## Abbreviations
Table 1. Abbreviations used for OREAS 601
Abbreviation | Explanation
Std.Dev. | one sigma standard deviation
Rel.Std.Dev. | one sigma relative standard deviation
PDM3 | percent deviation of lab mean from corrected mean of means
NR | not reported
< | ‘less than’
Method Codes:
4A*AAS | 4-acid (HF-HNO3-HClO4-HCl) digest with AAS finish
4A*MS | 4-acid (HF-HNO3-HClO4-HCl) digest with ICP-MS finish
4A*OES | 4-acid (HF-HNO3-HClO4-HCl) digest with ICP-OES finish
4A*OES/MS | 4-acid (HF-HNO3-HClO4-HCl) digest with ICP-OES or ICP-MS finish as appropriate
AD*AAS | acid digest (non-specific) with AAS finish
AR*AAS | aqua regia digest with AAS finish
AR*MS | aqua regia digest with ICP-MS finish
AR*OES | aqua regia digest with ICP-OES finish
AR*OES/MS | aqua regia digest with ICP-OES or ICP-MS finish as appropriate
FA*AAS | fire assay with AAS finish
FA*GRAV | fire assay with gravimetric finish
FA*OES | fire assay with ICP-OES finish
INAA | INAA using a charge weight as deemed appropriate
IRC | infrared combustion furnace
PF*MS | sodium peroxide fusion with ICP-MS finish
PF*OES | sodium peroxide fusion with ICP-OES finish
Legend:- | (for Method Group Tabulated Results omitted in the determination of Certified Values)
Individual | - Outlying individual values
Batch & Limits | - Outlying laboratory batch data sets and superfluous limit values

## Laboratory List
NB. Formatted area for below table ends at row 46 inclusive, allowing for 40 maximum potential laboratories.
Table 5. Participating Laboratory List used for OREAS 601
Lab Slot | Laboratory Name and Location
1.21 | Accurassay, Thunder Bay, Ontario, Canada
1.23 | Acme (BV), Santiago, Chile
2.01 | Actlabs, Ancaster, Ontario, Canada
1.2 | AH Knight, Spartanburg, SC, USA
1.06 | ALS, Johannesburg, South Africa
1.05 | ALS, Lima, Peru
1.03 | ALS, Reno, Nevada, USA
1.08 | ALS, Townsville, QLD, Australia
1.04 | ALS, Val-d'or, Quebec, Canada
1.07 | ALS, Vancouver, BC, Canada
1.24 | Bureau Veritas Geoanalytical, Adelaide, SA, Australia
1.27 | Bureau Veritas Geoanalytical, Kalgoorlie, WA, Australia
1.25 | Bureau Veritas Geoanalytical, Perth, WA, Australia
1.26 | Bureau Veritas Kalassay, Kalgoorlie, WA, Australia
1.11 | Inspectorate (BV), Lima, Peru
1.12 | Inspectorate (BV), Sparks, Nevada, USA
1.02 | Intertek Genalysis, Adelaide, SA, Australia
1.14 | Intertek Genalysis, Perth, WA, Australia
1.09 | Intertek Testing Services, Cupang, Muntinlupa, Philippines
1.15 | Intertek Testing Services, Shunyi, Beijing, China
1.22 | MINTEK Analytical Services, Randburg, South Africa
1.01 | PT Geoservices Ltd, Cikarang, Jakarta Raya, Indonesia
1.16 | SGS de Mexico, Durango, Mexico
1.18 | SGS Geosol Laboratorios Ltda, Vespasiano, Minas Gerais, Brazil
1.19 | SGS Lakefield Research Ltd, Lakefield, Ontario, Canada
1.17 | SGS South Africa Pty Ltd, Booysens, Gauteng, South Africa
1.13 | Shiva Analyticals Ltd, Bangalore North, Karnataka, India
1.1 | SRL, Perth, WA, Australia

## Certified Values
Table 2. Certified Values, SD's, 95% Confidence and Tolerance Limits for OREAS 601
Constituent | Certified | SD | 95% Confidence Limits |  | 95% Tolerance Limits
| Value |  | Low | High | Low | High
Pb Fire Assay
Au, Gold (ppm) | 0.78001 | 0.031419 | 0.76879 | 0.79123 | 0.76854 | 0.79147
4-Acid Digestion
Ag, Silver (ppm) | 49.1752 | 2.0235 | 48.2973 | 50.0531 | 48.0762 | 50.2742
Al, Aluminium (wt.%) | 6.2984 | 0.28393 | 6.1754 | 6.4213 | 6.1461 | 6.4506
As, Arsenic (ppm) | 306.8274 | 22.9293 | 295.6713 | 317.9835 | 296.3841 | 317.2708
Be, Beryllium (ppm) | 2.073 | 0.17017 | 1.9983 | 2.1476 | 1.9613 | 2.1846
Bi, Bismuth (ppm) | 20.9042 | 1.795 | 20.1606 | 21.6477 | 20.0031 | 21.8052
Ca, Calcium (wt.%) | 1.3113 | 0.049302 | 1.2905 | 1.332 | 1.2787 | 1.3439
Cd, Cadmium (ppm) | 7.8573 | 0.52805 | 7.6193 | 8.0954 | 7.5385 | 8.1761
Ce, Cerium (ppm) | 62.9003 | 2.7573 | 60.9993 | 64.8014 | 60.8319 | 64.9688
Co, Cobalt (ppm) | 5.1367 | 0.64466 | 4.8681 | 5.4053 | 4.8644 | 5.409
Cr, Chromium (ppm) | 42.0256 | 7.7115 | 39.1123 | 44.9389 | 38.0042 | 46.0469
Cs, Cesium (ppm) | 6.7188 | 0.38386 | 6.4582 | 6.9794 | 6.5175 | 6.9202
Cu, Copper (wt.%) | 0.10054 | 0.0035697 | 0.09926 | 0.10181 | 0.097973 | 0.1031
Dy, Dysprosium (ppm) | 2.6884 | 0.095885 | 2.5838 | 2.793 | 2.5899 | 2.7868
Er, Erbium (ppm) | 0.92493 | 0.061212 | 0.85389 | 0.99598 | 0.86633 | 0.98354
Eu, Europium (ppm) | 1.2286 | 0.20632 | 0.95278 | 1.5044 | 1.1661 | 1.2911
Fe, Iron (wt.%) | 2.4842 | 0.15877 | 2.4147 | 2.5538 | 2.424 | 2.5445
Ga, Gallium (ppm) | 20.3641 | 0.60074 | 20.0796 | 20.6485 | 19.6715 | 21.0567
Gd, Gadolinium (ppm) | 4.5002 | 0.47963 | 3.9774 | 5.023 | 4.3933 | 4.6071
Hf, Hafnium (ppm) | 4.5169 | 0.26786 | 4.3395 | 4.6943 | 4.3354 | 4.6984
Ho, Holmium (ppm) | 0.39817 | 0.026385 | 0.36832 | 0.42802 | 0.37319 | 0.42316
In, Indium (ppm) | 1.7339 | 0.15008 | 1.6309 | 1.8368 | 1.672 | 1.7957
K, Potassium (wt.%) | 2.1039 | 0.083086 | 2.0704 | 2.1374 | 2.0422 | 2.1656
La, Lanthanum (ppm) | 30.9406 | 2.4974 | 29.6471 | 32.234 | 29.968 | 31.9131
Li, Lithium (ppm) | 20.4937 | 1.3375 | 19.725 | 21.2625 | 19.7365 | 21.251
Lu, Lutetium (ppm) | 0.094865 | 0.0070841 | 0.086584 | 0.10314 | IND | IND
Mg, Magnesium (wt.%) | 0.38887 | 0.019109 | 0.38053 | 0.39721 | 0.37675 | 0.40098
Mn, Manganese (wt.%) | 0.048251 | 0.0020182 | 0.047458 | 0.049043 | 0.046825 | 0.049676
Mo, Molybdenum (ppm) | 3.8658 | 0.55856 | 3.6454 | 4.0863 | 3.508 | 4.2237
Na, Sodium (wt.%) | 1.4543 | 0.068558 | 1.422 | 1.4867 | 1.4214 | 1.4872
Nb, Niobium (ppm) | 12.558 | 0.95835 | 11.9742 | 13.1419 | 12.0448 | 13.0712
Nd, Neodymium (ppm) | 27.0135 | 0.94485 | 26.2373 | 27.7897 | 25.7893 | 28.2377
Ni, Nickel (ppm) | 24.2545 | 2.2819 | 23.6496 | 24.8593 | 21.5285 | 26.9804
P, Phosphorus (wt.%) | 0.046698 | 0.003188 | 0.045598 | 0.047799 | 0.044539 | 0.048857
Pb, Lead (ppm) | 329.2263 | 20.3791 | 320.0597 | 338.3928 | 320.8914 | 337.5611
Pr, Praseodymium (ppm) | 7.548 | 0.58963 | 6.8987 | 8.1972 | 7.2534 | 7.8426
Rb, Rubidium (ppm) | 97.273 | 3.6376 | 95.1667 | 99.3792 | 94.0807 | 100.4652
S, Sulphur (wt.%) | 1.0672 | 0.040295 | 1.0479 | 1.0865 | 1.0305 | 1.1039
Sb, Antimony (ppm) | 30.3677 | 2.5716 | 29.3492 | 31.3862 | 28.7823 | 31.9531
Sc, Scandium (ppm) | 4.8465 | 0.3741 | 4.6746 | 5.0183 | 4.6124 | 5.0805
Se, Selenium (ppm) | 12.0351 | 1.9786 | 10.6202 | 13.4501 | 10.636 | 13.4342
Sm, Samarium (ppm) | 5.1233 | 0.24548 | 4.8803 | 5.3662 | 4.9919 | 5.2546
Sn, Tin (ppm) | 4.1631 | 0.29699 | 3.9266 | 4.3996 | 3.9703 | 4.3559
Sr, Strontium (ppm) | 230.0255 | 10.9125 | 225.3683 | 234.6827 | 223.5609 | 236.4901
Ta, Tantalum (ppm) | 1.0447 | 0.23284 | 0.84721 | 1.2423 | 0.94691 | 1.1426
Tb, Terbium (ppm) | 0.55903 | 0.069066 | 0.49245 | 0.62561 | 0.53888 | 0.57918
Te, Tellurium (ppm) | 15.9546 | 3.2566 | 13.2621 | 18.6472 | 14.9712 | 16.9381
Th, Thorium (ppm) | 11.6569 | 0.74706 | 11.1255 | 12.1884 | 11.1598 | 12.154
Ti, Titanium (wt.%) | 0.17971 | 0.012225 | 0.17405 | 0.18536 | 0.17284 | 0.18658
Tl, Thallium (ppm) | 1.2125 | 0.049306 | 1.187 | 1.2379 | 1.1512 | 1.2737
U, Uranium (ppm) | 4.0029 | 0.33951 | 3.7486 | 4.2571 | 3.879 | 4.1267
V, Vanadium (ppm) | 25.5561 | 1.3287 | 24.9725 | 26.1397 | 24.4065 | 26.7057
W, Tungsten (ppm) | 5.7954 | 0.791 | 5.2106 | 6.3802 | 5.365 | 6.2259
Y, Yttrium (ppm) | 11.2109 | 0.92255 | 10.6994 | 11.7223 | 10.8723 | 11.5494
Yb, Ytterbium (ppm) | 0.67574 | 0.041606 | 0.64599 | 0.70549 | 0.60014 | 0.75134
Zn, Zinc (ppm) | 1330.1075 | 64.2431 | 1302.6751 | 1357.5398 | 1298.2995 | 1361.9154
Zr, Zirconium (ppm) | 155.3145 | 7.3531 | 151.3624 | 159.2666 | 150.3723 | 160.2568
Aqua Regia Digestion
Ag, Silver (ppm) | 49.4148 | 1.4742 | 48.7538 | 50.0757 | 48.1357 | 50.6938
Al, Aluminium (wt.%) | 0.82574 | 0.085332 | 0.78265 | 0.86884 | 0.79867 | 0.85282
As, Arsenic (ppm) | 304.5778 | 17.2275 | 296.7731 | 312.3825 | 297.4964 | 311.6592
Au, Gold (ppm) | 0.77363 | 0.043563 | 0.74887 | 0.79838 | 0.76117 | 0.78609
B, Boron (ppm) | < 10 | IND | IND | IND | IND | IND
Be, Beryllium (ppm) | 0.61782 | 0.059432 | 0.58439 | 0.65124 | 0.56719 | 0.66844
Bi, Bismuth (ppm) | 20.6377 | 1.904 | 19.7311 | 21.5442 | 19.8879 | 21.3874
Ca, Calcium (wt.%) | 1.0665 | 0.064261 | 1.0377 | 1.0954 | 1.0391 | 1.094
Cd, Cadmium (ppm) | 7.8114 | 0.57489 | 7.5323 | 8.0906 | 7.568 | 8.0549
Ce, Cerium (ppm) | 44.776 | 3.6401 | 42.0291 | 47.523 | 43.5836 | 45.9685
Co, Cobalt (ppm) | 4.7047 | 0.47964 | 4.5432 | 4.8663 | 4.5671 | 4.8424
Cr, Chromium (ppm) | 44.19 | 5.2125 | 42.0742 | 46.3058 | 40.4966 | 47.8834
Cs, Cesium (ppm) | 1.9771 | 0.39143 | 1.6638 | 2.2904 | 1.9048 | 2.0493
Cu, Copper (wt.%) | 0.10101 | 0.0034999 | 0.099545 | 0.10247 | 0.099044 | 0.10297
Dy, Dysprosium (ppm) | 1.534 | 0.10506 | 1.4004 | 1.6675 | 1.4866 | 1.5814
Er, Erbium (ppm) | 0.46793 | 0.038148 | 0.42076 | 0.5151 | 0.44025 | 0.49561
Eu, Europium (ppm) | 0.66058 | 0.069403 | 0.56889 | 0.75227 | 0.62327 | 0.69789
Fe, Iron (wt.%) | 2.1953 | 0.11613 | 2.1437 | 2.247 | 2.1398 | 2.2509
Ga, Gallium (ppm) | 5.1705 | 0.48436 | 4.8503 | 5.4906 | 5.0264 | 5.3146
Gd, Gadolinium (ppm) | 2.6481 | 0.29207 | 2.3245 | 2.9717 | 2.5401 | 2.7561
Hf, Hafnium (ppm) | < 1 | IND | IND | IND | IND | IND
Hg, Mercury (ppm) | < 3 | IND | IND | IND | IND | IND
Ho, Holmium (ppm) | 0.21341 | 0.020729 | 0.19063 | 0.23618 | 0.20009 | 0.22672
In, Indium (ppm) | 1.6797 | 0.14322 | 1.5602 | 1.7993 | 1.6279 | 1.7316
K, Potassium (wt.%) | 0.25131 | 0.018003 | 0.2418 | 0.26082 | 0.24082 | 0.2618
La, Lanthanum (ppm) | 21.1572 | 1.5534 | 20.3937 | 21.9206 | 20.4296 | 21.8847
Li, Lithium (ppm) | 7.9463 | 0.94454 | 7.3835 | 8.5091 | 7.5656 | 8.327
Lu, Lutetium (ppm) | 0.04035 | 0.0058059 | 0.034933 | 0.045768 | IND | IND
Mg, Magnesium (wt.%) | 0.19498 | 0.020929 | 0.18529 | 0.20467 | 0.18734 | 0.20262
Mn, Manganese (wt.%) | 0.045291 | 0.0020087 | 0.044399 | 0.046182 | 0.044315 | 0.046266
Mo, Molybdenum (ppm) | 3.797 | 0.63526 | 3.5678 | 4.0262 | 3.319 | 4.2749
Na, Sodium (wt.%) | 0.070325 | 0.0059906 | 0.067373 | 0.073276 | IND | IND
Nb, Niobium (ppm) | < 1 | IND | IND | IND | IND | IND
Nd, Neodymium (ppm) | 18.8214 | 1.585 | 17.0238 | 20.619 | 18.104 | 19.5388
Ni, Nickel (ppm) | 24.095 | 2.6855 | 23.0131 | 25.1769 | 22.1524 | 26.0376
P, Phosphorus (wt.%) | 0.03601 | 0.0015373 | 0.035166 | 0.036854 | 0.034468 | 0.037552
Pb, Lead (ppm) | 282.8705 | 9.4982 | 278.6246 | 287.1165 | 274.6806 | 291.0604
Pr, Praseodymium (ppm) | 5.3724 | 0.3131 | 4.9815 | 5.7633 | 5.2319 | 5.5129
Rb, Rubidium (ppm) | 16.0143 | 2.8349 | 13.7753 | 18.2533 | 15.3666 | 16.662
S, Sulphur (wt.%) | 1.0391 | 0.044604 | 1.0173 | 1.061 | 1.0114 | 1.0669
Sb, Antimony (ppm) | 21.0664 | 4.1725 | 18.9836 | 23.1493 | 19.9326 | 22.2003
Sc, Scandium (ppm) | 1.8269 | 0.33149 | 1.7013 | 1.9525 | 1.7319 | 1.922
Se, Selenium (ppm) | 12.25 | 1.6095 | 11.3293 | 13.1708 | 11.6961 | 12.804
Sm, Samarium (ppm) | 3.4223 | 0.3181 | 3.0709 | 3.7738 | 3.3273 | 3.5174
Sn, Tin (ppm) | 2.6075 | 0.11785 | 2.4927 | 2.7222 | 2.5041 | 2.7108
Sr, Strontium (ppm) | 36.1524 | 4.1795 | 34.1287 | 38.1762 | 35.1382 | 37.1667
Tb, Terbium (ppm) | 0.33133 | 0.040294 | 0.29641 | 0.36625 | 0.31785 | 0.3448
Te, Tellurium (ppm) | 15.3718 | 1.1145 | 14.3384 | 16.4052 | 14.4785 | 16.2652
Th, Thorium (ppm) | 6.6963 | 0.52183 | 6.2881 | 7.1045 | 6.4874 | 6.9053
Ti, Titanium (ppm) | 103.4697 | 14.458 | 93.8774 | 113.062 | IND | IND
Tl, Thallium (ppm) | 0.74133 | 0.080753 | 0.67948 | 0.80318 | 0.70058 | 0.78207
U, Uranium (ppm) | 1.9352 | 0.19079 | 1.7872 | 2.0831 | 1.8436 | 2.0267
V, Vanadium (ppm) | 9.241 | 1.3356 | 8.5881 | 9.8939 | 8.5276 | 9.9544
W, Tungsten (ppm) | 1.0608 | 0.16534 | 0.87984 | 1.2418 | 0.98505 | 1.1366
Y, Yttrium (ppm) | 5.8673 | 0.54908 | 5.5116 | 6.223 | 5.6672 | 6.0675
Yb, Ytterbium (ppm) | 0.30057 | 0.019779 | 0.28652 | 0.31463 | 0.27684 | 0.32431
Zn, Zinc (ppm) | 1293.4689 | 78.6103 | 1258.571 | 1328.3668 | 1269.929 | 1317.0088
Zr, Zirconium (ppm) | 26.6715 | 5.2399 | 23.4172 | 29.9257 | 25.63 | 27.713
Infrared Combustion
S, Sulphur (wt.%) | 1.1025 | 0.031434 | 1.0857 | 1.1193 | 1.0757 | 1.1293

## Indicative Values
Table 3. Indicative Values for OREAS 601
Constituent | Unit | Value | Constituent | Unit | Value | Constituent | Unit | Value
Pb Fire Assay
Ag | ppm | 46.9 | Pd | ppb | < 5 | Pt | ppb | < 5
4-Acid Digestion
B | ppm | < 20 | Ge | ppm | 1.3639 | Re | ppb | 3.3666
Ba | ppm | 4127.7221 | Hg | ppm | < 1 | Tm | ppm | 0.10874
Aqua Regia Digestion
Ba | ppm | 2713.7667 | Pt | ppb | < 5 | Ta | ppm | 0.09946
Ge | ppm | < 0.1 | Re | ppb | < 1 | Tm | ppm | 0.049314
Pd | ppb | 13.1667 | Ru | ppb | < 2
Infrared Combustion
C | wt.% | 0.29064

## Indicative Values (2)
Table 3. Indicative Values for OREAS 601
Constituent | Unit | Value | Constituent | Unit | Value | Constituent | Unit | Value
Laser Ablation ICP-MS
Ag | ppm | 45.3 | Ho | ppm | 0.44 | Sn | ppm | 5.3
As | ppm | 299.5 | In | ppm | 1.675 | Sr | ppm | 235.5
Ba | ppm | 4235 | La | ppm | 34.55 | Ta | ppm | 1.035
Be | ppm | 2.2 | Lu | ppm | 0.095 | Tb | ppm | 0.515
Bi | ppm | 21.3 | Mn | wt.% | 0.0479 | Te | ppm | 14.5
Cd | ppm | 6.85 | Mo | ppm | 3.2 | Th | ppm | 12.05
Ce | ppm | 61.8 | Nb | ppm | 12.15 | Ti | wt.% | 0.18
Co | ppm | 5.55 | Nd | ppm | 26.6 | Tl | ppm | 1.1
Cr | ppm | 48.5 | Ni | ppm | 26 | Tm | ppm | 0.13
Cs | ppm | 6.77 | Pb | ppm | 329.5 | U | ppm | 4.1
Cu | ppm | 978 | Pr | ppm | 7.56 | V | ppm | 23.5
Dy | ppm | 2.5 | Rb | ppm | 94.45 | W | ppm | 5.475
Er | ppm | 1.055 | Re | ppm | 0.0075 | Y | ppm | 12.35
Eu | ppm | 0.985 | Sb | ppm | 28.05 | Yb | ppm | 0.765
Ga | ppm | 22.2 | Sc | ppm | 4.55 | Zn | ppm | 1230
Gd | ppm | 3.895 | Se | ppm | 6.25 | Zr | ppm | 187
Hf | ppm | 5.56 | Sm | ppm | 5.015
Borate Fusion XRF
Al2O3 | wt.% | 12.455 | Fe2O3 | wt.% | 3.625 | Pb | ppm | 355
As | ppm | 310 | K2O | wt.% | 2.595 | SiO2 | wt.% | 71.46
Ba | ppm | 4230 | MgO | wt.% | 0.69 | Sn | ppm | 20
CaO | wt.% | 1.855 | MnO | wt.% | 0.07 | SO3 | wt.% | 2.7925
Co | ppm | 20 | Na2O | wt.% | 2.035 | TiO2 | wt.% | 0.308
Cr | ppm | 50 | Ni | ppm | 20 | U | ppm | 12.5
Cu | ppm | 1005 | P2O5 | wt.% | 0.1115 | Zn | ppm | 1285
Thermogravimetry
LOI1000 | wt.% | 2.705

## Performance Gates
Table 4. Pooled-Lab Performance Gates for OREAS 601
Constituent | Certified Value | Absolute Standard Deviations |  |  |  |  | Relative Standard Deviations |  |  | 5% window
|  | 1SD | 2SD Low | 2SD High | 3SD Low | 3SD High | 1RSD | 2RSD | 3RSD | Low | High
Pb Fire Assay
Au, ppm | 0.78001 | 0.031419 | 0.71717 | 0.84284 | 0.68575 | 0.87426 | 4.028% | 8.056% | 12.08% | 0.74101 | 0.81901
4-Acid Digestion
Ag, ppm | 49.1752 | 2.0235 | 45.1282 | 53.2222 | 43.1048 | 55.2457 | 4.115% | 8.23% | 12.34% | 46.7165 | 51.634
Al, wt.% | 6.2984 | 0.28393 | 5.7305 | 6.8662 | 5.4466 | 7.1502 | 4.508% | 9.016% | 13.52% | 5.9835 | 6.6133
As, ppm | 306.8274 | 22.9293 | 260.9688 | 352.6861 | 238.0394 | 375.6154 | 7.473% | 14.95% | 22.42% | 291.4861 | 322.1688
Be, ppm | 2.073 | 0.17017 | 1.7326 | 2.4133 | 1.5624 | 2.5835 | 8.209% | 16.42% | 24.63% | 1.9693 | 2.1766
Bi, ppm | 20.9042 | 1.795 | 17.3142 | 24.4941 | 15.5192 | 26.2891 | 8.587% | 17.17% | 25.76% | 19.859 | 21.9494
Ca, wt.% | 1.3113 | 0.049302 | 1.2127 | 1.4099 | 1.1634 | 1.4592 | 3.76% | 7.52% | 11.28% | 1.2457 | 1.3768
Cd, ppm | 7.8573 | 0.52805 | 6.8012 | 8.9134 | 6.2732 | 9.4415 | 6.72% | 13.44% | 20.16% | 7.4644 | 8.2502
Ce, ppm | 62.9003 | 2.7573 | 57.3858 | 68.4149 | 54.6285 | 71.1721 | 4.384% | 8.767% | 13.15% | 59.7553 | 66.0454
Co, ppm | 5.1367 | 0.64466 | 3.8474 | 6.426 | 3.2027 | 7.0707 | 12.55% | 25.1% | 37.65% | 4.8799 | 5.3935
Cr, ppm | 42.0256 | 7.7115 | 26.6026 | 57.4486 | 18.891 | 65.1601 | 18.35% | 36.7% | 55.05% | 39.9243 | 44.1269
Cs, ppm | 6.7188 | 0.38386 | 5.9511 | 7.4866 | 5.5673 | 7.8704 | 5.713% | 11.43% | 17.14% | 6.3829 | 7.0548
Cu, wt.% | 0.10054 | 0.0035697 | 0.093397 | 0.10768 | 0.089827 | 0.11125 | 3.551% | 7.101% | 10.65% | 0.095509 | 0.10556
Dy, ppm | 2.6884 | 0.095885 | 2.4966 | 2.8802 | 2.4007 | 2.976 | 3.567% | 7.133% | 10.7% | 2.554 | 2.8228
Er, ppm | 0.92493 | 0.061212 | 0.80251 | 1.0474 | 0.7413 | 1.1086 | 6.618% | 13.24% | 19.85% | 0.87869 | 0.97118
Eu, ppm | 1.2286 | 0.20632 | 0.81595 | 1.6412 | 0.60962 | 1.8476 | 16.79% | 33.59% | 50.38% | 1.1672 | 1.29
Fe, wt.% | 2.4842 | 0.15877 | 2.1667 | 2.8018 | 2.0079 | 2.9606 | 6.391% | 12.78% | 19.17% | 2.36 | 2.6085
Ga, ppm | 20.3641 | 0.60074 | 19.1626 | 21.5655 | 18.5618 | 22.1663 | 2.95% | 5.9% | 8.85% | 19.3459 | 21.3823
Gd, ppm | 4.5002 | 0.47963 | 3.5409 | 5.4595 | 3.0613 | 5.9391 | 10.66% | 21.32% | 31.97% | 4.2752 | 4.7252
Hf, ppm | 4.5169 | 0.26786 | 3.9811 | 5.0526 | 3.7133 | 5.3204 | 5.93% | 11.86% | 17.79% | 4.291 | 4.7427
Ho, ppm | 0.39817 | 0.026385 | 0.3454 | 0.45094 | 0.31902 | 0.47733 | 6.627% | 13.25% | 19.88% | 0.37826 | 0.41808
In, ppm | 1.7339 | 0.15008 | 1.4337 | 2.034 | 1.2836 | 2.1841 | 8.656% | 17.31% | 25.97% | 1.6472 | 1.8206
K, wt.% | 2.1039 | 0.083086 | 1.9377 | 2.2701 | 1.8546 | 2.3532 | 3.949% | 7.898% | 11.85% | 1.9987 | 2.2091
La, ppm | 30.9406 | 2.4974 | 25.9457 | 35.9354 | 23.4483 | 38.4328 | 8.072% | 16.14% | 24.21% | 29.3935 | 32.4876
Li, ppm | 20.4937 | 1.3375 | 17.8188 | 23.1687 | 16.4813 | 24.5062 | 6.526% | 13.05% | 19.58% | 19.4691 | 21.5184
Lu, ppm | 0.094865 | 0.0070841 | 0.080696 | 0.10903 | 0.073612 | 0.11612 | 7.468% | 14.94% | 22.4% | 0.090121 | 0.099608
Mg, wt.% | 0.38887 | 0.019109 | 0.35065 | 0.42709 | 0.33154 | 0.4462 | 4.914% | 9.828% | 14.74% | 0.36943 | 0.40831
Mn, wt.% | 0.048251 | 0.0020182 | 0.044214 | 0.052287 | 0.042196 | 0.054305 | 4.183% | 8.366% | 12.55% | 0.045838 | 0.050663
Mo, ppm | 3.8658 | 0.55856 | 2.7487 | 4.983 | 2.1902 | 5.5415 | 14.45% | 28.9% | 43.35% | 3.6726 | 4.0591
Na, wt.% | 1.4543 | 0.068558 | 1.3172 | 1.5914 | 1.2487 | 1.66 | 4.714% | 9.428% | 14.14% | 1.3816 | 1.527
Nb, ppm | 12.558 | 0.95835 | 10.6413 | 14.4747 | 9.683 | 15.433 | 7.631% | 15.26% | 22.89% | 11.9301 | 13.1859
Nd, ppm | 27.0135 | 0.94485 | 25.1238 | 28.9032 | 24.1789 | 29.8481 | 3.498% | 6.995% | 10.49% | 25.6628 | 28.3642
Ni, ppm | 24.2545 | 2.2819 | 19.6907 | 28.8182 | 17.4088 | 31.1001 | 9.408% | 18.82% | 28.22% | 23.0417 | 25.4672
P, wt.% | 0.046698 | 0.003188 | 0.040323 | 0.053074 | 0.037135 | 0.056262 | 6.827% | 13.65% | 20.48% | 0.044364 | 0.049033
Pb, ppm | 329.2263 | 20.3791 | 288.468 | 369.9845 | 268.0889 | 390.3636 | 6.19% | 12.38% | 18.57% | 312.7649 | 345.6876
Pr, ppm | 7.548 | 0.58963 | 6.3687 | 8.7272 | 5.7791 | 9.3168 | 7.812% | 15.62% | 23.44% | 7.1706 | 7.9254
Rb, ppm | 97.273 | 3.6376 | 89.9977 | 104.5482 | 86.36 | 108.1859 | 3.74% | 7.479% | 11.22% | 92.4093 | 102.1366
S, wt.% | 1.0672 | 0.040295 | 0.98662 | 1.1478 | 0.94633 | 1.1881 | 3.776% | 7.552% | 11.33% | 1.0139 | 1.1206
Sb, ppm | 30.3677 | 2.5716 | 25.2245 | 35.5109 | 22.6529 | 38.0825 | 8.468% | 16.94% | 25.4% | 28.8493 | 31.8861
Sc, ppm | 4.8465 | 0.3741 | 4.0983 | 5.5947 | 3.7242 | 5.9688 | 7.719% | 15.44% | 23.16% | 4.6041 | 5.0888
Se, ppm | 12.0351 | 1.9786 | 8.0778 | 15.9924 | 6.0992 | 17.971 | 16.44% | 32.88% | 49.32% | 11.4334 | 12.6369
Sm, ppm | 5.1233 | 0.24548 | 4.6323 | 5.6142 | 4.3868 | 5.8597 | 4.791% | 9.583% | 14.37% | 4.8671 | 5.3794
Sn, ppm | 4.1631 | 0.29699 | 3.5691 | 4.7571 | 3.2721 | 5.0541 | 7.134% | 14.27% | 21.4% | 3.9549 | 4.3712
Sr, ppm | 230.0255 | 10.9125 | 208.2006 | 251.8504 | 197.2881 | 262.7628 | 4.744% | 9.488% | 14.23% | 218.5242 | 241.5268
Ta, ppm | 1.0447 | 0.23284 | 0.57906 | 1.5104 | 0.34622 | 1.7433 | 22.29% | 44.57% | 66.86% | 0.99251 | 1.097
Tb, ppm | 0.55903 | 0.069066 | 0.4209 | 0.69716 | 0.35183 | 0.76623 | 12.35% | 24.71% | 37.06% | 0.53108 | 0.58698
Te, ppm | 15.9546 | 3.2566 | 9.4414 | 22.4679 | 6.1848 | 25.7245 | 20.41% | 40.82% | 61.24% | 15.1569 | 16.7524
Th, ppm | 11.6569 | 0.74706 | 10.1628 | 13.1511 | 9.4157 | 13.8981 | 6.409% | 12.82% | 19.23% | 11.0741 | 12.2398
Ti, wt.% | 0.17971 | 0.012225 | 0.15526 | 0.20416 | 0.14303 | 0.21638 | 6.803% | 13.61% | 20.41% | 0.17072 | 0.18869
Tl, ppm | 1.2125 | 0.049306 | 1.1138 | 1.3111 | 1.0645 | 1.3604 | 4.067% | 8.133% | 12.2% | 1.1518 | 1.2731
U, ppm | 4.0029 | 0.33951 | 3.3238 | 4.6819 | 2.9843 | 5.0214 | 8.482% | 16.96% | 25.45% | 3.8027 | 4.203
V, ppm | 25.5561 | 1.3287 | 22.8987 | 28.2135 | 21.57 | 29.5422 | 5.199% | 10.4% | 15.6% | 24.2783 | 26.8339
W, ppm | 5.7954 | 0.791 | 4.2134 | 7.3774 | 3.4224 | 8.1684 | 13.65% | 27.3% | 40.95% | 5.5057 | 6.0852
Y, ppm | 11.2109 | 0.92255 | 9.3658 | 13.056 | 8.4432 | 13.9785 | 8.229% | 16.46% | 24.69% | 10.6503 | 11.7714
Yb, ppm | 0.67574 | 0.041606 | 0.59253 | 0.75896 | 0.55092 | 0.80056 | 6.157% | 12.31% | 18.47% | 0.64196 | 0.70953
Zn, ppm | 1330.1075 | 64.2431 | 1201.6213 | 1458.5936 | 1137.3783 | 1522.8367 | 4.83% | 9.66% | 14.49% | 1263.6021 | 1396.6128
Zr, ppm | 155.3145 | 7.3531 | 140.6082 | 170.0208 | 133.2551 | 177.3739 | 4.734% | 9.469% | 14.2% | 147.5488 | 163.0802
Aqua Regia Digestion
Ag, ppm | 49.4148 | 1.4742 | 46.4663 | 52.3633 | 44.992 | 53.8375 | 2.983% | 5.967% | 8.95% | 46.944 | 51.8855
Al, wt.% | 0.82574 | 0.085332 | 0.65508 | 0.99641 | 0.56975 | 1.0817 | 10.33% | 20.67% | 31% | 0.78446 | 0.86703
As, ppm | 304.5778 | 17.2275 | 270.1228 | 339.0328 | 252.8953 | 356.2603 | 5.656% | 11.31% | 16.97% | 289.3489 | 319.8067
Au, ppm | 0.77363 | 0.043563 | 0.6865 | 0.86075 | 0.64294 | 0.90432 | 5.631% | 11.26% | 16.89% | 0.73495 | 0.81231
B, ppm | < 10 | IND | IND | IND | IND | IND | IND | IND | IND | IND | IND
Be, ppm | 0.61782 | 0.059432 | 0.49895 | 0.73668 | 0.43952 | 0.79611 | 9.62% | 19.24% | 28.86% | 0.58693 | 0.64871
Bi, ppm | 20.6377 | 1.904 | 16.8297 | 24.4456 | 14.9257 | 26.3496 | 9.226% | 18.45% | 27.68% | 19.6058 | 21.6695
Ca, wt.% | 1.0665 | 0.064261 | 0.93801 | 1.1951 | 0.87375 | 1.2593 | 6.025% | 12.05% | 18.08% | 1.0132 | 1.1199
Cd, ppm | 7.8114 | 0.57489 | 6.6617 | 8.9612 | 6.0868 | 9.5361 | 7.36% | 14.72% | 22.08% | 7.4209 | 8.202
Ce, ppm | 44.776 | 3.6401 | 37.4958 | 52.0562 | 33.8556 | 55.6964 | 8.13% | 16.26% | 24.39% | 42.5372 | 47.0148
Co, ppm | 4.7047 | 0.47964 | 3.7455 | 5.664 | 3.2658 | 6.1437 | 10.19% | 20.39% | 30.58% | 4.4695 | 4.94
Cr, ppm | 44.19 | 5.2125 | 33.7651 | 54.6149 | 28.5526 | 59.8274 | 11.8% | 23.59% | 35.39% | 41.9805 | 46.3995
Cs, ppm | 1.9771 | 0.39143 | 1.1942 | 2.7599 | 0.80277 | 3.1514 | 19.8% | 39.6% | 59.4% | 1.8782 | 2.0759
Cu, wt.% | 0.10101 | 0.0034999 | 0.094006 | 0.10801 | 0.090506 | 0.11151 | 3.465% | 6.93% | 10.4% | 0.095955 | 0.10606
Dy, ppm | 1.534 | 0.10506 | 1.3238 | 1.7441 | 1.2188 | 1.8491 | 6.849% | 13.7% | 20.55% | 1.4573 | 1.6107
Er, ppm | 0.46793 | 0.038148 | 0.39163 | 0.54423 | 0.35348 | 0.58238 | 8.153% | 16.31% | 24.46% | 0.44453 | 0.49133
Eu, ppm | 0.66058 | 0.069403 | 0.52177 | 0.79938 | 0.45237 | 0.86879 | 10.51% | 21.01% | 31.52% | 0.62755 | 0.69361
Fe, wt.% | 2.1953 | 0.11613 | 1.9631 | 2.4276 | 1.8469 | 2.5437 | 5.29% | 10.58% | 15.87% | 2.0856 | 2.3051
Ga, ppm | 5.1705 | 0.48436 | 4.2018 | 6.1392 | 3.7174 | 6.6236 | 9.368% | 18.74% | 28.1% | 4.912 | 5.429
Gd, ppm | 2.6481 | 0.29207 | 2.064 | 3.2322 | 1.7719 | 3.5243 | 11.03% | 22.06% | 33.09% | 2.5157 | 2.7805
Hf, ppm | < 1 | IND | IND | IND | IND | IND | IND | IND | IND | IND | IND
Hg, ppm | < 3 | IND | IND | IND | IND | IND | IND | IND | IND | IND | IND
Ho, ppm | 0.21341 | 0.020729 | 0.17195 | 0.25487 | 0.15122 | 0.2756 | 9.714% | 19.43% | 29.14% | 0.20274 | 0.22408
In, ppm | 1.6797 | 0.14322 | 1.3933 | 1.9662 | 1.2501 | 2.1094 | 8.526% | 17.05% | 25.58% | 1.5957 | 1.7637
K, wt.% | 0.25131 | 0.018003 | 0.2153 | 0.28732 | 0.1973 | 0.30532 | 7.164% | 14.33% | 21.49% | 0.23875 | 0.26388
La, ppm | 21.1572 | 1.5534 | 18.0503 | 24.264 | 16.4968 | 25.8175 | 7.342% | 14.68% | 22.03% | 20.0993 | 22.215
Li, ppm | 7.9463 | 0.94454 | 6.0572 | 9.8354 | 5.1127 | 10.7799 | 11.89% | 23.77% | 35.66% | 7.549 | 8.3436
Lu, ppm | 0.04035 | 0.0058059 | 0.028739 | 0.051962 | 0.022933 | 0.057768 | 14.39% | 28.78% | 43.17% | 0.038333 | 0.042368
Mg, wt.% | 0.19498 | 0.020929 | 0.15312 | 0.23684 | 0.13219 | 0.25777 | 10.73% | 21.47% | 32.2% | 0.18523 | 0.20473
Mn, wt.% | 0.045291 | 0.0020087 | 0.041273 | 0.049308 | 0.039264 | 0.051317 | 4.435% | 8.87% | 13.31% | 0.043026 | 0.047555
Mo, ppm | 3.797 | 0.63526 | 2.5264 | 5.0675 | 1.8912 | 5.7027 | 16.73% | 33.46% | 50.19% | 3.6071 | 3.9868
Na, wt.% | 0.070325 | 0.0059906 | 0.058343 | 0.082306 | 0.052353 | 0.088297 | 8.519% | 17.04% | 25.56% | 0.066809 | 0.073841
Nb, ppm | < 1 | IND | IND | IND | IND | IND | IND | IND | IND | IND | IND
Nd, ppm | 18.8214 | 1.585 | 15.6515 | 21.9913 | 14.0665 | 23.5763 | 8.421% | 16.84% | 25.26% | 17.8803 | 19.7625
Ni, ppm | 24.095 | 2.6855 | 18.724 | 29.4659 | 16.0386 | 32.1514 | 11.15% | 22.29% | 33.44% | 22.8902 | 25.2997
P, wt.% | 0.03601 | 0.0015373 | 0.032935 | 0.039085 | 0.031398 | 0.040622 | 4.269% | 8.538% | 12.81% | 0.03421 | 0.037811
Pb, ppm | 282.8705 | 9.4982 | 263.8742 | 301.8669 | 254.376 | 311.365 | 3.358% | 6.716% | 10.07% | 268.727 | 297.014
Pr, ppm | 5.3724 | 0.3131 | 4.7462 | 5.9986 | 4.4331 | 6.3117 | 5.828% | 11.66% | 17.48% | 5.1038 | 5.641
Rb, ppm | 16.0143 | 2.8349 | 10.3445 | 21.6841 | 7.5096 | 24.519 | 17.7% | 35.4% | 53.11% | 15.2136 | 16.815
S, wt.% | 1.0391 | 0.044604 | 0.94993 | 1.1283 | 0.90533 | 1.173 | 4.292% | 8.585% | 12.88% | 0.98718 | 1.0911
Sb, ppm | 21.0664 | 4.1725 | 12.7215 | 29.4114 | 8.549 | 33.5839 | 19.81% | 39.61% | 59.42% | 20.0131 | 22.1198
Sc, ppm | 1.8269 | 0.33149 | 1.1639 | 2.4899 | 0.83246 | 2.8214 | 18.14% | 36.29% | 54.43% | 1.7356 | 1.9183
Se, ppm | 12.25 | 1.6095 | 9.0311 | 15.4689 | 7.4217 | 17.0784 | 13.14% | 26.28% | 39.41% | 11.6375 | 12.8625
Sm, ppm | 3.4223 | 0.3181 | 2.7861 | 4.0585 | 2.468 | 4.3766 | 9.295% | 18.59% | 27.88% | 3.2512 | 3.5934
Sn, ppm | 2.6075 | 0.11785 | 2.3718 | 2.8432 | 2.2539 | 2.961 | 4.52% | 9.039% | 13.56% | 2.4771 | 2.7378
Sr, ppm | 36.1524 | 4.1795 | 27.7934 | 44.5114 | 23.6139 | 48.6909 | 11.56% | 23.12% | 34.68% | 34.3448 | 37.9601
Tb, ppm | 0.33133 | 0.040294 | 0.25074 | 0.41192 | 0.21045 | 0.45221 | 12.16% | 24.32% | 36.48% | 0.31476 | 0.3479
Te, ppm | 15.3718 | 1.1145 | 13.1429 | 17.6007 | 12.0285 | 18.7152 | 7.25% | 14.5% | 21.75% | 14.6032 | 16.1404
Th, ppm | 6.6963 | 0.52183 | 5.6527 | 7.74 | 5.1308 | 8.2618 | 7.793% | 15.59% | 23.38% | 6.3615 | 7.0312
Ti, ppm | 103.4697 | 14.458 | 74.5537 | 132.3857 | 60.0957 | 146.8437 | 13.97% | 27.95% | 41.92% | 98.2962 | 108.6432
Tl, ppm | 0.74133 | 0.080753 | 0.57982 | 0.90283 | 0.49907 | 0.98359 | 10.89% | 21.79% | 32.68% | 0.70426 | 0.7784
U, ppm | 1.9352 | 0.19079 | 1.5536 | 2.3168 | 1.3628 | 2.5076 | 9.859% | 19.72% | 29.58% | 1.8384 | 2.0319
V, ppm | 9.241 | 1.3356 | 6.5697 | 11.9123 | 5.2341 | 13.2479 | 14.45% | 28.91% | 43.36% | 8.779 | 9.7031
W, ppm | 1.0608 | 0.16534 | 0.73012 | 1.3915 | 0.56477 | 1.5568 | 15.59% | 31.17% | 46.76% | 1.0078 | 1.1138
Y, ppm | 5.8673 | 0.54908 | 4.7692 | 6.9655 | 4.2201 | 7.5146 | 9.358% | 18.72% | 28.07% | 5.574 | 6.1607
Yb, ppm | 0.30057 | 0.019779 | 0.26101 | 0.34013 | 0.24124 | 0.35991 | 6.581% | 13.16% | 19.74% | 0.28554 | 0.3156
Zn, ppm | 1293.4689 | 78.6103 | 1136.2484 | 1450.6894 | 1057.6381 | 1529.2997 | 6.077% | 12.15% | 18.23% | 1228.7955 | 1358.1423
Zr, ppm | 26.6715 | 5.2399 | 16.1916 | 37.1513 | 10.9517 | 42.3913 | 19.65% | 39.29% | 58.94% | 25.3379 | 28.005
Infrared Combustion
S, wt.% | 1.1025 | 0.031434 | 1.0396 | 1.1654 | 1.0082 | 1.1968 | 2.851% | 5.702% | 8.553% | 1.0474 | 1.1576

## Fire Assay
| Analytical results for Ag in OREAS 601 (Indicative Value 46.9 ppm) | [29 empty] | Indicative
Ag | Round | Replicate | Lab | Lab | Lab | Lab | Lab | Lab | Lab | [21 empty] | 1
| No | No | 01 | 11 | 12 | 16 | 17 | 19 | 23 | [21 empty] | ppm
|  |  | FA*GRAV | FA*GRAV | FA*GRAV | FA*GRAV | FA*GRAV | FA*GRAV | FA*GRAV | [21 empty] | 1
|  |  | 40g | 30g | 30g | 30g | 30g | 30g | 30g | [21 empty] | 1
| 1 | 1 | 47.3 | N.A. | N.A. | N.A. | - | --- | N.A. | [21 empty] | 1
| 1 | 2 | 55.4 | N.A. | N.A. | N.A. | - | --- | N.A. | [21 empty] | 1
| 1 | 3 | 50.8 | N.A. | N.A. | N.A. | - | --- | N.A. | [21 empty] | 16
| 1 | 4 | 36.3 | N.A. | N.A. | N.A. | - | --- | N.A. | [21 empty] | 46.9
| 1 | 5 | 38.3 | N.A. | N.A. | N.A. | - | --- | N.A. | [21 empty] | 7
| 1 | 6 | 53.3 | N.A. | N.A. | N.A. | - | --- | N.A.
| Mean |  | 46.9
| Median |  | 49.05
| Std Dev. |  | 7.936
| Rel.Std.Dev. |  | 16.92%
| PDM3 |  | 2.22e-14%
| Z-Score (Absolute) |  | NA | NA | NA | NA | NA | NA | NA
| Analytical results for Au in OREAS 601 (Certified Value 0.78 ppm) | [29 empty] | Certified
Au | Round | Replicate | Lab | Lab | Lab | Lab | Lab | Lab | Lab | Lab | Lab | Lab | Lab | Lab | Lab | Lab | Lab | Lab | Lab | Lab | Lab | Lab | Lab | Lab | Lab | Lab | Lab | Lab | Lab | Lab | 1
| No | No | 00 | 01 | 02 | 03 | 04 | 05 | 06 | 07 | 08 | 09 | 10 | 11 | 12 | 13 | 14 | 15 | 16 | 17 | 18 | 19 | 20 | 21 | 22 | 23 | 24 | 25 | 26 | 27 | ppm
|  |  | INAA | FA*AAS | FA*AAS | FA*OES | FA*AAS | FA*AAS | FA*AAS | FA*AAS | FA*AAS | FA*AAS | FA*GRAV | FA*AAS | FA*AAS | FA*AAS | FA*OES | FA*AAS | FA*AAS | FA*AAS | FA*AAS | FA*AAS | FA*GRAV | FA*AAS | FA*OES | FA*AAS | FA*AAS | FA*OES | FA*AAS | FA*AAS | 3
|  |  | 1.0g | 40g | 25g | 30g | 30g | 30g | 30g | 30g | 30g | 30g | 30g | 30g | 30g | 30g | 25g | 30g | 30g | 30g | 30g | 30g | 40g | 30g | 30g | 30g | 20g | 40g | 40g | 20g | 3
| 1 | 1 | 0.745 | 0.804 | 0.77 | 0.835 | 0.767 | 0.767 | 0.782 | 0.715 | 0.699 | 0.79483 | 0.82 | 0.766 | 0.765 | 0.714 | 0.76 | 0.81 | 0.792 | 0.85 | 0.79 | 0.808 | 0.9 | 0.723 |  | 0.755 | 0.8 | 0.781 | 0.81 | 0.735 | 1
| 1 | 2 | 0.737 | 0.804 | 0.77 | 0.823 | 0.776 | 0.776 | 0.765 | 0.751 | 0.712 | 0.8075 | 0.8 | 0.798 | 0.775 | 0.713 | 0.73 | 0.79 | 0.767 | 0.84 | 0.77 | 0.79 | 0.8 | 0.689 |  | 0.772 | 0.8 | 0.781 | 0.82 | 0.765 | 0
| 1 | 3 | 0.714 | 0.806 | 0.79 | 0.823 | 0.769 | 0.78 | 0.791 | 0.755 | 0.72 | 0.805 | 0.81 | 0.772 | 0.794 | 0.715 | 0.74 | 0.8 | 0.793 | 0.86 | 0.78 | 0.8 | 0.8 | 0.714 |  | 0.774 | 0.78 | 0.793 | 0.82 | 0.78 | 16
| 1 | 4 | 0.724 | 0.797 | 0.78 | 0.817 | 0.752 | 0.777 | 0.785 | 0.767 | 0.67 | 0.8075 | 0.82 | 0.797 | 0.765 | 0.719 | 0.74 | 0.8 | 0.775 | 0.83 | 0.79 | 0.785 | 0.8 | 0.723 | 0.77 | 0.778 | 0.82 | 0.794 | 0.82 | 0.785 | 0.78001
| 1 | 5 | 0.739 | 0.813 | 0.78 | 0.811 | 0.755 | 0.769 | 0.796 | 0.76 | 0.774 | 0.806 | 0.79 | 0.789 | 0.75 | 0.724 | 0.76 | 0.8 | 0.748 | 0.76 | 0.79 | 0.809 | 0.8 | 0.727 | 0.7 | 0.781 | 0.8 | 0.805 | 0.83 | 0.825 | 7
| 1 | 6 | 0.711 | 0.787 | 0.78 | 0.819 | 0.758 | 0.78 | 0.804 | 0.766 | 0.74 | 0.799 | 0.8 | 0.788 | 0.75 | 0.721 | 0.76 | 0.82 | 0.773 | 0.76 | 0.78 | 0.813 | 0.8 | 0.735 | 0.79 | 0.791 | 0.8 | 0.781 | 0.84 | 0.75
|  | 7 | 00: 0.716
|  | 8 | 00: 0.743
|  | 9 | 00: 0.726
|  | 10 | 00: 0.693
|  | 11 | 00: 0.72
|  | 12 | 00: 0.704
|  | 13 | 00: 0.746
|  | 14 | 00: 0.734
|  | 15 | 00: 0.743
|  | 16 | 00: 0.711
|  | 17 | 00: 0.699
|  | 18 | 00: 0.723
|  | 19 | 00: 0.698
|  | 20 | 00: 0.69
| Mean |  | 0.7208 | 0.80183 | 0.77833 | 0.82133 | 0.76283 | 0.77483 | 0.78717 | 0.75233 | 0.71917 | 0.80331 | 0.80667 | 0.785 | 0.7665 | 0.71767 | 0.74833 | 0.80333 | 0.77467 | 0.81667 | 0.78333 | 0.80083 | 0.81667 | 0.7185 | 0.75333 | 0.77517 | 0.8 | 0.78917 | 0.82333 | 0.77333
| Median |  | 0.7215 | 0.804 | 0.78 | 0.821 | 0.7625 | 0.7765 | 0.788 | 0.7575 | 0.716 | 0.8055 | 0.805 | 0.7885 | 0.765 | 0.717 | 0.75 | 0.8 | 0.774 | 0.835 | 0.785 | 0.804 | 0.8 | 0.723 | 0.77 | 0.776 | 0.8 | 0.787 | 0.82 | 0.7725
| Std Dev. |  | 0.018176 | 0.0088863 | 0.0075277 | 0.0080416 | 0.0092826 | 0.0055648 | 0.013408 | 0.019305 | 0.035544 | 0.0052083 | 0.012111 | 0.013176 | 0.016598 | 0.0043665 | 0.013292 | 0.010328 | 0.016789 | 0.045019 | 0.008165 | 0.011268 | 0.040825 | 0.015972 | 0.047258 | 0.011923 | 0.012649 | 0.0098877 | 0.010328 | 0.031411
| Rel.Std.Dev. |  | 2.522% | 1.108% | 0.9672% | 0.9791% | 1.217% | 0.7182% | 1.703% | 2.566% | 4.942% | 0.6484% | 1.501% | 1.678% | 2.165% | 0.6084% | 1.776% | 1.286% | 2.167% | 5.512% | 1.042% | 1.407% | 4.999% | 2.223% | 6.273% | 1.538% | 1.581% | 1.253% | 1.254% | 4.062%
| PDM3 |  | -7.59% | 2.798% | -0.2145% | 5.298% | -2.202% | -0.6632% | 0.918% | -3.548% | -7.8% | 2.987% | 3.418% | 0.6402% | -1.732% | -7.992% | -4.061% | 2.991% | -0.6846% | 4.7% | 0.4265% | 2.67% | 4.7% | -7.885% | -3.42% | -0.6205% | 2.563% | 1.174% | 5.555% | -0.8555%
| Z-Score (Absolute) |  | NA | 0.67 | 0.18 | 1.39 | 0.75 | 0.31 | 0.14 | 0.86 | 1.98 | 0.73 | 0.85 | 0.06 | 0.61 | 2.39 | 1.28 | 0.73 | 0.32 | 1.21 | 0 | 0.64 | 0.61 | 2.15 | 1.09 | 0.3 | 0.61 | 0.21 | 1.46 | 0.36
| Analytical results for Pd in OREAS 601 (Indicative Value < 5 ppb) | [29 empty] | Indicative
Pd | Round | Replicate | 00: Lab; 01: Lab | 1
| No | No | 00: 22; 01: 25 | ppb
|  |  | 00: FA*OES; 01: FA*OES | 0
|  |  | 00: 30g; 01: 40g | 0
| 1 | 1 | 01: < 5 | 1
| 1 | 2 | 01: < 5 | 8
| 1 | 3 | 01: < 5 | 16
| 1 | 4 | 00: < 100; 01: < 5 | < 5
| 1 | 5 | 00: < 100; 01: < 5 | 7
| 1 | 6 | 00: < 100; 01: < 5
Mean
Median
Std Dev.
Rel.Std.Dev.
PDM3
Z-Score (Absolute) | bar: 00 to 01
| Analytical results for Pt in OREAS 601 (Indicative Value < 5 ppb) | [29 empty] | Indicative
Pt | Round | Replicate | 00: Lab; 01: Lab | 1
| No | No | 00: 22; 01: 25 | ppb
|  |  | 00: FA*OES; 01: FA*OES | 0
|  |  | 00: 30g; 01: 40g | 0
| 1 | 1 | 01: < 5 | 1
| 1 | 2 | 01: < 5 | 6
| 1 | 3 | 01: < 5 | 16
| 1 | 4 | 00: < 100; 01: < 5 | < 5
| 1 | 5 | 00: < 100; 01: < 5 | 7
| 1 | 6 | 00: < 100; 01: < 5
Mean
Median
Std Dev.
Rel.Std.Dev.
PDM3
Z-Score (Absolute) | bar: 00 to 01
Note on C17: Z-Scores have been calculated after removal of individual outliers. Laboratory batches are rejected if Z-Score > 2.5.
Note on C49: Z-Scores have been calculated after removal of individual outliers. Laboratory batches are rejected if Z-Score > 2.5.
Note on C67: Z-Scores have been calculated after removal of individual outliers. Laboratory batches are rejected if Z-Score > 2.5.
Note on C85: Z-Scores have been calculated after removal of individual outliers. Laboratory batches are rejected if Z-Score > 2.5.
Note on D21: The INAA data is omitted from determination of the certified value for Au and is used solely for the calculation of Tolerance Limits and homogeneity evaluation of OREAS 600.

## Aqua Regia
| Analytical results for Ag in OREAS 601 (Certified Value 49.4 ppm) | [23 empty] | Certified
Ag | Round | Replicate | Lab | Lab | Lab | Lab | Lab | Lab | Lab | Lab | Lab | Lab | Lab | Lab | Lab | Lab | Lab | Lab | Lab | Lab | Lab | Lab | Lab | Lab | 1
| No | No | 01 | 02 | 04 | 05 | 06 | 07 | 08 | 09 | 10 | 11 | 12 | 13 | 14 | 15 | 16 | 17 | 18 | 19 | 21 | 23 | 24 | 25 | ppm
|  |  | AR*OES | AR*MS | AR*AAS | AR*OES | AR*OES | AR*OES | AR*OES | AR*OES/MS | AR*OES | AR*OES | AR*OES | AR*OES | AR*OES | AR*OES/MS | AR*OES | AR*OES/MS | AR*OES | AR*OES/MS | AR*OES | AR*OES | AR*OES | AR*MS | 1
|  |  | 0.5g | 40g | 01g | 01g | 01g | 01g | 01g | 20g | 01g | 0.15g | 0.5g | 01g | 0.5g | 01g | 10g | 0.25g | 10g | 0.25g | 0.25g | 0.5g | 40g | 40g | 2
| 1 | 1 | 49.4617 | 48 | 47.5 | 48.4 | 50.2 | 50.3 | 48.2 | 47.5962 | 50 | 50.1 | 51.7 | 50.4263 | 48.3 | 49.9 | 48 | > 10 | 44 | 49.323 | 45 | 47.2 | 60 | 26.9 | 1
| 1 | 2 | 50.4614 | 48.25 | 47.9 | 48.1 | 49.4 | 50.3 | 49.4 | 47.2321 | 48 | 51.8 | 51.9 | 50.3145 | 46.6 | 50.4 | 49 | > 10 | 45 | 48.426 | 45 | 47.9 | 57 | 26 | 1
| 1 | 3 | 50.425 | 48.04 | 47.6 | 48.9 | 51.8 | 51 | 49.3 | 46.6627 | 51 | 51.8 | 51 | 49.0978 | 48.1 | 50.61 | 50 | > 10 | 45 | 47.677 | 45 | 52.3 | 58 | 26 | 16
| 1 | 4 | 49.4929 | 48.65 | 47.8 | 48.6 | 51.2 | 51.6 | 49.8 | 48.0275 | 50 | 50.1 | 50.6 | 49.1694 | 49 | 49.47 | 48 | > 10 | 44 | 48.253 | 44 | 48.3 | 53 | 31.3 | 49.4148
| 1 | 5 | 50.6286 | 49.24 | 47.6 | 49.3 | 52 | 51.5 | 48.9 | 47.4293 | 51 | 52.6 | 52 | 51.6994 | 48.2 | 49.13 | 49 | > 10 | 45 | 49.343 | 45 | 50.1 | 60 | 28.9 | 66
| 1 | 6 | 50.4617 | 47.68 | 47.8 | 48.4 | 50.7 | 51.4 | 49.4 | 47.552 | 50 | 51.8 | 50.8 | 49.8833 | 47.5 | 49.45 | 49 | > 10 | 45 | 46.743 | 46 | 48.7 | 60 | 32.8
| Mean |  | 50.1552 | 48.31 | 47.7 | 48.6167 | 50.8833 | 51.0167 | 49.1667 | 47.4166 | 50 | 51.3667 | 51.3333 | 50.0985 | 47.95 | 49.8267 | 48.8333 |  | 44.6667 | 48.2942 | 45 | 49.0833 | 58 | 28.65
| Median |  | 50.4432 | 48.145 | 47.7 | 48.5 | 50.95 | 51.2 | 49.35 | 47.4906 | 50 | 51.8 | 51.35 | 50.0989 | 48.15 | 49.685 | 49 |  | 45 | 48.3395 | 45 | 48.5 | 59 | 27.9
| Std Dev. |  | 0.52995 | 0.55678 | 0.15492 | 0.42622 | 0.98877 | 0.59133 | 0.55377 | 0.45307 | 1.0954 | 1.0289 | 0.60553 | 0.96208 | 0.8167 | 0.58346 | 0.75277 |  | 0.5164 | 0.99646 | 0.63246 | 1.8487 | 2.7568 | 2.878
| Rel.Std.Dev. |  | 1.057% | 1.153% | 0.3248% | 0.8767% | 1.943% | 1.159% | 1.126% | 0.9555% | 2.191% | 2.003% | 1.18% | 1.92% | 1.703% | 1.171% | 1.542% |  | 1.156% | 2.063% | 1.405% | 3.766% | 4.753% | 10.05%
| PDM3 |  | 1.498% | -2.236% | -3.47% | -1.615% | 2.972% | 3.242% | -0.5021% | -4.044% | 1.184% | 3.95% | 3.883% | 1.384% | -2.964% | 0.8335% | -1.177% |  | -9.609% | -2.268% | -8.934% | -0.6707% | 17.37% | -42.02%
| Z-Score (Absolute) |  | 0.64 | 0.46 | 0.82 | 0.28 | 1.07 | 1.15 | 0.05 | 0.99 | 0.55 | 1.36 | 1.34 | 0.6 | 0.67 | 0.44 | 0.15 | NA | 2.63 | 0.47 | 2.43 | 0 | 5.31 | 12.16
| Analytical results for Al in OREAS 601 (Certified Value 0.826 wt.%) | [23 empty] | Certified
Al | Round | Replicate | Lab | Lab | Lab | Lab | Lab | Lab | Lab | Lab | Lab | Lab | Lab | Lab | Lab | Lab | Lab | Lab | Lab | Lab | Lab | Lab | Lab |  | 1
| No | No | 01 | 02 | 05 | 06 | 07 | 08 | 09 | 10 | 11 | 12 | 13 | 14 | 15 | 16 | 17 | 18 | 19 | 21 | 23 | 24 | 25 |  | wt.%
|  |  | AR*OES | AR*OES | AR*OES | AR*OES | AR*OES | AR*OES | AR*OES/MS | AR*OES | AR*OES | AR*OES | AR*OES | AR*OES | AR*OES | AR*OES | AR*OES/MS | AR*OES | AR*OES/MS | AR*OES | AR*OES | AR*OES | AR*OES |  | 3
|  |  | 0.5g | 40g | 01g | 01g | 01g | 01g | 20g | 01g | 0.15g | 0.5g | 01g | 0.5g | 01g | 10g | 0.25g | 10g | 0.25g | 0.25g | 0.5g | 40g | 40g |  | 3
| 1 | 1 | 1.1867 | 1.1609 | 0.88 | 0.8 | 0.79 | 0.93 | 1.1973 | 0.73 | 0.8 | 0.97 | 0.92625 | 0.87 | 1.18 | 0.82 | 0.96 | 0.65 | 0.738 | 0.68 | 0.76 | 0.93 | 0.81 |  | 1
| 1 | 2 | 1.19 | 1.1409 | 0.87 | 0.77 | 0.81 | 0.82 | 1.2255 | 0.85 | 0.8 | 0.99 | 0.93118 | 0.82 | 1.19 | 0.81 | 0.94 | 0.66 | 0.807 | 0.68 | 0.75 | 1.05 | 0.81 |  | 0
| 1 | 3 | 1.2233 | 1.172 | 0.91 | 0.82 | 0.83 | 0.82 | 1.2076 | 0.75 | 0.8 | 0.94 | 0.9437 | 0.84 | 1.13 | 0.81 | 0.95 | 0.64 | 0.803 | 0.67 | 0.81 | 0.94 | 0.81 |  | 16
| 1 | 4 | 1.1733 | 1.1799 | 0.9 | 0.83 | 0.83 | 0.83 | 1.2081 | 0.84 | 0.84 | 0.94 | 0.92638 | 0.83 | 1.13 | 0.76 | 0.95 | 0.67 | 0.823 | 0.67 | 0.77 | 0.9 | 0.78 |  | 0.82574
| 1 | 5 | 1.18 | 1.1692 | 0.9 | 0.84 | 0.84 | 0.84 | 1.2085 | 0.76 | 0.82 | 0.95 | 0.93009 | 0.84 | 1.19 | 0.74 | 0.94 | 0.67 | 0.74 | 0.66 | 0.79 | 0.88 | 0.77 |  | 67
| 1 | 6 | 1.195 | 1.1188 | 0.89 | 0.8 | 0.86 | 0.83 | 1.2394 | 0.88 | 0.83 | 0.94 | 0.94133 | 0.82 | 1.19 | 0.77 | 0.94 | 0.68 | 0.824 | 0.69 | 0.76 | 0.92 | 0.79
| Mean |  | 1.1914 | 1.1569 | 0.89167 | 0.81 | 0.82667 | 0.845 | 1.2144 | 0.80167 | 0.815 | 0.955 | 0.93316 | 0.83667 | 1.1683 | 0.785 | 0.94667 | 0.66167 | 0.78917 | 0.675 | 0.77333 | 0.93667 | 0.795
| Median |  | 1.1883 | 1.165 | 0.895 | 0.81 | 0.83 | 0.83 | 1.2083 | 0.8 | 0.81 | 0.945 | 0.93064 | 0.835 | 1.185 | 0.79 | 0.945 | 0.665 | 0.805 | 0.675 | 0.765 | 0.925 | 0.8
| Std Dev. |  | 0.017398 | 0.022943 | 0.01472 | 0.025298 | 0.024221 | 0.042308 | 0.01525 | 0.062423 | 0.017607 | 0.020736 | 0.0075504 | 0.018619 | 0.029944 | 0.032711 | 0.008165 | 0.01472 | 0.039756 | 0.010488 | 0.022509 | 0.059554 | 0.017607
| Rel.Std.Dev. |  | 1.46% | 1.983% | 1.651% | 3.123% | 2.93% | 5.007% | 1.256% | 7.787% | 2.16% | 2.171% | 0.8091% | 2.225% | 2.563% | 4.167% | 0.8625% | 2.225% | 5.038% | 1.554% | 2.911% | 6.358% | 2.215%
| PDM3 |  | 44.28% | 40.11% | 7.983% | -1.907% | 0.1117% | 2.332% | 47.07% | -2.916% | -1.301% | 15.65% | 13.01% | 1.323% | 41.49% | -4.934% | 14.64% | -19.87% | -4.43% | -18.26% | -6.347% | 13.43% | -3.723%
| Z-Score (Absolute) |  | 3.85 | 3.48 | 0.67 | 0.19 | 0.01 | 0 | 4.09 | 0.28 | 0.14 | 1.35 | 1.11 | 0.09 | 3.6 | 0.46 | 1.26 | 1.76 | 0.41 | 1.62 | 0.58 | 0.91 | 0.35
| Analytical results for As in OREAS 601 (Certified Value 305 ppm) | [23 empty] | Certified
As | Round | Replicate | Lab | Lab | Lab | Lab | Lab | Lab | Lab | Lab | Lab | Lab | Lab | Lab | Lab | Lab | Lab | Lab | Lab | Lab | Lab | Lab | Lab |  | 1
| No | No | 01 | 02 | 05 | 06 | 07 | 08 | 09 | 10 | 11 | 12 | 13 | 14 | 15 | 16 | 17 | 18 | 19 | 21 | 23 | 24 | 25 |  | ppm
|  |  | AR*OES | AR*MS | AR*OES | AR*OES | AR*OES | AR*OES | AR*OES/MS | AR*OES | AR*OES | AR*OES | AR*OES | AR*OES | AR*OES | AR*OES | AR*OES/MS | AR*OES | AR*OES/MS | AR*OES | AR*OES | AR*MS | AR*MS |  | 0
|  |  | 0.5g | 40g | 01g | 01g | 01g | 01g | 20g | 01g | 0.15g | 0.5g | 01g | 0.5g | 01g | 10g | 0.25g | 10g | 0.25g | 0.25g | 0.5g | 40g | 40g |  | 0
| 1 | 1 | 329.994 | 314 | 305 | 316 | 315 | 344 | 310.2987 | 310 | 316 | 283 | 303.5977 | 309 | 320 | 264 | 225 | 275 | 297.202 | 290 | 302 | 287 | 314 |  | 1
| 1 | 2 | 332.78 | 305 | 312 | 313 | 315 | 315 | 305.4625 | 330 | 323 | 284 | 293.7249 | 302 | 325 | 281 | 223 | 277 | 286.287 | 285 | 306 | 287 | 312 |  | 0
| 1 | 3 | 330.012 | 295 | 309 | 323 | 317 | 312 | 301.2823 | 310 | 315 | 275 | 299.7118 | 303 | 319 | 273 | 243 | 285 | 291.436 | 278 | 335 | 291 | 308 |  | 16
| 1 | 4 | 328.94 | 295 | 316 | 325 | 322 | 318 | 305.8874 | 330 | 325 | 279 | 294.2242 | 309 | 320 | 272 | 224 | 265 | 287.42 | 281 | 312 | 299 | 307 |  | 304.5778
| 1 | 5 | 330.735 | 305 | 313 | 333 | 320 | 310 | 306.2079 | 320 | 320 | 281 | 310.8079 | 307 | 324 | 276 | 249 | 266 | 288.176 | 279 | 313 | 297 | 317 |  | 68
| 1 | 6 | 329.67 | 306 | 313 | 322 | 322 | 312 | 312.0122 | 320 | 320 | 273 | 302.4265 | 302 | 319 | 282 | 224 | 285 | 285.65 | 299 | 309 | 306 | 322
| Mean |  | 330.3552 | 303.3333 | 311.3333 | 322 | 318.5 | 318.5 | 306.8585 | 320 | 319.8333 | 279.1667 | 300.7488 | 305.3333 | 321.1667 | 274.6667 | 231.3333 | 275.5 | 289.3618 | 285.3333 | 312.8333 | 294.5 | 313.3333
| Median |  | 330.003 | 305 | 312.5 | 322.5 | 318.5 | 313.5 | 306.0476 | 320 | 320 | 280 | 301.0691 | 305 | 320 | 274.5 | 224.5 | 276 | 287.798 | 283 | 310.5 | 294 | 313
| Std Dev. |  | 1.3225 | 7.2847 | 3.8297 | 7.0427 | 3.2711 | 12.8023 | 3.8159 | 8.9443 | 3.8687 | 4.4008 | 6.4046 | 3.3862 | 2.6394 | 6.6232 | 11.5355 | 8.7579 | 4.34 | 8.0166 | 11.583 | 7.5299 | 5.6451
| Rel.Std.Dev. |  | 0.4003% | 2.402% | 1.23% | 2.187% | 1.027% | 4.02% | 1.244% | 2.795% | 1.21% | 1.576% | 2.13% | 1.109% | 0.8218% | 2.411% | 4.987% | 3.179% | 1.5% | 2.81% | 3.703% | 2.557% | 1.802%
| PDM3 |  | 8.463% | -0.4086% | 2.218% | 5.72% | 4.571% | 4.571% | 0.7488% | 5.063% | 5.009% | -8.343% | -1.257% | 0.2481% | 5.447% | -9.821% | -24.05% | -9.547% | -4.996% | -6.318% | 2.71% | -3.309% | 2.875%
| Z-Score (Absolute) |  | 1.22 | 0.18 | 0.23 | 0.79 | 0.61 | 0.34 | 0 | 0.68 | 0.67 | 1.44 | 0.32 | 0.08 | 0.74 | 1.67 | 4.11 | 1.63 | 0.99 | 1.12 | 0.08 | 0.64 | 0.34
| Analytical results for Au in OREAS 601 (Certified Value 0.774 ppm) | [23 empty] | Certified
Au | Round | Replicate | Lab | Lab | Lab | Lab | Lab | Lab | Lab | Lab | Lab | Lab | Lab | Lab | Lab | Lab | [8 empty] | 1
| No | No | 00 | 01 | 02 | 05 | 06 | 07 | 09 | 14 | 15 | 18 | 24 | 25 | 26 | 27 | [8 empty] | ppm
|  |  | INAA | AR*AAS | AR*MS | AR*MS | AR*MS | AR*MS | AR*MS | AR*MS | AR*AAS | AR*AAS | AR*MS | AR*MS | AR*AAS | AR*AAS | [8 empty] | 3
|  |  | 1.0g | 30g | 25g | 25g | 25g | 25g | 25g | 25g | 30g | 50g | 40g | 40g | 40g | 40g | [8 empty] | 3
| 1 | 1 | 0.745 | 0.799 | 0.705 | 0.78 | 0.76 | 0.79 | 0.72332 | 0.703 | 0.74 | 0.827 | 0.783 | 0.779 | 0.8 | 0.82 | [8 empty] | 1
| 1 | 2 | 0.737 | 0.785 | 0.705 | 0.81 | 0.71 | 0.78 | 0.73079 | 0.708 | 0.76 | 0.813 | 0.787 | 0.783 | 0.82 | 0.8635 | [8 empty] | 0
| 1 | 3 | 0.714 | 0.788 | 0.726 | 0.81 | 0.73 | 0.8 | 0.72721 | 0.706 | 0.75 | 0.8 | 0.781 | 0.785 | 0.82 | 0.8595 | [8 empty] | 16
| 1 | 4 | 0.724 | 0.805 | 0.708 | 0.78 | 0.69 | 0.81 | 0.74962 | 0.689 | 0.75 | 0.82 | 0.781 | 0.767 | 0.82 | 0.826 | [8 empty] | 0.77363
| 1 | 5 | 0.739 | 0.797 | 0.717 | 0.75 | 0.76 | 0.8 | 0.74498 | 0.696 | 0.74 | 0.804 | 0.798 | 0.784 | 0.82 | 0.806 | [8 empty] | 69
| 1 | 6 | 0.711 | 0.802 | 0.708 | 0.78 | 0.85 | 0.81 | 0.748 | 0.712 | 0.73 | 0.812 | 0.8 | 0.783 | 0.82 | 0.828
|  | 7 | 01: 0.716
|  | 8 | 01: 0.743
|  | 9 | 01: 0.726
|  | 10 | 01: 0.693
|  | 11 | 01: 0.72
|  | 12 | 01: 0.704
|  | 13 | 01: 0.746
|  | 14 | 01: 0.734
|  | 15 | 01: 0.743
|  | 16 | 01: 0.711
|  | 17 | 01: 0.699
|  | 18 | 01: 0.723
|  | 19 | 01: 0.698
|  | 20 | 01: 0.69
| Mean |  | 0.7208 | 0.796 | 0.7115 | 0.785 | 0.75 | 0.79833 | 0.73732 | 0.70233 | 0.745 | 0.81267 | 0.78833 | 0.78017 | 0.81667 | 0.83383
| Median |  | 0.7215 | 0.798 | 0.708 | 0.78 | 0.745 | 0.8 | 0.73789 | 0.7045 | 0.745 | 0.8125 | 0.785 | 0.783 | 0.82 | 0.827
| Std Dev. |  | 0.018176 | 0.0078994 | 0.0083606 | 0.022583 | 0.056214 | 0.01169 | 0.011532 | 0.0084538 | 0.010488 | 0.0099532 | 0.0085713 | 0.0067651 | 0.008165 | 0.022805
| Rel.Std.Dev. |  | 2.522% | 0.9924% | 1.175% | 2.877% | 7.495% | 1.464% | 1.564% | 1.204% | 1.408% | 1.225% | 1.087% | 0.8671% | 0.9998% | 2.735%
| PDM3 |  | -6.829% | 2.892% | -8.031% | 1.47% | -3.054% | 3.194% | -4.693% | -9.216% | -3.7% | 5.046% | 1.901% | 0.8453% | 5.563% | 7.782%
| Z-Score (Absolute) |  | NA | 0.23 | 1.57 | 0 | 0.75 | 0.28 | 1.02 | 1.76 | 0.85 | 0.59 | 0.07 | 0.1 | 0.67 | 1.04
| Analytical results for B in OREAS 601 (Certified Value < 10 ppm) | [23 empty] | Certified
B | Round | Replicate | 01: Lab; 02: Lab; 05: Lab; 06: Lab; 07: Lab; 08: Lab; 09: Lab; 10: Lab; 11: Lab; 12: Lab |  | 1
| No | No | 01: 05; 02: 06; 05: 07; 06: 08; 07: 09; 08: 14; 09: 18; 10: 19; 11: 21; 12: 23 |  | ppm
|  |  | 01: AR*OES; 02: AR*OES; 05: AR*OES; 06: AR*OES; 07: AR*OES/MS; 08: AR*OES; 09: AR*OES; 10: AR*OES/MS; 11: AR*OES; 12: AR*OES |  | 1
|  |  | 01: 01g; 02: 01g; 05: 01g; 06: 01g; 07: 20g; 08: 0.5g; 09: 10g; 10: 0.25g; 11: 0.25g; 12: 0.5g |  | 1
| 1 | 1 | 01: < 10; 02: < 10; 05: < 10; 06: < 10; 07: < 10; 08: < 5; 09: < 10; 10: 14.482; 11: 15; 12: < 20 |  | 1
| 1 | 2 | 01: < 10; 02: < 10; 05: < 10; 06: < 10; 07: < 10; 08: < 5; 09: < 10; 10: 15.222; 11: 13; 12: < 20 |  | 3
| 1 | 3 | 01: < 10; 02: < 10; 05: < 10; 06: < 10; 07: < 10; 08: < 5; 09: < 10; 10: 15.391; 11: 14; 12: < 20 |  | 16
| 1 | 4 | 01: < 10; 02: < 10; 05: < 10; 06: < 10; 07: < 10; 08: < 5; 09: < 10; 10: 15.254; 11: 11; 12: < 20 |  | < 10
| 1 | 5 | 01: < 10; 02: < 10; 05: < 10; 06: < 10; 07: < 10; 08: < 5; 09: < 10; 10: 15.748; 11: 11; 12: < 20 |  | 70
| 1 | 6 | 01: < 10; 02: < 10; 05: < 10; 06: < 10; 07: < 10; 08: < 5; 09: < 10; 10: 15.099; 11: < 10; 12: < 20
| Mean |  | 10: 15.1993; 11: 12.8
| Median |  | 10: 15.238; 11: 13
| Std Dev. |  | 10: 0.41615; 11: 1.7889
| Rel.Std.Dev. |  | 10: 2.738%; 11: 13.98%
PDM3
Z-Score (Absolute) | bar: 01 to 12
| Analytical results for Ba in OREAS 601 (Indicative Value 2714 ppm) | [23 empty] | Indicative
Ba | Round | Replicate | Lab | Lab | Lab | Lab | Lab | Lab | Lab | Lab | Lab | Lab | Lab | Lab | Lab | Lab | Lab | Lab | Lab | [5 empty] | 1
| No | No | 01 | 02 | 05 | 06 | 07 | 08 | 09 | 11 | 12 | 13 | 14 | 16 | 17 | 18 | 21 | 23 | 25 | [5 empty] | ppm
|  |  | AR*OES | AR*MS | AR*OES | AR*OES | AR*OES | AR*OES | AR*OES/MS | AR*OES | AR*OES | AR*OES | AR*OES | AR*OES | AR*OES/MS | AR*OES | AR*OES | AR*OES | AR*MS | [5 empty] | 0
|  |  | 0.5g | 40g | 01g | 01g | 01g | 01g | 20g | 0.15g | 0.5g | 01g | 0.5g | 10g | 0.25g | 10g | 0.25g | 0.5g | 40g | [5 empty] | 0
| 1 | 1 | 53.7493 | 2378 | 330 | 60 | 100 | 140 | 264 | 3013 | 561 | 858.691 | 158 | 466 | 223 | 388 | 1562 | 39 | 100 | [5 empty] | 1
| 1 | 2 | 52.2 | 2467 | 290 | 60 | 80 | 270 | 269.1485 | 2960 | 593 | 860.594 | 145 | 384 | 237 | 407 | 1559 | 44 | 113 | [5 empty] | 4
| 1 | 3 | 53.9547 | 2385 | 300 | 50 | 90 | 300 | 272.2703 | 3037 | 491 | 863.818 | 158 | 470 | 226 | 432 | 1577 | 37 | 114 | [5 empty] | 16
| 1 | 4 | 54.3013 | 2570 | 320 | 50 | 100 | 310 | 257 | 3330 | 553 | 861.229 | 158 | 415 | 226 | 414 | 1567 | 42 | 116 | [5 empty] | 2713.7667
| 1 | 5 | 53.424 | 2538 | 340 | 60 | 70 | 220 | 293.4655 | 3004 | 511 | 869.209 | 159 | 424 | 216 | 474 | 1588 | 44 | 104 | [5 empty] | 12
| 1 | 6 | 52.0027 | 2340 | 330 | 60 | 60 | 320 | 279.493 | 2892 | 550 | 864.445 | 146 | 469 | 228 | 454 | 1650 | 44 | 130
| Mean |  | 53.272 | 2446.3333 | 318.3333 | 56.6667 | 83.3333 | 260 | 272.5629 | 3039.3333 | 543.1667 | 862.9977 | 154 | 438 | 226 | 428.1667 | 1583.8333 | 41.6667 | 112.8333
| Median |  | 53.5867 | 2426 | 325 | 60 | 85 | 285 | 270.7094 | 3008.5 | 551.5 | 862.5235 | 158 | 445 | 226 | 423 | 1572 | 43 | 113.5
| Std Dev. |  | 0.95257 | 93.6604 | 19.4079 | 5.164 | 16.3299 | 68.9928 | 12.7453 | 151.2847 | 36.6083 | 3.7095 | 6.603 | 35.805 | 6.8411 | 31.7642 | 34.114 | 3.0111 | 10.477
| Rel.Std.Dev. |  | 1.788% | 3.829% | 6.097% | 9.113% | 19.6% | 26.54% | 4.676% | 4.978% | 6.74% | 0.4298% | 4.288% | 8.175% | 3.027% | 7.419% | 2.154% | 7.227% | 9.285%
| PDM3 |  | -98.04% | -9.855% | -88.27% | -97.91% | -96.93% | -90.42% | -89.96% | 12% | -79.98% | -68.2% | -94.33% | -83.86% | -91.67% | -84.22% | -41.64% | -98.46% | -95.84%
| Z-Score (Absolute) |  | 0.78 | 7.75 | 0.16 | 0.77 | 0.67 | 0.04 | 0 | 9.65 | 0.96 | 2.1 | 0.42 | 0.59 | 0.17 | 0.55 | 4.63 | 0.82 | 0.57
| Analytical results for Be in OREAS 601 (Certified Value 0.62 ppm) | [23 empty] | Certified
Be | Round | Replicate | Lab | Lab | Lab | Lab | Lab | Lab | Lab | Lab | Lab | Lab | Lab | Lab | Lab | Lab | Lab | Lab | [6 empty] | 1
| No | No | 01 | 02 | 05 | 06 | 07 | 08 | 09 | 11 | 13 | 14 | 15 | 16 | 17 | 18 | 19 | 21 | [6 empty] | ppm
|  |  | AR*OES | AR*MS | AR*OES | AR*OES | AR*OES | AR*OES | AR*OES/MS | AR*OES | AR*MS | AR*MS | AR*OES/MS | AR*OES | AR*OES/MS | AR*OES | AR*OES/MS | AR*OES | [6 empty] | 2
|  |  | 0.5g | 40g | 01g | 01g | 01g | 01g | 20g | 0.15g | 01g | 0.5g | 01g | 10g | 0.25g | 10g | 0.25g | 0.25g | [6 empty] | 3
| 1 | 1 | < 1 | 0.55 | 0.6 | 0.6 | 0.6 | 0.7 | 0.66627 | 0.5 | 0.68124 | 0.69 | 0.69 | 0.6 | 0.4 | < 1 | 0.62 | < 2 | [6 empty] | 1
| 1 | 2 | < 1 | 0.56 | 0.6 | 0.6 | 0.6 | 0.6 | 0.66463 | 0.5 | 0.64377 | 0.62 | 0.73 | 0.5 | 0.4 | < 1 | 0.66 | < 2 | [6 empty] | 0
| 1 | 3 | < 1 | 0.55 | 0.6 | 0.6 | 0.6 | 0.6 | 0.63716 | 0.6 | 0.61566 | 0.67 | 0.74 | 0.6 | 0.4 | < 1 | 0.54 | < 2 | [6 empty] | 16
| 1 | 4 | < 1 | 0.56 | 0.6 | 0.6 | 0.6 | 0.6 | 0.69259 | 0.5 | 0.66344 | 0.66 | 0.73 | 0.6 | 0.4 | < 1 | 0.7 | < 2 | [6 empty] | 0.61782
| 1 | 5 | < 1 | 0.55 | 0.6 | 0.6 | 0.6 | 0.6 | 0.6855 | 0.6 | 0.68875 | 0.62 | 0.7 | 0.6 | 0.4 | < 1 | 0.56 | < 2 | [6 empty] | 71
| 1 | 6 | < 1 | 0.53 | 0.6 | 0.6 | 0.6 | 0.6 | 0.68215 | 0.5 | 0.6616 | 0.75 | 0.7 | 0.6 | 0.3 | < 1 | 0.62 | < 2
| Mean |  |  | 0.55 | 0.6 | 0.6 | 0.6 | 0.61667 | 0.67138 | 0.53333 | 0.65908 | 0.66833 | 0.715 | 0.58333 | 0.38333 |  | 0.61667
| Median |  |  | 0.55 | 0.6 | 0.6 | 0.6 | 0.6 | 0.67421 | 0.5 | 0.66252 | 0.665 | 0.715 | 0.6 | 0.4 |  | 0.62
| Std Dev. |  |  | 0.010954 | 0 | 0 | 0 | 0.040825 | 0.020039 | 0.05164 | 0.02652 | 0.048751 | 0.020736 | 0.040825 | 0.040825 |  | 0.059889
| Rel.Std.Dev. |  |  | 1.992% | 0% | 0% | 0% | 6.62% | 2.985% | 9.682% | 4.024% | 7.294% | 2.9% | 6.999% | 10.65% |  | 9.712%
| PDM3 |  |  | -10.98% | -2.884% | -2.884% | -2.884% | -0.186% | 8.67% | -13.67% | 6.678% | 8.177% | 15.73% | -5.581% | -37.95% |  | -0.186%
| Z-Score (Absolute) |  | NA | 0.67 | 0 | 0 | 0 | 0.22 | 0.96 | 0.9 | 0.8 | 0.92 | 1.55 | 0.22 | 2.92 | NA | 0.22 | NA
| Analytical results for Bi in OREAS 601 (Certified Value 20.6 ppm) | [23 empty] | Certified
Bi | Round | Replicate | Lab | Lab | Lab | Lab | Lab | Lab | Lab | Lab | Lab | Lab | Lab | Lab | Lab | Lab | Lab | Lab | Lab | Lab | Lab | Lab | Lab |  | 1
| No | No | 01 | 02 | 05 | 06 | 07 | 08 | 09 | 10 | 11 | 12 | 13 | 14 | 15 | 16 | 17 | 18 | 19 | 21 | 23 | 24 | 25 |  | ppm
|  |  | AR*OES | AR*MS | AR*OES | AR*OES | AR*OES | AR*OES | AR*OES/MS | AR*OES | AR*OES | AR*OES | AR*OES | AR*OES | AR*OES | AR*OES | AR*OES/MS | AR*OES | AR*OES/MS | AR*OES | AR*OES | AR*MS | AR*MS |  | 1
|  |  | 0.5g | 40g | 01g | 01g | 01g | 01g | 20g | 01g | 0.15g | 0.5g | 01g | 0.5g | 01g | 10g | 0.25g | 10g | 0.25g | 0.25g | 0.5g | 40g | 40g |  | 2
| 1 | 1 | 22.86 | 20.26 | 19 | 24 | 22 | 23 | 18.704 | 20 | 18 | 23 | 17.0567 | 21 | 21 | 20 | 15 | 27 | 21.356 | 19 | 19 | 19.8 | 22.4 |  | 1
| 1 | 2 | 22.27 | 20.79 | 19 | 23 | 23 | 21 | 19.113 | 30 | 19 | 22 | 17.2781 | 21 | 21 | 20 | 14.6 | 26 | 20.734 | 17 | 20 | 20.9 | 22.8 |  | 0
| 1 | 3 | 22.105 | 20.11 | 20 | 25 | 23 | 21 | 20.5807 | 30 | 18 | 23 | 17.2513 | 20 | 22 | 21 | 16 | 27 | 21.536 | 16 | 20 | 20.3 | 22.8 |  | 16
| 1 | 4 | 22.72 | 21 | 20 | 24 | 22 | 21 | 21.206 | 30 | 20 | 21 | 18.176 | 20 | 21 | 17 | 12.8 | 26 | 21.406 | 16 | 20 | 21.3 | 22.1 |  | 20.6377
| 1 | 5 | 22.02 | 21.33 | 20 | 24 | 22 | 21 | 18.5463 | 30 | 20 | 17 | 17.3162 | 21 | 21 | 18 | 14.8 | 28 | 21.798 | 17 | 20 | 21.5 | 22.4 |  | 72
| 1 | 6 | 22.38 | 20.04 | 21 | 25 | 22 | 22 | 18.7983 | 20 | 19 | 22 | 17.2761 | 20 | 20 | 21 | 14.2 | 27 | 21.289 | 18 | 19 | 22.3 | 22.7
| Mean |  | 22.3925 | 20.5883 | 19.8333 | 24.1667 | 22.3333 | 21.5 | 19.4914 | 26.6667 | 19 | 21.3333 | 17.3924 | 20.5 | 21 | 19.5 | 14.5667 | 26.8333 | 21.3532 | 17.1667 | 19.6667 | 21.0167 | 22.5333
| Median |  | 22.325 | 20.525 | 20 | 24 | 22 | 21 | 18.9557 | 30 | 19 | 22 | 17.2771 | 20.5 | 21 | 20 | 14.7 | 27 | 21.381 | 17 | 20 | 21.1 | 22.55
| Std Dev. |  | 0.33538 | 0.52867 | 0.75277 | 0.75277 | 0.5164 | 0.83666 | 1.1192 | 5.164 | 0.89443 | 2.2509 | 0.39472 | 0.54772 | 0.63246 | 1.6432 | 1.0539 | 0.75277 | 0.35259 | 1.169 | 0.5164 | 0.89088 | 0.28048
| Rel.Std.Dev. |  | 1.498% | 2.568% | 3.795% | 3.115% | 2.312% | 3.891% | 5.742% | 19.36% | 4.708% | 10.55% | 2.27% | 2.672% | 3.012% | 8.427% | 7.235% | 2.805% | 1.651% | 6.81% | 2.626% | 4.239% | 1.245%
| PDM3 |  | 8.503% | -0.239% | -3.897% | 17.1% | 8.216% | 4.179% | -5.554% | 29.21% | -7.935% | 3.371% | -15.72% | -0.667% | 1.756% | -5.513% | -29.42% | 30.02% | 3.467% | -16.82% | -4.705% | 1.837% | 9.186%
| Z-Score (Absolute) |  | 0.67 | 0.2 | 0.56 | 1.53 | 0.65 | 0.24 | 0.73 | 2.74 | 0.97 | 0.58 | 1.82 | 0.24 | 0 | 0.73 | 3.12 | 2.82 | 0.17 | 1.86 | 0.65 | 0.01 | 0.74
| Analytical results for Ca in OREAS 601 (Certified Value 1.07 wt.%) | [23 empty] | Certified
Ca | Round | Replicate | Lab | Lab | Lab | Lab | Lab | Lab | Lab | Lab | Lab | Lab | Lab | Lab | Lab | Lab | Lab | Lab | Lab | Lab | Lab | Lab | Lab |  | 1
| No | No | 01 | 02 | 05 | 06 | 07 | 08 | 09 | 10 | 11 | 12 | 13 | 14 | 15 | 16 | 17 | 18 | 19 | 21 | 23 | 24 | 25 |  | wt.%
|  |  | AR*OES | AR*OES | AR*OES | AR*OES | AR*OES | AR*OES | AR*OES/MS | AR*OES | AR*OES | AR*OES | AR*OES | AR*OES | AR*OES | AR*OES | AR*OES/MS | AR*OES | AR*OES/MS | AR*OES | AR*OES | AR*OES | AR*OES |  | 2
|  |  | 0.5g | 40g | 01g | 01g | 01g | 01g | 20g | 01g | 0.15g | 0.5g | 01g | 0.5g | 01g | 10g | 0.25g | 10g | 0.25g | 0.25g | 0.5g | 40g | 40g |  | 3
| 1 | 1 | 0.96333 | 1.09 | 1.06 | 1.13 | 1.12 | 1.02 | 1.0373 | 1.25 | 1.11 | 1.14 | 0.95508 | 1.11 | 1.12 | 0.98 | 1.07 | 0.97 | 1.026 | 1.06 | 1.04 | 1.16 | 1.11 |  | 1
| 1 | 2 | 0.99333 | 1.11 | 1.06 | 1.11 | 1.12 | 1.11 | 1.0485 | 1.3 | 1.14 | 1.17 | 0.94565 | 1.06 | 1.12 | 0.98 | 1.04 | 0.98 | 1.054 | 1.05 | 1.03 | 1.06 | 1.11 |  | 0
| 1 | 3 | 0.96333 | 1.08 | 1.07 | 1.16 | 1.13 | 1.12 | 1.0293 | 1.31 | 1.15 | 1.14 | 0.95313 | 1.08 | 1.1 | 0.98 | 1.05 | 0.97 | 1.066 | 1.05 | 1.12 | 1.05 | 1.14 |  | 16
| 1 | 4 | 0.94 | 1.12 | 1.08 | 1.15 | 1.14 | 1.15 | 1.0284 | 1.34 | 1.11 | 1.15 | 0.94454 | 1.06 | 1.12 | 0.98 | 1.03 | 0.98 | 1.069 | 1.04 | 1.05 | 0.94 | 1.12 |  | 1.0665
| 1 | 5 | 0.96333 | 1.1 | 1.09 | 1.17 | 1.15 | 1.11 | 1.0136 | 1.33 | 1.14 | 1.17 | 0.95755 | 1.06 | 1.13 | 0.96 | 1.03 | 0.98 | 1.083 | 1.06 | 1.09 | 1.07 | 1.13 |  | 73
| 1 | 6 | 1 | 1.08 | 1.06 | 1.14 | 1.14 | 1.12 | 1.0172 | 1.33 | 1.15 | 1.12 | 0.95757 | 1.04 | 1.11 | 0.97 | 1.02 | 0.99 | 1.053 | 1.07 | 1.03 | 1.11 | 1.13
| Mean |  | 0.97056 | 1.0967 | 1.07 | 1.1433 | 1.1333 | 1.105 | 1.029 | 1.31 | 1.1333 | 1.1483 | 0.95225 | 1.0683 | 1.1167 | 0.975 | 1.04 | 0.97833 | 1.0585 | 1.055 | 1.06 | 1.065 | 1.1233
| Median |  | 0.96333 | 1.095 | 1.065 | 1.145 | 1.135 | 1.115 | 1.0288 | 1.32 | 1.14 | 1.145 | 0.9541 | 1.06 | 1.12 | 0.98 | 1.035 | 0.98 | 1.06 | 1.055 | 1.045 | 1.065 | 1.125
| Std Dev. |  | 0.022253 | 0.01633 | 0.012649 | 0.021602 | 0.012111 | 0.044159 | 0.012863 | 0.032863 | 0.018619 | 0.019408 | 0.0057998 | 0.024014 | 0.010328 | 0.0083666 | 0.017889 | 0.0075277 | 0.019357 | 0.010488 | 0.036878 | 0.073417 | 0.012111
| Rel.Std.Dev. |  | 2.293% | 1.489% | 1.182% | 1.889% | 1.069% | 3.996% | 1.25% | 2.509% | 1.643% | 1.69% | 0.6091% | 2.248% | 0.9249% | 0.8581% | 1.72% | 0.7694% | 1.829% | 0.9941% | 3.479% | 6.894% | 1.078%
| PDM3 |  | -8.999% | 2.825% | 0.3249% | 7.201% | 6.263% | 3.607% | -3.515% | 22.83% | 6.263% | 7.67% | -10.72% | 0.1687% | 4.7% | -8.582% | -2.488% | -8.27% | -0.7533% | -1.081% | -0.6127% | -0.1439% | 5.326%
| Z-Score (Absolute) |  | 1.12 | 0.37 | 0.06 | 0.93 | 0.81 | 0.67 | 0.43 | 2.9 | 0.81 | 0.99 | 1.33 | 0.06 | 0.61 | 1.06 | 0.3 | 1.03 | 0.08 | 0.12 | 0.06 | 0 | 0.69
| Analytical results for Cd in OREAS 601 (Certified Value 7.81 ppm) | [23 empty] | Certified
Cd | Round | Replicate | Lab | Lab | Lab | Lab | Lab | Lab | Lab | Lab | Lab | Lab | Lab | Lab | Lab | Lab | Lab | Lab | Lab | Lab | Lab | Lab | Lab |  | 1
| No | No | 01 | 02 | 05 | 06 | 07 | 08 | 09 | 10 | 11 | 12 | 13 | 14 | 15 | 16 | 17 | 18 | 19 | 21 | 23 | 24 | 25 |  | ppm
|  |  | AR*OES | AR*MS | AR*OES | AR*OES | AR*OES | AR*OES | AR*OES/MS | AR*OES | AR*OES | AR*OES | AR*OES | AR*OES | AR*OES | AR*OES | AR*OES/MS | AR*OES | AR*OES/MS | AR*OES | AR*OES | AR*MS | AR*MS |  | 2
|  |  | 0.5g | 40g | 01g | 01g | 01g | 01g | 20g | 01g | 0.15g | 0.5g | 01g | 0.5g | 01g | 10g | 0.25g | 10g | 0.25g | 0.25g | 0.5g | 40g | 40g |  | 3
| 1 | 1 | 10.7041 | 7.9 | 7.7 | 8 | 7.6 | 8.3 | 9.1031 | 10 | 8 | 8.2 | 7.0924 | 8.1 | 7.1 | 7 | 7.85 | 5 | 7.118 | 9 | 7.5 | 9.2 | 7.9 |  | 1
| 1 | 2 | 10.6726 | 7.96 | 7.8 | 7.8 | 7.8 | 7.8 | 9.0072 | 10 | 8 | 8.2 | 7.1828 | 7.8 | 7.2 | 7 | 7.44 | 5 | 6.963 | 9 | 7.6 | 9.6 | 7.8 |  | 0
| 1 | 3 | 10.5264 | 7.82 | 7.8 | 8.2 | 7.7 | 7.7 | 9.0602 | 10 | 8 | 8 | 7.2903 | 7.8 | 6.9 | 7 | 8.4 | 5 | 7.154 | 8 | 8.3 | 8.8 | 8 |  | 16
| 1 | 4 | 10.5321 | 7.98 | 7.9 | 8 | 7.8 | 7.9 | 8.9691 | 10 | 8 | 8.1 | 7.3132 | 8 | 7.1 | 7 | 7.11 | 5 | 7.094 | 9 | 7.8 | 9.7 | 7.8 |  | 7.8114
| 1 | 5 | 10.5551 | 7.81 | 7.9 | 8.1 | 8 | 7.6 | 8.8191 | 11 | 8 | 8.3 | 7.4505 | 8.1 | 7 | 7 | 8.32 | 5 | 7.027 | 9 | 7.9 | 9.6 | 7.9 |  | 74
| 1 | 6 | 10.8131 | 7.37 | 7.7 | 8 | 7.8 | 7.8 | 8.9721 | 10 | 7 | 8 | 7.2638 | 7.9 | 7 | 7 | 7.1 | 5 | 7.042 | 9 | 7.8 | 9.9 | 8
| Mean |  | 10.6339 | 7.8067 | 7.8 | 8.0167 | 7.7833 | 7.85 | 8.9885 | 10.1667 | 7.8333 | 8.1333 | 7.2655 | 7.95 | 7.05 | 7 | 7.7033 | 5 | 7.0663 | 8.8333 | 7.8167 | 9.4667 | 7.9
| Median |  | 10.6138 | 7.86 | 7.8 | 8 | 7.8 | 7.8 | 8.9896 | 10 | 8 | 8.15 | 7.277 | 7.95 | 7.05 | 7 | 7.645 | 5 | 7.068 | 9 | 7.8 | 9.6 | 7.9
| Std Dev. |  | 0.11546 | 0.225 | 0.089443 | 0.13292 | 0.13292 | 0.2429 | 0.09794 | 0.40825 | 0.40825 | 0.12111 | 0.12159 | 0.13784 | 0.10488 | 0 | 0.57837 | 0 | 0.069192 | 0.40825 | 0.27869 | 0.39833 | 0.089443
| Rel.Std.Dev. |  | 1.086% | 2.882% | 1.147% | 1.658% | 1.708% | 3.094% | 1.09% | 4.016% | 5.212% | 1.489% | 1.674% | 1.734% | 1.488% | 0% | 7.508% | 0% | 0.9792% | 4.622% | 3.565% | 4.208% | 1.132%
| PDM3 |  | 36.13% | -0.06097% | -0.1463% | 2.627% | -0.3597% | 0.4938% | 15.07% | 30.15% | 0.2804% | 4.121% | -6.989% | 1.774% | -9.748% | -10.39% | -1.384% | -35.99% | -9.539% | 13.08% | 0.06705% | 21.19% | 1.134%
| Z-Score (Absolute) |  | 6.29 | 0.14 | 0.07 | 0.41 | 0.11 | 0.16 | 2.6 | 5.24 | 0 | 0.67 | 1.28 | 0.26 | 1.76 | 1.87 | 0.29 | 6.37 | 1.72 | 2.25 | 0.04 | 3.67 | 0.15
| Analytical results for Ce in OREAS 601 (Certified Value 44.8 ppm) | [23 empty] | Certified
Ce | Round | Replicate | 01: Lab; 02: Lab; 05: Lab; 06: Lab; 07: Lab; 08: Lab; 09: Lab; 10: Lab; 11: Lab |  | 1
| No | No | 01: 02; 02: 09; 05: 11; 06: 13; 07: 14; 08: 15; 09: 17; 10: 19; 11: 25 |  | ppm
|  |  | 01: AR*MS; 02: AR*OES/MS; 05: AR*OES; 06: AR*OES; 07: AR*MS; 08: AR*OES/MS; 09: AR*OES/MS; 10: AR*OES/MS; 11: AR*MS |  | 1
|  |  | 01: 40g; 02: 20g; 05: 0.15g; 06: 01g; 07: 0.5g; 08: 01g; 09: 0.25g; 10: 0.25g; 11: 40g |  | 2
| 1 | 1 | 01: 45.4; 02: 51.0809; 05: 42; 06: 43.9182; 07: 43.13; 08: 50; 09: 47.1; 10: 39.967; 11: 41.6 |  | 1
| 1 | 2 | 01: 45.74; 02: 48.3388; 05: 41; 06: 43.322; 07: 43.89; 08: 50.5; 09: 44.4; 10: 39.784; 11: 42 |  | 0
| 1 | 3 | 01: 45.11; 02: 48.1506; 05: 42; 06: 44.32; 07: 43.16; 08: 52.89; 09: 50.8; 10: 40.165; 11: 41.3 |  | 16
| 1 | 4 | 01: 46.56; 02: 48.2914; 05: 43; 06: 43.6955; 07: 43.93; 08: 51.41; 09: 42.3; 10: 39.857; 11: 41.4 |  | 44.776
| 1 | 5 | 01: 47; 02: 50.3447; 05: 42; 06: 43.8209; 07: 43.72; 08: 49.13; 09: 50.2; 10: 39.63; 11: 41.1 |  | 75
| 1 | 6 | 01: 46.15; 02: 49.4745; 05: 42; 06: 43.2619; 07: 43.84; 08: 49.55; 09: 43.2; 10: 39.972; 11: 42
| Mean |  | 01: 45.9933; 02: 49.2801; 05: 42; 06: 43.7231; 07: 43.6117; 08: 50.58; 09: 46.3333; 10: 39.8958; 11: 41.5667
| Median |  | 01: 45.945; 02: 48.9067; 05: 42; 06: 43.7582; 07: 43.78; 08: 50.25; 09: 45.75; 10: 39.912; 11: 41.5
| Std Dev. |  | 01: 0.71492; 02: 1.2291; 05: 0.63246; 06: 0.39453; 07: 0.36842; 08: 1.3807; 09: 3.6142; 10: 0.1833; 11: 0.37238
| Rel.Std.Dev. |  | 01: 1.554%; 02: 2.494%; 05: 1.506%; 06: 0.9023%; 07: 0.8448%; 08: 2.73%; 09: 7.8%; 10: 0.4595%; 11: 0.8959%
| PDM3 |  | 01: 2.719%; 02: 10.06%; 05: -6.2%; 06: -2.352%; 07: -2.6%; 08: 12.96%; 09: 3.478%; 10: -10.9%; 11: -7.168%
| Z-Score (Absolute) |  | 01: 0.67; 02: 1.65; 05: 0.51; 06: 0; 07: 0.03; 08: 2.04; 09: 0.78; 10: 1.14; 11: 0.64
| Analytical results for Co in OREAS 601 (Certified Value 4.7 ppm) | [23 empty] | Certified
Co | Round | Replicate | Lab | Lab | Lab | Lab | Lab | Lab | Lab | Lab | Lab | Lab | Lab | Lab | Lab | Lab | Lab | Lab | Lab | Lab | Lab | Lab | Lab |  | 1
| No | No | 01 | 02 | 05 | 06 | 07 | 08 | 09 | 10 | 11 | 12 | 13 | 14 | 15 | 16 | 17 | 18 | 19 | 21 | 23 | 24 | 25 |  | ppm
|  |  | AR*OES | AR*MS | AR*OES | AR*OES | AR*OES | AR*OES | AR*OES/MS | AR*OES | AR*OES | AR*OES | AR*MS | AR*MS | AR*OES | AR*OES | AR*OES/MS | AR*OES | AR*OES/MS | AR*OES | AR*OES | AR*MS | AR*OES |  | 2
|  |  | 0.5g | 40g | 01g | 01g | 01g | 01g | 20g | 01g | 0.15g | 0.5g | 01g | 0.5g | 01g | 10g | 0.25g | 10g | 0.25g | 0.25g | 0.5g | 40g | 40g |  | 2
| 1 | 1 | 4.626 | 4.6 | 4 | 4 | 5 | 5 | 4.6854 | 4 | 4 | 5 | 4.7745 | 4.77 | 4.9 | 4 | 4.3 | 5 | 4.86 | 5 | 4 | 4.8 | 6 |  | 1
| 1 | 2 | 4.59 | 4.8 | 5 | 4 | 5 | 5 | 4.7932 | 4 | 5 | 5 | 4.5931 | 4.65 | 4.88 | 4 | 4.1 | 5 | 4.89 | 4 | 4 | 5 | 6 |  | 0
| 1 | 3 | 4.5495 | 4.6 | 5 | 4 | 5 | 5 | 4.4038 | 6 | 5 | 5 | 4.5043 | 4.67 | 4.76 | 4 | 4.6 | 5 | 4.89 | 4 | 5 | 4.6 | 5 |  | 16
| 1 | 4 | 4.5675 | 4.8 | 5 | 5 | 4 | 4 | 4.502 | 6 | 5 | 5 | 4.8381 | 4.73 | 4.81 | 4 | 3.8 | 5 | 4.93 | 4 | 4 | 5.2 | 5 |  | 4.7047
| 1 | 5 | 4.59 | 4.8 | 5 | 4 | 5 | 5 | 4.6907 | 5 | 5 | 5 | 5.0376 | 4.69 | 4.94 | 4 | 4.3 | 5 | 4.82 | 5 | 4 | 5.2 | 5 |  | 76
| 1 | 6 | 4.6035 | 4.7 | 5 | 4 | 5 | 5 | 4.6658 | 6 | 5 | 5 | 4.8621 | 4.66 | 4.95 | 4 | 3.9 | 5 | 4.82 | 4 | 4 | 5.2 | 5
| Mean |  | 4.5877 | 4.7167 | 4.8333 | 4.1667 | 4.8333 | 4.8333 | 4.6235 | 5.1667 | 4.8333 | 5 | 4.7683 | 4.695 | 4.8733 | 4 | 4.1667 | 5 | 4.8683 | 4.3333 | 4.1667 | 5 | 5.3333
| Median |  | 4.59 | 4.75 | 5 | 4 | 5 | 5 | 4.6756 | 5.5 | 5 | 5 | 4.8063 | 4.68 | 4.89 | 4 | 4.2 | 5 | 4.875 | 4 | 4 | 5.1 | 5
| Std Dev. |  | 0.026812 | 0.098319 | 0.40825 | 0.40825 | 0.40825 | 0.40825 | 0.14283 | 0.98319 | 0.40825 | 0 | 0.19319 | 0.046368 | 0.074744 | 0 | 0.29439 | 0 | 0.043551 | 0.5164 | 0.40825 | 0.25298 | 0.5164
| Rel.Std.Dev. |  | 0.5844% | 2.085% | 8.447% | 9.798% | 8.447% | 8.447% | 3.089% | 19.03% | 8.447% | 0% | 4.052% | 0.9876% | 1.534% | 0% | 7.065% | 0% | 0.8946% | 11.92% | 9.798% | 5.06% | 9.682%
| PDM3 |  | -2.487% | 0.2535% | 2.733% | -11.44% | 2.733% | 2.733% | -1.727% | 9.818% | 2.733% | 6.276% | 1.351% | -0.207% | 3.584% | -14.98% | -11.44% | 6.276% | 3.477% | -7.894% | -11.44% | 6.276% | 13.36%
| Z-Score (Absolute) |  | 0.99 | 0.47 | 0 | 2.7 | 0 | 0 | 0.85 | 1.35 | 0 | 0.67 | 0.26 | 0.56 | 0.16 | 3.37 | 2.7 | 0.67 | 0.14 | 2.02 | 2.7 | 0.67 | 2.02
| Analytical results for Cr in OREAS 601 (Certified Value 44.2 ppm) | [23 empty] | Certified
Cr | Round | Replicate | Lab | Lab | Lab | Lab | Lab | Lab | Lab | Lab | Lab | Lab | Lab | Lab | Lab | Lab | Lab | Lab | Lab | Lab | Lab |  |  |  | 1
| No | No | 01 | 02 | 05 | 06 | 07 | 08 | 09 | 10 | 11 | 12 | 14 | 15 | 16 | 17 | 18 | 21 | 23 | 24 | 25 |  |  |  | ppm
|  |  | AR*OES | AR*OES | AR*OES | AR*OES | AR*OES | AR*OES | AR*OES/MS | AR*OES | AR*OES | AR*OES | AR*OES | AR*OES | AR*OES | AR*OES/MS | AR*OES | AR*OES | AR*OES | AR*OES | AR*OES |  |  |  | 1
|  |  | 0.5g | 40g | 01g | 01g | 01g | 01g | 20g | 01g | 0.15g | 0.5g | 0.5g | 01g | 10g | 0.25g | 10g | 0.25g | 0.5g | 40g | 40g |  |  |  | 1
| 1 | 1 | 38.4678 | 48 | 46 | 48 | 46 | 50 | 48.4772 | 48 | 50 | 50 | 48 | 45 | 32 | 42 | 39 | 45 | 42 | 40 | 35 |  |  |  | 1
| 1 | 2 | 39.4052 | 49 | 53 | 44 | 44 | 47 | 50.6667 | 61 | 49 | 50 | 39 | 46 | 48 | 40 | 36 | 41 | 47 | 40 | 35 |  |  |  | 0
| 1 | 3 | 42.3163 | 48 | 46 | 43 | 44 | 39 | 44.9912 | 52 | 50 | 46 | 40 | 45 | 36 | 41 | 41 | 45 | 50 | 40 | 35 |  |  |  | 16
| 1 | 4 | 39.4912 | 46 | 45 | 48 | 47 | 44 | 45.8833 | 49 | 50 | 51 | 48 | 42 | 40 | 39 | 39 | 41 | 43 | 40 | 35 |  |  |  | 44.19
| 1 | 5 | 41.4176 | 47 | 46 | 46 | 51 | 46 | 46.6019 | 54 | 50 | 57 | 45 | 43 | 41 | 40 | 40 | 54 | 47 | 40 | 35 |  |  |  | 77
| 1 | 6 | 41.4305 | 43 | 41 | 41 | 57 | 52 | 47.3113 | 55 | 53 | 44 | 39 | 44 | 33 | 42 | 48 | 38 | 43 | 40 | 35
| Mean |  | 40.4214 | 46.8333 | 46.1667 | 45 | 48.1667 | 46.3333 | 47.3219 | 53.1667 | 50.3333 | 49.6667 | 43.1667 | 44.1667 | 38.3333 | 40.6667 | 40.5 | 44 | 45.3333 | 40 | 35
| Median |  | 40.4544 | 47.5 | 46 | 45 | 46.5 | 46.5 | 46.9566 | 53 | 50 | 50 | 42.5 | 44.5 | 38 | 40.5 | 39.5 | 43 | 45 | 40 | 35
| Std Dev. |  | 1.5044 | 2.137 | 3.8687 | 2.8284 | 5.0365 | 4.5898 | 2.0269 | 4.7081 | 1.3663 | 4.5019 | 4.3551 | 1.472 | 5.9554 | 1.2111 | 4.0373 | 5.5857 | 3.1411 | 0 | 0
| Rel.Std.Dev. |  | 3.722% | 4.563% | 8.38% | 6.285% | 10.46% | 9.906% | 4.283% | 8.855% | 2.714% | 9.064% | 10.09% | 3.333% | 15.54% | 2.978% | 9.969% | 12.69% | 6.929% | 0% | 0%
| PDM3 |  | -8.528% | 5.982% | 4.473% | 1.833% | 8.999% | 4.85% | 7.087% | 20.31% | 13.9% | 12.39% | -2.316% | -0.05281% | -13.25% | -7.973% | -8.35% | -0.43% | 2.587% | -9.482% | -20.8%
| Z-Score (Absolute) |  | 0.88 | 0.41 | 0 | 0.04 | 0.67 | 0.31 | 0.51 | 1.36 | 1 | 0.97 | 0.33 | 0.13 | 1.3 | 0.83 | 1.16 | 0.16 | 0.11 | 0.96 | 1.96
| Analytical results for Cs in OREAS 601 (Certified Value 1.98 ppm) | [23 empty] | Certified
Cs | Round | Replicate | 01: Lab; 02: Lab; 05: Lab; 06: Lab; 07: Lab; 08: Lab; 09: Lab; 10: Lab; 11: Lab |  |  |  | 1
| No | No | 01: 02; 02: 09; 05: 13; 06: 14; 07: 15; 08: 17; 09: 19; 10: 24; 11: 25 |  |  |  | ppm
|  |  | 01: AR*MS; 02: AR*OES/MS; 05: AR*MS; 06: AR*MS; 07: AR*OES/MS; 08: AR*OES/MS; 09: AR*OES/MS; 10: AR*MS; 11: AR*MS |  |  |  | 2
|  |  | 01: 40g; 02: 20g; 05: 01g; 06: 0.5g; 07: 01g; 08: 0.25g; 09: 0.25g; 10: 40g; 11: 40g |  |  |  | 2
| 1 | 1 | 01: 2.45; 02: 2.4634; 05: 2.2058; 06: 1.74; 07: 2.12; 08: 1.91; 09: 1.653; 10: 1.4; 11: 1.52 |  |  |  | 1
| 1 | 2 | 01: 2.56; 02: 2.4917; 05: 2.1872; 06: 1.74; 07: 2.2; 08: 2.19; 09: 1.658; 10: 1.4; 11: 1.52 |  |  |  | 0
| 1 | 3 | 01: 2.52; 02: 2.4784; 05: 2.1857; 06: 1.72; 07: 2.24; 08: 1.86; 09: 1.684; 10: 1.4; 11: 1.52 |  |  |  | 16
| 1 | 4 | 01: 2.62; 02: 2.5054; 05: 2.3076; 06: 1.74; 07: 2.14; 08: 1.97; 09: 1.707; 10: 1.4; 11: 1.52 |  |  |  | 1.9771
| 1 | 5 | 01: 2.59; 02: 2.4121; 05: 2.3178; 06: 1.68; 07: 2.12; 08: 2.13; 09: 1.622; 10: 1.5; 11: 1.5 |  |  |  | 78
| 1 | 6 | 01: 2.4; 02: 2.4647; 05: 2.3416; 06: 1.72; 07: 2.16; 08: 2.2; 09: 1.66; 10: 1.5; 11: 1.58
| Mean |  | 01: 2.5233; 02: 2.4693; 05: 2.2576; 06: 1.7233; 07: 2.1633; 08: 2.0433; 09: 1.664; 10: 1.4333; 11: 1.5267
| Median |  | 01: 2.54; 02: 2.4715; 05: 2.2567; 06: 1.73; 07: 2.15; 08: 2.05; 09: 1.659; 10: 1.4; 11: 1.52
| Std Dev. |  | 01: 0.084538; 02: 0.032306; 05: 0.072083; 06: 0.023381; 07: 0.048028; 08: 0.14855; 09: 0.028934; 10: 0.05164; 11: 0.027325
| Rel.Std.Dev. |  | 01: 3.35%; 02: 1.308%; 05: 3.193%; 06: 1.357%; 07: 2.22%; 08: 7.27%; 09: 1.739%; 10: 3.603%; 11: 1.79%
| PDM3 |  | 01: 27.63%; 02: 24.9%; 05: 14.19%; 06: -12.83%; 07: 9.422%; 08: 3.352%; 09: -15.83%; 10: -27.5%; 11: -22.78%
| Z-Score (Absolute) |  | 01: 0.85; 02: 0.76; 05: 0.38; 06: 0.57; 07: 0.21; 08: 0; 09: 0.67; 10: 1.08; 11: 0.94
| Analytical results for Cu in OREAS 601 (Certified Value 0.101 wt.%) | [23 empty] | Certified
Cu | Round | Replicate | Lab | Lab | Lab | Lab | Lab | Lab | Lab | Lab | Lab | Lab | Lab | Lab | Lab | Lab | Lab | Lab | Lab | Lab | Lab | Lab | Lab | Lab | 1
| No | No | 01 | 02 | 04 | 05 | 06 | 07 | 08 | 09 | 10 | 11 | 12 | 13 | 14 | 15 | 16 | 17 | 18 | 19 | 21 | 23 | 24 | 25 | wt.%
|  |  | AR*OES | AR*OES | AR*AAS | AR*OES | AR*OES | AR*OES | AR*OES | AR*OES/MS | AR*OES | AR*OES | AR*AAS | AR*OES | AR*OES | AR*OES/MS | AR*OES | AR*OES/MS | AR*OES | AR*OES/MS | AR*OES | AR*OES | AR*OES | AR*OES | 3
|  |  | 0.5g | 40g | 01g | 01g | 01g | 01g | 01g | 20g | 01g | 0.15g | 01g | 01g | 0.5g | 01g | 10g | 0.25g | 10g | 0.25g | 0.25g | 0.5g | 40g | 40g | 3
| 1 | 1 | 0.10184 | 0.09749 | 0.1025 | 0.1 | 0.105 | 0.104 | 0.103 | 0.10168 | 0.107 | 0.0993 | 0.1045 | 0.094915 | 0.1032 | 0.098754 | 0.0948 | 0.0978 | 0.094 | 0.10151 | 0.1043 | 0.0994 | 0.104 | 0.101 | 1
| 1 | 2 | 0.10186 | 0.09646 | 0.1025 | 0.101 | 0.102 | 0.105 | 0.104 | 0.10027 | 0.11 | 0.1015 | 0.1062 | 0.097835 | 0.0982 | 0.10186 | 0.0952 | 0.0961 | 0.0949 | 0.10246 | 0.1013 | 0.0985 | 0.0984 | 0.105 | 0
| 1 | 3 | 0.10179 | 0.09515 | 0.1005 | 0.101 | 0.107 | 0.107 | 0.1035 | 0.10003 | 0.112 | 0.1041 | 0.1046 | 0.09934 | 0.1004 | 0.10115 | 0.0949 | 0.0951 | 0.096 | 0.1028 | 0.0998 | 0.1061 | 0.0992 | 0.103 | 16
| 1 | 4 | 0.10117 | 0.09515 | 0.1015 | 0.103 | 0.106 | 0.105 | 0.104 | 0.1013 | 0.11 | 0.099 | 0.1033 | 0.096847 | 0.0998 | 0.10157 | 0.0949 | 0.0945 | 0.0949 | 0.10407 | 0.0999 | 0.1026 | 0.101 | 0.1 | 0.10101
| 1 | 5 | 0.10094 | 0.09598 | 0.101 | 0.103 | 0.108 | 0.108 | 0.1025 | 0.10355 | 0.134 | 0.1033 | 0.1051 | 0.1028 | 0.1002 | 0.10142 | 0.0948 | 0.0945 | 0.0977 | 0.10352 | 0.1027 | 0.103 | 0.101 | 0.103 | 79
| 1 | 6 | 0.10199 | 0.0965 | 0.1025 | 0.101 | 0.105 | 0.107 | 0.1055 | 0.10311 | 0.109 | 0.1041 | 0.1076 | 0.099274 | 0.0972 | 0.10208 | 0.0957 | 0.0949 | 0.0965 | 0.10163 | 0.105 | 0.1016 | 0.104 | 0.103
| Mean |  | 0.1016 | 0.096122 | 0.10175 | 0.1015 | 0.1055 | 0.106 | 0.10375 | 0.10166 | 0.11367 | 0.10188 | 0.10522 | 0.098502 | 0.099833 | 0.10114 | 0.09505 | 0.095483 | 0.095667 | 0.10266 | 0.10217 | 0.10187 | 0.10127 | 0.1025
| Median |  | 0.10182 | 0.09622 | 0.102 | 0.101 | 0.1055 | 0.106 | 0.10375 | 0.10149 | 0.11 | 0.1024 | 0.10485 | 0.098554 | 0.1 | 0.10149 | 0.0949 | 0.095 | 0.09545 | 0.10263 | 0.102 | 0.1021 | 0.101 | 0.103
| Std Dev. |  | 0.00043427 | 0.0008987 | 0.00088034 | 0.0012247 | 0.0020736 | 0.0015492 | 0.0010368 | 0.0014443 | 0.010093 | 0.0023224 | 0.0014986 | 0.0026774 | 0.0020685 | 0.0012137 | 0.00035071 | 0.0012781 | 0.0013337 | 0.0010173 | 0.002207 | 0.0027289 | 0.0023483 | 0.0017607
| Rel.Std.Dev. |  | 0.4274% | 0.935% | 0.8652% | 1.207% | 1.966% | 1.462% | 0.9993% | 1.421% | 8.879% | 2.279% | 1.424% | 2.718% | 2.072% | 1.2% | 0.369% | 1.339% | 1.394% | 0.9909% | 2.16% | 2.679% | 2.319% | 1.718%
| PDM3 |  | 0.5865% | -4.835% | 0.7371% | 0.4896% | 4.45% | 4.945% | 2.717% | 0.6452% | 12.54% | 0.8691% | 4.169% | -2.478% | -1.16% | 0.1332% | -5.896% | -5.467% | -5.286% | 1.641% | 1.15% | 0.8526% | 0.2586% | 1.48%
| Z-Score (Absolute) |  | 0.05 | 2.66 | 0.02 | 0.1 | 1.81 | 2.05 | 0.98 | 0.02 | 3.76 | 0.09 | 1.67 | 1.53 | 0.89 | 0.27 | 3.17 | 2.96 | 2.88 | 0.46 | 0.22 | 0.08 | 0.21 | 0.38
| Analytical results for Dy in OREAS 601 (Certified Value 1.53 ppm) | [23 empty] | Certified
Dy | Round | Replicate | 01: Lab; 02: Lab; 04: Lab; 05: Lab; 06: Lab; 07: Lab | 1
| No | No | 01: 02; 02: 09; 04: 13; 05: 14; 06: 15; 07: 25 | ppm
|  |  | 01: AR*MS; 02: AR*OES/MS; 04: AR*MS; 05: AR*MS; 06: AR*OES/MS; 07: AR*MS | 2
|  |  | 01: 40g; 02: 20g; 04: 01g; 05: 0.5g; 06: 01g; 07: 40g | 3
| 1 | 1 | 01: 1.57; 02: 1.702; 04: 1.4956; 05: 1.32; 06: 1.57; 07: 1.27 | 1
| 1 | 2 | 01: 1.57; 02: 1.5709; 04: 1.5283; 05: 1.35; 06: 1.62; 07: 1.28 | 0
| 1 | 3 | 01: 1.54; 02: 1.6383; 04: 1.5078; 05: 1.35; 06: 1.69; 07: 1.28 | 16
| 1 | 4 | 01: 1.57; 02: 1.6277; 04: 1.5133; 05: 1.36; 06: 1.56; 07: 1.27 | 1.534
| 1 | 5 | 01: 1.62; 02: 1.6571; 04: 1.544; 05: 1.38; 06: 1.5; 07: 1.28 | 80
| 1 | 6 | 01: 1.51; 02: 1.6498; 04: 1.5641; 05: 1.38; 06: 1.56; 07: 1.27
| Mean |  | 01: 1.5633; 02: 1.641; 04: 1.5255; 05: 1.3567; 06: 1.5833; 07: 1.275
| Median |  | 01: 1.57; 02: 1.644; 04: 1.5208; 05: 1.355; 06: 1.565; 07: 1.275
| Std Dev. |  | 01: 0.036697; 02: 0.042808; 04: 0.025273; 05: 0.022509; 06: 0.064704; 07: 0.0054772
| Rel.Std.Dev. |  | 01: 2.347%; 02: 2.609%; 04: 1.657%; 05: 1.659%; 06: 4.087%; 07: 0.4296%
| PDM3 |  | 01: 1.915%; 02: 6.975%; 04: -0.5504%; 05: -11.56%; 06: 3.219%; 07: -16.88%
| Z-Score (Absolute) |  | 01: 0.19; 02: 0.96; 04: 0.19; 05: 1.87; 06: 0.39; 07: 2.68
| Analytical results for Er in OREAS 601 (Certified Value 0.47 ppm) | [23 empty] | Certified
Er | Round | Replicate | 01: Lab; 02: Lab; 04: Lab; 05: Lab; 06: Lab | 1
| No | No | 01: 02; 02: 09; 04: 14; 05: 15; 06: 25 | ppm
|  |  | 01: AR*MS; 02: AR*OES/MS; 04: AR*MS; 05: AR*OES/MS; 06: AR*MS | 2
|  |  | 01: 40g; 02: 20g; 04: 0.5g; 05: 01g; 06: 40g | 3
| 1 | 1 | 01: 0.46; 02: 0.52671; 04: 0.44; 05: 0.51; 06: 0.42 | 1
| 1 | 2 | 01: 0.48; 02: 0.48771; 04: 0.44; 05: 0.54; 06: 0.43 | 0
| 1 | 3 | 01: 0.46; 02: 0.48926; 04: 0.43; 05: 0.56; 06: 0.43 | 16
| 1 | 4 | 01: 0.48; 02: 0.49664; 04: 0.44; 05: 0.52; 06: 0.43 | 0.46793
| 1 | 5 | 01: 0.5; 02: 0.48052; 04: 0.43; 05: 0.49; 06: 0.4 | 81
| 1 | 6 | 01: 0.46; 02: 0.47745; 04: 0.45; 05: 0.49; 06: 0.43
| Mean |  | 01: 0.47333; 02: 0.49305; 04: 0.43833; 05: 0.51833; 06: 0.42333
| Median |  | 01: 0.47; 02: 0.48849; 04: 0.44; 05: 0.515; 06: 0.43
| Std Dev. |  | 01: 0.01633; 02: 0.017827; 04: 0.0075277; 05: 0.027869; 06: 0.012111
| Rel.Std.Dev. |  | 01: 3.45%; 02: 3.616%; 04: 1.717%; 05: 5.377%; 06: 2.861%
| PDM3 |  | 01: 1.155%; 02: 5.368%; 04: -6.325%; 05: 10.77%; 06: -9.531%
| Z-Score (Absolute) |  | 01: 0; 02: 0.25; 04: 0.67; 05: 0.87; 06: 0.96
| Analytical results for Eu in OREAS 601 (Certified Value 0.66 ppm) | [23 empty] | Certified
Eu | Round | Replicate | 01: Lab; 02: Lab; 04: Lab; 05: Lab; 06: Lab | 1
| No | No | 01: 02; 02: 09; 04: 14; 05: 15; 06: 25 | ppm
|  |  | 01: AR*MS; 02: AR*OES/MS; 04: AR*MS; 05: AR*OES/MS; 06: AR*MS | 2
|  |  | 01: 40g; 02: 20g; 04: 0.5g; 05: 01g; 06: 40g | 2
| 1 | 1 | 01: 0.68; 02: 0.79466; 04: 0.57; 05: 0.68; 06: 0.578 | 1
| 1 | 2 | 01: 0.7; 02: 0.72557; 04: 0.58; 05: 0.7; 06: 0.58 | 0
| 1 | 3 | 01: 0.68; 02: 0.74964; 04: 0.57; 05: 0.73; 06: 0.592 | 16
| 1 | 4 | 01: 0.7; 02: 0.73753; 04: 0.59; 05: 0.7; 06: 0.566 | 0.66058
| 1 | 5 | 01: 0.69; 02: 0.76769; 04: 0.59; 05: 0.68; 06: 0.606 | 82
| 1 | 6 | 01: 0.69; 02: 0.74428; 04: 0.59; 05: 0.65; 06: 0.606
| Mean |  | 01: 0.69; 02: 0.75323; 04: 0.58167; 05: 0.69; 06: 0.588
| Median |  | 01: 0.69; 02: 0.74696; 04: 0.585; 05: 0.69; 06: 0.586
| Std Dev. |  | 01: 0.0089443; 02: 0.024616; 04: 0.0098319; 05: 0.026833; 06: 0.016199
| Rel.Std.Dev. |  | 01: 1.296%; 02: 3.268%; 04: 1.69%; 05: 3.889%; 06: 2.755%
| PDM3 |  | 01: 4.454%; 02: 14.03%; 04: -11.95%; 05: 4.454%; 06: -10.99%
| Z-Score (Absolute) |  | 01: 0; 02: 0.67; 04: 1.16; 05: 0; 06: 1.09
| Analytical results for Fe in OREAS 601 (Certified Value 2.2 wt.%) | [23 empty] | Certified
Fe | Round | Replicate | Lab | Lab | Lab | Lab | Lab | Lab | Lab | Lab | Lab | Lab | Lab | Lab | Lab | Lab | Lab | Lab | Lab | Lab | Lab | Lab | Lab |  | 1
| No | No | 01 | 02 | 05 | 06 | 07 | 08 | 09 | 10 | 11 | 12 | 13 | 14 | 15 | 16 | 17 | 18 | 19 | 21 | 23 | 24 | 25 |  | wt.%
|  |  | AR*OES | AR*OES | AR*OES | AR*OES | AR*OES | AR*OES | AR*OES/MS | AR*OES | AR*OES | AR*OES | AR*OES | AR*OES | AR*OES | AR*OES | AR*OES/MS | AR*OES | AR*OES/MS | AR*OES | AR*OES | AR*OES | AR*OES |  | 2
|  |  | 0.5g | 40g | 01g | 01g | 01g | 01g | 20g | 01g | 0.15g | 0.5g | 01g | 0.5g | 01g | 10g | 0.25g | 10g | 0.25g | 0.25g | 0.5g | 40g | 40g |  | 3
| 1 | 1 | 2.228 | 2.27 | 2.1 | 2.14 | 2.09 | 2.06 | 2.305 | 2.46 | 2.25 | 2.28 | 2.2402 | 2.24 | 2.34 | 2.11 | 2.26 | 1.98 | 2.321 | 1.99 | 2.05 | 2.35 | 2.16 |  | 1
| 1 | 2 | 2.258 | 2.29 | 2.11 | 2.09 | 2.11 | 2.11 | 2.3328 | 2.61 | 2.24 | 2.34 | 2.3118 | 2.14 | 2.37 | 2.1 | 2.22 | 2.04 | 2.339 | 1.97 | 2.05 | 2.17 | 2.17 |  | 0
| 1 | 3 | 2.24 | 2.28 | 2.13 | 2.19 | 2.13 | 2.11 | 2.2682 | 2.52 | 2.31 | 2.27 | 2.3219 | 2.19 | 2.49 | 2.1 | 2.22 | 2.01 | 2.363 | 1.95 | 2.21 | 2.4 | 2.22 |  | 16
| 1 | 4 | 2.23 | 2.29 | 2.12 | 2.17 | 2.13 | 2.14 | 2.3252 | 2.62 | 2.04 | 2.3 | 2.2854 | 2.19 | 2.34 | 2.09 | 2.07 | 2.03 | 2.396 | 1.93 | 2.09 | 2.41 | 2.15 |  | 2.1953
| 1 | 5 | 2.228 | 2.34 | 2.15 | 2.21 | 2.15 | 2.1 | 2.2591 | 2.6 | 2.29 | 2.34 | 2.4076 | 2.19 | 2.32 | 2.05 | 2.18 | 2.02 | 2.362 | 1.96 | 2.14 | 2.22 | 2.18 |  | 83
| 1 | 6 | 2.256 | 2.26 | 2.12 | 2.15 | 2.16 | 2.12 | 2.3178 | 2.63 | 2.07 | 2.24 | 2.342 | 2.13 | 2.33 | 2.08 | 2.19 | 2.04 | 2.349 | 1.98 | 2.06 | 2.3 | 2.2
| Mean |  | 2.24 | 2.2883 | 2.1217 | 2.1583 | 2.1283 | 2.1067 | 2.3014 | 2.5733 | 2.2 | 2.295 | 2.3181 | 2.18 | 2.365 | 2.0883 | 2.19 | 2.02 | 2.355 | 1.9633 | 2.1 | 2.3083 | 2.18
| Median |  | 2.235 | 2.285 | 2.12 | 2.16 | 2.13 | 2.11 | 2.3114 | 2.605 | 2.245 | 2.29 | 2.3168 | 2.19 | 2.34 | 2.095 | 2.205 | 2.025 | 2.3555 | 1.965 | 2.075 | 2.325 | 2.175
| Std Dev. |  | 0.013914 | 0.027869 | 0.017224 | 0.042151 | 0.025626 | 0.026583 | 0.030733 | 0.06802 | 0.11559 | 0.039875 | 0.056177 | 0.04 | 0.063482 | 0.02137 | 0.065115 | 0.022804 | 0.025464 | 0.021602 | 0.063875 | 0.097451 | 0.026077
| Rel.Std.Dev. |  | 0.6212% | 1.218% | 0.8118% | 1.953% | 1.204% | 1.262% | 1.335% | 2.643% | 5.254% | 1.737% | 2.423% | 1.835% | 2.684% | 1.023% | 2.973% | 1.129% | 1.081% | 1.1% | 3.042% | 4.222% | 1.196%
| PDM3 |  | 2.034% | 4.236% | -3.356% | -1.686% | -3.052% | -4.039% | 4.829% | 17.22% | 0.2122% | 4.54% | 5.593% | -0.6988% | 7.728% | -4.874% | -0.2433% | -7.987% | 7.273% | -10.57% | -4.343% | 5.147% | -0.6988%
| Z-Score (Absolute) |  | 0.28 | 0.63 | 0.56 | 0.3 | 0.51 | 0.66 | 0.72 | 2.81 | 0 | 0.67 | 0.84 | 0.14 | 0.99 | 0.79 | 0.1 | 1.28 | 1.1 | 1.68 | 0.71 | 0.77 | 0.14
| Analytical results for Ga in OREAS 601 (Certified Value 5.17 ppm) | [23 empty] | Certified
Ga | Round | Replicate | Lab | Lab | Lab | Lab | Lab | Lab | Lab | Lab | Lab | Lab | Lab | Lab | Lab | Lab | Lab | Lab | [6 empty] | 1
| No | No | 01 | 02 | 05 | 06 | 07 | 08 | 09 | 11 | 13 | 14 | 15 | 17 | 19 | 23 | 24 | 25 | [6 empty] | ppm
|  |  | AR*OES | AR*MS | AR*OES | AR*OES | AR*OES | AR*OES | AR*OES/MS | AR*OES | AR*MS | AR*MS | AR*OES/MS | AR*OES/MS | AR*OES/MS | AR*OES | AR*MS | AR*MS | [6 empty] | 2
|  |  | 0.5g | 40g | 01g | 01g | 01g | 01g | 20g | 0.15g | 01g | 0.5g | 01g | 0.25g | 0.25g | 0.5g | 40g | 40g | [6 empty] | 3
| 1 | 1 | 5.196 | 5.27 | < 10 | < 10 | < 10 | < 10 | 5.7375 | 6 | 5.4236 | 3.89 | 5.22 | 4.7 | 4.01 | < 5 | 4.6 | 4.4 | [6 empty] | 1
| 1 | 2 | 5.256 | 5.11 | < 10 | < 10 | < 10 | 10 | 5.5519 | 5 | 5.5914 | 3.93 | 5.35 | 5.1 | 3.99 | 5 | 4.7 | 4.4 | [6 empty] | 0
| 1 | 3 | 5.3016 | 5.1 | < 10 | < 10 | < 10 | < 10 | 5.5635 | 5 | 5.4404 | 3.86 | 5.6 | 4.8 | 3.98 | 6 | 4.4 | 4.2 | [6 empty] | 16
| 1 | 4 | 5.28 | 5.11 | < 10 | < 10 | < 10 | < 10 | 5.5986 | 6 | 5.6852 | 3.89 | 5.35 | 4.8 | 3.98 | < 5 | 4.5 | 4.2 | [6 empty] | 5.1705
| 1 | 5 | 5.232 | 5.11 | < 10 | < 10 | < 10 | < 10 | 5.6454 | 5 | 5.8513 | 3.9 | 5.33 | 5.3 | 3.84 | 8 | 4.6 | 4.2 | [6 empty] | 84
| 1 | 6 | 5.388 | 4.96 | < 10 | < 10 | < 10 | 10 | 5.5276 | 5 | 5.9988 | 3.88 | 5.49 | 5.1 | 3.94 | < 5 | 5 | 4.4
| Mean |  | 5.2756 | 5.11 |  |  |  | 10 | 5.6041 | 5.3333 | 5.6651 | 3.8917 | 5.39 | 4.9667 | 3.9567 | 6.3333 | 4.6333 | 4.3
| Median |  | 5.268 | 5.11 |  |  |  | 10 | 5.5811 | 5 | 5.6383 | 3.89 | 5.35 | 4.95 | 3.98 | 6 | 4.6 | 4.3
| Std Dev. |  | 0.066258 | 0.098184 |  |  |  | 0 | 0.077154 | 0.5164 | 0.22834 | 0.023166 | 0.13401 | 0.23381 | 0.061536 | 1.5275 | 0.20656 | 0.10954
| Rel.Std.Dev. |  | 1.256% | 1.921% |  |  |  | 0% | 1.377% | 9.682% | 4.031% | 0.5953% | 2.486% | 4.708% | 1.555% | 24.12% | 4.458% | 2.548%
| PDM3 |  | 2.033% | -1.17% |  |  |  | 93.41% | 8.386% | 3.15% | 9.567% | -24.73% | 4.246% | -3.942% | -23.48% | 22.49% | -10.39% | -16.84%
| Z-Score (Absolute) |  | 0 | 0.34 | NA | NA | NA | 9.7 | 0.67 | 0.12 | 0.8 | 2.84 | 0.23 | 0.63 | 2.66 | 0.46 | 1.47 | 2
| Analytical results for Gd in OREAS 601 (Certified Value 2.65 ppm) | [23 empty] | Certified
Gd | Round | Replicate | 01: Lab; 02: Lab; 05: Lab; 06: Lab; 07: Lab; 08: Lab |  | 1
| No | No | 01: 02; 02: 09; 05: 13; 06: 14; 07: 15; 08: 25 |  | ppm
|  |  | 01: AR*MS; 02: AR*OES/MS; 05: AR*MS; 06: AR*MS; 07: AR*OES/MS; 08: AR*MS |  | 2
|  |  | 01: 40g; 02: 20g; 05: 01g; 06: 0.5g; 07: 01g; 08: 40g |  | 2
| 1 | 1 | 01: 2.76; 02: 2.7963; 05: 2.5388; 06: 2.45; 07: 3.1; 08: 2.23 |  | 1
| 1 | 2 | 01: 2.81; 02: 2.7158; 05: 2.6032; 06: 2.42; 07: 3.05; 08: 2.21 |  | 0
| 1 | 3 | 01: 2.78; 02: 2.6472; 05: 2.4647; 06: 2.41; 07: 3.25; 08: 2.21 |  | 16
| 1 | 4 | 01: 2.8; 02: 2.7354; 05: 2.5831; 06: 2.44; 07: 3.07; 08: 2.23 |  | 2.6481
| 1 | 5 | 01: 2.89; 02: 2.8545; 05: 2.6997; 06: 2.41; 07: 2.94; 08: 2.17 |  | 85
| 1 | 6 | 01: 2.86; 02: 2.8375; 05: 2.6355; 06: 2.38; 07: 3.1; 08: 2.25
| Mean |  | 01: 2.8167; 02: 2.7644; 05: 2.5875; 06: 2.4183; 07: 3.085; 08: 2.2167
| Median |  | 01: 2.805; 02: 2.7658; 05: 2.5932; 06: 2.415; 07: 3.085; 08: 2.22
| Std Dev. |  | 01: 0.049261; 02: 0.079268; 05: 0.080765; 06: 0.024833; 07: 0.10015; 08: 0.027325
| Rel.Std.Dev. |  | 01: 1.749%; 02: 2.867%; 05: 3.121%; 06: 1.027%; 07: 3.246%; 08: 1.233%
| PDM3 |  | 01: 6.365%; 02: 4.393%; 05: -2.288%; 06: -8.677%; 07: 16.5%; 08: -16.29%
| Z-Score (Absolute) |  | 01: 0.48; 02: 0.3; 05: 0.3; 06: 0.87; 07: 1.38; 08: 1.56
| Analytical results for Ge in OREAS 601 (Indicative Value < 0.1 ppm) | [23 empty] | Indicative
Ge | Round | Replicate | 01: Lab; 02: Lab; 05: Lab; 06: Lab |  | 1
| No | No | 01: 11; 02: 15; 05: 17; 06: 19 |  | ppm
|  |  | 01: AR*OES; 02: AR*OES/MS; 05: AR*OES/MS; 06: AR*OES/MS |  | 2
|  |  | 01: 0.15g; 02: 01g; 05: 0.25g; 06: 0.25g |  | 2
| 1 | 1 | 01: < 10; 02: < 0.5; 05: < 0.1; 06: < 0.1 |  | 1
| 1 | 2 | 01: < 10; 02: < 0.5; 05: < 0.1; 06: < 0.1 |  | 7
| 1 | 3 | 01: < 10; 02: < 0.5; 05: < 0.1; 06: < 0.1 |  | 16
| 1 | 4 | 01: < 10; 02: < 0.5; 05: < 0.1; 06: < 0.1 |  | < 0.1
| 1 | 5 | 01: < 10; 02: < 0.5; 05: < 0.1; 06: < 0.1 |  | 13
| 1 | 6 | 01: < 10; 02: < 0.5; 05: < 0.1; 06: < 0.1
Mean
Median
Std Dev.
Rel.Std.Dev.
PDM3
Z-Score (Absolute) | bar: 01 to 06
| Analytical results for Hf in OREAS 601 (Certified Value < 1 ppm) | [23 empty] | Certified
Hf | Round | Replicate | 01: Lab; 02: Lab; 05: Lab; 06: Lab; 07: Lab; 08: Lab; 09: Lab; 10: Lab |  | 1
| No | No | 01: 02; 02: 09; 05: 13; 06: 14; 07: 15; 08: 17; 09: 19; 10: 25 |  | ppm
|  |  | 01: AR*MS; 02: AR*OES/MS; 05: AR*MS; 06: AR*MS; 07: AR*OES/MS; 08: AR*OES/MS; 09: AR*OES/MS; 10: AR*MS |  | 2
|  |  | 01: 40g; 02: 20g; 05: 01g; 06: 0.5g; 07: 01g; 08: 0.25g; 09: 0.25g; 10: 40g |  | 2
| 1 | 1 | 01: 0.91; 02: 0.85312; 05: 0.26624; 06: 0.56; 07: 0.68; 08: 0.36; 09: 0.657; 10: 0.6 |  | 1
| 1 | 2 | 01: 0.9; 02: 0.77675; 05: 0.25993; 06: 0.58; 07: 0.74; 08: 0.4; 09: 0.642; 10: 0.6 |  | 0
| 1 | 3 | 01: 0.89; 02: 0.81485; 05: 0.25237; 06: 0.59; 07: 0.82; 08: 0.4; 09: 0.661; 10: 0.6 |  | 16
| 1 | 4 | 01: 0.84; 02: 0.80061; 05: 0.25082; 06: 0.59; 07: 0.73; 08: 0.34; 09: 0.719; 10: 0.6 |  | < 1
| 1 | 5 | 01: 0.91; 02: 0.85046; 05: 0.24893; 06: 0.6; 07: 0.68; 08: 0.46; 09: 0.633; 10: 0.6 |  | 86
| 1 | 6 | 01: 0.91; 02: 0.81274; 05: 0.26683; 06: 0.59; 07: 0.76; 08: 0.42; 09: 0.65; 10: 0.6
| Mean |  | 01: 0.89333; 02: 0.81809; 05: 0.25752; 06: 0.585; 07: 0.735; 08: 0.39667; 09: 0.66033; 10: 0.6
| Median |  | 01: 0.905; 02: 0.81379; 05: 0.25615; 06: 0.59; 07: 0.735; 08: 0.4; 09: 0.6535; 10: 0.6
| Std Dev. |  | 01: 0.027325; 02: 0.029422; 05: 0.0079188; 06: 0.013784; 07: 0.05282; 08: 0.04274; 09: 0.030474; 10: 0
| Rel.Std.Dev. |  | 01: 3.059%; 02: 3.596%; 05: 3.075%; 06: 2.356%; 07: 7.186%; 08: 10.77%; 09: 4.615%; 10: 0%
PDM3
| Z-Score (Absolute) |  | 01: 1.19; 02: 0.86; 05: 1.62; 06: 0.17; 07: 0.49; 08: 1.01; 09: 0.11; 10: 0.11
| Analytical results for Hg in OREAS 601 (Certified Value < 3 ppm) | [23 empty] | Certified
Hg | Round | Replicate | Lab | Lab | Lab | Lab | Lab | Lab | Lab | Lab | Lab | Lab | Lab | Lab | Lab | Lab | [8 empty] | 1
| No | No | 05 | 06 | 07 | 08 | 09 | 11 | 12 | 14 | 16 | 17 | 19 | 23 | 24 | 25 | [8 empty] | ppm
|  |  | AR*OES | AR*OES | AR*OES | AR*OES | AR*OES/MS | AR*OES | AR*OES | AR*OES | AR*OES | AR*OES/MS | AR*OES/MS | AR*OES | AR*MS | AR*MS | [8 empty] | 2
|  |  | 01g | 01g | 01g | 01g | 20g | 0.15g | 0.5g | 0.5g | 10g | 0.25g | 0.25g | 0.5g | 40g | 40g | [8 empty] | 2
| 1 | 1 | < 1 | < 1 | < 1 | < 1 | 0.31991 | < 1 | < 3 | < 1 | < 5 | 0.53 | 0.239 | < 1 | < 0.5 | 0.33 | [8 empty] | 1
| 1 | 2 | < 1 | < 1 | < 1 | < 1 | 0.31523 | < 1 | < 3 | < 1 | < 5 | 0.56 | 0.26 | < 1 | < 0.5 | 0.32 | [8 empty] | 4
| 1 | 3 | < 1 | 1 | < 1 | 1 | 0.31583 | < 1 | < 3 | < 1 | < 5 | 0.61 | 0.268 | < 1 | < 0.5 | 0.34 | [8 empty] | 16
| 1 | 4 | < 1 | < 1 | 1 | < 1 | 0.33394 | < 1 | < 3 | < 1 | < 5 | 0.47 | 0.222 | < 1 | < 0.5 | 0.32 | [8 empty] | < 3
| 1 | 5 | < 1 | 1 | 1 | < 1 | 0.33568 | < 1 | < 3 | < 1 | < 5 | 0.53 | 0.233 | < 1 | < 0.5 | 0.34 | [8 empty] | 87
| 1 | 6 | 1 | 1 | < 1 | < 1 | 0.32195 | < 1 | < 3 | < 1 | < 5 | 0.53 | 0.27 | < 1 | < 0.5 | 0.36
| Mean |  | 01: 1; 02: 1; 05: 1; 06: 1; 07: 0.32376; 12: 0.53833; 13: 0.24867; 16: 0.335
| Median |  | 01: 1; 02: 1; 05: 1; 06: 1; 07: 0.32093; 12: 0.53; 13: 0.2495; 16: 0.335
| Std Dev. |  | 02: 0; 05: 0; 07: 0.0089367; 12: 0.045789; 13: 0.020037; 16: 0.015166
| Rel.Std.Dev. |  | 02: 0%; 05: 0%; 07: 2.76%; 12: 8.506%; 13: 8.058%; 16: 4.527%
PDM3
| Z-Score (Absolute) |  | 0 | 1.02 | 0.68 | 0 | 0.72 | NA | NA | NA | NA | 0.16 | 1.02 | NA | NA | 0.67
| Analytical results for Ho in OREAS 601 (Certified Value 0.21 ppm) | [23 empty] | Certified
Ho | Round | Replicate | 01: Lab; 02: Lab; 05: Lab; 06: Lab; 07: Lab; 08: Lab |  | 1
| No | No | 01: 02; 02: 09; 05: 13; 06: 14; 07: 15; 08: 25 |  | ppm
|  |  | 01: AR*MS; 02: AR*OES/MS; 05: AR*MS; 06: AR*MS; 07: AR*OES/MS; 08: AR*MS |  | 2
|  |  | 01: 40g; 02: 20g; 05: 01g; 06: 0.5g; 07: 01g; 08: 40g |  | 3
| 1 | 1 | 01: 0.22; 02: 0.24292; 05: 0.1895; 06: 0.21; 07: 0.23; 08: 0.2 |  | 1
| 1 | 2 | 01: 0.22; 02: 0.23335; 05: 0.17791; 06: 0.21; 07: 0.24; 08: 0.2 |  | 0
| 1 | 3 | 01: 0.22; 02: 0.22893; 05: 0.17333; 06: 0.21; 07: 0.24; 08: 0.19 |  | 16
| 1 | 4 | 01: 0.22; 02: 0.23321; 05: 0.17947; 06: 0.22; 07: 0.23; 08: 0.19 |  | 0.21341
| 1 | 5 | 01: 0.23; 02: 0.23331; 05: 0.18429; 06: 0.21; 07: 0.23; 08: 0.19 |  | 88
| 1 | 6 | 01: 0.22; 02: 0.24236; 05: 0.19409; 06: 0.21; 07: 0.24; 08: 0.19
| Mean |  | 01: 0.22167; 02: 0.23568; 05: 0.1831; 06: 0.21167; 07: 0.235; 08: 0.19333
| Median |  | 01: 0.22; 02: 0.23333; 05: 0.18188; 06: 0.21; 07: 0.235; 08: 0.19
| Std Dev. |  | 01: 0.0040825; 02: 0.0056553; 05: 0.0077299; 06: 0.0040825; 07: 0.0054772; 08: 0.005164
| Rel.Std.Dev. |  | 01: 1.842%; 02: 2.4%; 05: 4.222%; 06: 1.929%; 07: 2.331%; 08: 2.671%
| PDM3 |  | 01: 3.87%; 02: 10.44%; 05: -14.2%; 06: -0.8156%; 07: 10.12%; 08: -9.406%
| Z-Score (Absolute) |  | 01: 0.18; 02: 0.69; 05: 1.21; 06: 0.18; 07: 0.66; 08: 0.84
| Analytical results for In in OREAS 601 (Certified Value 1.68 ppm) | [23 empty] | Certified
In | Round | Replicate | 01: Lab; 02: Lab; 05: Lab; 06: Lab; 07: Lab; 08: Lab; 09: Lab; 10: Lab; 11: Lab; 12: Lab; 13: Lab |  | 1
| No | No | 01: 01; 02: 02; 05: 09; 06: 11; 07: 13; 08: 14; 09: 15; 10: 17; 11: 19; 12: 24; 13: 25 |  | ppm
|  |  | 01: AR*OES; 02: AR*MS; 05: AR*OES/MS; 06: AR*OES; 07: AR*MS; 08: AR*MS; 09: AR*OES/MS; 10: AR*OES/MS; 11: AR*OES/MS; 12: AR*MS; 13: AR*MS |  | 2
|  |  | 01: 0.5g; 02: 40g; 05: 20g; 06: 0.15g; 07: 01g; 08: 0.5g; 09: 01g; 10: 0.25g; 11: 0.25g; 12: 40g; 13: 40g |  | 3
| 1 | 1 | 01: < 5; 02: 1.72; 05: 1.6535; 06: < 10; 07: 1.8767; 08: 1.67; 09: 1.79; 10: 1.69; 11: 1.503; 12: 2; 13: 1.53 |  | 1
| 1 | 2 | 01: < 5; 02: 1.75; 05: 1.6524; 06: < 10; 07: 1.8961; 08: 1.65; 09: 1.89; 10: 1.67; 11: 1.477; 12: 2; 13: 1.52 |  | 0
| 1 | 3 | 01: < 5; 02: 1.75; 05: 1.6536; 06: < 10; 07: 1.8493; 08: 1.62; 09: 1.98; 10: 1.76; 11: 1.519; 12: 2; 13: 1.56 |  | 16
| 1 | 4 | 01: < 5; 02: 1.75; 05: 1.6433; 06: < 10; 07: 1.903; 08: 1.6; 09: 1.82; 10: 1.49; 11: 1.483; 12: 2; 13: 1.53 |  | 1.6797
| 1 | 5 | 01: < 5; 02: 1.71; 05: 1.6026; 06: < 10; 07: 1.9661; 08: 1.62; 09: 1.85; 10: 1.65; 11: 1.448; 12: 2; 13: 1.55 |  | 89
| 1 | 6 | 01: < 5; 02: 1.72; 05: 1.6655; 06: < 10; 07: 1.8489; 08: 1.64; 09: 1.84; 10: 1.6; 11: 1.445; 12: 2; 13: 1.57
| Mean |  | 02: 1.7333; 05: 1.6451; 07: 1.89; 08: 1.6333; 09: 1.8617; 10: 1.6433; 11: 1.4792; 12: 2; 13: 1.5433
| Median |  | 02: 1.735; 05: 1.653; 07: 1.8864; 08: 1.63; 09: 1.845; 10: 1.66; 11: 1.48; 12: 2; 13: 1.54
| Std Dev. |  | 02: 0.018619; 05: 0.022034; 07: 0.043633; 08: 0.025033; 09: 0.066758; 10: 0.091579; 11: 0.029369; 12: 0; 13: 0.019664
| Rel.Std.Dev. |  | 02: 1.074%; 05: 1.339%; 07: 2.309%; 08: 1.533%; 09: 3.586%; 10: 5.573%; 11: 1.986%; 12: 0%; 13: 1.274%
| PDM3 |  | 02: 3.191%; 05: -2.059%; 07: 12.52%; 08: -2.762%; 09: 10.83%; 10: -2.167%; 11: -11.94%; 12: 19.07%; 13: -8.12%
| Z-Score (Absolute) |  | 01: NA; 02: 0.49; 05: 0; 06: NA; 07: 1.44; 08: 0.12; 09: 1.27; 10: 0.06; 11: 1.07; 12: 2.12; 13: 0.67
| Analytical results for K in OREAS 601 (Certified Value 0.251 wt.%) | [23 empty] | Certified
K | Round | Replicate | Lab | Lab | Lab | Lab | Lab | Lab | Lab | Lab | Lab | Lab | Lab | Lab | Lab | Lab | Lab | Lab | Lab | Lab | Lab | Lab |  |  | 1
| No | No | 01 | 02 | 05 | 06 | 07 | 08 | 09 | 11 | 12 | 13 | 14 | 15 | 16 | 17 | 18 | 19 | 21 | 23 | 24 | 25 |  |  | wt.%
|  |  | AR*OES | AR*OES | AR*OES | AR*OES | AR*OES | AR*OES | AR*OES/MS | AR*OES | AR*OES | AR*OES | AR*MS | AR*OES | AR*OES | AR*OES/MS | AR*OES | AR*OES/MS | AR*OES | AR*OES | AR*OES | AR*OES |  |  | 3
|  |  | 0.5g | 40g | 01g | 01g | 01g | 01g | 20g | 0.15g | 0.5g | 01g | 0.5g | 01g | 10g | 0.25g | 10g | 0.25g | 0.25g | 0.5g | 40g | 40g |  |  | 3
| 1 | 1 | 0.36 | 0.2565 | 0.26 | 0.24 | 0.24 | 0.27 | 0.3695 | 0.25 | 0.32 | 0.28634 | 0.26 | 0.33 | 0.26 | 0.29 | 0.19 | 0.214 | 0.26 | 0.24 | 0.24 | 0.24 |  |  | 1
| 1 | 2 | 0.36 | 0.2527 | 0.26 | 0.23 | 0.24 | 0.24 | 0.3739 | 0.26 | 0.34 | 0.27534 | 0.253 | 0.33 | 0.25 | 0.29 | 0.2 | 0.218 | 0.26 | 0.23 | 0.23 | 0.23 |  |  | 0
| 1 | 3 | 0.38 | 0.2613 | 0.26 | 0.25 | 0.25 | 0.25 | 0.3696 | 0.26 | 0.31 | 0.28219 | 0.249 | 0.32 | 0.25 | 0.27 | 0.2 | 0.22 | 0.25 | 0.25 | 0.23 | 0.24 |  |  | 16
| 1 | 4 | 0.36 | 0.2556 | 0.27 | 0.25 | 0.25 | 0.25 | 0.37257 | 0.25 | 0.32 | 0.27823 | 0.252 | 0.32 | 0.25 | 0.27 | 0.2 | 0.223 | 0.25 | 0.24 | 0.21 | 0.23 |  |  | 0.25131
| 1 | 5 | 0.35 | 0.2561 | 0.27 | 0.25 | 0.25 | 0.24 | 0.35994 | 0.27 | 0.32 | 0.29569 | 0.256 | 0.33 | 0.24 | 0.29 | 0.2 | 0.216 | 0.25 | 0.24 | 0.23 | 0.23 |  |  | 90
| 1 | 6 | 0.38 | 0.2577 | 0.26 | 0.25 | 0.25 | 0.25 | 0.35429 | 0.25 | 0.31 | 0.28827 | 0.258 | 0.33 | 0.25 | 0.28 | 0.2 | 0.223 | 0.26 | 0.24 | 0.25 | 0.24
| Mean |  | 0.365 | 0.25665 | 0.26333 | 0.245 | 0.24667 | 0.25 | 0.36663 | 0.25667 | 0.32 | 0.28434 | 0.25467 | 0.32667 | 0.25 | 0.28167 | 0.19833 | 0.219 | 0.255 | 0.24 | 0.23167 | 0.235
| Median |  | 0.36 | 0.2563 | 0.26 | 0.25 | 0.25 | 0.25 | 0.36955 | 0.255 | 0.32 | 0.28427 | 0.2545 | 0.33 | 0.25 | 0.285 | 0.2 | 0.219 | 0.255 | 0.24 | 0.23 | 0.235
| Std Dev. |  | 0.012247 | 0.0028198 | 0.005164 | 0.0083666 | 0.005164 | 0.010954 | 0.0077751 | 0.008165 | 0.010954 | 0.0073645 | 0.0040825 | 0.005164 | 0.0063246 | 0.0098319 | 0.0040825 | 0.0036878 | 0.0054772 | 0.0063246 | 0.013292 | 0.0054772
| Rel.Std.Dev. |  | 3.355% | 1.099% | 1.961% | 3.415% | 2.094% | 4.382% | 2.121% | 3.181% | 3.423% | 2.59% | 1.603% | 1.581% | 2.53% | 3.491% | 2.058% | 1.684% | 2.148% | 2.635% | 5.737% | 2.331%
| PDM3 |  | 45.24% | 2.125% | 4.784% | -2.511% | -1.848% | -0.5215% | 45.89% | 2.131% | 27.33% | 13.14% | 1.335% | 29.99% | -0.5215% | 12.08% | -21.08% | -12.86% | 1.468% | -4.501% | -7.817% | -6.49%
| Z-Score (Absolute) |  | 4.29 | 0.07 | 0.33 | 0.38 | 0.32 | 0.19 | 4.35 | 0.07 | 2.54 | 1.15 | 0.01 | 2.79 | 0.19 | 1.04 | 2.2 | 1.39 | 0.01 | 0.58 | 0.9 | 0.77
| Analytical results for La in OREAS 601 (Certified Value 21.2 ppm) | [23 empty] | Certified
La | Round | Replicate | Lab | Lab | Lab | Lab | Lab | Lab | Lab | Lab | Lab | Lab | Lab | Lab | Lab | Lab | Lab | Lab | Lab | Lab |  |  |  |  | 1
| No | No | 01 | 02 | 05 | 06 | 07 | 08 | 09 | 11 | 12 | 13 | 14 | 15 | 16 | 17 | 18 | 19 | 23 | 25 |  |  |  |  | ppm
|  |  | AR*OES | AR*MS | AR*OES | AR*OES | AR*OES | AR*OES | AR*OES/MS | AR*OES | AR*OES | AR*MS | AR*OES | AR*OES | AR*OES | AR*OES/MS | AR*OES | AR*OES/MS | AR*OES | AR*MS |  |  |  |  | 1
|  |  | 0.5g | 40g | 01g | 01g | 01g | 01g | 20g | 0.15g | 0.5g | 01g | 0.5g | 01g | 10g | 0.25g | 10g | 0.25g | 0.5g | 40g |  |  |  |  | 2
| 1 | 1 | 24.0408 | 23.02 | 20 | 20 | 20 | 20 | 26.1296 | 22 | 21 | 20.7211 | 23 | 23 | 20.2 | 22.6 | 18 | 21.06 | 20 | 21 |  |  |  |  | 1
| 1 | 2 | 24.0012 | 23.49 | 20 | 20 | 20 | 20 | 25.408 | 23 | 22 | 20.6786 | 22 | 23 | 20.3 | 20.8 | 18 | 20.76 | 21 | 21.1 |  |  |  |  | 0
| 1 | 3 | 24.0156 | 22.87 | 20 | 20 | 20 | 20 | 24.7926 | 23 | 21 | 20.8196 | 22 | 24 | 21.1 | 23.8 | 18 | 20.84 | 22 | 20.7 |  |  |  |  | 16
| 1 | 4 | 23.3352 | 23.98 | 20 | 20 | 20 | 20 | 24.4967 | 21 | 21 | 21.152 | 22 | 23 | 20.1 | 19.4 | 18 | 20.8 | 21 | 20.4 |  |  |  |  | 21.1572
| 1 | 5 | 23.5512 | 24.02 | 20 | 20 | 20 | 20 | 25.6364 | 22 | 22 | 21.1875 | 22 | 22 | 20.5 | 23.1 | 18 | 20.86 | 22 | 20.7 |  |  |  |  | 91
| 1 | 6 | 24.7248 | 24 | 20 | 20 | 20 | 20 | 25.0889 | 21 | 21 | 20.4829 | 22 | 23 | 20.4 | 20.1 | 18 | 20.82 | 21 | 21.3
| Mean |  | 23.9448 | 23.5633 | 20 | 20 | 20 | 20 | 25.2587 | 22 | 21.3333 | 20.8403 | 22.1667 | 23 | 20.4333 | 21.6333 | 18 | 20.8567 | 21.1667 | 20.8667
| Median |  | 24.0084 | 23.735 | 20 | 20 | 20 | 20 | 25.2485 | 22 | 21 | 20.7704 | 22 | 23 | 20.35 | 21.7 | 18 | 20.83 | 21 | 20.85
| Std Dev. |  | 0.48007 | 0.52041 | 0 | 0 | 0 | 0 | 0.59163 | 0.89443 | 0.5164 | 0.27794 | 0.40825 | 0.63246 | 0.3559 | 1.7784 | 0 | 0.10539 | 0.75277 | 0.3266
| Rel.Std.Dev. |  | 2.005% | 2.209% | 0% | 0% | 0% | 0% | 2.342% | 4.066% | 2.421% | 1.334% | 1.842% | 2.75% | 1.742% | 8.221% | 0% | 0.5053% | 3.556% | 1.565%
| PDM3 |  | 13.18% | 11.37% | -5.469% | -5.469% | -5.469% | -5.469% | 19.39% | 3.984% | 0.8327% | -1.498% | 4.771% | 8.71% | -3.421% | 2.251% | -14.92% | -1.42% | 0.04492% | -1.373%
| Z-Score (Absolute) |  | 1.94 | 1.69 | 0.67 | 0.67 | 0.67 | 0.67 | 2.81 | 0.65 | 0.21 | 0.12 | 0.76 | 1.32 | 0.48 | 0.41 | 2 | 0.11 | 0.1 | 0.1
| Analytical results for Li in OREAS 601 (Certified Value 7.95 ppm) | [23 empty] | Certified
Li | Round | Replicate | Lab | Lab | Lab | Lab | Lab | Lab | Lab | Lab | Lab | Lab | Lab | Lab | Lab | [9 empty] | 1
| No | No | 01 | 02 | 09 | 11 | 13 | 14 | 15 | 16 | 17 | 18 | 19 | 21 | 25 | [9 empty] | ppm
|  |  | AR*OES | AR*MS | AR*OES/MS | AR*OES | AR*OES | AR*OES | AR*OES | AR*OES | AR*OES/MS | AR*OES | AR*OES/MS | AR*OES | AR*MS | [9 empty] | 2
|  |  | 0.5g | 40g | 20g | 0.15g | 01g | 0.5g | 01g | 10g | 0.25g | 10g | 0.25g | 0.25g | 40g | [9 empty] | 2
| 1 | 1 | 9.372 | 7.9 | 9.8163 | 7 | 6.8213 | 8 | 9 | 7 | 9 | 7 | 8.015 | 8 | 6.9 | [9 empty] | 1
| 1 | 2 | 8.954 | 8 | 9.53 | 7 | 7.0135 | 8 | 9 | 7 | 9 | 7 | 8.404 | 8 | 7.2 | [9 empty] | 0
| 1 | 3 | 9.4655 | 7.7 | 9.5153 | 7 | 6.7989 | 8 | 10 | 7 | 8 | 7 | 8.31 | 7 | 7.3 | [9 empty] | 16
| 1 | 4 | 8.789 | 8 | 9.8707 | 7 | 6.9308 | 8 | 9 | 7 | 8 | 8 | 8.426 | 7 | 7.2 | [9 empty] | 7.9463
| 1 | 5 | 8.789 | 7.9 | 9.5047 | 7 | 6.8183 | 8 | 9 | 7 | 8 | 7 | 8.176 | 8 | 6.9 | [9 empty] | 92
| 1 | 6 | 9.416 | 7.5 | 9.763 | 7 | 7.0005 | 8 | 9 | 7 | 8 | 7 | 8.311 | 8 | 7.1
| Mean |  | 9.1309 | 7.8333 | 9.6667 | 7 | 6.8972 | 8 | 9.1667 | 7 | 8.3333 | 7.1667 | 8.2737 | 7.6667 | 7.1
| Median |  | 9.163 | 7.9 | 9.6465 | 7 | 6.8761 | 8 | 9 | 7 | 8 | 7 | 8.3105 | 8 | 7.15
| Std Dev. |  | 0.32139 | 0.19664 | 0.16802 | 0 | 0.096912 | 0 | 0.40825 | 0 | 0.5164 | 0.40825 | 0.1545 | 0.5164 | 0.16733
| Rel.Std.Dev. |  | 3.52% | 2.51% | 1.738% | 0% | 1.405% | 0% | 4.454% | 0% | 6.197% | 5.696% | 1.867% | 6.736% | 2.357%
| PDM3 |  | 14.91% | -1.422% | 21.65% | -11.91% | -13.2% | 0.6759% | 15.36% | -11.91% | 4.871% | -9.811% | 4.12% | -3.519% | -10.65%
| Z-Score (Absolute) |  | 1.04 | 0 | 1.49 | 0.76 | 0.85 | 0.08 | 1.07 | 0.76 | 0.37 | 0.62 | 0.31 | 0.2 | 0.67
| Analytical results for Lu in OREAS 601 (Certified Value 0.04 ppm) | [23 empty] | Certified
Lu | Round | Replicate | 01: Lab; 02: Lab; 05: Lab; 06: Lab; 07: Lab; 08: Lab; 09: Lab |  |  |  |  | 1
| No | No | 01: 02; 02: 09; 05: 14; 06: 15; 07: 17; 08: 19; 09: 25 |  |  |  |  | ppm
|  |  | 01: AR*MS; 02: AR*OES/MS; 05: AR*MS; 06: AR*OES/MS; 07: AR*OES/MS; 08: AR*OES/MS; 09: AR*MS |  |  |  |  | 3
|  |  | 01: 40g; 02: 20g; 05: 0.5g; 06: 01g; 07: 0.25g; 08: 0.25g; 09: 40g |  |  |  |  | 3
| 1 | 1 | 01: 0.05; 02: 0.034045; 05: 0.041; 06: < 0.1; 07: 0.04; 08: 0.045; 09: 0.035 |  |  |  |  | 1
| 1 | 2 | 01: 0.04; 02: 0.035606; 05: 0.038; 06: < 0.1; 07: 0.05; 08: 0.049; 09: 0.03 |  |  |  |  | 0
| 1 | 3 | 01: 0.04; 02: 0.037694; 05: 0.041; 06: < 0.1; 07: 0.04; 08: 0.044; 09: 0.03 |  |  |  |  | 16
| 1 | 4 | 01: 0.05; 02: 0.038721; 05: 0.042; 06: < 0.1; 07: 0.04; 08: 0.046; 09: 0.03 |  |  |  |  | 0.04035
| 1 | 5 | 01: 0.04; 02: 0.035978; 05: 0.041; 06: < 0.1; 07: 0.05; 08: 0.044; 09: 0.035 |  |  |  |  | 93
| 1 | 6 | 01: 0.04; 02: 0.033572; 05: 0.039; 06: < 0.1; 07: 0.05; 08: 0.042; 09: 0.035
| Mean |  | 01: 0.043333; 02: 0.035936; 05: 0.040333; 07: 0.045; 08: 0.045; 09: 0.0325
| Median |  | 01: 0.04; 02: 0.035792; 05: 0.041; 07: 0.045; 08: 0.0445; 09: 0.0325
| Std Dev. |  | 01: 0.005164; 02: 0.0020062; 05: 0.0015055; 07: 0.0054772; 08: 0.0023664; 09: 0.0027386
| Rel.Std.Dev. |  | 01: 11.92%; 02: 5.583%; 05: 3.733%; 07: 12.17%; 08: 5.259%; 09: 8.427%
| PDM3 |  | 01: 7.392%; 02: -10.94%; 05: -0.04244%; 07: 11.52%; 08: 11.52%; 09: -19.46%
| Z-Score (Absolute) |  | 01: 0.32; 02: 1.26; 05: 0.32; 06: NA; 07: 0.67; 08: 0.67; 09: 1.99
| Analytical results for Mg in OREAS 601 (Certified Value 0.195 wt.%) | [23 empty] | Certified
Mg | Round | Replicate | Lab | Lab | Lab | Lab | Lab | Lab | Lab | Lab | Lab | Lab | Lab | Lab | Lab | Lab | Lab | Lab | Lab | Lab | Lab | Lab | Lab |  | 1
| No | No | 01 | 02 | 05 | 06 | 07 | 08 | 09 | 10 | 11 | 12 | 13 | 14 | 15 | 16 | 17 | 18 | 19 | 21 | 23 | 24 | 25 |  | wt.%
|  |  | AR*OES | AR*OES | AR*OES | AR*OES | AR*OES | AR*OES | AR*OES/MS | AR*OES | AR*OES | AR*OES | AR*OES | AR*MS | AR*OES | AR*OES | AR*OES/MS | AR*OES | AR*OES/MS | AR*OES | AR*OES | AR*OES | AR*OES |  | 3
|  |  | 0.5g | 40g | 01g | 01g | 01g | 01g | 20g | 01g | 0.15g | 0.5g | 01g | 0.5g | 01g | 10g | 0.25g | 10g | 0.25g | 0.25g | 0.5g | 40g | 40g |  | 3
| 1 | 1 | 0.24667 | 0.22 | 0.18 | 0.18 | 0.17 | 0.2 | 0.2226 | 0.175 | 0.17 | 0.21 | 0.21211 | 0.191 | 0.22 | 0.18 | 0.21 | 0.16 | 0.206 | 0.17 | 0.19 | 0.22 | 0.19 |  | 1
| 1 | 2 | 0.24667 | 0.23 | 0.18 | 0.17 | 0.18 | 0.18 | 0.23589 | 0.195 | 0.17 | 0.21 | 0.21135 | 0.191 | 0.22 | 0.18 | 0.21 | 0.16 | 0.217 | 0.17 | 0.18 | 0.22 | 0.18 |  | 0
| 1 | 3 | 0.25 | 0.23 | 0.19 | 0.19 | 0.18 | 0.18 | 0.2222 | 0.185 | 0.17 | 0.21 | 0.21509 | 0.193 | 0.23 | 0.18 | 0.2 | 0.16 | 0.217 | 0.16 | 0.2 | 0.22 | 0.19 |  | 16
| 1 | 4 | 0.23667 | 0.23 | 0.19 | 0.19 | 0.18 | 0.18 | 0.23111 | 0.195 | 0.17 | 0.2 | 0.21123 | 0.191 | 0.22 | 0.18 | 0.2 | 0.16 | 0.222 | 0.16 | 0.19 | 0.2 | 0.18 |  | 0.19498
| 1 | 5 | 0.24 | 0.23 | 0.19 | 0.19 | 0.18 | 0.18 | 0.21801 | 0.185 | 0.18 | 0.21 | 0.22276 | 0.189 | 0.22 | 0.17 | 0.2 | 0.16 | 0.214 | 0.16 | 0.19 | 0.22 | 0.18 |  | 94
| 1 | 6 | 0.25333 | 0.22 | 0.18 | 0.18 | 0.18 | 0.18 | 0.22413 | 0.2 | 0.18 | 0.21 | 0.22029 | 0.194 | 0.22 | 0.18 | 0.21 | 0.16 | 0.219 | 0.17 | 0.19 | 0.23 | 0.18
| Mean |  | 0.24556 | 0.22667 | 0.185 | 0.18333 | 0.17833 | 0.18333 | 0.22566 | 0.18917 | 0.17333 | 0.20833 | 0.21547 | 0.1915 | 0.22167 | 0.17833 | 0.205 | 0.16 | 0.21583 | 0.165 | 0.19 | 0.21833 | 0.18333
| Median |  | 0.24667 | 0.23 | 0.185 | 0.185 | 0.18 | 0.18 | 0.22336 | 0.19 | 0.17 | 0.21 | 0.2136 | 0.191 | 0.22 | 0.18 | 0.205 | 0.16 | 0.217 | 0.165 | 0.19 | 0.22 | 0.18
| Std Dev. |  | 0.0062063 | 0.005164 | 0.0054772 | 0.008165 | 0.0040825 | 0.008165 | 0.0065803 | 0.0091742 | 0.005164 | 0.0040825 | 0.0049564 | 0.0017607 | 0.0040825 | 0.0040825 | 0.0054772 | 0 | 0.0054924 | 0.0054772 | 0.0063246 | 0.0098319 | 0.005164
| Rel.Std.Dev. |  | 2.527% | 2.278% | 2.961% | 4.454% | 2.289% | 4.454% | 2.916% | 4.85% | 2.979% | 1.96% | 2.3% | 0.9194% | 1.842% | 2.289% | 2.672% | 0% | 2.545% | 3.32% | 3.329% | 4.503% | 2.817%
| PDM3 |  | 25.94% | 16.25% | -5.118% | -5.973% | -8.538% | -5.973% | 15.73% | -2.981% | -11.1% | 6.849% | 10.51% | -1.785% | 13.69% | -8.538% | 5.139% | -17.94% | 10.7% | -15.38% | -2.554% | 11.98% | -5.973%
| Z-Score (Absolute) |  | 2.25 | 1.48 | 0.2 | 0.27 | 0.47 | 0.27 | 1.44 | 0.03 | 0.67 | 0.74 | 1.03 | 0.06 | 1.28 | 0.47 | 0.61 | 1.21 | 1.12 | 1.01 | 0 | 1.15 | 0.27
| Analytical results for Mn in OREAS 601 (Certified Value 0.045 wt.%) | [23 empty] | Certified
Mn | Round | Replicate | Lab | Lab | Lab | Lab | Lab | Lab | Lab | Lab | Lab | Lab | Lab | Lab | Lab | Lab | Lab | Lab | Lab | Lab | Lab | Lab | Lab |  | 1
| No | No | 01 | 02 | 05 | 06 | 07 | 08 | 09 | 10 | 11 | 12 | 13 | 14 | 15 | 16 | 17 | 18 | 19 | 21 | 23 | 24 | 25 |  | wt.%
|  |  | AR*OES | AR*OES | AR*OES | AR*OES | AR*OES | AR*OES | AR*OES/MS | AR*OES | AR*OES | AR*OES | AR*OES | AR*OES | AR*OES | AR*OES | AR*OES/MS | AR*OES | AR*OES/MS | AR*OES | AR*OES | AR*OES | AR*OES |  | 3
|  |  | 0.5g | 40g | 01g | 01g | 01g | 01g | 20g | 01g | 0.15g | 0.5g | 01g | 0.5g | 01g | 10g | 0.25g | 10g | 0.25g | 0.25g | 0.5g | 40g | 40g |  | 3
| 1 | 1 | 0.047268 | 0.0461 | 0.0439 | 0.0442 | 0.0439 | 0.0448 | 0.047495 | 0.047 | 0.0405 | 0.0459 | 0.044979 | 0.0471 | 0.048405 | 0.0417 | 0.0442 | 0.04 | 0.046153 | 0.0445 | 0.0434 | 0.049 | 0.0464 |  | 1
| 1 | 2 | 0.047257 | 0.0462 | 0.0445 | 0.0435 | 0.0434 | 0.0436 | 0.046806 | 0.0487 | 0.0422 | 0.0466 | 0.04554 | 0.045 | 0.048825 | 0.042 | 0.0433 | 0.04 | 0.046805 | 0.0439 | 0.0433 | 0.046 | 0.0461 |  | 0
| 1 | 3 | 0.046879 | 0.0464 | 0.0448 | 0.0455 | 0.0445 | 0.0434 | 0.045882 | 0.0478 | 0.0425 | 0.0454 | 0.04589 | 0.0462 | 0.04725 | 0.0418 | 0.043 | 0.04 | 0.047509 | 0.044 | 0.0468 | 0.046 | 0.0465 |  | 16
| 1 | 4 | 0.046815 | 0.0464 | 0.0451 | 0.045 | 0.0439 | 0.0444 | 0.046507 | 0.0497 | 0.0402 | 0.0451 | 0.044705 | 0.0455 | 0.048615 | 0.0417 | 0.0411 | 0.04 | 0.047485 | 0.0433 | 0.0438 | 0.044 | 0.0456 |  | 0.045291
| 1 | 5 | 0.047113 | 0.0473 | 0.0455 | 0.0461 | 0.0444 | 0.0425 | 0.046075 | 0.0487 | 0.0423 | 0.0463 | 0.045632 | 0.0458 | 0.048825 | 0.0417 | 0.0428 | 0.04 | 0.047221 | 0.0443 | 0.0448 | 0.046 | 0.046 |  | 95
| 1 | 6 | 0.047826 | 0.0451 | 0.0449 | 0.0445 | 0.0452 | 0.0444 | 0.047747 | 0.0492 | 0.042 | 0.0455 | 0.045922 | 0.0446 | 0.047985 | 0.0418 | 0.0449 | 0.04 | 0.046612 | 0.0448 | 0.0439 | 0.048 | 0.0462
| Mean |  | 0.047193 | 0.04625 | 0.044783 | 0.0448 | 0.044217 | 0.04385 | 0.046752 | 0.048517 | 0.041617 | 0.0458 | 0.045445 | 0.0457 | 0.048317 | 0.041783 | 0.043217 | 0.04 | 0.046964 | 0.044133 | 0.044333 | 0.0465 | 0.046133
| Median |  | 0.047185 | 0.0463 | 0.04485 | 0.04475 | 0.04415 | 0.044 | 0.046656 | 0.0487 | 0.0421 | 0.0457 | 0.045586 | 0.04565 | 0.04851 | 0.04175 | 0.04315 | 0.04 | 0.047013 | 0.04415 | 0.04385 | 0.046 | 0.04615
| Std Dev. |  | 0.00036283 | 0.0007064 | 0.00054559 | 0.00093381 | 0.00062423 | 0.00084794 | 0.00075089 | 0.00097451 | 0.00099883 | 0.00057271 | 0.00049677 | 0.00088994 | 0.00061015 | 0.0001169 | 0.0013045 | 0 | 0.00053686 | 0.00052409 | 0.0013201 | 0.0017607 | 0.00032042
| Rel.Std.Dev. |  | 0.7688% | 1.527% | 1.218% | 2.084% | 1.412% | 1.934% | 1.606% | 2.009% | 2.4% | 1.25% | 1.093% | 1.947% | 1.263% | 0.2798% | 3.018% | 0% | 1.143% | 1.188% | 2.978% | 3.786% | 0.6945%
| PDM3 |  | 4.201% | 2.118% | -1.12% | -1.083% | -2.371% | -3.181% | 3.227% | 7.123% | -8.112% | 1.125% | 0.3401% | 0.904% | 6.683% | -7.744% | -4.579% | -11.68% | 3.695% | -2.555% | -2.114% | 2.67% | 1.861%
| Z-Score (Absolute) |  | 0.9 | 0.41 | 0.34 | 0.33 | 0.63 | 0.82 | 0.67 | 1.58 | 1.97 | 0.18 | 0 | 0.13 | 1.48 | 1.88 | 1.15 | 2.8 | 0.78 | 0.67 | 0.83 | 0.54 | 0.35
| Analytical results for Mo in OREAS 601 (Certified Value 3.8 ppm) | [23 empty] | Certified
Mo | Round | Replicate | Lab | Lab | Lab | Lab | Lab | Lab | Lab | Lab | Lab | Lab | Lab | Lab | Lab | Lab | Lab | Lab | Lab | Lab | Lab | Lab | Lab |  | 1
| No | No | 01 | 02 | 05 | 06 | 07 | 08 | 09 | 10 | 11 | 12 | 13 | 14 | 15 | 16 | 17 | 18 | 19 | 21 | 23 | 24 | 25 |  | ppm
|  |  | AR*OES | AR*MS | AR*OES | AR*OES | AR*OES | AR*OES | AR*OES/MS | AR*OES | AR*OES | AR*OES | AR*MS | AR*OES | AR*OES/MS | AR*OES | AR*OES/MS | AR*OES | AR*OES/MS | AR*OES | AR*OES | AR*MS | AR*MS |  | 2
|  |  | 0.5g | 40g | 01g | 01g | 01g | 01g | 20g | 01g | 0.15g | 0.5g | 01g | 0.5g | 01g | 10g | 0.25g | 10g | 0.25g | 0.25g | 0.5g | 40g | 40g |  | 2
| 1 | 1 | 3.995 | 4.1 | 3 | 5 | 4 | 3 | 3.9276 | 3 | 3 | 3 | 2.9449 | 4 | 3.82 | 3 | 1.98 | 3 | 3.591 | 3 | 3 | 5.2 | 4 |  | 1
| 1 | 2 | 3.9367 | 4.4 | 4 | 5 | 4 | 4 | 3.6516 | 4 | 3 | 3 | 2.9633 | 4 | 4.22 | 6 | 1.92 | 5 | 3.975 | 3 | 4 | 4.6 | 4.4 |  | 0
| 1 | 3 | 3.3967 | 4.1 | 4 | 5 | 4 | 4 | 3.4943 | 4 | 4 | 3 | 3.0775 | 3 | 4.22 | 5 | 2.08 | 5 | 3.899 | 4 | 3 | 4 | 4.4 |  | 16
| 1 | 4 | 3.51 | 4.2 | 3 | 5 | 4 | 4 | 3.5079 | 4 | 4 | 3 | 3.2485 | 4 | 3.68 | 6 | 1.74 | 4 | 3.587 | 3 | 3 | 4.4 | 4 |  | 3.797
| 1 | 5 | 3.65 | 4.2 | 4 | 5 | 4 | 4 | 3.652 | 4 | 3 | 3 | 3.2631 | 4 | 3.79 | 2 | 1.9 | 5 | 3.661 | 3 | 3 | 4.2 | 4.4 |  | 96
| 1 | 6 | 3.51 | 3.9 | 4 | 5 | 4 | 4 | 3.8416 | 4 | 4 | 3 | 3.4232 | 3 | 3.96 | 5 | 1.96 | 4 | 3.639 | 3 | 3 | 4.2 | 4.4
| Mean |  | 3.6664 | 4.15 | 3.6667 | 5 | 4 | 3.8333 | 3.6792 | 3.8333 | 3.5 | 3 | 3.1534 | 3.6667 | 3.9483 | 4.5 | 1.93 | 4.3333 | 3.7253 | 3.1667 | 3.1667 | 4.4333 | 4.2667
| Median |  | 3.58 | 4.15 | 4 | 5 | 4 | 4 | 3.6518 | 4 | 3.5 | 3 | 3.163 | 4 | 3.89 | 5 | 1.94 | 4.5 | 3.65 | 3 | 3 | 4.3 | 4.4
| Std Dev. |  | 0.24616 | 0.16432 | 0.5164 | 0 | 0 | 0.40825 | 0.17499 | 0.40825 | 0.54772 | 0 | 0.18932 | 0.5164 | 0.2286 | 1.6432 | 0.11225 | 0.8165 | 0.16809 | 0.40825 | 0.40825 | 0.4274 | 0.20656
| Rel.Std.Dev. |  | 6.714% | 3.959% | 14.08% | 0% | 0% | 10.65% | 4.756% | 10.65% | 15.65% | 0% | 6.004% | 14.08% | 5.79% | 36.51% | 5.816% | 18.84% | 4.512% | 12.89% | 12.89% | 9.64% | 4.841%
| PDM3 |  | -3.439% | 9.298% | -3.432% | 31.68% | 5.347% | 0.9578% | -3.102% | 0.9578% | -7.821% | -20.99% | -16.95% | -3.432% | 3.987% | 18.52% | -49.17% | 14.13% | -1.887% | -16.6% | -16.6% | 16.76% | 12.37%
| Z-Score (Absolute) |  | 0.14 | 1.04 | 0.14 | 3.13 | 0.67 | 0.27 | 0.11 | 0.27 | 0.55 | 1.78 | 1.4 | 0.14 | 0.55 | 0.06 | 4.41 | 1.49 | 0 | 1.37 | 1.37 | 1.74 | 1.33
| Analytical results for Na in OREAS 601 (Certified Value 0.07 wt.%) | [23 empty] | Certified
Na | Round | Replicate | Lab | Lab | Lab | Lab | Lab | Lab | Lab | Lab | Lab | Lab | Lab | Lab | Lab | Lab | Lab | Lab | Lab | Lab | Lab |  |  |  | 1
| No | No | 01 | 02 | 05 | 06 | 07 | 08 | 09 | 11 | 12 | 13 | 14 | 15 | 16 | 17 | 18 | 19 | 21 | 23 | 25 |  |  |  | wt.%
|  |  | AR*OES | AR*OES | AR*OES | AR*OES | AR*OES | AR*OES | AR*OES/MS | AR*OES | AR*OES | AR*OES | AR*OES | AR*OES | AR*OES | AR*OES/MS | AR*OES | AR*OES/MS | AR*OES | AR*OES | AR*OES |  |  |  | 3
|  |  | 0.5g | 40g | 01g | 01g | 01g | 01g | 20g | 0.15g | 0.5g | 01g | 0.5g | 01g | 10g | 0.25g | 10g | 0.25g | 0.25g | 0.5g | 40g |  |  |  | 3
| 1 | 1 | 0.053333 | 0.07 | 0.06 | 0.07 | 0.06 | 0.08 | 0.072961 | 0.07 | 0.1 | 0.073579 | 0.07 | 0.09 | 0.07 | 0.08 | 0.06 | 0.078 | 0.13 | 0.06 | 0.07 |  |  |  | 1
| 1 | 2 | 0.053333 | 0.07 | 0.06 | 0.07 | 0.07 | 0.07 | 0.075415 | 0.07 | 0.1 | 0.073555 | 0.07 | 0.09 | 0.07 | 0.07 | 0.06 | 0.08 | 0.13 | 0.06 | 0.08 |  |  |  | 0
| 1 | 3 | 0.053333 | 0.07 | 0.06 | 0.07 | 0.07 | 0.07 | 0.073126 | 0.07 | 0.1 | 0.074125 | 0.07 | 0.09 | 0.07 | 0.07 | 0.06 | 0.08 | 0.13 | 0.07 | 0.08 |  |  |  | 16
| 1 | 4 | 0.053333 | 0.08 | 0.06 | 0.07 | 0.07 | 0.07 | 0.075896 | 0.07 | 0.1 | 0.073651 | 0.07 | 0.09 | 0.07 | 0.08 | 0.06 | 0.081 | 0.13 | 0.07 | 0.07 |  |  |  | 0.070325
| 1 | 5 | 0.053333 | 0.08 | 0.06 | 0.07 | 0.07 | 0.07 | 0.071542 | 0.07 | 0.1 | 0.073812 | 0.07 | 0.09 | 0.06 | 0.08 | 0.06 | 0.078 | 0.13 | 0.07 | 0.07 |  |  |  | 97
| 1 | 6 | 0.053333 | 0.07 | 0.06 | 0.07 | 0.07 | 0.07 | 0.071626 | 0.07 | 0.09 | 0.073942 | 0.07 | 0.09 | 0.07 | 0.08 | 0.06 | 0.079 | 0.14 | 0.07 | 0.07
| Mean |  | 0.053333 | 0.073333 | 0.06 | 0.07 | 0.068333 | 0.071667 | 0.073428 | 0.07 | 0.098333 | 0.073777 | 0.07 | 0.09 | 0.068333 | 0.076667 | 0.06 | 0.079333 | 0.13167 | 0.066667 | 0.073333
| Median |  | 0.053333 | 0.07 | 0.06 | 0.07 | 0.07 | 0.07 | 0.073043 | 0.07 | 0.1 | 0.073731 | 0.07 | 0.09 | 0.07 | 0.08 | 0.06 | 0.0795 | 0.13 | 0.07 | 0.07
| Std Dev. |  | 0 | 0.005164 | 0 | 0 | 0.0040825 | 0.0040825 | 0.0018522 | 0 | 0.0040825 | 0.00022539 | 0 | 1.5202e-17 | 0.0040825 | 0.005164 | 0 | 0.0012111 | 0.0040825 | 0.005164 | 0.005164
| Rel.Std.Dev. |  | 0% | 7.042% | 0% | 0% | 5.974% | 5.696% | 2.523% | 0% | 4.152% | 0.3055% | 0% | 1.689e-14% | 5.974% | 6.736% | 0% | 1.527% | 3.101% | 7.746% | 7.042%
| PDM3 |  | -24.16% | 4.278% | -14.68% | -0.4618% | -2.832% | 1.908% | 4.412% | -0.4618% | 39.83% | 4.91% | -0.4618% | 27.98% | -2.832% | 9.018% | -14.68% | 12.81% | 87.23% | -5.202% | 4.278%
| Z-Score (Absolute) |  | 3.71 | 0.34 | 2.36 | 0.34 | 0.67 | 0 | 0.36 | 0.34 | 5.39 | 0.43 | 0.34 | 3.71 | 0.67 | 1.01 | 2.36 | 1.55 | 12.14 | 1.01 | 0.34
| Analytical results for Nb in OREAS 601 (Certified Value < 1 ppm) | [23 empty] | Certified
Nb | Round | Replicate | 01: Lab; 02: Lab; 05: Lab; 06: Lab; 07: Lab; 08: Lab; 09: Lab; 11: Lab; 12: Lab |  |  |  | 1
| No | No | 01: 01; 02: 02; 05: 09; 06: 11; 07: 14; 08: 15; 09: 17; 11: 19; 12: 25 |  |  |  | ppm
|  |  | 01: AR*OES; 02: AR*MS; 05: AR*OES/MS; 06: AR*OES; 07: AR*MS; 08: AR*OES; 09: AR*OES/MS; 11: AR*OES/MS; 12: AR*MS |  |  |  | 2
|  |  | 01: 0.5g; 02: 40g; 05: 20g; 06: 0.15g; 07: 0.5g; 08: 01g; 09: 0.25g; 11: 0.25g; 12: 40g |  |  |  | 2
| 1 | 1 | 01: < 5; 02: 0.51; 05: 0.41983; 06: < 10; 07: 0.32; 08: < 1; 09: 0.35; 11: 0.68; 12: < 0.2 |  |  |  | 1
| 1 | 2 | 01: < 5; 02: 0.6; 05: 0.38841; 06: < 10; 07: 0.28; 08: < 1; 09: 0.42; 11: 0.717; 12: < 0.2 |  |  |  | 0
| 1 | 3 | 01: < 5; 02: 0.57; 05: 0.40171; 06: < 10; 07: 0.33; 08: < 1; 09: 0.33; 11: 0.725; 12: < 0.2 |  |  |  | 16
| 1 | 4 | 01: < 5; 02: 0.55; 05: 0.37952; 06: < 10; 07: 0.32; 08: 1; 09: 0.32; 11: 0.763; 12: < 0.2 |  |  |  | < 1
| 1 | 5 | 01: < 5; 02: 0.63; 05: 0.3831; 06: < 10; 07: 0.31; 08: 1; 09: 0.37; 11: 0.619; 12: < 0.2 |  |  |  | 98
| 1 | 6 | 01: < 5; 02: 0.54; 05: 0.41405; 06: < 10; 07: 0.33; 08: < 1; 09: 0.34; 11: 0.65; 12: < 0.2
| Mean |  | 02: 0.56667; 05: 0.39777; 07: 0.315; 08: 1; 09: 0.355; 11: 0.69233
| Median |  | 02: 0.56; 05: 0.39506; 07: 0.32; 08: 1; 09: 0.345; 11: 0.6985
| Std Dev. |  | 02: 0.043205; 05: 0.016751; 07: 0.018708; 08: 0; 09: 0.036194; 11: 0.052899
| Rel.Std.Dev. |  | 02: 7.624%; 05: 4.211%; 07: 5.939%; 08: 0%; 09: 10.2%; 11: 7.641%
PDM3
| Z-Score (Absolute) |  | 01: NA; 02: 0.39; 05: 0.39; 06: NA; 07: 0.77; 08: 0.84; 09: 0.58; 11: 0.96; 12: NA
| Analytical results for Nd in OREAS 601 (Certified Value 18.8 ppm) | [23 empty] | Certified
Nd | Round | Replicate | 01: Lab; 02: Lab; 05: Lab; 06: Lab; 07: Lab; 08: Lab |  |  |  | 1
| No | No | 01: 02; 02: 09; 05: 13; 06: 14; 07: 15; 08: 25 |  |  |  | ppm
|  |  | 01: AR*MS; 02: AR*OES/MS; 05: AR*MS; 06: AR*MS; 07: AR*OES/MS; 08: AR*MS |  |  |  | 1
|  |  | 01: 40g; 02: 20g; 05: 01g; 06: 0.5g; 07: 01g; 08: 40g |  |  |  | 2
| 1 | 1 | 01: 19.09; 02: 22.3933; 05: 16.8939; 06: 18.49; 07: 19.58; 08: 17.1 |  |  |  | 1
| 1 | 2 | 01: 19.58; 02: 21.2194; 05: 16.8927; 06: 18.25; 07: 19.98; 08: 17 |  |  |  | 0
| 1 | 3 | 01: 19.14; 02: 21.0392; 05: 16.8334; 06: 17.94; 07: 21.01; 08: 16.8 |  |  |  | 16
| 1 | 4 | 01: 19.79; 02: 21.1607; 05: 17.1928; 06: 18.56; 07: 20.06; 08: 16.8 |  |  |  | 18.8214
| 1 | 5 | 01: 19.67; 02: 21.8077; 05: 17.2764; 06: 18.26; 07: 19.48; 08: 17 |  |  |  | 99
| 1 | 6 | 01: 18.62; 02: 21.1831; 05: 17.0192; 06: 17.94; 07: 20.23; 08: 17.4
| Mean |  | 01: 19.315; 02: 21.4672; 05: 17.0181; 06: 18.24; 07: 20.0567; 08: 17.0167
| Median |  | 01: 19.36; 02: 21.2012; 05: 16.9565; 06: 18.255; 07: 20.02; 08: 17
| Std Dev. |  | 01: 0.44411; 02: 0.5278; 05: 0.18029; 06: 0.26283; 07: 0.54855; 08: 0.22286
| Rel.Std.Dev. |  | 01: 2.299%; 02: 2.459%; 05: 1.059%; 06: 1.441%; 07: 2.735%; 08: 1.31%
| PDM3 |  | 01: 2.623%; 02: 14.06%; 05: -9.581%; 06: -3.089%; 07: 6.563%; 08: -9.589%
| Z-Score (Absolute) |  | 01: 0.24; 02: 1.11; 05: 0.78; 06: 0.24; 07: 0.57; 08: 0.78
| Analytical results for Ni in OREAS 601 (Certified Value 24.1 ppm) | [23 empty] | Certified
Ni | Round | Replicate | Lab | Lab | Lab | Lab | Lab | Lab | Lab | Lab | Lab | Lab | Lab | Lab | Lab | Lab | Lab | Lab | Lab | Lab | Lab | Lab | Lab |  | 1
| No | No | 01 | 02 | 05 | 06 | 07 | 08 | 09 | 10 | 11 | 12 | 13 | 14 | 15 | 16 | 17 | 18 | 19 | 21 | 23 | 24 | 25 |  | ppm
|  |  | AR*OES | AR*OES | AR*OES | AR*OES | AR*OES | AR*OES | AR*OES/MS | AR*OES | AR*OES | AR*OES | AR*OES | AR*OES | AR*OES | AR*OES | AR*OES/MS | AR*OES | AR*OES/MS | AR*OES | AR*OES | AR*MS | AR*OES |  | 1
|  |  | 0.5g | 40g | 01g | 01g | 01g | 01g | 20g | 01g | 0.15g | 0.5g | 01g | 0.5g | 01g | 10g | 0.25g | 10g | 0.25g | 0.25g | 0.5g | 40g | 40g |  | 1
| 1 | 1 | 25.9633 | 25.5 | 25 | 25 | 27 | 28 | 23.3424 | 32 | 21 | 26 | 19.3523 | 25 | 23 | 16 | 19.2 | 21 | 22.227 | 25 | 23 | 27 | 19 |  | 1
| 1 | 2 | 26.99 | 28.7 | 29 | 24 | 26 | 26 | 24.5419 | 62 | 22 | 26 | 20.3929 | 21 | 24 | 22 | 20.7 | 19 | 26.112 | 22 | 26 | 27 | 22 |  | 0
| 1 | 3 | 26.125 | 25.8 | 25 | 23 | 26 | 22 | 24.1964 | 35 | 27 | 24 | 20.47 | 22 | 23 | 18 | 20.9 | 21 | 24.015 | 25 | 27 | 25 | 20 |  | 16
| 1 | 4 | 26.2167 | 24.9 | 25 | 26 | 26 | 24 | 24.4817 | 33 | 23 | 26 | 21.2135 | 25 | 21 | 20 | 15.7 | 21 | 21.992 | 23 | 24 | 28 | 19 |  | 24.095
| 1 | 5 | 25.59 | 25.6 | 25 | 24 | 30 | 25 | 25.0709 | 35 | 23 | 29 | 20.1406 | 23 | 22 | 20 | 17.7 | 21 | 25.923 | 29 | 26 | 28 | 22 |  | 100
| 1 | 6 | 25.355 | 23.1 | 22 | 22 | 32 | 28 | 24.4983 | 37 | 27 | 23 | 20.2389 | 20 | 23 | 16 | 18.7 | 24 | 19.995 | 21 | 24 | 28 | 20
| Mean |  | 26.04 | 25.6 | 25.1667 | 24 | 27.8333 | 25.5 | 24.3553 | 39 | 23.8333 | 25.6667 | 20.3014 | 22.6667 | 22.6667 | 18.6667 | 18.8167 | 21.1667 | 23.3773 | 24.1667 | 25 | 27.1667 | 20.3333
| Median |  | 26.0442 | 25.55 | 25 | 24 | 26.5 | 25.5 | 24.49 | 35 | 23 | 26 | 20.3159 | 22.5 | 23 | 19 | 18.95 | 21 | 23.121 | 24 | 25 | 27.5 | 20
| Std Dev. |  | 0.56895 | 1.8111 | 2.2286 | 1.4142 | 2.5626 | 2.3452 | 0.57178 | 11.4018 | 2.5626 | 2.0656 | 0.59988 | 2.0656 | 1.0328 | 2.4221 | 1.9498 | 1.6021 | 2.4103 | 2.8577 | 1.5492 | 1.169 | 1.3663
| Rel.Std.Dev. |  | 2.185% | 7.075% | 8.855% | 5.893% | 9.207% | 9.197% | 2.348% | 29.24% | 10.75% | 8.048% | 2.955% | 9.113% | 4.556% | 12.98% | 10.36% | 7.569% | 10.31% | 11.83% | 6.197% | 4.303% | 6.719%
| PDM3 |  | 8.072% | 6.246% | 4.448% | -0.3942% | 15.52% | 5.831% | 1.08% | 61.86% | -1.086% | 6.523% | -15.74% | -5.928% | -5.928% | -22.53% | -21.91% | -12.15% | -2.978% | 0.2975% | 3.756% | 12.75% | -15.61%
| Z-Score (Absolute) |  | 0.84 | 0.64 | 0.1 | 0.07 | 1.65 | 0.6 | 0.18 | 4.6 | 0.15 | 0.67 | 1.74 | 0.67 | 0.67 | 2.47 | 2.41 | 1.6 | 0.35 | 0 | 0.37 | 1.35 | 1.72
| Analytical results for P in OREAS 601 (Certified Value 0.036 wt.%) | [23 empty] | Certified
P | Round | Replicate | Lab | Lab | Lab | Lab | Lab | Lab | Lab | Lab | Lab | Lab | Lab | Lab | Lab | Lab | Lab | Lab | Lab | Lab | Lab |  |  |  | 1
| No | No | 01 | 02 | 05 | 06 | 07 | 08 | 09 | 11 | 12 | 13 | 14 | 16 | 17 | 18 | 19 | 21 | 23 | 24 | 25 |  |  |  | wt.%
|  |  | AR*OES | AR*OES | AR*OES | AR*OES | AR*OES | AR*OES | AR*OES/MS | AR*OES | AR*OES | AR*OES | AR*OES | AR*OES | AR*OES/MS | AR*OES | AR*OES/MS | AR*OES | AR*OES | AR*OES | AR*OES |  |  |  | 3
|  |  | 0.5g | 40g | 01g | 01g | 01g | 01g | 20g | 0.15g | 0.5g | 01g | 0.5g | 10g | 0.25g | 10g | 0.25g | 0.25g | 0.5g | 40g | 40g |  |  |  | 3
| 1 | 1 | 0.037586 | 0.0351 | 0.035 | 0.035 | 0.036 | 0.037 | 0.037274 | 0.0345 | 0.0417 | 0.035217 | 0.0362 | 0.04 | 0.041 | 0.02 | 0.054634 | 0.035 | 0.033 | 0.04 | 0.034 |  |  |  | 1
| 1 | 2 | 0.037715 | 0.0348 | 0.035 | 0.035 | 0.035 | 0.035 | 0.039448 | 0.0345 | 0.0423 | 0.035105 | 0.0349 | 0.03 | 0.042 | 0.02 | 0.048441 | 0.0343 | 0.033 | 0.04 | 0.036 |  |  |  | 0
| 1 | 3 | 0.03719 | 0.0355 | 0.036 | 0.037 | 0.036 | 0.035 | 0.037479 | 0.036 | 0.0406 | 0.035346 | 0.0356 | 0.03 | 0.041 | 0.02 | 0.049056 | 0.035 | 0.037 | 0.038 | 0.036 |  |  |  | 16
| 1 | 4 | 0.036917 | 0.0351 | 0.035 | 0.037 | 0.036 | 0.036 | 0.041154 | 0.0354 | 0.0392 | 0.035249 | 0.0364 | 0.03 | 0.042 | 0.02 | 0.054005 | 0.0346 | 0.034 | 0.038 | 0.036 |  |  |  | 0.03601
| 1 | 5 | 0.037645 | 0.0365 | 0.036 | 0.037 | 0.036 | 0.035 | 0.038088 | 0.0355 | 0.0412 | 0.035853 | 0.0358 | 0.03 | 0.041 | 0.02 | 0.030882 | 0.0357 | 0.034 | 0.04 | 0.038 |  |  |  | 101
| 1 | 6 | 0.037719 | 0.0339 | 0.035 | 0.036 | 0.036 | 0.036 | 0.038031 | 0.035 | 0.0395 | 0.036318 | 0.0349 | 0.02 | 0.043 | 0.02 | 0.043682 | 0.0356 | 0.033 | 0.04 | 0.036
| Mean |  | 0.037462 | 0.03515 | 0.035333 | 0.036167 | 0.035833 | 0.035667 | 0.038579 | 0.03515 | 0.04075 | 0.035515 | 0.035633 | 0.03 | 0.041667 | 0.02 | 0.046783 | 0.035033 | 0.034 | 0.039333 | 0.036
| Median |  | 0.037616 | 0.0351 | 0.035 | 0.0365 | 0.036 | 0.0355 | 0.038059 | 0.0352 | 0.0409 | 0.035298 | 0.0357 | 0.03 | 0.0415 | 0.02 | 0.048749 | 0.035 | 0.0335 | 0.04 | 0.036
| Std Dev. |  | 0.00033176 | 0.00085264 | 0.0005164 | 0.00098319 | 0.00040825 | 0.0008165 | 0.0014724 | 0.00059582 | 0.0012243 | 0.00047197 | 0.00063456 | 0.0063246 | 0.0008165 | 0 | 0.0087656 | 0.0005465 | 0.0015492 | 0.0010328 | 0.0012649
| Rel.Std.Dev. |  | 0.8856% | 2.426% | 1.462% | 2.719% | 1.139% | 2.289% | 3.817% | 1.695% | 3.005% | 1.329% | 1.781% | 21.08% | 1.96% | 0% | 18.74% | 1.56% | 4.556% | 2.626% | 3.514%
| PDM3 |  | 4.032% | -2.388% | -1.879% | 0.4349% | -0.4908% | -0.9536% | 7.134% | -2.388% | 13.16% | -1.375% | -1.046% | -16.69% | 15.71% | -44.46% | 29.92% | -2.712% | -5.582% | 9.229% | -0.02792%
| Z-Score (Absolute) |  | 1.65 | 0.48 | 0.31 | 0.46 | 0.15 | 0 | 2.2 | 0.48 | 4.67 | 0.14 | 0.03 | 5.21 | 5.52 | 14.41 | 10.22 | 0.58 | 2.08 | 3.37 | 0.67
| Analytical results for Pb in OREAS 601 (Certified Value 283 ppm) | [23 empty] | Certified
Pb | Round | Replicate | Lab | Lab | Lab | Lab | Lab | Lab | Lab | Lab | Lab | Lab | Lab | Lab | Lab | Lab | Lab | Lab | Lab | Lab | Lab | Lab | Lab |  | 1
| No | No | 01 | 02 | 05 | 06 | 07 | 08 | 09 | 10 | 11 | 12 | 13 | 14 | 15 | 16 | 17 | 18 | 19 | 21 | 23 | 24 | 25 |  | ppm
|  |  | AR*OES | AR*MS | AR*OES | AR*OES | AR*OES | AR*OES | AR*OES/MS | AR*OES | AR*OES | AR*OES | AR*OES | AR*MS | AR*OES | AR*OES | AR*OES/MS | AR*OES | AR*OES/MS | AR*OES | AR*OES | AR*MS | AR*MS |  | 0
|  |  | 0.5g | 40g | 01g | 01g | 01g | 01g | 20g | 01g | 0.15g | 0.5g | 01g | 0.5g | 01g | 10g | 0.25g | 10g | 0.25g | 0.25g | 0.5g | 40g | 40g |  | 0
| 1 | 1 | 284.735 | 280.1 | 285 | 281 | 284 | 284 | 281.1574 | 310 | 287 | 292 | 296.334 | 290.1 | 282 | 263 | 270 | 251 | 267.514 | 274 | 274 | 260 | 279 |  | 1
| 1 | 2 | 284.765 | 281.2 | 282 | 277 | 281 | 281 | 277.5764 | 320 | 301 | 289 | 296.0672 | 285.5 | 279 | 261 | 277 | 246 | 265.832 | 280 | 279 | 265 | 277 |  | 0
| 1 | 3 | 281.08 | 285.5 | 283 | 287 | 286 | 282 | 269.6356 | 320 | 300 | 279 | 297.0114 | 285.1 | 272 | 270 | 301 | 248 | 268.798 | 265 | 302 | 271 | 280 |  | 16
| 1 | 4 | 279.83 | 287.2 | 285 | 286 | 293 | 283 | 275.1139 | 330 | 299 | 285 | 294.9826 | 286.3 | 280 | 257 | 286 | 247 | 274.974 | 268 | 286 | 270 | 275 |  | 282.8705
| 1 | 5 | 280.845 | 288.6 | 292 | 292 | 292 | 278 | 279.5323 | 330 | 309 | 288 | 303.2814 | 286.2 | 280 | 260 | 320 | 254 | 274.793 | 266 | 285 | 271 | 278 |  | 102
| 1 | 6 | 288 | 288 | 284 | 284 | 288 | 285 | 274.4389 | 320 | 301 | 282 | 304.1167 | 286.8 | 275 | 272 | 279 | 256 | 269.401 | 273 | 281 | 279 | 286
| Mean |  | 283.2092 | 285.1 | 285.1667 | 284.5 | 287.3333 | 282.1667 | 276.2424 | 321.6667 | 299.5 | 285.8333 | 298.6322 | 286.6667 | 278 | 263.8333 | 288.8333 | 250.3333 | 270.2187 | 271 | 284.5 | 269.3333 | 279.1667
| Median |  | 282.9075 | 286.35 | 284.5 | 285 | 287 | 282.5 | 276.3451 | 320 | 300.5 | 286.5 | 296.6727 | 286.25 | 279.5 | 262 | 282.5 | 249.5 | 269.0995 | 270.5 | 283 | 270.5 | 278.5
| Std Dev. |  | 3.1382 | 3.6177 | 3.5449 | 5.1672 | 4.6332 | 2.4833 | 4.1216 | 7.5277 | 7.0922 | 4.7924 | 3.9875 | 1.7874 | 3.7417 | 5.9133 | 18.5409 | 4.0332 | 3.8153 | 5.7271 | 9.6073 | 6.4083 | 3.7639
| Rel.Std.Dev. |  | 1.108% | 1.269% | 1.243% | 1.816% | 1.612% | 0.8801% | 1.492% | 2.34% | 2.368% | 1.677% | 1.335% | 0.6235% | 1.346% | 2.241% | 6.419% | 1.611% | 1.412% | 2.113% | 3.377% | 2.379% | 1.348%
| PDM3 |  | 0.1197% | 0.7882% | 0.8117% | 0.5761% | 1.578% | -0.2488% | -2.343% | 13.72% | 5.879% | 1.047% | 5.572% | 1.342% | -1.722% | -6.73% | 2.108% | -11.5% | -4.473% | -4.196% | 0.5761% | -4.786% | -1.309%
| Z-Score (Absolute) |  | 0 | 0.31 | 0.32 | 0.21 | 0.67 | 0.17 | 1.14 | 6.29 | 3.07 | 0.43 | 2.52 | 0.57 | 0.85 | 3.17 | 0.1 | 5.38 | 2.12 | 2 | 0.21 | 2.27 | 0.66
| Analytical results for Pd in OREAS 601 (Indicative Value 13 ppb) | [23 empty] | Indicative
Pd | Round | Replicate | 01: Lab; 02: Lab; 05: Lab |  | 1
| No | No | 01: 09; 02: 14; 05: 25 |  | ppb
|  |  | 01: AR*OES/MS; 02: AR*MS; 05: AR*MS |  | 0
|  |  | 01: 20g; 02: 0.5g; 05: 40g |  | 0
| 1 | 1 | 01: < 10; 02: < 5; 05: 30 |  | 1
| 1 | 2 | 01: < 10; 02: < 5; 05: 30 |  | 8
| 1 | 3 | 01: < 10; 02: < 5; 05: 10 |  | 16
| 1 | 4 | 01: < 10; 02: < 5; 05: 10 |  | 13.1667
| 1 | 5 | 01: < 10; 02: 6; 05: 30 |  | 14
| 1 | 6 | 01: < 10; 02: 5; 05: 30
| Mean |  | 02: 5.5; 05: 23.3333
| Median |  | 02: 5.5; 05: 30
| Std Dev. |  | 02: 0.70711; 05: 10.328
| Rel.Std.Dev. |  | 02: 12.86%; 05: 44.26%
| PDM3 |  | 02: -58.23%; 05: 77.22%
| Z-Score (Absolute) |  | 01: NA; 02: 0.67; 05: 0.67
| Analytical results for Pr in OREAS 601 (Certified Value 5.37 ppm) | [23 empty] | Certified
Pr | Round | Replicate | 01: Lab; 02: Lab; 05: Lab; 06: Lab; 07: Lab; 08: Lab |  | 1
| No | No | 01: 02; 02: 09; 05: 13; 06: 14; 07: 15; 08: 25 |  | ppm
|  |  | 01: AR*MS; 02: AR*OES/MS; 05: AR*MS; 06: AR*MS; 07: AR*OES/MS; 08: AR*MS |  | 2
|  |  | 01: 40g; 02: 20g; 05: 01g; 06: 0.5g; 07: 01g; 08: 40g |  | 3
| 1 | 1 | 01: 5.43; 02: 5.3406; 05: 5.4569; 06: 4.88; 07: 5.5; 08: 4.42 |  | 1
| 1 | 2 | 01: 5.49; 02: 5.4713; 05: 5.412; 06: 4.89; 07: 5.69; 08: 4.41 |  | 0
| 1 | 3 | 01: 5.35; 02: 5.4485; 05: 5.3325; 06: 4.76; 07: 6.1; 08: 4.41 |  | 16
| 1 | 4 | 01: 5.64; 02: 5.444; 05: 5.5453; 06: 4.84; 07: 5.67; 08: 4.38 |  | 5.3724
| 1 | 5 | 01: 5.54; 02: 5.5183; 05: 5.5885; 06: 4.83; 07: 5.38; 08: 4.39 |  | 103
| 1 | 6 | 01: 5.27; 02: 5.429; 05: 5.5252; 06: 4.79; 07: 5.61; 08: 4.63
| Mean |  | 01: 5.4533; 02: 5.4419; 05: 5.4767; 06: 4.8317; 07: 5.6583; 08: 4.44
| Median |  | 01: 5.46; 02: 5.4462; 05: 5.491; 06: 4.835; 07: 5.64; 08: 4.41
| Std Dev. |  | 01: 0.13307; 02: 0.058586; 05: 0.094804; 06: 0.050365; 07: 0.24539; 08: 0.094234
| Rel.Std.Dev. |  | 01: 2.44%; 02: 1.077%; 05: 1.731%; 06: 1.042%; 07: 4.337%; 08: 2.122%
| PDM3 |  | 01: 1.507%; 02: 1.294%; 05: 1.942%; 06: -10.06%; 07: 5.322%; 08: -17.36%
| Z-Score (Absolute) |  | 01: 0.03; 02: 0.03; 05: 0.16; 06: 3.46; 07: 1.19; 08: 5.88
| Analytical results for Pt in OREAS 601 (Indicative Value < 5 ppb) | [23 empty] | Indicative
Pt | Round | Replicate | 01: Lab; 02: Lab; 05: Lab |  | 1
| No | No | 01: 09; 02: 14; 05: 25 |  | ppb
|  |  | 01: AR*OES/MS; 02: AR*MS; 05: AR*MS |  | 0
|  |  | 01: 20g; 02: 0.5g; 05: 40g |  | 0
| 1 | 1 | 01: < 5; 02: < 2; 05: 5 |  | 1
| 1 | 2 | 01: < 5; 02: < 2; 05: 5 |  | 6
| 1 | 3 | 01: < 5; 02: < 2; 05: < 5 |  | 16
| 1 | 4 | 01: < 5; 02: < 2; 05: 5 |  | < 5
| 1 | 5 | 01: < 5; 02: < 2; 05: < 5 |  | 12
| 1 | 6 | 01: < 5; 02: < 2; 05: 5
| Mean |  | 05: 5
| Median |  | 05: 5
| Std Dev. |  | 05: 0
Rel.Std.Dev. | bar: 05
PDM3
Z-Score (Absolute) | bar: 01 to 05
| Analytical results for Rb in OREAS 601 (Certified Value 16 ppm) | [23 empty] | Certified
Rb | Round | Replicate | 01: Lab; 02: Lab; 05: Lab; 06: Lab; 07: Lab; 08: Lab; 09: Lab; 10: Lab; 11: Lab |  | 1
| No | No | 01: 02; 02: 09; 05: 13; 06: 14; 07: 15; 08: 17; 09: 19; 10: 24; 11: 25 |  | ppm
|  |  | 01: AR*MS; 02: AR*OES/MS; 05: AR*MS; 06: AR*MS; 07: AR*OES/MS; 08: AR*OES/MS; 09: AR*OES/MS; 10: AR*MS; 11: AR*MS |  | 1
|  |  | 01: 40g; 02: 20g; 05: 01g; 06: 0.5g; 07: 01g; 08: 0.25g; 09: 0.25g; 10: 40g; 11: 40g |  | 1
| 1 | 1 | 01: 19.74; 02: 20.2368; 05: 15.1111; 06: 12.69; 07: 17.14; 08: 16.3; 09: 12.73; 10: 13; 11: 15.6 |  | 1
| 1 | 2 | 01: 19.97; 02: 19.5854; 05: 15.4258; 06: 12.75; 07: 17.43; 08: 17.8; 09: 12.45; 10: 12.9; 11: 15.2 |  | 0
| 1 | 3 | 01: 19.94; 02: 19.6594; 05: 15.2129; 06: 12.62; 07: 19.06; 08: 16.4; 09: 12.44; 10: 12.2; 11: 16 |  | 16
| 1 | 4 | 01: 20.57; 02: 20.1171; 05: 15.9915; 06: 12.54; 07: 17.3; 08: 17.2; 09: 12.55; 10: 13; 11: 15.2 |  | 16.0143
| 1 | 5 | 01: 19.75; 02: 19.7106; 05: 16.1628; 06: 12.45; 07: 17.36; 08: 18.9; 09: 12.11; 10: 13.5; 11: 14.5 |  | 104
| 1 | 6 | 01: 19.62; 02: 19.9499; 05: 16.5482; 06: 12.56; 07: 18.27; 08: 18.5; 09: 12.48; 10: 14.1; 11: 15.8
| Mean |  | 01: 19.9317; 02: 19.8765; 05: 15.742; 06: 12.6017; 07: 17.76; 08: 17.5167; 09: 12.46; 10: 13.1167; 11: 15.3833
| Median |  | 01: 19.845; 02: 19.8302; 05: 15.7087; 06: 12.59; 07: 17.395; 08: 17.5; 09: 12.465; 10: 13; 11: 15.4
| Std Dev. |  | 01: 0.33938; 02: 0.26551; 05: 0.57745; 06: 0.10834; 07: 0.75033; 08: 1.0759; 09: 0.20219; 10: 0.63692; 11: 0.53821
| Rel.Std.Dev. |  | 01: 1.703%; 02: 1.336%; 05: 3.668%; 06: 0.8597%; 07: 4.225%; 08: 6.142%; 09: 1.623%; 10: 4.856%; 11: 3.499%
| PDM3 |  | 01: 24.46%; 02: 24.12%; 05: -1.7%; 06: -21.31%; 07: 10.9%; 08: 9.382%; 09: -22.19%; 10: -18.09%; 11: -3.94%
| Z-Score (Absolute) |  | 01: 1.08; 02: 1.06; 05: 0; 06: 0.81; 07: 0.45; 08: 0.46; 09: 0.84; 10: 0.67; 11: 0.09
| Analytical results for Re in OREAS 601 (Indicative Value < 1 ppb) | [23 empty] | Indicative
Re | Round | Replicate | 01: Lab; 02: Lab; 05: Lab; 06: Lab; 07: Lab |  | 1
| No | No | 01: 02; 02: 09; 05: 11; 06: 14; 07: 15 |  | ppb
|  |  | 01: AR*MS; 02: AR*OES/MS; 05: AR*OES; 06: AR*MS; 07: AR*OES/MS |  | 0
|  |  | 01: 40g; 02: 20g; 05: 0.15g; 06: 0.5g; 07: 01g |  | 0
| 1 | 1 | 01: 1; 02: < 1; 05: < 5000; 06: < 1; 07: < 10 |  | 1
| 1 | 2 | 01: < 1; 02: < 1; 05: < 5000; 06: < 1; 07: < 10 |  | 7
| 1 | 3 | 01: < 1; 02: < 1; 05: < 5000; 06: < 1; 07: < 10 |  | 16
| 1 | 4 | 01: 1; 02: < 1; 05: < 5000; 06: 1; 07: < 10 |  | < 1
| 1 | 5 | 01: 1; 02: < 1; 05: < 5000; 06: < 1; 07: < 10 |  | 13
| 1 | 6 | 01: < 1; 02: < 1; 05: < 5000; 06: < 1; 07: < 10
Mean | bar: 01; 06
Median | bar: 01; 06
| Std Dev. |  | 01: 0
Rel.Std.Dev. | bar: 01
PDM3
| Z-Score (Absolute) |  | 01: 0.67; 02: NA; 05: NA; 06: 0.67; 07: NA
| Analytical results for Ru in OREAS 601 (Indicative Value < 2 ppb) | [23 empty] | Indicative
Ru | Round | Replicate | 01: Lab |  | 1
| No | No | 01: 14 |  | ppb
|  |  | 01: AR*MS |  | 0
|  |  | 01: 0.5g |  | 0
| 1 | 1 | 01: < 2 |  | 1
| 1 | 2 | 01: < 2 |  | 8
| 1 | 3 | 01: < 2 |  | 16
| 1 | 4 | 01: < 2 |  | < 2
| 1 | 5 | 01: < 2 |  | 14
| 1 | 6 | 01: < 2
Mean
Median
Std Dev.
Rel.Std.Dev.
PDM3
Z-Score (Absolute) | bar: 01
| Analytical results for S in OREAS 601 (Certified Value 1.04 wt.%) | [23 empty] | Certified
S | Round | Replicate | Lab | Lab | Lab | Lab | Lab | Lab | Lab | Lab | Lab | Lab | Lab | Lab | Lab | Lab | Lab | Lab | Lab | Lab |  |  |  |  | 1
| No | No | 01 | 02 | 05 | 06 | 07 | 08 | 09 | 10 | 11 | 13 | 14 | 15 | 16 | 17 | 19 | 23 | 24 | 25 |  |  |  |  | wt.%
|  |  | AR*OES | AR*OES | AR*OES | AR*OES | AR*OES | AR*OES | AR*OES/MS | AR*OES | AR*OES | AR*OES | AR*OES | AR*OES | AR*OES | AR*OES/MS | AR*OES/MS | AR*OES | AR*OES | AR*OES |  |  |  |  | 2
|  |  | 0.5g | 40g | 01g | 01g | 01g | 01g | 20g | 01g | 0.15g | 01g | 0.5g | 01g | 10g | 0.25g | 0.25g | 0.5g | 40g | 40g |  |  |  |  | 3
| 1 | 1 | 1.1167 | 1.0165 | 1.07 | 1.05 | 1.03 | 1.1 | 1.0613 | 1.22 | 1.03 | 1.0564 | 1.0395 | 1 | 0.96 | - | 1.003 | 0.98 | 1.04 | 1 |  |  |  |  | 1
| 1 | 2 | 1.1167 | 1.0438 | 1.09 | 1.03 | 1.04 | 1.08 | 1.1057 | 1.27 | 1.07 | 1.0915 | 0.9898 | 1.005 | 0.95 | - | 1.024 | 0.99 | 1 | 1.02 |  |  |  |  | 0
| 1 | 3 | 1.11 | 1.0349 | 1.08 | 1.09 | 1.04 | 1.08 | 1.0718 | 1.26 | 1.07 | 1.0784 | 1.0384 | 0.981 | 1 | - | 0.994 | 1.07 | 1 | 1.03 |  |  |  |  | 16
| 1 | 4 | 1.1033 | 1.0516 | 1.09 | 1.07 | 1.06 | 1.1 | 0.99155 | 1.28 | 1.01 | 1.0851 | 1.0063 | 0.99 | 0.96 | - | 1.02 | 1.01 | 0.9 | 1 |  |  |  |  | 1.0391
| 1 | 5 | 1.1133 | 1.0389 | 1.09 | 1.09 | 1.06 | 1.07 | 1.1201 | 1.3 | 1.08 | 1.0512 | 1.0113 | 1.012 | 0.97 | - | 1.024 | 1.01 | 1.03 | 1 |  |  |  |  | 105
| 1 | 6 | 1.1367 | 1.0097 | 1.08 | 1.07 | 1.05 | 1.08 | 1.0594 | 1.25 | 1.02 | 1.1017 | 0.9691 | 0.996 | 0.98 | - | 0.954 | 1 | 1.04 | 1
| Mean |  | 1.1161 | 1.0326 | 1.0833 | 1.0667 | 1.0467 | 1.085 | 1.0683 | 1.2633 | 1.0467 | 1.0774 | 1.0091 | 0.99733 | 0.97 |  | 1.0032 | 1.01 | 1.0017 | 1.0083
| Median |  | 1.115 | 1.0369 | 1.085 | 1.07 | 1.045 | 1.08 | 1.0666 | 1.265 | 1.05 | 1.0817 | 1.0088 | 0.998 | 0.965 |  | 1.0115 | 1.005 | 1.015 | 1
| Std Dev. |  | 0.011238 | 0.016217 | 0.008165 | 0.023381 | 0.012111 | 0.012247 | 0.044968 | 0.027325 | 0.030111 | 0.01989 | 0.027451 | 0.010985 | 0.017889 |  | 0.027029 | 0.031623 | 0.053072 | 0.013292
| Rel.Std.Dev. |  | 1.007% | 1.571% | 0.7537% | 2.192% | 1.157% | 1.129% | 4.209% | 2.163% | 2.877% | 1.846% | 2.72% | 1.101% | 1.844% |  | 2.694% | 3.131% | 5.298% | 1.318%
| PDM3 |  | 7.407% | -0.6327% | 4.253% | 2.649% | 0.7242% | 4.413% | 2.806% | 21.57% | 0.7242% | 3.68% | -2.894% | -4.023% | -6.654% |  | -3.462% | -2.804% | -3.606% | -2.965%
| Z-Score (Absolute) |  | 1.25 | 0.25 | 0.66 | 0.36 | 0 | 0.69 | 0.39 | 3.89 | 0 | 0.55 | 0.67 | 0.88 | 1.37 | NA | 0.78 | 0.87 | 0.44 | 0.77
| Analytical results for Sb in OREAS 601 (Certified Value 21.1 ppm) | [23 empty] | Certified
Sb | Round | Replicate | Lab | Lab | Lab | Lab | Lab | Lab | Lab | Lab | Lab | Lab | Lab | Lab | Lab | Lab | Lab | Lab | Lab | Lab | Lab | Lab |  |  | 1
| No | No | 01 | 02 | 05 | 06 | 07 | 08 | 09 | 10 | 11 | 12 | 13 | 14 | 15 | 16 | 17 | 18 | 19 | 21 | 23 | 25 |  |  | ppm
|  |  | AR*OES | AR*MS | AR*OES | AR*OES | AR*OES | AR*OES | AR*OES/MS | AR*OES | AR*OES | AR*OES | AR*OES | AR*MS | AR*OES/MS | AR*OES | AR*OES/MS | AR*OES | AR*OES/MS | AR*OES | AR*OES | AR*MS |  |  | 1
|  |  | 0.5g | 40g | 01g | 01g | 01g | 01g | 20g | 01g | 0.15g | 0.5g | 01g | 0.5g | 01g | 10g | 0.25g | 10g | 0.25g | 0.25g | 0.5g | 40g |  |  | 1
| 1 | 1 | 14.175 | 22.26 | 25 | 18 | 23 | 27 | 14.4874 | 20 | 21 | 22 | 17.6143 | 23.98 | 27.36 | 26 | 6.2 | 24 | 19.009 | 14 | 12 | 20.6 |  |  | 1
| 1 | 2 | 14.0303 | 21.39 | 26 | 20 | 19 | 30 | 14.142 | 20 | 22 | 23 | 17.1384 | 23.97 | 27.99 | 26 | 6.65 | 15 | 18.077 | 12 | 11 | 20.2 |  |  | 0
| 1 | 3 | 14.3827 | 20.3 | 25 | 19 | 22 | 28 | 14.0132 | 10 | 22 | 18 | 17.3654 | 23.85 | 29.15 | 22 | 6.35 | 22 | 19.558 | 10 | 11 | 20 |  |  | 16
| 1 | 4 | 14.4037 | 20.75 | 25 | 18 | 20 | 31 | 13.284 | 20 | 21 | 21 | 17.5238 | 24 | 27.34 | 21 | 6.35 | 27 | 18.771 | 11 | 12 | 20.1 |  |  | 21.0664
| 1 | 5 | 14.273 | 20.96 | 27 | 18 | 19 | 27 | 13.2523 | 20 | 21 | 20 | 16.8354 | 23.21 | 27.67 | 24 | 7.1 | 19 | 18.901 | 12 | 11 | 21.9 |  |  | 106
| 1 | 6 | 14.3687 | 21.03 | 26 | 19 | 22 | 29 | 14.4119 | 20 | 23 | 19 | 16.5352 | 23.5 | 27.28 | 26 | 6.45 | 17 | 18.856 | 13 | 12 | 21.2
| Mean |  | 14.2722 | 21.115 | 25.6667 | 18.6667 | 20.8333 | 28.6667 | 13.9318 | 18.3333 | 21.6667 | 20.5 | 17.1687 | 23.7517 | 27.7983 | 24.1667 | 6.5167 | 20.6667 | 18.862 | 12 | 11.5 | 20.6667
| Median |  | 14.3208 | 20.995 | 25.5 | 18.5 | 21 | 28.5 | 14.0776 | 20 | 21.5 | 20.5 | 17.2519 | 23.91 | 27.515 | 25 | 6.4 | 20.5 | 18.8785 | 12 | 11.5 | 20.4
| Std Dev. |  | 0.14611 | 0.66564 | 0.8165 | 0.8165 | 1.7224 | 1.633 | 0.54247 | 4.0825 | 0.8165 | 1.8708 | 0.41873 | 0.32493 | 0.71429 | 2.2286 | 0.32197 | 4.5019 | 0.47583 | 1.4142 | 0.54772 | 0.74744
| Rel.Std.Dev. |  | 1.024% | 3.152% | 3.181% | 4.374% | 8.268% | 5.696% | 3.894% | 22.27% | 3.768% | 9.126% | 2.439% | 1.368% | 2.57% | 9.222% | 4.941% | 21.78% | 2.523% | 11.79% | 4.763% | 3.617%
| PDM3 |  | -32.25% | 0.2305% | 21.84% | -11.39% | -1.107% | 36.08% | -33.87% | -12.97% | 2.849% | -2.689% | -18.5% | 12.75% | 31.96% | 14.72% | -69.07% | -1.898% | -10.46% | -43.04% | -45.41% | -1.898%
| Z-Score (Absolute) |  | 1.29 | 0.11 | 1.04 | 0.39 | 0.05 | 1.66 | 1.36 | 0.12 | 0.22 | 0.02 | 0.7 | 0.65 | 1.42 | 0.73 | 2.91 | 0.02 | 0.35 | 1.76 | 1.86 | 0.02
| Analytical results for Sc in OREAS 601 (Certified Value 1.83 ppm) | [23 empty] | Certified
Sc | Round | Replicate | Lab | Lab | Lab | Lab | Lab | Lab | Lab | Lab | Lab | Lab | Lab | Lab | Lab | Lab | Lab | Lab | Lab | Lab | Lab |  |  |  | 1
| No | No | 01 | 02 | 05 | 06 | 07 | 08 | 09 | 11 | 12 | 13 | 14 | 15 | 16 | 17 | 18 | 19 | 23 | 24 | 25 |  |  |  | ppm
|  |  | AR*OES | AR*MS | AR*OES | AR*OES | AR*OES | AR*OES | AR*OES/MS | AR*OES | AR*OES | AR*OES | AR*OES | AR*OES | AR*OES | AR*OES/MS | AR*OES | AR*OES/MS | AR*OES | AR*OES | AR*MS |  |  |  | 2
|  |  | 0.5g | 40g | 01g | 01g | 01g | 01g | 20g | 0.15g | 0.5g | 01g | 0.5g | 01g | 10g | 0.25g | 10g | 0.25g | 0.5g | 40g | 40g |  |  |  | 2
| 1 | 1 | 1.9767 | 1.8 | 1 | 1 | 1 | 2 | 2.0486 | 1 | 2 | 1.5558 | 2 | 2 | 1.2 | 2.1 | < 3 | 1.88 | < 5 | 2 | 1.5 |  |  |  | 1
| 1 | 2 | 1.9633 | 1.9 | 1 | 1 | 1 | 1 | 2.1298 | 1 | 2 | 1.6402 | 2 | 2 | 1.3 | 1.9 | < 3 | 1.84 | < 5 | 2 | 1.5 |  |  |  | 0
| 1 | 3 | 1.9833 | 1.8 | 2 | 2 | 2 | 1 | 2.0346 | 1 | 2 | 1.7291 | 2 | 2 | 1.3 | 2.2 | < 3 | 1.96 | < 5 | 2 | 1.5 |  |  |  | 16
| 1 | 4 | 1.9533 | 1.9 | 1 | 2 | 2 | 1 | 2.0703 | 1 | 2 | 1.6637 | 1 | 2 | 1.2 | 2 | < 3 | 1.88 | < 5 | 2 | 1.5 |  |  |  | 1.8269
| 1 | 5 | 1.97 | 1.9 | 2 | 2 | 2 | 2 | 2.11 | 1 | 2 | 1.8001 | 2 | 2 | 1.2 | 2.4 | < 3 | 1.86 | < 5 | 2 | 2 |  |  |  | 107
| 1 | 6 | 2 | 1.8 | 2 | 1 | 2 | 1 | 2.135 | 1 | 2 | 1.7574 | 2 | 2 | 1.2 | 1.9 | < 3 | 1.92 | < 5 | 2 | 1.5
| Mean |  | 1.9744 | 1.85 | 1.5 | 1.5 | 1.6667 | 1.3333 | 2.088 | 1 | 2 | 1.6911 | 1.8333 | 2 | 1.2333 | 2.0833 |  | 1.89 |  | 2 | 1.5833
| Median |  | 1.9733 | 1.85 | 1.5 | 1.5 | 2 | 1 | 2.0901 | 1 | 2 | 1.6964 | 2 | 2 | 1.2 | 2.05 |  | 1.88 |  | 2 | 1.5
| Std Dev. |  | 0.016285 | 0.054772 | 0.54772 | 0.54772 | 0.5164 | 0.5164 | 0.04278 | 0 | 0 | 0.088735 | 0.40825 | 0 | 0.05164 | 0.19408 |  | 0.043359 |  | 0 | 0.20412
| Rel.Std.Dev. |  | 0.8248% | 2.961% | 36.51% | 36.51% | 30.98% | 38.73% | 2.049% | 0% | 0% | 5.247% | 22.27% | 0% | 4.187% | 9.316% |  | 2.294% |  | 0% | 12.89%
| PDM3 |  | 8.075% | 1.263% | -17.89% | -17.89% | -8.772% | -27.02% | 14.29% | -45.26% | 9.474% | -7.437% | 0.3511% | 9.474% | -32.49% | 14.04% |  | 3.453% |  | 9.474% | -13.33%
| Z-Score (Absolute) |  | 0.57 | 0.07 | 1.35 | 1.35 | 0.67 | 2.02 | 1.03 | 3.37 | 0.67 | 0.58 | 0 | 0.67 | 2.43 | 1.01 | NA | 0.23 | NA | 0.67 | 1.35
| Analytical results for Se in OREAS 601 (Certified Value 12.3 ppm) | [23 empty] | Certified
Se | Round | Replicate | Lab | Lab | Lab | Lab | Lab | Lab | Lab | Lab | Lab | Lab | Lab | Lab | [10 empty] | 1
| No | No | 01 | 02 | 09 | 11 | 14 | 15 | 17 | 18 | 19 | 21 | 24 | 25 | [10 empty] | ppm
|  |  | AR*OES | AR*MS | AR*OES/MS | AR*OES | AR*MS | AR*OES/MS | AR*OES/MS | AR*OES | AR*OES/MS | AR*OES | AR*MS | AR*MS | [10 empty] | 1
|  |  | 0.5g | 40g | 20g | 0.15g | 0.5g | 01g | 0.25g | 10g | 0.25g | 0.25g | 40g | 40g | [10 empty] | 1
| 1 | 1 | 11.6667 | 13 | 12.4977 | 11 | 10.9 | 13.83 | 14 | < 10 | 9.852 | 11 | 13 | 11 | [10 empty] | 1
| 1 | 2 | 11.8967 | 13 | 12.0543 | 12 | 10.9 | 14.06 | 14 | 16 | 9.078 | 21 | 13.5 | 12 | [10 empty] | 0
| 1 | 3 | 11.6 | 13 | 12.32 | 11 | 11 | 14.77 | 15 | 28 | 9.982 | 22 | 12.5 | 11 | [10 empty] | 16
| 1 | 4 | 11.6233 | 14 | 12.2333 | 12 | 11.2 | 13.4 | 14 | 10 | 9.726 | 16 | 13.5 | 11 | [10 empty] | 12.25
| 1 | 5 | 11.8867 | 13 | 12.7839 | 12 | 11.2 | 13.81 | 13 | 16 | 9.388 | 15 | 13.5 | 12 | [10 empty] | 108
| 1 | 6 | 11.6467 | 13 | 12.5498 | 11 | 10.7 | 14.29 | 14 | 19 | 9.258 | 8 | 13.5 | 12
| Mean |  | 11.72 | 13.1667 | 12.4065 | 11.5 | 10.9833 | 14.0267 | 14 | 17.8 | 9.5473 | 15.5 | 13.25 | 11.5
| Median |  | 11.6567 | 13 | 12.4088 | 11.5 | 10.95 | 13.945 | 14 | 16 | 9.557 | 15.5 | 13.5 | 11.5
| Std Dev. |  | 0.13487 | 0.40825 | 0.258 | 0.54772 | 0.19408 | 0.46933 | 0.63246 | 6.5727 | 0.35862 | 5.4681 | 0.41833 | 0.54772
| Rel.Std.Dev. |  | 1.151% | 3.101% | 2.08% | 4.763% | 1.767% | 3.346% | 4.518% | 36.93% | 3.756% | 35.28% | 3.157% | 4.763%
| PDM3 |  | -4.327% | 7.483% | 1.277% | -6.123% | -10.34% | 14.5% | 14.29% | 45.31% | -22.06% | 26.53% | 8.163% | -6.123%
| Z-Score (Absolute) |  | 0.52 | 0.5 | 0.03 | 0.67 | 1.04 | 1.11 | 1.09 | 3.78 | 2.06 | 0.03 | 0.67 | 0.67
| Analytical results for Sm in OREAS 601 (Certified Value 3.42 ppm) | [23 empty] | Certified
Sm | Round | Replicate | 01: Lab; 02: Lab; 05: Lab; 06: Lab; 07: Lab; 08: Lab |  |  |  | 1
| No | No | 01: 02; 02: 09; 05: 13; 06: 14; 07: 15; 08: 25 |  |  |  | ppm
|  |  | 01: AR*MS; 02: AR*OES/MS; 05: AR*MS; 06: AR*MS; 07: AR*OES/MS; 08: AR*MS |  |  |  | 2
|  |  | 01: 40g; 02: 20g; 05: 01g; 06: 0.5g; 07: 01g; 08: 40g |  |  |  | 3
| 1 | 1 | 01: 3.61; 02: 3.9389; 05: 3.1858; 06: 3.18; 07: 3.42; 08: 3.06 |  |  |  | 1
| 1 | 2 | 01: 3.69; 02: 3.8114; 05: 3.141; 06: 3.21; 07: 3.7; 08: 3.08 |  |  |  | 0
| 1 | 3 | 01: 3.57; 02: 3.8502; 05: 3.1673; 06: 3.07; 07: 3.91; 08: 3.02 |  |  |  | 16
| 1 | 4 | 01: 3.72; 02: 3.8162; 05: 3.1753; 06: 3.18; 07: 3.72; 08: 3.05 |  |  |  | 3.4223
| 1 | 5 | 01: 3.75; 02: 3.8754; 05: 3.1846; 06: 3.16; 07: 3.63; 08: 3.05 |  |  |  | 109
| 1 | 6 | 01: 3.56; 02: 3.8587; 05: 3.2069; 06: 3.12; 07: 3.48; 08: 3.19
| Mean |  | 01: 3.65; 02: 3.8585; 05: 3.1768; 06: 3.1533; 07: 3.6433; 08: 3.075
| Median |  | 01: 3.65; 02: 3.8545; 05: 3.18; 06: 3.17; 07: 3.665; 08: 3.055
| Std Dev. |  | 01: 0.080747; 02: 0.046536; 05: 0.022029; 06: 0.050465; 07: 0.17716; 08: 0.059582
| Rel.Std.Dev. |  | 01: 2.212%; 02: 1.206%; 05: 0.6934%; 06: 1.6%; 07: 4.863%; 08: 1.938%
| PDM3 |  | 01: 6.653%; 02: 12.74%; 05: -7.174%; 06: -7.86%; 07: 6.458%; 08: -10.15%
| Z-Score (Absolute) |  | 01: 0.65; 02: 1.22; 05: 0.63; 06: 0.7; 07: 0.63; 08: 0.97
| Analytical results for Sn in OREAS 601 (Certified Value 2.61 ppm) | [23 empty] | Certified
Sn | Round | Replicate | Lab | Lab | Lab | Lab | Lab | Lab | Lab | Lab | Lab | Lab | Lab | Lab | [10 empty] | 1
| No | No | 01 | 02 | 09 | 11 | 14 | 15 | 16 | 17 | 18 | 19 | 24 | 25 | [10 empty] | ppm
|  |  | AR*OES | AR*MS | AR*OES/MS | AR*OES | AR*MS | AR*OES/MS | AR*OES | AR*OES/MS | AR*OES | AR*OES/MS | AR*MS | AR*MS | [10 empty] | 2
|  |  | 0.5g | 40g | 20g | 0.15g | 0.5g | 01g | 10g | 0.25g | 10g | 0.25g | 40g | 40g | [10 empty] | 3
| 1 | 1 | < 5 | 2.65 | 2.6739 | < 10 | 2.6 | 2.62 | < 10 | 2.5 | < 10 | 2.118 | 3 | 2.4 | [10 empty] | 1
| 1 | 2 | < 5 | 2.64 | 2.7842 | < 10 | 2.5 | 2.75 | < 10 | 2.7 | < 10 | 2.078 | 3 | 2.5 | [10 empty] | 0
| 1 | 3 | < 5 | 2.64 | 2.6754 | < 10 | 2.6 | 2.73 | < 10 | 2.5 | < 10 | 2.131 | 3 | 2.4 | [10 empty] | 16
| 1 | 4 | < 5 | 2.77 | 2.7345 | < 10 | 2.6 | 2.74 | < 10 | 2.6 | < 10 | 2.084 | 3 | 2.4 | [10 empty] | 2.6075
| 1 | 5 | < 5 | 2.67 | 2.6224 | < 10 | 2.5 | 2.79 | < 10 | 3 | < 10 | 2.066 | 3 | 2.4 | [10 empty] | 110
| 1 | 6 | < 5 | 2.63 | 2.7321 | < 10 | 2.6 | 2.64 | < 10 | 2.7 | < 10 | 2.054 | 3 | 2.4
| Mean |  | 02: 2.6667; 05: 2.7038; 07: 2.5667; 08: 2.7117; 11: 2.6667; 13: 2.0885; 14: 3; 15: 2.4167
| Median |  | 02: 2.645; 05: 2.7038; 07: 2.6; 08: 2.735; 11: 2.65; 13: 2.081; 14: 3; 15: 2.4
| Std Dev. |  | 02: 0.052409; 05: 0.057504; 07: 0.05164; 08: 0.066758; 11: 0.18619; 13: 0.030012; 14: 0; 15: 0.040825
| Rel.Std.Dev. |  | 02: 1.965%; 05: 2.127%; 07: 2.012%; 08: 2.462%; 11: 6.982%; 13: 1.437%; 14: 0%; 15: 1.689%
| PDM3 |  | 02: 2.271%; 05: 3.694%; 07: -1.565%; 08: 3.996%; 11: 2.271%; 13: -19.9%; 14: 15.05%; 15: -7.317%
| Z-Score (Absolute) |  | NA | 0.18 | 0.64 | NA | 0.45 | 0.71 | NA | 0.18 | NA | 4.25 | 3 | 1.64
| Analytical results for Sr in OREAS 601 (Certified Value 36.2 ppm) | [23 empty] | Certified
Sr | Round | Replicate | Lab | Lab | Lab | Lab | Lab | Lab | Lab | Lab | Lab | Lab | Lab | Lab | Lab | Lab | Lab | Lab | Lab | Lab | Lab | Lab |  |  | 1
| No | No | 01 | 02 | 05 | 06 | 07 | 08 | 09 | 11 | 12 | 13 | 14 | 15 | 16 | 17 | 18 | 19 | 21 | 23 | 24 | 25 |  |  | ppm
|  |  | AR*OES | AR*MS | AR*OES | AR*OES | AR*OES | AR*OES | AR*OES/MS | AR*OES | AR*OES | AR*OES | AR*MS | AR*OES/MS | AR*OES | AR*OES/MS | AR*OES | AR*OES/MS | AR*OES | AR*OES | AR*MS | AR*MS |  |  | 1
|  |  | 0.5g | 40g | 01g | 01g | 01g | 01g | 20g | 0.15g | 0.5g | 01g | 0.5g | 01g | 10g | 0.25g | 10g | 0.25g | 0.25g | 0.5g | 40g | 40g |  |  | 1
| 1 | 1 | 31.9877 | 49.7 | 37 | 36 | 36 | 38 | 43.2648 | 44 | 40 | 36.5927 | 34.5 | 41.62 | 33.3 | 36.9 | 30 | 31.63 | 41 | 32 | 31 | 31.7 |  |  | 1
| 1 | 2 | 31.9713 | 49.66 | 37 | 36 | 36 | 36 | 42.2996 | 45 | 42 | 37.0322 | 34.48 | 39.44 | 33.1 | 36 | 30 | 31.84 | 41 | 31 | 31 | 32.1 |  |  | 0
| 1 | 3 | 31.955 | 49.54 | 38 | 37 | 37 | 37 | 41.3841 | 46 | 39 | 37.3064 | 34.78 | 41.14 | 32.7 | 35.6 | 30 | 31.51 | 40 | 33 | 30 | 31.5 |  |  | 16
| 1 | 4 | 31.4767 | 50.43 | 38 | 37 | 37 | 37 | 42.2223 | 44 | 39 | 37.0955 | 34.26 | 38.84 | 32.3 | 33.3 | 31 | 33.44 | 41 | 32 | 31 | 32.1 |  |  | 36.1524
| 1 | 5 | 31.8477 | 49.59 | 38 | 38 | 38 | 37 | 42.2195 | 46 | 40 | 38.1655 | 34.24 | 39.35 | 31.2 | 35.8 | 31 | 30.82 | 41 | 33 | 32 | 31.3 |  |  | 111
| 1 | 6 | 32.7623 | 48.9 | 38 | 37 | 37 | 37 | 42.1698 | 46 | 40 | 37.675 | 34.45 | 39.92 | 32 | 35.4 | 31 | 32.75 | 42 | 32 | 33 | 33
| Mean |  | 32.0001 | 49.6367 | 37.6667 | 36.8333 | 36.8333 | 37 | 42.26 | 45.1667 | 40 | 37.3112 | 34.4517 | 40.0517 | 32.4333 | 35.5 | 30.5 | 31.9983 | 41 | 32.1667 | 31.3333 | 31.95
| Median |  | 31.9632 | 49.625 | 38 | 37 | 37 | 37 | 42.2209 | 45.5 | 40 | 37.2009 | 34.465 | 39.68 | 32.5 | 35.7 | 30.5 | 31.735 | 41 | 32 | 31 | 31.9
| Std Dev. |  | 0.41982 | 0.48747 | 0.5164 | 0.75277 | 0.75277 | 0.63246 | 0.59827 | 0.98319 | 1.0954 | 0.54824 | 0.19621 | 1.0951 | 0.77374 | 1.1967 | 0.54772 | 0.94139 | 0.63246 | 0.75277 | 1.0328 | 0.60581
| Rel.Std.Dev. |  | 1.312% | 0.9821% | 1.371% | 2.044% | 2.044% | 1.709% | 1.416% | 2.177% | 2.739% | 1.469% | 0.5695% | 2.734% | 2.386% | 3.371% | 1.796% | 2.942% | 1.543% | 2.34% | 3.296% | 1.896%
| PDM3 |  | -11.49% | 37.3% | 4.188% | 1.883% | 1.883% | 2.344% | 16.89% | 24.93% | 10.64% | 3.205% | -4.704% | 10.79% | -10.29% | -1.805% | -15.64% | -11.49% | 13.41% | -11.02% | -13.33% | -11.62%
| Z-Score (Absolute) |  | 0.76 | 2.02 | 0.13 | 0 | 0 | 0.03 | 0.85 | 1.31 | 0.5 | 0.08 | 0.37 | 0.51 | 0.69 | 0.14 | 1 | 0.76 | 0.66 | 0.73 | 0.87 | 0.77
| Analytical results for Ta in OREAS 601 (Indicative Value 0.099 ppm) | [23 empty] | Indicative
Ta | Round | Replicate | 01: Lab; 02: Lab; 05: Lab; 06: Lab; 07: Lab; 08: Lab; 09: Lab |  |  | 1
| No | No | 01: 02; 02: 09; 05: 14; 06: 15; 07: 17; 08: 19; 09: 25 |  |  | ppm
|  |  | 01: AR*MS; 02: AR*OES/MS; 05: AR*MS; 06: AR*OES/MS; 07: AR*OES/MS; 08: AR*OES/MS; 09: AR*MS |  |  | 3
|  |  | 01: 40g; 02: 20g; 05: 0.5g; 06: 01g; 07: 0.25g; 08: 0.25g; 09: 40g |  |  | 3
| 1 | 1 | 01: 0.12; 02: < 0.01; 05: < 0.01; 06: < 0.1; 07: 0.19; 08: < 0.05; 09: < 0.005 |  |  | 1
| 1 | 2 | 01: 0.13; 02: < 0.01; 05: < 0.01; 06: < 0.1; 07: 0.17; 08: < 0.05; 09: < 0.005 |  |  | 6
| 1 | 3 | 01: 0.12; 02: < 0.01; 05: < 0.01; 06: < 0.1; 07: 0.19; 08: < 0.05; 09: < 0.005 |  |  | 16
| 1 | 4 | 01: 0.16; 02: < 0.01; 05: < 0.01; 06: < 0.1; 07: 0.17; 08: < 0.05; 09: < 0.005 |  |  | 0.09946
| 1 | 5 | 01: 0.12; 02: 0.005273; 05: < 0.01; 06: < 0.1; 07: 0.17; 08: < 0.05; 09: < 0.005 |  |  | 12
| 1 | 6 | 01: 0.11; 02: < 0.01; 05: < 0.01; 06: < 0.1; 07: 0.15; 08: < 0.05; 09: < 0.005
| Mean |  | 01: 0.12667; 02: 0.005273; 07: 0.17333
| Median |  | 01: 0.12; 02: 0.005273; 07: 0.17
| Std Dev. |  | 01: 0.017512; 07: 0.015055
| Rel.Std.Dev. |  | 01: 13.83%; 07: 8.686%
| PDM3 |  | 01: 27.35%; 02: -94.7%; 07: 74.28%
| Z-Score (Absolute) |  | 01: 0; 02: 1.45; 05: NA; 06: NA; 07: 0.67; 08: NA; 09: NA
| Analytical results for Tb in OREAS 601 (Certified Value 0.33 ppm) | [23 empty] | Certified
Tb | Round | Replicate | 01: Lab; 02: Lab; 05: Lab; 06: Lab; 07: Lab; 08: Lab; 09: Lab; 11: Lab |  |  | 1
| No | No | 01: 02; 02: 09; 05: 13; 06: 14; 07: 15; 08: 17; 09: 19; 11: 25 |  |  | ppm
|  |  | 01: AR*MS; 02: AR*OES/MS; 05: AR*MS; 06: AR*MS; 07: AR*OES/MS; 08: AR*OES/MS; 09: AR*OES/MS; 11: AR*MS |  |  | 2
|  |  | 01: 40g; 02: 20g; 05: 01g; 06: 0.5g; 07: 01g; 08: 0.25g; 09: 0.25g; 11: 40g |  |  | 2
| 1 | 1 | 01: 0.35; 02: 0.40491; 05: 0.31751; 06: 0.326; 07: 0.37; 08: 0.31; 09: 0.313; 11: 0.265 |  |  | 1
| 1 | 2 | 01: 0.36; 02: 0.39209; 05: 0.32578; 06: 0.325; 07: 0.38; 08: 0.29; 09: 0.308; 11: 0.27 |  |  | 0
| 1 | 3 | 01: 0.35; 02: 0.3951; 05: 0.30066; 06: 0.323; 07: 0.4; 08: 0.29; 09: 0.316; 11: 0.275 |  |  | 16
| 1 | 4 | 01: 0.35; 02: 0.39482; 05: 0.33622; 06: 0.331; 07: 0.38; 08: 0.25; 09: 0.311; 11: 0.27 |  |  | 0.33133
| 1 | 5 | 01: 0.37; 02: 0.39061; 05: 0.32921; 06: 0.333; 07: 0.37; 08: 0.29; 09: 0.316; 11: 0.265 |  |  | 112
| 1 | 6 | 01: 0.35; 02: 0.38923; 05: 0.32065; 06: 0.317; 07: 0.36; 08: 0.29; 09: 0.314; 11: 0.275
| Mean |  | 01: 0.355; 02: 0.39446; 05: 0.32167; 06: 0.32583; 07: 0.37667; 08: 0.28667; 09: 0.313; 11: 0.27
| Median |  | 01: 0.35; 02: 0.39346; 05: 0.32321; 06: 0.3255; 07: 0.375; 08: 0.29; 09: 0.3135; 11: 0.27
| Std Dev. |  | 01: 0.0083666; 02: 0.0056131; 05: 0.012208; 06: 0.0057417; 07: 0.013663; 08: 0.019664; 09: 0.0030984; 11: 0.0044721
| Rel.Std.Dev. |  | 01: 2.357%; 02: 1.423%; 05: 3.795%; 06: 1.762%; 07: 3.627%; 08: 6.859%; 09: 0.9899%; 11: 1.656%
| PDM3 |  | 01: 7.144%; 02: 19.05%; 05: -2.914%; 06: -1.659%; 07: 13.68%; 08: -13.48%; 09: -5.532%; 11: -18.51%
| Z-Score (Absolute) |  | 01: 0.69; 02: 1.56; 05: 0.05; 06: 0.05; 07: 1.17; 08: 0.66; 09: 0.24; 11: 1.19
| Analytical results for Te in OREAS 601 (Certified Value 15.4 ppm) | [23 empty] | Certified
Te | Round | Replicate | 01: Lab; 02: Lab; 05: Lab; 06: Lab; 07: Lab; 08: Lab; 09: Lab; 11: Lab |  |  | 1
| No | No | 01: 02; 02: 09; 05: 11; 06: 14; 07: 15; 08: 17; 09: 19; 11: 25 |  |  | ppm
|  |  | 01: AR*MS; 02: AR*OES/MS; 05: AR*OES; 06: AR*OES; 07: AR*OES; 08: AR*OES/MS; 09: AR*OES/MS; 11: AR*MS |  |  | 1
|  |  | 01: 40g; 02: 20g; 05: 0.15g; 06: 0.5g; 07: 01g; 08: 0.25g; 09: 0.25g; 11: 40g |  |  | 2
| 1 | 1 | 01: 15.39; 02: 13.8009; 05: 13; 06: 16; 07: 16; 08: 10.8; 09: 16.536; 11: 14.9 |  |  | 1
| 1 | 2 | 01: 16.04; 02: 14.3553; 05: 14; 06: 16; 07: 16; 08: 12.4; 09: 16.023; 11: 15.1 |  |  | 0
| 1 | 3 | 01: 16.22; 02: 14.0303; 05: 14; 06: 17; 07: 16; 08: 12.1; 09: 16.241; 11: 15 |  |  | 16
| 1 | 4 | 01: 15.72; 02: 14.1526; 05: 14; 06: 17; 07: 16; 08: 11; 09: 16.575; 11: 15 |  |  | 15.3718
| 1 | 5 | 01: 16.84; 02: 14.4725; 05: 14; 06: 16; 07: 16; 08: 11.3; 09: 16.62; 11: 15 |  |  | 113
| 1 | 6 | 01: 16.47; 02: 13.7514; 05: 13; 06: 16; 07: 15; 08: 12; 09: 16.778; 11: 15.6
| Mean |  | 01: 16.1133; 02: 14.0938; 05: 13.6667; 06: 16.3333; 07: 15.8333; 08: 11.6; 09: 16.4622; 11: 15.1
| Median |  | 01: 16.13; 02: 14.0915; 05: 14; 06: 16; 07: 16; 08: 11.65; 09: 16.5555; 11: 15
| Std Dev. |  | 01: 0.5196; 02: 0.29062; 05: 0.5164; 06: 0.5164; 07: 0.40825; 08: 0.65422; 09: 0.27735; 11: 0.25298
| Rel.Std.Dev. |  | 01: 3.225%; 02: 2.062%; 05: 3.779%; 06: 3.162%; 07: 2.578%; 08: 5.64%; 09: 1.685%; 11: 1.675%
| PDM3 |  | 01: 4.824%; 02: -8.314%; 05: -11.09%; 06: 6.255%; 07: 3.002%; 08: -24.54%; 09: 7.093%; 11: -1.768%
| Z-Score (Absolute) |  | 01: 0.47; 02: 0.99; 05: 1.3; 06: 0.63; 07: 0.27; 08: 2.8; 09: 0.72; 11: 0.27
| Analytical results for Th in OREAS 601 (Certified Value 6.7 ppm) | [23 empty] | Certified
Th | Round | Replicate | Lab | Lab | Lab | Lab | Lab | Lab | Lab | Lab | Lab | Lab | Lab | Lab | Lab | Lab | Lab | [7 empty] | 1
| No | No | 02 | 05 | 06 | 07 | 08 | 09 | 13 | 14 | 15 | 17 | 18 | 19 | 23 | 24 | 25 | [7 empty] | ppm
|  |  | AR*MS | AR*OES | AR*OES | AR*OES | AR*OES | AR*OES/MS | AR*MS | AR*MS | AR*OES/MS | AR*OES/MS | AR*OES | AR*OES/MS | AR*OES | AR*MS | AR*MS | [7 empty] | 2
|  |  | 40g | 01g | 01g | 01g | 01g | 20g | 01g | 0.5g | 01g | 0.25g | 10g | 0.25g | 0.5g | 40g | 40g | [7 empty] | 3
| 1 | 1 | 6.74 | < 20 | < 20 | < 20 | < 20 | 6.9271 | 7.7212 | 6.59 | 6.8 | 6.5 | < 10 | 7.005 | 8 | 5.8 | 5.92 | [7 empty] | 1
| 1 | 2 | 6.87 | < 20 | < 20 | < 20 | < 20 | 6.7226 | 7.5092 | 6.46 | 6.92 | 6.9 | < 10 | 6.923 | 9 | 5.9 | 6 | [7 empty] | 0
| 1 | 3 | 6.69 | < 20 | < 20 | < 20 | < 20 | 6.5251 | 7.4079 | 6.46 | 7.29 | 6.6 | < 10 | 7.219 | 9 | 6 | 5.92 | [7 empty] | 16
| 1 | 4 | 6.99 | < 20 | < 20 | < 20 | < 20 | 6.7753 | 7.6594 | 6.51 | 7.04 | 6.3 | < 10 | 7.078 | 9 | 6 | 5.88 | [7 empty] | 6.6963
| 1 | 5 | 7 | < 20 | < 20 | < 20 | < 20 | 6.8589 | 7.6205 | 6.55 | 6.84 | 6.6 | < 10 | 7.111 | 9 | 5.9 | 5.88 | [7 empty] | 114
| 1 | 6 | 6.57 | < 20 | < 20 | < 20 | < 20 | 6.6463 | 7.7646 | 6.51 | 7.05 | 6.8 | < 10 | 7.178 | 8 | 6.15 | 6.02
| Mean |  | 6.81 |  |  |  |  | 6.7426 | 7.6138 | 6.5133 | 6.99 | 6.6167 |  | 7.0857 | 8.6667 | 5.9583 | 5.9367
| Median |  | 6.805 |  |  |  |  | 6.749 | 7.6399 | 6.51 | 6.98 | 6.6 |  | 7.0945 | 9 | 5.95 | 5.92
| Std Dev. |  | 0.17263 |  |  |  |  | 0.14535 | 0.13397 | 0.050859 | 0.17866 | 0.2137 |  | 0.10952 | 0.5164 | 0.12007 | 0.059889
| Rel.Std.Dev. |  | 2.535% |  |  |  |  | 2.156% | 1.76% | 0.7808% | 2.556% | 3.23% |  | 1.546% | 5.958% | 2.015% | 1.009%
| PDM3 |  | 1.697% |  |  |  |  | 0.6903% | 13.7% | -2.733% | 4.385% | -1.19% |  | 5.814% | 29.42% | -11.02% | -11.34%
| Z-Score (Absolute) |  | 0.08 | NA | NA | NA | NA | 0.08 | 1.97 | 0.62 | 0.5 | 0.38 | NA | 0.73 | 4.45 | 1.93 | 1.98
| Analytical results for Ti in OREAS 601 (Certified Value 103 ppm) | [23 empty] | Certified
Ti | Round | Replicate | Lab | Lab | Lab | Lab | Lab | Lab | Lab | Lab | Lab | Lab | Lab | Lab | Lab | Lab | Lab | Lab | Lab | Lab |  |  |  |  | 1
| No | No | 01 | 02 | 05 | 06 | 07 | 08 | 09 | 11 | 12 | 14 | 15 | 16 | 17 | 18 | 19 | 21 | 23 | 25 |  |  |  |  | ppm
|  |  | AR*OES | AR*OES | AR*OES | AR*OES | AR*OES | AR*OES | AR*OES/MS | AR*OES | AR*OES | AR*OES | AR*OES | AR*OES | AR*OES/MS | AR*OES | AR*OES/MS | AR*OES | AR*OES | AR*OES |  |  |  |  | 0
|  |  | 0.5g | 40g | 01g | 01g | 01g | 01g | 20g | 0.15g | 0.5g | 0.5g | 01g | 10g | 0.25g | 10g | 0.25g | 0.25g | 0.5g | 40g |  |  |  |  | 0
| 1 | 1 | 105 | 146 | 100 | 100 | 100 | 200 | 183.3819 | < 100 | 100 | 91 | 200 | 100 | 100 | < 100 | < 100 | < 100 | 50 | < 50 |  |  |  |  | 1
| 1 | 2 | 105 | 150 | 100 | 100 | 100 | 100 | 183.922 | < 100 | 100 | 84 | 200 | 100 | 100 | < 100 | < 100 | < 100 | 50 | < 50 |  |  |  |  | 0
| 1 | 3 | 105 | 140 | 100 | 100 | 100 | 100 | 177.7442 | 100 | 100 | 89 | 200 | 100 | 100 | < 100 | < 100 | < 100 | 40 | < 50 |  |  |  |  | 16
| 1 | 4 | 105 | 151 | 100 | 100 | 100 | 100 | 183.463 | 200 | 100 | 88 | 200 | 100 | 100 | < 100 | < 100 | < 100 | 40 | < 50 |  |  |  |  | 103.4697
| 1 | 5 | 105 | 145 | 100 | 100 | 100 | 100 | 184.4405 | < 100 | 100 | 90 | 200 | 100 | 100 | 100 | < 100 | < 100 | 50 | < 50 |  |  |  |  | 115
| 1 | 6 | 105 | 137 | 100 | 100 | 100 | 100 | 179.9088 | 200 | 100 | 88 | 200 | 100 | 100 | < 100 | < 100 | < 100 | 50 | < 50
| Mean |  | 105 | 144.8333 | 100 | 100 | 100 | 116.6667 | 182.1434 | 166.6667 | 100 | 88.3333 | 200 | 100 | 100 | 100 |  |  | 46.6667
| Median |  | 105 | 145.5 | 100 | 100 | 100 | 100 | 183.4225 | 200 | 100 | 88.5 | 200 | 100 | 100 | 100 |  |  | 50
| Std Dev. |  | 0 | 5.4924 | 0 | 0 | 0 | 40.8248 | 2.6856 | 57.735 | 0 | 2.4221 | 0 | 0 | 0 |  |  |  | 5.164
| Rel.Std.Dev. |  | 0% | 3.792% | 0% | 0% | 0% | 34.99% | 1.474% | 34.64% | 0% | 2.742% | 0% | 0% | 0% |  |  |  | 11.07%
| PDM3 |  | 1.479% | 39.98% | -3.353% | -3.353% | -3.353% | 12.75% | 76.04% | 61.08% | -3.353% | -14.63% | 93.29% | -3.353% | -3.353% | -3.353% |  |  | -54.9%
| Z-Score (Absolute) | [16 empty] | NA | NA | NA | bar: 02 to 25
| Analytical results for Tl in OREAS 601 (Certified Value 0.74 ppm) | [23 empty] | Certified
Tl | Round | Replicate | Lab | Lab | Lab | Lab | Lab | Lab | Lab | Lab | Lab | Lab | Lab | Lab | Lab | Lab | Lab | Lab | Lab | Lab | Lab |  |  |  | 1
| No | No | 01 | 02 | 05 | 06 | 07 | 08 | 09 | 11 | 12 | 13 | 14 | 15 | 17 | 18 | 19 | 21 | 23 | 24 | 25 |  |  |  | ppm
|  |  | AR*OES | AR*MS | AR*OES | AR*OES | AR*OES | AR*OES | AR*OES/MS | AR*OES | AR*OES | AR*MS | AR*MS | AR*OES/MS | AR*OES/MS | AR*OES | AR*OES/MS | AR*OES | AR*OES | AR*MS | AR*MS |  |  |  | 2
|  |  | 0.5g | 40g | 01g | 01g | 01g | 01g | 20g | 0.15g | 0.5g | 01g | 0.5g | 01g | 0.25g | 10g | 0.25g | 0.25g | 0.5g | 40g | 40g |  |  |  | 2
| 1 | 1 | < 5 | 0.83 | < 10 | < 10 | < 10 | < 10 | 0.64071 | < 5 | < 10 | 0.77334 | 0.71 | 0.8 | 0.74 | < 10 | 0.732 | < 2 | < 5 | 0.8 | 0.6 |  |  |  | 1
| 1 | 2 | < 5 | 0.81 | < 10 | < 10 | < 10 | < 10 | 0.66119 | < 5 | < 10 | 0.76614 | 0.69 | 0.89 | 0.85 | < 10 | 0.717 | < 2 | < 5 | 0.8 | 0.6 |  |  |  | 0
| 1 | 3 | < 5 | 0.79 | < 10 | < 10 | < 10 | < 10 | 0.62255 | < 5 | < 10 | 0.73412 | 0.7 | 0.87 | 0.75 | < 10 | 0.751 | < 2 | < 5 | 0.7 | 0.6 |  |  |  | 16
| 1 | 4 | < 5 | 0.79 | < 10 | < 10 | < 10 | < 10 | 0.66022 | < 5 | < 10 | 0.82313 | 0.7 | 0.83 | 0.75 | < 10 | 0.724 | < 2 | < 5 | 0.8 | 0.6 |  |  |  | 0.74133
| 1 | 5 | < 5 | 0.84 | < 10 | < 10 | < 10 | < 10 | 0.62922 | < 5 | < 10 | 0.75876 | 0.72 | 0.83 | 0.76 | < 10 | 0.73 | < 2 | < 5 | 0.8 | 0.6 |  |  |  | 116
| 1 | 6 | < 5 | 0.82 | < 10 | < 10 | < 10 | < 10 | 0.63098 | < 5 | < 10 | 0.80941 | 0.7 | 0.84 | 0.83 | < 10 | 0.728 | < 2 | < 5 | 0.8 | 0.6
| Mean |  | 02: 0.81333; 09: 0.64081; 13: 0.77748; 14: 0.70333; 15: 0.84333; 17: 0.78; 19: 0.73033; 24: 0.78333; 25: 0.6
| Median |  | 02: 0.815; 09: 0.63585; 13: 0.76974; 14: 0.7; 15: 0.835; 17: 0.755; 19: 0.729; 24: 0.8; 25: 0.6
| Std Dev. |  | 02: 0.020656; 09: 0.016471; 13: 0.033105; 14: 0.010328; 15: 0.032042; 17: 0.047329; 19: 0.011431; 24: 0.040825; 25: 0
| Rel.Std.Dev. |  | 02: 2.54%; 09: 2.57%; 13: 4.258%; 14: 1.468%; 15: 3.799%; 17: 6.068%; 19: 1.565%; 24: 5.212%; 25: 0%
| PDM3 |  | 02: 9.713%; 09: -13.56%; 13: 4.877%; 14: -5.125%; 15: 13.76%; 17: 5.216%; 19: -1.483%; 24: 5.666%; 25: -19.06%
| Z-Score (Absolute) |  | NA | 0.51 | NA | NA | NA | NA | 1.95 | NA | NA | 0 | 1.06 | 0.94 | 0.04 | NA | 0.67 | NA | NA | 0.08 | 2.54
| Analytical results for Tm in OREAS 601 (Indicative Value 0.049 ppm) | [23 empty] | Indicative
Tm | Round | Replicate | 01: Lab; 02: Lab; 05: Lab; 06: Lab; 07: Lab |  |  |  | 1
| No | No | 01: 02; 02: 09; 05: 14; 06: 15; 07: 25 |  |  |  | ppm
|  |  | 01: AR*MS; 02: AR*OES/MS; 05: AR*MS; 06: AR*OES/MS; 07: AR*MS |  |  |  | 3
|  |  | 01: 40g; 02: 20g; 05: 0.5g; 06: 01g; 07: 40g |  |  |  | 3
| 1 | 1 | 01: 0.05; 02: 0.049434; 05: 0.05; 06: < 0.1; 07: 0.045 |  |  |  | 1
| 1 | 2 | 01: 0.05; 02: 0.059111; 05: 0.05; 06: < 0.1; 07: 0.045 |  |  |  | 4
| 1 | 3 | 01: 0.05; 02: 0.059214; 05: 0.05; 06: < 0.1; 07: 0.045 |  |  |  | 16
| 1 | 4 | 01: 0.05; 02: 0.054336; 05: 0.05; 06: < 0.1; 07: 0.045 |  |  |  | 0.049314
| 1 | 5 | 01: 0.05; 02: 0.050203; 05: 0.05; 06: < 0.1; 07: 0.04 |  |  |  | 13
| 1 | 6 | 01: 0.05; 02: 0.051228; 05: 0.05; 06: < 0.1; 07: 0.04
| Mean |  | 01: 0.05; 02: 0.053921; 05: 0.05; 07: 0.043333
| Median |  | 01: 0.05; 02: 0.052782; 05: 0.05; 07: 0.045
| Std Dev. |  | 01: 7.6012e-18; 02: 0.0043894; 05: 7.6012e-18; 07: 0.002582
| Rel.Std.Dev. |  | 01: 1.52e-14%; 02: 8.14%; 05: 1.52e-14%; 07: 5.958%
| PDM3 |  | 01: 1.392%; 02: 9.343%; 05: 1.392%; 07: -12.13%
| Z-Score (Absolute) |  | 01: 0; 02: 1.35; 05: 0; 06: NA; 07: 2.29
| Analytical results for U in OREAS 601 (Certified Value 1.94 ppm) | [23 empty] | Certified
U | Round | Replicate | Lab | Lab | Lab | Lab | Lab | Lab | Lab | Lab | Lab | Lab | Lab | Lab | Lab | Lab | Lab | [7 empty] | 1
| No | No | 02 | 05 | 06 | 07 | 08 | 09 | 11 | 13 | 14 | 15 | 17 | 18 | 19 | 24 | 25 | [7 empty] | ppm
|  |  | AR*MS | AR*OES | AR*OES | AR*OES | AR*OES | AR*OES/MS | AR*OES | AR*MS | AR*MS | AR*OES/MS | AR*OES/MS | AR*OES | AR*OES/MS | AR*MS | AR*MS | [7 empty] | 2
|  |  | 40g | 01g | 01g | 01g | 01g | 20g | 0.15g | 01g | 0.5g | 01g | 0.25g | 10g | 0.25g | 40g | 40g | [7 empty] | 3
| 1 | 1 | 2.02 | < 10 | < 10 | < 10 | < 10 | 2.1313 | < 10 | 1.6817 | 1.79 | 2.19 | 1.87 | < 10 | 2 | 1.9 | 1.68 | [7 empty] | 1
| 1 | 2 | 2.08 | < 10 | < 10 | < 10 | < 10 | 2.0229 | < 10 | 1.6662 | 1.75 | 2.18 | 2.14 | < 10 | 2.022 | 1.9 | 1.66 | [7 empty] | 0
| 1 | 3 | 2.04 | < 10 | < 10 | < 10 | < 10 | 2.0181 | < 10 | 1.6115 | 1.73 | 2.27 | 1.98 | < 10 | 2.095 | 1.85 | 1.68 | [7 empty] | 16
| 1 | 4 | 2.07 | < 10 | < 10 | < 10 | < 10 | 2.113 | < 10 | 1.7302 | 1.79 | 2.22 | 2.07 | < 10 | 2.091 | 1.85 | 1.6 | [7 empty] | 1.9352
| 1 | 5 | 2.09 | < 10 | < 10 | < 10 | < 10 | 2.0433 | < 10 | 1.7176 | 1.79 | 2.12 | 2.18 | < 10 | 2.041 | 1.9 | 1.64 | [7 empty] | 117
| 1 | 6 | 1.95 | < 10 | < 10 | < 10 | < 10 | 2.0674 | < 10 | 1.741 | 1.77 | 2.15 | 2.19 | < 10 | 2.107 | 1.85 | 1.66
| Mean |  | 01: 2.0417; 08: 2.066; 11: 1.6914; 12: 1.77; 13: 2.1883; 14: 2.0717; 17: 2.0593; 18: 1.875; 19: 1.6533
| Median |  | 01: 2.055; 08: 2.0554; 11: 1.6997; 12: 1.78; 13: 2.185; 14: 2.105; 17: 2.066; 18: 1.875; 19: 1.66
| Std Dev. |  | 01: 0.051929; 08: 0.047216; 11: 0.048498; 12: 0.025298; 13: 0.052694; 14: 0.12608; 17: 0.044266; 18: 0.027386; 19: 0.030111
| Rel.Std.Dev. |  | 01: 2.543%; 08: 2.285%; 11: 2.867%; 12: 1.429%; 13: 2.408%; 14: 6.086%; 17: 2.15%; 18: 1.461%; 19: 1.821%
| PDM3 |  | 01: 5.502%; 08: 6.759%; 11: -12.6%; 12: -8.536%; 13: 13.08%; 14: 7.052%; 17: 6.415%; 18: -3.11%; 19: -14.56%
| Z-Score (Absolute) |  | 0 | NA | NA | NA | NA | 0.11 | NA | 1.61 | 1.25 | 0.67 | 0.14 | NA | 0.08 | 0.77 | 1.79
| Analytical results for V in OREAS 601 (Certified Value 9.24 ppm) | [23 empty] | Certified
V | Round | Replicate | Lab | Lab | Lab | Lab | Lab | Lab | Lab | Lab | Lab | Lab | Lab | Lab | Lab | Lab | Lab | Lab | Lab | Lab | Lab |  |  |  | 1
| No | No | 01 | 02 | 05 | 06 | 07 | 08 | 09 | 11 | 12 | 13 | 14 | 15 | 16 | 17 | 18 | 19 | 21 | 23 | 25 |  |  |  | ppm
|  |  | AR*OES | AR*OES | AR*OES | AR*OES | AR*OES | AR*OES | AR*OES/MS | AR*OES | AR*OES | AR*OES | AR*MS | AR*OES | AR*OES | AR*OES/MS | AR*OES | AR*OES/MS | AR*OES | AR*OES | AR*OES |  |  |  | 2
|  |  | 0.5g | 40g | 01g | 01g | 01g | 01g | 20g | 0.15g | 0.5g | 01g | 0.5g | 01g | 10g | 0.25g | 10g | 0.25g | 0.25g | 0.5g | 40g |  |  |  | 2
| 1 | 1 | 10.8167 | 11 | 9 | 9 | 9 | 10 | 12.1782 | 8 | 10 | 8.5451 | 9 | 11 | 8 | 13 | 8 | 9.776 | 7 | 8 | 10 |  |  |  | 1
| 1 | 2 | 10.8767 | 11 | 9 | 8 | 9 | 9 | 11.6875 | 9 | 10 | 8.629 | 9 | 11 | 6 | 13 | 8 | 9.87 | 7 | 8 | 8 |  |  |  | 0
| 1 | 3 | 11.0267 | 11 | 9 | 9 | 9 | 9 | 11.5491 | 9 | 10 | 8.5593 | 9 | 11 | 8 | 12 | 8 | 9.467 | 7 | 8 | 10 |  |  |  | 16
| 1 | 4 | 10.7733 | 11 | 9 | 9 | 9 | 9 | 11.7286 | 9 | 10 | 8.3682 | 9 | 11 | 7 | 12 | 8 | 9.845 | 7 | 8 | 8 |  |  |  | 9.241
| 1 | 5 | 10.8333 | 11 | 9 | 9 | 9 | 9 | 11.9171 | 9 | 10 | 9.0022 | 9 | 11 | 6 | 12 | 8 | 9.921 | 7 | 8 | 8 |  |  |  | 118
| 1 | 6 | 11.11 | 11 | 9 | 9 | 9 | 9 | 12.1749 | 9 | 10 | 8.8264 | 9 | 11 | 8 | 13 | 8 | 9.547 | 8 | 8 | 10
| Mean |  | 10.9061 | 11 | 9 | 8.8333 | 9 | 9.1667 | 11.8726 | 8.8333 | 10 | 8.655 | 9 | 11 | 7.1667 | 12.5 | 8 | 9.7377 | 7.1667 | 8 | 9
| Median |  | 10.855 | 11 | 9 | 9 | 9 | 9 | 11.8228 | 9 | 10 | 8.5942 | 9 | 11 | 7.5 | 12.5 | 8 | 9.8105 | 7 | 8 | 9
| Std Dev. |  | 0.13259 | 0 | 0 | 0.40825 | 0 | 0.40825 | 0.26319 | 0.40825 | 0 | 0.22542 | 0 | 0 | 0.98319 | 0.54772 | 0 | 0.1864 | 0.40825 | 0 | 1.0954
| Rel.Std.Dev. |  | 1.216% | 0% | 0% | 4.622% | 0% | 4.454% | 2.217% | 4.622% | 0% | 2.604% | 0% | 0% | 13.72% | 4.382% | 0% | 1.914% | 5.696% | 0% | 12.17%
| PDM3 |  | 18.02% | 19.03% | -2.608% | -4.412% | -2.608% | -0.8044% | 28.48% | -4.412% | 8.213% | -6.341% | -2.608% | 19.03% | -22.45% | 35.27% | -13.43% | 5.375% | -22.45% | -13.43% | -2.608%
| Z-Score (Absolute) |  | 1.29 | 1.35 | 0 | 0.11 | 0 | 0.11 | 1.94 | 0.11 | 0.67 | 0.23 | 0 | 1.35 | 1.24 | 2.36 | 0.67 | 0.5 | 1.24 | 0.67 | 0
| Analytical results for W in OREAS 601 (Certified Value 1.06 ppm) | [23 empty] | Certified
W | Round | Replicate | Lab | Lab | Lab | Lab | Lab | Lab | Lab | Lab | Lab | Lab | Lab | Lab | Lab | Lab | Lab | Lab | Lab | Lab |  |  |  |  | 1
| No | No | 01 | 02 | 05 | 06 | 07 | 08 | 09 | 11 | 12 | 13 | 14 | 15 | 16 | 17 | 18 | 19 | 23 | 25 |  |  |  |  | ppm
|  |  | AR*OES | AR*MS | AR*OES | AR*OES | AR*OES | AR*OES | AR*OES/MS | AR*OES | AR*OES | AR*MS | AR*MS | AR*OES/MS | AR*OES | AR*OES/MS | AR*OES | AR*OES/MS | AR*OES | AR*MS |  |  |  |  | 2
|  |  | 0.5g | 40g | 01g | 01g | 01g | 01g | 20g | 0.15g | 0.5g | 01g | 0.5g | 01g | 10g | 0.25g | 10g | 0.25g | 0.5g | 40g |  |  |  |  | 2
| 1 | 1 | < 5 | 1.34 | < 10 | < 10 | < 10 | < 10 | 0.89598 | < 10 | < 10 | 0.98246 | 1.19 | 1.09 | < 10 | 1 | < 10 | 1.69 | < 2 | 0.6 |  |  |  |  | 1
| 1 | 2 | < 5 | 1.33 | < 10 | < 10 | < 10 | < 10 | 0.87546 | < 10 | < 10 | 0.90003 | 1.17 | 1.12 | < 10 | 1.1 | < 10 | 1.58 | < 2 | 0.7 |  |  |  |  | 0
| 1 | 3 | < 5 | 1.27 | < 10 | < 10 | < 10 | < 10 | 0.88953 | < 10 | < 10 | 0.88827 | 1.22 | 1.25 | < 10 | 1 | < 10 | 1.66 | < 2 | 0.7 |  |  |  |  | 16
| 1 | 4 | < 5 | 1.2 | < 10 | < 10 | < 10 | < 10 | 0.82481 | < 10 | < 10 | 0.8712 | 1.24 | 1.08 | < 10 | 0.9 | < 10 | 1.66 | < 2 | 0.6 |  |  |  |  | 1.0608
| 1 | 5 | < 5 | 1.32 | < 10 | < 10 | < 10 | < 10 | 0.89152 | < 10 | < 10 | 0.88065 | 1.17 | 1.18 | < 10 | 1 | < 10 | 1.55 | < 2 | 0.6 |  |  |  |  | 119
| 1 | 6 | < 5 | 1.26 | < 10 | < 10 | < 10 | < 10 | 0.89873 | < 10 | < 10 | 0.85397 | 1.18 | 1.15 | < 10 | 1 | < 10 | 1.62 | < 2 | 0.7
| Mean |  | 02: 1.2867; 09: 0.87934; 13: 0.8961; 14: 1.195; 15: 1.145; 17: 1; 19: 1.6267; 25: 0.65
| Median |  | 02: 1.295; 09: 0.89052; 13: 0.88446; 14: 1.185; 15: 1.135; 17: 1; 19: 1.64; 25: 0.65
| Std Dev. |  | 02: 0.053541; 09: 0.027904; 13: 0.045097; 14: 0.02881; 15: 0.063482; 17: 0.063246; 19: 0.053541; 25: 0.054772
| Rel.Std.Dev. |  | 02: 4.161%; 09: 3.173%; 13: 5.033%; 14: 2.411%; 15: 5.544%; 17: 6.325%; 19: 3.291%; 25: 8.427%
| PDM3 |  | 02: 21.29%; 09: -17.11%; 13: -15.53%; 14: 12.65%; 15: 7.937%; 17: -5.732%; 19: 53.34%; 25: -38.73%
| Z-Score (Absolute) |  | NA | 0.82 | NA | NA | NA | NA | 0.67 | NA | NA | 0.68 | 0.49 | 0.3 | NA | 0.3 | NA | 2.07 | NA | 1.52
| Analytical results for Y in OREAS 601 (Certified Value 5.87 ppm) | [23 empty] | Certified
Y | Round | Replicate | Lab | Lab | Lab | Lab | Lab | Lab | Lab | Lab | Lab | Lab | Lab | Lab | Lab | [9 empty] | 1
| No | No | 01 | 02 | 09 | 11 | 13 | 14 | 15 | 16 | 17 | 18 | 19 | 21 | 25 | [9 empty] | ppm
|  |  | AR*OES | AR*MS | AR*OES/MS | AR*OES | AR*MS | AR*OES | AR*OES | AR*OES | AR*OES/MS | AR*OES | AR*OES/MS | AR*OES | AR*MS | [9 empty] | 2
|  |  | 0.5g | 40g | 20g | 0.15g | 01g | 0.5g | 01g | 10g | 0.25g | 10g | 0.25g | 0.25g | 40g | [9 empty] | 3
| 1 | 1 | 7.5618 | 6.42 | 6.6137 | 5 | 6.1796 | 6 | 6 | 5 | 3.94 | 4 | 6.016 | 5 | 5.7 | [9 empty] | 1
| 1 | 2 | 7.7053 | 6.4 | 6.3838 | 6 | 6.147 | 6 | 6 | 5 | 4.06 | 4 | 5.877 | 5 | 5.73 | [9 empty] | 0
| 1 | 3 | 7.6231 | 6.53 | 6.2957 | 6 | 5.9918 | 6 | 6 | 6 | 4.29 | 4 | 6.022 | 5 | 5.66 | [9 empty] | 16
| 1 | 4 | 7.5239 | 6.5 | 6.4451 | 6 | 6.3625 | 7 | 6 | 5 | 4.1 | 4 | 5.918 | 5 | 5.74 | [9 empty] | 5.8673
| 1 | 5 | 7.4679 | 6.53 | 6.4952 | 6 | 6.3339 | 6 | 6 | 5 | 4.55 | 4 | 5.864 | 5 | 5.64 | [9 empty] | 120
| 1 | 6 | 7.6542 | 6.13 | 6.5233 | 5 | 6.5865 | 5 | 6 | 5 | 4.16 | 4 | 5.828 | 5 | 5.83
| Mean |  | 7.5894 | 6.4183 | 6.4595 | 5.6667 | 6.2669 | 6 | 6 | 5.1667 | 4.1833 | 4 | 5.9208 | 5 | 5.7167
| Median |  | 7.5925 | 6.46 | 6.4701 | 6 | 6.2568 | 6 | 6 | 5 | 4.13 | 4 | 5.8975 | 5 | 5.715
| Std Dev. |  | 0.087843 | 0.15171 | 0.11128 | 0.5164 | 0.20659 | 0.63246 | 0 | 0.40825 | 0.21342 | 0 | 0.081325 | 0 | 0.067725
| Rel.Std.Dev. |  | 1.157% | 2.364% | 1.723% | 9.113% | 3.297% | 10.54% | 0% | 7.902% | 5.102% | 0% | 1.374% | 0% | 1.185%
| PDM3 |  | 29.35% | 9.391% | 10.09% | -3.42% | 6.81% | 2.261% | 2.261% | -11.94% | -28.7% | -31.83% | 0.9121% | -14.78% | -2.568%
| Z-Score (Absolute) |  | 2.09 | 0.7 | 0.67 | 0.32 | 0.43 | 0.1 | 0.1 | 0.94 | 2.18 | 2.4 | 0 | 1.15 | 0.26
| Analytical results for Yb in OREAS 601 (Certified Value 0.3 ppm) | [23 empty] | Certified
Yb | Round | Replicate | 01: Lab; 02: Lab; 05: Lab; 06: Lab; 07: Lab; 08: Lab; 09: Lab; 11: Lab |  |  |  |  | 1
| No | No | 01: 02; 02: 09; 05: 13; 06: 14; 07: 15; 08: 17; 09: 19; 11: 25 |  |  |  |  | ppm
|  |  | 01: AR*MS; 02: AR*OES/MS; 05: AR*MS; 06: AR*MS; 07: AR*OES/MS; 08: AR*OES/MS; 09: AR*OES/MS; 11: AR*MS |  |  |  |  | 2
|  |  | 01: 40g; 02: 20g; 05: 01g; 06: 0.5g; 07: 01g; 08: 0.25g; 09: 0.25g; 11: 40g |  |  |  |  | 3
| 1 | 1 | 01: 0.28; 02: 0.31512; 05: 0.28102; 06: 0.29; 07: 0.32; 08: 0.3; 09: 0.297; 11: 0.25 |  |  |  |  | 1
| 1 | 2 | 01: 0.29; 02: 0.33512; 05: 0.30287; 06: 0.31; 07: 0.32; 08: 0.4; 09: 0.31; 11: 0.28 |  |  |  |  | 0
| 1 | 3 | 01: 0.29; 02: 0.31867; 05: 0.28408; 06: 0.31; 07: 0.34; 08: 0.3; 09: 0.308; 11: 0.27 |  |  |  |  | 16
| 1 | 4 | 01: 0.3; 02: 0.32877; 05: 0.32127; 06: 0.31; 07: 0.33; 08: 0.3; 09: 0.298; 11: 0.27 |  |  |  |  | 0.30057
| 1 | 5 | 01: 0.32; 02: 0.29946; 05: 0.29636; 06: 0.3; 07: 0.29; 08: 0.3; 09: 0.303; 11: 0.27 |  |  |  |  | 121
| 1 | 6 | 01: 0.28; 02: 0.32475; 05: 0.31399; 06: 0.3; 07: 0.32; 08: 0.4; 09: 0.29; 11: 0.26
| Mean |  | 01: 0.29333; 02: 0.32032; 05: 0.29993; 06: 0.30333; 07: 0.32; 08: 0.33333; 09: 0.301; 11: 0.26667
| Median |  | 01: 0.29; 02: 0.32171; 05: 0.29962; 06: 0.305; 07: 0.32; 08: 0.3; 09: 0.3005; 11: 0.27
| Std Dev. |  | 01: 0.015055; 02: 0.012452; 05: 0.016022; 06: 0.008165; 07: 0.016733; 08: 0.05164; 09: 0.0074833; 11: 0.010328
| Rel.Std.Dev. |  | 01: 5.133%; 02: 3.887%; 05: 5.342%; 06: 2.692%; 07: 5.229%; 08: 15.49%; 09: 2.486%; 11: 3.873%
| PDM3 |  | 01: -2.409%; 02: 6.568%; 05: -0.213%; 06: 0.9185%; 07: 6.463%; 08: 10.9%; 09: 0.1422%; 11: -11.28%
| Z-Score (Absolute) |  | 01: 0.97; 02: 2.67; 05: 0.08; 06: 0.38; 07: 2.63; 08: 0.07; 09: 0.07; 11: 4.56
| Analytical results for Zn in OREAS 601 (Certified Value 1293 ppm) | [23 empty] | Certified
Zn | Round | Replicate | Lab | Lab | Lab | Lab | Lab | Lab | Lab | Lab | Lab | Lab | Lab | Lab | Lab | Lab | Lab | Lab | Lab | Lab | Lab | Lab | Lab |  | 1
| No | No | 01 | 02 | 05 | 06 | 07 | 08 | 09 | 10 | 11 | 12 | 13 | 14 | 15 | 16 | 17 | 18 | 19 | 21 | 23 | 24 | 25 |  | ppm
|  |  | AR*OES | AR*OES | AR*OES | AR*OES | AR*OES | AR*OES | AR*OES/MS | AR*OES | AR*OES | AR*OES | AR*OES | AR*MS | AR*OES/MS | AR*OES | AR*OES/MS | AR*OES | AR*OES/MS | AR*OES | AR*OES | AR*OES | AR*OES |  | 0
|  |  | 0.5g | 40g | 01g | 01g | 01g | 01g | 20g | 01g | 0.15g | 0.5g | 01g | 0.5g | 01g | 10g | 0.25g | 10g | 0.25g | 0.25g | 0.5g | 40g | 40g |  | 0
| 1 | 1 | 1360.764 | 1336 | 1310 | 1360 | 1340 | 1350 | 1280.6671 | 1330 | 1252 | 1366 | 1094.59 | 1241.6 | 1243.01 | 1200 | 1264 | 1178 | 1372.245 | 1236 | 1267 | 1320 | 1240 |  | 1
| 1 | 2 | 1361.745 | 1339 | 1330 | 1330 | 1330 | 1300 | 1266.9674 | 1390 | 1265 | 1379 | 1127.12 | 1240.5 | 1296.77 | 1180 | 1239 | 1182 | 1434.534 | 1208 | 1291 | 1290 | 1270 |  | 0
| 1 | 3 | 1359.4815 | 1334 | 1320 | 1390 | 1360 | 1310 | 1246.0605 | 1380 | 1274 | 1355 | 1139.52 | 1236.1 | 1300.71 | 1190 | 1209 | 1213 | 1440.357 | 1201 | 1397 | 1290 | 1280 |  | 16
| 1 | 4 | 1361.9295 | 1365 | 1350 | 1370 | 1370 | 1330 | 1274.5415 | 1430 | 1249 | 1337 | 1110.48 | 1225.5 | 1297.68 | 1190 | 1176 | 1197 | 1483.136 | 1201 | 1309 | 1200 | 1250 |  | 1293.4689
| 1 | 5 | 1359 | 1353 | 1350 | 1400 | 1370 | 1320 | 1262.9421 | 1440 | 1297 | 1369 | 1181.63 | 1222.8 | 1319.43 | 1180 | 1203 | 1213 | 1426.39 | 1211 | 1330 | 1300 | 1240 |  | 122
| 1 | 6 | 1361.1555 | 1298 | 1320 | 1360 | 1400 | 1340 | 1295.1182 | 1420 | 1283 | 1356 | 1141.61 | 1231.6 | 1283.74 | 1200 | 1207 | 1224 | 1444.201 | 1239 | 1307 | 1310 | 1250
| Mean |  | 1360.6792 | 1337.5 | 1330 | 1368.3333 | 1361.6667 | 1325 | 1271.0495 | 1398.3333 | 1270 | 1360.3333 | 1132.4917 | 1233.0167 | 1290.2233 | 1190 | 1216.3333 | 1201.1667 | 1433.4772 | 1216 | 1316.8333 | 1285 | 1255
| Median |  | 1360.9597 | 1337.5 | 1325 | 1365 | 1365 | 1325 | 1270.7544 | 1405 | 1269.5 | 1361 | 1133.32 | 1233.85 | 1297.225 | 1190 | 1208 | 1205 | 1437.4455 | 1209.5 | 1308 | 1295 | 1250
| Std Dev. |  | 1.199 | 22.687 | 16.7332 | 24.8328 | 24.8328 | 18.7083 | 16.6784 | 40.7022 | 18.4608 | 14.473 | 29.9901 | 7.7726 | 25.817 | 8.9443 | 30.7614 | 18.5625 | 35.8582 | 17.1348 | 44.517 | 43.2435 | 16.4317
| Rel.Std.Dev. |  | 0.08811% | 1.696% | 1.258% | 1.815% | 1.824% | 1.412% | 1.312% | 2.911% | 1.454% | 1.064% | 2.648% | 0.6304% | 2.001% | 0.7516% | 2.529% | 1.545% | 2.501% | 1.409% | 3.381% | 3.365% | 1.309%
| PDM3 |  | 5.196% | 3.404% | 2.824% | 5.788% | 5.272% | 2.438% | -1.733% | 8.107% | -1.814% | 5.169% | -12.45% | -4.674% | -0.2509% | -7.999% | -5.963% | -7.136% | 10.82% | -5.989% | 1.806% | -0.6547% | -2.974%
| Z-Score (Absolute) |  | 0.67 | 0.41 | 0.33 | 0.76 | 0.69 | 0.27 | 0.34 | 1.1 | 0.35 | 0.67 | 1.9 | 0.76 | 0.01 | 1.25 | 0.95 | 1.12 | 1.49 | 0.95 | 0 | 0.01 | 0.52
| Analytical results for Zr in OREAS 601 (Certified Value 26.7 ppm) | [23 empty] | Certified
Zr | Round | Replicate | Lab | Lab | Lab | Lab | Lab | Lab | Lab | Lab | Lab | Lab | Lab | Lab | Lab | [9 empty] | 1
| No | No | 01 | 02 | 09 | 11 | 12 | 13 | 14 | 15 | 16 | 17 | 18 | 19 | 25 | [9 empty] | ppm
|  |  | AR*OES | AR*MS | AR*OES/MS | AR*OES | AR*OES | AR*OES | AR*MS | AR*OES/MS | AR*OES | AR*OES/MS | AR*OES | AR*OES/MS | AR*MS | [9 empty] | 1
|  |  | 0.5g | 40g | 20g | 0.15g | 0.5g | 01g | 0.5g | 01g | 10g | 0.25g | 10g | 0.25g | 40g | [9 empty] | 1
| 1 | 1 | 25.075 | 31.9 | 35.8082 | 19 | 34 | 20.7431 | 26.06 | 30.22 | 29.5 | 22.6 | 25 | 18.853 | 26 | [9 empty] | 1
| 1 | 2 | 25.4175 | 32 | 31.933 | 20 | 36 | 20.9664 | 26.37 | 31.93 | 28.8 | 22.6 | 25 | 18.854 | 26 | [9 empty] | 0
| 1 | 3 | 25.5375 | 32.6 | 33.071 | 21 | 34 | 20.8057 | 26.7 | 33.6 | 30.1 | 22.1 | 25 | 18.993 | 26 | [9 empty] | 16
| 1 | 4 | 25.62 | 32.2 | 33.6118 | 19 | 34 | 20.6596 | 26.57 | 32.92 | 27.8 | 21.3 | 26 | 19.067 | 25 | [9 empty] | 26.6715
| 1 | 5 | 25.3075 | 32.8 | 34.7832 | 20 | 35 | 21.6148 | 26.35 | 30.82 | 28.9 | 20.9 | 25 | 16.466 | 26 | [9 empty] | 123
| 1 | 6 | 25.055 | 33.1 | 34.7283 | 21 | 34 | 21.568 | 27.08 | 32.16 | 28.8 | 22.8 | 26 | 17.14 | 26
| Mean |  | 25.3354 | 32.4333 | 33.9892 | 20 | 34.5 | 21.0596 | 26.5217 | 31.9417 | 28.9833 | 22.05 | 25.3333 | 18.2288 | 25.8333
| Median |  | 25.3625 | 32.4 | 34.17 | 20 | 34 | 20.886 | 26.47 | 32.045 | 28.85 | 22.35 | 25 | 18.8535 | 26
| Std Dev. |  | 0.23486 | 0.4761 | 1.3928 | 0.89443 | 0.83666 | 0.42426 | 0.34971 | 1.2631 | 0.77309 | 0.78166 | 0.5164 | 1.1278 | 0.40825
| Rel.Std.Dev. |  | 0.927% | 1.468% | 4.098% | 4.472% | 2.425% | 2.015% | 1.319% | 3.954% | 2.667% | 3.545% | 2.038% | 6.187% | 1.58%
| PDM3 |  | -5.009% | 21.6% | 27.44% | -25.01% | 29.35% | -21.04% | -0.5616% | 19.76% | 8.668% | -17.33% | -5.017% | -31.65% | -3.142%
| Z-Score (Absolute) |  | 0.09 | 0.88 | 1.09 | 0.82 | 1.16 | 0.67 | 0.07 | 0.81 | 0.41 | 0.54 | 0.09 | 1.01 | 0
Note on C17: Z-Scores have been calculated after removal of individual outliers. Laboratory batches are rejected if Z-Score > 2.5.
Note on C35: Z-Scores have been calculated after removal of individual outliers. Laboratory batches are rejected if Z-Score > 2.5.
Note on C53: Z-Scores have been calculated after removal of individual outliers. Laboratory batches are rejected if Z-Score > 2.5.
Note on C85: Z-Scores have been calculated after removal of individual outliers. Laboratory batches are rejected if Z-Score > 2.5.
Note on C103: Z-Scores have been calculated after removal of individual outliers. Laboratory batches are rejected if Z-Score > 2.5.
Note on C121: Z-Scores have been calculated after removal of individual outliers. Laboratory batches are rejected if Z-Score > 2.5.
Note on C139: Z-Scores have been calculated after removal of individual outliers. Laboratory batches are rejected if Z-Score > 2.5.
Note on C157: Z-Scores have been calculated after removal of individual outliers. Laboratory batches are rejected if Z-Score > 2.5.
Note on C175: Z-Scores have been calculated after removal of individual outliers. Laboratory batches are rejected if Z-Score > 2.5.
Note on C193: Z-Scores have been calculated after removal of individual outliers. Laboratory batches are rejected if Z-Score > 2.5.
Note on C211: Z-Scores have been calculated after removal of individual outliers. Laboratory batches are rejected if Z-Score > 2.5.
Note on C229: Z-Scores have been calculated after removal of individual outliers. Laboratory batches are rejected if Z-Score > 2.5.
Note on C247: Z-Scores have been calculated after removal of individual outliers. Laboratory batches are rejected if Z-Score > 2.5.
Note on C265: Z-Scores have been calculated after removal of individual outliers. Laboratory batches are rejected if Z-Score > 2.5.
Note on C283: Z-Scores have been calculated after removal of individual outliers. Laboratory batches are rejected if Z-Score > 2.5.
Note on C301: Z-Scores have been calculated after removal of individual outliers. Laboratory batches are rejected if Z-Score > 2.5.
Note on C319: Z-Scores have been calculated after removal of individual outliers. Laboratory batches are rejected if Z-Score > 2.5.
Note on C337: Z-Scores have been calculated after removal of individual outliers. Laboratory batches are rejected if Z-Score > 2.5.
Note on C355: Z-Scores have been calculated after removal of individual outliers. Laboratory batches are rejected if Z-Score > 2.5.
Note on C373: Z-Scores have been calculated after removal of individual outliers. Laboratory batches are rejected if Z-Score > 2.5.
Note on C391: Z-Scores have been calculated after removal of individual outliers. Laboratory batches are rejected if Z-Score > 2.5.
Note on C409: Z-Scores have been calculated after removal of individual outliers. Laboratory batches are rejected if Z-Score > 2.5.
Note on C427: Z-Scores have been calculated after removal of individual outliers. Laboratory batches are rejected if Z-Score > 2.5.
Note on C445: Z-Scores have been calculated after removal of individual outliers. Laboratory batches are rejected if Z-Score > 2.5.
Note on C463: Z-Scores have been calculated after removal of individual outliers. Laboratory batches are rejected if Z-Score > 2.5.
Note on C481: Z-Scores have been calculated after removal of individual outliers. Laboratory batches are rejected if Z-Score > 2.5.
Note on C499: Z-Scores have been calculated after removal of individual outliers. Laboratory batches are rejected if Z-Score > 2.5.
Note on C517: Z-Scores have been calculated after removal of individual outliers. Laboratory batches are rejected if Z-Score > 2.5.
Note on C535: Z-Scores have been calculated after removal of individual outliers. Laboratory batches are rejected if Z-Score > 2.5.
Note on C553: Z-Scores have been calculated after removal of individual outliers. Laboratory batches are rejected if Z-Score > 2.5.
Note on C571: Z-Scores have been calculated after removal of individual outliers. Laboratory batches are rejected if Z-Score > 2.5.
Note on C589: Z-Scores have been calculated after removal of individual outliers. Laboratory batches are rejected if Z-Score > 2.5.
Note on C607: Z-Scores have been calculated after removal of individual outliers. Laboratory batches are rejected if Z-Score > 2.5.
Note on C625: Z-Scores have been calculated after removal of individual outliers. Laboratory batches are rejected if Z-Score > 2.5.
Note on C643: Z-Scores have been calculated after removal of individual outliers. Laboratory batches are rejected if Z-Score > 2.5.
Note on C661: Z-Scores have been calculated after removal of individual outliers. Laboratory batches are rejected if Z-Score > 2.5.
Note on C679: Z-Scores have been calculated after removal of individual outliers. Laboratory batches are rejected if Z-Score > 2.5.
Note on C697: Z-Scores have been calculated after removal of individual outliers. Laboratory batches are rejected if Z-Score > 2.5.
Note on C715: Z-Scores have been calculated after removal of individual outliers. Laboratory batches are rejected if Z-Score > 2.5.
Note on C733: Z-Scores have been calculated after removal of individual outliers. Laboratory batches are rejected if Z-Score > 2.5.
Note on C751: Z-Scores have been calculated after removal of individual outliers. Laboratory batches are rejected if Z-Score > 2.5.
Note on C769: Z-Scores have been calculated after removal of individual outliers. Laboratory batches are rejected if Z-Score > 2.5.
Note on C787: Z-Scores have been calculated after removal of individual outliers. Laboratory batches are rejected if Z-Score > 2.5.
Note on C805: Z-Scores have been calculated after removal of individual outliers. Laboratory batches are rejected if Z-Score > 2.5.
Note on C823: Z-Scores have been calculated after removal of individual outliers. Laboratory batches are rejected if Z-Score > 2.5.
Note on C841: Z-Scores have been calculated after removal of individual outliers. Laboratory batches are rejected if Z-Score > 2.5.
Note on C859: Z-Scores have been calculated after removal of individual outliers. Laboratory batches are rejected if Z-Score > 2.5.
Note on C877: Z-Scores have been calculated after removal of individual outliers. Laboratory batches are rejected if Z-Score > 2.5.
Note on C895: Z-Scores have been calculated after removal of individual outliers. Laboratory batches are rejected if Z-Score > 2.5.
Note on C913: Z-Scores have been calculated after removal of individual outliers. Laboratory batches are rejected if Z-Score > 2.5.
Note on C931: Z-Scores have been calculated after removal of individual outliers. Laboratory batches are rejected if Z-Score > 2.5.
Note on C949: Z-Scores have been calculated after removal of individual outliers. Laboratory batches are rejected if Z-Score > 2.5.
Note on C967: Z-Scores have been calculated after removal of individual outliers. Laboratory batches are rejected if Z-Score > 2.5.
Note on C985: Z-Scores have been calculated after removal of individual outliers. Laboratory batches are rejected if Z-Score > 2.5.
Note on C1003: Z-Scores have been calculated after removal of individual outliers. Laboratory batches are rejected if Z-Score > 2.5.
Note on C1021: Z-Scores have been calculated after removal of individual outliers. Laboratory batches are rejected if Z-Score > 2.5.
Note on C1039: Z-Scores have been calculated after removal of individual outliers. Laboratory batches are rejected if Z-Score > 2.5.
Note on C1057: Z-Scores have been calculated after removal of individual outliers. Laboratory batches are rejected if Z-Score > 2.5.
Note on C1075: Z-Scores have been calculated after removal of individual outliers. Laboratory batches are rejected if Z-Score > 2.5.
Note on C1093: Z-Scores have been calculated after removal of individual outliers. Laboratory batches are rejected if Z-Score > 2.5.
Note on C1111: Z-Scores have been calculated after removal of individual outliers. Laboratory batches are rejected if Z-Score > 2.5.
Note on C1129: Z-Scores have been calculated after removal of individual outliers. Laboratory batches are rejected if Z-Score > 2.5.
Note on C1147: Z-Scores have been calculated after removal of individual outliers. Laboratory batches are rejected if Z-Score > 2.5.
Note on C1165: Z-Scores have been calculated after removal of individual outliers. Laboratory batches are rejected if Z-Score > 2.5.
Note on C1183: Z-Scores have been calculated after removal of individual outliers. Laboratory batches are rejected if Z-Score > 2.5.
Note on C1201: Z-Scores have been calculated after removal of individual outliers. Laboratory batches are rejected if Z-Score > 2.5.
Note on D57: The INAA data is omitted from determination of the certified value for Au and is used solely for the calculation of Tolerance Limits and homogeneity evaluation of OREAS 600.

## Laser Ablation
| Analytical results for Ag in OREAS 601 (Indicative Value 45.3 ppm) |  |  | Indicative
Ag | Round | Replicate | Lab | 1
| No | No | 01 | ppm
|  |  | ABL*MS | 1
1
| 1 | 1 | 46.1 | 1
| 1 | 2 | 44.5 | 1
| Mean |  | 45.3 | 16
| Median |  | 45.3 | 45.3
| Std Dev. |  | 1.1314 | 7
| Rel.Std.Dev. |  | 2.498%
| PDM3 |  | 0%
| Z-Score (Absolute) |  | NA
| Analytical results for As in OREAS 601 (Indicative Value 300 ppm) |  |  | Indicative
As | Round | Replicate | Lab | 1
| No | No | 01 | ppm
|  |  | ABL*MS | 0
0
| 1 | 1 | 300 | 1
| 1 | 2 | 299 | 2
| Mean |  | 299.5 | 16
| Median |  | 299.5 | 299.5
| Std Dev. |  | 0.70711 | 8
| Rel.Std.Dev. |  | 0.2361%
| PDM3 |  | 0%
| Z-Score (Absolute) |  | NA
| Analytical results for Ba in OREAS 601 (Indicative Value 4235 ppm) |  |  | Indicative
Ba | Round | Replicate | Lab | 1
| No | No | 01 | ppm
|  |  | ABL*MS | 0
0
| 1 | 1 | 4170 | 1
| 1 | 2 | 4300 | 3
| Mean |  | 4235 | 16
| Median |  | 4235 | 4235
| Std Dev. |  | 91.9239 | 9
| Rel.Std.Dev. |  | 2.171%
| PDM3 |  | 0%
| Z-Score (Absolute) |  | NA
| Analytical results for Be in OREAS 601 (Indicative Value 2.2 ppm) |  |  | Indicative
Be | Round | Replicate | Lab | 1
| No | No | 01 | ppm
|  |  | ABL*MS | 2
2
| 1 | 1 | 2.4 | 1
| 1 | 2 | 2 | 4
| Mean |  | 2.2 | 16
| Median |  | 2.2 | 2.2
| Std Dev. |  | 0.28284 | 10
| Rel.Std.Dev. |  | 12.86%
| PDM3 |  | 0%
| Z-Score (Absolute) |  | NA
| Analytical results for Bi in OREAS 601 (Indicative Value 21.3 ppm) |  |  | Indicative
Bi | Round | Replicate | Lab | 1
| No | No | 01 | ppm
|  |  | ABL*MS | 1
1
| 1 | 1 | 21.3 | 1
| 1 | 2 | 21.3 | 5
| Mean |  | 21.3 | 16
| Median |  | 21.3 | 21.3
| Std Dev. |  | 0 | 11
| Rel.Std.Dev. |  | 0%
| PDM3 |  | 0%
| Z-Score (Absolute) |  | NA
| Analytical results for Cd in OREAS 601 (Indicative Value 6.85 ppm) |  |  | Indicative
Cd | Round | Replicate | Lab | 1
| No | No | 01 | ppm
|  |  | ABL*MS | 2
2
| 1 | 1 | 6.6 | 1
| 1 | 2 | 7.1 | 6
| Mean |  | 6.85 | 16
| Median |  | 6.85 | 6.85
| Std Dev. |  | 0.35355 | 12
| Rel.Std.Dev. |  | 5.161%
| PDM3 |  | 0%
| Z-Score (Absolute) |  | NA
| Analytical results for Ce in OREAS 601 (Indicative Value 62 ppm) |  |  | Indicative
Ce | Round | Replicate | Lab | 1
| No | No | 01 | ppm
|  |  | ABL*MS | 0
0
| 1 | 1 | 61.2 | 1
| 1 | 2 | 62.4 | 7
| Mean |  | 61.8 | 16
| Median |  | 61.8 | 61.8
| Std Dev. |  | 0.84853 | 13
| Rel.Std.Dev. |  | 1.373%
| PDM3 |  | 0%
| Z-Score (Absolute) |  | NA
| Analytical results for Co in OREAS 601 (Indicative Value 5.55 ppm) |  |  | Indicative
Co | Round | Replicate | Lab | 1
| No | No | 01 | ppm
|  |  | ABL*MS | 2
2
| 1 | 1 | 5.4 | 1
| 1 | 2 | 5.7 | 8
| Mean |  | 5.55 | 16
| Median |  | 5.55 | 5.55
| Std Dev. |  | 0.21213 | 14
| Rel.Std.Dev. |  | 3.822%
| PDM3 |  | 2.22e-14%
| Z-Score (Absolute) |  | NA
| Analytical results for Cr in OREAS 601 (Indicative Value 48.5 ppm) |  |  | Indicative
Cr | Round | Replicate | Lab | 1
| No | No | 01 | ppm
|  |  | ABL*MS | 1
1
| 1 | 1 | 47 | 1
| 1 | 2 | 50 | 9
| Mean |  | 48.5 | 16
| Median |  | 48.5 | 48.5
| Std Dev. |  | 2.1213 | 15
| Rel.Std.Dev. |  | 4.374%
| PDM3 |  | 0%
| Z-Score (Absolute) |  | NA
| Analytical results for Cs in OREAS 601 (Indicative Value 6.77 ppm) |  |  | Indicative
Cs | Round | Replicate | Lab | 1
| No | No | 01 | ppm
|  |  | ABL*MS | 2
2
| 1 | 1 | 6.5 | 1
| 1 | 2 | 7.04 | 10
| Mean |  | 6.77 | 16
| Median |  | 6.77 | 6.77
| Std Dev. |  | 0.38184 | 16
| Rel.Std.Dev. |  | 5.64%
| PDM3 |  | 0%
| Z-Score (Absolute) |  | NA
| Analytical results for Cu in OREAS 601 (Indicative Value 978 ppm) |  |  | Indicative
Cu | Round | Replicate | Lab | 1
| No | No | 01 | ppm
|  |  | ABL*MS | 0
0
| 1 | 1 | 974 | 1
| 1 | 2 | 982 | 11
| Mean |  | 978 | 16
| Median |  | 978 | 978
| Std Dev. |  | 5.6569 | 17
| Rel.Std.Dev. |  | 0.5784%
| PDM3 |  | 0%
| Z-Score (Absolute) |  | NA
| Analytical results for Dy in OREAS 601 (Indicative Value 2.5 ppm) |  |  | Indicative
Dy | Round | Replicate | Lab | 1
| No | No | 01 | ppm
|  |  | ABL*MS | 2
2
| 1 | 1 | 2.21 | 1
| 1 | 2 | 2.79 | 12
| Mean |  | 2.5 | 16
| Median |  | 2.5 | 2.5
| Std Dev. |  | 0.41012 | 18
| Rel.Std.Dev. |  | 16.4%
| PDM3 |  | 0%
| Z-Score (Absolute) |  | NA
| Analytical results for Er in OREAS 601 (Indicative Value 1.06 ppm) |  |  | Indicative
Er | Round | Replicate | Lab | 1
| No | No | 01 | ppm
|  |  | ABL*MS | 2
2
| 1 | 1 | 1.12 | 1
| 1 | 2 | 0.99 | 13
| Mean |  | 1.055 | 16
| Median |  | 1.055 | 1.055
| Std Dev. |  | 0.091924 | 19
| Rel.Std.Dev. |  | 8.713%
| PDM3 |  | 2.22e-14%
| Z-Score (Absolute) |  | NA
| Analytical results for Eu in OREAS 601 (Indicative Value 0.99 ppm) |  |  | Indicative
Eu | Round | Replicate | Lab | 1
| No | No | 01 | ppm
|  |  | ABL*MS | 2
2
| 1 | 1 | 0.93 | 1
| 1 | 2 | 1.04 | 14
| Mean |  | 0.985 | 16
| Median |  | 0.985 | 0.985
| Std Dev. |  | 0.077782 | 20
| Rel.Std.Dev. |  | 7.897%
| PDM3 |  | 2.22e-14%
| Z-Score (Absolute) |  | NA
| Analytical results for Ga in OREAS 601 (Indicative Value 22.2 ppm) |  |  | Indicative
Ga | Round | Replicate | Lab | 1
| No | No | 01 | ppm
|  |  | ABL*MS | 1
1
| 1 | 1 | 22 | 1
| 1 | 2 | 22.4 | 15
| Mean |  | 22.2 | 16
| Median |  | 22.2 | 22.2
| Std Dev. |  | 0.28284 | 21
| Rel.Std.Dev. |  | 1.274%
| PDM3 |  | 0%
| Z-Score (Absolute) |  | NA
| Analytical results for Gd in OREAS 601 (Indicative Value 3.9 ppm) |  |  | Indicative
Gd | Round | Replicate | Lab | 1
| No | No | 01 | ppm
|  |  | ABL*MS | 2
2
| 1 | 1 | 3.73 | 1
| 1 | 2 | 4.06 | 16
| Mean |  | 3.895 | 16
| Median |  | 3.895 | 3.895
| Std Dev. |  | 0.23335 | 22
| Rel.Std.Dev. |  | 5.991%
| PDM3 |  | -1.11e-14%
| Z-Score (Absolute) |  | NA
| Analytical results for Hf in OREAS 601 (Indicative Value 5.56 ppm) |  |  | Indicative
Hf | Round | Replicate | Lab | 1
| No | No | 01 | ppm
|  |  | ABL*MS | 2
2
| 1 | 1 | 5.56 | 1
| 1 | 2 | 5.56 | 17
| Mean |  | 5.56 | 16
| Median |  | 5.56 | 5.56
| Std Dev. |  | 0 | 23
| Rel.Std.Dev. |  | 0%
| PDM3 |  | 0%
| Z-Score (Absolute) |  | NA
| Analytical results for Ho in OREAS 601 (Indicative Value 0.44 ppm) |  |  | Indicative
Ho | Round | Replicate | Lab | 1
| No | No | 01 | ppm
|  |  | ABL*MS | 2
2
| 1 | 1 | 0.42 | 1
| 1 | 2 | 0.46 | 1
| Mean |  | 0.44 | 16
| Median |  | 0.44 | 0.44
| Std Dev. |  | 0.028284 | 7
| Rel.Std.Dev. |  | 6.428%
| PDM3 |  | 0%
| Z-Score (Absolute) |  | NA
| Analytical results for In in OREAS 601 (Indicative Value 1.68 ppm) |  |  | Indicative
In | Round | Replicate | Lab | 1
| No | No | 01 | ppm
|  |  | ABL*MS | 2
2
| 1 | 1 | 1.7 | 1
| 1 | 2 | 1.65 | 2
| Mean |  | 1.675 | 16
| Median |  | 1.675 | 1.675
| Std Dev. |  | 0.035355 | 8
| Rel.Std.Dev. |  | 2.111%
| PDM3 |  | -1.11e-14%
| Z-Score (Absolute) |  | NA
| Analytical results for La in OREAS 601 (Indicative Value 34.6 ppm) |  |  | Indicative
La | Round | Replicate | Lab | 1
| No | No | 01 | ppm
|  |  | ABL*MS | 1
1
| 1 | 1 | 34.6 | 1
| 1 | 2 | 34.5 | 3
| Mean |  | 34.55 | 16
| Median |  | 34.55 | 34.55
| Std Dev. |  | 0.070711 | 9
| Rel.Std.Dev. |  | 0.2047%
| PDM3 |  | 0%
| Z-Score (Absolute) |  | NA
| Analytical results for Lu in OREAS 601 (Indicative Value 0.095 ppm) |  |  | Indicative
Lu | Round | Replicate | Lab | 1
| No | No | 01 | ppm
|  |  | ABL*MS | 3
3
| 1 | 1 | 0.09 | 1
| 1 | 2 | 0.1 | 4
| Mean |  | 0.095 | 16
| Median |  | 0.095 | 0.095
| Std Dev. |  | 0.0070711 | 10
| Rel.Std.Dev. |  | 7.443%
| PDM3 |  | 0%
| Z-Score (Absolute) |  | NA
| Analytical results for Mn in OREAS 601 (Indicative Value 0.048 wt.%) |  |  | Indicative
Mn | Round | Replicate | Lab | 1
| No | No | 01 | wt.%
|  |  | ABL*MS | 3
3
| 1 | 1 | 0.0476 | 1
| 1 | 2 | 0.0482 | 5
| Mean |  | 0.0479 | 16
| Median |  | 0.0479 | 0.0479
| Std Dev. |  | 0.00042426 | 11
| Rel.Std.Dev. |  | 0.8857%
| PDM3 |  | 0%
| Z-Score (Absolute) |  | NA
| Analytical results for Mo in OREAS 601 (Indicative Value 3.2 ppm) |  |  | Indicative
Mo | Round | Replicate | Lab | 1
| No | No | 01 | ppm
|  |  | ABL*MS | 2
2
| 1 | 1 | 3 | 1
| 1 | 2 | 3.4 | 6
| Mean |  | 3.2 | 16
| Median |  | 3.2 | 3.2
| Std Dev. |  | 0.28284 | 12
| Rel.Std.Dev. |  | 8.839%
| PDM3 |  | 0%
| Z-Score (Absolute) |  | NA
| Analytical results for Nb in OREAS 601 (Indicative Value 12.2 ppm) |  |  | Indicative
Nb | Round | Replicate | Lab | 1
| No | No | 01 | ppm
|  |  | ABL*MS | 1
1
| 1 | 1 | 11.7 | 1
| 1 | 2 | 12.6 | 7
| Mean |  | 12.15 | 16
| Median |  | 12.15 | 12.15
| Std Dev. |  | 0.6364 | 13
| Rel.Std.Dev. |  | 5.238%
| PDM3 |  | -1.11e-14%
| Z-Score (Absolute) |  | NA
| Analytical results for Nd in OREAS 601 (Indicative Value 26.6 ppm) |  |  | Indicative
Nd | Round | Replicate | Lab | 1
| No | No | 01 | ppm
|  |  | ABL*MS | 1
1
| 1 | 1 | 25.5 | 1
| 1 | 2 | 27.7 | 8
| Mean |  | 26.6 | 16
| Median |  | 26.6 | 26.6
| Std Dev. |  | 1.5556 | 14
| Rel.Std.Dev. |  | 5.848%
| PDM3 |  | 0%
| Z-Score (Absolute) |  | NA
| Analytical results for Ni in OREAS 601 (Indicative Value 26 ppm) |  |  | Indicative
Ni | Round | Replicate | Lab | 1
| No | No | 01 | ppm
|  |  | ABL*MS | 1
1
| 1 | 1 | 24 | 1
| 1 | 2 | 28 | 9
| Mean |  | 26 | 16
| Median |  | 26 | 26
| Std Dev. |  | 2.8284 | 15
| Rel.Std.Dev. |  | 10.88%
| PDM3 |  | 0%
| Z-Score (Absolute) |  | NA
| Analytical results for Pb in OREAS 601 (Indicative Value 330 ppm) |  |  | Indicative
Pb | Round | Replicate | Lab | 1
| No | No | 01 | ppm
|  |  | ABL*MS | 0
0
| 1 | 1 | 327 | 1
| 1 | 2 | 332 | 10
| Mean |  | 329.5 | 16
| Median |  | 329.5 | 329.5
| Std Dev. |  | 3.5355 | 16
| Rel.Std.Dev. |  | 1.073%
| PDM3 |  | 0%
| Z-Score (Absolute) |  | NA
| Analytical results for Pr in OREAS 601 (Indicative Value 7.56 ppm) |  |  | Indicative
Pr | Round | Replicate | Lab | 1
| No | No | 01 | ppm
|  |  | ABL*MS | 2
2
| 1 | 1 | 7.61 | 1
| 1 | 2 | 7.51 | 11
| Mean |  | 7.56 | 16
| Median |  | 7.56 | 7.56
| Std Dev. |  | 0.070711 | 17
| Rel.Std.Dev. |  | 0.9353%
| PDM3 |  | 2.22e-14%
| Z-Score (Absolute) |  | NA
| Analytical results for Rb in OREAS 601 (Indicative Value 94 ppm) |  |  | Indicative
Rb | Round | Replicate | Lab | 1
| No | No | 01 | ppm
|  |  | ABL*MS | 0
0
| 1 | 1 | 93.3 | 1
| 1 | 2 | 95.6 | 12
| Mean |  | 94.45 | 16
| Median |  | 94.45 | 94.45
| Std Dev. |  | 1.6263 | 18
| Rel.Std.Dev. |  | 1.722%
| PDM3 |  | -1.11e-14%
| Z-Score (Absolute) |  | NA
| Analytical results for Re in OREAS 601 (Indicative Value 0.008 ppm) |  |  | Indicative
Re | Round | Replicate | Lab | 1
| No | No | 01 | ppm
|  |  | ABL*MS | 3
3
| 1 | 1 | 0.01 | 1
| 1 | 2 | < 0.01 | 13
| Mean |  | 0.01 | 16
| Median |  | 0.01 | 0.0075
| Std Dev. |  |  | 19
Rel.Std.Dev.
| PDM3 |  | 33.33%
| Z-Score (Absolute) |  | NA
| Analytical results for Sb in OREAS 601 (Indicative Value 28.1 ppm) |  |  | Indicative
Sb | Round | Replicate | Lab | 1
| No | No | 01 | ppm
|  |  | ABL*MS | 1
1
| 1 | 1 | 27.7 | 1
| 1 | 2 | 28.4 | 14
| Mean |  | 28.05 | 16
| Median |  | 28.05 | 28.05
| Std Dev. |  | 0.49497 | 20
| Rel.Std.Dev. |  | 1.765%
| PDM3 |  | -1.11e-14%
| Z-Score (Absolute) |  | NA
| Analytical results for Sc in OREAS 601 (Indicative Value 4.55 ppm) |  |  | Indicative
Sc | Round | Replicate | Lab | 1
| No | No | 01 | ppm
|  |  | ABL*MS | 2
2
| 1 | 1 | 4.9 | 1
| 1 | 2 | 4.2 | 15
| Mean |  | 4.55 | 16
| Median |  | 4.55 | 4.55
| Std Dev. |  | 0.49497 | 21
| Rel.Std.Dev. |  | 10.88%
| PDM3 |  | 2.22e-14%
| Z-Score (Absolute) |  | NA
| Analytical results for Se in OREAS 601 (Indicative Value 6.25 ppm) |  |  | Indicative
Se | Round | Replicate | Lab | 1
| No | No | 01 | ppm
|  |  | ABL*MS | 2
2
| 1 | 1 | 10 | 1
| 1 | 2 | < 5 | 16
| Mean |  | 10 | 16
| Median |  | 10 | 6.25
| Std Dev. |  |  | 22
Rel.Std.Dev.
| PDM3 |  | 60%
| Z-Score (Absolute) |  | NA
| Analytical results for Sm in OREAS 601 (Indicative Value 5.02 ppm) |  |  | Indicative
Sm | Round | Replicate | Lab | 1
| No | No | 01 | ppm
|  |  | ABL*MS | 2
2
| 1 | 1 | 4.86 | 1
| 1 | 2 | 5.17 | 17
| Mean |  | 5.015 | 16
| Median |  | 5.015 | 5.015
| Std Dev. |  | 0.2192 | 23
| Rel.Std.Dev. |  | 4.371%
| PDM3 |  | 2.22e-14%
| Z-Score (Absolute) |  | NA
| Analytical results for Sn in OREAS 601 (Indicative Value 5.3 ppm) |  |  | Indicative
Sn | Round | Replicate | Lab | 1
| No | No | 01 | ppm
|  |  | ABL*MS | 2
2
| 1 | 1 | 5 | 1
| 1 | 2 | 5.6 | 1
| Mean |  | 5.3 | 16
| Median |  | 5.3 | 5.3
| Std Dev. |  | 0.42426 | 7
| Rel.Std.Dev. |  | 8.005%
| PDM3 |  | 0%
| Z-Score (Absolute) |  | NA
| Analytical results for Sr in OREAS 601 (Indicative Value 236 ppm) |  |  | Indicative
Sr | Round | Replicate | Lab | 1
| No | No | 01 | ppm
|  |  | ABL*MS | 0
0
| 1 | 1 | 231 | 1
| 1 | 2 | 240 | 2
| Mean |  | 235.5 | 16
| Median |  | 235.5 | 235.5
| Std Dev. |  | 6.364 | 8
| Rel.Std.Dev. |  | 2.702%
| PDM3 |  | 0%
| Z-Score (Absolute) |  | NA
| Analytical results for Ta in OREAS 601 (Indicative Value 1.04 ppm) |  |  | Indicative
Ta | Round | Replicate | Lab | 1
| No | No | 01 | ppm
|  |  | ABL*MS | 2
2
| 1 | 1 | 1.02 | 1
| 1 | 2 | 1.05 | 3
| Mean |  | 1.035 | 16
| Median |  | 1.035 | 1.035
| Std Dev. |  | 0.021213 | 9
| Rel.Std.Dev. |  | 2.05%
| PDM3 |  | 2.22e-14%
| Z-Score (Absolute) |  | NA
| Analytical results for Tb in OREAS 601 (Indicative Value 0.52 ppm) |  |  | Indicative
Tb | Round | Replicate | Lab | 1
| No | No | 01 | ppm
|  |  | ABL*MS | 2
2
| 1 | 1 | 0.57 | 1
| 1 | 2 | 0.46 | 4
| Mean |  | 0.515 | 16
| Median |  | 0.515 | 0.515
| Std Dev. |  | 0.077782 | 10
| Rel.Std.Dev. |  | 15.1%
| PDM3 |  | 0%
| Z-Score (Absolute) |  | NA
| Analytical results for Te in OREAS 601 (Indicative Value 14.5 ppm) |  |  | Indicative
Te | Round | Replicate | Lab | 1
| No | No | 01 | ppm
|  |  | ABL*MS | 1
1
| 1 | 1 | 14 | 1
| 1 | 2 | 15 | 5
| Mean |  | 14.5 | 16
| Median |  | 14.5 | 14.5
| Std Dev. |  | 0.70711 | 11
| Rel.Std.Dev. |  | 4.877%
| PDM3 |  | 0%
| Z-Score (Absolute) |  | NA
| Analytical results for Th in OREAS 601 (Indicative Value 12.1 ppm) |  |  | Indicative
Th | Round | Replicate | Lab | 1
| No | No | 01 | ppm
|  |  | ABL*MS | 1
1
| 1 | 1 | 11.8 | 1
| 1 | 2 | 12.3 | 6
| Mean |  | 12.05 | 16
| Median |  | 12.05 | 12.05
| Std Dev. |  | 0.35355 | 12
| Rel.Std.Dev. |  | 2.934%
| PDM3 |  | 0%
| Z-Score (Absolute) |  | NA
| Analytical results for Ti in OREAS 601 (Indicative Value 0.18 wt.%) |  |  | Indicative
Ti | Round | Replicate | Lab | 1
| No | No | 01 | wt.%
|  |  | ABL*MS | 3
3
| 1 | 1 | 0.181 | 1
| 1 | 2 | 0.179 | 7
| Mean |  | 0.18 | 16
| Median |  | 0.18 | 0.18
| Std Dev. |  | 0.0014142 | 13
| Rel.Std.Dev. |  | 0.7857%
| PDM3 |  | 0%
| Z-Score (Absolute) |  | NA
| Analytical results for Tl in OREAS 601 (Indicative Value 1.1 ppm) |  |  | Indicative
Tl | Round | Replicate | Lab | 1
| No | No | 01 | ppm
|  |  | ABL*MS | 2
2
| 1 | 1 | 1 | 1
| 1 | 2 | 1.2 | 8
| Mean |  | 1.1 | 16
| Median |  | 1.1 | 1.1
| Std Dev. |  | 0.14142 | 14
| Rel.Std.Dev. |  | 12.86%
| PDM3 |  | 0%
| Z-Score (Absolute) |  | NA
| Analytical results for Tm in OREAS 601 (Indicative Value 0.13 ppm) |  |  | Indicative
Tm | Round | Replicate | Lab | 1
| No | No | 01 | ppm
|  |  | ABL*MS | 2
2
| 1 | 1 | 0.12 | 1
| 1 | 2 | 0.14 | 9
| Mean |  | 0.13 | 16
| Median |  | 0.13 | 0.13
| Std Dev. |  | 0.014142 | 15
| Rel.Std.Dev. |  | 10.88%
| PDM3 |  | 0%
| Z-Score (Absolute) |  | NA
| Analytical results for U in OREAS 601 (Indicative Value 4.1 ppm) |  |  | Indicative
U | Round | Replicate | Lab | 1
| No | No | 01 | ppm
|  |  | ABL*MS | 2
2
| 1 | 1 | 4.05 | 1
| 1 | 2 | 4.15 | 10
| Mean |  | 4.1 | 16
| Median |  | 4.1 | 4.1
| Std Dev. |  | 0.070711 | 16
| Rel.Std.Dev. |  | 1.725%
| PDM3 |  | 0%
| Z-Score (Absolute) |  | NA
| Analytical results for V in OREAS 601 (Indicative Value 23.5 ppm) |  |  | Indicative
V | Round | Replicate | Lab | 1
| No | No | 01 | ppm
|  |  | ABL*MS | 1
1
| 1 | 1 | 23.2 | 1
| 1 | 2 | 23.8 | 11
| Mean |  | 23.5 | 16
| Median |  | 23.5 | 23.5
| Std Dev. |  | 0.42426 | 17
| Rel.Std.Dev. |  | 1.805%
| PDM3 |  | 0%
| Z-Score (Absolute) |  | NA
| Analytical results for W in OREAS 601 (Indicative Value 5.48 ppm) |  |  | Indicative
W | Round | Replicate | Lab | 1
| No | No | 01 | ppm
|  |  | ABL*MS | 2
2
| 1 | 1 | 5.8 | 1
| 1 | 2 | 5.15 | 12
| Mean |  | 5.475 | 16
| Median |  | 5.475 | 5.475
| Std Dev. |  | 0.45962 | 18
| Rel.Std.Dev. |  | 8.395%
| PDM3 |  | 0%
| Z-Score (Absolute) |  | NA
| Analytical results for Y in OREAS 601 (Indicative Value 12.4 ppm) |  |  | Indicative
Y | Round | Replicate | Lab | 1
| No | No | 01 | ppm
|  |  | ABL*MS | 1
1
| 1 | 1 | 11.9 | 1
| 1 | 2 | 12.8 | 13
| Mean |  | 12.35 | 16
| Median |  | 12.35 | 12.35
| Std Dev. |  | 0.6364 | 19
| Rel.Std.Dev. |  | 5.153%
| PDM3 |  | 2.22e-14%
| Z-Score (Absolute) |  | NA
| Analytical results for Yb in OREAS 601 (Indicative Value 0.77 ppm) |  |  | Indicative
Yb | Round | Replicate | Lab | 1
| No | No | 01 | ppm
|  |  | ABL*MS | 2
2
| 1 | 1 | 0.85 | 1
| 1 | 2 | 0.68 | 14
| Mean |  | 0.765 | 16
| Median |  | 0.765 | 0.765
| Std Dev. |  | 0.12021 | 20
| Rel.Std.Dev. |  | 15.71%
| PDM3 |  | 0%
| Z-Score (Absolute) |  | NA
| Analytical results for Zn in OREAS 601 (Indicative Value 1230 ppm) |  |  | Indicative
Zn | Round | Replicate | Lab | 1
| No | No | 01 | ppm
|  |  | ABL*MS | 0
0
| 1 | 1 | 1250 | 1
| 1 | 2 | 1210 | 15
| Mean |  | 1230 | 16
| Median |  | 1230 | 1230
| Std Dev. |  | 28.2843 | 21
| Rel.Std.Dev. |  | 2.3%
| PDM3 |  | 0%
| Z-Score (Absolute) |  | NA
| Analytical results for Zr in OREAS 601 (Indicative Value 187 ppm) |  |  | Indicative
Zr | Round | Replicate | Lab | 1
| No | No | 01 | ppm
|  |  | ABL*MS | 0
0
| 1 | 1 | 185 | 1
| 1 | 2 | 189 | 16
| Mean |  | 187 | 16
| Median |  | 187 | 187
| Std Dev. |  | 2.8284 | 22
| Rel.Std.Dev. |  | 1.513%
| PDM3 |  | 0%
| Z-Score (Absolute) |  | NA
Note on C13: Z-Scores have been calculated after removal of individual outliers. In general, laboratory batches are rejected if Z-Score > 2.5.
Note on C27: Z-Scores have been calculated after removal of individual outliers. In general, laboratory batches are rejected if Z-Score > 2.5.
Note on C41: Z-Scores have been calculated after removal of individual outliers. In general, laboratory batches are rejected if Z-Score > 2.5.
Note on C55: Z-Scores have been calculated after removal of individual outliers. In general, laboratory batches are rejected if Z-Score > 2.5.
Note on C69: Z-Scores have been calculated after removal of individual outliers. In general, laboratory batches are rejected if Z-Score > 2.5.
Note on C83: Z-Scores have been calculated after removal of individual outliers. In general, laboratory batches are rejected if Z-Score > 2.5.
Note on C97: Z-Scores have been calculated after removal of individual outliers. In general, laboratory batches are rejected if Z-Score > 2.5.
Note on C111: Z-Scores have been calculated after removal of individual outliers. In general, laboratory batches are rejected if Z-Score > 2.5.
Note on C125: Z-Scores have been calculated after removal of individual outliers. In general, laboratory batches are rejected if Z-Score > 2.5.
Note on C139: Z-Scores have been calculated after removal of individual outliers. In general, laboratory batches are rejected if Z-Score > 2.5.
Note on C153: Z-Scores have been calculated after removal of individual outliers. In general, laboratory batches are rejected if Z-Score > 2.5.
Note on C167: Z-Scores have been calculated after removal of individual outliers. In general, laboratory batches are rejected if Z-Score > 2.5.
Note on C181: Z-Scores have been calculated after removal of individual outliers. In general, laboratory batches are rejected if Z-Score > 2.5.
Note on C195: Z-Scores have been calculated after removal of individual outliers. In general, laboratory batches are rejected if Z-Score > 2.5.
Note on C209: Z-Scores have been calculated after removal of individual outliers. In general, laboratory batches are rejected if Z-Score > 2.5.
Note on C223: Z-Scores have been calculated after removal of individual outliers. In general, laboratory batches are rejected if Z-Score > 2.5.
Note on C237: Z-Scores have been calculated after removal of individual outliers. In general, laboratory batches are rejected if Z-Score > 2.5.
Note on C251: Z-Scores have been calculated after removal of individual outliers. In general, laboratory batches are rejected if Z-Score > 2.5.
Note on C265: Z-Scores have been calculated after removal of individual outliers. In general, laboratory batches are rejected if Z-Score > 2.5.
Note on C279: Z-Scores have been calculated after removal of individual outliers. In general, laboratory batches are rejected if Z-Score > 2.5.
Note on C293: Z-Scores have been calculated after removal of individual outliers. In general, laboratory batches are rejected if Z-Score > 2.5.
Note on C307: Z-Scores have been calculated after removal of individual outliers. In general, laboratory batches are rejected if Z-Score > 2.5.
Note on C321: Z-Scores have been calculated after removal of individual outliers. In general, laboratory batches are rejected if Z-Score > 2.5.
Note on C335: Z-Scores have been calculated after removal of individual outliers. In general, laboratory batches are rejected if Z-Score > 2.5.
Note on C349: Z-Scores have been calculated after removal of individual outliers. In general, laboratory batches are rejected if Z-Score > 2.5.
Note on C363: Z-Scores have been calculated after removal of individual outliers. In general, laboratory batches are rejected if Z-Score > 2.5.
Note on C377: Z-Scores have been calculated after removal of individual outliers. In general, laboratory batches are rejected if Z-Score > 2.5.
Note on C391: Z-Scores have been calculated after removal of individual outliers. In general, laboratory batches are rejected if Z-Score > 2.5.
Note on C405: Z-Scores have been calculated after removal of individual outliers. In general, laboratory batches are rejected if Z-Score > 2.5.
Note on C419: Z-Scores have been calculated after removal of individual outliers. In general, laboratory batches are rejected if Z-Score > 2.5.
Note on C433: Z-Scores have been calculated after removal of individual outliers. In general, laboratory batches are rejected if Z-Score > 2.5.
Note on C447: Z-Scores have been calculated after removal of individual outliers. In general, laboratory batches are rejected if Z-Score > 2.5.
Note on C461: Z-Scores have been calculated after removal of individual outliers. In general, laboratory batches are rejected if Z-Score > 2.5.
Note on C475: Z-Scores have been calculated after removal of individual outliers. In general, laboratory batches are rejected if Z-Score > 2.5.
Note on C489: Z-Scores have been calculated after removal of individual outliers. In general, laboratory batches are rejected if Z-Score > 2.5.
Note on C503: Z-Scores have been calculated after removal of individual outliers. In general, laboratory batches are rejected if Z-Score > 2.5.
Note on C517: Z-Scores have been calculated after removal of individual outliers. In general, laboratory batches are rejected if Z-Score > 2.5.
Note on C531: Z-Scores have been calculated after removal of individual outliers. In general, laboratory batches are rejected if Z-Score > 2.5.
Note on C545: Z-Scores have been calculated after removal of individual outliers. In general, laboratory batches are rejected if Z-Score > 2.5.
Note on C559: Z-Scores have been calculated after removal of individual outliers. In general, laboratory batches are rejected if Z-Score > 2.5.
Note on C573: Z-Scores have been calculated after removal of individual outliers. In general, laboratory batches are rejected if Z-Score > 2.5.
Note on C587: Z-Scores have been calculated after removal of individual outliers. In general, laboratory batches are rejected if Z-Score > 2.5.
Note on C601: Z-Scores have been calculated after removal of individual outliers. In general, laboratory batches are rejected if Z-Score > 2.5.
Note on C615: Z-Scores have been calculated after removal of individual outliers. In general, laboratory batches are rejected if Z-Score > 2.5.
Note on C629: Z-Scores have been calculated after removal of individual outliers. In general, laboratory batches are rejected if Z-Score > 2.5.
Note on C643: Z-Scores have been calculated after removal of individual outliers. In general, laboratory batches are rejected if Z-Score > 2.5.
Note on C657: Z-Scores have been calculated after removal of individual outliers. In general, laboratory batches are rejected if Z-Score > 2.5.
Note on C671: Z-Scores have been calculated after removal of individual outliers. In general, laboratory batches are rejected if Z-Score > 2.5.
Note on C685: Z-Scores have been calculated after removal of individual outliers. In general, laboratory batches are rejected if Z-Score > 2.5.
Note on C699: Z-Scores have been calculated after removal of individual outliers. In general, laboratory batches are rejected if Z-Score > 2.5.

## Fusion XRF
| Analytical results for Al2O3 in OREAS 601 (Indicative Value 12.46 wt.%) |  |  | Indicative
Al2O3 | Round | Replicate | Lab | 1
| No | No | 01 | wt.%
|  |  | BF*XRF | 2
2
| 1 | 1 | 12.44 | 1
| 1 | 2 | 12.47 | 19
| Mean |  | 12.455 | 16
| Median |  | 12.455 | 12.455
| Std Dev. |  | 0.021213 | 25
| Rel.Std.Dev. |  | 0.1703%
| PDM3 |  | 0%
| Z-Score (Absolute) |  | NA
| Analytical results for As in OREAS 601 (Indicative Value 310 ppm) |  |  | Indicative
As | Round | Replicate | Lab | 1
| No | No | 01 | ppm
|  |  | BF*XRF | 0
0
| 1 | 1 | 310 | 1
| 1 | 2 | 310 | 2
| Mean |  | 310 | 16
| Median |  | 310 | 310
| Std Dev. |  | 0 | 26
| Rel.Std.Dev. |  | 0%
| PDM3 |  | 0%
| Z-Score (Absolute) |  | NA
| Analytical results for Ba in OREAS 601 (Indicative Value 4230 ppm) |  |  | Indicative
Ba | Round | Replicate | Lab | 1
| No | No | 01 | ppm
|  |  | BF*XRF | 0
0
| 1 | 1 | 4240 | 1
| 1 | 2 | 4220 | 3
| Mean |  | 4230 | 16
| Median |  | 4230 | 4230
| Std Dev. |  | 14.1421 | 27
| Rel.Std.Dev. |  | 0.3343%
| PDM3 |  | 0%
| Z-Score (Absolute) |  | NA
| Analytical results for CaO in OREAS 601 (Indicative Value 1.86 wt.%) |  |  | Indicative
CaO | Round | Replicate | Lab | 1
| No | No | 01 | wt.%
|  |  | BF*XRF | 2
2
| 1 | 1 | 1.86 | 1
| 1 | 2 | 1.85 | 22
| Mean |  | 1.855 | 16
| Median |  | 1.855 | 1.855
| Std Dev. |  | 0.0070711 | 28
| Rel.Std.Dev. |  | 0.3812%
| PDM3 |  | 2.22e-14%
| Z-Score (Absolute) |  | NA
| Analytical results for Co in OREAS 601 (Indicative Value 20 ppm) |  |  | Indicative
Co | Round | Replicate | Lab | 1
| No | No | 01 | ppm
|  |  | BF*XRF | 1
1
| 1 | 1 | 20 | 1
| 1 | 2 | 20 | 8
| Mean |  | 20 | 16
| Median |  | 20 | 20
| Std Dev. |  | 0 | 29
| Rel.Std.Dev. |  | 0%
| PDM3 |  | 0%
| Z-Score (Absolute) |  | NA
| Analytical results for Cr in OREAS 601 (Indicative Value 50 ppm) |  |  | Indicative
Cr | Round | Replicate | Lab | 1
| No | No | 01 | ppm
|  |  | BF*XRF | 0
0
| 1 | 1 | 50 | 1
| 1 | 2 | 50 | 9
| Mean |  | 50 | 16
| Median |  | 50 | 50
| Std Dev. |  | 0 | 30
| Rel.Std.Dev. |  | 0%
| PDM3 |  | 0%
| Z-Score (Absolute) |  | NA
| Analytical results for Cu in OREAS 601 (Indicative Value 1005 ppm) |  |  | Indicative
Cu | Round | Replicate | Lab | 1
| No | No | 01 | ppm
|  |  | BF*XRF | 0
0
| 1 | 1 | 1010 | 1
| 1 | 2 | 1000 | 11
| Mean |  | 1005 | 16
| Median |  | 1005 | 1005
| Std Dev. |  | 7.0711 | 31
| Rel.Std.Dev. |  | 0.7036%
| PDM3 |  | 0%
| Z-Score (Absolute) |  | NA
| Analytical results for Fe2O3 in OREAS 601 (Indicative Value 3.63 wt.%) |  |  | Indicative
Fe2O3 | Round | Replicate | Lab | 1
| No | No | 01 | wt.%
|  |  | BF*XRF | 2
2
| 1 | 1 | 3.63 | 1
| 1 | 2 | 3.62 | 19
| Mean |  | 3.625 | 16
| Median |  | 3.625 | 3.625
| Std Dev. |  | 0.0070711 | 25
| Rel.Std.Dev. |  | 0.1951%
| PDM3 |  | 0%
| Z-Score (Absolute) |  | NA
| Analytical results for K2O in OREAS 601 (Indicative Value 2.6 wt.%) |  |  | Indicative
K2O | Round | Replicate | Lab | 1
| No | No | 01 | wt.%
|  |  | BF*XRF | 2
2
| 1 | 1 | 2.6 | 1
| 1 | 2 | 2.59 | 20
| Mean |  | 2.595 | 16
| Median |  | 2.595 | 2.595
| Std Dev. |  | 0.0070711 | 26
| Rel.Std.Dev. |  | 0.2725%
| PDM3 |  | -2.22e-14%
| Z-Score (Absolute) |  | NA
| Analytical results for MgO in OREAS 601 (Indicative Value 0.69 wt.%) |  |  | Indicative
MgO | Round | Replicate | Lab | 1
| No | No | 01 | wt.%
|  |  | BF*XRF | 3
3
| 1 | 1 | 0.69 | 1
| 1 | 2 | 0.69 | 21
| Mean |  | 0.69 | 16
| Median |  | 0.69 | 0.69
| Std Dev. |  | 0 | 27
| Rel.Std.Dev. |  | 0%
| PDM3 |  | 0%
| Z-Score (Absolute) |  | NA
| Analytical results for MnO in OREAS 601 (Indicative Value 0.07 wt.%) |  |  | Indicative
MnO | Round | Replicate | Lab | 1
| No | No | 01 | wt.%
|  |  | BF*XRF | 3
3
| 1 | 1 | 0.07 | 1
| 1 | 2 | 0.07 | 22
| Mean |  | 0.07 | 16
| Median |  | 0.07 | 0.07
| Std Dev. |  | 0 | 28
| Rel.Std.Dev. |  | 0%
| PDM3 |  | 0%
| Z-Score (Absolute) |  | NA
| Analytical results for Na2O in OREAS 601 (Indicative Value 2.04 wt.%) |  |  | Indicative
Na2O | Round | Replicate | Lab | 1
| No | No | 01 | wt.%
|  |  | BF*XRF | 2
2
| 1 | 1 | 2.03 | 1
| 1 | 2 | 2.04 | 23
| Mean |  | 2.035 | 16
| Median |  | 2.035 | 2.035
| Std Dev. |  | 0.0070711 | 29
| Rel.Std.Dev. |  | 0.3475%
| PDM3 |  | 0%
| Z-Score (Absolute) |  | NA
| Analytical results for Ni in OREAS 601 (Indicative Value 20 ppm) |  |  | Indicative
Ni | Round | Replicate | Lab | 1
| No | No | 01 | ppm
|  |  | BF*XRF | 1
1
| 1 | 1 | 20 | 1
| 1 | 2 | 20 | 9
| Mean |  | 20 | 16
| Median |  | 20 | 20
| Std Dev. |  | 0 | 30
| Rel.Std.Dev. |  | 0%
| PDM3 |  | 0%
| Z-Score (Absolute) |  | NA
| Analytical results for P2O5 in OREAS 601 (Indicative Value 0.112 wt.%) |  |  | Indicative
P2O5 | Round | Replicate | Lab | 1
| No | No | 01 | wt.%
|  |  | BF*XRF | 3
3
| 1 | 1 | 0.111 | 1
| 1 | 2 | 0.112 | 25
| Mean |  | 0.1115 | 16
| Median |  | 0.1115 | 0.1115
| Std Dev. |  | 0.00070711 | 31
| Rel.Std.Dev. |  | 0.6342%
| PDM3 |  | 2.22e-14%
| Z-Score (Absolute) |  | NA
| Analytical results for Pb in OREAS 601 (Indicative Value 355 ppm) |  |  | Indicative
Pb | Round | Replicate | Lab | 1
| No | No | 01 | ppm
|  |  | BF*XRF | 0
0
| 1 | 1 | 360 | 1
| 1 | 2 | 350 | 10
| Mean |  | 355 | 16
| Median |  | 355 | 355
| Std Dev. |  | 7.0711 | 25
| Rel.Std.Dev. |  | 1.992%
| PDM3 |  | 0%
| Z-Score (Absolute) |  | NA
| Analytical results for SiO2 in OREAS 601 (Indicative Value 71.46 wt.%) |  |  | Indicative
SiO2 | Round | Replicate | Lab | 1
| No | No | 01 | wt.%
|  |  | BF*XRF | 2
2
| 1 | 1 | 71.49 | 1
| 1 | 2 | 71.43 | 20
| Mean |  | 71.46 | 16
| Median |  | 71.46 | 71.46
| Std Dev. |  | 0.042426 | 26
| Rel.Std.Dev. |  | 0.05937%
| PDM3 |  | 2.22e-14%
| Z-Score (Absolute) |  | NA
| Analytical results for Sn in OREAS 601 (Indicative Value 20 ppm) |  |  | Indicative
Sn | Round | Replicate | Lab | 1
| No | No | 01 | ppm
|  |  | BF*XRF | 1
1
| 1 | 1 | 20 | 1
| 1 | 2 | 20 | 1
| Mean |  | 20 | 16
| Median |  | 20 | 20
| Std Dev. |  | 0 | 27
| Rel.Std.Dev. |  | 0%
| PDM3 |  | 0%
| Z-Score (Absolute) |  | NA
| Analytical results for SO3 in OREAS 601 (Indicative Value 2.79 wt.%) |  |  | Indicative
SO3 | Round | Replicate | Lab | 1
| No | No | 01 | wt.%
|  |  | BF*XRF | 2
2
| 1 | 1 | 2.795 | 1
| 1 | 2 | 2.79 | 22
| Mean |  | 2.7925 | 16
| Median |  | 2.7925 | 2.7925
| Std Dev. |  | 0.0035355 | 28
| Rel.Std.Dev. |  | 0.1266%
| PDM3 |  | 0%
| Z-Score (Absolute) |  | NA
| Analytical results for TiO2 in OREAS 601 (Indicative Value 0.308 wt.%) |  |  | Indicative
TiO2 | Round | Replicate | Lab | 1
| No | No | 01 | wt.%
|  |  | BF*XRF | 3
3
| 1 | 1 | 0.308 | 1
| 1 | 2 | 0.308 | 23
| Mean |  | 0.308 | 16
| Median |  | 0.308 | 0.308
| Std Dev. |  | 0 | 29
| Rel.Std.Dev. |  | 0%
| PDM3 |  | 0%
| Z-Score (Absolute) |  | NA
| Analytical results for U in OREAS 601 (Indicative Value 12.5 ppm) |  |  | Indicative
U | Round | Replicate | Lab | 1
| No | No | 01 | ppm
|  |  | BF*XRF | 1
1
| 1 | 1 | 20 | 1
| 1 | 2 | < 10 | 10
| Mean |  | 20 | 16
| Median |  | 20 | 12.5
| Std Dev. |  |  | 30
Rel.Std.Dev.
| PDM3 |  | 60%
| Z-Score (Absolute) |  | NA
| Analytical results for Zn in OREAS 601 (Indicative Value 1285 ppm) |  |  | Indicative
Zn | Round | Replicate | Lab | 1
| No | No | 01 | ppm
|  |  | BF*XRF | 0
0
| 1 | 1 | 1290 | 1
| 1 | 2 | 1280 | 15
| Mean |  | 1285 | 16
| Median |  | 1285 | 1285
| Std Dev. |  | 7.0711 | 31
| Rel.Std.Dev. |  | 0.5503%
| PDM3 |  | 0%
| Z-Score (Absolute) |  | NA
Note on C13: Z-Scores have been calculated after removal of individual outliers. In general, laboratory batches are rejected if Z-Score > 2.5.
Note on C27: Z-Scores have been calculated after removal of individual outliers. In general, laboratory batches are rejected if Z-Score > 2.5.
Note on C41: Z-Scores have been calculated after removal of individual outliers. In general, laboratory batches are rejected if Z-Score > 2.5.
Note on C55: Z-Scores have been calculated after removal of individual outliers. In general, laboratory batches are rejected if Z-Score > 2.5.
Note on C69: Z-Scores have been calculated after removal of individual outliers. In general, laboratory batches are rejected if Z-Score > 2.5.
Note on C83: Z-Scores have been calculated after removal of individual outliers. In general, laboratory batches are rejected if Z-Score > 2.5.
Note on C97: Z-Scores have been calculated after removal of individual outliers. In general, laboratory batches are rejected if Z-Score > 2.5.
Note on C111: Z-Scores have been calculated after removal of individual outliers. In general, laboratory batches are rejected if Z-Score > 2.5.
Note on C125: Z-Scores have been calculated after removal of individual outliers. In general, laboratory batches are rejected if Z-Score > 2.5.
Note on C139: Z-Scores have been calculated after removal of individual outliers. In general, laboratory batches are rejected if Z-Score > 2.5.
Note on C153: Z-Scores have been calculated after removal of individual outliers. In general, laboratory batches are rejected if Z-Score > 2.5.
Note on C167: Z-Scores have been calculated after removal of individual outliers. In general, laboratory batches are rejected if Z-Score > 2.5.
Note on C181: Z-Scores have been calculated after removal of individual outliers. In general, laboratory batches are rejected if Z-Score > 2.5.
Note on C195: Z-Scores have been calculated after removal of individual outliers. In general, laboratory batches are rejected if Z-Score > 2.5.
Note on C209: Z-Scores have been calculated after removal of individual outliers. In general, laboratory batches are rejected if Z-Score > 2.5.
Note on C223: Z-Scores have been calculated after removal of individual outliers. In general, laboratory batches are rejected if Z-Score > 2.5.
Note on C237: Z-Scores have been calculated after removal of individual outliers. In general, laboratory batches are rejected if Z-Score > 2.5.
Note on C251: Z-Scores have been calculated after removal of individual outliers. In general, laboratory batches are rejected if Z-Score > 2.5.
Note on C265: Z-Scores have been calculated after removal of individual outliers. In general, laboratory batches are rejected if Z-Score > 2.5.
Note on C279: Z-Scores have been calculated after removal of individual outliers. In general, laboratory batches are rejected if Z-Score > 2.5.
Note on C293: Z-Scores have been calculated after removal of individual outliers. In general, laboratory batches are rejected if Z-Score > 2.5.

## Thermograv
| Analytical results for LOI1000 in OREAS 601 (Indicative Value 2.71 wt.%) |  |  | Indicative
LOI1000 | Round | Replicate | Lab | 1
| No | No | 01 | wt.%
|  |  | at 1000°C | 2
2
| 1 | 1 | 2.71 | 1
| 1 | 2 | 2.7 | 27
| Mean |  | 2.705 | 16
| Median |  | 2.705 | 2.705
| Std Dev. |  | 0.0070711 | 33
| Rel.Std.Dev. |  | 0.2614%
| PDM3 |  | 0%
| Z-Score (Absolute) |  | NA
Note on C13: Z-Scores have been calculated after removal of individual outliers. In general, laboratory batches are rejected if Z-Score > 2.5.

## 4-Acid
| Analytical results for Ag in OREAS 601 (Certified Value 49.2 ppm) | [23 empty] | Certified
Ag | Round | Replicate | Lab | Lab | Lab | Lab | Lab | Lab | Lab | Lab | Lab | Lab | Lab | Lab | Lab | Lab | Lab | Lab | Lab | Lab | Lab | Lab | Lab | Lab | 1
| No | No | 01 | 02 | 05 | 06 | 07 | 08 | 09 | 10 | 11 | 12 | 13 | 14 | 15 | 16 | 17 | 18 | 19 | 20 | 21 | 23 | 24 | 25 | ppm
|  |  | 4A*OES | 4A*MS | 4A*OES | 4A*OES | 4A*OES | 4A*OES | 4A*OES/MS | 4A*OES | 4A*OES | 4A*MS | 4A*MS | 4A*MS | 4A*MS | 4A*AAS | 4A*OES/MS | 4A*AAS | 4A*OES/MS | AD*AAS | 4A*OES | 4A*OES | 4A*OES | 4A*MS | 1
2
| 1 | 1 | 50.3814 | 44.98 | 49.6 | 48.5 | 50.7 | 48.9 | 51.185 | 47 | 50.3 | 51.83 | 50.2986 | 49.3 | 48.14 | 48.6 | > 10 | 51 | 55.048 | 51 | 68 | 47 | 50 | 43.5 | 1
| 1 | 2 | 50.6538 | 45.03 | 48.8 | 48.7 | 50.4 | 48.6 | 49.911 | 46 | 50.1 | 53.85 | 51.1338 | 50 | 48.15 | 45.3 | > 10 | 50 | 54.524 | 51 | 51 | 46.3 | 50 | 43 | 1
| 1 | 3 | 50.4329 | 45.06 | 48.9 | 52.5 | 46.9 | 45.8 | 50.388 | 47 | 50.4 | 54.97 | 49.8539 | 49.5 | 48.92 | 48.3 | > 10 | 51 | 54.273 | 51 | 48 | 45.5 | 50 | 41.5 | 16
| 1 | 4 | 50.888 | 45.12 | 47.7 | 51.3 | 49.6 | 46.1 | 50.009 | 47 | 49.9 | 48.79 | 50.7117 | 49.4 | 47.13 | 48.1 | > 10 | 51 | 55.085 | 51 | 48 | 45.2 | 50 | 42 | 49.1752
| 1 | 5 | 49.9462 | 44.64 | 49.7 | 52.6 | 49.1 | 49.5 | 49.903 | 47 | 50.6 | 52.42 | 52.038 | 48.4 | 47.89 | 48.3 | > 10 | 50 | 54.168 | 51 | 46 | 46.2 | 50 | 41 | 9
| 1 | 6 | 50.2817 | 44.45 | 49.6 | 50.5 | 48.5 | 48.3 | 50.926 | 44 | 50 | 50.83 | 50.0023 | 49.3 | 46.43 | 49.2 | > 10 | 50 | 55.823 | 51 | 50 | 47.8 | 50 | 41.5
| Mean |  | 50.4307 | 44.88 | 49.05 | 50.6833 | 49.2 | 47.8667 | 50.387 | 46.3333 | 50.2167 | 52.115 | 50.6731 | 49.3167 | 47.7767 | 47.9667 |  | 50.5 | 54.8202 | 51 | 51.8333 | 46.3333 | 50 | 42.0833
| Median |  | 50.4071 | 45.005 | 49.25 | 50.9 | 49.35 | 48.45 | 50.1985 | 47 | 50.2 | 52.125 | 50.5052 | 49.35 | 48.015 | 48.3 |  | 50.5 | 54.786 | 51 | 49 | 46.25 | 50 | 41.75
| Std Dev. |  | 0.32193 | 0.27019 | 0.76616 | 1.7938 | 1.3885 | 1.5397 | 0.55336 | 1.2111 | 0.26394 | 2.1928 | 0.81706 | 0.51929 | 0.87443 | 1.3619 |  | 0.54772 | 0.62292 | 0 | 8.1097 | 0.95847 | 0 | 0.9704
| Rel.Std.Dev. |  | 0.6384% | 0.602% | 1.562% | 3.539% | 2.822% | 3.217% | 1.098% | 2.614% | 0.5256% | 4.208% | 1.612% | 1.053% | 1.83% | 2.839% |  | 1.085% | 1.136% | 0% | 15.65% | 2.069% | 0% | 2.306%
| PDM3 |  | 2.553% | -8.735% | -0.2546% | 3.067% | 0.05041% | -2.661% | 2.464% | -5.779% | 2.118% | 5.978% | 3.046% | 0.2877% | -2.844% | -2.458% |  | 2.694% | 11.48% | 3.711% | 5.405% | -5.779% | 1.677% | -14.42%
| Z-Score (Absolute) |  | 0.55 | 2.21 | 0.13 | 0.68 | 0.06 | 0.72 | 0.53 | 1.25 | 0.45 | 1.39 | 0.67 | 0 | 0.77 | 0.41 | NA | 0.59 | 2.74 | 0.84 | 0.36 | 1.48 | 0.34 | 3.6
| Analytical results for Al in OREAS 601 (Certified Value 6.3 wt.%) | [23 empty] | Certified
Al | Round | Replicate | Lab | Lab | Lab | Lab | Lab | Lab | Lab | Lab | Lab | Lab | Lab | Lab | Lab | Lab | Lab | Lab | Lab | Lab | Lab | Lab |  |  | 1
| No | No | 01 | 02 | 05 | 06 | 07 | 08 | 09 | 10 | 11 | 12 | 13 | 14 | 15 | 16 | 17 | 18 | 19 | 23 | 24 | 25 |  |  | wt.%
|  |  | 4A*OES | 4A*OES | 4A*OES | 4A*OES | 4A*OES | 4A*OES | 4A*OES/MS | 4A*OES | 4A*OES | 4A*MS | 4A*OES | 4A*OES | 4A*OES | 4A*OES | 4A*OES/MS | 4A*OES | 4A*OES/MS | 4A*OES | 4A*OES | 4A*OES |  |  | 2
3
| 1 | 1 | 6.545 | 6.2115 | 6.33 | 5.96 | 6.25 | 6.21 | 6.6824 | 5.57 | 6.67 | 6.51 | 6.5909 | 6.3014 | 6.84 | 5.75 | 6.23 | 6.27 | 6.521 | 5.94 | 6.23 | 6.37 |  |  | 1
| 1 | 2 | 6.53 | 6.2115 | 6.2 | 5.98 | 6.19 | 6.21 | 6.5244 | 5.65 | 6.57 | 6.69 | 6.6068 | 6.3621 | 6.66 | 6.12 | 6.44 | 6.38 | 6.495 | 5.9 | 6.22 | 6.45 |  |  | 0
| 1 | 3 | 6.55 | 6.2501 | 6.22 | 6.4 | 5.85 | 5.88 | 6.7286 | 5.75 | 6.6 | 6.62 | 6.5246 | 6.4317 | 6.78 | 5.54 | 6.24 | 6.26 | 6.604 | 5.85 | 6.18 | 6.41 |  |  | 16
| 1 | 4 | 6.55 | 6.2437 | 6.1 | 6.22 | 6.09 | 6.08 | 6.4508 | 5.78 | 6.28 | 5.84 | 6.6669 | 6.3502 | 6.52 | 6.18 | 6.38 | 6.19 | 6.534 | 3.24 | 6.38 | 6.42 |  |  | 6.2984
| 1 | 5 | 6.545 | 6.2495 | 6.31 | 6.46 | 6.07 | 6.18 | 6.3995 | 5.83 | 6.57 | 4.71 | 6.5488 | 6.3724 | 6.63 | 5.7 | 6.38 | 6.4 | 6.372 | 6.01 | 6.3 | 6.36 |  |  | 10
| 1 | 6 | 6.52 | 6.32 | 6.28 | 6.15 | 6.02 | 6.21 | 6.4946 | 5.65 | 6.62 | 2.91 | 6.6592 | 6.3937 | 6.74 | 5.69 | 6.43 | 6.17 | 6.491 | 6.05 | 6.15 | 6.38
| Mean |  | 6.54 | 6.2477 | 6.24 | 6.195 | 6.0783 | 6.1283 | 6.5467 | 5.705 | 6.5517 | 5.5467 | 6.5995 | 6.3686 | 6.695 | 5.83 | 6.35 | 6.2783 | 6.5028 | 5.4983 | 6.2433 | 6.3983
| Median |  | 6.545 | 6.2466 | 6.25 | 6.185 | 6.08 | 6.195 | 6.5095 | 5.7 | 6.585 | 6.175 | 6.5988 | 6.3673 | 6.7 | 5.725 | 6.38 | 6.265 | 6.508 | 5.92 | 6.225 | 6.395
| Std Dev. |  | 0.012247 | 0.039682 | 0.085088 | 0.20801 | 0.13977 | 0.13167 | 0.13083 | 0.097519 | 0.13819 | 1.4917 | 0.057308 | 0.043641 | 0.1152 | 0.2583 | 0.09252 | 0.094956 | 0.075967 | 1.1087 | 0.084063 | 0.034303
| Rel.Std.Dev. |  | 0.1873% | 0.6351% | 1.364% | 3.358% | 2.3% | 2.149% | 1.998% | 1.709% | 2.109% | 26.89% | 0.8684% | 0.6853% | 1.721% | 4.431% | 1.457% | 1.512% | 1.168% | 20.16% | 1.346% | 0.5361%
| PDM3 |  | 3.836% | -0.8045% | -0.927% | -1.641% | -3.494% | -2.7% | 3.943% | -9.421% | 4.021% | -11.94% | 4.781% | 1.115% | 6.297% | -7.437% | 0.8195% | -0.3184% | 3.246% | -12.7% | -0.8741% | 1.587%
| Z-Score (Absolute) |  | 0.94 | 0.28 | 0.31 | 0.49 | 0.98 | 0.57 | 0.97 | 2.53 | 1.21 | 0.42 | 1.18 | 0.23 | 1.58 | 2.01 | 0.15 | 0.15 | 0.78 | 1.51 | 0.29 | 0.35
| Analytical results for As in OREAS 601 (Certified Value 307 ppm) | [23 empty] | Certified
As | Round | Replicate | Lab | Lab | Lab | Lab | Lab | Lab | Lab | Lab | Lab | Lab | Lab | Lab | Lab | Lab | Lab | Lab | Lab | Lab | Lab | Lab |  |  | 1
| No | No | 01 | 02 | 05 | 06 | 07 | 08 | 09 | 10 | 11 | 12 | 14 | 15 | 16 | 17 | 18 | 19 | 21 | 23 | 24 | 25 |  |  | ppm
|  |  | 4A*OES | 4A*MS | 4A*OES | 4A*OES | 4A*OES | 4A*OES | 4A*OES/MS | 4A*OES | 4A*OES | 4A*MS | 4A*MS | 4A*OES | 4A*OES | 4A*OES/MS | 4A*OES | 4A*OES/MS | 4A*OES | 4A*OES | 4A*MS | 4A*MS |  |  | 0
0
| 1 | 1 | 352.36 | 303.1 | 319 | 319 | 324 | 322 | 330.8481 | 330 | 281 | 43.3 | 337 | 292 | 276 | 300 | 307 | 298.033 | 296 | 186 | 282 | 277 |  |  | 1
| 1 | 2 | 344.5025 | 300.5 | 316 | 307 | 319 | 317 | 336.44 | 320 | 279 | 49.6 | 337 | 295 | 275 | 322 | 315 | 289.149 | 297 | 200 | 298 | 325 |  |  | 0
| 1 | 3 | 361.39 | 301.9 | 309 | 328 | 301 | 295 | 335.9773 | 320 | 281 | 48.6 | 335 | 330 | 295 | 285 | 297 | 290.634 | 293 | 260 | 290 | 265 |  |  | 16
| 1 | 4 | 360.2875 | 302.1 | 316 | 326 | 314 | 308 | 331.6652 | 310 | 280 | 43.3 | 333 | 320 | 274 | 317 | 294 | 294.259 | 283 | 237 | 295 | 259 |  |  | 306.8274
| 1 | 5 | 355.225 | 302 | 310 | 335 | 315 | 323 | 334.1876 | 320 | 280 | 33.3 | 336 | 296 | 279 | 281 | 306 | 294.354 | 275 | 258 | 294 | 260 |  |  | 11
| 1 | 6 | 364.875 | 305.4 | 316 | 317 | 303 | 319 | 336.871 | 320 | 288 | 24.4 | 336 | 295 | 288 | 310 | 310 | 279.505 | 292 | 196 | 292 | 266
| Mean |  | 356.44 | 302.5 | 314.3333 | 322 | 312.6667 | 314 | 334.3315 | 320 | 281.5 | 40.4167 | 335.6667 | 304.6667 | 281.1667 | 302.5 | 304.8333 | 290.989 | 289.3333 | 222.8333 | 291.8333 | 275.3333
| Median |  | 357.7563 | 302.05 | 316 | 322.5 | 314.5 | 318 | 335.0824 | 320 | 280.5 | 43.3 | 336 | 295.5 | 277.5 | 305 | 306.5 | 292.4465 | 292.5 | 218.5 | 293 | 265.5
| Std Dev. |  | 7.3632 | 1.6456 | 3.9328 | 9.798 | 9.0037 | 10.7331 | 2.5639 | 6.3246 | 3.2711 | 9.7479 | 1.5055 | 16.1204 | 8.4715 | 16.8612 | 7.9352 | 6.4347 | 8.5946 | 32.9145 | 5.5287 | 25.1608
| Rel.Std.Dev. |  | 2.066% | 0.544% | 1.251% | 3.043% | 2.88% | 3.418% | 0.7669% | 1.976% | 1.162% | 24.12% | 0.4485% | 5.291% | 3.013% | 5.574% | 2.603% | 2.211% | 2.97% | 14.77% | 1.894% | 9.138%
| PDM3 |  | 16.17% | -1.41% | 2.446% | 4.945% | 1.903% | 2.338% | 8.964% | 4.293% | -8.255% | -86.83% | 9.399% | -0.7042% | -8.363% | -1.41% | -0.6499% | -5.162% | -5.702% | -27.38% | -4.887% | -10.26%
| Z-Score (Absolute) |  | 2.22 | 0 | 0.49 | 0.8 | 0.42 | 0.63 | 1.31 | 0.72 | 0.86 | 10.78 | 1.36 | 0.12 | 0.88 | 0 | 0.1 | 0.47 | 0.54 | 3.28 | 0.44 | 1.53
| Analytical results for B in OREAS 601 (Indicative Value < 20 ppm) | [23 empty] | Indicative
B | Round | Replicate | 01: Lab |  |  | 1
| No | No | 01: 25 |  |  | ppm
|  |  | 01: PF*OES |  |  | 1
1
| 1 | 1 | 01: < 20 |  |  | 1
| 1 | 2 | 01: < 20 |  |  | 3
| 1 | 3 | 01: < 20 |  |  | 16
| 1 | 4 | 01: < 20 |  |  | < 20
| 1 | 5 | 01: < 20 |  |  | 9
| 1 | 6 | 01: < 20
Mean
Median
Std Dev.
Rel.Std.Dev.
PDM3
Z-Score (Absolute) | bar: 01
| Analytical results for Ba in OREAS 601 (Indicative Value 4128 ppm) | [23 empty] | Indicative
Ba | Round | Replicate | Lab | Lab | Lab | Lab | Lab | Lab | Lab | Lab | Lab | Lab | Lab | Lab | Lab | Lab | Lab | Lab | [6 empty] | 1
| No | No | 02 | 05 | 06 | 07 | 08 | 09 | 11 | 12 | 13 | 14 | 16 | 17 | 18 | 21 | 23 | 25 | [6 empty] | ppm
|  |  | 4A*MS | 4A*OES | 4A*OES | 4A*OES | 4A*OES | 4A*OES/MS | 4A*OES | 4A*MS | 4A*OES | 4A*MS | 4A*OES | 4A*OES/MS | 4A*OES | 4A*OES | 4A*OES | PF*MS | [6 empty] | 0
0
| 1 | 1 | 4261.6 | 1820 | 300 | 680 | 1830 | 4018.0875 | 1421 | 3220 | 4027.176 | 4159 | 1214 | 637 | 4078 | 1571 | 141 | 4140 | [6 empty] | 1
| 1 | 2 | 4246.7 | 1980 | 330 | 640 | 1890 | 3977.463 | 1572 | 2787 | 4036.266 | 4279 | 1696 | 674 | 4330 | 983 | 177 | 4100 | [6 empty] | 4
| 1 | 3 | 4207.6 | 2070 | 320 | 630 | 1940 | 3886.7115 | 2325 | 3054 | 4082.697 | 4281 | 1779 | 615 | 4293 | 1156 | 235 | 3970 | [6 empty] | 16
| 1 | 4 | 4249.8 | 1610 | 280 | 670 | 1940 | 4105.3215 | 1622 | 2366 | 4037.004 | 4226 | 973 | 698 | 3980 | 905 | 153 | 4110 | [6 empty] | 4127.7221
| 1 | 5 | 4194.8 | 1890 | 370 | 750 | 3290 | 3952.0425 | 1678 | 1745 | 3988.746 | 3759 | 1746 | 650 | 4274 | 1105 | 322 | 4100 | [6 empty] | 10
| 1 | 6 | 4224.1 | 2000 | 300 | 660 | 1980 | 3994.0845 | 2358 | 1279 | 3953.997 | 4309 | 1352 | 686 | 4164 | 1132 | 241 | 4110
| Mean |  | 4230.7667 | 1895 | 316.6667 | 671.6667 | 2145 | 3988.9518 | 1829.3333 | 2408.5 | 4020.981 | 4168.8333 | 1460 | 660 | 4186.5 | 1142 | 211.5 | 4088.3333
| Median |  | 4235.4 | 1935 | 310 | 665 | 1940 | 3985.7737 | 1650 | 2576.5 | 4031.721 | 4252.5 | 1524 | 662 | 4219 | 1118.5 | 206 | 4105
| Std Dev. |  | 26.2358 | 164.7726 | 31.4113 | 42.6224 | 563.3028 | 72.6147 | 405.9604 | 766.3255 | 44.4152 | 207.6983 | 331.2407 | 31.5278 | 137.4856 | 231.1519 | 68.1403 | 59.8052
| Rel.Std.Dev. |  | 0.6201% | 8.695% | 9.919% | 6.346% | 26.26% | 1.82% | 22.19% | 31.82% | 1.105% | 4.982% | 22.69% | 4.777% | 3.284% | 20.24% | 32.22% | 1.463%
| PDM3 |  | 2.496% | -54.09% | -92.33% | -83.73% | -48.03% | -3.362% | -55.68% | -41.65% | -2.586% | 0.996% | -64.63% | -84.01% | 1.424% | -72.33% | -94.88% | -0.9543%
| Z-Score (Absolute) |  | 1.11 | 0 | 0.76 | 0.59 | 0 | 0.99 | 0.04 | 0.24 | 1.01 | 1.12 | 0.21 | 0.59 | 1.09 | 0.4 | 0.81 | 1.04
| Analytical results for Be in OREAS 601 (Certified Value 2.07 ppm) | [23 empty] | Certified
Be | Round | Replicate | Lab | Lab | Lab | Lab | Lab | Lab | Lab | Lab | Lab | Lab | Lab | Lab | Lab | Lab | Lab | Lab | Lab | Lab | Lab | Lab |  |  | 1
| No | No | 01 | 02 | 05 | 06 | 07 | 08 | 09 | 11 | 12 | 13 | 14 | 15 | 16 | 17 | 18 | 19 | 21 | 23 | 24 | 25 |  |  | ppm
|  |  | 4A*OES | 4A*MS | 4A*OES | 4A*OES | 4A*OES | 4A*OES | 4A*OES/MS | 4A*OES | 4A*MS | 4A*MS | 4A*MS | 4A*MS | 4A*OES | 4A*OES/MS | 4A*OES | 4A*OES/MS | 4A*OES | 4A*OES | 4A*MS | 4A*MS |  |  | 2
3
| 1 | 1 | 2.2677 | 2.13 | 2 | 2 | 2 | 2 | 2.0746 | 2.1 | 2.14 | 2.0778 | 2.1 | 2.27 | 2 | 3.6 | < 3 | 1.817 | 3 | 2 | 2.5 | 1.9 |  |  | 1
| 1 | 2 | 2.1882 | 2.11 | 1.9 | 2 | 2 | 2 | 2.0238 | 2.1 | 2.44 | 2.1293 | 1.8 | 2.28 | 2.1 | 4 | < 3 | 2.193 | 2 | 2 | 2.5 | 1.9 |  |  | 0
| 1 | 3 | 2.245 | 2.12 | 2 | 2.1 | 1.9 | 1.9 | 2.0014 | 2 | 2.22 | 2.2856 | 2.1 | 2.16 | 2.1 | 3.7 | < 3 | 1.638 | 2 | 2 | 2.5 | 1.9 |  |  | 16
| 1 | 4 | 2.2697 | 2.17 | 1.9 | 2.1 | 2 | 2 | 1.9698 | 2.1 | 2.13 | 2.209 | 1.8 | 2.08 | 2.1 | 3.7 | < 3 | 1.757 | 3 | 2 | 2.5 | 2 |  |  | 2.073
| 1 | 5 | 2.1273 | 2.15 | 1.9 | 2.2 | 2 | 2.1 | 1.9524 | 2.1 | 2.4 | 2.1106 | 1.8 | 2.04 | 1.9 | 3.5 | < 3 | 2.056 | 3 | 2 | 2.5 | 1.9 |  |  | 12
| 1 | 6 | 2.2515 | 2.13 | 2 | 2 | 1.9 | 2 | 2.0571 | 2 | 2.27 | 2.2559 | 1.9 | 1.86 | 2.1 | 3.6 | < 3 | 2.004 | 2 | 2 | 2.5 | 2
| Mean |  | 2.2249 | 2.135 | 1.95 | 2.0667 | 1.9667 | 2 | 2.0132 | 2.0667 | 2.2667 | 2.1781 | 1.9167 | 2.115 | 2.05 | 3.6833 |  | 1.9108 | 2.5 | 2 | 2.5 | 1.9333
| Median |  | 2.2483 | 2.13 | 1.95 | 2.05 | 2 | 2 | 2.0126 | 2.1 | 2.245 | 2.1692 | 1.85 | 2.12 | 2.1 | 3.65 |  | 1.9105 | 2.5 | 2 | 2.5 | 1.9
| Std Dev. |  | 0.056255 | 0.021679 | 0.054772 | 0.08165 | 0.05164 | 0.063246 | 0.048014 | 0.05164 | 0.13018 | 0.084323 | 0.1472 | 0.15821 | 0.083666 | 0.17224 |  | 0.20798 | 0.54772 | 0 | 0 | 0.05164
| Rel.Std.Dev. |  | 2.528% | 1.015% | 2.809% | 3.951% | 2.626% | 3.162% | 2.385% | 2.499% | 5.743% | 3.872% | 7.68% | 7.48% | 4.081% | 4.676% |  | 10.88% | 21.91% | 0% | 0% | 2.671%
| PDM3 |  | 7.33% | 2.993% | -5.931% | -0.3032% | -5.127% | -3.519% | -2.884% | -0.3032% | 9.345% | 5.07% | -7.539% | 2.028% | -1.107% | 77.69% |  | -7.821% | 20.6% | -3.519% | 20.6% | -6.735%
| Z-Score (Absolute) |  | 1.54 | 0.67 | 0.79 | 0.13 | 0.66 | 0.4 | 0.29 | 0.13 | 1.72 | 1.02 | 1.06 | 0.52 | 0 | 12.96 | NA | 1.1 | 0.4 | 0.4 | 3.57 | 0.93
| Analytical results for Bi in OREAS 601 (Certified Value 20.9 ppm) | [23 empty] | Certified
Bi | Round | Replicate | Lab | Lab | Lab | Lab | Lab | Lab | Lab | Lab | Lab | Lab | Lab | Lab | Lab | Lab | Lab | Lab | Lab | Lab | Lab | Lab | Lab |  | 1
| No | No | 01 | 02 | 05 | 06 | 07 | 08 | 09 | 10 | 11 | 12 | 13 | 14 | 15 | 16 | 17 | 18 | 19 | 21 | 23 | 24 | 25 |  | ppm
|  |  | 4A*OES | 4A*MS | 4A*OES | 4A*OES | 4A*OES | 4A*OES | 4A*OES/MS | 4A*OES | 4A*OES | 4A*MS | 4A*MS | 4A*MS | 4A*OES | 4A*OES | 4A*OES/MS | 4A*OES | 4A*OES/MS | 4A*OES | 4A*OES | 4A*MS | 4A*MS |  | 1
2
| 1 | 1 | 20.0067 | 20.8 | 23 | 22 | 24 | 22 | 20.5714 | 40 | 20 | 20.31 | 19.2394 | 20.06 | 23 | < 30 | 19.8 | 22 | 20.684 | 14 | 13 | 19.3 | 22.4 |  | 1
| 1 | 2 | 17.6367 | 21.24 | 21 | 24 | 26 | 18 | 20.3494 | 40 | 20 | 23.83 | 19.7771 | 19.76 | 19 | < 30 | 21.7 | 20 | 20.349 | 12 | 13 | 19.1 | 27.5 |  | 0
| 1 | 3 | 20.7733 | 21.76 | 23 | 23 | 21 | 18 | 20.1933 | 30 | 18 | 21.94 | 19.5906 | 20.24 | 19 | < 30 | 19 | 20 | 20.189 | 11 | 13 | 18.8 | 21.8 |  | 16
| 1 | 4 | 18.3933 | 21.64 | 24 | 23 | 25 | 21 | 20.491 | 50 | 21 | 20.45 | 19.8496 | 20.6 | 20 | < 30 | 21.3 | 24 | 20.436 | 13 | 15 | 18.7 | 21.7 |  | 20.9042
| 1 | 5 | 17.0467 | 21.19 | 22 | 22 | 26 | 20 | 20.283 | 40 | 19 | 22.72 | 19.6101 | 20.21 | 23 | < 30 | 19.6 | 21 | 20.177 | 15 | 14 | 19.5 | 20.7 |  | 13
| 1 | 6 | 19.63 | 22.17 | 23 | 18 | 22 | 19 | 20.2923 | 50 | 18 | 21.29 | 19.6896 | 20.5 | 22 | < 30 | 21.8 | 25 | 20.637 | 17 | 13 | 18.5 | 21.5
| Mean |  | 18.9144 | 21.4667 | 22.6667 | 22 | 24 | 19.6667 | 20.3634 | 41.6667 | 19.3333 | 21.7567 | 19.6261 | 20.2283 | 21 |  | 20.5333 | 22 | 20.412 | 13.6667 | 13.5 | 18.9833 | 22.6
| Median |  | 19.0117 | 21.44 | 23 | 22.5 | 24.5 | 19.5 | 20.3209 | 40 | 19.5 | 21.615 | 19.6499 | 20.225 | 21 |  | 20.55 | 21.5 | 20.3925 | 13.5 | 13 | 18.95 | 21.75
| Std Dev. |  | 1.4528 | 0.48644 | 1.0328 | 2.0976 | 2.0976 | 1.633 | 0.14155 | 7.5277 | 1.2111 | 1.3622 | 0.21347 | 0.30334 | 1.8974 |  | 1.2094 | 2.0976 | 0.21638 | 2.1602 | 0.83666 | 0.38166 | 2.4625
| Rel.Std.Dev. |  | 7.681% | 2.266% | 4.556% | 9.535% | 8.74% | 8.303% | 0.6951% | 18.07% | 6.264% | 6.261% | 1.088% | 1.5% | 9.035% |  | 5.89% | 9.535% | 1.06% | 15.81% | 6.197% | 2.011% | 10.9%
| PDM3 |  | -9.518% | 2.691% | 8.431% | 5.242% | 14.81% | -5.92% | -2.587% | 99.32% | -7.514% | 4.078% | -6.114% | -3.233% | 0.4584% |  | -1.774% | 5.242% | -2.354% | -34.62% | -35.42% | -9.189% | 8.112%
| Z-Score (Absolute) |  | 0.86 | 0.55 | 1.22 | 1.29 | 1.96 | 0.45 | 0.06 | 11.76 | 0.63 | 0.71 | 0.47 | 0.14 | 0.29 | NA | 0.03 | 0.85 | 0.03 | 3.78 | 3.87 | 0.83 | 0.64
| Analytical results for Ca in OREAS 601 (Certified Value 1.31 wt.%) | [23 empty] | Certified
Ca | Round | Replicate | Lab | Lab | Lab | Lab | Lab | Lab | Lab | Lab | Lab | Lab | Lab | Lab | Lab | Lab | Lab | Lab | Lab | Lab | Lab | Lab | Lab |  | 1
| No | No | 01 | 02 | 05 | 06 | 07 | 08 | 09 | 10 | 11 | 12 | 13 | 14 | 15 | 16 | 17 | 18 | 19 | 21 | 23 | 24 | 25 |  | wt.%
|  |  | 4A*OES | 4A*OES | 4A*OES | 4A*OES | 4A*OES | 4A*OES | 4A*OES/MS | 4A*OES | 4A*OES | 4A*MS | 4A*OES | 4A*OES | 4A*OES | 4A*OES | 4A*OES/MS | 4A*OES | 4A*OES/MS | 4A*OES | 4A*OES | 4A*OES | 4A*OES |  | 2
3
| 1 | 1 | 1.385 | 1.3021 | 1.36 | 1.29 | 1.35 | 1.31 | 1.3166 | 1.28 | 1.34 | 1.32 | 1.2149 | 1.2986 | 1.36 | 1.12 | 1.29 | 1.24 | 1.314 | 2.04 | 1.2 | 1.34 | 1.34 |  | 1
| 1 | 2 | 1.395 | 1.3145 | 1.31 | 1.28 | 1.34 | 1.32 | 1.3314 | 1.25 | 1.35 | 1.36 | 1.2301 | 1.31 | 1.37 | 1.18 | 1.3 | 1.29 | 1.32 | 2.13 | 1.2 | 1.33 | 1.34 |  | 0
| 1 | 3 | 1.505 | 1.2961 | 1.32 | 1.37 | 1.25 | 1.25 | 1.3799 | 1.3 | 1.32 | 1.27 | 1.2638 | 1.3409 | 1.36 | 1.16 | 1.22 | 1.25 | 1.317 | 2.1 | 1.23 | 1.33 | 1.33 |  | 16
| 1 | 4 | 1.375 | 1.3326 | 1.3 | 1.37 | 1.32 | 1.29 | 1.3775 | 1.24 | 1.31 | 1.19 | 1.2535 | 1.316 | 1.37 | 1.19 | 1.29 | 1.17 | 1.32 | 2.05 | 0.86 | 1.37 | 1.33 |  | 1.3113
| 1 | 5 | 1.435 | 1.3475 | 1.3 | 1.42 | 1.32 | 1.35 | 1.3139 | 1.26 | 1.36 | 1.31 | 1.2471 | 1.3229 | 1.37 | 1.15 | 1.32 | 1.28 | 1.333 | 1.92 | 1.26 | 1.34 | 1.32 |  | 14
| 1 | 6 | 1.36 | 1.3596 | 1.35 | 1.32 | 1.27 | 1.32 | 1.3575 | 1.24 | 1.35 | 1.28 | 1.245 | 1.3077 | 1.36 | 1.15 | 1.29 | 1.24 | 1.306 | 1.98 | 1.24 | 1.35 | 1.32
| Mean |  | 1.4092 | 1.3254 | 1.3233 | 1.3417 | 1.3083 | 1.3067 | 1.3461 | 1.2617 | 1.3383 | 1.2883 | 1.2424 | 1.316 | 1.365 | 1.1583 | 1.285 | 1.245 | 1.3183 | 2.0367 | 1.165 | 1.3433 | 1.33
| Median |  | 1.39 | 1.3236 | 1.315 | 1.345 | 1.32 | 1.315 | 1.3445 | 1.255 | 1.345 | 1.295 | 1.2461 | 1.313 | 1.365 | 1.155 | 1.29 | 1.245 | 1.3185 | 2.045 | 1.215 | 1.34 | 1.33
| Std Dev. |  | 0.053331 | 0.025417 | 0.02582 | 0.054191 | 0.039707 | 0.033862 | 0.029607 | 0.024014 | 0.019408 | 0.057764 | 0.017444 | 0.014665 | 0.0054772 | 0.024833 | 0.033912 | 0.042308 | 0.0088694 | 0.077115 | 0.15123 | 0.015055 | 0.0089443
| Rel.Std.Dev. |  | 3.785% | 1.918% | 1.951% | 4.039% | 3.035% | 2.592% | 2.199% | 1.903% | 1.45% | 4.484% | 1.404% | 1.114% | 0.4013% | 2.144% | 2.639% | 3.398% | 0.6728% | 3.786% | 12.98% | 1.121% | 0.6725%
| PDM3 |  | 7.467% | 1.078% | 0.9208% | 2.319% | -0.2232% | -0.3503% | 2.659% | -3.782% | 2.065% | -1.748% | -5.252% | 0.3628% | 4.098% | -11.66% | -2.003% | -5.053% | 0.5395% | 55.32% | -11.15% | 2.446% | 1.429%
| Z-Score (Absolute) |  | 1.93 | 0.19 | 0.13 | 0.63 | 0.27 | 0.31 | 0.75 | 1.53 | 0.54 | 0.81 | 2.05 | 0.06 | 1.26 | 4.32 | 0.55 | 1.98 | 0 | 19.38 | 2.49 | 0.67 | 0.31
| Analytical results for Cd in OREAS 601 (Certified Value 7.86 ppm) | [23 empty] | Certified
Cd | Round | Replicate | Lab | Lab | Lab | Lab | Lab | Lab | Lab | Lab | Lab | Lab | Lab | Lab | Lab | Lab | Lab | Lab | Lab | Lab | Lab | Lab | Lab |  | 1
| No | No | 01 | 02 | 05 | 06 | 07 | 08 | 09 | 10 | 11 | 12 | 13 | 14 | 15 | 16 | 17 | 18 | 19 | 21 | 23 | 24 | 25 |  | ppm
|  |  | 4A*OES | 4A*MS | 4A*OES | 4A*OES | 4A*OES | 4A*OES | 4A*OES/MS | 4A*OES | 4A*OES | 4A*MS | 4A*OES | 4A*MS | 4A*MS | 4A*OES | 4A*OES/MS | 4A*OES | 4A*OES/MS | 4A*OES | 4A*OES | 4A*MS | 4A*MS |  | 2
3
| 1 | 1 | 8.1585 | 7.61 | 7.7 | 7.7 | 8 | 8.1 | 8.0846 | 16 | 8 | 8.27 | 7.9813 | 8.06 | 8.14 | 7 | 8.24 | 11 | 7.745 | 6 | 7.3 | 6.5 | 8 |  | 1
| 1 | 2 | 7.7035 | 7.55 | 7.7 | 7.8 | 7.9 | 8 | 8.0559 | 12 | 8 | 9.07 | 8.0627 | 7.77 | 8.36 | 7 | 8.98 | 11 | 7.628 | 6 | 7.2 | 7 | 10.5 |  | 0
| 1 | 3 | 8.2775 | 7.66 | 7.5 | 8.3 | 7.4 | 7.6 | 8.2519 | 15 | 6 | 8.72 | 8.1606 | 8.15 | 8.14 | 7 | 8.28 | 11 | 7.572 | 6 | 7.3 | 6.5 | 8 |  | 16
| 1 | 4 | 8.344 | 7.79 | 7.4 | 8.4 | 7.7 | 7.5 | 8.0928 | 12 | 8 | 8.03 | 8.5912 | 7.77 | 7.94 | 7 | 9.05 | 11 | 7.552 | 6 | 7.3 | 7 | 8 |  | 7.8573
| 1 | 5 | 7.406 | 7.74 | 7.7 | 8.4 | 7.7 | 8.3 | 7.957 | 14 | 8 | 8.67 | 8.651 | 7.76 | 8.25 | 7 | 8.54 | 11 | 7.629 | 6 | 7.5 | 7 | 8 |  | 15
| 1 | 6 | 8.2915 | 7.58 | 7.9 | 7.9 | 7.6 | 8.1 | 8.0201 | 13 | 6 | 8.67 | 8.0479 | 7.78 | 7.62 | 7 | 9.47 | 11 | 7.488 | 7 | 7.6 | 7 | 8
| Mean |  | 8.0302 | 7.655 | 7.65 | 8.0833 | 7.7167 | 7.9333 | 8.077 | 13.6667 | 7.3333 | 8.5717 | 8.2491 | 7.8817 | 8.075 | 7 | 8.76 | 11 | 7.6023 | 6.1667 | 7.3667 | 6.8333 | 8.4167
| Median |  | 8.218 | 7.635 | 7.7 | 8.1 | 7.7 | 8.05 | 8.0703 | 13.5 | 8 | 8.67 | 8.1117 | 7.775 | 8.14 | 7 | 8.76 | 11 | 7.6 | 6 | 7.3 | 7 | 8
| Std Dev. |  | 0.3849 | 0.093968 | 0.17607 | 0.31885 | 0.2137 | 0.31411 | 0.098981 | 1.633 | 1.0328 | 0.36717 | 0.29439 | 0.17543 | 0.26289 | 0 | 0.48699 | 0 | 0.087464 | 0.40825 | 0.15055 | 0.2582 | 1.0206
| Rel.Std.Dev. |  | 4.793% | 1.228% | 2.302% | 3.945% | 2.769% | 3.959% | 1.225% | 11.95% | 14.08% | 4.284% | 3.569% | 2.226% | 3.256% | 0% | 5.559% | 0% | 1.15% | 6.62% | 2.044% | 3.779% | 12.13%
| PDM3 |  | 2.2% | -2.575% | -2.638% | 2.877% | -1.79% | 0.9675% | 2.796% | 73.94% | -6.669% | 9.092% | 4.987% | 0.3099% | 2.77% | -10.91% | 11.49% | 40% | -3.245% | -21.52% | -6.244% | -13.03% | 7.119%
| Z-Score (Absolute) |  | 0.06 | 0.67 | 0.68 | 0.16 | 0.55 | 0.13 | 0.15 | 11.08 | 0 | 1.12 | 0.49 | 0.34 | 0.15 | 1.95 | 1.49 | 5.86 | 0.78 | 3.58 | 1.24 | 2.28 | 0
| Analytical results for Ce in OREAS 601 (Certified Value 63 ppm) | [23 empty] | Certified
Ce | Round | Replicate | 01: Lab; 02: Lab; 05: Lab; 06: Lab; 07: Lab; 08: Lab; 09: Lab; 10: Lab; 11: Lab |  | 1
| No | No | 01: 02; 02: 09; 05: 11; 06: 12; 07: 13; 08: 15; 09: 17; 10: 19; 11: 25 |  | ppm
|  |  | 01: 4A*MS; 02: 4A*OES/MS; 05: 4A*OES; 06: 4A*MS; 07: 4A*MS; 08: 4A*MS; 09: 4A*OES/MS; 10: 4A*OES/MS; 11: 4A*MS |  | 0
1
| 1 | 1 | 01: 59.56; 02: 63.936; 05: 65; 06: 62.79; 07: 75.7018; 08: 66.54; 09: 61; 10: 59.535; 11: 62 |  | 1
| 1 | 2 | 01: 60.18; 02: 63.9344; 05: 63; 06: 68.41; 07: 73.77; 08: 67.16; 09: 65.8; 10: 60.647; 11: 63.1 |  | 0
| 1 | 3 | 01: 59.15; 02: 64.5758; 05: 65; 06: 59.8; 07: 74.1407; 08: 67.15; 09: 64.2; 10: 58.306; 11: 62.8 |  | 16
| 1 | 4 | 01: 59.04; 02: 64.7803; 05: 61; 06: 56.13; 07: 74.4286; 08: 67.8; 09: 65.3; 10: 60.545; 11: 62.8 |  | 62.9003
| 1 | 5 | 01: 59.8; 02: 63.4791; 05: 63; 06: 61.25; 07: 73.5745; 08: 65.84; 09: 64.2; 10: 62.751; 11: 61.8 |  | 16
| 1 | 6 | 01: 59.32; 02: 64.9337; 05: 63; 06: 50.82; 07: 74.9998; 08: 65; 09: 66.3; 10: 62.097; 11: 63.8
| Mean |  | 01: 59.5083; 02: 64.2732; 05: 63.3333; 06: 59.8667; 07: 74.4359; 08: 66.5817; 09: 64.4667; 10: 60.6468; 11: 62.7167
| Median |  | 01: 59.44; 02: 64.2559; 05: 63; 06: 60.525; 07: 74.2847; 08: 66.845; 09: 64.75; 10: 60.596; 11: 62.8
| Std Dev. |  | 01: 0.42944; 02: 0.5734; 05: 1.5055; 06: 5.9876; 07: 0.79914; 08: 1.0193; 09: 1.897; 10: 1.6283; 11: 0.73326
| Rel.Std.Dev. |  | 01: 0.7216%; 02: 0.8921%; 05: 2.377%; 06: 10%; 07: 1.074%; 08: 1.531%; 09: 2.943%; 10: 2.685%; 11: 1.169%
| PDM3 |  | 01: -5.393%; 02: 2.183%; 05: 0.6884%; 06: -4.823%; 07: 18.34%; 08: 5.853%; 09: 2.49%; 10: -3.583%; 11: -0.292%
| Z-Score (Absolute) |  | 01: 1.56; 02: 0.38; 05: 0; 06: 0.67; 07: 4.52; 08: 1.32; 09: 0.46; 10: 1.09; 11: 0.25
| Analytical results for Co in OREAS 601 (Certified Value 5.14 ppm) | [23 empty] | Certified
Co | Round | Replicate | Lab | Lab | Lab | Lab | Lab | Lab | Lab | Lab | Lab | Lab | Lab | Lab | Lab | Lab | Lab | Lab | Lab | Lab | Lab | Lab | Lab |  | 1
| No | No | 01 | 02 | 05 | 06 | 07 | 08 | 09 | 10 | 11 | 12 | 13 | 14 | 15 | 16 | 17 | 18 | 19 | 21 | 23 | 24 | 25 |  | ppm
|  |  | 4A*OES | 4A*MS | 4A*OES | 4A*OES | 4A*OES | 4A*OES | 4A*OES/MS | 4A*OES | 4A*OES | 4A*MS | 4A*MS | 4A*MS | 4A*MS | 4A*OES | 4A*OES/MS | 4A*OES | 4A*OES/MS | 4A*OES | 4A*OES | 4A*MS | 4A*OES |  | 2
2
| 1 | 1 | 8.3533 | 5.6 | 5 | 6 | 5 | 5 | 4.9872 | 5 | 6 | 4.6 | 5.6824 | 5 | 5.36 | 4 | 5.2 | < 8 | 5.296 | 8 | 4 | 5 | 5 |  | 1
| 1 | 2 | 8.0002 | 5.3 | 5 | 9 | 5 | 5 | 5.1165 | 4 | 6 | 4.7 | 5.6373 | 5.2 | 5.53 | 4 | 5.1 | < 8 | 5.197 | 6 | 5 | 5 | 5 |  | 0
| 1 | 3 | 8.1202 | 5.5 | 5 | 6 | 5 | 5 | 5.1715 | 5 | 5 | 4.6 | 5.6746 | 5 | 5.58 | 4 | 4.8 | < 8 | 5.02 | 6 | 4 | 5 | 5 |  | 16
| 1 | 4 | 7.9364 | 5.4 | 4 | 6 | 5 | 4 | 5.0637 | 7 | 6 | 4.2 | 5.7089 | 4.9 | 5.25 | 4 | 5.3 | < 8 | 5.017 | 7 | 4 | 5 | 5 |  | 5.1367
| 1 | 5 | 7.5659 | 5.5 | 6 | 5 | 5 | 5 | 5.0625 | 5 | 6 | 2.7 | 5.5546 | 5.1 | 5.49 | 4 | 4.6 | < 8 | 4.852 | 6 | 5 | 5 | 10 |  | 17
| 1 | 6 | 8.3443 | 5.4 | 5 | 7 | 5 | 5 | 5.1125 | 5 | 5 | 1.1 | 5.7221 | 5 | 5.17 | 4 | 4.8 | < 8 | 5.079 | 7 | 4 | 5 | 5
| Mean |  | 8.0534 | 5.45 | 5 | 6.5 | 5 | 4.8333 | 5.0857 | 5.1667 | 5.6667 | 3.65 | 5.6633 | 5.0333 | 5.3967 | 4 | 4.9667 |  | 5.0768 | 6.6667 | 4.3333 | 5 | 5.8333
| Median |  | 8.0602 | 5.45 | 5 | 6 | 5 | 5 | 5.0881 | 5 | 6 | 4.4 | 5.6785 | 5 | 5.425 | 4 | 4.95 |  | 5.0495 | 6.5 | 4 | 5 | 5
| Std Dev. |  | 0.29433 | 0.10488 | 0.63246 | 1.3784 | 0 | 0.40825 | 0.062837 | 0.98319 | 0.5164 | 1.4571 | 0.060858 | 0.10328 | 0.16391 | 0 | 0.27325 |  | 0.15482 | 0.8165 | 0.5164 | 0 | 2.0412
| Rel.Std.Dev. |  | 3.655% | 1.924% | 12.65% | 21.21% | 0% | 8.447% | 1.236% | 19.03% | 9.113% | 39.92% | 1.075% | 2.052% | 3.037% | 0% | 5.502% |  | 3.049% | 12.25% | 11.92% | 0% | 34.99%
| PDM3 |  | 56.78% | 6.099% | -2.661% | 26.54% | -2.661% | -5.906% | -0.9938% | 0.5832% | 10.32% | -28.94% | 10.25% | -2.012% | 5.061% | -22.13% | -3.31% |  | -1.166% | 29.78% | -15.64% | -2.661% | 13.56%
| Z-Score (Absolute) |  | 7.18 | 0.95 | 0.13 | 2.26 | 0.13 | 0.53 | 0.07 | 0.27 | 1.46 | 1.27 | 1.46 | 0.05 | 0.82 | 2.53 | 0.21 | NA | 0.05 | 3.22 | 1.73 | 0.13 | 0.13
| Analytical results for Cr in OREAS 601 (Certified Value 42 ppm) | [23 empty] | Certified
Cr | Round | Replicate | Lab | Lab | Lab | Lab | Lab | Lab | Lab | Lab | Lab | Lab | Lab | Lab | Lab | Lab | Lab | Lab | Lab | Lab | Lab | Lab | Lab |  | 1
| No | No | 01 | 02 | 05 | 06 | 07 | 08 | 09 | 10 | 11 | 12 | 13 | 14 | 15 | 16 | 17 | 18 | 19 | 21 | 23 | 24 | 25 |  | ppm
|  |  | 4A*OES | 4A*OES | 4A*OES | 4A*OES | 4A*OES | 4A*OES | 4A*OES/MS | 4A*OES | 4A*OES | 4A*MS | 4A*OES | 4A*OES | 4A*OES | 4A*OES | 4A*OES/MS | 4A*OES | 4A*OES/MS | 4A*OES | 4A*OES | 4A*OES | PF*OES |  | 1
1
| 1 | 1 | 40.0833 | 27 | 38 | 40 | 48 | 46 | 44.6404 | 54 | 43 | 29 | 51.8257 | 38 | 46 | 30 | 17 | 16 | 33.151 | 51 | 28 | 40 | 50 |  | 1
| 1 | 2 | 38.6367 | 31 | 42 | 542 | 40 | 35 | 39.5737 | 51 | 44 | 34 | 49.2656 | 47 | 46 | 37 | 18 | 26 | 35.442 | 48 | 31 | 40 | 50 |  | 0
| 1 | 3 | 41.17 | 32 | 34 | 40 | 40 | 39 | 49.0226 | 51 | 42 | 29 | 50.5823 | 39 | 48 | 51 | 18 | 16 | 41.335 | 50 | 42 | 40 | 50 |  | 16
| 1 | 4 | 39.214 | 28 | 41 | 43 | 59 | 41 | 43.5174 | 48 | 40 | 36 | 45.5558 | 39 | 46 | 24 | 17 | 20 | 34.708 | 53 | 52 | 30 | 50 |  | 42.0256
| 1 | 5 | 39.78 | 34 | 41 | 42 | 38 | 50 | 40.3509 | 46 | 42 | 31 | 50.6405 | 59 | 47 | 26 | 15 | 23 | 30.899 | 59 | 60 | 40 | 50 |  | 18
| 1 | 6 | 41.47 | 30 | 44 | 46 | 38 | 59 | 45.4188 | 47 | 39 | 36 | 50.3327 | 48 | 45 | 41 | 18 | 27 | 37.327 | 45 | 34 | 40 | 50
| Mean |  | 40.059 | 30.3333 | 40 | 125.5 | 43.8333 | 45 | 43.754 | 49.5 | 41.6667 | 32.5 | 49.7004 | 45 | 46.3333 | 34.8333 | 17.1667 | 21.3333 | 35.477 | 51 | 41.1667 | 38.3333 | 50
| Median |  | 39.9317 | 30.5 | 41 | 42.5 | 40 | 43.5 | 44.0789 | 49.5 | 42 | 32.5 | 50.4575 | 43 | 46 | 33.5 | 17.5 | 21.5 | 35.075 | 50.5 | 38 | 40 | 50
| Std Dev. |  | 1.0992 | 2.582 | 3.5214 | 204.0546 | 8.3046 | 8.6487 | 3.4764 | 3.0166 | 1.8619 | 3.2711 | 2.1884 | 8.124 | 1.0328 | 10.2258 | 1.169 | 4.8028 | 3.5972 | 4.7749 | 12.6557 | 4.0825 | 0
| Rel.Std.Dev. |  | 2.744% | 8.512% | 8.803% | 162.6% | 18.95% | 19.22% | 7.945% | 6.094% | 4.469% | 10.06% | 4.403% | 18.05% | 2.229% | 29.36% | 6.81% | 22.51% | 10.14% | 9.363% | 30.74% | 10.65% | 0%
| PDM3 |  | -4.679% | -27.82% | -4.82% | 198.6% | 4.302% | 7.078% | 4.113% | 17.79% | -0.854% | -22.67% | 18.26% | 7.078% | 10.25% | -17.11% | -59.15% | -49.24% | -15.58% | 21.35% | -2.044% | -8.786% | 18.98%
| Z-Score (Absolute) |  | 0.14 | 1.41 | 0.15 | 0.13 | 0.05 | 0.5 | 0.34 | 1.09 | 0.07 | 1.13 | 1.22 | 0.5 | 0.67 | 0.83 | 3.13 | 2.59 | 0.74 | 1.28 | 0 | 0.37 | 1.15
| Analytical results for Cs in OREAS 601 (Certified Value 6.72 ppm) | [23 empty] | Certified
Cs | Round | Replicate | 01: Lab; 02: Lab; 05: Lab; 06: Lab; 07: Lab; 08: Lab; 09: Lab; 10: Lab; 11: Lab; 12: Lab |  | 1
| No | No | 01: 02; 02: 09; 05: 12; 06: 13; 07: 14; 08: 15; 09: 17; 10: 19; 11: 24; 12: 25 |  | ppm
|  |  | 01: 4A*MS; 02: 4A*OES/MS; 05: 4A*MS; 06: 4A*MS; 07: 4A*MS; 08: 4A*MS; 09: 4A*OES/MS; 10: 4A*OES/MS; 11: 4A*MS; 12: 4A*MS |  | 2
3
| 1 | 1 | 01: 6.9; 02: 6.5284; 05: 6.94; 06: 7.1249; 07: 6.5; 08: 6.86; 09: 6.67; 10: 6.139; 11: 6.4; 12: 6.2 |  | 1
| 1 | 2 | 01: 6.77; 02: 6.6618; 05: 7.66; 06: 7.2698; 07: 6.8; 08: 7.07; 09: 7.4; 10: 6.233; 11: 6.7; 12: 6.1 |  | 0
| 1 | 3 | 01: 6.63; 02: 6.6735; 05: 7.05; 06: 7.1193; 07: 6.7; 08: 6.94; 09: 6.88; 10: 6.115; 11: 6.6; 12: 6.1 |  | 16
| 1 | 4 | 01: 6.81; 02: 6.5523; 05: 6.74; 06: 7.4035; 07: 6.7; 08: 6.83; 09: 6.99; 10: 6.204; 11: 6.8; 12: 6.2 |  | 6.7188
| 1 | 5 | 01: 6.89; 02: 6.639; 05: 7.59; 06: 7.2395; 07: 6.6; 08: 6.9; 09: 6.68; 10: 6.18; 11: 6.8; 12: 6.1 |  | 19
| 1 | 6 | 01: 6.81; 02: 6.4968; 05: 7.21; 06: 7.0074; 07: 6.6; 08: 6.57; 09: 6.98; 10: 6.173; 11: 6.6; 12: 6.1
| Mean |  | 01: 6.8017; 02: 6.592; 05: 7.1983; 06: 7.1941; 07: 6.65; 08: 6.8617; 09: 6.9333; 10: 6.174; 11: 6.65; 12: 6.1333
| Median |  | 01: 6.81; 02: 6.5956; 05: 7.13; 06: 7.1822; 07: 6.65; 08: 6.88; 09: 6.93; 10: 6.1765; 11: 6.65; 12: 6.1
| Std Dev. |  | 01: 0.098065; 02: 0.075384; 05: 0.36482; 06: 0.13922; 07: 0.10488; 08: 0.16558; 09: 0.26815; 10: 0.042718; 11: 0.15166; 12: 0.05164
| Rel.Std.Dev. |  | 01: 1.442%; 02: 1.144%; 05: 5.068%; 06: 1.935%; 07: 1.577%; 08: 2.413%; 09: 3.868%; 10: 0.6919%; 11: 2.281%; 12: 0.842%
| PDM3 |  | 01: 1.233%; 02: -1.888%; 05: 7.137%; 06: 7.073%; 07: -1.025%; 08: 2.126%; 09: 3.192%; 10: -8.109%; 11: -1.025%; 12: -8.714%
| Z-Score (Absolute) |  | 01: 0.3; 02: 0.53; 05: 1.86; 06: 1.84; 07: 0.3; 08: 0.53; 09: 0.82; 10: 2.17; 11: 0.3; 12: 2.33
| Analytical results for Cu in OREAS 601 (Certified Value 0.101 wt.%) | [23 empty] | Certified
Cu | Round | Replicate | Lab | Lab | Lab | Lab | Lab | Lab | Lab | Lab | Lab | Lab | Lab | Lab | Lab | Lab | Lab | Lab | Lab | Lab | Lab | Lab | Lab |  | 1
| No | No | 01 | 02 | 05 | 06 | 07 | 08 | 09 | 10 | 11 | 12 | 13 | 14 | 15 | 16 | 17 | 18 | 19 | 21 | 23 | 24 | 25 |  | wt.%
|  |  | 4A*OES | 4A*OES | 4A*OES | 4A*OES | 4A*OES | 4A*OES | 4A*OES/MS | 4A*OES | 4A*OES | 4A*MS | 4A*OES | 4A*OES | 4A*MS | 4A*OES | 4A*OES/MS | 4A*OES | 4A*OES/MS | 4A*OES | 4A*OES | 4A*OES | 4A*OES |  | 3
3
| 1 | 1 | 0.10196 | 0.09657 | 0.105 | 0.0981 | 0.0992 | 0.103 | 0.09662 | 0.1 | 0.1032 | 0.09819 | 0.10194 | 0.103 | 0.10206 | 0.0879 | 0.0924 | 0.1002 | 0.090681 | 0.1271 | 0.0999 | 0.107 | 0.102 |  | 1
| 1 | 2 | 0.099881 | 0.09663 | 0.102 | 0.0993 | 0.0986 | 0.101 | 0.09752 | 0.0998 | 0.1035 | 0.10636 | 0.10133 | 0.1024 | 0.10304 | 0.0907 | 0.0978 | 0.1048 | 0.088944 | 0.1079 | 0.1005 | 0.106 | 0.103 |  | 0
| 1 | 3 | 0.10026 | 0.09602 | 0.102 | 0.1055 | 0.0926 | 0.0949 | 0.096948 | 0.105 | 0.1017 | 0.10981 | 0.1025 | 0.1046 | 0.10633 | 0.0959 | 0.0951 | 0.1004 | 0.091393 | 0.0996 | 0.0997 | 0.102 | 0.103 |  | 16
| 1 | 4 | 0.10062 | 0.09664 | 0.101 | 0.1035 | 0.0966 | 0.0951 | 0.096928 | 0.0984 | 0.1027 | 0.09345 | 0.10159 | 0.1024 | 0.10061 | 0.0902 | 0.0939 | 0.0979 | 0.09009 | 0.1 | 0.0994 | 0.103 | 0.103 |  | 0.10054
| 1 | 5 | 0.099781 | 0.0962 | 0.105 | 0.106 | 0.0968 | 0.104 | 0.09643 | 0.116 | 0.1009 | 0.10188 | 0.099754 | 0.1045 | 0.10247 | 0.0907 | 0.0921 | 0.1025 | 0.089591 | 0.0925 | 0.0997 | 0.102 | 0.101 |  | 20
| 1 | 6 | 0.10173 | 0.09632 | 0.103 | 0.101 | 0.0951 | 0.0996 | 0.0967 | 0.103 | 0.1031 | 0.09939 | 0.10195 | 0.1038 | 0.099415 | 0.0905 | 0.0947 | 0.0994 | 0.090947 | 0.1062 | 0.1013 | 0.101 | 0.102
| Mean |  | 0.10071 | 0.096397 | 0.103 | 0.10223 | 0.096483 | 0.0996 | 0.096858 | 0.1037 | 0.10252 | 0.10151 | 0.10151 | 0.10345 | 0.10232 | 0.090983 | 0.094333 | 0.10087 | 0.090274 | 0.10555 | 0.10008 | 0.1035 | 0.10233
| Median |  | 0.10044 | 0.096445 | 0.1025 | 0.10225 | 0.0967 | 0.1003 | 0.096814 | 0.1015 | 0.1029 | 0.10064 | 0.10176 | 0.1034 | 0.10226 | 0.0906 | 0.0943 | 0.1003 | 0.090385 | 0.1031 | 0.0998 | 0.1025 | 0.1025
| Std Dev. |  | 0.0009343 | 0.00025696 | 0.0016733 | 0.0032764 | 0.002407 | 0.0038787 | 0.00037842 | 0.0064878 | 0.0010088 | 0.0058827 | 0.00094524 | 0.00099549 | 0.0023683 | 0.0026339 | 0.002081 | 0.0024394 | 0.00090994 | 0.01189 | 0.00069976 | 0.002429 | 0.0008165
| Rel.Std.Dev. |  | 0.9278% | 0.2666% | 1.625% | 3.205% | 2.495% | 3.894% | 0.3907% | 6.256% | 0.984% | 5.795% | 0.9312% | 0.9623% | 2.315% | 2.895% | 2.206% | 2.418% | 1.008% | 11.26% | 0.6992% | 2.347% | 0.7979%
| PDM3 |  | 0.1692% | -4.117% | 2.451% | 1.688% | -4.031% | -0.931% | -3.659% | 3.147% | 1.97% | 0.9721% | 0.9683% | 2.898% | 1.775% | -9.502% | -6.17% | 0.3289% | -10.21% | 4.987% | -0.4503% | 2.948% | 1.788%
| Z-Score (Absolute) |  | 0.28 | 2.56 | 0.93 | 0.52 | 2.51 | 0.87 | 2.31 | 0 | 0.67 | 0.14 | 0.14 | 1.17 | 0.57 | 5.94 | 3.65 | 0.2 | 5.79 | 0 | 0.61 | 1.19 | 0.58
| Analytical results for Dy in OREAS 601 (Certified Value 2.69 ppm) | [23 empty] | Certified
Dy | Round | Replicate | 01: Lab; 02: Lab; 05: Lab; 06: Lab; 07: Lab; 08: Lab |  | 1
| No | No | 01: 02; 02: 09; 05: 13; 06: 15; 07: 17; 08: 25 |  | ppm
|  |  | 01: 4A*MS; 02: 4A*OES/MS; 05: 4A*MS; 06: 4A*MS; 07: 4A*OES/MS; 08: 4A*MS |  | 2
3
| 1 | 1 | 01: 2.6; 02: 2.6936; 05: 2.8177; 06: 2.61; 07: 2.54; 08: 2.45 |  | 1
| 1 | 2 | 01: 2.63; 02: 2.6638; 05: 2.872; 06: 2.81; 07: 2.79; 08: 2.5 |  | 0
| 1 | 3 | 01: 2.54; 02: 2.7781; 05: 2.8614; 06: 2.63; 07: 2.66; 08: 2.55 |  | 16
| 1 | 4 | 01: 2.55; 02: 2.7168; 05: 2.7298; 06: 2.68; 07: 2.62; 08: 2.45 |  | 2.6884
| 1 | 5 | 01: 2.63; 02: 2.6281; 05: 2.836; 06: 2.66; 07: 2.69; 08: 2.45 |  | 21
| 1 | 6 | 01: 2.56; 02: 2.6593; 05: 2.7951; 06: 2.73; 07: 2.67; 08: 2.45
| Mean |  | 01: 2.585; 02: 2.69; 05: 2.8187; 06: 2.6867; 07: 2.6617; 08: 2.475
| Median |  | 01: 2.58; 02: 2.6787; 05: 2.8268; 06: 2.67; 07: 2.665; 08: 2.45
| Std Dev. |  | 01: 0.040373; 02: 0.052841; 05: 0.051809; 06: 0.073394; 07: 0.082321; 08: 0.041833
| Rel.Std.Dev. |  | 01: 1.562%; 02: 1.964%; 05: 1.838%; 06: 2.732%; 07: 3.093%; 08: 1.69%
| PDM3 |  | 01: -3.846%; 02: 0.05821%; 05: 4.846%; 06: -0.0641%; 07: -0.994%; 08: -7.937%
| Z-Score (Absolute) |  | 01: 1.15; 02: 0.2; 05: 1.86; 06: 0.16; 07: 0.16; 08: 2.75
| Analytical results for Er in OREAS 601 (Certified Value 0.92 ppm) | [23 empty] | Certified
Er | Round | Replicate | 01: Lab; 02: Lab; 05: Lab; 06: Lab; 07: Lab; 08: Lab |  | 1
| No | No | 01: 02; 02: 09; 05: 13; 06: 15; 07: 17; 08: 25 |  | ppm
|  |  | 01: 4A*MS; 02: 4A*OES/MS; 05: 4A*MS; 06: 4A*MS; 07: 4A*OES/MS; 08: 4A*MS |  | 2
3
| 1 | 1 | 01: 0.9; 02: 0.8913; 05: 0.45871; 06: 0.94; 07: 0.9; 08: 0.85 |  | 1
| 1 | 2 | 01: 0.91; 02: 0.87436; 05: 0.4537; 06: 0.98; 07: 1.02; 08: 0.9 |  | 0
| 1 | 3 | 01: 0.91; 02: 0.92858; 05: 0.42365; 06: 1.03; 07: 0.96; 08: 0.9 |  | 16
| 1 | 4 | 01: 0.9; 02: 0.88998; 05: 0.4241; 06: < 0.1; 07: 0.92; 08: 0.85 |  | 0.92493
| 1 | 5 | 01: 0.92; 02: 0.90709; 05: 0.45821; 06: 1.1; 07: 0.95; 08: 0.8 |  | 22
| 1 | 6 | 01: 0.88; 02: 0.93671; 05: 0.43756; 06: 1; 07: 0.94; 08: 0.85
| Mean |  | 01: 0.90333; 02: 0.90467; 05: 0.44266; 06: 1.01; 07: 0.94833; 08: 0.85833
| Median |  | 01: 0.905; 02: 0.89919; 05: 0.44563; 06: 1; 07: 0.945; 08: 0.85
| Std Dev. |  | 01: 0.013663; 02: 0.024158; 05: 0.016453; 06: 0.06; 07: 0.041191; 08: 0.037639
| Rel.Std.Dev. |  | 01: 1.512%; 02: 2.67%; 05: 3.717%; 06: 5.941%; 07: 4.343%; 08: 4.385%
| PDM3 |  | 01: -2.335%; 02: -2.191%; 05: -52.14%; 06: 9.197%; 07: 2.53%; 08: -7.201%
| Z-Score (Absolute) |  | 01: 0.01; 02: 0.01; 05: 6.91; 06: 1.59; 07: 0.66; 08: 0.68
| Analytical results for Eu in OREAS 601 (Certified Value 1.23 ppm) | [23 empty] | Certified
Eu | Round | Replicate | 01: Lab; 02: Lab; 05: Lab; 06: Lab; 07: Lab; 08: Lab |  | 1
| No | No | 01: 02; 02: 09; 05: 13; 06: 15; 07: 17; 08: 25 |  | ppm
|  |  | 01: 4A*MS; 02: 4A*OES/MS; 05: 4A*MS; 06: 4A*MS; 07: 4A*OES/MS; 08: 4A*MS |  | 2
2
| 1 | 1 | 01: 0.94; 02: 1.2419; 05: 2.2876; 06: 1.49; 07: 1.32; 08: 1 |  | 1
| 1 | 2 | 01: 0.96; 02: 1.2502; 05: 2.3385; 06: 1.54; 07: 1.4; 08: 1.05 |  | 0
| 1 | 3 | 01: 0.93; 02: 1.3154; 05: 2.3057; 06: 1.45; 07: 1.3; 08: 1.05 |  | 16
| 1 | 4 | 01: 0.95; 02: 1.3806; 05: 2.3257; 06: 1.4; 07: 1.39; 08: 1.1 |  | 1.2286
| 1 | 5 | 01: 0.97; 02: 1.3197; 05: 2.264; 06: 1.59; 07: 1.36; 08: 1.05 |  | 23
| 1 | 6 | 01: 0.95; 02: 1.3; 05: 2.292; 06: 1.45; 07: 1.36; 08: 1.05
| Mean |  | 01: 0.95; 02: 1.3013; 05: 2.3023; 06: 1.4867; 07: 1.355; 08: 1.05
| Median |  | 01: 0.95; 02: 1.3077; 05: 2.2988; 06: 1.47; 07: 1.36; 08: 1.05
| Std Dev. |  | 01: 0.014142; 02: 0.050924; 05: 0.027071; 06: 0.068896; 07: 0.038859; 08: 0.031623
| Rel.Std.Dev. |  | 01: 1.489%; 02: 3.913%; 05: 1.176%; 06: 4.634%; 07: 2.868%; 08: 3.012%
| PDM3 |  | 01: -22.68%; 02: 5.919%; 05: 87.39%; 06: 21.01%; 07: 10.29%; 08: -14.54%
| Z-Score (Absolute) |  | 01: 1.17; 02: 0.08; 05: 3.01; 06: 0.49; 07: 0.08; 08: 0.86
| Analytical results for Fe in OREAS 601 (Certified Value 2.48 wt.%) | [23 empty] | Certified
Fe | Round | Replicate | Lab | Lab | Lab | Lab | Lab | Lab | Lab | Lab | Lab | Lab | Lab | Lab | Lab | Lab | Lab | Lab | Lab | Lab | Lab | Lab | Lab |  | 1
| No | No | 01 | 02 | 05 | 06 | 07 | 08 | 09 | 10 | 11 | 12 | 13 | 14 | 15 | 16 | 17 | 18 | 19 | 21 | 23 | 24 | 25 |  | wt.%
|  |  | 4A*OES | 4A*OES | 4A*OES | 4A*OES | 4A*OES | 4A*OES | 4A*OES/MS | 4A*OES | 4A*OES | 4A*MS | 4A*OES | 4A*OES | 4A*OES | 4A*OES | 4A*OES/MS | 4A*OES | 4A*OES/MS | 4A*OES | 4A*OES | 4A*OES | PF*OES |  | 2
3
| 1 | 1 | 2.6103 | 2.54 | 2.5 | 2.34 | 2.44 | 2.5 | 2.4703 | 2.6 | 2.58 | 2.3 | 2.5781 | 2.47 | 2.63 | 2.07 | 2.44 | 2.78 | 2.23 | 2.34 | 2.38 | 2.64 | 2.65 |  | 1
| 1 | 2 | 2.5242 | 2.51 | 2.46 | 2.58 | 2.43 | 2.49 | 2.5503 | 2.58 | 2.56 | 2.28 | 2.5812 | 2.47 | 2.57 | 2.18 | 2.51 | 2.89 | 2.38 | 2.37 | 2.36 | 2.64 | 2.62 |  | 0
| 1 | 3 | 2.6208 | 2.49 | 2.45 | 2.51 | 2.26 | 2.36 | 2.521 | 2.6 | 2.59 | 2.24 | 2.6166 | 2.5 | 2.61 | 2.25 | 2.34 | 2.82 | 2.424 | 2.35 | 2.37 | 2.61 | 2.61 |  | 16
| 1 | 4 | 2.6292 | 2.51 | 2.41 | 2.45 | 2.4 | 2.42 | 2.5277 | 2.52 | 2.54 | 2.09 | 2.6186 | 2.47 | 2.51 | 2.2 | 2.5 | 2.69 | 2.29 | 2.33 | 2.11 | 2.69 | 2.65 |  | 2.4842
| 1 | 5 | 2.4549 | 2.56 | 2.49 | 2.54 | 2.37 | 2.47 | 2.4892 | 2.57 | 2.55 | 2.14 | 2.5692 | 2.48 | 2.53 | 2.12 | 2.46 | 2.85 | 2.383 | 2.21 | 2.37 | 2.7 | 2.62 |  | 24
| 1 | 6 | 2.5935 | 2.55 | 2.49 | 2.42 | 2.35 | 2.49 | 2.5079 | 2.55 | 2.59 | 2.05 | 2.6175 | 2.49 | 2.59 | 2.13 | 2.5 | 2.75 | 2.427 | 2.25 | 2.44 | 2.68 | 2.63
| Mean |  | 2.5722 | 2.5267 | 2.4667 | 2.4733 | 2.375 | 2.455 | 2.5111 | 2.57 | 2.5683 | 2.1833 | 2.5969 | 2.48 | 2.5733 | 2.1583 | 2.4583 | 2.7967 | 2.3557 | 2.3083 | 2.3383 | 2.66 | 2.63
| Median |  | 2.6019 | 2.525 | 2.475 | 2.48 | 2.385 | 2.48 | 2.5144 | 2.575 | 2.57 | 2.19 | 2.5989 | 2.475 | 2.58 | 2.155 | 2.48 | 2.8 | 2.3815 | 2.335 | 2.37 | 2.66 | 2.625
| Std Dev. |  | 0.068672 | 0.027325 | 0.033862 | 0.08756 | 0.065955 | 0.054681 | 0.028506 | 0.030984 | 0.02137 | 0.10443 | 0.023021 | 0.012649 | 0.046332 | 0.064317 | 0.064005 | 0.072019 | 0.078995 | 0.063377 | 0.11548 | 0.035214 | 0.016733
| Rel.Std.Dev. |  | 2.67% | 1.081% | 1.373% | 3.54% | 2.777% | 2.227% | 1.135% | 1.206% | 0.832% | 4.783% | 0.8865% | 0.51% | 1.8% | 2.98% | 2.604% | 2.575% | 3.353% | 2.746% | 4.939% | 1.324% | 0.6362%
| PDM3 |  | 3.538% | 1.707% | -0.7077% | -0.4394% | -4.398% | -1.177% | 1.08% | 3.452% | 3.385% | -12.11% | 4.534% | -0.171% | 3.586% | -13.12% | -1.043% | 12.58% | -5.176% | -7.081% | -5.874% | 7.075% | 5.867%
| Z-Score (Absolute) |  | 0.78 | 0.31 | 0.11 | 0.06 | 0.74 | 0.06 | 0.2 | 0.61 | 0.59 | 2.06 | 0.79 | 0.01 | 0.63 | 2.23 | 0 | 2.17 | 0.87 | 1.19 | 0.67 | 1.22 | 1.02
| Analytical results for Ga in OREAS 601 (Certified Value 20.4 ppm) | [23 empty] | Certified
Ga | Round | Replicate | Lab | Lab | Lab | Lab | Lab | Lab | Lab | Lab | Lab | Lab | Lab | Lab | Lab | Lab | Lab | Lab | [6 empty] | 1
| No | No | 01 | 02 | 05 | 06 | 07 | 08 | 09 | 11 | 12 | 13 | 14 | 15 | 17 | 19 | 24 | 25 | [6 empty] | ppm
|  |  | 4A*OES | 4A*MS | 4A*OES | 4A*OES | 4A*OES | 4A*OES | 4A*OES/MS | 4A*OES | 4A*MS | 4A*MS | 4A*MS | 4A*OES | 4A*OES/MS | 4A*OES/MS | 4A*MS | 4A*MS | [6 empty] | 1
2
| 1 | 1 | 23.195 | 20.99 | 20 | 20 | 20 | 20 | 20.7374 | 23 | 21.49 | 19.8684 | 20.6 | 19 | 20.2 | 21.735 | 20.2 | 19.8 | [6 empty] | 1
| 1 | 2 | 23.155 | 20.48 | 20 | 20 | 20 | 20 | 21.2106 | 24 | 24.07 | 20.031 | 21.2 | 20 | 21.9 | 20.997 | 20.6 | 20.2 | [6 empty] | 0
| 1 | 3 | 23.54 | 20.29 | 20 | 20 | 20 | 20 | 21.3903 | 22 | 21.72 | 19.9851 | 21.2 | 20 | 20.5 | 20.83 | 19.8 | 19.8 | [6 empty] | 16
| 1 | 4 | 23.73 | 20.73 | 20 | 20 | 20 | 20 | 20.8921 | 23 | 20.23 | 19.502 | 20.8 | 21 | 20.8 | 20.127 | 20.6 | 19.8 | [6 empty] | 20.3641
| 1 | 5 | 22.95 | 20.37 | 20 | 20 | 20 | 20 | 21.3799 | 23 | 18.03 | 19.7737 | 20.8 | 20 | 19.3 | 20.366 | 20.6 | 20 | [6 empty] | 25
| 1 | 6 | 23.048 | 20.46 | 20 | 20 | 20 | 20 | 21.2693 | 25 | 12.07 | 19.9293 | 21.7 | 19 | 20.1 | 20.457 | 20.4 | 20
| Mean |  | 23.2697 | 20.5533 | 20 | 20 | 20 | 20 | 21.1466 | 23.3333 | 19.6017 | 19.8483 | 21.05 | 19.8333 | 20.4667 | 20.752 | 20.3667 | 19.9333
| Median |  | 23.175 | 20.47 | 20 | 20 | 20 | 20 | 21.24 | 23 | 20.86 | 19.8988 | 21 | 20 | 20.35 | 20.6435 | 20.5 | 19.9
| Std Dev. |  | 0.30167 | 0.26036 | 0 | 0 | 0 | 0 | 0.27024 | 1.0328 | 4.1859 | 0.19211 | 0.39875 | 0.75277 | 0.8641 | 0.57603 | 0.32042 | 0.1633
| Rel.Std.Dev. |  | 1.296% | 1.267% | 0% | 0% | 0% | 0% | 1.278% | 4.426% | 21.35% | 0.9679% | 1.894% | 3.795% | 4.222% | 2.776% | 1.573% | 0.8192%
| PDM3 |  | 14.27% | 0.9294% | -1.788% | -1.788% | -1.788% | -1.788% | 3.843% | 14.58% | -3.744% | -2.533% | 3.368% | -2.606% | 0.5038% | 1.905% | 0.01279% | -2.115%
| Z-Score (Absolute) |  | 4.28 | 0.2 | 0.62 | 0.62 | 0.62 | 0.62 | 1.09 | 4.37 | 1.09 | 0.85 | 0.95 | 0.87 | 0.07 | 0.5 | 0.07 | 0.72
| Analytical results for Gd in OREAS 601 (Certified Value 4.5 ppm) | [23 empty] | Certified
Gd | Round | Replicate | 01: Lab; 02: Lab; 05: Lab; 06: Lab; 07: Lab; 08: Lab |  | 1
| No | No | 01: 02; 02: 09; 05: 13; 06: 15; 07: 17; 08: 25 |  | ppm
|  |  | 01: 4A*MS; 02: 4A*OES/MS; 05: 4A*MS; 06: 4A*MS; 07: 4A*OES/MS; 08: 4A*MS |  | 2
2
| 1 | 1 | 01: 4.17; 02: 4.9761; 05: 5.1568; 06: 4.52; 07: 4.32; 08: 4 |  | 1
| 1 | 2 | 01: 4.12; 02: 4.8637; 05: 5.1668; 06: 4.4; 07: 4.78; 08: 3.8 |  | 0
| 1 | 3 | 01: 4.09; 02: 4.8902; 05: 5.1313; 06: 4.34; 07: 4.46; 08: 3.8 |  | 16
| 1 | 4 | 01: 4.15; 02: 5.0705; 05: 5.1968; 06: 4.42; 07: 4.51; 08: 3.6 |  | 4.5002
| 1 | 5 | 01: 4.17; 02: 5.0043; 05: 5.1253; 06: 4.39; 07: 4.54; 08: 3.6 |  | 26
| 1 | 6 | 01: 4.13; 02: 5.0906; 05: 5.1409; 06: 4.51; 07: 4.49; 08: 4.2
| Mean |  | 01: 4.1383; 02: 4.9826; 05: 5.153; 06: 4.43; 07: 4.5167; 08: 3.8333
| Median |  | 01: 4.14; 02: 4.9902; 05: 5.1489; 06: 4.41; 07: 4.5; 08: 3.8
| Std Dev. |  | 01: 0.031252; 02: 0.092271; 05: 0.026496; 06: 0.070993; 07: 0.15002; 08: 0.23381
| Rel.Std.Dev. |  | 01: 0.7552%; 02: 1.852%; 05: 0.5142%; 06: 1.603%; 07: 3.322%; 08: 6.099%
| PDM3 |  | 01: -8.041%; 02: 10.72%; 05: 14.51%; 06: -1.56%; 07: 0.3658%; 08: -14.82%
| Z-Score (Absolute) |  | 01: 0.49; 02: 0.86; 05: 1.13; 06: 0.03; 07: 0.03; 08: 0.98
| Analytical results for Ge in OREAS 601 (Indicative Value 1.36 ppm) | [23 empty] | Indicative
Ge | Round | Replicate | 01: Lab; 02: Lab; 05: Lab; 06: Lab; 07: Lab; 08: Lab; 09: Lab; 10: Lab |  | 1
| No | No | 01: 02; 02: 09; 05: 11; 06: 12; 07: 14; 08: 15; 09: 17; 10: 25 |  | ppm
|  |  | 01: 4A*MS; 02: 4A*OES/MS; 05: 4A*OES; 06: 4A*MS; 07: 4A*MS; 08: 4A*MS; 09: 4A*OES/MS; 10: PF*MS |  | 2
2
| 1 | 1 | 01: 1.02; 02: 2.183; 05: < 10; 06: 0.98; 07: 2.1; 08: 1.4; 09: 0.4; 10: < 20 |  | 1
| 1 | 2 | 01: 1; 02: 2.1848; 05: < 10; 06: 1.07; 07: 2.1; 08: 1.44; 09: 0.3; 10: < 20 |  | 7
| 1 | 3 | 01: 1.12; 02: 2.2417; 05: < 10; 06: 1.04; 07: 2.1; 08: 1.52; 09: 0.6; 10: < 20 |  | 16
| 1 | 4 | 01: 1.09; 02: 2.1363; 05: < 10; 06: 1.12; 07: 1.7; 08: 1.44; 09: 0.3; 10: < 20 |  | 1.3639
| 1 | 5 | 01: 1.2; 02: 2.0986; 05: < 10; 06: 1.27; 07: 2; 08: 1.46; 09: 0.2; 10: < 20 |  | 9
| 1 | 6 | 01: 1.21; 02: 2.006; 05: < 10; 06: 1.33; 07: 2; 08: 1.33; 09: < 0.1; 10: < 20
| Mean |  | 01: 1.1067; 02: 2.1417; 06: 1.135; 07: 2; 08: 1.4317; 09: 0.36
| Median |  | 01: 1.105; 02: 2.1597; 06: 1.095; 07: 2.05; 08: 1.44; 09: 0.3
| Std Dev. |  | 01: 0.088015; 02: 0.082283; 06: 0.13693; 07: 0.15492; 08: 0.063377; 09: 0.15166
| Rel.Std.Dev. |  | 01: 7.953%; 02: 3.842%; 06: 12.06%; 07: 7.746%; 08: 4.427%; 09: 42.13%
| PDM3 |  | 01: -18.86%; 02: 57.03%; 06: -16.78%; 07: 46.64%; 08: 4.968%; 09: -73.61%
| Z-Score (Absolute) |  | 01: 0.25; 02: 1.21; 05: NA; 06: 0.21; 07: 1.1; 08: 0.21; 09: 1.38; 10: NA
| Analytical results for Hf in OREAS 601 (Certified Value 4.52 ppm) | [23 empty] | Certified
Hf | Round | Replicate | 01: Lab; 02: Lab; 05: Lab; 06: Lab; 07: Lab; 08: Lab; 09: Lab; 10: Lab; 11: Lab; 12: Lab |  | 1
| No | No | 01: 02; 02: 09; 05: 12; 06: 13; 07: 14; 08: 15; 09: 17; 10: 19; 11: 24; 12: 25 |  | ppm
|  |  | 01: 4A*MS; 02: 4A*OES/MS; 05: 4A*MS; 06: 4A*MS; 07: 4A*MS; 08: 4A*MS; 09: 4A*OES/MS; 10: 4A*OES/MS; 11: 4A*MS; 12: 4A*MS |  | 2
3
| 1 | 1 | 01: 4.74; 02: 4.4142; 05: 4.4; 06: 4.93; 07: 4.7; 08: 4.41; 09: 4.22; 10: 4.518; 11: 4.2; 12: 4.2 |  | 1
| 1 | 2 | 01: 4.68; 02: 4.3748; 05: 5; 06: 5.0013; 07: 4.6; 08: 4.55; 09: 4.38; 10: 4.604; 11: 4.4; 12: 4 |  | 0
| 1 | 3 | 01: 4.69; 02: 4.6535; 05: 4.5; 06: 4.8715; 07: 4.7; 08: 4.51; 09: 4.51; 10: 4.453; 11: 4.4; 12: 4 |  | 16
| 1 | 4 | 01: 4.77; 02: 4.4379; 05: 4.3; 06: 5.1007; 07: 4.8; 08: 4.38; 09: 4.68; 10: 4.572; 11: 4.4; 12: 3.8 |  | 4.5169
| 1 | 5 | 01: 4.86; 02: 4.3378; 05: 4.6; 06: 4.8167; 07: 4.6; 08: 4.47; 09: 4.25; 10: 4.539; 11: 4.4; 12: 4 |  | 27
| 1 | 6 | 01: 4.64; 02: 4.4591; 05: 2.5; 06: 4.9256; 07: 4.9; 08: 4.44; 09: 4.38; 10: 4.631; 11: 4.4; 12: 4.2
| Mean |  | 01: 4.73; 02: 4.4462; 05: 4.2167; 06: 4.941; 07: 4.7167; 08: 4.46; 09: 4.4033; 10: 4.5528; 11: 4.3667; 12: 4.0333
| Median |  | 01: 4.715; 02: 4.4261; 05: 4.45; 06: 4.9278; 07: 4.7; 08: 4.455; 09: 4.38; 10: 4.5555; 11: 4.4; 12: 4
| Std Dev. |  | 01: 0.078486; 02: 0.11051; 05: 0.87502; 06: 0.09978; 07: 0.1169; 08: 0.063246; 09: 0.17096; 10: 0.063979; 11: 0.08165; 12: 0.15055
| Rel.Std.Dev. |  | 01: 1.659%; 02: 2.485%; 05: 20.75%; 06: 2.019%; 07: 2.479%; 08: 1.418%; 09: 3.882%; 10: 1.405%; 11: 1.87%; 12: 3.733%
| PDM3 |  | 01: 4.719%; 02: -1.564%; 05: -6.646%; 06: 9.39%; 07: 4.424%; 08: -1.259%; 09: -2.513%; 10: 0.7964%; 11: -3.325%; 12: -10.7%
| Z-Score (Absolute) |  | 01: 1.24; 02: 0.56; 05: 0.3; 06: 2.41; 07: 1.17; 08: 0.26; 09: 0.57; 10: 0.26; 11: 0.78; 12: 2.63
| Analytical results for Hg in OREAS 601 (Indicative Value < 1 ppm) | [23 empty] | Indicative
Hg | Round | Replicate | 01: Lab |  | 1
| No | No | 01: 11 |  | ppm
|  |  | 01: 4A*OES |  | 2
2
| 1 | 1 | 01: < 1 |  | 1
| 1 | 2 | 01: < 1 |  | 4
| 1 | 3 | 01: < 1 |  | 16
| 1 | 4 | 01: < 1 |  | < 1
| 1 | 5 | 01: < 1 |  | 10
| 1 | 6 | 01: < 1
Mean
Median
Std Dev.
Rel.Std.Dev.
PDM3
Z-Score (Absolute) | bar: 01
| Analytical results for Ho in OREAS 601 (Certified Value 0.4 ppm) | [23 empty] | Certified
Ho | Round | Replicate | 01: Lab; 02: Lab; 05: Lab; 06: Lab; 07: Lab; 08: Lab |  | 1
| No | No | 01: 02; 02: 09; 05: 13; 06: 15; 07: 17; 08: 25 |  | ppm
|  |  | 01: 4A*MS; 02: 4A*OES/MS; 05: 4A*MS; 06: 4A*MS; 07: 4A*OES/MS; 08: 4A*MS |  | 2
3
| 1 | 1 | 01: 0.41; 02: 0.39903; 05: 0.45871; 06: 0.5; 07: 0.37; 08: 0.36 |  | 1
| 1 | 2 | 01: 0.41; 02: 0.41968; 05: 0.4537; 06: 0.45; 07: 0.42; 08: 0.36 |  | 0
| 1 | 3 | 01: 0.4; 02: 0.3997; 05: 0.39365; 06: 0.48; 07: 0.39; 08: 0.34 |  | 16
| 1 | 4 | 01: 0.4; 02: 0.41303; 05: 0.4241; 06: 0.5; 07: 0.39; 08: 0.36 |  | 0.39817
| 1 | 5 | 01: 0.41; 02: 0.4041; 05: 0.37821; 06: 0.53; 07: 0.4; 08: 0.36 |  | 28
| 1 | 6 | 01: 0.4; 02: 0.41371; 05: 0.43756; 06: 0.45; 07: 0.39; 08: 0.36
| Mean |  | 01: 0.405; 02: 0.40821; 05: 0.42432; 06: 0.485; 07: 0.39333; 08: 0.35667
| Median |  | 01: 0.405; 02: 0.40857; 05: 0.43083; 06: 0.49; 07: 0.39; 08: 0.36
| Std Dev. |  | 01: 0.0054772; 02: 0.0084691; 05: 0.032521; 06: 0.031464; 07: 0.01633; 08: 0.008165
| Rel.Std.Dev. |  | 01: 1.352%; 02: 2.075%; 05: 7.664%; 06: 6.487%; 07: 4.152%; 08: 2.289%
| PDM3 |  | 01: 1.715%; 02: 2.52%; 05: 6.567%; 06: 21.81%; 07: -1.215%; 08: -10.42%
| Z-Score (Absolute) |  | 01: 0.07; 02: 0.07; 05: 0.77; 06: 3.41; 07: 0.58; 08: 2.03
| Analytical results for In in OREAS 601 (Certified Value 1.73 ppm) | [23 empty] | Certified
In | Round | Replicate | 01: Lab; 02: Lab; 05: Lab; 06: Lab; 07: Lab; 08: Lab; 09: Lab; 10: Lab; 11: Lab; 12: Lab; 13: Lab; 14: Lab |  | 1
| No | No | 01: 01; 02: 02; 05: 09; 06: 11; 07: 12; 08: 13; 09: 14; 10: 15; 11: 17; 12: 19; 13: 24; 14: 25 |  | ppm
|  |  | 01: 4A*OES; 02: 4A*MS; 05: 4A*OES/MS; 06: 4A*OES; 07: 4A*MS; 08: 4A*MS; 09: 4A*MS; 10: 4A*MS; 11: 4A*OES/MS; 12: 4A*OES/MS; 13: 4A*MS; 14: 4A*MS |  | 2
3
| 1 | 1 | 01: < 5; 02: 1.63; 05: 1.6322; 06: < 10; 07: 1.76; 08: 1.7414; 09: 1.73; 10: 1.85; 11: 1.9; 12: 1.549; 13: 1.65; 14: 1.58 |  | 1
| 1 | 2 | 01: < 5; 02: 1.63; 05: 1.6909; 06: < 10; 07: 2.08; 08: 1.826; 09: 1.74; 10: 1.87; 11: 2.06; 12: 1.544; 13: 1.75; 14: 1.94 |  | 0
| 1 | 3 | 01: < 5; 02: 1.66; 05: 1.7705; 06: < 10; 07: 1.92; 08: 1.7857; 09: 1.74; 10: 1.87; 11: 1.81; 12: 1.53; 13: 1.7; 14: 1.54 |  | 16
| 1 | 4 | 01: < 5; 02: 1.65; 05: 1.7238; 06: < 10; 07: 1.76; 08: 1.7818; 09: 1.73; 10: 1.84; 11: 2.04; 12: 1.515; 13: 1.75; 14: 1.58 |  | 1.7339
| 1 | 5 | 01: < 5; 02: 1.66; 05: 1.6737; 06: < 10; 07: 1.96; 08: 1.7616; 09: 1.68; 10: 1.87; 11: 1.94; 12: 1.521; 13: 1.75; 14: 1.48 |  | 29
| 1 | 6 | 01: < 5; 02: 1.63; 05: 1.7535; 06: < 10; 07: 1.75; 08: 1.6653; 09: 1.74; 10: 1.7; 11: 2.15; 12: 1.517; 13: 1.7; 14: 1.52
| Mean |  | 02: 1.6433; 05: 1.7074; 07: 1.8717; 08: 1.7603; 09: 1.7267; 10: 1.8333; 11: 1.9833; 12: 1.5293; 13: 1.7167; 14: 1.6067
| Median |  | 02: 1.64; 05: 1.7074; 07: 1.84; 08: 1.7717; 09: 1.735; 10: 1.86; 11: 1.99; 12: 1.5255; 13: 1.725; 14: 1.56
| Std Dev. |  | 02: 0.015055; 05: 0.051865; 07: 0.13659; 08: 0.054412; 09: 0.023381; 10: 0.066533; 11: 0.12307; 12: 0.014348; 13: 0.040825; 14: 0.16765
| Rel.Std.Dev. |  | 02: 0.9162%; 05: 3.038%; 07: 7.298%; 08: 3.091%; 09: 1.354%; 10: 3.629%; 11: 6.205%; 12: 0.9382%; 13: 2.378%; 14: 10.43%
| PDM3 |  | 02: -5.222%; 05: -1.525%; 07: 7.947%; 08: 1.525%; 09: -0.4157%; 10: 5.736%; 11: 14.39%; 12: -11.8%; 13: -0.9924%; 14: -7.337%
| Z-Score (Absolute) |  | 01: NA; 02: 0.49; 05: 0.09; 06: NA; 07: 0.93; 08: 0.24; 09: 0.03; 10: 0.86; 11: 1.63; 12: 1.2; 13: 0.03; 14: 1.13
| Analytical results for K in OREAS 601 (Certified Value 2.1 wt.%) | [23 empty] | Certified
K | Round | Replicate | Lab | Lab | Lab | Lab | Lab | Lab | Lab | Lab | Lab | Lab | Lab | Lab | Lab | Lab | Lab | Lab | Lab | Lab | Lab | Lab |  |  | 1
| No | No | 01 | 02 | 05 | 06 | 07 | 08 | 09 | 11 | 12 | 13 | 14 | 15 | 16 | 17 | 18 | 19 | 21 | 23 | 24 | 25 |  |  | wt.%
|  |  | 4A*OES | 4A*OES | 4A*OES | 4A*OES | 4A*OES | 4A*OES | 4A*OES/MS | 4A*OES | 4A*MS | 4A*OES | 4A*OES | 4A*OES | 4A*OES | 4A*OES/MS | 4A*OES | 4A*OES/MS | 4A*OES | 4A*OES | 4A*OES | PF*OES |  |  | 2
3
| 1 | 1 | 2.07 | 2.001 | 2.09 | 2.08 | 2.08 | 2.03 | 2.1509 | 2.16 | 2.3 | 2.1717 | 2.0767 | 2.12 | 2.05 | 2.09 | 2.51 | 2.176 | 1.52 | 2.01 | 2.09 | 2.2 |  |  | 1
| 1 | 2 | 2.075 | 2.0226 | 2.02 | 2.07 | 2.06 | 2.04 | 2.2526 | 2.16 | 2.38 | 2.1769 | 2.0938 | 2.07 | 2.12 | 2.16 | 2.56 | 2.186 | 1.36 | 1.98 | 2.09 | 2.2 |  |  | 0
| 1 | 3 | 2.07 | 2.0011 | 2.04 | 2.22 | 1.93 | 1.93 | 2.2876 | 2.16 | 2.23 | 2.2792 | 2.1217 | 2.11 | 2.1 | 2.02 | 2.52 | 2.202 | 1.43 | 1.97 | 2.11 | 2.1 |  |  | 16
| 1 | 4 | 2.055 | 2.0518 | 2 | 2.15 | 2.02 | 1.99 | 2.2473 | 2.13 | 1.95 | 2.2016 | 2.0983 | 2.02 | 2.13 | 2.14 | 2.51 | 2.173 | 1.43 | 1.8 | 2.1 | 2.1 |  |  | 2.1039
| 1 | 5 | 2.07 | 2.0955 | 2.01 | 2.23 | 2.02 | 2.06 | 2.232 | 2.15 | 2.27 | 2.17 | 2.1206 | 2.06 | 2.06 | 2.17 | 2.62 | 2.12 | 1.64 | 2 | 2.1 | 2.2 |  |  | 30
| 1 | 6 | 2.075 | 2.0065 | 2.07 | 2.12 | 2.01 | 2.01 | 2.2547 | 2.15 | 1.9 | 2.1928 | 2.1129 | 2.09 | 2.07 | 2.16 | 2.57 | 2.152 | 1.61 | 2.06 | 2.13 | 2.1
| Mean |  | 2.0692 | 2.0297 | 2.0383 | 2.145 | 2.02 | 2.01 | 2.2375 | 2.1517 | 2.1717 | 2.1987 | 2.104 | 2.0783 | 2.0883 | 2.1233 | 2.5483 | 2.1682 | 1.4983 | 1.97 | 2.1033 | 2.15
| Median |  | 2.07 | 2.0145 | 2.03 | 2.135 | 2.02 | 2.02 | 2.2499 | 2.155 | 2.25 | 2.1849 | 2.1056 | 2.08 | 2.085 | 2.15 | 2.54 | 2.1745 | 1.475 | 1.99 | 2.1 | 2.15
| Std Dev. |  | 0.0073598 | 0.037546 | 0.035449 | 0.068337 | 0.051769 | 0.046043 | 0.046164 | 0.01169 | 0.19793 | 0.041356 | 0.017606 | 0.03656 | 0.033116 | 0.058195 | 0.043551 | 0.028736 | 0.11089 | 0.088994 | 0.015055 | 0.054772
| Rel.Std.Dev. |  | 0.3557% | 1.85% | 1.739% | 3.186% | 2.563% | 2.291% | 2.063% | 0.5433% | 9.114% | 1.881% | 0.8368% | 1.759% | 1.586% | 2.741% | 1.709% | 1.325% | 7.401% | 4.517% | 0.7158% | 2.548%
| PDM3 |  | -1.651% | -3.525% | -3.117% | 1.953% | -3.988% | -4.463% | 6.351% | 2.27% | 3.221% | 4.506% | 0.004468% | -1.215% | -0.7402% | 0.9234% | 21.12% | 3.054% | -28.78% | -6.365% | -0.02722% | 2.191%
| Z-Score (Absolute) |  | 0.41 | 0.89 | 0.78 | 0.5 | 1 | 1.12 | 1.6 | 0.58 | 0.32 | 1.14 | 0 | 0.3 | 0.18 | 0.48 | 5.33 | 0.77 | 7.26 | 1.19 | 0 | 0.56
| Analytical results for La in OREAS 601 (Certified Value 30.9 ppm) | [23 empty] | Certified
La | Round | Replicate | Lab | Lab | Lab | Lab | Lab | Lab | Lab | Lab | Lab | Lab | Lab | Lab | Lab | Lab | Lab | Lab | Lab | [5 empty] | 1
| No | No | 01 | 02 | 05 | 06 | 07 | 08 | 09 | 11 | 12 | 13 | 15 | 16 | 17 | 18 | 19 | 23 | 25 | [5 empty] | ppm
|  |  | 4A*OES | 4A*MS | 4A*OES | 4A*OES | 4A*OES | 4A*OES | 4A*OES/MS | 4A*OES | 4A*MS | 4A*OES | 4A*OES | 4A*OES | 4A*OES/MS | 4A*OES | 4A*OES/MS | 4A*OES | 4A*MS | [5 empty] | 1
2
| 1 | 1 | 32.765 | 31.95 | 30 | 30 | 30 | 30 | 32.1755 | 30 | 27.9 | 35.0877 | 35 | 28.9 | 33.1 | 28 | 29.56 | 27 | 33.3 | [5 empty] | 1
| 1 | 2 | 32.89 | 32.15 | 30 | 30 | 30 | 30 | 32.7359 | 31 | 28.1 | 34.1297 | 34 | 29.9 | 35.1 | 29 | 29.83 | 26 | 33.7 | [5 empty] | 0
| 1 | 3 | 32.52 | 31.38 | 30 | 30 | 30 | 30 | 33.1466 | 29 | 25.7 | 34.9142 | 34 | 30 | 35.3 | 28 | 29.02 | 30 | 34.1 | [5 empty] | 16
| 1 | 4 | 32.71 | 31.89 | 30 | 30 | 30 | 30 | 33.2388 | 30 | 23.8 | 33.3444 | 33 | 29.6 | 34.9 | 27 | 30.25 | 14 | 33.8 | [5 empty] | 30.9406
| 1 | 5 | 32.475 | 31.11 | 30 | 30 | 30 | 30 | 32.3194 | 31 | 24.5 | 33.3809 | 34 | 27.8 | 34.7 | 29 | 31 | 30 | 33.5 | [5 empty] | 31
| 1 | 6 | 32.785 | 31.41 | 30 | 30 | 30 | 30 | 33.3615 | 31 | 21.4 | 34.3469 | 34 | 29.7 | 35.2 | 27 | 30.7 | 26 | 34.2
| Mean |  | 32.6908 | 31.6483 | 30 | 30 | 30 | 30 | 32.8296 | 30.3333 | 25.2333 | 34.2006 | 34 | 29.3167 | 34.7167 | 28 | 30.06 | 25.5 | 33.7667
| Median |  | 32.7375 | 31.65 | 30 | 30 | 30 | 30 | 32.9413 | 30.5 | 25.1 | 34.2383 | 34 | 29.65 | 35 | 28 | 30.04 | 26.5 | 33.75
| Std Dev. |  | 0.16135 | 0.40489 | 0 | 0 | 0 | 0 | 0.49955 | 0.8165 | 2.5626 | 0.7386 | 0.63246 | 0.83766 | 0.82077 | 0.89443 | 0.73672 | 5.9245 | 0.34448
| Rel.Std.Dev. |  | 0.4936% | 1.279% | 0% | 0% | 0% | 0% | 1.522% | 2.692% | 10.16% | 2.16% | 1.86% | 2.857% | 2.364% | 3.194% | 2.451% | 23.23% | 1.02%
| PDM3 |  | 5.657% | 2.288% | -3.04% | -3.04% | -3.04% | -3.04% | 6.105% | -1.963% | -18.45% | 10.54% | 9.888% | -5.248% | 12.2% | -9.504% | -2.846% | -17.58% | 9.134%
| Z-Score (Absolute) |  | 0.86 | 0.52 | 0.02 | 0.02 | 0.02 | 0.02 | 0.91 | 0.09 | 1.33 | 1.36 | 1.29 | 0.14 | 1.63 | 0.67 | 0 | 0.74 | 1.21
| Analytical results for Li in OREAS 601 (Certified Value 20.5 ppm) | [23 empty] | Certified
Li | Round | Replicate | Lab | Lab | Lab | Lab | Lab | Lab | Lab | Lab | Lab | Lab | Lab | Lab | Lab | Lab | Lab | [7 empty] | 1
| No | No | 01 | 02 | 09 | 11 | 12 | 13 | 14 | 15 | 16 | 17 | 18 | 19 | 21 | 24 | 25 | [7 empty] | ppm
|  |  | 4A*OES | 4A*MS | 4A*OES/MS | 4A*OES | 4A*MS | 4A*OES | 4A*MS | 4A*MS | 4A*OES | 4A*OES/MS | 4A*OES | 4A*OES/MS | 4A*OES | 4A*OES | 4A*MS | [7 empty] | 1
2
| 1 | 1 | 20.1825 | 20.8 | 22.3575 | 21 | 22.2 | 21.0845 | 19.5 | 20.34 | 19 | 19 | 38 | 18.138 | 46 | 20 | 20.5 | [7 empty] | 1
| 1 | 2 | 20.1275 | 20.6 | 23.2697 | 21 | 24.5 | 21.7975 | 19.9 | 21.9 | 19 | 20 | 39 | 18.096 | 47 | 20 | 21 | [7 empty] | 0
| 1 | 3 | 21.205 | 21.3 | 22.4111 | 20 | 21.7 | 21.8511 | 19.8 | 21.49 | 21 | 19 | 38 | 18.421 | 46 | 20 | 20.5 | [7 empty] | 16
| 1 | 4 | 20.49 | 20.8 | 22.6373 | 21 | 21.2 | 21.2666 | 19.7 | 20.09 | 19 | 20 | 37 | 17.8 | 44 | 20 | 20.5 | [7 empty] | 20.4937
| 1 | 5 | 19.9325 | 20.9 | 21.7512 | 21 | 23.8 | 21.3235 | 19.7 | 20.47 | 19 | 19 | 39 | 17.66 | 42 | 20 | 20.5 | [7 empty] | 32
| 1 | 6 | 19.65 | 20.5 | 22.6417 | 21 | 22.3 | 21.5106 | 19.7 | 19.99 | 19 | 20 | 37 | 17.727 | 44 | 20 | 21
| Mean |  | 20.2646 | 20.8167 | 22.5114 | 20.8333 | 22.6167 | 21.4723 | 19.7167 | 20.7133 | 19.3333 | 19.5 | 38 | 17.9737 | 44.8333 | 20 | 20.6667
| Median |  | 20.155 | 20.8 | 22.5242 | 21 | 22.25 | 21.417 | 19.7 | 20.405 | 19 | 19.5 | 38 | 17.948 | 45 | 20 | 20.5
| Std Dev. |  | 0.53828 | 0.27869 | 0.49386 | 0.40825 | 1.2703 | 0.30514 | 0.13292 | 0.79016 | 0.8165 | 0.54772 | 0.89443 | 0.29376 | 1.8348 | 0 | 0.2582
| Rel.Std.Dev. |  | 2.656% | 1.339% | 2.194% | 1.96% | 5.617% | 1.421% | 0.6741% | 3.815% | 4.223% | 2.809% | 2.354% | 1.634% | 4.093% | 0% | 1.249%
| PDM3 |  | -1.118% | 1.576% | 9.845% | 1.657% | 10.36% | 4.775% | -3.792% | 1.071% | -5.662% | -4.849% | 85.42% | -12.3% | 118.8% | -2.409% | 0.8438%
| Z-Score (Absolute) |  | 0.3 | 0.07 | 1.22 | 0.08 | 1.29 | 0.51 | 0.67 | 0 | 0.93 | 0.82 | 11.7 | 1.85 | 16.32 | 0.48 | 0.03
| Analytical results for Lu in OREAS 601 (Certified Value 0.095 ppm) | [23 empty] | Certified
Lu | Round | Replicate | 01: Lab; 02: Lab; 09: Lab; 11: Lab; 12: Lab; 13: Lab | [7 empty] | 1
| No | No | 01: 02; 02: 09; 09: 15; 11: 17; 12: 19; 13: 25 | [7 empty] | ppm
|  |  | 01: 4A*MS; 02: 4A*OES/MS; 09: 4A*MS; 11: 4A*OES/MS; 12: 4A*OES/MS; 13: 4A*MS | [7 empty] | 3
3
| 1 | 1 | 01: 0.08; 02: 0.089939; 09: 0.18; 11: 0.09; 12: 0.103; 13: 0.1 | [7 empty] | 1
| 1 | 2 | 01: 0.09; 02: 0.098578; 09: 0.15; 11: 0.1; 12: 0.102; 13: 0.1 | [7 empty] | 0
| 1 | 3 | 01: 0.09; 02: 0.10278; 09: 0.18; 11: 0.09; 12: 0.102; 13: 0.1 | [7 empty] | 16
| 1 | 4 | 01: 0.09; 02: 0.099153; 09: 0.2; 11: 0.09; 12: 0.099; 13: 0.1 | [7 empty] | 0.094865
| 1 | 5 | 01: 0.08; 02: 0.090701; 09: 0.18; 11: 0.09; 12: 0.098; 13: 0.1 | [7 empty] | 33
| 1 | 6 | 01: 0.08; 02: 0.096786; 09: 0.17; 11: 0.09; 12: 0.104; 13: 0.1
| Mean |  | 01: 0.085; 02: 0.096323; 09: 0.17667; 11: 0.091667; 12: 0.10133; 13: 0.1
| Median |  | 01: 0.085; 02: 0.097682; 09: 0.18; 11: 0.09; 12: 0.102; 13: 0.1
| Std Dev. |  | 01: 0.0054772; 02: 0.0050476; 09: 0.01633; 11: 0.0040825; 12: 0.0023381; 13: 1.5202e-17
| Rel.Std.Dev. |  | 01: 6.444%; 02: 5.24%; 09: 9.243%; 11: 4.454%; 12: 2.307%; 13: 1.52e-14%
| PDM3 |  | 01: -10.4%; 02: 1.538%; 09: 86.23%; 11: -3.371%; 12: 6.819%; 13: 5.413%
| Z-Score (Absolute) |  | 01: 1.84; 02: 0.26; 09: 10.95; 11: 0.91; 12: 0.44; 13: 0.26
| Analytical results for Mg in OREAS 601 (Certified Value 0.389 wt.%) | [23 empty] | Certified
Mg | Round | Replicate | Lab | Lab | Lab | Lab | Lab | Lab | Lab | Lab | Lab | Lab | Lab | Lab | Lab | Lab | Lab | Lab | Lab | Lab | Lab | Lab | Lab |  | 1
| No | No | 01 | 02 | 05 | 06 | 07 | 08 | 09 | 10 | 11 | 12 | 13 | 14 | 15 | 16 | 17 | 18 | 19 | 21 | 23 | 24 | 25 |  | wt.%
|  |  | 4A*OES | 4A*OES | 4A*OES | 4A*OES | 4A*OES | 4A*OES | 4A*OES/MS | 4A*OES | 4A*OES | 4A*MS | 4A*OES | 4A*OES | 4A*OES | 4A*OES | 4A*OES/MS | 4A*OES | 4A*OES/MS | 4A*OES | 4A*OES | 4A*OES | PF*OES |  | 3
3
| 1 | 1 | 0.4114 | 0.3831 | 0.37 | 0.37 | 0.38 | 0.36 | 0.37606 | 0.385 | 0.41 | 0.4 | 0.39178 | 0.3798 | 0.44 | 0.37 | 0.39 | 0.38 | 0.373 | 0.6 | 0.38 | 0.39 | 0.42 |  | 1
| 1 | 2 | 0.4005 | 0.3901 | 0.36 | 0.36 | 0.37 | 0.37 | 0.38902 | 0.375 | 0.4 | 0.41 | 0.394 | 0.3862 | 0.42 | 0.38 | 0.4 | 0.4 | 0.384 | 0.65 | 0.37 | 0.39 | 0.42 |  | 0
| 1 | 3 | 0.4124 | 0.3841 | 0.37 | 0.39 | 0.35 | 0.35 | 0.38523 | 0.385 | 0.4 | 0.4 | 0.40005 | 0.3883 | 0.42 | 0.38 | 0.39 | 0.39 | 0.381 | 0.62 | 0.39 | 0.4 | 0.43 |  | 16
| 1 | 4 | 0.4173 | 0.3936 | 0.36 | 0.39 | 0.36 | 0.35 | 0.38085 | 0.365 | 0.4 | 0.39 | 0.39907 | 0.3835 | 0.41 | 0.37 | 0.39 | 0.38 | 0.383 | 0.62 | 0.33 | 0.4 | 0.42 |  | 0.38887
| 1 | 5 | 0.41067 | 0.3964 | 0.37 | 0.4 | 0.36 | 0.39 | 0.38427 | 0.37 | 0.4 | 0.41 | 0.39172 | 0.388 | 0.42 | 0.37 | 0.4 | 0.39 | 0.37 | 0.57 | 0.39 | 0.41 | 0.42 |  | 34
| 1 | 6 | 0.40608 | 0.3787 | 0.37 | 0.37 | 0.35 | 0.36 | 0.38561 | 0.37 | 0.41 | 0.42 | 0.40074 | 0.3868 | 0.43 | 0.37 | 0.4 | 0.38 | 0.374 | 0.6 | 0.39 | 0.39 | 0.43
| Mean |  | 0.40972 | 0.38767 | 0.36667 | 0.38 | 0.36167 | 0.36333 | 0.38351 | 0.375 | 0.40333 | 0.405 | 0.39623 | 0.38543 | 0.42333 | 0.37333 | 0.395 | 0.38667 | 0.3775 | 0.61 | 0.375 | 0.39667 | 0.42333
| Median |  | 0.41103 | 0.3871 | 0.37 | 0.38 | 0.36 | 0.36 | 0.38475 | 0.3725 | 0.4 | 0.405 | 0.39654 | 0.3865 | 0.42 | 0.37 | 0.395 | 0.385 | 0.3775 | 0.61 | 0.385 | 0.395 | 0.42
| Std Dev. |  | 0.0057726 | 0.0068025 | 0.005164 | 0.015492 | 0.01169 | 0.015055 | 0.0044913 | 0.0083666 | 0.005164 | 0.010488 | 0.004197 | 0.0032476 | 0.010328 | 0.005164 | 0.0054772 | 0.008165 | 0.0058907 | 0.026833 | 0.023452 | 0.008165 | 0.005164
| Rel.Std.Dev. |  | 1.409% | 1.755% | 1.408% | 4.077% | 3.232% | 4.144% | 1.171% | 2.231% | 1.28% | 2.59% | 1.059% | 0.8426% | 2.44% | 1.383% | 1.387% | 2.112% | 1.56% | 4.399% | 6.254% | 2.058% | 1.22%
| PDM3 |  | 5.363% | -0.3093% | -5.71% | -2.281% | -6.995% | -6.567% | -1.379% | -3.567% | 3.719% | 4.148% | 1.892% | -0.8837% | 8.863% | -3.995% | 1.576% | -0.5665% | -2.924% | 56.86% | -3.567% | 2.005% | 8.863%
| Z-Score (Absolute) |  | 1.33 | 0.06 | 1.16 | 0.39 | 1.44 | 1.35 | 0.18 | 0.67 | 0.96 | 1.06 | 0.55 | 0.07 | 2.12 | 0.77 | 0.48 | 0 | 0.53 | 12.91 | 0.15 | 0.58 | 2.12
| Analytical results for Mn in OREAS 601 (Certified Value 0.048 wt.%) | [23 empty] | Certified
Mn | Round | Replicate | Lab | Lab | Lab | Lab | Lab | Lab | Lab | Lab | Lab | Lab | Lab | Lab | Lab | Lab | Lab | Lab | Lab | Lab | Lab | Lab | Lab |  | 1
| No | No | 01 | 02 | 05 | 06 | 07 | 08 | 09 | 10 | 11 | 12 | 13 | 14 | 15 | 16 | 17 | 18 | 19 | 21 | 23 | 24 | 25 |  | wt.%
|  |  | 4A*OES | 4A*OES | 4A*OES | 4A*OES | 4A*OES | 4A*OES | 4A*OES/MS | 4A*OES | 4A*OES | 4A*MS | 4A*OES | 4A*OES | 4A*OES | 4A*OES | 4A*OES/MS | 4A*OES | 4A*OES/MS | 4A*OES | 4A*OES | 4A*OES | 4A*OES |  | 3
3
| 1 | 1 | 0.051228 | 0.0453 | 0.0493 | 0.0478 | 0.0496 | 0.0463 | 0.046944 | 0.0472 | 0.0512 | 0.0498 | 0.049182 | 0.0486 | 0.0481 | 0.0426 | 0.0452 | 0.05 | 0.046549 | 0.047 | 0.0467 | 0.0492 | 0.0502 |  | 1
| 1 | 2 | 0.050479 | 0.0459 | 0.0476 | 0.0533 | 0.0488 | 0.0473 | 0.047864 | 0.0464 | 0.0505 | 0.0511 | 0.049132 | 0.0498 | 0.0487 | 0.0403 | 0.0471 | 0.05 | 0.046501 | 0.0482 | 0.0458 | 0.0498 | 0.05 |  | 0
| 1 | 3 | 0.050106 | 0.0462 | 0.048 | 0.0508 | 0.0441 | 0.0437 | 0.04856 | 0.0473 | 0.0493 | 0.0477 | 0.050175 | 0.0501 | 0.0485 | 0.0456 | 0.0459 | 0.05 | 0.047053 | 0.0474 | 0.0486 | 0.0504 | 0.0496 |  | 16
| 1 | 4 | 0.050053 | 0.0462 | 0.0471 | 0.0509 | 0.0473 | 0.0443 | 0.048384 | 0.0458 | 0.0489 | 0.0453 | 0.050012 | 0.0482 | 0.0505 | 0.0389 | 0.0465 | 0.05 | 0.046384 | 0.0471 | 0.0426 | 0.0512 | 0.0496 |  | 0.048251
| 1 | 5 | 0.050229 | 0.0465 | 0.047 | 0.0526 | 0.0474 | 0.0495 | 0.046799 | 0.0465 | 0.0501 | 0.0471 | 0.048978 | 0.0498 | 0.0489 | 0.0417 | 0.0457 | 0.05 | 0.045808 | 0.0446 | 0.049 | 0.0512 | 0.0498 |  | 35
| 1 | 6 | 0.050654 | 0.0454 | 0.0487 | 0.0493 | 0.0471 | 0.0461 | 0.047235 | 0.0465 | 0.0508 | 0.0448 | 0.05161 | 0.0493 | 0.0485 | 0.0436 | 0.0461 | 0.05 | 0.046934 | 0.0462 | 0.0468 | 0.0516 | 0.0488
| Mean |  | 0.050458 | 0.045917 | 0.04795 | 0.050783 | 0.047383 | 0.0462 | 0.047631 | 0.046617 | 0.050133 | 0.047633 | 0.049848 | 0.0493 | 0.048867 | 0.042117 | 0.046083 | 0.05 | 0.046538 | 0.04675 | 0.046583 | 0.050567 | 0.049667
| Median |  | 0.050354 | 0.04605 | 0.0478 | 0.05085 | 0.04735 | 0.0462 | 0.04755 | 0.0465 | 0.0503 | 0.0474 | 0.049597 | 0.04955 | 0.0486 | 0.04215 | 0.046 | 0.05 | 0.046525 | 0.04705 | 0.04675 | 0.0508 | 0.0497
| Std Dev. |  | 0.00044079 | 0.00047924 | 0.0009094 | 0.0020371 | 0.0018862 | 0.0020967 | 0.00074898 | 0.00055648 | 0.00088694 | 0.0024687 | 0.00099522 | 0.00075366 | 0.00084301 | 0.0023828 | 0.00065853 | 7.6012e-18 | 0.00044292 | 0.0012357 | 0.0022999 | 0.0009331 | 0.00048442
| Rel.Std.Dev. |  | 0.8736% | 1.044% | 1.897% | 4.011% | 3.981% | 4.538% | 1.572% | 1.194% | 1.769% | 5.183% | 1.997% | 1.529% | 1.725% | 5.658% | 1.429% | 1.52e-14% | 0.9517% | 2.643% | 4.937% | 1.845% | 0.9754%
| PDM3 |  | 4.575% | -4.837% | -0.623% | 5.249% | -1.797% | -4.25% | -1.284% | -3.386% | 3.902% | -1.279% | 3.311% | 2.175% | 1.277% | -12.71% | -4.492% | 3.626% | -3.549% | -3.11% | -3.455% | 4.8% | 2.935%
| Z-Score (Absolute) |  | 1.23 | 0.75 | 0.14 | 1.37 | 0.11 | 0.62 | 0 | 0.44 | 1.09 | 0 | 0.96 | 0.73 | 0.39 | 2.4 | 0.67 | 1.03 | 0.48 | 0.2 | 0.46 | 1.28 | 0.88
| Analytical results for Mo in OREAS 601 (Certified Value 3.87 ppm) | [23 empty] | Certified
Mo | Round | Replicate | Lab | Lab | Lab | Lab | Lab | Lab | Lab | Lab | Lab | Lab | Lab | Lab | Lab | Lab | Lab | Lab | Lab | Lab | Lab |  |  |  | 1
| No | No | 01 | 02 | 05 | 06 | 07 | 08 | 09 | 10 | 11 | 12 | 14 | 15 | 16 | 17 | 18 | 19 | 23 | 24 | 25 |  |  |  | ppm
|  |  | 4A*OES | 4A*MS | 4A*OES | 4A*OES | 4A*OES | 4A*OES | 4A*OES/MS | 4A*OES | 4A*OES | 4A*MS | 4A*MS | 4A*OES | 4A*OES | 4A*OES/MS | 4A*OES | 4A*OES/MS | 4A*OES | 4A*MS | 4A*MS |  |  |  | 2
2
| 1 | 1 | 4.4203 | 4 | 4 | 3 | 3 | 4 | 3.372 | 5 | 4 | 3.45 | 4 | 4 | 5 | 4.25 | 4 | 4.089 | 3 | 3.5 | 4 |  |  |  | 1
| 1 | 2 | 4.3751 | 3.7 | 3 | 16 | 3 | 3 | 3.5784 | 5 | 4 | 3.52 | 3.9 | 4 | 4 | 4.48 | 5 | 3.975 | 3 | 4 | 4.5 |  |  |  | 0
| 1 | 3 | 4.1592 | 3.7 | 3 | 2 | 3 | 3 | 3.6821 | 4 | 4 | 3.19 | 3.8 | 4 | 3 | 4.03 | 5 | 3.973 | 4 | 3.5 | 4 |  |  |  | 16
| 1 | 4 | 4.2651 | 3.7 | 4 | 3 | 3 | 3 | 3.4395 | 4 | 4 | 3.24 | 3.6 | 3 | 5 | 4.74 | 5 | 3.769 | 4 | 4 | 4 |  |  |  | 3.8658
| 1 | 5 | 4.1316 | 3.9 | 3 | 2 | 2 | 4 | 3.7322 | 4 | 4 | 3.59 | 3.8 | 3 | 5 | 4.7 | 4 | 3.734 | 4 | 4.5 | 4 |  |  |  | 36
| 1 | 6 | 4.365 | 3.9 | 4 | 2 | 3 | 3 | 3.6971 | 4 | 4 | 3.48 | 3.9 | 4 | 4 | 4.87 | 5 | 3.814 | 3 | 4 | 4
| Mean |  | 4.286 | 3.8167 | 3.5 | 4.6667 | 2.8333 | 3.3333 | 3.5836 | 4.3333 | 4 | 3.4117 | 3.8333 | 3.6667 | 4.3333 | 4.5117 | 4.6667 | 3.8923 | 3.5 | 3.9167 | 4.0833
| Median |  | 4.315 | 3.8 | 3.5 | 2.5 | 3 | 3 | 3.6303 | 4 | 4 | 3.465 | 3.85 | 4 | 4.5 | 4.59 | 5 | 3.8935 | 3.5 | 4 | 4
| Std Dev. |  | 0.12046 | 0.13292 | 0.54772 | 5.5737 | 0.40825 | 0.5164 | 0.1485 | 0.5164 | 0 | 0.16018 | 0.13663 | 0.5164 | 0.8165 | 0.32171 | 0.5164 | 0.14031 | 0.54772 | 0.37639 | 0.20412
| Rel.Std.Dev. |  | 2.811% | 3.483% | 15.65% | 119.4% | 14.41% | 15.49% | 4.144% | 11.92% | 0% | 4.695% | 3.564% | 14.08% | 18.84% | 7.131% | 11.07% | 3.605% | 15.65% | 9.61% | 4.999%
| PDM3 |  | 10.87% | -1.272% | -9.464% | 20.72% | -26.71% | -13.77% | -7.302% | 12.09% | 3.47% | -11.75% | -0.8411% | -5.152% | 12.09% | 16.71% | 20.72% | 0.6851% | -9.464% | 1.315% | 5.626%
| Z-Score (Absolute) |  | 0.92 | 0.03 | 0.67 | 2.9 | 1.69 | 1.01 | 0.51 | 1.01 | 0.34 | 0.85 | 0 | 0.34 | 1.01 | 1.37 | 1.69 | 0.12 | 0.67 | 0.17 | 0.34
| Analytical results for Na in OREAS 601 (Certified Value 1.45 wt.%) | [23 empty] | Certified
Na | Round | Replicate | Lab | Lab | Lab | Lab | Lab | Lab | Lab | Lab | Lab | Lab | Lab | Lab | Lab | Lab | Lab | Lab | Lab | Lab | Lab |  |  |  | 1
| No | No | 01 | 02 | 05 | 06 | 07 | 08 | 09 | 11 | 12 | 13 | 14 | 15 | 16 | 17 | 18 | 19 | 23 | 24 | 25 |  |  |  | wt.%
|  |  | 4A*OES | 4A*OES | 4A*OES | 4A*OES | 4A*OES | 4A*OES | 4A*OES/MS | 4A*OES | 4A*MS | 4A*OES | 4A*OES | 4A*OES | 4A*OES | 4A*OES/MS | 4A*OES | 4A*OES/MS | 4A*OES | 4A*OES | 4A*OES |  |  |  | 2
3
| 1 | 1 | 1.5284 | 1.4663 | 1.46 | 1.45 | 1.45 | 1.4 | 1.5589 | 1.51 | 1.56 | 1.4059 | 1.4231 | 1.47 | 1.41 | 1.41 | 1.65 | 1.398 | 1.31 | 1.49 | 1.54 |  |  |  | 1
| 1 | 2 | 1.4981 | 1.3892 | 1.43 | 1.46 | 1.44 | 1.42 | 1.5649 | 1.48 | 1.57 | 1.4074 | 1.44 | 1.43 | 1.45 | 1.44 | 1.66 | 1.465 | 1.28 | 1.5 | 1.53 |  |  |  | 0
| 1 | 3 | 1.5471 | 1.4243 | 1.43 | 1.57 | 1.35 | 1.33 | 1.5559 | 1.47 | 1.51 | 1.4208 | 1.4491 | 1.45 | 1.45 | 1.42 | 1.64 | 1.432 | 1.31 | 1.53 | 1.54 |  |  |  | 16
| 1 | 4 | 1.537 | 1.4313 | 1.41 | 1.52 | 1.41 | 1.38 | 1.5364 | 1.46 | 1.44 | 1.4156 | 1.4381 | 1.39 | 1.46 | 1.43 | 1.64 | 1.419 | 1.27 | 1.56 | 1.53 |  |  |  | 1.4543
| 1 | 5 | 1.4885 | 1.457 | 1.45 | 1.58 | 1.4 | 1.37 | 1.5377 | 1.48 | 1.53 | 1.4003 | 1.4524 | 1.42 | 1.41 | 1.4 | 1.7 | 1.365 | 1.31 | 1.56 | 1.52 |  |  |  | 37
| 1 | 6 | 1.527 | 1.4751 | 1.45 | 1.51 | 1.39 | 1.41 | 1.5464 | 1.47 | 1.55 | 1.4143 | 1.4141 | 1.44 | 1.42 | 1.45 | 1.61 | 1.408 | 1.32 | 1.54 | 1.54
| Mean |  | 1.521 | 1.4405 | 1.4383 | 1.515 | 1.4067 | 1.385 | 1.55 | 1.4783 | 1.5267 | 1.4107 | 1.4361 | 1.4333 | 1.4333 | 1.425 | 1.65 | 1.4145 | 1.3 | 1.53 | 1.5333
| Median |  | 1.5277 | 1.4442 | 1.44 | 1.515 | 1.405 | 1.39 | 1.5512 | 1.475 | 1.54 | 1.4108 | 1.439 | 1.435 | 1.435 | 1.425 | 1.645 | 1.4135 | 1.31 | 1.535 | 1.535
| Std Dev. |  | 0.022827 | 0.031981 | 0.018348 | 0.053944 | 0.036148 | 0.032711 | 0.011708 | 0.017224 | 0.04761 | 0.0074902 | 0.014879 | 0.027325 | 0.022509 | 0.018708 | 0.029665 | 0.03359 | 0.02 | 0.029665 | 0.008165
| Rel.Std.Dev. |  | 1.501% | 2.22% | 1.276% | 3.561% | 2.57% | 2.362% | 0.7554% | 1.165% | 3.119% | 0.531% | 1.036% | 1.906% | 1.57% | 1.313% | 1.798% | 2.375% | 1.538% | 1.939% | 0.5325%
| PDM3 |  | 4.585% | -0.9486% | -1.1% | 4.172% | -3.277% | -4.767% | 6.581% | 1.651% | 4.974% | -2.999% | -1.251% | -1.444% | -1.444% | -2.017% | 13.45% | -2.739% | -10.61% | 5.203% | 5.432%
| Z-Score (Absolute) |  | 1.39 | 0.04 | 0 | 1.29 | 0.53 | 0.9 | 1.88 | 0.67 | 1.49 | 0.47 | 0.04 | 0.08 | 0.08 | 0.22 | 3.57 | 0.4 | 2.33 | 1.55 | 1.6
| Analytical results for Nb in OREAS 601 (Certified Value 12.6 ppm) | [23 empty] | Certified
Nb | Round | Replicate | 01: Lab; 02: Lab; 05: Lab; 06: Lab; 07: Lab; 08: Lab; 09: Lab; 11: Lab; 12: Lab; 13: Lab; 14: Lab |  |  |  | 1
| No | No | 01: 01; 02: 02; 05: 09; 06: 11; 07: 12; 08: 14; 09: 15; 11: 17; 12: 19; 13: 23; 14: 25 |  |  |  | ppm
|  |  | 01: 4A*OES; 02: 4A*MS; 05: 4A*OES/MS; 06: 4A*OES; 07: 4A*MS; 08: 4A*MS; 09: 4A*OES; 11: 4A*OES/MS; 12: 4A*OES/MS; 13: 4A*OES; 14: 4A*MS |  |  |  | 1
2
| 1 | 1 | 01: 12.235; 02: 14.03; 05: 12.2692; 06: 14; 07: 12.5; 08: 12.6; 09: 12; 11: 13; 12: 14.397; 13: 10; 14: 13 |  |  |  | 1
| 1 | 2 | 01: 12.23; 02: 13.12; 05: 12.4593; 06: 14; 07: 13.7; 08: 12.5; 09: 12; 11: 13.1; 12: 14.299; 13: 10; 14: 13.5 |  |  |  | 0
| 1 | 3 | 01: 11.93; 02: 13.83; 05: 12.494; 06: 12; 07: 12.4; 08: 12.4; 09: 12; 11: 12.1; 12: 14.441; 13: 12; 14: 13 |  |  |  | 16
| 1 | 4 | 01: 12.23; 02: 14.75; 05: 12.5628; 06: 14; 07: 11.5; 08: 12.2; 09: 12; 11: 13.5; 12: 14.775; 13: 12; 14: 13 |  |  |  | 12.558
| 1 | 5 | 01: 11.58; 02: 14.23; 05: 12.3526; 06: 13; 07: 11.8; 08: 12; 09: 12; 11: 12.3; 12: 13.72; 13: 12; 14: 13 |  |  |  | 38
| 1 | 6 | 01: 12.36; 02: 13.32; 05: 12.4004; 06: 14; 07: 8.1; 08: 12.3; 09: 12; 11: 12.2; 12: 13.741; 13: 10; 14: 13.5
| Mean |  | 01: 12.0942; 02: 13.88; 05: 12.4231; 06: 13.5; 07: 11.6667; 08: 12.3333; 09: 12; 11: 12.7; 12: 14.2288; 13: 11; 14: 13.1667
| Median |  | 01: 12.23; 02: 13.93; 05: 12.4299; 06: 14; 07: 12.1; 08: 12.35; 09: 12; 11: 12.65; 12: 14.348; 13: 11; 14: 13
| Std Dev. |  | 01: 0.28939; 02: 0.59927; 05: 0.10488; 06: 0.83666; 07: 1.9044; 08: 0.21602; 09: 0; 11: 0.57619; 12: 0.41795; 13: 1.0954; 14: 0.2582
| Rel.Std.Dev. |  | 01: 2.393%; 02: 4.317%; 05: 0.8442%; 06: 6.197%; 07: 16.32%; 08: 1.752%; 09: 0%; 11: 4.537%; 12: 2.937%; 13: 9.959%; 14: 1.961%
| PDM3 |  | 01: -3.694%; 02: 10.53%; 05: -1.075%; 06: 7.501%; 07: -7.098%; 08: -1.789%; 09: -4.443%; 11: 1.131%; 12: 13.3%; 13: -12.41%; 14: 4.847%
| Z-Score (Absolute) |  | 01: 0.36; 02: 2.32; 05: 0; 06: 1.72; 07: 0.07; 08: 0.14; 09: 0.67; 11: 0.44; 12: 2.88; 13: 2.27; 14: 1.19
| Analytical results for Nd in OREAS 601 (Certified Value 27 ppm) | [23 empty] | Certified
Nd | Round | Replicate | 01: Lab; 02: Lab; 05: Lab; 06: Lab; 07: Lab; 08: Lab |  |  |  | 1
| No | No | 01: 02; 02: 09; 05: 13; 06: 15; 07: 17; 08: 25 |  |  |  | ppm
|  |  | 01: 4A*MS; 02: 4A*OES/MS; 05: 4A*MS; 06: 4A*MS; 07: 4A*OES/MS; 08: 4A*MS |  |  |  | 1
2
| 1 | 1 | 01: 26.14; 02: 26.9061; 05: 28.4122; 06: 27.4; 07: 24.9; 08: 26.8 |  |  |  | 1
| 1 | 2 | 01: 26.11; 02: 27.5663; 05: 28.7096; 06: 27.32; 07: 27; 08: 26.7 |  |  |  | 0
| 1 | 3 | 01: 25.84; 02: 27.6843; 05: 27.5158; 06: 26.48; 07: 25.6; 08: 27.2 |  |  |  | 16
| 1 | 4 | 01: 25.46; 02: 27.1379; 05: 28.5019; 06: 26.9; 07: 27.1; 08: 27.2 |  |  |  | 27.0135
| 1 | 5 | 01: 26.21; 02: 26.7439; 05: 27.6241; 06: 28.41; 07: 26.9; 08: 26.2 |  |  |  | 39
| 1 | 6 | 01: 25.29; 02: 27.4557; 05: 27.4584; 06: 27.81; 07: 28.7; 08: 27.1
| Mean |  | 01: 25.8417; 02: 27.249; 05: 28.037; 06: 27.3867; 07: 26.7; 08: 26.8667
| Median |  | 01: 25.975; 02: 27.2968; 05: 28.0182; 06: 27.36; 07: 26.95; 08: 26.95
| Std Dev. |  | 01: 0.38644; 02: 0.37893; 05: 0.56323; 06: 0.67675; 07: 1.3221; 08: 0.38816
| Rel.Std.Dev. |  | 01: 1.495%; 02: 1.391%; 05: 2.009%; 06: 2.471%; 07: 4.952%; 08: 1.445%
| PDM3 |  | 01: -4.338%; 02: 0.8718%; 05: 3.789%; 06: 1.381%; 07: -1.161%; 08: -0.5436%
| Z-Score (Absolute) |  | 01: 2.39; 02: 0.38; 05: 1.92; 06: 0.65; 07: 0.7; 08: 0.38
| Analytical results for Ni in OREAS 601 (Certified Value 24.3 ppm) | [23 empty] | Certified
Ni | Round | Replicate | Lab | Lab | Lab | Lab | Lab | Lab | Lab | Lab | Lab | Lab | Lab | Lab | Lab | Lab | Lab | Lab | Lab | Lab | Lab | Lab | Lab |  | 1
| No | No | 01 | 02 | 05 | 06 | 07 | 08 | 09 | 10 | 11 | 12 | 13 | 14 | 15 | 16 | 17 | 18 | 19 | 21 | 23 | 24 | 25 |  | ppm
|  |  | 4A*OES | 4A*OES | 4A*OES | 4A*OES | 4A*OES | 4A*OES | 4A*OES/MS | 4A*OES | 4A*OES | 4A*MS | 4A*OES | 4A*OES | 4A*MS | 4A*OES | 4A*OES/MS | 4A*OES | 4A*OES/MS | 4A*OES | 4A*OES | 4A*OES | 4A*OES |  | 1
2
| 1 | 1 | 27.9629 | 24 | 24 | 23 | 26 | 27 | 23.2344 | 83 | 22 | 22.8 | 23.6704 | 21 | 24.57 | 25 | 24.8 | 19 | 22.52 | 34 | 20 | 25 | 30 |  | 1
| 1 | 2 | 28.199 | 23.2 | 27 | 289 | 24 | 21 | 22.6648 | 99 | 22 | 29.5 | 22.7342 | 26 | 23.65 | 38 | 23.4 | 23 | 25.54 | 27 | 22 | 25 | 35 |  | 0
| 1 | 3 | 27.5701 | 26.1 | 20 | 23 | 23 | 26 | 25.2395 | 87 | 21 | 25.6 | 24.71 | 22 | 24.7 | 35 | 20.7 | 20 | 29.87 | 25 | 24 | 25 | 30 |  | 16
| 1 | 4 | 27.9528 | 25 | 24 | 24 | 35 | 25 | 22.6556 | 73 | 22 | 29 | 24.6421 | 22 | 25 | 33 | 25.8 | 20 | 23.71 | 26 | 26 | 25 | 30 |  | 24.2545
| 1 | 5 | 28.4534 | 26.6 | 28 | 23 | 23 | 20 | 21.7261 | 87 | 22 | 21.5 | 23.554 | 26 | 23.44 | 25 | 20.2 | 22 | 26.712 | 30 | 29 | 25 | 30 |  | 40
| 1 | 6 | 28.8615 | 25.6 | 29 | 26 | 22 | 35 | 26.7996 | 70 | 21 | 15.6 | 23.3239 | 24 | 25.26 | 31 | 23 | 19 | 22.621 | 23 | 25 | 25 | 30
| Mean |  | 28.1666 | 25.0833 | 25.3333 | 68 | 25.5 | 25.6667 | 23.72 | 83.1667 | 21.6667 | 24 | 23.7724 | 23.5 | 24.4367 | 31.1667 | 22.9833 | 20.5 | 25.1622 | 27.5 | 24.3333 | 25 | 30.8333
| Median |  | 28.081 | 25.3 | 25.5 | 23.5 | 23.5 | 25.5 | 22.9496 | 85 | 22 | 24.2 | 23.6122 | 23 | 24.635 | 32 | 23.2 | 20 | 24.625 | 26.5 | 24.5 | 25 | 30
| Std Dev. |  | 0.44928 | 1.2906 | 3.3267 | 108.2737 | 4.8477 | 5.3541 | 1.9105 | 10.553 | 0.5164 | 5.2165 | 0.77105 | 2.1679 | 0.7341 | 5.3072 | 2.2076 | 1.6432 | 2.8375 | 3.937 | 3.1411 | 0 | 2.0412
| Rel.Std.Dev. |  | 1.595% | 5.145% | 13.13% | 159.2% | 19.01% | 20.86% | 8.055% | 12.69% | 2.383% | 21.74% | 3.243% | 9.225% | 3.004% | 17.03% | 9.605% | 8.015% | 11.28% | 14.32% | 12.91% | 0% | 6.62%
| PDM3 |  | 16.13% | 3.417% | 4.448% | 180.4% | 5.135% | 5.822% | -2.203% | 242.9% | -10.67% | -1.049% | -1.987% | -3.111% | 0.7513% | 28.5% | -5.241% | -15.48% | 3.742% | 13.38% | 0.3252% | 3.074% | 27.12%
| Z-Score (Absolute) |  | 2.8 | 0.49 | 0.67 | 0.48 | 0.63 | 0.48 | 0.54 | 44.17 | 2.08 | 0.94 | 0.5 | 0.7 | 0 | 5.06 | 1.09 | 2.96 | 0.55 | 1.33 | 0.08 | 0.42 | 4.18
| Analytical results for P in OREAS 601 (Certified Value 0.047 wt.%) | [23 empty] | Certified
P | Round | Replicate | Lab | Lab | Lab | Lab | Lab | Lab | Lab | Lab | Lab | Lab | Lab | Lab | Lab | Lab | Lab | Lab | Lab | Lab |  |  |  |  | 1
| No | No | 01 | 02 | 05 | 06 | 07 | 08 | 09 | 11 | 12 | 14 | 16 | 17 | 18 | 19 | 21 | 23 | 24 | 25 |  |  |  |  | wt.%
|  |  | 4A*OES | 4A*OES | 4A*OES | 4A*OES | 4A*OES | 4A*OES | 4A*OES/MS | 4A*OES | 4A*MS | 4A*OES | 4A*OES | 4A*OES/MS | 4A*OES | 4A*OES/MS | 4A*OES | 4A*OES | 4A*OES | 4A*OES |  |  |  |  | 3
3
| 1 | 1 | 0.048369 | 0.045 | 0.049 | 0.046 | 0.048 | 0.046 | 0.047546 | 0.0474 | 0.0561 | 0.0452 | 0.01 | 0.0449 | 0.05 | 0.050673 | 0.0484 | 0.041 | 0.05 | 0.045 |  |  |  |  | 1
| 1 | 2 | 0.0484 | 0.0458 | 0.047 | 0.045 | 0.048 | 0.046 | 0.046235 | 0.0461 | 0.056 | 0.0452 | 0.02 | 0.0451 | 0.05 | 0.039005 | 0.049 | 0.041 | 0.045 | 0.05 |  |  |  |  | 0
| 1 | 3 | 0.048742 | 0.0436 | 0.046 | 0.049 | 0.043 | 0.043 | 0.044706 | 0.0476 | 0.0571 | 0.0455 | 0.02 | 0.0433 | 0.04 | 0.05385 | 0.048 | 0.042 | 0.05 | 0.045 |  |  |  |  | 16
| 1 | 4 | 0.048621 | 0.046 | 0.046 | 0.048 | 0.046 | 0.044 | 0.047407 | 0.0462 | 0.0512 | 0.0451 | 0.02 | 0.0444 | 0.05 | 0.060245 | 0.0472 | 0.043 | 0.05 | 0.045 |  |  |  |  | 0.046698
| 1 | 5 | 0.048002 | 0.0421 | 0.046 | 0.05 | 0.046 | 0.049 | 0.047167 | 0.0462 | 0.0493 | 0.0451 | 0.02 | 0.0456 | 0.05 | 0.048356 | 0.0448 | 0.046 | 0.05 | 0.045 |  |  |  |  | 41
| 1 | 6 | 0.047985 | 0.0481 | 0.047 | 0.047 | 0.045 | 0.047 | 0.048968 | 0.047 | 0.0397 | 0.0455 | 0.02 | 0.045 | 0.05 | 0.051279 | 0.0463 | 0.042 | 0.045 | 0.045
| Mean |  | 0.048353 | 0.0451 | 0.046833 | 0.0475 | 0.046 | 0.045833 | 0.047005 | 0.04675 | 0.051567 | 0.045267 | 0.018333 | 0.044717 | 0.048333 | 0.050568 | 0.047283 | 0.0425 | 0.048333 | 0.045833
| Median |  | 0.048385 | 0.0454 | 0.0465 | 0.0475 | 0.046 | 0.046 | 0.047287 | 0.0466 | 0.0536 | 0.0452 | 0.02 | 0.04495 | 0.05 | 0.050976 | 0.0476 | 0.042 | 0.05 | 0.045
| Std Dev. |  | 0.0003112 | 0.0020765 | 0.001169 | 0.0018708 | 0.0018974 | 0.002137 | 0.0014294 | 0.00066858 | 0.0065866 | 0.00018619 | 0.0040825 | 0.00079352 | 0.0040825 | 0.0069788 | 0.0015394 | 0.0018708 | 0.002582 | 0.0020412
| Rel.Std.Dev. |  | 0.6436% | 4.604% | 2.496% | 3.939% | 4.125% | 4.662% | 3.041% | 1.43% | 12.77% | 0.4113% | 22.27% | 1.775% | 8.447% | 13.8% | 3.256% | 4.402% | 5.342% | 4.454%
| PDM3 |  | 3.543% | -3.423% | 0.2888% | 1.716% | -1.496% | -1.853% | 0.656% | 0.1103% | 10.42% | -3.066% | -60.74% | -4.244% | 3.501% | 8.287% | 1.252% | -8.991% | 3.501% | -1.853%
| Z-Score (Absolute) |  | 0.79 | 0.65 | 0.08 | 0.41 | 0.25 | 0.33 | 0.19 | 0.08 | 2.21 | 0.58 | 12.49 | 0.82 | 0.78 | 0.91 | 0.31 | 2.11 | 0.78 | 0.7
| Analytical results for Pb in OREAS 601 (Certified Value 329 ppm) | [23 empty] | Certified
Pb | Round | Replicate | Lab | Lab | Lab | Lab | Lab | Lab | Lab | Lab | Lab | Lab | Lab | Lab | Lab | Lab | Lab | Lab | Lab | Lab | Lab | Lab | Lab |  | 1
| No | No | 01 | 02 | 05 | 06 | 07 | 08 | 09 | 10 | 11 | 12 | 13 | 14 | 15 | 16 | 17 | 18 | 19 | 21 | 23 | 24 | 25 |  | ppm
|  |  | 4A*OES | 4A*MS | 4A*OES | 4A*OES | 4A*OES | 4A*OES | 4A*OES/MS | 4A*OES | 4A*OES | 4A*MS | 4A*OES | 4A*MS | 4A*OES | 4A*OES | 4A*OES/MS | 4A*OES | 4A*OES/MS | 4A*OES | 4A*OES | 4A*MS | 4A*MS |  | 0
0
| 1 | 1 | 347.2348 | 306 | 347 | 322 | 343 | 345 | 325.156 | 310 | 335 | 352.3 | 338.8997 | 331 | 336 | 303 | 317 | 296 | 284.08 | 254 | 330 | 318 | 367 |  | 1
| 1 | 2 | 343.2588 | 303.7 | 338 | 327 | 347 | 346 | 324.3214 | 290 | 331 | 377.7 | 328.469 | 335 | 325 | 312 | 344 | 301 | 283.59 | 250 | 330 | 320 | 370 |  | 0
| 1 | 3 | 347.0479 | 313.4 | 343 | 350 | 315 | 320 | 323.1761 | 310 | 325 | 379.1 | 329.069 | 333 | 326 | 321 | 307 | 294 | 277.11 | 256 | 327 | 313 | 373 |  | 16
| 1 | 4 | 342.0087 | 299.4 | 334 | 342 | 335 | 320 | 324.8553 | 280 | 328 | 340.5 | 333.7546 | 344 | 323 | 303 | 330 | 288 | 279.98 | 252 | 322 | 320 | 369 |  | 329.2263
| 1 | 5 | 347.4802 | 306.2 | 348 | 354 | 333 | 356 | 322.5861 | 310 | 330 | 369.3 | 327.0197 | 331 | 325 | 313 | 311 | 300 | 283.28 | 233 | 329 | 322 | 360 |  | 42
| 1 | 6 | 347.6588 | 299.4 | 347 | 333 | 324 | 340 | 321.2902 | 290 | 327 | 357.3 | 333.4073 | 338 | 325 | 312 | 349 | 297 | 296.21 | 257 | 336 | 311 | 370
| Mean |  | 345.7815 | 304.6833 | 342.8333 | 338 | 332.8333 | 337.8333 | 323.5642 | 298.3333 | 329.3333 | 362.7 | 331.7699 | 335.3333 | 326.6667 | 310.6667 | 326.3333 | 296 | 284.0417 | 250.3333 | 329 | 317.3333 | 368.1667
| Median |  | 347.1413 | 304.85 | 345 | 337.5 | 334 | 342.5 | 323.7488 | 300 | 329 | 363.3 | 331.2381 | 334 | 325 | 312 | 323.5 | 296.5 | 283.435 | 253 | 329.5 | 319 | 369.5
| Std Dev. |  | 2.4789 | 5.2308 | 5.7067 | 12.7906 | 11.8729 | 14.7569 | 1.4868 | 13.2916 | 3.5024 | 15.2819 | 4.4319 | 5.0067 | 4.6762 | 6.8313 | 17.5233 | 4.6904 | 6.533 | 8.8694 | 4.5607 | 4.3665 | 4.446
| Rel.Std.Dev. |  | 0.7169% | 1.717% | 1.665% | 3.784% | 3.567% | 4.368% | 0.4595% | 4.455% | 1.063% | 4.213% | 1.336% | 1.493% | 1.431% | 2.199% | 5.37% | 1.585% | 2.3% | 3.543% | 1.386% | 1.376% | 1.208%
| PDM3 |  | 5.029% | -7.455% | 4.133% | 2.665% | 1.096% | 2.614% | -1.72% | -9.383% | 0.03252% | 10.17% | 0.7726% | 1.855% | -0.7775% | -5.637% | -0.8787% | -10.09% | -13.72% | -23.96% | -0.06872% | -3.612% | 11.83%
| Z-Score (Absolute) |  | 0.97 | 1.41 | 0.8 | 0.52 | 0.22 | 0.51 | 0.31 | 1.77 | 0.02 | 1.95 | 0.16 | 0.37 | 0.24 | 1.06 | 0.15 | 1.91 | 2.74 | 4.35 | 0 | 0.67 | 2.26
| Analytical results for Pr in OREAS 601 (Certified Value 7.55 ppm) | [23 empty] | Certified
Pr | Round | Replicate | 01: Lab; 02: Lab; 05: Lab; 06: Lab; 07: Lab; 08: Lab |  | 1
| No | No | 01: 02; 02: 09; 05: 13; 06: 15; 07: 17; 08: 25 |  | ppm
|  |  | 01: 4A*MS; 02: 4A*OES/MS; 05: 4A*MS; 06: 4A*MS; 07: 4A*OES/MS; 08: 4A*MS |  | 2
3
| 1 | 1 | 01: 6.92; 02: 7.0862; 05: 8.3634; 06: 7.58; 07: 7.84; 08: 7.02 |  | 1
| 1 | 2 | 01: 7.17; 02: 7.191; 05: 8.5785; 06: 7.83; 07: 8.43; 08: 7.16 |  | 0
| 1 | 3 | 01: 6.81; 02: 7.1484; 05: 8.4078; 06: 7.41; 07: 8.04; 08: 7.1 |  | 16
| 1 | 4 | 01: 6.96; 02: 7.1878; 05: 8.5958; 06: 7.5; 07: 8.2; 08: 7.1 |  | 7.548
| 1 | 5 | 01: 6.63; 02: 7.0699; 05: 8.1717; 06: 7.71; 07: 8.09; 08: 6.86 |  | 43
| 1 | 6 | 01: 6.91; 02: 7.2282; 05: 8.3682; 06: 7.62; 07: 8.26; 08: 7.18
| Mean |  | 01: 6.9; 02: 7.1519; 05: 8.4142; 06: 7.6083; 07: 8.1433; 08: 7.07
| Median |  | 01: 6.915; 02: 7.1681; 05: 8.388; 06: 7.6; 07: 8.145; 08: 7.1
| Std Dev. |  | 01: 0.17776; 02: 0.062749; 05: 0.15718; 06: 0.14932; 07: 0.20225; 08: 0.11713
| Rel.Std.Dev. |  | 01: 2.576%; 02: 0.8774%; 05: 1.868%; 06: 1.963%; 07: 2.484%; 08: 1.657%
| PDM3 |  | 01: -8.585%; 02: -5.247%; 05: 11.48%; 06: 0.7998%; 07: 7.888%; 08: -6.332%
| Z-Score (Absolute) |  | 01: 0.82; 02: 0.39; 05: 1.76; 06: 0.39; 07: 1.3; 08: 0.53
| Analytical results for Rb in OREAS 601 (Certified Value 97 ppm) | [23 empty] | Certified
Rb | Round | Replicate | 01: Lab; 02: Lab; 05: Lab; 06: Lab; 07: Lab; 08: Lab; 09: Lab; 10: Lab; 11: Lab; 12: Lab |  | 1
| No | No | 01: 02; 02: 09; 05: 12; 06: 13; 07: 14; 08: 15; 09: 17; 10: 19; 11: 24; 12: 25 |  | ppm
|  |  | 01: 4A*MS; 02: 4A*OES/MS; 05: 4A*MS; 06: 4A*MS; 07: 4A*MS; 08: 4A*MS; 09: 4A*OES/MS; 10: 4A*OES/MS; 11: 4A*MS; 12: 4A*MS |  | 0
1
| 1 | 1 | 01: 94.86; 02: 96.3651; 05: 97.7; 06: 96.0365; 07: 94.7; 08: 101.88; 09: 111; 10: 88.934; 11: 84.8; 12: 96.4 |  | 1
| 1 | 2 | 01: 95.74; 02: 98.5668; 05: 105.8; 06: 97.1663; 07: 97.7; 08: 104.57; 09: 117; 10: 90.906; 11: 90.4; 12: 97.4 |  | 0
| 1 | 3 | 01: 93.1; 02: 100.3484; 05: 98.4; 06: 96.2227; 07: 93.6; 08: 103.2; 09: 107; 10: 89.651; 11: 87.2; 12: 97.4 |  | 16
| 1 | 4 | 01: 97.12; 02: 99.329; 05: 88.7; 06: 96.4614; 07: 96.4; 08: 99.09; 09: 116; 10: 88.145; 11: 90.4; 12: 98.2 |  | 97.273
| 1 | 5 | 01: 95.42; 02: 98.5039; 05: 104; 06: 95.8103; 07: 93.6; 08: 102.19; 09: 105; 10: 88.119; 11: 89.6; 12: 96.4 |  | 44
| 1 | 6 | 01: 93.36; 02: 97.9445; 05: 87.3; 06: 95.839; 07: 95.6; 08: 98.84; 09: 117; 10: 87.906; 11: 87.2; 12: 98.2
| Mean |  | 01: 94.9333; 02: 98.5096; 05: 96.9833; 06: 96.256; 07: 95.2667; 08: 101.6283; 09: 112.1667; 10: 88.9435; 11: 88.2667; 12: 97.3333
| Median |  | 01: 95.14; 02: 98.5353; 05: 98.05; 06: 96.1296; 07: 95.15; 08: 102.035; 09: 113.5; 10: 88.5395; 11: 88.4; 12: 97.4
| Std Dev. |  | 01: 1.5173; 02: 1.3397; 05: 7.6403; 06: 0.50847; 07: 1.6244; 08: 2.2681; 09: 5.3072; 10: 1.1615; 11: 2.2438; 12: 0.80664
| Rel.Std.Dev. |  | 01: 1.598%; 02: 1.36%; 05: 7.878%; 06: 0.5282%; 07: 1.705%; 08: 2.232%; 09: 4.732%; 10: 1.306%; 11: 2.542%; 12: 0.8287%
| PDM3 |  | 01: -2.405%; 02: 1.271%; 05: -0.2977%; 06: -1.045%; 07: -2.063%; 08: 4.477%; 09: 15.31%; 10: -8.563%; 11: -9.259%; 12: 0.06208%
| Z-Score (Absolute) |  | 01: 0.64; 02: 0.71; 05: 0.14; 06: 0.14; 07: 0.51; 08: 1.89; 09: 5.86; 10: 2.89; 11: 3.15; 12: 0.27
| Analytical results for Re in OREAS 601 (Indicative Value 3 ppb) | [23 empty] | Indicative
Re | Round | Replicate | 01: Lab; 02: Lab; 05: Lab; 06: Lab; 07: Lab; 08: Lab; 09: Lab |  | 1
| No | No | 01: 02; 02: 09; 05: 11; 06: 12; 07: 14; 08: 15; 09: 25 |  | ppb
|  |  | 01: 4A*MS; 02: 4A*OES/MS; 05: 4A*OES; 06: 4A*MS; 07: 4A*MS; 08: 4A*MS; 09: 4A*MS |  | 0
0
| 1 | 1 | 01: < 2; 02: 1.6652; 05: < 5000; 06: 3; 07: < 50; 08: 10; 09: < 100 |  | 1
| 1 | 2 | 01: < 2; 02: < 2; 05: < 5000; 06: 3; 07: < 50; 08: < 10; 09: < 100 |  | 7
| 1 | 3 | 01: 2; 02: 2.088; 05: < 5000; 06: 3; 07: < 50; 08: 10; 09: < 100 |  | 16
| 1 | 4 | 01: < 2; 02: < 2; 05: < 5000; 06: 3; 07: < 50; 08: < 10; 09: < 100 |  | 3.3666
| 1 | 5 | 01: < 2; 02: < 2; 05: < 5000; 06: 4; 07: < 50; 08: 10; 09: < 100 |  | 9
| 1 | 6 | 01: < 2; 02: < 2; 05: < 5000; 06: 3; 07: < 50; 08: 20; 09: < 100
| Mean |  | 01: 2; 02: 1.8766; 06: 3.1667; 08: 12.5
| Median |  | 01: 2; 02: 1.8766; 06: 3; 08: 10
| Std Dev. |  | 02: 0.29898; 06: 0.40825; 08: 5
| Rel.Std.Dev. |  | 02: 15.93%; 06: 12.89%; 08: 40%
| PDM3 |  | 01: -40.59%; 02: -44.26%; 06: -5.938%; 08: 271.3%
| Z-Score (Absolute) |  | 01: 0.66; 02: 0.69; 05: NA; 06: 0.66; 07: NA; 08: 3.87; 09: NA
| Analytical results for S in OREAS 601 (Certified Value 1.07 wt.%) | [23 empty] | Certified
S | Round | Replicate | Lab | Lab | Lab | Lab | Lab | Lab | Lab | Lab | Lab | Lab | Lab | Lab | Lab | Lab | Lab | Lab | Lab | Lab | Lab |  |  |  | 1
| No | No | 01 | 02 | 05 | 06 | 07 | 08 | 09 | 10 | 11 | 12 | 13 | 14 | 15 | 16 | 17 | 19 | 23 | 24 | 25 |  |  |  | wt.%
|  |  | 4A*OES | 4A*OES | 4A*OES | 4A*OES | 4A*OES | 4A*OES | 4A*OES/MS | 4A*OES | 4A*OES | 4A*MS | 4A*OES | 4A*OES | 4A*OES | PF*OES | 4A*OES/MS | 4A*OES/MS | 4A*OES | 4A*OES | PF*OES |  |  |  | 2
3
| 1 | 1 | 1.2054 | 1.1054 | 1.11 | 1.04 | 1.07 | 1.08 | 1.0163 | 1.05 | 1.04 | 1.35 | 1.0502 | 1.0979 | 1.1 | N.A. | - | 1.037 | 1 | 1.06 | 1.1 |  |  |  | 1
| 1 | 2 | 1.1844 | 1.1034 | 1.09 | 1.04 | 1.05 | 1.08 | 1.0376 | 1.05 | 0.99 | 1.41 | 1.0489 | 1.0881 | 1.094 | N.A. | - | 1.063 | 1 | 1.08 | 1.08 |  |  |  | 0
| 1 | 3 | 1.2201 | 1.1158 | 1.1 | 1.11 | 1 | 1.03 | 1.0151 | 1.07 | 1.02 | 1.38 | 1.0798 | 1.1138 | 1.102 | N.A. | - | 1.06 | 1 | 1.06 | 1.12 |  |  |  | 16
| 1 | 4 | 1.2264 | 1.1217 | 1.05 | 1.09 | 1.04 | 1.03 | 1.0021 | 1.03 | 0.99 | 1.26 | 1.0765 | 1.0864 | 1.067 | N.A. | - | 1.052 | 0.9 | 1.11 | 1.14 |  |  |  | 1.0672
| 1 | 5 | 1.155 | 1.1388 | 1.11 | 1.13 | 1.05 | 1.17 | 1.0468 | 1.07 | 0.99 | 1.3 | 1.0677 | 1.0491 | 1.078 | N.A. | - | 1.027 | 1 | 1.13 | 1.1 |  |  |  | 45
| 1 | 6 | 1.2159 | 1.1162 | 1.11 | 1.07 | 1.03 | 1.07 | 1.043 | 1.06 | 1.08 | 1.2 | 1.0641 | 1.1174 | 1.105 | N.A. | - | 1.058 | 1 | 1.08 | 1.1
| Mean |  | 1.2012 | 1.1169 | 1.095 | 1.08 | 1.04 | 1.0767 | 1.0268 | 1.055 | 1.0183 | 1.3167 | 1.0645 | 1.0921 | 1.091 |  |  | 1.0495 | 0.98333 | 1.0867 | 1.1067
| Median |  | 1.2107 | 1.116 | 1.105 | 1.08 | 1.045 | 1.075 | 1.0269 | 1.055 | 1.005 | 1.325 | 1.0659 | 1.093 | 1.097 |  |  | 1.055 | 1 | 1.08 | 1.1
| Std Dev. |  | 0.026991 | 0.012797 | 0.023452 | 0.036878 | 0.023664 | 0.051251 | 0.018102 | 0.015166 | 0.03656 | 0.078655 | 0.012918 | 0.024666 | 0.015179 |  |  | 0.014377 | 0.040825 | 0.028048 | 0.020656
| Rel.Std.Dev. |  | 2.247% | 1.146% | 2.142% | 3.415% | 2.275% | 4.76% | 1.763% | 1.438% | 3.59% | 5.974% | 1.213% | 2.259% | 1.391% |  |  | 1.37% | 4.152% | 2.581% | 1.866%
| PDM3 |  | 12.56% | 4.654% | 2.604% | 1.198% | -2.55% | 0.886% | -3.787% | -1.144% | -4.58% | 23.37% | -0.2501% | 2.334% | 2.229% |  |  | -1.66% | -7.86% | 1.823% | 3.697%
| Z-Score (Absolute) |  | 3.06 | 0.93 | 0.61 | 0 | 1.01 | 0.08 | 1.35 | 0.63 | 1.56 | 5.98 | 0.39 | 0.31 | 0.28 | NA | NA | 0.77 | 2.02 | 0.17 | 0.67
| Analytical results for Sb in OREAS 601 (Certified Value 30.4 ppm) | [23 empty] | Certified
Sb | Round | Replicate | Lab | Lab | Lab | Lab | Lab | Lab | Lab | Lab | Lab | Lab | Lab | Lab | Lab | Lab | Lab | Lab | Lab | Lab | Lab | Lab |  |  | 1
| No | No | 01 | 02 | 05 | 06 | 07 | 08 | 09 | 10 | 11 | 12 | 13 | 14 | 15 | 16 | 17 | 18 | 19 | 21 | 23 | 25 |  |  | ppm
|  |  | 4A*OES | 4A*MS | 4A*OES | 4A*OES | 4A*OES | 4A*OES | 4A*OES/MS | 4A*OES | 4A*OES | 4A*MS | 4A*MS | 4A*MS | 4A*MS | 4A*OES | 4A*OES/MS | 4A*OES | 4A*OES/MS | 4A*OES | 4A*OES | 4A*MS |  |  | 1
2
| 1 | 1 | 29.92 | 29.03 | 30 | 31 | 39 | 34 | 29.5201 | 30 | 29 | 22.66 | 18.7922 | 30.2 | 30.63 | 29 | 30.7 | 33 | 34.938 | 27 | 31 | 33.4 |  |  | 1
| 1 | 2 | 29.556 | 29.54 | 28 | 29 | 39 | 30 | 30.0372 | 30 | 31 | 19.51 | 19.1366 | 29.9 | 30.86 | 22 | 31.9 | 26 | 33.972 | 31 | 27 | 37.8 |  |  | 0
| 1 | 3 | 30.23 | 30.12 | 31 | 33 | 35 | 29 | 29.6991 | 30 | 29 | 24.71 | 18.5988 | 30.4 | 31.09 | 28 | 31 | 34 | 33.64 | 27 | 28 | 32.4 |  |  | 16
| 1 | 4 | 30.1375 | 29.22 | 32 | 38 | 37 | 30 | 29.5431 | 30 | 26 | 16.24 | 19.4873 | 29.2 | 29.9 | 25 | 32.5 | 27 | 33.76 | 26 | 30 | 35.6 |  |  | 30.3677
| 1 | 5 | 29.3975 | 29.58 | 31 | 33 | 38 | 37 | 28.9924 | 30 | 26 | 7.75 | 18.5107 | 29.5 | 30.79 | 27 | 29.7 | 26 | 34.416 | 25 | 31 | 34.8 |  |  | 46
| 1 | 6 | 29.78 | 29.29 | 33 | 33 | 37 | 32 | 29.4697 | 30 | 26 | 8.05 | 18.5699 | 30.3 | 29.74 | 30 | 30.6 | 28 | 34.206 | 30 | 31 | 30.8
| Mean |  | 29.8368 | 29.4633 | 30.8333 | 32.8333 | 37.5 | 32 | 29.5436 | 30 | 27.8333 | 16.4867 | 18.8493 | 29.9167 | 30.5017 | 26.8333 | 31.0667 | 29 | 34.1553 | 27.6667 | 29.6667 | 34.1333
| Median |  | 29.85 | 29.415 | 31 | 33 | 37.5 | 31 | 29.5316 | 30 | 27.5 | 17.875 | 18.6955 | 30.05 | 30.71 | 27.5 | 30.85 | 27.5 | 34.089 | 27 | 30.5 | 34.1
| Std Dev. |  | 0.32466 | 0.38151 | 1.7224 | 2.9944 | 1.5166 | 3.0332 | 0.33988 | 0 | 2.137 | 7.2449 | 0.38686 | 0.47924 | 0.55069 | 2.9269 | 0.99733 | 3.5777 | 0.47719 | 2.3381 | 1.7512 | 2.4776
| Rel.Std.Dev. |  | 1.088% | 1.295% | 5.586% | 9.12% | 4.044% | 9.479% | 1.15% | 0% | 7.678% | 43.94% | 2.052% | 1.602% | 1.805% | 10.91% | 3.21% | 12.34% | 1.397% | 8.451% | 5.903% | 7.259%
| PDM3 |  | -1.748% | -2.978% | 1.533% | 8.119% | 23.49% | 5.375% | -2.714% | -1.211% | -8.346% | -45.71% | -37.93% | -1.485% | 0.4412% | -11.64% | 2.302% | -4.504% | 12.47% | -8.894% | -2.308% | 12.4%
| Z-Score (Absolute) |  | 0.02 | 0.17 | 0.4 | 1.23 | 3.18 | 0.89 | 0.14 | 0.05 | 0.85 | 5.58 | 4.6 | 0.02 | 0.26 | 0.87 | 0.5 | 0.37 | 1.78 | 0.92 | 0.09 | 1.78
| Analytical results for Sc in OREAS 601 (Certified Value 4.85 ppm) | [23 empty] | Certified
Sc | Round | Replicate | Lab | Lab | Lab | Lab | Lab | Lab | Lab | Lab | Lab | Lab | Lab | Lab | Lab | Lab | Lab | Lab | Lab | Lab | Lab |  |  |  | 1
| No | No | 01 | 02 | 05 | 06 | 07 | 08 | 09 | 11 | 12 | 13 | 14 | 15 | 16 | 17 | 18 | 19 | 23 | 24 | 25 |  |  |  | ppm
|  |  | 4A*OES | 4A*MS | 4A*OES | 4A*OES | 4A*OES | 4A*OES | 4A*OES/MS | 4A*OES | 4A*MS | 4A*OES | 4A*OES | 4A*MS | 4A*OES | 4A*OES/MS | 4A*OES | 4A*OES/MS | 4A*OES | 4A*OES | 4A*OES |  |  |  | 2
3
| 1 | 1 | 4.7387 | 4.4 | 5 | 5 | 5 | 5 | 4.6393 | 5 | 4.2 | 4.6953 | 5 | 4.82 | 4 | 6.3 | < 5 | 5.261 | 6 | 5 | 4 |  |  |  | 1
| 1 | 2 | 4.5312 | 4.3 | 5 | 5 | 5 | 5 | 4.9542 | 5 | 4.3 | 4.727 | 5 | 5.1 | 4.1 | 6.9 | < 5 | 5.162 | 6 | 5 | 4 |  |  |  | 0
| 1 | 3 | 4.975 | 4.2 | 5 | 5 | 4 | 4 | 4.8641 | 4 | 4.3 | 4.8841 | 5 | 5.03 | 3.9 | 6.6 | < 5 | 4.918 | 5 | 5 | 4 |  |  |  | 16
| 1 | 4 | 4.7505 | 4.4 | 5 | 5 | 5 | 5 | 4.7784 | 5 | 4 | 4.7335 | 5 | 4.88 | 4.1 | 6.4 | < 5 | 4.913 | 3 | 5 | 4 |  |  |  | 4.8465
| 1 | 5 | 4.4908 | 4.5 | 5 | 5 | 5 | 5 | 5.088 | 5 | 4.3 | 4.792 | 5 | 4.95 | 3.8 | 6.3 | < 5 | 4.868 | 5 | 5 | 4 |  |  |  | 47
| 1 | 6 | 4.743 | 4.1 | 5 | 5 | 5 | 5 | 4.6986 | 4 | 4.3 | 4.6456 | 5 | 4.59 | 4 | 6.1 | < 5 | 4.781 | 6 | 5 | 4
| Mean |  | 4.7049 | 4.3167 | 5 | 5 | 4.8333 | 4.8333 | 4.8371 | 4.6667 | 4.2333 | 4.7462 | 5 | 4.895 | 3.9833 | 6.4333 |  | 4.9838 | 5.1667 | 5 | 4
| Median |  | 4.7409 | 4.35 | 5 | 5 | 5 | 5 | 4.8212 | 5 | 4.3 | 4.7302 | 5 | 4.915 | 4 | 6.35 |  | 4.9155 | 5.5 | 5 | 4
| Std Dev. |  | 0.1753 | 0.1472 | 0 | 0 | 0.40825 | 0.40825 | 0.16682 | 0.5164 | 0.12111 | 0.082883 | 0 | 0.18008 | 0.1169 | 0.28048 |  | 0.18573 | 1.169 | 0 | 0
| Rel.Std.Dev. |  | 3.726% | 3.41% | 0% | 0% | 8.447% | 8.447% | 3.449% | 11.07% | 2.861% | 1.746% | 0% | 3.679% | 2.935% | 4.36% |  | 3.727% | 22.63% | 0% | 0%
| PDM3 |  | -2.922% | -10.93% | 3.168% | 3.168% | -0.271% | -0.271% | -0.1934% | -3.71% | -12.65% | -2.068% | 3.168% | 1.001% | -17.81% | 32.74% |  | 2.834% | 6.607% | 3.168% | -17.47%
| Z-Score (Absolute) |  | 0.53 | 2.12 | 0.67 | 0.67 | 0.01 | 0.01 | 0.01 | 0.69 | 2.27 | 0.36 | 0.67 | 0.24 | 3.49 | 6.54 | NA | 0.61 | 3.13 | 0.67 | 3.42
| Analytical results for Se in OREAS 601 (Certified Value 12 ppm) | [23 empty] | Certified
Se | Round | Replicate | Lab | Lab | Lab | Lab | Lab | Lab | Lab | Lab | Lab | Lab | Lab | Lab | Lab | [9 empty] | 1
| No | No | 01 | 02 | 09 | 11 | 12 | 14 | 15 | 17 | 18 | 19 | 21 | 24 | 25 | [9 empty] | ppm
|  |  | 4A*OES | 4A*MS | 4A*OES/MS | 4A*OES | 4A*MS | 4A*MS | 4A*MS | 4A*OES/MS | 4A*OES | 4A*OES/MS | 4A*OES | 4A*MS | 4A*MS | [9 empty] | 1
1
| 1 | 1 | 14.5135 | 13 | 11.5072 | 9 | 14 | 13 | 11.84 | 3 | 44 | 10.179 | 29 | 15 | 10 | [9 empty] | 1
| 1 | 2 | 13.7125 | 12.3 | 11.4224 | 8 | 16 | 12 | 11.91 | 4 | 38 | 9.656 | 54 | 15 | 10 | [9 empty] | 0
| 1 | 3 | 14.604 | 12 | 11.7435 | 10 | 15 | 13 | 12.9 | 9 | 33 | 10.087 | 23 | 15 | 10 | [9 empty] | 16
| 1 | 4 | 14.325 | 12.5 | 11.2998 | 9 | 13 | 12 | 11.21 | 4 | 32 | 9.997 | 46 | 15 | 10 | [9 empty] | 12.0351
| 1 | 5 | 13.54 | 13.3 | 11.137 | 9 | 14 | 12 | 10.68 | 8 | 30 | 9.874 | 40 | 15 | 10 | [9 empty] | 48
| 1 | 6 | 14.534 | 12.5 | 11.6418 | 10 | 12 | 12 | 11.69 | 4 | 45 | 9.503 | 39 | 15 | 10
| Mean |  | 14.2048 | 12.6 | 11.4586 | 9.1667 | 14 | 12.3333 | 11.705 | 5.3333 | 37 | 9.8827 | 38.5 | 15 | 10
| Median |  | 14.4192 | 12.5 | 11.4648 | 9 | 14 | 12 | 11.765 | 4 | 35.5 | 9.9355 | 39.5 | 15 | 10
| Std Dev. |  | 0.46082 | 0.47329 | 0.22229 | 0.75277 | 1.4142 | 0.5164 | 0.74621 | 2.5033 | 6.3875 | 0.26009 | 11.2205 | 0 | 0
| Rel.Std.Dev. |  | 3.244% | 3.756% | 1.94% | 8.212% | 10.1% | 4.187% | 6.375% | 46.94% | 17.26% | 2.632% | 29.14% | 0% | 0%
| PDM3 |  | 18.03% | 4.694% | -4.79% | -23.83% | 16.33% | 2.478% | -2.743% | -55.69% | 207.4% | -17.88% | 219.9% | 24.64% | -16.91%
| Z-Score (Absolute) |  | 0.54 | 0.08 | 0.25 | 0.92 | 0.48 | 0 | 0.18 | 2.02 | 7.13 | 0.71 | 7.56 | 0.77 | 0.67
| Analytical results for Sm in OREAS 601 (Certified Value 5.12 ppm) | [23 empty] | Certified
Sm | Round | Replicate | 01: Lab; 02: Lab; 05: Lab; 06: Lab; 07: Lab; 08: Lab |  |  |  | 1
| No | No | 01: 02; 02: 09; 05: 13; 06: 15; 07: 17; 08: 25 |  |  |  | ppm
|  |  | 01: 4A*MS; 02: 4A*OES/MS; 05: 4A*MS; 06: 4A*MS; 07: 4A*OES/MS; 08: 4A*MS |  |  |  | 2
3
| 1 | 1 | 01: 4.99; 02: 5.2581; 05: 5.4458; 06: 5.23; 07: 4.7; 08: 4.95 |  |  |  | 1
| 1 | 2 | 01: 5; 02: 5.3796; 05: 5.4483; 06: 5.41; 07: 5.1; 08: 4.9 |  |  |  | 0
| 1 | 3 | 01: 4.91; 02: 5.1477; 05: 5.4241; 06: 5.13; 07: 4.7; 08: 4.9 |  |  |  | 16
| 1 | 4 | 01: 4.92; 02: 5.4349; 05: 5.4817; 06: 5.2; 07: 4.9; 08: 4.85 |  |  |  | 5.1233
| 1 | 5 | 01: 4.95; 02: 5.1462; 05: 5.3919; 06: 5.4; 07: 4.9; 08: 4.8 |  |  |  | 49
| 1 | 6 | 01: 4.96; 02: 5.4683; 05: 5.401; 06: 5.06; 07: 5.3; 08: 4.85
| Mean |  | 01: 4.955; 02: 5.3058; 05: 5.4321; 06: 5.2383; 07: 4.9333; 08: 4.875
| Median |  | 01: 4.955; 02: 5.3189; 05: 5.435; 06: 5.215; 07: 4.9; 08: 4.875
| Std Dev. |  | 01: 0.036194; 02: 0.14233; 05: 0.033346; 06: 0.1419; 07: 0.23381; 08: 0.05244
| Rel.Std.Dev. |  | 01: 0.7305%; 02: 2.683%; 05: 0.6139%; 06: 2.709%; 07: 4.739%; 08: 1.076%
| PDM3 |  | 01: -3.284%; 02: 3.563%; 05: 6.029%; 06: 2.246%; 07: -3.707%; 08: -4.846%
| Z-Score (Absolute) |  | 01: 0.51; 02: 0.76; 05: 1.21; 06: 0.51; 07: 0.59; 08: 0.8
| Analytical results for Sn in OREAS 601 (Certified Value 4.16 ppm) | [23 empty] | Certified
Sn | Round | Replicate | Lab | Lab | Lab | Lab | Lab | Lab | Lab | Lab | Lab | Lab | Lab | Lab | Lab | Lab | [8 empty] | 1
| No | No | 01 | 02 | 09 | 11 | 12 | 14 | 15 | 16 | 17 | 18 | 19 | 23 | 24 | 25 | [8 empty] | ppm
|  |  | 4A*OES | 4A*MS | 4A*OES/MS | 4A*OES | 4A*MS | 4A*MS | 4A*MS | 4A*OES | 4A*OES/MS | 4A*OES | 4A*OES/MS | 4A*OES | 4A*MS | 4A*MS | [8 empty] | 2
3
| 1 | 1 | < 5 | 4.3 | 4.1005 | < 10 | 4.1 | 4.3 | 4.44 | < 15 | 3.7 | < 20 | 3.914 | 5 | 4.2 | 5 | [8 empty] | 1
| 1 | 2 | < 5 | 4.2 | 4.0256 | < 10 | 4.8 | 4.3 | 4.61 | < 15 | 4 | < 20 | 3.862 | 4 | 4.5 | 6 | [8 empty] | 0
| 1 | 3 | < 5 | 4.2 | 4.1381 | < 10 | 4.4 | 4 | 4.61 | < 15 | 3.7 | < 20 | 3.834 | 7 | 4.3 | 5 | [8 empty] | 16
| 1 | 4 | < 5 | 4.4 | 4.1176 | < 10 | 4.2 | 4.2 | 4.47 | < 15 | 3.7 | < 20 | 3.77 | 6 | 4.4 | 5 | [8 empty] | 4.1631
| 1 | 5 | < 5 | 4.3 | 3.8577 | < 10 | 4.4 | 4.3 | 4.44 | < 15 | 3.5 | < 20 | 3.948 | 3 | 4.7 | 5 | [8 empty] | 50
| 1 | 6 | < 5 | 4.3 | 3.9568 | < 10 | 3.9 | 4.3 | 4.22 | < 15 | 3.7 | < 20 | 3.874 | 7 | 4.4 | 5
| Mean |  | 02: 4.2833; 05: 4.0327; 07: 4.3; 08: 4.2333; 09: 4.465; 12: 3.7167; 14: 3.867; 15: 5.3333; 16: 4.4167; 17: 5.1667
| Median |  | 02: 4.3; 05: 4.0631; 07: 4.3; 08: 4.3; 09: 4.455; 12: 3.7; 14: 3.868; 15: 5.5; 16: 4.4; 17: 5
| Std Dev. |  | 02: 0.075277; 05: 0.10897; 07: 0.30984; 08: 0.12111; 09: 0.14377; 12: 0.16021; 14: 0.062196; 15: 1.633; 16: 0.17224; 17: 0.40825
| Rel.Std.Dev. |  | 02: 1.757%; 05: 2.702%; 07: 7.206%; 08: 2.861%; 09: 3.22%; 12: 4.311%; 14: 1.608%; 15: 30.62%; 16: 3.9%; 17: 7.902%
| PDM3 |  | 02: 2.888%; 05: -3.131%; 07: 3.289%; 08: 1.687%; 09: 7.252%; 12: -10.72%; 14: -7.112%; 15: 28.11%; 16: 6.091%; 17: 24.11%
| Z-Score (Absolute) |  | NA | 0.03 | 0.81 | NA | 0.03 | 0.04 | 0.54 | NA | 1.97 | NA | 1.32 | 3.25 | 0.39 | 2.73
| Analytical results for Sr in OREAS 601 (Certified Value 230 ppm) | [23 empty] | Certified
Sr | Round | Replicate | Lab | Lab | Lab | Lab | Lab | Lab | Lab | Lab | Lab | Lab | Lab | Lab | Lab | Lab | Lab | Lab | Lab | Lab | Lab | Lab |  |  | 1
| No | No | 01 | 02 | 05 | 06 | 07 | 08 | 09 | 11 | 12 | 13 | 14 | 15 | 16 | 17 | 18 | 19 | 21 | 23 | 24 | 25 |  |  | ppm
|  |  | 4A*OES | 4A*MS | 4A*OES | 4A*OES | 4A*OES | 4A*OES | 4A*OES/MS | 4A*OES | 4A*MS | 4A*OES | 4A*MS | 4A*OES | 4A*OES | 4A*OES/MS | 4A*OES | 4A*OES/MS | 4A*OES | 4A*OES | 4A*MS | PF*MS |  |  | 0
0
| 1 | 1 | 252.295 | 232.13 | 233 | 216 | 235 | 234 | 234.7604 | 236 | 249.9 | 240.677 | 226.9 | 237 | 176 | 212 | 230 | 222.27 | 225 | 210 | 222 | 220 |  |  | 1
| 1 | 2 | 247.465 | 229.3 | 230 | 216 | 231 | 233 | 236.7031 | 232 | 257.7 | 244.7342 | 233.8 | 232 | 192 | 218 | 234 | 230.38 | 230 | 208 | 236 | 220 |  |  | 0
| 1 | 3 | 262.28 | 229.23 | 231 | 233 | 218 | 220 | 237.354 | 232 | 249.4 | 250.0881 | 227.2 | 236 | 189 | 211 | 229 | 224.72 | 226 | 212 | 228 | 220 |  |  | 16
| 1 | 4 | 251.385 | 232.27 | 224 | 224 | 230 | 228 | 238.8417 | 238 | 218.6 | 243.6187 | 230.9 | 226 | 189 | 214 | 220 | 222.77 | 221 | 158 | 235 | 220 |  |  | 230.0255
| 1 | 5 | 246.065 | 232.17 | 233 | 235 | 227 | 235 | 235.7071 | 234 | 243.4 | 242.0191 | 224.7 | 231 | 179 | 215 | 237 | 215.74 | 210 | 222 | 234 | 210 |  |  | 51
| 1 | 6 | 251.81 | 237.88 | 232 | 223 | 227 | 232 | 236.9324 | 236 | 217.3 | 250.3487 | 228.4 | 234 | 177 | 216 | 226 | 223.76 | 218 | 212 | 231 | 220
| Mean |  | 251.8833 | 232.1633 | 230.5 | 224.5 | 228 | 230.3333 | 236.7164 | 234.6667 | 239.3833 | 245.2476 | 228.65 | 232.6667 | 183.6667 | 214.3333 | 229.3333 | 223.2733 | 221.6667 | 203.6667 | 231 | 218.3333
| Median |  | 251.5975 | 232.15 | 231.5 | 223.5 | 228.5 | 232.5 | 236.8177 | 235 | 246.4 | 244.1764 | 227.8 | 233 | 184 | 214.5 | 229.5 | 223.265 | 223 | 211 | 232.5 | 220
| Std Dev. |  | 5.6901 | 3.1463 | 3.3912 | 8.1179 | 5.7271 | 5.6095 | 1.4011 | 2.4221 | 17.2174 | 4.091 | 3.2377 | 3.9833 | 7.0899 | 2.582 | 5.9889 | 4.7084 | 7.0616 | 22.8881 | 5.2915 | 4.0825
| Rel.Std.Dev. |  | 2.259% | 1.355% | 1.471% | 3.616% | 2.512% | 2.435% | 0.5919% | 1.032% | 7.192% | 1.668% | 1.416% | 1.712% | 3.86% | 1.205% | 2.611% | 2.109% | 3.186% | 11.24% | 2.291% | 1.87%
| PDM3 |  | 9.502% | 0.9294% | 0.2063% | -2.402% | -0.8805% | 0.1338% | 2.909% | 2.018% | 4.068% | 6.618% | -0.598% | 1.148% | -20.15% | -6.822% | -0.3009% | -2.935% | -3.634% | -11.46% | 0.4237% | -5.083%
| Z-Score (Absolute) |  | 2.4 | 0.22 | 0.18 | 0.63 | 0.24 | 0.25 | 0.72 | 0.5 | 1.02 | 1.66 | 0.17 | 0.28 | 5.13 | 1.75 | 0.09 | 0.76 | 0.94 | 1.92 | 0.09 | 1.12
| Analytical results for Ta in OREAS 601 (Certified Value 1.04 ppm) | [23 empty] | Certified
Ta | Round | Replicate | 01: Lab; 02: Lab; 05: Lab; 06: Lab; 07: Lab; 08: Lab; 09: Lab; 11: Lab |  |  | 1
| No | No | 01: 02; 02: 09; 05: 12; 06: 14; 07: 15; 08: 19; 09: 24; 11: 25 |  |  | ppm
|  |  | 01: 4A*MS; 02: 4A*OES/MS; 05: 4A*MS; 06: 4A*MS; 07: 4A*MS; 08: 4A*OES/MS; 09: 4A*MS; 11: 4A*MS |  |  | 2
2
| 1 | 1 | 01: 1.21; 02: 0.85402; 05: 0.83; 06: 0.94; 07: 1.45; 08: 1.232; 09: 0.9; 11: 0.8 |  |  | 1
| 1 | 2 | 01: 1.23; 02: 0.91786; 05: 0.89; 06: 0.93; 07: 1.47; 08: 1.212; 09: 1.1; 11: 0.8 |  |  | 6
| 1 | 3 | 01: 1.33; 02: 0.90256; 05: 0.76; 06: 0.94; 07: 1.37; 08: 1.218; 09: 1.1; 11: 0.8 |  |  | 16
| 1 | 4 | 01: 1.43; 02: 0.89825; 05: 0.7; 06: 0.9; 07: 1.31; 08: 1.268; 09: 1.1; 11: 0.8 |  |  | 1.0447
| 1 | 5 | 01: 1.57; 02: 0.80361; 05: 0.66; 06: 0.94; 07: 1.3; 08: 1.198; 09: 1.1; 11: 0.8 |  |  | 52
| 1 | 6 | 01: 1.31; 02: 0.88151; 05: 0.32; 06: 0.96; 07: 1.2; 08: 1.164; 09: 1.1; 11: 0.8
| Mean |  | 01: 1.3467; 02: 0.8763; 05: 0.69333; 06: 0.935; 07: 1.35; 08: 1.2153; 09: 1.0667; 11: 0.8
| Median |  | 01: 1.32; 02: 0.88988; 05: 0.73; 06: 0.94; 07: 1.34; 08: 1.215; 09: 1.1; 11: 0.8
| Std Dev. |  | 01: 0.13471; 02: 0.041727; 05: 0.20116; 06: 0.019748; 07: 0.10139; 08: 0.034656; 09: 0.08165; 11: 1.2162e-16
| Rel.Std.Dev. |  | 01: 10%; 02: 4.762%; 05: 29.01%; 06: 2.112%; 07: 7.51%; 08: 2.852%; 09: 7.655%; 11: 1.52e-14%
| PDM3 |  | 01: 28.9%; 02: -16.12%; 05: -33.64%; 06: -10.5%; 07: 29.22%; 08: 16.33%; 09: 2.098%; 11: -23.43%
| Z-Score (Absolute) |  | 01: 1.12; 02: 0.4; 05: 0.76; 06: 0.21; 07: 1.13; 08: 0.7; 09: 0.21; 11: 0.65
| Analytical results for Tb in OREAS 601 (Certified Value 0.56 ppm) | [23 empty] | Certified
Tb | Round | Replicate | 01: Lab; 02: Lab; 05: Lab; 06: Lab; 07: Lab; 08: Lab; 09: Lab |  |  | 1
| No | No | 01: 02; 02: 09; 05: 13; 06: 15; 07: 17; 08: 19; 09: 25 |  |  | ppm
|  |  | 01: 4A*MS; 02: 4A*OES/MS; 05: 4A*MS; 06: 4A*MS; 07: 4A*OES/MS; 08: 4A*OES/MS; 09: 4A*MS |  |  | 2
2
| 1 | 1 | 01: 0.53; 02: 0.55564; 05: 0.66123; 06: 0.62; 07: 0.58; 08: 0.546; 09: 0.5 |  |  | 1
| 1 | 2 | 01: 0.51; 02: 0.57146; 05: 0.69352; 06: 0.57; 07: 0.64; 08: 0.483; 09: 0.48 |  |  | 0
| 1 | 3 | 01: 0.51; 02: 0.57612; 05: 0.68877; 06: 0.6; 07: 0.61; 08: 0.488; 09: 0.48 |  |  | 16
| 1 | 4 | 01: 0.51; 02: 0.56916; 05: 0.67492; 06: 0.55; 07: 0.61; 08: 0.483; 09: 0.46 |  |  | 0.55903
| 1 | 5 | 01: 0.53; 02: 0.58297; 05: 0.65037; 06: 0.56; 07: 0.61; 08: 0.487; 09: 0.46 |  |  | 53
| 1 | 6 | 01: 0.51; 02: 0.59638; 05: 0.67514; 06: 0.56; 07: 0.62; 08: 0.487; 09: 0.46
| Mean |  | 01: 0.51667; 02: 0.57529; 05: 0.67399; 06: 0.57667; 07: 0.61167; 08: 0.49567; 09: 0.47333
| Median |  | 01: 0.51; 02: 0.57379; 05: 0.67503; 06: 0.565; 07: 0.61; 08: 0.487; 09: 0.47
| Std Dev. |  | 01: 0.010328; 02: 0.013731; 05: 0.016265; 06: 0.027325; 07: 0.019408; 08: 0.024752; 09: 0.01633
| Rel.Std.Dev. |  | 01: 1.999%; 02: 2.387%; 05: 2.413%; 06: 4.738%; 07: 3.173%; 08: 4.994%; 09: 3.45%
| PDM3 |  | 01: -7.578%; 02: 2.908%; 05: 20.56%; 06: 3.155%; 07: 9.416%; 08: -11.33%; 09: -15.33%
| Z-Score (Absolute) |  | 01: 0.67; 02: 0; 05: 1.14; 06: 0.02; 07: 0.42; 08: 1.03; 09: 1.17
| Analytical results for Te in OREAS 601 (Certified Value 16 ppm) | [23 empty] | Certified
Te | Round | Replicate | 01: Lab; 02: Lab; 05: Lab; 06: Lab; 07: Lab; 08: Lab; 09: Lab; 11: Lab; 12: Lab |  |  | 1
| No | No | 01: 02; 02: 09; 05: 11; 06: 12; 07: 13; 08: 14; 09: 15; 11: 17; 12: 25 |  |  | ppm
|  |  | 01: 4A*MS; 02: 4A*OES/MS; 05: 4A*OES; 06: 4A*MS; 07: 4A*MS; 08: 4A*MS; 09: 4A*MS; 11: 4A*OES/MS; 12: 4A*MS |  |  | 1
1
| 1 | 1 | 01: 16.9; 02: 15.1955; 05: 20; 06: 14.24; 07: 8.8817; 08: 16; 09: 19.08; 11: 10.8; 12: 15.6 |  |  | 1
| 1 | 2 | 01: 18; 02: 15.0309; 05: 19; 06: 15; 07: 8.4054; 08: 16.5; 09: 19.05; 11: 11.5; 12: 16.8 |  |  | 0
| 1 | 3 | 01: 18.9; 02: 15.2843; 05: 20; 06: 13.68; 07: 8.7124; 08: 16; 09: 19.72; 11: 10.1; 12: 15.4 |  |  | 16
| 1 | 4 | 01: 18; 02: 15.0124; 05: 21; 06: 12.32; 07: 8.1842; 08: 14.8; 09: 18.37; 11: 11.4; 12: 15 |  |  | 15.9546
| 1 | 5 | 01: 19.7; 02: 15.6208; 05: 20; 06: 9.5; 07: 8.5625; 08: 16.2; 09: 18.77; 11: 10.3; 12: 15.4 |  |  | 54
| 1 | 6 | 01: 19.8; 02: 15.3192; 05: 21; 06: 9.51; 07: 8.6536; 08: 16.3; 09: 17.98; 11: 10.9; 12: 15.8
| Mean |  | 01: 18.55; 02: 15.2438; 05: 20.1667; 06: 12.375; 07: 8.5666; 08: 15.9667; 09: 18.8283; 11: 10.8333; 12: 15.6667
| Median |  | 01: 18.45; 02: 15.2399; 05: 20; 06: 13; 07: 8.608; 08: 16.1; 09: 18.91; 11: 10.85; 12: 15.5
| Std Dev. |  | 01: 1.1256; 02: 0.22393; 05: 0.75277; 06: 2.3895; 07: 0.2451; 08: 0.60222; 09: 0.60674; 11: 0.56451; 12: 0.61536
| Rel.Std.Dev. |  | 01: 6.068%; 02: 1.469%; 05: 3.733%; 06: 19.31%; 07: 2.861%; 08: 3.772%; 09: 3.222%; 11: 5.211%; 12: 3.928%
| PDM3 |  | 01: 16.27%; 02: -4.455%; 05: 26.4%; 06: -22.44%; 07: -46.31%; 08: 0.07533%; 09: 18.01%; 11: -32.1%; 12: -1.805%
| Z-Score (Absolute) |  | 01: 0.67; 02: 0.04; 05: 1.02; 06: 0.66; 07: 1.49; 08: 0.16; 09: 0.73; 11: 1; 12: 0
| Analytical results for Th in OREAS 601 (Certified Value 11.7 ppm) | [23 empty] | Certified
Th | Round | Replicate | Lab | Lab | Lab | Lab | Lab | Lab | Lab | Lab | Lab | Lab | Lab | Lab | Lab | Lab | Lab | Lab | [6 empty] | 1
| No | No | 02 | 05 | 06 | 07 | 08 | 09 | 12 | 13 | 14 | 15 | 17 | 18 | 19 | 23 | 24 | 25 | [6 empty] | ppm
|  |  | 4A*MS | 4A*OES | 4A*OES | 4A*OES | 4A*OES | 4A*OES/MS | 4A*MS | 4A*MS | 4A*MS | 4A*MS | 4A*OES/MS | 4A*OES | 4A*OES/MS | 4A*OES | 4A*MS | 4A*MS | [6 empty] | 1
2
| 1 | 1 | 11.18 | < 20 | < 20 | < 20 | < 20 | 10.8827 | 9.8 | 13.4497 | 11.47 | 11.44 | 11.1 | < 20 | 10.78 | 12 | 11.3 | 12 | [6 empty] | 1
| 1 | 2 | 11.25 | < 20 | < 20 | < 20 | < 20 | 10.6866 | 10 | 13.3897 | 11.32 | 11.6 | 11.5 | < 20 | 10.83 | 12 | 12 | 12.1 | [6 empty] | 0
| 1 | 3 | 11.04 | < 20 | < 20 | < 20 | < 20 | 10.6012 | 8.4 | 12.8904 | 11.67 | 11.56 | 11.8 | < 20 | 10.67 | 13 | 11.6 | 12.3 | [6 empty] | 16
| 1 | 4 | 10.86 | < 20 | < 20 | < 20 | < 20 | 10.7158 | 7.8 | 13.0938 | 11.48 | 11.18 | 11.8 | < 20 | 10.92 | 8 | 11.4 | 12.3 | [6 empty] | 11.6569
| 1 | 5 | 11.21 | < 20 | < 20 | < 20 | < 20 | 10.6394 | 7.8 | 12.9986 | 11.23 | 11.84 | 11.5 | < 20 | 10.93 | 12 | 12 | 12 | [6 empty] | 55
| 1 | 6 | 10.83 | < 20 | < 20 | < 20 | < 20 | 11.0167 | 5.3 | 13.2111 | 11.59 | 11.37 | 11.6 | < 20 | 11.09 | 13 | 11.5 | 12.3
| Mean |  | 11.0617 |  |  |  |  | 10.7571 | 8.1833 | 13.1722 | 11.46 | 11.4983 | 11.55 |  | 10.87 | 11.6667 | 11.6333 | 12.1667
| Median |  | 11.11 |  |  |  |  | 10.7012 | 8.1 | 13.1524 | 11.475 | 11.5 | 11.55 |  | 10.875 | 12 | 11.55 | 12.2
| Std Dev. |  | 0.18236 |  |  |  |  | 0.16001 | 1.7069 | 0.21977 | 0.16371 | 0.22454 | 0.25884 |  | 0.14436 | 1.8619 | 0.30111 | 0.15055
| Rel.Std.Dev. |  | 1.649% |  |  |  |  | 1.488% | 20.86% | 1.668% | 1.429% | 1.953% | 2.241% |  | 1.328% | 15.96% | 2.588% | 1.237%
| PDM3 |  | -5.107% |  |  |  |  | -7.719% | -29.8% | 13% | -1.689% | -1.361% | -0.9173% |  | -6.751% | 0.08354% | -0.2024% | 4.373%
| Z-Score (Absolute) |  | 0.47 | NA | NA | NA | NA | 0.8 | 3.56 | 1.8 | 0.04 | 0 | 0.06 | NA | 0.67 | 0.97 | 0.14 | 0.72
| Analytical results for Ti in OREAS 601 (Certified Value 0.18 wt.%) | [23 empty] | Certified
Ti | Round | Replicate | Lab | Lab | Lab | Lab | Lab | Lab | Lab | Lab | Lab | Lab | Lab | Lab | Lab | Lab | Lab | Lab | Lab | Lab | Lab | Lab |  |  | 1
| No | No | 01 | 02 | 05 | 06 | 07 | 08 | 09 | 11 | 12 | 13 | 14 | 15 | 16 | 17 | 18 | 19 | 21 | 23 | 24 | 25 |  |  | wt.%
|  |  | 4A*OES | 4A*OES | 4A*OES | 4A*OES | 4A*OES | 4A*OES | 4A*OES/MS | 4A*OES | 4A*MS | 4A*OES | 4A*OES | 4A*OES | 4A*OES | 4A*OES/MS | 4A*OES | 4A*OES/MS | 4A*OES | 4A*OES | 4A*OES | PF*OES |  |  | 3
3
| 1 | 1 | 0.185 | 0.1813 | 0.19 | 0.18 | 0.19 | 0.18 | 0.18706 | 0.17 | 0.168 | 0.18769 | 0.1793 | 0.18 | 0.15 | 0.17 | 0.19 | 0.163 | 0.1509 | 0.18 | 0.195 | 0.19 |  |  | 1
| 1 | 2 | 0.185 | 0.1807 | 0.18 | 0.18 | 0.19 | 0.18 | 0.19707 | 0.16 | 0.178 | 0.1858 | 0.1806 | 0.17 | 0.16 | 0.17 | 0.19 | 0.161 | 0.1539 | 0.18 | 0.195 | 0.19 |  |  | 0
| 1 | 3 | 0.185 | 0.1797 | 0.18 | 0.2 | 0.18 | 0.17 | 0.19497 | 0.17 | 0.173 | 0.19274 | 0.1852 | 0.18 | 0.16 | 0.17 | 0.19 | 0.163 | 0.1499 | 0.17 | 0.2 | 0.19 |  |  | 16
| 1 | 4 | 0.185 | 0.1822 | 0.18 | 0.19 | 0.19 | 0.18 | 0.19521 | 0.16 | 0.16 | 0.18889 | 0.1793 | 0.17 | 0.15 | 0.17 | 0.18 | 0.162 | 0.1487 | 0.17 | 0.2 | 0.19 |  |  | 0.17971
| 1 | 5 | 0.185 | 0.186 | 0.18 | 0.2 | 0.18 | 0.19 | 0.19002 | 0.16 | 0.169 | 0.18659 | 0.1805 | 0.17 | 0.15 | 0.17 | 0.19 | 0.158 | 0.1406 | 0.18 | 0.2 | 0.19 |  |  | 56
| 1 | 6 | 0.185 | 0.1773 | 0.19 | 0.19 | 0.18 | 0.18 | 0.19703 | 0.17 | 0.16 | 0.18893 | 0.1846 | 0.18 | 0.15 | 0.17 | 0.19 | 0.163 | 0.1423 | 0.18 | 0.2 | 0.19
| Mean |  | 0.185 | 0.1812 | 0.18333 | 0.19 | 0.185 | 0.18 | 0.19356 | 0.165 | 0.168 | 0.18844 | 0.18158 | 0.175 | 0.15333 | 0.17 | 0.18833 | 0.16167 | 0.14772 | 0.17667 | 0.19833 | 0.19
| Median |  | 0.185 | 0.181 | 0.18 | 0.19 | 0.185 | 0.18 | 0.19509 | 0.165 | 0.1685 | 0.18829 | 0.18055 | 0.175 | 0.15 | 0.17 | 0.19 | 0.1625 | 0.1493 | 0.18 | 0.2 | 0.19
| Std Dev. |  | 3.0405e-17 | 0.00289 | 0.005164 | 0.0089443 | 0.0054772 | 0.0063246 | 0.004095 | 0.0054772 | 0.0071274 | 0.0024463 | 0.0026362 | 0.0054772 | 0.005164 | 0 | 0.0040825 | 0.0019664 | 0.0051786 | 0.005164 | 0.002582 | 3.0405e-17
| Rel.Std.Dev. |  | 1.643e-14% | 1.595% | 2.817% | 4.708% | 2.961% | 3.514% | 2.116% | 3.32% | 4.243% | 1.298% | 1.452% | 3.13% | 3.368% | 0% | 2.168% | 1.216% | 3.506% | 2.923% | 1.302% | 1.6e-14%
| PDM3 |  | 2.945% | 0.8303% | 2.017% | 5.727% | 2.945% | 0.1625% | 7.709% | -8.184% | -6.515% | 4.859% | 1.044% | -2.62% | -14.68% | -5.402% | 4.8% | -10.04% | -17.8% | -1.692% | 10.36% | 5.727%
| Z-Score (Absolute) |  | 0.31 | 0.02 | 0.17 | 0.74 | 0.31 | 0.12 | 1.05 | 1.41 | 1.15 | 0.61 | 0.02 | 0.55 | 2.42 | 0.98 | 0.6 | 1.7 | 2.9 | 0.41 | 1.46 | 0.74
| Analytical results for Tl in OREAS 601 (Certified Value 1.21 ppm) | [23 empty] | Certified
Tl | Round | Replicate | Lab | Lab | Lab | Lab | Lab | Lab | Lab | Lab | Lab | Lab | Lab | Lab | Lab | Lab | Lab | Lab | Lab | Lab |  |  |  |  | 1
| No | No | 01 | 02 | 05 | 06 | 07 | 08 | 09 | 11 | 12 | 13 | 14 | 15 | 17 | 18 | 19 | 21 | 24 | 25 |  |  |  |  | ppm
|  |  | 4A*OES | 4A*MS | 4A*OES | 4A*OES | 4A*OES | 4A*OES | 4A*OES/MS | 4A*OES | 4A*MS | 4A*MS | 4A*MS | 4A*MS | 4A*OES/MS | 4A*OES | 4A*OES/MS | 4A*OES | 4A*MS | 4A*MS |  |  |  |  | 2
3
| 1 | 1 | < 5 | 1.24 | < 10 | < 10 | < 10 | < 10 | 1.1487 | < 5 | 1.19 | 0.92386 | 1.2 | 1.36 | 1.22 | < 20 | 1.213 | < 2 | 1.2 | 1.2 |  |  |  |  | 1
| 1 | 2 | < 5 | 1.24 | < 10 | < 10 | < 10 | < 10 | 1.2075 | < 5 | 1.35 | 0.95058 | 1.18 | 1.38 | 1.35 | < 20 | 1.209 | < 2 | 1.3 | 1.3 |  |  |  |  | 0
| 1 | 3 | < 5 | 1.22 | < 10 | < 10 | < 10 | < 10 | 1.1817 | < 5 | 1.22 | 0.9506 | 1.19 | 1.28 | 1.22 | < 20 | 1.177 | < 2 | 1.2 | 1.2 |  |  |  |  | 16
| 1 | 4 | < 5 | 1.24 | < 10 | < 10 | < 10 | < 10 | 1.1266 | < 5 | 1.16 | 0.99044 | 1.23 | 1.22 | 1.25 | < 20 | 1.204 | < 2 | 1.2 | 1.2 |  |  |  |  | 1.2125
| 1 | 5 | < 5 | 1.26 | < 10 | < 10 | < 10 | < 10 | 1.1694 | < 5 | 1.29 | 0.96825 | 1.21 | 1.31 | 1.2 | < 20 | 1.175 | < 2 | 1.2 | 1.2 |  |  |  |  | 57
| 1 | 6 | < 5 | 1.22 | < 10 | < 10 | < 10 | < 10 | 1.153 | < 5 | 1.23 | 0.94507 | 1.2 | 1.39 | 1.25 | < 20 | 1.073 | < 2 | 1.2 | 1.2
| Mean |  | 02: 1.2367; 09: 1.1645; 12: 1.24; 13: 0.9548; 14: 1.2017; 15: 1.3233; 17: 1.2483; 19: 1.1752; 24: 1.2167; 25: 1.2167
| Median |  | 02: 1.24; 09: 1.1612; 12: 1.225; 13: 0.95059; 14: 1.2; 15: 1.335; 17: 1.235; 19: 1.1905; 24: 1.2; 25: 1.2
| Std Dev. |  | 02: 0.015055; 09: 0.028257; 12: 0.069282; 13: 0.022533; 14: 0.017224; 15: 0.065929; 17: 0.053448; 19: 0.052629; 24: 0.040825; 25: 0.040825
| Rel.Std.Dev. |  | 02: 1.217%; 09: 2.427%; 12: 5.587%; 13: 2.36%; 14: 1.433%; 15: 4.982%; 17: 4.282%; 19: 4.478%; 24: 3.355%; 25: 3.355%
| PDM3 |  | 02: 1.997%; 09: -3.957%; 12: 2.272%; 13: -21.25%; 14: -0.8899%; 15: 9.145%; 17: 2.959%; 19: -3.076%; 24: 0.3473%; 25: 0.3473%
| Z-Score (Absolute) |  | NA | 0.49 | NA | NA | NA | NA | 1.28 | NA | 0.57 | 6.42 | 0.37 | 2.62 | 0.78 | NA | 1.02 | NA | 0 | 0
| Analytical results for Tm in OREAS 601 (Indicative Value 0.11 ppm) | [23 empty] | Indicative
Tm | Round | Replicate | 01: Lab; 02: Lab; 05: Lab; 06: Lab; 07: Lab |  |  |  |  | 1
| No | No | 01: 02; 02: 09; 05: 15; 06: 17; 07: 25 |  |  |  |  | ppm
|  |  | 01: 4A*MS; 02: 4A*OES/MS; 05: 4A*MS; 06: 4A*OES/MS; 07: 4A*MS |  |  |  |  | 2
2
| 1 | 1 | 01: 0.1; 02: 0.10865; 05: 0.18; 06: 0.1; 07: 0.12 |  |  |  |  | 1
| 1 | 2 | 01: 0.11; 02: 0.10233; 05: 0.18; 06: 0.11; 07: 0.12 |  |  |  |  | 4
| 1 | 3 | 01: 0.11; 02: 0.10821; 05: 0.18; 06: 0.1; 07: 0.12 |  |  |  |  | 16
| 1 | 4 | 01: 0.11; 02: 0.1165; 05: 0.15; 06: 0.1; 07: 0.12 |  |  |  |  | 0.10874
| 1 | 5 | 01: 0.11; 02: 0.10285; 05: 0.19; 06: 0.1; 07: 0.1 |  |  |  |  | 10
| 1 | 6 | 01: 0.11; 02: 0.11123; 05: 0.17; 06: 0.1; 07: 0.12
| Mean |  | 01: 0.10833; 02: 0.10829; 05: 0.175; 06: 0.10167; 07: 0.11667
| Median |  | 01: 0.11; 02: 0.10843; 05: 0.18; 06: 0.1; 07: 0.12
| Std Dev. |  | 01: 0.0040825; 02: 0.0053175; 05: 0.013784; 06: 0.0040825; 07: 0.008165
| Rel.Std.Dev. |  | 01: 3.768%; 02: 4.91%; 05: 7.877%; 06: 4.016%; 07: 6.999%
| PDM3 |  | 01: -0.374%; 02: -0.4106%; 05: 60.93%; 06: -6.505%; 07: 7.29%
| Z-Score (Absolute) |  | 01: 0; 02: 0; 05: 6.74; 06: 0.67; 07: 0.84
| Analytical results for U in OREAS 601 (Certified Value 4 ppm) | [23 empty] | Certified
U | Round | Replicate | Lab | Lab | Lab | Lab | Lab | Lab | Lab | Lab | Lab | Lab | Lab | Lab | Lab | Lab | Lab | Lab | Lab | [5 empty] | 1
| No | No | 02 | 05 | 06 | 07 | 08 | 09 | 11 | 12 | 13 | 14 | 15 | 17 | 18 | 19 | 23 | 24 | 25 | [5 empty] | ppm
|  |  | 4A*MS | 4A*OES | 4A*OES | 4A*OES | 4A*OES | 4A*OES/MS | 4A*OES | 4A*MS | 4A*MS | 4A*MS | 4A*MS | 4A*OES/MS | 4A*OES | 4A*OES/MS | 4A*OES | 4A*MS | 4A*MS | [5 empty] | 2
3
| 1 | 1 | 3.96 | < 10 | < 10 | < 10 | < 10 | 3.9163 | < 10 | 4 | 4.6044 | 3.91 | 4.46 | 3.33 | < 20 | 3.73 | < 20 | 4.2 | 3.9 | [5 empty] | 1
| 1 | 2 | 3.99 | < 10 | 10 | < 10 | < 10 | 3.9919 | < 10 | 4.5 | 4.6227 | 3.93 | 4.45 | 3.61 | < 20 | 3.8 | < 20 | 4.2 | 3.8 | [5 empty] | 0
| 1 | 3 | 3.91 | < 10 | 10 | < 10 | < 10 | 3.8381 | < 10 | 4.1 | 4.6225 | 4.03 | 4.51 | 3.35 | < 20 | 3.75 | < 20 | 4 | 3.8 | [5 empty] | 16
| 1 | 4 | 3.92 | < 10 | 10 | < 10 | < 10 | 3.8631 | < 10 | 3.9 | 4.5392 | 3.92 | 4.28 | 3.33 | < 20 | 3.86 | < 20 | 4.1 | 3.8 | [5 empty] | 4.0029
| 1 | 5 | 3.99 | < 10 | 10 | < 10 | < 10 | 3.8897 | < 10 | 4.4 | 4.551 | 3.84 | 4.39 | 3.23 | < 20 | 3.83 | < 20 | 4.1 | 3.8 | [5 empty] | 58
| 1 | 6 | 3.85 | < 10 | < 10 | < 10 | < 10 | 3.9148 | < 10 | 4.1 | 4.5935 | 3.99 | 4.45 | 3.37 | < 20 | 3.87 | < 20 | 4 | 3.8
| Mean |  | 3.9367 |  | 10 |  |  | 3.9023 |  | 4.1667 | 4.5889 | 3.9367 | 4.4233 | 3.37 |  | 3.8067 |  | 4.1 | 3.8167
| Median |  | 3.94 |  | 10 |  |  | 3.9023 |  | 4.1 | 4.599 | 3.925 | 4.45 | 3.34 |  | 3.815 |  | 4.1 | 3.8
| Std Dev. |  | 0.054283 |  | 0 |  |  | 0.053278 |  | 0.23381 | 0.035895 | 0.066232 | 0.079917 | 0.12712 |  | 0.057504 |  | 0.089443 | 0.040825
| Rel.Std.Dev. |  | 1.379% |  | 0% |  |  | 1.365% |  | 5.611% | 0.7822% | 1.682% | 1.807% | 3.772% |  | 1.511% |  | 2.182% | 1.07%
| PDM3 |  | -1.654% |  | 149.8% |  |  | -2.511% |  | 4.092% | 14.64% | -1.654% | 10.5% | -15.81% |  | -4.901% |  | 2.427% | -4.651%
| Z-Score (Absolute) |  | 0 | NA | 25.03 | NA | NA | 0.14 | NA | 0.95 | 2.69 | 0 | 2.13 | 2.54 | NA | 0.54 | NA | 0.67 | 0.5
| Analytical results for V in OREAS 601 (Certified Value 25.6 ppm) | [23 empty] | Certified
V | Round | Replicate | Lab | Lab | Lab | Lab | Lab | Lab | Lab | Lab | Lab | Lab | Lab | Lab | Lab | Lab | Lab | Lab | Lab | Lab | Lab | Lab |  |  | 1
| No | No | 01 | 02 | 05 | 06 | 07 | 08 | 09 | 11 | 12 | 13 | 14 | 15 | 16 | 17 | 18 | 19 | 21 | 23 | 24 | 25 |  |  | ppm
|  |  | 4A*OES | 4A*OES | 4A*OES | 4A*OES | 4A*OES | 4A*OES | 4A*OES/MS | 4A*OES | 4A*MS | 4A*OES | 4A*OES | 4A*OES | 4A*OES | 4A*OES/MS | 4A*OES | 4A*OES/MS | 4A*OES | 4A*OES | 4A*OES | 4A*OES |  |  | 1
2
| 1 | 1 | 27.3609 | 26 | 25 | 25 | 25 | 25 | 27.0538 | 27 | 24 | 24.8744 | 25 | 26 | 22 | 29 | 26 | 24.431 | 26 | 24 | 30 | 30 |  |  | 1
| 1 | 2 | 26.4392 | 26 | 24 | 28 | 25 | 25 | 27.3303 | 27 | 25 | 25.6371 | 26 | 26 | 23 | 31 | 27 | 23.914 | 26 | 24 | 30 | 25 |  |  | 0
| 1 | 3 | 27.2867 | 25 | 24 | 28 | 24 | 24 | 27.1488 | 26 | 25 | 24.5264 | 26 | 26 | 25 | 30 | 26 | 24.163 | 26 | 27 | 30 | 25 |  |  | 16
| 1 | 4 | 27.4635 | 26 | 24 | 27 | 25 | 24 | 26.6977 | 27 | 24 | 26.6937 | 24 | 26 | 22 | 30 | 26 | 24.56 | 26 | 26 | 30 | 25 |  |  | 25.5561
| 1 | 5 | 26.0512 | 27 | 24 | 29 | 25 | 26 | 27.8269 | 28 | 25 | 26.6223 | 26 | 26 | 23 | 29 | 27 | 24.443 | 25 | 27 | 30 | 25 |  |  | 59
| 1 | 6 | 27.787 | 25 | 25 | 27 | 24 | 25 | 27.3911 | 28 | 25 | 25.4221 | 26 | 25 | 21 | 30 | 26 | 24.937 | 25 | 25 | 30 | 25
| Mean |  | 27.0648 | 25.8333 | 24.3333 | 27.3333 | 24.6667 | 24.8333 | 27.2414 | 27.1667 | 24.6667 | 25.6293 | 25.5 | 25.8333 | 22.6667 | 29.8333 | 26.3333 | 24.408 | 25.6667 | 25.5 | 30 | 25.8333
| Median |  | 27.3238 | 26 | 24 | 27.5 | 25 | 25 | 27.2396 | 27 | 25 | 25.5296 | 26 | 26 | 22.5 | 30 | 26 | 24.437 | 26 | 25.5 | 30 | 25
| Std Dev. |  | 0.66877 | 0.75277 | 0.5164 | 1.3663 | 0.5164 | 0.75277 | 0.37751 | 0.75277 | 0.5164 | 0.88862 | 0.83666 | 0.40825 | 1.3663 | 0.75277 | 0.5164 | 0.34893 | 0.5164 | 1.3784 | 0 | 2.0412
| Rel.Std.Dev. |  | 2.471% | 2.914% | 2.122% | 4.999% | 2.094% | 3.031% | 1.386% | 2.771% | 2.094% | 3.467% | 3.281% | 1.58% | 6.028% | 2.523% | 1.961% | 1.43% | 2.012% | 5.406% | 0% | 7.902%
| PDM3 |  | 5.903% | 1.085% | -4.785% | 6.954% | -3.48% | -2.828% | 6.595% | 6.302% | -3.48% | 0.2865% | -0.2196% | 1.085% | -11.31% | 16.74% | 3.041% | -4.493% | 0.4326% | -0.2196% | 17.39% | 1.085%
| Z-Score (Absolute) |  | 0.97 | 0.13 | 0.9 | 1.16 | 0.67 | 0.56 | 1.09 | 1.04 | 0.67 | 0.01 | 0.1 | 0.13 | 1.82 | 2.88 | 0.47 | 0.85 | 0.01 | 0.1 | 2.99 | 0.45
| Analytical results for W in OREAS 601 (Certified Value 5.8 ppm) | [23 empty] | Certified
W | Round | Replicate | Lab | Lab | Lab | Lab | Lab | Lab | Lab | Lab | Lab | Lab | Lab | Lab | Lab | Lab | Lab | Lab | Lab | Lab | Lab |  |  |  | 1
| No | No | 01 | 02 | 05 | 06 | 07 | 08 | 09 | 11 | 12 | 13 | 14 | 15 | 16 | 17 | 18 | 19 | 23 | 24 | 25 |  |  |  | ppm
|  |  | 4A*OES | 4A*MS | 4A*OES | 4A*OES | 4A*OES | 4A*OES | 4A*OES/MS | 4A*OES | 4A*MS | 4A*MS | 4A*MS | 4A*OES | 4A*OES | 4A*OES/MS | 4A*OES | 4A*OES/MS | 4A*OES | 4A*MS | 4A*MS |  |  |  | 2
2
| 1 | 1 | < 5 | 5.4 | < 10 | < 10 | < 10 | < 10 | 5.7644 | < 10 | < 0.1 | 4.6666 | 6.1 | < 10 | < 10 | 6.6 | < 20 | 6.9 | 5 | 6 | 5.5 |  |  |  | 1
| 1 | 2 | < 5 | 5.1 | < 10 | 10 | < 10 | < 10 | 5.6304 | < 10 | 0.9 | 4.5863 | 5.8 | < 10 | < 10 | 7.2 | < 20 | 6.74 | < 4 | 6.5 | 6.5 |  |  |  | 0
| 1 | 3 | < 5 | 5.4 | < 10 | 10 | < 10 | < 10 | 5.4539 | < 10 | < 0.1 | 4.5404 | 5.8 | < 10 | < 10 | 6.1 | < 20 | 6.93 | 4 | 6.5 | 6 |  |  |  | 16
| 1 | 4 | < 5 | 5.3 | < 10 | 10 | < 10 | < 10 | 5.5589 | < 10 | < 0.1 | 4.5127 | 5.7 | < 10 | < 10 | 7.1 | < 20 | 7.27 | 5 | 6.5 | 5.5 |  |  |  | 5.7954
| 1 | 5 | < 5 | 5.6 | < 10 | < 10 | < 10 | 10 | 5.1043 | < 10 | < 0.1 | 4.5185 | 5.9 | < 10 | < 10 | 6.6 | < 20 | 6.28 | < 4 | 6.5 | 5.5 |  |  |  | 60
| 1 | 6 | < 5 | 5.2 | < 10 | 10 | < 10 | < 10 | 5.8834 | < 10 | < 0.1 | 4.7035 | 5.9 | < 10 | < 10 | 7 | < 20 | 6.11 | 6 | 6.5 | 6
| Mean |  |  | 5.3333 |  | 10 |  | 10 | 5.5659 |  | 0.9 | 4.588 | 5.8667 |  |  | 6.7667 |  | 6.705 | 5 | 6.4167 | 5.8333
| Median |  |  | 5.35 |  | 10 |  | 10 | 5.5947 |  | 0.9 | 4.5634 | 5.85 |  |  | 6.8 |  | 6.82 | 5 | 6.5 | 5.75
| Std Dev. |  | 02: 0.17512; 06: 0; 09: 0.27205; 13: 0.080351; 14: 0.13663; 17: 0.41312; 19: 0.43445; 23: 0.8165; 24: 0.20412; 25: 0.40825
| Rel.Std.Dev. |  | 02: 3.283%; 06: 0%; 09: 4.888%; 13: 1.751%; 14: 2.329%; 17: 6.105%; 19: 6.48%; 23: 16.33%; 24: 3.181%; 25: 6.999%
| PDM3 |  |  | -7.973% |  | 72.55% |  | 72.55% | -3.961% |  | -84.47% | -20.83% | 1.229% |  |  | 16.76% |  | 15.69% | -13.73% | 10.72% | 0.654%
| Z-Score (Absolute) |  | NA | 0.41 | NA | 3.28 | NA | 3.28 | 0.22 | NA | 3.92 | 1 | 0.01 | NA | NA | 0.73 | NA | 0.68 | 0.67 | 0.51 | 0.01
| Analytical results for Y in OREAS 601 (Certified Value 11.2 ppm) | [23 empty] | Certified
Y | Round | Replicate | Lab | Lab | Lab | Lab | Lab | Lab | Lab | Lab | Lab | Lab | Lab | Lab | Lab | Lab | Lab | Lab | [6 empty] | 1
| No | No | 01 | 02 | 09 | 11 | 12 | 13 | 14 | 15 | 16 | 17 | 18 | 19 | 21 | 23 | 24 | 25 | [6 empty] | ppm
|  |  | 4A*OES | 4A*MS | 4A*OES/MS | 4A*OES | 4A*MS | 4A*MS | 4A*MS | 4A*OES | 4A*OES | 4A*OES/MS | 4A*OES | 4A*OES/MS | 4A*OES | 4A*OES | 4A*MS | 4A*MS | [6 empty] | 1
2
| 1 | 1 | 12.4904 | 11.1 | 11.6328 | 11 | 11.2 | 12.6726 | 11.1 | 11 | < 10 | 12.2 | 10 | 11.78 | 15 | 10 | 11 | 10.8 | [6 empty] | 1
| 1 | 2 | 12.2516 | 11.04 | 11.5731 | 11 | 12.5 | 12.7129 | 11.3 | 11 | 10 | 13.5 | 10 | 11.81 | 16 | 10 | 11.4 | 10.9 | [6 empty] | 0
| 1 | 3 | 13.1426 | 10.83 | 11.5915 | 10 | 11.2 | 12.1686 | 11.1 | 11 | 10 | 12.6 | 9 | 11.57 | 15 | 10 | 11 | 10.8 | [6 empty] | 16
| 1 | 4 | 13.0819 | 11.02 | 11.5742 | 10 | 11.1 | 12.6599 | 10.9 | 11 | 10 | 12.6 | 9 | 11.48 | 16 | 6 | 11.5 | 10.9 | [6 empty] | 11.2109
| 1 | 5 | 12.241 | 11.27 | 11.4896 | 11 | 12.4 | 12.2766 | 10.8 | 11 | < 10 | 12.6 | 10 | 11.55 | 14 | 10 | 11.3 | 10.7 | [6 empty] | 61
| 1 | 6 | 13.1592 | 11.18 | 11.4746 | 11 | 12 | 12.2252 | 11.2 | 11 | 10 | 12.6 | 10 | 11.51 | 15 | 10 | 11.2 | 11
| Mean |  | 12.7278 | 11.0733 | 11.556 | 10.6667 | 11.7333 | 12.4526 | 11.0667 | 11 | 10 | 12.6833 | 9.6667 | 11.6167 | 15.1667 | 9.3333 | 11.2333 | 10.85
| Median |  | 12.7862 | 11.07 | 11.5737 | 11 | 11.6 | 12.4683 | 11.1 | 11 | 10 | 12.6 | 10 | 11.56 | 15 | 10 | 11.25 | 10.85
| Std Dev. |  | 0.44805 | 0.15095 | 0.061345 | 0.5164 | 0.64395 | 0.25397 | 0.18619 | 0 | 0 | 0.43089 | 0.5164 | 0.14194 | 0.75277 | 1.633 | 0.20656 | 0.10488
| Rel.Std.Dev. |  | 3.52% | 1.363% | 0.5309% | 4.841% | 5.488% | 2.039% | 1.682% | 0% | 0% | 3.397% | 5.342% | 1.222% | 4.963% | 17.5% | 1.839% | 0.9666%
| PDM3 |  | 13.53% | -1.227% | 3.078% | -4.854% | 4.66% | 11.08% | -1.286% | -1.881% | -10.8% | 13.13% | -13.77% | 3.62% | 35.29% | -16.75% | 0.2004% | -3.219%
| Z-Score (Absolute) |  | 1.99 | 0.1 | 0.51 | 0.62 | 0.73 | 1.64 | 0.11 | 0.19 | 1.46 | 1.73 | 1.88 | 0.59 | 5.07 | 1.46 | 0.1 | 0.38
| Analytical results for Yb in OREAS 601 (Certified Value 0.68 ppm) | [23 empty] | Certified
Yb | Round | Replicate | 01: Lab; 02: Lab; 09: Lab; 11: Lab; 12: Lab; 13: Lab; 14: Lab | [6 empty] | 1
| No | No | 01: 02; 02: 09; 09: 13; 11: 15; 12: 17; 13: 19; 14: 25 | [6 empty] | ppm
|  |  | 01: 4A*MS; 02: 4A*OES/MS; 09: 4A*MS; 11: 4A*MS; 12: 4A*OES/MS; 13: 4A*OES/MS; 14: 4A*MS | [6 empty] | 2
3
| 1 | 1 | 01: 0.69; 02: 0.62486; 09: 0.63763; 11: 0.67; 12: 0.7; 13: 0.67; 14: 0.75 | [6 empty] | 1
| 1 | 2 | 01: 0.66; 02: 0.66793; 09: 0.65064; 11: 0.78; 12: 0.8; 13: 0.71; 14: 0.8 | [6 empty] | 0
| 1 | 3 | 01: 0.66; 02: 0.68662; 09: 0.61014; 11: 0.7; 12: 0.7; 13: 0.65; 14: 0.75 | [6 empty] | 16
| 1 | 4 | 01: 0.67; 02: 0.64356; 09: 0.60046; 11: 0.68; 12: 0.7; 13: 0.67; 14: 0.75 | [6 empty] | 0.67574
| 1 | 5 | 01: 0.69; 02: 0.68533; 09: 0.60548; 11: 0.68; 12: 0.7; 13: 0.65; 14: 0.65 | [6 empty] | 62
| 1 | 6 | 01: 0.64; 02: 0.70519; 09: 0.61738; 11: 0.65; 12: 0.7; 13: 0.68; 14: 0.65
| Mean |  | 01: 0.66833; 02: 0.66892; 09: 0.62029; 11: 0.69333; 12: 0.71667; 13: 0.67167; 14: 0.725
| Median |  | 01: 0.665; 02: 0.67663; 09: 0.61376; 11: 0.68; 12: 0.7; 13: 0.67; 14: 0.75
| Std Dev. |  | 01: 0.019408; 02: 0.029946; 09: 0.01973; 11: 0.045461; 12: 0.040825; 13: 0.022286; 14: 0.061237
| Rel.Std.Dev. |  | 01: 2.904%; 02: 4.477%; 09: 3.181%; 11: 6.557%; 12: 5.696%; 13: 3.318%; 14: 8.447%
| PDM3 |  | 01: -1.097%; 02: -1.01%; 09: -8.207%; 11: 2.603%; 12: 6.056%; 13: -0.6033%; 14: 7.289%
| Z-Score (Absolute) |  | 01: 0.52; 02: 0.43; 09: 8; 11: 0.67; 12: 4.41; 13: 0; 14: 8.3
| Analytical results for Zn in OREAS 601 (Certified Value 1330 ppm) | [23 empty] | Certified
Zn | Round | Replicate | Lab | Lab | Lab | Lab | Lab | Lab | Lab | Lab | Lab | Lab | Lab | Lab | Lab | Lab | Lab | Lab | Lab | Lab | Lab | Lab | Lab |  | 1
| No | No | 01 | 02 | 05 | 06 | 07 | 08 | 09 | 10 | 11 | 12 | 13 | 14 | 15 | 16 | 17 | 18 | 19 | 21 | 23 | 24 | 25 |  | ppm
|  |  | 4A*OES | 4A*OES | 4A*OES | 4A*OES | 4A*OES | 4A*OES | 4A*OES/MS | 4A*OES | 4A*OES | 4A*MS | 4A*OES | 4A*OES | 4A*OES | 4A*OES | 4A*OES/MS | 4A*OES | 4A*OES/MS | 4A*OES | 4A*OES | 4A*OES | 4A*OES |  | 0
0
| 1 | 1 | 1414.9055 | 1350 | 1385 | 1310 | 1410 | 1380 | 1279 | 1310 | 1344 | 1346 | 1303.554 | 1301 | 1347 | 1155 | 1227 | 1456 | 1282.65 | 1170 | 1333 | 1290 | 1350 |  | 1
| 1 | 2 | 1486.2803 | 1312 | 1325 | 1300 | 1410 | 1380 | 1284 | 1280 | 1323 | 1433 | 1305.7065 | 1317 | 1319 | 1194 | 1254 | 1464 | 1311.926 | 1160 | 1324 | 1260 | 1350 |  | 0
| 1 | 3 | 1437.2358 | 1318 | 1345 | 1420 | 1310 | 1250 | 1287 | 1300 | 1322 | 1418 | 1345.7115 | 1332 | 1324 | 1219 | 1251 | 1445 | 1289.255 | 1157 | 1285 | 1290 | 1360 |  | 16
| 1 | 4 | 1430.4017 | 1358 | 1310 | 1400 | 1360 | 1240 | 1276 | 1260 | 1310 | 1310 | 1331.652 | 1317 | 1320 | 1179 | 1256 | 1395 | 1334.3 | 1143 | 1278 | 1310 | 1350 |  | 1330.1075
| 1 | 5 | 1442.9461 | 1383 | 1325 | 1430 | 1370 | 1450 | 1269 | 1290 | 1328 | 1427 | 1310.946 | 1321 | 1310 | 1207 | 1229 | 1467 | 1297.662 | 1089 | 1296 | 1320 | 1340 |  | 63
| 1 | 6 | 1405.6497 | 1297 | 1380 | 1340 | 1340 | 1340 | 1285 | 1280 | 1342 | 1433 | 1352.3475 | 1314 | 1328 | 1221 | 1258 | 1403 | 1320.365 | 1183 | 1358 | 1270 | 1350
| Mean |  | 1436.2365 | 1336.3333 | 1345 | 1366.6667 | 1366.6667 | 1340 | 1280 | 1286.6667 | 1328.1667 | 1394.5 | 1324.9862 | 1317 | 1324.6667 | 1195.8333 | 1245.8333 | 1438.3333 | 1306.0263 | 1150.3333 | 1312.3333 | 1290 | 1350
| Median |  | 1433.8187 | 1334 | 1335 | 1370 | 1365 | 1360 | 1281.5 | 1285 | 1325.5 | 1422.5 | 1321.299 | 1317 | 1322 | 1200.5 | 1252.5 | 1450.5 | 1304.794 | 1158.5 | 1310 | 1290 | 1350
| Std Dev. |  | 28.1957 | 32.5863 | 31.1448 | 57.1548 | 39.3277 | 81.7313 | 6.7528 | 17.5119 | 12.937 | 53.0387 | 21.2169 | 10.0598 | 12.4847 | 25.4905 | 14.0202 | 31.5066 | 19.685 | 32.8857 | 31.117 | 22.8035 | 6.3246
| Rel.Std.Dev. |  | 1.963% | 2.438% | 2.316% | 4.182% | 2.878% | 6.099% | 0.5276% | 1.361% | 0.9741% | 3.803% | 1.601% | 0.7638% | 0.9425% | 2.132% | 1.125% | 2.19% | 1.507% | 2.859% | 2.371% | 1.768% | 0.4685%
| PDM3 |  | 7.979% | 0.4681% | 1.12% | 2.749% | 2.749% | 0.7437% | -3.767% | -3.266% | -0.1459% | 4.841% | -0.385% | -0.9854% | -0.409% | -10.09% | -6.336% | 8.137% | -1.81% | -13.52% | -1.336% | -3.015% | 1.496%
| Z-Score (Absolute) |  | 2.14 | 0.22 | 0.39 | 0.8 | 0.8 | 0.29 | 0.87 | 0.74 | 0.06 | 1.67 | 0 | 0.15 | 0.01 | 2.49 | 1.53 | 2.18 | 0.37 | 3.13 | 0.24 | 0.67 | 0.48
| Analytical results for Zr in OREAS 601 (Certified Value 155 ppm) | [23 empty] | Certified
Zr | Round | Replicate | Lab | Lab | Lab | Lab | Lab | Lab | Lab | Lab | Lab | Lab | Lab | Lab | Lab | Lab | Lab | [7 empty] | 1
| No | No | 01 | 02 | 09 | 11 | 12 | 13 | 14 | 15 | 16 | 17 | 18 | 19 | 23 | 24 | 25 | [7 empty] | ppm
|  |  | 4A*OES | 4A*MS | 4A*OES/MS | 4A*OES | 4A*MS | 4A*OES | 4A*MS | 4A*OES | 4A*OES | 4A*OES/MS | 4A*OES | 4A*OES/MS | 4A*OES | 4A*MS | 4A*MS | [7 empty] | 0
0
| 1 | 1 | 163.25 | 164 | 156.4514 | 152 | 151.6 | 162.734 | 156.7 | 169 | 156 | 148 | 156 | 155.35 | 147 | 144 | 129 | [7 empty] | 1
| 1 | 2 | 159.61 | 163.2 | 157.5447 | 154 | 158.2 | 168.789 | 156.4 | 165 | 162 | 151 | 156 | 156.3 | 145 | 152 | 128 | [7 empty] | 0
| 1 | 3 | 158.05 | 160 | 159.788 | 144 | 153.1 | 161.885 | 155.9 | 169 | 159 | 148 | 153 | 158.74 | 133 | 146 | 124 | [7 empty] | 16
| 1 | 4 | 161.45 | 166.2 | 157.0951 | 143 | 143.8 | 161.417 | 159.2 | 162 | 153 | 148 | 150 | 158.86 | 122 | 155 | 128 | [7 empty] | 155.3145
| 1 | 5 | 157.785 | 163.8 | 157.228 | 151 | 146 | 165.561 | 154.3 | 164 | 147 | 148 | 152 | 156.43 | 137 | 150 | 123 | [7 empty] | 64
| 1 | 6 | 162.695 | 160.9 | 159.6602 | 152 | 96.4 | 169.236 | 157.1 | 166 | 149 | 151 | 152 | 159.17 | 150 | 149 | 129
| Mean |  | 160.4733 | 163.0167 | 157.9612 | 149.3333 | 141.5167 | 164.937 | 156.6 | 165.8333 | 154.3333 | 149 | 153.1667 | 157.475 | 139 | 149.3333 | 126.8333
| Median |  | 160.53 | 163.5 | 157.3864 | 151.5 | 148.8 | 164.1475 | 156.55 | 165.5 | 154.5 | 148 | 152.5 | 157.585 | 141 | 149.5 | 128
| Std Dev. |  | 2.3428 | 2.2507 | 1.4117 | 4.6332 | 22.6936 | 3.4718 | 1.6025 | 2.7869 | 5.785 | 1.5492 | 2.4014 | 1.6358 | 10.4881 | 3.9833 | 2.6394
| Rel.Std.Dev. |  | 1.46% | 1.381% | 0.8937% | 3.103% | 16.04% | 2.105% | 1.023% | 1.681% | 3.748% | 1.04% | 1.568% | 1.039% | 7.545% | 2.667% | 2.081%
| PDM3 |  | 3.322% | 4.959% | 1.704% | -3.851% | -8.884% | 6.195% | 0.8277% | 6.773% | -0.6317% | -4.066% | -1.383% | 1.391% | -10.5% | -3.851% | -18.34%
| Z-Score (Absolute) |  | 0.83 | 1.17 | 0.49 | 0.67 | 0.51 | 1.43 | 0.31 | 1.55 | 0 | 0.72 | 0.16 | 0.42 | 1.61 | 0.67 | 3.71
Note on C17: Z-Scores have been calculated after removal of individual outliers. Laboratory batches are rejected if Z-Score > 2.5.
Note on C35: Z-Scores have been calculated after removal of individual outliers. Laboratory batches are rejected if Z-Score > 2.5.
Note on C53: Z-Scores have been calculated after removal of individual outliers. Laboratory batches are rejected if Z-Score > 2.5.
Note on C71: Z-Scores have been calculated after removal of individual outliers. Laboratory batches are rejected if Z-Score > 2.5.
Note on C89: Z-Scores have been calculated after removal of individual outliers. Laboratory batches are rejected if Z-Score > 2.5.
Note on C107: Z-Scores have been calculated after removal of individual outliers. Laboratory batches are rejected if Z-Score > 2.5.
Note on C125: Z-Scores have been calculated after removal of individual outliers. Laboratory batches are rejected if Z-Score > 2.5.
Note on C143: Z-Scores have been calculated after removal of individual outliers. Laboratory batches are rejected if Z-Score > 2.5.
Note on C161: Z-Scores have been calculated after removal of individual outliers. Laboratory batches are rejected if Z-Score > 2.5.
Note on C179: Z-Scores have been calculated after removal of individual outliers. Laboratory batches are rejected if Z-Score > 2.5.
Note on C197: Z-Scores have been calculated after removal of individual outliers. Laboratory batches are rejected if Z-Score > 2.5.
Note on C215: Z-Scores have been calculated after removal of individual outliers. Laboratory batches are rejected if Z-Score > 2.5.
Note on C233: Z-Scores have been calculated after removal of individual outliers. Laboratory batches are rejected if Z-Score > 2.5.
Note on C251: Z-Scores have been calculated after removal of individual outliers. Laboratory batches are rejected if Z-Score > 2.5.
Note on C269: Z-Scores have been calculated after removal of individual outliers. Laboratory batches are rejected if Z-Score > 2.5.
Note on C287: Z-Scores have been calculated after removal of individual outliers. Laboratory batches are rejected if Z-Score > 2.5.
Note on C305: Z-Scores have been calculated after removal of individual outliers. Laboratory batches are rejected if Z-Score > 2.5.
Note on C323: Z-Scores have been calculated after removal of individual outliers. Laboratory batches are rejected if Z-Score > 2.5.
Note on C341: Z-Scores have been calculated after removal of individual outliers. Laboratory batches are rejected if Z-Score > 2.5.
Note on C359: Z-Scores have been calculated after removal of individual outliers. Laboratory batches are rejected if Z-Score > 2.5.
Note on C377: Z-Scores have been calculated after removal of individual outliers. Laboratory batches are rejected if Z-Score > 2.5.
Note on C395: Z-Scores have been calculated after removal of individual outliers. Laboratory batches are rejected if Z-Score > 2.5.
Note on C413: Z-Scores have been calculated after removal of individual outliers. Laboratory batches are rejected if Z-Score > 2.5.
Note on C431: Z-Scores have been calculated after removal of individual outliers. Laboratory batches are rejected if Z-Score > 2.5.
Note on C449: Z-Scores have been calculated after removal of individual outliers. Laboratory batches are rejected if Z-Score > 2.5.
Note on C467: Z-Scores have been calculated after removal of individual outliers. Laboratory batches are rejected if Z-Score > 2.5.
Note on C485: Z-Scores have been calculated after removal of individual outliers. Laboratory batches are rejected if Z-Score > 2.5.
Note on C503: Z-Scores have been calculated after removal of individual outliers. Laboratory batches are rejected if Z-Score > 2.5.
Note on C521: Z-Scores have been calculated after removal of individual outliers. Laboratory batches are rejected if Z-Score > 2.5.
Note on C539: Z-Scores have been calculated after removal of individual outliers. Laboratory batches are rejected if Z-Score > 2.5.
Note on C557: Z-Scores have been calculated after removal of individual outliers. Laboratory batches are rejected if Z-Score > 2.5.
Note on C575: Z-Scores have been calculated after removal of individual outliers. Laboratory batches are rejected if Z-Score > 2.5.
Note on C593: Z-Scores have been calculated after removal of individual outliers. Laboratory batches are rejected if Z-Score > 2.5.
Note on C611: Z-Scores have been calculated after removal of individual outliers. Laboratory batches are rejected if Z-Score > 2.5.
Note on C629: Z-Scores have been calculated after removal of individual outliers. Laboratory batches are rejected if Z-Score > 2.5.
Note on C647: Z-Scores have been calculated after removal of individual outliers. Laboratory batches are rejected if Z-Score > 2.5.
Note on C665: Z-Scores have been calculated after removal of individual outliers. Laboratory batches are rejected if Z-Score > 2.5.
Note on C683: Z-Scores have been calculated after removal of individual outliers. Laboratory batches are rejected if Z-Score > 2.5.
Note on C701: Z-Scores have been calculated after removal of individual outliers. Laboratory batches are rejected if Z-Score > 2.5.
Note on C719: Z-Scores have been calculated after removal of individual outliers. Laboratory batches are rejected if Z-Score > 2.5.
Note on C737: Z-Scores have been calculated after removal of individual outliers. Laboratory batches are rejected if Z-Score > 2.5.
Note on C755: Z-Scores have been calculated after removal of individual outliers. Laboratory batches are rejected if Z-Score > 2.5.
Note on C773: Z-Scores have been calculated after removal of individual outliers. Laboratory batches are rejected if Z-Score > 2.5.
Note on C791: Z-Scores have been calculated after removal of individual outliers. Laboratory batches are rejected if Z-Score > 2.5.
Note on C809: Z-Scores have been calculated after removal of individual outliers. Laboratory batches are rejected if Z-Score > 2.5.
Note on C827: Z-Scores have been calculated after removal of individual outliers. Laboratory batches are rejected if Z-Score > 2.5.
Note on C845: Z-Scores have been calculated after removal of individual outliers. Laboratory batches are rejected if Z-Score > 2.5.
Note on C863: Z-Scores have been calculated after removal of individual outliers. Laboratory batches are rejected if Z-Score > 2.5.
Note on C881: Z-Scores have been calculated after removal of individual outliers. Laboratory batches are rejected if Z-Score > 2.5.
Note on C899: Z-Scores have been calculated after removal of individual outliers. Laboratory batches are rejected if Z-Score > 2.5.
Note on C917: Z-Scores have been calculated after removal of individual outliers. Laboratory batches are rejected if Z-Score > 2.5.
Note on C935: Z-Scores have been calculated after removal of individual outliers. Laboratory batches are rejected if Z-Score > 2.5.
Note on C953: Z-Scores have been calculated after removal of individual outliers. Laboratory batches are rejected if Z-Score > 2.5.
Note on C971: Z-Scores have been calculated after removal of individual outliers. Laboratory batches are rejected if Z-Score > 2.5.
Note on C989: Z-Scores have been calculated after removal of individual outliers. Laboratory batches are rejected if Z-Score > 2.5.
Note on C1007: Z-Scores have been calculated after removal of individual outliers. Laboratory batches are rejected if Z-Score > 2.5.
Note on C1025: Z-Scores have been calculated after removal of individual outliers. Laboratory batches are rejected if Z-Score > 2.5.
Note on C1043: Z-Scores have been calculated after removal of individual outliers. Laboratory batches are rejected if Z-Score > 2.5.
Note on C1061: Z-Scores have been calculated after removal of individual outliers. Laboratory batches are rejected if Z-Score > 2.5.
Note on C1079: Z-Scores have been calculated after removal of individual outliers. Laboratory batches are rejected if Z-Score > 2.5.
Note on C1097: Z-Scores have been calculated after removal of individual outliers. Laboratory batches are rejected if Z-Score > 2.5.
Note on C1115: Z-Scores have been calculated after removal of individual outliers. Laboratory batches are rejected if Z-Score > 2.5.

## IRC
| Analytical results for C in OREAS 601 (Indicative Value 0.291 wt.%) | [17 empty] | Indicative
C | Round | Replicate | Lab | Lab | [14 empty] | 1
| No | No | 02 | 21 | [14 empty] | wt.%
|  |  | IRC | IRC | [14 empty] | 3
3
| 1 | 1 | 0.31 | 0.29363 | [14 empty] | 1
| 1 | 2 | 0.3 | 0.29923 | [14 empty] | 10
| 1 | 3 | 0.29 | 0.30954 | [14 empty] | 16
| 1 | 4 | 0.3 | 0.25474 | [14 empty] | 0.29064
| 1 | 5 | 0.29 | 0.29241 | [14 empty] | 16
| 1 | 6 | 0.29 | 0.25808
| Mean |  | 0.29667 | 0.28461
| Median |  | 0.295 | 0.29302
| Std Dev. |  | 0.008165 | 0.022687
| Rel.Std.Dev. |  | 2.752% | 7.971%
| PDM3 |  | 2.075% | -2.075%
| Z-Score (Absolute) |  | 0.67 | 0.67
| Analytical results for S in OREAS 601 (Certified Value 1.1 wt.%) | [17 empty] | Certified
S | Round | Replicate | Lab | Lab | Lab | Lab | Lab | Lab | Lab | Lab | Lab | Lab | Lab | Lab | Lab | Lab | Lab | Lab | 1
| No | No | 01 | 05 | 06 | 07 | 09 | 11 | 12 | 14 | 17 | 18 | 19 | 21 | 22 | 24 | 25 | 26 | wt.%
|  |  | IRC | IRC | IRC | IRC | IRC | IRC | IRC | IRC | IRC | IRC | IRC | IRC | IRC | IRC | IRC | IRC | 2
3
| 1 | 1 | 1.1 | 1.1 | 1.11 | 1.11 | 1.104 | 1.06 | 1.18 | 1.18 | 1.05 | 1.144 | 1.11 | 1.2925 |  | 1.11 | 1.13 | 1.08 | 1
| 1 | 2 | 1.1 | 1.11 | 1.09 | 1.12 | 1.077 | 1.03 | 1.2 | 1.16 | 1.06 | 1.133 | 1.11 | 1.3168 |  | 1.11 | 1.11 | 1.1 | 0
| 1 | 3 | 1.12 | 1.1 | 1.09 | 1.09 | 1.089 | 1.04 | 1.2 | 1.16 | 1.06 | 1.02 | 1.1 | 1.2213 |  | 1.12 | 1.15 | 1.08 | 16
| 1 | 4 | 1.11 | 1.1 | 1.1 | 1.1 | 1.105 | 1.07 | 1.19 | 1.15 | 1.08 | 1.122 | 1.09 | 1.0876 |  | 1.08 | 1.13 | 1.08 | 1.1025
| 1 | 5 | 1.12 | 1.12 | 1.11 | 1.12 | 1.073 | 1.05 | 1.19 | 1.16 | 1.07 | 1.133 | 1.11 | 1.2654 | 0.36 | 1.12 | 1.12 | 1.08 | 125
| 1 | 6 | 1.12 | 1.1 | 1.1 | 1.12 | 1.082 | 1.08 | 1.19 | 1.18 | 1.06 | 1.144 | 1.09 | 0.99621 | 0.38 | 1.11 | 1.12 | 1.07
| Mean |  | 1.1117 | 1.105 | 1.1 | 1.11 | 1.0883 | 1.055 | 1.1917 | 1.165 | 1.0633 | 1.116 | 1.1017 | 1.1966 | 0.37 | 1.1083 | 1.1267 | 1.0817
| Median |  | 1.115 | 1.1 | 1.1 | 1.115 | 1.0855 | 1.055 | 1.19 | 1.16 | 1.06 | 1.133 | 1.105 | 1.2434 | 0.37 | 1.11 | 1.125 | 1.08
| Std Dev. |  | 0.0098319 | 0.0083666 | 0.0089443 | 0.012649 | 0.013619 | 0.018708 | 0.0075277 | 0.012247 | 0.010328 | 0.047745 | 0.0098319 | 0.1273 | 0.014142 | 0.01472 | 0.013663 | 0.0098319
| Rel.Std.Dev. |  | 0.8844% | 0.7572% | 0.8131% | 1.14% | 1.251% | 1.773% | 0.6317% | 1.051% | 0.9713% | 4.278% | 0.8925% | 10.64% | 3.822% | 1.328% | 1.213% | 0.909%
| PDM3 |  | 0.8303% | 0.2256% | -0.2279% | 0.6791% | -1.286% | -4.31% | 8.086% | 5.668% | -3.554% | 1.223% | -0.07675% | 8.537% | -66.44% | 0.5279% | 2.191% | -1.891%
| Z-Score (Absolute) |  | 0.18 | 0.06 | 0.23 | 0.12 | 0.64 | 1.82 | 2.99 | 2.05 | 1.52 | 0.33 | 0.18 | 3.17 | 25.92 | 0.06 | 0.7 | 0.88
Note on C17: Z-Scores have been calculated after removal of individual outliers. Laboratory batches are rejected if Z-Score > 2.5.
Note on C35: Z-Scores have been calculated after removal of individual outliers. Laboratory batches are rejected if Z-Score > 2.5.