## Abbreviations
Table 1. Abbreviations used for OREAS 602
Abbreviation | Explanation
Std.Dev. | one sigma standard deviation
Rel.Std.Dev. | one sigma relative standard deviation
PDM3 | percent deviation of lab mean from corrected mean of means
NR | not reported
< | ‘less than’
Method Codes:
4A*AAS | 4-acid (HF-HNO3-HClO4-HCl) digest with AAS finish
4A*MS | 4-acid (HF-HNO3-HClO4-HCl) digest with ICP-MS finish
4A*OES | 4-acid (HF-HNO3-HClO4-HCl) digest with ICP-OES finish
4A*OES/AAS | 4-acid (HF-HNO3-HClO4-HCl) digest with either AAS or ICP-OES finish as appropriate
4A*OES/MS | 4-acid (HF-HNO3-HClO4-HCl) digest with ICP-OES or ICP-MS finish as appropriate
AD*AAS | acid digest (non-specific) with AAS finish
AR*AAS | aqua regia digest with AAS finish
AR*MS | aqua regia digest with ICP-MS finish
AR*OES | aqua regia digest with ICP-OES finish
AR*OES/AAS | ore grade aqua regia digest with either AAS or ICP-OES finish as appropriate
AR*OES/MS | aqua regia digest with ICP-OES or ICP-MS finish as appropriate
FA*AAS | fire assay with AAS finish
FA*GRAV | fire assay with gravimetric finish
FA*OES | fire assay with ICP-OES finish
INAA | INAA using a charge weight as deemed appropriate
IRC | infrared combustion furnace
PF*MS | sodium peroxide fusion with ICP-MS finish
PF*OES | sodium peroxide fusion with ICP-OES finish
Legend:- | (for Method Group Tabulated Results omitted in the determination of Certified Values)
Individual | - Outlying individual values
Batch & Limits | - Outlying laboratory batch data sets and superfluous limit values

## Laboratory List
NB. Formatted area for below table ends at row 46 inclusive, allowing for 40 maximum potential laboratories.
Table 5. Participating Laboratory List used for OREAS 602
Lab Slot | Laboratory Name and Location
1.21 | Accurassay, Thunder Bay, Ontario, Canada
1.23 | Acme (BV), Santiago, Chile
2.01 | Actlabs, Ancaster, Ontario, Canada
1.2 | AH Knight, Spartanburg, SC, USA
1.06 | ALS, Johannesburg, South Africa
1.05 | ALS, Lima, Peru
1.03 | ALS, Reno, Nevada, USA
1.08 | ALS, Townsville, QLD, Australia
1.04 | ALS, Val-d'or, Quebec, Canada
1.07 | ALS, Vancouver, BC, Canada
1.24 | Bureau Veritas Geoanalytical, Adelaide, SA, Australia
1.27 | Bureau Veritas Geoanalytical, Kalgoorlie, WA, Australia
1.25 | Bureau Veritas Geoanalytical, Perth, WA, Australia
1.26 | Bureau Veritas Kalassay, Kalgoorlie, WA, Australia
1.11 | Inspectorate (BV), Lima, Peru
1.12 | Inspectorate (BV), Sparks, Nevada, USA
1.02 | Intertek Genalysis, Adelaide, SA, Australia
1.14 | Intertek Genalysis, Perth, WA, Australia
1.09 | Intertek Testing Services, Cupang, Muntinlupa, Philippines
1.15 | Intertek Testing Services, Shunyi, Beijing, China
1.22 | MINTEK Analytical Services, Randburg, South Africa
1.01 | PT Geoservices Ltd, Cikarang, Jakarta Raya, Indonesia
1.16 | SGS de Mexico, Durango, Mexico
1.18 | SGS Geosol Laboratorios Ltda, Vespasiano, Minas Gerais, Brazil
1.19 | SGS Lakefield Research Ltd, Lakefield, Ontario, Canada
1.17 | SGS South Africa Pty Ltd, Booysens, Gauteng, South Africa
1.13 | Shiva Analyticals Ltd, Bangalore North, Karnataka, India
1.1 | SRL, Perth, WA, Australia

## Certified Values
Table 2. Certified Values, SD's, 95% Confidence and Tolerance Limits for OREAS 602
Constituent | Certified | SD | 95% Confidence Limits |  | 95% Tolerance Limits
| Value |  | Low | High | Low | High
Pb Fire Assay
Ag, Silver (ppm) | 114.8833 | 5.0036 | 110.7829 | 118.9838 | 111.3589 | 118.4078
Au, Gold (ppm) | 1.952 | 0.066315 | 1.9268 | 1.9772 | 1.9293 | 1.9748
4-Acid Digestion
Ag, Silver (ppm) | 119.5818 | 2.2947 | 118.5915 | 120.5721 | 117.5434 | 121.6202
Al, Aluminium (wt.%) | 4.3726 | 0.13011 | 4.3112 | 4.434 | 4.2695 | 4.4756
As, Arsenic (ppm) | 649.3719 | 45.8964 | 627.1315 | 671.6122 | 634.4297 | 664.314
Be, Beryllium (ppm) | 0.80125 | 0.093261 | 0.75351 | 0.849 | 0.75287 | 0.84964
Bi, Bismuth (ppm) | 57.1541 | 4.8726 | 54.939 | 59.3692 | 55.501 | 58.8072
Ca, Calcium (wt.%) | 0.61734 | 0.024367 | 0.60616 | 0.62853 | 0.59902 | 0.63566
Cd, Cadmium (ppm) | 24.7065 | 1.1226 | 24.1468 | 25.2663 | 23.9925 | 25.4205
Ce, Cerium (ppm) | 32.133 | 2.0044 | 30.3682 | 33.8978 | 30.371 | 33.895
Co, Cobalt (ppm) | 9.8992 | 0.78702 | 9.5714 | 10.2271 | 9.5405 | 10.2579
Cr, Chromium (ppm) | 32.2181 | 3.6169 | 30.6503 | 33.7859 | 29.4157 | 35.0206
Cs, Cesium (ppm) | 2.7255 | 0.1817 | 2.6012 | 2.8499 | 2.6185 | 2.8326
Cu, Copper (wt.%) | 0.51493 | 0.016876 | 0.50752 | 0.52234 | 0.50581 | 0.52406
Dy, Dysprosium (ppm) | 1.3087 | 0.090575 | 1.2125 | 1.405 | 1.2597 | 1.3577
Er, Erbium (ppm) | 0.64488 | 0.038775 | 0.60528 | 0.68448 | 0.60426 | 0.6855
Eu, Europium (ppm) | < 1.5 | IND | IND | IND | IND | IND
Fe, Iron (wt.%) | 2.2406 | 0.12338 | 2.1844 | 2.2968 | 2.1928 | 2.2883
Ga, Gallium (ppm) | 20.6418 | 0.94458 | 20.1343 | 21.1494 | 19.6945 | 21.5891
Gd, Gadolinium (ppm) | 2.1321 | 0.25164 | 1.855 | 2.4093 | 2.0059 | 2.2583
Ge, Germanium (ppm) | < 5 | IND | IND | IND | IND | IND
Hf, Hafnium (ppm) | 2.5278 | 0.13884 | 2.4417 | 2.614 | 2.4008 | 2.6549
Ho, Holmium (ppm) | 0.22833 | 0.028217 | 0.19822 | 0.25844 | 0.20383 | 0.25283
In, Indium (ppm) | 5.2262 | 0.35258 | 4.9555 | 5.4969 | 4.9892 | 5.4632
K, Potassium (wt.%) | 0.68163 | 0.02282 | 0.67119 | 0.69207 | 0.66555 | 0.69771
La, Lanthanum (ppm) | 16.27 | 3.0723 | 14.9082 | 17.6318 | 15.3935 | 17.1466
Li, Lithium (ppm) | 20.136 | 1.4709 | 19.2892 | 20.9829 | 19.279 | 20.9931
Lu, Lutetium (ppm) | 0.10067 | 0.010124 | 0.089975 | 0.11137 | IND | IND
Mg, Magnesium (wt.%) | 0.20131 | 0.011921 | 0.19598 | 0.20664 | 0.19416 | 0.20846
Mn, Manganese (ppm) | 225.4517 | 17.2521 | 217.6357 | 233.2677 | 220.2625 | 230.6409
Mo, Molybdenum (ppm) | 4.4082 | 0.58624 | 4.1683 | 4.6482 | 4.153 | 4.6634
Na, Sodium (wt.%) | 0.45704 | 0.017033 | 0.4492 | 0.46489 | 0.44693 | 0.46716
Nb, Niobium (ppm) | 6.9342 | 0.99355 | 6.2237 | 7.6448 | 6.59 | 7.2785
Nd, Neodymium (ppm) | 13.4728 | 0.75625 | 12.7798 | 14.1658 | 13.0146 | 13.931
Ni, Nickel (ppm) | 60.4785 | 4.1213 | 58.739 | 62.218 | 58.4825 | 62.4745
P, Phosphorus (ppm) | 569.9533 | 27.7871 | 556.1823 | 583.7243 | 555.617 | 584.2896
Pb, Lead (ppm) | 1022.3788 | 54.8553 | 996.6444 | 1048.1133 | 995.642 | 1049.1156
Pr, Praseodymium (ppm) | 3.7643 | 0.26628 | 3.4788 | 4.0498 | 3.6108 | 3.9178
Rb, Rubidium (ppm) | 27.651 | 1.5035 | 26.539 | 28.763 | 26.6326 | 28.6694
S, Sulphur (wt.%) | 2.1183 | 0.083455 | 2.0739 | 2.1626 | 2.0657 | 2.1708
Sb, Antimony (ppm) | 79.3439 | 7.4714 | 75.6884 | 82.9993 | 77.1038 | 81.584
Sc, Scandium (ppm) | 4.1837 | 0.6138 | 3.8756 | 4.4919 | 4.0029 | 4.3646
Se, Selenium (ppm) | 31.5905 | 4.0699 | 28.779 | 34.402 | 29.8342 | 33.3468
Sm, Samarium (ppm) | 2.4244 | 0.099745 | 2.3537 | 2.4951 | 2.3058 | 2.543
Sn, Tin (ppm) | 5.7998 | 0.47442 | 5.51 | 6.0896 | 5.4978 | 6.1018
Sr, Strontium (ppm) | 464.2983 | 26.1514 | 451.0648 | 477.5319 | 447.5331 | 481.0635
Ta, Tantalum (ppm) | < 1 | IND | IND | IND | IND | IND
Tb, Terbium (ppm) | 0.25989 | 0.030616 | 0.23289 | 0.2869 | 0.24011 | 0.27967
Te, Tellurium (ppm) | 37.7119 | 5.4866 | 32.3465 | 43.0773 | 36.4348 | 38.9891
Th, Thorium (ppm) | 6.8566 | 0.44887 | 6.5489 | 7.1642 | 6.6073 | 7.1059
Ti, Titanium (wt.%) | 0.21007 | 0.018774 | 0.20059 | 0.21956 | 0.20285 | 0.21729
Tl, Thallium (ppm) | 1.7124 | 0.071283 | 1.665 | 1.7598 | 1.6561 | 1.7687
Tm, Thulium (ppb) | 99.0541 | 16.915 | 77.6622 | 120.4459 | IND | IND
U, Uranium (ppm) | 2.5411 | 0.11655 | 2.4513 | 2.6308 | 2.4271 | 2.6551
V, Vanadium (ppm) | 33.1049 | 1.9827 | 32.1887 | 34.0211 | 31.9187 | 34.2911
W, Tungsten (ppm) | 12.1026 | 1.7379 | 11.1481 | 13.0571 | 11.4501 | 12.755
Y, Yttrium (ppm) | 6.1832 | 0.51684 | 5.8873 | 6.4791 | 5.9471 | 6.4193
Yb, Ytterbium (ppm) | 0.65688 | 0.068032 | 0.59715 | 0.71661 | 0.6128 | 0.70096
Zn, Zinc (wt.%) | 0.41885 | 0.011559 | 0.41344 | 0.42425 | 0.41034 | 0.42736
Zr, Zirconium (ppm) | 78.7876 | 5.2642 | 76.0278 | 81.5474 | 76.0718 | 81.5034
Aqua Regia Digestion
Ag, Silver (ppm) | 117.8233 | 4.7984 | 115.2435 | 120.4031 | 115.9921 | 119.6544
Al, Aluminium (wt.%) | 0.64038 | 0.098087 | 0.59135 | 0.68941 | 0.62173 | 0.65903
As, Arsenic (ppm) | 643.0769 | 32.9402 | 626.9089 | 659.2449 | 633.9454 | 652.2085
Au, Gold (ppm) | 1.9528 | 0.071243 | 1.9095 | 1.9961 | 1.9279 | 1.9777
Be, Beryllium (ppm) | 0.27045 | 0.032093 | 0.25451 | 0.28639 | 0.22772 | 0.31317
Bi, Bismuth (ppm) | 57.5835 | 4.0977 | 55.5561 | 59.6109 | 56.0043 | 59.1626
Ca, Calcium (wt.%) | 0.5255 | 0.033213 | 0.5108 | 0.54019 | 0.51117 | 0.53982
Cd, Cadmium (ppm) | 25.1838 | 1.3221 | 24.5368 | 25.8308 | 24.6259 | 25.7416
Ce, Cerium (ppm) | 15.3911 | 1.1199 | 14.4455 | 16.3368 | 14.8798 | 15.9024
Co, Cobalt (ppm) | 9.7245 | 0.64741 | 9.4816 | 9.9675 | 9.443 | 10.006
Cr, Chromium (ppm) | 30.2349 | 2.3402 | 29.3629 | 31.1069 | 27.8416 | 32.6282
Cs, Cesium (ppm) | 1.2039 | 0.20853 | 1.0411 | 1.3668 | 1.1516 | 1.2563
Cu, Copper (wt.%) | 0.51651 | 0.014506 | 0.51052 | 0.5225 | 0.5084 | 0.52462
Dy, Dysprosium (ppm) | 0.64169 | 0.063064 | 0.58152 | 0.70185 | 0.60931 | 0.67406
Er, Erbium (ppm) | 0.27054 | 0.025546 | 0.23933 | 0.30175 | 0.25151 | 0.28957
Eu, Europium (ppm) | 0.29557 | 0.036776 | 0.24855 | 0.3426 | 0.27441 | 0.31674
Fe, Iron (wt.%) | 2.1668 | 0.11092 | 2.1175 | 2.2161 | 2.1215 | 2.2122
Ga, Gallium (ppm) | 5.1795 | 0.61549 | 4.7855 | 5.5735 | 4.9847 | 5.3743
Gd, Gadolinium (ppm) | 0.98009 | 0.072551 | 0.89321 | 1.067 | 0.93542 | 1.0248
Hf, Hafnium (ppm) | 0.35292 | 0.066046 | 0.2952 | 0.41065 | 0.32417 | 0.38168
Hg, Mercury (ppm) | 0.9609 | 0.19478 | 0.83281 | 1.089 | 0.89922 | 1.0226
Ho, Holmium (ppm) | 0.11326 | 0.010546 | 0.10269 | 0.12383 | IND | IND
In, Indium (ppm) | 5.3153 | 0.53821 | 4.895 | 5.7357 | 5.1138 | 5.5168
K, Potassium (wt.%) | 0.093772 | 0.010867 | 0.088244 | 0.099299 | 0.086856 | 0.10069
La, Lanthanum (ppm) | 8.0573 | 1.3614 | 7.3492 | 8.7653 | 7.7202 | 8.3943
Li, Lithium (ppm) | 5.2655 | 0.92466 | 4.6782 | 5.8529 | 5.0663 | 5.4648
Lu, Lutetium (ppb) | 29.095 | 4.6419 | 24.5488 | 33.6413 | IND | IND
Mg, Magnesium (wt.%) | 0.10949 | 0.012798 | 0.10363 | 0.11535 | 0.10362 | 0.11536
Mn, Manganese (ppm) | 219.7475 | 12.0919 | 214.2906 | 225.2044 | 215.6959 | 223.7991
Mo, Molybdenum (ppm) | 4.2918 | 0.43149 | 4.1195 | 4.4642 | 4.0973 | 4.4864
Na, Sodium (wt.%) | 0.030477 | 0.0047579 | 0.028121 | 0.032833 | IND | IND
Nb, Niobium (ppm) | < 0.5 | IND | IND | IND | IND | IND
Nd, Neodymium (ppm) | 7.0264 | 0.62499 | 6.3522 | 7.7007 | 6.7307 | 7.3221
Ni, Nickel (ppm) | 61.2931 | 2.2252 | 60.3271 | 62.2592 | 59.0615 | 63.5248
P, Phosphorus (ppm) | 242.1872 | 20.6037 | 230.5068 | 253.8675 | 232.505 | 251.8693
Pb, Lead (ppm) | 856.2121 | 29.7223 | 842.0517 | 870.3725 | 837.5371 | 874.8871
Pr, Praseodymium (ppm) | 1.8624 | 0.20385 | 1.6347 | 2.09 | 1.809 | 1.9157
Rb, Rubidium (ppm) | 5.3019 | 0.96586 | 4.5407 | 6.0632 | 5.0749 | 5.5289
S, Sulphur (wt.%) | 2.018 | 0.09038 | 1.9733 | 2.0626 | 1.9757 | 2.0602
Sb, Antimony (ppm) | 57.4388 | 12.0831 | 51.37 | 63.5076 | 55.0352 | 59.8424
Sc, Scandium (ppm) | 1.169 | 0.21528 | 1.0517 | 1.2863 | 1.1194 | 1.2186
Se, Selenium (ppm) | 31.2973 | 3.7906 | 29.2772 | 33.3175 | 29.8792 | 32.7155
Sm, Samarium (ppm) | 1.2805 | 0.12822 | 1.1441 | 1.4168 | 1.2235 | 1.3374
Sn, Tin (ppm) | 4.9009 | 0.22598 | 4.7426 | 5.0592 | 4.7182 | 5.0836
Sr, Strontium (ppm) | 50.0851 | 6.7362 | 46.5456 | 53.6245 | 48.8408 | 51.3293
Tb, Terbium (ppm) | 0.13234 | 0.016439 | 0.11881 | 0.14588 | 0.11941 | 0.14528
Te, Tellurium (ppm) | 38.2365 | 2.2011 | 36.1778 | 40.2953 | 36.8372 | 39.6359
Th, Thorium (ppm) | 2.7328 | 0.16919 | 2.59 | 2.8757 | 2.6207 | 2.845
Ti, Titanium (ppm) | 95.7021 | 10.0625 | 84.4079 | 106.9963 | IND | IND
Tl, Thallium (ppm) | 1.6014 | 0.15359 | 1.4798 | 1.723 | 1.5196 | 1.6832
U, Uranium (ppm) | 0.81333 | 0.079421 | 0.75629 | 0.87037 | 0.7748 | 0.85186
V, Vanadium (ppm) | 11.0322 | 1.5217 | 10.3161 | 11.7483 | 10.3982 | 11.6662
W, Tungsten (ppm) | < 4 | IND | IND | IND | IND | IND
Y, Yttrium (ppm) | 3.0163 | 0.26808 | 2.8295 | 3.2031 | 2.9098 | 3.1228
Yb, Ytterbium (ppm) | 0.20967 | 0.013429 | 0.20267 | 0.21667 | 0.18705 | 0.23229
Zn, Zinc (wt.%) | 0.40936 | 0.017749 | 0.40058 | 0.41813 | 0.40273 | 0.41598
Zr, Zirconium (ppm) | 12.644 | 1.678 | 11.6433 | 13.6447 | 12.1418 | 13.1462
Infrared Combustion
S, Sulphur (wt.%) | 2.2545 | 0.10093 | 2.1965 | 2.3124 | 2.2206 | 2.2883

## Indicative Values
Table 3. Indicative Values for OREAS 602
Constituent | Unit | Value | Constituent | Unit | Value | Constituent | Unit | Value
Pb Fire Assay
Pd | ppb | 738.3333 | Pt | ppb | 154.1667
4-Acid Digestion
B | ppm | 13.3333 | Hg | ppm | < 1
Ba | ppm | 5958.4242 | Re | ppb | 2.5159
Aqua Regia Digestion
B | ppm | < 10 | Pd | ppb | 666.3418 | Ru | ppb | < 2
Ba | ppm | 3001.4 | Pt | ppb | 116.0936 | Ta | ppm | < 0.01
Ge | ppm | 0.3095 | Re | ppb | 1.125 | Tm | ppb | 30.0682
Infrared Combustion
C | wt.% | 0.16064

## Indicative Values (2)
Table 3. Indicative Values for OREAS 602
Constituent | Unit | Value | Constituent | Unit | Value | Constituent | Unit | Value
Laser Ablation ICP-MS
Ag | ppm | 109.5 | Ho | ppm | 0.22 | Sn | ppm | 6.3
As | ppm | 647.5 | In | ppm | 4.525 | Sr | ppm | 508.5
Ba | ppm | 7070 | La | ppm | 20.2 | Ta | ppm | 0.745
Be | ppm | 1 | Lu | ppm | 0.1 | Tb | ppm | 0.25
Bi | ppm | 57.45 | Mn | wt.% | 0.0233 | Te | ppm | 41.9
Cd | ppm | 24.55 | Mo | ppm | 4.9 | Th | ppm | 7.57
Ce | ppm | 33.7 | Nb | ppm | 7.915 | Ti | wt.% | 0.2165
Co | ppm | 10.25 | Nd | ppm | 14.6 | Tl | ppm | 1.6
Cr | ppm | 35 | Ni | ppm | 58 | Tm | ppm | 0.085
Cs | ppm | 2.725 | Pb | ppm | 1014.5 | U | ppm | 2.8
Cu | ppm | 5160 | Pr | ppm | 3.945 | V | ppm | 33.65
Dy | ppm | 1.61 | Rb | ppm | 28.45 | W | ppm | 11.85
Er | ppm | 0.74 | Re | ppm | < 0.01 | Y | ppm | 6.87
Eu | ppm | 0.51 | Sb | ppm | 75.5 | Yb | ppm | 0.68
Ga | ppm | 22.1 | Sc | ppm | 2.9 | Zn | ppm | 3830
Gd | ppm | 2.07 | Se | ppm | < 5 | Zr | ppm | 129
Hf | ppm | 3.84 | Sm | ppm | 2.93
Borate Fusion XRF
Al2O3 | wt.% | 8.51 | Fe2O3 | wt.% | 3.195 | Pb | ppm | 1020
As | ppm | 645 | K2O | wt.% | 0.8415 | SiO2 | wt.% | 77.77
Ba | ppm | 6950 | MgO | wt.% | 0.355 | Sn | ppm | < 10
CaO | wt.% | 0.85 | MnO | wt.% | 0.03 | SO3 | wt.% | 5.382
Co | ppm | 10 | Na2O | wt.% | 0.605 | TiO2 | wt.% | 0.363
Cr | ppm | 30 | Ni | ppm | 45 | U | ppm | < 10
Cu | ppm | 5050 | P2O5 | wt.% | 0.1365 | Zn | ppm | 3880
Thermogravimetry
LOI1000 | wt.% | 4.22

## Performance Gates
Table 4. Pooled-Lab Performance Gates for OREAS 602
Constituent | Certified Value | Absolute Standard Deviations |  |  |  |  | Relative Standard Deviations |  |  | 5% window
|  | 1SD | 2SD Low | 2SD High | 3SD Low | 3SD High | 1RSD | 2RSD | 3RSD | Low | High
Pb Fire Assay
Ag, ppm | 114.8833 | 5.0036 | 104.8761 | 124.8905 | 99.8725 | 129.8942 | 4.355% | 8.711% | 13.07% | 109.1392 | 120.6275
Au, ppm | 1.952 | 0.066315 | 1.8194 | 2.0847 | 1.7531 | 2.151 | 3.397% | 6.794% | 10.19% | 1.8544 | 2.0496
4-Acid Digestion
Ag, ppm | 119.5818 | 2.2947 | 114.9924 | 124.1712 | 112.6977 | 126.4659 | 1.919% | 3.838% | 5.757% | 113.6027 | 125.5609
Al, wt.% | 4.3726 | 0.13011 | 4.1123 | 4.6328 | 3.9822 | 4.7629 | 2.976% | 5.951% | 8.927% | 4.1539 | 4.5912
As, ppm | 649.3719 | 45.8964 | 557.579 | 741.1647 | 511.6825 | 787.0612 | 7.068% | 14.14% | 21.2% | 616.9033 | 681.8404
Be, ppm | 0.80125 | 0.093261 | 0.61473 | 0.98778 | 0.52147 | 1.081 | 11.64% | 23.28% | 34.92% | 0.76119 | 0.84132
Bi, ppm | 57.1541 | 4.8726 | 47.4088 | 66.8994 | 42.5362 | 71.772 | 8.525% | 17.05% | 25.58% | 54.2964 | 60.0118
Ca, wt.% | 0.61734 | 0.024367 | 0.56861 | 0.66608 | 0.54424 | 0.69044 | 3.947% | 7.894% | 11.84% | 0.58647 | 0.64821
Cd, ppm | 24.7065 | 1.1226 | 22.4614 | 26.9517 | 21.3388 | 28.0742 | 4.544% | 9.087% | 13.63% | 23.4712 | 25.9418
Ce, ppm | 32.133 | 2.0044 | 28.1243 | 36.1418 | 26.1199 | 38.1461 | 6.238% | 12.48% | 18.71% | 30.5264 | 33.7397
Co, ppm | 9.8992 | 0.78702 | 8.3252 | 11.4733 | 7.5382 | 12.2603 | 7.95% | 15.9% | 23.85% | 9.4043 | 10.3942
Cr, ppm | 32.2181 | 3.6169 | 24.9843 | 39.452 | 21.3674 | 43.0689 | 11.23% | 22.45% | 33.68% | 30.6072 | 33.829
Cs, ppm | 2.7255 | 0.1817 | 2.3621 | 3.0889 | 2.1804 | 3.2706 | 6.667% | 13.33% | 20% | 2.5893 | 2.8618
Cu, wt.% | 0.51493 | 0.016876 | 0.48118 | 0.54868 | 0.46431 | 0.56556 | 3.277% | 6.555% | 9.832% | 0.48919 | 0.54068
Dy, ppm | 1.3087 | 0.090575 | 1.1276 | 1.4899 | 1.037 | 1.5804 | 6.921% | 13.84% | 20.76% | 1.2433 | 1.3741
Er, ppm | 0.64488 | 0.038775 | 0.56733 | 0.72243 | 0.52855 | 0.76121 | 6.013% | 12.03% | 18.04% | 0.61264 | 0.67712
Eu, ppm | < 1.5 | IND | IND | IND | IND | IND | IND | IND | IND | IND | IND
Fe, wt.% | 2.2406 | 0.12338 | 1.9938 | 2.4873 | 1.8704 | 2.6107 | 5.507% | 11.01% | 16.52% | 2.1285 | 2.3526
Ga, ppm | 20.6418 | 0.94458 | 18.7527 | 22.531 | 17.8081 | 23.4756 | 4.576% | 9.152% | 13.73% | 19.6098 | 21.6739
Gd, ppm | 2.1321 | 0.25164 | 1.6289 | 2.6354 | 1.3772 | 2.887 | 11.8% | 23.6% | 35.41% | 2.0255 | 2.2387
Ge, ppm | < 5 | IND | IND | IND | IND | IND | IND | IND | IND | IND | IND
Hf, ppm | 2.5278 | 0.13884 | 2.2502 | 2.8055 | 2.1113 | 2.9443 | 5.492% | 10.98% | 16.48% | 2.4014 | 2.6542
Ho, ppm | 0.22833 | 0.028217 | 0.1719 | 0.28476 | 0.14368 | 0.31298 | 12.36% | 24.72% | 37.07% | 0.21691 | 0.23975
In, ppm | 5.2262 | 0.35258 | 4.5211 | 5.9314 | 4.1685 | 6.284 | 6.746% | 13.49% | 20.24% | 4.9649 | 5.4875
K, wt.% | 0.68163 | 0.02282 | 0.63599 | 0.72727 | 0.61317 | 0.75009 | 3.348% | 6.696% | 10.04% | 0.64755 | 0.71571
La, ppm | 16.27 | 3.0723 | 10.1254 | 22.4147 | 7.053 | 25.487 | 18.88% | 37.77% | 56.65% | 15.4565 | 17.0835
Li, ppm | 20.136 | 1.4709 | 17.1942 | 23.0778 | 15.7233 | 24.5487 | 7.305% | 14.61% | 21.91% | 19.1292 | 21.1428
Lu, ppm | 0.10067 | 0.010124 | 0.080425 | 0.12092 | 0.070302 | 0.13104 | 10.06% | 20.11% | 30.17% | 0.095639 | 0.10571
Mg, wt.% | 0.20131 | 0.011921 | 0.17746 | 0.22515 | 0.16554 | 0.23707 | 5.922% | 11.84% | 17.77% | 0.19124 | 0.21137
Mn, ppm | 225.4517 | 17.2521 | 190.9475 | 259.9559 | 173.6954 | 277.208 | 7.652% | 15.3% | 22.96% | 214.1791 | 236.7243
Mo, ppm | 4.4082 | 0.58624 | 3.2358 | 5.5807 | 2.6495 | 6.167 | 13.3% | 26.6% | 39.9% | 4.1878 | 4.6286
Na, wt.% | 0.45704 | 0.017033 | 0.42298 | 0.49111 | 0.40594 | 0.50814 | 3.727% | 7.453% | 11.18% | 0.43419 | 0.47989
Nb, ppm | 6.9342 | 0.99355 | 4.9471 | 8.9213 | 3.9536 | 9.9149 | 14.33% | 28.66% | 42.98% | 6.5875 | 7.281
Nd, ppm | 13.4728 | 0.75625 | 11.9603 | 14.9853 | 11.2041 | 15.7416 | 5.613% | 11.23% | 16.84% | 12.7992 | 14.1465
Ni, ppm | 60.4785 | 4.1213 | 52.2359 | 68.721 | 48.1147 | 72.8423 | 6.814% | 13.63% | 20.44% | 57.4545 | 63.5024
P, ppm | 569.9533 | 27.7871 | 514.3791 | 625.5274 | 486.592 | 653.3145 | 4.875% | 9.751% | 14.63% | 541.4556 | 598.4509
Pb, ppm | 1022.3788 | 54.8553 | 912.6683 | 1132.0894 | 857.813 | 1186.9447 | 5.365% | 10.73% | 16.1% | 971.2599 | 1073.4978
Pr, ppm | 3.7643 | 0.26628 | 3.2317 | 4.2969 | 2.9655 | 4.5632 | 7.074% | 14.15% | 21.22% | 3.5761 | 3.9525
Rb, ppm | 27.651 | 1.5035 | 24.644 | 30.658 | 23.1405 | 32.1615 | 5.437% | 10.87% | 16.31% | 26.2685 | 29.0336
S, wt.% | 2.1183 | 0.083455 | 1.9514 | 2.2852 | 1.8679 | 2.3686 | 3.94% | 7.88% | 11.82% | 2.0124 | 2.2242
Sb, ppm | 79.3439 | 7.4714 | 64.4011 | 94.2867 | 56.9297 | 101.7581 | 9.416% | 18.83% | 28.25% | 75.3767 | 83.3111
Sc, ppm | 4.1837 | 0.6138 | 2.9561 | 5.4113 | 2.3423 | 6.0251 | 14.67% | 29.34% | 44.01% | 3.9745 | 4.3929
Se, ppm | 31.5905 | 4.0699 | 23.4506 | 39.7304 | 19.3807 | 43.8003 | 12.88% | 25.77% | 38.65% | 30.011 | 33.17
Sm, ppm | 2.4244 | 0.099745 | 2.2249 | 2.6239 | 2.1251 | 2.7236 | 4.114% | 8.228% | 12.34% | 2.3032 | 2.5456
Sn, ppm | 5.7998 | 0.47442 | 4.851 | 6.7486 | 4.3765 | 7.2231 | 8.18% | 16.36% | 24.54% | 5.5098 | 6.0898
Sr, ppm | 464.2983 | 26.1514 | 411.9956 | 516.601 | 385.8442 | 542.7524 | 5.632% | 11.26% | 16.9% | 441.0834 | 487.5132
Ta, ppm | < 1 | IND | IND | IND | IND | IND | IND | IND | IND | IND | IND
Tb, ppm | 0.25989 | 0.030616 | 0.19866 | 0.32112 | 0.16804 | 0.35174 | 11.78% | 23.56% | 35.34% | 0.2469 | 0.27289
Te, ppm | 37.7119 | 5.4866 | 26.7387 | 48.6851 | 21.2521 | 54.1717 | 14.55% | 29.1% | 43.65% | 35.8263 | 39.5975
Th, ppm | 6.8566 | 0.44887 | 5.9588 | 7.7543 | 5.51 | 8.2032 | 6.547% | 13.09% | 19.64% | 6.5138 | 7.1994
Ti, wt.% | 0.21007 | 0.018774 | 0.17252 | 0.24762 | 0.15375 | 0.26639 | 8.937% | 17.87% | 26.81% | 0.19957 | 0.22057
Tl, ppm | 1.7124 | 0.071283 | 1.5699 | 1.855 | 1.4986 | 1.9263 | 4.163% | 8.325% | 12.49% | 1.6268 | 1.798
Tm, ppb | 99.0541 | 16.915 | 65.2241 | 132.8841 | 48.309 | 149.7991 | 17.08% | 34.15% | 51.23% | 94.1014 | 104.0068
U, ppm | 2.5411 | 0.11655 | 2.308 | 2.7742 | 2.1914 | 2.8907 | 4.587% | 9.173% | 13.76% | 2.414 | 2.6681
V, ppm | 33.1049 | 1.9827 | 29.1394 | 37.0703 | 27.1567 | 39.0531 | 5.989% | 11.98% | 17.97% | 31.4496 | 34.7601
W, ppm | 12.1026 | 1.7379 | 8.6267 | 15.5784 | 6.8887 | 17.3164 | 14.36% | 28.72% | 43.08% | 11.4974 | 12.7077
Y, ppm | 6.1832 | 0.51684 | 5.1495 | 7.2169 | 4.6327 | 7.7337 | 8.359% | 16.72% | 25.08% | 5.874 | 6.4923
Yb, ppm | 0.65688 | 0.068032 | 0.52082 | 0.79294 | 0.45278 | 0.86098 | 10.36% | 20.71% | 31.07% | 0.62404 | 0.68972
Zn, wt.% | 0.41885 | 0.011559 | 0.39573 | 0.44196 | 0.38417 | 0.45352 | 2.76% | 5.519% | 8.279% | 0.3979 | 0.43979
Zr, ppm | 78.7876 | 5.2642 | 68.2592 | 89.316 | 62.995 | 94.5802 | 6.682% | 13.36% | 20.04% | 74.8482 | 82.727
Aqua Regia Digestion
Ag, ppm | 117.8233 | 4.7984 | 108.2264 | 127.4201 | 103.428 | 132.2186 | 4.073% | 8.145% | 12.22% | 111.9321 | 123.7144
Al, wt.% | 0.64038 | 0.098087 | 0.4442 | 0.83655 | 0.34612 | 0.93464 | 15.32% | 30.63% | 45.95% | 0.60836 | 0.6724
As, ppm | 643.0769 | 32.9402 | 577.1965 | 708.9573 | 544.2563 | 741.8976 | 5.122% | 10.24% | 15.37% | 610.9231 | 675.2308
Au, ppm | 1.9528 | 0.071243 | 1.8103 | 2.0953 | 1.7391 | 2.1665 | 3.648% | 7.297% | 10.94% | 1.8552 | 2.0504
Be, ppm | 0.27045 | 0.032093 | 0.20626 | 0.33463 | 0.17417 | 0.36673 | 11.87% | 23.73% | 35.6% | 0.25692 | 0.28397
Bi, ppm | 57.5835 | 4.0977 | 49.3881 | 65.7789 | 45.2904 | 69.8766 | 7.116% | 14.23% | 21.35% | 54.7043 | 60.4627
Ca, wt.% | 0.5255 | 0.033213 | 0.45907 | 0.59192 | 0.42586 | 0.62513 | 6.32% | 12.64% | 18.96% | 0.49922 | 0.55177
Cd, ppm | 25.1838 | 1.3221 | 22.5396 | 27.8279 | 21.2175 | 29.15 | 5.25% | 10.5% | 15.75% | 23.9246 | 26.443
Ce, ppm | 15.3911 | 1.1199 | 13.1513 | 17.6309 | 12.0314 | 18.7508 | 7.276% | 14.55% | 21.83% | 14.6216 | 16.1607
Co, ppm | 9.7245 | 0.64741 | 8.4297 | 11.0193 | 7.7823 | 11.6668 | 6.658% | 13.32% | 19.97% | 9.2383 | 10.2107
Cr, ppm | 30.2349 | 2.3402 | 25.5546 | 34.9152 | 23.2144 | 37.2554 | 7.74% | 15.48% | 23.22% | 28.7232 | 31.7467
Cs, ppm | 1.2039 | 0.20853 | 0.78688 | 1.621 | 0.57834 | 1.8295 | 17.32% | 34.64% | 51.96% | 1.1437 | 1.2641
Cu, wt.% | 0.51651 | 0.014506 | 0.4875 | 0.54552 | 0.47299 | 0.56003 | 2.808% | 5.617% | 8.425% | 0.49068 | 0.54233
Dy, ppm | 0.64169 | 0.063064 | 0.51556 | 0.76781 | 0.45249 | 0.83088 | 9.828% | 19.66% | 29.48% | 0.6096 | 0.67377
Er, ppm | 0.27054 | 0.025546 | 0.21945 | 0.32163 | 0.1939 | 0.34718 | 9.443% | 18.89% | 28.33% | 0.25701 | 0.28407
Eu, ppm | 0.29557 | 0.036776 | 0.22202 | 0.36913 | 0.18524 | 0.4059 | 12.44% | 24.88% | 37.33% | 0.28079 | 0.31035
Fe, wt.% | 2.1668 | 0.11092 | 1.945 | 2.3886 | 1.8341 | 2.4996 | 5.119% | 10.24% | 15.36% | 2.0585 | 2.2752
Ga, ppm | 5.1795 | 0.61549 | 3.9486 | 6.4105 | 3.3331 | 7.026 | 11.88% | 23.77% | 35.65% | 4.9206 | 5.4385
Gd, ppm | 0.98009 | 0.072551 | 0.83499 | 1.1252 | 0.76244 | 1.1977 | 7.402% | 14.8% | 22.21% | 0.93109 | 1.0291
Hf, ppm | 0.35292 | 0.066046 | 0.22083 | 0.48502 | 0.15479 | 0.55106 | 18.71% | 37.43% | 56.14% | 0.33528 | 0.37057
Hg, ppm | 0.9609 | 0.19478 | 0.57135 | 1.3505 | 0.37657 | 1.5452 | 20.27% | 40.54% | 60.81% | 0.91286 | 1.0089
Ho, ppm | 0.11326 | 0.010546 | 0.092167 | 0.13435 | 0.081621 | 0.14489 | 9.311% | 18.62% | 27.93% | 0.10759 | 0.11892
In, ppm | 5.3153 | 0.53821 | 4.2389 | 6.3918 | 3.7007 | 6.93 | 10.13% | 20.25% | 30.38% | 5.0496 | 5.5811
K, wt.% | 0.093772 | 0.010867 | 0.072038 | 0.11551 | 0.061171 | 0.12637 | 11.59% | 23.18% | 34.77% | 0.089083 | 0.09846
La, ppm | 8.0573 | 1.3614 | 5.3345 | 10.78 | 3.9731 | 12.1414 | 16.9% | 33.79% | 50.69% | 7.6544 | 8.4601
Li, ppm | 5.2655 | 0.92466 | 3.4162 | 7.1149 | 2.4915 | 8.0395 | 17.56% | 35.12% | 52.68% | 5.0023 | 5.5288
Lu, ppb | 29.095 | 4.6419 | 19.8113 | 38.3787 | 15.1694 | 43.0206 | 15.95% | 31.91% | 47.86% | 27.6403 | 30.5498
Mg, wt.% | 0.10949 | 0.012798 | 0.083895 | 0.13509 | 0.071097 | 0.14789 | 11.69% | 23.38% | 35.07% | 0.10402 | 0.11497
Mn, ppm | 219.7475 | 12.0919 | 195.5637 | 243.9313 | 183.4719 | 256.0231 | 5.503% | 11.01% | 16.51% | 208.7601 | 230.7349
Mo, ppm | 4.2918 | 0.43149 | 3.4289 | 5.1548 | 2.9974 | 5.5863 | 10.05% | 20.11% | 30.16% | 4.0772 | 4.5064
Na, wt.% | 0.030477 | 0.0047579 | 0.020961 | 0.039993 | 0.016203 | 0.044751 | 15.61% | 31.22% | 46.84% | 0.028953 | 0.032001
Nb, ppm | < 0.5 | IND | IND | IND | IND | IND | IND | IND | IND | IND | IND
Nd, ppm | 7.0264 | 0.62499 | 5.7764 | 8.2764 | 5.1515 | 8.9014 | 8.895% | 17.79% | 26.68% | 6.6751 | 7.3777
Ni, ppm | 61.2931 | 2.2252 | 56.8427 | 65.7436 | 54.6175 | 67.9688 | 3.63% | 7.261% | 10.89% | 58.2285 | 64.3578
P, ppm | 242.1872 | 20.6037 | 200.9798 | 283.3946 | 180.376 | 303.9983 | 8.507% | 17.01% | 25.52% | 230.0778 | 254.2965
Pb, ppm | 856.2121 | 29.7223 | 796.7675 | 915.6567 | 767.0453 | 945.3789 | 3.471% | 6.943% | 10.41% | 813.4015 | 899.0227
Pr, ppm | 1.8624 | 0.20385 | 1.4547 | 2.2701 | 1.2508 | 2.4739 | 10.95% | 21.89% | 32.84% | 1.7693 | 1.9555
Rb, ppm | 5.3019 | 0.96586 | 3.3702 | 7.2336 | 2.4043 | 8.1995 | 18.22% | 36.43% | 54.65% | 5.0368 | 5.567
S, wt.% | 2.018 | 0.09038 | 1.8372 | 2.1987 | 1.7468 | 2.2891 | 4.479% | 8.958% | 13.44% | 1.9171 | 2.1189
Sb, ppm | 57.4388 | 12.0831 | 33.2727 | 81.605 | 21.1896 | 93.6881 | 21.04% | 42.07% | 63.11% | 54.5669 | 60.3108
Sc, ppm | 1.169 | 0.21528 | 0.73844 | 1.5996 | 0.52315 | 1.8149 | 18.42% | 36.83% | 55.25% | 1.1106 | 1.2275
Se, ppm | 31.2973 | 3.7906 | 23.7161 | 38.8786 | 19.9255 | 42.6692 | 12.11% | 24.22% | 36.33% | 29.7325 | 32.8622
Sm, ppm | 1.2805 | 0.12822 | 1.024 | 1.5369 | 0.89579 | 1.6651 | 10.01% | 20.03% | 30.04% | 1.2164 | 1.3445
Sn, ppm | 4.9009 | 0.22598 | 4.4489 | 5.3528 | 4.2229 | 5.5788 | 4.611% | 9.222% | 13.83% | 4.6558 | 5.1459
Sr, ppm | 50.0851 | 6.7362 | 36.6126 | 63.5575 | 29.8764 | 70.2937 | 13.45% | 26.9% | 40.35% | 47.5808 | 52.5893
Tb, ppm | 0.13234 | 0.016439 | 0.099465 | 0.16522 | 0.083026 | 0.18166 | 12.42% | 24.84% | 37.27% | 0.12573 | 0.13896
Te, ppm | 38.2365 | 2.2011 | 33.8344 | 42.6387 | 31.6333 | 44.8398 | 5.756% | 11.51% | 17.27% | 36.3247 | 40.1484
Th, ppm | 2.7328 | 0.16919 | 2.3945 | 3.0712 | 2.2253 | 3.2404 | 6.191% | 12.38% | 18.57% | 2.5962 | 2.8695
Ti, ppm | 95.7021 | 10.0625 | 75.5771 | 115.8271 | 65.5146 | 125.8896 | 10.51% | 21.03% | 31.54% | 90.917 | 100.4872
Tl, ppm | 1.6014 | 0.15359 | 1.2942 | 1.9086 | 1.1406 | 2.0622 | 9.591% | 19.18% | 28.77% | 1.5213 | 1.6815
U, ppm | 0.81333 | 0.079421 | 0.65449 | 0.97217 | 0.57507 | 1.0516 | 9.765% | 19.53% | 29.29% | 0.77266 | 0.854
V, ppm | 11.0322 | 1.5217 | 7.9887 | 14.0757 | 6.467 | 15.5974 | 13.79% | 27.59% | 41.38% | 10.4806 | 11.5838
W, ppm | < 4 | IND | IND | IND | IND | IND | IND | IND | IND | IND | IND
Y, ppm | 3.0163 | 0.26808 | 2.4802 | 3.5525 | 2.2121 | 3.8205 | 8.888% | 17.78% | 26.66% | 2.8655 | 3.1671
Yb, ppm | 0.20967 | 0.013429 | 0.18281 | 0.23653 | 0.16938 | 0.24996 | 6.405% | 12.81% | 19.21% | 0.19919 | 0.22016
Zn, wt.% | 0.40936 | 0.017749 | 0.37386 | 0.44485 | 0.35611 | 0.4626 | 4.336% | 8.672% | 13.01% | 0.38889 | 0.42982
Zr, ppm | 12.644 | 1.678 | 9.288 | 15.9999 | 7.6101 | 17.6778 | 13.27% | 26.54% | 39.81% | 12.0118 | 13.2762
Infrared Combustion
S, wt.% | 2.2545 | 0.10093 | 2.0526 | 2.4563 | 1.9517 | 2.5573 | 4.477% | 8.954% | 13.43% | 2.1417 | 2.3672

## Fire Assay
| Analytical results for Ag in OREAS 602 (Certified Value 115 ppm) | [29 empty] | Certified
Ag | Round | Replicate | Lab | Lab | Lab | Lab | Lab | Lab | Lab | Lab | Lab | Lab | Lab | Lab | [16 empty] | 1
| No | No | 01 | 03 | 05 | 07 | 08 | 10 | 11 | 12 | 16 | 17 | 19 | 23 | [16 empty] | ppm
|  |  | FA*GRAV | FA*GRAV | FA*GRAV | FA*GRAV | FA*GRAV | FA*OES | FA*GRAV | FA*GRAV | FA*GRAV | FA*GRAV | FA*GRAV | FA*GRAV | [16 empty] | 0
|  |  | 40g | 30g | 30g | 30g | 30g | 30g | 30g | 30g | 30g | 30g | 30g | 30g | [16 empty] | 0
| 1 | 1 | 81.3 | 113 | 130 | 113 | 104 | 120 | 119 | 104.5 | 116 | 113 | 116 | N.A. | [16 empty] | 1
| 1 | 2 | 82.8 | 110 | 140 | 113 | 101 | 120 | 118 | 94.4 | 118 | 119 | 115 | N.A. | [16 empty] | 0
| 1 | 3 | 95 | 112 | 119 | 114 | 111 | 120 | 117 | 107.5 | 121 | 116 | 115 | N.A. | [16 empty] | 16
| 1 | 4 | 102 | 114 | 121 | 117 | 104 | 121 | 117 | 101.5 | 119 | 117 | 115 | N.A. | [16 empty] | 114.8833
| 1 | 5 | 97 | 114 | 117 | 113 | 106 | 120 | 120 | 90.2 | 119 | 112 | 117 | N.A. | [16 empty] | 7
| 1 | 6 | 98.5 | 112 | 138 | 114 | 102 | 121 | 120 | 121.6 | 117 | 115 | 118 | N.A.
| Mean |  | 92.7667 | 112.5 | 127.5 | 114 | 104.6667 | 120.3333 | 118.5 | 103.2833 | 118.3333 | 115.3333 | 116
| Median |  | 96 | 112.5 | 125.5 | 113.5 | 104 | 120 | 118.5 | 103 | 118.5 | 115.5 | 115.5
| Std Dev. |  | 8.6238 | 1.5166 | 9.975 | 1.5492 | 3.559 | 0.5164 | 1.3784 | 11.0275 | 1.7512 | 2.582 | 1.2649
| Rel.Std.Dev. |  | 9.296% | 1.348% | 7.824% | 1.359% | 3.4% | 0.4291% | 1.163% | 10.68% | 1.48% | 2.239% | 1.09%
| PDM3 |  | -19.25% | -2.075% | 10.98% | -0.7689% | -8.893% | 4.744% | 3.148% | -10.1% | 3.003% | 0.3917% | 0.972%
| Z-Score (Absolute) |  | 4.81 | 0.6 | 2.59 | 0.41 | 2.27 | 1.06 | 0.67 | 2.57 | 0.64 | 0 | 0.14 | NA
| Analytical results for Au in OREAS 602 (Certified Value 1.95 ppm) | [29 empty] | Certified
Au | Round | Replicate | Lab | Lab | Lab | Lab | Lab | Lab | Lab | Lab | Lab | Lab | Lab | Lab | Lab | Lab | Lab | Lab | Lab | Lab | Lab | Lab | Lab | Lab | Lab | Lab | Lab | Lab | Lab | Lab | 1
| No | No | 00 | 01 | 02 | 03 | 04 | 05 | 06 | 07 | 08 | 09 | 10 | 11 | 12 | 13 | 14 | 15 | 16 | 17 | 18 | 19 | 20 | 21 | 22 | 23 | 24 | 25 | 26 | 27 | ppm
|  |  | INAA | FA*AAS | FA*AAS | FA*OES | FA*AAS | FA*AAS | FA*AAS | FA*AAS | FA*AAS | FA*AAS | FA*GRAV | FA*AAS | FA*AAS | FA*AAS | FA*OES | FA*AAS | FA*AAS | FA*AAS | FA*AAS | FA*AAS | FA*GRAV | FA*AAS | FA*OES | FA*AAS | FA*AAS | FA*OES | FA*AAS | FA*AAS | 2
|  |  | 1.0g | 40g | 25g | 30g | 30g | 30g | 30g | 30g | 30g | 30g | 30g | 30g | 30g | 30g | 25g | 30g | 30g | 30g | 30g | 30g | 40g | 30g | 30g | 30g | 20g | 40g | 40g | 20g | 3
| 1 | 1 | 1.99 | 1.962 | 1.9 | 2.01 | 1.87 | 1.94 | 1.885 | 1.915 | 1.845 | 1.9743 | 1.99 | 1.898 | 1.862 | 1.882 | 1.93 | 2.02 | 1.948 | 2.34 | 2.15 | 2.047 | 2 | 1.891 |  | 1.884 | 1.98 | 2.02 | 2.05 | 1.895 | 1
| 1 | 2 | 1.95 | 1.986 | 1.89 | 2.01 | 1.895 | 1.95 | 1.99 | 1.97 | 1.9 | 1.9777 | 2 | 1.902 | 2 | 1.885 | 1.9 | 2.06 | 1.912 | 1.91 | 2.13 | 2.012 | 2.05 | 1.785 |  | 1.908 | 1.96 | 1.95 | 1.98 | 1.9 | 0
| 1 | 3 | 1.96 | 1.98 | 1.9 | 2.03 | 1.91 | 1.935 | 1.9 | 1.905 | 1.645 | 1.9915 | 2 | 1.881 | 2.008 | 1.886 | 1.9 | 2 | 1.939 | 2.28 | 2.11 | 2.055 | 2 | 1.857 |  | 1.903 | 2 | 2 | 1.98 | 1.945 | 16
| 1 | 4 | 1.98 | 1.962 | 1.9 | 2.04 | 1.925 | 1.94 | 1.915 | 1.925 | 1.88 | 1.9442 | 2 | 1.951 | 1.954 | 1.885 | 1.91 | 2.01 | 1.936 | 2.44 | 2.08 | 2.004 | 1.9 | 1.825 |  | 1.92 | 1.96 | 1.96 | 1.99 | 1.985 | 1.952
| 1 | 5 | 1.96 | 1.996 | 1.9 | 2.02 | 1.9 | 1.945 | 1.9 | 1.915 | 1.815 | 1.9676 | 1.99 | 2.017 | 1.973 | 1.904 | 1.93 | 2.04 | 1.902 | 2.05 | 2.13 | 2.076 | 2 | 1.86 | 1.9 | 1.881 | 2 | 1.93 | 2.01 | 1.85 | 8
| 1 | 6 | 1.93 | 2.003 | 1.92 | 2.03 | 1.92 | 1.995 | 1.965 | 1.81 | 1.635 | 1.973 | 2.02 | 1.948 | 1.994 | 1.888 | 1.9 | 2.03 | 1.889 | 2.33 | 2.08 | 2.088 | 2 | 1.885 | 1.86 | 1.859 | 1.92 | 1.97 | 2.02 | 1.95
|  | 7 | 00: 1.96
|  | 8 | 00: 1.96
|  | 9 | 00: 1.97
|  | 10 | 00: 2
|  | 11 | 00: 1.99
|  | 12 | 00: 1.89
|  | 13 | 00: 1.93
|  | 14 | 00: 1.9
|  | 15 | 00: 1.88
|  | 16 | 00: 1.89
|  | 17 | 00: 1.89
|  | 18 | 00: 1.96
|  | 19 | 00: 1.91
|  | 20 | 00: 1.9
| Mean |  | 1.94 | 1.9815 | 1.9017 | 2.0233 | 1.9033 | 1.9508 | 1.9258 | 1.9067 | 1.7867 | 1.9714 | 2 | 1.9328 | 1.9652 | 1.8883 | 1.9117 | 2.0267 | 1.921 | 2.225 | 2.1133 | 2.047 | 1.9917 | 1.8505 | 1.88 | 1.8925 | 1.97 | 1.9717 | 2.005 | 1.9208
| Median |  | 1.955 | 1.983 | 1.9 | 2.025 | 1.905 | 1.9425 | 1.9075 | 1.915 | 1.83 | 1.9737 | 2 | 1.925 | 1.9835 | 1.8855 | 1.905 | 2.025 | 1.924 | 2.305 | 2.12 | 2.051 | 2 | 1.8585 | 1.88 | 1.8935 | 1.97 | 1.965 | 2 | 1.9225
| Std Dev. |  | 0.038798 | 0.017062 | 0.0098319 | 0.012111 | 0.019916 | 0.02223 | 0.041883 | 0.052599 | 0.11733 | 0.015561 | 0.010954 | 0.04999 | 0.054238 | 0.0079162 | 0.01472 | 0.021602 | 0.023426 | 0.20167 | 0.028752 | 0.033645 | 0.04916 | 0.039758 | 0.028284 | 0.022061 | 0.030332 | 0.033116 | 0.027386 | 0.048313
| Rel.Std.Dev. |  | 2% | 0.861% | 0.517% | 0.5985% | 1.046% | 1.14% | 2.175% | 2.759% | 6.567% | 0.7893% | 0.5477% | 2.586% | 2.76% | 0.4192% | 0.77% | 1.066% | 1.219% | 9.064% | 1.36% | 1.644% | 2.468% | 2.149% | 1.504% | 1.166% | 1.54% | 1.68% | 1.366% | 2.515%
| PDM3 |  | -0.6161% | 1.51% | -2.58% | 3.653% | -2.494% | -0.0611% | -1.342% | -2.324% | -8.471% | 0.9912% | 2.458% | -0.9832% | 0.6732% | -3.263% | -2.068% | 3.824% | -1.589% | 13.98% | 8.264% | 4.865% | 2.031% | -5.201% | -3.69% | -3.049% | 0.9208% | 1.006% | 2.714% | -1.598%
| Z-Score (Absolute) |  | NA | 0.44 | 0.7 | 1.03 | 0.67 | 0 | 0.35 | 0.35 | 1.29 | 0.29 | 0.7 | 0.26 | 0.5 | 0.89 | 0.56 | 1.08 | 0.42 | 3.89 | 2.31 | 1.37 | 0.58 | 1.42 | 1.01 | 0.83 | 0.27 | 0.3 | 0.77 | 0.43
| Analytical results for Pd in OREAS 602 (Indicative Value 738 ppb) | [29 empty] | Indicative
Pd | Round | Replicate | 00: Lab; 01: Lab | 1
| No | No | 00: 22; 01: 25 | ppb
|  |  | 00: FA*OES; 01: FA*OES | 0
|  |  | 00: 30g; 01: 40g | 0
| 1 | 1 | 01: 715 | 1
| 1 | 2 | 01: 690 | 1
| 1 | 3 | 01: 715 | 16
| 1 | 4 | 01: 690 | 738.3333
| 1 | 5 | 00: 790; 01: 685 | 7
| 1 | 6 | 00: 770; 01: 685
| Mean |  | 00: 780; 01: 696.6667
| Median |  | 00: 780; 01: 690
| Std Dev. |  | 00: 14.1421; 01: 14.3759
| Rel.Std.Dev. |  | 00: 1.813%; 01: 2.064%
| PDM3 |  | 00: 5.643%; 01: -5.643%
| Z-Score (Absolute) |  | 00: 0.67; 01: 0.67
| Analytical results for Pt in OREAS 602 (Indicative Value 154 ppb) | [29 empty] | Indicative
Pt | Round | Replicate | 00: Lab; 01: Lab | 1
| No | No | 00: 22; 01: 25 | ppb
|  |  | 00: FA*OES; 01: FA*OES | 0
|  |  | 00: 30g; 01: 40g | 0
| 1 | 1 | 01: 120 | 1
| 1 | 2 | 01: 130 | 1
| 1 | 3 | 01: 120 | 16
| 1 | 4 | 01: 120 | 154.1667
| 1 | 5 | 00: 190; 01: 130 | 7
| 1 | 6 | 00: 180; 01: 120
| Mean |  | 00: 185; 01: 123.3333
| Median |  | 00: 185; 01: 120
| Std Dev. |  | 00: 7.0711; 01: 5.164
| Rel.Std.Dev. |  | 00: 3.822%; 01: 4.187%
| PDM3 |  | 00: 20%; 01: -20%
| Z-Score (Absolute) |  | 00: 0.67; 01: 0.67
Note on C17: Z-Scores have been calculated after removal of individual outliers. Laboratory batches are rejected if Z-Score > 2.5.
Note on C49: Z-Scores have been calculated after removal of individual outliers. Laboratory batches are rejected if Z-Score > 2.5.
Note on C67: Z-Scores have been calculated after removal of individual outliers. Laboratory batches are rejected if Z-Score > 2.5.
Note on C85: Z-Scores have been calculated after removal of individual outliers. Laboratory batches are rejected if Z-Score > 2.5.
Note on D21: The INAA data is omitted from determination of the certified value for Au and is used solely for the calculation of Tolerance Limits and homogeneity evaluation of OREAS 600.

## Aqua Regia
| Analytical results for Ag in OREAS 602 (Certified Value 118 ppm) | [23 empty] | Certified
Ag | Round | Replicate | Lab | Lab | Lab | Lab | Lab | Lab | Lab | Lab | Lab | Lab | Lab | Lab | Lab | Lab | Lab | Lab | Lab | Lab | Lab | Lab | Lab | Lab | 1
| No | No | 01 | 02 | 04 | 05 | 06 | 07 | 08 | 09 | 10 | 11 | 12 | 13 | 14 | 15 | 16 | 17 | 18 | 19 | 21 | 23 | 24 | 25 | ppm
|  |  | AR*OES | AR*MS | AR*AAS | AR*OES/AAS | AR*OES/AAS | AR*OES/AAS | AR*OES/AAS | AR*OES/MS | AR*OES | AR*OES | AR*OES | AR*OES | AR*OES | AR*OES/MS | AR*OES | AR*OES/MS | AR*OES | AR*OES/MS | AR*OES/AAS | AR*OES | AR*OES | AR*MS | 0
|  |  | 0.5g | 40g | 01g | 0.5g | 0.5g | 0.5g | 0.5g | 20g | 01g | 0.15g | 0.5g | 01g | 0.5g | 01g | 10g | 0.25g | 10g | 0.25g | 2.5g | 01g | 40g | 40g | 0
| 1 | 1 | 119.2914 | 109.2 | 121 | 123 | 117 | 118 | 121 | 131.351 | 127 | 118.5 | > 100 | 119.2191 | 116.7 | 120.04 | > 100 | - | 107 | > 100 | 108.182 | 117 | N.A. | 21.6 | 1
| 1 | 2 | 119.6586 | 111.64 | 120 | 121 | 119 | 119 | 124 | 137.112 | 119 | 118.5 | > 100 | 118.9381 | 114.5 | 120.98 | > 100 | - | 110 | > 100 | 110.777 | 118 | N.A. | 21.9 | 0
| 1 | 3 | 119.595 | 115.6 | 122 | 121 | 115 | 117 | 125 | 135.346 | 122 | 118.4 | > 100 | 119.4879 | 113.4 | 121.29 | > 100 | - | 109 | > 100 | 112.439 | 119 | N.A. | 20.7 | 16
| 1 | 4 | 119.86 | 116.42 | 120 | 122 | 119 | 118 | 123 | 136.927 | 129 | 118.9 | > 100 | 118.0996 | 116.6 | 114.31 | > 100 | - | 108 | > 100 | 109.695 | 118 | N.A. | 21.8 | 117.8233
| 1 | 5 | 119.904 | 110.21 | 118 | 121 | 117 | 118 | 123 | 136.189 | 122 | 118.2 | > 100 | 118.143 | 115 | 120.06 | > 100 | - | 107 | > 100 | 106.539 | 120 | N.A. | 24.2 | 69
| 1 | 6 | 120.5362 | 112.25 | 119 | 122 | 117 | 120 | 126 | 133.85 | 126 | 119.4 | > 100 | 119.565 | 117.2 | 121.58 | > 100 | - | 107 | > 100 | 110.804 | 117 | N.A. | 23.5
| Mean |  | 119.8075 | 112.5533 | 120 | 121.6667 | 117.3333 | 118.3333 | 123.6667 | 135.1292 | 124.1667 | 118.65 |  | 118.9088 | 115.5667 | 119.71 |  |  | 108 |  | 109.7393 | 118.1667 |  | 22.2833
| Median |  | 119.7593 | 111.945 | 120 | 121.5 | 117 | 118 | 123.5 | 135.7675 | 124 | 118.5 |  | 119.0786 | 115.8 | 120.52 |  |  | 107.5 |  | 110.236 | 118 |  | 21.85
| Std Dev. |  | 0.41876 | 2.8947 | 1.4142 | 0.8165 | 1.5055 | 1.0328 | 1.7512 | 2.202 | 3.7639 | 0.43243 |  | 0.64876 | 1.4949 | 2.7202 |  |  | 1.2649 |  | 2.1056 | 1.169 |  | 1.3045
| Rel.Std.Dev. |  | 0.3495% | 2.572% | 1.179% | 0.6711% | 1.283% | 0.8728% | 1.416% | 1.63% | 3.031% | 0.3645% |  | 0.5456% | 1.294% | 2.272% |  |  | 1.171% |  | 1.919% | 0.9893% |  | 5.854%
| PDM3 |  | 1.684% | -4.473% | 1.847% | 3.262% | -0.4158% | 0.4329% | 4.959% | 14.69% | 5.384% | 0.7017% |  | 0.9213% | -1.915% | 1.601% |  |  | -8.337% |  | -6.861% | 0.2915% |  | -81.09%
| Z-Score (Absolute) |  | 0.26 | 1.36 | 0.3 | 0.67 | 0.29 | 0.07 | 1.12 | 3.68 | 1.23 | 0 | NA | 0.06 | 0.69 | 0.48 | NA | NA | 2.38 | NA | 1.99 | 0.11 | NA | 21.54
| Analytical results for Al in OREAS 602 (Certified Value 0.64 wt.%) | [23 empty] | Certified
Al | Round | Replicate | Lab | Lab | Lab | Lab | Lab | Lab | Lab | Lab | Lab | Lab | Lab | Lab | Lab | Lab | Lab | Lab | Lab | Lab | Lab | Lab | Lab |  | 1
| No | No | 01 | 02 | 05 | 06 | 07 | 08 | 09 | 10 | 11 | 12 | 13 | 14 | 15 | 16 | 17 | 18 | 19 | 21 | 23 | 24 | 25 |  | wt.%
|  |  | AR*OES | AR*OES | AR*OES | AR*OES | AR*OES | AR*OES | AR*OES/MS | AR*OES | AR*OES | AR*OES | AR*OES | AR*OES | AR*OES | AR*OES | AR*OES/MS | AR*OES | AR*OES/MS | AR*OES | AR*OES | AR*OES | AR*OES |  | 3
|  |  | 0.5g | 40g | 01g | 01g | 01g | 01g | 20g | 01g | 0.15g | 0.5g | 01g | 0.5g | 01g | 10g | 0.25g | 10g | 0.25g | 0.25g | 0.5g | 40g | 40g |  | 3
| 1 | 1 | 1.01 | 0.8535 | 0.68 | 0.63 | 0.66 | 0.61 | 0.879 | 0.44 | 0.59 | 0.7 | 0.79003 | 0.66 | 0.88 | 0.58 | 0.73 | 0.51 | 0.66 | 0.46 | 0.59 | 0.72 | 0.61 |  | 1
| 1 | 2 | 1.01 | 0.8475 | 0.67 | 0.63 | 0.67 | 0.62 | 0.905 | 0.5 | 0.6 | 0.69 | 0.81171 | 0.65 | 0.88 | 0.6 | 0.75 | 0.52 | 0.637 | 0.47 | 0.58 | 0.76 | 0.6 |  | 0
| 1 | 3 | 1.01 | 0.8509 | 0.67 | 0.61 | 0.66 | 0.6 | 0.8647 | 0.49 | 0.59 | 0.69 | 0.79146 | 0.64 | 0.87 | 0.61 | 0.71 | 0.5 | 0.638 | 0.47 | 0.6 | 0.7 | 0.59 |  | 16
| 1 | 4 | 1.0033 | 0.8485 | 0.66 | 0.59 | 0.65 | 0.62 | 0.8859 | 0.53 | 0.61 | 0.72 | 0.79575 | 0.66 | 0.91 | 0.62 | 0.76 | 0.51 | 0.687 | 0.46 | 0.59 | 0.69 | 0.58 |  | 0.64038
| 1 | 5 | 0.99 | 0.8397 | 0.67 | 0.63 | 0.64 | 0.62 | 0.8971 | 0.47 | 0.64 | 0.72 | 0.80046 | 0.65 | 0.89 | 0.62 | 0.73 | 0.52 | 0.666 | 0.47 | 0.58 | 0.74 | 0.58 |  | 70
| 1 | 6 | 0.98667 | 0.8373 | 0.68 | 0.62 | 0.6 | 0.63 | 0.8534 | 0.52 | 0.6 | 0.71 | 0.79489 | 0.66 | 0.9 | 0.61 | 0.72 | 0.52 | 0.667 | 0.47 | 0.57 | 0.69 | 0.59
| Mean |  | 1.0017 | 0.84623 | 0.67167 | 0.61833 | 0.64667 | 0.61667 | 0.88085 | 0.49167 | 0.605 | 0.705 | 0.79738 | 0.65333 | 0.88833 | 0.60667 | 0.73333 | 0.51333 | 0.65917 | 0.46667 | 0.585 | 0.71667 | 0.59167
| Median |  | 1.0067 | 0.848 | 0.67 | 0.625 | 0.655 | 0.62 | 0.88245 | 0.495 | 0.6 | 0.705 | 0.79532 | 0.655 | 0.885 | 0.61 | 0.73 | 0.515 | 0.663 | 0.47 | 0.585 | 0.71 | 0.59
| Std Dev. |  | 0.010698 | 0.0063846 | 0.0075277 | 0.016021 | 0.025033 | 0.010328 | 0.019445 | 0.033116 | 0.018708 | 0.013784 | 0.0079101 | 0.008165 | 0.01472 | 0.015055 | 0.018619 | 0.008165 | 0.019094 | 0.005164 | 0.010488 | 0.028752 | 0.01169
| Rel.Std.Dev. |  | 1.068% | 0.7545% | 1.121% | 2.591% | 3.871% | 1.675% | 2.208% | 6.735% | 3.092% | 1.955% | 0.992% | 1.25% | 1.657% | 2.482% | 2.539% | 1.591% | 2.897% | 1.107% | 1.793% | 4.012% | 1.976%
| PDM3 |  | 56.42% | 32.15% | 4.886% | -3.442% | 0.9822% | -3.703% | 37.55% | -23.22% | -5.524% | 10.09% | 24.52% | 2.023% | 38.72% | -5.264% | 14.52% | -19.84% | 2.934% | -27.13% | -8.648% | 11.91% | -7.606%
| Z-Score (Absolute) |  | 3.62 | 1.99 | 0.16 | 0.39 | 0 | 0.41 | 2.36 | 1.72 | 0.61 | 0.51 | 1.48 | 0.03 | 2.44 | 0.52 | 0.81 | 1.5 | 0.03 | 1.98 | 0.74 | 0.64 | 0.67
| Analytical results for As in OREAS 602 (Certified Value 643 ppm) | [23 empty] | Certified
As | Round | Replicate | Lab | Lab | Lab | Lab | Lab | Lab | Lab | Lab | Lab | Lab | Lab | Lab | Lab | Lab | Lab | Lab | Lab | Lab | Lab | Lab | Lab |  | 1
| No | No | 01 | 02 | 05 | 06 | 07 | 08 | 09 | 10 | 11 | 12 | 13 | 14 | 15 | 16 | 17 | 18 | 19 | 21 | 23 | 24 | 25 |  | ppm
|  |  | AR*OES | AR*MS | AR*OES | AR*OES | AR*OES | AR*OES | AR*OES/MS | AR*OES | AR*OES | AR*OES | AR*OES | AR*OES | AR*OES/MS | AR*OES | AR*OES/MS | AR*OES | AR*OES/MS | AR*OES | AR*OES | AR*MS | AR*MS |  | 0
|  |  | 0.5g | 40g | 01g | 01g | 01g | 01g | 20g | 01g | 0.15g | 0.5g | 01g | 0.5g | 01g | 10g | 0.25g | 10g | 0.25g | 0.25g | 0.5g | 40g | 40g |  | 0
| 1 | 1 | 751.002 | 653 | 677 | 686 | 684 | 664 | 627.8298 | 610 | 642 | 577 | 755.1193 | 659 | 673.71 | 595 | 492 | 573 | 624.044 | 603 | 657 | 646 | 659 |  | 1
| 1 | 2 | 749.916 | 655 | 675 | 690 | 687 | 671 | 621.4713 | 620 | 644 | 597 | 756.8077 | 646 | 679.86 | 585 | 484 | 595 | 619.465 | 609 | 664 | 653 | 652 |  | 0
| 1 | 3 | 751.2975 | 662 | 682 | 662 | 691 | 653 | 638.8525 | 650 | 643 | 577 | 764.2456 | 646 | 710.74 | 582 | 464 | 572 | 632.094 | 607 | 666 | 648 | 652 |  | 16
| 1 | 4 | 752.115 | 651 | 670 | 666 | 692 | 663 | 645.116 | 660 | 642 | 598 | 758.0925 | 648 | 684.23 | 591 | 525 | 608 | 625.186 | 602 | 674 | 644 | 651 |  | 643.0769
| 1 | 5 | 751.268 | 657 | 658 | 678 | 683 | 665 | 654.4589 | 650 | 638 | 597 | 758.6939 | 648 | 697.23 | 592 | 487 | 585 | 624.304 | 610 | 659 | 619 | 649 |  | 71
| 1 | 6 | 752.0675 | 660 | 665 | 672 | 655 | 659 | 663.6665 | 630 | 642 | 585 | 762.8807 | 653 | 701.7 | 599 | 505 | 587 | 609.35 | 610 | 660 | 662 | 647
| Mean |  | 751.2777 | 656.3333 | 671.1667 | 675.6667 | 682 | 662.5 | 641.8992 | 636.6667 | 641.8333 | 588.5 | 759.3066 | 650 | 691.245 | 590.6667 | 492.8333 | 586.6667 | 622.4072 | 606.8333 | 663.3333 | 645.3333 | 651.6667
| Median |  | 751.2827 | 656 | 672.5 | 675 | 685.5 | 663.5 | 641.9842 | 640 | 642 | 591 | 758.3932 | 648 | 690.73 | 591.5 | 489.5 | 586 | 624.174 | 608 | 662 | 647 | 651.5
| Std Dev. |  | 0.80692 | 4.1793 | 8.7044 | 11.0574 | 13.7113 | 6.0581 | 15.915 | 19.6638 | 2.0412 | 10.1143 | 3.5439 | 5.099 | 14.2231 | 6.2823 | 20.6244 | 13.6333 | 7.576 | 3.5449 | 6.186 | 14.4176 | 4.0825
| Rel.Std.Dev. |  | 0.1074% | 0.6368% | 1.297% | 1.637% | 2.01% | 0.9144% | 2.479% | 3.089% | 0.318% | 1.719% | 0.4667% | 0.7845% | 2.058% | 1.064% | 4.185% | 2.324% | 1.217% | 0.5842% | 0.9326% | 2.234% | 0.6265%
| PDM3 |  | 16.83% | 2.061% | 4.368% | 5.068% | 6.053% | 3.02% | -0.1831% | -0.9968% | -0.1934% | -8.487% | 18.07% | 1.077% | 7.49% | -8.15% | -23.36% | -8.772% | -3.214% | -5.636% | 3.15% | 0.3509% | 1.336%
| Z-Score (Absolute) |  | 2.71 | 0.15 | 0.55 | 0.67 | 0.99 | 0.32 | 0.23 | 0.37 | 0.24 | 1.67 | 2.92 | 0.02 | 1.09 | 1.61 | 4.24 | 1.72 | 0.76 | 1.18 | 0.34 | 0 | 0.03
| Analytical results for Au in OREAS 602 (Certified Value 1.95 ppm) | [23 empty] | Certified
Au | Round | Replicate | Lab | Lab | Lab | Lab | Lab | Lab | Lab | Lab | Lab | Lab | Lab | Lab | Lab | Lab | [8 empty] | 1
| No | No | 00 | 01 | 02 | 05 | 06 | 07 | 09 | 14 | 15 | 18 | 24 | 25 | 26 | 27 | [8 empty] | ppm
|  |  | INAA | AR*AAS | AR*MS | AR*MS | AR*MS | AR*MS | AR*MS | AR*MS | AR*AAS | AR*AAS | AR*MS | AR*MS | AR*AAS | AR*AAS | [8 empty] | 2
|  |  | 1.0g | 30g | 25g | 25g | 25g | 25g | 25g | 25g | 30g | 50g | 40g | 40g | 40g | 40g | [8 empty] | 3
| 1 | 1 | 1.99 | 2.002 | 1.834 | 1.9 | 1.6 | 2 | 1.9355 | 1.832 | 1.94 | 1.881 | 1.98 | 1.99 | 1.98 | 2.05 | [8 empty] | 1
| 1 | 2 | 1.95 | 2.004 | 1.862 | 1.91 | 1.55 | 2.04 | 1.8945 | 1.797 | 1.94 | 1.96 | 2.02 | 1.96 | 2 | 2.0395 | [8 empty] | 0
| 1 | 3 | 1.96 | 2.064 | 1.845 | 1.92 | 1.71 | 2 | 1.9418 | 1.787 | 2 | 2.015 | 2.07 | 1.96 | 2.02 | 2.015 | [8 empty] | 16
| 1 | 4 | 1.98 | 2.016 | 1.832 | 1.95 | 1.74 | 2.01 | 1.9006 | 1.842 | 1.92 | 2.064 | 1.97 | 1.98 | 1.99 | 2.035 | [8 empty] | 1.9528
| 1 | 5 | 1.96 | 2.01 | 1.819 | 1.92 | 1.87 | 2.03 | 1.9063 | 1.803 | 1.93 | 2.514 | 1.97 | 1.96 | 1.98 | 2.011 | [8 empty] | 72
| 1 | 6 | 1.93 | 1.996 | 1.859 | 1.9 | 1.64 | 2.02 | 1.8917 | 1.835 | 2 | 2.017 | 1.97 | 2 | 1.98 | 1.995
|  | 7 | 01: 1.96
|  | 8 | 01: 1.96
|  | 9 | 01: 1.97
|  | 10 | 01: 2
|  | 11 | 01: 1.99
|  | 12 | 01: 1.89
|  | 13 | 01: 1.93
|  | 14 | 01: 1.9
|  | 15 | 01: 1.88
|  | 16 | 01: 1.89
|  | 17 | 01: 1.89
|  | 18 | 01: 1.96
|  | 19 | 01: 1.91
|  | 20 | 01: 1.9
| Mean |  | 1.94 | 2.0153 | 1.8418 | 1.9167 | 1.685 | 2.0167 | 1.9117 | 1.816 | 1.955 | 2.0752 | 1.9967 | 1.975 | 1.9917 | 2.0242
| Median |  | 1.955 | 2.007 | 1.8395 | 1.915 | 1.675 | 2.015 | 1.9034 | 1.8175 | 1.94 | 2.016 | 1.975 | 1.97 | 1.985 | 2.025
| Std Dev. |  | 0.038798 | 0.024809 | 0.016678 | 0.018619 | 0.11432 | 0.01633 | 0.02154 | 0.023082 | 0.035637 | 0.2239 | 0.040825 | 0.017607 | 0.016021 | 0.020629
| Rel.Std.Dev. |  | 2% | 1.231% | 0.9055% | 0.9714% | 6.785% | 0.8097% | 1.127% | 1.271% | 1.823% | 10.79% | 2.045% | 0.8915% | 0.8044% | 1.019%
| PDM3 |  | -0.6552% | 3.202% | -5.682% | -1.85% | -13.71% | 3.271% | -2.103% | -7.005% | 0.1129% | 6.266% | 2.247% | 1.137% | 1.991% | 3.659%
| Z-Score (Absolute) |  | NA | 0.65 | 2.16 | 0.94 | 4.69 | 0.67 | 1.02 | 2.57 | 0.32 | 0.2 | 0.11 | 0 | 0.27 | 0.8
| Analytical results for B in OREAS 602 (Indicative Value < 10 ppm) | [23 empty] | Indicative
B | Round | Replicate | 01: Lab; 02: Lab; 05: Lab; 06: Lab; 07: Lab; 08: Lab; 09: Lab; 10: Lab; 11: Lab; 12: Lab |  | 1
| No | No | 01: 05; 02: 06; 05: 07; 06: 08; 07: 09; 08: 14; 09: 18; 10: 19; 11: 21; 12: 23 |  | ppm
|  |  | 01: AR*OES; 02: AR*OES; 05: AR*OES; 06: AR*OES; 07: AR*OES/MS; 08: AR*OES; 09: AR*OES; 10: AR*OES/MS; 11: AR*OES; 12: AR*OES |  | 1
|  |  | 01: 01g; 02: 01g; 05: 01g; 06: 01g; 07: 20g; 08: 0.5g; 09: 10g; 10: 0.25g; 11: 0.25g; 12: 0.5g |  | 1
| 1 | 1 | 01: < 10; 02: < 10; 05: < 10; 06: < 10; 07: < 10; 08: < 5; 09: < 10; 10: 14.418; 11: 13; 12: < 20 |  | 1
| 1 | 2 | 01: < 10; 02: < 10; 05: < 10; 06: < 10; 07: < 10; 08: < 5; 09: < 10; 10: 14.122; 11: < 10; 12: < 20 |  | 3
| 1 | 3 | 01: < 10; 02: < 10; 05: < 10; 06: < 10; 07: < 10; 08: < 5; 09: < 10; 10: 14.044; 11: 11; 12: < 20 |  | 16
| 1 | 4 | 01: < 10; 02: < 10; 05: < 10; 06: < 10; 07: < 10; 08: < 5; 09: < 10; 10: 14.643; 11: < 10; 12: < 20 |  | < 10
| 1 | 5 | 01: < 10; 02: < 10; 05: < 10; 06: < 10; 07: < 10; 08: < 5; 09: < 10; 10: 14.491; 11: < 10; 12: < 20 |  | 12
| 1 | 6 | 01: < 10; 02: < 10; 05: < 10; 06: < 10; 07: < 10; 08: < 5; 09: < 10; 10: 14.316; 11: < 10; 12: < 20
| Mean |  | 10: 14.339; 11: 12
| Median |  | 10: 14.367; 11: 12
| Std Dev. |  | 10: 0.22645; 11: 1.4142
| Rel.Std.Dev. |  | 10: 1.579%; 11: 11.79%
PDM3
| Z-Score (Absolute) |  | 01: NA; 02: NA; 05: NA; 06: NA; 07: NA; 08: NA; 09: NA; 10: 0.67; 11: 0.67; 12: NA
| Analytical results for Ba in OREAS 602 (Indicative Value 3001 ppm) | [23 empty] | Indicative
Ba | Round | Replicate | Lab | Lab | Lab | Lab | Lab | Lab | Lab | Lab | Lab | Lab | Lab | Lab | Lab | Lab | Lab | Lab | Lab | [5 empty] | 1
| No | No | 01 | 02 | 05 | 06 | 07 | 08 | 09 | 11 | 12 | 13 | 14 | 16 | 17 | 18 | 21 | 23 | 25 | [5 empty] | ppm
|  |  | AR*OES | AR*MS | AR*OES | AR*OES | AR*OES | AR*OES | AR*OES/MS | AR*OES | AR*OES | AR*OES | AR*OES | AR*OES | AR*OES/MS | AR*OES | AR*OES | AR*OES | AR*MS | [5 empty] | 0
|  |  | 0.5g | 40g | 01g | 01g | 01g | 01g | 20g | 0.15g | 0.5g | 01g | 0.5g | 10g | 0.25g | 10g | 0.25g | 0.5g | 40g | [5 empty] | 0
| 1 | 1 | 21.5093 | 844 | 90 | 30 | 20 | 80 | 108.186 | 2926 | 179 | 195.109 | 48 | 214 | 122 | 188 | 938 | 19 | 62 | [5 empty] | 1
| 1 | 2 | 21.8053 | 871 | 90 | 30 | 30 | 70 | 89.4722 | 3069 | 177 | 197.253 | 47 | 178 | 109 | 183 | 977 | 20 | 50 | [5 empty] | 4
| 1 | 3 | 21.1067 | 820 | 90 | 40 | 20 | 50 | 92.6411 | 2982 | 177 | 208.539 | 44 | 217 | 116 | 200 | 968 | 19 | 65 | [5 empty] | 16
| 1 | 4 | 21.016 | 820 | 90 | 40 | 30 | 50 | 90.5936 | 2963 | 169 | 192.534 | 44 | 201 | 105 | 218 | 891 | 21 | 62 | [5 empty] | 3001.4
| 1 | 5 | 21.4613 | 858 | 80 | 40 | 30 | 70 | 87.6109 | 3641 | 193 | 204.614 | 48 | 183 | 119 | 196 | 936 | 21 | 64 | [5 empty] | 13
| 1 | 6 | 21.2987 | 810 | 80 | 40 | 30 | 90 | 105.5403 | 3067 | 154 | 203.133 | 47 | 232 | 121 | 206 | 966 | 21 | 61
| Mean |  | 21.3662 | 837.1667 | 86.6667 | 36.6667 | 26.6667 | 68.3333 | 95.674 | 3108 | 174.8333 | 200.197 | 46.3333 | 204.1667 | 115.3333 | 198.5 | 946 | 20.1667 | 60.6667
| Median |  | 21.38 | 832 | 90 | 40 | 30 | 70 | 91.6173 | 3024.5 | 177 | 200.193 | 47 | 207.5 | 117.5 | 198 | 952 | 20.5 | 62
| Std Dev. |  | 0.28877 | 24.3016 | 5.164 | 5.164 | 5.164 | 16.0208 | 8.8587 | 267.326 | 12.8439 | 6.1805 | 1.8619 | 20.875 | 6.8896 | 12.6135 | 31.7301 | 0.98319 | 5.4283
| Rel.Std.Dev. |  | 1.352% | 2.903% | 5.958% | 14.08% | 19.36% | 23.45% | 9.259% | 8.601% | 7.346% | 3.087% | 4.018% | 10.22% | 5.974% | 6.354% | 3.354% | 4.875% | 8.948%
| PDM3 |  | -99.29% | -72.11% | -97.11% | -98.78% | -99.11% | -97.72% | -96.81% | 3.552% | -94.17% | -93.33% | -98.46% | -93.2% | -96.16% | -93.39% | -68.48% | -99.33% | -97.98%
| Z-Score (Absolute) |  | 0.67 | 6.73 | 0.08 | 0.54 | 0.63 | 0.25 | 0 | 26.37 | 0.72 | 0.95 | 0.45 | 0.98 | 0.18 | 0.93 | 7.72 | 0.69 | 0.3
| Analytical results for Be in OREAS 602 (Certified Value 0.27 ppm) | [23 empty] | Certified
Be | Round | Replicate | Lab | Lab | Lab | Lab | Lab | Lab | Lab | Lab | Lab | Lab | Lab | Lab | Lab | Lab | Lab | Lab | [6 empty] | 1
| No | No | 01 | 02 | 05 | 06 | 07 | 08 | 09 | 11 | 13 | 14 | 15 | 16 | 17 | 18 | 19 | 21 | [6 empty] | ppm
|  |  | AR*OES | AR*MS | AR*OES | AR*OES | AR*OES | AR*OES | AR*OES/MS | AR*OES | AR*MS | AR*MS | AR*OES/MS | AR*OES | AR*OES/MS | AR*OES | AR*OES/MS | AR*OES | [6 empty] | 2
|  |  | 0.5g | 40g | 01g | 01g | 01g | 01g | 20g | 0.15g | 01g | 0.5g | 01g | 10g | 0.25g | 10g | 0.25g | 0.25g | [6 empty] | 2
| 1 | 1 | < 1 | 0.25 | < 0.5 | < 0.5 | < 0.5 | < 0.5 | 0.27432 | < 0.5 | 0.27891 | 0.36 | < 0.5 | < 0.5 | 0.2 | < 1 | 0.24 | < 2 | [6 empty] | 1
| 1 | 2 | < 1 | 0.24 | < 0.5 | < 0.5 | < 0.5 | < 0.5 | 0.25959 | < 0.5 | 0.28553 | 0.2 | < 0.5 | < 0.5 | 0.2 | < 1 | 0.26 | < 2 | [6 empty] | 0
| 1 | 3 | < 1 | 0.25 | < 0.5 | < 0.5 | < 0.5 | < 0.5 | 0.29455 | < 0.5 | 0.26425 | 0.29 | < 0.5 | < 0.5 | 0.1 | < 1 | 0.29 | < 2 | [6 empty] | 16
| 1 | 4 | < 1 | 0.25 | < 0.5 | < 0.5 | < 0.5 | < 0.5 | 0.31076 | < 0.5 | 0.28393 | 0.32 | < 0.5 | < 0.5 | 0.2 | < 1 | 0.27 | < 2 | [6 empty] | 0.27045
| 1 | 5 | < 1 | 0.25 | < 0.5 | < 0.5 | < 0.5 | < 0.5 | 0.27108 | < 0.5 | 0.25895 | 0.4 | < 0.5 | < 0.5 | 0.1 | < 1 | 0.3 | < 2 | [6 empty] | 73
| 1 | 6 | < 1 | 0.27 | < 0.5 | < 0.5 | < 0.5 | < 0.5 | 0.3005 | < 0.5 | 0.26304 | 0.22 | < 0.5 | < 0.5 | 0.2 | < 1 | 0.23 | < 2
| Mean |  | 02: 0.25167; 09: 0.28513; 13: 0.27244; 14: 0.29833; 17: 0.16667; 19: 0.265
| Median |  | 02: 0.25; 09: 0.28444; 13: 0.27158; 14: 0.305; 17: 0.2; 19: 0.265
| Std Dev. |  | 02: 0.0098319; 09: 0.019737; 13: 0.011686; 14: 0.078081; 17: 0.05164; 19: 0.027386
| Rel.Std.Dev. |  | 02: 3.907%; 09: 6.922%; 13: 4.289%; 14: 26.17%; 17: 30.98%; 19: 10.33%
| PDM3 |  | 02: -6.944%; 09: 5.43%; 13: 0.7353%; 14: 10.31%; 17: -38.37%; 19: -2.014%
| Z-Score (Absolute) |  | NA | 0.89 | NA | NA | NA | NA | 0.86 | NA | 0.2 | 0.49 | NA | NA | 5.36 | NA | 0.2 | NA
| Analytical results for Bi in OREAS 602 (Certified Value 58 ppm) | [23 empty] | Certified
Bi | Round | Replicate | Lab | Lab | Lab | Lab | Lab | Lab | Lab | Lab | Lab | Lab | Lab | Lab | Lab | Lab | Lab | Lab | Lab | Lab | Lab | Lab | Lab |  | 1
| No | No | 01 | 02 | 05 | 06 | 07 | 08 | 09 | 10 | 11 | 12 | 13 | 14 | 15 | 16 | 17 | 18 | 19 | 21 | 23 | 24 | 25 |  | ppm
|  |  | AR*OES | AR*MS | AR*OES | AR*OES | AR*OES | AR*OES | AR*OES/MS | AR*OES | AR*OES | AR*OES | AR*OES | AR*MS | AR*OES | AR*OES | AR*OES/MS | AR*OES | AR*OES/MS | AR*OES | AR*OES | AR*MS | AR*MS |  | 0
|  |  | 0.5g | 40g | 01g | 01g | 01g | 01g | 20g | 01g | 0.15g | 0.5g | 01g | 0.5g | 01g | 10g | 0.25g | 10g | 0.25g | 0.25g | 0.5g | 40g | 40g |  | 1
| 1 | 1 | 60.1 | 59.73 | 59 | 63 | 61 | 57 | 46.1944 | 60 | 53 | 61 | 51.282 | 59.15 | 59 | 48 | 38.8 | 87 | 58.021 | 52 | 53 | 55.4 | 60.1 |  | 1
| 1 | 2 | 59.71 | 60.58 | 60 | 63 | 63 | 58 | 45.3812 | 60 | 55 | 63 | 51.0839 | 58.74 | 59 | 49 | 39.3 | 90 | 55.355 | 49 | 55 | 55.8 | 58.9 |  | 0
| 1 | 3 | 60.626 | 62.27 | 59 | 61 | 60 | 59 | 46.5434 | 60 | 52 | 61 | 51.7991 | 59.96 | 59 | 50 | 36.6 | 89 | 58.644 | 50 | 55 | 57.9 | 59.8 |  | 16
| 1 | 4 | 60.4967 | 59.41 | 60 | 61 | 61 | 59 | 47.5941 | 60 | 53 | 66 | 50.9305 | 59.83 | 59 | 50 | 40.9 | 89 | 58.139 | 52 | 54 | 56.2 | 59.5 |  | 57.5835
| 1 | 5 | 60.59 | 60.82 | 60 | 64 | 60 | 60 | 48.2465 | 60 | 54 | 64 | 51.3615 | 59.01 | 59 | 50 | 41.8 | 85 | 58.179 | 51 | 54 | 54.7 | 59.5 |  | 74
| 1 | 6 | 59.994 | 60.69 | 59 | 60 | 59 | 59 | 47.916 | 60 | 54 | 64 | 50.4349 | 60.89 | 61 | 50 | 41.2 | 90 | 56.089 | 50 | 55 | 58.1 | 61.2
| Mean |  | 60.2528 | 60.5833 | 59.5 | 62 | 60.6667 | 58.6667 | 46.9793 | 60 | 53.5 | 63.1667 | 51.1487 | 59.5967 | 59.3333 | 49.5 | 39.7667 | 88.3333 | 57.4045 | 50.6667 | 54.3333 | 56.35 | 59.8333
| Median |  | 60.2983 | 60.635 | 59.5 | 62 | 60.5 | 59 | 47.0687 | 60 | 53.5 | 63.5 | 51.1829 | 59.49 | 59 | 50 | 40.1 | 89 | 58.08 | 50.5 | 54.5 | 56 | 59.65
| Std Dev. |  | 0.37347 | 1.0017 | 0.54772 | 1.5492 | 1.3663 | 1.0328 | 1.1155 | 0 | 1.0488 | 1.9408 | 0.45769 | 0.79205 | 0.8165 | 0.83666 | 1.9315 | 1.9664 | 1.3407 | 1.2111 | 0.8165 | 1.3722 | 0.77889
| Rel.Std.Dev. |  | 0.6198% | 1.653% | 0.9205% | 2.499% | 2.252% | 1.76% | 2.374% | 0% | 1.96% | 3.072% | 0.8948% | 1.329% | 1.376% | 1.69% | 4.857% | 2.226% | 2.335% | 2.39% | 1.503% | 2.435% | 1.302%
| PDM3 |  | 4.636% | 5.21% | 3.328% | 7.67% | 5.354% | 1.881% | -18.42% | 4.197% | -7.091% | 9.696% | -11.17% | 3.496% | 3.039% | -14.04% | -30.94% | 53.4% | -0.3108% | -12.01% | -5.644% | -2.142% | 3.907%
| Z-Score (Absolute) |  | 0.23 | 0.32 | 0.04 | 0.67 | 0.34 | 0.17 | 3.12 | 0.17 | 1.48 | 0.97 | 2.07 | 0.07 | 0 | 2.49 | 4.95 | 7.33 | 0.49 | 2.19 | 1.26 | 0.75 | 0.13
| Analytical results for Ca in OREAS 602 (Certified Value 0.525 wt.%) | [23 empty] | Certified
Ca | Round | Replicate | Lab | Lab | Lab | Lab | Lab | Lab | Lab | Lab | Lab | Lab | Lab | Lab | Lab | Lab | Lab | Lab | Lab | Lab | Lab | Lab | Lab |  | 1
| No | No | 01 | 02 | 05 | 06 | 07 | 08 | 09 | 10 | 11 | 12 | 13 | 14 | 15 | 16 | 17 | 18 | 19 | 21 | 23 | 24 | 25 |  | wt.%
|  |  | AR*OES | AR*OES | AR*OES | AR*OES | AR*OES | AR*OES | AR*OES/MS | AR*OES | AR*OES | AR*OES | AR*OES | AR*OES | AR*OES | AR*OES | AR*OES/MS | AR*OES | AR*OES/MS | AR*OES | AR*OES | AR*OES | AR*OES |  | 3
|  |  | 0.5g | 40g | 01g | 01g | 01g | 01g | 20g | 01g | 0.15g | 0.5g | 01g | 0.5g | 01g | 10g | 0.25g | 10g | 0.25g | 0.25g | 0.5g | 40g | 40g |  | 3
| 1 | 1 | 0.48333 | 0.52 | 0.54 | 0.56 | 0.57 | 0.54 | 0.51557 | 0.55 | 0.54 | 0.55 | 0.45071 | 0.54 | 0.58 | 0.49 | 0.51 | 0.47 | 0.527 | 0.5 | 0.51 | 0.54 | 0.55 |  | 1
| 1 | 2 | 0.48667 | 0.54 | 0.54 | 0.56 | 0.57 | 0.55 | 0.50908 | 0.56 | 0.54 | 0.56 | 0.46359 | 0.53 | 0.61 | 0.49 | 0.5 | 0.49 | 0.505 | 0.5 | 0.51 | 0.52 | 0.54 |  | 0
| 1 | 3 | 0.48667 | 0.55 | 0.54 | 0.54 | 0.57 | 0.52 | 0.51743 | 0.58 | 0.53 | 0.53 | 0.45838 | 0.51 | 0.59 | 0.49 | 0.5 | 0.48 | 0.498 | 0.49 | 0.52 | 0.54 | 0.54 |  | 16
| 1 | 4 | 0.48 | 0.51 | 0.53 | 0.54 | 0.57 | 0.55 | 0.53224 | 0.58 | 0.54 | 0.56 | 0.45596 | 0.53 | 0.59 | 0.49 | 0.53 | 0.48 | 0.525 | 0.49 | 0.51 | 0.53 | 0.54 |  | 0.5255
| 1 | 5 | 0.47667 | 0.52 | 0.53 | 0.56 | 0.55 | 0.54 | 0.54148 | 0.58 | 0.57 | 0.58 | 0.4699 | 0.53 | 0.58 | 0.49 | 0.51 | 0.48 | 0.52 | 0.5 | 0.51 | 0.51 | 0.54 |  | 75
| 1 | 6 | 0.47667 | 0.54 | 0.53 | 0.54 | 0.54 | 0.54 | 0.554 | 0.57 | 0.54 | 0.55 | 0.46912 | 0.54 | 0.59 | 0.49 | 0.51 | 0.47 | 0.502 | 0.49 | 0.5 | 0.51 | 0.55
| Mean |  | 0.48167 | 0.53 | 0.535 | 0.55 | 0.56167 | 0.54 | 0.5283 | 0.57 | 0.54333 | 0.555 | 0.46128 | 0.53 | 0.59 | 0.49 | 0.51 | 0.47833 | 0.51283 | 0.495 | 0.51 | 0.525 | 0.54333
| Median |  | 0.48167 | 0.53 | 0.535 | 0.55 | 0.57 | 0.54 | 0.52484 | 0.575 | 0.54 | 0.555 | 0.46098 | 0.53 | 0.59 | 0.49 | 0.51 | 0.48 | 0.5125 | 0.495 | 0.51 | 0.525 | 0.54
| Std Dev. |  | 0.0045947 | 0.015492 | 0.0054772 | 0.010954 | 0.013292 | 0.010954 | 0.017315 | 0.012649 | 0.013663 | 0.016432 | 0.0076094 | 0.010954 | 0.010954 | 6.0809e-17 | 0.010954 | 0.0075277 | 0.01264 | 0.0054772 | 0.0063246 | 0.013784 | 0.005164
| Rel.Std.Dev. |  | 0.9539% | 2.923% | 1.024% | 1.992% | 2.366% | 2.029% | 3.277% | 2.219% | 2.515% | 2.961% | 1.65% | 2.067% | 1.857% | 1.241e-14% | 2.148% | 1.574% | 2.465% | 1.107% | 1.24% | 2.626% | 0.9504%
| PDM3 |  | -8.341% | 0.8571% | 1.809% | 4.663% | 6.883% | 2.76% | 0.5335% | 8.469% | 3.394% | 5.615% | -12.22% | 0.8571% | 12.27% | -6.755% | -2.949% | -8.975% | -2.41% | -5.803% | -2.949% | -0.09433% | 3.394%
| Z-Score (Absolute) |  | 1.63 | 0 | 0.17 | 0.67 | 1.07 | 0.34 | 0.06 | 1.35 | 0.27 | 0.84 | 2.32 | 0 | 2.02 | 1.35 | 0.67 | 1.74 | 0.58 | 1.18 | 0.67 | 0.17 | 0.45
| Analytical results for Cd in OREAS 602 (Certified Value 25.2 ppm) | [23 empty] | Certified
Cd | Round | Replicate | Lab | Lab | Lab | Lab | Lab | Lab | Lab | Lab | Lab | Lab | Lab | Lab | Lab | Lab | Lab | Lab | Lab | Lab | Lab | Lab | Lab |  | 1
| No | No | 01 | 02 | 05 | 06 | 07 | 08 | 09 | 10 | 11 | 12 | 13 | 14 | 15 | 16 | 17 | 18 | 19 | 21 | 23 | 24 | 25 |  | ppm
|  |  | AR*OES | AR*MS | AR*OES | AR*OES | AR*OES | AR*OES | AR*OES/MS | AR*OES | AR*OES | AR*OES | AR*OES | AR*OES | AR*OES | AR*OES | AR*OES/MS | AR*OES | AR*OES/MS | AR*OES | AR*OES | AR*MS | AR*MS |  | 1
|  |  | 0.5g | 40g | 01g | 01g | 01g | 01g | 20g | 01g | 0.15g | 0.5g | 01g | 0.5g | 01g | 10g | 0.25g | 10g | 0.25g | 0.25g | 0.5g | 40g | 40g |  | 2
| 1 | 1 | 32.7517 | 24.77 | 26 | 26.6 | 26.3 | 26 | 27.9292 | 25 | 25 | 27 | 22.3225 | 26.5 | 25.1 | 23 | 25.8 | 20 | 23.059 | 25 | 25.9 | 29.8 | 25.3 |  | 1
| 1 | 2 | 32.3876 | 25.2 | 25.8 | 26.5 | 26.1 | 25.8 | 27.2181 | 26 | 25 | 27.6 | 23.0326 | 26 | 26.2 | 23 | 24.7 | 21 | 23.104 | 25 | 25.9 | 30.2 | 24.3 |  | 0
| 1 | 3 | 32.3503 | 24.19 | 25.9 | 25.7 | 26.3 | 25 | 28.6027 | 26 | 25 | 26.8 | 23.4379 | 26.1 | 25.3 | 23 | 22.3 | 20 | 23.04 | 24 | 26.2 | 30.7 | 25.2 |  | 16
| 1 | 4 | 32.3933 | 24.68 | 25.4 | 25.7 | 26.4 | 25.6 | 29.0227 | 27 | 25 | 27.9 | 22.8359 | 26 | 25.1 | 23 | 26.3 | 20 | 22.837 | 25 | 26.4 | 30.1 | 24.8 |  | 25.1838
| 1 | 5 | 32.2586 | 25.3 | 25.8 | 26.5 | 26.1 | 25.7 | 29.2761 | 27 | 25 | 27.9 | 23.7704 | 26.1 | 25 | 23 | 24.8 | 20 | 22.64 | 25 | 25.5 | 28.7 | 25.3 |  | 76
| 1 | 6 | 31.7455 | 25.25 | 25.7 | 25.6 | 24.8 | 25.6 | 29.8038 | 26 | 25 | 27.5 | 22.7818 | 26.3 | 25.1 | 23 | 24.2 | 21 | 22.434 | 25 | 25.6 | 30.3 | 25.8
| Mean |  | 32.3145 | 24.8983 | 25.7667 | 26.1 | 26 | 25.6167 | 28.6421 | 26.1667 | 25 | 27.45 | 23.0302 | 26.1667 | 25.3 | 23 | 24.6833 | 20.3333 | 22.8523 | 24.8333 | 25.9167 | 29.9667 | 25.1167
| Median |  | 32.369 | 24.985 | 25.8 | 26.1 | 26.2 | 25.65 | 28.8127 | 26 | 25 | 27.55 | 22.9342 | 26.1 | 25.1 | 23 | 24.75 | 20 | 22.9385 | 25 | 25.9 | 30.15 | 25.25
| Std Dev. |  | 0.32585 | 0.43402 | 0.20656 | 0.47749 | 0.6 | 0.33714 | 0.9417 | 0.75277 | 0 | 0.45935 | 0.51272 | 0.19664 | 0.45166 | 0 | 1.3992 | 0.5164 | 0.26892 | 0.40825 | 0.34303 | 0.68605 | 0.51153
| Rel.Std.Dev. |  | 1.008% | 1.743% | 0.8017% | 1.829% | 2.308% | 1.316% | 3.288% | 2.877% | 0% | 1.673% | 2.226% | 0.7515% | 1.785% | 0% | 5.668% | 2.54% | 1.177% | 1.644% | 1.324% | 2.289% | 2.037%
| PDM3 |  | 28.31% | -1.133% | 2.315% | 3.638% | 3.241% | 1.719% | 13.73% | 3.903% | -0.7297% | 8.999% | -8.552% | 3.903% | 0.4615% | -8.671% | -1.987% | -19.26% | -9.258% | -1.392% | 2.91% | 18.99% | -0.2665%
| Z-Score (Absolute) |  | 7.25 | 0.78 | 0.16 | 0.52 | 0.67 | 0 | 3.27 | 0.59 | 0.67 | 1.98 | 2.8 | 0.59 | 0.54 | 2.83 | 1.01 | 5.72 | 2.99 | 0.67 | 0.32 | 4.98 | 0.54
| Analytical results for Ce in OREAS 602 (Certified Value 15.4 ppm) | [23 empty] | Certified
Ce | Round | Replicate | 01: Lab; 02: Lab; 05: Lab; 06: Lab; 07: Lab; 08: Lab; 09: Lab; 10: Lab; 11: Lab |  | 1
| No | No | 01: 02; 02: 09; 05: 11; 06: 13; 07: 14; 08: 15; 09: 17; 10: 19; 11: 25 |  | ppm
|  |  | 01: AR*MS; 02: AR*OES/MS; 05: AR*OES; 06: AR*MS; 07: AR*MS; 08: AR*OES/MS; 09: AR*OES/MS; 10: AR*OES/MS; 11: AR*MS |  | 1
|  |  | 01: 40g; 02: 20g; 05: 0.15g; 06: 01g; 07: 0.5g; 08: 01g; 09: 0.25g; 10: 0.25g; 11: 40g |  | 2
| 1 | 1 | 01: 15.41; 02: 17.1664; 05: 15; 06: 15.1616; 07: 15.2; 08: 19.33; 09: 17.4; 10: 14.397; 11: 14.3 |  | 1
| 1 | 2 | 01: 15.77; 02: 17.1892; 05: 16; 06: 14.7192; 07: 15.22; 08: 18.25; 09: 16.6; 10: 14.137; 11: 13.3 |  | 0
| 1 | 3 | 01: 15.81; 02: 17.6041; 05: 15; 06: 14.9789; 07: 15.13; 08: 17.88; 09: 15; 10: 14.113; 11: 14 |  | 16
| 1 | 4 | 01: 15.47; 02: 18.0285; 05: 16; 06: 14.8037; 07: 15.02; 08: 18.69; 09: 16.2; 10: 14.499; 11: 13.8 |  | 15.3911
| 1 | 5 | 01: 15.66; 02: 17.6002; 05: 15; 06: 14.9174; 07: 15.15; 08: 18.19; 09: 16.7; 10: 14.344; 11: 13.9 |  | 77
| 1 | 6 | 01: 15.35; 02: 17.6755; 05: 15; 06: 15.0963; 07: 15.45; 08: 19.13; 09: 15.8; 10: 14.124; 11: 13.9
| Mean |  | 01: 15.5783; 02: 17.544; 05: 15.3333; 06: 14.9462; 07: 15.195; 08: 18.5783; 09: 16.2833; 10: 14.269; 11: 13.8667
| Median |  | 01: 15.565; 02: 17.6022; 05: 15; 06: 14.9482; 07: 15.175; 08: 18.47; 09: 16.4; 10: 14.2405; 11: 13.9
| Std Dev. |  | 01: 0.19457; 02: 0.32475; 05: 0.5164; 06: 0.16892; 07: 0.14321; 08: 0.57063; 09: 0.82563; 10: 0.16595; 11: 0.3266
| Rel.Std.Dev. |  | 01: 1.249%; 02: 1.851%; 05: 3.368%; 06: 1.13%; 07: 0.9425%; 08: 3.071%; 09: 5.07%; 10: 1.163%; 11: 2.355%
| PDM3 |  | 01: 1.216%; 02: 13.99%; 05: -0.3756%; 06: -2.891%; 07: -1.274%; 08: 20.71%; 09: 5.797%; 10: -7.291%; 11: -9.905%
| Z-Score (Absolute) |  | 01: 0.17; 02: 1.57; 05: 0; 06: 0.27; 07: 0.1; 08: 2.3; 09: 0.67; 10: 0.76; 11: 0.96
| Analytical results for Co in OREAS 602 (Certified Value 9.72 ppm) | [23 empty] | Certified
Co | Round | Replicate | Lab | Lab | Lab | Lab | Lab | Lab | Lab | Lab | Lab | Lab | Lab | Lab | Lab | Lab | Lab | Lab | Lab | Lab | Lab | Lab | Lab |  | 1
| No | No | 01 | 02 | 05 | 06 | 07 | 08 | 09 | 10 | 11 | 12 | 13 | 14 | 15 | 16 | 17 | 18 | 19 | 21 | 23 | 24 | 25 |  | ppm
|  |  | AR*OES | AR*MS | AR*OES | AR*OES | AR*OES | AR*OES | AR*OES/MS | AR*OES | AR*OES | AR*OES | AR*OES | AR*MS | AR*OES | AR*OES | AR*OES/MS | AR*OES | AR*OES/MS | AR*OES | AR*OES | AR*MS | AR*OES |  | 2
|  |  | 0.5g | 40g | 01g | 01g | 01g | 01g | 20g | 01g | 0.15g | 0.5g | 01g | 0.5g | 01g | 10g | 0.25g | 10g | 0.25g | 0.25g | 0.5g | 40g | 40g |  | 3
| 1 | 1 | 9.2295 | 9.2 | 10 | 9 | 10 | 10 | 9.0389 | 10 | 9 | 10 | 9.8007 | 9.83 | 10.36 | 9 | 8.7 | 10 | 10.02 | 10 | 10 | 10 | 11 |  | 1
| 1 | 2 | 9.6255 | 9.5 | 10 | 10 | 10 | 9 | 9.1266 | 10 | 9 | 10 | 9.8149 | 9.81 | 11.04 | 8 | 8.7 | 10 | 10.08 | 10 | 9 | 10.8 | 10 |  | 0
| 1 | 3 | 9.1935 | 9.3 | 10 | 9 | 10 | 9 | 9.1942 | 11 | 9 | 10 | 9.6497 | 9.74 | 10.68 | 8 | 7.9 | 10 | 10.08 | 9 | 10 | 10.6 | 10 |  | 16
| 1 | 4 | 9.2475 | 9.2 | 9 | 10 | 10 | 9 | 9.6587 | 10 | 9 | 10 | 9.9287 | 10 | 10.83 | 9 | 9.4 | 9 | 9.96 | 10 | 10 | 10.2 | 11 |  | 9.7245
| 1 | 5 | 9.234 | 9.3 | 10 | 10 | 10 | 10 | 9.7183 | 11 | 10 | 10 | 9.9969 | 9.89 | 10.37 | 9 | 9.3 | 9 | 9.92 | 9 | 9 | 9.8 | 11 |  | 78
| 1 | 6 | 9.1395 | 9.5 | 10 | 9 | 10 | 10 | 9.5078 | 11 | 9 | 10 | 10.1297 | 10.06 | 10.5 | 9 | 10.1 | 10 | 10 | 9 | 9 | 10.8 | 11
| Mean |  | 9.2782 | 9.3333 | 9.8333 | 9.5 | 10 | 9.5 | 9.3741 | 10.5 | 9.1667 | 10 | 9.8868 | 9.8883 | 10.63 | 8.6667 | 9.0167 | 9.6667 | 10.01 | 9.5 | 9.5 | 10.3667 | 10.6667
| Median |  | 9.2317 | 9.3 | 10 | 9.5 | 10 | 9.5 | 9.351 | 10.5 | 9 | 10 | 9.8718 | 9.86 | 10.59 | 9 | 9 | 10 | 10.01 | 9.5 | 9.5 | 10.4 | 11
| Std Dev. |  | 0.17453 | 0.13663 | 0.40825 | 0.54772 | 0 | 0.54772 | 0.29097 | 0.54772 | 0.40825 | 0 | 0.16834 | 0.12123 | 0.27129 | 0.5164 | 0.75476 | 0.5164 | 0.064187 | 0.54772 | 0.54772 | 0.4274 | 0.5164
| Rel.Std.Dev. |  | 1.881% | 1.464% | 4.152% | 5.766% | 0% | 5.766% | 3.104% | 5.216% | 4.454% | 0% | 1.703% | 1.226% | 2.552% | 5.958% | 8.371% | 5.342% | 0.6412% | 5.766% | 5.766% | 4.123% | 4.841%
| PDM3 |  | -4.589% | -4.023% | 1.119% | -2.309% | 2.833% | -2.309% | -3.603% | 7.975% | -5.736% | 2.833% | 1.669% | 1.685% | 9.311% | -10.88% | -7.279% | -0.5948% | 2.936% | -2.309% | -2.309% | 6.604% | 9.688%
| Z-Score (Absolute) |  | 0.93 | 0.67 | 0.34 | 0.34 | 0.67 | 0.34 | 0.59 | 1.69 | 1.01 | 0.67 | 0.45 | 0.45 | 1.95 | 2.02 | 1.31 | 0 | 0.69 | 0.34 | 0.34 | 1.42 | 2.02
| Analytical results for Cr in OREAS 602 (Certified Value 30.2 ppm) | [23 empty] | Certified
Cr | Round | Replicate | Lab | Lab | Lab | Lab | Lab | Lab | Lab | Lab | Lab | Lab | Lab | Lab | Lab | Lab | Lab | Lab | Lab | Lab | Lab |  |  |  | 1
| No | No | 01 | 02 | 05 | 06 | 07 | 08 | 09 | 10 | 11 | 12 | 14 | 15 | 16 | 17 | 18 | 21 | 23 | 24 | 25 |  |  |  | ppm
|  |  | AR*OES | AR*OES | AR*OES | AR*OES | AR*OES | AR*OES | AR*OES/MS | AR*OES | AR*OES | AR*OES | AR*MS | AR*OES | AR*OES | AR*OES/MS | AR*OES | AR*OES | AR*OES | AR*OES | AR*OES |  |  |  | 1
|  |  | 0.5g | 40g | 01g | 01g | 01g | 01g | 20g | 01g | 0.15g | 0.5g | 0.5g | 01g | 10g | 0.25g | 10g | 0.25g | 0.5g | 40g | 40g |  |  |  | 2
| 1 | 1 | 28.8587 | 32 | 29 | 30 | 33 | 37 | 31.2234 | 29 | 31 | 33 | 27.3 | 33 | 27 | 27 | 34 | 27 | 35 | 30 | 30 |  |  |  | 1
| 1 | 2 | 29.1053 | 33 | 30 | 33 | 33 | 34 | 27.5875 | 30 | 31 | 33 | 28.8 | 32 | 27 | 29 | 28 | 29 | 32 | 30 | 30 |  |  |  | 0
| 1 | 3 | 29.928 | 31 | 30 | 37 | 33 | 28 | 33.2866 | 31 | 31 | 31 | 33.9 | 31 | 25 | 29 | 27 | 27 | 31 | 30 | 25 |  |  |  | 16
| 1 | 4 | 28.8243 | 30 | 29 | 32 | 34 | 31 | 34.2664 | 31 | 33 | 40 | 32 | 29 | 28 | 29 | 28 | 29 | 31 | 30 | 25 |  |  |  | 30.2349
| 1 | 5 | 28.3886 | 33 | 31 | 32 | 37 | 30 | 29.61 | 29 | 31 | 31 | 31.1 | 35 | 35 | 29 | 26 | 28 | 29 | 30 | 30 |  |  |  | 79
| 1 | 6 | 29.0135 | 33 | 35 | 31 | 31 | 29 | 29.3873 | 28 | 30 | 35 | 30.4 | 29 | 27 | 29 | 27 | 29 | 35 | 30 | 30
| Mean |  | 29.0197 | 32 | 30.6667 | 32.5 | 33.5 | 31.5 | 30.8935 | 29.6667 | 31.1667 | 33.8333 | 30.5833 | 31.5 | 28.1667 | 28.6667 | 28.3333 | 28.1667 | 32.1667 | 30 | 28.3333
| Median |  | 28.9361 | 32.5 | 30 | 32 | 33 | 30.5 | 30.4167 | 29.5 | 31 | 33 | 30.75 | 31.5 | 27 | 29 | 27.5 | 28.5 | 31.5 | 30 | 30
| Std Dev. |  | 0.50887 | 1.2649 | 2.2509 | 2.429 | 1.9748 | 3.3912 | 2.5321 | 1.2111 | 0.98319 | 3.3714 | 2.3353 | 2.3452 | 3.4881 | 0.8165 | 2.8752 | 0.98319 | 2.4014 | 0 | 2.582
| Rel.Std.Dev. |  | 1.754% | 3.953% | 7.34% | 7.474% | 5.895% | 10.77% | 8.196% | 4.082% | 3.155% | 9.965% | 7.636% | 7.445% | 12.38% | 2.848% | 10.15% | 3.491% | 7.465% | 0% | 9.113%
| PDM3 |  | -4.019% | 5.838% | 1.428% | 7.492% | 10.8% | 4.184% | 2.178% | -1.879% | 3.082% | 11.9% | 1.152% | 4.184% | -6.841% | -5.187% | -6.289% | -6.841% | 6.389% | -0.7769% | -6.289%
| Z-Score (Absolute) |  | 0.74 | 0.67 | 0.37 | 0.48 | 1.06 | 0.44 | 0.15 | 0.44 | 0.28 | 0.96 | 0 | 0.44 | 1.8 | 0.91 | 1.61 | 1.15 | 0.75 | 0.28 | 1.07
| Analytical results for Cs in OREAS 602 (Certified Value 1.2 ppm) | [23 empty] | Certified
Cs | Round | Replicate | 01: Lab; 02: Lab; 05: Lab; 06: Lab; 07: Lab; 08: Lab; 09: Lab; 10: Lab; 11: Lab |  |  |  | 1
| No | No | 01: 02; 02: 09; 05: 13; 06: 14; 07: 15; 08: 17; 09: 19; 10: 24; 11: 25 |  |  |  | ppm
|  |  | 01: AR*MS; 02: AR*OES/MS; 05: AR*MS; 06: AR*MS; 07: AR*OES/MS; 08: AR*OES/MS; 09: AR*OES/MS; 10: AR*MS; 11: AR*MS |  |  |  | 2
|  |  | 01: 40g; 02: 20g; 05: 01g; 06: 0.5g; 07: 01g; 08: 0.25g; 09: 0.25g; 10: 40g; 11: 40g |  |  |  | 2
| 1 | 1 | 01: 1.32; 02: 1.3704; 05: 1.4067; 06: 1.1; 07: 1.52; 08: 1.1; 09: 1.034; 10: 0.9; 11: 1 |  |  |  | 1
| 1 | 2 | 01: 1.39; 02: 1.2325; 05: 1.2656; 06: 1.1; 07: 1.56; 08: 1.04; 09: 1.058; 10: 0.9; 11: 0.96 |  |  |  | 0
| 1 | 3 | 01: 1.34; 02: 1.4057; 05: 1.3998; 06: 1.11; 07: 1.5; 08: 1.26; 09: 1.046; 10: 1; 11: 0.98 |  |  |  | 16
| 1 | 4 | 01: 1.33; 02: 1.4044; 05: 1.2803; 06: 1.08; 07: 1.54; 08: 1.21; 09: 1.069; 10: 0.9; 11: 0.96 |  |  |  | 1.2039
| 1 | 5 | 01: 1.33; 02: 1.4098; 05: 1.4862; 06: 1.09; 07: 1.49; 08: 1.1; 09: 1.049; 10: 0.9; 11: 0.96 |  |  |  | 80
| 1 | 6 | 01: 1.34; 02: 1.419; 05: 1.2302; 06: 1.12; 07: 1.59; 08: 1.36; 09: 1.037; 10: 0.9; 11: 0.96
| Mean |  | 01: 1.3417; 02: 1.3736; 05: 1.3448; 06: 1.1; 07: 1.5333; 08: 1.1783; 09: 1.0488; 10: 0.91667; 11: 0.97
| Median |  | 01: 1.335; 02: 1.405; 05: 1.34; 06: 1.1; 07: 1.53; 08: 1.155; 09: 1.0475; 10: 0.9; 11: 0.96
| Std Dev. |  | 01: 0.024833; 02: 0.07109; 05: 0.10041; 06: 0.014142; 07: 0.037771; 08: 0.12007; 09: 0.013106; 10: 0.040825; 11: 0.016733
| Rel.Std.Dev. |  | 01: 1.851%; 02: 5.175%; 05: 7.467%; 06: 1.286%; 07: 2.463%; 08: 10.19%; 09: 1.25%; 10: 4.454%; 11: 1.725%
| PDM3 |  | 01: 11.44%; 02: 14.09%; 05: 11.7%; 06: -8.634%; 07: 27.36%; 08: -2.127%; 09: -12.88%; 10: -23.86%; 11: -19.43%
| Z-Score (Absolute) |  | 01: 0.66; 02: 0.91; 05: 0.67; 06: 0.32; 07: 1.44; 08: 0; 09: 0.52; 10: 1.06; 11: 0.84
| Analytical results for Cu in OREAS 602 (Certified Value 0.517 wt.%) | [23 empty] | Certified
Cu | Round | Replicate | Lab | Lab | Lab | Lab | Lab | Lab | Lab | Lab | Lab | Lab | Lab | Lab | Lab | Lab | Lab | Lab | Lab | Lab | Lab | Lab | Lab | Lab | 1
| No | No | 01 | 02 | 04 | 05 | 06 | 07 | 08 | 09 | 10 | 11 | 12 | 13 | 14 | 15 | 16 | 17 | 18 | 19 | 21 | 23 | 24 | 25 | wt.%
|  |  | AR*OES | AR*OES | AR*AAS | AR*OES | AR*OES | AR*OES | AR*OES | AR*OES/MS | AR*OES | AR*OES | AR*AAS | AR*OES | AR*OES | AR*OES | AR*OES | AR*OES/MS | AR*OES | AR*OES | AR*OES | AR*OES | AR*OES | AR*OES | 3
|  |  | 0.5g | 40g | 01g | 01g | 01g | 01g | 01g | 20g | 01g | 0.15g | 01g | 01g | 0.5g | 01g | 10g | 0.25g | 10g | 0.5g | 0.25g | 0.5g | 40g | 40g | 3
| 1 | 1 | 0.50707 | 0.51665 | 0.51 | 0.529 | 0.551 | 0.555 | 0.532 | 0.50289 | 0.488 | 0.5226 | 0.5368 | 0.50086 | 0.5243 | 0.5168 | 0.491 | 0.5085 | 0.4938 | 0.5335 | 0.50446 | 0.524 | N.A. | 0.528 | 1
| 1 | 2 | 0.50609 | 0.52973 | 0.508 | 0.526 | 0.548 | 0.554 | 0.529 | 0.50823 | 0.5 | 0.5207 | 0.5476 | 0.51297 | 0.5149 | 0.532 | 0.498 | 0.5076 | 0.5081 | 0.5277 | 0.51406 | 0.514 | N.A. | 0.521 | 0
| 1 | 3 | 0.506 | 0.51236 | 0.508 | 0.526 | 0.528 | 0.553 | 0.519 | 0.50945 | 0.526 | 0.5195 | 0.5345 | 0.51333 | 0.5064 | 0.5325 | 0.494 | 0.5012 | 0.5046 | 0.5161 | 0.50676 | 0.5336 | N.A. | 0.523 | 16
| 1 | 4 | 0.50615 | 0.51509 | 0.511 | 0.519 | 0.53 | 0.558 | 0.531 | 0.50055 | 0.532 | 0.5248 | 0.5527 | 0.50627 | 0.5199 | 0.5361 | 0.489 | 0.5229 | 0.4994 | 0.5196 | 0.50577 | 0.5165 | N.A. | 0.525 | 0.51651
| 1 | 5 | 0.5074 | 0.50816 | 0.508 | 0.521 | 0.546 | 0.546 | 0.529 | 0.50889 | 0.543 | 0.5253 | 0.5403 | 0.51067 | 0.517 | 0.529 | 0.493 | 0.4929 | 0.4966 | 0.5309 | 0.50645 | 0.5074 | N.A. | 0.52 | 81
| 1 | 6 | 0.50775 | 0.50249 | 0.504 | 0.519 | 0.53 | 0.527 | 0.523 | 0.49997 | 0.5 | 0.5181 | 0.5426 | 0.51498 | 0.5271 | 0.5299 | 0.478 | 0.5075 | 0.4983 | 0.5164 | 0.50621 | 0.5099 | N.A. | 0.527
| Mean |  | 0.50674 | 0.51408 | 0.50817 | 0.52333 | 0.53883 | 0.54883 | 0.52717 | 0.505 | 0.51483 | 0.52183 | 0.54242 | 0.50985 | 0.51827 | 0.52938 | 0.4905 | 0.50677 | 0.50013 | 0.52403 | 0.50728 | 0.51757 |  | 0.524
| Median |  | 0.50661 | 0.51372 | 0.508 | 0.5235 | 0.538 | 0.5535 | 0.529 | 0.50556 | 0.513 | 0.52165 | 0.54145 | 0.51182 | 0.51845 | 0.53095 | 0.492 | 0.50755 | 0.49885 | 0.52365 | 0.50633 | 0.51525 |  | 0.524
| Std Dev. |  | 0.00075861 | 0.0092182 | 0.0024014 | 0.0042269 | 0.010553 | 0.011409 | 0.0050761 | 0.0043555 | 0.021785 | 0.0029008 | 0.0068022 | 0.0053367 | 0.0073601 | 0.0066397 | 0.0068337 | 0.0098772 | 0.0052899 | 0.0076299 | 0.0034136 | 0.0097412 |  | 0.0032249
| Rel.Std.Dev. |  | 0.1497% | 1.793% | 0.4726% | 0.8077% | 1.958% | 2.079% | 0.9629% | 0.8625% | 4.231% | 0.5559% | 1.254% | 1.047% | 1.42% | 1.254% | 1.393% | 1.949% | 1.058% | 1.456% | 0.6729% | 1.882% |  | 0.6154%
| PDM3 |  | -1.891% | -0.4703% | -1.615% | 1.321% | 4.322% | 6.258% | 2.063% | -2.229% | -0.3245% | 1.031% | 5.016% | -1.29% | 0.3403% | 2.493% | -5.036% | -1.886% | -3.17% | 1.457% | -1.786% | 0.2047% |  | 1.45%
| Z-Score (Absolute) |  | 0.76 | 0.24 | 0.66 | 0.41 | 1.49 | 2.5 | 0.67 | 0.88 | 0.19 | 0.3 | 1.75 | 0.54 | 0.05 | 0.83 | 1.9 | 0.76 | 1.22 | 0.45 | 0.72 | 0 | NA | 0.45
| Analytical results for Dy in OREAS 602 (Certified Value 0.64 ppm) | [23 empty] | Certified
Dy | Round | Replicate | 01: Lab; 02: Lab; 04: Lab; 05: Lab; 06: Lab; 07: Lab | 1
| No | No | 01: 02; 02: 09; 04: 13; 05: 14; 06: 15; 07: 25 | ppm
|  |  | 01: AR*MS; 02: AR*OES/MS; 04: AR*MS; 05: AR*MS; 06: AR*OES/MS; 07: AR*MS | 2
|  |  | 01: 40g; 02: 20g; 04: 01g; 05: 0.5g; 06: 01g; 07: 40g | 3
| 1 | 1 | 01: 0.65; 02: 0.66597; 04: 0.66206; 05: 0.6; 06: 0.76; 07: 0.6 | 1
| 1 | 2 | 01: 0.67; 02: 0.68611; 04: 0.64597; 05: 0.6; 06: 0.78; 07: 0.55 | 0
| 1 | 3 | 01: 0.69; 02: 0.68959; 04: 0.6705; 05: 0.6; 06: 0.63; 07: 0.56 | 16
| 1 | 4 | 01: 0.66; 02: 0.68728; 04: 0.56142; 05: 0.6; 06: 0.74; 07: 0.55 | 0.64169
| 1 | 5 | 01: 0.66; 02: 0.668; 04: 0.59384; 05: 0.6; 06: 0.65; 07: 0.57 | 82
| 1 | 6 | 01: 0.67; 02: 0.73978; 04: 0.55057; 05: 0.61; 06: 0.77; 07: 0.57
| Mean |  | 01: 0.66667; 02: 0.68945; 04: 0.61406; 05: 0.60167; 06: 0.72167; 07: 0.56667
| Median |  | 01: 0.665; 02: 0.6867; 04: 0.61991; 05: 0.6; 06: 0.75; 07: 0.565
| Std Dev. |  | 01: 0.013663; 02: 0.026685; 04: 0.052381; 05: 0.0040825; 06: 0.064936; 07: 0.018619
| Rel.Std.Dev. |  | 01: 2.049%; 02: 3.87%; 04: 8.53%; 05: 0.6785%; 06: 8.998%; 07: 3.286%
| PDM3 |  | 01: 3.893%; 02: 7.444%; 04: -4.305%; 05: -6.237%; 06: 12.46%; 07: -11.69%
| Z-Score (Absolute) |  | 01: 0.46; 02: 0.68; 04: 0.46; 05: 0.67; 06: 1.41; 07: 1.28
| Analytical results for Er in OREAS 602 (Certified Value 0.27 ppm) | [23 empty] | Certified
Er | Round | Replicate | 01: Lab; 02: Lab; 04: Lab; 05: Lab; 06: Lab | 1
| No | No | 01: 02; 02: 09; 04: 14; 05: 15; 06: 25 | ppm
|  |  | 01: AR*MS; 02: AR*OES/MS; 04: AR*MS; 05: AR*OES/MS; 06: AR*MS | 2
|  |  | 01: 40g; 02: 20g; 04: 0.5g; 05: 01g; 06: 40g | 3
| 1 | 1 | 01: 0.27; 02: 0.27747; 04: 0.25; 05: 0.31; 06: 0.25 | 1
| 1 | 2 | 01: 0.27; 02: 0.24733; 04: 0.26; 05: 0.32; 06: 0.24 | 0
| 1 | 3 | 01: 0.27; 02: 0.27466; 04: 0.25; 05: 0.31; 06: 0.24 | 16
| 1 | 4 | 01: 0.27; 02: 0.29548; 04: 0.25; 05: 0.33; 06: 0.25 | 0.27054
| 1 | 5 | 01: 0.27; 02: 0.2853; 04: 0.26; 05: 0.27; 06: 0.23 | 83
| 1 | 6 | 01: 0.28; 02: 0.28061; 04: 0.24; 05: 0.29; 06: 0.24
| Mean |  | 01: 0.27167; 02: 0.27681; 04: 0.25167; 05: 0.305; 06: 0.24167
| Median |  | 01: 0.27; 02: 0.27904; 04: 0.25; 05: 0.31; 06: 0.24
| Std Dev. |  | 01: 0.0040825; 02: 0.016182; 04: 0.0075277; 05: 0.021679; 06: 0.0075277
| Rel.Std.Dev. |  | 01: 1.503%; 02: 5.846%; 04: 2.991%; 05: 7.108%; 06: 3.115%
| PDM3 |  | 01: 0.4161%; 02: 2.317%; 04: -6.976%; 05: 12.74%; 06: -10.67%
| Z-Score (Absolute) |  | 01: 0; 02: 0.37; 04: 0.67; 05: 1.12; 06: 1.01
| Analytical results for Eu in OREAS 602 (Certified Value 0.3 ppm) | [23 empty] | Certified
Eu | Round | Replicate | 01: Lab; 02: Lab; 04: Lab; 05: Lab; 06: Lab | 1
| No | No | 01: 02; 02: 09; 04: 14; 05: 15; 06: 25 | ppm
|  |  | 01: AR*MS; 02: AR*OES/MS; 04: AR*MS; 05: AR*OES/MS; 06: AR*MS | 2
|  |  | 01: 40g; 02: 20g; 04: 0.5g; 05: 01g; 06: 40g | 2
| 1 | 1 | 01: 0.29; 02: 0.30658; 04: 0.28; 05: 0.38; 06: 0.258 | 1
| 1 | 2 | 01: 0.29; 02: 0.29309; 04: 0.26; 05: 0.34; 06: 0.266 | 0
| 1 | 3 | 01: 0.3; 02: 0.33102; 04: 0.26; 05: 0.37; 06: 0.262 | 16
| 1 | 4 | 01: 0.29; 02: 0.32775; 04: 0.26; 05: 0.33; 06: 0.246 | 0.29557
| 1 | 5 | 01: 0.29; 02: 0.3178; 04: 0.26; 05: 0.33; 06: 0.244 | 84
| 1 | 6 | 01: 0.29; 02: 0.33896; 04: 0.27; 05: 0.33; 06: 0.256
| Mean |  | 01: 0.29167; 02: 0.3192; 04: 0.265; 05: 0.34667; 06: 0.25533
| Median |  | 01: 0.29; 02: 0.32278; 04: 0.26; 05: 0.335; 06: 0.257
| Std Dev. |  | 01: 0.0040825; 02: 0.017006; 04: 0.0083666; 05: 0.022509; 06: 0.0087331
| Rel.Std.Dev. |  | 01: 1.4%; 02: 5.328%; 04: 3.157%; 05: 6.493%; 06: 3.42%
| PDM3 |  | 01: -1.322%; 02: 7.994%; 04: -10.34%; 05: 17.29%; 06: -13.61%
| Z-Score (Absolute) |  | 01: 0; 02: 0.67; 04: 0.65; 05: 1.35; 06: 0.89
| Analytical results for Fe in OREAS 602 (Certified Value 2.17 wt.%) | [23 empty] | Certified
Fe | Round | Replicate | Lab | Lab | Lab | Lab | Lab | Lab | Lab | Lab | Lab | Lab | Lab | Lab | Lab | Lab | Lab | Lab | Lab | Lab | Lab | Lab | Lab |  | 1
| No | No | 01 | 02 | 05 | 06 | 07 | 08 | 09 | 10 | 11 | 12 | 13 | 14 | 15 | 16 | 17 | 18 | 19 | 21 | 23 | 24 | 25 |  | wt.%
|  |  | AR*OES | AR*OES | AR*OES | AR*OES | AR*OES | AR*OES | AR*OES/MS | AR*OES | AR*OES | AR*OES | AR*OES | AR*OES | AR*OES | AR*OES | AR*OES/MS | AR*OES | AR*OES/MS | AR*OES | AR*OES | AR*OES | AR*OES |  | 2
|  |  | 0.5g | 40g | 01g | 01g | 01g | 01g | 20g | 01g | 0.15g | 0.5g | 01g | 0.5g | 01g | 10g | 0.25g | 10g | 0.25g | 0.25g | 0.5g | 40g | 40g |  | 3
| 1 | 1 | 2.196 | 2.15 | 2.11 | 2.14 | 2.12 | 2.07 | 2.1724 | 2.16 | 2.22 | 2.23 | 2.2041 | 2.19 | 2.31 | 2.05 | 2.12 | 1.97 | 2.396 | 1.95 | 2.08 | 2.46 | 2.23 |  | 1
| 1 | 2 | 2.164 | 2.22 | 2.1 | 2.12 | 2.12 | 2.09 | 2.1348 | 2.24 | 2.23 | 2.26 | 2.2502 | 2.15 | 2.36 | 2.09 | 2.1 | 2 | 2.298 | 1.98 | 2.08 | 2.58 | 2.21 |  | 0
| 1 | 3 | 2.158 | 2.23 | 2.1 | 2.07 | 2.12 | 2.03 | 2.1809 | 2.29 | 2.18 | 2.14 | 2.2647 | 2.11 | 2.33 | 2.09 | 2.09 | 2 | 2.295 | 1.96 | 2.13 | 2.3 | 2.22 |  | 16
| 1 | 4 | 2.17 | 2.14 | 2.07 | 2.07 | 2.12 | 2.08 | 2.2426 | 2.29 | 2.25 | 2.28 | 2.2348 | 2.16 | 2.33 | 2.08 | 2.19 | 1.96 | 2.367 | 1.94 | 2.1 | 2.3 | 2.22 |  | 2.1668
| 1 | 5 | 2.198 | 2.14 | 2.08 | 2.13 | 2.1 | 2.07 | 2.2755 | 2.31 | 2.05 | 2.33 | 2.3585 | 2.15 | 2.32 | 2.1 | 2.04 | 2 | 2.356 | 1.97 | 2.08 | 2.36 | 2.19 |  | 85
| 1 | 6 | 2.14 | 2.19 | 2.1 | 2.08 | 2.02 | 2.06 | 2.23 | 2.25 | 2.21 | 2.25 | 2.2506 | 2.18 | 2.33 | 2.04 | 2.12 | 1.97 | 2.301 | 1.95 | 2.05 | 2.35 | 2.23
| Mean |  | 2.171 | 2.1783 | 2.0933 | 2.1017 | 2.1 | 2.0667 | 2.206 | 2.2567 | 2.19 | 2.2483 | 2.2605 | 2.1567 | 2.33 | 2.075 | 2.11 | 1.9833 | 2.3355 | 1.9583 | 2.0867 | 2.3917 | 2.2167
| Median |  | 2.167 | 2.17 | 2.1 | 2.1 | 2.12 | 2.07 | 2.2054 | 2.27 | 2.215 | 2.255 | 2.2504 | 2.155 | 2.33 | 2.085 | 2.11 | 1.985 | 2.3285 | 1.955 | 2.08 | 2.355 | 2.22
| Std Dev. |  | 0.022512 | 0.040702 | 0.015055 | 0.031885 | 0.04 | 0.020656 | 0.052111 | 0.054283 | 0.072388 | 0.063061 | 0.052262 | 0.028048 | 0.016733 | 0.02429 | 0.04899 | 0.018619 | 0.04315 | 0.01472 | 0.026583 | 0.10926 | 0.015055
| Rel.Std.Dev. |  | 1.037% | 1.869% | 0.7192% | 1.517% | 1.905% | 0.9995% | 2.362% | 2.405% | 3.305% | 2.805% | 2.312% | 1.301% | 0.7182% | 1.171% | 2.322% | 0.9388% | 1.848% | 0.7516% | 1.274% | 4.568% | 0.6792%
| PDM3 |  | 0.1932% | 0.5316% | -3.391% | -3.007% | -3.084% | -4.622% | 1.81% | 4.147% | 1.07% | 3.762% | 4.323% | -0.4683% | 7.531% | -4.237% | -2.622% | -8.468% | 7.785% | -9.622% | -3.699% | 10.38% | 2.301%
| Z-Score (Absolute) |  | 0 | 0.06 | 0.68 | 0.6 | 0.48 | 0.91 | 0.31 | 0.75 | 0.41 | 0.67 | 0.61 | 0.12 | 1.39 | 0.84 | 0.53 | 1.64 | 1.43 | 1.85 | 0.74 | 1.6 | 0.4
| Analytical results for Ga in OREAS 602 (Certified Value 5.18 ppm) | [23 empty] | Certified
Ga | Round | Replicate | Lab | Lab | Lab | Lab | Lab | Lab | Lab | Lab | Lab | Lab | Lab | Lab | Lab | Lab | Lab | Lab | [6 empty] | 1
| No | No | 01 | 02 | 05 | 06 | 07 | 08 | 09 | 11 | 13 | 14 | 15 | 17 | 19 | 23 | 24 | 25 | [6 empty] | ppm
|  |  | AR*OES | AR*MS | AR*OES | AR*OES | AR*OES | AR*OES | AR*OES/MS | AR*OES | AR*MS | AR*MS | AR*OES | AR*OES/MS | AR*OES/MS | AR*OES | AR*MS | AR*MS | [6 empty] | 2
|  |  | 0.5g | 40g | 01g | 01g | 01g | 01g | 20g | 0.15g | 01g | 0.5g | 01g | 0.25g | 0.25g | 0.5g | 40g | 40g | [6 empty] | 2
| 1 | 1 | 5.8464 | 4.88 | < 10 | < 10 | < 10 | 10 | 5.7098 | 6 | 5.572 | 4.43 | 5 | 5.1 | 4.29 | < 5 | 4.9 | 4.6 | [6 empty] | 1
| 1 | 2 | 5.7432 | 4.97 | < 10 | 10 | 10 | < 10 | 5.9673 | 7 | 5.4538 | 4.41 | 5 | 4.9 | 4.23 | 12 | 5.4 | 4.4 | [6 empty] | 0
| 1 | 3 | 5.724 | 4.96 | < 10 | 10 | < 10 | < 10 | 5.9106 | 5 | 5.3448 | 4.47 | 5 | 5.3 | 4.36 | 10 | 5.5 | 4.6 | [6 empty] | 16
| 1 | 4 | 5.7696 | 4.86 | < 10 | < 10 | < 10 | 10 | 5.9881 | 6 | 5.172 | 4.52 | 5 | 5.5 | 4.34 | < 5 | 5.2 | 4.4 | [6 empty] | 5.1795
| 1 | 5 | 5.7888 | 4.83 | < 10 | < 10 | < 10 | < 10 | 5.9778 | 6 | 5.6333 | 4.42 | 5 | 5.2 | 4.43 | 7 | 5 | 4.6 | [6 empty] | 86
| 1 | 6 | 5.5188 | 4.91 | < 10 | < 10 | < 10 | 10 | 6.1499 | 6 | 5.1134 | 4.59 | 6 | 5.7 | 4.31 | 5 | 5.3 | 4.4
| Mean |  | 5.7318 | 4.9017 |  | 10 | 10 | 10 | 5.9506 | 6 | 5.3816 | 4.4733 | 5.1667 | 5.2833 | 4.3267 | 8.5 | 5.2167 | 4.5
| Median |  | 5.7564 | 4.895 |  | 10 | 10 | 10 | 5.9726 | 6 | 5.3993 | 4.45 | 5 | 5.25 | 4.325 | 8.5 | 5.25 | 4.5
| Std Dev. |  | 0.11258 | 0.055648 |  | 0 |  | 0 | 0.14264 | 0.63246 | 0.21073 | 0.070048 | 0.40825 | 0.28577 | 0.067725 | 3.1091 | 0.23166 | 0.10954
| Rel.Std.Dev. |  | 1.964% | 1.135% |  | 0% |  | 0% | 2.397% | 10.54% | 3.916% | 1.566% | 7.902% | 5.409% | 1.565% | 36.58% | 4.441% | 2.434%
| PDM3 |  | 10.66% | -5.365% |  | 93.07% | 93.07% | 93.07% | 14.89% | 15.84% | 3.901% | -13.63% | -0.2485% | 2.004% | -16.47% | 64.11% | 0.7169% | -13.12%
| Z-Score (Absolute) |  | 0.43 | 0.52 | NA | 5.04 | 5.04 | 5.04 | 0.62 | 0.67 | 0 | 0.99 | 0.23 | 0.11 | 1.15 | 3.4 | 0.18 | 0.96
| Analytical results for Gd in OREAS 602 (Certified Value 0.98 ppm) | [23 empty] | Certified
Gd | Round | Replicate | 01: Lab; 02: Lab; 05: Lab; 06: Lab; 07: Lab; 08: Lab |  | 1
| No | No | 01: 02; 02: 09; 05: 13; 06: 14; 07: 15; 08: 25 |  | ppm
|  |  | 01: AR*MS; 02: AR*OES/MS; 05: AR*MS; 06: AR*MS; 07: AR*OES/MS; 08: AR*MS |  | 2
|  |  | 01: 40g; 02: 20g; 05: 01g; 06: 0.5g; 07: 01g; 08: 40g |  | 3
| 1 | 1 | 01: 1.03; 02: 1.044; 05: 0.9992; 06: 0.97; 07: 1.35; 08: 0.925 |  | 1
| 1 | 2 | 01: 1.05; 02: 1.0312; 05: 0.91634; 06: 0.94; 07: 1.16; 08: 0.905 |  | 0
| 1 | 3 | 01: 1.07; 02: 1.0469; 05: 0.96407; 06: 0.95; 07: 1.27; 08: 0.88 |  | 16
| 1 | 4 | 01: 1.06; 02: 1.053; 05: 0.8767; 06: 0.95; 07: 1.31; 08: 0.865 |  | 0.98009
| 1 | 5 | 01: 1.07; 02: 1.0554; 05: 1.0668; 06: 0.99; 07: 1.17; 08: 0.885 |  | 87
| 1 | 6 | 01: 1.05; 02: 1.0464; 05: 0.86769; 06: 0.97; 07: 1.17; 08: 0.875
| Mean |  | 01: 1.055; 02: 1.0462; 05: 0.94847; 06: 0.96167; 07: 1.2383; 08: 0.88917
| Median |  | 01: 1.055; 02: 1.0467; 05: 0.94021; 06: 0.96; 07: 1.22; 08: 0.8825
| Std Dev. |  | 01: 0.015166; 02: 0.0084963; 05: 0.076846; 06: 0.018348; 07: 0.082563; 08: 0.022004
| Rel.Std.Dev. |  | 01: 1.438%; 02: 0.8121%; 05: 8.102%; 06: 1.908%; 07: 6.667%; 08: 2.475%
| PDM3 |  | 01: 7.643%; 02: 6.742%; 05: -3.227%; 06: -1.88%; 07: 26.35%; 08: -9.277%
| Z-Score (Absolute) |  | 01: 0.65; 02: 0.53; 05: 0.7; 06: 0.53; 07: 2.97; 08: 1.45
| Analytical results for Ge in OREAS 602 (Indicative Value 0.31 ppm) | [23 empty] | Indicative
Ge | Round | Replicate | 01: Lab; 02: Lab; 05: Lab; 06: Lab |  | 1
| No | No | 01: 11; 02: 15; 05: 17; 06: 19 |  | ppm
|  |  | 01: AR*OES; 02: AR*OES/MS; 05: AR*OES/MS; 06: AR*OES/MS |  | 2
|  |  | 01: 0.15g; 02: 01g; 05: 0.25g; 06: 0.25g |  | 2
| 1 | 1 | 01: < 10; 02: < 0.5; 05: 0.2; 06: 0.318 |  | 1
| 1 | 2 | 01: < 10; 02: < 0.5; 05: 0.3; 06: 0.373 |  | 8
| 1 | 3 | 01: < 10; 02: < 0.5; 05: 0.4; 06: 0.314 |  | 16
| 1 | 4 | 01: < 10; 02: < 0.5; 05: 0.3; 06: 0.37 |  | 0.3095
| 1 | 5 | 01: < 10; 02: < 0.5; 05: 0.2; 06: 0.311 |  | 14
| 1 | 6 | 01: < 10; 02: < 0.5; 05: 0.3; 06: 0.328
| Mean |  | 05: 0.28333; 06: 0.33567
| Median |  | 05: 0.3; 06: 0.323
| Std Dev. |  | 05: 0.075277; 06: 0.02836
| Rel.Std.Dev. |  | 05: 26.57%; 06: 8.449%
| PDM3 |  | 05: -8.454%; 06: 8.454%
| Z-Score (Absolute) |  | 01: NA; 02: NA; 05: 0.67; 06: 0.67
| Analytical results for Hf in OREAS 602 (Certified Value 0.35 ppm) | [23 empty] | Certified
Hf | Round | Replicate | 01: Lab; 02: Lab; 05: Lab; 06: Lab; 07: Lab; 08: Lab; 09: Lab; 10: Lab |  | 1
| No | No | 01: 02; 02: 09; 05: 13; 06: 14; 07: 15; 08: 17; 09: 19; 10: 25 |  | ppm
|  |  | 01: AR*MS; 02: AR*OES/MS; 05: AR*MS; 06: AR*MS; 07: AR*OES/MS; 08: AR*OES/MS; 09: AR*OES/MS; 10: AR*MS |  | 2
|  |  | 01: 40g; 02: 20g; 05: 01g; 06: 0.5g; 07: 01g; 08: 0.25g; 09: 0.25g; 10: 40g |  | 2
| 1 | 1 | 01: 0.46; 02: 0.351; 05: 0.28276; 06: 0.31; 07: 0.44; 08: 0.26; 09: 0.34; 10: 0.4 |  | 1
| 1 | 2 | 01: 0.44; 02: 0.35089; 05: 0.25989; 06: 0.31; 07: 0.43; 08: 0.25; 09: 0.307; 10: 0.4 |  | 0
| 1 | 3 | 01: 0.44; 02: 0.39984; 05: 0.28473; 06: 0.31; 07: 0.45; 08: 0.26; 09: 0.326; 10: 0.4 |  | 16
| 1 | 4 | 01: 0.42; 02: 0.39548; 05: 0.2581; 06: 0.3; 07: 0.38; 08: 0.28; 09: 0.351; 10: 0.4 |  | 0.35292
| 1 | 5 | 01: 0.43; 02: 0.39365; 05: 0.28744; 06: 0.31; 07: 0.44; 08: 0.25; 09: 0.345; 10: 0.4 |  | 88
| 1 | 6 | 01: 0.42; 02: 0.36477; 05: 0.26581; 06: 0.32; 07: 0.42; 08: 0.27; 09: 0.321; 10: 0.4
| Mean |  | 01: 0.435; 02: 0.37594; 05: 0.27312; 06: 0.31; 07: 0.42667; 08: 0.26167; 09: 0.33167; 10: 0.4
| Median |  | 01: 0.435; 02: 0.37921; 05: 0.27428; 06: 0.31; 07: 0.435; 08: 0.26; 09: 0.333; 10: 0.4
| Std Dev. |  | 01: 0.015166; 02: 0.022983; 05: 0.01332; 06: 0.0063246; 07: 0.025033; 08: 0.01169; 09: 0.016585; 10: 6.0809e-17
| Rel.Std.Dev. |  | 01: 3.486%; 02: 6.113%; 05: 4.877%; 06: 2.04%; 07: 5.867%; 08: 4.468%; 09: 5.001%; 10: 1.52e-14%
| PDM3 |  | 01: 23.26%; 02: 6.52%; 05: -22.61%; 06: -12.16%; 07: 20.89%; 08: -25.86%; 09: -6.023%; 10: 13.34%
| Z-Score (Absolute) |  | 01: 0.86; 02: 0.24; 05: 0.86; 06: 0.47; 07: 0.87; 08: 0.98; 09: 0.24; 10: 0.49
| Analytical results for Hg in OREAS 602 (Certified Value 0.96 ppm) | [23 empty] | Certified
Hg | Round | Replicate | Lab | Lab | Lab | Lab | Lab | Lab | Lab | Lab | Lab | Lab | Lab | Lab | Lab | Lab | [8 empty] | 1
| No | No | 05 | 06 | 07 | 08 | 09 | 11 | 12 | 14 | 16 | 17 | 19 | 23 | 24 | 25 | [8 empty] | ppm
|  |  | AR*OES | AR*OES | AR*OES | AR*OES | AR*OES/MS | AR*OES | AR*OES | AR*MS | AR*OES | AR*OES/MS | AR*OES/MS | AR*OES | AR*MS | AR*MS | [8 empty] | 2
|  |  | 01g | 01g | 01g | 01g | 20g | 0.15g | 0.5g | 0.5g | 10g | 0.25g | 0.25g | 0.5g | 40g | 40g | [8 empty] | 2
| 1 | 1 | 1 | 1 | 1 | < 1 | 0.80083 | 1 | < 3 | 0.74 | < 5 | 1.33 | 0.808 | < 1 | 1 | 0.79 | [8 empty] | 1
| 1 | 2 | 1 | 1 | 1 | 1 | 0.79211 | 1 | < 3 | 0.74 | < 5 | 1.36 | 0.834 | < 1 | 1 | 0.79 | [8 empty] | 3
| 1 | 3 | 1 | 1 | < 1 | < 1 | 0.79078 | 1 | < 3 | 0.74 | < 5 | 1.38 | 0.766 | < 1 | 1 | 0.84 | [8 empty] | 16
| 1 | 4 | 1 | 1 | 2 | < 1 | 0.76668 | 1 | < 3 | 0.77 | < 5 | 1.46 | 0.752 | < 1 | 1 | 0.9 | [8 empty] | 0.9609
| 1 | 5 | 1 | 1 | 1 | < 1 | 0.78589 | 1 | < 3 | 0.74 | < 5 | 1.52 | 0.655 | < 1 | 1 | 0.82 | [8 empty] | 89
| 1 | 6 | 1 | 1 | 1 | 1 | 0.77243 | 1 | < 3 | 0.78 | < 5 | 1.56 | 0.81 | < 1 | 1 | 0.86
| Mean |  | 01: 1; 02: 1; 05: 1.2; 06: 1; 07: 0.78479; 08: 1; 10: 0.75167; 12: 1.435; 13: 0.77083; 15: 1; 16: 0.83333
| Median |  | 01: 1; 02: 1; 05: 1; 06: 1; 07: 0.78834; 08: 1; 10: 0.74; 12: 1.42; 13: 0.787; 15: 1; 16: 0.83
| Std Dev. |  | 01: 0; 02: 0; 05: 0.44721; 06: 0; 07: 0.012873; 08: 0; 10: 0.018348; 12: 0.092898; 13: 0.064344; 15: 0; 16: 0.04274
| Rel.Std.Dev. |  | 01: 0%; 02: 0%; 05: 37.27%; 06: 0%; 07: 1.64%; 08: 0%; 10: 2.441%; 12: 6.474%; 13: 8.347%; 15: 0%; 16: 5.129%
| PDM3 |  | 01: 4.069%; 02: 4.069%; 05: 24.88%; 06: 4.069%; 07: -18.33%; 08: 4.069%; 10: -21.78%; 12: 49.34%; 13: -19.78%; 15: 4.069%; 16: -13.28%
Z-Score (Absolute) | bar: 01 to 16
| Analytical results for Ho in OREAS 602 (Certified Value 0.11 ppm) | [23 empty] | Certified
Ho | Round | Replicate | 01: Lab; 02: Lab; 05: Lab; 06: Lab; 07: Lab; 08: Lab |  | 1
| No | No | 01: 02; 02: 09; 05: 13; 06: 14; 07: 15; 08: 25 |  | ppm
|  |  | 01: AR*MS; 02: AR*OES/MS; 05: AR*MS; 06: AR*MS; 07: AR*OES/MS; 08: AR*MS |  | 2
|  |  | 01: 40g; 02: 20g; 05: 01g; 06: 0.5g; 07: 01g; 08: 40g |  | 3
| 1 | 1 | 01: 0.11; 02: 0.10867; 05: 0.13872; 06: 0.1; 07: 0.12; 08: 0.105 |  | 1
| 1 | 2 | 01: 0.11; 02: 0.10273; 05: 0.12095; 06: 0.11; 07: 0.12; 08: 0.1 |  | 0
| 1 | 3 | 01: 0.11; 02: 0.11199; 05: 0.13817; 06: 0.11; 07: 0.12; 08: 0.105 |  | 16
| 1 | 4 | 01: 0.11; 02: 0.11612; 05: 0.12906; 06: 0.1; 07: 0.12; 08: 0.1 |  | 0.11326
| 1 | 5 | 01: 0.11; 02: 0.11344; 05: 0.14017; 06: 0.11; 07: 0.12; 08: 0.1 |  | 90
| 1 | 6 | 01: 0.11; 02: 0.11454; 05: 0.11773; 06: 0.11; 07: 0.11; 08: 0.105
| Mean |  | 01: 0.11; 02: 0.11125; 05: 0.1308; 06: 0.10667; 07: 0.11833; 08: 0.1025
| Median |  | 01: 0.11; 02: 0.11272; 05: 0.13361; 06: 0.11; 07: 0.12; 08: 0.1025
| Std Dev. |  | 01: 0; 02: 0.0048789; 05: 0.0097539; 06: 0.005164; 07: 0.0040825; 08: 0.0027386
| Rel.Std.Dev. |  | 01: 0%; 02: 4.386%; 05: 7.457%; 06: 4.841%; 07: 3.45%; 08: 2.672%
| PDM3 |  | 01: -2.877%; 02: -1.773%; 05: 15.49%; 06: -5.82%; 07: 4.481%; 08: -9.499%
| Z-Score (Absolute) |  | 01: 0.07; 02: 0.07; 05: 2.33; 06: 0.46; 07: 0.89; 08: 0.94
| Analytical results for In in OREAS 602 (Certified Value 5.32 ppm) | [23 empty] | Certified
In | Round | Replicate | 01: Lab; 02: Lab; 05: Lab; 06: Lab; 07: Lab; 08: Lab; 09: Lab; 10: Lab; 11: Lab; 12: Lab; 13: Lab |  | 1
| No | No | 01: 01; 02: 02; 05: 09; 06: 11; 07: 13; 08: 14; 09: 15; 10: 17; 11: 19; 12: 24; 13: 25 |  | ppm
|  |  | 01: AR*OES; 02: AR*MS; 05: AR*OES/MS; 06: AR*OES; 07: AR*MS; 08: AR*MS; 09: AR*OES/MS; 10: AR*OES/MS; 11: AR*OES/MS; 12: AR*MS; 13: AR*MS |  | 2
|  |  | 01: 0.5g; 02: 40g; 05: 20g; 06: 0.15g; 07: 01g; 08: 0.5g; 09: 01g; 10: 0.25g; 11: 0.25g; 12: 40g; 13: 40g |  | 2
| 1 | 1 | 01: < 5; 02: 5.37; 05: 5.0813; 06: < 10; 07: 6.1992; 08: 5.19; 09: 5.93; 10: 4.85; 11: 4.604; 12: 5.5; 13: 4.84 |  | 1
| 1 | 2 | 01: < 5; 02: 5.41; 05: 5.2479; 06: < 10; 07: 6.1129; 08: 5.1; 09: 5.91; 10: 4.82; 11: 4.61; 12: 6; 13: 4.62 |  | 0
| 1 | 3 | 01: < 5; 02: 5.32; 05: 5.0305; 06: < 10; 07: 6.092; 08: 5.08; 09: 5.82; 10: 4.64; 11: 4.755; 12: 6; 13: 4.65 |  | 16
| 1 | 4 | 01: < 5; 02: 5.24; 05: 5.1196; 06: < 10; 07: 5.9984; 08: 5.02; 09: 6; 10: 5.04; 11: 4.577; 12: 6; 13: 4.7 |  | 5.3153
| 1 | 5 | 01: < 5; 02: 5.28; 05: 5.2374; 06: < 10; 07: 6.3146; 08: 5.02; 09: 5.91; 10: 5.34; 11: 4.586; 12: 5.5; 13: 4.81 |  | 91
| 1 | 6 | 01: < 5; 02: 5.32; 05: 5.2379; 06: < 10; 07: 6.2907; 08: 5.24; 09: 5.97; 10: 5.26; 11: 4.424; 12: 6; 13: 4.81
| Mean |  | 02: 5.3233; 05: 5.1591; 07: 6.168; 08: 5.1083; 09: 5.9233; 10: 4.9917; 11: 4.5927; 12: 5.8333; 13: 4.7383
| Median |  | 02: 5.32; 05: 5.1785; 07: 6.156; 08: 5.09; 09: 5.92; 10: 4.945; 11: 4.595; 12: 6; 13: 4.755
| Std Dev. |  | 02: 0.060882; 05: 0.094198; 07: 0.12254; 08: 0.089981; 09: 0.06186; 10: 0.27162; 11: 0.10537; 12: 0.2582; 13: 0.093684
| Rel.Std.Dev. |  | 02: 1.144%; 05: 1.826%; 07: 1.987%; 08: 1.761%; 09: 1.044%; 10: 5.441%; 11: 2.294%; 12: 4.426%; 13: 1.977%
| PDM3 |  | 02: 0.1504%; 05: -2.939%; 07: 16.04%; 08: -3.895%; 09: 11.44%; 10: -6.089%; 11: -13.6%; 12: 9.745%; 13: -10.86%
| Z-Score (Absolute) |  | 01: NA; 02: 0.26; 05: 0; 06: NA; 07: 1.62; 08: 0.08; 09: 1.22; 10: 0.27; 11: 0.91; 12: 1.08; 13: 0.67
| Analytical results for K in OREAS 602 (Certified Value 0.094 wt.%) | [23 empty] | Certified
K | Round | Replicate | Lab | Lab | Lab | Lab | Lab | Lab | Lab | Lab | Lab | Lab | Lab | Lab | Lab | Lab | Lab | Lab | Lab | Lab | Lab | Lab |  |  | 1
| No | No | 01 | 02 | 05 | 06 | 07 | 08 | 09 | 11 | 12 | 13 | 14 | 15 | 16 | 17 | 18 | 19 | 21 | 23 | 24 | 25 |  |  | wt.%
|  |  | AR*OES | AR*OES | AR*OES | AR*OES | AR*OES | AR*OES | AR*OES/MS | AR*OES | AR*OES | AR*OES | AR*MS | AR*OES | AR*OES | AR*OES/MS | AR*OES | AR*OES/MS | AR*OES | AR*OES | AR*OES | AR*OES |  |  | 3
|  |  | 0.5g | 40g | 01g | 01g | 01g | 01g | 20g | 0.15g | 0.5g | 01g | 0.5g | 01g | 10g | 0.25g | 10g | 0.25g | 0.25g | 0.5g | 40g | 40g |  |  | 3
| 1 | 1 | 0.14 | 0.1352 | 0.1 | 0.09 | 0.09 | 0.09 | 0.13503 | 0.1 | 0.11 | 0.10254 | 0.095 | 0.11 | 0.09 | 0.11 | 0.08 | 0.094 | 0.08 | 0.08 | 0.09 | 0.09 |  |  | 1
| 1 | 2 | 0.15 | 0.1394 | 0.09 | 0.09 | 0.1 | 0.09 | 0.14322 | 0.1 | 0.11 | 0.10696 | 0.095 | 0.12 | 0.09 | 0.1 | 0.08 | 0.09 | 0.08 | 0.08 | 0.08 | 0.09 |  |  | 0
| 1 | 3 | 0.14 | 0.1374 | 0.1 | 0.09 | 0.09 | 0.09 | 0.1365 | 0.1 | 0.11 | 0.10429 | 0.092 | 0.12 | 0.09 | 0.1 | 0.08 | 0.09 | 0.08 | 0.08 | 0.09 | 0.08 |  |  | 16
| 1 | 4 | 0.14 | 0.1347 | 0.09 | 0.09 | 0.09 | 0.09 | 0.13472 | 0.1 | 0.11 | 0.10532 | 0.096 | 0.12 | 0.09 | 0.11 | 0.08 | 0.097 | 0.08 | 0.09 | 0.09 | 0.08 |  |  | 0.093772
| 1 | 5 | 0.14 | 0.1311 | 0.09 | 0.09 | 0.09 | 0.09 | 0.13626 | 0.1 | 0.11 | 0.10819 | 0.095 | 0.12 | 0.09 | 0.1 | 0.08 | 0.093 | 0.08 | 0.08 | 0.09 | 0.08 |  |  | 92
| 1 | 6 | 0.14 | 0.1308 | 0.09 | 0.09 | 0.09 | 0.09 | 0.13907 | 0.1 | 0.11 | 0.10542 | 0.101 | 0.12 | 0.09 | 0.1 | 0.08 | 0.094 | 0.08 | 0.08 | 0.09 | 0.08
| Mean |  | 0.14167 | 0.13477 | 0.093333 | 0.09 | 0.091667 | 0.09 | 0.13747 | 0.1 | 0.11 | 0.10545 | 0.095667 | 0.11833 | 0.09 | 0.10333 | 0.08 | 0.093 | 0.08 | 0.081667 | 0.088333 | 0.083333
| Median |  | 0.14 | 0.13495 | 0.09 | 0.09 | 0.09 | 0.09 | 0.13638 | 0.1 | 0.11 | 0.10537 | 0.095 | 0.12 | 0.09 | 0.1 | 0.08 | 0.0935 | 0.08 | 0.08 | 0.09 | 0.08
| Std Dev. |  | 0.0040825 | 0.0033992 | 0.005164 | 1.5202e-17 | 0.0040825 | 1.5202e-17 | 0.003211 | 1.5202e-17 | 0 | 0.0019813 | 0.0029439 | 0.0040825 | 1.5202e-17 | 0.005164 | 0 | 0.0026833 | 0 | 0.0040825 | 0.0040825 | 0.005164
| Rel.Std.Dev. |  | 2.882% | 2.522% | 5.533% | 1.689e-14% | 4.454% | 1.689e-14% | 2.336% | 1.52e-14% | 0% | 1.879% | 3.077% | 3.45% | 1.689e-14% | 4.997% | 0% | 2.885% | 0% | 4.999% | 4.622% | 6.197%
| PDM3 |  | 51.08% | 43.72% | -0.4675% | -4.022% | -2.245% | -4.022% | 46.6% | 6.642% | 17.31% | 12.46% | 2.021% | 26.19% | -4.022% | 10.2% | -14.69% | -0.8229% | -14.69% | -12.91% | -5.8% | -11.13%
| Z-Score (Absolute) |  | 3.27 | 2.81 | 0.01 | 0.21 | 0.1 | 0.21 | 2.99 | 0.46 | 1.14 | 0.83 | 0.17 | 1.7 | 0.21 | 0.69 | 0.89 | 0.01 | 0.89 | 0.78 | 0.33 | 0.66
| Analytical results for La in OREAS 602 (Certified Value 8.06 ppm) | [23 empty] | Certified
La | Round | Replicate | Lab | Lab | Lab | Lab | Lab | Lab | Lab | Lab | Lab | Lab | Lab | Lab | Lab | Lab | Lab | Lab | Lab | Lab |  |  |  |  | 1
| No | No | 01 | 02 | 05 | 06 | 07 | 08 | 09 | 11 | 12 | 13 | 14 | 15 | 16 | 17 | 18 | 19 | 23 | 25 |  |  |  |  | ppm
|  |  | AR*OES | AR*MS | AR*OES | AR*OES | AR*OES | AR*OES | AR*OES/MS | AR*OES | AR*OES | AR*OES | AR*OES | AR*OES | AR*OES | AR*OES/MS | AR*OES | AR*OES/MS | AR*OES | AR*MS |  |  |  |  | 2
|  |  | 0.5g | 40g | 01g | 01g | 01g | 01g | 20g | 0.15g | 0.5g | 01g | 0.5g | 01g | 10g | 0.25g | 10g | 0.25g | 0.5g | 40g |  |  |  |  | 2
| 1 | 1 | 7.4376 | 8.21 | 10 | 10 | 10 | 10 | 8.6488 | 8 | 8 | 6.7417 | 8 | 9 | 7 | 7 | < 10 | 7.4 | 7 | 5.91 |  |  |  |  | 1
| 1 | 2 | 7.416 | 8.19 | 10 | 10 | 10 | 10 | 8.6622 | 8 | 7 | 6.881 | 8 | 9 | 6.9 | 6.6 | < 10 | 7.07 | 7 | 5.44 |  |  |  |  | 0
| 1 | 3 | 7.4376 | 8.39 | 10 | 10 | 10 | 10 | 8.878 | 7 | 7 | 6.9882 | 8 | 9 | 7.1 | 5.2 | < 10 | 7.33 | 7 | 5.79 |  |  |  |  | 16
| 1 | 4 | 7.4052 | 8.13 | 10 | 10 | 10 | 10 | 8.9567 | 8 | 8 | 6.8056 | 8 | 9 | 7.1 | 6.6 | < 10 | 7.5 | 7 | 5.66 |  |  |  |  | 8.0573
| 1 | 5 | 7.5024 | 8.24 | 10 | 10 | 10 | 10 | 8.8801 | 8 | 8 | 7.0968 | 8 | 9 | 7.1 | 6.3 | < 10 | 7.41 | 7 | 5.68 |  |  |  |  | 93
| 1 | 6 | 7.3512 | 8.03 | 10 | 10 | 10 | 10 | 8.9931 | 8 | 7 | 6.768 | 8 | 9 | 7.3 | 5.8 | < 10 | 7.01 | 7 | 5.6
| Mean |  | 7.425 | 8.1983 | 10 | 10 | 10 | 10 | 8.8365 | 7.8333 | 7.5 | 6.8802 | 8 | 9 | 7.0833 | 6.25 |  | 7.2867 | 7 | 5.68
| Median |  | 7.4268 | 8.2 | 10 | 10 | 10 | 10 | 8.879 | 8 | 7.5 | 6.8433 | 8 | 9 | 7.1 | 6.45 |  | 7.365 | 7 | 5.67
| Std Dev. |  | 0.049453 | 0.11974 | 0 | 0 | 0 | 0 | 0.1471 | 0.40825 | 0.54772 | 0.1385 | 0 | 0 | 0.13292 | 0.65038 |  | 0.19947 | 0 | 0.16087
| Rel.Std.Dev. |  | 0.666% | 1.46% | 0% | 0% | 0% | 0% | 1.665% | 5.212% | 7.303% | 2.013% | 0% | 0% | 1.876% | 10.41% |  | 2.737% | 0% | 2.832%
| PDM3 |  | -7.847% | 1.751% | 24.11% | 24.11% | 24.11% | 24.11% | 9.671% | -2.779% | -6.916% | -14.61% | -0.7106% | 11.7% | -12.09% | -22.43% |  | -9.564% | -13.12% | -29.5%
| Z-Score (Absolute) |  | 0.29 | 0.26 | 1.53 | 1.53 | 1.53 | 1.53 | 0.71 | 0 | 0.24 | 0.67 | 0.12 | 0.83 | 0.53 | 1.12 | NA | 0.39 | 0.59 | 1.52
| Analytical results for Li in OREAS 602 (Certified Value 5.27 ppm) | [23 empty] | Certified
Li | Round | Replicate | Lab | Lab | Lab | Lab | Lab | Lab | Lab | Lab | Lab | Lab | Lab | Lab | Lab | [9 empty] | 1
| No | No | 01 | 02 | 09 | 11 | 13 | 14 | 15 | 16 | 17 | 18 | 19 | 21 | 25 | [9 empty] | ppm
|  |  | AR*OES | AR*MS | AR*OES/MS | AR*OES | AR*OES | AR*MS | AR*OES/MS | AR*OES | AR*OES/MS | AR*OES | AR*OES/MS | AR*OES | AR*MS | [9 empty] | 2
|  |  | 0.5g | 40g | 20g | 0.15g | 01g | 0.5g | 01g | 10g | 0.25g | 10g | 0.25g | 0.25g | 40g | [9 empty] | 2
| 1 | 1 | 6.743 | 5 | 6.6515 | < 5 | 4.5349 | 5.4 | 6.11 | 4 | 6 | 4 | 5.271 | 4 | 4.4 | [9 empty] | 1
| 1 | 2 | 6.688 | 5 | 6.4564 | < 5 | 4.6105 | 5.2 | 6.1 | 4 | 6 | 5 | 5.266 | 4 | 4.2 | [9 empty] | 0
| 1 | 3 | 6.7485 | 5.2 | 6.7573 | < 5 | 4.5448 | 5 | 5.93 | 5 | 6 | 5 | 5.136 | 4 | 4.3 | [9 empty] | 16
| 1 | 4 | 6.7155 | 5.1 | 6.9162 | < 5 | 4.6304 | 5.2 | 6.26 | 5 | 6 | 5 | 5.594 | 4 | 4.3 | [9 empty] | 5.2655
| 1 | 5 | 6.842 | 5.3 | 7.1401 | < 5 | 4.6458 | 4.8 | 6 | 5 | 5 | 5 | 5.389 | 4 | 4.1 | [9 empty] | 94
| 1 | 6 | 6.6715 | 5.3 | 6.78 | < 5 | 4.4867 | 4.6 | 6.31 | 4 | 6 | 5 | 5.389 | 4 | 4.4
| Mean |  | 6.7348 | 5.15 | 6.7836 |  | 4.5755 | 5.0333 | 6.1183 | 4.5 | 5.8333 | 4.8333 | 5.3408 | 4 | 4.2833
| Median |  | 6.7293 | 5.15 | 6.7686 |  | 4.5776 | 5.1 | 6.105 | 4.5 | 6 | 5 | 5.33 | 4 | 4.3
| Std Dev. |  | 0.060525 | 0.13784 | 0.23233 |  | 0.062698 | 0.29439 | 0.14607 | 0.54772 | 0.40825 | 0.40825 | 0.15567 | 0 | 0.1169
| Rel.Std.Dev. |  | 0.8987% | 2.677% | 3.425% |  | 1.37% | 5.849% | 2.387% | 12.17% | 6.999% | 8.447% | 2.915% | 0% | 2.729%
| PDM3 |  | 27.9% | -2.194% | 28.83% |  | -13.1% | -4.41% | 16.2% | -14.54% | 10.78% | -8.208% | 1.43% | -24.03% | -18.65%
| Z-Score (Absolute) |  | 1.66 | 0.06 | 1.71 | NA | 0.52 | 0.06 | 1.04 | 0.6 | 0.75 | 0.26 | 0.25 | 1.1 | 0.82
| Analytical results for Lu in OREAS 602 (Certified Value 29 ppb) | [23 empty] | Certified
Lu | Round | Replicate | 01: Lab; 02: Lab; 05: Lab; 06: Lab; 07: Lab; 08: Lab; 09: Lab |  |  |  |  | 1
| No | No | 01: 02; 02: 09; 05: 14; 06: 15; 07: 17; 08: 19; 09: 25 |  |  |  |  | ppb
|  |  | 01: AR*MS; 02: AR*OES/MS; 05: AR*MS; 06: AR*OES/MS; 07: AR*OES/MS; 08: AR*OES/MS; 09: AR*MS |  |  |  |  | 0
|  |  | 01: 40g; 02: 20g; 05: 0.5g; 06: 01g; 07: 0.25g; 08: 0.25g; 09: 40g |  |  |  |  | 0
| 1 | 1 | 01: 30; 02: 29.7448; 05: 29; 06: < 100; 07: 30; 08: 31; 09: 25 |  |  |  |  | 1
| 1 | 2 | 01: 30; 02: 28.7089; 05: 32; 06: < 100; 07: 30; 08: 30; 09: 20 |  |  |  |  | 0
| 1 | 3 | 01: 30; 02: 30.9509; 05: 30; 06: < 100; 07: 40; 08: 35; 09: 20 |  |  |  |  | 16
| 1 | 4 | 01: 30; 02: 27.8958; 05: 29; 06: < 100; 07: 30; 08: 32; 09: 20 |  |  |  |  | 29.095
| 1 | 5 | 01: 30; 02: 28.4305; 05: 27; 06: < 100; 07: 30; 08: 32; 09: 20 |  |  |  |  | 95
| 1 | 6 | 01: 30; 02: 29.6893; 05: 30; 06: < 100; 07: 40; 08: 30; 09: 20
| Mean |  | 01: 30; 02: 29.2367; 05: 29.5; 07: 33.3333; 08: 31.6667; 09: 20.8333
| Median |  | 01: 30; 02: 29.1991; 05: 29.5; 07: 30; 08: 31.5; 09: 20
| Std Dev. |  | 01: 0; 02: 1.1071; 05: 1.6432; 07: 5.164; 08: 1.8619; 09: 2.0412
| Rel.Std.Dev. |  | 01: 0%; 02: 3.787%; 05: 5.57%; 07: 15.49%; 08: 5.88%; 09: 9.798%
| PDM3 |  | 01: 3.11%; 02: 0.487%; 05: 1.392%; 07: 14.57%; 08: 8.839%; 09: -28.4%
| Z-Score (Absolute) |  | 01: 0.14; 02: 0.28; 05: 0.14; 06: NA; 07: 1.99; 08: 1.06; 09: 4.95
| Analytical results for Mg in OREAS 602 (Certified Value 0.109 wt.%) | [23 empty] | Certified
Mg | Round | Replicate | Lab | Lab | Lab | Lab | Lab | Lab | Lab | Lab | Lab | Lab | Lab | Lab | Lab | Lab | Lab | Lab | Lab | Lab | Lab | Lab | Lab |  | 1
| No | No | 01 | 02 | 05 | 06 | 07 | 08 | 09 | 10 | 11 | 12 | 13 | 14 | 15 | 16 | 17 | 18 | 19 | 21 | 23 | 24 | 25 |  | wt.%
|  |  | AR*OES | AR*OES | AR*OES | AR*OES | AR*OES | AR*OES | AR*OES/MS | AR*OES | AR*OES | AR*OES | AR*OES | AR*OES | AR*OES | AR*OES | AR*OES/MS | AR*OES | AR*OES/MS | AR*OES | AR*OES | AR*OES | AR*OES |  | 3
|  |  | 0.5g | 40g | 01g | 01g | 01g | 01g | 20g | 01g | 0.15g | 0.5g | 01g | 0.5g | 01g | 10g | 0.25g | 10g | 0.25g | 0.25g | 0.5g | 40g | 40g |  | 3
| 1 | 1 | 0.14333 | 0.13 | 0.1 | 0.11 | 0.11 | 0.1 | 0.12568 | 0.09 | 0.1 | 0.12 | 0.10008 | 0.11 | 0.12 | 0.1 | 0.12 | 0.09 | 0.128 | 0.09 | 0.11 | 0.12 | 0.11 |  | 1
| 1 | 2 | 0.14333 | 0.13 | 0.1 | 0.11 | 0.11 | 0.1 | 0.11891 | 0.095 | 0.1 | 0.12 | 0.10231 | 0.11 | 0.12 | 0.1 | 0.12 | 0.09 | 0.123 | 0.09 | 0.11 | 0.12 | 0.1 |  | 0
| 1 | 3 | 0.14333 | 0.13 | 0.1 | 0.1 | 0.11 | 0.1 | 0.12758 | 0.1 | 0.1 | 0.12 | 0.1016 | 0.1 | 0.12 | 0.1 | 0.12 | 0.09 | 0.124 | 0.09 | 0.11 | 0.13 | 0.11 |  | 16
| 1 | 4 | 0.14 | 0.13 | 0.1 | 0.1 | 0.1 | 0.1 | 0.13092 | 0.1 | 0.1 | 0.13 | 0.10155 | 0.11 | 0.12 | 0.11 | 0.12 | 0.09 | 0.133 | 0.09 | 0.11 | 0.12 | 0.1 |  | 0.10949
| 1 | 5 | 0.14 | 0.13 | 0.1 | 0.11 | 0.1 | 0.1 | 0.13347 | 0.095 | 0.11 | 0.13 | 0.10473 | 0.11 | 0.12 | 0.11 | 0.11 | 0.09 | 0.126 | 0.09 | 0.11 | 0.13 | 0.1 |  | 96
| 1 | 6 | 0.14 | 0.13 | 0.11 | 0.1 | 0.1 | 0.1 | 0.13353 | 0.1 | 0.1 | 0.12 | 0.10759 | 0.11 | 0.12 | 0.1 | 0.12 | 0.09 | 0.127 | 0.09 | 0.1 | 0.13 | 0.11
| Mean |  | 0.14167 | 0.13 | 0.10167 | 0.105 | 0.105 | 0.1 | 0.12835 | 0.096667 | 0.10167 | 0.12333 | 0.10298 | 0.10833 | 0.12 | 0.10333 | 0.11833 | 0.09 | 0.12683 | 0.09 | 0.10833 | 0.125 | 0.105
| Median |  | 0.14167 | 0.13 | 0.1 | 0.105 | 0.105 | 0.1 | 0.12925 | 0.0975 | 0.1 | 0.12 | 0.10196 | 0.11 | 0.12 | 0.1 | 0.12 | 0.09 | 0.1265 | 0.09 | 0.11 | 0.125 | 0.105
| Std Dev. |  | 0.0018257 | 0 | 0.0040825 | 0.0054772 | 0.0054772 | 1.5202e-17 | 0.0055956 | 0.0040825 | 0.0040825 | 0.005164 | 0.002725 | 0.0040825 | 0 | 0.005164 | 0.0040825 | 1.5202e-17 | 0.0035449 | 1.5202e-17 | 0.0040825 | 0.0054772 | 0.0054772
| Rel.Std.Dev. |  | 1.289% | 0% | 4.016% | 5.216% | 5.216% | 1.52e-14% | 4.36% | 4.223% | 4.016% | 4.187% | 2.646% | 3.768% | 0% | 4.997% | 3.45% | 1.689e-14% | 2.795% | 1.689e-14% | 3.768% | 4.382% | 5.216%
| PDM3 |  | 29.39% | 18.73% | -7.146% | -4.102% | -4.102% | -8.669% | 17.22% | -11.71% | -7.146% | 12.64% | -5.948% | -1.058% | 9.598% | -5.624% | 8.076% | -17.8% | 15.84% | -17.8% | -1.058% | 14.16% | -4.102%
| Z-Score (Absolute) |  | 2.97 | 2.02 | 0.27 | 0 | 0 | 0.4 | 1.89 | 0.67 | 0.27 | 1.48 | 0.16 | 0.27 | 1.21 | 0.13 | 1.08 | 1.21 | 1.77 | 1.21 | 0.27 | 1.62 | 0
| Analytical results for Mn in OREAS 602 (Certified Value 220 ppm) | [23 empty] | Certified
Mn | Round | Replicate | Lab | Lab | Lab | Lab | Lab | Lab | Lab | Lab | Lab | Lab | Lab | Lab | Lab | Lab | Lab | Lab | Lab | Lab | Lab | Lab | Lab |  | 1
| No | No | 01 | 02 | 05 | 06 | 07 | 08 | 09 | 10 | 11 | 12 | 13 | 14 | 15 | 16 | 17 | 18 | 19 | 21 | 23 | 24 | 25 |  | ppm
|  |  | AR*OES | AR*OES | AR*OES | AR*OES | AR*OES | AR*OES | AR*OES/MS | AR*OES | AR*OES | AR*OES | AR*OES | AR*OES | AR*OES | AR*OES | AR*OES/MS | AR*OES | AR*OES/MS | AR*OES | AR*OES | AR*OES | AR*OES |  | 0
|  |  | 0.5g | 40g | 01g | 01g | 01g | 01g | 20g | 01g | 0.15g | 0.5g | 01g | 0.5g | 01g | 10g | 0.25g | 10g | 0.25g | 0.25g | 0.5g | 40g | 40g |  | 0
| 1 | 1 | 223.1775 | 220 | 218 | 225 | 223 | 212 | 219.7488 | 225 | 198 | 224 | 216.523 | 231 | 243.6 | 200 | 205 | 200 | 251.065 | 214 | 216 | 240 | 218 |  | 1
| 1 | 2 | 223.04 | 228 | 219 | 224 | 227 | 218 | 226.6834 | 226 | 199 | 219 | 221.257 | 227 | 246.75 | 199 | 211 | 200 | 236.005 | 217 | 217 | 220 | 218 |  | 0
| 1 | 3 | 226.46 | 229 | 220 | 217 | 222 | 205 | 222.1655 | 233 | 197 | 219 | 222.989 | 220 | 240.45 | 199 | 202 | 200 | 233.394 | 216 | 218 | 230 | 218 |  | 16
| 1 | 4 | 224.736 | 219 | 214 | 217 | 224 | 212 | 228.6074 | 233 | 198 | 229 | 219.705 | 226 | 243.6 | 215 | 215 | 200 | 248.399 | 215 | 219 | 230 | 214 |  | 219.7475
| 1 | 5 | 226.464 | 219 | 214 | 222 | 218 | 221 | 229.0992 | 231 | 210 | 229 | 221.781 | 228 | 239.4 | 200 | 208 | 200 | 240.699 | 217 | 213 | 240 | 215 |  | 97
| 1 | 6 | 222.536 | 225 | 216 | 216 | 213 | 214 | 219.8721 | 227 | 197 | 227 | 222.048 | 230 | 240.45 | 200 | 204 | 200 | 241.079 | 215 | 211 | 230 | 221
| Mean |  | 224.4023 | 223.3333 | 216.8333 | 220.1667 | 221.1667 | 213.6667 | 224.3627 | 229.1667 | 199.8333 | 224.5 | 220.7172 | 227 | 242.375 | 202.1667 | 207.5 | 200 | 241.7735 | 215.6667 | 215.6667 | 231.6667 | 217.3333
| Median |  | 223.9567 | 222.5 | 217 | 219.5 | 222.5 | 213 | 224.4245 | 229 | 198 | 225.5 | 221.519 | 227.5 | 242.025 | 200 | 206.5 | 200 | 240.889 | 215.5 | 216.5 | 230 | 218
| Std Dev. |  | 1.757 | 4.5898 | 2.5626 | 3.9707 | 4.9565 | 5.5377 | 4.2923 | 3.6009 | 5.0365 | 4.6368 | 2.3225 | 3.8987 | 2.7714 | 6.3061 | 4.8477 | 0 | 6.8609 | 1.2111 | 3.0768 | 7.5277 | 2.5033
| Rel.Std.Dev. |  | 0.783% | 2.055% | 1.182% | 1.804% | 2.241% | 2.592% | 1.913% | 1.571% | 2.52% | 2.065% | 1.052% | 1.717% | 1.143% | 3.119% | 2.336% | 0% | 2.838% | 0.5615% | 1.427% | 3.249% | 1.152%
| PDM3 |  | 2.118% | 1.632% | -1.326% | 0.1908% | 0.6458% | -2.767% | 2.1% | 4.286% | -9.062% | 2.163% | 0.4413% | 3.3% | 10.3% | -8% | -5.573% | -8.986% | 10.02% | -1.857% | -1.857% | 5.424% | -1.099%
| Z-Score (Absolute) |  | 0.49 | 0.35 | 0.52 | 0.07 | 0.06 | 0.94 | 0.49 | 1.13 | 3.06 | 0.51 | 0 | 0.84 | 2.89 | 2.82 | 1.76 | 2.77 | 2.81 | 0.67 | 0.67 | 1.46 | 0.45
| Analytical results for Mo in OREAS 602 (Certified Value 4.29 ppm) | [23 empty] | Certified
Mo | Round | Replicate | Lab | Lab | Lab | Lab | Lab | Lab | Lab | Lab | Lab | Lab | Lab | Lab | Lab | Lab | Lab | Lab | Lab | Lab | Lab | Lab | Lab |  | 1
| No | No | 01 | 02 | 05 | 06 | 07 | 08 | 09 | 10 | 11 | 12 | 13 | 14 | 15 | 16 | 17 | 18 | 19 | 21 | 23 | 24 | 25 |  | ppm
|  |  | AR*OES | AR*MS | AR*OES | AR*OES | AR*OES | AR*OES | AR*OES/MS | AR*OES | AR*OES | AR*OES | AR*MS | AR*OES | AR*OES | AR*OES | AR*OES/MS | AR*OES | AR*OES/MS | AR*OES | AR*OES | AR*MS | AR*MS |  | 2
|  |  | 0.5g | 40g | 01g | 01g | 01g | 01g | 20g | 01g | 0.15g | 0.5g | 01g | 0.5g | 01g | 10g | 0.25g | 10g | 0.25g | 0.25g | 0.5g | 40g | 40g |  | 2
| 1 | 1 | 4.35 | 4.5 | 5 | 6 | 4 | 5 | 4.1895 | 4 | 4 | 4 | 3.8416 | 4 | 4 | 9 | 2.26 | 5 | 4.387 | 4 | 4 | 4.8 | 5.2 |  | 1
| 1 | 2 | 4.425 | 4.5 | 4 | 6 | 4 | 5 | 4.1287 | 4 | 5 | 4 | 3.6162 | 4 | 4 | 6 | 2.3 | 6 | 4.337 | 5 | 4 | 5 | 5 |  | 0
| 1 | 3 | 4.5833 | 4.4 | 4 | 6 | 5 | 4 | 4.2486 | 4 | 4 | 4 | 3.5239 | 4 | 4 | 4 | 2.14 | 6 | 4.463 | 4 | 4 | 5 | 5.2 |  | 16
| 1 | 4 | 4.4233 | 4.4 | 4 | 6 | 4 | 4 | 4.2424 | 4 | 4 | 4 | 3.5869 | 5 | 4 | 8 | 2.37 | 5 | 4.445 | 4 | 4 | 4.6 | 5.2 |  | 4.2918
| 1 | 5 | 4.43 | 4.2 | 4 | 6 | 5 | 4 | 4.1899 | 4 | 5 | 4 | 3.8263 | 4 | 4 | 8 | 2.33 | 4 | 4.394 | 4 | 4 | 4.6 | 5.2 |  | 98
| 1 | 6 | 4.3233 | 4.3 | 4 | 6 | 4 | 4 | 4.3129 | 4 | 4 | 4 | 3.5258 | 4 | 4 | 9 | 2.74 | 5 | 4.324 | 4 | 4 | 4.6 | 5.2
| Mean |  | 4.4225 | 4.3833 | 4.1667 | 6 | 4.3333 | 4.3333 | 4.2187 | 4 | 4.3333 | 4 | 3.6534 | 4.1667 | 4 | 7.3333 | 2.3567 | 5.1667 | 4.3917 | 4.1667 | 4 | 4.7667 | 5.1667
| Median |  | 4.4242 | 4.4 | 4 | 6 | 4 | 4 | 4.2162 | 4 | 4 | 4 | 3.6015 | 4 | 4 | 8 | 2.315 | 5 | 4.3905 | 4 | 4 | 4.7 | 5.2
| Std Dev. |  | 0.090577 | 0.1169 | 0.40825 | 0 | 0.5164 | 0.5164 | 0.0634 | 0 | 0.5164 | 0 | 0.14434 | 0.40825 | 0 | 1.9664 | 0.20363 | 0.75277 | 0.055727 | 0.40825 | 0 | 0.19664 | 0.08165
| Rel.Std.Dev. |  | 2.048% | 2.667% | 9.798% | 0% | 11.92% | 11.92% | 1.503% | 0% | 11.92% | 0% | 3.951% | 9.798% | 0% | 26.81% | 8.641% | 14.57% | 1.269% | 9.798% | 0% | 4.125% | 1.58%
| PDM3 |  | 3.045% | 2.132% | -2.916% | 39.8% | 0.967% | 0.967% | -1.704% | -6.8% | 0.967% | -6.8% | -14.87% | -2.916% | -6.8% | 70.87% | -45.09% | 20.38% | 2.326% | -2.916% | -6.8% | 11.06% | 20.38%
| Z-Score (Absolute) |  | 0.18 | 0.1 | 0.34 | 3.37 | 0 | 0 | 0.23 | 0.67 | 0 | 0.67 | 1.38 | 0.34 | 0.67 | 6.07 | 4.15 | 0.84 | 0.12 | 0.34 | 0.67 | 0.88 | 1.69
| Analytical results for Na in OREAS 602 (Certified Value 0.03 wt.%) | [23 empty] | Certified
Na | Round | Replicate | Lab | Lab | Lab | Lab | Lab | Lab | Lab | Lab | Lab | Lab | Lab | Lab | Lab | Lab | Lab | Lab | Lab | Lab | Lab |  |  |  | 1
| No | No | 01 | 02 | 05 | 06 | 07 | 08 | 09 | 11 | 12 | 13 | 14 | 15 | 16 | 17 | 18 | 19 | 21 | 23 | 25 |  |  |  | wt.%
|  |  | AR*OES | AR*OES | AR*OES | AR*OES | AR*OES | AR*OES | AR*OES/MS | AR*OES | AR*OES | AR*OES | AR*OES | AR*OES | AR*OES | AR*OES/MS | AR*OES | AR*OES/MS | AR*OES | AR*OES | AR*OES |  |  |  | 3
|  |  | 0.5g | 40g | 01g | 01g | 01g | 01g | 20g | 0.15g | 0.5g | 01g | 0.5g | 01g | 10g | 0.25g | 10g | 0.25g | 0.25g | 0.5g | 40g |  |  |  | 3
| 1 | 1 | 0.023333 | 0.03 | 0.01 | 0.03 | 0.03 | 0.02 | 0.030926 | 0.03 | 0.04 | 0.030028 | 0.03 | 0.03 | 0.03 | 0.04 | 0.03 | 0.048 | 0.06 | 0.03 | 0.03 |  |  |  | 1
| 1 | 2 | 0.023333 | 0.03 | 0.01 | 0.03 | 0.03 | 0.03 | 0.028389 | 0.03 | 0.04 | 0.029883 | 0.03 | 0.03 | 0.03 | 0.04 | 0.03 | 0.046 | 0.06 | 0.03 | 0.03 |  |  |  | 0
| 1 | 3 | 0.023333 | 0.03 | 0.01 | 0.03 | 0.03 | 0.02 | 0.033746 | 0.03 | 0.04 | 0.030864 | 0.03 | 0.03 | 0.03 | 0.04 | 0.03 | 0.045 | 0.06 | 0.03 | 0.03 |  |  |  | 16
| 1 | 4 | 0.023333 | 0.03 | 0.01 | 0.03 | 0.03 | 0.03 | 0.035137 | 0.03 | 0.04 | 0.030817 | 0.03 | 0.03 | 0.03 | 0.04 | 0.03 | 0.048 | 0.06 | 0.03 | 0.03 |  |  |  | 0.030477
| 1 | 5 | 0.023333 | 0.03 | 0.01 | 0.03 | 0.02 | 0.03 | 0.034202 | 0.03 | 0.04 | 0.031159 | 0.03 | 0.03 | 0.03 | 0.04 | 0.03 | 0.045 | 0.06 | 0.02 | 0.03 |  |  |  | 99
| 1 | 6 | 0.023333 | 0.03 | 0.01 | 0.03 | 0.02 | 0.02 | 0.034067 | 0.03 | 0.04 | 0.031325 | 0.03 | 0.03 | 0.03 | 0.04 | 0.03 | 0.045 | 0.06 | 0.03 | 0.03
| Mean |  | 0.023333 | 0.03 | 0.01 | 0.03 | 0.026667 | 0.025 | 0.032745 | 0.03 | 0.04 | 0.030679 | 0.03 | 0.03 | 0.03 | 0.04 | 0.03 | 0.046167 | 0.06 | 0.028333 | 0.03
| Median |  | 0.023333 | 0.03 | 0.01 | 0.03 | 0.03 | 0.025 | 0.033906 | 0.03 | 0.04 | 0.030841 | 0.03 | 0.03 | 0.03 | 0.04 | 0.03 | 0.0455 | 0.06 | 0.03 | 0.03
| Std Dev. |  | 0 | 0 | 0 | 0 | 0.005164 | 0.0054772 | 0.0025641 | 0 | 0 | 0.0005931 | 0 | 0 | 0 | 0 | 0 | 0.001472 | 0 | 0.0040825 | 0
| Rel.Std.Dev. |  | 0% | 0% | 0% | 0% | 19.36% | 21.91% | 7.831% | 0% | 0% | 1.933% | 0% | 0% | 0% | 0% | 0% | 3.188% | 0% | 14.41% | 0%
| PDM3 |  | -23.44% | -1.564% | -67.19% | -1.564% | -12.5% | -17.97% | 7.441% | -1.564% | 31.25% | 0.6646% | -1.564% | -1.564% | -1.564% | 31.25% | -1.564% | 51.48% | 96.87% | -7.033% | -1.564%
| Z-Score (Absolute) |  | 2.7 | 0 | 8.09 | 0 | 1.35 | 2.02 | 1.46 | 0 | 4.05 | 0.27 | 0 | 0 | 0 | 4.05 | 0 | 6.54 | 12.14 | 0.67 | 0
| Analytical results for Nb in OREAS 602 (Certified Value < 0.5 ppm) | [23 empty] | Certified
Nb | Round | Replicate | 01: Lab; 02: Lab; 05: Lab; 06: Lab; 07: Lab; 08: Lab; 09: Lab; 11: Lab; 12: Lab |  |  |  | 1
| No | No | 01: 01; 02: 02; 05: 09; 06: 11; 07: 14; 08: 15; 09: 17; 11: 19; 12: 25 |  |  |  | ppm
|  |  | 01: AR*OES; 02: AR*MS; 05: AR*OES/MS; 06: AR*OES; 07: AR*MS; 08: AR*OES/MS; 09: AR*OES/MS; 11: AR*OES/MS; 12: AR*MS |  |  |  | 2
|  |  | 01: 0.5g; 02: 40g; 05: 20g; 06: 0.15g; 07: 0.5g; 08: 01g; 09: 0.25g; 11: 0.25g; 12: 40g |  |  |  | 2
| 1 | 1 | 01: < 5; 02: 0.3; 05: 0.17812; 06: < 10; 07: 0.17; 08: 0.32; 09: 0.21; 11: 0.382; 12: < 0.2 |  |  |  | 1
| 1 | 2 | 01: < 5; 02: 0.37; 05: 0.18163; 06: < 10; 07: 0.18; 08: 0.29; 09: 0.2; 11: 0.4; 12: < 0.2 |  |  |  | 0
| 1 | 3 | 01: < 5; 02: 0.28; 05: 0.17981; 06: < 10; 07: 0.18; 08: 0.31; 09: 0.19; 11: 0.381; 12: < 0.2 |  |  |  | 16
| 1 | 4 | 01: < 5; 02: 0.37; 05: 0.17057; 06: < 10; 07: 0.18; 08: 0.33; 09: 0.22; 11: 0.401; 12: < 0.2 |  |  |  | < 0.5
| 1 | 5 | 01: < 5; 02: 0.24; 05: 0.19766; 06: < 10; 07: 0.17; 08: 0.33; 09: 0.2; 11: 0.357; 12: < 0.2 |  |  |  | 100
| 1 | 6 | 01: < 5; 02: 0.31; 05: 0.17368; 06: < 10; 07: 0.2; 08: 0.34; 09: 0.21; 11: 0.524; 12: < 0.2
| Mean |  | 02: 0.31167; 05: 0.18024; 07: 0.18; 08: 0.32; 09: 0.205; 11: 0.4075
| Median |  | 02: 0.305; 05: 0.17896; 07: 0.18; 08: 0.325; 09: 0.205; 11: 0.391
| Std Dev. |  | 02: 0.051153; 05: 0.009451; 07: 0.010954; 08: 0.017889; 09: 0.010488; 11: 0.059285
| Rel.Std.Dev. |  | 02: 16.41%; 05: 5.243%; 07: 6.086%; 08: 5.59%; 09: 5.116%; 11: 14.55%
PDM3
| Z-Score (Absolute) |  | 01: NA; 02: 0.51; 05: 0.79; 06: NA; 07: 0.75; 08: 0.59; 09: 0.51; 11: 1.21; 12: NA
| Analytical results for Nd in OREAS 602 (Certified Value 7.03 ppm) | [23 empty] | Certified
Nd | Round | Replicate | 01: Lab; 02: Lab; 05: Lab; 06: Lab; 07: Lab; 08: Lab |  |  |  | 1
| No | No | 01: 02; 02: 09; 05: 13; 06: 14; 07: 15; 08: 25 |  |  |  | ppm
|  |  | 01: AR*MS; 02: AR*OES/MS; 05: AR*MS; 06: AR*MS; 07: AR*OES/MS; 08: AR*MS |  |  |  | 2
|  |  | 01: 40g; 02: 20g; 05: 01g; 06: 0.5g; 07: 01g; 08: 40g |  |  |  | 3
| 1 | 1 | 01: 6.9; 02: 7.7266; 05: 6.7183; 06: 7.06; 07: 8.21; 08: 6.28 |  |  |  | 1
| 1 | 2 | 01: 6.9; 02: 7.6179; 05: 6.87; 06: 6.78; 07: 8.01; 08: 6 |  |  |  | 0
| 1 | 3 | 01: 7.1; 02: 7.7955; 05: 6.3296; 06: 6.83; 07: 7.5; 08: 6.08 |  |  |  | 16
| 1 | 4 | 01: 6.92; 02: 7.9364; 05: 6.711; 06: 6.78; 07: 7.41; 08: 6.08 |  |  |  | 7.0264
| 1 | 5 | 01: 7.02; 02: 7.8342; 05: 6.7516; 06: 6.8; 07: 7.29; 08: 6.05 |  |  |  | 101
| 1 | 6 | 01: 6.79; 02: 7.8459; 05: 6.6281; 06: 6.85; 07: 8; 08: 6.14
| Mean |  | 01: 6.9383; 02: 7.7928; 05: 6.6681; 06: 6.85; 07: 7.7367; 08: 6.105
| Median |  | 01: 6.91; 02: 7.8148; 05: 6.7146; 06: 6.815; 07: 7.75; 08: 6.08
| Std Dev. |  | 01: 0.10778; 02: 0.10967; 05: 0.18345; 06: 0.10658; 07: 0.38219; 08: 0.097108
| Rel.Std.Dev. |  | 01: 1.553%; 02: 1.407%; 05: 2.751%; 06: 1.556%; 07: 4.94%; 08: 1.591%
| PDM3 |  | 01: -1.254%; 02: 10.91%; 05: -5.1%; 06: -2.511%; 07: 10.11%; 08: -13.11%
| Z-Score (Absolute) |  | 01: 0.06; 02: 1.28; 05: 0.23; 06: 0.06; 07: 1.2; 08: 1.12
| Analytical results for Ni in OREAS 602 (Certified Value 61 ppm) | [23 empty] | Certified
Ni | Round | Replicate | Lab | Lab | Lab | Lab | Lab | Lab | Lab | Lab | Lab | Lab | Lab | Lab | Lab | Lab | Lab | Lab | Lab | Lab | Lab | Lab | Lab |  | 1
| No | No | 01 | 02 | 05 | 06 | 07 | 08 | 09 | 10 | 11 | 12 | 13 | 14 | 15 | 16 | 17 | 18 | 19 | 21 | 23 | 24 | 25 |  | ppm
|  |  | AR*OES | AR*OES | AR*OES | AR*OES | AR*OES | AR*OES | AR*OES/MS | AR*OES | AR*OES | AR*OES | AR*OES | AR*OES | AR*OES | AR*OES | AR*OES/MS | AR*OES | AR*OES/MS | AR*OES | AR*OES | AR*MS | AR*OES |  | 0
|  |  | 0.5g | 40g | 01g | 01g | 01g | 01g | 20g | 01g | 0.15g | 0.5g | 01g | 0.5g | 01g | 10g | 0.25g | 10g | 0.25g | 0.25g | 0.5g | 40g | 40g |  | 1
| 1 | 1 | 62.5 | 59.9 | 61 | 63 | 65 | 63 | 61.0709 | 67 | 59 | 61 | 55.3032 | 58 | 62 | 52 | 44.4 | 57 | 62.676 | 56 | 64 | 61 | 60 |  | 1
| 1 | 2 | 62.69 | 60 | 61 | 61 | 64 | 63 | 61.3375 | 89 | 62 | 63 | 56.5606 | 57 | 63 | 53 | 45.5 | 55 | 60.298 | 57 | 62 | 62 | 58 |  | 0
| 1 | 3 | 61.99 | 60.9 | 61 | 66 | 65 | 60 | 62.7695 | 73 | 60 | 60 | 55.1567 | 60 | 64 | 55 | 43.9 | 54 | 60.709 | 58 | 62 | 63 | 58 |  | 16
| 1 | 4 | 62.48 | 59.8 | 60 | 61 | 66 | 62 | 64.9547 | 72 | 59 | 66 | 55.1283 | 60 | 59 | 55 | 46.4 | 55 | 64.581 | 56 | 62 | 63 | 60 |  | 61.2931
| 1 | 5 | 63 | 61.2 | 60 | 64 | 67 | 62 | 62.621 | 70 | 61 | 63 | 56.1761 | 60 | 61 | 57 | 50 | 53 | 61.058 | 57 | 60 | 60 | 59 |  | 102
| 1 | 6 | 61.95 | 62.3 | 63 | 61 | 61 | 60 | 62.1635 | 70 | 58 | 63 | 53.6365 | 60 | 59 | 54 | 53.5 | 55 | 59.592 | 57 | 64 | 62 | 60
| Mean |  | 62.435 | 60.6833 | 61 | 62.6667 | 64.6667 | 61.6667 | 62.4862 | 73.5 | 59.8333 | 62.6667 | 55.3269 | 59.1667 | 61.3333 | 54.3333 | 47.2833 | 54.8333 | 61.4857 | 56.8333 | 62.3333 | 61.8333 | 59.1667
| Median |  | 62.49 | 60.45 | 61 | 62 | 65 | 62 | 62.3922 | 71 | 59.5 | 63 | 55.23 | 60 | 61.5 | 54.5 | 45.95 | 55 | 60.8835 | 57 | 62 | 62 | 59.5
| Std Dev. |  | 0.40589 | 0.9786 | 1.0954 | 2.0656 | 2.0656 | 1.3663 | 1.387 | 7.8677 | 1.472 | 2.0656 | 1.0168 | 1.3292 | 2.0656 | 1.7512 | 3.7349 | 1.3292 | 1.832 | 0.75277 | 1.5055 | 1.169 | 0.98319
| Rel.Std.Dev. |  | 0.6501% | 1.613% | 1.796% | 3.296% | 3.194% | 2.216% | 2.22% | 10.7% | 2.46% | 3.296% | 1.838% | 2.246% | 3.368% | 3.223% | 7.899% | 2.424% | 2.98% | 1.325% | 2.415% | 1.891% | 1.662%
| PDM3 |  | 1.863% | -0.9949% | -0.4783% | 2.241% | 5.504% | 0.6094% | 1.946% | 19.92% | -2.382% | 2.241% | -9.734% | -3.469% | 0.06558% | -11.35% | -22.86% | -10.54% | 0.3141% | -7.276% | 1.697% | 0.8813% | -3.469%
| Z-Score (Absolute) |  | 0.56 | 0.33 | 0.17 | 0.67 | 1.69 | 0.17 | 0.58 | 4.59 | 0.76 | 0.67 | 3.04 | 0.88 | 0 | 3.54 | 7.11 | 3.29 | 0.08 | 2.28 | 0.51 | 0.25 | 1.1
| Analytical results for P in OREAS 602 (Certified Value 242 ppm) | [23 empty] | Certified
P | Round | Replicate | Lab | Lab | Lab | Lab | Lab | Lab | Lab | Lab | Lab | Lab | Lab | Lab | Lab | Lab | Lab | Lab | Lab | Lab | Lab |  |  |  | 1
| No | No | 01 | 02 | 05 | 06 | 07 | 08 | 09 | 11 | 12 | 13 | 14 | 16 | 17 | 18 | 19 | 21 | 23 | 24 | 25 |  |  |  | ppm
|  |  | AR*OES | AR*OES | AR*OES | AR*OES | AR*OES | AR*OES | AR*OES/MS | AR*OES | AR*OES | AR*OES | AR*OES | AR*OES | AR*OES/MS | AR*OES | AR*OES/MS | AR*OES | AR*OES | AR*OES | AR*OES |  |  |  | 0
|  |  | 0.5g | 40g | 01g | 01g | 01g | 01g | 20g | 0.15g | 0.5g | 01g | 0.5g | 10g | 0.25g | 10g | 0.25g | 0.25g | 0.5g | 40g | 40g |  |  |  | 0
| 1 | 1 | 253.2347 | 336 | 230 | 240 | 240 | 230 | 263.6717 | 222 | 273 | 315.615 | 239 | 200 | 240 | 100 | 221.439 | 253 | 220 | 260 | 240 |  |  |  | 1
| 1 | 2 | 249.5907 | 348 | 240 | 240 | 240 | 240 | 241.8057 | 220 | 291 | 320.033 | 239 | 200 | 260 | 100 | 332.632 | 255 | 220 | 260 | 240 |  |  |  | 0
| 1 | 3 | 254.334 | 320 | 240 | 230 | 240 | 230 | 274.0603 | 219 | 274 | 320.034 | 233 | 200 | 270 | 200 | 322.993 | 263 | 220 | 280 | 240 |  |  |  | 16
| 1 | 4 | 254.5603 | 276 | 230 | 230 | 240 | 230 | 276.5112 | 219 | 284 | 319.289 | 237 | < 100 | 250 | 100 | 314.502 | 248 | 220 | 260 | 240 |  |  |  | 242.1872
| 1 | 5 | 255.1779 | 363 | 230 | 230 | 240 | 240 | 263.9996 | 238 | 283 | 317.544 | 237 | 200 | 240 | 100 | 304.776 | 264 | 220 | 260 | 240 |  |  |  | 103
| 1 | 6 | 251.6 | 332 | 240 | 230 | 230 | 230 | 281.8999 | 212 | 276 | 324.327 | 238 | < 100 | 250 | 100 | 342.119 | 269 | 220 | 280 | 240
| Mean |  | 253.0829 | 329.1667 | 235 | 233.3333 | 238.3333 | 233.3333 | 266.9914 | 221.6667 | 280.1667 | 319.4737 | 237.1667 | 200 | 251.6667 | 116.6667 | 306.4102 | 258.6667 | 220 | 266.6667 | 240
| Median |  | 253.7843 | 334 | 235 | 230 | 240 | 230 | 269.03 | 219.5 | 279.5 | 319.661 | 237.5 | 200 | 250 | 100 | 318.7475 | 259 | 220 | 260 | 240
| Std Dev. |  | 2.1239 | 29.8825 | 5.4772 | 5.164 | 4.0825 | 5.164 | 14.2629 | 8.6872 | 7.0261 | 2.9267 | 2.2286 | 0 | 11.6905 | 40.8248 | 43.6485 | 7.9162 | 0 | 10.328 | 0
| Rel.Std.Dev. |  | 0.8392% | 9.078% | 2.331% | 2.213% | 1.713% | 2.213% | 5.342% | 3.919% | 2.508% | 0.9161% | 0.9397% | 0% | 4.645% | 34.99% | 14.25% | 3.06% | 0% | 3.873% | 0%
| PDM3 |  | 4.499% | 35.91% | -2.968% | -3.656% | -1.591% | -3.656% | 10.24% | -8.473% | 15.68% | 31.91% | -2.073% | -17.42% | 3.914% | -51.83% | 26.52% | 6.804% | -9.161% | 10.11% | -0.9031%
| Z-Score (Absolute) |  | 0.44 | 3.01 | 0.17 | 0.22 | 0.06 | 0.22 | 0.91 | 0.73 | 1.35 | 2.68 | 0.1 | 1.35 | 0.39 | 4.16 | 2.81 | 0.63 | 0.67 | 0.9 | 0
| Analytical results for Pb in OREAS 602 (Certified Value 856 ppm) | [23 empty] | Certified
Pb | Round | Replicate | Lab | Lab | Lab | Lab | Lab | Lab | Lab | Lab | Lab | Lab | Lab | Lab | Lab | Lab | Lab | Lab | Lab | Lab | Lab | Lab | Lab |  | 1
| No | No | 01 | 02 | 05 | 06 | 07 | 08 | 09 | 10 | 11 | 12 | 13 | 14 | 15 | 16 | 17 | 18 | 19 | 21 | 23 | 24 | 25 |  | ppm
|  |  | AR*OES | AR*MS | AR*OES | AR*OES | AR*OES | AR*OES | AR*OES/MS | AR*OES | AR*OES | AR*OES | AR*OES | AR*MS | AR*OES/MS | AR*OES | AR*OES/MS | AR*OES | AR*OES/MS | AR*OES | AR*OES | AR*MS | AR*MS |  | 0
|  |  | 0.5g | 40g | 01g | 01g | 01g | 01g | 20g | 01g | 0.15g | 0.5g | 01g | 0.5g | 01g | 10g | 0.25g | 10g | 0.25g | 0.25g | 0.5g | 40g | 40g |  | 0
| 1 | 1 | 882.025 | 869.2 | 871 | 868 | 880 | 859 | 817.2854 | 910 | 851 | 839 | 870.1887 | 868.5 | 885.7 | 798 | 933 | 747 | 829.367 | 767 | 856 | 848 | 839 |  | 1
| 1 | 2 | 877.055 | 872.2 | 870 | 864 | 882 | 861 | 824.898 | 900 | 848 | 863 | 875.9856 | 854.9 | 881.79 | 800 | 888 | 769 | 773.985 | 783 | 858 | 849 | 822 |  | 0
| 1 | 3 | 873.585 | 872.2 | 871 | 840 | 883 | 833 | 837.0333 | 930 | 857 | 838 | 884.8953 | 850 | 880.51 | 785 | 909 | 757 | 815.026 | 773 | 866 | 862 | 821 |  | 16
| 1 | 4 | 876.44 | 873.6 | 853 | 846 | 887 | 858 | 836.5365 | 930 | 856 | 863 | 870.8079 | 844.7 | 871.67 | 792 | 1032 | 762 | 818.36 | 771 | 873 | 861 | 832 |  | 856.2121
| 1 | 5 | 869.58 | 837.3 | 854 | 863 | 868 | 850 | 825.1624 | 940 | 847 | 872 | 876.4799 | 850.2 | 875.82 | 800 | 880 | 754 | 810.357 | 780 | 853 | 821 | 827 |  | 104
| 1 | 6 | 862.95 | 854.1 | 856 | 835 | 848 | 848 | 844.4718 | 910 | 856 | 850 | 880.3117 | 876.1 | 904.93 | 791 | 1000 | 788 | 800.74 | 760 | 856 | 855 | 844
| Mean |  | 873.6058 | 863.1 | 862.5 | 852.6667 | 874.6667 | 851.5 | 830.8979 | 920 | 852.5 | 854.1667 | 876.4449 | 857.4 | 883.4033 | 794.3333 | 940.3333 | 762.8333 | 807.9725 | 772.3333 | 860.3333 | 849.3333 | 830.8333
| Median |  | 875.0125 | 870.7 | 863 | 854.5 | 881 | 854 | 830.8495 | 920 | 853.5 | 856.5 | 876.2327 | 852.55 | 881.15 | 795 | 921 | 759.5 | 812.6915 | 772 | 857 | 852 | 829.5
| Std Dev. |  | 6.6418 | 14.5583 | 9.0056 | 14.0523 | 14.5556 | 10.4451 | 10.0785 | 15.4919 | 4.4159 | 14.0202 | 5.6123 | 12.2233 | 11.6174 | 6.0222 | 62.2532 | 14.3863 | 19.1234 | 8.4301 | 7.607 | 15.0555 | 9.2826
| Rel.Std.Dev. |  | 0.7603% | 1.687% | 1.044% | 1.648% | 1.664% | 1.227% | 1.213% | 1.684% | 0.518% | 1.641% | 0.6403% | 1.426% | 1.315% | 0.7581% | 6.62% | 1.886% | 2.367% | 1.092% | 0.8842% | 1.773% | 1.117%
| PDM3 |  | 2.031% | 0.8045% | 0.7344% | -0.4141% | 2.155% | -0.5503% | -2.957% | 7.45% | -0.4335% | -0.2389% | 2.363% | 0.1387% | 3.176% | -7.227% | 9.825% | -10.91% | -5.634% | -9.796% | 0.4813% | -0.8034% | -2.964%
| Z-Score (Absolute) |  | 0.59 | 0.42 | 0.24 | 0.07 | 0.79 | 0.11 | 0.76 | 2.04 | 0.08 | 0.03 | 0.67 | 0.08 | 0.89 | 1.91 | 2.68 | 2.9 | 1.48 | 2.6 | 0.17 | 0 | 0.76
| Analytical results for Pd in OREAS 602 (Indicative Value 666 ppb) | [23 empty] | Indicative
Pd | Round | Replicate | 01: Lab; 02: Lab; 05: Lab |  | 1
| No | No | 01: 09; 02: 14; 05: 25 |  | ppb
|  |  | 01: AR*OES/MS; 02: AR*MS; 05: AR*MS |  | 0
|  |  | 01: 20g; 02: 0.5g; 05: 40g |  | 0
| 1 | 1 | 01: 626.2891; 02: 681; 05: 710 |  | 1
| 1 | 2 | 01: 626.6088; 02: 686; 05: 680 |  | 1
| 1 | 3 | 01: 604.2113; 02: 674; 05: 710 |  | 16
| 1 | 4 | 01: 624.0533; 02: 687; 05: 690 |  | 666.3418
| 1 | 5 | 01: 625.2768; 02: 696; 05: 690 |  | 12
| 1 | 6 | 01: 627.7139; 02: 686; 05: 670
| Mean |  | 01: 622.3588; 02: 685; 05: 691.6667
| Median |  | 01: 625.7829; 02: 686; 05: 690
| Std Dev. |  | 01: 8.9767; 02: 7.2664; 05: 16.0208
| Rel.Std.Dev. |  | 01: 1.442%; 02: 1.061%; 05: 2.316%
| PDM3 |  | 01: -6.601%; 02: 2.8%; 05: 3.801%
| Z-Score (Absolute) |  | 01: 6.34; 02: 0; 05: 0.67
| Analytical results for Pr in OREAS 602 (Certified Value 1.86 ppm) | [23 empty] | Certified
Pr | Round | Replicate | 01: Lab; 02: Lab; 05: Lab; 06: Lab; 07: Lab; 08: Lab |  | 1
| No | No | 01: 02; 02: 09; 05: 13; 06: 14; 07: 15; 08: 25 |  | ppm
|  |  | 01: AR*MS; 02: AR*OES/MS; 05: AR*MS; 06: AR*MS; 07: AR*OES/MS; 08: AR*MS |  | 2
|  |  | 01: 40g; 02: 20g; 05: 01g; 06: 0.5g; 07: 01g; 08: 40g |  | 2
| 1 | 1 | 01: 1.94; 02: 1.9624; 05: 1.7533; 06: 1.77; 07: 2.27; 08: 1.61 |  | 1
| 1 | 2 | 01: 1.94; 02: 1.9188; 05: 1.6645; 06: 1.77; 07: 2.14; 08: 1.52 |  | 0
| 1 | 3 | 01: 1.96; 02: 2.0082; 05: 1.7776; 06: 1.78; 07: 2.09; 08: 1.54 |  | 16
| 1 | 4 | 01: 1.92; 02: 2.0239; 05: 1.6685; 06: 1.76; 07: 2.15; 08: 1.51 |  | 1.8624
| 1 | 5 | 01: 1.96; 02: 1.994; 05: 1.9562; 06: 1.76; 07: 2.08; 08: 1.54 |  | 105
| 1 | 6 | 01: 1.93; 02: 1.9799; 05: 1.9201; 06: 1.79; 07: 2.24; 08: 1.53
| Mean |  | 01: 1.9417; 02: 1.9812; 05: 1.7901; 06: 1.7717; 07: 2.1617; 08: 1.5417
| Median |  | 01: 1.94; 02: 1.9869; 05: 1.7654; 06: 1.77; 07: 2.145; 08: 1.535
| Std Dev. |  | 01: 0.016021; 02: 0.037315; 05: 0.12375; 06: 0.01169; 07: 0.077825; 08: 0.035449
| Rel.Std.Dev. |  | 01: 0.8251%; 02: 1.883%; 05: 6.913%; 06: 0.6599%; 07: 3.6%; 08: 2.299%
| PDM3 |  | 01: 4.258%; 02: 6.38%; 05: -3.883%; 06: -4.871%; 07: 16.07%; 08: -17.22%
| Z-Score (Absolute) |  | 01: 0.49; 02: 0.74; 05: 0.49; 06: 0.61; 07: 1.9; 08: 2.17
| Analytical results for Pt in OREAS 602 (Indicative Value 116 ppb) | [23 empty] | Indicative
Pt | Round | Replicate | 01: Lab; 02: Lab; 05: Lab |  | 1
| No | No | 01: 09; 02: 14; 05: 25 |  | ppb
|  |  | 01: AR*OES/MS; 02: AR*MS; 05: AR*MS |  | 0
|  |  | 01: 20g; 02: 0.5g; 05: 40g |  | 0
| 1 | 1 | 01: 115.629; 02: 117; 05: 135 |  | 1
| 1 | 2 | 01: 114.8764; 02: 116; 05: 120 |  | 1
| 1 | 3 | 01: 114.3052; 02: 113; 05: 120 |  | 16
| 1 | 4 | 01: 113.8177; 02: 114; 05: 120 |  | 116.0936
| 1 | 5 | 01: 111.5307; 02: 110; 05: 120 |  | 13
| 1 | 6 | 01: 114.5264; 02: 115; 05: 120
| Mean |  | 01: 114.1142; 02: 114.1667; 05: 122.5
| Median |  | 01: 114.4158; 02: 114.5; 05: 120
| Std Dev. |  | 01: 1.4032; 02: 2.4833; 05: 6.1237
| Rel.Std.Dev. |  | 01: 1.23%; 02: 2.175%; 05: 4.999%
| PDM3 |  | 01: -1.705%; 02: -1.66%; 05: 5.518%
| Z-Score (Absolute) |  | 01: 0.67; 02: 0; 05: 75.03
| Analytical results for Rb in OREAS 602 (Certified Value 5.3 ppm) | [23 empty] | Certified
Rb | Round | Replicate | 01: Lab; 02: Lab; 05: Lab; 06: Lab; 07: Lab; 08: Lab; 09: Lab; 10: Lab; 11: Lab |  | 1
| No | No | 01: 02; 02: 09; 05: 13; 06: 14; 07: 15; 08: 17; 09: 19; 10: 24; 11: 25 |  | ppm
|  |  | 01: AR*MS; 02: AR*OES/MS; 05: AR*MS; 06: AR*MS; 07: AR*OES/MS; 08: AR*OES/MS; 09: AR*OES/MS; 10: AR*MS; 11: AR*MS |  | 2
|  |  | 01: 40g; 02: 20g; 05: 01g; 06: 0.5g; 07: 01g; 08: 0.25g; 09: 0.25g; 10: 40g; 11: 40g |  | 2
| 1 | 1 | 01: 6.22; 02: 6.2283; 05: 5.4009; 06: 4.25; 07: 6.41; 08: 5.7; 09: 4.17; 10: 4.2; 11: 4.9 |  | 1
| 1 | 2 | 01: 6.5; 02: 6.085; 05: 5.0512; 06: 4.16; 07: 6.41; 08: 5.3; 09: 4.19; 10: 4.5; 11: 4.45 |  | 0
| 1 | 3 | 01: 6.38; 02: 6.4452; 05: 5.0843; 06: 4.23; 07: 6.25; 08: 6; 09: 4.23; 10: 4.6; 11: 4.6 |  | 16
| 1 | 4 | 01: 6.49; 02: 6.5713; 05: 4.9732; 06: 4.25; 07: 6.46; 08: 6.3; 09: 4.31; 10: 4.2; 11: 4.45 |  | 5.3019
| 1 | 5 | 01: 6.36; 02: 6.6764; 05: 5.7136; 06: 4.26; 07: 6.48; 08: 5.5; 09: 4.27; 10: 4.2; 11: 4.5 |  | 106
| 1 | 6 | 01: 6.25; 02: 6.8375; 05: 5.2966; 06: 4.35; 07: 6.48; 08: 6.4; 09: 4.2; 10: 4.6; 11: 4.4
| Mean |  | 01: 6.3667; 02: 6.474; 05: 5.2533; 06: 4.25; 07: 6.415; 08: 5.8667; 09: 4.2283; 10: 4.3833; 11: 4.55
| Median |  | 01: 6.37; 02: 6.5082; 05: 5.1904; 06: 4.25; 07: 6.435; 08: 5.85; 09: 4.215; 10: 4.35; 11: 4.475
| Std Dev. |  | 01: 0.1169; 02: 0.2811; 05: 0.27691; 06: 0.060992; 07: 0.086891; 08: 0.44121; 09: 0.053072; 10: 0.20412; 11: 0.18439
| Rel.Std.Dev. |  | 01: 1.836%; 02: 4.342%; 05: 5.271%; 06: 1.435%; 07: 1.354%; 08: 7.521%; 09: 1.255%; 10: 4.657%; 11: 4.053%
| PDM3 |  | 01: 20.08%; 02: 22.11%; 05: -0.9169%; 06: -19.84%; 07: 20.99%; 08: 10.65%; 09: -20.25%; 10: -17.33%; 11: -14.18%
| Z-Score (Absolute) |  | 01: 0.75; 02: 0.82; 05: 0; 06: 0.67; 07: 0.78; 08: 0.41; 09: 0.69; 10: 0.58; 11: 0.52
| Analytical results for Re in OREAS 602 (Indicative Value 1 ppb) | [23 empty] | Indicative
Re | Round | Replicate | 01: Lab; 02: Lab; 05: Lab; 06: Lab; 07: Lab |  | 1
| No | No | 01: 02; 02: 09; 05: 11; 06: 14; 07: 15 |  | ppb
|  |  | 01: AR*MS; 02: AR*OES/MS; 05: AR*OES; 06: AR*MS; 07: AR*OES/MS |  | 0
|  |  | 01: 40g; 02: 20g; 05: 0.15g; 06: 0.5g; 07: 01g |  | 0
| 1 | 1 | 01: 1; 02: < 1; 05: < 5000; 06: 2; 07: 10 |  | 1
| 1 | 2 | 01: 1; 02: < 1; 05: < 5000; 06: < 1; 07: 10 |  | 4
| 1 | 3 | 01: 1; 02: < 1; 05: < 5000; 06: < 1; 07: < 10 |  | 16
| 1 | 4 | 01: 1; 02: < 1; 05: < 5000; 06: < 1; 07: < 10 |  | 1.125
| 1 | 5 | 01: 1; 02: < 1; 05: < 5000; 06: 2; 07: < 10 |  | 14
| 1 | 6 | 01: 1; 02: < 1; 05: < 5000; 06: 2; 07: < 10
| Mean |  | 01: 1; 06: 2; 07: 10
| Median |  | 01: 1; 06: 2; 07: 10
| Std Dev. |  | 01: 0; 06: 0; 07: 0
Rel.Std.Dev. | bar: 01; 06 to 07
| PDM3 |  | 01: -11.11%; 06: 77.78%; 07: 788.9%
| Z-Score (Absolute) |  | 01: 0.67; 02: NA; 05: NA; 06: 0; 07: 14.61
| Analytical results for Ru in OREAS 602 (Indicative Value < 2 ppb) | [23 empty] | Indicative
Ru | Round | Replicate | 01: Lab |  | 1
| No | No | 01: 14 |  | ppb
|  |  | 01: AR*MS |  | 0
|  |  | 01: 0.5g |  | 0
| 1 | 1 | 01: < 2 |  | 1
| 1 | 2 | 01: < 2 |  | 6
| 1 | 3 | 01: < 2 |  | 16
| 1 | 4 | 01: < 2 |  | < 2
| 1 | 5 | 01: < 2 |  | 12
| 1 | 6 | 01: < 2
Mean
Median
Std Dev.
Rel.Std.Dev.
PDM3
Z-Score (Absolute) | bar: 01
| Analytical results for S in OREAS 602 (Certified Value 2.02 wt.%) | [23 empty] | Certified
S | Round | Replicate | Lab | Lab | Lab | Lab | Lab | Lab | Lab | Lab | Lab | Lab | Lab | Lab | Lab | Lab | Lab | Lab | Lab | Lab |  |  |  |  | 1
| No | No | 01 | 02 | 05 | 06 | 07 | 08 | 09 | 10 | 11 | 13 | 14 | 15 | 16 | 17 | 19 | 23 | 24 | 25 |  |  |  |  | wt.%
|  |  | AR*OES | AR*OES | AR*OES | AR*OES | AR*OES | AR*OES | AR*OES/MS | AR*OES | AR*OES | AR*OES | AR*OES | AR*OES | AR*OES | AR*OES/MS | AR*OES/MS | AR*OES | AR*OES | AR*OES |  |  |  |  | 2
|  |  | 0.5g | 40g | 01g | 01g | 01g | 01g | 20g | 01g | 0.15g | 01g | 0.5g | 01g | 10g | 0.25g | 0.25g | 0.5g | 40g | 40g |  |  |  |  | 3
| 1 | 1 | 2.2367 | 1.9503 | 2.12 | 2.1 | 2.07 | 2.1 | 2.004 | 2.08 | 1.99 | 2.1587 | 2.017 | 1.932 | 1.86 | - | 2.062 | 1.95 | 2.05 | 1.96 |  |  |  |  | 1
| 1 | 2 | 2.2133 | 1.9929 | 2.13 | 2.09 | 2.06 | 2.12 | 2.0776 | 2.13 | 1.99 | 2.1044 | 1.9736 | 1.984 | 1.84 | - | 1.986 | 1.96 | 1.91 | 1.93 |  |  |  |  | 0
| 1 | 3 | 2.2167 | 1.9888 | 2.12 | 2.03 | 2.07 | 2.06 | 2.0705 | 2.2 | 1.97 | 2.1146 | 1.9506 | 1.933 | 1.8 | - | 1.982 | 1.96 | 2.1 | 1.93 |  |  |  |  | 16
| 1 | 4 | 2.2167 | 1.9468 | 2.09 | 2.04 | 2.08 | 2.1 | 2.0363 | 2.22 | 1.98 | 2.1383 | 1.9889 | 1.963 | 1.85 | - | 2.048 | 1.97 | 2.05 | 1.96 |  |  |  |  | 2.018
| 1 | 5 | 2.2167 | 1.9532 | 2.09 | 2.1 | 2.06 | 2.11 | 2.0888 | 2.23 | 1.96 | 2.1551 | 2.0055 | 2.034 | 1.84 | - | 1.987 | 1.92 | 1.84 | 1.95 |  |  |  |  | 107
| 1 | 6 | 2.2333 | 1.9178 | 2.11 | 2.05 | 1.97 | 2.08 | 1.9297 | 2.15 | 1.98 | 2.1148 | 2.0079 | 1.973 | 1.87 | - | 1.99 | 1.93 | 1.88 | 1.99
| Mean |  | 2.2222 | 1.9583 | 2.11 | 2.0683 | 2.0517 | 2.095 | 2.0345 | 2.1683 | 1.9783 | 2.131 | 1.9906 | 1.9698 | 1.8433 |  | 2.0092 | 1.9483 | 1.9717 | 1.9533
| Median |  | 2.2167 | 1.9518 | 2.115 | 2.07 | 2.065 | 2.1 | 2.0534 | 2.175 | 1.98 | 2.1266 | 1.9972 | 1.968 | 1.845 |  | 1.9885 | 1.955 | 1.98 | 1.955
| Std Dev. |  | 0.010037 | 0.028249 | 0.016733 | 0.031885 | 0.040702 | 0.021679 | 0.060012 | 0.058452 | 0.01169 | 0.022962 | 0.024941 | 0.037849 | 0.024221 |  | 0.035869 | 0.019408 | 0.10797 | 0.022509
| Rel.Std.Dev. |  | 0.4517% | 1.443% | 0.793% | 1.542% | 1.984% | 1.035% | 2.95% | 2.696% | 0.5909% | 1.078% | 1.253% | 1.921% | 1.314% |  | 1.785% | 0.9961% | 5.476% | 1.152%
| PDM3 |  | 10.12% | -2.957% | 4.561% | 2.496% | 1.67% | 3.817% | 0.8195% | 7.451% | -1.964% | 5.601% | -1.357% | -2.385% | -8.654% |  | -0.4361% | -3.451% | -2.294% | -3.203%
| Z-Score (Absolute) |  | 3 | 0.54 | 1.49 | 0.94 | 0.93 | 1.29 | 0.48 | 2.28 | 0.27 | 1.78 | 0.11 | 0.39 | 2.08 | NA | 0 | 0.67 | 0.36 | 0.61
| Analytical results for Sb in OREAS 602 (Certified Value 57 ppm) | [23 empty] | Certified
Sb | Round | Replicate | Lab | Lab | Lab | Lab | Lab | Lab | Lab | Lab | Lab | Lab | Lab | Lab | Lab | Lab | Lab | Lab | Lab | Lab | Lab | Lab |  |  | 1
| No | No | 01 | 02 | 05 | 06 | 07 | 08 | 09 | 10 | 11 | 12 | 13 | 14 | 15 | 16 | 17 | 18 | 19 | 21 | 23 | 25 |  |  | ppm
|  |  | AR*OES | AR*MS | AR*OES | AR*OES | AR*OES | AR*OES | AR*OES/MS | AR*OES | AR*OES | AR*OES | AR*OES | AR*MS | AR*OES | AR*OES | AR*OES/MS | AR*OES | AR*OES/MS | AR*OES | AR*OES | AR*MS |  |  | 0
|  |  | 0.5g | 40g | 01g | 01g | 01g | 01g | 20g | 01g | 0.15g | 0.5g | 01g | 0.5g | 01g | 10g | 0.25g | 10g | 0.25g | 0.25g | 0.5g | 40g |  |  | 0
| 1 | 1 | 43.2157 | 60.84 | 71 | 50 | 59 | 82 | 41.5412 | 50 | 60 | 58 | 41.8752 | 65.88 | 77 | 59 | 25.2 | 71 | 48.091 | 33 | 39 | 63.1 |  |  | 1
| 1 | 2 | 42.994 | 60.64 | 70 | 51 | 58 | 79 | 38.0419 | 50 | 60 | 56 | 38.4033 | 67.42 | 79 | 60 | 24.8 | 62 | 49.388 | 34 | 41 | 62.4 |  |  | 0
| 1 | 3 | 41.8483 | 60.07 | 71 | 51 | 61 | 76 | 42.1422 | 50 | 61 | 57 | 41.9077 | 66.81 | 79 | 59 | 25.4 | 60 | 47.757 | 33 | 39 | 66 |  |  | 16
| 1 | 4 | 42.1727 | 61.55 | 67 | 51 | 60 | 79 | 41.785 | 50 | 59 | 60 | 40.3073 | 66.58 | 81 | 60 | 27.3 | 62 | 47.65 | 30 | 40 | 66 |  |  | 57.4388
| 1 | 5 | 41.783 | 54.83 | 69 | 54 | 62 | 78 | 44.2376 | 50 | 64 | 61 | 39.8372 | 65.13 | 79 | 58 | 24.7 | 65 | 47.6 | 32 | 39 | 67.5 |  |  | 108
| 1 | 6 | 41.0527 | 55.46 | 70 | 53 | 59 | 78 | 43.2467 | 50 | 60 | 60 | 41.4138 | 67.33 | 78 | 58 | 28 | 69 | 49.063 | 34 | 38 | 65.5
| Mean |  | 42.1777 | 58.8983 | 69.6667 | 51.6667 | 59.8333 | 78.6667 | 41.8324 | 50 | 60.6667 | 58.6667 | 40.6241 | 66.525 | 78.8333 | 59 | 25.9 | 64.8333 | 48.2582 | 32.6667 | 39.3333 | 65.0833
| Median |  | 42.0105 | 60.355 | 70 | 51 | 59.5 | 78.5 | 41.9636 | 50 | 60 | 59 | 40.8606 | 66.695 | 79 | 59 | 25.3 | 63.5 | 47.924 | 33 | 39 | 65.75
| Std Dev. |  | 0.80916 | 2.9523 | 1.5055 | 1.5055 | 1.472 | 1.9664 | 2.1136 | 0 | 1.7512 | 1.9664 | 1.3775 | 0.88265 | 1.3292 | 0.89443 | 1.3971 | 4.3551 | 0.77543 | 1.5055 | 1.0328 | 1.9405
| Rel.Std.Dev. |  | 1.918% | 5.013% | 2.161% | 2.914% | 2.46% | 2.5% | 5.053% | 0% | 2.887% | 3.352% | 3.391% | 1.327% | 1.686% | 1.516% | 5.394% | 6.717% | 1.607% | 4.609% | 2.626% | 2.982%
| PDM3 |  | -26.57% | 2.541% | 21.29% | -10.05% | 4.169% | 36.96% | -27.17% | -12.95% | 5.62% | 2.138% | -29.27% | 15.82% | 37.25% | 2.718% | -54.91% | 12.87% | -15.98% | -43.13% | -31.52% | 13.31%
| Z-Score (Absolute) |  | 1.16 | 0.01 | 0.76 | 0.5 | 0.07 | 1.39 | 1.18 | 0.61 | 0.09 | 0.01 | 1.27 | 0.54 | 1.4 | 0.02 | 2.3 | 0.42 | 0.74 | 1.82 | 1.36 | 0.44
| Analytical results for Sc in OREAS 602 (Certified Value 1.17 ppm) | [23 empty] | Certified
Sc | Round | Replicate | Lab | Lab | Lab | Lab | Lab | Lab | Lab | Lab | Lab | Lab | Lab | Lab | Lab | Lab | Lab | Lab | Lab | Lab | Lab |  |  |  | 1
| No | No | 01 | 02 | 05 | 06 | 07 | 08 | 09 | 11 | 12 | 13 | 14 | 15 | 16 | 17 | 18 | 19 | 23 | 24 | 25 |  |  |  | ppm
|  |  | AR*OES | AR*MS | AR*OES | AR*OES | AR*OES | AR*OES | AR*OES/MS | AR*OES | AR*OES | AR*MS | AR*MS | AR*OES | AR*OES | AR*OES/MS | AR*OES | AR*OES/MS | AR*OES | AR*OES | AR*MS |  |  |  | 2
|  |  | 0.5g | 40g | 01g | 01g | 01g | 01g | 20g | 0.15g | 0.5g | 01g | 0.5g | 01g | 10g | 0.25g | 10g | 0.25g | 0.5g | 40g | 40g |  |  |  | 2
| 1 | 1 | 1.2833 | 1.3 | 1 | 1 | 1 | 1 | 1.385 | 1 | 1 | 1.1172 | 1.09 | 1 | 0.9 | 1.7 | < 3 | 1.46 | < 5 | 2 | 1.5 |  |  |  | 1
| 1 | 2 | 1.28 | 1.3 | 1 | 1 | 1 | 1 | 1.5021 | 1 | 1 | 1.1515 | 1.14 | 1 | 0.9 | 1.5 | < 3 | 1.48 | < 5 | 1 | 1.5 |  |  |  | 0
| 1 | 3 | 1.2733 | 1.3 | 1 | 1 | 1 | 1 | 1.3869 | 1 | 1 | 1.1789 | 1.09 | 1 | 0.9 | 1.4 | < 3 | 1.45 | < 5 | 2 | 1.5 |  |  |  | 16
| 1 | 4 | 1.2767 | 1.4 | 1 | 1 | 1 | 1 | 1.5389 | 1 | 1 | 1.1017 | 1.11 | 1 | 0.9 | 1.9 | < 3 | 1.37 | < 5 | 2 | 1.5 |  |  |  | 1.169
| 1 | 5 | 1.29 | 1.3 | 1 | 1 | 1 | 1 | 1.5502 | 1 | 1 | 1.1723 | 1.16 | 1 | 0.9 | 1.6 | < 3 | 1.4 | < 5 | 2 | 1.5 |  |  |  | 109
| 1 | 6 | 1.2567 | 1.3 | 1 | 1 | 1 | 1 | 1.5641 | 1 | 1 | 1.0857 | 1.16 | 1 | 0.9 | 1.5 | < 3 | 1.48 | < 5 | 2 | 1.5
| Mean |  | 1.2767 | 1.3167 | 1 | 1 | 1 | 1 | 1.4879 | 1 | 1 | 1.1345 | 1.125 | 1 | 0.9 | 1.6 |  | 1.44 |  | 1.8333 | 1.5
| Median |  | 1.2783 | 1.3 | 1 | 1 | 1 | 1 | 1.5205 | 1 | 1 | 1.1343 | 1.125 | 1 | 0.9 | 1.55 |  | 1.455 |  | 2 | 1.5
| Std Dev. |  | 0.011353 | 0.040825 | 0 | 0 | 0 | 0 | 0.081593 | 0 | 0 | 0.03858 | 0.032711 | 0 | 0 | 0.17889 |  | 0.045166 |  | 0.40825 | 0
| Rel.Std.Dev. |  | 0.8893% | 3.101% | 0% | 0% | 0% | 0% | 5.484% | 0% | 0% | 3.4% | 2.908% | 0% | 0% | 11.18% |  | 3.137% |  | 22.27% | 0%
| PDM3 |  | 9.21% | 12.63% | -14.46% | -14.46% | -14.46% | -14.46% | 27.28% | -14.46% | -14.46% | -2.948% | -3.764% | -14.46% | -23.01% | 36.87% |  | 23.18% |  | 56.83% | 28.31%
| Z-Score (Absolute) |  | 0.82 | 0.94 | 0.67 | 0.67 | 0.67 | 0.67 | 1.96 | 0.67 | 0.67 | 0.05 | 0 | 0.67 | 1.21 | 2.24 | NA | 1.7 | NA | 4.72 | 2.02
| Analytical results for Se in OREAS 602 (Certified Value 31.3 ppm) | [23 empty] | Certified
Se | Round | Replicate | Lab | Lab | Lab | Lab | Lab | Lab | Lab | Lab | Lab | Lab | Lab | Lab | [10 empty] | 1
| No | No | 01 | 02 | 09 | 11 | 14 | 15 | 17 | 18 | 19 | 21 | 24 | 25 | [10 empty] | ppm
|  |  | AR*OES | AR*MS | AR*OES/MS | AR*OES | AR*MS | AR*OES/MS | AR*OES/MS | AR*OES | AR*OES/MS | AR*OES | AR*MS | AR*MS | [10 empty] | 1
|  |  | 0.5g | 40g | 20g | 0.15g | 0.5g | 01g | 0.25g | 10g | 0.25g | 0.25g | 40g | 40g | [10 empty] | 1
| 1 | 1 | 35.2267 | 31 | 31.0888 | 29 | 29.3 | 34.27 | 36 | 28 | 25.157 | 37 | 30.5 | 29 | [10 empty] | 1
| 1 | 2 | 34.78 | 33 | 31.369 | 30 | 28.8 | 33.04 | 37 | 39 | 25.756 | 38 | 31 | 27 | [10 empty] | 0
| 1 | 3 | 34.9 | 33 | 30.4846 | 30 | 29.6 | 34.06 | 34 | 20 | 25.57 | 32 | 32 | 29 | [10 empty] | 16
| 1 | 4 | 34.74 | 32 | 32.2524 | 30 | 30 | 34.34 | 37 | 13 | 25.239 | 30 | 31 | 27 | [10 empty] | 31.2973
| 1 | 5 | 34.53 | 33 | 31.858 | 30 | 29.6 | 34.68 | 37 | 25 | 25.9 | 27 | 29.5 | 28 | [10 empty] | 110
| 1 | 6 | 33.9567 | 34 | 32.0148 | 29 | 30.5 | 34.77 | 38 | 33 | 25.242 | 36 | 31 | 27
| Mean |  | 34.6889 | 32.6667 | 31.5113 | 29.6667 | 29.6333 | 34.1933 | 36.5 | 26.3333 | 25.4773 | 33.3333 | 30.8333 | 27.8333
| Median |  | 34.76 | 33 | 31.6135 | 30 | 29.6 | 34.305 | 37 | 26.5 | 25.406 | 34 | 31 | 27.5
| Std Dev. |  | 0.4257 | 1.0328 | 0.65965 | 0.5164 | 0.58195 | 0.62366 | 1.3784 | 9.2448 | 0.30974 | 4.3665 | 0.8165 | 0.98319
| Rel.Std.Dev. |  | 1.227% | 3.162% | 2.093% | 1.741% | 1.964% | 1.824% | 3.776% | 35.11% | 1.216% | 13.1% | 2.648% | 3.532%
| PDM3 |  | 10.84% | 4.375% | 0.6835% | -5.21% | -5.317% | 9.253% | 16.62% | -15.86% | -18.6% | 6.505% | -1.483% | -11.07%
| Z-Score (Absolute) |  | 1.09 | 0.47 | 0.11 | 0.47 | 0.48 | 1.01 | 1.66 | 0.68 | 1.77 | 0.67 | 0.11 | 1.04
| Analytical results for Sm in OREAS 602 (Certified Value 1.28 ppm) | [23 empty] | Certified
Sm | Round | Replicate | 01: Lab; 02: Lab; 05: Lab; 06: Lab; 07: Lab; 08: Lab |  |  |  | 1
| No | No | 01: 02; 02: 09; 05: 13; 06: 14; 07: 15; 08: 25 |  |  |  | ppm
|  |  | 01: AR*MS; 02: AR*OES/MS; 05: AR*MS; 06: AR*MS; 07: AR*OES/MS; 08: AR*MS |  |  |  | 2
|  |  | 01: 40g; 02: 20g; 05: 01g; 06: 0.5g; 07: 01g; 08: 40g |  |  |  | 2
| 1 | 1 | 01: 1.3; 02: 1.3695; 05: 1.1628; 06: 1.2; 07: 1.51; 08: 1.21 |  |  |  | 1
| 1 | 2 | 01: 1.35; 02: 1.3353; 05: 1.1309; 06: 1.18; 07: 1.5; 08: 1.11 |  |  |  | 0
| 1 | 3 | 01: 1.37; 02: 1.4274; 05: 1.2085; 06: 1.2; 07: 1.4; 08: 1.18 |  |  |  | 16
| 1 | 4 | 01: 1.34; 02: 1.418; 05: 1.1384; 06: 1.13; 07: 1.36; 08: 1.16 |  |  |  | 1.2805
| 1 | 5 | 01: 1.35; 02: 1.4124; 05: 1.1544; 06: 1.19; 07: 1.34; 08: 1.11 |  |  |  | 111
| 1 | 6 | 01: 1.33; 02: 1.4716; 05: 1.1232; 06: 1.2; 07: 1.52; 08: 1.14
| Mean |  | 01: 1.34; 02: 1.4057; 05: 1.153; 06: 1.1833; 07: 1.4383; 08: 1.1517
| Median |  | 01: 1.345; 02: 1.4152; 05: 1.1464; 06: 1.195; 07: 1.45; 08: 1.15
| Std Dev. |  | 01: 0.023664; 02: 0.047482; 05: 0.030875; 06: 0.027325; 07: 0.081097; 08: 0.039707
| Rel.Std.Dev. |  | 01: 1.766%; 02: 3.378%; 05: 2.678%; 06: 2.309%; 07: 5.638%; 08: 3.448%
| PDM3 |  | 01: 4.65%; 02: 9.782%; 05: -9.952%; 06: -7.585%; 07: 12.33%; 08: -10.06%
| Z-Score (Absolute) |  | 01: 0.43; 02: 0.82; 05: 0.67; 06: 0.43; 07: 1.01; 08: 0.68
| Analytical results for Sn in OREAS 602 (Certified Value 4.9 ppm) | [23 empty] | Certified
Sn | Round | Replicate | Lab | Lab | Lab | Lab | Lab | Lab | Lab | Lab | Lab | Lab | Lab | Lab | Lab | [9 empty] | 1
| No | No | 01 | 02 | 09 | 11 | 14 | 15 | 16 | 17 | 18 | 19 | 21 | 24 | 25 | [9 empty] | ppm
|  |  | AR*OES | AR*MS | AR*OES/MS | AR*OES | AR*MS | AR*OES/MS | AR*OES | AR*OES/MS | AR*OES | AR*OES/MS | AR*OES | AR*MS | AR*MS | [9 empty] | 2
|  |  | 0.5g | 40g | 20g | 0.15g | 0.5g | 01g | 10g | 0.25g | 10g | 0.25g | 0.25g | 40g | 40g | [9 empty] | 3
| 1 | 1 | < 5 | 4.69 | 4.851 | < 10 | 5 | 5.2 | < 10 | 4.3 | < 10 | 4.181 | < 10 | 5 | 5 | [9 empty] | 1
| 1 | 2 | < 5 | 4.84 | 4.5959 | < 10 | 4.9 | 5.18 | < 10 | 4.2 | < 10 | 4.285 | < 10 | 6 | 4.9 | [9 empty] | 0
| 1 | 3 | < 5 | 4.87 | 4.8208 | < 10 | 4.9 | 5.11 | < 10 | 4.7 | < 10 | 4.181 | < 10 | 6 | 5 | [9 empty] | 16
| 1 | 4 | < 5 | 4.88 | 4.9164 | < 10 | 5 | 5.05 | < 10 | 5 | < 10 | 4.157 | < 10 | 5 | 4.8 | [9 empty] | 4.9009
| 1 | 5 | < 5 | 4.82 | 4.9553 | < 10 | 5 | 5.15 | < 10 | 4.3 | < 10 | 4.172 | < 10 | 5 | 4.9 | [9 empty] | 112
| 1 | 6 | < 5 | 4.76 | 4.9874 | < 10 | 5.1 | 5.16 | < 10 | 5.1 | < 10 | 4.223 | < 10 | 5 | 4.9
| Mean |  | 02: 4.81; 05: 4.8545; 07: 4.9833; 08: 5.1417; 11: 4.6; 13: 4.1998; 15: 5.3333; 16: 4.9167
| Median |  | 02: 4.83; 05: 4.8837; 07: 5; 08: 5.155; 11: 4.5; 13: 4.181; 15: 5; 16: 4.9
| Std Dev. |  | 02: 0.072664; 05: 0.14122; 07: 0.075277; 08: 0.054191; 11: 0.38987; 13: 0.047136; 15: 0.5164; 16: 0.075277
| Rel.Std.Dev. |  | 02: 1.511%; 05: 2.909%; 07: 1.511%; 08: 1.054%; 11: 8.475%; 13: 1.122%; 15: 9.682%; 16: 1.531%
| PDM3 |  | 02: -1.854%; 05: -0.947%; 07: 1.682%; 08: 4.913%; 11: -6.139%; 13: -14.3%; 15: 8.824%; 16: 0.3222%
| Z-Score (Absolute) |  | NA | 0.48 | 0.2 | NA | 0.62 | 1.63 | NA | 1.81 | NA | 4.36 | NA | 0.73 | 0.2
| Analytical results for Sr in OREAS 602 (Certified Value 50 ppm) | [23 empty] | Certified
Sr | Round | Replicate | Lab | Lab | Lab | Lab | Lab | Lab | Lab | Lab | Lab | Lab | Lab | Lab | Lab | Lab | Lab | Lab | Lab | Lab | Lab | Lab |  |  | 1
| No | No | 01 | 02 | 05 | 06 | 07 | 08 | 09 | 11 | 12 | 13 | 14 | 15 | 16 | 17 | 18 | 19 | 21 | 23 | 24 | 25 |  |  | ppm
|  |  | AR*OES | AR*MS | AR*OES | AR*OES | AR*OES | AR*OES | AR*OES/MS | AR*OES | AR*OES | AR*OES | AR*MS | AR*OES | AR*OES | AR*OES/MS | AR*OES | AR*OES/MS | AR*OES | AR*OES | AR*MS | AR*MS |  |  | 0
|  |  | 0.5g | 40g | 01g | 01g | 01g | 01g | 20g | 0.15g | 0.5g | 01g | 0.5g | 01g | 10g | 0.25g | 10g | 0.25g | 0.25g | 0.5g | 40g | 40g |  |  | 0
| 1 | 1 | 39.634 | 61.81 | 52 | 50 | 51 | 51 | 61.3265 | 64 | 52 | 46.4539 | 46.6 | 60 | 46.5 | 56.1 | 43 | 48.21 | 44 | 40 | 30 | 27.5 |  |  | 1
| 1 | 2 | 39.6037 | 59.56 | 51 | 50 | 53 | 51 | 60.0902 | 66 | 52 | 46.5767 | 47.46 | 61 | 47.6 | 52 | 43 | 47.19 | 46 | 39 | 30 | 26.6 |  |  | 0
| 1 | 3 | 39.354 | 62.23 | 51 | 50 | 52 | 50 | 62.7816 | 64 | 52 | 46.2816 | 46.18 | 60 | 48.3 | 51.5 | 43 | 45.51 | 46 | 41 | 32 | 28.8 |  |  | 16
| 1 | 4 | 39.375 | 62.57 | 51 | 49 | 53 | 50 | 64.2433 | 66 | 54 | 45.872 | 46.17 | 61 | 48.3 | 53.6 | 43 | 48.76 | 44 | 41 | 32 | 27.7 |  |  | 50.0851
| 1 | 5 | 39.8907 | 62.79 | 51 | 51 | 52 | 51 | 64.4884 | 66 | 54 | 47.2253 | 46.46 | 60 | 48.6 | 52.8 | 43 | 47.46 | 45 | 40 | 33 | 30 |  |  | 113
| 1 | 6 | 39.6144 | 61.71 | 52 | 50 | 48 | 52 | 64.4293 | 66 | 52 | 47.3338 | 48.05 | 61 | 47.2 | 52.1 | 43 | 47.62 | 45 | 40 | 35 | 27.3
| Mean |  | 39.5786 | 61.7783 | 51.3333 | 50 | 51.5 | 50.8333 | 62.8932 | 65.3333 | 52.6667 | 46.6239 | 46.82 | 60.5 | 47.75 | 53.0167 | 43 | 47.4583 | 45 | 40.1667 | 32 | 27.9833
| Median |  | 39.609 | 62.02 | 51 | 50 | 52 | 51 | 63.5124 | 66 | 52 | 46.5153 | 46.53 | 60.5 | 47.95 | 52.45 | 43 | 47.54 | 45 | 40 | 32 | 27.6
| Std Dev. |  | 0.19711 | 1.1645 | 0.5164 | 0.63246 | 1.8708 | 0.75277 | 1.8467 | 1.0328 | 1.0328 | 0.56201 | 0.76585 | 0.54772 | 0.80187 | 1.6774 | 0 | 1.1094 | 0.89443 | 0.75277 | 1.8974 | 1.2189
| Rel.Std.Dev. |  | 0.498% | 1.885% | 1.006% | 1.265% | 3.633% | 1.481% | 2.936% | 1.581% | 1.961% | 1.205% | 1.636% | 0.9053% | 1.679% | 3.164% | 0% | 2.338% | 1.988% | 1.874% | 5.929% | 4.356%
| PDM3 |  | -20.98% | 23.35% | 2.492% | -0.1698% | 2.825% | 1.494% | 25.57% | 30.44% | 5.154% | -6.911% | -6.519% | 20.79% | -4.662% | 5.853% | -14.15% | -5.245% | -10.15% | -19.8% | -36.11% | -44.13%
| Z-Score (Absolute) |  | 1.64 | 2.35 | 0.43 | 0.2 | 0.58 | 0.34 | 2.47 | 2.9 | 0.67 | 0.4 | 0.36 | 2.04 | 0.2 | 0.62 | 1.03 | 0.25 | 0.68 | 1.53 | 2.97 | 3.67
| Analytical results for Ta in OREAS 602 (Indicative Value < 0.01 ppm) | [23 empty] | Indicative
Ta | Round | Replicate | 01: Lab; 02: Lab; 05: Lab; 06: Lab; 07: Lab; 08: Lab; 09: Lab |  |  | 1
| No | No | 01: 02; 02: 09; 05: 14; 06: 15; 07: 17; 08: 19; 09: 25 |  |  | ppm
|  |  | 01: AR*MS; 02: AR*OES/MS; 05: AR*MS; 06: AR*OES/MS; 07: AR*OES/MS; 08: AR*OES/MS; 09: AR*MS |  |  | 3
|  |  | 01: 40g; 02: 20g; 05: 0.5g; 06: 01g; 07: 0.25g; 08: 0.25g; 09: 40g |  |  | 3
| 1 | 1 | 01: 0.13; 02: < 0.01; 05: < 0.01; 06: < 0.1; 07: 0.16; 08: < 0.05; 09: < 0.005 |  |  | 1
| 1 | 2 | 01: 0.11; 02: < 0.01; 05: < 0.01; 06: < 0.1; 07: 0.15; 08: < 0.05; 09: < 0.005 |  |  | 7
| 1 | 3 | 01: 0.13; 02: < 0.01; 05: < 0.01; 06: < 0.1; 07: 0.14; 08: < 0.05; 09: < 0.005 |  |  | 16
| 1 | 4 | 01: 0.12; 02: < 0.01; 05: < 0.01; 06: < 0.1; 07: 0.16; 08: < 0.05; 09: < 0.005 |  |  | < 0.01
| 1 | 5 | 01: 0.11; 02: < 0.01; 05: < 0.01; 06: < 0.1; 07: 0.14; 08: < 0.05; 09: < 0.005 |  |  | 13
| 1 | 6 | 01: 0.1; 02: < 0.01; 05: < 0.01; 06: < 0.1; 07: 0.12; 08: < 0.05; 09: < 0.005
| Mean |  | 01: 0.11667; 07: 0.145
| Median |  | 01: 0.115; 07: 0.145
| Std Dev. |  | 01: 0.012111; 07: 0.015166
| Rel.Std.Dev. |  | 01: 10.38%; 07: 10.46%
PDM3
| Z-Score (Absolute) |  | 01: 0.67; 02: NA; 05: NA; 06: NA; 07: 0.67; 08: NA; 09: NA
| Analytical results for Tb in OREAS 602 (Certified Value 0.13 ppm) | [23 empty] | Certified
Tb | Round | Replicate | 01: Lab; 02: Lab; 05: Lab; 06: Lab; 07: Lab; 08: Lab; 09: Lab; 11: Lab |  |  | 1
| No | No | 01: 02; 02: 09; 05: 13; 06: 14; 07: 15; 08: 17; 09: 19; 11: 25 |  |  | ppm
|  |  | 01: AR*MS; 02: AR*OES/MS; 05: AR*MS; 06: AR*MS; 07: AR*OES/MS; 08: AR*OES/MS; 09: AR*OES/MS; 11: AR*MS |  |  | 2
|  |  | 01: 40g; 02: 20g; 05: 01g; 06: 0.5g; 07: 01g; 08: 0.25g; 09: 0.25g; 11: 40g |  |  | 2
| 1 | 1 | 01: 0.14; 02: 0.14559; 05: 0.12812; 06: 0.136; 07: 0.16; 08: 0.11; 09: 0.126; 11: 0.115 |  |  | 1
| 1 | 2 | 01: 0.14; 02: 0.14296; 05: 0.1176; 06: 0.134; 07: 0.16; 08: 0.11; 09: 0.121; 11: 0.115 |  |  | 0
| 1 | 3 | 01: 0.14; 02: 0.15461; 05: 0.12388; 06: 0.134; 07: 0.14; 08: 0.11; 09: 0.125; 11: 0.12 |  |  | 16
| 1 | 4 | 01: 0.14; 02: 0.1661; 05: 0.1198; 06: 0.131; 07: 0.16; 08: 0.11; 09: 0.134; 11: 0.11 |  |  | 0.13234
| 1 | 5 | 01: 0.14; 02: 0.1572; 05: 0.14336; 06: 0.128; 07: 0.15; 08: 0.11; 09: 0.125; 11: 0.11 |  |  | 114
| 1 | 6 | 01: 0.14; 02: 0.15374; 05: 0.14656; 06: 0.136; 07: 0.15; 08: 0.11; 09: 0.118; 11: 0.115
| Mean |  | 01: 0.14; 02: 0.15337; 05: 0.12989; 06: 0.13317; 07: 0.15333; 08: 0.11; 09: 0.12483; 11: 0.11417
| Median |  | 01: 0.14; 02: 0.15417; 05: 0.126; 06: 0.134; 07: 0.155; 08: 0.11; 09: 0.125; 11: 0.115
| Std Dev. |  | 01: 0; 02: 0.0083353; 05: 0.012258; 06: 0.0031252; 07: 0.008165; 08: 0; 09: 0.0054191; 11: 0.0037639
| Rel.Std.Dev. |  | 01: 0%; 02: 5.435%; 05: 9.437%; 06: 2.347%; 07: 5.325%; 08: 0%; 09: 4.341%; 11: 3.297%
| PDM3 |  | 01: 5.785%; 02: 15.88%; 05: -1.858%; 06: 0.6216%; 07: 15.86%; 08: -16.88%; 09: -5.675%; 11: -13.73%
| Z-Score (Absolute) |  | 01: 0.44; 02: 1.14; 05: 0.09; 06: 0.09; 07: 1.14; 08: 1.12; 09: 0.35; 11: 0.91
| Analytical results for Te in OREAS 602 (Certified Value 38.2 ppm) | [23 empty] | Certified
Te | Round | Replicate | 01: Lab; 02: Lab; 05: Lab; 06: Lab; 07: Lab; 08: Lab; 09: Lab; 11: Lab |  |  | 1
| No | No | 01: 02; 02: 09; 05: 11; 06: 14; 07: 15; 08: 17; 09: 19; 11: 25 |  |  | ppm
|  |  | 01: AR*MS; 02: AR*OES/MS; 05: AR*OES; 06: AR*MS; 07: AR*OES; 08: AR*OES/MS; 09: AR*OES/MS; 11: AR*MS |  |  | 1
|  |  | 01: 40g; 02: 20g; 05: 0.15g; 06: 0.5g; 07: 01g; 08: 0.25g; 09: 0.25g; 11: 40g |  |  | 2
| 1 | 1 | 01: 39.06; 02: 34.4528; 05: 37; 06: 38.51; 07: 39; 08: 24.8; 09: 37.834; 11: 39.6 |  |  | 1
| 1 | 2 | 01: 43.1; 02: 32.0982; 05: 38; 06: 38.46; 07: 37; 08: 28.1; 09: 38.586; 11: 37.7 |  |  | 0
| 1 | 3 | 01: 41.43; 02: 34.7731; 05: 36; 06: 39.05; 07: 39; 08: 29.4; 09: 38.107; 11: 38.8 |  |  | 16
| 1 | 4 | 01: 42.15; 02: 35.637; 05: 36; 06: 38.75; 07: 38; 08: 29.5; 09: 37.87; 11: 38.4 |  |  | 38.2365
| 1 | 5 | 01: 41.83; 02: 36.6362; 05: 31; 06: 38.56; 07: 38; 08: 31.7; 09: 37.766; 11: 39 |  |  | 115
| 1 | 6 | 01: 42.09; 02: 36.2817; 05: 35; 06: 39.39; 07: 40; 08: 32.4; 09: 38.453; 11: 39.1
| Mean |  | 01: 41.61; 02: 34.9798; 05: 35.5; 06: 38.7867; 07: 38.5; 08: 29.3167; 09: 38.1027; 11: 38.7667
| Median |  | 01: 41.96; 02: 35.2051; 05: 36; 06: 38.655; 07: 38.5; 08: 29.45; 09: 37.9885; 11: 38.9
| Std Dev. |  | 01: 1.3657; 02: 1.6428; 05: 2.429; 06: 0.36588; 07: 1.0488; 08: 2.7243; 09: 0.34526; 11: 0.6532
| Rel.Std.Dev. |  | 01: 3.282%; 02: 4.697%; 05: 6.842%; 06: 0.9433%; 07: 2.724%; 08: 9.293%; 09: 0.9061%; 11: 1.685%
| PDM3 |  | 01: 8.823%; 02: -8.517%; 05: -7.157%; 06: 1.439%; 07: 0.689%; 08: -23.33%; 09: -0.3501%; 11: 1.386%
| Z-Score (Absolute) |  | 01: 2.16; 02: 1.88; 05: 1.07; 06: 0.27; 07: 0.11; 08: 5.08; 09: 0.11; 11: 0.26
| Analytical results for Th in OREAS 602 (Certified Value 2.73 ppm) | [23 empty] | Certified
Th | Round | Replicate | Lab | Lab | Lab | Lab | Lab | Lab | Lab | Lab | Lab | Lab | Lab | Lab | Lab | Lab | Lab | [7 empty] | 1
| No | No | 02 | 05 | 06 | 07 | 08 | 09 | 13 | 14 | 15 | 17 | 18 | 19 | 23 | 24 | 25 | [7 empty] | ppm
|  |  | AR*MS | AR*OES | AR*OES | AR*OES | AR*OES | AR*OES/MS | AR*MS | AR*MS | AR*OES/MS | AR*OES/MS | AR*OES | AR*OES/MS | AR*OES | AR*MS | AR*MS | [7 empty] | 2
|  |  | 40g | 01g | 01g | 01g | 01g | 20g | 01g | 0.5g | 01g | 0.25g | 10g | 0.25g | 0.5g | 40g | 40g | [7 empty] | 3
| 1 | 1 | 2.83 | < 20 | < 20 | < 20 | < 20 | 2.6148 | 2.752 | 2.43 | 2.9 | 2.5 | < 10 | 2.872 | 4 | 1.75 | 2.2 | [7 empty] | 1
| 1 | 2 | 2.83 | < 20 | < 20 | < 20 | < 20 | 2.5615 | 2.7025 | 2.45 | 2.81 | 2.5 | < 10 | 2.691 | 4 | 1.75 | 2.1 | [7 empty] | 0
| 1 | 3 | 2.83 | < 20 | < 20 | < 20 | < 20 | 2.7202 | 3.0784 | 2.45 | 2.84 | 2.7 | < 10 | 2.776 | 4 | 1.85 | 2.16 | [7 empty] | 16
| 1 | 4 | 2.77 | < 20 | < 20 | < 20 | < 20 | 2.731 | 2.8032 | 2.39 | 2.84 | 2.7 | < 10 | 2.865 | 4 | 1.8 | 2.12 | [7 empty] | 2.7328
| 1 | 5 | 2.78 | < 20 | < 20 | < 20 | < 20 | 2.7152 | 3.0592 | 2.46 | 2.92 | 2.6 | < 10 | 2.829 | 3 | 1.65 | 2.1 | [7 empty] | 116
| 1 | 6 | 2.77 | < 20 | < 20 | < 20 | < 20 | 2.7707 | 2.8649 | 2.47 | 2.91 | 2.9 | < 10 | 2.793 | 4 | 1.8 | 2.14
| Mean |  | 2.8017 |  |  |  |  | 2.6856 | 2.8767 | 2.4417 | 2.87 | 2.65 |  | 2.8043 | 3.8333 | 1.7667 | 2.1367
| Median |  | 2.805 |  |  |  |  | 2.7177 | 2.834 | 2.45 | 2.87 | 2.65 |  | 2.811 | 4 | 1.775 | 2.13
| Std Dev. |  | 0.031252 |  |  |  |  | 0.079728 | 0.15838 | 0.028577 | 0.045607 | 0.15166 |  | 0.067295 | 0.40825 | 0.068313 | 0.038816
| Rel.Std.Dev. |  | 1.115% |  |  |  |  | 2.969% | 5.506% | 1.17% | 1.589% | 5.723% |  | 2.4% | 10.65% | 3.867% | 1.817%
| PDM3 |  | 2.518% |  |  |  |  | -1.73% | 5.264% | -10.65% | 5.019% | -3.032% |  | 2.616% | 40.27% | -35.35% | -21.82%
| Z-Score (Absolute) |  | 0.3 | NA | NA | NA | NA | 0.3 | 0.69 | 1.57 | 0.66 | 0.49 | NA | 0.32 | 6.53 | 5.08 | 3.15
| Analytical results for Ti in OREAS 602 (Certified Value 96 ppm) | [23 empty] | Certified
Ti | Round | Replicate | Lab | Lab | Lab | Lab | Lab | Lab | Lab | Lab | Lab | Lab | Lab | Lab | Lab | Lab | Lab | Lab | Lab | Lab |  |  |  |  | 1
| No | No | 01 | 02 | 05 | 06 | 07 | 08 | 09 | 11 | 12 | 14 | 15 | 16 | 17 | 18 | 19 | 21 | 23 | 25 |  |  |  |  | ppm
|  |  | AR*OES | AR*OES | AR*OES | AR*OES | AR*OES | AR*OES | AR*OES/MS | AR*OES | AR*OES | AR*OES | AR*OES | AR*OES | AR*OES/MS | AR*OES | AR*OES/MS | AR*OES | AR*OES | AR*OES |  |  |  |  | 0
|  |  | 0.5g | 40g | 01g | 01g | 01g | 01g | 20g | 0.15g | 0.5g | 0.5g | 01g | 10g | 0.25g | 10g | 0.25g | 0.25g | 0.5g | 40g |  |  |  |  | 0
| 1 | 1 | 105 | 74 | 100 | < 100 | 100 | 100 | 90.7972 | < 100 | < 100 | 49 | < 100 | < 100 | < 100 | < 100 | < 100 | < 100 | 30 | < 50 |  |  |  |  | 1
| 1 | 2 | 105 | 76 | 100 | < 100 | 100 | 100 | 89.3117 | < 100 | < 100 | 49 | < 100 | < 100 | < 100 | < 100 | < 100 | < 100 | 30 | < 50 |  |  |  |  | 0
| 1 | 3 | 105 | 76 | 100 | < 100 | 100 | 100 | 95.7755 | < 100 | < 100 | 48 | < 100 | < 100 | < 100 | < 100 | < 100 | < 100 | 30 | < 50 |  |  |  |  | 16
| 1 | 4 | 105 | 76 | 100 | < 100 | 100 | 100 | 97.3897 | < 100 | < 100 | 48 | < 100 | < 100 | < 100 | < 100 | < 100 | < 100 | 30 | < 50 |  |  |  |  | 95.7021
| 1 | 5 | 105 | 74 | 100 | < 100 | 100 | 100 | 97.4474 | < 100 | < 100 | 48 | < 100 | < 100 | < 100 | < 100 | < 100 | < 100 | 30 | < 50 |  |  |  |  | 117
| 1 | 6 | 105 | 73 | 100 | < 100 | 100 | 100 | 95.5545 | < 100 | < 100 | 49 | < 100 | < 100 | < 100 | < 100 | < 100 | < 100 | 30 | < 50
| Mean |  | 02: 105; 05: 74.8333; 06: 100; 08: 100; 09: 100; 13: 94.3793; 17: 48.5 |  | 30
| Median |  | 02: 105; 05: 75; 06: 100; 08: 100; 09: 100; 13: 95.665; 17: 48.5 |  | 30
| Std Dev. |  | 02: 0; 05: 1.3292; 06: 0; 08: 0; 09: 0; 13: 3.4733; 17: 0.54772 |  | 0
| Rel.Std.Dev. |  | 02: 0%; 05: 1.776%; 06: 0%; 08: 0%; 09: 0%; 13: 3.68%; 17: 1.129% |  | 0%
| PDM3 |  | 02: 9.715%; 05: -21.81%; 06: 4.491%; 08: 4.491%; 09: 4.491%; 13: -1.382%; 17: -49.32% |  | -68.65%
| Z-Score (Absolute) |  | 0.99 | 2.84 | 0.36 | NA | 0.36 | 0.36 | 0.36 | NA | NA | 6.18 | NA | NA | NA | NA | NA | NA | 8.53 | NA
| Analytical results for Tl in OREAS 602 (Certified Value 1.6 ppm) | [23 empty] | Certified
Tl | Round | Replicate | Lab | Lab | Lab | Lab | Lab | Lab | Lab | Lab | Lab | Lab | Lab | Lab | Lab | Lab | Lab | Lab | Lab | Lab | Lab |  |  |  | 1
| No | No | 01 | 02 | 05 | 06 | 07 | 08 | 09 | 11 | 12 | 13 | 14 | 15 | 17 | 18 | 19 | 21 | 23 | 24 | 25 |  |  |  | ppm
|  |  | AR*OES | AR*MS | AR*OES | AR*OES | AR*OES | AR*OES | AR*OES/MS | AR*OES | AR*OES | AR*MS | AR*MS | AR*OES/MS | AR*OES/MS | AR*OES | AR*OES/MS | AR*OES | AR*OES | AR*MS | AR*MS |  |  |  | 2
|  |  | 0.5g | 40g | 01g | 01g | 01g | 01g | 20g | 0.15g | 0.5g | 01g | 0.5g | 01g | 0.25g | 10g | 0.25g | 0.25g | 0.5g | 40g | 40g |  |  |  | 3
| 1 | 1 | < 5 | 1.69 | < 10 | < 10 | < 10 | < 10 | 1.3741 | < 5 | < 10 | 1.1629 | 1.54 | 1.79 | 1.44 | < 10 | 1.637 | < 2 | < 5 | 1.7 | 1.4 |  |  |  | 1
| 1 | 2 | < 5 | 1.74 | < 10 | < 10 | < 10 | < 10 | 1.3234 | < 5 | < 10 | 1.163 | 1.58 | 1.89 | 1.45 | < 10 | 1.549 | < 2 | < 5 | 1.8 | 1.4 |  |  |  | 0
| 1 | 3 | < 5 | 1.75 | < 10 | < 10 | < 10 | < 10 | 1.3954 | < 5 | < 10 | 1.1544 | 1.56 | 1.8 | 1.69 | < 10 | 1.631 | < 2 | < 5 | 1.8 | 1.4 |  |  |  | 16
| 1 | 4 | < 5 | 1.7 | < 10 | < 10 | < 10 | < 10 | 1.4029 | < 5 | < 10 | 1.1684 | 1.55 | 1.77 | 1.65 | < 10 | 1.627 | < 2 | < 5 | 1.7 | 1.4 |  |  |  | 1.6014
| 1 | 5 | < 5 | 1.73 | < 10 | < 10 | < 10 | < 10 | 1.4289 | < 5 | < 10 | 1.2535 | 1.53 | 1.75 | 1.6 | < 10 | 1.611 | < 2 | < 5 | 1.6 | 1.4 |  |  |  | 118
| 1 | 6 | < 5 | 1.72 | < 10 | < 10 | < 10 | < 10 | 1.4067 | < 5 | < 10 | 1.0961 | 1.58 | 1.82 | 1.94 | < 10 | 1.543 | < 2 | < 5 | 1.6 | 1.4
| Mean |  | 02: 1.7217; 09: 1.3886; 13: 1.1664; 14: 1.5567; 15: 1.8033; 17: 1.6283; 19: 1.5997; 24: 1.7; 25: 1.4
| Median |  | 02: 1.725; 09: 1.3991; 13: 1.1629; 14: 1.555; 15: 1.795; 17: 1.625; 19: 1.619; 24: 1.7; 25: 1.4
| Std Dev. |  | 02: 0.023166; 09: 0.036496; 13: 0.050386; 14: 0.020656; 15: 0.048854; 17: 0.18411; 19: 0.042495; 24: 0.089443; 25: 2.4324e-16
| Rel.Std.Dev. |  | 02: 1.346%; 09: 2.628%; 13: 4.32%; 14: 1.327%; 15: 2.709%; 17: 11.31%; 19: 2.657%; 24: 5.261%; 25: 1.737e-14%
| PDM3 |  | 02: 7.51%; 09: -13.29%; 13: -27.17%; 14: -2.794%; 15: 12.61%; 17: 1.681%; 19: -0.1086%; 24: 6.157%; 25: -12.58%
| Z-Score (Absolute) |  | NA | 0.67 | NA | NA | NA | NA | 1.09 | NA | NA | 2.49 | 0.24 | 1.13 | 0.16 | NA | 0 | NA | NA | 0.55 | 1.1
| Analytical results for Tm in OREAS 602 (Indicative Value 30 ppb) | [23 empty] | Indicative
Tm | Round | Replicate | 01: Lab; 02: Lab; 05: Lab; 06: Lab; 07: Lab |  |  |  | 1
| No | No | 01: 02; 02: 09; 05: 14; 06: 15; 07: 25 |  |  |  | ppb
|  |  | 01: AR*MS; 02: AR*OES/MS; 05: AR*MS; 06: AR*OES/MS; 07: AR*MS |  |  |  | 0
|  |  | 01: 40g; 02: 20g; 05: 0.5g; 06: 01g; 07: 40g |  |  |  | 0
| 1 | 1 | 01: 30; 02: 39.0318; 05: 30; 06: < 100; 07: 25 |  |  |  | 1
| 1 | 2 | 01: 30; 02: 26.7475; 05: 30; 06: < 100; 07: 25 |  |  |  | 8
| 1 | 3 | 01: 30; 02: 36.2864; 05: 30; 06: < 100; 07: 25 |  |  |  | 16
| 1 | 4 | 01: 30; 02: 33.7964; 05: 30; 06: < 100; 07: 25 |  |  |  | 30.0682
| 1 | 5 | 01: 30; 02: 33.7358; 05: 30; 06: < 100; 07: 25 |  |  |  | 14
| 1 | 6 | 01: 30; 02: 37.0378; 05: 30; 06: < 100; 07: 30
| Mean |  | 01: 30; 02: 34.4393; 05: 30; 07: 25.8333
| Median |  | 01: 30; 02: 35.0414; 05: 30; 07: 25
| Std Dev. |  | 01: 0; 02: 4.2738; 05: 0; 07: 2.0412
| Rel.Std.Dev. |  | 01: 0%; 02: 12.41%; 05: 0%; 07: 7.902%
| PDM3 |  | 01: -0.2267%; 02: 14.54%; 05: -0.2267%; 07: -14.08%
| Z-Score (Absolute) |  | 01: 0; 02: 1.44; 05: 0; 06: NA; 07: 1.35
| Analytical results for U in OREAS 602 (Certified Value 0.81 ppm) | [23 empty] | Certified
U | Round | Replicate | Lab | Lab | Lab | Lab | Lab | Lab | Lab | Lab | Lab | Lab | Lab | Lab | Lab | Lab | Lab | [7 empty] | 1
| No | No | 02 | 05 | 06 | 07 | 08 | 09 | 11 | 13 | 14 | 15 | 17 | 18 | 19 | 24 | 25 | [7 empty] | ppm
|  |  | AR*MS | AR*OES | AR*OES | AR*OES | AR*OES | AR*OES/MS | AR*OES | AR*MS | AR*MS | AR*OES/MS | AR*OES/MS | AR*OES | AR*OES/MS | AR*MS | AR*MS | [7 empty] | 2
|  |  | 40g | 01g | 01g | 01g | 01g | 20g | 0.15g | 01g | 0.5g | 01g | 0.25g | 10g | 0.25g | 40g | 40g | [7 empty] | 3
| 1 | 1 | 0.85 | < 10 | < 10 | < 10 | < 10 | 0.82381 | < 10 | 0.78461 | 0.74 | 0.89 | 0.81 | < 10 | 0.89 | 0.8 | 0.72 | [7 empty] | 1
| 1 | 2 | 0.88 | < 10 | < 10 | < 10 | < 10 | 0.79631 | < 10 | 0.70701 | 0.73 | 0.95 | 0.8 | < 10 | 0.801 | 0.8 | 0.7 | [7 empty] | 0
| 1 | 3 | 0.87 | < 10 | < 10 | < 10 | < 10 | 0.84825 | < 10 | 0.74828 | 0.75 | 0.92 | 0.91 | < 10 | 0.857 | 0.85 | 0.7 | [7 empty] | 16
| 1 | 4 | 0.86 | < 10 | < 10 | < 10 | < 10 | 0.87766 | < 10 | 0.70547 | 0.74 | 0.9 | 0.93 | < 10 | 0.897 | 0.75 | 0.7 | [7 empty] | 0.81333
| 1 | 5 | 0.85 | < 10 | < 10 | < 10 | < 10 | 0.84932 | < 10 | 0.7809 | 0.75 | 0.91 | 0.81 | < 10 | 0.879 | 0.7 | 0.68 | [7 empty] | 119
| 1 | 6 | 0.86 | < 10 | < 10 | < 10 | < 10 | 0.84566 | < 10 | 0.68454 | 0.74 | 0.93 | 0.98 | < 10 | 0.834 | 0.85 | 0.7
| Mean |  | 01: 0.86167; 08: 0.84017; 11: 0.73514; 12: 0.74167; 13: 0.91667; 14: 0.87333; 17: 0.85967; 18: 0.79167; 19: 0.7
| Median |  | 01: 0.86; 08: 0.84695; 11: 0.72764; 12: 0.74; 13: 0.915; 14: 0.86; 17: 0.868; 18: 0.8; 19: 0.7
| Std Dev. |  | 01: 0.01169; 08: 0.027482; 11: 0.0423; 12: 0.0075277; 13: 0.021602; 14: 0.076594; 17: 0.036866; 18: 0.058452; 19: 0.012649
| Rel.Std.Dev. |  | 01: 1.357%; 08: 3.271%; 11: 5.754%; 12: 1.015%; 13: 2.357%; 14: 8.77%; 17: 4.288%; 18: 7.383%; 19: 1.807%
| PDM3 |  | 01: 5.943%; 08: 3.3%; 11: -9.614%; 12: -8.811%; 13: 12.71%; 14: 7.377%; 17: 5.697%; 18: -2.664%; 19: -13.93%
| Z-Score (Absolute) |  | 0.3 | NA | NA | NA | NA | 0 | NA | 1.46 | 1.37 | 1.06 | 0.46 | NA | 0.27 | 0.67 | 1.95
| Analytical results for V in OREAS 602 (Certified Value 11 ppm) | [23 empty] | Certified
V | Round | Replicate | Lab | Lab | Lab | Lab | Lab | Lab | Lab | Lab | Lab | Lab | Lab | Lab | Lab | Lab | Lab | Lab | Lab | Lab | Lab |  |  |  | 1
| No | No | 01 | 02 | 05 | 06 | 07 | 08 | 09 | 11 | 12 | 13 | 14 | 15 | 16 | 17 | 18 | 19 | 21 | 23 | 25 |  |  |  | ppm
|  |  | AR*OES | AR*OES | AR*OES | AR*OES | AR*OES | AR*OES | AR*OES/MS | AR*OES | AR*OES | AR*OES | AR*OES | AR*OES | AR*OES | AR*OES/MS | AR*OES | AR*OES/MS | AR*OES | AR*OES | AR*OES |  |  |  | 1
|  |  | 0.5g | 40g | 01g | 01g | 01g | 01g | 20g | 0.15g | 0.5g | 01g | 0.5g | 01g | 10g | 0.25g | 10g | 0.25g | 0.25g | 0.5g | 40g |  |  |  | 1
| 1 | 1 | 13.7233 | 12 | 11 | 11 | 11 | 11 | 12.8902 | 10 | 11 | 9.6496 | 11 | 13 | 9 | 14 | 9 | 11.707 | 9 | 9 | 10 |  |  |  | 1
| 1 | 2 | 13.6133 | 12 | 11 | 11 | 11 | 10 | 12.8616 | 10 | 11 | 9.7261 | 11 | 13 | 10 | 14 | 9 | 11.392 | 9 | 9 | 12 |  |  |  | 0
| 1 | 3 | 13.69 | 13 | 11 | 10 | 11 | 10 | 12.8472 | 10 | 11 | 9.8125 | 10 | 13 | 10 | 13 | 9 | 11.413 | 9 | 10 | 12 |  |  |  | 16
| 1 | 4 | 13.3367 | 12 | 10 | 10 | 11 | 10 | 13.2559 | 10 | 12 | 9.8849 | 11 | 13 | 9 | 14 | 9 | 12.105 | 9 | 10 | 12 |  |  |  | 11.0322
| 1 | 5 | 13.6833 | 12 | 10 | 10 | 11 | 10 | 13.199 | 10 | 12 | 10.0596 | 11 | 13 | 12 | 13 | 9 | 11.561 | 9 | 9 | 12 |  |  |  | 120
| 1 | 6 | 13.1367 | 12 | 11 | 10 | 10 | 10 | 13.5351 | 10 | 11 | 9.8316 | 11 | 13 | 9 | 14 | 9 | 11.756 | 9 | 9 | 10
| Mean |  | 13.5306 | 12.1667 | 10.6667 | 10.3333 | 10.8333 | 10.1667 | 13.0982 | 10 | 11.3333 | 9.8274 | 10.8333 | 13 | 9.8333 | 13.6667 | 9 | 11.6557 | 9 | 9.3333 | 11.3333
| Median |  | 13.6483 | 12 | 11 | 10 | 11 | 10 | 13.0446 | 10 | 11 | 9.822 | 11 | 13 | 9.5 | 14 | 9 | 11.634 | 9 | 9 | 12
| Std Dev. |  | 0.23896 | 0.40825 | 0.5164 | 0.5164 | 0.40825 | 0.40825 | 0.27861 | 0 | 0.5164 | 0.14097 | 0.40825 | 0 | 1.169 | 0.5164 | 0 | 0.26532 | 0 | 0.5164 | 1.0328
| Rel.Std.Dev. |  | 1.766% | 3.355% | 4.841% | 4.997% | 3.768% | 4.016% | 2.127% | 0% | 4.556% | 1.434% | 3.768% | 0% | 11.89% | 3.779% | 0% | 2.276% | 0% | 5.533% | 9.113%
| PDM3 |  | 22.65% | 10.28% | -3.313% | -6.335% | -1.803% | -7.846% | 18.73% | -9.356% | 2.73% | -10.92% | -1.803% | 17.84% | -10.87% | 23.88% | -18.42% | 5.651% | -18.42% | -15.4% | 2.73%
| Z-Score (Absolute) |  | 1.82 | 0.9 | 0.11 | 0.34 | 0 | 0.45 | 1.53 | 0.56 | 0.34 | 0.68 | 0 | 1.46 | 0.67 | 1.91 | 1.24 | 0.55 | 1.24 | 1.01 | 0.34
| Analytical results for W in OREAS 602 (Certified Value < 4 ppm) | [23 empty] | Certified
W | Round | Replicate | Lab | Lab | Lab | Lab | Lab | Lab | Lab | Lab | Lab | Lab | Lab | Lab | Lab | Lab | Lab | [7 empty] | 1
| No | No | 01 | 02 | 05 | 08 | 09 | 11 | 12 | 13 | 14 | 15 | 17 | 18 | 19 | 23 | 25 | [7 empty] | ppm
|  |  | AR*OES | AR*MS | AR*OES | AR*OES | AR*OES/MS | AR*OES | AR*OES | AR*MS | AR*MS | AR*OES/MS | AR*OES/MS | AR*OES | AR*OES/MS | AR*OES | AR*MS | [7 empty] | 2
|  |  | 0.5g | 40g | 01g | 01g | 20g | 0.15g | 0.5g | 01g | 0.5g | 01g | 0.25g | 10g | 0.25g | 0.5g | 40g | [7 empty] | 2
| 1 | 1 | < 5 | 2.75 | < 10 | < 10 | 1.7776 | < 10 | < 10 | 1.464 | 2.47 | 2.83 | 1.8 | < 10 | 3.545 | < 2 | 1.3 | [7 empty] | 1
| 1 | 2 | < 5 | 3.25 | < 10 | < 10 | 1.7727 | < 10 | < 10 | 1.4533 | 2.51 | 2.78 | 1.9 | < 10 | 3.2 | < 2 | 1.3 | [7 empty] | 0
| 1 | 3 | < 5 | 2.93 | < 10 | < 10 | 1.7963 | < 10 | < 10 | 1.6296 | 2.47 | 2.99 | 2.1 | < 10 | 3.447 | < 2 | 1.4 | [7 empty] | 16
| 1 | 4 | < 5 | 3.1 | < 10 | < 10 | 1.7483 | < 10 | < 10 | 1.422 | 2.47 | 2.85 | 2 | < 10 | 3.521 | < 2 | 1.5 | [7 empty] | < 4
| 1 | 5 | < 5 | 2.46 | < 10 | < 10 | 1.9481 | < 10 | < 10 | 1.4209 | 2.39 | 2.76 | 2.2 | < 10 | 3.306 | < 2 | 1.5 | [7 empty] | 121
| 1 | 6 | < 5 | 3.02 | < 10 | < 10 | 1.8332 | < 10 | < 10 | 1.5572 | 2.41 | 2.96 | 2.6 | < 10 | 3.21 | < 2 | 1.5
| Mean |  | 02: 2.9183; 07: 1.8127; 11: 1.4912; 12: 2.4533; 13: 2.8617; 14: 2.1; 16: 3.3715; 18: 1.4167
| Median |  | 02: 2.975; 07: 1.7869; 11: 1.4587; 12: 2.47; 13: 2.84; 14: 2.05; 16: 3.3765; 18: 1.45
| Std Dev. |  | 02: 0.27996; 07: 0.072114; 11: 0.084153; 12: 0.044572; 13: 0.09411; 14: 0.28284; 16: 0.15358; 18: 0.098319
| Rel.Std.Dev. |  | 02: 9.593%; 07: 3.978%; 11: 5.643%; 12: 1.817%; 13: 3.289%; 14: 13.47%; 16: 4.555%; 18: 6.94%
PDM3
| Z-Score (Absolute) |  | NA | 0.71 | NA | NA | 0.54 | NA | NA | 0.86 | 0.19 | 0.64 | 0.19 | NA | 1.2 | NA | 0.95
| Analytical results for Y in OREAS 602 (Certified Value 3.02 ppm) | [23 empty] | Certified
Y | Round | Replicate | Lab | Lab | Lab | Lab | Lab | Lab | Lab | Lab | Lab | Lab | Lab | Lab | Lab | [9 empty] | 1
| No | No | 01 | 02 | 09 | 11 | 13 | 14 | 15 | 16 | 17 | 18 | 19 | 21 | 25 | [9 empty] | ppm
|  |  | AR*OES | AR*MS | AR*OES/MS | AR*OES | AR*MS | AR*OES | AR*OES | AR*OES | AR*OES/MS | AR*OES | AR*OES/MS | AR*OES | AR*MS | [9 empty] | 2
|  |  | 0.5g | 40g | 20g | 0.15g | 01g | 0.5g | 01g | 10g | 0.25g | 10g | 0.25g | 0.25g | 40g | [9 empty] | 3
| 1 | 1 | 3.4919 | 2.8 | 2.7874 | 3 | 3.2923 | 3 | 3 | < 5 | 1.99 | 1 | 2.784 | 3 | 2.79 | [9 empty] | 1
| 1 | 2 | 3.4938 | 2.82 | 2.7616 | 3 | 3.5457 | 3 | 3 | < 5 | 1.9 | 1 | 2.789 | 3 | 2.64 | [9 empty] | 0
| 1 | 3 | 3.4517 | 2.9 | 2.8997 | 3 | 3.5648 | 3 | 3 | < 5 | 1.93 | 1 | 2.799 | 3 | 2.7 | [9 empty] | 16
| 1 | 4 | 3.4659 | 2.81 | 2.9541 | 3 | 3.0993 | 3 | 3 | < 5 | 2.16 | < 1 | 2.813 | 2 | 2.66 | [9 empty] | 3.0163
| 1 | 5 | 3.5245 | 2.8 | 2.9861 | 3 | 3.4005 | 2 | 3 | < 5 | 1.89 | 1 | 2.834 | 3 | 2.7 | [9 empty] | 122
| 1 | 6 | 3.4672 | 2.89 | 2.8965 | 3 | 3.8674 | 3 | 3 | < 5 | 2.07 | < 1 | 2.789 | 3 | 2.71
| Mean |  | 3.4825 | 2.8367 | 2.8809 | 3 | 3.4617 | 2.8333 | 3 |  | 1.99 | 1 | 2.8013 | 2.8333 | 2.7
| Median |  | 3.4796 | 2.815 | 2.8981 | 3 | 3.4731 | 3 | 3 |  | 1.96 | 1 | 2.794 | 3 | 2.7
| Std Dev. |  | 0.026223 | 0.045898 | 0.089436 | 0 | 0.26308 | 0.40825 | 0 |  | 0.10677 | 0 | 0.019044 | 0.40825 | 0.051769
| Rel.Std.Dev. |  | 0.753% | 1.618% | 3.104% | 0% | 7.6% | 14.41% | 0% |  | 5.365% | 0% | 0.6798% | 14.41% | 1.917%
| PDM3 |  | 15.46% | -5.956% | -4.489% | -0.5407% | 14.77% | -6.066% | -0.5407% |  | -34.03% | -66.85% | -7.127% | -6.066% | -10.49%
| Z-Score (Absolute) |  | 3.01 | 0.58 | 0.33 | 0.33 | 2.89 | 0.33 | 0.33 | NA | 5.28 | 10.77 | 0.77 | 0.33 | 1.33
| Analytical results for Yb in OREAS 602 (Certified Value 0.21 ppm) | [23 empty] | Certified
Yb | Round | Replicate | 01: Lab; 02: Lab; 05: Lab; 06: Lab; 07: Lab; 08: Lab; 09: Lab; 11: Lab |  |  |  | 1
| No | No | 01: 02; 02: 09; 05: 13; 06: 14; 07: 15; 08: 17; 09: 19; 11: 25 |  |  |  | ppm
|  |  | 01: AR*MS; 02: AR*OES/MS; 05: AR*MS; 06: AR*MS; 07: AR*OES/MS; 08: AR*OES/MS; 09: AR*OES/MS; 11: AR*MS |  |  |  | 2
|  |  | 01: 40g; 02: 20g; 05: 01g; 06: 0.5g; 07: 01g; 08: 0.25g; 09: 0.25g; 11: 40g |  |  |  | 3
| 1 | 1 | 01: 0.2; 02: 0.19837; 05: 0.24741; 06: 0.21; 07: 0.21; 08: 0.2; 09: 0.214; 11: 0.2 |  |  |  | 1
| 1 | 2 | 01: 0.22; 02: 0.19447; 05: 0.20859; 06: 0.22; 07: 0.23; 08: 0.2; 09: 0.201; 11: 0.19 |  |  |  | 0
| 1 | 3 | 01: 0.22; 02: 0.22761; 05: 0.21408; 06: 0.21; 07: 0.23; 08: 0.2; 09: 0.214; 11: 0.19 |  |  |  | 16
| 1 | 4 | 01: 0.22; 02: 0.2319; 05: 0.20585; 06: 0.21; 07: 0.19; 08: 0.2; 09: 0.209; 11: 0.19 |  |  |  | 0.20967
| 1 | 5 | 01: 0.22; 02: 0.21591; 05: 0.23133; 06: 0.22; 07: 0.2; 08: 0.2; 09: 0.203; 11: 0.2 |  |  |  | 123
| 1 | 6 | 01: 0.21; 02: 0.21829; 05: 0.19643; 06: 0.22; 07: 0.23; 08: 0.3; 09: 0.193; 11: 0.2
| Mean |  | 01: 0.215; 02: 0.21443; 05: 0.21728; 06: 0.215; 07: 0.215; 08: 0.21667; 09: 0.20567; 11: 0.195
| Median |  | 01: 0.22; 02: 0.2171; 05: 0.21133; 06: 0.215; 07: 0.22; 08: 0.2; 09: 0.206; 11: 0.195
| Std Dev. |  | 01: 0.0083666; 02: 0.015182; 05: 0.018743; 06: 0.0054772; 07: 0.017607; 08: 0.040825; 09: 0.0082381; 11: 0.0054772
| Rel.Std.Dev. |  | 01: 3.891%; 02: 7.08%; 05: 8.626%; 06: 2.548%; 07: 8.189%; 08: 18.84%; 09: 4.006%; 11: 2.809%
| PDM3 |  | 01: 2.541%; 02: 2.267%; 05: 3.629%; 06: 2.541%; 07: 2.541%; 08: 3.336%; 09: -1.91%; 11: -6.997%
| Z-Score (Absolute) |  | 01: 0.14; 02: 0.14; 05: 1.21; 06: 0.14; 07: 0.14; 08: 6.95; 09: 4.27; 11: 9.31
| Analytical results for Zn in OREAS 602 (Certified Value 0.409 wt.%) | [23 empty] | Certified
Zn | Round | Replicate | Lab | Lab | Lab | Lab | Lab | Lab | Lab | Lab | Lab | Lab | Lab | Lab | Lab | Lab | Lab | Lab | Lab | Lab | Lab | Lab | Lab |  | 1
| No | No | 01 | 02 | 05 | 06 | 07 | 08 | 09 | 10 | 11 | 12 | 13 | 14 | 15 | 16 | 17 | 18 | 19 | 21 | 23 | 24 | 25 |  | wt.%
|  |  | AR*OES | AR*OES | AR*OES | AR*OES | AR*OES | AR*OES | AR*OES/MS | AR*OES | AR*OES | AR*OES | AR*OES | AR*OES | AR*OES/MS | AR*OES | AR*OES/MS | AR*OES | AR*OES/MS | AR*OES | AR*OES | AR*OES | AR*OES |  | 3
|  |  | 0.5g | 40g | 01g | 01g | 01g | 01g | 20g | 01g | 0.15g | 0.5g | 01g | 0.5g | 01g | 10g | 0.25g | 10g | 0.25g | 0.25g | 0.5g | 40g | 40g |  | 3
| 1 | 1 | 0.42863 | 0.4132 | 0.429 | 0.415 | 0.449 | 0.423 | 0.41024 | 0.405 | 0.4055 | 0.4193 | 0.35131 | > 0.2 | 0.41734 | 0.388 | 0.3943 | 0.3766 | 0.48894 | 0.3758 | 0.4224 | 0.394 | 0.4 |  | 1
| 1 | 2 | 0.42601 | 0.4185 | 0.425 | 0.413 | 0.447 | 0.424 | 0.40166 | 0.41 | 0.4055 | 0.4126 | 0.35807 | > 0.2 | 0.42426 | 0.392 | 0.4023 | 0.3757 | 0.45612 | 0.3823 | 0.4242 | 0.397 | 0.391 |  | 0
| 1 | 3 | 0.42787 | 0.4119 | 0.43 | 0.4 | 0.444 | 0.414 | 0.41283 | 0.42 | 0.4038 | 0.4122 | 0.36163 | > 0.2 | 0.41255 | 0.392 | 0.3901 | 0.3775 | 0.45761 | 0.3765 | 0.4248 | 0.407 | 0.391 |  | 16
| 1 | 4 | 0.43034 | 0.4103 | 0.416 | 0.402 | 0.446 | 0.422 | 0.42267 | 0.422 | 0.4079 | 0.4251 | 0.35592 | > 0.2 | 0.41621 | 0.393 | 0.4097 | 0.3747 | 0.47777 | 0.378 | 0.4285 | 0.394 | 0.397 |  | 0.40936
| 1 | 5 | 0.4281 | 0.4108 | 0.416 | 0.411 | 0.437 | 0.427 | 0.42636 | 0.423 | 0.4235 | 0.4295 | 0.35375 | > 0.2 | 0.41692 | 0.396 | 0.3937 | 0.3778 | 0.46143 | 0.3837 | 0.4139 | 0.383 | 0.391 |  | 124
| 1 | 6 | 0.42883 | 0.4145 | 0.415 | 0.4 | 0.423 | 0.418 | 0.42268 | 0.419 | 0.4093 | 0.422 | 0.35727 | > 0.2 | 0.4196 | 0.392 | 0.3951 | 0.3752 | 0.46836 | 0.3781 | 0.4201 | 0.398 | 0.4
| Mean |  | 0.4283 | 0.4132 | 0.42183 | 0.40683 | 0.441 | 0.42133 | 0.41607 | 0.4165 | 0.40925 | 0.42012 | 0.35632 |  | 0.41781 | 0.39217 | 0.39753 | 0.37625 | 0.46837 | 0.37907 | 0.42232 | 0.3955 | 0.395
| Median |  | 0.42836 | 0.41255 | 0.4205 | 0.4065 | 0.445 | 0.4225 | 0.41775 | 0.4195 | 0.4067 | 0.42065 | 0.35659 |  | 0.41713 | 0.392 | 0.3947 | 0.37615 | 0.46489 | 0.37805 | 0.4233 | 0.3955 | 0.394
| Std Dev. |  | 0.0014175 | 0.0030213 | 0.006969 | 0.0069113 | 0.0097365 | 0.0046332 | 0.009436 | 0.007287 | 0.0072487 | 0.0068741 | 0.0035769 |  | 0.0039019 | 0.0025626 | 0.0071704 | 0.0012566 | 0.012849 | 0.0032017 | 0.0049741 | 0.0077653 | 0.0045166
| Rel.Std.Dev. |  | 0.331% | 0.7312% | 1.652% | 1.699% | 2.208% | 1.1% | 2.268% | 1.75% | 1.771% | 1.636% | 1.004% |  | 0.9339% | 0.6534% | 1.804% | 0.334% | 2.743% | 0.8446% | 1.178% | 1.963% | 1.143%
| PDM3 |  | 4.627% | 0.9391% | 3.048% | -0.6162% | 7.73% | 2.926% | 1.641% | 1.745% | -0.0258% | 2.629% | -12.95% |  | 2.066% | -4.199% | -2.888% | -8.087% | 14.42% | -7.399% | 3.166% | -3.385% | -3.507%
| Z-Score (Absolute) |  | 0.84 | 0.09 | 0.44 | 0.48 | 1.85 | 0.41 | 0.09 | 0.11 | 0.51 | 0.34 | 3.59 | NA | 0.2 | 1.38 | 1.2 | 2.36 | 3.31 | 2.19 | 0.47 | 1.18 | 1.21
| Analytical results for Zr in OREAS 602 (Certified Value 12.6 ppm) | [23 empty] | Certified
Zr | Round | Replicate | Lab | Lab | Lab | Lab | Lab | Lab | Lab | Lab | Lab | Lab | Lab | Lab | Lab | [9 empty] | 1
| No | No | 01 | 02 | 09 | 11 | 12 | 13 | 14 | 15 | 16 | 17 | 18 | 19 | 25 | [9 empty] | ppm
|  |  | AR*OES | AR*MS | AR*OES/MS | AR*OES | AR*OES | AR*OES | AR*MS | AR*OES/MS | AR*OES | AR*OES/MS | AR*OES | AR*OES/MS | AR*MS | [9 empty] | 1
|  |  | 0.5g | 40g | 20g | 0.15g | 0.5g | 01g | 0.5g | 01g | 10g | 0.25g | 10g | 0.25g | 40g | [9 empty] | 1
| 1 | 1 | 15.5575 | 14.6 | 13.5457 | 10 | 14 | 11.3684 | 12.48 | 15.13 | 12.1 | 11.3 | 12 | 10.919 | 12 | [9 empty] | 1
| 1 | 2 | 15.2375 | 14.1 | 13.3497 | 9 | 14 | 11.9475 | 12.53 | 14.94 | 12.1 | 11.2 | 12 | 10.662 | 12 | [9 empty] | 0
| 1 | 3 | 15.28 | 13.9 | 14.4078 | 9 | 14 | 11.7209 | 12.33 | 14.25 | 12.1 | 10.9 | 12 | 10.39 | 11 | [9 empty] | 16
| 1 | 4 | 15.385 | 13.3 | 14.5853 | 9 | 15 | 12.1117 | 12.31 | 14.31 | 12.5 | 10.9 | 12 | 11.506 | 11 | [9 empty] | 12.644
| 1 | 5 | 15.2075 | 13.3 | 14.4084 | 12 | 15 | 12.234 | 12.25 | 14.45 | 12.4 | 12 | 12 | 11.012 | 11 | [9 empty] | 125
| 1 | 6 | 14.975 | 13.2 | 14.1365 | 10 | 15 | 11.5582 | 12.77 | 14.93 | 12.1 | 11.3 | 13 | 11.084 | 12
| Mean |  | 15.2737 | 13.7333 | 14.0722 | 9.8333 | 14.5 | 11.8234 | 12.445 | 14.6683 | 12.2167 | 11.2667 | 12.1667 | 10.9288 | 11.5
| Median |  | 15.2587 | 13.6 | 14.2721 | 9.5 | 14.5 | 11.8342 | 12.405 | 14.69 | 12.1 | 11.25 | 12 | 10.9655 | 11.5
| Std Dev. |  | 0.19385 | 0.56095 | 0.50839 | 1.169 | 0.54772 | 0.33316 | 0.1916 | 0.37589 | 0.18348 | 0.40332 | 0.40825 | 0.38099 | 0.54772
| Rel.Std.Dev. |  | 1.269% | 4.085% | 3.613% | 11.89% | 3.777% | 2.818% | 1.54% | 2.563% | 1.502% | 3.58% | 3.355% | 3.486% | 4.763%
| PDM3 |  | 20.8% | 8.616% | 11.3% | -22.23% | 14.68% | -6.489% | -1.574% | 16.01% | -3.379% | -10.89% | -3.775% | -13.56% | -9.048%
| Z-Score (Absolute) |  | 1.69 | 0.85 | 1.04 | 1.27 | 1.27 | 0.19 | 0.15 | 1.36 | 0 | 0.49 | 0 | 0.67 | 0.36
Note on C17: Z-Scores have been calculated after removal of individual outliers. Laboratory batches are rejected if Z-Score > 2.5.
Note on C35: Z-Scores have been calculated after removal of individual outliers. Laboratory batches are rejected if Z-Score > 2.5.
Note on C53: Z-Scores have been calculated after removal of individual outliers. Laboratory batches are rejected if Z-Score > 2.5.
Note on C85: Z-Scores have been calculated after removal of individual outliers. Laboratory batches are rejected if Z-Score > 2.5.
Note on C103: Z-Scores have been calculated after removal of individual outliers. Laboratory batches are rejected if Z-Score > 2.5.
Note on C121: Z-Scores have been calculated after removal of individual outliers. Laboratory batches are rejected if Z-Score > 2.5.
Note on C139: Z-Scores have been calculated after removal of individual outliers. Laboratory batches are rejected if Z-Score > 2.5.
Note on C157: Z-Scores have been calculated after removal of individual outliers. Laboratory batches are rejected if Z-Score > 2.5.
Note on C175: Z-Scores have been calculated after removal of individual outliers. Laboratory batches are rejected if Z-Score > 2.5.
Note on C193: Z-Scores have been calculated after removal of individual outliers. Laboratory batches are rejected if Z-Score > 2.5.
Note on C211: Z-Scores have been calculated after removal of individual outliers. Laboratory batches are rejected if Z-Score > 2.5.
Note on C229: Z-Scores have been calculated after removal of individual outliers. Laboratory batches are rejected if Z-Score > 2.5.
Note on C247: Z-Scores have been calculated after removal of individual outliers. Laboratory batches are rejected if Z-Score > 2.5.
Note on C265: Z-Scores have been calculated after removal of individual outliers. Laboratory batches are rejected if Z-Score > 2.5.
Note on C283: Z-Scores have been calculated after removal of individual outliers. Laboratory batches are rejected if Z-Score > 2.5.
Note on C301: Z-Scores have been calculated after removal of individual outliers. Laboratory batches are rejected if Z-Score > 2.5.
Note on C319: Z-Scores have been calculated after removal of individual outliers. Laboratory batches are rejected if Z-Score > 2.5.
Note on C337: Z-Scores have been calculated after removal of individual outliers. Laboratory batches are rejected if Z-Score > 2.5.
Note on C355: Z-Scores have been calculated after removal of individual outliers. Laboratory batches are rejected if Z-Score > 2.5.
Note on C373: Z-Scores have been calculated after removal of individual outliers. Laboratory batches are rejected if Z-Score > 2.5.
Note on C391: Z-Scores have been calculated after removal of individual outliers. Laboratory batches are rejected if Z-Score > 2.5.
Note on C409: Z-Scores have been calculated after removal of individual outliers. Laboratory batches are rejected if Z-Score > 2.5.
Note on C427: Z-Scores have been calculated after removal of individual outliers. Laboratory batches are rejected if Z-Score > 2.5.
Note on C445: Z-Scores have been calculated after removal of individual outliers. Laboratory batches are rejected if Z-Score > 2.5.
Note on C463: Z-Scores have been calculated after removal of individual outliers. Laboratory batches are rejected if Z-Score > 2.5.
Note on C481: Z-Scores have been calculated after removal of individual outliers. Laboratory batches are rejected if Z-Score > 2.5.
Note on C499: Z-Scores have been calculated after removal of individual outliers. Laboratory batches are rejected if Z-Score > 2.5.
Note on C517: Z-Scores have been calculated after removal of individual outliers. Laboratory batches are rejected if Z-Score > 2.5.
Note on C535: Z-Scores have been calculated after removal of individual outliers. Laboratory batches are rejected if Z-Score > 2.5.
Note on C553: Z-Scores have been calculated after removal of individual outliers. Laboratory batches are rejected if Z-Score > 2.5.
Note on C571: Z-Scores have been calculated after removal of individual outliers. Laboratory batches are rejected if Z-Score > 2.5.
Note on C589: Z-Scores have been calculated after removal of individual outliers. Laboratory batches are rejected if Z-Score > 2.5.
Note on C607: Z-Scores have been calculated after removal of individual outliers. Laboratory batches are rejected if Z-Score > 2.5.
Note on C625: Z-Scores have been calculated after removal of individual outliers. Laboratory batches are rejected if Z-Score > 2.5.
Note on C643: Z-Scores have been calculated after removal of individual outliers. Laboratory batches are rejected if Z-Score > 2.5.
Note on C661: Z-Scores have been calculated after removal of individual outliers. Laboratory batches are rejected if Z-Score > 2.5.
Note on C679: Z-Scores have been calculated after removal of individual outliers. Laboratory batches are rejected if Z-Score > 2.5.
Note on C697: Z-Scores have been calculated after removal of individual outliers. Laboratory batches are rejected if Z-Score > 2.5.
Note on C715: Z-Scores have been calculated after removal of individual outliers. Laboratory batches are rejected if Z-Score > 2.5.
Note on C733: Z-Scores have been calculated after removal of individual outliers. Laboratory batches are rejected if Z-Score > 2.5.
Note on C751: Z-Scores have been calculated after removal of individual outliers. Laboratory batches are rejected if Z-Score > 2.5.
Note on C769: Z-Scores have been calculated after removal of individual outliers. Laboratory batches are rejected if Z-Score > 2.5.
Note on C787: Z-Scores have been calculated after removal of individual outliers. Laboratory batches are rejected if Z-Score > 2.5.
Note on C805: Z-Scores have been calculated after removal of individual outliers. Laboratory batches are rejected if Z-Score > 2.5.
Note on C823: Z-Scores have been calculated after removal of individual outliers. Laboratory batches are rejected if Z-Score > 2.5.
Note on C841: Z-Scores have been calculated after removal of individual outliers. Laboratory batches are rejected if Z-Score > 2.5.
Note on C859: Z-Scores have been calculated after removal of individual outliers. Laboratory batches are rejected if Z-Score > 2.5.
Note on C877: Z-Scores have been calculated after removal of individual outliers. Laboratory batches are rejected if Z-Score > 2.5.
Note on C895: Z-Scores have been calculated after removal of individual outliers. Laboratory batches are rejected if Z-Score > 2.5.
Note on C913: Z-Scores have been calculated after removal of individual outliers. Laboratory batches are rejected if Z-Score > 2.5.
Note on C931: Z-Scores have been calculated after removal of individual outliers. Laboratory batches are rejected if Z-Score > 2.5.
Note on C949: Z-Scores have been calculated after removal of individual outliers. Laboratory batches are rejected if Z-Score > 2.5.
Note on C967: Z-Scores have been calculated after removal of individual outliers. Laboratory batches are rejected if Z-Score > 2.5.
Note on C985: Z-Scores have been calculated after removal of individual outliers. Laboratory batches are rejected if Z-Score > 2.5.
Note on C1003: Z-Scores have been calculated after removal of individual outliers. Laboratory batches are rejected if Z-Score > 2.5.
Note on C1021: Z-Scores have been calculated after removal of individual outliers. Laboratory batches are rejected if Z-Score > 2.5.
Note on C1039: Z-Scores have been calculated after removal of individual outliers. Laboratory batches are rejected if Z-Score > 2.5.
Note on C1057: Z-Scores have been calculated after removal of individual outliers. Laboratory batches are rejected if Z-Score > 2.5.
Note on C1075: Z-Scores have been calculated after removal of individual outliers. Laboratory batches are rejected if Z-Score > 2.5.
Note on C1093: Z-Scores have been calculated after removal of individual outliers. Laboratory batches are rejected if Z-Score > 2.5.
Note on C1111: Z-Scores have been calculated after removal of individual outliers. Laboratory batches are rejected if Z-Score > 2.5.
Note on C1129: Z-Scores have been calculated after removal of individual outliers. Laboratory batches are rejected if Z-Score > 2.5.
Note on C1147: Z-Scores have been calculated after removal of individual outliers. Laboratory batches are rejected if Z-Score > 2.5.
Note on C1165: Z-Scores have been calculated after removal of individual outliers. Laboratory batches are rejected if Z-Score > 2.5.
Note on C1183: Z-Scores have been calculated after removal of individual outliers. Laboratory batches are rejected if Z-Score > 2.5.
Note on C1201: Z-Scores have been calculated after removal of individual outliers. Laboratory batches are rejected if Z-Score > 2.5.
Note on D57: The INAA data is omitted from determination of the certified value for Au and is used solely for the calculation of Tolerance Limits and homogeneity evaluation of OREAS 600.

## Laser Ablation
| Analytical results for Ag in OREAS 602 (Indicative Value 110 ppm) |  |  | Indicative
Ag | Round | Replicate | Lab | 1
| No | No | 01 | ppm
|  |  | ABL*MS | 0
0
| 1 | 1 | 110 | 1
| 1 | 2 | 109 | 1
| Mean |  | 109.5 | 16
| Median |  | 109.5 | 109.5
| Std Dev. |  | 0.70711 | 7
| Rel.Std.Dev. |  | 0.6458%
| PDM3 |  | 0%
| Z-Score (Absolute) |  | NA
| Analytical results for As in OREAS 602 (Indicative Value 648 ppm) |  |  | Indicative
As | Round | Replicate | Lab | 1
| No | No | 01 | ppm
|  |  | ABL*MS | 0
0
| 1 | 1 | 625 | 1
| 1 | 2 | 670 | 2
| Mean |  | 647.5 | 16
| Median |  | 647.5 | 647.5
| Std Dev. |  | 31.8198 | 8
| Rel.Std.Dev. |  | 4.914%
| PDM3 |  | 0%
| Z-Score (Absolute) |  | NA
| Analytical results for Ba in OREAS 602 (Indicative Value 7070 ppm) |  |  | Indicative
Ba | Round | Replicate | Lab | 1
| No | No | 01 | ppm
|  |  | ABL*MS | 0
0
| 1 | 1 | 7030 | 1
| 1 | 2 | 7110 | 3
| Mean |  | 7070 | 16
| Median |  | 7070 | 7070
| Std Dev. |  | 56.5685 | 9
| Rel.Std.Dev. |  | 0.8001%
| PDM3 |  | 0%
| Z-Score (Absolute) |  | NA
| Analytical results for Be in OREAS 602 (Indicative Value 1 ppm) |  |  | Indicative
Be | Round | Replicate | Lab | 1
| No | No | 01 | ppm
|  |  | ABL*MS | 2
2
| 1 | 1 | 1.4 | 1
| 1 | 2 | 0.6 | 4
| Mean |  | 1 | 16
| Median |  | 1 | 1
| Std Dev. |  | 0.56569 | 10
| Rel.Std.Dev. |  | 56.57%
| PDM3 |  | 0%
| Z-Score (Absolute) |  | NA
| Analytical results for Bi in OREAS 602 (Indicative Value 57 ppm) |  |  | Indicative
Bi | Round | Replicate | Lab | 1
| No | No | 01 | ppm
|  |  | ABL*MS | 0
0
| 1 | 1 | 57.8 | 1
| 1 | 2 | 57.1 | 5
| Mean |  | 57.45 | 16
| Median |  | 57.45 | 57.45
| Std Dev. |  | 0.49497 | 11
| Rel.Std.Dev. |  | 0.8616%
| PDM3 |  | 0%
| Z-Score (Absolute) |  | NA
| Analytical results for Cd in OREAS 602 (Indicative Value 24.6 ppm) |  |  | Indicative
Cd | Round | Replicate | Lab | 1
| No | No | 01 | ppm
|  |  | ABL*MS | 1
1
| 1 | 1 | 24 | 1
| 1 | 2 | 25.1 | 6
| Mean |  | 24.55 | 16
| Median |  | 24.55 | 24.55
| Std Dev. |  | 0.77782 | 12
| Rel.Std.Dev. |  | 3.168%
| PDM3 |  | 0%
| Z-Score (Absolute) |  | NA
| Analytical results for Ce in OREAS 602 (Indicative Value 33.7 ppm) |  |  | Indicative
Ce | Round | Replicate | Lab | 1
| No | No | 01 | ppm
|  |  | ABL*MS | 1
1
| 1 | 1 | 33.3 | 1
| 1 | 2 | 34.1 | 7
| Mean |  | 33.7 | 16
| Median |  | 33.7 | 33.7
| Std Dev. |  | 0.56569 | 13
| Rel.Std.Dev. |  | 1.679%
| PDM3 |  | 0%
| Z-Score (Absolute) |  | NA
| Analytical results for Co in OREAS 602 (Indicative Value 10.3 ppm) |  |  | Indicative
Co | Round | Replicate | Lab | 1
| No | No | 01 | ppm
|  |  | ABL*MS | 1
1
| 1 | 1 | 10.4 | 1
| 1 | 2 | 10.1 | 8
| Mean |  | 10.25 | 16
| Median |  | 10.25 | 10.25
| Std Dev. |  | 0.21213 | 14
| Rel.Std.Dev. |  | 2.07%
| PDM3 |  | 0%
| Z-Score (Absolute) |  | NA
| Analytical results for Cr in OREAS 602 (Indicative Value 35 ppm) |  |  | Indicative
Cr | Round | Replicate | Lab | 1
| No | No | 01 | ppm
|  |  | ABL*MS | 1
1
| 1 | 1 | 36 | 1
| 1 | 2 | 34 | 9
| Mean |  | 35 | 16
| Median |  | 35 | 35
| Std Dev. |  | 1.4142 | 15
| Rel.Std.Dev. |  | 4.041%
| PDM3 |  | 0%
| Z-Score (Absolute) |  | NA
| Analytical results for Cs in OREAS 602 (Indicative Value 2.73 ppm) |  |  | Indicative
Cs | Round | Replicate | Lab | 1
| No | No | 01 | ppm
|  |  | ABL*MS | 2
2
| 1 | 1 | 2.71 | 1
| 1 | 2 | 2.74 | 10
| Mean |  | 2.725 | 16
| Median |  | 2.725 | 2.725
| Std Dev. |  | 0.021213 | 16
| Rel.Std.Dev. |  | 0.7785%
| PDM3 |  | 0%
| Z-Score (Absolute) |  | NA
| Analytical results for Cu in OREAS 602 (Indicative Value 5160 ppm) |  |  | Indicative
Cu | Round | Replicate | Lab | 1
| No | No | 01 | ppm
|  |  | ABL*MS | 0
0
| 1 | 1 | 5150 | 1
| 1 | 2 | 5170 | 11
| Mean |  | 5160 | 16
| Median |  | 5160 | 5160
| Std Dev. |  | 14.1421 | 17
| Rel.Std.Dev. |  | 0.2741%
| PDM3 |  | 0%
| Z-Score (Absolute) |  | NA
| Analytical results for Dy in OREAS 602 (Indicative Value 1.61 ppm) |  |  | Indicative
Dy | Round | Replicate | Lab | 1
| No | No | 01 | ppm
|  |  | ABL*MS | 2
2
| 1 | 1 | 1.58 | 1
| 1 | 2 | 1.64 | 12
| Mean |  | 1.61 | 16
| Median |  | 1.61 | 1.61
| Std Dev. |  | 0.042426 | 18
| Rel.Std.Dev. |  | 2.635%
| PDM3 |  | -1.11e-14%
| Z-Score (Absolute) |  | NA
| Analytical results for Er in OREAS 602 (Indicative Value 0.74 ppm) |  |  | Indicative
Er | Round | Replicate | Lab | 1
| No | No | 01 | ppm
|  |  | ABL*MS | 2
2
| 1 | 1 | 0.74 | 1
| 1 | 2 | 0.74 | 13
| Mean |  | 0.74 | 16
| Median |  | 0.74 | 0.74
| Std Dev. |  | 0 | 19
| Rel.Std.Dev. |  | 0%
| PDM3 |  | 0%
| Z-Score (Absolute) |  | NA
| Analytical results for Eu in OREAS 602 (Indicative Value 0.51 ppm) |  |  | Indicative
Eu | Round | Replicate | Lab | 1
| No | No | 01 | ppm
|  |  | ABL*MS | 2
2
| 1 | 1 | 0.55 | 1
| 1 | 2 | 0.47 | 14
| Mean |  | 0.51 | 16
| Median |  | 0.51 | 0.51
| Std Dev. |  | 0.056569 | 20
| Rel.Std.Dev. |  | 11.09%
| PDM3 |  | 0%
| Z-Score (Absolute) |  | NA
| Analytical results for Ga in OREAS 602 (Indicative Value 22.1 ppm) |  |  | Indicative
Ga | Round | Replicate | Lab | 1
| No | No | 01 | ppm
|  |  | ABL*MS | 1
1
| 1 | 1 | 22.7 | 1
| 1 | 2 | 21.5 | 15
| Mean |  | 22.1 | 16
| Median |  | 22.1 | 22.1
| Std Dev. |  | 0.84853 | 21
| Rel.Std.Dev. |  | 3.839%
| PDM3 |  | 0%
| Z-Score (Absolute) |  | NA
| Analytical results for Gd in OREAS 602 (Indicative Value 2.07 ppm) |  |  | Indicative
Gd | Round | Replicate | Lab | 1
| No | No | 01 | ppm
|  |  | ABL*MS | 2
2
| 1 | 1 | 2 | 1
| 1 | 2 | 2.14 | 16
| Mean |  | 2.07 | 16
| Median |  | 2.07 | 2.07
| Std Dev. |  | 0.098995 | 22
| Rel.Std.Dev. |  | 4.782%
| PDM3 |  | 2.22e-14%
| Z-Score (Absolute) |  | NA
| Analytical results for Hf in OREAS 602 (Indicative Value 3.84 ppm) |  |  | Indicative
Hf | Round | Replicate | Lab | 1
| No | No | 01 | ppm
|  |  | ABL*MS | 2
2
| 1 | 1 | 3.9 | 1
| 1 | 2 | 3.78 | 17
| Mean |  | 3.84 | 16
| Median |  | 3.84 | 3.84
| Std Dev. |  | 0.084853 | 23
| Rel.Std.Dev. |  | 2.21%
| PDM3 |  | 0%
| Z-Score (Absolute) |  | NA
| Analytical results for Ho in OREAS 602 (Indicative Value 0.22 ppm) |  |  | Indicative
Ho | Round | Replicate | Lab | 1
| No | No | 01 | ppm
|  |  | ABL*MS | 2
2
| 1 | 1 | 0.21 | 1
| 1 | 2 | 0.23 | 1
| Mean |  | 0.22 | 16
| Median |  | 0.22 | 0.22
| Std Dev. |  | 0.014142 | 7
| Rel.Std.Dev. |  | 6.428%
| PDM3 |  | 0%
| Z-Score (Absolute) |  | NA
| Analytical results for In in OREAS 602 (Indicative Value 4.53 ppm) |  |  | Indicative
In | Round | Replicate | Lab | 1
| No | No | 01 | ppm
|  |  | ABL*MS | 2
2
| 1 | 1 | 4.45 | 1
| 1 | 2 | 4.6 | 2
| Mean |  | 4.525 | 16
| Median |  | 4.525 | 4.525
| Std Dev. |  | 0.10607 | 8
| Rel.Std.Dev. |  | 2.344%
| PDM3 |  | 0%
| Z-Score (Absolute) |  | NA
| Analytical results for La in OREAS 602 (Indicative Value 20.2 ppm) |  |  | Indicative
La | Round | Replicate | Lab | 1
| No | No | 01 | ppm
|  |  | ABL*MS | 1
1
| 1 | 1 | 19.8 | 1
| 1 | 2 | 20.6 | 3
| Mean |  | 20.2 | 16
| Median |  | 20.2 | 20.2
| Std Dev. |  | 0.56569 | 9
| Rel.Std.Dev. |  | 2.8%
| PDM3 |  | 2.22e-14%
| Z-Score (Absolute) |  | NA
| Analytical results for Lu in OREAS 602 (Indicative Value 0.1 ppm) |  |  | Indicative
Lu | Round | Replicate | Lab | 1
| No | No | 01 | ppm
|  |  | ABL*MS | 2
2
| 1 | 1 | 0.1 | 1
| 1 | 2 | 0.1 | 4
| Mean |  | 0.1 | 16
| Median |  | 0.1 | 0.1
| Std Dev. |  | 0 | 10
| Rel.Std.Dev. |  | 0%
| PDM3 |  | 0%
| Z-Score (Absolute) |  | NA
| Analytical results for Mn in OREAS 602 (Indicative Value 0.023 wt.%) |  |  | Indicative
Mn | Round | Replicate | Lab | 1
| No | No | 01 | wt.%
|  |  | ABL*MS | 3
3
| 1 | 1 | 0.0241 | 1
| 1 | 2 | 0.0225 | 5
| Mean |  | 0.0233 | 16
| Median |  | 0.0233 | 0.0233
| Std Dev. |  | 0.0011314 | 11
| Rel.Std.Dev. |  | 4.856%
| PDM3 |  | 0%
| Z-Score (Absolute) |  | NA
| Analytical results for Mo in OREAS 602 (Indicative Value 4.9 ppm) |  |  | Indicative
Mo | Round | Replicate | Lab | 1
| No | No | 01 | ppm
|  |  | ABL*MS | 2
2
| 1 | 1 | 4.6 | 1
| 1 | 2 | 5.2 | 6
| Mean |  | 4.9 | 16
| Median |  | 4.9 | 4.9
| Std Dev. |  | 0.42426 | 12
| Rel.Std.Dev. |  | 8.658%
| PDM3 |  | 0%
| Z-Score (Absolute) |  | NA
| Analytical results for Nb in OREAS 602 (Indicative Value 7.92 ppm) |  |  | Indicative
Nb | Round | Replicate | Lab | 1
| No | No | 01 | ppm
|  |  | ABL*MS | 2
2
| 1 | 1 | 7.99 | 1
| 1 | 2 | 7.84 | 7
| Mean |  | 7.915 | 16
| Median |  | 7.915 | 7.915
| Std Dev. |  | 0.10607 | 13
| Rel.Std.Dev. |  | 1.34%
| PDM3 |  | -1.11e-14%
| Z-Score (Absolute) |  | NA
| Analytical results for Nd in OREAS 602 (Indicative Value 14.6 ppm) |  |  | Indicative
Nd | Round | Replicate | Lab | 1
| No | No | 01 | ppm
|  |  | ABL*MS | 1
1
| 1 | 1 | 14.4 | 1
| 1 | 2 | 14.8 | 8
| Mean |  | 14.6 | 16
| Median |  | 14.6 | 14.6
| Std Dev. |  | 0.28284 | 14
| Rel.Std.Dev. |  | 1.937%
| PDM3 |  | 2.22e-14%
| Z-Score (Absolute) |  | NA
| Analytical results for Ni in OREAS 602 (Indicative Value 58 ppm) |  |  | Indicative
Ni | Round | Replicate | Lab | 1
| No | No | 01 | ppm
|  |  | ABL*MS | 0
0
| 1 | 1 | 60 | 1
| 1 | 2 | 56 | 9
| Mean |  | 58 | 16
| Median |  | 58 | 58
| Std Dev. |  | 2.8284 | 15
| Rel.Std.Dev. |  | 4.877%
| PDM3 |  | 0%
| Z-Score (Absolute) |  | NA
| Analytical results for Pb in OREAS 602 (Indicative Value 1015 ppm) |  |  | Indicative
Pb | Round | Replicate | Lab | 1
| No | No | 01 | ppm
|  |  | ABL*MS | 0
0
| 1 | 1 | 999 | 1
| 1 | 2 | 1030 | 10
| Mean |  | 1014.5 | 16
| Median |  | 1014.5 | 1014.5
| Std Dev. |  | 21.9203 | 16
| Rel.Std.Dev. |  | 2.161%
| PDM3 |  | 0%
| Z-Score (Absolute) |  | NA
| Analytical results for Pr in OREAS 602 (Indicative Value 3.95 ppm) |  |  | Indicative
Pr | Round | Replicate | Lab | 1
| No | No | 01 | ppm
|  |  | ABL*MS | 2
2
| 1 | 1 | 4.1 | 1
| 1 | 2 | 3.79 | 11
| Mean |  | 3.945 | 16
| Median |  | 3.945 | 3.945
| Std Dev. |  | 0.2192 | 17
| Rel.Std.Dev. |  | 5.556%
| PDM3 |  | 0%
| Z-Score (Absolute) |  | NA
| Analytical results for Rb in OREAS 602 (Indicative Value 28.5 ppm) |  |  | Indicative
Rb | Round | Replicate | Lab | 1
| No | No | 01 | ppm
|  |  | ABL*MS | 1
1
| 1 | 1 | 29.3 | 1
| 1 | 2 | 27.6 | 12
| Mean |  | 28.45 | 16
| Median |  | 28.45 | 28.45
| Std Dev. |  | 1.2021 | 18
| Rel.Std.Dev. |  | 4.225%
| PDM3 |  | 2.22e-14%
| Z-Score (Absolute) |  | NA
| Analytical results for Re in OREAS 602 (Indicative Value < 0.01 ppm) |  |  | Indicative
Re | Round | Replicate | Lab | 1
| No | No | 01 | ppm
|  |  | ABL*MS | 3
3
| 1 | 1 | < 0.01 | 1
| 1 | 2 | < 0.01 | 13
| Mean |  |  | 16
| Median |  |  | < 0.01
| Std Dev. |  |  | 19
Rel.Std.Dev.
PDM3
| Z-Score (Absolute) |  | NA
| Analytical results for Sb in OREAS 602 (Indicative Value 76 ppm) |  |  | Indicative
Sb | Round | Replicate | Lab | 1
| No | No | 01 | ppm
|  |  | ABL*MS | 0
0
| 1 | 1 | 74.7 | 1
| 1 | 2 | 76.3 | 14
| Mean |  | 75.5 | 16
| Median |  | 75.5 | 75.5
| Std Dev. |  | 1.1314 | 20
| Rel.Std.Dev. |  | 1.499%
| PDM3 |  | 0%
| Z-Score (Absolute) |  | NA
| Analytical results for Sc in OREAS 602 (Indicative Value 2.9 ppm) |  |  | Indicative
Sc | Round | Replicate | Lab | 1
| No | No | 01 | ppm
|  |  | ABL*MS | 2
2
| 1 | 1 | 2.7 | 1
| 1 | 2 | 3.1 | 15
| Mean |  | 2.9 | 16
| Median |  | 2.9 | 2.9
| Std Dev. |  | 0.28284 | 21
| Rel.Std.Dev. |  | 9.753%
| PDM3 |  | 2.22e-14%
| Z-Score (Absolute) |  | NA
| Analytical results for Se in OREAS 602 (Indicative Value < 5 ppm) |  |  | Indicative
Se | Round | Replicate | Lab | 1
| No | No | 01 | ppm
|  |  | ABL*MS | 2
2
| 1 | 1 | < 5 | 1
| 1 | 2 | < 5 | 16
| Mean |  |  | 16
| Median |  |  | < 5
| Std Dev. |  |  | 22
Rel.Std.Dev.
PDM3
| Z-Score (Absolute) |  | NA
| Analytical results for Sm in OREAS 602 (Indicative Value 2.93 ppm) |  |  | Indicative
Sm | Round | Replicate | Lab | 1
| No | No | 01 | ppm
|  |  | ABL*MS | 2
2
| 1 | 1 | 3.11 | 1
| 1 | 2 | 2.75 | 17
| Mean |  | 2.93 | 16
| Median |  | 2.93 | 2.93
| Std Dev. |  | 0.25456 | 23
| Rel.Std.Dev. |  | 8.688%
| PDM3 |  | -1.11e-14%
| Z-Score (Absolute) |  | NA
| Analytical results for Sn in OREAS 602 (Indicative Value 6.3 ppm) |  |  | Indicative
Sn | Round | Replicate | Lab | 1
| No | No | 01 | ppm
|  |  | ABL*MS | 2
2
| 1 | 1 | 6 | 1
| 1 | 2 | 6.6 | 1
| Mean |  | 6.3 | 16
| Median |  | 6.3 | 6.3
| Std Dev. |  | 0.42426 | 7
| Rel.Std.Dev. |  | 6.734%
| PDM3 |  | 0%
| Z-Score (Absolute) |  | NA
| Analytical results for Sr in OREAS 602 (Indicative Value 509 ppm) |  |  | Indicative
Sr | Round | Replicate | Lab | 1
| No | No | 01 | ppm
|  |  | ABL*MS | 0
0
| 1 | 1 | 509 | 1
| 1 | 2 | 508 | 2
| Mean |  | 508.5 | 16
| Median |  | 508.5 | 508.5
| Std Dev. |  | 0.70711 | 8
| Rel.Std.Dev. |  | 0.1391%
| PDM3 |  | 0%
| Z-Score (Absolute) |  | NA
| Analytical results for Ta in OREAS 602 (Indicative Value 0.75 ppm) |  |  | Indicative
Ta | Round | Replicate | Lab | 1
| No | No | 01 | ppm
|  |  | ABL*MS | 2
2
| 1 | 1 | 0.75 | 1
| 1 | 2 | 0.74 | 3
| Mean |  | 0.745 | 16
| Median |  | 0.745 | 0.745
| Std Dev. |  | 0.0070711 | 9
| Rel.Std.Dev. |  | 0.9491%
| PDM3 |  | 0%
| Z-Score (Absolute) |  | NA
| Analytical results for Tb in OREAS 602 (Indicative Value 0.25 ppm) |  |  | Indicative
Tb | Round | Replicate | Lab | 1
| No | No | 01 | ppm
|  |  | ABL*MS | 2
2
| 1 | 1 | 0.27 | 1
| 1 | 2 | 0.23 | 4
| Mean |  | 0.25 | 16
| Median |  | 0.25 | 0.25
| Std Dev. |  | 0.028284 | 10
| Rel.Std.Dev. |  | 11.31%
| PDM3 |  | 0%
| Z-Score (Absolute) |  | NA
| Analytical results for Te in OREAS 602 (Indicative Value 41.9 ppm) |  |  | Indicative
Te | Round | Replicate | Lab | 1
| No | No | 01 | ppm
|  |  | ABL*MS | 1
1
| 1 | 1 | 42 | 1
| 1 | 2 | 41.8 | 5
| Mean |  | 41.9 | 16
| Median |  | 41.9 | 41.9
| Std Dev. |  | 0.14142 | 11
| Rel.Std.Dev. |  | 0.3375%
| PDM3 |  | 0%
| Z-Score (Absolute) |  | NA
| Analytical results for Th in OREAS 602 (Indicative Value 7.57 ppm) |  |  | Indicative
Th | Round | Replicate | Lab | 1
| No | No | 01 | ppm
|  |  | ABL*MS | 2
2
| 1 | 1 | 7.7 | 1
| 1 | 2 | 7.44 | 6
| Mean |  | 7.57 | 16
| Median |  | 7.57 | 7.57
| Std Dev. |  | 0.18385 | 12
| Rel.Std.Dev. |  | 2.429%
| PDM3 |  | 0%
| Z-Score (Absolute) |  | NA
| Analytical results for Ti in OREAS 602 (Indicative Value 0.217 wt.%) |  |  | Indicative
Ti | Round | Replicate | Lab | 1
| No | No | 01 | wt.%
|  |  | ABL*MS | 3
3
| 1 | 1 | 0.213 | 1
| 1 | 2 | 0.22 | 7
| Mean |  | 0.2165 | 16
| Median |  | 0.2165 | 0.2165
| Std Dev. |  | 0.0049497 | 13
| Rel.Std.Dev. |  | 2.286%
| PDM3 |  | 0%
| Z-Score (Absolute) |  | NA
| Analytical results for Tl in OREAS 602 (Indicative Value 1.6 ppm) |  |  | Indicative
Tl | Round | Replicate | Lab | 1
| No | No | 01 | ppm
|  |  | ABL*MS | 2
2
| 1 | 1 | 1.6 | 1
| 1 | 2 | 1.6 | 8
| Mean |  | 1.6 | 16
| Median |  | 1.6 | 1.6
| Std Dev. |  | 0 | 14
| Rel.Std.Dev. |  | 0%
| PDM3 |  | 0%
| Z-Score (Absolute) |  | NA
| Analytical results for Tm in OREAS 602 (Indicative Value 0.085 ppm) |  |  | Indicative
Tm | Round | Replicate | Lab | 1
| No | No | 01 | ppm
|  |  | ABL*MS | 3
3
| 1 | 1 | 0.09 | 1
| 1 | 2 | 0.08 | 9
| Mean |  | 0.085 | 16
| Median |  | 0.085 | 0.085
| Std Dev. |  | 0.0070711 | 15
| Rel.Std.Dev. |  | 8.319%
| PDM3 |  | -1.11e-14%
| Z-Score (Absolute) |  | NA
| Analytical results for U in OREAS 602 (Indicative Value 2.8 ppm) |  |  | Indicative
U | Round | Replicate | Lab | 1
| No | No | 01 | ppm
|  |  | ABL*MS | 2
2
| 1 | 1 | 2.83 | 1
| 1 | 2 | 2.77 | 10
| Mean |  | 2.8 | 16
| Median |  | 2.8 | 2.8
| Std Dev. |  | 0.042426 | 16
| Rel.Std.Dev. |  | 1.515%
| PDM3 |  | 0%
| Z-Score (Absolute) |  | NA
| Analytical results for V in OREAS 602 (Indicative Value 33.7 ppm) |  |  | Indicative
V | Round | Replicate | Lab | 1
| No | No | 01 | ppm
|  |  | ABL*MS | 1
1
| 1 | 1 | 33.1 | 1
| 1 | 2 | 34.2 | 11
| Mean |  | 33.65 | 16
| Median |  | 33.65 | 33.65
| Std Dev. |  | 0.77782 | 17
| Rel.Std.Dev. |  | 2.311%
| PDM3 |  | 2.22e-14%
| Z-Score (Absolute) |  | NA
| Analytical results for W in OREAS 602 (Indicative Value 11.9 ppm) |  |  | Indicative
W | Round | Replicate | Lab | 1
| No | No | 01 | ppm
|  |  | ABL*MS | 1
1
| 1 | 1 | 11.9 | 1
| 1 | 2 | 11.8 | 12
| Mean |  | 11.85 | 16
| Median |  | 11.85 | 11.85
| Std Dev. |  | 0.070711 | 18
| Rel.Std.Dev. |  | 0.5967%
| PDM3 |  | 2.22e-14%
| Z-Score (Absolute) |  | NA
| Analytical results for Y in OREAS 602 (Indicative Value 6.87 ppm) |  |  | Indicative
Y | Round | Replicate | Lab | 1
| No | No | 01 | ppm
|  |  | ABL*MS | 2
2
| 1 | 1 | 7.1 | 1
| 1 | 2 | 6.64 | 13
| Mean |  | 6.87 | 16
| Median |  | 6.87 | 6.87
| Std Dev. |  | 0.32527 | 19
| Rel.Std.Dev. |  | 4.735%
| PDM3 |  | -1.11e-14%
| Z-Score (Absolute) |  | NA
| Analytical results for Yb in OREAS 602 (Indicative Value 0.68 ppm) |  |  | Indicative
Yb | Round | Replicate | Lab | 1
| No | No | 01 | ppm
|  |  | ABL*MS | 2
2
| 1 | 1 | 0.64 | 1
| 1 | 2 | 0.72 | 14
| Mean |  | 0.68 | 16
| Median |  | 0.68 | 0.68
| Std Dev. |  | 0.056569 | 20
| Rel.Std.Dev. |  | 8.319%
| PDM3 |  | -1.11e-14%
| Z-Score (Absolute) |  | NA
| Analytical results for Zn in OREAS 602 (Indicative Value 3830 ppm) |  |  | Indicative
Zn | Round | Replicate | Lab | 1
| No | No | 01 | ppm
|  |  | ABL*MS | 0
0
| 1 | 1 | 3800 | 1
| 1 | 2 | 3860 | 15
| Mean |  | 3830 | 16
| Median |  | 3830 | 3830
| Std Dev. |  | 42.4264 | 21
| Rel.Std.Dev. |  | 1.108%
| PDM3 |  | 0%
| Z-Score (Absolute) |  | NA
| Analytical results for Zr in OREAS 602 (Indicative Value 129 ppm) |  |  | Indicative
Zr | Round | Replicate | Lab | 1
| No | No | 01 | ppm
|  |  | ABL*MS | 0
0
| 1 | 1 | 128 | 1
| 1 | 2 | 130 | 16
| Mean |  | 129 | 16
| Median |  | 129 | 129
| Std Dev. |  | 1.4142 | 22
| Rel.Std.Dev. |  | 1.096%
| PDM3 |  | 0%
| Z-Score (Absolute) |  | NA
Note on C13: Z-Scores have been calculated after removal of individual outliers. In general, laboratory batches are rejected if Z-Score > 2.5.
Note on C27: Z-Scores have been calculated after removal of individual outliers. In general, laboratory batches are rejected if Z-Score > 2.5.
Note on C41: Z-Scores have been calculated after removal of individual outliers. In general, laboratory batches are rejected if Z-Score > 2.5.
Note on C55: Z-Scores have been calculated after removal of individual outliers. In general, laboratory batches are rejected if Z-Score > 2.5.
Note on C69: Z-Scores have been calculated after removal of individual outliers. In general, laboratory batches are rejected if Z-Score > 2.5.
Note on C83: Z-Scores have been calculated after removal of individual outliers. In general, laboratory batches are rejected if Z-Score > 2.5.
Note on C97: Z-Scores have been calculated after removal of individual outliers. In general, laboratory batches are rejected if Z-Score > 2.5.
Note on C111: Z-Scores have been calculated after removal of individual outliers. In general, laboratory batches are rejected if Z-Score > 2.5.
Note on C125: Z-Scores have been calculated after removal of individual outliers. In general, laboratory batches are rejected if Z-Score > 2.5.
Note on C139: Z-Scores have been calculated after removal of individual outliers. In general, laboratory batches are rejected if Z-Score > 2.5.
Note on C153: Z-Scores have been calculated after removal of individual outliers. In general, laboratory batches are rejected if Z-Score > 2.5.
Note on C167: Z-Scores have been calculated after removal of individual outliers. In general, laboratory batches are rejected if Z-Score > 2.5.
Note on C181: Z-Scores have been calculated after removal of individual outliers. In general, laboratory batches are rejected if Z-Score > 2.5.
Note on C195: Z-Scores have been calculated after removal of individual outliers. In general, laboratory batches are rejected if Z-Score > 2.5.
Note on C209: Z-Scores have been calculated after removal of individual outliers. In general, laboratory batches are rejected if Z-Score > 2.5.
Note on C223: Z-Scores have been calculated after removal of individual outliers. In general, laboratory batches are rejected if Z-Score > 2.5.
Note on C237: Z-Scores have been calculated after removal of individual outliers. In general, laboratory batches are rejected if Z-Score > 2.5.
Note on C251: Z-Scores have been calculated after removal of individual outliers. In general, laboratory batches are rejected if Z-Score > 2.5.
Note on C265: Z-Scores have been calculated after removal of individual outliers. In general, laboratory batches are rejected if Z-Score > 2.5.
Note on C279: Z-Scores have been calculated after removal of individual outliers. In general, laboratory batches are rejected if Z-Score > 2.5.
Note on C293: Z-Scores have been calculated after removal of individual outliers. In general, laboratory batches are rejected if Z-Score > 2.5.
Note on C307: Z-Scores have been calculated after removal of individual outliers. In general, laboratory batches are rejected if Z-Score > 2.5.
Note on C321: Z-Scores have been calculated after removal of individual outliers. In general, laboratory batches are rejected if Z-Score > 2.5.
Note on C335: Z-Scores have been calculated after removal of individual outliers. In general, laboratory batches are rejected if Z-Score > 2.5.
Note on C349: Z-Scores have been calculated after removal of individual outliers. In general, laboratory batches are rejected if Z-Score > 2.5.
Note on C363: Z-Scores have been calculated after removal of individual outliers. In general, laboratory batches are rejected if Z-Score > 2.5.
Note on C377: Z-Scores have been calculated after removal of individual outliers. In general, laboratory batches are rejected if Z-Score > 2.5.
Note on C391: Z-Scores have been calculated after removal of individual outliers. In general, laboratory batches are rejected if Z-Score > 2.5.
Note on C405: Z-Scores have been calculated after removal of individual outliers. In general, laboratory batches are rejected if Z-Score > 2.5.
Note on C419: Z-Scores have been calculated after removal of individual outliers. In general, laboratory batches are rejected if Z-Score > 2.5.
Note on C433: Z-Scores have been calculated after removal of individual outliers. In general, laboratory batches are rejected if Z-Score > 2.5.
Note on C447: Z-Scores have been calculated after removal of individual outliers. In general, laboratory batches are rejected if Z-Score > 2.5.
Note on C461: Z-Scores have been calculated after removal of individual outliers. In general, laboratory batches are rejected if Z-Score > 2.5.
Note on C475: Z-Scores have been calculated after removal of individual outliers. In general, laboratory batches are rejected if Z-Score > 2.5.
Note on C489: Z-Scores have been calculated after removal of individual outliers. In general, laboratory batches are rejected if Z-Score > 2.5.
Note on C503: Z-Scores have been calculated after removal of individual outliers. In general, laboratory batches are rejected if Z-Score > 2.5.
Note on C517: Z-Scores have been calculated after removal of individual outliers. In general, laboratory batches are rejected if Z-Score > 2.5.
Note on C531: Z-Scores have been calculated after removal of individual outliers. In general, laboratory batches are rejected if Z-Score > 2.5.
Note on C545: Z-Scores have been calculated after removal of individual outliers. In general, laboratory batches are rejected if Z-Score > 2.5.
Note on C559: Z-Scores have been calculated after removal of individual outliers. In general, laboratory batches are rejected if Z-Score > 2.5.
Note on C573: Z-Scores have been calculated after removal of individual outliers. In general, laboratory batches are rejected if Z-Score > 2.5.
Note on C587: Z-Scores have been calculated after removal of individual outliers. In general, laboratory batches are rejected if Z-Score > 2.5.
Note on C601: Z-Scores have been calculated after removal of individual outliers. In general, laboratory batches are rejected if Z-Score > 2.5.
Note on C615: Z-Scores have been calculated after removal of individual outliers. In general, laboratory batches are rejected if Z-Score > 2.5.
Note on C629: Z-Scores have been calculated after removal of individual outliers. In general, laboratory batches are rejected if Z-Score > 2.5.
Note on C643: Z-Scores have been calculated after removal of individual outliers. In general, laboratory batches are rejected if Z-Score > 2.5.
Note on C657: Z-Scores have been calculated after removal of individual outliers. In general, laboratory batches are rejected if Z-Score > 2.5.
Note on C671: Z-Scores have been calculated after removal of individual outliers. In general, laboratory batches are rejected if Z-Score > 2.5.
Note on C685: Z-Scores have been calculated after removal of individual outliers. In general, laboratory batches are rejected if Z-Score > 2.5.
Note on C699: Z-Scores have been calculated after removal of individual outliers. In general, laboratory batches are rejected if Z-Score > 2.5.

## Fusion XRF
| Analytical results for Al2O3 in OREAS 602 (Indicative Value 8.51 wt.%) |  |  | Indicative
Al2O3 | Round | Replicate | Lab | 1
| No | No | 01 | wt.%
|  |  | BF*XRF | 2
2
| 1 | 1 | 8.51 | 1
| 1 | 2 | 8.51 | 19
| Mean |  | 8.51 | 16
| Median |  | 8.51 | 8.51
| Std Dev. |  | 0 | 25
| Rel.Std.Dev. |  | 0%
| PDM3 |  | 0%
| Z-Score (Absolute) |  | NA
| Analytical results for As in OREAS 602 (Indicative Value 645 ppm) |  |  | Indicative
As | Round | Replicate | Lab | 1
| No | No | 01 | ppm
|  |  | BF*XRF | 0
0
| 1 | 1 | 640 | 1
| 1 | 2 | 650 | 2
| Mean |  | 645 | 16
| Median |  | 645 | 645
| Std Dev. |  | 7.0711 | 26
| Rel.Std.Dev. |  | 1.096%
| PDM3 |  | 0%
| Z-Score (Absolute) |  | NA
| Analytical results for Ba in OREAS 602 (Indicative Value 6950 ppm) |  |  | Indicative
Ba | Round | Replicate | Lab | 1
| No | No | 01 | ppm
|  |  | BF*XRF | 0
0
| 1 | 1 | 6930 | 1
| 1 | 2 | 6970 | 3
| Mean |  | 6950 | 16
| Median |  | 6950 | 6950
| Std Dev. |  | 28.2843 | 27
| Rel.Std.Dev. |  | 0.407%
| PDM3 |  | 0%
| Z-Score (Absolute) |  | NA
| Analytical results for CaO in OREAS 602 (Indicative Value 0.85 wt.%) |  |  | Indicative
CaO | Round | Replicate | Lab | 1
| No | No | 01 | wt.%
|  |  | BF*XRF | 3
3
| 1 | 1 | 0.85 | 1
| 1 | 2 | 0.85 | 22
| Mean |  | 0.85 | 16
| Median |  | 0.85 | 0.85
| Std Dev. |  | 0 | 28
| Rel.Std.Dev. |  | 0%
| PDM3 |  | 2.22e-14%
| Z-Score (Absolute) |  | NA
| Analytical results for Co in OREAS 602 (Indicative Value 10 ppm) |  |  | Indicative
Co | Round | Replicate | Lab | 1
| No | No | 01 | ppm
|  |  | BF*XRF | 1
1
| 1 | 1 | 10 | 1
| 1 | 2 | 10 | 8
| Mean |  | 10 | 16
| Median |  | 10 | 10
| Std Dev. |  | 0 | 29
| Rel.Std.Dev. |  | 0%
| PDM3 |  | 0%
| Z-Score (Absolute) |  | NA
| Analytical results for Cr in OREAS 602 (Indicative Value 30 ppm) |  |  | Indicative
Cr | Round | Replicate | Lab | 1
| No | No | 01 | ppm
|  |  | BF*XRF | 1
1
| 1 | 1 | 30 | 1
| 1 | 2 | 30 | 9
| Mean |  | 30 | 16
| Median |  | 30 | 30
| Std Dev. |  | 0 | 30
| Rel.Std.Dev. |  | 0%
| PDM3 |  | 0%
| Z-Score (Absolute) |  | NA
| Analytical results for Cu in OREAS 602 (Indicative Value 5050 ppm) |  |  | Indicative
Cu | Round | Replicate | Lab | 1
| No | No | 01 | ppm
|  |  | BF*XRF | 0
0
| 1 | 1 | 5040 | 1
| 1 | 2 | 5060 | 11
| Mean |  | 5050 | 16
| Median |  | 5050 | 5050
| Std Dev. |  | 14.1421 | 31
| Rel.Std.Dev. |  | 0.28%
| PDM3 |  | 0%
| Z-Score (Absolute) |  | NA
| Analytical results for Fe2O3 in OREAS 602 (Indicative Value 3.2 wt.%) |  |  | Indicative
Fe2O3 | Round | Replicate | Lab | 1
| No | No | 01 | wt.%
|  |  | BF*XRF | 2
2
| 1 | 1 | 3.19 | 1
| 1 | 2 | 3.2 | 19
| Mean |  | 3.195 | 16
| Median |  | 3.195 | 3.195
| Std Dev. |  | 0.0070711 | 25
| Rel.Std.Dev. |  | 0.2213%
| PDM3 |  | 2.22e-14%
| Z-Score (Absolute) |  | NA
| Analytical results for K2O in OREAS 602 (Indicative Value 0.842 wt.%) |  |  | Indicative
K2O | Round | Replicate | Lab | 1
| No | No | 01 | wt.%
|  |  | BF*XRF | 3
3
| 1 | 1 | 0.842 | 1
| 1 | 2 | 0.841 | 20
| Mean |  | 0.8415 | 16
| Median |  | 0.8415 | 0.8415
| Std Dev. |  | 0.00070711 | 26
| Rel.Std.Dev. |  | 0.08403%
| PDM3 |  | -1.11e-14%
| Z-Score (Absolute) |  | NA
| Analytical results for MgO in OREAS 602 (Indicative Value 0.355 wt.%) |  |  | Indicative
MgO | Round | Replicate | Lab | 1
| No | No | 01 | wt.%
|  |  | BF*XRF | 3
3
| 1 | 1 | 0.35 | 1
| 1 | 2 | 0.36 | 21
| Mean |  | 0.355 | 16
| Median |  | 0.355 | 0.355
| Std Dev. |  | 0.0070711 | 27
| Rel.Std.Dev. |  | 1.992%
| PDM3 |  | 0%
| Z-Score (Absolute) |  | NA
| Analytical results for MnO in OREAS 602 (Indicative Value 0.03 wt.%) |  |  | Indicative
MnO | Round | Replicate | Lab | 1
| No | No | 01 | wt.%
|  |  | BF*XRF | 3
3
| 1 | 1 | 0.03 | 1
| 1 | 2 | 0.03 | 22
| Mean |  | 0.03 | 16
| Median |  | 0.03 | 0.03
| Std Dev. |  | 0 | 28
| Rel.Std.Dev. |  | 0%
| PDM3 |  | 0%
| Z-Score (Absolute) |  | NA
| Analytical results for Na2O in OREAS 602 (Indicative Value 0.605 wt.%) |  |  | Indicative
Na2O | Round | Replicate | Lab | 1
| No | No | 01 | wt.%
|  |  | BF*XRF | 3
3
| 1 | 1 | 0.6 | 1
| 1 | 2 | 0.61 | 23
| Mean |  | 0.605 | 16
| Median |  | 0.605 | 0.605
| Std Dev. |  | 0.0070711 | 29
| Rel.Std.Dev. |  | 1.169%
| PDM3 |  | 0%
| Z-Score (Absolute) |  | NA
| Analytical results for Ni in OREAS 602 (Indicative Value 45 ppm) |  |  | Indicative
Ni | Round | Replicate | Lab | 1
| No | No | 01 | ppm
|  |  | BF*XRF | 1
1
| 1 | 1 | 40 | 1
| 1 | 2 | 50 | 9
| Mean |  | 45 | 16
| Median |  | 45 | 45
| Std Dev. |  | 7.0711 | 30
| Rel.Std.Dev. |  | 15.71%
| PDM3 |  | 0%
| Z-Score (Absolute) |  | NA
| Analytical results for P2O5 in OREAS 602 (Indicative Value 0.137 wt.%) |  |  | Indicative
P2O5 | Round | Replicate | Lab | 1
| No | No | 01 | wt.%
|  |  | BF*XRF | 3
3
| 1 | 1 | 0.138 | 1
| 1 | 2 | 0.135 | 25
| Mean |  | 0.1365 | 16
| Median |  | 0.1365 | 0.1365
| Std Dev. |  | 0.0021213 | 31
| Rel.Std.Dev. |  | 1.554%
| PDM3 |  | 0%
| Z-Score (Absolute) |  | NA
| Analytical results for Pb in OREAS 602 (Indicative Value 1020 ppm) |  |  | Indicative
Pb | Round | Replicate | Lab | 1
| No | No | 01 | ppm
|  |  | BF*XRF | 0
0
| 1 | 1 | 1020 | 1
| 1 | 2 | 1020 | 10
| Mean |  | 1020 | 16
| Median |  | 1020 | 1020
| Std Dev. |  | 0 | 25
| Rel.Std.Dev. |  | 0%
| PDM3 |  | -1.11e-14%
| Z-Score (Absolute) |  | NA
| Analytical results for SiO2 in OREAS 602 (Indicative Value 77.77 wt.%) |  |  | Indicative
SiO2 | Round | Replicate | Lab | 1
| No | No | 01 | wt.%
|  |  | BF*XRF | 2
2
| 1 | 1 | 77.8 | 1
| 1 | 2 | 77.74 | 20
| Mean |  | 77.77 | 16
| Median |  | 77.77 | 77.77
| Std Dev. |  | 0.042426 | 26
| Rel.Std.Dev. |  | 0.05455%
| PDM3 |  | 0%
| Z-Score (Absolute) |  | NA
| Analytical results for Sn in OREAS 602 (Indicative Value < 10 ppm) |  |  | Indicative
Sn | Round | Replicate | Lab | 1
| No | No | 01 | ppm
|  |  | BF*XRF | 1
1
| 1 | 1 | < 10 | 1
| 1 | 2 | < 10 | 1
| Mean |  |  | 16
| Median |  |  | < 10
| Std Dev. |  |  | 27
Rel.Std.Dev.
PDM3
| Z-Score (Absolute) |  | NA
| Analytical results for SO3 in OREAS 602 (Indicative Value 5.38 wt.%) |  |  | Indicative
SO3 | Round | Replicate | Lab | 1
| No | No | 01 | wt.%
|  |  | BF*XRF | 2
2
| 1 | 1 | 5.375 | 1
| 1 | 2 | 5.389 | 22
| Mean |  | 5.382 | 16
| Median |  | 5.382 | 5.382
| Std Dev. |  | 0.0098995 | 28
| Rel.Std.Dev. |  | 0.1839%
| PDM3 |  | 0%
| Z-Score (Absolute) |  | NA
| Analytical results for TiO2 in OREAS 602 (Indicative Value 0.363 wt.%) |  |  | Indicative
TiO2 | Round | Replicate | Lab | 1
| No | No | 01 | wt.%
|  |  | BF*XRF | 3
3
| 1 | 1 | 0.362 | 1
| 1 | 2 | 0.364 | 23
| Mean |  | 0.363 | 16
| Median |  | 0.363 | 0.363
| Std Dev. |  | 0.0014142 | 29
| Rel.Std.Dev. |  | 0.3896%
| PDM3 |  | 0%
| Z-Score (Absolute) |  | NA
| Analytical results for U in OREAS 602 (Indicative Value < 10 ppm) |  |  | Indicative
U | Round | Replicate | Lab | 1
| No | No | 01 | ppm
|  |  | BF*XRF | 1
1
| 1 | 1 | < 10 | 1
| 1 | 2 | < 10 | 10
| Mean |  |  | 16
| Median |  |  | < 10
| Std Dev. |  |  | 30
Rel.Std.Dev.
PDM3
| Z-Score (Absolute) |  | NA
| Analytical results for Zn in OREAS 602 (Indicative Value 3880 ppm) |  |  | Indicative
Zn | Round | Replicate | Lab | 1
| No | No | 01 | ppm
|  |  | BF*XRF | 0
0
| 1 | 1 | 3870 | 1
| 1 | 2 | 3890 | 15
| Mean |  | 3880 | 16
| Median |  | 3880 | 3880
| Std Dev. |  | 14.1421 | 31
| Rel.Std.Dev. |  | 0.3645%
| PDM3 |  | 0%
| Z-Score (Absolute) |  | NA
Note on C13: Z-Scores have been calculated after removal of individual outliers. In general, laboratory batches are rejected if Z-Score > 2.5.
Note on C27: Z-Scores have been calculated after removal of individual outliers. In general, laboratory batches are rejected if Z-Score > 2.5.
Note on C41: Z-Scores have been calculated after removal of individual outliers. In general, laboratory batches are rejected if Z-Score > 2.5.
Note on C55: Z-Scores have been calculated after removal of individual outliers. In general, laboratory batches are rejected if Z-Score > 2.5.
Note on C69: Z-Scores have been calculated after removal of individual outliers. In general, laboratory batches are rejected if Z-Score > 2.5.
Note on C83: Z-Scores have been calculated after removal of individual outliers. In general, laboratory batches are rejected if Z-Score > 2.5.
Note on C97: Z-Scores have been calculated after removal of individual outliers. In general, laboratory batches are rejected if Z-Score > 2.5.
Note on C111: Z-Scores have been calculated after removal of individual outliers. In general, laboratory batches are rejected if Z-Score > 2.5.
Note on C125: Z-Scores have been calculated after removal of individual outliers. In general, laboratory batches are rejected if Z-Score > 2.5.
Note on C139: Z-Scores have been calculated after removal of individual outliers. In general, laboratory batches are rejected if Z-Score > 2.5.
Note on C153: Z-Scores have been calculated after removal of individual outliers. In general, laboratory batches are rejected if Z-Score > 2.5.
Note on C167: Z-Scores have been calculated after removal of individual outliers. In general, laboratory batches are rejected if Z-Score > 2.5.
Note on C181: Z-Scores have been calculated after removal of individual outliers. In general, laboratory batches are rejected if Z-Score > 2.5.
Note on C195: Z-Scores have been calculated after removal of individual outliers. In general, laboratory batches are rejected if Z-Score > 2.5.
Note on C209: Z-Scores have been calculated after removal of individual outliers. In general, laboratory batches are rejected if Z-Score > 2.5.
Note on C223: Z-Scores have been calculated after removal of individual outliers. In general, laboratory batches are rejected if Z-Score > 2.5.
Note on C237: Z-Scores have been calculated after removal of individual outliers. In general, laboratory batches are rejected if Z-Score > 2.5.
Note on C251: Z-Scores have been calculated after removal of individual outliers. In general, laboratory batches are rejected if Z-Score > 2.5.
Note on C265: Z-Scores have been calculated after removal of individual outliers. In general, laboratory batches are rejected if Z-Score > 2.5.
Note on C279: Z-Scores have been calculated after removal of individual outliers. In general, laboratory batches are rejected if Z-Score > 2.5.
Note on C293: Z-Scores have been calculated after removal of individual outliers. In general, laboratory batches are rejected if Z-Score > 2.5.

## Thermograv
| Analytical results for LOI1000 in OREAS 602 (Indicative Value 4.22 wt.%) |  |  | Indicative
LOI1000 | Round | Replicate | Lab | 1
| No | No | 01 | wt.%
|  |  | at 1000°C | 2
2
| 1 | 1 | 4.24 | 1
| 1 | 2 | 4.2 | 27
| Mean |  | 4.22 | 16
| Median |  | 4.22 | 4.22
| Std Dev. |  | 0.028284 | 33
| Rel.Std.Dev. |  | 0.6702%
| PDM3 |  | 2.22e-14%
| Z-Score (Absolute) |  | NA
Note on C13: Z-Scores have been calculated after removal of individual outliers. In general, laboratory batches are rejected if Z-Score > 2.5.

## 4-Acid
| Analytical results for Ag in OREAS 602 (Certified Value 120 ppm) | [25 empty] | Certified
Ag | Round | Replicate | Lab | Lab | Lab | Lab | Lab | Lab | Lab | Lab | Lab | Lab | Lab | Lab | Lab | Lab | Lab | Lab | Lab | Lab | Lab | Lab | Lab | Lab | Lab | Lab | 1
| No | No | 01 | 02 | 04 | 05 | 06 | 07 | 08 | 09 | 10 | 11 | 12 | 13 | 14 | 15 | 16 | 17 | 18 | 19 | 20 | 21 | 22 | 23 | 24 | 25 | ppm
|  |  | 4A*OES | 4A*MS | 4A*AAS | 4A*OES/AAS | 4A*OES/AAS | 4A*OES/AAS | 4A*OES | 4A*OES/MS | 4A*OES | 4A*OES | 4A*MS | 4A*OES | 4A*MS | 4A*MS | 4A*AAS | 4A*OES/MS | 4A*OES | 4A*AAS | AD*AAS | 4A*OES | 4A*MS | 4A*OES | 4A*OES | 4A*MS | 0
0
| 1 | 1 | 119.3988 | 115.1 | 121 | 121 | 123 | 120 | > 100 | 132.299 | 115 | 119.3 | > 100 | 119.7772 | 119.7 | 126.1 | 137 | - | 120 | 120 | 121 | 119.7701 |  | 117.4 | 120 | 101 | 1
| 1 | 2 | 121.21 | 113.32 | 118 | 123 | 124 | 122 | > 100 | 130.713 | 120 | 116.8 | > 100 | 119.6412 | 119.1 | 121.22 | 131 | - | 115 | 119 | 120 | 116.1278 |  | 119.6 | 125 | 101 | 0
| 1 | 3 | 119.4912 | 112.98 | 119 | 124 | 123 | 123 | > 100 | 131.1915 | 119 | 119.8 | > 100 | 118.7674 | 118.9 | 119.74 | 133 | - | 118 | 119 | 120 | 117.623 | 101 | 119.1 | 120 | 101 | 16
| 1 | 4 | 121.5113 | 111.59 | 121 | 123 | 123 | 123 | > 100 | 128.423 | 116 | 118.1 | > 100 | 119.8398 | 115.5 | 118.2 | 143 | - | 116 | 120 | 120 | 117.2208 |  | 117.3 | 120 | 99.5 | 119.5818
| 1 | 5 | 121.35 | 112.32 | 119 | 123 | 122 | 123 | > 100 | 131.517 | 118 | 118.7 | > 100 | 118.1764 | 116.5 | 118.44 | 136 | - | 116 | 120 | 120 | 120.9134 | 102 | 123.6 | 120 | 99.5 | 10
| 1 | 6 | 121.3857 | 112.81 | 118 | 122 | 123 | 122 | > 100 | 132.706 | 116 | 120.1 | > 100 | 119.6989 | 118.6 | 119.92 | 135 | - | 113 | 118 | 120 | 117.9034 | 101 | 118.2 | 115 | 99
| Mean |  | 120.7245 | 113.02 | 119.3333 | 122.6667 | 123 | 122.1667 |  | 131.1416 | 117.3333 | 118.8 |  | 119.3168 | 118.05 | 120.6033 | 135.8333 |  | 116.3333 | 119.3333 | 120.1667 | 118.2598 | 101.3333 | 119.2 | 120 | 100.1667
| Median |  | 121.28 | 112.895 | 119 | 123 | 123 | 122.5 |  | 131.3543 | 117 | 119 |  | 119.6701 | 118.75 | 119.83 | 135.5 |  | 116 | 119.5 | 120 | 117.7632 | 101 | 118.65 | 120 | 100.25
| Std Dev. |  | 0.99616 | 1.183 | 1.3663 | 1.0328 | 0.63246 | 1.169 |  | 1.5169 | 1.9664 | 1.2198 |  | 0.68399 | 1.6586 | 2.9073 | 4.1191 |  | 2.4221 | 0.8165 | 0.40825 | 1.7595 | 0.57735 | 2.3401 | 3.1623 | 0.93095
| Rel.Std.Dev. |  | 0.8252% | 1.047% | 1.145% | 0.842% | 0.5142% | 0.9569% |  | 1.157% | 1.676% | 1.027% |  | 0.5733% | 1.405% | 2.411% | 3.032% |  | 2.082% | 0.6842% | 0.3397% | 1.488% | 0.5698% | 1.963% | 2.635% | 0.9294%
| PDM3 |  | 0.9556% | -5.487% | -0.2078% | 2.58% | 2.858% | 2.162% |  | 9.667% | -1.88% | -0.6538% |  | -0.2216% | -1.281% | 0.8543% | 13.59% |  | -2.717% | -0.2078% | 0.4891% | -1.106% | -15.26% | -0.3193% | 0.3497% | -16.24%
| Z-Score (Absolute) |  | 0.67 | 3.06 | 0 | 1.62 | 1.78 | 1.37 | NA | 5.72 | 0.97 | 0.26 | NA | 0.01 | 0.62 | 0.08 | 8 | NA | 1.45 | 0 | 0.4 | 0.52 | 8.72 | 0.49 | 0.32 | 9.29
| Analytical results for Al in OREAS 602 (Certified Value 4.37 wt.%) | [25 empty] | Certified
Al | Round | Replicate | Lab | Lab | Lab | Lab | Lab | Lab | Lab | Lab | Lab | Lab | Lab | Lab | Lab | Lab | Lab | Lab | Lab | Lab | Lab | Lab |  |  |  |  | 1
| No | No | 01 | 02 | 05 | 06 | 07 | 08 | 09 | 10 | 11 | 12 | 13 | 14 | 15 | 16 | 17 | 18 | 19 | 23 | 24 | 25 |  |  |  |  | wt.%
|  |  | 4A*OES | 4A*OES | 4A*OES | 4A*OES | 4A*OES | 4A*OES | 4A*OES/MS | 4A*OES | 4A*OES | 4A*MS | 4A*OES | 4A*OES | 4A*OES | 4A*OES | 4A*OES/MS | 4A*OES | 4A*OES/MS | 4A*OES | 4A*OES | 4A*OES |  |  |  |  | 2
3
| 1 | 1 | 4.49 | 4.2818 | 4.33 | 4.23 | 4.33 | 4.19 | 4.3939 | 2.88 | 4.53 | 3.37 | 4.48 | 4.393 | 4.63 | 4.57 | 4.33 | 4.37 | 4.45 | 3.82 | 4.27 | 4.43 |  |  |  |  | 1
| 1 | 2 | 4.5 | 4.198 | 4.43 | 4.33 | 4.34 | 4.32 | 4.4554 | 3.38 | 4.52 | 2.73 | 4.5677 | 4.4225 | 4.63 | 4.07 | 4.54 | 4.19 | 4.254 | 4.08 | 4.57 | 4.45 |  |  |  |  | 0
| 1 | 3 | 4.495 | 4.2318 | 4.39 | 4.32 | 4.37 | 4.2 | 4.3846 | 3.1 | 4.52 | 2.58 | 4.495 | 4.4302 | 4.56 | 3.96 | 4.32 | 4.33 | 4.305 | 4.18 | 4.48 | 4.48 |  |  |  |  | 16
| 1 | 4 | 4.455 | 4.259 | 4.27 | 4.36 | 4.33 | 4.31 | 4.5048 | 3.13 | 4.59 | 2.46 | 4.561 | 4.3127 | 4.59 | 3.95 | 4.3 | 4.31 | 4.332 | 4.05 | 4.23 | 4.46 |  |  |  |  | 4.3726
| 1 | 5 | 4.475 | 4.2933 | 4.35 | 4.37 | 4.3 | 4.14 | 4.3953 | 2.81 | 4.61 | 2.82 | 4.4605 | 4.3757 | 4.6 | 3.92 | 4.23 | 4.3 | 4.261 | 4.3 | 4.28 | 4.47 |  |  |  |  | 11
| 1 | 6 | 4.56 | 4.297 | 4.32 | 4.17 | 4.27 | 4.27 | 4.4838 | 2.77 | 4.6 | 2.79 | 4.4468 | 4.447 | 4.52 | 3.94 | 4.22 | 4.16 | 4.358 | 4.22 | 4.44 | 4.46
| Mean |  | 4.4958 | 4.2602 | 4.3483 | 4.2967 | 4.3233 | 4.2383 | 4.4363 | 3.0117 | 4.5617 | 2.7917 | 4.5018 | 4.3968 | 4.5883 | 4.0683 | 4.3233 | 4.2767 | 4.3267 | 4.1083 | 4.3783 | 4.4583
| Median |  | 4.4925 | 4.2704 | 4.34 | 4.325 | 4.33 | 4.235 | 4.4254 | 2.99 | 4.56 | 2.76 | 4.4875 | 4.4078 | 4.595 | 3.955 | 4.31 | 4.305 | 4.3185 | 4.13 | 4.36 | 4.46
| Std Dev. |  | 0.035414 | 0.03897 | 0.056006 | 0.079415 | 0.034448 | 0.072503 | 0.051879 | 0.23404 | 0.042622 | 0.31429 | 0.051188 | 0.048639 | 0.042622 | 0.25135 | 0.1157 | 0.082865 | 0.072503 | 0.16833 | 0.13732 | 0.017224
| Rel.Std.Dev. |  | 0.7877% | 0.9148% | 1.288% | 1.848% | 0.7968% | 1.711% | 1.169% | 7.771% | 0.9344% | 11.26% | 1.137% | 1.106% | 0.9289% | 6.178% | 2.676% | 1.938% | 1.676% | 4.097% | 3.136% | 0.3863%
| PDM3 |  | 2.819% | -2.571% | -0.5542% | -1.736% | -1.126% | -3.07% | 1.458% | -31.12% | 4.325% | -36.15% | 2.956% | 0.5554% | 4.935% | -6.958% | -1.126% | -2.193% | -1.05% | -6.043% | 0.1319% | 1.961%
| Z-Score (Absolute) |  | 1.16 | 0.44 | 0.16 | 0.19 | 0.01 | 0.59 | 0.76 | 8.95 | 1.61 | 11.23 | 1.2 | 0.49 | 1.79 | 2.43 | 0.31 | 0.33 | 0.01 | 1.08 | 0.36 | 0.91
| Analytical results for As in OREAS 602 (Certified Value 649 ppm) | [25 empty] | Certified
As | Round | Replicate | Lab | Lab | Lab | Lab | Lab | Lab | Lab | Lab | Lab | Lab | Lab | Lab | Lab | Lab | Lab | Lab | Lab | Lab | Lab | Lab |  |  |  |  | 1
| No | No | 01 | 02 | 05 | 06 | 07 | 08 | 09 | 10 | 11 | 12 | 14 | 15 | 16 | 17 | 18 | 19 | 21 | 23 | 24 | 25 |  |  |  |  | ppm
|  |  | 4A*OES | 4A*MS | 4A*OES | 4A*OES | 4A*OES | 4A*OES | 4A*OES/MS | 4A*OES | 4A*OES | 4A*MS | 4A*MS | 4A*MS | 4A*OES | 4A*OES/MS | 4A*OES | 4A*OES/MS | 4A*OES | 4A*OES | 4A*MS | 4A*MS |  |  |  |  | 0
0
| 1 | 1 | 725.8375 | 675.2 | 676 | 698 | 674 | 634 | 694.2556 | 650 | 623 | 81 | 709 | 600.31 | 670 | 594 | 641 | 595.247 | 600 | 508 | 642 | 529 |  |  |  |  | 1
| 1 | 2 | 732.605 | 667.9 | 695 | 709 | 667 | 665 | 696.78 | 640 | 628 | 74.8 | 699 | 602.57 | 600 | 729 | 605 | 595.925 | 597 | 469 | 683 | 541 |  |  |  |  | 0
| 1 | 3 | 720.36 | 672.7 | 682 | 703 | 682 | 644 | 697.5029 | 670 | 621 | 71.8 | 708 | 602.59 | 586 | 638 | 639 | 602.725 | 602 | 465 | 656 | 543 |  |  |  |  | 16
| 1 | 4 | 718.1175 | 673.3 | 678 | 698 | 667 | 653 | 697.4944 | 660 | 650 | 68.5 | 687 | 650.41 | 608 | 681 | 630 | 599.076 | 601 | 428 | 639 | 574 |  |  |  |  | 649.3719
| 1 | 5 | 739.2075 | 669.6 | 680 | 700 | 674 | 631 | 692.0391 | 660 | 632 | 71.4 | 699 | 610.76 | 588 | 641 | 631 | 601.935 | 608 | 497 | 672 | 576 |  |  |  |  | 12
| 1 | 6 | 718.2133 | 671.7 | 672 | 671 | 666 | 650 | 690.0221 | 660 | 639 | 75.9 | 702 | 640.45 | 590 | 629 | 631 | 580.927 | 594 | 478 | 650 | 568
| Mean |  | 725.7235 | 671.7333 | 680.5 | 696.5 | 671.6667 | 646.1667 | 694.6824 | 656.6667 | 632.1667 | 73.9 | 700.6667 | 617.8483 | 607 | 652 | 629.5 | 595.9725 | 600.3333 | 474.1667 | 657 | 555.1667
| Median |  | 723.0987 | 672.2 | 679 | 699 | 670.5 | 647 | 695.5178 | 660 | 630 | 73.3 | 700.5 | 606.675 | 595 | 639.5 | 631 | 597.5005 | 600.5 | 473.5 | 653 | 555.5
| Std Dev. |  | 8.6279 | 2.6326 | 7.893 | 13.1567 | 6.2183 | 12.6399 | 3.1353 | 10.328 | 10.8704 | 4.3598 | 7.9666 | 21.8869 | 31.9687 | 46.8615 | 12.8647 | 7.9709 | 4.761 | 28.0101 | 17.3205 | 19.9341
| Rel.Std.Dev. |  | 1.189% | 0.3919% | 1.16% | 1.889% | 0.9258% | 1.956% | 0.4513% | 1.573% | 1.72% | 5.9% | 1.137% | 3.542% | 5.267% | 7.187% | 2.044% | 1.337% | 0.7931% | 5.907% | 2.636% | 3.591%
| PDM3 |  | 11.76% | 3.444% | 4.794% | 7.257% | 3.433% | -0.4936% | 6.978% | 1.123% | -2.65% | -88.62% | 7.899% | -4.854% | -6.525% | 0.4047% | -3.06% | -8.223% | -7.552% | -26.98% | 1.175% | -14.51%
| Z-Score (Absolute) |  | 1.34 | 0.4 | 0.55 | 0.92 | 0.4 | 0.05 | 0.8 | 0.13 | 0.3 | 10.07 | 0.9 | 0.55 | 0.96 | 0.05 | 0.26 | 0.93 | 0.85 | 3.06 | 0.14 | 1.64
| Analytical results for B in OREAS 602 (Indicative Value 13.3 ppm) | [25 empty] | Indicative
B | Round | Replicate | 01: Lab |  |  |  |  | 1
| No | No | 01: 25 |  |  |  |  | ppm
|  |  | 01: PF*OES |  |  |  |  | 1
1
| 1 | 1 | 01: < 20 |  |  |  |  | 1
| 1 | 2 | 01: < 20 |  |  |  |  | 3
| 1 | 3 | 01: 20 |  |  |  |  | 16
| 1 | 4 | 01: < 20 |  |  |  |  | 13.3333
| 1 | 5 | 01: < 20 |  |  |  |  | 9
| 1 | 6 | 01: 20
| Mean |  | 01: 20
| Median |  | 01: 20
| Std Dev. |  | 01: 0
Rel.Std.Dev. | bar: 01
| PDM3 |  | 01: 50%
Z-Score (Absolute) | bar: 01
| Analytical results for Ba in OREAS 602 (Indicative Value 5958 ppm) | [25 empty] | Indicative
Ba | Round | Replicate | Lab | Lab | Lab | Lab | Lab | Lab | Lab | Lab | Lab | Lab | Lab | Lab | Lab | Lab | Lab | Lab | [8 empty] | 1
| No | No | 02 | 05 | 06 | 07 | 08 | 09 | 11 | 12 | 13 | 14 | 16 | 17 | 18 | 21 | 23 | 25 | [8 empty] | ppm
|  |  | 4A*MS | 4A*OES | 4A*OES | 4A*OES | 4A*OES | 4A*OES/MS | 4A*OES | 4A*MS | 4A*OES | 4A*MS | 4A*OES | 4A*OES/MS | 4A*OES | 4A*OES | 4A*OES | PF*MS | [8 empty] | 0
0
| 1 | 1 | 3552 | 1300 | 60 | 330 | 1620 | 5524.29 | 987 | 1034 | 5582.5153 | 918 | 245 | 711 | 2169 | 851 | 110 | 6810 | [8 empty] | 1
| 1 | 2 | 3643.3 | 1120 | 70 | 220 | 1770 | 5320.4892 | 1137 | 1257 | 5575.9852 | 743 | 173 | 725 | 2869 | 1009 | 166 | 6760 | [8 empty] | 4
| 1 | 3 | 3584.5 | 1210 | 60 | 150 | 1920 | 5352.286 | 982 | 1109 | 5437.5698 | 799 | 260 | 739 | 2097 | 1100 | 337 | 6930 | [8 empty] | 16
| 1 | 4 | 3663 | 810 | 60 | 180 | 1380 | 5626.36 | 1142 | 824 | 5544.0951 | 702 | 227 | 736 | 2919 | 1286 | 181 | 6820 | [8 empty] | 5958.4242
| 1 | 5 | 3720.9 | 1120 | 50 | 210 | 1330 | 5260.2967 | 1937 | 910 | 5447.1029 | 572 | 255 | 754 | 2996 | 2054 | 220 | 6900 | [8 empty] | 10
| 1 | 6 | 3759.3 | 1140 | 70 | 160 | 1760 | 5866.581 | 945 | 1009 | 5624.0639 | 770 | 191 | 725 | 2085 | 2272 | 398 | 6870
| Mean |  | 3653.8333 | 1116.6667 | 61.6667 | 208.3333 | 1630 | 5491.7172 | 1188.3333 | 1023.8333 | 5535.222 | 750.6667 | 225.1667 | 731.6667 | 2522.5 | 1428.6667 | 235.3333 | 6848.3333
| Median |  | 3653.15 | 1130 | 60 | 195 | 1690 | 5438.288 | 1062 | 1021.5 | 5560.0401 | 756.5 | 236 | 730.5 | 2519 | 1193 | 200.5 | 6845
| Std Dev. |  | 78.7315 | 165.4892 | 7.5277 | 65.549 | 233.752 | 228.9227 | 376.1923 | 151.5486 | 76.3817 | 114.0696 | 35.7459 | 14.7468 | 446.9666 | 589.9911 | 109.9994 | 63.0608
| Rel.Std.Dev. |  | 2.155% | 14.82% | 12.21% | 31.46% | 14.34% | 4.169% | 31.66% | 14.8% | 1.38% | 15.2% | 15.88% | 2.016% | 17.72% | 41.3% | 46.74% | 0.9208%
| PDM3 |  | -38.68% | -81.26% | -98.97% | -96.5% | -72.64% | -7.833% | -80.06% | -82.82% | -7.103% | -87.4% | -96.22% | -87.72% | -57.66% | -76.02% | -96.05% | 14.94%
| Z-Score (Absolute) |  | 1.95 | 0.05 | 0.8 | 0.69 | 0.4 | 3.37 | 0.05 | 0.06 | 3.4 | 0.27 | 0.68 | 0.29 | 1.09 | 0.25 | 0.67 | 4.41
| Analytical results for Be in OREAS 602 (Certified Value 0.8 ppm) | [25 empty] | Certified
Be | Round | Replicate | Lab | Lab | Lab | Lab | Lab | Lab | Lab | Lab | Lab | Lab | Lab | Lab | Lab | Lab | Lab | Lab | Lab | Lab | Lab | Lab |  |  |  |  | 1
| No | No | 01 | 02 | 05 | 06 | 07 | 08 | 09 | 11 | 12 | 13 | 14 | 15 | 16 | 17 | 18 | 19 | 21 | 23 | 24 | 25 |  |  |  |  | ppm
|  |  | 4A*OES | 4A*MS | 4A*OES | 4A*OES | 4A*OES | 4A*OES | 4A*OES/MS | 4A*OES | 4A*MS | 4A*MS | 4A*MS | 4A*MS | 4A*OES | 4A*OES/MS | 4A*OES | 4A*OES/MS | 4A*OES | 4A*OES | 4A*MS | 4A*MS |  |  |  |  | 2
2
| 1 | 1 | 0.8243 | 0.75 | 0.7 | 0.8 | 0.8 | 0.8 | 0.83924 | 0.9 | 0.88 | 0.72493 | 0.7 | 0.94 | 1 | 1.3 | < 3 | 0.651 | < 2 | < 1 | 1 | 0.7 |  |  |  |  | 1
| 1 | 2 | 0.8419 | 0.75 | 0.8 | 0.8 | 0.8 | 0.8 | 0.83618 | 0.9 | 0.89 | 0.6999 | 0.7 | 0.9 | 0.8 | 1.4 | < 3 | 0.659 | 2 | < 1 | 1 | 0.7 |  |  |  |  | 0
| 1 | 3 | 0.8132 | 0.8 | 0.8 | 0.8 | 0.8 | 0.8 | 0.76902 | 0.9 | 0.84 | 0.68615 | 0.6 | 0.85 | 0.8 | 1.3 | < 3 | 0.708 | < 2 | < 1 | 1 | 0.7 |  |  |  |  | 16
| 1 | 4 | 0.8203 | 0.79 | 0.8 | 0.8 | 0.8 | 0.8 | 0.82263 | 1 | 0.83 | 0.70835 | 0.6 | 0.94 | 0.8 | 1.3 | < 3 | 0.817 | 2 | < 1 | 1 | 0.7 |  |  |  |  | 0.80125
| 1 | 5 | 0.8512 | 0.81 | 0.8 | 0.8 | 0.8 | 0.8 | 0.79632 | 1 | 0.89 | 0.6999 | 0.6 | 0.86 | 0.8 | 1.4 | < 3 | 0.706 | 2 | < 1 | 1 | 0.7 |  |  |  |  | 13
| 1 | 6 | 0.8112 | 0.81 | 0.7 | 0.8 | 0.8 | 0.8 | 0.78991 | 0.9 | 0.84 | 0.69987 | 0.7 | 0.83 | 0.7 | 1.3 | < 3 | 0.791 | 2 | < 1 | 1 | 0.7
| Mean |  | 0.82702 | 0.785 | 0.76667 | 0.8 | 0.8 | 0.8 | 0.80888 | 0.93333 | 0.86167 | 0.70319 | 0.65 | 0.88667 | 0.81667 | 1.3333 |  | 0.722 | 2 |  | 1 | 0.7
| Median |  | 0.8223 | 0.795 | 0.8 | 0.8 | 0.8 | 0.8 | 0.80947 | 0.9 | 0.86 | 0.6999 | 0.65 | 0.88 | 0.8 | 1.3 |  | 0.707 | 2 |  | 1 | 0.7
| Std Dev. |  | 0.016124 | 0.028107 | 0.05164 | 1.2162e-16 | 1.2162e-16 | 1.2162e-16 | 0.028151 | 0.05164 | 0.027869 | 0.012822 | 0.054772 | 0.047188 | 0.098319 | 0.05164 |  | 0.068188 | 0 |  | 0 | 1.2162e-16
| Rel.Std.Dev. |  | 1.95% | 3.581% | 6.736% | 1.52e-14% | 1.52e-14% | 1.52e-14% | 3.48% | 5.533% | 3.234% | 1.823% | 8.427% | 5.322% | 12.04% | 3.873% |  | 9.444% | 0% |  | 0% | 1.737e-14%
| PDM3 |  | 3.215% | -2.029% | -4.317% | -0.1565% | -0.1565% | -0.1565% | 0.9518% | 16.48% | 7.54% | -12.24% | -18.88% | 10.66% | 1.924% | 66.41% |  | -9.891% | 149.6% |  | 24.8% | -12.64%
| Z-Score (Absolute) |  | 0.26 | 0.14 | 0.32 | 0 | 0 | 0 | 0.09 | 1.29 | 0.6 | 0.98 | 1.45 | 0.84 | 0.19 | 5.15 | NA | 0.75 | 11.59 | NA | 1.93 | 0.97
| Analytical results for Bi in OREAS 602 (Certified Value 57 ppm) | [25 empty] | Certified
Bi | Round | Replicate | Lab | Lab | Lab | Lab | Lab | Lab | Lab | Lab | Lab | Lab | Lab | Lab | Lab | Lab | Lab | Lab | Lab | Lab | Lab | Lab | Lab |  |  |  | 1
| No | No | 01 | 02 | 05 | 06 | 07 | 08 | 09 | 10 | 11 | 12 | 13 | 14 | 15 | 16 | 17 | 18 | 19 | 21 | 23 | 24 | 25 |  |  |  | ppm
|  |  | 4A*OES | 4A*MS | 4A*OES | 4A*OES | 4A*OES | 4A*OES | 4A*OES/MS | 4A*OES | 4A*OES | 4A*MS | 4A*MS | 4A*MS | 4A*MS | 4A*OES | 4A*OES/MS | 4A*OES | 4A*OES/MS | 4A*OES | 4A*OES | 4A*MS | 4A*MS |  |  |  | 0
1
| 1 | 1 | 54.518 | 61.48 | 62 | 63 | 64 | 58 | 56.9282 | 60 | 55 | 61.05 | 53.3884 | 55.91 | 59.99 | 54 | 54.6 | 66 | 56.063 | 47 | 48 | 54.4 | 57.6 |  |  |  | 1
| 1 | 2 | 53.742 | 59.93 | 64 | 64 | 66 | 57 | 55.8653 | 40 | 55 | 60.3 | 53.6017 | 56.86 | 60.32 | 50 | 64.1 | 64 | 54.356 | 44 | 47 | 57.9 | 59.3 |  |  |  | 0
| 1 | 3 | 53.302 | 59.97 | 63 | 63 | 67 | 58 | 56.4289 | 50 | 56 | 57.53 | 54.3527 | 56.52 | 61.45 | 47 | 58.1 | 61 | 55.971 | 42 | 48 | 55.6 | 57.3 |  |  |  | 16
| 1 | 4 | 54.148 | 59.16 | 62 | 62 | 65 | 59 | 57.5031 | 40 | 53 | 60.67 | 53.7686 | 56.03 | 59.88 | 49 | 58.9 | 67 | 55.4 | 45 | 48 | 52.2 | 59.2 |  |  |  | 57.1541
| 1 | 5 | 53.612 | 59.68 | 63 | 65 | 62 | 53 | 55.9302 | 50 | 51 | 60.98 | 54.1566 | 56.92 | 59.65 | 48 | 55.4 | 67 | 55.492 | 45 | 50 | 55 | 56.8 |  |  |  | 14
| 1 | 6 | 53.302 | 60.15 | 61 | 60 | 62 | 57 | 57.8385 | 50 | 53 | 61.85 | 54.541 | 56.99 | 58.92 | 49 | 55.5 | 63 | 56.254 | 46 | 46 | 52.6 | 58.5
| Mean |  | 53.7707 | 60.0617 | 62.5 | 62.8333 | 64.3333 | 57 | 56.749 | 48.3333 | 53.8333 | 60.3967 | 53.9682 | 56.5383 | 60.035 | 49.5 | 57.7667 | 64.6667 | 55.5893 | 44.8333 | 47.8333 | 54.6167 | 58.1167
| Median |  | 53.677 | 59.95 | 62.5 | 63 | 64.5 | 57.5 | 56.6786 | 50 | 54 | 60.825 | 53.9626 | 56.69 | 59.935 | 49 | 56.8 | 65 | 55.7315 | 45 | 48 | 54.7 | 58.05
| Std Dev. |  | 0.48295 | 0.7751 | 1.0488 | 1.7224 | 2.0656 | 2.0976 | 0.81751 | 7.5277 | 1.8348 | 1.4954 | 0.45207 | 0.47046 | 0.83677 | 2.429 | 3.5291 | 2.4221 | 0.68967 | 1.7224 | 1.3292 | 2.0904 | 1.0381
| Rel.Std.Dev. |  | 0.8982% | 1.291% | 1.678% | 2.741% | 3.211% | 3.68% | 1.441% | 15.57% | 3.408% | 2.476% | 0.8377% | 0.8321% | 1.394% | 4.907% | 6.109% | 3.746% | 1.241% | 3.842% | 2.779% | 3.827% | 1.786%
| PDM3 |  | -5.92% | 5.087% | 9.353% | 9.937% | 12.56% | -0.2696% | -0.7088% | -15.43% | -5.81% | 5.673% | -5.574% | -1.077% | 5.041% | -13.39% | 1.072% | 13.14% | -2.738% | -21.56% | -16.31% | -4.44% | 1.684%
| Z-Score (Absolute) |  | 0.61 | 0.68 | 1.18 | 1.25 | 1.56 | 0.22 | 0 | 0.87 | 0.6 | 0.87 | 0.57 | 0.04 | 0.67 | 1.67 | 0.21 | 1.62 | 0.24 | 2.45 | 1.83 | 0.44 | 0.28
| Analytical results for Ca in OREAS 602 (Certified Value 0.617 wt.%) | [25 empty] | Certified
Ca | Round | Replicate | Lab | Lab | Lab | Lab | Lab | Lab | Lab | Lab | Lab | Lab | Lab | Lab | Lab | Lab | Lab | Lab | Lab | Lab | Lab | Lab | Lab |  |  |  | 1
| No | No | 01 | 02 | 05 | 06 | 07 | 08 | 09 | 10 | 11 | 12 | 13 | 14 | 15 | 16 | 17 | 18 | 19 | 21 | 23 | 24 | 25 |  |  |  | wt.%
|  |  | 4A*OES | 4A*OES | 4A*OES | 4A*OES | 4A*OES | 4A*OES | 4A*OES/MS | 4A*OES | 4A*OES | 4A*MS | 4A*OES | 4A*OES | 4A*OES | 4A*OES | 4A*OES/MS | 4A*OES | 4A*OES/MS | 4A*OES | 4A*OES | 4A*OES | 4A*OES |  |  |  | 3
3
| 1 | 1 | 0.745 | 0.6009 | 0.63 | 0.62 | 0.65 | 0.62 | 0.63159 | 0.5 | 0.62 | 0.63 | 0.58848 | 0.6223 | 0.64 | 0.65 | 0.61 | 0.59 | 0.613 | 1.52 | 0.54 | 0.62 | 0.63 |  |  |  | 1
| 1 | 2 | 0.76 | 0.5974 | 0.64 | 0.65 | 0.65 | 0.64 | 0.62328 | 0.53 | 0.63 | 0.61 | 0.60032 | 0.6253 | 0.64 | 0.57 | 0.62 | 0.57 | 0.582 | 1.51 | 0.57 | 0.68 | 0.64 |  |  |  | 0
| 1 | 3 | 0.75 | 0.606 | 0.64 | 0.65 | 0.66 | 0.62 | 0.62692 | 0.56 | 0.64 | 0.59 | 0.59579 | 0.6286 | 0.64 | 0.57 | 0.61 | 0.6 | 0.6 | 1.56 | 0.59 | 0.66 | 0.64 |  |  |  | 16
| 1 | 4 | 0.72 | 0.6244 | 0.63 | 0.64 | 0.65 | 0.64 | 0.63482 | 0.53 | 0.63 | 0.58 | 0.60598 | 0.6152 | 0.65 | 0.58 | 0.61 | 0.59 | 0.602 | 1.57 | 0.57 | 0.6 | 0.64 |  |  |  | 0.61734
| 1 | 5 | 0.715 | 0.6201 | 0.63 | 0.64 | 0.64 | 0.61 | 0.62007 | 0.5 | 0.63 | 0.63 | 0.58654 | 0.6232 | 0.63 | 0.57 | 0.61 | 0.59 | 0.576 | 1.58 | 0.6 | 0.65 | 0.64 |  |  |  | 15
| 1 | 6 | 0.82 | 0.6228 | 0.63 | 0.63 | 0.64 | 0.63 | 0.61645 | 0.48 | 0.65 | 0.62 | 0.58509 | 0.6314 | 0.63 | 0.58 | 0.59 | 0.59 | 0.611 | 1.58 | 0.58 | 0.62 | 0.65
| Mean |  | 0.75167 | 0.61193 | 0.63333 | 0.63833 | 0.64833 | 0.62667 | 0.62552 | 0.51667 | 0.63333 | 0.61 | 0.5937 | 0.62433 | 0.63833 | 0.58667 | 0.60833 | 0.58833 | 0.59733 | 1.5533 | 0.575 | 0.63833 | 0.64
| Median |  | 0.7475 | 0.61305 | 0.63 | 0.64 | 0.65 | 0.625 | 0.6251 | 0.515 | 0.63 | 0.615 | 0.59213 | 0.62425 | 0.64 | 0.575 | 0.61 | 0.59 | 0.601 | 1.565 | 0.575 | 0.635 | 0.64
| Std Dev. |  | 0.037771 | 0.011903 | 0.005164 | 0.01169 | 0.0075277 | 0.012111 | 0.0069627 | 0.028752 | 0.010328 | 0.020976 | 0.008387 | 0.0056198 | 0.0075277 | 0.031411 | 0.0098319 | 0.0098319 | 0.015175 | 0.030768 | 0.020736 | 0.029944 | 0.0063246
| Rel.Std.Dev. |  | 5.025% | 1.945% | 0.8154% | 1.831% | 1.161% | 1.933% | 1.113% | 5.565% | 1.631% | 3.439% | 1.413% | 0.9001% | 1.179% | 5.354% | 1.616% | 1.671% | 2.54% | 1.981% | 3.606% | 4.691% | 0.9882%
| PDM3 |  | 21.76% | -0.8761% | 2.59% | 3.4% | 5.02% | 1.51% | 1.325% | -16.31% | 2.59% | -1.189% | -3.83% | 1.133% | 3.4% | -4.969% | -1.459% | -4.699% | -3.241% | 151.6% | -6.859% | 3.4% | 3.67%
| Z-Score (Absolute) |  | 5.48 | 0.59 | 0.34 | 0.56 | 0.99 | 0.05 | 0 | 4.73 | 0.34 | 0.67 | 1.38 | 0.05 | 0.56 | 2.24 | 0.75 | 1.62 | 1.22 | 40.31 | 1.89 | 0.56 | 0.63
| Analytical results for Cd in OREAS 602 (Certified Value 24.7 ppm) | [25 empty] | Certified
Cd | Round | Replicate | Lab | Lab | Lab | Lab | Lab | Lab | Lab | Lab | Lab | Lab | Lab | Lab | Lab | Lab | Lab | Lab | Lab | Lab | Lab | Lab | Lab |  |  |  | 1
| No | No | 01 | 02 | 05 | 06 | 07 | 08 | 09 | 10 | 11 | 12 | 13 | 14 | 15 | 16 | 17 | 18 | 19 | 21 | 23 | 24 | 25 |  |  |  | ppm
|  |  | 4A*OES | 4A*MS | 4A*OES | 4A*OES | 4A*OES | 4A*OES | 4A*OES/MS | 4A*OES | 4A*OES | 4A*MS | 4A*MS | 4A*MS | 4A*OES | 4A*OES | 4A*OES/MS | 4A*OES | 4A*OES/MS | 4A*OES | 4A*OES | 4A*MS | 4A*MS |  |  |  | 1
2
| 1 | 1 | 33.8719 | 25.4 | 24.9 | 26.2 | 26.3 | 25.5 | 25.9568 | 25 | 25 | 29.9 | 23.3396 | 25.44 | 25 | 27 | 28.4 | 31 | 23.108 | 21 | 24.7 | 22.5 | 23.5 |  |  |  | 1
| 1 | 2 | 34.5719 | 24.75 | 26 | 27 | 25.8 | 26 | 25.8272 | 23 | 25 | 29.94 | 24.5824 | 25.21 | 25 | 24 | 31.9 | 31 | 23.112 | 21 | 24.9 | 23.5 | 24.5 |  |  |  | 0
| 1 | 3 | 34.0585 | 25.01 | 25.7 | 27.2 | 26.5 | 25.3 | 25.5439 | 26 | 25 | 28.1 | 23.4428 | 24.6 | 24 | 24 | 28.8 | 32 | 24.005 | 21 | 25.3 | 23 | 24 |  |  |  | 16
| 1 | 4 | 33.5537 | 24.49 | 25 | 26.7 | 25.9 | 25.6 | 25.7165 | 25 | 23 | 29.69 | 23.6089 | 24.3 | 25 | 24 | 29.4 | 31 | 24.373 | 20 | 24.7 | 21 | 24.5 |  |  |  | 24.7065
| 1 | 5 | 35.0884 | 24.54 | 25.6 | 26.8 | 25.9 | 25 | 25.364 | 24 | 23 | 29.84 | 23.2348 | 24.58 | 25 | 24 | 27.6 | 32 | 23.648 | 21 | 25.9 | 22 | 24.5 |  |  |  | 16
| 1 | 6 | 32.732 | 24.06 | 25.4 | 26.1 | 25.7 | 25.6 | 25.5914 | 25 | 25 | 29.91 | 23.144 | 24.81 | 24 | 23 | 26.5 | 32 | 24.165 | 21 | 25.1 | 21.5 | 25
| Mean |  | 33.9794 | 24.7083 | 25.4333 | 26.6667 | 26.0167 | 25.5 | 25.6666 | 24.6667 | 24.3333 | 29.5633 | 23.5587 | 24.8233 | 24.6667 | 24.3333 | 28.7667 | 31.5 | 23.7352 | 20.8333 | 25.1 | 22.25 | 24.3333
| Median |  | 33.9652 | 24.645 | 25.5 | 26.75 | 25.9 | 25.55 | 25.6539 | 25 | 25 | 29.87 | 23.3912 | 24.705 | 25 | 24 | 28.6 | 31.5 | 23.8265 | 21 | 25 | 22.25 | 24.5
| Std Dev. |  | 0.81682 | 0.46206 | 0.42269 | 0.43665 | 0.31252 | 0.33466 | 0.21204 | 1.0328 | 1.0328 | 0.7224 | 0.52703 | 0.4273 | 0.5164 | 1.3663 | 1.8359 | 0.54772 | 0.5392 | 0.40825 | 0.45607 | 0.93541 | 0.5164
| Rel.Std.Dev. |  | 2.404% | 1.87% | 1.662% | 1.637% | 1.201% | 1.312% | 0.8261% | 4.187% | 4.244% | 2.444% | 2.237% | 1.721% | 2.094% | 5.615% | 6.382% | 1.739% | 2.272% | 1.96% | 1.817% | 4.204% | 2.122%
| PDM3 |  | 37.53% | 0.007381% | 2.942% | 7.934% | 5.303% | 3.212% | 3.886% | -0.1613% | -1.51% | 19.66% | -4.646% | 0.4728% | -0.1613% | -1.51% | 16.43% | 27.5% | -3.932% | -15.68% | 1.593% | -9.943% | -1.51%
| Z-Score (Absolute) |  | 6.03 | 0.08 | 0.4 | 1.21 | 0.79 | 0.45 | 0.56 | 0.1 | 0.32 | 3.32 | 0.97 | 0 | 0.1 | 0.67 | 2.6 | 4.4 | 0.72 | 2.52 | 0.18 | 1.53 | 0.32
| Analytical results for Ce in OREAS 602 (Certified Value 32.1 ppm) | [25 empty] | Certified
Ce | Round | Replicate | 01: Lab; 02: Lab; 05: Lab; 06: Lab; 07: Lab; 08: Lab; 09: Lab; 10: Lab; 11: Lab |  |  |  | 1
| No | No | 01: 02; 02: 09; 05: 11; 06: 12; 07: 13; 08: 15; 09: 17; 10: 19; 11: 25 |  |  |  | ppm
|  |  | 01: 4A*MS; 02: 4A*OES/MS; 05: 4A*OES; 06: 4A*MS; 07: 4A*MS; 08: 4A*MS; 09: 4A*OES/MS; 10: 4A*OES/MS; 11: 4A*MS |  |  |  | 1
2
| 1 | 1 | 01: 29.96; 02: 33.5049; 05: 32; 06: 23.89; 07: 45.703; 08: 34.51; 09: 33.4; 10: 30.635; 11: 30.6 |  |  |  | 1
| 1 | 2 | 01: 26.59; 02: 33.5285; 05: 32; 06: 23.43; 07: 43.5384; 08: 37.19; 09: 33.6; 10: 31.023; 11: 31.4 |  |  |  | 0
| 1 | 3 | 01: 31; 02: 33.0919; 05: 33; 06: 23.19; 07: 45.1462; 08: 36.33; 09: 31.7; 10: 32.277; 11: 30 |  |  |  | 16
| 1 | 4 | 01: 29.41; 02: 33.617; 05: 33; 06: 15.38; 07: 42.5829; 08: 35.75; 09: 31.6; 10: 31.753; 11: 31.2 |  |  |  | 32.133
| 1 | 5 | 01: 30.8; 02: 33.3625; 05: 31; 06: 17.3; 07: 43.2791; 08: 33.88; 09: 33.5; 10: 31.013; 11: 30.8 |  |  |  | 17
| 1 | 6 | 01: 28.85; 02: 32.8153; 05: 31; 06: 20.81; 07: 45.2473; 08: 34.49; 09: 32.1; 10: 32.005; 11: 30.3
| Mean |  | 01: 29.435; 02: 33.32; 05: 32; 06: 20.6667; 07: 44.2495; 08: 35.3583; 09: 32.65; 10: 31.451; 11: 30.7167
| Median |  | 01: 29.685; 02: 33.4337; 05: 32; 06: 22; 07: 44.3423; 08: 35.13; 09: 32.75; 10: 31.388; 11: 30.7
| Std Dev. |  | 01: 1.614; 02: 0.30802; 05: 0.89443; 06: 3.5692; 07: 1.2757; 08: 1.2737; 09: 0.94816; 10: 0.65135; 11: 0.53072
| Rel.Std.Dev. |  | 01: 5.483%; 02: 0.9244%; 05: 2.795%; 06: 17.27%; 07: 2.883%; 08: 3.602%; 09: 2.904%; 10: 2.071%; 11: 1.728%
| PDM3 |  | 01: -8.396%; 02: 3.694%; 05: -0.4139%; 06: -35.68%; 07: 37.71%; 08: 10.04%; 09: 1.609%; 10: -2.122%; 11: -4.408%
| Z-Score (Absolute) |  | 01: 1.31; 02: 0.67; 05: 0; 06: 5.79; 07: 6.26; 08: 1.72; 09: 0.33; 10: 0.28; 11: 0.66
| Analytical results for Co in OREAS 602 (Certified Value 9.9 ppm) | [25 empty] | Certified
Co | Round | Replicate | Lab | Lab | Lab | Lab | Lab | Lab | Lab | Lab | Lab | Lab | Lab | Lab | Lab | Lab | Lab | Lab | Lab | Lab | Lab | Lab | Lab |  |  |  | 1
| No | No | 01 | 02 | 05 | 06 | 07 | 08 | 09 | 10 | 11 | 12 | 13 | 14 | 15 | 16 | 17 | 18 | 19 | 21 | 23 | 24 | 25 |  |  |  | ppm
|  |  | 4A*OES | 4A*MS | 4A*OES | 4A*OES | 4A*OES | 4A*OES | 4A*OES/MS | 4A*OES | 4A*OES | 4A*MS | 4A*MS | 4A*MS | 4A*MS | 4A*OES | 4A*OES/MS | 4A*OES | 4A*OES/MS | 4A*OES | 4A*OES | 4A*MS | 4A*OES |  |  |  | 2
3
| 1 | 1 | 12.962 | 9.7 | 10 | 12 | 9 | 9 | 10.0174 | 5 | 11 | 5.7 | 10.3133 | 9.9 | 10.23 | 10 | 8.6 | < 8 | 9.42 | 10 | 8 | 10 | 10 |  |  |  | 1
| 1 | 2 | 12.9975 | 9.8 | 9 | 11 | 11 | 9 | 10.138 | 5 | 11 | 4.3 | 10.2737 | 10 | 10.36 | 8 | 10.5 | < 8 | 9.402 | 10 | 8 | 11 | 15 |  |  |  | 0
| 1 | 3 | 12.4817 | 9.6 | 10 | 11 | 10 | 10 | 9.7591 | 7 | 11 | 4 | 10.2942 | 9.7 | 10.56 | 8 | 9.5 | < 8 | 9.633 | 11 | 9 | 11 | 10 |  |  |  | 16
| 1 | 4 | 12.9277 | 10 | 10 | 11 | 10 | 10 | 9.8197 | 5 | 10 | 3.9 | 10.6212 | 9.5 | 10.15 | 9 | 9.9 | < 8 | 9.832 | 11 | 9 | 10 | 10 |  |  |  | 9.8992
| 1 | 5 | 13.2457 | 10 | 10 | 11 | 9 | 9 | 10.055 | 2 | 10 | 4.3 | 10.2758 | 9.6 | 10.14 | 9 | 9.2 | < 8 | 9.44 | 10 | 10 | 12 | 10 |  |  |  | 18
| 1 | 6 | 12.4838 | 10.2 | 10 | 11 | 9 | 9 | 9.8558 | 6 | 11 | 4.7 | 10.2404 | 9.8 | 9.57 | 8 | 9.4 | < 8 | 9.763 | 10 | 9 | 10 | 15
| Mean |  | 12.8497 | 9.8833 | 9.8333 | 11.1667 | 9.6667 | 9.3333 | 9.9408 | 5 | 10.6667 | 4.4833 | 10.3364 | 9.75 | 10.1683 | 8.6667 | 9.5167 |  | 9.5817 | 10.3333 | 8.8333 | 10.6667 | 11.6667
| Median |  | 12.9448 | 9.9 | 10 | 11 | 9.5 | 9 | 9.9366 | 5 | 11 | 4.3 | 10.285 | 9.75 | 10.19 | 8.5 | 9.45 |  | 9.5365 | 10 | 9 | 10.5 | 10
| Std Dev. |  | 0.3055 | 0.22286 | 0.40825 | 0.40825 | 0.8165 | 0.5164 | 0.15012 | 1.6733 | 0.5164 | 0.65853 | 0.14159 | 0.18708 | 0.33259 | 0.8165 | 0.64317 |  | 0.18797 | 0.5164 | 0.75277 | 0.8165 | 2.582
| Rel.Std.Dev. |  | 2.377% | 2.255% | 4.152% | 3.656% | 8.447% | 5.533% | 1.51% | 33.47% | 4.841% | 14.69% | 1.37% | 1.919% | 3.271% | 9.421% | 6.758% |  | 1.962% | 4.997% | 8.522% | 7.655% | 22.13%
| PDM3 |  | 29.81% | -0.1606% | -0.6657% | 12.8% | -2.349% | -5.717% | 0.4202% | -49.49% | 7.752% | -54.71% | 4.416% | -1.508% | 2.718% | -12.45% | -3.865% |  | -3.208% | 4.385% | -10.77% | 7.752% | 17.85%
| Z-Score (Absolute) |  | 4.5 | 0.04 | 0.04 | 1.97 | 0.29 | 0.79 | 0.12 | 7.31 | 1.22 | 8.46 | 0.63 | 0.16 | 0.47 | 1.79 | 0.51 | NA | 0.42 | 0.71 | 1.54 | 1.22 | 0.21
| Analytical results for Cr in OREAS 602 (Certified Value 32.2 ppm) | [25 empty] | Certified
Cr | Round | Replicate | Lab | Lab | Lab | Lab | Lab | Lab | Lab | Lab | Lab | Lab | Lab | Lab | Lab | Lab | Lab | Lab | Lab | Lab | Lab | Lab | Lab |  |  |  | 1
| No | No | 01 | 02 | 05 | 06 | 07 | 08 | 09 | 10 | 11 | 12 | 13 | 14 | 15 | 16 | 17 | 18 | 19 | 21 | 23 | 24 | 25 |  |  |  | ppm
|  |  | 4A*OES | 4A*OES | 4A*OES | 4A*OES | 4A*OES | 4A*OES | 4A*OES/MS | 4A*OES | 4A*OES | 4A*MS | 4A*OES | 4A*OES | 4A*MS | 4A*OES | 4A*OES/MS | 4A*OES | 4A*OES/MS | 4A*OES | 4A*OES | 4A*OES | PF*OES |  |  |  | 1
1
| 1 | 1 | 29.9367 | 32 | 27 | 30 | 32 | 33 | 36 | 34 | 34 | 27 | 36.8594 | 36 | 32.39 | 25 | 15 | 16 | 29.865 | 35 | 29 | 30 | < 50 |  |  |  | 1
| 1 | 2 | 31.3567 | 33 | 26 | 34 | 31 | 34 | 31.7066 | 36 | 34 | 40 | 38.5831 | 38 | 33.24 | 29 | 17 | 19 | 30.242 | 40 | 28 | 30 | < 50 |  |  |  | 0
| 1 | 3 | 31.1175 | 29 | 31 | 31 | 41 | 31 | 30.394 | 37 | 34 | 29 | 36.626 | 34 | 30.98 | 22 | 16 | 15 | 30.522 | 40 | 26 | 30 | < 50 |  |  |  | 16
| 1 | 4 | 32.1925 | 28 | 34 | 35 | 30 | 35 | 30.3548 | 34 | 36 | 31 | 38.1245 | 30 | 31.99 | 21 | 13 | 14 | 25.103 | 41 | 27 | 40 | < 50 |  |  |  | 32.2181
| 1 | 5 | 32.0233 | 29 | 31 | 32 | 31 | 30 | 33.9313 | 37 | 35 | 29 | 36.1789 | 31 | 34.32 | 19 | 16 | 17 | 23.061 | 54 | 79 | 40 | < 50 |  |  |  | 19
| 1 | 6 | 31.4467 | 29 | 32 | 32 | 32 | 29 | 31.7931 | 33 | 33 | 30 | 36.3496 | 33 | 30.14 | 20 | 16 | 18 | 25.021 | 37 | 27 | 30 | < 50
| Mean |  | 31.3456 | 30 | 30.1667 | 32.3333 | 32.8333 | 32 | 32.3633 | 35.1667 | 34.3333 | 31 | 37.1202 | 33.6667 | 32.1767 | 22.6667 | 15.5 | 16.5 | 27.3023 | 41.1667 | 36 | 33.3333
| Median |  | 31.4017 | 29 | 31 | 32 | 31.5 | 32 | 31.7499 | 35 | 34 | 29.5 | 36.7427 | 33.5 | 32.19 | 21.5 | 16 | 16.5 | 27.484 | 40 | 27.5 | 30
| Std Dev. |  | 0.803 | 2 | 3.0605 | 1.8619 | 4.0702 | 2.3664 | 2.2069 | 1.7224 | 1.0328 | 4.6043 | 0.99406 | 3.0111 | 1.509 | 3.7238 | 1.3784 | 1.8708 | 3.2743 | 6.6758 | 21.0903 | 5.164
| Rel.Std.Dev. |  | 2.562% | 6.667% | 10.15% | 5.758% | 12.4% | 7.395% | 6.819% | 4.898% | 3.008% | 14.85% | 2.678% | 8.944% | 4.69% | 16.43% | 8.893% | 11.34% | 11.99% | 16.22% | 58.58% | 15.49%
| PDM3 |  | -2.708% | -6.885% | -6.367% | 0.3576% | 1.91% | -0.677% | 0.4507% | 9.152% | 6.565% | -3.781% | 15.22% | 4.496% | -0.1287% | -29.65% | -51.89% | -48.79% | -15.26% | 27.77% | 11.74% | 3.461%
| Z-Score (Absolute) |  | 0.1 | 0.51 | 0.45 | 0.2 | 0.14 | 0.1 | 0.21 | 1.05 | 0.8 | 0.75 | 1.64 | 0.6 | 0.15 | 2.72 | 4.73 | 4.58 | 1.32 | 2.09 | 1.29 | 0.5 | NA
| Analytical results for Cs in OREAS 602 (Certified Value 2.73 ppm) | [25 empty] | Certified
Cs | Round | Replicate | 01: Lab; 02: Lab; 05: Lab; 06: Lab; 07: Lab; 08: Lab; 09: Lab; 10: Lab; 11: Lab; 12: Lab |  |  |  | 1
| No | No | 01: 02; 02: 09; 05: 12; 06: 13; 07: 14; 08: 15; 09: 17; 10: 19; 11: 24; 12: 25 |  |  |  | ppm
|  |  | 01: 4A*MS; 02: 4A*OES/MS; 05: 4A*MS; 06: 4A*MS; 07: 4A*MS; 08: 4A*MS; 09: 4A*OES/MS; 10: 4A*OES/MS; 11: 4A*MS; 12: 4A*MS |  |  |  | 2
3
| 1 | 1 | 01: 2.76; 02: 2.6864; 05: 2.97; 06: 2.7825; 07: 2.8; 08: 2.77; 09: 2.93; 10: 2.437; 11: 2.8; 12: 2.4 |  |  |  | 1
| 1 | 2 | 01: 2.67; 02: 2.6916; 05: 2.98; 06: 2.9961; 07: 2.7; 08: 2.7; 09: 2.87; 10: 2.379; 11: 3.1; 12: 2.5 |  |  |  | 0
| 1 | 3 | 01: 2.71; 02: 2.6293; 05: 2.8; 06: 3.0718; 07: 2.7; 08: 2.85; 09: 2.72; 10: 2.484; 11: 2.9; 12: 2.5 |  |  |  | 16
| 1 | 4 | 01: 2.7; 02: 2.6434; 05: 2.95; 06: 2.9743; 07: 2.6; 08: 2.72; 09: 2.73; 10: 2.44; 11: 2.6; 12: 2.5 |  |  |  | 2.7255
| 1 | 5 | 01: 2.71; 02: 2.7061; 05: 2.99; 06: 2.8796; 07: 2.7; 08: 2.8; 09: 2.83; 10: 2.418; 11: 2.9; 12: 2.5 |  |  |  | 20
| 1 | 6 | 01: 2.74; 02: 2.5331; 05: 2.93; 06: 2.8287; 07: 2.7; 08: 2.59; 09: 2.77; 10: 2.497; 11: 2.8; 12: 2.4
| Mean |  | 01: 2.715; 02: 2.6483; 05: 2.9367; 06: 2.9222; 07: 2.7; 08: 2.7383; 09: 2.8083; 10: 2.4425; 11: 2.85; 12: 2.4667
| Median |  | 01: 2.71; 02: 2.6649; 05: 2.96; 06: 2.9269; 07: 2.7; 08: 2.745; 09: 2.8; 10: 2.4385; 11: 2.85; 12: 2.5
| Std Dev. |  | 01: 0.031464; 02: 0.063755; 05: 0.070333; 06: 0.11011; 07: 0.063246; 08: 0.090646; 09: 0.083046; 10: 0.04327; 11: 0.16432; 12: 0.05164
| Rel.Std.Dev. |  | 01: 1.159%; 02: 2.407%; 05: 2.395%; 06: 3.768%; 07: 2.342%; 08: 3.31%; 09: 2.957%; 10: 1.772%; 11: 5.766%; 12: 2.094%
| PDM3 |  | 01: -0.3864%; 02: -2.833%; 05: 7.747%; 06: 7.214%; 07: -0.9368%; 08: 0.4697%; 09: 3.038%; 10: -10.38%; 11: 4.567%; 12: -9.498%
| Z-Score (Absolute) |  | 01: 0.08; 02: 0.52; 05: 1.56; 06: 1.29; 07: 0.18; 08: 0.08; 09: 0.54; 10: 1.87; 11: 0.81; 12: 1.71
| Analytical results for Cu in OREAS 602 (Certified Value 0.515 wt.%) | [25 empty] | Certified
Cu | Round | Replicate | Lab | Lab | Lab | Lab | Lab | Lab | Lab | Lab | Lab | Lab | Lab | Lab | Lab | Lab | Lab | Lab | Lab | Lab | Lab | Lab | Lab |  |  |  | 1
| No | No | 01 | 02 | 05 | 06 | 07 | 08 | 09 | 10 | 11 | 12 | 13 | 14 | 15 | 16 | 17 | 18 | 19 | 21 | 23 | 24 | 25 |  |  |  | wt.%
|  |  | 4A*OES | 4A*OES | 4A*OES | 4A*OES | 4A*OES | 4A*OES | 4A*OES/MS | 4A*OES | 4A*OES | 4A*MS | 4A*OES | 4A*OES | 4A*OES | 4A*OES | 4A*OES/MS | 4A*OES | 4A*OES | 4A*OES | 4A*OES | 4A*OES | 4A*OES |  |  |  | 3
3
| 1 | 1 | 0.50345 | 0.4974 | 0.527 | 0.532 | 0.514 | 0.495 | 0.50817 | 0.53 | 0.5396 | 0.53421 | 0.51641 | 0.5273 | 0.5047 | 0.5083 | 0.4667 | 0.5249 | 0.487 | 0.4992 | 0.491 | 0.545 | 0.517 |  |  |  | 1
| 1 | 2 | 0.5055 | 0.50705 | 0.541 | 0.534 | 0.506 | 0.524 | 0.50979 | 0.519 | 0.5376 | 0.52728 | 0.52756 | 0.5276 | 0.5184 | 0.4523 | 0.4942 | 0.4971 | 0.495 | 0.4954 | 0.5024 | 0.54 | 0.519 |  |  |  | 0
| 1 | 3 | 0.50069 | 0.50234 | 0.537 | 0.536 | 0.525 | 0.505 | 0.507 | 0.546 | 0.5321 | 0.48338 | 0.5144 | 0.531 | 0.5071 | 0.443 | 0.4785 | 0.5159 | 0.482 | 0.4988 | 0.5033 | 0.53 | 0.519 |  |  |  | 16
| 1 | 4 | 0.49937 | 0.50312 | 0.524 | 0.538 | 0.512 | 0.515 | 0.50715 | 0.537 | 0.532 | 0.50188 | 0.5199 | 0.5145 | 0.5166 | 0.4395 | 0.4658 | 0.5185 | 0.467 | 0.4907 | 0.4907 | 0.525 | 0.515 |  |  |  | 0.51493
| 1 | 5 | 0.50746 | 0.50544 | 0.534 | 0.54 | 0.509 | 0.495 | 0.50714 | 0.546 | 0.5311 | 0.53414 | 0.51042 | 0.5243 | 0.5118 | 0.4338 | 0.4645 | 0.522 | 0.471 | 0.50401 | 0.5214 | 0.52 | 0.516 |  |  |  | 21
| 1 | 6 | 0.49924 | 0.50019 | 0.53 | 0.514 | 0.513 | 0.509 | 0.51218 | 0.533 | 0.5384 | 0.51529 | 0.51686 | 0.5305 | 0.5056 | 0.4394 | 0.4594 | 0.5101 | 0.467 | 0.4963 | 0.497 | 0.53 | 0.522
| Mean |  | 0.50262 | 0.50259 | 0.53217 | 0.53233 | 0.51317 | 0.50717 | 0.50857 | 0.53517 | 0.53513 | 0.51603 | 0.51759 | 0.52587 | 0.5107 | 0.45272 | 0.47152 | 0.51475 | 0.47817 | 0.4974 | 0.50097 | 0.53167 | 0.518
| Median |  | 0.50207 | 0.50273 | 0.532 | 0.535 | 0.5125 | 0.507 | 0.50766 | 0.535 | 0.53485 | 0.52128 | 0.51663 | 0.52745 | 0.50945 | 0.44125 | 0.46625 | 0.5172 | 0.4765 | 0.49755 | 0.4997 | 0.53 | 0.518
| Std Dev. |  | 0.0034096 | 0.0034944 | 0.0063692 | 0.0094163 | 0.0064936 | 0.011392 | 0.0020583 | 0.010304 | 0.0037946 | 0.020258 | 0.005801 | 0.0060751 | 0.0058358 | 0.027907 | 0.012769 | 0.010041 | 0.011635 | 0.0044494 | 0.011362 | 0.0093095 | 0.0025298
| Rel.Std.Dev. |  | 0.6784% | 0.6953% | 1.197% | 1.769% | 1.265% | 2.246% | 0.4047% | 1.925% | 0.7091% | 3.926% | 1.121% | 1.155% | 1.143% | 6.164% | 2.708% | 1.951% | 2.433% | 0.8945% | 2.268% | 1.751% | 0.4884%
| PDM3 |  | -2.391% | -2.397% | 3.347% | 3.379% | -0.343% | -1.508% | -1.235% | 3.929% | 3.923% | 0.2131% | 0.5165% | 2.123% | -0.822% | -12.08% | -8.431% | -0.03547% | -7.14% | -3.405% | -2.712% | 3.25% | 0.5957%
| Z-Score (Absolute) |  | 0.58 | 0.58 | 1.05 | 1.26 | 0 | 0.33 | 0.25 | 1.22 | 1.21 | 0.16 | 0.24 | 0.7 | 0.14 | 3.96 | 2.55 | 0.09 | 1.93 | 0.87 | 0.67 | 1.02 | 0.27
| Analytical results for Dy in OREAS 602 (Certified Value 1.31 ppm) | [25 empty] | Certified
Dy | Round | Replicate | 01: Lab; 02: Lab; 05: Lab; 06: Lab; 07: Lab; 08: Lab |  |  |  | 1
| No | No | 01: 02; 02: 09; 05: 13; 06: 15; 07: 17; 08: 25 |  |  |  | ppm
|  |  | 01: 4A*MS; 02: 4A*OES/MS; 05: 4A*MS; 06: 4A*MS; 07: 4A*OES/MS; 08: 4A*MS |  |  |  | 2
3
| 1 | 1 | 01: 1.27; 02: 1.4016; 05: 1.1545; 06: 1.45; 07: 1.32; 08: 1.2 |  |  |  | 1
| 1 | 2 | 01: 1.25; 02: 1.3278; 05: 1.1691; 06: 1.43; 07: 1.38; 08: 1.3 |  |  |  | 0
| 1 | 3 | 01: 1.34; 02: 1.3247; 05: 1.1567; 06: 1.46; 07: 1.28; 08: 1.2 |  |  |  | 16
| 1 | 4 | 01: 1.36; 02: 1.4114; 05: 1.1706; 06: 1.44; 07: 1.25; 08: 1.3 |  |  |  | 1.3087
| 1 | 5 | 01: 1.37; 02: 1.3905; 05: 1.1546; 06: 1.38; 07: 1.34; 08: 1.25 |  |  |  | 22
| 1 | 6 | 01: 1.37; 02: 1.3507; 05: 1.0968; 06: 1.4; 07: 1.3; 08: 1.3
| Mean |  | 01: 1.3267; 02: 1.3678; 05: 1.1504; 06: 1.4267; 07: 1.3117; 08: 1.2583
| Median |  | 01: 1.35; 02: 1.3706; 05: 1.1556; 06: 1.435; 07: 1.31; 08: 1.275
| Std Dev. |  | 01: 0.053166; 02: 0.038223; 05: 0.027213; 06: 0.030768; 07: 0.045789; 08: 0.04916
| Rel.Std.Dev. |  | 01: 4.008%; 02: 2.795%; 05: 2.366%; 06: 2.157%; 07: 3.491%; 08: 3.907%
| PDM3 |  | 01: 1.372%; 02: 4.514%; 05: -12.1%; 06: 9.014%; 07: 0.2263%; 08: -3.849%
| Z-Score (Absolute) |  | 01: 0.09; 02: 0.6; 05: 1.95; 06: 1.32; 07: 0.09; 08: 0.75
| Analytical results for Er in OREAS 602 (Certified Value 0.64 ppm) | [25 empty] | Certified
Er | Round | Replicate | 01: Lab; 02: Lab; 05: Lab; 06: Lab; 07: Lab; 08: Lab |  |  |  | 1
| No | No | 01: 02; 02: 09; 05: 13; 06: 15; 07: 17; 08: 25 |  |  |  | ppm
|  |  | 01: 4A*MS; 02: 4A*OES/MS; 05: 4A*MS; 06: 4A*MS; 07: 4A*OES/MS; 08: 4A*MS |  |  |  | 2
3
| 1 | 1 | 01: 0.64; 02: 0.65977; 05: 0.17805; 06: 0.68; 07: 0.64; 08: 0.6 |  |  |  | 1
| 1 | 2 | 01: 0.63; 02: 0.66621; 05: 0.20098; 06: 0.63; 07: 0.68; 08: 0.65 |  |  |  | 0
| 1 | 3 | 01: 0.62; 02: 0.6828; 05: 0.20728; 06: 0.69; 07: 0.63; 08: 0.6 |  |  |  | 16
| 1 | 4 | 01: 0.68; 02: 0.66616; 05: 0.20433; 06: 0.7; 07: 0.62; 08: 0.55 |  |  |  | 0.64488
| 1 | 5 | 01: 0.67; 02: 0.65136; 05: 0.19474; 06: 0.7; 07: 0.67; 08: 0.5 |  |  |  | 23
| 1 | 6 | 01: 0.67; 02: 0.6701; 05: 0.19724; 06: 0.61; 07: 0.65; 08: 0.55
| Mean |  | 01: 0.65167; 02: 0.66607; 05: 0.1971; 06: 0.66833; 07: 0.64833; 08: 0.575
| Median |  | 01: 0.655; 02: 0.66619; 05: 0.19911; 06: 0.685; 07: 0.645; 08: 0.575
| Std Dev. |  | 01: 0.024833; 02: 0.01051; 05: 0.010385; 06: 0.038687; 07: 0.023166; 08: 0.05244
| Rel.Std.Dev. |  | 01: 3.811%; 02: 1.578%; 05: 5.269%; 06: 5.789%; 07: 3.573%; 08: 9.12%
| PDM3 |  | 01: 1.052%; 02: 3.285%; 05: -69.44%; 06: 3.637%; 07: 0.5355%; 08: -10.84%
| Z-Score (Absolute) |  | 01: 0.07; 02: 0.63; 05: 17.76; 06: 0.72; 07: 0.07; 08: 2.35
| Analytical results for Eu in OREAS 602 (Certified Value < 1.5 ppm) | [25 empty] | Certified
Eu | Round | Replicate | 01: Lab; 02: Lab; 05: Lab; 06: Lab; 07: Lab; 08: Lab |  |  |  | 1
| No | No | 01: 02; 02: 09; 05: 13; 06: 15; 07: 17; 08: 25 |  |  |  | ppm
|  |  | 01: 4A*MS; 02: 4A*OES/MS; 05: 4A*MS; 06: 4A*MS; 07: 4A*OES/MS; 08: 4A*MS |  |  |  | 2
2
| 1 | 1 | 01: 0.48; 02: 0.64467; 05: 1.0172; 06: 1.28; 07: 0.8; 08: 0.55 |  |  |  | 1
| 1 | 2 | 01: 0.5; 02: 0.5854; 05: 1.0838; 06: 1.24; 07: 0.76; 08: 0.5 |  |  |  | 0
| 1 | 3 | 01: 0.5; 02: 0.59396; 05: 1.0467; 06: 1.26; 07: 0.77; 08: 0.55 |  |  |  | 16
| 1 | 4 | 01: 0.53; 02: 0.64679; 05: 0.98501; 06: 1.29; 07: 0.72; 08: 0.6 |  |  |  | < 1.5
| 1 | 5 | 01: 0.5; 02: 0.61334; 05: 1.0122; 06: 1.17; 07: 1.2; 08: 0.55 |  |  |  | 24
| 1 | 6 | 01: 0.5; 02: 0.61848; 05: 1.0488; 06: 1.21; 07: 0.79; 08: 0.55
| Mean |  | 01: 0.50167; 02: 0.61711; 05: 1.0323; 06: 1.2417; 07: 0.84; 08: 0.55
| Median |  | 01: 0.5; 02: 0.61591; 05: 1.0319; 06: 1.25; 07: 0.78; 08: 0.55
| Std Dev. |  | 01: 0.016021; 02: 0.025288; 05: 0.034624; 06: 0.04535; 07: 0.17855; 08: 0.031623
| Rel.Std.Dev. |  | 01: 3.194%; 02: 4.098%; 05: 3.354%; 06: 3.652%; 07: 21.26%; 08: 5.75%
PDM3
| Z-Score (Absolute) |  | 01: 0.77; 02: 0.31; 05: 1.37; 06: 2.22; 07: 0.31; 08: 0.58
| Analytical results for Fe in OREAS 602 (Certified Value 2.24 wt.%) | [25 empty] | Certified
Fe | Round | Replicate | Lab | Lab | Lab | Lab | Lab | Lab | Lab | Lab | Lab | Lab | Lab | Lab | Lab | Lab | Lab | Lab | Lab | Lab | Lab | Lab | Lab |  |  |  | 1
| No | No | 01 | 02 | 05 | 06 | 07 | 08 | 09 | 10 | 11 | 12 | 13 | 14 | 15 | 16 | 17 | 18 | 19 | 21 | 23 | 24 | 25 |  |  |  | wt.%
|  |  | 4A*OES | 4A*OES | 4A*OES | 4A*OES | 4A*OES | 4A*OES | 4A*OES/MS | 4A*OES | 4A*OES | 4A*MS | 4A*OES | 4A*OES | 4A*OES | 4A*OES | 4A*OES/MS | 4A*OES | 4A*OES/MS | 4A*OES | 4A*OES | 4A*OES | PF*OES |  |  |  | 2
3
| 1 | 1 | 2.2806 | 2.17 | 2.19 | 2.17 | 2.19 | 2.13 | 2.3688 | 2.29 | 2.36 | 2.13 | 2.325 | 2.22 | 2.33 | 2.19 | 2.25 | 2.46 | 2.154 | 2.11 | 2.16 | 2.4 | 2.35 |  |  |  | 1
| 1 | 2 | 2.3268 | 2.22 | 2.26 | 2.24 | 2.18 | 2.21 | 2.3304 | 2.26 | 2.34 | 2.06 | 2.3537 | 2.23 | 2.37 | 1.96 | 2.37 | 2.34 | 2.1 | 2.08 | 2.2 | 2.57 | 2.36 |  |  |  | 0
| 1 | 3 | 2.2701 | 2.22 | 2.23 | 2.23 | 2.22 | 2.14 | 2.3112 | 2.32 | 2.38 | 2.04 | 2.3276 | 2.24 | 2.31 | 1.92 | 2.24 | 2.44 | 2.116 | 2.1 | 2.23 | 2.49 | 2.39 |  |  |  | 16
| 1 | 4 | 2.2575 | 2.27 | 2.17 | 2.24 | 2.19 | 2.19 | 2.4397 | 2.26 | 2.36 | 2.01 | 2.3391 | 2.2 | 2.33 | 1.93 | 2.22 | 2.44 | 2.107 | 2.1 | 2.16 | 2.4 | 2.35 |  |  |  | 2.2406
| 1 | 5 | 2.3436 | 2.24 | 2.22 | 2.25 | 2.18 | 2.11 | 2.3255 | 2.26 | 2.34 | 2.08 | 2.3121 | 2.21 | 2.31 | 1.92 | 2.2 | 2.41 | 2.161 | 2.13 | 2.33 | 2.45 | 2.38 |  |  |  | 25
| 1 | 6 | 2.2071 | 2.25 | 2.2 | 2.15 | 2.17 | 2.17 | 2.4141 | 2.26 | 2.33 | 2.12 | 2.3185 | 2.24 | 2.3 | 1.92 | 2.19 | 2.37 | 2.133 | 2.09 | 2.21 | 2.4 | 2.4
| Mean |  | 2.2809 | 2.2283 | 2.2117 | 2.2133 | 2.1883 | 2.1583 | 2.3649 | 2.275 | 2.3517 | 2.0733 | 2.3293 | 2.2233 | 2.325 | 1.9733 | 2.245 | 2.41 | 2.1285 | 2.1017 | 2.215 | 2.4517 | 2.3717
| Median |  | 2.2753 | 2.23 | 2.21 | 2.235 | 2.185 | 2.155 | 2.3496 | 2.26 | 2.35 | 2.07 | 2.3263 | 2.225 | 2.32 | 1.925 | 2.23 | 2.425 | 2.1245 | 2.1 | 2.205 | 2.425 | 2.37
| Std Dev. |  | 0.049293 | 0.034303 | 0.031885 | 0.042269 | 0.017224 | 0.038166 | 0.052255 | 0.0251 | 0.018348 | 0.046332 | 0.015008 | 0.01633 | 0.0251 | 0.10727 | 0.065345 | 0.046476 | 0.02513 | 0.017224 | 0.062849 | 0.068532 | 0.02137
| Rel.Std.Dev. |  | 2.161% | 1.539% | 1.442% | 1.91% | 0.7871% | 1.768% | 2.21% | 1.103% | 0.7802% | 2.235% | 0.6443% | 0.7345% | 1.08% | 5.436% | 2.911% | 1.928% | 1.181% | 0.8195% | 2.837% | 2.795% | 0.901%
| PDM3 |  | 1.802% | -0.5463% | -1.29% | -1.216% | -2.332% | -3.67% | 5.55% | 1.537% | 4.958% | -7.464% | 3.961% | -0.7694% | 3.768% | -11.93% | 0.1976% | 7.562% | -5.002% | -6.2% | -1.141% | 9.421% | 5.851%
| Z-Score (Absolute) |  | 0.41 | 0.04 | 0.08 | 0.07 | 0.25 | 0.46 | 1.01 | 0.37 | 0.91 | 1.07 | 0.75 | 0 | 0.72 | 2.09 | 0.02 | 1.33 | 0.67 | 0.87 | 0.06 | 1.62 | 1.05
| Analytical results for Ga in OREAS 602 (Certified Value 20.6 ppm) | [25 empty] | Certified
Ga | Round | Replicate | Lab | Lab | Lab | Lab | Lab | Lab | Lab | Lab | Lab | Lab | Lab | Lab | Lab | Lab | Lab | Lab | [8 empty] | 1
| No | No | 01 | 02 | 05 | 06 | 07 | 08 | 09 | 11 | 12 | 13 | 14 | 15 | 17 | 19 | 24 | 25 | [8 empty] | ppm
|  |  | 4A*OES | 4A*MS | 4A*OES | 4A*OES | 4A*OES | 4A*OES | 4A*OES/MS | 4A*OES | 4A*MS | 4A*MS | 4A*MS | 4A*OES | 4A*OES/MS | 4A*OES/MS | 4A*MS | 4A*MS | [8 empty] | 1
2
| 1 | 1 | 22.81 | 19.96 | 20 | 20 | 20 | 20 | 22.0188 | 26 | 16.86 | 19.5026 | 21.1 | 21 | 20.8 | 20.49 | 21.6 | 18.6 | [8 empty] | 1
| 1 | 2 | 23.85 | 20.68 | 20 | 20 | 20 | 20 | 22.0269 | 26 | 13.37 | 19.8937 | 22.2 | 22 | 21.3 | 20.621 | 23.4 | 18.2 | [8 empty] | 0
| 1 | 3 | 23.3867 | 20.59 | 20 | 20 | 20 | 20 | 22.0129 | 25 | 13.27 | 19.4405 | 21.2 | 21 | 20.2 | 20.782 | 22.6 | 19.4 | [8 empty] | 16
| 1 | 4 | 24.1 | 21.08 | 20 | 20 | 20 | 20 | 21.8398 | 23 | 12.74 | 19.6474 | 21.9 | 22 | 20.2 | 21.048 | 22.6 | 21.2 | [8 empty] | 20.6418
| 1 | 5 | 24.5333 | 20.54 | 20 | 20 | 20 | 20 | 21.5277 | 24 | 13.83 | 19.224 | 21.8 | 20 | 20.8 | 20.829 | 25 | 20.8 | [8 empty] | 26
| 1 | 6 | 23.724 | 21.21 | 20 | 20 | 20 | 20 | 21.3735 | 24 | 13.97 | 19.8829 | 21.8 | 21 | 20.4 | 21.383 | 20.6 | 20.6
| Mean |  | 23.734 | 20.6767 | 20 | 20 | 20 | 20 | 21.7999 | 24.6667 | 14.0067 | 19.5985 | 21.6667 | 21.1667 | 20.6167 | 20.8588 | 22.6333 | 19.8
| Median |  | 23.787 | 20.635 | 20 | 20 | 20 | 20 | 21.9263 | 24.5 | 13.6 | 19.575 | 21.8 | 21 | 20.6 | 20.8055 | 22.6 | 20
| Std Dev. |  | 0.59344 | 0.44428 | 0 | 0 | 0 | 0 | 0.28364 | 1.2111 | 1.4647 | 0.26263 | 0.4274 | 0.75277 | 0.43089 | 0.31935 | 1.5095 | 1.2458
| Rel.Std.Dev. |  | 2.5% | 2.149% | 0% | 0% | 0% | 0% | 1.301% | 4.91% | 10.46% | 1.34% | 1.973% | 3.556% | 2.09% | 1.531% | 6.669% | 6.292%
| PDM3 |  | 14.98% | 0.1687% | -3.109% | -3.109% | -3.109% | -3.109% | 5.61% | 19.5% | -32.14% | -5.054% | 4.965% | 2.543% | -0.122% | 1.051% | 9.648% | -4.078%
| Z-Score (Absolute) |  | 2.79 | 0.03 | 0.58 | 0.58 | 0.58 | 0.58 | 1.04 | 3.63 | 6.51 | 0.95 | 0.92 | 0.47 | 0.03 | 0.19 | 1.37 | 0.76
| Analytical results for Gd in OREAS 602 (Certified Value 2.13 ppm) | [25 empty] | Certified
Gd | Round | Replicate | 01: Lab; 02: Lab; 05: Lab; 06: Lab; 07: Lab; 08: Lab |  |  |  | 1
| No | No | 01: 02; 02: 09; 05: 13; 06: 15; 07: 17; 08: 25 |  |  |  | ppm
|  |  | 01: 4A*MS; 02: 4A*OES/MS; 05: 4A*MS; 06: 4A*MS; 07: 4A*OES/MS; 08: 4A*MS |  |  |  | 2
2
| 1 | 1 | 01: 1.87; 02: 2.5628; 05: 2.1926; 06: 2.26; 07: 2.11; 08: 1.8 |  |  |  | 1
| 1 | 2 | 01: 2; 02: 2.4842; 05: 2.2006; 06: 2.2; 07: 2.15; 08: 1.8 |  |  |  | 0
| 1 | 3 | 01: 1.99; 02: 2.5149; 05: 2.1903; 06: 2.22; 07: 2.04; 08: 1.8 |  |  |  | 16
| 1 | 4 | 01: 1.98; 02: 2.66; 05: 2.1428; 06: 2.39; 07: 2.01; 08: 1.8 |  |  |  | 2.1321
| 1 | 5 | 01: 1.97; 02: 2.653; 05: 2.1827; 06: 2.13; 07: 2.12; 08: 1.8 |  |  |  | 27
| 1 | 6 | 01: 1.92; 02: 2.5818; 05: 2.123; 06: 2.23; 07: 2.06; 08: 1.8
| Mean |  | 01: 1.955; 02: 2.5761; 05: 2.172; 06: 2.2383; 07: 2.0817; 08: 1.8
| Median |  | 01: 1.975; 02: 2.5723; 05: 2.1865; 06: 2.225; 07: 2.085; 08: 1.8
| Std Dev. |  | 01: 0.0501; 02: 0.071201; 05: 0.031452; 06: 0.08612; 07: 0.053448; 08: 0
| Rel.Std.Dev. |  | 01: 2.563%; 02: 2.764%; 05: 1.448%; 06: 3.848%; 07: 2.568%; 08: 0%
| PDM3 |  | 01: -8.308%; 02: 20.82%; 05: 1.87%; 06: 4.981%; 07: -2.367%; 08: -15.58%
| Z-Score (Absolute) |  | 01: 0.92; 02: 2.39; 05: 0.24; 06: 0.43; 07: 0.24; 08: 1.74
| Analytical results for Ge in OREAS 602 (Certified Value < 5 ppm) | [25 empty] | Certified
Ge | Round | Replicate | 01: Lab; 02: Lab; 05: Lab; 06: Lab; 07: Lab; 08: Lab; 09: Lab; 10: Lab |  |  |  | 1
| No | No | 01: 02; 02: 09; 05: 11; 06: 12; 07: 14; 08: 15; 09: 17; 10: 25 |  |  |  | ppm
|  |  | 01: 4A*MS; 02: 4A*OES/MS; 05: 4A*OES; 06: 4A*MS; 07: 4A*MS; 08: 4A*MS; 09: 4A*OES/MS; 10: PF*MS |  |  |  | 2
2
| 1 | 1 | 01: 2.58; 02: 4.5406; 05: < 10; 06: 2.98; 07: 4.2; 08: 0.98; 09: 0.7; 10: < 20 |  |  |  | 1
| 1 | 2 | 01: 2.97; 02: 4.2707; 05: < 10; 06: 3.08; 07: 4.3; 08: 1.08; 09: 0.3; 10: < 20 |  |  |  | 8
| 1 | 3 | 01: 2.7; 02: 4.2443; 05: < 10; 06: 2.64; 07: 4.1; 08: 1.26; 09: 0.3; 10: < 20 |  |  |  | 16
| 1 | 4 | 01: 2.8; 02: 4.2795; 05: < 10; 06: 3.18; 07: 4.1; 08: 1.11; 09: 0.8; 10: < 20 |  |  |  | < 5
| 1 | 5 | 01: 2.46; 02: 3.9053; 05: < 10; 06: 3.1; 07: 4.1; 08: 1.21; 09: 0.3; 10: < 20 |  |  |  | 28
| 1 | 6 | 01: 2.84; 02: 4.0801; 05: < 10; 06: 3.13; 07: 4.2; 08: 1; 09: 0.5; 10: < 20
| Mean |  | 01: 2.725; 02: 4.2201; 06: 3.0183; 07: 4.1667; 08: 1.1067; 09: 0.48333
| Median |  | 01: 2.75; 02: 4.2575; 06: 3.09; 07: 4.15; 08: 1.095; 09: 0.4
| Std Dev. |  | 01: 0.1848; 02: 0.2136; 06: 0.19682; 07: 0.08165; 08: 0.11165; 09: 0.22286
| Rel.Std.Dev. |  | 01: 6.782%; 02: 5.061%; 06: 6.521%; 07: 1.96%; 08: 10.09%; 09: 46.11%
PDM3
| Z-Score (Absolute) |  | 01: 0.1; 02: 0.69; 05: NA; 06: 0.1; 07: 0.66; 08: 0.95; 09: 1.27; 10: NA
| Analytical results for Hf in OREAS 602 (Certified Value 2.53 ppm) | [25 empty] | Certified
Hf | Round | Replicate | 01: Lab; 02: Lab; 05: Lab; 06: Lab; 07: Lab; 08: Lab; 09: Lab; 10: Lab; 11: Lab; 12: Lab |  |  |  | 1
| No | No | 01: 02; 02: 09; 05: 12; 06: 13; 07: 14; 08: 15; 09: 17; 10: 19; 11: 24; 12: 25 |  |  |  | ppm
|  |  | 01: 4A*MS; 02: 4A*OES/MS; 05: 4A*MS; 06: 4A*MS; 07: 4A*MS; 08: 4A*MS; 09: 4A*OES/MS; 10: 4A*OES/MS; 11: 4A*MS; 12: 4A*MS |  |  |  | 2
3
| 1 | 1 | 01: 2.59; 02: 2.5305; 05: 2.5; 06: 2.3268; 07: 2.7; 08: 2.63; 09: 2.5; 10: 2.542; 11: 2.6; 12: 2 |  |  |  | 1
| 1 | 2 | 01: 2.65; 02: 2.5734; 05: 2.2; 06: 2.4882; 07: 2.7; 08: 2.71; 09: 2.64; 10: 2.528; 11: 2.6; 12: 2.4 |  |  |  | 0
| 1 | 3 | 01: 2.59; 02: 2.5308; 05: 2.3; 06: 2.4306; 07: 2.7; 08: 2.68; 09: 2.13; 10: 2.585; 11: 2.6; 12: 2.2 |  |  |  | 16
| 1 | 4 | 01: 2.59; 02: 2.5275; 05: 1.8; 06: 2.5322; 07: 2.6; 08: 2.59; 09: 2.21; 10: 2.582; 11: 2.4; 12: 2.4 |  |  |  | 2.5278
| 1 | 5 | 01: 2.6; 02: 2.4644; 05: 2.1; 06: 2.5618; 07: 2.7; 08: 2.51; 09: 2.67; 10: 2.467; 11: 2.6; 12: 2.2 |  |  |  | 29
| 1 | 6 | 01: 2.65; 02: 2.6113; 05: 2.3; 06: 2.4558; 07: 2.7; 08: 2.66; 09: 2.38; 10: 2.566; 11: 2.4; 12: 2.4
| Mean |  | 01: 2.6117; 02: 2.5397; 05: 2.2; 06: 2.4659; 07: 2.6833; 08: 2.63; 09: 2.4217; 10: 2.545; 11: 2.5333; 12: 2.2667
| Median |  | 01: 2.595; 02: 2.5306; 05: 2.25; 06: 2.472; 07: 2.7; 08: 2.645; 09: 2.44; 10: 2.554; 11: 2.6; 12: 2.3
| Std Dev. |  | 01: 0.029944; 02: 0.049504; 05: 0.23664; 06: 0.083403; 07: 0.040825; 08: 0.071833; 09: 0.2223; 10: 0.044254; 11: 0.10328; 12: 0.1633
| Rel.Std.Dev. |  | 01: 1.147%; 02: 1.949%; 05: 10.76%; 06: 3.382%; 07: 1.521%; 08: 2.731%; 09: 9.18%; 10: 1.739%; 11: 4.077%; 12: 7.204%
| PDM3 |  | 01: 3.316%; 02: 0.4673%; 05: -12.97%; 06: -2.45%; 07: 6.151%; 08: 4.041%; 09: -4.2%; 10: 0.6789%; 11: 0.2174%; 12: -10.33%
| Z-Score (Absolute) |  | 01: 0.6; 02: 0.03; 05: 2.69; 06: 0.56; 07: 1.17; 08: 0.75; 09: 0.92; 10: 0.07; 11: 0.03; 12: 1.73
| Analytical results for Hg in OREAS 602 (Indicative Value < 1 ppm) | [25 empty] | Indicative
Hg | Round | Replicate | 01: Lab |  |  |  | 1
| No | No | 01: 11 |  |  |  | ppm
|  |  | 01: 4A*OES |  |  |  | 2
2
| 1 | 1 | 01: < 1 |  |  |  | 1
| 1 | 2 | 01: < 1 |  |  |  | 3
| 1 | 3 | 01: < 1 |  |  |  | 16
| 1 | 4 | 01: < 1 |  |  |  | < 1
| 1 | 5 | [24 empty] | 9 | bar: 01
| 1 | 6 | 01: < 1
Mean | bar: 01
Median | bar: 01
Std Dev.
Rel.Std.Dev.
PDM3
Z-Score (Absolute) | bar: 01
| Analytical results for Ho in OREAS 602 (Certified Value 0.23 ppm) | [25 empty] | Certified
Ho | Round | Replicate | 01: Lab; 02: Lab; 05: Lab; 06: Lab; 07: Lab; 08: Lab |  |  |  | 1
| No | No | 01: 02; 02: 09; 05: 13; 06: 15; 07: 17; 08: 25 |  |  |  | ppm
|  |  | 01: 4A*MS; 02: 4A*OES/MS; 05: 4A*MS; 06: 4A*MS; 07: 4A*OES/MS; 08: 4A*MS |  |  |  | 2
2
| 1 | 1 | 01: 0.23; 02: 0.24601; 05: 0.17805; 06: 0.29; 07: 0.22; 08: 0.2 |  |  |  | 1
| 1 | 2 | 01: 0.23; 02: 0.24733; 05: 0.20098; 06: 0.24; 07: 0.23; 08: 0.2 |  |  |  | 0
| 1 | 3 | 01: 0.24; 02: 0.24079; 05: 0.24728; 06: 0.26; 07: 0.21; 08: 0.2 |  |  |  | 16
| 1 | 4 | 01: 0.25; 02: 0.25196; 05: 0.20433; 06: 0.28; 07: 0.21; 08: 0.2 |  |  |  | 0.22833
| 1 | 5 | 01: 0.25; 02: 0.24042; 05: 0.19474; 06: 0.29; 07: 0.23; 08: 0.2 |  |  |  | 30
| 1 | 6 | 01: 0.25; 02: 0.23297; 05: 0.19724; 06: 0.26; 07: 0.22; 08: 0.2
| Mean |  | 01: 0.24167; 02: 0.24325; 05: 0.20377; 06: 0.27; 07: 0.22; 08: 0.2
| Median |  | 01: 0.245; 02: 0.2434; 05: 0.19911; 06: 0.27; 07: 0.22; 08: 0.2
| Std Dev. |  | 01: 0.0098319; 02: 0.0066328; 05: 0.02318; 06: 0.02; 07: 0.0089443; 08: 3.0405e-17
| Rel.Std.Dev. |  | 01: 4.068%; 02: 2.727%; 05: 11.38%; 06: 7.407%; 07: 4.066%; 08: 1.52e-14%
| PDM3 |  | 01: 5.841%; 02: 6.533%; 05: -10.76%; 06: 18.25%; 07: -3.648%; 08: -12.41%
| Z-Score (Absolute) |  | 01: 0.34; 02: 0.39; 05: 1.12; 06: 1.22; 07: 0.34; 08: 0.96
| Analytical results for In in OREAS 602 (Certified Value 5.23 ppm) | [25 empty] | Certified
In | Round | Replicate | 01: Lab; 02: Lab; 05: Lab; 06: Lab; 07: Lab; 08: Lab; 09: Lab; 10: Lab; 11: Lab; 12: Lab; 13: Lab; 14: Lab |  |  |  | 1
| No | No | 01: 01; 02: 02; 05: 09; 06: 11; 07: 12; 08: 13; 09: 14; 10: 15; 11: 17; 12: 19; 13: 24; 14: 25 |  |  |  | ppm
|  |  | 01: 4A*OES; 02: 4A*MS; 05: 4A*OES/MS; 06: 4A*OES; 07: 4A*MS; 08: 4A*MS; 09: 4A*MS; 10: 4A*MS; 11: 4A*OES/MS; 12: 4A*OES/MS; 13: 4A*MS; 14: 4A*MS |  |  |  | 2
3
| 1 | 1 | 01: < 5; 02: 5.25; 05: 5.2555; 06: < 10; 07: 5.82; 08: 5.2044; 09: 5.39; 10: 5.68; 11: 6.13; 12: 4.489; 13: 5.45; 14: 4.48 |  |  |  | 1
| 1 | 2 | 01: < 5; 02: 5.38; 05: 5.462; 06: < 10; 07: 5.63; 08: 5.0367; 09: 5.22; 10: 5.75; 11: 6.88; 12: 4.525; 13: 5.75; 14: 4.68 |  |  |  | 0
| 1 | 3 | 01: < 5; 02: 5.25; 05: 5.027; 06: < 10; 07: 5.33; 08: 5.2083; 09: 5.4; 10: 5.63; 11: 6.16; 12: 4.659; 13: 5.6; 14: 4.8 |  |  |  | 16
| 1 | 4 | 01: < 5; 02: 5.1; 05: 5.2772; 06: < 10; 07: 5.72; 08: 5.2248; 09: 5.2; 10: 5.43; 11: 6.33; 12: 4.708; 13: 5.2; 14: 4.76 |  |  |  | 5.2262
| 1 | 5 | 01: < 5; 02: 5.25; 05: 5.3459; 06: < 10; 07: 5.59; 08: 5.2438; 09: 5.31; 10: 5.51; 11: 5.91; 12: 4.572; 13: 5.5; 14: 4.72 |  |  |  | 31
| 1 | 6 | 01: < 5; 02: 4.99; 05: 5.1497; 06: < 10; 07: 5.59; 08: 5.3724; 09: 5.33; 10: 5.72; 11: 5.71; 12: 4.72; 13: 5.35; 14: 4.72
| Mean |  | 02: 5.2033; 05: 5.2529; 07: 5.6133; 08: 5.2151; 09: 5.3083; 10: 5.62; 11: 6.1867; 12: 4.6122; 13: 5.475; 14: 4.6933
| Median |  | 02: 5.25; 05: 5.2663; 07: 5.61; 08: 5.2165; 09: 5.32; 10: 5.655; 11: 6.145; 12: 4.6155; 13: 5.475; 14: 4.72
| Std Dev. |  | 02: 0.13706; 05: 0.15143; 07: 0.16476; 08: 0.10737; 09: 0.083766; 10: 0.12554; 11: 0.40223; 12: 0.097352; 13: 0.1917; 14: 0.11219
| Rel.Std.Dev. |  | 02: 2.634%; 05: 2.883%; 07: 2.935%; 08: 2.059%; 09: 1.578%; 10: 2.234%; 11: 6.502%; 12: 2.111%; 13: 3.501%; 14: 2.39%
| PDM3 |  | 02: -0.4382%; 05: 0.5096%; 07: 7.407%; 08: -0.2137%; 09: 1.571%; 10: 7.534%; 11: 18.38%; 12: -11.75%; 13: 4.76%; 14: -10.2%
| Z-Score (Absolute) |  | 01: NA; 02: 0.2; 05: 0.07; 06: NA; 07: 0.85; 08: 0.17; 09: 0.07; 10: 0.87; 11: 2.32; 12: 1.71; 13: 0.5; 14: 1.39
| Analytical results for K in OREAS 602 (Certified Value 0.682 wt.%) | [25 empty] | Certified
K | Round | Replicate | Lab | Lab | Lab | Lab | Lab | Lab | Lab | Lab | Lab | Lab | Lab | Lab | Lab | Lab | Lab | Lab | Lab | Lab | Lab | [5 empty] | 1
| No | No | 01 | 02 | 05 | 06 | 07 | 08 | 09 | 11 | 12 | 13 | 14 | 15 | 16 | 17 | 18 | 19 | 23 | 24 | 25 | [5 empty] | wt.%
|  |  | 4A*OES | 4A*OES | 4A*OES | 4A*OES | 4A*OES | 4A*OES | 4A*OES/MS | 4A*OES | 4A*MS | 4A*OES | 4A*OES | 4A*OES | 4A*OES | 4A*OES/MS | 4A*OES | 4A*OES/MS | 4A*OES | 4A*OES | PF*OES | [5 empty] | 3
3
| 1 | 1 | 0.685 | 0.682 | 0.66 | 0.69 | 0.68 | 0.63 | 0.6687 | 0.71 | 0.76 | 0.70989 | 0.6916 | 0.69 | 0.77 | 0.7 | 0.66 | 0.69 | 0.65 | 0.7 | 0.8 | [5 empty] | 1
| 1 | 2 | 0.69 | 0.6699 | 0.69 | 0.72 | 0.68 | 0.65 | 0.674 | 0.72 | 0.76 | 0.71682 | 0.6967 | 0.69 | 0.68 | 0.69 | 0.62 | 0.658 | 0.66 | 0.72 | 0.7 | [5 empty] | 0
| 1 | 3 | 0.695 | 0.6744 | 0.67 | 0.71 | 0.68 | 0.64 | 0.657 | 0.71 | 0.72 | 0.7141 | 0.6992 | 0.68 | 0.67 | 0.69 | 0.65 | 0.671 | 0.67 | 0.71 | 0.7 | [5 empty] | 16
| 1 | 4 | 0.68 | 0.6832 | 0.67 | 0.71 | 0.68 | 0.66 | 0.701 | 0.71 | 0.73 | 0.71672 | 0.6748 | 0.68 | 0.67 | 0.69 | 0.65 | 0.662 | 0.66 | 0.69 | 0.7 | [5 empty] | 0.68163
| 1 | 5 | 0.69 | 0.6729 | 0.67 | 0.72 | 0.68 | 0.62 | 0.6789 | 0.7 | 0.78 | 0.70831 | 0.6931 | 0.68 | 0.65 | 0.69 | 0.65 | 0.655 | 0.69 | 0.69 | 0.7 | [5 empty] | 32
| 1 | 6 | 0.675 | 0.6772 | 0.66 | 0.69 | 0.67 | 0.65 | 0.691 | 0.73 | 0.75 | 0.69893 | 0.6958 | 0.67 | 0.66 | 0.68 | 0.63 | 0.673 | 0.65 | 0.71 | 0.7
| Mean |  | 0.68583 | 0.6766 | 0.67 | 0.70667 | 0.67833 | 0.64167 | 0.67843 | 0.71333 | 0.75 | 0.71079 | 0.69187 | 0.68167 | 0.68333 | 0.69 | 0.64333 | 0.66817 | 0.66333 | 0.70333 | 0.71667
| Median |  | 0.6875 | 0.6758 | 0.67 | 0.71 | 0.68 | 0.645 | 0.67645 | 0.71 | 0.755 | 0.712 | 0.69445 | 0.68 | 0.67 | 0.69 | 0.65 | 0.6665 | 0.66 | 0.705 | 0.7
| Std Dev. |  | 0.0073598 | 0.0052249 | 0.010954 | 0.013663 | 0.0040825 | 0.01472 | 0.015755 | 0.010328 | 0.021909 | 0.0067843 | 0.0087804 | 0.0075277 | 0.043665 | 0.0063246 | 0.015055 | 0.012828 | 0.015055 | 0.012111 | 0.040825
| Rel.Std.Dev. |  | 1.073% | 0.7722% | 1.635% | 1.933% | 0.6018% | 2.294% | 2.322% | 1.448% | 2.921% | 0.9545% | 1.269% | 1.104% | 6.39% | 0.9166% | 2.34% | 1.92% | 2.27% | 1.722% | 5.696%
| PDM3 |  | 0.6165% | -0.7381% | -1.706% | 3.673% | -0.4838% | -5.863% | -0.4691% | 4.651% | 10.03% | 4.278% | 1.502% | 0.005205% | 0.2497% | 1.228% | -5.619% | -1.975% | -2.684% | 3.184% | 5.14%
| Z-Score (Absolute) |  | 0.18 | 0.22 | 0.5 | 1.08 | 0.14 | 1.72 | 0.14 | 1.36 | 2.94 | 1.25 | 0.44 | 0 | 0.67 | 0.36 | 1.65 | 0.58 | 0.79 | 0.93 | 0.79
| Analytical results for La in OREAS 602 (Certified Value 16.3 ppm) | [25 empty] | Certified
La | Round | Replicate | Lab | Lab | Lab | Lab | Lab | Lab | Lab | Lab | Lab | Lab | Lab | Lab | Lab | Lab | Lab | Lab | Lab | [7 empty] | 1
| No | No | 01 | 02 | 05 | 06 | 07 | 08 | 09 | 11 | 12 | 13 | 15 | 16 | 17 | 18 | 19 | 23 | 25 | [7 empty] | ppm
|  |  | 4A*OES | 4A*MS | 4A*OES | 4A*OES | 4A*OES | 4A*OES | 4A*OES/MS | 4A*OES | 4A*MS | 4A*OES | 4A*OES | 4A*OES | 4A*OES/MS | 4A*OES | 4A*OES/MS | 4A*OES | 4A*MS | [7 empty] | 1
1
| 1 | 1 | 16.88 | 17.17 | 10 | 10 | 20 | 20 | 17.5028 | 16 | 8.8 | 19.2134 | 19 | 15.9 | 18.3 | < 20 | 15.37 | 10 | 16.6 | [7 empty] | 1
| 1 | 2 | 17.745 | 17.13 | 10 | 20 | 10 | 10 | 17.2848 | 16 | 9.2 | 19.3563 | 19 | 13.5 | 18.1 | < 20 | 15.42 | 10 | 17.5 | [7 empty] | 0
| 1 | 3 | 17.595 | 16.28 | 10 | 20 | 20 | 10 | 17.0533 | 16 | 9 | 19.5734 | 19 | 13.5 | 17.7 | < 20 | 16.25 | 11 | 16.5 | [7 empty] | 16
| 1 | 4 | 16.885 | 16.98 | 10 | 10 | 10 | 10 | 17.5242 | 15 | 5.4 | 19.8777 | 19 | 13.5 | 17.5 | < 20 | 15.75 | 10 | 17.2 | [7 empty] | 16.27
| 1 | 5 | 17.1 | 16.92 | 10 | 10 | 20 | 10 | 17.469 | 16 | 6.2 | 19.7115 | 19 | 14.3 | 18.9 | < 20 | 15.37 | 11 | 16.5 | [7 empty] | 33
| 1 | 6 | 17.08 | 17.44 | 10 | 10 | 20 | 10 | 17.1195 | 15 | 7.9 | 20.1004 | 18 | 13.7 | 17.6 | < 20 | 16.21 | 12 | 16.1
| Mean |  | 17.2142 | 16.9867 | 10 | 13.3333 | 16.6667 | 11.6667 | 17.3256 | 15.6667 | 7.75 | 19.6388 | 18.8333 | 14.0667 | 18.0167 |  | 15.7283 | 10.6667 | 16.7333
| Median |  | 17.09 | 17.055 | 10 | 10 | 20 | 10 | 17.3769 | 16 | 8.35 | 19.6424 | 19 | 13.6 | 17.9 |  | 15.585 | 10.5 | 16.55
| Std Dev. |  | 0.3682 | 0.39078 | 0 | 5.164 | 5.164 | 4.0825 | 0.20479 | 0.5164 | 1.5947 | 0.32877 | 0.40825 | 0.95009 | 0.53072 |  | 0.41388 | 0.8165 | 0.5164
| Rel.Std.Dev. |  | 2.139% | 2.3% | 0% | 38.73% | 30.98% | 34.99% | 1.182% | 3.296% | 20.58% | 1.674% | 2.168% | 6.754% | 2.946% |  | 2.631% | 7.655% | 3.086%
| PDM3 |  | 5.803% | 4.405% | -38.54% | -18.05% | 2.438% | -28.29% | 6.488% | -3.708% | -52.37% | 20.71% | 15.75% | -13.54% | 10.74% |  | -3.329% | -34.44% | 2.848%
| Z-Score (Absolute) |  | 0.32 | 0.25 | 1.94 | 0.89 | 0.15 | 1.42 | 0.35 | 0.17 | 2.64 | 1.08 | 0.82 | 0.78 | 0.57 | NA | 0.15 | 1.73 | 0.17
| Analytical results for Li in OREAS 602 (Certified Value 20.1 ppm) | [25 empty] | Certified
Li | Round | Replicate | Lab | Lab | Lab | Lab | Lab | Lab | Lab | Lab | Lab | Lab | Lab | Lab | Lab | Lab | Lab | [9 empty] | 1
| No | No | 01 | 02 | 09 | 11 | 12 | 13 | 14 | 15 | 16 | 17 | 18 | 19 | 21 | 24 | 25 | [9 empty] | ppm
|  |  | 4A*OES | 4A*MS | 4A*OES/MS | 4A*OES | 4A*MS | 4A*OES | 4A*MS | 4A*OES | 4A*OES | 4A*OES/MS | 4A*OES | 4A*OES/MS | 4A*OES | 4A*OES | 4A*MS | [9 empty] | 1
2
| 1 | 1 | 18.09 | 20.3 | 22.0919 | 20 | 20.9 | 23.0479 | 18.2 | 22 | 22 | 20 | 30 | 17.854 | 45 | 20 | 18.5 | [9 empty] | 1
| 1 | 2 | 18.46 | 19.9 | 22.6509 | 21 | 20 | 22.6134 | 18.5 | 21 | 19 | 21 | 29 | 17.743 | 45 | 20 | 20 | [9 empty] | 0
| 1 | 3 | 19.925 | 19.5 | 22.1628 | 21 | 18.7 | 22.2274 | 18.7 | 21 | 19 | 19 | 30 | 17.41 | 46 | 20 | 19.5 | [9 empty] | 16
| 1 | 4 | 19.4875 | 19.9 | 23.1777 | 20 | 21.1 | 22.4609 | 18 | 21 | 19 | 19 | 30 | 17.597 | 48 | 20 | 20.5 | [9 empty] | 20.136
| 1 | 5 | 19.995 | 19.8 | 22.3949 | 20 | 20.6 | 22.5188 | 18.5 | 21 | 19 | 19 | 29 | 17.299 | 48 | 20 | 20 | [9 empty] | 34
| 1 | 6 | 19.2575 | 20.3 | 22.808 | 21 | 20.8 | 22.7275 | 18.9 | 20 | 19 | 20 | 29 | 18.031 | 48 | 20 | 20
| Mean |  | 19.2025 | 19.95 | 22.5477 | 20.5 | 20.35 | 22.5993 | 18.4667 | 21 | 19.5 | 19.6667 | 29.5 | 17.6557 | 46.6667 | 20 | 19.75
| Median |  | 19.3725 | 19.9 | 22.5229 | 20.5 | 20.7 | 22.5661 | 18.5 | 21 | 19 | 19.5 | 29.5 | 17.67 | 47 | 20 | 20
| Std Dev. |  | 0.7776 | 0.30822 | 0.41341 | 0.54772 | 0.89163 | 0.27634 | 0.3266 | 0.63246 | 1.2247 | 0.8165 | 0.54772 | 0.27526 | 1.5055 | 0 | 0.6892
| Rel.Std.Dev. |  | 4.049% | 1.545% | 1.834% | 2.672% | 4.381% | 1.223% | 1.769% | 3.012% | 6.281% | 4.152% | 1.857% | 1.559% | 3.226% | 0% | 3.49%
| PDM3 |  | -4.636% | -0.9239% | 11.98% | 1.808% | 1.063% | 12.23% | -8.29% | 4.291% | -3.159% | -2.331% | 46.5% | -12.32% | 131.8% | -0.6756% | -1.917%
| Z-Score (Absolute) |  | 0.67 | 0.04 | 2.15 | 0.42 | 0.57 | 2.2 | 1.3 | 0.85 | 0.42 | 0.28 | 8.03 | 1.98 | 22.55 | 0 | 0
| Analytical results for Lu in OREAS 602 (Certified Value 0.1 ppm) | [25 empty] | Certified
Lu | Round | Replicate | 01: Lab; 02: Lab; 09: Lab; 11: Lab; 12: Lab; 13: Lab | [9 empty] | 1
| No | No | 01: 02; 02: 09; 09: 15; 11: 17; 12: 19; 13: 25 | [9 empty] | ppm
|  |  | 01: 4A*MS; 02: 4A*OES/MS; 09: 4A*MS; 11: 4A*OES/MS; 12: 4A*OES/MS; 13: 4A*MS | [9 empty] | 2
2
| 1 | 1 | 01: 0.09; 02: 0.10116; 09: 0.15; 11: 0.09; 12: 0.114; 13: 0.1 | [9 empty] | 1
| 1 | 2 | 01: 0.09; 02: 0.11308; 09: 0.13; 11: 0.09; 12: 0.103; 13: 0.1 | [9 empty] | 0
| 1 | 3 | 01: 0.09; 02: 0.096456; 09: 0.14; 11: 0.09; 12: 0.109; 13: 0.1 | [9 empty] | 16
| 1 | 4 | 01: 0.09; 02: 0.10035; 09: 0.13; 11: 0.08; 12: 0.106; 13: 0.12 | [9 empty] | 0.10067
| 1 | 5 | 01: 0.1; 02: 0.10403; 09: 0.17; 11: 0.1; 12: 0.103; 13: 0.12 | [9 empty] | 35
| 1 | 6 | 01: 0.1; 02: 0.1061; 09: 0.14; 11: 0.09; 12: 0.104; 13: 0.12
| Mean |  | 01: 0.093333; 02: 0.10353; 09: 0.14333; 11: 0.09; 12: 0.1065; 13: 0.11
| Median |  | 01: 0.09; 02: 0.10259; 09: 0.14; 11: 0.09; 12: 0.105; 13: 0.11
| Std Dev. |  | 01: 0.005164; 02: 0.0057259; 09: 0.015055; 11: 0.0063246; 12: 0.0043243; 13: 0.010954
| Rel.Std.Dev. |  | 01: 5.533%; 02: 5.531%; 09: 10.5%; 11: 7.027%; 12: 4.06%; 13: 9.959%
| PDM3 |  | 01: -7.29%; 02: 2.838%; 09: 42.38%; 11: -10.6%; 12: 5.788%; 13: 9.265%
| Z-Score (Absolute) |  | 01: 0.95; 02: 0.12; 09: 3.1; 11: 1.21; 12: 0.12; 13: 0.4
| Analytical results for Mg in OREAS 602 (Certified Value 0.201 wt.%) | [25 empty] | Certified
Mg | Round | Replicate | Lab | Lab | Lab | Lab | Lab | Lab | Lab | Lab | Lab | Lab | Lab | Lab | Lab | Lab | Lab | Lab | Lab | Lab | Lab | Lab | Lab |  |  |  | 1
| No | No | 01 | 02 | 05 | 06 | 07 | 08 | 09 | 10 | 11 | 12 | 13 | 14 | 15 | 16 | 17 | 18 | 19 | 21 | 23 | 24 | 25 |  |  |  | wt.%
|  |  | 4A*OES | 4A*OES | 4A*OES | 4A*OES | 4A*OES | 4A*OES | 4A*OES/MS | 4A*OES | 4A*OES | 4A*MS | 4A*OES | 4A*OES | 4A*OES | 4A*OES | 4A*OES/MS | 4A*OES | 4A*OES/MS | 4A*OES | 4A*OES | 4A*OES | PF*OES |  |  |  | 3
3
| 1 | 1 | 0.19584 | 0.1916 | 0.19 | 0.19 | 0.19 | 0.18 | 0.19487 | 0.185 | 0.21 | 0.22 | 0.20202 | 0.1985 | 0.22 | 0.22 | 0.21 | 0.2 | 0.197 | 0.56 | 0.19 | 0.2 | 0.22 |  |  |  | 1
| 1 | 2 | 0.20448 | 0.1995 | 0.19 | 0.2 | 0.19 | 0.18 | 0.2021 | 0.195 | 0.21 | 0.22 | 0.20608 | 0.2008 | 0.22 | 0.19 | 0.21 | 0.19 | 0.192 | 0.55 | 0.2 | 0.21 | 0.22 |  |  |  | 0
| 1 | 3 | 0.19784 | 0.2001 | 0.19 | 0.2 | 0.19 | 0.18 | 0.19722 | 0.195 | 0.21 | 0.21 | 0.20291 | 0.2007 | 0.22 | 0.19 | 0.21 | 0.2 | 0.192 | 0.57 | 0.2 | 0.21 | 0.23 |  |  |  | 16
| 1 | 4 | 0.19792 | 0.2018 | 0.19 | 0.2 | 0.19 | 0.18 | 0.19782 | 0.19 | 0.22 | 0.22 | 0.20749 | 0.1959 | 0.22 | 0.2 | 0.21 | 0.2 | 0.197 | 0.57 | 0.19 | 0.2 | 0.22 |  |  |  | 0.20131
| 1 | 5 | 0.20408 | 0.2023 | 0.19 | 0.2 | 0.19 | 0.18 | 0.20031 | 0.19 | 0.22 | 0.22 | 0.2023 | 0.199 | 0.22 | 0.19 | 0.2 | 0.2 | 0.191 | 0.57 | 0.2 | 0.21 | 0.23 |  |  |  | 36
| 1 | 6 | 0.192 | 0.2013 | 0.19 | 0.2 | 0.19 | 0.18 | 0.19835 | 0.18 | 0.22 | 0.22 | 0.20107 | 0.2017 | 0.22 | 0.19 | 0.21 | 0.2 | 0.195 | 0.57 | 0.2 | 0.21 | 0.23
| Mean |  | 0.19869 | 0.19943 | 0.19 | 0.19833 | 0.19 | 0.18 | 0.19844 | 0.18917 | 0.215 | 0.21833 | 0.20365 | 0.19943 | 0.22 | 0.19667 | 0.20833 | 0.19833 | 0.194 | 0.565 | 0.19667 | 0.20667 | 0.225
| Median |  | 0.19788 | 0.2007 | 0.19 | 0.2 | 0.19 | 0.18 | 0.19808 | 0.19 | 0.215 | 0.22 | 0.20261 | 0.19985 | 0.22 | 0.19 | 0.21 | 0.2 | 0.1935 | 0.57 | 0.2 | 0.21 | 0.225
| Std Dev. |  | 0.0048326 | 0.0039778 | 3.0405e-17 | 0.0040825 | 3.0405e-17 | 3.0405e-17 | 0.0025084 | 0.0058452 | 0.0054772 | 0.0040825 | 0.0025423 | 0.0021049 | 0 | 0.012111 | 0.0040825 | 0.0040825 | 0.0026833 | 0.0083666 | 0.005164 | 0.005164 | 0.0054772
| Rel.Std.Dev. |  | 2.432% | 1.995% | 1.6e-14% | 2.058% | 1.6e-14% | 1.689e-14% | 1.264% | 3.09% | 2.548% | 1.87% | 1.248% | 1.055% | 0% | 6.158% | 1.96% | 2.058% | 1.383% | 1.481% | 2.626% | 2.499% | 2.434%
| PDM3 |  | -1.299% | -0.931% | -5.617% | -1.477% | -5.617% | -10.58% | -1.422% | -6.031% | 6.802% | 8.458% | 1.162% | -0.931% | 9.286% | -2.305% | 3.49% | -1.477% | -3.63% | 180.7% | -2.305% | 2.662% | 11.77%
| Z-Score (Absolute) |  | 0 | 0.06 | 0.74 | 0.03 | 0.74 | 1.58 | 0.02 | 0.81 | 1.38 | 1.66 | 0.42 | 0.06 | 1.8 | 0.17 | 0.82 | 0.03 | 0.4 | 30.98 | 0.17 | 0.67 | 2.22
| Analytical results for Mn in OREAS 602 (Certified Value 225 ppm) | [25 empty] | Certified
Mn | Round | Replicate | Lab | Lab | Lab | Lab | Lab | Lab | Lab | Lab | Lab | Lab | Lab | Lab | Lab | Lab | Lab | Lab | Lab | Lab | Lab | Lab | Lab |  |  |  | 1
| No | No | 01 | 02 | 05 | 06 | 07 | 08 | 09 | 10 | 11 | 12 | 13 | 14 | 15 | 16 | 17 | 18 | 19 | 21 | 23 | 24 | 25 |  |  |  | ppm
|  |  | 4A*OES | 4A*OES | 4A*OES | 4A*OES | 4A*OES | 4A*OES | 4A*OES/MS | 4A*OES | 4A*OES | 4A*MS | 4A*OES | 4A*OES | 4A*OES | 4A*OES | 4A*OES/MS | 4A*OES | 4A*OES/MS | 4A*OES | 4A*OES | 4A*OES | 4A*OES |  |  |  | 0
0
| 1 | 1 | 211.92 | 213 | 233 | 241 | 236 | 220 | 226.3452 | 223 | 243 | 185 | 239.037 | 238 | 241 | 233 | 221 | 200 | 246.983 | 251 | 220 | 230 | 216 |  |  |  | 1
| 1 | 2 | 214.3225 | 220 | 237 | 250 | 232 | 228 | 231.5771 | 220 | 247 | 185 | 245.759 | 240 | 241 | 199 | 220 | 200 | 239.43 | 247 | 224 | 240 | 206 |  |  |  | 0
| 1 | 3 | 209.7625 | 215 | 237 | 248 | 235 | 222 | 229.2324 | 228 | 255 | 175 | 237.655 | 240 | 243 | 197 | 220 | 200 | 241.696 | 249 | 218 | 220 | 212 |  |  |  | 16
| 1 | 4 | 210.955 | 214 | 231 | 247 | 233 | 225 | 226.1692 | 222 | 245 | 195 | 242.862 | 237 | 244 | 197 | 219 | 200 | 241.751 | 248 | 225 | 212 | 208 |  |  |  | 225.4517
| 1 | 5 | 217.2625 | 210 | 236 | 248 | 234 | 223 | 226.8761 | 218 | 243 | 200 | 236.95 | 238 | 237 | 191 | 219 | 200 | 234.813 | 253 | 237 | 218 | 212 |  |  |  | 37
| 1 | 6 | 211.855 | 211 | 231 | 243 | 235 | 218 | 228.1413 | 221 | 249 | 191 | 235.785 | 245 | 238 | 201 | 212 | 200 | 243.575 | 246 | 225 | 230 | 210
| Mean |  | 212.6796 | 213.8333 | 234.1667 | 246.1667 | 234.1667 | 222.6667 | 228.0569 | 222 | 247 | 188.5 | 239.6747 | 239.6667 | 240.6667 | 203 | 218.5 | 200 | 241.3747 | 249 | 224.8333 | 225 | 210.6667
| Median |  | 211.8875 | 213.5 | 234.5 | 247.5 | 234.5 | 222.5 | 227.5087 | 221.5 | 246 | 188 | 238.346 | 239 | 241 | 198 | 219.5 | 200 | 241.7235 | 248.5 | 224.5 | 225 | 211
| Std Dev. |  | 2.6997 | 3.5449 | 2.8577 | 3.4303 | 1.472 | 3.559 | 2.0818 | 3.4059 | 4.5607 | 8.8034 | 3.8527 | 2.8752 | 2.7325 | 15.0732 | 3.2711 | 0 | 4.0836 | 2.6077 | 6.6156 | 10.1784 | 3.5024
| Rel.Std.Dev. |  | 1.269% | 1.658% | 1.22% | 1.393% | 0.6286% | 1.598% | 0.9128% | 1.534% | 1.846% | 4.67% | 1.607% | 1.2% | 1.135% | 7.425% | 1.497% | 0% | 1.692% | 1.047% | 2.942% | 4.524% | 1.663%
| PDM3 |  | -5.665% | -5.153% | 3.866% | 9.188% | 3.866% | -1.235% | 1.156% | -1.531% | 9.558% | -16.39% | 6.309% | 6.305% | 6.749% | -9.959% | -3.083% | -11.29% | 7.063% | 10.44% | -0.2743% | -0.2004% | -6.558%
| Z-Score (Absolute) |  | 0.58 | 0.53 | 0.43 | 1 | 0.43 | 0.11 | 0.14 | 0.14 | 1.03 | 1.72 | 0.69 | 0.69 | 0.74 | 1.32 | 0.24 | 1.18 | 0.77 | 1.13 | 0.12 | 0 | 0.67
| Analytical results for Mo in OREAS 602 (Certified Value 4.41 ppm) | [25 empty] | Certified
Mo | Round | Replicate | Lab | Lab | Lab | Lab | Lab | Lab | Lab | Lab | Lab | Lab | Lab | Lab | Lab | Lab | Lab | Lab | Lab | Lab | Lab | [5 empty] | 1
| No | No | 01 | 02 | 05 | 06 | 07 | 08 | 09 | 10 | 11 | 12 | 14 | 15 | 16 | 17 | 18 | 19 | 23 | 24 | 25 | [5 empty] | ppm
|  |  | 4A*OES | 4A*MS | 4A*OES | 4A*OES | 4A*OES | 4A*OES | 4A*OES/MS | 4A*OES | 4A*OES | 4A*MS | 4A*MS | 4A*MS | 4A*OES | 4A*OES/MS | 4A*OES | 4A*OES/MS | 4A*OES | 4A*MS | 4A*MS | [5 empty] | 2
2
| 1 | 1 | 4.2973 | 4.2 | 4 | 4 | 3 | 4 | 4.4835 | 3 | 5 | 4.22 | 4.7 | 4.44 | 6 | 5.3 | 4 | 4.697 | 4 | 5 | 4.5 | [5 empty] | 1
| 1 | 2 | 4.255 | 4.3 | 4 | 4 | 3 | 4 | 4.6252 | 4 | 4 | 4.4 | 4.7 | 4.67 | 9 | 6.11 | 5 | 4.495 | 4 | 5 | 4.5 | [5 empty] | 0
| 1 | 3 | 4.5064 | 4.3 | 4 | 4 | 4 | 4 | 4.5622 | 3 | 5 | 4.09 | 4.9 | 4.77 | 5 | 5.28 | 3 | 4.679 | 4 | 5 | 4.5 | [5 empty] | 16
| 1 | 4 | 4.5435 | 4.4 | 4 | 4 | 4 | 5 | 4.3906 | 3 | 5 | 4.05 | 4.4 | 4.11 | 7 | 5.42 | 4 | 4.634 | 4 | 4.5 | 4.5 | [5 empty] | 4.4082
| 1 | 5 | 4.6506 | 4.4 | 4 | 4 | 3 | 4 | 4.4777 | 3 | 5 | 4.14 | 4.7 | 4.67 | 5 | 5.49 | 4 | 4.572 | 6 | 5 | 4.5 | [5 empty] | 38
| 1 | 6 | 4.4133 | 4.4 | 5 | 4 | 4 | 4 | 4.5988 | 4 | 5 | 4.37 | 4.7 | 4.43 | 5 | 5.19 | 5 | 4.682 | 4 | 4.5 | 4.5
| Mean |  | 4.4444 | 4.3333 | 4.1667 | 4 | 3.5 | 4.1667 | 4.523 | 3.3333 | 4.8333 | 4.2117 | 4.6833 | 4.515 | 6.1667 | 5.465 | 4.1667 | 4.6265 | 4.3333 | 4.8333 | 4.5
| Median |  | 4.4599 | 4.35 | 4 | 4 | 3.5 | 4 | 4.5228 | 3 | 5 | 4.18 | 4.7 | 4.555 | 5.5 | 5.36 | 4 | 4.6565 | 4 | 5 | 4.5
| Std Dev. |  | 0.15143 | 0.08165 | 0.40825 | 0 | 0.54772 | 0.40825 | 0.088169 | 0.5164 | 0.40825 | 0.14607 | 0.16021 | 0.24081 | 1.6021 | 0.33339 | 0.75277 | 0.078899 | 0.8165 | 0.2582 | 0
| Rel.Std.Dev. |  | 3.407% | 1.884% | 9.798% | 0% | 15.65% | 9.798% | 1.949% | 15.49% | 8.447% | 3.468% | 3.421% | 5.334% | 25.98% | 6.1% | 18.07% | 1.705% | 18.84% | 5.342% | 0%
| PDM3 |  | 0.8193% | -1.699% | -5.48% | -9.261% | -20.6% | -5.48% | 2.603% | -24.38% | 9.643% | -4.459% | 6.241% | 2.422% | 39.89% | 23.97% | -5.48% | 4.951% | -1.699% | 9.643% | 2.082%
| Z-Score (Absolute) |  | 0 | 0.27 | 0.67 | 1.08 | 2.29 | 0.67 | 0.19 | 2.7 | 0.94 | 0.57 | 0.58 | 0.17 | 1.96 | 2.17 | 0.67 | 0.44 | 0.27 | 0.94 | 0.14
| Analytical results for Na in OREAS 602 (Certified Value 0.457 wt.%) | [25 empty] | Certified
Na | Round | Replicate | Lab | Lab | Lab | Lab | Lab | Lab | Lab | Lab | Lab | Lab | Lab | Lab | Lab | Lab | Lab | Lab | Lab | Lab | Lab | [5 empty] | 1
| No | No | 01 | 02 | 05 | 06 | 07 | 08 | 09 | 11 | 12 | 13 | 14 | 15 | 16 | 17 | 18 | 19 | 23 | 24 | 25 | [5 empty] | wt.%
|  |  | 4A*OES | 4A*OES | 4A*OES | 4A*OES | 4A*OES | 4A*OES | 4A*OES/MS | 4A*OES | 4A*MS | 4A*OES | 4A*OES | 4A*OES | 4A*OES | 4A*OES/MS | 4A*OES | 4A*OES/MS | 4A*OES | 4A*OES | 4A*OES | [5 empty] | 3
3
| 1 | 1 | 0.44935 | 0.4642 | 0.45 | 0.47 | 0.46 | 0.42 | 0.4418 | 0.45 | 0.49 | 0.45995 | 0.4453 | 0.47 | 0.51 | 0.46 | 0.47 | 0.456 | 0.41 | 0.47 | 0.48 | [5 empty] | 1
| 1 | 2 | 0.46065 | 0.4655 | 0.46 | 0.49 | 0.45 | 0.44 | 0.4472 | 0.47 | 0.48 | 0.46455 | 0.4509 | 0.47 | 0.45 | 0.46 | 0.44 | 0.433 | 0.41 | 0.49 | 0.48 | [5 empty] | 0
| 1 | 3 | 0.45605 | 0.4507 | 0.46 | 0.48 | 0.46 | 0.43 | 0.44384 | 0.46 | 0.47 | 0.46093 | 0.4515 | 0.46 | 0.44 | 0.45 | 0.45 | 0.435 | 0.42 | 0.48 | 0.48 | [5 empty] | 16
| 1 | 4 | 0.4593 | 0.4454 | 0.44 | 0.49 | 0.46 | 0.44 | 0.44098 | 0.46 | 0.46 | 0.46187 | 0.4565 | 0.46 | 0.44 | 0.45 | 0.46 | 0.431 | 0.41 | 0.47 | 0.49 | [5 empty] | 0.45704
| 1 | 5 | 0.4667 | 0.4627 | 0.45 | 0.49 | 0.46 | 0.42 | 0.44359 | 0.45 | 0.49 | 0.46671 | 0.4495 | 0.46 | 0.43 | 0.46 | 0.46 | 0.426 | 0.43 | 0.47 | 0.49 | [5 empty] | 39
| 1 | 6 | 0.4404 | 0.4432 | 0.45 | 0.46 | 0.45 | 0.43 | 0.44343 | 0.46 | 0.49 | 0.46805 | 0.4526 | 0.45 | 0.43 | 0.44 | 0.44 | 0.441 | 0.41 | 0.48 | 0.49
| Mean |  | 0.45541 | 0.45528 | 0.45167 | 0.48 | 0.45667 | 0.43 | 0.44347 | 0.45833 | 0.48 | 0.46368 | 0.45105 | 0.46167 | 0.45 | 0.45333 | 0.45333 | 0.437 | 0.415 | 0.47667 | 0.485
| Median |  | 0.45767 | 0.4567 | 0.45 | 0.485 | 0.46 | 0.43 | 0.44351 | 0.46 | 0.485 | 0.46321 | 0.4512 | 0.46 | 0.44 | 0.455 | 0.455 | 0.434 | 0.41 | 0.475 | 0.485
| Std Dev. |  | 0.0093004 | 0.010036 | 0.0075277 | 0.012649 | 0.005164 | 0.0089443 | 0.0021444 | 0.0075277 | 0.012649 | 0.0032788 | 0.0036823 | 0.0075277 | 0.030332 | 0.008165 | 0.012111 | 0.010526 | 0.0083666 | 0.008165 | 0.0054772
| Rel.Std.Dev. |  | 2.042% | 2.204% | 1.667% | 2.635% | 1.131% | 2.08% | 0.4835% | 1.642% | 2.635% | 0.7071% | 0.8164% | 1.631% | 6.74% | 1.801% | 2.671% | 2.409% | 2.016% | 1.713% | 1.129%
| PDM3 |  | -0.3574% | -0.3848% | -1.176% | 5.023% | -0.08213% | -5.917% | -2.969% | 0.2825% | 5.023% | 1.451% | -1.311% | 1.012% | -1.541% | -0.8115% | -0.8115% | -4.385% | -9.199% | 4.294% | 6.117%
| Z-Score (Absolute) |  | 0.01 | 0 | 0.29 | 1.99 | 0.11 | 2.03 | 0.95 | 0.25 | 1.99 | 0.67 | 0.34 | 0.51 | 1.39 | 0.16 | 0.16 | 1.77 | 3.48 | 1.72 | 2.39
| Analytical results for Nb in OREAS 602 (Certified Value 6.93 ppm) | [25 empty] | Certified
Nb | Round | Replicate | 01: Lab; 02: Lab; 05: Lab; 06: Lab; 07: Lab; 08: Lab; 09: Lab; 11: Lab; 12: Lab; 13: Lab; 14: Lab | [5 empty] | 1
| No | No | 01: 01; 02: 02; 05: 09; 06: 11; 07: 12; 08: 14; 09: 15; 11: 17; 12: 19; 13: 23; 14: 25 | [5 empty] | ppm
|  |  | 01: 4A*OES; 02: 4A*MS; 05: 4A*OES/MS; 06: 4A*OES; 07: 4A*MS; 08: 4A*MS; 09: 4A*OES; 11: 4A*OES/MS; 12: 4A*OES/MS; 13: 4A*OES; 14: 4A*MS | [5 empty] | 2
2
| 1 | 1 | 01: 5.47; 02: 8.07; 05: 7.493; 06: < 10; 07: 6.1; 08: 7.3; 09: 8; 11: 6.8; 12: 8.387; 13: 6; 14: 8 | [5 empty] | 1
| 1 | 2 | 01: 5.45; 02: 8.3; 05: 7.4576; 06: < 10; 07: 5.6; 08: 7.3; 09: 7; 11: 7.4; 12: 7.606; 13: 6; 14: 8 | [5 empty] | 0
| 1 | 3 | 01: 5.215; 02: 7.9; 05: 7.4936; 06: < 10; 07: 5.8; 08: 7.3; 09: 7; 11: 6.1; 12: 7.824; 13: 6; 14: 8 | [5 empty] | 16
| 1 | 4 | 01: 5.435; 02: 7.61; 05: 7.3029; 06: < 10; 07: 5; 08: 7.1; 09: 7; 11: 6.1; 12: 7.786; 13: 6; 14: 8 | [5 empty] | 6.9342
| 1 | 5 | 01: 5.2033; 02: 7.7; 05: 7.4326; 06: < 10; 07: 5.1; 08: 7.2; 09: 7; 11: 7.5; 12: 7.472; 13: 6; 14: 8.5 | [5 empty] | 40
| 1 | 6 | 01: 5.16; 02: 7.69; 05: 7.3596; 06: < 10; 07: 5.8; 08: 7.3; 09: 7; 11: 6.7; 12: 8.237; 13: 6; 14: 8
| Mean |  | 01: 5.3222; 02: 7.8783; 05: 7.4232; 07: 5.5667; 08: 7.25; 09: 7.1667; 11: 6.7667; 12: 7.8853; 13: 6; 14: 8.0833
| Median |  | 01: 5.325; 02: 7.8; 05: 7.4451; 07: 5.7; 08: 7.3; 09: 7; 11: 6.75; 12: 7.805; 13: 6; 14: 8
| Std Dev. |  | 01: 0.14341; 02: 0.26619; 05: 0.07696; 07: 0.43205; 08: 0.083666; 09: 0.40825; 11: 0.60553; 12: 0.35717; 13: 0; 14: 0.20412
| Rel.Std.Dev. |  | 01: 2.695%; 02: 3.379%; 05: 1.037%; 07: 7.761%; 08: 1.154%; 09: 5.696%; 11: 8.949%; 12: 4.53%; 13: 0%; 14: 2.525%
| PDM3 |  | 01: -23.25%; 02: 13.61%; 05: 7.052%; 07: -19.72%; 08: 4.554%; 09: 3.352%; 11: -2.417%; 12: 13.72%; 13: -13.47%; 14: 16.57%
| Z-Score (Absolute) |  | 01: 1.89; 02: 0.67; 05: 0.22; 06: NA; 07: 1.64; 08: 0.04; 09: 0.04; 11: 0.44; 12: 0.68; 13: 1.21; 14: 0.88
| Analytical results for Nd in OREAS 602 (Certified Value 13.5 ppm) | [25 empty] | Certified
Nd | Round | Replicate | 01: Lab; 02: Lab; 05: Lab; 06: Lab; 07: Lab; 08: Lab | [5 empty] | 1
| No | No | 01: 02; 02: 09; 05: 13; 06: 15; 07: 17; 08: 25 | [5 empty] | ppm
|  |  | 01: 4A*MS; 02: 4A*OES/MS; 05: 4A*MS; 06: 4A*MS; 07: 4A*OES/MS; 08: 4A*MS | [5 empty] | 1
2
| 1 | 1 | 01: 12.51; 02: 14.0677; 05: 13.8847; 06: 14.53; 07: 12.9; 08: 13.1 | [5 empty] | 1
| 1 | 2 | 01: 11.68; 02: 13.8702; 05: 13.8812; 06: 13.92; 07: 14.8; 08: 13.3 | [5 empty] | 0
| 1 | 3 | 01: 12.88; 02: 14.0339; 05: 13.8937; 06: 14.36; 07: 13.2; 08: 12.3 | [5 empty] | 16
| 1 | 4 | 01: 12.65; 02: 14.1915; 05: 13.5813; 06: 14.51; 07: 13.5; 08: 13.6 | [5 empty] | 13.4728
| 1 | 5 | 01: 12.24; 02: 13.9755; 05: 13.8073; 06: 13.62; 07: 12.6; 08: 13.4 | [5 empty] | 41
| 1 | 6 | 01: 12.31; 02: 14.076; 05: 13.7383; 06: 13.89; 07: 12; 08: 13.2
| Mean |  | 01: 12.3783; 02: 14.0358; 05: 13.7977; 06: 14.1383; 07: 13.1667; 08: 13.15
| Median |  | 01: 12.41; 02: 14.0508; 05: 13.8443; 06: 14.14; 07: 13.05; 08: 13.25
| Std Dev. |  | 01: 0.41335; 02: 0.10765; 05: 0.1218; 06: 0.37913; 07: 0.95219; 08: 0.45056
| Rel.Std.Dev. |  | 01: 3.339%; 02: 0.767%; 05: 0.8828%; 06: 2.682%; 07: 7.232%; 08: 3.426%
| PDM3 |  | 01: -8.124%; 02: 4.179%; 05: 2.412%; 06: 4.94%; 07: -2.272%; 08: -2.396%
| Z-Score (Absolute) |  | 01: 1.83; 02: 0.74; 05: 0.37; 06: 0.9; 07: 0.61; 08: 0.37
| Analytical results for Ni in OREAS 602 (Certified Value 60 ppm) | [25 empty] | Certified
Ni | Round | Replicate | Lab | Lab | Lab | Lab | Lab | Lab | Lab | Lab | Lab | Lab | Lab | Lab | Lab | Lab | Lab | Lab | Lab | Lab | Lab | Lab | Lab |  |  |  | 1
| No | No | 01 | 02 | 05 | 06 | 07 | 08 | 09 | 10 | 11 | 12 | 13 | 14 | 15 | 16 | 17 | 18 | 19 | 21 | 23 | 24 | 25 |  |  |  | ppm
|  |  | 4A*OES | 4A*OES | 4A*OES | 4A*OES | 4A*OES | 4A*OES | 4A*OES/MS | 4A*OES | 4A*OES | 4A*MS | 4A*OES | 4A*OES | 4A*MS | 4A*OES | 4A*OES/MS | 4A*OES | 4A*OES/MS | 4A*OES | 4A*OES | 4A*OES | 4A*OES |  |  |  | 0
1
| 1 | 1 | 68.7081 | 59.7 | 60 | 60 | 62 | 60 | 58.5727 | 83 | 60 | 57 | 61.3182 | 59 | 60.17 | 65 | 54.5 | 52 | 63.68 | 56 | 60 | 60 | 70 |  |  |  | 1
| 1 | 2 | 68.3515 | 62.1 | 62 | 60 | 60 | 64 | 57.8694 | 104 | 59 | 58.8 | 60.6606 | 64 | 61.14 | 63 | 64.3 | 54 | 54.99 | 55 | 60 | 70 | 65 |  |  |  | 0
| 1 | 3 | 69.2048 | 61.4 | 64 | 60 | 67 | 60 | 57.3104 | 88 | 59 | 51 | 61.8437 | 61 | 61.64 | 60 | 59 | 53 | 58.67 | 56 | 59 | 65 | 65 |  |  |  | 16
| 1 | 4 | 68.5311 | 63.7 | 65 | 63 | 60 | 64 | 56.9356 | 88 | 61 | 54.7 | 61.7334 | 58 | 58.83 | 67 | 60.9 | 53 | 58.63 | 57 | 59 | 60 | 65 |  |  |  | 60.4785
| 1 | 5 | 68.0185 | 62.9 | 63 | 63 | 61 | 58 | 57.7568 | 85 | 61 | 53.5 | 58.3251 | 59 | 59.95 | 66 | 58.8 | 53 | 58.68 | 62 | 93 | 65 | 70 |  |  |  | 42
| 1 | 6 | 68.7725 | 63.4 | 65 | 60 | 61 | 59 | 57.8121 | 85 | 61 | 55.5 | 59.3514 | 60 | 59.39 | 57 | 59.1 | 52 | 59.13 | 54 | 59 | 65 | 65
| Mean |  | 68.5977 | 62.2 | 63.1667 | 61 | 61.8333 | 60.8333 | 57.7095 | 88.8333 | 60.1667 | 55.0833 | 60.5387 | 60.1667 | 60.1867 | 63 | 59.4333 | 52.8333 | 58.9633 | 56.6667 | 65 | 64.1667 | 66.6667
| Median |  | 68.6196 | 62.5 | 63.5 | 60 | 61 | 60 | 57.7844 | 86.5 | 60.5 | 55.1 | 60.9894 | 59.5 | 60.06 | 64 | 59.05 | 53 | 58.675 | 56 | 59.5 | 65 | 65
| Std Dev. |  | 0.40297 | 1.4886 | 1.9408 | 1.5492 | 2.6394 | 2.5626 | 0.55525 | 7.679 | 0.98319 | 2.7199 | 1.4186 | 2.137 | 1.0538 | 3.8471 | 3.1898 | 0.75277 | 2.7691 | 2.8048 | 13.7259 | 3.7639 | 2.582
| Rel.Std.Dev. |  | 0.5874% | 2.393% | 3.072% | 2.54% | 4.269% | 4.212% | 0.9621% | 8.644% | 1.634% | 4.938% | 2.343% | 3.552% | 1.751% | 6.106% | 5.367% | 1.425% | 4.696% | 4.95% | 21.12% | 5.866% | 3.873%
| PDM3 |  | 13.43% | 2.847% | 4.445% | 0.8623% | 2.24% | 0.5868% | -4.578% | 46.88% | -0.5156% | -8.921% | 0.09965% | -0.5156% | -0.4825% | 4.169% | -1.728% | -12.64% | -2.505% | -6.303% | 7.476% | 6.098% | 10.23%
| Z-Score (Absolute) |  | 2.21 | 0.46 | 0.72 | 0.13 | 0.07 | 0.08 | 0.78 | 6.92 | 0.1 | 1.49 | 0 | 0.1 | 0.1 | 0.67 | 0.3 | 2.11 | 0.69 | 1.35 | 0.31 | 0.99 | 1.68
| Analytical results for P in OREAS 602 (Certified Value 570 ppm) | [25 empty] | Certified
P | Round | Replicate | Lab | Lab | Lab | Lab | Lab | Lab | Lab | Lab | Lab | Lab | Lab | Lab | Lab | Lab | Lab | Lab | Lab | Lab | [6 empty] | 1
| No | No | 01 | 02 | 05 | 06 | 07 | 08 | 09 | 11 | 12 | 14 | 16 | 17 | 18 | 19 | 21 | 23 | 24 | 25 | [6 empty] | ppm
|  |  | 4A*OES | 4A*OES | 4A*OES | 4A*OES | 4A*OES | 4A*OES | 4A*OES/MS | 4A*OES | 4A*MS | 4A*OES | 4A*OES | 4A*OES/MS | 4A*OES | 4A*OES/MS | 4A*OES | 4A*OES | 4A*OES | 4A*OES | [6 empty] | 0
0
| 1 | 1 | 557.7698 | 591 | 570 | 580 | 580 | 550 | 552.1664 | 551 | 675 | 554 | 400 | 547 | 600 | 592.664 | 508 | 400 | 600 | 600 | [6 empty] | 1
| 1 | 2 | 560.3515 | 569 | 580 | 600 | 580 | 560 | 622.7397 | 547 | 637 | 569 | 300 | 581 | 500 | 603.278 | 514 | 390 | 650 | 600 | [6 empty] | 0
| 1 | 3 | 554.838 | 577 | 580 | 600 | 580 | 560 | 555.1058 | 550 | 625 | 558 | 300 | 551 | 600 | 653.441 | 513 | 390 | 650 | 550 | [6 empty] | 16
| 1 | 4 | 559.493 | 579 | 570 | 590 | 580 | 560 | 589.399 | 572 | 613 | 556 | 200 | 574 | 600 | 705.96 | 511 | 390 | 600 | 600 | [6 empty] | 569.9533
| 1 | 5 | 560.9587 | 559 | 580 | 600 | 570 | 540 | 566.2525 | 557 | 649 | 566 | 300 | 567 | 600 | 644.096 | 531 | 420 | 600 | 550 | [6 empty] | 43
| 1 | 6 | 553.981 | 552 | 580 | 590 | 570 | 550 | 590.2191 | 553 | 664 | 557 | 300 | 557 | 600 | 684.633 | 520 | 420 | 600 | 600
| Mean |  | 557.8987 | 571.1667 | 576.6667 | 593.3333 | 576.6667 | 553.3333 | 579.3138 | 555 | 643.8333 | 560 | 300 | 562.8333 | 583.3333 | 647.3453 | 516.1667 | 401.6667 | 616.6667 | 583.3333
| Median |  | 558.6314 | 573 | 580 | 595 | 580 | 555 | 577.8258 | 552 | 643 | 557.5 | 300 | 562 | 600 | 648.7685 | 513.5 | 395 | 600 | 600
| Std Dev. |  | 2.9208 | 14.2045 | 5.164 | 8.165 | 5.164 | 8.165 | 26.833 | 8.9666 | 23.4812 | 6.0332 | 63.2456 | 13.3928 | 40.8248 | 44.2849 | 8.2805 | 14.7196 | 25.8199 | 25.8199
| Rel.Std.Dev. |  | 0.5235% | 2.487% | 0.8955% | 1.376% | 0.8955% | 1.476% | 4.632% | 1.616% | 3.647% | 1.077% | 21.08% | 2.38% | 6.999% | 6.841% | 1.604% | 3.665% | 4.187% | 4.426%
| PDM3 |  | -2.115% | 0.2129% | 1.178% | 4.102% | 1.178% | -2.916% | 1.642% | -2.624% | 12.96% | -1.746% | -47.36% | -1.249% | 2.348% | 13.58% | -9.437% | -29.53% | 8.196% | 2.348%
| Z-Score (Absolute) |  | 0.61 | 0.1 | 0.1 | 0.74 | 0.1 | 0.78 | 0.21 | 0.85 | 2.66 | 0.53 | 11.19 | 0.42 | 0.36 | 2.79 | 2.31 | 6.56 | 1.63 | 0.36
| Analytical results for Pb in OREAS 602 (Certified Value 1022 ppm) | [25 empty] | Certified
Pb | Round | Replicate | Lab | Lab | Lab | Lab | Lab | Lab | Lab | Lab | Lab | Lab | Lab | Lab | Lab | Lab | Lab | Lab | Lab | Lab | Lab | Lab | Lab |  |  |  | 1
| No | No | 01 | 02 | 05 | 06 | 07 | 08 | 09 | 10 | 11 | 12 | 13 | 14 | 15 | 16 | 17 | 18 | 19 | 21 | 23 | 24 | 25 |  |  |  | ppm
|  |  | 4A*OES | 4A*MS | 4A*OES | 4A*OES | 4A*OES | 4A*OES | 4A*OES/MS | 4A*OES | 4A*OES | 4A*MS | 4A*OES | 4A*MS | 4A*OES | 4A*OES | 4A*OES/MS | 4A*OES | 4A*OES/MS | 4A*OES | 4A*OES | 4A*MS | 4A*MS |  |  |  | 0
0
| 1 | 1 | 1080.6826 | 935 | 1050 | 1050 | 1030 | 1000 | 1014.6658 | 800 | 1019 | 1126.9 | 1035.1638 | 970 | 1034 | 1045 | 963 | 915 | 785.5 | 792 | 1016 | 998 | 1060 |  |  |  | 1
| 1 | 2 | 1095.3986 | 935.5 | 1075 | 1080 | 1030 | 1040 | 999.1899 | 760 | 1018 | 1075.5 | 1111.6548 | 973 | 1047 | 940 | 1125 | 906 | 838.08 | 794 | 1023 | 1090 | 1110 |  |  |  | 0
| 1 | 3 | 1087.2034 | 916.5 | 1070 | 1080 | 1055 | 1000 | 1032.9897 | 820 | 1028 | 1068.3 | 1052.7106 | 981 | 1038 | 914 | 1002 | 936 | 858.61 | 795 | 1042 | 1050 | 1090 |  |  |  | 16
| 1 | 4 | 1089.2184 | 953.3 | 1035 | 1070 | 1030 | 1030 | 1014.4285 | 780 | 1009 | 1052.2 | 1052.0734 | 962 | 1022 | 947 | 1095 | 928 | 854.39 | 786 | 1021 | 1010 | 1100 |  |  |  | 1022.3788
| 1 | 5 | 1086.67 | 943.6 | 1070 | 1080 | 1025 | 988 | 1005.3218 | 730 | 1014 | 1108.1 | 1053.5929 | 953 | 1024 | 929 | 1014 | 933 | 848.07 | 817 | 1068 | 1030 | 1050 |  |  |  | 44
| 1 | 6 | 1084.1098 | 940.8 | 1060 | 1030 | 1040 | 1020 | 1018.9733 | 660 | 1014 | 1107.1 | 1047.344 | 985 | 1008 | 926 | 942 | 918 | 851.42 | 809 | 1037 | 1060 | 1100
| Mean |  | 1087.2138 | 937.45 | 1060 | 1065 | 1035 | 1013 | 1014.2615 | 758.3333 | 1017 | 1089.6833 | 1058.7566 | 970.6667 | 1028.8333 | 950.1667 | 1023.5 | 922.6667 | 839.345 | 798.8333 | 1034.5 | 1039.6667 | 1085
| Median |  | 1086.9367 | 938.15 | 1065 | 1075 | 1030 | 1010 | 1014.5472 | 770 | 1016 | 1091.3 | 1052.392 | 971.5 | 1029 | 934.5 | 1008 | 923 | 849.745 | 794.5 | 1030 | 1040 | 1095
| Std Dev. |  | 4.9718 | 12.2391 | 15.1658 | 20.7364 | 10.9545 | 20.1494 | 11.6637 | 57.4166 | 6.4498 | 28.6042 | 26.8066 | 11.8771 | 13.7465 | 47.8473 | 72.4838 | 11.5873 | 27.2775 | 11.6862 | 19.1911 | 33.9509 | 24.2899
| Rel.Std.Dev. |  | 0.4573% | 1.306% | 1.431% | 1.947% | 1.058% | 1.989% | 1.15% | 7.571% | 0.6342% | 2.625% | 2.532% | 1.224% | 1.336% | 5.036% | 7.082% | 1.256% | 3.25% | 1.463% | 1.855% | 3.266% | 2.239%
| PDM3 |  | 6.342% | -8.307% | 3.68% | 4.169% | 1.234% | -0.9174% | -0.794% | -25.83% | -0.5261% | 6.583% | 3.558% | -5.058% | 0.6313% | -7.063% | 0.1097% | -9.753% | -17.9% | -21.87% | 1.186% | 1.691% | 6.125%
| Z-Score (Absolute) |  | 1.04 | 1.4 | 0.59 | 0.67 | 0.19 | 0.17 | 0.15 | 4.31 | 0.11 | 1.08 | 0.4 | 0.86 | 0.09 | 1.5 | 0 | 1.64 | 2.82 | 3.65 | 0.18 | 0.26 | 1
| Analytical results for Pr in OREAS 602 (Certified Value 3.76 ppm) | [25 empty] | Certified
Pr | Round | Replicate | 01: Lab; 02: Lab; 05: Lab; 06: Lab; 07: Lab; 08: Lab |  |  |  | 1
| No | No | 01: 02; 02: 09; 05: 13; 06: 15; 07: 17; 08: 25 |  |  |  | ppm
|  |  | 01: 4A*MS; 02: 4A*OES/MS; 05: 4A*MS; 06: 4A*MS; 07: 4A*OES/MS; 08: 4A*MS |  |  |  | 2
3
| 1 | 1 | 01: 3.42; 02: 3.6767; 05: 3.7845; 06: 4.04; 07: 4.13; 08: 3.38 |  |  |  | 1
| 1 | 2 | 01: 3.25; 02: 3.6822; 05: 3.9348; 06: 4.06; 07: 4.17; 08: 3.6 |  |  |  | 0
| 1 | 3 | 01: 3.65; 02: 3.6434; 05: 4.0361; 06: 4.04; 07: 4; 08: 3.34 |  |  |  | 16
| 1 | 4 | 01: 3.5; 02: 3.7375; 05: 3.8882; 06: 3.97; 07: 3.9; 08: 3.52 |  |  |  | 3.7643
| 1 | 5 | 01: 3.41; 02: 3.6994; 05: 4.0842; 06: 3.93; 07: 4.11; 08: 3.5 |  |  |  | 45
| 1 | 6 | 01: 3.4; 02: 3.6878; 05: 3.9302; 06: 3.94; 07: 4.01; 08: 3.46
| Mean |  | 01: 3.4383; 02: 3.6878; 05: 3.943; 06: 3.9967; 07: 4.0533; 08: 3.4667
| Median |  | 01: 3.415; 02: 3.685; 05: 3.9325; 06: 4.005; 07: 4.06; 08: 3.48
| Std Dev. |  | 01: 0.13167; 02: 0.030763; 05: 0.10676; 06: 0.056804; 07: 0.10093; 08: 0.095219
| Rel.Std.Dev. |  | 01: 3.829%; 02: 0.8342%; 05: 2.708%; 06: 1.421%; 07: 2.49%; 08: 2.747%
| PDM3 |  | 01: -8.66%; 02: -2.031%; 05: 4.747%; 06: 6.173%; 07: 7.678%; 08: -7.907%
| Z-Score (Absolute) |  | 01: 1.21; 02: 0.41; 05: 0.41; 06: 0.58; 07: 0.77; 08: 1.12
| Analytical results for Rb in OREAS 602 (Certified Value 27.7 ppm) | [25 empty] | Certified
Rb | Round | Replicate | 01: Lab; 02: Lab; 05: Lab; 06: Lab; 07: Lab; 08: Lab; 09: Lab; 10: Lab; 11: Lab; 12: Lab |  |  |  | 1
| No | No | 01: 02; 02: 09; 05: 12; 06: 13; 07: 14; 08: 15; 09: 17; 10: 19; 11: 24; 12: 25 |  |  |  | ppm
|  |  | 01: 4A*MS; 02: 4A*OES/MS; 05: 4A*MS; 06: 4A*MS; 07: 4A*MS; 08: 4A*MS; 09: 4A*OES/MS; 10: 4A*OES/MS; 11: 4A*MS; 12: 4A*MS |  |  |  | 1
2
| 1 | 1 | 01: 25.03; 02: 28.0626; 05: 30.6; 06: 29.8388; 07: 27.9; 08: 27.93; 09: 31.8; 10: 25.569; 11: 26; 12: 28 |  |  |  | 1
| 1 | 2 | 01: 26.08; 02: 28.3466; 05: 30; 06: 29.4009; 07: 28.1; 08: 27.96; 09: 36.9; 10: 25.047; 11: 28.8; 12: 27.8 |  |  |  | 0
| 1 | 3 | 01: 25.96; 02: 28.0523; 05: 29; 06: 29.7258; 07: 28; 08: 28.59; 09: 32.9; 10: 25.908; 11: 26.6; 12: 28.2 |  |  |  | 16
| 1 | 4 | 01: 26.63; 02: 27.6684; 05: 29.2; 06: 28.6128; 07: 27.3; 08: 27.63; 09: 34.1; 10: 25.566; 11: 25; 12: 28.6 |  |  |  | 27.651
| 1 | 5 | 01: 25.99; 02: 28.0488; 05: 31; 06: 29.1815; 07: 27.1; 08: 28.35; 09: 31.3; 10: 25.115; 11: 27; 12: 28.2 |  |  |  | 46
| 1 | 6 | 01: 26.51; 02: 27.7348; 05: 29.4; 06: 28.9391; 07: 27.7; 08: 26.98; 09: 30.5; 10: 25.797; 11: 25.2; 12: 28.2
| Mean |  | 01: 26.0333; 02: 27.9856; 05: 29.8667; 06: 29.2832; 07: 27.6833; 08: 27.9067; 09: 32.9167; 10: 25.5003; 11: 26.4333; 12: 28.1667
| Median |  | 01: 26.035; 02: 28.0505; 05: 29.7; 06: 29.2912; 07: 27.8; 08: 27.945; 09: 32.35; 10: 25.5675; 11: 26.3; 12: 28.2
| Std Dev. |  | 01: 0.56557; 02: 0.24825; 05: 0.80664; 06: 0.46832; 07: 0.40208; 08: 0.56606; 09: 2.3224; 10: 0.35135; 11: 1.3938; 12: 0.26583
| Rel.Std.Dev. |  | 01: 2.172%; 02: 0.8871%; 05: 2.701%; 06: 1.599%; 07: 1.452%; 08: 2.028%; 09: 7.055%; 10: 1.378%; 11: 5.273%; 12: 0.9438%
| PDM3 |  | 01: -5.85%; 02: 1.21%; 05: 8.013%; 06: 5.903%; 07: 0.1169%; 08: 0.9246%; 09: 19.04%; 10: -7.778%; 11: -4.404%; 12: 1.865%
| Z-Score (Absolute) |  | 01: 0.91; 02: 0.02; 05: 0.91; 06: 0.63; 07: 0.12; 08: 0.02; 09: 2.35; 10: 1.16; 11: 0.72; 12: 0.1
| Analytical results for Re in OREAS 602 (Indicative Value 3 ppb) | [25 empty] | Indicative
Re | Round | Replicate | 01: Lab; 02: Lab; 05: Lab; 06: Lab; 07: Lab; 08: Lab; 09: Lab |  |  |  | 1
| No | No | 01: 02; 02: 09; 05: 11; 06: 12; 07: 14; 08: 15; 09: 25 |  |  |  | ppb
|  |  | 01: 4A*MS; 02: 4A*OES/MS; 05: 4A*OES; 06: 4A*MS; 07: 4A*MS; 08: 4A*MS; 09: 4A*MS |  |  |  | 0
0
| 1 | 1 | 01: < 2; 02: 2.707; 05: < 5000; 06: 3; 07: < 50; 08: 20; 09: < 100 |  |  |  | 1
| 1 | 2 | 01: < 2; 02: 2.1791; 05: < 5000; 06: 3; 07: < 50; 08: 10; 09: < 100 |  |  |  | 4
| 1 | 3 | 01: < 2; 02: 2.7202; 05: < 5000; 06: 4; 07: < 50; 08: 20; 09: < 100 |  |  |  | 16
| 1 | 4 | 01: 2; 02: 2.2734; 05: < 5000; 06: 4; 07: < 50; 08: 20; 09: < 100 |  |  |  | 2.5159
| 1 | 5 | 01: 2; 02: 2.2823; 05: < 5000; 06: 4; 07: < 50; 08: 40; 09: < 100 |  |  |  | 10
| 1 | 6 | 01: 2; 02: 3.1242; 05: < 5000; 06: 3; 07: < 50; 08: 10; 09: < 100
| Mean |  | 01: 2; 02: 2.5477; 06: 3.5; 08: 20
| Median |  | 01: 2; 02: 2.4947; 06: 3.5; 08: 20
| Std Dev. |  | 01: 0; 02: 0.3658; 06: 0.54772; 08: 10.9545
| Rel.Std.Dev. |  | 01: 0%; 02: 14.36%; 06: 15.65%; 08: 54.77%
| PDM3 |  | 01: -20.51%; 02: 1.264%; 06: 39.12%; 08: 694.9%
| Z-Score (Absolute) |  | 01: 1.03; 02: 0.32; 05: NA; 06: 0.32; 07: NA; 08: 11.45; 09: NA
| Analytical results for S in OREAS 602 (Certified Value 2.12 wt.%) | [25 empty] | Certified
S | Round | Replicate | Lab | Lab | Lab | Lab | Lab | Lab | Lab | Lab | Lab | Lab | Lab | Lab | Lab | Lab | Lab | Lab | Lab | Lab | Lab | [5 empty] | 1
| No | No | 01 | 02 | 05 | 06 | 07 | 08 | 09 | 10 | 11 | 12 | 13 | 14 | 15 | 16 | 17 | 19 | 23 | 24 | 25 | [5 empty] | wt.%
|  |  | 4A*OES | 4A*OES | 4A*OES | 4A*OES | 4A*OES | 4A*OES | 4A*OES/MS | 4A*OES | 4A*OES | 4A*MS | 4A*OES | 4A*OES | 4A*OES | PF*OES | 4A*OES/MS | 4A*OES/MS | 4A*OES | 4A*OES | PF*OES | [5 empty] | 2
3
| 1 | 1 | 2.352 | 2.1317 | 2.14 | 2.17 | 2.14 | 2.05 | 1.9754 | 2.13 | 1.97 | 2.59 | 2.126 | 2.0138 | 2.081 | N.A. | - | 2.152 | 2 | 2.31 | 2.18 | [5 empty] | 1
| 1 | 2 | 2.3898 | 2.1411 | 2.18 | 2.22 | 2.14 | 2.12 | 1.9768 | 2.11 | 1.94 | 2.56 | 2.1531 | 2.0934 | 2.1 | N.A. | - | 2.121 | 2 | 2.28 | 2.2 | [5 empty] | 0
| 1 | 3 | 2.3352 | 2.0871 | 2.17 | 2.22 | 2.18 | 2.06 | 1.9968 | 2.18 | 2.01 | 2.48 | 2.1274 | 2.0829 | 2.054 | N.A. | - | 2.151 | 2.1 | 2.32 | 2.18 | [5 empty] | 16
| 1 | 4 | 2.3352 | 2.0863 | 2.11 | 2.21 | 2.14 | 2.09 | 2.1136 | 2.13 | 1.93 | 2.5 | 2.1394 | 2.0545 | 2.082 | N.A. | - | 2.188 | 2 | 2.29 | 2.16 | [5 empty] | 2.1183
| 1 | 5 | 2.4129 | 2.117 | 2.16 | 2.23 | 2.14 | 2.01 | 2.0961 | 2.13 | 1.99 | 2.55 | 2.1384 | 2.0648 | 2.087 | N.A. | - | 2.119 | 2.1 | 2.27 | 2.22 | [5 empty] | 47
| 1 | 6 | 2.3809 | 2.0569 | 2.14 | 2.13 | 2.12 | 2.09 | 2.12 | 2.11 | 2 | 2.52 | 2.1011 | 2.0838 | 2.054 | N.A. | - | 2.158 | 2 | 2.32 | 2.22
| Mean |  | 2.3677 | 2.1033 | 2.15 | 2.1967 | 2.1433 | 2.07 | 2.0465 | 2.1317 | 1.9733 | 2.5333 | 2.1309 | 2.0655 | 2.0763 |  |  | 2.1482 | 2.0333 | 2.2983 | 2.1933
| Median |  | 2.3664 | 2.1021 | 2.15 | 2.215 | 2.14 | 2.075 | 2.0464 | 2.13 | 1.98 | 2.535 | 2.1329 | 2.0739 | 2.0815 |  |  | 2.1515 | 2 | 2.3 | 2.19
| Std Dev. |  | 0.031825 | 0.032023 | 0.025298 | 0.038816 | 0.019664 | 0.038471 | 0.070336 | 0.025626 | 0.03266 | 0.040825 | 0.017593 | 0.029019 | 0.018576 |  |  | 0.02567 | 0.05164 | 0.02137 | 0.024221
| Rel.Std.Dev. |  | 1.344% | 1.522% | 1.177% | 1.767% | 0.9174% | 1.858% | 3.437% | 1.202% | 1.655% | 1.612% | 0.8256% | 1.405% | 0.8947% |  |  | 1.195% | 2.54% | 0.9298% | 1.104%
| PDM3 |  | 11.77% | -0.7045% | 1.498% | 3.701% | 1.183% | -2.279% | -3.39% | 0.6323% | -6.842% | 19.59% | 0.5967% | -2.49% | -1.98% |  |  | 1.411% | -4.01% | 8.5% | 3.544%
| Z-Score (Absolute) |  | 2.58 | 0.31 | 0.2 | 0.86 | 0.13 | 0.67 | 0.93 | 0 | 1.73 | 4.39 | 0.01 | 0.72 | 0.61 | NA | NA | 0.18 | 1.08 | 1.82 | 0.67
| Analytical results for Sb in OREAS 602 (Certified Value 79 ppm) | [25 empty] | Certified
Sb | Round | Replicate | Lab | Lab | Lab | Lab | Lab | Lab | Lab | Lab | Lab | Lab | Lab | Lab | Lab | Lab | Lab | Lab | Lab | Lab | Lab | Lab |  |  |  |  | 1
| No | No | 01 | 02 | 05 | 06 | 07 | 08 | 09 | 10 | 11 | 12 | 13 | 14 | 15 | 16 | 17 | 18 | 19 | 21 | 23 | 25 |  |  |  |  | ppm
|  |  | 4A*OES | 4A*MS | 4A*OES | 4A*OES | 4A*OES | 4A*OES | 4A*OES/MS | 4A*OES | 4A*OES | 4A*MS | 4A*MS | 4A*MS | 4A*OES | 4A*OES | 4A*OES/MS | 4A*OES | 4A*OES/MS | 4A*OES | 4A*OES | 4A*MS |  |  |  |  | 0
1
| 1 | 1 | 79.4325 | 79.93 | 83 | 86 | 86 | 77 | 78.0874 | 90 | 82 | 34.99 | 59.7057 | 81.1 | 84 | 81 | 83.8 | 60 | 87.776 | 66 | 82 | 65 |  |  |  |  | 1
| 1 | 2 | 79.9025 | 79.14 | 87 | 89 | 88 | 78 | 78.2795 | 80 | 80 | 33.67 | 61.4149 | 78.6 | 80 | 70 | 87.8 | 62 | 89.003 | 65 | 84 | 68.4 |  |  |  |  | 0
| 1 | 3 | 79.2667 | 79.15 | 83 | 89 | 92 | 82 | 78.1655 | 90 | 85 | 29.3 | 60.5479 | 81.2 | 83 | 64 | 77.2 | 64 | 89.309 | 64 | 81 | 65.8 |  |  |  |  | 16
| 1 | 4 | 80.655 | 80.32 | 80 | 87 | 87 | 78 | 78.0141 | 90 | 78 | 27.86 | 59.215 | 78.6 | 80 | 67 | 81.7 | 76 | 88.364 | 66 | 78 | 71.6 |  |  |  |  | 79.3439
| 1 | 5 | 79.46 | 79.7 | 86 | 86 | 87 | 76 | 78.0582 | 90 | 79 | 26.65 | 59.4753 | 79.4 | 81 | 65 | 86.5 | 78 | 89.026 | 73 | 84 | 71.8 |  |  |  |  | 48
| 1 | 6 | 80.6475 | 78.36 | 82 | 84 | 88 | 80 | 78.3621 | 90 | 83 | 31.39 | 60.8963 | 80.1 | 82 | 65 | 83.9 | 75 | 90.43 | 65 | 79 | 73.2
| Mean |  | 79.894 | 79.4333 | 83.5 | 86.8333 | 88 | 78.5 | 78.1611 | 88.3333 | 81.1667 | 30.6433 | 60.2092 | 79.8333 | 81.6667 | 68.6667 | 83.4833 | 69.1667 | 88.9847 | 66.5 | 81.3333 | 69.3
| Median |  | 79.6813 | 79.425 | 83 | 86.5 | 87.5 | 78 | 78.1265 | 90 | 81 | 30.345 | 60.1268 | 79.75 | 81.5 | 66 | 83.85 | 69.5 | 89.0145 | 65.5 | 81.5 | 70
| Std Dev. |  | 0.62319 | 0.69604 | 2.5884 | 1.9408 | 2.0976 | 2.1679 | 0.1357 | 4.0825 | 2.6394 | 3.2897 | 0.87421 | 1.1639 | 1.633 | 6.4083 | 3.7595 | 8.0104 | 0.89915 | 3.2711 | 2.5033 | 3.4147
| Rel.Std.Dev. |  | 0.78% | 0.8763% | 3.1% | 2.235% | 2.384% | 2.762% | 0.1736% | 4.622% | 3.252% | 10.74% | 1.452% | 1.458% | 2% | 9.333% | 4.503% | 11.58% | 1.01% | 4.919% | 3.078% | 4.927%
| PDM3 |  | 0.6934% | 0.1127% | 5.238% | 9.439% | 10.91% | -1.064% | -1.491% | 11.33% | 2.297% | -61.38% | -24.12% | 0.6169% | 2.927% | -13.46% | 5.217% | -12.83% | 12.15% | -16.19% | 2.507% | -12.66%
| Z-Score (Absolute) |  | 0 | 0.05 | 0.46 | 0.89 | 0.93 | 0.17 | 0.22 | 1.08 | 0.17 | 6.26 | 2.5 | 0 | 0.23 | 1.74 | 0.46 | 1.36 | 1.16 | 1.86 | 0.19 | 1.34
| Analytical results for Sc in OREAS 602 (Certified Value 4.18 ppm) | [25 empty] | Certified
Sc | Round | Replicate | Lab | Lab | Lab | Lab | Lab | Lab | Lab | Lab | Lab | Lab | Lab | Lab | Lab | Lab | Lab | Lab | Lab | Lab | Lab | [5 empty] | 1
| No | No | 01 | 02 | 05 | 06 | 07 | 08 | 09 | 11 | 12 | 13 | 14 | 15 | 16 | 17 | 18 | 19 | 23 | 24 | 25 | [5 empty] | ppm
|  |  | 4A*OES | 4A*MS | 4A*OES | 4A*OES | 4A*OES | 4A*OES | 4A*OES/MS | 4A*OES | 4A*MS | 4A*OES | 4A*OES | 4A*OES | 4A*OES | 4A*OES/MS | 4A*OES | 4A*OES/MS | 4A*OES | 4A*OES | 4A*OES | [5 empty] | 2
2
| 1 | 1 | 3.7725 | 3.4 | 4 | 4 | 4 | 4 | 4.2869 | 4 | 3.8 | 4.2656 | 4 | 4 | 3.8 | 5.4 | < 5 | 4.096 | 5 | 5 | 4 | [5 empty] | 1
| 1 | 2 | 3.8213 | 3.5 | 4 | 4 | 4 | 4 | 4.2773 | 4 | 3.8 | 4.2388 | 4 | 4 | 3.4 | 5.5 | < 5 | 4.107 | 6 | 5 | 4 | [5 empty] | 0
| 1 | 3 | 3.7372 | 3.6 | 4 | 4 | 4 | 4 | 4.2277 | 4 | 3.7 | 4.1483 | 4 | 4 | 3.3 | 5.1 | < 5 | 4.279 | 6 | 5 | 4 | [5 empty] | 16
| 1 | 4 | 3.8653 | 3.5 | 4 | 4 | 4 | 4 | 4.1105 | 4 | 3.6 | 4.2415 | 4 | 4 | 3.4 | 5.2 | < 5 | 4.234 | 6 | 5 | 4 | [5 empty] | 4.1837
| 1 | 5 | 4.109 | 3.5 | 4 | 4 | 4 | 4 | 4.4896 | 4 | 3.7 | 4.2703 | 4 | 4 | 3.4 | 5.6 | < 5 | 4.118 | 6 | 5 | 4 | [5 empty] | 49
| 1 | 6 | 3.691 | 3.6 | 4 | 4 | 4 | 4 | 4.438 | 4 | 3.8 | 4.282 | 4 | 4 | 3.3 | 5.3 | < 5 | 4.308 | 6 | 5 | 4
| Mean |  | 3.8327 | 3.5167 | 4 | 4 | 4 | 4 | 4.305 | 4 | 3.7333 | 4.2411 | 4 | 4 | 3.4333 | 5.35 |  | 4.1903 | 5.8333 | 5 | 4
| Median |  | 3.7969 | 3.5 | 4 | 4 | 4 | 4 | 4.2821 | 4 | 3.75 | 4.2535 | 4 | 4 | 3.4 | 5.35 |  | 4.176 | 6 | 5 | 4
| Std Dev. |  | 0.14856 | 0.075277 | 0 | 0 | 0 | 0 | 0.13905 | 0 | 0.08165 | 0.048463 | 0 | 0 | 0.18619 | 0.18708 |  | 0.09454 | 0.40825 | 0 | 0
| Rel.Std.Dev. |  | 3.876% | 2.141% | 0% | 0% | 0% | 0% | 3.23% | 0% | 2.187% | 1.143% | 0% | 0% | 5.423% | 3.497% |  | 2.256% | 6.999% | 0% | 0%
| PDM3 |  | -8.39% | -15.94% | -4.392% | -4.392% | -4.392% | -4.392% | 2.898% | -4.392% | -10.77% | 1.37% | -4.392% | -4.392% | -17.94% | 27.88% |  | 0.1578% | 39.43% | 19.51% | -4.392%
| Z-Score (Absolute) |  | 0.73 | 1.58 | 0 | 0 | 0 | 0 | 1 | 0 | 0.87 | 0.79 | 0 | 0 | 2.09 | 4.41 | NA | 0.62 | 5.99 | 3.27 | 0
| Analytical results for Se in OREAS 602 (Certified Value 31.6 ppm) | [25 empty] | Certified
Se | Round | Replicate | Lab | Lab | Lab | Lab | Lab | Lab | Lab | Lab | Lab | Lab | Lab | Lab | Lab | [11 empty] | 1
| No | No | 01 | 02 | 09 | 11 | 12 | 14 | 15 | 17 | 18 | 19 | 21 | 24 | 25 | [11 empty] | ppm
|  |  | 4A*OES | 4A*MS | 4A*OES/MS | 4A*OES | 4A*MS | 4A*MS | 4A*MS | 4A*OES/MS | 4A*OES | 4A*OES/MS | 4A*OES | 4A*MS | 4A*MS | [11 empty] | 1
1
| 1 | 1 | 34.8305 | 33.2 | 31.8892 | 24 | 36 | 33 | 32.02 | 30 | 46 | 26.558 | 60 | 40 | 30 | [11 empty] | 1
| 1 | 2 | 35.5745 | 32.5 | 31.6868 | 25 | 35 | 33 | 31.02 | 32 | 54 | 25.974 | 59 | 45 | 30 | [11 empty] | 0
| 1 | 3 | 34.9993 | 32.5 | 30.262 | 25 | 33 | 31 | 33.62 | 32 | 47 | 25.528 | 60 | 40 | 30 | [11 empty] | 16
| 1 | 4 | 35.468 | 32.5 | 29.852 | 24 | 34 | 30 | 31.54 | 31 | 41 | 26.733 | 53 | 40 | 30 | [11 empty] | 31.5905
| 1 | 5 | 35.5141 | 32.8 | 29.71 | 23 | 35 | 33 | 32 | 33 | 47 | 24.812 | 60 | 40 | 30 | [11 empty] | 50
| 1 | 6 | 34.4128 | 33.2 | 31.1008 | 22 | 34 | 34 | 30.12 | 32 | 57 | 25.048 | 61 | 35 | 30
| Mean |  | 35.1332 | 32.7833 | 30.7501 | 23.8333 | 34.5 | 32.3333 | 31.72 | 31.6667 | 48.6667 | 25.7755 | 58.8333 | 40 | 30
| Median |  | 35.2337 | 32.65 | 30.6814 | 24 | 34.5 | 33 | 31.77 | 32 | 47 | 25.751 | 60 | 40 | 30
| Std Dev. |  | 0.46487 | 0.34303 | 0.94071 | 1.169 | 1.0488 | 1.5055 | 1.1714 | 1.0328 | 5.8195 | 0.78579 | 2.9269 | 3.1623 | 0
| Rel.Std.Dev. |  | 1.323% | 1.046% | 3.059% | 4.905% | 3.04% | 4.656% | 3.693% | 3.261% | 11.96% | 3.049% | 4.975% | 7.906% | 0%
| PDM3 |  | 11.21% | 3.776% | -2.66% | -24.56% | 9.21% | 2.351% | 0.4099% | 0.2411% | 54.05% | -18.41% | 86.24% | 26.62% | -5.035%
| Z-Score (Absolute) |  | 0.81 | 0.13 | 0.46 | 2.46 | 0.63 | 0 | 0.18 | 0.19 | 4.72 | 1.9 | 8 | 1.93 | 0.67
| Analytical results for Sm in OREAS 602 (Certified Value 2.42 ppm) | [25 empty] | Certified
Sm | Round | Replicate | 01: Lab; 02: Lab; 05: Lab; 06: Lab; 07: Lab; 08: Lab | [5 empty] | 1
| No | No | 01: 02; 02: 09; 05: 13; 06: 15; 07: 17; 08: 25 | [5 empty] | ppm
|  |  | 01: 4A*MS; 02: 4A*OES/MS; 05: 4A*MS; 06: 4A*MS; 07: 4A*OES/MS; 08: 4A*MS | [5 empty] | 2
3
| 1 | 1 | 01: 2.47; 02: 2.5029; 05: 2.6844; 06: 2.46; 07: 2.3; 08: 2.35 | [5 empty] | 1
| 1 | 2 | 01: 2.4; 02: 2.4541; 05: 2.6165; 06: 2.51; 07: 2.6; 08: 2.5 | [5 empty] | 0
| 1 | 3 | 01: 2.39; 02: 2.4572; 05: 2.7298; 06: 2.68; 07: 2.4; 08: 2.35 | [5 empty] | 16
| 1 | 4 | 01: 2.39; 02: 2.5438; 05: 2.6062; 06: 2.33; 07: 2.5; 08: 2.35 | [5 empty] | 2.4244
| 1 | 5 | 01: 2.36; 02: 2.5786; 05: 2.6924; 06: 2.46; 07: 2.3; 08: 2.4 | [5 empty] | 51
| 1 | 6 | 01: 2.38; 02: 2.4447; 05: 2.7135; 06: 2.4; 07: 2.2; 08: 2.4
| Mean |  | 01: 2.3983; 02: 2.4969; 05: 2.6738; 06: 2.4733; 07: 2.3833; 08: 2.3917
| Median |  | 01: 2.39; 02: 2.4801; 05: 2.6884; 06: 2.46; 07: 2.35; 08: 2.375
| Std Dev. |  | 01: 0.037639; 02: 0.054844; 05: 0.05105; 06: 0.1186; 07: 0.1472; 08: 0.058452
| Rel.Std.Dev. |  | 01: 1.569%; 02: 2.196%; 05: 1.909%; 06: 4.795%; 07: 6.176%; 08: 2.444%
| PDM3 |  | 01: -1.074%; 02: 2.991%; 05: 10.29%; 06: 2.019%; 07: -1.693%; 08: -1.349%
| Z-Score (Absolute) |  | 01: 0.45; 02: 0.73; 05: 2.83; 06: 0.45; 07: 0.62; 08: 0.78
| Analytical results for Sn in OREAS 602 (Certified Value 5.8 ppm) | [25 empty] | Certified
Sn | Round | Replicate | Lab | Lab | Lab | Lab | Lab | Lab | Lab | Lab | Lab | Lab | Lab | Lab | Lab | Lab | Lab | [9 empty] | 1
| No | No | 01 | 02 | 09 | 11 | 12 | 14 | 15 | 16 | 17 | 18 | 19 | 21 | 23 | 24 | 25 | [9 empty] | ppm
|  |  | 4A*OES | 4A*MS | 4A*OES/MS | 4A*OES | 4A*MS | 4A*MS | 4A*MS | 4A*OES | 4A*OES/MS | 4A*OES | 4A*OES/MS | 4A*OES | 4A*OES | 4A*MS | 4A*MS | [9 empty] | 2
3
| 1 | 1 | 5.8045 | 5.6 | 5.6594 | < 10 | 5.5 | 5.9 | 5.86 | < 15 | 5.1 | < 20 | 5.357 | 17 | 6 | 6.5 | 6 | [9 empty] | 1
| 1 | 2 | 6.5043 | 5.6 | 5.8277 | < 10 | 5 | 5.8 | 5.85 | < 15 | 5.4 | < 20 | 5.127 | 22 | 7 | 6.8 | 7 | [9 empty] | 0
| 1 | 3 | 5.9757 | 5.8 | 5.6567 | < 10 | 5 | 5.8 | 6.04 | < 15 | 5.1 | < 20 | 5.256 | 22 | 6 | 6.6 | 6 | [9 empty] | 16
| 1 | 4 | 5.8413 | 5.7 | 5.6185 | < 10 | 5.4 | 5.9 | 5.96 | < 15 | 5.1 | < 20 | 5.362 | 20 | 9 | 5.9 | 6 | [9 empty] | 5.7998
| 1 | 5 | 6.0537 | 6 | 5.6993 | < 10 | 5.2 | 5.9 | 5.78 | < 15 | 5.4 | < 20 | 5.127 | 24 | 7 | 6.5 | 6 | [9 empty] | 52
| 1 | 6 | 5.8695 | 5.7 | 5.6144 | < 10 | 5.2 | 5.6 | 5.73 | < 15 | 5.3 | < 20 | 5.413 | 22 | 6 | 6.1 | 6
| Mean |  | 6.0082 | 5.7333 | 5.6793 |  | 5.2167 | 5.8167 | 5.87 |  | 5.2333 |  | 5.2737 | 21.1667 | 6.8333 | 6.4 | 6.1667
| Median |  | 5.9226 | 5.7 | 5.658 |  | 5.2 | 5.85 | 5.855 |  | 5.2 |  | 5.3065 | 22 | 6.5 | 6.5 | 6
| Std Dev. |  | 0.25994 | 0.15055 | 0.079051 |  | 0.20412 | 0.1169 | 0.11419 |  | 0.15055 |  | 0.1245 | 2.4014 | 1.169 | 0.33466 | 0.40825
| Rel.Std.Dev. |  | 4.326% | 2.626% | 1.392% |  | 3.913% | 2.01% | 1.945% |  | 2.877% |  | 2.361% | 11.35% | 17.11% | 5.229% | 6.62%
| PDM3 |  | 3.593% | -1.146% | -2.077% |  | -10.05% | 0.2907% | 1.21% |  | -9.767% |  | -9.072% | 265% | 17.82% | 10.35% | 6.325%
| Z-Score (Absolute) |  | 0.25 | 0.17 | 0.25 | NA | 0.96 | 0.04 | 0.04 | NA | 0.93 | NA | 0.87 | 24.76 | 0.85 | 0.85 | 0.5
| Analytical results for Sr in OREAS 602 (Certified Value 464 ppm) | [25 empty] | Certified
Sr | Round | Replicate | Lab | Lab | Lab | Lab | Lab | Lab | Lab | Lab | Lab | Lab | Lab | Lab | Lab | Lab | Lab | Lab | Lab | Lab | Lab | Lab |  |  |  |  | 1
| No | No | 01 | 02 | 05 | 06 | 07 | 08 | 09 | 11 | 12 | 13 | 14 | 15 | 16 | 17 | 18 | 19 | 21 | 23 | 24 | 25 |  |  |  |  | ppm
|  |  | 4A*OES | 4A*MS | 4A*OES | 4A*OES | 4A*OES | 4A*OES | 4A*OES/MS | 4A*OES | 4A*MS | 4A*OES | 4A*MS | 4A*OES | 4A*OES | 4A*OES/MS | 4A*OES | 4A*OES/MS | 4A*OES | 4A*OES | 4A*MS | PF*MS |  |  |  |  | 0
0
| 1 | 1 | 502.05 | 416.58 | 437 | 416 | 483 | 467 | 474.7548 | 430 | 339.6 | 499.5629 | 483.2 | 478 | 338 | 434 | 460 | 478.86 | 314 | 345 | 466 | 450 |  |  |  |  | 1
| 1 | 2 | 492.345 | 403.45 | 449 | 444 | 477 | 484 | 482.7177 | 431 | 340.3 | 511.6535 | 477 | 483 | 296 | 432 | 443 | 475.97 | 316 | 348 | 485 | 450 |  |  |  |  | 0
| 1 | 3 | 483.445 | 432.11 | 451 | 441 | 487 | 470 | 481.4762 | 434 | 332.8 | 499.6932 | 507.9 | 475 | 292 | 436 | 465 | 472.85 | 335 | 360 | 510 | 460 |  |  |  |  | 16
| 1 | 4 | 493.835 | 431.98 | 428 | 440 | 481 | 469 | 473.1779 | 420 | 213.3 | 501.6826 | 453.2 | 475 | 279 | 431 | 472 | 475.2 | 333 | 346 | 527 | 450 |  |  |  |  | 464.2983
| 1 | 5 | 486.105 | 435.67 | 439 | 446 | 483 | 459 | 475.295 | 436 | 252 | 502.9068 | 456.5 | 470 | 308 | 417 | 467 | 466.61 | 351 | 365 | 521 | 460 |  |  |  |  | 53
| 1 | 6 | 511.345 | 435.58 | 442 | 426 | 471 | 471 | 477.0291 | 430 | 302.9 | 497.6488 | 471.8 | 469 | 290 | 420 | 453 | 487.52 | 356 | 371 | 466 | 470
| Mean |  | 494.8542 | 425.895 | 441 | 435.5 | 480.3333 | 470 | 477.4084 | 430.1667 | 296.8167 | 502.1913 | 474.9333 | 475 | 300.5 | 428.3333 | 460 | 476.1683 | 334.1667 | 355.8333 | 495.8333 | 456.6667
| Median |  | 493.09 | 432.045 | 440.5 | 440.5 | 482 | 469.5 | 476.162 | 430.5 | 317.85 | 500.6879 | 474.4 | 475 | 294 | 431.5 | 462.5 | 475.585 | 334 | 354 | 497.5 | 455
| Std Dev. |  | 10.3709 | 13.0809 | 8.4143 | 11.8617 | 5.6095 | 8.0994 | 3.8545 | 5.5287 | 52.9841 | 4.9817 | 19.9065 | 5.1769 | 20.6277 | 7.8655 | 10.5451 | 6.9203 | 17.3138 | 11.0167 | 27.2134 | 8.165
| Rel.Std.Dev. |  | 2.096% | 3.071% | 1.908% | 2.724% | 1.168% | 1.723% | 0.8074% | 1.285% | 17.85% | 0.992% | 4.191% | 1.09% | 6.864% | 1.836% | 2.292% | 1.453% | 5.181% | 3.096% | 5.488% | 1.788%
| PDM3 |  | 6.581% | -8.271% | -5.018% | -6.203% | 3.454% | 1.228% | 2.824% | -7.351% | -36.07% | 8.161% | 2.291% | 2.305% | -35.28% | -7.746% | -0.9258% | 2.557% | -28.03% | -23.36% | 6.792% | -1.644%
| Z-Score (Absolute) |  | 0.97 | 0.74 | 0.46 | 0.61 | 0.58 | 0.31 | 0.51 | 0.75 | 4.29 | 1.16 | 0.44 | 0.44 | 4.39 | 0.8 | 0.04 | 0.47 | 3.3 | 2.72 | 1 | 0.04
| Analytical results for Ta in OREAS 602 (Certified Value < 1 ppm) | [25 empty] | Certified
Ta | Round | Replicate | 01: Lab; 02: Lab; 05: Lab; 06: Lab; 07: Lab; 08: Lab; 09: Lab; 11: Lab; 12: Lab |  |  |  |  | 1
| No | No | 01: 02; 02: 09; 05: 12; 06: 14; 07: 15; 08: 17; 09: 19; 11: 24; 12: 25 |  |  |  |  | ppm
|  |  | 01: 4A*MS; 02: 4A*OES/MS; 05: 4A*MS; 06: 4A*MS; 07: 4A*MS; 08: 4A*OES/MS; 09: 4A*OES/MS; 11: 4A*MS; 12: 4A*MS |  |  |  |  | 2
2
| 1 | 1 | 01: 0.81; 02: 0.55377; 05: 0.29; 06: 0.59; 07: 0.75; 08: 0.25; 09: 0.76; 11: 0.6; 12: 0.4 |  |  |  |  | 1
| 1 | 2 | 01: 0.83; 02: 0.55729; 05: 0.28; 06: 0.55; 07: 0.74; 08: 0.33; 09: 0.647; 11: 0.5; 12: 0.4 |  |  |  |  | 7
| 1 | 3 | 01: 0.76; 02: 0.54567; 05: 0.28; 06: 0.58; 07: 0.84; 08: 0.12; 09: 0.661; 11: 0.4; 12: 0.5 |  |  |  |  | 16
| 1 | 4 | 01: 0.75; 02: 0.5426; 05: 0.26; 06: 0.56; 07: 0.72; 08: 0.13; 09: 0.69; 11: 0.4; 12: 0.5 |  |  |  |  | < 1
| 1 | 5 | 01: 0.82; 02: 0.53466; 05: 0.25; 06: 0.59; 07: 0.78; 08: 0.41; 09: 0.629; 11: 0.4; 12: 0.5 |  |  |  |  | 54
| 1 | 6 | 01: 0.79; 02: 0.51443; 05: 0.29; 06: 0.58; 07: 0.78; 08: 0.25; 09: 0.752; 11: 0.4; 12: 0.5
| Mean |  | 01: 0.79333; 02: 0.5414; 05: 0.275; 06: 0.575; 07: 0.76833; 08: 0.24833; 09: 0.68983; 11: 0.45; 12: 0.46667
| Median |  | 01: 0.8; 02: 0.54413; 05: 0.28; 06: 0.58; 07: 0.765; 08: 0.25; 09: 0.6755; 11: 0.4; 12: 0.5
| Std Dev. |  | 01: 0.03266; 02: 0.015479; 05: 0.016432; 06: 0.016432; 07: 0.042151; 08: 0.1125; 09: 0.055054; 11: 0.083666; 12: 0.05164
| Rel.Std.Dev. |  | 01: 4.117%; 02: 2.859%; 05: 5.975%; 06: 2.858%; 07: 5.486%; 08: 45.3%; 09: 7.981%; 11: 18.59%; 12: 11.07%
PDM3
| Z-Score (Absolute) |  | 01: 1.14; 02: 0; 05: 1.21; 06: 0.15; 07: 1.03; 08: 1.33; 09: 0.67; 11: 0.42; 12: 0.34
| Analytical results for Tb in OREAS 602 (Certified Value 0.26 ppm) | [25 empty] | Certified
Tb | Round | Replicate | 01: Lab; 02: Lab; 05: Lab; 06: Lab; 07: Lab; 08: Lab; 09: Lab |  |  |  |  | 1
| No | No | 01: 02; 02: 09; 05: 13; 06: 15; 07: 17; 08: 19; 09: 25 |  |  |  |  | ppm
|  |  | 01: 4A*MS; 02: 4A*OES/MS; 05: 4A*MS; 06: 4A*MS; 07: 4A*OES/MS; 08: 4A*OES/MS; 09: 4A*MS |  |  |  |  | 2
2
| 1 | 1 | 01: 0.24; 02: 0.28033; 05: 0.19473; 06: 0.33; 07: 0.28; 08: 0.234; 09: 0.22 |  |  |  |  | 1
| 1 | 2 | 01: 0.25; 02: 0.29009; 05: 0.24737; 06: 0.26; 07: 0.29; 08: 0.225; 09: 0.22 |  |  |  |  | 0
| 1 | 3 | 01: 0.26; 02: 0.27676; 05: 0.26973; 06: 0.3; 07: 0.28; 08: 0.23; 09: 0.22 |  |  |  |  | 16
| 1 | 4 | 01: 0.26; 02: 0.28867; 05: 0.22804; 06: 0.29; 07: 0.27; 08: 0.232; 09: 0.24 |  |  |  |  | 0.25989
| 1 | 5 | 01: 0.26; 02: 0.28945; 05: 0.25094; 06: 0.31; 07: 0.29; 08: 0.231; 09: 0.22 |  |  |  |  | 55
| 1 | 6 | 01: 0.26; 02: 0.2945; 05: 0.26288; 06: 0.3; 07: 0.28; 08: 0.24; 09: 0.22
| Mean |  | 01: 0.255; 02: 0.28663; 05: 0.24228; 06: 0.29833; 07: 0.28167; 08: 0.232; 09: 0.22333
| Median |  | 01: 0.26; 02: 0.28906; 05: 0.24915; 06: 0.3; 07: 0.28; 08: 0.2315; 09: 0.22
| Std Dev. |  | 01: 0.0083666; 02: 0.0066813; 05: 0.027358; 06: 0.023166; 07: 0.0075277; 08: 0.0049396; 09: 0.008165
| Rel.Std.Dev. |  | 01: 3.281%; 02: 2.331%; 05: 11.29%; 06: 7.765%; 07: 2.673%; 08: 2.129%; 09: 3.656%
| PDM3 |  | 01: -1.883%; 02: 10.29%; 05: -6.776%; 06: 14.79%; 07: 8.378%; 08: -10.73%; 09: -14.07%
| Z-Score (Absolute) |  | 01: 0; 02: 0.8; 05: 0.32; 06: 1.1; 07: 0.67; 08: 0.58; 09: 0.8
| Analytical results for Te in OREAS 602 (Certified Value 37.7 ppm) | [25 empty] | Certified
Te | Round | Replicate | 01: Lab; 02: Lab; 05: Lab; 06: Lab; 07: Lab; 08: Lab; 09: Lab; 11: Lab; 12: Lab |  |  |  |  | 1
| No | No | 01: 02; 02: 09; 05: 11; 06: 12; 07: 13; 08: 14; 09: 15; 11: 17; 12: 25 |  |  |  |  | ppm
|  |  | 01: 4A*MS; 02: 4A*OES/MS; 05: 4A*OES; 06: 4A*MS; 07: 4A*MS; 08: 4A*MS; 09: 4A*OES; 11: 4A*OES/MS; 12: 4A*MS |  |  |  |  | 1
1
| 1 | 1 | 01: 43.8; 02: 38.3934; 05: 35; 06: 23.92; 07: 18.9425; 08: 40.8; 09: 43; 11: 26; 12: 33.4 |  |  |  |  | 1
| 1 | 2 | 01: 44.1; 02: 38.8199; 05: 35; 06: 19.11; 07: 19.5053; 08: 40.2; 09: 44; 11: 29; 12: 35.6 |  |  |  |  | 0
| 1 | 3 | 01: 44.4; 02: 38.2527; 05: 33; 06: 20.45; 07: 19.0532; 08: 41.2; 09: 42; 11: 26.7; 12: 35 |  |  |  |  | 16
| 1 | 4 | 01: 44.3; 02: 38.3116; 05: 34; 06: 23.48; 07: 18.2965; 08: 40.4; 09: 46; 11: 28.1; 12: 36.8 |  |  |  |  | 37.7119
| 1 | 5 | 01: 44.3; 02: 37.8225; 05: 34; 06: 23.95; 07: 18.5313; 08: 40.2; 09: 44; 11: 27.4; 12: 36.2 |  |  |  |  | 56
| 1 | 6 | 01: 47.5; 02: 37.3209; 05: 34; 06: 22.16; 07: 18.9304; 08: 40.5; 09: 42; 11: 28.4; 12: 38
| Mean |  | 01: 44.7333; 02: 38.1535; 05: 34.1667; 06: 22.1783; 07: 18.8765; 08: 40.55; 09: 43.5; 11: 27.6; 12: 35.8333
| Median |  | 01: 44.3; 02: 38.2821; 05: 34; 06: 22.82; 07: 18.9365; 08: 40.45; 09: 43.5; 11: 27.75; 12: 35.9
| Std Dev. |  | 01: 1.3721; 02: 0.51753; 05: 0.75277; 06: 2.0134; 07: 0.42177; 08: 0.38859; 09: 1.5166; 11: 1.1189; 12: 1.5769
| Rel.Std.Dev. |  | 01: 3.067%; 02: 1.356%; 05: 2.203%; 06: 9.078%; 07: 2.234%; 08: 0.9583%; 09: 3.486%; 11: 4.054%; 12: 4.401%
| PDM3 |  | 01: 18.62%; 02: 1.171%; 05: -9.401%; 06: -41.19%; 07: -49.95%; 08: 7.526%; 09: 15.35%; 11: -26.81%; 12: -4.981%
| Z-Score (Absolute) |  | 01: 0.73; 02: 0.2; 05: 0.15; 06: 1.2; 07: 1.49; 08: 0.41; 09: 0.67; 11: 0.72; 12: 0
| Analytical results for Th in OREAS 602 (Certified Value 6.86 ppm) | [25 empty] | Certified
Th | Round | Replicate | Lab | Lab | Lab | Lab | Lab | Lab | Lab | Lab | Lab | Lab | Lab | Lab | Lab | Lab | Lab | Lab | [8 empty] | 1
| No | No | 02 | 05 | 06 | 07 | 08 | 09 | 12 | 13 | 14 | 15 | 17 | 18 | 19 | 23 | 24 | 25 | [8 empty] | ppm
|  |  | 4A*MS | 4A*OES | 4A*OES | 4A*OES | 4A*OES | 4A*OES/MS | 4A*MS | 4A*MS | 4A*MS | 4A*MS | 4A*OES/MS | 4A*OES | 4A*OES/MS | 4A*OES | 4A*MS | 4A*MS | [8 empty] | 2
3
| 1 | 1 | 6.27 | < 20 | < 20 | < 20 | < 20 | 6.7862 | 3.2 | 8.7455 | 7 | 7.64 | 7.1 | < 20 | 6.79 | 6 | 7.1 | 6.7 | [8 empty] | 1
| 1 | 2 | 6.02 | < 20 | < 20 | < 20 | < 20 | 6.6493 | 3.4 | 8.7069 | 6.81 | 7.65 | 7.1 | < 20 | 6.56 | 7 | 7.5 | 6.9 | [8 empty] | 0
| 1 | 3 | 6.92 | < 20 | < 20 | < 20 | < 20 | 6.6314 | 3.4 | 8.8453 | 6.86 | 7.67 | 6.8 | < 20 | 6.8 | 6 | 7.7 | 6.6 | [8 empty] | 16
| 1 | 4 | 6.29 | < 20 | < 20 | < 20 | < 20 | 6.7373 | 1.9 | 8.1996 | 6.54 | 7.55 | 6.6 | < 20 | 6.79 | 7 | 5.8 | 6.9 | [8 empty] | 6.8566
| 1 | 5 | 6.02 | < 20 | < 20 | < 20 | < 20 | 6.863 | 2.1 | 8.2968 | 6.57 | 7.56 | 7.1 | < 20 | 6.65 | 6 | 7.4 | 6.7 | [8 empty] | 57
| 1 | 6 | 6.38 | < 20 | < 20 | < 20 | < 20 | 6.7584 | 2.7 | 8.0353 | 6.75 | 7.65 | 6.8 | < 20 | 7.05 | 7 | 7 | 6.7
| Mean |  | 6.3167 |  |  |  |  | 6.7376 | 2.7833 | 8.4716 | 6.755 | 7.62 | 6.9167 |  | 6.7733 | 6.5 | 7.0833 | 6.75
| Median |  | 6.28 |  |  |  |  | 6.7478 | 2.95 | 8.5019 | 6.78 | 7.645 | 6.95 |  | 6.79 | 6.5 | 7.25 | 6.7
| Std Dev. |  | 0.33074 |  |  |  |  | 0.086723 | 0.66156 | 0.33614 | 0.17581 | 0.051381 | 0.2137 |  | 0.16645 | 0.54772 | 0.67946 | 0.12247
| Rel.Std.Dev. |  | 5.236% |  |  |  |  | 1.287% | 23.77% | 3.968% | 2.603% | 0.6743% | 3.09% |  | 2.457% | 8.427% | 9.592% | 1.814%
| PDM3 |  | -7.874% |  |  |  |  | -1.735% | -59.41% | 23.55% | -1.482% | 11.13% | 0.8763% |  | -1.214% | -5.201% | 3.307% | -1.554%
| Z-Score (Absolute) |  | 1.16 | NA | NA | NA | NA | 0.05 | 10.5 | 4.54 | 0 | 2.29 | 0.43 | NA | 0.05 | 0.67 | 1.55 | 0.01
| Analytical results for Ti in OREAS 602 (Certified Value 0.21 wt.%) | [25 empty] | Certified
Ti | Round | Replicate | Lab | Lab | Lab | Lab | Lab | Lab | Lab | Lab | Lab | Lab | Lab | Lab | Lab | Lab | Lab | Lab | Lab | Lab | Lab | Lab |  |  |  |  | 1
| No | No | 01 | 02 | 05 | 06 | 07 | 08 | 09 | 11 | 12 | 13 | 14 | 15 | 16 | 17 | 18 | 19 | 21 | 23 | 24 | 25 |  |  |  |  | wt.%
|  |  | 4A*OES | 4A*OES | 4A*OES | 4A*OES | 4A*OES | 4A*OES | 4A*OES/MS | 4A*OES | 4A*MS | 4A*OES | 4A*OES | 4A*OES | 4A*OES | 4A*OES/MS | 4A*OES | 4A*OES/MS | 4A*OES | 4A*OES | 4A*OES | PF*OES |  |  |  |  | 3
3
| 1 | 1 | 0.2 | 0.2137 | 0.22 | 0.22 | 0.22 | 0.2 | 0.23125 | 0.18 | 0.194 | 0.20842 | 0.2145 | 0.2 | 0.17 | 0.18 | 0.25 | 0.188 | 0.1312 | 0.2 | 0.245 | 0.22 |  |  |  |  | 1
| 1 | 2 | 0.205 | 0.2113 | 0.23 | 0.23 | 0.22 | 0.21 | 0.23335 | 0.17 | 0.19 | 0.2188 | 0.21 | 0.21 | 0.14 | 0.18 | 0.23 | 0.18 | 0.13 | 0.21 | 0.265 | 0.23 |  |  |  |  | 0
| 1 | 3 | 0.195 | 0.2134 | 0.22 | 0.23 | 0.22 | 0.21 | 0.22811 | 0.18 | 0.18 | 0.21369 | 0.2122 | 0.21 | 0.14 | 0.19 | 0.22 | 0.182 | 0.1322 | 0.21 | 0.255 | 0.23 |  |  |  |  | 16
| 1 | 4 | 0.195 | 0.2155 | 0.22 | 0.23 | 0.22 | 0.21 | 0.225 | 0.18 | 0.176 | 0.21551 | 0.2093 | 0.21 | 0.14 | 0.18 | 0.22 | 0.18 | 0.1312 | 0.2 | 0.245 | 0.22 |  |  |  |  | 0.21007
| 1 | 5 | 0.2 | 0.2127 | 0.22 | 0.23 | 0.22 | 0.21 | 0.22631 | 0.18 | 0.186 | 0.21347 | 0.2098 | 0.2 | 0.14 | 0.18 | 0.22 | 0.179 | 0.134 | 0.21 | 0.245 | 0.23 |  |  |  |  | 58
| 1 | 6 | 0.2 | 0.2152 | 0.22 | 0.22 | 0.22 | 0.21 | 0.22445 | 0.18 | 0.192 | 0.20984 | 0.2139 | 0.2 | 0.14 | 0.18 | 0.22 | 0.184 | 0.1347 | 0.21 | 0.245 | 0.23
| Mean |  | 0.19917 | 0.21363 | 0.22167 | 0.22667 | 0.22 | 0.20833 | 0.22808 | 0.17833 | 0.18633 | 0.21329 | 0.21162 | 0.205 | 0.145 | 0.18167 | 0.22667 | 0.18217 | 0.13222 | 0.20667 | 0.25 | 0.22667
| Median |  | 0.2 | 0.21355 | 0.22 | 0.23 | 0.22 | 0.21 | 0.22721 | 0.18 | 0.188 | 0.21358 | 0.2111 | 0.205 | 0.14 | 0.18 | 0.22 | 0.181 | 0.1317 | 0.21 | 0.245 | 0.23
| Std Dev. |  | 0.0037639 | 0.0015693 | 0.0040825 | 0.005164 | 0 | 0.0040825 | 0.0035658 | 0.0040825 | 0.0070899 | 0.0037706 | 0.0022427 | 0.0054772 | 0.012247 | 0.0040825 | 0.012111 | 0.0033714 | 0.0018071 | 0.005164 | 0.0083666 | 0.005164
| Rel.Std.Dev. |  | 1.89% | 0.7346% | 1.842% | 2.278% | 0% | 1.96% | 1.563% | 2.289% | 3.805% | 1.768% | 1.06% | 2.672% | 8.447% | 2.247% | 5.343% | 1.851% | 1.367% | 2.499% | 3.347% | 2.278%
| PDM3 |  | -5.191% | 1.696% | 5.52% | 7.9% | 4.726% | -0.8273% | 8.572% | -15.11% | -11.3% | 1.531% | 0.7357% | -2.414% | -30.98% | -13.52% | 7.9% | -13.28% | -37.06% | -1.621% | 19.01% | 7.9%
| Z-Score (Absolute) |  | 0.44 | 0.15 | 0.47 | 0.67 | 0.4 | 0.07 | 0.73 | 1.28 | 0.96 | 0.13 | 0.07 | 0.2 | 2.83 | 1.21 | 0.67 | 1.12 | 3.14 | 0.13 | 1.5 | 0.67
| Analytical results for Tl in OREAS 602 (Certified Value 1.71 ppm) | [25 empty] | Certified
Tl | Round | Replicate | Lab | Lab | Lab | Lab | Lab | Lab | Lab | Lab | Lab | Lab | Lab | Lab | Lab | Lab | Lab | Lab | Lab | Lab | [6 empty] | 1
| No | No | 01 | 02 | 05 | 06 | 07 | 08 | 09 | 11 | 12 | 13 | 14 | 15 | 17 | 18 | 19 | 21 | 24 | 25 | [6 empty] | ppm
|  |  | 4A*OES | 4A*MS | 4A*OES | 4A*OES | 4A*OES | 4A*OES | 4A*OES/MS | 4A*OES | 4A*MS | 4A*MS | 4A*MS | 4A*MS | 4A*OES/MS | 4A*OES | 4A*OES/MS | 4A*OES | 4A*MS | 4A*MS | [6 empty] | 2
3
| 1 | 1 | < 5 | 1.8 | < 10 | < 10 | < 10 | < 10 | 1.6977 | < 5 | 1.74 | 1.2221 | 1.69 | 1.69 | 1.78 | < 20 | 1.724 | < 2 | 1.8 | 1.6 | [6 empty] | 1
| 1 | 2 | < 5 | 1.82 | < 10 | < 10 | < 10 | < 10 | 1.6454 | < 5 | 1.78 | 1.235 | 1.69 | 1.77 | 1.83 | < 20 | 1.676 | < 2 | 2 | 1.6 | [6 empty] | 0
| 1 | 3 | < 5 | 1.79 | < 10 | < 10 | < 10 | < 10 | 1.6322 | < 5 | 1.67 | 1.2734 | 1.69 | 1.73 | 1.71 | < 20 | 1.721 | < 2 | 2 | 1.6 | [6 empty] | 16
| 1 | 4 | < 5 | 1.79 | < 10 | < 10 | < 10 | < 10 | 1.6977 | < 5 | 1.75 | 1.2834 | 1.68 | 1.7 | 1.66 | < 20 | 1.739 | < 2 | 1.7 | 1.6 | [6 empty] | 1.7124
| 1 | 5 | < 5 | 1.75 | < 10 | < 10 | < 10 | < 10 | 1.665 | < 5 | 1.78 | 1.2982 | 1.7 | 1.69 | 1.79 | < 20 | 1.657 | < 2 | 1.8 | 1.5 | [6 empty] | 59
| 1 | 6 | < 5 | 1.78 | < 10 | < 10 | < 10 | < 10 | 1.6597 | < 5 | 1.79 | 1.3276 | 1.72 | 1.72 | 1.79 | < 20 | 1.738 | < 2 | 1.6 | 1.6
| Mean |  | 02: 1.7883; 09: 1.6663; 12: 1.7517; 13: 1.2733; 14: 1.695; 15: 1.7167; 17: 1.76; 19: 1.7092; 24: 1.8167; 25: 1.5833
| Median |  | 02: 1.79; 09: 1.6623; 12: 1.765; 13: 1.2784; 14: 1.69; 15: 1.71; 17: 1.785; 19: 1.7225; 24: 1.8; 25: 1.6
| Std Dev. |  | 02: 0.023166; 09: 0.026921; 12: 0.04446; 13: 0.0394; 14: 0.013784; 15: 0.030768; 17: 0.06261; 19: 0.034359; 24: 0.16021; 25: 0.040825
| Rel.Std.Dev. |  | 02: 1.295%; 09: 1.616%; 12: 2.538%; 13: 3.094%; 14: 0.8132%; 15: 1.792%; 17: 3.557%; 19: 2.01%; 24: 8.819%; 25: 2.578%
| PDM3 |  | 02: 4.433%; 09: -2.694%; 12: 2.292%; 13: -25.64%; 14: -1.017%; 15: 0.248%; 17: 2.778%; 19: -0.19%; 24: 6.088%; 25: -7.538%
| Z-Score (Absolute) |  | NA | 1.09 | NA | NA | NA | NA | 0.67 | NA | 0.79 | 6.33 | 0.26 | 0.05 | 0.68 | NA | 0.05 | NA | 0.17 | 1.86
| Analytical results for Tm in OREAS 602 (Certified Value 99 ppb) | [25 empty] | Certified
Tm | Round | Replicate | 01: Lab; 02: Lab; 05: Lab; 06: Lab; 07: Lab; 08: Lab | [6 empty] | 1
| No | No | 01: 02; 02: 09; 05: 13; 06: 15; 07: 17; 08: 25 | [6 empty] | ppb
|  |  | 01: 4A*MS; 02: 4A*OES/MS; 05: 4A*MS; 06: 4A*MS; 07: 4A*OES/MS; 08: 4A*MS | [6 empty] | 0
0
| 1 | 1 | 01: 90; 02: 96.5661; 05: 1272.1322; 06: 120; 07: 80; 08: 100 | [6 empty] | 1
| 1 | 2 | 01: 90; 02: 111.6736; 05: 1334.9563; 06: 120; 07: 80; 08: 80 | [6 empty] | 8
| 1 | 3 | 01: 90; 02: 96.4706; 05: 1273.4156; 06: 140; 07: 80; 08: 100 | [6 empty] | 16
| 1 | 4 | 01: 90; 02: 95.8619; 05: 1283.4039; 06: 120; 07: 80; 08: 100 | [6 empty] | 99.0541
| 1 | 5 | 01: 90; 02: 95.7261; 05: 1298.1903; 06: 140; 07: 80; 08: 100 | [6 empty] | 60
| 1 | 6 | 01: 100; 02: 105.3241; 05: 1327.6305; 06: 120; 07: 80; 08: 100
| Mean |  | 01: 91.6667; 02: 100.2704; 05: 1298.2881; 06: 126.6667; 07: 80; 08: 96.6667
| Median |  | 01: 90; 02: 96.5184; 05: 1290.7971; 06: 120; 07: 80; 08: 100
| Std Dev. |  | 01: 4.0825; 02: 6.6906; 05: 27.3125; 06: 10.328; 07: 0; 08: 8.165
| Rel.Std.Dev. |  | 01: 4.454%; 02: 6.673%; 05: 2.104%; 06: 8.154%; 07: 0%; 08: 8.447%
| PDM3 |  | 01: -7.458%; 02: 1.228%; 05: 1211%; 06: 27.88%; 07: -19.24%; 08: -2.41%
| Z-Score (Absolute) |  | 01: 0.36; 02: 0.1; 05: 64.03; 06: 1.5; 07: 0.99; 08: 0.1
| Analytical results for U in OREAS 602 (Certified Value 2.54 ppm) | [25 empty] | Certified
U | Round | Replicate | Lab | Lab | Lab | Lab | Lab | Lab | Lab | Lab | Lab | Lab | Lab | Lab | Lab | Lab | Lab | [9 empty] | 1
| No | No | 02 | 07 | 08 | 09 | 11 | 12 | 13 | 14 | 15 | 17 | 18 | 19 | 23 | 24 | 25 | [9 empty] | ppm
|  |  | 4A*MS | 4A*OES | 4A*OES | 4A*OES/MS | 4A*OES | 4A*MS | 4A*MS | 4A*MS | 4A*MS | 4A*OES/MS | 4A*OES | 4A*OES/MS | 4A*OES | 4A*MS | 4A*MS | [9 empty] | 2
3
| 1 | 1 | 2.42 | < 10 | < 10 | 2.5574 | < 10 | 2.7 | 2.9128 | 2.5 | 2.71 | 2.21 | < 20 | 2.4 | < 20 | 2.4 | 2.4 | [9 empty] | 1
| 1 | 2 | 2.51 | < 10 | < 10 | 2.4791 | < 10 | 2.7 | 3.0326 | 2.56 | 2.71 | 2.19 | < 20 | 2.31 | < 20 | 2.5 | 2.5 | [9 empty] | 0
| 1 | 3 | 2.5 | < 10 | < 10 | 2.5544 | < 10 | 2.6 | 3.0755 | 2.52 | 2.6 | 2.02 | < 20 | 2.39 | < 20 | 2.5 | 2.5 | [9 empty] | 16
| 1 | 4 | 2.57 | < 10 | < 10 | 2.5497 | < 10 | 2.7 | 2.8628 | 2.44 | 2.64 | 2.01 | < 20 | 2.4 | < 20 | 2.6 | 2.4 | [9 empty] | 2.5411
| 1 | 5 | 2.57 | < 10 | < 10 | 2.5193 | < 10 | 2.8 | 2.9759 | 2.57 | 2.64 | 2.05 | < 20 | 2.33 | < 20 | 2.7 | 2.4 | [9 empty] | 61
| 1 | 6 | 2.54 | < 10 | < 10 | 2.5127 | < 10 | 2.8 | 2.8494 | 2.53 | 2.68 | 2.1 | < 20 | 2.46 | < 20 | 2.6 | 2.5
| Mean |  | 2.5183 |  |  | 2.5288 |  | 2.7167 | 2.9515 | 2.52 | 2.6633 | 2.0967 |  | 2.3817 |  | 2.55 | 2.45
| Median |  | 2.525 |  |  | 2.5345 |  | 2.7 | 2.9443 | 2.525 | 2.66 | 2.075 |  | 2.395 |  | 2.55 | 2.45
| Std Dev. |  | 0.056362 |  |  | 0.030758 |  | 0.075277 | 0.092021 | 0.046904 | 0.044121 | 0.086178 |  | 0.054191 |  | 0.10488 | 0.054772
| Rel.Std.Dev. |  | 2.238% |  |  | 1.216% |  | 2.771% | 3.118% | 1.861% | 1.657% | 4.11% |  | 2.275% |  | 4.113% | 2.236%
| PDM3 |  | -0.8957% |  |  | -0.4856% |  | 6.909% | 16.15% | -0.8301% | 4.81% | -17.49% |  | -6.274% |  | 0.3505% | -3.585%
| Z-Score (Absolute) |  | 0.04 | NA | NA | 0.03 | NA | 1.22 | 2.7 | 0.03 | 0.88 | 2.7 | NA | 0.9 | NA | 0.16 | 0.47
| Analytical results for V in OREAS 602 (Certified Value 33.1 ppm) | [25 empty] | Certified
V | Round | Replicate | Lab | Lab | Lab | Lab | Lab | Lab | Lab | Lab | Lab | Lab | Lab | Lab | Lab | Lab | Lab | Lab | Lab | Lab | Lab | Lab |  |  |  |  | 1
| No | No | 01 | 02 | 05 | 06 | 07 | 08 | 09 | 11 | 12 | 13 | 14 | 15 | 16 | 17 | 18 | 19 | 21 | 23 | 24 | 25 |  |  |  |  | ppm
|  |  | 4A*OES | 4A*OES | 4A*OES | 4A*OES | 4A*OES | 4A*OES | 4A*OES/MS | 4A*OES | 4A*MS | 4A*OES | 4A*OES | 4A*OES | 4A*OES | 4A*OES/MS | 4A*OES | 4A*OES/MS | 4A*OES | 4A*OES | 4A*OES | 4A*OES |  |  |  |  | 1
2
| 1 | 1 | 34.1175 | 31 | 32 | 35 | 33 | 32 | 34.4984 | 35 | 32 | 33.0304 | 34 | 34 | 31 | 37 | 41 | 33.396 | 30 | 31 | 35 | 35 |  |  |  |  | 1
| 1 | 2 | 34.6948 | 32 | 33 | 35 | 33 | 33 | 35.7328 | 34 | 32 | 32.2966 | 33 | 34 | 29 | 37 | 36 | 31.672 | 29 | 31 | 40 | 35 |  |  |  |  | 0
| 1 | 3 | 33.5068 | 32 | 32 | 35 | 34 | 32 | 35.3511 | 35 | 30 | 32.0111 | 34 | 34 | 28 | 36 | 34 | 31.758 | 30 | 32 | 40 | 35 |  |  |  |  | 16
| 1 | 4 | 33.7692 | 32 | 32 | 35 | 33 | 32 | 35.3962 | 35 | 32 | 33.926 | 33 | 34 | 28 | 36 | 34 | 31.878 | 30 | 32 | 35 | 35 |  |  |  |  | 33.1049
| 1 | 5 | 34.9861 | 32 | 33 | 36 | 33 | 31 | 35.638 | 35 | 31 | 30.9642 | 34 | 34 | 27 | 35 | 34 | 31.413 | 30 | 33 | 35 | 35 |  |  |  |  | 62
| 1 | 6 | 34.7935 | 32 | 32 | 34 | 32 | 32 | 34.7141 | 34 | 32 | 32.3497 | 34 | 33 | 26 | 36 | 34 | 30.621 | 30 | 32 | 35 | 35
| Mean |  | 34.3113 | 31.8333 | 32.3333 | 35 | 33 | 32 | 35.2218 | 34.6667 | 31.5 | 32.4297 | 33.6667 | 33.8333 | 28.1667 | 36.1667 | 35.5 | 31.7897 | 29.8333 | 31.8333 | 36.6667 | 35
| Median |  | 34.4062 | 32 | 32 | 35 | 33 | 32 | 35.3737 | 35 | 32 | 32.3231 | 34 | 34 | 28 | 36 | 34 | 31.715 | 30 | 32 | 35 | 35
| Std Dev. |  | 0.60226 | 0.40825 | 0.5164 | 0.63246 | 0.63246 | 0.63246 | 0.50252 | 0.5164 | 0.83666 | 0.99466 | 0.5164 | 0.40825 | 1.7224 | 0.75277 | 2.8107 | 0.90671 | 0.40825 | 0.75277 | 2.582 | 0
| Rel.Std.Dev. |  | 1.755% | 1.282% | 1.597% | 1.807% | 1.917% | 1.976% | 1.427% | 1.49% | 2.656% | 3.067% | 1.534% | 1.207% | 6.115% | 2.081% | 7.917% | 2.852% | 1.368% | 2.365% | 7.042% | 0%
| PDM3 |  | 3.644% | -3.841% | -2.331% | 5.725% | -0.3168% | -3.338% | 6.394% | 4.718% | -4.848% | -2.04% | 1.697% | 2.2% | -14.92% | 9.249% | 7.235% | -3.973% | -9.882% | -3.841% | 10.76% | 5.725%
| Z-Score (Absolute) |  | 0.44 | 0.67 | 0.45 | 0.75 | 0.15 | 0.6 | 0.85 | 0.6 | 0.82 | 0.41 | 0.15 | 0.22 | 2.13 | 1.27 | 0.48 | 0.84 | 1.57 | 0.67 | 0.75 | 0.75
| Analytical results for W in OREAS 602 (Certified Value 12.1 ppm) | [25 empty] | Certified
W | Round | Replicate | Lab | Lab | Lab | Lab | Lab | Lab | Lab | Lab | Lab | Lab | Lab | Lab | Lab | Lab | Lab | Lab | Lab | Lab | Lab | [5 empty] | 1
| No | No | 01 | 02 | 05 | 06 | 07 | 08 | 09 | 11 | 12 | 13 | 14 | 15 | 16 | 17 | 18 | 19 | 23 | 24 | 25 | [5 empty] | ppm
|  |  | 4A*OES | 4A*MS | 4A*OES | 4A*OES | 4A*OES | 4A*OES | 4A*OES/MS | 4A*OES | 4A*MS | 4A*MS | 4A*MS | 4A*MS | 4A*OES | 4A*OES/MS | 4A*OES | 4A*OES/MS | 4A*OES | 4A*MS | 4A*MS | [5 empty] | 1
1
| 1 | 1 | 8.97 | 12.7 | < 10 | 20 | < 10 | 10 | 12.4878 | 10 | 8.3 | 10.8334 | 13 | 12.08 | 16 | 13.9 | < 20 | 13.57 | 12 | 14.5 | 11.5 | [5 empty] | 1
| 1 | 2 | 8.7567 | 13.1 | < 10 | 30 | < 10 | 10 | 12.5658 | 10 | 6 | 11.3114 | 12.8 | 11.84 | 14 | 17 | < 20 | 12.89 | 13 | 15 | 11.5 | [5 empty] | 0
| 1 | 3 | 9.07 | 13 | < 10 | 20 | < 10 | 10 | 12.613 | 11 | 7.8 | 11.0589 | 13 | 12.15 | 11 | 15.8 | < 20 | 13.21 | 10 | 15 | 11.5 | [5 empty] | 16
| 1 | 4 | 9.7 | 13.3 | < 10 | 20 | < 10 | 10 | 12.6348 | < 10 | 6.6 | 11.0327 | 12.6 | 12.03 | 11 | 14 | < 20 | 13 | 10 | 13.5 | 12 | [5 empty] | 12.1026
| 1 | 5 | 9.3033 | 12.3 | < 10 | 20 | < 10 | 10 | 12.8947 | 12 | 6.8 | 10.902 | 12.7 | 12.08 | 12 | 18.3 | < 20 | 12.65 | 11 | 13.5 | 11.5 | [5 empty] | 63
| 1 | 6 | 8.86 | 13.5 | < 10 | 20 | < 10 | 10 | 12.7776 | 11 | 7.1 | 10.9232 | 13.2 | 11.67 | 12 | 16.3 | < 20 | 13.85 | 11 | 13 | 11
| Mean |  | 9.11 | 12.9833 |  | 21.6667 |  | 10 | 12.6623 | 10.8 | 7.1 | 11.0103 | 12.8833 | 11.975 | 12.6667 | 15.8833 |  | 13.195 | 11.1667 | 14.0833 | 11.5
| Median |  | 9.02 | 13.05 |  | 20 |  | 10 | 12.6239 | 11 | 6.95 | 10.978 | 12.9 | 12.055 | 12 | 16.05 |  | 13.105 | 11 | 14 | 11.5
| Std Dev. |  | 0.34468 | 0.43089 |  | 4.0825 |  | 0 | 0.14849 | 0.83666 | 0.83427 | 0.16979 | 0.22286 | 0.18273 | 1.9664 | 1.7175 |  | 0.44675 | 1.169 | 0.8612 | 0.31623
| Rel.Std.Dev. |  | 3.784% | 3.319% |  | 18.84% |  | 0% | 1.173% | 7.747% | 11.75% | 1.542% | 1.73% | 1.526% | 15.52% | 10.81% |  | 3.386% | 10.47% | 6.115% | 2.75%
| PDM3 |  | -24.73% | 7.278% |  | 79.03% |  | -17.37% | 4.625% | -10.76% | -41.33% | -9.025% | 6.451% | -1.054% | 4.661% | 31.24% |  | 9.026% | -7.733% | 16.37% | -4.979%
| Z-Score (Absolute) |  | 1.76 | 0.36 | NA | 4.21 | NA | 1.27 | 0.19 | 0.83 | 2.86 | 0.72 | 0.31 | 0.19 | 0.19 | 1.69 | NA | 0.48 | 0.63 | 0.97 | 0.45
| Analytical results for Y in OREAS 602 (Certified Value 6.18 ppm) | [25 empty] | Certified
Y | Round | Replicate | Lab | Lab | Lab | Lab | Lab | Lab | Lab | Lab | Lab | Lab | Lab | Lab | Lab | Lab | Lab | Lab | [8 empty] | 1
| No | No | 01 | 02 | 09 | 11 | 12 | 13 | 14 | 15 | 16 | 17 | 18 | 19 | 21 | 23 | 24 | 25 | [8 empty] | ppm
|  |  | 4A*OES | 4A*MS | 4A*OES/MS | 4A*OES | 4A*MS | 4A*MS | 4A*MS | 4A*OES | 4A*OES | 4A*OES/MS | 4A*OES | 4A*OES/MS | 4A*OES | 4A*OES | 4A*MS | 4A*MS | [8 empty] | 2
3
| 1 | 1 | 6.6544 | 5.86 | 6.2461 | 6 | 6.5 | 7.0754 | 6 | 6 | < 10 | 6.4 | 5 | 6.15 | 15 | 5 | 6.7 | 5.8 | [8 empty] | 1
| 1 | 2 | 6.6729 | 5.92 | 6.1812 | 6 | 6.5 | 7.3905 | 6 | 6 | < 10 | 6.9 | 5 | 6.1 | 14 | 6 | 6.9 | 6 | [8 empty] | 0
| 1 | 3 | 6.4902 | 5.83 | 6.1348 | 6 | 6.3 | 7.5541 | 6.1 | 6 | < 10 | 6.4 | 5 | 6.19 | 15 | 6 | 6.8 | 6 | [8 empty] | 16
| 1 | 4 | 6.5233 | 6.13 | 6.2403 | 6 | 6.2 | 7.257 | 7.5 | 6 | < 10 | 6.2 | 5 | 6.27 | 15 | 6 | 5.9 | 6.1 | [8 empty] | 6.1832
| 1 | 5 | 6.6064 | 5.92 | 6.2735 | 6 | 6.6 | 7.2619 | 5.9 | 6 | < 10 | 6.8 | 5 | 6.11 | 15 | 6 | 6.5 | 6.1 | [8 empty] | 64
| 1 | 6 | 6.1812 | 6.03 | 6.1184 | 6 | 6.5 | 7.9492 | 6.1 | 6 | < 10 | 6.4 | 5 | 6.28 | 15 | 6 | 6.3 | 6.1
| Mean |  | 6.5214 | 5.9483 | 6.199 | 6 | 6.4333 | 7.4147 | 6.2667 | 6 |  | 6.5167 | 5 | 6.1833 | 14.8333 | 5.8333 | 6.5167 | 6.0167
| Median |  | 6.5648 | 5.92 | 6.2107 | 6 | 6.5 | 7.3262 | 6.05 | 6 |  | 6.4 | 5 | 6.17 | 15 | 6 | 6.6 | 6.05
| Std Dev. |  | 0.18144 | 0.11232 | 0.06389 | 0 | 0.15055 | 0.30627 | 0.60882 | 0 |  | 0.27142 | 0 | 0.077889 | 0.40825 | 0.40825 | 0.37103 | 0.1169
| Rel.Std.Dev. |  | 2.782% | 1.888% | 1.031% | 0% | 2.34% | 4.131% | 9.715% | 0% |  | 4.165% | 0% | 1.26% | 2.752% | 6.999% | 5.694% | 1.943%
| PDM3 |  | 5.47% | -3.798% | 0.2562% | -2.963% | 4.046% | 19.92% | 1.35% | -2.963% |  | 5.393% | -19.14% | 0.002403% | 139.9% | -5.658% | 5.393% | -2.693%
| Z-Score (Absolute) |  | 1.1 | 0.63 | 0.04 | 0.49 | 0.67 | 3.03 | 0.44 | 0.49 | NA | 0.9 | 3.19 | 0 | 23.78 | 0.94 | 0.9 | 0.45
| Analytical results for Yb in OREAS 602 (Certified Value 0.66 ppm) | [25 empty] | Certified
Yb | Round | Replicate | 01: Lab; 02: Lab; 09: Lab; 11: Lab; 12: Lab; 13: Lab; 14: Lab | [8 empty] | 1
| No | No | 01: 02; 02: 09; 09: 13; 11: 15; 12: 17; 13: 19; 14: 25 | [8 empty] | ppm
|  |  | 01: 4A*MS; 02: 4A*OES/MS; 09: 4A*MS; 11: 4A*MS; 12: 4A*OES/MS; 13: 4A*OES/MS; 14: 4A*MS | [8 empty] | 2
2
| 1 | 1 | 01: 0.62; 02: 0.6788; 09: 0.52007; 11: 0.72; 12: 0.6; 13: 0.65; 14: 0.65 | [8 empty] | 1
| 1 | 2 | 01: 0.65; 02: 0.69448; 09: 0.52687; 11: 0.75; 12: 0.7; 13: 0.63; 14: 0.65 | [8 empty] | 0
| 1 | 3 | 01: 0.64; 02: 0.66506; 09: 0.53904; 11: 0.76; 12: 0.6; 13: 0.67; 14: 0.7 | [8 empty] | 16
| 1 | 4 | 01: 0.66; 02: 0.63905; 09: 0.51683; 11: 0.74; 12: 0.6; 13: 0.65; 14: 0.7 | [8 empty] | 0.65688
| 1 | 5 | 01: 0.66; 02: 0.62429; 09: 0.55362; 11: 0.64; 12: 0.7; 13: 0.65; 14: 0.8 | [8 empty] | 65
| 1 | 6 | 01: 0.66; 02: 0.71389; 09: 0.54694; 11: 0.73; 12: 0.7; 13: 0.64; 14: 0.75
| Mean |  | 01: 0.64833; 02: 0.66926; 09: 0.53389; 11: 0.72333; 12: 0.65; 13: 0.64833; 14: 0.70833
| Median |  | 01: 0.655; 02: 0.67193; 09: 0.53295; 11: 0.735; 12: 0.65; 13: 0.65; 14: 0.7
| Std Dev. |  | 01: 0.016021; 02: 0.033678; 09: 0.01495; 11: 0.043205; 12: 0.054772; 13: 0.013292; 14: 0.058452
| Rel.Std.Dev. |  | 01: 2.471%; 02: 5.032%; 09: 2.8%; 11: 5.973%; 12: 8.427%; 13: 2.05%; 14: 8.252%
| PDM3 |  | 01: -1.301%; 02: 1.885%; 09: -18.72%; 11: 10.12%; 12: -1.047%; 13: -1.301%; 14: 7.833%
| Z-Score (Absolute) |  | 01: 0.06; 02: 0.67; 09: 4.06; 11: 3.15; 12: 0; 13: 0.06; 14: 2.04
| Analytical results for Zn in OREAS 602 (Certified Value 0.419 wt.%) | [25 empty] | Certified
Zn | Round | Replicate | Lab | Lab | Lab | Lab | Lab | Lab | Lab | Lab | Lab | Lab | Lab | Lab | Lab | Lab | Lab | Lab | Lab | Lab | Lab | Lab | Lab |  |  |  | 1
| No | No | 01 | 02 | 05 | 06 | 07 | 08 | 09 | 10 | 11 | 12 | 13 | 14 | 15 | 16 | 17 | 18 | 19 | 21 | 23 | 24 | 25 |  |  |  | wt.%
|  |  | 4A*OES | 4A*OES | 4A*OES | 4A*OES | 4A*OES | 4A*OES | 4A*OES/MS | 4A*OES | 4A*OES | 4A*MS | 4A*OES | 4A*OES | 4A*MS | 4A*OES | 4A*OES/MS | 4A*OES | 4A*OES/MS | 4A*OES | 4A*OES | 4A*OES | 4A*OES |  |  |  | 3
3
| 1 | 1 | 0.43868 | 0.4276 | 0.412 | 0.425 | 0.424 | 0.393 | 0.41906 | 0.395 | 0.423 | 0.4582 | 0.4121 | 0.4033 | 0.42706 | 0.43 | 0.3963 | 0.4238 | 0.4358 | 0.3553 | 0.4089 | 0.408 | 0.419 |  |  |  | 1
| 1 | 2 | 0.44062 | 0.4244 | 0.425 | 0.427 | 0.419 | 0.405 | 0.42736 | 0.379 | 0.4204 | 0.4676 | 0.41871 | 0.4154 | 0.42209 | 0.3773 | 0.4064 | 0.4117 | 0.40955 | 0.3494 | 0.4165 | 0.42 | 0.417 |  |  |  | 0
| 1 | 3 | 0.444 | 0.4196 | 0.422 | 0.435 | 0.434 | 0.41 | 0.42067 | 0.396 | 0.4265 | 0.428 | 0.41112 | 0.4113 | 0.42751 | 0.3774 | 0.4004 | 0.4282 | 0.41589 | 0.3513 | 0.4186 | 0.415 | 0.413 |  |  |  | 16
| 1 | 4 | 0.43903 | 0.4207 | 0.42 | 0.431 | 0.43 | 0.406 | 0.41463 | 0.385 | 0.4289 | 0.4417 | 0.41863 | 0.4061 | 0.42463 | 0.3868 | 0.3986 | 0.4266 | 0.42318 | 0.3524 | 0.4069 | 0.406 | 0.415 |  |  |  | 0.41885
| 1 | 5 | 0.44016 | 0.4182 | 0.422 | 0.439 | 0.426 | 0.398 | 0.42247 | 0.386 | 0.4333 | 0.4673 | 0.40515 | 0.4123 | 0.42305 | 0.3774 | 0.3868 | 0.4245 | 0.41933 | 0.3579 | 0.4315 | 0.411 | 0.421 |  |  |  | 66
| 1 | 6 | 0.43769 | 0.4164 | 0.418 | 0.412 | 0.425 | 0.396 | 0.41504 | 0.385 | 0.4259 | 0.4468 | 0.40835 | 0.4129 | 0.43145 | 0.3826 | 0.3874 | 0.4279 | 0.42179 | 0.3518 | 0.4138 | 0.411 | 0.422
| Mean |  | 0.44003 | 0.42115 | 0.41983 | 0.42817 | 0.42633 | 0.40133 | 0.41987 | 0.38767 | 0.42633 | 0.4516 | 0.41234 | 0.41022 | 0.42597 | 0.38858 | 0.39598 | 0.42378 | 0.42092 | 0.35302 | 0.41603 | 0.41183 | 0.41783
| Median |  | 0.4396 | 0.42015 | 0.421 | 0.429 | 0.4255 | 0.4015 | 0.41987 | 0.3855 | 0.4262 | 0.4525 | 0.41161 | 0.4118 | 0.42585 | 0.38 | 0.39745 | 0.42555 | 0.42056 | 0.3521 | 0.41515 | 0.411 | 0.418
| Std Dev. |  | 0.0022097 | 0.0041481 | 0.0044907 | 0.0094322 | 0.005164 | 0.0066232 | 0.004793 | 0.0065625 | 0.004509 | 0.015646 | 0.0054662 | 0.0045688 | 0.0034374 | 0.020648 | 0.0076547 | 0.0061791 | 0.0087706 | 0.0030643 | 0.0087785 | 0.0050365 | 0.0034881
| Rel.Std.Dev. |  | 0.5022% | 0.985% | 1.07% | 2.203% | 1.211% | 1.65% | 1.142% | 1.693% | 1.058% | 3.465% | 1.326% | 1.114% | 0.807% | 5.314% | 1.933% | 1.458% | 2.084% | 0.868% | 2.11% | 1.223% | 0.8348%
| PDM3 |  | 5.058% | 0.5501% | 0.2357% | 2.225% | 1.788% | -4.181% | 0.2451% | -7.444% | 1.788% | 7.82% | -1.553% | -2.06% | 1.7% | -7.225% | -5.459% | 1.179% | 0.4958% | -15.72% | -0.6715% | -1.674% | -0.2418%
| Z-Score (Absolute) |  | 1.82 | 0.12 | 0 | 0.75 | 0.59 | 1.67 | 0 | 2.9 | 0.59 | 2.86 | 0.67 | 0.87 | 0.55 | 3.56 | 2.15 | 0.57 | 0.1 | 6.01 | 0.34 | 0.72 | 0.18
| Analytical results for Zr in OREAS 602 (Certified Value 79 ppm) | [25 empty] | Certified
Zr | Round | Replicate | Lab | Lab | Lab | Lab | Lab | Lab | Lab | Lab | Lab | Lab | Lab | Lab | Lab | Lab | Lab | [9 empty] | 1
| No | No | 01 | 02 | 09 | 11 | 12 | 13 | 14 | 15 | 16 | 17 | 18 | 19 | 23 | 24 | 25 | [9 empty] | ppm
|  |  | 4A*OES | 4A*MS | 4A*OES/MS | 4A*OES | 4A*MS | 4A*OES | 4A*MS | 4A*MS | 4A*OES | 4A*OES/MS | 4A*OES | 4A*OES/MS | 4A*OES | 4A*MS | 4A*MS | [9 empty] | 0
1
| 1 | 1 | 76.31 | 79.8 | 84.8362 | 81 | 76.2 | 75.7432 | 82.4 | 87.41 | 88 | 77 | 85 | 86.58 | 74 | 85 | 70 | [9 empty] | 1
| 1 | 2 | 75.26 | 80 | 84.0868 | 89 | 71.3 | 77.2203 | 82.5 | 90.56 | 75 | 77.3 | 83 | 79.87 | 76 | 86 | 70 | [9 empty] | 0
| 1 | 3 | 76.3533 | 80.3 | 83.8116 | 78 | 73.4 | 75.9657 | 82.6 | 87.28 | 80 | 76.6 | 88 | 81.69 | 78 | 84 | 71 | [9 empty] | 16
| 1 | 4 | 78.66 | 79 | 82.2531 | 80 | 55.8 | 77.4245 | 80.7 | 88.16 | 72 | 76.4 | 86 | 80.56 | 75 | 74 | 72 | [9 empty] | 78.7876
| 1 | 5 | 75.21 | 79.6 | 82.7211 | 82 | 63.6 | 76.1153 | 81 | 90.92 | 74 | 75.2 | 85 | 78.68 | 78 | 82 | 70 | [9 empty] | 67
| 1 | 6 | 75.93 | 81.2 | 81.7368 | 81 | 69.7 | 73.1621 | 81.3 | 88.57 | 73 | 76.7 | 80 | 80.32 | 78 | 78 | 70
| Mean |  | 76.2872 | 79.9833 | 83.2409 | 81.8333 | 68.3333 | 75.9385 | 81.75 | 88.8167 | 77 | 76.5333 | 84.5 | 81.2833 | 76.5 | 81.5 | 70.5
| Median |  | 76.12 | 79.9 | 83.2663 | 81 | 70.5 | 76.0405 | 81.85 | 88.365 | 74.5 | 76.65 | 85 | 80.44 | 77 | 83 | 70
| Std Dev. |  | 1.2632 | 0.73869 | 1.1912 | 3.7639 | 7.4527 | 1.5251 | 0.84558 | 1.5681 | 6.0663 | 0.72572 | 2.7386 | 2.7729 | 1.7607 | 4.6368 | 0.83666
| Rel.Std.Dev. |  | 1.656% | 0.9236% | 1.431% | 4.599% | 10.91% | 2.008% | 1.034% | 1.766% | 7.878% | 0.9482% | 3.241% | 3.411% | 2.302% | 5.689% | 1.187%
| PDM3 |  | -3.174% | 1.518% | 5.652% | 3.866% | -13.27% | -3.616% | 3.76% | 12.73% | -2.269% | -2.861% | 7.25% | 3.168% | -2.904% | 3.443% | -10.52%
| Z-Score (Absolute) |  | 0.72 | 0 | 0.63 | 0.08 | 1.77 | 0.78 | 0.34 | 1.71 | 1 | 0.67 | 0.87 | 0.05 | 0.67 | 0.29 | 1.84
Note on C17: Z-Scores have been calculated after removal of individual outliers. Laboratory batches are rejected if Z-Score > 2.5.
Note on C35: Z-Scores have been calculated after removal of individual outliers. Laboratory batches are rejected if Z-Score > 2.5.
Note on C53: Z-Scores have been calculated after removal of individual outliers. Laboratory batches are rejected if Z-Score > 2.5.
Note on C71: Z-Scores have been calculated after removal of individual outliers. Laboratory batches are rejected if Z-Score > 2.5.
Note on C89: Z-Scores have been calculated after removal of individual outliers. Laboratory batches are rejected if Z-Score > 2.5.
Note on C107: Z-Scores have been calculated after removal of individual outliers. Laboratory batches are rejected if Z-Score > 2.5.
Note on C125: Z-Scores have been calculated after removal of individual outliers. Laboratory batches are rejected if Z-Score > 2.5.
Note on C143: Z-Scores have been calculated after removal of individual outliers. Laboratory batches are rejected if Z-Score > 2.5.
Note on C161: Z-Scores have been calculated after removal of individual outliers. Laboratory batches are rejected if Z-Score > 2.5.
Note on C179: Z-Scores have been calculated after removal of individual outliers. Laboratory batches are rejected if Z-Score > 2.5.
Note on C197: Z-Scores have been calculated after removal of individual outliers. Laboratory batches are rejected if Z-Score > 2.5.
Note on C215: Z-Scores have been calculated after removal of individual outliers. Laboratory batches are rejected if Z-Score > 2.5.
Note on C233: Z-Scores have been calculated after removal of individual outliers. Laboratory batches are rejected if Z-Score > 2.5.
Note on C251: Z-Scores have been calculated after removal of individual outliers. Laboratory batches are rejected if Z-Score > 2.5.
Note on C269: Z-Scores have been calculated after removal of individual outliers. Laboratory batches are rejected if Z-Score > 2.5.
Note on C287: Z-Scores have been calculated after removal of individual outliers. Laboratory batches are rejected if Z-Score > 2.5.
Note on C305: Z-Scores have been calculated after removal of individual outliers. Laboratory batches are rejected if Z-Score > 2.5.
Note on C323: Z-Scores have been calculated after removal of individual outliers. Laboratory batches are rejected if Z-Score > 2.5.
Note on C341: Z-Scores have been calculated after removal of individual outliers. Laboratory batches are rejected if Z-Score > 2.5.
Note on C359: Z-Scores have been calculated after removal of individual outliers. Laboratory batches are rejected if Z-Score > 2.5.
Note on C377: Z-Scores have been calculated after removal of individual outliers. Laboratory batches are rejected if Z-Score > 2.5.
Note on C395: Z-Scores have been calculated after removal of individual outliers. Laboratory batches are rejected if Z-Score > 2.5.
Note on C413: Z-Scores have been calculated after removal of individual outliers. Laboratory batches are rejected if Z-Score > 2.5.
Note on C431: Z-Scores have been calculated after removal of individual outliers. Laboratory batches are rejected if Z-Score > 2.5.
Note on C449: Z-Scores have been calculated after removal of individual outliers. Laboratory batches are rejected if Z-Score > 2.5.
Note on C467: Z-Scores have been calculated after removal of individual outliers. Laboratory batches are rejected if Z-Score > 2.5.
Note on C485: Z-Scores have been calculated after removal of individual outliers. Laboratory batches are rejected if Z-Score > 2.5.
Note on C503: Z-Scores have been calculated after removal of individual outliers. Laboratory batches are rejected if Z-Score > 2.5.
Note on C521: Z-Scores have been calculated after removal of individual outliers. Laboratory batches are rejected if Z-Score > 2.5.
Note on C539: Z-Scores have been calculated after removal of individual outliers. Laboratory batches are rejected if Z-Score > 2.5.
Note on C557: Z-Scores have been calculated after removal of individual outliers. Laboratory batches are rejected if Z-Score > 2.5.
Note on C575: Z-Scores have been calculated after removal of individual outliers. Laboratory batches are rejected if Z-Score > 2.5.
Note on C593: Z-Scores have been calculated after removal of individual outliers. Laboratory batches are rejected if Z-Score > 2.5.
Note on C611: Z-Scores have been calculated after removal of individual outliers. Laboratory batches are rejected if Z-Score > 2.5.
Note on C629: Z-Scores have been calculated after removal of individual outliers. Laboratory batches are rejected if Z-Score > 2.5.
Note on C647: Z-Scores have been calculated after removal of individual outliers. Laboratory batches are rejected if Z-Score > 2.5.
Note on C665: Z-Scores have been calculated after removal of individual outliers. Laboratory batches are rejected if Z-Score > 2.5.
Note on C683: Z-Scores have been calculated after removal of individual outliers. Laboratory batches are rejected if Z-Score > 2.5.
Note on C701: Z-Scores have been calculated after removal of individual outliers. Laboratory batches are rejected if Z-Score > 2.5.
Note on C719: Z-Scores have been calculated after removal of individual outliers. Laboratory batches are rejected if Z-Score > 2.5.
Note on C737: Z-Scores have been calculated after removal of individual outliers. Laboratory batches are rejected if Z-Score > 2.5.
Note on C755: Z-Scores have been calculated after removal of individual outliers. Laboratory batches are rejected if Z-Score > 2.5.
Note on C773: Z-Scores have been calculated after removal of individual outliers. Laboratory batches are rejected if Z-Score > 2.5.
Note on C791: Z-Scores have been calculated after removal of individual outliers. Laboratory batches are rejected if Z-Score > 2.5.
Note on C809: Z-Scores have been calculated after removal of individual outliers. Laboratory batches are rejected if Z-Score > 2.5.
Note on C827: Z-Scores have been calculated after removal of individual outliers. Laboratory batches are rejected if Z-Score > 2.5.
Note on C845: Z-Scores have been calculated after removal of individual outliers. Laboratory batches are rejected if Z-Score > 2.5.
Note on C863: Z-Scores have been calculated after removal of individual outliers. Laboratory batches are rejected if Z-Score > 2.5.
Note on C881: Z-Scores have been calculated after removal of individual outliers. Laboratory batches are rejected if Z-Score > 2.5.
Note on C899: Z-Scores have been calculated after removal of individual outliers. Laboratory batches are rejected if Z-Score > 2.5.
Note on C917: Z-Scores have been calculated after removal of individual outliers. Laboratory batches are rejected if Z-Score > 2.5.
Note on C935: Z-Scores have been calculated after removal of individual outliers. Laboratory batches are rejected if Z-Score > 2.5.
Note on C953: Z-Scores have been calculated after removal of individual outliers. Laboratory batches are rejected if Z-Score > 2.5.
Note on C971: Z-Scores have been calculated after removal of individual outliers. Laboratory batches are rejected if Z-Score > 2.5.
Note on C989: Z-Scores have been calculated after removal of individual outliers. Laboratory batches are rejected if Z-Score > 2.5.
Note on C1007: Z-Scores have been calculated after removal of individual outliers. Laboratory batches are rejected if Z-Score > 2.5.
Note on C1025: Z-Scores have been calculated after removal of individual outliers. Laboratory batches are rejected if Z-Score > 2.5.
Note on C1043: Z-Scores have been calculated after removal of individual outliers. Laboratory batches are rejected if Z-Score > 2.5.
Note on C1061: Z-Scores have been calculated after removal of individual outliers. Laboratory batches are rejected if Z-Score > 2.5.
Note on C1079: Z-Scores have been calculated after removal of individual outliers. Laboratory batches are rejected if Z-Score > 2.5.
Note on C1097: Z-Scores have been calculated after removal of individual outliers. Laboratory batches are rejected if Z-Score > 2.5.
Note on C1115: Z-Scores have been calculated after removal of individual outliers. Laboratory batches are rejected if Z-Score > 2.5.

## IRC
| Analytical results for C in OREAS 602 (Indicative Value 0.161 wt.%) | [17 empty] | Indicative
C | Round | Replicate | Lab | Lab | [14 empty] | 1
| No | No | 02 | 21 | [14 empty] | wt.%
|  |  | IRC | IRC | [14 empty] | 3
3
| 1 | 1 | 0.17 | 0.16196 | [14 empty] | 1
| 1 | 2 | 0.17 | 0.15343 | [14 empty] | 10
| 1 | 3 | 0.17 | 0.15216 | [14 empty] | 16
| 1 | 4 | 0.17 | 0.152 | [14 empty] | 0.16064
| 1 | 5 | 0.15 | 0.16 | [14 empty] | 16
| 1 | 6 | 0.16 | 0.15817
| Mean |  | 0.165 | 0.15629
| Median |  | 0.17 | 0.1558
| Std Dev. |  | 0.0083666 | 0.0043143
| Rel.Std.Dev. |  | 5.071% | 2.76%
| PDM3 |  | 2.712% | -2.712%
| Z-Score (Absolute) |  | 0.67 | 0.67
| Analytical results for S in OREAS 602 (Certified Value 2.25 wt.%) | [17 empty] | Certified
S | Round | Replicate | Lab | Lab | Lab | Lab | Lab | Lab | Lab | Lab | Lab | Lab | Lab | Lab | Lab | Lab | Lab | Lab | 1
| No | No | 01 | 05 | 06 | 07 | 09 | 11 | 12 | 14 | 17 | 18 | 19 | 21 | 22 | 24 | 25 | 26 | wt.%
|  |  | IRC | IRC | IRC | IRC | IRC | IRC | IRC | IRC | IRC | IRC | IRC | IRC | IRC | IRC | IRC | IRC | 2
3
| 1 | 1 | 2.32 | 2.3 | 2.23 | 2.26 | 2.221 | 2.18 | 2.38 | 2.01 | 2.13 | 2.519 | 2.27 | 2.5946 |  | 2.35 | 2.23 | 2.18 | 1
| 1 | 2 | 2.33 | 2.29 | 2.3 | 2.26 | 2.231 | 2.19 | 2.51 | 2.06 | 2.17 | 2.497 | 2.34 | 2.5705 |  | 2.4 | 2.18 | 2.18 | 0
| 1 | 3 | 2.29 | 2.31 | 2.24 | 2.13 | 2.253 | 2.2 | 2.37 | 2.09 | 2.17 | 2.431 | 2.29 | 2.5964 | 0.28 | 2.39 | 2.16 | 2.16 | 16
| 1 | 4 | 2.32 | 2.29 | 2.24 | 2.18 | 2.255 | 2.22 | 2.36 | 2.1 | 2.16 | 2.42 | 2.26 | 2.4744 |  | 2.39 | 2.18 | 2.18 | 2.2545
| 1 | 5 | 2.3 | 2.29 | 2.27 | 2.14 | 2.224 | 2.21 | 2.37 | 2.15 | 2.17 | 2.475 | 2.28 | 2.27 |  | 2.32 | 2.17 | 2.18 | 127
| 1 | 6 | 2.29 | 2.29 | 2.24 | 2.19 | 2.24 | 2.21 | 2.39 | 2.06 | 2.15 | 2.365 | 2.28 | 2.5971 | 2.22 | 2.37 | 2.17 | 2.16
| Mean |  | 2.3083 | 2.295 | 2.2533 | 2.1933 | 2.2373 | 2.2017 | 2.3967 | 2.0783 | 2.1583 | 2.4512 | 2.2867 | 2.5172 | 1.25 | 2.37 | 2.1817 | 2.1733
| Median |  | 2.31 | 2.29 | 2.24 | 2.185 | 2.2355 | 2.205 | 2.375 | 2.075 | 2.165 | 2.453 | 2.28 | 2.5826 | 1.25 | 2.38 | 2.175 | 2.18
| Std Dev. |  | 0.017224 | 0.0083666 | 0.026583 | 0.056451 | 0.014487 | 0.01472 | 0.056451 | 0.047081 | 0.016021 | 0.056697 | 0.028048 | 0.12995 | 1.3718 | 0.030332 | 0.024833 | 0.010328
| Rel.Std.Dev. |  | 0.7462% | 0.3646% | 1.18% | 2.574% | 0.6475% | 0.6686% | 2.355% | 2.265% | 0.7423% | 2.313% | 1.227% | 5.162% | 109.7% | 1.28% | 1.138% | 0.4752%
| PDM3 |  | 2.389% | 1.798% | -0.05017% | -2.712% | -0.7599% | -2.342% | 6.308% | -7.813% | -4.264% | 8.725% | 1.428% | 11.65% | -44.55% | 5.125% | -3.229% | -3.599%
| Z-Score (Absolute) |  | 0.63 | 0.49 | 0.08 | 0.52 | 0.08 | 0.43 | 1.28 | 1.66 | 0.86 | 2.05 | 0.41 | 3.19 | 9.89 | 1.24 | 0.63 | 0.72
Note on C17: Z-Scores have been calculated after removal of individual outliers. Laboratory batches are rejected if Z-Score > 2.5.
Note on C35: Z-Scores have been calculated after removal of individual outliers. Laboratory batches are rejected if Z-Score > 2.5.