## Abbreviations
Table 1. Abbreviations used for OREAS 603
Abbreviation | Explanation
Std.Dev. | one sigma standard deviation
Rel.Std.Dev. | one sigma relative standard deviation
PDM3 | percent deviation of lab mean from corrected mean of means
NR | not reported
< | ‘less than’
Method Codes:
4A*AAS | 4-acid (HF-HNO3-HClO4-HCl) digest with AAS finish
4A*MS | 4-acid (HF-HNO3-HClO4-HCl) digest with ICP-MS finish
4A*OES | 4-acid (HF-HNO3-HClO4-HCl) digest with ICP-OES finish
4A*OES/AAS | 4-acid (HF-HNO3-HClO4-HCl) digest with either AAS or ICP-OES finish as appropriate
4A*OES/MS | 4-acid (HF-HNO3-HClO4-HCl) digest with ICP-OES or ICP-MS finish as appropriate
AD*AAS | acid digest (non-specific) with AAS finish
AR*AAS | aqua regia digest with AAS finish
AR*MS | aqua regia digest with ICP-MS finish
AR*OES | aqua regia digest with ICP-OES finish
AR*OES/AAS | ore grade aqua regia digest with either AAS or ICP-OES finish as appropriate
AR*OES/MS | aqua regia digest with ICP-OES or ICP-MS finish as appropriate
FA*AAS | fire assay with AAS finish
FA*GRAV | fire assay with gravimetric finish
FA*OES | fire assay with ICP-OES finish
INAA | INAA using a charge weight as deemed appropriate
IRC | infrared combustion furnace
PF*MS | sodium peroxide fusion with ICP-MS finish
PF*OES | sodium peroxide fusion with ICP-OES finish
Legend:- | (for Method Group Tabulated Results omitted in the determination of Certified Values)
Individual | - Outlying individual values
Batch & Limits | - Outlying laboratory batch data sets and superfluous limit values

## Laboratory List
NB. Formatted area for below table ends at row 46 inclusive, allowing for 40 maximum potential laboratories.
Table 5. Participating Laboratory List used for OREAS 603
Lab Slot | Laboratory Name and Location
1.21 | Accurassay, Thunder Bay, Ontario, Canada
1.23 | Acme (BV), Santiago, Chile
2.01 | Actlabs, Ancaster, Ontario, Canada
1.2 | AH Knight, Spartanburg, SC, USA
1.06 | ALS, Johannesburg, South Africa
1.05 | ALS, Lima, Peru
1.03 | ALS, Reno, Nevada, USA
1.08 | ALS, Townsville, QLD, Australia
1.04 | ALS, Val-d'or, Quebec, Canada
1.07 | ALS, Vancouver, BC, Canada
1.24 | Bureau Veritas Geoanalytical, Adelaide, SA, Australia
1.27 | Bureau Veritas Geoanalytical, Kalgoorlie, WA, Australia
1.25 | Bureau Veritas Geoanalytical, Perth, WA, Australia
1.26 | Bureau Veritas Kalassay, Kalgoorlie, WA, Australia
1.11 | Inspectorate (BV), Lima, Peru
1.12 | Inspectorate (BV), Sparks, Nevada, USA
1.02 | Intertek Genalysis, Adelaide, SA, Australia
1.14 | Intertek Genalysis, Perth, WA, Australia
1.09 | Intertek Testing Services, Cupang, Muntinlupa, Philippines
1.15 | Intertek Testing Services, Shunyi, Beijing, China
1.22 | MINTEK Analytical Services, Randburg, South Africa
1.01 | PT Geoservices Ltd, Cikarang, Jakarta Raya, Indonesia
1.16 | SGS de Mexico, Durango, Mexico
1.18 | SGS Geosol Laboratorios Ltda, Vespasiano, Minas Gerais, Brazil
1.19 | SGS Lakefield Research Ltd, Lakefield, Ontario, Canada
1.17 | SGS South Africa Pty Ltd, Booysens, Gauteng, South Africa
1.13 | Shiva Analyticals Ltd, Bangalore North, Karnataka, India
1.1 | SRL, Perth, WA, Australia

## Certified Values
Table 2. Certified Values, SD's, 95% Confidence and Tolerance Limits for OREAS 603
Constituent | Certified | SD | 95% Confidence Limits |  | 95% Tolerance Limits
| Value |  | Low | High | Low | High
Pb Fire Assay
Ag, Silver (ppm) | 284.3379 | 15.8879 | 275.1093 | 293.5664 | 277.5009 | 291.1749
Au, Gold (ppm) | 5.1758 | 0.15079 | 5.121 | 5.2307 | 5.1375 | 5.2142
4-Acid Digestion
Ag, Silver (ppm) | 297.5024 | 8.1347 | 294.0952 | 300.9095 | 292.2779 | 302.7269
Al, Aluminium (wt.%) | 3.9811 | 0.15561 | 3.9047 | 4.0575 | 3.8869 | 4.0753
As, Arsenic (ppm) | 1800.7249 | 119.1035 | 1742.9612 | 1858.4885 | 1759.9063 | 1841.5434
Be, Beryllium (ppm) | 0.71014 | 0.080802 | 0.67006 | 0.75022 | 0.66337 | 0.7569
Bi, Bismuth (ppm) | 149.1735 | 13.2487 | 143.4728 | 154.8741 | 143.504 | 154.843
Ca, Calcium (wt.%) | 0.31797 | 0.014591 | 0.31158 | 0.32436 | 0.30697 | 0.32897
Cd, Cadmium (ppm) | 53.6525 | 3.2664 | 52.053 | 55.2519 | 51.9434 | 55.3615
Ce, Cerium (ppm) | 25.7196 | 3.6896 | 22.2276 | 29.2116 | 23.9584 | 27.4808
Co, Cobalt (ppm) | 15.2946 | 0.95792 | 14.8558 | 15.7333 | 14.8171 | 15.772
Cr, Chromium (ppm) | 30.238 | 5.2815 | 27.7986 | 32.6775 | 27.4457 | 33.0304
Cs, Cesium (ppm) | 1.6621 | 0.071253 | 1.609 | 1.7152 | 1.5636 | 1.7606
Cu, Copper (wt.%) | 1.003 | 0.033845 | 0.98839 | 1.0175 | 0.98773 | 1.0182
Dy, Dysprosium (ppm) | 1.2112 | 0.07198 | 1.1501 | 1.2723 | 1.1278 | 1.2946
Er, Erbium (ppm) | 0.59494 | 0.024068 | 0.57964 | 0.61023 | 0.53858 | 0.65129
Eu, Europium (ppm) | < 1 | IND | IND | IND | IND | IND
Fe, Iron (wt.%) | 2.9227 | 0.13455 | 2.8634 | 2.9819 | 2.8528 | 2.9926
Ga, Gallium (ppm) | 22.2115 | 1.9578 | 21.1116 | 23.3114 | 21.5562 | 22.8668
Gd, Gadolinium (ppm) | 1.7712 | 0.10701 | 1.6949 | 1.8475 | 1.544 | 1.9984
Hf, Hafnium (ppm) | 2.5251 | 0.16747 | 2.4226 | 2.6276 | 2.3696 | 2.6805
Ho, Holmium (ppm) | 0.20965 | 0.019611 | 0.19225 | 0.22704 | 0.1722 | 0.24709
In, Indium (ppm) | 11.2011 | 0.96437 | 10.6745 | 11.7277 | 10.8282 | 11.574
K, Potassium (wt.%) | 0.62286 | 0.019347 | 0.61367 | 0.63205 | 0.60642 | 0.6393
La, Lanthanum (ppm) | 11.9156 | 2.3173 | 10.5334 | 13.2978 | 11.1498 | 12.6815
Li, Lithium (ppm) | 18.943 | 1.2976 | 18.1944 | 19.6917 | 18.3053 | 19.5808
Lu, Lutetium (ppm) | 0.098739 | 0.012462 | 0.088076 | 0.1094 | IND | IND
Mg, Magnesium (ppm) | 828.4876 | 45.3786 | 808.6233 | 848.3519 | 805.5819 | 851.3932
Mn, Manganese (ppm) | 132.7 | 10.8315 | 127.3551 | 138.0449 | 129.1406 | 136.2594
Mo, Molybdenum (ppm) | 6.053 | 0.51588 | 5.8329 | 6.273 | 5.7272 | 6.3788
Na, Sodium (wt.%) | 0.42834 | 0.015269 | 0.42106 | 0.43563 | 0.41444 | 0.44225
Nb, Niobium (ppm) | 7.0942 | 0.73902 | 6.5455 | 7.6428 | 6.8125 | 7.3759
Nd, Neodymium (ppm) | 11.384 | 1.142 | 10.1126 | 12.6554 | 10.8324 | 11.9356
Ni, Nickel (ppm) | 111.8422 | 4.7478 | 109.9314 | 113.753 | 108.1633 | 115.521
P, Phosphorus (ppm) | 534.1316 | 31.2895 | 523.197 | 545.0663 | 510.2099 | 558.0534
Pb, Lead (ppm) | 1908.0626 | 124.8009 | 1852.3684 | 1963.7567 | 1851.0961 | 1965.0291
Pr, Praseodymium (ppm) | 3.226 | 0.19042 | 3.0105 | 3.4416 | 3.0448 | 3.4072
Rb, Rubidium (ppm) | 23.6304 | 1.9123 | 22.2747 | 24.9862 | 22.7402 | 24.5206
S, Sulphur (wt.%) | 3.7074 | 0.16079 | 3.6241 | 3.7907 | 3.5969 | 3.8179
Sb, Antimony (ppm) | 204.9164 | 17.6528 | 195.695 | 214.1379 | 196.945 | 212.8878
Sc, Scandium (ppm) | 4.0412 | 0.49975 | 3.814 | 4.2683 | 3.7298 | 4.3525
Se, Selenium (ppm) | 60.1103 | 8.97 | 54.5024 | 65.7182 | 57.3803 | 62.8403
Sm, Samarium (ppm) | 2.1354 | 0.13395 | 2.0038 | 2.267 | 2.0004 | 2.2703
Sn, Tin (ppm) | 12.8735 | 0.98178 | 12.2774 | 13.4696 | 12.1327 | 13.6143
Sr, Strontium (ppm) | 459.1828 | 76.7421 | 421.545 | 496.8206 | 440.6386 | 477.7269
Ta, Tantalum (ppm) | < 1 | IND | IND | IND | IND | IND
Tb, Terbium (ppm) | 0.23143 | 0.022845 | 0.21364 | 0.24922 | 0.21162 | 0.25125
Te, Tellurium (ppm) | 56.263 | 7.1213 | 49.2433 | 63.2828 | 53.7295 | 58.7966
Th, Thorium (ppm) | 5.9009 | 0.85121 | 5.2809 | 6.521 | 5.536 | 6.2659
Ti, Titanium (wt.%) | 0.19108 | 0.017682 | 0.18234 | 0.19982 | 0.18472 | 0.19743
Tl, Thallium (ppm) | 4.1832 | 0.17427 | 4.0747 | 4.2917 | 4.0188 | 4.3477
U, Uranium (ppm) | 2.7053 | 0.14432 | 2.6017 | 2.8089 | 2.5885 | 2.8221
V, Vanadium (ppm) | 31.9879 | 2.22 | 31.022 | 32.9539 | 30.9674 | 33.0085
W, Tungsten (ppm) | 14.0082 | 2.5874 | 12.5683 | 15.4481 | 13.3052 | 14.7112
Y, Yttrium (ppm) | 5.64 | 0.43068 | 5.4251 | 5.855 | 5.4211 | 5.8589
Yb, Ytterbium (ppm) | 0.6094 | 0.086765 | 0.52903 | 0.68978 | 0.56825 | 0.65056
Zn, Zinc (wt.%) | 0.91966 | 0.031138 | 0.90579 | 0.93354 | 0.90578 | 0.93355
Zr, Zirconium (ppm) | 78.0108 | 6.0037 | 74.8845 | 81.137 | 75.4185 | 80.603
Aqua Regia Digestion
Ag, Silver (ppm) | 292.9207 | 12.8879 | 285.5834 | 300.258 | 288.9159 | 296.9254
Al, Aluminium (wt.%) | 0.58038 | 0.092349 | 0.53676 | 0.624 | 0.56541 | 0.59535
As, Arsenic (ppm) | 1766.4666 | 91.1978 | 1722.4397 | 1810.4934 | 1731.8479 | 1801.0852
Au, Gold (ppm) | 5.0752 | 0.17932 | 4.9633 | 5.1871 | 5.034 | 5.1164
B, Boron (ppm) | < 10 | IND | IND | IND | IND | IND
Be, Beryllium (ppm) | < 0.5 | IND | IND | IND | IND | IND
Bi, Bismuth (ppm) | 150.8158 | 13.9484 | 144.1113 | 157.5203 | 147.3274 | 154.3043
Ca, Calcium (wt.%) | 0.23691 | 0.017223 | 0.22928 | 0.24453 | 0.2268 | 0.24701
Cd, Cadmium (ppm) | 55.1699 | 3.6022 | 53.3996 | 56.9402 | 53.9225 | 56.4173
Ce, Cerium (ppm) | 12.9562 | 2.4263 | 11.1941 | 14.7182 | 12.4005 | 13.5118
Co, Cobalt (ppm) | 15.1637 | 0.78683 | 14.8312 | 15.4962 | 14.656 | 15.6713
Cr, Chromium (ppm) | 29.2078 | 2.4706 | 28.2177 | 30.1979 | 26.8589 | 31.5567
Cs, Cesium (ppm) | 0.7375 | 0.11626 | 0.64682 | 0.82818 | 0.70251 | 0.77248
Cu, Copper (wt.%) | 1.0077 | 0.025764 | 0.99771 | 1.0176 | 0.98994 | 1.0254
Dy, Dysprosium (ppm) | 0.55604 | 0.064146 | 0.487 | 0.62508 | 0.52796 | 0.58411
Er, Erbium (ppm) | 0.2177 | 0.025841 | 0.18882 | 0.24658 | IND | IND
Eu, Europium (ppm) | 0.24944 | 0.049686 | 0.18319 | 0.31568 | 0.23172 | 0.26715
Fe, Iron (wt.%) | 2.8486 | 0.15497 | 2.7798 | 2.9175 | 2.7884 | 2.9089
Ga, Gallium (ppm) | 6.5848 | 0.83553 | 6.076 | 7.0937 | 6.3238 | 6.8458
Gd, Gadolinium (ppm) | 0.86362 | 0.11691 | 0.74375 | 0.98348 | 0.80754 | 0.91969
Hf, Hafnium (ppm) | 0.4609 | 0.069143 | 0.40331 | 0.5185 | 0.42726 | 0.49454
Hg, Mercury (ppm) | < 4 | IND | IND | IND | IND | IND
Ho, Holmium (ppm) | 0.096472 | 0.012965 | 0.08234 | 0.1106 | IND | IND
In, Indium (ppm) | 11.675 | 1.1479 | 10.8987 | 12.4513 | 11.3131 | 12.0368
K, Potassium (wt.%) | 0.092975 | 0.015282 | 0.085783 | 0.10017 | 0.090593 | 0.095358
La, Lanthanum (ppm) | < 10 | IND | IND | IND | IND | IND
Li, Lithium (ppm) | 4.6235 | 0.81876 | 4.1039 | 5.1431 | 4.465 | 4.782
Lu, Lutetium (ppb) | 26.4822 | 4.8386 | 21.6191 | 31.3452 | IND | IND
Mg, Magnesium (ppm) | 516.7471 | 61.0772 | 490.0447 | 543.4496 | IND | IND
Mn, Manganese (ppm) | 129.517 | 6.4682 | 126.5113 | 132.5227 | 126.2005 | 132.8335
Mo, Molybdenum (ppm) | 6.1047 | 0.56376 | 5.8205 | 6.3889 | 5.8129 | 6.3965
Na, Sodium (ppm) | 274.6237 | 57.5494 | 247.0626 | 302.1849 | IND | IND
Nb, Niobium (ppm) | < 0.5 | IND | IND | IND | IND | IND
Nd, Neodymium (ppm) | 5.8978 | 0.71465 | 5.1065 | 6.689 | 5.6565 | 6.1391
Ni, Nickel (ppm) | 112.6611 | 3.1966 | 111.1527 | 114.1696 | 109.7947 | 115.5275
P, Phosphorus (ppm) | 172.4607 | 27.4973 | 158.8106 | 186.1108 | 162.2917 | 182.6296
Pb, Lead (ppm) | 1690.6228 | 36.2863 | 1673.9881 | 1707.2575 | 1665.8101 | 1715.4355
Pr, Praseodymium (ppm) | 1.5651 | 0.25159 | 1.2844 | 1.8457 | 1.4713 | 1.6589
Rb, Rubidium (ppm) | 4.8949 | 0.88005 | 4.2005 | 5.5892 | 4.6481 | 5.1417
S, Sulphur (wt.%) | 3.459 | 0.18456 | 3.3619 | 3.5561 | 3.3839 | 3.5342
Sb, Antimony (ppm) | 160.0467 | 24.4325 | 147.7979 | 172.2956 | 156.5371 | 163.5564
Sc, Scandium (ppm) | 1.0637 | 0.16369 | 0.97889 | 1.1486 | 1.026 | 1.1015
Se, Selenium (ppm) | 59.1357 | 8.1716 | 53.9776 | 64.2938 | 57.1104 | 61.161
Sm, Samarium (ppm) | 1.1167 | 0.12854 | 0.98148 | 1.2519 | 1.0572 | 1.1762
Sn, Tin (ppm) | 11.9872 | 1.109 | 11.2659 | 12.7084 | 11.6865 | 12.2879
Sr, Strontium (ppm) | 46.374 | 6.1019 | 42.9505 | 49.7974 | 44.7158 | 48.0322
Tb, Terbium (ppm) | 0.11407 | 0.01942 | 0.097463 | 0.13069 | 0.10373 | 0.12442
Te, Tellurium (ppm) | 57.3377 | 2.8477 | 54.6213 | 60.054 | 55.6797 | 58.9956
Th, Thorium (ppm) | 2.3002 | 0.28954 | 2.0485 | 2.552 | 2.2148 | 2.3857
Ti, Titanium (ppm) | 97.6904 | 13.3552 | 86.9476 | 108.4332 | IND | IND
Tl, Thallium (ppm) | 4.0682 | 0.60076 | 3.6209 | 4.5156 | 3.8871 | 4.2494
U, Uranium (ppm) | 0.88508 | 0.097327 | 0.81195 | 0.95821 | 0.83742 | 0.93274
V, Vanadium (ppm) | 10.0301 | 1.1172 | 9.503 | 10.5572 | 9.3867 | 10.6735
W, Tungsten (ppm) | 3.8816 | 0.78209 | 3.196 | 4.5671 | 3.6565 | 4.1067
Y, Yttrium (ppm) | 2.2807 | 0.34972 | 2.0379 | 2.5236 | 2.2119 | 2.3496
Yb, Ytterbium (ppm) | 0.17468 | 0.019414 | 0.15871 | 0.19065 | IND | IND
Zn, Zinc (wt.%) | 0.91087 | 0.033903 | 0.89525 | 0.92649 | 0.8949 | 0.92684
Zr, Zirconium (ppm) | 16.0453 | 1.6207 | 15.0461 | 17.0444 | 15.4672 | 16.6233
Infrared Combustion
S, Sulphur (wt.%) | 3.9698 | 0.16125 | 3.8833 | 4.0563 | 3.9057 | 4.034

## Indicative Values
Table 3. Indicative Values for OREAS 603
Constituent | Unit | Value | Constituent | Unit | Value | Constituent | Unit | Value
Pb Fire Assay
Pd | ppb | 753.75 | Pt | ppb | 144.1667
4-Acid Digestion
B | ppm | < 20 | Ge | ppm | 5.0455 | Re | ppb | 3.8223
Ba | ppm | 2503.9802 | Hg | ppm | < 1 | Tm | ppm | 0.088186
Aqua Regia Digestion
Ba | ppm | 686 | Pt | ppb | 132.2884 | Ta | ppm | < 0.01
Ge | ppm | 1.3483 | Re | ppb | 1.4025 | Tm | ppm | 0.0278
Pd | ppb | 734.2099 | Ru | ppb | < 2
Infrared Combustion
C | wt.% | 0.067886

## Indicative Values (2)
Table 3. Indicative Values for OREAS 603
Constituent | Unit | Value | Constituent | Unit | Value | Constituent | Unit | Value
Laser Ablation ICP-MS
Ag | ppm | 282 | Ho | ppm | 0.225 | Sn | ppm | 13
As | ppm | 1715 | In | ppm | 10.125 | Sr | ppm | 571
Ba | ppm | 11550 | La | ppm | 18.1 | Ta | ppm | 0.705
Be | ppm | 0.6 | Lu | ppm | 0.095 | Tb | ppm | 0.2
Bi | ppm | 145 | Mn | wt.% | 0.01355 | Te | ppm | 59.8
Cd | ppm | 52.95 | Mo | ppm | 6.3 | Th | ppm | 6.975
Ce | ppm | 30.7 | Nb | ppm | 7.785 | Ti | wt.% | 0.1975
Co | ppm | 16.45 | Nd | ppm | 11.5 | Tl | ppm | 4.2
Cr | ppm | 39 | Ni | ppm | 110 | Tm | ppm | 0.1
Cs | ppm | 1.505 | Pb | ppm | 1945 | U | ppm | 2.73
Cu | ppm | 9830 | Pr | ppm | 3.575 | V | ppm | 32.4
Dy | ppm | 1.195 | Rb | ppm | 23.25 | W | ppm | 14.75
Er | ppm | 0.69 | Re | ppm | 0.0125 | Y | ppm | 6.28
Eu | ppm | 0.305 | Sb | ppm | 183.5 | Yb | ppm | 0.675
Ga | ppm | 24.05 | Sc | ppm | 4.35 | Zn | ppm | 8530
Gd | ppm | 1.655 | Se | ppm | < 5 | Zr | ppm | 121.5
Hf | ppm | 3.64 | Sm | ppm | 2.04
Borate Fusion XRF
Al2O3 | wt.% | 7.795 | Fe2O3 | wt.% | 4.185 | Pb | ppm | 2015
As | ppm | 1780 | K2O | wt.% | 0.773 | SiO2 | wt.% | 75.29
Ba | ppm | 11400 | MgO | wt.% | 0.18 | Sn | ppm | 12.5
CaO | wt.% | 0.455 | MnO | wt.% | 0.02 | SO3 | wt.% | 9.5005
Co | ppm | 25 | Na2O | wt.% | 0.55 | TiO2 | wt.% | 0.3345
Cr | ppm | 35 | Ni | ppm | 95 | U | ppm | < 10
Cu | ppm | 10100 | P2O5 | wt.% | 0.129 | Zn | ppm | 8800
Thermogravimetry
LOI1000 | wt.% | 5.415

## Performance Gates
Table 4. Pooled-Lab Performance Gates for OREAS 603
Constituent | Certified Value | Absolute Standard Deviations |  |  |  |  | Relative Standard Deviations |  |  | 5% window
|  | 1SD | 2SD Low | 2SD High | 3SD Low | 3SD High | 1RSD | 2RSD | 3RSD | Low | High
Pb Fire Assay
Ag, ppm | 284.3379 | 15.8879 | 252.5621 | 316.1137 | 236.6742 | 332.0016 | 5.588% | 11.18% | 16.76% | 270.121 | 298.5548
Au, ppm | 5.1758 | 0.15079 | 4.8743 | 5.4774 | 4.7235 | 5.6282 | 2.913% | 5.827% | 8.74% | 4.917 | 5.4346
4-Acid Digestion
Ag, ppm | 297.5024 | 8.1347 | 281.233 | 313.7718 | 273.0982 | 321.9065 | 2.734% | 5.469% | 8.203% | 282.6273 | 312.3775
Al, wt.% | 3.9811 | 0.15561 | 3.6699 | 4.2923 | 3.5143 | 4.4479 | 3.909% | 7.817% | 11.73% | 3.782 | 4.1802
As, ppm | 1800.7249 | 119.1035 | 1562.5178 | 2038.9319 | 1443.4143 | 2158.0354 | 6.614% | 13.23% | 19.84% | 1710.6886 | 1890.7611
Be, ppm | 0.71014 | 0.080802 | 0.54853 | 0.87174 | 0.46773 | 0.95254 | 11.38% | 22.76% | 34.14% | 0.67463 | 0.74564
Bi, ppm | 149.1735 | 13.2487 | 122.676 | 175.6709 | 109.4273 | 188.9197 | 8.881% | 17.76% | 26.64% | 141.7148 | 156.6321
Ca, wt.% | 0.31797 | 0.014591 | 0.28879 | 0.34715 | 0.2742 | 0.36175 | 4.589% | 9.178% | 13.77% | 0.30207 | 0.33387
Cd, ppm | 53.6525 | 3.2664 | 47.1196 | 60.1853 | 43.8532 | 63.4518 | 6.088% | 12.18% | 18.26% | 50.9699 | 56.3351
Ce, ppm | 25.7196 | 3.6896 | 18.3403 | 33.0989 | 14.6507 | 36.7885 | 14.35% | 28.69% | 43.04% | 24.4336 | 27.0056
Co, ppm | 15.2946 | 0.95792 | 13.3787 | 17.2104 | 12.4208 | 18.1683 | 6.263% | 12.53% | 18.79% | 14.5299 | 16.0593
Cr, ppm | 30.238 | 5.2815 | 19.6751 | 40.801 | 14.3936 | 46.0825 | 17.47% | 34.93% | 52.4% | 28.7261 | 31.7499
Cs, ppm | 1.6621 | 0.071253 | 1.5196 | 1.8046 | 1.4483 | 1.8758 | 4.287% | 8.574% | 12.86% | 1.579 | 1.7452
Cu, wt.% | 1.003 | 0.033845 | 0.93527 | 1.0707 | 0.90142 | 1.1045 | 3.375% | 6.749% | 10.12% | 0.95281 | 1.0531
Dy, ppm | 1.2112 | 0.07198 | 1.0672 | 1.3551 | 0.99525 | 1.4271 | 5.943% | 11.89% | 17.83% | 1.1506 | 1.2717
Er, ppm | 0.59494 | 0.024068 | 0.5468 | 0.64307 | 0.52273 | 0.66714 | 4.045% | 8.091% | 12.14% | 0.56519 | 0.62468
Eu, ppm | < 1 | IND | IND | IND | IND | IND | IND | IND | IND | IND | IND
Fe, wt.% | 2.9227 | 0.13455 | 2.6536 | 3.1918 | 2.519 | 3.3263 | 4.604% | 9.207% | 13.81% | 2.7765 | 3.0688
Ga, ppm | 22.2115 | 1.9578 | 18.2959 | 26.1271 | 16.3381 | 28.0849 | 8.814% | 17.63% | 26.44% | 21.1009 | 23.3221
Gd, ppm | 1.7712 | 0.10701 | 1.5572 | 1.9852 | 1.4502 | 2.0923 | 6.042% | 12.08% | 18.13% | 1.6827 | 1.8598
Hf, ppm | 2.5251 | 0.16747 | 2.1901 | 2.86 | 2.0227 | 3.0275 | 6.632% | 13.26% | 19.9% | 2.3988 | 2.6513
Ho, ppm | 0.20965 | 0.019611 | 0.17043 | 0.24887 | 0.15081 | 0.26848 | 9.354% | 18.71% | 28.06% | 0.19917 | 0.22013
In, ppm | 11.2011 | 0.96437 | 9.2724 | 13.1299 | 8.308 | 14.0942 | 8.61% | 17.22% | 25.83% | 10.6411 | 11.7612
K, wt.% | 0.62286 | 0.019347 | 0.58416 | 0.66155 | 0.56482 | 0.6809 | 3.106% | 6.212% | 9.319% | 0.59172 | 0.654
La, ppm | 11.9156 | 2.3173 | 7.2809 | 16.5503 | 4.9636 | 18.8676 | 19.45% | 38.9% | 58.34% | 11.3198 | 12.5114
Li, ppm | 18.943 | 1.2976 | 16.3479 | 21.5382 | 15.0503 | 22.8358 | 6.85% | 13.7% | 20.55% | 17.9959 | 19.8902
Lu, ppm | 0.098739 | 0.012462 | 0.073815 | 0.12366 | 0.061353 | 0.13612 | 12.62% | 25.24% | 37.86% | 0.093802 | 0.10368
Mg, ppm | 828.4876 | 45.3786 | 737.7304 | 919.2448 | 692.3517 | 964.6234 | 5.477% | 10.95% | 16.43% | 787.0632 | 869.912
Mn, ppm | 132.7 | 10.8315 | 111.037 | 154.3629 | 100.2055 | 165.1944 | 8.162% | 16.32% | 24.49% | 126.065 | 139.335
Mo, ppm | 6.053 | 0.51588 | 5.0212 | 7.0848 | 4.5053 | 7.6006 | 8.523% | 17.05% | 25.57% | 5.7503 | 6.3556
Na, wt.% | 0.42834 | 0.015269 | 0.39781 | 0.45888 | 0.38254 | 0.47415 | 3.565% | 7.129% | 10.69% | 0.40693 | 0.44976
Nb, ppm | 7.0942 | 0.73902 | 5.6161 | 8.5722 | 4.8771 | 9.3113 | 10.42% | 20.83% | 31.25% | 6.7395 | 7.4489
Nd, ppm | 11.384 | 1.142 | 9.0999 | 13.6681 | 7.9579 | 14.8101 | 10.03% | 20.06% | 30.1% | 10.8148 | 11.9532
Ni, ppm | 111.8422 | 4.7478 | 102.3466 | 121.3377 | 97.5988 | 126.0855 | 4.245% | 8.49% | 12.74% | 106.25 | 117.4343
P, ppm | 534.1316 | 31.2895 | 471.5527 | 596.7106 | 440.2632 | 628.0001 | 5.858% | 11.72% | 17.57% | 507.425 | 560.8382
Pb, ppm | 1908.0626 | 124.8009 | 1658.4608 | 2157.6644 | 1533.6599 | 2282.4653 | 6.541% | 13.08% | 19.62% | 1812.6595 | 2003.4657
Pr, ppm | 3.226 | 0.19042 | 2.8452 | 3.6069 | 2.6548 | 3.7973 | 5.903% | 11.81% | 17.71% | 3.0647 | 3.3873
Rb, ppm | 23.6304 | 1.9123 | 19.8059 | 27.455 | 17.8937 | 29.3672 | 8.092% | 16.18% | 24.28% | 22.4489 | 24.812
S, wt.% | 3.7074 | 0.16079 | 3.3858 | 4.029 | 3.225 | 4.1898 | 4.337% | 8.674% | 13.01% | 3.522 | 3.8928
Sb, ppm | 204.9164 | 17.6528 | 169.6108 | 240.2221 | 151.9579 | 257.875 | 8.615% | 17.23% | 25.84% | 194.6706 | 215.1623
Sc, ppm | 4.0412 | 0.49975 | 3.0417 | 5.0407 | 2.5419 | 5.5404 | 12.37% | 24.73% | 37.1% | 3.8391 | 4.2432
Se, ppm | 60.1103 | 8.97 | 42.1704 | 78.0502 | 33.2004 | 87.0202 | 14.92% | 29.85% | 44.77% | 57.1048 | 63.1158
Sm, ppm | 2.1354 | 0.13395 | 1.8675 | 2.4033 | 1.7335 | 2.5372 | 6.273% | 12.55% | 18.82% | 2.0286 | 2.2421
Sn, ppm | 12.8735 | 0.98178 | 10.91 | 14.8371 | 9.9282 | 15.8189 | 7.626% | 15.25% | 22.88% | 12.2298 | 13.5172
Sr, ppm | 459.1828 | 76.7421 | 305.6986 | 612.6669 | 228.9566 | 689.409 | 16.71% | 33.43% | 50.14% | 436.2236 | 482.1419
Ta, ppm | < 1 | IND | IND | IND | IND | IND | IND | IND | IND | IND | IND
Tb, ppm | 0.23143 | 0.022845 | 0.18574 | 0.27712 | 0.1629 | 0.29997 | 9.871% | 19.74% | 29.61% | 0.21986 | 0.243
Te, ppm | 56.263 | 7.1213 | 42.0204 | 70.5057 | 34.899 | 77.627 | 12.66% | 25.31% | 37.97% | 53.4499 | 59.0762
Th, ppm | 5.9009 | 0.85121 | 4.1985 | 7.6034 | 3.3473 | 8.4546 | 14.42% | 28.85% | 43.27% | 5.6059 | 6.196
Ti, wt.% | 0.19108 | 0.017682 | 0.15571 | 0.22644 | 0.13803 | 0.24412 | 9.254% | 18.51% | 27.76% | 0.18152 | 0.20063
Tl, ppm | 4.1832 | 0.17427 | 3.8347 | 4.5318 | 3.6604 | 4.706 | 4.166% | 8.332% | 12.5% | 3.9741 | 4.3924
U, ppm | 2.7053 | 0.14432 | 2.4167 | 2.9939 | 2.2723 | 3.1383 | 5.335% | 10.67% | 16% | 2.57 | 2.8406
V, ppm | 31.9879 | 2.22 | 27.5479 | 36.4279 | 25.3279 | 38.6479 | 6.94% | 13.88% | 20.82% | 30.3885 | 33.5873
W, ppm | 14.0082 | 2.5874 | 8.8335 | 19.183 | 6.2461 | 21.7703 | 18.47% | 36.94% | 55.41% | 13.3078 | 14.7086
Y, ppm | 5.64 | 0.43068 | 4.7787 | 6.5014 | 4.348 | 6.9321 | 7.636% | 15.27% | 22.91% | 5.358 | 5.922
Yb, ppm | 0.6094 | 0.086765 | 0.43587 | 0.78293 | 0.34911 | 0.8697 | 14.24% | 28.48% | 42.71% | 0.57893 | 0.63987
Zn, wt.% | 0.91966 | 0.031138 | 0.85739 | 0.98194 | 0.82625 | 1.0131 | 3.386% | 6.771% | 10.16% | 0.87368 | 0.96565
Zr, ppm | 78.0108 | 6.0037 | 66.0034 | 90.0181 | 59.9998 | 96.0217 | 7.696% | 15.39% | 23.09% | 74.1102 | 81.9113
Aqua Regia Digestion
Ag, ppm | 292.9207 | 12.8879 | 267.1448 | 318.6966 | 254.2569 | 331.5845 | 4.4% | 8.8% | 13.2% | 278.2746 | 307.5667
Al, wt.% | 0.58038 | 0.092349 | 0.39568 | 0.76508 | 0.30333 | 0.85743 | 15.91% | 31.82% | 47.74% | 0.55136 | 0.6094
As, ppm | 1766.4666 | 91.1978 | 1584.071 | 1948.8621 | 1492.8732 | 2040.0599 | 5.163% | 10.33% | 15.49% | 1678.1432 | 1854.7899
Au, ppm | 5.0752 | 0.17932 | 4.7166 | 5.4338 | 4.5372 | 5.6132 | 3.533% | 7.067% | 10.6% | 4.8214 | 5.329
B, ppm | < 10 | IND | IND | IND | IND | IND | IND | IND | IND | IND | IND
Be, ppm | < 0.5 | IND | IND | IND | IND | IND | IND | IND | IND | IND | IND
Bi, ppm | 150.8158 | 13.9484 | 122.9191 | 178.7126 | 108.9707 | 192.661 | 9.249% | 18.5% | 27.75% | 143.275 | 158.3566
Ca, wt.% | 0.23691 | 0.017223 | 0.20246 | 0.27135 | 0.18524 | 0.28858 | 7.27% | 14.54% | 21.81% | 0.22506 | 0.24875
Cd, ppm | 55.1699 | 3.6022 | 47.9654 | 62.3743 | 44.3632 | 65.9766 | 6.529% | 13.06% | 19.59% | 52.4114 | 57.9284
Ce, ppm | 12.9562 | 2.4263 | 8.1036 | 17.8087 | 5.6774 | 20.2349 | 18.73% | 37.45% | 56.18% | 12.3084 | 13.604
Co, ppm | 15.1637 | 0.78683 | 13.59 | 16.7373 | 12.8032 | 17.5242 | 5.189% | 10.38% | 15.57% | 14.4055 | 15.9218
Cr, ppm | 29.2078 | 2.4706 | 24.2665 | 34.149 | 21.7959 | 36.6197 | 8.459% | 16.92% | 25.38% | 27.7474 | 30.6682
Cs, ppm | 0.7375 | 0.11626 | 0.50498 | 0.97001 | 0.38872 | 1.0863 | 15.76% | 31.53% | 47.29% | 0.70062 | 0.77437
Cu, wt.% | 1.0077 | 0.025764 | 0.95613 | 1.0592 | 0.93037 | 1.085 | 2.557% | 5.114% | 7.67% | 0.95728 | 1.058
Dy, ppm | 0.55604 | 0.064146 | 0.42775 | 0.68433 | 0.3636 | 0.74848 | 11.54% | 23.07% | 34.61% | 0.52824 | 0.58384
Er, ppm | 0.2177 | 0.025841 | 0.16602 | 0.26938 | 0.14018 | 0.29522 | 11.87% | 23.74% | 35.61% | 0.20681 | 0.22858
Eu, ppm | 0.24944 | 0.049686 | 0.15006 | 0.34881 | 0.10038 | 0.3985 | 19.92% | 39.84% | 59.76% | 0.23696 | 0.26191
Fe, wt.% | 2.8486 | 0.15497 | 2.5387 | 3.1586 | 2.3837 | 3.3135 | 5.44% | 10.88% | 16.32% | 2.7062 | 2.9911
Ga, ppm | 6.5848 | 0.83553 | 4.9138 | 8.2559 | 4.0782 | 9.0914 | 12.69% | 25.38% | 38.07% | 6.2556 | 6.9141
Gd, ppm | 0.86362 | 0.11691 | 0.62979 | 1.0974 | 0.51288 | 1.2144 | 13.54% | 27.08% | 40.61% | 0.82044 | 0.9068
Hf, ppm | 0.4609 | 0.069143 | 0.32262 | 0.59919 | 0.25347 | 0.66833 | 15% | 30% | 45% | 0.43786 | 0.48395
Hg, ppm | < 4 | IND | IND | IND | IND | IND | IND | IND | IND | IND | IND
Ho, ppm | 0.096472 | 0.012965 | 0.070541 | 0.1224 | 0.057576 | 0.13537 | 13.44% | 26.88% | 40.32% | 0.091648 | 0.1013
In, ppm | 11.675 | 1.1479 | 9.3793 | 13.9707 | 8.2314 | 15.1186 | 9.832% | 19.66% | 29.5% | 11.0912 | 12.2587
K, wt.% | 0.092975 | 0.015282 | 0.062412 | 0.12354 | 0.047131 | 0.13882 | 16.44% | 32.87% | 49.31% | 0.088327 | 0.097624
La, ppm | < 10 | IND | IND | IND | IND | IND | IND | IND | IND | IND | IND
Li, ppm | 4.6235 | 0.81876 | 2.986 | 6.261 | 2.1672 | 7.0798 | 17.71% | 35.42% | 53.13% | 4.3923 | 4.8547
Lu, ppb | 26.4822 | 4.8386 | 16.8049 | 36.1594 | 11.9663 | 40.998 | 18.27% | 36.54% | 54.81% | 25.158 | 27.8063
Mg, ppm | 516.7471 | 61.0772 | 394.5927 | 638.9016 | 333.5155 | 699.9788 | 11.82% | 23.64% | 35.46% | 490.9098 | 542.5845
Mn, ppm | 129.517 | 6.4682 | 116.5806 | 142.4534 | 110.1123 | 148.9217 | 4.994% | 9.988% | 14.98% | 123.0411 | 135.9928
Mo, ppm | 6.1047 | 0.56376 | 4.9772 | 7.2322 | 4.4134 | 7.796 | 9.235% | 18.47% | 27.7% | 5.7995 | 6.4099
Na, ppm | 274.6237 | 57.5494 | 159.5249 | 389.7226 | 101.9755 | 447.272 | 20.96% | 41.91% | 62.87% | 260.8926 | 288.3549
Nb, ppm | < 0.5 | IND | IND | IND | IND | IND | IND | IND | IND | IND | IND
Nd, ppm | 5.8978 | 0.71465 | 4.4685 | 7.3271 | 3.7538 | 8.0417 | 12.12% | 24.23% | 36.35% | 5.6029 | 6.1927
Ni, ppm | 112.6611 | 3.1966 | 106.268 | 119.0542 | 103.0714 | 122.2508 | 2.837% | 5.675% | 8.512% | 107.0281 | 118.2942
P, ppm | 172.4607 | 27.4973 | 117.4661 | 227.4552 | 89.9689 | 254.9525 | 15.94% | 31.89% | 47.83% | 163.8377 | 181.0837
Pb, ppm | 1690.6228 | 36.2863 | 1618.0502 | 1763.1955 | 1581.7638 | 1799.4818 | 2.146% | 4.293% | 6.439% | 1606.0917 | 1775.1539
Pr, ppm | 1.5651 | 0.25159 | 1.0619 | 2.0683 | 0.81031 | 2.3198 | 16.08% | 32.15% | 48.23% | 1.4868 | 1.6433
Rb, ppm | 4.8949 | 0.88005 | 3.1348 | 6.655 | 2.2547 | 7.535 | 17.98% | 35.96% | 53.94% | 4.6501 | 5.1396
S, wt.% | 3.459 | 0.18456 | 3.0899 | 3.8281 | 2.9053 | 4.0127 | 5.336% | 10.67% | 16.01% | 3.2861 | 3.632
Sb, ppm | 160.0467 | 24.4325 | 111.1817 | 208.9118 | 86.7492 | 233.3443 | 15.27% | 30.53% | 45.8% | 152.0444 | 168.0491
Sc, ppm | 1.0637 | 0.16369 | 0.73637 | 1.3911 | 0.57268 | 1.5548 | 15.39% | 30.78% | 46.16% | 1.0106 | 1.1169
Se, ppm | 59.1357 | 8.1716 | 42.7925 | 75.4789 | 34.6209 | 83.6505 | 13.82% | 27.64% | 41.46% | 56.1789 | 62.0925
Sm, ppm | 1.1167 | 0.12854 | 0.85961 | 1.3738 | 0.73107 | 1.5023 | 11.51% | 23.02% | 34.53% | 1.0608 | 1.1725
Sn, ppm | 11.9872 | 1.109 | 9.7692 | 14.2052 | 8.6601 | 15.3142 | 9.252% | 18.5% | 27.76% | 11.3878 | 12.5866
Sr, ppm | 46.374 | 6.1019 | 34.1701 | 58.5778 | 28.0682 | 64.6797 | 13.16% | 26.32% | 39.47% | 44.0553 | 48.6927
Tb, ppm | 0.11407 | 0.01942 | 0.075235 | 0.15291 | 0.055816 | 0.17233 | 17.02% | 34.05% | 51.07% | 0.10837 | 0.11978
Te, ppm | 57.3377 | 2.8477 | 51.6423 | 63.033 | 48.7947 | 65.8807 | 4.966% | 9.933% | 14.9% | 54.4708 | 60.2045
Th, ppm | 2.3002 | 0.28954 | 1.7212 | 2.8793 | 1.4316 | 3.1688 | 12.59% | 25.17% | 37.76% | 2.1852 | 2.4152
Ti, ppm | 97.6904 | 13.3552 | 70.9799 | 124.4009 | 57.6247 | 137.7562 | 13.67% | 27.34% | 41.01% | 92.8059 | 102.5749
Tl, ppm | 4.0682 | 0.60076 | 2.8667 | 5.2698 | 2.2659 | 5.8705 | 14.77% | 29.53% | 44.3% | 3.8648 | 4.2716
U, ppm | 0.88508 | 0.097327 | 0.69043 | 1.0797 | 0.5931 | 1.1771 | 11% | 21.99% | 32.99% | 0.84083 | 0.92933
V, ppm | 10.0301 | 1.1172 | 7.7957 | 12.2645 | 6.6786 | 13.3817 | 11.14% | 22.28% | 33.42% | 9.5286 | 10.5316
W, ppm | 3.8816 | 0.78209 | 2.3174 | 5.4458 | 1.5353 | 6.2278 | 20.15% | 40.3% | 60.45% | 3.6875 | 4.0757
Y, ppm | 2.2807 | 0.34972 | 1.5813 | 2.9802 | 1.2316 | 3.3299 | 15.33% | 30.67% | 46% | 2.1667 | 2.3948
Yb, ppm | 0.17468 | 0.019414 | 0.13585 | 0.21351 | 0.11644 | 0.23293 | 11.11% | 22.23% | 33.34% | 0.16595 | 0.18342
Zn, wt.% | 0.91087 | 0.033903 | 0.84306 | 0.97868 | 0.80916 | 1.0126 | 3.722% | 7.444% | 11.17% | 0.86533 | 0.95641
Zr, ppm | 16.0453 | 1.6207 | 12.8038 | 19.2868 | 11.183 | 20.9075 | 10.1% | 20.2% | 30.3% | 15.243 | 16.8475
Infrared Combustion
S, wt.% | 3.9698 | 0.16125 | 3.6473 | 4.2923 | 3.4861 | 4.4536 | 4.062% | 8.124% | 12.19% | 3.7714 | 4.1683

## Fire Assay
| Analytical results for Ag in OREAS 603 (Certified Value 284 ppm) | [29 empty] | Certified
Ag | Round | Replicate | Lab | Lab | Lab | Lab | Lab | Lab | Lab | Lab | Lab | Lab | Lab | Lab | [16 empty] | 1
| No | No | 01 | 03 | 05 | 07 | 08 | 10 | 11 | 12 | 16 | 17 | 19 | 23 | [16 empty] | ppm
|  |  | FA*GRAV | FA*GRAV | FA*GRAV | FA*GRAV | FA*GRAV | FA*OES | FA*GRAV | FA*GRAV | FA*GRAV | FA*GRAV | FA*GRAV | FA*GRAV | [16 empty] | 0
|  |  | 40g | 30g | 30g | 30g | 30g | 30g | 30g | 30g | 30g | 30g | 30g | 30g | [16 empty] | 0
| 1 | 1 | 270 | 274 | 301 | 280 | 315 | 292 | 297 | 272.5 | 282 | 268 | 287 | N.A. | [16 empty] | 1
| 1 | 2 | 261.5 | 277 | 353 | 279 | 319 | 293 | 295 | 241.3 | 284 | 287 | 291 | N.A. | [16 empty] | #N/A
| 1 | 3 | 239.3 | 277 | 290 | 274 | 288 | 292 | 298 | 277.2 | 293 | 286 | 294 | N.A. | [16 empty] | 16
| 1 | 4 | 245 | 272 | 345 | 281 | 277 | 293 | 295 | 282 | 286 | 276 | 295 | N.A. | [16 empty] | 284.3379
| 1 | 5 | 250.8 | 279 | 303 | 274 | 299 | 292 | 297 | 286.2 | 281 | 273 | 298 | N.A. | [16 empty] | 7
| 1 | 6 | 257.3 | 275 | 304 | 279 | 300 | 294 | 294 | 307.2 | 282 | 277 | 298 | N.A.
| Mean |  | 253.9833 | 275.6667 | 316 | 277.8333 | 299.6667 | 292.6667 | 296 | 277.7333 | 284.6667 | 277.8333 | 293.8333
| Median |  | 254.05 | 276 | 303.5 | 279 | 299.5 | 292.5 | 296 | 279.6 | 283 | 276.5 | 294.5
| Std Dev. |  | 11.2291 | 2.5033 | 26.1687 | 3.0605 | 15.8703 | 0.8165 | 1.5492 | 21.5092 | 4.4572 | 7.414 | 4.2622
| Rel.Std.Dev. |  | 4.421% | 0.9081% | 8.281% | 1.102% | 5.296% | 0.279% | 0.5234% | 7.745% | 1.566% | 2.668% | 1.451%
| PDM3 |  | -10.68% | -3.05% | 11.14% | -2.288% | 5.391% | 2.929% | 4.102% | -2.323% | 0.1156% | -2.288% | 3.339%
| Z-Score (Absolute) |  | 2.02 | 0.51 | 1.15 | 0.36 | 1.16 | 0.67 | 0.91 | 0.37 | 0 | 0.36 | 0.76 | NA
| Analytical results for Au in OREAS 603 (Certified Value 5.18 ppm) | [29 empty] | Certified
Au | Round | Replicate | Lab | Lab | Lab | Lab | Lab | Lab | Lab | Lab | Lab | Lab | Lab | Lab | Lab | Lab | Lab | Lab | Lab | Lab | Lab | Lab | Lab | Lab | Lab | Lab | Lab | Lab | Lab | Lab | 1
| No | No | 00 | 01 | 02 | 03 | 04 | 05 | 06 | 07 | 08 | 09 | 10 | 11 | 12 | 13 | 14 | 15 | 16 | 17 | 18 | 19 | 20 | 21 | 22 | 23 | 24 | 25 | 26 | 27 | ppm
|  |  | INAA | FA*AAS | FA*AAS | FA*OES | FA*AAS | FA*AAS | FA*AAS | FA*GRAV | FA*AAS | FA*AAS | FA*GRAV | FA*AAS | FA*AAS | FA*AAS | FA*OES | FA*AAS | FA*AAS | FA*AAS | FA*AAS | FA*AAS | FA*GRAV | FA*AAS | FA*OES | FA*AAS | FA*AAS | FA*OES | FA*AAS | FA*AAS | 2
|  |  | 1.0g | 40g | 25g | 30g | 30g | 30g | 30g | 30g | 30g | 30g | 30g | 30g | 30g | 30g | 25g | 30g | 30g | 30g | 30g | 30g | 40g | 30g | 30g | 30g | 20g | 40g | 40g | 20g | 3
| 1 | 1 | 4.95 | 5.158 | 4.9 | 5.38 | 5.07 | 5.12 | 4.72 | 5.29 | 5.04 | 5.115 | 5.12 | 5.204 | 5.212 | 5.5523 | 5.05 | 5.23 | 5.245 | 5.24 | 5.13 | 5.26 | 5.1 | 4.774 |  | 5.213 | 5.18 | 5.15 | 5.45 | 4.955 | 1
| 1 | 2 | 4.96 | 5.157 | 4.97 | 5.37 | 4.88 | 5.18 | 4.95 | 5.23 | 5.19 | 5.0867 | 5.04 | 5.379 | 5.278 | 5.5026 | 4.97 | 5.27 | 5.12 | 5.21 | 5.23 | 5.195 | 5.35 | 4.669 |  | 5.24 | 5.16 | 5.13 | 5.43 | 4.96 | #N/A
| 1 | 3 | 4.88 | 5.21 | 4.99 | 5.34 | 4.96 | 4.98 | 5.19 | 5.32 | 4.9 | 5.095 | 5.13 | 5.308 | 5.198 | 5.2607 | 5.1 | 5.26 | 5.12 | 5.07 | 5.16 | 4.962 | 5.5 | 4.891 |  | 5.303 | 5.22 | 5.19 | 5.41 | 4.91 | 16
| 1 | 4 | 4.95 | 5.246 | 4.97 | 5.39 | 4.92 | 5.17 | 5.3 | 5.3 | 4.6 | 5.16 | 5.13 | 5.278 | 5.235 | 5.4896 | 5.13 | 5.27 | 5.095 | 4.9 | 5.22 | 5.218 | 5.2 | 4.808 |  | 5.318 | 5.26 | 5.17 | 5.4 | 4.95 | 5.1758
| 1 | 5 | 4.81 | 5.068 | 4.99 | 5.4 | 4.98 | 4.99 | 5.12 | 5.27 | 4.98 | 5.095 | 5.14 | 5.318 | 5.28 | 5.5307 | 5.16 | 5.25 | 5.173 | 5.93 | 5.19 | 5.279 | 5.25 | 4.639 | 4.46 | 5.284 | 5.2 | 5.06 | 5.37 | 4.925 | 8
| 1 | 6 | 4.89 | 5.164 | 4.94 | 5.33 | 5.04 | 5.11 | 4.98 | 5.2 | 5.12 | 5.28 | 5.01 | 5.341 | 5.234 | 5.2834 | 5.06 | 5.26 | 5.179 | 5.93 | 5.27 | 5.258 | 5.25 | 4.59 | 4.68 | 5.249 | 5.24 | 5.05 | 5.42 | 5.07
|  | 7 | 00: 4.81
|  | 8 | 00: 4.89
|  | 9 | 00: 4.8
|  | 10 | 00: 4.94
|  | 11 | 00: 4.84
|  | 12 | 00: 4.98
|  | 13 | 00: 4.87
|  | 14 | 00: 4.96
|  | 15 | 00: 4.89
|  | 16 | 00: 4.85
|  | 17 | 00: 4.78
|  | 18 | 00: 4.96
|  | 19 | 00: 4.89
|  | 20 | 00: 4.95
| Mean |  | 4.8925 | 5.1672 | 4.96 | 5.3683 | 4.975 | 5.0917 | 5.0433 | 5.2683 | 4.9717 | 5.1386 | 5.095 | 5.3047 | 5.2395 | 5.4365 | 5.0783 | 5.2567 | 5.1553 | 5.38 | 5.2 | 5.1953 | 5.275 | 4.7285 | 4.57 | 5.2678 | 5.21 | 5.125 | 5.4133 | 4.9617
| Median |  | 4.89 | 5.161 | 4.97 | 5.375 | 4.97 | 5.115 | 5.05 | 5.28 | 5.01 | 5.105 | 5.125 | 5.313 | 5.2345 | 5.4961 | 5.08 | 5.26 | 5.1465 | 5.225 | 5.205 | 5.238 | 5.25 | 4.7215 | 4.57 | 5.2665 | 5.21 | 5.14 | 5.415 | 4.9525
| Std Dev. |  | 0.062228 | 0.060135 | 0.034641 | 0.027869 | 0.071484 | 0.087044 | 0.2052 | 0.04535 | 0.20865 | 0.074173 | 0.055408 | 0.059799 | 0.03362 | 0.12949 | 0.067355 | 0.015055 | 0.054862 | 0.44272 | 0.050596 | 0.11838 | 0.13693 | 0.11448 | 0.15556 | 0.040375 | 0.037417 | 0.057879 | 0.027325 | 0.056451
| Rel.Std.Dev. |  | 1.272% | 1.164% | 0.6984% | 0.5191% | 1.437% | 1.71% | 4.069% | 0.8608% | 4.197% | 1.443% | 1.087% | 1.127% | 0.6417% | 2.382% | 1.326% | 0.2864% | 1.064% | 8.229% | 0.973% | 2.279% | 2.596% | 2.421% | 3.404% | 0.7665% | 0.7182% | 1.129% | 0.5048% | 1.138%
| PDM3 |  | -5.474% | -0.1676% | -4.17% | 3.719% | -3.88% | -1.626% | -2.56% | 1.787% | -3.945% | -0.7193% | -1.562% | 2.489% | 1.23% | 5.037% | -1.884% | 1.562% | -0.3962% | 3.944% | 0.4668% | 0.3766% | 1.916% | -8.643% | -11.71% | 1.777% | 0.66% | -0.9823% | 4.588% | -4.138%
| Z-Score (Absolute) |  | NA | 0.07 | 1.2 | 1.31 | 1.11 | 0.39 | 0.69 | 0.7 | 0.67 | 0.28 | 0.37 | 0.92 | 0.52 | 1.73 | 0.47 | 0.62 | 0 | 0.31 | 0.28 | 0.53 | 0.74 | 2.63 | 3.61 | 0.69 | 0.34 | 0.19 | 1.59 | 1.19
| Analytical results for Pd in OREAS 603 (Indicative Value 754 ppb) | [29 empty] | Indicative
Pd | Round | Replicate | 00: Lab; 01: Lab | 1
| No | No | 00: 22; 01: 25 | ppb
|  |  | 00: FA*OES; 01: FA*OES | 0
|  |  | 00: 30g; 01: 40g | 0
| 1 | 1 | 01: 740 | 1
| 1 | 2 | 01: 720 | 1
| 1 | 3 | 01: 745 | 16
| 1 | 4 | 01: 745 | 753.75
| 1 | 5 | 00: 750; 01: 735 | 7
| 1 | 6 | 00: 790; 01: 740
| Mean |  | 00: 770; 01: 737.5
| Median |  | 00: 770; 01: 740
| Std Dev. |  | 00: 28.2843; 01: 9.3541
| Rel.Std.Dev. |  | 00: 3.673%; 01: 1.268%
| PDM3 |  | 00: 2.156%; 01: -2.156%
| Z-Score (Absolute) |  | 00: 0.67; 01: 0.67
| Analytical results for Pt in OREAS 603 (Indicative Value 144 ppb) | [29 empty] | Indicative
Pt | Round | Replicate | 00: Lab; 01: Lab | 1
| No | No | 00: 22; 01: 25 | ppb
|  |  | 00: FA*OES; 01: FA*OES | 0
|  |  | 00: 30g; 01: 40g | 0
| 1 | 1 | 01: 125 | 1
| 1 | 2 | 01: 120 | 1
| 1 | 3 | 01: 120 | 16
| 1 | 4 | 01: 120 | 144.1667
| 1 | 5 | 00: 180; 01: 125 | 7
| 1 | 6 | 00: 150; 01: 130
| Mean |  | 00: 165; 01: 123.3333
| Median |  | 00: 165; 01: 122.5
| Std Dev. |  | 00: 21.2132; 01: 4.0825
| Rel.Std.Dev. |  | 00: 12.86%; 01: 3.31%
| PDM3 |  | 00: 14.45%; 01: -14.45%
| Z-Score (Absolute) |  | 00: 0.67; 01: 0.67
Note on C17: Z-Scores have been calculated after removal of individual outliers. Laboratory batches are rejected if Z-Score > 2.5.
Note on C49: Z-Scores have been calculated after removal of individual outliers. Laboratory batches are rejected if Z-Score > 2.5.
Note on C67: Z-Scores have been calculated after removal of individual outliers. Laboratory batches are rejected if Z-Score > 2.5.
Note on C85: Z-Scores have been calculated after removal of individual outliers. Laboratory batches are rejected if Z-Score > 2.5.
Note on D21: The INAA data is omitted from determination of the certified value for Au and is used solely for the calculation of Tolerance Limits and homogeneity evaluation of OREAS 600.

## Aqua Regia
| Analytical results for Ag in OREAS 603 (Certified Value 293 ppm) | [23 empty] | Certified
Ag | Round | Replicate | Lab | Lab | Lab | Lab | Lab | Lab | Lab | Lab | Lab | Lab | Lab | Lab | Lab | Lab | Lab | Lab | Lab | Lab | Lab | Lab | Lab | Lab | 1
| No | No | 01 | 02 | 04 | 05 | 06 | 07 | 08 | 09 | 10 | 11 | 12 | 13 | 14 | 15 | 16 | 17 | 18 | 19 | 21 | 23 | 24 | 25 | ppm
|  |  | AR*OES | AR*MS | AR*AAS | AR*OES/AAS | AR*OES/AAS | AR*OES/AAS | AR*OES/AAS | AR*OES/MS | AR*OES | AR*AAS | AR*OES | AR*MS | AR*OES | AR*OES/MS | AR*OES | AR*OES/MS | AR*OES | AR*OES/MS | AR*OES | AR*OES | AR*OES | AR*MS | 0
|  |  | 0.5g | 40g | 01g | 0.5g | 0.5g | 0.5g | 0.5g | 20g | 01g | 0.5g | 0.5g | 01g | 0.5g | 01g | 10g | 0.25g | 10g | 0.25g | 0.25g | 01g | 40g | 40g | 0
| 1 | 1 | 301.972 | > 250 | 291 | 299 | 287 | 294 | 304 | 307.666 | 284 | 282 | > 100 | 293.2458 | > 200 | 293.73 | > 100 | - | 260 | > 100 | 278.533 | 288 | N.A. | 27.6 | 1
| 1 | 2 | 303.59 | > 250 | 292 | 301 | 290 | 290 | 305 | 319.234 | 272 | 284 | > 100 | 298.1241 | > 200 | 306.22 | > 100 | - | 263 | > 100 | 277.6186 | 292 | N.A. | 27.5 | #N/A
| 1 | 3 | 303.5962 | > 250 | 290 | 304 | 302 | 293 | 305 | 313.432 | 282 | 284 | > 100 | 293.0268 | > 200 | 295 | > 100 | - | 265 | > 100 | 275.1178 | 289 | N.A. | 26.7 | 16
| 1 | 4 | 303.8486 | > 250 | 292 | 303 | 299 | 294 | 306 | 318.146 | 288 | 282 | > 100 | 289.0011 | > 200 | 303.78 | > 100 | - | 261 | > 100 | 277.7026 | 293 | N.A. | 27 | 292.9207
| 1 | 5 | 302.7538 | > 250 | 294 | 302 | 303 | 294 | 305 | 312.309 | 290 | 289 | > 100 | 294.2134 | > 200 | 297.04 | > 100 | - | 272 | > 100 | 272.4994 | 286 | N.A. | 26.8 | 67
| 1 | 6 | 301.9171 | > 250 | 291 | 301 | 303 | 295 | 304 | 325.31 | 284 | 289 | > 100 | 290.6604 | > 200 | 305.48 | > 100 | - | 275 | > 100 | 275.5694 | 288 | N.A. | 27.7
| Mean |  | 302.9463 |  | 291.6667 | 301.6667 | 297.3333 | 293.3333 | 304.8333 | 316.0162 | 283.3333 | 285 |  | 293.0453 |  | 300.2083 |  |  | 266 |  | 276.1734 | 289.3333 |  | 27.2167
| Median |  | 303.1719 |  | 291.5 | 301.5 | 300.5 | 294 | 305 | 315.789 | 284 | 284 |  | 293.1363 |  | 300.41 |  |  | 264 |  | 276.594 | 288.5 |  | 27.25
| Std Dev. |  | 0.85981 |  | 1.3663 | 1.7512 | 7.0616 | 1.7512 | 0.75277 | 6.1873 | 6.2823 | 3.2249 |  | 3.1382 |  | 5.5825 |  |  | 6.1319 |  | 2.2348 | 2.6583 |  | 0.43551
| Rel.Std.Dev. |  | 0.2838% |  | 0.4684% | 0.5805% | 2.375% | 0.597% | 0.2469% | 1.958% | 2.217% | 1.132% |  | 1.071% |  | 1.86% |  |  | 2.305% |  | 0.8092% | 0.9188% |  | 1.6%
| PDM3 |  | 3.423% |  | -0.4281% | 2.986% | 1.506% | 0.1409% | 4.067% | 7.885% | -3.273% | -2.704% |  | 0.04254% |  | 2.488% |  |  | -9.19% |  | -5.717% | -1.225% |  | -90.71%
| Z-Score (Absolute) |  | 0.77 | NA | 0.11 | 0.67 | 0.34 | 0.02 | 0.92 | 1.8 | 0.76 | 0.63 | NA | 0 | NA | 0.56 | NA | NA | 2.12 | NA | 1.32 | 0.29 | NA | 20.79
| Analytical results for Al in OREAS 603 (Certified Value 0.58 wt.%) | [23 empty] | Certified
Al | Round | Replicate | Lab | Lab | Lab | Lab | Lab | Lab | Lab | Lab | Lab | Lab | Lab | Lab | Lab | Lab | Lab | Lab | Lab | Lab | Lab | Lab | Lab |  | 1
| No | No | 01 | 02 | 05 | 06 | 07 | 08 | 09 | 10 | 11 | 12 | 13 | 14 | 15 | 16 | 17 | 18 | 19 | 21 | 23 | 24 | 25 |  | wt.%
|  |  | AR*OES | AR*OES | AR*OES | AR*OES | AR*OES | AR*OES | AR*OES/MS | AR*OES | AR*OES | AR*OES | AR*OES | AR*OES | AR*OES | AR*OES | AR*OES/MS | AR*OES | AR*OES/MS | AR*OES | AR*OES | AR*OES | AR*OES |  | 3
|  |  | 0.5g | 40g | 01g | 01g | 01g | 01g | 20g | 01g | 0.15g | 0.5g | 01g | 0.5g | 01g | 10g | 0.25g | 10g | 0.25g | 0.25g | 0.5g | 40g | 40g |  | 3
| 1 | 1 | 0.82333 | 0.7661 | 0.59 | 0.55 | 0.55 | 0.55 | 0.7117 | 0.43 | 0.55 | 0.6 | 0.68756 | 0.56 | 0.76 | 0.53 | 0.66 | 0.48 | 0.578 | 0.44 | 0.51 | 0.6 | 0.54 |  | 1
| 1 | 2 | 0.80333 | 0.768 | 0.6 | 0.55 | 0.55 | 0.55 | 0.7624 | 0.45 | 0.56 | 0.59 | 0.66845 | 0.57 | 0.75 | 0.51 | 0.66 | 0.47 | 0.58 | 0.43 | 0.52 | 0.59 | 0.54 |  | #N/A
| 1 | 3 | 0.81667 | 0.7335 | 0.6 | 0.55 | 0.57 | 0.55 | 0.7231 | 0.47 | 0.54 | 0.61 | 0.6785 | 0.57 | 0.75 | 0.5 | 0.67 | 0.47 | 0.571 | 0.42 | 0.51 | 0.59 | 0.54 |  | 16
| 1 | 4 | 0.82333 | 0.7461 | 0.6 | 0.53 | 0.56 | 0.55 | 0.7058 | 0.46 | 0.57 | 0.59 | 0.67113 | 0.57 | 0.75 | 0.51 | 0.66 | 0.46 | 0.545 | 0.42 | 0.53 | 0.6 | 0.52 |  | 0.58038
| 1 | 5 | 0.815 | 0.7364 | 0.61 | 0.54 | 0.58 | 0.55 | 0.6931 | 0.47 | 0.55 | 0.61 | 0.68029 | 0.58 | 0.75 | 0.5 | 0.65 | 0.47 | 0.579 | 0.41 | 0.49 | 0.62 | 0.5 |  | 68
| 1 | 6 | 0.825 | 0.7307 | 0.59 | 0.55 | 0.57 | 0.54 | 0.7391 | 0.45 | 0.54 | 0.63 | 0.68689 | 0.58 | 0.76 | 0.49 | 0.66 | 0.45 | 0.589 | 0.43 | 0.48 | 0.58 | 0.52
| Mean |  | 0.81778 | 0.7468 | 0.59833 | 0.545 | 0.56333 | 0.54833 | 0.72253 | 0.455 | 0.55167 | 0.605 | 0.6788 | 0.57167 | 0.75333 | 0.50667 | 0.66 | 0.46667 | 0.57367 | 0.425 | 0.50667 | 0.59667 | 0.52667
| Median |  | 0.82 | 0.74125 | 0.6 | 0.55 | 0.565 | 0.55 | 0.7174 | 0.455 | 0.55 | 0.605 | 0.6794 | 0.57 | 0.75 | 0.505 | 0.66 | 0.47 | 0.5785 | 0.425 | 0.51 | 0.595 | 0.53
| Std Dev. |  | 0.0081423 | 0.016533 | 0.0075277 | 0.0083666 | 0.012111 | 0.0040825 | 0.025011 | 0.015166 | 0.01169 | 0.015166 | 0.0078783 | 0.0075277 | 0.005164 | 0.013663 | 0.0063246 | 0.010328 | 0.015175 | 0.010488 | 0.018619 | 0.013663 | 0.01633
| Rel.Std.Dev. |  | 0.9957% | 2.214% | 1.258% | 1.535% | 2.15% | 0.7445% | 3.462% | 3.333% | 2.119% | 2.507% | 1.161% | 1.317% | 0.6855% | 2.697% | 0.9583% | 2.213% | 2.645% | 2.468% | 3.675% | 2.29% | 3.101%
| PDM3 |  | 40.9% | 28.68% | 3.094% | -6.095% | -2.937% | -5.521% | 24.49% | -21.6% | -4.947% | 4.243% | 16.96% | -1.501% | 29.8% | -12.7% | 13.72% | -19.59% | -1.156% | -26.77% | -12.7% | 2.807% | -9.254%
| Z-Score (Absolute) |  | 2.55 | 1.82 | 0.28 | 0.28 | 0.09 | 0.24 | 1.57 | 1.21 | 0.21 | 0.35 | 1.11 | 0 | 1.88 | 0.67 | 0.92 | 1.09 | 0.08 | 1.52 | 0.67 | 0.26 | 0.47
| Analytical results for As in OREAS 603 (Certified Value 1766 ppm) | [23 empty] | Certified
As | Round | Replicate | Lab | Lab | Lab | Lab | Lab | Lab | Lab | Lab | Lab | Lab | Lab | Lab | Lab | Lab | Lab | Lab | Lab | Lab | Lab | Lab | Lab |  | 1
| No | No | 01 | 02 | 05 | 06 | 07 | 08 | 09 | 10 | 11 | 12 | 13 | 14 | 15 | 16 | 17 | 18 | 19 | 21 | 23 | 24 | 25 |  | ppm
|  |  | AR*OES | AR*MS | AR*OES | AR*OES | AR*OES | AR*OES | AR*OES/MS | AR*OES | AR*OES | AR*OES | AR*OES | AR*OES | AR*OES | AR*OES | AR*OES/MS | AR*OES | AR*OES/MS | AR*OES | AR*OES | AR*MS | AR*MS |  | 0
|  |  | 0.5g | 40g | 01g | 01g | 01g | 01g | 20g | 01g | 0.15g | 0.5g | 01g | 0.5g | 01g | 10g | 0.25g | 10g | 0.25g | 0.25g | 0.5g | 40g | 40g |  | 0
| 1 | 1 | 2111.6125 | 1750 | 1850 | 1890 | 1840 | 1800 | 1832.91 | 1730 | 1809 | 1596 | 2036.1922 | 1744 | 1958 | 1628 | 1390 | 1604 | 1696.819 | 1727 | 1784 | 1740 | 1770 |  | 1
| 1 | 2 | 2114.305 | 1733 | 1830 | 1870 | 1840 | 1805 | 1857.2889 | 1730 | 1871 | 1583 | 2080.6486 | 1809 | 1940 | 1644 | 1390 | 1623 | 1687.679 | 1716 | 1779 | 1670 | 1700 |  | #N/A
| 1 | 3 | 2104.498 | 1725 | 1830 | 1850 | 1890 | 1770 | 1815.1156 | 1840 | 1818 | 1638 | 2089.2982 | 1717 | 1915 | 1646 | 1430 | 1677 | 1667.892 | 1697 | 1766 | 1780 | 1770 |  | 16
| 1 | 4 | 2101.716 | 1767 | 1860 | 1810 | 1870 | 1795 | 1801.2874 | 1810 | 1867 | 1608 | 2042.8574 | 1763 | 1921 | 1685 | 1455 | 1632 | 1645.071 | 1713 | 1801 | 1660 | 1790 |  | 1766.4666
| 1 | 5 | 2114.83 | 1826 | 1870 | 1840 | 1895 | 1830 | 1810.9652 | 1850 | 1787 | 1627 | 2152.0586 | 1773 | 1925 | 1633 | 1405 | 1675 | 1630.95 | 1688 | 1750 | 1750 | 1760 |  | 69
| 1 | 6 | 2111.58 | 1744 | 1820 | 1880 | 1885 | 1795 | 1861.402 | 1790 | 1794 | 1650 | 2098.3802 | 1785 | 1957 | 1593 | 1355 | 1677 | 1622.208 | 1700 | 1766 | 1730 | 1770
| Mean |  | 2109.7569 | 1757.5 | 1843.3333 | 1856.6667 | 1870 | 1799.1667 | 1829.8282 | 1791.6667 | 1824.3333 | 1617 | 2083.2392 | 1765.1667 | 1936 | 1638.1667 | 1404.1667 | 1648 | 1658.4365 | 1706.8333 | 1774.3333 | 1721.6667 | 1760
| Median |  | 2111.5963 | 1747 | 1840 | 1860 | 1877.5 | 1797.5 | 1824.0128 | 1800 | 1813.5 | 1617.5 | 2084.9734 | 1768 | 1932.5 | 1638.5 | 1397.5 | 1653.5 | 1656.4815 | 1706.5 | 1772.5 | 1735 | 1770
| Std Dev. |  | 5.3945 | 36.5445 | 19.6638 | 29.4392 | 24.6982 | 19.3434 | 25.0892 | 52.3132 | 36.2969 | 25.7216 | 42.0783 | 32.09 | 18.5903 | 29.8625 | 34.8449 | 32.3357 | 30.5431 | 14.3306 | 17.6484 | 47.0815 | 30.9839
| Rel.Std.Dev. |  | 0.2557% | 2.079% | 1.067% | 1.586% | 1.321% | 1.075% | 1.371% | 2.92% | 1.99% | 1.591% | 2.02% | 1.818% | 0.9602% | 1.823% | 2.482% | 1.962% | 1.842% | 0.8396% | 0.9947% | 2.735% | 1.76%
| PDM3 |  | 19.43% | -0.5076% | 4.351% | 5.106% | 5.861% | 1.851% | 3.587% | 1.427% | 3.276% | -8.461% | 17.93% | -0.07359% | 9.597% | -7.263% | -20.51% | -6.706% | -6.116% | -3.376% | 0.4453% | -2.536% | -0.3661%
| Z-Score (Absolute) |  | 3.28 | 0.3 | 0.67 | 0.8 | 0.93 | 0.24 | 0.54 | 0.17 | 0.49 | 1.54 | 3.02 | 0.09 | 1.58 | 1.33 | 3.62 | 1.23 | 1.13 | 0.66 | 0 | 0.51 | 0.02
| Analytical results for Au in OREAS 603 (Certified Value 5.08 ppm) | [23 empty] | Certified
Au | Round | Replicate | Lab | Lab | Lab | Lab | Lab | Lab | Lab | Lab | Lab | Lab | Lab | Lab | Lab | Lab | [8 empty] | 1
| No | No | 00 | 01 | 02 | 05 | 06 | 07 | 09 | 14 | 15 | 18 | 24 | 25 | 26 | 27 | [8 empty] | ppm
|  |  | INAA | AR*AAS | AR*MS | AR*MS | AR*MS | AR*MS | AR*MS | AR*MS | AR*AAS | AR*AAS | AR*MS | AR*MS | AR*AAS | AR*AAS | [8 empty] | 2
|  |  | 1.0g | 30g | 25g | 25g | 25g | 25g | 25g | 25g | 30g | 50g | 40g | 40g | 40g | 40g | [8 empty] | 3
| 1 | 1 | 4.95 | 5.194 | 4.821 | 5.1 | 4.97 | 5.1 | 5.1101 | 4.68 | 5.16 | 5.026 | 5.29 | 5.23 | 5.24 | 5.1045 | [8 empty] | 1
| 1 | 2 | 4.96 | 5.094 | 4.771 | 5.15 | 3.73 | 5.22 | 5.0857 | 4.735 | 5.11 | 5.076 | 5.29 | 5.23 | 5.23 | 5.1595 | [8 empty] | #N/A
| 1 | 3 | 4.88 | 4.978 | 4.789 | 5.1 | 4.37 | 5.04 | 4.887 | 4.727 | 5.17 | 5.017 | 5.1 | 5.33 | 5.27 | 4.9855 | [8 empty] | 16
| 1 | 4 | 4.95 | 5.047 | 4.623 | 5.09 | 4.81 | 5.31 | 5.0415 | 4.771 | 5.11 | 5.033 | 5.17 | 5.26 | 5.25 | 5.165 | [8 empty] | 5.0752
| 1 | 5 | 4.81 | 5.037 | 4.78 | 5.18 | 4.18 | 5.28 | 4.9471 | 4.69 | 5.07 | 5.065 | 5.41 | 5.22 | 5.19 | 5.1445 | [8 empty] | 70
| 1 | 6 | 4.89 | 5.009 | 4.713 | 5.16 | 4.47 | 5.18 | 5.0115 | 4.684 | 5.09 | 5.245 | 5.23 | 5.31 | 5.35 | 4.997
|  | 7 | 01: 4.81
|  | 8 | 01: 4.89
|  | 9 | 01: 4.8
|  | 10 | 01: 4.94
|  | 11 | 01: 4.84
|  | 12 | 01: 4.98
|  | 13 | 01: 4.87
|  | 14 | 01: 4.96
|  | 15 | 01: 4.89
|  | 16 | 01: 4.85
|  | 17 | 01: 4.78
|  | 18 | 01: 4.96
|  | 19 | 01: 4.89
|  | 20 | 01: 4.95
| Mean |  | 4.8925 | 5.0598 | 4.7495 | 5.13 | 4.4217 | 5.1883 | 5.0138 | 4.7145 | 5.1183 | 5.077 | 5.2483 | 5.2633 | 5.255 | 5.0927
| Median |  | 4.89 | 5.042 | 4.7755 | 5.125 | 4.42 | 5.2 | 5.0265 | 4.7085 | 5.11 | 5.049 | 5.26 | 5.245 | 5.245 | 5.1245
| Std Dev. |  | 0.062228 | 0.076335 | 0.071273 | 0.037947 | 0.44571 | 0.104 | 0.084551 | 0.036026 | 0.0392 | 0.085447 | 0.10778 | 0.046332 | 0.053572 | 0.08144
| Rel.Std.Dev. |  | 1.272% | 1.509% | 1.501% | 0.7397% | 10.08% | 2.005% | 1.686% | 0.7642% | 0.7659% | 1.683% | 2.054% | 0.8803% | 1.019% | 1.599%
| PDM3 |  | -3.6% | -0.3027% | -6.417% | 1.08% | -12.88% | 2.229% | -1.209% | -7.107% | 0.8499% | 0.03553% | 3.411% | 3.707% | 3.543% | 0.3442%
| Z-Score (Absolute) |  | NA | 0.23 | 2.24 | 0.26 | 4.73 | 0.67 | 0.56 | 2.67 | 0.18 | 0.35 | 1.1 | 1.2 | 1.14 | 0
| Analytical results for B in OREAS 603 (Certified Value < 10 ppm) | [23 empty] | Certified
B | Round | Replicate | 01: Lab; 02: Lab; 05: Lab; 06: Lab; 07: Lab; 08: Lab; 09: Lab; 10: Lab; 11: Lab; 12: Lab |  | 1
| No | No | 01: 05; 02: 06; 05: 07; 06: 08; 07: 09; 08: 14; 09: 18; 10: 19; 11: 21; 12: 23 |  | ppm
|  |  | 01: AR*OES; 02: AR*OES; 05: AR*OES; 06: AR*OES; 07: AR*OES/MS; 08: AR*OES; 09: AR*OES; 10: AR*OES/MS; 11: AR*OES; 12: AR*OES |  | 1
|  |  | 01: 01g; 02: 01g; 05: 01g; 06: 01g; 07: 20g; 08: 0.5g; 09: 10g; 10: 0.25g; 11: 0.25g; 12: 0.5g |  | 1
| 1 | 1 | 01: < 10; 02: < 10; 05: < 10; 06: < 10; 07: < 10; 08: < 5; 09: < 10; 10: 19.534; 11: 11; 12: < 20 |  | 1
| 1 | 2 | 01: < 10; 02: < 10; 05: < 10; 06: < 10; 07: < 10; 08: < 5; 09: < 10; 10: 19.362; 11: 10; 12: < 20 |  | 3
| 1 | 3 | 01: < 10; 02: < 10; 05: < 10; 06: < 10; 07: < 10; 08: < 5; 09: < 10; 10: 18.908; 11: < 10; 12: < 20 |  | 16
| 1 | 4 | 01: < 10; 02: < 10; 05: < 10; 06: < 10; 07: < 10; 08: < 5; 09: < 10; 10: 18.703; 11: < 10; 12: < 20 |  | < 10
| 1 | 5 | 01: < 10; 02: < 10; 05: < 10; 06: < 10; 07: < 10; 08: < 5; 09: < 10; 10: 19.506; 11: < 10; 12: < 20 |  | 71
| 1 | 6 | 01: < 10; 02: < 10; 05: < 10; 06: < 10; 07: < 10; 08: < 5; 09: < 10; 10: 19.144; 11: < 10; 12: < 20
| Mean |  | 10: 19.1928; 11: 10.5
| Median |  | 10: 19.253; 11: 10.5
| Std Dev. |  | 10: 0.33661; 11: 0.70711
| Rel.Std.Dev. |  | 10: 1.754%; 11: 6.734%
PDM3
| Z-Score (Absolute) |  | 01: NA; 02: NA; 05: NA; 06: NA; 07: NA; 08: NA; 09: NA; 10: 0.67; 11: 0.67; 12: NA
| Analytical results for Ba in OREAS 603 (Indicative Value 686 ppm) | [23 empty] | Indicative
Ba | Round | Replicate | Lab | Lab | Lab | Lab | Lab | Lab | Lab | Lab | Lab | Lab | Lab | Lab | Lab | Lab | Lab | Lab | Lab | [5 empty] | 1
| No | No | 01 | 02 | 05 | 06 | 07 | 08 | 09 | 11 | 12 | 13 | 14 | 16 | 17 | 18 | 21 | 23 | 25 | [5 empty] | ppm
|  |  | AR*OES | AR*MS | AR*OES | AR*OES | AR*OES | AR*OES | AR*OES/MS | AR*OES | AR*OES | AR*OES | AR*OES | AR*OES | AR*OES/MS | AR*OES | AR*OES | AR*OES | AR*MS | [5 empty] | 0
|  |  | 0.5g | 40g | 01g | 01g | 01g | 01g | 20g | 0.15g | 0.5g | 01g | 0.5g | 10g | 0.25g | 10g | 0.25g | 0.5g | 40g | [5 empty] | 0
| 1 | 1 | 12.104 | 203 | 40 | 20 | 20 | 50 | 42.4607 | 631 | 60 | 129.504 | 22 | 104 | 62 | 98 | 430 | 13 | 36 | [5 empty] | 1
| 1 | 2 | 12.0933 | 198 | 40 | 30 | 20 | 40 | 44.3347 | 1606 | 61 | 127.528 | 20 | 90 | 60 | 104 | 409 | 12 | 38 | [5 empty] | 4
| 1 | 3 | 11.7653 | 207 | 40 | 30 | 10 | 40 | 43.452 | 753 | 52 | 125.847 | 22 | 104 | 59 | 101 | 388 | 12 | 36 | [5 empty] | 16
| 1 | 4 | 11.8 | 197 | 40 | 30 | 10 | 40 | 41 | 1468 | 58 | 119.839 | 21 | 123 | 61 | 96 | 428 | 12 | 35 | [5 empty] | 686
| 1 | 5 | 11.6827 | 199 | 40 | 30 | 10 | 40 | 43 | 651 | 64 | 123.995 | 20 | 107 | 62 | 96 | 406 | 13 | 35 | [5 empty] | 12
| 1 | 6 | 11.7573 | 200 | 40 | 30 | 10 | 50 | 44 | 638 | 58 | 126.878 | 22 | 124 | 60 | 109 | 424 | 13 | 41
| Mean |  | 11.8671 | 200.6667 | 40 | 28.3333 | 13.3333 | 43.3333 | 43.0412 | 957.8333 | 58.8333 | 125.5985 | 21.1667 | 108.6667 | 60.6667 | 100.6667 | 414.1667 | 12.5 | 36.8333
| Median |  | 11.7827 | 199.5 | 40 | 30 | 10 | 40 | 43.226 | 702 | 59 | 126.3625 | 21.5 | 105.5 | 60.5 | 99.5 | 416.5 | 12.5 | 36
| Std Dev. |  | 0.18343 | 3.7238 | 0 | 4.0825 | 5.164 | 5.164 | 1.2055 | 452.9033 | 4.0208 | 3.3591 | 0.98319 | 12.9254 | 1.2111 | 5.1251 | 16.2286 | 0.54772 | 2.3166
| Rel.Std.Dev. |  | 1.546% | 1.856% | 0% | 14.41% | 38.73% | 11.92% | 2.801% | 47.28% | 6.834% | 2.674% | 4.645% | 11.89% | 1.996% | 5.091% | 3.918% | 4.382% | 6.289%
| PDM3 |  | -98.27% | -70.75% | -94.17% | -95.87% | -98.06% | -93.68% | -93.73% | 39.63% | -91.42% | -81.69% | -96.91% | -84.16% | -91.16% | -85.33% | -39.63% | -98.18% | -94.63%
| Z-Score (Absolute) |  | 0.71 | 3.54 | 0.07 | 0.3 | 0.67 | 0 | 0.01 | 20.56 | 0.35 | 1.85 | 0.5 | 1.47 | 0.39 | 1.29 | 8.34 | 0.69 | 0.16
| Analytical results for Be in OREAS 603 (Certified Value < 0.5 ppm) | [23 empty] | Certified
Be | Round | Replicate | Lab | Lab | Lab | Lab | Lab | Lab | Lab | Lab | Lab | Lab | Lab | Lab | Lab | Lab | Lab | Lab | [6 empty] | 1
| No | No | 01 | 02 | 05 | 06 | 07 | 08 | 09 | 11 | 13 | 14 | 15 | 16 | 17 | 18 | 19 | 21 | [6 empty] | ppm
|  |  | AR*OES | AR*MS | AR*OES | AR*OES | AR*OES | AR*OES | AR*OES/MS | AR*OES | AR*MS | AR*MS | AR*OES/MS | AR*OES | AR*OES/MS | AR*OES | AR*OES/MS | AR*OES | [6 empty] | 2
|  |  | 0.5g | 40g | 01g | 01g | 01g | 01g | 20g | 0.15g | 01g | 0.5g | 01g | 10g | 0.25g | 10g | 0.25g | 0.25g | [6 empty] | 2
| 1 | 1 | < 1 | 0.21 | < 0.5 | < 0.5 | < 0.5 | < 0.5 | 0.23882 | < 0.5 | 0.20802 | 0.21 | < 0.5 | < 0.5 | 0.2 | < 1 | 0.13 | < 2 | [6 empty] | 1
| 1 | 2 | < 1 | 0.18 | < 0.5 | < 0.5 | < 0.5 | < 0.5 | 0.22564 | < 0.5 | 0.21835 | 0.3 | < 0.5 | < 0.5 | 0.2 | < 1 | 0.15 | < 2 | [6 empty] | #N/A
| 1 | 3 | < 1 | 0.19 | < 0.5 | < 0.5 | < 0.5 | < 0.5 | 0.25396 | < 0.5 | 0.22209 | 0.26 | < 0.5 | < 0.5 | 0.1 | < 1 | 0.23 | < 2 | [6 empty] | 16
| 1 | 4 | < 1 | 0.18 | < 0.5 | < 0.5 | < 0.5 | < 0.5 | 0.22675 | < 0.5 | 0.21678 | 0.22 | < 0.5 | < 0.5 | 0.2 | < 1 | 0.13 | < 2 | [6 empty] | < 0.5
| 1 | 5 | < 1 | 0.18 | < 0.5 | < 0.5 | < 0.5 | < 0.5 | 0.22198 | < 0.5 | 0.23333 | 0.27 | < 0.5 | < 0.5 | 0.1 | < 1 | 0.19 | < 2 | [6 empty] | 72
| 1 | 6 | < 1 | 0.18 | < 0.5 | < 0.5 | < 0.5 | < 0.5 | 0.23172 | < 0.5 | 0.21646 | 0.22 | < 0.5 | < 0.5 | 0.1 | < 1 | 0.13 | < 2
| Mean |  | 02: 0.18667; 09: 0.23315; 13: 0.21917; 14: 0.24667; 17: 0.15; 19: 0.16
| Median |  | 02: 0.18; 09: 0.22924; 13: 0.21756; 14: 0.24; 17: 0.15; 19: 0.14
| Std Dev. |  | 02: 0.012111; 09: 0.011741; 13: 0.0083297; 14: 0.03559; 17: 0.054772; 19: 0.041473
| Rel.Std.Dev. |  | 02: 6.488%; 09: 5.036%; 13: 3.801%; 14: 14.43%; 17: 36.51%; 19: 25.92%
PDM3
| Z-Score (Absolute) |  | NA | 0.3 | NA | NA | NA | NA | 0.55 | NA | 0.3 | 0.8 | NA | NA | 0.96 | NA | 1.04 | NA
| Analytical results for Bi in OREAS 603 (Certified Value 151 ppm) | [23 empty] | Certified
Bi | Round | Replicate | Lab | Lab | Lab | Lab | Lab | Lab | Lab | Lab | Lab | Lab | Lab | Lab | Lab | Lab | Lab | Lab | Lab | Lab | Lab | Lab | Lab |  | 1
| No | No | 01 | 02 | 05 | 06 | 07 | 08 | 09 | 10 | 11 | 12 | 13 | 14 | 15 | 16 | 17 | 18 | 19 | 21 | 23 | 24 | 25 |  | ppm
|  |  | AR*OES | AR*MS | AR*OES | AR*OES | AR*OES | AR*OES | AR*OES/MS | AR*OES | AR*OES | AR*OES | AR*OES | AR*MS | AR*OES | AR*OES | AR*OES/MS | AR*OES | AR*OES/MS | AR*OES | AR*OES | AR*MS | AR*MS |  | 0
|  |  | 0.5g | 40g | 01g | 01g | 01g | 01g | 20g | 01g | 0.15g | 0.5g | 01g | 0.5g | 01g | 10g | 0.25g | 10g | 0.25g | 0.25g | 0.5g | 40g | 40g |  | 0
| 1 | 1 | 182.8567 | 153.84 | 160 | 160 | 154 | 153 | 121.2594 | 160 | 138 | 161 | 125.9227 | 155.24 | 157 | 127 | 95.5 | 204 | 147.722 | 140 | 142 | 156 | 150 |  | 1
| 1 | 2 | 179.5225 | 160.07 | 159 | 159 | 155 | 154 | 121.8008 | 160 | 144 | 159 | 133.6052 | 158.13 | 151 | 133 | 105 | 203 | 149.926 | 140 | 142 | 157 | 151 |  | #N/A
| 1 | 3 | 180.6433 | 154.82 | 158 | 160 | 160 | 155 | 125.3964 | 180 | 141 | 172 | 131.3375 | 151.56 | 156 | 130 | 97 | 210 | 150.218 | 140 | 141 | 153 | 152 |  | 16
| 1 | 4 | 180.0167 | 157.6 | 162 | 151 | 156 | 150 | 121.2571 | 170 | 147 | 158 | 132.1583 | 153.02 | 152 | 133 | 103 | 204 | 150.659 | 140 | 142 | 146 | 152 |  | 150.8158
| 1 | 5 | 180.665 | 156.92 | 162 | 156 | 156 | 152 | 122.3987 | 170 | 142 | 160 | 124.4164 | 155.86 | 153 | 133 | 107 | 208 | 145.625 | 140 | 139 | 162 | 150 |  | 73
| 1 | 6 | 180.9825 | 154.92 | 157 | 158 | 161 | 150 | 124.8346 | 170 | 141 | 164 | 128.4492 | 157.26 | 156 | 130 | 93 | 213 | 151.093 | 142 | 140 | 160 | 152
| Mean |  | 180.7811 | 156.3617 | 159.6667 | 157.3333 | 157 | 152.3333 | 122.8245 | 168.3333 | 142.1667 | 162.3333 | 129.3149 | 155.1783 | 154.1667 | 131 | 100.0833 | 207 | 149.2072 | 140.3333 | 141 | 155.6667 | 151.1667
| Median |  | 180.6542 | 155.92 | 159.5 | 158.5 | 156 | 152.5 | 122.0997 | 170 | 141.5 | 160.5 | 129.8933 | 155.55 | 154.5 | 131.5 | 100 | 206 | 150.072 | 140 | 141.5 | 156.5 | 151.5
| Std Dev. |  | 1.1445 | 2.2983 | 2.0656 | 3.4448 | 2.8284 | 2.0656 | 1.8325 | 7.5277 | 3.0605 | 5.164 | 3.656 | 2.5006 | 2.4833 | 2.4495 | 5.6782 | 4 | 2.109 | 0.8165 | 1.2649 | 5.6804 | 0.98319
| Rel.Std.Dev. |  | 0.6331% | 1.47% | 1.294% | 2.189% | 1.802% | 1.356% | 1.492% | 4.472% | 2.153% | 3.181% | 2.827% | 1.611% | 1.611% | 1.87% | 5.673% | 1.932% | 1.414% | 0.5818% | 0.8971% | 3.649% | 0.6504%
| PDM3 |  | 19.87% | 3.677% | 5.869% | 4.321% | 4.1% | 1.006% | -18.56% | 11.62% | -5.735% | 7.637% | -14.26% | 2.893% | 2.222% | -13.14% | -33.64% | 37.25% | -1.067% | -6.951% | -6.508% | 3.216% | 0.2326%
| Z-Score (Absolute) |  | 2.88 | 0.24 | 0.59 | 0.48 | 0.31 | 0.2 | 3.39 | 1.53 | 1.3 | 0.67 | 2.69 | 0.11 | 0 | 2.51 | 5.85 | 5.72 | 0.54 | 1.5 | 1.42 | 0.16 | 0.32
| Analytical results for Ca in OREAS 603 (Certified Value 0.237 wt.%) | [23 empty] | Certified
Ca | Round | Replicate | Lab | Lab | Lab | Lab | Lab | Lab | Lab | Lab | Lab | Lab | Lab | Lab | Lab | Lab | Lab | Lab | Lab | Lab | Lab | Lab | Lab |  | 1
| No | No | 01 | 02 | 05 | 06 | 07 | 08 | 09 | 10 | 11 | 12 | 13 | 14 | 15 | 16 | 17 | 18 | 19 | 21 | 23 | 24 | 25 |  | wt.%
|  |  | AR*OES | AR*OES | AR*OES | AR*OES | AR*OES | AR*OES | AR*OES/MS | AR*OES | AR*OES | AR*OES | AR*OES | AR*OES | AR*OES | AR*OES | AR*OES/MS | AR*OES | AR*OES/MS | AR*OES | AR*OES | AR*OES | AR*OES |  | 3
|  |  | 0.5g | 40g | 01g | 01g | 01g | 01g | 20g | 01g | 0.15g | 0.5g | 01g | 0.5g | 01g | 10g | 0.25g | 10g | 0.25g | 0.25g | 0.5g | 40g | 40g |  | 3
| 1 | 1 | 0.20667 | 0.24 | 0.23 | 0.25 | 0.25 | 0.25 | 0.2452 | 0.24 | 0.24 | 0.25 | 0.20697 | 0.24 | 0.27 | 0.21 | 0.24 | 0.22 | 0.233 | 0.22 | 0.22 | 0.23 | 0.24 |  | 1
| 1 | 2 | 0.21 | 0.25 | 0.24 | 0.25 | 0.25 | 0.24 | 0.25481 | 0.25 | 0.25 | 0.25 | 0.20684 | 0.25 | 0.28 | 0.22 | 0.23 | 0.22 | 0.233 | 0.22 | 0.22 | 0.23 | 0.24 |  | #N/A
| 1 | 3 | 0.21333 | 0.24 | 0.23 | 0.24 | 0.26 | 0.25 | 0.25896 | 0.27 | 0.24 | 0.25 | 0.21097 | 0.23 | 0.27 | 0.21 | 0.24 | 0.22 | 0.235 | 0.22 | 0.22 | 0.24 | 0.25 |  | 16
| 1 | 4 | 0.21 | 0.25 | 0.24 | 0.24 | 0.25 | 0.25 | 0.2475 | 0.27 | 0.26 | 0.25 | 0.20497 | 0.24 | 0.27 | 0.21 | 0.24 | 0.21 | 0.226 | 0.22 | 0.23 | 0.24 | 0.24 |  | 0.23691
| 1 | 5 | 0.22 | 0.24 | 0.24 | 0.24 | 0.26 | 0.25 | 0.24854 | 0.27 | 0.24 | 0.25 | 0.21677 | 0.24 | 0.27 | 0.21 | 0.23 | 0.22 | 0.229 | 0.22 | 0.22 | 0.22 | 0.24 |  | 74
| 1 | 6 | 0.21333 | 0.24 | 0.23 | 0.25 | 0.25 | 0.24 | 0.25411 | 0.26 | 0.24 | 0.25 | 0.21327 | 0.24 | 0.27 | 0.21 | 0.24 | 0.22 | 0.232 | 0.22 | 0.22 | 0.22 | 0.24
| Mean |  | 0.21222 | 0.24333 | 0.235 | 0.245 | 0.25333 | 0.24667 | 0.25152 | 0.26 | 0.245 | 0.25 | 0.20997 | 0.24 | 0.27167 | 0.21167 | 0.23667 | 0.21833 | 0.23133 | 0.22 | 0.22167 | 0.23 | 0.24167
| Median |  | 0.21167 | 0.24 | 0.235 | 0.245 | 0.25 | 0.25 | 0.25132 | 0.265 | 0.24 | 0.25 | 0.20897 | 0.24 | 0.27 | 0.21 | 0.24 | 0.22 | 0.2325 | 0.22 | 0.22 | 0.23 | 0.24
| Std Dev. |  | 0.0045542 | 0.005164 | 0.0054772 | 0.0054772 | 0.005164 | 0.005164 | 0.0052513 | 0.012649 | 0.0083666 | 0 | 0.004515 | 0.0063246 | 0.0040825 | 0.0040825 | 0.005164 | 0.0040825 | 0.003266 | 0 | 0.0040825 | 0.0089443 | 0.0040825
| Rel.Std.Dev. |  | 2.146% | 2.122% | 2.331% | 2.236% | 2.038% | 2.094% | 2.088% | 4.865% | 3.415% | 0% | 2.15% | 2.635% | 1.503% | 1.929% | 2.182% | 1.87% | 1.412% | 0% | 1.842% | 3.889% | 1.689%
| PDM3 |  | -10.42% | 2.713% | -0.8049% | 3.416% | 6.934% | 4.12% | 6.168% | 9.748% | 3.416% | 5.527% | -11.37% | 1.306% | 14.67% | -10.65% | -0.1014% | -7.84% | -2.353% | -7.136% | -6.433% | -2.915% | 2.009%
| Z-Score (Absolute) |  | 1.87 | 0.22 | 0.34 | 0.34 | 0.9 | 0.45 | 0.78 | 1.35 | 0.34 | 0.67 | 2.03 | 0 | 2.14 | 1.91 | 0.22 | 1.46 | 0.58 | 1.35 | 1.24 | 0.67 | 0.11
| Analytical results for Cd in OREAS 603 (Certified Value 55 ppm) | [23 empty] | Certified
Cd | Round | Replicate | Lab | Lab | Lab | Lab | Lab | Lab | Lab | Lab | Lab | Lab | Lab | Lab | Lab | Lab | Lab | Lab | Lab | Lab | Lab | Lab | Lab |  | 1
| No | No | 01 | 02 | 05 | 06 | 07 | 08 | 09 | 10 | 11 | 12 | 13 | 14 | 15 | 16 | 17 | 18 | 19 | 21 | 23 | 24 | 25 |  | ppm
|  |  | AR*OES | AR*MS | AR*OES | AR*OES | AR*OES | AR*OES | AR*OES/MS | AR*OES | AR*OES | AR*OES | AR*MS | AR*OES | AR*OES | AR*OES | AR*OES/MS | AR*OES | AR*OES/MS | AR*OES | AR*OES | AR*MS | AR*MS |  | 0
|  |  | 0.5g | 40g | 01g | 01g | 01g | 01g | 20g | 01g | 0.15g | 0.5g | 01g | 0.5g | 01g | 10g | 0.25g | 10g | 0.25g | 0.25g | 0.5g | 40g | 40g |  | 1
| 1 | 1 | 72.9251 | 52.08 | 55.6 | 57.9 | 55.6 | 55.8 | 62.2431 | 56 | 55 | 59.3 | 47.1045 | 56.3 | 56.9 | 50 | 51.4 | 43 | 52.146 | 54 | 56.3 | 64.3 | 54.8 |  | 1
| 1 | 2 | 72.8047 | 49.42 | 55.7 | 58.2 | 55.4 | 55.9 | 63.414 | 56 | 55 | 59.2 | 50.2402 | 58.6 | 55.8 | 51 | 51.9 | 43 | 51.753 | 54 | 56.1 | 65.2 | 52.8 |  | #N/A
| 1 | 3 | 74.4215 | 51.21 | 55.6 | 57.5 | 56.8 | 55.3 | 62.4715 | 60 | 55 | 61.3 | 49.9005 | 55.4 | 55.4 | 50 | 51.8 | 43 | 51.22 | 53 | 55.8 | 68.9 | 53.8 |  | 16
| 1 | 4 | 74.2295 | 50.77 | 56.8 | 55.7 | 56.3 | 56.1 | 62.8563 | 60 | 53 | 59.8 | 49.9797 | 56.8 | 55.5 | 51 | 52.6 | 44 | 50.333 | 54 | 56.8 | 65.6 | 54.3 |  | 55.1699
| 1 | 5 | 74.2639 | 53.63 | 56.6 | 56.8 | 57.1 | 56.1 | 63.3944 | 62 | 55 | 60.8 | 50.2281 | 57.8 | 55.7 | 50 | 55.1 | 44 | 50.274 | 53 | 55 | 79.4 | 54.1 |  | 75
| 1 | 6 | 74.7197 | 51.97 | 55.8 | 57.2 | 56.4 | 55.5 | 64.8773 | 59 | 54 | 61.5 | 50.0558 | 57.5 | 56.4 | 48 | 48.2 | 45 | 49.7 | 54 | 55.8 | 68.4 | 53.8
| Mean |  | 73.8941 | 51.5133 | 56.0167 | 57.2167 | 56.2667 | 55.7833 | 63.2094 | 58.8333 | 54.5 | 60.3167 | 49.5848 | 57.0667 | 55.95 | 50 | 51.8333 | 43.6667 | 50.9043 | 53.6667 | 55.9667 | 68.6333 | 53.9333
| Median |  | 74.2467 | 51.59 | 55.75 | 57.35 | 56.35 | 55.85 | 63.1254 | 59.5 | 55 | 60.3 | 50.0177 | 57.15 | 55.75 | 50 | 51.85 | 43.5 | 50.7765 | 54 | 55.95 | 67 | 53.95
| Std Dev. |  | 0.81665 | 1.4168 | 0.53821 | 0.89312 | 0.66232 | 0.32506 | 0.94455 | 2.4014 | 0.83666 | 1.0147 | 1.2225 | 1.1413 | 0.58224 | 1.0954 | 2.2205 | 0.8165 | 0.95245 | 0.5164 | 0.60222 | 5.5824 | 0.66833
| Rel.Std.Dev. |  | 1.105% | 2.75% | 0.9608% | 1.561% | 1.177% | 0.5827% | 1.494% | 4.082% | 1.535% | 1.682% | 2.465% | 2% | 1.041% | 2.191% | 4.284% | 1.87% | 1.871% | 0.9622% | 1.076% | 8.134% | 1.239%
| PDM3 |  | 33.94% | -6.628% | 1.535% | 3.71% | 1.988% | 1.112% | 14.57% | 6.64% | -1.214% | 9.329% | -10.12% | 3.438% | 1.414% | -9.371% | -6.048% | -20.85% | -7.732% | -2.725% | 1.444% | 24.4% | -2.241%
| Z-Score (Absolute) |  | 4.2 | 1.04 | 0.02 | 0.3 | 0.07 | 0.04 | 1.7 | 0.67 | 0.34 | 1.02 | 1.37 | 0.26 | 0 | 1.39 | 0.96 | 2.87 | 1.18 | 0.53 | 0 | 2.46 | 0.47
| Analytical results for Ce in OREAS 603 (Certified Value 13 ppm) | [23 empty] | Certified
Ce | Round | Replicate | 01: Lab; 02: Lab; 05: Lab; 06: Lab; 07: Lab; 08: Lab; 09: Lab; 10: Lab; 11: Lab |  | 1
| No | No | 01: 02; 02: 09; 05: 11; 06: 13; 07: 14; 08: 15; 09: 17; 10: 19; 11: 25 |  | ppm
|  |  | 01: AR*MS; 02: AR*OES/MS; 05: AR*OES; 06: AR*MS; 07: AR*OES; 08: AR*OES/MS; 09: AR*OES/MS; 10: AR*OES/MS; 11: AR*MS |  | 1
|  |  | 01: 40g; 02: 20g; 05: 0.15g; 06: 01g; 07: 0.5g; 08: 01g; 09: 0.25g; 10: 0.25g; 11: 40g |  | 1
| 1 | 1 | 01: 13.73; 02: 15.3171; 05: 14; 06: 9.5564; 07: 13; 08: 16.18; 09: 13; 10: 11.673; 11: 9.31 |  | 1
| 1 | 2 | 01: 13.96; 02: 15.4414; 05: 14; 06: 10.5004; 07: 16; 08: 15.86; 09: 13.1; 10: 11.524; 11: 9.36 |  | #N/A
| 1 | 3 | 01: 13.17; 02: 15.3821; 05: 15; 06: 10.3456; 07: 11; 08: 15.9; 09: 12.7; 10: 11.315; 11: 8.56 |  | 16
| 1 | 4 | 01: 13.77; 02: 15.2533; 05: 14; 06: 10.4507; 07: 12; 08: 15.39; 09: 13.4; 10: 11.242; 11: 9.1 |  | 12.9562
| 1 | 5 | 01: 13.32; 02: 15.714; 05: 13; 06: 10.463; 07: 19; 08: 16.19; 09: 14.8; 10: 11.336; 11: 9.29 |  | 76
| 1 | 6 | 01: 13.35; 02: 15.4295; 05: 10; 06: 10.3022; 07: 13; 08: 16.26; 09: 12.3; 10: 11.127; 11: 9.16
| Mean |  | 01: 13.55; 02: 15.4229; 05: 13.3333; 06: 10.2697; 07: 14; 08: 15.9633; 09: 13.2167; 10: 11.3695; 11: 9.13
| Median |  | 01: 13.54; 02: 15.4058; 05: 14; 06: 10.3982; 07: 13; 08: 16.04; 09: 13.05; 10: 11.3255; 11: 9.225
| Std Dev. |  | 01: 0.31183; 02: 0.15921; 05: 1.7512; 06: 0.35747; 07: 2.9665; 08: 0.32549; 09: 0.8612; 10: 0.19755; 11: 0.29584
| Rel.Std.Dev. |  | 01: 2.301%; 02: 1.032%; 05: 13.13%; 06: 3.481%; 07: 21.19%; 08: 2.039%; 09: 6.516%; 10: 1.738%; 11: 3.24%
| PDM3 |  | 01: 4.583%; 02: 19.04%; 05: 2.911%; 06: -20.73%; 07: 8.057%; 08: 23.21%; 09: 2.011%; 10: -12.25%; 11: -29.53%
| Z-Score (Absolute) |  | 01: 0; 02: 0.67; 05: 0.16; 06: 1.18; 07: 0.16; 08: 0.87; 09: 0.23; 10: 0.79; 11: 1.59
| Analytical results for Co in OREAS 603 (Certified Value 15.2 ppm) | [23 empty] | Certified
Co | Round | Replicate | Lab | Lab | Lab | Lab | Lab | Lab | Lab | Lab | Lab | Lab | Lab | Lab | Lab | Lab | Lab | Lab | Lab | Lab | Lab | Lab | Lab |  | 1
| No | No | 01 | 02 | 05 | 06 | 07 | 08 | 09 | 10 | 11 | 12 | 13 | 14 | 15 | 16 | 17 | 18 | 19 | 21 | 23 | 24 | 25 |  | ppm
|  |  | AR*OES | AR*MS | AR*OES | AR*OES | AR*OES | AR*OES | AR*OES/MS | AR*OES | AR*OES | AR*OES | AR*OES | AR*OES | AR*OES | AR*OES | AR*OES/MS | AR*OES | AR*OES/MS | AR*OES | AR*OES | AR*MS | AR*OES |  | 1
|  |  | 0.5g | 40g | 01g | 01g | 01g | 01g | 20g | 01g | 0.15g | 0.5g | 01g | 0.5g | 01g | 10g | 0.25g | 10g | 0.25g | 0.25g | 0.5g | 40g | 40g |  | 2
| 1 | 1 | 14.463 | 14.5 | 15 | 15 | 15 | 15 | 14.7247 | 16 | 15 | 16 | 14.7961 | 15 | 16.93 | 14 | 13.6 | 15 | 14.85 | 16 | 15 | 16.6 | 16 |  | 1
| 1 | 2 | 14.3145 | 14.8 | 15 | 15 | 14 | 15 | 15.3103 | 16 | 15 | 16 | 15.2679 | 16 | 17.11 | 14 | 14.1 | 15 | 14.9 | 17 | 15 | 16.4 | 17 |  | #N/A
| 1 | 3 | 14.481 | 14.3 | 15 | 15 | 16 | 15 | 15.0289 | 17 | 15 | 16 | 14.6795 | 15 | 16.67 | 14 | 14.2 | 16 | 15.15 | 15 | 15 | 16.8 | 17 |  | 16
| 1 | 4 | 14.4855 | 14 | 15 | 15 | 16 | 15 | 14.8232 | 17 | 16 | 16 | 15.1482 | 15 | 17.23 | 14 | 14.6 | 15 | 14.74 | 15 | 15 | 15.8 | 16 |  | 15.1637
| 1 | 5 | 14.508 | 14.3 | 15 | 15 | 16 | 15 | 15.1969 | 16 | 15 | 17 | 15.203 | 16 | 16.5 | 14 | 15.8 | 15 | 14.61 | 15 | 15 | 19.2 | 17 |  | 77
| 1 | 6 | 14.5215 | 14 | 15 | 15 | 16 | 15 | 15.492 | 17 | 15 | 16 | 15.5833 | 16 | 17.11 | 13 | 13.6 | 16 | 15.18 | 15 | 15 | 16.4 | 17
| Mean |  | 14.4622 | 14.3167 | 15 | 15 | 15.5 | 15 | 15.096 | 16.5 | 15.1667 | 16.1667 | 15.113 | 15.5 | 16.925 | 13.8333 | 14.3167 | 15.3333 | 14.905 | 15.5 | 15 | 16.8667 | 16.6667
| Median |  | 14.4832 | 14.3 | 15 | 15 | 16 | 15 | 15.1129 | 16.5 | 15 | 16 | 15.1756 | 15.5 | 17.02 | 14 | 14.15 | 15 | 14.875 | 15 | 15 | 16.5 | 17
| Std Dev. |  | 0.075268 | 0.30605 | 0 | 0 | 0.83666 | 0 | 0.29317 | 0.54772 | 0.40825 | 0.40825 | 0.32948 | 0.54772 | 0.28536 | 0.40825 | 0.82077 | 0.5164 | 0.22492 | 0.83666 | 0 | 1.1911 | 0.5164
| Rel.Std.Dev. |  | 0.5204% | 2.138% | 0% | 0% | 5.398% | 0% | 1.942% | 3.32% | 2.692% | 2.525% | 2.18% | 3.534% | 1.686% | 2.951% | 5.733% | 3.368% | 1.509% | 5.398% | 0% | 7.062% | 3.098%
| PDM3 |  | -4.626% | -5.586% | -1.079% | -1.079% | 2.218% | -1.079% | -0.4461% | 8.813% | 0.0198% | 6.615% | -0.3341% | 2.218% | 11.62% | -8.773% | -5.586% | 1.119% | -1.706% | 2.218% | -1.079% | 11.23% | 9.912%
| Z-Score (Absolute) |  | 1.13 | 1.39 | 0.2 | 0.2 | 0.67 | 0.2 | 0.03 | 2.42 | 0.09 | 1.84 | 0 | 0.67 | 3.16 | 2.23 | 1.39 | 0.38 | 0.36 | 0.67 | 0.2 | 2.24 | 2.71
| Analytical results for Cr in OREAS 603 (Certified Value 29.2 ppm) | [23 empty] | Certified
Cr | Round | Replicate | Lab | Lab | Lab | Lab | Lab | Lab | Lab | Lab | Lab | Lab | Lab | Lab | Lab | Lab | Lab | Lab | Lab | Lab | Lab |  |  |  | 1
| No | No | 01 | 02 | 05 | 06 | 07 | 08 | 09 | 10 | 11 | 12 | 14 | 15 | 16 | 17 | 18 | 21 | 23 | 24 | 25 |  |  |  | ppm
|  |  | AR*OES | AR*OES | AR*OES | AR*OES | AR*OES | AR*OES | AR*OES/MS | AR*OES | AR*OES | AR*OES | AR*OES | AR*OES | AR*OES | AR*OES/MS | AR*OES | AR*OES | AR*OES | AR*OES | AR*OES |  |  |  | 1
|  |  | 0.5g | 40g | 01g | 01g | 01g | 01g | 20g | 01g | 0.15g | 0.5g | 0.5g | 01g | 10g | 0.25g | 10g | 0.25g | 0.5g | 40g | 40g |  |  |  | 2
| 1 | 1 | 31.347 | 28 | 29 | 30 | 31 | 30 | 33.3515 | 24 | 31 | 30 | 28 | 32 | 32 | 28 | 33 | 27 | 26 | 30 | 25 |  |  |  | 1
| 1 | 2 | 31.8372 | 30 | 29 | 29 | 28 | 34 | 29.876 | 26 | 33 | 29 | 30 | 31 | 28 | 29 | 26 | 26 | 28 | 30 | 25 |  |  |  | #N/A
| 1 | 3 | 31.3943 | 31 | 27 | 31 | 32 | 31 | 28.5905 | 25 | 31 | 31 | 29 | 31 | 26 | 26 | 28 | 26 | 28 | 30 | 25 |  |  |  | 16
| 1 | 4 | 30.9342 | 31 | 28 | 28 | 31 | 32 | 30.8229 | 27 | 31 | 29 | 31 | 33 | 29 | 27 | 26 | 28 | 30 | 30 | 25 |  |  |  | 29.2078
| 1 | 5 | 31.1492 | 32 | 28 | 30 | 32 | 31 | 30.9295 | 28 | 33 | 31 | 28 | 31 | 25 | 28 | 27 | 23 | 26 | 30 | 25 |  |  |  | 78
| 1 | 6 | 32.3317 | 30 | 31 | 32 | 29 | 28 | 33.124 | 27 | 31 | 30 | 30 | 35 | 25 | 28 | 31 | 28 | 27 | 30 | 25
| Mean |  | 31.4989 | 30.3333 | 28.6667 | 30 | 30.5 | 31 | 31.1157 | 26.1667 | 31.6667 | 30 | 29.3333 | 32.1667 | 27.5 | 27.6667 | 28.5 | 26.3333 | 27.5 | 30 | 25
| Median |  | 31.3707 | 30.5 | 28.5 | 30 | 31 | 31 | 30.8762 | 26.5 | 31 | 30 | 29.5 | 31.5 | 27 | 28 | 27.5 | 26.5 | 27.5 | 30 | 25
| Std Dev. |  | 0.5066 | 1.3663 | 1.3663 | 1.4142 | 1.6432 | 2 | 1.8475 | 1.472 | 1.0328 | 0.89443 | 1.2111 | 1.6021 | 2.7386 | 1.0328 | 2.881 | 1.8619 | 1.5166 | 0 | 0
| Rel.Std.Dev. |  | 1.608% | 4.504% | 4.766% | 4.714% | 5.387% | 6.452% | 5.938% | 5.625% | 3.261% | 2.981% | 4.129% | 4.981% | 9.959% | 3.733% | 10.11% | 7.071% | 5.515% | 0% | 0%
| PDM3 |  | 7.844% | 3.854% | -1.853% | 2.712% | 4.424% | 6.136% | 6.532% | -10.41% | 8.419% | 2.712% | 0.4298% | 10.13% | -5.847% | -5.276% | -2.423% | -9.841% | -5.847% | 2.712% | -14.41%
| Z-Score (Absolute) |  | 0.67 | 0.15 | 0.6 | 0 | 0.22 | 0.45 | 0.5 | 1.72 | 0.75 | 0 | 0.3 | 0.97 | 1.12 | 1.05 | 0.67 | 1.65 | 1.12 | 0 | 2.25
| Analytical results for Cs in OREAS 603 (Certified Value 0.74 ppm) | [23 empty] | Certified
Cs | Round | Replicate | 01: Lab; 02: Lab; 05: Lab; 06: Lab; 07: Lab; 08: Lab; 09: Lab; 10: Lab; 11: Lab |  |  |  | 1
| No | No | 01: 02; 02: 09; 05: 13; 06: 14; 07: 15; 08: 17; 09: 19; 10: 24; 11: 25 |  |  |  | ppm
|  |  | 01: AR*MS; 02: AR*OES/MS; 05: AR*MS; 06: AR*MS; 07: AR*OES/MS; 08: AR*OES/MS; 09: AR*OES/MS; 10: AR*MS; 11: AR*MS |  |  |  | 2
|  |  | 01: 40g; 02: 20g; 05: 01g; 06: 0.5g; 07: 01g; 08: 0.25g; 09: 0.25g; 10: 40g; 11: 40g |  |  |  | 2
| 1 | 1 | 01: 0.77; 02: 0.82705; 05: 0.74617; 06: 0.69; 07: 0.93; 08: 0.75; 09: 0.644; 10: 0.6; 11: 0.6 |  |  |  | 1
| 1 | 2 | 01: 0.77; 02: 0.84228; 05: 0.84008; 06: 0.7; 07: 0.95; 08: 0.82; 09: 0.623; 10: 0.6; 11: 0.6 |  |  |  | #N/A
| 1 | 3 | 01: 0.78; 02: 0.81575; 05: 0.79305; 06: 0.67; 07: 0.93; 08: 0.77; 09: 0.613; 10: 0.6; 11: 0.58 |  |  |  | 16
| 1 | 4 | 01: 0.75; 02: 0.82305; 05: 0.82287; 06: 0.67; 07: 0.96; 08: 0.86; 09: 0.61; 10: 0.6; 11: 0.6 |  |  |  | 0.7375
| 1 | 5 | 01: 0.76; 02: 0.81547; 05: 0.82345; 06: 0.67; 07: 0.9; 08: 0.67; 09: 0.621; 10: 0.7; 11: 0.58 |  |  |  | 79
| 1 | 6 | 01: 0.78; 02: 0.83737; 05: 0.85723; 06: 0.69; 07: 1.01; 08: 0.74; 09: 0.62; 10: 0.6; 11: 0.6
| Mean |  | 01: 0.76833; 02: 0.82683; 05: 0.81381; 06: 0.68167; 07: 0.94667; 08: 0.76833; 09: 0.62183; 10: 0.61667; 11: 0.59333
| Median |  | 01: 0.77; 02: 0.82505; 05: 0.82316; 06: 0.68; 07: 0.94; 08: 0.76; 09: 0.6205; 10: 0.6; 11: 0.6
| Std Dev. |  | 01: 0.01169; 02: 0.011097; 05: 0.039386; 06: 0.013292; 07: 0.037238; 08: 0.066156; 09: 0.011957; 10: 0.040825; 11: 0.010328
| Rel.Std.Dev. |  | 01: 1.522%; 02: 1.342%; 05: 4.84%; 06: 1.95%; 07: 3.934%; 08: 8.61%; 09: 1.923%; 10: 6.62%; 11: 1.741%
| PDM3 |  | 01: 4.181%; 02: 12.11%; 05: 10.35%; 06: -7.57%; 07: 28.36%; 08: 4.181%; 09: -15.68%; 10: -16.38%; 11: -19.55%
| Z-Score (Absolute) |  | 01: 0; 02: 0.46; 05: 0.35; 06: 0.67; 07: 1.39; 08: 0; 09: 1.14; 10: 1.18; 11: 1.36
| Analytical results for Cu in OREAS 603 (Certified Value 1.01 wt.%) | [23 empty] | Certified
Cu | Round | Replicate | Lab | Lab | Lab | Lab | Lab | Lab | Lab | Lab | Lab | Lab | Lab | Lab | Lab | Lab | Lab | Lab | Lab | Lab | Lab | Lab | Lab | Lab | 1
| No | No | 01 | 02 | 04 | 05 | 06 | 07 | 08 | 09 | 10 | 11 | 12 | 13 | 14 | 15 | 16 | 17 | 18 | 19 | 21 | 23 | 24 | 25 | wt.%
|  |  | AR*OES | AR*OES | AR*AAS | AR*OES/AAS | AR*OES/AAS | AR*OES/AAS | AR*OES/AAS | AR*OES/MS | AR*OES | AR*AAS | AR*AAS | AR*OES | AR*OES | AR*OES | AR*OES | AR*OES/MS | AR*OES | AR*OES | AR*OES | AR*OES | AR*OES | AR*OES | 2
|  |  | 0.5g | 40g | 01g | 0.5g | 0.5g | 0.5g | 0.5g | 20g | 01g | 0.5g | 01g | 01g | 0.5g | 01g | 10g | 0.25g | 10g | 0.5g | 0.25g | 01g | 40g | 40g | 3
| 1 | 1 | 1.0016 | 0.98502 | 0.985 | 0.968 | 0.999 | 1.005 | 1.01 | 1.0401 | 0.992 | 1.004 | 1.0388 | 0.95434 | 0.9904 | 1.051 | 0.927 | 0.9983 | 0.9511 | 1.0403 | 0.99182 | 1.017 | N.A. | 1.02 | 1
| 1 | 2 | 0.99749 | 1.0533 | 1.003 | 0.99 | 1.015 | 0.994 | 1.01 | 1.0334 | 0.985 | 1 | 1.0001 | 0.98828 | > 10000 | 1.036 | 0.944 | > 10000 | 0.9529 | 1.0437 | 0.99681 | 1.037 | N.A. | 1.04 | #N/A
| 1 | 3 | 1.0065 | 0.99334 | 0.991 | 0.997 | 1.05 | 1.005 | 1 | 1.0421 | 1.04 | 1.001 | 1.0001 | 0.99665 | 0.9767 | 1.016 | 0.932 | > 10000 | 0.961 | 1.0438 | 0.97623 | 0.999 | N.A. | 1.05 | 16
| 1 | 4 | 1.0067 | 0.99889 | 0.993 | 0.993 | 1.05 | 1.015 | 1.03 | 1.0217 | 1.01 | 1.006 | 1.0001 | 0.97357 | > 10000 | 1.023 | 0.949 | > 10000 | 0.9426 | 1.0241 | 0.99373 | 1.046 | N.A. | 1.05 | 1.0077
| 1 | 5 | 1.0051 | 1.0339 | 1.009 | 0.993 | 1.06 | 1.02 | 1.015 | 1.0248 | 1.06 | 1 | 1.0069 | 1.0152 | > 10000 | 1.011 | 0.954 | > 10000 | 0.9761 | 1.0204 | 0.96858 | 0.986 | N.A. | 1.05 | 80
| 1 | 6 | 1.0004 | 0.99453 | 1.008 | 1 | 1.065 | 1.005 | 1.015 | 1.0427 | 0.993 | 1.012 | 1.005 | 0.99387 | > 10000 | 1.038 | 0.914 | > 10000 | 0.982 | 1.0217 | 0.9842 | 1.013 | N.A. | 1.06
| Mean |  | 1.003 | 1.0098 | 0.99817 | 0.99017 | 1.0398 | 1.0073 | 1.0133 | 1.0341 | 1.0133 | 1.0038 | 1.0085 | 0.98699 | 0.98355 | 1.0292 | 0.93667 | 0.9983 | 0.96095 | 1.0323 | 0.98523 | 1.0163 |  | 1.045
| Median |  | 1.0034 | 0.99671 | 0.998 | 0.993 | 1.05 | 1.005 | 1.0125 | 1.0367 | 1.0015 | 1.0025 | 1.0026 | 0.99108 | 0.98355 | 1.0295 | 0.938 | 0.9983 | 0.95695 | 1.0322 | 0.98801 | 1.015 |  | 1.05
| Std Dev. |  | 0.003743 | 0.027234 | 0.0098877 | 0.011409 | 0.026574 | 0.0090921 | 0.0098319 | 0.0091256 | 0.030237 | 0.0046655 | 0.01513 | 0.020913 | 0.0096874 | 0.015118 | 0.015069 |  | 0.015305 | 0.011379 | 0.011038 | 0.022536 |  | 0.013784
| Rel.Std.Dev. |  | 0.3732% | 2.697% | 0.9906% | 1.152% | 2.556% | 0.9026% | 0.9703% | 0.8824% | 2.984% | 0.4648% | 1.5% | 2.119% | 0.9849% | 1.469% | 1.609% |  | 1.593% | 1.102% | 1.12% | 2.217% |  | 1.319%
| PDM3 |  | -0.4643% | 0.2149% | -0.9423% | -1.736% | 3.193% | -0.03257% | 0.5629% | 2.626% | 0.5629% | -0.3799% | 0.08321% | -2.051% | -2.393% | 2.134% | -7.046% | -0.929% | -4.636% | 2.448% | -2.226% | 0.8606% |  | 3.705%
| Z-Score (Absolute) |  | 0.04 | 0.3 | 0.28 | 0.67 | 1.78 | 0.17 | 0.47 | 1.49 | 0.47 | 0 | 0.07 | 0.83 | 1 | 1.25 | 3.31 | 0.27 | 2.12 | 1.41 | 0.92 | 0.62 | NA | 2.03
| Analytical results for Dy in OREAS 603 (Certified Value 0.56 ppm) | [23 empty] | Certified
Dy | Round | Replicate | 01: Lab; 02: Lab; 04: Lab; 05: Lab; 06: Lab; 07: Lab | 1
| No | No | 01: 02; 02: 09; 04: 13; 05: 14; 06: 15; 07: 25 | ppm
|  |  | 01: AR*MS; 02: AR*OES/MS; 04: AR*MS; 05: AR*MS; 06: AR*OES/MS; 07: AR*MS | 2
|  |  | 01: 40g; 02: 20g; 04: 01g; 05: 0.5g; 06: 01g; 07: 40g | 2
| 1 | 1 | 01: 0.59; 02: 0.58805; 04: 0.47246; 05: 0.51; 06: 0.64; 07: 0.47 | 1
| 1 | 2 | 01: 0.6; 02: 0.62137; 04: 0.5252; 05: 0.52; 06: 0.59; 07: 0.46 | #N/A
| 1 | 3 | 01: 0.58; 02: 0.62625; 04: 0.50989; 05: 0.5; 06: 0.61; 07: 0.46 | 16
| 1 | 4 | 01: 0.6; 02: 0.59919; 04: 0.51673; 05: 0.51; 06: 0.62; 07: 0.47 | 0.55604
| 1 | 5 | 01: 0.59; 02: 0.60816; 04: 0.56223; 05: 0.52; 06: 0.68; 07: 0.46 | 81
| 1 | 6 | 01: 0.58; 02: 0.60338; 04: 0.54451; 05: 0.54; 06: 0.68; 07: 0.46
| Mean |  | 01: 0.59; 02: 0.60773; 04: 0.52184; 05: 0.51667; 06: 0.63667; 07: 0.46333
| Median |  | 01: 0.59; 02: 0.60577; 04: 0.52096; 05: 0.515; 06: 0.63; 07: 0.46
| Std Dev. |  | 01: 0.0089443; 02: 0.014199; 04: 0.030865; 05: 0.013663; 06: 0.037238; 07: 0.005164
| Rel.Std.Dev. |  | 01: 1.516%; 02: 2.336%; 04: 5.915%; 05: 2.644%; 06: 5.849%; 07: 1.115%
| PDM3 |  | 01: 6.108%; 02: 9.297%; 04: -6.151%; 05: -7.081%; 06: 14.5%; 07: -16.67%
| Z-Score (Absolute) |  | 01: 0.5; 02: 0.77; 04: 0.5; 05: 0.58; 06: 1.2; 07: 1.37
| Analytical results for Er in OREAS 603 (Certified Value 0.22 ppm) | [23 empty] | Certified
Er | Round | Replicate | 01: Lab; 02: Lab; 04: Lab; 05: Lab; 06: Lab | 1
| No | No | 01: 02; 02: 09; 04: 14; 05: 15; 06: 25 | ppm
|  |  | 01: AR*MS; 02: AR*OES/MS; 04: AR*MS; 05: AR*OES/MS; 06: AR*MS | 2
|  |  | 01: 40g; 02: 20g; 04: 0.5g; 05: 01g; 06: 40g | 2
| 1 | 1 | 01: 0.22; 02: 0.22798; 04: 0.2; 05: 0.26; 06: 0.19 | 1
| 1 | 2 | 01: 0.24; 02: 0.23828; 04: 0.22; 05: 0.26; 06: 0.19 | #N/A
| 1 | 3 | 01: 0.23; 02: 0.21294; 04: 0.2; 05: 0.26; 06: 0.19 | 16
| 1 | 4 | 01: 0.23; 02: 0.2324; 04: 0.21; 05: 0.21; 06: 0.17 | 0.2177
| 1 | 5 | 01: 0.24; 02: 0.24309; 04: 0.21; 05: 0.19; 06: 0.17 | 82
| 1 | 6 | 01: 0.23; 02: 0.24625; 04: 0.2; 05: 0.23; 06: 0.18
| Mean |  | 01: 0.23167; 02: 0.23349; 04: 0.20667; 05: 0.235; 06: 0.18167
| Median |  | 01: 0.23; 02: 0.23534; 04: 0.205; 05: 0.245; 06: 0.185
| Std Dev. |  | 01: 0.0075277; 02: 0.012096; 04: 0.008165; 05: 0.030166; 06: 0.0098319
| Rel.Std.Dev. |  | 01: 3.249%; 02: 5.181%; 04: 3.951%; 05: 12.84%; 06: 5.412%
| PDM3 |  | 01: 6.417%; 02: 7.254%; 04: -5.067%; 05: 7.948%; 06: -16.55%
| Z-Score (Absolute) |  | 01: 0; 02: 0.37; 04: 5.06; 05: 0.67; 06: 10.11
| Analytical results for Eu in OREAS 603 (Certified Value 0.25 ppm) | [23 empty] | Certified
Eu | Round | Replicate | 01: Lab; 02: Lab; 04: Lab; 05: Lab; 06: Lab | 1
| No | No | 01: 02; 02: 09; 04: 14; 05: 15; 06: 25 | ppm
|  |  | 01: AR*MS; 02: AR*OES/MS; 04: AR*MS; 05: AR*OES/MS; 06: AR*MS | 2
|  |  | 01: 40g; 02: 20g; 04: 0.5g; 05: 01g; 06: 40g | 2
| 1 | 1 | 01: 0.24; 02: 0.26327; 04: 0.21; 05: 0.34; 06: 0.196 | 1
| 1 | 2 | 01: 0.24; 02: 0.25294; 04: 0.22; 05: 0.35; 06: 0.2 | #N/A
| 1 | 3 | 01: 0.24; 02: 0.26695; 04: 0.2; 05: 0.34; 06: 0.208 | 16
| 1 | 4 | 01: 0.25; 02: 0.24434; 04: 0.21; 05: 0.3; 06: 0.186 | 0.24944
| 1 | 5 | 01: 0.24; 02: 0.25892; 04: 0.2; 05: 0.32; 06: 0.2 | 83
| 1 | 6 | 01: 0.24; 02: 0.27066; 04: 0.22; 05: 0.36; 06: 0.182
| Mean |  | 01: 0.24167; 02: 0.25951; 04: 0.21; 05: 0.335; 06: 0.19533
| Median |  | 01: 0.24; 02: 0.2611; 04: 0.21; 05: 0.34; 06: 0.198
| Std Dev. |  | 01: 0.0040825; 02: 0.0096686; 04: 0.0089443; 05: 0.021679; 06: 0.0096885
| Rel.Std.Dev. |  | 01: 1.689%; 02: 3.726%; 04: 4.259%; 05: 6.471%; 06: 4.96%
| PDM3 |  | 01: -3.115%; 02: 4.04%; 04: -15.81%; 05: 34.3%; 06: -21.69%
| Z-Score (Absolute) |  | 01: 0; 02: 0.38; 04: 0.67; 05: 1.99; 06: 0.87
| Analytical results for Fe in OREAS 603 (Certified Value 2.85 wt.%) | [23 empty] | Certified
Fe | Round | Replicate | Lab | Lab | Lab | Lab | Lab | Lab | Lab | Lab | Lab | Lab | Lab | Lab | Lab | Lab | Lab | Lab | Lab | Lab | Lab | Lab | Lab |  | 1
| No | No | 01 | 02 | 05 | 06 | 07 | 08 | 09 | 10 | 11 | 12 | 13 | 14 | 15 | 16 | 17 | 18 | 19 | 21 | 23 | 24 | 25 |  | wt.%
|  |  | AR*OES | AR*OES | AR*OES | AR*OES | AR*OES | AR*OES | AR*OES/MS | AR*OES | AR*OES | AR*OES | AR*OES | AR*OES | AR*OES | AR*OES | AR*OES/MS | AR*OES | AR*OES/MS | AR*OES | AR*OES | AR*OES | AR*OES |  | 2
|  |  | 0.5g | 40g | 01g | 01g | 01g | 01g | 20g | 01g | 0.15g | 0.5g | 01g | 0.5g | 01g | 10g | 0.25g | 10g | 0.25g | 0.25g | 0.5g | 40g | 40g |  | 3
| 1 | 1 | 2.776 | 2.88 | 2.72 | 2.82 | 2.68 | 2.71 | 2.944 | 2.88 | 3.03 | 2.98 | 2.8306 | 2.79 | 3.08 | 2.65 | 2.84 | 2.61 | 3.154 | 2.62 | 2.68 | 3.19 | 2.88 |  | 1
| 1 | 2 | 2.806 | 2.91 | 2.75 | 2.8 | 2.68 | 2.71 | 3.0433 | 2.9 | 2.88 | 2.83 | 2.8911 | 2.89 | 3.07 | 2.68 | 2.92 | 2.6 | 3.069 | 2.62 | 2.72 | 3.07 | 2.91 |  | #N/A
| 1 | 3 | 2.818 | 2.81 | 2.72 | 2.78 | 2.76 | 2.67 | 3.0052 | 3.09 | 3.06 | 3.06 | 2.9331 | 2.77 | 3.03 | 2.65 | 2.89 | 2.63 | 3.059 | 2.59 | 2.64 | 3.05 | 2.93 |  | 16
| 1 | 4 | 2.84 | 2.88 | 2.78 | 2.7 | 2.72 | 2.71 | 2.9943 | 3.05 | 2.84 | 2.87 | 2.8619 | 2.85 | 3.04 | 2.69 | 2.87 | 2.54 | 3.064 | 2.61 | 2.75 | 3.01 | 2.92 |  | 2.8486
| 1 | 5 | 2.82 | 2.9 | 2.76 | 2.75 | 2.77 | 2.7 | 2.9852 | 3.15 | 2.96 | 2.96 | 2.9955 | 2.85 | 3.02 | 2.71 | 2.74 | 2.62 | 3.123 | 2.57 | 2.67 | 3.02 | 2.91 |  | 84
| 1 | 6 | 2.844 | 2.86 | 2.73 | 2.78 | 2.74 | 2.69 | 3.087 | 3.01 | 2.99 | 2.92 | 2.9432 | 2.88 | 3.06 | 2.59 | 2.87 | 2.62 | 3.083 | 2.61 | 2.63 | 3.04 | 2.95
| Mean |  | 2.8173 | 2.8733 | 2.7433 | 2.7717 | 2.725 | 2.6983 | 3.0098 | 3.0133 | 2.96 | 2.9367 | 2.9092 | 2.8383 | 3.05 | 2.6617 | 2.855 | 2.6033 | 3.092 | 2.6033 | 2.6817 | 3.0633 | 2.9167
| Median |  | 2.819 | 2.88 | 2.74 | 2.78 | 2.73 | 2.705 | 2.9997 | 3.03 | 2.975 | 2.94 | 2.9121 | 2.85 | 3.05 | 2.665 | 2.87 | 2.615 | 3.076 | 2.61 | 2.675 | 3.045 | 2.915
| Std Dev. |  | 0.024776 | 0.03559 | 0.024221 | 0.042151 | 0.038859 | 0.016021 | 0.049552 | 0.10633 | 0.085557 | 0.082138 | 0.05985 | 0.048339 | 0.023664 | 0.042151 | 0.062209 | 0.03266 | 0.038179 | 0.019664 | 0.046224 | 0.065625 | 0.023381
| Rel.Std.Dev. |  | 0.8794% | 1.239% | 0.8829% | 1.521% | 1.426% | 0.5937% | 1.646% | 3.529% | 2.89% | 2.797% | 2.057% | 1.703% | 0.7759% | 1.584% | 2.179% | 1.255% | 1.235% | 0.7553% | 1.724% | 2.142% | 0.8016%
| PDM3 |  | -1.098% | 0.8675% | -3.696% | -2.702% | -4.34% | -5.276% | 5.659% | 5.782% | 3.91% | 3.091% | 2.128% | -0.3612% | 7.069% | -6.563% | 0.2239% | -8.611% | 8.544% | -8.611% | -5.861% | 7.537% | 2.389%
| Z-Score (Absolute) |  | 0.28 | 0 | 0.64 | 0.5 | 0.73 | 0.86 | 0.67 | 0.69 | 0.43 | 0.31 | 0.18 | 0.17 | 0.87 | 1.05 | 0.02 | 1.33 | 1.08 | 1.33 | 0.95 | 0.81 | 0.21
| Analytical results for Ga in OREAS 603 (Certified Value 6.58 ppm) | [23 empty] | Certified
Ga | Round | Replicate | 01: Lab; 02: Lab; 05: Lab; 06: Lab; 07: Lab; 08: Lab; 09: Lab; 10: Lab; 11: Lab; 12: Lab; 13: Lab; 14: Lab |  | 1
| No | No | 01: 01; 02: 02; 05: 09; 06: 11; 07: 13; 08: 14; 09: 15; 10: 17; 11: 19; 12: 23; 13: 24; 14: 25 |  | ppm
|  |  | 01: AR*OES; 02: AR*MS; 05: AR*OES/MS; 06: AR*OES; 07: AR*MS; 08: AR*MS; 09: AR*OES/MS; 10: AR*OES/MS; 11: AR*OES/MS; 12: AR*OES; 13: AR*MS; 14: AR*MS |  | 2
|  |  | 01: 0.5g; 02: 40g; 05: 20g; 06: 0.15g; 07: 01g; 08: 0.5g; 09: 01g; 10: 0.25g; 11: 0.25g; 12: 0.5g; 13: 40g; 14: 40g |  | 2
| 1 | 1 | 01: 7.1328; 02: 6.14; 05: 7.1985; 06: 7; 07: 6.4283; 08: 5.75; 09: 7.48; 10: 6.8; 11: 5.41; 12: 13; 13: 6.9; 14: 5.8 |  | 1
| 1 | 2 | 01: 6.8004; 02: 6.24; 05: 7.5254; 06: < 5; 07: 6.5609; 08: 5.9; 09: 7.63; 10: 7.3; 11: 5.32; 12: 8; 13: 6.6; 14: 5.8 |  | #N/A
| 1 | 3 | 01: 6.9072; 02: 6.11; 05: 7.2903; 06: 8; 07: 6.6446; 08: 5.68; 09: 7.54; 10: 7.1; 11: 5.27; 12: 7; 13: 6.9; 14: 5.8 |  | 16
| 1 | 4 | 01: 6.8904; 02: 5.95; 05: 7.2432; 06: 5; 07: 6.3896; 08: 5.79; 09: 7.39; 10: 7.4; 11: 5.2; 12: < 5; 13: 6.6; 14: 5.8 |  | 6.5848
| 1 | 5 | 01: 7.152; 02: 6.15; 05: 7.3891; 06: 8; 07: 6.4065; 08: 5.83; 09: 6.92; 10: 6.5; 11: 5.15; 12: < 5; 13: 8; 14: 5.8 |  | 85
| 1 | 6 | 01: 7.1592; 02: 6.01; 05: 7.4594; 06: 9; 07: 6.5237; 08: 5.87; 09: 7.45; 10: 6.8; 11: 5.08; 12: 10; 13: 6.8; 14: 5.6
| Mean |  | 01: 7.007; 02: 6.1; 05: 7.351; 06: 7.4; 07: 6.4923; 08: 5.8033; 09: 7.4017; 10: 6.9833; 11: 5.2383; 12: 9.5; 13: 6.9667; 14: 5.7667
| Median |  | 01: 7.02; 02: 6.125; 05: 7.3397; 06: 8; 07: 6.476; 08: 5.81; 09: 7.465; 10: 6.95; 11: 5.235; 12: 9; 13: 6.85; 14: 5.8
| Std Dev. |  | 01: 0.15891; 02: 0.10431; 05: 0.12819; 06: 1.5166; 07: 0.10089; 08: 0.080911; 09: 0.24975; 10: 0.34303; 11: 0.11957; 12: 2.6458; 13: 0.52409; 14: 0.08165
| Rel.Std.Dev. |  | 01: 2.268%; 02: 1.71%; 05: 1.744%; 06: 20.49%; 07: 1.554%; 08: 1.394%; 09: 3.374%; 10: 4.912%; 11: 2.283%; 12: 27.85%; 13: 7.523%; 14: 1.416%
| PDM3 |  | 01: 6.411%; 02: -7.363%; 05: 11.63%; 06: 12.38%; 07: -1.406%; 08: -11.87%; 09: 12.4%; 10: 6.052%; 11: -20.45%; 12: 44.27%; 13: 5.799%; 14: -12.43%
| Z-Score (Absolute) |  | 01: 0.16; 02: 0.9; 05: 0.56; 06: 0.62; 07: 0.44; 08: 1.25; 09: 0.73; 10: 0.13; 11: 1.91; 12: 3.07; 13: 0.13; 14: 1.25
| Analytical results for Gd in OREAS 603 (Certified Value 0.86 ppm) | [23 empty] | Certified
Gd | Round | Replicate | 01: Lab; 02: Lab; 05: Lab; 06: Lab; 07: Lab; 08: Lab |  | 1
| No | No | 01: 02; 02: 09; 05: 13; 06: 14; 07: 15; 08: 25 |  | ppm
|  |  | 01: AR*MS; 02: AR*OES/MS; 05: AR*MS; 06: AR*MS; 07: AR*OES/MS; 08: AR*MS |  | 2
|  |  | 01: 40g; 02: 20g; 05: 01g; 06: 0.5g; 07: 01g; 08: 40g |  | 2
| 1 | 1 | 01: 0.93; 02: 0.87682; 05: 0.70737; 06: 0.83; 07: 1.15; 08: 0.755 |  | 1
| 1 | 2 | 01: 0.95; 02: 0.93035; 05: 0.78527; 06: 0.84; 07: 0.91; 08: 0.725 |  | #N/A
| 1 | 3 | 01: 0.91; 02: 0.89506; 05: 0.73168; 06: 0.79; 07: 1.04; 08: 0.71 |  | 16
| 1 | 4 | 01: 0.94; 02: 0.89523; 05: 0.75689; 06: 0.83; 07: 0.88; 08: 0.735 |  | 0.86362
| 1 | 5 | 01: 0.94; 02: 0.90447; 05: 0.80646; 06: 0.8; 07: 1.15; 08: 0.705 |  | 86
| 1 | 6 | 01: 0.93; 02: 0.91731; 05: 0.84832; 06: 0.83; 07: 1.06; 08: 0.695
| Mean |  | 01: 0.93333; 02: 0.90321; 05: 0.77267; 06: 0.82; 07: 1.0317; 08: 0.72083
| Median |  | 01: 0.935; 02: 0.89985; 05: 0.77108; 06: 0.83; 07: 1.05; 08: 0.7175
| Std Dev. |  | 01: 0.013663; 02: 0.01878; 05: 0.051411; 06: 0.02; 07: 0.11548; 08: 0.022004
| Rel.Std.Dev. |  | 01: 1.464%; 02: 2.079%; 05: 6.654%; 06: 2.439%; 07: 11.19%; 08: 3.053%
| PDM3 |  | 01: 8.073%; 02: 4.584%; 05: -10.53%; 06: -5.051%; 07: 19.46%; 08: -16.53%
| Z-Score (Absolute) |  | 01: 0.6; 02: 0.35; 05: 0.75; 06: 0.35; 07: 1.43; 08: 1.18
| Analytical results for Ge in OREAS 603 (Indicative Value 1.35 ppm) | [23 empty] | Indicative
Ge | Round | Replicate | 01: Lab; 02: Lab; 05: Lab; 06: Lab |  | 1
| No | No | 01: 11; 02: 15; 05: 17; 06: 19 |  | ppm
|  |  | 01: AR*OES; 02: AR*OES/MS; 05: AR*OES/MS; 06: AR*OES/MS |  | 2
|  |  | 01: 0.15g; 02: 01g; 05: 0.25g; 06: 0.25g |  | 2
| 1 | 1 | 01: < 10; 02: < 0.5; 05: 1.4; 06: 1.325 |  | 1
| 1 | 2 | 01: < 10; 02: < 0.5; 05: 1.5; 06: 1.265 |  | 7
| 1 | 3 | 01: < 10; 02: < 0.5; 05: 1.5; 06: 1.251 |  | 16
| 1 | 4 | 01: < 10; 02: < 0.5; 05: 1.6; 06: 1.208 |  | 1.3483
| 1 | 5 | 01: < 10; 02: < 0.5; 05: 1.5; 06: 1.158 |  | 13
| 1 | 6 | 01: < 10; 02: < 0.5; 05: 1.3; 06: 1.173
| Mean |  | 05: 1.4667; 06: 1.23
| Median |  | 05: 1.5; 06: 1.2295
| Std Dev. |  | 05: 0.10328; 06: 0.062623
| Rel.Std.Dev. |  | 05: 7.042%; 06: 5.091%
| PDM3 |  | 05: 8.776%; 06: -8.776%
| Z-Score (Absolute) |  | 01: NA; 02: NA; 05: 0.67; 06: 0.67
| Analytical results for Hf in OREAS 603 (Certified Value 0.46 ppm) | [23 empty] | Certified
Hf | Round | Replicate | 01: Lab; 02: Lab; 05: Lab; 06: Lab; 07: Lab; 08: Lab; 09: Lab; 10: Lab |  | 1
| No | No | 01: 02; 02: 09; 05: 13; 06: 14; 07: 15; 08: 17; 09: 19; 10: 25 |  | ppm
|  |  | 01: AR*MS; 02: AR*OES/MS; 05: AR*MS; 06: AR*MS; 07: AR*OES/MS; 08: AR*OES/MS; 09: AR*OES/MS; 10: AR*MS |  | 2
|  |  | 01: 40g; 02: 20g; 05: 01g; 06: 0.5g; 07: 01g; 08: 0.25g; 09: 0.25g; 10: 40g |  | 2
| 1 | 1 | 01: 0.56; 02: 0.48687; 05: 0.39168; 06: 0.42; 07: 0.54; 08: 0.42; 09: 0.41; 10: 0.4 |  | 1
| 1 | 2 | 01: 0.59; 02: 0.51265; 05: 0.42764; 06: 0.43; 07: 0.56; 08: 0.43; 09: 0.41; 10: 0.4 |  | #N/A
| 1 | 3 | 01: 0.55; 02: 0.55421; 05: 0.38346; 06: 0.41; 07: 0.56; 08: 0.44; 09: 0.419; 10: 0.4 |  | 16
| 1 | 4 | 01: 0.57; 02: 0.4939; 05: 0.4153; 06: 0.42; 07: 0.47; 08: 0.46; 09: 0.397; 10: 0.4 |  | 0.4609
| 1 | 5 | 01: 0.58; 02: 0.52058; 05: 0.41761; 06: 0.41; 07: 0.63; 08: 0.39; 09: 0.402; 10: 0.4 |  | 87
| 1 | 6 | 01: 0.54; 02: 0.53949; 05: 0.42199; 06: 0.41; 07: 0.5; 08: 0.43; 09: 0.4; 10: 0.4
| Mean |  | 01: 0.565; 02: 0.51795; 05: 0.40961; 06: 0.41667; 07: 0.54333; 08: 0.42833; 09: 0.40633; 10: 0.4
| Median |  | 01: 0.565; 02: 0.51661; 05: 0.41646; 06: 0.415; 07: 0.55; 08: 0.43; 09: 0.406; 10: 0.4
| Std Dev. |  | 01: 0.018708; 02: 0.025916; 05: 0.017778; 06: 0.008165; 07: 0.055377; 08: 0.023166; 09: 0.008165; 10: 6.0809e-17
| Rel.Std.Dev. |  | 01: 3.311%; 02: 5.004%; 05: 4.34%; 06: 1.96%; 07: 10.19%; 08: 5.408%; 09: 2.009%; 10: 1.52e-14%
| PDM3 |  | 01: 22.59%; 02: 12.38%; 05: -11.13%; 06: -9.598%; 07: 17.88%; 08: -7.067%; 09: -11.84%; 10: -13.21%
| Z-Score (Absolute) |  | 01: 4.97; 02: 3.33; 05: 0.45; 06: 0.2; 07: 4.21; 08: 0.2; 09: 0.56; 10: 0.78
| Analytical results for Hg in OREAS 603 (Certified Value < 4 ppm) | [23 empty] | Certified
Hg | Round | Replicate | Lab | Lab | Lab | Lab | Lab | Lab | Lab | Lab | Lab | Lab | Lab | Lab | Lab | [9 empty] | 1
| No | No | 05 | 06 | 07 | 08 | 09 | 11 | 14 | 16 | 17 | 19 | 23 | 24 | 25 | [9 empty] | ppm
|  |  | AR*OES | AR*OES | AR*OES | AR*OES | AR*OES/MS | AR*OES | AR*MS | AR*OES | AR*OES/MS | AR*OES/MS | AR*OES | AR*MS | AR*MS | [9 empty] | 2
|  |  | 01g | 01g | 01g | 01g | 20g | 0.15g | 0.5g | 10g | 0.25g | 0.25g | 0.5g | 40g | 40g | [9 empty] | 2
| 1 | 1 | 1 | 2 | 2 | 1 | 1.6441 | 2 | 1.55 | < 5 | 2.83 | 1.65 | 1 | 2 | 1.84 | [9 empty] | 1
| 1 | 2 | 1 | 3 | 2 | 1 | 1.6593 | 2 | 1.62 | < 5 | 3.25 | 1.665 | 1 | 2 | 1.78 | [9 empty] | 4
| 1 | 3 | 2 | 1 | 3 | 2 | 1.6862 | 1 | 1.55 | < 5 | 3.05 | 1.5 | 1 | 2 | 1.78 | [9 empty] | 16
| 1 | 4 | 2 | 2 | 2 | 1 | 1.6447 | 1 | 1.61 | < 5 | 3.24 | 1.589 | 2 | 2 | 1.77 | [9 empty] | < 4
| 1 | 5 | 2 | 2 | 2 | 2 | 1.6796 | 1 | 1.58 | < 5 | 3.09 | 1.549 | 1 | 2.5 | 1.82 | [9 empty] | 88
| 1 | 6 | 1 | 1 | 2 | 2 | 1.6767 | 2 | 1.68 | < 5 | 2.95 | 1.517 | 2 | 2 | 1.82
| Mean |  | 01: 1.5; 02: 1.8333; 05: 2.1667; 06: 1.5; 07: 1.6651; 08: 1.5; 09: 1.5983; 11: 3.0683; 12: 1.5783; 13: 1.3333; 14: 2.0833; 15: 1.8017
| Median |  | 01: 1.5; 02: 2; 05: 2; 06: 1.5; 07: 1.668; 08: 1.5; 09: 1.595; 11: 3.07; 12: 1.569; 13: 1; 14: 2; 15: 1.8
| Std Dev. |  | 01: 0.54772; 02: 0.75277; 05: 0.40825; 06: 0.54772; 07: 0.018341; 08: 0.54772; 09: 0.049565; 11: 0.16376; 12: 0.068585; 13: 0.5164; 14: 0.20412; 15: 0.028577
| Rel.Std.Dev. |  | 01: 36.51%; 02: 41.06%; 05: 18.84%; 06: 36.51%; 07: 1.101%; 08: 36.51%; 09: 3.101%; 11: 5.337%; 12: 4.345%; 13: 38.73%; 14: 9.798%; 15: 1.586%
PDM3
| Z-Score (Absolute) |  | 0.59 | 0.9 | 1.65 | 0.59 | 0.15 | 0.59 | 0.15 | NA | 6.42 | 0.24 | 1.33 | 1.65 | 0.76
| Analytical results for Ho in OREAS 603 (Certified Value 0.096 ppm) | [23 empty] | Certified
Ho | Round | Replicate | 01: Lab; 02: Lab; 05: Lab; 06: Lab; 07: Lab; 08: Lab |  | 1
| No | No | 01: 02; 02: 09; 05: 13; 06: 14; 07: 15; 08: 25 |  | ppm
|  |  | 01: AR*MS; 02: AR*OES/MS; 05: AR*MS; 06: AR*MS; 07: AR*OES/MS; 08: AR*MS |  | 3
|  |  | 01: 40g; 02: 20g; 05: 01g; 06: 0.5g; 07: 01g; 08: 40g |  | 3
| 1 | 1 | 01: 0.1; 02: 0.093343; 05: 0.098733; 06: 0.09; 07: < 0.1; 08: 0.075 |  | 1
| 1 | 2 | 01: 0.1; 02: 0.098914; 05: 0.10951; 06: 0.09; 07: 0.1; 08: 0.075 |  | #N/A
| 1 | 3 | 01: 0.09; 02: 0.099964; 05: 0.11006; 06: 0.09; 07: 0.12; 08: 0.075 |  | 16
| 1 | 4 | 01: 0.09; 02: 0.096562; 05: 0.11395; 06: 0.09; 07: 0.11; 08: 0.075 |  | 0.096472
| 1 | 5 | 01: 0.1; 02: 0.096518; 05: 0.10973; 06: 0.09; 07: 0.11; 08: 0.085 |  | 89
| 1 | 6 | 01: 0.09; 02: 0.10042; 05: 0.12528; 06: 0.09; 07: 0.11; 08: 0.075
| Mean |  | 01: 0.095; 02: 0.09762; 05: 0.11121; 06: 0.09; 07: 0.11; 08: 0.076667
| Median |  | 01: 0.095; 02: 0.097738; 05: 0.1099; 06: 0.09; 07: 0.11; 08: 0.075
| Std Dev. |  | 01: 0.0054772; 02: 0.0026689; 05: 0.0085743; 06: 1.5202e-17; 07: 0.0070711; 08: 0.0040825
| Rel.Std.Dev. |  | 01: 5.766%; 02: 2.734%; 05: 7.71%; 06: 1.689e-14%; 07: 6.428%; 08: 5.325%
| PDM3 |  | 01: -1.526%; 02: 1.19%; 05: 15.28%; 06: -6.708%; 07: 14.02%; 08: -20.53%
| Z-Score (Absolute) |  | 01: 0.09; 02: 0.09; 05: 1; 06: 0.43; 07: 0.92; 08: 1.44
| Analytical results for In in OREAS 603 (Certified Value 11.7 ppm) | [23 empty] | Certified
In | Round | Replicate | 01: Lab; 02: Lab; 05: Lab; 06: Lab; 07: Lab; 08: Lab; 09: Lab; 10: Lab; 11: Lab; 12: Lab; 13: Lab |  | 1
| No | No | 01: 01; 02: 02; 05: 09; 06: 11; 07: 13; 08: 14; 09: 15; 10: 17; 11: 19; 12: 24; 13: 25 |  | ppm
|  |  | 01: AR*OES; 02: AR*MS; 05: AR*OES/MS; 06: AR*OES; 07: AR*MS; 08: AR*MS; 09: AR*OES/MS; 10: AR*OES/MS; 11: AR*OES/MS; 12: AR*MS; 13: AR*MS |  | 1
|  |  | 01: 0.5g; 02: 40g; 05: 20g; 06: 0.15g; 07: 01g; 08: 0.5g; 09: 01g; 10: 0.25g; 11: 0.25g; 12: 40g; 13: 40g |  | 2
| 1 | 1 | 01: 10.54; 02: 11.37; 05: 11.1499; 06: 13; 07: 11.5939; 08: 11.4; 09: 12.92; 10: 10.3; 11: 10.156; 12: 13.5; 13: 10.8 |  | 1
| 1 | 2 | 01: 10.64; 02: 11.2; 05: 11.5141; 06: 14; 07: 12.39; 08: 11.6; 09: 13.19; 10: 11.4; 11: 10.068; 12: 12.5; 13: 10.8 |  | #N/A
| 1 | 3 | 01: 11.4; 02: 11.43; 05: 11.39; 06: 13; 07: 12.408; 08: 11.17; 09: 13.2; 10: 10.5; 11: 9.89; 12: 13.5; 13: 10.7 |  | 16
| 1 | 4 | 01: 10.31; 02: 11.4; 05: 11.2515; 06: 13; 07: 12.4147; 08: 11.43; 09: 12.72; 10: 11.3; 11: 9.767; 12: 13; 13: 10.6 |  | 11.675
| 1 | 5 | 01: 10.9; 02: 11.7; 05: 11.3705; 06: 13; 07: 12.3879; 08: 11.46; 09: 12.98; 10: 11.3; 11: 9.787; 12: 15.5; 13: 10.8 |  | 90
| 1 | 6 | 01: 11.09; 02: 11.37; 05: 11.6535; 06: 14; 07: 12.6026; 08: 11.38; 09: 13.16; 10: 9.84; 11: 9.608; 12: 13.5; 13: 10.8
| Mean |  | 01: 10.8133; 02: 11.4117; 05: 11.3883; 06: 13.3333; 07: 12.2995; 08: 11.4067; 09: 13.0283; 10: 10.7733; 11: 9.8793; 12: 13.5833; 13: 10.75
| Median |  | 01: 10.77; 02: 11.385; 05: 11.3803; 06: 13; 07: 12.399; 08: 11.415; 09: 13.07; 10: 10.9; 11: 9.8385; 12: 13.5; 13: 10.8
| Std Dev. |  | 01: 0.39657; 02: 0.16241; 05: 0.18004; 06: 0.5164; 07: 0.3552; 08: 0.13967; 09: 0.19083; 10: 0.65074; 11: 0.20348; 12: 1.0206; 13: 0.083666
| Rel.Std.Dev. |  | 01: 3.667%; 02: 1.423%; 05: 1.581%; 06: 3.873%; 07: 2.888%; 08: 1.224%; 09: 1.465%; 10: 6.04%; 11: 2.06%; 12: 7.514%; 13: 0.7783%
| PDM3 |  | 01: -7.38%; 02: -2.255%; 05: -2.456%; 06: 14.2%; 07: 5.349%; 08: -2.298%; 09: 11.59%; 10: -7.723%; 11: -15.38%; 12: 16.35%; 13: -7.923%
| Z-Score (Absolute) |  | 01: 0.61; 02: 0.01; 05: 0.02; 06: 1.98; 07: 1.06; 08: 0; 09: 1.67; 10: 0.65; 11: 1.57; 12: 1.84; 13: 0.67
| Analytical results for K in OREAS 603 (Certified Value 0.093 wt.%) | [23 empty] | Certified
K | Round | Replicate | Lab | Lab | Lab | Lab | Lab | Lab | Lab | Lab | Lab | Lab | Lab | Lab | Lab | Lab | Lab | Lab | Lab | Lab | Lab | Lab |  |  | 1
| No | No | 01 | 02 | 05 | 06 | 07 | 08 | 09 | 11 | 12 | 13 | 14 | 15 | 16 | 17 | 18 | 19 | 21 | 23 | 24 | 25 |  |  | wt.%
|  |  | AR*OES | AR*OES | AR*OES | AR*OES | AR*OES | AR*OES | AR*OES/MS | AR*OES | AR*OES | AR*OES | AR*OES | AR*OES | AR*OES | AR*OES/MS | AR*OES | AR*OES/MS | AR*OES | AR*OES | AR*OES | AR*OES |  |  | 3
|  |  | 0.5g | 40g | 01g | 01g | 01g | 01g | 20g | 0.15g | 0.5g | 01g | 0.5g | 01g | 10g | 0.25g | 10g | 0.25g | 0.25g | 0.5g | 40g | 40g |  |  | 3
| 1 | 1 | 0.12 | 0.1252 | 0.09 | 0.09 | 0.08 | 0.08 | 0.12104 | 0.09 | 0.1 | 0.096861 | 0.09 | 0.11 | 0.08 | 0.1 | 0.08 | 0.087 | 0.08 | 0.08 | 0.09 | 0.08 |  |  | 1
| 1 | 2 | 0.12 | 0.1253 | 0.09 | 0.09 | 0.09 | 0.08 | 0.12552 | 0.09 | 0.1 | 0.09708 | 0.09 | 0.11 | 0.08 | 0.1 | 0.07 | 0.086 | 0.08 | 0.08 | 0.09 | 0.08 |  |  | #N/A
| 1 | 3 | 0.12 | 0.119 | 0.09 | 0.08 | 0.09 | 0.08 | 0.12203 | 0.09 | 0.1 | 0.096168 | 0.09 | 0.11 | 0.08 | 0.1 | 0.07 | 0.086 | 0.07 | 0.08 | 0.09 | 0.08 |  |  | 16
| 1 | 4 | 0.12 | 0.1211 | 0.09 | 0.08 | 0.09 | 0.08 | 0.12107 | 0.1 | 0.1 | 0.097044 | 0.09 | 0.11 | 0.08 | 0.1 | 0.07 | 0.082 | 0.07 | 0.08 | 0.09 | 0.08 |  |  | 0.092975
| 1 | 5 | 0.12 | 0.1199 | 0.09 | 0.08 | 0.09 | 0.08 | 0.12517 | 0.09 | 0.1 | 0.096756 | 0.09 | 0.11 | 0.08 | 0.1 | 0.08 | 0.087 | 0.07 | 0.07 | 0.1 | 0.08 |  |  | 91
| 1 | 6 | 0.12 | 0.1176 | 0.09 | 0.08 | 0.09 | 0.08 | 0.12694 | 0.09 | 0.1 | 0.096268 | 0.09 | 0.11 | 0.08 | 0.1 | 0.07 | 0.089 | 0.08 | 0.08 | 0.09 | 0.08
| Mean |  | 0.12 | 0.12135 | 0.09 | 0.083333 | 0.088333 | 0.08 | 0.12363 | 0.091667 | 0.1 | 0.096696 | 0.09 | 0.11 | 0.08 | 0.1 | 0.073333 | 0.086167 | 0.075 | 0.078333 | 0.091667 | 0.08
| Median |  | 0.12 | 0.1205 | 0.09 | 0.08 | 0.09 | 0.08 | 0.1236 | 0.09 | 0.1 | 0.096809 | 0.09 | 0.11 | 0.08 | 0.1 | 0.07 | 0.0865 | 0.075 | 0.08 | 0.09 | 0.08
| Std Dev. |  | 0 | 0.0032303 | 1.5202e-17 | 0.005164 | 0.0040825 | 0 | 0.0025589 | 0.0040825 | 1.5202e-17 | 0.00039026 | 1.5202e-17 | 0 | 0 | 1.5202e-17 | 0.005164 | 0.0023166 | 0.0054772 | 0.0040825 | 0.0040825 | 0
| Rel.Std.Dev. |  | 0% | 2.662% | 1.689e-14% | 6.197% | 4.622% | 0% | 2.07% | 4.454% | 1.52e-14% | 0.4036% | 1.689e-14% | 0% | 0% | 1.52e-14% | 7.042% | 2.689% | 7.303% | 5.212% | 4.454% | 0%
| PDM3 |  | 29.07% | 30.52% | -3.2% | -10.37% | -4.993% | -13.96% | 32.97% | -1.408% | 7.555% | 4.002% | -3.2% | 18.31% | -13.96% | 7.555% | -21.13% | -7.323% | -19.33% | -15.75% | -1.408% | -13.96%
| Z-Score (Absolute) |  | 2.02 | 2.11 | 0 | 0.45 | 0.11 | 0.67 | 2.27 | 0.11 | 0.67 | 0.45 | 0 | 1.35 | 0.67 | 0.67 | 1.12 | 0.26 | 1.01 | 0.79 | 0.11 | 0.67
| Analytical results for La in OREAS 603 (Certified Value < 10 ppm) | [23 empty] | Certified
La | Round | Replicate | Lab | Lab | Lab | Lab | Lab | Lab | Lab | Lab | Lab | Lab | Lab | Lab | Lab | Lab | Lab | Lab | Lab | Lab |  |  |  |  | 1
| No | No | 01 | 02 | 05 | 06 | 07 | 08 | 09 | 11 | 12 | 13 | 14 | 15 | 16 | 17 | 18 | 19 | 23 | 25 |  |  |  |  | ppm
|  |  | AR*OES | AR*MS | AR*OES | AR*OES | AR*OES | AR*OES | AR*OES/MS | AR*OES | AR*OES | AR*OES | AR*MS | AR*OES | AR*OES | AR*OES/MS | AR*OES | AR*OES/MS | AR*OES | AR*MS |  |  |  |  | 1
|  |  | 0.5g | 40g | 01g | 01g | 01g | 01g | 20g | 0.15g | 0.5g | 01g | 0.5g | 01g | 10g | 0.25g | 10g | 0.25g | 0.5g | 40g |  |  |  |  | 1
| 1 | 1 | 4.4028 | 7.11 | < 10 | 10 | < 10 | 10 | 7.5143 | 7 | 6 | 4.1096 | 4.92 | 8 | 5.6 | 4 | < 10 | 5.66 | 4 | 2.89 |  |  |  |  | 1
| 1 | 2 | 4.3632 | 7.19 | < 10 | < 10 | 10 | 10 | 7.6155 | 6 | 6 | 4.331 | 4.96 | 8 | 5.3 | 4 | < 10 | 5.54 | 4 | 2.88 |  |  |  |  | #N/A
| 1 | 3 | 4.4568 | 7.17 | < 10 | 10 | < 10 | 10 | 7.5637 | 7 | 6 | 4.3624 | 5.04 | 8 | 5.2 | 3.9 | < 10 | 5.37 | 4 | 2.55 |  |  |  |  | 16
| 1 | 4 | 4.4208 | 7.12 | < 10 | 10 | < 10 | 10 | 7.3497 | 6 | 5 | 4.1783 | 5.01 | 8 | 5.4 | 4 | < 10 | 5.5 | 4 | 2.64 |  |  |  |  | < 10
| 1 | 5 | 4.4856 | 7.01 | < 10 | < 10 | < 10 | 10 | 7.7008 | 6 | 6 | 4.6117 | 4.8 | 8 | 5.5 | 4.5 | < 10 | 5.26 | 4 | 2.74 |  |  |  |  | 92
| 1 | 6 | 4.4352 | 7.09 | < 10 | 10 | < 10 | 10 | 7.4201 | 6 | 6 | 4.449 | 5.06 | 8 | 5.4 | 3.7 | < 10 | 5.19 | 4 | 2.81
| Mean |  | 4.4274 | 7.115 |  | 10 | 10 | 10 | 7.5273 | 6.3333 | 5.8333 | 4.3403 | 4.965 | 8 | 5.4 | 4.0167 |  | 5.42 | 4 | 2.7517
| Median |  | 4.428 | 7.115 |  | 10 | 10 | 10 | 7.539 | 6 | 6 | 4.3467 | 4.985 | 8 | 5.4 | 4 |  | 5.435 | 4 | 2.775
| Std Dev. |  | 0.042621 | 0.063797 |  | 0 |  | 0 | 0.1284 | 0.5164 | 0.40825 | 0.18193 | 0.095864 | 0 | 0.14142 | 0.26394 |  | 0.17855 | 0 | 0.13586
| Rel.Std.Dev. |  | 0.9627% | 0.8966% |  | 0% |  | 0% | 1.706% | 8.154% | 6.999% | 4.192% | 1.931% | 0% | 2.619% | 6.571% |  | 3.294% | 0% | 4.937%
PDM3
| Z-Score (Absolute) |  | 0.56 | 0.61 | NA | 1.86 | 1.86 | 1.86 | 0.79 | 0.27 | 0.13 | 0.59 | 0.32 | 0.99 | 0.13 | 0.77 | NA | 0.13 | 0.74 | 1.28
| Analytical results for Li in OREAS 603 (Certified Value 4.62 ppm) | [23 empty] | Certified
Li | Round | Replicate | Lab | Lab | Lab | Lab | Lab | Lab | Lab | Lab | Lab | Lab | Lab | Lab | Lab | [9 empty] | 1
| No | No | 01 | 02 | 09 | 11 | 13 | 14 | 15 | 16 | 17 | 18 | 19 | 21 | 25 | [9 empty] | ppm
|  |  | AR*OES | AR*MS | AR*OES/MS | AR*OES | AR*OES | AR*MS | AR*OES | AR*OES | AR*OES/MS | AR*OES | AR*OES/MS | AR*OES | AR*MS | [9 empty] | 2
|  |  | 0.5g | 40g | 20g | 0.15g | 01g | 0.5g | 01g | 10g | 0.25g | 10g | 0.25g | 0.25g | 40g | [9 empty] | 2
| 1 | 1 | 5.731 | 5.1 | 6.0698 | < 5 | 3.4863 | 4.6 | 6 | 4 | 5 | 4 | 4.745 | 4 | 4 | [9 empty] | 1
| 1 | 2 | 5.819 | 5.2 | 6.1793 | < 5 | 3.4588 | 4.4 | 5 | 4 | 5 | 4 | 4.797 | 4 | 3.8 | [9 empty] | #N/A
| 1 | 3 | 5.7915 | 5 | 6.3131 | < 5 | 3.6798 | 3.9 | 5 | 4 | 5 | 4 | 4.812 | 4 | 3.7 | [9 empty] | 16
| 1 | 4 | 5.9015 | 4.7 | 6.3412 | < 5 | 3.6185 | 4.2 | 5 | 4 | 5 | 4 | 4.549 | 4 | 4 | [9 empty] | 4.6235
| 1 | 5 | 5.7915 | 4.7 | 6.0724 | < 5 | 3.5069 | 4.3 | 4 | 4 | 5 | 4 | 4.803 | 4 | 3.9 | [9 empty] | 93
| 1 | 6 | 5.8025 | 4.8 | 6.3494 | < 5 | 3.3932 | 4.6 | 5 | 4 | 5 | 4 | 4.832 | 4 | 3.9
| Mean |  | 5.8062 | 4.9167 | 6.2209 |  | 3.5239 | 4.3333 | 5 | 4 | 5 | 4 | 4.7563 | 4 | 3.8833
| Median |  | 5.797 | 4.9 | 6.2462 |  | 3.4966 | 4.35 | 5 | 4 | 5 | 4 | 4.8 | 4 | 3.9
| Std Dev. |  | 0.055402 | 0.2137 | 0.13123 |  | 0.10606 | 0.26583 | 0.63246 | 0 | 0 | 0 | 0.10561 | 0 | 0.1169
| Rel.Std.Dev. |  | 0.9542% | 4.346% | 2.109% |  | 3.01% | 6.135% | 12.65% | 0% | 0% | 0% | 2.22% | 0% | 3.01%
| PDM3 |  | 25.58% | 6.341% | 34.55% |  | -23.78% | -6.276% | 8.143% | -13.49% | 8.143% | -13.49% | 2.873% | -13.49% | -16.01%
| Z-Score (Absolute) |  | 1.48 | 0.42 | 1.97 | NA | 1.24 | 0.28 | 0.52 | 0.67 | 0.52 | 0.67 | 0.28 | 0.67 | 0.81
| Analytical results for Lu in OREAS 603 (Certified Value 26 ppb) | [23 empty] | Certified
Lu | Round | Replicate | 01: Lab; 02: Lab; 05: Lab; 06: Lab; 07: Lab; 08: Lab; 09: Lab |  |  |  |  | 1
| No | No | 01: 02; 02: 09; 05: 14; 06: 15; 07: 17; 08: 19; 09: 25 |  |  |  |  | ppb
|  |  | 01: AR*MS; 02: AR*OES/MS; 05: AR*MS; 06: AR*OES/MS; 07: AR*OES/MS; 08: AR*OES/MS; 09: AR*MS |  |  |  |  | 0
|  |  | 01: 40g; 02: 20g; 05: 0.5g; 06: 01g; 07: 0.25g; 08: 0.25g; 09: 40g |  |  |  |  | 0
| 1 | 1 | 01: 30; 02: 24.9955; 05: 25; 06: < 100; 07: 30; 08: 28; 09: 20 |  |  |  |  | 1
| 1 | 2 | 01: 40; 02: 23.362; 05: 27; 06: < 100; 07: 30; 08: 29; 09: 20 |  |  |  |  | #N/A
| 1 | 3 | 01: 40; 02: 25.4617; 05: 23; 06: < 100; 07: 30; 08: 25; 09: 20 |  |  |  |  | 16
| 1 | 4 | 01: 30; 02: 22.5814; 05: 24; 06: < 100; 07: 30; 08: 25; 09: 20 |  |  |  |  | 26.4822
| 1 | 5 | 01: 30; 02: 26.6308; 05: 24; 06: < 100; 07: 30; 08: 24; 09: 20 |  |  |  |  | 94
| 1 | 6 | 01: 30; 02: 25.3262; 05: 26; 06: < 100; 07: 30; 08: 25; 09: 20
| Mean |  | 01: 33.3333; 02: 24.7263; 05: 24.8333; 07: 30; 08: 26; 09: 20
| Median |  | 01: 30; 02: 25.1608; 05: 24.5; 07: 30; 08: 25; 09: 20
| Std Dev. |  | 01: 5.164; 02: 1.4874; 05: 1.472; 07: 0; 08: 2; 09: 0
| Rel.Std.Dev. |  | 01: 15.49%; 02: 6.016%; 05: 5.927%; 07: 0%; 08: 7.692%; 09: 0%
| PDM3 |  | 01: 25.87%; 02: -6.63%; 05: -6.226%; 07: 13.28%; 08: -1.821%; 09: -24.48%
| Z-Score (Absolute) |  | 01: 2.02; 02: 0.18; 05: 0.15; 06: NA; 07: 1.17; 08: 0.15; 09: 1.39
| Analytical results for Mg in OREAS 603 (Certified Value 517 ppm) | [23 empty] | Certified
Mg | Round | Replicate | Lab | Lab | Lab | Lab | Lab | Lab | Lab | Lab | Lab | Lab | Lab | Lab | Lab | Lab | Lab | Lab | Lab | Lab | Lab | Lab | Lab |  | 1
| No | No | 01 | 02 | 05 | 06 | 07 | 08 | 09 | 10 | 11 | 12 | 13 | 14 | 15 | 16 | 17 | 18 | 19 | 21 | 23 | 24 | 25 |  | ppm
|  |  | AR*OES | AR*OES | AR*OES | AR*OES | AR*OES | AR*OES | AR*OES/MS | AR*OES | AR*OES | AR*OES | AR*OES | AR*OES | AR*OES | AR*OES | AR*OES/MS | AR*OES | AR*OES/MS | AR*OES | AR*OES | AR*OES | AR*OES |  | 0
|  |  | 0.5g | 40g | 01g | 01g | 01g | 01g | 20g | 01g | 0.15g | 0.5g | 01g | 0.5g | 01g | 10g | 0.25g | 10g | 0.25g | 0.25g | 0.5g | 40g | 40g |  | 0
| 1 | 1 | 600 | 600 | 500 | 500 | 500 | 500 | 569.5441 | 450 | 500 | 600 | 420.528 | 500 | 500 | 500 | 600 | 400 | 590 | 500 | 500 | 600 | 500 |  | 1
| 1 | 2 | 600 | 600 | 500 | 500 | 500 | 500 | 589.0487 | 500 | 500 | 600 | 422.7864 | 500 | 500 | 500 | 600 | 400 | 580 | 500 | 500 | 600 | 500 |  | #N/A
| 1 | 3 | 600 | 600 | 500 | 500 | 500 | 500 | 584.1924 | 500 | 500 | 600 | 428.5904 | 500 | 500 | 500 | 500 | 500 | 580 | 400 | 500 | 600 | 500 |  | 16
| 1 | 4 | 600 | 600 | 500 | 500 | 500 | 500 | 574.9408 | 500 | 500 | 600 | 422.4864 | 500 | 500 | 500 | 600 | 400 | 570 | 400 | 500 | 600 | 500 |  | 516.7471
| 1 | 5 | 600 | 600 | 500 | 500 | 500 | 500 | 578.6614 | 500 | 500 | 600 | 432.9816 | 500 | 500 | 400 | 500 | 400 | 590 | 400 | 500 | 600 | 500 |  | 95
| 1 | 6 | 600 | 600 | 500 | 500 | 500 | 500 | 600.8238 | 500 | 500 | 600 | 425.5568 | 500 | 500 | 400 | 500 | 400 | 600 | 400 | 500 | 600 | 500
| Mean |  | 600 | 600 | 500 | 500 | 500 | 500 | 582.8685 | 491.6667 | 500 | 600 | 425.4883 | 500 | 500 | 466.6667 | 550 | 416.6667 | 585 | 433.3333 | 500 | 600 | 500
| Median |  | 600 | 600 | 500 | 500 | 500 | 500 | 581.4269 | 500 | 500 | 600 | 424.1716 | 500 | 500 | 500 | 550 | 400 | 585 | 400 | 500 | 600 | 500
| Std Dev. |  | 0 | 0 | 0 | 0 | 0 | 0 | 11.1394 | 20.4124 | 0 | 0 | 4.6194 | 0 | 0 | 51.6398 | 54.7723 | 40.8248 | 10.4881 | 51.6398 | 0 | 0 | 0
| Rel.Std.Dev. |  | 0% | 0% | 0% | 0% | 0% | 0% | 1.911% | 4.152% | 0% | 0% | 1.086% | 0% | 0% | 11.07% | 9.959% | 9.798% | 1.793% | 11.92% | 0% | 0% | 0%
| PDM3 |  | 16.11% | 16.11% | -3.241% | -3.241% | -3.241% | -3.241% | 12.8% | -4.854% | -3.241% | 16.11% | -17.66% | -3.241% | -3.241% | -9.691% | 6.435% | -19.37% | 13.21% | -16.14% | -3.241% | 16.11% | -3.241%
| Z-Score (Absolute) |  | 2.02 | 2.02 | 0 | 0 | 0 | 0 | 1.68 | 0.17 | 0 | 2.02 | 1.51 | 0 | 0 | 0.67 | 1.01 | 1.69 | 1.72 | 1.35 | 0 | 2.02 | 0
| Analytical results for Mn in OREAS 603 (Certified Value 130 ppm) | [23 empty] | Certified
Mn | Round | Replicate | Lab | Lab | Lab | Lab | Lab | Lab | Lab | Lab | Lab | Lab | Lab | Lab | Lab | Lab | Lab | Lab | Lab | Lab | Lab | Lab | Lab |  | 1
| No | No | 01 | 02 | 05 | 06 | 07 | 08 | 09 | 10 | 11 | 12 | 13 | 14 | 15 | 16 | 17 | 18 | 19 | 21 | 23 | 24 | 25 |  | ppm
|  |  | AR*OES | AR*OES | AR*OES | AR*OES | AR*OES | AR*OES | AR*OES/MS | AR*OES | AR*OES | AR*OES | AR*OES | AR*MS | AR*OES | AR*OES | AR*OES/MS | AR*OES | AR*OES/MS | AR*OES | AR*OES | AR*OES | AR*OES |  | 0
|  |  | 0.5g | 40g | 01g | 01g | 01g | 01g | 20g | 01g | 0.15g | 0.5g | 01g | 0.5g | 01g | 10g | 0.25g | 10g | 0.25g | 0.25g | 0.5g | 40g | 40g |  | 0
| 1 | 1 | 126.282 | 133 | 128 | 133 | 125 | 130 | 134.2503 | 128 | 119 | 131 | 126.731 | 131 | 148.05 | 116 | 126 | 100 | 140.624 | 138 | 124 | 140 | 127 |  | 1
| 1 | 2 | 127.184 | 134 | 128 | 133 | 129 | 125 | 137.9883 | 129 | 119 | 129 | 128.864 | 136 | 148.05 | 117 | 124 | 100 | 141.288 | 137 | 124 | 140 | 128 |  | #N/A
| 1 | 3 | 129.078 | 129 | 127 | 131 | 130 | 130 | 136.2359 | 137 | 117 | 132 | 131.841 | 125 | 148.05 | 116 | 124 | 100 | 142.259 | 135 | 124 | 140 | 127 |  | 16
| 1 | 4 | 129.4233 | 132 | 129 | 126 | 129 | 129 | 136.3571 | 135 | 127 | 128 | 127.045 | 126 | 143.85 | 119 | 124 | 100 | 138.593 | 137 | 126 | 130 | 126 |  | 129.517
| 1 | 5 | 129.334 | 132 | 130 | 130 | 132 | 129 | 137.3 | 137 | 119 | 133 | 133.948 | 129 | 147 | 116 | 125 | 100 | 142.705 | 134 | 121 | 130 | 124 |  | 96
| 1 | 6 | 130.158 | 131 | 127 | 132 | 128 | 123 | 140.2238 | 133 | 118 | 136 | 131.058 | 132 | 148.05 | 113 | 123 | 100 | 143.767 | 136 | 123 | 140 | 127
| Mean |  | 128.5766 | 131.8333 | 128.1667 | 130.8333 | 128.8333 | 127.6667 | 137.0592 | 133.1667 | 119.8333 | 131.5 | 129.9145 | 129.8333 | 147.175 | 116.1667 | 124.3333 | 100 | 141.5393 | 136.1667 | 123.6667 | 136.6667 | 126.5
| Median |  | 129.206 | 132 | 128 | 131.5 | 129 | 129 | 136.8286 | 134 | 119 | 131.5 | 129.961 | 130 | 148.05 | 116 | 124 | 100 | 141.7735 | 136.5 | 124 | 140 | 127
| Std Dev. |  | 1.4998 | 1.7224 | 1.169 | 2.6394 | 2.3166 | 2.9439 | 1.9998 | 3.92 | 3.6009 | 2.881 | 2.8552 | 4.0702 | 1.6822 | 1.9408 | 1.0328 | 0 | 1.8122 | 1.472 | 1.633 | 5.164 | 1.3784
| Rel.Std.Dev. |  | 1.166% | 1.306% | 0.9121% | 2.017% | 1.798% | 2.306% | 1.459% | 2.944% | 3.005% | 2.191% | 2.198% | 3.135% | 1.143% | 1.671% | 0.8307% | 0% | 1.28% | 1.081% | 1.32% | 3.779% | 1.09%
| PDM3 |  | -0.7261% | 1.788% | -1.043% | 1.016% | -0.5279% | -1.429% | 5.823% | 2.818% | -7.477% | 1.531% | 0.3069% | 0.2442% | 13.63% | -10.31% | -4.002% | -22.79% | 9.282% | 5.134% | -4.517% | 5.52% | -2.329%
| Z-Score (Absolute) |  | 0.25 | 0.4 | 0.34 | 0.2 | 0.2 | 0.44 | 1.46 | 0.67 | 2.31 | 0.34 | 0.02 | 0 | 3.51 | 2.76 | 1.11 | 6.04 | 2.37 | 1.28 | 1.25 | 1.38 | 0.67
| Analytical results for Mo in OREAS 603 (Certified Value 6.1 ppm) | [23 empty] | Certified
Mo | Round | Replicate | Lab | Lab | Lab | Lab | Lab | Lab | Lab | Lab | Lab | Lab | Lab | Lab | Lab | Lab | Lab | Lab | Lab | Lab | Lab | Lab | Lab |  | 1
| No | No | 01 | 02 | 05 | 06 | 07 | 08 | 09 | 10 | 11 | 12 | 13 | 14 | 15 | 16 | 17 | 18 | 19 | 21 | 23 | 24 | 25 |  | ppm
|  |  | AR*OES | AR*MS | AR*OES | AR*OES | AR*OES | AR*OES | AR*OES/MS | AR*OES | AR*OES | AR*OES | AR*MS | AR*OES | AR*OES | AR*OES | AR*OES/MS | AR*OES | AR*OES/MS | AR*OES | AR*OES | AR*MS | AR*MS |  | 2
|  |  | 0.5g | 40g | 01g | 01g | 01g | 01g | 20g | 01g | 0.15g | 0.5g | 01g | 0.5g | 01g | 10g | 0.25g | 10g | 0.25g | 0.25g | 0.5g | 40g | 40g |  | 3
| 1 | 1 | 6.2567 | 6.1 | 6 | 8 | 6 | 6 | 6.044 | 6 | 4 | 5 | 5.0023 | 6 | 6 | 13 | 3.14 | 7 | 6.234 | 6 | 5 | 6.8 | 7.4 |  | 1
| 1 | 2 | 6.4567 | 6 | 6 | 8 | 6 | 6 | 6.1193 | 6 | 4 | 5 | 5.4929 | 6 | 6 | 11 | 3.37 | 7 | 6.069 | 6 | 5 | 6.4 | 7.2 |  | #N/A
| 1 | 3 | 6.63 | 6.3 | 6 | 8 | 6 | 6 | 6.1718 | 6 | 4 | 5 | 5.5113 | 6 | 6 | 13 | 3.21 | 7 | 6.14 | 6 | 5 | 7 | 7.2 |  | 16
| 1 | 4 | 6.5 | 6.2 | 6 | 8 | 6 | 6 | 6.0018 | 6 | 5 | 6 | 5.4147 | 6 | 6 | 10 | 3.41 | 7 | 5.984 | 5 | 6 | 6.6 | 7.4 |  | 6.1047
| 1 | 5 | 6.42 | 6.3 | 6 | 8 | 6 | 6 | 6.0111 | 6 | 4 | 5 | 5.6371 | 6 | 6 | 11 | 3.38 | 9 | 5.868 | 6 | 5 | 8.2 | 7.4 |  | 97
| 1 | 6 | 6.3767 | 6.1 | 6 | 8 | 6 | 6 | 6.1074 | 6 | 4 | 6 | 5.722 | 6 | 6 | 11 | 3.07 | 8 | 5.914 | 6 | 5 | 7.4 | 7.4
| Mean |  | 6.44 | 6.1667 | 6 | 8 | 6 | 6 | 6.0759 | 6 | 4.1667 | 5.3333 | 5.4634 | 6 | 6 | 11.5 | 3.2633 | 7.5 | 6.0348 | 5.8333 | 5.1667 | 7.0667 | 7.3333
| Median |  | 6.4383 | 6.15 | 6 | 8 | 6 | 6 | 6.0757 | 6 | 4 | 5 | 5.5021 | 6 | 6 | 11 | 3.29 | 7 | 6.0265 | 6 | 5 | 6.9 | 7.4
| Std Dev. |  | 0.1249 | 0.12111 | 0 | 0 | 0 | 0 | 0.067504 | 0 | 0.40825 | 0.5164 | 0.25109 | 0 | 0 | 1.2247 | 0.14278 | 0.83666 | 0.13922 | 0.40825 | 0.40825 | 0.6532 | 0.10328
| Rel.Std.Dev. |  | 1.939% | 1.964% | 0% | 0% | 0% | 0% | 1.111% | 0% | 9.798% | 9.682% | 4.596% | 0% | 0% | 10.65% | 4.375% | 11.16% | 2.307% | 6.999% | 7.902% | 9.243% | 1.408%
| PDM3 |  | 5.493% | 1.015% | -1.715% | 31.05% | -1.715% | -1.715% | -0.4717% | -1.715% | -31.75% | -12.64% | -10.51% | -1.715% | -1.715% | 88.38% | -46.54% | 22.86% | -1.144% | -4.445% | -15.37% | 15.76% | 20.13%
| Z-Score (Absolute) |  | 0.67 | 0.26 | 0 | 3.07 | 0 | 0 | 0.12 | 0 | 2.81 | 1.02 | 0.68 | 0 | 0 | 8.43 | 4.19 | 1.53 | 0.05 | 0.26 | 1.28 | 1.29 | 2.04
| Analytical results for Na in OREAS 603 (Certified Value 275 ppm) | [23 empty] | Certified
Na | Round | Replicate | Lab | Lab | Lab | Lab | Lab | Lab | Lab | Lab | Lab | Lab | Lab | Lab | Lab | Lab | Lab | Lab | Lab | Lab | Lab |  |  |  | 1
| No | No | 01 | 02 | 05 | 06 | 07 | 08 | 09 | 11 | 12 | 13 | 14 | 15 | 16 | 17 | 18 | 19 | 21 | 23 | 25 |  |  |  | ppm
|  |  | AR*OES | AR*OES | AR*OES | AR*OES | AR*OES | AR*OES | AR*OES/MS | AR*OES | AR*OES | AR*OES | AR*OES | AR*OES | AR*OES | AR*OES/MS | AR*OES | AR*OES/MS | AR*OES | AR*OES | AR*OES |  |  |  | 0
|  |  | 0.5g | 40g | 01g | 01g | 01g | 01g | 20g | 0.15g | 0.5g | 01g | 0.5g | 01g | 10g | 0.25g | 10g | 0.25g | 0.25g | 0.5g | 40g |  |  |  | 0
| 1 | 1 | 233.3333 | 300 | 100 | 300 | 200 | 200 | 297.5116 | 200 | 300 | 261.065 | 200 | 300 | 300 | 300 | 300 | 430 | 400 | 200 | 300 |  |  |  | 1
| 1 | 2 | 200 | 300 | 100 | 300 | 200 | 200 | 321.6594 | 300 | 300 | 257.013 | 300 | 300 | 200 | 300 | 300 | 410 | 400 | 200 | 300 |  |  |  | #N/A
| 1 | 3 | 233.3333 | 300 | 100 | 300 | 200 | 200 | 311.9588 | 200 | 300 | 261.239 | 200 | 300 | 200 | 300 | 300 | 410 | 400 | 200 | 300 |  |  |  | 16
| 1 | 4 | 233.3333 | 300 | 100 | 300 | 200 | 200 | 307.3972 | 300 | 300 | 257.431 | 300 | 300 | 300 | 300 | 300 | 400 | 400 | 200 | 400 |  |  |  | 274.6237
| 1 | 5 | 233.3333 | 300 | 100 | 300 | 200 | 200 | 310.7373 | 200 | 300 | 255.005 | 200 | 300 | 200 | 300 | 300 | 410 | 400 | 200 | 300 |  |  |  | 98
| 1 | 6 | 233.3333 | 300 | 100 | 300 | 200 | 200 | 316.9949 | 200 | 300 | 253.61 | 300 | 300 | 300 | 300 | 300 | 440 | 400 | 200 | 400
| Mean |  | 227.7778 | 300 | 100 | 300 | 200 | 200 | 311.0432 | 233.3333 | 300 | 257.5605 | 250 | 300 | 250 | 300 | 300 | 416.6667 | 400 | 200 | 333.3333
| Median |  | 233.3333 | 300 | 100 | 300 | 200 | 200 | 311.348 | 200 | 300 | 257.222 | 250 | 300 | 250 | 300 | 300 | 410 | 400 | 200 | 300
| Std Dev. |  | 13.6083 | 0 | 0 | 0 | 0 | 0 | 8.3121 | 51.6398 | 0 | 3.107 | 54.7723 | 0 | 54.7723 | 0 | 0 | 15.0555 | 0 | 0 | 51.6398
| Rel.Std.Dev. |  | 5.974% | 0% | 0% | 0% | 0% | 0% | 2.672% | 22.13% | 0% | 1.206% | 21.91% | 0% | 21.91% | 0% | 0% | 3.613% | 0% | 0% | 15.49%
| PDM3 |  | -17.06% | 9.24% | -63.59% | 9.24% | -27.17% | -27.17% | 13.26% | -15.04% | 9.24% | -6.213% | -8.966% | 9.24% | -8.966% | 9.24% | 9.24% | 51.72% | 45.65% | -27.17% | 21.38%
| Z-Score (Absolute) |  | 0.9 | 0 | 2.7 | 0 | 1.35 | 1.35 | 0.15 | 0.9 | 0 | 0.57 | 0.67 | 0 | 0.67 | 0 | 0 | 1.57 | 1.35 | 1.35 | 0.45
| Analytical results for Nb in OREAS 603 (Certified Value < 0.5 ppm) | [23 empty] | Certified
Nb | Round | Replicate | 01: Lab; 02: Lab; 05: Lab; 06: Lab; 07: Lab; 08: Lab; 09: Lab; 11: Lab; 12: Lab |  |  |  | 1
| No | No | 01: 01; 02: 02; 05: 09; 06: 11; 07: 14; 08: 15; 09: 17; 11: 19; 12: 25 |  |  |  | ppm
|  |  | 01: AR*OES; 02: AR*MS; 05: AR*OES/MS; 06: AR*OES; 07: AR*MS; 08: AR*OES/MS; 09: AR*OES/MS; 11: AR*OES/MS; 12: AR*MS |  |  |  | 2
|  |  | 01: 0.5g; 02: 40g; 05: 20g; 06: 0.15g; 07: 0.5g; 08: 01g; 09: 0.25g; 11: 0.25g; 12: 40g |  |  |  | 2
| 1 | 1 | 01: < 5; 02: 0.4; 05: 0.29639; 06: < 10; 07: 0.31; 08: 0.59; 09: 0.25; 11: 0.457; 12: 0.2 |  |  |  | 1
| 1 | 2 | 01: < 5; 02: 0.42; 05: 0.29245; 06: < 10; 07: 0.28; 08: 0.58; 09: 0.26; 11: 0.432; 12: < 0.2 |  |  |  | #N/A
| 1 | 3 | 01: < 5; 02: 0.46; 05: 0.32147; 06: < 10; 07: 0.28; 08: 0.62; 09: 0.26; 11: 0.417; 12: < 0.2 |  |  |  | 16
| 1 | 4 | 01: < 5; 02: 0.35; 05: 0.33194; 06: < 10; 07: 0.3; 08: 0.66; 09: 0.27; 11: 0.403; 12: 0.2 |  |  |  | < 0.5
| 1 | 5 | 01: < 5; 02: 0.31; 05: 0.32972; 06: < 10; 07: 0.3; 08: 0.68; 09: 0.3; 11: 0.527; 12: < 0.2 |  |  |  | 99
| 1 | 6 | 01: < 5; 02: 0.44; 05: 0.33015; 06: < 10; 07: 0.3; 08: 0.63; 09: 0.26; 11: 0.506; 12: < 0.2
| Mean |  | 02: 0.39667; 05: 0.31702; 07: 0.295; 08: 0.62667; 09: 0.26667; 11: 0.457; 12: 0.2
| Median |  | 02: 0.41; 05: 0.3256; 07: 0.3; 08: 0.625; 09: 0.26; 11: 0.4445; 12: 0.2
| Std Dev. |  | 02: 0.056804; 05: 0.017919; 07: 0.012247; 08: 0.038816; 09: 0.017512; 11: 0.049884; 12: 0
| Rel.Std.Dev. |  | 02: 14.32%; 05: 5.652%; 07: 4.152%; 08: 6.194%; 09: 6.567%; 11: 10.92%; 12: 0%
PDM3
| Z-Score (Absolute) |  | 01: NA; 02: 0.67; 05: 0; 06: NA; 07: 0.19; 08: 2.62; 09: 0.48; 11: 1.19; 12: 0.99
| Analytical results for Nd in OREAS 603 (Certified Value 5.9 ppm) | [23 empty] | Certified
Nd | Round | Replicate | 01: Lab; 02: Lab; 05: Lab; 06: Lab; 07: Lab; 08: Lab |  |  |  | 1
| No | No | 01: 02; 02: 09; 05: 13; 06: 14; 07: 15; 08: 25 |  |  |  | ppm
|  |  | 01: AR*MS; 02: AR*OES/MS; 05: AR*MS; 06: AR*MS; 07: AR*OES/MS; 08: AR*MS |  |  |  | 2
|  |  | 01: 40g; 02: 20g; 05: 01g; 06: 0.5g; 07: 01g; 08: 40g |  |  |  | 2
| 1 | 1 | 01: 6.03; 02: 6.7594; 05: 5.4265; 06: 5.74; 07: 6.76; 08: 4.94 |  |  |  | 1
| 1 | 2 | 01: 6.08; 02: 6.8858; 05: 5.287; 06: 5.85; 07: 6.61; 08: 4.83 |  |  |  | #N/A
| 1 | 3 | 01: 5.95; 02: 7.0492; 05: 5.1856; 06: 5.78; 07: 6.1; 08: 4.81 |  |  |  | 16
| 1 | 4 | 01: 6.16; 02: 6.6011; 05: 5.2256; 06: 5.86; 07: 6.14; 08: 4.84 |  |  |  | 5.8978
| 1 | 5 | 01: 6.06; 02: 6.9907; 05: 5.1746; 06: 5.9; 07: 6.86; 08: 4.75 |  |  |  | 100
| 1 | 6 | 01: 5.99; 02: 6.8238; 05: 5.4811; 06: 5.97; 07: 6.66; 08: 4.76
| Mean |  | 01: 6.045; 02: 6.8517; 05: 5.2967; 06: 5.85; 07: 6.5217; 08: 4.8217
| Median |  | 01: 6.045; 02: 6.8548; 05: 5.2563; 06: 5.855; 07: 6.635; 08: 4.82
| Std Dev. |  | 01: 0.073417; 02: 0.16222; 05: 0.12905; 06: 0.082462; 07: 0.32301; 08: 0.068532
| Rel.Std.Dev. |  | 01: 1.215%; 02: 2.368%; 05: 2.436%; 06: 1.41%; 07: 4.953%; 08: 1.421%
| PDM3 |  | 01: 2.496%; 02: 16.17%; 05: -10.19%; 06: -0.8103%; 07: 10.58%; 08: -18.25%
| Z-Score (Absolute) |  | 01: 0.11; 02: 1; 05: 0.72; 06: 0.11; 07: 0.63; 08: 1.24
| Analytical results for Ni in OREAS 603 (Certified Value 113 ppm) | [23 empty] | Certified
Ni | Round | Replicate | Lab | Lab | Lab | Lab | Lab | Lab | Lab | Lab | Lab | Lab | Lab | Lab | Lab | Lab | Lab | Lab | Lab | Lab | Lab | Lab | Lab |  | 1
| No | No | 01 | 02 | 05 | 06 | 07 | 08 | 09 | 10 | 11 | 12 | 13 | 14 | 15 | 16 | 17 | 18 | 19 | 21 | 23 | 24 | 25 |  | ppm
|  |  | AR*OES | AR*OES | AR*OES | AR*OES | AR*OES | AR*OES | AR*OES/MS | AR*OES | AR*OES | AR*OES | AR*OES | AR*OES | AR*OES | AR*OES | AR*OES/MS | AR*OES | AR*OES/MS | AR*OES | AR*OES | AR*MS | AR*OES |  | 0
|  |  | 0.5g | 40g | 01g | 01g | 01g | 01g | 20g | 01g | 0.15g | 0.5g | 01g | 0.5g | 01g | 10g | 0.25g | 10g | 0.25g | 0.25g | 0.5g | 40g | 40g |  | 0
| 1 | 1 | 111.575 | 111.2 | 111 | 116 | 116 | 112 | 115.7336 | 123 | 109 | 114 | 98.812 | 107 | 115 | 104 | 84 | 102 | 112.457 | 106 | 111 | 119 | 110 |  | 1
| 1 | 2 | 111.355 | 117.1 | 112 | 115 | 114 | 114 | 117.2711 | 147 | 111 | 113 | 98.1725 | 111 | 115 | 99 | 94 | 101 | 117.96 | 106 | 112 | 113 | 111 |  | #N/A
| 1 | 3 | 112.37 | 113.5 | 109 | 115 | 118 | 112 | 114.2837 | 133 | 108 | 115 | 98.3907 | 107 | 113 | 99 | 87.5 | 104 | 116.545 | 106 | 111 | 119 | 112 |  | 16
| 1 | 4 | 111.79 | 113.5 | 112 | 112 | 116 | 114 | 115.3316 | 133 | 115 | 110 | 97.3506 | 109 | 116 | 102 | 94.5 | 101 | 111.963 | 107 | 114 | 113 | 110 |  | 112.6611
| 1 | 5 | 112.645 | 113.6 | 112 | 113 | 119 | 113 | 116.8998 | 136 | 109 | 115 | 97.24 | 109 | 113 | 99 | 92.5 | 102 | 114.937 | 105 | 109 | 124 | 108 |  | 101
| 1 | 6 | 112.69 | 112 | 112 | 114 | 117 | 112 | 117.4813 | 130 | 111 | 116 | 97.9902 | 112 | 116 | 101 | 84 | 108 | 111.28 | 107 | 111 | 125 | 109
| Mean |  | 112.0708 | 113.4833 | 111.3333 | 114.1667 | 116.6667 | 112.8333 | 116.1668 | 133.6667 | 110.5 | 113.8333 | 97.9927 | 109.1667 | 114.6667 | 100.6667 | 89.4167 | 103 | 114.1903 | 106.1667 | 111.3333 | 118.8333 | 110
| Median |  | 112.08 | 113.5 | 112 | 114.5 | 116.5 | 112.5 | 116.3167 | 133 | 110 | 114.5 | 98.0814 | 109 | 115 | 100 | 90 | 102 | 113.697 | 106 | 111 | 119 | 110
| Std Dev. |  | 0.57266 | 2.0253 | 1.2111 | 1.472 | 1.7512 | 0.98319 | 1.2583 | 7.8909 | 2.51 | 2.137 | 0.60677 | 2.0412 | 1.3663 | 2.0656 | 4.8725 | 2.6833 | 2.711 | 0.75277 | 1.633 | 5.1543 | 1.4142
| Rel.Std.Dev. |  | 0.511% | 1.785% | 1.088% | 1.289% | 1.501% | 0.8714% | 1.083% | 5.903% | 2.271% | 1.877% | 0.6192% | 1.87% | 1.192% | 2.052% | 5.449% | 2.605% | 2.374% | 0.709% | 1.467% | 4.337% | 1.286%
| PDM3 |  | -0.524% | 0.7298% | -1.179% | 1.336% | 3.555% | 0.1529% | 3.112% | 18.64% | -1.918% | 1.04% | -13.02% | -3.102% | 1.78% | -10.65% | -20.63% | -8.575% | 1.357% | -5.765% | -1.179% | 5.479% | -2.362%
| Z-Score (Absolute) |  | 0 | 0.37 | 0.19 | 0.54 | 1.19 | 0.2 | 1.06 | 5.61 | 0.41 | 0.46 | 3.66 | 0.75 | 0.67 | 2.96 | 5.88 | 2.62 | 0.55 | 1.53 | 0.19 | 1.02 | 0.54
| Analytical results for P in OREAS 603 (Certified Value 172 ppm) | [23 empty] | Certified
P | Round | Replicate | Lab | Lab | Lab | Lab | Lab | Lab | Lab | Lab | Lab | Lab | Lab | Lab | Lab | Lab | Lab | Lab | Lab | Lab | Lab |  |  |  | 1
| No | No | 01 | 02 | 05 | 06 | 07 | 08 | 09 | 11 | 12 | 13 | 14 | 16 | 17 | 18 | 19 | 21 | 23 | 24 | 25 |  |  |  | ppm
|  |  | AR*OES | AR*OES | AR*OES | AR*OES | AR*OES | AR*OES | AR*OES/MS | AR*OES | AR*OES | AR*OES | AR*OES | AR*OES | AR*OES/MS | AR*OES | AR*OES/MS | AR*OES | AR*OES | AR*OES | AR*OES |  |  |  | 0
|  |  | 0.5g | 40g | 01g | 01g | 01g | 01g | 20g | 0.15g | 0.5g | 01g | 0.5g | 10g | 0.25g | 10g | 0.25g | 0.25g | 0.5g | 40g | 40g |  |  |  | 0
| 1 | 1 | 179.5 | 315 | 160 | 160 | 160 | 160 | 200.2354 | 155 | 222 | 353.217 | 168 | 100 | 180 | < 100 | 198.794 | 258 | 160 | 220 | 160 |  |  |  | 1
| 1 | 2 | 183.04 | 423 | 160 | 170 | 160 | 160 | 208.5122 | 160 | 224 | 349.96 | 170 | 200 | 170 | < 100 | 172.916 | 241 | 140 | 180 | 180 |  |  |  | #N/A
| 1 | 3 | 182.79 | 440 | 160 | 160 | 160 | 160 | 219.5516 | 152 | 230 | 351 | 170 | 100 | 160 | 100 | 221.895 | 242 | 140 | 200 | 160 |  |  |  | 16
| 1 | 4 | 186.38 | 396 | 170 | 160 | 160 | 170 | 190.1809 | 163 | 232 | 346.493 | 164 | 100 | 190 | 100 | 132.217 | 279 | 160 | 180 | 160 |  |  |  | 172.4607
| 1 | 5 | 186.71 | 372 | 170 | 160 | 170 | 160 | 202.8214 | 152 | 219 | 357.353 | 168 | < 100 | 150 | 100 | 241.029 | 261 | 150 | 200 | 160 |  |  |  | 102
| 1 | 6 | 186.59 | 461 | 160 | 170 | 170 | 160 | 209.9292 | 154 | 223 | 348.387 | 169 | < 100 | 160 | 100 | 366.967 | 249 | 150 | 200 | 160
| Mean |  | 184.1683 | 401.1667 | 163.3333 | 163.3333 | 163.3333 | 161.6667 | 205.2051 | 156 | 225 | 351.0683 | 168.1667 | 125 | 168.3333 | 100 | 222.303 | 255 | 150 | 196.6667 | 163.3333
| Median |  | 184.71 | 409.5 | 160 | 160 | 160 | 160 | 205.6668 | 154.5 | 223.5 | 350.48 | 168.5 | 100 | 165 | 100 | 210.3445 | 253.5 | 150 | 200 | 160
| Std Dev. |  | 2.9046 | 52.6628 | 5.164 | 5.164 | 5.164 | 4.0825 | 9.9517 | 4.5166 | 4.98 | 3.8333 | 2.2286 | 50 | 14.7196 | 0 | 80.4807 | 14.2969 | 8.9443 | 15.0555 | 8.165
| Rel.Std.Dev. |  | 1.577% | 13.13% | 3.162% | 3.162% | 3.162% | 2.525% | 4.85% | 2.895% | 2.213% | 1.092% | 1.325% | 40% | 8.744% | 0% | 36.2% | 5.607% | 5.963% | 7.655% | 4.999%
| PDM3 |  | 6.789% | 132.6% | -5.292% | -5.292% | -5.292% | -6.259% | 18.99% | -9.545% | 30.46% | 103.6% | -2.49% | -27.52% | -2.393% | -42.02% | 28.9% | 47.86% | -13.02% | 14.04% | -5.292%
| Z-Score (Absolute) |  | 0.59 | 8.65 | 0.18 | 0.18 | 0.18 | 0.24 | 1.37 | 0.45 | 2.11 | 6.79 | 0 | 1.6 | 0.01 | 2.53 | 0.94 | 3.22 | 0.67 | 1.06 | 0.18
| Analytical results for Pb in OREAS 603 (Certified Value 1691 ppm) | [23 empty] | Certified
Pb | Round | Replicate | Lab | Lab | Lab | Lab | Lab | Lab | Lab | Lab | Lab | Lab | Lab | Lab | Lab | Lab | Lab | Lab | Lab | Lab | Lab | Lab | Lab |  | 1
| No | No | 01 | 02 | 05 | 06 | 07 | 08 | 09 | 10 | 11 | 12 | 13 | 14 | 15 | 16 | 17 | 18 | 19 | 21 | 23 | 24 | 25 |  | ppm
|  |  | AR*OES | AR*MS | AR*OES | AR*OES | AR*OES | AR*OES | AR*OES/MS | AR*OES | AR*OES | AR*OES | AR*OES | AR*OES | AR*OES | AR*OES | AR*OES/MS | AR*OES | AR*OES/MS | AR*OES | AR*OES | AR*MS | AR*MS |  | 0
|  |  | 0.5g | 40g | 01g | 01g | 01g | 01g | 20g | 01g | 0.15g | 0.5g | 01g | 0.5g | 01g | 10g | 0.25g | 10g | 0.25g | 0.25g | 0.5g | 40g | 40g |  | 0
| 1 | 1 | 1708 | 1700.4 | 1680 | 1735 | 1680 | 1680 | 1676.396 | 1870 | 1694 | 1668 | 1701.5706 | 1682 | 1813 | 1630 | 1976 | 1510 | 1722.62 | 1561 | 1698 | 1670 | 1640 |  | 1
| 1 | 2 | 1716 | 1718 | 1690 | 1725 | 1680 | 1680 | 1685.782 | 1860 | 1709 | 1656 | 1728.7278 | 1732 | 1795 | 1650 | 1941 | 1499 | 1748.04 | 1552 | 1700 | 1620 | 1630 |  | #N/A
| 1 | 3 | 1724.645 | 1722.4 | 1680 | 1710 | 1730 | 1670 | 1677.1545 | 1970 | 1695 | 1689 | 1759.1302 | 1642 | 1777 | 1630 | 2005 | 1558 | 1751.29 | 1537 | 1691 | 1670 | 1640 |  | 16
| 1 | 4 | 1728.05 | 1704.7 | 1710 | 1665 | 1720 | 1680 | 1682.844 | 1970 | 1742 | 1628 | 1705.2916 | 1690 | 1792 | 1670 | 2032 | 1523 | 1729.31 | 1553 | 1717 | 1620 | 1640 |  | 1690.6228
| 1 | 5 | 1730.865 | 1697.6 | 1700 | 1690 | 1740 | 1680 | 1688.0845 | 2010 | 1692 | 1698 | 1796.7062 | 1696 | 1790 | 1630 | 1851 | 1552 | 1693.45 | 1539 | 1665 | 1660 | 1620 |  | 103
| 1 | 6 | 1725.555 | 1696.3 | 1680 | 1710 | 1720 | 1670 | 1688.094 | 1950 | 1690 | 1729 | 1751.493 | 1696 | 1802 | 1600 | 1912 | 1567 | 1745.29 | 1545 | 1682 | 1640 | 1650
| Mean |  | 1722.1858 | 1706.5667 | 1690 | 1705.8333 | 1711.6667 | 1676.6667 | 1683.0592 | 1938.3333 | 1703.6667 | 1678 | 1740.4866 | 1689.6667 | 1794.8333 | 1635 | 1952.8333 | 1534.8333 | 1731.6667 | 1547.8333 | 1692.1667 | 1646.6667 | 1636.6667
| Median |  | 1725.1 | 1702.55 | 1685 | 1710 | 1720 | 1680 | 1684.313 | 1960 | 1694.5 | 1678.5 | 1740.1104 | 1693 | 1793.5 | 1630 | 1958.5 | 1537.5 | 1737.3 | 1548.5 | 1694.5 | 1650 | 1640
| Std Dev. |  | 8.5629 | 11.0339 | 12.6491 | 25.1827 | 25.6255 | 5.164 | 5.2407 | 60.1387 | 19.9466 | 35.2307 | 36.1131 | 28.9943 | 12.0899 | 23.4521 | 65.883 | 27.9529 | 21.848 | 9.1742 | 17.6342 | 23.3809 | 10.328
| Rel.Std.Dev. |  | 0.4972% | 0.6466% | 0.7485% | 1.476% | 1.497% | 0.308% | 0.3114% | 3.103% | 1.171% | 2.1% | 2.075% | 1.716% | 0.6736% | 1.434% | 3.374% | 1.821% | 1.262% | 0.5927% | 1.042% | 1.42% | 0.631%
| PDM3 |  | 1.867% | 0.9431% | -0.03684% | 0.8997% | 1.245% | -0.8255% | -0.4474% | 14.65% | 0.7715% | -0.7466% | 2.949% | -0.05656% | 6.164% | -3.29% | 15.51% | -9.215% | 2.428% | -8.446% | 0.09132% | -2.6% | -3.191%
| Z-Score (Absolute) |  | 0.67 | 0.32 | 0.05 | 0.31 | 0.44 | 0.35 | 0.2 | 5.53 | 0.26 | 0.32 | 1.09 | 0.06 | 2.31 | 1.28 | 5.86 | 3.53 | 0.89 | 3.24 | 0 | 1.02 | 1.25
| Analytical results for Pd in OREAS 603 (Indicative Value 734 ppb) | [23 empty] | Indicative
Pd | Round | Replicate | 01: Lab; 02: Lab; 05: Lab |  | 1
| No | No | 01: 09; 02: 14; 05: 25 |  | ppb
|  |  | 01: AR*OES/MS; 02: AR*MS; 05: AR*MS |  | 0
|  |  | 01: 20g; 02: 0.5g; 05: 40g |  | 0
| 1 | 1 | 01: 717.5641; 02: 751; 05: 720 |  | 1
| 1 | 2 | 01: 710.4738; 02: 784; 05: 710 |  | 1
| 1 | 3 | 01: 700.3666; 02: 747; 05: 740 |  | 16
| 1 | 4 | 01: 711.2291; 02: 749; 05: 740 |  | 734.2099
| 1 | 5 | 01: 700.6323; 02: 752; 05: 740 |  | 14
| 1 | 6 | 01: 702.5122; 02: 780; 05: 760
| Mean |  | 01: 707.1297; 02: 760.5; 05: 735
| Median |  | 01: 706.493; 02: 751.5; 05: 740
| Std Dev. |  | 01: 7.0163; 02: 16.7899; 05: 17.6068
| Rel.Std.Dev. |  | 01: 0.9922%; 02: 2.208%; 05: 2.395%
| PDM3 |  | 01: -3.688%; 02: 3.581%; 05: 0.1076%
| Z-Score (Absolute) |  | 01: 0.74; 02: 0.67; 05: 0
| Analytical results for Pr in OREAS 603 (Certified Value 1.57 ppm) | [23 empty] | Certified
Pr | Round | Replicate | 01: Lab; 02: Lab; 05: Lab; 06: Lab; 07: Lab; 08: Lab |  | 1
| No | No | 01: 02; 02: 09; 05: 13; 06: 14; 07: 15; 08: 25 |  | ppm
|  |  | 01: AR*MS; 02: AR*OES/MS; 05: AR*MS; 06: AR*MS; 07: AR*OES/MS; 08: AR*MS |  | 2
|  |  | 01: 40g; 02: 20g; 05: 01g; 06: 0.5g; 07: 01g; 08: 40g |  | 2
| 1 | 1 | 01: 1.72; 02: 1.7081; 05: 1.2935; 06: 1.48; 07: 1.92; 08: 1.16 |  | 1
| 1 | 2 | 01: 1.75; 02: 1.767; 05: 1.3987; 06: 1.53; 07: 1.93; 08: 1.14 |  | #N/A
| 1 | 3 | 01: 1.67; 02: 1.7764; 05: 1.3838; 06: 1.5; 07: 1.88; 08: 1.1 |  | 16
| 1 | 4 | 01: 1.72; 02: 1.7262; 05: 1.4207; 06: 1.5; 07: 1.85; 08: 1.13 |  | 1.5651
| 1 | 5 | 01: 1.7; 02: 1.7483; 05: 1.4335; 06: 1.48; 07: 1.8; 08: 1.13 |  | 104
| 1 | 6 | 01: 1.69; 02: 1.7296; 05: 1.4525; 06: 1.56; 07: 1.88; 08: 1.16
| Mean |  | 01: 1.7083; 02: 1.7426; 05: 1.3971; 06: 1.5083; 07: 1.8767; 08: 1.1367
| Median |  | 01: 1.71; 02: 1.7389; 05: 1.4097; 06: 1.5; 07: 1.88; 08: 1.135
| Std Dev. |  | 01: 0.027869; 02: 0.026088; 05: 0.05632; 06: 0.031252; 07: 0.04761; 08: 0.022509
| Rel.Std.Dev. |  | 01: 1.631%; 02: 1.497%; 05: 4.031%; 06: 2.072%; 07: 2.537%; 08: 1.98%
| PDM3 |  | 01: 9.153%; 02: 11.34%; 05: -10.73%; 06: -3.626%; 07: 19.91%; 08: -27.37%
| Z-Score (Absolute) |  | 01: 0.42; 02: 0.56; 05: 0.79; 06: 0.42; 07: 1.11; 08: 1.96
| Analytical results for Pt in OREAS 603 (Indicative Value 132 ppb) | [23 empty] | Indicative
Pt | Round | Replicate | 01: Lab; 02: Lab; 05: Lab |  | 1
| No | No | 01: 09; 02: 14; 05: 25 |  | ppb
|  |  | 01: AR*OES/MS; 02: AR*MS; 05: AR*MS |  | 0
|  |  | 01: 20g; 02: 0.5g; 05: 40g |  | 0
| 1 | 1 | 01: 129.9296; 02: 126; 05: 140 |  | 1
| 1 | 2 | 01: 126.4726; 02: 132; 05: 145 |  | 1
| 1 | 3 | 01: 132.5151; 02: 132; 05: 140 |  | 16
| 1 | 4 | 01: 121.441; 02: 128; 05: 140 |  | 132.2884
| 1 | 5 | 01: 122.6579; 02: 129; 05: 140 |  | 12
| 1 | 6 | 01: 125.1755; 02: 131; 05: 140
| Mean |  | 01: 126.3653; 02: 129.6667; 05: 140.8333
| Median |  | 01: 125.824; 02: 130; 05: 140
| Std Dev. |  | 01: 4.2413; 02: 2.4221; 05: 2.0412
| Rel.Std.Dev. |  | 01: 3.356%; 02: 1.868%; 05: 1.449%
| PDM3 |  | 01: -4.477%; 02: -1.982%; 05: 6.459%
| Z-Score (Absolute) |  | 01: 0.67; 02: 0; 05: 2.28
| Analytical results for Rb in OREAS 603 (Certified Value 4.89 ppm) | [23 empty] | Certified
Rb | Round | Replicate | 01: Lab; 02: Lab; 05: Lab; 06: Lab; 07: Lab; 08: Lab; 09: Lab; 10: Lab; 11: Lab |  | 1
| No | No | 01: 02; 02: 09; 05: 13; 06: 14; 07: 15; 08: 17; 09: 19; 10: 24; 11: 25 |  | ppm
|  |  | 01: AR*MS; 02: AR*OES/MS; 05: AR*MS; 06: AR*MS; 07: AR*OES/MS; 08: AR*OES/MS; 09: AR*OES/MS; 10: AR*MS; 11: AR*MS |  | 2
|  |  | 01: 40g; 02: 20g; 05: 01g; 06: 0.5g; 07: 01g; 08: 0.25g; 09: 0.25g; 10: 40g; 11: 40g |  | 2
| 1 | 1 | 01: 5.91; 02: 5.7138; 05: 4.4702; 06: 3.97; 07: 5.98; 08: 5.7; 09: 3.89; 10: 4.3; 11: 4.25 |  | 1
| 1 | 2 | 01: 5.71; 02: 5.8287; 05: 4.8404; 06: 4.08; 07: 6.07; 08: 6.2; 09: 3.82; 10: 4; 11: 4.1 |  | #N/A
| 1 | 3 | 01: 5.53; 02: 5.5896; 05: 4.8117; 06: 4; 07: 5.78; 08: 6; 09: 3.69; 10: 4.2; 11: 4.1 |  | 16
| 1 | 4 | 01: 5.5; 02: 5.647; 05: 4.7378; 06: 4.09; 07: 5.94; 08: 6.2; 09: 3.63; 10: 4.2; 11: 4.2 |  | 4.8949
| 1 | 5 | 01: 5.55; 02: 5.9494; 05: 4.6219; 06: 4.01; 07: 6.07; 08: 5.2; 09: 3.73; 10: 4.9; 11: 4.15 |  | 105
| 1 | 6 | 01: 5.56; 02: 5.9304; 05: 4.9926; 06: 4.09; 07: 6.17; 08: 5.8; 09: 3.66; 10: 4.3; 11: 4
| Mean |  | 01: 5.6267; 02: 5.7765; 05: 4.7458; 06: 4.04; 07: 6.0017; 08: 5.85; 09: 3.7367; 10: 4.3167; 11: 4.1333
| Median |  | 01: 5.555; 02: 5.7712; 05: 4.7748; 06: 4.045; 07: 6.025; 08: 5.9; 09: 3.71; 10: 4.25; 11: 4.125
| Std Dev. |  | 01: 0.1568; 02: 0.14964; 05: 0.18196; 06: 0.052915; 07: 0.13497; 08: 0.37815; 09: 0.099933; 10: 0.30605; 11: 0.08756
| Rel.Std.Dev. |  | 01: 2.787%; 02: 2.59%; 05: 3.834%; 06: 1.31%; 07: 2.249%; 08: 6.464%; 09: 2.674%; 10: 7.09%; 11: 2.118%
| PDM3 |  | 01: 14.95%; 02: 18.01%; 05: -3.046%; 06: -17.46%; 07: 22.61%; 08: 19.51%; 09: -23.66%; 10: -11.81%; 11: -15.56%
| Z-Score (Absolute) |  | 01: 0.67; 02: 0.84; 05: 0; 06: 0.58; 07: 1.03; 08: 0.9; 09: 0.83; 10: 0.45; 11: 0.5
| Analytical results for Re in OREAS 603 (Indicative Value 1 ppb) | [23 empty] | Indicative
Re | Round | Replicate | 01: Lab; 02: Lab; 05: Lab; 06: Lab; 07: Lab |  | 1
| No | No | 01: 02; 02: 09; 05: 11; 06: 14; 07: 15 |  | ppb
|  |  | 01: AR*MS; 02: AR*OES/MS; 05: AR*OES; 06: AR*MS; 07: AR*OES/MS |  | 0
|  |  | 01: 40g; 02: 20g; 05: 0.15g; 06: 0.5g; 07: 01g |  | 0
| 1 | 1 | 01: 2; 02: < 1; 05: < 5000; 06: 2; 07: 10 |  | 1
| 1 | 2 | 01: 2; 02: < 1; 05: < 5000; 06: 2; 07: 10 |  | 7
| 1 | 3 | 01: 2; 02: < 1; 05: < 5000; 06: 1; 07: 30 |  | 16
| 1 | 4 | 01: 2; 02: < 1; 05: < 5000; 06: 1; 07: < 10 |  | 1.4025
| 1 | 5 | 01: 2; 02: 0.74561; 05: < 5000; 06: 2; 07: < 10 |  | 13
| 1 | 6 | 01: 2; 02: < 1; 05: < 5000; 06: 2; 07: 10
| Mean |  | 01: 2; 02: 0.74561; 06: 1.6667; 07: 15
| Median |  | 01: 2; 02: 0.74561; 06: 2; 07: 10
| Std Dev. |  | 01: 0; 06: 0.5164; 07: 10
| Rel.Std.Dev. |  | 01: 0%; 06: 30.98%; 07: 66.67%
| PDM3 |  | 01: 42.6%; 02: -46.84%; 06: 18.83%; 07: 969.5%
| Z-Score (Absolute) |  | 01: 0.15; 02: 1.19; 05: NA; 06: 0.15; 07: 9.09
| Analytical results for Ru in OREAS 603 (Indicative Value < 2 ppb) | [23 empty] | Indicative
Ru | Round | Replicate | 01: Lab |  | 1
| No | No | 01: 14 |  | ppb
|  |  | 01: AR*MS |  | 0
|  |  | 01: 0.5g |  | 0
| 1 | 1 | 01: < 2 |  | 1
| 1 | 2 | 01: < 2 |  | 8
| 1 | 3 | 01: < 2 |  | 16
| 1 | 4 | 01: < 2 |  | < 2
| 1 | 5 | 01: < 2 |  | 14
| 1 | 6 | 01: < 2
Mean
Median
Std Dev.
Rel.Std.Dev.
PDM3
Z-Score (Absolute) | bar: 01
| Analytical results for S in OREAS 603 (Certified Value 3.46 wt.%) | [23 empty] | Certified
S | Round | Replicate | Lab | Lab | Lab | Lab | Lab | Lab | Lab | Lab | Lab | Lab | Lab | Lab | Lab | Lab | Lab | Lab | Lab | Lab |  |  |  |  | 1
| No | No | 01 | 02 | 05 | 06 | 07 | 08 | 09 | 10 | 11 | 13 | 14 | 15 | 16 | 17 | 19 | 23 | 24 | 25 |  |  |  |  | wt.%
|  |  | AR*OES | AR*OES | AR*OES | AR*OES | AR*OES | AR*OES | AR*OES/MS | AR*OES | AR*OES | AR*OES | AR*OES | AR*OES | AR*OES | AR*OES/MS | AR*OES/MS | AR*OES | AR*OES | AR*OES |  |  |  |  | 2
|  |  | 0.5g | 40g | 01g | 01g | 01g | 01g | 20g | 01g | 0.15g | 01g | 0.5g | 01g | 10g | 0.25g | 0.25g | 0.5g | 40g | 40g |  |  |  |  | 3
| 1 | 1 | 3.6967 | 3.2615 | 3.55 | 3.54 | 3.38 | 3.51 | 3.7934 | 3.62 | 3.45 | 3.5637 | 3.345 | 3.358 | 3.22 | - | 3.179 | 3.21 | 3.9 | 3.37 |  |  |  |  | 1
| 1 | 2 | 3.6967 | 3.1138 | 3.54 | 3.55 | 3.39 | 3.52 | 3.7859 | 3.62 | 3.45 | 3.5524 | 3.4617 | 3.346 | 3.19 | - | 3.304 | 3.21 | 4.08 | 3.42 |  |  |  |  | #N/A
| 1 | 3 | 3.7633 | 3.2355 | 3.55 | 3.51 | 3.47 | 3.48 | 3.6558 | 3.83 | 3.53 | 3.5385 | 3.2929 | 3.301 | 3.19 | - | 3.287 | 3.19 | 3.73 | 3.46 |  |  |  |  | 16
| 1 | 4 | 3.75 | 3.3975 | 3.61 | 3.42 | 3.43 | 3.52 | 3.7314 | 3.78 | 3.41 | 3.5028 | 3.3817 | 3.329 | 3.22 | - | 3.203 | 3.24 | 3.63 | 3.41 |  |  |  |  | 3.459
| 1 | 5 | 3.7833 | 3.4483 | 3.59 | 3.49 | 3.49 | 3.51 | 3.7884 | 3.88 | 3.44 | 3.5669 | 3.4381 | 3.324 | 3.21 | - | 3.286 | 3.15 | 4.24 | 3.34 |  |  |  |  | 106
| 1 | 6 | 3.81 | 3.2755 | 3.54 | 3.53 | 3.44 | 3.5 | 3.7414 | 3.73 | 3.48 | 3.5359 | 3.4792 | 3.369 | 3.21 | - | 3.263 | 3.18 | 4.08 | 3.43
| Mean |  | 3.75 | 3.2887 | 3.5633 | 3.5067 | 3.4333 | 3.5067 | 3.7494 | 3.7433 | 3.46 | 3.5434 | 3.3998 | 3.3378 | 3.2067 |  | 3.2537 | 3.1967 | 3.9433 | 3.405
| Median |  | 3.7567 | 3.2685 | 3.55 | 3.52 | 3.435 | 3.51 | 3.7637 | 3.755 | 3.45 | 3.5455 | 3.4099 | 3.3375 | 3.21 |  | 3.2745 | 3.2 | 3.99 | 3.415
| Std Dev. |  | 0.045995 | 0.1197 | 0.029439 | 0.04761 | 0.043205 | 0.015055 | 0.052799 | 0.10783 | 0.040988 | 0.023542 | 0.07261 | 0.024782 | 0.013663 |  | 0.050832 | 0.030768 | 0.23278 | 0.043243
| Rel.Std.Dev. |  | 1.227% | 3.64% | 0.8262% | 1.358% | 1.258% | 0.4293% | 1.408% | 2.881% | 1.185% | 0.6644% | 2.136% | 0.7425% | 0.4261% |  | 1.562% | 0.9625% | 5.903% | 1.27%
| PDM3 |  | 8.412% | -4.924% | 3.016% | 1.377% | -0.7427% | 1.377% | 8.394% | 8.219% | 0.02826% | 2.438% | -1.713% | -3.504% | -7.296% |  | -5.937% | -7.585% | 14% | -1.562%
| Z-Score (Absolute) |  | 1.6 | 0.95 | 0.57 | 0.26 | 0.15 | 0.26 | 1.6 | 1.56 | 0 | 0.46 | 0.33 | 0.67 | 1.4 | NA | 1.14 | 1.45 | 2.67 | 0.3
| Analytical results for Sb in OREAS 603 (Certified Value 160 ppm) | [23 empty] | Certified
Sb | Round | Replicate | Lab | Lab | Lab | Lab | Lab | Lab | Lab | Lab | Lab | Lab | Lab | Lab | Lab | Lab | Lab | Lab | Lab | Lab | Lab | Lab |  |  | 1
| No | No | 01 | 02 | 05 | 06 | 07 | 08 | 09 | 10 | 11 | 12 | 13 | 14 | 15 | 16 | 17 | 18 | 19 | 21 | 23 | 25 |  |  | ppm
|  |  | AR*OES | AR*MS | AR*OES | AR*OES | AR*OES | AR*OES | AR*OES/MS | AR*OES | AR*OES | AR*OES | AR*OES | AR*MS | AR*OES/MS | AR*OES | AR*OES/MS | AR*OES | AR*OES/MS | AR*OES | AR*OES | AR*MS |  |  | 0
|  |  | 0.5g | 40g | 01g | 01g | 01g | 01g | 20g | 01g | 0.15g | 0.5g | 01g | 0.5g | 01g | 10g | 0.25g | 10g | 0.25g | 0.25g | 0.5g | 40g |  |  | 0
| 1 | 1 | 123.333 | 154.18 | 183 | 154 | 171 | 202 | 127.9262 | 150 | 169 | 161 | 128.989 | 182.96 | 209.55 | 158 | 91.5 | 174 | 130.638 | 97 | 133 | 179 |  |  | 1
| 1 | 2 | 122.1033 | 150.15 | 181 | 154 | 167 | 202 | 133.6973 | 140 | 173 | 161 | 132.701 | 185.78 | 211.89 | 158 | 90 | 172 | 126.5 | 96 | 134 | 174 |  |  | #N/A
| 1 | 3 | 122.8803 | 155.77 | 180 | 153 | 169 | 203 | 133.349 | 150 | 174 | 165 | 130.602 | 179.22 | 193.33 | 158 | 92 | 175 | 126.66 | 95 | 133 | 170 |  |  | 16
| 1 | 4 | 124.32 | 150.77 | 183 | 152 | 174 | 204 | 132.0956 | 150 | 186 | 159 | 126.269 | 183.74 | 202.76 | 155 | 93 | 168 | 123.295 | 98 | 134 | 175 |  |  | 160.0467
| 1 | 5 | 124.866 | 154.23 | 183 | 152 | 171 | 201 | 132.5628 | 160 | 172 | 161 | 136.281 | 180.82 | 203.34 | 158 | 85 | 175 | 125.525 | 90 | 132 | 174 |  |  | 107
| 1 | 6 | 125.314 | 148.97 | 178 | 154 | 171 | 201 | 135.844 | 140 | 170 | 166 | 132.882 | 180.89 | 207.78 | 164 | 87.5 | 168 | 127.285 | 96 | 134 | 179
| Mean |  | 123.8028 | 152.345 | 181.3333 | 153.1667 | 170.5 | 202.1667 | 132.5792 | 148.3333 | 174 | 162.1667 | 131.2873 | 182.235 | 204.775 | 158.5 | 89.8333 | 172 | 126.6505 | 95.3333 | 133.3333 | 175.1667
| Median |  | 123.8265 | 152.475 | 182 | 153.5 | 171 | 202 | 132.9559 | 150 | 172.5 | 161 | 131.6515 | 181.925 | 205.56 | 158 | 90.75 | 173 | 126.58 | 96 | 133.5 | 174.5
| Std Dev. |  | 1.2362 | 2.7328 | 2.0656 | 0.98319 | 2.3452 | 1.169 | 2.6225 | 7.5277 | 6.1644 | 2.7142 | 3.476 | 2.3774 | 6.6266 | 2.9496 | 3.0441 | 3.2863 | 2.4021 | 2.8048 | 0.8165 | 3.4303
| Rel.Std.Dev. |  | 0.9986% | 1.794% | 1.139% | 0.6419% | 1.375% | 0.5783% | 1.978% | 5.075% | 3.543% | 1.674% | 2.648% | 1.305% | 3.236% | 1.861% | 3.389% | 1.911% | 1.897% | 2.942% | 0.6124% | 1.958%
| PDM3 |  | -22.65% | -4.812% | 13.3% | -4.299% | 6.531% | 26.32% | -17.16% | -7.319% | 8.718% | 1.325% | -17.97% | 13.86% | 27.95% | -0.9664% | -43.87% | 7.469% | -20.87% | -40.43% | -16.69% | 9.447%
| Z-Score (Absolute) |  | 0.95 | 0.09 | 0.79 | 0.06 | 0.46 | 1.42 | 0.69 | 0.21 | 0.49 | 0.21 | 0.72 | 0.81 | 1.49 | 0.06 | 1.98 | 0.5 | 0.86 | 1.78 | 0.66 | 0.6
| Analytical results for Sc in OREAS 603 (Certified Value 1.06 ppm) | [23 empty] | Certified
Sc | Round | Replicate | Lab | Lab | Lab | Lab | Lab | Lab | Lab | Lab | Lab | Lab | Lab | Lab | Lab | Lab | Lab | Lab | Lab | Lab | Lab |  |  |  | 1
| No | No | 01 | 02 | 05 | 06 | 07 | 08 | 09 | 11 | 12 | 13 | 14 | 15 | 16 | 17 | 18 | 19 | 23 | 24 | 25 |  |  |  | ppm
|  |  | AR*OES | AR*MS | AR*OES | AR*OES | AR*OES | AR*OES | AR*OES/MS | AR*OES | AR*OES | AR*MS | AR*MS | AR*OES | AR*OES | AR*OES/MS | AR*OES | AR*OES/MS | AR*OES | AR*OES | AR*MS |  |  |  | 2
|  |  | 0.5g | 40g | 01g | 01g | 01g | 01g | 20g | 0.15g | 0.5g | 01g | 0.5g | 01g | 10g | 0.25g | 10g | 0.25g | 0.5g | 40g | 40g |  |  |  | 2
| 1 | 1 | 1.12 | 1.2 | 1 | 1 | 1 | 1 | 1.3485 | 1 | 1 | 1.1073 | 1.03 | 1 | 0.8 | 1.4 | < 3 | 1.09 | < 5 | 2 | 1 |  |  |  | 1
| 1 | 2 | 1.1133 | 1.2 | 1 | 1 | 1 | 1 | 1.3031 | 1 | 1 | 1.1201 | 1.12 | 1 | 0.7 | 1.3 | < 3 | 1.12 | < 5 | 2 | 1 |  |  |  | #N/A
| 1 | 3 | 1.12 | 1.2 | 1 | 1 | 1 | 1 | 1.2718 | 1 | 1 | 1.1559 | 0.94 | 1 | 0.7 | 1.5 | < 3 | 1.1 | < 5 | 1 | 1 |  |  |  | 16
| 1 | 4 | 1.13 | 1.1 | 1 | 1 | 1 | 1 | 1.389 | 1 | 1 | 1.1814 | 0.96 | 1 | 0.7 | 1.5 | < 3 | 1.17 | < 5 | 1 | 1 |  |  |  | 1.0637
| 1 | 5 | 1.1233 | 1.1 | 1 | 1 | 1 | 1 | 1.3324 | 1 | 1 | 1.1559 | 0.97 | 1 | 0.7 | 1.6 | < 3 | 1.17 | < 5 | 2 | 1 |  |  |  | 108
| 1 | 6 | 1.13 | 1.2 | 1 | 1 | 1 | 1 | 1.3665 | 1 | 1 | 1.1833 | 1 | 1 | 0.7 | 1.5 | < 3 | 1.18 | < 5 | 2 | 1
| Mean |  | 1.1228 | 1.1667 | 1 | 1 | 1 | 1 | 1.3352 | 1 | 1 | 1.1506 | 1.0033 | 1 | 0.71667 | 1.4667 |  | 1.1383 |  | 1.6667 | 1
| Median |  | 1.1217 | 1.2 | 1 | 1 | 1 | 1 | 1.3404 | 1 | 1 | 1.1559 | 0.985 | 1 | 0.7 | 1.5 |  | 1.145 |  | 2 | 1
| Std Dev. |  | 0.0064693 | 0.05164 | 0 | 0 | 0 | 0 | 0.042684 | 0 | 0 | 0.031249 | 0.06532 | 0 | 0.040825 | 0.10328 |  | 0.039707 |  | 0.5164 | 0
| Rel.Std.Dev. |  | 0.5762% | 4.426% | 0% | 0% | 0% | 0% | 3.197% | 0% | 0% | 2.716% | 6.51% | 0% | 5.696% | 7.042% |  | 3.488% |  | 30.98% | 0%
| PDM3 |  | 5.55% | 9.676% | -5.992% | -5.992% | -5.992% | -5.992% | 25.52% | -5.992% | -5.992% | 8.169% | -5.679% | -5.992% | -32.63% | 37.88% |  | 7.012% |  | 56.68% | -5.992%
Z-Score (Absolute) | bar: 01 to 25
| Analytical results for Se in OREAS 603 (Certified Value 59 ppm) | [23 empty] | Certified
Se | Round | Replicate | Lab | Lab | Lab | Lab | Lab | Lab | Lab | Lab | Lab | Lab | Lab | Lab | [10 empty] | 1
| No | No | 01 | 02 | 09 | 11 | 14 | 15 | 17 | 18 | 19 | 21 | 24 | 25 | [10 empty] | ppm
|  |  | AR*OES | AR*MS | AR*OES/MS | AR*OES | AR*MS | AR*OES/MS | AR*OES/MS | AR*OES | AR*OES/MS | AR*OES | AR*MS | AR*MS | [10 empty] | 0
|  |  | 0.5g | 40g | 20g | 0.15g | 0.5g | 01g | 0.25g | 10g | 0.25g | 0.25g | 40g | 40g | [10 empty] | 0
| 1 | 1 | 66.6867 | 60 | 60.3845 | 55 | 55.8 | 71.8 | 70 | 46 | 47.247 | 64 | 58 | 55 | [10 empty] | 1
| 1 | 2 | 66.1667 | 60 | 59.9653 | 56 | 57.5 | 69.64 | 75 | 52 | 49.425 | 62 | 59.5 | 51 | [10 empty] | #N/A
| 1 | 3 | 67.8567 | 60 | 59.9055 | 55 | 55.2 | 69.77 | 71 | 41 | 46.988 | 60 | 61.5 | 53 | [10 empty] | 16
| 1 | 4 | 67.03 | 59 | 61.0394 | 56 | 55.9 | 69.9 | 76 | 42 | 45.968 | 70 | 56 | 55 | [10 empty] | 59.1357
| 1 | 5 | 67.7967 | 60 | 60.3815 | 56 | 56 | 68.44 | 75 | 55 | 47.738 | 53 | 65 | 54 | [10 empty] | 109
| 1 | 6 | 67.7767 | 58 | 60.6989 | 56 | 56.9 | 71.34 | 67 | 43 | 46.969 | 58 | 59 | 54
| Mean |  | 67.2189 | 59.5 | 60.3958 | 55.6667 | 56.2167 | 70.1483 | 72.3333 | 46.5 | 47.3892 | 61.1667 | 59.8333 | 53.6667
| Median |  | 67.4033 | 60 | 60.383 | 56 | 55.95 | 69.835 | 73 | 44.5 | 47.1175 | 61 | 59.25 | 54
| Std Dev. |  | 0.70396 | 0.83666 | 0.4318 | 0.5164 | 0.83287 | 1.2272 | 3.559 | 5.7533 | 1.1527 | 5.7417 | 3.1091 | 1.5055
| Rel.Std.Dev. |  | 1.047% | 1.406% | 0.715% | 0.9277% | 1.482% | 1.749% | 4.92% | 12.37% | 2.432% | 9.387% | 5.196% | 2.805%
| PDM3 |  | 13.67% | 0.616% | 2.131% | -5.866% | -4.936% | 18.62% | 22.32% | -21.37% | -19.86% | 3.434% | 1.18% | -9.248%
| Z-Score (Absolute) |  | 1.02 | 0.02 | 0.1 | 0.54 | 0.47 | 1.41 | 1.71 | 1.78 | 1.71 | 0.2 | 0.02 | 0.81
| Analytical results for Sm in OREAS 603 (Certified Value 1.12 ppm) | [23 empty] | Certified
Sm | Round | Replicate | 01: Lab; 02: Lab; 05: Lab; 06: Lab; 07: Lab; 08: Lab |  |  |  | 1
| No | No | 01: 02; 02: 09; 05: 13; 06: 14; 07: 15; 08: 25 |  |  |  | ppm
|  |  | 01: AR*MS; 02: AR*OES/MS; 05: AR*MS; 06: AR*MS; 07: AR*OES/MS; 08: AR*MS |  |  |  | 2
|  |  | 01: 40g; 02: 20g; 05: 01g; 06: 0.5g; 07: 01g; 08: 40g |  |  |  | 2
| 1 | 1 | 01: 1.17; 02: 1.2673; 05: 0.99566; 06: 1.01; 07: 1.2; 08: 0.98 |  |  |  | 1
| 1 | 2 | 01: 1.19; 02: 1.2994; 05: 0.99369; 06: 1.04; 07: 1.35; 08: 0.96 |  |  |  | #N/A
| 1 | 3 | 01: 1.19; 02: 1.2377; 05: 1.0054; 06: 1.01; 07: 1.08; 08: 0.94 |  |  |  | 16
| 1 | 4 | 01: 1.17; 02: 1.2848; 05: 1.0264; 06: 1.06; 07: 1.18; 08: 0.99 |  |  |  | 1.1167
| 1 | 5 | 01: 1.15; 02: 1.2654; 05: 0.97328; 06: 1.04; 07: 1.4; 08: 0.97 |  |  |  | 110
| 1 | 6 | 01: 1.16; 02: 1.2794; 05: 1.0421; 06: 1.08; 07: 1.24; 08: 0.97
| Mean |  | 01: 1.1717; 02: 1.2723; 05: 1.0061; 06: 1.04; 07: 1.2417; 08: 0.96833
| Median |  | 01: 1.17; 02: 1.2733; 05: 1.0005; 06: 1.04; 07: 1.22; 08: 0.97
| Std Dev. |  | 01: 0.016021; 02: 0.021015; 05: 0.024698; 06: 0.027568; 07: 0.11703; 08: 0.017224
| Rel.Std.Dev. |  | 01: 1.367%; 02: 1.652%; 05: 2.455%; 06: 2.651%; 07: 9.425%; 08: 1.779%
| PDM3 |  | 01: 4.924%; 02: 13.94%; 05: -9.904%; 06: -6.867%; 07: 11.19%; 08: -13.28%
| Z-Score (Absolute) |  | 01: 0.38; 02: 0.95; 05: 0.57; 06: 0.38; 07: 0.78; 08: 0.79
| Analytical results for Sn in OREAS 603 (Certified Value 12 ppm) | [23 empty] | Certified
Sn | Round | Replicate | Lab | Lab | Lab | Lab | Lab | Lab | Lab | Lab | Lab | Lab | Lab | Lab | Lab | [9 empty] | 1
| No | No | 01 | 02 | 09 | 11 | 14 | 15 | 16 | 17 | 18 | 19 | 21 | 24 | 25 | [9 empty] | ppm
|  |  | AR*OES | AR*MS | AR*OES/MS | AR*OES | AR*MS | AR*OES/MS | AR*OES | AR*OES/MS | AR*OES | AR*OES/MS | AR*OES | AR*MS | AR*MS | [9 empty] | 1
|  |  | 0.5g | 40g | 20g | 0.15g | 0.5g | 01g | 10g | 0.25g | 10g | 0.25g | 0.25g | 40g | 40g | [9 empty] | 2
| 1 | 1 | 13.724 | 11.46 | 11.5588 | 11 | 12.2 | 12.81 | 12 | 11.6 | < 10 | 10.389 | 13 | 14 | 11.9 | [9 empty] | 1
| 1 | 2 | 13.596 | 10.82 | 11.8305 | 12 | 12.1 | 12.78 | 10 | 12 | < 10 | 10.256 | 17 | 13 | 11.9 | [9 empty] | #N/A
| 1 | 3 | 13.796 | 10.9 | 11.8785 | 12 | 12 | 12.62 | 12 | 12 | < 10 | 10.235 | 18 | 14 | 12 | [9 empty] | 16
| 1 | 4 | 14.316 | 11.46 | 11.9021 | 12 | 12.1 | 12.65 | 11 | 12.7 | < 10 | 10.021 | 14 | 13 | 12 | [9 empty] | 11.9872
| 1 | 5 | 13.952 | 11.59 | 11.8168 | 12 | 12.1 | 12.66 | < 10 | 9.7 | < 10 | 10.151 | 13 | 16 | 12 | [9 empty] | 111
| 1 | 6 | 13.868 | 10.67 | 11.7281 | 12 | 12.1 | 12.5 | 11 | 11.1 | < 10 | 10.016 | 13 | 14 | 11.9
| Mean |  | 13.8753 | 11.15 | 11.7858 | 11.8333 | 12.1 | 12.67 | 11.2 | 11.5167 |  | 10.178 | 14.6667 | 14 | 11.95
| Median |  | 13.832 | 11.18 | 11.8236 | 12 | 12.1 | 12.655 | 11 | 11.8 |  | 10.193 | 13.5 | 14 | 11.95
| Std Dev. |  | 0.24793 | 0.39689 | 0.12643 | 0.40825 | 0.063246 | 0.11278 | 0.83666 | 1.0342 |  | 0.14524 | 2.2509 | 1.0954 | 0.054772
| Rel.Std.Dev. |  | 1.787% | 3.56% | 1.073% | 3.45% | 0.5227% | 0.8902% | 7.47% | 8.98% |  | 1.427% | 15.35% | 7.825% | 0.4583%
| PDM3 |  | 15.75% | -6.984% | -1.68% | -1.284% | 0.9411% | 5.696% | -6.567% | -3.925% |  | -15.09% | 22.35% | 16.79% | -0.3103%
| Z-Score (Absolute) |  | 1.87 | 0.7 | 0.1 | 0.05 | 0.2 | 0.73 | 0.65 | 0.35 | NA | 1.61 | 2.61 | 1.61 | 0.05
| Analytical results for Sr in OREAS 603 (Certified Value 46.4 ppm) | [23 empty] | Certified
Sr | Round | Replicate | Lab | Lab | Lab | Lab | Lab | Lab | Lab | Lab | Lab | Lab | Lab | Lab | Lab | Lab | Lab | Lab | Lab | Lab | Lab | Lab |  |  | 1
| No | No | 01 | 02 | 05 | 06 | 07 | 08 | 09 | 11 | 12 | 13 | 14 | 15 | 16 | 17 | 18 | 19 | 21 | 23 | 24 | 25 |  |  | ppm
|  |  | AR*OES | AR*MS | AR*OES | AR*OES | AR*OES | AR*OES | AR*OES/MS | AR*OES | AR*OES | AR*OES | AR*MS | AR*OES/MS | AR*OES | AR*OES/MS | AR*OES | AR*OES/MS | AR*OES | AR*OES | AR*MS | AR*MS |  |  | 1
|  |  | 0.5g | 40g | 01g | 01g | 01g | 01g | 20g | 0.15g | 0.5g | 01g | 0.5g | 01g | 10g | 0.25g | 10g | 0.25g | 0.25g | 0.5g | 40g | 40g |  |  | 1
| 1 | 1 | 36.0456 | 71.5 | 52 | 50 | 48 | 55 | 69.5553 | 61 | 51 | 41.129 | 44.64 | 39.11 | 49 | 55.9 | 45 | 50.73 | 48 | 36 | 28 | 18.7 |  |  | 1
| 1 | 2 | 36.981 | 70.53 | 52 | 51 | 49 | 52 | 69.7063 | 75 | 50 | 42.432 | 44 | 35.51 | 45.6 | 54.8 | 45 | 49.28 | 48 | 37 | 26 | 20.7 |  |  | #N/A
| 1 | 3 | 36.015 | 70.64 | 53 | 50 | 48 | 52 | 70.7878 | 63 | 50 | 42.7166 | 44.42 | 40.2 | 46.3 | 56.9 | 44 | 48.66 | 47 | 36 | 26 | 20.3 |  |  | 16
| 1 | 4 | 35.819 | 68.19 | 53 | 50 | 48 | 53 | 70.6058 | 75 | 50 | 40.5293 | 44.82 | 35.69 | 48.5 | 56.4 | 43 | 48.28 | 47 | 37 | 27 | 21.5 |  |  | 46.374
| 1 | 5 | 36.3487 | 70.09 | 54 | 50 | 51 | 52 | 71.6114 | 64 | 50 | 42.4002 | 44.25 | 36.36 | 48 | 53.9 | 44 | 49.73 | 45 | 35 | 28 | 17.8 |  |  | 112
| 1 | 6 | 36.6987 | 69.3 | 53 | 50 | 48 | 54 | 71.6056 | 63 | 51 | 42.6039 | 45.14 | 39.3 | 46.7 | 57.5 | 44 | 49.59 | 48 | 34 | 27 | 18.7
| Mean |  | 36.318 | 70.0417 | 52.8333 | 50.1667 | 48.6667 | 53 | 70.6454 | 66.8333 | 50.3333 | 41.9685 | 44.545 | 37.695 | 47.35 | 55.9 | 44.1667 | 49.3783 | 47.1667 | 35.8333 | 27 | 19.6167
| Median |  | 36.1971 | 70.31 | 53 | 50 | 48 | 52.5 | 70.6968 | 63.5 | 50 | 42.4161 | 44.53 | 37.735 | 47.35 | 56.15 | 44 | 49.435 | 47.5 | 36 | 27 | 19.5
| Std Dev. |  | 0.44731 | 1.158 | 0.75277 | 0.40825 | 1.2111 | 1.2649 | 0.8885 | 6.4005 | 0.5164 | 0.91002 | 0.40948 | 2.0703 | 1.3457 | 1.3431 | 0.75277 | 0.86342 | 1.169 | 1.169 | 0.89443 | 1.4261
| Rel.Std.Dev. |  | 1.232% | 1.653% | 1.425% | 0.8138% | 2.488% | 2.387% | 1.258% | 9.577% | 1.026% | 2.168% | 0.9192% | 5.492% | 2.842% | 2.403% | 1.704% | 1.749% | 2.479% | 3.262% | 3.313% | 7.27%
| PDM3 |  | -21.68% | 51.04% | 13.93% | 8.179% | 4.944% | 14.29% | 52.34% | 44.12% | 8.538% | -9.5% | -3.944% | -18.72% | 2.105% | 20.54% | -4.76% | 6.479% | 1.709% | -22.73% | -41.78% | -57.7%
| Z-Score (Absolute) |  | 1.47 | 2.77 | 0.61 | 0.27 | 0.08 | 0.63 | 2.84 | 2.36 | 0.29 | 0.72 | 0.43 | 1.29 | 0.08 | 0.99 | 0.48 | 0.17 | 0.11 | 1.53 | 2.64 | 3.56
| Analytical results for Ta in OREAS 603 (Indicative Value < 0.01 ppm) | [23 empty] | Indicative
Ta | Round | Replicate | 01: Lab; 02: Lab; 05: Lab; 06: Lab; 07: Lab; 08: Lab; 09: Lab |  |  | 1
| No | No | 01: 02; 02: 09; 05: 14; 06: 15; 07: 17; 08: 19; 09: 25 |  |  | ppm
|  |  | 01: AR*MS; 02: AR*OES/MS; 05: AR*MS; 06: AR*OES/MS; 07: AR*OES/MS; 08: AR*OES/MS; 09: AR*MS |  |  | 3
|  |  | 01: 40g; 02: 20g; 05: 0.5g; 06: 01g; 07: 0.25g; 08: 0.25g; 09: 40g |  |  | 3
| 1 | 1 | 01: 0.13; 02: < 0.01; 05: < 0.01; 06: < 0.1; 07: 0.12; 08: < 0.05; 09: < 0.005 |  |  | 1
| 1 | 2 | 01: 0.11; 02: < 0.01; 05: < 0.01; 06: < 0.1; 07: 0.12; 08: < 0.05; 09: < 0.005 |  |  | 6
| 1 | 3 | 01: 0.11; 02: < 0.01; 05: < 0.01; 06: < 0.1; 07: 0.12; 08: < 0.05; 09: < 0.005 |  |  | 16
| 1 | 4 | 01: 0.1; 02: < 0.01; 05: < 0.01; 06: < 0.1; 07: 0.11; 08: < 0.05; 09: < 0.005 |  |  | < 0.01
| 1 | 5 | 01: 0.12; 02: < 0.01; 05: < 0.01; 06: < 0.1; 07: 0.12; 08: < 0.05; 09: < 0.005 |  |  | 12
| 1 | 6 | 01: 0.09; 02: < 0.01; 05: < 0.01; 06: < 0.1; 07: 0.11; 08: < 0.05; 09: < 0.005
| Mean |  | 01: 0.11; 07: 0.11667
| Median |  | 01: 0.11; 07: 0.12
| Std Dev. |  | 01: 0.014142; 07: 0.005164
| Rel.Std.Dev. |  | 01: 12.86%; 07: 4.426%
PDM3
| Z-Score (Absolute) |  | 01: 0.67; 02: NA; 05: NA; 06: NA; 07: 0.67; 08: NA; 09: NA
| Analytical results for Tb in OREAS 603 (Certified Value 0.11 ppm) | [23 empty] | Certified
Tb | Round | Replicate | 01: Lab; 02: Lab; 05: Lab; 06: Lab; 07: Lab; 08: Lab; 09: Lab; 11: Lab |  |  | 1
| No | No | 01: 02; 02: 09; 05: 13; 06: 14; 07: 15; 08: 17; 09: 19; 11: 25 |  |  | ppm
|  |  | 01: AR*MS; 02: AR*OES/MS; 05: AR*MS; 06: AR*MS; 07: AR*OES/MS; 08: AR*OES/MS; 09: AR*OES/MS; 11: AR*MS |  |  | 2
|  |  | 01: 40g; 02: 20g; 05: 01g; 06: 0.5g; 07: 01g; 08: 0.25g; 09: 0.25g; 11: 40g |  |  | 2
| 1 | 1 | 01: 0.12; 02: 0.13608; 05: 0.097469; 06: 0.11; 07: 0.15; 08: 0.09; 09: 0.108; 11: 0.09 |  |  | 1
| 1 | 2 | 01: 0.12; 02: 0.14125; 05: 0.10212; 06: 0.116; 07: 0.15; 08: 0.1; 09: 0.106; 11: 0.09 |  |  | #N/A
| 1 | 3 | 01: 0.12; 02: 0.13299; 05: 0.10692; 06: 0.112; 07: 0.15; 08: 0.09; 09: 0.104; 11: 0.09 |  |  | 16
| 1 | 4 | 01: 0.12; 02: 0.13381; 05: 0.11018; 06: 0.112; 07: 0.13; 08: 0.1; 09: 0.104; 11: 0.095 |  |  | 0.11407
| 1 | 5 | 01: 0.12; 02: 0.14363; 05: 0.095595; 06: 0.112; 07: 0.14; 08: 0.1; 09: 0.103; 11: 0.1 |  |  | 113
| 1 | 6 | 01: 0.12; 02: 0.14442; 05: 0.10513; 06: 0.116; 07: 0.16; 08: 0.09; 09: 0.098; 11: 0.09
| Mean |  | 01: 0.12; 02: 0.1387; 05: 0.1029; 06: 0.113; 07: 0.14667; 08: 0.095; 09: 0.10383; 11: 0.0925
| Median |  | 01: 0.12; 02: 0.13867; 05: 0.10362; 06: 0.112; 07: 0.15; 08: 0.095; 09: 0.104; 11: 0.09
| Std Dev. |  | 01: 0; 02: 0.0050364; 05: 0.0056146; 06: 0.0024495; 07: 0.010328; 08: 0.0054772; 09: 0.0033714; 11: 0.0041833
| Rel.Std.Dev. |  | 01: 0%; 02: 3.631%; 05: 5.456%; 06: 2.168%; 07: 7.042%; 08: 5.766%; 09: 3.247%; 11: 4.522%
| PDM3 |  | 01: 5.194%; 02: 21.58%; 05: -9.795%; 06: -0.9422%; 07: 28.57%; 08: -16.72%; 09: -8.978%; 11: -18.91%
| Z-Score (Absolute) |  | 01: 0.62; 02: 1.63; 05: 0.3; 06: 0.25; 07: 2.06; 08: 0.72; 09: 0.25; 11: 0.86
| Analytical results for Te in OREAS 603 (Certified Value 57 ppm) | [23 empty] | Certified
Te | Round | Replicate | 01: Lab; 02: Lab; 05: Lab; 06: Lab; 07: Lab; 08: Lab; 09: Lab; 11: Lab |  |  | 1
| No | No | 01: 02; 02: 09; 05: 11; 06: 14; 07: 15; 08: 17; 09: 19; 11: 25 |  |  | ppm
|  |  | 01: AR*MS; 02: AR*OES/MS; 05: AR*OES; 06: AR*MS; 07: AR*OES; 08: AR*OES/MS; 09: AR*OES/MS; 11: AR*MS |  |  | 0
|  |  | 01: 40g; 02: 20g; 05: 0.15g; 06: 0.5g; 07: 01g; 08: 0.25g; 09: 0.25g; 11: 40g |  |  | 1
| 1 | 1 | 01: 60.86; 02: 52.2718; 05: 56; 06: 57.72; 07: 60; 08: 41.8; 09: 57.517; 11: 58.2 |  |  | 1
| 1 | 2 | 01: 60.37; 02: 53.5409; 05: 55; 06: 57.75; 07: 61; 08: 48; 09: 57.733; 11: 56.8 |  |  | #N/A
| 1 | 3 | 01: 61.92; 02: 52.3225; 05: 53; 06: 57.05; 07: 65; 08: 44; 09: 56.585; 11: 57.6 |  |  | 16
| 1 | 4 | 01: 61.59; 02: 52.2486; 05: 51; 06: 57.22; 07: 59; 08: 47.7; 09: 56.033; 11: 58.8 |  |  | 57.3377
| 1 | 5 | 01: 62; 02: 52.2939; 05: 55; 06: 57.68; 07: 59; 08: 44.5; 09: 57.155; 11: 58.1 |  |  | 114
| 1 | 6 | 01: 62.51; 02: 53.8092; 05: 55; 06: 58.02; 07: 60; 08: 41.7; 09: 56.882; 11: 58
| Mean |  | 01: 61.5417; 02: 52.7478; 05: 54.1667; 06: 57.5733; 07: 60.6667; 08: 44.6167; 09: 56.9842; 11: 57.9167
| Median |  | 01: 61.755; 02: 52.3082; 05: 55; 06: 57.7; 07: 60; 08: 44.25; 09: 57.0185; 11: 58.05
| Std Dev. |  | 01: 0.79129; 02: 0.72367; 05: 1.8348; 06: 0.36396; 07: 2.2509; 08: 2.7491; 09: 0.62423; 11: 0.67057
| Rel.Std.Dev. |  | 01: 1.286%; 02: 1.372%; 05: 3.387%; 06: 0.6322%; 07: 3.71%; 08: 6.162%; 09: 1.095%; 11: 1.158%
| PDM3 |  | 01: 7.332%; 02: -8.005%; 05: -5.53%; 06: 0.411%; 07: 5.806%; 08: -22.19%; 09: -0.6165%; 11: 1.01%
| Z-Score (Absolute) |  | 01: 1.15; 02: 1.22; 05: 0.67; 06: 0.08; 07: 0.68; 08: 3.42; 09: 0.08; 11: 0.17
| Analytical results for Th in OREAS 603 (Certified Value 2.3 ppm) | [23 empty] | Certified
Th | Round | Replicate | Lab | Lab | Lab | Lab | Lab | Lab | Lab | Lab | Lab | Lab | Lab | Lab | Lab | Lab | Lab | [7 empty] | 1
| No | No | 02 | 05 | 06 | 07 | 08 | 09 | 13 | 14 | 15 | 17 | 18 | 19 | 23 | 24 | 25 | [7 empty] | ppm
|  |  | AR*MS | AR*OES | AR*OES | AR*OES | AR*OES | AR*OES/MS | AR*MS | AR*MS | AR*OES/MS | AR*OES/MS | AR*OES | AR*OES/MS | AR*OES | AR*MS | AR*MS | [7 empty] | 2
|  |  | 40g | 01g | 01g | 01g | 01g | 20g | 01g | 0.5g | 01g | 0.25g | 10g | 0.25g | 0.5g | 40g | 40g | [7 empty] | 2
| 1 | 1 | 2.64 | < 20 | < 20 | < 20 | < 20 | 2.3639 | 1.9361 | 1.93 | 2.72 | 2.3 | < 10 | 2.321 | 2 | 1.05 | 1.48 | [7 empty] | 1
| 1 | 2 | 2.68 | < 20 | < 20 | < 20 | < 20 | 2.3538 | 2.0707 | 1.97 | 2.82 | 2.6 | < 10 | 2.328 | 2 | 1.05 | 1.48 | [7 empty] | #N/A
| 1 | 3 | 2.56 | < 20 | < 20 | < 20 | < 20 | 2.3819 | 2.0126 | 1.9 | 2.74 | 2.4 | < 10 | 2.317 | < 2 | 1 | 1.42 | [7 empty] | 16
| 1 | 4 | 2.64 | < 20 | < 20 | < 20 | < 20 | 2.3477 | 2.0262 | 1.89 | 2.74 | 2.5 | < 10 | 2.335 | 2 | 1.1 | 1.4 | [7 empty] | 2.3002
| 1 | 5 | 2.67 | < 20 | < 20 | < 20 | < 20 | 2.3581 | 1.9937 | 1.9 | 2.82 | 2.2 | < 10 | 2.34 | < 2 | 1.35 | 1.4 | [7 empty] | 115
| 1 | 6 | 2.49 | < 20 | < 20 | < 20 | < 20 | 2.3425 | 2.0846 | 1.96 | 2.75 | 2.3 | < 10 | 2.378 | < 2 | 1.2 | 1.42
| Mean |  | 2.6133 |  |  |  |  | 2.358 | 2.0206 | 1.925 | 2.765 | 2.3833 |  | 2.3365 | 2 | 1.125 | 1.4333
| Median |  | 2.64 |  |  |  |  | 2.356 | 2.0194 | 1.915 | 2.745 | 2.35 |  | 2.3315 | 2 | 1.075 | 1.42
| Std Dev. |  | 0.073666 |  |  |  |  | 0.013924 | 0.053941 | 0.033912 | 0.043704 | 0.1472 |  | 0.022043 | 0 | 0.12942 | 0.037238
| Rel.Std.Dev. |  | 2.819% |  |  |  |  | 0.5905% | 2.67% | 1.762% | 1.581% | 6.176% |  | 0.9434% | 0% | 11.5% | 2.598%
| PDM3 |  | 13.61% |  |  |  |  | 2.511% | -12.15% | -16.31% | 20.21% | 3.613% |  | 1.577% | -13.05% | -51.09% | -37.69%
| Z-Score (Absolute) |  | 1.28 | NA | NA | NA | NA | 0.53 | 0.46 | 0.75 | 1.73 | 0.6 | NA | 0.46 | 0.53 | 3.1 | 2.19
| Analytical results for Ti in OREAS 603 (Certified Value 98 ppm) | [23 empty] | Certified
Ti | Round | Replicate | Lab | Lab | Lab | Lab | Lab | Lab | Lab | Lab | Lab | Lab | Lab | Lab | Lab | Lab | Lab | Lab | Lab | Lab |  |  |  |  | 1
| No | No | 01 | 02 | 05 | 06 | 07 | 08 | 09 | 11 | 12 | 14 | 15 | 16 | 17 | 18 | 19 | 21 | 23 | 25 |  |  |  |  | ppm
|  |  | AR*OES | AR*OES | AR*OES | AR*OES | AR*OES | AR*OES | AR*OES/MS | AR*OES | AR*OES | AR*OES | AR*OES | AR*OES | AR*OES/MS | AR*OES | AR*OES/MS | AR*OES | AR*OES | AR*OES |  |  |  |  | 0
|  |  | 0.5g | 40g | 01g | 01g | 01g | 01g | 20g | 0.15g | 0.5g | 0.5g | 01g | 10g | 0.25g | 10g | 0.25g | 0.25g | 0.5g | 40g |  |  |  |  | 0
| 1 | 1 | 105 | 92 | 100 | 100 | 100 | 100 | 112.7767 | < 100 | < 100 | 65 | 100 | < 100 | < 100 | < 100 | < 100 | < 100 | 50 | < 50 |  |  |  |  | 1
| 1 | 2 | 105 | 92 | 100 | 100 | 100 | 100 | 119.4652 | < 100 | < 100 | 65 | 100 | < 100 | < 100 | < 100 | < 100 | < 100 | 50 | < 50 |  |  |  |  | #N/A
| 1 | 3 | 105 | 88 | 100 | 100 | 100 | 100 | 115.7222 | < 100 | < 100 | 65 | 100 | < 100 | < 100 | < 100 | < 100 | < 100 | 50 | < 50 |  |  |  |  | 16
| 1 | 4 | 105 | 90 | 100 | 100 | 100 | 100 | 117.7297 | < 100 | < 100 | 67 | 100 | < 100 | < 100 | < 100 | < 100 | < 100 | 50 | < 50 |  |  |  |  | 97.6904
| 1 | 5 | 105 | 90 | 100 | 100 | 100 | 100 | 118.4722 | < 100 | < 100 | 66 | 100 | < 100 | < 100 | < 100 | < 100 | < 100 | 50 | < 50 |  |  |  |  | 116
| 1 | 6 | 105 | 92 | 100 | 100 | 100 | 100 | 123.1166 | < 100 | < 100 | 66 | 100 | < 100 | < 100 | < 100 | < 100 | < 100 | 50 | < 50
| Mean |  | 105 | 90.6667 | 100 | 100 | 100 | 100 | 117.8804 |  |  | 65.6667 | 100 | [5 empty] | 50
| Median |  | 105 | 91 | 100 | 100 | 100 | 100 | 118.1009 |  |  | 65.5 | 100 | [5 empty] | 50
| Std Dev. |  | 0 | 1.633 | 0 | 0 | 0 | 0 | 3.4931 |  |  | 0.8165 | 0 | [5 empty] | 0
| Rel.Std.Dev. |  | 0% | 1.801% | 0% | 0% | 0% | 0% | 2.963% |  |  | 1.243% | 0% | [5 empty] | 0%
| PDM3 |  | 7.482% | -7.19% | 2.364% | 2.364% | 2.364% | 2.364% | 20.67% |  |  | -32.78% | 2.364% | [5 empty] | -48.82%
| Z-Score (Absolute) |  | 1.35 | 2.52 | 0 | 0 | 0 | 0 | 4.82 | NA | NA | 9.26 | 0 | NA | NA | NA | NA | NA | 13.49 | NA
| Analytical results for Tl in OREAS 603 (Certified Value 4.07 ppm) | [23 empty] | Certified
Tl | Round | Replicate | Lab | Lab | Lab | Lab | Lab | Lab | Lab | Lab | Lab | Lab | Lab | Lab | Lab | Lab | Lab | Lab | Lab | Lab | Lab |  |  |  | 1
| No | No | 01 | 02 | 05 | 06 | 07 | 08 | 09 | 11 | 12 | 13 | 14 | 15 | 17 | 18 | 19 | 21 | 23 | 24 | 25 |  |  |  | ppm
|  |  | AR*OES | AR*MS | AR*OES | AR*OES | AR*OES | AR*OES | AR*OES/MS | AR*OES | AR*OES | AR*MS | AR*MS | AR*OES/MS | AR*OES/MS | AR*OES | AR*OES/MS | AR*OES | AR*OES | AR*MS | AR*MS |  |  |  | 2
|  |  | 0.5g | 40g | 01g | 01g | 01g | 01g | 20g | 0.15g | 0.5g | 01g | 0.5g | 01g | 0.25g | 10g | 0.25g | 0.25g | 0.5g | 40g | 40g |  |  |  | 2
| 1 | 1 | < 5 | 4.51 | < 10 | < 10 | < 10 | < 10 | 3.6397 | < 5 | < 10 | 2.6945 | 4.1 | 4.78 | 4.39 | < 10 | 4.151 | 3 | 8 | 4.7 | 3.7 |  |  |  | 1
| 1 | 2 | < 5 | 4.47 | < 10 | < 10 | 10 | 10 | 3.7142 | < 5 | < 10 | 2.8939 | 4.24 | 4.93 | 4.8 | < 10 | 4.173 | 4 | 9 | 4.6 | 3.7 |  |  |  | #N/A
| 1 | 3 | < 5 | 4.58 | < 10 | < 10 | 10 | 10 | 3.7908 | < 5 | < 10 | 2.9112 | 4.03 | 4.91 | 4.53 | < 10 | 4.244 | < 2 | 11 | 4.8 | 3.7 |  |  |  | 16
| 1 | 4 | < 5 | 4.65 | < 10 | < 10 | 10 | < 10 | 3.6301 | < 5 | < 10 | 2.8511 | 4.07 | 4.79 | 4.89 | < 10 | 4.199 | < 2 | 7 | 4.4 | 3.7 |  |  |  | 4.0682
| 1 | 5 | < 5 | 4.68 | < 10 | < 10 | < 10 | 10 | 3.6717 | < 5 | < 10 | 2.8069 | 4.1 | 5.02 | 4.06 | < 10 | 4.108 | < 2 | 10 | 5.4 | 3.7 |  |  |  | 117
| 1 | 6 | < 5 | 4.49 | < 10 | < 10 | < 10 | < 10 | 3.7327 | < 5 | < 10 | 2.8881 | 4.2 | 5.03 | 4.38 | < 10 | 4.148 | < 2 | 8 | 4.7 | 3.7
| Mean |  |  | 4.5633 |  |  | 10 | 10 | 3.6965 |  |  | 2.841 | 4.1233 | 4.91 | 4.5083 |  | 4.1705 | 3.5 | 8.8333 | 4.7667 | 3.7
| Median |  |  | 4.545 |  |  | 10 | 10 | 3.6929 |  |  | 2.8696 | 4.1 | 4.92 | 4.46 |  | 4.162 | 3.5 | 8.5 | 4.7 | 3.7
| Std Dev. |  |  | 0.08756 |  |  | 0 | 0 | 0.061256 |  |  | 0.080814 | 0.080166 | 0.10789 | 0.3042 |  | 0.046933 | 0.70711 | 1.472 | 0.33862 | 4.8648e-16
| Rel.Std.Dev. |  |  | 1.919% |  |  | 0% | 0% | 1.657% |  |  | 2.845% | 1.944% | 2.197% | 6.747% |  | 1.125% | 20.2% | 16.66% | 7.104% | 1.315e-14%
| PDM3 |  |  | 12.17% |  |  | 145.8% | 145.8% | -9.137% |  |  | -30.17% | 1.355% | 20.69% | 10.82% |  | 2.514% | -13.97% | 117.1% | 17.17% | -9.051%
| Z-Score (Absolute) |  | NA | 0.05 | NA | NA | 4.58 | 4.58 | 0.68 | NA | NA | 1.37 | 0.32 | 0.34 | 0 | NA | 0.28 | 0.84 | 3.61 | 0.11 | 0.67
| Analytical results for Tm in OREAS 603 (Indicative Value 0.028 ppm) | [23 empty] | Indicative
Tm | Round | Replicate | 01: Lab; 02: Lab; 05: Lab; 06: Lab; 07: Lab |  |  |  | 1
| No | No | 01: 02; 02: 09; 05: 14; 06: 15; 07: 25 |  |  |  | ppm
|  |  | 01: AR*MS; 02: AR*OES/MS; 05: AR*MS; 06: AR*OES/MS; 07: AR*MS |  |  |  | 3
|  |  | 01: 40g; 02: 20g; 05: 0.5g; 06: 01g; 07: 40g |  |  |  | 3
| 1 | 1 | 01: 0.03; 02: 0.028446; 05: 0.03; 06: < 0.1; 07: 0.02 |  |  |  | 1
| 1 | 2 | 01: 0.03; 02: 0.030566; 05: 0.03; 06: < 0.1; 07: 0.025 |  |  |  | 4
| 1 | 3 | 01: 0.03; 02: 0.033757; 05: 0.03; 06: < 0.1; 07: 0.02 |  |  |  | 16
| 1 | 4 | 01: 0.03; 02: 0.030157; 05: 0.03; 06: < 0.1; 07: 0.02 |  |  |  | 0.0278
| 1 | 5 | 01: 0.03; 02: 0.029462; 05: 0.03; 06: < 0.1; 07: 0.02 |  |  |  | 13
| 1 | 6 | 01: 0.03; 02: 0.034824; 05: 0.03; 06: < 0.1; 07: 0.02
| Mean |  | 01: 0.03; 02: 0.031202; 05: 0.03; 07: 0.020833
| Median |  | 01: 0.03; 02: 0.030361; 05: 0.03; 07: 0.02
| Std Dev. |  | 01: 0; 02: 0.0025206; 05: 0; 07: 0.0020412
| Rel.Std.Dev. |  | 01: 0%; 02: 8.078%; 05: 0%; 07: 9.798%
| PDM3 |  | 01: 7.912%; 02: 12.24%; 05: 7.912%; 07: -25.06%
| Z-Score (Absolute) |  | 01: 0; 02: 1.35; 05: 0; 06: NA; 07: 11.22
| Analytical results for U in OREAS 603 (Certified Value 0.89 ppm) | [23 empty] | Certified
U | Round | Replicate | Lab | Lab | Lab | Lab | Lab | Lab | Lab | Lab | Lab | Lab | Lab | Lab | Lab | Lab | [8 empty] | 1
| No | No | 02 | 05 | 07 | 08 | 09 | 11 | 13 | 14 | 15 | 17 | 18 | 19 | 24 | 25 | [8 empty] | ppm
|  |  | AR*MS | AR*OES | AR*OES | AR*OES | AR*OES/MS | AR*OES | AR*MS | AR*MS | AR*OES/MS | AR*OES/MS | AR*OES | AR*OES/MS | AR*MS | AR*MS | [8 empty] | 2
|  |  | 40g | 01g | 01g | 01g | 20g | 0.15g | 01g | 0.5g | 01g | 0.25g | 10g | 0.25g | 40g | 40g | [8 empty] | 2
| 1 | 1 | 0.96 | < 10 | < 10 | < 10 | 0.89305 | < 10 | 0.72242 | 0.84 | 0.96 | 1.01 | < 10 | 0.931 | 0.9 | 0.76 | [8 empty] | 1
| 1 | 2 | 0.98 | < 10 | < 10 | < 10 | 0.88604 | < 10 | 0.73708 | 0.84 | 0.97 | 1.08 | < 10 | 0.932 | 0.9 | 0.74 | [8 empty] | #N/A
| 1 | 3 | 0.94 | < 10 | < 10 | < 10 | 0.90056 | < 10 | 0.78393 | 0.79 | 0.98 | 1.02 | < 10 | 0.928 | 0.85 | 0.74 | [8 empty] | 16
| 1 | 4 | 0.98 | < 10 | < 10 | < 10 | 0.8932 | < 10 | 0.734 | 0.79 | 0.98 | 1.06 | < 10 | 0.913 | 0.8 | 0.76 | [8 empty] | 0.88508
| 1 | 5 | 0.97 | < 10 | < 10 | < 10 | 0.92853 | < 10 | 0.7529 | 0.8 | 0.97 | 0.87 | < 10 | 0.886 | 0.95 | 0.72 | [8 empty] | 118
| 1 | 6 | 0.92 | < 10 | < 10 | < 10 | 0.9032 | < 10 | 0.78341 | 0.81 | 1.01 | 0.97 | < 10 | 0.926 | 1 | 0.74
| Mean |  | 01: 0.95833; 07: 0.90076; 09: 0.75229; 11: 0.81167; 12: 0.97833; 13: 1.0017; 15: 0.91933; 17: 0.9; 18: 0.74333
| Median |  | 01: 0.965; 07: 0.89688; 09: 0.74499; 11: 0.805; 12: 0.975; 13: 1.015; 15: 0.927; 17: 0.9; 18: 0.74
| Std Dev. |  | 01: 0.024014; 07: 0.0149; 09: 0.026183; 11: 0.023166; 12: 0.017224; 13: 0.075211; 15: 0.017705; 17: 0.070711; 18: 0.015055
| Rel.Std.Dev. |  | 01: 2.506%; 07: 1.654%; 09: 3.48%; 11: 2.854%; 12: 1.761%; 13: 7.509%; 15: 1.926%; 17: 7.857%; 18: 2.025%
| PDM3 |  | 01: 8.276%; 07: 1.772%; 09: -15%; 11: -8.295%; 12: 10.54%; 13: 13.17%; 15: 3.87%; 17: 1.686%; 18: -16.02%
| Z-Score (Absolute) |  | 0.5 | NA | NA | NA | 0 | NA | 1.29 | 0.77 | 0.67 | 0.88 | NA | 0.16 | 0.01 | 1.37
| Analytical results for V in OREAS 603 (Certified Value 10 ppm) | [23 empty] | Certified
V | Round | Replicate | Lab | Lab | Lab | Lab | Lab | Lab | Lab | Lab | Lab | Lab | Lab | Lab | Lab | Lab | Lab | Lab | Lab | Lab | Lab |  |  |  | 1
| No | No | 01 | 02 | 05 | 06 | 07 | 08 | 09 | 11 | 12 | 13 | 14 | 15 | 16 | 17 | 18 | 19 | 21 | 23 | 25 |  |  |  | ppm
|  |  | AR*OES | AR*OES | AR*OES | AR*OES | AR*OES | AR*OES | AR*OES/MS | AR*OES | AR*OES | AR*OES | AR*OES | AR*OES/MS | AR*OES | AR*OES/MS | AR*OES | AR*OES/MS | AR*OES | AR*OES | AR*OES |  |  |  | 1
|  |  | 0.5g | 40g | 01g | 01g | 01g | 01g | 20g | 0.15g | 0.5g | 01g | 0.5g | 01g | 10g | 0.25g | 10g | 0.25g | 0.25g | 0.5g | 40g |  |  |  | 1
| 1 | 1 | 12.1333 | 11 | 10 | 10 | 9 | 10 | 11.6414 | 9 | 10 | 8.319 | 10 | 10.5 | 10 | 14 | 9 | 11.23 | 9 | 9 | 10 |  |  |  | 1
| 1 | 2 | 12.0167 | 11 | 10 | 10 | 9 | 10 | 12.0695 | 10 | 10 | 8.7344 | 10 | 10.02 | 9 | 14 | 9 | 11.138 | 9 | 8 | 8 |  |  |  | #N/A
| 1 | 3 | 12.2067 | 11 | 10 | 10 | 10 | 10 | 12.0486 | 9 | 11 | 8.9215 | 10 | 10.4 | 11 | 14 | 9 | 10.972 | 9 | 9 | 10 |  |  |  | 16
| 1 | 4 | 12.29 | 11 | 10 | 9 | 10 | 10 | 11.8269 | 10 | 10 | 8.947 | 10 | 11.26 | 10 | 14 | 9 | 10.797 | 9 | 9 | 10 |  |  |  | 10.0301
| 1 | 5 | 12.5633 | 11 | 10 | 10 | 10 | 9 | 12.0584 | 9 | 11 | 8.8096 | 10 | 11.52 | 9 | 14 | 9 | 10.765 | 9 | 8 | 8 |  |  |  | 119
| 1 | 6 | 12.7167 | 11 | 10 | 10 | 10 | 10 | 12.5701 | 9 | 11 | 9.1119 | 10 | 10.7 | 9 | 14 | 9 | 10.966 | 9 | 8 | 10
| Mean |  | 12.3211 | 11 | 10 | 9.8333 | 9.6667 | 9.8333 | 12.0358 | 9.3333 | 10.5 | 8.8072 | 10 | 10.7333 | 9.6667 | 14 | 9 | 10.978 | 9 | 8.5 | 9.3333
| Median |  | 12.2483 | 11 | 10 | 10 | 10 | 10 | 12.0535 | 9 | 10.5 | 8.8656 | 10 | 10.6 | 9.5 | 14 | 9 | 10.969 | 9 | 8.5 | 10
| Std Dev. |  | 0.26726 | 0 | 0 | 0.40825 | 0.5164 | 0.40825 | 0.3119 | 0.5164 | 0.54772 | 0.27169 | 0 | 0.56067 | 0.8165 | 0 | 0 | 0.18298 | 0 | 0.54772 | 1.0328
| Rel.Std.Dev. |  | 2.169% | 0% | 0% | 4.152% | 5.342% | 4.152% | 2.591% | 5.533% | 5.216% | 3.085% | 0% | 5.224% | 8.447% | 0% | 0% | 1.667% | 0% | 6.444% | 11.07%
| PDM3 |  | 22.84% | 9.67% | -0.3003% | -1.962% | -3.624% | -1.962% | 20% | -6.947% | 4.685% | -12.19% | -0.3003% | 7.011% | -3.624% | 39.58% | -10.27% | 9.45% | -10.27% | -15.26% | -6.947%
| Z-Score (Absolute) |  | 2.01 | 0.94 | 0.13 | 0 | 0.13 | 0 | 1.78 | 0.4 | 0.54 | 0.83 | 0.13 | 0.73 | 0.13 | 3.37 | 0.67 | 0.93 | 0.67 | 1.08 | 0.4
| Analytical results for W in OREAS 603 (Certified Value 3.88 ppm) | [23 empty] | Certified
W | Round | Replicate | Lab | Lab | Lab | Lab | Lab | Lab | Lab | Lab | Lab | Lab | Lab | Lab | Lab | Lab | Lab | [7 empty] | 1
| No | No | 01 | 02 | 05 | 07 | 08 | 09 | 11 | 13 | 14 | 15 | 17 | 18 | 19 | 23 | 25 | [7 empty] | ppm
|  |  | AR*OES | AR*MS | AR*OES | AR*OES | AR*OES | AR*OES/MS | AR*OES | AR*MS | AR*MS | AR*OES/MS | AR*OES/MS | AR*OES | AR*OES/MS | AR*OES | AR*MS | [7 empty] | 2
|  |  | 0.5g | 40g | 01g | 01g | 01g | 20g | 0.15g | 01g | 0.5g | 01g | 0.25g | 10g | 0.25g | 0.5g | 40g | [7 empty] | 2
| 1 | 1 | < 5 | 4.4 | < 10 | 10 | < 10 | 3.3424 | < 10 | 2.9166 | 3.87 | 4.77 | 3.7 | < 10 | 4.933 | < 2 | 2.5 | [7 empty] | 1
| 1 | 2 | < 5 | 4.47 | < 10 | 10 | 10 | 3.4468 | < 10 | 3.0386 | 3.94 | 4.55 | 4.2 | < 10 | 4.869 | < 2 | 2.6 | [7 empty] | #N/A
| 1 | 3 | < 5 | 4.8 | < 10 | 10 | < 10 | 3.5153 | < 10 | 2.8767 | 3.8 | 4.77 | 3.9 | < 10 | 4.854 | < 2 | 2.5 | [7 empty] | 16
| 1 | 4 | < 5 | 4.34 | < 10 | 10 | < 10 | 3.5095 | < 10 | 2.9207 | 3.98 | 4.92 | 4.3 | < 10 | 4.655 | < 2 | 2.7 | [7 empty] | 3.8816
| 1 | 5 | < 5 | 4.34 | < 10 | 10 | 10 | 3.3844 | < 10 | 3.0122 | 3.84 | 4.7 | 4 | < 10 | 4.85 | < 2 | 2.6 | [7 empty] | 120
| 1 | 6 | < 5 | 4.8 | < 10 | 10 | 10 | 3.5911 | < 10 | 3.0342 | 3.91 | 4.77 | 3.9 | < 10 | 4.66 | < 2 | 2.8
| Mean |  | 02: 4.525; 06: 10; 07: 10; 08: 3.4649; 11: 2.9665; 12: 3.89; 13: 4.7467; 14: 4; 16: 4.8035; 18: 2.6167
| Median |  | 02: 4.435; 06: 10; 07: 10; 08: 3.4782; 11: 2.9664; 12: 3.89; 13: 4.77; 14: 3.95; 16: 4.852; 18: 2.6
| Std Dev. |  | 02: 0.21833; 06: 0; 07: 0; 08: 0.091938; 11: 0.070028; 12: 0.066332; 13: 0.12044; 14: 0.21909; 16: 0.11698; 18: 0.1169
| Rel.Std.Dev. |  | 02: 4.825%; 06: 0%; 07: 0%; 08: 2.653%; 11: 2.361%; 12: 1.705%; 13: 2.537%; 14: 5.477%; 16: 2.435%; 18: 4.468%
| PDM3 |  | 02: 16.58%; 06: 157.6%; 07: 157.6%; 08: -10.73%; 11: -23.57%; 12: 0.2171%; 13: 22.29%; 14: 3.051%; 16: 23.75%; 18: -32.59%
| Z-Score (Absolute) |  | NA | 0.26 | NA | 5.78 | 5.78 | 0.8 | NA | 1.31 | 0.38 | 0.53 | 0.26 | NA | 0.55 | NA | 1.66
| Analytical results for Y in OREAS 603 (Certified Value 2.28 ppm) | [23 empty] | Certified
Y | Round | Replicate | Lab | Lab | Lab | Lab | Lab | Lab | Lab | Lab | Lab | Lab | Lab | Lab | Lab | [9 empty] | 1
| No | No | 01 | 02 | 09 | 11 | 13 | 14 | 15 | 16 | 17 | 18 | 19 | 21 | 25 | [9 empty] | ppm
|  |  | AR*OES | AR*MS | AR*OES/MS | AR*OES | AR*MS | AR*MS | AR*OES | AR*OES | AR*OES/MS | AR*OES | AR*OES/MS | AR*OES | AR*MS | [9 empty] | 2
|  |  | 0.5g | 40g | 20g | 0.15g | 01g | 0.5g | 01g | 10g | 0.25g | 10g | 0.25g | 0.25g | 40g | [9 empty] | 2
| 1 | 1 | 3.1225 | 2.36 | 2.4079 | 2 | 2.42 | 2.45 | 2 | < 5 | 1.79 | < 1 | 2.291 | 2 | 2.16 | [9 empty] | 1
| 1 | 2 | 3.0523 | 2.36 | 2.5682 | 2 | 2.6094 | 2.44 | 2 | < 5 | 1.8 | < 1 | 2.233 | 2 | 2.13 | [9 empty] | #N/A
| 1 | 3 | 3.0868 | 2.37 | 2.4474 | 2 | 2.578 | 2.37 | 2 | < 5 | 1.79 | < 1 | 2.22 | 2 | 2.16 | [9 empty] | 16
| 1 | 4 | 3.137 | 2.34 | 2.4302 | 2 | 2.619 | 2.36 | 2 | < 5 | 1.83 | < 1 | 2.199 | 2 | 2.16 | [9 empty] | 2.2807
| 1 | 5 | 3.0007 | 2.32 | 2.5262 | 2 | 2.608 | 2.42 | 2 | < 5 | 1.69 | < 1 | 2.218 | 2 | 2.14 | [9 empty] | 121
| 1 | 6 | 3.0848 | 2.4 | 2.526 | 2 | 2.7768 | 2.44 | 2 | < 5 | 1.75 | < 1 | 2.193 | 2 | 2.12
| Mean |  | 01: 3.0807; 02: 2.3583; 05: 2.4843; 06: 2; 07: 2.6019; 08: 2.4133; 09: 2; 12: 1.775; 14: 2.2257; 15: 2; 16: 2.145
| Median |  | 01: 3.0858; 02: 2.36; 05: 2.4867; 06: 2; 07: 2.6087; 08: 2.43; 09: 2; 12: 1.79; 14: 2.219; 15: 2; 16: 2.15
| Std Dev. |  | 01: 0.049351; 02: 0.027142; 05: 0.064286; 06: 0; 07: 0.11369; 08: 0.038816; 09: 0; 12: 0.048888; 14: 0.035189; 15: 0; 16: 0.017607
| Rel.Std.Dev. |  | 01: 1.602%; 02: 1.151%; 05: 2.588%; 06: 0%; 07: 4.369%; 08: 1.608%; 09: 0%; 12: 2.754%; 14: 1.581%; 15: 0%; 16: 0.8208%
| PDM3 |  | 01: 35.07%; 02: 3.402%; 05: 8.926%; 06: -12.31%; 07: 14.08%; 08: 5.814%; 09: -12.31%; 12: -22.17%; 14: -2.415%; 15: -12.31%; 16: -5.952%
| Z-Score (Absolute) |  | 2.75 | 0.46 | 0.86 | 0.67 | 1.23 | 0.64 | 0.67 | NA | 1.33 | NA | 0 | 0.67 | 0.21
| Analytical results for Yb in OREAS 603 (Certified Value 0.17 ppm) | [23 empty] | Certified
Yb | Round | Replicate | 01: Lab; 02: Lab; 05: Lab; 06: Lab; 07: Lab; 08: Lab; 09: Lab; 11: Lab |  |  |  | 1
| No | No | 01: 02; 02: 09; 05: 13; 06: 14; 07: 15; 08: 17; 09: 19; 11: 25 |  |  |  | ppm
|  |  | 01: AR*MS; 02: AR*OES/MS; 05: AR*MS; 06: AR*MS; 07: AR*OES/MS; 08: AR*OES/MS; 09: AR*OES/MS; 11: AR*MS |  |  |  | 2
|  |  | 01: 40g; 02: 20g; 05: 01g; 06: 0.5g; 07: 01g; 08: 0.25g; 09: 0.25g; 11: 40g |  |  |  | 2
| 1 | 1 | 01: 0.2; 02: 0.17273; 05: 0.16664; 06: 0.17; 07: 0.15; 08: 0.2; 09: 0.168; 11: 0.16 |  |  |  | 1
| 1 | 2 | 01: 0.19; 02: 0.2046; 05: 0.16937; 06: 0.18; 07: 0.16; 08: 0.2; 09: 0.168; 11: 0.16 |  |  |  | #N/A
| 1 | 3 | 01: 0.19; 02: 0.19367; 05: 0.17683; 06: 0.18; 07: 0.14; 08: 0.2; 09: 0.154; 11: 0.16 |  |  |  | 16
| 1 | 4 | 01: 0.19; 02: 0.19055; 05: 0.18937; 06: 0.17; 07: 0.14; 08: 0.2; 09: 0.154; 11: 0.16 |  |  |  | 0.17468
| 1 | 5 | 01: 0.19; 02: 0.17554; 05: 0.18722; 06: 0.18; 07: 0.15; 08: 0.2; 09: 0.155; 11: 0.15 |  |  |  | 122
| 1 | 6 | 01: 0.19; 02: 0.18834; 05: 0.19094; 06: 0.18; 07: 0.13; 08: 0.2; 09: 0.16; 11: 0.15
| Mean |  | 01: 0.19167; 02: 0.18757; 05: 0.18006; 06: 0.17667; 07: 0.145; 08: 0.2; 09: 0.15983; 11: 0.15667
| Median |  | 01: 0.19; 02: 0.18944; 05: 0.18202; 06: 0.18; 07: 0.145; 08: 0.2; 09: 0.1575; 11: 0.16
| Std Dev. |  | 01: 0.0040825; 02: 0.011846; 05: 0.010595; 06: 0.005164; 07: 0.010488; 08: 3.0405e-17; 09: 0.0067057; 11: 0.005164
| Rel.Std.Dev. |  | 01: 2.13%; 02: 6.316%; 05: 5.884%; 06: 2.923%; 07: 7.233%; 08: 1.52e-14%; 09: 4.195%; 11: 3.296%
| PDM3 |  | 01: 9.722%; 02: 7.378%; 05: 3.079%; 06: 1.135%; 07: -16.99%; 08: 14.49%; 09: -8.501%; 11: -10.31%
| Z-Score (Absolute) |  | 01: 0.56; 02: 0.39; 05: 0.07; 06: 0.07; 07: 1.41; 08: 0.92; 09: 0.79; 11: 0.92
| Analytical results for Zn in OREAS 603 (Certified Value 0.911 wt.%) | [23 empty] | Certified
Zn | Round | Replicate | Lab | Lab | Lab | Lab | Lab | Lab | Lab | Lab | Lab | Lab | Lab | Lab | Lab | Lab | Lab | Lab | Lab | Lab | Lab | Lab | Lab |  | 1
| No | No | 01 | 02 | 05 | 06 | 07 | 08 | 09 | 10 | 11 | 12 | 13 | 14 | 15 | 16 | 17 | 18 | 19 | 21 | 23 | 24 | 25 |  | wt.%
|  |  | AR*OES | AR*OES | AR*OES | AR*OES | AR*OES | AR*OES | AR*OES/MS | AR*OES | AR*OES | AR*OES | AR*OES | Various [α] | AR*OES/MS | AR*OES | AR*OES/MS | AR*OES | AR*OES/MS | AR*OES/AAS | AR*OES | AR*OES | AR*OES |  | 3
|  |  | 0.5g | 40g | 01g | 01g | 01g | 01g | 20g | 01g | 0.15g | 0.5g | 01g | see footer | 01g | 10g | 0.25g | 10g | 0.25g | 02.5g | 0.5g | 40g | 40g |  | 3
| 1 | 1 | 0.95126 | 0.8972 | 0.939 | 0.926 | 0.961 | 0.945 | 0.9392 | 0.897 | 0.9029 | 0.8867 | 0.77754 | > 0.2 | 0.92185 | 0.899 | 0.8839 | 0.8436 | > 1 | 0.85969 | 0.915 | 0.898 | 0.894 |  | 1
| 1 | 2 | 0.95034 | 0.8989 | 0.951 | 0.92 | 0.958 | 0.924 | 0.94238 | 0.893 | 0.9093 | 0.8818 | 0.77175 | > 0.2 | 0.92224 | 0.894 | 0.8724 | 0.8372 | > 1 | 0.85654 | 0.9226 | 0.906 | 0.895 |  | #N/A
| 1 | 3 | 0.95767 | 0.9026 | 0.939 | 0.909 | 0.991 | 0.931 | 0.95646 | 0.955 | 0.9032 | 0.9024 | 0.7837 | 0.88582 | 0.9051 | 0.892 | 0.8954 | 0.8452 | > 1 | 0.88642 | 0.9096 | 0.923 | 0.905 |  | 16
| 1 | 4 | 0.95044 | 0.9068 | 0.958 | 0.885 | 0.98 | 0.942 | 0.9533 | 0.95 | 0.9 | 0.8795 | 0.76866 | > 0.2 | 0.9259 | 0.898 | 0.8942 | 0.8085 | > 1 | 0.8725 | 0.9361 | 0.881 | 0.892 |  | 0.91087
| 1 | 5 | 0.95148 | 0.9193 | 0.955 | 0.901 | 0.993 | 0.944 | 0.95423 | 0.982 | 0.9002 | 0.8996 | 0.76308 | > 0.2 | 0.90946 | 0.899 | 0.8495 | 0.8471 | > 1 | 0.85747 | 0.9029 | 0.893 | 0.883 |  | 123
| 1 | 6 | 0.95174 | 0.921 | 0.947 | 0.917 | 0.971 | 0.9 | 0.96029 | 0.943 | 0.9078 | 0.8979 | 0.77731 | > 0.2 | 0.9323 | 0.874 | 0.8782 | 0.8525 | > 1 | 0.88662 | 0.9019 | 0.89 | 0.897
| Mean |  | 0.95215 | 0.90763 | 0.94817 | 0.90967 | 0.97567 | 0.931 | 0.95098 | 0.93667 | 0.9039 | 0.89132 | 0.77367 | 0.88582 | 0.91947 | 0.89267 | 0.87893 | 0.83902 |  | 0.86987 | 0.91468 | 0.8985 | 0.89433
| Median |  | 0.95137 | 0.9047 | 0.949 | 0.913 | 0.9755 | 0.9365 | 0.95377 | 0.9465 | 0.90305 | 0.8923 | 0.77453 | 0.88582 | 0.92204 | 0.896 | 0.88105 | 0.8444 |  | 0.8661 | 0.9123 | 0.8955 | 0.8945
| Std Dev. |  | 0.0027585 | 0.010256 | 0.0080104 | 0.014909 | 0.014855 | 0.017297 | 0.0083106 | 0.034898 | 0.0038668 | 0.0098621 | 0.007346 |  | 0.010255 | 0.0095847 | 0.016961 | 0.015754 |  | 0.014115 | 0.013035 | 0.014598 | 0.0071461
| Rel.Std.Dev. |  | 0.2897% | 1.13% | 0.8448% | 1.639% | 1.523% | 1.858% | 0.8739% | 3.726% | 0.4278% | 1.106% | 0.9495% |  | 1.115% | 1.074% | 1.93% | 1.878% |  | 1.623% | 1.425% | 1.625% | 0.799%
| PDM3 |  | 4.532% | -0.3555% | 4.094% | -0.1322% | 7.114% | 2.21% | 4.403% | 2.832% | -0.7653% | -2.147% | -15.06% | -2.75% | 0.9445% | -1.999% | -3.506% | -7.889% |  | -4.501% | 0.4185% | -1.358% | -1.816%
| Z-Score (Absolute) |  | 1.38 | 0.06 | 1.27 | 0.12 | 2.09 | 0.75 | 1.35 | 0.92 | 0.06 | 0.43 | 3.94 | 0.6 | 0.41 | 0.39 | 0.8 | 1.81 | NA | 1.07 | 0.27 | 0.22 | 0.34
[α]: Lab 14: Rnd 01 - AR*MS (0.5g), Rnd 01 - AR*OES (0.5g)
| Analytical results for Zr in OREAS 603 (Certified Value 16 ppm) | [23 empty] | Certified
Zr | Round | Replicate | Lab | Lab | Lab | Lab | Lab | Lab | Lab | Lab | Lab | Lab | Lab | Lab | Lab | [9 empty] | 1
| No | No | 01 | 02 | 09 | 11 | 12 | 13 | 14 | 15 | 16 | 17 | 18 | 19 | 25 | [9 empty] | ppm
|  |  | AR*OES | AR*MS | AR*OES/MS | AR*OES | AR*OES | AR*OES | AR*OES | AR*OES/MS | AR*OES | AR*OES/MS | AR*OES | AR*OES/MS | AR*MS | [9 empty] | 1
|  |  | 0.5g | 40g | 20g | 0.15g | 0.5g | 01g | 0.5g | 01g | 10g | 0.25g | 10g | 0.25g | 40g | [9 empty] | 1
| 1 | 1 | 18.4075 | 16.1 | 18.0044 | 13 | 17 | 15.8121 | 16 | 17.68 | 14.9 | 15.1 | 14 | 16.025 | 15 | [9 empty] | 1
| 1 | 2 | 18.7125 | 16.4 | 18.4722 | 15 | 17 | 15.9599 | 16 | 18.32 | 14.6 | 15.3 | 14 | 16.409 | 15 | [9 empty] | #N/A
| 1 | 3 | 19.125 | 16.2 | 17.9588 | 13 | 17 | 16.1991 | 16 | 17.62 | 14.2 | 15 | 15 | 15.882 | 14 | [9 empty] | 16
| 1 | 4 | 19.12 | 15.8 | 18.0325 | 14 | 17 | 16.5942 | 16 | 17.95 | 14.7 | 15.4 | 14 | 15.157 | 15 | [9 empty] | 16.0453
| 1 | 5 | 19.0475 | 16.5 | 18.1868 | 14 | 17 | 16.2939 | 16 | 18.43 | 14.2 | 15.6 | 15 | 15.752 | 14 | [9 empty] | 124
| 1 | 6 | 19.06 | 15.2 | 18.6934 | 13 | 18 | 16.5365 | 16 | 17.64 | 13.8 | 15.1 | 14 | 15.744 | 14
| Mean |  | 18.9121 | 16.0333 | 18.2247 | 13.6667 | 17.1667 | 16.2326 | 16 | 17.94 | 14.4 | 15.25 | 14.3333 | 15.8282 | 14.5
| Median |  | 19.0538 | 16.15 | 18.1096 | 13.5 | 17 | 16.2465 | 16 | 17.815 | 14.4 | 15.2 | 14 | 15.817 | 14.5
| Std Dev. |  | 0.29094 | 0.4761 | 0.29614 | 0.8165 | 0.40825 | 0.30957 | 0 | 0.35905 | 0.40497 | 0.22583 | 0.5164 | 0.41045 | 0.54772
| Rel.Std.Dev. |  | 1.538% | 2.969% | 1.625% | 5.974% | 2.378% | 1.907% | 0% | 2.001% | 2.812% | 1.481% | 3.603% | 2.593% | 3.777%
| PDM3 |  | 17.87% | -0.07437% | 13.58% | -14.82% | 6.989% | 1.168% | -0.2821% | 11.81% | -10.25% | -4.956% | -10.67% | -1.353% | -9.631%
| Z-Score (Absolute) |  | 1.35 | 0.01 | 1 | 1.05 | 0.52 | 0.1 | 0 | 0.87 | 0.72 | 0.34 | 0.75 | 0.08 | 0.67
Note on C17: Z-Scores have been calculated after removal of individual outliers. Laboratory batches are rejected if Z-Score > 2.5.
Note on C35: Z-Scores have been calculated after removal of individual outliers. Laboratory batches are rejected if Z-Score > 2.5.
Note on C53: Z-Scores have been calculated after removal of individual outliers. Laboratory batches are rejected if Z-Score > 2.5.
Note on C85: Z-Scores have been calculated after removal of individual outliers. Laboratory batches are rejected if Z-Score > 2.5.
Note on C103: Z-Scores have been calculated after removal of individual outliers. Laboratory batches are rejected if Z-Score > 2.5.
Note on C121: Z-Scores have been calculated after removal of individual outliers. Laboratory batches are rejected if Z-Score > 2.5.
Note on C139: Z-Scores have been calculated after removal of individual outliers. Laboratory batches are rejected if Z-Score > 2.5.
Note on C157: Z-Scores have been calculated after removal of individual outliers. Laboratory batches are rejected if Z-Score > 2.5.
Note on C175: Z-Scores have been calculated after removal of individual outliers. Laboratory batches are rejected if Z-Score > 2.5.
Note on C193: Z-Scores have been calculated after removal of individual outliers. Laboratory batches are rejected if Z-Score > 2.5.
Note on C211: Z-Scores have been calculated after removal of individual outliers. Laboratory batches are rejected if Z-Score > 2.5.
Note on C229: Z-Scores have been calculated after removal of individual outliers. Laboratory batches are rejected if Z-Score > 2.5.
Note on C247: Z-Scores have been calculated after removal of individual outliers. Laboratory batches are rejected if Z-Score > 2.5.
Note on C265: Z-Scores have been calculated after removal of individual outliers. Laboratory batches are rejected if Z-Score > 2.5.
Note on C283: Z-Scores have been calculated after removal of individual outliers. Laboratory batches are rejected if Z-Score > 2.5.
Note on C301: Z-Scores have been calculated after removal of individual outliers. Laboratory batches are rejected if Z-Score > 2.5.
Note on C319: Z-Scores have been calculated after removal of individual outliers. Laboratory batches are rejected if Z-Score > 2.5.
Note on C337: Z-Scores have been calculated after removal of individual outliers. Laboratory batches are rejected if Z-Score > 2.5.
Note on C355: Z-Scores have been calculated after removal of individual outliers. Laboratory batches are rejected if Z-Score > 2.5.
Note on C373: Z-Scores have been calculated after removal of individual outliers. Laboratory batches are rejected if Z-Score > 2.5.
Note on C391: Z-Scores have been calculated after removal of individual outliers. Laboratory batches are rejected if Z-Score > 2.5.
Note on C409: Z-Scores have been calculated after removal of individual outliers. Laboratory batches are rejected if Z-Score > 2.5.
Note on C427: Z-Scores have been calculated after removal of individual outliers. Laboratory batches are rejected if Z-Score > 2.5.
Note on C445: Z-Scores have been calculated after removal of individual outliers. Laboratory batches are rejected if Z-Score > 2.5.
Note on C463: Z-Scores have been calculated after removal of individual outliers. Laboratory batches are rejected if Z-Score > 2.5.
Note on C481: Z-Scores have been calculated after removal of individual outliers. Laboratory batches are rejected if Z-Score > 2.5.
Note on C499: Z-Scores have been calculated after removal of individual outliers. Laboratory batches are rejected if Z-Score > 2.5.
Note on C517: Z-Scores have been calculated after removal of individual outliers. Laboratory batches are rejected if Z-Score > 2.5.
Note on C535: Z-Scores have been calculated after removal of individual outliers. Laboratory batches are rejected if Z-Score > 2.5.
Note on C553: Z-Scores have been calculated after removal of individual outliers. Laboratory batches are rejected if Z-Score > 2.5.
Note on C571: Z-Scores have been calculated after removal of individual outliers. Laboratory batches are rejected if Z-Score > 2.5.
Note on C589: Z-Scores have been calculated after removal of individual outliers. Laboratory batches are rejected if Z-Score > 2.5.
Note on C607: Z-Scores have been calculated after removal of individual outliers. Laboratory batches are rejected if Z-Score > 2.5.
Note on C625: Z-Scores have been calculated after removal of individual outliers. Laboratory batches are rejected if Z-Score > 2.5.
Note on C643: Z-Scores have been calculated after removal of individual outliers. Laboratory batches are rejected if Z-Score > 2.5.
Note on C661: Z-Scores have been calculated after removal of individual outliers. Laboratory batches are rejected if Z-Score > 2.5.
Note on C679: Z-Scores have been calculated after removal of individual outliers. Laboratory batches are rejected if Z-Score > 2.5.
Note on C697: Z-Scores have been calculated after removal of individual outliers. Laboratory batches are rejected if Z-Score > 2.5.
Note on C715: Z-Scores have been calculated after removal of individual outliers. Laboratory batches are rejected if Z-Score > 2.5.
Note on C733: Z-Scores have been calculated after removal of individual outliers. Laboratory batches are rejected if Z-Score > 2.5.
Note on C751: Z-Scores have been calculated after removal of individual outliers. Laboratory batches are rejected if Z-Score > 2.5.
Note on C769: Z-Scores have been calculated after removal of individual outliers. Laboratory batches are rejected if Z-Score > 2.5.
Note on C787: Z-Scores have been calculated after removal of individual outliers. Laboratory batches are rejected if Z-Score > 2.5.
Note on C805: Z-Scores have been calculated after removal of individual outliers. Laboratory batches are rejected if Z-Score > 2.5.
Note on C823: Z-Scores have been calculated after removal of individual outliers. Laboratory batches are rejected if Z-Score > 2.5.
Note on C841: Z-Scores have been calculated after removal of individual outliers. Laboratory batches are rejected if Z-Score > 2.5.
Note on C859: Z-Scores have been calculated after removal of individual outliers. Laboratory batches are rejected if Z-Score > 2.5.
Note on C877: Z-Scores have been calculated after removal of individual outliers. Laboratory batches are rejected if Z-Score > 2.5.
Note on C895: Z-Scores have been calculated after removal of individual outliers. Laboratory batches are rejected if Z-Score > 2.5.
Note on C913: Z-Scores have been calculated after removal of individual outliers. Laboratory batches are rejected if Z-Score > 2.5.
Note on C931: Z-Scores have been calculated after removal of individual outliers. Laboratory batches are rejected if Z-Score > 2.5.
Note on C949: Z-Scores have been calculated after removal of individual outliers. Laboratory batches are rejected if Z-Score > 2.5.
Note on C967: Z-Scores have been calculated after removal of individual outliers. Laboratory batches are rejected if Z-Score > 2.5.
Note on C985: Z-Scores have been calculated after removal of individual outliers. Laboratory batches are rejected if Z-Score > 2.5.
Note on C1003: Z-Scores have been calculated after removal of individual outliers. Laboratory batches are rejected if Z-Score > 2.5.
Note on C1021: Z-Scores have been calculated after removal of individual outliers. Laboratory batches are rejected if Z-Score > 2.5.
Note on C1039: Z-Scores have been calculated after removal of individual outliers. Laboratory batches are rejected if Z-Score > 2.5.
Note on C1057: Z-Scores have been calculated after removal of individual outliers. Laboratory batches are rejected if Z-Score > 2.5.
Note on C1075: Z-Scores have been calculated after removal of individual outliers. Laboratory batches are rejected if Z-Score > 2.5.
Note on C1093: Z-Scores have been calculated after removal of individual outliers. Laboratory batches are rejected if Z-Score > 2.5.
Note on C1111: Z-Scores have been calculated after removal of individual outliers. Laboratory batches are rejected if Z-Score > 2.5.
Note on C1129: Z-Scores have been calculated after removal of individual outliers. Laboratory batches are rejected if Z-Score > 2.5.
Note on C1147: Z-Scores have been calculated after removal of individual outliers. Laboratory batches are rejected if Z-Score > 2.5.
Note on C1165: Z-Scores have been calculated after removal of individual outliers. Laboratory batches are rejected if Z-Score > 2.5.
Note on C1183: Z-Scores have been calculated after removal of individual outliers. Laboratory batches are rejected if Z-Score > 2.5.
Note on C1202: Z-Scores have been calculated after removal of individual outliers. Laboratory batches are rejected if Z-Score > 2.5.
Note on D57: The INAA data is omitted from determination of the certified value for Au and is used solely for the calculation of Tolerance Limits and homogeneity evaluation of OREAS 600.

## Laser Ablation
| Analytical results for Ag in OREAS 603 (Indicative Value 282 ppm) |  |  | Indicative
Ag | Round | Replicate | Lab | 1
| No | No | 01 | ppm
|  |  | ABL*MS | 0
0
| 1 | 1 | 283 | 1
| 1 | 2 | 281 | 1
| Mean |  | 282 | 16
| Median |  | 282 | 282
| Std Dev. |  | 1.4142 | 7
| Rel.Std.Dev. |  | 0.5015%
| PDM3 |  | 0%
| Z-Score (Absolute) |  | NA
| Analytical results for As in OREAS 603 (Indicative Value 1715 ppm) |  |  | Indicative
As | Round | Replicate | Lab | 1
| No | No | 01 | ppm
|  |  | ABL*MS | 0
0
| 1 | 1 | 1730 | 1
| 1 | 2 | 1700 | 2
| Mean |  | 1715 | 16
| Median |  | 1715 | 1715
| Std Dev. |  | 21.2132 | 8
| Rel.Std.Dev. |  | 1.237%
| PDM3 |  | 0%
| Z-Score (Absolute) |  | NA
| Analytical results for Ba in OREAS 603 (Indicative Value 11550 ppm) |  |  | Indicative
Ba | Round | Replicate | Lab | 1
| No | No | 01 | ppm
|  |  | ABL*MS | 0
0
| 1 | 1 | 11900 | 1
| 1 | 2 | 11200 | 3
| Mean |  | 11550 | 16
| Median |  | 11550 | 11550
| Std Dev. |  | 494.9747 | 9
| Rel.Std.Dev. |  | 4.285%
| PDM3 |  | 0%
| Z-Score (Absolute) |  | NA
| Analytical results for Be in OREAS 603 (Indicative Value 0.6 ppm) |  |  | Indicative
Be | Round | Replicate | Lab | 1
| No | No | 01 | ppm
|  |  | ABL*MS | 2
2
| 1 | 1 | 0.8 | 1
| 1 | 2 | 0.4 | 4
| Mean |  | 0.6 | 16
| Median |  | 0.6 | 0.6
| Std Dev. |  | 0.28284 | 10
| Rel.Std.Dev. |  | 47.14%
| PDM3 |  | 2.22e-14%
| Z-Score (Absolute) |  | NA
| Analytical results for Bi in OREAS 603 (Indicative Value 145 ppm) |  |  | Indicative
Bi | Round | Replicate | Lab | 1
| No | No | 01 | ppm
|  |  | ABL*MS | 0
0
| 1 | 1 | 147 | 1
| 1 | 2 | 143 | 5
| Mean |  | 145 | 16
| Median |  | 145 | 145
| Std Dev. |  | 2.8284 | 11
| Rel.Std.Dev. |  | 1.951%
| PDM3 |  | 0%
| Z-Score (Absolute) |  | NA
| Analytical results for Cd in OREAS 603 (Indicative Value 53 ppm) |  |  | Indicative
Cd | Round | Replicate | Lab | 1
| No | No | 01 | ppm
|  |  | ABL*MS | 0
0
| 1 | 1 | 52 | 1
| 1 | 2 | 53.9 | 6
| Mean |  | 52.95 | 16
| Median |  | 52.95 | 52.95
| Std Dev. |  | 1.3435 | 12
| Rel.Std.Dev. |  | 2.537%
| PDM3 |  | 0%
| Z-Score (Absolute) |  | NA
| Analytical results for Ce in OREAS 603 (Indicative Value 30.7 ppm) |  |  | Indicative
Ce | Round | Replicate | Lab | 1
| No | No | 01 | ppm
|  |  | ABL*MS | 1
1
| 1 | 1 | 31.5 | 1
| 1 | 2 | 29.9 | 7
| Mean |  | 30.7 | 16
| Median |  | 30.7 | 30.7
| Std Dev. |  | 1.1314 | 13
| Rel.Std.Dev. |  | 3.685%
| PDM3 |  | 0%
| Z-Score (Absolute) |  | NA
| Analytical results for Co in OREAS 603 (Indicative Value 16.5 ppm) |  |  | Indicative
Co | Round | Replicate | Lab | 1
| No | No | 01 | ppm
|  |  | ABL*MS | 1
1
| 1 | 1 | 16 | 1
| 1 | 2 | 16.9 | 8
| Mean |  | 16.45 | 16
| Median |  | 16.45 | 16.45
| Std Dev. |  | 0.6364 | 14
| Rel.Std.Dev. |  | 3.869%
| PDM3 |  | 0%
| Z-Score (Absolute) |  | NA
| Analytical results for Cr in OREAS 603 (Indicative Value 39 ppm) |  |  | Indicative
Cr | Round | Replicate | Lab | 1
| No | No | 01 | ppm
|  |  | ABL*MS | 1
1
| 1 | 1 | 42 | 1
| 1 | 2 | 36 | 9
| Mean |  | 39 | 16
| Median |  | 39 | 39
| Std Dev. |  | 4.2426 | 15
| Rel.Std.Dev. |  | 10.88%
| PDM3 |  | 0%
| Z-Score (Absolute) |  | NA
| Analytical results for Cs in OREAS 603 (Indicative Value 1.51 ppm) |  |  | Indicative
Cs | Round | Replicate | Lab | 1
| No | No | 01 | ppm
|  |  | ABL*MS | 2
2
| 1 | 1 | 1.48 | 1
| 1 | 2 | 1.53 | 10
| Mean |  | 1.505 | 16
| Median |  | 1.505 | 1.505
| Std Dev. |  | 0.035355 | 16
| Rel.Std.Dev. |  | 2.349%
| PDM3 |  | 0%
| Z-Score (Absolute) |  | NA
| Analytical results for Cu in OREAS 603 (Indicative Value 9830 ppm) |  |  | Indicative
Cu | Round | Replicate | Lab | 1
| No | No | 01 | ppm
|  |  | ABL*MS | 0
0
| 1 | 1 | 10000 | 1
| 1 | 2 | 9660 | 11
| Mean |  | 9830 | 16
| Median |  | 9830 | 9830
| Std Dev. |  | 240.4163 | 17
| Rel.Std.Dev. |  | 2.446%
| PDM3 |  | 0%
| Z-Score (Absolute) |  | NA
| Analytical results for Dy in OREAS 603 (Indicative Value 1.2 ppm) |  |  | Indicative
Dy | Round | Replicate | Lab | 1
| No | No | 01 | ppm
|  |  | ABL*MS | 2
2
| 1 | 1 | 1.28 | 1
| 1 | 2 | 1.11 | 12
| Mean |  | 1.195 | 16
| Median |  | 1.195 | 1.195
| Std Dev. |  | 0.12021 | 18
| Rel.Std.Dev. |  | 10.06%
| PDM3 |  | 0%
| Z-Score (Absolute) |  | NA
| Analytical results for Er in OREAS 603 (Indicative Value 0.69 ppm) |  |  | Indicative
Er | Round | Replicate | Lab | 1
| No | No | 01 | ppm
|  |  | ABL*MS | 2
2
| 1 | 1 | 0.6 | 1
| 1 | 2 | 0.78 | 13
| Mean |  | 0.69 | 16
| Median |  | 0.69 | 0.69
| Std Dev. |  | 0.12728 | 19
| Rel.Std.Dev. |  | 18.45%
| PDM3 |  | 0%
| Z-Score (Absolute) |  | NA
| Analytical results for Eu in OREAS 603 (Indicative Value 0.31 ppm) |  |  | Indicative
Eu | Round | Replicate | Lab | 1
| No | No | 01 | ppm
|  |  | ABL*MS | 2
2
| 1 | 1 | 0.31 | 1
| 1 | 2 | 0.3 | 14
| Mean |  | 0.305 | 16
| Median |  | 0.305 | 0.305
| Std Dev. |  | 0.0070711 | 20
| Rel.Std.Dev. |  | 2.318%
| PDM3 |  | 0%
| Z-Score (Absolute) |  | NA
| Analytical results for Ga in OREAS 603 (Indicative Value 24.1 ppm) |  |  | Indicative
Ga | Round | Replicate | Lab | 1
| No | No | 01 | ppm
|  |  | ABL*MS | 1
1
| 1 | 1 | 25.8 | 1
| 1 | 2 | 22.3 | 15
| Mean |  | 24.05 | 16
| Median |  | 24.05 | 24.05
| Std Dev. |  | 2.4749 | 21
| Rel.Std.Dev. |  | 10.29%
| PDM3 |  | 0%
| Z-Score (Absolute) |  | NA
| Analytical results for Gd in OREAS 603 (Indicative Value 1.66 ppm) |  |  | Indicative
Gd | Round | Replicate | Lab | 1
| No | No | 01 | ppm
|  |  | ABL*MS | 2
2
| 1 | 1 | 1.58 | 1
| 1 | 2 | 1.73 | 16
| Mean |  | 1.655 | 16
| Median |  | 1.655 | 1.655
| Std Dev. |  | 0.10607 | 22
| Rel.Std.Dev. |  | 6.409%
| PDM3 |  | 0%
| Z-Score (Absolute) |  | NA
| Analytical results for Hf in OREAS 603 (Indicative Value 3.64 ppm) |  |  | Indicative
Hf | Round | Replicate | Lab | 1
| No | No | 01 | ppm
|  |  | ABL*MS | 2
2
| 1 | 1 | 3.46 | 1
| 1 | 2 | 3.82 | 17
| Mean |  | 3.64 | 16
| Median |  | 3.64 | 3.64
| Std Dev. |  | 0.25456 | 23
| Rel.Std.Dev. |  | 6.993%
| PDM3 |  | -1.11e-14%
| Z-Score (Absolute) |  | NA
| Analytical results for Ho in OREAS 603 (Indicative Value 0.23 ppm) |  |  | Indicative
Ho | Round | Replicate | Lab | 1
| No | No | 01 | ppm
|  |  | ABL*MS | 2
2
| 1 | 1 | 0.24 | 1
| 1 | 2 | 0.21 | 1
| Mean |  | 0.225 | 16
| Median |  | 0.225 | 0.225
| Std Dev. |  | 0.021213 | 7
| Rel.Std.Dev. |  | 9.428%
| PDM3 |  | -1.11e-14%
| Z-Score (Absolute) |  | NA
| Analytical results for In in OREAS 603 (Indicative Value 10.1 ppm) |  |  | Indicative
In | Round | Replicate | Lab | 1
| No | No | 01 | ppm
|  |  | ABL*MS | 1
1
| 1 | 1 | 10.4 | 1
| 1 | 2 | 9.85 | 2
| Mean |  | 10.125 | 16
| Median |  | 10.125 | 10.125
| Std Dev. |  | 0.38891 | 8
| Rel.Std.Dev. |  | 3.841%
| PDM3 |  | 0%
| Z-Score (Absolute) |  | NA
| Analytical results for La in OREAS 603 (Indicative Value 18.1 ppm) |  |  | Indicative
La | Round | Replicate | Lab | 1
| No | No | 01 | ppm
|  |  | ABL*MS | 1
1
| 1 | 1 | 18.4 | 1
| 1 | 2 | 17.8 | 3
| Mean |  | 18.1 | 16
| Median |  | 18.1 | 18.1
| Std Dev. |  | 0.42426 | 9
| Rel.Std.Dev. |  | 2.344%
| PDM3 |  | 0%
| Z-Score (Absolute) |  | NA
| Analytical results for Lu in OREAS 603 (Indicative Value 0.095 ppm) |  |  | Indicative
Lu | Round | Replicate | Lab | 1
| No | No | 01 | ppm
|  |  | ABL*MS | 3
3
| 1 | 1 | 0.1 | 1
| 1 | 2 | 0.09 | 4
| Mean |  | 0.095 | 16
| Median |  | 0.095 | 0.095
| Std Dev. |  | 0.0070711 | 10
| Rel.Std.Dev. |  | 7.443%
| PDM3 |  | 0%
| Z-Score (Absolute) |  | NA
| Analytical results for Mn in OREAS 603 (Indicative Value 0.014 wt.%) |  |  | Indicative
Mn | Round | Replicate | Lab | 1
| No | No | 01 | wt.%
|  |  | ABL*MS | 3
3
| 1 | 1 | 0.0143 | 1
| 1 | 2 | 0.0128 | 5
| Mean |  | 0.01355 | 16
| Median |  | 0.01355 | 0.01355
| Std Dev. |  | 0.0010607 | 11
| Rel.Std.Dev. |  | 7.828%
| PDM3 |  | 0%
| Z-Score (Absolute) |  | NA
| Analytical results for Mo in OREAS 603 (Indicative Value 6.3 ppm) |  |  | Indicative
Mo | Round | Replicate | Lab | 1
| No | No | 01 | ppm
|  |  | ABL*MS | 2
2
| 1 | 1 | 6.6 | 1
| 1 | 2 | 6 | 6
| Mean |  | 6.3 | 16
| Median |  | 6.3 | 6.3
| Std Dev. |  | 0.42426 | 12
| Rel.Std.Dev. |  | 6.734%
| PDM3 |  | 0%
| Z-Score (Absolute) |  | NA
| Analytical results for Nb in OREAS 603 (Indicative Value 7.79 ppm) |  |  | Indicative
Nb | Round | Replicate | Lab | 1
| No | No | 01 | ppm
|  |  | ABL*MS | 2
2
| 1 | 1 | 7.78 | 1
| 1 | 2 | 7.79 | 7
| Mean |  | 7.785 | 16
| Median |  | 7.785 | 7.785
| Std Dev. |  | 0.0070711 | 13
| Rel.Std.Dev. |  | 0.09083%
| PDM3 |  | 0%
| Z-Score (Absolute) |  | NA
| Analytical results for Nd in OREAS 603 (Indicative Value 11.5 ppm) |  |  | Indicative
Nd | Round | Replicate | Lab | 1
| No | No | 01 | ppm
|  |  | ABL*MS | 1
1
| 1 | 1 | 11.5 | 1
| 1 | 2 | 11.5 | 8
| Mean |  | 11.5 | 16
| Median |  | 11.5 | 11.5
| Std Dev. |  | 0 | 14
| Rel.Std.Dev. |  | 0%
| PDM3 |  | 0%
| Z-Score (Absolute) |  | NA
| Analytical results for Ni in OREAS 603 (Indicative Value 110 ppm) |  |  | Indicative
Ni | Round | Replicate | Lab | 1
| No | No | 01 | ppm
|  |  | ABL*MS | 0
0
| 1 | 1 | 114 | 1
| 1 | 2 | 106 | 9
| Mean |  | 110 | 16
| Median |  | 110 | 110
| Std Dev. |  | 5.6569 | 15
| Rel.Std.Dev. |  | 5.143%
| PDM3 |  | 0%
| Z-Score (Absolute) |  | NA
| Analytical results for Pb in OREAS 603 (Indicative Value 1945 ppm) |  |  | Indicative
Pb | Round | Replicate | Lab | 1
| No | No | 01 | ppm
|  |  | ABL*MS | 0
0
| 1 | 1 | 1980 | 1
| 1 | 2 | 1910 | 10
| Mean |  | 1945 | 16
| Median |  | 1945 | 1945
| Std Dev. |  | 49.4975 | 16
| Rel.Std.Dev. |  | 2.545%
| PDM3 |  | 0%
| Z-Score (Absolute) |  | NA
| Analytical results for Pr in OREAS 603 (Indicative Value 3.58 ppm) |  |  | Indicative
Pr | Round | Replicate | Lab | 1
| No | No | 01 | ppm
|  |  | ABL*MS | 2
2
| 1 | 1 | 3.58 | 1
| 1 | 2 | 3.57 | 11
| Mean |  | 3.575 | 16
| Median |  | 3.575 | 3.575
| Std Dev. |  | 0.0070711 | 17
| Rel.Std.Dev. |  | 0.1978%
| PDM3 |  | 0%
| Z-Score (Absolute) |  | NA
| Analytical results for Rb in OREAS 603 (Indicative Value 23.3 ppm) |  |  | Indicative
Rb | Round | Replicate | Lab | 1
| No | No | 01 | ppm
|  |  | ABL*MS | 1
1
| 1 | 1 | 24.4 | 1
| 1 | 2 | 22.1 | 12
| Mean |  | 23.25 | 16
| Median |  | 23.25 | 23.25
| Std Dev. |  | 1.6263 | 18
| Rel.Std.Dev. |  | 6.995%
| PDM3 |  | 0%
| Z-Score (Absolute) |  | NA
| Analytical results for Re in OREAS 603 (Indicative Value 0.013 ppm) |  |  | Indicative
Re | Round | Replicate | Lab | 1
| No | No | 01 | ppm
|  |  | ABL*MS | 3
3
| 1 | 1 | 0.02 | 1
| 1 | 2 | < 0.01 | 13
| Mean |  | 0.02 | 16
| Median |  | 0.02 | 0.0125
| Std Dev. |  |  | 19
Rel.Std.Dev.
| PDM3 |  | 60%
| Z-Score (Absolute) |  | NA
| Analytical results for Sb in OREAS 603 (Indicative Value 184 ppm) |  |  | Indicative
Sb | Round | Replicate | Lab | 1
| No | No | 01 | ppm
|  |  | ABL*MS | 0
0
| 1 | 1 | 188 | 1
| 1 | 2 | 179 | 14
| Mean |  | 183.5 | 16
| Median |  | 183.5 | 183.5
| Std Dev. |  | 6.364 | 20
| Rel.Std.Dev. |  | 3.468%
| PDM3 |  | 0%
| Z-Score (Absolute) |  | NA
| Analytical results for Sc in OREAS 603 (Indicative Value 4.35 ppm) |  |  | Indicative
Sc | Round | Replicate | Lab | 1
| No | No | 01 | ppm
|  |  | ABL*MS | 2
2
| 1 | 1 | 4.6 | 1
| 1 | 2 | 4.1 | 15
| Mean |  | 4.35 | 16
| Median |  | 4.35 | 4.35
| Std Dev. |  | 0.35355 | 21
| Rel.Std.Dev. |  | 8.128%
| PDM3 |  | 0%
| Z-Score (Absolute) |  | NA
| Analytical results for Se in OREAS 603 (Indicative Value < 5 ppm) |  |  | Indicative
Se | Round | Replicate | Lab | 1
| No | No | 01 | ppm
|  |  | ABL*MS | 2
2
| 1 | 1 | < 5 | 1
| 1 | 2 | < 5 | 16
| Mean |  |  | 16
| Median |  |  | < 5
| Std Dev. |  |  | 22
Rel.Std.Dev.
PDM3
| Z-Score (Absolute) |  | NA
| Analytical results for Sm in OREAS 603 (Indicative Value 2.04 ppm) |  |  | Indicative
Sm | Round | Replicate | Lab | 1
| No | No | 01 | ppm
|  |  | ABL*MS | 2
2
| 1 | 1 | 2.17 | 1
| 1 | 2 | 1.91 | 17
| Mean |  | 2.04 | 16
| Median |  | 2.04 | 2.04
| Std Dev. |  | 0.18385 | 23
| Rel.Std.Dev. |  | 9.012%
| PDM3 |  | 0%
| Z-Score (Absolute) |  | NA
| Analytical results for Sn in OREAS 603 (Indicative Value 13 ppm) |  |  | Indicative
Sn | Round | Replicate | Lab | 1
| No | No | 01 | ppm
|  |  | ABL*MS | 1
1
| 1 | 1 | 13.4 | 1
| 1 | 2 | 12.6 | 1
| Mean |  | 13 | 16
| Median |  | 13 | 13
| Std Dev. |  | 0.56569 | 7
| Rel.Std.Dev. |  | 4.351%
| PDM3 |  | 0%
| Z-Score (Absolute) |  | NA
| Analytical results for Sr in OREAS 603 (Indicative Value 571 ppm) |  |  | Indicative
Sr | Round | Replicate | Lab | 1
| No | No | 01 | ppm
|  |  | ABL*MS | 0
0
| 1 | 1 | 573 | 1
| 1 | 2 | 569 | 2
| Mean |  | 571 | 16
| Median |  | 571 | 571
| Std Dev. |  | 2.8284 | 8
| Rel.Std.Dev. |  | 0.4953%
| PDM3 |  | 0%
| Z-Score (Absolute) |  | NA
| Analytical results for Ta in OREAS 603 (Indicative Value 0.71 ppm) |  |  | Indicative
Ta | Round | Replicate | Lab | 1
| No | No | 01 | ppm
|  |  | ABL*MS | 2
2
| 1 | 1 | 0.69 | 1
| 1 | 2 | 0.72 | 3
| Mean |  | 0.705 | 16
| Median |  | 0.705 | 0.705
| Std Dev. |  | 0.021213 | 9
| Rel.Std.Dev. |  | 3.009%
| PDM3 |  | 0%
| Z-Score (Absolute) |  | NA
| Analytical results for Tb in OREAS 603 (Indicative Value 0.2 ppm) |  |  | Indicative
Tb | Round | Replicate | Lab | 1
| No | No | 01 | ppm
|  |  | ABL*MS | 2
2
| 1 | 1 | 0.18 | 1
| 1 | 2 | 0.22 | 4
| Mean |  | 0.2 | 16
| Median |  | 0.2 | 0.2
| Std Dev. |  | 0.028284 | 10
| Rel.Std.Dev. |  | 14.14%
| PDM3 |  | 0%
| Z-Score (Absolute) |  | NA
| Analytical results for Te in OREAS 603 (Indicative Value 60 ppm) |  |  | Indicative
Te | Round | Replicate | Lab | 1
| No | No | 01 | ppm
|  |  | ABL*MS | 0
0
| 1 | 1 | 59.6 | 1
| 1 | 2 | 60 | 5
| Mean |  | 59.8 | 16
| Median |  | 59.8 | 59.8
| Std Dev. |  | 0.28284 | 11
| Rel.Std.Dev. |  | 0.473%
| PDM3 |  | 0%
| Z-Score (Absolute) |  | NA
| Analytical results for Th in OREAS 603 (Indicative Value 6.98 ppm) |  |  | Indicative
Th | Round | Replicate | Lab | 1
| No | No | 01 | ppm
|  |  | ABL*MS | 2
2
| 1 | 1 | 7.18 | 1
| 1 | 2 | 6.77 | 6
| Mean |  | 6.975 | 16
| Median |  | 6.975 | 6.975
| Std Dev. |  | 0.28991 | 12
| Rel.Std.Dev. |  | 4.156%
| PDM3 |  | 0%
| Z-Score (Absolute) |  | NA
| Analytical results for Ti in OREAS 603 (Indicative Value 0.198 wt.%) |  |  | Indicative
Ti | Round | Replicate | Lab | 1
| No | No | 01 | wt.%
|  |  | ABL*MS | 3
3
| 1 | 1 | 0.203 | 1
| 1 | 2 | 0.192 | 7
| Mean |  | 0.1975 | 16
| Median |  | 0.1975 | 0.1975
| Std Dev. |  | 0.0077782 | 13
| Rel.Std.Dev. |  | 3.938%
| PDM3 |  | 0%
| Z-Score (Absolute) |  | NA
| Analytical results for Tl in OREAS 603 (Indicative Value 4.2 ppm) |  |  | Indicative
Tl | Round | Replicate | Lab | 1
| No | No | 01 | ppm
|  |  | ABL*MS | 2
2
| 1 | 1 | 4.4 | 1
| 1 | 2 | 4 | 8
| Mean |  | 4.2 | 16
| Median |  | 4.2 | 4.2
| Std Dev. |  | 0.28284 | 14
| Rel.Std.Dev. |  | 6.734%
| PDM3 |  | 0%
| Z-Score (Absolute) |  | NA
| Analytical results for Tm in OREAS 603 (Indicative Value 0.1 ppm) |  |  | Indicative
Tm | Round | Replicate | Lab | 1
| No | No | 01 | ppm
|  |  | ABL*MS | 2
2
| 1 | 1 | 0.11 | 1
| 1 | 2 | 0.09 | 9
| Mean |  | 0.1 | 16
| Median |  | 0.1 | 0.1
| Std Dev. |  | 0.014142 | 15
| Rel.Std.Dev. |  | 14.14%
| PDM3 |  | 0%
| Z-Score (Absolute) |  | NA
| Analytical results for U in OREAS 603 (Indicative Value 2.73 ppm) |  |  | Indicative
U | Round | Replicate | Lab | 1
| No | No | 01 | ppm
|  |  | ABL*MS | 2
2
| 1 | 1 | 2.84 | 1
| 1 | 2 | 2.62 | 10
| Mean |  | 2.73 | 16
| Median |  | 2.73 | 2.73
| Std Dev. |  | 0.15556 | 16
| Rel.Std.Dev. |  | 5.698%
| PDM3 |  | 0%
| Z-Score (Absolute) |  | NA
| Analytical results for V in OREAS 603 (Indicative Value 32.4 ppm) |  |  | Indicative
V | Round | Replicate | Lab | 1
| No | No | 01 | ppm
|  |  | ABL*MS | 1
1
| 1 | 1 | 33.4 | 1
| 1 | 2 | 31.4 | 11
| Mean |  | 32.4 | 16
| Median |  | 32.4 | 32.4
| Std Dev. |  | 1.4142 | 17
| Rel.Std.Dev. |  | 4.365%
| PDM3 |  | 0%
| Z-Score (Absolute) |  | NA
| Analytical results for W in OREAS 603 (Indicative Value 14.8 ppm) |  |  | Indicative
W | Round | Replicate | Lab | 1
| No | No | 01 | ppm
|  |  | ABL*MS | 1
1
| 1 | 1 | 14.9 | 1
| 1 | 2 | 14.6 | 12
| Mean |  | 14.75 | 16
| Median |  | 14.75 | 14.75
| Std Dev. |  | 0.21213 | 18
| Rel.Std.Dev. |  | 1.438%
| PDM3 |  | 0%
| Z-Score (Absolute) |  | NA
| Analytical results for Y in OREAS 603 (Indicative Value 6.28 ppm) |  |  | Indicative
Y | Round | Replicate | Lab | 1
| No | No | 01 | ppm
|  |  | ABL*MS | 2
2
| 1 | 1 | 6.74 | 1
| 1 | 2 | 5.82 | 13
| Mean |  | 6.28 | 16
| Median |  | 6.28 | 6.28
| Std Dev. |  | 0.65054 | 19
| Rel.Std.Dev. |  | 10.36%
| PDM3 |  | 0%
| Z-Score (Absolute) |  | NA
| Analytical results for Yb in OREAS 603 (Indicative Value 0.68 ppm) |  |  | Indicative
Yb | Round | Replicate | Lab | 1
| No | No | 01 | ppm
|  |  | ABL*MS | 2
2
| 1 | 1 | 0.7 | 1
| 1 | 2 | 0.65 | 14
| Mean |  | 0.675 | 16
| Median |  | 0.675 | 0.675
| Std Dev. |  | 0.035355 | 20
| Rel.Std.Dev. |  | 5.238%
| PDM3 |  | 0%
| Z-Score (Absolute) |  | NA
| Analytical results for Zn in OREAS 603 (Indicative Value 8530 ppm) |  |  | Indicative
Zn | Round | Replicate | Lab | 1
| No | No | 01 | ppm
|  |  | ABL*MS | 0
0
| 1 | 1 | 8710 | 1
| 1 | 2 | 8350 | 15
| Mean |  | 8530 | 16
| Median |  | 8530 | 8530
| Std Dev. |  | 254.5584 | 21
| Rel.Std.Dev. |  | 2.984%
| PDM3 |  | 0%
| Z-Score (Absolute) |  | NA
| Analytical results for Zr in OREAS 603 (Indicative Value 122 ppm) |  |  | Indicative
Zr | Round | Replicate | Lab | 1
| No | No | 01 | ppm
|  |  | ABL*MS | 0
0
| 1 | 1 | 123 | 1
| 1 | 2 | 120 | 16
| Mean |  | 121.5 | 16
| Median |  | 121.5 | 121.5
| Std Dev. |  | 2.1213 | 22
| Rel.Std.Dev. |  | 1.746%
| PDM3 |  | 0%
| Z-Score (Absolute) |  | NA
Note on C13: Z-Scores have been calculated after removal of individual outliers. In general, laboratory batches are rejected if Z-Score > 2.5.
Note on C27: Z-Scores have been calculated after removal of individual outliers. In general, laboratory batches are rejected if Z-Score > 2.5.
Note on C41: Z-Scores have been calculated after removal of individual outliers. In general, laboratory batches are rejected if Z-Score > 2.5.
Note on C55: Z-Scores have been calculated after removal of individual outliers. In general, laboratory batches are rejected if Z-Score > 2.5.
Note on C69: Z-Scores have been calculated after removal of individual outliers. In general, laboratory batches are rejected if Z-Score > 2.5.
Note on C83: Z-Scores have been calculated after removal of individual outliers. In general, laboratory batches are rejected if Z-Score > 2.5.
Note on C97: Z-Scores have been calculated after removal of individual outliers. In general, laboratory batches are rejected if Z-Score > 2.5.
Note on C111: Z-Scores have been calculated after removal of individual outliers. In general, laboratory batches are rejected if Z-Score > 2.5.
Note on C125: Z-Scores have been calculated after removal of individual outliers. In general, laboratory batches are rejected if Z-Score > 2.5.
Note on C139: Z-Scores have been calculated after removal of individual outliers. In general, laboratory batches are rejected if Z-Score > 2.5.
Note on C153: Z-Scores have been calculated after removal of individual outliers. In general, laboratory batches are rejected if Z-Score > 2.5.
Note on C167: Z-Scores have been calculated after removal of individual outliers. In general, laboratory batches are rejected if Z-Score > 2.5.
Note on C181: Z-Scores have been calculated after removal of individual outliers. In general, laboratory batches are rejected if Z-Score > 2.5.
Note on C195: Z-Scores have been calculated after removal of individual outliers. In general, laboratory batches are rejected if Z-Score > 2.5.
Note on C209: Z-Scores have been calculated after removal of individual outliers. In general, laboratory batches are rejected if Z-Score > 2.5.
Note on C223: Z-Scores have been calculated after removal of individual outliers. In general, laboratory batches are rejected if Z-Score > 2.5.
Note on C237: Z-Scores have been calculated after removal of individual outliers. In general, laboratory batches are rejected if Z-Score > 2.5.
Note on C251: Z-Scores have been calculated after removal of individual outliers. In general, laboratory batches are rejected if Z-Score > 2.5.
Note on C265: Z-Scores have been calculated after removal of individual outliers. In general, laboratory batches are rejected if Z-Score > 2.5.
Note on C279: Z-Scores have been calculated after removal of individual outliers. In general, laboratory batches are rejected if Z-Score > 2.5.
Note on C293: Z-Scores have been calculated after removal of individual outliers. In general, laboratory batches are rejected if Z-Score > 2.5.
Note on C307: Z-Scores have been calculated after removal of individual outliers. In general, laboratory batches are rejected if Z-Score > 2.5.
Note on C321: Z-Scores have been calculated after removal of individual outliers. In general, laboratory batches are rejected if Z-Score > 2.5.
Note on C335: Z-Scores have been calculated after removal of individual outliers. In general, laboratory batches are rejected if Z-Score > 2.5.
Note on C349: Z-Scores have been calculated after removal of individual outliers. In general, laboratory batches are rejected if Z-Score > 2.5.
Note on C363: Z-Scores have been calculated after removal of individual outliers. In general, laboratory batches are rejected if Z-Score > 2.5.
Note on C377: Z-Scores have been calculated after removal of individual outliers. In general, laboratory batches are rejected if Z-Score > 2.5.
Note on C391: Z-Scores have been calculated after removal of individual outliers. In general, laboratory batches are rejected if Z-Score > 2.5.
Note on C405: Z-Scores have been calculated after removal of individual outliers. In general, laboratory batches are rejected if Z-Score > 2.5.
Note on C419: Z-Scores have been calculated after removal of individual outliers. In general, laboratory batches are rejected if Z-Score > 2.5.
Note on C433: Z-Scores have been calculated after removal of individual outliers. In general, laboratory batches are rejected if Z-Score > 2.5.
Note on C447: Z-Scores have been calculated after removal of individual outliers. In general, laboratory batches are rejected if Z-Score > 2.5.
Note on C461: Z-Scores have been calculated after removal of individual outliers. In general, laboratory batches are rejected if Z-Score > 2.5.
Note on C475: Z-Scores have been calculated after removal of individual outliers. In general, laboratory batches are rejected if Z-Score > 2.5.
Note on C489: Z-Scores have been calculated after removal of individual outliers. In general, laboratory batches are rejected if Z-Score > 2.5.
Note on C503: Z-Scores have been calculated after removal of individual outliers. In general, laboratory batches are rejected if Z-Score > 2.5.
Note on C517: Z-Scores have been calculated after removal of individual outliers. In general, laboratory batches are rejected if Z-Score > 2.5.
Note on C531: Z-Scores have been calculated after removal of individual outliers. In general, laboratory batches are rejected if Z-Score > 2.5.
Note on C545: Z-Scores have been calculated after removal of individual outliers. In general, laboratory batches are rejected if Z-Score > 2.5.
Note on C559: Z-Scores have been calculated after removal of individual outliers. In general, laboratory batches are rejected if Z-Score > 2.5.
Note on C573: Z-Scores have been calculated after removal of individual outliers. In general, laboratory batches are rejected if Z-Score > 2.5.
Note on C587: Z-Scores have been calculated after removal of individual outliers. In general, laboratory batches are rejected if Z-Score > 2.5.
Note on C601: Z-Scores have been calculated after removal of individual outliers. In general, laboratory batches are rejected if Z-Score > 2.5.
Note on C615: Z-Scores have been calculated after removal of individual outliers. In general, laboratory batches are rejected if Z-Score > 2.5.
Note on C629: Z-Scores have been calculated after removal of individual outliers. In general, laboratory batches are rejected if Z-Score > 2.5.
Note on C643: Z-Scores have been calculated after removal of individual outliers. In general, laboratory batches are rejected if Z-Score > 2.5.
Note on C657: Z-Scores have been calculated after removal of individual outliers. In general, laboratory batches are rejected if Z-Score > 2.5.
Note on C671: Z-Scores have been calculated after removal of individual outliers. In general, laboratory batches are rejected if Z-Score > 2.5.
Note on C685: Z-Scores have been calculated after removal of individual outliers. In general, laboratory batches are rejected if Z-Score > 2.5.
Note on C699: Z-Scores have been calculated after removal of individual outliers. In general, laboratory batches are rejected if Z-Score > 2.5.

## Fusion XRF
| Analytical results for Al2O3 in OREAS 603 (Indicative Value 7.8 wt.%) |  |  | Indicative
Al2O3 | Round | Replicate | Lab | 1
| No | No | 01 | wt.%
|  |  | BF*XRF | 2
2
| 1 | 1 | 7.8 | 1
| 1 | 2 | 7.79 | 19
| Mean |  | 7.795 | 16
| Median |  | 7.795 | 7.795
| Std Dev. |  | 0.0070711 | 25
| Rel.Std.Dev. |  | 0.09071%
| PDM3 |  | 0%
| Z-Score (Absolute) |  | NA
| Analytical results for As in OREAS 603 (Indicative Value 1780 ppm) |  |  | Indicative
As | Round | Replicate | Lab | 1
| No | No | 01 | ppm
|  |  | BF*XRF | 0
0
| 1 | 1 | 1780 | 1
| 1 | 2 | 1780 | 2
| Mean |  | 1780 | 16
| Median |  | 1780 | 1780
| Std Dev. |  | 0 | 26
| Rel.Std.Dev. |  | 0%
| PDM3 |  | 0%
| Z-Score (Absolute) |  | NA
| Analytical results for Ba in OREAS 603 (Indicative Value 11400 ppm) |  |  | Indicative
Ba | Round | Replicate | Lab | 1
| No | No | 01 | ppm
|  |  | BF*XRF | 0
0
| 1 | 1 | 11400 | 1
| 1 | 2 | 11400 | 3
| Mean |  | 11400 | 16
| Median |  | 11400 | 11400
| Std Dev. |  | 0 | 27
| Rel.Std.Dev. |  | 0%
| PDM3 |  | -1.11e-14%
| Z-Score (Absolute) |  | NA
| Analytical results for CaO in OREAS 603 (Indicative Value 0.455 wt.%) |  |  | Indicative
CaO | Round | Replicate | Lab | 1
| No | No | 01 | wt.%
|  |  | BF*XRF | 3
3
| 1 | 1 | 0.46 | 1
| 1 | 2 | 0.45 | 22
| Mean |  | 0.455 | 16
| Median |  | 0.455 | 0.455
| Std Dev. |  | 0.0070711 | 28
| Rel.Std.Dev. |  | 1.554%
| PDM3 |  | 0%
| Z-Score (Absolute) |  | NA
| Analytical results for Co in OREAS 603 (Indicative Value 25 ppm) |  |  | Indicative
Co | Round | Replicate | Lab | 1
| No | No | 01 | ppm
|  |  | BF*XRF | 1
1
| 1 | 1 | 30 | 1
| 1 | 2 | 20 | 8
| Mean |  | 25 | 16
| Median |  | 25 | 25
| Std Dev. |  | 7.0711 | 29
| Rel.Std.Dev. |  | 28.28%
| PDM3 |  | 0%
| Z-Score (Absolute) |  | NA
| Analytical results for Cr in OREAS 603 (Indicative Value 35 ppm) |  |  | Indicative
Cr | Round | Replicate | Lab | 1
| No | No | 01 | ppm
|  |  | BF*XRF | 1
1
| 1 | 1 | 40 | 1
| 1 | 2 | 30 | 9
| Mean |  | 35 | 16
| Median |  | 35 | 35
| Std Dev. |  | 7.0711 | 30
| Rel.Std.Dev. |  | 20.2%
| PDM3 |  | 0%
| Z-Score (Absolute) |  | NA
| Analytical results for Cu in OREAS 603 (Indicative Value 10100 ppm) |  |  | Indicative
Cu | Round | Replicate | Lab | 1
| No | No | 01 | ppm
|  |  | BF*XRF | 0
0
| 1 | 1 | 10100 | 1
| 1 | 2 | 10100 | 11
| Mean |  | 10100 | 16
| Median |  | 10100 | 10100
| Std Dev. |  | 0 | 31
| Rel.Std.Dev. |  | 0%
| PDM3 |  | 0%
| Z-Score (Absolute) |  | NA
| Analytical results for Fe2O3 in OREAS 603 (Indicative Value 4.19 wt.%) |  |  | Indicative
Fe2O3 | Round | Replicate | Lab | 1
| No | No | 01 | wt.%
|  |  | BF*XRF | 2
2
| 1 | 1 | 4.19 | 1
| 1 | 2 | 4.18 | 19
| Mean |  | 4.185 | 16
| Median |  | 4.185 | 4.185
| Std Dev. |  | 0.0070711 | 25
| Rel.Std.Dev. |  | 0.169%
| PDM3 |  | 2.22e-14%
| Z-Score (Absolute) |  | NA
| Analytical results for K2O in OREAS 603 (Indicative Value 0.773 wt.%) |  |  | Indicative
K2O | Round | Replicate | Lab | 1
| No | No | 01 | wt.%
|  |  | BF*XRF | 3
3
| 1 | 1 | 0.775 | 1
| 1 | 2 | 0.771 | 20
| Mean |  | 0.773 | 16
| Median |  | 0.773 | 0.773
| Std Dev. |  | 0.0028284 | 26
| Rel.Std.Dev. |  | 0.3659%
| PDM3 |  | 0%
| Z-Score (Absolute) |  | NA
| Analytical results for MgO in OREAS 603 (Indicative Value 0.18 wt.%) |  |  | Indicative
MgO | Round | Replicate | Lab | 1
| No | No | 01 | wt.%
|  |  | BF*XRF | 3
3
| 1 | 1 | 0.18 | 1
| 1 | 2 | 0.18 | 21
| Mean |  | 0.18 | 16
| Median |  | 0.18 | 0.18
| Std Dev. |  | 0 | 27
| Rel.Std.Dev. |  | 0%
| PDM3 |  | 0%
| Z-Score (Absolute) |  | NA
| Analytical results for MnO in OREAS 603 (Indicative Value 0.02 wt.%) |  |  | Indicative
MnO | Round | Replicate | Lab | 1
| No | No | 01 | wt.%
|  |  | BF*XRF | 3
3
| 1 | 1 | 0.02 | 1
| 1 | 2 | 0.02 | 22
| Mean |  | 0.02 | 16
| Median |  | 0.02 | 0.02
| Std Dev. |  | 0 | 28
| Rel.Std.Dev. |  | 0%
| PDM3 |  | 0%
| Z-Score (Absolute) |  | NA
| Analytical results for Na2O in OREAS 603 (Indicative Value 0.55 wt.%) |  |  | Indicative
Na2O | Round | Replicate | Lab | 1
| No | No | 01 | wt.%
|  |  | BF*XRF | 3
3
| 1 | 1 | 0.54 | 1
| 1 | 2 | 0.56 | 23
| Mean |  | 0.55 | 16
| Median |  | 0.55 | 0.55
| Std Dev. |  | 0.014142 | 29
| Rel.Std.Dev. |  | 2.571%
| PDM3 |  | 0%
| Z-Score (Absolute) |  | NA
| Analytical results for Ni in OREAS 603 (Indicative Value 95 ppm) |  |  | Indicative
Ni | Round | Replicate | Lab | 1
| No | No | 01 | ppm
|  |  | BF*XRF | 0
0
| 1 | 1 | 90 | 1
| 1 | 2 | 100 | 9
| Mean |  | 95 | 16
| Median |  | 95 | 95
| Std Dev. |  | 7.0711 | 30
| Rel.Std.Dev. |  | 7.443%
| PDM3 |  | 0%
| Z-Score (Absolute) |  | NA
| Analytical results for P2O5 in OREAS 603 (Indicative Value 0.129 wt.%) |  |  | Indicative
P2O5 | Round | Replicate | Lab | 1
| No | No | 01 | wt.%
|  |  | BF*XRF | 3
3
| 1 | 1 | 0.128 | 1
| 1 | 2 | 0.13 | 25
| Mean |  | 0.129 | 16
| Median |  | 0.129 | 0.129
| Std Dev. |  | 0.0014142 | 31
| Rel.Std.Dev. |  | 1.096%
| PDM3 |  | 0%
| Z-Score (Absolute) |  | NA
| Analytical results for Pb in OREAS 603 (Indicative Value 2015 ppm) |  |  | Indicative
Pb | Round | Replicate | Lab | 1
| No | No | 01 | ppm
|  |  | BF*XRF | 0
0
| 1 | 1 | 2020 | 1
| 1 | 2 | 2010 | 10
| Mean |  | 2015 | 16
| Median |  | 2015 | 2015
| Std Dev. |  | 7.0711 | 25
| Rel.Std.Dev. |  | 0.3509%
| PDM3 |  | 0%
| Z-Score (Absolute) |  | NA
| Analytical results for SiO2 in OREAS 603 (Indicative Value 75.29 wt.%) |  |  | Indicative
SiO2 | Round | Replicate | Lab | 1
| No | No | 01 | wt.%
|  |  | BF*XRF | 2
2
| 1 | 1 | 75.31 | 1
| 1 | 2 | 75.27 | 20
| Mean |  | 75.29 | 16
| Median |  | 75.29 | 75.29
| Std Dev. |  | 0.028284 | 26
| Rel.Std.Dev. |  | 0.03757%
| PDM3 |  | -2.22e-14%
| Z-Score (Absolute) |  | NA
| Analytical results for Sn in OREAS 603 (Indicative Value 12.5 ppm) |  |  | Indicative
Sn | Round | Replicate | Lab | 1
| No | No | 01 | ppm
|  |  | BF*XRF | 1
1
| 1 | 1 | 20 | 1
| 1 | 2 | < 10 | 1
| Mean |  | 20 | 16
| Median |  | 20 | 12.5
| Std Dev. |  |  | 27
Rel.Std.Dev.
| PDM3 |  | 60%
| Z-Score (Absolute) |  | NA
| Analytical results for SO3 in OREAS 603 (Indicative Value 9.5 wt.%) |  |  | Indicative
SO3 | Round | Replicate | Lab | 1
| No | No | 01 | wt.%
|  |  | BF*XRF | 2
2
| 1 | 1 | 9.49 | 1
| 1 | 2 | 9.511 | 22
| Mean |  | 9.5005 | 16
| Median |  | 9.5005 | 9.5005
| Std Dev. |  | 0.014849 | 28
| Rel.Std.Dev. |  | 0.1563%
| PDM3 |  | -2.22e-14%
| Z-Score (Absolute) |  | NA
| Analytical results for TiO2 in OREAS 603 (Indicative Value 0.335 wt.%) |  |  | Indicative
TiO2 | Round | Replicate | Lab | 1
| No | No | 01 | wt.%
|  |  | BF*XRF | 3
3
| 1 | 1 | 0.336 | 1
| 1 | 2 | 0.333 | 23
| Mean |  | 0.3345 | 16
| Median |  | 0.3345 | 0.3345
| Std Dev. |  | 0.0021213 | 29
| Rel.Std.Dev. |  | 0.6342%
| PDM3 |  | 0%
| Z-Score (Absolute) |  | NA
| Analytical results for U in OREAS 603 (Indicative Value < 10 ppm) |  |  | Indicative
U | Round | Replicate | Lab | 1
| No | No | 01 | ppm
|  |  | BF*XRF | 1
1
| 1 | 1 | < 10 | 1
| 1 | 2 | < 10 | 10
| Mean |  |  | 16
| Median |  |  | < 10
| Std Dev. |  |  | 30
Rel.Std.Dev.
PDM3
| Z-Score (Absolute) |  | NA
| Analytical results for Zn in OREAS 603 (Indicative Value 8800 ppm) |  |  | Indicative
Zn | Round | Replicate | Lab | 1
| No | No | 01 | ppm
|  |  | BF*XRF | 0
0
| 1 | 1 | 8760 | 1
| 1 | 2 | 8840 | 15
| Mean |  | 8800 | 16
| Median |  | 8800 | 8800
| Std Dev. |  | 56.5685 | 31
| Rel.Std.Dev. |  | 0.6428%
| PDM3 |  | 0%
| Z-Score (Absolute) |  | NA
Note on C13: Z-Scores have been calculated after removal of individual outliers. In general, laboratory batches are rejected if Z-Score > 2.5.
Note on C27: Z-Scores have been calculated after removal of individual outliers. In general, laboratory batches are rejected if Z-Score > 2.5.
Note on C41: Z-Scores have been calculated after removal of individual outliers. In general, laboratory batches are rejected if Z-Score > 2.5.
Note on C55: Z-Scores have been calculated after removal of individual outliers. In general, laboratory batches are rejected if Z-Score > 2.5.
Note on C69: Z-Scores have been calculated after removal of individual outliers. In general, laboratory batches are rejected if Z-Score > 2.5.
Note on C83: Z-Scores have been calculated after removal of individual outliers. In general, laboratory batches are rejected if Z-Score > 2.5.
Note on C97: Z-Scores have been calculated after removal of individual outliers. In general, laboratory batches are rejected if Z-Score > 2.5.
Note on C111: Z-Scores have been calculated after removal of individual outliers. In general, laboratory batches are rejected if Z-Score > 2.5.
Note on C125: Z-Scores have been calculated after removal of individual outliers. In general, laboratory batches are rejected if Z-Score > 2.5.
Note on C139: Z-Scores have been calculated after removal of individual outliers. In general, laboratory batches are rejected if Z-Score > 2.5.
Note on C153: Z-Scores have been calculated after removal of individual outliers. In general, laboratory batches are rejected if Z-Score > 2.5.
Note on C167: Z-Scores have been calculated after removal of individual outliers. In general, laboratory batches are rejected if Z-Score > 2.5.
Note on C181: Z-Scores have been calculated after removal of individual outliers. In general, laboratory batches are rejected if Z-Score > 2.5.
Note on C195: Z-Scores have been calculated after removal of individual outliers. In general, laboratory batches are rejected if Z-Score > 2.5.
Note on C209: Z-Scores have been calculated after removal of individual outliers. In general, laboratory batches are rejected if Z-Score > 2.5.
Note on C223: Z-Scores have been calculated after removal of individual outliers. In general, laboratory batches are rejected if Z-Score > 2.5.
Note on C237: Z-Scores have been calculated after removal of individual outliers. In general, laboratory batches are rejected if Z-Score > 2.5.
Note on C251: Z-Scores have been calculated after removal of individual outliers. In general, laboratory batches are rejected if Z-Score > 2.5.
Note on C265: Z-Scores have been calculated after removal of individual outliers. In general, laboratory batches are rejected if Z-Score > 2.5.
Note on C279: Z-Scores have been calculated after removal of individual outliers. In general, laboratory batches are rejected if Z-Score > 2.5.
Note on C293: Z-Scores have been calculated after removal of individual outliers. In general, laboratory batches are rejected if Z-Score > 2.5.

## Thermograv
| Analytical results for LOI1000 in OREAS 603 (Indicative Value 5.42 wt.%) |  |  | Indicative
LOI1000 | Round | Replicate | Lab | 1
| No | No | 01 | wt.%
|  |  | at 1000°C | 2
2
| 1 | 1 | 5.44 | 1
| 1 | 2 | 5.39 | 27
| Mean |  | 5.415 | 16
| Median |  | 5.415 | 5.415
| Std Dev. |  | 0.035355 | 33
| Rel.Std.Dev. |  | 0.6529%
| PDM3 |  | 0%
| Z-Score (Absolute) |  | NA
Note on C13: Z-Scores have been calculated after removal of individual outliers. In general, laboratory batches are rejected if Z-Score > 2.5.

## 4-Acid
| Analytical results for Ag in OREAS 603 (Certified Value 298 ppm) | [25 empty] | Certified
Ag | Round | Replicate | Lab | Lab | Lab | Lab | Lab | Lab | Lab | Lab | Lab | Lab | Lab | Lab | Lab | Lab | Lab | Lab | Lab | Lab | Lab | Lab | Lab | Lab | Lab | Lab | 1
| No | No | 01 | 02 | 04 | 05 | 06 | 07 | 08 | 09 | 10 | 11 | 12 | 13 | 14 | 15 | 16 | 17 | 18 | 19 | 20 | 21 | 22 | 23 | 24 | 25 | ppm
|  |  | 4A*OES | 4A*OES | 4A*AAS | 4A*OES/AAS | 4A*OES/AAS | 4A*OES/AAS | 4A*OES | 4A*OES/MS | 4A*OES | 4A*AAS | 4A*MS | 4A*MS | 4A*MS | 4A*OES | 4A*AAS | 4A*OES/MS | 4A*AAS | 4A*AAS | AD*AAS | 4A*OES | 4A*MS | 4A*OES | 4A*OES | 4A*MS | 0
0
| 1 | 1 | 303.49 | 292 | 289 | 302 | 299 | 306 | > 100 | 318.673 | 280 | 294 | > 100 | 281.4431 | 296.9 | 292.4 | 298 | - | 307 | 290 | 298 | 302.8387 |  | 294 | 288 | 259 | 1
| 1 | 2 | 304.37 | 292 | 291 | 303 | 301 | 303 | > 100 | 315.592 | 292 | 295 | > 100 | 307.0679 | 300.5 | 293.5 | 297 | - | 308 | 301 | 297.5 | 302.8018 |  | 294 | 296 | 259 | #N/A
| 1 | 3 | 303.0414 | 295 | 286 | 303 | 306 | 295 | > 100 | 324.459 | 289 | 284 | > 100 | 297.6976 | 267.7 | 289.1 | 281 | - | 312 | 306 | 298 | 293.1643 |  | 296 | 296 | 241 | 16
| 1 | 4 | 301.7887 | 297 | 289 | 303 | 302 | 298 | > 100 | 310.216 | 291 | 291 | > 100 | 287.3711 | 320.8 | 294.5 | 296 | - | 308 | 303 | 297.5 | 296.711 |  | 293 | 292 | 252 | 297.5024
| 1 | 5 | 300.1571 | 292 | 287 | 304 | 296 | 301 | > 100 | 315.204 | 291 | 297 | > 100 | 292.7398 | 295.6 | 294.5 | 284 | - | 311 | 310 | 299 | 251.0347 | 290 | 291 | 292 | 259 | 10
| 1 | 6 | 300.8075 | 287 | 290 | 301 | 308 | 307 | > 100 | 307.295 | 285 | 293 | > 100 | 299.3803 | 308.6 | 288.1 | 293 | - | 311 | 304 | 297 | 290.1312 | 286 | 294 | 286 | 254
| Mean |  | 302.2758 | 292.5 | 288.6667 | 302.6667 | 302 | 301.6667 |  | 315.2398 | 288 | 292.3333 |  | 294.2833 | 298.35 | 292.0167 | 291.5 |  | 309.5 | 302.3333 | 297.8333 | 289.447 | 288 | 293.6667 | 291.6667 | 254
| Median |  | 302.4151 | 292 | 289 | 303 | 301.5 | 302 |  | 315.398 | 290 | 293.5 |  | 295.2187 | 298.7 | 292.95 | 294.5 |  | 309.5 | 303.5 | 297.75 | 294.9377 | 288 | 294 | 292 | 256.5
| Std Dev. |  | 1.6327 | 3.3912 | 1.8619 | 1.0328 | 4.4272 | 4.6332 |  | 6.0871 | 4.6476 | 4.5461 |  | 9.1226 | 17.6792 | 2.7759 | 7.2319 |  | 2.0736 | 6.7725 | 0.68313 | 19.4948 | 2.8284 | 1.633 | 4.0825 | 7.0427
| Rel.Std.Dev. |  | 0.5401% | 1.159% | 0.645% | 0.3412% | 1.466% | 1.536% |  | 1.931% | 1.614% | 1.555% |  | 3.1% | 5.926% | 0.9506% | 2.481% |  | 0.67% | 2.24% | 0.2294% | 6.735% | 0.9821% | 0.5561% | 1.4% | 2.773%
| PDM3 |  | 1.604% | -1.681% | -2.97% | 1.736% | 1.512% | 1.4% |  | 5.962% | -3.194% | -1.737% |  | -1.082% | 0.2849% | -1.844% | -2.018% |  | 4.033% | 1.624% | 0.1112% | -2.708% | -3.194% | -1.289% | -1.962% | -14.62%
| Z-Score (Absolute) |  | 0.86 | 0.19 | 0.6 | 0.9 | 0.83 | 0.79 | NA | 2.05 | 0.67 | 0.03 | NA | 0 | 1.09 | 0.24 | 0.3 | NA | 1.63 | 1.13 | 0.38 | 0.31 | 0.67 | 0.07 | 0.28 | 4.04
| Analytical results for Al in OREAS 603 (Certified Value 3.98 wt.%) | [25 empty] | Certified
Al | Round | Replicate | Lab | Lab | Lab | Lab | Lab | Lab | Lab | Lab | Lab | Lab | Lab | Lab | Lab | Lab | Lab | Lab | Lab | Lab | Lab | Lab |  |  |  |  | 1
| No | No | 01 | 02 | 05 | 06 | 07 | 08 | 09 | 10 | 11 | 12 | 13 | 14 | 15 | 16 | 17 | 18 | 19 | 23 | 24 | 25 |  |  |  |  | wt.%
|  |  | 4A*OES | 4A*OES | 4A*OES | 4A*OES | 4A*OES | 4A*OES | 4A*OES/MS | 4A*OES | 4A*OES | 4A*MS | 4A*OES | 4A*OES | 4A*OES | 4A*OES | 4A*OES/MS | 4A*OES | 4A*OES/MS | 4A*OES | 4A*OES | 4A*OES |  |  |  |  | 2
3
| 1 | 1 | 4.12 | 3.9284 | 3.96 | 3.83 | 4.02 | 3.96 | 4.2389 | 2.51 | 4.11 | 2.65 | 4.0705 | 4.0348 | 4.19 | 3.65 | 3.88 | 3.87 | 4.041 | 3.66 | 4.06 | 4.08 |  |  |  |  | 1
| 1 | 2 | 3.84 | 3.9493 | 3.88 | 3.93 | 3.82 | 3.95 | 4.304 | 2.71 | 4.15 | 2.89 | 4.0665 | 4.1499 | 4.19 | 3.67 | 3.88 | 3.84 | 3.978 | 3.33 | 4.05 | 4.04 |  |  |  |  | #N/A
| 1 | 3 | 4.08 | 3.9232 | 3.89 | 3.84 | 3.92 | 3.86 | 4.3315 | 3.2 | 4.1 | 2.8 | 4.172 | 4.0452 | 4.15 | 3.72 | 3.94 | 3.86 | 3.991 | 3.06 | 3.89 | 4.1 |  |  |  |  | 16
| 1 | 4 | 4.105 | 3.918 | 3.99 | 3.87 | 3.86 | 3.97 | 4.3418 | 2.59 | 4.13 | 2.34 | 4.151 | 3.9905 | 4.17 | 3.54 | 3.87 | 3.87 | 3.955 | 3.88 | 3.96 | 4.1 |  |  |  |  | 3.9811
| 1 | 5 | 4.03 | 3.9868 | 4.05 | 3.82 | 3.97 | 3.96 | 4.3016 | 2.79 | 4.03 | 2.72 | 4.0955 | 4.0197 | 4.2 | 3.57 | 3.97 | 3.84 | 4.01 | 3.74 | 4.04 | 4.12 |  |  |  |  | 11
| 1 | 6 | 4.09 | 3.9589 | 4 | 3.91 | 3.87 | 3.89 | 4.2674 | 2.57 | 4.06 | 3.29 | 4.0672 | 4.0473 | 4.13 | 3.71 | 3.85 | 3.83 | 3.989 | 3.77 | 4 | 4.12
| Mean |  | 4.0442 | 3.9441 | 3.9617 | 3.8667 | 3.91 | 3.9317 | 4.2975 | 2.7283 | 4.0967 | 2.7817 | 4.1038 | 4.0479 | 4.1717 | 3.6433 | 3.8983 | 3.8517 | 3.994 | 3.5733 | 4 | 4.0933
| Median |  | 4.085 | 3.9388 | 3.975 | 3.855 | 3.895 | 3.955 | 4.3028 | 2.65 | 4.105 | 2.76 | 4.083 | 4.04 | 4.18 | 3.66 | 3.88 | 3.85 | 3.99 | 3.7 | 4.02 | 4.1
| Std Dev. |  | 0.10461 | 0.026206 | 0.066156 | 0.045019 | 0.074833 | 0.04535 | 0.038803 | 0.25238 | 0.044572 | 0.31199 | 0.046448 | 0.054172 | 0.027142 | 0.073666 | 0.046224 | 0.017224 | 0.029244 | 0.31328 | 0.065422 | 0.030111
| Rel.Std.Dev. |  | 2.587% | 0.6644% | 1.67% | 1.164% | 1.914% | 1.153% | 0.9029% | 9.25% | 1.088% | 11.22% | 1.132% | 1.338% | 0.6506% | 2.022% | 1.186% | 0.4472% | 0.7322% | 8.767% | 1.636% | 0.7356%
| PDM3 |  | 1.584% | -0.9294% | -0.4882% | -2.874% | -1.786% | -1.242% | 7.948% | -31.47% | 2.903% | -30.13% | 3.082% | 1.678% | 4.787% | -8.484% | -2.079% | -3.251% | 0.324% | -10.24% | 0.4747% | 2.819%
| Z-Score (Absolute) |  | 0.76 | 0.05 | 0.05 | 0.5 | 0.25 | 0.12 | 1.99 | 7.62 | 0.83 | 6.77 | 0.87 | 0.55 | 1.26 | 1.79 | 0.32 | 0.59 | 0.24 | 1.1 | 0.27 | 0.81
| Analytical results for As in OREAS 603 (Certified Value 1801 ppm) | [25 empty] | Certified
As | Round | Replicate | Lab | Lab | Lab | Lab | Lab | Lab | Lab | Lab | Lab | Lab | Lab | Lab | Lab | Lab | Lab | Lab | Lab | Lab | Lab | Lab |  |  |  |  | 1
| No | No | 01 | 02 | 05 | 06 | 07 | 08 | 09 | 10 | 11 | 12 | 14 | 15 | 16 | 17 | 18 | 19 | 21 | 23 | 24 | 25 |  |  |  |  | ppm
|  |  | 4A*OES | 4A*MS | 4A*OES | 4A*OES | 4A*OES | 4A*OES | 4A*OES/MS | 4A*OES | 4A*OES | 4A*MS | 4A*MS | 4A*MS | 4A*OES | 4A*OES/MS | 4A*OES | 4A*OES/MS | 4A*OES | 4A*OES | 4A*MS | 4A*MS |  |  |  |  | 0
0
| 1 | 1 | 1997.71 | 1782.4 | 1850 | 1870 | 1895 | 1830 | 1891.682 | 1770 | 1885 | 224.6 | 1957 | 1772.27 | 1608 | 1809 | 1682 | 1764.911 | 1686 | 1224 | 1660 | 1650 |  |  |  |  | 1
| 1 | 2 | 2023.405 | 1780.6 | 1760 | 1915 | 1790 | 1840 | 1903.8532 | 1760 | 1898 | 262.1 | 2015 | 1570.1 | 1677 | 1944 | 1709 | 1768.369 | 1714 | 1261 | 1660 | 1640 |  |  |  |  | #N/A
| 1 | 3 | 2017.908 | 1826.5 | 1830 | 1845 | 1850 | 1790 | 1958.8306 | 1750 | 1869 | 231.6 | 1884 | 1663.82 | 1691 | 1953 | 1687 | 1779.432 | 1625 | 1540 | 1690 | 1530 |  |  |  |  | 16
| 1 | 4 | 2033.862 | 1790.6 | 1910 | 1885 | 1825 | 1820 | 1952.5254 | 1730 | 1887 | 184.4 | 1944 | 1714.65 | 1621 | 1962 | 1714 | 1772.645 | 1636 | 1249 | 1690 | 1610 |  |  |  |  | 1800.7249
| 1 | 5 | 1987.548 | 1774.7 | 1880 | 1845 | 1880 | 1810 | 1916.4828 | 1750 | 1888 | 215.4 | 1934 | 1763.1 | 1628 | 1908 | 1660 | 1779.963 | 1404 | 1304 | 1680 | 1700 |  |  |  |  | 12
| 1 | 6 | 2022.992 | 1765 | 1860 | 1900 | 1830 | 1785 | 1911.8381 | 1760 | 1885 | 250.3 | 1938 | 1790.86 | 1659 | 2061 | 1688 | 1755.727 | 1609 | 1185 | 1660 | 1690
| Mean |  | 2013.9042 | 1786.6333 | 1848.3333 | 1876.6667 | 1845 | 1812.5 | 1922.5353 | 1753.3333 | 1885.3333 | 228.0667 | 1945.3333 | 1712.4667 | 1647.3333 | 1939.5 | 1690 | 1770.1745 | 1612.3333 | 1293.8333 | 1673.3333 | 1636.6667
| Median |  | 2020.45 | 1781.5 | 1855 | 1877.5 | 1840 | 1815 | 1914.1604 | 1755 | 1886 | 228.1 | 1941 | 1738.875 | 1643.5 | 1948.5 | 1687.5 | 1770.507 | 1630.5 | 1255 | 1670 | 1645
| Std Dev. |  | 17.5733 | 21.3064 | 51.1534 | 28.7518 | 38.4708 | 21.8518 | 27.0879 | 13.6626 | 9.3524 | 27.3654 | 42.2737 | 83.5766 | 33.2786 | 81.8456 | 19.5653 | 9.2446 | 109.4507 | 126.8943 | 15.0555 | 61.8601
| Rel.Std.Dev. |  | 0.8726% | 1.193% | 2.768% | 1.532% | 2.085% | 1.206% | 1.409% | 0.7792% | 0.4961% | 12% | 2.173% | 4.88% | 2.02% | 4.22% | 1.158% | 0.5222% | 6.788% | 9.808% | 0.8997% | 3.78%
| PDM3 |  | 11.84% | -0.7825% | 2.644% | 4.217% | 2.459% | 0.6539% | 6.765% | -2.632% | 4.699% | -87.33% | 8.031% | -4.901% | -8.518% | 7.707% | -6.149% | -1.697% | -10.46% | -28.15% | -7.074% | -9.111%
| Z-Score (Absolute) |  | 1.5 | 0.05 | 0.44 | 0.63 | 0.42 | 0.22 | 0.92 | 0.16 | 0.68 | 9.86 | 1.06 | 0.42 | 0.83 | 1.02 | 0.56 | 0.05 | 0.79 | 3.4 | 0.67 | 0.9
| Analytical results for B in OREAS 603 (Indicative Value < 20 ppm) | [25 empty] | Indicative
B | Round | Replicate | 01: Lab |  |  |  |  | 1
| No | No | 01: 25 |  |  |  |  | ppm
|  |  | 01: PF*OES |  |  |  |  | 1
1
| 1 | 1 | 01: < 20 |  |  |  |  | 1
| 1 | 2 | 01: < 20 |  |  |  |  | 3
| 1 | 3 | 01: < 20 |  |  |  |  | 16
| 1 | 4 | 01: < 20 |  |  |  |  | < 20
| 1 | 5 | 01: < 20 |  |  |  |  | 9
| 1 | 6 | 01: 20
| Mean |  | 01: 20
| Median |  | 01: 20
Std Dev.
Rel.Std.Dev.
PDM3
Z-Score (Absolute) | bar: 01
| Analytical results for Ba in OREAS 603 (Indicative Value 2504 ppm) | [25 empty] | Indicative
Ba | Round | Replicate | Lab | Lab | Lab | Lab | Lab | Lab | Lab | Lab | Lab | Lab | Lab | Lab | Lab | Lab | Lab | Lab | [8 empty] | 1
| No | No | 02 | 05 | 06 | 07 | 08 | 09 | 11 | 12 | 13 | 14 | 16 | 17 | 18 | 21 | 23 | 25 | [8 empty] | ppm
|  |  | 4A*MS | 4A*OES | 4A*OES | 4A*OES | 4A*OES | 4A*OES/MS | 4A*OES | 4A*MS | 4A*OES | 4A*MS | 4A*OES | 4A*OES/MS | 4A*OES | 4A*OES | 4A*OES | PF*MS | [8 empty] | 0
0
| 1 | 1 | 2082.6 | 3760 | 40 | 150 | 2800 | 9488.3985 | 1158 | 1462 | 2295.8383 | 941 | 140 | 1018 | 643 | 1452 | 237 | 10900 | [8 empty] | 1
| 1 | 2 | 2147.9 | 3240 | 50 | 130 | 2810 | 9656.0604 | 2371 | 1775 | 2378.8829 | 1559 | 158 | 1001 | 487 | 1498 | 118 | 11200 | [8 empty] | 4
| 1 | 3 | 2106.5 | 3250 | 40 | 150 | 9440 | 9379.8 | 1045 | 1398 | 2227.8857 | 1958 | 130 | 991 | 525 | 820 | 33 | 11100 | [8 empty] | 16
| 1 | 4 | 2112.9 | 2710 | 40 | 170 | 2130 | 9601.3664 | 1228 | 1571 | 2305.0126 | 1454 | 141 | 1009 | 625 | 768 | 774 | 11300 | [8 empty] | 2503.9802
| 1 | 5 | 2288.9 | 2620 | 40 | 180 | 2160 | 9640.701 | 1506 | 1536 | 2280.4866 | 777 | 179 | 1027 | 746 | 1034 | 376 | 11000 | [8 empty] | 10
| 1 | 6 | 2165.1 | 2780 | 40 | 170 | 2760 | 9851.1315 | 1899 | 1772 | 2317.4196 | 2058 | 179 | 1018 | 619 | 664 | 369 | 11400
| Mean |  | 2150.65 | 3060 | 41.6667 | 158.3333 | 3683.3333 | 9602.9096 | 1534.5 | 1585.6667 | 2300.9209 | 1457.8333 | 154.5 | 1010.6667 | 607.5 | 1039.3333 | 317.8333 | 11150
| Median |  | 2130.4 | 3010 | 40 | 160 | 2780 | 9621.0337 | 1367 | 1553.5 | 2300.4254 | 1506.5 | 149.5 | 1013.5 | 622 | 927 | 303 | 11150
| Std Dev. |  | 73.9385 | 436.5776 | 4.0825 | 18.3485 | 2837.8912 | 160.4745 | 511.6072 | 157.3285 | 49.284 | 519.859 | 21.0024 | 13.0945 | 91.8776 | 358.6924 | 261.4142 | 187.0829
| Rel.Std.Dev. |  | 3.438% | 14.27% | 9.798% | 11.59% | 77.05% | 1.671% | 33.34% | 9.922% | 2.142% | 35.66% | 13.59% | 1.296% | 15.12% | 34.51% | 82.25% | 1.678%
| PDM3 |  | -14.11% | 22.21% | -98.34% | -93.68% | 47.1% | 283.5% | -38.72% | -36.67% | -8.109% | -41.78% | -93.83% | -59.64% | -75.74% | -58.49% | -87.31% | 345.3%
| Z-Score (Absolute) |  | 0.44 | 1.1 | 1.02 | 0.94 | 0.73 | 5.68 | 0.03 | 0.06 | 0.56 | 0.03 | 0.94 | 0.34 | 0.62 | 0.32 | 0.83 | 6.77
| Analytical results for Be in OREAS 603 (Certified Value 0.71 ppm) | [25 empty] | Certified
Be | Round | Replicate | Lab | Lab | Lab | Lab | Lab | Lab | Lab | Lab | Lab | Lab | Lab | Lab | Lab | Lab | Lab | Lab | Lab | Lab | Lab | Lab |  |  |  |  | 1
| No | No | 01 | 02 | 05 | 06 | 07 | 08 | 09 | 11 | 12 | 13 | 14 | 15 | 16 | 17 | 18 | 19 | 21 | 23 | 24 | 25 |  |  |  |  | ppm
|  |  | 4A*OES | 4A*MS | 4A*OES | 4A*OES | 4A*OES | 4A*OES | 4A*OES/MS | 4A*OES | 4A*MS | 4A*MS | 4A*MS | 4A*MS | 4A*OES | 4A*OES/MS | 4A*OES | 4A*OES/MS | 4A*OES | 4A*OES | 4A*MS | 4A*MS |  |  |  |  | 2
2
| 1 | 1 | 0.7656 | 0.73 | 0.7 | 0.7 | 0.7 | 0.7 | 0.77177 | 0.8 | 0.83 | 0.58896 | 0.6 | 0.86 | 0.7 | 1.2 | < 3 | 0.751 | 2 | < 1 | 1 | 0.7 |  |  |  |  | 1
| 1 | 2 | 0.7557 | 0.7 | 0.7 | 0.7 | 0.7 | 0.7 | 0.64598 | 1 | 0.91 | 0.59367 | 0.7 | 0.8 | 0.7 | 1.3 | < 3 | 0.709 | 2 | < 1 | 1 | 0.7 |  |  |  |  | #N/A
| 1 | 3 | 0.7644 | 0.75 | 0.7 | 0.7 | 0.7 | 0.7 | 0.6598 | 0.8 | 0.9 | 0.5527 | 0.5 | 0.87 | 0.7 | 1.3 | < 3 | 0.53 | < 2 | < 1 | 1 | 0.6 |  |  |  |  | 16
| 1 | 4 | 0.7741 | 0.74 | 0.7 | 0.7 | 0.7 | 0.7 | 0.78899 | 0.8 | 0.71 | 0.57958 | 0.7 | 0.82 | 0.7 | 1.3 | < 3 | 0.643 | < 2 | < 1 | 1 | 0.6 |  |  |  |  | 0.71014
| 1 | 5 | 0.7557 | 0.72 | 0.7 | 0.7 | 0.7 | 0.7 | 0.73479 | 0.8 | 0.79 | 0.58678 | 0.6 | 0.82 | 0.6 | 1.2 | < 3 | 0.641 | < 2 | < 1 | 1 | 0.7 |  |  |  |  | 13
| 1 | 6 | 0.775 | 0.72 | 0.7 | 0.8 | 0.7 | 0.7 | 0.68638 | 0.8 | 0.79 | 0.56836 | 0.6 | 0.82 | 0.7 | 1.3 | < 3 | 0.61 | < 2 | < 1 | 1 | 0.6
| Mean |  | 0.76508 | 0.72667 | 0.7 | 0.71667 | 0.7 | 0.7 | 0.71462 | 0.83333 | 0.82167 | 0.57834 | 0.61667 | 0.83167 | 0.68333 | 1.2667 |  | 0.64733 | 2 |  | 1 | 0.65
| Median |  | 0.765 | 0.725 | 0.7 | 0.7 | 0.7 | 0.7 | 0.71059 | 0.8 | 0.81 | 0.58318 | 0.6 | 0.82 | 0.7 | 1.3 |  | 0.642 | 2 |  | 1 | 0.65
| Std Dev. |  | 0.0084436 | 0.017512 | 1.2162e-16 | 0.040825 | 1.2162e-16 | 1.2162e-16 | 0.059528 | 0.08165 | 0.075476 | 0.015345 | 0.075277 | 0.027142 | 0.040825 | 0.05164 |  | 0.077161 | 0 |  | 0 | 0.054772
| Rel.Std.Dev. |  | 1.104% | 2.41% | 1.737e-14% | 5.696% | 1.737e-14% | 1.737e-14% | 8.33% | 9.798% | 9.186% | 2.653% | 12.21% | 3.264% | 5.974% | 4.077% |  | 11.92% | 0% |  | 0% | 8.427%
| PDM3 |  | 7.738% | 2.328% | -1.427% | 0.9196% | -1.427% | -1.427% | 0.6313% | 17.35% | 15.71% | -18.56% | -13.16% | 17.11% | -3.774% | 78.37% |  | -8.844% | 181.6% |  | 40.82% | -8.468%
| Z-Score (Absolute) |  | 0.5 | 0.11 | 0.16 | 0.01 | 0.16 | 0.16 | 0.01 | 0.85 | 1.07 | 1.38 | 1 | 1.17 | 0.33 | 5.55 | NA | 0.69 | 12.93 | NA | 2.86 | 0.66
| Analytical results for Bi in OREAS 603 (Certified Value 149 ppm) | [25 empty] | Certified
Bi | Round | Replicate | Lab | Lab | Lab | Lab | Lab | Lab | Lab | Lab | Lab | Lab | Lab | Lab | Lab | Lab | Lab | Lab | Lab | Lab | Lab | Lab | Lab |  |  |  | 1
| No | No | 01 | 02 | 05 | 06 | 07 | 08 | 09 | 10 | 11 | 12 | 13 | 14 | 15 | 16 | 17 | 18 | 19 | 21 | 23 | 24 | 25 |  |  |  | ppm
|  |  | 4A*OES | 4A*MS | 4A*OES | 4A*OES | 4A*OES | 4A*OES | 4A*OES/MS | 4A*OES | 4A*OES | 4A*MS | 4A*MS | 4A*MS | 4A*MS | 4A*OES | 4A*OES/MS | 4A*OES | 4A*OES/MS | 4A*OES | 4A*OES | 4A*MS | 4A*MS |  |  |  | 0
0
| 1 | 1 | 173.798 | 160.11 | 160 | 157 | 161 | 151 | 144.8985 | 140 | 149 | 166.61 | 140.2487 | 152.97 | 152.36 | 126 | 138 | 156 | 142.615 | 131 | 135 | 134 | 162 |  |  |  | 1
| 1 | 2 | 163.188 | 159.76 | 154 | 164 | 154 | 156 | 144.6755 | 130 | 139 | 186.36 | 134.2502 | 154.23 | 151.96 | 133 | 138 | 161 | 143.173 | 123 | 133 | 136 | 160 |  |  |  | #N/A
| 1 | 3 | 169.936 | 160.38 | 154 | 154 | 162 | 157 | 148.4565 | 120 | 149 | 179.85 | 131.1402 | 143.49 | 151.86 | 134 | 143 | 160 | 145.09 | 128 | 131 | 135 | 146 |  |  |  | 16
| 1 | 4 | 169.548 | 157.15 | 160 | 161 | 159 | 157 | 148.3798 | 120 | 151 | 152.49 | 139.6256 | 154.07 | 153.98 | 129 | 190 | 165 | 144.005 | 122 | 141 | 139 | 154 |  |  |  | 149.1735
| 1 | 5 | 167.392 | 166.21 | 163 | 157 | 165 | 153 | 148.534 | 150 | 154 | 156.23 | 136.8993 | 147.83 | 153.87 | 127 | 143 | 158 | 141.226 | 108 | 134 | 141 | 166 |  |  |  | 14
| 1 | 6 | 170.598 | 162.12 | 161 | 162 | 164 | 146 | 148.0531 | 150 | 149 | 159.16 | 137.5158 | 157.38 | 149.23 | 127 | 150 | 164 | 144.857 | 124 | 136 | 137 | 162
| Mean |  | 169.0767 | 160.955 | 158.6667 | 159.1667 | 160.8333 | 153.3333 | 147.1662 | 135 | 148.5 | 166.7833 | 136.6133 | 151.6617 | 152.21 | 129.3333 | 150.3333 | 160.6667 | 143.4943 | 122.6667 | 135 | 137 | 158.3333
| Median |  | 169.742 | 160.245 | 160 | 159 | 161.5 | 154.5 | 148.2165 | 135 | 149 | 162.885 | 137.2076 | 153.52 | 152.16 | 128 | 143 | 160.5 | 143.589 | 123.5 | 134.5 | 136.5 | 161
| Std Dev. |  | 3.5519 | 3.0306 | 3.7771 | 3.7639 | 3.9707 | 4.3205 | 1.8516 | 13.784 | 5.0498 | 13.622 | 3.4271 | 5.0649 | 1.7307 | 3.3862 | 19.9265 | 3.4448 | 1.4619 | 7.9415 | 3.4059 | 2.6077 | 7.2019
| Rel.Std.Dev. |  | 2.101% | 1.883% | 2.381% | 2.365% | 2.469% | 2.818% | 1.258% | 10.21% | 3.401% | 8.168% | 2.509% | 3.34% | 1.137% | 2.618% | 13.25% | 2.144% | 1.019% | 6.474% | 2.523% | 1.903% | 4.549%
| PDM3 |  | 13.34% | 7.898% | 6.364% | 6.699% | 7.816% | 2.789% | -1.346% | -9.501% | -0.4515% | 11.8% | -8.42% | 1.668% | 2.036% | -13.3% | 0.7775% | 7.705% | -3.807% | -17.77% | -9.501% | -8.161% | 6.14%
| Z-Score (Absolute) |  | 1.3 | 0.62 | 0.52 | 0.56 | 0.69 | 0.13 | 0.34 | 1.25 | 0.09 | 1.13 | 1.13 | 0 | 0.04 | 1.67 | 0.69 | 0.67 | 0.61 | 1.95 | 1.25 | 1.1 | 0.5
| Analytical results for Ca in OREAS 603 (Certified Value 0.318 wt.%) | [25 empty] | Certified
Ca | Round | Replicate | Lab | Lab | Lab | Lab | Lab | Lab | Lab | Lab | Lab | Lab | Lab | Lab | Lab | Lab | Lab | Lab | Lab | Lab | Lab | Lab |  |  |  |  | 1
| No | No | 01 | 02 | 05 | 06 | 07 | 08 | 09 | 10 | 11 | 12 | 13 | 14 | 15 | 16 | 17 | 18 | 19 | 23 | 24 | 25 |  |  |  |  | wt.%
|  |  | 4A*OES | 4A*OES | 4A*OES | 4A*OES | 4A*OES | 4A*OES | 4A*OES/MS | 4A*OES | 4A*OES | 4A*MS | 4A*OES | 4A*OES | 4A*OES | 4A*OES | 4A*OES/MS | 4A*OES | 4A*OES/MS | 4A*OES | 4A*OES | 4A*OES |  |  |  |  | 3
3
| 1 | 1 | 0.43 | 0.3174 | 0.32 | 0.33 | 0.34 | 0.33 | 0.31136 | 0.22 | 0.33 | 0.35 | 0.30409 | 0.323 | 0.33 | 0.29 | 0.31 | 0.31 | 0.322 | 0.29 | 0.33 | 0.33 |  |  |  |  | 1
| 1 | 2 | 0.38 | 0.3169 | 0.31 | 0.33 | 0.32 | 0.33 | 0.30629 | 0.24 | 0.34 | 0.37 | 0.31252 | 0.3329 | 0.33 | 0.29 | 0.31 | 0.3 | 0.313 | 0.27 | 0.33 | 0.33 |  |  |  |  | #N/A
| 1 | 3 | 0.455 | 0.314 | 0.32 | 0.33 | 0.33 | 0.33 | 0.30967 | 0.26 | 0.33 | 0.43 | 0.31253 | 0.3274 | 0.33 | 0.3 | 0.31 | 0.3 | 0.307 | 0.23 | 0.32 | 0.34 |  |  |  |  | 16
| 1 | 4 | 0.415 | 0.3164 | 0.33 | 0.33 | 0.33 | 0.33 | 0.3112 | 0.22 | 0.32 | 0.3 | 0.31494 | 0.3224 | 0.33 | 0.29 | 0.31 | 0.3 | 0.31 | 0.31 | 0.32 | 0.33 |  |  |  |  | 0.31797
| 1 | 5 | 0.39 | 0.3223 | 0.33 | 0.32 | 0.33 | 0.33 | 0.3144 | 0.25 | 0.32 | 0.32 | 0.31273 | 0.322 | 0.33 | 0.29 | 0.32 | 0.3 | 0.312 | 0.29 | 0.32 | 0.33 |  |  |  |  | 15
| 1 | 6 | 0.41 | 0.3185 | 0.33 | 0.33 | 0.33 | 0.32 | 0.31452 | 0.23 | 0.32 | 0.31 | 0.3092 | 0.3212 | 0.33 | 0.29 | 0.31 | 0.3 | 0.307 | 0.3 | 0.31 | 0.33
| Mean |  | 0.41333 | 0.31758 | 0.32333 | 0.32833 | 0.33 | 0.32833 | 0.31124 | 0.23667 | 0.32667 | 0.34667 | 0.311 | 0.32482 | 0.33 | 0.29167 | 0.31167 | 0.30167 | 0.31183 | 0.28167 | 0.32167 | 0.33167
| Median |  | 0.4125 | 0.31715 | 0.325 | 0.33 | 0.33 | 0.33 | 0.31128 | 0.235 | 0.325 | 0.335 | 0.31252 | 0.3227 | 0.33 | 0.29 | 0.31 | 0.3 | 0.311 | 0.29 | 0.32 | 0.33
| Std Dev. |  | 0.027142 | 0.0027506 | 0.008165 | 0.0040825 | 0.0063246 | 0.0040825 | 0.0030875 | 0.01633 | 0.008165 | 0.048442 | 0.0038518 | 0.0045204 | 0 | 0.0040825 | 0.0040825 | 0.0040825 | 0.0055648 | 0.028577 | 0.0075277 | 0.0040825
| Rel.Std.Dev. |  | 6.567% | 0.8661% | 2.525% | 1.243% | 1.917% | 1.243% | 0.992% | 6.9% | 2.499% | 13.97% | 1.239% | 1.392% | 0% | 1.4% | 1.31% | 1.353% | 1.785% | 10.15% | 2.34% | 1.231%
| PDM3 |  | 29.99% | -0.1219% | 1.686% | 3.259% | 3.783% | 3.259% | -2.117% | -25.57% | 2.735% | 9.025% | -2.192% | 2.153% | 3.783% | -8.272% | -1.983% | -5.128% | -1.93% | -11.42% | 1.162% | 4.307%
| Z-Score (Absolute) |  | 7.35 | 0.4 | 0.07 | 0.47 | 0.61 | 0.47 | 0.91 | 6.95 | 0.34 | 0.61 | 0.93 | 0.19 | 0.61 | 2.49 | 0.88 | 1.69 | 0.86 | 2.47 | 0.07 | 0.74
| Analytical results for Cd in OREAS 603 (Certified Value 54 ppm) | [25 empty] | Certified
Cd | Round | Replicate | Lab | Lab | Lab | Lab | Lab | Lab | Lab | Lab | Lab | Lab | Lab | Lab | Lab | Lab | Lab | Lab | Lab | Lab | Lab | Lab | Lab |  |  |  | 1
| No | No | 01 | 02 | 05 | 06 | 07 | 08 | 09 | 10 | 11 | 12 | 13 | 14 | 15 | 16 | 17 | 18 | 19 | 21 | 23 | 24 | 25 |  |  |  | ppm
|  |  | 4A*OES | 4A*MS | 4A*OES | 4A*OES | 4A*OES | 4A*OES | 4A*OES/MS | 4A*OES | 4A*OES | 4A*MS | 4A*MS | 4A*MS | 4A*OES | 4A*OES | 4A*OES/MS | 4A*OES | 4A*OES/MS | 4A*OES | 4A*OES | 4A*MS | 4A*MS |  |  |  | 0
1
| 1 | 1 | 78.8822 | 52.85 | 55.8 | 57.5 | 58 | 57.5 | 55.5931 | 54 | 54 | 66.2 | 50.3329 | 54.43 | 54 | 51 | 57.2 | 73 | 51.752 | 48 | 55.8 | 47.5 | 54.5 |  |  |  | 1
| 1 | 2 | 77.539 | 51.95 | 54.3 | 59.4 | 54.6 | 57.6 | 55.9356 | 53 | 53 | 72.92 | 48.7571 | 56.23 | 55 | 54 | 55.8 | 75 | 49.323 | 53 | 55.3 | 47.5 | 54.5 |  |  |  | #N/A
| 1 | 3 | 79.4268 | 52.12 | 54.5 | 57.1 | 57.1 | 58.6 | 56.338 | 52 | 55 | 76.57 | 48.4105 | 54.22 | 55 | 54 | 55.5 | 74 | 49.888 | 45 | 51.7 | 48.5 | 52.5 |  |  |  | 16
| 1 | 4 | 80.5772 | 51.31 | 56.1 | 57.7 | 56.4 | 57.2 | 56.0247 | 52 | 54 | 59.97 | 51.1624 | 55.64 | 55 | 51 | 112 | 75 | 50.179 | 46 | 56.6 | 47 | 53.5 |  |  |  | 53.6525
| 1 | 5 | 78.3352 | 52.44 | 56.9 | 56.1 | 57.3 | 56.9 | 55.7912 | 52 | 55 | 62.64 | 49.4117 | 54.4 | 55 | 52 | 57.3 | 73 | 49.946 | 39 | 56.2 | 47 | 54 |  |  |  | 16
| 1 | 6 | 80.91 | 52.86 | 56.1 | 57.6 | 56.2 | 56.3 | 55.5886 | 53 | 55 | 64.35 | 51.0012 | 54.86 | 53 | 53 | 59.5 | 75 | 50.456 | 45 | 56.1 | 47.5 | 53.5
| Mean |  | 79.2784 | 52.255 | 55.6167 | 57.5667 | 56.6 | 57.35 | 55.8785 | 52.6667 | 54.3333 | 67.1083 | 49.846 | 54.9633 | 54.5 | 52.5 | 66.2167 | 74.1667 | 50.2573 | 46 | 55.2833 | 47.5 | 53.75
| Median |  | 79.1545 | 52.28 | 55.95 | 57.55 | 56.75 | 57.35 | 55.8634 | 52.5 | 54.5 | 65.275 | 49.8723 | 54.645 | 55 | 52.5 | 57.25 | 74.5 | 50.0625 | 45.5 | 55.95 | 47.5 | 53.75
| Std Dev. |  | 1.2995 | 0.59305 | 1.0128 | 1.0727 | 1.1747 | 0.77136 | 0.28594 | 0.8165 | 0.8165 | 6.3664 | 1.161 | 0.80341 | 0.83666 | 1.3784 | 22.4739 | 0.98319 | 0.82292 | 4.5607 | 1.8082 | 0.54772 | 0.75829
| Rel.Std.Dev. |  | 1.639% | 1.135% | 1.821% | 1.863% | 2.076% | 1.345% | 0.5117% | 1.55% | 1.503% | 9.487% | 2.329% | 1.462% | 1.535% | 2.626% | 33.94% | 1.326% | 1.637% | 9.915% | 3.271% | 1.153% | 1.411%
| PDM3 |  | 47.76% | -2.605% | 3.661% | 7.295% | 5.494% | 6.892% | 4.149% | -1.837% | 1.269% | 25.08% | -7.095% | 2.443% | 1.58% | -2.148% | 23.42% | 38.24% | -6.328% | -14.26% | 3.04% | -11.47% | 0.1818%
| Z-Score (Absolute) |  | 6.87 | 0.77 | 0.18 | 0.74 | 0.46 | 0.67 | 0.26 | 0.65 | 0.18 | 3.43 | 1.45 | 0 | 0.13 | 0.7 | 0.59 | 5.43 | 1.41 | 2.14 | 0.29 | 2.11 | 0.34
| Analytical results for Ce in OREAS 603 (Certified Value 25.7 ppm) | [25 empty] | Certified
Ce | Round | Replicate | 01: Lab; 02: Lab; 05: Lab; 06: Lab; 07: Lab; 08: Lab; 09: Lab; 10: Lab; 11: Lab |  |  |  | 1
| No | No | 01: 02; 02: 09; 05: 11; 06: 12; 07: 13; 08: 15; 09: 17; 10: 19; 11: 25 |  |  |  | ppm
|  |  | 01: 4A*MS; 02: 4A*OES/MS; 05: 4A*OES; 06: 4A*MS; 07: 4A*OES; 08: 4A*MS; 09: 4A*OES/MS; 10: 4A*OES/MS; 11: 4A*MS |  |  |  | 1
1
| 1 | 1 | 01: 19.49; 02: 29.2845; 05: 25; 06: 13.67; 07: 33.6087; 08: 32.43; 09: 23; 10: 26.383; 11: 25.1 |  |  |  | 1
| 1 | 2 | 01: 20.41; 02: 29.9959; 05: 23; 06: 17.26; 07: 33.5479; 08: 30.11; 09: 23.8; 10: 25.95; 11: 25.8 |  |  |  | #N/A
| 1 | 3 | 01: 20.46; 02: 30.3162; 05: 25; 06: 12.5; 07: 35.5056; 08: 30.33; 09: 24.4; 10: 23.55; 11: 24.4 |  |  |  | 16
| 1 | 4 | 01: 20.02; 02: 30.2637; 05: 22; 06: 13.01; 07: 35.1358; 08: 31.82; 09: 28.4; 10: 25.797; 11: 25.6 |  |  |  | 25.7196
| 1 | 5 | 01: 21.94; 02: 29.2358; 05: 23; 06: 13.59; 07: 34.9687; 08: 31.6; 09: 24.2; 10: 24.163; 11: 27.7 |  |  |  | 17
| 1 | 6 | 01: 19.67; 02: 29.816; 05: 23; 06: 14.48; 07: 37.2509; 08: 31.3; 09: 23.8; 10: 25.048; 11: 28.2
| Mean |  | 01: 20.3317; 02: 29.8187; 05: 23.5; 06: 14.085; 07: 35.0029; 08: 31.265; 09: 24.6; 10: 25.1485; 11: 26.1333
| Median |  | 01: 20.215; 02: 29.906; 05: 23; 06: 13.63; 07: 35.0522; 08: 31.45; 09: 24; 10: 25.4225; 11: 25.7
| Std Dev. |  | 01: 0.8778; 02: 0.46948; 05: 1.2247; 06: 1.6924; 07: 1.3701; 08: 0.89297; 09: 1.9225; 10: 1.1067; 11: 1.4962
| Rel.Std.Dev. |  | 01: 4.317%; 02: 1.574%; 05: 5.212%; 06: 12.02%; 07: 3.914%; 08: 2.856%; 09: 7.815%; 10: 4.4%; 11: 5.725%
| PDM3 |  | 01: -20.95%; 02: 15.94%; 05: -8.63%; 06: -45.24%; 07: 36.09%; 08: 21.56%; 09: -4.353%; 10: -2.22%; 11: 1.609%
| Z-Score (Absolute) |  | 01: 0.7; 02: 0.67; 05: 0.24; 06: 1.69; 07: 1.42; 08: 0.88; 09: 0.19; 10: 0; 11: 0.14
| Analytical results for Co in OREAS 603 (Certified Value 15.3 ppm) | [25 empty] | Certified
Co | Round | Replicate | Lab | Lab | Lab | Lab | Lab | Lab | Lab | Lab | Lab | Lab | Lab | Lab | Lab | Lab | Lab | Lab | Lab | Lab | Lab | Lab | Lab |  |  |  | 1
| No | No | 01 | 02 | 05 | 06 | 07 | 08 | 09 | 10 | 11 | 12 | 13 | 14 | 15 | 16 | 17 | 18 | 19 | 21 | 23 | 24 | 25 |  |  |  | ppm
|  |  | 4A*OES | 4A*MS | 4A*OES | 4A*OES | 4A*OES | 4A*OES | 4A*OES/MS | 4A*OES | 4A*OES | 4A*MS | 4A*MS | 4A*MS | 4A*MS | 4A*OES | 4A*OES/MS | 4A*OES | 4A*OES/MS | 4A*OES | 4A*OES | 4A*MS | 4A*OES |  |  |  | 1
2
| 1 | 1 | 17.9557 | 15 | 15 | 17 | 15 | 15 | 15.5826 | 10 | 16 | 7.7 | 16.8924 | 15.8 | 16.02 | 13 | 14.5 | 12 | 14.67 | 16 | 14 | 15 | 20 |  |  |  | 1
| 1 | 2 | 17.7788 | 14.9 | 15 | 17 | 15 | 14 | 15.8068 | 10 | 16 | 9.2 | 16.3891 | 16.3 | 16.04 | 14 | 14.9 | 12 | 15.2 | 16 | 14 | 14 | 15 |  |  |  | #N/A
| 1 | 3 | 18.0587 | 14.8 | 15 | 16 | 15 | 15 | 16.0568 | 10 | 17 | 7.8 | 16.6394 | 15.5 | 16.22 | 14 | 14.8 | 12 | 14.533 | 15 | 15 | 14 | 15 |  |  |  | 16
| 1 | 4 | 18.5719 | 15 | 16 | 16 | 15 | 15 | 15.7593 | 11 | 17 | 8 | 16.9037 | 15.5 | 15.96 | 13 | 66.1 | 12 | 14.164 | 17 | 15 | 14 | 15 |  |  |  | 15.2946
| 1 | 5 | 18.1279 | 15 | 15 | 16 | 16 | 15 | 15.5363 | 6 | 17 | 8.4 | 16.3286 | 15.4 | 15.94 | 13 | 15.6 | 12 | 15.1 | 14 | 15 | 14 | 15 |  |  |  | 18
| 1 | 6 | 18.6636 | 15.2 | 16 | 16 | 16 | 14 | 15.7519 | 10 | 17 | 9.8 | 16.643 | 15.7 | 15.77 | 13 | 16.1 | 12 | 14.68 | 15 | 15 | 15 | 20
| Mean |  | 18.1928 | 14.9833 | 15.3333 | 16.3333 | 15.3333 | 14.6667 | 15.749 | 9.5 | 16.6667 | 8.4833 | 16.6327 | 15.7 | 15.9917 | 13.3333 | 23.6667 | 12 | 14.7245 | 15.5 | 14.6667 | 14.3333 | 16.6667
| Median |  | 18.0933 | 15 | 15 | 16 | 15 | 15 | 15.7556 | 10 | 17 | 8.2 | 16.6412 | 15.6 | 15.99 | 13 | 15.25 | 12 | 14.675 | 15.5 | 15 | 14 | 15
| Std Dev. |  | 0.35079 | 0.13292 | 0.5164 | 0.5164 | 0.5164 | 0.5164 | 0.18499 | 1.7607 | 0.5164 | 0.84479 | 0.242 | 0.32863 | 0.14703 | 0.5164 | 20.7962 | 0 | 0.38023 | 1.0488 | 0.5164 | 0.5164 | 2.582
| Rel.Std.Dev. |  | 1.928% | 0.8871% | 3.368% | 3.162% | 3.368% | 3.521% | 1.175% | 18.53% | 3.098% | 9.958% | 1.455% | 2.093% | 0.9194% | 3.873% | 87.87% | 0% | 2.582% | 6.767% | 3.521% | 3.603% | 15.49%
| PDM3 |  | 18.95% | -2.035% | 0.2534% | 6.792% | 0.2534% | -4.105% | 2.971% | -37.89% | 8.971% | -44.53% | 8.749% | 2.651% | 4.558% | -12.82% | 54.74% | -21.54% | -3.727% | 1.343% | -4.105% | -6.285% | 8.971%
| Z-Score (Absolute) |  | 3.57 | 0.23 | 0.18 | 1.37 | 0.18 | 0.61 | 0.67 | 5.9 | 1.76 | 7.94 | 1.72 | 0.47 | 0.96 | 2.19 | 0 | 3.77 | 0.54 | 0.38 | 0.61 | 1 | 0.21
| Analytical results for Cr in OREAS 603 (Certified Value 30.2 ppm) | [25 empty] | Certified
Cr | Round | Replicate | Lab | Lab | Lab | Lab | Lab | Lab | Lab | Lab | Lab | Lab | Lab | Lab | Lab | Lab | Lab | Lab | Lab | Lab | Lab | Lab | Lab |  |  |  | 1
| No | No | 01 | 02 | 05 | 06 | 07 | 08 | 09 | 10 | 11 | 12 | 13 | 14 | 15 | 16 | 17 | 18 | 19 | 21 | 23 | 24 | 25 |  |  |  | ppm
|  |  | 4A*OES | 4A*OES | 4A*OES | 4A*OES | 4A*OES | 4A*OES | 4A*OES/MS | 4A*OES | 4A*OES | 4A*MS | 4A*OES | 4A*OES | 4A*OES | 4A*OES | 4A*OES/MS | 4A*OES | 4A*OES/MS | 4A*OES | 4A*OES | 4A*OES | PF*OES |  |  |  | 1
1
| 1 | 1 | 29.9733 | 29 | 23 | 29 | 32 | 33 | 33.6435 | 37 | 34 | 29 | 35.9154 | 32 | 34 | 25 | 19 | 11 | 21.384 | 36 | 18 | 30 | < 50 |  |  |  | 1
| 1 | 2 | 30.81 | 28 | 22 | 28 | 31 | 30 | 31.7021 | 33 | 30 | 28 | 36.6638 | 46 | 33 | 31 | 14 | 15 | 22.924 | 37 | 24 | 30 | < 50 |  |  |  | #N/A
| 1 | 3 | 30.05 | 28 | 25 | 31 | 29 | 31 | 31.5105 | 34 | 34 | 27 | 36.7964 | 33 | 37 | 33 | 16 | 16 | 20.881 | 36 | 29 | 30 | < 50 |  |  |  | 16
| 1 | 4 | 32.225 | 26 | 22 | 28 | 30 | 29 | 29.2253 | 34 | 30 | 25 | 34.8678 | 32 | 32 | 36 | 18 | 14 | 20.107 | 37 | 19 | 30 | < 50 |  |  |  | 30.238
| 1 | 5 | 29.8967 | 29 | 22 | 29 | 34 | 31 | 29.5836 | 34 | 35 | 26 | 37.8133 | 37 | 37 | 39 | 16 | 14 | 21.959 | 33 | 17 | 30 | < 50 |  |  |  | 19
| 1 | 6 | 31.7 | 28 | 32 | 28 | 29 | 30 | 28.2972 | 36 | 30 | 23 | 35.4658 | 42 | 34 | 32 | 14 | 12 | 18.914 | 36 | 20 | 30 | < 50
| Mean |  | 30.7758 | 28 | 24.3333 | 28.8333 | 30.8333 | 30.6667 | 30.6604 | 34.6667 | 32.1667 | 26.3333 | 36.2537 | 37 | 34.5 | 32.6667 | 16.1667 | 13.6667 | 21.0282 | 35.8333 | 21.1667 | 30
| Median |  | 30.43 | 28 | 22.5 | 28.5 | 30.5 | 30.5 | 30.547 | 34 | 32 | 26.5 | 36.2896 | 35 | 34 | 32.5 | 16 | 14 | 21.1325 | 36 | 19.5 | 30
| Std Dev. |  | 0.98986 | 1.0954 | 3.9328 | 1.169 | 1.9408 | 1.3663 | 1.9754 | 1.5055 | 2.4014 | 2.1602 | 1.0537 | 5.8652 | 2.0736 | 4.761 | 2.0412 | 1.8619 | 1.4091 | 1.472 | 4.535 | 0
| Rel.Std.Dev. |  | 3.216% | 3.912% | 16.16% | 4.054% | 6.294% | 4.455% | 6.443% | 4.343% | 7.465% | 8.203% | 2.906% | 15.85% | 6.011% | 14.57% | 12.63% | 13.62% | 6.701% | 4.108% | 21.43% | 0%
| PDM3 |  | 1.779% | -7.401% | -19.53% | -4.646% | 1.969% | 1.417% | 1.397% | 14.65% | 6.378% | -12.91% | 19.89% | 22.36% | 14.09% | 8.032% | -46.54% | -54.8% | -30.46% | 18.5% | -30% | -0.7872%
| Z-Score (Absolute) |  | 0.02 | 0.49 | 1.44 | 0.33 | 0.03 | 0 | 0 | 0.65 | 0.27 | 0.79 | 1.02 | 1.16 | 0.7 | 0.37 | 2.65 | 3.11 | 1.76 | 1.05 | 1.74 | 0.12 | NA
| Analytical results for Cs in OREAS 603 (Certified Value 1.66 ppm) | [25 empty] | Certified
Cs | Round | Replicate | 01: Lab; 02: Lab; 05: Lab; 06: Lab; 07: Lab; 08: Lab; 09: Lab; 10: Lab; 11: Lab; 12: Lab |  |  |  | 1
| No | No | 01: 02; 02: 09; 05: 12; 06: 13; 07: 14; 08: 15; 09: 17; 10: 19; 11: 24; 12: 25 |  |  |  | ppm
|  |  | 01: 4A*MS; 02: 4A*OES/MS; 05: 4A*MS; 06: 4A*MS; 07: 4A*MS; 08: 4A*MS; 09: 4A*OES/MS; 10: 4A*OES/MS; 11: 4A*MS; 12: 4A*MS |  |  |  | 2
3
| 1 | 1 | 01: 1.6; 02: 1.6925; 05: 1.99; 06: 1.7644; 07: 1.7; 08: 1.66; 09: 1.6; 10: 1.486; 11: 1.7; 12: 1.6 |  |  |  | 1
| 1 | 2 | 01: 1.59; 02: 1.6465; 05: 2.19; 06: 1.7848; 07: 1.7; 08: 1.66; 09: 1.67; 10: 1.451; 11: 1.7; 12: 1.6 |  |  |  | #N/A
| 1 | 3 | 01: 1.56; 02: 1.6651; 05: 2.07; 06: 2.2644; 07: 1.7; 08: 1.71; 09: 1.63; 10: 1.492; 11: 1.6; 12: 1.5 |  |  |  | 16
| 1 | 4 | 01: 1.61; 02: 1.6539; 05: 1.75; 06: 1.8066; 07: 1.7; 08: 1.75; 09: 1.71; 10: 1.428; 11: 1.7; 12: 1.5 |  |  |  | 1.6621
| 1 | 5 | 01: 1.6; 02: 1.6814; 05: 1.8; 06: 1.6309; 07: 1.7; 08: 1.66; 09: 1.6; 10: 1.433; 11: 1.7; 12: 1.6 |  |  |  | 20
| 1 | 6 | 01: 1.65; 02: 1.6144; 05: 1.82; 06: 1.7853; 07: 1.7; 08: 1.76; 09: 1.68; 10: 1.493; 11: 1.7; 12: 1.5
| Mean |  | 01: 1.6017; 02: 1.659; 05: 1.9367; 06: 1.8394; 07: 1.7; 08: 1.7; 09: 1.6483; 10: 1.4638; 11: 1.6833; 12: 1.55
| Median |  | 01: 1.6; 02: 1.6595; 05: 1.905; 06: 1.785; 07: 1.7; 08: 1.685; 09: 1.65; 10: 1.4685; 11: 1.7; 12: 1.55
| Std Dev. |  | 01: 0.029269; 02: 0.027684; 05: 0.17432; 06: 0.2176; 07: 0; 08: 0.046904; 09: 0.04535; 10: 0.030116; 11: 0.040825; 12: 0.054772
| Rel.Std.Dev. |  | 01: 1.827%; 02: 1.669%; 05: 9.001%; 06: 11.83%; 07: 0%; 08: 2.759%; 09: 2.751%; 10: 2.057%; 11: 2.425%; 12: 3.534%
| PDM3 |  | 01: -3.635%; 02: -0.1871%; 05: 16.52%; 06: 10.67%; 07: 2.281%; 08: 2.281%; 09: -0.8276%; 10: -11.93%; 11: 1.278%; 12: -6.744%
| Z-Score (Absolute) |  | 01: 0.95; 02: 0.17; 05: 3.64; 06: 1.14; 07: 0.4; 08: 0.4; 09: 0.31; 10: 2.84; 11: 0.17; 12: 1.66
| Analytical results for Cu in OREAS 603 (Certified Value 1 wt.%) | [25 empty] | Certified
Cu | Round | Replicate | Lab | Lab | Lab | Lab | Lab | Lab | Lab | Lab | Lab | Lab | Lab | Lab | Lab | Lab | Lab | Lab | Lab | Lab | Lab | Lab | Lab | Lab |  |  | 1
| No | No | 01 | 02 | 04 | 05 | 06 | 07 | 08 | 09 | 10 | 11 | 12 | 13 | 14 | 15 | 16 | 17 | 18 | 19 | 21 | 23 | 24 | 25 |  |  | wt.%
|  |  | 4A*OES | 4A*OES | 4A*AAS | 4A*OES/AAS | 4A*OES/AAS | Various [α] | Various [β] | 4A*OES/MS | 4A*OES | 4A*AAS | 4A*AAS | 4A*OES | 4A*OES | 4A*MS | 4A*OES | 4A*OES/MS | 4A*OES | 4A*OES/MS | 4A*OES | 4A*OES | 4A*OES | 4A*OES |  |  | 2
|  |  | 07: see footer; 08: see footer |  |  | 3
| 1 | 1 | 1.0094 | 0.98665 | 1.042 | 1.005 | 1.02 | 1.015 | 1.06 | 1.0291 | 1.04 | 1.046 | 1 | 1.0106 | 0.9943 | 1.0093 | 0.8727 | 0.9288 | 0.9777 | 0.95894 | 0.98235 | 0.995 | 1 | 1.03 |  |  | 1
| 1 | 2 | 1.0035 | 0.99149 | 1.021 | 1.005 | 1.015 | 0.959 | 1.07 | 1.0463 | 1.05 | 1.045 | 1.01 | 1.0021 | 0.9905 | 0.97789 | 0.887 | 0.9238 | 0.9874 | 0.94467 | 0.96217 | 0.996 | 1.02 | 1.03 |  |  | #N/A
| 1 | 3 | 1.0036 | 0.99696 | 1.03 | 1.015 | 1.04 | 0.983 | 0.981 | 1.026 | 1.03 | 1.043 | 1 | 1.0169 | 0.9651 | 0.98142 | 0.8981 | 0.9397 | 0.9823 | 0.9445 | 0.95649 | 1.01 | 1.02 | 1.04 |  |  | 16
| 1 | 4 | 1.0064 | 0.98239 | 1.04 | 1.015 | 1.025 | 0.976 | 1.065 | 1.0341 | 1.02 | 1.051 | 1 | 1.0231 | 0.9763 | 1.0164 | 0.8518 | 0.9131 | 0.9753 | 0.94395 | 0.97042 | 0.988 | 1.02 | 1.02 |  |  | 1.003
| 1 | 5 | 1.0062 | 0.99619 | 1.037 | 1.015 | 1.015 | 1.005 | 0.998 | 1.0484 | 1.05 | 1.082 | 1 | 0.99903 | 0.9742 | 1.0024 | 0.8561 | 0.937 | 0.9784 | 0.95363 | 0.81774 | 0.977 | 1.03 | 1.02 |  |  | 21
| 1 | 6 | 1.0074 | 0.99764 | 1.04 | 1.01 | 1.04 | 0.983 | 0.991 | 1.0469 | 1.04 | 1.075 | 1 | 1.0045 | 0.9873 | 0.9953 | 0.8945 | 0.9032 | 0.9766 | 0.95848 | 0.9422 | 1 | 1.01 | 1.02
| Mean |  | 1.0061 | 0.99189 | 1.035 | 1.0108 | 1.0258 | 0.98683 | 1.0275 | 1.0385 | 1.0383 | 1.057 | 1.0017 | 1.0094 | 0.98128 | 0.99712 | 0.8767 | 0.92427 | 0.97962 | 0.9507 | 0.93856 | 0.99433 | 1.0167 | 1.0267
| Median |  | 1.0063 | 0.99384 | 1.0385 | 1.0125 | 1.0225 | 0.983 | 1.029 | 1.0402 | 1.04 | 1.0485 | 1 | 1.0076 | 0.9818 | 0.99883 | 0.87985 | 0.9263 | 0.97805 | 0.94915 | 0.95933 | 0.9955 | 1.02 | 1.025
| Std Dev. |  | 0.002277 | 0.006247 | 0.0080498 | 0.004916 | 0.011583 | 0.020223 | 0.041554 | 0.0099203 | 0.01169 | 0.017006 | 0.0040825 | 0.0092764 | 0.011203 | 0.01529 | 0.019704 | 0.014068 | 0.0044871 | 0.0071726 | 0.060698 | 0.011147 | 0.010328 | 0.008165
| Rel.Std.Dev. |  | 0.2263% | 0.6298% | 0.7778% | 0.4863% | 1.129% | 2.049% | 4.044% | 0.9553% | 1.126% | 1.609% | 0.4076% | 0.919% | 1.142% | 1.533% | 2.248% | 1.522% | 0.458% | 0.7545% | 6.467% | 1.121% | 1.016% | 0.7953%
| PDM3 |  | 0.3105% | -1.104% | 3.194% | 0.7849% | 2.28% | -1.608% | 2.447% | 3.541% | 3.527% | 5.388% | -0.1291% | 0.6397% | -2.161% | -0.5822% | -12.59% | -7.846% | -2.328% | -5.211% | -6.421% | -0.8602% | 1.366% | 2.364%
| Z-Score (Absolute) |  | 0.07 | 0.36 | 0.93 | 0.21 | 0.65 | 0.51 | 0.7 | 1.03 | 1.02 | 1.58 | 0.07 | 0.16 | 0.67 | 0.2 | 3.78 | 2.37 | 0.72 | 1.58 | 1.22 | 0.28 | 0.38 | 0.68
[α]: Lab 07: Rnd 01 - 4A*OES, Rnd 01 - 4A*OES/AAS
[β]: Lab 08: Rnd 01 - 4A*OES, Rnd 01 - 4A*OES/AAS
| Analytical results for Dy in OREAS 603 (Certified Value 1.21 ppm) | [25 empty] | Certified
Dy | Round | Replicate | 01: Lab; 02: Lab; 04: Lab; 05: Lab; 06: Lab; 07: Lab |  |  | 1
| No | No | 01: 02; 02: 09; 04: 13; 05: 15; 06: 17; 07: 25 |  |  | ppm
|  |  | 01: 4A*MS; 02: 4A*OES/MS; 04: 4A*MS; 05: 4A*MS; 06: 4A*OES/MS; 07: 4A*MS |  |  | 2
3
| 1 | 1 | 01: 1.18; 02: 1.2387; 04: 1.134; 05: 1.37; 06: 1.13; 07: 1.25 |  |  | 1
| 1 | 2 | 01: 1.2; 02: 1.261; 04: 1.1413; 05: 1.19; 06: 1.19; 07: 1.25 |  |  | #N/A
| 1 | 3 | 01: 1.22; 02: 1.2902; 04: 1.1816; 05: 1.22; 06: 1.15; 07: 1.2 |  |  | 16
| 1 | 4 | 01: 1.22; 02: 1.2822; 04: 1.1329; 05: 1.23; 06: 1.22; 07: 1.2 |  |  | 1.2112
| 1 | 5 | 01: 1.26; 02: 1.2658; 04: 0.99988; 05: 1.23; 06: 1.15; 07: 1.25 |  |  | 22
| 1 | 6 | 01: 1.19; 02: 1.2896; 04: 1.1355; 05: 1.2; 06: 1.15; 07: 1.4
| Mean |  | 01: 1.2117; 02: 1.2713; 04: 1.1209; 05: 1.24; 06: 1.165; 07: 1.2583
| Median |  | 01: 1.21; 02: 1.274; 04: 1.1347; 05: 1.225; 06: 1.15; 07: 1.25
| Std Dev. |  | 01: 0.028577; 02: 0.020057; 04: 0.062094; 05: 0.065727; 06: 0.033317; 07: 0.073598
| Rel.Std.Dev. |  | 01: 2.359%; 02: 1.578%; 04: 5.54%; 05: 5.301%; 06: 2.86%; 07: 5.849%
| PDM3 |  | 01: 0.03974%; 02: 4.96%; 04: -7.458%; 05: 2.379%; 06: -3.813%; 07: 3.893%
| Z-Score (Absolute) |  | 01: 0.25; 02: 0.79; 04: 1.82; 05: 0.25; 06: 1.05; 07: 0.56
| Analytical results for Er in OREAS 603 (Certified Value 0.59 ppm) | [25 empty] | Certified
Er | Round | Replicate | 01: Lab; 02: Lab; 04: Lab; 05: Lab; 06: Lab; 07: Lab |  |  | 1
| No | No | 01: 02; 02: 09; 04: 13; 05: 15; 06: 17; 07: 25 |  |  | ppm
|  |  | 01: 4A*MS; 02: 4A*OES/MS; 04: 4A*MS; 05: 4A*MS; 06: 4A*OES/MS; 07: 4A*MS |  |  | 2
3
| 1 | 1 | 01: 0.58; 02: 0.61703; 04: 0.19933; 05: 0.63; 06: 0.57; 07: 0.6 |  |  | 1
| 1 | 2 | 01: 0.58; 02: 0.57958; 04: 0.1964; 05: 0.61; 06: 0.58; 07: 0.6 |  |  | #N/A
| 1 | 3 | 01: 0.61; 02: 0.6191; 04: 0.17728; 05: 0.53; 06: 0.56; 07: 0.6 |  |  | 16
| 1 | 4 | 01: 0.61; 02: 0.60846; 04: 0.18305; 05: 0.59; 06: 0.61; 07: 0.6 |  |  | 0.59494
| 1 | 5 | 01: 0.6; 02: 0.61377; 04: 0.14261; 05: 0.61; 06: 0.57; 07: 0.65 |  |  | 23
| 1 | 6 | 01: 0.58; 02: 0.57017; 04: 0.16968; 05: 0.59; 06: 0.57; 07: 0.7
| Mean |  | 01: 0.59333; 02: 0.60135; 04: 0.17806; 05: 0.59333; 06: 0.57667; 07: 0.625
| Median |  | 01: 0.59; 02: 0.61112; 04: 0.18017; 05: 0.6; 06: 0.57; 07: 0.6
| Std Dev. |  | 01: 0.015055; 02: 0.021033; 04: 0.020692; 05: 0.034448; 06: 0.017512; 07: 0.041833
| Rel.Std.Dev. |  | 01: 2.537%; 02: 3.498%; 04: 11.62%; 05: 5.806%; 06: 3.037%; 07: 6.693%
| PDM3 |  | 01: -0.2695%; 02: 1.078%; 04: -70.07%; 05: -0.2695%; 06: -3.071%; 07: 5.053%
| Z-Score (Absolute) |  | 01: 0; 02: 0.44; 04: 22.69; 05: 0; 06: 0.91; 07: 0.91
| Analytical results for Eu in OREAS 603 (Certified Value < 1 ppm) | [25 empty] | Certified
Eu | Round | Replicate | 01: Lab; 02: Lab; 04: Lab; 05: Lab; 06: Lab; 07: Lab |  |  | 1
| No | No | 01: 02; 02: 09; 04: 13; 05: 15; 06: 17; 07: 25 |  |  | ppm
|  |  | 01: 4A*MS; 02: 4A*OES/MS; 04: 4A*MS; 05: 4A*MS; 06: 4A*OES/MS; 07: 4A*MS |  |  | 2
2
| 1 | 1 | 01: 0.43; 02: 0.50243; 04: -; 05: 0.76; 06: 0.78; 07: 0.55 |  |  | 1
| 1 | 2 | 01: 0.42; 02: 0.46702; 04: -; 05: 0.61; 06: 0.77; 07: 0.55 |  |  | #N/A
| 1 | 3 | 01: 0.41; 02: 0.52018; 04: -; 05: 0.69; 06: 0.8; 07: 0.55 |  |  | 16
| 1 | 4 | 01: 0.41; 02: 0.51086; 04: -; 05: 0.75; 06: 1.55; 07: 0.55 |  |  | < 1
| 1 | 5 | 01: 0.43; 02: 0.48712; 04: -; 05: 0.72; 06: 0.6; 07: 0.6 |  |  | 24
| 1 | 6 | 01: 0.41; 02: 0.44148; 04: -; 05: 0.61; 06: 0.72; 07: 0.6
| Mean |  | 01: 0.41833; 02: 0.48818; 05: 0.69; 06: 0.87; 07: 0.56667
| Median |  | 01: 0.415; 02: 0.49477; 05: 0.705; 06: 0.775; 07: 0.55
| Std Dev. |  | 01: 0.0098319; 02: 0.029567; 05: 0.066633; 06: 0.34082; 07: 0.02582
| Rel.Std.Dev. |  | 01: 2.35%; 02: 6.057%; 05: 9.657%; 06: 39.18%; 07: 4.556%
PDM3
| Z-Score (Absolute) |  | 01: 0.81; 02: 0.43; 04: NA; 05: 0.67; 06: 0.91; 07: 0
| Analytical results for Fe in OREAS 603 (Certified Value 2.92 wt.%) | [25 empty] | Certified
Fe | Round | Replicate | Lab | Lab | Lab | Lab | Lab | Lab | Lab | Lab | Lab | Lab | Lab | Lab | Lab | Lab | Lab | Lab | Lab | Lab | Lab | Lab | Lab |  |  |  | 1
| No | No | 01 | 02 | 05 | 06 | 07 | 08 | 09 | 10 | 11 | 12 | 13 | 14 | 15 | 16 | 17 | 18 | 19 | 21 | 23 | 24 | 25 |  |  |  | wt.%
|  |  | 4A*OES | 4A*OES | 4A*OES | 4A*OES | 4A*OES | 4A*OES | 4A*OES/MS | 4A*OES | 4A*OES | 4A*MS | 4A*OES | 4A*OES | 4A*OES | 4A*OES | 4A*OES/MS | 4A*OES | 4A*OES/MS | 4A*OES | 4A*OES | 4A*OES | PF*OES |  |  |  | 2
3
| 1 | 1 | 2.816 | 2.9 | 2.86 | 2.78 | 2.89 | 2.87 | 3.0458 | 2.9 | 3.13 | 2.77 | 3.0052 | 2.87 | 3 | 2.49 | 2.84 | 3.11 | 2.987 | 2.76 | 2.87 | 3.2 | 3.07 |  |  |  | 1
| 1 | 2 | 2.8075 | 2.92 | 2.79 | 2.86 | 2.72 | 2.89 | 3.0249 | 2.91 | 3.18 | 2.94 | 2.9755 | 2.97 | 2.98 | 2.53 | 2.83 | 3.12 | 2.983 | 2.73 | 2.76 | 3.2 | 3.04 |  |  |  | #N/A
| 1 | 3 | 2.818 | 2.91 | 2.8 | 2.79 | 2.81 | 2.79 | 3.0055 | 2.9 | 3.13 | 3.06 | 3.0552 | 2.89 | 2.98 | 2.58 | 2.87 | 3.08 | 2.989 | 2.68 | 2.64 | 3.09 | 3.09 |  |  |  | 16
| 1 | 4 | 2.864 | 2.9 | 2.88 | 2.82 | 2.77 | 2.86 | 3.0537 | 2.82 | 3.14 | 2.37 | 3.0557 | 2.85 | 2.96 | 2.43 | 2.8 | 3.09 | 2.982 | 2.7 | 2.86 | 3.16 | 3.09 |  |  |  | 2.9227
| 1 | 5 | 2.804 | 2.96 | 2.91 | 2.77 | 2.85 | 2.85 | 3.0694 | 2.9 | 3.13 | 2.52 | 3.0008 | 2.86 | 2.99 | 2.44 | 2.9 | 3.06 | 2.841 | 2.3 | 2.87 | 3.16 | 3.04 |  |  |  | 25
| 1 | 6 | 2.862 | 2.93 | 2.89 | 2.83 | 2.78 | 2.81 | 3.1311 | 2.88 | 3.13 | 2.71 | 2.9937 | 2.9 | 2.94 | 2.56 | 2.78 | 3.09 | 2.785 | 2.65 | 2.87 | 3.1 | 3.05
| Mean |  | 2.8286 | 2.92 | 2.855 | 2.8083 | 2.8033 | 2.845 | 3.0551 | 2.885 | 3.14 | 2.7283 | 3.0144 | 2.89 | 2.975 | 2.505 | 2.8367 | 3.0917 | 2.9278 | 2.6367 | 2.8117 | 3.1517 | 3.0633
| Median |  | 2.817 | 2.915 | 2.87 | 2.805 | 2.795 | 2.855 | 3.0498 | 2.9 | 3.13 | 2.74 | 3.003 | 2.88 | 2.98 | 2.51 | 2.835 | 3.09 | 2.9825 | 2.69 | 2.865 | 3.16 | 3.06
| Std Dev. |  | 0.027167 | 0.022804 | 0.049295 | 0.034303 | 0.060553 | 0.037815 | 0.043438 | 0.033317 | 0.02 | 0.25639 | 0.033386 | 0.043359 | 0.021679 | 0.062209 | 0.044121 | 0.02137 | 0.090731 | 0.16931 | 0.094534 | 0.047504 | 0.023381
| Rel.Std.Dev. |  | 0.9604% | 0.7809% | 1.727% | 1.221% | 2.16% | 1.329% | 1.422% | 1.155% | 0.6369% | 9.397% | 1.108% | 1.5% | 0.7287% | 2.483% | 1.555% | 0.6912% | 3.099% | 6.421% | 3.362% | 1.507% | 0.7633%
| PDM3 |  | -3.219% | -0.0914% | -2.315% | -3.912% | -4.083% | -2.658% | 4.53% | -1.289% | 7.436% | -6.649% | 3.137% | -1.118% | 1.79% | -14.29% | -2.943% | 5.782% | 0.1766% | -9.786% | -3.798% | 7.835% | 4.813%
| Z-Score (Absolute) |  | 0.41 | 0.42 | 0.17 | 0.6 | 0.64 | 0.26 | 1.65 | 0.1 | 2.42 | 0.67 | 1.28 | 0 | 0.92 | 3.36 | 0.34 | 1.98 | 0.75 | 1.55 | 0.26 | 2.53 | 1.73
| Analytical results for Ga in OREAS 603 (Certified Value 22.2 ppm) | [25 empty] | Certified
Ga | Round | Replicate | Lab | Lab | Lab | Lab | Lab | Lab | Lab | Lab | Lab | Lab | Lab | Lab | Lab | Lab | Lab | Lab | [8 empty] | 1
| No | No | 01 | 02 | 05 | 06 | 07 | 08 | 09 | 11 | 12 | 13 | 14 | 15 | 17 | 19 | 24 | 25 | [8 empty] | ppm
|  |  | 4A*OES | 4A*MS | 4A*OES | 4A*OES | 4A*OES | 4A*OES | 4A*OES/MS | 4A*OES | 4A*MS | 4A*MS | 4A*MS | 4A*OES | 4A*OES/MS | 4A*OES/MS | 4A*MS | 4A*MS | [8 empty] | 1
2
| 1 | 1 | 25.3175 | 22.43 | 20 | 20 | 20 | 20 | 23.5808 | 26 | 17.07 | 21.0053 | 23.6 | 23 | 21.2 | 21.866 | 22.2 | 23.4 | [8 empty] | 1
| 1 | 2 | 25.31 | 22.33 | 20 | 20 | 20 | 20 | 24.0082 | 26 | 19.4 | 20.8415 | 24 | 23 | 22.7 | 21.046 | 22.2 | 22.6 | [8 empty] | #N/A
| 1 | 3 | 25.0667 | 22.53 | 20 | 20 | 20 | 20 | 24.1118 | 27 | 17.11 | 20.8995 | 23.5 | 23 | 21.5 | 21.569 | 22.4 | 21.6 | [8 empty] | 16
| 1 | 4 | 25.1725 | 22.2 | 30 | 20 | 20 | 20 | 24.3178 | 27 | 15.27 | 20.3046 | 23.6 | 22 | 22.3 | 20.939 | 22.4 | 22.8 | [8 empty] | 22.2115
| 1 | 5 | 25.62 | 22.85 | 30 | 20 | 20 | 20 | 23.596 | 26 | 17.44 | 20.1024 | 23.7 | 23 | 21.3 | 21.019 | 22.4 | 23.4 | [8 empty] | 26
| 1 | 6 | 25.496 | 22.3 | 20 | 20 | 20 | 20 | 23.9525 | 26 | 19.5 | 20.6095 | 23.2 | 21 | 21.9 | 21.545 | 22.6 | 23.6
| Mean |  | 25.3304 | 22.44 | 23.3333 | 20 | 20 | 20 | 23.9278 | 26.3333 | 17.6317 | 20.6271 | 23.6 | 22.5 | 21.8167 | 21.3307 | 22.3667 | 22.9
| Median |  | 25.3137 | 22.38 | 20 | 20 | 20 | 20 | 23.9804 | 26 | 17.275 | 20.7255 | 23.6 | 23 | 21.7 | 21.2955 | 22.4 | 23.1
| Std Dev. |  | 0.20316 | 0.23048 | 5.164 | 0 | 0 | 0 | 0.29103 | 0.5164 | 1.6012 | 0.35859 | 0.26077 | 0.83666 | 0.5947 | 0.37971 | 0.15055 | 0.74565
| Rel.Std.Dev. |  | 0.802% | 1.027% | 22.13% | 0% | 0% | 0% | 1.216% | 1.961% | 9.081% | 1.738% | 1.105% | 3.718% | 2.726% | 1.78% | 0.6731% | 3.256%
| PDM3 |  | 14.04% | 1.029% | 5.051% | -9.957% | -9.957% | -9.957% | 7.727% | 18.56% | -20.62% | -7.133% | 6.251% | 1.299% | -1.778% | -3.966% | 0.6985% | 3.1%
| Z-Score (Absolute) |  | 1.31 | 0.14 | 0.84 | 0.84 | 0.84 | 0.84 | 0.74 | 1.71 | 1.8 | 0.59 | 0.61 | 0.16 | 0.11 | 0.31 | 0.11 | 0.33
| Analytical results for Gd in OREAS 603 (Certified Value 1.77 ppm) | [25 empty] | Certified
Gd | Round | Replicate | 01: Lab; 02: Lab; 05: Lab; 06: Lab; 07: Lab; 08: Lab |  |  |  | 1
| No | No | 01: 02; 02: 09; 05: 13; 06: 15; 07: 17; 08: 25 |  |  |  | ppm
|  |  | 01: 4A*MS; 02: 4A*OES/MS; 05: 4A*MS; 06: 4A*MS; 07: 4A*OES/MS; 08: 4A*MS |  |  |  | 2
3
| 1 | 1 | 01: 1.68; 02: 2.3089; 05: 1.6653; 06: 1.87; 07: 1.74; 08: 2 |  |  |  | 1
| 1 | 2 | 01: 1.67; 02: 2.2368; 05: 1.7513; 06: 1.72; 07: 1.83; 08: 2 |  |  |  | #N/A
| 1 | 3 | 01: 1.75; 02: 2.3661; 05: 1.6705; 06: 1.79; 07: 1.78; 08: 1.6 |  |  |  | 16
| 1 | 4 | 01: 1.76; 02: 2.3462; 05: 1.6409; 06: 1.82; 07: 1.87; 08: 1.6 |  |  |  | 1.7712
| 1 | 5 | 01: 1.77; 02: 2.2841; 05: 1.7351; 06: 1.85; 07: 1.79; 08: 2 |  |  |  | 27
| 1 | 6 | 01: 1.65; 02: 2.3314; 05: 1.7233; 06: 1.83; 07: 1.78; 08: 1.8
| Mean |  | 01: 1.7133; 02: 2.3123; 05: 1.6977; 06: 1.8133; 07: 1.7983; 08: 1.8333
| Median |  | 01: 1.715; 02: 2.3202; 05: 1.6969; 06: 1.825; 07: 1.785; 08: 1.9
| Std Dev. |  | 01: 0.052409; 02: 0.046711; 05: 0.044568; 06: 0.053166; 07: 0.04535; 08: 0.19664
| Rel.Std.Dev. |  | 01: 3.059%; 02: 2.02%; 05: 2.625%; 06: 2.932%; 07: 2.522%; 08: 10.73%
| PDM3 |  | 01: -3.268%; 02: 30.55%; 05: -4.148%; 06: 2.378%; 07: 1.531%; 08: 3.507%
| Z-Score (Absolute) |  | 01: 1.04; 02: 5.69; 05: 1.21; 06: 0.08; 07: 0.08; 08: 0.31
| Analytical results for Ge in OREAS 603 (Indicative Value 5.05 ppm) | [25 empty] | Indicative
Ge | Round | Replicate | 01: Lab; 02: Lab; 05: Lab; 06: Lab; 07: Lab; 08: Lab; 09: Lab; 10: Lab |  |  |  | 1
| No | No | 01: 02; 02: 09; 05: 11; 06: 12; 07: 14; 08: 15; 09: 17; 10: 25 |  |  |  | ppm
|  |  | 01: 4A*MS; 02: 4A*OES/MS; 05: 4A*OES; 06: 4A*MS; 07: 4A*MS; 08: 4A*MS; 09: 4A*OES/MS; 10: PF*MS |  |  |  | 2
2
| 1 | 1 | 01: 5.29; 02: 8.3967; 05: < 10; 06: 5.67; 07: 8.7; 08: 1.37; 09: 1.9; 10: < 20 |  |  |  | 1
| 1 | 2 | 01: 5.69; 02: 8.4383; 05: < 10; 06: 5.84; 07: 8.8; 08: 1.26; 09: 0.7; 10: < 20 |  |  |  | 7
| 1 | 3 | 01: 5.36; 02: 8.5563; 05: < 10; 06: 5.46; 07: 8; 08: 1.23; 09: 0.8; 10: < 20 |  |  |  | 16
| 1 | 4 | 01: 5.56; 02: 8.7527; 05: < 10; 06: 4.84; 07: 8.2; 08: 1.28; 09: 0.2; 10: < 20 |  |  |  | 5.0455
| 1 | 5 | 01: 6.08; 02: 8.3059; 05: < 10; 06: 5.72; 07: 8.5; 08: 1.31; 09: 1.1; 10: < 20 |  |  |  | 9
| 1 | 6 | 01: 6.1; 02: 8.3863; 05: < 10; 06: 5.92; 07: 8.2; 08: 1.34; 09: 0.7; 10: < 20
| Mean |  | 01: 5.68; 02: 8.4727; 06: 5.575; 07: 8.4; 08: 1.2983; 09: 0.9
| Median |  | 01: 5.625; 02: 8.4175; 06: 5.695; 07: 8.35; 08: 1.295; 09: 0.75
| Std Dev. |  | 01: 0.34797; 02: 0.15976; 06: 0.39313; 07: 0.31623; 08: 0.051929; 09: 0.56921
| Rel.Std.Dev. |  | 01: 6.126%; 02: 1.886%; 06: 7.052%; 07: 3.765%; 08: 4%; 09: 63.25%
| PDM3 |  | 01: 12.58%; 02: 67.93%; 06: 10.49%; 07: 66.48%; 08: -74.27%; 09: -82.16%
| Z-Score (Absolute) |  | 01: 0.01; 02: 0.68; 05: NA; 06: 0.01; 07: 0.67; 08: 1.09; 09: 1.23; 10: NA
| Analytical results for Hf in OREAS 603 (Certified Value 2.53 ppm) | [25 empty] | Certified
Hf | Round | Replicate | 01: Lab; 02: Lab; 05: Lab; 06: Lab; 07: Lab; 08: Lab; 09: Lab; 10: Lab; 11: Lab; 12: Lab |  |  |  | 1
| No | No | 01: 02; 02: 09; 05: 12; 06: 13; 07: 14; 08: 15; 09: 17; 10: 19; 11: 24; 12: 25 |  |  |  | ppm
|  |  | 01: 4A*MS; 02: 4A*OES/MS; 05: 4A*MS; 06: 4A*MS; 07: 4A*MS; 08: 4A*MS; 09: 4A*OES/MS; 10: 4A*OES/MS; 11: 4A*MS; 12: 4A*MS |  |  |  | 2
3
| 1 | 1 | 01: 2.58; 02: 2.6085; 05: 2.4; 06: 2.4047; 07: 2.8; 08: 2.67; 09: 2.6; 10: 2.674; 11: 2.4; 12: 2.4 |  |  |  | 1
| 1 | 2 | 01: 2.69; 02: 2.5942; 05: 2.7; 06: 2.4869; 07: 2.9; 08: 2.57; 09: 2.46; 10: 2.506; 11: 2.4; 12: 2.2 |  |  |  | #N/A
| 1 | 3 | 01: 2.6; 02: 2.6605; 05: 2.5; 06: 2.3592; 07: 2.7; 08: 2.67; 09: 2.49; 10: 2.575; 11: 2.4; 12: 2.2 |  |  |  | 16
| 1 | 4 | 01: 2.58; 02: 2.7011; 05: 2.2; 06: 2.4173; 07: 2.9; 08: 2.7; 09: 2.65; 10: 2.504; 11: 2.6; 12: 2.2 |  |  |  | 2.5251
| 1 | 5 | 01: 2.76; 02: 2.5145; 05: 2.2; 06: 2.3005; 07: 2.7; 08: 2.57; 09: 2.42; 10: 2.572; 11: 2.6; 12: 2.4 |  |  |  | 28
| 1 | 6 | 01: 2.59; 02: 2.5991; 05: 2.4; 06: 2.3977; 07: 2.7; 08: 2.64; 09: 2.25; 10: 2.59; 11: 2.4; 12: 2.4
| Mean |  | 01: 2.6333; 02: 2.613; 05: 2.4; 06: 2.3944; 07: 2.7833; 08: 2.6367; 09: 2.4783; 10: 2.5702; 11: 2.4667; 12: 2.3
| Median |  | 01: 2.595; 02: 2.6038; 05: 2.4; 06: 2.4012; 07: 2.75; 08: 2.655; 09: 2.475; 10: 2.5735; 11: 2.4; 12: 2.3
| Std Dev. |  | 01: 0.074744; 02: 0.063685; 05: 0.18974; 06: 0.062053; 07: 0.098319; 08: 0.055015; 09: 0.14162; 10: 0.062764; 11: 0.10328; 12: 0.10954
| Rel.Std.Dev. |  | 01: 2.838%; 02: 2.437%; 05: 7.906%; 06: 2.592%; 07: 3.532%; 08: 2.087%; 09: 5.714%; 10: 2.442%; 11: 4.187%; 12: 4.763%
| PDM3 |  | 01: 4.288%; 02: 3.483%; 05: -4.953%; 06: -5.175%; 07: 10.23%; 08: 4.42%; 09: -1.85%; 10: 1.787%; 11: -2.312%; 12: -8.913%
| Z-Score (Absolute) |  | 01: 0.56; 02: 0.59; 05: 0.83; 06: 0.87; 07: 1.74; 08: 0.75; 09: 0.31; 10: 0.31; 11: 0.39; 12: 1.5
| Analytical results for Hg in OREAS 603 (Indicative Value < 1 ppm) | [25 empty] | Indicative
Hg | Round | Replicate | 01: Lab |  |  |  | 1
| No | No | 01: 11 |  |  |  | ppm
|  |  | 01: 4A*OES |  |  |  | 2
2
| 1 | 1 | 01: < 1 |  |  |  | 1
| 1 | 2 | [24 empty] | 4 | bar: 01
| 1 | 3 | 01: < 1 |  |  |  | 16
| 1 | 4 | 01: < 1 |  |  |  | < 1
| 1 | 5 | 01: < 1 |  |  |  | 10
| 1 | 6 | 01: < 1
Mean | bar: 01
Median | bar: 01
Std Dev.
Rel.Std.Dev.
PDM3
Z-Score (Absolute) | bar: 01
| Analytical results for Ho in OREAS 603 (Certified Value 0.21 ppm) | [25 empty] | Certified
Ho | Round | Replicate | 01: Lab; 02: Lab; 05: Lab; 06: Lab; 07: Lab; 08: Lab |  |  |  | 1
| No | No | 01: 02; 02: 09; 05: 13; 06: 15; 07: 17; 08: 25 |  |  |  | ppm
|  |  | 01: 4A*MS; 02: 4A*OES/MS; 05: 4A*MS; 06: 4A*MS; 07: 4A*OES/MS; 08: 4A*MS |  |  |  | 2
3
| 1 | 1 | 01: 0.22; 02: 0.21201; 05: 0.19933; 06: 0.25; 07: 0.19; 08: 0.2 |  |  |  | 1
| 1 | 2 | 01: 0.21; 02: 0.2144; 05: 0.1964; 06: 0.22; 07: 0.2; 08: 0.22 |  |  |  | #N/A
| 1 | 3 | 01: 0.23; 02: 0.21666; 05: 0.17728; 06: 0.19; 07: 0.19; 08: 0.2 |  |  |  | 16
| 1 | 4 | 01: 0.21; 02: 0.23326; 05: 0.18305; 06: 0.22; 07: 0.21; 08: 0.22 |  |  |  | 0.20965
| 1 | 5 | 01: 0.23; 02: 0.21622; 05: 0.17261; 06: 0.23; 07: 0.19; 08: 0.22 |  |  |  | 29
| 1 | 6 | 01: 0.21; 02: 0.23644; 05: 0.16968; 06: 0.23; 07: 0.19; 08: 0.24
| Mean |  | 01: 0.21833; 02: 0.2215; 05: 0.18306; 06: 0.22333; 07: 0.195; 08: 0.21667
| Median |  | 01: 0.215; 02: 0.21644; 05: 0.18017; 06: 0.225; 07: 0.19; 08: 0.22
| Std Dev. |  | 01: 0.0098319; 02: 0.01052; 05: 0.012362; 06: 0.019664; 07: 0.0083666; 08: 0.015055
| Rel.Std.Dev. |  | 01: 4.503%; 02: 4.749%; 05: 6.753%; 06: 8.805%; 07: 4.291%; 08: 6.949%
| PDM3 |  | 01: 4.143%; 02: 5.652%; 05: -12.68%; 06: 6.528%; 07: -6.987%; 08: 3.348%
| Z-Score (Absolute) |  | 01: 0.11; 02: 0.55; 05: 4.73; 06: 0.8; 07: 3.09; 08: 0.11
| Analytical results for In in OREAS 603 (Certified Value 11.2 ppm) | [25 empty] | Certified
In | Round | Replicate | 01: Lab; 02: Lab; 05: Lab; 06: Lab; 07: Lab; 08: Lab; 09: Lab; 10: Lab; 11: Lab; 12: Lab; 13: Lab; 14: Lab |  |  |  | 1
| No | No | 01: 01; 02: 02; 05: 09; 06: 11; 07: 12; 08: 13; 09: 14; 10: 15; 11: 17; 12: 19; 13: 24; 14: 25 |  |  |  | ppm
|  |  | 01: 4A*OES; 02: 4A*MS; 05: 4A*OES/MS; 06: 4A*OES; 07: 4A*MS; 08: 4A*MS; 09: 4A*MS; 10: 4A*MS; 11: 4A*OES/MS; 12: 4A*OES/MS; 13: 4A*MS; 14: 4A*MS |  |  |  | 1
2
| 1 | 1 | 01: 8.31; 02: 11.07; 05: 11.4676; 06: < 10; 07: 11.96; 08: 10.3266; 09: 11.91; 10: 12.17; 11: 12.4; 12: 10.076; 13: 11.5; 14: 10.3 |  |  |  | 1
| 1 | 2 | 01: 8.3; 02: 11.16; 05: 11.6161; 06: 12; 07: 13.96; 08: 10.0882; 09: 11.97; 10: 11.86; 11: 12.1; 12: 9.648; 13: 11.4; 14: 10.3 |  |  |  | #N/A
| 1 | 3 | 01: 8.1567; 02: 11.25; 05: 11.8794; 06: 13; 07: 11.87; 08: 9.9965; 09: 11.7; 10: 12.02; 11: 11.8; 12: 9.662; 13: 11.5; 14: 9.62 |  |  |  | 16
| 1 | 4 | 01: 8.3533; 02: 11.1; 05: 11.4485; 06: 10; 07: 8.94; 08: 10.5802; 09: 11.81; 10: 12.34; 11: 11.8; 12: 9.699; 13: 11.4; 14: 10.1 |  |  |  | 11.2011
| 1 | 5 | 01: 8.1867; 02: 11.21; 05: 11.4524; 06: 11; 07: 10.85; 08: 10.3682; 09: 11.51; 10: 12; 11: 12.1; 12: 9.769; 13: 11.7; 14: 10.2 |  |  |  | 30
| 1 | 6 | 01: 8.4633; 02: 10.92; 05: 11.3595; 06: 10; 07: 11.83; 08: 10.4664; 09: 11.82; 10: 12.17; 11: 12.8; 12: 9.86; 13: 11.5; 14: 10.2
| Mean |  | 01: 8.295; 02: 11.1183; 05: 11.5373; 06: 11.2; 07: 11.5683; 08: 10.3043; 09: 11.7867; 10: 12.0933; 11: 12.1667; 12: 9.7857; 13: 11.5; 14: 10.12
| Median |  | 01: 8.305; 02: 11.13; 05: 11.46; 06: 11; 07: 11.85; 08: 10.3474; 09: 11.815; 10: 12.095; 11: 12.1; 12: 9.734; 13: 11.5; 14: 10.2
| Std Dev. |  | 01: 0.11213; 02: 0.11788; 05: 0.18697; 06: 1.3038; 07: 1.6406; 08: 0.2229; 09: 0.16403; 10: 0.16801; 11: 0.38297; 12: 0.16239; 13: 0.10954; 14: 0.25612
| Rel.Std.Dev. |  | 01: 1.352%; 02: 1.06%; 05: 1.621%; 06: 11.64%; 07: 14.18%; 08: 2.163%; 09: 1.392%; 10: 1.389%; 11: 3.148%; 12: 1.659%; 13: 0.9526%; 14: 2.531%
| PDM3 |  | 01: -25.94%; 02: -0.739%; 05: 3.001%; 06: -0.00988%; 07: 3.278%; 08: -8.006%; 09: 5.228%; 10: 7.966%; 11: 8.62%; 12: -12.64%; 13: 2.668%; 14: -9.652%
| Z-Score (Absolute) |  | 01: 3.38; 02: 0.24; 05: 0.15; 06: 0.15; 07: 0.26; 08: 1.15; 09: 0.5; 10: 0.85; 11: 0.93; 12: 1.72; 13: 0.18; 14: 1.24
| Analytical results for K in OREAS 603 (Certified Value 0.623 wt.%) | [25 empty] | Certified
K | Round | Replicate | Lab | Lab | Lab | Lab | Lab | Lab | Lab | Lab | Lab | Lab | Lab | Lab | Lab | Lab | Lab | Lab | Lab | Lab | Lab | Lab |  |  |  |  | 1
| No | No | 01 | 02 | 05 | 06 | 07 | 08 | 09 | 11 | 12 | 13 | 14 | 15 | 16 | 17 | 18 | 19 | 21 | 23 | 24 | 25 |  |  |  |  | wt.%
|  |  | 4A*OES | 4A*OES | 4A*OES | 4A*OES | 4A*OES | 4A*OES | 4A*OES/MS | 4A*OES | 4A*MS | 4A*OES | 4A*OES | 4A*OES | 4A*OES | 4A*OES/MS | 4A*OES | 4A*OES/MS | 4A*OES | 4A*OES | 4A*OES | PF*OES |  |  |  |  | 3
3
| 1 | 1 | 0.63 | 0.6333 | 0.6 | 0.64 | 0.63 | 0.6 | 0.6267 | 0.67 | 0.71 | 0.63616 | 0.6316 | 0.62 | 0.61 | 0.63 | 0.58 | 0.62 | 1.28 | 0.61 | 0.65 | 0.6 |  |  |  |  | 1
| 1 | 2 | 0.585 | 0.6252 | 0.59 | 0.64 | 0.6 | 0.59 | 0.621 | 0.67 | 0.77 | 0.64779 | 0.6498 | 0.63 | 0.61 | 0.63 | 0.58 | 0.606 | 1.34 | 0.59 | 0.65 | 0.7 |  |  |  |  | #N/A
| 1 | 3 | 0.62 | 0.645 | 0.6 | 0.64 | 0.61 | 0.6 | 0.6069 | 0.67 | 0.8 | 0.64319 | 0.6344 | 0.62 | 0.62 | 0.64 | 0.58 | 0.611 | 1.37 | 0.56 | 0.62 | 0.7 |  |  |  |  | 16
| 1 | 4 | 0.62 | 0.636 | 0.61 | 0.64 | 0.61 | 0.6 | 0.6174 | 0.66 | 0.66 | 0.64013 | 0.6265 | 0.63 | 0.6 | 0.63 | 0.57 | 0.603 | 1.34 | 0.62 | 0.63 | 0.7 |  |  |  |  | 0.62286
| 1 | 5 | 0.625 | 0.639 | 0.62 | 0.63 | 0.63 | 0.6 | 0.6142 | 0.65 | 0.68 | 0.64383 | 0.6292 | 0.63 | 0.61 | 0.65 | 0.56 | 0.613 | 1.6 | 0.6 | 0.64 | 0.6 |  |  |  |  | 31
| 1 | 6 | 0.62 | 0.6294 | 0.61 | 0.64 | 0.61 | 0.59 | 0.6267 | 0.65 | 0.68 | 0.63883 | 0.6333 | 0.63 | 0.63 | 0.62 | 0.57 | 0.615 | 1.4 | 0.61 | 0.63 | 0.7
| Mean |  | 0.61667 | 0.63465 | 0.605 | 0.63833 | 0.615 | 0.59667 | 0.61882 | 0.66167 | 0.71667 | 0.64166 | 0.63413 | 0.62667 | 0.61333 | 0.63333 | 0.57333 | 0.61133 | 1.3883 | 0.59833 | 0.63667 | 0.66667
| Median |  | 0.62 | 0.63465 | 0.605 | 0.64 | 0.61 | 0.6 | 0.6192 | 0.665 | 0.695 | 0.64166 | 0.63245 | 0.63 | 0.61 | 0.63 | 0.575 | 0.612 | 1.355 | 0.605 | 0.635 | 0.7
| Std Dev. |  | 0.016021 | 0.0070222 | 0.010488 | 0.0040825 | 0.012247 | 0.005164 | 0.0076732 | 0.0098319 | 0.056095 | 0.0041289 | 0.0081882 | 0.005164 | 0.010328 | 0.010328 | 0.008165 | 0.0061536 | 0.11107 | 0.02137 | 0.012111 | 0.05164
| Rel.Std.Dev. |  | 2.598% | 1.106% | 1.734% | 0.6396% | 1.991% | 0.8655% | 1.24% | 1.486% | 7.827% | 0.6435% | 1.291% | 0.824% | 1.684% | 1.631% | 1.424% | 1.007% | 8% | 3.572% | 1.902% | 7.746%
| PDM3 |  | -0.994% | 1.893% | -2.867% | 2.485% | -1.262% | -4.205% | -0.6489% | 6.231% | 15.06% | 3.018% | 1.81% | 0.6115% | -1.529% | 1.682% | -7.951% | -1.85% | 122.9% | -3.937% | 2.217% | 7.033%
| Z-Score (Absolute) |  | 0.09 | 0.49 | 0.99 | 0.67 | 0.49 | 1.41 | 0.3 | 1.84 | 4.59 | 0.84 | 0.46 | 0.09 | 0.57 | 0.42 | 2.57 | 0.67 | 36.02 | 1.32 | 0.59 | 1.24
| Analytical results for La in OREAS 603 (Certified Value 11.9 ppm) | [25 empty] | Certified
La | Round | Replicate | Lab | Lab | Lab | Lab | Lab | Lab | Lab | Lab | Lab | Lab | Lab | Lab | Lab | Lab | Lab | Lab | Lab | [7 empty] | 1
| No | No | 01 | 02 | 05 | 06 | 07 | 08 | 09 | 11 | 12 | 13 | 15 | 16 | 17 | 18 | 19 | 23 | 25 | [7 empty] | ppm
|  |  | 4A*OES | 4A*MS | 4A*OES | 4A*OES | 4A*OES | 4A*OES | 4A*OES/MS | 4A*OES | 4A*MS | 4A*OES | 4A*OES | 4A*OES | 4A*OES/MS | 4A*OES | 4A*OES/MS | 4A*OES | 4A*MS | [7 empty] | 1
1
| 1 | 1 | 13.13 | 13.26 | 10 | 10 | 10 | 10 | 15.1206 | 12 | 4.9 | 15.9771 | 17 | 9.1 | 12.3 | < 20 | 10.66 | 7 | 13.1 | [7 empty] | 1
| 1 | 2 | 13.82 | 13.33 | 10 | 10 | 10 | 10 | 15.4228 | 12 | 6.4 | 18.0864 | 17 | 9.2 | 12.6 | < 20 | 10.88 | 5 | 13.9 | [7 empty] | #N/A
| 1 | 3 | 12.885 | 13.61 | 10 | 10 | 10 | 20 | 15.3092 | 12 | 4.8 | 13.8207 | 17 | 8.3 | 13.2 | < 20 | 10.84 | 6 | 13.1 | [7 empty] | 16
| 1 | 4 | 13.235 | 13.68 | 10 | 10 | 10 | 10 | 15.7249 | 12 | 4.8 | 15.7228 | 17 | 7.3 | 16.1 | < 20 | 10.18 | 7 | 13.8 | [7 empty] | 11.9156
| 1 | 5 | 13.365 | 13.45 | 10 | 10 | 10 | 10 | 15.4123 | 12 | 5.1 | 15.7603 | 17 | 8.8 | 12.7 | < 20 | 9.38 | 6 | 15.2 | [7 empty] | 32
| 1 | 6 | 13.455 | 14 | 10 | 10 | 10 | 10 | 15.5241 | 12 | 5.7 | 12.3667 | 17 | 7.8 | 12.1 | < 20 | 9.83 | 6 | 15.1
| Mean |  | 13.315 | 13.555 | 10 | 10 | 10 | 11.6667 | 15.419 | 12 | 5.2833 | 15.289 | 17 | 8.4167 | 13.1667 |  | 10.295 | 6.1667 | 14.0333
| Median |  | 13.3 | 13.53 | 10 | 10 | 10 | 10 | 15.4175 | 12 | 5 | 15.7415 | 17 | 8.55 | 12.65 |  | 10.42 | 6 | 13.85
| Std Dev. |  | 0.31706 | 0.27031 | 0 | 0 | 0 | 4.0825 | 0.20286 | 0 | 0.64317 | 1.97 | 0 | 0.75741 | 1.4855 |  | 0.60649 | 0.75277 | 0.9288
| Rel.Std.Dev. |  | 2.381% | 1.994% | 0% | 0% | 0% | 34.99% | 1.316% | 0% | 12.17% | 12.89% | 0% | 8.999% | 11.28% |  | 5.891% | 12.21% | 6.619%
| PDM3 |  | 11.74% | 13.76% | -16.08% | -16.08% | -16.08% | -2.089% | 29.4% | 0.7082% | -55.66% | 28.31% | 42.67% | -29.36% | 10.5% |  | -13.6% | -48.25% | 17.77%
| Z-Score (Absolute) |  | 0.64 | 0.71 | 0.34 | 0.34 | 0.34 | 0.34 | 1.26 | 0.25 | 1.79 | 1.22 | 1.73 | 0.8 | 0.42 | NA | 0.25 | 1.47 | 0.85
| Analytical results for Li in OREAS 603 (Certified Value 18.9 ppm) | [25 empty] | Certified
Li | Round | Replicate | Lab | Lab | Lab | Lab | Lab | Lab | Lab | Lab | Lab | Lab | Lab | Lab | Lab | Lab | [10 empty] | 1
| No | No | 01 | 02 | 09 | 11 | 12 | 13 | 14 | 15 | 16 | 17 | 18 | 19 | 24 | 25 | [10 empty] | ppm
|  |  | 4A*OES | 4A*MS | 4A*OES/MS | 4A*OES | 4A*MS | 4A*OES | 4A*MS | 4A*MS | 4A*OES | 4A*OES/MS | 4A*OES | 4A*OES/MS | 4A*OES | 4A*MS | [10 empty] | 1
2
| 1 | 1 | 18.83 | 19.1 | 19.9188 | 20 | 20.5 | 20.8081 | 18 | 17.96 | 18 | 19 | 27 | 16.914 | 20 | 18.5 | [10 empty] | 1
| 1 | 2 | 18.4525 | 18.5 | 21.1125 | 20 | 16.7 | 21.3011 | 17.8 | 17.82 | 18 | 19 | 28 | 16.57 | 20 | 18.5 | [10 empty] | #N/A
| 1 | 3 | 18.5575 | 19.5 | 20.4549 | 20 | 20 | 21.0934 | 17.7 | 18.69 | 18 | 19 | 27 | 16.636 | 20 | 17.5 | [10 empty] | 16
| 1 | 4 | 18.6 | 18.5 | 20.587 | 20 | 18.7 | 21.0862 | 17.8 | 18.22 | 18 | 19 | 27 | 16.511 | 20 | 18.5 | [10 empty] | 18.943
| 1 | 5 | 18.25 | 19 | 21.1456 | 20 | 18.4 | 20.9608 | 17.3 | 17.86 | 18 | 19 | 27 | 16.616 | 20 | 19.5 | [10 empty] | 33
| 1 | 6 | 18.63 | 18.8 | 20.6824 | 20 | 21 | 21.1644 | 17.3 | 18.86 | 18 | 18 | 27 | 16.665 | 20 | 18.5
| Mean |  | 18.5533 | 18.9 | 20.6502 | 20 | 19.2167 | 21.069 | 17.65 | 18.235 | 18 | 18.8333 | 27.1667 | 16.652 | 20 | 18.5
| Median |  | 18.5787 | 18.9 | 20.6347 | 20 | 19.35 | 21.0898 | 17.75 | 18.09 | 18 | 19 | 27 | 16.626 | 20 | 18.5
| Std Dev. |  | 0.19329 | 0.38471 | 0.45547 | 0 | 1.5943 | 0.16947 | 0.2881 | 0.44415 | 0 | 0.40825 | 0.40825 | 0.13926 | 0 | 0.63246
| Rel.Std.Dev. |  | 1.042% | 2.035% | 2.206% | 0% | 8.296% | 0.8044% | 1.632% | 2.436% | 0% | 2.168% | 1.503% | 0.8363% | 0% | 3.419%
| PDM3 |  | -2.057% | -0.2272% | 9.012% | 5.58% | 1.444% | 11.22% | -6.826% | -3.738% | -4.978% | -0.5791% | 43.41% | -12.09% | 5.58% | -2.339%
| Z-Score (Absolute) |  | 0.21 | 0.02 | 1.2 | 0.76 | 0.24 | 1.49 | 0.82 | 0.43 | 0.58 | 0.02 | 5.6 | 1.49 | 0.76 | 0.25
| Analytical results for Lu in OREAS 603 (Certified Value 0.099 ppm) | [25 empty] | Certified
Lu | Round | Replicate | 01: Lab; 02: Lab; 09: Lab; 11: Lab; 12: Lab; 13: Lab | [10 empty] | 1
| No | No | 01: 02; 02: 09; 09: 15; 11: 17; 12: 19; 13: 25 | [10 empty] | ppm
|  |  | 01: 4A*MS; 02: 4A*OES/MS; 09: 4A*MS; 11: 4A*OES/MS; 12: 4A*OES/MS; 13: 4A*MS | [10 empty] | 3
3
| 1 | 1 | 01: 0.09; 02: 0.10025; 09: 0.13; 11: 0.08; 12: 0.098; 13: 0.1 | [10 empty] | 1
| 1 | 2 | 01: 0.09; 02: 0.095241; 09: 0.1; 11: 0.08; 12: 0.1; 13: 0.12 | [10 empty] | #N/A
| 1 | 3 | 01: 0.09; 02: 0.11043; 09: < 0.1; 11: 0.09; 12: 0.101; 13: 0.1 | [10 empty] | 16
| 1 | 4 | 01: 0.09; 02: 0.11247; 09: 0.1; 11: 0.1; 12: 0.099; 13: 0.12 | [10 empty] | 0.098739
| 1 | 5 | 01: 0.09; 02: 0.093625; 09: 0.11; 11: 0.08; 12: 0.094; 13: 0.1 | [10 empty] | 34
| 1 | 6 | 01: 0.08; 02: 0.091581; 09: 0.1; 11: 0.08; 12: 0.111; 13: 0.12
| Mean |  | 01: 0.088333; 02: 0.1006; 09: 0.108; 11: 0.085; 12: 0.1005; 13: 0.11
| Median |  | 01: 0.09; 02: 0.097746; 09: 0.1; 11: 0.08; 12: 0.0995; 13: 0.11
| Std Dev. |  | 01: 0.0040825; 02: 0.008905; 09: 0.013038; 11: 0.0083666; 12: 0.0056833; 13: 0.010954
| Rel.Std.Dev. |  | 01: 4.622%; 02: 8.852%; 09: 12.07%; 11: 9.843%; 12: 5.655%; 13: 9.959%
| PDM3 |  | 01: -10.54%; 02: 1.885%; 09: 9.379%; 11: -13.91%; 12: 1.784%; 13: 11.4%
| Z-Score (Absolute) |  | 01: 0.97; 02: 0; 09: 0.59; 11: 1.24; 12: 0; 13: 0.75
| Analytical results for Mg in OREAS 603 (Certified Value 828 ppm) | [25 empty] | Certified
Mg | Round | Replicate | Lab | Lab | Lab | Lab | Lab | Lab | Lab | Lab | Lab | Lab | Lab | Lab | Lab | Lab | Lab | Lab | Lab | Lab | Lab | Lab |  |  |  |  | 1
| No | No | 01 | 02 | 05 | 06 | 07 | 08 | 09 | 10 | 11 | 12 | 13 | 14 | 15 | 16 | 17 | 18 | 19 | 23 | 24 | 25 |  |  |  |  | ppm
|  |  | 4A*OES | 4A*OES | 4A*OES | 4A*OES | 4A*OES | 4A*OES | 4A*OES/MS | 4A*OES | 4A*OES | 4A*MS | 4A*OES | 4A*OES | 4A*OES | 4A*OES | 4A*OES/MS | 4A*OES | 4A*OES/MS | 4A*OES | 4A*OES | PF*OES |  |  |  |  | 0
0
| 1 | 1 | 750.4 | 834 | 800 | 800 | 800 | 800 | 812.5076 | 750 | 900 | 1000 | 856.4605 | 815 | 900 | 800 | 900 | 900 | 830 | 800 | 900 | 1200 |  |  |  |  | 1
| 1 | 2 | 754.4 | 826 | 800 | 800 | 800 | 800 | 813.2798 | 800 | 900 | 1100 | 857.0688 | 846 | 900 | 800 | 900 | 800 | 800 | 800 | 900 | 1100 |  |  |  |  | #N/A
| 1 | 3 | 816.8 | 857 | 800 | 800 | 800 | 800 | 805.4921 | 800 | 900 | 1100 | 864.6519 | 827 | 900 | 800 | 900 | 900 | 820 | 700 | 800 | 1100 |  |  |  |  | 16
| 1 | 4 | 860.8 | 822 | 800 | 800 | 800 | 800 | 815.0224 | 750 | 900 | 800 | 858.5168 | 811 | 900 | 800 | 900 | 800 | 810 | 800 | 800 | 1200 |  |  |  |  | 828.4876
| 1 | 5 | 840.8 | 846 | 800 | 800 | 800 | 800 | 811.924 | 750 | 900 | 900 | 865.4194 | 822 | 900 | 800 | 900 | 900 | 790 | 800 | 900 | 1200 |  |  |  |  | 35
| 1 | 6 | 860.8 | 834 | 800 | 800 | 800 | 800 | 805.1194 | 800 | 900 | 900 | 853.1964 | 824 | 900 | 800 | 900 | 800 | 810 | 800 | 800 | 1200
| Mean |  | 814 | 836.5 | 800 | 800 | 800 | 800 | 810.5575 | 775 | 900 | 966.6667 | 859.219 | 824.1667 | 900 | 800 | 900 | 850 | 810 | 783.3333 | 850 | 1166.6667
| Median |  | 828.8 | 834 | 800 | 800 | 800 | 800 | 812.2158 | 775 | 900 | 950 | 857.7928 | 823 | 900 | 800 | 900 | 850 | 810 | 800 | 850 | 1200
| Std Dev. |  | 50.4057 | 12.9885 | 0 | 0 | 0 | 0 | 4.2011 | 27.3861 | 0 | 121.106 | 4.8365 | 12.2216 | 0 | 0 | 0 | 54.7723 | 14.1421 | 40.8248 | 54.7723 | 51.6398
| Rel.Std.Dev. |  | 6.192% | 1.553% | 0% | 0% | 0% | 0% | 0.5183% | 3.534% | 0% | 12.53% | 0.5629% | 1.483% | 0% | 0% | 0% | 6.444% | 1.746% | 5.212% | 6.444% | 4.426%
| PDM3 |  | -1.749% | 0.9671% | -3.439% | -3.439% | -3.439% | -3.439% | -2.164% | -6.456% | 8.632% | 16.68% | 3.709% | -0.5215% | 8.632% | -3.439% | 8.632% | 2.597% | -2.231% | -5.45% | 2.597% | 40.82%
| Z-Score (Absolute) |  | 0.14 | 0.47 | 0.51 | 0.51 | 0.51 | 0.51 | 0.23 | 1.19 | 2.18 | 3.98 | 1.08 | 0.14 | 2.18 | 0.51 | 2.18 | 0.83 | 0.24 | 0.96 | 0.83 | 9.38
| Analytical results for Mn in OREAS 603 (Certified Value 133 ppm) | [25 empty] | Certified
Mn | Round | Replicate | Lab | Lab | Lab | Lab | Lab | Lab | Lab | Lab | Lab | Lab | Lab | Lab | Lab | Lab | Lab | Lab | Lab | Lab | Lab | Lab | Lab |  |  |  | 1
| No | No | 01 | 02 | 05 | 06 | 07 | 08 | 09 | 10 | 11 | 12 | 13 | 14 | 15 | 16 | 17 | 18 | 19 | 21 | 23 | 24 | 25 |  |  |  | ppm
|  |  | 4A*OES | 4A*OES | 4A*OES | 4A*OES | 4A*OES | 4A*OES | 4A*OES/MS | 4A*OES | 4A*OES | 4A*MS | 4A*OES | 4A*OES | 4A*OES | 4A*OES | 4A*OES/MS | 4A*OES | 4A*OES/MS | 4A*OES | 4A*OES | 4A*OES | 4A*OES |  |  |  | 0
0
| 1 | 1 | 132.242 | 125 | 139 | 144 | 142 | 137 | 134.1305 | 131 | 151 | 124 | 141.499 | 142 | 143 | 124 | 134 | 200 | 141.16 | 171 | 133 | 122 | 114 |  |  |  | 1
| 1 | 2 | 137.695 | 126 | 133 | 145 | 131 | 136 | 134.6993 | 131 | 146 | 123 | 141.305 | 150 | 141 | 123 | 130 | 200 | 140.706 | 170 | 130 | 136 | 116 |  |  |  | #N/A
| 1 | 3 | 132.896 | 140 | 137 | 144 | 137 | 138 | 135.4254 | 131 | 150 | 151 | 146.212 | 148 | 142 | 126 | 129 | 100 | 141.699 | 167 | 123 | 128 | 114 |  |  |  | 16
| 1 | 4 | 134.808 | 124 | 140 | 146 | 136 | 137 | 137.1985 | 128 | 143 | 111 | 143.32 | 143 | 142 | 121 | 132 | 100 | 139.756 | 168 | 138 | 128 | 116 |  |  |  | 132.7
| 1 | 5 | 131.206 | 134 | 141 | 139 | 141 | 135 | 135.7191 | 129 | 141 | 115 | 142.729 | 146 | 143 | 122 | 131 | 100 | 134.956 | 145 | 134 | 130 | 124 |  |  |  | 36
| 1 | 6 | 135.318 | 131 | 141 | 144 | 136 | 132 | 132.6935 | 131 | 148 | 111 | 140.994 | 146 | 144 | 123 | 129 | 100 | 138.767 | 167 | 136 | 132 | 126
| Mean |  | 134.0275 | 130 | 138.5 | 143.6667 | 137.1667 | 135.8333 | 134.9777 | 130.1667 | 146.5 | 122.5 | 142.6765 | 145.8333 | 142.5 | 123.1667 | 130.8333 | 133.3333 | 139.5073 | 164.6667 | 132.3333 | 129.3333 | 118.3333
| Median |  | 133.852 | 128.5 | 139.5 | 144 | 136.5 | 136.5 | 135.0623 | 131 | 147 | 119 | 142.114 | 146 | 142.5 | 123 | 130.5 | 100 | 140.231 | 167.5 | 133.5 | 129 | 116
| Std Dev. |  | 2.3729 | 6.229 | 3.0822 | 2.4221 | 3.9707 | 2.137 | 1.5294 | 1.3292 | 3.937 | 15.0698 | 1.9501 | 2.9944 | 1.0488 | 1.7224 | 1.9408 | 51.6398 | 2.4615 | 9.7707 | 5.3166 | 4.6762 | 5.2789
| Rel.Std.Dev. |  | 1.77% | 4.792% | 2.225% | 1.686% | 2.895% | 1.573% | 1.133% | 1.021% | 2.687% | 12.3% | 1.367% | 2.053% | 0.736% | 1.398% | 1.483% | 38.73% | 1.764% | 5.934% | 4.018% | 3.616% | 4.461%
| PDM3 |  | 1% | -2.035% | 4.371% | 8.264% | 3.366% | 2.361% | 1.716% | -1.909% | 10.4% | -7.686% | 7.518% | 9.897% | 7.385% | -7.184% | -1.407% | 0.4773% | 5.13% | 24.09% | -0.2763% | -2.537% | -10.83%
| Z-Score (Absolute) |  | 0.11 | 0.59 | 0.42 | 1.15 | 0.26 | 0.1 | 0 | 0.57 | 1.38 | 2.17 | 0.92 | 1.3 | 0.9 | 1.41 | 0.5 | 4.18 | 0.65 | 4.02 | 0.32 | 0.67 | 1.99
| Analytical results for Mo in OREAS 603 (Certified Value 6.05 ppm) | [25 empty] | Certified
Mo | Round | Replicate | Lab | Lab | Lab | Lab | Lab | Lab | Lab | Lab | Lab | Lab | Lab | Lab | Lab | Lab | Lab | Lab | Lab | Lab | Lab | [5 empty] | 1
| No | No | 01 | 02 | 05 | 06 | 07 | 08 | 09 | 10 | 11 | 12 | 14 | 15 | 16 | 17 | 18 | 19 | 23 | 24 | 25 | [5 empty] | ppm
|  |  | 4A*OES | 4A*MS | 4A*OES | 4A*OES | 4A*OES | 4A*OES | 4A*OES/MS | 4A*OES | 4A*OES | 4A*MS | 4A*MS | 4A*MS | 4A*OES | 4A*OES/MS | 4A*OES | 4A*OES/MS | 4A*OES | 4A*MS | 4A*MS | [5 empty] | 2
3
| 1 | 1 | 6.5018 | 6 | 6 | 7 | 5 | 6 | 6.0808 | 6 | 7 | 5.77 | 6.6 | 6.17 | 10 | 7.09 | 6 | 6.228 | 6 | 6.5 | 6.5 | [5 empty] | 1
| 1 | 2 | 6.2367 | 5.9 | 5 | 7 | 5 | 6 | 6.2476 | 5 | 7 | 6.52 | 6.7 | 5.95 | 11 | 6.96 | 6 | 5.987 | 6 | 6.5 | 6.5 | [5 empty] | #N/A
| 1 | 3 | 6.6635 | 5.9 | 6 | 6 | 5 | 7 | 6.2732 | 4 | 7 | 6.07 | 6.3 | 6.1 | 12 | 7.43 | 6 | 6.132 | 6 | 6 | 6 | [5 empty] | 16
| 1 | 4 | 6.4658 | 5.9 | 6 | 6 | 5 | 5 | 6.0272 | 5 | 7 | 5.1 | 6.6 | 6.21 | 12 | 62.8 | 6 | 6.122 | 6 | 6 | 6.5 | [5 empty] | 6.053
| 1 | 5 | 6.4177 | 6.1 | 6 | 6 | 6 | 6 | 6.2084 | 5 | 6 | 5.34 | 6.3 | 5.85 | 6 | 10.9 | 6 | 6.098 | 6 | 6.5 | 6.5 | [5 empty] | 37
| 1 | 6 | 6.5943 | 5.6 | 6 | 6 | 5 | 5 | 6.3684 | 5 | 8 | 5.71 | 6.5 | 6.05 | 9 | 7.97 | 6 | 6.152 | 6 | 6 | 6.5
| Mean |  | 6.48 | 5.9 | 5.8333 | 6.3333 | 5.1667 | 5.8333 | 6.2009 | 5 | 7 | 5.7517 | 6.5 | 6.055 | 10 | 17.1917 | 6 | 6.1198 | 6 | 6.25 | 6.4167
| Median |  | 6.4838 | 5.9 | 6 | 6 | 5 | 6 | 6.228 | 5 | 7 | 5.74 | 6.55 | 6.075 | 10.5 | 7.7 | 6 | 6.127 | 6 | 6.25 | 6.5
| Std Dev. |  | 0.14867 | 0.16733 | 0.40825 | 0.5164 | 0.40825 | 0.75277 | 0.12655 | 0.63246 | 0.63246 | 0.50752 | 0.16733 | 0.1359 | 2.2804 | 22.3909 | 0 | 0.078751 | 0 | 0.27386 | 0.20412
| Rel.Std.Dev. |  | 2.294% | 2.836% | 6.999% | 8.154% | 7.902% | 12.9% | 2.041% | 12.65% | 9.035% | 8.824% | 2.574% | 2.244% | 22.8% | 130.2% | 0% | 1.287% | 0% | 4.382% | 3.181%
| PDM3 |  | 7.054% | -2.527% | -3.629% | 4.632% | -14.64% | -3.629% | 2.444% | -17.4% | 15.65% | -4.978% | 7.385% | 0.03329% | 65.21% | 184% | -0.8753% | 1.104% | -0.8753% | 3.255% | 6.008%
| Z-Score (Absolute) |  | 0.85 | 0.38 | 0.67 | 0.5 | 2.24 | 0.67 | 0.19 | 2.16 | 1.6 | 0.87 | 0.89 | 0.15 | 9.13 | 4.59 | 0.28 | 0 | 0.28 | 0.31 | 0.7
| Analytical results for Na in OREAS 603 (Certified Value 0.428 wt.%) | [25 empty] | Certified
Na | Round | Replicate | Lab | Lab | Lab | Lab | Lab | Lab | Lab | Lab | Lab | Lab | Lab | Lab | Lab | Lab | Lab | Lab | Lab | Lab | Lab | [5 empty] | 1
| No | No | 01 | 02 | 05 | 06 | 07 | 08 | 09 | 11 | 12 | 13 | 14 | 15 | 16 | 17 | 18 | 19 | 23 | 24 | 25 | [5 empty] | wt.%
|  |  | 4A*OES | 4A*OES | 4A*OES | 4A*OES | 4A*OES | 4A*OES | 4A*OES/MS | 4A*OES | 4A*MS | 4A*OES | 4A*OES | 4A*OES | 4A*OES | 4A*OES/MS | 4A*OES | 4A*OES/MS | 4A*OES | 4A*OES | 4A*OES | [5 empty] | 3
3
| 1 | 1 | 0.429 | 0.4264 | 0.42 | 0.44 | 0.44 | 0.41 | 0.41365 | 0.43 | 0.48 | 0.42375 | 0.4213 | 0.43 | 0.42 | 0.43 | 0.42 | 0.418 | 0.39 | 0.45 | 0.46 | [5 empty] | 1
| 1 | 2 | 0.4178 | 0.4245 | 0.4 | 0.45 | 0.42 | 0.4 | 0.41558 | 0.44 | 0.52 | 0.43102 | 0.4346 | 0.44 | 0.41 | 0.43 | 0.42 | 0.409 | 0.38 | 0.46 | 0.46 | [5 empty] | #N/A
| 1 | 3 | 0.4353 | 0.4484 | 0.41 | 0.45 | 0.42 | 0.39 | 0.41564 | 0.43 | 0.54 | 0.43535 | 0.4268 | 0.43 | 0.42 | 0.43 | 0.42 | 0.415 | 0.37 | 0.44 | 0.46 | [5 empty] | 16
| 1 | 4 | 0.4446 | 0.4319 | 0.42 | 0.45 | 0.42 | 0.41 | 0.4203 | 0.44 | 0.43 | 0.43966 | 0.4228 | 0.43 | 0.41 | 0.43 | 0.42 | 0.41 | 0.42 | 0.45 | 0.46 | [5 empty] | 0.42834
| 1 | 5 | 0.4201 | 0.437 | 0.43 | 0.44 | 0.43 | 0.41 | 0.41394 | 0.44 | 0.44 | 0.42716 | 0.421 | 0.43 | 0.41 | 0.44 | 0.42 | 0.409 | 0.39 | 0.45 | 0.46 | [5 empty] | 38
| 1 | 6 | 0.42335 | 0.4236 | 0.43 | 0.46 | 0.42 | 0.41 | 0.41128 | 0.43 | 0.45 | 0.42628 | 0.4221 | 0.44 | 0.43 | 0.42 | 0.41 | 0.416 | 0.39 | 0.44 | 0.46
| Mean |  | 0.42836 | 0.43197 | 0.41833 | 0.44833 | 0.425 | 0.405 | 0.41506 | 0.435 | 0.47667 | 0.43054 | 0.42477 | 0.43333 | 0.41667 | 0.43 | 0.41833 | 0.41283 | 0.39 | 0.44833 | 0.46
| Median |  | 0.42618 | 0.42915 | 0.42 | 0.45 | 0.42 | 0.41 | 0.41476 | 0.435 | 0.465 | 0.42909 | 0.42245 | 0.43 | 0.415 | 0.43 | 0.42 | 0.4125 | 0.39 | 0.45 | 0.46
| Std Dev. |  | 0.01017 | 0.0095093 | 0.01169 | 0.0075277 | 0.0083666 | 0.0083666 | 0.0030179 | 0.0054772 | 0.045019 | 0.0060363 | 0.0052538 | 0.005164 | 0.008165 | 0.0063246 | 0.0040825 | 0.0039707 | 0.016733 | 0.0075277 | 0
| Rel.Std.Dev. |  | 2.374% | 2.201% | 2.795% | 1.679% | 1.969% | 2.066% | 0.7271% | 1.259% | 9.444% | 1.402% | 1.237% | 1.192% | 1.96% | 1.471% | 0.9759% | 0.9618% | 4.291% | 1.679% | 0%
| PDM3 |  | 0.003195% | 0.8456% | -2.337% | 4.666% | -0.7808% | -5.45% | -3.101% | 1.554% | 11.28% | 0.5119% | -0.8353% | 1.165% | -2.726% | 0.3865% | -2.337% | -3.621% | -8.952% | 4.666% | 7.39%
| Z-Score (Absolute) |  | 0 | 0.24 | 0.67 | 1.34 | 0.23 | 1.57 | 0.89 | 0.45 | 3.25 | 0.15 | 0.24 | 0.33 | 0.79 | 0.11 | 0.67 | 1.04 | 2.58 | 1.34 | 2.13
| Analytical results for Nb in OREAS 603 (Certified Value 7.09 ppm) | [25 empty] | Certified
Nb | Round | Replicate | 01: Lab; 02: Lab; 05: Lab; 06: Lab; 07: Lab; 08: Lab; 09: Lab; 11: Lab; 12: Lab; 13: Lab; 14: Lab | [5 empty] | 1
| No | No | 01: 01; 02: 02; 05: 09; 06: 11; 07: 12; 08: 14; 09: 15; 11: 17; 12: 19; 13: 23; 14: 25 | [5 empty] | ppm
|  |  | 01: 4A*OES; 02: 4A*MS; 05: 4A*OES/MS; 06: 4A*OES; 07: 4A*MS; 08: 4A*MS; 09: 4A*MS; 11: 4A*OES/MS; 12: 4A*OES/MS; 13: 4A*OES; 14: 4A*MS | [5 empty] | 2
2
| 1 | 1 | 01: 5.61; 02: 7.05; 05: 7.4722; 06: < 10; 07: 4.3; 08: 7.1; 09: 7.65; 11: 6.5; 12: 7.659; 13: 6; 14: 8.5 | [5 empty] | 1
| 1 | 2 | 01: 5.63; 02: 7.14; 05: 7.5416; 06: < 10; 07: 4.3; 08: 7.4; 09: 7.24; 11: 6.8; 12: 7.942; 13: 6; 14: 8 | [5 empty] | #N/A
| 1 | 3 | 01: 5.93; 02: 7.06; 05: 7.415; 06: < 10; 07: 3.5; 08: 7.6; 09: 7.16; 11: 6.9; 12: 7.536; 13: 7; 14: 7.5 | [5 empty] | 16
| 1 | 4 | 01: 5.83; 02: 7.06; 05: 7.56; 06: < 10; 07: 4.2; 08: 7.6; 09: 7.72; 11: 7.5; 12: 7.335; 13: 6; 14: 8 | [5 empty] | 7.0942
| 1 | 5 | 01: 5.73; 02: 7.41; 05: 7.4121; 06: < 10; 07: 3.5; 08: 7.2; 09: 7.62; 11: 6.5; 12: 7.391; 13: 6; 14: 8.5 | [5 empty] | 39
| 1 | 6 | 01: 5.805; 02: 7.01; 05: 7.3949; 06: < 10; 07: 4.1; 08: 7.2; 09: 7.35; 11: 6.2; 12: 7.768; 13: 7; 14: 8
| Mean |  | 01: 5.7558; 02: 7.1217; 05: 7.466; 07: 3.9833; 08: 7.35; 09: 7.4567; 11: 6.7333; 12: 7.6052; 13: 6.3333; 14: 8.0833
| Median |  | 01: 5.7675; 02: 7.06; 05: 7.4436; 07: 4.15; 08: 7.3; 09: 7.485; 11: 6.65; 12: 7.5975; 13: 6; 14: 8
| Std Dev. |  | 01: 0.12331; 02: 0.14743; 05: 0.070932; 07: 0.38166; 08: 0.21679; 09: 0.23653; 11: 0.45019; 12: 0.23087; 13: 0.5164; 14: 0.37639
| Rel.Std.Dev. |  | 01: 2.142%; 02: 2.07%; 05: 0.9501%; 07: 9.581%; 08: 2.95%; 09: 3.172%; 11: 6.686%; 12: 3.036%; 13: 8.154%; 14: 4.656%
| PDM3 |  | 01: -18.87%; 02: 0.3874%; 05: 5.241%; 07: -43.85%; 08: 3.606%; 09: 5.11%; 11: -5.087%; 12: 7.203%; 13: -10.72%; 14: 13.94%
| Z-Score (Absolute) |  | 01: 2.24; 02: 0.22; 05: 0.4; 06: NA; 07: 4.99; 08: 0.22; 09: 0.39; 11: 0.73; 12: 0.62; 13: 1.35; 14: 1.36
| Analytical results for Nd in OREAS 603 (Certified Value 11.4 ppm) | [25 empty] | Certified
Nd | Round | Replicate | 01: Lab; 02: Lab; 05: Lab; 06: Lab; 07: Lab; 08: Lab | [5 empty] | 1
| No | No | 01: 02; 02: 09; 05: 13; 06: 15; 07: 17; 08: 25 | [5 empty] | ppm
|  |  | 01: 4A*MS; 02: 4A*OES/MS; 05: 4A*MS; 06: 4A*MS; 07: 4A*OES/MS; 08: 4A*MS | [5 empty] | 1
1
| 1 | 1 | 01: 9.46; 02: 12.774; 05: 11.4517; 06: 12.49; 07: 10.3; 08: 11.9 | [5 empty] | 1
| 1 | 2 | 01: 9.56; 02: 12.6273; 05: 11.4367; 06: 11.75; 07: 10.4; 08: 12 | [5 empty] | #N/A
| 1 | 3 | 01: 9.66; 02: 12.8294; 05: 11.1467; 06: 11.78; 07: 10.7; 08: 11.6 | [5 empty] | 16
| 1 | 4 | 01: 9.51; 02: 12.8288; 05: 11.3774; 06: 12.25; 07: 10.3; 08: 11.7 | [5 empty] | 11.384
| 1 | 5 | 01: 10.25; 02: 12.5814; 05: 10.9664; 06: 11.97; 07: 10.7; 08: 13.4 | [5 empty] | 40
| 1 | 6 | 01: 9.16; 02: 12.5527; 05: 10.9914; 06: 12.2; 07: 11; 08: 13
| Mean |  | 01: 9.6; 02: 12.6989; 05: 11.2284; 06: 12.0733; 07: 10.5667; 08: 12.2667
| Median |  | 01: 9.535; 02: 12.7006; 05: 11.2621; 06: 12.085; 07: 10.55; 08: 11.95
| Std Dev. |  | 01: 0.36028; 02: 0.12637; 05: 0.22223; 06: 0.29056; 07: 0.28048; 08: 0.74744
| Rel.Std.Dev. |  | 01: 3.753%; 02: 0.9951%; 05: 1.979%; 06: 2.407%; 07: 2.654%; 08: 6.093%
| PDM3 |  | 01: -15.67%; 02: 11.55%; 05: -1.367%; 06: 6.055%; 07: -7.18%; 08: 7.754%
| Z-Score (Absolute) |  | 01: 1.77; 02: 0.85; 05: 0.34; 06: 0.34; 07: 0.88; 08: 0.5
| Analytical results for Ni in OREAS 603 (Certified Value 112 ppm) | [25 empty] | Certified
Ni | Round | Replicate | Lab | Lab | Lab | Lab | Lab | Lab | Lab | Lab | Lab | Lab | Lab | Lab | Lab | Lab | Lab | Lab | Lab | Lab | Lab | Lab | Lab |  |  |  | 1
| No | No | 01 | 02 | 05 | 06 | 07 | 08 | 09 | 10 | 11 | 12 | 13 | 14 | 15 | 16 | 17 | 18 | 19 | 21 | 23 | 24 | 25 |  |  |  | ppm
|  |  | 4A*OES | 4A*OES | 4A*OES | 4A*OES | 4A*OES | 4A*OES | 4A*OES/MS | 4A*OES | 4A*OES | 4A*MS | 4A*OES | 4A*OES | 4A*MS | 4A*OES | 4A*OES/MS | 4A*OES | 4A*OES/MS | 4A*OES | 4A*OES | 4A*OES | 4A*OES |  |  |  | 0
0
| 1 | 1 | 118.2625 | 112.7 | 112 | 111 | 117 | 113 | 107.5672 | 143 | 113 | 110.7 | 106.986 | 112 | 107.92 | 106 | 106 | 97 | 107.41 | 98 | 112 | 120 | 120 |  |  |  | 1
| 1 | 2 | 114.8607 | 115.1 | 108 | 110 | 111 | 113 | 108.402 | 157 | 114 | 130.5 | 108.365 | 116 | 109.53 | 113 | 111 | 101 | 106.66 | 104 | 110 | 120 | 115 |  |  |  | #N/A
| 1 | 3 | 114.7463 | 114.2 | 111 | 112 | 114 | 92 | 108.7601 | 159 | 114 | 112.3 | 109.008 | 111 | 109.54 | 112 | 111 | 99 | 107.19 | 97 | 106 | 115 | 120 |  |  |  | 16
| 1 | 4 | 118.0722 | 114.1 | 115 | 109 | 112 | 111 | 108.7377 | 144 | 112 | 86.1 | 107.416 | 109 | 108.51 | 104 | 161 | 99 | 110.18 | 98 | 113 | 120 | 115 |  |  |  | 111.8422
| 1 | 5 | 114.9017 | 117.2 | 116 | 109 | 116 | 111 | 107.3421 | 143 | 113 | 100.2 | 108.582 | 115 | 108.1 | 99 | 120 | 98 | 102.46 | 85 | 111 | 120 | 120 |  |  |  | 41
| 1 | 6 | 117.4872 | 113.3 | 120 | 109 | 113 | 110 | 106.8077 | 141 | 112 | 108 | 109.148 | 116 | 109.09 | 99 | 125 | 100 | 109.31 | 95 | 110 | 115 | 120
| Mean |  | 116.3884 | 114.4333 | 113.6667 | 110 | 113.8333 | 108.3333 | 107.9361 | 147.8333 | 113 | 107.9667 | 108.2508 | 113.1667 | 108.7817 | 105.5 | 122.3333 | 99 | 107.2017 | 96.1667 | 110.3333 | 118.3333 | 118.3333
| Median |  | 116.1944 | 114.15 | 113.5 | 109.5 | 113.5 | 111 | 107.9846 | 143.5 | 113 | 109.35 | 108.4735 | 113.5 | 108.8 | 105 | 115.5 | 99 | 107.3 | 97.5 | 110.5 | 120 | 120
| Std Dev. |  | 1.7202 | 1.5845 | 4.2269 | 1.2649 | 2.3166 | 8.0911 | 0.81251 | 7.9603 | 0.89443 | 14.6456 | 0.87151 | 2.9269 | 0.70867 | 6.091 | 20.1561 | 1.4142 | 2.6883 | 6.2423 | 2.4221 | 2.582 | 2.582
| Rel.Std.Dev. |  | 1.478% | 1.385% | 3.719% | 1.15% | 2.035% | 7.469% | 0.7528% | 5.385% | 0.7915% | 13.56% | 0.8051% | 2.586% | 0.6515% | 5.773% | 16.48% | 1.428% | 2.508% | 6.491% | 2.195% | 2.182% | 2.182%
| PDM3 |  | 4.065% | 2.317% | 1.631% | -1.647% | 1.78% | -3.137% | -3.492% | 32.18% | 1.035% | -3.465% | -3.211% | 1.184% | -2.736% | -5.671% | 9.38% | -11.48% | -4.149% | -14.02% | -1.349% | 5.804% | 5.804%
| Z-Score (Absolute) |  | 0.96 | 0.57 | 0.42 | 0.32 | 0.45 | 0 | 0.74 | 7.3 | 0.28 | 0.77 | 0.67 | 0.32 | 0.57 | 1.23 | 0.6 | 2.54 | 0.89 | 2.66 | 0.26 | 1.36 | 1.36
| Analytical results for P in OREAS 603 (Certified Value 534 ppm) | [25 empty] | Certified
P | Round | Replicate | Lab | Lab | Lab | Lab | Lab | Lab | Lab | Lab | Lab | Lab | Lab | Lab | Lab | Lab | Lab | Lab | Lab | Lab | [6 empty] | 1
| No | No | 01 | 02 | 05 | 06 | 07 | 08 | 09 | 11 | 12 | 14 | 16 | 17 | 18 | 19 | 21 | 23 | 24 | 25 | [6 empty] | ppm
|  |  | 4A*OES | 4A*OES | 4A*OES | 4A*OES | 4A*OES | 4A*OES | 4A*OES/MS | 4A*OES | 4A*MS | 4A*OES | 4A*OES | 4A*OES/MS | 4A*OES | 4A*OES/MS | 4A*OES | 4A*OES | 4A*OES | 4A*OES | [6 empty] | 0
0
| 1 | 1 | 525.177 | 658 | 520 | 530 | 540 | 530 | 586.9399 | 522 | 594 | 519 | 300 | 492 | 600 | 606.984 | 572 | 230 | 550 | 550 | [6 empty] | 1
| 1 | 2 | 525.8438 | 740 | 510 | 550 | 510 | 520 | 565.7174 | 579 | 675 | 523 | 100 | 505 | 600 | 571.249 | 553 | 250 | 550 | 500 | [6 empty] | #N/A
| 1 | 3 | 523.5293 | 761 | 510 | 540 | 530 | 510 | 548.6076 | 518 | 611 | 515 | 200 | 489 | 500 | 672.676 | 540 | 480 | 550 | 550 | [6 empty] | 16
| 1 | 4 | 531.1475 | 658 | 530 | 530 | 520 | 520 | 548.9218 | 522 | 469 | 500 | 200 | 505 | 500 | 541.127 | 530 | 240 | 550 | 500 | [6 empty] | 534.1316
| 1 | 5 | 531.8183 | 639 | 530 | 510 | 540 | 520 | 533.8802 | 526 | 545 | 519 | < 100 | 511 | 600 | 483.595 | 421 | 230 | 550 | 500 | [6 empty] | 42
| 1 | 6 | 531.6325 | 742 | 540 | 540 | 530 | 500 | 530.963 | 525 | 635 | 516 | 200 | 499 | 600 | 498.602 | 525 | 230 | 550 | 500
| Mean |  | 528.1914 | 699.6667 | 523.3333 | 533.3333 | 528.3333 | 516.6667 | 552.505 | 532 | 588.1667 | 515.3333 | 200 | 500.1667 | 566.6667 | 562.3722 | 523.5 | 276.6667 | 550 | 516.6667
| Median |  | 528.4956 | 699 | 525 | 535 | 530 | 520 | 548.7647 | 523.5 | 602.5 | 517.5 | 200 | 502 | 600 | 556.188 | 535 | 235 | 550 | 500
| Std Dev. |  | 3.7435 | 53.5413 | 12.1106 | 13.6626 | 11.6905 | 10.328 | 20.9728 | 23.1948 | 72.5987 | 8.0166 | 70.7107 | 8.4479 | 51.6398 | 70.6538 | 53.0009 | 99.9333 | 0 | 25.8199
| Rel.Std.Dev. |  | 0.7087% | 7.652% | 2.314% | 2.562% | 2.213% | 1.999% | 3.796% | 4.36% | 12.34% | 1.556% | 35.36% | 1.689% | 9.113% | 12.56% | 10.12% | 36.12% | 0% | 4.997%
| PDM3 |  | -1.112% | 30.99% | -2.022% | -0.1495% | -1.086% | -3.27% | 3.44% | -0.3991% | 10.12% | -3.519% | -62.56% | -6.359% | 6.091% | 5.287% | -1.99% | -48.2% | 2.971% | -3.27%
| Z-Score (Absolute) |  | 0 | 8.32 | 0.24 | 0.25 | 0 | 0.56 | 1.18 | 0.27 | 2.06 | 0.48 | 15.93 | 1.36 | 1.86 | 0.58 | 0.76 | 14.18 | 1.06 | 0.56
| Analytical results for Pb in OREAS 603 (Certified Value 1908 ppm) | [25 empty] | Certified
Pb | Round | Replicate | Lab | Lab | Lab | Lab | Lab | Lab | Lab | Lab | Lab | Lab | Lab | Lab | Lab | Lab | Lab | Lab | Lab | Lab | Lab | Lab | Lab |  |  |  | 1
| No | No | 01 | 02 | 05 | 06 | 07 | 08 | 09 | 10 | 11 | 12 | 13 | 14 | 15 | 16 | 17 | 18 | 19 | 21 | 23 | 24 | 25 |  |  |  | ppm
|  |  | 4A*OES | 4A*MS | 4A*OES | 4A*OES | 4A*OES | 4A*OES | 4A*OES/MS | 4A*OES | 4A*OES | 4A*MS | 4A*OES | 4A*MS | 4A*OES | 4A*OES | 4A*OES/MS | 4A*OES | 4A*OES/MS | 4A*OES | 4A*OES | 4A*MS | 4A*MS |  |  |  | 0
0
| 1 | 1 | 1881.8438 | 1788.7 | 2030 | 1990 | 2020 | 2010 | 1914.2037 | 1550 | 2029 | 2044.8 | 1951.8168 | 1808 | 2022 | 1759 | 1902 | 1719 | 1683.08 | 1624 | 1996 | 1810 | 2120 |  |  |  | 1
| 1 | 2 | 1881.8002 | 1811.4 | 1985 | 2060 | 1915 | 2020 | 1902.792 | 1790 | 1984 | 2243 | 2006.6076 | 1863 | 2021 | 1856 | 1854 | 1764 | 1811.345 | 1635 | 1970 | 1790 | 2080 |  |  |  | #N/A
| 1 | 3 | 1884.8862 | 1815.2 | 1995 | 2010 | 1995 | 2030 | 1935.6856 | 1680 | 1976 | 2397.6 | 1993.1292 | 1819 | 1991 | 1851 | 1899 | 1739 | 1737.637 | 1549 | 1905 | 1790 | 1970 |  |  |  | 16
| 1 | 4 | 1895.2371 | 1790.2 | 2050 | 2020 | 1945 | 2000 | 1927.0073 | 1540 | 1929 | 1844.6 | 1989.522 | 1815 | 2003 | 1771 | 1935 | 1760 | 1761.522 | 1564 | 2019 | 1880 | 2050 |  |  |  | 1908.0626
| 1 | 5 | 1856.74 | 1869 | 2070 | 1970 | 2000 | 1980 | 1935.1496 | 1670 | 1946 | 1952.6 | 1995.5592 | 1783 | 2028 | 1781 | 1860 | 1723 | 1739.149 | 1347 | 2007 | 1860 | 2140 |  |  |  | 43
| 1 | 6 | 1889.0656 | 1784.1 | 2050 | 2030 | 1950 | 1960 | 1953.3647 | 1640 | 1968 | 2014 | 1990.0316 | 1820 | 1957 | 1792 | 1977 | 1744 | 1724.615 | 1532 | 2005 | 1850 | 2080
| Mean |  | 1881.5955 | 1809.7667 | 2030 | 2013.3333 | 1970.8333 | 2000 | 1928.0338 | 1645 | 1972 | 2082.7667 | 1987.7777 | 1818 | 2003.6667 | 1801.6667 | 1904.5 | 1741.5 | 1742.8913 | 1541.8333 | 1983.6667 | 1830 | 2073.3333
| Median |  | 1883.365 | 1800.8 | 2040 | 2015 | 1972.5 | 2005 | 1931.0784 | 1655 | 1972 | 2029.4 | 1991.5804 | 1817 | 2012 | 1786.5 | 1900.5 | 1741.5 | 1738.393 | 1556.5 | 2000.5 | 1830 | 2080
| Std Dev. |  | 13.1956 | 31.7056 | 33.6155 | 31.4113 | 40.1767 | 26.0768 | 17.7781 | 92.6823 | 34.4964 | 202.3026 | 18.6819 | 25.9384 | 26.7108 | 41.6349 | 46.3756 | 18.4905 | 42.3935 | 103.9527 | 41.8935 | 38.4708 | 59.8888
| Rel.Std.Dev. |  | 0.7013% | 1.752% | 1.656% | 1.56% | 2.039% | 1.304% | 0.9221% | 5.634% | 1.749% | 9.713% | 0.9398% | 1.427% | 1.333% | 2.311% | 2.435% | 1.062% | 2.432% | 6.742% | 2.112% | 2.102% | 2.889%
| PDM3 |  | -1.387% | -5.152% | 6.391% | 5.517% | 3.29% | 4.818% | 1.047% | -13.79% | 3.351% | 9.156% | 4.178% | -4.72% | 5.011% | -5.576% | -0.1867% | -8.729% | -8.656% | -19.19% | 3.962% | -4.091% | 8.662%
| Z-Score (Absolute) |  | 0.34 | 0.96 | 0.75 | 0.63 | 0.31 | 0.53 | 0 | 2.08 | 0.32 | 0.67 | 0.44 | 0.81 | 0.56 | 0.93 | 0.17 | 1.37 | 1.36 | 2.55 | 0.52 | 0.72 | 1.07
| Analytical results for Pr in OREAS 603 (Certified Value 3.23 ppm) | [25 empty] | Certified
Pr | Round | Replicate | 01: Lab; 02: Lab; 05: Lab; 06: Lab; 07: Lab; 08: Lab |  |  |  | 1
| No | No | 01: 02; 02: 09; 05: 13; 06: 15; 07: 17; 08: 25 |  |  |  | ppm
|  |  | 01: 4A*MS; 02: 4A*OES/MS; 05: 4A*MS; 06: 4A*MS; 07: 4A*OES/MS; 08: 4A*MS |  |  |  | 2
3
| 1 | 1 | 01: 2.51; 02: 3.3329; 05: 3.3069; 06: 3.54; 07: 3; 08: 2.92 |  |  |  | 1
| 1 | 2 | 01: 2.57; 02: 3.3126; 05: 3.4119; 06: 3.34; 07: 3.17; 08: 3 |  |  |  | #N/A
| 1 | 3 | 01: 2.6; 02: 3.4061; 05: 3.1978; 06: 3.37; 07: 3.14; 08: 2.72 |  |  |  | 16
| 1 | 4 | 01: 2.55; 02: 3.3612; 05: 3.3079; 06: 3.45; 07: 3.53; 08: 3 |  |  |  | 3.226
| 1 | 5 | 01: 2.73; 02: 3.3395; 05: 3.1213; 06: 3.46; 07: 3.05; 08: 3.14 |  |  |  | 44
| 1 | 6 | 01: 2.43; 02: 3.2974; 05: 3.1057; 06: 3.46; 07: 3.14; 08: 3.28
| Mean |  | 01: 2.565; 02: 3.3416; 05: 3.2419; 06: 3.4367; 07: 3.1717; 08: 3.01
| Median |  | 01: 2.56; 02: 3.3362; 05: 3.2524; 06: 3.455; 07: 3.14; 08: 3
| Std Dev. |  | 01: 0.09995; 02: 0.038532; 05: 0.12044; 06: 0.07174; 07: 0.18691; 08: 0.19089
| Rel.Std.Dev. |  | 01: 3.897%; 02: 1.153%; 05: 3.715%; 06: 2.087%; 07: 5.893%; 08: 6.342%
| PDM3 |  | 01: -20.49%; 02: 3.583%; 05: 0.4921%; 06: 6.529%; 07: -1.685%; 08: -6.697%
| Z-Score (Absolute) |  | 01: 2.46; 02: 0.69; 05: 0.29; 06: 1.08; 07: 0.29; 08: 0.65
| Analytical results for Rb in OREAS 603 (Certified Value 23.6 ppm) | [25 empty] | Certified
Rb | Round | Replicate | 01: Lab; 02: Lab; 05: Lab; 06: Lab; 07: Lab; 08: Lab; 09: Lab; 10: Lab; 11: Lab; 12: Lab |  |  |  | 1
| No | No | 01: 02; 02: 09; 05: 12; 06: 13; 07: 14; 08: 15; 09: 17; 10: 19; 11: 24; 12: 25 |  |  |  | ppm
|  |  | 01: 4A*MS; 02: 4A*OES/MS; 05: 4A*MS; 06: 4A*MS; 07: 4A*MS; 08: 4A*MS; 09: 4A*OES/MS; 10: 4A*OES/MS; 11: 4A*MS; 12: 4A*MS |  |  |  | 1
2
| 1 | 1 | 01: 21.85; 02: 24.8936; 05: 27.8; 06: 24.9767; 07: 23.5; 08: 23.35; 09: 26; 10: 21.142; 11: 21.2; 12: 23.2 |  |  |  | 1
| 1 | 2 | 01: 21.66; 02: 24.2818; 05: 30.8; 06: 24.7205; 07: 25.2; 08: 23.55; 09: 25.5; 10: 20.706; 11: 21.6; 12: 24.6 |  |  |  | #N/A
| 1 | 3 | 01: 21.24; 02: 24.2273; 05: 29.3; 06: 25.2862; 07: 24.1; 08: 23.47; 09: 25.7; 10: 20.707; 11: 21.2; 12: 22.2 |  |  |  | 16
| 1 | 4 | 01: 22.03; 02: 24.4394; 05: 24.4; 06: 24.8067; 07: 23.9; 08: 23.72; 09: 25.4; 10: 20.612; 11: 20.6; 12: 23.2 |  |  |  | 23.6304
| 1 | 5 | 01: 21.92; 02: 23.8652; 05: 25; 06: 25.0565; 07: 24; 08: 23.35; 09: 25.9; 10: 20.809; 11: 21.4; 12: 23.6 |  |  |  | 45
| 1 | 6 | 01: 21.61; 02: 23.6313; 05: 25.8; 06: 24.9105; 07: 23.2; 08: 24.1; 09: 26.8; 10: 21.345; 11: 21.4; 12: 23.4
| Mean |  | 01: 21.7183; 02: 24.2231; 05: 27.1833; 06: 24.9595; 07: 23.9833; 08: 23.59; 09: 25.8833; 10: 20.8868; 11: 21.2333; 12: 23.3667
| Median |  | 01: 21.755; 02: 24.2546; 05: 26.8; 06: 24.9436; 07: 23.95; 08: 23.51; 09: 25.8; 10: 20.758; 11: 21.3; 12: 23.3
| Std Dev. |  | 01: 0.28252; 02: 0.44228; 05: 2.5443; 06: 0.19968; 07: 0.68532; 08: 0.28573; 09: 0.50365; 10: 0.2904; 11: 0.34448; 12: 0.77374
| Rel.Std.Dev. |  | 01: 1.301%; 02: 1.826%; 05: 9.36%; 06: 0.8%; 07: 2.857%; 08: 1.211%; 09: 1.946%; 10: 1.39%; 11: 1.622%; 12: 3.311%
| PDM3 |  | 01: -8.092%; 02: 2.508%; 05: 15.04%; 06: 5.624%; 07: 1.493%; 08: -0.1712%; 09: 9.534%; 10: -11.61%; 11: -10.14%; 12: -1.116%
| Z-Score (Absolute) |  | 01: 0.86; 02: 0.18; 05: 1.11; 06: 0.49; 07: 0.08; 08: 0.08; 09: 0.87; 10: 1.21; 11: 1.06; 12: 0.17
| Analytical results for Re in OREAS 603 (Indicative Value 4 ppb) | [25 empty] | Indicative
Re | Round | Replicate | 01: Lab; 02: Lab; 05: Lab; 06: Lab; 07: Lab; 08: Lab; 09: Lab |  |  |  | 1
| No | No | 01: 02; 02: 09; 05: 11; 06: 12; 07: 14; 08: 15; 09: 25 |  |  |  | ppb
|  |  | 01: 4A*MS; 02: 4A*OES/MS; 05: 4A*OES; 06: 4A*MS; 07: 4A*MS; 08: 4A*MS; 09: 4A*MS |  |  |  | 0
0
| 1 | 1 | 01: 3; 02: < 2; 05: < 5000; 06: 4; 07: < 50; 08: < 10; 09: < 100 |  |  |  | 1
| 1 | 2 | 01: 2; 02: < 2; 05: < 5000; 06: 4; 07: < 50; 08: < 10; 09: < 100 |  |  |  | 7
| 1 | 3 | 01: 3; 02: 3.4536; 05: < 5000; 06: 4; 07: < 50; 08: 10; 09: < 100 |  |  |  | 16
| 1 | 4 | 01: 3; 02: < 2; 05: < 5000; 06: 4; 07: < 50; 08: 20; 09: < 100 |  |  |  | 3.8223
| 1 | 5 | 01: < 2; 02: 1.6127; 05: < 5000; 06: 3; 07: < 50; 08: 10; 09: < 100 |  |  |  | 9
| 1 | 6 | 01: 2; 02: < 2; 05: < 5000; 06: 4; 07: < 50; 08: 10; 09: < 100
| Mean |  | 01: 2.6; 02: 2.5331; 06: 3.8333; 08: 12.5
| Median |  | 01: 3; 02: 2.5331; 06: 4; 08: 10
| Std Dev. |  | 01: 0.54772; 02: 1.3017; 06: 0.40825; 08: 5
| Rel.Std.Dev. |  | 01: 21.07%; 02: 51.39%; 06: 10.65%; 08: 40%
| PDM3 |  | 01: -31.98%; 02: -33.73%; 06: 0.2886%; 08: 227%
| Z-Score (Absolute) |  | 01: 0.37; 02: 0.98; 05: NA; 06: 0.37; 07: NA; 08: 2.45; 09: NA
| Analytical results for S in OREAS 603 (Certified Value 3.71 wt.%) | [25 empty] | Certified
S | Round | Replicate | Lab | Lab | Lab | Lab | Lab | Lab | Lab | Lab | Lab | Lab | Lab | Lab | Lab | Lab | Lab | Lab | Lab | Lab | Lab | [5 empty] | 1
| No | No | 01 | 02 | 05 | 06 | 07 | 08 | 09 | 10 | 11 | 12 | 13 | 14 | 15 | 16 | 17 | 19 | 23 | 24 | 25 | [5 empty] | wt.%
|  |  | 4A*OES | 4A*OES | 4A*OES | 4A*OES | 4A*OES | 4A*OES | 4A*OES/MS | 4A*OES | 4A*OES | 4A*MS | 4A*OES | 4A*OES | 4A*OES | PF*OES | 4A*OES/MS | 4A*OES/MS | 4A*OES | 4A*OES | PF*OES | [5 empty] | 2
3
| 1 | 1 | 4.0215 | 3.4899 | 3.81 | 3.73 | 3.82 | 3.69 | 3.6891 | 3.63 | 3.76 | 4.28 | 3.557 | 3.6099 | 3.602 | N.A. | - | 3.818 | 3.6 | 3.98 | 3.8 | [5 empty] | 1
| 1 | 2 | 4.0635 | 3.5162 | 3.71 | 3.86 | 3.6 | 3.7 | 3.5519 | 3.66 | 3.69 | 4.77 | 3.5486 | 3.6683 | 3.583 | N.A. | - | 3.704 | 3.5 | 3.95 | 3.76 | [5 empty] | #N/A
| 1 | 3 | 4.0698 | 3.5235 | 3.73 | 3.74 | 3.74 | 3.93 | 3.5277 | 3.62 | 3.69 | 4.59 | 3.4966 | 3.5598 | 3.531 | N.A. | - | 3.826 | 3.3 | 4.02 | 3.84 | [5 empty] | 16
| 1 | 4 | 4.0373 | 3.5026 | 3.81 | 3.77 | 3.68 | 3.65 | 3.5994 | 3.54 | 3.83 | 3.39 | 3.5425 | 3.5058 | 3.571 | N.A. | - | 3.72 | 3.6 | 4.12 | 3.76 | [5 empty] | 3.7074
| 1 | 5 | 4.0131 | 3.4987 | 3.86 | 3.71 | 3.76 | 3.65 | 3.6326 | 3.61 | 3.77 | 3.97 | 3.536 | 3.647 | 3.612 | N.A. | - | 3.628 | 3.6 | 4.04 | 3.8 | [5 empty] | 46
| 1 | 6 | 4.0163 | 3.6008 | 3.83 | 3.8 | 3.7 | 3.62 | 3.7322 | 3.61 | 3.78 | 4.37 | 3.4893 | 3.6231 | 3.48 | N.A. | - | 3.744 | 3.6 | 4.07 | 3.78
| Mean |  | 4.0369 | 3.5219 | 3.7917 | 3.7683 | 3.7167 | 3.7067 | 3.6221 | 3.6117 | 3.7533 | 4.2283 | 3.5283 | 3.6023 | 3.5632 |  |  | 3.74 | 3.5333 | 4.03 | 3.79
| Median |  | 4.0294 | 3.5094 | 3.81 | 3.755 | 3.72 | 3.67 | 3.616 | 3.615 | 3.765 | 4.325 | 3.5393 | 3.6165 | 3.577 |  |  | 3.732 | 3.6 | 4.03 | 3.79
| Std Dev. |  | 0.024577 | 0.040485 | 0.058793 | 0.054924 | 0.075277 | 0.11325 | 0.078819 | 0.039707 | 0.05465 | 0.49325 | 0.028349 | 0.059938 | 0.049596 |  |  | 0.07448 | 0.12111 | 0.061319 | 0.030332
| Rel.Std.Dev. |  | 0.6088% | 1.149% | 1.551% | 1.458% | 2.025% | 3.055% | 2.176% | 1.099% | 1.456% | 11.67% | 0.8035% | 1.664% | 1.392% |  |  | 1.991% | 3.428% | 1.522% | 0.8003%
| PDM3 |  | 8.887% | -5.002% | 2.273% | 1.643% | 0.2498% | -0.0199% | -2.3% | -2.582% | 1.239% | 14.05% | -4.83% | -2.835% | -3.891% |  |  | 0.8792% | -4.695% | 8.701% | 2.228%
| Z-Score (Absolute) |  | 2.06 | 1.25 | 0.48 | 0.33 | 0 | 0.35 | 0.61 | 0.67 | 0.24 | 3.29 | 1.21 | 0.73 | 0.99 | NA | NA | 0.15 | 0.88 | 2.01 | 0.47
| Analytical results for Sb in OREAS 603 (Certified Value 205 ppm) | [25 empty] | Certified
Sb | Round | Replicate | Lab | Lab | Lab | Lab | Lab | Lab | Lab | Lab | Lab | Lab | Lab | Lab | Lab | Lab | Lab | Lab | Lab | Lab | Lab | Lab |  |  |  |  | 1
| No | No | 01 | 02 | 05 | 06 | 07 | 08 | 09 | 10 | 11 | 12 | 13 | 14 | 15 | 16 | 17 | 18 | 19 | 21 | 23 | 25 |  |  |  |  | ppm
|  |  | 4A*OES | 4A*MS | 4A*OES | 4A*OES | 4A*OES | 4A*OES | 4A*OES/MS | 4A*OES | 4A*OES | 4A*MS | 4A*MS | 4A*MS | 4A*OES | 4A*OES | 4A*OES/MS | 4A*OES | 4A*OES/MS | 4A*OES | 4A*OES | 4A*MS |  |  |  |  | 0
0
| 1 | 1 | 203.765 | 204.38 | 218 | 216 | 228 | 210 | 196.9787 | 220 | 234 | 58.93 | 152.4501 | 196.7 | 204 | 177 | 216 | 187 | 224.042 | 168 | 204 | 170 |  |  |  |  | 1
| 1 | 2 | 200.305 | 202.74 | 218 | 226 | 212 | 210 | 201.692 | 210 | 234 | 64.15 | 149.0886 | 210.4 | 209 | 190 | 223 | 206 | 215.475 | 170 | 204 | 160 |  |  |  |  | #N/A
| 1 | 3 | 201.2325 | 205.49 | 213 | 219 | 216 | 213 | 203.3748 | 210 | 226 | 49.56 | 145.7993 | 204.6 | 208 | 193 | 214 | 115 | 217.84 | 167 | 196 | 158 |  |  |  |  | 16
| 1 | 4 | 205.045 | 199.64 | 223 | 222 | 212 | 208 | 199.9542 | 220 | 231 | 49.6 | 154.953 | 208.4 | 211 | 187 | 230 | 121 | 218.63 | 166 | 208 | 163 |  |  |  |  | 204.9164
| 1 | 5 | 194.435 | 208.38 | 223 | 214 | 214 | 210 | 197.3393 | 200 | 232 | 57.5 | 151.3972 | 203.6 | 212 | 188 | 211 | 133 | 215.711 | 139 | 201 | 160 |  |  |  |  | 47
| 1 | 6 | 200.47 | 203.4 | 221 | 219 | 215 | 208 | 199.1608 | 220 | 231 | 67.53 | 146.4461 | 205 | 210 | 187 | 212 | 158 | 221.097 | 161 | 203 | 171
| Mean |  | 200.8754 | 204.005 | 219.3333 | 219.3333 | 216.1667 | 209.8333 | 199.75 | 213.3333 | 231.3333 | 57.8783 | 150.0224 | 204.7833 | 209 | 187 | 217.6667 | 153.3333 | 218.7992 | 161.8333 | 202.6667 | 163.6667
| Median |  | 200.8512 | 203.89 | 219.5 | 219 | 214.5 | 210 | 199.5575 | 215 | 231.5 | 58.215 | 150.2429 | 204.8 | 209.5 | 187.5 | 215 | 145.5 | 218.235 | 166.5 | 203.5 | 161.5
| Std Dev. |  | 3.6832 | 2.9157 | 3.8297 | 4.274 | 6.0139 | 1.8348 | 2.4816 | 8.165 | 2.9439 | 7.3684 | 3.5662 | 4.7212 | 2.8284 | 5.4037 | 7.3937 | 37.0333 | 3.2955 | 11.583 | 3.9833 | 5.5377
| Rel.Std.Dev. |  | 1.834% | 1.429% | 1.746% | 1.949% | 2.782% | 0.8744% | 1.242% | 3.827% | 1.273% | 12.73% | 2.377% | 2.305% | 1.353% | 2.89% | 3.397% | 24.15% | 1.506% | 7.157% | 1.965% | 3.384%
| PDM3 |  | -1.972% | -0.4448% | 7.035% | 7.035% | 5.49% | 2.399% | -2.521% | 4.107% | 12.89% | -71.76% | -26.79% | -0.06496% | 1.993% | -8.743% | 6.222% | -25.17% | 6.775% | -21.02% | -1.098% | -20.13%
| Z-Score (Absolute) |  | 0.17 | 0.02 | 0.73 | 0.73 | 0.46 | 0.27 | 0.23 | 0.44 | 1.31 | 7.14 | 2.65 | 0.02 | 0.22 | 0.75 | 0.65 | 2.49 | 0.7 | 1.85 | 0.08 | 1.98
| Analytical results for Sc in OREAS 603 (Certified Value 4.04 ppm) | [25 empty] | Certified
Sc | Round | Replicate | Lab | Lab | Lab | Lab | Lab | Lab | Lab | Lab | Lab | Lab | Lab | Lab | Lab | Lab | Lab | Lab | Lab | Lab | Lab | [5 empty] | 1
| No | No | 01 | 02 | 05 | 06 | 07 | 08 | 09 | 11 | 12 | 13 | 14 | 15 | 16 | 17 | 18 | 19 | 23 | 24 | 25 | [5 empty] | ppm
|  |  | 4A*OES | 4A*MS | 4A*OES | 4A*OES | 4A*OES | 4A*OES | 4A*OES/MS | 4A*OES | 4A*MS | 4A*OES | 4A*OES | 4A*OES | 4A*OES | 4A*OES/MS | 4A*OES | 4A*OES/MS | 4A*OES | 4A*OES | 4A*OES | [5 empty] | 2
2
| 1 | 1 | 3.2317 | 3.3 | 4 | 4 | 4 | 4 | 4.0992 | 5 | 3.8 | 4.2912 | 4 | 4 | 3.2 | 4.8 | < 5 | 4.025 | 6 | 5 | 4 | [5 empty] | 1
| 1 | 2 | 3.2517 | 3.4 | 4 | 4 | 4 | 4 | 4.3728 | 4 | 4.1 | 4.1649 | 4 | 4 | 3.4 | 5.3 | < 5 | 3.869 | 5 | 5 | 4 | [5 empty] | #N/A
| 1 | 3 | 3.5657 | 3.3 | 4 | 4 | 4 | 4 | 4.2319 | 4 | 4.2 | 4.4381 | 4 | 4 | 3.4 | 5.1 | < 5 | 4.181 | 3 | 5 | 4 | [5 empty] | 16
| 1 | 4 | 3.9287 | 3.3 | 4 | 4 | 4 | 4 | 4.4132 | 4 | 3.3 | 4.136 | 4 | 4 | 3.3 | 5.4 | < 5 | 3.907 | 6 | 5 | 4 | [5 empty] | 4.0412
| 1 | 5 | 3.587 | 3.4 | 4 | 4 | 4 | 4 | 4.2937 | 4 | 3.5 | 4.2898 | 4 | 4 | 3.2 | 4.8 | < 5 | 3.744 | 6 | 5 | 4 | [5 empty] | 48
| 1 | 6 | 3.7092 | 3.5 | 4 | 4 | 4 | 4 | 4.3317 | 4 | 3.7 | 4.1843 | 4 | 4 | 3.3 | 5.3 | < 5 | 3.899 | 6 | 5 | 4
| Mean |  | 3.5457 | 3.3667 | 4 | 4 | 4 | 4 | 4.2904 | 4.1667 | 3.7667 | 4.2507 | 4 | 4 | 3.3 | 5.1167 |  | 3.9375 | 5.3333 | 5 | 4
| Median |  | 3.5764 | 3.35 | 4 | 4 | 4 | 4 | 4.3127 | 4 | 3.75 | 4.2371 | 4 | 4 | 3.3 | 5.2 |  | 3.903 | 6 | 5 | 4
| Std Dev. |  | 0.26853 | 0.08165 | 0 | 0 | 0 | 0 | 0.11274 | 0.40825 | 0.34448 | 0.11243 | 0 | 0 | 0.089443 | 0.26394 |  | 0.14933 | 1.2111 | 0 | 0
| Rel.Std.Dev. |  | 7.574% | 2.425% | 0% | 0% | 0% | 0% | 2.628% | 9.798% | 9.145% | 2.645% | 0% | 0% | 2.71% | 5.159% |  | 3.792% | 22.71% | 0% | 0%
| PDM3 |  | -12.26% | -16.69% | -1.019% | -1.019% | -1.019% | -1.019% | 6.168% | 3.105% | -6.793% | 5.186% | -1.019% | -1.019% | -18.34% | 26.61% |  | -2.565% | 31.98% | 23.73% | -1.019%
| Z-Score (Absolute) |  | 2.67 | 3.73 | 0 | 0 | 0 | 0 | 1.71 | 0.98 | 1.37 | 1.48 | 0 | 0 | 4.12 | 6.57 | NA | 0.37 | 0 | 5.88 | 0
| Analytical results for Se in OREAS 603 (Certified Value 60 ppm) | [25 empty] | Certified
Se | Round | Replicate | Lab | Lab | Lab | Lab | Lab | Lab | Lab | Lab | Lab | Lab | Lab | Lab | Lab | [11 empty] | 1
| No | No | 01 | 02 | 09 | 11 | 12 | 14 | 15 | 17 | 18 | 19 | 21 | 24 | 25 | [11 empty] | ppm
|  |  | 4A*OES | 4A*MS | 4A*OES/MS | 4A*OES | 4A*MS | 4A*MS | 4A*MS | 4A*OES/MS | 4A*OES | 4A*OES/MS | 4A*OES | 4A*MS | 4A*MS | [11 empty] | 0
0
| 1 | 1 | 66.9813 | 58.1 | 58.0266 | 45 | 65 | 60 | 57.86 | 64 | 71 | 46.034 | 97 | 70 | 55 | [11 empty] | 1
| 1 | 2 | 66.4647 | 58.5 | 54.7477 | 47 | 73 | 61 | 59.47 | 68 | 69 | 45.964 | 82 | 70 | 55 | [11 empty] | #N/A
| 1 | 3 | 66.5216 | 60.7 | 58.5209 | 45 | 62 | 58 | 58.32 | 66 | 84 | 46.287 | 87 | 70 | 50 | [11 empty] | 16
| 1 | 4 | 66.1205 | 59.1 | 58.2883 | 46 | 52 | 59 | 59.16 | 68 | 73 | 45.59 | 87 | 70 | 55 | [11 empty] | 60.1103
| 1 | 5 | 66.3742 | 59.7 | 57.9702 | 47 | 61 | 62 | 56.74 | 66 | 72 | 45.119 | 72 | 70 | 55 | [11 empty] | 49
| 1 | 6 | 66.6629 | 55.5 | 55.8313 | 46 | 66 | 59 | 56.83 | 66 | 81 | 46.477 | 75 | 70 | 55
| Mean |  | 66.5209 | 58.6 | 57.2308 | 46 | 63.1667 | 59.8333 | 58.0633 | 66.3333 | 75 | 45.9118 | 83.3333 | 70 | 54.1667
| Median |  | 66.4931 | 58.8 | 57.9984 | 46 | 63.5 | 59.5 | 58.09 | 66 | 72.5 | 45.999 | 84.5 | 70 | 55
| Std Dev. |  | 0.28885 | 1.7743 | 1.5548 | 0.89443 | 6.9113 | 1.472 | 1.1455 | 1.5055 | 6.0332 | 0.49193 | 9.0921 | 0 | 2.0412
| Rel.Std.Dev. |  | 0.4342% | 3.028% | 2.717% | 1.944% | 10.94% | 2.46% | 1.973% | 2.27% | 8.044% | 1.071% | 10.91% | 0% | 3.768%
| PDM3 |  | 10.66% | -2.513% | -4.79% | -23.47% | 5.085% | -0.4607% | -3.405% | 10.35% | 24.77% | -23.62% | 38.63% | 16.45% | -9.888%
| Z-Score (Absolute) |  | 0.69 | 0.13 | 0.22 | 1.44 | 0.35 | 0 | 0.18 | 0.67 | 1.57 | 1.44 | 2.44 | 1.05 | 0.59
| Analytical results for Sm in OREAS 603 (Certified Value 2.14 ppm) | [25 empty] | Certified
Sm | Round | Replicate | 01: Lab; 02: Lab; 05: Lab; 06: Lab; 07: Lab; 08: Lab | [5 empty] | 1
| No | No | 01: 02; 02: 09; 05: 13; 06: 15; 07: 17; 08: 25 | [5 empty] | ppm
|  |  | 01: 4A*MS; 02: 4A*OES/MS; 05: 4A*MS; 06: 4A*MS; 07: 4A*OES/MS; 08: 4A*MS | [5 empty] | 2
3
| 1 | 1 | 01: 2.06; 02: 2.2167; 05: 1.9734; 06: 2.16; 07: 2; 08: 2.3 | [5 empty] | 1
| 1 | 2 | 01: 2.07; 02: 2.3282; 05: 2.0049; 06: 2.15; 07: 2; 08: 2.2 | [5 empty] | #N/A
| 1 | 3 | 01: 2.1; 02: 2.4142; 05: 2.0402; 06: 2.21; 07: 2; 08: 2.1 | [5 empty] | 16
| 1 | 4 | 01: 2.12; 02: 2.2508; 05: 2.0631; 06: 2.22; 07: 2; 08: 2.3 | [5 empty] | 2.1354
| 1 | 5 | 01: 2.08; 02: 2.199; 05: 1.9897; 06: 2.08; 07: 2; 08: 2.4 | [5 empty] | 50
| 1 | 6 | 01: 1.89; 02: 2.3015; 05: 1.9816; 06: 2.27; 07: 2.1; 08: 2.3
| Mean |  | 01: 2.0533; 02: 2.2851; 05: 2.0088; 06: 2.1817; 07: 2.0167; 08: 2.2667
| Median |  | 01: 2.075; 02: 2.2761; 05: 1.9973; 06: 2.185; 07: 2; 08: 2.3
| Std Dev. |  | 01: 0.082865; 02: 0.080078; 05: 0.035523; 06: 0.066156; 07: 0.040825; 08: 0.10328
| Rel.Std.Dev. |  | 01: 4.036%; 02: 3.504%; 05: 1.768%; 06: 3.032%; 07: 2.024%; 08: 4.556%
| PDM3 |  | 01: -3.842%; 02: 7.01%; 05: -5.926%; 06: 2.168%; 07: -5.559%; 08: 6.149%
| Z-Score (Absolute) |  | 01: 0.41; 02: 1.08; 05: 0.7; 06: 0.41; 07: 0.65; 08: 0.96
| Analytical results for Sn in OREAS 603 (Certified Value 12.9 ppm) | [25 empty] | Certified
Sn | Round | Replicate | Lab | Lab | Lab | Lab | Lab | Lab | Lab | Lab | Lab | Lab | Lab | Lab | Lab | Lab | Lab | [9 empty] | 1
| No | No | 01 | 02 | 09 | 11 | 12 | 14 | 15 | 16 | 17 | 18 | 19 | 21 | 23 | 24 | 25 | [9 empty] | ppm
|  |  | 4A*OES | 4A*MS | 4A*OES/MS | 4A*OES | 4A*MS | 4A*MS | 4A*MS | 4A*OES | 4A*OES/MS | 4A*OES | 4A*OES/MS | 4A*OES | 4A*OES | 4A*MS | 4A*MS | [9 empty] | 1
2
| 1 | 1 | 14.1527 | 11.7 | 12.542 | 14 | 12.7 | 13.6 | 12.45 | < 15 | 12.1 | < 20 | 11.357 | 29 | 14 | 13.1 | 13 | [9 empty] | 1
| 1 | 2 | 14.4343 | 11.5 | 12.8307 | 13 | 13.1 | 13.4 | 12.98 | < 15 | 12 | < 20 | 10.948 | 30 | 13 | 12.9 | 14 | [9 empty] | #N/A
| 1 | 3 | 14.7463 | 11.6 | 13.2695 | 14 | 12.8 | 12.8 | 13.04 | < 15 | 11.8 | < 20 | 11.196 | 27 | 13 | 12.9 | 13 | [9 empty] | 16
| 1 | 4 | 14.5253 | 11.7 | 13.1766 | 13 | 11.7 | 13.4 | 12.73 | < 15 | 12.7 | < 20 | 11.052 | 25 | 14 | 13.4 | 14 | [9 empty] | 12.8735
| 1 | 5 | 14.0487 | 11.9 | 12.742 | 13 | 11.9 | 12.9 | 12.23 | < 15 | 11.5 | < 20 | 10.974 | 22 | 15 | 13.6 | 14 | [9 empty] | 51
| 1 | 6 | 14.5383 | 11.9 | 12.6656 | 13 | 12.4 | 13.1 | 12.35 | < 15 | 12 | < 20 | 11.314 | 26 | 14 | 13.5 | 14
| Mean |  | 14.4076 | 11.7167 | 12.8711 | 13.3333 | 12.4333 | 13.2 | 12.63 |  | 12.0167 |  | 11.1402 | 26.5 | 13.8333 | 13.2333 | 13.6667
| Median |  | 14.4798 | 11.7 | 12.7864 | 13 | 12.55 | 13.25 | 12.59 |  | 12 |  | 11.124 | 26.5 | 14 | 13.25 | 14
| Std Dev. |  | 0.26086 | 0.16021 | 0.29012 | 0.5164 | 0.54283 | 0.31623 | 0.33805 |  | 0.39707 |  | 0.17474 | 2.881 | 0.75277 | 0.30768 | 0.5164
| Rel.Std.Dev. |  | 1.811% | 1.367% | 2.254% | 3.873% | 4.366% | 2.396% | 2.677% |  | 3.304% |  | 1.569% | 10.87% | 5.442% | 2.325% | 3.779%
| PDM3 |  | 11.92% | -8.986% | -0.01906% | 3.572% | -3.419% | 2.536% | -1.892% |  | -6.656% |  | -13.46% | 105.8% | 7.456% | 2.795% | 6.161%
| Z-Score (Absolute) |  | 1.29 | 1.58 | 0.35 | 0.14 | 0.82 | 0 | 0.61 | NA | 1.26 | NA | 2.19 | 14.16 | 0.67 | 0.04 | 0.5
| Analytical results for Sr in OREAS 603 (Certified Value 459 ppm) | [25 empty] | Certified
Sr | Round | Replicate | Lab | Lab | Lab | Lab | Lab | Lab | Lab | Lab | Lab | Lab | Lab | Lab | Lab | Lab | Lab | Lab | Lab | Lab | Lab | Lab |  |  |  |  | 1
| No | No | 01 | 02 | 05 | 06 | 07 | 08 | 09 | 11 | 12 | 13 | 14 | 15 | 16 | 17 | 18 | 19 | 21 | 23 | 24 | 25 |  |  |  |  | ppm
|  |  | 4A*OES | 4A*MS | 4A*OES | 4A*OES | 4A*OES | 4A*OES | 4A*OES/MS | 4A*OES | 4A*MS | 4A*OES | 4A*MS | 4A*MS | 4A*OES | 4A*OES/MS | 4A*OES | 4A*OES/MS | 4A*OES | 4A*OES | 4A*MS | PF*MS |  |  |  |  | 0
0
| 1 | 1 | 486.615 | 360.03 | 507 | 447 | 533 | 504 | 523.5103 | 397 | 225.2 | 498.7713 | 554.9 | 515.65 | 239 | 380 | 414 | 415.68 | 387 | 326 | 566 | 530 |  |  |  |  | 1
| 1 | 2 | 445.32 | 370.23 | 490 | 458 | 461 | 514 | 536.0449 | 402 | 280.9 | 500.5615 | 566.4 | 517.12 | 247 | 385 | 427 | 369.99 | 376 | 282 | 581 | 530 |  |  |  |  | #N/A
| 1 | 3 | 476.815 | 377.37 | 493 | 446 | 500 | 539 | 541.0687 | 418 | 236.5 | 485.6411 | 600.8 | 511.58 | 229 | 377 | 436 | 441.94 | 356 | 283 | 610 | 530 |  |  |  |  | 16
| 1 | 4 | 495.365 | 366.41 | 503 | 442 | 512 | 483 | 530.7852 | 399 | 229.6 | 495.4516 | 477.3 | 516.88 | 209 | 382 | 424 | 393.75 | 356 | 349 | 532 | 530 |  |  |  |  | 459.1828
| 1 | 5 | 498.38 | 388.4 | 507 | 423 | 454 | 485 | 527.1369 | 379 | 229.9 | 496.5877 | 546.4 | 509.9 | 231 | 381 | 405 | 379.36 | 304 | 314 | 594 | 530 |  |  |  |  | 52
| 1 | 6 | 501.125 | 363.94 | 507 | 452 | 508 | 498 | 525.7493 | 407 | 245 | 493.1297 | 507.1 | 525.6 | 224 | 371 | 396 | 390.61 | 342 | 325 | 585 | 530
| Mean |  | 483.9367 | 371.0633 | 501.1667 | 444.6667 | 494.6667 | 503.8333 | 530.7159 | 400.3333 | 241.1833 | 495.0238 | 542.15 | 516.1217 | 229.8333 | 379.3333 | 417 | 398.555 | 353.5 | 313.1667 | 578 | 530
| Median |  | 490.99 | 368.32 | 505 | 446.5 | 504 | 501 | 528.9611 | 400.5 | 233.2 | 496.0197 | 550.65 | 516.265 | 230 | 380.5 | 419 | 392.18 | 356 | 319.5 | 583 | 530
| Std Dev. |  | 20.8988 | 10.3456 | 7.705 | 11.961 | 30.8653 | 20.7982 | 6.7079 | 12.8634 | 20.644 | 5.2718 | 43.9148 | 5.4949 | 13.0295 | 4.8442 | 14.8593 | 26.2532 | 29.0637 | 26.347 | 26.8254 | 0
| Rel.Std.Dev. |  | 4.318% | 2.788% | 1.537% | 2.69% | 6.24% | 4.128% | 1.264% | 3.213% | 8.559% | 1.065% | 8.1% | 1.065% | 5.669% | 1.277% | 3.563% | 6.587% | 8.222% | 8.413% | 4.641% | 0%
| PDM3 |  | 5.391% | -19.19% | 9.143% | -3.161% | 7.728% | 9.724% | 15.58% | -12.82% | -47.48% | 7.805% | 18.07% | 12.4% | -49.95% | -17.39% | -9.186% | -13.2% | -23.02% | -31.8% | 25.88% | 15.42%
| Z-Score (Absolute) |  | 0.22 | 1.03 | 0.32 | 0.22 | 0.25 | 0.35 | 0.62 | 0.72 | 2.45 | 0.26 | 0.74 | 0.47 | 2.49 | 0.94 | 0.55 | 0.74 | 1.21 | 1.63 | 1.11 | 0.62
| Analytical results for Ta in OREAS 603 (Certified Value < 1 ppm) | [25 empty] | Certified
Ta | Round | Replicate | 01: Lab; 02: Lab; 05: Lab; 06: Lab; 07: Lab; 08: Lab; 09: Lab; 11: Lab; 12: Lab |  |  |  |  | 1
| No | No | 01: 02; 02: 09; 05: 12; 06: 14; 07: 15; 08: 17; 09: 19; 11: 24; 12: 25 |  |  |  |  | ppm
|  |  | 01: 4A*MS; 02: 4A*OES/MS; 05: 4A*MS; 06: 4A*MS; 07: 4A*MS; 08: 4A*OES/MS; 09: 4A*OES/MS; 11: 4A*MS; 12: 4A*MS |  |  |  |  | 2
2
| 1 | 1 | 01: 0.84; 02: 0.49607; 05: 0.22; 06: 0.54; 07: 0.65; 08: 0.56; 09: 0.721; 11: 0.4; 12: 0.5 |  |  |  |  | 1
| 1 | 2 | 01: 0.87; 02: 0.49219; 05: 0.21; 06: 0.59; 07: 0.67; 08: 0.36; 09: 0.736; 11: 0.3; 12: 0.5 |  |  |  |  | 6
| 1 | 3 | 01: 0.85; 02: 0.53244; 05: 0.18; 06: 0.59; 07: 0.67; 08: 0.43; 09: 0.669; 11: 0.3; 12: 0.4 |  |  |  |  | 16
| 1 | 4 | 01: 0.75; 02: 0.54714; 05: 0.2; 06: 0.58; 07: 0.64; 08: 0.54; 09: 0.659; 11: 0.4; 12: 0.5 |  |  |  |  | < 1
| 1 | 5 | 01: 0.85; 02: 0.523; 05: 0.17; 06: 0.54; 07: 0.67; 08: 0.44; 09: 0.675; 11: 0.4; 12: 0.5 |  |  |  |  | 53
| 1 | 6 | 01: 0.82; 02: 0.50618; 05: 0.18; 06: 0.55; 07: 0.68; 08: 0.26; 09: 0.704; 11: 0.4; 12: 0.5
| Mean |  | 01: 0.83; 02: 0.51617; 05: 0.19333; 06: 0.565; 07: 0.66333; 08: 0.43167; 09: 0.694; 11: 0.36667; 12: 0.48333
| Median |  | 01: 0.845; 02: 0.51459; 05: 0.19; 06: 0.565; 07: 0.67; 08: 0.435; 09: 0.6895; 11: 0.4; 12: 0.5
| Std Dev. |  | 01: 0.042426; 02: 0.021676; 05: 0.019664; 06: 0.02429; 07: 0.015055; 08: 0.11215; 09: 0.030997; 11: 0.05164; 12: 0.040825
| Rel.Std.Dev. |  | 01: 5.112%; 02: 4.199%; 05: 10.17%; 06: 4.299%; 07: 2.27%; 08: 25.98%; 09: 4.466%; 11: 14.08%; 12: 8.447%
PDM3
| Z-Score (Absolute) |  | 01: 1.51; 02: 0; 05: 1.48; 06: 0.22; 07: 0.67; 08: 0.39; 09: 0.81; 11: 0.69; 12: 0.15
| Analytical results for Tb in OREAS 603 (Certified Value 0.23 ppm) | [25 empty] | Certified
Tb | Round | Replicate | 01: Lab; 02: Lab; 05: Lab; 06: Lab; 07: Lab; 08: Lab; 09: Lab |  |  |  |  | 1
| No | No | 01: 02; 02: 09; 05: 13; 06: 15; 07: 17; 08: 19; 09: 25 |  |  |  |  | ppm
|  |  | 01: 4A*MS; 02: 4A*OES/MS; 05: 4A*MS; 06: 4A*MS; 07: 4A*OES/MS; 08: 4A*OES/MS; 09: 4A*MS |  |  |  |  | 2
3
| 1 | 1 | 01: 0.23; 02: 0.25904; 05: 0.19236; 06: 0.26; 07: 0.24; 08: 0.216; 09: 0.24 |  |  |  |  | 1
| 1 | 2 | 01: 0.22; 02: 0.26415; 05: 0.22283; 06: 0.23; 07: 0.24; 08: 0.207; 09: 0.22 |  |  |  |  | #N/A
| 1 | 3 | 01: 0.22; 02: 0.25484; 05: 0.245; 06: 0.22; 07: 0.24; 08: 0.215; 09: 0.2 |  |  |  |  | 16
| 1 | 4 | 01: 0.23; 02: 0.27327; 05: 0.21492; 06: 0.24; 07: 0.26; 08: 0.21; 09: 0.2 |  |  |  |  | 0.23143
| 1 | 5 | 01: 0.23; 02: 0.25728; 05: 0.17811; 06: 0.26; 07: 0.24; 08: 0.207; 09: 0.24 |  |  |  |  | 54
| 1 | 6 | 01: 0.21; 02: 0.26626; 05: 0.20106; 06: 0.25; 07: 0.24; 08: 0.216; 09: 0.26
| Mean |  | 01: 0.22333; 02: 0.26247; 05: 0.20905; 06: 0.24333; 07: 0.24333; 08: 0.21183; 09: 0.22667
| Median |  | 01: 0.225; 02: 0.26159; 05: 0.20799; 06: 0.245; 07: 0.24; 08: 0.2125; 09: 0.23
| Std Dev. |  | 01: 0.008165; 02: 0.0067931; 05: 0.023736; 06: 0.01633; 07: 0.008165; 08: 0.0043551; 09: 0.024221
| Rel.Std.Dev. |  | 01: 3.656%; 02: 2.588%; 05: 11.35%; 06: 6.711%; 07: 3.355%; 08: 2.056%; 09: 10.69%
| PDM3 |  | 01: -3.499%; 02: 13.41%; 05: -9.672%; 06: 5.143%; 07: 5.143%; 08: -8.468%; 09: -2.059%
| Z-Score (Absolute) |  | 01: 0.13; 02: 1.45; 05: 0.71; 06: 0.67; 07: 0.67; 08: 0.6; 09: 0
| Analytical results for Te in OREAS 603 (Certified Value 56 ppm) | [25 empty] | Certified
Te | Round | Replicate | 01: Lab; 02: Lab; 05: Lab; 06: Lab; 07: Lab; 08: Lab; 09: Lab; 11: Lab; 12: Lab |  |  |  |  | 1
| No | No | 01: 02; 02: 09; 05: 11; 06: 12; 07: 13; 08: 14; 09: 15; 11: 17; 12: 25 |  |  |  |  | ppm
|  |  | 01: 4A*MS; 02: 4A*OES/MS; 05: 4A*OES; 06: 4A*MS; 07: 4A*MS; 08: 4A*MS; 09: 4A*OES; 11: 4A*OES/MS; 12: 4A*MS |  |  |  |  | 0
0
| 1 | 1 | 01: 65; 02: 56.5826; 05: 52; 06: 29.3; 07: 26.3481; 08: 60.1; 09: 62; 11: 41.7; 12: 52.8 |  |  |  |  | 1
| 1 | 2 | 01: 66.5; 02: 56.0533; 05: 52; 06: 32.61; 07: 25.1246; 08: 63.1; 09: 67; 11: 43.4; 12: 52.2 |  |  |  |  | #N/A
| 1 | 3 | 01: 63.9; 02: 57.2559; 05: 57; 06: 29.63; 07: 26.2455; 08: 57.3; 09: 62; 11: 43.6; 12: 46 |  |  |  |  | 16
| 1 | 4 | 01: 67; 02: 56.776; 05: 55; 06: 25.84; 07: 25.8675; 08: 59.2; 09: 58; 11: 46.4; 12: 52.6 |  |  |  |  | 56.263
| 1 | 5 | 01: 68.6; 02: 56.0434; 05: 57; 06: 28.96; 07: 25.8319; 08: 60.2; 09: 62; 11: 42.5; 12: 50.8 |  |  |  |  | 55
| 1 | 6 | 01: 64.9; 02: 56.1358; 05: 56; 06: 31.16; 07: 26.1861; 08: 61.4; 09: 60; 11: 42.7; 12: 50.2
| Mean |  | 01: 65.9833; 02: 56.4745; 05: 54.8333; 06: 29.5833; 07: 25.934; 08: 60.2167; 09: 61.8333; 11: 43.3833; 12: 50.7667
| Median |  | 01: 65.75; 02: 56.3592; 05: 55.5; 06: 29.465; 07: 26.0268; 08: 60.15; 09: 62; 11: 43.05; 12: 51.5
| Std Dev. |  | 01: 1.7105; 02: 0.48809; 05: 2.3166; 06: 2.2861; 07: 0.44767; 08: 1.9631; 09: 2.9944; 11: 1.6266; 12: 2.5532
| Rel.Std.Dev. |  | 01: 2.592%; 02: 0.8643%; 05: 4.225%; 06: 7.727%; 07: 1.726%; 08: 3.26%; 09: 4.843%; 11: 3.749%; 12: 5.029%
| PDM3 |  | 01: 17.28%; 02: 0.3759%; 05: -2.541%; 06: -47.42%; 07: -53.91%; 08: 7.027%; 09: 9.9%; 11: -22.89%; 12: -9.769%
| Z-Score (Absolute) |  | 01: 1.07; 02: 0.16; 05: 0; 06: 2.43; 07: 2.78; 08: 0.52; 09: 0.67; 11: 1.16; 12: 0.3
| Analytical results for Th in OREAS 603 (Certified Value 5.9 ppm) | [25 empty] | Certified
Th | Round | Replicate | Lab | Lab | Lab | Lab | Lab | Lab | Lab | Lab | Lab | Lab | Lab | Lab | Lab | Lab | Lab | Lab | [8 empty] | 1
| No | No | 02 | 05 | 06 | 07 | 08 | 09 | 12 | 13 | 14 | 15 | 17 | 18 | 19 | 23 | 24 | 25 | [8 empty] | ppm
|  |  | 4A*MS | 4A*OES | 4A*OES | 4A*OES | 4A*OES | 4A*OES/MS | 4A*MS | 4A*MS | 4A*MS | 4A*MS | 4A*OES/MS | 4A*OES | 4A*OES/MS | 4A*OES | 4A*MS | 4A*MS | [8 empty] | 2
2
| 1 | 1 | 4.4 | < 20 | < 20 | < 20 | < 20 | 6.1429 | 2.1 | 6.3262 | 5.9 | 6.95 | 5.2 | < 20 | 5.25 | 3 | 6.7 | 5.6 | [8 empty] | 1
| 1 | 2 | 4.72 | < 20 | < 20 | < 20 | < 20 | 6.2392 | 2.7 | 6.5952 | 6.54 | 6.9 | 5 | < 20 | 5.44 | 3 | 5.6 | 5.6 | [8 empty] | #N/A
| 1 | 3 | 4.54 | < 20 | < 20 | < 20 | < 20 | 6.4066 | 1.7 | 6.6931 | 6.32 | 6.99 | 5.4 | < 20 | 5.07 | 3 | 5.1 | 5.2 | [8 empty] | 16
| 1 | 4 | 4.52 | < 20 | < 20 | < 20 | < 20 | 6.3327 | 2 | 6.7409 | 6.36 | 7.11 | 6 | < 20 | 4.65 | 3 | 6.8 | 5.3 | [8 empty] | 5.9009
| 1 | 5 | 5.12 | < 20 | < 20 | < 20 | < 20 | 6.2577 | 2.2 | 6.9216 | 6.23 | 7.08 | 5.3 | < 20 | 4.75 | 4 | 7.9 | 6.2 | [8 empty] | 56
| 1 | 6 | 4.52 | < 20 | < 20 | < 20 | < 20 | 6.2747 | 2.3 | 6.7401 | 6.09 | 7.13 | 4.7 | < 20 | 5.48 | 4 | 5.7 | 6.2
| Mean |  | 4.6367 |  |  |  |  | 6.2756 | 2.1667 | 6.6695 | 6.24 | 7.0267 | 5.2667 |  | 5.1067 | 3.3333 | 6.3 | 5.6833
| Median |  | 4.53 |  |  |  |  | 6.2662 | 2.15 | 6.7166 | 6.275 | 7.035 | 5.25 |  | 5.16 | 3 | 6.2 | 5.6
| Std Dev. |  | 0.25812 |  |  |  |  | 0.089054 | 0.33267 | 0.19877 | 0.22316 | 0.093524 | 0.43665 |  | 0.34875 | 0.5164 | 1.0257 | 0.43089
| Rel.Std.Dev. |  | 5.567% |  |  |  |  | 1.419% | 15.35% | 2.98% | 3.576% | 1.331% | 8.291% |  | 6.829% | 15.49% | 16.28% | 7.582%
| PDM3 |  | -21.42% |  |  |  |  | 6.35% | -63.28% | 13.02% | 5.746% | 19.08% | -10.75% |  | -13.46% | -43.51% | 6.763% | -3.688%
| Z-Score (Absolute) |  | 1.25 | NA | NA | NA | NA | 0.65 | 3.85 | 1.08 | 0.61 | 1.47 | 0.46 | NA | 0.63 | 2.57 | 0.67 | 0
| Analytical results for Ti in OREAS 603 (Certified Value 0.191 wt.%) | [25 empty] | Certified
Ti | Round | Replicate | Lab | Lab | Lab | Lab | Lab | Lab | Lab | Lab | Lab | Lab | Lab | Lab | Lab | Lab | Lab | Lab | Lab | Lab | Lab | Lab |  |  |  |  | 1
| No | No | 01 | 02 | 05 | 06 | 07 | 08 | 09 | 11 | 12 | 13 | 14 | 15 | 16 | 17 | 18 | 19 | 21 | 23 | 24 | 25 |  |  |  |  | wt.%
|  |  | 4A*OES | 4A*OES | 4A*OES | 4A*OES | 4A*OES | 4A*OES | 4A*OES/MS | 4A*OES | 4A*MS | 4A*OES | 4A*OES | 4A*OES | 4A*OES | 4A*OES/MS | 4A*OES | 4A*OES/MS | 4A*OES | 4A*OES | 4A*OES | PF*OES |  |  |  |  | 3
3
| 1 | 1 | 0.165 | 0.1921 | 0.2 | 0.2 | 0.2 | 0.19 | 0.20866 | 0.17 | 0.181 | 0.19435 | 0.19 | 0.19 | 0.12 | 0.16 | 0.2 | 0.169 | 0.1211 | 0.19 | 0.23 | 0.21 |  |  |  |  | 1
| 1 | 2 | 0.16 | 0.1951 | 0.19 | 0.21 | 0.19 | 0.19 | 0.21274 | 0.17 | 0.17 | 0.18965 | 0.1995 | 0.18 | 0.13 | 0.16 | 0.2 | 0.166 | 0.1179 | 0.19 | 0.23 | 0.21 |  |  |  |  | #N/A
| 1 | 3 | 0.17 | 0.1981 | 0.2 | 0.2 | 0.2 | 0.2 | 0.20999 | 0.16 | 0.185 | 0.195 | 0.2006 | 0.18 | 0.13 | 0.16 | 0.2 | 0.171 | 0.1148 | 0.18 | 0.215 | 0.21 |  |  |  |  | 16
| 1 | 4 | 0.175 | 0.1928 | 0.21 | 0.21 | 0.2 | 0.19 | 0.21376 | 0.17 | 0.166 | 0.19475 | 0.1949 | 0.18 | 0.12 | 0.17 | 0.21 | 0.166 | 0.1139 | 0.19 | 0.225 | 0.21 |  |  |  |  | 0.19108
| 1 | 5 | 0.17 | 0.1976 | 0.21 | 0.2 | 0.2 | 0.2 | 0.20985 | 0.17 | 0.162 | 0.19263 | 0.1942 | 0.18 | 0.12 | 0.16 | 0.2 | 0.166 | 0.0972 | 0.19 | 0.225 | 0.21 |  |  |  |  | 57
| 1 | 6 | 0.175 | 0.1952 | 0.2 | 0.21 | 0.2 | 0.19 | 0.21058 | 0.17 | 0.174 | 0.19185 | 0.1934 | 0.18 | 0.12 | 0.16 | 0.2 | 0.168 | 0.1108 | 0.19 | 0.225 | 0.21
| Mean |  | 0.16917 | 0.19515 | 0.20167 | 0.205 | 0.19833 | 0.19333 | 0.21093 | 0.16833 | 0.173 | 0.19304 | 0.19543 | 0.18167 | 0.12333 | 0.16167 | 0.20167 | 0.16767 | 0.11262 | 0.18833 | 0.225 | 0.21
| Median |  | 0.17 | 0.19515 | 0.2 | 0.205 | 0.2 | 0.19 | 0.21028 | 0.17 | 0.172 | 0.19349 | 0.19455 | 0.18 | 0.12 | 0.16 | 0.2 | 0.167 | 0.11435 | 0.19 | 0.225 | 0.21
| Std Dev. |  | 0.0058452 | 0.0024304 | 0.0075277 | 0.0054772 | 0.0040825 | 0.005164 | 0.0019283 | 0.0040825 | 0.0088091 | 0.0020763 | 0.0039672 | 0.0040825 | 0.005164 | 0.0040825 | 0.0040825 | 0.0020656 | 0.0083339 | 0.0040825 | 0.0054772 | 0
| Rel.Std.Dev. |  | 3.455% | 1.245% | 3.733% | 2.672% | 2.058% | 2.671% | 0.9142% | 2.425% | 5.092% | 1.076% | 2.03% | 2.247% | 4.187% | 2.525% | 2.024% | 1.232% | 7.4% | 2.168% | 2.434% | 0%
| PDM3 |  | -11.47% | 2.132% | 5.542% | 7.287% | 3.798% | 1.181% | 10.39% | -11.9% | -9.461% | 1.027% | 2.28% | -4.925% | -35.45% | -15.39% | 5.542% | -12.25% | -41.06% | -1.436% | 17.75% | 9.903%
| Z-Score (Absolute) |  | 1.13 | 0.09 | 0.4 | 0.56 | 0.24 | 0.01 | 0.84 | 1.17 | 0.95 | 0.01 | 0.11 | 0.54 | 3.29 | 1.48 | 0.4 | 1.2 | 3.65 | 0.23 | 1.5 | 0.79
| Analytical results for Tl in OREAS 603 (Certified Value 4.18 ppm) | [25 empty] | Certified
Tl | Round | Replicate | Lab | Lab | Lab | Lab | Lab | Lab | Lab | Lab | Lab | Lab | Lab | Lab | Lab | Lab | [10 empty] | 1
| No | No | 01 | 02 | 09 | 11 | 12 | 13 | 14 | 15 | 17 | 18 | 19 | 21 | 24 | 25 | [10 empty] | ppm
|  |  | 4A*OES | 4A*MS | 4A*OES/MS | 4A*OES | 4A*MS | 4A*MS | 4A*MS | 4A*MS | 4A*OES/MS | 4A*OES | 4A*OES/MS | 4A*OES | 4A*MS | 4A*MS | [10 empty] | 2
3
| 1 | 1 | < 5 | 4.35 | 3.9504 | < 5 | 4.59 | 3.2568 | 4.22 | 4.29 | 4.16 | < 20 | 4.207 | < 2 | 3.8 | 4.2 | [10 empty] | 1
| 1 | 2 | < 5 | 4.36 | 3.9018 | < 5 | 5.2 | 3.2902 | 4.31 | 4.34 | 4.48 | < 20 | 4.066 | < 2 | 3.9 | 4 | [10 empty] | #N/A
| 1 | 3 | < 5 | 4.29 | 4.0486 | < 5 | 4.96 | 3.2518 | 4.08 | 4.14 | 4.27 | < 20 | 4.258 | < 2 | 4 | 3.7 | [10 empty] | 16
| 1 | 4 | < 5 | 4.34 | 4.0279 | < 5 | 4.1 | 3.304 | 4.24 | 4.45 | 4.26 | < 20 | 4.166 | < 2 | 4 | 4 | [10 empty] | 4.1832
| 1 | 5 | < 5 | 4.39 | 4.0522 | < 5 | 4.22 | 3.2914 | 4.08 | 4.49 | 4.26 | < 20 | 4.134 | < 2 | 4.2 | 4.1 | [10 empty] | 58
| 1 | 6 | < 5 | 4.37 | 4.1477 | < 5 | 4.29 | 3.3056 | 4.19 | 4.32 | 4.33 | < 20 | 4.249 | < 2 | 4 | 4.2
| Mean |  | 02: 4.35; 05: 4.0214; 07: 4.56; 08: 3.2833; 09: 4.1867; 11: 4.3383; 12: 4.2933; 14: 4.18; 16: 3.9833; 17: 4.0333
| Median |  | 02: 4.355; 05: 4.0383; 07: 4.44; 08: 3.2908; 09: 4.205; 11: 4.33; 12: 4.265; 14: 4.1865; 16: 4; 17: 4.05
| Std Dev. |  | 02: 0.034059; 05: 0.086056; 07: 0.44059; 08: 0.023378; 09: 0.091579; 11: 0.12449; 12: 0.10652; 14: 0.073324; 16: 0.13292; 17: 0.18619
| Rel.Std.Dev. |  | 02: 0.783%; 05: 2.14%; 07: 9.662%; 08: 0.712%; 09: 2.187%; 11: 2.869%; 12: 2.481%; 14: 1.754%; 16: 3.337%; 17: 4.616%
| PDM3 |  | 02: 3.987%; 05: -3.868%; 07: 9.007%; 08: -21.51%; 09: 0.08206%; 11: 3.708%; 12: 2.632%; 14: -0.0773%; 16: -4.779%; 17: -3.583%
| Z-Score (Absolute) |  | NA | 0.74 | 0.72 | NA | 0.52 | 3.98 | 0.01 | 0.69 | 0.32 | NA | 0.01 | NA | 0.88 | 0.66
| Analytical results for Tm in OREAS 603 (Indicative Value 0.088 ppm) | [25 empty] | Indicative
Tm | Round | Replicate | 01: Lab; 02: Lab; 05: Lab; 06: Lab; 07: Lab |  |  |  |  | 1
| No | No | 01: 02; 02: 09; 05: 15; 06: 17; 07: 25 |  |  |  |  | ppm
|  |  | 01: 4A*MS; 02: 4A*OES/MS; 05: 4A*MS; 06: 4A*OES/MS; 07: 4A*MS |  |  |  |  | 3
3
| 1 | 1 | 01: 0.09; 02: 0.089297; 05: 0.12; 06: 0.07; 07: 0.1 |  |  |  |  | 1
| 1 | 2 | 01: 0.08; 02: 0.085545; 05: < 0.1; 06: 0.07; 07: 0.08 |  |  |  |  | 4
| 1 | 3 | 01: 0.09; 02: 0.094235; 05: < 0.1; 06: 0.07; 07: 0.1 |  |  |  |  | 16
| 1 | 4 | 01: 0.08; 02: 0.092868; 05: 0.11; 06: 0.08; 07: 0.1 |  |  |  |  | 0.088186
| 1 | 5 | 01: 0.09; 02: 0.082423; 05: 0.12; 06: 0.07; 07: 0.1 |  |  |  |  | 10
| 1 | 6 | 01: 0.08; 02: 0.087209; 05: 0.1; 06: 0.07; 07: 0.12
| Mean |  | 01: 0.085; 02: 0.088596; 05: 0.1125; 06: 0.071667; 07: 0.1
| Median |  | 01: 0.085; 02: 0.088253; 05: 0.115; 06: 0.07; 07: 0.1
| Std Dev. |  | 01: 0.0054772; 02: 0.0044694; 05: 0.0095743; 06: 0.0040825; 07: 0.012649
| Rel.Std.Dev. |  | 01: 6.444%; 02: 5.045%; 05: 8.51%; 06: 5.696%; 07: 12.65%
| PDM3 |  | 01: -3.613%; 02: 0.4652%; 05: 27.57%; 06: -18.73%; 07: 13.4%
| Z-Score (Absolute) |  | 01: 0.67; 02: 0; 05: 0.58; 06: 3.17; 07: 2.89
| Analytical results for U in OREAS 603 (Certified Value 2.71 ppm) | [25 empty] | Certified
U | Round | Replicate | Lab | Lab | Lab | Lab | Lab | Lab | Lab | Lab | Lab | Lab | Lab | Lab | Lab | Lab | Lab | [9 empty] | 1
| No | No | 02 | 07 | 08 | 09 | 11 | 12 | 13 | 14 | 15 | 17 | 18 | 19 | 23 | 24 | 25 | [9 empty] | ppm
|  |  | 4A*MS | 4A*OES | 4A*OES | 4A*OES/MS | 4A*OES | 4A*MS | 4A*MS | 4A*MS | 4A*MS | 4A*OES/MS | 4A*OES | 4A*OES/MS | 4A*OES | 4A*MS | 4A*MS | [9 empty] | 2
3
| 1 | 1 | 2.67 | < 10 | < 10 | 2.5527 | < 10 | 3 | 2.9255 | 2.66 | 2.83 | 2.06 | < 20 | 2.52 | < 20 | 2.7 | 2.6 | [9 empty] | 1
| 1 | 2 | 2.72 | < 10 | < 10 | 2.5846 | < 10 | 3.3 | 2.9169 | 2.77 | 2.76 | 2.2 | < 20 | 2.48 | < 20 | 2.7 | 2.5 | [9 empty] | #N/A
| 1 | 3 | 2.7 | < 10 | < 10 | 2.6387 | < 10 | 3.2 | 3.1609 | 2.64 | 2.82 | 2.5 | < 20 | 2.58 | < 20 | 2.7 | 2.5 | [9 empty] | 16
| 1 | 4 | 2.66 | < 10 | < 10 | 2.6 | < 10 | 2.7 | 2.872 | 2.65 | 2.88 | 2.04 | < 20 | 2.64 | < 20 | 2.7 | 2.5 | [9 empty] | 2.7053
| 1 | 5 | 2.78 | < 10 | < 10 | 2.6127 | < 10 | 2.8 | 2.8361 | 2.55 | 2.8 | 2.12 | < 20 | 2.59 | < 20 | 2.7 | 2.6 | [9 empty] | 59
| 1 | 6 | 2.62 | < 10 | < 10 | 2.5716 | < 10 | 2.8 | 2.8296 | 2.61 | 2.84 | 2.15 | < 20 | 2.6 | < 20 | 2.8 | 2.5
| Mean |  | 2.6917 |  |  | 2.5934 |  | 2.9667 | 2.9235 | 2.6467 | 2.8217 | 2.1783 |  | 2.5683 |  | 2.7167 | 2.5333
| Median |  | 2.685 |  |  | 2.5923 |  | 2.9 | 2.8944 | 2.645 | 2.825 | 2.135 |  | 2.585 |  | 2.7 | 2.5
| Std Dev. |  | 0.055287 |  |  | 0.030569 |  | 0.24221 | 0.12289 | 0.072296 | 0.040208 | 0.1681 |  | 0.058109 |  | 0.040825 | 0.05164
| Rel.Std.Dev. |  | 2.054% |  |  | 1.179% |  | 8.164% | 4.203% | 2.732% | 1.425% | 7.717% |  | 2.263% |  | 1.503% | 2.038%
| PDM3 |  | -0.5041% |  |  | -4.137% |  | 9.661% | 8.065% | -2.167% | 4.301% | -19.48% |  | -5.063% |  | 0.42% | -6.357%
| Z-Score (Absolute) |  | 0.13 | NA | NA | 0.43 | NA | 1.32 | 1.18 | 0.13 | 0.87 | 3.16 | NA | 0.57 | NA | 0.27 | 0.77
| Analytical results for V in OREAS 603 (Certified Value 32 ppm) | [25 empty] | Certified
V | Round | Replicate | Lab | Lab | Lab | Lab | Lab | Lab | Lab | Lab | Lab | Lab | Lab | Lab | Lab | Lab | Lab | Lab | Lab | Lab | Lab | Lab |  |  |  |  | 1
| No | No | 01 | 02 | 05 | 06 | 07 | 08 | 09 | 11 | 12 | 13 | 14 | 15 | 16 | 17 | 18 | 19 | 21 | 23 | 24 | 25 |  |  |  |  | ppm
|  |  | 4A*OES | 4A*OES | 4A*OES | 4A*OES | 4A*OES | 4A*OES | 4A*OES/MS | 4A*OES | 4A*MS | 4A*OES | 4A*OES | 4A*MS | 4A*OES | 4A*OES/MS | 4A*OES | 4A*OES/MS | 4A*OES | 4A*OES | 4A*OES | 4A*OES |  |  |  |  | 1
2
| 1 | 1 | 33.3385 | 30 | 31 | 34 | 33 | 31 | 34.0108 | 35 | 28 | 32.0316 | 32 | 30.02 | 28 | 35 | 33 | 30.252 | 31 | 31 | 35 | 35 |  |  |  |  | 1
| 1 | 2 | 33.7962 | 31 | 30 | 34 | 30 | 32 | 32.9856 | 35 | 31 | 30.8695 | 33 | 31.65 | 30 | 35 | 33 | 30.697 | 30 | 30 | 35 | 35 |  |  |  |  | #N/A
| 1 | 3 | 33.28 | 30 | 31 | 34 | 32 | 31 | 36.2493 | 33 | 31 | 32.7963 | 31 | 30.58 | 30 | 35 | 32 | 30.513 | 29 | 31 | 35 | 35 |  |  |  |  | 16
| 1 | 4 | 33.6223 | 30 | 32 | 34 | 32 | 31 | 34.7908 | 34 | 26 | 29.9609 | 31 | 30.89 | 28 | 35 | 36 | 30.147 | 29 | 31 | 35 | 30 |  |  |  |  | 31.9879
| 1 | 5 | 33.6232 | 32 | 32 | 33 | 32 | 31 | 34.2533 | 34 | 28 | 30.8381 | 32 | 30.5 | 27 | 35 | 32 | 29.897 | 25 | 30 | 35 | 35 |  |  |  |  | 60
| 1 | 6 | 33.6332 | 30 | 32 | 34 | 31 | 31 | 33.8574 | 34 | 29 | 30.309 | 33 | 30.37 | 27 | 35 | 35 | 30.188 | 29 | 31 | 35 | 35
| Mean |  | 33.5489 | 30.5 | 31.3333 | 33.8333 | 31.6667 | 31.1667 | 34.3579 | 34.1667 | 28.8333 | 31.1342 | 32 | 30.6683 | 28.3333 | 35 | 33.5 | 30.2823 | 28.8333 | 30.6667 | 35 | 34.1667
| Median |  | 33.6228 | 30 | 31.5 | 34 | 32 | 31 | 34.132 | 34 | 28.5 | 30.8538 | 32 | 30.54 | 28 | 35 | 33 | 30.22 | 29 | 31 | 35 | 35
| Std Dev. |  | 0.19787 | 0.83666 | 0.8165 | 0.40825 | 1.0328 | 0.40825 | 1.0982 | 0.75277 | 1.9408 | 1.0755 | 0.89443 | 0.55826 | 1.3663 | 0 | 1.6432 | 0.28347 | 2.0412 | 0.5164 | 0 | 2.0412
| Rel.Std.Dev. |  | 0.5898% | 2.743% | 2.606% | 1.207% | 3.261% | 1.31% | 3.196% | 2.203% | 6.731% | 3.454% | 2.795% | 1.82% | 4.822% | 0% | 4.905% | 0.9361% | 7.079% | 1.684% | 0% | 5.974%
| PDM3 |  | 4.88% | -4.651% | -2.046% | 5.769% | -1.004% | -2.567% | 7.409% | 6.811% | -9.862% | -2.669% | 0.03778% | -4.125% | -11.42% | 9.416% | 4.727% | -5.332% | -9.862% | -4.13% | 9.416% | 6.811%
| Z-Score (Absolute) |  | 0.71 | 0.35 | 0.06 | 0.81 | 0.06 | 0.12 | 0.99 | 0.92 | 0.92 | 0.13 | 0.17 | 0.29 | 1.1 | 1.21 | 0.69 | 0.42 | 0.66 | 0.29 | 1.21 | 0.92
| Analytical results for W in OREAS 603 (Certified Value 14 ppm) | [25 empty] | Certified
W | Round | Replicate | Lab | Lab | Lab | Lab | Lab | Lab | Lab | Lab | Lab | Lab | Lab | Lab | Lab | Lab | Lab | Lab | Lab | Lab | Lab | [5 empty] | 1
| No | No | 01 | 02 | 05 | 06 | 07 | 08 | 09 | 11 | 12 | 13 | 14 | 15 | 16 | 17 | 18 | 19 | 23 | 24 | 25 | [5 empty] | ppm
|  |  | 4A*OES | 4A*MS | 4A*OES | 4A*OES | 4A*OES | 4A*OES | 4A*OES/MS | 4A*OES | 4A*MS | 4A*MS | 4A*MS | 4A*MS | 4A*OES | 4A*OES/MS | 4A*OES | 4A*OES/MS | 4A*OES | 4A*MS | 4A*MS | [5 empty] | 1
1
| 1 | 1 | 10.8433 | 16.1 | < 10 | 30 | < 10 | 10 | 14.8681 | 13 | 16 | 12.7635 | 15.9 | 14.67 | 23 | 22.2 | < 20 | 16.35 | 9 | 16.5 | 15.5 | [5 empty] | 1
| 1 | 2 | 10.8533 | 16.2 | < 10 | 40 | < 10 | 10 | 14.7481 | 12 | 16.8 | 12.2879 | 16.7 | 14.27 | 24 | 21.8 | < 20 | 17.03 | 11 | 14.5 | 15 | [5 empty] | #N/A
| 1 | 3 | 10.375 | 16.4 | < 10 | 40 | < 10 | 20 | 15.3541 | 13 | 16 | 13.6259 | 15.6 | 14.42 | 25 | 22.5 | < 20 | 15.96 | 8 | 15 | 14 | [5 empty] | 16
| 1 | 4 | 10.24 | 16.2 | < 10 | 40 | < 10 | 10 | 15.3456 | 13 | 15.3 | 13.4076 | 15.8 | 14.21 | 36 | 24.3 | < 20 | 16.35 | 8 | 16 | 14.5 | [5 empty] | 14.0082
| 1 | 5 | 10.585 | 16.8 | < 10 | 40 | < 10 | 10 | 15.2079 | 13 | 16.3 | 13.5121 | 15.2 | 14.51 | 26 | 23.4 | < 20 | 15.64 | 9 | 17 | 15.5 | [5 empty] | 61
| 1 | 6 | 10.87 | 16.5 | < 10 | 30 | < 10 | 10 | 15.0977 | 11 | 17 | 12.8855 | 15.8 | 14.48 | 26 | 20.1 | < 20 | 16.28 | 10 | 16 | 15.5
| Mean |  | 10.6278 | 16.3667 |  | 36.6667 |  | 11.6667 | 15.1036 | 12.5 | 16.2333 | 13.0804 | 15.8333 | 14.4267 | 26.6667 | 22.3833 |  | 16.2683 | 9.1667 | 15.8333 | 15
| Median |  | 10.7142 | 16.3 |  | 40 |  | 10 | 15.1528 | 13 | 16.15 | 13.1466 | 15.8 | 14.45 | 25.5 | 22.35 |  | 16.315 | 9 | 16 | 15.25
| Std Dev. |  | 0.2728 | 0.2582 |  | 5.164 |  | 4.0825 | 0.25063 | 0.83666 | 0.61536 | 0.52104 | 0.49261 | 0.16765 | 4.7188 | 1.4359 |  | 0.46551 | 1.169 | 0.93095 | 0.63246
| Rel.Std.Dev. |  | 2.567% | 1.578% |  | 14.08% |  | 34.99% | 1.659% | 6.693% | 3.791% | 3.983% | 3.111% | 1.162% | 17.7% | 6.415% |  | 2.861% | 12.75% | 5.88% | 4.216%
| PDM3 |  | -24.13% | 16.84% |  | 161.8% |  | -16.72% | 7.819% | -10.77% | 15.88% | -6.623% | 13.03% | 2.987% | 90.36% | 59.79% |  | 16.13% | -34.56% | 13.03% | 7.08%
| Z-Score (Absolute) |  | 1.9 | 0.35 | NA | 8.34 | NA | 1.49 | 0.14 | 1.17 | 0.3 | 0.94 | 0.14 | 0.41 | 3.67 | 2.72 | NA | 0.31 | 2.48 | 0.14 | 0.18
| Analytical results for Y in OREAS 603 (Certified Value 5.64 ppm) | [25 empty] | Certified
Y | Round | Replicate | Lab | Lab | Lab | Lab | Lab | Lab | Lab | Lab | Lab | Lab | Lab | Lab | Lab | Lab | Lab | [9 empty] | 1
| No | No | 01 | 02 | 09 | 11 | 12 | 13 | 14 | 15 | 16 | 17 | 18 | 19 | 23 | 24 | 25 | [9 empty] | ppm
|  |  | 4A*OES | 4A*MS | 4A*OES/MS | 4A*OES | 4A*MS | 4A*MS | 4A*MS | 4A*OES | 4A*OES | 4A*OES/MS | 4A*OES | 4A*OES/MS | 4A*OES | 4A*MS | 4A*MS | [9 empty] | 2
3
| 1 | 1 | 5.2344 | 5.34 | 5.6234 | 6 | 6.3 | 6.331 | 5.8 | 6 | < 10 | 5.6 | 5 | 5.57 | 5 | 5.8 | 5.6 | [9 empty] | 1
| 1 | 2 | 5.3074 | 5.17 | 5.8777 | 5 | 7 | 6.424 | 5.8 | 5 | < 10 | 6.1 | 5 | 5.43 | 5 | 5.6 | 5.6 | [9 empty] | #N/A
| 1 | 3 | 5.5648 | 5.34 | 5.7686 | 6 | 6.6 | 6.4515 | 5.7 | 6 | < 10 | 5.9 | 5 | 5.5 | 4 | 5.5 | 5.3 | [9 empty] | 16
| 1 | 4 | 5.8578 | 5.19 | 5.8214 | 5 | 5.6 | 6.2676 | 5.7 | 6 | < 10 | 6.1 | 5 | 5.51 | 5 | 5.5 | 5.5 | [9 empty] | 5.64
| 1 | 5 | 5.7699 | 5.29 | 5.5924 | 6 | 5.8 | 6.2127 | 5.7 | 6 | < 10 | 5.7 | 5 | 5.42 | 5 | 5.8 | 5.6 | [9 empty] | 62
| 1 | 6 | 5.8915 | 5.42 | 5.6344 | 6 | 5.8 | 6.1315 | 5.7 | 6 | < 10 | 5.8 | 5 | 5.64 | 5 | 5.8 | 5.6
| Mean |  | 5.6043 | 5.2917 | 5.7197 | 5.6667 | 6.1833 | 6.3031 | 5.7333 | 5.8333 |  | 5.8667 | 5 | 5.5117 | 4.8333 | 5.6667 | 5.5333
| Median |  | 5.6673 | 5.315 | 5.7015 | 6 | 6.05 | 6.2993 | 5.7 | 6 |  | 5.85 | 5 | 5.505 | 5 | 5.7 | 5.6
| Std Dev. |  | 0.28312 | 0.096212 | 0.11869 | 0.5164 | 0.54559 | 0.12354 | 0.05164 | 0.40825 |  | 0.20656 | 0 | 0.083766 | 0.40825 | 0.15055 | 0.12111
| Rel.Std.Dev. |  | 5.052% | 1.818% | 2.075% | 9.113% | 8.824% | 1.96% | 0.9007% | 6.999% |  | 3.521% | 0% | 1.52% | 8.447% | 2.657% | 2.189%
| PDM3 |  | -0.6336% | -6.177% | 1.412% | 0.4724% | 9.633% | 11.76% | 1.654% | 3.427% |  | 4.018% | -11.35% | -2.276% | -14.3% | 0.4724% | -1.892%
| Z-Score (Absolute) |  | 0.26 | 1.57 | 0.22 | 0 | 2.17 | 2.67 | 0.28 | 0.7 | NA | 0.84 | 2.8 | 0.65 | 2.8 | 0 | 0.36
| Analytical results for Yb in OREAS 603 (Certified Value 0.61 ppm) | [25 empty] | Certified
Yb | Round | Replicate | 01: Lab; 02: Lab; 09: Lab; 11: Lab; 12: Lab; 13: Lab; 14: Lab | [9 empty] | 1
| No | No | 01: 02; 02: 09; 09: 13; 11: 15; 12: 17; 13: 19; 14: 25 | [9 empty] | ppm
|  |  | 01: 4A*MS; 02: 4A*OES/MS; 09: 4A*MS; 11: 4A*MS; 12: 4A*OES/MS; 13: 4A*OES/MS; 14: 4A*MS | [9 empty] | 2
2
| 1 | 1 | 01: 0.62; 02: 0.61555; 09: 0.43152; 11: 0.63; 12: 0.6; 13: 0.61; 14: 0.8 | [9 empty] | 1
| 1 | 2 | 01: 0.63; 02: 0.56912; 09: 0.4467; 11: 0.64; 12: 0.6; 13: 0.56; 14: 0.7 | [9 empty] | #N/A
| 1 | 3 | 01: 0.62; 02: 0.65047; 09: 0.45866; 11: 0.73; 12: 0.6; 13: 0.62; 14: 0.7 | [9 empty] | 16
| 1 | 4 | 01: 0.61; 02: 0.6296; 09: 0.45473; 11: 0.66; 12: 0.7; 13: 0.57; 14: 0.7 | [9 empty] | 0.6094
| 1 | 5 | 01: 0.64; 02: 0.58063; 09: 0.45829; 11: 0.63; 12: 0.6; 13: 0.6; 14: 0.8 | [9 empty] | 63
| 1 | 6 | 01: 0.61; 02: 0.58827; 09: 0.43142; 11: 0.64; 12: 0.6; 13: 0.6; 14: 0.75
| Mean |  | 01: 0.62167; 02: 0.60561; 09: 0.44689; 11: 0.655; 12: 0.61667; 13: 0.59333; 14: 0.74167
| Median |  | 01: 0.62; 02: 0.60191; 09: 0.45072; 11: 0.64; 12: 0.6; 13: 0.6; 14: 0.725
| Std Dev. |  | 01: 0.01169; 02: 0.03144; 09: 0.012692; 11: 0.038341; 12: 0.040825; 13: 0.023381; 14: 0.04916
| Rel.Std.Dev. |  | 01: 1.881%; 02: 5.192%; 09: 2.84%; 11: 5.854%; 12: 6.62%; 13: 3.941%; 14: 6.628%
| PDM3 |  | 01: 2.012%; 02: -0.6231%; 09: -26.67%; 11: 7.482%; 12: 1.192%; 13: -2.637%; 14: 21.7%
| Z-Score (Absolute) |  | 01: 0.14; 02: 0.32; 09: 4.91; 11: 0.67; 12: 0; 13: 0.67; 14: 3.61
| Analytical results for Zn in OREAS 603 (Certified Value 0.92 wt.%) | [25 empty] | Certified
Zn | Round | Replicate | Lab | Lab | Lab | Lab | Lab | Lab | Lab | Lab | Lab | Lab | Lab | Lab | Lab | Lab | Lab | Lab | Lab | Lab | Lab | Lab | Lab |  |  |  | 1
| No | No | 01 | 02 | 05 | 06 | 07 | 08 | 09 | 10 | 11 | 12 | 13 | 14 | 15 | 16 | 17 | 18 | 19 | 21 | 23 | 24 | 25 |  |  |  | wt.%
|  |  | 4A*OES | 4A*OES | 4A*OES | 4A*OES | 4A*OES | 4A*OES | 4A*OES/MS | 4A*OES | 4A*OES | 4A*MS | 4A*OES | 4A*OES | 4A*OES | 4A*OES | 4A*OES/MS | 4A*OES | 4A*OES/MS | 4A*OES/AAS | 4A*OES | 4A*OES | 4A*OES |  |  |  | 3
3
| 1 | 1 | 0.96837 | 0.9075 | 0.92 | 0.946 | 0.963 | 0.928 | 0.97932 | 0.883 | 0.9215 | 0.9984 | 0.91489 | 0.9284 | 0.9287 | 0.8577 | 0.8632 | 0.9257 | 0.91363 | 0.86557 | 0.9301 | 0.936 | 0.934 |  |  |  | 1
| 1 | 2 | 0.97285 | 0.9208 | 0.887 | 0.971 | 0.902 | 0.923 | 0.99794 | 0.871 | 0.9247 | 0.966 | 0.91973 | 0.9436 | 0.9133 | 0.8885 | 0.8678 | 0.9283 | 0.90564 | 0.83957 | 0.9188 | 0.951 | 0.914 |  |  |  | #N/A
| 1 | 3 | 0.97133 | 0.9054 | 0.911 | 0.939 | 0.94 | 0.917 | 0.99303 | 0.854 | 0.9274 | 0.9902 | 0.92451 | 0.9123 | 0.9258 | 0.8956 | 0.8703 | 0.9138 | 0.89716 | 0.83442 | 0.884 | 0.936 | 0.923 |  |  |  | 16
| 1 | 4 | 0.97939 | 0.9087 | 0.937 | 0.958 | 0.928 | 0.924 | 0.99583 | 0.851 | 0.9179 | 0.9069 | 0.92243 | 0.8987 | 0.8994 | 0.8558 | 0.8693 | 0.9183 | 0.9088 | 0.85101 | 0.9474 | 0.92 | 0.915 |  |  |  | 0.91966
| 1 | 5 | 0.97511 | 0.9098 | 0.945 | 0.933 | 0.964 | 0.916 | 0.98839 | 0.86 | 0.9174 | 0.9446 | 0.91414 | 0.9314 | 0.9222 | 0.8599 | 0.8671 | 0.908 | 0.91477 | 0.83808 | 0.9407 | 0.941 | 0.917 |  |  |  | 64
| 1 | 6 | 0.97754 | 0.9095 | 0.93 | 0.961 | 0.931 | 0.897 | 0.99217 | 0.871 | 0.9223 | 0.9721 | 0.91099 | 0.9234 | 0.8904 | 0.8735 | 0.8647 | 0.915 | 0.9246 | 0.84279 | 0.9344 | 0.927 | 0.914
| Mean |  | 0.9741 | 0.91028 | 0.92167 | 0.95133 | 0.938 | 0.9175 | 0.99111 | 0.865 | 0.92187 | 0.96303 | 0.91778 | 0.92297 | 0.9133 | 0.87183 | 0.86707 | 0.91818 | 0.91077 | 0.84524 | 0.9259 | 0.93517 | 0.9195
| Median |  | 0.97398 | 0.9091 | 0.925 | 0.952 | 0.9355 | 0.92 | 0.9926 | 0.8655 | 0.9219 | 0.96905 | 0.91731 | 0.9259 | 0.91775 | 0.8667 | 0.86745 | 0.91665 | 0.91121 | 0.84118 | 0.93225 | 0.936 | 0.916
| Std Dev. |  | 0.0040731 | 0.0053953 | 0.02082 | 0.014431 | 0.023452 | 0.011005 | 0.0066361 | 0.012149 | 0.003864 | 0.033378 | 0.0052613 | 0.015679 | 0.015429 | 0.016998 | 0.0027031 | 0.0076408 | 0.0092838 | 0.01143 | 0.022703 | 0.010797 | 0.0078677
| Rel.Std.Dev. |  | 0.4181% | 0.5927% | 2.259% | 1.517% | 2.5% | 1.199% | 0.6696% | 1.405% | 0.4192% | 3.466% | 0.5733% | 1.699% | 1.689% | 1.95% | 0.3118% | 0.8322% | 1.019% | 1.352% | 2.452% | 1.155% | 0.8556%
| PDM3 |  | 5.919% | -1.02% | 0.2177% | 3.444% | 1.994% | -0.2354% | 7.769% | -5.944% | 0.2395% | 4.716% | -0.2047% | 0.3591% | -0.692% | -5.201% | -5.719% | -0.1611% | -0.9676% | -8.093% | 0.678% | 1.686% | -0.01789%
| Z-Score (Absolute) |  | 2.49 | 0.42 | 0.1 | 1.45 | 0.84 | 0.09 | 3.27 | 2.49 | 0.11 | 1.99 | 0.08 | 0.16 | 0.28 | 2.17 | 2.39 | 0.06 | 0.4 | 3.39 | 0.67 | 0.71 | 0
| Analytical results for Zr in OREAS 603 (Certified Value 78 ppm) | [25 empty] | Certified
Zr | Round | Replicate | Lab | Lab | Lab | Lab | Lab | Lab | Lab | Lab | Lab | Lab | Lab | Lab | Lab | Lab | Lab | [9 empty] | 1
| No | No | 01 | 02 | 09 | 11 | 12 | 13 | 14 | 15 | 16 | 17 | 18 | 19 | 23 | 24 | 25 | [9 empty] | ppm
|  |  | 4A*OES | 4A*MS | 4A*OES/MS | 4A*OES | 4A*MS | 4A*OES | 4A*MS | 4A*OES | 4A*OES | 4A*OES/MS | 4A*OES | 4A*OES/MS | 4A*OES | 4A*MS | 4A*MS | [9 empty] | 0
1
| 1 | 1 | 71.04 | 75 | 84.3251 | 87 | 71.5 | 75.7822 | 82.5 | 92 | 70 | 74.6 | 82 | 82.21 | 72 | 76 | 71 | [9 empty] | 1
| 1 | 2 | 69.89 | 76.6 | 84.0233 | 85 | 80 | 76.7482 | 85.5 | 87 | 74 | 76.7 | 84 | 80.35 | 69 | 78 | 70 | [9 empty] | #N/A
| 1 | 3 | 73.485 | 75.1 | 83.8282 | 85 | 74.5 | 76.4124 | 84.1 | 87 | 77 | 76.5 | 76 | 81.12 | 68 | 77 | 66 | [9 empty] | 16
| 1 | 4 | 71.35 | 75.9 | 84.7533 | 87 | 62.8 | 74.942 | 85.9 | 87 | 76 | 76 | 80 | 79.92 | 76 | 78 | 70 | [9 empty] | 78.0108
| 1 | 5 | 70.245 | 78.7 | 83.7924 | 89 | 66.6 | 74.7318 | 82.4 | 87 | 74 | 75.1 | 82 | 80.61 | 73 | 79 | 72 | [9 empty] | 65
| 1 | 6 | 72.3733 | 77.5 | 84.5973 | 90 | 86.1 | 74.3781 | 83.7 | 87 | 73 | 75.5 | 80 | 81.26 | 74 | 76 | 72
| Mean |  | 71.3972 | 76.4667 | 84.2199 | 87.1667 | 73.5833 | 75.4991 | 84.0167 | 87.8333 | 74 | 75.7333 | 80.6667 | 80.9117 | 72 | 77.3333 | 70.1667
| Median |  | 71.195 | 76.25 | 84.1742 | 87 | 73 | 75.3621 | 83.9 | 87 | 74 | 75.75 | 81 | 80.865 | 72.5 | 77.5 | 70.5
| Std Dev. |  | 1.3447 | 1.4431 | 0.4032 | 2.0412 | 8.5798 | 0.96234 | 1.4675 | 2.0412 | 2.4495 | 0.8165 | 2.7325 | 0.80502 | 3.0332 | 1.2111 | 2.2286
| Rel.Std.Dev. |  | 1.883% | 1.887% | 0.4788% | 2.342% | 11.66% | 1.275% | 1.747% | 2.324% | 3.31% | 1.078% | 3.387% | 0.9949% | 4.213% | 1.566% | 3.176%
| PDM3 |  | -8.478% | -1.979% | 7.959% | 11.74% | -5.675% | -3.22% | 7.699% | 12.59% | -5.141% | -2.919% | 3.405% | 3.719% | -7.705% | -0.8684% | -10.06%
| Z-Score (Absolute) |  | 0.77 | 0 | 1.18 | 1.62 | 0.44 | 0.15 | 1.15 | 1.6 | 0.37 | 0.11 | 0.64 | 0.67 | 0.68 | 0.13 | 0.96
Note on C17: Z-Scores have been calculated after removal of individual outliers. Laboratory batches are rejected if Z-Score > 2.5.
Note on C35: Z-Scores have been calculated after removal of individual outliers. Laboratory batches are rejected if Z-Score > 2.5.
Note on C53: Z-Scores have been calculated after removal of individual outliers. Laboratory batches are rejected if Z-Score > 2.5.
Note on C71: Z-Scores have been calculated after removal of individual outliers. Laboratory batches are rejected if Z-Score > 2.5.
Note on C89: Z-Scores have been calculated after removal of individual outliers. Laboratory batches are rejected if Z-Score > 2.5.
Note on C107: Z-Scores have been calculated after removal of individual outliers. Laboratory batches are rejected if Z-Score > 2.5.
Note on C125: Z-Scores have been calculated after removal of individual outliers. Laboratory batches are rejected if Z-Score > 2.5.
Note on C143: Z-Scores have been calculated after removal of individual outliers. Laboratory batches are rejected if Z-Score > 2.5.
Note on C161: Z-Scores have been calculated after removal of individual outliers. Laboratory batches are rejected if Z-Score > 2.5.
Note on C179: Z-Scores have been calculated after removal of individual outliers. Laboratory batches are rejected if Z-Score > 2.5.
Note on C197: Z-Scores have been calculated after removal of individual outliers. Laboratory batches are rejected if Z-Score > 2.5.
Note on C215: Z-Scores have been calculated after removal of individual outliers. Laboratory batches are rejected if Z-Score > 2.5.
Note on C233: Z-Scores have been calculated after removal of individual outliers. Laboratory batches are rejected if Z-Score > 2.5.
Note on C251: Z-Scores have been calculated after removal of individual outliers. Laboratory batches are rejected if Z-Score > 2.5.
Note on C271: Z-Scores have been calculated after removal of individual outliers. Laboratory batches are rejected if Z-Score > 2.5.
Note on C289: Z-Scores have been calculated after removal of individual outliers. Laboratory batches are rejected if Z-Score > 2.5.
Note on C307: Z-Scores have been calculated after removal of individual outliers. Laboratory batches are rejected if Z-Score > 2.5.
Note on C325: Z-Scores have been calculated after removal of individual outliers. Laboratory batches are rejected if Z-Score > 2.5.
Note on C343: Z-Scores have been calculated after removal of individual outliers. Laboratory batches are rejected if Z-Score > 2.5.
Note on C361: Z-Scores have been calculated after removal of individual outliers. Laboratory batches are rejected if Z-Score > 2.5.
Note on C379: Z-Scores have been calculated after removal of individual outliers. Laboratory batches are rejected if Z-Score > 2.5.
Note on C397: Z-Scores have been calculated after removal of individual outliers. Laboratory batches are rejected if Z-Score > 2.5.
Note on C415: Z-Scores have been calculated after removal of individual outliers. Laboratory batches are rejected if Z-Score > 2.5.
Note on C433: Z-Scores have been calculated after removal of individual outliers. Laboratory batches are rejected if Z-Score > 2.5.
Note on C451: Z-Scores have been calculated after removal of individual outliers. Laboratory batches are rejected if Z-Score > 2.5.
Note on C469: Z-Scores have been calculated after removal of individual outliers. Laboratory batches are rejected if Z-Score > 2.5.
Note on C487: Z-Scores have been calculated after removal of individual outliers. Laboratory batches are rejected if Z-Score > 2.5.
Note on C505: Z-Scores have been calculated after removal of individual outliers. Laboratory batches are rejected if Z-Score > 2.5.
Note on C523: Z-Scores have been calculated after removal of individual outliers. Laboratory batches are rejected if Z-Score > 2.5.
Note on C541: Z-Scores have been calculated after removal of individual outliers. Laboratory batches are rejected if Z-Score > 2.5.
Note on C559: Z-Scores have been calculated after removal of individual outliers. Laboratory batches are rejected if Z-Score > 2.5.
Note on C577: Z-Scores have been calculated after removal of individual outliers. Laboratory batches are rejected if Z-Score > 2.5.
Note on C595: Z-Scores have been calculated after removal of individual outliers. Laboratory batches are rejected if Z-Score > 2.5.
Note on C613: Z-Scores have been calculated after removal of individual outliers. Laboratory batches are rejected if Z-Score > 2.5.
Note on C631: Z-Scores have been calculated after removal of individual outliers. Laboratory batches are rejected if Z-Score > 2.5.
Note on C649: Z-Scores have been calculated after removal of individual outliers. Laboratory batches are rejected if Z-Score > 2.5.
Note on C667: Z-Scores have been calculated after removal of individual outliers. Laboratory batches are rejected if Z-Score > 2.5.
Note on C685: Z-Scores have been calculated after removal of individual outliers. Laboratory batches are rejected if Z-Score > 2.5.
Note on C703: Z-Scores have been calculated after removal of individual outliers. Laboratory batches are rejected if Z-Score > 2.5.
Note on C721: Z-Scores have been calculated after removal of individual outliers. Laboratory batches are rejected if Z-Score > 2.5.
Note on C739: Z-Scores have been calculated after removal of individual outliers. Laboratory batches are rejected if Z-Score > 2.5.
Note on C757: Z-Scores have been calculated after removal of individual outliers. Laboratory batches are rejected if Z-Score > 2.5.
Note on C775: Z-Scores have been calculated after removal of individual outliers. Laboratory batches are rejected if Z-Score > 2.5.
Note on C793: Z-Scores have been calculated after removal of individual outliers. Laboratory batches are rejected if Z-Score > 2.5.
Note on C811: Z-Scores have been calculated after removal of individual outliers. Laboratory batches are rejected if Z-Score > 2.5.
Note on C829: Z-Scores have been calculated after removal of individual outliers. Laboratory batches are rejected if Z-Score > 2.5.
Note on C847: Z-Scores have been calculated after removal of individual outliers. Laboratory batches are rejected if Z-Score > 2.5.
Note on C865: Z-Scores have been calculated after removal of individual outliers. Laboratory batches are rejected if Z-Score > 2.5.
Note on C883: Z-Scores have been calculated after removal of individual outliers. Laboratory batches are rejected if Z-Score > 2.5.
Note on C901: Z-Scores have been calculated after removal of individual outliers. Laboratory batches are rejected if Z-Score > 2.5.
Note on C919: Z-Scores have been calculated after removal of individual outliers. Laboratory batches are rejected if Z-Score > 2.5.
Note on C937: Z-Scores have been calculated after removal of individual outliers. Laboratory batches are rejected if Z-Score > 2.5.
Note on C955: Z-Scores have been calculated after removal of individual outliers. Laboratory batches are rejected if Z-Score > 2.5.
Note on C973: Z-Scores have been calculated after removal of individual outliers. Laboratory batches are rejected if Z-Score > 2.5.
Note on C991: Z-Scores have been calculated after removal of individual outliers. Laboratory batches are rejected if Z-Score > 2.5.
Note on C1009: Z-Scores have been calculated after removal of individual outliers. Laboratory batches are rejected if Z-Score > 2.5.
Note on C1027: Z-Scores have been calculated after removal of individual outliers. Laboratory batches are rejected if Z-Score > 2.5.
Note on C1045: Z-Scores have been calculated after removal of individual outliers. Laboratory batches are rejected if Z-Score > 2.5.
Note on C1063: Z-Scores have been calculated after removal of individual outliers. Laboratory batches are rejected if Z-Score > 2.5.
Note on C1081: Z-Scores have been calculated after removal of individual outliers. Laboratory batches are rejected if Z-Score > 2.5.
Note on C1099: Z-Scores have been calculated after removal of individual outliers. Laboratory batches are rejected if Z-Score > 2.5.
Note on C1117: Z-Scores have been calculated after removal of individual outliers. Laboratory batches are rejected if Z-Score > 2.5.

## IRC
| Analytical results for C in OREAS 603 (Indicative Value 0.068 wt.%) | [17 empty] | Indicative
C | Round | Replicate | Lab | Lab | [14 empty] | 1
| No | No | 02 | 21 | [14 empty] | wt.%
|  |  | IRC | IRC | [14 empty] | 3
3
| 1 | 1 | 0.07 | 0.066028 | [14 empty] | 1
| 1 | 2 | 0.07 | 0.06326 | [14 empty] | 10
| 1 | 3 | 0.07 | 0.064837 | [14 empty] | 16
| 1 | 4 | 0.07 | 0.066935 | [14 empty] | 0.067886
| 1 | 5 | 0.07 | 0.066857 | [14 empty] | 16
| 1 | 6 | 0.07 | 0.06671
| Mean |  | 0.07 | 0.065771
| Median |  | 0.07 | 0.066369
| Std Dev. |  | 0 | 0.0014602
| Rel.Std.Dev. |  | 0% | 2.22%
| PDM3 |  | 3.115% | -3.115%
| Z-Score (Absolute) |  | 0.67 | 0.67
| Analytical results for S in OREAS 603 (Certified Value 3.97 wt.%) | [17 empty] | Certified
S | Round | Replicate | Lab | Lab | Lab | Lab | Lab | Lab | Lab | Lab | Lab | Lab | Lab | Lab | Lab | Lab | Lab | Lab | 1
| No | No | 01 | 05 | 06 | 07 | 09 | 11 | 12 | 14 | 17 | 18 | 19 | 21 | 22 | 24 | 25 | 26 | wt.%
|  |  | IRC | IRC | IRC | IRC | IRC | IRC | IRC | IRC | IRC | IRC | IRC | IRC | IRC | IRC | IRC | IRC | 2
3
| 1 | 1 | 4.07 | 4.04 | 3.89 | 3.87 | 3.915 | 3.9 | 4.19 | 3.9 | 3.85 | 4.433 | 3.95 | 4.375 |  | 4.21 | 3.76 | 4.17 | 1
| 1 | 2 | 4.05 | 4.04 | 3.94 | 3.89 | 3.943 | 3.86 | 4.22 | 3.88 | 3.73 | 4.367 | 3.87 | 4.3899 |  | 4.19 | 3.68 | 4.18 | #N/A
| 1 | 3 | 3.91 | 4.08 | 3.87 | 3.92 | 3.951 | 3.89 | 4.22 | 3.89 | 3.8 | 4.356 | 3.94 | 4.5475 |  | 4.21 | 3.84 | 4.11 | 16
| 1 | 4 | 4.06 | 4.04 | 3.9 | 3.92 | 3.946 | 3.86 | 4.16 | 3.73 | 4.1 | 4.444 | 3.89 | 4.5101 |  | 4.17 | 3.67 | 4.19 | 3.9698
| 1 | 5 | 4.06 | 4.05 | 3.87 | 3.98 | 3.933 | 3.88 | 4.21 | 3.76 | 4.19 | 4.422 | 4.05 | 3.9741 | 3.79 | 4.23 | 3.9 | 4.15 | 126
| 1 | 6 | 3.95 | 4.03 | 3.91 | 3.95 | 3.951 | 3.87 | 4.23 | 3.91 | 4.42 | 4.4 | 3.98 | 4.4347 | 3.69 | 4.2 | 3.64 | 4.14
| Mean |  | 4.0167 | 4.0467 | 3.8967 | 3.9217 | 3.9398 | 3.8767 | 4.205 | 3.845 | 4.015 | 4.4037 | 3.9467 | 4.3719 | 3.74 | 4.2017 | 3.7483 | 4.1567
| Median |  | 4.055 | 4.04 | 3.895 | 3.92 | 3.9445 | 3.875 | 4.215 | 3.885 | 3.975 | 4.411 | 3.945 | 4.4123 | 3.74 | 4.205 | 3.72 | 4.16
| Std Dev. |  | 0.068605 | 0.017512 | 0.026583 | 0.039707 | 0.013862 | 0.01633 | 0.025884 | 0.078677 | 0.26704 | 0.035926 | 0.064704 | 0.20614 | 0.070711 | 0.020412 | 0.104 | 0.029439
| Rel.Std.Dev. |  | 1.708% | 0.4327% | 0.6822% | 1.013% | 0.3519% | 0.4212% | 0.6156% | 2.046% | 6.651% | 0.8158% | 1.639% | 4.715% | 1.891% | 0.4858% | 2.775% | 0.7082%
| PDM3 |  | 1.179% | 1.935% | -1.843% | -1.214% | -0.756% | -2.347% | 5.924% | -3.145% | 1.137% | 10.93% | -0.5839% | 10.13% | -5.79% | 5.84% | -5.58% | 4.706%
| Z-Score (Absolute) |  | 0.32 | 0.37 | 0.47 | 0.33 | 0.23 | 0.59 | 1.26 | 0.76 | 0.19 | 2.38 | 0.19 | 2.64 | 1.35 | 1.24 | 1.31 | 0.99
Note on C17: Z-Scores have been calculated after removal of individual outliers. Laboratory batches are rejected if Z-Score > 2.5.
Note on C35: Z-Scores have been calculated after removal of individual outliers. Laboratory batches are rejected if Z-Score > 2.5.