## Abbreviations
Table 1. Abbreviations used for OREAS H5
Abbreviation | Explanation
Std.Dev. | one sigma standard deviation
Rel.Std.Dev. | one sigma relative standard deviation
PDM3 | percent deviation of lab mean from corrected mean of means
NR | not reported
< | ‘less than’
FA*AAS | fire assay with AAS finish
FA*OES | fire assay with ICP-OES finish
AR*OES | aqua regia digest with ICP-OES finish
AR*AAS | aqua regia digest with AAS finish
AR*GFAAS | aqua regia digest with graphite furnace AAS finish
AR*HGAAS | aqua regia digest with Hydride generation AAS finish
AR*CVAAS | aqua regia digest with Cold vapour AAS finish
INAA | INAA using a charge weight as deemed appropriate
Legend:- | (for Method Group Tabulated Results omitted in the determination of Certified Values)
Individual | - Outlying individual values
Batch & Limits | - Outlying laboratory batch data sets and superfluous limit values

## Certified Values
Table 2. Certified Values, SD's, 95% Confidence and Tolerance Limits for OREAS H5
Constituent | Certified | SD | 95% Confidence Limits |  | 95% Tolerance Limits
| Value |  | Low | High | Low | High
Pb Fire Assay
Au, Gold (ppb) | 47.4432 | 6.4032 | 43.1919 | 51.6945 | 37.1858 | 57.7006
Partial Digestion
Ag, Silver (ppm) | 1.9162 | 0.18012 | 1.6753 | 2.1572 | IND | IND
As, Arsenic (ppm) | 8.427 | 1.5678 | 7.0832 | 9.7708 | IND | IND
Au, Gold (ppb) | 56.5325 | 8.8432 | 50.3272 | 62.7377 | 51.5802 | 61.4847
Bi, Bismuth (ppm) | 5.4422 | 0.47952 | 4.8143 | 6.0701 | IND | IND
Cd, Cadmium (ppm) | 1.2825 | 0.22974 | 1.0317 | 1.5333 | IND | IND
Co, Cobalt (ppm) | 3.6833 | 0.62708 | 3.0522 | 4.3145 | IND | IND
Cr, Chromium (ppm) | 31.0667 | 2.3569 | 29.0343 | 33.0991 | 29.133 | 33.0003
Cu, Copper (ppm) | 98.9933 | 5.4591 | 94.2347 | 103.752 | 94.242 | 103.7447
Fe, Iron (wt.%) | 0.81308 | 0.07949 | 0.73008 | 0.89609 | 0.76978 | 0.85639
Mn, Manganese (wt.%) | 0.0072687 | 0.0010184 | 0.006312 | 0.0082255 | 0.0069132 | 0.0076243
Mo, Molybdenum (ppm) | 7.2247 | 1.1521 | 5.9674 | 8.4821 | IND | IND
Ni, Nickel (ppm) | 11.8905 | 1.4834 | 10.5804 | 13.2005 | IND | IND
P, Phosphorus (wt.%) | 0.009886 | 0.0012277 | 0.0082331 | 0.011539 | 0.0091606 | 0.010611
Pb, Lead (ppm) | 36.1433 | 5.0727 | 31.9659 | 40.3207 | 33.1946 | 39.0921
V, Vanadium (ppm) | 34.9933 | 1.6956 | 33.2003 | 36.7863 | 33.299 | 36.6877
Zn, Zinc (ppm) | 6.577 | 0.79315 | 5.9373 | 7.2168 | IND | IND

## Indicative Values
Table 3. Indicative Values for OREAS H5
Constituent | Unit | Value | Constituent | Unit | Value | Constituent | Unit | Value
Partial Digestion
Al | wt.% | 2.3063 | Li | ppm | 2 | Ta | ppm | < 10
B | ppm | 23 | Mg | wt.% | 0.0725 | Te | ppm | 2.3723
Ba | ppm | 52.3667 | Na | wt.% | 0.135 | Th | ppm | 19.1
Be | ppm | < 1 | Nb | ppm | 0.75 | Ti | wt.% | 0.040313
Ca | wt.% | 0.014367 | S | wt.% | 0.017434 | Tl | ppm | 0.7064
Ga | ppm | 11.3665 | Sb | ppm | 4.8533 | W | ppm | < 5
Ge | ppm | < 0.1 | Sc | ppm | 2.5 | Y | ppm | 5
Hg | ppm | 0.13695 | Se | ppm | 1.8613 | Zr | ppm | 47.8333
K | wt.% | 0.059 | Sn | ppm | < 10
La | ppm | 27.4963 | Sr | ppm | 6.8917
Instrumental Neutron Activation Analysis
As | ppm | 14 | Ir | ppb | < 5 | Sm | ppm | 5.28
Au | ppb | 52.7 | K | wt.% | 0.5 | Sn | ppm | < 100
Ba | ppm | 172.6667 | La | ppm | 52.4689 | Ta | ppm | 2.8333
Br | ppm | 5 | Lu | ppm | 0.69185 | Tb | ppm | 0.72
Ce | ppm | 75.7519 | Mo | ppm | 13.6889 | Th | ppm | 28.9925
Co | ppm | 4.6375 | Na | wt.% | 0.21475 | U | ppm | 7.6025
Cr | ppm | 108.475 | Nd | ppm | 32.4 | W | ppm | 8.35
Cs | ppm | 1.9375 | Ni | ppm | 28.1 | Yb | ppm | 4.3333
Eu | ppm | 0.93 | Rb | ppm | 58.0222 | Zn | ppm | 46
Fe | wt.% | 1.2371 | Sb | ppm | 5.0994 | Zr | ppm | 2085
Hf | ppm | 56.9331 | Sc | ppm | 9.1092
Hg | ppm | < 1 | Se | ppm | 12.4222

## Indicative Values (2)
Table 3. Indicative Values for OREAS H5
Constituent | Unit | Value | Constituent | Unit | Value | Constituent | Unit | Value
Laser Ablation ICP-MS
Ag | ppm | 1.4 | Ho | ppm | 0.975 | Sn | ppm | 10.2
As | ppm | 13.5 | In | ppm | 0.075 | Sr | ppm | 20.5
Ba | ppm | 158 | La | ppm | 55.6 | Ta | ppm | 2.985
Be | ppm | 1.1 | Lu | ppm | 0.595 | Tb | ppm | 0.695
Bi | ppm | 5.98 | Mn | wt.% | 0.01485 | Te | ppm | 3.7
Cd | ppm | 1.7 | Mo | ppm | 9.5 | Th | ppm | 30.9
Ce | ppm | 77.65 | Nb | ppm | 35.05 | Ti | wt.% | 0.977
Co | ppm | 4.9 | Nd | ppm | 30.8 | Tl | ppm | < 0.2
Cr | ppm | 103 | Ni | ppm | 30 | Tm | ppm | 0.47
Cs | ppm | 2.27 | Pb | ppm | 52 | U | ppm | 8.255
Cu | ppm | 117 | Pr | ppm | 9.775 | V | ppm | 84.75
Dy | ppm | 4.65 | Rb | ppm | 67.7 | W | ppm | 8.4
Er | ppm | 2.875 | Re | ppm | < 0.01 | Y | ppm | 27.35
Eu | ppm | 0.86 | Sb | ppm | 4.6 | Yb | ppm | 3.575
Ga | ppm | 43.45 | Sc | ppm | 8.85 | Zn | ppm | 12.5
Gd | ppm | 4.685 | Se | ppm | < 5 | Zr | ppm | 2270
Hf | ppm | 62.6 | Sm | ppm | 5.655
Borate Fusion XRF
Al2O3 | wt.% | 25.28 | Fe2O3 | wt.% | 1.86 | Pb | ppm | 55
As | ppm | 20 | K2O | wt.% | 0.682 | SiO2 | wt.% | 59.935
Ba | ppm | 165 | MgO | wt.% | 0.22 | Sn | ppm | 12.5
CaO | wt.% | 0.02 | MnO | wt.% | 0.03 | SO3 | wt.% | 0.0555
Co | ppm | < 10 | Na2O | wt.% | 0.3 | TiO2 | wt.% | 1.5965
Cr | ppm | 100 | Ni | ppm | 20 | U | ppm | < 10
Cu | ppm | 105 | P2O5 | wt.% | 0.058 | Zn | ppm | 20
Thermogravimetry
LOI1000 | wt.% | 9.465

## Performance Gates
Table 4. Performance Gates for OREAS H5
Constituent | Certified Value | Absolute Standard Deviations |  |  |  |  | Relative Standard Deviations |  |  | 5% window
|  | 1SD | 2SD Low | 2SD High | 3SD Low | 3SD High | 1RSD | 2RSD | 3RSD | Low | High
Pb Fire Assay
Au, ppb | 47.4432 | 6.4032 | 34.6368 | 60.2496 | 28.2336 | 66.6528 | 13.5% | 26.99% | 40.49% | 45.071 | 49.8154
Partial Digestion
Ag, ppm | 1.9162 | 0.18012 | 1.556 | 2.2765 | 1.3759 | 2.4566 | 9.4% | 18.8% | 28.2% | 1.8204 | 2.0121
As, ppm | 8.427 | 1.5678 | 5.2914 | 11.5627 | 3.7236 | 13.1305 | 18.6% | 37.21% | 55.81% | 8.0057 | 8.8484
Au, ppb | 56.5325 | 8.8432 | 38.846 | 74.219 | 30.0028 | 83.0622 | 15.64% | 31.29% | 46.93% | 53.7059 | 59.3591
Bi, ppm | 5.4422 | 0.47952 | 4.4832 | 6.4012 | 4.0037 | 6.8807 | 8.811% | 17.62% | 26.43% | 5.1701 | 5.7143
Cd, ppm | 1.2825 | 0.22974 | 0.823 | 1.742 | 0.59327 | 1.9717 | 17.91% | 35.83% | 53.74% | 1.2184 | 1.3466
Co, ppm | 3.6833 | 0.62708 | 2.4292 | 4.9375 | 1.8021 | 5.5646 | 17.02% | 34.05% | 51.07% | 3.4992 | 3.8675
Cr, ppm | 31.0667 | 2.3569 | 26.3529 | 35.7804 | 23.9961 | 38.1373 | 7.586% | 15.17% | 22.76% | 29.5133 | 32.62
Cu, ppm | 98.9933 | 5.4591 | 88.0752 | 109.9115 | 82.6161 | 115.3706 | 5.515% | 11.03% | 16.54% | 94.0437 | 103.943
Fe () | 0.81308 | 0.07949 | 0.65411 | 0.97206 | 0.57462 | 1.0516 | 9.776% | 19.55% | 29.33% | 0.77243 | 0.85374
Mn, wt.% | 0.0072687 | 0.0010184 | 0.0052319 | 0.0093055 | 0.0042135 | 0.010324 | 14.01% | 28.02% | 42.03% | 0.0069053 | 0.0076322
Mo, ppm | 7.2247 | 1.1521 | 4.9205 | 9.529 | 3.7684 | 10.6811 | 15.95% | 31.89% | 47.84% | 6.8635 | 7.586
Ni, ppm | 11.8905 | 1.4834 | 8.9237 | 14.8573 | 7.4403 | 16.3407 | 12.48% | 24.95% | 37.43% | 11.296 | 12.485
P, wt.% | 0.009886 | 0.0012277 | 0.0074306 | 0.012341 | 0.0062028 | 0.013569 | 12.42% | 24.84% | 37.26% | 0.0093917 | 0.01038
Pb, ppm | 36.1433 | 5.0727 | 25.9979 | 46.2888 | 20.9252 | 51.3615 | 14.04% | 28.07% | 42.11% | 34.3362 | 37.9505
V, ppm | 34.9933 | 1.6956 | 31.6022 | 38.3845 | 29.9066 | 40.0801 | 4.845% | 9.691% | 14.54% | 33.2437 | 36.743
Zn, ppm | 6.577 | 0.79315 | 4.9907 | 8.1633 | 4.1976 | 8.9565 | 12.06% | 24.12% | 36.18% | 6.2482 | 6.9059

## Fire Assay
| Analytical results for Au in OREAS H5 (Certified Value 47 ppb) | [11 empty] | Certified
Au | Round | Replicate | Lab | Lab | Lab | Lab | Lab | Lab | Lab | Lab | Lab | Lab | 1000
| No | No | 02 | 03 | 04 | 05 | 07 | 08 | 09 | 10 | 11 | 12 | ppb
|  |  | FA*AAS | FA*AAS | FA*OES | FA*AAS | FA*AAS | FA*AAS | FA*AAS | FA*AAS | FA*AAS | FA*AAS | 0
|  |  | 30g | 30g | 40g | 30g | 30g | 30g | 30g | 30g | 30g | 30g | 0
| 1 | 1 | 50 | 40 | 42 | 50 | 50 | 61 | 50 | 42 | 80 | 45 | 1000
| 1 | 2 | 53 | 40 | 41 | 50 | 40 | 57 | 47 | 48 | 80 | 50 | 13
| 1 | 3 | 56 | 40 | 42 | 40 | 50 | 52 | 53 | 42 | 90 | 50 | 16
| 1 | 4 | 56 | 40 | 39 | 50 | 50 | 56 | 54 | 34 | 80 | 50 | 47.4432
| 1 | 5 | 51 | 40 | 41 | 50 | 40 | 51 | 57 | 40 | 80 | 50
| 1 | 6 | 48 | 40 | 48 | 50 | 40 | 62 | 46 | 48 | 70 | 50
| 1 | 7 | 51 | 40 | 52 | 50 | 40 | 64 | 46 | 42 | 70 | 50
| 1 | 8 | 45 | 40 | 46 | 50 | 40 | 58 | 45 | 48 | 80 | 50
| 1 | 9 | 50 | 40 | 45 | 50 | 30 | 58 | 53 | 42 | 80 | 40
| 1 | 10 | 53 | 40 | 48 | 50 | 40 | 56 | 48 | 44 | 80 | 45
| Mean |  | 51.3 | 40 | 44.4 | 49 | 42 | 57.5 | 49.9 | 43 | 79 | 48
| Median |  | 51 | 40 | 43.5 | 50 | 40 | 57.5 | 49 | 42 | 80 | 50
| Std Dev. |  | 3.401 | 0 | 4.0879 | 3.1623 | 6.3246 | 4.1164 | 4.1218 | 4.3461 | 5.6765 | 3.496
| Rel.Std.Dev. |  | 6.63% | 0% | 9.207% | 6.454% | 15.06% | 7.159% | 8.26% | 10.11% | 7.185% | 7.283%
| PDM3 |  | 8.129% | -15.69% | -6.414% | 3.281% | -11.47% | 21.2% | 5.178% | -9.365% | 66.51% | 1.174%

## Aqua Regia
| Analytical results for Ag in OREAS H5 (Certified Value 1.92 ppm) | [12 empty] | Certified
Ag | Round | Replicate | Lab | Lab | Lab | Lab | Lab | Lab | Lab | Lab |  |  |  | 1
| No | No | 01 | 03 | 04 | 05 | 06 | 08 | 12 | 13 |  |  |  | ppm
|  |  | AR*OES | AR*OES | AR*OES | AR*AAS | AR*AAS | AR*OES | AR*OES | AR*GFAAS |  |  |  | 2
2
| 1 | 1 | 1.6 | 1 | 2 | 2 | 2.1 | 1 | 1 | 1.848 |  |  |  | 1
| 1 | 2 | 1.7 | 1 | 2 | 2 | 2.2 | 0.9 | 1 | 1.764 |  |  |  | #N/A
| 1 | 3 | 1.7 | 1 | 2 | 2 | 2.1 | 1 | 1 | 1.769 |  |  |  | 16
| 1 | 4 | 1.6 | 1 | 2 | 2 | 2.1 | 1 | 1 | 1.876 |  |  |  | 1.9162
| 1 | 5 | 1.7 | 1 | 2 | 2 | 2.2 | 1 | 1 | 1.873
| 1 | 6 | 1.6 | 1 | 2 | 2 | 2.1 | 1.1 | 1 | 1.804
| 1 | 7 | 1.7 | 1 | 2 | 2 | 2.2 | 1 | 1 | 1.817
| 1 | 8 | 1.6 | 1 | 2 | 2 | 2.1 | 1.1 | 1 | 1.729
| 1 | 9 | 1.7 | 1 | 2 | 2 | 2.1 | 1 | 1 | 1.705
| 1 | 10 | 1.6 | 1 | 2 | 2 | 2.2 | 1 | 1 | 1.727
| Mean |  | 1.65 | 1 | 2 | 2 | 2.14 | 1.01 | 1 | 1.7912
| Median |  | 1.65 | 1 | 2 | 2 | 2.1 | 1 | 1 | 1.7865
| Std Dev. |  | 0.052705 | 0 | 0 | 0 | 0.05164 | 0.056765 | 0 | 0.061996
| Rel.Std.Dev. |  | 3.194% | 0% | 0% | 0% | 2.413% | 5.62% | 0% | 3.461%
| PDM3 |  | -13.89% | -47.81% | 4.371% | 4.371% | 11.68% | -47.29% | -47.81% | -6.525%
| Analytical results for Al in OREAS H5 (Indicative Value 2.31 wt.%) | [12 empty] | Indicative
Al | Round | Replicate | Lab | Lab | Lab | Lab | [7 empty] | 1
| No | No | 01 | 06 | 08 | 12 | [7 empty] | wt.%
|  |  | AR*OES | AR*AAS | AR*OES | AR*OES | [7 empty] | 2
2
| 1 | 1 | 2.46 | 3.33 | 2.53 | 2.24 | [7 empty] | 1
| 1 | 2 | 2.54 | 3.35 | 2.16 | 2.24 | [7 empty] | 1
| 1 | 3 | 2.3 | 3.24 | 2.23 | 2.26 | [7 empty] | 16
| 1 | 4 | 2.4 | 3.31 | 2.3 | 2.27 | [7 empty] | 2.3063
| 1 | 5 | 2.36 | 3.38 | 2.23 | 2.29
| 1 | 6 | 2.32 | 3.26 | 2.94 | 2.23
| 1 | 7 | 2.34 | 3.32 | 2.69 | 2.15
| 1 | 8 | 2.36 | 3.24 | 2.61 | 2.12
| 1 | 9 | 2.41 | 3.24 | 2.26 | 2.04
| 1 | 10 | 2.39 | 3.34 | 2.22 | 2.05
| Mean |  | 2.388 | 3.301 | 2.417 | 2.189
| Median |  | 2.375 | 3.315 | 2.28 | 2.235
| Std Dev. |  | 0.070836 | 0.051951 | 0.2606 | 0.092189
| Rel.Std.Dev. |  | 2.966% | 1.574% | 10.78% | 4.211%
| PDM3 |  | 3.541% | 43.13% | 4.798% | -5.087%
| Analytical results for As in OREAS H5 (Certified Value 8 ppm) | [12 empty] | Certified
As | Round | Replicate | Lab | Lab | Lab | Lab | Lab | Lab | Lab | Lab |  |  |  | 1
| No | No | 01 | 03 | 04 | 05 | 06 | 09 | 12 | 13 |  |  |  | ppm
|  |  | AR*HGAAS | AR*OES | AR*OES | AR*AAS | AR*AAS | AR*CVAAS | AR*OES | AR*GFAAS |  |  |  | 3
3
| 1 | 1 | 0.0063 | 0.006 | 0.008 | 0.011 | 0.007 | 0.01 | 0.01 | 0.00863 |  |  |  | 1
| 1 | 2 | 0.0065 | 0.007 | 0.008 | 0.011 | 0.008 | 0.01 | 0.01 | 0.00826 |  |  |  | 12
| 1 | 3 | 0.0065 | 0.007 | 0.007 | 0.01 | 0.007 | 0.01 | 0.01 | 0.00861 |  |  |  | 16
| 1 | 4 | 0.0063 | 0.008 | 0.007 | 0.011 | 0.007 | 0.01 | 0.01 | 0.00909 |  |  |  | 0.008427
| 1 | 5 | 0.0082 | 0.007 | 0.007 | 0.01 | 0.008 | 0.01 | 0.01 | 0.00854
| 1 | 6 | 0.0064 | 0.006 | 0.007 | 0.01 | 0.007 | 0.01 | 0.01 | 0.00818
| 1 | 7 | 0.0065 | 0.007 | 0.008 | 0.011 | 0.008 | 0.01 | 0.01 | 0.00837
| 1 | 8 | 0.0063 | 0.008 | 0.007 | 0.01 | 0.008 | 0.01 | 0.01 | 0.00814
| 1 | 9 | 0.0063 | 0.008 | 0.007 | 0.011 | 0.008 | 0.01 | 0.01 | 0.00818
| 1 | 10 | 0.0067 | 0.008 | 0.007 | 0.011 | 0.009 | 0.011 | 0.01 | 0.00794
| Mean |  | 0.0066 | 0.0072 | 0.0073 | 0.0106 | 0.0077 | 0.0101 | 0.01 | 0.008394
| Median |  | 0.00645 | 0.007 | 0.007 | 0.011 | 0.008 | 0.01 | 0.01 | 0.008315
| Std Dev. |  | 0.00057735 | 0.00078881 | 0.00048305 | 0.0005164 | 0.00067495 | 0.00031623 | 1.8286e-18 | 0.00033147
| Rel.Std.Dev. |  | 8.748% | 10.96% | 6.617% | 4.872% | 8.766% | 3.131% | 1.829e-14% | 3.949%
| PDM3 |  | -21.68% | -14.56% | -13.37% | 25.79% | -8.627% | 19.85% | 18.67% | -0.3919%
| Analytical results for Au in OREAS H5 (Certified Value 57 ppb) | [12 empty] | Certified
Au | Round | Replicate | Lab | Lab | Lab | Lab | Lab | Lab | Lab | Lab | Lab | Lab | Lab | 1000
| No | No | 01 | 03 | 04 | 05 | 06 | 07 | 08 | 09 | 10 | 11 | 13 | ppb
|  |  | AR*AAS | AR*AAS | AR*AAS | AR*AAS | AR*AAS | AR*AAS | AR*AAS | AR*AAS | AR*AAS | AR*AAS | AR*GFAAS | 0
0
| 1 | 1 | 52 | 31 | 36 | 50 | 46 | < 50 | 58 | 70 | < 50 | 80 | 58.1 | 1000
| 1 | 2 | 52 | 34 | 33 | 70 | 43 | 70 | 55 | 80 | < 50 | 80 | 56.4 | 13
| 1 | 3 | 49 | 31 | 41 | 60 | 45 | 50 | 56 | 65 | < 50 | 80 | 53.3 | 16
| 1 | 4 | 51 | 30 | 31 | 60 | 46 | 70 | 55 | 70 | 50 | 90 | 58.8 | 0.056532
| 1 | 5 | 51 | 32 | 36 | 80 | 43 | 60 | 54 | 60 | < 50 | 80 | 53.5
| 1 | 6 | 53 | 32 | 40 | 70 | 45 | < 50 | 56 | 55 | < 50 | 70 | 58.8
| 1 | 7 | 50 | 30 | 35 | 70 | 48 | 50 | 58 | 58 | < 50 | 70 | 59.4
| 1 | 8 | 50 | 29 | 45 | 70 | 45 | 80 | 58 | 60 | < 50 | 100 | 53.2
| 1 | 9 | 51 | 32 | 43 | 60 | 49 | < 50 | 60 | 65 | < 50 | 80 | 54.4
| 1 | 10 | 51 | 33 | 41 | 60 | 46 | 80 | 56 | 60 | < 50 | 90 | 52
| Mean |  | 51 | 31.4 | 38.1 | 65 | 45.6 | 65.7143 | 56.6 | 64.3 | 50 | 82 | 55.79
| Median |  | 51 | 31.5 | 38 | 65 | 45.5 | 70 | 56 | 62.5 | 50 | 80 | 55.4
| Std Dev. |  | 1.1547 | 1.5055 | 4.557 | 8.4984 | 1.8974 | 12.7242 | 1.8379 | 7.4095 |  | 9.1894 | 2.8148
| Rel.Std.Dev. |  | 2.264% | 4.795% | 11.96% | 13.07% | 4.161% | 19.36% | 3.247% | 11.52% |  | 11.21% | 5.045%
| PDM3 |  | -9.786% | -44.46% | -32.61% | 14.98% | -19.34% | 16.24% | 0.1194% | 13.74% | -11.56% | 45.05% | -1.313%
| Analytical results for B in OREAS H5 (Indicative Value 23 ppm) | [12 empty] | Indicative
B | Round | Replicate | 01: Lab; 03: Lab | 1
| No | No | 01: 01; 03: 12 | ppm
|  |  | 01: AR*OES; 03: AR*OES | 1
1
| 1 | 1 | 01: 6; 03: 40 | 1
| 1 | 2 | 01: 6; 03: 40 | 2
| 1 | 3 | 01: 7; 03: 40 | 16
| 1 | 4 | 01: 7; 03: 40 | 23
| 1 | 5 | 01: 5; 03: 40
| 1 | 6 | 01: 9; 03: 40
| 1 | 7 | 01: 5; 03: 40
| 1 | 8 | 01: 6; 03: 40
| 1 | 9 | 01: 6; 03: 40
| 1 | 10 | 01: 6; 03: 40
| Mean |  | 01: 6.3; 03: 40
| Median |  | 01: 6; 03: 40
| Std Dev. |  | 01: 1.1595; 03: 0
| Rel.Std.Dev. |  | 01: 18.4%; 03: 0%
| PDM3 |  | 01: -72.61%; 03: 73.91%
| Analytical results for Ba in OREAS H5 (Indicative Value 52 ppm) | [12 empty] | Indicative
Ba | Round | Replicate | 01: Lab; 03: Lab; 04: Lab; 05: Lab | 1
| No | No | 01: 01; 03: 06; 04: 08; 05: 12 | ppm
|  |  | 01: AR*OES; 03: AR*AAS; 04: AR*OES; 05: AR*OES | 0
0
| 1 | 1 | 01: 53; 03: 53; 04: 59; 05: 45 | 1
| 1 | 2 | 01: 54; 03: 52; 04: 49; 05: 45 | 3
| 1 | 3 | 01: 50; 03: 51; 04: 47; 05: 45 | 16
| 1 | 4 | 01: 52; 03: 53; 04: 47; 05: 44 | 52.3667
| 1 | 5 | 01: 51; 03: 54; 04: 46; 05: 45
| 1 | 6 | 01: 51; 03: 51; 04: 62; 05: 44
| 1 | 7 | 01: 51; 03: 53; 04: 57; 05: 43
| 1 | 8 | 01: 51; 03: 52; 04: 57; 05: 44
| 1 | 9 | 01: 52; 03: 52; 04: 54; 05: 43
| 1 | 10 | 01: 52; 03: 52; 04: 53; 05: 44
| Mean |  | 01: 51.7; 03: 52.3; 04: 53.1; 05: 44.2
| Median |  | 01: 51.5; 03: 52; 04: 53.5; 05: 44
| Std Dev. |  | 01: 1.1595; 03: 0.94868; 04: 5.646; 05: 0.78881
| Rel.Std.Dev. |  | 01: 2.243%; 03: 1.814%; 04: 10.63%; 05: 1.785%
| PDM3 |  | 01: -1.273%; 03: -0.1273%; 04: 1.4%; 05: -15.6%
| Analytical results for Be in OREAS H5 (Indicative Value < 1 ppm) | [12 empty] | Indicative
Be | Round | Replicate | 01: Lab | 1
| No | No | 01: 12 | ppm
|  |  | 01: AR*OES | 2
2
| 1 | 1 | 01: < 1 | 1
| 1 | 2 | 01: < 1 | 4
| 1 | 3 | 01: < 1 | 16
| 1 | 4 | 01: < 1 | < 1
| 1 | 5 | 01: < 1
| 1 | 6 | 01: < 1
| 1 | 7 | 01: < 1
| 1 | 8 | 01: < 1
| 1 | 9 | 01: < 1
| 1 | 10 | 01: < 1
Mean
Median
Std Dev.
Rel.Std.Dev.
PDM3
| Analytical results for Bi in OREAS H5 (Certified Value 5.44 ppm) | [12 empty] | Certified
Bi | Round | Replicate | Lab | Lab | Lab | Lab | Lab | Lab | Lab | Lab |  |  |  | 1
| No | No | 01 | 03 | 04 | 05 | 06 | 08 | 12 | 13 |  |  |  | ppm
|  |  | AR*HGAAS | AR*OES | AR*OES | AR*AAS | AR*HGAAS | AR*OES | AR*OES | AR*GFAAS |  |  |  | 2
3
| 1 | 1 | 6.2 | < 5 | 5 | < 10 | 5.6 | < 2 | 5 | 5.25 |  |  |  | 1
| 1 | 2 | 6.2 | < 5 | 5 | < 10 | 6.1 | < 2 | 5 | 5.5 |  |  |  | #N/A
| 1 | 3 | 6 | < 5 | 5 | < 10 | 5.8 | < 2 | 5 | 5.31 |  |  |  | 16
| 1 | 4 | 6.1 | < 5 | 5 | < 10 | 5.5 | < 2 | 5 | 5.73 |  |  |  | 5.4422
| 1 | 5 | 6.2 | < 5 | 5 | < 10 | 5.9 | < 2 | 5 | 5.45
| 1 | 6 | 6 | < 5 | 5 | < 10 | 5.8 | < 2 | 5 | 5.3
| 1 | 7 | 6.1 | < 5 | 5 | < 10 | 6 | 2 | 5 | 5.13
| 1 | 8 | 6.1 | < 5 | 5 | < 10 | 6.1 | < 2 | 5 | 5.05
| 1 | 9 | 6 | < 5 | 5 | < 10 | 6 | < 2 | 5 | 5.03
| 1 | 10 | 6.1 | < 5 | 5 | < 10 | 5.7 | < 2 | 5 | 4.86
| Mean |  | 01: 6.1; 04: 5; 06: 5.85; 07: 2; 08: 5; 09: 5.261
| Median |  | 01: 6.1; 04: 5; 06: 5.85; 07: 2; 08: 5; 09: 5.275
| Std Dev. |  | 01: 0.08165; 04: 0; 06: 0.20683; 08: 0; 09: 0.25662
| Rel.Std.Dev. |  | 01: 1.339%; 04: 0%; 06: 3.536%; 08: 0%; 09: 4.878%
| PDM3 |  | 01: 12.09%; 04: -8.125%; 06: 7.493%; 07: -63.25%; 08: -8.125%; 09: -3.33%
| Analytical results for Ca in OREAS H5 (Indicative Value 0.014 wt.%) | [12 empty] | Indicative
Ca | Round | Replicate | 01: Lab; 03: Lab; 04: Lab; 05: Lab; 06: Lab; 07: Lab | 1
| No | No | 01: 01; 03: 03; 04: 05; 05: 06; 06: 08; 07: 12 | wt.%
|  |  | 01: AR*OES; 03: AR*OES; 04: AR*AAS; 05: AR*AAS; 06: AR*OES; 07: AR*OES | 3
3
| 1 | 1 | 01: 0.01; 03: 0.01; 04: 0.016; 05: 0.01; 06: 0.02; 07: 0.02 | 1
| 1 | 2 | 01: 0.01; 03: 0.01; 04: 0.016; 05: 0.01; 06: 0.02; 07: 0.02 | 5
| 1 | 3 | 01: 0.01; 03: 0.01; 04: 0.0165; 05: 0.01; 06: 0.02; 07: 0.02 | 16
| 1 | 4 | 01: 0.01; 03: 0.01; 04: 0.016; 05: 0.02; 06: 0.02; 07: 0.02 | 0.014367
| 1 | 5 | 01: 0.01; 03: 0.01; 04: 0.0165; 05: 0.01; 06: 0.01; 07: 0.02
| 1 | 6 | 01: 0.01; 03: 0.01; 04: 0.016; 05: 0.01; 06: 0.02; 07: 0.02
| 1 | 7 | 01: 0.01; 03: 0.01; 04: 0.016; 05: 0.01; 06: 0.02; 07: 0.02
| 1 | 8 | 01: 0.01; 03: 0.01; 04: 0.016; 05: 0.01; 06: 0.02; 07: 0.02
| 1 | 9 | 01: 0.01; 03: 0.01; 04: 0.0165; 05: 0.01; 06: 0.02; 07: 0.02
| 1 | 10 | 01: 0.01; 03: 0.01; 04: 0.0165; 05: 0.02; 06: 0.02; 07: 0.02
| Mean |  | 01: 0.01; 03: 0.01; 04: 0.0162; 05: 0.012; 06: 0.019; 07: 0.02
| Median |  | 01: 0.01; 03: 0.01; 04: 0.016; 05: 0.01; 06: 0.02; 07: 0.02
| Std Dev. |  | 01: 1.8286e-18; 03: 1.8286e-18; 04: 0.0002582; 05: 0.0042164; 06: 0.0031623; 07: 3.6571e-18
| Rel.Std.Dev. |  | 01: 1.829e-14%; 03: 1.829e-14%; 04: 1.594%; 05: 35.14%; 06: 16.64%; 07: 1.829e-14%
| PDM3 |  | 01: -30.39%; 03: -30.39%; 04: 12.76%; 05: -16.47%; 06: 32.25%; 07: 39.21%
| Analytical results for Cd in OREAS H5 (Certified Value 1.28 ppm) | [12 empty] | Certified
Cd | Round | Replicate | Lab | Lab | Lab | Lab | Lab | Lab | Lab | Lab |  |  |  | 1
| No | No | 01 | 03 | 04 | 05 | 06 | 08 | 12 | 13 |  |  |  | ppm
|  |  | AR*OES | AR*OES | AR*OES | AR*AAS | AR*AAS | AR*OES | AR*OES | AR*GFAAS |  |  |  | 2
2
| 1 | 1 | 1.5 | < 1 | 1 | 2 | 1.3 | 1.6 | 1 | 1.42 |  |  |  | 1
| 1 | 2 | 1.6 | < 1 | 1 | 1 | 1.3 | 1.3 | 1 | 1.37 |  |  |  | #N/A
| 1 | 3 | 1.6 | < 1 | 1 | 2 | 1.3 | 1.2 | 1 | 1.32 |  |  |  | 16
| 1 | 4 | 1.6 | < 1 | 1 | 2 | 1.3 | 1.3 | 1 | 1.41 |  |  |  | 1.2825
| 1 | 5 | 1.5 | < 1 | 1 | 2 | 1.3 | 1.3 | 1 | 1.39
| 1 | 6 | 1.7 | < 1 | 1 | 1 | 1.3 | 1.6 | 1 | 1.39
| 1 | 7 | 1.4 | < 1 | 1 | 2 | 1.5 | 1.5 | 1 | 1.4
| 1 | 8 | 1.6 | < 1 | 1 | 2 | 1.3 | 1.6 | 1 | 1.33
| 1 | 9 | 1.6 | < 1 | 1 | 2 | 1.3 | 1.5 | 1 | 1.32
| 1 | 10 | 1.6 | < 1 | 1 | 2 | 1.3 | 1.5 | 1 | 1.31
| Mean |  | 1.57 |  | 1 | 1.8 | 1.32 | 1.44 | 1 | 1.366
| Median |  | 1.6 |  | 1 | 2 | 1.3 | 1.5 | 1 | 1.38
| Std Dev. |  | 0.082327 |  | 0 | 0.42164 | 0.063246 | 0.15055 | 0 | 0.041952
| Rel.Std.Dev. |  | 5.244% |  | 0% | 23.42% | 4.791% | 10.46% | 0% | 3.071%
| PDM3 |  | 22.42% |  | -22.03% | 40.35% | 2.925% | 12.28% | -22.03% | 6.512%
| Analytical results for Co in OREAS H5 (Certified Value 3.68 ppm) | [12 empty] | Certified
Co | Round | Replicate | Lab | Lab | Lab | Lab | Lab | Lab | Lab |  |  |  |  | 1
| No | No | 01 | 03 | 04 | 05 | 06 | 08 | 12 |  |  |  |  | ppm
|  |  | AR*OES | AR*OES | AR*OES | AR*AAS | AR*AAS | AR*OES | AR*OES |  |  |  |  | 2
2
| 1 | 1 | 4 | < 5 | 3 | 4 | 3 | 5 | 3 |  |  |  |  | 1
| 1 | 2 | 4 | < 5 | 3 | 4 | 4 | 4 | 3 |  |  |  |  | 17
| 1 | 3 | 3 | < 5 | 3 | 4 | 3 | 4 | 3 |  |  |  |  | 16
| 1 | 4 | 4 | < 5 | 3 | 4 | 4 | 4 | 3 |  |  |  |  | 3.6833
| 1 | 5 | 4 | < 5 | 3 | 4 | 4 | 4 | 3
| 1 | 6 | 4 | < 5 | 3 | 4 | 3 | 5 | 3
| 1 | 7 | 4 | < 5 | 4 | 4 | 3 | 5 | 3
| 1 | 8 | 4 | < 5 | 3 | 4 | 4 | 5 | 3
| 1 | 9 | 4 | < 5 | 3 | 4 | 4 | 5 | 3
| 1 | 10 | 4 | < 5 | 3 | 4 | 4 | 4 | 3
| Mean |  | 01: 3.9; 04: 3.1; 05: 4; 06: 3.6; 07: 4.5; 08: 3
| Median |  | 01: 4; 04: 3; 05: 4; 06: 4; 07: 4.5; 08: 3
| Std Dev. |  | 01: 0.31623; 04: 0.31623; 05: 0; 06: 0.5164; 07: 0.52705; 08: 0
| Rel.Std.Dev. |  | 01: 8.108%; 04: 10.2%; 05: 0%; 06: 14.34%; 07: 11.71%; 08: 0%
| PDM3 |  | 01: 5.882%; 04: -15.84%; 05: 8.597%; 06: -2.262%; 07: 22.17%; 08: -18.55%
| Analytical results for Cr in OREAS H5 (Certified Value 31.1 ppm) | [12 empty] | Certified
Cr | Round | Replicate | 01: Lab; 03: Lab; 04: Lab; 05: Lab; 06: Lab; 07: Lab | 1
| No | No | 01: 01; 03: 04; 04: 05; 05: 06; 06: 08; 07: 12 | ppm
|  |  | 01: AR*OES; 03: AR*OES; 04: AR*AAS; 05: AR*AAS; 06: AR*OES; 07: AR*OES | 1
2
| 1 | 1 | 01: 31; 03: 31; 04: 27; 05: 33; 06: 33; 07: 32 | 1
| 1 | 2 | 01: 33; 03: 31; 04: 27; 05: 34; 06: 29; 07: 32 | 18
| 1 | 3 | 01: 29; 03: 32; 04: 29; 05: 32; 06: 28; 07: 32 | 16
| 1 | 4 | 01: 31; 03: 32; 04: 29; 05: 33; 06: 28; 07: 32 | 31.0667
| 1 | 5 | 01: 30; 03: 34; 04: 29; 05: 33; 06: 28; 07: 32
| 1 | 6 | 01: 29; 03: 31; 04: 29; 05: 32; 06: 36; 07: 32
| 1 | 7 | 01: 29; 03: 36; 04: 26; 05: 33; 06: 33; 07: 31
| 1 | 8 | 01: 30; 03: 33; 04: 26; 05: 32; 06: 33; 07: 31
| 1 | 9 | 01: 32; 03: 35; 04: 27; 05: 32; 06: 30; 07: 31
| 1 | 10 | 01: 31; 03: 35; 04: 28; 05: 34; 06: 30; 07: 31
| Mean |  | 01: 30.5; 03: 33; 04: 27.7; 05: 32.8; 06: 30.8; 07: 31.6
| Median |  | 01: 30.5; 03: 32.5; 04: 27.5; 05: 33; 06: 30; 07: 32
| Std Dev. |  | 01: 1.354; 03: 1.8856; 04: 1.2517; 05: 0.78881; 06: 2.7809; 07: 0.5164
| Rel.Std.Dev. |  | 01: 4.439%; 03: 5.714%; 04: 4.519%; 05: 2.405%; 06: 9.029%; 07: 1.634%
| PDM3 |  | 01: -1.824%; 03: 6.223%; 04: -10.84%; 05: 5.579%; 06: -0.8584%; 07: 1.717%
| Analytical results for Cu in OREAS H5 (Certified Value 99 ppm) | [12 empty] | Certified
Cu | Round | Replicate | Lab | Lab | Lab | Lab | Lab | Lab | Lab | Lab |  |  |  | 1
| No | No | 01 | 03 | 04 | 05 | 06 | 08 | 12 | 13 |  |  |  | ppm
|  |  | AR*OES | AR*OES | AR*OES | AR*AAS | AR*AAS | AR*OES | AR*OES | AR*GFAAS |  |  |  | 0
1
| 1 | 1 | 100 | 94 | 105 | 96 | 108 | 126 | 103 | 95.1 |  |  |  | 1
| 1 | 2 | 102 | 93 | 100 | 96 | 106 | 107 | 103 | 89.5 |  |  |  | #N/A
| 1 | 3 | 94 | 97 | 105 | 98 | 103 | 104 | 103 | 90.6 |  |  |  | 16
| 1 | 4 | 98 | 97 | 105 | 98 | 107 | 102 | 102 | 96.4 |  |  |  | 98.9933
| 1 | 5 | 96 | 94 | 110 | 100 | 109 | 101 | 145 | 97.6
| 1 | 6 | 96 | 93 | 100 | 98 | 103 | 133 | 101 | 92.5
| 1 | 7 | 96 | 94 | 110 | 96 | 107 | 124 | 99 | 93.1
| 1 | 8 | 96 | 100 | 100 | 96 | 105 | 125 | 101 | 88.1
| 1 | 9 | 99 | 93 | 105 | 96 | 105 | 116 | 100 | 86.7
| 1 | 10 | 98 | 102 | 105 | 96 | 105 | 115 | 103 | 88.6
| Mean |  | 97.5 | 95.7 | 104.5 | 97 | 105.8 | 115.3 | 106 | 91.82
| Median |  | 97 | 94 | 105 | 96 | 105.5 | 115.5 | 102.5 | 91.55
| Std Dev. |  | 2.3688 | 3.199 | 3.6893 | 1.4142 | 1.9889 | 11.4314 | 13.776 | 3.7199
| Rel.Std.Dev. |  | 2.43% | 3.343% | 3.53% | 1.458% | 1.88% | 9.915% | 13% | 4.051%
| PDM3 |  | -1.509% | -3.327% | 5.563% | -2.014% | 6.876% | 16.47% | 7.078% | -7.246%
| Analytical results for Fe in OREAS H5 (Certified Value 0.813 wt.%) | [12 empty] | Certified
Fe | Round | Replicate | Lab | Lab | Lab | Lab | Lab | Lab | Lab |  |  |  |  | 1
| No | No | 01 | 03 | 04 | 05 | 06 | 08 | 12 |  |  |  |  | wt.%
|  |  | AR*OES | AR*OES | AR*OES | AR*AAS | AR*AAS | AR*OES | AR*OES |  |  |  |  | 3
3
| 1 | 1 | 0.88 | 0.66 | 0.82 | 0.8139 | 0.79 | 1.04 | 1.01 |  |  |  |  | 1
| 1 | 2 | 0.9 | 0.69 | 0.78 | 0.811 | 0.79 | 0.88 | 1.04 |  |  |  |  | 21
| 1 | 3 | 0.83 | 0.71 | 0.805 | 0.8281 | 0.76 | 0.86 | 1 |  |  |  |  | 16
| 1 | 4 | 0.87 | 0.73 | 0.785 | 0.8279 | 0.78 | 0.85 | 1.03 |  |  |  |  | 0.81308
| 1 | 5 | 0.85 | 0.7 | 0.83 | 0.839 | 0.79 | 0.83 | 1.04
| 1 | 6 | 0.85 | 0.69 | 0.77 | 0.822 | 0.75 | 1.1 | 0.98
| 1 | 7 | 0.85 | 0.7 | 0.83 | 0.7931 | 0.78 | 1.02 | 1.01
| 1 | 8 | 0.85 | 0.74 | 0.775 | 0.7901 | 0.77 | 1.03 | 1.02
| 1 | 9 | 0.87 | 0.67 | 0.79 | 0.802 | 0.76 | 0.95 | 1
| 1 | 10 | 0.86 | 0.78 | 0.82 | 0.803 | 0.78 | 0.95 | 1.01
| Mean |  | 0.861 | 0.707 | 0.8005 | 0.81301 | 0.775 | 0.951 | 1.014
| Median |  | 0.855 | 0.7 | 0.7975 | 0.81245 | 0.78 | 0.95 | 1.01
| Std Dev. |  | 0.019692 | 0.035292 | 0.023268 | 0.01617 | 0.014337 | 0.093862 | 0.018974
| Rel.Std.Dev. |  | 2.287% | 4.992% | 2.907% | 1.989% | 1.85% | 9.87% | 1.871%
| PDM3 |  | 5.893% | -13.05% | -1.548% | -0.009224% | -4.684% | 16.96% | 24.71%
| Analytical results for Ga in OREAS H5 (Indicative Value 11.4 ppm) | [12 empty] | Indicative
Ga | Round | Replicate | 01: Lab; 03: Lab | 1
| No | No | 01: 06; 03: 13 | ppm
|  |  | 01: AR*AAS; 03: AR*GFAAS | 1
1
| 1 | 1 | 01: 14; 03: 9.43 | 1
| 1 | 2 | 01: 15; 03: 7.77 | 6
| 1 | 3 | 01: 14; 03: 7.66 | 16
| 1 | 4 | 01: 15; 03: 8.31 | 11.3665
| 1 | 5 | 01: 14; 03: 9.31
| 1 | 6 | 01: 14; 03: 8.85
| 1 | 7 | 01: 15; 03: 8.59
| 1 | 8 | 01: 14; 03: 8.34
| 1 | 9 | 01: 14; 03: 7.91
| 1 | 10 | 01: 14; 03: 8.16
| Mean |  | 01: 14.3; 03: 8.433
| Median |  | 01: 14; 03: 8.325
| Std Dev. |  | 01: 0.48305; 03: 0.61197
| Rel.Std.Dev. |  | 01: 3.378%; 03: 7.257%
| PDM3 |  | 01: 25.81%; 03: -25.81%
| Analytical results for Ge in OREAS H5 (Indicative Value < 0.1 ppm) | [12 empty] | Indicative
Ge | Round | Replicate | 01: Lab | 1
| No | No | 01: 01 | ppm
|  |  | 01: AR*HGAAS | 2
2
| 1 | 1 | 01: < 0.1 | 1
| 1 | 2 | 01: < 0.1 | 7
| 1 | 3 | 01: < 0.1 | 16
| 1 | 4 | 01: < 0.1 | < 0.1
| 1 | 5 | 01: < 0.1
| 1 | 6 | 01: < 0.1
| 1 | 7 | 01: < 0.1
| 1 | 8 | 01: < 0.1
| 1 | 9 | 01: < 0.1
| 1 | 10 | 01: < 0.1
Mean
Median
Std Dev.
Rel.Std.Dev.
PDM3
| Analytical results for Hg in OREAS H5 (Indicative Value 0.14 ppm) | [12 empty] | Indicative
Hg | Round | Replicate | 01: Lab; 03: Lab; 04: Lab | 1
| No | No | 01: 06; 03: 08; 04: 13 | ppm
|  |  | 01: AR*AAS; 03: AR*OES; 04: AR*GFAAS | 2
2
| 1 | 1 | 01: 0.148; 03: < 3; 04: 0.121 | 1
| 1 | 2 | 01: 0.143; 03: < 3; 04: 0.139 | 8
| 1 | 3 | 01: 0.144; 03: < 3; 04: 0.122 | 16
| 1 | 4 | 01: 0.143; 03: < 3; 04: 0.144 | 0.13695
| 1 | 5 | 01: 0.146; 03: < 3; 04: 0.111
| 1 | 6 | 01: 0.15; 03: < 3; 04: 0.124
| 1 | 7 | 01: 0.153; 03: < 3; 04: 0.136
| 1 | 8 | 01: 0.149; 03: < 3; 04: 0.124
| 1 | 9 | 01: 0.146; 03: < 3; 04: 0.118
| 1 | 10 | 01: 0.143; 03: < 3; 04: 0.135
| Mean |  | 01: 0.1465; 04: 0.1274
| Median |  | 01: 0.146; 04: 0.124
| Std Dev. |  | 01: 0.00344; 04: 0.010501
| Rel.Std.Dev. |  | 01: 2.348%; 04: 8.242%
| PDM3 |  | 01: 6.973%; 04: -6.973%
| Analytical results for K in OREAS H5 (Indicative Value 0.059 wt.%) | [12 empty] | Indicative
K | Round | Replicate | 01: Lab; 03: Lab; 04: Lab | 1
| No | No | 01: 01; 03: 06; 04: 08 | wt.%
|  |  | 01: AR*OES; 03: AR*AAS; 04: AR*OES | 3
3
| 1 | 1 | 01: 0.06; 03: 0.05; 04: 0.06 | 1
| 1 | 2 | 01: 0.06; 03: 0.06; 04: 0.06 | 9
| 1 | 3 | 01: 0.06; 03: 0.06; 04: 0.06 | 16
| 1 | 4 | 01: 0.06; 03: 0.06; 04: 0.06 | 0.059
| 1 | 5 | 01: 0.05; 03: 0.06; 04: 0.06
| 1 | 6 | 01: 0.05; 03: 0.05; 04: 0.07
| 1 | 7 | 01: 0.05; 03: 0.06; 04: 0.08
| 1 | 8 | 01: 0.05; 03: 0.06; 04: 0.07
| 1 | 9 | 01: 0.05; 03: 0.06; 04: 0.07
| 1 | 10 | 01: 0.05; 03: 0.05; 04: 0.07
| Mean |  | 01: 0.054; 03: 0.057; 04: 0.066
| Median |  | 01: 0.05; 03: 0.06; 04: 0.065
| Std Dev. |  | 01: 0.005164; 03: 0.0048305; 04: 0.0069921
| Rel.Std.Dev. |  | 01: 9.563%; 03: 8.474%; 04: 10.59%
| PDM3 |  | 01: -8.475%; 03: -3.39%; 04: 11.86%
| Analytical results for La in OREAS H5 (Indicative Value 27.5 ppm) | [12 empty] | Indicative
La | Round | Replicate | 01: Lab; 03: Lab; 04: Lab | 1
| No | No | 01: 01; 03: 06; 04: 08 | ppm
|  |  | 01: AR*OES; 03: AR*AAS; 04: AR*OES | 1
1
| 1 | 1 | 01: 28; 03: 28; 04: 30 | 1
| 1 | 2 | 01: 28; 03: 28; 04: 26 | 10
| 1 | 3 | 01: 26; 03: 27; 04: 26 | 16
| 1 | 4 | 01: 27; 03: 27; 04: 26 | 27.4963
| 1 | 5 | 01: 26; 03: 28; 04: 26
| 1 | 6 | 01: 27; 03: 27; 04: 33
| 1 | 7 | 01: 26; 03: 28; 04: 31
| 1 | 8 | 01: 27; 03: 27; 04: 31
| 1 | 9 | 01: 28; 03: 28; 04: 28
| 1 | 10 | 01: 28; 03: 27; 04: 27
| Mean |  | 01: 27.1; 03: 27.5; 04: 28.4
| Median |  | 01: 27; 03: 27.5; 04: 27.5
| Std Dev. |  | 01: 0.8756; 03: 0.52705; 04: 2.6331
| Rel.Std.Dev. |  | 01: 3.231%; 03: 1.917%; 04: 9.272%
| PDM3 |  | 01: -1.441%; 03: 0.01347%; 04: 3.287%
| Analytical results for Li in OREAS H5 (Indicative Value 2 ppm) | [12 empty] | Indicative
Li | Round | Replicate | 01: Lab | 1
| No | No | 01: 06 | ppm
|  |  | 01: AR*AAS | 2
2
| 1 | 1 | 01: 2 | 1
| 1 | 2 | 01: 2 | 1
| 1 | 3 | 01: 2 | 16
| 1 | 4 | 01: 2 | 2
| 1 | 5 | 01: 2
| 1 | 6 | 01: 2
| 1 | 7 | 01: 2
| 1 | 8 | 01: 2
| 1 | 9 | 01: 2
| 1 | 10 | 01: 2
| Mean |  | 01: 2
| Median |  | 01: 2
| Std Dev. |  | 01: 0
Rel.Std.Dev. | bar: 01
PDM3 | bar: 01
| Analytical results for Mg in OREAS H5 (Indicative Value 0.073 wt.%) | [12 empty] | Indicative
Mg | Round | Replicate | 01: Lab; 03: Lab; 04: Lab; 05: Lab | 1
| No | No | 01: 01; 03: 06; 04: 08; 05: 12 | wt.%
|  |  | 01: AR*OES; 03: AR*AAS; 04: AR*OES; 05: AR*OES | 3
3
| 1 | 1 | 01: 0.07; 03: 0.06; 04: 0.09; 05: 0.08 | 1
| 1 | 2 | 01: 0.07; 03: 0.06; 04: 0.08; 05: 0.08 | 2
| 1 | 3 | 01: 0.06; 03: 0.06; 04: 0.08; 05: 0.08 | 16
| 1 | 4 | 01: 0.07; 03: 0.06; 04: 0.08; 05: 0.07 | 0.0725
| 1 | 5 | 01: 0.07; 03: 0.06; 04: 0.08; 05: 0.08
| 1 | 6 | 01: 0.07; 03: 0.06; 04: 0.1; 05: 0.07
| 1 | 7 | 01: 0.07; 03: 0.06; 04: 0.09; 05: 0.07
| 1 | 8 | 01: 0.07; 03: 0.06; 04: 0.09; 05: 0.07
| 1 | 9 | 01: 0.07; 03: 0.06; 04: 0.09; 05: 0.07
| 1 | 10 | 01: 0.07; 03: 0.06; 04: 0.08; 05: 0.07
| Mean |  | 01: 0.069; 03: 0.06; 04: 0.086; 05: 0.074
| Median |  | 01: 0.07; 03: 0.06; 04: 0.085; 05: 0.07
| Std Dev. |  | 01: 0.0031623; 03: 1.4628e-17; 04: 0.0069921; 05: 0.005164
| Rel.Std.Dev. |  | 01: 4.583%; 03: 2.438e-14%; 04: 8.13%; 05: 6.978%
| PDM3 |  | 01: -4.828%; 03: -17.24%; 04: 18.62%; 05: 2.069%
| Analytical results for Mn in OREAS H5 (Certified Value 0.007 wt.%) | [12 empty] | Certified
Mn | Round | Replicate | Lab | Lab | Lab | Lab | Lab | Lab | Lab |  |  |  |  | 1
| No | No | 01 | 03 | 04 | 05 | 06 | 08 | 12 |  |  |  |  | wt.%
|  |  | AR*OES | AR*OES | AR*OES | AR*AAS | AR*AAS | AR*OES | AR*OES |  |  |  |  | 3
3
| 1 | 1 | 0.007 | 0.0056 | 0.008 | 0.0071 | 0.0091 | 0.0086 | 0.0065 |  |  |  |  | 1
| 1 | 2 | 0.0072 | 0.0058 | 0.0075 | 0.007 | 0.0091 | 0.0073 | 0.0066 |  |  |  |  | #N/A
| 1 | 3 | 0.0066 | 0.006 | 0.008 | 0.0072 | 0.0089 | 0.0071 | 0.0066 |  |  |  |  | 16
| 1 | 4 | 0.0069 | 0.0062 | 0.0075 | 0.0072 | 0.009 | 0.0071 | 0.0065 |  |  |  |  | 0.0072687
| 1 | 5 | 0.0068 | 0.0059 | 0.008 | 0.0073 | 0.0092 | 0.007 | 0.0066
| 1 | 6 | 0.0068 | 0.0059 | 0.0075 | 0.0071 | 0.0089 | 0.0092 | 0.0065
| 1 | 7 | 0.0067 | 0.0059 | 0.008 | 0.0069 | 0.0092 | 0.0085 | 0.0063
| 1 | 8 | 0.0067 | 0.0062 | 0.007 | 0.0069 | 0.0089 | 0.0085 | 0.0064
| 1 | 9 | 0.0069 | 0.0057 | 0.0075 | 0.007 | 0.0089 | 0.0078 | 0.0063
| 1 | 10 | 0.0068 | 0.0066 | 0.008 | 0.007 | 0.0092 | 0.0077 | 0.0065
| Mean |  | 0.00684 | 0.00598 | 0.0077 | 0.00707 | 0.00904 | 0.00788 | 0.00648
| Median |  | 0.0068 | 0.0059 | 0.00775 | 0.00705 | 0.00905 | 0.00775 | 0.0065
| Std Dev. |  | 0.00017127 | 0.00028983 | 0.0003496 | 0.00013375 | 0.00013499 | 0.00077431 | 0.00011353
| Rel.Std.Dev. |  | 2.504% | 4.847% | 4.54% | 1.892% | 1.493% | 9.826% | 1.752%
| PDM3 |  | -5.898% | -17.73% | 5.933% | -2.734% | 24.37% | 8.41% | -10.85%
| Analytical results for Mo in OREAS H5 (Certified Value 7.22 ppm) | [12 empty] | Certified
Mo | Round | Replicate | Lab | Lab | Lab | Lab | Lab | Lab | Lab | Lab |  |  |  | 1
| No | No | 01 | 03 | 04 | 05 | 06 | 08 | 12 | 13 |  |  |  | ppm
|  |  | AR*OES | AR*OES | AR*OES | AR*AAS | AR*AAS | AR*OES | AR*OES | AR*GFAAS |  |  |  | 2
2
| 1 | 1 | 4 | 8 | 5 | 6 | 6 | 8 | 8 | 8.55 |  |  |  | 1
| 1 | 2 | 4 | 8 | 5 | 6 | 5 | 7 | 8 | 8.26 |  |  |  | 16
| 1 | 3 | 4 | 8 | 6 | 6 | 5 | 7 | 8 | 8.24 |  |  |  | 16
| 1 | 4 | 4 | 9 | 5 | 6 | 5 | 7 | 8 | 8.66 |  |  |  | 7.2247
| 1 | 5 | 4 | 8 | 5 | 6 | 6 | 7 | 8 | 8.56
| 1 | 6 | 4 | 8 | 5 | 6 | 6 | 9 | 8 | 8.34
| 1 | 7 | 4 | 8 | 2 | 7 | 6 | 8 | 8 | 8.39
| 1 | 8 | 4 | 8 | 2 | 6 | 5 | 8 | 8 | 8.02
| 1 | 9 | 4 | 8 | 3 | 6 | 5 | 7 | 8 | 8.02
| 1 | 10 | 4 | 9 | 4 | 6 | 8 | 8 | 8 | 8
| Mean |  | 4 | 8.2 | 4.2 | 6.1 | 5.7 | 7.6 | 8 | 8.304
| Median |  | 4 | 8 | 5 | 6 | 5.5 | 7.5 | 8 | 8.3
| Std Dev. |  | 0 | 0.42164 | 1.3984 | 0.31623 | 0.94868 | 0.69921 | 0 | 0.24066
| Rel.Std.Dev. |  | 0% | 5.142% | 33.3% | 5.184% | 16.64% | 9.2% | 0% | 2.898%
| PDM3 |  | -44.63% | 13.5% | -41.87% | -15.57% | -21.1% | 5.194% | 10.73% | 14.94%
| Analytical results for Na in OREAS H5 (Indicative Value 0.135 wt.%) | [12 empty] | Indicative
Na | Round | Replicate | 01: Lab; 03: Lab; 04: Lab; 05: Lab | 1
| No | No | 01: 01; 03: 06; 04: 08; 05: 12 | wt.%
|  |  | 01: AR*OES; 03: AR*AAS; 04: AR*OES; 05: AR*OES | 3
3
| 1 | 1 | 01: 0.13; 03: 0.13; 04: 0.18; 05: 0.12 | 1
| 1 | 2 | 01: 0.14; 03: 0.12; 04: 0.16; 05: 0.12 | 3
| 1 | 3 | 01: 0.12; 03: 0.12; 04: 0.15; 05: 0.11 | 16
| 1 | 4 | 01: 0.13; 03: 0.13; 04: 0.15; 05: 0.12 | 0.135
| 1 | 5 | 01: 0.13; 03: 0.13; 04: 0.15; 05: 0.12
| 1 | 6 | 01: 0.13; 03: 0.12; 04: 0.19; 05: 0.11
| 1 | 7 | 01: 0.13; 03: 0.13; 04: 0.18; 05: 0.12
| 1 | 8 | 01: 0.13; 03: 0.12; 04: 0.18; 05: 0.12
| 1 | 9 | 01: 0.13; 03: 0.12; 04: 0.17; 05: 0.12
| 1 | 10 | 01: 0.13; 03: 0.12; 04: 0.17; 05: 0.12
| Mean |  | 01: 0.13; 03: 0.124; 04: 0.168; 05: 0.118
| Median |  | 01: 0.13; 03: 0.12; 04: 0.17; 05: 0.12
| Std Dev. |  | 01: 0.004714; 03: 0.005164; 04: 0.014757; 05: 0.0042164
| Rel.Std.Dev. |  | 01: 3.626%; 03: 4.164%; 04: 8.784%; 05: 3.573%
| PDM3 |  | 01: -3.704%; 03: -8.148%; 04: 24.44%; 05: -12.59%
| Analytical results for Nb in OREAS H5 (Indicative Value 0.75 ppm) | [12 empty] | Indicative
Nb | Round | Replicate | 01: Lab | 1
| No | No | 01: 06 | ppm
|  |  | 01: AR*AAS | 2
2
| 1 | 1 | [11 empty] | 1 | bar: 01
| 1 | 2 | [11 empty] | 4 | bar: 01
| 1 | 3 | 01: < 1 | 16
| 1 | 4 | 01: < 1 | 0.75
| 1 | 5 | 01: < 1
| 1 | 6 | 01: < 1
| 1 | 7 | bar: 01
| 1 | 8 | 01: < 1
| 1 | 9 | bar: 01
| 1 | 10 | bar: 01
Mean | bar: 01
Median | bar: 01
| Std Dev. |  | 01: 0
Rel.Std.Dev. | bar: 01
| PDM3 |  | 01: 33.33%
| Analytical results for Ni in OREAS H5 (Certified Value 11.9 ppm) | [12 empty] | Certified
Ni | Round | Replicate | Lab | Lab | Lab | Lab | Lab | Lab | Lab |  |  |  |  | 1
| No | No | 01 | 03 | 04 | 05 | 06 | 08 | 12 |  |  |  |  | ppm
|  |  | AR*OES | AR*OES | AR*OES | AR*AAS | AR*AAS | AR*OES | AR*OES |  |  |  |  | 1
1
| 1 | 1 | 12 | 10 | 13 | 10 | 14 | 15 | 11 |  |  |  |  | 1
| 1 | 2 | 12 | 10 | 13 | 10 | 14 | 12 | 11 |  |  |  |  | 19
| 1 | 3 | 11 | 10 | 13 | 11 | 13 | 12 | 11 |  |  |  |  | 16
| 1 | 4 | 12 | 11 | 13 | 10 | 12 | 11 | 11 |  |  |  |  | 11.8905
| 1 | 5 | 12 | 11 | 14 | 10 | 14 | 11 | 11
| 1 | 6 | 12 | 10 | 13 | 11 | 14 | 15 | 11
| 1 | 7 | 11 | 10 | 15 | 10 | 14 | 14 | 11
| 1 | 8 | 12 | 11 | 13 | 10 | 13 | 14 | 11
| 1 | 9 | 11 | 10 | 14 | 10 | 13 | 12 | 13
| 1 | 10 | 12 | 12 | 14 | 11 | 14 | 13 | 11
| Mean |  | 11.7 | 10.5 | 13.5 | 10.3 | 13.5 | 12.9 | 11.2
| Median |  | 12 | 10 | 13 | 10 | 14 | 12.5 | 11
| Std Dev. |  | 0.48305 | 0.70711 | 0.70711 | 0.48305 | 0.70711 | 1.5239 | 0.63246
| Rel.Std.Dev. |  | 4.129% | 6.734% | 5.238% | 4.69% | 5.238% | 11.81% | 5.647%
| PDM3 |  | -1.602% | -11.69% | 13.54% | -13.38% | 13.54% | 8.49% | -5.807%
| Analytical results for P in OREAS H5 (Certified Value 0.01 wt.%) | [12 empty] | Certified
P | Round | Replicate | 01: Lab; 03: Lab; 04: Lab; 05: Lab; 06: Lab | 1
| No | No | 01: 01; 03: 03; 04: 04; 05: 05; 06: 12 | wt.%
|  |  | 01: AR*OES; 03: AR*OES; 04: AR*OES; 05: AR*AAS; 06: AR*OES | 3
3
| 1 | 1 | 01: 0.008; 03: 0.0091; 04: 0.0105; 05: 0.0115; 06: 0.0096 | 1
| 1 | 2 | 01: 0.008; 03: 0.0095; 04: 0.01; 05: 0.0115; 06: 0.0096 | #N/A
| 1 | 3 | 01: 0.008; 03: 0.0099; 04: 0.0105; 05: 0.012; 06: 0.0096 | 16
| 1 | 4 | 01: 0.008; 03: 0.0101; 04: 0.01; 05: 0.012; 06: 0.01 | 0.009886
| 1 | 5 | 01: 0.008; 03: 0.0093; 04: 0.011; 05: 0.012; 06: 0.0102
| 1 | 6 | 01: 0.008; 03: 0.0095; 04: 0.0105; 05: 0.0115; 06: 0.0096
| 1 | 7 | 01: 0.008; 03: 0.0098; 04: 0.011; 05: 0.0115; 06: 0.0094
| 1 | 8 | 01: 0.008; 03: 0.0101; 04: 0.01; 05: 0.0115; 06: 0.0094
| 1 | 9 | 01: 0.008; 03: 0.009; 04: 0.0105; 05: 0.0115; 06: 0.0094
| 1 | 10 | 01: 0.009; 03: 0.0108; 04: 0.0105; 05: 0.0115; 06: 0.0094
| Mean |  | 01: 0.0081; 03: 0.00971; 04: 0.01045; 05: 0.01165; 06: 0.00962
| Median |  | 01: 0.008; 03: 0.00965; 04: 0.0105; 05: 0.0115; 06: 0.0096
| Std Dev. |  | 01: 0.00031623; 03: 0.00054457; 04: 0.00036893; 05: 0.00024152; 06: 0.00027406
| Rel.Std.Dev. |  | 01: 3.904%; 03: 5.608%; 04: 3.53%; 05: 2.073%; 06: 2.849%
| PDM3 |  | 01: -18.07%; 03: -1.78%; 04: 5.705%; 05: 17.84%; 06: -2.691%
| Analytical results for Pb in OREAS H5 (Certified Value 36.1 ppm) | [12 empty] | Certified
Pb | Round | Replicate | Lab | Lab | Lab | Lab | Lab | Lab | Lab | Lab |  |  |  | 1
| No | No | 01 | 03 | 04 | 05 | 06 | 08 | 12 | 13 |  |  |  | ppm
|  |  | AR*OES | AR*OES | AR*OES | AR*AAS | AR*AAS | AR*OES | AR*OES | AR*GFAAS |  |  |  | 1
1
| 1 | 1 | 40 | 27 | 38 | 30 | 38 | 43 | 32 | 37.9 |  |  |  | 1
| 1 | 2 | 42 | 28 | 40 | 30 | 40 | 39 | 34 | 34.2 |  |  |  | #N/A
| 1 | 3 | 39 | 30 | 42 | 30 | 38 | 39 | 34 | 32.9 |  |  |  | 16
| 1 | 4 | 44 | 30 | 42 | 30 | 37 | 38 | 38 | 35.7 |  |  |  | 36.1433
| 1 | 5 | 39 | 29 | 44 | 30 | 36 | 35 | 34 | 36.7
| 1 | 6 | 35 | 28 | 40 | 30 | 38 | 47 | 34 | 36.2
| 1 | 7 | 42 | 29 | 44 | 29 | 37 | 42 | 34 | 36.3
| 1 | 8 | 37 | 30 | 42 | 29 | 38 | 44 | 34 | 34.8
| 1 | 9 | 41 | 27 | 42 | 31 | 38 | 43 | 36 | 33.9
| 1 | 10 | 43 | 34 | 44 | 31 | 41 | 42 | 36 | 34.2
| Mean |  | 40.2 | 29.2 | 41.8 | 30 | 38.1 | 41.2 | 34.6 | 35.28
| Median |  | 40.5 | 29 | 42 | 30 | 38 | 42 | 34 | 35.25
| Std Dev. |  | 2.7809 | 2.044 | 1.9889 | 0.66667 | 1.4491 | 3.4577 | 1.6465 | 1.5303
| Rel.Std.Dev. |  | 6.918% | 7% | 4.758% | 2.222% | 3.804% | 8.392% | 4.759% | 4.338%
| PDM3 |  | 11.22% | -19.21% | 15.65% | -17% | 5.414% | 13.99% | -4.27% | -2.389%
| Analytical results for S in OREAS H5 (Indicative Value 0.017 wt.%) | [12 empty] | Indicative
S | Round | Replicate | 01: Lab; 03: Lab | 1
| No | No | 01: 03; 03: 05 | wt.%
|  |  | 01: AR*OES; 03: AR*AAS | 3
3
| 1 | 1 | 01: 0.0143; 03: 0.02 | 1
| 1 | 2 | 01: 0.0147; 03: 0.0197 | 5
| 1 | 3 | 01: 0.0151; 03: 0.0203 | 16
| 1 | 4 | 01: 0.0155; 03: 0.0201 | 0.017434
| 1 | 5 | 01: 0.0147; 03: 0.0206
| 1 | 6 | 01: 0.0147; 03: 0.02
| 1 | 7 | 01: 0.0148; 03: 0.0199
| 1 | 8 | 01: 0.0159; 03: 0.0196
| 1 | 9 | 01: 0.0143; 03: 0.0197
| 1 | 10 | 01: 0.0164; 03: 0.0199
| Mean |  | 01: 0.01504; 03: 0.01998
| Median |  | 01: 0.01475; 03: 0.01995
| Std Dev. |  | 01: 0.00069154; 03: 0.00030111
| Rel.Std.Dev. |  | 01: 4.598%; 03: 1.507%
| PDM3 |  | 01: -13.73%; 03: 14.6%
| Analytical results for Sb in OREAS H5 (Indicative Value 4.85 ppm) | [12 empty] | Indicative
Sb | Round | Replicate | Lab | Lab | Lab | Lab | Lab | Lab | Lab | Lab |  |  |  | 1
| No | No | 01 | 03 | 04 | 05 | 06 | 08 | 12 | 13 |  |  |  | ppm
|  |  | AR*HGAAS | AR*OES | AR*OES | AR*AAS | AR*AAS | AR*OES | AR*OES | AR*GFAAS |  |  |  | 2
2
| 1 | 1 | 2.9 | < 5 | < 5 | < 5 | < 5 | 5 | 5 | 4.96 |  |  |  | 1
| 1 | 2 | 2.8 | < 5 | < 5 | < 5 | < 5 | 5 | 5 | 4.78 |  |  |  | 6
| 1 | 3 | 3 | < 5 | < 5 | < 5 | < 5 | 5 | 5 | 4.68 |  |  |  | 16
| 1 | 4 | 2.7 | < 5 | < 5 | < 5 | < 5 | < 5 | 5 | 5.1 |  |  |  | 4.8533
| 1 | 5 | 3 | < 5 | < 5 | < 5 | < 5 | < 5 | 5 | 5
| 1 | 6 | 2.6 | < 5 | < 5 | < 5 | < 5 | 9 | 5 | 4.81
| 1 | 7 | 2.7 | < 5 | < 5 | < 5 | < 5 | 5 | 5 | 4.83
| 1 | 8 | 2.7 | < 5 | < 5 | < 5 | < 5 | 7 | 5 | 4.56
| 1 | 9 | 2.6 | < 5 | < 5 | < 5 | < 5 | 6 | 5 | 4.57
| 1 | 10 | 2.9 | < 5 | < 5 | < 5 | < 5 | 5 | 5 | 4.53
| Mean |  | 01: 2.79; 07: 5.875; 08: 5; 09: 4.782
| Median |  | 01: 2.75; 07: 5; 08: 5; 09: 4.795
| Std Dev. |  | 01: 0.15239; 07: 1.4577; 08: 0; 09: 0.19764
| Rel.Std.Dev. |  | 01: 5.462%; 07: 24.81%; 08: 0%; 09: 4.133%
| PDM3 |  | 01: -42.51%; 07: 21.05%; 08: 3.024%; 09: -1.468%
| Analytical results for Sc in OREAS H5 (Indicative Value 2.5 ppm) | [12 empty] | Indicative
Sc | Round | Replicate | 01: Lab; 03: Lab; 04: Lab | 1
| No | No | 01: 06; 03: 08; 04: 12 | ppm
|  |  | 01: AR*AAS; 03: AR*OES; 04: AR*OES | 2
2
| 1 | 1 | 01: < 5; 03: 3; 04: 2 | 1
| 1 | 2 | 01: < 5; 03: 3; 04: 2 | 7
| 1 | 3 | 01: < 5; 03: 3; 04: 2 | 16
| 1 | 4 | 01: < 5; 03: 3; 04: 2 | 2.5
| 1 | 5 | 01: < 5; 03: 2; 04: 2
| 1 | 6 | 01: < 5; 03: 3; 04: 2
| 1 | 7 | 01: < 5; 03: 3; 04: 2
| 1 | 8 | 01: < 5; 03: 3; 04: 2
| 1 | 9 | 01: < 5; 03: 3; 04: 2
| 1 | 10 | 01: < 5; 03: 3; 04: 2
| Mean |  | 03: 2.9; 04: 2
| Median |  | 03: 3; 04: 2
| Std Dev. |  | 03: 0.31623; 04: 0
| Rel.Std.Dev. |  | 03: 10.9%; 04: 0%
| PDM3 |  | 03: 16%; 04: -20%
| Analytical results for Se in OREAS H5 (Indicative Value 1.86 ppm) | [12 empty] | Indicative
Se | Round | Replicate | 01: Lab; 03: Lab; 04: Lab | 1
| No | No | 01: 01; 03: 06; 04: 13 | ppm
|  |  | 01: AR*HGAAS; 03: AR*HGAAS; 04: AR*GFAAS | 2
2
| 1 | 1 | 01: 2.2; 03: 2; 04: 1.33 | 1
| 1 | 2 | 01: 2.3; 03: 2; 04: 1.33 | 8
| 1 | 3 | 01: 2.3; 03: 1.9; 04: 1.62 | 16
| 1 | 4 | 01: 2.1; 03: 2; 04: 1.52 | 1.8613
| 1 | 5 | 01: 2; 03: 1.9; 04: 1.2
| 1 | 6 | 01: 2.3; 03: 1.9; 04: 1.42
| 1 | 7 | 01: 2.5; 03: 2; 04: 1.3
| 1 | 8 | 01: 2.5; 03: 1.9; 04: 1.38
| 1 | 9 | 01: 2.2; 03: 2.1; 04: 1.42
| 1 | 10 | 01: 2.3; 03: 1.9; 04: 1.02
| Mean |  | 01: 2.27; 03: 1.96; 04: 1.354
| Median |  | 01: 2.3; 03: 1.95; 04: 1.355
| Std Dev. |  | 01: 0.1567; 03: 0.069921; 04: 0.16568
| Rel.Std.Dev. |  | 01: 6.903%; 03: 3.567%; 04: 12.24%
| PDM3 |  | 01: 21.96%; 03: 5.301%; 04: -27.26%
| Analytical results for Sn in OREAS H5 (Indicative Value < 10 ppm) | [12 empty] | Indicative
Sn | Round | Replicate | 01: Lab; 03: Lab | 1
| No | No | 01: 06; 03: 12 | ppm
|  |  | 01: AR*AAS; 03: AR*OES | 1
1
| 1 | 1 | 01: < 20; 03: < 10 | 1
| 1 | 2 | 01: < 20; 03: < 10 | 9
| 1 | 3 | 01: < 20; 03: < 10 | 16
| 1 | 4 | 01: < 20; 03: < 10 | < 10
| 1 | 5 | 01: < 20; 03: < 10
| 1 | 6 | 01: < 20; 03: < 10
| 1 | 7 | 01: < 20; 03: < 10
| 1 | 8 | 01: < 20; 03: < 10
| 1 | 9 | 01: < 20; 03: < 10
| 1 | 10 | 01: < 20; 03: < 10
Mean
Median
Std Dev.
Rel.Std.Dev.
PDM3
| Analytical results for Sr in OREAS H5 (Indicative Value 6.89 ppm) | [12 empty] | Indicative
Sr | Round | Replicate | 01: Lab; 03: Lab; 04: Lab; 05: Lab | 1
| No | No | 01: 01; 03: 06; 04: 08; 05: 12 | ppm
|  |  | 01: AR*OES; 03: AR*AAS; 04: AR*OES; 05: AR*OES | 2
2
| 1 | 1 | 01: 7; 03: 8; 04: 6; 05: 7 | 1
| 1 | 2 | 01: 7; 03: 8; 04: 5; 05: 7 | 10
| 1 | 3 | 01: 7; 03: 8; 04: 6; 05: 7 | 16
| 1 | 4 | 01: 7; 03: 8; 04: 6; 05: 7 | 6.8917
| 1 | 5 | 01: 7; 03: 8; 04: 6; 05: 9
| 1 | 6 | 01: 7; 03: 8; 04: 7; 05: 7
| 1 | 7 | 01: 7; 03: 8; 04: 7; 05: 7
| 1 | 8 | 01: 7; 03: 8; 04: 6; 05: 6
| 1 | 9 | 01: 7; 03: 8; 04: 5; 05: 6
| 1 | 10 | 01: 7; 03: 8; 04: 5; 05: 6
| Mean |  | 01: 7; 03: 8; 04: 5.9; 05: 6.9
| Median |  | 01: 7; 03: 8; 04: 6; 05: 7
| Std Dev. |  | 01: 0; 03: 0; 04: 0.73786; 05: 0.8756
| Rel.Std.Dev. |  | 01: 0%; 03: 0%; 04: 12.51%; 05: 12.69%
| PDM3 |  | 01: 1.572%; 03: 16.08%; 04: -14.39%; 05: 0.1209%
| Analytical results for Ta in OREAS H5 (Indicative Value < 10 ppm) | [12 empty] | Indicative
Ta | Round | Replicate | 01: Lab | 1
| No | No | 01: 06 | ppm
|  |  | 01: AR*AAS | 1
1
| 1 | 1 | 01: < 10 | 1
| 1 | 2 | 01: < 10 | 1
| 1 | 3 | 01: < 10 | 16
| 1 | 4 | 01: < 10 | < 10
| 1 | 5 | 01: < 10
| 1 | 6 | 01: < 10
| 1 | 7 | 01: < 10
| 1 | 8 | 01: < 10
| 1 | 9 | 01: < 10
| 1 | 10 | 01: < 10
Mean
Median
Std Dev.
Rel.Std.Dev.
PDM3
| Analytical results for Te in OREAS H5 (Indicative Value 2.37 ppm) | [12 empty] | Indicative
Te | Round | Replicate | 01: Lab; 03: Lab; 04: Lab | 1
| No | No | 01: 01; 03: 06; 04: 13 | ppm
|  |  | 01: AR*HGAAS; 03: AR*HGAAS; 04: AR*GFAAS | 2
2
| 1 | 1 | 01: 1.9; 03: 3.4; 04: 2.32 | 1
| 1 | 2 | 01: 1.8; 03: 3.1; 04: 2.07 | 2
| 1 | 3 | 01: 1.8; 03: 2.8; 04: 1.81 | 16
| 1 | 4 | 01: 1.7; 03: 3.3; 04: 2.26 | 2.3723
| 1 | 5 | 01: 1.6; 03: 3.2; 04: 2.26
| 1 | 6 | 01: 1.4; 03: 3.5; 04: 2.19
| 1 | 7 | 01: 1.7; 03: 3.4; 04: 2.23
| 1 | 8 | 01: 1.6; 03: 3.3; 04: 2.05
| 1 | 9 | 01: 1.5; 03: 3.4; 04: 1.98
| 1 | 10 | 01: 1.7; 03: 3.9; 04: 2
| Mean |  | 01: 1.67; 03: 3.33; 04: 2.117
| Median |  | 01: 1.7; 03: 3.35; 04: 2.13
| Std Dev. |  | 01: 0.14944; 03: 0.28304; 04: 0.16111
| Rel.Std.Dev. |  | 01: 8.949%; 03: 8.5%; 04: 7.61%
| PDM3 |  | 01: -29.61%; 03: 40.37%; 04: -10.76%
| Analytical results for Th in OREAS H5 (Indicative Value 19.1 ppm) | [12 empty] | Indicative
Th | Round | Replicate | 01: Lab | 1
| No | No | 01: 01 | ppm
|  |  | 01: AR*OES | 1
1
| 1 | 1 | 01: 19 | 1
| 1 | 2 | 01: 20 | 3
| 1 | 3 | 01: 19 | 16
| 1 | 4 | 01: 20 | 19.1
| 1 | 5 | 01: 19
| 1 | 6 | 01: 19
| 1 | 7 | 01: 19
| 1 | 8 | 01: 18
| 1 | 9 | 01: 19
| 1 | 10 | 01: 19
| Mean |  | 01: 19.1
| Median |  | 01: 19
| Std Dev. |  | 01: 0.56765
| Rel.Std.Dev. |  | 01: 2.972%
PDM3 | bar: 01
| Analytical results for Ti in OREAS H5 (Indicative Value 0.04 wt.%) | [12 empty] | Indicative
Ti | Round | Replicate | 01: Lab; 03: Lab; 04: Lab; 05: Lab | 1
| No | No | 01: 01; 03: 06; 04: 08; 05: 12 | wt.%
|  |  | 01: AR*OES; 03: AR*AAS; 04: AR*OES; 05: AR*OES | 3
3
| 1 | 1 | 01: 0.04; 03: 0.05; 04: 0.04; 05: 0.0318 | 1
| 1 | 2 | 01: 0.04; 03: 0.05; 04: 0.04; 05: 0.0318 | 4
| 1 | 3 | 01: 0.04; 03: 0.05; 04: 0.04; 05: 0.0324 | 16
| 1 | 4 | 01: 0.04; 03: 0.05; 04: 0.04; 05: 0.0328 | 0.040313
| 1 | 5 | 01: 0.04; 03: 0.05; 04: 0.04; 05: 0.0329
| 1 | 6 | 01: 0.04; 03: 0.05; 04: 0.05; 05: 0.032
| 1 | 7 | 01: 0.04; 03: 0.05; 04: 0.05; 05: 0.0307
| 1 | 8 | 01: 0.04; 03: 0.05; 04: 0.04; 05: 0.0297
| 1 | 9 | 01: 0.04; 03: 0.05; 04: 0.04; 05: 0.0289
| 1 | 10 | 01: 0.04; 03: 0.05; 04: 0.04; 05: 0.0295
| Mean |  | 01: 0.04; 03: 0.05; 04: 0.042; 05: 0.03125
| Median |  | 01: 0.04; 03: 0.05; 04: 0.04; 05: 0.0318
| Std Dev. |  | 01: 7.3142e-18; 03: 7.3142e-18; 04: 0.0042164; 05: 0.0014493
| Rel.Std.Dev. |  | 01: 1.829e-14%; 03: 1.463e-14%; 04: 10.04%; 05: 4.638%
| PDM3 |  | 01: -0.7752%; 03: 24.03%; 04: 4.186%; 05: -22.48%
| Analytical results for Tl in OREAS H5 (Indicative Value 0.71 ppm) | [12 empty] | Indicative
Tl | Round | Replicate | 01: Lab; 03: Lab | 1
| No | No | 01: 08; 03: 13 | ppm
|  |  | 01: AR*OES; 03: AR*GFAAS | 2
2
| 1 | 1 | 01: < 10; 03: 0.803 | 1
| 1 | 2 | 01: < 10; 03: 0.758 | 5
| 1 | 3 | 01: < 10; 03: 0.694 | 16
| 1 | 4 | 01: < 10; 03: 0.704 | 0.7064
| 1 | 5 | 01: < 10; 03: 0.656
| 1 | 6 | 01: < 10; 03: 0.615
| 1 | 7 | 01: < 10; 03: 0.728
| 1 | 8 | 01: < 10; 03: 0.639
| 1 | 9 | 01: < 10; 03: 0.777
| 1 | 10 | 01: < 10; 03: 0.69
| Mean |  | 03: 0.7064
| Median |  | 03: 0.699
| Std Dev. |  | 03: 0.060837
| Rel.Std.Dev. |  | 03: 8.612%
PDM3 | bar: 03
| Analytical results for V in OREAS H5 (Certified Value 35 ppm) | [12 empty] | Certified
V | Round | Replicate | 01: Lab; 03: Lab; 04: Lab; 05: Lab; 06: Lab; 07: Lab | 1
| No | No | 01: 01; 03: 04; 04: 05; 05: 06; 06: 08; 07: 12 | ppm
|  |  | 01: AR*OES; 03: AR*OES; 04: AR*AAS; 05: AR*AAS; 06: AR*OES; 07: AR*OES | 1
2
| 1 | 1 | 01: 37; 03: 36; 04: 36; 05: 35; 06: 44; 07: 33 | 1
| 1 | 2 | 01: 39; 03: 36; 04: 35; 05: 35; 06: 38; 07: 33 | #N/A
| 1 | 3 | 01: 35; 03: 36; 04: 36; 05: 34; 06: 36; 07: 33 | 16
| 1 | 4 | 01: 37; 03: 35; 04: 36; 05: 35; 06: 36; 07: 33 | 34.9933
| 1 | 5 | 01: 36; 03: 37; 04: 37; 05: 36; 06: 35; 07: 33
| 1 | 6 | 01: 36; 03: 35; 04: 36; 05: 35; 06: 46; 07: 33
| 1 | 7 | 01: 36; 03: 30; 04: 35; 05: 36; 06: 43; 07: 32
| 1 | 8 | 01: 37; 03: 27; 04: 35; 05: 35; 06: 44; 07: 33
| 1 | 9 | 01: 37; 03: 33; 04: 35; 05: 35; 06: 40; 07: 32
| 1 | 10 | 01: 37; 03: 34; 04: 36; 05: 35; 06: 40; 07: 33
| Mean |  | 01: 36.7; 03: 33.9; 04: 35.7; 05: 35.1; 06: 40.2; 07: 32.8
| Median |  | 01: 37; 03: 35; 04: 36; 05: 35; 06: 40; 07: 33
| Std Dev. |  | 01: 1.0593; 03: 3.1429; 04: 0.67495; 05: 0.56765; 06: 3.9101; 07: 0.42164
| Rel.Std.Dev. |  | 01: 2.887%; 03: 9.271%; 04: 1.891%; 05: 1.617%; 06: 9.727%; 07: 1.285%
| PDM3 |  | 01: 4.877%; 03: -3.124%; 04: 2.019%; 05: 0.3048%; 06: 14.88%; 07: -6.268%
| Analytical results for W in OREAS H5 (Indicative Value < 5 ppm) | [12 empty] | Indicative
W | Round | Replicate | 01: Lab; 03: Lab; 04: Lab; 05: Lab | 1
| No | No | 01: 01; 03: 06; 04: 08; 05: 12 | ppm
|  |  | 01: AR*OES; 03: AR*AAS; 04: AR*OES; 05: AR*OES | 2
2
| 1 | 1 | 01: < 2; 03: < 20; 04: < 5; 05: < 10 | 1
| 1 | 2 | 01: < 2; 03: < 20; 04: < 5; 05: < 10 | 6
| 1 | 3 | 01: < 2; 03: < 20; 04: < 5; 05: < 10 | 16
| 1 | 4 | 01: < 2; 03: < 20; 04: < 5; 05: < 10 | < 5
| 1 | 5 | 01: < 2; 03: < 20; 04: < 5; 05: < 10
| 1 | 6 | 01: < 2; 03: < 20; 04: < 5; 05: < 10
| 1 | 7 | 01: < 2; 03: < 20; 04: < 5; 05: < 10
| 1 | 8 | 01: < 2; 03: < 20; 04: < 5; 05: < 10
| 1 | 9 | 01: < 2; 03: < 20; 04: < 5; 05: < 10
| 1 | 10 | 01: < 2; 03: < 20; 04: < 5; 05: < 10
Mean
Median
Std Dev.
Rel.Std.Dev.
PDM3
| Analytical results for Y in OREAS H5 (Indicative Value 5 ppm) | [12 empty] | Indicative
Y | Round | Replicate | 01: Lab; 03: Lab | 1
| No | No | 01: 06; 03: 12 | ppm
|  |  | 01: AR*AAS; 03: AR*OES | 2
2
| 1 | 1 | 01: 5; 03: 5 | 1
| 1 | 2 | 01: 5; 03: 5 | 7
| 1 | 3 | 01: 5; 03: 5 | 16
| 1 | 4 | 01: 5; 03: 5 | 5
| 1 | 5 | 01: 5; 03: 5
| 1 | 6 | 01: 5; 03: 5
| 1 | 7 | 01: 5; 03: 5
| 1 | 8 | 01: 5; 03: 5
| 1 | 9 | 01: 5; 03: 5
| 1 | 10 | 01: 5; 03: 5
| Mean |  | 01: 5; 03: 5
| Median |  | 01: 5; 03: 5
| Std Dev. |  | 01: 0; 03: 0
Rel.Std.Dev. | bar: 01 to 03
PDM3 | bar: 01 to 03
| Analytical results for Zn in OREAS H5 (Certified Value 6.58 ppm) | [12 empty] | Certified
Zn | Round | Replicate | Lab | Lab | Lab | Lab | Lab | Lab | Lab | Lab |  |  |  | 1
| No | No | 01 | 03 | 04 | 05 | 06 | 08 | 12 | 13 |  |  |  | ppm
|  |  | AR*OES | AR*OES | AR*OES | AR*AAS | AR*AAS | AR*OES | AR*OES | AR*GFAAS |  |  |  | 2
2
| 1 | 1 | 7 | 7 | 7 | 6 | 9 | 8 | 7 | 5.86 |  |  |  | 1
| 1 | 2 | 7 | 7 | 7 | 6 | 9 | 7 | 7 | 5.4 |  |  |  | 20
| 1 | 3 | 6 | 7 | 7 | 6 | 9 | 7 | 7 | 5.11 |  |  |  | 16
| 1 | 4 | 6 | 6 | 7 | 6 | 9 | 7 | 7 | 5.48 |  |  |  | 6.577
| 1 | 5 | 6 | 6 | 8 | 6 | 9 | 7 | 7 | 5.6
| 1 | 6 | 7 | 6 | 7 | 6 | 9 | 9 | 7 | 5.57
| 1 | 7 | 6 | 8 | 8 | 6 | 9 | 8 | 6 | 5.81
| 1 | 8 | 6 | 7 | 7 | 6 | 8 | 8 | 6 | 5.53
| 1 | 9 | 6 | 6 | 8 | 6 | 8 | 7 | 7 | 5.36
| 1 | 10 | 6 | 8 | 8 | 6 | 9 | 7 | 6 | 5.34
| Mean |  | 6.3 | 6.8 | 7.4 | 6 | 8.8 | 7.5 | 6.7 | 5.506
| Median |  | 6 | 7 | 7 | 6 | 9 | 7 | 7 | 5.505
| Std Dev. |  | 0.48305 | 0.78881 | 0.5164 | 0 | 0.42164 | 0.70711 | 0.48305 | 0.22332
| Rel.Std.Dev. |  | 7.667% | 11.6% | 6.978% | 0% | 4.791% | 9.428% | 7.21% | 4.056%
| PDM3 |  | -4.212% | 3.39% | 12.51% | -8.774% | 33.8% | 14.03% | 1.869% | -16.28%
| Analytical results for Zr in OREAS H5 (Indicative Value 47.8 ppm) | [12 empty] | Indicative
Zr | Round | Replicate | 01: Lab; 03: Lab; 04: Lab | 1
| No | No | 01: 06; 03: 08; 04: 12 | ppm
|  |  | 01: AR*AAS; 03: AR*OES; 04: AR*OES | 1
1
| 1 | 1 | 01: 43; 03: 54; 04: 50 | 1
| 1 | 2 | 01: 43; 03: 47; 04: 50 | 8
| 1 | 3 | 01: 42; 03: 44; 04: 51 | 16
| 1 | 4 | 01: 43; 03: 41; 04: 52 | 47.8333
| 1 | 5 | 01: 44; 03: 42; 04: 52
| 1 | 6 | 01: 43; 03: 59; 04: 51
| 1 | 7 | 01: 44; 03: 57; 04: 49
| 1 | 8 | 01: 42; 03: 55; 04: 48
| 1 | 9 | 01: 43; 03: 53; 04: 47
| 1 | 10 | 01: 39; 03: 55; 04: 48
| Mean |  | 01: 42.6; 03: 50.7; 04: 49.8
| Median |  | 01: 43; 03: 53.5; 04: 50
| Std Dev. |  | 01: 1.4298; 03: 6.5836; 04: 1.7512
| Rel.Std.Dev. |  | 01: 3.356%; 03: 12.99%; 04: 3.516%
| PDM3 |  | 01: -10.94%; 03: 5.993%; 04: 4.111%

## Laser Ablation
| Analytical results for Ag in OREAS H5 (Indicative Value 1.4 ppm) |  |  | Indicative
Ag | Round | Replicate | Lab | 1
| No | No | 01 | ppm
|  |  | ABL*MS | 2
2
| 1 | 1 | 1.3 | 1
| 1 | 2 | 1.5 | 1
| Mean |  | 1.4 | 16
| Median |  | 1.4 | 1.4
| Std Dev. |  | 0.14142 | 7
| Rel.Std.Dev. |  | 10.1%
| PDM3 |  | 0%
| Z-Score (Absolute) |  | NA
| Analytical results for As in OREAS H5 (Indicative Value 13.5 ppm) |  |  | Indicative
As | Round | Replicate | Lab | 1
| No | No | 01 | ppm
|  |  | ABL*MS | 1
1
| 1 | 1 | 12.6 | 1
| 1 | 2 | 14.4 | 2
| Mean |  | 13.5 | 16
| Median |  | 13.5 | 13.5
| Std Dev. |  | 1.2728 | 8
| Rel.Std.Dev. |  | 9.428%
| PDM3 |  | 0%
| Z-Score (Absolute) |  | NA
| Analytical results for Ba in OREAS H5 (Indicative Value 158 ppm) |  |  | Indicative
Ba | Round | Replicate | Lab | 1
| No | No | 01 | ppm
|  |  | ABL*MS | 0
0
| 1 | 1 | 156 | 1
| 1 | 2 | 160 | 3
| Mean |  | 158 | 16
| Median |  | 158 | 158
| Std Dev. |  | 2.8284 | 9
| Rel.Std.Dev. |  | 1.79%
| PDM3 |  | 0%
| Z-Score (Absolute) |  | NA
| Analytical results for Be in OREAS H5 (Indicative Value 1.1 ppm) |  |  | Indicative
Be | Round | Replicate | Lab | 1
| No | No | 01 | ppm
|  |  | ABL*MS | 2
2
| 1 | 1 | 1.2 | 1
| 1 | 2 | 1 | 4
| Mean |  | 1.1 | 16
| Median |  | 1.1 | 1.1
| Std Dev. |  | 0.14142 | 10
| Rel.Std.Dev. |  | 12.86%
| PDM3 |  | 0%
| Z-Score (Absolute) |  | NA
| Analytical results for Bi in OREAS H5 (Indicative Value 5.98 ppm) |  |  | Indicative
Bi | Round | Replicate | Lab | 1
| No | No | 01 | ppm
|  |  | ABL*MS | 2
2
| 1 | 1 | 5.9 | 1
| 1 | 2 | 6.06 | 5
| Mean |  | 5.98 | 16
| Median |  | 5.98 | 5.98
| Std Dev. |  | 0.11314 | 11
| Rel.Std.Dev. |  | 1.892%
| PDM3 |  | 0%
| Z-Score (Absolute) |  | NA
| Analytical results for Cd in OREAS H5 (Indicative Value 1.7 ppm) |  |  | Indicative
Cd | Round | Replicate | Lab | 1
| No | No | 01 | ppm
|  |  | ABL*MS | 2
2
| 1 | 1 | 1.7 | 1
| 1 | 2 | 1.7 | 6
| Mean |  | 1.7 | 16
| Median |  | 1.7 | 1.7
| Std Dev. |  | 0 | 12
| Rel.Std.Dev. |  | 0%
| PDM3 |  | 0%
| Z-Score (Absolute) |  | NA
| Analytical results for Ce in OREAS H5 (Indicative Value 78 ppm) |  |  | Indicative
Ce | Round | Replicate | Lab | 1
| No | No | 01 | ppm
|  |  | ABL*MS | 0
0
| 1 | 1 | 75.3 | 1
| 1 | 2 | 80 | 7
| Mean |  | 77.65 | 16
| Median |  | 77.65 | 77.65
| Std Dev. |  | 3.3234 | 13
| Rel.Std.Dev. |  | 4.28%
| PDM3 |  | 0%
| Z-Score (Absolute) |  | NA
| Analytical results for Co in OREAS H5 (Indicative Value 4.9 ppm) |  |  | Indicative
Co | Round | Replicate | Lab | 1
| No | No | 01 | ppm
|  |  | ABL*MS | 2
2
| 1 | 1 | 4.6 | 1
| 1 | 2 | 5.2 | 8
| Mean |  | 4.9 | 16
| Median |  | 4.9 | 4.9
| Std Dev. |  | 0.42426 | 14
| Rel.Std.Dev. |  | 8.658%
| PDM3 |  | 0%
| Z-Score (Absolute) |  | NA
| Analytical results for Cr in OREAS H5 (Indicative Value 103 ppm) |  |  | Indicative
Cr | Round | Replicate | Lab | 1
| No | No | 01 | ppm
|  |  | ABL*MS | 0
0
| 1 | 1 | 95 | 1
| 1 | 2 | 111 | 9
| Mean |  | 103 | 16
| Median |  | 103 | 103
| Std Dev. |  | 11.3137 | 15
| Rel.Std.Dev. |  | 10.98%
| PDM3 |  | 0%
| Z-Score (Absolute) |  | NA
| Analytical results for Cs in OREAS H5 (Indicative Value 2.27 ppm) |  |  | Indicative
Cs | Round | Replicate | Lab | 1
| No | No | 01 | ppm
|  |  | ABL*MS | 2
2
| 1 | 1 | 2.17 | 1
| 1 | 2 | 2.37 | 10
| Mean |  | 2.27 | 16
| Median |  | 2.27 | 2.27
| Std Dev. |  | 0.14142 | 16
| Rel.Std.Dev. |  | 6.23%
| PDM3 |  | 0%
| Z-Score (Absolute) |  | NA
| Analytical results for Cu in OREAS H5 (Indicative Value 117 ppm) |  |  | Indicative
Cu | Round | Replicate | Lab | 1
| No | No | 01 | ppm
|  |  | ABL*MS | 0
0
| 1 | 1 | 118 | 1
| 1 | 2 | 116 | 11
| Mean |  | 117 | 16
| Median |  | 117 | 117
| Std Dev. |  | 1.4142 | 17
| Rel.Std.Dev. |  | 1.209%
| PDM3 |  | 0%
| Z-Score (Absolute) |  | NA
| Analytical results for Dy in OREAS H5 (Indicative Value 4.65 ppm) |  |  | Indicative
Dy | Round | Replicate | Lab | 1
| No | No | 01 | ppm
|  |  | ABL*MS | 2
2
| 1 | 1 | 4.5 | 1
| 1 | 2 | 4.8 | 12
| Mean |  | 4.65 | 16
| Median |  | 4.65 | 4.65
| Std Dev. |  | 0.21213 | 18
| Rel.Std.Dev. |  | 4.562%
| PDM3 |  | 0%
| Z-Score (Absolute) |  | NA
| Analytical results for Er in OREAS H5 (Indicative Value 2.88 ppm) |  |  | Indicative
Er | Round | Replicate | Lab | 1
| No | No | 01 | ppm
|  |  | ABL*MS | 2
2
| 1 | 1 | 2.95 | 1
| 1 | 2 | 2.8 | 13
| Mean |  | 2.875 | 16
| Median |  | 2.875 | 2.875
| Std Dev. |  | 0.10607 | 19
| Rel.Std.Dev. |  | 3.689%
| PDM3 |  | 0%
| Z-Score (Absolute) |  | NA
| Analytical results for Eu in OREAS H5 (Indicative Value 0.86 ppm) |  |  | Indicative
Eu | Round | Replicate | Lab | 1
| No | No | 01 | ppm
|  |  | ABL*MS | 2
2
| 1 | 1 | 0.82 | 1
| 1 | 2 | 0.9 | 14
| Mean |  | 0.86 | 16
| Median |  | 0.86 | 0.86
| Std Dev. |  | 0.056569 | 20
| Rel.Std.Dev. |  | 6.578%
| PDM3 |  | 0%
| Z-Score (Absolute) |  | NA
| Analytical results for Ga in OREAS H5 (Indicative Value 43.5 ppm) |  |  | Indicative
Ga | Round | Replicate | Lab | 1
| No | No | 01 | ppm
|  |  | ABL*MS | 1
1
| 1 | 1 | 44.8 | 1
| 1 | 2 | 42.1 | 15
| Mean |  | 43.45 | 16
| Median |  | 43.45 | 43.45
| Std Dev. |  | 1.9092 | 21
| Rel.Std.Dev. |  | 4.394%
| PDM3 |  | 0%
| Z-Score (Absolute) |  | NA
| Analytical results for Gd in OREAS H5 (Indicative Value 4.69 ppm) |  |  | Indicative
Gd | Round | Replicate | Lab | 1
| No | No | 01 | ppm
|  |  | ABL*MS | 2
2
| 1 | 1 | 4.72 | 1
| 1 | 2 | 4.65 | 16
| Mean |  | 4.685 | 16
| Median |  | 4.685 | 4.685
| Std Dev. |  | 0.049497 | 22
| Rel.Std.Dev. |  | 1.057%
| PDM3 |  | 2.22e-14%
| Z-Score (Absolute) |  | NA
| Analytical results for Hf in OREAS H5 (Indicative Value 63 ppm) |  |  | Indicative
Hf | Round | Replicate | Lab | 1
| No | No | 01 | ppm
|  |  | ABL*MS | 0
0
| 1 | 1 | 61.3 | 1
| 1 | 2 | 63.9 | 17
| Mean |  | 62.6 | 16
| Median |  | 62.6 | 62.6
| Std Dev. |  | 1.8385 | 23
| Rel.Std.Dev. |  | 2.937%
| PDM3 |  | -1.11e-14%
| Z-Score (Absolute) |  | NA
| Analytical results for Ho in OREAS H5 (Indicative Value 0.98 ppm) |  |  | Indicative
Ho | Round | Replicate | Lab | 1
| No | No | 01 | ppm
|  |  | ABL*MS | 2
2
| 1 | 1 | 0.95 | 1
| 1 | 2 | 1 | 1
| Mean |  | 0.975 | 16
| Median |  | 0.975 | 0.975
| Std Dev. |  | 0.035355 | 7
| Rel.Std.Dev. |  | 3.626%
| PDM3 |  | 0%
| Z-Score (Absolute) |  | NA
| Analytical results for In in OREAS H5 (Indicative Value 0.075 ppm) |  |  | Indicative
In | Round | Replicate | Lab | 1
| No | No | 01 | ppm
|  |  | ABL*MS | 3
3
| 1 | 1 | 0.1 | 1
| 1 | 2 | 0.05 | 2
| Mean |  | 0.075 | 16
| Median |  | 0.075 | 0.075
| Std Dev. |  | 0.035355 | 8
| Rel.Std.Dev. |  | 47.14%
| PDM3 |  | 2.22e-14%
| Z-Score (Absolute) |  | NA
| Analytical results for La in OREAS H5 (Indicative Value 56 ppm) |  |  | Indicative
La | Round | Replicate | Lab | 1
| No | No | 01 | ppm
|  |  | ABL*MS | 0
0
| 1 | 1 | 55.1 | 1
| 1 | 2 | 56.1 | 3
| Mean |  | 55.6 | 16
| Median |  | 55.6 | 55.6
| Std Dev. |  | 0.70711 | 9
| Rel.Std.Dev. |  | 1.272%
| PDM3 |  | 0%
| Z-Score (Absolute) |  | NA
| Analytical results for Lu in OREAS H5 (Indicative Value 0.6 ppm) |  |  | Indicative
Lu | Round | Replicate | Lab | 1
| No | No | 01 | ppm
|  |  | ABL*MS | 2
2
| 1 | 1 | 0.55 | 1
| 1 | 2 | 0.64 | 4
| Mean |  | 0.595 | 16
| Median |  | 0.595 | 0.595
| Std Dev. |  | 0.06364 | 10
| Rel.Std.Dev. |  | 10.7%
| PDM3 |  | 0%
| Z-Score (Absolute) |  | NA
| Analytical results for Mn in OREAS H5 (Indicative Value 0.015 wt.%) |  |  | Indicative
Mn | Round | Replicate | Lab | 1
| No | No | 01 | wt.%
|  |  | ABL*MS | 3
3
| 1 | 1 | 0.0149 | 1
| 1 | 2 | 0.0148 | 5
| Mean |  | 0.01485 | 16
| Median |  | 0.01485 | 0.01485
| Std Dev. |  | 7.0711e-05 | 11
| Rel.Std.Dev. |  | 0.4762%
| PDM3 |  | -1.11e-14%
| Z-Score (Absolute) |  | NA
| Analytical results for Mo in OREAS H5 (Indicative Value 9.5 ppm) |  |  | Indicative
Mo | Round | Replicate | Lab | 1
| No | No | 01 | ppm
|  |  | ABL*MS | 2
2
| 1 | 1 | 9.4 | 1
| 1 | 2 | 9.6 | 6
| Mean |  | 9.5 | 16
| Median |  | 9.5 | 9.5
| Std Dev. |  | 0.14142 | 12
| Rel.Std.Dev. |  | 1.489%
| PDM3 |  | 0%
| Z-Score (Absolute) |  | NA
| Analytical results for Nb in OREAS H5 (Indicative Value 35.1 ppm) |  |  | Indicative
Nb | Round | Replicate | Lab | 1
| No | No | 01 | ppm
|  |  | ABL*MS | 1
1
| 1 | 1 | 34.5 | 1
| 1 | 2 | 35.6 | 7
| Mean |  | 35.05 | 16
| Median |  | 35.05 | 35.05
| Std Dev. |  | 0.77782 | 13
| Rel.Std.Dev. |  | 2.219%
| PDM3 |  | 0%
| Z-Score (Absolute) |  | NA
| Analytical results for Nd in OREAS H5 (Indicative Value 30.8 ppm) |  |  | Indicative
Nd | Round | Replicate | Lab | 1
| No | No | 01 | ppm
|  |  | ABL*MS | 1
1
| 1 | 1 | 30.5 | 1
| 1 | 2 | 31.1 | 8
| Mean |  | 30.8 | 16
| Median |  | 30.8 | 30.8
| Std Dev. |  | 0.42426 | 14
| Rel.Std.Dev. |  | 1.377%
| PDM3 |  | 2.22e-14%
| Z-Score (Absolute) |  | NA
| Analytical results for Ni in OREAS H5 (Indicative Value 30 ppm) |  |  | Indicative
Ni | Round | Replicate | Lab | 1
| No | No | 01 | ppm
|  |  | ABL*MS | 1
1
| 1 | 1 | 30 | 1
| 1 | 2 | 30 | 9
| Mean |  | 30 | 16
| Median |  | 30 | 30
| Std Dev. |  | 0 | 15
| Rel.Std.Dev. |  | 0%
| PDM3 |  | 0%
| Z-Score (Absolute) |  | NA
| Analytical results for Pb in OREAS H5 (Indicative Value 52 ppm) |  |  | Indicative
Pb | Round | Replicate | Lab | 1
| No | No | 01 | ppm
|  |  | ABL*MS | 0
0
| 1 | 1 | 52 | 1
| 1 | 2 | 52 | 10
| Mean |  | 52 | 16
| Median |  | 52 | 52
| Std Dev. |  | 0 | 16
| Rel.Std.Dev. |  | 0%
| PDM3 |  | 0%
| Z-Score (Absolute) |  | NA
| Analytical results for Pr in OREAS H5 (Indicative Value 9.78 ppm) |  |  | Indicative
Pr | Round | Replicate | Lab | 1
| No | No | 01 | ppm
|  |  | ABL*MS | 2
2
| 1 | 1 | 9.55 | 1
| 1 | 2 | 10 | 11
| Mean |  | 9.775 | 16
| Median |  | 9.775 | 9.775
| Std Dev. |  | 0.3182 | 17
| Rel.Std.Dev. |  | 3.255%
| PDM3 |  | 0%
| Z-Score (Absolute) |  | NA
| Analytical results for Rb in OREAS H5 (Indicative Value 68 ppm) |  |  | Indicative
Rb | Round | Replicate | Lab | 1
| No | No | 01 | ppm
|  |  | ABL*MS | 0
0
| 1 | 1 | 68.3 | 1
| 1 | 2 | 67.1 | 12
| Mean |  | 67.7 | 16
| Median |  | 67.7 | 67.7
| Std Dev. |  | 0.84853 | 18
| Rel.Std.Dev. |  | 1.253%
| PDM3 |  | -2.22e-14%
| Z-Score (Absolute) |  | NA
| Analytical results for Re in OREAS H5 (Indicative Value < 0.01 ppm) |  |  | Indicative
Re | Round | Replicate | Lab | 1
| No | No | 01 | ppm
|  |  | ABL*MS | 3
3
| 1 | 1 | < 0.01 | 1
| 1 | 2 | < 0.01 | 13
| Mean |  |  | 16
| Median |  |  | < 0.01
| Std Dev. |  |  | 19
Rel.Std.Dev.
PDM3
| Z-Score (Absolute) |  | NA
| Analytical results for Sb in OREAS H5 (Indicative Value 4.6 ppm) |  |  | Indicative
Sb | Round | Replicate | Lab | 1
| No | No | 01 | ppm
|  |  | ABL*MS | 2
2
| 1 | 1 | 4.7 | 1
| 1 | 2 | 4.5 | 14
| Mean |  | 4.6 | 16
| Median |  | 4.6 | 4.6
| Std Dev. |  | 0.14142 | 20
| Rel.Std.Dev. |  | 3.074%
| PDM3 |  | 0%
| Z-Score (Absolute) |  | NA
| Analytical results for Sc in OREAS H5 (Indicative Value 8.85 ppm) |  |  | Indicative
Sc | Round | Replicate | Lab | 1
| No | No | 01 | ppm
|  |  | ABL*MS | 2
2
| 1 | 1 | 8.7 | 1
| 1 | 2 | 9 | 15
| Mean |  | 8.85 | 16
| Median |  | 8.85 | 8.85
| Std Dev. |  | 0.21213 | 21
| Rel.Std.Dev. |  | 2.397%
| PDM3 |  | 0%
| Z-Score (Absolute) |  | NA
| Analytical results for Se in OREAS H5 (Indicative Value < 5 ppm) |  |  | Indicative
Se | Round | Replicate | Lab | 1
| No | No | 01 | ppm
|  |  | ABL*MS | 2
2
| 1 | 1 | < 5 | 1
| 1 | 2 | < 5 | 16
| Mean |  |  | 16
| Median |  |  | < 5
| Std Dev. |  |  | 22
Rel.Std.Dev.
PDM3
| Z-Score (Absolute) |  | NA
| Analytical results for Sm in OREAS H5 (Indicative Value 5.66 ppm) |  |  | Indicative
Sm | Round | Replicate | Lab | 1
| No | No | 01 | ppm
|  |  | ABL*MS | 2
2
| 1 | 1 | 5.26 | 1
| 1 | 2 | 6.05 | 17
| Mean |  | 5.655 | 16
| Median |  | 5.655 | 5.655
| Std Dev. |  | 0.55861 | 23
| Rel.Std.Dev. |  | 9.878%
| PDM3 |  | -1.11e-14%
| Z-Score (Absolute) |  | NA
| Analytical results for Sn in OREAS H5 (Indicative Value 10.2 ppm) |  |  | Indicative
Sn | Round | Replicate | Lab | 1
| No | No | 01 | ppm
|  |  | ABL*MS | 1
1
| 1 | 1 | 10.2 | 1
| 1 | 2 | 10.2 | 1
| Mean |  | 10.2 | 16
| Median |  | 10.2 | 10.2
| Std Dev. |  | 0 | 7
| Rel.Std.Dev. |  | 0%
| PDM3 |  | 0%
| Z-Score (Absolute) |  | NA
| Analytical results for Sr in OREAS H5 (Indicative Value 20.5 ppm) |  |  | Indicative
Sr | Round | Replicate | Lab | 1
| No | No | 01 | ppm
|  |  | ABL*MS | 1
1
| 1 | 1 | 20.4 | 1
| 1 | 2 | 20.6 | 2
| Mean |  | 20.5 | 16
| Median |  | 20.5 | 20.5
| Std Dev. |  | 0.14142 | 8
| Rel.Std.Dev. |  | 0.6899%
| PDM3 |  | 0%
| Z-Score (Absolute) |  | NA
| Analytical results for Ta in OREAS H5 (Indicative Value 2.99 ppm) |  |  | Indicative
Ta | Round | Replicate | Lab | 1
| No | No | 01 | ppm
|  |  | ABL*MS | 2
2
| 1 | 1 | 2.87 | 1
| 1 | 2 | 3.1 | 3
| Mean |  | 2.985 | 16
| Median |  | 2.985 | 2.985
| Std Dev. |  | 0.16263 | 9
| Rel.Std.Dev. |  | 5.448%
| PDM3 |  | 2.22e-14%
| Z-Score (Absolute) |  | NA
| Analytical results for Tb in OREAS H5 (Indicative Value 0.7 ppm) |  |  | Indicative
Tb | Round | Replicate | Lab | 1
| No | No | 01 | ppm
|  |  | ABL*MS | 2
2
| 1 | 1 | 0.69 | 1
| 1 | 2 | 0.7 | 4
| Mean |  | 0.695 | 16
| Median |  | 0.695 | 0.695
| Std Dev. |  | 0.0070711 | 10
| Rel.Std.Dev. |  | 1.017%
| PDM3 |  | 0%
| Z-Score (Absolute) |  | NA
| Analytical results for Te in OREAS H5 (Indicative Value 3.7 ppm) |  |  | Indicative
Te | Round | Replicate | Lab | 1
| No | No | 01 | ppm
|  |  | ABL*MS | 2
2
| 1 | 1 | 4 | 1
| 1 | 2 | 3.4 | 5
| Mean |  | 3.7 | 16
| Median |  | 3.7 | 3.7
| Std Dev. |  | 0.42426 | 11
| Rel.Std.Dev. |  | 11.47%
| PDM3 |  | 0%
| Z-Score (Absolute) |  | NA
| Analytical results for Th in OREAS H5 (Indicative Value 30.9 ppm) |  |  | Indicative
Th | Round | Replicate | Lab | 1
| No | No | 01 | ppm
|  |  | ABL*MS | 1
1
| 1 | 1 | 30.3 | 1
| 1 | 2 | 31.5 | 6
| Mean |  | 30.9 | 16
| Median |  | 30.9 | 30.9
| Std Dev. |  | 0.84853 | 12
| Rel.Std.Dev. |  | 2.746%
| PDM3 |  | 0%
| Z-Score (Absolute) |  | NA
| Analytical results for Ti in OREAS H5 (Indicative Value 0.977 wt.%) |  |  | Indicative
Ti | Round | Replicate | Lab | 1
| No | No | 01 | wt.%
|  |  | ABL*MS | 3
3
| 1 | 1 | 0.977 | 1
| 1 | 2 | 0.977 | 7
| Mean |  | 0.977 | 16
| Median |  | 0.977 | 0.977
| Std Dev. |  | 0 | 13
| Rel.Std.Dev. |  | 0%
| PDM3 |  | -1.11e-14%
| Z-Score (Absolute) |  | NA
| Analytical results for Tl in OREAS H5 (Indicative Value < 0.2 ppm) |  |  | Indicative
Tl | Round | Replicate | Lab | 1
| No | No | 01 | ppm
|  |  | ABL*MS | 2
2
| 1 | 1 | < 0.2 | 1
| 1 | 2 | < 0.2 | 8
| Mean |  |  | 16
| Median |  |  | < 0.2
| Std Dev. |  |  | 14
Rel.Std.Dev.
PDM3
| Z-Score (Absolute) |  | NA
| Analytical results for Tm in OREAS H5 (Indicative Value 0.47 ppm) |  |  | Indicative
Tm | Round | Replicate | Lab | 1
| No | No | 01 | ppm
|  |  | ABL*MS | 2
2
| 1 | 1 | 0.5 | 1
| 1 | 2 | 0.44 | 9
| Mean |  | 0.47 | 16
| Median |  | 0.47 | 0.47
| Std Dev. |  | 0.042426 | 15
| Rel.Std.Dev. |  | 9.027%
| PDM3 |  | 0%
| Z-Score (Absolute) |  | NA
| Analytical results for U in OREAS H5 (Indicative Value 8.26 ppm) |  |  | Indicative
U | Round | Replicate | Lab | 1
| No | No | 01 | ppm
|  |  | ABL*MS | 2
2
| 1 | 1 | 8.1 | 1
| 1 | 2 | 8.41 | 10
| Mean |  | 8.255 | 16
| Median |  | 8.255 | 8.255
| Std Dev. |  | 0.2192 | 16
| Rel.Std.Dev. |  | 2.655%
| PDM3 |  | -2.22e-14%
| Z-Score (Absolute) |  | NA
| Analytical results for V in OREAS H5 (Indicative Value 85 ppm) |  |  | Indicative
V | Round | Replicate | Lab | 1
| No | No | 01 | ppm
|  |  | ABL*MS | 0
0
| 1 | 1 | 82.8 | 1
| 1 | 2 | 86.7 | 11
| Mean |  | 84.75 | 16
| Median |  | 84.75 | 84.75
| Std Dev. |  | 2.7577 | 17
| Rel.Std.Dev. |  | 3.254%
| PDM3 |  | 0%
| Z-Score (Absolute) |  | NA
| Analytical results for W in OREAS H5 (Indicative Value 8.4 ppm) |  |  | Indicative
W | Round | Replicate | Lab | 1
| No | No | 01 | ppm
|  |  | ABL*MS | 2
2
| 1 | 1 | 8.05 | 1
| 1 | 2 | 8.75 | 12
| Mean |  | 8.4 | 16
| Median |  | 8.4 | 8.4
| Std Dev. |  | 0.49497 | 18
| Rel.Std.Dev. |  | 5.893%
| PDM3 |  | 0%
| Z-Score (Absolute) |  | NA
| Analytical results for Y in OREAS H5 (Indicative Value 27.4 ppm) |  |  | Indicative
Y | Round | Replicate | Lab | 1
| No | No | 01 | ppm
|  |  | ABL*MS | 1
1
| 1 | 1 | 27.6 | 1
| 1 | 2 | 27.1 | 13
| Mean |  | 27.35 | 16
| Median |  | 27.35 | 27.35
| Std Dev. |  | 0.35355 | 19
| Rel.Std.Dev. |  | 1.293%
| PDM3 |  | 0%
| Z-Score (Absolute) |  | NA
| Analytical results for Yb in OREAS H5 (Indicative Value 3.58 ppm) |  |  | Indicative
Yb | Round | Replicate | Lab | 1
| No | No | 01 | ppm
|  |  | ABL*MS | 2
2
| 1 | 1 | 3.48 | 1
| 1 | 2 | 3.67 | 14
| Mean |  | 3.575 | 16
| Median |  | 3.575 | 3.575
| Std Dev. |  | 0.13435 | 20
| Rel.Std.Dev. |  | 3.758%
| PDM3 |  | 0%
| Z-Score (Absolute) |  | NA
| Analytical results for Zn in OREAS H5 (Indicative Value 12.5 ppm) |  |  | Indicative
Zn | Round | Replicate | Lab | 1
| No | No | 01 | ppm
|  |  | ABL*MS | 1
1
| 1 | 1 | 10 | 1
| 1 | 2 | 15 | 15
| Mean |  | 12.5 | 16
| Median |  | 12.5 | 12.5
| Std Dev. |  | 3.5355 | 21
| Rel.Std.Dev. |  | 28.28%
| PDM3 |  | 0%
| Z-Score (Absolute) |  | NA
| Analytical results for Zr in OREAS H5 (Indicative Value 2270 ppm) |  |  | Indicative
Zr | Round | Replicate | Lab | 1
| No | No | 01 | ppm
|  |  | ABL*MS | 0
0
| 1 | 1 | 2250 | 1
| 1 | 2 | 2290 | 16
| Mean |  | 2270 | 16
| Median |  | 2270 | 2270
| Std Dev. |  | 28.2843 | 22
| Rel.Std.Dev. |  | 1.246%
| PDM3 |  | 0%
| Z-Score (Absolute) |  | NA
Note on C13: Z-Scores have been calculated inclusive of individual outliers. In general, laboratory batches are rejected if Z-Score > 2.5.
Note on C27: Z-Scores have been calculated inclusive of individual outliers. In general, laboratory batches are rejected if Z-Score > 2.5.
Note on C41: Z-Scores have been calculated inclusive of individual outliers. In general, laboratory batches are rejected if Z-Score > 2.5.
Note on C55: Z-Scores have been calculated inclusive of individual outliers. In general, laboratory batches are rejected if Z-Score > 2.5.
Note on C69: Z-Scores have been calculated inclusive of individual outliers. In general, laboratory batches are rejected if Z-Score > 2.5.
Note on C83: Z-Scores have been calculated inclusive of individual outliers. In general, laboratory batches are rejected if Z-Score > 2.5.
Note on C97: Z-Scores have been calculated inclusive of individual outliers. In general, laboratory batches are rejected if Z-Score > 2.5.
Note on C111: Z-Scores have been calculated inclusive of individual outliers. In general, laboratory batches are rejected if Z-Score > 2.5.
Note on C125: Z-Scores have been calculated inclusive of individual outliers. In general, laboratory batches are rejected if Z-Score > 2.5.
Note on C139: Z-Scores have been calculated inclusive of individual outliers. In general, laboratory batches are rejected if Z-Score > 2.5.
Note on C153: Z-Scores have been calculated inclusive of individual outliers. In general, laboratory batches are rejected if Z-Score > 2.5.
Note on C167: Z-Scores have been calculated inclusive of individual outliers. In general, laboratory batches are rejected if Z-Score > 2.5.
Note on C181: Z-Scores have been calculated inclusive of individual outliers. In general, laboratory batches are rejected if Z-Score > 2.5.
Note on C195: Z-Scores have been calculated inclusive of individual outliers. In general, laboratory batches are rejected if Z-Score > 2.5.
Note on C209: Z-Scores have been calculated inclusive of individual outliers. In general, laboratory batches are rejected if Z-Score > 2.5.
Note on C223: Z-Scores have been calculated inclusive of individual outliers. In general, laboratory batches are rejected if Z-Score > 2.5.
Note on C237: Z-Scores have been calculated inclusive of individual outliers. In general, laboratory batches are rejected if Z-Score > 2.5.
Note on C251: Z-Scores have been calculated inclusive of individual outliers. In general, laboratory batches are rejected if Z-Score > 2.5.
Note on C265: Z-Scores have been calculated inclusive of individual outliers. In general, laboratory batches are rejected if Z-Score > 2.5.
Note on C279: Z-Scores have been calculated inclusive of individual outliers. In general, laboratory batches are rejected if Z-Score > 2.5.
Note on C293: Z-Scores have been calculated inclusive of individual outliers. In general, laboratory batches are rejected if Z-Score > 2.5.
Note on C307: Z-Scores have been calculated inclusive of individual outliers. In general, laboratory batches are rejected if Z-Score > 2.5.
Note on C321: Z-Scores have been calculated inclusive of individual outliers. In general, laboratory batches are rejected if Z-Score > 2.5.
Note on C335: Z-Scores have been calculated inclusive of individual outliers. In general, laboratory batches are rejected if Z-Score > 2.5.
Note on C349: Z-Scores have been calculated inclusive of individual outliers. In general, laboratory batches are rejected if Z-Score > 2.5.
Note on C363: Z-Scores have been calculated inclusive of individual outliers. In general, laboratory batches are rejected if Z-Score > 2.5.
Note on C377: Z-Scores have been calculated inclusive of individual outliers. In general, laboratory batches are rejected if Z-Score > 2.5.
Note on C391: Z-Scores have been calculated inclusive of individual outliers. In general, laboratory batches are rejected if Z-Score > 2.5.
Note on C405: Z-Scores have been calculated inclusive of individual outliers. In general, laboratory batches are rejected if Z-Score > 2.5.
Note on C419: Z-Scores have been calculated inclusive of individual outliers. In general, laboratory batches are rejected if Z-Score > 2.5.
Note on C433: Z-Scores have been calculated inclusive of individual outliers. In general, laboratory batches are rejected if Z-Score > 2.5.
Note on C447: Z-Scores have been calculated inclusive of individual outliers. In general, laboratory batches are rejected if Z-Score > 2.5.
Note on C461: Z-Scores have been calculated inclusive of individual outliers. In general, laboratory batches are rejected if Z-Score > 2.5.
Note on C475: Z-Scores have been calculated inclusive of individual outliers. In general, laboratory batches are rejected if Z-Score > 2.5.
Note on C489: Z-Scores have been calculated inclusive of individual outliers. In general, laboratory batches are rejected if Z-Score > 2.5.
Note on C503: Z-Scores have been calculated inclusive of individual outliers. In general, laboratory batches are rejected if Z-Score > 2.5.
Note on C517: Z-Scores have been calculated inclusive of individual outliers. In general, laboratory batches are rejected if Z-Score > 2.5.
Note on C531: Z-Scores have been calculated inclusive of individual outliers. In general, laboratory batches are rejected if Z-Score > 2.5.
Note on C545: Z-Scores have been calculated inclusive of individual outliers. In general, laboratory batches are rejected if Z-Score > 2.5.
Note on C559: Z-Scores have been calculated inclusive of individual outliers. In general, laboratory batches are rejected if Z-Score > 2.5.
Note on C573: Z-Scores have been calculated inclusive of individual outliers. In general, laboratory batches are rejected if Z-Score > 2.5.
Note on C587: Z-Scores have been calculated inclusive of individual outliers. In general, laboratory batches are rejected if Z-Score > 2.5.
Note on C601: Z-Scores have been calculated inclusive of individual outliers. In general, laboratory batches are rejected if Z-Score > 2.5.
Note on C615: Z-Scores have been calculated inclusive of individual outliers. In general, laboratory batches are rejected if Z-Score > 2.5.
Note on C629: Z-Scores have been calculated inclusive of individual outliers. In general, laboratory batches are rejected if Z-Score > 2.5.
Note on C643: Z-Scores have been calculated inclusive of individual outliers. In general, laboratory batches are rejected if Z-Score > 2.5.
Note on C657: Z-Scores have been calculated inclusive of individual outliers. In general, laboratory batches are rejected if Z-Score > 2.5.
Note on C671: Z-Scores have been calculated inclusive of individual outliers. In general, laboratory batches are rejected if Z-Score > 2.5.
Note on C685: Z-Scores have been calculated inclusive of individual outliers. In general, laboratory batches are rejected if Z-Score > 2.5.
Note on C699: Z-Scores have been calculated inclusive of individual outliers. In general, laboratory batches are rejected if Z-Score > 2.5.

## Fusion XRF
| Analytical results for Al2O3 in OREAS H5 (Indicative Value 25.28 wt.%) |  |  | Indicative
Al2O3 | Round | Replicate | Lab | 1
| No | No | 01 | wt.%
|  |  | BF*XRF | 2
2
| 1 | 1 | 25.29 | 1
| 1 | 2 | 25.27 | 19
| Mean |  | 25.28 | 16
| Median |  | 25.28 | 25.28
| Std Dev. |  | 0.014142 | 25
| Rel.Std.Dev. |  | 0.05594%
| PDM3 |  | 0%
| Z-Score (Absolute) |  | NA
| Analytical results for As in OREAS H5 (Indicative Value 20 ppm) |  |  | Indicative
As | Round | Replicate | Lab | 1
| No | No | 01 | ppm
|  |  | BF*XRF | 1
1
| 1 | 1 | 20 | 1
| 1 | 2 | 20 | 2
| Mean |  | 20 | 16
| Median |  | 20 | 20
| Std Dev. |  | 0 | 26
| Rel.Std.Dev. |  | 0%
| PDM3 |  | 0%
| Z-Score (Absolute) |  | NA
| Analytical results for Ba in OREAS H5 (Indicative Value 165 ppm) |  |  | Indicative
Ba | Round | Replicate | Lab | 1
| No | No | 01 | ppm
|  |  | BF*XRF | 0
0
| 1 | 1 | 160 | 1
| 1 | 2 | 170 | 3
| Mean |  | 165 | 16
| Median |  | 165 | 165
| Std Dev. |  | 7.0711 | 27
| Rel.Std.Dev. |  | 4.285%
| PDM3 |  | 0%
| Z-Score (Absolute) |  | NA
| Analytical results for CaO in OREAS H5 (Indicative Value 0.02 wt.%) |  |  | Indicative
CaO | Round | Replicate | Lab | 1
| No | No | 01 | wt.%
|  |  | BF*XRF | 3
3
| 1 | 1 | 0.02 | 1
| 1 | 2 | 0.02 | 22
| Mean |  | 0.02 | 16
| Median |  | 0.02 | 0.02
| Std Dev. |  | 0 | 28
| Rel.Std.Dev. |  | 0%
| PDM3 |  | 0%
| Z-Score (Absolute) |  | NA
| Analytical results for Co in OREAS H5 (Indicative Value < 10 ppm) |  |  | Indicative
Co | Round | Replicate | Lab | 1
| No | No | 01 | ppm
|  |  | BF*XRF | 1
1
| 1 | 1 | < 10 | 1
| 1 | 2 | < 10 | 8
| Mean |  |  | 16
| Median |  |  | < 10
| Std Dev. |  |  | 29
Rel.Std.Dev.
PDM3
| Z-Score (Absolute) |  | NA
| Analytical results for Cr in OREAS H5 (Indicative Value 100 ppm) |  |  | Indicative
Cr | Round | Replicate | Lab | 1
| No | No | 01 | ppm
|  |  | BF*XRF | 0
0
| 1 | 1 | 100 | 1
| 1 | 2 | 100 | 9
| Mean |  | 100 | 16
| Median |  | 100 | 100
| Std Dev. |  | 0 | 30
| Rel.Std.Dev. |  | 0%
| PDM3 |  | 0%
| Z-Score (Absolute) |  | NA
| Analytical results for Cu in OREAS H5 (Indicative Value 105 ppm) |  |  | Indicative
Cu | Round | Replicate | Lab | 1
| No | No | 01 | ppm
|  |  | BF*XRF | 0
0
| 1 | 1 | 100 | 1
| 1 | 2 | 110 | 11
| Mean |  | 105 | 16
| Median |  | 105 | 105
| Std Dev. |  | 7.0711 | 31
| Rel.Std.Dev. |  | 6.734%
| PDM3 |  | 0%
| Z-Score (Absolute) |  | NA
| Analytical results for Fe2O3 in OREAS H5 (Indicative Value 1.86 wt.%) |  |  | Indicative
Fe2O3 | Round | Replicate | Lab | 1
| No | No | 01 | wt.%
|  |  | BF*XRF | 2
2
| 1 | 1 | 1.86 | 1
| 1 | 2 | 1.86 | 19
| Mean |  | 1.86 | 16
| Median |  | 1.86 | 1.86
| Std Dev. |  | 0 | 25
| Rel.Std.Dev. |  | 0%
| PDM3 |  | 0%
| Z-Score (Absolute) |  | NA
| Analytical results for K2O in OREAS H5 (Indicative Value 0.682 wt.%) |  |  | Indicative
K2O | Round | Replicate | Lab | 1
| No | No | 01 | wt.%
|  |  | BF*XRF | 3
3
| 1 | 1 | 0.68 | 1
| 1 | 2 | 0.684 | 20
| Mean |  | 0.682 | 16
| Median |  | 0.682 | 0.682
| Std Dev. |  | 0.0028284 | 26
| Rel.Std.Dev. |  | 0.4147%
| PDM3 |  | 0%
| Z-Score (Absolute) |  | NA
| Analytical results for MgO in OREAS H5 (Indicative Value 0.22 wt.%) |  |  | Indicative
MgO | Round | Replicate | Lab | 1
| No | No | 01 | wt.%
|  |  | BF*XRF | 3
3
| 1 | 1 | 0.22 | 1
| 1 | 2 | 0.22 | 21
| Mean |  | 0.22 | 16
| Median |  | 0.22 | 0.22
| Std Dev. |  | 0 | 27
| Rel.Std.Dev. |  | 0%
| PDM3 |  | 0%
| Z-Score (Absolute) |  | NA
| Analytical results for MnO in OREAS H5 (Indicative Value 0.03 wt.%) |  |  | Indicative
MnO | Round | Replicate | Lab | 1
| No | No | 01 | wt.%
|  |  | BF*XRF | 3
3
| 1 | 1 | 0.03 | 1
| 1 | 2 | 0.03 | 22
| Mean |  | 0.03 | 16
| Median |  | 0.03 | 0.03
| Std Dev. |  | 0 | 28
| Rel.Std.Dev. |  | 0%
| PDM3 |  | 0%
| Z-Score (Absolute) |  | NA
| Analytical results for Na2O in OREAS H5 (Indicative Value 0.3 wt.%) |  |  | Indicative
Na2O | Round | Replicate | Lab | 1
| No | No | 01 | wt.%
|  |  | BF*XRF | 3
3
| 1 | 1 | 0.3 | 1
| 1 | 2 | 0.3 | 23
| Mean |  | 0.3 | 16
| Median |  | 0.3 | 0.3
| Std Dev. |  | 0 | 29
| Rel.Std.Dev. |  | 0%
| PDM3 |  | 0%
| Z-Score (Absolute) |  | NA
| Analytical results for Ni in OREAS H5 (Indicative Value 20 ppm) |  |  | Indicative
Ni | Round | Replicate | Lab | 1
| No | No | 01 | ppm
|  |  | BF*XRF | 1
1
| 1 | 1 | 20 | 1
| 1 | 2 | 20 | 9
| Mean |  | 20 | 16
| Median |  | 20 | 20
| Std Dev. |  | 0 | 30
| Rel.Std.Dev. |  | 0%
| PDM3 |  | 0%
| Z-Score (Absolute) |  | NA
| Analytical results for P2O5 in OREAS H5 (Indicative Value 0.058 wt.%) |  |  | Indicative
P2O5 | Round | Replicate | Lab | 1
| No | No | 01 | wt.%
|  |  | BF*XRF | 3
3
| 1 | 1 | 0.058 | 1
| 1 | 2 | 0.058 | 25
| Mean |  | 0.058 | 16
| Median |  | 0.058 | 0.058
| Std Dev. |  | 0 | 31
| Rel.Std.Dev. |  | 0%
| PDM3 |  | 0%
| Z-Score (Absolute) |  | NA
| Analytical results for Pb in OREAS H5 (Indicative Value 55 ppm) |  |  | Indicative
Pb | Round | Replicate | Lab | 1
| No | No | 01 | ppm
|  |  | BF*XRF | 0
0
| 1 | 1 | 50 | 1
| 1 | 2 | 60 | 10
| Mean |  | 55 | 16
| Median |  | 55 | 55
| Std Dev. |  | 7.0711 | 25
| Rel.Std.Dev. |  | 12.86%
| PDM3 |  | 0%
| Z-Score (Absolute) |  | NA
| Analytical results for SiO2 in OREAS H5 (Indicative Value 59.94 wt.%) |  |  | Indicative
SiO2 | Round | Replicate | Lab | 1
| No | No | 01 | wt.%
|  |  | BF*XRF | 2
2
| 1 | 1 | 59.91 | 1
| 1 | 2 | 59.96 | 20
| Mean |  | 59.935 | 16
| Median |  | 59.935 | 59.935
| Std Dev. |  | 0.035355 | 26
| Rel.Std.Dev. |  | 0.05899%
| PDM3 |  | 0%
| Z-Score (Absolute) |  | NA
| Analytical results for Sn in OREAS H5 (Indicative Value 12.5 ppm) |  |  | Indicative
Sn | Round | Replicate | Lab | 1
| No | No | 01 | ppm
|  |  | BF*XRF | 1
1
| 1 | 1 | 20 | 1
| 1 | 2 | < 10 | 1
| Mean |  | 20 | 16
| Median |  | 20 | 12.5
| Std Dev. |  |  | 27
Rel.Std.Dev.
| PDM3 |  | 60%
| Z-Score (Absolute) |  | NA
| Analytical results for SO3 in OREAS H5 (Indicative Value 0.056 wt.%) |  |  | Indicative
SO3 | Round | Replicate | Lab | 1
| No | No | 01 | wt.%
|  |  | BF*XRF | 3
3
| 1 | 1 | 0.056 | 1
| 1 | 2 | 0.055 | 22
| Mean |  | 0.0555 | 16
| Median |  | 0.0555 | 0.0555
| Std Dev. |  | 0.00070711 | 28
| Rel.Std.Dev. |  | 1.274%
| PDM3 |  | 2.22e-14%
| Z-Score (Absolute) |  | NA
| Analytical results for TiO2 in OREAS H5 (Indicative Value 1.6 wt.%) |  |  | Indicative
TiO2 | Round | Replicate | Lab | 1
| No | No | 01 | wt.%
|  |  | BF*XRF | 2
2
| 1 | 1 | 1.592 | 1
| 1 | 2 | 1.601 | 23
| Mean |  | 1.5965 | 16
| Median |  | 1.5965 | 1.5965
| Std Dev. |  | 0.006364 | 29
| Rel.Std.Dev. |  | 0.3986%
| PDM3 |  | 0%
| Z-Score (Absolute) |  | NA
| Analytical results for U in OREAS H5 (Indicative Value < 10 ppm) |  |  | Indicative
U | Round | Replicate | Lab | 1
| No | No | 01 | ppm
|  |  | BF*XRF | 1
1
| 1 | 1 | < 10 | 1
| 1 | 2 | < 10 | 10
| Mean |  |  | 16
| Median |  |  | < 10
| Std Dev. |  |  | 30
Rel.Std.Dev.
PDM3
| Z-Score (Absolute) |  | NA
| Analytical results for Zn in OREAS H5 (Indicative Value 20 ppm) |  |  | Indicative
Zn | Round | Replicate | Lab | 1
| No | No | 01 | ppm
|  |  | BF*XRF | 1
1
| 1 | 1 | 20 | 1
| 1 | 2 | 20 | 15
| Mean |  | 20 | 16
| Median |  | 20 | 20
| Std Dev. |  | 0 | 31
| Rel.Std.Dev. |  | 0%
| PDM3 |  | 0%
| Z-Score (Absolute) |  | NA
Note on C13: Z-Scores have been calculated inclusive of individual outliers. In general, laboratory batches are rejected if Z-Score > 2.5.
Note on C27: Z-Scores have been calculated inclusive of individual outliers. In general, laboratory batches are rejected if Z-Score > 2.5.
Note on C41: Z-Scores have been calculated inclusive of individual outliers. In general, laboratory batches are rejected if Z-Score > 2.5.
Note on C55: Z-Scores have been calculated inclusive of individual outliers. In general, laboratory batches are rejected if Z-Score > 2.5.
Note on C69: Z-Scores have been calculated inclusive of individual outliers. In general, laboratory batches are rejected if Z-Score > 2.5.
Note on C83: Z-Scores have been calculated inclusive of individual outliers. In general, laboratory batches are rejected if Z-Score > 2.5.
Note on C97: Z-Scores have been calculated inclusive of individual outliers. In general, laboratory batches are rejected if Z-Score > 2.5.
Note on C111: Z-Scores have been calculated inclusive of individual outliers. In general, laboratory batches are rejected if Z-Score > 2.5.
Note on C125: Z-Scores have been calculated inclusive of individual outliers. In general, laboratory batches are rejected if Z-Score > 2.5.
Note on C139: Z-Scores have been calculated inclusive of individual outliers. In general, laboratory batches are rejected if Z-Score > 2.5.
Note on C153: Z-Scores have been calculated inclusive of individual outliers. In general, laboratory batches are rejected if Z-Score > 2.5.
Note on C167: Z-Scores have been calculated inclusive of individual outliers. In general, laboratory batches are rejected if Z-Score > 2.5.
Note on C181: Z-Scores have been calculated inclusive of individual outliers. In general, laboratory batches are rejected if Z-Score > 2.5.
Note on C195: Z-Scores have been calculated inclusive of individual outliers. In general, laboratory batches are rejected if Z-Score > 2.5.
Note on C209: Z-Scores have been calculated inclusive of individual outliers. In general, laboratory batches are rejected if Z-Score > 2.5.
Note on C223: Z-Scores have been calculated inclusive of individual outliers. In general, laboratory batches are rejected if Z-Score > 2.5.
Note on C237: Z-Scores have been calculated inclusive of individual outliers. In general, laboratory batches are rejected if Z-Score > 2.5.
Note on C251: Z-Scores have been calculated inclusive of individual outliers. In general, laboratory batches are rejected if Z-Score > 2.5.
Note on C265: Z-Scores have been calculated inclusive of individual outliers. In general, laboratory batches are rejected if Z-Score > 2.5.
Note on C279: Z-Scores have been calculated inclusive of individual outliers. In general, laboratory batches are rejected if Z-Score > 2.5.
Note on C293: Z-Scores have been calculated inclusive of individual outliers. In general, laboratory batches are rejected if Z-Score > 2.5.

## Thermograv
| Analytical results for LOI1000 in OREAS H5 (Indicative Value 9.47 wt.%) |  |  | Indicative
LOI1000 | Round | Replicate | Lab | 1
| No | No | 01 | wt.%
|  |  | at 1000°C | 2
2
| 1 | 1 | 9.47 | 1
| 1 | 2 | 9.46 | 27
| Mean |  | 9.465 | 16
| Median |  | 9.465 | 9.465
| Std Dev. |  | 0.0070711 | 33
| Rel.Std.Dev. |  | 0.07471%
| PDM3 |  | 0%
| Z-Score (Absolute) |  | NA
Note on C13: Z-Scores have been calculated inclusive of individual outliers. In general, laboratory batches are rejected if Z-Score > 2.5.

## INAA
| Analytical results for As in OREAS H5 (Indicative Value 14 ppm) | [5 empty] | Indicative
As | Round | Replicate | Lab | Lab | Lab | Lab | 1
| No | No | 01 | 02 | 06 | 07 | ppm
|  |  | INAA | INAA | INAA | INAA | 3
3
| 1 | 1 | 15 | 12 | 14 | 16 | 1
| 1 | 2 | 17 | 15 | 13 | 13 | 12
| 1 | 3 | 16 | 14 | 14 | 15 | 16
| 1 | 4 | 16 | 15 | 13 | 15 | 0.014225
| 1 | 5 | 16 | 13 | 13 | 14
| 1 | 6 | 15 | 13 | 13 | 14
| 1 | 7 | 16 | 12 | 13 | 15
| 1 | 8 | 16 | 11 | 13 | 15
| 1 | 9 | 16 | 14 | 13 | 14
| 1 | 10 | 16 | 13 | 13 | 15
| Mean |  | 15.9 | 13.2 | 13.2 | 14.6
| Median |  | 16 | 13 | 13 | 15
| Std Dev. |  | 0.56765 | 1.3166 | 0.42164 | 0.84327
| Rel.Std.Dev. |  | 3.57% | 9.974% | 3.194% | 5.776%
| PDM3 |  | 11.78% | -7.206% | -7.206% | 2.636%
| Analytical results for Au in OREAS H5 (Indicative Value 53 ppb) | [5 empty] | Indicative
Au | Round | Replicate | Lab | Lab | Lab | Lab | 1
| No | No | 01 | 02 | 05 | 06 | ppm
|  |  | INAA | INAA | INAA | INAA | 3
3
| 1 | 1 | 50 | 61 | 48 | 52 | 1
| 1 | 2 | 55 | 59 | 51 | 50 | 13
| 1 | 3 | 55 | 54 | 42 | 51 | 16
| 1 | 4 | 46 | 64 | 50 | 50 | 0.0527
| 1 | 5 | 49 | 58 | 52 | 50
| 1 | 6 | 58 | 60 | 46 | 49
| 1 | 7 | 50 | 57 | 48 | 51
| 1 | 8 | 53 | 57 | 53 | 49
| 1 | 9 | 51 | 65 | 51 | 49
| 1 | 10 | 55 | 65 | 43 | 51
| Mean |  | 52.2 | 60 | 48.4 | 50.2
| Median |  | 52 | 59.5 | 49 | 50
| Std Dev. |  | 3.6148 | 3.7417 | 3.7476 | 1.0328
| Rel.Std.Dev. |  | 6.925% | 6.236% | 7.743% | 2.057%
| PDM3 |  | -0.9488% | 13.85% | -8.159% | -4.744%
| Analytical results for Ba in OREAS H5 (Indicative Value 173 ppm) | [5 empty] | Indicative
Ba | Round | Replicate | Lab | Lab | Lab |  | 1
| No | No | 01 | 02 | 06 |  | ppm
|  |  | INAA | INAA | INAA |  | 0
0
| 1 | 1 | 200 | 230 | 140 |  | 1
| 1 | 2 | 250 | 220 | 110 |  | 3
| 1 | 3 | < 50 | 220 | 150 |  | 16
| 1 | 4 | 220 | 310 | 130 |  | 172.6667
| 1 | 5 | < 50 | 170 | 140
| 1 | 6 | 240 | 220 | 140
| 1 | 7 | 200 | 220 | 130
| 1 | 8 | 260 | 230 | 120
| 1 | 9 | < 50 | 220 | 150
| 1 | 10 | 140 | 220 | 160
| Mean |  | 215.7143 | 226 | 137
| Median |  | 220 | 220 | 140
| Std Dev. |  | 40.7665 | 34.0588 | 14.9443
| Rel.Std.Dev. |  | 18.9% | 15.07% | 10.91%
| PDM3 |  | 24.93% | 30.89% | -20.66%
| Analytical results for Br in OREAS H5 (Indicative Value 4.99 ppm) | [5 empty] | Indicative
Br | Round | Replicate | Lab | Lab | Lab |  | 1
| No | No | 01 | 02 | 06 |  | ppm
|  |  | INAA | INAA | INAA |  | 2
2
| 1 | 1 | 5.3 | 5 | 5 |  | 1
| 1 | 2 | 5.6 | 5 | 4.9 |  | 15
| 1 | 3 | 5.5 | 4 | 5.2 |  | 16
| 1 | 4 | 5.3 | 5 | 5 |  | 4.9933
| 1 | 5 | 5.8 | 4 | 4.8
| 1 | 6 | 6 | 4 | 4.9
| 1 | 7 | 5.7 | 4 | 4.7
| 1 | 8 | 5.5 | 5 | 4.7
| 1 | 9 | 5.8 | 4 | 4.7
| 1 | 10 | 5.6 | 5 | 4.8
| Mean |  | 5.61 | 4.5 | 4.87
| Median |  | 5.6 | 4.5 | 4.85
| Std Dev. |  | 0.22336 | 0.52705 | 0.16364
| Rel.Std.Dev. |  | 3.981% | 11.71% | 3.36%
| PDM3 |  | 12.35% | -9.88% | -2.47%
| Analytical results for Ce in OREAS H5 (Indicative Value 76 ppm) | [5 empty] | Indicative
Ce | Round | Replicate | Lab | Lab | Lab |  | 1
| No | No | 01 | 02 | 06 |  | ppm
|  |  | INAA | INAA | INAA |  | 0
0
| 1 | 1 | 88 | 77 | 60 |  | 1
| 1 | 2 | 88 | 75 | 65 |  | 16
| 1 | 3 | 92 | 75 | 67 |  | 16
| 1 | 4 | 88 | 76 | 62 |  | 75.7519
| 1 | 5 | 86 | 75 | 62
| 1 | 6 | 94 | 76 | 61
| 1 | 7 | 88 | 70 | 72
| 1 | 8 | 93 | 71 | 68
| 1 | 9 | 88 | 75 | 63
| 1 | 10 | 86 | 80 | 57
| Mean |  | 89.1 | 75 | 63.7
| Median |  | 88 | 75 | 62.5
| Std Dev. |  | 2.846 | 2.8284 | 4.3729
| Rel.Std.Dev. |  | 3.194% | 3.771% | 6.865%
| PDM3 |  | 17.62% | -0.9925% | -15.91%
| Analytical results for Co in OREAS H5 (Indicative Value 4.64 ppm) | [5 empty] | Indicative
Co | Round | Replicate | Lab | Lab | Lab | Lab | 1
| No | No | 01 | 02 | 05 | 06 | ppm
|  |  | INAA | INAA | INAA | INAA | 2
2
| 1 | 1 | 5 | 6 | 6 | < 5 | 1
| 1 | 2 | 5 | 5 | 6 | 6 | 17
| 1 | 3 | 5 | 6 | 5 | < 5 | 16
| 1 | 4 | 5 | 5 | 5 | < 5 | 4.6375
| 1 | 5 | 6 | < 5 | 6 | < 5
| 1 | 6 | 5 | 5 | 5 | 6
| 1 | 7 | 5 | < 5 | 4 | < 5
| 1 | 8 | 5 | < 5 | 5 | 5
| 1 | 9 | 5 | < 5 | 5 | 6
| 1 | 10 | 5 | 6 | 5 | 5
| Mean |  | 5.1 | 5.5 | 5.2 | 5.6
| Median |  | 5 | 5.5 | 5 | 6
| Std Dev. |  | 0.31623 | 0.54772 | 0.63246 | 0.54772
| Rel.Std.Dev. |  | 6.201% | 9.959% | 12.16% | 9.781%
| PDM3 |  | 9.973% | 18.6% | 12.13% | 20.75%
| Analytical results for Cr in OREAS H5 (Indicative Value 108 ppm) | [5 empty] | Indicative
Cr | Round | Replicate | Lab | Lab | Lab | Lab | 1
| No | No | 01 | 02 | 05 | 06 | ppm
|  |  | INAA | INAA | INAA | INAA | 0
0
| 1 | 1 | 110 | 100 | 98 | 110 | 1
| 1 | 2 | 120 | 100 | 104 | 110 | 18
| 1 | 3 | 120 | 100 | 104 | 95 | 16
| 1 | 4 | 110 | 100 | 102 | 130 | 108.475
| 1 | 5 | 120 | 100 | 107 | 120
| 1 | 6 | 120 | 100 | 98 | 100
| 1 | 7 | 120 | 100 | 103 | 120
| 1 | 8 | 110 | 97 | 98 | 130
| 1 | 9 | 120 | 100 | 102 | 110
| 1 | 10 | 120 | 110 | 101 | 120
| Mean |  | 117 | 100.7 | 101.7 | 114.5
| Median |  | 120 | 100 | 102 | 115
| Std Dev. |  | 4.8305 | 3.401 | 3.0203 | 11.6548
| Rel.Std.Dev. |  | 4.129% | 3.377% | 2.97% | 10.18%
| PDM3 |  | 7.859% | -7.168% | -6.246% | 5.554%
| Analytical results for Cs in OREAS H5 (Indicative Value 1.94 ppm) | [5 empty] | Indicative
Cs | Round | Replicate | Lab | Lab | Lab | Lab | 1
| No | No | 01 | 02 | 05 | 06 | ppm
|  |  | INAA | INAA | INAA | INAA | 2
2
| 1 | 1 | 2 | < 2 | 2 | 2.1 | 1
| 1 | 2 | 3 | < 2 | 2 | 2.2 | 19
| 1 | 3 | 3 | < 2 | 3 | 1.8 | 16
| 1 | 4 | 2 | < 2 | 3 | 1.8 | 1.9375
| 1 | 5 | 2 | < 2 | 3 | 1.8
| 1 | 6 | 2 | < 2 | 3 | 2
| 1 | 7 | 2 | < 2 | 3 | 2
| 1 | 8 | 2 | 2 | 2 | 2
| 1 | 9 | 2 | 2 | 2 | 1.9
| 1 | 10 | 3 | < 2 | 2 | 1.9
| Mean |  | 2.3 | 2 | 2.5 | 1.95
| Median |  | 2 | 2 | 2.5 | 1.95
| Std Dev. |  | 0.48305 | 0 | 0.52705 | 0.1354
| Rel.Std.Dev. |  | 21% | 0% | 21.08% | 6.944%
| PDM3 |  | 18.71% | 3.226% | 29.03% | 0.6452%
| Analytical results for Eu in OREAS H5 (Indicative Value 0.93 ppm) | [5 empty] | Indicative
Eu | Round | Replicate | Lab | Lab | Lab | Lab | 1
| No | No | 01 | 02 | 05 | 06 | ppm
|  |  | INAA | INAA | INAA | INAA | 2
2
| 1 | 1 | 1.2 | 1.1 | 0.8 | < 1 | 1
| 1 | 2 | 1.2 | 1.1 | 0.8 | 1 | 20
| 1 | 3 | 1.2 | 1.2 | 0.8 | 1 | 16
| 1 | 4 | 1.3 | 1.1 | 0.9 | < 1 | 0.93
| 1 | 5 | 1.3 | 1.2 | 1 | < 1
| 1 | 6 | 1.3 | 1.2 | 0.6 | 1
| 1 | 7 | 1.2 | 1 | 1.2 | < 1
| 1 | 8 | 1.3 | 1.1 | 0.8 | < 1
| 1 | 9 | 1.2 | 1.1 | 0.6 | < 1
| 1 | 10 | 1.3 | 1.3 | 0.8 | < 1
| Mean |  | 1.25 | 1.14 | 0.83 | 1
| Median |  | 1.25 | 1.1 | 0.8 | 1
| Std Dev. |  | 0.052705 | 0.084327 | 0.1767 | 0
| Rel.Std.Dev. |  | 4.216% | 7.397% | 21.29% | 0%
| PDM3 |  | 34.41% | 22.58% | -10.75% | 7.527%
| Analytical results for Fe in OREAS H5 (Indicative Value 1.24 wt.%) | [5 empty] | Indicative
Fe | Round | Replicate | Lab | Lab | Lab | Lab | 1
| No | No | 01 | 02 | 05 | 06 | wt.%
|  |  | INAA | INAA | INAA | INAA | 2
2
| 1 | 1 | 1.22 | 1.37 | 1.19 | 1 | 1
| 1 | 2 | 1.46 | 1.36 | 1.13 | 1.1 | 21
| 1 | 3 | 1.47 | 1.33 | 1.15 | 1.1 | 16
| 1 | 4 | 1.5 | 1.29 | 1.13 | 1 | 1.2371
| 1 | 5 | 1.47 | 1.3 | 1.16 | 1.1
| 1 | 6 | 1.49 | 1.3 | 1.15 | 1
| 1 | 7 | 1.5 | 1.29 | 1.11 | 1
| 1 | 8 | 1.45 | 1.28 | 1.13 | 1
| 1 | 9 | 1.46 | 1.25 | 1.1 | 1
| 1 | 10 | 1.46 | 1.29 | 1.14 | 1
| Mean |  | 1.448 | 1.306 | 1.139 | 1.03
| Median |  | 1.465 | 1.295 | 1.135 | 1
| Std Dev. |  | 0.08203 | 0.036878 | 0.025582 | 0.048305
| Rel.Std.Dev. |  | 5.665% | 2.824% | 2.246% | 4.69%
| PDM3 |  | 17.05% | 5.571% | -7.929% | -16.74%
| Analytical results for Hf in OREAS H5 (Indicative Value 57 ppm) | [5 empty] | Indicative
Hf | Round | Replicate | Lab | Lab | Lab | Lab | 1
| No | No | 01 | 02 | 05 | 06 | ppm
|  |  | INAA | INAA | INAA | INAA | 0
0
| 1 | 1 | 60 | 55 | 58.1 | 51 | 1
| 1 | 2 | 68 | 54 | 58.3 | 50 | 22
| 1 | 3 | 69 | 54 | 57.6 | 51 | 16
| 1 | 4 | 65 | 54 | 56.1 | 51 | 56.9331
| 1 | 5 | 65 | 54 | 57.2 | 50
| 1 | 6 | 69 | 55 | 56.6 | 49
| 1 | 7 | 66 | 55 | 56.2 | 50
| 1 | 8 | 67 | 52 | 55.7 | 50
| 1 | 9 | 67 | 55 | 54.9 | 48
| 1 | 10 | 67 | 58 | 56.4 | 48
| Mean |  | 66.3 | 54.6 | 56.71 | 49.8
| Median |  | 67 | 54.5 | 56.5 | 50
| Std Dev. |  | 2.6268 | 1.5055 | 1.0816 | 1.1353
| Rel.Std.Dev. |  | 3.962% | 2.757% | 1.907% | 2.28%
| PDM3 |  | 16.45% | -4.098% | -0.3918% | -12.53%
| Analytical results for Hg in OREAS H5 (Indicative Value < 1 ppm) | [5 empty] | Indicative
Hg | Round | Replicate | Lab | Lab |  |  | 1
| No | No | 01 | 02 |  |  | ppm
|  |  | INAA | INAA |  |  | 2
2
| 1 | 1 | < 1 | < 1 |  |  | 1
| 1 | 2 | < 1 | < 1 |  |  | 8
| 1 | 3 | < 1 | < 1 |  |  | 16
| 1 | 4 | < 1 | < 1 |  |  | < 1
| 1 | 5 | < 1 | < 1
| 1 | 6 | < 1 | < 1
| 1 | 7 | < 1 | < 1
| 1 | 8 | < 1 | < 1
| 1 | 9 | < 1 | < 1
| 1 | 10 | < 1 | < 1
Mean
Median
Std Dev.
Rel.Std.Dev.
PDM3
| Analytical results for Ir in OREAS H5 (Indicative Value < 5 ppb) | [5 empty] | Indicative
Ir | Round | Replicate | Lab | Lab | Lab | Lab | 1
| No | No | 01 | 02 | 05 | 06 | ppb
|  |  | INAA | INAA | INAA | INAA | 0
0
| 1 | 1 | < 5 | < 5 | < 20 | < 50 | 1
| 1 | 2 | < 5 | < 5 | < 20 | < 50 | 12
| 1 | 3 | < 5 | < 5 | < 20 | < 50 | 16
| 1 | 4 | < 5 | < 5 | < 20 | < 50 | < 5
| 1 | 5 | < 5 | < 5 | < 20 | < 50
| 1 | 6 | < 5 | < 5 | < 20 | < 50
| 1 | 7 | < 5 | < 5 | < 20 | < 50
| 1 | 8 | < 5 | < 5 | < 20 | < 50
| 1 | 9 | < 5 | < 5 | < 20 | < 50
| 1 | 10 | < 5 | < 5 | < 20 | < 50
Mean
Median
Std Dev.
Rel.Std.Dev.
PDM3
| Analytical results for K in OREAS H5 (Indicative Value 0.5 wt.%) | [5 empty] | Indicative
K | Round | Replicate | Lab |  |  |  | 1
| No | No | 05 |  |  |  | wt.%
|  |  | INAA |  |  |  | 3
3
| 1 | 1 | 0.5 |  |  |  | 1
| 1 | 2 | 0.5 |  |  |  | 9
| 1 | 3 | 0.5 |  |  |  | 16
| 1 | 4 | 0.5 |  |  |  | 0.5
| 1 | 5 | 0.5
| 1 | 6 | 0.6
| 1 | 7 | 0.5
| 1 | 8 | 0.5
| 1 | 9 | 0.4
| 1 | 10 | 0.5
| Mean |  | 0.5
| Median |  | 0.5
| Std Dev. |  | 0.04714
| Rel.Std.Dev. |  | 9.428%
| PDM3 |  | 0%
| Analytical results for La in OREAS H5 (Indicative Value 52 ppm) | [5 empty] | Indicative
La | Round | Replicate | Lab | Lab | Lab | Lab | 1
| No | No | 01 | 02 | 05 | 06 | ppm
|  |  | INAA | INAA | INAA | INAA | 0
0
| 1 | 1 | 63 | 53 | 54 | 41 | 1
| 1 | 2 | 65 | 52 | 52.8 | 42 | 10
| 1 | 3 | 64 | 53 | 52.7 | 44 | 16
| 1 | 4 | 61 | 51 | 52.4 | 43 | 52.4689
| 1 | 5 | 63 | 53 | 52.6 | 43
| 1 | 6 | 64 | 53 | 52.1 | 42
| 1 | 7 | 64 | 51 | 51.7 | 42
| 1 | 8 | 62 | 50 | 50.9 | 42
| 1 | 9 | 63 | 53 | 51.2 | 41
| 1 | 10 | 63 | 54 | 51.8 | 39
| Mean |  | 63.2 | 52.3 | 52.22 | 41.9
| Median |  | 63 | 53 | 52.25 | 42
| Std Dev. |  | 1.1353 | 1.2517 | 0.89169 | 1.3703
| Rel.Std.Dev. |  | 1.796% | 2.393% | 1.708% | 3.27%
| PDM3 |  | 20.45% | -0.3219% | -0.4744% | -20.14%
| Analytical results for Lu in OREAS H5 (Indicative Value 0.69 ppm) | [5 empty] | Indicative
Lu | Round | Replicate | Lab | Lab | Lab | Lab | 1
| No | No | 01 | 02 | 05 | 06 | ppm
|  |  | INAA | INAA | INAA | INAA | 2
2
| 1 | 1 | 0.8 | 0.67 | 0.6 | < 0.2 | 1
| 1 | 2 | 0.82 | 0.65 | 0.6 | < 0.2 | 15
| 1 | 3 | 0.8 | 0.65 | 0.6 | < 0.2 | 16
| 1 | 4 | 0.79 | 0.66 | 0.6 | < 0.2 | 0.69185
| 1 | 5 | 0.82 | 0.67 | 0.6 | < 0.2
| 1 | 6 | 0.85 | 0.65 | 0.6 | < 0.2
| 1 | 7 | 0.86 | 0.65 | 0.6 | < 0.2
| 1 | 8 | 0.83 | 0.65 | 0.6 | < 0.2
| 1 | 9 | 0.83 | 0.65 | 0.6 | < 0.2
| 1 | 10 | 0.8 | 0.7 | 0.6 | < 0.2
| Mean |  | 0.82 | 0.66 | 0.6
| Median |  | 0.82 | 0.65 | 0.6
| Std Dev. |  | 0.023094 | 0.01633 | 1.1703e-16
| Rel.Std.Dev. |  | 2.816% | 2.474% | 1.95e-14%
| PDM3 |  | 18.52% | -4.604% | -13.28%
| Analytical results for Mo in OREAS H5 (Indicative Value 13.7 ppm) | [5 empty] | Indicative
Mo | Round | Replicate | Lab | Lab | Lab | Lab | 1
| No | No | 01 | 02 | 05 | 06 | ppm
|  |  | INAA | INAA | INAA | INAA | 1
1
| 1 | 1 | 16 | 14 | < 5 | 9 | 1
| 1 | 2 | 17 | 15 | < 5 | 9 | 16
| 1 | 3 | 18 | 20 | < 5 | 9 | 16
| 1 | 4 | 17 | 18 | < 5 | 8 | 13.6889
| 1 | 5 | 16 | 17 | < 5 | 8
| 1 | 6 | 17 | 16 | < 5 | 8
| 1 | 7 | 14 | 18 | < 5 | 9
| 1 | 8 | 15 | 15 | < 5 | 9
| 1 | 9 | 15 | 17 | < 5 | 8
| 1 | 10 | 14 | 23 | < 5 | 8
| Mean |  | 15.9 | 17.3 |  | 8.5
| Median |  | 16 | 17 |  | 8.5
| Std Dev. |  | 1.3703 | 2.6687 |  | 0.52705
| Rel.Std.Dev. |  | 8.618% | 15.43% |  | 6.201%
| PDM3 |  | 16.15% | 26.38% |  | -37.91%
| Analytical results for Na in OREAS H5 (Indicative Value 0.215 wt.%) | [5 empty] | Indicative
Na | Round | Replicate | Lab | Lab | Lab | Lab | 1
| No | No | 01 | 02 | 05 | 06 | wt.%
|  |  | INAA | INAA | INAA | INAA | 3
3
| 1 | 1 | 0.21 | 0.19 | 0.2 | 0.25 | 1
| 1 | 2 | 0.23 | 0.19 | 0.19 | 0.25 | 3
| 1 | 3 | 0.22 | 0.19 | 0.19 | 0.26 | 16
| 1 | 4 | 0.24 | 0.18 | 0.19 | 0.26 | 0.21475
| 1 | 5 | 0.22 | 0.19 | 0.19 | 0.26
| 1 | 6 | 0.22 | 0.2 | 0.19 | 0.24
| 1 | 7 | 0.23 | 0.19 | 0.18 | 0.25
| 1 | 8 | 0.23 | 0.19 | 0.19 | 0.26
| 1 | 9 | 0.24 | 0.19 | 0.19 | 0.25
| 1 | 10 | 0.23 | 0.21 | 0.19 | 0.24
| Mean |  | 0.227 | 0.192 | 0.19 | 0.252
| Median |  | 0.23 | 0.19 | 0.19 | 0.25
| Std Dev. |  | 0.0094868 | 0.0078881 | 0.004714 | 0.0078881
| Rel.Std.Dev. |  | 4.179% | 4.108% | 2.481% | 3.13%
| PDM3 |  | 5.704% | -10.59% | -11.53% | 17.35%
| Analytical results for Nd in OREAS H5 (Indicative Value 32.4 ppm) | [5 empty] | Indicative
Nd | Round | Replicate | Lab | Lab |  |  | 1
| No | No | 01 | 02 |  |  | ppm
|  |  | INAA | INAA |  |  | 1
1
| 1 | 1 | 24 | 34 |  |  | 1
| 1 | 2 | 30 | 34 |  |  | 18
| 1 | 3 | 33 | 34 |  |  | 16
| 1 | 4 | 31 | 31 |  |  | 32.4
| 1 | 5 | 30 | 35
| 1 | 6 | 31 | 35
| 1 | 7 | 32 | 34
| 1 | 8 | 30 | 33
| 1 | 9 | 32 | 35
| 1 | 10 | 30 | 33
| Mean |  | 30.3 | 33.8
| Median |  | 30.5 | 34
| Std Dev. |  | 2.4518 | 1.2293
| Rel.Std.Dev. |  | 8.092% | 3.637%
| PDM3 |  | -6.481% | 4.321%
| Analytical results for Ni in OREAS H5 (Indicative Value 28.1 ppm) | [5 empty] | Indicative
Ni | Round | Replicate | Lab |  |  |  | 1
| No | No | 06 |  |  |  | ppm
|  |  | INAA |  |  |  | 1
1
| 1 | 1 | 35 |  |  |  | 1
| 1 | 2 | 22 |  |  |  | 19
| 1 | 3 | 28 |  |  |  | 16
| 1 | 4 | 28 |  |  |  | 28.1
| 1 | 5 | 35
| 1 | 6 | 30
| 1 | 7 | 22
| 1 | 8 | 35
| 1 | 9 | 32
| 1 | 10 | 14
| Mean |  | 28.1
| Median |  | 29
| Std Dev. |  | 6.9514
| Rel.Std.Dev. |  | 24.74%
| PDM3 |  | 0%
| Analytical results for Rb in OREAS H5 (Indicative Value 58 ppm) | [5 empty] | Indicative
Rb | Round | Replicate | Lab | Lab | Lab | Lab | 1
| No | No | 01 | 02 | 05 | 06 | ppm
|  |  | INAA | INAA | INAA | INAA | 0
0
| 1 | 1 | 68 | 58 | 65 | 59 | 1
| 1 | 2 | 76 | 58 | 60 | 61 | 20
| 1 | 3 | 72 | 60 | 60 | 59 | 16
| 1 | 4 | 70 | 57 | 60 | 62 | 58.0222
| 1 | 5 | 73 | 57 | 65 | 55
| 1 | 6 | 75 | 58 | 75 | 59
| 1 | 7 | 76 | 59 | 50 | 57
| 1 | 8 | 70 | 60 | 50 | 56
| 1 | 9 | 78 | 56 | 45 | 62
| 1 | 10 | 79 | 59 | 55 | 62
| Mean |  | 73.7 | 58.2 | 58.5 | 59.2
| Median |  | 74 | 58 | 60 | 59
| Std Dev. |  | 3.6833 | 1.3166 | 8.8349 | 2.5734
| Rel.Std.Dev. |  | 4.998% | 2.262% | 15.1% | 4.347%
| PDM3 |  | 27.02% | 0.3064% | 0.8234% | 2.03%
| Analytical results for Sb in OREAS H5 (Indicative Value 5.1 ppm) | [5 empty] | Indicative
Sb | Round | Replicate | Lab | Lab | Lab | Lab | 1
| No | No | 01 | 02 | 05 | 06 | ppm
|  |  | INAA | INAA | INAA | INAA | 2
2
| 1 | 1 | 4.8 | 5 | 5.5 | 5.1 | 1
| 1 | 2 | 5.5 | 4.9 | 5.4 | 5 | 6
| 1 | 3 | 5.4 | 4.7 | 5.4 | 5 | 16
| 1 | 4 | 5.6 | 4.7 | 5.3 | 4.9 | 5.0994
| 1 | 5 | 5.3 | 4.9 | 5.4 | 4.9
| 1 | 6 | 5.5 | 4.8 | 5.3 | 4.8
| 1 | 7 | 5.5 | 4.7 | 5.3 | 4.8
| 1 | 8 | 5.5 | 4.5 | 5.2 | 4.8
| 1 | 9 | 5.5 | 4.3 | 5.1 | 4.7
| 1 | 10 | 5.5 | 4.7 | 5.3 | 4.8
| Mean |  | 5.41 | 4.72 | 5.32 | 4.88
| Median |  | 5.5 | 4.7 | 5.3 | 4.85
| Std Dev. |  | 0.22828 | 0.2044 | 0.11353 | 0.12293
| Rel.Std.Dev. |  | 4.22% | 4.33% | 2.134% | 2.519%
| PDM3 |  | 6.09% | -7.441% | 4.325% | -4.303%
| Analytical results for Sc in OREAS H5 (Indicative Value 9.11 ppm) | [5 empty] | Indicative
Sc | Round | Replicate | Lab | Lab | Lab | Lab | 1
| No | No | 01 | 02 | 05 | 06 | ppm
|  |  | INAA | INAA | INAA | INAA | 2
2
| 1 | 1 | 8.8 | 8.5 | 9.6 | 8.7 | 1
| 1 | 2 | 9.8 | 8.4 | 9.4 | 9.1 | 7
| 1 | 3 | 9.9 | 8.6 | 9.4 | 9 | 16
| 1 | 4 | 9.5 | 8.3 | 9.2 | 9.1 | 9.1092
| 1 | 5 | 9.5 | 8.4 | 9.4 | 9.2
| 1 | 6 | 10 | 8.6 | 9.2 | 8.9
| 1 | 7 | 9.9 | 8.3 | 9.2 | 9.1
| 1 | 8 | 9.7 | 8.4 | 9.1 | 8.9
| 1 | 9 | 9.9 | 8.2 | 9.1 | 8.8
| 1 | 10 | 9.7 | 8.7 | 9.2 | 8.7
| Mean |  | 9.67 | 8.44 | 9.28 | 8.95
| Median |  | 9.75 | 8.4 | 9.2 | 8.95
| Std Dev. |  | 0.34976 | 0.15776 | 0.16193 | 0.17795
| Rel.Std.Dev. |  | 3.617% | 1.869% | 1.745% | 1.988%
| PDM3 |  | 6.157% | -7.346% | 1.875% | -1.747%
| Analytical results for Se in OREAS H5 (Indicative Value 12.4 ppm) | [5 empty] | Indicative
Se | Round | Replicate | Lab | Lab | Lab | Lab | 1
| No | No | 01 | 02 | 05 | 06 | ppm
|  |  | INAA | INAA | INAA | INAA | 1
1
| 1 | 1 | 13 | 15 | < 5 | < 5 | 1
| 1 | 2 | 10 | 11 | < 5 | < 5 | 8
| 1 | 3 | 12 | 12 | < 5 | < 5 | 16
| 1 | 4 | 12 | 4 | < 5 | < 5 | 12.4222
| 1 | 5 | 11 | 15 | < 5 | < 5
| 1 | 6 | 10 | 13 | < 5 | < 5
| 1 | 7 | 12 | 13 | < 5 | < 5
| 1 | 8 | 10 | 15 | < 5 | < 5
| 1 | 9 | 11 | 12 | < 5 | < 5
| 1 | 10 | 13 | 15 | < 5 | < 5
| Mean |  | 11.4 | 12.5
| Median |  | 11.5 | 13
| Std Dev. |  | 1.1738 | 3.3417
| Rel.Std.Dev. |  | 10.3% | 26.73%
| PDM3 |  | -8.229% | 0.6261%
| Analytical results for Sm in OREAS H5 (Indicative Value 5.28 ppm) | [5 empty] | Indicative
Sm | Round | Replicate | Lab | Lab | Lab | Lab | 1
| No | No | 01 | 02 | 05 | 06 | ppm
|  |  | INAA | INAA | INAA | INAA | 2
2
| 1 | 1 | 5.4 | 4.6 | 6.1 | 5.3 | 1
| 1 | 2 | 5.6 | 4.5 | 6.1 | 5.2 | 12
| 1 | 3 | 5.7 | 4.7 | 6 | 5.2 | 16
| 1 | 4 | 5.4 | 4.5 | 5.8 | 5.1 | 5.28
| 1 | 5 | 5.3 | 4.5 | 5.9 | 5.1
| 1 | 6 | 5.7 | 4.8 | 5.9 | 5
| 1 | 7 | 5.6 | 4.6 | 5.8 | 5
| 1 | 8 | 5.6 | 4.3 | 5.8 | 5
| 1 | 9 | 5.7 | 4.5 | 5.7 | 5
| 1 | 10 | 5.5 | 4.9 | 5.8 | 5
| Mean |  | 5.55 | 4.59 | 5.89 | 5.09
| Median |  | 5.6 | 4.55 | 5.85 | 5.05
| Std Dev. |  | 0.14337 | 0.17288 | 0.13703 | 0.11005
| Rel.Std.Dev. |  | 2.583% | 3.767% | 2.327% | 2.162%
| PDM3 |  | 5.114% | -13.07% | 11.55% | -3.598%
| Analytical results for Sn in OREAS H5 (Indicative Value < 100 ppm) | [5 empty] | Indicative
Sn | Round | Replicate | Lab | Lab | Lab |  | 1
| No | No | 01 | 02 | 06 |  | ppm
|  |  | INAA | INAA | INAA |  | 0
0
| 1 | 1 | < 100 | < 100 | < 100 |  | 1
| 1 | 2 | < 100 | < 100 | < 100 |  | 9
| 1 | 3 | < 100 | < 100 | < 100 |  | 16
| 1 | 4 | < 100 | < 100 | < 100 |  | < 100
| 1 | 5 | < 100 | < 100 | < 100
| 1 | 6 | < 100 | < 100 | < 100
| 1 | 7 | < 100 | < 100 | < 100
| 1 | 8 | < 100 | < 100 | < 100
| 1 | 9 | < 100 | < 100 | < 100
| 1 | 10 | < 100 | < 100 | < 100
Mean
Median
Std Dev.
Rel.Std.Dev.
PDM3
| Analytical results for Ta in OREAS H5 (Indicative Value 2.83 ppm) | [5 empty] | Indicative
Ta | Round | Replicate | Lab | Lab | Lab | Lab | 1
| No | No | 01 | 02 | 05 | 06 | ppm
|  |  | INAA | INAA | INAA | INAA | 2
2
| 1 | 1 | 3 | 2 | 3 | 2.8 | 1
| 1 | 2 | 3.3 | 2 | 2 | 3 | 1
| 1 | 3 | 3.1 | 2 | 3 | 2.9 | 16
| 1 | 4 | 3 | 2 | 4 | 2.7 | 2.8333
| 1 | 5 | 2.5 | 2 | 2 | 2.7
| 1 | 6 | 2.2 | 3 | 4 | 2.8
| 1 | 7 | 2.7 | 2 | 2 | 2.8
| 1 | 8 | 3.2 | 2 | 3 | 2.8
| 1 | 9 | 3.1 | 2 | 3 | 2.8
| 1 | 10 | 3 | 3 | 2 | 2.6
| Mean |  | 2.91 | 2.2 | 2.8 | 2.79
| Median |  | 3 | 2 | 3 | 2.8
| Std Dev. |  | 0.3414 | 0.42164 | 0.78881 | 0.11005
| Rel.Std.Dev. |  | 11.73% | 19.17% | 28.17% | 3.944%
| PDM3 |  | 2.706% | -22.35% | -1.176% | -1.529%
| Analytical results for Tb in OREAS H5 (Indicative Value 0.72 ppm) | [5 empty] | Indicative
Tb | Round | Replicate | Lab | Lab | Lab |  | 1
| No | No | 01 | 02 | 06 |  | ppm
|  |  | INAA | INAA | INAA |  | 2
2
| 1 | 1 | < 0.5 | < 0.5 | 0.7 |  | 1
| 1 | 2 | < 0.5 | < 0.5 | 0.7 |  | 15
| 1 | 3 | < 0.5 | < 0.5 | 0.7 |  | 16
| 1 | 4 | < 0.5 | < 0.5 | 0.7 |  | 0.72
| 1 | 5 | < 0.5 | < 0.5 | 0.8
| 1 | 6 | < 0.5 | < 0.5 | 0.6
| 1 | 7 | < 0.5 | < 0.5 | 0.7
| 1 | 8 | < 0.5 | < 0.5 | 0.7
| 1 | 9 | < 0.5 | < 0.5 | 0.8
| 1 | 10 | < 0.5 | < 0.5 | 0.8
| Mean |  |  |  | 0.72
| Median |  |  |  | 0.7
| Std Dev. |  |  |  | 0.063246
| Rel.Std.Dev. |  |  |  | 8.784%
| PDM3 |  |  |  | 0%
| Analytical results for Th in OREAS H5 (Indicative Value 29 ppm) | [5 empty] | Indicative
Th | Round | Replicate | Lab | Lab | Lab | Lab | 1
| No | No | 01 | 02 | 05 | 06 | ppm
|  |  | INAA | INAA | INAA | INAA | 1
1
| 1 | 1 | 29 | 29 | 29.3 | 28.4 | 1
| 1 | 2 | 31 | 30 | 29.9 | 27.8 | 3
| 1 | 3 | 32 | 30 | 29.3 | 28.5 | 16
| 1 | 4 | 30 | 28 | 28.9 | 28 | 28.9925
| 1 | 5 | 29 | 29 | 28.9 | 28.1
| 1 | 6 | 32 | 30 | 28.2 | 27.7
| 1 | 7 | 32 | 28 | 28.2 | 27.5
| 1 | 8 | 30 | 28 | 27.9 | 27.3
| 1 | 9 | 31 | 29 | 27.6 | 27
| 1 | 10 | 30 | 33 | 28.2 | 27
| Mean |  | 30.6 | 29.4 | 28.64 | 27.73
| Median |  | 30.5 | 29 | 28.55 | 27.75
| Std Dev. |  | 1.1738 | 1.5055 | 0.7306 | 0.53344
| Rel.Std.Dev. |  | 3.836% | 5.121% | 2.551% | 1.924%
| PDM3 |  | 5.545% | 1.406% | -1.216% | -4.355%
| Analytical results for U in OREAS H5 (Indicative Value 7.6 ppm) | [5 empty] | Indicative
U | Round | Replicate | Lab | Lab | Lab | Lab | 1
| No | No | 01 | 02 | 05 | 06 | ppm
|  |  | INAA | INAA | INAA | INAA | 2
2
| 1 | 1 | 6.4 | 5.9 | 8 | 9 | 1
| 1 | 2 | 7.2 | 6.8 | 8 | 8.6 | 17
| 1 | 3 | 7.1 | 6.8 | 8 | 8.7 | 16
| 1 | 4 | 7.5 | 6.5 | 8 | 8.5 | 7.6025
| 1 | 5 | 7.1 | 6.9 | 8 | 8.3
| 1 | 6 | 7.4 | 6.5 | 8 | 8.4
| 1 | 7 | 7.1 | 6.4 | 8 | 8.3
| 1 | 8 | 7.7 | 7 | 8 | 8.2
| 1 | 9 | 7.8 | 7 | 8 | 8
| 1 | 10 | 7.8 | 6.6 | 8 | 8.4
| Mean |  | 7.31 | 6.64 | 8 | 8.44
| Median |  | 7.3 | 6.7 | 8 | 8.4
| Std Dev. |  | 0.42804 | 0.33731 | 0 | 0.27968
| Rel.Std.Dev. |  | 5.856% | 5.08% | 0% | 3.314%
| PDM3 |  | -3.847% | -12.66% | 5.229% | 11.02%
| Analytical results for W in OREAS H5 (Indicative Value 8.35 ppm) | [5 empty] | Indicative
W | Round | Replicate | Lab | Lab | Lab | Lab | 1
| No | No | 01 | 02 | 05 | 06 | ppm
|  |  | INAA | INAA | INAA | INAA | 2
2
| 1 | 1 | 10 | 7 | 8 | 8 | 1
| 1 | 2 | 10 | 7 | 8 | 8 | 6
| 1 | 3 | 11 | 8 | 8 | 8 | 16
| 1 | 4 | 10 | 7 | 8 | 8 | 8.35
| 1 | 5 | 11 | 7 | 8 | 8
| 1 | 6 | 11 | 8 | 8 | 8
| 1 | 7 | 10 | 7 | 6 | 8
| 1 | 8 | 10 | 8 | 8 | 7
| 1 | 9 | 10 | 7 | 8 | 8
| 1 | 10 | 11 | 6 | 8 | 7
| Mean |  | 10.4 | 7.2 | 7.8 | 7.8
| Median |  | 10 | 7 | 8 | 8
| Std Dev. |  | 0.5164 | 0.63246 | 0.63246 | 0.42164
| Rel.Std.Dev. |  | 4.965% | 8.784% | 8.108% | 5.406%
| PDM3 |  | 24.55% | -13.77% | -6.587% | -6.587%
| Analytical results for Yb in OREAS H5 (Indicative Value 4.33 ppm) | [5 empty] | Indicative
Yb | Round | Replicate | Lab | Lab | Lab | Lab | 1
| No | No | 01 | 02 | 05 | 06 | ppm
|  |  | INAA | INAA | INAA | INAA | 2
2
| 1 | 1 | 5 | 4.4 | 3.8 | < 2 | 1
| 1 | 2 | 5.1 | 4.1 | 3.6 | < 2 | 19
| 1 | 3 | 5.1 | 4.5 | 3.5 | < 2 | 16
| 1 | 4 | 5.1 | 4.1 | 3.8 | < 2 | 4.3333
| 1 | 5 | 5 | 4.2 | 3.6 | < 2
| 1 | 6 | 5.1 | 4.3 | 3.4 | < 2
| 1 | 7 | 5.1 | 4.4 | 3.6 | < 2
| 1 | 8 | 5 | 4.3 | 3.6 | < 2
| 1 | 9 | 5 | 4.3 | 3.6 | < 2
| 1 | 10 | 5.1 | 4.5 | 3.8 | < 2
| Mean |  | 5.06 | 4.31 | 3.63
| Median |  | 5.1 | 4.3 | 3.6
| Std Dev. |  | 0.05164 | 0.14491 | 0.13375
| Rel.Std.Dev. |  | 1.021% | 3.362% | 3.685%
| PDM3 |  | 16.77% | -0.5385% | -16.23%
| Analytical results for Zn in OREAS H5 (Indicative Value 46 ppm) | [5 empty] | Indicative
Zn | Round | Replicate | Lab | Lab |  |  | 1
| No | No | 01 | 02 |  |  | ppm
|  |  | INAA | INAA |  |  | 1
1
| 1 | 1 | 54 | < 50 |  |  | 1
| 1 | 2 | < 50 | < 50 |  |  | 20
| 1 | 3 | < 50 | < 50 |  |  | 16
| 1 | 4 | < 50 | < 50 |  |  | 46
| 1 | 5 | 60 | < 50
| 1 | 6 | 51 | < 50
| 1 | 7 | 50 | < 50
| 1 | 8 | 55 | < 50
| 1 | 9 | 61 | < 50
| 1 | 10 | 54 | < 50
| Mean |  | 55
| Median |  | 54
| Std Dev. |  | 4.1633
| Rel.Std.Dev. |  | 7.57%
| PDM3 |  | 19.57%
| Analytical results for Zr in OREAS H5 (Indicative Value 2085 ppm) | [5 empty] | Indicative
Zr | Round | Replicate | Lab | Lab |  |  | 1
| No | No | 05 | 06 |  |  | ppm
|  |  | INAA | INAA |  |  | 0
0
| 1 | 1 | 2100 | 2000 |  |  | 1
| 1 | 2 | 2200 | 1900 |  |  | 8
| 1 | 3 | 2100 | 2100 |  |  | 16
| 1 | 4 | 2200 | 1900 |  |  | 2085
| 1 | 5 | 2400 | 1900
| 1 | 6 | 2100 | 1900
| 1 | 7 | 2000 | 1900
| 1 | 8 | 2200 | 1900
| 1 | 9 | 2600 | 2100
| 1 | 10 | 2200 | 2000
| Mean |  | 2210 | 1960
| Median |  | 2200 | 1900
| Std Dev. |  | 172.884 | 84.3274
| Rel.Std.Dev. |  | 7.823% | 4.302%
| PDM3 |  | 5.995% | -5.995%