## Abbreviations
Table 1. Abbreviations used for OREAS 501c
Abbreviation | Explanation
< | ‘less than’
IND | indeterminate
NR | not reported
PDM3 | percent deviation of lab mean from corrected mean of means
Rel.Std.Dev. | one relative standard deviation
Std.Dev. | one standard deviation
Method Codes:
4A*MS | 4-acid (HF-HNO3-HClO4-HCl) digest with ICP-MS finish
4A*OES | 4-acid (HF-HNO3-HClO4-HCl) digest with ICP-OES finish
4A*OES/MS | 4-acid (HF-HNO3-HClO4-HCl) digest with ICP-OES or ICP-MS finish as appropriate
ABL*MS | Laser Ablation with Mass Spectrometry: ICP-MS finish
AR*AAS | aqua regia digest with AAS finish
AR*MS | aqua regia digest with ICP-MS finish
AR*OES | aqua regia digest with ICP-OES finish
AR*OES/MS | aqua regia digest with ICP-OES or ICP-MS finish as appropriate
BF*XRF | lithium borate fusion with XRF finish
FA*AAS | fire assay with AAS finish
FA*OES | fire assay with ICP-OES finish
INAA | INAA using a charge weight as deemed appropriate
LOI*TGA | loss on ignition with Thermal Gravimetric Analyser finish
Legend:- | (for Method Group Tabulated Results omitted in the determination of Certified Values)
Individual | - Outlying individual values
Batch & Limits | - Outlying laboratory batch data sets and superfluous limit values

## Laboratory List
Table 5. Participating Laboratory List used for OREAS 501c
Lab Slot | Laboratory Name and Location
Actlabs, Ancaster, Ontario, Canada
Actlabs, Coquimbo, Curarta, Chile
Actlabs, Kamloops, BC, Canada
AGQ Labs, Santiago, Chile
Alex Stewart International, Mendoza, Argentina
ALS, Brisbane, QLD, Australia
ALS, Lima, Peru
ALS, Loughrea, Galway, Ireland
ALS, Perth, WA, Australia
ALS, Vancouver, BC, Canada
American Assay Laboratories, Sparks, Nevada, USA
Bureau Veritas Commodities Canada Ltd, Vancouver, BC, Canada
Bureau Veritas Geoanalytical, Adelaide, SA, Australia
Bureau Veritas Geoanalytical, Perth, WA, Australia
Inspectorate (BV), Lima, Peru
Inspectorate (BV), Shanghai, Bao Shan District, China
Intertek Genalysis, Perth, WA, Australia
Intertek Testing Services, Townsville, QLD, Australia
Intertek Testing Services Philippines, Cupang, Muntinlupa, Philippines
MinAnalytical Services, Perth, WA, Australia
Newcrest Laboratory Services, Orange, NSW, Australia
PT Geoservices Ltd, Cikarang, Jakarta Raya, Indonesia
PT Intertek Utama Services, Jakarta Timur, DKI Jakarta, Indonesia
SGS, Ankara, Turkey
SGS Australia Mineral Services, Perth, WA, Australia
SGS Canada Inc., Vancouver, BC, Canada
SGS del Peru, Lima, Peru
SGS Mineral Services, Townsville, QLD, Australia
SGS Mongolia, Ulan Bator, Mongolia
Shiva Analyticals Ltd, Bangalore North, Karnataka, India
Zarazma Mineral Studies Company, Tehran, Iran

## Certified Values
Table 2. Certified Values, SD's, 95% Confidence and Tolerance Limits for OREAS 501c
Constituent | Certified | SD | 95% Confidence Limits |  | 95% Tolerance Limits
| Value |  | Low | High | Low | High
Pb Fire Assay
Au, Gold (ppm) | 0.22142 | 0.006525 | 0.21918 | 0.22365 | 0.21671 | 0.22612
4-Acid Digestion
Ag, Silver (ppm) | 0.46108 | 0.053001 | 0.43632 | 0.48583 | 0.42226 | 0.49989
Al, Aluminium (wt.%) | 7.4863 | 0.33128 | 7.3647 | 7.6079 | 7.3421 | 7.6305
As, Arsenic (ppm) | 23.8506 | 2.0013 | 23.1384 | 24.5628 | 22.4302 | 25.271
Ba, Barium (ppm) | 1043.7762 | 52.6139 | 1025.1561 | 1062.3963 | 1020.374 | 1067.1784
Be, Beryllium (ppm) | 2.9386 | 0.178 | 2.8676 | 3.0097 | 2.8424 | 3.0349
Bi, Bismuth (ppm) | 0.68871 | 0.040888 | 0.67174 | 0.70569 | 0.65357 | 0.72385
Ca, Calcium (wt.%) | 2.639 | 0.15426 | 2.5812 | 2.6968 | 2.586 | 2.6919
Cd, Cadmium (ppm) | 0.1784 | 0.029928 | 0.16186 | 0.19494 | 0.12815 | 0.22864
Ce, Cerium (ppm) | 68.6232 | 5.3806 | 66.3924 | 70.8541 | 66.1439 | 71.1025
Co, Cobalt (ppm) | 15.1265 | 0.7399 | 14.8248 | 15.4282 | 14.6738 | 15.5791
Cr, Chromium (ppm) | 80.0336 | 9.9815 | 76.0625 | 84.0048 | 76.0186 | 84.0486
Cs, Cesium (ppm) | 11.6618 | 0.6262 | 11.3841 | 11.9395 | 11.2722 | 12.0514
Cu, Copper (wt.%) | 0.27551 | 0.0080746 | 0.27295 | 0.27808 | 0.26984 | 0.28118
Dy, Dysprosium (ppm) | 4.6349 | 0.45059 | 4.3369 | 4.9328 | 4.4951 | 4.7747
Er, Erbium (ppm) | 2.6221 | 0.23499 | 2.4529 | 2.7913 | 2.5416 | 2.7026
Fe, Iron (wt.%) | 4.4479 | 0.22207 | 4.3708 | 4.5249 | 4.3705 | 4.5252
Ga, Gallium (ppm) | 19.0695 | 0.84059 | 18.6936 | 19.4454 | 18.5333 | 19.6057
Gd, Gadolinium (ppm) | 5.0419 | 0.40072 | 4.7715 | 5.3124 | 4.8042 | 5.2796
Hf, Hafnium (ppm) | 2.5973 | 0.16474 | 2.5296 | 2.665 | 2.4848 | 2.7097
Ho, Holmium (ppm) | 0.92521 | 0.038381 | 0.90715 | 0.94327 | 0.877 | 0.97342
In, Indium (ppm) | 0.075389 | 0.0058828 | 0.072709 | 0.07807 | 0.068698 | 0.08208
K, Potassium (wt.%) | 3.2248 | 0.19755 | 3.1505 | 3.2991 | 3.1244 | 3.3253
La, Lanthanum (ppm) | 35.1553 | 2.4939 | 34.2695 | 36.0412 | 33.9484 | 36.3623
Li, Lithium (ppm) | 33.8174 | 2.0022 | 33.1391 | 34.4957 | 32.768 | 34.8668
Lu, Lutetium (ppm) | 0.36269 | 0.035949 | 0.34036 | 0.38503 | 0.34568 | 0.3797
Mg, Magnesium (wt.%) | 1.5055 | 0.090941 | 1.4721 | 1.5388 | 1.4723 | 1.5386
Mn, Manganese (wt.%) | 0.054787 | 0.0031576 | 0.053637 | 0.055936 | 0.053608 | 0.055965
Mo, Molybdenum (ppm) | 97.3225 | 2.9774 | 96.2793 | 98.3657 | 95.3968 | 99.2482
Na, Sodium (wt.%) | 2.0196 | 0.093863 | 1.9867 | 2.0526 | 1.9774 | 2.0619
Nb, Niobium (ppm) | 18.35 | 1.7683 | 17.6109 | 19.0892 | 17.6573 | 19.0428
Nd, Neodymium (ppm) | 30.0081 | 3.3117 | 27.8242 | 32.192 | 28.9848 | 31.0314
Ni, Nickel (ppm) | 60.0001 | 3.6338 | 58.7324 | 61.2678 | 57.9296 | 62.0707
P, Phosphorus (wt.%) | 0.10066 | 0.005119 | 0.099 | 0.10232 | 0.097932 | 0.10339
Pb, Lead (ppm) | 21.4507 | 1.4218 | 20.9499 | 21.9515 | 20.749 | 22.1524
Pr, Praseodymium (ppm) | 7.9128 | 0.74927 | 7.4237 | 8.402 | 7.6366 | 8.1891
Rb, Rubidium (ppm) | 196.4601 | 13.4483 | 190.5213 | 202.3989 | 189.8548 | 203.0654
S, Sulphur (wt.%) | 0.34695 | 0.017237 | 0.34055 | 0.35336 | 0.33646 | 0.35745
Sb, Antimony (ppm) | 2.2652 | 0.16317 | 2.1993 | 2.3312 | 2.1896 | 2.3409
Sc, Scandium (ppm) | 12.9294 | 1.418 | 12.2634 | 13.5954 | 12.5398 | 13.3189
Se, Selenium (ppm) | 2.0653 | 0.56348 | 1.8342 | 2.2964 | 1.854 | 2.2766
Sm, Samarium (ppm) | 5.7363 | 0.49898 | 5.4358 | 6.0368 | 5.4995 | 5.9731
Sn, Tin (ppm) | 3.3825 | 0.20687 | 3.2876 | 3.4774 | 3.2194 | 3.5456
Sr, Strontium (ppm) | 322.2263 | 16.6353 | 316.4274 | 328.0253 | 313.1742 | 331.2784
Ta, Tantalum (ppm) | 1.3176 | 0.12771 | 1.2475 | 1.3877 | 1.2576 | 1.3775
Tb, Terbium (ppm) | 0.79925 | 0.061145 | 0.76183 | 0.83667 | 0.76923 | 0.82927
Te, Tellurium (ppm) | 0.24853 | 0.02071 | 0.23889 | 0.25817 | 0.21554 | 0.28152
Th, Thorium (ppm) | 18.885 | 1.7931 | 18.1904 | 19.5797 | 18.0301 | 19.74
Ti, Titanium (wt.%) | 0.48016 | 0.024053 | 0.4713 | 0.48903 | 0.46944 | 0.49088
Tl, Thallium (ppm) | 0.97306 | 0.055433 | 0.94657 | 0.99956 | 0.94323 | 1.0029
Tm, Thulium (ppm) | 0.36216 | 0.023923 | 0.34477 | 0.37955 | 0.33612 | 0.3882
U, Uranium (ppm) | 5.1299 | 0.54401 | 4.9214 | 5.3384 | 4.7948 | 5.465
V, Vanadium (ppm) | 119.5967 | 7.8389 | 116.7397 | 122.4536 | 116.1375 | 123.0558
W, Tungsten (ppm) | 4.4781 | 0.34879 | 4.3809 | 4.5752 | 4.0668 | 4.8893
Y, Yttrium (ppm) | 24.9376 | 1.3898 | 24.3694 | 25.5058 | 24.3182 | 25.557
Yb, Ytterbium (ppm) | 2.422 | 0.2506 | 2.2952 | 2.5488 | 2.3232 | 2.5208
Zn, Zinc (ppm) | 81.0175 | 4.7442 | 79.2753 | 82.7597 | 76.9542 | 85.0809
Zr, Zirconium (ppm) | 80.5498 | 7.5206 | 77.5554 | 83.5443 | 77.4144 | 83.6853
Aqua Regia Digestion
Ag, Silver (ppm) | 0.44398 | 0.027037 | 0.42947 | 0.45849 | 0.41757 | 0.47039
Al, Aluminium (wt.%) | 2.1655 | 0.11587 | 2.106 | 2.225 | 2.0895 | 2.2415
As, Arsenic (ppm) | 24.2561 | 1.5379 | 23.7204 | 24.7918 | 23.0526 | 25.4596
Au, Gold (ppm) | 0.21383 | 0.0091606 | 0.2104 | 0.21725 | 0.20885 | 0.21881
Ba, Barium (ppm) | 428.1842 | 20.4318 | 419.8487 | 436.5196 | 416.143 | 440.2253
Be, Beryllium (ppm) | 0.58914 | 0.08182 | 0.52161 | 0.65667 | 0.52601 | 0.65227
Bi, Bismuth (ppm) | 0.69842 | 0.042387 | 0.67589 | 0.72095 | 0.67147 | 0.72537
Ca, Calcium (wt.%) | 1.0242 | 0.085087 | 0.9807 | 1.0678 | 0.98473 | 1.0638
Ce, Cerium (ppm) | 63.5875 | 4.6694 | 61.2788 | 65.8962 | 61.6023 | 65.5727
Co, Cobalt (ppm) | 14.2012 | 0.5997 | 13.9012 | 14.5012 | 13.8647 | 14.5377
Cr, Chromium (ppm) | 67.6378 | 2.6534 | 66.4984 | 68.7772 | 65.1124 | 70.1632
Cs, Cesium (ppm) | 9.8828 | 0.56038 | 9.6097 | 10.1559 | 9.617 | 10.1486
Cu, Copper (wt.%) | 0.27459 | 0.0057276 | 0.27272 | 0.27646 | 0.26891 | 0.28027
Dy, Dysprosium (ppm) | 3.313 | 0.24904 | 3.0686 | 3.5575 | 3.1711 | 3.455
Er, Erbium (ppm) | 1.7403 | 0.23992 | 1.4264 | 2.0542 | 1.6505 | 1.8301
Fe, Iron (wt.%) | 4.1015 | 0.24684 | 4.0011 | 4.2019 | 4.025 | 4.1779
Ga, Gallium (ppm) | 8.5583 | 0.94212 | 8.122 | 8.9946 | 8.1446 | 8.972
Gd, Gadolinium (ppm) | 4.0209 | 0.38104 | 3.6704 | 4.3714 | 3.8578 | 4.184
Hf, Hafnium (ppm) | 0.39972 | 0.037843 | 0.37699 | 0.42246 | 0.37573 | 0.42372
Ho, Holmium (ppm) | 0.6248 | 0.082587 | 0.51631 | 0.73329 | 0.60323 | 0.64637
In, Indium (ppm) | 0.047259 | 0.0052666 | 0.043388 | 0.05113 | 0.043532 | 0.050986
K, Potassium (wt.%) | 1.1661 | 0.068817 | 1.1382 | 1.194 | 1.1318 | 1.2004
La, Lanthanum (ppm) | 31.9314 | 2.3641 | 30.9041 | 32.9587 | 30.9622 | 32.9005
Li, Lithium (ppm) | 33.0725 | 1.0583 | 32.6498 | 33.4952 | 32.1372 | 34.0077
Mg, Magnesium (wt.%) | 1.2248 | 0.055266 | 1.2035 | 1.2461 | 1.1967 | 1.253
Mn, Manganese (wt.%) | 0.038815 | 0.0014268 | 0.038238 | 0.039393 | 0.037722 | 0.039909
Mo, Molybdenum (ppm) | 94.979 | 4.4726 | 93.1564 | 96.8016 | 92.1999 | 97.7581
Na, Sodium (wt.%) | 0.20193 | 0.016787 | 0.19383 | 0.21002 | 0.18769 | 0.21616
Ni, Nickel (ppm) | 58.1146 | 3.0334 | 56.9158 | 59.3135 | 56.6228 | 59.6065
P, Phosphorus (wt.%) | 0.096007 | 0.00411 | 0.094275 | 0.097739 | 0.093187 | 0.098827
Pb, Lead (ppm) | 8.4338 | 0.48161 | 8.1896 | 8.6781 | 8.0848 | 8.7829
Pr, Praseodymium (ppm) | 6.8788 | 0.5993 | 6.2593 | 7.4983 | 6.5514 | 7.2063
Rb, Rubidium (ppm) | 134.3405 | 6.0973 | 131.2117 | 137.4693 | 129.9253 | 138.7557
S, Sulphur (wt.%) | 0.34259 | 0.01955 | 0.33405 | 0.35113 | 0.33379 | 0.35139
Sb, Antimony (ppm) | 1.5949 | 0.2457 | 1.462 | 1.7279 | 1.5001 | 1.6898
Sc, Scandium (ppm) | 7.364 | 0.62327 | 7.0895 | 7.6384 | 7.1038 | 7.6241
Sm, Samarium (ppm) | 4.3752 | 0.48869 | 3.9254 | 4.825 | 4.1493 | 4.601
Sn, Tin (ppm) | 2.6983 | 0.28001 | 2.5494 | 2.8471 | 2.5636 | 2.8329
Sr, Strontium (ppm) | 64.824 | 9.2527 | 60.9761 | 68.672 | 62.6483 | 66.9997
Th, Thorium (ppm) | 19.3139 | 1.102 | 18.8242 | 19.8036 | 18.7641 | 19.8636
Ti, Titanium (wt.%) | 0.3633 | 0.016698 | 0.35433 | 0.37227 | 0.34772 | 0.37888
Tl, Thallium (ppm) | 0.7323 | 0.060686 | 0.69911 | 0.76549 | 0.70433 | 0.76027
U, Uranium (ppm) | 4.8737 | 0.26136 | 4.7659 | 4.9815 | 4.6622 | 5.0852
V, Vanadium (ppm) | 110.2053 | 3.8152 | 108.5733 | 111.8374 | 107.5267 | 112.8839
W, Tungsten (ppm) | 2.9556 | 0.43947 | 2.7251 | 3.186 | 2.7413 | 3.1699
Zn, Zinc (ppm) | 73.6087 | 3.839 | 72.0891 | 75.1283 | 71.0735 | 76.1439
Zr, Zirconium (ppm) | 9.3438 | 0.57654 | 9.0282 | 9.6595 | 8.9251 | 9.7626

## Indicative Values
Table 3. Indicative Values for OREAS 501c
Constituent | Unit | Value | Constituent | Unit | Value | Constituent | Unit | Value
Pb Fire Assay
Pd | ppb | < 5 | Pt | ppb | < 5
4-Acid Digestion
B | ppm | < 20 | Ir | ppm | < 0.01 | Rh | ppm | 0.21167
Eu | ppm | 1.3988 | Pd | ppb | < 10 | Ru | ppm | 0.02
Ge | ppm | 0.17604 | Pt | ppb | < 10
Hg | ppm | 0.045833 | Re | ppb | 3.1333
Aqua Regia Digestion
B | ppm | < 10 | Nd | ppm | 24.4725 | Tb | ppm | 0.59667
Cd | ppm | 0.12202 | Pd | ppb | < 10 | Te | ppm | 0.24004
Eu | ppm | 0.45358 | Pt | ppb | < 5 | Tm | ppm | 0.23707
Ge | ppm | 0.16875 | Re | ppb | 2.1512 | Y | ppm | 16.9747
Hg | ppm | 0.019871 | Rh | ppm | 0.11679 | Yb | ppm | 1.5432
Lu | ppm | 0.22367 | Se | ppm | 1.7162
Nb | ppm | 1.1925 | Ta | ppm | 0.011389
Laser Ablation ICP-MS
Ag | ppm | 0.45 | Hf | ppm | 7.47 | Sm | ppm | 6.025
As | ppm | 23.4 | Ho | ppm | 0.955 | Sn | ppm | 4.1
Ba | ppm | 1065 | In | ppm | 0.075 | Sr | ppm | 315.5
Be | ppm | 2.7 | La | ppm | 37.45 | Ta | ppm | 1.39
Bi | ppm | 0.73 | Lu | ppm | 0.375 | Tb | ppm | 0.835
Cd | ppm | 0.25 | Mn | wt.% | 0.0587 | Te | ppm | 0.4
Ce | ppm | 69.6 | Mo | ppm | 98 | Th | ppm | 19.2
Co | ppm | 16.35 | Nb | ppm | 18.5 | Ti | wt.% | 0.4875
Cr | ppm | 106.5 | Nd | ppm | 30.65 | Tl | ppm | 1
Cs | ppm | 11.8 | Ni | ppm | 71 | Tm | ppm | 0.395
Cu | wt.% | 0.2675 | Pb | ppm | 21.5 | U | ppm | 5.645
Dy | ppm | 4.85 | Pr | ppm | 8.95 | V | ppm | 125.5
Er | ppm | 2.915 | Rb | ppm | 202 | W | ppm | 5.5
Eu | ppm | 1.27 | Re | ppb | 30 | Y | ppm | 27.85
Ga | ppm | 17.75 | Sb | ppm | 2.15 | Yb | ppm | 2.635
Gd | ppm | 5.08 | Sc | ppm | 12.55 | Zn | ppm | 77.5
Ge | ppm | 1.325 | Se | ppm | < 5 | Zr | ppm | 267.5
Borate Fusion XRF
Al2O3 | wt.% | 14.8 | MgO | wt.% | 2.6 | SiO2 | wt.% | 62.535
CaO | wt.% | 3.825 | MnO | wt.% | 0.08 | TiO2 | wt.% | 0.81
Cl | ppm | 125 | Na2O | wt.% | 2.73 | Zn | ppm | 80
Cu | wt.% | 0.2755 | Ni | ppm | 70 | ZrO2 | ppm | 350
Fe2O3 | wt.% | 6.455 | P | wt.% | 0.103
K2O | wt.% | 3.96 | S | wt.% | 0.3435
Thermogravimetry
LOI1000 | wt.% | 0.965

## Performance Gates
Table 4. Pooled-Lab Performance Gates for OREAS 501c
Constituent | Certified Value | Absolute Standard Deviations |  |  |  |  | Relative Standard Deviations |  |  | 5% window
|  | 1SD | 2SD Low | 2SD High | 3SD Low | 3SD High | 1RSD | 2RSD | 3RSD | Low | High
Pb Fire Assay
Au, ppm | 0.22142 | 0.006525 | 0.20837 | 0.23447 | 0.20184 | 0.24099 | 2.947% | 5.894% | 8.841% | 0.21034 | 0.23249
4-Acid Digestion
Ag, ppm | 0.46108 | 0.053001 | 0.35508 | 0.56708 | 0.30208 | 0.62008 | 11.49% | 22.99% | 34.48% | 0.43802 | 0.48413
Al, wt.% | 7.4863 | 0.33128 | 6.8237 | 8.1489 | 6.4924 | 8.4801 | 4.425% | 8.85% | 13.28% | 7.112 | 7.8606
As, ppm | 23.8506 | 2.0013 | 19.8479 | 27.8533 | 17.8466 | 29.8546 | 8.391% | 16.78% | 25.17% | 22.6581 | 25.0431
Ba, ppm | 1043.7762 | 52.6139 | 938.5485 | 1149.0039 | 885.9346 | 1201.6178 | 5.041% | 10.08% | 15.12% | 991.5874 | 1095.965
Be, ppm | 2.9386 | 0.178 | 2.5826 | 3.2946 | 2.4046 | 3.4726 | 6.057% | 12.11% | 18.17% | 2.7917 | 3.0856
Bi, ppm | 0.68871 | 0.040888 | 0.60694 | 0.77049 | 0.56605 | 0.81138 | 5.937% | 11.87% | 17.81% | 0.65428 | 0.72315
Ca, wt.% | 2.639 | 0.15426 | 2.3304 | 2.9475 | 2.1762 | 3.1017 | 5.846% | 11.69% | 17.54% | 2.507 | 2.7709
Cd, ppm | 0.1784 | 0.029928 | 0.11854 | 0.23825 | 0.088613 | 0.26818 | 16.78% | 33.55% | 50.33% | 0.16948 | 0.18732
Ce, ppm | 68.6232 | 5.3806 | 57.862 | 79.3845 | 52.4813 | 84.7652 | 7.841% | 15.68% | 23.52% | 65.1921 | 72.0544
Co, ppm | 15.1265 | 0.7399 | 13.6467 | 16.6063 | 12.9068 | 17.3462 | 4.891% | 9.783% | 14.67% | 14.3701 | 15.8828
Cr, ppm | 80.0336 | 9.9815 | 60.0705 | 99.9967 | 50.089 | 109.9782 | 12.47% | 24.94% | 37.42% | 76.0319 | 84.0353
Cs, ppm | 11.6618 | 0.6262 | 10.4094 | 12.9142 | 9.7832 | 13.5404 | 5.37% | 10.74% | 16.11% | 11.0787 | 12.2449
Cu, wt.% | 0.27551 | 0.0080746 | 0.25937 | 0.29166 | 0.25129 | 0.29974 | 2.931% | 5.861% | 8.792% | 0.26174 | 0.28929
Dy, ppm | 4.6349 | 0.45059 | 3.7337 | 5.5361 | 3.2831 | 5.9866 | 9.722% | 19.44% | 29.17% | 4.4031 | 4.8666
Er, ppm | 2.6221 | 0.23499 | 2.1521 | 3.0921 | 1.9171 | 3.3271 | 8.962% | 17.92% | 26.89% | 2.491 | 2.7532
Fe, wt.% | 4.4479 | 0.22207 | 4.0037 | 4.892 | 3.7816 | 5.1141 | 4.993% | 9.986% | 14.98% | 4.2255 | 4.6702
Ga, ppm | 19.0695 | 0.84059 | 17.3883 | 20.7507 | 16.5477 | 21.5913 | 4.408% | 8.816% | 13.22% | 18.116 | 20.023
Gd, ppm | 5.0419 | 0.40072 | 4.2405 | 5.8433 | 3.8398 | 6.2441 | 7.948% | 15.9% | 23.84% | 4.7898 | 5.294
Hf, ppm | 2.5973 | 0.16474 | 2.2678 | 2.9268 | 2.103 | 3.0915 | 6.343% | 12.69% | 19.03% | 2.4674 | 2.7271
Ho, ppm | 0.92521 | 0.038381 | 0.84845 | 1.002 | 0.81007 | 1.0404 | 4.148% | 8.297% | 12.45% | 0.87895 | 0.97147
In, ppm | 0.075389 | 0.0058828 | 0.063624 | 0.087155 | 0.057741 | 0.093037 | 7.803% | 15.61% | 23.41% | 0.07162 | 0.079159
K, wt.% | 3.2248 | 0.19755 | 2.8297 | 3.6199 | 2.6322 | 3.8175 | 6.126% | 12.25% | 18.38% | 3.0636 | 3.3861
La, ppm | 35.1553 | 2.4939 | 30.1675 | 40.1431 | 27.6736 | 42.637 | 7.094% | 14.19% | 21.28% | 33.3976 | 36.9131
Li, ppm | 33.8174 | 2.0022 | 29.8129 | 37.8219 | 27.8107 | 39.8241 | 5.921% | 11.84% | 17.76% | 32.1265 | 35.5083
Lu, ppm | 0.36269 | 0.035949 | 0.29079 | 0.43459 | 0.25484 | 0.47054 | 9.912% | 19.82% | 29.74% | 0.34456 | 0.38083
Mg, wt.% | 1.5055 | 0.090941 | 1.3236 | 1.6873 | 1.2326 | 1.7783 | 6.041% | 12.08% | 18.12% | 1.4302 | 1.5807
Mn, wt.% | 0.054787 | 0.0031576 | 0.048471 | 0.061102 | 0.045314 | 0.06426 | 5.763% | 11.53% | 17.29% | 0.052047 | 0.057526
Mo, ppm | 97.3225 | 2.9774 | 91.3676 | 103.2773 | 88.3902 | 106.2548 | 3.059% | 6.119% | 9.178% | 92.4564 | 102.1886
Na, wt.% | 2.0196 | 0.093863 | 1.8319 | 2.2074 | 1.738 | 2.3012 | 4.648% | 9.295% | 13.94% | 1.9187 | 2.1206
Nb, ppm | 18.35 | 1.7683 | 14.8134 | 21.8867 | 13.0451 | 23.655 | 9.637% | 19.27% | 28.91% | 17.4325 | 19.2675
Nd, ppm | 30.0081 | 3.3117 | 23.3846 | 36.6316 | 20.0729 | 39.9433 | 11.04% | 22.07% | 33.11% | 28.5077 | 31.5085
Ni, ppm | 60.0001 | 3.6338 | 52.7325 | 67.2677 | 49.0987 | 70.9015 | 6.056% | 12.11% | 18.17% | 57.0001 | 63.0001
P, wt.% | 0.10066 | 0.005119 | 0.09042 | 0.1109 | 0.085301 | 0.11602 | 5.086% | 10.17% | 15.26% | 0.095625 | 0.10569
Pb, ppm | 21.4507 | 1.4218 | 18.6072 | 24.2943 | 17.1854 | 25.716 | 6.628% | 13.26% | 19.88% | 20.3782 | 22.5233
Pr, ppm | 7.9128 | 0.74927 | 6.4143 | 9.4114 | 5.665 | 10.1606 | 9.469% | 18.94% | 28.41% | 7.5172 | 8.3085
Rb, ppm | 196.4601 | 13.4483 | 169.5635 | 223.3567 | 156.1152 | 236.805 | 6.845% | 13.69% | 20.54% | 186.6371 | 206.2831
S, wt.% | 0.34695 | 0.017237 | 0.31248 | 0.38143 | 0.29524 | 0.39867 | 4.968% | 9.936% | 14.9% | 0.32961 | 0.3643
Sb, ppm | 2.2652 | 0.16317 | 1.9389 | 2.5916 | 1.7757 | 2.7548 | 7.203% | 14.41% | 21.61% | 2.152 | 2.3785
Sc, ppm | 12.9294 | 1.418 | 10.0935 | 15.7653 | 8.6755 | 17.1833 | 10.97% | 21.93% | 32.9% | 12.2829 | 13.5758
Se, ppm | 2.0653 | 0.56348 | 0.93836 | 3.1923 | 0.37488 | 3.7558 | 27.28% | 54.57% | 81.85% | 1.9621 | 2.1686
Sm, ppm | 5.7363 | 0.49898 | 4.7384 | 6.7343 | 4.2394 | 7.2333 | 8.699% | 17.4% | 26.1% | 5.4495 | 6.0231
Sn, ppm | 3.3825 | 0.20687 | 2.9687 | 3.7962 | 2.7619 | 4.0031 | 6.116% | 12.23% | 18.35% | 3.2134 | 3.5516
Sr, ppm | 322.2263 | 16.6353 | 288.9556 | 355.497 | 272.3203 | 372.1324 | 5.163% | 10.33% | 15.49% | 306.115 | 338.3376
Ta, ppm | 1.3176 | 0.12771 | 1.0621 | 1.573 | 0.93444 | 1.7007 | 9.693% | 19.39% | 29.08% | 1.2517 | 1.3834
Tb, ppm | 0.79925 | 0.061145 | 0.67696 | 0.92154 | 0.61581 | 0.98268 | 7.65% | 15.3% | 22.95% | 0.75929 | 0.83921
Te, ppm | 0.24853 | 0.02071 | 0.20711 | 0.28995 | 0.1864 | 0.31066 | 8.333% | 16.67% | 25% | 0.2361 | 0.26096
Th, ppm | 18.885 | 1.7931 | 15.2989 | 22.4712 | 13.5058 | 24.2642 | 9.495% | 18.99% | 28.48% | 17.9408 | 19.8293
Ti, wt.% | 0.48016 | 0.024053 | 0.43206 | 0.52827 | 0.408 | 0.55232 | 5.009% | 10.02% | 15.03% | 0.45616 | 0.50417
Tl, ppm | 0.97306 | 0.055433 | 0.8622 | 1.0839 | 0.80677 | 1.1394 | 5.697% | 11.39% | 17.09% | 0.92441 | 1.0217
Tm, ppm | 0.36216 | 0.023923 | 0.31431 | 0.41001 | 0.29039 | 0.43393 | 6.606% | 13.21% | 19.82% | 0.34405 | 0.38027
U, ppm | 5.1299 | 0.54401 | 4.0419 | 6.2179 | 3.4979 | 6.7619 | 10.6% | 21.21% | 31.81% | 4.8734 | 5.3864
V, ppm | 119.5967 | 7.8389 | 103.9189 | 135.2744 | 96.08 | 143.1133 | 6.554% | 13.11% | 19.66% | 113.6168 | 125.5765
W, ppm | 4.4781 | 0.34879 | 3.7805 | 5.1756 | 3.4317 | 5.5244 | 7.789% | 15.58% | 23.37% | 4.2542 | 4.702
Y, ppm | 24.9376 | 1.3898 | 22.1581 | 27.7171 | 20.7683 | 29.1069 | 5.573% | 11.15% | 16.72% | 23.6907 | 26.1845
Yb, ppm | 2.422 | 0.2506 | 1.9208 | 2.9232 | 1.6702 | 3.1738 | 10.35% | 20.69% | 31.04% | 2.3009 | 2.5431
Zn, ppm | 81.0175 | 4.7442 | 71.529 | 90.506 | 66.7848 | 95.2503 | 5.856% | 11.71% | 17.57% | 76.9667 | 85.0684
Zr, ppm | 80.5498 | 7.5206 | 65.5087 | 95.5909 | 57.9882 | 103.1115 | 9.337% | 18.67% | 28.01% | 76.5223 | 84.5773
Aqua Regia Digestion
Ag, ppm | 0.44398 | 0.027037 | 0.38991 | 0.49806 | 0.36287 | 0.52509 | 6.09% | 12.18% | 18.27% | 0.42178 | 0.46618
Al, wt.% | 2.1655 | 0.11587 | 1.9338 | 2.3972 | 1.8179 | 2.5131 | 5.351% | 10.7% | 16.05% | 2.0572 | 2.2738
As, ppm | 24.2561 | 1.5379 | 21.1804 | 27.3318 | 19.6425 | 28.8697 | 6.34% | 12.68% | 19.02% | 23.0433 | 25.4689
Au, ppm | 0.21383 | 0.0091606 | 0.19551 | 0.23215 | 0.18634 | 0.24131 | 4.284% | 8.568% | 12.85% | 0.20314 | 0.22452
Ba, ppm | 428.1842 | 20.4318 | 387.3205 | 469.0478 | 366.8887 | 489.4796 | 4.772% | 9.543% | 14.32% | 406.7749 | 449.5934
Be, ppm | 0.58914 | 0.08182 | 0.4255 | 0.75278 | 0.34368 | 0.8346 | 13.89% | 27.78% | 41.66% | 0.55968 | 0.61859
Bi, ppm | 0.69842 | 0.042387 | 0.61365 | 0.78319 | 0.57126 | 0.82558 | 6.069% | 12.14% | 18.21% | 0.6635 | 0.73334
Ca, wt.% | 1.0242 | 0.085087 | 0.85407 | 1.1944 | 0.76898 | 1.2795 | 8.307% | 16.61% | 24.92% | 0.97303 | 1.0755
Ce, ppm | 63.5875 | 4.6694 | 54.2486 | 72.9264 | 49.5792 | 77.5958 | 7.343% | 14.69% | 22.03% | 60.4081 | 66.7669
Co, ppm | 14.2012 | 0.5997 | 13.0018 | 15.4006 | 12.4021 | 16.0003 | 4.223% | 8.446% | 12.67% | 13.4911 | 14.9112
Cr, ppm | 67.6378 | 2.6534 | 62.331 | 72.9447 | 59.6775 | 75.5981 | 3.923% | 7.846% | 11.77% | 64.2559 | 71.0197
Cs, ppm | 9.8828 | 0.56038 | 8.762 | 11.0036 | 8.2017 | 11.5639 | 5.67% | 11.34% | 17.01% | 9.3887 | 10.3769
Cu, wt.% | 0.27459 | 0.0057276 | 0.26313 | 0.28605 | 0.25741 | 0.29177 | 2.086% | 4.172% | 6.258% | 0.26086 | 0.28832
Dy, ppm | 3.313 | 0.24904 | 2.815 | 3.8111 | 2.5659 | 4.0601 | 7.517% | 15.03% | 22.55% | 3.1474 | 3.4787
Er, ppm | 1.7403 | 0.23992 | 1.2604 | 2.2201 | 1.0205 | 2.46 | 13.79% | 27.57% | 41.36% | 1.6533 | 1.8273
Fe, wt.% | 4.1015 | 0.24684 | 3.6078 | 4.5952 | 3.361 | 4.842 | 6.018% | 12.04% | 18.05% | 3.8964 | 4.3066
Ga, ppm | 8.5583 | 0.94212 | 6.674 | 10.4425 | 5.7319 | 11.3847 | 11.01% | 22.02% | 33.02% | 8.1304 | 8.9862
Gd, ppm | 4.0209 | 0.38104 | 3.2589 | 4.783 | 2.8778 | 5.1641 | 9.476% | 18.95% | 28.43% | 3.8199 | 4.222
Hf, ppm | 0.39972 | 0.037843 | 0.32404 | 0.47541 | 0.2862 | 0.51325 | 9.467% | 18.93% | 28.4% | 0.37974 | 0.41971
Ho, ppm | 0.6248 | 0.082587 | 0.45963 | 0.78997 | 0.37704 | 0.87256 | 13.22% | 26.44% | 39.65% | 0.59356 | 0.65604
In, ppm | 0.047259 | 0.0052666 | 0.036726 | 0.057792 | 0.031459 | 0.063059 | 11.14% | 22.29% | 33.43% | 0.044896 | 0.049622
K, wt.% | 1.1661 | 0.068817 | 1.0285 | 1.3038 | 0.95967 | 1.3726 | 5.901% | 11.8% | 17.7% | 1.1078 | 1.2244
La, ppm | 31.9314 | 2.3641 | 27.2031 | 36.6596 | 24.8389 | 39.0238 | 7.404% | 14.81% | 22.21% | 30.3348 | 33.5279
Li, ppm | 33.0725 | 1.0583 | 30.9559 | 35.189 | 29.8976 | 36.2473 | 3.2% | 6.4% | 9.6% | 31.4188 | 34.7261
Mg, wt.% | 1.2248 | 0.055266 | 1.1143 | 1.3354 | 1.059 | 1.3906 | 4.512% | 9.024% | 13.54% | 1.1636 | 1.2861
Mn, wt.% | 0.038815 | 0.0014268 | 0.035962 | 0.041669 | 0.034535 | 0.043096 | 3.676% | 7.352% | 11.03% | 0.036875 | 0.040756
Mo, ppm | 94.979 | 4.4726 | 86.0339 | 103.9241 | 81.5613 | 108.3967 | 4.709% | 9.418% | 14.13% | 90.2301 | 99.728
Na, wt.% | 0.20193 | 0.016787 | 0.16835 | 0.2355 | 0.15156 | 0.25229 | 8.314% | 16.63% | 24.94% | 0.19183 | 0.21202
Ni, ppm | 58.1146 | 3.0334 | 52.0479 | 64.1814 | 49.0145 | 67.2148 | 5.22% | 10.44% | 15.66% | 55.2089 | 61.0204
P, wt.% | 0.096007 | 0.00411 | 0.087787 | 0.10423 | 0.083677 | 0.10834 | 4.281% | 8.562% | 12.84% | 0.091207 | 0.10081
Pb, ppm | 8.4338 | 0.48161 | 7.4706 | 9.397 | 6.989 | 9.8787 | 5.71% | 11.42% | 17.13% | 8.0121 | 8.8555
Pr, ppm | 6.8788 | 0.5993 | 5.6802 | 8.0774 | 5.0809 | 8.6767 | 8.712% | 17.42% | 26.14% | 6.5349 | 7.2228
Rb, ppm | 134.3405 | 6.0973 | 122.1458 | 146.5352 | 116.0485 | 152.6325 | 4.539% | 9.077% | 13.62% | 127.6235 | 141.0575
S, wt.% | 0.34259 | 0.01955 | 0.30349 | 0.38169 | 0.28394 | 0.40124 | 5.707% | 11.41% | 17.12% | 0.32546 | 0.35972
Sb, ppm | 1.5949 | 0.2457 | 1.1035 | 2.0863 | 0.85782 | 2.332 | 15.41% | 30.81% | 46.22% | 1.5152 | 1.6747
Sc, ppm | 7.364 | 0.62327 | 6.1174 | 8.6105 | 5.4941 | 9.2338 | 8.464% | 16.93% | 25.39% | 6.9958 | 7.7322
Sm, ppm | 4.3752 | 0.48869 | 3.3978 | 5.3525 | 2.9091 | 5.8412 | 11.17% | 22.34% | 33.51% | 4.1564 | 4.5939
Sn, ppm | 2.6983 | 0.28001 | 2.1382 | 3.2583 | 1.8582 | 3.5383 | 10.38% | 20.76% | 31.13% | 2.5633 | 2.8332
Sr, ppm | 64.824 | 9.2527 | 46.3186 | 83.3294 | 37.066 | 92.5821 | 14.27% | 28.55% | 42.82% | 61.5828 | 68.0652
Th, ppm | 19.3139 | 1.102 | 17.11 | 21.5178 | 16.008 | 22.6198 | 5.706% | 11.41% | 17.12% | 18.3482 | 20.2796
Ti, wt.% | 0.3633 | 0.016698 | 0.32991 | 0.3967 | 0.31321 | 0.41339 | 4.596% | 9.192% | 13.79% | 0.34514 | 0.38147
Tl, ppm | 0.7323 | 0.060686 | 0.61093 | 0.85367 | 0.55024 | 0.91436 | 8.287% | 16.57% | 24.86% | 0.69568 | 0.76891
U, ppm | 4.8737 | 0.26136 | 4.351 | 5.3964 | 4.0896 | 5.6578 | 5.363% | 10.73% | 16.09% | 4.63 | 5.1174
V, ppm | 110.2053 | 3.8152 | 102.5749 | 117.8357 | 98.7597 | 121.6509 | 3.462% | 6.924% | 10.39% | 104.6951 | 115.7156
W, ppm | 2.9556 | 0.43947 | 2.0766 | 3.8345 | 1.6372 | 4.274 | 14.87% | 29.74% | 44.61% | 2.8078 | 3.1033
Zn, ppm | 73.6087 | 3.839 | 65.9308 | 81.2867 | 62.0918 | 85.1256 | 5.215% | 10.43% | 15.65% | 69.9283 | 77.2892
Zr, ppm | 9.3438 | 0.57654 | 8.1908 | 10.4969 | 7.6142 | 11.0735 | 6.17% | 12.34% | 18.51% | 8.8767 | 9.811

## Fire Assay
| Analytical results for Au in OREAS 501c (Certified Value 0.221 ppm) | [32 empty] | Certified
Au | Round | Replicate | Lab | Lab | Lab | Lab | Lab | Lab | Lab | Lab | Lab | Lab | Lab | Lab | Lab | Lab | Lab | Lab | Lab | Lab | Lab | Lab | Lab | Lab | Lab | Lab | Lab | Lab | Lab | Lab | Lab | Lab | Lab | 1
| No | No | 00 | 01 | 02 | 03 | 04 | 05 | 06 | 07 | 08 | 09 | 10 | 11 | 12 | 13 | 14 | 15 | 16 | 17 | 18 | 19 | 20 | 21 | 22 | 23 | 24 | 25 | 26 | 28 | 29 | 30 | 31 | ppm
|  |  | INAA | FA*OES | FA*OES | FA*AAS | FA*AAS | FA*OES | FA*OES | FA*OES | FA*OES | FA*OES | FA*OES | FA*AAS | FA*AAS | FA*AAS | FA*AAS | FA*AAS | FA*OES | FA*AAS | FA*AAS | FA*AAS | FA*OES | FA*AAS | FA*AAS | FA*AAS | FA*AAS | FA*OES | FA*AAS | FA*AAS | FA*OES | FA*AAS | FA*AAS | 3
|  |  | 1.0g | 30g | 25g | 30g | 25g | 30g | 30g | 30g | 30g | 30g | 25g | 30g | 30g | 30g | 40g | 30g | 30g | 30g | 30g | 30g | 30g | 30g | 30g | 30g | 30g | 40g | 40g | 15g | 25g | 30g | 30g | 3
| 1 | 1 | 0.217 | 0.23 | 0.219 | 0.229 | 0.22 | 0.221 | 0.226 | 0.215 | 0.221 | 0.222 | 0.225 | 0.2535 | 0.215 | 0.25 | 0.21 | 0.1995 | 0.222 | 0.22 | 0.218 | 0.22 | 0.216 | 0.20467 | 0.23 | 0.225 | 0.217 | 0.216 | 0.23 | 0.322 | 0.221 | 0.24 |  | 1
| 1 | 2 | 0.221 | 0.23 | 0.22 | 0.227 | 0.23 | 0.215 | 0.233 | 0.219 | 0.224 | 0.219 | 0.225 | 0.2635 | 0.219 | 0.23 | 0.214 | 0.1995 | 0.224 | 0.22 | 0.222 | 0.22 | 0.213 | 0.19533 | 0.23 | 0.218 | 0.218 | 0.217 | 0.23 | 0.312 | 0.228 | 0.24 | 0.21 | #N/A
| 1 | 3 | 0.219 | 0.23 | 0.219 | 0.229 | 0.23 | 0.22 | 0.228 | 0.214 | 0.223 | 0.22 | 0.225 | 0.257 | 0.226 | 0.25 | 0.216 | 0.21 | 0.225 | 0.217 | 0.223 | 0.23 | 0.215 | 0.21333 | 0.22 | 0.216 | 0.22 | 0.216 | 0.22 | 0.226 | 0.224 | 0.25 | 0.22 | 16
| 1 | 4 | 0.207 | 0.23 | 0.216 | 0.229 | 0.22 | 0.217 | 0.231 | 0.213 | 0.223 | 0.219 | 0.225 | 0.2585 | 0.231 | 0.23 | 0.214 | 0.2205 | 0.224 | 0.222 | 0.223 | 0.22 | 0.213 | 0.212 | 0.23 | 0.222 | 0.213 | 0.209 | 0.23 | 0.227 | 0.221 | 0.23 | 0.21 | 0.22142
| 1 | 5 | 0.225 | 0.23 | 0.22 | 0.225 | 0.22 | 0.219 | 0.223 | 0.215 | 0.222 | 0.222 | 0.23 | 0.2635 | 0.228 | 0.22 | 0.218 | 0.21 | 0.235 | 0.223 | 0.23 | 0.21 | 0.209 | 0.21067 | 0.23 | 0.236 | 0.217 | 0.216 | 0.23 | 0.255 | 0.223 | 0.24 | 0.22 | 7
| 1 | 6 | 0.228 | 0.23 | 0.219 | 0.229 | 0.22 | 0.226 | 0.225 | 0.214 | 0.225 | 0.22 | 0.22 | 0.235 | 0.221 | 0.23 | 0.214 | 0.21 | 0.231 | 0.215 | 0.225 | 0.22 | 0.209 | 0.21267 | 0.23 | 0.228 | 0.231 | 0.219 | 0.22 | 0.234 | 0.22 | 0.24 | 0.2
|  | 7 | 00: 0.231
|  | 8 | 00: 0.228
|  | 9 | 00: 0.212
|  | 10 | 00: 0.215
|  | 11 | 00: 0.23
|  | 12 | 00: 0.217
|  | 13 | 00: 0.212
|  | 14 | 00: 0.236
|  | 15 | 00: 0.215
|  | 16 | 00: 0.215
|  | 17 | 00: 0.214
|  | 18 | 00: 0.222
|  | 19 | 00: 0.231
|  | 20 | 00: 0.217
| Mean |  | 0.2206 | 0.23 | 0.21883 | 0.228 | 0.22333 | 0.21967 | 0.22767 | 0.215 | 0.223 | 0.22033 | 0.225 | 0.25517 | 0.22333 | 0.235 | 0.21433 | 0.20825 | 0.22683 | 0.2195 | 0.2235 | 0.22 | 0.2125 | 0.20811 | 0.22833 | 0.22417 | 0.21933 | 0.2155 | 0.22667 | 0.26267 | 0.22283 | 0.24 | 0.212
| Median |  | 0.218 | 0.23 | 0.219 | 0.229 | 0.22 | 0.2195 | 0.227 | 0.2145 | 0.223 | 0.22 | 0.225 | 0.25775 | 0.2235 | 0.23 | 0.214 | 0.21 | 0.2245 | 0.22 | 0.223 | 0.22 | 0.213 | 0.21133 | 0.23 | 0.2235 | 0.2175 | 0.216 | 0.23 | 0.2445 | 0.222 | 0.24 | 0.21
| Std Dev. |  | 0.0078967 | 0 | 0.001472 | 0.0016733 | 0.005164 | 0.0037771 | 0.0037771 | 0.0020976 | 0.0014142 | 0.0013663 | 0.0031623 | 0.01061 | 0.0060222 | 0.012247 | 0.0026583 | 0.0079041 | 0.0050365 | 0.0030166 | 0.003937 | 0.0063246 | 0.0029496 | 0.0069974 | 0.0040825 | 0.0072778 | 0.0061536 | 0.0033912 | 0.005164 | 0.043477 | 0.0029269 | 0.0063246 | 0.0083666
| Rel.Std.Dev. |  | 3.58% | 0% | 0.6726% | 0.7339% | 2.312% | 1.719% | 1.659% | 0.9756% | 0.6342% | 0.6201% | 1.405% | 4.158% | 2.696% | 5.212% | 1.24% | 3.795% | 2.22% | 1.374% | 1.762% | 2.875% | 1.388% | 3.362% | 1.788% | 3.247% | 2.806% | 1.574% | 2.278% | 16.55% | 1.313% | 2.635% | 3.947%
| PDM3 |  | -0.3683% | 3.877% | -1.166% | 2.974% | 0.8662% | -0.7898% | 2.823% | -2.897% | 0.7157% | -0.4887% | 1.619% | 15.24% | 0.8662% | 6.135% | -3.199% | -5.946% | 2.447% | -0.8651% | 0.9415% | -0.6392% | -4.027% | -6.009% | 3.124% | 1.243% | -0.9403% | -2.672% | 2.372% | 18.63% | 0.6404% | 8.394% | -4.252%
| Z-Score (Absolute) |  | NA | 1.04 | 0.66 | 0.74 | 0.03 | 0.53 | 0.69 | 1.25 | 0.03 | 0.43 | 0.28 | 4.89 | 0.03 | 1.81 | 1.35 | 2.28 | 0.56 | 0.56 | 0.05 | 0.48 | 1.63 | 2.3 | 0.79 | 0.15 | 0.59 | 1.17 | 0.53 | 6.03 | 0.05 | 2.57 | 1.7
| Analytical results for Pd in OREAS 501c (Indicative Value < 5 ppb) | [32 empty] | Indicative
Pd | Round | Replicate | 00: Lab | 1
| No | No | 00: 25 | ppb
|  |  | 00: FA*OES | 2
|  |  | 00: 40g | 2
| 1 | 1 | 00: < 5 | 1
| 1 | 2 | 00: < 5 | 1
| 1 | 3 | 00: < 5 | 16
| 1 | 4 | 00: < 5 | < 5
| 1 | 5 | 00: < 5 | 7
| 1 | 6 | 00: < 5
Mean
Median
Std Dev.
Rel.Std.Dev.
PDM3
Z-Score (Absolute) | bar: 00
| Analytical results for Pt in OREAS 501c (Indicative Value < 5 ppb) | [32 empty] | Indicative
Pt | Round | Replicate | 00: Lab | 1
| No | No | 00: 25 | ppb
|  |  | 00: FA*OES | 2
|  |  | 00: 40g | 2
| 1 | 1 | 00: < 5 | 1
| 1 | 2 | 00: < 5 | 1
| 1 | 3 | 00: < 5 | 16
| 1 | 4 | 00: < 5 | < 5
| 1 | 5 | 00: < 5 | 7
| 1 | 6 | 00: < 5
Mean
Median
Std Dev.
Rel.Std.Dev.
PDM3
Z-Score (Absolute) | bar: 00
Note on C31: Z-Scores have been calculated inclusive of individual outliers. In general, laboratory batches are rejected if Z-Score > 2.5.
Note on C49: Z-Scores have been calculated inclusive of individual outliers. In general, laboratory batches are rejected if Z-Score > 2.5.
Note on C67: Z-Scores have been calculated inclusive of individual outliers. In general, laboratory batches are rejected if Z-Score > 2.5.

## 4-Acid
| Analytical results for Ag in OREAS 501c (Certified Value 0.461 ppm) | [31 empty] | Certified
Ag | Round | Replicate | Lab | Lab | Lab | Lab | Lab | Lab | Lab | Lab | Lab | Lab | Lab | Lab | Lab | Lab | Lab | Lab | Lab | Lab | Lab | Lab | Lab | [9 empty] | 1
| No | No | 01 | 02 | 04 | 05 | 06 | 07 | 08 | 09 | 10 | 11 | 13 | 14 | 16 | 17 | 18 | 19 | 20 | 21 | 23 | 24 | 25 | [9 empty] | ppm
|  |  | 4A*MS | 4A*OES/MS | 4A*OES/MS | 4A*OES/MS | 4A*OES/MS | 4A*OES/MS | 4A*OES/MS | 4A*OES/MS | 4A*MS | 4A*OES | 4A*OES/MS | 4A*OES | 4A*OES/MS | 4A*OES | 4A*OES/MS | 4A*OES/MS | 4A*OES/MS | 4A*OES | 4A*MS | 4A*MS | 4A*MS | [9 empty] | 3
3
| 1 | 1 | 0.75 | 0.4 | 0.48 | 0.48 | 0.47 | 0.48 | 0.45 | 0.43 | 0.43 | 0.46365 | 0.54 | < 0.5 | 0.57 | < 2 | 0.38 | 0.53 | 0.39 | < 0.5 | 0.4 | 0.39 | 0.5 | [9 empty] | 1
| 1 | 2 | 0.63 | 0.51 | 0.44 | 0.47 | 0.48 | 0.44 | 0.48 | 0.44 | 0.45 | 0.47178 | 0.57 | < 0.5 | 0.49 | < 2 | 0.37 | 0.51 | 0.37 | < 0.5 | 0.34 | 0.32 | < 0.5 | [9 empty] | 16
| 1 | 3 | 0.6 | 0.42 | 0.48 | 0.47 | 0.47 | 0.45 | 0.47 | 0.43 | 0.46 | 0.42743 | 0.52 | < 0.5 | 0.39 | < 2 | 0.37 | 0.5 | 0.38 | < 0.5 | 0.27 | 0.35 | < 0.5 | [9 empty] | 16
| 1 | 4 | 0.58 | 0.42 | 0.48 | 0.54 | 0.51 | 0.45 | 0.47 | 0.46 | 0.53 | 0.43998 | 0.5 | < 0.5 | 0.48 | < 2 | 0.39 | 0.5 | 0.37 | < 0.5 | 0.32 | 0.23 | < 0.5 | [9 empty] | 0.46108
| 1 | 5 | 0.57 | 0.51 | 0.49 | 0.49 | 0.45 | 0.44 | 0.46 | 0.43 | 0.43 | 0.40322 | 0.5 | < 0.5 | 0.44 | < 2 | 0.38 | 0.52 | 0.36 | < 0.5 | 0.31 | 0.7 | < 0.5 | [9 empty] | 9
| 1 | 6 | 0.54 | 0.58 | 0.52 | 0.43 | 0.46 | 0.45 | 0.47 | 0.42 | 0.43 | 0.40087 | 0.55 | < 0.5 | 0.55 | < 2 | 0.35 | 0.53 | 0.38 | < 0.5 | 0.29 | 0.34 | < 0.5
| Mean |  | 0.61167 | 0.47333 | 0.48167 | 0.48 | 0.47333 | 0.45167 | 0.46667 | 0.435 | 0.455 | 0.43449 | 0.53 |  | 0.48667 |  | 0.37333 | 0.515 | 0.375 |  | 0.32167 | 0.38833 | 0.5
| Median |  | 0.59 | 0.465 | 0.48 | 0.475 | 0.47 | 0.45 | 0.47 | 0.43 | 0.44 | 0.43371 | 0.53 |  | 0.485 |  | 0.375 | 0.515 | 0.375 |  | 0.315 | 0.345 | 0.5
| Std Dev. |  | 0.07414 | 0.070899 | 0.025626 | 0.035777 | 0.020656 | 0.01472 | 0.010328 | 0.013784 | 0.038859 | 0.029764 | 0.028284 |  | 0.067132 |  | 0.013663 | 0.013784 | 0.010488 |  | 0.04535 | 0.16167
| Rel.Std.Dev. |  | 12.12% | 14.98% | 5.32% | 7.454% | 4.364% | 3.259% | 2.213% | 3.169% | 8.54% | 6.85% | 5.337% |  | 13.79% |  | 3.66% | 2.677% | 2.797% |  | 14.1% | 41.63%
| PDM3 |  | 32.66% | 2.658% | 4.466% | 4.104% | 2.658% | -2.041% | 1.212% | -5.656% | -1.318% | -5.766% | 14.95% |  | 5.55% |  | -19.03% | 11.69% | -18.67% |  | -30.24% | -15.78% | 8.442%
| Z-Score (Absolute) |  | 1.76 | 0.21 | 0.3 | 0.28 | 0.21 | 0.04 | 0.13 | 0.22 | 0 | 0.23 | 0.84 | 2.3 | 0.36 | 6.12 | 0.92 | 0.67 | 0.9 | 2.3 | 1.5 | 0.75 | 1.84
Results from laboratories 3, 12, 26, 28, 29, 30 & 31 were removed due to their 0.1ppm reading resolution.
| Analytical results for Al in OREAS 501c (Certified Value 7.49 wt.%) | [31 empty] | Certified
Al | Round | Replicate | Lab | Lab | Lab | Lab | Lab | Lab | Lab | Lab | Lab | Lab | Lab | Lab | Lab | Lab | Lab | Lab | Lab | Lab | Lab | Lab | Lab | Lab | Lab | Lab | Lab | Lab | Lab | Lab | Lab | Lab | 1
| No | No | 01 | 02 | 03 | 04 | 05 | 06 | 07 | 08 | 09 | 10 | 11 | 12 | 13 | 14 | 15 | 16 | 17 | 18 | 19 | 20 | 21 | 23 | 24 | 25 | 26 | 27 | 28 | 29 | 30 | 31 | wt.%
|  |  | 4A*OES | 4A*OES/MS | 4A*MS | 4A*OES/MS | 4A*OES/MS | 4A*OES/MS | 4A*OES/MS | 4A*OES/MS | 4A*OES/MS | 4A*OES | 4A*OES | 4A*OES | 4A*OES/MS | 4A*OES | 4A*OES | 4A*OES/MS | 4A*OES | 4A*OES/MS | 4A*OES/MS | 4A*OES/MS | 4A*OES | 4A*MS | 4A*MS | 4A*OES | 4A*OES | 4A*OES | 4A*OES | 4A*OES | 4A*OES | 4A*OES | 2
3
| 1 | 1 | 7.9 | 6.5772 | 7.25 | 6.82 | 7.25 | 7.43 | 7.24 | 7.71 | 7.03 | 7.92 | 7.4659 | 7.2 | 7.8 | 7.412 | 8.053 | 7.15 | 7.172 | 7.52 | 7.66 | 7.16 | 7.3052 | 5.9 | 6.88 | 7.67 | 7.86 | 5.5297 |  | 7.6623 | 8.47 |  | 1
| 1 | 2 | 7.95 | 6.4116 | 7.36 | 7.17 | 7.37 | 7.38 | 7.12 | 8.05 | 7.17 | 8.0718 | 7.5031 | 7.26 | 7.7 | 7.526 | 8.0715 | 7.5625 | 7.02 | 7.62 | 7.38 | 7.2 | 7.3363 | 7.11 | 6.92 | 7.72 | 7.97 | 5.4534 |  | 6.9613 | 8.69 | 7.82 | #N/A
| 1 | 3 | 8.05 | 6.5674 | 7.34 | 7.34 | 7.3 | 7.89 | 7.24 | 7.8 | 7.11 | 8.1628 | 7.4973 | 7.26 | 7.74 | 7.328 | 7.9821 | 7.535 | 6.981 | 7 | 7.42 | 7.3 | 7.4716 | 7.07 | 7.04 | 7.62 | 7.9 | 5.4653 | 7.589 | 6.9588 | 8.06 | 8.22 | 16
| 1 | 4 | 7.96 | 6.5009 | 7.55 | 7.57 | 7.17 | 7.88 | 7.43 | 7.6 | 7.57 | 8.0631 | 7.4581 | 7.27 | 7.74 | 7.232 | 8.0046 | 7.425 | 6.947 | 7.83 | 7.41 | 7.19 | 7.4048 | 7.11 | 7.09 | 7.78 | 7.51 | 5.5359 | 7.626 | 7.2025 | 7.98 | 7.83 | 7.4863
| 1 | 5 | 8.03 | 6.4784 | 7.43 | 7.34 | 7.27 | 7.53 | 7.38 | 7.61 | 7.51 | 7.7846 | 7.4456 | 7.48 | 7.72 | 7.373 | 8.0007 | 7.1225 | 7.109 | 7.75 | 7.33 | 7.38 | 7.6656 | 7 | 7.02 | 7.67 | 7.56 | 5.6152 |  | 7.2286 | 8.69 | 8.28 | 10
| 1 | 6 | 7.57 | 6.5191 | 7.3 | 7.33 | 7.37 | 7.64 | 7.4 | 7.03 | 7.17 | 8.0562 | 7.4506 | 7.42 | 7.78 | 7.4 | 8.0748 | 7.15 | 6.635 | 7.73 | 7.31 | 7.18 | 7.2387 | 7.11 | 7.13 | 7.67 | 7.58 | 5.1433 |  | 7.1017 | 7.77 | 7.95
| Mean |  | 7.91 | 6.5091 | 7.3717 | 7.2617 | 7.2883 | 7.625 | 7.3017 | 7.6333 | 7.26 | 8.0098 | 7.4701 | 7.315 | 7.7467 | 7.3785 | 8.0311 | 7.3242 | 6.9773 | 7.575 | 7.4183 | 7.235 | 7.4037 | 6.8833 | 7.0133 | 7.6883 | 7.73 | 5.4572 | 7.6075 | 7.1859 | 8.2767 | 8.02
| Median |  | 7.955 | 6.51 | 7.35 | 7.335 | 7.285 | 7.585 | 7.31 | 7.66 | 7.17 | 8.0596 | 7.462 | 7.265 | 7.74 | 7.3865 | 8.0288 | 7.2875 | 7.0005 | 7.675 | 7.395 | 7.195 | 7.3705 | 7.09 | 7.03 | 7.67 | 7.72 | 5.4975 | 7.6075 | 7.1521 | 8.265 | 7.95
| Std Dev. |  | 0.17539 | 0.061078 | 0.1061 | 0.25119 | 0.076529 | 0.22025 | 0.12073 | 0.33851 | 0.2237 | 0.13493 | 0.024379 | 0.10913 | 0.037238 | 0.097348 | 0.040101 | 0.20628 | 0.18718 | 0.30178 | 0.12608 | 0.086197 | 0.15146 | 0.48364 | 0.096678 | 0.054924 | 0.20159 | 0.16433 | 0.026163 | 0.26006 | 0.39262 | 0.21714
| Rel.Std.Dev. |  | 2.217% | 0.9383% | 1.439% | 3.459% | 1.05% | 2.889% | 1.654% | 4.435% | 3.081% | 1.685% | 0.3264% | 1.492% | 0.4807% | 1.319% | 0.4993% | 2.816% | 2.683% | 3.984% | 1.7% | 1.191% | 2.046% | 7.026% | 1.378% | 0.7144% | 2.608% | 3.011% | 0.3439% | 3.619% | 4.744% | 2.707%
| PDM3 |  | 5.66% | -13.05% | -1.531% | -3% | -2.644% | 1.853% | -2.466% | 1.964% | -3.023% | 6.992% | -0.2163% | -2.288% | 3.478% | -1.44% | 7.278% | -2.166% | -6.798% | 1.185% | -0.9077% | -3.357% | -1.103% | -8.054% | -6.318% | 2.699% | 3.255% | -27.1% | 1.619% | -4.013% | 10.56% | 7.129%
| Z-Score (Absolute) |  | 1.55 | 2.64 | 0.06 | 0.39 | 0.31 | 0.7 | 0.27 | 0.72 | 0.39 | 1.85 | 0.24 | 0.23 | 1.06 | 0.04 | 1.92 | 0.2 | 1.24 | 0.55 | 0.08 | 0.47 | 0.04 | 1.52 | 1.13 | 0.89 | 1.01 | 5.79 | 0.65 | 0.61 | 2.65 | 1.88
| Analytical results for As in OREAS 501c (Certified Value 23.9 ppm) | [31 empty] | Certified
As | Round | Replicate | Lab | Lab | Lab | Lab | Lab | Lab | Lab | Lab | Lab | Lab | Lab | Lab | Lab | Lab | Lab | Lab | Lab | Lab | Lab | Lab | Lab | Lab | Lab | Lab | Lab | Lab | Lab | Lab | Lab |  | 1
| No | No | 01 | 02 | 03 | 04 | 05 | 06 | 07 | 08 | 09 | 10 | 11 | 12 | 13 | 14 | 16 | 17 | 18 | 19 | 20 | 21 | 23 | 24 | 25 | 26 | 27 | 28 | 29 | 30 | 31 |  | ppm
|  |  | 4A*MS | 4A*OES/MS | 4A*MS | 4A*OES/MS | 4A*OES/MS | 4A*OES/MS | 4A*OES/MS | 4A*OES/MS | 4A*OES/MS | 4A*MS | 4A*OES | 4A*OES | 4A*OES/MS | 4A*OES | 4A*OES/MS | 4A*OES | 4A*OES/MS | 4A*OES/MS | 4A*OES/MS | 4A*OES | 4A*MS | 4A*MS | 4A*MS | 4A*MS | 4A*OES | 4A*OES | 4A*MS | 4A*OES | 4A*MS |  | 1
2
| 1 | 1 | 24 | 27.3 | 21 | 21.8 | 21.5 | 25 | 22.2 | 23.5 | 24.7 | 24.9 | 25.7953 | 21 | 22.5 | 22 | 23.8 | 29.349 | 24 | 25 | 27 | 22.3138 | 19.3 | 20.9 | 25 | 25.5 | < 5 |  | 26 | 38 |  |  | 1
| 1 | 2 | 23 | 26.6 | 22 | 22.9 | 23.1 | 25 | 23.6 | 24.8 | 23.4 | 24.4 | 26.063 | 23 | 21.1 | 21 | 24 | 30.023 | 23 | 23 | 29 | 26.4313 | 19.7 | 20.4 | 25 | 26 | < 5 |  | 24 | 41 | 25 |  | 17
| 1 | 3 | 24 | 28.1 | 20 | 23.2 | 21.9 | 25.5 | 26.6 | 26.5 | 24.9 | 23.8 | 24.4697 | 22 | 21.9 | 23 | 25.6 | 30.5 | 23 | 20 | 26 | 26.1634 | 16.4 | 21.1 | 24 | 24 | < 5 | 24 | 24 | 36 | 22 |  | 16
| 1 | 4 | 21 | 25.2 | 20 | 22.1 | 24.1 | 25.8 | 24.5 | 24.1 | 26.2 | 25.2 | 25.4204 | 23 | 21.4 | 20 | 29.2 | 28.915 | 24 | 23 | 25 | 23.3521 | 16.8 | 19.7 | 22 | 24 | < 5 | 24 | 25 | 37 | 25 |  | 23.8506
| 1 | 5 | 26 | 27.2 | 19 | 22.3 | 24.3 | 25.8 | 23.5 | 23.4 | 25.7 | 24.2 | 24.9855 | 23 | 21.8 | 24 | 23.4 | 26.877 | 22 | 24 | 28 | 26.1414 | 16.9 | 18.6 | 22 | 25 | < 5 |  | 24 | 39 | 24 |  | 11
| 1 | 6 | 22 | 27.1 | 20 | 23.3 | 24.4 | 26.3 | 24.8 | 24.1 | 26.2 | 24.5 | 26.2553 | 22 | 21.4 | 24 | 22.8 | 29.437 | 24 | 21 | 27 | 24.6165 | 16.5 | 21.2 | 23 | 24.5 | < 5 |  | 25 | 34 | 25
| Mean |  | 23.3333 | 26.9167 | 20.3333 | 22.6 | 23.2167 | 25.5667 | 24.2 | 24.4 | 25.1833 | 24.5 | 25.4982 | 22.3333 | 21.6833 | 22.3333 | 24.8 | 29.1835 | 23.3333 | 22.6667 | 27 | 24.8364 | 17.6 | 20.3167 | 23.5 | 24.8333 |  | 24 | 24.6667 | 37.5 | 24.2
| Median |  | 23.5 | 27.15 | 20 | 22.6 | 23.6 | 25.65 | 24.05 | 24.1 | 25.3 | 24.45 | 25.6079 | 22.5 | 21.6 | 22.5 | 23.9 | 29.393 | 23.5 | 23 | 27 | 25.379 | 16.85 | 20.65 | 23.5 | 24.75 |  | 24 | 24.5 | 37.5 | 25
| Std Dev. |  | 1.7512 | 0.9704 | 1.0328 | 0.61968 | 1.2687 | 0.50859 | 1.4873 | 1.1454 | 1.0797 | 0.498 | 0.67931 | 0.8165 | 0.49565 | 1.633 | 2.3495 | 1.2587 | 0.8165 | 1.8619 | 1.4142 | 1.7101 | 1.4886 | 1.0068 | 1.3784 | 0.8165 |  | 0 | 0.8165 | 2.429 | 1.3038
| Rel.Std.Dev. |  | 7.505% | 3.605% | 5.079% | 2.742% | 5.465% | 1.989% | 6.146% | 4.694% | 4.287% | 2.033% | 2.664% | 3.656% | 2.286% | 7.312% | 9.474% | 4.313% | 3.499% | 8.214% | 5.238% | 6.886% | 8.458% | 4.956% | 5.866% | 3.288% |  | 0% | 3.31% | 6.477% | 5.388%
| PDM3 |  | -2.169% | 12.86% | -14.75% | -5.243% | -2.658% | 7.195% | 1.465% | 2.304% | 5.588% | 2.723% | 6.908% | -6.361% | -9.087% | -6.361% | 3.981% | 22.36% | -2.169% | -4.964% | 13.2% | 4.133% | -26.21% | -14.82% | -1.47% | 4.12% |  | 0.6265% | 3.422% | 57.23% | 1.465%
| Z-Score (Absolute) |  | 0.45 | 1.41 | 2.01 | 0.83 | 0.51 | 0.71 | 0 | 0.1 | 0.51 | 0.16 | 0.67 | 0.97 | 1.31 | 0.97 | 0.31 | 2.59 | 0.45 | 0.8 | 1.45 | 0.33 | 3.43 | 2.02 | 0.36 | 0.33 | 11.27 | 0.1 | 0.24 | 6.91 | 0
| Analytical results for B in OREAS 501c (Indicative Value < 20 ppm) | [31 empty] | Indicative
B | Round | Replicate | 01: Lab |  | 1
| No | No | 01: 28 |  | ppm
|  |  | 01: 4A*OES |  | 1
1
| 1 | 1 | 01: < 20 |  | 1
| 1 | 2 | 01: < 20 |  | 3
| Mean | [31 empty] | 16
| Median | [31 empty] | < 20
| Std Dev. | [31 empty] | 9
Rel.Std.Dev.
PDM3
Z-Score (Absolute) | bar: 01
| Analytical results for Ba in OREAS 501c (Certified Value 1044 ppm) | [31 empty] | Certified
Ba | Round | Replicate | Lab | Lab | Lab | Lab | Lab | Lab | Lab | Lab | Lab | Lab | Lab | Lab | Lab | Lab | Lab | Lab | Lab | Lab | Lab | Lab | Lab | Lab | Lab | Lab | Lab | Lab | Lab | Lab | Lab | Lab | 1
| No | No | 01 | 02 | 03 | 04 | 05 | 06 | 07 | 08 | 09 | 10 | 11 | 12 | 13 | 14 | 15 | 16 | 17 | 18 | 19 | 20 | 21 | 23 | 24 | 25 | 26 | 27 | 28 | 29 | 30 | 31 | ppm
|  |  | 4A*OES | 4A*OES/MS | 4A*MS | 4A*OES/MS | 4A*OES/MS | 4A*OES/MS | 4A*OES/MS | 4A*OES/MS | 4A*OES/MS | 4A*MS | 4A*OES | 4A*OES | 4A*OES/MS | 4A*OES | 4A*OES | 4A*OES/MS | 4A*OES | 4A*OES/MS | 4A*OES/MS | 4A*OES/MS | 4A*OES | 4A*MS | 4A*MS | 4A*MS | 4A*OES | 4A*OES | 4A*OES | 4A*MS | 4A*OES | 4A*MS | 0
0
| 1 | 1 | 1019.2 | 991 | 985 | 947 | 1040 | 1040 | 980 | 1070 | 1040 | 1097.3 | 1089.0229 | 1004 | 1050 | 1028 | 982.017 | 985.3 | 1048.883 | 1050 | 1154 | 1092 | 1067.653 | 964 | 877 | 1100 | 1070 | 901.4049 |  | 1119 | 1100 |  | 1
| 1 | 2 | 1022 | 997 | 966 | 938 | 1050 | 1040 | 980 | 1120 | 1010 | 1115.3 | 1100.2362 | 1010 | 1070 | 1053 | 1017.225 | 956.2 | 1035.023 | 1050 | 1129 | 1113 | 1069.7846 | 997 | 863 | 1070 | 1070 | 907.3327 |  | 1009 | 1100 | 1160 | 18
| 1 | 3 | 1037.8 | 1004 | 997 | 955 | 1050 | 1100 | 1060 | 1080 | 1040 | 1119.3 | 1110.8341 | 1010 | 1080 | 1007 | 981.365 | 976 | 1026.132 | 1010 | 1066 | 1084 | 1069.1459 | 988 | 863 | 1090 | 1090 | 923.0855 | 1090 | 1011 | 989 | 1170 | 16
| 1 | 4 | 1024.9 | 998 | 953 | 937 | 1040 | 1110 | 1070 | 1030 | 1070 | 1121.3 | 1099.1533 | 987 | 1090 | 1015 | 1023.164 | 980 | 1030.014 | 1100 | 1053 | 1063 | 1076.4397 | 1020 | 867 | 990 | 1040 | 911.4595 | 1080 | 1015 | 1020 | 1110 | 1043.7762
| 1 | 5 | 1030.7 | 985 | 951 | 951 | 1050 | 1070 | 1020 | 1060 | 1070 | 1072.4 | 1085.2897 | 985 | 1080 | 1008 | 1008.062 | 937.7 | 1012.344 | 1070 | 1156 | 1081 | 1076.4889 | 1010 | 841 | 1050 | 1060 | 928.3586 |  | 1036 | 1090 | 1190 | 12
| 1 | 6 | 980.3 | 983 | 986 | 952 | 1050 | 1080 | 1020 | 970 | 1040 | 1106.8 | 1091.396 | 982 | 1090 | 1019 | 1004.267 | 948.2 | 993.295 | 1080 | 1089 | 1121 | 1072.0453 | 1010 | 856 | 1080 | 1030 | 871.8558 |  | 1011 | 978 | 1110
| Mean |  | 1019.15 | 993 | 973 | 946.6667 | 1046.6667 | 1073.3333 | 1021.6667 | 1055 | 1045 | 1105.4 | 1095.9887 | 996.3333 | 1076.6667 | 1021.6667 | 1002.6833 | 963.9 | 1024.2818 | 1060 | 1107.8333 | 1092.3333 | 1071.9262 | 998.1667 | 861.1667 | 1063.3333 | 1060 | 907.2495 | 1085 | 1033.5 | 1046.1667 | 1148
| Median |  | 1023.45 | 994 | 975.5 | 949 | 1050 | 1075 | 1020 | 1065 | 1040 | 1111.05 | 1095.2747 | 995.5 | 1080 | 1017 | 1006.1645 | 966.1 | 1028.073 | 1060 | 1109 | 1088 | 1070.915 | 1003.5 | 863 | 1075 | 1065 | 909.3961 | 1085 | 1013 | 1055 | 1160
| Std Dev. |  | 20.1581 | 8.124 | 19.0893 | 7.5542 | 5.164 | 29.4392 | 38.1663 | 50.892 | 22.5832 | 18.4423 | 9.3008 | 13.0639 | 15.0555 | 17.1775 | 17.5723 | 19.2655 | 19.2851 | 30.9839 | 44.7456 | 21.4818 | 3.789 | 20.1437 | 12.0402 | 39.833 | 21.9089 | 20.0049 | 7.0711 | 43.0616 | 57.1259 | 36.3318
| Rel.Std.Dev. |  | 1.978% | 0.8181% | 1.962% | 0.798% | 0.4934% | 2.743% | 3.736% | 4.824% | 2.161% | 1.668% | 0.8486% | 1.311% | 1.398% | 1.681% | 1.753% | 1.999% | 1.883% | 2.923% | 4.039% | 1.967% | 0.3535% | 2.018% | 1.398% | 3.746% | 2.067% | 2.205% | 0.6517% | 4.167% | 5.46% | 3.165%
| PDM3 |  | -2.359% | -4.865% | -6.781% | -9.304% | 0.2769% | 2.832% | -2.118% | 1.075% | 0.1172% | 5.904% | 5.002% | -4.545% | 3.151% | -2.118% | -3.937% | -7.653% | -1.868% | 1.554% | 6.137% | 4.652% | 2.697% | -4.37% | -17.5% | 1.874% | 1.554% | -13.08% | 3.949% | -0.9845% | 0.229% | 9.985%
| Z-Score (Absolute) |  | 0.51 | 1.01 | 1.39 | 1.89 | 0.02 | 0.53 | 0.46 | 0.18 | 0.01 | 1.14 | 0.96 | 0.94 | 0.59 | 0.46 | 0.82 | 1.56 | 0.41 | 0.28 | 1.19 | 0.89 | 0.5 | 0.91 | 3.53 | 0.34 | 0.28 | 2.65 | 0.75 | 0.23 | 0.01 | 1.96
| Analytical results for Be in OREAS 501c (Certified Value 2.94 ppm) | [31 empty] | Certified
Be | Round | Replicate | Lab | Lab | Lab | Lab | Lab | Lab | Lab | Lab | Lab | Lab | Lab | Lab | Lab | Lab | Lab | Lab | Lab | Lab | Lab | Lab | Lab | Lab | Lab | Lab | Lab | Lab | Lab |  |  |  | 1
| No | No | 01 | 02 | 04 | 05 | 06 | 07 | 08 | 09 | 10 | 11 | 12 | 13 | 14 | 15 | 16 | 17 | 18 | 19 | 20 | 23 | 24 | 25 | 26 | 27 | 29 | 30 | 31 |  |  |  | ppm
|  |  | 4A*MS | 4A*OES/MS | 4A*OES/MS | 4A*OES/MS | 4A*OES/MS | 4A*OES/MS | 4A*OES/MS | 4A*OES/MS | 4A*MS | 4A*OES | 4A*OES | 4A*OES/MS | 4A*OES | 4A*MS | 4A*OES/MS | 4A*OES | 4A*OES/MS | 4A*OES/MS | 4A*OES/MS | 4A*MS | 4A*MS | 4A*MS | 4A*MS | 4A*OES | 4A*MS | 4A*MS | 4A*MS |  |  |  | 2
3
| 1 | 1 | 2.86 | 2.6 | 3.07 | 3.02 | 3.14 | 3.08 | 2.87 | 3.18 | 2.68 | 3.0873 | 2.8 | 2.78 | < 5 | 2.9384 | 3 | 3.121 | 3.1 | 3.1 | 3.7 | 2.9 | 3 | 2.7 | 4.5 | < 0.5 | 3.5 | 2.7 |  |  |  |  | 1
| 1 | 2 | 2.68 | 2.7 | 3.06 | 2.95 | 3.13 | 2.95 | 2.75 | 3.1 | 2.91 | 3.1222 | 2.7 | 2.79 | < 5 | 3.0186 | 3.07 | 3.152 | 2.8 | 2.9 | 3.5 | 3 | 3 | 2.8 | 4.5 | < 0.5 | 3.2 | 2.9 | 3.3 |  |  |  | 19
| 1 | 3 | 2.81 | 2.7 | 2.86 | 3.04 | 3.34 | 3.09 | 2.95 | 3.18 | 2.78 | 3.1021 | 2.8 | 2.74 | < 5 | 2.9646 | 3.07 | 3.231 | 2.8 | 2.7 | 3.6 | 2.9 | 2.8 | 2.6 | 4 | < 0.5 | 3.2 | 2.9 | 3 |  |  |  | 16
| 1 | 4 | 2.78 | 2.7 | 2.92 | 2.99 | 3.01 | 3.01 | 3.01 | 3.23 | 2.87 | 3.1091 | 2.8 | 2.72 | < 5 | 2.9582 | 3.16 | 3.15 | 2.7 | 2.9 | 3.3 | 2.9 | 3 | 2.5 | 4 | < 0.5 | 3.1 | 2.8 | 3.1 |  |  |  | 2.9386
| 1 | 5 | 2.77 | 2.7 | 3.15 | 3.05 | 2.91 | 3.17 | 2.99 | 3.21 | 2.64 | 3.0981 | 2.8 | 2.93 | < 5 | 2.9513 | 2.98 | 3.119 | 2.9 | 2.9 | 3.4 | 2.7 | 2.9 | 2.6 | 3.5 | < 0.5 | 3.2 | 3 | 3.5 |  |  |  | 13
| 1 | 6 | 2.72 | 2.6 | 3.06 | 2.96 | 3.01 | 3.23 | 2.86 | 3.15 | 2.76 | 3.1008 | 2.7 | 2.78 | < 5 | 2.9601 | 3.09 | 3.034 | 2.8 | 2.8 | 3.6 | 2.8 | 2.9 | 2.7 | 3.5 | < 0.5 | 3.2 | 2.9 | 3.1
| Mean |  | 2.77 | 2.6667 | 3.02 | 3.0017 | 3.09 | 3.0883 | 2.905 | 3.175 | 2.7733 | 3.1033 | 2.7667 | 2.79 |  | 2.9652 | 3.0617 | 3.1345 | 2.85 | 2.8833 | 3.5167 | 2.8667 | 2.9333 | 2.65 | 4 |  | 3.2333 | 2.8667 | 3.2
| Median |  | 2.775 | 2.7 | 3.06 | 3.005 | 3.07 | 3.085 | 2.91 | 3.18 | 2.77 | 3.1014 | 2.8 | 2.78 |  | 2.9592 | 3.07 | 3.1355 | 2.8 | 2.9 | 3.55 | 2.9 | 2.95 | 2.65 | 4 |  | 3.2 | 2.9 | 3.1
| Std Dev. |  | 0.063875 | 0.05164 | 0.10789 | 0.041673 | 0.14953 | 0.10206 | 0.097519 | 0.045935 | 0.10463 | 0.011677 | 0.05164 | 0.073756 |  | 0.027707 | 0.064936 | 0.063846 | 0.13784 | 0.13292 | 0.1472 | 0.10328 | 0.08165 | 0.10488 | 0.44721 |  | 0.13663 | 0.10328 | 0.2
| Rel.Std.Dev. |  | 2.306% | 1.936% | 3.572% | 1.388% | 4.839% | 3.305% | 3.357% | 1.447% | 3.773% | 0.3763% | 1.866% | 2.644% |  | 0.9344% | 2.121% | 2.037% | 4.837% | 4.61% | 4.186% | 3.603% | 2.784% | 3.958% | 11.18% |  | 4.226% | 3.603% | 6.25%
| PDM3 |  | -5.738% | -9.255% | 2.769% | 2.145% | 5.151% | 5.095% | -1.144% | 8.044% | -5.625% | 5.602% | -5.852% | -5.058% |  | 0.9048% | 4.187% | 6.666% | -3.016% | -1.881% | 19.67% | -2.449% | -0.18% | -9.822% | 36.12% |  | 10.03% | -2.449% | 8.895%
| Z-Score (Absolute) |  | 0.69 | 1.12 | 0.37 | 0.29 | 0.66 | 0.65 | 0.12 | 1.02 | 0.67 | 0.72 | 0.7 | 0.6 | 1.83 | 0.13 | 0.54 | 0.85 | 0.35 | 0.21 | 2.46 | 0.28 | 0 | 1.19 | 4.5 | 11.31 | 1.26 | 0.28 | 1.12
Results from laboratory 3 was removed due to their 1ppm reading resolution.
| Analytical results for Bi in OREAS 501c (Certified Value 0.69 ppm) | [31 empty] | Certified
Bi | Round | Replicate | Lab | Lab | Lab | Lab | Lab | Lab | Lab | Lab | Lab | Lab | Lab | Lab | Lab | Lab | Lab | Lab | Lab | Lab | Lab | Lab | Lab | Lab | Lab | [7 empty] | 1
| No | No | 01 | 04 | 05 | 06 | 07 | 08 | 09 | 10 | 11 | 12 | 13 | 14 | 15 | 16 | 17 | 18 | 19 | 20 | 21 | 23 | 24 | 27 | 29 | [7 empty] | ppm
|  |  | 4A*MS | 4A*OES/MS | 4A*OES/MS | 4A*OES/MS | 4A*OES/MS | 4A*OES/MS | 4A*OES/MS | 4A*MS | 4A*OES | 4A*OES | 4A*OES/MS | 4A*OES | 4A*MS | 4A*OES/MS | 4A*OES | 4A*OES/MS | 4A*OES/MS | 4A*OES/MS | 4A*OES | 4A*MS | 4A*MS | 4A*OES | 4A*MS | [7 empty] | 2
3
| 1 | 1 | 0.669 | 0.71 | 0.67 | 0.64 | 0.62 | 0.73 | 0.67 | 0.7 | 0.77033 | < 5 | 0.75 | < 5 | 0.6623 | 0.71 | < 5 | 0.67 | 0.67 | 0.69 | < 5 | 0.72 | 0.7 | < 5 | 0.75 | [7 empty] | 1
| 1 | 2 | 0.672 | 0.68 | 0.69 | 0.64 | 0.67 | 0.7 | 0.68 | 0.71 | 0.75349 | < 5 | 0.7 | < 5 | 0.6592 | 0.54 | < 5 | 0.64 | 0.66 | 0.65 | < 5 | 0.77 | 0.85 | < 5 | 0.71 | [7 empty] | 20
| 1 | 3 | 0.664 | 0.66 | 0.71 | 0.68 | 0.64 | 0.74 | 0.69 | 0.7 | 0.71374 | < 5 | 0.76 | < 5 | 0.6435 | 0.54 | < 5 | 0.64 | 0.64 | 0.68 | < 5 | 0.75 | 0.66 | < 5 | 0.65 | [7 empty] | 16
| 1 | 4 | 0.655 | 0.66 | 0.71 | 0.67 | 0.74 | 0.75 | 0.72 | 0.71 | 0.73883 | < 5 | 0.72 | < 5 | 0.6657 | 0.57 | < 5 | 0.63 | 0.65 | 0.66 | < 5 | 0.74 | 0.64 | < 5 | 0.68 | [7 empty] | 0.68871
| 1 | 5 | 0.658 | 0.64 | 0.71 | 0.63 | 0.68 | 0.72 | 0.7 | 0.66 | 0.73892 | < 5 | 0.71 | < 5 | 0.6453 | 0.53 | < 5 | 0.65 | 0.66 | 0.68 | < 5 | 0.75 | 0.82 | < 5 | 0.65 | [7 empty] | 14
| 1 | 6 | 0.656 | 0.67 | 0.66 | 0.65 | 0.69 | 0.81 | 0.7 | 0.68 | 0.74027 | < 5 | 0.71 | < 5 | 0.651 | 0.5 | < 5 | 0.65 | 0.65 | 0.67 | < 5 | 0.74 | 0.69 | < 5 | 0.69
| Mean |  | 0.66233 | 0.67 | 0.69167 | 0.65167 | 0.67333 | 0.74167 | 0.69333 | 0.69333 | 0.7426 |  | 0.725 |  | 0.6545 | 0.565 |  | 0.64667 | 0.655 | 0.67167 |  | 0.745 | 0.72667 |  | 0.68833
| Median |  | 0.661 | 0.665 | 0.7 | 0.645 | 0.675 | 0.735 | 0.695 | 0.7 | 0.7396 |  | 0.715 |  | 0.6551 | 0.54 |  | 0.645 | 0.655 | 0.675 |  | 0.745 | 0.695 |  | 0.685
| Std Dev. |  | 0.0071181 | 0.023664 | 0.022286 | 0.019408 | 0.041793 | 0.037639 | 0.017512 | 0.019664 | 0.018728 |  | 0.02429 |  | 0.0092332 | 0.074498 |  | 0.013663 | 0.010488 | 0.01472 |  | 0.016432 | 0.087101 |  | 0.038166
| Rel.Std.Dev. |  | 1.075% | 3.532% | 3.222% | 2.978% | 6.207% | 5.075% | 2.526% | 2.836% | 2.522% |  | 3.35% |  | 1.411% | 13.19% |  | 2.113% | 1.601% | 2.192% |  | 2.206% | 11.99% |  | 5.545%
| PDM3 |  | -3.83% | -2.717% | 0.4291% | -5.379% | -2.233% | 7.689% | 0.6711% | 0.6711% | 7.824% |  | 5.269% |  | -4.967% | -17.96% |  | -6.105% | -4.895% | -2.475% |  | 8.173% | 5.511% |  | -0.05493%
| Z-Score (Absolute) |  | 0.54 | 0.41 | 0.03 | 0.72 | 0.35 | 0.84 | 0 | 0 | 0.86 | 31.37 | 0.55 | 31.37 | 0.67 | 2.23 | 31.37 | 0.81 | 0.67 | 0.38 | 31.37 | 0.9 | 0.58 | 31.37 | 0.09
Results from laboratories 2, 3, 25, 26, 28, 30 & 31 were removed due to their 0.1ppm reading resolution.
| Analytical results for Ca in OREAS 501c (Certified Value 2.64 wt.%) | [31 empty] | Certified
Ca | Round | Replicate | Lab | Lab | Lab | Lab | Lab | Lab | Lab | Lab | Lab | Lab | Lab | Lab | Lab | Lab | Lab | Lab | Lab | Lab | Lab | Lab | Lab | Lab | Lab | Lab | Lab | Lab | Lab | Lab | Lab | Lab | 1
| No | No | 01 | 02 | 03 | 04 | 05 | 06 | 07 | 08 | 09 | 10 | 11 | 12 | 13 | 14 | 15 | 16 | 17 | 18 | 19 | 20 | 21 | 23 | 24 | 25 | 26 | 27 | 28 | 29 | 30 | 31 | wt.%
|  |  | 4A*OES | 4A*OES/MS | 4A*MS | 4A*OES/MS | 4A*OES/MS | 4A*OES/MS | 4A*OES/MS | 4A*OES/MS | 4A*OES/MS | 4A*OES | 4A*OES | 4A*OES | 4A*OES/MS | 4A*OES | 4A*OES | 4A*OES/MS | 4A*OES | 4A*OES/MS | 4A*OES/MS | 4A*OES/MS | 4A*OES | 4A*MS | 4A*MS | 4A*OES | 4A*OES | 4A*OES | 4A*OES | 4A*OES | 4A*OES | 4A*OES | 2
3
| 1 | 1 | 2.88 | 2.4098 | 2.59 | 2.42 | 2.61 | 2.54 | 2.5 | 2.76 | 2.65 | 2.6935 | 2.6969 | 2.72 | 2.75 | 2.635 | 2.395 | 2.1528 | 2.912 | 2.67 | 2.86 | 2.44 | 2.5555 | 2.3 | 2.44 | 2.75 | 2.88 | 2.2158 |  | 2.7704 | 2.82 |  | 1
| 1 | 2 | 2.87 | 2.4376 | 2.6 | 2.52 | 2.69 | 2.57 | 2.47 | 2.93 | 2.61 | 2.7063 | 2.7311 | 2.65 | 2.71 | 2.7 | 2.3769 | 2.1252 | 2.9 | 2.63 | 2.79 | 2.51 | 2.5817 | 2.44 | 2.41 | 2.74 | 2.85 | 2.201 |  | 2.3815 | 2.83 | 2.46 | #N/A
| 1 | 3 | 2.92 | 2.4274 | 2.58 | 2.56 | 2.65 | 2.69 | 2.65 | 2.83 | 2.65 | 2.7301 | 2.723 | 2.65 | 2.71 | 2.665 | 2.3966 | 2.1666 | 2.871 | 2.61 | 2.75 | 2.49 | 2.551 | 2.34 | 2.48 | 2.74 | 2.84 | 2.233 | 2.8552 | 2.3886 | 2.56 | 2.57 | 16
| 1 | 4 | 2.89 | 2.3218 | 2.61 | 2.62 | 2.63 | 2.72 | 2.72 | 2.7 | 2.74 | 2.7219 | 2.689 | 2.64 | 2.72 | 2.65 | 2.4057 | 2.2218 | 2.885 | 2.74 | 2.93 | 2.41 | 2.5915 | 2.38 | 2.45 | 2.73 | 2.74 | 2.2256 | 2.8866 | 2.4864 | 2.52 | 2.47 | 2.639
| 1 | 5 | 2.89 | 2.3329 | 2.62 | 2.53 | 2.68 | 2.64 | 2.57 | 2.77 | 2.74 | 2.6395 | 2.6927 | 2.68 | 2.71 | 2.625 | 2.4048 | 2.0562 | 2.897 | 2.66 | 2.93 | 2.4 | 2.6073 | 2.4 | 2.45 | 2.75 | 2.7 | 2.2885 |  | 2.5329 | 2.73 | 2.61 | 15
| 1 | 6 | 2.76 | 2.3626 | 2.59 | 2.55 | 2.64 | 2.65 | 2.56 | 2.55 | 2.65 | 2.7182 | 2.6957 | 2.68 | 2.72 | 2.675 | 2.3986 | 2.1804 | 2.761 | 2.67 | 2.78 | 2.45 | 2.6124 | 2.39 | 2.5 | 2.76 | 2.68 | 2.061 |  | 2.5523 | 2.47 | 2.45
| Mean |  | 2.8683 | 2.382 | 2.5983 | 2.5333 | 2.65 | 2.635 | 2.5783 | 2.7567 | 2.6733 | 2.7016 | 2.7047 | 2.67 | 2.72 | 2.6583 | 2.3963 | 2.1505 | 2.871 | 2.6633 | 2.84 | 2.45 | 2.5832 | 2.375 | 2.455 | 2.745 | 2.7817 | 2.2042 | 2.8709 | 2.5187 | 2.655 | 2.512
| Median |  | 2.885 | 2.3862 | 2.595 | 2.54 | 2.645 | 2.645 | 2.565 | 2.765 | 2.65 | 2.7123 | 2.6963 | 2.665 | 2.715 | 2.6575 | 2.3976 | 2.1597 | 2.891 | 2.665 | 2.825 | 2.445 | 2.5866 | 2.385 | 2.45 | 2.745 | 2.79 | 2.2207 | 2.8709 | 2.5097 | 2.645 | 2.47
| Std Dev. |  | 0.055648 | 0.049672 | 0.01472 | 0.065625 | 0.030332 | 0.06892 | 0.093256 | 0.1277 | 0.053914 | 0.032997 | 0.017697 | 0.029665 | 0.015492 | 0.027508 | 0.010426 | 0.056169 | 0.055667 | 0.044572 | 0.078486 | 0.043359 | 0.025737 | 0.048888 | 0.031464 | 0.010488 | 0.085421 | 0.076221 | 0.022203 | 0.14246 | 0.15808 | 0.072938
| Rel.Std.Dev. |  | 1.94% | 2.085% | 0.5665% | 2.59% | 1.145% | 2.616% | 3.617% | 4.632% | 2.017% | 1.221% | 0.6543% | 1.111% | 0.5696% | 1.035% | 0.4351% | 2.612% | 1.939% | 1.674% | 2.764% | 1.77% | 0.9963% | 2.058% | 1.282% | 0.3821% | 3.071% | 3.458% | 0.7734% | 5.656% | 5.954% | 2.904%
| PDM3 |  | 8.692% | -9.736% | -1.539% | -4.002% | 0.4185% | -0.15% | -2.297% | 4.46% | 1.303% | 2.373% | 2.493% | 1.176% | 3.071% | 0.7342% | -9.196% | -18.51% | 8.793% | 0.9237% | 7.618% | -7.16% | -2.111% | -10% | -6.971% | 4.018% | 5.408% | -16.48% | 8.789% | -4.558% | 0.6079% | -4.811%
| Z-Score (Absolute) |  | 1.3 | 1.63 | 0.33 | 0.72 | 0.02 | 0.11 | 0.45 | 0.63 | 0.13 | 0.3 | 0.32 | 0.11 | 0.41 | 0.04 | 1.55 | 3.03 | 1.32 | 0.07 | 1.13 | 1.22 | 0.42 | 1.68 | 1.19 | 0.56 | 0.78 | 2.71 | 1.32 | 0.81 | 0.02 | 0.85
| Analytical results for Cd in OREAS 501c (Certified Value 0.18 ppm) | [31 empty] | Certified
Cd | Round | Replicate | Lab | Lab | Lab | Lab | Lab | Lab | Lab | Lab | Lab | Lab | Lab | Lab | Lab | Lab | Lab | Lab | Lab | Lab | Lab | Lab | Lab | [9 empty] | 1
| No | No | 01 | 04 | 05 | 06 | 07 | 08 | 09 | 10 | 11 | 12 | 13 | 14 | 17 | 18 | 19 | 20 | 21 | 25 | 27 | 29 | 30 | [9 empty] | ppm
|  |  | 4A*MS | 4A*OES/MS | 4A*OES/MS | 4A*OES/MS | 4A*OES/MS | 4A*OES/MS | 4A*OES/MS | 4A*MS | 4A*OES | 4A*OES | 4A*OES/MS | 4A*OES | 4A*OES | 4A*OES/MS | 4A*OES/MS | 4A*OES/MS | 4A*OES | 4A*MS | 4A*OES | 4A*MS | 4A*OES | [9 empty] | 2
2
| 1 | 1 | 0.23 | 0.25 | 0.11 | 0.17 | 0.14 | 0.15 | 0.15 | 0.19 | 0.15245 | < 1 | 0.19 | < 0.5 | < 1 | 0.23 | 0.18 | 0.08 | < 1 | < 0.5 | < 0.25 | 0.19 | < 1 | [9 empty] | 1
| 1 | 2 | 0.23 | 0.23 | 0.15 | 0.16 | 0.15 | 0.15 | 0.16 | 0.16 | 0.18042 | < 1 | 0.21 | < 0.5 | < 1 | 0.2 | 0.18 | 0.06 | < 1 | < 0.5 | < 0.25 | 0.17 | < 1 | [9 empty] | 9
| 1 | 3 | 0.21 | 0.22 | 0.17 | 0.15 | 0.13 | 0.16 | 0.16 | 0.18 | 0.19337 | < 1 | 0.24 | < 0.5 | < 1 | 0.21 | 0.17 | 0.06 | < 1 | < 0.5 | < 0.25 | 0.16 | < 1 | [9 empty] | 16
| 1 | 4 | 0.23 | 0.19 | 0.13 | 0.18 | 0.14 | 0.16 | 0.18 | 0.16 | 0.17088 | < 1 | 0.24 | < 0.5 | < 1 | 0.18 | 0.18 | 0.07 | < 1 | < 0.5 | < 0.25 | 0.17 | < 1 | [9 empty] | 0.1784
| 1 | 5 | 0.21 | 0.2 | 0.15 | 0.15 | 0.17 | 0.15 | 0.18 | 0.16 | 0.1658 | < 1 | 0.2 | < 0.5 | < 1 | 0.19 | 0.19 | 0.06 | < 1 | < 0.5 | < 0.25 | 0.18 | < 1 | [9 empty] | 16
| 1 | 6 | 0.22 | 0.22 | 0.12 | 0.16 | 0.16 | 0.16 | 0.16 | 0.15 | 0.192 | < 1 | 0.21 | < 0.5 | < 1 | 0.19 | 0.19 | 0.09 | < 1 | < 0.5 | < 0.25 | 0.16 | < 1
| Mean |  | 0.22167 | 0.21833 | 0.13833 | 0.16167 | 0.14833 | 0.155 | 0.165 | 0.16667 | 0.17582 |  | 0.215 |  |  | 0.2 | 0.18167 | 0.07 |  |  |  | 0.17167
| Median |  | 0.225 | 0.22 | 0.14 | 0.16 | 0.145 | 0.155 | 0.16 | 0.16 | 0.17565 |  | 0.21 |  |  | 0.195 | 0.18 | 0.065 |  |  |  | 0.17
| Std Dev. |  | 0.0098319 | 0.02137 | 0.022286 | 0.01169 | 0.01472 | 0.0054772 | 0.012247 | 0.015055 | 0.015888 |  | 0.020736 |  |  | 0.017889 | 0.0075277 | 0.012649 |  |  |  | 0.01169
| Rel.Std.Dev. |  | 4.435% | 9.788% | 16.11% | 7.231% | 9.923% | 3.534% | 7.423% | 9.033% | 9.036% |  | 9.645% |  |  | 8.944% | 4.144% | 18.07% |  |  |  | 6.81%
| PDM3 |  | 24.26% | 22.39% | -22.46% | -9.378% | -16.85% | -13.11% | -7.509% | -6.575% | -1.444% |  | 20.52% |  |  | 12.11% | 1.833% | -60.76% |  |  |  | -3.772%
| Z-Score (Absolute) |  | 0.74 | 0.67 | 0.8 | 0.37 | 0.61 | 0.49 | 0.31 | 0.28 | 0.11 | 5.85 | 0.61 | 1.26 | 5.85 | 0.34 | 0 | 2.05 | 5.85 | 1.26 | 1.04 | 0.18 | 5.85
Results from laboratories 2, 3, 16, 23, 24, 26, 28 & 31 were removed due to their 0.1ppm reading resolution.
| Analytical results for Ce in OREAS 501c (Certified Value 69 ppm) | [31 empty] | Certified
Ce | Round | Replicate | Lab | Lab | Lab | Lab | Lab | Lab | Lab | Lab | Lab | Lab | Lab | Lab | Lab | Lab | Lab | Lab | Lab | Lab | Lab | Lab | Lab | Lab | [8 empty] | 1
| No | No | 02 | 03 | 04 | 05 | 06 | 07 | 08 | 09 | 10 | 12 | 13 | 15 | 16 | 18 | 19 | 20 | 23 | 24 | 25 | 26 | 30 | 31 | [8 empty] | ppm
|  |  | 4A*OES/MS | 4A*MS | 4A*OES/MS | 4A*OES/MS | 4A*OES/MS | 4A*OES/MS | 4A*OES/MS | 4A*OES/MS | 4A*MS | 4A*OES | 4A*OES/MS | 4A*MS | 4A*OES/MS | 4A*OES/MS | 4A*OES/MS | 4A*OES/MS | 4A*MS | 4A*MS | 4A*MS | 4A*MS | 4A*MS | 4A*MS | [8 empty] | 0
1
| 1 | 1 | 63 | 60 | 69.44 | 68.1 | 65.7 | 70.5 | 74.4 | 64.9 | 72.88 | 62 | 70.3 | 77.3764 | 136.6 | 69.8 | 72.5 | 71.39 | 45.8 | 61.5 | 70 | 78.5 | 73.1 | [9 empty] | 1
| 1 | 2 | 64 | 60 | 68.04 | 69.2 | 61.2 | 71.6 | 72.8 | 70 | 72.27 | 63 | 71.6 | 77.5608 | 142.3 | 71.5 | 71.8 | 74.7 | 63.1 | 61.2 | 67.3 | 79 | 75.8 | 56.5 | [8 empty] | 22
| 1 | 3 | 62 | 64 | 70.04 | 69.1 | 69.7 | 72.4 | 75.9 | 67.3 | 72.29 | 63 | 71.8 | 77.8769 | 135.4 | 68.7 | 68 | 72.16 | 61.3 | 60.1 | 68.4 | 77 | 68.6 | 51.6 | [8 empty] | 16
| 1 | 4 | 64 | 63 | 68.18 | 65.5 | 68.6 | 74.4 | 72.5 | 75.3 | 72.47 | 62 | 72.1 | 77.4663 | 136.6 | 75.4 | 74.4 | 72.54 | 64.3 | 60.5 | 60.3 | 72 | 68.4 | 65 | [8 empty] | 68.6232
| 1 | 5 | 62 | 62 | 67.36 | 67.3 | 61.5 | 71.2 | 73.9 | 72.6 | 70.05 | 62 | 71.3 | 77.4387 | 121.4 | 73.4 | 74 | 71.41 | 62.5 | 59.1 | 61.5 | 68.5 | 73 | 73.1 | [8 empty] | 17
| 1 | 6 | 60 | 60 | 70.01 | 70.4 | 63.5 | 73.6 | 73 | 65.2 | 73.88 | 63 | 71.5 | 77.7005 | 127.1 | 72.9 | 72 | 73.9 | 63.5 | 60.2 | 68.9 | 68.5 | 66.5 | 63.1
| Mean |  | 62.5 | 61.5 | 68.845 | 68.2667 | 65.0333 | 72.2833 | 73.75 | 69.2167 | 72.3067 | 62.5 | 71.4333 | 77.57 | 133.2333 | 71.95 | 72.1167 | 72.6833 | 60.0833 | 60.4333 | 66.0667 | 73.9167 | 70.9 | 61.86
| Median |  | 62.5 | 61 | 68.81 | 68.6 | 64.6 | 72 | 73.45 | 68.65 | 72.38 | 62.5 | 71.55 | 77.5136 | 136 | 72.2 | 72.25 | 72.35 | 62.8 | 60.35 | 67.85 | 74.5 | 70.8 | 63.1
| Std Dev. |  | 1.5166 | 1.7607 | 1.1344 | 1.7166 | 3.5909 | 1.4865 | 1.2724 | 4.1835 | 1.259 | 0.54772 | 0.6186 | 0.18804 | 7.5791 | 2.4615 | 2.279 | 1.3517 | 7.0695 | 0.85713 | 4.1127 | 4.8725 | 3.5822 | 8.2421
| Rel.Std.Dev. |  | 2.427% | 2.863% | 1.648% | 2.515% | 5.522% | 2.056% | 1.725% | 6.044% | 1.741% | 0.8764% | 0.866% | 0.2424% | 5.689% | 3.421% | 3.16% | 1.86% | 11.77% | 1.418% | 6.225% | 6.592% | 5.052% | 13.32%
| PDM3 |  | -8.923% | -10.38% | 0.3232% | -0.5196% | -5.231% | 5.334% | 7.471% | 0.8648% | 5.368% | -8.923% | 4.095% | 13.04% | 94.15% | 4.848% | 5.091% | 5.917% | -12.44% | -11.93% | -3.726% | 7.714% | 3.318% | -9.856%
| Z-Score (Absolute) |  | 1.35 | 1.53 | 0.22 | 0.32 | 0.9 | 0.4 | 0.66 | 0.15 | 0.4 | 1.35 | 0.25 | 1.34 | 11.28 | 0.34 | 0.37 | 0.47 | 1.78 | 1.72 | 0.71 | 0.69 | 0.15 | 1.46
| Analytical results for Co in OREAS 501c (Certified Value 15.1 ppm) | [31 empty] | Certified
Co | Round | Replicate | Lab | Lab | Lab | Lab | Lab | Lab | Lab | Lab | Lab | Lab | Lab | Lab | Lab | Lab | Lab | Lab | Lab | Lab | Lab | Lab | Lab | Lab | Lab | Lab | Lab | [5 empty] | 1
| No | No | 01 | 02 | 03 | 04 | 05 | 06 | 07 | 08 | 09 | 10 | 11 | 13 | 15 | 16 | 17 | 18 | 19 | 20 | 21 | 23 | 24 | 27 | 28 | 29 | 31 | [5 empty] | ppm
|  |  | 4A*OES | 4A*OES/MS | 4A*MS | 4A*OES/MS | 4A*OES/MS | 4A*OES/MS | 4A*OES/MS | 4A*OES/MS | 4A*OES/MS | 4A*MS | 4A*OES | 4A*OES/MS | 4A*OES | 4A*OES/MS | 4A*OES | 4A*OES/MS | 4A*OES/MS | 4A*OES/MS | 4A*OES | 4A*MS | 4A*MS | 4A*OES | 4A*OES | 4A*MS | 4A*MS | [5 empty] | 1
2
| 1 | 1 | 14.9 | 13.95 | 16.8 | 14.5 | 14.5 | 15.7 | 14.3 | 15.4 | 15 | 14.9 | 15.8654 | 15.7 | 14.8203 | 19 | 16.253 | 14.8 | 15 | 16 | 14.2265 | 14.6 | 14.6 | < 0.25 |  | 15.7 | [6 empty] | 1
| 1 | 2 | 14.8 | 13.85 | 16.6 | 14.7 | 14.8 | 16.3 | 14.8 | 15.2 | 14.8 | 15.1 | 16.1638 | 15.1 | 15.078 | 19.3 | 15.905 | 15 | 14.7 | 16.3 | 13.6712 | 14.9 | 14.4 | < 0.25 |  | 14.8 | 16.3 | [5 empty] | 23
| 1 | 3 | 15.1 | 13.85 | 16.2 | 14.5 | 14.4 | 16.9 | 15.8 | 15.9 | 15 | 14.8 | 15.874 | 15.7 | 14.9377 | 20.2 | 16.436 | 14.9 | 14.3 | 15.7 | 14.086 | 15.1 | 14.5 | < 0.25 | 14 | 14.5 | 14.8 | [5 empty] | 16
| 1 | 4 | 15.1 | 13.75 | 16.6 | 14.3 | 14.5 | 16.6 | 15.6 | 15.1 | 15.5 | 15 | 15.7611 | 15.3 | 15.0609 | 20.5 | 15.98 | 15.3 | 15.1 | 15.9 | 14.5234 | 15.3 | 14.6 | < 0.25 | 14 | 14.9 | 16.1 | [5 empty] | 15.1265
| 1 | 5 | 14.8 | 13.65 | 15.8 | 15.5 | 14.9 | 16.2 | 14.9 | 15.1 | 15.5 | 14.5 | 15.5862 | 15.2 | 14.9027 | 19.2 | 15.525 | 15.4 | 15 | 15.7 | 14.4989 | 14.3 | 14.6 | < 0.25 |  | 14.7 | 17 | [5 empty] | 18
| 1 | 6 | 14.4 | 13.7 | 16.3 | 14.7 | 15.2 | 16.4 | 15.5 | 15.4 | 15.3 | 15.1 | 16.2192 | 15.6 | 15.0272 | 19.4 | 14.859 | 15.1 | 14.4 | 16.1 | 14.6014 | 15.3 | 14.9 | < 0.25 |  | 15.3 | 15.8
| Mean |  | 14.85 | 13.7917 | 16.3833 | 14.7 | 14.7167 | 16.35 | 15.15 | 15.35 | 15.1833 | 14.9 | 15.9116 | 15.4333 | 14.9711 | 19.6 | 15.8263 | 15.0833 | 14.75 | 15.95 | 14.2679 | 14.9167 | 14.6 |  | 14 | 14.9833 | 16
| Median |  | 14.85 | 13.8 | 16.45 | 14.6 | 14.65 | 16.35 | 15.2 | 15.3 | 15.15 | 14.95 | 15.8697 | 15.45 | 14.9825 | 19.35 | 15.9425 | 15.05 | 14.85 | 15.95 | 14.3627 | 15 | 14.6 |  | 14 | 14.85 | 16.1
| Std Dev. |  | 0.25884 | 0.11143 | 0.36009 | 0.41952 | 0.30605 | 0.40373 | 0.57533 | 0.30166 | 0.29269 | 0.22804 | 0.24094 | 0.26583 | 0.10117 | 0.60332 | 0.56746 | 0.23166 | 0.33912 | 0.23452 | 0.35231 | 0.40208 | 0.16733 |  | 0 | 0.44008 | 0.80312
| Rel.Std.Dev. |  | 1.743% | 0.808% | 2.198% | 2.854% | 2.08% | 2.469% | 3.798% | 1.965% | 1.928% | 1.53% | 1.514% | 1.722% | 0.6757% | 3.078% | 3.586% | 1.536% | 2.299% | 1.47% | 2.469% | 2.695% | 1.146% |  | 0% | 2.937% | 5.019%
| PDM3 |  | -1.828% | -8.824% | 8.309% | -2.819% | -2.709% | 8.089% | 0.1556% | 1.478% | 0.376% | -1.497% | 5.191% | 2.029% | -1.027% | 29.57% | 4.627% | -0.2851% | -2.489% | 5.444% | -5.676% | -1.387% | -3.48% |  | -7.447% | -0.9462% | 5.775%
| Z-Score (Absolute) |  | 0.23 | 2.1 | 2.46 | 0.5 | 0.47 | 2.4 | 0.29 | 0.64 | 0.35 | 0.15 | 1.63 | 0.79 | 0.02 | 8.12 | 1.48 | 0.18 | 0.41 | 1.7 | 1.26 | 0.12 | 0.67 | 26.14 | 1.73 | 0 | 1.79
Results from laboratories 12, 14, 25, 26 and 30 were removed due to their 1ppm reading resolution.
| Analytical results for Cr in OREAS 501c (Certified Value 80 ppm) | [31 empty] | Certified
Cr | Round | Replicate | Lab | Lab | Lab | Lab | Lab | Lab | Lab | Lab | Lab | Lab | Lab | Lab | Lab | Lab | Lab | Lab | Lab | Lab | Lab | Lab | Lab | Lab | Lab | Lab | Lab | [5 empty] | 1
| No | No | 01 | 02 | 03 | 04 | 05 | 06 | 07 | 08 | 09 | 10 | 11 | 12 | 13 | 14 | 16 | 17 | 18 | 19 | 20 | 21 | 23 | 24 | 27 | 28 | 29 | [5 empty] | ppm
|  |  | 4A*OES | 4A*OES/MS | 4A*MS | 4A*OES/MS | 4A*OES/MS | 4A*OES/MS | 4A*OES/MS | 4A*OES/MS | 4A*OES/MS | 4A*OES | 4A*OES | 4A*OES | 4A*OES/MS | 4A*OES | 4A*OES/MS | 4A*OES | 4A*OES/MS | 4A*OES/MS | 4A*OES/MS | 4A*OES | 4A*MS | 4A*MS | 4A*OES | 4A*OES | 4A*OES | [5 empty] | 0
0
| 1 | 1 | 62 | 81 | 88 | 84 | 88 | 86 | 80 | 90 | 90 | 101 | 96.6077 | 86 | 81 | 67 | 70.2 | 66.369 | 57 | 83 | 76 | 75.6035 | 88.1 | 75.6 | 86.4351 |  | 76 | [5 empty] | 1
| 1 | 2 | 63 | 80 | 86 | 85 | 92 | 85 | 82 | 96 | 85 | 104 | 99.7258 | 83 | 81 | 71 | 73.5 | 73.252 | 64 | 81 | 77 | 70.7089 | 77.8 | 71.2 | 83.4511 |  | 70 | [5 empty] | 24
| 1 | 3 | 74 | 82 | 84 | 90 | 90 | 85 | 87 | 93 | 86 | 101 | 99.6831 | 84 | 82 | 72 | 75.3 | 66.755 | 64 | 78 | 74 | 63.827 | 69.3 | 77.5 | 75.9479 | 82 | 80 | [5 empty] | 16
| 1 | 4 | 63 | 84 | 86 | 93 | 91 | 88 | 86 | 87 | 89 | 102 | 93.5716 | 84 | 81 | 74 | 74.1 | 66.873 | 68 | 77 | 75 | 72.3873 | 70.6 | 80.7 | 82.054 | 79 | 87 | [5 empty] | 80.0336
| 1 | 5 | 65 | 76 | 80 | 87 | 89 | 86 | 85 | 88 | 91 | 90 | 89.6793 | 87 | 81 | 75 | 72.9 | 64.634 | 65 | 83 | 73 | 64.987 | 70.2 | 76.3 | 87.1929 |  | 82 | [5 empty] | 19
| 1 | 6 | 60 | 79 | 85 | 89 | 90 | 88 | 82 | 84 | 87 | 93 | 94.0373 | 82 | 82 | 74 | 71.3 | 63.917 | 52 | 80 | 70 | 67.9194 | 65.9 | 81.7 | 90.5062 |  | 78
| Mean |  | 64.5 | 80.3333 | 84.8333 | 88 | 90 | 86.3333 | 83.6667 | 89.6667 | 88 | 98.5 | 95.5508 | 84.3333 | 81.3333 | 72.1667 | 72.8833 | 66.9667 | 61.6667 | 80.3333 | 74.1667 | 69.2389 | 73.65 | 77.1667 | 84.2645 | 80.5 | 78.8333
| Median |  | 63 | 80.5 | 85.5 | 88 | 90 | 86 | 83.5 | 89 | 88 | 101 | 95.3225 | 84 | 81 | 73 | 73.2 | 66.562 | 64 | 80.5 | 74.5 | 69.3141 | 70.4 | 76.9 | 84.9431 | 80.5 | 79
| Std Dev. |  | 4.9295 | 2.7325 | 2.7142 | 3.3466 | 1.4142 | 1.3663 | 2.7325 | 4.3205 | 2.3664 | 5.6125 | 3.9066 | 1.8619 | 0.5164 | 2.9269 | 1.8659 | 3.3063 | 5.9554 | 2.5033 | 2.4833 | 4.5098 | 8.0773 | 3.7935 | 5.039 | 2.1213 | 5.7417
| Rel.Std.Dev. |  | 7.643% | 3.401% | 3.199% | 3.803% | 1.571% | 1.583% | 3.266% | 4.818% | 2.689% | 5.698% | 4.088% | 2.208% | 0.6349% | 4.056% | 2.56% | 4.937% | 9.657% | 3.116% | 3.348% | 6.513% | 10.97% | 4.916% | 5.98% | 2.635% | 7.283%
| PDM3 |  | -19.41% | 0.3745% | 5.997% | 9.954% | 12.45% | 7.871% | 4.539% | 12.04% | 9.954% | 23.07% | 19.39% | 5.372% | 1.624% | -9.83% | -8.934% | -16.33% | -22.95% | 0.3745% | -7.331% | -13.49% | -7.976% | -3.582% | 5.286% | 0.5827% | -1.5%
| Z-Score (Absolute) |  | 1.58 | 0.02 | 0.43 | 0.74 | 0.94 | 0.57 | 0.31 | 0.9 | 0.74 | 1.77 | 1.48 | 0.38 | 0.08 | 0.82 | 0.75 | 1.33 | 1.85 | 0.02 | 0.62 | 1.11 | 0.67 | 0.33 | 0.37 | 0 | 0.16
Results from laboratory 25 were removed due to its 10ppm reading resolution. Labs 30 and 31 were removed due to their 5ppm reading resolution.
| Analytical results for Cs in OREAS 501c (Certified Value 11.7 ppm) | [31 empty] | Certified
Cs | Round | Replicate | Lab | Lab | Lab | Lab | Lab | Lab | Lab | Lab | Lab | Lab | Lab | Lab | Lab | Lab | Lab | Lab | Lab | Lab | Lab | Lab | Lab | [9 empty] | 1
| No | No | 01 | 02 | 04 | 05 | 06 | 07 | 08 | 09 | 10 | 11 | 13 | 15 | 16 | 20 | 23 | 24 | 25 | 26 | 29 | 30 | 31 | [9 empty] | ppm
|  |  | 4A*MS | 4A*OES/MS | 4A*OES/MS | 4A*OES/MS | 4A*OES/MS | 4A*OES/MS | 4A*OES/MS | 4A*OES/MS | 4A*MS | 4A*OES | 4A*OES/MS | 4A*MS | 4A*OES/MS | 4A*OES/MS | 4A*MS | 4A*MS | 4A*MS | 4A*MS | 4A*MS | 4A*MS | 4A*MS | [9 empty] | 1
2
| 1 | 1 | 12.088 | 10.3 | 10.9 | 11.55 | 11.55 | 11.3 | 11.85 | 11.6 | 11.93 | 12.3232 | 12.5 | 11.38 | 7.8 | 11.8 | 10 | 9.66 | 11.1 | 14.1 | 11.9 | 12.6 | [10 empty] | 1
| 1 | 2 | 11.647 | 9.7 | 10.82 | 11.6 | 11.25 | 11.55 | 12.1 | 11.7 | 12.09 | 12.3709 | 12.3 | 11.331 | 7.6 | 12.1 | 10.5 | 9.58 | 11 | 14.1 | 11.1 | 12.9 | 11.3 | [9 empty] | 25
| 1 | 3 | 12.23 | 10 | 10.98 | 11.5 | 11.95 | 11.75 | 12.2 | 11.65 | 12.1 | 12.2224 | 12.4 | 11.277 | 7.5 | 11.8 | 10.4 | 9.61 | 11.3 | 13.4 | 10.8 | 11.4 | 11.6 | [9 empty] | 16
| 1 | 4 | 12.297 | 9.7 | 11.05 | 11.45 | 12 | 11.45 | 12.05 | 12.45 | 12.2 | 12.0966 | 12.2 | 11.594 | 8.2 | 11.8 | 10.6 | 9.74 | 10.4 | 13.3 | 10.8 | 11.6 | 11.3 | [9 empty] | 11.6618
| 1 | 5 | 12.18 | 9.6 | 11.19 | 11.65 | 11.2 | 11.65 | 11.85 | 12.2 | 11.73 | 12.1087 | 12.3 | 11.639 | 7.4 | 11.7 | 10.3 | 9.44 | 11.1 | 12.2 | 11.3 | 12.6 | 12 | [9 empty] | 20
| 1 | 6 | 12.235 | 9.6 | 11.12 | 11.25 | 11.35 | 11.9 | 12 | 11.65 | 12.1 | 12.1605 | 12.6 | 11.625 | 7.5 | 12.1 | 10.4 | 9.56 | 10.8 | 11.3 | 10.9 | 11 | 11.3
| Mean |  | 12.1128 | 9.8167 | 11.01 | 11.5 | 11.55 | 11.6 | 12.0083 | 11.875 | 12.025 | 12.2137 | 12.3833 | 11.4743 | 7.6667 | 11.8833 | 10.3667 | 9.5983 | 10.95 | 13.0667 | 11.1333 | 12.0167 | 11.5
| Median |  | 12.205 | 9.7 | 11.015 | 11.525 | 11.45 | 11.6 | 12.025 | 11.675 | 12.095 | 12.1915 | 12.35 | 11.487 | 7.55 | 11.8 | 10.4 | 9.595 | 11.05 | 13.35 | 11 | 12.1 | 11.3
| Std Dev. |  | 0.23862 | 0.27869 | 0.13799 | 0.14142 | 0.35071 | 0.21448 | 0.13934 | 0.35882 | 0.16861 | 0.11344 | 0.1472 | 0.1628 | 0.29439 | 0.17224 | 0.20656 | 0.10088 | 0.31464 | 1.1112 | 0.42269 | 0.78081 | 0.30822
| Rel.Std.Dev. |  | 1.97% | 2.839% | 1.253% | 1.23% | 3.036% | 1.849% | 1.16% | 3.022% | 1.402% | 0.9288% | 1.189% | 1.419% | 3.84% | 1.449% | 1.993% | 1.051% | 2.873% | 8.504% | 3.797% | 6.498% | 2.68%
| PDM3 |  | 3.868% | -15.82% | -5.589% | -1.388% | -0.9588% | -0.53% | 2.971% | 1.828% | 3.114% | 4.733% | 6.187% | -1.608% | -34.26% | 1.9% | -11.11% | -17.69% | -6.104% | 12.05% | -4.532% | 3.043% | -1.388%
| Z-Score (Absolute) |  | 0.8 | 2.46 | 0.77 | 0.07 | 0 | 0.07 | 0.65 | 0.46 | 0.67 | 0.94 | 1.18 | 0.11 | 5.51 | 0.47 | 1.68 | 2.77 | 0.85 | 2.15 | 0.59 | 0.66 | 0.07
Results from laboratories 18 and 19 were removed due to their 1ppm reading resolution.
| Analytical results for Cu in OREAS 501c (Certified Value 0.276 wt.%) | [31 empty] | Certified
Cu | Round | Replicate | Lab | Lab | Lab | Lab | Lab | Lab | Lab | Lab | Lab | Lab | Lab | Lab | Lab | Lab | Lab | Lab | Lab | Lab | Lab | Lab | Lab | Lab | Lab | Lab | Lab | Lab | Lab | Lab | Lab | Lab | 1
| No | No | 01 | 02 | 03 | 04 | 05 | 06 | 07 | 08 | 09 | 10 | 11 | 12 | 13 | 14 | 15 | 16 | 17 | 18 | 19 | 20 | 21 | 23 | 24 | 25 | 26 | 27 | 28 | 29 | 30 | 31 | wt.%
|  |  | 4A*OES | 4A*OES/MS | 4A*MS | 4A*OES/MS | 4A*OES/MS | 4A*OES/MS | 4A*OES/MS | 4A*OES/MS | 4A*OES/MS | 4A*OES | 4A*OES | 4A*OES | 4A*OES/MS | 4A*OES | 4A*OES | 4A*OES/MS | 4A*OES | 4A*OES/MS | 4A*OES/MS | 4A*OES/MS | 4A*OES | 4A*MS | 4A*MS | 4A*OES | 4A*OES | 4A*OES | 4A*OES | 4A*OES | 4A*OES | 4A*OES | 3
3
| 1 | 1 | 0.2686 | 0.2685 | 0.27819 | 0.26842 | 0.281 | 0.274 | 0.269 | 0.29 | 0.279 | 0.27522 | 0.28312 | 0.2789 | 0.273 | 0.2626 | 0.27317 | 0.2438 | 0.27718 | 0.267 | 0.276 | 0.2836 | 0.27583 | 0.263 | 0.278 | 0.282 | 0.281 | 0.26543 |  | 0.2955 | 0.311 |  | 1
| 1 | 2 | 0.2674 | 0.2705 | 0.27627 | 0.27 | 0.296 | 0.279 | 0.27 | 0.308 | 0.271 | 0.28135 | 0.28486 | 0.2773 | 0.277 | 0.263 | 0.27953 | 0.2484 | 0.27117 | 0.268 | 0.271 | 0.2851 | 0.2773 | 0.264 | 0.259 | 0.281 | 0.28 | 0.25505 | 0.275 | 0.2556 | 0.304 | 0.263 | 26
| 1 | 3 | 0.275 | 0.2699 | 0.2746 | 0.27025 | 0.277 | 0.289 | 0.276 | 0.296 | 0.278 | 0.28435 | 0.28525 | 0.2761 | 0.279 | 0.2659 | 0.27504 | 0.2553 | 0.26903 | 0.274 | 0.268 | 0.2811 | 0.27684 | 0.261 | 0.272 | 0.278 | 0.281 | 0.23803 | 0.2742 | 0.2631 | 0.333 | 0.277 | 16
| 1 | 4 | 0.2642 | 0.2644 | 0.27551 | 0.26509 | 0.285 | 0.296 | 0.28 | 0.283 | 0.286 | 0.28058 | 0.28433 | 0.2734 | 0.279 | 0.2605 | 0.27592 | 0.2645 | 0.26989 | 0.281 | 0.269 | 0.2889 | 0.2776 | 0.266 | 0.27 | 0.275 | 0.267 | 0.24934 | 0.2734 | 0.284 | 0.34 | 0.266 | 0.27551
| 1 | 5 | 0.267 | 0.2642 | 0.27638 | 0.27245 | 0.288 | 0.287 | 0.278 | 0.294 | 0.287 | 0.27076 | 0.28732 | 0.2741 | 0.276 | 0.2695 | 0.27669 | 0.253 | 0.2692 | 0.281 | 0.274 | 0.2863 | 0.27558 | 0.263 | 0.271 | 0.282 | 0.27 | 0.25016 | 0.275 | 0.2842 | 0.313 | 0.273 | 21
| 1 | 6 | 0.2642 | 0.2652 | 0.27474 | 0.2731 | 0.277 | 0.287 | 0.279 | 0.268 | 0.28 | 0.27891 | 0.28745 | 0.2701 | 0.272 | 0.2621 | 0.27441 | 0.2553 | 0.26198 | 0.281 | 0.27 | 0.2894 | 0.27706 | 0.262 | 0.273 | 0.276 | 0.28 | 0.24268 |  | 0.2804 | 0.333 | 0.265
| Mean |  | 0.26773 | 0.26712 | 0.27595 | 0.26988 | 0.284 | 0.28533 | 0.27533 | 0.28983 | 0.28017 | 0.27853 | 0.28539 | 0.27498 | 0.276 | 0.26393 | 0.27579 | 0.25338 | 0.26974 | 0.27533 | 0.27133 | 0.28573 | 0.2767 | 0.26317 | 0.2705 | 0.279 | 0.2765 | 0.25012 | 0.2744 | 0.27713 | 0.32233 | 0.2688
| Median |  | 0.2672 | 0.26685 | 0.27589 | 0.27013 | 0.283 | 0.287 | 0.277 | 0.292 | 0.2795 | 0.27975 | 0.28505 | 0.2751 | 0.2765 | 0.2628 | 0.27548 | 0.25415 | 0.26955 | 0.2775 | 0.2705 | 0.2857 | 0.27695 | 0.263 | 0.2715 | 0.2795 | 0.28 | 0.24975 | 0.2746 | 0.2822 | 0.323 | 0.266
| Std Dev. |  | 0.0039793 | 0.002852 | 0.0013255 | 0.0029052 | 0.0073212 | 0.0077632 | 0.0047188 | 0.013482 | 0.0058452 | 0.0048477 | 0.0017057 | 0.0031333 | 0.0029665 | 0.0032451 | 0.0021982 | 0.0070392 | 0.0048665 | 0.0066533 | 0.0030768 | 0.003169 | 0.00081533 | 0.0017224 | 0.0062849 | 0.0030984 | 0.0062849 | 0.009601 | 0.00076594 | 0.014871 | 0.014774 | 0.005933
| Rel.Std.Dev. |  | 1.486% | 1.068% | 0.4804% | 1.076% | 2.578% | 2.721% | 1.714% | 4.652% | 2.086% | 1.74% | 0.5977% | 1.139% | 1.075% | 1.23% | 0.797% | 2.778% | 1.804% | 2.416% | 1.134% | 1.109% | 0.2947% | 0.6545% | 2.323% | 1.111% | 2.273% | 3.839% | 0.2791% | 5.366% | 4.583% | 2.207%
| PDM3 |  | -2.824% | -3.048% | 0.1575% | -2.043% | 3.08% | 3.564% | -0.06576% | 5.197% | 1.689% | 1.094% | 3.584% | -0.1928% | 0.1762% | -4.203% | 0.1016% | -8.033% | -2.094% | -0.06576% | -1.518% | 3.709% | 0.4315% | -4.482% | -1.82% | 1.265% | 0.3577% | -9.219% | -0.4045% | 0.5876% | 16.99% | -2.437%
| Z-Score (Absolute) |  | 0.98 | 1.06 | 0.05 | 0.71 | 1.06 | 1.23 | 0.03 | 1.79 | 0.58 | 0.37 | 1.23 | 0.07 | 0.05 | 1.46 | 0.03 | 2.78 | 0.73 | 0.03 | 0.53 | 1.28 | 0.14 | 1.56 | 0.64 | 0.43 | 0.12 | 3.19 | 0.15 | 0.2 | 5.87 | 0.85
| Analytical results for Dy in OREAS 501c (Certified Value 4.63 ppm) | [31 empty] | Certified
Dy | Round | Replicate | 01: Lab; 02: Lab; 03: Lab; 04: Lab; 05: Lab; 06: Lab; 07: Lab; 08: Lab; 09: Lab; 10: Lab; 11: Lab | 1
| No | No | 01: 02; 02: 04; 03: 10; 04: 13; 05: 15; 06: 16; 07: 23; 08: 24; 09: 25; 10: 26; 11: 30 | ppm
|  |  | 01: 4A*OES/MS; 02: 4A*OES/MS; 03: 4A*MS; 04: 4A*OES/MS; 05: 4A*MS; 06: 4A*OES/MS; 07: 4A*MS; 08: 4A*MS; 09: 4A*MS; 10: 4A*MS; 11: 4A*MS | 2
3
| 1 | 1 | 01: 4.18; 02: 4.15; 03: 4.69; 04: 5.06; 05: 4.963; 06: 4.6; 07: 3.5; 08: 4.3; 09: 4.7; 10: 5.56; 11: 5.2 | 1
| 1 | 2 | 01: 4.21; 02: 4.1; 03: 4.8; 04: 4.95; 05: 5.0127; 06: 4.6; 07: 4.3; 08: 4.1; 09: 4.55; 10: 5.82; 11: 5.2 | 27
| 1 | 3 | 01: 4.28; 02: 4.14; 03: 4.8; 04: 4.92; 05: 4.9541; 06: 4.6; 07: 4.3; 08: 4.1; 09: 4.5; 10: 5.24; 11: 4.7 | 16
| 1 | 4 | 01: 4.21; 02: 4.18; 03: 4.82; 04: 5.01; 05: 5.015; 06: 4.6; 07: 4.4; 08: 4.2; 09: 4.25; 10: 5.5; 11: 4.7 | 4.6349
| 1 | 5 | 01: 4.27; 02: 4.1; 03: 4.57; 04: 4.91; 05: 5.0045; 06: 4.2; 07: 4.3; 08: 4; 09: 4.1; 10: 5.66; 11: 5.1 | 22
| 1 | 6 | 01: 4.23; 02: 4.22; 03: 4.81; 04: 4.93; 05: 4.9726; 06: 4.4; 07: 4.4; 08: 4; 09: 4.5; 10: 5.56; 11: 4.5
| Mean |  | 01: 4.23; 02: 4.1483; 03: 4.7483; 04: 4.9633; 05: 4.987; 06: 4.5; 07: 4.2; 08: 4.1167; 09: 4.4333; 10: 5.5567; 11: 4.9
| Median |  | 01: 4.22; 02: 4.145; 03: 4.8; 04: 4.94; 05: 4.9885; 06: 4.6; 07: 4.3; 08: 4.1; 09: 4.5; 10: 5.56; 11: 4.9
| Std Dev. |  | 01: 0.038471; 02: 0.046655; 03: 0.099482; 04: 0.059217; 05: 0.026883; 06: 0.16733; 07: 0.34641; 08: 0.1169; 09: 0.21833; 10: 0.19159; 11: 0.30332
| Rel.Std.Dev. |  | 01: 0.9095%; 02: 1.125%; 03: 2.095%; 04: 1.193%; 05: 0.5391%; 06: 3.718%; 07: 8.248%; 08: 2.84%; 09: 4.925%; 10: 3.448%; 11: 6.19%
| PDM3 |  | 01: -8.735%; 02: -10.5%; 03: 2.448%; 04: 7.087%; 05: 7.597%; 06: -2.91%; 07: -9.383%; 08: -11.18%; 09: -4.348%; 10: 19.89%; 11: 5.72%
| Z-Score (Absolute) |  | 01: 0.52; 02: 0.67; 03: 0.48; 04: 0.89; 05: 0.93; 06: 0; 07: 0.58; 08: 0.74; 09: 0.13; 10: 2.03; 11: 0.77
| Analytical results for Er in OREAS 501c (Certified Value 2.62 ppm) | [31 empty] | Certified
Er | Round | Replicate | 01: Lab; 02: Lab; 03: Lab; 04: Lab; 05: Lab; 06: Lab; 07: Lab; 08: Lab; 09: Lab; 10: Lab; 11: Lab | 1
| No | No | 01: 02; 02: 04; 03: 10; 04: 13; 05: 15; 06: 16; 07: 23; 08: 24; 09: 25; 10: 26; 11: 30 | ppm
|  |  | 01: 4A*OES/MS; 02: 4A*OES/MS; 03: 4A*MS; 04: 4A*OES/MS; 05: 4A*MS; 06: 4A*OES/MS; 07: 4A*MS; 08: 4A*MS; 09: 4A*MS; 10: 4A*MS; 11: 4A*MS | 2
3
| 1 | 1 | 01: 2.72; 02: 2.42; 03: 2.54; 04: 2.58; 05: 2.9893; 06: 3.2; 07: 2; 08: 2.4; 09: 2.55; 10: 3.35; 11: 2.9 | 1
| 1 | 2 | 01: 2.66; 02: 2.42; 03: 2.5; 04: 2.6; 05: 2.9758; 06: 3.4; 07: 2.4; 08: 2.3; 09: 2.55; 10: 3.2; 11: 2.9 | 28
| 1 | 3 | 01: 2.64; 02: 2.46; 03: 2.55; 04: 2.51; 05: 2.9682; 06: 3.6; 07: 2.4; 08: 2.4; 09: 2.55; 10: 3; 11: 2.6 | 16
| 1 | 4 | 01: 2.68; 02: 2.37; 03: 2.56; 04: 2.57; 05: 2.9678; 06: 3.5; 07: 2.4; 08: 2.4; 09: 2.3; 10: 3.05; 11: 2.6 | 2.6221
| 1 | 5 | 01: 2.7; 02: 2.45; 03: 2.41; 04: 2.61; 05: 2.9769; 06: 3.3; 07: 2.4; 08: 2.3; 09: 2.35; 10: 3; 11: 2.8 | 23
| 1 | 6 | 01: 2.68; 02: 2.47; 03: 2.54; 04: 2.67; 05: 2.9598; 06: 3.4; 07: 2.4; 08: 2.3; 09: 2.65; 10: 3; 11: 2.5
| Mean |  | 01: 2.68; 02: 2.4317; 03: 2.5167; 04: 2.59; 05: 2.973; 06: 3.4; 07: 2.3333; 08: 2.35; 09: 2.4917; 10: 3.1; 11: 2.7167
| Median |  | 01: 2.68; 02: 2.435; 03: 2.54; 04: 2.59; 05: 2.972; 06: 3.4; 07: 2.4; 08: 2.35; 09: 2.55; 10: 3.025; 11: 2.7
| Std Dev. |  | 01: 0.028284; 02: 0.03656; 03: 0.056095; 04: 0.052536; 05: 0.010131; 06: 0.14142; 07: 0.1633; 08: 0.054772; 09: 0.13571; 10: 0.14491; 11: 0.17224
| Rel.Std.Dev. |  | 01: 1.055%; 02: 1.504%; 03: 2.229%; 04: 2.028%; 05: 0.3408%; 06: 4.159%; 07: 6.999%; 08: 2.331%; 09: 5.446%; 10: 4.675%; 11: 6.34%
| PDM3 |  | 01: 2.208%; 02: -7.263%; 03: -4.021%; 04: -1.224%; 05: 13.38%; 06: 29.67%; 07: -11.01%; 08: -10.38%; 09: -4.974%; 10: 18.23%; 11: 3.607%
| Z-Score (Absolute) |  | 01: 0.38; 02: 0.67; 03: 0.31; 04: 0; 05: 1.63; 06: 3.45; 07: 1.09; 08: 1.02; 09: 0.42; 10: 2.17; 11: 0.54
| Analytical results for Eu in OREAS 501c (Indicative Value 1.4 ppm) | [31 empty] | Indicative
Eu | Round | Replicate | 01: Lab; 02: Lab; 03: Lab; 04: Lab; 05: Lab; 06: Lab; 07: Lab; 08: Lab; 09: Lab | 1
| No | No | 01: 02; 02: 04; 03: 10; 04: 13; 05: 15; 06: 24; 07: 25; 08: 26; 09: 30 | ppm
|  |  | 01: 4A*OES/MS; 02: 4A*OES/MS; 03: 4A*MS; 04: 4A*OES/MS; 05: 4A*MS; 06: 4A*MS; 07: 4A*MS; 08: 4A*MS; 09: 4A*MS | 2
2
| 1 | 1 | 01: 1.77; 02: 1.14; 03: 1.27; 04: 1.39; 05: 1.3978; 06: 1.14; 07: 1.5; 08: 1.38; 09: 1.48 | 1
| 1 | 2 | 01: 1.72; 02: 1.11; 03: 1.31; 04: 1.39; 05: 1.4012; 06: 1.12; 07: 1.35; 08: 1.3; 09: 1.52 | 4
| 1 | 3 | 01: 1.78; 02: 1.16; 03: 1.3; 04: 1.35; 05: 1.4079; 06: 1.11; 07: 1.5; 08: 1.54; 09: 1.3 | 16
| 1 | 4 | 01: 1.75; 02: 1.14; 03: 1.32; 04: 1.39; 05: 1.3972; 06: 1.09; 07: 1.2; 08: 1.58; 09: 1.38 | 1.3988
| 1 | 5 | 01: 1.61; 02: 1.13; 03: 1.22; 04: 1.39; 05: 1.4139; 06: 1.07; 07: 1.25; 08: 1.38; 09: 1.48 | 10
| 1 | 6 | 01: 1.69; 02: 1.17; 03: 1.31; 04: 1.43; 05: 1.4148; 06: 1.09; 07: 1.45; 08: 1.32; 09: 1.28
| Mean |  | 01: 1.72; 02: 1.1417; 03: 1.2883; 04: 1.39; 05: 1.4055; 06: 1.1033; 07: 1.375; 08: 1.4167; 09: 1.4067
| Median |  | 01: 1.735; 02: 1.14; 03: 1.305; 04: 1.39; 05: 1.4045; 06: 1.1; 07: 1.4; 08: 1.38; 09: 1.43
| Std Dev. |  | 01: 0.063246; 02: 0.02137; 03: 0.037639; 04: 0.025298; 05: 0.0078673; 06: 0.025033; 07: 0.12942; 08: 0.11622; 09: 0.10172
| Rel.Std.Dev. |  | 01: 3.677%; 02: 1.872%; 03: 2.921%; 04: 1.82%; 05: 0.5598%; 06: 2.269%; 07: 9.412%; 08: 8.204%; 09: 7.231%
| PDM3 |  | 01: 22.97%; 02: -18.38%; 03: -7.895%; 04: -0.6263%; 05: 0.4795%; 06: -21.12%; 07: -1.699%; 08: 1.28%; 09: 0.5653%
| Z-Score (Absolute) |  | 01: 8.34; 02: 6.28; 03: 2.57; 04: 0; 05: 0.39; 06: 7.25; 07: 0.38; 08: 0.67; 09: 0.42
Results from laboratories 16, 23 were removed due to their 0.1ppm reading resolution.
| Analytical results for Fe in OREAS 501c (Certified Value 4.45 wt.%) | [31 empty] | Certified
Fe | Round | Replicate | Lab | Lab | Lab | Lab | Lab | Lab | Lab | Lab | Lab | Lab | Lab | Lab | Lab | Lab | Lab | Lab | Lab | Lab | Lab | Lab | Lab | Lab | Lab | Lab | Lab | Lab | Lab | Lab | Lab | Lab | 1
| No | No | 01 | 02 | 03 | 04 | 05 | 06 | 07 | 08 | 09 | 10 | 11 | 12 | 13 | 14 | 15 | 16 | 17 | 18 | 19 | 20 | 21 | 23 | 24 | 25 | 26 | 27 | 28 | 29 | 30 | 31 | wt.%
|  |  | 4A*OES | 4A*OES/MS | 4A*MS | 4A*OES/MS | 4A*OES/MS | 4A*OES/MS | 4A*OES/MS | 4A*OES/MS | 4A*OES/MS | 4A*OES | 4A*OES | 4A*OES | 4A*OES/MS | 4A*OES | 4A*OES | 4A*OES/MS | 4A*OES | 4A*OES/MS | 4A*OES/MS | 4A*OES/MS | 4A*OES | 4A*MS | 4A*MS | 4A*OES | 4A*OES | 4A*OES | 4A*OES | 4A*OES | 4A*OES | 4A*OES | 2
3
| 1 | 1 | 4.58 | 3.9286 | 4.32 | 4.64 | 4.35 | 4.11 | 4.13 | 4.52 | 4.38 | 4.5 | 4.6816 | 4.38 | 4.61 | 4.123 | 4.432 | 4.3132 | 4.484 | 4.36 | 4.66 | 4.74 | 4.7058 | 4.09 | 4.19 | 4.49 | 4.67 | 4.3399 |  | 4.51 | 4.72 |  | 1
| 1 | 2 | 4.59 | 3.9335 | 4.31 | 4.75 | 4.35 | 4.14 | 4.14 | 4.76 | 4.25 | 4.65 | 4.6898 | 4.35 | 4.54 | 4.303 | 4.4488 | 4.3591 | 4.43 | 4.41 | 4.62 | 4.7 | 4.7852 | 4.16 | 4.15 | 4.52 | 4.49 | 4.3559 |  | 4.13 | 4.72 | 4.75 | #N/A
| 1 | 3 | 4.67 | 4.0381 | 4.27 | 4.8 | 4.33 | 4.36 | 4.41 | 4.6 | 4.35 | 4.69 | 4.7036 | 4.34 | 4.54 | 4.283 | 4.4214 | 4.4661 | 4.375 | 4.31 | 4.4 | 4.8 | 4.7144 | 4.1 | 4.25 | 4.48 | 4.67 | 4.4784 | 4.555 | 4.12 | 4.3 | 4.96 | 16
| 1 | 4 | 4.61 | 3.9901 | 4.28 | 4.84 | 4.29 | 4.38 | 4.49 | 4.4 | 4.51 | 4.59 | 4.6818 | 4.29 | 4.51 | 4.29 | 4.4997 | 4.5732 | 4.389 | 4.53 | 4.57 | 4.66 | 4.7789 | 4.1 | 4.23 | 4.49 | 4.47 | 4.402 | 4.572 | 4.24 | 4.32 | 4.98 | 4.4479
| 1 | 5 | 4.65 | 3.946 | 4.31 | 4.72 | 4.35 | 4.27 | 4.26 | 4.5 | 4.48 | 4.45 | 4.6654 | 4.3 | 4.56 | 4.273 | 4.4236 | 4.2061 | 4.421 | 4.48 | 4.79 | 4.74 | 4.7432 | 4.06 | 4.22 | 4.48 | 4.51 | 4.5431 |  | 4.26 | 4.65 | 4.81 | 24
| 1 | 6 | 4.42 | 3.919 | 4.31 | 4.87 | 4.39 | 4.28 | 4.27 | 4.12 | 4.38 | 4.59 | 4.6762 | 4.27 | 4.55 | 4.34 | 4.5066 | 4.405 | 4.18 | 4.49 | 4.52 | 4.77 | 4.7627 | 4.04 | 4.27 | 4.55 | 4.47 | 4.1747 |  | 4.2 | 4.16 | 4.77
| Mean |  | 4.5867 | 3.9592 | 4.3 | 4.77 | 4.3433 | 4.2567 | 4.2833 | 4.4833 | 4.3917 | 4.5783 | 4.6831 | 4.3217 | 4.5517 | 4.2687 | 4.4553 | 4.3871 | 4.3798 | 4.43 | 4.5933 | 4.735 | 4.7484 | 4.0917 | 4.2183 | 4.5017 | 4.5467 | 4.3823 | 4.5635 | 4.2433 | 4.4783 | 4.854
| Median |  | 4.6 | 3.9398 | 4.31 | 4.775 | 4.35 | 4.275 | 4.265 | 4.51 | 4.38 | 4.59 | 4.6817 | 4.32 | 4.545 | 4.2865 | 4.4404 | 4.382 | 4.405 | 4.445 | 4.595 | 4.74 | 4.753 | 4.095 | 4.225 | 4.49 | 4.5 | 4.379 | 4.5635 | 4.22 | 4.485 | 4.81
| Std Dev. |  | 0.088694 | 0.045972 | 0.02 | 0.08438 | 0.03266 | 0.11112 | 0.1439 | 0.21482 | 0.093684 | 0.089981 | 0.012875 | 0.041673 | 0.033116 | 0.075054 | 0.038311 | 0.12665 | 0.10498 | 0.084617 | 0.13201 | 0.049699 | 0.033111 | 0.041191 | 0.043089 | 0.027869 | 0.096678 | 0.12732 | 0.012021 | 0.14236 | 0.24677 | 0.10831
| Rel.Std.Dev. |  | 1.934% | 1.161% | 0.4651% | 1.769% | 0.752% | 2.61% | 3.359% | 4.791% | 2.133% | 1.965% | 0.2749% | 0.9643% | 0.7276% | 1.758% | 0.8599% | 2.887% | 2.397% | 1.91% | 2.874% | 1.05% | 0.6973% | 1.007% | 1.021% | 0.6191% | 2.126% | 2.905% | 0.2634% | 3.355% | 5.51% | 2.231%
| PDM3 |  | 3.121% | -10.99% | -3.324% | 7.243% | -2.35% | -4.298% | -3.699% | 0.7977% | -1.263% | 2.934% | 5.288% | -2.837% | 2.334% | -4.029% | 0.1683% | -1.365% | -1.529% | -0.4014% | 3.271% | 6.456% | 6.757% | -8.008% | -5.16% | 1.21% | 2.222% | -1.473% | 2.6% | -4.598% | 0.6853% | 9.131%
| Z-Score (Absolute) |  | 0.7 | 2.34 | 0.69 | 1.59 | 0.48 | 0.9 | 0.77 | 0.2 | 0.25 | 0.66 | 1.16 | 0.59 | 0.53 | 0.84 | 0.06 | 0.27 | 0.3 | 0.06 | 0.73 | 1.42 | 1.48 | 1.7 | 1.09 | 0.29 | 0.5 | 0.29 | 0.59 | 0.97 | 0.17 | 1.99
| Analytical results for Ga in OREAS 501c (Certified Value 19.1 ppm) | [31 empty] | Certified
Ga | Round | Replicate | Lab | Lab | Lab | Lab | Lab | Lab | Lab | Lab | Lab | Lab | Lab | Lab | Lab | Lab | Lab | Lab | Lab | Lab | Lab | Lab | Lab | Lab | Lab | Lab | [6 empty] | 1
| No | No | 01 | 04 | 05 | 06 | 07 | 08 | 09 | 10 | 11 | 13 | 15 | 16 | 18 | 19 | 20 | 21 | 23 | 24 | 25 | 26 | 27 | 29 | 30 | 31 | [6 empty] | ppm
|  |  | 4A*MS | 4A*OES/MS | 4A*OES/MS | 4A*OES/MS | 4A*OES/MS | 4A*OES/MS | 4A*OES/MS | 4A*MS | 4A*OES | 4A*OES/MS | 4A*MS | 4A*OES/MS | 4A*OES/MS | 4A*OES/MS | 4A*OES/MS | 4A*OES | 4A*MS | 4A*MS | 4A*MS | 4A*MS | 4A*OES | 4A*MS | 4A*MS | 4A*MS | [6 empty] | 1
2
| 1 | 1 | 19.57 | 17.71 | 18.4 | 20 | 19.05 | 19.85 | 19.15 | 18.15 | 19.3705 | 19.7 | 19.131 | 11 | 19.1 | 19.7 | 18.9 | 17.7373 | 18.6 | 14.8 | 19.6 | 22.4 | 12.7565 | 20.1 | 20.3 | [7 empty] | 1
| 1 | 2 | 19.45 | 17.75 | 18.7 | 20.5 | 19.3 | 19.7 | 18.5 | 18.54 | 19.3465 | 19.5 | 19.189 | 11.2 | 19.6 | 19.1 | 19.2 | 17.1742 | 19.4 | 16.6 | 19.8 | 21.1 | 13.087 | 18.1 | 20.1 | < 0.2 | [6 empty] | 30
| 1 | 3 | 20.56 | 17.44 | 18.25 | 20.9 | 19.4 | 20.4 | 19.05 | 18.28 | 19.5268 | 19.5 | 18.967 | 11.2 | 19.2 | 18.6 | 18.6 | 16.0439 | 19.2 | 16.3 | 19.6 | 21.7 | 12.2306 | 18.1 | 18 | < 0.2 | [6 empty] | 16
| 1 | 4 | 19.65 | 17.07 | 18.35 | 20.8 | 19.4 | 19.45 | 19.6 | 18.6 | 19.422 | 20 | 19.008 | 11.7 | 19.8 | 19.3 | 18.5 | 17.49 | 19.8 | 17.6 | 18.4 | 24.7 | 14.0467 | 18.4 | 18.9 | < 0.2 | [6 empty] | 19.0695
| 1 | 5 | 19.99 | 17.25 | 18.75 | 19.8 | 19.1 | 19.75 | 19.55 | 17.44 | 19.5341 | 19.3 | 19.014 | 11.2 | 19.7 | 19.5 | 19.1 | 17.141 | 20 | 17.8 | 19.6 | 21.8 | 13.1504 | 18.6 | 20.1 | < 0.2 | [6 empty] | 25
| 1 | 6 | 19.58 | 17.31 | 18.7 | 19.85 | 19.8 | 19.9 | 18.75 | 18.38 | 19.4597 | 19.1 | 18.989 | 11.3 | 19.8 | 18.9 | 19.5 | 17.4643 | 20.3 | 17.8 | 19.2 | 20.8 | 13.4216 | 18.2 | 18.2 | < 0.2
| Mean |  | 19.8 | 17.4217 | 18.525 | 20.3083 | 19.3417 | 19.8417 | 19.1 | 18.2317 | 19.4433 | 19.5167 | 19.0497 | 11.2667 | 19.5333 | 19.1833 | 18.9667 | 17.1751 | 19.55 | 16.8167 | 19.3667 | 22.0833 | 13.1155 | 18.5833 | 19.2667
| Median |  | 19.615 | 17.375 | 18.55 | 20.25 | 19.35 | 19.8 | 19.1 | 18.33 | 19.4409 | 19.5 | 19.011 | 11.2 | 19.65 | 19.2 | 19 | 17.3193 | 19.6 | 17.1 | 19.6 | 21.75 | 13.1187 | 18.3 | 19.5
| Std Dev. |  | 0.41473 | 0.26716 | 0.21622 | 0.48828 | 0.2691 | 0.3153 | 0.43359 | 0.42154 | 0.078252 | 0.31252 | 0.08894 | 0.23381 | 0.30768 | 0.40208 | 0.37771 | 0.5966 | 0.61237 | 1.1771 | 0.51251 | 1.3992 | 0.61235 | 0.7679 | 1.0328
| Rel.Std.Dev. |  | 2.095% | 1.534% | 1.167% | 2.404% | 1.391% | 1.589% | 2.27% | 2.312% | 0.4025% | 1.601% | 0.4669% | 2.075% | 1.575% | 2.096% | 1.991% | 3.474% | 3.132% | 7% | 2.646% | 6.336% | 4.669% | 4.132% | 5.361%
| PDM3 |  | 3.831% | -8.641% | -2.855% | 6.496% | 1.427% | 4.049% | 0.1598% | -4.394% | 1.96% | 2.345% | -0.1041% | -40.92% | 2.432% | 0.5968% | -0.5394% | -9.934% | 2.52% | -11.81% | 1.558% | 15.8% | -31.22% | -2.55% | 1.034%
| Z-Score (Absolute) |  | 0.76 | 1.97 | 0.71 | 1.34 | 0.23 | 0.8 | 0.05 | 1.04 | 0.35 | 0.43 | 0.11 | 9.04 | 0.45 | 0.05 | 0.2 | 2.26 | 0.47 | 2.67 | 0.26 | 3.38 | 6.92 | 0.64 | 0.14 | 21.86
Results from laboratories 12 and 14 were removed due to their 1ppm reading resolution.
| Analytical results for Gd in OREAS 501c (Certified Value 5.04 ppm) | [31 empty] | Certified
Gd | Round | Replicate | 01: Lab; 04: Lab; 05: Lab; 06: Lab; 07: Lab; 08: Lab; 09: Lab; 10: Lab; 11: Lab; 13: Lab; 15: Lab | [6 empty] | 1
| No | No | 01: 02; 04: 04; 05: 10; 06: 13; 07: 15; 08: 16; 09: 23; 10: 24; 11: 25; 13: 26; 15: 30 | [6 empty] | ppm
|  |  | 01: 4A*OES/MS; 04: 4A*OES/MS; 05: 4A*MS; 06: 4A*OES/MS; 07: 4A*MS; 08: 4A*OES/MS; 09: 4A*MS; 10: 4A*MS; 11: 4A*MS; 13: 4A*MS; 15: 4A*MS | [6 empty] | 2
3
| 1 | 1 | 01: 4.32; 04: 4.68; 05: 5.28; 06: 5.46; 07: 5.388; 08: 5.1; 09: 3.6; 10: 4.8; 11: 5.2; 13: 6.7; 15: 5.9 | [6 empty] | 1
| 1 | 2 | 01: 4.32; 04: 4.65; 05: 5.21; 06: 5.32; 07: 5.6244; 08: 5.4; 09: 4.9; 10: 4.7; 11: 5.2; 13: 6.85; 15: 5.8 | [6 empty] | 31
| 1 | 3 | 01: 4.43; 04: 4.79; 05: 5.18; 06: 5.38; 07: 5.389; 08: 5; 09: 4.7; 10: 4.8; 11: 5; 13: 6.25; 15: 5.2 | [6 empty] | 16
| 1 | 4 | 01: 4.41; 04: 4.7; 05: 5.13; 06: 5.26; 07: 5.5695; 08: 5.2; 09: 5.1; 10: 4.8; 11: 4.6; 13: 6.35; 15: 5.4 | [6 empty] | 5.0419
| 1 | 5 | 01: 4.35; 04: 4.86; 05: 5.02; 06: 5.47; 07: 5.5931; 08: 5; 09: 4.9; 10: 4.6; 11: 4.4; 13: 6.65; 15: 5.7 | [6 empty] | 26
| 1 | 6 | 01: 4.35; 04: 4.99; 05: 5.18; 06: 5.66; 07: 5.5502; 08: 5; 09: 4.9; 10: 4.7; 11: 5; 13: 6.3; 15: 5.1
| Mean |  | 01: 4.3633; 04: 4.7783; 05: 5.1667; 06: 5.425; 07: 5.519; 08: 5.1167; 09: 4.6833; 10: 4.7333; 11: 4.9; 13: 6.5167; 15: 5.5167
| Median |  | 01: 4.35; 04: 4.745; 05: 5.18; 06: 5.42; 07: 5.5598; 08: 5.05; 09: 4.9; 10: 4.75; 11: 5; 13: 6.5; 15: 5.55
| Std Dev. |  | 01: 0.046332; 04: 0.12952; 05: 0.087101; 06: 0.14053; 07: 0.1041; 08: 0.16021; 09: 0.54559; 10: 0.08165; 11: 0.32863; 13: 0.24833; 15: 0.33116
| Rel.Std.Dev. |  | 01: 1.062%; 04: 2.711%; 05: 1.686%; 06: 2.591%; 07: 1.886%; 08: 3.131%; 09: 11.65%; 10: 1.725%; 11: 6.707%; 13: 3.811%; 15: 6.003%
| PDM3 |  | 01: -13.46%; 04: -5.228%; 05: 2.475%; 06: 7.598%; 07: 9.463%; 08: 1.483%; 09: -7.112%; 10: -6.12%; 11: -2.814%; 13: 29.25%; 15: 9.416%
| Z-Score (Absolute) |  | 01: 1.33; 04: 0.6; 05: 0.09; 06: 0.54; 07: 0.71; 08: 0; 09: 0.76; 10: 0.67; 11: 0.38; 13: 2.46; 15: 0.7
| Analytical results for Ge in OREAS 501c (Indicative Value 0.18 ppm) | [31 empty] | Indicative
Ge | Round | Replicate | 01: Lab; 04: Lab; 05: Lab; 06: Lab; 07: Lab; 08: Lab; 09: Lab; 10: Lab; 11: Lab; 13: Lab; 15: Lab; 16: Lab; 18: Lab | [6 empty] | 1
| No | No | 01 | 04 | 05 | 06 | 07 | 08 | 09 | 10 | 11 | 12 | 13 | 15 | 23 | [17 empty] | ppm
|  |  | 4A*MS | 4A*OES/MS | 4A*OES/MS | 4A*OES/MS | 4A*OES/MS | 4A*OES/MS | 4A*OES/MS | 4A*MS | 4A*OES | 4A*OES | 4A*OES/MS | 4A*MS | 4A*MS | [17 empty] | 2
2
| 1 | 1 | 0.41 | 0.12 | 0.14 | 0.16 | 0.21 | 0.15 | 0.2 | 1.39 | 1.5461 | < 10 | 1.8 | 0.1428 | 0.1 | [17 empty] | 1
| 1 | 2 | 0.52 | < 0.05 | 0.16 | 0.16 | 0.23 | 0.16 | 0.24 | 1.22 | 1.3873 | < 10 | 1.84 | 0.146 | < 0.1 | [17 empty] | 5
| 1 | 3 | 0.55 | < 0.05 | 0.18 | 0.17 | 0.18 | 0.16 | 0.21 | 1.3 | 1.338 | < 10 | 1.82 | 0.1423 | < 0.1 | [17 empty] | 16
| 1 | 4 | 0.56 | 0.1 | 0.2 | 0.18 | 0.2 | 0.16 | 0.23 | 1.48 | 1.6129 | < 10 | 1.91 | 0.141 | 0.3 | [17 empty] | 0.17604
| 1 | 5 | 0.52 | 0.12 | 0.2 | 0.17 | 0.23 | 0.17 | 0.2 | 1.47 | 1.4005 | < 10 | 1.95 | 0.1412 | 0.2 | [17 empty] | 11
| 1 | 6 | 0.55 | < 0.05 | 0.17 | 0.17 | 0.22 | 0.15 | 0.2 | 1.32 | 1.4158 | < 10 | 1.69 | 0.1466 | 0.3
| Mean |  | 0.51833 | 0.11333 | 0.175 | 0.16833 | 0.21167 | 0.15833 | 0.21333 | 1.3633 | 1.4501 |  | 1.835 | 0.14332 | 0.225
| Median |  | 0.535 | 0.12 | 0.175 | 0.17 | 0.215 | 0.16 | 0.205 | 1.355 | 1.4081 |  | 1.83 | 0.14255 | 0.25
| Std Dev. |  | 0.055648 | 0.011547 | 0.023452 | 0.0075277 | 0.019408 | 0.0075277 | 0.017512 | 0.10211 | 0.1057 |  | 0.09094 | 0.0024136 | 0.095743
| Rel.Std.Dev. |  | 10.74% | 10.19% | 13.4% | 4.472% | 9.169% | 4.754% | 8.209% | 7.49% | 7.289% |  | 4.956% | 1.684% | 42.55%
| PDM3 |  | 194.4% | -35.62% | -0.5905% | -4.378% | 20.24% | -10.06% | 21.18% | 674.4% | 723.7% |  | 942.4% | -18.59% | 27.81%
| Z-Score (Absolute) |  | 3.03 | 1.41 | 0.36 | 0.43 | 0 | 0.53 | 0.02 | 11.36 | 12.22 | 47.24 | 16.02 | 0.67 | 0.44
Results from laboratories 16, 20, 24 and 29 were removed due to their 0.1ppm reading resolution.
| Analytical results for Hf in OREAS 501c (Certified Value 2.6 ppm) | [31 empty] | Certified
Hf | Round | Replicate | Lab | Lab | Lab | Lab | Lab | Lab | Lab | Lab | Lab | Lab | Lab | Lab | Lab | Lab | Lab | Lab | Lab | Lab | Lab | Lab | Lab | Lab | Lab | [7 empty] | 1
| No | No | 01 | 02 | 03 | 04 | 05 | 06 | 07 | 08 | 09 | 10 | 11 | 13 | 15 | 16 | 18 | 19 | 20 | 23 | 24 | 25 | 29 | 30 | 31 | [7 empty] | ppm
|  |  | 4A*MS | 4A*OES/MS | 4A*MS | 4A*OES/MS | 4A*OES/MS | 4A*OES/MS | 4A*OES/MS | 4A*OES/MS | 4A*OES/MS | 4A*MS | 4A*OES | 4A*OES/MS | 4A*MS | 4A*OES/MS | 4A*OES/MS | 4A*OES/MS | 4A*OES/MS | 4A*MS | 4A*MS | 4A*MS | 4A*MS | 4A*MS | 4A*MS | [7 empty] | 2
3
| 1 | 1 | 2.58 | 2.55 | 2.6 | 2.53 | 2.6 | 2.5 | 2.4 | 2.7 | 2.6 | 2.61 | 2.8372 | 2.81 | 2.2755 | 4.22 | 2.47 | 1.96 | 3.25 | 3.5 | 2.8 | 2.6 | 2.8 | 3.1 | [8 empty] | 1
| 1 | 2 | 2.54 | 2.49 | 2.3 | 2.63 | 2.5 | 2.5 | 2.6 | 2.7 | 2.5 | 2.46 | 2.8194 | 2.85 | 2.2724 | 3.16 | 2.48 | 2.01 | 3.12 | 3.4 | 2.7 | 2.6 | 2.5 | 3.01 | 2.49 | [7 empty] | 16
| 1 | 3 | 2.71 | 2.43 | 2.1 | 2.65 | 2.4 | 2.6 | 2.6 | 2.7 | 2.7 | 2.65 | 2.8363 | 2.77 | 2.2571 | 2.88 | 2.46 | 1.93 | 3.19 | 3 | 2.7 | 2.8 | 2.5 | 2.7 | 2.3 | [7 empty] | 16
| 1 | 4 | 2.69 | 2.8 | 2.2 | 2.4 | 2.5 | 2.7 | 2.6 | 2.5 | 2.8 | 2.76 | 2.706 | 2.64 | 2.302 | 2.92 | 2.49 | 1.96 | 3.15 | 3.2 | 2.6 | 2.4 | 2.4 | 2.58 | 2.35 | [7 empty] | 2.5973
| 1 | 5 | 2.68 | 2.48 | 2.2 | 2.52 | 2.4 | 2.6 | 2.5 | 2.7 | 2.7 | 2.33 | 2.7111 | 2.72 | 2.3005 | 2.83 | 2.5 | 1.97 | 3.19 | 3.1 | 2.5 | 2.6 | 2.5 | 2.87 | 2.36 | [7 empty] | 27
| 1 | 6 | 2.62 | 2.64 | 2.1 | 2.55 | 2.6 | 2.6 | 2.7 | 2.7 | 2.6 | 2.57 | 2.6137 | 2.85 | 2.2551 | 2.68 | 2.55 | 1.96 | 3.21 | 3.1 | 2.7 | 2.6 | 2.5 | 2.61 | 2.44
| Mean |  | 2.6367 | 2.565 | 2.25 | 2.5467 | 2.5 | 2.5833 | 2.5667 | 2.6667 | 2.65 | 2.5633 | 2.7539 | 2.7733 | 2.2771 | 3.115 | 2.4917 | 1.965 | 3.185 | 3.2167 | 2.6667 | 2.6 | 2.5333 | 2.8117 | 2.388
| Median |  | 2.65 | 2.52 | 2.2 | 2.54 | 2.5 | 2.6 | 2.6 | 2.7 | 2.65 | 2.59 | 2.7652 | 2.79 | 2.2739 | 2.9 | 2.485 | 1.96 | 3.19 | 3.15 | 2.7 | 2.6 | 2.5 | 2.785 | 2.36
| Std Dev. |  | 0.067725 | 0.13576 | 0.18708 | 0.089592 | 0.089443 | 0.075277 | 0.10328 | 0.08165 | 0.10488 | 0.15069 | 0.091449 | 0.082138 | 0.020365 | 0.56334 | 0.031885 | 0.025884 | 0.045497 | 0.19408 | 0.10328 | 0.12649 | 0.13663 | 0.21572 | 0.075961
| Rel.Std.Dev. |  | 2.569% | 5.293% | 8.315% | 3.518% | 3.578% | 2.914% | 4.024% | 3.062% | 3.958% | 5.879% | 3.321% | 2.962% | 0.8943% | 18.08% | 1.28% | 1.317% | 1.428% | 6.034% | 3.873% | 4.865% | 5.393% | 7.672% | 3.181%
| PDM3 |  | 1.517% | -1.243% | -13.37% | -1.948% | -3.745% | -0.5367% | -1.178% | 2.672% | 2.03% | -1.307% | 6.032% | 6.779% | -12.33% | 19.93% | -4.066% | -24.34% | 22.63% | 23.85% | 2.672% | 0.105% | -2.462% | 8.255% | -8.057%
| Z-Score (Absolute) |  | 0.43 | 0.15 | 2.7 | 0.3 | 0.67 | 0 | 0.13 | 0.67 | 0.54 | 0.16 | 1.38 | 1.54 | 2.48 | 4.3 | 0.74 | 5 | 4.87 | 5.12 | 0.67 | 0.13 | 0.4 | 1.85 | 1.58
Results from laboratory 26 were removed due to their 0.1ppm reading resolution.
| Analytical results for Hg in OREAS 501c (Indicative Value 0.046 ppm) | [31 empty] | Indicative
Hg | Round | Replicate | 01: Lab; 02: Lab; 03: Lab | [7 empty] | 1
| No | No | 01: 21; 02: 23; 03: 24 | [7 empty] | ppm
|  |  | 01: 4A*OES; 02: 4A*MS; 03: 4A*MS | [7 empty] | 3
3
| 1 | 1 | 01: < 2; 02: 0.06; 03: 0.05 | [7 empty] | 1
| 1 | 2 | 01: < 2; 02: 0.05; 03: 0.04 | [7 empty] | 6
| 1 | 3 | 01: < 2; 02: 0.06; 03: 0.04 | [7 empty] | 16
| 1 | 4 | 01: < 2; 02: 0.05; 03: 0.06 | [7 empty] | 0.045833
| 1 | 5 | 01: < 2; 02: 0.03; 03: 0.04 | [7 empty] | 12
| 1 | 6 | 01: < 2; 02: 0.04; 03: 0.03
| Mean |  | 02: 0.048333; 03: 0.043333
| Median |  | 02: 0.05; 03: 0.04
| Std Dev. |  | 02: 0.01169; 03: 0.010328
| Rel.Std.Dev. |  | 02: 24.19%; 03: 23.83%
| PDM3 |  | 02: 5.455%; 03: -5.455%
| Z-Score (Absolute) |  | 01: 128.34; 02: 0; 03: 0.67
| Analytical results for Ho in OREAS 501c (Certified Value 0.93 ppm) | [31 empty] | Certified
Ho | Round | Replicate | 01: Lab; 02: Lab; 03: Lab; 04: Lab; 05: Lab; 06: Lab; 07: Lab | [7 empty] | 1
| No | No | 01: 04; 02: 10; 03: 13; 04: 15; 05: 25; 06: 26; 07: 30 | [7 empty] | ppm
|  |  | 01: 4A*OES/MS; 02: 4A*MS; 03: 4A*OES/MS; 04: 4A*MS; 05: 4A*MS; 06: 4A*MS; 07: 4A*MS | [7 empty] | 2
3
| 1 | 1 | 01: 0.83; 02: 0.91; 03: 0.93; 04: 0.8968; 05: 0.98; 06: 1.14; 07: 0.99 | [7 empty] | 1
| 1 | 2 | 01: 0.85; 02: 0.96; 03: 0.92; 04: 0.914; 05: 0.94; 06: 1.12; 07: 1.01 | [7 empty] | 17
| 1 | 3 | 01: 0.86; 02: 0.93; 03: 0.9; 04: 0.8904; 05: 0.96; 06: 1; 07: 0.9 | [7 empty] | 16
| 1 | 4 | 01: 0.86; 02: 0.92; 03: 0.92; 04: 0.905; 05: 0.86; 06: 1.06; 07: 0.9 | [7 empty] | 0.92521
| 1 | 5 | 01: 0.82; 02: 0.89; 03: 0.93; 04: 0.9026; 05: 0.86; 06: 0.9; 07: 0.99 | [7 empty] | 28
| 1 | 6 | 01: 0.86; 02: 0.96; 03: 0.95; 04: 0.9075; 05: 0.96; 06: 1.06; 07: 0.87
| Mean |  | 01: 0.84667; 02: 0.92833; 03: 0.925; 04: 0.90272; 05: 0.92667; 06: 1.0467; 07: 0.94333
| Median |  | 01: 0.855; 02: 0.925; 03: 0.925; 04: 0.9038; 05: 0.95; 06: 1.06; 07: 0.945
| Std Dev. |  | 01: 0.017512; 02: 0.027869; 03: 0.016432; 04: 0.008272; 05: 0.053166; 06: 0.087331; 07: 0.059889
| Rel.Std.Dev. |  | 01: 2.068%; 02: 3.002%; 03: 1.776%; 04: 0.9163%; 05: 5.737%; 06: 8.344%; 07: 6.349%
| PDM3 |  | 01: -8.489%; 02: 0.3376%; 03: -0.0227%; 04: -2.431%; 05: 0.1574%; 06: 13.13%; 07: 1.959%
| Z-Score (Absolute) |  | 01: 3.24; 02: 0.07; 03: 0.07; 04: 0.97; 05: 0; 06: 4.86; 07: 0.67
Results from laboratories 16, 23 and 24 were removed due to their 0.1ppm reading resolution.
| Analytical results for In in OREAS 501c (Certified Value 0.075 ppm) | [31 empty] | Certified
In | Round | Replicate | Lab | Lab | Lab | Lab | Lab | Lab | Lab | Lab | Lab | Lab | Lab | Lab | Lab | Lab | Lab | Lab | Lab | Lab | [12 empty] | 1
| No | No | 01 | 02 | 03 | 04 | 05 | 06 | 07 | 08 | 09 | 10 | 11 | 12 | 13 | 15 | 16 | 23 | 24 | 26 | [12 empty] | ppm
|  |  | 4A*MS | 4A*OES/MS | 4A*MS | 4A*OES/MS | 4A*OES/MS | 4A*OES/MS | 4A*OES/MS | 4A*OES/MS | 4A*OES/MS | 4A*MS | 4A*OES | 4A*OES | 4A*OES/MS | 4A*MS | 4A*OES/MS | 4A*MS | 4A*MS | 4A*MS | [12 empty] | 3
3
| 1 | 1 | 0.086 | < 0.5 | < 0.05 | 0.071 | 0.078 | 0.072 | 0.074 | 0.08 | 0.073 | 0.07 | 0.067433 | < 10 | 0.082 | 0.071 | < 0.2 | < 0.1 | < 0.1 | < 0.5 | [12 empty] | 1
| 1 | 2 | 0.084 | < 0.5 | 0.08 | 0.08 | 0.082 | 0.073 | 0.075 | 0.071 | 0.07 | 0.07 | 0.068573 | < 10 | 0.067 | 0.0702 | < 0.2 | < 0.1 | < 0.1 | < 0.5 | [12 empty] | 18
| 1 | 3 | 0.086 | < 0.5 | 0.08 | 0.078 | 0.08 | 0.074 | 0.08 | 0.076 | 0.078 | 0.08 | 0.077492 | < 10 | 0.077 | 0.066 | < 0.2 | < 0.1 | < 0.1 | < 0.5 | [12 empty] | 16
| 1 | 4 | 0.084 | < 0.5 | < 0.05 | 0.079 | 0.077 | 0.076 | 0.067 | 0.072 | 0.071 | 0.07 | 0.074225 | < 10 | 0.075 | 0.0671 | < 0.2 | < 0.1 | < 0.1 | < 0.5 | [12 empty] | 0.075389
| 1 | 5 | 0.079 | < 0.5 | < 0.05 | 0.086 | 0.081 | 0.071 | 0.071 | 0.073 | 0.074 | 0.07 | 0.090361 | < 10 | 0.075 | 0.0675 | < 0.2 | < 0.1 | < 0.1 | < 0.5 | [12 empty] | 29
| 1 | 6 | 0.077 | < 0.5 | < 0.05 | 0.078 | 0.069 | 0.071 | 0.075 | 0.074 | 0.075 | 0.06 | 0.083933 | < 10 | 0.066 | 0.0706 | < 0.2 | < 0.1 | < 0.1 | < 0.5
| Mean |  | 0.082667 |  | 0.08 | 0.078667 | 0.077833 | 0.072833 | 0.073667 | 0.074333 | 0.0735 | 0.07 | 0.077003 |  | 0.073667 | 0.068733
| Median |  | 0.084 |  | 0.08 | 0.0785 | 0.079 | 0.0725 | 0.0745 | 0.0735 | 0.0735 | 0.07 | 0.075858 |  | 0.075 | 0.06885
| Std Dev. |  | 0.0037771 |  | 0 | 0.0048028 | 0.0047081 | 0.0019408 | 0.0043665 | 0.003266 | 0.002881 | 0.0063246 | 0.0089117 |  | 0.006121 | 0.0021182
| Rel.Std.Dev. |  | 4.569% |  | 0% | 6.105% | 6.049% | 2.665% | 5.927% | 4.394% | 3.92% | 9.035% | 11.57% |  | 8.309% | 3.082%
| PDM3 |  | 9.653% |  | 6.116% | 4.347% | 3.242% | -3.39% | -2.285% | -1.4% | -2.506% | -7.148% | 2.141% |  | -2.285% | -8.829%
| Z-Score (Absolute) |  | 1.18 | 23.89 | 4.16 | 0.63 | 0.52 | 0.16 | 0.05 | 0.05 | 0.07 | 0.54 | 0.41 | 668.79 | 0.05 | 0.72 | 3.53 | 3.26 | 3.26 | 23.89
Results from laboratories 18-20, 25, 29-31 were removed due to their 0.01ppm reading resolution.
| Analytical results for Ir in OREAS 501c (Indicative Value < 0.01 ppm) | [31 empty] | Indicative
Ir | Round | Replicate | 01: Lab | [12 empty] | 1
| No | No | 01: 16 | [12 empty] | ppm
|  |  | 01: 4A*OES/MS | [12 empty] | 3
3
| 1 | 1 | 01: < 0.01 | [12 empty] | 1
| 1 | 2 | 01: < 0.01 | [12 empty] | 3
| 1 | 3 | 01: < 0.01 | [12 empty] | 16
| 1 | 4 | 01: < 0.01 | [12 empty] | < 0.01
| 1 | 5 | 01: < 0.01 | [12 empty] | 9
| 1 | 6 | 01: < 0.01
Mean
Median
Std Dev.
Rel.Std.Dev.
PDM3
Z-Score (Absolute) | bar: 01
| Analytical results for K in OREAS 501c (Certified Value 3.22 wt.%) | [31 empty] | Certified
K | Round | Replicate | Lab | Lab | Lab | Lab | Lab | Lab | Lab | Lab | Lab | Lab | Lab | Lab | Lab | Lab | Lab | Lab | Lab | Lab | Lab | Lab | Lab | Lab | Lab | Lab | Lab | Lab | Lab | Lab | Lab | Lab | 1
| No | No | 01 | 02 | 03 | 04 | 05 | 06 | 07 | 08 | 09 | 10 | 11 | 12 | 13 | 14 | 15 | 16 | 17 | 18 | 19 | 20 | 21 | 23 | 24 | 25 | 26 | 27 | 28 | 29 | 30 | 31 | wt.%
|  |  | 4A*OES | 4A*OES/MS | 4A*MS | 4A*OES/MS | 4A*OES/MS | 4A*OES/MS | 4A*OES/MS | 4A*OES/MS | 4A*OES/MS | 4A*OES | 4A*OES | 4A*OES | 4A*OES/MS | 4A*OES | 4A*OES | 4A*OES/MS | 4A*OES | 4A*OES/MS | 4A*OES/MS | 4A*OES/MS | 4A*OES | 4A*MS | 4A*MS | 4A*OES | 4A*OES | 4A*OES | 4A*OES | 4A*OES | 4A*OES | 4A*OES | 2
3
| 1 | 1 | 3.25 | 2.8039 | 3.11 | 2.97 | 3.13 | 3.09 | 2.98 | 3.3 | 3.21 | 3.1689 | 3.281 | 3.19 | 3.32 | 2.622 | 3.3108 | 1.1845 | 3.428 | 3.23 | 3.6 | 2.84 | 3.2753 | 1.86 | 1.97 | 3.26 | 3.52 | 2.7514 |  | 3.324 | 3.55 |  | 1
| 1 | 2 | 3.26 | 2.8347 | 3.37 | 3.06 | 3.1 | 3.11 | 2.93 | 3.46 | 3.11 | 3.2368 | 3.2996 | 3.14 | 3.34 | 2.897 | 3.3952 | 1.1615 | 3.372 | 3.27 | 3.48 | 2.88 | 3.2821 | 2.06 | 2.19 | 3.21 | 3.47 | 2.8095 |  | 2.8397 | 3.58 | 3.52 | #N/A
| 1 | 3 | 3.31 | 2.8162 | 3.31 | 3.12 | 3.12 | 3.28 | 3.17 | 3.32 | 3.19 | 3.2695 | 3.2937 | 3.19 | 3.27 | 2.626 | 3.3793 | 1.196 | 3.324 | 3.23 | 3.41 | 2.87 | 3.2861 | 2.08 | 2.93 | 3.27 | 3.57 | 2.8499 | 3.4078 | 2.8761 | 3.15 | 3.47 | 16
| 1 | 4 | 3.27 | 3.0729 | 3.51 | 3.19 | 3.07 | 3.29 | 3.17 | 3.17 | 3.3 | 3.2347 | 3.2589 | 3.17 | 3.24 | 2.813 | 3.3444 | 1.311 | 3.347 | 3.31 | 3.54 | 2.79 | 3.3102 | 3.08 | 2.95 | 3.21 | 3.47 | 2.9154 | 3.3688 | 3.0302 | 3.14 | 3.65 | 3.2248
| 1 | 5 | 3.29 | 3.0277 | 3.43 | 3.06 | 3.12 | 3.21 | 3.08 | 3.27 | 3.32 | 3.1243 | 3.2586 | 3.2 | 3.3 | 2.706 | 3.3696 | 1.2535 | 3.351 | 3.28 | 3.6 | 2.77 | 3.2844 | 3.04 | 2.54 | 3.25 | 3.42 | 2.9798 |  | 3.0593 | 3.39 | 3.53 | 30
| 1 | 6 | 3.11 | 2.9328 | 3.37 | 3.1 | 3.15 | 3.17 | 2.97 | 3.03 | 3.23 | 3.2221 | 3.2762 | 3.16 | 3.33 | 2.598 | 3.3312 | 0.9821 | 3.197 | 3.28 | 3.41 | 2.74 | 3.2477 | 2.98 | 3.02 | 3.27 | 3.49 | 2.7435 |  | 3.1045 | 3.11 | 3.5
| Mean |  | 3.2483 | 2.9147 | 3.35 | 3.0833 | 3.115 | 3.1917 | 3.05 | 3.2583 | 3.2267 | 3.2094 | 3.278 | 3.175 | 3.3 | 2.7103 | 3.3551 | 1.1814 | 3.3365 | 3.2667 | 3.5067 | 2.815 | 3.281 | 2.5167 | 2.6 | 3.245 | 3.49 | 2.8416 | 3.3883 | 3.039 | 3.32 | 3.534
| Median |  | 3.265 | 2.8838 | 3.37 | 3.08 | 3.12 | 3.19 | 3.03 | 3.285 | 3.22 | 3.2284 | 3.2786 | 3.18 | 3.31 | 2.666 | 3.357 | 1.1903 | 3.349 | 3.275 | 3.51 | 2.815 | 3.2832 | 2.53 | 2.735 | 3.255 | 3.48 | 2.8297 | 3.3883 | 3.0448 | 3.27 | 3.52
| Std Dev. |  | 0.07111 | 0.11533 | 0.13565 | 0.073394 | 0.027386 | 0.084004 | 0.10526 | 0.1458 | 0.076594 | 0.053003 | 0.017133 | 0.022583 | 0.038471 | 0.12078 | 0.031787 | 0.11165 | 0.076902 | 0.031411 | 0.087101 | 0.056833 | 0.020172 | 0.57207 | 0.4419 | 0.028107 | 0.05099 | 0.093185 | 0.027577 | 0.17451 | 0.21485 | 0.068775
| Rel.Std.Dev. |  | 2.189% | 3.957% | 4.049% | 2.38% | 0.8792% | 2.632% | 3.451% | 4.475% | 2.374% | 1.651% | 0.5227% | 0.7113% | 1.166% | 4.456% | 0.9474% | 9.451% | 2.305% | 0.9616% | 2.484% | 2.019% | 0.6148% | 22.73% | 17% | 0.8662% | 1.461% | 3.279% | 0.8139% | 5.742% | 6.471% | 1.946%
| PDM3 |  | 0.7287% | -9.617% | 3.881% | -4.388% | -3.406% | -1.028% | -5.421% | 1.039% | 0.05685% | -0.4791% | 1.648% | -1.545% | 2.331% | -15.95% | 4.039% | -63.36% | 3.463% | 1.297% | 8.739% | -12.71% | 1.741% | -21.96% | -19.38% | 0.6254% | 8.223% | -11.88% | 5.069% | -5.764% | 2.951% | 9.587%
| Z-Score (Absolute) |  | 0.07 | 1.8 | 0.64 | 0.86 | 0.68 | 0.25 | 1.04 | 0.13 | 0.05 | 0.15 | 0.24 | 0.34 | 0.36 | 2.95 | 0.67 | 11.54 | 0.57 | 0.17 | 1.52 | 2.36 | 0.25 | 4.04 | 3.57 | 0.05 | 1.43 | 2.21 | 0.86 | 1.11 | 0.47 | 1.67
| Analytical results for La in OREAS 501c (Certified Value 35.2 ppm) | [31 empty] | Certified
La | Round | Replicate | Lab | Lab | Lab | Lab | Lab | Lab | Lab | Lab | Lab | Lab | Lab | Lab | Lab | Lab | Lab | Lab | Lab | Lab | Lab | Lab | Lab | Lab | Lab | Lab | Lab | Lab | Lab |  |  |  | 1
| No | No | 01 | 02 | 03 | 04 | 05 | 06 | 07 | 08 | 09 | 10 | 12 | 13 | 14 | 15 | 16 | 17 | 18 | 19 | 20 | 21 | 23 | 24 | 25 | 26 | 28 | 30 | 31 |  |  |  | ppm
|  |  | 4A*OES | 4A*OES/MS | 4A*MS | 4A*OES/MS | 4A*OES/MS | 4A*OES/MS | 4A*OES/MS | 4A*OES/MS | 4A*OES/MS | 4A*MS | 4A*OES | 4A*OES/MS | 4A*OES | 4A*MS | 4A*OES/MS | 4A*OES | 4A*OES/MS | 4A*OES/MS | 4A*OES/MS | 4A*OES | 4A*MS | 4A*MS | 4A*MS | 4A*MS | 4A*OES | 4A*MS | 4A*MS |  |  |  | 1
2
| 1 | 1 | 37 | 32 | 27.6 | 34.2 | 31 | 32.5 | 35.5 | 38.5 | 30.2 | 36.92 | 29 | 35.5 | 34 | 38.5589 | 37.6 | 45.719 | 33.2 | 37.5 | 36.6 | 37.9357 | 19.8 | 34.4 | 37 | 38.5 |  | 35.6 |  |  |  |  | 1
| 1 | 2 | 37 | 33 | 28.5 | 33.9 | 32 | 30.9 | 36.2 | 37.9 | 33.8 | 36.25 | 31 | 35.4 | 36 | 38.3771 | 38 | 47.724 | 34.2 | 38.9 | 38.1 | 37.765 | 33.8 | 34.5 | 36.8 | 39.5 |  | 36.3 | 34.7 |  |  |  | 19
| 1 | 3 | 37 | 31 | 31.1 | 35.3 | 32.1 | 36 | 35.2 | 38.6 | 31.5 | 36.77 | 31 | 35.6 | 32 | 38.6013 | 37.3 | 46.583 | 32.4 | 37 | 37.4 | 37.9235 | 32.9 | 33.8 | 36.5 | 37 | 35 | 32.9 | 35.6 |  |  |  | 16
| 1 | 4 | 36 | 32 | 30.2 | 34.7 | 30.2 | 34.2 | 35.3 | 36.4 | 36.7 | 36.78 | 30 | 35.6 | 37 | 38.699 | 38.3 | 47.633 | 36.3 | 38.7 | 37.8 | 38.1584 | 34.6 | 33.8 | 30.8 | 37.5 | 35 | 33.3 | 35.3 |  |  |  | 35.1553
| 1 | 5 | 36 | 32 | 29.5 | 33.8 | 30.9 | 30.6 | 36 | 36.4 | 34.8 | 35.28 | 33 | 36.3 | 34 | 38.8171 | 33.9 | 47.511 | 35.3 | 39.3 | 36.9 | 38.1622 | 33.2 | 33.4 | 29.8 | 33.5 |  | 35.2 | 40.9 |  |  |  | 31
| 1 | 6 | 35 | 31 | 30.3 | 34.8 | 31.6 | 31.9 | 37.4 | 36.5 | 30.7 | 37.48 | 32 | 36.2 | 35 | 38.3688 | 35.5 | 44.482 | 35 | 38.7 | 38 | 38.2045 | 34 | 33.7 | 36.6 | 33.5 |  | 31.5 | 35.5
| Mean |  | 36.3333 | 31.8333 | 29.5333 | 34.45 | 31.3 | 32.6833 | 35.9333 | 37.3833 | 32.95 | 36.58 | 31 | 35.7667 | 34.6667 | 38.5704 | 36.7667 | 46.6087 | 34.4 | 38.35 | 37.4667 | 38.0249 | 31.3833 | 33.9333 | 34.5833 | 36.5833 | 35 | 34.1333 | 36.4
| Median |  | 36.5 | 32 | 29.85 | 34.45 | 31.3 | 32.2 | 35.75 | 37.2 | 32.65 | 36.775 | 31 | 35.6 | 34.5 | 38.5801 | 37.45 | 47.047 | 34.6 | 38.7 | 37.6 | 38.0471 | 33.5 | 33.8 | 36.55 | 37.25 | 35 | 34.25 | 35.5
| Std Dev. |  | 0.8165 | 0.75277 | 1.2879 | 0.58224 | 0.73212 | 2.0721 | 0.81894 | 1.0685 | 2.5665 | 0.74841 | 1.4142 | 0.38297 | 1.7512 | 0.17692 | 1.7131 | 1.2979 | 1.4325 | 0.89387 | 0.6121 | 0.17591 | 5.7063 | 0.4274 | 3.3373 | 2.538 | 0 | 1.8511 | 2.5397
| Rel.Std.Dev. |  | 2.247% | 2.365% | 4.361% | 1.69% | 2.339% | 6.34% | 2.279% | 2.858% | 7.789% | 2.046% | 4.562% | 1.071% | 5.052% | 0.4587% | 4.659% | 2.785% | 4.164% | 2.331% | 1.634% | 0.4626% | 18.18% | 1.26% | 9.65% | 6.938% | 0% | 5.423% | 6.977%
| PDM3 |  | 3.351% | -9.45% | -15.99% | -2.006% | -10.97% | -7.032% | 2.213% | 6.338% | -6.273% | 4.052% | -11.82% | 1.739% | -1.39% | 9.714% | 4.583% | 32.58% | -2.149% | 9.087% | 6.575% | 8.162% | -10.73% | -3.476% | -1.627% | 4.062% | -0.4419% | -2.907% | 3.54%
| Z-Score (Absolute) |  | 0.51 | 1.21 | 2.09 | 0.21 | 1.41 | 0.88 | 0.36 | 0.91 | 0.78 | 0.6 | 1.53 | 0.29 | 0.13 | 1.36 | 0.67 | 4.43 | 0.23 | 1.28 | 0.94 | 1.15 | 1.38 | 0.41 | 0.16 | 0.6 | 0 | 0.33 | 0.53
| Analytical results for Li in OREAS 501c (Certified Value 33.8 ppm) | [31 empty] | Certified
Li | Round | Replicate | Lab | Lab | Lab | Lab | Lab | Lab | Lab | Lab | Lab | Lab | Lab | Lab | Lab | Lab | Lab | Lab | Lab | Lab | Lab | Lab | Lab | Lab | Lab | Lab | Lab | Lab | Lab | Lab | Lab | Lab | 1
| No | No | 01 | 02 | 03 | 04 | 05 | 06 | 07 | 08 | 09 | 10 | 11 | 12 | 13 | 14 | 15 | 16 | 17 | 18 | 19 | 20 | 21 | 23 | 24 | 25 | 26 | 27 | 28 | 29 | 30 | 31 | ppm
|  |  | 4A*MS | 4A*OES/MS | 4A*MS | 4A*OES/MS | 4A*OES/MS | 4A*OES/MS | 4A*OES/MS | 4A*OES/MS | 4A*OES/MS | 4A*MS | 4A*OES | 4A*OES | 4A*OES/MS | 4A*OES | 4A*OES | 4A*OES/MS | 4A*OES | 4A*OES/MS | 4A*OES/MS | 4A*OES/MS | 4A*OES | 4A*MS | 4A*MS | 4A*MS | 4A*OES | 4A*OES | 4A*OES | 4A*MS | 4A*OES | 4A*MS | 1
2
| 1 | 1 | 38.21 | 28 | 32.3 | 33.4 | 35.4 | 37.5 | 34.5 | 33.3 | 35 | 30.9 | 36.8307 | 32 | 34.6 | 33 | 33.682 | 32.9 | 33.683 | 34 | 38 | 32 | 35.3494 | 32.5 | 31.8 | 32.5 | 36 | 32.5917 |  | 39.1 | 35 |  | 1
| 1 | 2 | 36.72 | 29 | 33.4 | 33 | 35.2 | 36.6 | 35.4 | 33.6 | 34.2 | 31.8 | 36.9301 | 31 | 34.7 | 33 | 36.393 | 31.1 | 33.637 | 34 | 37 | 31 | 35.3521 | 33.1 | 31.3 | 34 | 36 | 32.8299 |  | 34.7 | 35 | 40.9 | #N/A
| 1 | 3 | 37.18 | 28 | 34.6 | 32.3 | 35.3 | 39 | 35.2 | 33.7 | 34.8 | 32.1 | 36.202 | 32 | 35 | 34 | 33.982 | 32 | 33.98 | 33 | 34 | 29 | 35.2158 | 31.8 | 31.9 | 33 | 36 | 34.4129 | 35 | 33.7 | 31 | 37.1 | 16
| 1 | 4 | 38.38 | 29 | 31.5 | 32.9 | 35.8 | 35.3 | 33.3 | 33.8 | 35.2 | 31.6 | 35.8934 | 32 | 34.3 | 34 | 31.837 | 34 | 33.774 | 36 | 34 | 30 | 35.4655 | 31.3 | 31.5 | 31.5 | 34 | 35.1289 | 34 | 33.6 | 32 | 39.2 | 33.8174
| 1 | 5 | 38.31 | 28 | 30.6 | 33.2 | 36.1 | 34.8 | 35.9 | 33.4 | 35.8 | 30 | 35.9909 | 32 | 33.8 | 34 | 33.685 | 30.6 | 33.418 | 34 | 38 | 30 | 35.1618 | 31 | 31.1 | 34 | 34 | 35.0548 |  | 34.1 | 34 | 42.3 | 32
| 1 | 6 | 37.31 | 28 | 32.1 | 32.5 | 34 | 34.4 | 37 | 34.1 | 34.3 | 31.3 | 35.8826 | 32 | 34.1 | 35 | 33.913 | 34 | 33.137 | 34 | 35 | 28 | 35.0616 | 30.9 | 32.1 | 32 | 34 | 30.7925 |  | 34 | 30 | 39.8
| Mean |  | 37.685 | 28.3333 | 32.4167 | 32.8833 | 35.3 | 36.2667 | 35.2167 | 33.65 | 34.8833 | 31.2833 | 36.2883 | 31.8333 | 34.4167 | 33.8333 | 33.9153 | 32.4333 | 33.6048 | 34.1667 | 36 | 30 | 35.2677 | 31.7667 | 31.6167 | 32.8333 | 35 | 33.4684 | 34.5 | 34.8667 | 32.8333 | 39.86
| Median |  | 37.76 | 28 | 32.2 | 32.95 | 35.35 | 35.95 | 35.3 | 33.65 | 34.9 | 31.45 | 36.0965 | 32 | 34.45 | 34 | 33.799 | 32.45 | 33.66 | 34 | 36 | 30 | 35.2826 | 31.55 | 31.65 | 32.75 | 35 | 33.6214 | 34.5 | 34.05 | 33 | 39.8
| Std Dev. |  | 0.70373 | 0.5164 | 1.4134 | 0.41673 | 0.72111 | 1.7705 | 1.2545 | 0.2881 | 0.5947 | 0.75211 | 0.47381 | 0.40825 | 0.43551 | 0.75277 | 1.454 | 1.4459 | 0.29336 | 0.98319 | 1.8974 | 1.4142 | 0.14786 | 0.88015 | 0.38166 | 1.0328 | 1.0954 | 1.7031 | 0.70711 | 2.1097 | 2.137 | 1.9424
| Rel.Std.Dev. |  | 1.867% | 1.823% | 4.36% | 1.267% | 2.043% | 4.882% | 3.562% | 0.8562% | 1.705% | 2.404% | 1.306% | 1.282% | 1.265% | 2.225% | 4.287% | 4.458% | 0.873% | 2.878% | 5.27% | 4.714% | 0.4192% | 2.771% | 1.207% | 3.146% | 3.13% | 5.089% | 2.05% | 6.051% | 6.509% | 4.873%
| PDM3 |  | 11.44% | -16.22% | -4.142% | -2.762% | 4.384% | 7.243% | 4.138% | -0.495% | 3.152% | -7.493% | 7.307% | -5.867% | 1.772% | 0.0471% | 0.2896% | -4.093% | -0.6286% | 1.033% | 6.454% | -11.29% | 4.289% | -6.064% | -6.508% | -2.91% | 3.497% | -1.032% | 2.018% | 3.103% | -2.91% | 17.87%
| Z-Score (Absolute) |  | 1.88 | 2.73 | 0.72 | 0.49 | 0.7 | 1.18 | 0.66 | 0.11 | 0.5 | 1.28 | 1.19 | 1.01 | 0.27 | 0.02 | 0.02 | 0.71 | 0.13 | 0.14 | 1.05 | 1.91 | 0.69 | 1.04 | 1.11 | 0.51 | 0.55 | 0.2 | 0.31 | 0.49 | 0.51 | 2.95
| Analytical results for Lu in OREAS 501c (Certified Value 0.36 ppm) | [31 empty] | Certified
Lu | Round | Replicate | 01: Lab; 02: Lab; 03: Lab; 04: Lab; 05: Lab; 06: Lab; 07: Lab; 08: Lab; 09: Lab; 10: Lab; 11: Lab; 12: Lab | 1
| No | No | 01: 02; 02: 04; 03: 10; 04: 13; 05: 15; 06: 18; 07: 19; 08: 20; 09: 25; 10: 26; 11: 30; 12: 31 | ppm
|  |  | 01: 4A*OES/MS; 02: 4A*OES/MS; 03: 4A*MS; 04: 4A*OES/MS; 05: 4A*MS; 06: 4A*OES/MS; 07: 4A*OES/MS; 08: 4A*OES/MS; 09: 4A*MS; 10: 4A*MS; 11: 4A*MS; 12: 4A*MS | 2
3
| 1 | 1 | 01: 0.33; 02: 0.31; 03: 0.35; 04: 0.406; 05: 0.3497; 06: 0.38; 07: 0.35; 08: 0.38; 09: 0.36; 10: 0.48; 11: 0.41 | 1
| 1 | 2 | 01: 0.33; 02: 0.32; 03: 0.35; 04: 0.404; 05: 0.3618; 06: 0.39; 07: 0.34; 08: 0.4; 09: 0.38; 10: 0.46; 11: 0.42; 12: 0.3 | 13
| 1 | 3 | 01: 0.33; 02: 0.32; 03: 0.36; 04: 0.412; 05: 0.3513; 06: 0.38; 07: 0.35; 08: 0.38; 09: 0.38; 10: 0.42; 11: 0.38; 12: 0.3 | 16
| 1 | 4 | 01: 0.35; 02: 0.32; 03: 0.38; 04: 0.423; 05: 0.3502; 06: 0.4; 07: 0.35; 08: 0.4; 09: 0.32; 10: 0.42; 11: 0.38; 12: 0.31 | 0.36269
| 1 | 5 | 01: 0.34; 02: 0.32; 03: 0.34; 04: 0.412; 05: 0.3483; 06: 0.39; 07: 0.35; 08: 0.39; 09: 0.32; 10: 0.38; 11: 0.41; 12: 0.33 | 33
| 1 | 6 | 01: 0.33; 02: 0.33; 03: 0.35; 04: 0.407; 05: 0.3455; 06: 0.39; 07: 0.35; 08: 0.4; 09: 0.36; 10: 0.36; 11: 0.36; 12: 0.3
| Mean |  | 01: 0.335; 02: 0.32; 03: 0.355; 04: 0.41067; 05: 0.35113; 06: 0.38833; 07: 0.34833; 08: 0.39167; 09: 0.35333; 10: 0.42; 11: 0.39333; 12: 0.308
| Median |  | 01: 0.33; 02: 0.32; 03: 0.35; 04: 0.4095; 05: 0.34995; 06: 0.39; 07: 0.35; 08: 0.395; 09: 0.36; 10: 0.42; 11: 0.395; 12: 0.3
| Std Dev. |  | 01: 0.0083666; 02: 0.0063246; 03: 0.013784; 04: 0.0068605; 05: 0.0055945; 06: 0.0075277; 07: 0.0040825; 08: 0.0098319; 09: 0.027325; 10: 0.045607; 11: 0.023381; 12: 0.013038
| Rel.Std.Dev. |  | 01: 2.497%; 02: 1.976%; 03: 3.883%; 04: 1.671%; 05: 1.593%; 06: 1.938%; 07: 1.172%; 08: 2.51%; 09: 7.734%; 10: 10.86%; 11: 5.944%; 12: 4.233%
| PDM3 |  | 01: -7.635%; 02: -11.77%; 03: -2.121%; 04: 13.23%; 05: -3.187%; 06: 7.07%; 07: -3.959%; 08: 7.989%; 09: -2.58%; 10: 15.8%; 11: 8.448%; 12: -15.08%
| Z-Score (Absolute) |  | 01: 0.38; 02: 0.67; 03: 0.02; 04: 1.12; 05: 0.06; 06: 0.67; 07: 0.12; 08: 0.74; 09: 0.02; 10: 1.3; 11: 0.77; 12: 0.91
Results from laboratories 16, 23 and 24 were removed due to their 0.1ppm reading resolution.
| Analytical results for Mg in OREAS 501c (Certified Value 1.51 wt.%) | [31 empty] | Certified
Mg | Round | Replicate | Lab | Lab | Lab | Lab | Lab | Lab | Lab | Lab | Lab | Lab | Lab | Lab | Lab | Lab | Lab | Lab | Lab | Lab | Lab | Lab | Lab | Lab | Lab | Lab | Lab | Lab | Lab | Lab | Lab | Lab | 1
| No | No | 01 | 02 | 03 | 04 | 05 | 06 | 07 | 08 | 09 | 10 | 11 | 12 | 13 | 14 | 15 | 16 | 17 | 18 | 19 | 20 | 21 | 23 | 24 | 25 | 26 | 27 | 28 | 29 | 30 | 31 | wt.%
|  |  | 4A*OES | 4A*OES/MS | 4A*MS | 4A*OES/MS | 4A*OES/MS | 4A*OES/MS | 4A*OES/MS | 4A*OES/MS | 4A*OES/MS | 4A*OES | 4A*OES | 4A*OES | 4A*OES/MS | 4A*OES | 4A*OES | 4A*OES/MS | 4A*OES | 4A*OES/MS | 4A*OES/MS | 4A*OES/MS | 4A*OES | 4A*MS | 4A*MS | 4A*OES | 4A*OES | 4A*OES | 4A*OES | 4A*OES | 4A*OES | 4A*OES | 2
3
| 1 | 1 | 1.51 | 1.4885 | 1.46 | 1.54 | 1.42 | 1.38 | 1.39 | 1.5 | 1.41 | 1.4854 | 1.541 | 1.37 | 1.56 | 1.32 | 1.6919 | 1.0971 | 1.613 | 1.49 | 1.62 | 1.34 | 1.5188 | 1.45 | 1.39 | 1.55 | 1.61 | 1.5347 |  | 1.5068 | 1.61 |  | 1
| 1 | 2 | 1.52 | 1.4894 | 1.47 | 1.57 | 1.46 | 1.39 | 1.38 | 1.6 | 1.4 | 1.5152 | 1.5504 | 1.42 | 1.53 | 1.381 | 1.7327 | 1.0315 | 1.604 | 1.49 | 1.59 | 1.35 | 1.5228 | 1.49 | 1.4 | 1.58 | 1.64 | 1.5358 |  | 1.3816 | 1.61 | 1.65 | #N/A
| 1 | 3 | 1.55 | 1.4931 | 1.46 | 1.57 | 1.44 | 1.47 | 1.44 | 1.55 | 1.42 | 1.5409 | 1.5453 | 1.42 | 1.54 | 1.338 | 1.7101 | 1.0781 | 1.594 | 1.46 | 1.54 | 1.36 | 1.5139 | 1.46 | 1.41 | 1.54 | 1.64 | 1.6404 | 1.6283 | 1.3809 | 1.42 | 1.72 | 16
| 1 | 4 | 1.52 | 1.4966 | 1.49 | 1.59 | 1.43 | 1.47 | 1.46 | 1.48 | 1.48 | 1.5058 | 1.5307 | 1.4 | 1.53 | 1.381 | 1.7045 | 1.1402 | 1.604 | 1.57 | 1.57 | 1.31 | 1.5275 | 1.48 | 1.44 | 1.53 | 1.57 | 1.5809 | 1.6452 | 1.4237 | 1.45 | 1.64 | 1.5055
| 1 | 5 | 1.53 | 1.4849 | 1.49 | 1.54 | 1.45 | 1.43 | 1.43 | 1.51 | 1.47 | 1.466 | 1.5295 | 1.42 | 1.54 | 1.34 | 1.7095 | 1.0298 | 1.57 | 1.51 | 1.65 | 1.31 | 1.5089 | 1.45 | 1.42 | 1.54 | 1.6 | 1.641 |  | 1.4278 | 1.55 | 1.6 | 34
| 1 | 6 | 1.45 | 1.4865 | 1.47 | 1.6 | 1.44 | 1.44 | 1.43 | 1.38 | 1.42 | 1.5092 | 1.5334 | 1.4 | 1.54 | 1.379 | 1.7143 | 1.0954 | 1.552 | 1.51 | 1.54 | 1.27 | 1.5235 | 1.45 | 1.45 | 1.58 | 1.54 | 1.4383 |  | 1.4105 | 1.41 | 1.64
| Mean |  | 1.5133 | 1.4898 | 1.4733 | 1.5683 | 1.44 | 1.43 | 1.4217 | 1.5033 | 1.4333 | 1.5037 | 1.5384 | 1.405 | 1.54 | 1.3565 | 1.7105 | 1.0787 | 1.5895 | 1.505 | 1.585 | 1.3233 | 1.5192 | 1.4633 | 1.4183 | 1.5533 | 1.6 | 1.5619 | 1.6367 | 1.4219 | 1.5083 | 1.65
| Median |  | 1.52 | 1.4889 | 1.47 | 1.57 | 1.44 | 1.435 | 1.43 | 1.505 | 1.42 | 1.5075 | 1.5372 | 1.41 | 1.54 | 1.3595 | 1.7098 | 1.0868 | 1.599 | 1.5 | 1.58 | 1.325 | 1.5208 | 1.455 | 1.415 | 1.545 | 1.605 | 1.5583 | 1.6367 | 1.4171 | 1.5 | 1.64
| Std Dev. |  | 0.033862 | 0.004333 | 0.013663 | 0.024833 | 0.014142 | 0.038471 | 0.030605 | 0.073937 | 0.033267 | 0.025717 | 0.0085049 | 0.019748 | 0.010954 | 0.027031 | 0.013341 | 0.04246 | 0.023578 | 0.036742 | 0.044159 | 0.033267 | 0.0068388 | 0.017512 | 0.023166 | 0.021602 | 0.039497 | 0.076776 | 0.01195 | 0.046219 | 0.093041 | 0.043589
| Rel.Std.Dev. |  | 2.238% | 0.2908% | 0.9273% | 1.583% | 0.9821% | 2.69% | 2.153% | 4.918% | 2.321% | 1.71% | 0.5528% | 1.406% | 0.7113% | 1.993% | 0.78% | 3.936% | 1.483% | 2.441% | 2.786% | 2.514% | 0.4501% | 1.197% | 1.633% | 1.391% | 2.469% | 4.916% | 0.7301% | 3.251% | 6.168% | 2.642%
| PDM3 |  | 0.523% | -1.038% | -2.134% | 4.176% | -4.348% | -5.012% | -5.566% | -0.1413% | -4.791% | -0.1136% | 2.187% | -6.673% | 2.294% | -9.895% | 13.62% | -28.35% | 5.582% | -0.03056% | 5.283% | -12.1% | 0.9153% | -2.798% | -5.787% | 3.18% | 6.28% | 3.746% | 8.721% | -5.552% | 0.1909% | 9.601%
| Z-Score (Absolute) |  | 0.09 | 0.14 | 0.31 | 0.64 | 0.64 | 0.74 | 0.82 | 0.01 | 0.71 | 0.01 | 0.34 | 0.99 | 0.35 | 1.47 | 2.05 | 4.24 | 0.85 | 0.01 | 0.8 | 1.8 | 0.15 | 0.41 | 0.86 | 0.49 | 0.95 | 0.57 | 1.32 | 0.82 | 0.04 | 1.45
| Analytical results for Mn in OREAS 501c (Certified Value 0.055 wt.%) | [31 empty] | Certified
Mn | Round | Replicate | Lab | Lab | Lab | Lab | Lab | Lab | Lab | Lab | Lab | Lab | Lab | Lab | Lab | Lab | Lab | Lab | Lab | Lab | Lab | Lab | Lab | Lab | Lab | Lab | Lab | Lab | Lab | Lab | Lab | Lab | 1
| No | No | 01 | 02 | 03 | 04 | 05 | 06 | 07 | 08 | 09 | 10 | 11 | 12 | 13 | 14 | 15 | 16 | 17 | 18 | 19 | 20 | 21 | 23 | 24 | 25 | 26 | 27 | 28 | 29 | 30 | 31 | wt.%
|  |  | 4A*OES | 4A*OES/MS | 4A*MS | 4A*OES/MS | 4A*OES/MS | 4A*OES/MS | 4A*OES/MS | 4A*OES/MS | 4A*OES/MS | 4A*OES | 4A*OES | 4A*OES | 4A*OES/MS | 4A*OES | 4A*OES | 4A*OES/MS | 4A*OES | 4A*OES/MS | 4A*OES/MS | 4A*OES/MS | 4A*OES | 4A*MS | 4A*MS | 4A*OES | 4A*OES | 4A*OES | 4A*OES | 4A*OES | 4A*OES | 4A*OES | 3
3
| 1 | 1 | 0.05525 | 0.0537 | 0.0584 | 0.0501 | 0.0544 | 0.0509 | 0.0514 | 0.057 | 0.0541 | 0.0545 | 0.056604 | 0.0533 | 0.0545 | 0.051 | 0.056207 | 0.04847 | 0.054397 | 0.0536 | 0.0601 | 0.0577 | 0.057355 | 0.0525 | 0.0489 | 0.057 | 0.056 | 0.050567 |  | 0.0574 | 0.0579 |  | 1
| 1 | 2 | 0.05544 | 0.0541 | 0.0601 | 0.0512 | 0.0566 | 0.052 | 0.051 | 0.0608 | 0.0528 | 0.0554 | 0.056661 | 0.0528 | 0.0535 | 0.053 | 0.056705 | 0.04761 | 0.053024 | 0.0533 | 0.0593 | 0.0578 | 0.057246 | 0.0512 | 0.0487 | 0.0572 | 0.055 | 0.049183 |  | 0.0504 | 0.0578 | 0.0611 | 21
| 1 | 3 | 0.05643 | 0.0546 | 0.0605 | 0.0516 | 0.0556 | 0.0538 | 0.054 | 0.0583 | 0.0539 | 0.0559 | 0.057074 | 0.0522 | 0.0536 | 0.054 | 0.056623 | 0.05037 | 0.052493 | 0.0511 | 0.0582 | 0.0567 | 0.056875 | 0.05 | 0.0491 | 0.0572 | 0.0575 | 0.048141 | 0.059 | 0.0515 | 0.0516 | 0.0644 | 16
| 1 | 4 | 0.05566 | 0.0546 | 0.0619 | 0.0521 | 0.056 | 0.055 | 0.0548 | 0.0557 | 0.0555 | 0.0555 | 0.056389 | 0.052 | 0.0536 | 0.054 | 0.056272 | 0.05106 | 0.052767 | 0.0561 | 0.0594 | 0.0563 | 0.057749 | 0.0508 | 0.0491 | 0.0564 | 0.0535 | 0.050191 | 0.06 | 0.0555 | 0.0527 | 0.0606 | 0.054787
| 1 | 5 | 0.05598 | 0.0545 | 0.0586 | 0.0506 | 0.0559 | 0.0535 | 0.0525 | 0.058 | 0.056 | 0.0537 | 0.056303 | 0.0526 | 0.0537 | 0.053 | 0.056063 | 0.04916 | 0.05186 | 0.0549 | 0.0605 | 0.0561 | 0.056968 | 0.0527 | 0.0485 | 0.0572 | 0.055 | 0.050799 |  | 0.0557 | 0.0564 | 0.0623 | 35
| 1 | 6 | 0.05324 | 0.0534 | 0.0596 | 0.0524 | 0.0545 | 0.0533 | 0.0529 | 0.0526 | 0.0545 | 0.0552 | 0.056685 | 0.0517 | 0.0539 | 0.054 | 0.056076 | 0.04934 | 0.051728 | 0.0555 | 0.0602 | 0.0579 | 0.058049 | 0.0514 | 0.049 | 0.0574 | 0.054 | 0.050929 |  | 0.055 | 0.0511 | 0.0608
| Mean |  | 0.055333 | 0.05415 | 0.05985 | 0.051333 | 0.0555 | 0.053083 | 0.052767 | 0.057067 | 0.054467 | 0.055033 | 0.056619 | 0.052433 | 0.0538 | 0.053167 | 0.056324 | 0.049335 | 0.052711 | 0.054083 | 0.059617 | 0.057083 | 0.057373 | 0.051433 | 0.048883 | 0.057067 | 0.055167 | 0.049968 | 0.0595 | 0.05425 | 0.054583 | 0.06184
| Median |  | 0.05555 | 0.0543 | 0.05985 | 0.0514 | 0.05575 | 0.0534 | 0.0527 | 0.0575 | 0.0543 | 0.0553 | 0.056633 | 0.0524 | 0.05365 | 0.0535 | 0.05624 | 0.04925 | 0.05263 | 0.05425 | 0.05975 | 0.0572 | 0.0573 | 0.0513 | 0.04895 | 0.0572 | 0.055 | 0.050379 | 0.0595 | 0.05525 | 0.05455 | 0.0611
| Std Dev. |  | 0.0011071 | 0.00050892 | 0.0012973 | 0.00088015 | 0.00087636 | 0.0014386 | 0.0014652 | 0.0027624 | 0.0011535 | 0.00079917 | 0.00027035 | 0.00058195 | 0.00036878 | 0.001169 | 0.00027574 | 0.0012491 | 0.00096779 | 0.0018159 | 0.00083766 | 0.00081097 | 0.00045315 | 0.001025 | 0.00024014 | 0.00035024 | 0.0014376 | 0.0010934 | 0.00070711 | 0.0027031 | 0.0031378 | 0.0015758
| Rel.Std.Dev. |  | 2.001% | 0.9398% | 2.168% | 1.715% | 1.579% | 2.71% | 2.777% | 4.841% | 2.118% | 1.452% | 0.4775% | 1.11% | 0.6855% | 2.199% | 0.4896% | 2.532% | 1.836% | 3.358% | 1.405% | 1.421% | 0.7898% | 1.993% | 0.4912% | 0.6137% | 2.606% | 2.188% | 1.188% | 4.983% | 5.749% | 2.548%
| PDM3 |  | 0.9978% | -1.162% | 9.242% | -6.303% | 1.302% | -3.109% | -3.687% | 4.162% | -0.5841% | 0.4502% | 3.345% | -4.295% | -1.801% | -2.957% | 2.807% | -9.951% | -3.788% | -1.284% | 8.816% | 4.192% | 4.721% | -6.121% | -10.78% | 4.162% | 0.6936% | -8.795% | 8.603% | -0.9796% | -0.3712% | 12.87%
| Z-Score (Absolute) |  | 0.28 | 0.13 | 1.84 | 1.1 | 0.34 | 0.5 | 0.61 | 0.88 | 0.02 | 0.18 | 0.72 | 0.72 | 0.25 | 0.47 | 0.62 | 1.79 | 0.63 | 0.15 | 1.76 | 0.88 | 0.98 | 1.07 | 1.95 | 0.88 | 0.22 | 1.57 | 1.72 | 0.09 | 0.02 | 2.53
| Analytical results for Mo in OREAS 501c (Certified Value 97 ppm) | [31 empty] | Certified
Mo | Round | Replicate | Lab | Lab | Lab | Lab | Lab | Lab | Lab | Lab | Lab | Lab | Lab | Lab | Lab | Lab | Lab | Lab | Lab | Lab | Lab | Lab | Lab | Lab | Lab | Lab | Lab | Lab | Lab | Lab | Lab | Lab | 1
| No | No | 01 | 02 | 03 | 04 | 05 | 06 | 07 | 08 | 09 | 10 | 11 | 12 | 13 | 14 | 15 | 16 | 17 | 18 | 19 | 20 | 21 | 23 | 24 | 25 | 26 | 27 | 28 | 29 | 30 | 31 | ppm
|  |  | 4A*OES | 4A*OES/MS | 4A*MS | 4A*OES/MS | 4A*OES/MS | 4A*OES/MS | 4A*OES/MS | 4A*OES/MS | 4A*OES/MS | 4A*MS | 4A*OES | 4A*OES | 4A*OES/MS | 4A*OES | 4A*MS | 4A*OES/MS | 4A*OES | 4A*OES/MS | 4A*OES/MS | 4A*OES/MS | 4A*OES | 4A*MS | 4A*MS | 4A*MS | 4A*OES | 4A*OES | 4A*OES | 4A*MS | 4A*MS | 4A*MS | 0
1
| 1 | 1 | 96 | 92.4 | 97.6 | 89.15 | 98.2 | 102.5 | 98 | 102 | 97.1 | 98.6 | 103.9864 | 99 | 98.5 | 95 | 95.3786 | 84.1 | 96.408 | 99.2 | 95.9 | 92.95 | 96.372 | 94.2 | 86.8 | 98 | 90 | 89.0233 |  | 105.4 | 103 |  | 1
| 1 | 2 | 96 | 93.1 | 96.3 | 89.51 | 100.5 | 100.5 | 98.6 | 104.5 | 94.6 | 100.7 | 106.6025 | 96 | 96 | 99 | 95.8456 | 84.4 | 97.693 | 101 | 96.7 | 94.28 | 96.7908 | 96.1 | 83.6 | 101 | 90 | 89.2766 | 92.06 | 96.5 | 103 | 97 | 22
| 1 | 3 | 98 | 95.6 | 95.4 | 90.39 | 98.6 | 104 | 91.6 | 104.5 | 96.5 | 99.9 | 106.1947 | 98 | 99 | 98 | 95.831 | 89.1 | 96.158 | 100 | 95.9 | 94.04 | 97.4762 | 95.8 | 83.4 | 97.5 | 87 | 86.5324 | 91.52 | 95.7 | 93.1 | 93.2 | 16
| 1 | 4 | 96 | 93 | 97 | 89.15 | 98.9 | 105 | 93.8 | 101.5 | 101 | 99.5 | 104.7254 | 96 | 98.4 | 100 | 95.6278 | 88.8 | 94.184 | 101 | 97.3 | 94.18 | 96.7383 | 95.1 | 88.3 | 95 | 84 | 93.0879 | 92.26 | 98.7 | 94.7 | 97.9 | 97.3225
| 1 | 5 | 96 | 93.5 | 98.7 | 89.44 | 98.9 | 101.5 | 100.5 | 100.5 | 99.5 | 97.6 | 103.1412 | 97 | 97.3 | 100 | 95.5011 | 84.3 | 96.451 | 102 | 96 | 95.99 | 100.4041 | 95.8 | 86.1 | 100 | 87 | 90.1111 | 90.91 | 100.3 | 101 | 109 | 36
| 1 | 6 | 92 | 93.5 | 95.7 | 92.86 | 102 | 101 | 101 | 99.4 | 96.5 | 98.6 | 103.3262 | 97 | 99.6 | 96 | 95.4808 | 85.2 | 93.681 | 101 | 96.7 | 93.73 | 96.7757 | 97.6 | 85.4 | 98.5 | 87 | 83.6168 |  | 98 | 93.8 | 95.1
| Mean |  | 95.6667 | 93.5167 | 96.7833 | 90.0833 | 99.5167 | 102.4167 | 97.25 | 102.0667 | 97.5333 | 99.15 | 104.6627 | 97.1667 | 98.1333 | 98 | 95.6108 | 85.9833 | 95.7625 | 100.7 | 96.4167 | 94.195 | 97.4262 | 95.7667 | 85.6 | 98.3333 | 87.5 | 88.608 | 91.6875 | 99.1 | 98.1 | 98.44
| Median |  | 96 | 93.3 | 96.65 | 89.475 | 98.9 | 102 | 98.3 | 101.75 | 96.8 | 99.05 | 104.3559 | 97 | 98.45 | 98.5 | 95.5644 | 84.8 | 96.283 | 101 | 96.35 | 94.11 | 96.7833 | 95.8 | 85.75 | 98.25 | 87 | 89.15 | 91.79 | 98.35 | 97.85 | 97
| Std Dev. |  | 1.9664 | 1.098 | 1.2416 | 1.4345 | 1.447 | 1.7725 | 3.7639 | 2.0849 | 2.3157 | 1.1041 | 1.461 | 1.169 | 1.2925 | 2.0976 | 0.19327 | 2.3302 | 1.523 | 0.96954 | 0.57417 | 1.002 | 1.5021 | 1.129 | 1.89 | 2.0897 | 2.2583 | 3.2301 | 0.60528 | 3.4877 | 4.7219 | 6.1744
| Rel.Std.Dev. |  | 2.055% | 1.174% | 1.283% | 1.592% | 1.454% | 1.731% | 3.87% | 2.043% | 2.374% | 1.114% | 1.396% | 1.203% | 1.317% | 2.14% | 0.2021% | 2.71% | 1.59% | 0.9628% | 0.5955% | 1.064% | 1.542% | 1.179% | 2.208% | 2.125% | 2.581% | 3.645% | 0.6602% | 3.519% | 4.813% | 6.272%
| PDM3 |  | -1.701% | -3.911% | -0.554% | -7.438% | 2.255% | 5.234% | -0.07448% | 4.875% | 0.2166% | 1.878% | 7.542% | -0.1601% | 0.8332% | 0.6962% | -1.759% | -11.65% | -1.603% | 3.47% | -0.9307% | -3.214% | 0.1066% | -1.599% | -12.04% | 1.039% | -10.09% | -8.954% | -5.79% | 1.826% | 0.7989% | 1.148%
| Z-Score (Absolute) |  | 0.6 | 1.43 | 0.16 | 2.75 | 0.89 | 2.01 | 0.02 | 1.88 | 0.13 | 0.75 | 2.88 | 0.02 | 0.36 | 0.31 | 0.62 | 4.34 | 0.56 | 1.35 | 0.31 | 1.16 | 0.08 | 0.56 | 4.49 | 0.43 | 3.75 | 3.32 | 2.13 | 0.73 | 0.34 | 0.48
| Analytical results for Na in OREAS 501c (Certified Value 2.02 wt.%) | [31 empty] | Certified
Na | Round | Replicate | Lab | Lab | Lab | Lab | Lab | Lab | Lab | Lab | Lab | Lab | Lab | Lab | Lab | Lab | Lab | Lab | Lab | Lab | Lab | Lab | Lab | Lab | Lab | Lab | Lab | Lab | Lab | Lab | Lab | Lab | 1
| No | No | 01 | 02 | 03 | 04 | 05 | 06 | 07 | 08 | 09 | 10 | 11 | 12 | 13 | 14 | 15 | 16 | 17 | 18 | 19 | 20 | 21 | 23 | 24 | 25 | 26 | 27 | 28 | 29 | 30 | 31 | wt.%
|  |  | 4A*OES | 4A*OES/MS | 4A*MS | 4A*OES/MS | 4A*OES/MS | 4A*OES/MS | 4A*OES/MS | 4A*OES/MS | 4A*OES/MS | 4A*OES | 4A*OES | 4A*OES | 4A*OES/MS | 4A*OES | 4A*OES | 4A*OES/MS | 4A*OES | 4A*OES/MS | 4A*OES/MS | 4A*OES/MS | 4A*OES | 4A*MS | 4A*MS | 4A*OES | 4A*OES | 4A*OES | 4A*OES | 4A*OES | 4A*OES | 4A*OES | 2
3
| 1 | 1 | 2.05 | 1.7668 | 2.112 | 1.85 | 2.01 | 1.9 | 1.91 | 2.05 | 2.04 | 2.0133 | 2.0053 | 2.05 | 2.15 | 1.903 | 1.8999 | 2.001 | 2.147 | 2.05 | 2.24 | 1.92 | 2.1329 | 2.05 | 1.83 | 2 | 2.21 | 1.6554 |  | 2.0818 | 2.09 |  | 1
| 1 | 2 | 2.07 | 1.7933 | 2.075 | 1.92 | 2.02 | 1.91 | 1.91 | 2.15 | 1.97 | 2.0592 | 2.029 | 2.04 | 2.1 | 1.939 | 1.9304 | 1.9953 | 2.108 | 2.03 | 2.18 | 1.95 | 2.1489 | 1.97 | 1.84 | 2.06 | 2.26 | 1.6815 |  | 1.7894 | 2.09 | 2.52 | #N/A
| 1 | 3 | 2.08 | 1.7765 | 2.058 | 1.93 | 2 | 2 | 2 | 2.09 | 2.03 | 2.0472 | 2.0231 | 2.03 | 2.11 | 1.954 | 1.914 | 2.0298 | 2.076 | 2.02 | 2.1 | 1.94 | 2.1248 | 1.93 | 1.88 | 2.02 | 2.24 | 1.681 | 2.1157 | 1.8054 | 1.86 | 2.63 | 16
| 1 | 4 | 2.07 | 1.7862 | 2.092 | 1.96 | 1.98 | 2.02 | 2.05 | 1.98 | 2.09 | 2.0502 | 2.0075 | 2.01 | 2.08 | 1.954 | 1.9336 | 2.0441 | 2.09 | 2.12 | 2.14 | 1.89 | 2.156 | 2.01 | 1.91 | 2 | 2.13 | 1.7195 | 2.1172 | 1.8904 | 1.87 | 2.46 | 2.0196
| 1 | 5 | 2.07 | 1.7592 | 2.067 | 1.89 | 2.02 | 1.96 | 1.98 | 2.04 | 2.09 | 1.9833 | 2.0004 | 2.03 | 2.09 | 1.959 | 1.9054 | 1.9866 | 2.094 | 2.06 | 2.25 | 1.92 | 2.123 | 1.94 | 1.89 | 2 | 2.15 | 1.7338 |  | 1.9203 | 2.03 | 2.58 | 37
| 1 | 6 | 1.97 | 1.7523 | 2.051 | 1.92 | 1.97 | 1.96 | 1.97 | 1.9 | 2.05 | 2.0484 | 2.004 | 2 | 2.1 | 2 | 1.8997 | 2.0384 | 2.001 | 2.07 | 2.15 | 1.85 | 2.1269 | 1.91 | 1.93 | 2.04 | 2.12 | 1.6136 |  | 1.9352 | 1.8 | 2.38
| Mean |  | 2.0517 | 1.7724 | 2.0758 | 1.9117 | 2 | 1.9583 | 1.97 | 2.035 | 2.045 | 2.0336 | 2.0115 | 2.0267 | 2.105 | 1.9515 | 1.9138 | 2.0159 | 2.086 | 2.0583 | 2.1767 | 1.9117 | 2.1354 | 1.9683 | 1.88 | 2.02 | 2.185 | 1.6808 | 2.1164 | 1.9038 | 1.9567 | 2.514
| Median |  | 2.07 | 1.7716 | 2.071 | 1.92 | 2.005 | 1.96 | 1.975 | 2.045 | 2.045 | 2.0478 | 2.0064 | 2.03 | 2.1 | 1.954 | 1.9097 | 2.0154 | 2.092 | 2.055 | 2.165 | 1.92 | 2.1299 | 1.955 | 1.885 | 2.01 | 2.18 | 1.6813 | 2.1164 | 1.9054 | 1.95 | 2.52
| Std Dev. |  | 0.041191 | 0.015835 | 0.022728 | 0.037639 | 0.020976 | 0.047504 | 0.054037 | 0.086891 | 0.044609 | 0.029248 | 0.011626 | 0.018619 | 0.02429 | 0.031399 | 0.015035 | 0.024493 | 0.048187 | 0.035449 | 0.058878 | 0.03656 | 0.0138 | 0.053072 | 0.038987 | 0.025298 | 0.059582 | 0.043513 | 0.0010607 | 0.10573 | 0.12832 | 0.098387
| Rel.Std.Dev. |  | 2.008% | 0.8934% | 1.095% | 1.969% | 1.049% | 2.426% | 2.743% | 4.27% | 2.181% | 1.438% | 0.578% | 0.9187% | 1.154% | 1.609% | 0.7856% | 1.215% | 2.31% | 1.722% | 2.705% | 1.912% | 0.6462% | 2.696% | 2.074% | 1.252% | 2.727% | 2.589% | 0.05012% | 5.554% | 6.558% | 3.914%
| PDM3 |  | 1.586% | -12.24% | 2.782% | -5.346% | -0.9723% | -3.035% | -2.458% | 0.7607% | 1.256% | 0.6914% | -0.4013% | 0.3481% | 4.227% | -3.374% | -5.239% | -0.1867% | 3.286% | 1.916% | 7.775% | -5.346% | 5.733% | -2.54% | -6.914% | 0.01796% | 8.188% | -16.78% | 4.794% | -5.738% | -3.118% | 24.48%
| Z-Score (Absolute) |  | 0.36 | 2.59 | 0.61 | 1.12 | 0.19 | 0.63 | 0.51 | 0.18 | 0.29 | 0.17 | 0.07 | 0.09 | 0.92 | 0.7 | 1.1 | 0.02 | 0.72 | 0.43 | 1.68 | 1.12 | 1.24 | 0.52 | 1.46 | 0.02 | 1.76 | 3.56 | 1.04 | 1.21 | 0.65 | 5.24
| Analytical results for Nb in OREAS 501c (Certified Value 18.4 ppm) | [31 empty] | Certified
Nb | Round | Replicate | Lab | Lab | Lab | Lab | Lab | Lab | Lab | Lab | Lab | Lab | Lab | Lab | Lab | Lab | Lab | Lab | Lab | Lab | Lab | Lab | Lab | Lab | Lab | Lab | Lab | [5 empty] | 1
| No | No | 01 | 02 | 03 | 04 | 05 | 06 | 07 | 08 | 09 | 10 | 11 | 13 | 15 | 16 | 18 | 19 | 20 | 21 | 23 | 24 | 25 | 26 | 29 | 30 | 31 | [5 empty] | ppm
|  |  | 4A*MS | 4A*OES/MS | 4A*MS | 4A*OES/MS | 4A*OES/MS | 4A*OES/MS | 4A*OES/MS | 4A*OES/MS | 4A*OES/MS | 4A*MS | 4A*OES | 4A*OES/MS | 4A*MS | 4A*OES/MS | 4A*OES/MS | 4A*OES/MS | 4A*OES/MS | 4A*OES | 4A*MS | 4A*MS | 4A*MS | 4A*MS | 4A*MS | 4A*MS | 4A*MS | [5 empty] | 1
2
| 1 | 1 | 20.22 | 15.3 | 17 | 15.22 | 18.7 | 19.7 | 18 | 18.9 | 19 | 18.39 | 18.7667 | 18.8 | 17.3558 | 15.4 | 19 | 17.1 | 20.8 | 16.2406 | 18.9 | 13.7 | 17.5 | 23.5 | 19.4 | 20.8 | [6 empty] | 1
| 1 | 2 | 19.97 | 14.6 | 17.4 | 15.41 | 18.8 | 19.1 | 19.8 | 18.8 | 18.7 | 18.77 | 18.9323 | 19 | 17.5868 | 17.2 | 20.2 | 17 | 21.8 | 16.3744 | 10.1 | 12.4 | 18 | 23 | 17.9 | 20.9 | 14.3 | [5 empty] | 14
| 1 | 3 | 20.69 | 14.8 | 17.5 | 15.52 | 18.5 | 20.2 | 18.6 | 19.3 | 19.1 | 18.59 | 18.6128 | 18.6 | 17.4264 | 17.6 | 20.3 | 16.4 | 20.9 | 15.5409 | 7.1 | 13.4 | 18 | 21.5 | 17.2 | 18.6 | 13.5 | [5 empty] | 16
| 1 | 4 | 20.51 | 14.7 | 17.3 | 14.96 | 18.7 | 19.8 | 18.6 | 18.7 | 19.9 | 18.55 | 18.6874 | 18.3 | 17.5959 | 18.4 | 19.6 | 16.6 | 20.6 | 16.49 | 9.2 | 13.3 | 17 | 21.5 | 17.8 | 18.5 | 14.3 | [5 empty] | 18.35
| 1 | 5 | 20.96 | 14.1 | 17.7 | 15.33 | 18.8 | 19.7 | 19.3 | 19.1 | 19.7 | 17.93 | 18.4398 | 18.8 | 17.5497 | 18.4 | 19.8 | 17.1 | 21.5 | 15.3688 | 7.6 | 13.5 | 18.5 | 19 | 17.9 | 20.2 | 15.4 | [5 empty] | 38
| 1 | 6 | 19.86 | 15 | 16.6 | 15.74 | 18.5 | 19.2 | 20.1 | 18.9 | 19.2 | 18.36 | 18.6365 | 18.7 | 17.34 | 17.6 | 19.4 | 16.6 | 21 | 16.501 | 9 | 14 | 18 | 17.5 | 17.6 | 17.8 | 14.1
| Mean |  | 20.3683 | 14.75 | 17.25 | 15.3633 | 18.6667 | 19.6167 | 19.0667 | 18.95 | 19.2667 | 18.4317 | 18.6793 | 18.7 | 17.4758 | 17.4333 | 19.7167 | 16.8 | 21.1 | 16.086 | 10.3167 | 13.3833 | 17.8333 | 21 | 17.9667 | 19.4667 | 14.32
| Median |  | 20.365 | 14.75 | 17.35 | 15.37 | 18.7 | 19.7 | 18.95 | 18.9 | 19.15 | 18.47 | 18.662 | 18.75 | 17.4881 | 17.6 | 19.7 | 16.8 | 20.95 | 16.3075 | 9.1 | 13.45 | 18 | 21.5 | 17.85 | 19.4 | 14.3
| Std Dev. |  | 0.42724 | 0.40373 | 0.3937 | 0.26568 | 0.13663 | 0.40702 | 0.80416 | 0.21679 | 0.45019 | 0.28708 | 0.16452 | 0.23664 | 0.11618 | 1.1057 | 0.4916 | 0.30332 | 0.45607 | 0.5008 | 4.3458 | 0.54191 | 0.5164 | 2.3238 | 0.75011 | 1.3292 | 0.68702
| Rel.Std.Dev. |  | 2.098% | 2.737% | 2.282% | 1.729% | 0.7319% | 2.075% | 4.218% | 1.144% | 2.337% | 1.558% | 0.8807% | 1.265% | 0.6648% | 6.343% | 2.493% | 1.805% | 2.161% | 3.113% | 42.12% | 4.049% | 2.896% | 11.07% | 4.175% | 6.828% | 4.798%
| PDM3 |  | 11% | -19.62% | -5.995% | -16.28% | 1.725% | 6.903% | 3.905% | 3.27% | 4.995% | 0.4448% | 1.794% | 1.907% | -4.764% | -4.996% | 7.448% | -8.447% | 14.99% | -12.34% | -43.78% | -27.07% | -2.816% | 14.44% | -2.089% | 6.085% | -21.96%
| Z-Score (Absolute) |  | 1.11 | 2.1 | 0.67 | 1.75 | 0.13 | 0.68 | 0.36 | 0.3 | 0.48 | 0 | 0.14 | 0.15 | 0.55 | 0.57 | 0.73 | 0.93 | 1.52 | 1.34 | 4.63 | 2.88 | 0.34 | 1.47 | 0.27 | 0.59 | 2.35
Results from laboratories 12, 14 and 28 were removed due to their 1ppm reading resolution.
| Analytical results for Nd in OREAS 501c (Certified Value 30 ppm) | [31 empty] | Certified
Nd | Round | Replicate | 01: Lab; 02: Lab; 03: Lab; 04: Lab; 05: Lab; 06: Lab; 07: Lab; 08: Lab; 09: Lab; 10: Lab; 11: Lab | [5 empty] | 1
| No | No | 01: 02; 02: 04; 03: 10; 04: 13; 05: 15; 06: 16; 07: 23; 08: 24; 09: 25; 10: 26; 11: 30 | [5 empty] | ppm
|  |  | 01: 4A*OES/MS; 02: 4A*OES/MS; 03: 4A*MS; 04: 4A*OES/MS; 05: 4A*MS; 06: 4A*OES/MS; 07: 4A*MS; 08: 4A*MS; 09: 4A*MS; 10: 4A*MS; 11: 4A*MS | [5 empty] | 1
1
| 1 | 1 | 01: 24.6; 02: 28; 03: 31.29; 04: 33.2; 05: 30.928; 06: 30.2; 07: 20.8; 08: 26.2; 09: 29; 10: 38.9; 11: 30.8 | [5 empty] | 1
| 1 | 2 | 01: 25.7; 02: 26.97; 03: 31.07; 04: 33.2; 05: 31.028; 06: 31.6; 07: 32.5; 08: 25.9; 09: 28.8; 10: 39.3; 11: 31.4 | [5 empty] | 8
| 1 | 3 | 01: 25.4; 02: 28.38; 03: 31.03; 04: 33; 05: 30.887; 06: 30.8; 07: 31.3; 08: 25.6; 09: 28.6; 10: 35; 11: 28.3 | [5 empty] | 16
| 1 | 4 | 01: 25.6; 02: 27.5; 03: 30.95; 04: 33.7; 05: 30.936; 06: 31.1; 07: 32.6; 08: 25.7; 09: 26; 10: 36.1; 11: 28.8 | [5 empty] | 30.0081
| 1 | 5 | 01: 25.8; 02: 27.36; 03: 30.42; 04: 33; 05: 30.859; 06: 28.7; 07: 31.7; 08: 24.7; 09: 25.1; 10: 34.9; 11: 29.6 | [5 empty] | 39
| 1 | 6 | 01: 25; 02: 27.83; 03: 31.81; 04: 33.8; 05: 31.026; 06: 29.3; 07: 32.5; 08: 25.5; 09: 28.8; 10: 32.8; 11: 26.9
| Mean |  | 01: 25.35; 02: 27.6733; 03: 31.095; 04: 33.3167; 05: 30.944; 06: 30.2833; 07: 30.2333; 08: 25.6; 09: 27.7167; 10: 36.1667; 11: 29.3
| Median |  | 01: 25.5; 02: 27.665; 03: 31.05; 04: 33.2; 05: 30.932; 06: 30.5; 07: 32.1; 08: 25.65; 09: 28.7; 10: 35.55; 11: 29.2
| Std Dev. |  | 01: 0.46368; 02: 0.50071; 03: 0.45404; 04: 0.34881; 05: 0.070106; 06: 1.1089; 07: 4.6509; 08: 0.50596; 09: 1.7069; 10: 2.5137; 11: 1.6589
| Rel.Std.Dev. |  | 01: 1.829%; 02: 1.809%; 03: 1.46%; 04: 1.047%; 05: 0.2266%; 06: 3.662%; 07: 15.38%; 08: 1.976%; 09: 6.159%; 10: 6.95%; 11: 5.662%
| PDM3 |  | 01: -15.52%; 02: -7.78%; 03: 3.622%; 04: 11.03%; 05: 3.119%; 06: 0.9172%; 07: 0.7506%; 08: -14.69%; 09: -7.636%; 10: 20.52%; 11: -2.36%
| Z-Score (Absolute) |  | 01: 1.31; 02: 0.69; 03: 0.23; 04: 0.83; 05: 0.19; 06: 0.01; 07: 0; 08: 1.24; 09: 0.67; 10: 1.59; 11: 0.25
| Analytical results for Ni in OREAS 501c (Certified Value 60 ppm) | [31 empty] | Certified
Ni | Round | Replicate | Lab | Lab | Lab | Lab | Lab | Lab | Lab | Lab | Lab | Lab | Lab | Lab | Lab | Lab | Lab | Lab | Lab | Lab | Lab | Lab | Lab | Lab | Lab | Lab | Lab | Lab | Lab | Lab | Lab | Lab | 1
| No | No | 01 | 02 | 03 | 04 | 05 | 06 | 07 | 08 | 09 | 10 | 11 | 12 | 13 | 14 | 15 | 16 | 17 | 18 | 19 | 20 | 21 | 23 | 24 | 25 | 26 | 27 | 28 | 29 | 30 | 31 | ppm
|  |  | 4A*OES | 4A*OES/MS | 4A*MS | 4A*OES/MS | 4A*OES/MS | 4A*OES/MS | 4A*OES/MS | 4A*OES/MS | 4A*OES/MS | 4A*OES | 4A*OES | 4A*OES | 4A*OES/MS | 4A*OES | 4A*OES | 4A*OES/MS | 4A*OES | 4A*OES/MS | 4A*OES/MS | 4A*OES/MS | 4A*OES | 4A*MS | 4A*MS | 4A*OES | 4A*OES | 4A*OES | 4A*OES | 4A*OES | 4A*OES | 4A*MS | 0
1
| 1 | 1 | 59 | 54 | 66 | 56.4 | 59.3 | 59.5 | 59.4 | 61.8 | 61.4 | 56.4 | 62.9222 | 57 | 59.7 | 54 | 68.475 | 63.4 | 54.435 | 59.7 | 59.8 | 60.4 | 62.9778 | 67 | 59.6 | 76 | 66 | 54.5659 |  | 65 | 59 |  | 1
| 1 | 2 | 58 | 53 | 68.3 | 56 | 59.9 | 58.1 | 62 | 62.4 | 59 | 56 | 64.5772 | 55 | 58.1 | 55 | 69.5704 | 66.6 | 59.326 | 59.8 | 60.1 | 60.9 | 66.4365 | 63.4 | 56.6 | 72 | 68 | 54.0088 |  | 57 | 63 | 61 | 25
| 1 | 3 | 65 | 51.5 | 62.8 | 57 | 58.8 | 60.4 | 63.5 | 63.2 | 60.3 | 58 | 64.7616 | 56 | 59.4 | 57 | 68.5454 | 68 | 53.919 | 57.4 | 58.8 | 58.5 | 63.1254 | 61.1 | 58.7 | 74 | 66 | 53.7745 | 60 | 60 | 63 | 56 | 16
| 1 | 4 | 58 | 51.5 | 62 | 57 | 59.7 | 59.6 | 61.4 | 61.1 | 61.7 | 55.1 | 65.3444 | 55 | 60.9 | 55 | 69.6317 | 68 | 53.336 | 63 | 55.9 | 57.9 | 63.145 | 67.9 | 57.9 | 76 | 64 | 56.0109 | 61 | 62 | 65 | 59 | 60.0001
| 1 | 5 | 59 | 52 | 60.6 | 59.1 | 59.8 | 60.3 | 62.3 | 60 | 63.1 | 54.8 | 62.2094 | 56 | 59.2 | 55 | 68.4203 | 65.6 | 52.393 | 62.5 | 61.6 | 58 | 61.0453 | 63.1 | 57.1 | 72 | 64 | 57.8481 |  | 63 | 62 | 64 | 40
| 1 | 6 | 57 | 52.5 | 62.5 | 58.5 | 61.6 | 59.2 | 62.2 | 60.7 | 60.1 | 55.8 | 63.7262 | 55 | 59.9 | 57 | 68.1361 | 64 | 50.154 | 60.9 | 57.4 | 60.4 | 62.5394 | 64.1 | 58 | 78 | 62 | 50.9282 |  | 58 | 59 | 60
| Mean |  | 59.3333 | 52.4167 | 63.7 | 57.3333 | 59.85 | 59.5167 | 61.8 | 61.5333 | 60.9333 | 56.0167 | 63.9235 | 55.6667 | 59.5333 | 55.5 | 68.7965 | 65.9333 | 53.9272 | 60.55 | 58.9333 | 59.35 | 63.2116 | 64.4333 | 57.9833 | 74.6667 | 65 | 54.5227 | 60.5 | 60.8333 | 61.8333 | 60
| Median |  | 58.5 | 52.25 | 62.65 | 57 | 59.75 | 59.55 | 62.1 | 61.45 | 60.85 | 55.9 | 64.1517 | 55.5 | 59.55 | 55 | 68.5102 | 66.1 | 53.6275 | 60.35 | 59.3 | 59.45 | 63.0516 | 63.75 | 57.95 | 75 | 65 | 54.2873 | 60.5 | 61 | 62.5 | 60
| Std Dev. |  | 2.8752 | 0.9704 | 2.8705 | 1.2127 | 0.94816 | 0.83766 | 1.3609 | 1.169 | 1.4376 | 1.1356 | 1.194 | 0.8165 | 0.91797 | 1.2247 | 0.63884 | 1.9623 | 3.0445 | 2.056 | 2.0393 | 1.3605 | 1.767 | 2.5563 | 1.0797 | 2.4221 | 2.0976 | 2.3246 | 0.70711 | 3.0605 | 2.4014 | 2.9155
| Rel.Std.Dev. |  | 4.846% | 1.851% | 4.506% | 2.115% | 1.584% | 1.407% | 2.202% | 1.9% | 2.359% | 2.027% | 1.868% | 1.467% | 1.542% | 2.207% | 0.9286% | 2.976% | 5.646% | 3.395% | 3.46% | 2.292% | 2.795% | 3.967% | 1.862% | 3.244% | 3.227% | 4.264% | 1.169% | 5.031% | 3.884% | 4.859%
| PDM3 |  | -1.111% | -12.64% | 6.166% | -4.445% | -0.2502% | -0.8058% | 3% | 2.555% | 1.555% | -6.639% | 6.539% | -7.222% | -0.778% | -7.5% | 14.66% | 9.889% | -10.12% | 0.9165% | -1.778% | -1.084% | 5.352% | 7.389% | -3.361% | 24.44% | 8.333% | -9.129% | 0.8331% | 1.389% | 3.055% | -0.000203%
| Z-Score (Absolute) |  | 0.24 | 2.04 | 0.9 | 0.76 | 0.1 | 0.19 | 0.4 | 0.33 | 0.18 | 1.1 | 0.96 | 1.19 | 0.19 | 1.24 | 2.22 | 1.48 | 1.65 | 0.08 | 0.34 | 0.23 | 0.77 | 1.09 | 0.59 | 3.75 | 1.24 | 1.49 | 0.07 | 0.15 | 0.41 | 0.07
| Analytical results for P in OREAS 501c (Certified Value 0.101 wt.%) | [31 empty] | Certified
P | Round | Replicate | Lab | Lab | Lab | Lab | Lab | Lab | Lab | Lab | Lab | Lab | Lab | Lab | Lab | Lab | Lab | Lab | Lab | Lab | Lab | Lab | Lab | Lab | Lab | Lab | Lab | Lab | Lab | Lab | Lab | Lab | 1
| No | No | 01 | 02 | 03 | 04 | 05 | 06 | 07 | 08 | 09 | 10 | 11 | 12 | 13 | 14 | 15 | 16 | 17 | 18 | 19 | 20 | 21 | 23 | 24 | 25 | 26 | 27 | 28 | 29 | 30 | 31 | wt.%
|  |  | 4A*OES | 4A*OES/MS | 4A*MS | 4A*OES/MS | 4A*OES/MS | 4A*OES/MS | 4A*OES/MS | 4A*OES/MS | 4A*OES/MS | 4A*OES | 4A*OES | 4A*OES | 4A*OES/MS | 4A*OES | 4A*OES | 4A*OES/MS | 4A*OES | 4A*OES/MS | 4A*OES/MS | 4A*OES/MS | 4A*OES | 4A*OES | 4A*OES | 4A*OES | 4A*OES | 4A*OES | 4A*OES | 4A*OES | 4A*OES | 4A*OES | 3
3
| 1 | 1 | 0.1045 | 0.0983 | 0.091 | 0.0944 | 0.105 | 0.103 | 0.098 | 0.103 | 0.099 | 0.1023 | 0.097721 | 0.0943 | 0.104 | 0.089 | 0.10602 | 0.1013 | 0.1 | 0.1 | 0.1072 | 0.0955 | 0.10323 | 0.094 | 0.095 | 0.095 | 0.108 | 0.10075 |  | 0.1027 | 0.111 |  | 1
| 1 | 2 | 0.1045 | 0.0978 | 0.096 | 0.0961 | 0.103 | 0.105 | 0.099 | 0.108 | 0.096 | 0.1021 | 0.1 | 0.0922 | 0.103 | 0.095 | 0.11089 | 0.1036 | 0.101 | 0.105 | 0.1099 | 0.0998 | 0.10394 | 0.092 | 0.089 | 0.1 | 0.106 | 0.097775 |  | 0.0894 | 0.112 | 0.107 | 38
| 1 | 3 | 0.106 | 0.0983 | 0.104 | 0.0993 | 0.102 | 0.108 | 0.101 | 0.107 | 0.1 | 0.1044 | 0.10021 | 0.0934 | 0.103 | 0.094 | 0.10339 | 0.1038 | 0.105 | 0.106 | 0.0991 | 0.0985 | 0.10233 | 0.084 | 0.091 | 0.1 | 0.106 | 0.096549 | 0.105 | 0.094 | 0.103 | 0.0975 | 16
| 1 | 4 | 0.105 | 0.0993 | 0.094 | 0.0953 | 0.103 | 0.111 | 0.106 | 0.102 | 0.101 | 0.1025 | 0.097404 | 0.0927 | 0.102 | 0.095 | 0.11511 | 0.1054 | 0.102 | 0.102 | 0.0988 | 0.0971 | 0.10449 | 0.093 | 0.089 | 0.095 | 0.104 | 0.10027 | 0.105 | 0.0991 | 0.105 | 0.102 | 0.10066
| 1 | 5 | 0.1055 | 0.0975 | 0.094 | 0.0978 | 0.103 | 0.108 | 0.102 | 0.104 | 0.102 | 0.0977 | 0.098186 | 0.0937 | 0.102 | 0.093 | 0.10245 | 0.1037 | 0.102 | 0.104 | 0.112 | 0.0994 | 0.10324 | 0.092 | 0.092 | 0.1 | 0.105 | 0.099896 |  | 0.0993 | 0.11 | 0.109 | 41
| 1 | 6 | 0.104 | 0.097 | 0.089 | 0.0983 | 0.102 | 0.108 | 0.102 | 0.095 | 0.101 | 0.1012 | 0.097806 | 0.0929 | 0.104 | 0.095 | 0.10147 | 0.1018 | 0.099 | 0.099 | 0.107 | 0.0965 | 0.10128 | 0.093 | 0.093 | 0.1 | 0.1 | 0.10072 |  | 0.0957 | 0.0985 | 0.102
| Mean |  | 0.10492 | 0.098033 | 0.094667 | 0.096867 | 0.103 | 0.10717 | 0.10133 | 0.10317 | 0.099833 | 0.1017 | 0.098554 | 0.0932 | 0.103 | 0.0935 | 0.10656 | 0.10327 | 0.1015 | 0.10267 | 0.10567 | 0.0978 | 0.10308 | 0.091333 | 0.0915 | 0.098333 | 0.10483 | 0.099325 | 0.105 | 0.0967 | 0.10658 | 0.1035
| Median |  | 0.10475 | 0.09805 | 0.094 | 0.09695 | 0.103 | 0.108 | 0.1015 | 0.1035 | 0.1005 | 0.1022 | 0.097996 | 0.09315 | 0.103 | 0.0945 | 0.10471 | 0.10365 | 0.1015 | 0.103 | 0.1071 | 0.0978 | 0.10323 | 0.0925 | 0.0915 | 0.1 | 0.1055 | 0.10008 | 0.105 | 0.0974 | 0.1075 | 0.102
| Std Dev. |  | 0.00073598 | 0.00079415 | 0.0052026 | 0.001896 | 0.0010954 | 0.0027869 | 0.0028048 | 0.0046224 | 0.002137 | 0.0022226 | 0.001227 | 0.00075366 | 0.00089443 | 0.0023452 | 0.005384 | 0.0014935 | 0.0020736 | 0.0028048 | 0.0055215 | 0.0017041 | 0.0011465 | 0.0036697 | 0.0023452 | 0.002582 | 0.0027142 | 0.0017485 | 0 | 0.0046925 | 0.0053143 | 0.0045552
| Rel.Std.Dev. |  | 0.7015% | 0.8101% | 5.496% | 1.957% | 1.064% | 2.601% | 2.768% | 4.481% | 2.141% | 2.185% | 1.245% | 0.8086% | 0.8684% | 2.508% | 5.053% | 1.446% | 2.043% | 2.732% | 5.225% | 1.742% | 1.112% | 4.018% | 2.563% | 2.626% | 2.589% | 1.76% | 0% | 4.853% | 4.986% | 4.401%
| PDM3 |  | 4.23% | -2.608% | -5.953% | -3.767% | 2.326% | 6.466% | 0.6705% | 2.492% | -0.8197% | 1.035% | -2.091% | -7.41% | 2.326% | -7.112% | 5.86% | 2.591% | 0.8361% | 1.995% | 4.976% | -2.84% | 2.408% | -9.264% | -9.098% | -2.31% | 4.148% | -1.324% | 4.313% | -3.932% | 5.886% | 2.823%
| Z-Score (Absolute) |  | 0.68 | 0.73 | 1.42 | 0.97 | 0.29 | 1.14 | 0.05 | 0.32 | 0.36 | 0.02 | 0.62 | 1.72 | 0.29 | 1.66 | 1.02 | 0.34 | 0.02 | 0.22 | 0.83 | 0.78 | 0.3 | 2.1 | 2.07 | 0.67 | 0.66 | 0.47 | 0.7 | 1 | 1.02 | 0.39
| Analytical results for Pb in OREAS 501c (Certified Value 21.5 ppm) | [31 empty] | Certified
Pb | Round | Replicate | Lab | Lab | Lab | Lab | Lab | Lab | Lab | Lab | Lab | Lab | Lab | Lab | Lab | Lab | Lab | Lab | Lab | Lab | Lab | Lab | Lab | Lab | Lab | Lab | Lab | Lab | Lab | Lab |  |  | 1
| No | No | 01 | 02 | 03 | 04 | 05 | 06 | 07 | 08 | 09 | 10 | 11 | 12 | 13 | 14 | 16 | 17 | 18 | 19 | 20 | 21 | 23 | 24 | 25 | 26 | 27 | 29 | 30 | 31 |  |  | ppm
|  |  | 4A*OES | 4A*OES/MS | 4A*MS | 4A*OES/MS | 4A*OES/MS | 4A*OES/MS | 4A*OES/MS | 4A*OES/MS | 4A*OES/MS | 4A*MS | 4A*OES | 4A*OES | 4A*OES/MS | 4A*OES | 4A*OES/MS | 4A*OES | 4A*OES/MS | 4A*OES/MS | 4A*OES/MS | 4A*OES | 4A*MS | 4A*MS | 4A*MS | 4A*MS | 4A*OES | 4A*MS | 4A*OES | 4A*MS |  |  | 1
2
| 1 | 1 | 20 | 15.5 | 22.3 | 21.3 | 21.6 | 21.7 | 22.3 | 22 | 21.4 | 22.4 | 22.4786 | 22 | 22.3 | 18 | 24 | 12.601 | 21.8 | 21.6 | 24.3 | 18.7244 | 23.5 | 18.9 | 31 | 27 | < 2.5 | 22 | 31 |  |  |  | 1
| 1 | 2 | 20 | 15.5 | 21.9 | 21.2 | 22 | 21.1 | 21.2 | 21.7 | 21.3 | 22.5 | 22.372 | 22 | 22.1 | 18 | 24 | 12.384 | 21.7 | 21.9 | 23.8 | 16.9518 | 23.9 | 21 | 21 | 26.5 | < 2.5 | 20 | 27 | 21 |  |  | 26
| 1 | 3 | 20 | 14 | 22.1 | 21.1 | 21.8 | 21.9 | 21 | 22.5 | 21.5 | 22.9 | 22.473 | 21 | 22 | 18 | 18 | 10.91 | 21.4 | 21.1 | 23.7 | 16.2937 | 22.9 | 20.9 | 22 | 25 | < 2.5 | 19 | 25 | 19 |  |  | 16
| 1 | 4 | 20 | 15 | 22.1 | 20.8 | 22.3 | 22 | 22 | 21.6 | 22.1 | 23.1 | 22.1249 | 20 | 21.9 | 19 | 20 | 12.259 | 21.8 | 20.9 | 23.6 | 17.508 | 23.6 | 19.3 | 20 | 25 | < 2.5 | 19 | 25 | 20 |  |  | 21.4507
| 1 | 5 | 20 | 15.5 | 21.8 | 20.7 | 21.8 | 20.5 | 21.8 | 22.2 | 22.3 | 21.1 | 21.7042 | 22 | 21.8 | 21 | 18 | 8.751 | 21.6 | 21.2 | 23.8 | 14.9054 | 23.3 | 18.1 | 22 | 22 | < 2.5 | 20 | 27 | 22 |  |  | 42
| 1 | 6 | 22 | 14 | 22.2 | 20.9 | 21.7 | 20.9 | 23.1 | 23 | 21.5 | 22.4 | 21.4825 | 21 | 22 | 19 | 18 | 13.288 | 21.5 | 20.6 | 23.4 | 17.4718 | 23.5 | 23.2 | 22 | 23.5 | < 2.5 | 21 | 23 | 20
| Mean |  | 20.3333 | 14.9167 | 22.0667 | 21 | 21.8667 | 21.35 | 21.9 | 22.1667 | 21.6833 | 22.4 | 22.1059 | 21.3333 | 22.0167 | 18.8333 | 20.3333 | 11.6988 | 21.6333 | 21.2167 | 23.7667 | 16.9758 | 23.45 | 20.2333 | 23 | 24.8333 |  | 20.1667 | 26.3333 | 20.4
| Median |  | 20 | 15.25 | 22.1 | 21 | 21.8 | 21.4 | 21.9 | 22.1 | 21.5 | 22.45 | 22.2484 | 21.5 | 22 | 18.5 | 19 | 12.3215 | 21.65 | 21.15 | 23.75 | 17.2118 | 23.5 | 20.1 | 22 | 25 |  | 20 | 26 | 20
| Std Dev. |  | 0.8165 | 0.73598 | 0.18619 | 0.23664 | 0.25033 | 0.60581 | 0.7642 | 0.52409 | 0.41191 | 0.69857 | 0.42304 | 0.8165 | 0.17224 | 1.169 | 2.9439 | 1.6392 | 0.1633 | 0.47081 | 0.30111 | 1.2914 | 0.33317 | 1.8457 | 4 | 1.8619 |  | 1.169 | 2.7325 | 1.1402
| Rel.Std.Dev. |  | 4.016% | 4.934% | 0.8438% | 1.127% | 1.145% | 2.837% | 3.489% | 2.364% | 1.9% | 3.119% | 1.914% | 3.827% | 0.7823% | 6.207% | 14.48% | 14.01% | 0.7549% | 2.219% | 1.267% | 7.608% | 1.421% | 9.122% | 17.39% | 7.498% |  | 5.797% | 10.38% | 5.589%
| PDM3 |  | -5.209% | -30.46% | 2.871% | -2.101% | 1.939% | -0.4695% | 2.094% | 3.338% | 1.084% | 4.425% | 3.054% | -0.5472% | 2.638% | -12.2% | -5.209% | -45.46% | 0.8513% | -1.091% | 10.8% | -20.86% | 9.32% | -5.675% | 7.223% | 15.77% |  | -5.986% | 22.76% | -4.898%
| Z-Score (Absolute) |  | 0.69 | 3.94 | 0.34 | 0.29 | 0.22 | 0.08 | 0.24 | 0.4 | 0.11 | 0.54 | 0.37 | 0.09 | 0.31 | 1.59 | 0.69 | 5.87 | 0.08 | 0.16 | 1.36 | 2.71 | 1.17 | 0.75 | 0.9 | 2 | 12.13 | 0.79 | 2.9 | 0.65
| Analytical results for Pd in OREAS 501c (Indicative Value < 1E-06 wt.%) | [31 empty] | Indicative
Pd | Round | Replicate | 01: Lab |  |  | 1
| No | No | 01: 16 |  |  | wt.%
|  |  | 01: 4A*OES/MS |  |  | 3
3
| 1 | 1 | 01: < 0 |  |  | 1
| 1 | 2 | 01: < 0 |  |  | 1
| 1 | 3 | 01: < 0 |  |  | 16
| 1 | 4 | 01: < 0 |  |  | < 1E-06
| 1 | 5 | 01: < 0 |  |  | 10
| 1 | 6 | 01: < 0
Mean
Median
Std Dev.
Rel.Std.Dev.
PDM3
Z-Score (Absolute) | bar: 01
| Analytical results for Pr in OREAS 501c (Certified Value 7.91 ppm) | [31 empty] | Certified
Pr | Round | Replicate | 01: Lab; 02: Lab; 03: Lab; 04: Lab; 05: Lab; 06: Lab; 07: Lab; 08: Lab; 09: Lab; 10: Lab; 11: Lab |  |  | 1
| No | No | 01: 02; 02: 04; 03: 10; 04: 13; 05: 15; 06: 16; 07: 23; 08: 24; 09: 25; 10: 26; 11: 30 |  |  | ppm
|  |  | 01: 4A*OES/MS; 02: 4A*OES/MS; 03: 4A*MS; 04: 4A*OES/MS; 05: 4A*MS; 06: 4A*OES/MS; 07: 4A*MS; 08: 4A*MS; 09: 4A*MS; 10: 4A*MS; 11: 4A*MS |  |  | 2
3
| 1 | 1 | 01: 7.81; 02: 7.5; 03: 8.33; 04: 8.3; 05: 8.2911; 06: 8.9; 07: 4.2; 08: 7; 09: 8.02; 10: 9; 11: 8.59 |  |  | 1
| 1 | 2 | 01: 7.63; 02: 7.44; 03: 8.32; 04: 8.24; 05: 8.2161; 06: 9; 07: 6.6; 08: 7; 09: 7.9; 10: 9.65; 11: 8.95 |  |  | 27
| 1 | 3 | 01: 7.66; 02: 7.54; 03: 8.26; 04: 8.36; 05: 8.2488; 06: 8.5; 07: 6.5; 08: 6.8; 09: 7.86; 10: 9.5; 11: 8.02 |  |  | 16
| 1 | 4 | 01: 7.8; 02: 7.47; 03: 8.31; 04: 8.35; 05: 8.3232; 06: 8.8; 07: 6.9; 08: 6.9; 09: 7.14; 10: 9.5; 11: 7.97 |  |  | 7.9128
| 1 | 5 | 01: 7.58; 02: 7.34; 03: 8.01; 04: 8.41; 05: 8.2338; 06: 8; 07: 6.5; 08: 6.7; 09: 6.9; 10: 8.5; 11: 8.38 |  |  | 43
| 1 | 6 | 01: 7.49; 02: 7.67; 03: 8.35; 04: 8.83; 05: 8.3225; 06: 8; 07: 6.7; 08: 6.8; 09: 8.02; 10: 8.25; 11: 7.72
| Mean |  | 01: 7.6617; 02: 7.4933; 03: 8.2633; 04: 8.415; 05: 8.2726; 06: 8.5333; 07: 6.2333; 08: 6.8667; 09: 7.64; 10: 9.0667; 11: 8.2717
| Median |  | 01: 7.645; 02: 7.485; 03: 8.315; 04: 8.355; 05: 8.2699; 06: 8.65; 07: 6.55; 08: 6.85; 09: 7.88; 10: 9.25; 11: 8.2
| Std Dev. |  | 01: 0.12513; 02: 0.10985; 03: 0.1277; 04: 0.21135; 05: 0.046167; 06: 0.44572; 07: 1.0073; 08: 0.12111; 09: 0.49039; 10: 0.58452; 11: 0.45429
| Rel.Std.Dev. |  | 01: 1.633%; 02: 1.466%; 03: 1.545%; 04: 2.512%; 05: 0.5581%; 06: 5.223%; 07: 16.16%; 08: 1.764%; 09: 6.419%; 10: 6.447%; 11: 5.492%
| PDM3 |  | 01: -3.174%; 02: -5.302%; 03: 4.429%; 04: 6.346%; 05: 4.546%; 06: 7.842%; 07: -21.23%; 08: -13.22%; 09: -3.448%; 10: 14.58%; 11: 4.535%
| Z-Score (Absolute) |  | 01: 0.67; 02: 0.86; 03: 0; 04: 0.17; 05: 0.01; 06: 0.3; 07: 2.28; 08: 1.57; 09: 0.7; 10: 0.9; 11: 0.01
| Analytical results for Pt in OREAS 501c (Indicative Value < 10 ppb) | [31 empty] | Indicative
Pt | Round | Replicate | 01: Lab |  |  | 1
| No | No | 01: 16 |  |  | ppb
|  |  | 01: 4A*OES/MS |  |  | 1
1
| 1 | 1 | 01: < 10 |  |  | 1
| 1 | 2 | 01: < 10 |  |  | 1
| 1 | 3 | 01: < 10 |  |  | 16
| 1 | 4 | 01: < 10 |  |  | < 10
| 1 | 5 | 01: < 10 |  |  | 11
| 1 | 6 | 01: < 10
Mean
Median
Std Dev.
Rel.Std.Dev.
PDM3
Z-Score (Absolute) | bar: 01
| Analytical results for Rb in OREAS 501c (Certified Value 196 ppm) | [31 empty] | Certified
Rb | Round | Replicate | Lab | Lab | Lab | Lab | Lab | Lab | Lab | Lab | Lab | Lab | Lab | Lab | Lab | Lab | Lab | Lab | Lab | Lab | Lab | Lab | Lab | Lab | Lab | Lab | [6 empty] | 1
| No | No | 01 | 02 | 03 | 04 | 05 | 06 | 07 | 08 | 09 | 10 | 11 | 13 | 15 | 16 | 18 | 19 | 20 | 23 | 24 | 25 | 26 | 29 | 30 | 31 | [6 empty] | ppm
|  |  | 4A*MS | 4A*OES/MS | 4A*MS | 4A*OES/MS | 4A*OES/MS | 4A*OES/MS | 4A*OES/MS | 4A*OES/MS | 4A*OES/MS | 4A*MS | 4A*OES | 4A*OES/MS | 4A*MS | 4A*OES/MS | 4A*OES/MS | 4A*OES/MS | 4A*OES/MS | 4A*MS | 4A*MS | 4A*MS | 4A*MS | 4A*MS | 4A*MS | 4A*MS | [6 empty] | 0
0
| 1 | 1 | > 200 | 141 | 144.7 | 185.34 | 177.5 | 195 | 198.5 | 204 | 165.5 | 201.09 | 215.6095 | 195 | 205.11 | 132 | 194 | 192 | 198.5 | 86.1 | 123 | 211 | 221 | 209.5 | 213 | [7 empty] | 1
| 1 | 2 | > 200 | 124 | 161.8 | 189.7 | 176.5 | 182 | 198.5 | 206 | 186 | 203.15 | 218.0701 | 190 | 203.88 | 148.3 | 195 | 189 | 206.2 | 108 | 133 | 199 | 226 | 194.9 | 216 | 197 | [6 empty] | 28
| 1 | 3 | > 200 | 137 | 164.8 | 192.46 | 179 | 212 | 198 | 208 | 173.5 | 201.14 | 215.6201 | 198 | 203.35 | 149.8 | 186 | 187 | 201.5 | 108 | 172 | 206 | 208 | 190 | 193 | 199 | [6 empty] | 16
| 1 | 4 | > 200 | 147 | 176.9 | 191.47 | 170.5 | 202 | 195 | 196 | 201 | 201.78 | 215.0404 | 196 | 205.12 | 171.7 | 196 | 184 | 204.7 | 129 | 174 | 189 | 206 | 190.7 | 200 | 205 | [6 empty] | 196.4601
| 1 | 5 | > 200 | 147 | 172.4 | 190.52 | 173 | 192 | 200 | 202 | 191.5 | 195.2 | 215.4206 | 193 | 203.85 | 160.2 | 196 | 190 | 207.6 | 127 | 150 | 176 | 217 | 199.4 | 213 | 204 | [6 empty] | 44
| 1 | 6 | > 200 | 144 | 162.6 | 194.29 | 182 | 194 | 219 | 201 | 171.5 | 201.24 | 217.0909 | 196 | 206.81 | 137.6 | 194 | 184 | 208.3 | 128 | 176 | 204 | 231 | 193 | 195 | 205
| Mean |  |  | 140 | 163.8667 | 190.63 | 176.4167 | 196.1667 | 201.5 | 202.8333 | 181.5 | 200.6 | 216.1419 | 194.6667 | 204.6867 | 149.9333 | 193.5 | 187.6667 | 204.4667 | 114.35 | 154.6667 | 197.5 | 218.1667 | 196.25 | 205 | 202
| Median |  |  | 142.5 | 163.7 | 190.995 | 177 | 194.5 | 198.5 | 203 | 179.75 | 201.19 | 215.6148 | 195.5 | 204.495 | 149.05 | 194.5 | 188 | 205.45 | 117.5 | 161 | 201.5 | 219 | 193.95 | 206.5 | 204
| Std Dev. |  |  | 8.7178 | 11.1067 | 3.0434 | 4.1402 | 10.0879 | 8.7293 | 4.2151 | 13.5683 | 2.7567 | 1.1754 | 2.8048 | 1.2659 | 14.5299 | 3.7815 | 3.266 | 3.794 | 16.9686 | 22.9056 | 12.9112 | 9.8675 | 7.3176 | 10.1784 | 3.7417
| Rel.Std.Dev. |  |  | 6.227% | 6.778% | 1.596% | 2.347% | 5.143% | 4.332% | 2.078% | 7.476% | 1.374% | 0.5438% | 1.441% | 0.6185% | 9.691% | 1.954% | 1.74% | 1.856% | 14.84% | 14.81% | 6.537% | 4.523% | 3.729% | 4.965% | 1.852%
| PDM3 |  |  | -28.74% | -16.59% | -2.968% | -10.2% | -0.1494% | 2.565% | 3.244% | -7.615% | 2.107% | 10.02% | -0.9129% | 4.187% | -23.68% | -1.507% | -4.476% | 4.075% | -41.79% | -21.27% | 0.5293% | 11.05% | -0.1069% | 4.347% | 2.82%
| Z-Score (Absolute) |  | NA | 4.46 | 2.56 | 0.44 | 1.57 | 0 | 0.42 | 0.53 | 1.16 | 0.35 | 1.58 | 0.12 | 0.68 | 3.67 | 0.21 | 0.67 | 0.66 | 6.49 | 3.29 | 0.11 | 1.75 | 0.01 | 0.7 | 0.46
| Analytical results for Re in OREAS 501c (Indicative Value 3.13 ppb) | [31 empty] | Indicative
Re | Round | Replicate | Lab | Lab | Lab | Lab | Lab | Lab | Lab | Lab | Lab | Lab | Lab | Lab | Lab | Lab | Lab | Lab | Lab | Lab | [12 empty] | 1
| No | No | 01 | 03 | 04 | 05 | 06 | 07 | 08 | 09 | 10 | 11 | 12 | 13 | 16 | 23 | 24 | 25 | 26 | 29 | [12 empty] | ppb
|  |  | 4A*MS | 4A*MS | 4A*OES/MS | 4A*OES/MS | 4A*OES/MS | 4A*OES/MS | 4A*OES/MS | 4A*OES/MS | 4A*MS | 4A*OES | 4A*OES | 4A*OES/MS | 4A*OES/MS | 4A*MS | 4A*MS | 4A*MS | 4A*MS | 4A*MS | [12 empty] | 2
2
| 1 | 1 | 13 | 5 | 5 | 2 | 4 | 3 | 3 | 2 | < 2 | < 50 | < 5000 | < 2 | < 5 | 2 | 3 | < 100 | < 100 | < 50 | [12 empty] | 1
| 1 | 2 | 8 | < 5 | 4 | 3 | 4 | 3 | 3 | 2 | 2 | < 50 | < 5000 | < 2 | < 5 | 2 | 2 | < 100 | < 100 | < 50 | [12 empty] | 6
| 1 | 3 | 8 | < 5 | 6 | 2 | 3 | < 2 | 3 | 2 | 2 | < 50 | < 5000 | < 2 | < 5 | 2 | 2 | < 100 | < 100 | < 50 | [12 empty] | 16
| 1 | 4 | 5 | < 5 | 6 | 3 | 4 | 4 | 3 | 4 | 3 | < 50 | < 5000 | < 2 | < 5 | 2 | 3 | < 100 | < 100 | < 50 | [12 empty] | 3.1333
| 1 | 5 | 5 | < 5 | 6 | 3 | 4 | 2 | 3 | 2 | < 2 | < 50 | < 5000 | < 2 | < 5 | 7 | 1 | < 100 | < 100 | < 50 | [12 empty] | 12
| 1 | 6 | < 5 | < 5 | 4 | 2 | 3 | 3 | 3 | 2 | 3 | < 50 | < 5000 | < 2 | < 5 | 2 | 2 | < 100 | < 100 | < 50
| Mean |  | 7.8 | 5 | 5.1667 | 2.5 | 3.6667 | 3 | 3 | 2.3333 | 2.5 |  |  |  |  | 2.8333 | 2.1667
| Median |  | 8 | 5 | 5.5 | 2.5 | 4 | 3 | 3 | 2 | 2.5 |  |  |  |  | 2 | 2
| Std Dev. |  | 01: 3.2711; 04: 0.98319; 05: 0.54772; 06: 0.5164; 07: 0.70711; 08: 0; 09: 0.8165; 10: 0.57735; 23: 2.0412; 24: 0.75277
| Rel.Std.Dev. |  | 01: 41.94%; 04: 19.03%; 05: 21.91%; 06: 14.08%; 07: 23.57%; 08: 0%; 09: 34.99%; 10: 23.09%; 23: 72.04%; 24: 34.74%
| PDM3 |  | 148.9% | 59.57% | 64.89% | -20.21% | 17.02% | -4.255% | -4.255% | -25.53% | -20.21% |  |  |  |  | -9.574% | -30.85%
| Z-Score (Absolute) |  | 3.05 | 0.03 | 1.7 | 0.35 | 0.55 | 0.22 | 0.03 | 0.48 | 0.74 | 16.99 | 1924.32 | 1.51 | 0.35 | 0.1 | 0.61 | 36.25 | 36.25 | 16.99
| Analytical results for Rh in OREAS 501c (Indicative Value 0.21 ppm) | [31 empty] | Indicative
Rh | Round | Replicate | 01: Lab | [12 empty] | 1
| No | No | 01: 16 | [12 empty] | ppm
|  |  | 01: 4A*OES/MS | [12 empty] | 2
2
| 1 | 1 | 01: 0.19 | [12 empty] | 1
| 1 | 2 | 01: 0.21 | [12 empty] | 12
| 1 | 3 | 01: 0.21 | [12 empty] | 16
| 1 | 4 | 01: 0.22 | [12 empty] | 0.21167
| 1 | 5 | 01: 0.22 | [12 empty] | 9
| 1 | 6 | 01: 0.22
| Mean |  | 01: 0.21167
| Median |  | 01: 0.215
| Std Dev. |  | 01: 0.01169
| Rel.Std.Dev. |  | 01: 5.523%
| PDM3 |  | 01: -1.554e-13%
Z-Score (Absolute) | bar: 01
| Analytical results for Ru in OREAS 501c (Indicative Value 0.02 ppm) | [31 empty] | Indicative
Ru | Round | Replicate | 01: Lab | [12 empty] | 1
| No | No | 01: 16 | [12 empty] | ppm
|  |  | 01: 4A*OES/MS | [12 empty] | 3
3
| 1 | 1 | 01: 0.02 | [12 empty] | 1
| 1 | 2 | 01: 0.02 | [12 empty] | 4
| 1 | 3 | 01: 0.02 | [12 empty] | 16
| 1 | 4 | 01: 0.02 | [12 empty] | 0.02
| 1 | 5 | 01: 0.02 | [12 empty] | 10
| 1 | 6 | 01: 0.02
| Mean |  | 01: 0.02
| Median |  | 01: 0.02
| Std Dev. |  | 01: 0
Rel.Std.Dev. | bar: 01
PDM3 | bar: 01
Z-Score (Absolute) | bar: 01
| Analytical results for S in OREAS 501c (Certified Value 0.347 wt.%) | [31 empty] | Certified
S | Round | Replicate | Lab | Lab | Lab | Lab | Lab | Lab | Lab | Lab | Lab | Lab | Lab | Lab | Lab | Lab | Lab | Lab | Lab | Lab | Lab | Lab | Lab | Lab | Lab | Lab | Lab | Lab | Lab |  |  |  | 1
| No | No | 01 | 02 | 04 | 05 | 06 | 07 | 08 | 09 | 10 | 11 | 12 | 13 | 14 | 16 | 17 | 18 | 19 | 20 | 21 | 23 | 24 | 25 | 26 | 27 | 29 | 30 | 31 |  |  |  | wt.%
|  |  | 4A*OES | 4A*OES/MS | 4A*OES/MS | 4A*OES/MS | 4A*OES/MS | 4A*OES/MS | 4A*OES/MS | 4A*OES/MS | 4A*OES | 4A*OES | 4A*OES | 4A*OES/MS | 4A*OES | 4A*OES/MS | 4A*OES | 4A*OES/MS | 4A*OES/MS | 4A*OES/MS | 4A*OES | 4A*OES | 4A*OES | 4A*OES | 4A*OES | 4A*OES | 4A*OES | 4A*OES | 4A*OES |  |  |  | 3
3
| 1 | 1 | 0.36 | 0.3212 | 0.35 | 0.35 | 0.37 | 0.33 | 0.36 | 0.36 | 0.36 | 0.321 | 0.34 | 0.349 | 0.299 | 0.3243 | 0.377 | 0.35 | 0.34 | 0.34 | 0.32315 | 0.33 | 0.35 | 0.35 | 0.37 | 0.40342 | 0.3792 | 0.391 |  |  |  |  | 1
| 1 | 2 | 0.36 | 0.3221 | 0.35 | 0.35 | 0.37 | 0.33 | 0.37 | 0.35 | 0.3598 | 0.35256 | 0.33 | 0.349 | 0.31 | 0.3278 | 0.374 | 0.35 | 0.35 | 0.33 | 0.32581 | 0.32 | 0.33 | 0.345 | 0.37 | 0.39656 | 0.3372 | 0.368 | 0.34 |  |  |  | 39
| 1 | 3 | 0.36 | 0.3426 | 0.36 | 0.35 | 0.38 | 0.34 | 0.36 | 0.35 | 0.3696 | 0.325 | 0.34 | 0.35 | 0.31 | 0.3301 | 0.378 | 0.34 | 0.35 | 0.34 | 0.32247 | 0.29 | 0.33 | 0.34 | 0.36 | 0.39617 | 0.3526 | 0.335 | 0.319 |  |  |  | 16
| 1 | 4 | 0.36 | 0.346 | 0.35 | 0.35 | 0.38 | 0.35 | 0.34 | 0.37 | 0.3636 | 0.35168 | 0.33 | 0.349 | 0.31 | 0.3324 | 0.373 | 0.36 | 0.34 | 0.32 | 0.32535 | 0.32 | 0.33 | 0.345 | 0.35 | 0.40394 | 0.3672 | 0.333 | 0.329 |  |  |  | 0.34695
| 1 | 5 | 0.36 | 0.3269 | 0.37 | 0.35 | 0.38 | 0.34 | 0.35 | 0.36 | 0.351 | 0.3492 | 0.33 | 0.346 | 0.31 | 0.3301 | 0.37 | 0.36 | 0.35 | 0.33 | 0.32171 | 0.32 | 0.33 | 0.35 | 0.37 | 0.4259 | 0.3696 | 0.363 | 0.341 |  |  |  | 45
| 1 | 6 | 0.34 | 0.3289 | 0.36 | 0.35 | 0.38 | 0.34 | 0.33 | 0.36 | 0.3568 | 0.34931 | 0.33 | 0.348 | 0.321 | 0.3186 | 0.354 | 0.35 | 0.35 | 0.31 | 0.31831 | 0.32 | 0.34 | 0.35 | 0.375 | 0.37457 | 0.3608 | 0.335 | 0.33
| Mean |  | 0.35667 | 0.33128 | 0.35667 | 0.35 | 0.37667 | 0.33833 | 0.35167 | 0.35833 | 0.36013 | 0.34146 | 0.33333 | 0.3485 | 0.31 | 0.32722 | 0.371 | 0.35167 | 0.34667 | 0.32833 | 0.3228 | 0.31667 | 0.335 | 0.34667 | 0.36583 | 0.40009 | 0.3611 | 0.35417 | 0.3318
| Median |  | 0.36 | 0.3279 | 0.355 | 0.35 | 0.38 | 0.34 | 0.355 | 0.36 | 0.3599 | 0.34925 | 0.33 | 0.349 | 0.31 | 0.32895 | 0.3735 | 0.35 | 0.35 | 0.33 | 0.32281 | 0.32 | 0.33 | 0.3475 | 0.37 | 0.39999 | 0.364 | 0.349 | 0.33
| Std Dev. |  | 0.008165 | 0.010541 | 0.008165 | 6.0809e-17 | 0.005164 | 0.0075277 | 0.01472 | 0.0075277 | 0.0062657 | 0.014413 | 0.005164 | 0.0013784 | 0.006957 | 0.0050317 | 0.0088091 | 0.0075277 | 0.005164 | 0.01169 | 0.0027259 | 0.013663 | 0.0083666 | 0.0040825 | 0.0091742 | 0.016561 | 0.014701 | 0.023702 | 0.0090388
| Rel.Std.Dev. |  | 2.289% | 3.182% | 2.289% | 1.737e-14% | 1.371% | 2.225% | 4.186% | 2.101% | 1.74% | 4.221% | 1.549% | 0.3955% | 2.244% | 1.538% | 2.374% | 2.141% | 1.49% | 3.561% | 0.8444% | 4.315% | 2.497% | 1.178% | 2.508% | 4.139% | 4.071% | 6.692% | 2.724%
| PDM3 |  | 2.799% | -4.517% | 2.799% | 0.8778% | 8.564% | -2.485% | 1.358% | 3.28% | 3.798% | -1.584% | -3.926% | 0.4455% | -10.65% | -5.689% | 6.93% | 1.358% | -0.08292% | -5.367% | -6.962% | -8.73% | -3.446% | -0.08292% | 5.441% | 15.32% | 4.077% | 2.079% | -4.368%
| Z-Score (Absolute) |  | 0.44 | 0.92 | 0.44 | 0.08 | 1.51 | 0.54 | 0.17 | 0.53 | 0.62 | 0.38 | 0.81 | 0 | 2.06 | 1.14 | 1.2 | 0.17 | 0.1 | 1.08 | 1.38 | 1.7 | 0.72 | 0.1 | 0.93 | 2.76 | 0.67 | 0.3 | 0.89
Results from laboratory 3 was removed due to their 0.1ppm reading resolution.
| Analytical results for Sb in OREAS 501c (Certified Value 2.27 ppm) | [31 empty] | Certified
Sb | Round | Replicate | Lab | Lab | Lab | Lab | Lab | Lab | Lab | Lab | Lab | Lab | Lab | Lab | Lab | Lab | Lab | Lab | Lab | Lab | Lab | Lab | Lab | Lab | Lab | Lab | Lab | Lab | Lab | Lab |  |  | 1
| No | No | 01 | 02 | 03 | 04 | 05 | 06 | 07 | 08 | 09 | 10 | 11 | 13 | 14 | 15 | 16 | 17 | 18 | 19 | 20 | 21 | 23 | 24 | 25 | 26 | 27 | 29 | 30 | 31 |  |  | ppm
|  |  | 4A*MS | 4A*OES/MS | 4A*MS | 4A*OES/MS | 4A*OES/MS | 4A*OES/MS | 4A*OES/MS | 4A*OES/MS | 4A*OES/MS | 4A*MS | 4A*OES | 4A*OES/MS | 4A*OES | 4A*MS | 4A*OES/MS | 4A*OES | 4A*OES/MS | 4A*OES/MS | 4A*OES/MS | 4A*OES | 4A*MS | 4A*MS | 4A*MS | 4A*MS | 4A*OES | 4A*MS | 4A*MS | 4A*MS |  |  | 2
3
| 1 | 1 | 2.59 | 3.3 | 2.4 | 1.89 | 2.25 | 2.3 | 2.17 | 2.2 | 2.32 | 2.23 | 2.3198 | 2.28 | < 5 | 2.014 | 2.6 | < 5 | 2.38 | 2.34 | 2.54 | < 5 | 1.7 | 1.7 | 2.2 | 2.5 | < 5 | 2.3 | 2.5 |  |  |  | 1
| 1 | 2 | 2.54 | 3.6 | 2.5 | 1.97 | 2.33 | 2.24 | 2.23 | 2.25 | 2.29 | 2.09 | 2.2786 | 2.25 | < 5 | 2.0102 | 2.4 | < 5 | 2.31 | 2.2 | 2.45 | < 5 | 1.4 | 1.7 | 2.2 | 2.5 | < 5 | 2.1 | 2.5 | 1.8 |  |  | 30
| 1 | 3 | 2.58 | 3.4 | 2.5 | 2.06 | 2.2 | 2.35 | 2.26 | 2.36 | 2.3 | 2.17 | 2.317 | 2.24 | < 5 | 2.0047 | 2.6 | < 5 | 2.36 | 2.08 | 2.41 | < 5 | 1.1 | 1.7 | 2.2 | 2 | < 5 | 2.1 | 2.3 | 1.7 |  |  | 16
| 1 | 4 | 2.53 | 3.4 | 2.5 | 1.92 | 2.32 | 2.37 | 2.31 | 2.23 | 2.38 | 2.29 | 2.2054 | 2.32 | < 5 | 1.9884 | 2.3 | < 5 | 2.41 | 2.2 | 2.36 | < 5 | 1.5 | 1.7 | 2 | 2 | < 5 | 2.1 | 2.3 | 1.7 |  |  | 2.2652
| 1 | 5 | 2.5 | 2.7 | 2.3 | 1.96 | 2.28 | 2.24 | 2.24 | 2.23 | 2.38 | 2.08 | 2.3077 | 2.31 | < 5 | 1.9975 | 2.3 | < 5 | 2.42 | 2.24 | 2.38 | < 5 | 1.1 | 1.7 | 2.2 | 2 | < 5 | 2.1 | 2.5 | 1.8 |  |  | 46
| 1 | 6 | 2.51 | 3.55 | 2.5 | 2.1 | 2.15 | 2.24 | 2.28 | 2.23 | 2.34 | 2.22 | 2.1751 | 2.28 | < 5 | 1.99 | 2.2 | < 5 | 2.38 | 2.24 | 2.41 | < 5 | 1.2 | 1.7 | 2.2 | 2 | < 5 | 2.1 | 2.2 | 1.7
| Mean |  | 2.5417 | 3.325 | 2.45 | 1.9833 | 2.255 | 2.29 | 2.2483 | 2.25 | 2.335 | 2.18 | 2.2673 | 2.28 |  | 2.0008 | 2.4 |  | 2.3767 | 2.2167 | 2.425 |  | 1.3333 | 1.7 | 2.1667 | 2.1667 |  | 2.1333 | 2.3833 | 1.74
| Median |  | 2.535 | 3.4 | 2.5 | 1.965 | 2.265 | 2.27 | 2.25 | 2.23 | 2.33 | 2.195 | 2.2931 | 2.28 |  | 2.0011 | 2.35 |  | 2.38 | 2.22 | 2.41 |  | 1.3 | 1.7 | 2.2 | 2 |  | 2.1 | 2.4 | 1.7
| Std Dev. |  | 0.03656 | 0.32519 | 0.083666 | 0.081158 | 0.070071 | 0.05933 | 0.047924 | 0.056214 | 0.038859 | 0.082946 | 0.062163 | 0.031623 |  | 0.010574 | 0.16733 |  | 0.039328 | 0.084301 | 0.064109 |  | 0.24221 | 0 | 0.08165 | 0.2582 |  | 0.08165 | 0.13292 | 0.054772
| Rel.Std.Dev. |  | 1.438% | 9.78% | 3.415% | 4.092% | 3.107% | 2.591% | 2.132% | 2.498% | 1.664% | 3.805% | 2.742% | 1.387% |  | 0.5285% | 6.972% |  | 1.655% | 3.803% | 2.644% |  | 18.17% | 0% | 3.768% | 11.92% |  | 3.827% | 5.577% | 3.148%
| PDM3 |  | 12.2% | 46.78% | 8.156% | -12.44% | -0.4519% | 1.093% | -0.7462% | -0.6726% | 3.08% | -3.763% | 0.08935% | 0.6517% |  | -11.67% | 5.949% |  | 4.919% | -2.144% | 7.053% |  | -41.14% | -24.95% | -4.351% | -4.351% |  | -5.823% | 5.213% | -23.19%
| Z-Score (Absolute) |  | 1.36 | 5.32 | 0.89 | 1.47 | 0.09 | 0.08 | 0.13 | 0.12 | 0.31 | 0.47 | 0.03 | 0.03 | 1.14 | 1.38 | 0.64 | 1.14 | 0.52 | 0.29 | 0.77 | 1.14 | 4.76 | 2.9 | 0.54 | 0.54 | 1.14 | 0.71 | 0.55 | 2.7
Results from laboratories 12 & 28 were removed due to their 1ppm reading resolution.
| Analytical results for Sc in OREAS 501c (Certified Value 12.9 ppm) | [31 empty] | Certified
Sc | Round | Replicate | Lab | Lab | Lab | Lab | Lab | Lab | Lab | Lab | Lab | Lab | Lab | Lab | Lab | Lab | Lab | Lab | Lab | Lab | Lab | Lab | Lab | [9 empty] | 1
| No | No | 01 | 02 | 04 | 05 | 06 | 07 | 08 | 09 | 10 | 11 | 13 | 15 | 16 | 17 | 18 | 19 | 20 | 21 | 27 | 30 | 31 | [9 empty] | ppm
|  |  | 4A*OES | 4A*OES/MS | 4A*OES/MS | 4A*OES/MS | 4A*OES/MS | 4A*OES/MS | 4A*OES/MS | 4A*OES/MS | 4A*MS | 4A*OES | 4A*OES/MS | 4A*MS | 4A*OES/MS | 4A*OES | 4A*OES/MS | 4A*OES/MS | 4A*OES/MS | 4A*OES | 4A*OES | 4A*OES | 4A*MS | [9 empty] | 1
1
| 1 | 1 | 13 | 13.35 | 12.2 | 13 | 14.4 | 13.7 | 13.8 | 13.2 | 12.9 | 14.1078 | 12.7 | 12.2327 | 9.7 | 15.661 | 13 | 10.4 | 11.5 | 12.8548 | 7.0387 | 12.2 | [10 empty] | 1
| 1 | 2 | 13.1 | 12.65 | 12.4 | 13.2 | 13.8 | 14.2 | 14 | 12.9 | 13.1 | 14.029 | 12.4 | 12.2238 | 9.4 | 15.785 | 13.3 | 9.9 | 12.3 | 12.8824 | 6.9051 | 12 | 14.6 | [9 empty] | 31
| 1 | 3 | 13.3 | 12.5 | 12.2 | 13.1 | 15 | 13.6 | 14.3 | 13.6 | 13.1 | 14.3123 | 12.8 | 12.1939 | 9.7 | 16.039 | 13.3 | 9.3 | 12 | 12.8478 | 6.7719 | 11.7 | 13.6 | [9 empty] | 16
| 1 | 4 | 13.1 | 12.4 | 12.5 | 13 | 14.5 | 13.7 | 13.8 | 13.7 | 12.8 | 14.2021 | 12.9 | 12.3631 | 10 | 15.986 | 13.7 | 9.7 | 11.6 | 13.2034 | 6.9673 | 12.3 | 14 | [9 empty] | 12.9294
| 1 | 5 | 13.1 | 12.2 | 12 | 13.1 | 13.8 | 14.4 | 14 | 13.4 | 12.3 | 14.3423 | 12.3 | 12.1831 | 8.7 | 15.988 | 13.9 | 11 | 11.7 | 13.1049 | 7.0758 | 13.2 | 15.4 | [9 empty] | 47
| 1 | 6 | 12.5 | 12.2 | 12.5 | 13.3 | 14 | 14.9 | 13.8 | 13.2 | 12.8 | 14.3096 | 12.9 | 12.2886 | 9.6 | 15.209 | 13.6 | 10.1 | 11.4 | 13.1358 | 7.1197 | 10.8 | 13.9
| Mean |  | 13.0167 | 12.55 | 12.3 | 13.1167 | 14.25 | 14.0833 | 13.95 | 13.3333 | 12.8333 | 14.2172 | 12.6667 | 12.2475 | 9.5167 | 15.778 | 13.4667 | 10.0667 | 11.75 | 13.0048 | 6.9798 | 12.0333 | 14.3
| Median |  | 13.1 | 12.45 | 12.3 | 13.1 | 14.2 | 13.95 | 13.9 | 13.3 | 12.85 | 14.2559 | 12.75 | 12.2283 | 9.65 | 15.8855 | 13.45 | 10 | 11.65 | 12.9937 | 7.003 | 12.1 | 14
| Std Dev. |  | 0.27142 | 0.42895 | 0.2 | 0.1169 | 0.47223 | 0.51153 | 0.19748 | 0.29439 | 0.29439 | 0.12714 | 0.2582 | 0.06762 | 0.4446 | 0.314 | 0.3266 | 0.58878 | 0.33912 | 0.16044 | 0.12746 | 0.78655 | 0.71414
| Rel.Std.Dev. |  | 2.085% | 3.418% | 1.626% | 0.8913% | 3.314% | 3.632% | 1.416% | 2.208% | 2.294% | 0.8943% | 2.038% | 0.5521% | 4.672% | 1.99% | 2.425% | 5.849% | 2.886% | 1.234% | 1.826% | 6.536% | 4.994%
| PDM3 |  | 0.6751% | -2.934% | -4.868% | 1.449% | 10.21% | 8.925% | 7.894% | 3.124% | -0.7429% | 9.96% | -2.032% | -5.274% | -26.4% | 22.03% | 4.156% | -22.14% | -9.122% | 0.5837% | -46.02% | -6.93% | 10.6%
| Z-Score (Absolute) |  | 0.01 | 0.32 | 0.5 | 0.08 | 0.89 | 0.77 | 0.67 | 0.23 | 0.12 | 0.86 | 0.24 | 0.54 | 2.49 | 1.98 | 0.33 | 2.1 | 0.9 | 0 | 4.3 | 0.69 | 0.92
Results from laboratories 3, 12, 14, 23-26 and 29 were removed due to their 1ppm reading resolution.
| Analytical results for Se in OREAS 501c (Certified Value 2.07 ppm) | [31 empty] | Certified
Se | Round | Replicate | Lab | Lab | Lab | Lab | Lab | Lab | Lab | Lab | Lab | Lab | Lab | Lab | Lab | Lab | Lab | Lab | Lab | Lab | Lab | Lab | Lab | Lab | Lab | Lab | Lab | Lab | Lab |  |  |  | 1
| No | No | 01 | 02 | 03 | 04 | 05 | 06 | 07 | 08 | 09 | 10 | 11 | 12 | 13 | 15 | 16 | 18 | 19 | 20 | 21 | 23 | 24 | 25 | 26 | 27 | 29 | 30 | 31 |  |  |  | ppm
|  |  | 4A*MS | 4A*OES/MS | 4A*MS | 4A*OES/MS | 4A*OES/MS | 4A*OES/MS | 4A*OES/MS | 4A*OES/MS | 4A*OES/MS | 4A*MS | 4A*OES | 4A*OES | 4A*OES/MS | 4A*MS | 4A*OES/MS | 4A*OES/MS | 4A*OES/MS | 4A*OES/MS | 4A*OES | 4A*MS | 4A*MS | 4A*MS | 4A*MS | 4A*OES | 4A*MS | 4A*MS | 4A*MS |  |  |  | 2
2
| 1 | 1 | 2.4 | 1.83 | 2 | 1.6 | 2 | 3 | 2 | 2 | 2 | 1.6 | < 2 | < 5 | 2.3 | 1.6835 | 1.2 | < 2 | 2 | < 2 | < 10 | 1.3 | 1.8 | < 5 | 3 | < 10 | < 2 | 3 |  |  |  |  | 1
| 1 | 2 | 2.3 | 1.83 | 2 | 1.7 | 2 | 3 | 2 | 2 | 3 | 1.8 | < 2 | < 5 | 2.4 | 1.6471 | 1.3 | < 2 | 2 | < 2 | < 10 | 1.3 | 1.9 | < 5 | 3 | < 10 | < 2 | 2 | < 2 |  |  |  | 13
| 1 | 3 | 2.3 | 1.8 | 1 | 3.8 | 2 | 3 | 2 | 2 | 3 | 1.9 | < 2 | < 5 | 2.4 | 1.6392 | 1 | < 2 | 2 | < 2 | < 10 | 1 | 2.3 | < 5 | 3 | < 10 | < 2 | 2 | < 2 |  |  |  | 16
| 1 | 4 | 2.5 | 1.9 | 1 | 1.3 | 2 | 3 | 2 | 2 | 3 | 1.7 | < 2 | < 5 | 2.5 | 1.6757 | 1.8 | < 2 | 2 | < 2 | < 10 | 1.3 | 2.3 | < 5 | 3 | < 10 | < 2 | 2 | < 2 |  |  |  | 2.0653
| 1 | 5 | 2.4 | 1.85 | 2 | 4 | 2 | 3 | 2 | 2 | 3 | 1.8 | < 2 | < 5 | 2.3 | 1.7092 | 1 | < 2 | 2 | < 2 | < 10 | 1.2 | 1.8 | < 5 | 2.5 | < 10 | 2 | < 2 | < 2 |  |  |  | 48
| 1 | 6 | 2.4 | 2.12 | 2 | 2 | 2 | 3 | 2 | 2 | 3 | 1.6 | < 2 | < 5 | 2.3 | 1.6595 | 1.4 | < 2 | 2 | < 2 | < 10 | 1.1 | 2.5 | < 5 | 2.5 | < 10 | < 2 | < 2 | < 2
| Mean |  | 2.3833 | 1.8883 | 1.6667 | 2.4 | 2 | 3 | 2 | 2 | 2.8333 | 1.7333 |  |  | 2.3667 | 1.669 | 1.2833 |  | 2 |  |  | 1.2 | 2.1 |  | 2.8333 |  | 2 | 2.25
| Median |  | 2.4 | 1.84 | 2 | 1.85 | 2 | 3 | 2 | 2 | 3 | 1.75 |  |  | 2.35 | 1.6676 | 1.25 |  | 2 |  |  | 1.25 | 2.1 |  | 3 |  | 2 | 2
| Std Dev. |  | 0.075277 | 0.11822 | 0.5164 | 1.1849 | 0 | 0 | 0 | 0 | 0.40825 | 0.12111 |  |  | 0.08165 | 0.025803 | 0.29944 |  | 0 |  |  | 0.12649 | 0.30332 |  | 0.2582 |  |  | 0.5
| Rel.Std.Dev. |  | 3.158% | 6.261% | 30.98% | 49.37% | 0% | 0% | 0% | 0% | 14.41% | 6.987% |  |  | 3.45% | 1.546% | 23.33% |  | 0% |  |  | 10.54% | 14.44% |  | 9.113% |  |  | 22.22%
| PDM3 |  | 15.4% | -8.569% | -19.3% | 16.2% | -3.163% | 45.26% | -3.163% | -3.163% | 37.19% | -16.07% |  |  | 14.59% | -19.19% | -37.86% |  | -3.163% |  |  | -41.9% | 1.679% |  | 37.19% |  | -3.163% | 8.942%
| Z-Score (Absolute) |  | 0.52 | 0.15 | 0.45 | 0.54 | 0 | 1.35 | 0 | 0 | 1.12 | 0.36 | 1.35 | 0.67 | 0.49 | 0.45 | 0.97 | 1.35 | 0 | 1.35 | 4.05 | 1.08 | 0.13 | 0.67 | 1.12 | 4.05 | 1.12 | 0.22 | 1.35
| Analytical results for Sm in OREAS 501c (Certified Value 5.74 ppm) | [31 empty] | Certified
Sm | Round | Replicate | 01: Lab; 02: Lab; 03: Lab; 04: Lab; 05: Lab; 06: Lab; 07: Lab; 08: Lab; 09: Lab; 10: Lab; 11: Lab |  |  |  | 1
| No | No | 01: 02; 02: 04; 03: 10; 04: 13; 05: 15; 06: 16; 07: 23; 08: 24; 09: 25; 10: 26; 11: 30 |  |  |  | ppm
|  |  | 01: 4A*OES/MS; 02: 4A*OES/MS; 03: 4A*MS; 04: 4A*OES/MS; 05: 4A*MS; 06: 4A*OES/MS; 07: 4A*MS; 08: 4A*MS; 09: 4A*MS; 10: 4A*MS; 11: 4A*MS |  |  |  | 2
3
| 1 | 1 | 01: 5.33; 02: 5.3; 03: 6.08; 04: 6; 05: 5.9054; 06: 5.7; 07: 3.8; 08: 5; 09: 6.25; 10: 6.3; 11: 6.5 |  |  |  | 1
| 1 | 2 | 01: 5.21; 02: 5.25; 03: 5.91; 04: 5.92; 05: 6.0097; 06: 6.3; 07: 5.4; 08: 5; 09: 6.2; 10: 6.52; 11: 6.7 |  |  |  | 16
| 1 | 3 | 01: 5.38; 02: 5.46; 03: 5.9; 04: 5.97; 05: 5.8958; 06: 5.4; 07: 5.5; 08: 5; 09: 6.25; 10: 6.64; 11: 6 |  |  |  | 16
| 1 | 4 | 01: 5.36; 02: 5.39; 03: 5.86; 04: 6.08; 05: 6.0619; 06: 5.4; 07: 5.5; 08: 5; 09: 5.35; 10: 6.92; 11: 6.1 |  |  |  | 5.7363
| 1 | 5 | 01: 5.31; 02: 5.42; 03: 5.83; 04: 6.07; 05: 5.9667; 06: 5.1; 07: 5.4; 08: 4.8; 09: 5.35; 10: 6.02; 11: 6.5 |  |  |  | 49
| 1 | 6 | 01: 5.44; 02: 5.63; 03: 5.98; 04: 6.19; 05: 5.9975; 06: 4.8; 07: 5.3; 08: 4.9; 09: 6.25; 10: 6.02; 11: 5.7
| Mean |  | 01: 5.3383; 02: 5.4083; 03: 5.9267; 04: 6.0383; 05: 5.9728; 06: 5.45; 07: 5.15; 08: 4.95; 09: 5.9417; 10: 6.4033; 11: 6.25
| Median |  | 01: 5.345; 02: 5.405; 03: 5.905; 04: 6.035; 05: 5.9821; 06: 5.4; 07: 5.4; 08: 5; 09: 6.225; 10: 6.41; 11: 6.3
| Std Dev. |  | 01: 0.077309; 02: 0.13348; 03: 0.090701; 04: 0.095795; 05: 0.063905; 06: 0.51672; 07: 0.66558; 08: 0.083666; 09: 0.45871; 10: 0.35809; 11: 0.37815
| Rel.Std.Dev. |  | 01: 1.448%; 02: 2.468%; 03: 1.53%; 04: 1.586%; 05: 1.07%; 06: 9.481%; 07: 12.92%; 08: 1.69%; 09: 7.72%; 10: 5.592%; 11: 6.05%
| PDM3 |  | 01: -6.938%; 02: -5.718%; 03: 3.318%; 04: 5.265%; 05: 4.123%; 06: -4.991%; 07: -10.22%; 08: -13.71%; 09: 3.58%; 10: 11.63%; 11: 8.955%
| Z-Score (Absolute) |  | 01: 0.83; 02: 0.73; 03: 0; 04: 0.16; 05: 0.07; 06: 0.67; 07: 1.1; 08: 1.38; 09: 0.02; 10: 0.67; 11: 0.46
| Analytical results for Sn in OREAS 501c (Certified Value 3.38 ppm) | [31 empty] | Certified
Sn | Round | Replicate | Lab | Lab | Lab | Lab | Lab | Lab | Lab | Lab | Lab | Lab | Lab | Lab | Lab | Lab | Lab | Lab | Lab | Lab | Lab | Lab | Lab | Lab | Lab | Lab | Lab | [5 empty] | 1
| No | No | 01 | 02 | 03 | 04 | 05 | 06 | 07 | 08 | 09 | 10 | 11 | 12 | 13 | 14 | 16 | 17 | 18 | 19 | 20 | 21 | 26 | 27 | 29 | 30 | 31 | [5 empty] | ppm
|  |  | 4A*MS | 4A*OES/MS | 4A*MS | 4A*OES/MS | 4A*OES/MS | 4A*OES/MS | 4A*OES/MS | 4A*OES/MS | 4A*OES/MS | 4A*MS | 4A*OES | 4A*OES | 4A*OES/MS | 4A*OES | 4A*OES/MS | 4A*OES | 4A*OES/MS | 4A*OES/MS | 4A*OES/MS | 4A*OES | 4A*MS | 4A*OES | 4A*MS | 4A*MS | 4A*MS | [5 empty] | 2
3
| 1 | 1 | 3.6 | 2.6 | 3.7 | 3.1 | 3.4 | 3.4 | 3.4 | 3.4 | 3.5 | 3.4 | 3.5772 | < 10 | 3.1 | < 10 | 3.1 | < 10 | 3.5 | 3.6 | 3.5 | < 20 | 4.2 | < 5 | 3.4 | 4.2 | [6 empty] | 1
| 1 | 2 | 3.5 | 2.4 | 3.7 | 3.1 | 3.3 | 3.4 | 3.3 | 3.5 | 3.3 | 3.3 | 3.6686 | < 10 | 3 | < 10 | 3.2 | < 10 | 3.5 | 3.4 | 3.4 | < 20 | 4.2 | < 5 | 3.2 | 4.3 | 3 | [5 empty] | 17
| 1 | 3 | 3.6 | 2.2 | 3.5 | 3.2 | 3.4 | 3.4 | 3.5 | 3.5 | 3.3 | 3.3 | 3.4224 | < 10 | 3.2 | < 10 | 3.3 | < 10 | 3.5 | 3.4 | 3.6 | < 20 | 4 | < 5 | 3.1 | 3.9 | 2.9 | [5 empty] | 16
| 1 | 4 | 3.6 | 2.3 | 3.6 | 3.1 | 3.4 | 3.5 | 3.5 | 3.4 | 3.5 | 3.5 | 3.5001 | < 10 | 3.1 | < 10 | 3.5 | < 10 | 3.5 | 3.4 | 3.3 | < 20 | 3.9 | < 5 | 3.2 | 4 | 3.1 | [5 empty] | 3.3825
| 1 | 5 | 3.6 | 2 | 3.5 | 3.1 | 3.4 | 3.3 | 3.4 | 3.4 | 3.5 | 3.3 | 3.6428 | < 10 | 2.9 | < 10 | 3.3 | < 10 | 3.5 | 3.5 | 3.4 | < 20 | 3.6 | < 5 | 3.3 | 4.2 | 3.2 | [5 empty] | 50
| 1 | 6 | 3.6 | 2 | 3.4 | 3.3 | 3.2 | 3.3 | 3.5 | 3.4 | 3.4 | 3.4 | 3.6078 | < 10 | 2.7 | < 10 | 3.1 | < 10 | 3.4 | 3.4 | 3.6 | < 20 | 3.4 | < 5 | 3.1 | 3.8 | 3
| Mean |  | 3.5833 | 2.25 | 3.5667 | 3.15 | 3.35 | 3.3833 | 3.4333 | 3.4333 | 3.4167 | 3.3667 | 3.5698 |  | 3 |  | 3.25 |  | 3.4833 | 3.45 | 3.4667 |  | 3.8833 |  | 3.2167 | 4.0667 | 3.04
| Median |  | 3.6 | 2.25 | 3.55 | 3.1 | 3.4 | 3.4 | 3.45 | 3.4 | 3.45 | 3.35 | 3.5925 |  | 3.05 |  | 3.25 |  | 3.5 | 3.4 | 3.45 |  | 3.95 |  | 3.2 | 4.1 | 3
| Std Dev. |  | 0.040825 | 0.23452 | 0.12111 | 0.083666 | 0.083666 | 0.075277 | 0.08165 | 0.05164 | 0.098319 | 0.08165 | 0.092928 |  | 0.17889 |  | 0.15166 |  | 0.040825 | 0.083666 | 0.12111 |  | 0.32506 |  | 0.1169 | 0.19664 | 0.11402
| Rel.Std.Dev. |  | 1.139% | 10.42% | 3.395% | 2.656% | 2.497% | 2.225% | 2.378% | 1.504% | 2.878% | 2.425% | 2.603% |  | 5.963% |  | 4.666% |  | 1.172% | 2.425% | 3.493% |  | 8.371% |  | 3.634% | 4.835% | 3.751%
| PDM3 |  | 5.938% | -33.48% | 5.445% | -6.873% | -0.9605% | 0.02494% | 1.503% | 1.503% | 1.01% | -0.4678% | 5.538% |  | -11.31% |  | -3.917% |  | 2.981% | 1.996% | 2.489% |  | 14.81% |  | -4.902% | 20.23% | -10.13%
| Z-Score (Absolute) |  | 0.55 | 4.35 | 0.49 | 1.04 | 0.31 | 0.18 | 0 | 0 | 0.06 | 0.25 | 0.5 | 5.76 | 1.59 | 5.76 | 0.67 | 5.76 | 0.18 | 0.06 | 0.12 | 24.15 | 1.66 | 3.43 | 0.8 | 2.33 | 1.45
Results from laboratories 23, 24 and 25 were removed due to their 1ppm reading resolution.
| Analytical results for Sr in OREAS 501c (Certified Value 322 ppm) | [31 empty] | Certified
Sr | Round | Replicate | Lab | Lab | Lab | Lab | Lab | Lab | Lab | Lab | Lab | Lab | Lab | Lab | Lab | Lab | Lab | Lab | Lab | Lab | Lab | Lab | Lab | Lab | Lab | Lab | Lab | Lab | Lab | Lab | Lab | Lab | 1
| No | No | 01 | 02 | 03 | 04 | 05 | 06 | 07 | 08 | 09 | 10 | 11 | 12 | 13 | 14 | 15 | 16 | 17 | 18 | 19 | 20 | 21 | 23 | 24 | 25 | 26 | 27 | 28 | 29 | 30 | 31 | ppm
|  |  | 4A*OES | 4A*OES/MS | 4A*MS | 4A*OES/MS | 4A*OES/MS | 4A*OES/MS | 4A*OES/MS | 4A*OES/MS | 4A*OES/MS | 4A*MS | 4A*OES | 4A*OES | 4A*OES/MS | 4A*OES | 4A*OES | 4A*OES/MS | 4A*OES | 4A*OES/MS | 4A*OES/MS | 4A*OES/MS | 4A*OES | 4A*MS | 4A*MS | 4A*MS | 4A*MS | 4A*OES | 4A*OES | 4A*MS | 4A*OES | 4A*MS | 0
0
| 1 | 1 | 330 | 269.9 | 335 | 281.6 | 316 | 322 | 301 | 334 | 322 | 322.26 | 332.8829 | 321 | 321 | 290 | 270.7649 | 115 | 327.063 | 315 | 348 | 339.3 | 332.8053 | 266 | 307 | 331 | 365 | 207.2617 |  | 344.7 | 340 |  | 1
| 1 | 2 | 330 | 273.4 | 324 | 285.6 | 323 | 323 | 301 | 354 | 314 | 329.47 | 336.895 | 313 | 324 | 300 | 270.3783 | 124 | 321.993 | 310 | 340 | 342.6 | 335.3823 | 275 | 307 | 323 | 354 | 204.6447 |  | 316.9 | 338 | 460 | 18
| 1 | 3 | 330 | 278.6 | 334 | 292.4 | 320 | 340 | 324 | 344 | 320 | 326.02 | 339.9636 | 317 | 321 | 290 | 269.4642 | 127 | 319.127 | 299 | 327 | 335.6 | 333.6554 | 275 | 310 | 324 | 362 | 200.127 | 320 | 304.9 | 303 | 434 | 16
| 1 | 4 | 330 | 272.3 | 343 | 292.4 | 316 | 343 | 331 | 330 | 332 | 328.24 | 336.5008 | 317 | 328 | 310 | 269.4586 | 141 | 320.239 | 324 | 340 | 339.9 | 340.1579 | 274 | 308 | 276 | 361 | 208.9113 | 310 | 311 | 304 | 456 | 322.2263
| 1 | 5 | 330 | 266.3 | 334 | 289 | 320 | 331 | 311 | 336 | 331 | 316.06 | 329.5197 | 326 | 323 | 300 | 270.4419 | 132 | 323.468 | 317 | 355 | 337.4 | 342.7459 | 268 | 305 | 287 | 322 | 208.5602 |  | 315.7 | 326 | 488 | 51
| 1 | 6 | 310 | 267.3 | 336 | 294.6 | 320 | 334 | 310 | 309 | 323 | 324.49 | 334.3884 | 320 | 325 | 300 | 269.1139 | 123 | 302.134 | 319 | 336 | 336.5 | 336.0266 | 269 | 310 | 320 | 309 | 191.7444 |  | 307.3 | 296 | 447
| Mean |  | 326.6667 | 271.3 | 334.3333 | 289.2667 | 319.1667 | 332.1667 | 313 | 334.5 | 323.6667 | 324.4233 | 335.0251 | 319 | 323.6667 | 298.3333 | 269.937 | 127 | 319.004 | 314 | 341 | 338.55 | 336.7955 | 271.1667 | 307.8333 | 310.1667 | 345.5 | 203.5415 | 315 | 316.75 | 317.8333 | 457
| Median |  | 330 | 271.1 | 334.5 | 290.7 | 320 | 332.5 | 310.5 | 335 | 322.5 | 325.255 | 335.4446 | 318.5 | 323.5 | 300 | 269.9212 | 125.5 | 321.116 | 316 | 340 | 338.35 | 335.7044 | 271.5 | 307.5 | 321.5 | 357.5 | 205.9532 | 315 | 313.35 | 315 | 456
| Std Dev. |  | 8.165 | 4.5091 | 6.0882 | 4.9066 | 2.7142 | 8.612 | 12.2147 | 15.1228 | 6.8313 | 4.8418 | 3.6157 | 4.4272 | 2.6583 | 7.5277 | 0.67305 | 8.8318 | 8.7172 | 8.6718 | 9.6747 | 2.5696 | 3.8751 | 3.9707 | 1.9408 | 22.7633 | 23.8726 | 6.6319 | 7.0711 | 14.4576 | 19.2501 | 20
| Rel.Std.Dev. |  | 2.499% | 1.662% | 1.821% | 1.696% | 0.8504% | 2.593% | 3.902% | 4.521% | 2.111% | 1.492% | 1.079% | 1.388% | 0.8213% | 2.523% | 0.2493% | 6.954% | 2.733% | 2.762% | 2.837% | 0.759% | 1.151% | 1.464% | 0.6305% | 7.339% | 6.91% | 3.258% | 2.245% | 4.564% | 6.057% | 4.376%
| PDM3 |  | 1.378% | -15.8% | 3.757% | -10.23% | -0.9495% | 3.085% | -2.863% | 3.809% | 0.447% | 0.6818% | 3.972% | -1.001% | 0.447% | -7.415% | -16.23% | -60.59% | -1% | -2.553% | 5.826% | 5.066% | 4.521% | -15.85% | -4.467% | -3.743% | 7.223% | -36.83% | -2.243% | -1.7% | -1.363% | 41.83%
| Z-Score (Absolute) |  | 0.36 | 2.26 | 0.73 | 1.41 | 0.01 | 0.62 | 0.28 | 0.73 | 0.22 | 0.26 | 0.76 | 0 | 0.22 | 0.98 | 2.32 | 9.09 | 0 | 0.24 | 1.04 | 0.93 | 0.84 | 2.26 | 0.53 | 0.42 | 1.25 | 5.46 | 0.19 | 0.11 | 0.06 | 6.53
| Analytical results for Ta in OREAS 501c (Certified Value 1.32 ppm) | [31 empty] | Certified
Ta | Round | Replicate | Lab | Lab | Lab | Lab | Lab | Lab | Lab | Lab | Lab | Lab | Lab | Lab | Lab | Lab | Lab | Lab | Lab | Lab | Lab | Lab | [10 empty] | 1
| No | No | 01 | 02 | 04 | 05 | 06 | 07 | 08 | 09 | 10 | 11 | 13 | 14 | 15 | 18 | 19 | 20 | 21 | 29 | 30 | 31 | [10 empty] | ppm
|  |  | 4A*MS | 4A*OES/MS | 4A*OES/MS | 4A*OES/MS | 4A*OES/MS | 4A*OES/MS | 4A*OES/MS | 4A*OES/MS | 4A*MS | 4A*OES | 4A*OES/MS | 4A*OES | 4A*MS | 4A*OES/MS | 4A*OES/MS | 4A*OES/MS | 4A*OES | 4A*MS | 4A*MS | 4A*MS | [10 empty] | 2
3
| 1 | 1 | 1.32 | 1.36 | 1.12 | 1.38 | 1.38 | 1.35 | 1.49 | 1.41 | 1.31 | 4.2235 | 1.41 | < 5 | 1.0721 | 1.37 | 1.48 | 0.4 | < 10 | 1.39 | 2.07 | [11 empty] | 1
| 1 | 2 | 1.31 | 1.21 | 1.14 | 1.4 | 1.37 | 1.42 | 1.42 | 1.33 | 1.31 | 3.906 | 1.39 | < 5 | 1.0156 | 1.44 | 1.49 | 0.37 | < 10 | 1.27 | 2.11 | 1.2 | [10 empty] | 14
| 1 | 3 | 1.33 | 1.27 | 1.12 | 1.4 | 1.44 | 1.41 | 1.53 | 1.38 | 1.31 | 3.5908 | 1.34 | < 5 | 1.0493 | 1.52 | 1.46 | 0.36 | < 10 | 1.22 | 1.73 | 1.15 | [10 empty] | 16
| 1 | 4 | 1.3 | 1.25 | 1.11 | 1.4 | 1.41 | 1.49 | 1.47 | 1.43 | 1.32 | 3.1163 | 1.34 | < 5 | 1.0612 | 1.39 | 1.46 | 0.33 | < 10 | 1.23 | 1.62 | 1.17 | [10 empty] | 1.3176
| 1 | 5 | 1.31 | 1.14 | 1.13 | 1.37 | 1.36 | 1.38 | 1.5 | 1.39 | 1.26 | 3.0068 | 1.37 | < 5 | 1.0354 | 1.38 | 1.49 | 0.43 | < 10 | 1.27 | 1.82 | 1.27 | [10 empty] | 52
| 1 | 6 | 1.29 | 1.25 | 1.16 | 1.37 | 1.38 | 1.46 | 1.46 | 1.37 | 1.32 | 3.0989 | 1.4 | < 5 | 1.0327 | 1.35 | 1.48 | 0.35 | < 10 | 1.26 | 1.48 | 1.17
| Mean |  | 1.31 | 1.2467 | 1.13 | 1.3867 | 1.39 | 1.4183 | 1.4783 | 1.385 | 1.305 | 3.4904 | 1.375 |  | 1.0444 | 1.4083 | 1.4767 | 0.37333 |  | 1.2733 | 1.805 | 1.192
| Median |  | 1.31 | 1.25 | 1.125 | 1.39 | 1.38 | 1.415 | 1.48 | 1.385 | 1.31 | 3.3535 | 1.38 |  | 1.0423 | 1.385 | 1.48 | 0.365 |  | 1.265 | 1.775 | 1.17
| Std Dev. |  | 0.014142 | 0.072296 | 0.017889 | 0.015055 | 0.029665 | 0.051153 | 0.037639 | 0.034496 | 0.022583 | 0.49946 | 0.030166 |  | 0.020601 | 0.062423 | 0.013663 | 0.036148 |  | 0.060882 | 0.24858 | 0.047117
| Rel.Std.Dev. |  | 1.08% | 5.799% | 1.583% | 1.086% | 2.134% | 3.607% | 2.546% | 2.491% | 1.731% | 14.31% | 2.194% |  | 1.973% | 4.432% | 0.9252% | 9.682% |  | 4.781% | 13.77% | 3.953%
| PDM3 |  | -0.5745% | -5.381% | -14.24% | 5.244% | 5.497% | 7.648% | 12.2% | 5.118% | -0.954% | 164.9% | 4.359% |  | -20.73% | 6.889% | 12.08% | -71.67% |  | -3.357% | 36.99% | -9.53%
| Z-Score (Absolute) |  | 0.5 | 0.92 | 1.68 | 0.01 | 0.03 | 0.21 | 0.61 | 0.01 | 0.53 | 13.84 | 0.07 | 7.33 | 2.25 | 0.15 | 0.6 | 6.66 | 23.78 | 0.74 | 2.76 | 1.28
Results from laboratory 3, 16, 23, 24, 25 & 26 were removed due to their 0.1ppm reading resolutions.
| Analytical results for Tb in OREAS 501c (Certified Value 0.8 ppm) | [31 empty] | Certified
Tb | Round | Replicate | Lab | Lab | Lab | Lab | Lab | Lab | Lab | Lab | Lab | Lab | Lab | Lab | [18 empty] | 1
| No | No | 02 | 04 | 10 | 13 | 15 | 18 | 19 | 20 | 25 | 26 | 30 | 31 | [18 empty] | ppm
|  |  | 4A*OES/MS | 4A*OES/MS | 4A*MS | 4A*OES/MS | 4A*MS | 4A*OES/MS | 4A*OES/MS | 4A*OES/MS | 4A*MS | 4A*MS | 4A*MS | 4A*MS | [18 empty] | 2
3
| 1 | 1 | 01: 0.7; 02: 0.71; 04: 0.81; 05: 0.828; 06: 0.82693; 07: 0.8; 08: 0.8; 09: 0.79; 10: 0.74; 11: 0.96; 13: 0.92 | [10 empty] | 1
| 1 | 2 | 0.72 | 0.7 | 0.81 | 0.806 | 0.85496 | 0.83 | 0.8 | 0.78 | 0.8 | 0.94 | 0.92 | 0.63 | [18 empty] | 8
| 1 | 3 | 0.7 | 0.73 | 0.77 | 0.836 | 0.84294 | 0.78 | 0.78 | 0.77 | 0.8 | 0.86 | 0.82 | 0.59 | [18 empty] | 16
| 1 | 4 | 0.74 | 0.72 | 0.8 | 0.839 | 0.83355 | 0.84 | 0.79 | 0.79 | 0.68 | 0.88 | 0.84 | 0.65 | [18 empty] | 0.79925
| 1 | 5 | 0.69 | 0.73 | 0.77 | 0.829 | 0.83927 | 0.82 | 0.79 | 0.8 | 0.68 | 0.8 | 0.85 | 0.69 | [18 empty] | 53
| 1 | 6 | 0.74 | 0.74 | 0.8 | 0.833 | 0.8547 | 0.81 | 0.79 | 0.79 | 0.78 | 0.9 | 0.8 | 0.61
| Mean |  | 0.715 | 0.72167 | 0.79333 | 0.8285 | 0.84206 | 0.81333 | 0.79167 | 0.78667 | 0.74667 | 0.89 | 0.85833 | 0.634
| Median |  | 0.71 | 0.725 | 0.8 | 0.831 | 0.8411 | 0.815 | 0.79 | 0.79 | 0.76 | 0.89 | 0.845 | 0.63
| Std Dev. |  | 0.021679 | 0.01472 | 0.018619 | 0.011777 | 0.011282 | 0.021602 | 0.0075277 | 0.010328 | 0.056095 | 0.057619 | 0.050761 | 0.038471
| Rel.Std.Dev. |  | 3.032% | 2.04% | 2.347% | 1.421% | 1.34% | 2.656% | 0.9509% | 1.313% | 7.513% | 6.474% | 5.914% | 6.068%
| PDM3 |  | -10.54% | -9.707% | -0.74% | 3.66% | 5.356% | 1.762% | -0.9485% | -1.574% | -6.579% | 11.35% | 7.393% | -20.68%
| Z-Score (Absolute) |  | 1.1 | 1 | 0.01 | 0.51 | 0.7 | 0.29 | 0.01 | 0.08 | 0.65 | 1.38 | 0.93 | 2.24
Results from laboratories 16, 23 & 24 were removed due to their 0.1ppm reading resolution.
| Analytical results for Te in OREAS 501c (Certified Value 0.25 ppm) | [31 empty] | Certified
Te | Round | Replicate | Lab | Lab | Lab | Lab | Lab | Lab | Lab | Lab | Lab | Lab | Lab | Lab | Lab | Lab | Lab | Lab | Lab | Lab | Lab | [11 empty] | 1
| No | No | 01 | 02 | 04 | 05 | 06 | 07 | 08 | 09 | 11 | 12 | 13 | 15 | 16 | 18 | 19 | 20 | 21 | 25 | 27 | [11 empty] | ppm
|  |  | 4A*MS | 4A*OES/MS | 4A*OES/MS | 4A*OES/MS | 4A*OES/MS | 4A*OES/MS | 4A*OES/MS | 4A*OES/MS | 4A*OES | 4A*OES | 4A*OES/MS | 4A*MS | 4A*OES/MS | 4A*OES/MS | 4A*OES/MS | 4A*OES/MS | 4A*OES | 4A*MS | 4A*OES | [11 empty] | 2
3
| 1 | 1 | 0.25 | 0.67 | 0.23 | 0.21 | 0.28 | 0.28 | 0.25 | 0.24 | 0.33369 | < 5 | 0.25 | 0.2171 | 0.27 | 0.25 | 0.25 | 0.28 | < 10 | < 0.2 | < 5 | [11 empty] | 1
| 1 | 2 | 0.21 | 0.8 | 0.26 | 0.28 | 0.28 | 0.21 | 0.24 | 0.27 | 0.20115 | < 5 | 0.29 | 0.2444 | 0.22 | 0.25 | 0.22 | 0.29 | < 10 | < 0.2 | < 5 | [11 empty] | 9
| 1 | 3 | 0.23 | 0.48 | 0.26 | 0.27 | 0.29 | 0.26 | 0.24 | 0.26 | 0.29044 | < 5 | 0.31 | 0.2338 | 0.24 | 0.27 | 0.24 | 0.29 | < 10 | 0.2 | < 5 | [11 empty] | 16
| 1 | 4 | 0.24 | 0.79 | 0.21 | 0.26 | 0.28 | 0.24 | 0.24 | 0.26 | 0.28906 | < 5 | 0.29 | 0.2509 | 0.25 | 0.22 | 0.23 | 0.26 | < 10 | < 0.2 | < 5 | [11 empty] | 0.24853
| 1 | 5 | 0.23 | 0.94 | 0.27 | 0.26 | 0.25 | 0.24 | 0.25 | 0.25 | 0.32027 | < 5 | 0.26 | 0.2342 | 0.24 | 0.25 | 0.23 | 0.24 | < 10 | 0.2 | < 5 | [11 empty] | 54
| 1 | 6 | 0.22 | 0.67 | 0.24 | 0.26 | 0.27 | 0.22 | 0.24 | 0.23 | 0.2654 | < 5 | 0.32 | 0.2277 | 0.23 | 0.22 | 0.25 | 0.25 | < 10 | 0.2 | < 5
| Mean |  | 0.23 | 0.725 | 0.245 | 0.25667 | 0.275 | 0.24167 | 0.24333 | 0.25167 | 0.28334 |  | 0.28667 | 0.23468 | 0.24167 | 0.24333 | 0.23667 | 0.26833 |  | 0.2
| Median |  | 0.23 | 0.73 | 0.25 | 0.26 | 0.28 | 0.24 | 0.24 | 0.255 | 0.28975 |  | 0.29 | 0.234 | 0.24 | 0.25 | 0.235 | 0.27 |  | 0.2
| Std Dev. |  | 0.014142 | 0.1563 | 0.022583 | 0.024221 | 0.013784 | 0.025626 | 0.005164 | 0.01472 | 0.047032 |  | 0.027325 | 0.01197 | 0.017224 | 0.019664 | 0.012111 | 0.02137 |  | 3.3993e-17
| Rel.Std.Dev. |  | 6.149% | 21.56% | 9.218% | 9.437% | 5.012% | 10.6% | 2.122% | 5.849% | 16.6% |  | 9.532% | 5.1% | 7.127% | 8.081% | 5.117% | 7.964% |  | 1.7e-14%
| PDM3 |  | -7.456% | 191.7% | -1.42% | 3.274% | 10.65% | -2.761% | -2.091% | 1.262% | 14% |  | 15.35% | -5.571% | -2.761% | -2.091% | -4.773% | 7.969% |  | -19.53%
| Z-Score (Absolute) |  | 0.86 | 18.79 | 0.26 | 0.2 | 0.93 | 0.4 | 0.33 | 0 | 1.26 | 89.27 | 1.39 | 0.67 | 0.4 | 0.33 | 0.6 | 0.66 | 188.53 | 4.04 | 89.27
Results from laboratories 3, 10, 23, 24, 26 29-31 were removed due to their 0.1ppm reading resolution.
| Analytical results for Th in OREAS 501c (Certified Value 18.9 ppm) | [31 empty] | Certified
Th | Round | Replicate | Lab | Lab | Lab | Lab | Lab | Lab | Lab | Lab | Lab | Lab | Lab | Lab | Lab | Lab | Lab | Lab | Lab | Lab | Lab | Lab | Lab | Lab | Lab | Lab | [6 empty] | 1
| No | No | 01 | 02 | 03 | 04 | 05 | 06 | 07 | 08 | 09 | 10 | 11 | 13 | 15 | 16 | 18 | 19 | 20 | 23 | 24 | 25 | 26 | 29 | 30 | 31 | [6 empty] | ppm
|  |  | 4A*MS | 4A*OES/MS | 4A*MS | 4A*OES/MS | 4A*OES/MS | 4A*OES/MS | 4A*OES/MS | 4A*OES/MS | 4A*OES/MS | 4A*MS | 4A*OES | 4A*OES/MS | 4A*MS | 4A*OES/MS | 4A*OES/MS | 4A*OES/MS | 4A*OES/MS | 4A*MS | 4A*MS | 4A*MS | 4A*MS | 4A*MS | 4A*MS | 4A*MS | [6 empty] | 1
2
| 1 | 1 | 21.366 | 15.4 | 17.5 | 16.6 | 18.25 | 18.15 | 19 | 21.6 | 17.05 | 20.41 | 19.284 | 20.1 | 19.697 | 23.8 | 18.3 | 15.4 | 18.6 | 9.1 | 18.5 | 16.7 | 20 | 21.9 | 22.3 | [7 empty] | 1
| 1 | 2 | 21.761 | 16.71 | 17.9 | 17.2 | 18.7 | 17 | 18.6 | 20 | 20.1 | 21.05 | 19.385 | 20.4 | 19.617 | 19.9 | 18.2 | 15.7 | 18.8 | 16.4 | 17.7 | 17 | 20.7 | 19.96 | 22.5 | 20.9 | [6 empty] | 22
| 1 | 3 | 20.699 | 15.71 | 18.9 | 17.5 | 17.9 | 19.4 | 18.6 | 22.2 | 18.8 | 22.2 | 19.1496 | 20.1 | 19.699 | 18.7 | 17.4 | 15 | 19.2 | 16.2 | 17.9 | 18.3 | 23.4 | 19.26 | 19.9 | 19.9 | [6 empty] | 16
| 1 | 4 | 20.769 | 16.3 | 19 | 17.1 | 17.65 | 18.7 | 19.8 | 20.7 | 20.7 | 19.98 | 19.5666 | 20.5 | 19.63 | 19.3 | 19.3 | 15.7 | 18.6 | 16.1 | 18.2 | 17.6 | 20.3 | 20.06 | 19.5 | 20.9 | [6 empty] | 18.885
| 1 | 5 | 20.934 | 16.23 | 17.3 | 16.3 | 16.8 | 16.85 | 20.3 | 21.4 | 20.6 | 19.35 | 19.649 | 20.6 | 19.343 | 16.8 | 18.4 | 5.1 | 19.2 | 17.1 | 17.6 | 17.2 | 20.9 | 19.2 | 21.4 | 22.4 | [6 empty] | 55
| 1 | 6 | 20.767 | 15.38 | 18.1 | 17.4 | 17.3 | 17.75 | 20.7 | 20.9 | 17.6 | 20.63 | 19.2757 | 20.1 | 19.353 | 17.5 | 18.2 | 15.4 | 18.7 | 16.7 | 17.6 | 18.2 | 20.8 | 18.61 | 18.9 | 19.8
| Mean |  | 21.0493 | 15.955 | 18.1167 | 17.0167 | 17.7667 | 17.975 | 19.5 | 21.1333 | 19.1417 | 20.6033 | 19.385 | 20.3 | 19.5565 | 19.3333 | 18.3 | 13.7167 | 18.85 | 15.2667 | 17.9167 | 17.5 | 21.0167 | 19.8317 | 20.75 | 20.78
| Median |  | 20.8515 | 15.97 | 18 | 17.15 | 17.775 | 17.95 | 19.4 | 21.15 | 19.45 | 20.52 | 19.3345 | 20.25 | 19.6235 | 19 | 18.25 | 15.4 | 18.75 | 16.3 | 17.8 | 17.4 | 20.75 | 19.61 | 20.65 | 20.9
| Std Dev. |  | 0.42452 | 0.54099 | 0.70545 | 0.47081 | 0.67651 | 0.98527 | 0.89889 | 0.76855 | 1.5711 | 0.9743 | 0.18988 | 0.22804 | 0.16499 | 2.4679 | 0.60663 | 4.2291 | 0.28107 | 3.0428 | 0.3656 | 0.65115 | 1.2156 | 1.1459 | 1.5228 | 1.0474
| Rel.Std.Dev. |  | 2.017% | 3.391% | 3.894% | 2.767% | 3.808% | 5.481% | 4.61% | 3.637% | 8.208% | 4.729% | 0.9795% | 1.123% | 0.8436% | 12.77% | 3.315% | 30.83% | 1.491% | 19.93% | 2.041% | 3.721% | 5.784% | 5.778% | 7.339% | 5.04%
| PDM3 |  | 11.46% | -15.52% | -4.069% | -9.893% | -5.922% | -4.819% | 3.256% | 11.91% | 1.359% | 9.099% | 2.647% | 7.493% | 3.556% | 2.374% | -3.098% | -27.37% | -0.1855% | -19.16% | -5.128% | -7.334% | 11.29% | 5.013% | 9.875% | 10.03%
| Z-Score (Absolute) |  | 0.91 | 1.65 | 0.56 | 1.11 | 0.74 | 0.63 | 0.13 | 0.95 | 0.05 | 0.69 | 0.07 | 0.53 | 0.16 | 0.05 | 0.47 | 2.77 | 0.19 | 1.99 | 0.66 | 0.87 | 0.89 | 0.3 | 0.76 | 0.77
| Analytical results for Ti in OREAS 501c (Certified Value 0.48 wt.%) | [31 empty] | Certified
Ti | Round | Replicate | Lab | Lab | Lab | Lab | Lab | Lab | Lab | Lab | Lab | Lab | Lab | Lab | Lab | Lab | Lab | Lab | Lab | Lab | Lab | Lab | Lab | Lab | Lab | Lab | Lab | Lab | Lab | Lab | Lab | Lab | 1
| No | No | 01 | 02 | 03 | 04 | 05 | 06 | 07 | 08 | 09 | 10 | 11 | 12 | 13 | 14 | 15 | 16 | 17 | 18 | 19 | 20 | 21 | 23 | 24 | 25 | 26 | 27 | 28 | 29 | 30 | 31 | wt.%
|  |  | 4A*OES | 4A*OES/MS | 4A*MS | 4A*OES/MS | 4A*OES/MS | 4A*OES/MS | 4A*OES/MS | 4A*OES/MS | 4A*OES/MS | 4A*OES | 4A*OES | 4A*OES | 4A*OES/MS | 4A*OES | 4A*OES | 4A*OES/MS | 4A*OES | 4A*OES/MS | 4A*OES/MS | 4A*OES/MS | 4A*OES | 4A*OES | 4A*OES | 4A*OES | 4A*OES | 4A*OES | 4A*OES | 4A*OES | 4A*OES | 4A*OES | 3
3
| 1 | 1 | 0.47 | 0.46 | 0.487 | 0.42 | 0.463 | 0.468 | 0.446 | 0.473 | 0.469 | 0.4946 | 0.48067 | 0.49 | 0.458 | 0.453 | 0.50259 | 0.5837 | 0.524 | 0.46 | 0.54 | 0.46 | 0.47344 | 0.483 | 0.376 | 0.47 | 0.518 | 0.34019 |  | 0.5318 | 0.516 |  | 1
| 1 | 2 | 0.48 | 0.4604 | 0.489 | 0.44 | 0.477 | 0.47 | 0.439 | 0.504 | 0.458 | 0.5074 | 0.48791 | 0.49 | 0.455 | 0.467 | 0.50073 | 0.5879 | 0.517 | 0.46 | 0.52 | 0.47 | 0.47621 | 0.476 | 0.335 | 0.49 | 0.502 | 0.3351 |  | 0.4599 | 0.513 | 0.588 | 23
| 1 | 3 | 0.48 | 0.4616 | 0.499 | 0.44 | 0.474 | 0.494 | 0.466 | 0.486 | 0.464 | 0.5087 | 0.48548 | 0.48 | 0.454 | 0.474 | 0.50663 | 0.5879 | 0.508 | 0.46 | 0.52 | 0.48 | 0.47143 | 0.442 | 0.33 | 0.47 | 0.528 | 0.33531 | 0.512 | 0.4618 | 0.471 | 0.555 | 16
| 1 | 4 | 0.48 | 0.4618 | 0.481 | 0.45 | 0.47 | 0.496 | 0.483 | 0.46 | 0.484 | 0.507 | 0.48152 | 0.48 | 0.45 | 0.467 | 0.49879 | 0.5879 | 0.517 | 0.47 | 0.53 | 0.45 | 0.4752 | 0.45 | 0.356 | 0.47 | 0.506 | 0.34154 | 0.516 | 0.48 | 0.475 | 0.582 | 0.48016
| 1 | 5 | 0.48 | 0.4585 | 0.479 | 0.43 | 0.473 | 0.49 | 0.452 | 0.481 | 0.485 | 0.4896 | 0.48298 | 0.48 | 0.456 | 0.463 | 0.49356 | 0.5879 | 0.514 | 0.47 | 0.55 | 0.45 | 0.47442 | 0.442 | 0.375 | 0.47 | 0.509 | 0.34554 |  | 0.4887 | 0.511 | 0.625 | 56
| 1 | 6 | 0.45 | 0.4543 | 0.476 | 0.44 | 0.476 | 0.492 | 0.452 | 0.431 | 0.469 | 0.5055 | 0.47949 | 0.47 | 0.455 | 0.474 | 0.50314 | 0.5858 | 0.489 | 0.47 | 0.52 | 0.44 | 0.4783 | 0.457 | 0.315 | 0.49 | 0.496 | 0.31546 |  | 0.4934 | 0.453 | 0.581
| Mean |  | 0.47333 | 0.45943 | 0.48517 | 0.43667 | 0.47217 | 0.485 | 0.45633 | 0.4725 | 0.4715 | 0.50213 | 0.48301 | 0.48167 | 0.45467 | 0.46633 | 0.50091 | 0.58685 | 0.5115 | 0.465 | 0.53 | 0.45833 | 0.47484 | 0.45833 | 0.34783 | 0.47667 | 0.50983 | 0.33552 | 0.514 | 0.48593 | 0.48983 | 0.5862
| Median |  | 0.48 | 0.4602 | 0.484 | 0.44 | 0.4735 | 0.491 | 0.452 | 0.477 | 0.469 | 0.50625 | 0.48225 | 0.48 | 0.455 | 0.467 | 0.50166 | 0.5879 | 0.5155 | 0.465 | 0.525 | 0.455 | 0.47481 | 0.4535 | 0.3455 | 0.47 | 0.5075 | 0.33775 | 0.514 | 0.48435 | 0.493 | 0.582
| Std Dev. |  | 0.012111 | 0.0027847 | 0.0083526 | 0.010328 | 0.0051153 | 0.01257 | 0.015807 | 0.025002 | 0.010858 | 0.0079964 | 0.0031683 | 0.0075277 | 0.0026583 | 0.0078401 | 0.0044499 | 0.001757 | 0.012178 | 0.0054772 | 0.012649 | 0.01472 | 0.002355 | 0.017466 | 0.025135 | 0.010328 | 0.011531 | 0.010594 | 0.0028284 | 0.026315 | 0.026836 | 0.025134
| Rel.Std.Dev. |  | 2.559% | 0.6061% | 1.722% | 2.365% | 1.083% | 2.592% | 3.464% | 5.291% | 2.303% | 1.592% | 0.656% | 1.563% | 0.5847% | 1.681% | 0.8884% | 0.2994% | 2.381% | 1.178% | 2.387% | 3.212% | 0.496% | 3.811% | 7.226% | 2.167% | 2.262% | 3.158% | 0.5503% | 5.415% | 5.479% | 4.288%
| PDM3 |  | -1.422% | -4.317% | 1.042% | -9.059% | -1.665% | 1.007% | -4.963% | -1.596% | -1.804% | 4.576% | 0.5924% | 0.3131% | -5.31% | -2.88% | 4.32% | 22.22% | 6.526% | -3.158% | 10.38% | -4.546% | -1.11% | -4.546% | -27.56% | -0.7282% | 6.179% | -30.12% | 7.047% | 1.202% | 2.014% | 22.08%
| Z-Score (Absolute) |  | 0.1 | 0.65 | 0.38 | 1.56 | 0.14 | 0.37 | 0.78 | 0.13 | 0.17 | 1.05 | 0.29 | 0.24 | 0.84 | 0.38 | 1.01 | 4.44 | 1.43 | 0.43 | 2.17 | 0.7 | 0.04 | 0.7 | 5.11 | 0.04 | 1.36 | 5.61 | 1.53 | 0.41 | 0.56 | 4.42
| Analytical results for Tl in OREAS 501c (Certified Value 0.97 ppm) | [31 empty] | Certified
Tl | Round | Replicate | Lab | Lab | Lab | Lab | Lab | Lab | Lab | Lab | Lab | Lab | Lab | Lab | Lab | Lab | Lab | Lab | Lab | Lab | Lab | Lab | Lab | Lab | [8 empty] | 1
| No | No | 01 | 02 | 04 | 05 | 06 | 07 | 08 | 09 | 10 | 11 | 12 | 13 | 15 | 16 | 18 | 19 | 20 | 21 | 23 | 24 | 27 | 29 | [8 empty] | ppm
|  |  | 4A*MS | 4A*OES/MS | 4A*OES/MS | 4A*OES/MS | 4A*OES/MS | 4A*OES/MS | 4A*OES/MS | 4A*OES/MS | 4A*MS | 4A*OES | 4A*OES | 4A*OES/MS | 4A*MS | 4A*OES/MS | 4A*OES/MS | 4A*OES/MS | 4A*OES/MS | 4A*OES | 4A*MS | 4A*MS | 4A*OES | 4A*MS | [8 empty] | 2
3
| 1 | 1 | 0.97 | 0.84 | 1.02 | 0.95 | 1.01 | 0.94 | 0.96 | 1.03 | 1.03 | 1.0539 | < 5 | 0.92 | 0.7685 | 0.63 | 0.93 | 0.96 | 0.95 | < 5 | 0.92 | 0.98 | < 5 | 1.11 | [8 empty] | 1
| 1 | 2 | 0.96 | 0.85 | 1 | 0.98 | 0.99 | 0.91 | 0.97 | 1 | 1.04 | 1.1192 | < 5 | 0.91 | 0.8011 | 0.63 | 0.92 | 0.98 | 0.98 | < 5 | 0.94 | 0.99 | < 5 | 1.03 | [8 empty] | 24
| 1 | 3 | 0.99 | 0.85 | 0.99 | 0.92 | 1.04 | 0.93 | 1.01 | 1.02 | 1.04 | 1.055 | < 5 | 0.88 | 0.7033 | 0.65 | 0.93 | 0.92 | 0.94 | < 5 | 0.86 | 0.97 | < 5 | 0.98 | [8 empty] | 16
| 1 | 4 | 0.97 | 0.85 | 0.97 | 0.95 | 1.07 | 0.99 | 0.96 | 1.07 | 1.01 | 1.0235 | < 5 | 0.92 | 0.7893 | 0.68 | 0.93 | 0.98 | 0.96 | < 5 | 0.94 | 1.02 | < 5 | 1.03 | [8 empty] | 0.97306
| 1 | 5 | 0.98 | 0.87 | 0.99 | 0.92 | 1 | 0.91 | 0.97 | 1.05 | 0.98 | 1.0839 | < 5 | 0.92 | 0.7827 | 0.64 | 0.95 | 0.98 | 0.93 | < 5 | 0.93 | 0.95 | < 5 | 1 | [8 empty] | 57
| 1 | 6 | 0.96 | 0.85 | 1.02 | 1 | 1.01 | 1 | 1.02 | 1.02 | 1 | 1.057 | < 5 | 0.93 | 0.7947 | 0.57 | 0.93 | 0.96 | 0.97 | < 5 | 0.92 | 0.95 | < 5 | 1.02
| Mean |  | 0.97167 | 0.85167 | 0.99833 | 0.95333 | 1.02 | 0.94667 | 0.98167 | 1.0317 | 1.0167 | 1.0654 |  | 0.91333 | 0.77327 | 0.63333 | 0.93167 | 0.96333 | 0.955 |  | 0.91833 | 0.97667 |  | 1.0283
| Median |  | 0.97 | 0.85 | 0.995 | 0.95 | 1.01 | 0.935 | 0.97 | 1.025 | 1.02 | 1.056 |  | 0.92 | 0.786 | 0.635 | 0.93 | 0.97 | 0.955 |  | 0.925 | 0.975 |  | 1.025
| Std Dev. |  | 0.01169 | 0.0098319 | 0.019408 | 0.032042 | 0.029665 | 0.039328 | 0.026394 | 0.024833 | 0.024221 | 0.032544 |  | 0.017512 | 0.036051 | 0.036148 | 0.0098319 | 0.023381 | 0.018708 |  | 0.029944 | 0.026583 |  | 0.04446
| Rel.Std.Dev. |  | 1.203% | 1.154% | 1.944% | 3.361% | 2.908% | 4.154% | 2.689% | 2.407% | 2.382% | 3.055% |  | 1.917% | 4.662% | 5.708% | 1.055% | 2.427% | 1.959% |  | 3.261% | 2.722% |  | 4.323%
| PDM3 |  | -0.1436% | -12.48% | 2.597% | -2.028% | 4.824% | -2.713% | 0.8841% | 6.022% | 4.481% | 9.491% |  | -6.138% | -20.53% | -34.91% | -4.254% | -1% | -1.856% |  | -5.625% | 0.3702% |  | 5.68%
| Z-Score (Absolute) |  | 0.03 | 1.65 | 0.33 | 0.28 | 0.62 | 0.37 | 0.1 | 0.78 | 0.57 | 1.23 | 20.58 | 0.82 | 2.71 | 4.6 | 0.57 | 0.15 | 0.26 | 20.58 | 0.75 | 0.03 | 20.58 | 0.73
Results from laboratories 3, 25, 26, 30 & 31 were removed due to their 0.1ppm reading resolution.
| Analytical results for Tm in OREAS 501c (Certified Value 0.36 ppm) | [31 empty] | Certified
Tm | Round | Replicate | 01: Lab; 02: Lab; 04: Lab; 05: Lab; 06: Lab; 07: Lab; 08: Lab; 09: Lab; 10: Lab | [8 empty] | 1
| No | No | 01: 02; 02: 04; 04: 10; 05: 13; 06: 15; 07: 16; 08: 25; 09: 26; 10: 30 | [8 empty] | ppm
|  |  | 01: 4A*OES/MS; 02: 4A*OES/MS; 04: 4A*MS; 05: 4A*OES/MS; 06: 4A*MS; 07: 4A*OES/MS; 08: 4A*MS; 09: 4A*MS; 10: 4A*MS | [8 empty] | 2
3
| 1 | 1 | 01: 0.34; 02: 0.35; 04: 0.39; 05: 0.37; 06: 0.35; 07: 0.13; 08: 0.38; 09: 0.5; 10: 0.42 | [8 empty] | 1
| 1 | 2 | 01: 0.33; 02: 0.34; 04: 0.37; 05: 0.36; 06: 0.3604; 07: 0.12; 08: 0.36; 09: 0.5; 10: 0.42 | [8 empty] | 10
| 1 | 3 | 01: 0.35; 02: 0.33; 04: 0.39; 05: 0.36; 06: 0.364; 07: 0.12; 08: 0.38; 09: 0.45; 10: 0.37 | [8 empty] | 16
| 1 | 4 | 01: 0.34; 02: 0.36; 04: 0.37; 05: 0.34; 06: 0.3718; 07: 0.12; 08: 0.32; 09: 0.45; 10: 0.38 | [8 empty] | 0.36216
| 1 | 5 | 01: 0.33; 02: 0.35; 04: 0.36; 05: 0.37; 06: 0.3668; 07: 0.11; 08: 0.32; 09: 0.4; 10: 0.41 | [8 empty] | 58
| 1 | 6 | 01: 0.33; 02: 0.36; 04: 0.39; 05: 0.35; 06: 0.3677; 07: 0.11; 08: 0.38; 09: 0.4; 10: 0.36
| Mean |  | 01: 0.33667; 02: 0.34833; 04: 0.37833; 05: 0.35833; 06: 0.36345; 07: 0.11833; 08: 0.35667; 09: 0.45; 10: 0.39333
| Median |  | 01: 0.335; 02: 0.35; 04: 0.38; 05: 0.36; 06: 0.3654; 07: 0.12; 08: 0.37; 09: 0.45; 10: 0.395
| Std Dev. |  | 01: 0.008165; 02: 0.01169; 04: 0.013292; 05: 0.01169; 06: 0.0076094; 07: 0.0075277; 08: 0.029439; 09: 0.044721; 10: 0.026583
| Rel.Std.Dev. |  | 01: 2.425%; 02: 3.356%; 04: 3.513%; 05: 3.262%; 06: 2.094%; 07: 6.361%; 08: 8.254%; 09: 9.938%; 10: 6.758%
| PDM3 |  | 01: -7.039%; 02: -3.818%; 04: 4.466%; 05: -1.056%; 06: 0.3563%; 07: -67.33%; 08: -1.517%; 09: 24.25%; 10: 8.608%
| Z-Score (Absolute) |  | 01: 0.73; 02: 0.34; 04: 0.67; 05: 0; 06: 0.17; 07: 8.09; 08: 0.06; 09: 3.09; 10: 1.18
Results from laboratories 23 and 24 were removed due to their 0.1ppm reading resolution.
| Analytical results for U in OREAS 501c (Certified Value 5.13 ppm) | [31 empty] | Certified
U | Round | Replicate | Lab | Lab | Lab | Lab | Lab | Lab | Lab | Lab | Lab | Lab | Lab | Lab | Lab | Lab | Lab | Lab | Lab | Lab | Lab | Lab | Lab | Lab | Lab | Lab | Lab | [5 empty] | 1
| No | No | 01 | 02 | 03 | 04 | 05 | 06 | 07 | 08 | 09 | 10 | 11 | 12 | 13 | 15 | 16 | 18 | 19 | 20 | 23 | 24 | 25 | 26 | 29 | 30 | 31 | [5 empty] | ppm
|  |  | 4A*MS | 4A*OES/MS | 4A*MS | 4A*OES/MS | 4A*OES/MS | 4A*OES/MS | 4A*OES/MS | 4A*OES/MS | 4A*OES/MS | 4A*MS | 4A*OES | 4A*OES | 4A*OES/MS | 4A*MS | 4A*OES/MS | 4A*OES/MS | 4A*OES/MS | 4A*OES/MS | 4A*MS | 4A*MS | 4A*MS | 4A*MS | 4A*MS | 4A*MS | 4A*MS | [5 empty] | 2
2
| 1 | 1 | 5.267 | 4.1 | 4.8 | 4.51 | 5 | 5 | 5 | 5.5 | 4.5 | 5.34 | 5.4668 | < 10 | 5.81 | 4.8481 | 3.3 | 4.92 | 5.34 | 5.4 | 3.7 | 4.2 | 4.6 | 6 | 6.05 | 6.49 | [6 empty] | 1
| 1 | 2 | 5.397 | 4.5 | 4.8 | 5.27 | 4.6 | 4.8 | 4.5 | 5.3 | 5.6 | 5.72 | 5.7852 | < 10 | 5.33 | 4.8159 | 3.2 | 5.96 | 5.37 | 5 | 4.7 | 4.1 | 4.6 | 5.5 | 5.35 | 6.12 | 6.53 | [5 empty] | 26
| 1 | 3 | 5.564 | 4 | 4.8 | 5 | 4.9 | 5.1 | 5 | 5.5 | 4.8 | 6.01 | 5.2061 | < 10 | 5.47 | 4.79 | 3.1 | 4.83 | 5.55 | 5.1 | 4.6 | 4.2 | 5 | 5.7 | 4.99 | 5.54 | 5.5 | [5 empty] | 16
| 1 | 4 | 5.25 | 4.2 | 4.6 | 4.25 | 4.5 | 5.1 | 5.3 | 5.2 | 5.5 | 5.31 | 5.7094 | < 10 | 5.64 | 4.795 | 3.6 | 5.7 | 5.31 | 4.8 | 4.7 | 4.2 | 4.4 | 5.8 | 5.67 | 5.63 | 6.58 | [5 empty] | 5.1299
| 1 | 5 | 4.918 | 4.3 | 5.3 | 4.63 | 4.5 | 4.4 | 5.2 | 5.6 | 5.6 | 5.07 | 5.2295 | < 10 | 5.62 | 4.7662 | 3 | 5.11 | 5.35 | 5.2 | 5.1 | 3.8 | 4.6 | 5.5 | 5 | 5.82 | 5.88 | [5 empty] | 59
| 1 | 6 | 5.122 | 4.1 | 5.5 | 4.91 | 5.1 | 5 | 5.3 | 5.7 | 5.1 | 5.81 | 5.4015 | < 10 | 5.77 | 4.8005 | 3.1 | 4.78 | 5.21 | 4.9 | 4.8 | 4 | 4.7 | 5.1 | 5.17 | 5.28 | 5.78
| Mean |  | 5.253 | 4.2 | 4.9667 | 4.7617 | 4.7667 | 4.9 | 5.05 | 5.4667 | 5.1833 | 5.5433 | 5.4664 |  | 5.6067 | 4.8026 | 3.2167 | 5.2167 | 5.355 | 5.0667 | 4.6 | 4.0833 | 4.65 | 5.6 | 5.3717 | 5.8133 | 6.054
| Median |  | 5.2585 | 4.15 | 4.8 | 4.77 | 4.75 | 5 | 5.1 | 5.5 | 5.3 | 5.53 | 5.4342 |  | 5.63 | 4.7977 | 3.15 | 5.015 | 5.345 | 5.05 | 4.7 | 4.15 | 4.6 | 5.6 | 5.26 | 5.725 | 5.88
| Std Dev. |  | 0.22228 | 0.17889 | 0.35024 | 0.3687 | 0.26583 | 0.26833 | 0.30166 | 0.18619 | 0.46224 | 0.35775 | 0.24034 |  | 0.1814 | 0.027543 | 0.2137 | 0.49512 | 0.11095 | 0.21602 | 0.47329 | 0.16021 | 0.19748 | 0.30984 | 0.41811 | 0.43468 | 0.47841
| Rel.Std.Dev. |  | 4.232% | 4.259% | 7.052% | 7.743% | 5.577% | 5.476% | 5.974% | 3.406% | 8.918% | 6.454% | 4.397% |  | 3.235% | 0.5735% | 6.643% | 9.491% | 2.072% | 4.264% | 10.29% | 3.923% | 4.247% | 5.533% | 7.784% | 7.477% | 7.902%
| PDM3 |  | 2.4% | -18.13% | -3.182% | -7.178% | -7.081% | -4.482% | -1.558% | 6.565% | 1.042% | 8.059% | 6.56% |  | 9.294% | -6.38% | -37.3% | 1.691% | 4.388% | -1.233% | -10.33% | -20.4% | -9.355% | 9.164% | 4.713% | 13.32% | 18.01%
| Z-Score (Absolute) |  | 0.41 | 1.92 | 0.22 | 0.67 | 0.66 | 0.37 | 0.04 | 0.88 | 0.26 | 1.05 | 0.88 | 0.15 | 1.19 | 0.58 | 4.09 | 0.33 | 0.64 | 0 | 1.03 | 2.17 | 0.92 | 1.18 | 0.67 | 1.65 | 2.18
| Analytical results for V in OREAS 501c (Certified Value 120 ppm) | [31 empty] | Certified
V | Round | Replicate | Lab | Lab | Lab | Lab | Lab | Lab | Lab | Lab | Lab | Lab | Lab | Lab | Lab | Lab | Lab | Lab | Lab | Lab | Lab | Lab | Lab | Lab | Lab | Lab | Lab | Lab | Lab | Lab | Lab |  | 1
| No | No | 01 | 02 | 03 | 04 | 05 | 06 | 07 | 08 | 09 | 10 | 11 | 12 | 13 | 14 | 15 | 16 | 17 | 18 | 19 | 20 | 21 | 23 | 24 | 25 | 26 | 27 | 29 | 30 | 31 |  | ppm
|  |  | 4A*OES | 4A*OES/MS | 4A*MS | 4A*OES/MS | 4A*OES/MS | 4A*OES/MS | 4A*OES/MS | 4A*OES/MS | 4A*OES/MS | 4A*OES | 4A*OES | 4A*OES | 4A*OES/MS | 4A*OES | 4A*OES | 4A*OES/MS | 4A*OES | 4A*OES/MS | 4A*OES/MS | 4A*OES/MS | 4A*OES | 4A*MS | 4A*MS | 4A*OES | 4A*OES | 4A*OES | 4A*OES | 4A*OES | 4A*OES |  | 0
0
| 1 | 1 | 122 | 105 | 128 | 110 | 119 | 119 | 113 | 123 | 119 | 121 | 125.8053 | 124 | 122 | 111 | 121.6613 | 126.1 | 122.173 | 120 | 129 | 105 | 129.7822 | 112 | 102 | 115 | 130 | 113.996 | 121 | 125 |  |  | 1
| 1 | 2 | 122 | 106 | 126 | 114 | 123 | 120 | 112 | 129 | 116 | 120 | 130.5038 | 121 | 118 | 117 | 123.7746 | 126.3 | 120.693 | 117 | 133 | 101 | 129.3972 | 107 | 101 | 120 | 130 | 111.9291 | 109 | 124 | 123 |  | 27
| 1 | 3 | 124 | 105.5 | 126 | 113 | 122 | 125 | 120 | 122 | 119 | 129 | 129.013 | 123 | 120 | 117 | 122.2545 | 128.1 | 123.765 | 119 | 121 | 103 | 129.546 | 105 | 103 | 115 | 130 | 114.2314 | 120 | 113 | 122 |  | 16
| 1 | 4 | 122 | 102.5 | 127 | 114 | 122 | 125 | 122 | 116 | 123 | 130 | 129.33 | 121 | 121 | 116 | 123.9723 | 131.9 | 117.134 | 121 | 119 | 100 | 130.9918 | 93 | 107 | 115 | 126 | 116.7164 | 117 | 118 | 125 |  | 119.5967
| 1 | 5 | 122 | 103 | 125 | 112 | 122 | 124 | 115 | 121 | 122 | 127 | 126.4912 | 122 | 122 | 113 | 124.2096 | 129.8 | 122.975 | 120 | 134 | 102 | 129.5587 | 94 | 104 | 115 | 128 | 120.7241 | 119 | 125 | 121 |  | 60
| 1 | 6 | 116 | 106 | 127 | 116 | 121 | 124 | 115 | 112 | 118 | 128 | 129.5067 | 121 | 121 | 116 | 122.4581 | 128.5 | 114.548 | 121 | 126 | 99 | 131.0649 | 93 | 105 | 115 | 128 | 107.3337 | 116 | 111 | 117
| Mean |  | 121.3333 | 104.6667 | 126.5 | 113.1667 | 121.5 | 122.8333 | 116.1667 | 120.5 | 119.5 | 125.8333 | 128.4417 | 122 | 120.6667 | 115 | 123.0551 | 128.45 | 120.2147 | 119.6667 | 127 | 101.6667 | 130.0568 | 100.6667 | 103.6667 | 115.8333 | 128.6667 | 114.1551 | 117 | 119.3333 | 121.6
| Median |  | 122 | 105.25 | 126.5 | 113.5 | 122 | 124 | 115 | 121.5 | 119 | 127.5 | 129.1715 | 121.5 | 121 | 116 | 123.1163 | 128.3 | 121.433 | 120 | 127.5 | 101.5 | 129.6705 | 99.5 | 103.5 | 115 | 129 | 114.1137 | 118 | 121 | 122
| Std Dev. |  | 2.7325 | 1.5384 | 1.0488 | 2.0412 | 1.3784 | 2.6394 | 3.9707 | 5.8907 | 2.5884 | 4.2622 | 1.8578 | 1.2649 | 1.5055 | 2.4495 | 1.0613 | 2.1907 | 3.6301 | 1.5055 | 6.1644 | 2.1602 | 0.76287 | 8.3586 | 2.1602 | 2.0412 | 1.633 | 4.4996 | 4.3359 | 6.2823 | 2.9665
| Rel.Std.Dev. |  | 2.252% | 1.47% | 0.8291% | 1.804% | 1.134% | 2.149% | 3.418% | 4.889% | 2.166% | 3.387% | 1.446% | 1.037% | 1.248% | 2.13% | 0.8625% | 1.705% | 3.02% | 1.258% | 4.854% | 2.125% | 0.5866% | 8.303% | 2.084% | 1.762% | 1.269% | 3.942% | 3.706% | 5.264% | 2.44%
| PDM3 |  | 1.452% | -12.48% | 5.772% | -5.376% | 1.591% | 2.706% | -2.868% | 0.7553% | -0.08083% | 5.215% | 7.396% | 2.01% | 0.8947% | -3.843% | 2.892% | 7.403% | 0.5167% | 0.05853% | 6.19% | -14.99% | 8.746% | -15.83% | -13.32% | -3.147% | 7.584% | -4.55% | -2.171% | -0.2202% | 1.675%
| Z-Score (Absolute) |  | 0.12 | 2.29 | 0.87 | 1.06 | 0.14 | 0.34 | 0.63 | 0 | 0.14 | 0.77 | 1.15 | 0.22 | 0.02 | 0.79 | 0.37 | 1.15 | 0.04 | 0.12 | 0.94 | 2.72 | 1.38 | 2.87 | 2.43 | 0.67 | 1.18 | 0.92 | 0.51 | 0.17 | 0.16
| Analytical results for W in OREAS 501c (Certified Value 4.48 ppm) | [31 empty] | Certified
W | Round | Replicate | Lab | Lab | Lab | Lab | Lab | Lab | Lab | Lab | Lab | Lab | Lab | Lab | Lab | Lab | Lab | Lab | Lab | Lab | Lab | Lab | Lab | Lab | Lab | Lab | Lab | Lab | Lab |  |  |  | 1
| No | No | 01 | 02 | 03 | 04 | 05 | 06 | 07 | 08 | 09 | 10 | 11 | 12 | 13 | 14 | 15 | 16 | 17 | 19 | 20 | 21 | 23 | 24 | 25 | 26 | 29 | 30 | 31 |  |  |  | ppm
|  |  | 4A*MS | 4A*OES/MS | 4A*MS | 4A*OES/MS | 4A*OES/MS | 4A*OES/MS | 4A*OES/MS | 4A*OES/MS | 4A*OES/MS | 4A*MS | 4A*OES | 4A*OES | 4A*OES/MS | 4A*OES | 4A*MS | 4A*OES/MS | 4A*OES | 4A*OES/MS | 4A*OES/MS | 4A*OES | 4A*MS | 4A*MS | 4A*MS | 4A*MS | 4A*MS | 4A*MS | 4A*MS |  |  |  | 2
3
| 1 | 1 | 4.2 | 3.6 | 4.6 | 3.76 | 4.8 | 4.2 | 5.1 | 4.7 | 4.1 | 4.2 | 4.4222 | < 10 | 4.9 | < 10 | 4.3005 | 4.6 | < 10 | 4.9 | 5 | < 20 | 4.4 | 3.2 | 4.5 | 5 | 4.6 | 4.6 |  |  |  |  | 1
| 1 | 2 | 3.7 | 3.7 | 4.2 | 3.64 | 5.2 | 4.4 | 4.9 | 4.2 | 4.2 | 4.6 | 4.1863 | < 10 | 4.3 | < 10 | 4.4037 | 5.2 | < 10 | 4.6 | 4.9 | < 20 | 2.3 | 2.7 | 4 | 6 | 4.4 | 4.3 | 4.4 |  |  |  | 28
| 1 | 3 | 5 | 3.3 | 4.5 | 4.56 | 4.2 | 5.4 | 5.2 | 5.1 | 5.2 | 4.5 | 4.1116 | < 10 | 4.3 | < 10 | 4.3649 | 5.6 | < 10 | 4.2 | 4.5 | < 20 | 1.8 | 3.3 | 4.5 | 5.5 | 3.8 | 4.3 | 4.6 |  |  |  | 16
| 1 | 4 | 4.5 | 4.1 | 4.2 | 3.37 | 4.2 | 4 | 4.5 | 4.7 | 5.3 | 4.1 | 4.6568 | < 10 | 4.2 | < 10 | 4.4264 | 5.9 | < 10 | 4.9 | 4.8 | < 20 | 2 | 3.2 | 6 | 5.5 | 4.5 | 3.8 | 4.8 |  |  |  | 4.4781
| 1 | 5 | 4.1 | 3.9 | 3.8 | 3.59 | 4.4 | 4.5 | 4.8 | 4.4 | 4.8 | 4.1 | 4.6262 | < 10 | 4.3 | < 10 | 4.3965 | 6.1 | < 10 | 4.7 | 4.7 | < 20 | 1.4 | 2.3 | 6.5 | 5 | 4.9 | 4.2 | 5.6 |  |  |  | 61
| 1 | 6 | 3.7 | 3.5 | 4.7 | 3.35 | 4.2 | 4.1 | 4.4 | 4.2 | 5 | 5 | 4.5208 | < 10 | 4.7 | < 10 | 4.3959 | 5.4 | < 10 | 4.3 | 4.9 | < 20 | 2 | 2.6 | 4.5 | 6 | 4.7 | 4.5 | 4.6
| Mean |  | 4.2 | 3.6833 | 4.3333 | 3.7117 | 4.5 | 4.4333 | 4.8167 | 4.55 | 4.7667 | 4.4167 | 4.4207 |  | 4.45 |  | 4.3813 | 5.4667 |  | 4.6 | 4.8 |  | 2.3167 | 2.8833 | 5 | 5.5 | 4.4833 | 4.2833 | 4.8
| Median |  | 4.15 | 3.65 | 4.35 | 3.615 | 4.3 | 4.3 | 4.85 | 4.55 | 4.9 | 4.35 | 4.4715 |  | 4.3 |  | 4.3962 | 5.5 |  | 4.65 | 4.85 |  | 2 | 2.95 | 4.5 | 5.5 | 4.55 | 4.3 | 4.6
| Std Dev. |  | 0.498 | 0.28577 | 0.33267 | 0.44486 | 0.41473 | 0.50859 | 0.31885 | 0.35071 | 0.50859 | 0.35449 | 0.22738 |  | 0.28107 |  | 0.044237 | 0.53541 |  | 0.29665 | 0.17889 |  | 1.0629 | 0.40702 | 1 | 0.44721 | 0.37639 | 0.27869 | 0.46904
| Rel.Std.Dev. |  | 11.86% | 7.759% | 7.677% | 11.99% | 9.216% | 11.47% | 6.62% | 7.708% | 10.67% | 8.026% | 5.143% |  | 6.316% |  | 1.01% | 9.794% |  | 6.449% | 3.727% |  | 45.88% | 14.12% | 20% | 8.131% | 8.395% | 6.506% | 9.772%
| PDM3 |  | -6.209% | -17.75% | -3.232% | -17.11% | 0.49% | -0.9987% | 7.562% | 1.607% | 6.445% | -1.371% | -1.282% |  | -0.6265% |  | -2.16% | 22.08% |  | 2.723% | 7.189% |  | -48.27% | -35.61% | 11.66% | 22.82% | 0.1178% | -4.348% | 7.189%
| Z-Score (Absolute) |  | 0.67 | 1.84 | 0.37 | 1.77 | 0 | 0.15 | 0.71 | 0.11 | 0.6 | 0.19 | 0.18 | 1.12 | 0.11 | 1.12 | 0.27 | 2.17 | 1.12 | 0.22 | 0.67 | 12.36 | 4.91 | 3.63 | 1.12 | 2.25 | 0.04 | 0.49 | 0.67
Results from laboratory 25 were removed due to their 0.1ppm reading resolution.
| Analytical results for Y in OREAS 501c (Certified Value 24.9 ppm) | [31 empty] | Certified
Y | Round | Replicate | Lab | Lab | Lab | Lab | Lab | Lab | Lab | Lab | Lab | Lab | Lab | Lab | Lab | Lab | Lab | Lab | Lab | Lab | Lab | Lab | Lab | Lab | Lab | Lab | Lab | Lab | Lab | Lab |  |  | 1
| No | No | 01 | 02 | 03 | 04 | 05 | 06 | 07 | 08 | 09 | 10 | 11 | 12 | 13 | 14 | 15 | 16 | 17 | 18 | 19 | 20 | 21 | 23 | 24 | 25 | 26 | 29 | 30 | 31 |  |  | ppm
|  |  | 4A*OES | 4A*OES/MS | 4A*MS | 4A*OES/MS | 4A*OES/MS | 4A*OES/MS | 4A*OES/MS | 4A*OES/MS | 4A*OES/MS | 4A*MS | 4A*OES | 4A*OES | 4A*OES/MS | 4A*OES | 4A*MS | 4A*OES/MS | 4A*OES | 4A*OES/MS | 4A*OES/MS | 4A*OES/MS | 4A*OES | 4A*MS | 4A*MS | 4A*MS | 4A*MS | 4A*MS | 4A*MS | 4A*MS |  |  | 1
2
| 1 | 1 | 24.6 | 21.1 | 24.3 | 23.63 | 23.7 | 25.9 | 25.7 | 25.9 | 25 | 24.81 | 22.7558 | 23 | 24.6 | 24 | 27.9687 | 29.8 | 30.017 | 24.5 | 23.9 | 25.8 | 25.8781 | 14.9 | 22 | 26.2 | 29.9 | 27.2 | 26.2 |  |  |  | 1
| 1 | 2 | 24.8 | 21.35 | 25.8 | 24.07 | 24 | 24.7 | 26.1 | 25.7 | 26 | 25.38 | 23.306 | 23 | 25.3 | 26 | 28.1298 | 31.8 | 30.844 | 25.2 | 23.6 | 26.7 | 25.8409 | 19.3 | 22 | 26.2 | 30.2 | 24.9 | 26.2 | 19.5 |  |  | 11
| 1 | 3 | 25 | 20.65 | 25.6 | 24.3 | 23.9 | 27.4 | 25.3 | 26.9 | 25.5 | 25.15 | 23.0654 | 24 | 25 | 24 | 27.9828 | 30.1 | 30.788 | 24.1 | 23.5 | 25.8 | 25.6421 | 19.1 | 22.2 | 26.2 | 27.8 | 24.2 | 23.6 | 18 |  |  | 16
| 1 | 4 | 24.8 | 21.3 | 25 | 24.27 | 23.3 | 26.5 | 24.7 | 25.3 | 27.7 | 24.95 | 22.8012 | 23 | 25.3 | 25 | 28.1401 | 31.7 | 31.157 | 25.5 | 24.7 | 26.1 | 26.2153 | 19.5 | 22.2 | 25.3 | 28.4 | 24.8 | 24.1 | 21.7 |  |  | 24.9376
| 1 | 5 | 24.9 | 21.1 | 25.7 | 23.93 | 23.7 | 25.1 | 26.1 | 25.5 | 27.3 | 24.04 | 22.4045 | 25 | 25 | 24 | 28.0786 | 29.9 | 31.157 | 25.3 | 24.1 | 26.8 | 26.251 | 18.8 | 21.8 | 25.2 | 28.1 | 24.7 | 25.7 | 23.4 |  |  | 62
| 1 | 6 | 23.8 | 20.95 | 25.1 | 24.2 | 25.1 | 24.9 | 27.1 | 25.3 | 25.3 | 24.76 | 22.7412 | 24 | 25 | 25 | 28.0854 | 31.2 | 29.909 | 25.1 | 23.4 | 26.4 | 26.1259 | 19.5 | 22.3 | 25.6 | 28.1 | 24.3 | 23.4 | 20.6
| Mean |  | 24.65 | 21.075 | 25.25 | 24.0667 | 23.95 | 25.75 | 25.8333 | 25.7667 | 26.1333 | 24.8483 | 22.8457 | 23.6667 | 25.0333 | 24.6667 | 28.0642 | 30.75 | 30.6453 | 24.95 | 23.8667 | 26.2667 | 25.9922 | 18.5167 | 22.0833 | 25.7833 | 28.75 | 25.0167 | 24.8667 | 20.64
| Median |  | 24.8 | 21.1 | 25.35 | 24.135 | 23.8 | 25.5 | 25.9 | 25.6 | 25.75 | 24.88 | 22.7785 | 23.5 | 25 | 24.5 | 28.082 | 30.65 | 30.816 | 25.15 | 23.75 | 26.25 | 26.002 | 19.2 | 22.1 | 25.9 | 28.25 | 24.75 | 24.9 | 20.6
| Std Dev. |  | 0.43704 | 0.25446 | 0.56833 | 0.25414 | 0.61237 | 1.054 | 0.8165 | 0.60222 | 1.1147 | 0.45753 | 0.30848 | 0.8165 | 0.2582 | 0.8165 | 0.072756 | 0.9225 | 0.55144 | 0.53572 | 0.48442 | 0.43665 | 0.24211 | 1.7916 | 0.18348 | 0.47504 | 1.0291 | 1.1053 | 1.311 | 2.0623
| Rel.Std.Dev. |  | 1.773% | 1.207% | 2.251% | 1.056% | 2.557% | 4.093% | 3.161% | 2.337% | 4.266% | 1.841% | 1.35% | 3.45% | 1.031% | 3.31% | 0.2592% | 3% | 1.799% | 2.147% | 2.03% | 1.662% | 0.9315% | 9.675% | 0.8309% | 1.842% | 3.579% | 4.418% | 5.272% | 9.992%
| PDM3 |  | -1.153% | -15.49% | 1.253% | -3.492% | -3.96% | 3.258% | 3.592% | 3.325% | 4.795% | -0.3579% | -8.389% | -5.096% | 0.3839% | -1.086% | 12.54% | 23.31% | 22.89% | 0.04974% | -4.294% | 5.33% | 4.229% | -25.75% | -11.45% | 3.391% | 15.29% | 0.3171% | -0.2844% | -17.23%
| Z-Score (Absolute) |  | 0.22 | 2.58 | 0.18 | 0.61 | 0.68 | 0.51 | 0.56 | 0.52 | 0.76 | 0.09 | 1.41 | 0.87 | 0.03 | 0.21 | 2.03 | 3.81 | 3.74 | 0.02 | 0.74 | 0.85 | 0.67 | 4.27 | 1.92 | 0.53 | 2.49 | 0.02 | 0.08 | 2.87
| Analytical results for Yb in OREAS 501c (Certified Value 2.42 ppm) | [31 empty] | Certified
Yb | Round | Replicate | 01: Lab; 02: Lab; 03: Lab; 04: Lab; 05: Lab; 06: Lab; 07: Lab; 08: Lab; 09: Lab; 10: Lab; 11: Lab; 12: Lab; 13: Lab; 14: Lab; 15: Lab |  |  | 1
| No | No | 01: 02; 02: 04; 03: 10; 04: 13; 05: 15; 06: 16; 07: 18; 08: 19; 09: 20; 10: 23; 11: 24; 12: 25; 13: 26; 14: 30; 15: 31 |  |  | ppm
|  |  | 01: 4A*OES/MS; 02: 4A*OES/MS; 03: 4A*MS; 04: 4A*OES/MS; 05: 4A*MS; 06: 4A*OES/MS; 07: 4A*OES/MS; 08: 4A*OES/MS; 09: 4A*OES/MS; 10: 4A*MS; 11: 4A*MS; 12: 4A*MS; 13: 4A*MS; 14: 4A*MS; 15: 4A*MS |  |  | 2
2
| 1 | 1 | 01: 2.35; 02: 2.14; 03: 2.53; 04: 2.6; 05: 2.6944; 06: 2.5; 07: 2.6; 08: 2.5; 09: 2.6; 10: 1.9; 11: 2.2; 12: 2.45; 13: 3; 14: 2.8 |  |  | 1
| 1 | 2 | 01: 2.4; 02: 2.19; 03: 2.54; 04: 2.62; 05: 2.6791; 06: 2.4; 07: 2.6; 08: 2.4; 09: 2.4; 10: 2.2; 11: 2.2; 12: 2.45; 13: 3; 14: 2.8; 15: 2.1 |  |  | 12
| 1 | 3 | 01: 2.25; 02: 2.16; 03: 2.55; 04: 2.66; 05: 2.685; 06: 2.3; 07: 2.5; 08: 2.4; 09: 2.5; 10: 2.1; 11: 2.1; 12: 2.65; 13: 2.8; 14: 2.5; 15: 2 |  |  | 16
| 1 | 4 | 01: 2.4; 02: 2.14; 03: 2.56; 04: 2.73; 05: 2.6921; 06: 2.4; 07: 2.6; 08: 2.5; 09: 2.5; 10: 2.2; 11: 2.1; 12: 2.15; 13: 3; 14: 2.5; 15: 2.1 |  |  | 2.422
| 1 | 5 | 01: 2.3; 02: 2.18; 03: 2.36; 04: 2.64; 05: 2.6779; 06: 2.1; 07: 2.6; 08: 2.5; 09: 2.6; 10: 2.1; 11: 2; 12: 2.15; 13: 2.4; 14: 2.7; 15: 2.2 |  |  | 63
| 1 | 6 | 01: 2.25; 02: 2.25; 03: 2.48; 04: 2.77; 05: 2.7011; 06: 2.1; 07: 2.6; 08: 2.3; 09: 2.7; 10: 2.2; 11: 2.1; 12: 2.4; 13: 2.4; 14: 2.4; 15: 2
| Mean |  | 01: 2.325; 02: 2.1767; 03: 2.5033; 04: 2.67; 05: 2.6883; 06: 2.3; 07: 2.5833; 08: 2.4333; 09: 2.55; 10: 2.1167; 11: 2.1167; 12: 2.375; 13: 2.7667; 14: 2.6167; 15: 2.08
| Median |  | 01: 2.325; 02: 2.17; 03: 2.535; 04: 2.65; 05: 2.6885; 06: 2.35; 07: 2.6; 08: 2.45; 09: 2.55; 10: 2.15; 11: 2.1; 12: 2.425; 13: 2.9; 14: 2.6; 15: 2.1
| Std Dev. |  | 01: 0.06892; 02: 0.041312; 03: 0.075542; 04: 0.066332; 05: 0.0091549; 06: 0.16733; 07: 0.040825; 08: 0.08165; 09: 0.10488; 10: 0.1169; 11: 0.075277; 12: 0.19429; 13: 0.29439; 14: 0.17224; 15: 0.083666
| Rel.Std.Dev. |  | 01: 2.964%; 02: 1.898%; 03: 3.018%; 04: 2.484%; 05: 0.3405%; 06: 7.275%; 07: 1.58%; 08: 3.355%; 09: 4.113%; 10: 5.523%; 11: 3.556%; 12: 8.181%; 13: 10.64%; 14: 6.582%; 15: 4.022%
| PDM3 |  | 01: -4.006%; 02: -10.13%; 03: 3.357%; 04: 10.24%; 05: 10.99%; 06: -5.038%; 07: 6.66%; 08: 0.4671%; 09: 5.284%; 10: -12.61%; 11: -12.61%; 12: -1.941%; 13: 14.23%; 14: 8.037%; 15: -14.12%
| Z-Score (Absolute) |  | 01: 0.4; 02: 0.94; 03: 0.26; 04: 0.87; 05: 0.94; 06: 0.49; 07: 0.55; 08: 0; 09: 0.43; 10: 1.16; 11: 1.16; 12: 0.21; 13: 1.23; 14: 0.67; 15: 1.3
| Analytical results for Zn in OREAS 501c (Certified Value 81 ppm) | [31 empty] | Certified
Zn | Round | Replicate | Lab | Lab | Lab | Lab | Lab | Lab | Lab | Lab | Lab | Lab | Lab | Lab | Lab | Lab | Lab | Lab | Lab | Lab | Lab | Lab | Lab | Lab | Lab | Lab | Lab | Lab | Lab | Lab | Lab | Lab | 1
| No | No | 01 | 02 | 03 | 04 | 05 | 06 | 07 | 08 | 09 | 10 | 11 | 12 | 13 | 14 | 15 | 16 | 17 | 18 | 19 | 20 | 21 | 23 | 24 | 25 | 26 | 27 | 28 | 29 | 30 | 31 | ppm
|  |  | 4A*OES | 4A*OES/MS | 4A*MS | 4A*OES/MS | 4A*OES/MS | 4A*OES/MS | 4A*OES/MS | 4A*OES/MS | 4A*OES/MS | 4A*OES | 4A*OES | 4A*OES | 4A*OES/MS | 4A*OES | 4A*OES | 4A*OES/MS | 4A*OES | 4A*OES/MS | 4A*OES/MS | 4A*OES/MS | 4A*OES | 4A*MS | 4A*MS | 4A*OES | 4A*OES | 4A*OES | 4A*OES | 4A*OES | 4A*OES | 4A*MS | 0
1
| 1 | 1 | 81.3 | 62 | 86 | 72 | 81 | 83 | 76 | 85 | 84 | 77 | 84.6724 | 80 | 85 | 76 | 75.832 | 60 | 82.757 | 79 | 89 | 85 | 84.2448 | 71.3 | 72.6 | 84 | 86 | 167.3414 |  | 83 | 98 |  | 1
| 1 | 2 | 81.8 | 61 | 83 | 75 | 82 | 82 | 76 | 91 | 83 | 77 | 87.2388 | 78 | 82 | 90 | 76.168 | 59 | 82.847 | 80 | 88 | 87 | 83.6319 | 71.4 | 71.6 | 80 | 86 | 74.8235 |  | 74 | 85 | 79 | 31
| 1 | 3 | 83.2 | 56 | 88 | 76 | 82 | 85 | 81 | 88 | 85 | 79 | 83.6799 | 79 | 84 | 79 | 74.231 | 62 | 83.061 | 76 | 86 | 82 | 83.7077 | 71.1 | 71.7 | 82 | 86 | 192.9089 | 110 | 73 | 83 | 79 | 16
| 1 | 4 | 82.3 | 57 | 78 | 77 | 81 | 86 | 83 | 83 | 87 | 77 | 84.3425 | 78 | 86 | 81 | 75.62 | 64 | 84.159 | 82 | 89 | 83 | 83.4906 | 74.7 | 73.7 | 86 | 82 | 123.6128 | 120 | 76 | 82 | 78 | 81.0175
| 1 | 5 | 83.2 | 59 | 78 | 73 | 82 | 84 | 77 | 86 | 87 | 75 | 86.3134 | 79 | 84 | 81 | 75.32 | 60 | 79.535 | 82 | 90 | 82 | 84.2362 | 72.3 | 71 | 86 | 82 | 149.5112 |  | 78 | 89 | 84 | 64
| 1 | 6 | 82.1 | 62 | 79 | 76 | 83 | 84 | 78 | 79 | 85 | 76 | 85.5865 | 78 | 83 | 85 | 76.18 | 62 | 81.787 | 80 | 85 | 87 | 83.6264 | 70.8 | 72.5 | 82 | 88 | 168.704 |  | 76 | 79 | 76
| Mean |  | 82.3167 | 59.5 | 82 | 74.8333 | 81.8333 | 84 | 78.5 | 85.3333 | 85.1667 | 76.8333 | 85.3056 | 78.6667 | 84 | 82 | 75.5585 | 61.1667 | 82.3577 | 79.8333 | 87.8333 | 84.3333 | 83.823 | 71.9333 | 72.1833 | 83.3333 | 85 | 146.1503 | 115 | 76.6667 | 86 | 79.2
| Median |  | 82.2 | 60 | 81 | 75.5 | 82 | 84 | 77.5 | 85.5 | 85 | 77 | 85.1295 | 78.5 | 84 | 81 | 75.726 | 61 | 82.802 | 80 | 88.5 | 84 | 83.6698 | 71.35 | 72.1 | 83 | 86 | 158.4263 | 115 | 76 | 84 | 79
| Std Dev. |  | 0.76267 | 2.5884 | 4.3359 | 1.9408 | 0.75277 | 1.4142 | 2.881 | 4.1312 | 1.6021 | 1.3292 | 1.3269 | 0.8165 | 1.4142 | 4.899 | 0.72876 | 1.8348 | 1.5768 | 2.2286 | 1.9408 | 2.3381 | 0.33096 | 1.4459 | 0.95376 | 2.4221 | 2.4495 | 41.835 | 7.0711 | 3.559 | 6.7528 | 2.9496
| Rel.Std.Dev. |  | 0.9265% | 4.35% | 5.288% | 2.593% | 0.9199% | 1.684% | 3.67% | 4.841% | 1.881% | 1.73% | 1.555% | 1.038% | 1.684% | 5.974% | 0.9645% | 3% | 1.915% | 2.792% | 2.21% | 2.772% | 0.3948% | 2.01% | 1.321% | 2.907% | 2.882% | 28.62% | 6.149% | 4.642% | 7.852% | 3.724%
| PDM3 |  | 1.604% | -26.56% | 1.213% | -7.633% | 1.007% | 3.681% | -3.107% | 5.327% | 5.121% | -5.165% | 5.293% | -2.902% | 3.681% | 1.213% | -6.738% | -24.5% | 1.654% | -1.462% | 8.413% | 4.093% | 3.463% | -11.21% | -10.9% | 2.858% | 4.916% | 80.39% | 41.94% | -5.37% | 6.15% | -2.243%
| Z-Score (Absolute) |  | 0.03 | 4.83 | 0.03 | 1.56 | 0.07 | 0.39 | 0.78 | 0.68 | 0.64 | 1.14 | 0.67 | 0.74 | 0.39 | 0.03 | 1.41 | 4.48 | 0.04 | 0.5 | 1.21 | 0.46 | 0.36 | 2.18 | 2.13 | 0.25 | 0.61 | 13.65 | 7.01 | 1.17 | 0.82 | 0.63
| Analytical results for Zr in OREAS 501c (Certified Value 81 ppm) | [31 empty] | Certified
Zr | Round | Replicate | Lab | Lab | Lab | Lab | Lab | Lab | Lab | Lab | Lab | Lab | Lab | Lab | Lab | Lab | Lab | Lab | Lab | Lab | Lab | Lab | Lab | Lab | Lab | Lab | Lab | Lab | Lab | Lab |  |  | 1
| No | No | 01 | 02 | 03 | 04 | 05 | 06 | 07 | 08 | 09 | 10 | 11 | 12 | 13 | 14 | 15 | 16 | 17 | 18 | 19 | 20 | 21 | 23 | 24 | 25 | 26 | 29 | 30 | 31 |  |  | ppm
|  |  | 4A*MS | 4A*OES/MS | 4A*MS | 4A*OES/MS | 4A*OES/MS | 4A*OES/MS | 4A*OES/MS | 4A*OES/MS | 4A*OES/MS | 4A*MS | 4A*OES | 4A*OES | 4A*OES/MS | 4A*OES | 4A*MS | 4A*OES/MS | 4A*OES | 4A*OES/MS | 4A*OES/MS | 4A*OES/MS | 4A*OES | 4A*MS | 4A*MS | 4A*MS | 4A*MS | 4A*MS | 4A*OES | 4A*MS |  |  | 0
1
| 1 | 1 | 80.23 | 76 | 74 | 90.5 | 83.5 | 86.1 | 82.2 | 82.6 | 81.1 | 81.4 | 87.6083 | 64 | 83.8 | 70 | 78.1228 | 21 | 72.031 | 78.5 | 67.7 | 84.2 | 83.2524 | 115 | 89 | 88 | 107 | 84.4 | 103 |  |  |  | 1
| 1 | 2 | 80.47 | 75 | 74.2 | 90.4 | 81.4 | 83.9 | 83 | 81.9 | 80.1 | 80.3 | 89.6925 | 64 | 82.9 | 75 | 79.9334 | 24 | 72.142 | 75.5 | 68.9 | 81.6 | 80.0475 | 109 | 90 | 88 | 109 | 76.6 | 100 | 77.3 |  |  | 32
| 1 | 3 | 85.87 | 70 | 74.2 | 89.9 | 78.7 | 87.2 | 79.7 | 79.9 | 85.5 | 75.8 | 84.9225 | 64 | 84.3 | 74 | 79.076 | 21 | 71.312 | 75.4 | 68.2 | 80.2 | 83.0863 | 105 | 89 | 92 | 98.5 | 74.8 | 88 | 69.2 |  |  | 16
| 1 | 4 | 85.44 | 77 | 68.6 | 87.3 | 83.4 | 88.7 | 80.1 | 77.6 | 89.3 | 84 | 86.7821 | 65 | 83.4 | 71 | 79.3915 | 23 | 73.494 | 78 | 69 | 79.2 | 82.6284 | 94 | 91 | 84 | 106 | 74.5 | 84 | 73.8 |  |  | 80.5498
| 1 | 5 | 86.58 | 74 | 71.7 | 87.7 | 80.2 | 87.9 | 83 | 81.2 | 86.3 | 73.5 | 83.8186 | 65 | 84.9 | 69 | 79.9615 | 23 | 72.762 | 78.4 | 68 | 85.7 | 84.5353 | 95 | 88 | 84 | 90.5 | 78.1 | 94 | 74.1 |  |  | 65
| 1 | 6 | 83.24 | 74 | 69.6 | 89.4 | 80.5 | 85.6 | 83 | 79.3 | 85 | 75.8 | 85.1551 | 65 | 81.8 | 73 | 80.2882 | 22 | 71.172 | 78.9 | 63.5 | 80.4 | 82.0295 | 110 | 91 | 92 | 91 | 75.1 | 87 | 76.7
| Mean |  | 83.6383 | 74.3333 | 72.05 | 89.2 | 81.2833 | 86.5667 | 81.8333 | 80.4167 | 84.55 | 78.4667 | 86.3298 | 64.5 | 83.5167 | 72 | 79.4622 | 22.3333 | 72.1522 | 77.45 | 67.55 | 81.8833 | 82.5966 | 104.6667 | 89.6667 | 88 | 100.3333 | 77.25 | 92.6667 | 74.22
| Median |  | 84.34 | 74.5 | 72.85 | 89.65 | 80.95 | 86.65 | 82.6 | 80.55 | 85.25 | 78.05 | 85.9686 | 64.5 | 83.6 | 72 | 79.6624 | 22.5 | 72.0865 | 78.2 | 68.1 | 81 | 82.8573 | 107 | 89.5 | 88 | 102.25 | 75.85 | 91 | 74.1
| Std Dev. |  | 2.7819 | 2.4221 | 2.493 | 1.3799 | 1.8904 | 1.7317 | 1.5345 | 1.8454 | 3.4186 | 4.0367 | 2.136 | 0.54772 | 1.0907 | 2.3664 | 0.78764 | 1.2111 | 0.87793 | 1.5758 | 2.0482 | 2.5396 | 1.4999 | 8.501 | 1.2111 | 3.5777 | 8.2321 | 3.7538 | 7.6333 | 3.2027
| Rel.Std.Dev. |  | 3.326% | 3.258% | 3.46% | 1.547% | 2.326% | 2% | 1.875% | 2.295% | 4.043% | 5.144% | 2.474% | 0.8492% | 1.306% | 3.287% | 0.9912% | 5.423% | 1.217% | 2.035% | 3.032% | 3.102% | 1.816% | 8.122% | 1.351% | 4.066% | 8.205% | 4.859% | 8.237% | 4.315%
| PDM3 |  | 3.834% | -7.718% | -10.55% | 10.74% | 0.9106% | 7.47% | 1.593% | -0.1653% | 4.966% | -2.586% | 7.176% | -19.93% | 3.683% | -10.61% | -1.35% | -72.27% | -10.43% | -3.848% | -16.14% | 1.655% | 2.541% | 29.94% | 11.32% | 9.249% | 24.56% | -4.097% | 15.04% | -7.858%
| Z-Score (Absolute) |  | 0.24 | 0.85 | 1.12 | 0.9 | 0.03 | 0.59 | 0.03 | 0.13 | 0.35 | 0.36 | 0.56 | 2.01 | 0.23 | 1.13 | 0.25 | 6.98 | 1.11 | 0.48 | 1.65 | 0.04 | 0.12 | 2.72 | 0.96 | 0.76 | 2.21 | 0.51 | 1.31 | 0.86
Results from laboratory 28 were removed due to their 10ppm reading resolution.
Note on C17: Z-Scores have been calculated inclusive of individual outliers. In general, laboratory batches are rejected if Z-Score > 2.5.
Note on C36: Z-Scores have been calculated inclusive of individual outliers. In general, laboratory batches are rejected if Z-Score > 2.5.
Note on C54: Z-Scores have been calculated inclusive of individual outliers. In general, laboratory batches are rejected if Z-Score > 2.5.
Note on C68: Z-Scores have been calculated inclusive of individual outliers. In general, laboratory batches are rejected if Z-Score > 2.5.
Note on C86: Z-Scores have been calculated inclusive of individual outliers. In general, laboratory batches are rejected if Z-Score > 2.5.
Note on C104: Z-Scores have been calculated inclusive of individual outliers. In general, laboratory batches are rejected if Z-Score > 2.5.
Note on C123: Z-Scores have been calculated inclusive of individual outliers. In general, laboratory batches are rejected if Z-Score > 2.5.
Note on C142: Z-Scores have been calculated inclusive of individual outliers. In general, laboratory batches are rejected if Z-Score > 2.5.
Note on C160: Z-Scores have been calculated inclusive of individual outliers. In general, laboratory batches are rejected if Z-Score > 2.5.
Note on C179: Z-Scores have been calculated inclusive of individual outliers. In general, laboratory batches are rejected if Z-Score > 2.5.
Note on C197: Z-Scores have been calculated inclusive of individual outliers. In general, laboratory batches are rejected if Z-Score > 2.5.
Note on C216: Z-Scores have been calculated inclusive of individual outliers. In general, laboratory batches are rejected if Z-Score > 2.5.
Note on C235: Z-Scores have been calculated inclusive of individual outliers. In general, laboratory batches are rejected if Z-Score > 2.5.
Note on C254: Z-Scores have been calculated inclusive of individual outliers. In general, laboratory batches are rejected if Z-Score > 2.5.
Note on C272: Z-Scores have been calculated inclusive of individual outliers. In general, laboratory batches are rejected if Z-Score > 2.5.
Note on C290: Z-Scores have been calculated inclusive of individual outliers. In general, laboratory batches are rejected if Z-Score > 2.5.
Note on C308: Z-Scores have been calculated inclusive of individual outliers. In general, laboratory batches are rejected if Z-Score > 2.5.
Note on C327: Z-Scores have been calculated inclusive of individual outliers. In general, laboratory batches are rejected if Z-Score > 2.5.
Note on C345: Z-Scores have been calculated inclusive of individual outliers. In general, laboratory batches are rejected if Z-Score > 2.5.
Note on C364: Z-Scores have been calculated inclusive of individual outliers. In general, laboratory batches are rejected if Z-Score > 2.5.
Note on C382: Z-Scores have been calculated inclusive of individual outliers. In general, laboratory batches are rejected if Z-Score > 2.5.
Note on C401: Z-Scores have been calculated inclusive of individual outliers. In general, laboratory batches are rejected if Z-Score > 2.5.
Note on C420: Z-Scores have been calculated inclusive of individual outliers. In general, laboratory batches are rejected if Z-Score > 2.5.
Note on C438: Z-Scores have been calculated inclusive of individual outliers. In general, laboratory batches are rejected if Z-Score > 2.5.
Note on C457: Z-Scores have been calculated inclusive of individual outliers. In general, laboratory batches are rejected if Z-Score > 2.5.
Note on C476: Z-Scores have been calculated inclusive of individual outliers. In general, laboratory batches are rejected if Z-Score > 2.5.
Note on C494: Z-Scores have been calculated inclusive of individual outliers. In general, laboratory batches are rejected if Z-Score > 2.5.
Note on C512: Z-Scores have been calculated inclusive of individual outliers. In general, laboratory batches are rejected if Z-Score > 2.5.
Note on C530: Z-Scores have been calculated inclusive of individual outliers. In general, laboratory batches are rejected if Z-Score > 2.5.
Note on C548: Z-Scores have been calculated inclusive of individual outliers. In general, laboratory batches are rejected if Z-Score > 2.5.
Note on C567: Z-Scores have been calculated inclusive of individual outliers. In general, laboratory batches are rejected if Z-Score > 2.5.
Note on C585: Z-Scores have been calculated inclusive of individual outliers. In general, laboratory batches are rejected if Z-Score > 2.5.
Note on C603: Z-Scores have been calculated inclusive of individual outliers. In general, laboratory batches are rejected if Z-Score > 2.5.
Note on C621: Z-Scores have been calculated inclusive of individual outliers. In general, laboratory batches are rejected if Z-Score > 2.5.
Note on C639: Z-Scores have been calculated inclusive of individual outliers. In general, laboratory batches are rejected if Z-Score > 2.5.
Note on C658: Z-Scores have been calculated inclusive of individual outliers. In general, laboratory batches are rejected if Z-Score > 2.5.
Note on C676: Z-Scores have been calculated inclusive of individual outliers. In general, laboratory batches are rejected if Z-Score > 2.5.
Note on C694: Z-Scores have been calculated inclusive of individual outliers. In general, laboratory batches are rejected if Z-Score > 2.5.
Note on C712: Z-Scores have been calculated inclusive of individual outliers. In general, laboratory batches are rejected if Z-Score > 2.5.
Note on C730: Z-Scores have been calculated inclusive of individual outliers. In general, laboratory batches are rejected if Z-Score > 2.5.
Note on C748: Z-Scores have been calculated inclusive of individual outliers. In general, laboratory batches are rejected if Z-Score > 2.5.
Note on C766: Z-Scores have been calculated inclusive of individual outliers. In general, laboratory batches are rejected if Z-Score > 2.5.
Note on C784: Z-Scores have been calculated inclusive of individual outliers. In general, laboratory batches are rejected if Z-Score > 2.5.
Note on C802: Z-Scores have been calculated inclusive of individual outliers. In general, laboratory batches are rejected if Z-Score > 2.5.
Note on C820: Z-Scores have been calculated inclusive of individual outliers. In general, laboratory batches are rejected if Z-Score > 2.5.
Note on C838: Z-Scores have been calculated inclusive of individual outliers. In general, laboratory batches are rejected if Z-Score > 2.5.
Note on C856: Z-Scores have been calculated inclusive of individual outliers. In general, laboratory batches are rejected if Z-Score > 2.5.
Note on C875: Z-Scores have been calculated inclusive of individual outliers. In general, laboratory batches are rejected if Z-Score > 2.5.
Note on C894: Z-Scores have been calculated inclusive of individual outliers. In general, laboratory batches are rejected if Z-Score > 2.5.
Note on C913: Z-Scores have been calculated inclusive of individual outliers. In general, laboratory batches are rejected if Z-Score > 2.5.
Note on C931: Z-Scores have been calculated inclusive of individual outliers. In general, laboratory batches are rejected if Z-Score > 2.5.
Note on C949: Z-Scores have been calculated inclusive of individual outliers. In general, laboratory batches are rejected if Z-Score > 2.5.
Note on C968: Z-Scores have been calculated inclusive of individual outliers. In general, laboratory batches are rejected if Z-Score > 2.5.
Note on C986: Z-Scores have been calculated inclusive of individual outliers. In general, laboratory batches are rejected if Z-Score > 2.5.
Note on C1005: Z-Scores have been calculated inclusive of individual outliers. In general, laboratory batches are rejected if Z-Score > 2.5.
Note on C1024: Z-Scores have been calculated inclusive of individual outliers. In general, laboratory batches are rejected if Z-Score > 2.5.
Note on C1043: Z-Scores have been calculated inclusive of individual outliers. In general, laboratory batches are rejected if Z-Score > 2.5.
Note on C1061: Z-Scores have been calculated inclusive of individual outliers. In general, laboratory batches are rejected if Z-Score > 2.5.
Note on C1079: Z-Scores have been calculated inclusive of individual outliers. In general, laboratory batches are rejected if Z-Score > 2.5.
Note on C1098: Z-Scores have been calculated inclusive of individual outliers. In general, laboratory batches are rejected if Z-Score > 2.5.
Note on C1117: Z-Scores have been calculated inclusive of individual outliers. In general, laboratory batches are rejected if Z-Score > 2.5.
Note on C1135: Z-Scores have been calculated inclusive of individual outliers. In general, laboratory batches are rejected if Z-Score > 2.5.
Note on C1153: Z-Scores have been calculated inclusive of individual outliers. In general, laboratory batches are rejected if Z-Score > 2.5.
Note on C1172: Z-Scores have been calculated inclusive of individual outliers. In general, laboratory batches are rejected if Z-Score > 2.5.
Note on C1190: Z-Scores have been calculated inclusive of individual outliers. In general, laboratory batches are rejected if Z-Score > 2.5.
Note on C1208: Z-Scores have been calculated inclusive of individual outliers. In general, laboratory batches are rejected if Z-Score > 2.5.
Note on C1226: Z-Scores have been calculated inclusive of individual outliers. In general, laboratory batches are rejected if Z-Score > 2.5.

## Aqua Regia
| Analytical results for Ag in OREAS 501c (Certified Value 0.444 ppm) | [27 empty] | Certified
Ag | Round | Replicate | Lab | Lab | Lab | Lab | Lab | Lab | Lab | Lab | Lab | Lab | Lab | Lab | Lab | Lab | Lab | Lab | Lab | Lab | Lab | [7 empty] | 1
| No | No | 00 | 04 | 05 | 06 | 07 | 09 | 10 | 11 | 13 | 14 | 17 | 18 | 19 | 20 | 21 | 23 | 24 | 25 | 27 | [7 empty] | ppm
|  |  | INAA | AR*OES/MS | AR*OES/MS | AR*OES/MS | AR*OES/MS | AR*OES/MS | AR*MS | AR*OES/MS | AR*OES/MS | AR*OES | AR*OES | AR*OES/MS | AR*OES/MS | AR*OES/MS | AR*OES | AR*MS | AR*MS | AR*MS | AR*MS | [7 empty] | 3
|  |  | 1.0g | 25g | 0.5g | 0.4g | 0.5g | 0.5g | 01g | 20g | 20g | 0.5g | 0.25g | 0.25g | 0.25g | 0.25g | 0.2g | 30g | 0.5g | 40g | 0.5g | [7 empty] | 3
| 1 | 1 | < 5 | 0.46 | 0.45 | 0.48 | 0.42 | 0.44 | 0.43 | 0.45113 | 0.42 | < 0.5 | < 2 | 0.43 | 0.22 | 0.45 | < 0.5 | 0.402 | 0.45 | 0.35 | 0.57774 | [7 empty] | 1
| 1 | 2 | < 5 | 0.45 | 0.43 | 0.45 | 0.44 | 0.45 | 0.42 | 0.47178 | 0.43 | < 0.5 | < 2 | 0.47 | 0.22 | 0.42 | < 0.5 | 0.365 | 0.491 | 0.35 | 0.65427 | [7 empty] | 16
| 1 | 3 | < 5 | 0.45 | 0.45 | 0.47 | 0.41 | 0.45 | 0.44 | 0.48254 | 0.44 | < 0.5 | < 2 | 0.42 | 0.21 | 0.41 | < 0.5 | 0.37 | 0.494 | 0.35 | 0.68095 | [7 empty] | 16
| 1 | 4 | < 5 | 0.45 | 0.44 | 0.46 | 0.43 | 0.47 | 0.43 | 0.48803 | 0.41 | < 0.5 | < 2 | 0.46 | 0.2 | 0.43 | < 0.5 | 0.394 | 0.472 | 0.35 | 0.66674 | [7 empty] | 0.44398
| 1 | 5 | < 5 | 0.45 | 0.45 | 0.49 | 0.43 | 0.48 | 0.42 | 0.46592 | 0.45 | < 0.5 | < 2 | 0.4 | 0.23 | 0.44 | < 0.5 | 0.445 | 0.471 | 0.35 | 0.63616 | [7 empty] | 67
| 1 | 6 | < 5 | 0.47 | 0.44 | 0.46 | 0.43 | 0.47 | 0.44 | 0.44331 | 0.45 | < 0.5 | < 2 | 0.43 | 0.23 | 0.43 | < 0.5 | 0.417 | 0.503 | 0.35 | 1.0044
|  | 7 | < 5
|  | 8 | < 5
|  | 9 | < 5
|  | 10 | < 5
|  | 11 | < 5
|  | 12 | < 5
|  | 13 | < 5
|  | 14 | < 5
|  | 15 | < 5
|  | 16 | < 5
|  | 17 | < 5
|  | 18 | < 5
|  | 19 | < 5
|  | 20 | < 5
| Mean |  |  | 0.455 | 0.44333 | 0.46833 | 0.42667 | 0.46 | 0.43 | 0.46712 | 0.43333 |  |  | 0.435 | 0.21833 | 0.43 |  | 0.39883 | 0.48017 | 0.35 | 0.70338
| Median |  |  | 0.45 | 0.445 | 0.465 | 0.43 | 0.46 | 0.43 | 0.46885 | 0.435 |  |  | 0.43 | 0.22 | 0.43 |  | 0.398 | 0.4815 | 0.35 | 0.66051
| Std Dev. |  |  | 0.0083666 | 0.008165 | 0.01472 | 0.010328 | 0.015492 | 0.0089443 | 0.01744 | 0.01633 |  |  | 0.025884 | 0.01169 | 0.014142 |  | 0.029903 | 0.019447 | 6.0809e-17 | 0.15178
| Rel.Std.Dev. |  |  | 1.839% | 1.842% | 3.143% | 2.421% | 3.368% | 2.08% | 3.734% | 3.768% |  |  | 5.95% | 5.354% | 3.289% |  | 7.498% | 4.05% | 1.737e-14% | 21.58%
| PDM3 |  |  | 2.482% | -0.1461% | 5.485% | -3.9% | 3.608% | -3.149% | 5.211% | -2.398% |  |  | -2.023% | -50.82% | -3.149% |  | -10.17% | 8.15% | -21.17% | 58.43%
| Z-Score (Absolute) |  | NA | 0.42 | 0.18 | 0.69 | 0.15 | 0.52 | 0.08 | 0.66 | 0.02 | 3.7 | 11.37 | 0.02 | 4.34 | 0.08 | 3.7 | 0.71 | 0.92 | 1.69 | 5.41
Results from laboratories 1, 3, 12, 30 & 31 were removed due to their 0.1ppm reading resolution. 26 was removed due to 0.5ppm reading resolution.
| Analytical results for Al in OREAS 501c (Certified Value 2.17 wt.%) | [27 empty] | Certified
Al | Round | Replicate | Lab | Lab | Lab | Lab | Lab | Lab | Lab | Lab | Lab | Lab | Lab | Lab | Lab | Lab | Lab | Lab | Lab | Lab | Lab | Lab | Lab | Lab | Lab | Lab |  |  | 1
| No | No | 01 | 03 | 04 | 05 | 06 | 07 | 09 | 10 | 11 | 12 | 13 | 14 | 17 | 18 | 19 | 20 | 21 | 23 | 24 | 25 | 26 | 27 | 30 | 31 |  |  | wt.%
|  |  | AR*OES | AR*MS | AR*OES/MS | AR*OES/MS | AR*OES/MS | AR*OES/MS | AR*OES/MS | AR*MS | AR*OES/MS | AR*OES | AR*OES/MS | AR*OES | AR*OES | AR*OES/MS | AR*OES/MS | AR*OES/MS | AR*OES | AR*MS | AR*MS | AR*OES | AR*OES | AR*OES | AR*OES | AR*OES |  |  | 2
|  |  | 0.2g | 0.5g | 25g | 0.5g | 0.4g | 0.5g | 0.5g | 01g | 20g | 0.15g | 20g | 0.5g | 0.25g | 0.25g | 0.25g | 0.25g | 0.2g | 30g | 0.5g | 40g | 40g | 0.5g | 0.4g | 0.4g |  |  | 3
| 1 | 1 | 2.01 | 1.99 | 2.31 | 2.19 | 2.3 | 2.09 | 2.21 | 2.161 | 2.3309 | 2.06 | 1.96 | 2.212 | 1.977 | 2.19 | 2.18 | 2.1 | 2.1812 | 2.25 | 2.21 | 2.04 | 2.1 | 2.7388 | 2.24 |  |  |  | 1
| 1 | 2 | 2.04 | 1.99 | 2.31 | 2.18 | 2.3 | 2.15 | 2.19 | 2.1029 | 2.3259 | 2.16 | 1.95 | 2.171 | 2.051 | 2.19 | 2.15 | 2.08 | 2.1858 | 2.07 | 2.27 | 2.05 | 2.11 | 2.6035 | 1.94 | 2.42 |  |  | #N/A
| 1 | 3 | 2.03 | 2.02 | 2.13 | 2.16 | 2.29 | 2.1 | 2.19 | 2.1025 | 2.3258 | 2.16 | 1.98 | 2.174 | 1.899 | 2.16 | 2.09 | 2.06 | 2.2418 | 2.26 | 2.25 | 2.03 | 2.15 | 1.3031 | 2.21 | 2.45 |  |  | 16
| 1 | 4 | 2.04 | 2.01 | 2.23 | 2.2 | 2.2 | 2.15 | 2.28 | 2.0869 | 2.2918 | 2.13 | 1.96 | 2.153 | 1.963 | 2.17 | 2.2 | 2.09 | 2.2552 | 2.25 | 2.15 | 2.05 | 2.14 | 1.2733 | 2.29 | 2.4 |  |  | 2.1655
| 1 | 5 | 2.04 | 2.01 | 2.34 | 2.17 | 2.22 | 2.1 | 2.28 | 2.0785 | 2.2761 | 2.13 | 1.95 | 2.159 | 2.037 | 2.12 | 2.12 | 2.13 | 2.2848 | 2.22 | 2.17 | 2.05 | 2.13 | 1.4477 | 1.97 | 2.35 |  |  | 68
| 1 | 6 | 1.98 | 2.03 | 2.35 | 2.14 | 2.14 | 2.1 | 2.29 | 2.104 | 2.3424 | 2.13 | 1.97 | 2.133 | 1.896 | 2.16 | 2.19 | 2.05 | 2.2097 | 2.36 | 2.17 | 2 | 2.2 | 2.7305 | 2.27 | 2.48
| Mean |  | 2.0233 | 2.0083 | 2.2783 | 2.1733 | 2.2417 | 2.115 | 2.24 | 2.106 | 2.3155 | 2.1283 | 1.9617 | 2.167 | 1.9705 | 2.165 | 2.155 | 2.085 | 2.2264 | 2.235 | 2.2033 | 2.0367 | 2.1383 | 2.0161 | 2.1533 | 2.42
| Median |  | 2.035 | 2.01 | 2.31 | 2.175 | 2.255 | 2.1 | 2.245 | 2.1027 | 2.3258 | 2.13 | 1.96 | 2.165 | 1.97 | 2.165 | 2.165 | 2.085 | 2.2258 | 2.25 | 2.19 | 2.045 | 2.135 | 2.0256 | 2.225 | 2.42
| Std Dev. |  | 0.024221 | 0.016021 | 0.084004 | 0.021602 | 0.065853 | 0.027386 | 0.048166 | 0.028886 | 0.025631 | 0.03656 | 0.01169 | 0.02648 | 0.065823 | 0.025884 | 0.043243 | 0.02881 | 0.041107 | 0.093968 | 0.048442 | 0.019664 | 0.035449 | 0.74308 | 0.15629 | 0.049497
| Rel.Std.Dev. |  | 1.197% | 0.7977% | 3.687% | 0.994% | 2.938% | 1.295% | 2.15% | 1.372% | 1.107% | 1.718% | 0.5959% | 1.222% | 3.34% | 1.196% | 2.007% | 1.382% | 1.846% | 4.204% | 2.199% | 0.9655% | 1.658% | 36.86% | 7.258% | 2.045%
| PDM3 |  | -6.566% | -7.258% | 5.21% | 0.3611% | 3.517% | -2.333% | 3.44% | -2.75% | 6.924% | -1.717% | -9.413% | 0.06869% | -9.005% | -0.02367% | -0.4855% | -3.718% | 2.812% | 3.209% | 1.747% | -5.95% | -1.255% | -6.898% | -0.5624% | 11.75%
| Z-Score (Absolute) |  | 1.15 | 1.28 | 1.09 | 0.17 | 0.77 | 0.35 | 0.76 | 0.42 | 1.42 | 0.23 | 1.7 | 0.11 | 1.62 | 0.1 | 0.01 | 0.61 | 0.64 | 0.71 | 0.43 | 1.04 | 0.14 | 1.22 | 0.01 | 2.34
| Analytical results for As in OREAS 501c (Certified Value 24.3 ppm) | [27 empty] | Certified
As | Round | Replicate | Lab | Lab | Lab | Lab | Lab | Lab | Lab | Lab | Lab | Lab | Lab | Lab | Lab | Lab | Lab | Lab | Lab | Lab | Lab | Lab | Lab | Lab | Lab | Lab | Lab | Lab | 1
| No | No | 00 | 01 | 03 | 04 | 05 | 06 | 07 | 09 | 10 | 11 | 12 | 13 | 14 | 15 | 17 | 18 | 19 | 20 | 21 | 23 | 24 | 25 | 26 | 27 | 30 | 31 | ppm
|  |  | INAA | AR*OES | AR*MS | AR*OES/MS | AR*OES/MS | AR*OES/MS | AR*OES/MS | AR*OES/MS | AR*MS | AR*OES/MS | AR*OES | AR*OES/MS | AR*OES | AR*MS | AR*OES | AR*OES/MS | AR*OES/MS | AR*OES/MS | AR*OES | AR*MS | AR*MS | AR*MS | AR*MS | AR*MS | AR*OES | AR*OES | 1
|  |  | 1.0g | 0.2g | 0.5g | 25g | 0.5g | 0.4g | 0.5g | 0.5g | 01g | 20g | 0.15g | 20g | 0.5g | 0.5g | 0.25g | 0.25g | 0.25g | 0.25g | 0.2g | 30g | 0.5g | 40g | 40g | 0.5g | 0.4g | 0.4g | 2
| 1 | 1 | 27.1 | 22 | 23.3 | 23.7 | 22.8 | 25.6 | 23.2 | 24.6 | 26 | 22.6159 | 23 | 20 | 24 | 28.719 | 29.79 | 24 | 24 | 25 | 22.7694 | 26.5 | 22.3 | 22.8 | 19 | 25.3061 | 37 |  | 1
| 1 | 2 | 27.8 | 24 | 22.9 | 24.3 | 24.9 | 27.9 | 24.6 | 25.2 | 26 | 23.5702 | 24 | 22 | 23 | 27.6637 | 25.521 | 24 | 23 | 26 | 26.3049 | 24.2 | 22.5 | 23 | 19.5 | 27.5639 | 33 | 24 | 17
| 1 | 3 | 26.6 | 26 | 23.8 | 24.1 | 23.8 | 26 | 22.9 | 25.6 | 25 | 24.6127 | 23 | 21 | 26 | 28.343 | 22.04 | 27 | 23 | 25 | 23.8502 | 23.8 | 22.3 | 22.6 | 19 | 24.3156 | 37 | 27 | 16
| 1 | 4 | 27.9 | 24 | 22.8 | 24.5 | 23.4 | 26.5 | 23.1 | 25 | 25 | 25.0014 | 23 | 21 | 22 | 28.8882 | 24.694 | 28 | 23 | 24 | 25.7746 | 24.6 | 22.6 | 22.8 | 21.5 | 22.2586 | 39 | 26 | 24.2561
| 1 | 5 | 24.8 | 24 | 22.8 | 24.2 | 23.3 | 26.9 | 21.6 | 24.8 | 25 | 23.2172 | 23 | 21 | 24 | 28.909 | 26.868 | 26 | 23 | 23 | 23.5321 | 24.8 | 21.1 | 23.6 | 21.5 | 21.344 | 32 | 28 | 69
| 1 | 6 | 25.1 | 24 | 23.2 | 25.1 | 22.3 | 25.7 | 23.2 | 24.6 | 26 | 25.4383 | 23 | 21 | 25 | 28.9533 | 29.994 | 27 | 25 | 24 | 24.7635 | 24.4 | 21.3 | 24.4 | 22 | 23.5271 | 36 | 28
|  | 7 | 00: 24.5
|  | 8 | 00: 29.4
|  | 9 | 00: 24.2
|  | 10 | 00: 26.3
|  | 11 | 00: 28.2
|  | 12 | 00: 25.8
|  | 13 | 00: 28.3
|  | 14 | 00: 27.9
|  | 15 | 00: 27.1
|  | 16 | 00: 26.6
|  | 17 | 00: 25.8
|  | 18 | 00: 25.3
|  | 19 | 00: 27.8
|  | 20 | 00: 24.1
| Mean |  | 26.53 | 24 | 23.1333 | 24.3167 | 23.4167 | 26.4333 | 23.1 | 24.9667 | 25.5 | 24.076 | 23.1667 | 21 | 24 | 28.5794 | 26.4845 | 26 | 23.5 | 24.5 | 24.4991 | 24.7167 | 22.0167 | 23.2 | 20.4167 | 24.0525 | 35.6667 | 26.6
| Median |  | 26.6 | 24 | 23.05 | 24.25 | 23.35 | 26.25 | 23.15 | 24.9 | 25.5 | 24.0914 | 23 | 21 | 24 | 28.8036 | 26.1945 | 26.5 | 23 | 24.5 | 24.3069 | 24.5 | 22.3 | 22.9 | 20.5 | 23.9213 | 36.5 | 27
| Std Dev. |  | 1.5376 | 1.2649 | 0.38816 | 0.46655 | 0.89312 | 0.87101 | 0.95499 | 0.38816 | 0.54772 | 1.1068 | 0.40825 | 0.63246 | 1.4142 | 0.50151 | 3.075 | 1.6733 | 0.83666 | 1.0488 | 1.3642 | 0.93897 | 0.64627 | 0.68118 | 1.3934 | 2.2271 | 2.6583 | 1.6733
| Rel.Std.Dev. |  | 5.796% | 5.27% | 1.678% | 1.919% | 3.814% | 3.295% | 4.134% | 1.555% | 2.148% | 4.597% | 1.762% | 3.012% | 5.893% | 1.755% | 11.61% | 6.436% | 3.56% | 4.281% | 5.569% | 3.799% | 2.935% | 2.936% | 6.825% | 9.259% | 7.453% | 6.291%
| PDM3 |  | 9.374% | -1.056% | -4.629% | 0.2496% | -3.461% | 8.976% | -4.766% | 2.929% | 5.128% | -0.7427% | -4.491% | -13.42% | -1.056% | 17.82% | 9.187% | 7.189% | -3.117% | 1.005% | 1.002% | 1.899% | -9.233% | -4.354% | -15.83% | -0.8393% | 47.04% | 9.663%
| Z-Score (Absolute) |  | NA | 0.06 | 0.7 | 0.18 | 0.49 | 1.75 | 0.72 | 0.66 | 1.06 | 0 | 0.67 | 2.28 | 0.06 | 3.34 | 1.79 | 1.43 | 0.43 | 0.31 | 0.31 | 0.48 | 1.53 | 0.65 | 2.71 | 0.02 | 8.6 | 1.87
| Analytical results for Au in OREAS 501c (Certified Value 0.214 ppm) | [27 empty] | Certified
Au | Round | Replicate | Lab | Lab | Lab | Lab | Lab | Lab | Lab | Lab | Lab | Lab | Lab | Lab | Lab | Lab | Lab | Lab | Lab | Lab | Lab | Lab | Lab | Lab |  |  |  |  | 1
| No | No | 00 | 02 | 03 | 04 | 05 | 06 | 07 | 08 | 09 | 10 | 11 | 13 | 14 | 15 | 18 | 19 | 23 | 24 | 25 | 26 | 30 | 31 |  |  |  |  | ppm
|  |  | INAA | AR*OES | AR*MS | AR*OES/MS | AR*MS | AR*MS | AR*MS | AR*MS | AR*OES/MS | AR*MS | AR*MS | AR*AAS | AR*AAS | AR*AAS | AR*MS | AR*AAS | AR*MS | AR*MS | AR*MS | AR*MS | AR*AAS | AR*AAS |  |  |  |  | 3
|  |  | 1.0g | 50g | 0.5g | 25g | 25g | 25g | 25g | 25g | 0.5g | 25g | 25g | 30g | 30g | 30g | 25g | 50g | 30g | 30g | 40g | 40g | 25g | 25g |  |  |  |  | 3
| 1 | 1 | 0.217 | 0.217 | 0.2037 | 0.201 | 0.225 | 0.211 | 0.215 | 0.218 | 0.2 | 0.221 | 0.2157 | 0.24 | 0.21 | 0.23875 | 0.212 | 0.2 | 0.219 | 0.23 | 0.204 | 0.217 | 0.16 | [5 empty] | 1
| 1 | 2 | 0.221 | 0.213 | 0.2157 | 0.207 | 0.215 | 0.215 | 0.217 | 0.219 | 0.2 | 0.223 | 0.20857 | 0.23 | 0.212 | 0.23875 | 0.215 | 0.22 | 0.2 | 0.227 | 0.208 | 0.218 | 0.17 | 0.32 |  |  |  |  | #N/A
| 1 | 3 | 0.219 | 0.211 | 0.2117 | 0.206 | 0.206 | 0.212 | 0.219 | 0.225 | 0.2 | 0.226 | 0.2064 | 0.24 | 0.19 | 0.23875 | 0.218 | 0.22 | 0.203 | 0.213 | 0.209 | 0.22 | 0.15 | 0.34 |  |  |  |  | 16
| 1 | 4 | 0.207 | 0.216 | 0.2069 | 0.21 | 0.218 | 0.207 | 0.216 | 0.216 | 0.2 | 0.221 | 0.2136 | 0.21 | 0.211 | 0.23875 | 0.21 | 0.22 | 0.221 | 0.223 | 0.206 | 0.21 | 0.16 | 0.35 |  |  |  |  | 0.21383
| 1 | 5 | 0.225 | 0.216 | 0.2034 | 0.207 | 0.216 | 0.218 | 0.217 | 0.227 | 0.2 | 0.224 | 0.22533 | 0.21 | 0.202 | 0.23875 | 0.212 | 0.2 | 0.214 | 0.231 | 0.204 | 0.214 | 0.19 | 0.31 |  |  |  |  | 70
| 1 | 6 | 0.228 | 0.221 | 0.215 | 0.209 | 0.215 | 0.221 | 0.217 | 0.233 | 0.2 | 0.226 | 0.2165 | 0.21 | 0.209 | 0.23875 | 0.223 | 0.19 | 0.199 | 0.224 | 0.204 | 0.207 | 0.15 | 0.31
|  | 7 | 00: 0.231
|  | 8 | 00: 0.228
|  | 9 | 00: 0.212
|  | 10 | 00: 0.215
|  | 11 | 00: 0.23
|  | 12 | 00: 0.217
|  | 13 | 00: 0.212
|  | 14 | 00: 0.236
|  | 15 | 00: 0.215
|  | 16 | 00: 0.215
|  | 17 | 00: 0.214
|  | 18 | 00: 0.222
|  | 19 | 00: 0.231
|  | 20 | 00: 0.217
| Mean |  | 0.2206 | 0.21567 | 0.2094 | 0.20667 | 0.21583 | 0.214 | 0.21683 | 0.223 | 0.2 | 0.2235 | 0.21435 | 0.22333 | 0.20567 | 0.23875 | 0.215 | 0.20833 | 0.20933 | 0.22467 | 0.20583 | 0.21433 | 0.16333 | 0.326
| Median |  | 0.218 | 0.216 | 0.2093 | 0.207 | 0.2155 | 0.2135 | 0.217 | 0.222 | 0.2 | 0.2235 | 0.21465 | 0.22 | 0.2095 | 0.23875 | 0.2135 | 0.21 | 0.2085 | 0.2255 | 0.205 | 0.2155 | 0.16 | 0.32
| Std Dev. |  | 0.0078967 | 0.0034448 | 0.0054969 | 0.0031411 | 0.0061128 | 0.0050596 | 0.0013292 | 0.0064807 | 3.0405e-17 | 0.0022583 | 0.0066952 | 0.015055 | 0.0084538 | 0 | 0.0048166 | 0.013292 | 0.0098522 | 0.006532 | 0.0022286 | 0.0050067 | 0.015055 | 0.018166
| Rel.Std.Dev. |  | 3.58% | 1.597% | 2.625% | 1.52% | 2.832% | 2.364% | 0.613% | 2.906% | 1.52e-14% | 1.01% | 3.124% | 6.741% | 4.11% | 0% | 2.24% | 6.38% | 4.706% | 2.907% | 1.083% | 2.336% | 9.218% | 5.572%
| PDM3 |  | 3.168% | 0.8605% | -2.07% | -3.349% | 0.9384% | 0.08102% | 1.406% | 4.29% | -6.466% | 4.524% | 0.244% | 4.446% | -3.816% | 11.66% | 0.5487% | -2.569% | -2.101% | 5.069% | -3.738% | 0.2369% | -23.61% | 52.46%
| Z-Score (Absolute) |  | NA | 0.12 | 0.43 | 0.67 | 0.13 | 0.03 | 0.22 | 0.76 | 1.26 | 0.8 | 0 | 0.79 | 0.76 | 2.14 | 0.06 | 0.53 | 0.44 | 0.91 | 0.75 | 0 | 4.48 | 9.8
| Analytical results for B in OREAS 501c (Indicative Value < 10 ppm) | [27 empty] | Indicative
B | Round | Replicate | 00: Lab; 02: Lab; 03: Lab; 04: Lab; 05: Lab; 06: Lab; 07: Lab; 08: Lab; 09: Lab; 10: Lab; 11: Lab |  |  |  |  | 1
| No | No | 00: 03; 02: 05; 03: 06; 04: 07; 05: 09; 06: 10; 07: 11; 08: 14; 09: 20; 10: 23; 11: 24 |  |  |  |  | ppm
|  |  | 00: AR*MS; 02: AR*OES/MS; 03: AR*OES/MS; 04: AR*OES/MS; 05: AR*OES/MS; 06: AR*MS; 07: AR*OES/MS; 08: AR*OES; 09: AR*OES/MS; 10: AR*MS; 11: AR*MS |  |  |  |  | 1
|  |  | 00: 0.5g; 02: 0.5g; 03: 0.4g; 04: 0.5g; 05: 0.5g; 06: 01g; 07: 20g; 08: 0.5g; 09: 0.25g; 10: 30g; 11: 0.5g |  |  |  |  | 1
| 1 | 1 | 00: < 20; 02: < 10; 03: < 10; 04: < 10; 05: < 10; 06: < 10; 07: < 10; 08: 32; 09: < 10; 10: 3; 11: < 1 |  |  |  |  | 1
| 1 | 2 | 00: < 20; 02: < 10; 03: < 10; 04: < 10; 05: < 10; 06: < 10; 07: < 10; 08: 30; 09: < 10; 10: 3; 11: < 1 |  |  |  |  | 3
| 1 | 3 | 00: < 20; 02: < 10; 03: < 10; 04: < 10; 05: < 10; 06: < 10; 07: < 10; 08: 30; 09: < 10; 10: 3; 11: < 1 |  |  |  |  | 16
| 1 | 4 | 00: < 20; 02: < 10; 03: < 10; 04: < 10; 05: < 10; 06: < 10; 07: < 10; 08: 29; 09: < 10; 10: 3; 11: < 1 |  |  |  |  | < 10
| 1 | 5 | 00: < 20; 02: < 10; 03: < 10; 04: < 10; 05: < 10; 06: < 10; 07: < 10; 08: 29; 09: < 10; 10: 3; 11: < 1 |  |  |  |  | 14
| 1 | 6 | 00: < 20; 02: < 10; 03: < 10; 04: < 10; 05: < 10; 06: < 10; 07: < 10; 08: 29; 09: < 10; 10: 3; 11: < 1
| Mean |  | 08: 29.8333; 10: 3
| Median |  | 08: 29.5; 10: 3
| Std Dev. |  | 08: 1.169; 10: 0
| Rel.Std.Dev. |  | 08: 3.919%; 10: 0%
PDM3
Z-Score (Absolute) | bar: 00 to 11
| Analytical results for Ba in OREAS 501c (Certified Value 428 ppm) | [27 empty] | Certified
Ba | Round | Replicate | Lab | Lab | Lab | Lab | Lab | Lab | Lab | Lab | Lab | Lab | Lab | Lab | Lab | Lab | Lab | Lab | Lab | Lab | Lab | Lab | Lab | Lab | Lab | Lab |  |  | 1
| No | No | 00 | 01 | 03 | 04 | 05 | 06 | 07 | 09 | 10 | 11 | 12 | 13 | 14 | 17 | 18 | 19 | 20 | 21 | 23 | 24 | 25 | 27 | 30 | 31 |  |  | ppm
|  |  | INAA | AR*OES | AR*MS | AR*OES/MS | AR*OES/MS | AR*OES/MS | AR*OES/MS | AR*OES/MS | AR*MS | AR*OES/MS | AR*OES | AR*OES/MS | AR*OES | AR*OES | AR*OES/MS | AR*OES/MS | AR*OES/MS | AR*OES | AR*MS | AR*MS | AR*MS | AR*MS | AR*OES | AR*OES |  |  | 0
|  |  | 1.0g | 0.2g | 0.5g | 25g | 0.5g | 0.4g | 0.5g | 0.5g | 01g | 20g | 0.15g | 20g | 0.5g | 0.25g | 0.25g | 0.25g | 0.25g | 0.2g | 30g | 0.5g | 40g | 0.5g | 0.4g | 0.4g |  |  | 0
| 1 | 1 | 910 | 397.6 | 402 | 193 | 430 | 430 | 430 | 450 | 420 | 444.7835 | 401 | 438 | 592 | 461.756 | 414 | 435 | 443 | 423.0181 | 471 | 33.3 | 273 | 429.8004 | 434 |  |  |  | 1
| 1 | 2 | 970 | 401.2 | 387 | 200 | 440 | 420 | 440 | 450 | 431 | 466.1356 | 428 | 433 | 567 | 469.34 | 421 | 433 | 440 | 418.8797 | 399 | 33.4 | 250 | 404.7198 | 369 | 406 |  |  | 18
| 1 | 3 | 860 | 396.7 | 409 | 189 | 430 | 420 | 430 | 450 | 427 | 453.6311 | 429 | 425 | 575 | 437.312 | 409 | 418 | 436 | 428.1151 | 323 | 36.1 | 254 | 422.2927 | 426 | 406 |  |  | 16
| 1 | 4 | 850 | 400.2 | 400 | 193 | 440 | 450 | 440 | 460 | 437 | 436.5329 | 423 | 425 | 566 | 456.163 | 422 | 439 | 439 | 429.1362 | 425 | 34.3 | 261 | 443.784 | 433 | 395 |  |  | 428.1842
| 1 | 5 | 920 | 400 | 400 | 200 | 440 | 450 | 430 | 460 | 427 | 430.8559 | 420 | 432 | 571 | 472.407 | 413 | 417 | 449 | 433.4412 | 441 | 33.6 | 267 | 455.0351 | 374 | 386 |  |  | 71
| 1 | 6 | 890 | 389.9 | 395 | 185 | 430 | 440 | 430 | 460 | 431 | 447.7583 | 423 | 434 | 569 | 445.157 | 416 | 433 | 443 | 421.9245 | 434 | 34.2 | 310 | 461.2146 | 420 | 410
|  | 7 | 00: 1060
|  | 8 | 00: 890
|  | 9 | 00: 900
|  | 10 | 00: 720
|  | 11 | 00: 940
|  | 12 | 00: 990
|  | 13 | 00: 860
|  | 14 | 00: 890
|  | 15 | 00: 810
|  | 16 | 00: 750
|  | 17 | 00: 1040
|  | 18 | 00: 840
|  | 19 | 00: 800
|  | 20 | 00: 1070
| Mean |  | 898 | 397.6 | 398.8333 | 193.3333 | 435 | 435 | 433.3333 | 455 | 428.8333 | 446.6162 | 420.6667 | 431.1667 | 573.3333 | 457.0225 | 415.8333 | 429.1667 | 441.6667 | 425.7525 | 415.5 | 34.15 | 269.1667 | 436.1411 | 409.3333 | 400.6
| Median |  | 890 | 398.8 | 400 | 193 | 435 | 435 | 430 | 455 | 429 | 446.2709 | 423 | 432.5 | 570 | 458.9595 | 415 | 433 | 441.5 | 425.5666 | 429.5 | 33.9 | 264 | 436.7922 | 423 | 406
| Std Dev. |  | 95.0678 | 4.1371 | 7.3598 | 5.9554 | 5.4772 | 13.784 | 5.164 | 5.4772 | 5.6716 | 12.5295 | 10.2111 | 5.1929 | 9.6885 | 13.7175 | 4.9565 | 9.3041 | 4.4572 | 5.3947 | 50.9735 | 1.0407 | 21.6833 | 21.2761 | 29.7837 | 9.8894
| Rel.Std.Dev. |  | 10.59% | 1.041% | 1.845% | 3.08% | 1.259% | 3.169% | 1.192% | 1.204% | 1.323% | 2.805% | 2.427% | 1.204% | 1.69% | 3.001% | 1.192% | 2.168% | 1.009% | 1.267% | 12.27% | 3.047% | 8.056% | 4.878% | 7.276% | 2.469%
| PDM3 |  | 109.7% | -7.143% | -6.855% | -54.85% | 1.592% | 1.592% | 1.203% | 6.263% | 0.1516% | 4.305% | -1.756% | 0.6965% | 33.9% | 6.735% | -2.884% | 0.2295% | 3.149% | -0.5679% | -2.962% | -92.02% | -37.14% | 1.858% | -4.403% | -6.442%
| Z-Score (Absolute) |  | NA | 1.58 | 1.52 | 11.91 | 0.31 | 0.31 | 0.23 | 1.32 | 0 | 0.9 | 0.41 | 0.12 | 7.31 | 1.43 | 0.66 | 0.02 | 0.65 | 0.16 | 0.67 | 19.96 | 8.07 | 0.37 | 0.99 | 1.43
| Analytical results for Be in OREAS 501c (Certified Value 0.59 ppm) | [27 empty] | Certified
Be | Round | Replicate | 00: Lab; 01: Lab; 03: Lab; 04: Lab; 05: Lab; 06: Lab; 07: Lab; 09: Lab; 10: Lab; 11: Lab; 12: Lab; 13: Lab; 14: Lab |  |  | 1
| No | No | 00: 04; 01: 05; 03: 06; 04: 07; 05: 09; 06: 10; 07: 11; 09: 13; 10: 14; 11: 15; 12: 17; 13: 27; 14: 31 |  |  | ppm
|  |  | 00: AR*OES/MS; 01: AR*OES/MS; 03: AR*OES/MS; 04: AR*OES/MS; 05: AR*OES/MS; 06: AR*MS; 07: AR*OES/MS; 09: AR*OES/MS; 10: AR*OES; 11: AR*MS; 12: AR*OES; 13: AR*MS; 14: AR*OES |  |  | 2
|  |  | 00: 25g; 01: 0.5g; 03: 0.4g; 04: 0.5g; 05: 0.5g; 06: 01g; 07: 20g; 09: 20g; 10: 0.5g; 11: 0.5g; 12: 0.25g; 13: 0.5g; 14: 0.4g |  |  | 2
| 1 | 1 | 00: 0.7; 01: 0.52; 03: 0.55; 04: 0.51; 05: 0.54; 06: 0.54; 07: 0.7219; 09: 0.57; 10: < 5; 11: 0.2374; 12: < 0.5; 13: 0.82901 |  |  | 1
| 1 | 2 | 00: 0.69; 01: 0.52; 03: 0.57; 04: 0.55; 05: 0.55; 06: 0.53; 07: 0.77644; 09: 0.59; 10: < 5; 11: 0.2255; 12: < 0.5; 13: 0.77745; 14: < 0.5 |  |  | 19
| 1 | 3 | 00: 0.65; 01: 0.52; 03: 0.67; 04: 0.58; 05: 0.57; 06: 0.49; 07: 0.71336; 09: 0.56; 10: < 5; 11: 0.2568; 12: < 0.5; 13: 0.7282; 14: < 0.5 |  |  | 16
| 1 | 4 | 00: 0.64; 01: 0.51; 03: 0.63; 04: 0.49; 05: 0.61; 06: 0.52; 07: 0.77883; 09: 0.52; 10: < 5; 11: 0.2449; 12: < 0.5; 13: 0.81218; 14: < 0.5 |  |  | 0.58914
| 1 | 5 | 00: 0.69; 01: 0.49; 03: 0.63; 04: 0.56; 05: 0.57; 06: 0.52; 07: 0.71894; 09: 0.55; 10: < 5; 11: 0.2422; 12: < 0.5; 13: 0.83122; 14: < 0.5 |  |  | 72
| 1 | 6 | 00: 0.71; 01: 0.48; 03: 0.62; 04: 0.47; 05: 0.61; 06: 0.55; 07: 0.6891; 09: 0.54; 10: < 5; 11: 0.2414; 12: < 0.5; 13: 0.77103; 14: < 0.5
| Mean |  | 00: 0.68; 01: 0.50667; 03: 0.61167; 04: 0.52667; 05: 0.575; 06: 0.525; 07: 0.7331; 09: 0.555; 11: 0.24137; 13: 0.79152
| Median |  | 00: 0.69; 01: 0.515; 03: 0.625; 04: 0.53; 05: 0.57; 06: 0.525; 07: 0.72042; 09: 0.555; 11: 0.2418; 13: 0.79482
| Std Dev. |  | 00: 0.028284; 01: 0.017512; 03: 0.044008; 04: 0.043205; 05: 0.029496; 06: 0.020736; 07: 0.03639; 09: 0.02429; 11: 0.010187; 13: 0.040088
| Rel.Std.Dev. |  | 00: 4.159%; 01: 3.456%; 03: 7.195%; 04: 8.203%; 05: 5.13%; 06: 3.95%; 07: 4.964%; 09: 4.377%; 11: 4.22%; 13: 5.065%
| PDM3 |  | 00: 15.42%; 01: -14%; 03: 3.824%; 04: -10.6%; 05: -2.4%; 06: -10.89%; 07: 24.44%; 09: -5.794%; 11: -59.03%; 13: 34.35%
| Z-Score (Absolute) |  | 00: 0.67; 01: 0.26; 03: 0.31; 04: 0.15; 05: 0.11; 06: 0.16; 07: 0.96; 09: 0; 10: 10.49; 11: 1.69; 12: 1.65; 13: 1.28; 14: 1.65
Results from laboratories 1, 12, 18-20, 23, 24 and 30 were removed due to their 0.1ppm reading resolution.
| Analytical results for Bi in OREAS 501c (Certified Value 0.7 ppm) | [27 empty] | Certified
Bi | Round | Replicate | Lab | Lab | Lab | Lab | Lab | Lab | Lab | Lab | Lab | Lab | Lab | Lab | Lab | Lab | Lab | Lab | Lab | Lab | Lab | Lab | Lab | [5 empty] | 1
| No | No | 01 | 04 | 05 | 06 | 07 | 09 | 10 | 11 | 12 | 13 | 15 | 17 | 18 | 19 | 20 | 21 | 23 | 24 | 25 | 27 | 31 | [5 empty] | ppm
|  |  | AR*OES | AR*OES/MS | AR*OES/MS | AR*OES/MS | AR*OES/MS | AR*OES/MS | AR*MS | AR*OES/MS | AR*OES | AR*OES/MS | AR*MS | AR*OES | AR*OES/MS | AR*OES/MS | AR*OES/MS | AR*OES | AR*MS | AR*MS | AR*MS | AR*MS | AR*OES | [5 empty] | 2
|  |  | 0.2g | 25g | 0.5g | 0.4g | 0.5g | 0.5g | 01g | 20g | 0.15g | 20g | 0.5g | 0.25g | 0.25g | 0.25g | 0.25g | 0.2g | 30g | 0.5g | 40g | 0.5g | 0.4g | [5 empty] | 3
| 1 | 1 | < 2 | 0.73 | 0.64 | 0.72 | 0.64 | 0.76 | 0.73 | 0.7489 | < 5 | 0.74 | 0.4899 | < 5 | 0.68 | 0.65 | 0.7 | < 5 | 0.8 | 0.76 | 0.6 | < 5 | [6 empty] | 1
| 1 | 2 | < 2 | 0.72 | 0.63 | 0.74 | 0.63 | 0.76 | 0.73 | 0.75681 | < 5 | 0.71 | 0.4848 | < 5 | 0.68 | 0.66 | 0.66 | < 5 | 0.69 | 0.72 | 0.58 | < 5 | < 5 | [5 empty] | 20
| 1 | 3 | < 2 | 0.71 | 0.63 | 0.73 | 0.63 | 0.75 | 0.74 | 0.72786 | < 5 | 0.68 | 0.4895 | < 5 | 0.69 | 0.66 | 0.65 | < 5 | 0.71 | 0.76 | 0.56 | < 5 | < 5 | [5 empty] | 16
| 1 | 4 | < 2 | 0.71 | 0.62 | 0.85 | 0.68 | 0.7 | 0.72 | 0.73898 | < 5 | 0.66 | 0.501 | < 5 | 0.69 | 0.65 | 0.67 | < 5 | 0.72 | 0.71 | 0.58 | < 5 | < 5 | [5 empty] | 0.69842
| 1 | 5 | < 2 | 0.73 | 0.64 | 0.79 | 0.66 | 0.69 | 0.73 | 0.70504 | < 5 | 0.67 | 0.4983 | < 5 | 0.65 | 0.67 | 0.69 | < 5 | 0.74 | 0.69 | 0.56 | < 5 | < 5 | [5 empty] | 73
| 1 | 6 | < 2 | 0.74 | 0.63 | 0.7 | 0.63 | 0.69 | 0.72 | 0.72316 | < 5 | 0.68 | 0.487 | < 5 | 0.66 | 0.65 | 0.71 | < 5 | 0.75 | 0.68 | 0.54 | < 5 | < 5
| Mean |  |  | 0.72333 | 0.63167 | 0.755 | 0.645 | 0.725 | 0.72833 | 0.73346 |  | 0.69 | 0.49175 |  | 0.675 | 0.65667 | 0.68 |  | 0.735 | 0.72 | 0.57
| Median |  |  | 0.725 | 0.63 | 0.735 | 0.635 | 0.725 | 0.73 | 0.73342 |  | 0.68 | 0.4897 |  | 0.68 | 0.655 | 0.68 |  | 0.73 | 0.715 | 0.57
| Std Dev. |  |  | 0.012111 | 0.0075277 | 0.055408 | 0.020736 | 0.035071 | 0.0075277 | 0.018757 |  | 0.029665 | 0.0064469 |  | 0.016432 | 0.008165 | 0.023664 |  | 0.038341 | 0.034059 | 0.020976
| Rel.Std.Dev. |  |  | 1.674% | 1.192% | 7.339% | 3.215% | 4.837% | 1.034% | 2.557% |  | 4.299% | 1.311% |  | 2.434% | 1.243% | 3.48% |  | 5.216% | 4.73% | 3.68%
| PDM3 |  |  | 3.567% | -9.558% | 8.101% | -7.649% | 3.806% | 4.283% | 5.017% |  | -1.206% | -29.59% |  | -3.353% | -5.978% | -2.637% |  | 5.238% | 3.09% | -18.39%
| Z-Score (Absolute) |  | 2.71 | 0.02 | 0.92 | 0.3 | 0.79 | 0 | 0.03 | 0.08 | 17.52 | 0.35 | 2.3 | 17.52 | 0.49 | 0.67 | 0.44 | 17.52 | 0.1 | 0.05 | 1.53 | 17.52 | 17.52
Results from laboratories 3, 14, 26 and 30 were removed due to their 0.1ppm reading resolution.
| Analytical results for Ca in OREAS 501c (Certified Value 1.02 wt.%) | [27 empty] | Certified
Ca | Round | Replicate | Lab | Lab | Lab | Lab | Lab | Lab | Lab | Lab | Lab | Lab | Lab | Lab | Lab | Lab | Lab | Lab | Lab | Lab | Lab | Lab | Lab | Lab | Lab | Lab | Lab |  | 1
| No | No | 00 | 01 | 03 | 04 | 05 | 06 | 07 | 09 | 10 | 11 | 12 | 13 | 14 | 17 | 18 | 19 | 20 | 21 | 23 | 24 | 25 | 26 | 27 | 30 | 31 |  | wt.%
|  |  | INAA | AR*OES | AR*MS | AR*OES/MS | AR*OES/MS | AR*OES/MS | AR*OES/MS | AR*OES/MS | AR*MS | AR*OES/MS | AR*OES | AR*OES/MS | AR*OES | AR*OES | AR*OES/MS | AR*OES/MS | AR*OES/MS | AR*OES | AR*MS | AR*MS | AR*OES | AR*OES | AR*OES | AR*OES | AR*OES |  | 2
|  |  | 1.0g | 0.2g | 0.5g | 25g | 0.5g | 0.4g | 0.5g | 0.5g | 01g | 20g | 0.15g | 20g | 0.5g | 0.25g | 0.25g | 0.25g | 0.25g | 0.2g | 30g | 0.5g | 40g | 40g | 0.5g | 0.4g | 0.4g |  | 3
| 1 | 1 | < 1 | 1.06 | 0.92 | 1.16 | 1.03 | 1.08 | 0.97 | 1.03 | 1.17 | 1.2024 | 0.94 | 0.97 | 1.149 | 0.988 | 1.04 | 1.02 | 1.03 | 0.91715 | 1.31 | 1.11 | 0.95 | 0.99 | 1.5459 | 1.09 |  |  | 1
| 1 | 2 | 5 | 1.07 | 0.92 | 1.16 | 1.05 | 1.08 | 1 | 1.01 | 1.15 | 1.2051 | 0.95 | 0.98 | 1.114 | 1.048 | 1.03 | 1.01 | 1.06 | 0.93219 | 1.21 | 1.12 | 0.95 | 0.99 | 1.5034 | 0.925 | 1.15 |  | #N/A
| 1 | 3 | 3 | 1.07 | 0.94 | 1.05 | 1.02 | 1.08 | 0.96 | 1.02 | 1.13 | 1.2095 | 0.95 | 0.98 | 1.11 | 0.982 | 1.01 | 0.98 | 1.04 | 0.94113 | 1.31 | 1.12 | 0.95 | 1.01 | 0.71561 | 1.05 | 1.16 |  | 16
| 1 | 4 | < 1 | 1.07 | 0.94 | 1.1 | 1.03 | 1.05 | 0.99 | 1.06 | 1.12 | 1.1867 | 0.95 | 0.96 | 1.096 | 1.014 | 1.01 | 1.03 | 1.05 | 0.95551 | 1.3 | 1.07 | 0.95 | 1.01 | 0.69497 | 1.06 | 1.15 |  | 1.0242
| 1 | 5 | 3 | 1.07 | 0.93 | 1.17 | 1.05 | 1.05 | 0.97 | 1.07 | 1.11 | 1.1325 | 0.95 | 0.97 | 1.115 | 1.019 | 0.99 | 0.99 | 1.07 | 0.96538 | 1.22 | 1.09 | 0.95 | 1.01 | 0.6885 | 0.918 | 1.11 |  | 74
| 1 | 6 | < 1 | 1.05 | 0.94 | 1.17 | 1.03 | 1.01 | 0.98 | 1.07 | 1.13 | 1.1516 | 0.95 | 0.95 | 1.096 | 0.967 | 1 | 1.03 | 1.03 | 0.94161 | 1.32 | 1.1 | 0.94 | 1.02 | 1.5975 | 1.06 | 1.16
|  | 7 | 00: < 1
|  | 8 | 00: < 1
|  | 9 | 00: < 1
|  | 10 | 00: 2
|  | 11 | 00: < 1
|  | 12 | 00: < 1
|  | 13 | 00: 2
|  | 14 | 00: < 1
|  | 15 | 00: < 1
|  | 16 | 00: < 1
|  | 17 | 00: 3
|  | 18 | 00: 5
|  | 19 | 00: < 1
|  | 20 | 00: < 1
| Mean |  | 3.2857 | 1.065 | 0.93167 | 1.135 | 1.035 | 1.0583 | 0.97833 | 1.0433 | 1.135 | 1.1813 | 0.94833 | 0.96833 | 1.1133 | 1.003 | 1.0133 | 1.01 | 1.0467 | 0.94216 | 1.2783 | 1.1017 | 0.94833 | 1.005 | 1.1243 | 1.0172 | 1.146
| Median |  | 3 | 1.07 | 0.935 | 1.16 | 1.03 | 1.065 | 0.975 | 1.045 | 1.13 | 1.1945 | 0.95 | 0.97 | 1.112 | 1.001 | 1.01 | 1.015 | 1.045 | 0.94137 | 1.305 | 1.105 | 0.95 | 1.01 | 1.1095 | 1.055 | 1.15
| Std Dev. |  | 1.2536 | 0.0083666 | 0.0098319 | 0.049295 | 0.012247 | 0.027869 | 0.01472 | 0.026583 | 0.021679 | 0.031905 | 0.0040825 | 0.01169 | 0.019429 | 0.029543 | 0.018619 | 0.020976 | 0.01633 | 0.016992 | 0.049565 | 0.019408 | 0.0040825 | 0.012247 | 0.46619 | 0.07534 | 0.020736
| Rel.Std.Dev. |  | 38.15% | 0.7856% | 1.055% | 4.343% | 1.183% | 2.633% | 1.505% | 2.548% | 1.91% | 2.701% | 0.4305% | 1.207% | 1.745% | 2.945% | 1.837% | 2.077% | 1.56% | 1.804% | 3.877% | 1.762% | 0.4305% | 1.219% | 41.46% | 7.407% | 1.809%
| PDM3 |  | 220.8% | 3.979% | -9.038% | 10.81% | 1.05% | 3.328% | -4.482% | 1.864% | 10.81% | 15.33% | -7.411% | -5.459% | 8.698% | -2.074% | -1.065% | -1.391% | 2.189% | -8.014% | 24.81% | 7.559% | -7.411% | -1.879% | 9.771% | -0.6909% | 11.89%
| Z-Score (Absolute) |  | NA | 0.26 | 1.09 | 0.97 | 0.04 | 0.19 | 0.62 | 0.04 | 0.97 | 1.44 | 0.92 | 0.72 | 0.75 | 0.37 | 0.26 | 0.3 | 0.08 | 0.98 | 2.42 | 0.63 | 0.92 | 0.35 | 0.86 | 0.22 | 1.08
| Analytical results for Cd in OREAS 501c (Indicative Value 0.12 ppm) | [27 empty] | Indicative
Cd | Round | Replicate | Lab | Lab | Lab | Lab | Lab | Lab | Lab | Lab | Lab | Lab | Lab | Lab | Lab | Lab | Lab | Lab | Lab | Lab | Lab | Lab | [6 empty] | 1
| No | No | 04 | 05 | 06 | 07 | 09 | 10 | 11 | 12 | 13 | 14 | 15 | 17 | 18 | 19 | 20 | 21 | 23 | 24 | 27 | 30 | [6 empty] | ppm
|  |  | AR*OES/MS | AR*OES/MS | AR*OES/MS | AR*OES/MS | AR*OES/MS | AR*MS | AR*OES/MS | AR*OES | AR*OES/MS | AR*OES | AR*MS | AR*OES | AR*OES/MS | AR*OES/MS | AR*OES/MS | AR*OES | AR*MS | AR*MS | AR*OES | AR*OES | [6 empty] | 2
|  |  | 25g | 0.5g | 0.4g | 0.5g | 0.5g | 01g | 20g | 0.15g | 20g | 0.5g | 0.5g | 0.25g | 0.25g | 0.25g | 0.25g | 0.2g | 30g | 0.5g | 0.5g | 0.4g | [6 empty] | 2
| 1 | 1 | 0.17 | 0.15 | 0.1 | 0.09 | 0.14 | 0.14 | 0.14883 | < 1 | 0.12 | < 0.5 | 0.0533 | < 1 | 0.14 | 0.05 | 0.09 | < 1 | 0.03 | 0.05 | < 0.25 | < 1 | [6 empty] | 1
| 1 | 2 | 0.17 | 0.15 | 0.1 | 0.13 | 0.14 | 0.14 | 0.16593 | < 1 | 0.13 | < 0.5 | 0.0464 | < 1 | 0.11 | 0.06 | 0.1 | < 1 | 0.09 | 0.09 | < 0.25 | < 1 | [6 empty] | 9
| 1 | 3 | 0.16 | 0.12 | 0.11 | 0.11 | 0.14 | 0.12 | 0.13454 | < 1 | 0.13 | < 0.5 | 0.0502 | < 1 | 0.15 | 0.06 | 0.09 | < 1 | 0.12 | 0.1 | < 0.25 | < 1 | [6 empty] | 16
| 1 | 4 | 0.18 | 0.15 | 0.09 | 0.13 | 0.15 | 0.14 | 0.16933 | < 1 | 0.16 | < 0.5 | 0.0452 | < 1 | 0.15 | 0.03 | 0.11 | < 1 | 0.02 | 0.03 | < 0.25 | < 1 | [6 empty] | 0.12202
| 1 | 5 | 0.17 | 0.14 | 0.11 | 0.13 | 0.14 | 0.12 | 0.13906 | < 1 | 0.13 | < 0.5 | 0.0465 | < 1 | 0.1 | 0.04 | 0.1 | < 1 | 0.12 | 0.08 | < 0.25 | < 1 | [6 empty] | 15
| 1 | 6 | 0.17 | 0.13 | 0.11 | 0.12 | 0.14 | 0.14 | 0.16941 | < 1 | 0.13 | < 0.5 | 0.0488 | < 1 | 0.13 | 0.07 | 0.11 | < 1 | 0.03 | 0.11 | < 0.25 | < 1
| Mean |  | 0.17 | 0.14 | 0.10333 | 0.11833 | 0.14167 | 0.13333 | 0.15452 |  | 0.13333 |  | 0.0484 |  | 0.13 | 0.051667 | 0.1 |  | 0.068333 | 0.076667
| Median |  | 0.17 | 0.145 | 0.105 | 0.125 | 0.14 | 0.14 | 0.15738 |  | 0.13 |  | 0.04765 |  | 0.135 | 0.055 | 0.1 |  | 0.06 | 0.085
| Std Dev. |  | 0.0063246 | 0.012649 | 0.008165 | 0.016021 | 0.0040825 | 0.010328 | 0.015763 |  | 0.013663 |  | 0.0030087 |  | 0.020976 | 0.01472 | 0.0089443 |  | 0.047081 | 0.030768
| Rel.Std.Dev. |  | 3.72% | 9.035% | 7.902% | 13.54% | 2.882% | 7.746% | 10.2% |  | 10.25% |  | 6.216% |  | 16.14% | 28.49% | 8.944% |  | 68.9% | 40.13%
| PDM3 |  | 39.33% | 14.74% | -15.31% | -3.018% | 16.11% | 9.276% | 26.64% |  | 9.276% |  | -60.33% |  | 6.544% | -57.66% | -18.04% |  | -44% | -37.17%
| Z-Score (Absolute) |  | 0.71 | 0.13 | 0.58 | 0.29 | 0.16 | 0 | 0.41 | 7.06 | 0 | 2.25 | 1.64 | 7.06 | 0.06 | 1.57 | 0.64 | 7.06 | 1.25 | 1.09 | 0.16 | 7.06
Results from laboratories 1, 3, 25, 26 & 31 were removed due to their 0.1ppm and 1ppm reading resolutions.
| Analytical results for Ce in OREAS 501c (Certified Value 64 ppm) | [27 empty] | Certified
Ce | Round | Replicate | Lab | Lab | Lab | Lab | Lab | Lab | Lab | Lab | Lab | Lab | Lab | Lab | Lab | Lab | Lab | Lab | Lab | Lab | [8 empty] | 1
| No | No | 00 | 04 | 05 | 06 | 07 | 09 | 10 | 11 | 12 | 13 | 15 | 18 | 19 | 20 | 23 | 24 | 25 | 30 | [8 empty] | ppm
|  |  | INAA | AR*OES/MS | AR*OES/MS | AR*OES/MS | AR*OES/MS | AR*OES/MS | AR*MS | AR*OES/MS | AR*OES | AR*OES/MS | AR*MS | AR*OES/MS | AR*OES/MS | AR*OES/MS | AR*MS | AR*MS | AR*MS | AR*MS | [8 empty] | 0
|  |  | 1.0g | 25g | 0.5g | 0.4g | 0.5g | 0.5g | 01g | 20g | 0.15g | 20g | 0.5g | 0.25g | 0.25g | 0.25g | 30g | 0.5g | 40g | 0.4g | [8 empty] | 1
| 1 | 1 | 76 | 57.17 | 66.7 | 71.1 | 64.3 | 72.1 | 63.089 | 59.1168 | 64 | 66.7 | 55.634 | 66.5 | 64.3 | 62.93 | 65.6 | 60.5 | 61 | 64.6 | [8 empty] | 1
| 1 | 2 | 70 | 58.71 | 67.1 | 72.9 | 64.7 | 71.5 | 64.064 | 60.9619 | 68 | 66.5 | 55.082 | 65.4 | 64.6 | 63.27 | 60.5 | 60.4 | 63.4 | 57.3 | [8 empty] | 22
| 1 | 3 | 66 | 57.14 | 66.6 | 74.1 | 63.8 | 71 | 61.711 | 60.4994 | 68 | 65.7 | 54.395 | 65.5 | 66.7 | 59.57 | 64.7 | 59.6 | 61.5 | 62.7 | [8 empty] | 16
| 1 | 4 | 71 | 58.55 | 66.5 | 73.1 | 61.1 | 68.1 | 62.096 | 59.1176 | 68 | 64.3 | 54.546 | 66.4 | 64.3 | 61.8 | 64.6 | 55.4 | 62 | 65.5 | [8 empty] | 63.5875
| 1 | 5 | 80 | 60.53 | 66.4 | 74.4 | 61.1 | 66.8 | 61.917 | 56.1723 | 69 | 64.9 | 55.593 | 67.4 | 65.2 | 61.5 | 64.8 | 55.6 | 62.7 | 55.5 | [8 empty] | 75
| 1 | 6 | 71 | 61.01 | 65.1 | 70 | 63.4 | 67.2 | 63.598 | 56.7604 | 67 | 66.8 | 54.712 | 65.9 | 66.6 | 63.64 | 66.5 | 55.5 | 62.7 | 62.9
|  | 7 | 04: 70
|  | 8 | 04: 78
|  | 9 | 04: 70
|  | 10 | 04: 72
|  | 11 | 04: 71
|  | 12 | 04: 72
|  | 13 | 04: 75
|  | 14 | 04: 77
|  | 15 | 04: 74
|  | 16 | 04: 72
|  | 17 | 04: 67
|  | 18 | 04: 71
|  | 19 | 04: 69
|  | 20 | 04: 69
| Mean |  | 72.05 | 58.8517 | 66.4 | 72.6 | 63.0667 | 69.45 | 62.7458 | 58.7714 | 67.3333 | 65.8167 | 54.9937 | 66.1833 | 65.2833 | 62.1183 | 64.45 | 57.8333 | 62.2167 | 61.4167
| Median |  | 71 | 58.63 | 66.55 | 73 | 63.6 | 69.55 | 62.5925 | 59.1172 | 68 | 66.1 | 54.897 | 66.15 | 64.9 | 62.365 | 64.75 | 57.6 | 62.35 | 62.8
| Std Dev. |  | 3.6198 | 1.6337 | 0.68118 | 1.7228 | 1.5858 | 2.3467 | 0.97587 | 1.9403 | 1.7512 | 1.0362 | 0.53201 | 0.74677 | 1.1089 | 1.5019 | 2.0657 | 2.5758 | 0.88412 | 4.0647
| Rel.Std.Dev. |  | 5.024% | 2.776% | 1.026% | 2.373% | 2.514% | 3.379% | 1.555% | 3.301% | 2.601% | 1.574% | 0.9674% | 1.128% | 1.699% | 2.418% | 3.205% | 4.454% | 1.421% | 6.618%
| PDM3 |  | 13.31% | -7.448% | 4.423% | 14.17% | -0.8191% | 9.22% | -1.324% | -7.574% | 5.891% | 3.506% | -13.51% | 4.082% | 2.667% | -2.31% | 1.356% | -9.049% | -2.156% | -3.414%
| Z-Score (Absolute) |  | NA | 0.91 | 0.72 | 2.06 | 0 | 1.38 | 0.07 | 0.93 | 0.92 | 0.59 | 1.75 | 0.67 | 0.48 | 0.21 | 0.3 | 1.13 | 0.18 | 0.36
| Analytical results for Co in OREAS 501c (Certified Value 14.2 ppm) | [27 empty] | Certified
Co | Round | Replicate | Lab | Lab | Lab | Lab | Lab | Lab | Lab | Lab | Lab | Lab | Lab | Lab | Lab | Lab | Lab | Lab | Lab | Lab | Lab | [7 empty] | 1
| No | No | 00 | 01 | 03 | 04 | 05 | 06 | 07 | 09 | 10 | 11 | 15 | 17 | 18 | 19 | 20 | 21 | 23 | 24 | 27 | [7 empty] | ppm
|  |  | INAA | AR*OES | AR*MS | AR*OES/MS | AR*OES/MS | AR*OES/MS | AR*OES/MS | AR*OES/MS | AR*MS | AR*OES/MS | AR*MS | AR*OES | AR*OES/MS | AR*OES/MS | AR*OES/MS | AR*OES | AR*MS | AR*MS | AR*MS | [7 empty] | 1
|  |  | 1.0g | 0.2g | 0.5g | 25g | 0.5g | 0.4g | 0.5g | 0.5g | 01g | 20g | 0.5g | 0.25g | 0.25g | 0.25g | 0.25g | 0.2g | 30g | 0.5g | 0.5g | [7 empty] | 2
| 1 | 1 | 17 | 16.4 | 14.2 | 12.9 | 13.4 | 14.6 | 13.9 | 14.7 | 13.8 | 14.6619 | 10.2416 | 15.528 | 13.9 | 14.1 | 14.4 | 13.432 | 14.8 | 14.2 | 14.312 | [7 empty] | 1
| 1 | 2 | 17 | 16.5 | 13.4 | 13.5 | 13.8 | 15.1 | 14.3 | 15 | 13.6 | 14.9133 | 10.347 | 15.358 | 13.1 | 14.1 | 13.8 | 13.6399 | 13.8 | 14.2 | 15.2874 | [7 empty] | 23
| 1 | 3 | 10 | 16.4 | 14 | 13.4 | 13.5 | 14.8 | 14.1 | 15.1 | 13.5 | 15.0992 | 10.4661 | 14.799 | 13.5 | 14.2 | 13.9 | 13.8792 | 14.8 | 14 | 14.2204 | [7 empty] | 16
| 1 | 4 | 19 | 16.6 | 14.2 | 13.5 | 13.7 | 15 | 13.8 | 15.2 | 13.8 | 14.6674 | 10.1604 | 15.314 | 13.9 | 14.1 | 14.3 | 14.3668 | 14.7 | 13.7 | 14.2548 | [7 empty] | 14.2012
| 1 | 5 | 18 | 16.6 | 13.7 | 13.6 | 13.7 | 15.1 | 12.9 | 14.8 | 13.5 | 14.6055 | 10.0466 | 16.499 | 13.7 | 14.2 | 14.4 | 13.7459 | 14.5 | 13.5 | 14.5004 | [7 empty] | 76
| 1 | 6 | 16 | 15.9 | 13.9 | 13.8 | 13.4 | 14.4 | 13.5 | 15.1 | 13.9 | 14.4587 | 10.4388 | 15.066 | 13.9 | 14.2 | 14.2 | 13.5006 | 15.1 | 13.6 | 14.9491
|  | 7 | 04: 16
|  | 8 | 04: 15
|  | 9 | 04: 17
|  | 10 | 04: 15
|  | 11 | 04: 15
|  | 12 | 04: 21
|  | 13 | 04: 15
|  | 14 | 04: 19
|  | 15 | 04: 14
|  | 16 | 04: 16
|  | 17 | 04: 14
|  | 18 | 04: 15
|  | 19 | 04: 17
|  | 20 | 04: 20
| Mean |  | 16.3 | 16.4 | 13.9 | 13.45 | 13.5833 | 14.8333 | 13.75 | 14.9833 | 13.6833 | 14.7343 | 10.2834 | 15.4273 | 13.6667 | 14.15 | 14.1667 | 13.7607 | 14.6167 | 13.8667 | 14.5874
| Median |  | 16 | 16.45 | 13.95 | 13.5 | 13.6 | 14.9 | 13.85 | 15.05 | 13.7 | 14.6646 | 10.2943 | 15.336 | 13.8 | 14.15 | 14.25 | 13.6929 | 14.75 | 13.85 | 14.4062
| Std Dev. |  | 2.4516 | 0.26077 | 0.30984 | 0.30166 | 0.17224 | 0.28752 | 0.49699 | 0.19408 | 0.17224 | 0.23129 | 0.16404 | 0.58337 | 0.32042 | 0.054772 | 0.2582 | 0.3382 | 0.4446 | 0.30768 | 0.43579
| Rel.Std.Dev. |  | 15.04% | 1.59% | 2.229% | 2.243% | 1.268% | 1.938% | 3.614% | 1.295% | 1.259% | 1.57% | 1.595% | 3.781% | 2.345% | 0.3871% | 1.823% | 2.458% | 3.042% | 2.219% | 2.987%
| PDM3 |  | 14.78% | 15.48% | -2.121% | -5.29% | -4.351% | 4.451% | -3.177% | 5.508% | -3.646% | 3.754% | -27.59% | 8.634% | -3.764% | -0.3603% | -0.243% | -3.101% | 2.926% | -2.355% | 2.719%
| Z-Score (Absolute) |  | NA | 3.19 | 0.17 | 0.77 | 0.59 | 1.09 | 0.37 | 1.29 | 0.46 | 0.95 | 5.03 | 1.88 | 0.48 | 0.17 | 0.19 | 0.35 | 0.79 | 0.21 | 0.76
Results from laboratories 12-14, 25, 26 30 and 31 were removed due to their 1ppm reading resolution.
| Analytical results for Cr in OREAS 501c (Certified Value 68 ppm) | [27 empty] | Certified
Cr | Round | Replicate | Lab | Lab | Lab | Lab | Lab | Lab | Lab | Lab | Lab | Lab | Lab | Lab | Lab | Lab | Lab | Lab | Lab | Lab | Lab | Lab | Lab | Lab | Lab | Lab |  |  | 1
| No | No | 00 | 01 | 03 | 04 | 05 | 06 | 07 | 09 | 10 | 11 | 12 | 13 | 14 | 15 | 17 | 18 | 19 | 20 | 21 | 23 | 24 | 27 | 30 | 31 |  |  | ppm
|  |  | INAA | AR*OES | AR*MS | AR*OES/MS | AR*OES/MS | AR*OES/MS | AR*OES/MS | AR*OES/MS | AR*MS | AR*OES/MS | AR*OES | AR*OES/MS | AR*OES | AR*MS | AR*OES | AR*OES/MS | AR*OES/MS | AR*OES/MS | AR*OES | AR*MS | AR*MS | AR*OES | AR*OES | AR*OES |  |  | 0
|  |  | 1.0g | 0.2g | 0.5g | 25g | 0.5g | 0.4g | 0.5g | 0.5g | 01g | 20g | 0.15g | 20g | 0.5g | 0.5g | 0.25g | 0.25g | 0.25g | 0.25g | 0.2g | 30g | 0.5g | 0.5g | 0.4g | 0.4g |  |  | 1
| 1 | 1 | 116 | 60 | 70 | 72 | 67 | 71 | 63 | 67 | 85 | 71.5605 | 65 | 66 | 67 | 43.697 | 74.637 | 65 | 67 | 65 | 64.0832 | 70 | 59 | 80.8652 | 66 |  |  |  | 1
| 1 | 2 | 103 | 60 | 66 | 71 | 70 | 70 | 65 | 67 | 75 | 73.7176 | 70 | 67 | 66 | 42.779 | 75.359 | 67 | 70 | 64 | 64.6234 | 65 | 61 | 68.3077 | 56 | 68 |  |  | 24
| 1 | 3 | 107 | 61 | 70 | 71 | 65 | 70 | 62 | 69 | 74 | 73.1137 | 68 | 68 | 65 | 43.191 | 71.828 | 67 | 66 | 64 | 65.5623 | 68 | 60 | 67.8095 | 67 | 69 |  |  | 16
| 1 | 4 | 106 | 64 | 80 | 70 | 66 | 68 | 66 | 71 | 74 | 73.6074 | 69 | 65 | 66 | 43.432 | 73.082 | 66 | 68 | 66 | 65.6365 | 69 | 58 | 68.5415 | 68 | 70 |  |  | 67.6378
| 1 | 5 | 116 | 61 | 67 | 74 | 69 | 66 | 63 | 70 | 73 | 69.9296 | 71 | 66 | 70 | 43.889 | 81.745 | 69 | 65 | 68 | 66.5548 | 68 | 57 | 76.1796 | 58 | 69 |  |  | 77
| 1 | 6 | 109 | 58 | 67 | 73 | 65 | 66 | 63 | 68 | 74 | 71.5016 | 71 | 68 | 66 | 43.361 | 72.178 | 66 | 67 | 65 | 65.6656 | 71 | 58 | 79.0445 | 64 | 69
|  | 7 | 00: 114
|  | 8 | 00: 120
|  | 9 | 00: 120
|  | 10 | 00: 114
|  | 11 | 00: 123
|  | 12 | 00: 100
|  | 13 | 00: 105
|  | 14 | 00: 122
|  | 15 | 00: 108
|  | 16 | 00: 111
|  | 17 | 00: 105
|  | 18 | 00: 112
|  | 19 | 00: 115
|  | 20 | 00: 109
| Mean |  | 111.75 | 60.6667 | 70 | 71.8333 | 67 | 68.5 | 63.6667 | 68.6667 | 75.8333 | 72.2384 | 69 | 66.6667 | 66.6667 | 43.3915 | 74.8048 | 66.6667 | 67.1667 | 65.3333 | 65.3543 | 68.5 | 58.8333 | 73.458 | 63.1667 | 69
| Median |  | 111.5 | 60.5 | 68.5 | 71.5 | 66.5 | 69 | 63 | 68.5 | 74 | 72.3371 | 69.5 | 66.5 | 66 | 43.3965 | 73.8595 | 66.5 | 67 | 65 | 65.5994 | 68.5 | 58.5 | 72.3605 | 65 | 69
| Std Dev. |  | 6.5524 | 1.9664 | 5.1769 | 1.472 | 2.0976 | 2.1679 | 1.5055 | 1.633 | 4.535 | 1.4941 | 2.2804 | 1.2111 | 1.7512 | 0.38955 | 3.6669 | 1.3663 | 1.7224 | 1.5055 | 0.87305 | 2.0736 | 1.472 | 5.9344 | 4.9967 | 0.70711
| Rel.Std.Dev. |  | 5.863% | 3.241% | 7.396% | 2.049% | 3.131% | 3.165% | 2.365% | 2.378% | 5.98% | 2.068% | 3.305% | 1.817% | 2.627% | 0.8978% | 4.902% | 2.049% | 2.564% | 2.304% | 1.336% | 3.027% | 2.502% | 8.079% | 7.91% | 1.025%
| PDM3 |  | 65.22% | -10.31% | 3.492% | 6.203% | -0.943% | 1.275% | -5.871% | 1.521% | 12.12% | 6.802% | 2.014% | -1.436% | -1.436% | -35.85% | 10.6% | -1.436% | -0.6966% | -3.407% | -3.376% | 1.275% | -13.02% | 8.605% | -6.61% | 2.014%
| Z-Score (Absolute) |  | NA | 2.39 | 1.04 | 1.72 | 0.06 | 0.49 | 1.29 | 0.55 | 3.19 | 1.87 | 0.67 | 0.18 | 0.18 | 8.74 | 2.81 | 0.18 | 0 | 0.67 | 0.67 | 0.49 | 3.07 | 2.31 | 1.47 | 0.67
Results from laboratory 25 were removed due to their 5ppm reading resolution.
| Analytical results for Cs in OREAS 501c (Certified Value 9.88 ppm) | [27 empty] | Certified
Cs | Round | Replicate | Lab | Lab | Lab | Lab | Lab | Lab | Lab | Lab | Lab | Lab | Lab | Lab | Lab | Lab | Lab | Lab | Lab | Lab | [8 empty] | 1
| No | No | 00 | 04 | 05 | 06 | 07 | 09 | 10 | 11 | 13 | 15 | 18 | 19 | 20 | 23 | 24 | 25 | 26 | 30 | [8 empty] | ppm
|  |  | INAA | AR*OES/MS | AR*OES/MS | AR*OES/MS | AR*OES/MS | AR*OES/MS | AR*MS | AR*OES/MS | AR*OES/MS | AR*MS | AR*OES/MS | AR*OES/MS | AR*OES/MS | AR*MS | AR*MS | AR*MS | AR*MS | AR*MS | [8 empty] | 2
|  |  | 1.0g | 25g | 0.5g | 0.4g | 0.5g | 0.5g | 01g | 20g | 20g | 0.5g | 0.25g | 0.25g | 0.25g | 30g | 0.5g | 40g | 40g | 0.4g | [8 empty] | 3
| 1 | 1 | 14 | 9.94 | 9.9 | 11.05 | 9.42 | 11.15 | 9.51 | 10.6388 | 10.6 | 7.7334 | 9.72 | 10.2 | 10.04 | 9.75 | 10.4 | 9.44 | 9.3 | 10 | [8 empty] | 1
| 1 | 2 | 13 | 10.11 | 10.2 | 11.4 | 9.8 | 11.05 | 9.42 | 10.6465 | 10.5 | 7.7245 | 9.75 | 10.4 | 9.88 | 9.1 | 10.3 | 9.68 | 9.5 | 8.31 | [8 empty] | 25
| 1 | 3 | 16 | 9.89 | 10.05 | 11.3 | 9.6 | 11.2 | 9.36 | 10.605 | 10.3 | 7.7883 | 9.81 | 10.3 | 9.7 | 9.51 | 10 | 9.4 | 9.8 | 9.26 | [8 empty] | 16
| 1 | 4 | 15 | 10.05 | 10.1 | 11.65 | 9.48 | 10.65 | 9.44 | 10.4203 | 10.4 | 7.7622 | 9.87 | 10.2 | 10.01 | 9.85 | 9.72 | 9.84 | 8.6 | 9.41 | [8 empty] | 9.8828
| 1 | 5 | 16 | 10.14 | 10.15 | 11.5 | 9.4 | 10.3 | 9.32 | 9.9731 | 10.3 | 7.8198 | 9.47 | 10.2 | 10.1 | 9.8 | 9.41 | 10.1 | 8.7 | 8.36 | [8 empty] | 78
| 1 | 6 | 13 | 10.14 | 9.87 | 10.8 | 9.72 | 10.55 | 9.47 | 10.0643 | 10.6 | 7.7323 | 9.95 | 10.5 | 10.04 | 10.1 | 9.56 | 9.72 | 8.4 | 9.25
|  | 7 | 00: 16
|  | 8 | 00: 13
|  | 9 | 00: 12
|  | 10 | 00: 14
|  | 11 | 00: 15
|  | 12 | 00: 14
|  | 13 | 00: 15
|  | 14 | 00: 14
|  | 15 | 00: 13
|  | 16 | 00: 14
|  | 17 | 00: 14
|  | 18 | 00: 13
|  | 19 | 00: 15
|  | 20 | 00: 13
| Mean |  | 14.1 | 10.045 | 10.045 | 11.2833 | 9.57 | 10.8167 | 9.42 | 10.3913 | 10.45 | 7.7601 | 9.7617 | 10.3 | 9.9617 | 9.685 | 9.8983 | 9.6967 | 9.05 | 9.0983
| Median |  | 14 | 10.08 | 10.075 | 11.35 | 9.54 | 10.85 | 9.43 | 10.5127 | 10.45 | 7.7478 | 9.78 | 10.25 | 10.025 | 9.775 | 9.86 | 9.7 | 9 | 9.255
| Std Dev. |  | 1.1653 | 0.1071 | 0.13398 | 0.31091 | 0.1648 | 0.36833 | 0.070143 | 0.30159 | 0.13784 | 0.037728 | 0.16522 | 0.12649 | 0.14757 | 0.34344 | 0.40202 | 0.25997 | 0.56125 | 0.65206
| Rel.Std.Dev. |  | 8.264% | 1.066% | 1.334% | 2.756% | 1.722% | 3.405% | 0.7446% | 2.902% | 1.319% | 0.4862% | 1.693% | 1.228% | 1.481% | 3.546% | 4.061% | 2.681% | 6.202% | 7.167%
| PDM3 |  | 42.67% | 1.641% | 1.641% | 14.17% | -3.165% | 9.449% | -4.683% | 5.146% | 5.739% | -21.48% | -1.226% | 4.221% | 0.798% | -2.001% | 0.1572% | -1.883% | -8.427% | -7.938%
| Z-Score (Absolute) |  | NA | 0.25 | 0.25 | 2.33 | 0.55 | 1.54 | 0.8 | 0.83 | 0.93 | 3.59 | 0.23 | 0.67 | 0.11 | 0.36 | 0 | 0.34 | 1.42 | 1.34
| Analytical results for Cu in OREAS 501c (Certified Value 0.275 wt.%) | [27 empty] | Certified
Cu | Round | Replicate | Lab | Lab | Lab | Lab | Lab | Lab | Lab | Lab | Lab | Lab | Lab | Lab | Lab | Lab | Lab | Lab | Lab | Lab | Lab | Lab | Lab | Lab | Lab | Lab | Lab |  | 1
| No | No | 01 | 03 | 04 | 05 | 06 | 07 | 09 | 10 | 11 | 12 | 13 | 14 | 15 | 17 | 18 | 19 | 20 | 21 | 23 | 24 | 25 | 26 | 27 | 30 | 31 |  | wt.%
|  |  | AR*OES | AR*MS | AR*OES/MS | AR*OES/MS | AR*OES/MS | AR*OES/MS | AR*OES/MS | AR*MS | AR*OES/MS | AR*OES | AR*OES/MS | AR*OES | AR*MS | AR*OES | AR*OES/MS | AR*OES/MS | AR*OES/MS | AR*AAS | AR*MS | AR*MS | AR*OES | AR*OES | AR*MS | AR*OES | AR*OES |  | 3
|  |  | 0.2g | 0.5g | 25g | 0.5g | 0.4g | 0.5g | 0.5g | 01g | 20g | 0.15g | 20g | 0.5g | 0.5g | 0.25g | 0.25g | 0.25g | 0.25g | 0.2g | 30g | 0.5g | 40g | 40g | 0.5g | 0.4g | 0.4g |  | 3
| 1 | 1 | 0.2718 | 0.26507 | 0.24474 | 0.278 | 0.301 | 0.274 | 0.294 | 0.27214 | 0.28161 | 0.2721 | 0.267 | 0.2822 | 0.26074 | 0.28181 | 0.269 | 0.275 | 0.28597 | 0.27345 | 0.242 | 0.284 | 0.278 | 0.27 | 0.27836 | 0.279 |  |  | 1
| 1 | 2 | 0.2716 | 0.26769 | 0.25304 | 0.277 | 0.301 | 0.283 | 0.29 | 0.27112 | 0.28414 | 0.2682 | 0.273 | 0.28 | 0.26382 | 0.2688 | 0.274 | 0.274 | 0.28545 | 0.27304 | 0.225 | 0.276 | 0.282 | 0.274 | 0.29394 | 0.265 | 0.279 |  | 26
| 1 | 3 | 0.2818 | 0.26918 | 0.25359 | 0.263 | 0.302 | 0.27 | 0.287 | 0.26839 | 0.28637 | 0.2733 | 0.27 | 0.2801 | 0.26201 | 0.26724 | 0.272 | 0.269 | 0.2858 | 0.27743 | 0.237 | 0.278 | 0.277 | 0.275 | 0.27119 | 0.275 | 0.283 |  | 16
| 1 | 4 | 0.278 | 0.26876 | 0.25359 | 0.273 | 0.288 | 0.279 | 0.295 | 0.26525 | 0.28027 | 0.2754 | 0.268 | 0.279 | 0.25235 | 0.2766 | 0.275 | 0.278 | 0.29092 | 0.27378 | 0.239 | 0.261 | 0.28 | 0.275 | 0.28138 | 0.286 | 0.278 |  | 0.27459
| 1 | 5 | 0.2724 | 0.26791 | 0.25647 | 0.28 | 0.291 | 0.276 | 0.293 | 0.26439 | 0.27446 | 0.2732 | 0.269 | 0.2808 | 0.25717 | 0.28089 | 0.27 | 0.268 | 0.29137 | 0.27596 | 0.237 | 0.258 | 0.278 | 0.273 | 0.27893 | 0.256 | 0.278 |  | 79
| 1 | 6 | 0.268 | 0.27049 | 0.25901 | 0.272 | 0.277 | 0.276 | 0.296 | 0.26826 | 0.27652 | 0.2749 | 0.271 | 0.2793 | 0.26111 | 0.26654 | 0.273 | 0.277 | 0.28629 | 0.28199 | 0.245 | 0.266 | 0.276 | 0.275 | 0.27631 | 0.287 | 0.281
| Mean |  | 0.27393 | 0.26818 | 0.25341 | 0.27383 | 0.29333 | 0.27633 | 0.2925 | 0.26826 | 0.28056 | 0.27285 | 0.26967 | 0.28023 | 0.25954 | 0.27365 | 0.27217 | 0.2735 | 0.28763 | 0.27594 | 0.2375 | 0.2705 | 0.2785 | 0.27367 | 0.28002 | 0.27467 | 0.2798
| Median |  | 0.2721 | 0.26833 | 0.25359 | 0.275 | 0.296 | 0.276 | 0.2935 | 0.26832 | 0.28094 | 0.27325 | 0.2695 | 0.28005 | 0.26092 | 0.2727 | 0.2725 | 0.2745 | 0.28613 | 0.27487 | 0.238 | 0.271 | 0.278 | 0.2745 | 0.27865 | 0.277 | 0.279
| Std Dev. |  | 0.0050194 | 0.0018252 | 0.0048186 | 0.0061128 | 0.0099331 | 0.0044121 | 0.0033912 | 0.0030753 | 0.0045008 | 0.0025774 | 0.0021602 | 0.0011535 | 0.0041387 | 0.00697 | 0.0023166 | 0.0041352 | 0.0027373 | 0.0034082 | 0.0068629 | 0.010349 | 0.0021679 | 0.0019664 | 0.0076319 | 0.012176 | 0.0021679
| Rel.Std.Dev. |  | 1.832% | 0.6806% | 1.902% | 2.232% | 3.386% | 1.597% | 1.159% | 1.146% | 1.604% | 0.9446% | 0.8011% | 0.4116% | 1.595% | 2.547% | 0.8512% | 1.512% | 0.9517% | 1.235% | 2.89% | 3.826% | 0.7784% | 0.7185% | 2.725% | 4.433% | 0.7748%
| PDM3 |  | -0.2391% | -2.333% | -7.715% | -0.2755% | 6.826% | 0.6349% | 6.522% | -2.306% | 2.175% | -0.6337% | -1.793% | 2.055% | -5.483% | -0.3437% | -0.8825% | -0.3969% | 4.75% | 0.4919% | -13.51% | -1.489% | 1.424% | -0.3362% | 1.977% | 0.02794% | 1.897%
| Z-Score (Absolute) |  | 0.01 | 0.82 | 2.95 | 0 | 2.82 | 0.36 | 2.7 | 0.81 | 0.97 | 0.14 | 0.6 | 0.92 | 2.07 | 0.03 | 0.24 | 0.05 | 1.99 | 0.3 | 5.25 | 0.48 | 0.67 | 0.02 | 0.89 | 0.12 | 0.86
| Analytical results for Dy in OREAS 501c (Certified Value 3.31 ppm) | [27 empty] | Certified
Dy | Round | Replicate | 01: Lab; 03: Lab; 04: Lab; 05: Lab; 06: Lab; 07: Lab; 09: Lab |  | 1
| No | No | 01: 04; 03: 11; 04: 15; 05: 23; 06: 24; 07: 25; 09: 30 |  | ppm
|  |  | 01: AR*OES/MS; 03: AR*OES/MS; 04: AR*MS; 05: AR*MS; 06: AR*MS; 07: AR*MS; 09: AR*MS |  | 2
|  |  | 01: 25g; 03: 20g; 04: 0.5g; 05: 30g; 06: 0.5g; 07: 40g; 09: 0.4g |  | 3
| 1 | 1 | 01: 3.34; 03: 3.6528; 04: 2.5865; 05: 3.5; 06: 3.3; 07: 2.88; 09: 3.51 |  | 1
| 1 | 2 | 01: 3.45; 03: 3.8075; 04: 2.6106; 05: 3.2; 06: 3.3; 07: 3.01; 09: 3.07 |  | 27
| 1 | 3 | 01: 3.23; 03: 3.6742; 04: 2.5773; 05: 3.4; 06: 3.3; 07: 2.98; 09: 3.4 |  | 16
| 1 | 4 | 01: 3.4; 03: 3.6177; 04: 2.6272; 05: 3.5; 06: 3.1; 07: 2.93; 09: 3.43 |  | 3.313
| 1 | 5 | 01: 3.4; 03: 3.4386; 04: 2.6198; 05: 3.4; 06: 3.1; 07: 2.91; 09: 3 |  | 80
| 1 | 6 | 01: 3.52; 03: 3.5584; 04: 2.6249; 05: 3.6; 06: 3; 07: 2.95; 09: 3.41
| Mean |  | 01: 3.39; 03: 3.6249; 04: 2.6077; 05: 3.4333; 06: 3.1833; 07: 2.9433; 09: 3.3033
| Median |  | 01: 3.4; 03: 3.6353; 04: 2.6152; 05: 3.45; 06: 3.2; 07: 2.94; 09: 3.405
| Std Dev. |  | 01: 0.098793; 03: 0.1231; 04: 0.020998; 05: 0.13663; 06: 0.13292; 07: 0.047188; 09: 0.21257
| Rel.Std.Dev. |  | 01: 2.914%; 03: 3.396%; 04: 0.8052%; 05: 3.979%; 06: 4.175%; 07: 1.603%; 09: 6.435%
| PDM3 |  | 01: 2.323%; 03: 9.412%; 04: -21.29%; 05: 3.631%; 06: -3.915%; 07: -11.16%; 09: -0.2928%
| Z-Score (Absolute) |  | 01: 0.45; 03: 1.67; 04: 3.61; 05: 0.67; 06: 0.62; 07: 1.87; 09: 0
| Analytical results for Er in OREAS 501c (Certified Value 1.74 ppm) | [27 empty] | Certified
Er | Round | Replicate | 01: Lab; 03: Lab; 04: Lab; 05: Lab; 06: Lab |  | 1
| No | No | 01: 04; 03: 11; 04: 15; 05: 25; 06: 30 |  | ppm
|  |  | 01: AR*OES/MS; 03: AR*OES/MS; 04: AR*MS; 05: AR*MS; 06: AR*MS |  | 2
|  |  | 01: 25g; 03: 20g; 04: 0.5g; 05: 40g; 06: 0.4g |  | 2
| 1 | 1 | 01: 1.84; 03: 2.047; 04: 1.482; 05: 1.46; 06: 1.94 |  | 1
| 1 | 2 | 01: 1.86; 03: 2.1687; 04: 1.4582; 05: 1.57; 06: 1.63 |  | 28
| 1 | 3 | 01: 1.75; 03: 2.1945; 04: 1.4538; 05: 1.57; 06: 1.81 |  | 16
| 1 | 4 | 01: 1.84; 03: 2.0867; 04: 1.4688; 05: 1.54; 06: 1.85 |  | 1.7403
| 1 | 5 | 01: 1.83; 03: 2.0068; 04: 1.4813; 05: 1.48; 06: 1.64 |  | 81
| 1 | 6 | 01: 1.91; 03: 2.0217; 04: 1.4587; 05: 1.5; 06: 1.86
| Mean |  | 01: 1.8383; 03: 2.0876; 04: 1.4671; 05: 1.52; 06: 1.7883
| Median |  | 01: 1.84; 03: 2.0669; 04: 1.4638; 05: 1.52; 06: 1.83
| Std Dev. |  | 01: 0.051929; 03: 0.078121; 04: 0.012273; 05: 0.046904; 06: 0.12608
| Rel.Std.Dev. |  | 01: 2.825%; 03: 3.742%; 04: 0.8366%; 05: 3.086%; 06: 7.05%
| PDM3 |  | 01: 5.635%; 03: 19.96%; 04: -15.7%; 05: -12.66%; 06: 2.762%
| Z-Score (Absolute) |  | 01: 0.13; 03: 0.75; 04: 0.81; 05: 0.67; 06: 0
Results from laboratories 23 and 24 were removed due to their 0.1ppm reading resolution.
| Analytical results for Eu in OREAS 501c (Indicative Value 0.45 ppm) | [27 empty] | Indicative
Eu | Round | Replicate | 01: Lab; 03: Lab; 04: Lab; 05: Lab; 06: Lab; 07: Lab |  | 1
| No | No | 01: 00; 03: 04; 04: 11; 05: 15; 06: 25; 07: 30 |  | ppm
|  |  | 01: INAA; 03: AR*OES/MS; 04: AR*OES/MS; 05: AR*MS; 06: AR*MS; 07: AR*MS |  | 2
|  |  | 01: 1.0g; 03: 25g; 04: 20g; 05: 0.5g; 06: 40g; 07: 0.4g |  | 2
| 1 | 1 | 01: 1.2; 03: 0.44; 04: 0.57368; 05: 0.4506; 06: 0.318; 07: 0.5 |  | 1
| 1 | 2 | 01: 0.9; 03: 0.44; 04: 0.62858; 05: 0.4533; 06: 0.334; 07: 0.43 |  | 4
| 1 | 3 | 01: 1.1; 03: 0.39; 04: 0.60195; 05: 0.461; 06: 0.328; 07: 0.48 |  | 16
| 1 | 4 | 01: 1.2; 03: 0.42; 04: 0.58711; 05: 0.4594; 06: 0.322; 07: 0.49 |  | 0.45358
| 1 | 5 | 01: 0.7; 03: 0.44; 04: 0.56125; 05: 0.466; 06: 0.34; 07: 0.42 |  | 16
| 1 | 6 | 01: 1.4; 03: 0.45; 04: 0.56617; 05: 0.4562; 06: 0.32; 07: 0.47
|  | 7 | 01: 1.2
|  | 8 | 01: 1.2
|  | 9 | 01: 1.3
|  | 10 | 01: 0.9
|  | 11 | 01: 0.9
|  | 12 | 01: 1.3
|  | 13 | 01: 0.9
|  | 14 | 01: 0.7
|  | 15 | 01: 1.1
16 | bar: 01
|  | 17 | 01: 1.2
|  | 18 | 01: 1.2
|  | 19 | 01: 0.9
|  | 20 | 01: 0.7
| Mean |  | 01: 1.05; 03: 0.43; 04: 0.58646; 05: 0.45775; 06: 0.327; 07: 0.465
| Median |  | 01: 1.1; 03: 0.44; 04: 0.58039; 05: 0.4578; 06: 0.325; 07: 0.475
| Std Dev. |  | 01: 0.21398; 03: 0.021909; 04: 0.025396; 05: 0.0055619; 06: 0.0086487; 07: 0.032711
| Rel.Std.Dev. |  | 01: 20.38%; 03: 5.095%; 04: 4.33%; 05: 1.215%; 06: 2.645%; 07: 7.035%
| PDM3 |  | 01: 131.5%; 03: -5.199%; 04: 29.29%; 05: 0.9186%; 06: -27.91%; 07: 2.517%
| Z-Score (Absolute) |  | 01: NA; 03: 0.67; 04: 3.13; 05: 0; 06: 3.18; 07: 0.18
Results from laboratories 23-24 were removed due to their 0.1ppm reading resolution.
| Analytical results for Fe in OREAS 501c (Certified Value 4.1 wt.%) | [27 empty] | Certified
Fe | Round | Replicate | Lab | Lab | Lab | Lab | Lab | Lab | Lab | Lab | Lab | Lab | Lab | Lab | Lab | Lab | Lab | Lab | Lab | Lab | Lab | Lab | Lab | Lab | Lab | Lab | Lab |  | 1
| No | No | 00 | 01 | 03 | 04 | 05 | 06 | 07 | 09 | 10 | 11 | 12 | 13 | 14 | 17 | 18 | 19 | 20 | 21 | 23 | 24 | 25 | 26 | 27 | 30 | 31 |  | wt.%
|  |  | INAA | AR*OES | AR*MS | AR*OES/MS | AR*OES/MS | AR*OES/MS | AR*OES/MS | AR*OES/MS | AR*MS | AR*OES/MS | AR*OES | AR*OES/MS | AR*OES | AR*OES | AR*OES/MS | AR*OES/MS | AR*OES/MS | AR*OES | AR*MS | AR*MS | AR*OES | AR*OES | AR*MS | AR*OES | AR*OES |  | 2
|  |  | 1.0g | 0.2g | 0.5g | 25g | 0.5g | 0.4g | 0.5g | 0.5g | 01g | 20g | 0.15g | 20g | 0.5g | 0.25g | 0.25g | 0.25g | 0.25g | 0.2g | 30g | 0.5g | 40g | 40g | 0.5g | 0.4g | 0.4g |  | 3
| 1 | 1 | 4.8 | 4.02 | 3.8 | 4.46 | 3.92 | 4.33 | 3.79 | 4.12 | 4.05 | 4.2267 | 3.76 | 4.02 | 4.045 | 3.836 | 3.93 | 4.16 | 4.6 | 4.3354 | 4.17 | 3.77 | 4.46 | 4.15 | 4.109 | 4.16 |  |  | 1
| 1 | 2 | 4.59 | 4.03 | 3.79 | 4.29 | 3.97 | 4.35 | 3.9 | 4.07 | 3.99 | 4.3049 | 3.97 | 4.05 | 3.942 | 3.982 | 4.02 | 4.13 | 4.63 | 4.3355 | 3.81 | 3.82 | 4.5 | 4.18 | 4.2818 | 3.53 | 4.4 |  | #N/A
| 1 | 3 | 4.51 | 4.03 | 3.83 | 4.38 | 3.91 | 4.33 | 3.79 | 4.07 | 3.91 | 4.2826 | 3.99 | 4.07 | 4.035 | 3.731 | 4.01 | 3.98 | 4.62 | 4.3909 | 4.01 | 3.79 | 4.49 | 4.27 | 4.1191 | 4.07 | 4.52 |  | 16
| 1 | 4 | 4.39 | 4.05 | 3.81 | 4.48 | 3.94 | 4.12 | 3.87 | 4.13 | 3.94 | 4.2316 | 3.92 | 4.07 | 3.967 | 3.882 | 4.04 | 4.19 | 4.65 | 4.4453 | 4.05 | 3.68 | 4.5 | 4.22 | 4.0756 | 4.12 | 4.67 |  | 4.1015
| 1 | 5 | 4.54 | 4.02 | 3.81 | 4.36 | 3.92 | 4.17 | 3.79 | 4.1 | 3.88 | 4.1901 | 3.91 | 4.01 | 3.973 | 3.926 | 3.95 | 4.03 | 4.61 | 4.3971 | 4.05 | 3.65 | 4.49 | 4.24 | 4.1179 | 3.55 | 4.47 |  | 82
| 1 | 6 | 4.47 | 3.92 | 3.8 | 4.33 | 3.92 | 4.03 | 3.81 | 4.12 | 3.91 | 4.1838 | 3.93 | 4.1 | 4.007 | 3.757 | 4 | 4.18 | 4.64 | 4.264 | 4.19 | 3.7 | 4.5 | 4.36 | 4.1466 | 4.02 | 4.48
|  | 7 | 00: 4.69
|  | 8 | 00: 4.59
|  | 9 | 00: 4.56
|  | 10 | 00: 4.41
|  | 11 | 00: 4.69
|  | 12 | 00: 4.71
|  | 13 | 00: 4.61
|  | 14 | 00: 4.49
|  | 15 | 00: 4.53
|  | 16 | 00: 4.34
|  | 17 | 00: 4.69
|  | 18 | 00: 4.46
|  | 19 | 00: 4.44
|  | 20 | 00: 4.61
| Mean |  | 4.556 | 4.0117 | 3.8067 | 4.3833 | 3.93 | 4.2217 | 3.825 | 4.1017 | 3.9467 | 4.2366 | 3.9133 | 4.0533 | 3.9948 | 3.8523 | 3.9917 | 4.1117 | 4.625 | 4.3614 | 4.0467 | 3.735 | 4.49 | 4.2367 | 4.1417 | 3.9083 | 4.508
| Median |  | 4.55 | 4.025 | 3.805 | 4.37 | 3.92 | 4.25 | 3.8 | 4.11 | 3.925 | 4.2291 | 3.925 | 4.06 | 3.99 | 3.859 | 4.005 | 4.145 | 4.625 | 4.3632 | 4.05 | 3.735 | 4.495 | 4.23 | 4.1185 | 4.045 | 4.48
| Std Dev. |  | 0.12102 | 0.046224 | 0.013663 | 0.073937 | 0.021909 | 0.13393 | 0.048062 | 0.026394 | 0.062823 | 0.048681 | 0.081158 | 0.033862 | 0.040794 | 0.097157 | 0.042622 | 0.086583 | 0.018708 | 0.063281 | 0.13648 | 0.06775 | 0.015492 | 0.073937 | 0.072331 | 0.28923 | 0.10035
| Rel.Std.Dev. |  | 2.656% | 1.152% | 0.3589% | 1.687% | 0.5575% | 3.172% | 1.257% | 0.6435% | 1.592% | 1.149% | 2.074% | 0.8354% | 1.021% | 2.522% | 1.068% | 2.106% | 0.4045% | 1.451% | 3.373% | 1.814% | 0.345% | 1.745% | 1.746% | 7.4% | 2.226%
| PDM3 |  | 11.08% | -2.19% | -7.188% | 6.872% | -4.181% | 2.93% | -6.741% | 0.004289% | -3.775% | 3.294% | -4.588% | -1.174% | -2.6% | -6.075% | -2.678% | 0.2481% | 12.76% | 6.336% | -1.337% | -8.936% | 9.472% | 3.296% | 0.9791% | -4.709% | 9.911%
| Z-Score (Absolute) |  | NA | 0.16 | 1.05 | 1.43 | 0.52 | 0.74 | 0.97 | 0.22 | 0.44 | 0.8 | 0.59 | 0.01 | 0.24 | 0.85 | 0.25 | 0.27 | 2.47 | 1.34 | 0.01 | 1.36 | 1.89 | 0.8 | 0.39 | 0.61 | 1.97
| Analytical results for Ga in OREAS 501c (Certified Value 8.56 ppm) | [27 empty] | Certified
Ga | Round | Replicate | Lab | Lab | Lab | Lab | Lab | Lab | Lab | Lab | Lab | Lab | Lab | Lab | Lab | Lab | Lab | Lab | Lab | Lab | Lab | Lab | [6 empty] | 1
| No | No | 01 | 04 | 05 | 06 | 07 | 09 | 10 | 11 | 13 | 15 | 18 | 19 | 20 | 21 | 23 | 24 | 25 | 26 | 27 | 30 | [6 empty] | ppm
|  |  | AR*MS | AR*OES/MS | AR*OES/MS | AR*OES/MS | AR*OES/MS | AR*OES/MS | AR*MS | AR*OES/MS | AR*OES/MS | AR*MS | AR*OES/MS | AR*OES/MS | AR*OES/MS | AR*OES | AR*MS | AR*MS | AR*MS | AR*MS | AR*OES | AR*MS | [6 empty] | 2
|  |  | 0.2g | 25g | 0.5g | 0.4g | 0.5g | 0.5g | 01g | 20g | 20g | 0.5g | 0.25g | 0.25g | 0.25g | 0.2g | 30g | 0.5g | 40g | 40g | 0.5g | 0.4g | [6 empty] | 2
| 1 | 1 | 6.9 | 11.66 | 8.63 | 8.62 | 8.21 | 9.6 | 9.28 | 9.8473 | 9.86 | 7.057 | 8.4 | 9 | 9.7 | 7.6366 | 5.05 | 7.96 | 8 | 8 | 6.8365 | 9.9 | [6 empty] | 1
| 1 | 2 | 6.7 | 11.84 | 8.84 | 8.74 | 8.57 | 9.71 | 8.96 | 10.023 | 9.25 | 6.9032 | 8.7 | 9 | 9.4 | 8.2875 | 4.9 | 8.16 | 8.2 | 8.5 | 3.835 | 8.3 | [6 empty] | 30
| 1 | 3 | 6.7 | 12.41 | 8.71 | 9.01 | 8.35 | 9.57 | 8.75 | 10.0265 | 9.27 | 6.9408 | 8.7 | 9 | 9.6 | 7.9881 | 6.21 | 7.89 | 8 | 8.1 | 4.0207 | 9.2 | [6 empty] | 16
| 1 | 4 | 6.9 | 14.46 | 8.86 | 8.86 | 8.19 | 10.05 | 8.76 | 10.0889 | 9.07 | 6.9107 | 8.7 | 9 | 9.5 | 7.4712 | 5.16 | 7.66 | 8.2 | 7.5 | 3.8488 | 9.4 | [6 empty] | 8.5583
| 1 | 5 | 6.6 | 13.86 | 8.73 | 9.15 | 7.9 | 9.71 | 8.55 | 9.5682 | 9.04 | 7.0433 | 8.7 | 9.1 | 9.7 | 7.6422 | 5.08 | 7.68 | 8.4 | 8 | 10.4431 | 8.3 | [6 empty] | 83
| 1 | 6 | 6.9 | 13.79 | 8.6 | 8.91 | 8.36 | 9.99 | 8.99 | 9.6446 | 9.73 | 6.8601 | 8.8 | 9.1 | 9.6 | 8.2138 | 5.53 | 7.75 | 8.2 | 7.7 | 7.4417 | 9.6
| Mean |  | 6.7833 | 13.0033 | 8.7283 | 8.8817 | 8.2633 | 9.7717 | 8.8817 | 9.8664 | 9.37 | 6.9525 | 8.6667 | 9.0333 | 9.5833 | 7.8732 | 5.3217 | 7.85 | 8.1667 | 7.9667 | 6.071 | 9.1167
| Median |  | 6.8 | 13.1 | 8.72 | 8.885 | 8.28 | 9.71 | 8.86 | 9.9351 | 9.26 | 6.9257 | 8.7 | 9 | 9.6 | 7.8151 | 5.12 | 7.82 | 8.2 | 8 | 5.4286 | 9.3
| Std Dev. |  | 0.13292 | 1.1819 | 0.1061 | 0.18883 | 0.22411 | 0.20144 | 0.25246 | 0.21822 | 0.34438 | 0.080022 | 0.13663 | 0.05164 | 0.1169 | 0.33818 | 0.48346 | 0.19225 | 0.15055 | 0.34448 | 2.6729 | 0.67355
| Rel.Std.Dev. |  | 1.959% | 9.089% | 1.216% | 2.126% | 2.712% | 2.061% | 2.842% | 2.212% | 3.675% | 1.151% | 1.576% | 0.5717% | 1.22% | 4.295% | 9.085% | 2.449% | 1.844% | 4.324% | 44.03% | 7.388%
| PDM3 |  | -20.74% | 51.94% | 1.987% | 3.779% | -3.446% | 14.18% | 3.779% | 15.28% | 9.484% | -18.76% | 1.266% | 5.551% | 11.98% | -8.005% | -37.82% | -8.276% | -4.576% | -6.913% | -29.06% | 6.524%
| Z-Score (Absolute) |  | 1.66 | 3.73 | 0.03 | 0.16 | 0.38 | 0.93 | 0.16 | 1.01 | 0.58 | 1.51 | 0.03 | 0.29 | 0.77 | 0.71 | 2.93 | 0.73 | 0.46 | 0.63 | 2.28 | 0.36
Results from laboratories 3, 12 & 14 were removed due to their 1ppm reading resolution.
| Analytical results for Gd in OREAS 501c (Certified Value 4.02 ppm) | [27 empty] | Certified
Gd | Round | Replicate | 00: Lab; 01: Lab; 03: Lab; 04: Lab; 05: Lab; 06: Lab; 07: Lab |  | 1
| No | No | 00: 04; 01: 11; 03: 15; 04: 23; 05: 24; 06: 25; 07: 30 |  | ppm
|  |  | 00: AR*OES/MS; 01: AR*OES/MS; 03: AR*MS; 04: AR*MS; 05: AR*MS; 06: AR*MS; 07: AR*MS |  | 2
|  |  | 00: 25g; 01: 20g; 03: 0.5g; 04: 30g; 05: 0.5g; 06: 40g; 07: 0.4g |  | 3
| 1 | 1 | 00: 4.14; 01: 4.1131; 03: 3.5873; 04: 4.6; 05: 4.2; 06: 3.45; 07: 4.39 |  | 1
| 1 | 2 | 00: 4.26; 01: 4.1786; 03: 3.5521; 04: 4.6; 05: 4.1; 06: 3.65; 07: 3.77 |  | 31
| 1 | 3 | 00: 4.05; 01: 4.1307; 03: 3.5524; 04: 4.6; 05: 4.1; 06: 3.57; 07: 4.19 |  | 16
| 1 | 4 | 00: 4.23; 01: 4.0276; 03: 3.5895; 04: 4.7; 05: 3.9; 06: 3.6; 07: 4.29 |  | 4.0209
| 1 | 5 | 00: 4.33; 01: 3.8856; 03: 3.5594; 04: 4.6; 05: 3.9; 06: 3.57; 07: 3.66 |  | 84
| 1 | 6 | 00: 4.38; 01: 3.9123; 03: 3.5711; 04: 4.8; 05: 3.8; 06: 3.53; 07: 4.26
| Mean |  | 00: 4.2317; 01: 4.0413; 03: 3.5686; 04: 4.65; 05: 4; 06: 3.5617; 07: 4.0933
| Median |  | 00: 4.245; 01: 4.0703; 03: 3.5652; 04: 4.6; 05: 4; 06: 3.57; 07: 4.225
| Std Dev. |  | 00: 0.12156; 01: 0.12089; 03: 0.016805; 04: 0.083666; 05: 0.15492; 06: 0.067651; 07: 0.30204
| Rel.Std.Dev. |  | 00: 2.873%; 01: 2.991%; 03: 0.4709%; 04: 1.799%; 05: 3.873%; 06: 1.899%; 07: 7.379%
| PDM3 |  | 00: 5.241%; 01: 0.5061%; 03: -11.25%; 04: 15.64%; 05: -0.5208%; 06: -11.42%; 07: 1.8%
| Z-Score (Absolute) |  | 00: 0.67; 01: 0; 03: 1.67; 04: 2.16; 05: 0.15; 06: 1.7; 07: 0.18
| Analytical results for Ge in OREAS 501c (Indicative Value 0.17 ppm) | [27 empty] | Indicative
Ge | Round | Replicate | 00: Lab; 01: Lab; 03: Lab; 04: Lab; 05: Lab; 06: Lab; 07: Lab |  | 1
| No | No | 00: 05; 01: 06; 03: 07; 04: 09; 05: 12; 06: 13; 07: 23 |  | ppm
|  |  | 00: AR*OES/MS; 01: AR*OES/MS; 03: AR*OES/MS; 04: AR*OES/MS; 05: AR*OES; 06: AR*OES/MS; 07: AR*MS |  | 2
|  |  | 00: 0.5g; 01: 0.4g; 03: 0.5g; 04: 0.5g; 05: 0.15g; 06: 20g; 07: 30g |  | 2
| 1 | 1 | 00: 0.19; 01: 0.16; 03: 0.14; 04: 0.14; 05: < 10; 06: < 0.1; 07: < 0.1 |  | 1
| 1 | 2 | 00: 0.2; 01: 0.16; 03: 0.17; 04: 0.16; 05: < 10; 06: < 0.1; 07: < 0.1 |  | 5
| 1 | 3 | 00: 0.19; 01: 0.17; 03: 0.17; 04: 0.14; 05: < 10; 06: < 0.1; 07: < 0.1 |  | 16
| 1 | 4 | 00: 0.17; 01: 0.18; 03: 0.18; 04: 0.16; 05: < 10; 06: < 0.1; 07: < 0.1 |  | 0.16875
| 1 | 5 | 00: 0.19; 01: 0.19; 03: 0.14; 04: 0.16; 05: < 10; 06: < 0.1; 07: < 0.1 |  | 17
| 1 | 6 | 00: 0.19; 01: 0.17; 03: 0.16; 04: 0.17; 05: < 10; 06: < 0.1; 07: < 0.1
| Mean |  | 00: 0.18833; 01: 0.17167; 03: 0.16; 04: 0.155
| Median |  | 00: 0.19; 01: 0.17; 03: 0.165; 04: 0.16
| Std Dev. |  | 00: 0.0098319; 01: 0.01169; 03: 0.016733; 04: 0.012247
| Rel.Std.Dev. |  | 00: 5.22%; 01: 6.81%; 03: 10.46%; 04: 7.902%
| PDM3 |  | 00: 11.6%; 01: 1.728%; 03: -5.185%; 04: -8.148%
| Z-Score (Absolute) |  | 00: 0.67; 01: 0.28; 03: 0; 04: 0.12; 05: 115.19; 06: 2.62; 07: 2.62
Results from laboratories 18-20 and 24 were removed due to their 0.1ppm reading resolution.
| Analytical results for Hf in OREAS 501c (Certified Value 0.4 ppm) | [27 empty] | Certified
Hf | Round | Replicate | Lab | Lab | Lab | Lab | Lab | Lab | Lab | Lab | Lab | Lab | Lab | Lab | Lab | Lab | Lab | [11 empty] | 1
| No | No | 00 | 04 | 05 | 06 | 07 | 09 | 10 | 11 | 13 | 15 | 18 | 19 | 20 | 25 | 30 | [11 empty] | ppm
|  |  | INAA | AR*OES/MS | AR*OES/MS | AR*OES/MS | AR*OES/MS | AR*OES/MS | AR*MS | AR*OES/MS | AR*OES/MS | AR*MS | AR*OES/MS | AR*OES/MS | AR*OES/MS | AR*MS | AR*MS | [11 empty] | 2
|  |  | 1.0g | 25g | 0.5g | 0.4g | 0.5g | 0.5g | 01g | 20g | 20g | 0.5g | 0.25g | 0.25g | 0.25g | 40g | 0.4g | [11 empty] | 3
| 1 | 1 | 6 | 0.38 | 0.34 | 0.43 | 0.39 | 0.42 | 0.41 | 0.50215 | 0.41 | 0.40935 | 0.41 | 0.3 | 0.42 | < 0.2 | 0.47 | [11 empty] | 1
| 1 | 2 | 6 | 0.38 | 0.35 | 0.43 | 0.41 | 0.39 | 0.41 | 0.56343 | 0.41 | 0.4048 | 0.38 | 0.33 | 0.45 | < 0.2 | 0.41 | [11 empty] | 16
| 1 | 3 | 5 | 0.34 | 0.35 | 0.42 | 0.4 | 0.39 | 0.39 | 0.53657 | 0.42 | 0.3956 | 0.43 | 0.35 | 0.42 | < 0.2 | 0.48 | [11 empty] | 16
| 1 | 4 | 6 | 0.37 | 0.35 | 0.46 | 0.4 | 0.4 | 0.4 | 0.5654 | 0.41 | 0.39853 | 0.39 | 0.32 | 0.43 | < 0.2 | 0.48 | [11 empty] | 0.39972
| 1 | 5 | 5 | 0.38 | 0.36 | 0.45 | 0.39 | 0.41 | 0.4 | 0.5224 | 0.4 | 0.41758 | 0.4 | 0.35 | 0.44 | < 0.2 | 0.42 | [11 empty] | 85
| 1 | 6 | 6 | 0.39 | 0.34 | 0.47 | 0.38 | 0.4 | 0.41 | 0.51392 | 0.39 | 0.41426 | 0.35 | 0.33 | 0.45 | < 0.2 | 0.46
|  | 7 | 00: 6
|  | 8 | 00: 6
|  | 9 | 00: 6
|  | 10 | 00: 6
|  | 11 | 00: 6
|  | 12 | 00: 5
|  | 13 | 00: 6
|  | 14 | 00: 7
|  | 15 | 00: 6
|  | 16 | 00: 7
|  | 17 | 00: 6
|  | 18 | 00: 6
|  | 19 | 00: 7
|  | 20 | 00: 6
| Mean |  | 00: 6; 01: 0.37333; 03: 0.34833; 04: 0.44333; 05: 0.395; 06: 0.40167; 07: 0.40333; 09: 0.53398; 10: 0.40667; 11: 0.40669; 12: 0.39333; 13: 0.33; 14: 0.435; 18: 0.45333
| Median |  | 00: 6; 01: 0.38; 03: 0.35; 04: 0.44; 05: 0.395; 06: 0.4; 07: 0.405; 09: 0.52948; 10: 0.41; 11: 0.40708; 12: 0.395; 13: 0.33; 14: 0.435; 18: 0.465
| Std Dev. |  | 00: 0.56195; 01: 0.017512; 03: 0.0075277; 04: 0.019664; 05: 0.010488; 06: 0.01169; 07: 0.008165; 09: 0.026118; 10: 0.010328; 11: 0.0086732; 12: 0.027325; 13: 0.018974; 14: 0.013784; 18: 0.030768
| Rel.Std.Dev. |  | 00: 9.366%; 01: 4.691%; 03: 2.161%; 04: 4.435%; 05: 2.655%; 06: 2.91%; 07: 2.024%; 09: 4.891%; 10: 2.54%; 11: 2.133%; 12: 6.947%; 13: 5.75%; 14: 3.169%; 18: 6.787%
| PDM3 |  | 00: 1401%; 01: -6.602%; 03: -12.86%; 04: 10.91%; 05: -1.182%; 06: 0.486%; 07: 0.903%; 09: 33.59%; 10: 1.737%; 11: 1.742%; 12: -1.599%; 13: -17.44%; 14: 8.825%; 18: 13.41%
| Z-Score (Absolute) |  | NA | 0.64 | 1.18 | 0.89 | 0.16 | 0.02 | 0.02 | 2.88 | 0.09 | 0.09 | 0.2 | 1.59 | 0.71 | 6.62 | 1.11
Results from laboratories 1, 23 and 24 were removed due to their 0.1ppm reading resolution.
| Analytical results for Hg in OREAS 501c (Indicative Value 0.02 ppm) | [27 empty] | Indicative
Hg | Round | Replicate | Lab | Lab | Lab | Lab | Lab | Lab | Lab | Lab | Lab | Lab | Lab | Lab | Lab | Lab | Lab | Lab | Lab | Lab | Lab | [7 empty] | 1
| No | No | 00 | 03 | 05 | 06 | 07 | 09 | 10 | 11 | 12 | 14 | 17 | 18 | 20 | 21 | 23 | 24 | 25 | 26 | 27 | [7 empty] | ppm
|  |  | INAA | AR*MS | AR*OES/MS | AR*OES/MS | AR*OES/MS | AR*OES/MS | AR*MS | AR*OES/MS | AR*OES | AR*OES | AR*OES | AR*OES/MS | AR*OES/MS | AR*OES | AR*MS | AR*MS | AR*MS | AR*MS | AR*MS | [7 empty] | 3
|  |  | 1.0g | 0.5g | 0.5g | 0.4g | 0.5g | 0.5g | 01g | 20g | 0.15g | 0.5g | 0.25g | 0.25g | 0.25g | 0.2g | 30g | 0.5g | 40g | 40g | 0.5g | [7 empty] | 3
| 1 | 1 | < 1 | 0.03 | 0.02 | 0.02 | 0.03 | 0.02 | < 0.1 | 0.019623 | < 1 | < 5 | < 1 | 0.05 | 0.01 | < 2 | < 0.01 | 0.04 | 0.03 | < 0.5 | < 5 | [7 empty] | 1
| 1 | 2 | < 1 | 0.02 | 0.01 | 0.02 | 0.02 | 0.02 | < 0.1 | 0.02414 | < 1 | < 5 | < 1 | 0.01 | 0.02 | < 2 | < 0.01 | 0.03 | 0.03 | < 0.5 | < 5 | [7 empty] | 6
| 1 | 3 | < 1 | 0.03 | 0.02 | 0.03 | 0.02 | 0.02 | < 0.1 | 0.019953 | < 1 | < 5 | < 1 | < 0.01 | 0.01 | < 2 | 0.03 | 0.02 | 0.05 | < 0.5 | < 5 | [7 empty] | 16
| 1 | 4 | < 1 | 0.02 | 0.02 | 0.02 | 0.02 | 0.02 | < 0.1 | 0.017078 | < 1 | < 5 | < 1 | 0.01 | 0.01 | < 2 | 0.01 | < 0.01 | 0.03 | < 0.5 | < 5 | [7 empty] | 0.019871
| 1 | 5 | < 1 | 0.02 | 0.01 | 0.02 | 0.03 | 0.02 | < 0.1 | 0.018578 | < 1 | < 5 | < 1 | 0.02 | 0.01 | < 2 | 0.05 | < 0.01 | 0.03 | < 0.5 | < 5 | [7 empty] | 18
| 1 | 6 | < 1 | 0.02 | 0.02 | 0.01 | 0.02 | 0.02 | < 0.1 | 0.024438 | < 1 | < 5 | < 1 | 0.02 | 0.01 | < 2 | 0.02 | < 0.01 | 0.02 | < 0.5 | < 5
|  | 7 | 00: < 1
|  | 8 | 00: < 1
|  | 9 | 00: < 1
|  | 10 | 00: < 1
|  | 11 | 00: < 1
|  | 12 | 00: < 1
|  | 13 | 00: < 1
|  | 14 | 00: < 1
|  | 15 | 00: < 1
|  | 16 | 00: < 1
|  | 17 | 00: < 1
|  | 18 | 00: < 1
|  | 19 | 00: < 1
|  | 20 | 00: < 1
| Mean |  | 01: 0.023333; 03: 0.016667; 04: 0.02; 05: 0.023333; 06: 0.02; 09: 0.020635; 13: 0.022; 14: 0.011667; 18: 0.0275; 19: 0.03; 20: 0.031667
| Median |  | 01: 0.02; 03: 0.02; 04: 0.02; 05: 0.02; 06: 0.02; 09: 0.019788; 13: 0.02; 14: 0.01; 18: 0.025; 19: 0.03; 20: 0.03
| Std Dev. |  | 01: 0.005164; 03: 0.005164; 04: 0.0063246; 05: 0.005164; 06: 0; 09: 0.003004; 13: 0.016432; 14: 0.0040825; 18: 0.017078; 19: 0.01; 20: 0.0098319
| Rel.Std.Dev. |  | 01: 22.13%; 03: 30.98%; 04: 31.62%; 05: 22.13%; 06: 0%; 09: 14.56%; 13: 74.69%; 14: 34.99%; 18: 62.1%; 19: 33.33%; 20: 31.05%
| PDM3 |  | 01: 17.42%; 03: -16.13%; 04: 0.6489%; 05: 17.42%; 06: 0.6489%; 09: 3.845%; 13: 10.71%; 14: -41.29%; 18: 38.39%; 19: 50.97%; 20: 59.36%
| Z-Score (Absolute) |  | NA | 0 | 0.6 | 0.3 | 0 | 0.3 | 2.4 | 0.24 | 42.86 | 222.67 | 42.86 | 0.37 | 1.05 | 87.81 | 0.3 | 0.52 | 0.75 | 20.38 | 222.67
| Analytical results for Ho in OREAS 501c (Certified Value 0.62 ppm) | [27 empty] | Certified
Ho | Round | Replicate | 00: Lab; 01: Lab; 03: Lab; 04: Lab; 05: Lab |  | 1
| No | No | 00: 04; 01: 11; 03: 15; 04: 25; 05: 30 |  | ppm
|  |  | 00: AR*OES/MS; 01: AR*OES/MS; 03: AR*MS; 04: AR*MS; 05: AR*MS |  | 2
|  |  | 00: 25g; 01: 20g; 03: 0.5g; 04: 40g; 05: 0.4g |  | 2
| 1 | 1 | 00: 0.66; 01: 0.75402; 03: 0.514; 04: 0.575; 05: 0.67 |  | 1
| 1 | 2 | 00: 0.68; 01: 0.77316; 03: 0.5085; 04: 0.585; 05: 0.57 |  | 17
| 1 | 3 | 00: 0.62; 01: 0.75981; 03: 0.5071; 04: 0.585; 05: 0.64 |  | 16
| 1 | 4 | 00: 0.66; 01: 0.76217; 03: 0.5132; 04: 0.58; 05: 0.66 |  | 0.6248
| 1 | 5 | 00: 0.66; 01: 0.69922; 03: 0.5191; 04: 0.57; 05: 0.59 |  | 86
| 1 | 6 | 00: 0.68; 01: 0.72198; 03: 0.5117; 04: 0.575; 05: 0.64
| Mean |  | 00: 0.66; 01: 0.74506; 03: 0.51227; 04: 0.57833; 05: 0.62833
| Median |  | 00: 0.66; 01: 0.75692; 03: 0.51245; 04: 0.5775; 05: 0.64
| Std Dev. |  | 00: 0.021909; 01: 0.028335; 03: 0.0042842; 04: 0.0060553; 05: 0.039707
| Rel.Std.Dev. |  | 00: 3.32%; 01: 3.803%; 03: 0.8363%; 04: 1.047%; 05: 6.319%
| PDM3 |  | 00: 5.634%; 01: 19.25%; 03: -18.01%; 04: -7.437%; 05: 0.5657%
| Z-Score (Absolute) |  | 00: 0.43; 01: 1.57; 03: 1.57; 04: 0.67; 05: 0
Results from labs 23 and 24 were removed due to their 0.1ppm reading resolution.
| Analytical results for In in OREAS 501c (Certified Value 0.047 ppm) | [27 empty] | Certified
In | Round | Replicate | 00: Lab; 01: Lab; 03: Lab; 04: Lab; 05: Lab; 06: Lab; 07: Lab; 09: Lab; 10: Lab; 11: Lab |  | 1
| No | No | 00: 04; 01: 05; 03: 06; 04: 07; 05: 09; 06: 11; 07: 12; 09: 13; 10: 15; 11: 25 |  | ppm
|  |  | 00: AR*OES/MS; 01: AR*OES/MS; 03: AR*OES/MS; 04: AR*OES/MS; 05: AR*OES/MS; 06: AR*OES/MS; 07: AR*OES; 09: AR*OES/MS; 10: AR*MS; 11: AR*MS |  | 3
|  |  | 00: 25g; 01: 0.5g; 03: 0.4g; 04: 0.5g; 05: 0.5g; 06: 20g; 07: 0.15g; 09: 20g; 10: 0.5g; 11: 40g |  | 3
| 1 | 1 | 00: 0.05; 01: 0.046; 03: 0.052; 04: 0.042; 05: 0.051; 06: 0.046732; 07: < 10; 09: < 0.05; 10: 0.0447; 11: 0.04 |  | 1
| 1 | 2 | 00: 0.045; 01: 0.048; 03: 0.05; 04: 0.046; 05: 0.048; 06: 0.05351; 07: < 10; 09: < 0.05; 10: 0.0449; 11: 0.035 |  | 18
| 1 | 3 | 00: 0.046; 01: 0.045; 03: 0.059; 04: 0.046; 05: 0.049; 06: 0.051727; 07: < 10; 09: < 0.05; 10: 0.0433; 11: 0.035 |  | 16
| 1 | 4 | 00: 0.048; 01: 0.047; 03: 0.054; 04: 0.052; 05: 0.048; 06: 0.054465; 07: < 10; 09: < 0.05; 10: 0.0432; 11: 0.045 |  | 0.047259
| 1 | 5 | 00: 0.047; 01: 0.044; 03: 0.057; 04: 0.047; 05: 0.047; 06: 0.048918; 07: < 10; 09: < 0.05; 10: 0.0441; 11: 0.04 |  | 87
| 1 | 6 | 00: 0.051; 01: 0.045; 03: 0.048; 04: 0.045; 05: 0.049; 06: 0.062073; 07: < 10; 09: < 0.05; 10: 0.0438; 11: 0.04
| Mean |  | 00: 0.047833; 01: 0.045833; 03: 0.053333; 04: 0.046333; 05: 0.048667; 06: 0.052904; 10: 0.044; 11: 0.039167
| Median |  | 00: 0.0475; 01: 0.0455; 03: 0.053; 04: 0.046; 05: 0.0485; 06: 0.052619; 10: 0.04395; 11: 0.04
| Std Dev. |  | 00: 0.0023166; 01: 0.001472; 03: 0.0041793; 04: 0.003266; 05: 0.0013663; 06: 0.0053335; 10: 0.00070427; 11: 0.0037639
| Rel.Std.Dev. |  | 00: 4.843%; 01: 3.212%; 03: 7.836%; 04: 7.049%; 05: 2.807%; 06: 10.08%; 10: 1.601%; 11: 9.61%
| PDM3 |  | 00: 1.216%; 01: -3.016%; 03: 12.85%; 04: -1.958%; 05: 2.979%; 06: 11.95%; 10: -6.896%; 11: -17.12%
| Z-Score (Absolute) |  | 00: 0.11; 01: 0.19; 03: 0.95; 04: 0.11; 05: 0.24; 06: 0.88; 07: 750.16; 09: 3.34; 10: 0.47; 11: 1.2
Results from laboratories 10, 14, 18-20, 23, 24 and 30 were removed due to their 0.01ppm reading resolution.
| Analytical results for K in OREAS 501c (Certified Value 1.17 wt.%) | [27 empty] | Certified
K | Round | Replicate | Lab | Lab | Lab | Lab | Lab | Lab | Lab | Lab | Lab | Lab | Lab | Lab | Lab | Lab | Lab | Lab | Lab | Lab | Lab | Lab | Lab | Lab | Lab | Lab |  |  | 1
| No | No | 01 | 03 | 04 | 05 | 06 | 07 | 09 | 10 | 11 | 12 | 13 | 14 | 17 | 18 | 19 | 20 | 21 | 23 | 24 | 25 | 26 | 27 | 30 | 31 |  |  | wt.%
|  |  | AR*OES | AR*MS | AR*OES/MS | AR*OES/MS | AR*OES/MS | AR*OES/MS | AR*OES/MS | AR*MS | AR*OES/MS | AR*OES | AR*OES/MS | AR*OES | AR*OES | AR*OES/MS | AR*OES/MS | AR*OES/MS | AR*OES | AR*MS | AR*MS | AR*OES | AR*OES | AR*OES | AR*OES | AR*OES |  |  | 2
|  |  | 0.2g | 0.5g | 25g | 0.5g | 0.4g | 0.5g | 0.5g | 01g | 20g | 0.15g | 20g | 0.5g | 0.25g | 0.25g | 0.25g | 0.25g | 0.2g | 30g | 0.5g | 40g | 40g | 0.5g | 0.4g | 0.4g |  |  | 3
| 1 | 1 | 1.08 | 1.12 | 1.21 | 1.17 | 1.25 | 1.13 | 1.25 | 1.0898 | 1.1946 | 1.22 | 1.11 | 1.227 | 1.273 | 1.23 | 1.22 | 1.11 | 1.1085 | 1.59 | 1.04 | 1.15 | 1.17 | 1.2051 | 1.19 |  |  |  | 1
| 1 | 2 | 1.09 | 1.13 | 1.24 | 1.2 | 1.26 | 1.16 | 1.22 | 1.0861 | 1.2156 | 1.29 | 1.1 | 1.209 | 1.306 | 1.2 | 1.21 | 1.15 | 1.1206 | 1.46 | 1.04 | 1.16 | 1.21 | 1.2254 | 1.01 | 1.42 |  |  | #N/A
| 1 | 3 | 1.08 | 1.15 | 1.18 | 1.17 | 1.25 | 1.13 | 1.22 | 1.0686 | 1.2118 | 1.28 | 1.1 | 1.218 | 1.222 | 1.18 | 1.17 | 1.13 | 1.1412 | 1.53 | 1.05 | 1.16 | 1.2 | 0.96876 | 1.15 | 1.46 |  |  | 16
| 1 | 4 | 1.09 | 1.14 | 1.22 | 1.17 | 1.19 | 1.15 | 1.26 | 1.073 | 1.1916 | 1.28 | 1.13 | 1.209 | 1.272 | 1.18 | 1.23 | 1.12 | 1.1431 | 1.54 | 1.01 | 1.16 | 1.2 | 0.92996 | 1.16 | 1.49 |  |  | 1.1661
| 1 | 5 | 1.09 | 1.14 | 1.23 | 1.17 | 1.21 | 1.12 | 1.25 | 1.0538 | 1.1675 | 1.28 | 1.14 | 1.218 | 1.3 | 1.15 | 1.18 | 1.15 | 1.1573 | 1.54 | 1.02 | 1.17 | 1.2 | 0.92996 | 1.01 | 1.44 |  |  | 88
| 1 | 6 | 1.06 | 1.15 | 1.24 | 1.17 | 1.16 | 1.14 | 1.25 | 1.0604 | 1.1645 | 1.26 | 1.12 | 1.212 | 1.219 | 1.14 | 1.22 | 1.11 | 1.1294 | 1.61 | 1.04 | 1.16 | 1.2 | 1.2259 | 1.13 | 1.45
| Mean |  | 1.0817 | 1.1383 | 1.22 | 1.175 | 1.22 | 1.1383 | 1.2417 | 1.0719 | 1.1909 | 1.2683 | 1.1167 | 1.2155 | 1.2653 | 1.18 | 1.205 | 1.1283 | 1.1334 | 1.545 | 1.0333 | 1.16 | 1.1967 | 1.0808 | 1.1083 | 1.452
| Median |  | 1.085 | 1.14 | 1.225 | 1.17 | 1.23 | 1.135 | 1.25 | 1.0708 | 1.1931 | 1.28 | 1.115 | 1.215 | 1.2725 | 1.18 | 1.215 | 1.125 | 1.1353 | 1.54 | 1.04 | 1.16 | 1.2 | 1.0869 | 1.14 | 1.45
| Std Dev. |  | 0.01169 | 0.01169 | 0.022804 | 0.012247 | 0.04 | 0.01472 | 0.017224 | 0.0141 | 0.021479 | 0.025626 | 0.01633 | 0.0069498 | 0.037372 | 0.032863 | 0.02429 | 0.018348 | 0.017479 | 0.05244 | 0.015055 | 0.0063246 | 0.013663 | 0.15196 | 0.078592 | 0.025884
| Rel.Std.Dev. |  | 1.081% | 1.027% | 1.869% | 1.042% | 3.279% | 1.293% | 1.387% | 1.315% | 1.804% | 2.02% | 1.462% | 0.5718% | 2.954% | 2.785% | 2.016% | 1.626% | 1.542% | 3.394% | 1.457% | 0.5452% | 1.142% | 14.06% | 7.091% | 1.783%
| PDM3 |  | -7.242% | -2.383% | 4.62% | 0.7613% | 4.62% | -2.383% | 6.478% | -8.076% | 2.128% | 8.765% | -4.241% | 4.234% | 8.508% | 1.19% | 3.334% | -3.241% | -2.81% | 32.49% | -11.39% | -0.525% | 2.619% | -7.313% | -4.956% | 24.52%
| Z-Score (Absolute) |  | 1.39 | 0.57 | 0.61 | 0.04 | 0.61 | 0.57 | 0.93 | 1.53 | 0.19 | 1.31 | 0.88 | 0.55 | 1.27 | 0.04 | 0.4 | 0.71 | 0.64 | 5.31 | 2.08 | 0.25 | 0.28 | 1.4 | 1 | 3.97
| Analytical results for La in OREAS 501c (Certified Value 31.9 ppm) | [27 empty] | Certified
La | Round | Replicate | Lab | Lab | Lab | Lab | Lab | Lab | Lab | Lab | Lab | Lab | Lab | Lab | Lab | Lab | Lab | Lab | Lab | Lab | Lab | Lab | Lab | Lab | Lab | Lab |  |  | 1
| No | No | 00 | 01 | 03 | 04 | 05 | 06 | 07 | 09 | 10 | 11 | 12 | 13 | 14 | 15 | 17 | 18 | 19 | 20 | 21 | 23 | 24 | 25 | 30 | 31 |  |  | ppm
|  |  | INAA | AR*OES | AR*MS | AR*OES/MS | AR*OES/MS | AR*OES/MS | AR*OES/MS | AR*OES/MS | AR*MS | AR*OES/MS | AR*OES | AR*OES/MS | AR*OES | AR*MS | AR*OES | AR*OES/MS | AR*OES/MS | AR*OES/MS | AR*OES | AR*MS | AR*MS | AR*MS | AR*MS | AR*OES |  |  | 1
|  |  | 1.0g | 0.2g | 0.5g | 25g | 0.5g | 0.4g | 0.5g | 0.5g | 01g | 20g | 0.15g | 20g | 0.5g | 0.5g | 0.25g | 0.25g | 0.25g | 0.25g | 0.2g | 30g | 0.5g | 40g | 0.4g | 0.4g |  |  | 2
| 1 | 1 | 37 | 31 | 32 | 32.5 | 33.6 | 34.9 | 32.5 | 36 | 29.906 | 33.0596 | 32 | 32 | 32 | 27.824 | 40.56 | 33.3 | 31.2 | 30.1 | 32.6092 | 31.7 | 30.3 | 29.9 | 32.3 |  |  |  | 1
| 1 | 2 | 34.6 | 31 | 32 | 33.3 | 34 | 35.9 | 32.4 | 35.6 | 30.209 | 32.8605 | 33 | 32.4 | 31 | 27.546 | 41.25 | 30.5 | 30.8 | 30.3 | 32.734 | 29.7 | 30 | 31.4 | 27.6 | 36.4 |  |  | 19
| 1 | 3 | 35.1 | 31 | 33 | 32.1 | 33.7 | 35.8 | 32.3 | 35 | 29.102 | 33.8387 | 33 | 32.3 | 31 | 27.14 | 39.18 | 30.8 | 32.1 | 28.9 | 33.3965 | 31.1 | 29.6 | 29.3 | 29.7 | 37.5 |  |  | 16
| 1 | 4 | 34.5 | 31 | 32 | 33.2 | 33.6 | 36.2 | 31.2 | 36.6 | 29.517 | 33.0004 | 33 | 31.3 | 31 | 27.689 | 40.44 | 31.3 | 30.9 | 29.9 | 32.9242 | 31.2 | 27.1 | 30.4 | 31 | 36.6 |  |  | 31.9314
| 1 | 5 | 36.2 | 31 | 33 | 34 | 33.6 | 36.5 | 31 | 35.9 | 29.351 | 31.767 | 34 | 31.5 | 32 | 27.805 | 42.4 | 31.8 | 32.2 | 29.7 | 32.973 | 31.6 | 27.9 | 30.7 | 26.3 | 37.1 |  |  | 89
| 1 | 6 | 34.7 | 30 | 31 | 34.9 | 33.1 | 34.6 | 32.1 | 36.2 | 29.972 | 31.7204 | 33 | 32.6 | 32 | 27.717 | 38.53 | 30.9 | 32.2 | 30.2 | 33.158 | 32.3 | 27.7 | 30.7 | 29.5 | 38
|  | 7 | 00: 36.7
|  | 8 | 00: 35.4
|  | 9 | 00: 36.7
|  | 10 | 00: 34
|  | 11 | 00: 34.6
|  | 12 | 00: 35.8
|  | 13 | 00: 36.9
|  | 14 | 00: 34.8
|  | 15 | 00: 35.9
|  | 16 | 00: 36.1
|  | 17 | 00: 36.8
|  | 18 | 00: 36.3
|  | 19 | 00: 33.9
|  | 20 | 00: 36.4
| Mean |  | 35.62 | 30.8333 | 32.1667 | 33.3333 | 33.6 | 35.65 | 31.9167 | 35.8833 | 29.6762 | 32.7078 | 33 | 32.0167 | 31.5 | 27.6202 | 40.3933 | 31.4333 | 31.5667 | 29.85 | 32.9658 | 31.2667 | 28.7667 | 30.4 | 29.4 | 37.12
| Median |  | 35.85 | 31 | 32 | 33.25 | 33.6 | 35.85 | 32.2 | 35.95 | 29.7115 | 32.9304 | 33 | 32.15 | 31.5 | 27.703 | 40.5 | 31.1 | 31.65 | 30 | 32.9486 | 31.4 | 28.75 | 30.55 | 29.6 | 37.1
| Std Dev. |  | 1.0201 | 0.40825 | 0.75277 | 1.0132 | 0.28983 | 0.74498 | 0.64936 | 0.54559 | 0.42071 | 0.8212 | 0.63246 | 0.51929 | 0.54772 | 0.2553 | 1.3953 | 1.0191 | 0.67132 | 0.51284 | 0.28463 | 0.87788 | 1.3589 | 0.72664 | 2.1872 | 0.65345
| Rel.Std.Dev. |  | 2.864% | 1.324% | 2.34% | 3.04% | 0.8626% | 2.09% | 2.035% | 1.52% | 1.418% | 2.511% | 1.917% | 1.622% | 1.739% | 0.9243% | 3.454% | 3.242% | 2.127% | 1.718% | 0.8634% | 2.808% | 4.724% | 2.39% | 7.44% | 1.76%
| PDM3 |  | 11.55% | -3.439% | 0.7369% | 4.391% | 5.226% | 11.65% | -0.04601% | 12.38% | -7.063% | 2.432% | 3.347% | 0.2672% | -1.351% | -13.5% | 26.5% | -1.56% | -1.142% | -6.518% | 3.24% | -2.082% | -9.911% | -4.796% | -7.928% | 16.25%
| Z-Score (Absolute) |  | NA | 0.52 | 0.12 | 0.67 | 0.8 | 1.78 | 0 | 1.89 | 1.07 | 0.38 | 0.52 | 0.05 | 0.2 | 2.05 | 4.03 | 0.23 | 0.17 | 0.98 | 0.5 | 0.31 | 1.5 | 0.72 | 1.2 | 2.48
| Analytical results for Li in OREAS 501c (Certified Value 33.1 ppm) | [27 empty] | Certified
Li | Round | Replicate | Lab | Lab | Lab | Lab | Lab | Lab | Lab | Lab | Lab | Lab | Lab | Lab | Lab | Lab | Lab | Lab | Lab | Lab | Lab | Lab | Lab | [5 empty] | 1
| No | No | 01 | 04 | 05 | 06 | 07 | 09 | 10 | 11 | 12 | 13 | 14 | 15 | 17 | 18 | 19 | 20 | 21 | 23 | 24 | 25 | 27 | [5 empty] | ppm
|  |  | AR*MS | AR*OES/MS | AR*OES/MS | AR*OES/MS | AR*OES/MS | AR*OES/MS | AR*MS | AR*OES/MS | AR*OES | AR*OES/MS | AR*OES | AR*MS | AR*OES | AR*OES/MS | AR*OES/MS | AR*OES/MS | AR*OES | AR*MS | AR*MS | AR*MS | AR*MS | [5 empty] | 1
|  |  | 0.2g | 25g | 0.5g | 0.4g | 0.5g | 0.5g | 01g | 20g | 0.15g | 20g | 0.5g | 0.5g | 0.25g | 0.25g | 0.25g | 0.25g | 0.2g | 30g | 0.5g | 40g | 0.5g | [5 empty] | 2
| 1 | 1 | 34 | 32.3 | 32.2 | 36.1 | 33.4 | 32.3 | 28.5 | 33.805 | 32 | 32.2 | 33 | 14.976 | 32.007 | 36 | 34 | 31 | 31.7858 | 30.4 | 31.3 | 33.8 | 33.0943 | [5 empty] | 1
| 1 | 2 | 33.3 | 33.2 | 33.2 | 38.7 | 33 | 32.4 | 28.4 | 35.3805 | 34 | 32.1 | 32 | 15.301 | 34.699 | 35 | 34 | 31 | 32.1877 | 28.3 | 31.1 | 34.3 | 34.7935 | [5 empty] | #N/A
| 1 | 3 | 32.9 | 33.3 | 32.6 | 40.5 | 32.5 | 33.7 | 28.2 | 34.8301 | 34 | 32.6 | 32 | 14.943 | 32.394 | 35 | 32 | 32 | 32.4646 | 30 | 30.1 | 33.8 | 33.0068 | [5 empty] | 16
| 1 | 4 | 33.8 | 33.7 | 33.2 | 40.1 | 31.6 | 34.5 | 28.1 | 34.2195 | 33 | 31.4 | 32 | 15.277 | 34.028 | 34 | 34 | 32 | 32.7692 | 29.9 | 29.5 | 33 | 33.4319 | [5 empty] | 33.0725
| 1 | 5 | 32.5 | 33.7 | 33.1 | 39.3 | 30.7 | 34.4 | 28.3 | 32.2045 | 33 | 31.4 | 32 | 14.976 | 34.148 | 34 | 33 | 33 | 32.9734 | 29.6 | 29.4 | 34.1 | 32.9102 | [5 empty] | 90
| 1 | 6 | 33.4 | 34.2 | 32.3 | 36.8 | 32.2 | 35 | 28.2 | 33.2394 | 32 | 31.4 | 33 | 14.951 | 31.829 | 34 | 34 | 32 | 32.5948 | 31.6 | 29.8 | 34.1 | 33.0537
| Mean |  | 33.3167 | 33.4 | 32.7667 | 38.5833 | 32.2333 | 33.7167 | 28.2833 | 33.9465 | 33 | 31.85 | 32.3333 | 15.0707 | 33.1842 | 34.6667 | 33.5 | 31.8333 | 32.4626 | 29.9667 | 30.2 | 33.85 | 33.3817
| Median |  | 33.35 | 33.5 | 32.85 | 39 | 32.35 | 34.05 | 28.25 | 34.0123 | 33 | 31.75 | 32 | 14.976 | 33.211 | 34.5 | 34 | 32 | 32.5297 | 29.95 | 29.95 | 33.95 | 33.074
| Std Dev. |  | 0.55648 | 0.64498 | 0.45898 | 1.7804 | 0.97707 | 1.1374 | 0.1472 | 1.1372 | 0.89443 | 0.52058 | 0.5164 | 0.16981 | 1.2476 | 0.8165 | 0.83666 | 0.75277 | 0.42568 | 1.0746 | 0.81486 | 0.45935 | 0.71397
| Rel.Std.Dev. |  | 1.67% | 1.931% | 1.401% | 4.614% | 3.031% | 3.373% | 0.5204% | 3.35% | 2.71% | 1.634% | 1.597% | 1.127% | 3.76% | 2.355% | 2.497% | 2.365% | 1.311% | 3.586% | 2.698% | 1.357% | 2.139%
| PDM3 |  | 0.7384% | 0.9904% | -0.9246% | 16.66% | -2.537% | 1.948% | -14.48% | 2.643% | -0.2191% | -3.696% | -2.235% | -54.43% | 0.3378% | 4.82% | 1.293% | -3.747% | -1.844% | -9.391% | -8.685% | 2.351% | 0.9351%
| Z-Score (Absolute) |  | 0.28 | 0.35 | 0.21 | 4.91 | 0.67 | 0.63 | 4.15 | 0.83 | 0 | 1.01 | 0.59 | 15.77 | 0.16 | 1.47 | 0.44 | 1.03 | 0.47 | 2.67 | 2.46 | 0.75 | 0.34
Results from laboratory 26 were removed due to their 10ppm reading resolution.
| Analytical results for Lu in OREAS 501c (Indicative Value 0.22 ppm) | [27 empty] | Indicative
Lu | Round | Replicate | 01: Lab; 04: Lab; 05: Lab; 06: Lab; 07: Lab; 09: Lab; 10: Lab; 11: Lab; 12: Lab | [5 empty] | 1
| No | No | 01: 00; 04: 04; 05: 11; 06: 15; 07: 18; 09: 19; 10: 20; 11: 25; 12: 30 | [5 empty] | ppm
|  |  | 01: INAA; 04: AR*OES/MS; 05: AR*OES/MS; 06: AR*MS; 07: AR*OES/MS; 09: AR*OES/MS; 10: AR*OES/MS; 11: AR*MS; 12: AR*MS | [5 empty] | 2
|  |  | 01: 1.0g; 04: 25g; 05: 20g; 06: 0.5g; 07: 0.25g; 09: 0.25g; 10: 0.25g; 11: 40g; 12: 0.4g | [5 empty] | 2
| 1 | 1 | 01: 0.31; 04: 0.22; 05: 0.26099; 06: 0.1832; 07: 0.22; 09: 0.23; 10: 0.22; 11: 0.18; 12: 0.25 | [5 empty] | 1
| 1 | 2 | 01: 0.27; 04: 0.23; 05: 0.26281; 06: 0.1844; 07: 0.21; 09: 0.23; 10: 0.22; 11: 0.18; 12: 0.21 | [5 empty] | 13
| 1 | 3 | 01: 0.3; 04: 0.21; 05: 0.25818; 06: 0.1798; 07: 0.2; 09: 0.23; 10: 0.21; 11: 0.18; 12: 0.24 | [5 empty] | 16
| 1 | 4 | 01: 0.25; 04: 0.22; 05: 0.25945; 06: 0.1849; 07: 0.23; 09: 0.22; 10: 0.22; 11: 0.18; 12: 0.25 | [5 empty] | 0.22367
| 1 | 5 | 01: 0.32; 04: 0.22; 05: 0.255; 06: 0.1899; 07: 0.22; 09: 0.22; 10: 0.21; 11: 0.18; 12: 0.21 | [5 empty] | 19
| 1 | 6 | 01: 0.33; 04: 0.23; 05: 0.25096; 06: 0.1825; 07: 0.24; 09: 0.23; 10: 0.22; 11: 0.175; 12: 0.24
|  | 7 | 01: 0.24
|  | 8 | 01: 0.28
|  | 9 | 01: 0.26
|  | 10 | 01: 0.24
|  | 11 | 01: 0.38
|  | 12 | 01: 0.27
|  | 13 | 01: 0.24
|  | 14 | 01: 0.37
|  | 15 | 01: 0.27
|  | 16 | 01: 0.31
|  | 17 | 01: 0.32
|  | 18 | 01: 0.33
|  | 19 | 01: 0.28
|  | 20 | 01: 0.27
| Mean |  | 01: 0.292; 04: 0.22167; 05: 0.2579; 06: 0.18412; 07: 0.22; 09: 0.22667; 10: 0.21667; 11: 0.17917; 12: 0.23333
| Median |  | 01: 0.28; 04: 0.22; 05: 0.25882; 06: 0.1838; 07: 0.22; 09: 0.23; 10: 0.22; 11: 0.18; 12: 0.24
| Std Dev. |  | 01: 0.041116; 04: 0.0075277; 05: 0.0043063; 06: 0.0033535; 07: 0.014142; 09: 0.005164; 10: 0.005164; 11: 0.0020412; 12: 0.018619
| Rel.Std.Dev. |  | 01: 14.08%; 04: 3.396%; 05: 1.67%; 06: 1.821%; 07: 6.428%; 09: 2.278%; 10: 2.383%; 11: 1.139%; 12: 7.98%
| PDM3 |  | 01: 30.55%; 04: -0.8942%; 05: 15.31%; 06: -17.68%; 07: -1.639%; 09: 1.341%; 10: -3.13%; 11: -19.9%; 12: 4.322%
| Z-Score (Absolute) |  | 01: NA; 04: 0.06; 05: 2.73; 06: 2.7; 07: 0.06; 09: 0.43; 10: 0.31; 11: 3.07; 12: 0.92
Results from laboratories 23 and 24 were removed due to their 0.1ppm reading resolution.
| Analytical results for Mg in OREAS 501c (Certified Value 1.22 wt.%) | [27 empty] | Certified
Mg | Round | Replicate | Lab | Lab | Lab | Lab | Lab | Lab | Lab | Lab | Lab | Lab | Lab | Lab | Lab | Lab | Lab | Lab | Lab | Lab | Lab | Lab | Lab | Lab | Lab | Lab |  |  | 1
| No | No | 01 | 03 | 04 | 05 | 06 | 07 | 09 | 10 | 11 | 12 | 13 | 14 | 17 | 18 | 19 | 20 | 21 | 23 | 24 | 25 | 26 | 27 | 30 | 31 |  |  | wt.%
|  |  | AR*OES | AR*MS | AR*OES/MS | AR*OES/MS | AR*OES/MS | AR*OES/MS | AR*OES/MS | AR*MS | AR*OES/MS | AR*OES | AR*OES/MS | AR*OES | AR*OES | AR*OES/MS | AR*OES/MS | AR*OES/MS | AR*OES | AR*MS | AR*MS | AR*OES | AR*OES | AR*OES | AR*OES | AR*OES |  |  | 2
|  |  | 0.2g | 0.5g | 25g | 0.5g | 0.4g | 0.5g | 0.5g | 01g | 20g | 0.15g | 20g | 0.5g | 0.25g | 0.25g | 0.25g | 0.25g | 0.2g | 30g | 0.5g | 40g | 40g | 0.5g | 0.4g | 0.4g |  |  | 3
| 1 | 1 | 1.21 | 1.17 | 1.28 | 1.19 | 1.32 | 1.16 | 1.24 | 1.13 | 1.266 | 1.16 | 1.22 | 1.237 | 1.254 | 1.22 | 1.25 | 1.18 | 1.1534 | 1.18 | 1.26 | 1.28 | 1.25 | 1.3751 | 1.28 |  |  |  | 1
| 1 | 2 | 1.22 | 1.18 | 1.3 | 1.2 | 1.33 | 1.2 | 1.23 | 1.11 | 1.2873 | 1.23 | 1.22 | 1.22 | 1.274 | 1.24 | 1.24 | 1.21 | 1.1641 | 1.1 | 1.28 | 1.3 | 1.26 | 1.2948 | 1.08 | 1.39 |  |  | #N/A
| 1 | 3 | 1.22 | 1.19 | 1.25 | 1.16 | 1.32 | 1.16 | 1.23 | 1.1 | 1.2802 | 1.23 | 1.22 | 1.233 | 1.184 | 1.23 | 1.22 | 1.19 | 1.1835 | 1.17 | 1.28 | 1.27 | 1.27 | 1.3458 | 1.23 | 1.41 |  |  | 16
| 1 | 4 | 1.23 | 1.17 | 1.27 | 1.19 | 1.26 | 1.19 | 1.25 | 1.1 | 1.2637 | 1.21 | 1.21 | 1.23 | 1.235 | 1.24 | 1.26 | 1.18 | 1.1786 | 1.18 | 1.23 | 1.29 | 1.26 | 1.2926 | 1.23 | 1.41 |  |  | 1.2248
| 1 | 5 | 1.22 | 1.18 | 1.29 | 1.2 | 1.27 | 1.16 | 1.25 | 1.1 | 1.2924 | 1.21 | 1.21 | 1.226 | 1.274 | 1.21 | 1.21 | 1.23 | 1.201 | 1.15 | 1.23 | 1.28 | 1.26 | 1.3346 | 1.06 | 1.38 |  |  | 91
| 1 | 6 | 1.18 | 1.19 | 1.29 | 1.17 | 1.23 | 1.17 | 1.26 | 1.1 | 1.2368 | 1.21 | 1.25 | 1.232 | 1.214 | 1.23 | 1.26 | 1.18 | 1.1802 | 1.24 | 1.25 | 1.27 | 1.27 | 1.2957 | 1.22 | 1.4
| Mean |  | 1.2133 | 1.18 | 1.28 | 1.185 | 1.2883 | 1.1733 | 1.2433 | 1.1067 | 1.2711 | 1.2083 | 1.2217 | 1.2297 | 1.2392 | 1.2283 | 1.24 | 1.195 | 1.1768 | 1.17 | 1.255 | 1.2817 | 1.2617 | 1.3231 | 1.1833 | 1.398
| Median |  | 1.22 | 1.18 | 1.285 | 1.19 | 1.295 | 1.165 | 1.245 | 1.1 | 1.2731 | 1.21 | 1.22 | 1.231 | 1.2445 | 1.23 | 1.245 | 1.185 | 1.1794 | 1.175 | 1.255 | 1.28 | 1.26 | 1.3151 | 1.225 | 1.4
| Std Dev. |  | 0.017512 | 0.0089443 | 0.017889 | 0.016432 | 0.040702 | 0.017512 | 0.012111 | 0.012111 | 0.020272 | 0.025626 | 0.01472 | 0.0059554 | 0.035611 | 0.01169 | 0.020976 | 0.020736 | 0.016461 | 0.045607 | 0.022583 | 0.01169 | 0.0075277 | 0.034152 | 0.09048 | 0.013038
| Rel.Std.Dev. |  | 1.443% | 0.758% | 1.398% | 1.387% | 3.159% | 1.492% | 0.974% | 1.094% | 1.595% | 2.121% | 1.205% | 0.4843% | 2.874% | 0.9517% | 1.692% | 1.735% | 1.399% | 3.898% | 1.799% | 0.9121% | 0.5966% | 2.581% | 7.646% | 0.9326%
| PDM3 |  | -0.9388% | -3.66% | 4.504% | -3.252% | 5.184% | -4.205% | 1.51% | -9.647% | 3.775% | -1.347% | -0.2585% | 0.3947% | 1.17% | 0.2858% | 1.238% | -2.436% | -3.92% | -4.477% | 2.463% | 4.64% | 3.007% | 8.022% | -3.388% | 14.14%
| Z-Score (Absolute) |  | 0.25 | 0.77 | 0.8 | 0.69 | 0.93 | 0.87 | 0.22 | 1.92 | 0.66 | 0.32 | 0.11 | 0.01 | 0.16 | 0.01 | 0.17 | 0.53 | 0.82 | 0.92 | 0.41 | 0.83 | 0.51 | 1.47 | 0.72 | 2.65
| Analytical results for Mn in OREAS 501c (Certified Value 0.039 wt.%) | [27 empty] | Certified
Mn | Round | Replicate | Lab | Lab | Lab | Lab | Lab | Lab | Lab | Lab | Lab | Lab | Lab | Lab | Lab | Lab | Lab | Lab | Lab | Lab | Lab | Lab | Lab | Lab | Lab | Lab |  |  | 1
| No | No | 01 | 03 | 04 | 05 | 06 | 07 | 09 | 10 | 11 | 12 | 13 | 14 | 17 | 18 | 19 | 20 | 21 | 23 | 24 | 25 | 26 | 27 | 30 | 31 |  |  | wt.%
|  |  | AR*OES | AR*MS | AR*OES/MS | AR*OES/MS | AR*OES/MS | AR*OES/MS | AR*OES/MS | AR*MS | AR*OES/MS | AR*OES | AR*OES/MS | AR*OES | AR*OES | AR*OES/MS | AR*OES/MS | AR*OES/MS | AR*OES | AR*MS | AR*MS | AR*OES | AR*OES | AR*OES | AR*OES | AR*OES |  |  | 3
|  |  | 0.2g | 0.5g | 25g | 0.5g | 0.4g | 0.5g | 0.5g | 01g | 20g | 0.15g | 20g | 0.5g | 0.25g | 0.25g | 0.25g | 0.25g | 0.2g | 30g | 0.5g | 40g | 40g | 0.5g | 0.4g | 0.4g |  |  | 3
| 1 | 1 | 0.03854 | 0.0382 | 0.0399 | 0.0361 | 0.0408 | 0.0362 | 0.0397 | 0.0397 | 0.04433 | 0.0373 | 0.0385 | 0.0393 | 0.038924 | 0.0379 | 0.0402 | 0.0404 | 0.037576 | 0.0405 | 0.0282 | 0.0402 | 0.038 | 0.036971 | 0.0399 |  |  |  | 1
| 1 | 2 | 0.03878 | 0.0377 | 0.0406 | 0.0375 | 0.0402 | 0.0372 | 0.0391 | 0.0392 | 0.045792 | 0.0382 | 0.0385 | 0.0389 | 0.040578 | 0.0387 | 0.0399 | 0.0394 | 0.037098 | 0.0393 | 0.0327 | 0.0407 | 0.039 | 0.036108 | 0.034 | 0.0406 |  |  | 21
| 1 | 3 | 0.03868 | 0.0381 | 0.0386 | 0.0349 | 0.0403 | 0.0359 | 0.0392 | 0.0383 | 0.045722 | 0.0384 | 0.0389 | 0.0394 | 0.037165 | 0.0382 | 0.0385 | 0.0395 | 0.037608 | 0.0412 | 0.0399 | 0.0402 | 0.04 | 0.036304 | 0.0389 | 0.0412 |  |  | 16
| 1 | 4 | 0.03892 | 0.0377 | 0.0396 | 0.0365 | 0.0391 | 0.0369 | 0.0398 | 0.039 | 0.044304 | 0.0377 | 0.0386 | 0.0392 | 0.037988 | 0.0387 | 0.0405 | 0.0402 | 0.03765 | 0.041 | 0.0352 | 0.0404 | 0.039 | 0.035588 | 0.0392 | 0.0405 |  |  | 0.038815
| 1 | 5 | 0.03887 | 0.0375 | 0.0401 | 0.0375 | 0.0391 | 0.0361 | 0.0399 | 0.0382 | 0.0444 | 0.0378 | 0.0384 | 0.0391 | 0.040062 | 0.0377 | 0.0389 | 0.0409 | 0.03837 | 0.0405 | 0.0273 | 0.0404 | 0.039 | 0.036367 | 0.034 | 0.04 |  |  | 92
| 1 | 6 | 0.03773 | 0.0377 | 0.0402 | 0.0365 | 0.0377 | 0.0364 | 0.0401 | 0.0385 | 0.044068 | 0.0377 | 0.0396 | 0.0388 | 0.037771 | 0.0385 | 0.0404 | 0.0401 | 0.037544 | 0.043 | 0.0354 | 0.0399 | 0.04 | 0.036922 | 0.0385 | 0.0411
| Mean |  | 0.038587 | 0.037817 | 0.039833 | 0.0365 | 0.039533 | 0.03645 | 0.039633 | 0.038817 | 0.044769 | 0.03785 | 0.03875 | 0.039117 | 0.038748 | 0.038283 | 0.039733 | 0.040083 | 0.037641 | 0.040917 | 0.033117 | 0.0403 | 0.039167 | 0.036377 | 0.037417 | 0.04068
| Median |  | 0.03873 | 0.0377 | 0.04 | 0.0365 | 0.03965 | 0.0363 | 0.03975 | 0.03875 | 0.044365 | 0.03775 | 0.03855 | 0.03915 | 0.038456 | 0.03835 | 0.04005 | 0.04015 | 0.037592 | 0.04075 | 0.03395 | 0.0403 | 0.039 | 0.036335 | 0.0387 | 0.0406
| Std Dev. |  | 0.00044126 | 0.00027142 | 0.00068896 | 0.0009716 | 0.001129 | 0.000501 | 0.00039833 | 0.00058452 | 0.00077325 | 0.0003937 | 0.00045056 | 0.00023166 | 0.0013522 | 0.00042151 | 0.00083586 | 0.00056362 | 0.00041016 | 0.0012156 | 0.0047697 | 0.00026833 | 0.00075277 | 0.00051998 | 0.0026858 | 0.00048683
| Rel.Std.Dev. |  | 1.144% | 0.7177% | 1.73% | 2.662% | 2.856% | 1.374% | 1.005% | 1.506% | 1.727% | 1.04% | 1.163% | 0.5922% | 3.49% | 1.101% | 2.104% | 1.406% | 1.09% | 2.971% | 14.4% | 0.6658% | 1.922% | 1.429% | 7.178% | 1.197%
| PDM3 |  | -0.5895% | -2.573% | 2.622% | -5.965% | 1.849% | -6.094% | 2.107% | 0.003009% | 15.34% | -2.487% | -0.1687% | 0.7759% | -0.1733% | -1.371% | 2.365% | 3.266% | -3.026% | 5.413% | -14.68% | 3.825% | 0.9047% | -6.283% | -3.604% | 4.803%
| Z-Score (Absolute) |  | 0.13 | 0.65 | 0.7 | 1.53 | 0.5 | 1.56 | 0.57 | 0.02 | 4 | 0.62 | 0.02 | 0.22 | 0.02 | 0.33 | 0.64 | 0.87 | 0.76 | 1.43 | 3.79 | 1.01 | 0.26 | 1.61 | 0.91 | 1.27
| Analytical results for Mo in OREAS 501c (Certified Value 95 ppm) | [27 empty] | Certified
Mo | Round | Replicate | Lab | Lab | Lab | Lab | Lab | Lab | Lab | Lab | Lab | Lab | Lab | Lab | Lab | Lab | Lab | Lab | Lab | Lab | Lab | Lab | Lab | Lab | Lab | Lab | Lab | Lab | 1
| No | No | 00 | 01 | 03 | 04 | 05 | 06 | 07 | 09 | 10 | 11 | 12 | 13 | 14 | 15 | 17 | 18 | 19 | 20 | 21 | 23 | 24 | 25 | 26 | 27 | 30 | 31 | ppm
|  |  | INAA | AR*OES | AR*MS | AR*OES/MS | AR*OES/MS | AR*OES/MS | AR*OES/MS | AR*OES/MS | AR*MS | AR*OES/MS | AR*OES | AR*OES/MS | AR*OES | AR*MS | AR*OES | AR*OES/MS | AR*OES/MS | AR*OES/MS | AR*OES | AR*MS | AR*MS | AR*MS | AR*OES | AR*OES | AR*MS | AR*OES | 0
|  |  | 1.0g | 0.2g | 0.5g | 25g | 0.5g | 0.4g | 0.5g | 0.5g | 01g | 20g | 0.15g | 20g | 0.5g | 0.5g | 0.25g | 0.25g | 0.25g | 0.25g | 0.2g | 30g | 0.5g | 40g | 40g | 0.5g | 0.4g | 0.4g | 1
| 1 | 1 | 92 | 92 | 91.3 | 88.4 | 85.8 | 99.2 | 79.3 | 91.2 | 90.2 | 101.1228 | 77 | 94.7 | 105 | 55.971 | 96.137 | 99.2 | 95.5 | 65.75 | 60.965 | 96.8 | 93.7 | 98 | 92 | 101.5049 | 103 |  | 1
| 1 | 2 | 88 | 94 | 91.7 | 92.1 | 87.5 | 101 | 81.4 | 91.1 | 91.1 | 103.1848 | 83 | 96.7 | 102 | 54.907 | 96.365 | 94.4 | 96.6 | 64.2 | 59.292 | 89.4 | 96.6 | 100 | 94 | 89.9512 | 90.3 | 97 | 22
| 1 | 3 | 84 | 94 | 94 | 91.36 | 84.9 | 98.9 | 80.1 | 90.4 | 89.9 | 101.5225 | 81 | 96.9 | 102 | 55.226 | 96.301 | 94.4 | 96.9 | 63.99 | 58.0533 | 93.6 | 95.5 | 99 | 96 | 87.4084 | 98.9 | 98 | 16
| 1 | 4 | 84 | 94 | 94.1 | 92.16 | 87.1 | 100.5 | 82.4 | 94.1 | 88.2 | 99.4821 | 81 | 94 | 101 | 54.313 | 97.684 | 95.7 | 95.8 | 64.2 | 60.835 | 94.7 | 92.1 | 99 | 94 | 91.391 | 103 | 95 | 94.979
| 1 | 5 | 92 | 94 | 92.6 | 92.57 | 86.9 | 98.5 | 79.1 | 91.4 | 87.8 | 99.5702 | 80 | 95.9 | 102 | 56.357 | 94.715 | 92.8 | 97.3 | 64.88 | 61.6441 | 95.2 | 90.5 | 103 | 94 | 92.6454 | 89.8 | 93 | 93
| 1 | 6 | 81 | 92 | 92.7 | 94.92 | 83.8 | 95.6 | 81.9 | 91.6 | 90.3 | 98.4809 | 78 | 97.1 | 102 | 54.03 | 97.382 | 93.2 | 96 | 66.18 | 58.827 | 98.1 | 91.4 | 100 | 96 | 99.8829 | 104 | 98
|  | 7 | 00: 81
|  | 8 | 00: 84
|  | 9 | 00: 94
|  | 10 | 00: 94
|  | 11 | 00: 83
|  | 12 | 00: 95
|  | 13 | 00: 87
|  | 14 | 00: 91
|  | 15 | 00: 99
|  | 16 | 00: 82
|  | 17 | 00: 113
|  | 18 | 00: 85
|  | 19 | 00: 83
|  | 20 | 00: 79
| Mean |  | 88.55 | 93.3333 | 92.7333 | 91.9183 | 86 | 98.95 | 80.7 | 91.6333 | 89.5833 | 100.5606 | 80 | 95.8833 | 102.3333 | 55.134 | 96.4307 | 94.95 | 96.35 | 64.8667 | 59.9361 | 94.6333 | 93.3 | 99.8333 | 94.3333 | 93.7973 | 98.1667 | 96.2
| Median |  | 86 | 94 | 92.65 | 92.13 | 86.35 | 99.05 | 80.75 | 91.3 | 90.05 | 100.3465 | 80.5 | 96.3 | 102 | 55.0665 | 96.333 | 94.4 | 96.3 | 64.54 | 60.0635 | 94.95 | 92.9 | 99.5 | 94 | 92.0182 | 100.95 | 97
| Std Dev. |  | 8.0294 | 1.0328 | 1.1501 | 2.1079 | 1.4394 | 1.9024 | 1.3928 | 1.2754 | 1.2952 | 1.7086 | 2.1909 | 1.275 | 1.3663 | 0.91095 | 1.0514 | 2.3201 | 0.69498 | 0.91244 | 1.4124 | 3.0164 | 2.3992 | 1.7224 | 1.5055 | 5.6422 | 6.5295 | 2.1679
| Rel.Std.Dev. |  | 9.068% | 1.107% | 1.24% | 2.293% | 1.674% | 1.923% | 1.726% | 1.392% | 1.446% | 1.699% | 2.739% | 1.33% | 1.335% | 1.652% | 1.09% | 2.444% | 0.7213% | 1.407% | 2.356% | 3.187% | 2.571% | 1.725% | 1.596% | 6.015% | 6.651% | 2.254%
| PDM3 |  | -6.769% | -1.733% | -2.364% | -3.222% | -9.454% | 4.181% | -15.03% | -3.523% | -5.681% | 5.877% | -15.77% | 0.9521% | 7.743% | -41.95% | 1.528% | -0.03054% | 1.443% | -31.7% | -36.9% | -0.364% | -1.768% | 5.111% | -0.6798% | -1.244% | 3.356% | 1.286%
| Z-Score (Absolute) |  | NA | 0.12 | 0.27 | 0.48 | 2 | 1.32 | 3.35 | 0.55 | 1.08 | 1.73 | 3.53 | 0.53 | 2.19 | 9.9 | 0.67 | 0.3 | 0.65 | 7.41 | 8.67 | 0.21 | 0.13 | 1.55 | 0.14 | 0 | 1.12 | 0.62
| Analytical results for Na in OREAS 501c (Certified Value 0.202 wt.%) | [27 empty] | Certified
Na | Round | Replicate | Lab | Lab | Lab | Lab | Lab | Lab | Lab | Lab | Lab | Lab | Lab | Lab | Lab | Lab | Lab | Lab | Lab | Lab | Lab | Lab | Lab | Lab | Lab | Lab |  |  | 1
| No | No | 00 | 01 | 03 | 04 | 05 | 06 | 07 | 09 | 10 | 11 | 12 | 13 | 14 | 17 | 18 | 19 | 20 | 21 | 23 | 24 | 25 | 27 | 30 | 31 |  |  | wt.%
|  |  | INAA | AR*OES | AR*MS | AR*OES/MS | AR*OES/MS | AR*OES/MS | AR*OES/MS | AR*OES/MS | AR*MS | AR*OES/MS | AR*OES | AR*OES/MS | AR*OES | AR*OES | AR*OES/MS | AR*OES/MS | AR*OES/MS | AR*OES | AR*MS | AR*MS | AR*OES | AR*OES | AR*OES | AR*OES |  |  | 3
|  |  | 1.0g | 0.2g | 0.5g | 25g | 0.5g | 0.4g | 0.5g | 0.5g | 01g | 20g | 0.15g | 20g | 0.5g | 0.25g | 0.25g | 0.25g | 0.25g | 0.2g | 30g | 0.5g | 40g | 0.5g | 0.4g | 0.4g |  |  | 3
| 1 | 1 | 2.32 | 0.21 | 0.188 | 0.28 | 0.23 | 0.21 | 0.19 | 0.2 | 0.23 | 0.30214 | 0.19 | 0.2 | 0.224 | 0.129 | 0.24 | 0.18 | 0.2 | 0.18417 | 0.306 | 0.38 | 0.17 | 0.30868 | 0.225 |  |  |  | 1
| 1 | 2 | 2.24 | 0.21 | 0.187 | 0.28 | 0.22 | 0.21 | 0.19 | 0.2 | 0.23 | 0.30087 | 0.2 | 0.2 | 0.216 | 0.143 | 0.23 | 0.18 | 0.21 | 0.19124 | 0.277 | 0.385 | 0.17 | 0.31171 | 0.191 | 0.266 |  |  | #N/A
| 1 | 3 | 2.26 | 0.21 | 0.191 | 0.24 | 0.22 | 0.21 | 0.19 | 0.2 | 0.22 | 0.30285 | 0.2 | 0.21 | 0.212 | 0.132 | 0.22 | 0.17 | 0.21 | 0.19829 | 0.285 | 0.382 | 0.17 | 0.094607 | 0.223 | 0.266 |  |  | 16
| 1 | 4 | 2.19 | 0.21 | 0.193 | 0.26 | 0.22 | 0.21 | 0.19 | 0.22 | 0.22 | 0.29526 | 0.19 | 0.21 | 0.212 | 0.135 | 0.22 | 0.18 | 0.19 | 0.20222 | 0.29 | 0.369 | 0.17 | 0.1876 | 0.223 | 0.264 |  |  | 0.20193
| 1 | 5 | 2.28 | 0.21 | 0.19 | 0.27 | 0.23 | 0.21 | 0.19 | 0.22 | 0.22 | 0.29364 | 0.2 | 0.21 | 0.212 | 0.14 | 0.21 | 0.18 | 0.21 | 0.20147 | 0.283 | 0.37 | 0.17 | 0.086943 | 0.188 | 0.251 |  |  | 94
| 1 | 6 | 2.22 | 0.21 | 0.191 | 0.28 | 0.22 | 0.2 | 0.19 | 0.22 | 0.22 | 0.28734 | 0.19 | 0.2 | 0.212 | 0.125 | 0.21 | 0.18 | 0.2 | 0.19058 | 0.297 | 0.369 | 0.16 | 0.3467 | 0.216 | 0.276
|  | 7 | 00: 2.27
|  | 8 | 00: 2.28
|  | 9 | 00: 2.25
|  | 10 | 00: 2.23
|  | 11 | 00: 2.29
|  | 12 | 00: 2.29
|  | 13 | 00: 2.31
|  | 14 | 00: 2.27
|  | 15 | 00: 2.27
|  | 16 | 00: 2.28
|  | 17 | 00: 2.27
|  | 18 | 00: 2.26
|  | 19 | 00: 2.2
|  | 20 | 00: 2.24
| Mean |  | 2.261 | 0.21 | 0.19 | 0.26833 | 0.22333 | 0.20833 | 0.19 | 0.21 | 0.22333 | 0.29702 | 0.195 | 0.205 | 0.21467 | 0.134 | 0.22167 | 0.17833 | 0.20333 | 0.19466 | 0.28967 | 0.37583 | 0.16833 | 0.22271 | 0.211 | 0.2646
| Median |  | 2.27 | 0.21 | 0.1905 | 0.275 | 0.22 | 0.21 | 0.19 | 0.21 | 0.22 | 0.29806 | 0.195 | 0.205 | 0.212 | 0.1335 | 0.22 | 0.18 | 0.205 | 0.19477 | 0.2875 | 0.375 | 0.17 | 0.24814 | 0.2195 | 0.266
| Std Dev. |  | 0.033545 | 0 | 0.0021909 | 0.016021 | 0.005164 | 0.0040825 | 3.0405e-17 | 0.010954 | 0.005164 | 0.0060539 | 0.0054772 | 0.0054772 | 0.0048442 | 0.0067528 | 0.01169 | 0.0040825 | 0.008165 | 0.0071417 | 0.010463 | 0.0073052 | 0.0040825 | 0.11555 | 0.016959 | 0.0089331
| Rel.Std.Dev. |  | 1.484% | 0% | 1.153% | 5.97% | 2.312% | 1.96% | 1.6e-14% | 5.216% | 2.312% | 2.038% | 2.809% | 2.672% | 2.257% | 5.039% | 5.274% | 2.289% | 4.016% | 3.669% | 3.612% | 1.944% | 2.425% | 51.88% | 8.037% | 3.376%
| PDM3 |  | 1020% | 3.999% | -5.906% | 32.89% | 10.6% | 3.174% | -5.906% | 3.999% | 10.6% | 47.09% | -3.43% | 1.523% | 6.31% | -33.64% | 9.777% | -11.68% | 0.6974% | -3.597% | 43.45% | 86.13% | -16.64% | 10.29% | 4.494% | 31.04%
| Z-Score (Absolute) |  | NA | 0 | 0.9 | 2.62 | 0.6 | 0.07 | 0.9 | 0 | 0.6 | 3.91 | 0.67 | 0.22 | 0.21 | 3.42 | 0.52 | 1.42 | 0.3 | 0.69 | 3.58 | 7.45 | 1.87 | 0.57 | 0.04 | 2.45
| Analytical results for Nb in OREAS 501c (Indicative Value 1.19 ppm) | [27 empty] | Indicative
Nb | Round | Replicate | Lab | Lab | Lab | Lab | Lab | Lab | Lab | Lab | Lab | Lab | Lab | Lab | Lab | Lab | Lab | [11 empty] | 1
| No | No | 04 | 05 | 06 | 07 | 09 | 10 | 11 | 12 | 13 | 14 | 15 | 18 | 19 | 20 | 21 | [11 empty] | ppm
|  |  | AR*OES/MS | AR*OES/MS | AR*OES/MS | AR*OES/MS | AR*OES/MS | AR*MS | AR*OES/MS | AR*OES | AR*OES/MS | AR*OES | AR*MS | AR*OES/MS | AR*OES/MS | AR*OES/MS | AR*OES | [11 empty] | 2
|  |  | 25g | 0.5g | 0.4g | 0.5g | 0.5g | 01g | 20g | 0.15g | 20g | 0.5g | 0.5g | 0.25g | 0.25g | 0.25g | 0.2g | [11 empty] | 2
| 1 | 1 | 0.66 | 0.89 | 1.01 | 0.84 | 0.87 | 3.96 | 1.6671 | < 10 | 1.59 | < 5 | 1.5347 | 1.35 | 1.01 | 1.67 | < 1 | [11 empty] | 1
| 1 | 2 | 0.61 | 0.84 | 1.1 | 0.8 | 0.82 | 3.8 | 1.8272 | < 10 | 1.47 | < 5 | 1.3722 | 1.28 | 1.04 | 1.74 | < 1 | [11 empty] | 14
| 1 | 3 | 0.56 | 0.88 | 1.01 | 0.86 | 0.83 | 3.73 | 1.9018 | < 10 | 1.5 | < 5 | 1.3153 | 1.38 | 1.14 | 1.81 | < 1 | [11 empty] | 16
| 1 | 4 | 0.57 | 0.91 | 1.08 | 0.89 | 0.84 | 3.16 | 1.7712 | < 10 | 1.55 | < 5 | 1.3788 | 1.33 | 1.06 | 1.68 | < 1 | [11 empty] | 1.1925
| 1 | 5 | 0.61 | 1.01 | 1.1 | 0.76 | 1.02 | 3.41 | 1.8453 | < 10 | 1.48 | < 5 | 1.5346 | 1.23 | 1.13 | 1.74 | < 1 | [11 empty] | 20
| 1 | 6 | 0.63 | 0.9 | 1.18 | 0.84 | 0.99 | 3.29 | 1.6259 | < 10 | 1.43 | < 5 | 1.4038 | 1.25 | 1.14 | 1.74 | < 1
| Mean |  | 0.60667 | 0.905 | 1.08 | 0.83167 | 0.895 | 3.5583 | 1.7731 |  | 1.5033 |  | 1.4232 | 1.3033 | 1.0867 | 1.73
| Median |  | 0.61 | 0.895 | 1.09 | 0.84 | 0.855 | 3.57 | 1.7992 |  | 1.49 |  | 1.3913 | 1.305 | 1.095 | 1.74
| Std Dev. |  | 0.037238 | 0.056833 | 0.064187 | 0.045789 | 0.08735 | 0.31682 | 0.10733 |  | 0.05785 |  | 0.091031 | 0.059217 | 0.057155 | 0.050596
| Rel.Std.Dev. |  | 6.138% | 6.28% | 5.943% | 5.506% | 9.76% | 8.904% | 6.053% |  | 3.848% |  | 6.396% | 4.544% | 5.26% | 2.925%
| PDM3 |  | -49.12% | -24.11% | -9.43% | -30.26% | -24.94% | 198.4% | 48.69% |  | 26.07% |  | 19.35% | 9.299% | -8.871% | 45.08%
| Z-Score (Absolute) |  | 1.1 | 0.63 | 0.35 | 0.75 | 0.65 | 3.56 | 0.74 | 5.84 | 0.32 | 1.89 | 0.19 | 0 | 0.34 | 0.67 | 1.27
Results from laboratories 23-25 and 30 were removed due to their 0.1ppm reading resolution.
| Analytical results for Nd in OREAS 501c (Indicative Value 24.5 ppm) | [27 empty] | Indicative
Nd | Round | Replicate | 04: Lab; 05: Lab; 06: Lab; 07: Lab; 09: Lab; 10: Lab; 11: Lab; 12: Lab | [11 empty] | 1
| No | No | 04: 00; 05: 04; 06: 11; 07: 15; 09: 23; 10: 24; 11: 25; 12: 30 | [11 empty] | ppm
|  |  | 04: INAA; 05: AR*OES/MS; 06: AR*OES/MS; 07: AR*MS; 09: AR*MS; 10: AR*MS; 11: AR*MS; 12: AR*MS | [11 empty] | 1
|  |  | 04: 1.0g; 05: 25g; 06: 20g; 07: 0.5g; 09: 30g; 10: 0.5g; 11: 40g; 12: 0.4g | [11 empty] | 1
| 1 | 1 | 04: 35; 05: 23.92; 06: 28.4308; 07: 22.742; 09: 32.3; 10: 25.2; 11: 23.7; 12: 25.8 | [11 empty] | 1
| 1 | 2 | 04: 47; 05: 25; 06: 28.9658; 07: 22.581; 09: 29.9; 10: 24.9; 11: 24.8; 12: 22.8 | [11 empty] | 8
| 1 | 3 | 04: 29; 05: 23.7; 06: 29.3892; 07: 22.178; 09: 31.7; 10: 25; 11: 24.3; 12: 25.4 | [11 empty] | 16
| 1 | 4 | 04: 34; 05: 24.69; 06: 29.0029; 07: 22.707; 09: 31.8; 10: 23.3; 11: 24; 12: 26.4 | [11 empty] | 24.4725
| 1 | 5 | 04: 34; 05: 25.03; 06: 27.9372; 07: 22.43; 09: 32; 10: 23.4; 11: 24.5; 12: 22.7 | [11 empty] | 14
| 1 | 6 | 04: 47; 05: 25.8; 06: 28.07; 07: 22.539; 09: 32.4; 10: 23; 11: 24.5; 12: 25.5
|  | 7 | 04: 37
|  | 8 | 04: 33
|  | 9 | 04: 43
|  | 10 | 04: 26
|  | 11 | 04: 48
|  | 12 | 04: 33
|  | 13 | 04: 37
|  | 14 | 04: 31
|  | 15 | 04: 35
|  | 16 | 04: 40
|  | 17 | 04: 28
|  | 18 | 04: 38
|  | 19 | 04: 27
|  | 20 | 04: 38
| Mean |  | 04: 36; 05: 24.69; 06: 28.6326; 07: 22.5295; 09: 31.6833; 10: 24.1333; 11: 24.3; 12: 24.7667
| Median |  | 04: 35; 05: 24.845; 06: 28.6983; 07: 22.56; 09: 31.9; 10: 24.15; 11: 24.4; 12: 25.45
| Std Dev. |  | 04: 6.5212; 05: 0.77676; 06: 0.57645; 07: 0.20633; 09: 0.91524; 10: 0.99933; 11: 0.39497; 12: 1.6008
| Rel.Std.Dev. |  | 04: 18.11%; 05: 3.146%; 06: 2.013%; 07: 0.9158%; 09: 2.889%; 10: 4.141%; 11: 1.625%; 12: 6.464%
| PDM3 |  | 04: 47.1%; 05: 0.8888%; 06: 17%; 07: -7.94%; 09: 29.47%; 10: -1.386%; 11: -0.7049%; 12: 1.202%
| Z-Score (Absolute) |  | 04: NA; 05: 0; 06: 4.78; 07: 2.62; 09: 8.47; 10: 0.67; 11: 0.47; 12: 0.09
| Analytical results for Ni in OREAS 501c (Certified Value 58 ppm) | [27 empty] | Certified
Ni | Round | Replicate | Lab | Lab | Lab | Lab | Lab | Lab | Lab | Lab | Lab | Lab | Lab | Lab | Lab | Lab | Lab | Lab | Lab | Lab | Lab | Lab | Lab | Lab | Lab | Lab | Lab | Lab | 1
| No | No | 00 | 01 | 03 | 04 | 05 | 06 | 07 | 09 | 10 | 11 | 12 | 13 | 14 | 15 | 17 | 18 | 19 | 20 | 21 | 23 | 24 | 25 | 26 | 27 | 30 | 31 | ppm
|  |  | INAA | AR*OES | AR*MS | AR*OES/MS | AR*OES/MS | AR*OES/MS | AR*OES/MS | AR*OES/MS | AR*MS | AR*OES/MS | AR*OES | AR*OES/MS | AR*OES | AR*MS | AR*OES | AR*OES/MS | AR*OES/MS | AR*OES/MS | AR*OES | AR*MS | AR*MS | AR*OES | AR*OES | AR*MS | AR*OES | AR*OES | 0
|  |  | 1.0g | 0.2g | 0.5g | 25g | 0.5g | 0.4g | 0.5g | 0.5g | 01g | 20g | 0.15g | 20g | 0.5g | 0.5g | 0.25g | 0.25g | 0.25g | 0.25g | 0.2g | 30g | 0.5g | 40g | 40g | 0.5g | 0.4g | 0.4g | 1
| 1 | 1 | < 20 | 58 | 57.5 | 52.9 | 56 | 61.6 | 57.9 | 58.9 | 58.8 | 61.0941 | 54 | 54.4 | 54 | 56.215 | 61.707 | 55.6 | 57.4 | 58.1 | 63.7298 | 61.5 | 55.3 | 63 | 58 | 59.8363 | 56 |  | 1
| 1 | 2 | < 20 | 59 | 53.9 | 54.5 | 58.5 | 63.1 | 59.2 | 60.6 | 55 | 61.0608 | 57 | 54 | 54 | 56.1459 | 64.582 | 57 | 57.9 | 56.3 | 64.8859 | 57.3 | 56.6 | 59 | 60 | 61.6349 | 48 | 60 | 25
| 1 | 3 | < 20 | 60 | 58 | 54.2 | 55.8 | 61.8 | 57.3 | 61.4 | 54.5 | 61.7985 | 56 | 54.3 | 54 | 55.8117 | 60.018 | 56.4 | 55.2 | 56.8 | 64.83 | 60.4 | 56.2 | 59 | 61 | 62.0717 | 56 | 59 | 16
| 1 | 4 | < 20 | 60 | 62.3 | 54.8 | 56.4 | 63 | 57.1 | 63.2 | 54.4 | 61.1493 | 57 | 52.9 | 54 | 55.6588 | 61.444 | 56.8 | 57.3 | 57 | 67.122 | 60.6 | 54.6 | 61 | 59 | 60.7967 | 56 | 59 | 58.1146
| 1 | 5 | < 20 | 60 | 55 | 55.9 | 57.3 | 62.1 | 54.5 | 61.2 | 53.8 | 60.3171 | 57 | 53.2 | 56 | 55.9299 | 67.801 | 57.7 | 56.4 | 58.9 | 64.7575 | 59.8 | 52.9 | 63 | 60 | 60.5549 | 48 | 59 | 95
| 1 | 6 | < 20 | 58 | 56.6 | 55.4 | 55.5 | 60.7 | 56.1 | 61.1 | 54.7 | 60.858 | 57 | 53.9 | 54 | 56.3041 | 61.018 | 56.6 | 56.3 | 57.6 | 64.0223 | 62.6 | 54 | 62 | 59 | 59.5863 | 54 | 60
|  | 7 | 00: < 20
|  | 8 | 00: < 20
|  | 9 | 00: < 20
|  | 10 | 00: < 20
|  | 11 | 00: < 20
|  | 12 | 00: < 20
|  | 13 | 00: < 20
|  | 14 | 00: < 20
|  | 15 | 00: < 20
|  | 16 | 00: < 20
|  | 17 | 00: < 20
|  | 18 | 00: < 20
|  | 19 | 00: < 20
|  | 20 | 00: < 20
| Mean |  |  | 59.1667 | 57.2167 | 54.6167 | 56.5833 | 62.05 | 57.0167 | 61.0667 | 55.2 | 61.0463 | 56.3333 | 53.7833 | 54.3333 | 56.0109 | 62.7617 | 56.6833 | 56.75 | 57.45 | 64.8912 | 60.3667 | 54.9333 | 61.1667 | 59.5 | 60.7468 | 53 | 59.4
| Median |  |  | 59.5 | 57.05 | 54.65 | 56.2 | 61.95 | 57.2 | 61.15 | 54.6 | 61.0774 | 57 | 53.95 | 54 | 56.0379 | 61.5755 | 56.7 | 56.85 | 57.3 | 64.7937 | 60.5 | 54.95 | 61.5 | 59.5 | 60.6758 | 55 | 59
| Std Dev. |  |  | 0.98319 | 2.9267 | 1.042 | 1.1268 | 0.90499 | 1.6005 | 1.3852 | 1.8078 | 0.47879 | 1.2111 | 0.6047 | 0.8165 | 0.25143 | 2.9026 | 0.69402 | 0.97724 | 0.94816 | 1.1918 | 1.7918 | 1.388 | 1.8348 | 1.0488 | 0.97564 | 3.9497 | 0.54772
| Rel.Std.Dev. |  |  | 1.662% | 5.115% | 1.908% | 1.991% | 1.458% | 2.807% | 2.268% | 3.275% | 0.7843% | 2.15% | 1.124% | 1.503% | 0.4489% | 4.625% | 1.224% | 1.722% | 1.65% | 1.837% | 2.968% | 2.527% | 3% | 1.763% | 1.606% | 7.452% | 0.9221%
| PDM3 |  |  | 1.81% | -1.545% | -6.019% | -2.635% | 6.772% | -1.889% | 5.08% | -5.015% | 5.045% | -3.065% | -7.453% | -6.507% | -3.62% | 7.996% | -2.463% | -2.348% | -1.144% | 11.66% | 3.875% | -5.474% | 5.252% | 2.384% | 4.529% | -8.801% | 2.212%
| Z-Score (Absolute) |  | NA | 0.58 | 0 | 0.77 | 0.19 | 1.43 | 0.06 | 1.14 | 0.6 | 1.13 | 0.26 | 1.01 | 0.85 | 0.36 | 1.64 | 0.16 | 0.14 | 0.07 | 2.27 | 0.93 | 0.67 | 1.17 | 0.67 | 1.04 | 1.25 | 0.64
| Analytical results for P in OREAS 501c (Certified Value 0.096 wt.%) | [27 empty] | Certified
P | Round | Replicate | Lab | Lab | Lab | Lab | Lab | Lab | Lab | Lab | Lab | Lab | Lab | Lab | Lab | Lab | Lab | Lab | Lab | Lab | Lab | Lab | Lab | Lab |  |  |  |  | 1
| No | No | 01 | 03 | 04 | 05 | 06 | 07 | 09 | 10 | 11 | 12 | 13 | 14 | 17 | 20 | 21 | 23 | 24 | 25 | 26 | 27 | 30 | 31 |  |  |  |  | wt.%
|  |  | AR*OES | AR*MS | AR*OES/MS | AR*OES/MS | AR*OES/MS | AR*OES/MS | AR*OES/MS | AR*MS | AR*OES/MS | AR*OES | AR*OES/MS | AR*OES | AR*OES | AR*OES/MS | AR*OES | AR*OES | AR*OES | AR*OES | AR*OES | AR*MS | AR*OES | AR*OES |  |  |  |  | 3
|  |  | 0.2g | 0.5g | 25g | 0.5g | 0.4g | 0.5g | 0.5g | 01g | 20g | 0.15g | 20g | 0.5g | 0.25g | 0.25g | 0.2g | 0.5g | 0.5g | 40g | 40g | 0.5g | 0.4g | 0.4g |  |  |  |  | 3
| 1 | 1 | 0.0955 | 0.087 | 0.1032 | 0.1 | 0.108 | 0.095 | 0.106 | 0.1043 | 0.095231 | 0.0928 | 0.099 | 0.0935 | 0.092 | 0.0992 | 0.099042 | 0.095 | 0.095 | 0.07 | 0.068 | 0.10142 | 0.098 | [5 empty] | 1
| 1 | 2 | 0.0965 | 0.087 | 0.105 | 0.101 | 0.108 | 0.099 | 0.105 | 0.101 | 0.096672 | 0.0987 | 0.1 | 0.093 | 0.095 | 0.0956 | 0.098594 | 0.094 | 0.096 | 0.068 | 0.068 | 0.10264 | 0.087 | 0.093 |  |  |  |  | 38
| 1 | 3 | 0.0965 | 0.088 | 0.1018 | 0.099 | 0.108 | 0.096 | 0.105 | 0.0981 | 0.09639 | 0.0987 | 0.098 | 0.0926 | 0.092 | 0.0951 | 0.09803 | 0.097 | 0.097 | 0.07 | 0.068 | 0.097696 | 0.099 | 0.0935 |  |  |  |  | 16
| 1 | 4 | 0.095 | 0.088 | 0.1039 | 0.1 | 0.104 | 0.098 | 0.106 | 0.0994 | 0.095535 | 0.0968 | 0.098 | 0.0938 | 0.091 | 0.0975 | 0.098669 | 0.094 | 0.096 | 0.066 | 0.068 | 0.088916 | 0.101 | 0.092 |  |  |  |  | 0.096007
| 1 | 5 | 0.098 | 0.093 | 0.1031 | 0.102 | 0.104 | 0.096 | 0.106 | 0.0975 | 0.090405 | 0.0975 | 0.098 | 0.0944 | 0.098 | 0.0969 | 0.098642 | 0.09 | 0.093 | 0.07 | 0.068 | 0.077738 | 0.087 | 0.0915 |  |  |  |  | 96
| 1 | 6 | 0.0935 | 0.09 | 0.1033 | 0.1 | 0.1 | 0.097 | 0.106 | 0.1005 | 0.091933 | 0.095 | 0.095 | 0.0928 | 0.092 | 0.097 | 0.10027 | 0.094 | 0.094 | 0.07 | 0.068 | 0.088945 | 0.099 | 0.0945
| Mean |  | 0.095833 | 0.088833 | 0.10338 | 0.10033 | 0.10533 | 0.096833 | 0.10567 | 0.10013 | 0.094361 | 0.096583 | 0.098 | 0.09335 | 0.093333 | 0.096883 | 0.098874 | 0.094 | 0.095167 | 0.069 | 0.068 | 0.092894 | 0.095167 | 0.0929
| Median |  | 0.096 | 0.088 | 0.10325 | 0.1 | 0.106 | 0.0965 | 0.106 | 0.09995 | 0.095383 | 0.09715 | 0.098 | 0.09325 | 0.092 | 0.09695 | 0.098655 | 0.094 | 0.0955 | 0.07 | 0.068 | 0.09332 | 0.0985 | 0.093
| Std Dev. |  | 0.0015384 | 0.0023166 | 0.0010496 | 0.0010328 | 0.003266 | 0.001472 | 0.0005164 | 0.0024435 | 0.0025747 | 0.0023095 | 0.0016733 | 0.00068044 | 0.0026583 | 0.0014552 | 0.00075652 | 0.0022804 | 0.001472 | 0.0016733 | 0 | 0.0095082 | 0.0064005 | 0.0011937
| Rel.Std.Dev. |  | 1.605% | 2.608% | 1.015% | 1.029% | 3.101% | 1.52% | 0.4887% | 2.44% | 2.729% | 2.391% | 1.707% | 0.7289% | 2.848% | 1.502% | 0.7651% | 2.426% | 1.547% | 2.425% | 0% | 10.24% | 6.726% | 1.285%
| PDM3 |  | -0.1809% | -7.472% | 7.683% | 4.506% | 9.714% | 0.8606% | 10.06% | 4.298% | -1.714% | 0.6002% | 2.076% | -2.768% | -2.785% | 0.9127% | 2.986% | -2.091% | -0.8753% | -28.13% | -29.17% | -3.243% | -0.8753% | -3.236%
| Z-Score (Absolute) |  | 0.09 | 1.76 | 2.08 | 1.28 | 2.6 | 0.35 | 2.69 | 1.23 | 0.3 | 0.29 | 0.66 | 0.57 | 0.57 | 0.37 | 0.89 | 0.4 | 0.09 | 7.01 | 7.27 | 0.69 | 0.09 | 0.69
Results from laboratories 18-19 were removed due to their 0.01ppm reading resolution.
| Analytical results for Pb in OREAS 501c (Certified Value 8.43 ppm) | [27 empty] | Certified
Pb | Round | Replicate | Lab | Lab | Lab | Lab | Lab | Lab | Lab | Lab | Lab | Lab | Lab | Lab | Lab | Lab | Lab | Lab | Lab | [9 empty] | 1
| No | No | 03 | 04 | 05 | 06 | 07 | 09 | 10 | 11 | 13 | 17 | 18 | 19 | 20 | 21 | 23 | 24 | 27 | [9 empty] | ppm
|  |  | AR*MS | AR*OES/MS | AR*OES/MS | AR*OES/MS | AR*OES/MS | AR*OES/MS | AR*MS | AR*OES/MS | AR*OES/MS | AR*OES | AR*OES/MS | AR*OES/MS | AR*OES/MS | AR*OES | AR*MS | AR*MS | AR*MS | [9 empty] | 2
|  |  | 0.5g | 25g | 0.5g | 0.4g | 0.5g | 0.5g | 01g | 20g | 20g | 0.25g | 0.25g | 0.25g | 0.25g | 0.2g | 30g | 0.5g | 0.5g | [9 empty] | 3
| 1 | 1 | 7.8 | 8.4 | 8 | 8.7 | 8.1 | 8.9 | 8.5 | 8.8257 | 8.3 | 12.817 | 8 | 6.6 | 8.2 | 7.7603 | 9.29 | 9.01 | 9.4085 | [9 empty] | 1
| 1 | 2 | 7.8 | 8.6 | 8 | 8.5 | 7.9 | 8.8 | 8.1 | 9.3147 | 8.9 | 10.567 | 8.5 | 7.1 | 8.3 | 8.1069 | 8.63 | 8.06 | 9.3257 | [9 empty] | 26
| 1 | 3 | 7.9 | 8.1 | 7.8 | 8.1 | 8.2 | 8.5 | 8.1 | 9.2169 | 8.8 | 9.556 | 8.2 | 6.8 | 8 | 7.9689 | 9.08 | 8.63 | 8.9194 | [9 empty] | 16
| 1 | 4 | 7.8 | 8.2 | 8.1 | 8.5 | 8 | 9.2 | 8.2 | 9.0508 | 8.4 | 9.79 | 8.2 | 6.8 | 8.1 | 7.8308 | 9.13 | 8.74 | 8.9873 | [9 empty] | 8.4338
| 1 | 5 | 7.8 | 8.4 | 8 | 8.8 | 8.2 | 9.1 | 8 | 8.3814 | 8.5 | 10.387 | 8.1 | 7.1 | 8.4 | 8.1947 | 9 | 7.9 | 9.3823 | [9 empty] | 97
| 1 | 6 | 7.7 | 8.8 | 7.8 | 8.2 | 7.9 | 9.1 | 8.4 | 8.7961 | 8.3 | 9.906 | 8.2 | 6.8 | 8.5 | 8.9335 | 9.42 | 8.39 | 9.4214
| Mean |  | 7.8 | 8.4167 | 7.95 | 8.4667 | 8.05 | 8.9333 | 8.2167 | 8.9309 | 8.5333 | 10.5038 | 8.2 | 6.8667 | 8.25 | 8.1325 | 9.0917 | 8.455 | 9.2408
| Median |  | 7.8 | 8.4 | 8 | 8.5 | 8.05 | 9 | 8.15 | 8.9383 | 8.45 | 10.1465 | 8.2 | 6.8 | 8.25 | 8.0379 | 9.105 | 8.51 | 9.354
| Std Dev. |  | 0.063246 | 0.25626 | 0.12247 | 0.27325 | 0.13784 | 0.2582 | 0.19408 | 0.33902 | 0.2582 | 1.1945 | 0.16733 | 0.19664 | 0.18708 | 0.42483 | 0.27213 | 0.42146 | 0.22605
| Rel.Std.Dev. |  | 0.8108% | 3.045% | 1.541% | 3.227% | 1.712% | 2.89% | 2.362% | 3.796% | 3.026% | 11.37% | 2.041% | 2.864% | 2.268% | 5.224% | 2.993% | 4.985% | 2.446%
| PDM3 |  | -7.515% | -0.2034% | -5.737% | 0.3894% | -4.551% | 5.923% | -2.575% | 5.894% | 1.18% | 24.54% | -2.772% | -18.58% | -2.18% | -3.573% | 7.8% | 0.2511% | 9.568%
| Z-Score (Absolute) |  | 1.13 | 0 | 0.86 | 0.09 | 0.67 | 0.95 | 0.37 | 0.95 | 0.21 | 3.84 | 0.4 | 2.85 | 0.31 | 0.52 | 1.24 | 0.07 | 1.52
Results from laboratories 1, 12, 14, 25, 26, 30 and 31 were removed due to their 1ppm reading resolution.
| Analytical results for Pd in OREAS 501c (Indicative Value < 10 ppb) | [27 empty] | Indicative
Pd | Round | Replicate | 01: Lab; 03: Lab; 04: Lab; 05: Lab |  |  |  |  | 1
| No | No | 01: 04; 03: 10; 04: 11; 05: 25 |  |  |  |  | ppb
|  |  | 01: AR*OES/MS; 03: AR*MS; 04: AR*OES/MS; 05: AR*MS |  |  |  |  | 1
|  |  | 01: 25g; 03: 01g; 04: 20g; 05: 40g |  |  |  |  | 1
| 1 | 1 | 01: < 5; 03: < 10; 04: < 10; 05: < 10 |  |  |  |  | 1
| 1 | 2 | 01: < 5; 03: < 10; 04: < 10; 05: < 10 |  |  |  |  | 1
| 1 | 3 | 01: < 5; 03: < 10; 04: < 10; 05: < 10 |  |  |  |  | 16
| 1 | 4 | 01: 6; 03: < 10; 04: < 10; 05: < 10 |  |  |  |  | < 10
| 1 | 5 | 01: < 5; 03: < 10; 04: < 10; 05: < 10 |  |  |  |  | 15
| 1 | 6 | 01: < 5; 03: < 10; 04: < 10; 05: < 10
| Mean |  | 01: 6
| Median |  | 01: 6
Std Dev.
Rel.Std.Dev.
PDM3
Z-Score (Absolute) | bar: 01 to 05
| Analytical results for Pr in OREAS 501c (Certified Value 6.88 ppm) | [27 empty] | Certified
Pr | Round | Replicate | 01: Lab; 03: Lab; 04: Lab; 05: Lab; 06: Lab; 07: Lab; 09: Lab |  |  |  |  | 1
| No | No | 01: 04; 03: 11; 04: 15; 05: 23; 06: 24; 07: 25; 09: 30 |  |  |  |  | ppm
|  |  | 01: AR*OES/MS; 03: AR*OES/MS; 04: AR*MS; 05: AR*MS; 06: AR*MS; 07: AR*MS; 09: AR*MS |  |  |  |  | 2
|  |  | 01: 25g; 03: 20g; 04: 0.5g; 05: 30g; 06: 0.5g; 07: 40g; 09: 0.4g |  |  |  |  | 3
| 1 | 1 | 01: 6.73; 03: 7.7665; 04: 6.029; 05: 8.6; 06: 6.9; 07: 6.88; 09: 7.47 |  |  |  |  | 1
| 1 | 2 | 01: 6.95; 03: 8.222; 04: 5.9177; 05: 8; 06: 6.9; 07: 7.01; 09: 6.66 |  |  |  |  | 27
| 1 | 3 | 01: 6.68; 03: 7.8949; 04: 5.9162; 05: 8.2; 06: 6.9; 07: 6.92; 09: 7.47 |  |  |  |  | 16
| 1 | 4 | 01: 6.82; 03: 7.7279; 04: 5.8572; 05: 8.4; 06: 6.4; 07: 6.81; 09: 7.51 |  |  |  |  | 6.8788
| 1 | 5 | 01: 6.96; 03: 7.4197; 04: 6.0265; 05: 8.5; 06: 6.5; 07: 6.75; 09: 6.52 |  |  |  |  | 98
| 1 | 6 | 01: 7.15; 03: 7.406; 04: 5.9538; 05: 8.5; 06: 6.3; 07: 6.9; 09: 7.41
| Mean |  | 01: 6.8817; 03: 7.7395; 04: 5.9501; 05: 8.3667; 06: 6.65; 07: 6.8783; 09: 7.1733
| Median |  | 01: 6.885; 03: 7.7472; 04: 5.9357; 05: 8.45; 06: 6.7; 07: 6.89; 09: 7.44
| Std Dev. |  | 01: 0.17337; 03: 0.307; 04: 0.067683; 05: 0.22509; 06: 0.28107; 07: 0.090203; 09: 0.45513
| Rel.Std.Dev. |  | 01: 2.519%; 03: 3.967%; 04: 1.138%; 05: 2.69%; 06: 4.227%; 07: 1.311%; 09: 6.345%
| PDM3 |  | 01: 0.04141%; 03: 12.51%; 04: -13.5%; 05: 21.63%; 06: -3.326%; 07: -0.007049%; 09: 4.281%
| Z-Score (Absolute) |  | 01: 0; 03: 1.98; 04: 2.15; 05: 3.43; 06: 0.54; 07: 0.01; 09: 0.67
| Analytical results for Pt in OREAS 501c (Indicative Value < 5 ppb) | [27 empty] | Indicative
Pt | Round | Replicate | 01: Lab; 03: Lab; 04: Lab; 05: Lab |  |  |  |  | 1
| No | No | 01: 04; 03: 10; 04: 11; 05: 25 |  |  |  |  | ppb
|  |  | 01: AR*OES/MS; 03: AR*MS; 04: AR*OES/MS; 05: AR*MS |  |  |  |  | 2
|  |  | 01: 25g; 03: 01g; 04: 20g; 05: 40g |  |  |  |  | 2
| 1 | 1 | 01: < 5; 03: < 5; 04: < 5; 05: < 5 |  |  |  |  | 1
| 1 | 2 | 01: < 5; 03: < 5; 04: < 5; 05: < 5 |  |  |  |  | 1
| 1 | 3 | 01: < 5; 03: < 5; 04: < 5; 05: < 5 |  |  |  |  | 16
| 1 | 4 | 01: < 5; 03: < 5; 04: < 5; 05: < 5 |  |  |  |  | < 5
| 1 | 5 | 01: < 5; 03: < 5; 04: < 5; 05: < 5 |  |  |  |  | 16
| 1 | 6 | 01: < 5; 03: < 5; 04: < 5; 05: < 5
Mean
Median
Std Dev.
Rel.Std.Dev.
PDM3
Z-Score (Absolute) | bar: 01 to 05
| Analytical results for Rb in OREAS 501c (Certified Value 134 ppm) | [27 empty] | Certified
Rb | Round | Replicate | Lab | Lab | Lab | Lab | Lab | Lab | Lab | Lab | Lab | Lab | Lab | Lab | Lab | Lab | Lab | Lab | Lab | Lab | [8 empty] | 1
| No | No | 00 | 04 | 05 | 06 | 07 | 09 | 10 | 11 | 13 | 15 | 18 | 19 | 20 | 23 | 24 | 25 | 26 | 30 | [8 empty] | ppm
|  |  | INAA | AR*OES/MS | AR*OES/MS | AR*OES/MS | AR*OES/MS | AR*OES/MS | AR*MS | AR*OES/MS | AR*OES/MS | AR*MS | AR*OES/MS | AR*OES/MS | AR*OES/MS | AR*MS | AR*MS | AR*MS | AR*MS | AR*MS | [8 empty] | 0
|  |  | 1.0g | 25g | 0.5g | 0.4g | 0.5g | 0.5g | 01g | 20g | 20g | 0.5g | 0.25g | 0.25g | 0.25g | 30g | 0.5g | 40g | 40g | 0.4g | [8 empty] | 0
| 1 | 1 | 305 | 128.23 | 127 | 141.5 | 129.5 | 142.5 | 132.16 | 148.0835 | 155 | 114.37 | 125 | 135 | 133.7 | 136 | 115 | 138 | 130 | 141 | [8 empty] | 1
| 1 | 2 | 225 | 131.46 | 131.5 | 152.5 | 132 | 145.5 | 129.36 | 150.0697 | 143 | 112.93 | 137 | 133 | 130.3 | 127 | 115 | 144 | 136 | 123 | [8 empty] | 28
| 1 | 3 | 277 | 131.88 | 127.5 | 153 | 127.5 | 144.5 | 128.67 | 148.8728 | 149 | 112.29 | 137 | 134 | 133.1 | 132 | 114 | 137 | 139 | 134 | [8 empty] | 16
| 1 | 4 | 263 | 131.38 | 129.5 | 150 | 130.5 | 144 | 128.8 | 145.6139 | 140 | 111.58 | 139 | 135 | 128 | 133 | 110 | 139 | 125 | 139 | [8 empty] | 134.3405
| 1 | 5 | 247 | 134.94 | 131 | 151.5 | 123.5 | 142.5 | 127.25 | 145.4699 | 141 | 114.86 | 133 | 132 | 129.7 | 133 | 109 | 144 | 130 | 123 | [8 empty] | 99
| 1 | 6 | 223 | 137.45 | 128 | 141.5 | 130.5 | 144 | 128.28 | 143.1281 | 143 | 111.52 | 138 | 135 | 128.4 | 138 | 111 | 140 | 121 | 142
|  | 7 | 01: 253
|  | 8 | 01: 275
|  | 9 | 01: 312
|  | 10 | 01: 277
|  | 11 | 01: 227
|  | 12 | 01: 234
|  | 13 | 01: 215
|  | 14 | 01: 333
|  | 15 | 01: 308
|  | 16 | 01: 286
|  | 17 | 01: 255
|  | 18 | 01: 283
|  | 19 | 01: 244
|  | 20 | 01: 312
| Mean |  | 267.7 | 132.5567 | 129.0833 | 148.3333 | 128.9167 | 143.8333 | 129.0867 | 146.873 | 145.1667 | 112.925 | 134.8333 | 134 | 130.5333 | 133.1667 | 112.3333 | 140.3333 | 130.1667 | 133.6667
| Median |  | 269 | 131.67 | 128.75 | 150.75 | 130 | 144 | 128.735 | 146.8487 | 143 | 112.61 | 137 | 134.5 | 130 | 133 | 112.5 | 139.5 | 130 | 136.5
| Std Dev. |  | 34.626 | 3.2059 | 1.8819 | 5.3914 | 3.04 | 1.169 | 1.6613 | 2.5792 | 5.7417 | 1.4155 | 5.2313 | 1.2649 | 2.3805 | 3.7639 | 2.6583 | 3.0111 | 6.6758 | 8.7101
| Rel.Std.Dev. |  | 12.93% | 2.419% | 1.458% | 3.635% | 2.358% | 0.8128% | 1.287% | 1.756% | 3.955% | 1.254% | 3.88% | 0.944% | 1.824% | 2.826% | 2.366% | 2.146% | 5.129% | 6.516%
| PDM3 |  | 99.27% | -1.328% | -3.913% | 10.42% | -4.037% | 7.066% | -3.911% | 9.329% | 8.059% | -15.94% | 0.3668% | -0.2535% | -2.834% | -0.8738% | -16.38% | 4.461% | -3.107% | -0.5016%
| Z-Score (Absolute) |  | NA | 0.1 | 0.67 | 2.5 | 0.7 | 1.76 | 0.67 | 2.26 | 1.98 | 3.34 | 0.28 | 0.14 | 0.43 | 0 | 3.44 | 1.18 | 0.5 | 0.08
| Analytical results for Re in OREAS 501c (Indicative Value 2.15 ppb) | [27 empty] | Indicative
Re | Round | Replicate | 01: Lab; 03: Lab; 04: Lab; 05: Lab; 06: Lab; 07: Lab; 09: Lab; 10: Lab; 11: Lab; 12: Lab; 13: Lab; 14: Lab |  |  |  |  | 1
| No | No | 04 | 05 | 06 | 07 | 09 | 10 | 11 | 12 | 13 | 20 | 23 | 24 | [14 empty] | ppb
|  |  | AR*OES/MS | AR*OES/MS | AR*OES/MS | AR*OES/MS | AR*OES/MS | AR*MS | AR*OES/MS | AR*OES | AR*OES/MS | AR*OES/MS | AR*MS | AR*MS | [14 empty] | 2
|  |  | 25g | 0.5g | 0.4g | 0.5g | 0.5g | 01g | 20g | 0.15g | 20g | 0.25g | 30g | 0.5g | [14 empty] | 2
| 1 | 1 | 3 | 2 | 3 | 2 | 2 | 2 | 2.213 | < 5000 | < 10 | 2 | < 1 | 1 | [14 empty] | 1
| 1 | 2 | 4 | 3 | 2 | 1 | 2 | 3 | 2.0951 | < 5000 | < 10 | 2 | < 1 | 1 | [14 empty] | 6
| 1 | 3 | 3 | 3 | 2 | 2 | 3 | 2 | 1.5758 | < 5000 | < 10 | 3 | < 1 | 1 | [14 empty] | 16
| 1 | 4 | 3 | 4 | 2 | 3 | 2 | 2 | 2.0212 | < 5000 | < 10 | 2 | < 1 | 1 | [14 empty] | 2.1512
| 1 | 5 | 3 | 1 | 2 | 2 | 2 | 2 | 1.5472 | < 5000 | < 10 | 3 | < 1 | 2 | [14 empty] | 17
| 1 | 6 | 3 | 2 | 2 | 2 | 3 | 2 | 1.7001 | < 5000 | < 10 | 2 | < 1 | 3
| Mean |  | 3.1667 | 2.5 | 2.1667 | 2 | 2.3333 | 2.1667 | 1.8587 |  |  | 2.3333 |  | 1.5
| Median |  | 3 | 2.5 | 2 | 2 | 2 | 2 | 1.8606 |  |  | 2 |  | 1
| Std Dev. |  | 0.40825 | 1.0488 | 0.40825 | 0.63246 | 0.5164 | 0.40825 | 0.28636 |  |  | 0.5164 |  | 0.83666
| Rel.Std.Dev. |  | 12.89% | 41.95% | 18.84% | 31.62% | 22.13% | 18.84% | 15.41% |  |  | 22.13% |  | 55.78%
| PDM3 |  | 47.2% | 16.21% | 0.7167% | -7.031% | 8.464% | 0.7167% | -13.6% |  |  | 8.464% |  | -30.27%
| Z-Score (Absolute) |  | 1.93 | 0.53 | 0.18 | 0.53 | 0.18 | 0.18 | 0.82 | 5252.94 | 5.78 | 0.18 | 3.68 | 1.58
| Analytical results for Rh in OREAS 501c (Indicative Value 0.12 ppm) | [27 empty] | Indicative
Rh | Round | Replicate | 04: Lab | [14 empty] | 1
| No | No | 04: 27 | [14 empty] | ppm
|  |  | 04: AR*MS | [14 empty] | 2
|  |  | 04: 0.5g | [14 empty] | 2
| 1 | 1 | 04: 0.11402 | [14 empty] | 1
| 1 | 2 | 04: 0.11965 | [14 empty] | 12
| 1 | 3 | 04: 0.11763 | [14 empty] | 16
| 1 | 4 | 04: 0.11857 | [14 empty] | 0.11679
| 1 | 5 | 04: 0.11586 | [14 empty] | 18
| 1 | 6 | 04: 0.11502
| Mean |  | 04: 0.11679
| Median |  | 04: 0.11675
| Std Dev. |  | 04: 0.0021782
| Rel.Std.Dev. |  | 04: 1.865%
| PDM3 |  | 04: 1.332e-13%
Z-Score (Absolute) | bar: 04
| Analytical results for S in OREAS 501c (Certified Value 0.343 wt.%) | [27 empty] | Certified
S | Round | Replicate | Lab | Lab | Lab | Lab | Lab | Lab | Lab | Lab | Lab | Lab | Lab | Lab | Lab | Lab | Lab | Lab | Lab | Lab | Lab | Lab | Lab | Lab | Lab |  |  |  | 1
| No | No | 01 | 03 | 05 | 06 | 07 | 09 | 10 | 11 | 12 | 13 | 14 | 15 | 17 | 18 | 19 | 20 | 21 | 23 | 24 | 25 | 27 | 30 | 31 |  |  |  | wt.%
|  |  | AR*OES | AR*MS | AR*OES/MS | AR*OES/MS | AR*OES/MS | AR*OES/MS | AR*MS | AR*OES/MS | AR*OES | AR*OES/MS | AR*OES | AR*MS | AR*OES | AR*OES/MS | AR*OES/MS | AR*OES/MS | AR*OES | AR*OES | AR*OES | AR*OES | AR*OES | AR*OES | AR*OES |  |  |  | 3
|  |  | 0.2g | 0.5g | 0.5g | 0.4g | 0.5g | 0.5g | 01g | 20g | 0.15g | 20g | 0.5g | 0.5g | 0.25g | 0.25g | 0.25g | 0.25g | 0.2g | 0.5g | 0.5g | 40g | 0.5g | 0.4g | 0.4g |  |  |  | 3
| 1 | 1 | 0.35 | 0.31 | 0.35 | 0.4 | 0.35 | 0.38 | 0.33 | 0.34837 | 0.33 | 0.338 | 0.374 | 0.32512 | 0.344 | 0.35 | 0.36 | 0.36 | 0.25279 | 0.307 | 0.325 | 0.335 | 0.40317 | 0.364 |  |  |  |  | 1
| 1 | 2 | 0.35 | 0.3 | 0.36 | 0.4 | 0.36 | 0.37 | 0.33 | 0.33082 | 0.35 | 0.34 | 0.363 | 0.32022 | 0.351 | 0.34 | 0.35 | 0.37 | 0.26026 | 0.313 | 0.329 | 0.33 | 0.39165 | 0.307 | 0.346 |  |  |  | 39
| 1 | 3 | 0.36 | 0.31 | 0.36 | 0.4 | 0.35 | 0.37 | 0.32 | 0.34899 | 0.35 | 0.339 | 0.363 | 0.32083 | 0.33 | 0.34 | 0.34 | 0.38 | 0.26792 | 0.321 | 0.331 | 0.335 | 0.39389 | 0.352 | 0.353 |  |  |  | 16
| 1 | 4 | 0.36 | 0.31 | 0.36 | 0.39 | 0.36 | 0.38 | 0.34 | 0.35084 | 0.35 | 0.337 | 0.363 | 0.32274 | 0.329 | 0.35 | 0.35 | 0.39 | 0.26947 | 0.314 | 0.323 | 0.335 | 0.39413 | 0.354 | 0.342 |  |  |  | 0.34259
| 1 | 5 | 0.35 | 0.3 | 0.36 | 0.39 | 0.35 | 0.37 | 0.32 | 0.32802 | 0.35 | 0.34 | 0.363 | 0.32328 | 0.359 | 0.34 | 0.35 | 0.38 | 0.27838 | 0.303 | 0.319 | 0.335 | 0.39812 | 0.307 | 0.345 |  |  |  | 100
| 1 | 6 | 0.35 | 0.31 | 0.36 | 0.38 | 0.35 | 0.38 | 0.34 | 0.33893 | 0.34 | 0.339 | 0.363 | 0.32306 | 0.332 | 0.34 | 0.35 | 0.37 | 0.26833 | 0.31 | 0.32 | 0.335 | 0.36696 | 0.352 | 0.345
| Mean |  | 0.35333 | 0.30667 | 0.35833 | 0.39333 | 0.35333 | 0.375 | 0.33 | 0.341 | 0.345 | 0.33883 | 0.36483 | 0.32254 | 0.34083 | 0.34333 | 0.35 | 0.375 | 0.26619 | 0.31133 | 0.3245 | 0.33417 | 0.39132 | 0.33933 | 0.3462
| Median |  | 0.35 | 0.31 | 0.36 | 0.395 | 0.35 | 0.375 | 0.33 | 0.34365 | 0.35 | 0.339 | 0.363 | 0.3229 | 0.338 | 0.34 | 0.35 | 0.375 | 0.26812 | 0.3115 | 0.324 | 0.335 | 0.39401 | 0.352 | 0.345
| Std Dev. |  | 0.005164 | 0.005164 | 0.0040825 | 0.008165 | 0.005164 | 0.0054772 | 0.0089443 | 0.0099131 | 0.0083666 | 0.001169 | 0.0044907 | 0.0017787 | 0.012481 | 0.005164 | 0.0063246 | 0.010488 | 0.0087353 | 0.0062183 | 0.0048062 | 0.0020412 | 0.012607 | 0.025438 | 0.0040866
| Rel.Std.Dev. |  | 1.462% | 1.684% | 1.139% | 2.076% | 1.462% | 1.461% | 2.71% | 2.907% | 2.425% | 0.345% | 1.231% | 0.5515% | 3.662% | 1.504% | 1.807% | 2.797% | 3.282% | 1.997% | 1.481% | 0.6108% | 3.222% | 7.496% | 1.18%
| PDM3 |  | 3.137% | -10.48% | 4.596% | 14.81% | 3.137% | 9.461% | -3.674% | -0.4646% | 0.7044% | -1.096% | 6.494% | -5.851% | -0.5119% | 0.2179% | 2.164% | 9.461% | -22.3% | -9.123% | -5.28% | -2.458% | 14.22% | -0.9497% | 1.055%
| Z-Score (Absolute) |  | 0.51 | 1.85 | 0.76 | 2.53 | 0.51 | 1.6 | 0.67 | 0.12 | 0.08 | 0.23 | 1.09 | 1.05 | 0.13 | 0 | 0.34 | 1.6 | 3.9 | 1.62 | 0.95 | 0.46 | 2.43 | 0.2 | 0.14
| Analytical results for Sb in OREAS 501c (Certified Value 1.59 ppm) | [27 empty] | Certified
Sb | Round | Replicate | Lab | Lab | Lab | Lab | Lab | Lab | Lab | Lab | Lab | Lab | Lab | Lab | Lab | Lab | Lab | Lab | Lab | Lab | Lab | Lab | Lab | [5 empty] | 1
| No | No | 00 | 04 | 05 | 06 | 07 | 09 | 10 | 11 | 12 | 13 | 14 | 15 | 17 | 18 | 19 | 20 | 21 | 23 | 24 | 27 | 31 | [5 empty] | ppm
|  |  | INAA | AR*OES/MS | AR*OES/MS | AR*OES/MS | AR*OES/MS | AR*OES/MS | AR*MS | AR*OES/MS | AR*OES | AR*OES/MS | AR*OES | AR*MS | AR*OES | AR*OES/MS | AR*OES/MS | AR*OES/MS | AR*OES | AR*MS | AR*MS | AR*MS | AR*OES | [5 empty] | 2
|  |  | 1.0g | 25g | 0.5g | 0.4g | 0.5g | 0.5g | 01g | 20g | 0.15g | 20g | 0.5g | 0.5g | 0.25g | 0.25g | 0.25g | 0.25g | 0.2g | 30g | 0.5g | 0.5g | 0.4g | [5 empty] | 2
| 1 | 1 | 2.4 | 1.63 | 1.68 | 1.76 | 1.59 | 1.77 | 1.88 | 1.599 | < 5 | 1.26 | < 5 | 1.0893 | < 5 | 1.39 | 1.55 | 1.85 | < 5 | 1.79 | 0.28 | 1.6681 | [6 empty] | 1
| 1 | 2 | 2.2 | 1.77 | 1.72 | 1.72 | 1.61 | 1.79 | 1.88 | 1.7181 | < 5 | 1.29 | < 5 | 1.1022 | < 5 | 1.44 | 1.49 | 1.79 | < 5 | 1.62 | 0.3 | 1.4857 | < 2 | [5 empty] | 30
| 1 | 3 | 2.9 | 1.73 | 1.7 | 1.72 | 1.55 | 1.8 | 1.81 | 1.627 | < 5 | 1.22 | < 5 | 1.0247 | < 5 | 1.37 | 1.55 | 1.73 | < 5 | 1.7 | 0.35 | 1.5051 | < 2 | [5 empty] | 16
| 1 | 4 | 2.1 | 1.72 | 1.71 | 1.85 | 1.57 | 1.84 | 1.82 | 1.5343 | < 5 | 1.28 | < 5 | 1.0963 | < 5 | 1.44 | 1.54 | 1.8 | < 5 | 1.64 | 0.41 | 1.1846 | < 2 | [5 empty] | 1.5949
| 1 | 5 | 2.6 | 1.73 | 1.7 | 1.86 | 1.54 | 1.8 | 1.88 | 1.7046 | < 5 | 1.15 | < 5 | 1.0668 | < 5 | 1.29 | 1.59 | 1.83 | < 5 | 1.7 | 0.34 | 1.1914 | < 2 | [5 empty] | 101
| 1 | 6 | 2.2 | 1.71 | 1.67 | 1.82 | 1.67 | 1.79 | 1.87 | 1.4692 | < 5 | 1.24 | < 5 | 1.0061 | < 5 | 1.31 | 1.61 | 1.77 | < 5 | 1.74 | 0.42 | 2.1694 | < 2
|  | 7 | 00: 1.8
|  | 8 | 00: 2.2
|  | 9 | 00: 1.8
|  | 10 | 00: 2.1
|  | 11 | 00: 2.7
|  | 12 | 00: 2.1
|  | 13 | 00: 2
|  | 14 | 00: 1.9
|  | 15 | 00: 1.9
|  | 16 | 00: 2.2
|  | 17 | 00: 2.5
|  | 18 | 00: 2.7
|  | 19 | 00: 2.6
|  | 20 | 00: 2.1
| Mean |  | 2.25 | 1.715 | 1.6967 | 1.7883 | 1.5883 | 1.7983 | 1.8567 | 1.6087 |  | 1.24 |  | 1.0642 |  | 1.3733 | 1.555 | 1.795 |  | 1.6983 | 0.35 | 1.534
| Median |  | 2.2 | 1.725 | 1.7 | 1.79 | 1.58 | 1.795 | 1.875 | 1.613 |  | 1.25 |  | 1.078 |  | 1.38 | 1.55 | 1.795 |  | 1.7 | 0.345 | 1.4954
| Std Dev. |  | 0.322 | 0.046368 | 0.018619 | 0.063377 | 0.047504 | 0.023166 | 0.03266 | 0.096533 |  | 0.05099 |  | 0.040117 |  | 0.063456 | 0.041833 | 0.042778 |  | 0.062743 | 0.056569 | 0.36451
| Rel.Std.Dev. |  | 14.31% | 2.704% | 1.097% | 3.544% | 2.991% | 1.288% | 1.759% | 6.001% |  | 4.112% |  | 3.77% |  | 4.621% | 2.69% | 2.383% |  | 3.694% | 16.16% | 23.76%
| PDM3 |  | 41.07% | 7.528% | 6.379% | 12.13% | -0.4134% | 12.75% | 16.41% | 0.8643% |  | -22.25% |  | -33.27% |  | -13.89% | -2.503% | 12.54% |  | 6.483% | -78.06% | -3.818%
| Z-Score (Absolute) |  | NA | 0.07 | 0 | 0.38 | 0.46 | 0.42 | 0.67 | 0.37 | 3.35 | 1.91 | 3.35 | 2.65 | 3.35 | 1.35 | 0.6 | 0.41 | 3.35 | 0 | 5.63 | 0.68 | 2.92
Results from laboratories 1,3 25, 26, 30 were removed due to their 1ppm reading resolution.
| Analytical results for Sc in OREAS 501c (Certified Value 7.36 ppm) | [27 empty] | Certified
Sc | Round | Replicate | Lab | Lab | Lab | Lab | Lab | Lab | Lab | Lab | Lab | Lab | Lab | Lab | Lab | Lab | Lab | Lab | Lab | Lab | Lab | Lab | Lab | Lab | Lab |  |  |  | 1
| No | No | 00 | 01 | 03 | 04 | 05 | 06 | 07 | 09 | 10 | 11 | 13 | 15 | 17 | 18 | 19 | 20 | 21 | 23 | 24 | 25 | 27 | 30 | 31 |  |  |  | ppm
|  |  | INAA | AR*OES | AR*MS | AR*OES/MS | AR*OES/MS | AR*OES/MS | AR*OES/MS | AR*OES/MS | AR*MS | AR*OES/MS | AR*OES/MS | AR*MS | AR*OES | AR*OES/MS | AR*OES/MS | AR*OES/MS | AR*OES | AR*MS | AR*MS | AR*MS | AR*MS | AR*OES | AR*OES |  |  |  | 2
|  |  | 1.0g | 0.2g | 0.5g | 25g | 0.5g | 0.4g | 0.5g | 0.5g | 01g | 20g | 20g | 0.5g | 0.25g | 0.25g | 0.25g | 0.25g | 0.2g | 30g | 0.5g | 40g | 0.5g | 0.4g | 0.4g |  |  |  | 3
| 1 | 1 | 12.9 | 7.2 | 6.4 | 6.7 | 7.4 | 8.3 | 7.4 | 8.2 | 7.5 | 9.0133 | 7.1 | 3.0267 | 7.138 | 8.1 | 7.5 | 7.6 | 6.2817 | 7.5 | 7 | 8 | 8.2619 | 6.7 |  |  |  |  | 1
| 1 | 2 | 12.3 | 7.3 | 6.3 | 6.8 | 7.7 | 8.5 | 7.6 | 8.3 | 7.6 | 9.6224 | 7.2 | 2.9755 | 6.803 | 7.4 | 7.5 | 7.2 | 6.3916 | 6.6 | 7.1 | 8 | 8.3989 | 5.6 | 7.3 |  |  |  | 31
| 1 | 3 | 12.3 | 7.2 | 7 | 6.6 | 7.6 | 8.5 | 7.6 | 8.2 | 7.5 | 9.1508 | 7.3 | 2.9894 | 6.823 | 7.5 | 7.5 | 7.3 | 6.5749 | 7.3 | 7.1 | 8.5 | 8.1383 | 7 | 7.3 |  |  |  | 16
| 1 | 4 | 12.1 | 7.3 | 6.2 | 6.8 | 7.7 | 8.7 | 7.1 | 8.6 | 7.4 | 9.4557 | 7.1 | 2.991 | 6.897 | 7.3 | 7.5 | 7.4 | 6.5642 | 7.3 | 6.8 | 8 | 7.7602 | 7.5 | 7.2 |  |  |  | 7.364
| 1 | 5 | 12.5 | 7.3 | 6.7 | 6.9 | 7.6 | 8.7 | 7 | 8.5 | 7.5 | 8.6505 | 7.3 | 3.0345 | 7.498 | 7.1 | 7.6 | 7.4 | 6.7522 | 7.2 | 6.7 | 8 | 7.9657 | 6 | 7.1 |  |  |  | 102
| 1 | 6 | 12.5 | 7.1 | 6.7 | 7.2 | 7.5 | 8.5 | 7.4 | 8.6 | 7.5 | 8.6168 | 7.3 | 2.9829 | 6.783 | 7.5 | 7.4 | 7.2 | 6.4877 | 8.1 | 6.9 | 8.5 | 10.9408 | 6.5 | 7.4
|  | 7 | 00: 12.6
|  | 8 | 00: 12.4
|  | 9 | 00: 12.8
|  | 10 | 00: 12.1
|  | 11 | 00: 12.5
|  | 12 | 00: 12.9
|  | 13 | 00: 12.8
|  | 14 | 00: 12.3
|  | 15 | 00: 12.4
|  | 16 | 00: 12.5
|  | 17 | 00: 12.6
|  | 18 | 00: 12.8
|  | 19 | 00: 12.2
|  | 20 | 00: 12.4
| Mean |  | 12.495 | 7.2333 | 6.55 | 6.8333 | 7.5833 | 8.5333 | 7.35 | 8.4 | 7.5 | 9.0849 | 7.2167 | 3 | 6.9903 | 7.4833 | 7.5 | 7.35 | 6.5087 | 7.3333 | 6.9333 | 8.1667 | 8.5776 | 6.55 | 7.26
| Median |  | 12.5 | 7.25 | 6.55 | 6.8 | 7.6 | 8.5 | 7.4 | 8.4 | 7.5 | 9.082 | 7.25 | 2.9902 | 6.86 | 7.45 | 7.5 | 7.35 | 6.5259 | 7.3 | 6.95 | 8 | 8.2001 | 6.6 | 7.3
| Std Dev. |  | 0.2481 | 0.08165 | 0.30166 | 0.20656 | 0.1169 | 0.15055 | 0.251 | 0.18974 | 0.063246 | 0.41075 | 0.098319 | 0.024451 | 0.28083 | 0.33714 | 0.063246 | 0.15166 | 0.16275 | 0.48442 | 0.1633 | 0.2582 | 1.1792 | 0.68337 | 0.11402
| Rel.Std.Dev. |  | 1.986% | 1.129% | 4.606% | 3.023% | 1.542% | 1.764% | 3.415% | 2.259% | 0.8433% | 4.521% | 1.362% | 0.815% | 4.017% | 4.505% | 0.8433% | 2.063% | 2.5% | 6.606% | 2.355% | 3.162% | 13.75% | 10.43% | 1.57%
| PDM3 |  | 69.68% | -1.774% | -11.05% | -7.206% | 2.979% | 15.88% | -0.1895% | 14.07% | 1.847% | 23.37% | -2% | -59.26% | -5.074% | 1.621% | 1.847% | -0.1895% | -11.61% | -0.4159% | -5.848% | 10.9% | 16.48% | -11.05% | -1.412%
| Z-Score (Absolute) |  | NA | 0.19 | 1.41 | 0.9 | 0.43 | 2.12 | 0.01 | 1.88 | 0.28 | 3.09 | 0.22 | 7.71 | 0.62 | 0.25 | 0.28 | 0.01 | 1.48 | 0.01 | 0.72 | 1.46 | 2.19 | 1.41 | 0.14
Results from laboratories 12, 14 and 26 were removed due to their 1ppm reading resolution.
| Analytical results for Se in OREAS 501c (Indicative Value 1.72 ppm) | [27 empty] | Indicative
Se | Round | Replicate | Lab | Lab | Lab | Lab | Lab | Lab | Lab | Lab | Lab | Lab | Lab | Lab | Lab | Lab | Lab | Lab | Lab | Lab | [8 empty] | 1
| No | No | 00 | 01 | 03 | 04 | 05 | 06 | 07 | 09 | 10 | 11 | 13 | 15 | 18 | 19 | 20 | 24 | 25 | 30 | [8 empty] | ppm
|  |  | INAA | AR*MS | AR*MS | AR*OES/MS | AR*OES/MS | AR*OES/MS | AR*OES/MS | AR*OES/MS | AR*MS | AR*OES/MS | AR*OES/MS | AR*MS | AR*OES/MS | AR*OES/MS | AR*OES/MS | AR*MS | AR*MS | AR*MS | [8 empty] | 2
|  |  | 1.0g | 0.2g | 0.5g | 25g | 0.5g | 0.4g | 0.5g | 0.5g | 01g | 20g | 20g | 0.5g | 0.25g | 0.25g | 0.25g | 0.5g | 40g | 0.4g | [8 empty] | 2
| 1 | 1 | < 3 | 2 | 1.3 | 1.8 | 2.2 | 2.4 | 2.2 | 1.9 | 2 | < 1 | 2 | 1.3049 | 1 | 2 | 1 | 1.7 | 2 | 2 | [8 empty] | 1
| 1 | 2 | < 3 | 2 | < 0.5 | 0.9 | 2.2 | 2.5 | 2 | 2 | 2 | < 1 | 2 | 1.2412 | < 1 | 1 | 1 | 1.6 | 1 | 1 | [8 empty] | 13
| 1 | 3 | < 3 | 2 | 1.8 | 1.2 | 1.7 | 2.6 | 2 | 2.1 | 2 | < 1 | 2 | 1.2859 | 1 | 2 | 2 | 1.7 | 1 | 2 | [8 empty] | 16
| 1 | 4 | < 3 | 2 | 0.9 | 1 | 2.2 | 2.7 | 2.2 | 2.2 | 2 | < 1 | 2 | 1.2456 | 1 | 2 | 1 | 1.5 | 1 | 2 | [8 empty] | 1.7162
| 1 | 5 | < 3 | 2 | 1.5 | 1.9 | 2 | 2.5 | 2.2 | 2.1 | 2 | 1.2415 | 2 | 1.2401 | 1 | 2 | 2 | 1.5 | 1 | 2 | [8 empty] | 19
| 1 | 6 | < 3 | 2 | 1.3 | 1.7 | 1.9 | 2.3 | 2 | 2.3 | 2 | < 1 | 2 | 1.2254 | 2 | 2 | 1 | 1.8 | 2 | 2
|  | 7 | 00: < 3
|  | 8 | 00: < 3
|  | 9 | 00: < 3
|  | 10 | 00: < 3
|  | 11 | 00: < 3
|  | 12 | 00: < 3
|  | 13 | 00: < 3
|  | 14 | 00: < 3
|  | 15 | 00: < 3
|  | 16 | 00: 3
|  | 17 | 00: < 3
|  | 18 | 00: < 3
|  | 19 | 00: < 3
|  | 20 | 00: < 3
| Mean |  | 3 | 2 | 1.36 | 1.4167 | 2.0333 | 2.5 | 2.1 | 2.1 | 2 | 1.2415 | 2 | 1.2572 | 1.2 | 1.8333 | 1.3333 | 1.6333 | 1.3333 | 1.8333
| Median |  | 3 | 2 | 1.3 | 1.45 | 2.1 | 2.5 | 2.1 | 2.1 | 2 | 1.2415 | 2 | 1.2434 | 1 | 2 | 1 | 1.65 | 1 | 2
| Std Dev. |  |  | 0 | 0.32863 | 0.43551 | 0.20656 | 0.14142 | 0.10954 | 0.14142 | 0 |  | 0 | 0.030962 | 0.44721 | 0.40825 | 0.5164 | 0.12111 | 0.5164 | 0.40825
| Rel.Std.Dev. |  |  | 0% | 24.16% | 30.74% | 10.16% | 5.657% | 5.216% | 6.734% | 0% |  | 0% | 2.463% | 37.27% | 22.27% | 38.73% | 7.415% | 38.73% | 22.27%
| PDM3 |  | 74.81% | 16.54% | -20.76% | -17.45% | 18.48% | 45.67% | 22.36% | 22.36% | 16.54% | -27.66% | 16.54% | -26.75% | -30.08% | 6.825% | -22.31% | -4.828% | -22.31% | 6.825%
| Z-Score (Absolute) |  | NA | 0.42 | 1.66 | 1.05 | 0.51 | 1.69 | 0.67 | 0.67 | 0.42 | 3.06 | 0.42 | 1.46 | 1.9 | 0 | 1.26 | 0.51 | 1.26 | 0
Results from laboratories 12, 14, 21, 23, 26, 27 and 31 were removed due to their 1ppm reading resolution.
| Analytical results for Sm in OREAS 501c (Certified Value 4.38 ppm) | [27 empty] | Certified
Sm | Round | Replicate | 00: Lab; 04: Lab; 05: Lab; 06: Lab; 07: Lab; 09: Lab; 10: Lab; 11: Lab | [5 empty] | 1
| No | No | 00: 00; 04: 04; 05: 11; 06: 15; 07: 23; 09: 24; 10: 25; 11: 30 | [5 empty] | ppm
|  |  | 00: INAA; 04: AR*OES/MS; 05: AR*OES/MS; 06: AR*MS; 07: AR*MS; 09: AR*MS; 10: AR*MS; 11: AR*MS | [5 empty] | 2
|  |  | 00: 1.0g; 04: 25g; 05: 20g; 06: 0.5g; 07: 30g; 09: 0.5g; 10: 40g; 11: 0.4g | [5 empty] | 2
| 1 | 1 | 00: 4.9; 04: 4.34; 05: 4.7122; 06: 3.9287; 07: 3.9; 09: 4.6; 10: 4.44; 11: 5.17 | [5 empty] | 1
| 1 | 2 | 00: 4.8; 04: 4.43; 05: 5.0306; 06: 3.8676; 07: 3.1; 09: 4.6; 10: 4.7; 11: 4.43 | [5 empty] | 16
| 1 | 3 | 00: 5.1; 04: 4.22; 05: 4.9507; 06: 3.8868; 07: 3.5; 09: 4.4; 10: 4.62; 11: 5.07 | [5 empty] | 16
| 1 | 4 | 00: 4.8; 04: 4.44; 05: 4.8655; 06: 3.9183; 07: 3.5; 09: 4.3; 10: 4.62; 11: 5.1 | [5 empty] | 4.3752
| 1 | 5 | 00: 5; 04: 4.48; 05: 4.6988; 06: 3.9678; 07: 3.6; 09: 4.3; 10: 4.68; 11: 4.54 | [5 empty] | 103
| 1 | 6 | 00: 4.8; 04: 4.72; 05: 4.7863; 06: 3.9341; 07: 3.7; 09: 4.2; 10: 4.52; 11: 4.99
|  | 7 | 00: 5
|  | 8 | 00: 4.9
|  | 9 | 00: 4.9
|  | 10 | 00: 4.9
|  | 11 | 00: 5
|  | 12 | 00: 5
|  | 13 | 00: 5
|  | 14 | 00: 4.9
|  | 15 | 00: 5
|  | 16 | 00: 4.9
|  | 17 | 00: 5
|  | 18 | 00: 5
|  | 19 | 00: 4.9
|  | 20 | 00: 5
| Mean |  | 00: 4.94; 04: 4.4383; 05: 4.8407; 06: 3.9172; 07: 3.55; 09: 4.4; 10: 4.5967; 11: 4.8833
| Median |  | 00: 4.95; 04: 4.435; 05: 4.8259; 06: 3.9235; 07: 3.55; 09: 4.35; 10: 4.62; 11: 5.03
| Std Dev. |  | 00: 0.082078; 04: 0.16642; 05: 0.13294; 06: 0.035676; 07: 0.26646; 09: 0.16733; 10: 0.09913; 11: 0.31583
| Rel.Std.Dev. |  | 00: 1.662%; 04: 3.75%; 05: 2.746%; 06: 0.9107%; 07: 7.506%; 09: 3.803%; 10: 2.157%; 11: 6.467%
| PDM3 |  | 00: 12.91%; 04: 1.444%; 05: 10.64%; 06: -10.47%; 07: -18.86%; 09: 0.5674%; 10: 5.062%; 11: 11.61%
| Z-Score (Absolute) |  | 00: NA; 04: 0; 05: 0.67; 06: 0.87; 07: 1.49; 09: 0.06; 10: 0.27; 11: 0.75
| Analytical results for Sn in OREAS 501c (Certified Value 2.7 ppm) | [27 empty] | Certified
Sn | Round | Replicate | Lab | Lab | Lab | Lab | Lab | Lab | Lab | Lab | Lab | Lab | Lab | Lab | Lab | Lab | Lab | Lab | Lab | Lab | Lab | Lab | Lab | Lab |  |  |  |  | 1
| No | No | 00 | 04 | 05 | 06 | 07 | 09 | 10 | 11 | 12 | 13 | 14 | 17 | 18 | 19 | 20 | 21 | 23 | 24 | 25 | 27 | 30 | 31 |  |  |  |  | ppm
|  |  | INAA | AR*OES/MS | AR*OES/MS | AR*OES/MS | AR*OES/MS | AR*OES/MS | AR*MS | AR*OES/MS | AR*OES | AR*OES/MS | AR*OES | AR*OES | AR*OES/MS | AR*OES/MS | AR*OES/MS | AR*OES | AR*MS | AR*MS | AR*MS | AR*OES | AR*MS | AR*OES |  |  |  |  | 2
|  |  | 1.0g | 25g | 0.5g | 0.4g | 0.5g | 0.5g | 01g | 20g | 0.15g | 20g | 0.5g | 0.25g | 0.25g | 0.25g | 0.25g | 0.2g | 30g | 0.5g | 40g | 0.5g | 0.4g | 0.4g |  |  |  |  | 2
| 1 | 1 | < 200 | 2.9 | 2.5 | 2.8 | 2.5 | 2.8 | 2.69 | 3.0746 | < 10 | 2.76 | < 5 | < 10 | 2.5 | 2.6 | 2.9 | < 20 | 2.74 | 2.38 | 2.1 | < 5 | 3.4 | [5 empty] | 1
| 1 | 2 | < 200 | 3 | 2.6 | 2.9 | 2.6 | 2.8 | 2.68 | 3.21 | < 10 | 2.09 | < 5 | < 10 | 2.5 | 2.5 | 3 | < 20 | 2.61 | 2.39 | 2.2 | < 5 | 2.8 | < 10 |  |  |  |  | 17
| 1 | 3 | < 200 | 2.8 | 2.6 | 2.8 | 2.6 | 2.7 | 2.61 | 3.2215 | < 10 | 2.45 | < 5 | < 10 | 2.7 | 2.5 | 2.8 | < 20 | 2.93 | 2.49 | 2.2 | < 5 | 3.3 | < 10 |  |  |  |  | 16
| 1 | 4 | < 200 | 2.9 | 2.6 | 3 | 2.6 | 2.8 | 2.62 | 3.1198 | < 10 | 2.49 | < 5 | < 10 | 2.7 | 2.5 | 2.9 | < 20 | 2.91 | 2.36 | 2.1 | < 5 | 3.2 | < 10 |  |  |  |  | 2.6983
| 1 | 5 | < 200 | 2.9 | 2.6 | 2.9 | 2.5 | 2.8 | 2.72 | 3.0636 | < 10 | 2.75 | < 5 | < 10 | 2.6 | 2.5 | 2.8 | < 20 | 2.76 | 2.34 | 2.2 | < 5 | 3 | < 10 |  |  |  |  | 104
| 1 | 6 | < 200 | 3 | 2.6 | 2.7 | 2.5 | 2.8 | 2.7 | 2.9939 | < 10 | 2.52 | < 5 | < 10 | 2.6 | 2.5 | 2.8 | < 20 | 2.88 | 2.29 | 2.2 | < 5 | 3.3 | < 10
|  | 7 | 00: < 200
|  | 8 | 00: < 200
|  | 9 | 00: < 200
|  | 10 | 00: < 200
|  | 11 | 00: < 200
|  | 12 | 00: < 200
|  | 13 | 00: < 200
|  | 14 | 00: 700
|  | 15 | 00: < 200
|  | 16 | 00: < 200
|  | 17 | 00: < 200
|  | 18 | 00: < 200
|  | 19 | 00: < 200
|  | 20 | 00: < 200
| Mean |  | 700 | 2.9167 | 2.5833 | 2.85 | 2.55 | 2.7833 | 2.67 | 3.1139 |  | 2.51 |  |  | 2.6 | 2.5167 | 2.8667 |  | 2.805 | 2.375 | 2.1667 |  | 3.1667
| Median |  | 700 | 2.9 | 2.6 | 2.85 | 2.55 | 2.8 | 2.685 | 3.0972 |  | 2.505 |  |  | 2.6 | 2.5 | 2.85 |  | 2.82 | 2.37 | 2.2 |  | 3.25
| Std Dev. |  |  | 0.075277 | 0.040825 | 0.10488 | 0.054772 | 0.040825 | 0.044721 | 0.088672 |  | 0.24519 |  |  | 0.089443 | 0.040825 | 0.08165 |  | 0.12373 | 0.066558 | 0.05164 |  | 0.22509
| Rel.Std.Dev. |  |  | 2.581% | 1.58% | 3.68% | 2.148% | 1.467% | 1.675% | 2.848% |  | 9.769% |  |  | 3.44% | 1.622% | 2.848% |  | 4.411% | 2.802% | 2.383% |  | 7.108%
| PDM3 |  | 25843% | 8.094% | -4.259% | 5.624% | -5.495% | 3.153% | -1.047% | 15.4% |  | -6.977% |  |  | -3.642% | -6.73% | 6.241% |  | 3.956% | -11.98% | -19.7% |  | 17.36%
| Z-Score (Absolute) |  | NA | 0.33 | 0.49 | 0.16 | 0.58 | 0 | 0.28 | 0.82 | 5.47 | 0.67 | 0.7 | 5.47 | 0.45 | 0.66 | 0.21 | 17.8 | 0.05 | 1.01 | 1.52 | 0.7 | 0.95 | 5.47
Results from laboratory 26 were removed due to their 1ppm reading resolution.
| Analytical results for Sr in OREAS 501c (Certified Value 65 ppm) | [27 empty] | Certified
Sr | Round | Replicate | Lab | Lab | Lab | Lab | Lab | Lab | Lab | Lab | Lab | Lab | Lab | Lab | Lab | Lab | Lab | Lab | Lab | Lab | Lab | Lab | Lab | Lab | Lab | Lab | Lab | Lab | 1
| No | No | 00 | 01 | 03 | 04 | 05 | 06 | 07 | 09 | 10 | 11 | 12 | 13 | 14 | 15 | 17 | 18 | 19 | 20 | 21 | 23 | 24 | 25 | 26 | 27 | 30 | 31 | ppm
|  |  | INAA | AR*OES | AR*MS | AR*OES/MS | AR*OES/MS | AR*OES/MS | AR*OES/MS | AR*OES/MS | AR*MS | AR*OES/MS | AR*OES | AR*OES/MS | AR*OES | AR*MS | AR*OES | AR*OES/MS | AR*OES/MS | AR*OES/MS | AR*OES | AR*MS | AR*MS | AR*MS | AR*OES | AR*MS | AR*OES | AR*OES | 0
|  |  | 1.0g | 0.2g | 0.5g | 25g | 0.5g | 0.4g | 0.5g | 0.5g | 01g | 20g | 0.15g | 20g | 0.5g | 0.5g | 0.25g | 0.25g | 0.25g | 0.25g | 0.2g | 30g | 0.5g | 40g | 40g | 0.5g | 0.4g | 0.4g | 0
| 1 | 1 | < 500 | 60 | 59 | 84.5 | 61.6 | 69.6 | 60.9 | 65.3 | 68.37 | 93.5225 | 57 | 53.8 | 63 | 70.0126 | 45.07 | 67.2 | 64.2 | 65.1 | 57.1653 | 82.8 | 78.7 | 52.9 | 53 | 80.7122 | 70.2 |  | 1
| 1 | 2 | < 500 | 60 | 58 | 84.6 | 63 | 72.4 | 61.4 | 66.5 | 67.02 | 96.7899 | 59 | 53.5 | 61 | 69.7622 | 49.13 | 64.9 | 63.4 | 64 | 57.1708 | 77.2 | 80 | 53.4 | 55 | 78.2057 | 59.8 | 72.4 | 18
| 1 | 3 | < 500 | 60 | 61 | 75.7 | 62.6 | 72.2 | 60.4 | 65.4 | 65.79 | 96.2279 | 59 | 54.5 | 61 | 69.5355 | 45.46 | 61.3 | 62.1 | 63.8 | 59.6513 | 80.6 | 77.6 | 54.9 | 56 | 79.8187 | 67.7 | 70.5 | 16
| 1 | 4 | < 500 | 60 | 59 | 78.2 | 63.2 | 72.2 | 61 | 71.2 | 65.33 | 92.9571 | 58 | 54 | 60 | 69.4368 | 46.67 | 62 | 65.4 | 62.4 | 59.2109 | 82.4 | 73.9 | 54.1 | 56 | 75.6492 | 67.3 | 72.8 | 64.824
| 1 | 5 | < 500 | 70 | 60 | 83.4 | 62.6 | 73.7 | 59.1 | 70.4 | 66.22 | 91.2125 | 58 | 52.8 | 60 | 68.4388 | 47.06 | 60.7 | 63.3 | 63.6 | 61.009 | 80 | 74.5 | 55.5 | 56 | 82.4457 | 57 | 69.8 | 105
| 1 | 6 | < 500 | 60 | 59 | 85.9 | 61.9 | 69.7 | 61.8 | 70.8 | 65.97 | 91.1307 | 58 | 55.8 | 60 | 69.1464 | 43.17 | 59.6 | 64.9 | 63.7 | 58.1553 | 84.9 | 73.4 | 57.2 | 56 | 87.9191 | 66.7 | 75.8
|  | 7 | 00: < 500
|  | 8 | 00: < 500
|  | 9 | 00: < 500
|  | 10 | 00: < 500
|  | 11 | 00: < 500
|  | 12 | 00: < 500
|  | 13 | 00: < 500
|  | 14 | 00: < 500
|  | 15 | 00: < 500
|  | 16 | 00: < 500
|  | 17 | 00: < 500
|  | 18 | 00: < 500
|  | 19 | 00: < 500
|  | 20 | 00: < 500
| Mean |  |  | 61.6667 | 59.3333 | 82.05 | 62.4833 | 71.6333 | 60.7667 | 68.2667 | 66.45 | 93.6401 | 58.1667 | 54.0667 | 60.8333 | 69.3887 | 46.0933 | 62.6167 | 63.8833 | 63.7667 | 58.7271 | 81.3167 | 76.35 | 54.6667 | 55.3333 | 80.7918 | 64.7833 | 72.26
| Median |  |  | 60 | 59 | 83.95 | 62.6 | 72.2 | 60.95 | 68.45 | 66.095 | 93.2398 | 58 | 53.9 | 60.5 | 69.4862 | 46.065 | 61.65 | 63.8 | 63.75 | 58.6831 | 81.5 | 76.05 | 54.5 | 56 | 80.2655 | 67 | 72.4
| Std Dev. |  |  | 4.0825 | 1.0328 | 4.106 | 0.62102 | 1.6354 | 0.94375 | 2.8183 | 1.094 | 2.4203 | 0.75277 | 1.0191 | 1.169 | 0.55021 | 2.024 | 2.8673 | 1.199 | 0.8641 | 1.5155 | 2.6611 | 2.7761 | 1.5629 | 1.2111 | 4.1862 | 5.1627 | 2.3448
| Rel.Std.Dev. |  |  | 6.62% | 1.741% | 5.004% | 0.9939% | 2.283% | 1.553% | 4.128% | 1.646% | 2.585% | 1.294% | 1.885% | 1.922% | 0.7929% | 4.391% | 4.579% | 1.877% | 1.355% | 2.581% | 3.273% | 3.636% | 2.859% | 2.189% | 5.181% | 7.969% | 3.245%
| PDM3 |  |  | -4.871% | -8.47% | 26.57% | -3.611% | 10.5% | -6.259% | 5.311% | 2.508% | 44.45% | -10.27% | -16.59% | -6.156% | 7.042% | -28.89% | -3.405% | -1.451% | -1.631% | -9.405% | 25.44% | 17.78% | -15.67% | -14.64% | 24.63% | -0.0628% | 11.47%
| Z-Score (Absolute) |  | NA | 0.25 | 0.53 | 2.2 | 0.15 | 0.95 | 0.36 | 0.54 | 0.32 | 3.6 | 0.67 | 1.17 | 0.35 | 0.68 | 2.13 | 0.14 | 0.01 | 0 | 0.61 | 2.11 | 1.52 | 1.1 | 1.02 | 2.05 | 0.12 | 1.02
| Analytical results for Ta in OREAS 501c (Indicative Value 0.011 ppm) | [27 empty] | Indicative
Ta | Round | Replicate | Lab | Lab | Lab | Lab | Lab | Lab | Lab | Lab | Lab | Lab | Lab | Lab | Lab | Lab | Lab | Lab | [10 empty] | 1
| No | No | 00 | 04 | 05 | 06 | 07 | 09 | 10 | 13 | 14 | 18 | 20 | 21 | 23 | 24 | 25 | 30 | [10 empty] | ppm
|  |  | INAA | AR*OES/MS | AR*OES/MS | AR*OES/MS | AR*OES/MS | AR*OES/MS | AR*MS | AR*OES/MS | AR*OES | AR*OES/MS | AR*OES/MS | AR*OES | AR*MS | AR*MS | AR*MS | AR*MS | [10 empty] | 3
|  |  | 1.0g | 25g | 0.5g | 0.4g | 0.5g | 0.5g | 01g | 20g | 0.5g | 0.25g | 0.25g | 0.2g | 30g | 0.5g | 40g | 0.4g | [10 empty] | 3
| 1 | 1 | < 0.5 | < 0.01 | 0.01 | 0.01 | 0.01 | 0.01 | 0.01 | < 0.01 | < 5 | < 0.05 | < 0.05 | < 10 | < 0.05 | < 0.05 | 0.02 | < 0.05 | [10 empty] | 1
| 1 | 2 | < 0.5 | < 0.01 | 0.01 | 0.01 | 0.01 | 0.01 | 0.01 | < 0.01 | < 5 | < 0.05 | < 0.05 | < 10 | < 0.05 | < 0.05 | 0.015 | < 0.05 | [10 empty] | 14
| 1 | 3 | < 0.5 | < 0.01 | 0.01 | 0.01 | 0.01 | 0.01 | 0.01 | < 0.01 | < 5 | < 0.05 | < 0.05 | < 10 | < 0.05 | < 0.05 | 0.02 | < 0.05 | [10 empty] | 16
| 1 | 4 | < 0.5 | < 0.01 | 0.01 | 0.01 | 0.01 | 0.01 | 0.01 | < 0.01 | < 5 | < 0.05 | < 0.05 | < 10 | < 0.05 | < 0.05 | 0.02 | < 0.05 | [10 empty] | 0.011389
| 1 | 5 | < 0.5 | < 0.01 | 0.01 | 0.01 | 0.01 | 0.01 | 0.01 | < 0.01 | < 5 | < 0.05 | < 0.05 | < 10 | < 0.05 | < 0.05 | 0.015 | < 0.05 | [10 empty] | 20
| 1 | 6 | < 0.5 | < 0.01 | 0.01 | 0.01 | 0.01 | 0.01 | 0.01 | < 0.01 | < 5 | < 0.05 | < 0.05 | < 10 | < 0.05 | < 0.05 | 0.02 | < 0.05
|  | 7 | 00: < 0.5
|  | 8 | 00: < 0.5
|  | 9 | 00: < 0.5
|  | 10 | 00: < 0.5
|  | 11 | 00: < 0.5
|  | 12 | 00: < 0.5
|  | 13 | 00: < 0.5
|  | 14 | 00: < 0.5
|  | 15 | 00: < 0.5
|  | 16 | 00: 1.8
|  | 17 | 00: < 0.5
|  | 18 | 00: < 0.5
|  | 19 | 00: < 0.5
|  | 20 | 00: < 0.5
| Mean |  | 00: 1.8; 03: 0.01; 04: 0.01; 05: 0.01; 06: 0.01; 07: 0.01; 17: 0.018333
| Median |  | 00: 1.8; 03: 0.01; 04: 0.01; 05: 0.01; 06: 0.01; 07: 0.01; 17: 0.02
| Std Dev. |  | 03: 0; 04: 0; 05: 0; 06: 0; 07: 0; 17: 0.002582
| Rel.Std.Dev. |  | 03: 0%; 04: 0%; 05: 0%; 06: 0%; 07: 0%; 17: 14.08%
| PDM3 |  | 00: 15705%; 03: -12.2%; 04: -12.2%; 05: -12.2%; 06: -12.2%; 07: -12.2%; 17: 60.98%
| Z-Score (Absolute) |  | NA | 1.08 | 0.67 | 0.67 | 0.67 | 0.67 | 0.67 | 1.08 | 200.81 | 0.54 | 0.54 | 403.1 | 0.54 | 0.54 | 0 | 0.54
| Analytical results for Tb in OREAS 501c (Indicative Value 0.6 ppm) | [27 empty] | Indicative
Tb | Round | Replicate | 00: Lab; 01: Lab; 03: Lab; 04: Lab; 05: Lab; 06: Lab; 07: Lab; 09: Lab; 10: Lab | 1
| No | No | 00: 00; 01: 04; 03: 11; 04: 15; 05: 18; 06: 19; 07: 20; 09: 25; 10: 30 | ppm
|  |  | 00: INAA; 01: AR*OES/MS; 03: AR*OES/MS; 04: AR*MS; 05: AR*OES/MS; 06: AR*OES/MS; 07: AR*OES/MS; 09: AR*MS; 10: AR*MS | 2
|  |  | 00: 1.0g; 01: 25g; 03: 20g; 04: 0.5g; 05: 0.25g; 06: 0.25g; 07: 0.25g; 09: 40g; 10: 0.4g | 2
| 1 | 1 | 00: < 0.5; 01: 0.58; 03: 0.67437; 04: 0.4947; 05: 0.63; 06: 0.58; 07: 0.59; 09: 0.465; 10: 0.66 | 1
| 1 | 2 | 00: 1; 01: 0.6; 03: 0.69988; 04: 0.4867; 05: 0.6; 06: 0.6; 07: 0.58; 09: 0.495; 10: 0.56 | 8
| 1 | 3 | 00: < 0.5; 01: 0.58; 03: 0.67628; 04: 0.4923; 05: 0.61; 06: 0.59; 07: 0.56; 09: 0.48; 10: 0.64 | 16
| 1 | 4 | 00: 1.3; 01: 0.6; 03: 0.67115; 04: 0.4876; 05: 0.61; 06: 0.58; 07: 0.58; 09: 0.49; 10: 0.65 | 0.59667
| 1 | 5 | 00: < 0.5; 01: 0.6; 03: 0.63708; 04: 0.5055; 05: 0.58; 06: 0.59; 07: 0.57; 09: 0.48; 10: 0.55 | 14
| 1 | 6 | 00: < 0.5; 01: 0.62; 03: 0.65329; 04: 0.497; 05: 0.61; 06: 0.59; 07: 0.58; 09: 0.48; 10: 0.63
|  | 7 | 00: < 0.5
|  | 8 | 00: < 0.5
|  | 9 | 00: < 0.5
|  | 10 | 00: < 0.5
|  | 11 | 00: < 0.5
|  | 12 | 00: 1.6
|  | 13 | 00: < 0.5
|  | 14 | 00: < 0.5
|  | 15 | 00: < 0.5
|  | 16 | 00: < 0.5
|  | 17 | 00: < 0.5
|  | 18 | 00: 0.7
|  | 19 | 00: < 0.5
|  | 20 | 00: 1.1
| Mean |  | 00: 1.14; 01: 0.59667; 03: 0.66867; 04: 0.49397; 05: 0.60667; 06: 0.58833; 07: 0.57667; 09: 0.48167; 10: 0.615
| Median |  | 00: 1.1; 01: 0.6; 03: 0.67276; 04: 0.4935; 05: 0.61; 06: 0.59; 07: 0.58; 09: 0.48; 10: 0.635
| Std Dev. |  | 00: 0.33615; 01: 0.015055; 03: 0.021472; 04: 0.0069119; 05: 0.01633; 06: 0.0075277; 07: 0.010328; 09: 0.010328; 10: 0.047645
| Rel.Std.Dev. |  | 00: 29.49%; 01: 2.523%; 03: 3.211%; 04: 1.399%; 05: 2.692%; 06: 1.28%; 07: 1.791%; 09: 2.144%; 10: 7.747%
| PDM3 |  | 00: 91.06%; 01: -5.551e-14%; 03: 12.07%; 04: -17.21%; 05: 1.676%; 06: -1.397%; 07: -3.352%; 09: -19.27%; 10: 3.073%
| Z-Score (Absolute) |  | 00: NA; 01: 0.15; 03: 2.68; 04: 3.47; 05: 0.5; 06: 0.15; 07: 0.56; 09: 3.9; 10: 0.79
Results from laboratories 23 & 24 were removed due to their 0.1ppm reading resolution.
| Analytical results for Te in OREAS 501c (Indicative Value 0.24 ppm) | [27 empty] | Indicative
Te | Round | Replicate | Lab | Lab | Lab | Lab | Lab | Lab | Lab | Lab | Lab | Lab | Lab | Lab | Lab | Lab | Lab | Lab | Lab | Lab | [8 empty] | 1
| No | No | 04 | 05 | 06 | 07 | 09 | 11 | 12 | 13 | 14 | 15 | 18 | 19 | 20 | 21 | 23 | 24 | 25 | 27 | [8 empty] | ppm
|  |  | AR*OES/MS | AR*OES/MS | AR*OES/MS | AR*OES/MS | AR*OES/MS | AR*OES/MS | AR*OES | AR*OES/MS | AR*OES | AR*MS | AR*OES/MS | AR*OES/MS | AR*OES/MS | AR*OES | AR*MS | AR*MS | AR*MS | AR*MS | [8 empty] | 2
|  |  | 25g | 0.5g | 0.4g | 0.5g | 0.5g | 20g | 0.15g | 20g | 0.5g | 0.5g | 0.25g | 0.25g | 0.25g | 0.2g | 30g | 0.5g | 40g | 0.5g | [8 empty] | 2
| 1 | 1 | 0.32 | 0.27 | 0.3 | 0.23 | 0.27 | 0.22049 | < 5 | 0.25 | < 5 | 0.1762 | 0.21 | 0.26 | 0.23 | < 10 | 0.21 | 0.15 | 0.2 | < 5 | [8 empty] | 1
| 1 | 2 | 0.31 | 0.26 | 0.3 | 0.24 | 0.23 | 0.27362 | < 5 | 0.24 | < 5 | 0.1427 | 0.27 | 0.23 | 0.24 | < 10 | 0.16 | 0.18 | 0.22 | < 5 | [8 empty] | 9
| 1 | 3 | 0.26 | 0.27 | 0.28 | 0.24 | 0.25 | 0.28901 | < 5 | 0.21 | < 5 | 0.1896 | 0.3 | 0.26 | 0.21 | < 10 | 0.16 | 0.17 | 0.22 | < 5 | [8 empty] | 16
| 1 | 4 | 0.29 | 0.24 | 0.29 | 0.24 | 0.26 | 0.22573 | < 5 | 0.27 | < 5 | 0.1427 | 0.22 | 0.25 | 0.23 | < 10 | 0.13 | 0.14 | 0.2 | < 5 | [8 empty] | 0.24004
| 1 | 5 | 0.32 | 0.27 | 0.28 | 0.25 | 0.26 | 0.2735 | < 5 | 0.24 | < 5 | 0.174 | 0.35 | 0.25 | 0.22 | < 10 | 0.32 | 0.15 | 0.22 | < 5 | [8 empty] | 15
| 1 | 6 | 0.29 | 0.28 | 0.24 | 0.22 | 0.26 | 0.27762 | < 5 | 0.23 | < 5 | 0.1584 | 0.34 | 0.26 | 0.25 | < 10 | 0.3 | 0.15 | 0.24 | < 5
| Mean |  | 0.29833 | 0.265 | 0.28167 | 0.23667 | 0.255 | 0.25999 |  | 0.24 |  | 0.16393 | 0.28167 | 0.25167 | 0.23 |  | 0.21333 | 0.15667 | 0.21667
| Median |  | 0.3 | 0.27 | 0.285 | 0.24 | 0.26 | 0.27356 |  | 0.24 |  | 0.1662 | 0.285 | 0.255 | 0.23 |  | 0.185 | 0.15 | 0.22
| Std Dev. |  | 0.023166 | 0.013784 | 0.022286 | 0.010328 | 0.013784 | 0.029171 |  | 0.02 |  | 0.019199 | 0.059133 | 0.01169 | 0.014142 |  | 0.079415 | 0.015055 | 0.015055
| Rel.Std.Dev. |  | 7.765% | 5.202% | 7.912% | 4.364% | 5.406% | 11.22% |  | 8.333% |  | 11.71% | 20.99% | 4.645% | 6.149% |  | 37.23% | 9.61% | 6.949%
| PDM3 |  | 24.28% | 10.4% | 17.34% | -1.406% | 6.231% | 8.312% |  | -0.01767% |  | -31.71% | 17.34% | 4.843% | -4.184% |  | -11.13% | -34.73% | -9.738%
| Z-Score (Absolute) |  | 0.81 | 0.15 | 0.48 | 0.41 | 0.05 | 0.05 | 44.26 | 0.35 | 44.26 | 1.85 | 0.48 | 0.12 | 0.54 | 93.61 | 0.87 | 1.99 | 0.81 | 44.26
Results from laboratories 1, 3, 10, 26 & 30 were removed due to their 0.1ppm reading resolution.
| Analytical results for Th in OREAS 501c (Certified Value 19.3 ppm) | [27 empty] | Certified
Th | Round | Replicate | Lab | Lab | Lab | Lab | Lab | Lab | Lab | Lab | Lab | Lab | Lab | Lab | Lab | Lab | Lab | Lab | Lab | Lab | Lab | Lab | [6 empty] | 1
| No | No | 00 | 01 | 03 | 04 | 05 | 06 | 07 | 09 | 10 | 11 | 13 | 15 | 18 | 19 | 20 | 23 | 24 | 25 | 26 | 30 | [6 empty] | ppm
|  |  | INAA | AR*MS | AR*MS | AR*OES/MS | AR*OES/MS | AR*OES/MS | AR*OES/MS | AR*OES/MS | AR*MS | AR*OES/MS | AR*OES/MS | AR*MS | AR*OES/MS | AR*OES/MS | AR*OES/MS | AR*MS | AR*MS | AR*MS | AR*MS | AR*MS | [6 empty] | 1
|  |  | 1.0g | 0.2g | 0.5g | 25g | 0.5g | 0.4g | 0.5g | 0.5g | 01g | 20g | 20g | 0.5g | 0.25g | 0.25g | 0.25g | 30g | 0.5g | 40g | 40g | 0.4g | [6 empty] | 2
| 1 | 1 | 19.4 | 19 | 19.6 | 18.8 | 20.2 | 21.4 | 20 | 20.6 | 18.9 | 18.7598 | 18.6 | 14.378 | 18.8 | 19.2 | 17.4 | 22.3 | 20 | 17 | 18.5 | 21.3 | [6 empty] | 1
| 1 | 2 | 18.1 | 19 | 18.4 | 18.9 | 20.1 | 21.2 | 19.9 | 21.3 | 19.55 | 19.3559 | 18.5 | 14.359 | 19.8 | 19.9 | 18.1 | 20.5 | 19.9 | 18.3 | 19.2 | 18 | [6 empty] | 22
| 1 | 3 | 19.1 | 19 | 19.4 | 18.6 | 19.9 | 21 | 19.3 | 20.6 | 18.61 | 19.4402 | 18.7 | 14.433 | 20.4 | 19.6 | 17.1 | 20.8 | 18.9 | 18.3 | 16.9 | 19.8 | [6 empty] | 16
| 1 | 4 | 19.6 | 19 | 19.3 | 18.9 | 20.5 | 20.1 | 19.3 | 19.9 | 19.1 | 19.0014 | 18.2 | 14.422 | 19.8 | 19.9 | 18 | 22.2 | 18.6 | 17.9 | 17.6 | 20.7 | [6 empty] | 19.3139
| 1 | 5 | 19.8 | 19 | 18.9 | 18.6 | 19.8 | 20.7 | 20.4 | 20 | 18.93 | 18.7515 | 18.1 | 14.359 | 19.4 | 19.8 | 18.4 | 21.2 | 18.2 | 18.3 | 18.5 | 18.1 | [6 empty] | 106
| 1 | 6 | 19.7 | 18 | 18.3 | 18.9 | 20.3 | 18.5 | 19.4 | 19.9 | 19.03 | 18.81 | 18.8 | 14.321 | 19.2 | 19.7 | 18.2 | 21.9 | 17.9 | 18.1 | 16.9 | 20.8
|  | 7 | 04: 18.5
|  | 8 | 04: 18.8
|  | 9 | 04: 18.8
|  | 10 | 04: 19
|  | 11 | 04: 19
|  | 12 | 04: 18.6
|  | 13 | 04: 20.3
|  | 14 | 04: 19.5
|  | 15 | 04: 18.5
|  | 16 | 04: 19
|  | 17 | 04: 18.5
|  | 18 | 04: 18.7
|  | 19 | 04: 17.7
|  | 20 | 04: 18.8
| Mean |  | 18.97 | 18.8333 | 18.9833 | 18.7833 | 20.1333 | 20.4833 | 19.7167 | 20.3833 | 19.02 | 19.0198 | 18.4833 | 14.3787 | 19.5667 | 19.6833 | 17.8667 | 21.4833 | 18.9167 | 17.9833 | 17.9333 | 19.7833
| Median |  | 18.9 | 19 | 19.1 | 18.85 | 20.15 | 20.85 | 19.65 | 20.3 | 18.98 | 18.9057 | 18.55 | 14.3685 | 19.6 | 19.75 | 18.05 | 21.55 | 18.75 | 18.2 | 18.05 | 20.25
| Std Dev. |  | 0.61567 | 0.40825 | 0.54191 | 0.1472 | 0.2582 | 1.0722 | 0.4535 | 0.55648 | 0.30919 | 0.30777 | 0.27869 | 0.04226 | 0.55737 | 0.26394 | 0.50465 | 0.75741 | 0.87044 | 0.50761 | 0.94798 | 1.4275
| Rel.Std.Dev. |  | 3.246% | 2.168% | 2.855% | 0.7837% | 1.282% | 5.235% | 2.3% | 2.73% | 1.626% | 1.618% | 1.508% | 0.2939% | 2.849% | 1.341% | 2.825% | 3.526% | 4.601% | 2.823% | 5.286% | 7.216%
| PDM3 |  | -1.78% | -2.488% | -1.711% | -2.747% | 4.243% | 6.055% | 2.085% | 5.537% | -1.522% | -1.523% | -4.3% | -25.55% | 1.309% | 1.913% | -7.493% | 11.23% | -2.057% | -6.889% | -7.148% | 2.431%
| Z-Score (Absolute) |  | NA | 0.18 | 0.04 | 0.23 | 1.08 | 1.42 | 0.67 | 1.32 | 0 | 0 | 0.52 | 4.49 | 0.53 | 0.64 | 1.12 | 2.38 | 0.1 | 1 | 1.05 | 0.74
| Analytical results for Ti in OREAS 501c (Certified Value 0.363 wt.%) | [27 empty] | Certified
Ti | Round | Replicate | Lab | Lab | Lab | Lab | Lab | Lab | Lab | Lab | Lab | Lab | Lab | Lab | Lab | Lab | Lab | Lab | Lab | Lab | Lab | Lab | Lab | Lab | Lab | Lab |  |  | 1
| No | No | 01 | 03 | 04 | 05 | 06 | 07 | 09 | 10 | 11 | 12 | 13 | 14 | 17 | 18 | 19 | 20 | 21 | 23 | 24 | 25 | 26 | 27 | 30 | 31 |  |  | wt.%
|  |  | AR*OES | AR*MS | AR*OES/MS | AR*OES/MS | AR*OES/MS | AR*OES/MS | AR*OES/MS | AR*MS | AR*OES/MS | AR*OES | AR*OES/MS | AR*OES | AR*OES | AR*OES/MS | AR*OES/MS | AR*OES/MS | AR*OES | AR*OES | AR*OES | AR*OES | AR*OES | AR*OES | AR*OES | AR*OES |  |  | 3
|  |  | 0.2g | 0.5g | 25g | 0.5g | 0.4g | 0.5g | 0.5g | 01g | 20g | 0.15g | 20g | 0.5g | 0.25g | 0.25g | 0.25g | 0.25g | 0.2g | 0.5g | 0.5g | 40g | 40g | 0.5g | 0.4g | 0.4g |  |  | 3
| 1 | 1 | 0.36 | 0.355 | 0.35 | 0.358 | 0.394 | 0.353 | 0.371 | 0.3559 | 0.40104 | 0.36 | 0.356 | 0.35 | 0.316 | 0.37 | 0.37 | 0.36 | 0.32126 | 0.37 | 0.38 | 0.22 | 0.18 | 0.49135 | 0.386 |  |  |  | 1
| 1 | 2 | 0.36 | 0.348 | 0.36 | 0.365 | 0.391 | 0.365 | 0.368 | 0.3499 | 0.40459 | 0.38 | 0.353 | 0.34 | 0.334 | 0.37 | 0.37 | 0.38 | 0.32716 | 0.38 | 0.39 | 0.215 | 0.19 | 0.46719 | 0.327 | 0.35 |  |  | 23
| 1 | 3 | 0.36 | 0.363 | 0.33 | 0.345 | 0.39 | 0.351 | 0.367 | 0.3434 | 0.40487 | 0.38 | 0.35 | 0.34 | 0.308 | 0.36 | 0.36 | 0.37 | 0.33418 | 0.38 | 0.39 | 0.21 | 0.2 | 0.20654 | 0.38 | 0.357 |  |  | 16
| 1 | 4 | 0.36 | 0.358 | 0.34 | 0.361 | 0.38 | 0.361 | 0.373 | 0.3448 | 0.40047 | 0.37 | 0.354 | 0.34 | 0.323 | 0.36 | 0.37 | 0.35 | 0.33724 | 0.37 | 0.38 | 0.215 | 0.19 | 0.23797 | 0.387 | 0.348 |  |  | 0.3633
| 1 | 5 | 0.36 | 0.358 | 0.36 | 0.359 | 0.378 | 0.351 | 0.373 | 0.3404 | 0.40065 | 0.37 | 0.357 | 0.34 | 0.326 | 0.35 | 0.36 | 0.38 | 0.3467 | 0.35 | 0.38 | 0.215 | 0.19 | 0.21493 | 0.334 | 0.339 |  |  | 107
| 1 | 6 | 0.35 | 0.362 | 0.36 | 0.351 | 0.369 | 0.355 | 0.373 | 0.3453 | 0.3964 | 0.37 | 0.361 | 0.33 | 0.303 | 0.36 | 0.37 | 0.36 | 0.33143 | 0.37 | 0.38 | 0.215 | 0.19 | 0.4237 | 0.374 | 0.357
| Mean |  | 0.35833 | 0.35733 | 0.35 | 0.3565 | 0.38367 | 0.356 | 0.37083 | 0.34662 | 0.40134 | 0.37167 | 0.35517 | 0.34 | 0.31833 | 0.36167 | 0.36667 | 0.36667 | 0.33299 | 0.37 | 0.38333 | 0.215 | 0.19 | 0.34028 | 0.36467 | 0.3502
| Median |  | 0.36 | 0.358 | 0.355 | 0.3585 | 0.385 | 0.354 | 0.372 | 0.34505 | 0.40085 | 0.37 | 0.355 | 0.34 | 0.3195 | 0.36 | 0.37 | 0.365 | 0.33281 | 0.37 | 0.38 | 0.215 | 0.19 | 0.33083 | 0.377 | 0.35
| Std Dev. |  | 0.0040825 | 0.0054283 | 0.012649 | 0.0072595 | 0.0096056 | 0.0057619 | 0.0027142 | 0.0054952 | 0.0031234 | 0.0075277 | 0.0037639 | 0.0063246 | 0.011605 | 0.0075277 | 0.005164 | 0.012111 | 0.0087336 | 0.010954 | 0.005164 | 0.0031623 | 0.0063246 | 0.13413 | 0.026964 | 0.0074632
| Rel.Std.Dev. |  | 1.139% | 1.519% | 3.614% | 2.036% | 2.504% | 1.619% | 0.7319% | 1.585% | 0.7782% | 2.025% | 1.06% | 1.86% | 3.645% | 2.081% | 1.408% | 3.303% | 2.623% | 2.961% | 1.347% | 1.471% | 3.329% | 39.42% | 7.394% | 2.131%
| PDM3 |  | -1.367% | -1.642% | -3.661% | -1.872% | 5.606% | -2.009% | 2.073% | -4.592% | 10.47% | 2.303% | -2.239% | -6.414% | -12.38% | -0.4497% | 0.9266% | 0.9266% | -8.342% | 1.844% | 5.514% | -40.82% | -47.7% | -6.337% | 0.3761% | -3.606%
| Z-Score (Absolute) |  | 0.08 | 0.02 | 0.4 | 0.02 | 1.54 | 0.05 | 0.8 | 0.59 | 2.56 | 0.85 | 0.1 | 0.98 | 2.23 | 0.27 | 0.56 | 0.56 | 1.38 | 0.75 | 1.52 | 8.18 | 9.63 | 0.96 | 0.45 | 0.39
| Analytical results for Tl in OREAS 501c (Certified Value 0.73 ppm) | [27 empty] | Certified
Tl | Round | Replicate | Lab | Lab | Lab | Lab | Lab | Lab | Lab | Lab | Lab | Lab | Lab | Lab | Lab | Lab | Lab | Lab | Lab | Lab | Lab | [7 empty] | 1
| No | No | 01 | 04 | 05 | 06 | 07 | 09 | 10 | 11 | 12 | 13 | 14 | 15 | 18 | 19 | 20 | 21 | 23 | 24 | 27 | [7 empty] | ppm
|  |  | AR*MS | AR*OES/MS | AR*OES/MS | AR*OES/MS | AR*OES/MS | AR*OES/MS | AR*MS | AR*OES/MS | AR*OES | AR*OES/MS | AR*OES | AR*MS | AR*OES/MS | AR*OES/MS | AR*OES/MS | AR*OES | AR*MS | AR*MS | AR*MS | [7 empty] | 2
|  |  | 0.2g | 25g | 0.5g | 0.4g | 0.5g | 0.5g | 01g | 20g | 0.15g | 20g | 0.5g | 0.5g | 0.25g | 0.25g | 0.25g | 0.2g | 30g | 0.5g | 0.5g | [7 empty] | 3
| 1 | 1 | 0.69 | 0.76 | 0.69 | 0.8 | 0.65 | 0.8 | 0.75 | 0.79968 | < 5 | 0.62 | < 10 | 0.4124 | 0.75 | 0.76 | 0.7 | < 5 | 0.84 | 0.68 | < 5 | [7 empty] | 1
| 1 | 2 | 0.69 | 0.79 | 0.68 | 0.82 | 0.67 | 0.8 | 0.74 | 0.8313 | < 5 | 0.66 | < 10 | 0.4069 | 0.74 | 0.76 | 0.7 | < 5 | 0.74 | 0.68 | < 5 | [7 empty] | 24
| 1 | 3 | 0.69 | 0.76 | 0.69 | 0.79 | 0.69 | 0.78 | 0.74 | 0.82175 | < 5 | 0.66 | < 10 | 0.4078 | 0.72 | 0.73 | 0.71 | < 5 | 0.81 | 0.66 | < 5 | [7 empty] | 16
| 1 | 4 | 0.7 | 0.8 | 0.71 | 0.85 | 0.69 | 0.72 | 0.75 | 0.7827 | < 5 | 0.67 | < 10 | 0.4042 | 0.73 | 0.74 | 0.69 | < 5 | 0.8 | 0.65 | < 5 | [7 empty] | 0.7323
| 1 | 5 | 0.67 | 0.78 | 0.7 | 0.83 | 0.68 | 0.72 | 0.74 | 0.75111 | < 5 | 0.63 | < 10 | 0.411 | 0.71 | 0.76 | 0.68 | < 5 | 0.88 | 0.64 | < 5 | [7 empty] | 108
| 1 | 6 | 0.7 | 0.8 | 0.67 | 0.76 | 0.65 | 0.71 | 0.75 | 0.78063 | < 5 | 0.65 | < 10 | 0.4004 | 0.71 | 0.76 | 0.71 | < 5 | 0.89 | 0.65 | < 5
| Mean |  | 0.69 | 0.78167 | 0.69 | 0.80833 | 0.67167 | 0.755 | 0.745 | 0.79453 |  | 0.64833 |  | 0.40712 | 0.72667 | 0.75167 | 0.69833 |  | 0.82667 | 0.66
| Median |  | 0.69 | 0.785 | 0.69 | 0.81 | 0.675 | 0.75 | 0.745 | 0.79119 |  | 0.655 |  | 0.40735 | 0.725 | 0.76 | 0.7 |  | 0.825 | 0.655
| Std Dev. |  | 0.010954 | 0.018348 | 0.014142 | 0.031885 | 0.018348 | 0.042778 | 0.0054772 | 0.029455 |  | 0.019408 |  | 0.0044075 | 0.01633 | 0.013292 | 0.01169 |  | 0.055737 | 0.016733
| Rel.Std.Dev. |  | 1.588% | 2.347% | 2.05% | 3.945% | 2.732% | 5.666% | 0.7352% | 3.707% |  | 2.994% |  | 1.083% | 2.247% | 1.768% | 1.674% |  | 6.742% | 2.535%
| PDM3 |  | -5.776% | 6.741% | -5.776% | 10.38% | -8.28% | 3.1% | 1.734% | 8.498% |  | -11.47% |  | -44.41% | -0.7692% | 2.645% | -4.638% |  | 12.89% | -9.873%
| Z-Score (Absolute) |  | 0.67 | 0.33 | 0.67 | 0.62 | 0.87 | 0.04 | 0.07 | 0.47 | 19.12 | 1.13 | 46.45 | 3.77 | 0.27 | 0 | 0.58 | 19.12 | 0.82 | 1 | 19.12
Results from laboratories 3, 25, 26 and 30 were removed due to their 0.1ppm reading resolution.
| Analytical results for Tm in OREAS 501c (Indicative Value 0.24 ppm) | [27 empty] | Indicative
Tm | Round | Replicate | 01: Lab; 04: Lab; 05: Lab; 06: Lab | [7 empty] | 1
| No | No | 01: 04; 04: 11; 05: 15; 06: 25 | [7 empty] | ppm
|  |  | 01: AR*OES/MS; 04: AR*OES/MS; 05: AR*MS; 06: AR*MS | [7 empty] | 2
|  |  | 01: 25g; 04: 20g; 05: 0.5g; 06: 40g | [7 empty] | 2
| 1 | 1 | 01: 0.25; 04: 0.2843; 05: 0.2028; 06: 0.21 | [7 empty] | 1
| 1 | 2 | 01: 0.26; 04: 0.29348; 05: 0.1958; 06: 0.215 | [7 empty] | 10
| 1 | 3 | 01: 0.25; 04: 0.292; 05: 0.1969; 06: 0.215 | [7 empty] | 16
| 1 | 4 | 01: 0.25; 04: 0.28536; 05: 0.199; 06: 0.22 | [7 empty] | 0.23707
| 1 | 5 | 01: 0.25; 04: 0.26898; 05: 0.2032; 06: 0.21 | [7 empty] | 16
| 1 | 6 | 01: 0.26; 04: 0.2719; 05: 0.196; 06: 0.21
| Mean |  | 01: 0.25333; 04: 0.28267; 05: 0.19895; 06: 0.21333
| Median |  | 01: 0.25; 04: 0.28483; 05: 0.19795; 06: 0.2125
| Std Dev. |  | 01: 0.005164; 04: 0.010169; 05: 0.0033381; 06: 0.0040825
| Rel.Std.Dev. |  | 01: 2.038%; 04: 3.598%; 05: 1.678%; 06: 1.914%
| PDM3 |  | 01: 6.86%; 04: 19.23%; 05: -16.08%; 06: -10.01%
| Z-Score (Absolute) |  | 01: 0.5; 04: 1.22; 05: 0.85; 06: 0.5
Results from laboratories 23 and 24 were removed due to their 0.1ppm reading resolution.
| Analytical results for U in OREAS 501c (Certified Value 4.87 ppm) | [27 empty] | Certified
U | Round | Replicate | Lab | Lab | Lab | Lab | Lab | Lab | Lab | Lab | Lab | Lab | Lab | Lab | Lab | Lab | Lab | Lab | Lab | Lab | Lab | Lab | Lab | [5 empty] | 1
| No | No | 00 | 01 | 04 | 05 | 06 | 07 | 09 | 10 | 11 | 12 | 13 | 15 | 18 | 19 | 20 | 23 | 24 | 25 | 26 | 30 | 31 | [5 empty] | ppm
|  |  | INAA | AR*MS | AR*OES/MS | AR*OES/MS | AR*OES/MS | AR*OES/MS | AR*OES/MS | AR*MS | AR*OES/MS | AR*OES | AR*OES/MS | AR*MS | AR*OES/MS | AR*OES/MS | AR*OES/MS | AR*MS | AR*MS | AR*MS | AR*MS | AR*MS | AR*OES | [5 empty] | 2
|  |  | 1.0g | 0.2g | 25g | 0.5g | 0.4g | 0.5g | 0.5g | 01g | 20g | 0.15g | 20g | 0.5g | 0.25g | 0.25g | 0.25g | 30g | 0.5g | 40g | 40g | 0.4g | 0.4g | [5 empty] | 3
| 1 | 1 | 5.9 | 4.87 | 5.01 | 5.07 | 5.08 | 4.79 | 5.63 | 4.66 | 4.7674 | < 10 | 4.91 | 3.1791 | 5.03 | 4.67 | 5.07 | 5.5 | 4.5 | 4.42 | 4.4 | 5.47 | [6 empty] | 1
| 1 | 2 | 5.2 | 4.56 | 5.02 | 5.06 | 4.91 | 4.67 | 5.56 | 4.83 | 5.009 | < 10 | 5.04 | 3.1726 | 4.84 | 4.92 | 4.9 | 5.3 | 4.4 | 4.82 | 4.65 | 4.42 | < 10 | [5 empty] | 26
| 1 | 3 | 5.7 | 4.34 | 4.88 | 4.86 | 4.77 | 4.67 | 5.37 | 4.69 | 4.8172 | < 10 | 5.06 | 3.2125 | 5 | 4.84 | 4.87 | 5.3 | 4.5 | 4.9 | 4.8 | 5.33 | < 10 | [5 empty] | 16
| 1 | 4 | 4.9 | 4.95 | 4.94 | 5 | 4.93 | 5.15 | 5.69 | 4.81 | 4.9817 | < 10 | 4.91 | 3.162 | 4.71 | 5.15 | 4.94 | 5.4 | 4.1 | 6.36 | 4.15 | 5.87 | < 10 | [5 empty] | 4.8737
| 1 | 5 | 5.3 | 4.26 | 4.92 | 5.23 | 4.97 | 4.87 | 5.52 | 4.81 | 4.8185 | < 10 | 4.83 | 3.159 | 4.59 | 5.37 | 5.05 | 5.3 | 4.1 | 4.58 | 4.4 | 4.98 | < 10 | [5 empty] | 109
| 1 | 6 | 5.8 | 4.16 | 5.03 | 5.1 | 4.51 | 4.61 | 5.37 | 5.04 | 4.8129 | < 10 | 4.91 | 3.1782 | 4.47 | 4.93 | 4.86 | 5.4 | 4.1 | 4.24 | 4.1 | 5.69 | < 10
|  | 7 | 00: 4.4
|  | 8 | 00: 6.5
|  | 9 | 00: 6.1
|  | 10 | 00: 5.1
|  | 11 | 00: 6.8
|  | 12 | 00: 4.9
|  | 13 | 00: 5.2
|  | 14 | 00: 6.5
|  | 15 | 00: 5.2
|  | 16 | 00: 5.2
|  | 17 | 00: 5.9
|  | 18 | 00: 6.3
|  | 19 | 00: 5.4
|  | 20 | 00: 5.2
| Mean |  | 5.575 | 4.5233 | 4.9667 | 5.0533 | 4.8617 | 4.7933 | 5.5233 | 4.8067 | 4.8678 |  | 4.9433 | 3.1772 | 4.7733 | 4.98 | 4.9483 | 5.3667 | 4.2833 | 4.8867 | 4.4167 | 5.2933
| Median |  | 5.35 | 4.45 | 4.975 | 5.065 | 4.92 | 4.73 | 5.54 | 4.81 | 4.8179 |  | 4.91 | 3.1754 | 4.775 | 4.925 | 4.92 | 5.35 | 4.25 | 4.7 | 4.4 | 5.4
| Std Dev. |  | 0.63318 | 0.32819 | 0.06186 | 0.1216 | 0.19924 | 0.19856 | 0.13231 | 0.13426 | 0.10098 |  | 0.088468 | 0.019153 | 0.2242 | 0.24609 | 0.091086 | 0.08165 | 0.20412 | 0.76228 | 0.27325 | 0.52599
| Rel.Std.Dev. |  | 11.36% | 7.255% | 1.246% | 2.406% | 4.098% | 4.142% | 2.396% | 2.793% | 2.075% |  | 1.79% | 0.6028% | 4.697% | 4.942% | 1.841% | 1.521% | 4.766% | 15.6% | 6.187% | 9.937%
| PDM3 |  | 14.39% | -7.189% | 1.907% | 3.686% | -0.247% | -1.649% | 13.33% | -1.375% | -0.1207% |  | 1.429% | -34.81% | -2.059% | 2.181% | 1.531% | 10.11% | -12.11% | 0.266% | -9.378% | 8.61%
| Z-Score (Absolute) |  | NA | 2.3 | 0.3 | 0.81 | 0.31 | 0.71 | 3.57 | 0.64 | 0.28 | 0.5 | 0.17 | 10.19 | 0.83 | 0.38 | 0.2 | 2.65 | 3.7 | 0.17 | 2.92 | 2.22 | 0.5
| Analytical results for V in OREAS 501c (Certified Value 110 ppm) | [27 empty] | Certified
V | Round | Replicate | Lab | Lab | Lab | Lab | Lab | Lab | Lab | Lab | Lab | Lab | Lab | Lab | Lab | Lab | Lab | Lab | Lab | Lab | Lab | Lab | Lab | Lab | Lab |  |  |  | 1
| No | No | 01 | 03 | 04 | 05 | 06 | 07 | 09 | 10 | 11 | 12 | 13 | 14 | 17 | 18 | 19 | 20 | 21 | 23 | 24 | 25 | 27 | 30 | 31 |  |  |  | ppm
|  |  | AR*OES | AR*MS | AR*OES/MS | AR*OES/MS | AR*OES/MS | AR*OES/MS | AR*OES/MS | AR*MS | AR*OES/MS | AR*OES | AR*OES/MS | AR*OES | AR*OES | AR*OES/MS | AR*OES/MS | AR*OES/MS | AR*OES | AR*MS | AR*MS | AR*OES | AR*OES | AR*OES | AR*OES |  |  |  | 0
|  |  | 0.2g | 0.5g | 25g | 0.5g | 0.4g | 0.5g | 0.5g | 01g | 20g | 0.15g | 20g | 0.5g | 0.25g | 0.25g | 0.25g | 0.25g | 0.2g | 30g | 0.5g | 40g | 0.5g | 0.4g | 0.4g |  |  |  | 0
| 1 | 1 | 108 | 102 | 126 | 108 | 118 | 107 | 114 | 111 | 128.5017 | 104 | 109 | 112 | 129.923 | 115 | 114 | 110 | 109.2313 | 118 | 108 | 110 | 109.1413 | 113 |  |  |  |  | 1
| 1 | 2 | 108 | 101 | 127 | 109 | 119 | 110 | 113 | 109 | 130.4022 | 109 | 109 | 110 | 132.188 | 117 | 112 | 111 | 108.5576 | 109 | 110 | 112 | 106.6121 | 95 | 113 |  |  |  | 27
| 1 | 3 | 108 | 103 | 121 | 105 | 118 | 106 | 114 | 107 | 129.9824 | 109 | 109 | 111 | 125.582 | 113 | 109 | 110 | 109.6367 | 115 | 107 | 108 | 106.7418 | 110 | 113 |  |  |  | 16
| 1 | 4 | 108 | 104 | 127 | 108 | 114 | 110 | 115 | 107 | 126.3578 | 109 | 109 | 112 | 126.795 | 116 | 113 | 109 | 109.8932 | 117 | 104 | 112 | 104.6631 | 113 | 114 |  |  |  | 110.2053
| 1 | 5 | 108 | 103 | 128 | 107 | 115 | 107 | 115 | 106 | 127.278 | 109 | 109 | 111 | 137.372 | 113 | 111 | 113 | 112.5351 | 115 | 104 | 112 | 114.0028 | 97 | 113 |  |  |  | 110
| 1 | 6 | 104 | 103 | 127 | 107 | 111 | 108 | 115 | 107 | 125.596 | 107 | 111 | 110 | 125.895 | 115 | 114 | 108 | 110.039 | 120 | 105 | 110 | 107.2974 | 110 | 115
| Mean |  | 107.3333 | 102.6667 | 126 | 107.3333 | 115.8333 | 108 | 114.3333 | 107.8333 | 128.0197 | 107.8333 | 109.3333 | 111 | 129.6258 | 114.8333 | 112.1667 | 110.1667 | 109.9822 | 115.6667 | 106.3333 | 110.6667 | 108.0764 | 106.3333 | 113.6
| Median |  | 108 | 103 | 127 | 107.5 | 116.5 | 107.5 | 114.5 | 107 | 127.8899 | 109 | 109 | 111 | 128.359 | 115 | 112.5 | 110 | 109.765 | 116 | 106 | 111 | 107.0196 | 110 | 113
| Std Dev. |  | 1.633 | 1.0328 | 2.5298 | 1.3663 | 3.0605 | 1.6733 | 0.8165 | 1.8348 | 1.9466 | 2.0412 | 0.8165 | 0.89443 | 4.5813 | 1.6021 | 1.9408 | 1.7224 | 1.3595 | 3.7771 | 2.4221 | 1.633 | 3.2385 | 8.1404 | 0.89443
| Rel.Std.Dev. |  | 1.521% | 1.006% | 2.008% | 1.273% | 2.642% | 1.549% | 0.7141% | 1.702% | 1.521% | 1.893% | 0.7468% | 0.8058% | 3.534% | 1.395% | 1.73% | 1.563% | 1.236% | 3.266% | 2.278% | 1.476% | 2.996% | 7.656% | 0.7873%
| PDM3 |  | -2.606% | -6.841% | 14.33% | -2.606% | 5.107% | -2.001% | 3.746% | -2.152% | 16.16% | -2.152% | -0.7912% | 0.7211% | 17.62% | 4.199% | 1.78% | -0.03508% | -0.2025% | 4.956% | -3.513% | 0.4186% | -1.932% | -3.513% | 3.08%
| Z-Score (Absolute) |  | 0.67 | 1.78 | 3.77 | 0.67 | 1.35 | 0.52 | 0.99 | 0.56 | 4.25 | 0.56 | 0.2 | 0.2 | 4.63 | 1.11 | 0.48 | 0 | 0.04 | 1.31 | 0.91 | 0.12 | 0.5 | 0.91 | 0.82
Results from laboratory 26 were removed due to their 10ppm reading resolution.
| Analytical results for W in OREAS 501c (Certified Value 2.96 ppm) | [27 empty] | Certified
W | Round | Replicate | Lab | Lab | Lab | Lab | Lab | Lab | Lab | Lab | Lab | Lab | Lab | Lab | Lab | Lab | Lab | Lab | Lab | Lab | Lab | Lab | Lab | Lab | Lab | Lab | Lab |  | 1
| No | No | 00 | 01 | 03 | 04 | 05 | 06 | 07 | 09 | 10 | 11 | 12 | 13 | 14 | 15 | 17 | 18 | 19 | 20 | 21 | 23 | 24 | 25 | 26 | 30 | 31 |  | ppm
|  |  | INAA | AR*OES | AR*MS | AR*OES/MS | AR*OES/MS | AR*OES/MS | AR*OES/MS | AR*OES/MS | AR*MS | AR*OES/MS | AR*OES | AR*OES/MS | AR*OES | AR*MS | AR*OES | AR*OES/MS | AR*OES/MS | AR*OES/MS | AR*OES | AR*MS | AR*MS | AR*MS | AR*MS | AR*MS | AR*OES |  | 2
|  |  | 1.0g | 0.2g | 0.5g | 25g | 0.5g | 0.4g | 0.5g | 0.5g | 01g | 20g | 0.15g | 20g | 0.5g | 0.5g | 0.25g | 0.25g | 0.25g | 0.25g | 0.2g | 30g | 0.5g | 40g | 40g | 0.4g | 0.4g |  | 2
| 1 | 1 | < 1 | 3 | 2 | 2.98 | 3.13 | 2.85 | 3.25 | 2.98 | 2.82 | 3.3993 | < 10 | 3.41 | < 5 | 2.3304 | < 10 | 3 | 6.1 | 3.4 | < 20 | 2.4 | 1.5 | 0.6 | < 0.5 | 3.4 |  |  | 1
| 1 | 2 | < 1 | 3 | 2.2 | 3.15 | 2.77 | 2.95 | 2.88 | 3.82 | 2.82 | 2.8968 | < 10 | 3.44 | < 5 | 2.3007 | < 10 | 3.5 | 5.4 | 3.6 | < 20 | 2.5 | 1.2 | 0.6 | < 0.5 | 2.7 | < 10 |  | 28
| 1 | 3 | < 1 | 3 | 2.3 | 3 | 2.86 | 2.49 | 2.95 | 3.77 | 2.61 | 3.516 | < 10 | 3.41 | < 5 | 2.2828 | < 10 | 3.2 | 4.7 | 3.3 | < 20 | 2.6 | 1.6 | 0.7 | < 0.5 | 3.1 | < 10 |  | 16
| 1 | 4 | < 1 | 3 | 2.2 | 3.18 | 2.94 | 3 | 2.85 | 4.7 | 2.49 | 3.2479 | < 10 | 3.43 | < 5 | 2.2612 | < 10 | 3.7 | 5.6 | 3.5 | < 20 | 2.4 | 1.4 | 0.6 | < 0.5 | 3.3 | < 10 |  | 2.9556
| 1 | 5 | < 1 | 3 | 1.9 | 3.1 | 2.73 | 2.97 | 2.89 | 3.23 | 2.57 | 2.9623 | < 10 | 3.08 | < 5 | 2.2542 | < 10 | 3.1 | 5.1 | 3.7 | < 20 | 2.5 | 1 | 0.6 | < 0.5 | 3.6 | < 10 |  | 111
| 1 | 6 | < 1 | 3 | 2.2 | 3.07 | 2.56 | 3.24 | 2.75 | 3.44 | 2.68 | 2.9588 | < 10 | 3.38 | < 5 | 2.2829 | < 10 | 3.3 | 4.4 | 3.4 | < 20 | 3.1 | 1.1 | 0.6 | < 0.5 | 3 | < 10
|  | 7 | 00: < 1
|  | 8 | 00: < 1
|  | 9 | 00: < 1
|  | 10 | 00: < 1
|  | 11 | 00: < 1
|  | 12 | 00: < 1
|  | 13 | 00: < 1
|  | 14 | 00: < 1
|  | 15 | 00: < 1
|  | 16 | 00: < 1
|  | 17 | 00: < 1
|  | 18 | 00: < 1
|  | 19 | 00: < 1
|  | 20 | 00: < 1
| Mean |  |  | 3 | 2.1333 | 3.08 | 2.8317 | 2.9167 | 2.9283 | 3.6567 | 2.665 | 3.1635 |  | 3.3583 |  | 2.2854 |  | 3.3 | 5.2167 | 3.4833 |  | 2.5833 | 1.3 | 0.61667 |  | 3.1833
| Median |  |  | 3 | 2.2 | 3.085 | 2.815 | 2.96 | 2.885 | 3.605 | 2.645 | 3.1051 |  | 3.41 |  | 2.2829 |  | 3.25 | 5.25 | 3.45 |  | 2.5 | 1.3 | 0.6 |  | 3.2
| Std Dev. |  |  | 0 | 0.15055 | 0.07975 | 0.19467 | 0.24574 | 0.17069 | 0.60248 | 0.13487 | 0.26095 |  | 0.1379 |  | 0.027655 |  | 0.26077 | 0.61779 | 0.1472 |  | 0.26394 | 0.23664 | 0.040825 |  | 0.31885
| Rel.Std.Dev. |  |  | 0% | 7.057% | 2.589% | 6.875% | 8.425% | 5.829% | 16.48% | 5.061% | 8.249% |  | 4.106% |  | 1.21% |  | 7.902% | 11.84% | 4.226% |  | 10.22% | 18.2% | 6.62% |  | 10.02%
| PDM3 |  |  | 1.503% | -27.82% | 4.21% | -4.192% | -1.316% | -0.9216% | 23.72% | -9.831% | 7.036% |  | 13.63% |  | -22.68% |  | 11.65% | 76.5% | 17.86% |  | -12.59% | -56.02% | -79.14% |  | 7.706%
| Z-Score (Absolute) |  | NA | 0.05 | 1.23 | 0.05 | 0.28 | 0.17 | 0.15 | 0.83 | 0.51 | 0.17 | 2.65 | 0.43 | 0.73 | 1.02 | 2.65 | 0.35 | 2.95 | 0.6 | 9.42 | 0.62 | 2.35 | 3.28 | 3.78 | 0.19 | 2.65
| Analytical results for Y in OREAS 501c (Indicative Value 17 ppm) | [27 empty] | Indicative
Y | Round | Replicate | Lab | Lab | Lab | Lab | Lab | Lab | Lab | Lab | Lab | Lab | Lab | Lab | Lab | Lab | Lab | Lab | Lab | Lab | Lab | Lab | [6 empty] | 1
| No | No | 01 | 04 | 05 | 06 | 07 | 09 | 10 | 11 | 13 | 15 | 17 | 18 | 19 | 20 | 21 | 23 | 24 | 25 | 26 | 30 | [6 empty] | ppm
|  |  | AR*OES | AR*OES/MS | AR*OES/MS | AR*OES/MS | AR*OES/MS | AR*OES/MS | AR*MS | AR*OES/MS | AR*OES/MS | AR*MS | AR*OES | AR*OES/MS | AR*OES/MS | AR*OES/MS | AR*OES | AR*MS | AR*MS | AR*MS | AR*MS | AR*MS | [6 empty] | 1
|  |  | 0.2g | 25g | 0.5g | 0.4g | 0.5g | 0.5g | 01g | 20g | 20g | 0.5g | 0.25g | 0.25g | 0.25g | 0.25g | 0.2g | 30g | 0.5g | 40g | 40g | 0.4g | [6 empty] | 1
| 1 | 1 | 16.9 | 16.49 | 16.9 | 19.05 | 16.9 | 18.6 | 17.83 | 17.25 | 17.5 | 15.528 | 24.84 | 16.9 | 17.1 | 17.68 | 16.1239 | 19.3 | 16.2 | 15.5 | 15.6 | 17.9 | [6 empty] | 1
| 1 | 2 | 16.9 | 16.93 | 17.15 | 19.6 | 17 | 18.95 | 17.57 | 17.4716 | 17.4 | 15.379 | 25.75 | 17.5 | 17.2 | 17.41 | 16.1854 | 18.3 | 16.4 | 15.4 | 16.6 | 15.4 | [6 empty] | 11
| 1 | 3 | 16.9 | 16.24 | 17.2 | 19.5 | 16.95 | 18.5 | 17.5 | 17.4841 | 17.4 | 15.547 | 24.44 | 17.3 | 17.5 | 17.2 | 16.4323 | 19.3 | 16.2 | 15.3 | 16.8 | 17.1 | [6 empty] | 16
| 1 | 4 | 17 | 16.53 | 17.1 | 19.5 | 16.4 | 19.55 | 17.09 | 17.2943 | 17.1 | 15.744 | 24.64 | 17.6 | 17.5 | 17.15 | 16.4551 | 19.3 | 15.5 | 15.4 | 15 | 17.7 | [6 empty] | 16.9747
| 1 | 5 | 17 | 17.05 | 17.15 | 19.7 | 16.25 | 19.35 | 17.3 | 17.0914 | 17.1 | 16.251 | 26.22 | 17 | 17.3 | 17.22 | 16.6 | 19.4 | 15.7 | 15.8 | 15.5 | 15.5 | [6 empty] | 17
| 1 | 6 | 16.5 | 17.37 | 17.2 | 19.05 | 16.95 | 19.6 | 17.23 | 16.936 | 17.3 | 15.69 | 24.44 | 17.3 | 17.6 | 17.57 | 16.2923 | 19.7 | 15.5 | 15.6 | 14.1 | 18
| Mean |  | 16.8667 | 16.7683 | 17.1167 | 19.4 | 16.7417 | 19.0917 | 17.42 | 17.2546 | 17.3 | 15.6898 | 25.055 | 17.2667 | 17.3667 | 17.3717 | 16.3482 | 19.2167 | 15.9167 | 15.5 | 15.6 | 16.9333
| Median |  | 16.9 | 16.73 | 17.15 | 19.5 | 16.925 | 19.15 | 17.4 | 17.2721 | 17.35 | 15.6185 | 24.74 | 17.3 | 17.4 | 17.315 | 16.3623 | 19.3 | 15.95 | 15.45 | 15.55 | 17.4
| Std Dev. |  | 0.18619 | 0.41973 | 0.11255 | 0.28107 | 0.32774 | 0.47897 | 0.26698 | 0.21426 | 0.16733 | 0.30366 | 0.75035 | 0.27325 | 0.19664 | 0.21794 | 0.17994 | 0.47504 | 0.39707 | 0.17889 | 1.006 | 1.1911
| Rel.Std.Dev. |  | 1.104% | 2.503% | 0.6575% | 1.449% | 1.958% | 2.509% | 1.533% | 1.242% | 0.9672% | 1.935% | 2.995% | 1.583% | 1.132% | 1.255% | 1.101% | 2.472% | 2.495% | 1.154% | 6.449% | 7.034%
| PDM3 |  | -0.6364% | -1.216% | 0.8364% | 14.29% | -1.373% | 12.47% | 2.623% | 1.649% | 1.916% | -7.569% | 47.6% | 1.72% | 2.309% | 2.339% | -3.691% | 13.21% | -6.233% | -8.688% | -8.099% | -0.2437%
| Z-Score (Absolute) |  | 0.5 | 0.65 | 0.11 | 3.47 | 0.7 | 2.98 | 0.37 | 0.11 | 0.18 | 2.34 | 12.32 | 0.13 | 0.28 | 0.29 | 1.31 | 3.18 | 1.99 | 2.64 | 2.48 | 0.4
Results from laboratories 12, 14 and 31 were removed due to their 1ppm reading resolution.
| Analytical results for Yb in OREAS 501c (Indicative Value 1.54 ppm) | [27 empty] | Indicative
Yb | Round | Replicate | 00: Lab; 01: Lab; 03: Lab; 04: Lab; 05: Lab; 06: Lab; 07: Lab; 09: Lab; 10: Lab; 11: Lab; 12: Lab |  | 1
| No | No | 00: 00; 01: 04; 03: 11; 04: 15; 05: 18; 06: 19; 07: 20; 09: 23; 10: 24; 11: 25; 12: 30 |  | ppm
|  |  | 00: INAA; 01: AR*OES/MS; 03: AR*OES/MS; 04: AR*MS; 05: AR*OES/MS; 06: AR*OES/MS; 07: AR*OES/MS; 09: AR*MS; 10: AR*MS; 11: AR*MS; 12: AR*MS |  | 2
|  |  | 00: 1.0g; 01: 25g; 03: 20g; 04: 0.5g; 05: 0.25g; 06: 0.25g; 07: 0.25g; 09: 30g; 10: 0.5g; 11: 40g; 12: 0.4g |  | 2
| 1 | 1 | 00: 2.4; 01: 1.53; 03: 1.8456; 04: 1.2364; 05: 1.5; 06: 1.6; 07: 1.6; 09: 1.7; 10: 1.6; 11: 1.28; 12: 1.7 |  | 1
| 1 | 2 | 00: 2.2; 01: 1.53; 03: 1.843; 04: 1.2282; 05: 1.5; 06: 1.6; 07: 1.6; 09: 1.5; 10: 1.6; 11: 1.34; 12: 1.4 |  | 12
| 1 | 3 | 00: 2.6; 01: 1.49; 03: 1.7804; 04: 1.2354; 05: 1.6; 06: 1.5; 07: 1.6; 09: 1.7; 10: 1.6; 11: 1.34; 12: 1.6 |  | 16
| 1 | 4 | 00: 2.7; 01: 1.55; 03: 1.7771; 04: 1.2612; 05: 1.6; 06: 1.5; 07: 1.5; 09: 1.7; 10: 1.4; 11: 1.34; 12: 1.6 |  | 1.5432
| 1 | 5 | 00: 2.3; 01: 1.53; 03: 1.6471; 04: 1.2524; 05: 1.5; 06: 1.6; 07: 1.6; 09: 1.7; 10: 1.5; 11: 1.34; 12: 1.4 |  | 18
| 1 | 6 | 00: 2.5; 01: 1.6; 03: 1.6426; 04: 1.2408; 05: 1.5; 06: 1.6; 07: 1.5; 09: 1.7; 10: 1.4; 11: 1.32; 12: 1.6
|  | 7 | 00: 2.8
|  | 8 | 00: 2.3
|  | 9 | 00: 2.4
|  | 10 | 00: 2.2
|  | 11 | 00: 2.8
|  | 12 | 00: 2.5
|  | 13 | 00: 2.4
|  | 14 | 00: 2.5
|  | 15 | 00: 2.6
|  | 16 | 00: 2.4
|  | 17 | 00: 2.4
|  | 18 | 00: 2.8
|  | 19 | 00: 2.3
|  | 20 | 00: 2.5
| Mean |  | 00: 2.48; 01: 1.5383; 03: 1.756; 04: 1.2424; 05: 1.5333; 06: 1.5667; 07: 1.5667; 09: 1.6667; 10: 1.5167; 11: 1.3267; 12: 1.55
| Median |  | 00: 2.45; 01: 1.53; 03: 1.7787; 04: 1.2386; 05: 1.5; 06: 1.6; 07: 1.6; 09: 1.7; 10: 1.55; 11: 1.34; 12: 1.6
| Std Dev. |  | 00: 0.18806; 01: 0.036009; 03: 0.090942; 04: 0.012187; 05: 0.05164; 06: 0.05164; 07: 0.05164; 09: 0.08165; 10: 0.098319; 11: 0.024221; 12: 0.12247
| Rel.Std.Dev. |  | 00: 7.583%; 01: 2.341%; 03: 5.179%; 04: 0.9809%; 05: 3.368%; 06: 3.296%; 07: 3.296%; 09: 4.899%; 10: 6.483%; 11: 1.826%; 12: 7.902%
| PDM3 |  | 00: 60.7%; 01: -0.3168%; 03: 13.79%; 04: -19.49%; 05: -0.6408%; 06: 1.519%; 07: 1.519%; 09: 7.999%; 10: -1.721%; 11: -14.03%; 12: 0.4392%
| Z-Score (Absolute) |  | 00: NA; 01: 0.16; 03: 5.71; 04: 8.14; 05: 0.29; 06: 0.61; 07: 0.61; 09: 3.3; 10: 0.74; 11: 5.87; 12: 0.16
| Analytical results for Zn in OREAS 501c (Certified Value 74 ppm) | [27 empty] | Certified
Zn | Round | Replicate | Lab | Lab | Lab | Lab | Lab | Lab | Lab | Lab | Lab | Lab | Lab | Lab | Lab | Lab | Lab | Lab | Lab | Lab | Lab | Lab | Lab | Lab | Lab | Lab | Lab | Lab | 1
| No | No | 00 | 01 | 03 | 04 | 05 | 06 | 07 | 09 | 10 | 11 | 12 | 13 | 14 | 15 | 17 | 18 | 19 | 20 | 21 | 23 | 24 | 25 | 26 | 27 | 30 | 31 | ppm
|  |  | INAA | AR*OES | AR*MS | AR*OES/MS | AR*OES/MS | AR*OES/MS | AR*OES/MS | AR*OES/MS | AR*MS | AR*OES/MS | AR*OES | AR*OES/MS | AR*OES | AR*MS | AR*OES | AR*OES/MS | AR*OES/MS | AR*OES/MS | AR*OES | AR*MS | AR*MS | AR*OES | AR*OES | AR*MS | AR*OES | AR*OES | 0
|  |  | 1.0g | 0.2g | 0.5g | 25g | 0.5g | 0.4g | 0.5g | 0.5g | 01g | 20g | 0.15g | 20g | 0.5g | 0.5g | 0.25g | 0.25g | 0.25g | 0.25g | 0.2g | 30g | 0.5g | 40g | 40g | 0.5g | 0.4g | 0.4g | 1
| 1 | 1 | < 50 | 75 | 69 | 77 | 71 | 81 | 71 | 78 | 73 | 78.2351 | 74 | 80 | 76 | 75.112 | 74.906 | 76 | 74 | 81 | 72.2381 | 69 | 69.3 | 73 | 71 | 93.8269 | 64 |  | 1
| 1 | 2 | 140 | 74 | 70 | 78 | 71 | 79 | 73 | 77 | 71 | 77.7561 | 74 | 80 | 75 | 76.0978 | 74.715 | 78 | 75 | 80 | 73.7275 | 64 | 69.3 | 69 | 72 | 155.8086 | 74 | 69 | 31
| 1 | 3 | < 50 | 75 | 73 | 74 | 70 | 79 | 71 | 78 | 71 | 74.5846 | 73 | 81 | 76 | 73.8373 | 70.082 | 77 | 72 | 82 | 73.8021 | 67.4 | 68.2 | 69 | 78 | 115.3573 | 68 | 68 | 16
| 1 | 4 | < 50 | 75 | 72 | 78 | 70 | 76 | 73 | 78 | 71 | 73.7469 | 72 | 78 | 72 | 75.1394 | 71.276 | 77 | 75 | 83 | 73.1928 | 70.9 | 66.8 | 73 | 71 | 102.2965 | 72 | 66 | 73.6087
| 1 | 5 | < 50 | 74 | 69 | 79 | 72 | 77 | 71 | 77 | 70 | 73.4479 | 72 | 80 | 75 | 76.3322 | 75.771 | 75 | 71 | 81 | 76.3291 | 67.1 | 66.1 | 70 | 73 | 91.3767 | 73 | 68 | 112
| 1 | 6 | < 50 | 72 | 70 | 79 | 72 | 74 | 72 | 78 | 70 | 75.1172 | 70 | 81 | 74 | 73.9353 | 69.64 | 76 | 72 | 79 | 73.809 | 68.6 | 67.9 | 73 | 74 | 90.1788 | 72 | 70
|  | 7 | 00: < 50
|  | 8 | 00: < 50
|  | 9 | 00: 170
|  | 10 | 00: < 50
|  | 11 | 00: < 50
|  | 12 | 00: < 50
|  | 13 | 00: < 50
|  | 14 | 00: < 50
|  | 15 | 00: < 50
|  | 16 | 00: 150
|  | 17 | 00: < 50
|  | 18 | 00: 170
|  | 19 | 00: < 50
|  | 20 | 00: < 50
| Mean |  | 157.5 | 74.1667 | 70.5 | 77.5 | 71 | 77.6667 | 71.8333 | 77.6667 | 71 | 75.4813 | 72.5 | 80 | 74.6667 | 75.0757 | 72.7317 | 76.5 | 73.1667 | 81 | 73.8498 | 67.8333 | 67.9333 | 71.1667 | 73.1667 | 108.1408 | 70.5 | 68.2
| Median |  | 160 | 74.5 | 70 | 78 | 71 | 78 | 71.5 | 78 | 71 | 74.8509 | 72.5 | 80 | 75 | 75.1257 | 72.9955 | 76.5 | 73 | 81 | 73.7648 | 68 | 68.05 | 71.5 | 72.5 | 98.0617 | 72 | 68
| Std Dev. |  | 15 | 1.169 | 1.6432 | 1.8708 | 0.89443 | 2.5033 | 0.98319 | 0.5164 | 1.0954 | 2.0415 | 1.5166 | 1.0954 | 1.5055 | 1.0453 | 2.7054 | 1.0488 | 1.7224 | 1.4142 | 1.3561 | 2.314 | 1.3003 | 2.0412 | 2.6394 | 25.1675 | 3.7815 | 1.4832
| Rel.Std.Dev. |  | 9.524% | 1.576% | 2.331% | 2.414% | 1.26% | 3.223% | 1.369% | 0.6649% | 1.543% | 2.705% | 2.092% | 1.369% | 2.016% | 1.392% | 3.72% | 1.371% | 2.354% | 1.746% | 1.836% | 3.411% | 1.914% | 2.868% | 3.607% | 23.27% | 5.364% | 2.175%
| PDM3 |  | 114% | 0.758% | -4.223% | 5.286% | -3.544% | 5.513% | -2.412% | 5.513% | -3.544% | 2.544% | -1.506% | 8.683% | 1.437% | 1.993% | -1.192% | 3.928% | -0.6005% | 10.04% | 0.3275% | -7.846% | -7.71% | -3.318% | -0.6005% | 46.91% | -4.223% | -7.348%
| Z-Score (Absolute) |  | NA | 0.29 | 0.78 | 1.26 | 0.63 | 1.31 | 0.39 | 1.31 | 0.63 | 0.67 | 0.19 | 1.99 | 0.44 | 0.56 | 0.13 | 0.97 | 0 | 2.28 | 0.2 | 1.55 | 1.52 | 0.58 | 0 | 10.19 | 0.78 | 1.45
| Analytical results for Zr in OREAS 501c (Certified Value 9.34 ppm) | [27 empty] | Certified
Zr | Round | Replicate | Lab | Lab | Lab | Lab | Lab | Lab | Lab | Lab | Lab | Lab | Lab | Lab | Lab | Lab | Lab | Lab | Lab | Lab | Lab | [7 empty] | 1
| No | No | 01 | 04 | 05 | 06 | 07 | 09 | 10 | 11 | 13 | 15 | 17 | 18 | 19 | 20 | 21 | 23 | 24 | 30 | 31 | [7 empty] | ppm
|  |  | AR*OES | AR*OES/MS | AR*OES/MS | AR*OES/MS | AR*OES/MS | AR*OES/MS | AR*MS | AR*OES/MS | AR*OES/MS | AR*MS | AR*OES | AR*OES/MS | AR*OES/MS | AR*OES/MS | AR*OES | AR*MS | AR*MS | AR*OES | AR*OES | [7 empty] | 2
|  |  | 0.2g | 25g | 0.5g | 0.4g | 0.5g | 0.5g | 01g | 20g | 20g | 0.5g | 0.25g | 0.25g | 0.25g | 0.25g | 0.2g | 30g | 0.5g | 0.4g | 0.4g | [7 empty] | 3
| 1 | 1 | 9 | 9.1 | 8.4 | 9.2 | 9.2 | 9.8 | 9.3 | 12.9027 | 10.5 | 6.315 | 9.86 | 9.8 | 9.4 | 8.5 | 5.189 | 11.4 | 5 | 10 | [8 empty] | 1
| 1 | 2 | 9.5 | 9.3 | 8.8 | 9.4 | 9.3 | 10.1 | 9.2 | 12.9483 | 10.3 | 6.3817 | 11.64 | 10 | 9.2 | 8.7 | 5.7889 | 10.6 | 5.2 | 8.7 | 9.2 | [7 empty] | 32
| 1 | 3 | 9 | 8.3 | 8.5 | 9.1 | 9.4 | 9.8 | 9.3 | 12.9651 | 10.8 | 6.2737 | 11.66 | 9.5 | 9 | 8.7 | 5.9204 | 11.2 | 6.1 | 10 | 9.1 | [7 empty] | 16
| 1 | 4 | 8.8 | 8.8 | 8.7 | 9.7 | 9.4 | 9.8 | 9 | 12.7692 | 10.9 | 6.3476 | 12.34 | 9.8 | 9.3 | 8.6 | 6.0761 | 12.4 | 5.6 | 9.8 | 8.7 | [7 empty] | 9.3438
| 1 | 5 | 9.3 | 9.1 | 8.6 | 9.6 | 9.1 | 10.1 | 9.9 | 13.1473 | 10.1 | 6.3702 | 11.06 | 9.4 | 9.2 | 8.8 | 6.1723 | 12.7 | 5.2 | 8.6 | 8.4 | [7 empty] | 113
| 1 | 6 | 9.1 | 9.3 | 8.5 | 9.5 | 9.5 | 9.9 | 10 | 13.3534 | 10.9 | 6.491 | 11.41 | 9.4 | 9.3 | 9 | 5.8965 | 10.4 | 4.4 | 9.7 | 9.1
| Mean |  | 9.1167 | 8.9833 | 8.5833 | 9.4167 | 9.3167 | 9.9167 | 9.45 | 13.0143 | 10.5833 | 6.3632 | 11.3283 | 9.65 | 9.2333 | 8.7167 | 5.8405 | 11.45 | 5.25 | 9.4667 | 8.9
| Median |  | 9.05 | 9.1 | 8.55 | 9.45 | 9.35 | 9.85 | 9.3 | 12.9567 | 10.65 | 6.3589 | 11.525 | 9.65 | 9.25 | 8.7 | 5.9085 | 11.3 | 5.2 | 9.75 | 9.1
| Std Dev. |  | 0.24833 | 0.38166 | 0.1472 | 0.23166 | 0.1472 | 0.1472 | 0.40373 | 0.2059 | 0.33714 | 0.073893 | 0.8325 | 0.251 | 0.13663 | 0.17224 | 0.34706 | 0.93327 | 0.57184 | 0.64395 | 0.33912
| Rel.Std.Dev. |  | 2.724% | 4.249% | 1.715% | 2.46% | 1.58% | 1.484% | 4.272% | 1.582% | 3.186% | 1.161% | 7.349% | 2.601% | 1.48% | 1.976% | 5.942% | 8.151% | 10.89% | 6.802% | 3.81%
| PDM3 |  | -2.431% | -3.858% | -8.139% | 0.7793% | -0.2909% | 6.13% | 1.136% | 39.28% | 13.27% | -31.9% | 21.24% | 3.277% | -1.183% | -6.712% | -37.49% | 22.54% | -43.81% | 1.314% | -4.75%
| Z-Score (Absolute) |  | 0.22 | 0.37 | 0.82 | 0.11 | 0 | 0.67 | 0.15 | 4.16 | 1.42 | 3.32 | 2.26 | 0.37 | 0.09 | 0.67 | 3.91 | 2.4 | 4.57 | 0.17 | 0.47
Results from laboratories 12, 14, 25 & 26 were removed due to their 1ppm reading resolution.
Note on C31: Z-Scores have been calculated inclusive of individual outliers. In general, laboratory batches are rejected if Z-Score > 2.5.
Note on C50: Z-Scores have been calculated inclusive of individual outliers. In general, laboratory batches are rejected if Z-Score > 2.5.
Note on C82: Z-Scores have been calculated inclusive of individual outliers. In general, laboratory batches are rejected if Z-Score > 2.5.
Note on C114: Z-Scores have been calculated inclusive of individual outliers. In general, laboratory batches are rejected if Z-Score > 2.5.
Note on C132: Z-Scores have been calculated inclusive of individual outliers. In general, laboratory batches are rejected if Z-Score > 2.5.
Note on C164: Z-Scores have been calculated inclusive of individual outliers. In general, laboratory batches are rejected if Z-Score > 2.5.
Note on C182: Z-Scores have been calculated inclusive of individual outliers. In general, laboratory batches are rejected if Z-Score > 2.5.
Note on C201: Z-Scores have been calculated inclusive of individual outliers. In general, laboratory batches are rejected if Z-Score > 2.5.
Note on C234: Z-Scores have been calculated inclusive of individual outliers. In general, laboratory batches are rejected if Z-Score > 2.5.
Note on C252: Z-Scores have been calculated inclusive of individual outliers. In general, laboratory batches are rejected if Z-Score > 2.5.
Note on C285: Z-Scores have been calculated inclusive of individual outliers. In general, laboratory batches are rejected if Z-Score > 2.5.
Note on C317: Z-Scores have been calculated inclusive of individual outliers. In general, laboratory batches are rejected if Z-Score > 2.5.
Note on C350: Z-Scores have been calculated inclusive of individual outliers. In general, laboratory batches are rejected if Z-Score > 2.5.
Note on C383: Z-Scores have been calculated inclusive of individual outliers. In general, laboratory batches are rejected if Z-Score > 2.5.
Note on C401: Z-Scores have been calculated inclusive of individual outliers. In general, laboratory batches are rejected if Z-Score > 2.5.
Note on C419: Z-Scores have been calculated inclusive of individual outliers. In general, laboratory batches are rejected if Z-Score > 2.5.
Note on C437: Z-Scores have been calculated inclusive of individual outliers. In general, laboratory batches are rejected if Z-Score > 2.5.
Note on C470: Z-Scores have been calculated inclusive of individual outliers. In general, laboratory batches are rejected if Z-Score > 2.5.
Note on C503: Z-Scores have been calculated inclusive of individual outliers. In general, laboratory batches are rejected if Z-Score > 2.5.
Note on C521: Z-Scores have been calculated inclusive of individual outliers. In general, laboratory batches are rejected if Z-Score > 2.5.
Note on C540: Z-Scores have been calculated inclusive of individual outliers. In general, laboratory batches are rejected if Z-Score > 2.5.
Note on C558: Z-Scores have been calculated inclusive of individual outliers. In general, laboratory batches are rejected if Z-Score > 2.5.
Note on C591: Z-Scores have been calculated inclusive of individual outliers. In general, laboratory batches are rejected if Z-Score > 2.5.
Note on C624: Z-Scores have been calculated inclusive of individual outliers. In general, laboratory batches are rejected if Z-Score > 2.5.
Note on C642: Z-Scores have been calculated inclusive of individual outliers. In general, laboratory batches are rejected if Z-Score > 2.5.
Note on C661: Z-Scores have been calculated inclusive of individual outliers. In general, laboratory batches are rejected if Z-Score > 2.5.
Note on C680: Z-Scores have been calculated inclusive of individual outliers. In general, laboratory batches are rejected if Z-Score > 2.5.
Note on C712: Z-Scores have been calculated inclusive of individual outliers. In general, laboratory batches are rejected if Z-Score > 2.5.
Note on C730: Z-Scores have been calculated inclusive of individual outliers. In general, laboratory batches are rejected if Z-Score > 2.5.
Note on C763: Z-Scores have been calculated inclusive of individual outliers. In general, laboratory batches are rejected if Z-Score > 2.5.
Note on C782: Z-Scores have been calculated inclusive of individual outliers. In general, laboratory batches are rejected if Z-Score > 2.5.
Note on C800: Z-Scores have been calculated inclusive of individual outliers. In general, laboratory batches are rejected if Z-Score > 2.5.
Note on C832: Z-Scores have been calculated inclusive of individual outliers. In general, laboratory batches are rejected if Z-Score > 2.5.
Note on C864: Z-Scores have been calculated inclusive of individual outliers. In general, laboratory batches are rejected if Z-Score > 2.5.
Note on C882: Z-Scores have been calculated inclusive of individual outliers. In general, laboratory batches are rejected if Z-Score > 2.5.
Note on C915: Z-Scores have been calculated inclusive of individual outliers. In general, laboratory batches are rejected if Z-Score > 2.5.
Note on C947: Z-Scores have been calculated inclusive of individual outliers. In general, laboratory batches are rejected if Z-Score > 2.5.
Note on C965: Z-Scores have been calculated inclusive of individual outliers. In general, laboratory batches are rejected if Z-Score > 2.5.
Note on C984: Z-Scores have been calculated inclusive of individual outliers. In general, laboratory batches are rejected if Z-Score > 2.5.
Note on C1003: Z-Scores have been calculated inclusive of individual outliers. In general, laboratory batches are rejected if Z-Score > 2.5.
Note on C1021: Z-Scores have been calculated inclusive of individual outliers. In general, laboratory batches are rejected if Z-Score > 2.5.
Note on C1039: Z-Scores have been calculated inclusive of individual outliers. In general, laboratory batches are rejected if Z-Score > 2.5.
Note on C1071: Z-Scores have been calculated inclusive of individual outliers. In general, laboratory batches are rejected if Z-Score > 2.5.
Note on C1089: Z-Scores have been calculated inclusive of individual outliers. In general, laboratory batches are rejected if Z-Score > 2.5.
Note on C1107: Z-Scores have been calculated inclusive of individual outliers. In general, laboratory batches are rejected if Z-Score > 2.5.
Note on C1125: Z-Scores have been calculated inclusive of individual outliers. In general, laboratory batches are rejected if Z-Score > 2.5.
Note on C1157: Z-Scores have been calculated inclusive of individual outliers. In general, laboratory batches are rejected if Z-Score > 2.5.
Note on C1190: Z-Scores have been calculated inclusive of individual outliers. In general, laboratory batches are rejected if Z-Score > 2.5.
Note on C1223: Z-Scores have been calculated inclusive of individual outliers. In general, laboratory batches are rejected if Z-Score > 2.5.
Note on C1256: Z-Scores have been calculated inclusive of individual outliers. In general, laboratory batches are rejected if Z-Score > 2.5.
Note on C1288: Z-Scores have been calculated inclusive of individual outliers. In general, laboratory batches are rejected if Z-Score > 2.5.
Note on C1321: Z-Scores have been calculated inclusive of individual outliers. In general, laboratory batches are rejected if Z-Score > 2.5.
Note on C1353: Z-Scores have been calculated inclusive of individual outliers. In general, laboratory batches are rejected if Z-Score > 2.5.
Note on C1385: Z-Scores have been calculated inclusive of individual outliers. In general, laboratory batches are rejected if Z-Score > 2.5.
Note on C1404: Z-Scores have been calculated inclusive of individual outliers. In general, laboratory batches are rejected if Z-Score > 2.5.
Note on C1437: Z-Scores have been calculated inclusive of individual outliers. In general, laboratory batches are rejected if Z-Score > 2.5.
Note on C1455: Z-Scores have been calculated inclusive of individual outliers. In general, laboratory batches are rejected if Z-Score > 2.5.
Note on C1473: Z-Scores have been calculated inclusive of individual outliers. In general, laboratory batches are rejected if Z-Score > 2.5.
Note on C1492: Z-Scores have been calculated inclusive of individual outliers. In general, laboratory batches are rejected if Z-Score > 2.5.
Note on C1525: Z-Scores have been calculated inclusive of individual outliers. In general, laboratory batches are rejected if Z-Score > 2.5.
Note on C1543: Z-Scores have been calculated inclusive of individual outliers. In general, laboratory batches are rejected if Z-Score > 2.5.
Note on C1576: Z-Scores have been calculated inclusive of individual outliers. In general, laboratory batches are rejected if Z-Score > 2.5.
Note on C1594: Z-Scores have been calculated inclusive of individual outliers. In general, laboratory batches are rejected if Z-Score > 2.5.
Note on C1627: Z-Scores have been calculated inclusive of individual outliers. In general, laboratory batches are rejected if Z-Score > 2.5.
Note on C1659: Z-Scores have been calculated inclusive of individual outliers. In general, laboratory batches are rejected if Z-Score > 2.5.
Note on C1677: Z-Scores have been calculated inclusive of individual outliers. In general, laboratory batches are rejected if Z-Score > 2.5.

## Laser Ablation
| Analytical results for Ag in OREAS 501c (Indicative Value 0.45 ppm) |  |  | Indicative
Ag | Round | Replicate | BV Geo | 1
| No | No | Perth | ppm
|  |  | ABL*MS | 3
3
| 1 | 1 | 0.5 | 1
| 1 | 2 | 0.4 | 16
| Mean |  | 0.45 | 16
| Median |  | 0.45 | 0.45
| Std Dev. |  | 0.070711 | 22
| Rel.Std.Dev. |  | 15.71%
| PDM3 |  | 0%
| Z-Score (Absolute) |  | NA
| Analytical results for As in OREAS 501c (Indicative Value 23.4 ppm) |  |  | Indicative
As | Round | Replicate | BV Geo | 1
| No | No | Perth | ppm
|  |  | ABL*MS | 1
1
| 1 | 1 | 22.2 | 1
| 1 | 2 | 24.6 | 17
| Mean |  | 23.4 | 16
| Median |  | 23.4 | 23.4
| Std Dev. |  | 1.6971 | 23
| Rel.Std.Dev. |  | 7.252%
| PDM3 |  | 0%
| Z-Score (Absolute) |  | NA
| Analytical results for Ba in OREAS 501c (Indicative Value 1065 ppm) |  |  | Indicative
Ba | Round | Replicate | BV Geo | 1
| No | No | Perth | ppm
|  |  | ABL*MS | 0
0
| 1 | 1 | 1070 | 1
| 1 | 2 | 1060 | 18
| Mean |  | 1065 | 16
| Median |  | 1065 | 1065
| Std Dev. |  | 7.0711 | 24
| Rel.Std.Dev. |  | 0.664%
| PDM3 |  | 0%
| Z-Score (Absolute) |  | NA
| Analytical results for Be in OREAS 501c (Indicative Value 2.7 ppm) |  |  | Indicative
Be | Round | Replicate | BV Geo | 1
| No | No | Perth | ppm
|  |  | ABL*MS | 2
2
| 1 | 1 | 2 | 1
| 1 | 2 | 3.4 | 19
| Mean |  | 2.7 | 16
| Median |  | 2.7 | 2.7
| Std Dev. |  | 0.98995 | Perth
| Rel.Std.Dev. |  | 36.66%
| PDM3 |  | 0%
| Z-Score (Absolute) |  | NA
| Analytical results for Bi in OREAS 501c (Indicative Value 0.73 ppm) |  |  | Indicative
Bi | Round | Replicate | BV Geo | 1
| No | No | Perth | ppm
|  |  | ABL*MS | 2
2
| 1 | 1 | 0.74 | 1
| 1 | 2 | 0.72 | 20
| Mean |  | 0.73 | 16
| Median |  | 0.73 | 0.73
| Std Dev. |  | 0.014142 | 26
| Rel.Std.Dev. |  | 1.937%
| PDM3 |  | 0%
| Z-Score (Absolute) |  | NA
| Analytical results for Cd in OREAS 501c (Indicative Value 0.25 ppm) |  |  | Indicative
Cd | Round | Replicate | BV Geo | 1
| No | No | Perth | ppm
|  |  | ABL*MS | 2
2
| 1 | 1 | 0.3 | 1
| 1 | 2 | 0.2 | 9
| Mean |  | 0.25 | 16
| Median |  | 0.25 | 0.Perth
| Std Dev. |  | 0.070711 | 27
| Rel.Std.Dev. |  | 28.28%
| PDM3 |  | 0%
| Z-Score (Absolute) |  | NA
| Analytical results for Ce in OREAS 501c (Indicative Value 70 ppm) |  |  | Indicative
Ce | Round | Replicate | BV Geo | 1
| No | No | Perth | ppm
|  |  | ABL*MS | 0
0
| 1 | 1 | 69.9 | 1
| 1 | 2 | 69.3 | 22
| Mean |  | 69.6 | 16
| Median |  | 69.6 | 69.6
| Std Dev. |  | 0.42426 | 28
| Rel.Std.Dev. |  | 0.6096%
| PDM3 |  | 0%
| Z-Score (Absolute) |  | NA
| Analytical results for Co in OREAS 501c (Indicative Value 16.4 ppm) |  |  | Indicative
Co | Round | Replicate | BV Geo | 1
| No | No | Perth | ppm
|  |  | ABL*MS | 1
1
| 1 | 1 | 16.3 | 1
| 1 | 2 | 16.4 | 23
| Mean |  | 16.35 | 16
| Median |  | 16.35 | 16.35
| Std Dev. |  | 0.070711 | 29
| Rel.Std.Dev. |  | 0.4325%
| PDM3 |  | 0%
| Z-Score (Absolute) |  | NA
| Analytical results for Cr in OREAS 501c (Indicative Value 107 ppm) |  |  | Indicative
Cr | Round | Replicate | BV Geo | 1
| No | No | Perth | ppm
|  |  | ABL*MS | 0
0
| 1 | 1 | 108 | 1
| 1 | 2 | 105 | 24
| Mean |  | 106.5 | 16
| Median |  | 106.5 | 106.5
| Std Dev. |  | 2.1213 | 30
| Rel.Std.Dev. |  | 1.992%
| PDM3 |  | 0%
| Z-Score (Absolute) |  | NA
| Analytical results for Cs in OREAS 501c (Indicative Value 11.8 ppm) |  |  | Indicative
Cs | Round | Replicate | BV Geo | 1
| No | No | Perth | ppm
|  |  | ABL*MS | 1
1
| 1 | 1 | 11.9 | 1
| 1 | 2 | 11.7 | Perth
| Mean |  | 11.8 | 16
| Median |  | 11.8 | 11.8
| Std Dev. |  | 0.14142 | 31
| Rel.Std.Dev. |  | 1.198%
| PDM3 |  | 0%
| Z-Score (Absolute) |  | NA
| Analytical results for Cu in OREAS 501c (Indicative Value 0.268 wt.%) |  |  | Indicative
Cu | Round | Replicate | BV Geo | 1
| No | No | Perth | wt.%
|  |  | ABL*MS | 3
3
| 1 | 1 | 0.261 | 1
| 1 | 2 | 0.274 | 26
| Mean |  | 0.2675 | 16
| Median |  | 0.2675 | 0.2675
| Std Dev. |  | 0.0091924 | 32
| Rel.Std.Dev. |  | 3.436%
| PDM3 |  | -2.22e-14%
| Z-Score (Absolute) |  | NA
| Analytical results for Dy in OREAS 501c (Indicative Value 4.85 ppm) |  |  | Indicative
Dy | Round | Replicate | BV Geo | 1
| No | No | Perth | ppm
|  |  | ABL*MS | 2
2
| 1 | 1 | 4.59 | 1
| 1 | 2 | 5.11 | 27
| Mean |  | 4.85 | 16
| Median |  | 4.85 | 4.85
| Std Dev. |  | 0.3677 | 33
| Rel.Std.Dev. |  | 7.581%
| PDM3 |  | 0%
| Z-Score (Absolute) |  | NA
| Analytical results for Er in OREAS 501c (Indicative Value 2.92 ppm) |  |  | Indicative
Er | Round | Replicate | BV Geo | 1
| No | No | Perth | ppm
|  |  | ABL*MS | 2
2
| 1 | 1 | 2.83 | 1
| 1 | 2 | 3 | 28
| Mean |  | 2.915 | 16
| Median |  | 2.915 | 2.915
| Std Dev. |  | 0.12021 | 34
| Rel.Std.Dev. |  | 4.124%
| PDM3 |  | 0%
| Z-Score (Absolute) |  | NA
| Analytical results for Eu in OREAS 501c (Indicative Value 1.27 ppm) |  |  | Indicative
Eu | Round | Replicate | BV Geo | 1
| No | No | Perth | ppm
|  |  | ABL*MS | 2
2
| 1 | 1 | 1.21 | 1
| 1 | 2 | 1.33 | 4
| Mean |  | 1.27 | 16
| Median |  | 1.27 | 1.27
| Std Dev. |  | 0.084853 | 35
| Rel.Std.Dev. |  | 6.681%
| PDM3 |  | 0%
| Z-Score (Absolute) |  | NA
| Analytical results for Ga in OREAS 501c (Indicative Value 17.8 ppm) |  |  | Indicative
Ga | Round | Replicate | BV Geo | 1
| No | No | Perth | ppm
|  |  | ABL*MS | 1
1
| 1 | 1 | 17.1 | 1
| 1 | 2 | 18.4 | 30
| Mean |  | 17.75 | 16
| Median |  | 17.75 | 17.75
| Std Dev. |  | 0.91924 | 36
| Rel.Std.Dev. |  | 5.179%
| PDM3 |  | 0%
| Z-Score (Absolute) |  | NA
| Analytical results for Gd in OREAS 501c (Indicative Value 5.08 ppm) |  |  | Indicative
Gd | Round | Replicate | BV Geo | 1
| No | No | Perth | ppm
|  |  | ABL*MS | 2
2
| 1 | 1 | 5.1 | 1
| 1 | 2 | 5.06 | 31
| Mean |  | 5.08 | 16
| Median |  | 5.08 | 5.08
| Std Dev. |  | 0.028284 | 37
| Rel.Std.Dev. |  | 0.5568%
| PDM3 |  | 0%
| Z-Score (Absolute) |  | NA
| Analytical results for Ge in OREAS 501c (Indicative Value 1.33 ppm) |  |  | Indicative
Ge | Round | Replicate | BV Geo | 1
| No | No | Perth | ppm
|  |  | ABL*MS | 2
2
| 1 | 1 | 1.2 | 1
| 1 | 2 | 1.45 | 5
| Mean |  | 1.325 | 16
| Median |  | 1.325 | 1.3Perth
| Std Dev. |  | 0.17678 | 38
| Rel.Std.Dev. |  | 13.34%
| PDM3 |  | 0%
| Z-Score (Absolute) |  | NA
| Analytical results for Hf in OREAS 501c (Indicative Value 7.47 ppm) |  |  | Indicative
Hf | Round | Replicate | BV Geo | 1
| No | No | Perth | ppm
|  |  | ABL*MS | 2
2
| 1 | 1 | 7.66 | 1
| 1 | 2 | 7.28 | 16
| Mean |  | 7.47 | 16
| Median |  | 7.47 | 7.47
| Std Dev. |  | 0.2687 | 22
| Rel.Std.Dev. |  | 3.597%
| PDM3 |  | 0%
| Z-Score (Absolute) |  | NA
| Analytical results for Ho in OREAS 501c (Indicative Value 0.96 ppm) |  |  | Indicative
Ho | Round | Replicate | BV Geo | 1
| No | No | Perth | ppm
|  |  | ABL*MS | 2
2
| 1 | 1 | 0.97 | 1
| 1 | 2 | 0.94 | 17
| Mean |  | 0.955 | 16
| Median |  | 0.955 | 0.955
| Std Dev. |  | 0.021213 | 23
| Rel.Std.Dev. |  | 2.221%
| PDM3 |  | 2.22e-14%
| Z-Score (Absolute) |  | NA
| Analytical results for In in OREAS 501c (Indicative Value 0.075 ppm) |  |  | Indicative
In | Round | Replicate | BV Geo | 1
| No | No | Perth | ppm
|  |  | ABL*MS | 3
3
| 1 | 1 | 0.05 | 1
| 1 | 2 | 0.1 | 18
| Mean |  | 0.075 | 16
| Median |  | 0.075 | 0.075
| Std Dev. |  | 0.035355 | 24
| Rel.Std.Dev. |  | 47.14%
| PDM3 |  | 2.22e-14%
| Z-Score (Absolute) |  | NA
| Analytical results for La in OREAS 501c (Indicative Value 37.5 ppm) |  |  | Indicative
La | Round | Replicate | BV Geo | 1
| No | No | Perth | ppm
|  |  | ABL*MS | 1
1
| 1 | 1 | 37.5 | 1
| 1 | 2 | 37.4 | 19
| Mean |  | 37.45 | 16
| Median |  | 37.45 | 37.45
| Std Dev. |  | 0.070711 | Perth
| Rel.Std.Dev. |  | 0.1888%
| PDM3 |  | 0%
| Z-Score (Absolute) |  | NA
| Analytical results for Lu in OREAS 501c (Indicative Value 0.38 ppm) |  |  | Indicative
Lu | Round | Replicate | BV Geo | 1
| No | No | Perth | ppm
|  |  | ABL*MS | 2
2
| 1 | 1 | 0.39 | 1
| 1 | 2 | 0.36 | 13
| Mean |  | 0.375 | 16
| Median |  | 0.375 | 0.375
| Std Dev. |  | 0.021213 | 26
| Rel.Std.Dev. |  | 5.657%
| PDM3 |  | 0%
| Z-Score (Absolute) |  | NA
| Analytical results for Mn in OREAS 501c (Indicative Value 0.059 wt.%) |  |  | Indicative
Mn | Round | Replicate | BV Geo | 1
| No | No | Perth | wt.%
|  |  | ABL*MS | 3
3
| 1 | 1 | 0.0564 | 1
| 1 | 2 | 0.061 | 21
| Mean |  | 0.0587 | 16
| Median |  | 0.0587 | 0.0587
| Std Dev. |  | 0.0032527 | 27
| Rel.Std.Dev. |  | 5.541%
| PDM3 |  | 0%
| Z-Score (Absolute) |  | NA
| Analytical results for Mo in OREAS 501c (Indicative Value 98 ppm) |  |  | Indicative
Mo | Round | Replicate | BV Geo | 1
| No | No | Perth | ppm
|  |  | ABL*MS | 0
0
| 1 | 1 | 101 | 1
| 1 | 2 | 95 | 22
| Mean |  | 98 | 16
| Median |  | 98 | 98
| Std Dev. |  | 4.2426 | 28
| Rel.Std.Dev. |  | 4.329%
| PDM3 |  | 0%
| Z-Score (Absolute) |  | NA
| Analytical results for Nb in OREAS 501c (Indicative Value 18.5 ppm) |  |  | Indicative
Nb | Round | Replicate | BV Geo | 1
| No | No | Perth | ppm
|  |  | ABL*MS | 1
1
| 1 | 1 | 17.8 | 1
| 1 | 2 | 19.2 | 14
| Mean |  | 18.5 | 16
| Median |  | 18.5 | 18.5
| Std Dev. |  | 0.98995 | 29
| Rel.Std.Dev. |  | 5.351%
| PDM3 |  | 0%
| Z-Score (Absolute) |  | NA
| Analytical results for Nd in OREAS 501c (Indicative Value 30.7 ppm) |  |  | Indicative
Nd | Round | Replicate | BV Geo | 1
| No | No | Perth | ppm
|  |  | ABL*MS | 1
1
| 1 | 1 | 31.2 | 1
| 1 | 2 | 30.1 | 8
| Mean |  | 30.65 | 16
| Median |  | 30.65 | 30.65
| Std Dev. |  | 0.77782 | 30
| Rel.Std.Dev. |  | 2.538%
| PDM3 |  | 0%
| Z-Score (Absolute) |  | NA
| Analytical results for Ni in OREAS 501c (Indicative Value 71 ppm) |  |  | Indicative
Ni | Round | Replicate | BV Geo | 1
| No | No | Perth | ppm
|  |  | ABL*MS | 0
0
| 1 | 1 | 68 | 1
| 1 | 2 | 74 | Perth
| Mean |  | 71 | 16
| Median |  | 71 | 71
| Std Dev. |  | 4.2426 | 31
| Rel.Std.Dev. |  | 5.976%
| PDM3 |  | 0%
| Z-Score (Absolute) |  | NA
| Analytical results for Pb in OREAS 501c (Indicative Value 21.5 ppm) |  |  | Indicative
Pb | Round | Replicate | BV Geo | 1
| No | No | Perth | ppm
|  |  | ABL*MS | 1
1
| 1 | 1 | 21 | 1
| 1 | 2 | 22 | 26
| Mean |  | 21.5 | 16
| Median |  | 21.5 | 21.5
| Std Dev. |  | 0.70711 | 32
| Rel.Std.Dev. |  | 3.289%
| PDM3 |  | 0%
| Z-Score (Absolute) |  | NA
| Analytical results for Pr in OREAS 501c (Indicative Value 8.95 ppm) |  |  | Indicative
Pr | Round | Replicate | BV Geo | 1
| No | No | Perth | ppm
|  |  | ABL*MS | 2
2
| 1 | 1 | 9.05 | 1
| 1 | 2 | 8.85 | 27
| Mean |  | 8.95 | 16
| Median |  | 8.95 | 8.95
| Std Dev. |  | 0.14142 | 33
| Rel.Std.Dev. |  | 1.58%
| PDM3 |  | 0%
| Z-Score (Absolute) |  | NA
| Analytical results for Rb in OREAS 501c (Indicative Value 202 ppm) |  |  | Indicative
Rb | Round | Replicate | BV Geo | 1
| No | No | Perth | ppm
|  |  | ABL*MS | 0
0
| 1 | 1 | 206 | 1
| 1 | 2 | 198 | 28
| Mean |  | 202 | 16
| Median |  | 202 | 202
| Std Dev. |  | 5.6569 | 34
| Rel.Std.Dev. |  | 2.8%
| PDM3 |  | 0%
| Z-Score (Absolute) |  | NA
| Analytical results for Re in OREAS 501c (Indicative Value 30 ppb) |  |  | Indicative
Re | Round | Replicate | BV Geo | 1
| No | No | Perth | ppb
|  |  | ABL*MS | 1
1
| 1 | 1 | 30 | 1
| 1 | 2 | 30 | 6
| Mean |  | 30 | 16
| Median |  | 30 | 30
| Std Dev. |  | 0 | 35
| Rel.Std.Dev. |  | 0%
| PDM3 |  | -1.11e-14%
| Z-Score (Absolute) |  | NA
| Analytical results for Sb in OREAS 501c (Indicative Value 2.15 ppm) |  |  | Indicative
Sb | Round | Replicate | BV Geo | 1
| No | No | Perth | ppm
|  |  | ABL*MS | 2
2
| 1 | 1 | 2.2 | 1
| 1 | 2 | 2.1 | 30
| Mean |  | 2.15 | 16
| Median |  | 2.15 | 2.15
| Std Dev. |  | 0.070711 | 36
| Rel.Std.Dev. |  | 3.289%
| PDM3 |  | 2.22e-14%
| Z-Score (Absolute) |  | NA
| Analytical results for Sc in OREAS 501c (Indicative Value 12.6 ppm) |  |  | Indicative
Sc | Round | Replicate | BV Geo | 1
| No | No | Perth | ppm
|  |  | ABL*MS | 1
1
| 1 | 1 | 12 | 1
| 1 | 2 | 13.1 | 31
| Mean |  | 12.55 | 16
| Median |  | 12.55 | 12.55
| Std Dev. |  | 0.77782 | 37
| Rel.Std.Dev. |  | 6.198%
| PDM3 |  | 0%
| Z-Score (Absolute) |  | NA
| Analytical results for Se in OREAS 501c (Indicative Value < 5 ppm) |  |  | Indicative
Se | Round | Replicate | BV Geo | 1
| No | No | Perth | ppm
|  |  | ABL*MS | 2
2
| 1 | 1 | < 5 | 1
| 1 | 2 | < 5 | 13
| Mean |  |  | 16
| Median |  |  | < 5
| Std Dev. |  |  | 38
Rel.Std.Dev.
PDM3
| Z-Score (Absolute) |  | NA
| Analytical results for Sm in OREAS 501c (Indicative Value 6.03 ppm) |  |  | Indicative
Sm | Round | Replicate | BV Geo | 1
| No | No | Perth | ppm
|  |  | ABL*MS | 2
2
| 1 | 1 | 5.95 | 1
| 1 | 2 | 6.1 | 16
| Mean |  | 6.025 | 16
| Median |  | 6.025 | 6.0Perth
| Std Dev. |  | 0.10607 | 22
| Rel.Std.Dev. |  | 1.76%
| PDM3 |  | 0%
| Z-Score (Absolute) |  | NA
| Analytical results for Sn in OREAS 501c (Indicative Value 4.1 ppm) |  |  | Indicative
Sn | Round | Replicate | BV Geo | 1
| No | No | Perth | ppm
|  |  | ABL*MS | 2
2
| 1 | 1 | 4.2 | 1
| 1 | 2 | 4 | 17
| Mean |  | 4.1 | 16
| Median |  | 4.1 | 4.1
| Std Dev. |  | 0.14142 | 23
| Rel.Std.Dev. |  | 3.449%
| PDM3 |  | 0%
| Z-Score (Absolute) |  | NA
| Analytical results for Sr in OREAS 501c (Indicative Value 316 ppm) |  |  | Indicative
Sr | Round | Replicate | BV Geo | 1
| No | No | Perth | ppm
|  |  | ABL*MS | 0
0
| 1 | 1 | 316 | 1
| 1 | 2 | 315 | 18
| Mean |  | 315.5 | 16
| Median |  | 315.5 | 315.5
| Std Dev. |  | 0.70711 | 24
| Rel.Std.Dev. |  | 0.2241%
| PDM3 |  | 0%
| Z-Score (Absolute) |  | NA
| Analytical results for Ta in OREAS 501c (Indicative Value 1.39 ppm) |  |  | Indicative
Ta | Round | Replicate | BV Geo | 1
| No | No | Perth | ppm
|  |  | ABL*MS | 2
2
| 1 | 1 | 1.33 | 1
| 1 | 2 | 1.45 | 14
| Mean |  | 1.39 | 16
| Median |  | 1.39 | 1.39
| Std Dev. |  | 0.084853 | Perth
| Rel.Std.Dev. |  | 6.105%
| PDM3 |  | 2.22e-14%
| Z-Score (Absolute) |  | NA
| Analytical results for Tb in OREAS 501c (Indicative Value 0.84 ppm) |  |  | Indicative
Tb | Round | Replicate | BV Geo | 1
| No | No | Perth | ppm
|  |  | ABL*MS | 2
2
| 1 | 1 | 0.86 | 1
| 1 | 2 | 0.81 | 8
| Mean |  | 0.835 | 16
| Median |  | 0.835 | 0.835
| Std Dev. |  | 0.035355 | 26
| Rel.Std.Dev. |  | 4.234%
| PDM3 |  | 0%
| Z-Score (Absolute) |  | NA
| Analytical results for Te in OREAS 501c (Indicative Value 0.4 ppm) |  |  | Indicative
Te | Round | Replicate | BV Geo | 1
| No | No | Perth | ppm
|  |  | ABL*MS | 2
2
| 1 | 1 | 0.6 | 1
| 1 | 2 | 0.2 | 9
| Mean |  | 0.4 | 16
| Median |  | 0.4 | 0.4
| Std Dev. |  | 0.28284 | 27
| Rel.Std.Dev. |  | 70.71%
| PDM3 |  | 0%
| Z-Score (Absolute) |  | NA
| Analytical results for Th in OREAS 501c (Indicative Value 19.2 ppm) |  |  | Indicative
Th | Round | Replicate | BV Geo | 1
| No | No | Perth | ppm
|  |  | ABL*MS | 1
1
| 1 | 1 | 19.4 | 1
| 1 | 2 | 19 | 22
| Mean |  | 19.2 | 16
| Median |  | 19.2 | 19.2
| Std Dev. |  | 0.28284 | 28
| Rel.Std.Dev. |  | 1.473%
| PDM3 |  | 0%
| Z-Score (Absolute) |  | NA
| Analytical results for Ti in OREAS 501c (Indicative Value 0.488 wt.%) |  |  | Indicative
Ti | Round | Replicate | BV Geo | 1
| No | No | Perth | wt.%
|  |  | ABL*MS | 3
3
| 1 | 1 | 0.491 | 1
| 1 | 2 | 0.484 | 23
| Mean |  | 0.4875 | 16
| Median |  | 0.4875 | 0.4875
| Std Dev. |  | 0.0049497 | 29
| Rel.Std.Dev. |  | 1.015%
| PDM3 |  | 2.22e-14%
| Z-Score (Absolute) |  | NA
| Analytical results for Tl in OREAS 501c (Indicative Value 1 ppm) |  |  | Indicative
Tl | Round | Replicate | BV Geo | 1
| No | No | Perth | ppm
|  |  | ABL*MS | 2
2
| 1 | 1 | 1 | 1
| 1 | 2 | 1 | 24
| Mean |  | 1 | 16
| Median |  | 1 | 1
| Std Dev. |  | 0 | 30
| Rel.Std.Dev. |  | 0%
| PDM3 |  | 0%
| Z-Score (Absolute) |  | NA
| Analytical results for Tm in OREAS 501c (Indicative Value 0.4 ppm) |  |  | Indicative
Tm | Round | Replicate | BV Geo | 1
| No | No | Perth | ppm
|  |  | ABL*MS | 2
2
| 1 | 1 | 0.42 | 1
| 1 | 2 | 0.37 | 10
| Mean |  | 0.395 | 16
| Median |  | 0.395 | 0.395
| Std Dev. |  | 0.035355 | 31
| Rel.Std.Dev. |  | 8.951%
| PDM3 |  | 0%
| Z-Score (Absolute) |  | NA
| Analytical results for U in OREAS 501c (Indicative Value 5.65 ppm) |  |  | Indicative
U | Round | Replicate | BV Geo | 1
| No | No | Perth | ppm
|  |  | ABL*MS | 2
2
| 1 | 1 | 5.86 | 1
| 1 | 2 | 5.43 | 26
| Mean |  | 5.645 | 16
| Median |  | 5.645 | 5.645
| Std Dev. |  | 0.30406 | 32
| Rel.Std.Dev. |  | 5.386%
| PDM3 |  | 0%
| Z-Score (Absolute) |  | NA
| Analytical results for V in OREAS 501c (Indicative Value 126 ppm) |  |  | Indicative
V | Round | Replicate | BV Geo | 1
| No | No | Perth | ppm
|  |  | ABL*MS | 0
0
| 1 | 1 | 124 | 1
| 1 | 2 | 127 | 27
| Mean |  | 125.5 | 16
| Median |  | 125.5 | 1Perth.5
| Std Dev. |  | 2.1213 | 33
| Rel.Std.Dev. |  | 1.69%
| PDM3 |  | 0%
| Z-Score (Absolute) |  | NA
| Analytical results for W in OREAS 501c (Indicative Value 5.5 ppm) |  |  | Indicative
W | Round | Replicate | BV Geo | 1
| No | No | Perth | ppm
|  |  | ABL*MS | 2
2
| 1 | 1 | 5.5 | 1
| 1 | 2 | 5.5 | 28
| Mean |  | 5.5 | 16
| Median |  | 5.5 | 5.5
| Std Dev. |  | 0 | 34
| Rel.Std.Dev. |  | 0%
| PDM3 |  | 0%
| Z-Score (Absolute) |  | NA
| Analytical results for Y in OREAS 501c (Indicative Value 27.9 ppm) |  |  | Indicative
Y | Round | Replicate | BV Geo | 1
| No | No | Perth | ppm
|  |  | ABL*MS | 1
1
| 1 | 1 | 28 | 1
| 1 | 2 | 27.7 | 11
| Mean |  | 27.85 | 16
| Median |  | 27.85 | 27.85
| Std Dev. |  | 0.21213 | 35
| Rel.Std.Dev. |  | 0.7617%
| PDM3 |  | 0%
| Z-Score (Absolute) |  | NA
| Analytical results for Yb in OREAS 501c (Indicative Value 2.64 ppm) |  |  | Indicative
Yb | Round | Replicate | BV Geo | 1
| No | No | Perth | ppm
|  |  | ABL*MS | 2
2
| 1 | 1 | 2.65 | 1
| 1 | 2 | 2.62 | 12
| Mean |  | 2.635 | 16
| Median |  | 2.635 | 2.635
| Std Dev. |  | 0.021213 | 36
| Rel.Std.Dev. |  | 0.8051%
| PDM3 |  | 0%
| Z-Score (Absolute) |  | NA
| Analytical results for Zn in OREAS 501c (Indicative Value 78 ppm) |  |  | Indicative
Zn | Round | Replicate | BV Geo | 1
| No | No | Perth | ppm
|  |  | ABL*MS | 0
0
| 1 | 1 | 80 | 1
| 1 | 2 | 75 | 31
| Mean |  | 77.5 | 16
| Median |  | 77.5 | 77.5
| Std Dev. |  | 3.5355 | 37
| Rel.Std.Dev. |  | 4.562%
| PDM3 |  | 0%
| Z-Score (Absolute) |  | NA
| Analytical results for Zr in OREAS 501c (Indicative Value 268 ppm) |  |  | Indicative
Zr | Round | Replicate | BV Geo | 1
| No | No | Perth | ppm
|  |  | ABL*MS | 0
0
| 1 | 1 | 263 | 1
| 1 | 2 | 272 | 32
| Mean |  | 267.5 | 16
| Median |  | 267.5 | 267.5
| Std Dev. |  | 6.364 | 38
| Rel.Std.Dev. |  | 2.379%
| PDM3 |  | 0%
| Z-Score (Absolute) |  | NA
Note on C13: Z-Scores have been calculated inclusive of individual outliers. In general, laboratory batches are rejected if Z-Score > 2.5.
Note on C27: Z-Scores have been calculated inclusive of individual outliers. In general, laboratory batches are rejected if Z-Score > 2.5.
Note on C41: Z-Scores have been calculated inclusive of individual outliers. In general, laboratory batches are rejected if Z-Score > 2.5.
Note on C55: Z-Scores have been calculated inclusive of individual outliers. In general, laboratory batches are rejected if Z-Score > 2.5.
Note on C69: Z-Scores have been calculated inclusive of individual outliers. In general, laboratory batches are rejected if Z-Score > 2.5.
Note on C83: Z-Scores have been calculated inclusive of individual outliers. In general, laboratory batches are rejected if Z-Score > 2.5.
Note on C97: Z-Scores have been calculated inclusive of individual outliers. In general, laboratory batches are rejected if Z-Score > 2.5.
Note on C111: Z-Scores have been calculated inclusive of individual outliers. In general, laboratory batches are rejected if Z-Score > 2.5.
Note on C125: Z-Scores have been calculated inclusive of individual outliers. In general, laboratory batches are rejected if Z-Score > 2.5.
Note on C139: Z-Scores have been calculated inclusive of individual outliers. In general, laboratory batches are rejected if Z-Score > 2.5.
Note on C153: Z-Scores have been calculated inclusive of individual outliers. In general, laboratory batches are rejected if Z-Score > 2.5.
Note on C167: Z-Scores have been calculated inclusive of individual outliers. In general, laboratory batches are rejected if Z-Score > 2.5.
Note on C181: Z-Scores have been calculated inclusive of individual outliers. In general, laboratory batches are rejected if Z-Score > 2.5.
Note on C195: Z-Scores have been calculated inclusive of individual outliers. In general, laboratory batches are rejected if Z-Score > 2.5.
Note on C209: Z-Scores have been calculated inclusive of individual outliers. In general, laboratory batches are rejected if Z-Score > 2.5.
Note on C223: Z-Scores have been calculated inclusive of individual outliers. In general, laboratory batches are rejected if Z-Score > 2.5.
Note on C237: Z-Scores have been calculated inclusive of individual outliers. In general, laboratory batches are rejected if Z-Score > 2.5.
Note on C251: Z-Scores have been calculated inclusive of individual outliers. In general, laboratory batches are rejected if Z-Score > 2.5.
Note on C265: Z-Scores have been calculated inclusive of individual outliers. In general, laboratory batches are rejected if Z-Score > 2.5.
Note on C279: Z-Scores have been calculated inclusive of individual outliers. In general, laboratory batches are rejected if Z-Score > 2.5.
Note on C293: Z-Scores have been calculated inclusive of individual outliers. In general, laboratory batches are rejected if Z-Score > 2.5.
Note on C307: Z-Scores have been calculated inclusive of individual outliers. In general, laboratory batches are rejected if Z-Score > 2.5.
Note on C321: Z-Scores have been calculated inclusive of individual outliers. In general, laboratory batches are rejected if Z-Score > 2.5.
Note on C335: Z-Scores have been calculated inclusive of individual outliers. In general, laboratory batches are rejected if Z-Score > 2.5.
Note on C349: Z-Scores have been calculated inclusive of individual outliers. In general, laboratory batches are rejected if Z-Score > 2.5.
Note on C363: Z-Scores have been calculated inclusive of individual outliers. In general, laboratory batches are rejected if Z-Score > 2.5.
Note on C377: Z-Scores have been calculated inclusive of individual outliers. In general, laboratory batches are rejected if Z-Score > 2.5.
Note on C391: Z-Scores have been calculated inclusive of individual outliers. In general, laboratory batches are rejected if Z-Score > 2.5.
Note on C405: Z-Scores have been calculated inclusive of individual outliers. In general, laboratory batches are rejected if Z-Score > 2.5.
Note on C419: Z-Scores have been calculated inclusive of individual outliers. In general, laboratory batches are rejected if Z-Score > 2.5.
Note on C433: Z-Scores have been calculated inclusive of individual outliers. In general, laboratory batches are rejected if Z-Score > 2.5.
Note on C447: Z-Scores have been calculated inclusive of individual outliers. In general, laboratory batches are rejected if Z-Score > 2.5.
Note on C461: Z-Scores have been calculated inclusive of individual outliers. In general, laboratory batches are rejected if Z-Score > 2.5.
Note on C475: Z-Scores have been calculated inclusive of individual outliers. In general, laboratory batches are rejected if Z-Score > 2.5.
Note on C489: Z-Scores have been calculated inclusive of individual outliers. In general, laboratory batches are rejected if Z-Score > 2.5.
Note on C503: Z-Scores have been calculated inclusive of individual outliers. In general, laboratory batches are rejected if Z-Score > 2.5.
Note on C517: Z-Scores have been calculated inclusive of individual outliers. In general, laboratory batches are rejected if Z-Score > 2.5.
Note on C531: Z-Scores have been calculated inclusive of individual outliers. In general, laboratory batches are rejected if Z-Score > 2.5.
Note on C545: Z-Scores have been calculated inclusive of individual outliers. In general, laboratory batches are rejected if Z-Score > 2.5.
Note on C559: Z-Scores have been calculated inclusive of individual outliers. In general, laboratory batches are rejected if Z-Score > 2.5.
Note on C573: Z-Scores have been calculated inclusive of individual outliers. In general, laboratory batches are rejected if Z-Score > 2.5.
Note on C587: Z-Scores have been calculated inclusive of individual outliers. In general, laboratory batches are rejected if Z-Score > 2.5.
Note on C601: Z-Scores have been calculated inclusive of individual outliers. In general, laboratory batches are rejected if Z-Score > 2.5.
Note on C615: Z-Scores have been calculated inclusive of individual outliers. In general, laboratory batches are rejected if Z-Score > 2.5.
Note on C629: Z-Scores have been calculated inclusive of individual outliers. In general, laboratory batches are rejected if Z-Score > 2.5.
Note on C643: Z-Scores have been calculated inclusive of individual outliers. In general, laboratory batches are rejected if Z-Score > 2.5.
Note on C657: Z-Scores have been calculated inclusive of individual outliers. In general, laboratory batches are rejected if Z-Score > 2.5.
Note on C671: Z-Scores have been calculated inclusive of individual outliers. In general, laboratory batches are rejected if Z-Score > 2.5.
Note on C685: Z-Scores have been calculated inclusive of individual outliers. In general, laboratory batches are rejected if Z-Score > 2.5.
Note on C699: Z-Scores have been calculated inclusive of individual outliers. In general, laboratory batches are rejected if Z-Score > 2.5.
Note on C713: Z-Scores have been calculated inclusive of individual outliers. In general, laboratory batches are rejected if Z-Score > 2.5.

## Fusion XRF
| Analytical results for Al2O3 in OREAS 501c (Indicative Value 14.8 wt.%) |  |  | Indicative
Al2O3 | Round | Replicate | BV Geo | 1
| No | No | Perth | wt.%
|  |  | BF*XRF | 2
2
| 1 | 1 | 14.8 | 1
| 1 | 2 | 14.8 | 34
| Mean |  | 14.8 | 16
| Median |  | 14.8 | 14.8
| Std Dev. |  | 0 | 40
| Rel.Std.Dev. |  | 0%
| PDM3 |  | 2.22e-14%
| Z-Score (Absolute) |  | NA
| Analytical results for CaO in OREAS 501c (Indicative Value 3.83 wt.%) |  |  | Indicative
CaO | Round | Replicate | BV Geo | 1
| No | No | Perth | wt.%
|  |  | BF*XRF | 2
2
| 1 | 1 | 3.83 | 1
| 1 | 2 | 3.82 | 35
| Mean |  | 3.825 | 16
| Median |  | 3.825 | 3.8Perth
| Std Dev. |  | 0.0070711 | 41
| Rel.Std.Dev. |  | 0.1849%
| PDM3 |  | 0%
| Z-Score (Absolute) |  | NA
| Analytical results for Cl in OREAS 501c (Indicative Value 125 ppm) |  |  | Indicative
Cl | Round | Replicate | BV Geo | 1
| No | No | Perth | ppm
|  |  | BF*XRF | 0
0
| 1 | 1 | 120 | 1
| 1 | 2 | 130 | 36
| Mean |  | 125 | 16
| Median |  | 125 | 1Perth
| Std Dev. |  | 7.0711 | 42
| Rel.Std.Dev. |  | 5.657%
| PDM3 |  | 0%
| Z-Score (Absolute) |  | NA
| Analytical results for Cu in OREAS 501c (Indicative Value 0.276 wt.%) |  |  | Indicative
Cu | Round | Replicate | BV Geo | 1
| No | No | Perth | wt.%
|  |  | BF*XRF | 3
3
| 1 | 1 | 0.276 | 1
| 1 | 2 | 0.275 | 26
| Mean |  | 0.2755 | 16
| Median |  | 0.2755 | 0.2755
| Std Dev. |  | 0.00070711 | 43
| Rel.Std.Dev. |  | 0.2567%
| PDM3 |  | 0%
| Z-Score (Absolute) |  | NA
| Analytical results for Fe2O3 in OREAS 501c (Indicative Value 6.46 wt.%) |  |  | Indicative
Fe2O3 | Round | Replicate | BV Geo | 1
| No | No | Perth | wt.%
|  |  | BF*XRF | 2
2
| 1 | 1 | 6.47 | 1
| 1 | 2 | 6.44 | 38
| Mean |  | 6.455 | 16
| Median |  | 6.455 | 6.455
| Std Dev. |  | 0.021213 | 44
| Rel.Std.Dev. |  | 0.3286%
| PDM3 |  | 0%
| Z-Score (Absolute) |  | NA
| Analytical results for K2O in OREAS 501c (Indicative Value 3.96 wt.%) |  |  | Indicative
K2O | Round | Replicate | BV Geo | 1
| No | No | Perth | wt.%
|  |  | BF*XRF | 2
2
| 1 | 1 | 3.96 | 1
| 1 | 2 | 3.96 | 39
| Mean |  | 3.96 | 16
| Median |  | 3.96 | 3.96
| Std Dev. |  | 0 | 45
| Rel.Std.Dev. |  | 0%
| PDM3 |  | -1.11e-14%
| Z-Score (Absolute) |  | NA
| Analytical results for MgO in OREAS 501c (Indicative Value 2.6 wt.%) |  |  | Indicative
MgO | Round | Replicate | BV Geo | 1
| No | No | Perth | wt.%
|  |  | BF*XRF | 2
2
| 1 | 1 | 2.6 | 1
| 1 | 2 | 2.6 | 34
| Mean |  | 2.6 | 16
| Median |  | 2.6 | 2.6
| Std Dev. |  | 0 | 40
| Rel.Std.Dev. |  | 0%
| PDM3 |  | 0%
| Z-Score (Absolute) |  | NA
| Analytical results for MnO in OREAS 501c (Indicative Value 0.08 wt.%) |  |  | Indicative
MnO | Round | Replicate | BV Geo | 1
| No | No | Perth | wt.%
|  |  | BF*XRF | 3
3
| 1 | 1 | 0.08 | 1
| 1 | 2 | 0.08 | 35
| Mean |  | 0.08 | 16
| Median |  | 0.08 | 0.08
| Std Dev. |  | 0 | 41
| Rel.Std.Dev. |  | 0%
| PDM3 |  | 0%
| Z-Score (Absolute) |  | NA
| Analytical results for Na2O in OREAS 501c (Indicative Value 2.73 wt.%) |  |  | Indicative
Na2O | Round | Replicate | BV Geo | 1
| No | No | Perth | wt.%
|  |  | BF*XRF | 2
2
| 1 | 1 | 2.73 | 1
| 1 | 2 | 2.73 | 36
| Mean |  | 2.73 | 16
| Median |  | 2.73 | 2.73
| Std Dev. |  | 0 | 42
| Rel.Std.Dev. |  | 0%
| PDM3 |  | 0%
| Z-Score (Absolute) |  | NA
| Analytical results for Ni in OREAS 501c (Indicative Value 70 ppm) |  |  | Indicative
Ni | Round | Replicate | BV Geo | 1
| No | No | Perth | ppm
|  |  | BF*XRF | 0
0
| 1 | 1 | 70 | 1
| 1 | 2 | 70 | Perth
| Mean |  | 70 | 16
| Median |  | 70 | 70
| Std Dev. |  | 0 | 43
| Rel.Std.Dev. |  | 0%
| PDM3 |  | 2.22e-14%
| Z-Score (Absolute) |  | NA
| Analytical results for P in OREAS 501c (Indicative Value 0.103 wt.%) |  |  | Indicative
P | Round | Replicate | BV Geo | 1
| No | No | Perth | wt.%
|  |  | BF*XRF | 3
3
| 1 | 1 | 0.103 | 1
| 1 | 2 | 0.103 | 38
| Mean |  | 0.103 | 16
| Median |  | 0.103 | 0.103
| Std Dev. |  | 0 | 44
| Rel.Std.Dev. |  | 0%
| PDM3 |  | 0%
| Z-Score (Absolute) |  | NA
| Analytical results for S in OREAS 501c (Indicative Value 0.344 wt.%) |  |  | Indicative
S | Round | Replicate | BV Geo | 1
| No | No | Perth | wt.%
|  |  | BF*XRF | 3
3
| 1 | 1 | 0.342 | 1
| 1 | 2 | 0.345 | 39
| Mean |  | 0.3435 | 16
| Median |  | 0.3435 | 0.3435
| Std Dev. |  | 0.0021213 | 45
| Rel.Std.Dev. |  | 0.6176%
| PDM3 |  | 0%
| Z-Score (Absolute) |  | NA
| Analytical results for SiO2 in OREAS 501c (Indicative Value 62.54 wt.%) |  |  | Indicative
SiO2 | Round | Replicate | BV Geo | 1
| No | No | Perth | wt.%
|  |  | BF*XRF | 2
2
| 1 | 1 | 62.52 | 1
| 1 | 2 | 62.55 | 34
| Mean |  | 62.535 | 16
| Median |  | 62.535 | 62.535
| Std Dev. |  | 0.021213 | 40
| Rel.Std.Dev. |  | 0.03392%
| PDM3 |  | 0%
| Z-Score (Absolute) |  | NA
| Analytical results for TiO2 in OREAS 501c (Indicative Value 0.81 wt.%) |  |  | Indicative
TiO2 | Round | Replicate | BV Geo | 1
| No | No | Perth | wt.%
|  |  | BF*XRF | 3
3
| 1 | 1 | 0.81 | 1
| 1 | 2 | 0.81 | 35
| Mean |  | 0.81 | 16
| Median |  | 0.81 | 0.81
| Std Dev. |  | 0 | 41
| Rel.Std.Dev. |  | 0%
| PDM3 |  | 2.22e-14%
| Z-Score (Absolute) |  | NA
| Analytical results for Zn in OREAS 501c (Indicative Value 80 ppm) |  |  | Indicative
Zn | Round | Replicate | BV Geo | 1
| No | No | Perth | ppm
|  |  | BF*XRF | 0
0
| 1 | 1 | 80 | 1
| 1 | 2 | 80 | 31
| Mean |  | 80 | 16
| Median |  | 80 | 80
| Std Dev. |  | 0 | 42
| Rel.Std.Dev. |  | 0%
| PDM3 |  | 0%
| Z-Score (Absolute) |  | NA
| Analytical results for ZrO2 in OREAS 501c (Indicative Value 350 ppm) |  |  | Indicative
ZrO2 | Round | Replicate | BV Geo | 1
| No | No | Perth | ppm
|  |  | BF*XRF | 0
0
| 1 | 1 | 350 | 1
| 1 | 2 | 350 | 37
| Mean |  | 350 | 16
| Median |  | 350 | 350
| Std Dev. |  | 0 | 43
| Rel.Std.Dev. |  | 0%
| PDM3 |  | 2.22e-14%
| Z-Score (Absolute) |  | NA
Note on C13: Z-Scores have been calculated inclusive of individual outliers. In general, laboratory batches are rejected if Z-Score > 2.5.
Note on C27: Z-Scores have been calculated inclusive of individual outliers. In general, laboratory batches are rejected if Z-Score > 2.5.
Note on C41: Z-Scores have been calculated inclusive of individual outliers. In general, laboratory batches are rejected if Z-Score > 2.5.
Note on C55: Z-Scores have been calculated inclusive of individual outliers. In general, laboratory batches are rejected if Z-Score > 2.5.
Note on C69: Z-Scores have been calculated inclusive of individual outliers. In general, laboratory batches are rejected if Z-Score > 2.5.
Note on C83: Z-Scores have been calculated inclusive of individual outliers. In general, laboratory batches are rejected if Z-Score > 2.5.
Note on C97: Z-Scores have been calculated inclusive of individual outliers. In general, laboratory batches are rejected if Z-Score > 2.5.
Note on C111: Z-Scores have been calculated inclusive of individual outliers. In general, laboratory batches are rejected if Z-Score > 2.5.
Note on C125: Z-Scores have been calculated inclusive of individual outliers. In general, laboratory batches are rejected if Z-Score > 2.5.
Note on C139: Z-Scores have been calculated inclusive of individual outliers. In general, laboratory batches are rejected if Z-Score > 2.5.
Note on C153: Z-Scores have been calculated inclusive of individual outliers. In general, laboratory batches are rejected if Z-Score > 2.5.
Note on C167: Z-Scores have been calculated inclusive of individual outliers. In general, laboratory batches are rejected if Z-Score > 2.5.
Note on C181: Z-Scores have been calculated inclusive of individual outliers. In general, laboratory batches are rejected if Z-Score > 2.5.
Note on C195: Z-Scores have been calculated inclusive of individual outliers. In general, laboratory batches are rejected if Z-Score > 2.5.
Note on C209: Z-Scores have been calculated inclusive of individual outliers. In general, laboratory batches are rejected if Z-Score > 2.5.
Note on C223: Z-Scores have been calculated inclusive of individual outliers. In general, laboratory batches are rejected if Z-Score > 2.5.

## Thermograv
| Analytical results for LOI1000 in OREAS 501c (Indicative Value 0.965 wt.%) |  |  | Indicative
LOI1000 | Round | Replicate | BV Geo | 1
| No | No | Perth | wt.%
|  |  | LOI*TGA | 3
3
| 1 | 1 | 0.96 | 1
| 1 | 2 | 0.97 | 41
| Mean |  | 0.965 | 16
| Median |  | 0.965 | 0.965
| Std Dev. |  | 0.0070711 | 47
| Rel.Std.Dev. |  | 0.7328%
| PDM3 |  | 0%
| Z-Score (Absolute) |  | NA
Note on C13: Z-Scores have been calculated inclusive of individual outliers. In general, laboratory batches are rejected if Z-Score > 2.5.