## Abbreviations
Table 1. Abbreviations used for OREAS 630
Abbreviation | Explanation
< | ‘less than’
IND | indeterminate
NR | not reported
PDM3 | percent deviation of lab mean from corrected mean of means
Rel.Std.Dev. | one relative standard deviation
Std.Dev. | one standard deviation
Method Codes:
3A*AAS | 3-acid (HNO3-HCIO4-HCI) digest with AAS finish
4A*AAS | 4-acid (HF-HNO3-HClO4-HCl) digest with AAS finish
4A*MS | 4-acid (HF-HNO3-HClO4-HCl) digest with ICP-MS finish
4A*OES | 4-acid (HF-HNO3-HClO4-HCl) digest with ICP-OES finish
4A*OES/MS | 4-acid (HF-HNO3-HClO4-HCl) digest with ICP-OES or ICP-MS finish as appropriate
AR*MS | aqua regia digest with ICP-MS finish
AR*OES | aqua regia digest with ICP-OES finish
AR*OES/MS | aqua regia digest with ICP-OES or ICP-MS finish as appropriate
FA*AAS | fire assay with AAS finish
FA*GRAV | fire assay with gravimetric finish
FA*OES | fire assay with ICP-OES finish
INAA | INAA using a charge weight as deemed appropriate
LOI*Furnace | loss on ignition with muffle furnace finish
PF*MS | sodium peroxide fusion with ICP-MS finish
PF*OES | sodium peroxide fusion with ICP-OES finish
PF*OES/MS | sodium peroxide fusion with OES or MS finish as appropriate
Legend:- | (for Method Group Tabulated Results omitted in the determination of Certified Values)
Individual | - Outlying individual values
Batch & Limits | - Outlying laboratory batch data sets and superfluous limit values

## Laboratory List
Table 5. Participating Laboratory List used for OREAS 630
Lab Slot | Laboratory Name and Location
Actlabs, Ancaster, Ontario, Canada
ALS, Lima, Peru
ALS, Loughrea, Galway, Ireland
ALS, Perth, WA, Australia
ALS, Vancouver, BC, Canada
Bureau Veritas Geoanalytical, Adelaide, SA, Australia
Inspectorate (BV), Lima, Peru
Intertek Genalysis, Perth, WA, Australia
Intertek Testing Services Philippines, Cupang, Muntinlupa, Philippines
PT Geoservices Ltd, Cikarang, Jakarta Raya, Indonesia
SGS, Randfontein, Gauteng, South Africa
SGS Mineral Services, Townsville, QLD, Australia
Shiva Analyticals Ltd, Bangalore North, Karnataka, India
SRL, Perth, WA, Australia

## Certified Values
Table 2. Certified Values, SD's, 95% Confidence and Tolerance Limits for OREAS 630
Constituent | Certified | SD | 95% Confidence Limits |  | 95% Tolerance Limits
| Value |  | Low | High | Low | High
Pb Fire Assay
Au, Gold (ppm) | 0.25867 | 0.0067402 | 0.2553 | 0.26204 | 0.24918 | 0.26816
Peroxide Fusion ICP
Al, Aluminium (wt.%) | 7.2437 | 0.13716 | 7.1517 | 7.3357 | 7.1245 | 7.3629
As, Arsenic (ppm) | 675.9819 | 48.0866 | 638.9556 | 713.0083 | 649.4411 | 702.5228
Ca, Calcium (wt.%) | 1.6153 | 0.1269 | 1.5051 | 1.7256 | 1.5715 | 1.6591
Cu, Copper (ppm) | 386.1352 | 14.1753 | 377.2071 | 395.0634 | 372.7764 | 399.4941
Fe, Iron (wt.%) | 8.4685 | 0.24841 | 8.3052 | 8.6318 | 8.282 | 8.655
K, Potassium (wt.%) | 3.1617 | 0.10718 | 3.0694 | 3.2541 | 3.0733 | 3.2501
Mg, Magnesium (wt.%) | 1.1277 | 0.054154 | 1.0906 | 1.1648 | 1.1047 | 1.1507
Mn, Manganese (wt.%) | 2.2932 | 0.070455 | 2.2432 | 2.3433 | 2.2268 | 2.3596
Pb, Lead (wt.%) | 0.27698 | 0.01569 | 0.26588 | 0.28808 | 0.2692 | 0.28476
S, Sulphur (wt.%) | 7.7136 | 0.16941 | 7.5363 | 7.8909 | 7.4968 | 7.9304
Sb, Antimony (ppm) | 45.5695 | 4.809 | 40.7315 | 50.4075 | 41.1432 | 49.9958
Si, Silicon (wt.%) | 21.8231 | 0.71699 | 21.2937 | 22.3524 | 21.4087 | 22.2374
Sr, Strontium (ppm) | 203.5004 | 20.1378 | 181.5718 | 225.429 | 196.1562 | 210.8447
Ti, Titanium (wt.%) | 0.28182 | 0.0099211 | 0.27385 | 0.28978 | 0.27206 | 0.29157
Zn, Zinc (wt.%) | 0.55236 | 0.014886 | 0.54237 | 0.56235 | 0.54127 | 0.56345
4-Acid Digestion
Ag, Silver (ppm) | 10.4842 | 0.37319 | 10.1226 | 10.8459 | 10.1119 | 10.8566
Al, Aluminium (wt.%) | 7.1938 | 0.29129 | 6.9762 | 7.4115 | 7.0675 | 7.3202
As, Arsenic (ppm) | 667.3773 | 20.749 | 650.7899 | 683.9648 | 650.8515 | 683.9032
Be, Beryllium (ppm) | 1.5909 | 0.10255 | 1.4997 | 1.6822 | 1.5214 | 1.6605
Bi, Bismuth (ppm) | 7.6041 | 0.59867 | 7.0883 | 8.1199 | 7.3974 | 7.8108
Ca, Calcium (wt.%) | 1.5805 | 0.050064 | 1.5466 | 1.6144 | 1.5438 | 1.6172
Cd, Cadmium (ppm) | 13.1504 | 0.52561 | 12.7586 | 13.5421 | 12.6046 | 13.6961
Cr, Chromium (ppm) | 17.1771 | 2.2875 | 15.2283 | 19.1259 | IND | IND
Cs, Cesium (ppm) | 5.8017 | 0.17722 | 5.6605 | 5.9428 | 5.697 | 5.9063
Cu, Copper (ppm) | 384.2088 | 15.8543 | 374.1971 | 394.2206 | 375.5087 | 392.909
Fe, Iron (wt.%) | 8.6402 | 0.37289 | 8.4215 | 8.8588 | 8.4502 | 8.8301
Ga, Gallium (ppm) | 20.8508 | 1.9301 | 19.2026 | 22.4991 | 20.2455 | 21.4562
Hf, Hafnium (ppm) | 4.9475 | 0.26261 | 4.737 | 5.158 | 4.8051 | 5.09
In, Indium (ppm) | 0.40185 | 0.012917 | 0.39429 | 0.40942 | 0.38398 | 0.41973
K, Potassium (wt.%) | 3.1203 | 0.11605 | 3.0413 | 3.1994 | 3.0176 | 3.2231
La, Lanthanum (ppm) | 22.0767 | 4.0575 | 18.3669 | 25.7864 | 20.5218 | 23.6315
Li, Lithium (ppm) | 23.5649 | 1.7056 | 22.2189 | 24.9109 | 22.7376 | 24.3922
Mg, Magnesium (wt.%) | 1.122 | 0.074015 | 1.0727 | 1.1712 | 1.0998 | 1.1441
Mn, Manganese (wt.%) | 2.2398 | 0.069253 | 2.1919 | 2.2878 | 2.1759 | 2.3038
Mo, Molybdenum (ppm) | 11.0877 | 0.37556 | 10.8622 | 11.3132 | 10.7287 | 11.4468
Na, Sodium (wt.%) | 0.5573 | 0.020793 | 0.54061 | 0.57399 | 0.54046 | 0.57415
Nb, Niobium (ppm) | 9.0463 | 0.63139 | 8.5303 | 9.5623 | 8.8075 | 9.285
Ni, Nickel (ppm) | 11.2964 | 0.23358 | 11.1735 | 11.4194 | 10.7799 | 11.8129
P, Phosphorus (wt.%) | 0.045848 | 0.0035678 | 0.042825 | 0.048871 | 0.044465 | 0.047232
Pb, Lead (wt.%) | 0.27162 | 0.018847 | 0.25748 | 0.28577 | 0.26331 | 0.27993
Rb, Rubidium (ppm) | 163.7656 | 8.2562 | 157.376 | 170.1552 | 159.246 | 168.2852
S, Sulphur (wt.%) | 7.7282 | 0.34119 | 7.4637 | 7.9926 | 7.5984 | 7.8579
Sb, Antimony (ppm) | 43.9496 | 2.617 | 42.1727 | 45.7264 | 42.3646 | 45.5345
Sc, Scandium (ppm) | 10.1325 | 0.3447 | 9.8889 | 10.3762 | 9.8679 | 10.3972
Sn, Tin (ppm) | 3.3231 | 0.17101 | 3.148 | 3.4981 | 3.1735 | 3.4726
Sr, Strontium (ppm) | 150.5111 | 12.6114 | 140.9134 | 160.1087 | 144.954 | 156.0681
Ta, Tantalum (ppm) | 0.64814 | 0.06051 | 0.59087 | 0.70541 | 0.60102 | 0.69526
Th, Thorium (ppm) | 12.6438 | 2.1959 | 10.9381 | 14.3496 | 12.1237 | 13.164
Ti, Titanium (wt.%) | 0.23565 | 0.010962 | 0.22916 | 0.24213 | 0.22787 | 0.24342
Tl, Thallium (ppm) | 48.8709 | 4.7044 | 45.2556 | 52.4862 | 47.4766 | 50.2653
U, Uranium (ppm) | 7.2631 | 0.34901 | 6.9762 | 7.55 | 7.1158 | 7.4103
V, Vanadium (ppm) | 45.0973 | 1.3328 | 44.1118 | 46.0828 | 44.2884 | 45.9061
W, Tungsten (ppm) | 19.9354 | 1.2986 | 18.9253 | 20.9455 | 19.562 | 20.3088
Y, Yttrium (ppm) | 20.6098 | 2.3635 | 19.0328 | 22.1867 | 20.0749 | 21.1446
Zn, Zinc (wt.%) | 0.53982 | 0.026359 | 0.52332 | 0.55631 | 0.53005 | 0.54958
Zr, Zirconium (ppm) | 168.8205 | 8.7945 | 163.0841 | 174.5568 | 164.0592 | 173.5818
Aqua Regia Digestion
Ag, Silver (ppm) | 10.3736 | 0.24909 | 10.207 | 10.5402 | 10.0798 | 10.6674
Al, Aluminium (wt.%) | 1.3271 | 0.074928 | 1.2766 | 1.3776 | 1.2936 | 1.3606
Au, Gold (ppm) | 0.252 | 0.010336 | 0.23953 | 0.26447 | 0.24038 | 0.26362
Be, Beryllium (ppm) | 0.29362 | 0.029064 | 0.26023 | 0.327 | 0.26558 | 0.32165
Bi, Bismuth (ppm) | 7.2293 | 0.62752 | 6.6833 | 7.7754 | 6.9951 | 7.4636
Ca, Calcium (wt.%) | 1.4757 | 0.075475 | 1.4273 | 1.5241 | 1.4374 | 1.514
Ce, Cerium (ppm) | 44.8576 | 4.2547 | 40.7208 | 48.9945 | 44.07 | 45.6453
Co, Cobalt (ppm) | 5.7535 | 0.36806 | 5.4012 | 6.1057 | 5.594 | 5.9129
Cr, Chromium (ppm) | 15.4818 | 1.8742 | 14.025 | 16.9386 | IND | IND
Cu, Copper (ppm) | 386.5944 | 9.8647 | 379.588 | 393.6008 | 379.2776 | 393.9112
Fe, Iron (wt.%) | 8.1058 | 0.18409 | 7.9917 | 8.2199 | 7.9475 | 8.2641
Ga, Gallium (ppm) | 5.2011 | 0.58683 | 4.7303 | 5.6719 | 5.0455 | 5.3567
Hf, Hafnium (ppm) | 0.8192 | 0.087801 | 0.73827 | 0.90013 | 0.76904 | 0.86936
In, Indium (ppm) | 0.35483 | 0.029431 | 0.33032 | 0.37933 | 0.33964 | 0.37001
La, Lanthanum (ppm) | 17.1703 | 3.1202 | 13.9949 | 20.3457 | 16.7857 | 17.5549
Li, Lithium (ppm) | 7.8185 | 0.39888 | 7.3664 | 8.2707 | 7.5695 | 8.0676
Mg, Magnesium (wt.%) | 0.75116 | 0.028753 | 0.73198 | 0.77034 | 0.73347 | 0.76886
Mo, Molybdenum (ppm) | 10.2528 | 0.99382 | 9.3906 | 11.115 | 9.8978 | 10.6078
Ni, Nickel (ppm) | 10.9917 | 0.59908 | 10.4219 | 11.5614 | 10.6007 | 11.3827
P, Phosphorus (wt.%) | 0.043273 | 0.0023053 | 0.041674 | 0.044872 | 0.041377 | 0.04517
Rb, Rubidium (ppm) | 28.9722 | 3.1785 | 25.8972 | 32.0473 | 27.8555 | 30.089
S, Sulphur (wt.%) | 7.8224 | 0.23402 | 7.5768 | 8.0681 | 7.6513 | 7.9936
Sb, Antimony (ppm) | 34.1695 | 3.4326 | 32.1585 | 36.1806 | 32.5812 | 35.7578
Sc, Scandium (ppm) | 2.2172 | 0.15518 | 2.1131 | 2.3214 | 2.1092 | 2.3253
Sn, Tin (ppm) | 0.77948 | 0.10745 | 0.66329 | 0.89567 | IND | IND
Sr, Strontium (ppm) | 40.2715 | 5.0621 | 36.3159 | 44.2272 | 38.8062 | 41.7368
Ti, Titanium (wt.%) | 0.066467 | 0.0048665 | 0.05996 | 0.072974 | 0.063776 | 0.069157
Tl, Thallium (ppm) | 14.91 | 1.0621 | 14.001 | 15.819 | 14.4678 | 15.3522
U, Uranium (ppm) | 3.7117 | 0.17198 | 3.5707 | 3.8526 | 3.611 | 3.8124
Y, Yttrium (ppm) | 9.0537 | 0.67057 | 8.5249 | 9.5825 | 8.8495 | 9.2579
Zn, Zinc (wt.%) | 0.53657 | 0.01124 | 0.52831 | 0.54484 | 0.525 | 0.54814
Zr, Zirconium (ppm) | 30.1501 | 3.0014 | 27.2761 | 33.0241 | 29.2819 | 31.0183

## Indicative Values
Table 3. Indicative Values for OREAS 630
Constituent | Unit | Value | Constituent | Unit | Value | Constituent | Unit | Value
Peroxide Fusion ICP
Ag | ppm | 12.3233 | Hf | ppm | 5.3333 | Sm | ppm | 7.3333
B | ppm | < 50 | Ho | ppm | 1.0517 | Sn | ppm | < 100
Ba | wt.% | 1.087 | In | ppm | 0.42433 | Ta | ppm | 0.63665
Be | ppm | 1.8264 | La | ppm | 42.65 | Tb | ppm | 0.89833
Bi | ppm | 7.658 | Li | ppm | 28.1153 | Te | ppm | < 1
Cd | ppm | 13.3518 | Lu | ppm | 0.43583 | Th | ppm | 16.1735
Ce | ppm | 87.9667 | Mo | ppm | 11.8202 | Tl | ppm | 48.6233
Co | ppm | 8.0963 | Nb | ppm | 12.1493 | Tm | ppm | 0.38917
Cr | ppm | 32.9167 | Nd | ppm | 37.225 | U | ppm | 7.905
Cs | ppm | 5.2306 | Ni | ppm | < 20 | V | ppm | 45.3253
Dy | ppm | 5.2842 | P | wt.% | 0.0625 | W | ppm | 23.6907
Er | ppm | 3.1725 | Pr | ppm | 10.1892 | Y | ppm | 30.3417
Eu | ppm | 2.2733 | Rb | ppm | 185.919 | Yb | ppm | 3.5
Ga | ppm | 21.2724 | Re | ppm | < 0.1 | Zr | ppm | 210
Gd | ppm | 6.385 | Sc | ppm | 9.3667
Ge | ppm | 4.5034 | Se | ppm | < 20
4-Acid Digestion
Ba | ppm | 218.654 | Ge | ppm | 0.16396 | Sm | ppm | 7.9545
Ce | ppm | 59.5892 | Ho | ppm | 0.91139 | Tb | ppm | 0.93358
Co | ppm | 5.6719 | Lu | ppm | 0.42514 | Te | ppm | < 0.05
Dy | ppm | 4.3789 | Nd | ppm | 39.987 | Tm | ppm | 0.40554
Er | ppm | 2.7288 | Pr | ppm | 10.5432 | Yb | ppm | 2.9449
Eu | ppm | 2.9168 | Re | ppm | 0.002375
Gd | ppm | 7.0219 | Se | ppm | 0.99167
Aqua Regia Digestion
As | ppm | 675.0224 | K | wt.% | 0.43703 | Se | ppm | 0.82222
B | ppm | 7.25 | Lu | ppm | 0.083 | Sm | ppm | 4.7445
Ba | ppm | 53.8167 | Mn | wt.% | 2.1375 | Ta | ppm | 0.067333
Cd | ppm | 13.0322 | Na | wt.% | 0.040332 | Tb | ppm | 0.39493
Cs | ppm | 2.6708 | Nb | ppm | 1.0336 | Te | ppm | 0.0375
Dy | ppm | 2.2525 | Nd | ppm | 23.6454 | Th | ppm | 7.9846
Er | ppm | 1.1196 | Pb | wt.% | 0.2826 | Tm | ppm | 0.15219
Eu | ppm | 1.0499 | Pd | ppm | < 0.01 | V | ppm | 14.2013
Gd | ppm | 4.0104 | Pr | ppm | 6.2433 | W | ppm | 11.0859
Ge | ppm | 0.13552 | Pt | ppm | < 0.005 | Yb | ppm | 0.80823
Hg | ppm | 0.62146 | Re | ppm | 0.0021476
Ho | ppm | 0.40482 | Ru | ppm | < 0.005
3-Acid Digestion (no HF)
Mn | wt.% | 1.4822
Thermogravimetry
LOI1000 | wt.% | 11.9662

## Performance Gates
Table 4. Pooled-Lab Performance Gates for OREAS 630
Constituent | Certified Value | Absolute Standard Deviations |  |  |  |  | Relative Standard Deviations |  |  | 5% window
|  | 1SD | 2SD Low | 2SD High | 3SD Low | 3SD High | 1RSD | 2RSD | 3RSD | Low | High
Pb Fire Assay
Au, ppm | 0.25867 | 0.0067402 | 0.24519 | 0.27215 | 0.23845 | 0.27889 | 2.606% | 5.211% | 7.817% | 0.24574 | 0.2716
Peroxide Fusion ICP
Al, wt.% | 7.2437 | 0.13716 | 6.9694 | 7.518 | 6.8322 | 7.6552 | 1.894% | 3.787% | 5.681% | 6.8815 | 7.6059
As, ppm | 675.9819 | 48.0866 | 579.8088 | 772.1551 | 531.7222 | 820.2417 | 7.114% | 14.23% | 21.34% | 642.1828 | 709.781
Ca, wt.% | 1.6153 | 0.1269 | 1.3615 | 1.8691 | 1.2346 | 1.996 | 7.856% | 15.71% | 23.57% | 1.5346 | 1.6961
Cu, ppm | 386.1352 | 14.1753 | 357.7846 | 414.4859 | 343.6093 | 428.6612 | 3.671% | 7.342% | 11.01% | 366.8285 | 405.442
Fe, wt.% | 8.4685 | 0.24841 | 7.9717 | 8.9653 | 7.7233 | 9.2137 | 2.933% | 5.867% | 8.8% | 8.0451 | 8.8919
K, wt.% | 3.1617 | 0.10718 | 2.9474 | 3.3761 | 2.8402 | 3.4833 | 3.39% | 6.78% | 10.17% | 3.0036 | 3.3198
Mg, wt.% | 1.1277 | 0.054154 | 1.0194 | 1.236 | 0.96524 | 1.2902 | 4.802% | 9.604% | 14.41% | 1.0713 | 1.1841
Mn, wt.% | 2.2932 | 0.070455 | 2.1523 | 2.4342 | 2.0819 | 2.5046 | 3.072% | 6.145% | 9.217% | 2.1786 | 2.4079
Pb, wt.% | 0.27698 | 0.01569 | 0.2456 | 0.30836 | 0.22991 | 0.32405 | 5.665% | 11.33% | 16.99% | 0.26313 | 0.29083
S, wt.% | 7.7136 | 0.16941 | 7.3748 | 8.0524 | 7.2054 | 8.2218 | 2.196% | 4.392% | 6.589% | 7.3279 | 8.0993
Sb, ppm | 45.5695 | 4.809 | 35.9515 | 55.1875 | 31.1426 | 59.9964 | 10.55% | 21.11% | 31.66% | 43.291 | 47.848
Si, wt.% | 21.8231 | 0.71699 | 20.3891 | 23.2571 | 19.6721 | 23.974 | 3.285% | 6.571% | 9.856% | 20.7319 | 22.9142
Sr, ppm | 203.5004 | 20.1378 | 163.2248 | 243.776 | 143.087 | 263.9138 | 9.896% | 19.79% | 29.69% | 193.3254 | 213.6754
Ti, wt.% | 0.28182 | 0.0099211 | 0.26197 | 0.30166 | 0.25205 | 0.31158 | 3.52% | 7.041% | 10.56% | 0.26772 | 0.29591
Zn, wt.% | 0.55236 | 0.014886 | 0.52259 | 0.58213 | 0.5077 | 0.59702 | 2.695% | 5.39% | 8.085% | 0.52474 | 0.57998
4-Acid Digestion
Ag, ppm | 10.4842 | 0.37319 | 9.7379 | 11.2306 | 9.3647 | 11.6038 | 3.56% | 7.119% | 10.68% | 9.96 | 11.0085
Al, wt.% | 7.1938 | 0.29129 | 6.6112 | 7.7764 | 6.3199 | 8.0677 | 4.049% | 8.098% | 12.15% | 6.8341 | 7.5535
As, ppm | 667.3773 | 20.749 | 625.8794 | 708.8753 | 605.1304 | 729.6243 | 3.109% | 6.218% | 9.327% | 634.0085 | 700.7462
Be, ppm | 1.5909 | 0.10255 | 1.3858 | 1.796 | 1.2833 | 1.8986 | 6.446% | 12.89% | 19.34% | 1.5114 | 1.6705
Bi, ppm | 7.6041 | 0.59867 | 6.4067 | 8.8014 | 5.8081 | 9.4001 | 7.873% | 15.75% | 23.62% | 7.2239 | 7.9843
Ca, wt.% | 1.5805 | 0.050064 | 1.4804 | 1.6806 | 1.4303 | 1.7307 | 3.168% | 6.335% | 9.503% | 1.5015 | 1.6595
Cd, ppm | 13.1504 | 0.52561 | 12.0991 | 14.2016 | 11.5735 | 14.7272 | 3.997% | 7.994% | 11.99% | 12.4928 | 13.8079
Cr, ppm | 17.1771 | 2.2875 | 12.602 | 21.7521 | 10.3145 | 24.0396 | 13.32% | 26.63% | 39.95% | 16.3182 | 18.0359
Cs, ppm | 5.8017 | 0.17722 | 5.4472 | 6.1561 | 5.27 | 6.3333 | 3.055% | 6.109% | 9.164% | 5.5116 | 6.0917
Cu, ppm | 384.2088 | 15.8543 | 352.5002 | 415.9175 | 336.6459 | 431.7718 | 4.126% | 8.253% | 12.38% | 364.9984 | 403.4193
Fe, wt.% | 8.6402 | 0.37289 | 7.8944 | 9.3859 | 7.5215 | 9.7588 | 4.316% | 8.632% | 12.95% | 8.2082 | 9.0722
Ga, ppm | 20.8508 | 1.9301 | 16.9907 | 24.711 | 15.0607 | 26.641 | 9.257% | 18.51% | 27.77% | 19.8083 | 21.8934
Hf, ppm | 4.9475 | 0.26261 | 4.4223 | 5.4727 | 4.1597 | 5.7353 | 5.308% | 10.62% | 15.92% | 4.7001 | 5.1949
In, ppm | 0.40185 | 0.012917 | 0.37602 | 0.42769 | 0.3631 | 0.44061 | 3.214% | 6.429% | 9.643% | 0.38176 | 0.42195
K, wt.% | 3.1203 | 0.11605 | 2.8882 | 3.3524 | 2.7722 | 3.4685 | 3.719% | 7.438% | 11.16% | 2.9643 | 3.2764
La, ppm | 22.0767 | 4.0575 | 13.9616 | 30.1917 | 9.904 | 34.2493 | 18.38% | 36.76% | 55.14% | 20.9728 | 23.1805
Li, ppm | 23.5649 | 1.7056 | 20.1537 | 26.9761 | 18.4481 | 28.6818 | 7.238% | 14.48% | 21.71% | 22.3867 | 24.7432
Mg, wt.% | 1.122 | 0.074015 | 0.97393 | 1.27 | 0.89991 | 1.344 | 6.597% | 13.19% | 19.79% | 1.0659 | 1.1781
Mn, wt.% | 2.2398 | 0.069253 | 2.1013 | 2.3783 | 2.0321 | 2.4476 | 3.092% | 6.184% | 9.276% | 2.1278 | 2.3518
Mo, ppm | 11.0877 | 0.37556 | 10.3366 | 11.8388 | 9.961 | 12.2144 | 3.387% | 6.774% | 10.16% | 10.5333 | 11.6421
Na, wt.% | 0.5573 | 0.020793 | 0.51572 | 0.59889 | 0.49493 | 0.61968 | 3.731% | 7.462% | 11.19% | 0.52944 | 0.58517
Nb, ppm | 9.0463 | 0.63139 | 7.7835 | 10.3091 | 7.1521 | 10.9404 | 6.98% | 13.96% | 20.94% | 8.594 | 9.4986
Ni, ppm | 11.2964 | 0.23358 | 10.8293 | 11.7636 | 10.5957 | 11.9972 | 2.068% | 4.135% | 6.203% | 10.7316 | 11.8613
P, wt.% | 0.045848 | 0.0035678 | 0.038713 | 0.052984 | 0.035145 | 0.056552 | 7.782% | 15.56% | 23.35% | 0.043556 | 0.048141
Pb, wt.% | 0.27162 | 0.018847 | 0.23393 | 0.30932 | 0.21508 | 0.32816 | 6.939% | 13.88% | 20.82% | 0.25804 | 0.2852
Rb, ppm | 163.7656 | 8.2562 | 147.2532 | 180.2781 | 138.9969 | 188.5343 | 5.041% | 10.08% | 15.12% | 155.5773 | 171.9539
S, wt.% | 7.7282 | 0.34119 | 7.0458 | 8.4105 | 6.7046 | 8.7517 | 4.415% | 8.83% | 13.24% | 7.3418 | 8.1146
Sb, ppm | 43.9496 | 2.617 | 38.7157 | 49.1835 | 36.0987 | 51.8004 | 5.954% | 11.91% | 17.86% | 41.7521 | 46.147
Sc, ppm | 10.1325 | 0.3447 | 9.4431 | 10.8219 | 9.0984 | 11.1666 | 3.402% | 6.804% | 10.21% | 9.6259 | 10.6392
Sn, ppm | 3.3231 | 0.17101 | 2.981 | 3.6651 | 2.81 | 3.8361 | 5.146% | 10.29% | 15.44% | 3.1569 | 3.4892
Sr, ppm | 150.5111 | 12.6114 | 125.2883 | 175.7338 | 112.6769 | 188.3452 | 8.379% | 16.76% | 25.14% | 142.9855 | 158.0366
Ta, ppm | 0.64814 | 0.06051 | 0.52712 | 0.76916 | 0.46661 | 0.82967 | 9.336% | 18.67% | 28.01% | 0.61573 | 0.68055
Th, ppm | 12.6438 | 2.1959 | 8.252 | 17.0357 | 6.056 | 19.2316 | 17.37% | 34.74% | 52.1% | 12.0116 | 13.276
Ti, wt.% | 0.23565 | 0.010962 | 0.21372 | 0.25757 | 0.20276 | 0.26853 | 4.652% | 9.304% | 13.96% | 0.22386 | 0.24743
Tl, ppm | 48.8709 | 4.7044 | 39.4621 | 58.2797 | 34.7577 | 62.9841 | 9.626% | 19.25% | 28.88% | 46.4274 | 51.3145
U, ppm | 7.2631 | 0.34901 | 6.5651 | 7.9611 | 6.2161 | 8.3101 | 4.805% | 9.611% | 14.42% | 6.8999 | 7.6262
V, ppm | 45.0973 | 1.3328 | 42.4317 | 47.7628 | 41.0989 | 49.0956 | 2.955% | 5.911% | 8.866% | 42.8424 | 47.3521
W, ppm | 19.9354 | 1.2986 | 17.3382 | 22.5325 | 16.0397 | 23.8311 | 6.514% | 13.03% | 19.54% | 18.9386 | 20.9322
Y, ppm | 20.6098 | 2.3635 | 15.8827 | 25.3369 | 13.5191 | 27.7004 | 11.47% | 22.94% | 34.4% | 19.5793 | 21.6403
Zn, wt.% | 0.53982 | 0.026359 | 0.4871 | 0.59253 | 0.46074 | 0.61889 | 4.883% | 9.766% | 14.65% | 0.51283 | 0.56681
Zr, ppm | 168.8205 | 8.7945 | 151.2315 | 186.4095 | 142.437 | 195.204 | 5.209% | 10.42% | 15.63% | 160.3794 | 177.2615
Aqua Regia Digestion
Ag, ppm | 10.3736 | 0.24909 | 9.8754 | 10.8718 | 9.6263 | 11.1209 | 2.401% | 4.802% | 7.204% | 9.8549 | 10.8923
Al, wt.% | 1.3271 | 0.074928 | 1.1772 | 1.4769 | 1.1023 | 1.5519 | 5.646% | 11.29% | 16.94% | 1.2607 | 1.3934
Au, ppm | 0.252 | 0.010336 | 0.23133 | 0.27267 | 0.22099 | 0.28301 | 4.101% | 8.203% | 12.3% | 0.2394 | 0.2646
Be, ppm | 0.29362 | 0.029064 | 0.23549 | 0.35175 | 0.20642 | 0.38081 | 9.899% | 19.8% | 29.7% | 0.27894 | 0.3083
Bi, ppm | 7.2293 | 0.62752 | 5.9743 | 8.4844 | 5.3467 | 9.1119 | 8.68% | 17.36% | 26.04% | 6.8679 | 7.5908
Ca, wt.% | 1.4757 | 0.075475 | 1.3247 | 1.6266 | 1.2493 | 1.7021 | 5.115% | 10.23% | 15.34% | 1.4019 | 1.5495
Ce, ppm | 44.8576 | 4.2547 | 36.3483 | 53.367 | 32.0937 | 57.6216 | 9.485% | 18.97% | 28.45% | 42.6148 | 47.1005
Co, ppm | 5.7535 | 0.36806 | 5.0173 | 6.4896 | 4.6493 | 6.8576 | 6.397% | 12.79% | 19.19% | 5.4658 | 6.0411
Cr, ppm | 15.4818 | 1.8742 | 11.7335 | 19.2301 | 9.8593 | 21.1043 | 12.11% | 24.21% | 36.32% | 14.7077 | 16.2559
Cu, ppm | 386.5944 | 9.8647 | 366.865 | 406.3238 | 357.0004 | 416.1884 | 2.552% | 5.103% | 7.655% | 367.2647 | 405.9241
Fe, wt.% | 8.1058 | 0.18409 | 7.7376 | 8.474 | 7.5535 | 8.6581 | 2.271% | 4.542% | 6.813% | 7.7005 | 8.5111
Ga, ppm | 5.2011 | 0.58683 | 4.0274 | 6.3748 | 3.4406 | 6.9616 | 11.28% | 22.57% | 33.85% | 4.941 | 5.4612
Hf, ppm | 0.8192 | 0.087801 | 0.6436 | 0.9948 | 0.55579 | 1.0826 | 10.72% | 21.44% | 32.15% | 0.77824 | 0.86016
In, ppm | 0.35483 | 0.029431 | 0.29596 | 0.41369 | 0.26653 | 0.44312 | 8.295% | 16.59% | 24.88% | 0.33708 | 0.37257
La, ppm | 17.1703 | 3.1202 | 10.93 | 23.4106 | 7.8098 | 26.5308 | 18.17% | 36.34% | 54.52% | 16.3118 | 18.0288
Li, ppm | 7.8185 | 0.39888 | 7.0208 | 8.6163 | 6.6219 | 9.0152 | 5.102% | 10.2% | 15.31% | 7.4276 | 8.2095
Mg, wt.% | 0.75116 | 0.028753 | 0.69366 | 0.80867 | 0.66491 | 0.83742 | 3.828% | 7.656% | 11.48% | 0.71361 | 0.78872
Mo, ppm | 10.2528 | 0.99382 | 8.2651 | 12.2404 | 7.2713 | 13.2343 | 9.693% | 19.39% | 29.08% | 9.7402 | 10.7654
Ni, ppm | 10.9917 | 0.59908 | 9.7935 | 12.1898 | 9.1944 | 12.7889 | 5.45% | 10.9% | 16.35% | 10.4421 | 11.5413
P, wt.% | 0.043273 | 0.0023053 | 0.038663 | 0.047884 | 0.036357 | 0.050189 | 5.327% | 10.65% | 15.98% | 0.041109 | 0.045437
Rb, ppm | 28.9722 | 3.1785 | 22.6153 | 35.3292 | 19.4369 | 38.5076 | 10.97% | 21.94% | 32.91% | 27.5236 | 30.4209
S, wt.% | 7.8224 | 0.23402 | 7.3544 | 8.2905 | 7.1204 | 8.5245 | 2.992% | 5.983% | 8.975% | 7.4313 | 8.2136
Sb, ppm | 34.1695 | 3.4326 | 27.3044 | 41.0347 | 23.8718 | 44.4673 | 10.05% | 20.09% | 30.14% | 32.461 | 35.878
Sc, ppm | 2.2172 | 0.15518 | 1.9069 | 2.5276 | 1.7517 | 2.6828 | 6.999% | 14% | 21% | 2.1064 | 2.3281
Sn, ppm | 0.77948 | 0.10745 | 0.56457 | 0.99439 | 0.45712 | 1.1018 | 13.79% | 27.57% | 41.36% | 0.74051 | 0.81845
Sr, ppm | 40.2715 | 5.0621 | 30.1474 | 50.3956 | 25.0853 | 55.4577 | 12.57% | 25.14% | 37.71% | 38.2579 | 42.2851
Ti, wt.% | 0.066467 | 0.0048665 | 0.056734 | 0.0762 | 0.051867 | 0.081066 | 7.322% | 14.64% | 21.97% | 0.063143 | 0.06979
Tl, ppm | 14.91 | 1.0621 | 12.7858 | 17.0342 | 11.7237 | 18.0963 | 7.123% | 14.25% | 21.37% | 14.1645 | 15.6555
U, ppm | 3.7117 | 0.17198 | 3.3677 | 4.0556 | 3.1957 | 4.2276 | 4.633% | 9.267% | 13.9% | 3.5261 | 3.8973
Y, ppm | 9.0537 | 0.67057 | 7.7126 | 10.3948 | 7.042 | 11.0654 | 7.407% | 14.81% | 22.22% | 8.601 | 9.5064
Zn, wt.% | 0.53657 | 0.01124 | 0.51409 | 0.55905 | 0.50285 | 0.57029 | 2.095% | 4.19% | 6.284% | 0.50974 | 0.5634
Zr, ppm | 30.1501 | 3.0014 | 24.1472 | 36.153 | 21.1458 | 39.1544 | 9.955% | 19.91% | 29.86% | 28.6426 | 31.6576

## Fire Assay
| Analytical results for Au in OREAS 630 (Certified Value 0.259 ppm) | [14 empty] | Certified
Au | Round | Replicate | Lab | Lab | Lab | Lab | Lab | Lab | Lab | Lab | Lab | Lab | Lab | Lab | Lab | 1
| No | No | 00 | 01 | 02 | 03 | 04 | 05 | 06 | 07 | 08 | 09 | 10 | 11 | 12 | ppm
|  |  | INAA | FA*AAS | FA*AAS | FA*OES | FA*AAS | FA*OES | FA*OES | FA*OES | FA*AAS | FA*GRAV | FA*AAS | FA*AAS | FA*AAS | 3
|  |  | 1.0g | 30g | 30g | 25g | 30g | 30g | 30g | 30g | 05-25g | 15g | 30g | 40g | 30g | 3
| 1 | 1 | 0.255 | 0.262 | 0.26973 | 0.263 | 0.27 | 0.278 | 0.255 | 0.249 | 0.26 | 0.271 | 0.26044 | 0.275 | 0.26 | 1
| 1 | 2 | 0.281 | 0.261 | 0.26282 | 0.252 | 0.26 | 0.258 | 0.252 | 0.255 | 0.26 | 0.273 | 0.25375 | 0.264 | 0.25 | #N/A
| 1 | 3 | 0.225 | 0.262 | 0.25683 | 0.258 | 0.27 | 0.256 | 0.251 | 0.258 | 0.26 | 0.263 | 0.25679 | 0.279 | 0.26 | 16
| 1 | 4 | 0.262 | 0.259 | 0.263 | 0.25 | 0.25 | 0.262 | 0.26 | 0.249 | 0.26 | 0.262 | 0.262 | 0.277 | 0.23 | 0.25867
| 1 | 5 | 0.228 | 0.258 | 0.2565 | 0.251 | 0.25 | 0.265 | 0.254 | 0.248 | 0.26 | 0.274 | 0.25984 | 0.277 | 0.26 | 7
| 1 | 6 | 0.252 | 0.259 | 0.27082 | 0.252 | 0.25 | 0.262 | 0.255 | 0.243 | 0.26 | 0.272 | 0.259 | 0.277 | 0.25
|  | 7 | 00: 0.26
|  | 8 | 00: 0.254
|  | 9 | 00: 0.252
|  | 10 | 00: 0.275
|  | 11 | 00: 0.264
|  | 12 | 00: 0.237
|  | 13 | 00: 0.225
|  | 14 | 00: 0.249
|  | 15 | 00: 0.246
|  | 16 | 00: 0.238
|  | 17 | 00: 0.238
|  | 18 | 00: 0.268
|  | 19 | 00: 0.243
|  | 20 | 00: 0.244
| Mean |  | 0.2498 | 0.26017 | 0.26328 | 0.25433 | 0.25833 | 0.2635 | 0.2545 | 0.25033 | 0.26 | 0.26917 | 0.25864 | 0.27483 | 0.25167
| Median |  | 0.2505 | 0.26 | 0.26291 | 0.252 | 0.255 | 0.262 | 0.2545 | 0.249 | 0.26 | 0.2715 | 0.25942 | 0.277 | 0.255
| Std Dev. |  | 0.015713 | 0.0017224 | 0.0061054 | 0.0050859 | 0.0098319 | 0.007791 | 0.0031464 | 0.0053541 | 0 | 0.0052694 | 0.0029467 | 0.0054559 | 0.01169
| Rel.Std.Dev. |  | 6.29% | 0.662% | 2.319% | 2% | 3.806% | 2.957% | 1.236% | 2.139% | 0% | 1.958% | 1.139% | 1.985% | 4.645%
| PDM3 |  | -3.429% | 0.5792% | 1.784% | -1.676% | -0.1296% | 1.868% | -1.612% | -3.222% | 0.5147% | 4.059% | -0.012% | 6.249% | -2.707%
| Z-Score (Absolute) |  | NA | 0.13 | 0.59 | 0.75 | 0.15 | 0.63 | 0.72 | 1.35 | 0.1 | 1.48 | 0.1 | 2.32 | 1.15
Note on C31: Z-Scores have been calculated inclusive of individual outliers. In general, laboratory batches are rejected if Z-Score > 2.5.

## PF ICP
| Analytical results for Ag in OREAS 630 (Indicative Value 12.3 ppm) | [12 empty] | Indicative
Ag | Round | Replicate | Lab | Lab | Lab | Lab | [7 empty] | 1
| No | No | 03 | 08 | 11 | 12 | [7 empty] | ppm
|  |  | PF*MS | PF*MS | PF*OES | PF*OES/MS | [7 empty] | 1
1
| 1 | 1 | 12.96 | 10 | < 50 | 12 | [7 empty] | 1
| 1 | 2 | 12.89 | 10 | < 50 | 11 | [7 empty] | 1
| 1 | 3 | 13.18 | 10 | < 50 | 12 | [7 empty] | 16
| 1 | 4 | 13.64 | 10 | < 50 | 13 | [7 empty] | 12.3233
| 1 | 5 | 11.8 | 10 | < 50 | 13 | [7 empty] | 7
| 1 | 6 | 11.41 | 10 | < 50 | 11
| Mean |  | 12.6467 | 10 |  | 12
| Median |  | 12.925 | 10 |  | 12
| Std Dev. |  | 0.85729 | 0 |  | 0.89443
| Rel.Std.Dev. |  | 6.779% | 0% |  | 7.454%
| PDM3 |  | 2.624% | -18.85% |  | -2.624%
| Z-Score (Absolute) |  | 0.16 | 1.18 | 6.46 | 0.16
| Analytical results for Al in OREAS 630 (Certified Value 7.24 wt.%) | [12 empty] | Certified
Al | Round | Replicate | Lab | Lab | Lab | Lab | Lab | Lab | Lab | Lab | Lab |  |  | 1
| No | No | 01 | 02 | 03 | 07 | 09 | 10 | 11 | 12 | 13 |  |  | wt.%
|  |  | PF*OES | PF*OES | PF*OES | PF*OES | PF*OES/MS | PF*OES | PF*OES | PF*OES/MS | PF*OES |  |  | 2
3
| 1 | 1 | 7.4 | 7.274 | 6.94 | 7.409 | 7.323 | 7.1957 | 7.101 | 8.48 | 7.092 |  |  | 1
| 1 | 2 | 7.35 | 7.2082 | 7.11 | 7.33 | 7.2731 | 7.2119 | 7.045 | 8.12 | 7.171 |  |  | #N/A
| 1 | 3 | 7.27 | 7.2531 | 7.08 | 7.356 | 7.3678 | 7.2267 | 7.298 | 8.2 | 7.436 |  |  | 16
| 1 | 4 | 7.28 | 7.2961 | 7.13 | 7.304 | 7.5722 | 7.2436 | 7.112 | 8.12 | 7.251 |  |  | 7.2437
| 1 | 5 | 7.3 | 7.2057 | 7.11 | 7.145 | 7.283 | 7.2571 | 6.994 | 8.22 | 7.171 |  |  | 9
| 1 | 6 | 7.41 | 7.3045 | 7.21 | 7.277 | 7.5722 | 7.2355 | 6.93 | 8.5 | 7.383
| Mean |  | 7.335 | 7.2569 | 7.0967 | 7.3035 | 7.3986 | 7.2284 | 7.08 | 8.2733 | 7.2507
| Median |  | 7.325 | 7.2636 | 7.11 | 7.317 | 7.3454 | 7.2311 | 7.073 | 8.21 | 7.211
| Std Dev. |  | 0.06091 | 0.042669 | 0.088468 | 0.089904 | 0.1386 | 0.022134 | 0.12658 | 0.17282 | 0.13396
| Rel.Std.Dev. |  | 0.8304% | 0.588% | 1.247% | 1.231% | 1.873% | 0.3062% | 1.788% | 2.089% | 1.848%
| PDM3 |  | 1.26% | 0.1827% | -2.03% | 0.8254% | 2.138% | -0.2113% | -2.26% | 14.21% | 0.09603%
| Z-Score (Absolute) |  | 0.67 | 0 | 1.38 | 0.4 | 1.22 | 0.25 | 1.53 | 8.78 | 0.05
| Analytical results for As in OREAS 630 (Certified Value 676 ppm) | [12 empty] | Certified
As | Round | Replicate | Lab | Lab | Lab | Lab | Lab | Lab | Lab | Lab | Lab |  |  | 1
| No | No | 01 | 02 | 03 | 07 | 08 | 09 | 11 | 12 | 13 |  |  | ppm
|  |  | PF*OES | PF*MS | PF*MS | PF*OES | PF*MS | PF*OES/MS | PF*OES | PF*OES/MS | PF*OES |  |  | 0
0
| 1 | 1 | 719 | 602.5477 | 659 | 600 | 640 | 673 | 447 | 730 | 700 |  |  | 1
| 1 | 2 | 708 | 613 | 685 | 600 | 660 | 653 | 436 | 772 | 700 |  |  | 26
| 1 | 3 | 715 | 610.0289 | 728 | 600 | 650 | 672 | 446 | 781 | 700 |  |  | 16
| 1 | 4 | 730 | 598.3907 | 666 | 600 | 640 | 690 | 457 | 711 | 700 |  |  | 675.9819
| 1 | 5 | 732 | 611.1661 | 687 | 700 | 660 | 666 | 471 | 682 | 700 |  |  | 10
| 1 | 6 | 712 | 613 | 669 | 700 | 650 | 694 | 450 | 765 | 700
| Mean |  | 719.3333 | 608.0222 | 682.3333 | 633.3333 | 650 | 674.6667 | 451.1667 | 740.1667 | 700
| Median |  | 717 | 610.5975 | 677 | 600 | 650 | 672.5 | 448.5 | 747.5 | 700
| Std Dev. |  | 9.7502 | 6.1025 | 24.9132 | 51.6398 | 8.9443 | 15.2534 | 11.8561 | 39.0764 | 0
| Rel.Std.Dev. |  | 1.355% | 1.004% | 3.651% | 8.154% | 1.376% | 2.261% | 2.628% | 5.279% | 0%
| PDM3 |  | 6.413% | -10.05% | 0.9396% | -6.309% | -3.844% | -0.1946% | -33.26% | 9.495% | 3.553%
| Z-Score (Absolute) |  | 0.73 | 1.09 | 0.13 | 0.67 | 0.4 | 0 | 3.65 | 1.07 | 0.41
| Analytical results for B in OREAS 630 (Indicative Value < 50 ppm) | [12 empty] | Indicative
B | Round | Replicate | 01: Lab; 02: Lab |  |  | 1
| No | No | 01: 02; 02: 03 |  |  | ppm
|  |  | 01: PF*OES; 02: PF*OES |  |  | 0
0
| 1 | 1 | 01: < 50; 02: < 50 |  |  | 1
| 1 | 2 | 01: < 50; 02: < 50 |  |  | 2
| 1 | 3 | 01: < 50; 02: < 50 |  |  | 16
| 1 | 4 | 01: < 50; 02: < 50 |  |  | < 50
| 1 | 5 | 01: < 50; 02: < 50 |  |  | 8
| 1 | 6 | 01: < 50; 02: < 50
Mean
Median
Std Dev.
Rel.Std.Dev.
PDM3
Z-Score (Absolute) | bar: 01 to 02
| Analytical results for Ba in OREAS 630 (Indicative Value 1.09 wt.%) | [12 empty] | Indicative
Ba | Round | Replicate | 01: Lab; 02: Lab; 03: Lab; 07: Lab; 08: Lab |  |  | 1
| No | No | 01: 01; 02: 02; 03: 08; 07: 10; 08: 12 |  |  | wt.%
|  |  | 01: PF*OES; 02: PF*MS; 03: PF*OES; 07: PF*OES; 08: PF*OES/MS |  |  | 2
2
| 1 | 1 | 01: 0.6878; 02: 0.40984; 03: 1.63; 07: 1.6644; 08: > 1 |  |  | 1
| 1 | 2 | 01: 0.6456; 02: 0.41394; 03: 1.63; 07: 1.6949; 08: > 1 |  |  | 3
| 1 | 3 | 01: 0.7252; 02: 0.40686; 03: 1.65; 07: 1.6113; 08: > 1 |  |  | 16
| 1 | 4 | 01: 0.7021; 02: 0.40176; 03: 1.59; 07: 1.638; 08: > 1 |  |  | 1.087
| 1 | 5 | 01: 0.6778; 02: 0.39774; 03: 1.61; 07: 1.6189; 08: - |  |  | 9
| 1 | 6 | 01: 0.6313; 02: 0.40578; 03: 1.59; 07: 1.6556; 08: > 1
| Mean |  | 01: 0.6783; 02: 0.40599; 03: 1.6167; 07: 1.6472
| Median |  | 01: 0.6828; 02: 0.40632; 03: 1.62; 07: 1.6468
| Std Dev. |  | 01: 0.035028; 02: 0.0057387; 03: 0.024221; 07: 0.031044
| Rel.Std.Dev. |  | 01: 5.164%; 02: 1.414%; 03: 1.498%; 07: 1.885%
| PDM3 |  | 01: -37.6%; 02: -62.65%; 03: 48.72%; 07: 51.53%
| Z-Score (Absolute) |  | 01: 0.65; 02: 1.03; 03: 0.65; 07: 0.7; 08: NA
| Analytical results for Be in OREAS 630 (Indicative Value 1.83 ppm) | [12 empty] | Indicative
Be | Round | Replicate | 01: Lab; 02: Lab; 03: Lab; 07: Lab; 08: Lab |  |  | 1
| No | No | 01: 02; 02: 03; 03: 08; 07: 11; 08: 12 |  |  | ppm
|  |  | 01: PF*MS; 02: PF*MS; 03: PF*MS; 07: PF*OES; 08: PF*OES/MS |  |  | 2
2
| 1 | 1 | 01: 1.6468; 02: 2; 03: 2; 07: 2971; 08: < 5 |  |  | 1
| 1 | 2 | 01: 1.4543; 02: 2; 03: 2; 07: 2676; 08: < 5 |  |  | 4
| 1 | 3 | 01: 1.3753; 02: 2; 03: 2; 07: 2660; 08: < 5 |  |  | 16
| 1 | 4 | 01: 1.3545; 02: 2; 03: 2; 07: 2546; 08: < 5 |  |  | 1.8264
| 1 | 5 | 01: 1.5809; 02: 2; 03: 2; 07: 2988; 08: < 5 |  |  | 10
| 1 | 6 | 01: 1.4629; 02: 2; 03: 2; 07: 2789; 08: < 5
| Mean |  | 01: 1.4791; 02: 2; 03: 2; 07: 2771.6667
| Median |  | 01: 1.4586; 02: 2; 03: 2; 07: 2732.5
| Std Dev. |  | 01: 0.11458; 02: 0; 03: 0; 07: 178.5393
| Rel.Std.Dev. |  | 01: 7.746%; 02: 0%; 03: 0%; 07: 6.442%
| PDM3 |  | 01: -19.01%; 02: 9.507%; 03: 9.507%; 07: 151658%
| Z-Score (Absolute) |  | 01: 1.4; 02: 0; 03: 0; 07: NA; 08: 1.35
| Analytical results for Bi in OREAS 630 (Indicative Value 7.66 ppm) | [12 empty] | Indicative
Bi | Round | Replicate | 01: Lab; 02: Lab; 03: Lab; 07: Lab |  |  | 1
| No | No | 01: 02; 02: 03; 03: 08; 07: 11 |  |  | ppm
|  |  | 01: PF*MS; 02: PF*MS; 03: PF*MS; 07: PF*OES |  |  | 2
2
| 1 | 1 | 01: 7.5755; 02: 7.5; 03: 7; 07: < 5 |  |  | 1
| 1 | 2 | 01: 7.5973; 02: 7.7; 03: 7; 07: < 5 |  |  | 5
| 1 | 3 | 01: 7.5976; 02: 7.8; 03: 7; 07: < 5 |  |  | 16
| 1 | 4 | 01: 7.665; 02: 7.8; 03: 7; 07: < 5 |  |  | 7.658
| 1 | 5 | 01: 7.4949; 02: 7.8; 03: 8; 07: < 5 |  |  | 11
| 1 | 6 | 01: 7.6658; 02: 7.7; 03: 7; 07: < 5
| Mean |  | 01: 7.5993; 02: 7.7167; 03: 7.1667
| Median |  | 01: 7.5975; 02: 7.75; 03: 7
| Std Dev. |  | 01: 0.06358; 02: 0.1169; 03: 0.40825
| Rel.Std.Dev. |  | 01: 0.8367%; 02: 1.515%; 03: 5.696%
| PDM3 |  | 01: -0.766%; 02: 0.766%; 03: -6.416%
| Z-Score (Absolute) |  | 01: 0; 02: 0.67; 03: NA; 07: 29.31
Results from laboratory 8 were removed due to their 1 ppm reading resolution.
| Analytical results for Ca in OREAS 630 (Certified Value 1.62 wt.%) | [12 empty] | Certified
Ca | Round | Replicate | Lab | Lab | Lab | Lab | Lab | Lab | Lab | Lab | Lab | Lab |  | 1
| No | No | 01 | 02 | 03 | 07 | 08 | 09 | 10 | 11 | 12 | 13 |  | wt.%
|  |  | PF*OES | PF*OES | PF*OES | PF*OES | PF*OES | PF*OES/MS | PF*OES | PF*OES | PF*OES/MS | PF*OES |  | 2
3
| 1 | 1 | 1.68 | 1.4834 | 1.5 | 1.579 | 1.7 | 1.6095 | 1.5156 | 1.685 | 1.87 | 1.572 |  | 1
| 1 | 2 | 1.68 | 1.4287 | 1.5 | 1.487 | 1.7 | 1.674 | 1.5625 | 1.549 | 1.77 | 1.587 |  | #N/A
| 1 | 3 | 1.66 | 1.4679 | 1.6 | 1.451 | 1.7 | 1.6338 | 1.5366 | 1.694 | 1.81 | 1.651 |  | 16
| 1 | 4 | 1.66 | 1.4801 | 1.6 | 1.437 | 1.6 | 1.627 | 1.5513 | 1.786 | 1.83 | 1.608 |  | 1.6153
| 1 | 5 | 1.67 | 1.4635 | 1.6 | 1.387 | 1.6 | 1.6548 | 1.524 | 1.73 | 1.84 | 1.587 |  | 11
| 1 | 6 | 1.66 | 1.5002 | 1.6 | 1.437 | 1.6 | 1.6631 | 1.5457 | 1.697 | 1.91 | 1.622
| Mean |  | 1.6683 | 1.4706 | 1.5667 | 1.463 | 1.65 | 1.6437 | 1.5393 | 1.6902 | 1.8383 | 1.6045
| Median |  | 1.665 | 1.474 | 1.6 | 1.444 | 1.65 | 1.6443 | 1.5411 | 1.6955 | 1.835 | 1.5975
| Std Dev. |  | 0.0098319 | 0.024255 | 0.05164 | 0.065275 | 0.054772 | 0.024348 | 0.01747 | 0.078469 | 0.048339 | 0.028808
| Rel.Std.Dev. |  | 0.5893% | 1.649% | 3.296% | 4.462% | 3.32% | 1.481% | 1.135% | 4.643% | 2.63% | 1.795%
| PDM3 |  | 3.282% | -8.957% | -3.012% | -9.43% | 2.147% | 1.757% | -4.706% | 4.633% | 13.81% | -0.6701%
| Z-Score (Absolute) |  | 0.4 | 1.37 | NA | 1.44 | NA | 0.18 | 0.76 | 0.59 | 1.92 | 0.18
Results from laboratories 3 and 8 were removed due to their 0.1 ppm reading resolution
| Analytical results for Cd in OREAS 630 (Indicative Value 13.4 ppm) | [12 empty] | Indicative
Cd | Round | Replicate | Lab | Lab | Lab | Lab | Lab | Lab | Lab |  |  |  |  | 1
| No | No | 01 | 02 | 03 | 08 | 09 | 11 | 12 |  |  |  |  | ppm
|  |  | PF*OES | PF*MS | PF*MS | PF*MS | PF*OES/MS | PF*OES | PF*OES/MS |  |  |  |  | 1
1
| 1 | 1 | < 100 | 12.4746 | 13 | 10 | 14 | 24.9 | 13.1 |  |  |  |  | 1
| 1 | 2 | < 100 | 12.9368 | 15 | 10 | 14 | 25.2 | 12.9 |  |  |  |  | 6
| 1 | 3 | < 100 | 12.9943 | 14 | 10 | 15 | 19.2 | 13 |  |  |  |  | 16
| 1 | 4 | < 100 | 12.9178 | 14 | 10 | 14 | 19.6 | 12.6 |  |  |  |  | 13.3518
| 1 | 5 | < 100 | 12.265 | 14 | 10 | 14 | 19.5 | 11.8 |  |  |  |  | 12
| 1 | 6 | < 100 | 12.6552 | 14 | 10 | 14 | 20.5 | 11.8
| Mean |  |  | 12.7073 | 14 | 10 | 14.1667 | 21.4833 | 12.5333
| Median |  |  | 12.7865 | 14 | 10 | 14 | 20.05 | 12.75
| Std Dev. |  |  | 0.29391 | 0.63246 | 0 | 0.40825 | 2.7982 | 0.59217
| Rel.Std.Dev. |  |  | 2.313% | 4.518% | 0% | 2.882% | 13.02% | 4.725%
| PDM3 |  |  | -4.827% | 4.855% | -25.1% | 6.103% | 60.9% | -6.13%
| Z-Score (Absolute) |  | 16.55 | 0.59 | 0 | 1.84 | 0.08 | 3.44 | 0.67
| Analytical results for Ce in OREAS 630 (Indicative Value 88 ppm) | [12 empty] | Indicative
Ce | Round | Replicate | 01: Lab; 02: Lab |  | 1
| No | No | 01: 08; 02: 12 |  | ppm
|  |  | 01: PF*MS; 02: PF*OES/MS |  | 0
0
| 1 | 1 | 01: 90.5; 02: 90.7 |  | 1
| 1 | 2 | 01: 91.5; 02: 86.7 |  | 7
| 1 | 3 | 01: 89; 02: 87.3 |  | 16
| 1 | 4 | 01: 88; 02: 85.5 |  | 87.9667
| 1 | 5 | 01: 88; 02: 86.3 |  | 13
| 1 | 6 | 01: 90.5; 02: 81.6
| Mean |  | 01: 89.5833; 02: 86.35
| Median |  | 01: 89.75; 02: 86.5
| Std Dev. |  | 01: 1.4634; 02: 2.9406
| Rel.Std.Dev. |  | 01: 1.634%; 02: 3.405%
| PDM3 |  | 01: 1.838%; 02: -1.838%
| Z-Score (Absolute) |  | 01: 0.67; 02: 0.67
| Analytical results for Co in OREAS 630 (Indicative Value 8.1 ppm) | [12 empty] | Indicative
Co | Round | Replicate | Lab | Lab | Lab | Lab | Lab | Lab | Lab | Lab |  |  |  | 1
| No | No | 01 | 02 | 03 | 07 | 09 | 11 | 12 | 13 |  |  |  | ppm
|  |  | PF*OES | PF*MS | PF*MS | PF*OES | PF*OES/MS | PF*OES | PF*OES/MS | PF*OES |  |  |  | 2
2
| 1 | 1 | 10 | 5.8012 | 6 | < 20 | 8.6 | 11.6 | 7.9 | < 20 |  |  |  | 1
| 1 | 2 | 12 | 5.7113 | 6 | < 20 | 8.6 | 10.5 | 6.7 | < 20 |  |  |  | 8
| 1 | 3 | 10 | 6.2119 | 6 | < 20 | 8.6 | 11.3 | 7.5 | < 20 |  |  |  | 16
| 1 | 4 | 10 | 5.4713 | 6 | < 20 | 8.4 | 11.9 | 7 | < 20 |  |  |  | 8.0963
| 1 | 5 | 11 | 5.8078 | 6 | < 20 | 7.5 | 11.2 | 7.5 | < 20 |  |  |  | 14
| 1 | 6 | 12 | 5.6079 | 6 | < 20 | 7.7 | 10.3 | 6.9 | < 20
| Mean |  | 10.8333 | 5.7686 | 6 |  | 8.2333 | 11.1333 | 7.25
| Median |  | 10.5 | 5.7562 | 6 |  | 8.5 | 11.25 | 7.25
| Std Dev. |  | 0.98319 | 0.25162 | 0 |  | 0.50067 | 0.62183 | 0.45497
| Rel.Std.Dev. |  | 9.076% | 4.362% | 0% |  | 6.081% | 5.585% | 6.275%
| PDM3 |  | 33.81% | -28.75% | -25.89% |  | 1.692% | 37.51% | -10.45%
| Z-Score (Absolute) |  | NA | 1.64 | NA | 0.43 | 0.43 | 0.99 | 0.92 | 0.43
Results from laboratories 1 and 3 were removed due to their 1 ppm reading resolution
| Analytical results for Cr in OREAS 630 (Indicative Value 32.9 ppm) | [12 empty] | Indicative
Cr | Round | Replicate | Lab | Lab | Lab | Lab | Lab | Lab | Lab | Lab | Lab |  |  | 1
| No | No | 01 | 02 | 03 | 07 | 08 | 09 | 11 | 12 | 13 |  |  | ppm
|  |  | PF*OES | PF*OES | PF*OES | PF*OES | PF*OES | PF*OES/MS | PF*OES | PF*OES/MS | PF*OES |  |  | 1
1
| 1 | 1 | < 100 | < 50 | < 50 | < 100 | 30 | 19 | 45 | 38 | < 100 |  |  | 1
| 1 | 2 | < 100 | < 50 | < 50 | < 100 | 30 | 23 | 49 | 37 | < 100 |  |  | 9
| 1 | 3 | < 100 | < 50 | < 50 | < 100 | 30 | 21 | 42 | 40 | < 100 |  |  | 16
| 1 | 4 | < 100 | < 50 | < 50 | < 100 | 20 | 20 | 47 | 37 | < 100 |  |  | 32.9167
| 1 | 5 | < 100 | < 50 | < 50 | < 100 | 30 | 19 | 47 | 41 | < 100 |  |  | 15
| 1 | 6 | < 100 | < 50 | < 50 | < 100 | 30 | 17 | 41 | 37 | < 100
| Mean |  | 08: 28.3333; 09: 19.8333; 11: 45.1667; 12: 38.3333
| Median |  | 08: 30; 09: 19.5; 11: 46; 12: 37.5
| Std Dev. |  | 08: 4.0825; 09: 2.0412; 11: 3.1252; 12: 1.7512
| Rel.Std.Dev. |  | 08: 14.41%; 09: 10.29%; 11: 6.919%; 12: 4.568%
| PDM3 |  | 08: -13.92%; 09: -39.75%; 11: 37.22%; 12: 16.46%
| Z-Score (Absolute) |  | 0.67 | 0.77 | 0.77 | 0.67 | 0.58 | 1.07 | 0.39 | 0 | 0.67
| Analytical results for Cs in OREAS 630 (Indicative Value 5.23 ppm) | [12 empty] | Indicative
Cs | Round | Replicate | 01: Lab; 02: Lab; 03: Lab; 07: Lab |  |  | 1
| No | No | 01: 02; 02: 03; 03: 08; 07: 12 |  |  | ppm
|  |  | 01: PF*MS; 02: PF*MS; 03: PF*MS; 07: PF*OES/MS |  |  | 2
2
| 1 | 1 | 01: 5.6381; 02: 15; 03: 6; 07: 5.1 |  |  | 1
| 1 | 2 | 01: 5.7935; 02: 16.5; 03: 6; 07: 4.7 |  |  | 10
| 1 | 3 | 01: 5.6477; 02: 11.3; 03: 6; 07: 4.9 |  |  | 16
| 1 | 4 | 01: 5.4097; 02: 12.2; 03: 6; 07: 4.8 |  |  | 5.2306
| 1 | 5 | 01: 5.8521; 02: 14.6; 03: 6; 07: 5 |  |  | 16
| 1 | 6 | 01: 5.3259; 02: 23.4; 03: 6; 07: 4.6
| Mean |  | 01: 5.6112; 02: 15.5; 03: 6; 07: 4.85
| Median |  | 01: 5.6429; 02: 14.8; 03: 6; 07: 4.85
| Std Dev. |  | 01: 0.20753; 02: 4.3128; 03: 0; 07: 0.18708
| Rel.Std.Dev. |  | 01: 3.699%; 02: 27.82%; 03: 0%; 07: 3.857%
| PDM3 |  | 01: 7.276%; 02: 196.3%; 03: 14.71%; 07: -7.276%
| Z-Score (Absolute) |  | 01: 0; 02: 8.76; 03: NA; 07: 0.67
Results from laboratory 8 were removed due to their 1 ppm reading resolution
| Analytical results for Cu in OREAS 630 (Certified Value 386 ppm) | [12 empty] | Certified
Cu | Round | Replicate | Lab | Lab | Lab | Lab | Lab | Lab | Lab | Lab | Lab | Lab | Lab | 1
| No | No | 01 | 02 | 03 | 05 | 07 | 08 | 09 | 10 | 11 | 12 | 13 | ppm
|  |  | PF*OES | PF*OES | PF*OES | PF*OES | PF*OES | PF*OES | PF*OES/MS | PF*OES | PF*OES | PF*OES/MS | PF*OES | 0
0
| 1 | 1 | 386 | 364.5196 | 401 | 410 | 370 | 400 | 386 | 382.3535 | 386 | 449 | 350 | 1
| 1 | 2 | 377 | 384.7342 | 387 | 400 | 370 | 400 | 384 | 385.4467 | 389 | 438 | 350 | #N/A
| 1 | 3 | 370 | 381.9291 | 400 | 400 | 360 | 400 | 388 | 383.686 | 400 | 423 | 360 | 16
| 1 | 4 | 382 | 362.2239 | 384 | 390 | 380 | 400 | 376 | 383.9894 | 395 | 440 | 380 | 386.1352
| 1 | 5 | 427 | 392.0769 | 386 | 400 | 360 | 400 | 378 | 381.3247 | 384 | 421 | 350 | 12
| 1 | 6 | 414 | 379.3134 | 387 | 410 | 360 | 400 | 398 | 382.8941 | 395 | 420 | 360
| Mean |  | 392.6667 | 377.4662 | 390.8333 | 401.6667 | 366.6667 | 400 | 385 | 383.2824 | 391.5 | 431.8333 | 358.3333
| Median |  | 384 | 380.6213 | 387 | 400 | 365 | 400 | 385 | 383.29 | 392 | 430.5 | 355
| Std Dev. |  | 22.5891 | 11.7437 | 7.5741 | 7.5277 | 8.165 | 0 | 7.874 | 1.4278 | 6.1563 | 12.123 | 11.6905
| Rel.Std.Dev. |  | 5.753% | 3.111% | 1.938% | 1.874% | 2.227% | 0% | 2.045% | 0.3725% | 1.572% | 2.807% | 3.262%
| PDM3 |  | 1.691% | -2.245% | 1.217% | 4.022% | -5.042% | 3.591% | -0.294% | -0.7388% | 1.389% | 11.83% | -7.2%
| Z-Score (Absolute) |  | 0.42 | 0.93 | 0.26 | 1.22 | 1.89 | NA | 0.26 | 0.41 | 0.32 | 3.9 | 2.62
Results from laboratory 8 were removed due to their 50 ppm reading resolution
| Analytical results for Dy in OREAS 630 (Indicative Value 5.28 ppm) | [12 empty] | Indicative
Dy | Round | Replicate | 01: Lab; 02: Lab | 1
| No | No | 01: 08; 02: 12 | ppm
|  |  | 01: PF*MS; 02: PF*OES/MS | 2
2
| 1 | 1 | 01: 5.5; 02: 5.63 | 1
| 1 | 2 | 01: 5; 02: 5.31 | 11
| 1 | 3 | 01: 5; 02: 5.85 | 16
| 1 | 4 | 01: 5; 02: 5.38 | 5.2842
| 1 | 5 | 01: 5; 02: 5.67 | 17
| 1 | 6 | 01: 5; 02: 5.07
| Mean |  | 01: 5.0833; 02: 5.485
| Median |  | 01: 5; 02: 5.505
| Std Dev. |  | 01: 0.20412; 02: 0.28367
| Rel.Std.Dev. |  | 01: 4.016%; 02: 5.172%
| PDM3 |  | 01: -3.801%; 02: 3.801%
| Z-Score (Absolute) |  | 01: 0.67; 02: 0.67
| Analytical results for Er in OREAS 630 (Indicative Value 3.17 ppm) | [12 empty] | Indicative
Er | Round | Replicate | 01: Lab; 02: Lab | 1
| No | No | 01: 08; 02: 12 | ppm
|  |  | 01: PF*MS; 02: PF*OES/MS | 2
2
| 1 | 1 | 01: 3; 02: 3.45 | 1
| 1 | 2 | 01: 3; 02: 3.35 | 12
| 1 | 3 | 01: 3; 02: 3.45 | 16
| 1 | 4 | 01: 3; 02: 3.52 | 3.1725
| 1 | 5 | 01: 3; 02: 3.34 | 18
| 1 | 6 | 01: 3; 02: 2.96
| Mean |  | 01: 3; 02: 3.345
| Median |  | 01: 3; 02: 3.4
| Std Dev. |  | 01: 0; 02: 0.20047
| Rel.Std.Dev. |  | 01: 0%; 02: 5.993%
| PDM3 |  | 01: -5.437%; 02: 5.437%
| Z-Score (Absolute) |  | 01: 0.67; 02: 0.67
| Analytical results for Eu in OREAS 630 (Indicative Value 2.27 ppm) | [12 empty] | Indicative
Eu | Round | Replicate | 01: Lab; 02: Lab | 1
| No | No | 01: 08; 02: 12 | ppm
|  |  | 01: PF*MS; 02: PF*OES/MS | 2
2
| 1 | 1 | 01: 1.8; 02: 2.3 | 1
| 1 | 2 | 01: 2; 02: 2.73 | 13
| 1 | 3 | 01: 2; 02: 2.95 | 16
| 1 | 4 | 01: 2; 02: 2.35 | 2.2733
| 1 | 5 | 01: 1.8; 02: 3.08 | 19
| 1 | 6 | 01: 2; 02: 2.27
| Mean |  | 01: 1.9333; 02: 2.6133
| Median |  | 01: 2; 02: 2.54
| Std Dev. |  | 01: 0.10328; 02: 0.355
| Rel.Std.Dev. |  | 01: 5.342%; 02: 13.58%
| PDM3 |  | 01: -14.96%; 02: 14.96%
| Z-Score (Absolute) |  | 01: 0.67; 02: 0.67
| Analytical results for Fe in OREAS 630 (Certified Value 8.47 wt.%) | [12 empty] | Certified
Fe | Round | Replicate | Lab | Lab | Lab | Lab | Lab | Lab | Lab | Lab | Lab | Lab |  | 1
| No | No | 01 | 02 | 03 | 07 | 08 | 09 | 10 | 11 | 12 | 13 |  | wt.%
|  |  | PF*OES | PF*OES | PF*OES | PF*OES | PF*OES | PF*OES/MS | PF*OES | PF*OES | PF*OES/MS | PF*OES |  | 2
3
| 1 | 1 | 8.81 | 8.0917 | 8.63 | 8.51 | 8.54 | 8.6393 | 8.3907 | 8.663 | 8.58 | 8.16 |  | 1
| 1 | 2 | 8.74 | 8.1841 | 8.71 | 8.46 | 8.63 | 9.0406 | 8.4112 | 7.737 | 8.23 | 8.22 |  | #N/A
| 1 | 3 | 8.82 | 8.2075 | 8.74 | 8.4 | 8.61 | 8.747 | 8.359 | 8.305 | 8.24 | 8.49 |  | 16
| 1 | 4 | 8.74 | 8.2502 | 8.81 | 8.46 | 8.61 | 8.7866 | 8.453 | 6.884 | 8.21 | 8.32 |  | 8.4685
| 1 | 5 | 8.59 | 8.2079 | 8.8 | 8.38 | 8.5 | 8.5814 | 8.4371 | 8.211 | 8.17 | 8.3 |  | 13
| 1 | 6 | 8.76 | 8.18 | 8.78 | 8.53 | 8.46 | 8.9118 | 8.413 | 7.116 | 8.42 | 8.41
| Mean |  | 8.7433 | 8.1869 | 8.745 | 8.4567 | 8.5583 | 8.7844 | 8.4106 | 7.8193 | 8.3083 | 8.3167
| Median |  | 8.75 | 8.1958 | 8.76 | 8.46 | 8.575 | 8.7668 | 8.4121 | 7.974 | 8.235 | 8.31
| Std Dev. |  | 0.082624 | 0.052888 | 0.06775 | 0.058878 | 0.069113 | 0.17061 | 0.033355 | 0.7039 | 0.15867 | 0.12078
| Rel.Std.Dev. |  | 0.945% | 0.646% | 0.7747% | 0.6962% | 0.8076% | 1.942% | 0.3966% | 9.002% | 1.91% | 1.452%
| PDM3 |  | 3.245% | -3.325% | 3.265% | -0.1397% | 1.061% | 3.731% | -0.6831% | -7.666% | -1.891% | -1.793%
| Z-Score (Absolute) |  | 1.12 | 0.89 | 1.13 | 0.08 | 0.45 | 1.27 | 0.08 | 2.23 | 0.45 | 0.42
| Analytical results for Ga in OREAS 630 (Indicative Value 21.3 ppm) | [12 empty] | Indicative
Ga | Round | Replicate | 01: Lab; 02: Lab; 03: Lab; 07: Lab |  | 1
| No | No | 01: 02; 02: 03; 03: 11; 07: 12 |  | ppm
|  |  | 01: PF*MS; 02: PF*MS; 03: PF*OES; 07: PF*OES/MS |  | 1
1
| 1 | 1 | 01: 22.4107; 02: 22; 03: 25; 07: 22 |  | 1
| 1 | 2 | 01: 20.747; 02: 21; 03: 18; 07: 23 |  | 14
| 1 | 3 | 01: 21.8159; 02: 20; 03: 26; 07: 22 |  | 16
| 1 | 4 | 01: 21.1708; 02: 18; 03: 21; 07: 21 |  | 21.2724
| 1 | 5 | 01: 21.9545; 02: 21; 03: 21; 07: 20 |  | 20
| 1 | 6 | 01: 20.8045; 02: 21; 03: 22; 07: 20
| Mean |  | 01: 21.4839; 02: 20.5; 03: 22.1667; 07: 21.3333
| Median |  | 01: 21.4933; 02: 21; 03: 21.5; 07: 21.5
| Std Dev. |  | 01: 0.67725; 02: 1.3784; 03: 2.9269; 07: 1.2111
| Rel.Std.Dev. |  | 01: 3.152%; 02: 6.724%; 03: 13.2%; 07: 5.677%
| PDM3 |  | 01: 0.9941%; 02: -3.631%; 03: 4.204%; 07: 0.2864%
| Z-Score (Absolute) |  | 01: 0.12; 02: 1.47; 03: 1.23; 07: 0.12
| Analytical results for Gd in OREAS 630 (Indicative Value 6.39 ppm) | [12 empty] | Indicative
Gd | Round | Replicate | 01: Lab; 02: Lab |  | 1
| No | No | 01: 08; 02: 12 |  | ppm
|  |  | 01: PF*MS; 02: PF*OES/MS |  | 2
2
| 1 | 1 | 01: 6; 02: 7.28 |  | 1
| 1 | 2 | 01: 6; 02: 6.79 |  | 15
| 1 | 3 | 01: 6; 02: 6.74 |  | 16
| 1 | 4 | 01: 6; 02: 6.5 |  | 6.385
| 1 | 5 | 01: 6; 02: 6.79 |  | 21
| 1 | 6 | 01: 6; 02: 6.52
| Mean |  | 01: 6; 02: 6.77
| Median |  | 01: 6; 02: 6.765
| Std Dev. |  | 01: 0; 02: 0.28185
| Rel.Std.Dev. |  | 01: 0%; 02: 4.163%
| PDM3 |  | 01: -6.03%; 02: 6.03%
| Z-Score (Absolute) |  | 01: 0.67; 02: 0.67
| Analytical results for Ge in OREAS 630 (Indicative Value 4.5 ppm) | [12 empty] | Indicative
Ge | Round | Replicate | 01: Lab; 02: Lab; 03: Lab |  | 1
| No | No | 01: 02; 02: 03; 03: 12 |  | ppm
|  |  | 01: PF*MS; 02: PF*MS; 03: PF*OES/MS |  | 2
2
| 1 | 1 | 01: 5.5034; 02: 4; 03: 4 |  | 1
| 1 | 2 | 01: 3.549; 02: 5; 03: 4 |  | 16
| 1 | 3 | 01: 3.8293; 02: 5; 03: 4 |  | 16
| 1 | 4 | 01: 4.1144; 02: 4; 03: 4 |  | 4.5034
| 1 | 5 | 01: 4.9112; 02: 4; 03: 4 |  | 22
| 1 | 6 | 01: 5.1341; 02: 5; 03: 4
| Mean |  | 01: 4.5069; 02: 4.5; 03: 4
| Median |  | 01: 4.5128; 02: 4.5; 03: 4
| Std Dev. |  | 01: 0.78495; 02: 0.54772; 03: 0
| Rel.Std.Dev. |  | 01: 17.42%; 02: 12.17%; 03: 0%
| PDM3 |  | 01: 0.07655%; 02: -0.07655%; 03: -11.18%
| Z-Score (Absolute) |  | 01: 0.67; 02: 0; 03: 48.9
| Analytical results for Hf in OREAS 630 (Indicative Value 5.33 ppm) | [12 empty] | Indicative
Hf | Round | Replicate | 01: Lab |  | 1
| No | No | 01: 08 |  | ppm
|  |  | 01: PF*MS |  | 2
2
| 1 | 1 | 01: 4 |  | 1
| 1 | 2 | 01: 6 |  | 1
| 1 | 3 | 01: 6 |  | 16
| 1 | 4 | 01: 6 |  | 5.3333
| 1 | 5 | 01: 4 |  | 7
| 1 | 6 | 01: 6
| Mean |  | 01: 5.3333
| Median |  | 01: 6
| Std Dev. |  | 01: 1.0328
| Rel.Std.Dev. |  | 01: 19.36%
| PDM3 |  | 01: 4.441e-14%
Z-Score (Absolute) | bar: 01
| Analytical results for Ho in OREAS 630 (Indicative Value 1.05 ppm) | [12 empty] | Indicative
Ho | Round | Replicate | 01: Lab; 02: Lab |  | 1
| No | No | 01: 08; 02: 12 |  | ppm
|  |  | 01: PF*MS; 02: PF*OES/MS |  | 2
2
| 1 | 1 | 01: 1; 02: 1.21 |  | 1
| 1 | 2 | 01: 1; 02: 1.1 |  | 37
| 1 | 3 | 01: 1; 02: 0.98 |  | 16
| 1 | 4 | 01: 1; 02: 0.99 |  | 1.0517
| 1 | 5 | 01: 1; 02: 1.2 |  | 8
| 1 | 6 | 01: 1; 02: 1.14
| Mean |  | 01: 1; 02: 1.1033
| Median |  | 01: 1; 02: 1.12
| Std Dev. |  | 01: 0; 02: 0.10013
| Rel.Std.Dev. |  | 01: 0%; 02: 9.076%
| PDM3 |  | 01: -4.913%; 02: 4.913%
| Z-Score (Absolute) |  | 01: 0.67; 02: 0.67
| Analytical results for In in OREAS 630 (Indicative Value 0.42 ppm) | [12 empty] | Indicative
In | Round | Replicate | 01: Lab; 02: Lab; 03: Lab; 07: Lab |  | 1
| No | No | 01: 02; 02: 03; 03: 08; 07: 12 |  | ppm
|  |  | 01: PF*MS; 02: PF*MS; 03: PF*MS; 07: PF*OES/MS |  | 2
2
| 1 | 1 | 01: 0.43485; 02: 0.5; 03: 0.4; 07: 0.4 |  | 1
| 1 | 2 | 01: 0.46656; 02: 0.6; 03: 0.4; 07: 0.4 |  | 3
| 1 | 3 | 01: 0.47715; 02: 0.6; 03: 0.4; 07: 0.3 |  | 16
| 1 | 4 | 01: 0.31545; 02: 0.7; 03: 0.4; 07: 0.5 |  | 0.42433
| 1 | 5 | 01: 0.48933; 02: 0.5; 03: 0.4; 07: 0.5 |  | 9
| 1 | 6 | 01: 0.4138; 02: 0.6; 03: 0.4; 07: 0.4
| Mean |  | 01: 0.43286; 02: 0.58333; 03: 0.4; 07: 0.41667
| Median |  | 01: 0.4507; 02: 0.6; 03: 0.4; 07: 0.4
| Std Dev. |  | 01: 0.063934; 02: 0.075277; 03: 6.0809e-17; 07: 0.075277
| Rel.Std.Dev. |  | 01: 14.77%; 02: 12.9%; 03: 1.52e-14%; 07: 18.07%
| PDM3 |  | 01: 2.008%; 02: 37.47%; 03: -5.735%; 07: -1.807%
| Z-Score (Absolute) |  | 01: 0.33; 02: 6.51; 03: 1.02; 07: 0.33
| Analytical results for K in OREAS 630 (Certified Value 3.16 wt.%) | [12 empty] | Certified
K | Round | Replicate | Lab | Lab | Lab | Lab | Lab | Lab | Lab | Lab | Lab |  |  | 1
| No | No | 01 | 02 | 03 | 07 | 08 | 10 | 11 | 12 | 13 |  |  | wt.%
|  |  | PF*OES | PF*OES | PF*OES | PF*OES | PF*OES | PF*OES | PF*OES | PF*OES/MS | PF*OES |  |  | 2
3
| 1 | 1 | 3.1 | 3.0863 | 3.13 | 3.1 | 3.1 | 3.317 | 3.156 | 3.83 | 3.1 |  |  | 1
| 1 | 2 | 3 | 3.0287 | 3.19 | 3.1 | 3.1 | 3.3728 | 2.734 | 3.89 | 3.2 |  |  | 26
| 1 | 3 | 3.1 | 3.0641 | 3.17 | 3.1 | 3.2 | 3.33 | 2.917 | 3.79 | 3.3 |  |  | 16
| 1 | 4 | 3.1 | 3.0653 | 3.18 | 3.1 | 3.3 | 3.3616 | 2.807 | 3.62 | 3.2 |  |  | 3.1617
| 1 | 5 | 3 | 3.0781 | 3.18 | 3.1 | 3.1 | 3.327 | 2.835 | 3.56 | 3.1 |  |  | 14
| 1 | 6 | 3 | 3.0906 | 3.23 | 3.2 | 3.3 | 3.3911 | 2.77 | 3.66 | 3.2
| Mean |  | 3.05 | 3.0688 | 3.18 | 3.1167 | 3.1833 | 3.3499 | 2.8698 | 3.725 | 3.1833
| Median |  | 3.05 | 3.0717 | 3.18 | 3.1 | 3.15 | 3.3458 | 2.821 | 3.725 | 3.2
| Std Dev. |  | 0.054772 | 0.02239 | 0.032249 | 0.040825 | 0.098319 | 0.029575 | 0.15342 | 0.13035 | 0.075277
| Rel.Std.Dev. |  | 1.796% | 0.7296% | 1.014% | 1.31% | 3.089% | 0.8829% | 5.346% | 3.499% | 2.365%
| PDM3 |  | -3.534% | -2.938% | 0.5779% | -1.425% | 0.6834% | 5.952% | -9.232% | 17.82% | 0.6834%
| Z-Score (Absolute) |  | 0.79 | 0.67 | 0 | 0.38 | 0.02 | 1.03 | 1.88 | 3.31 | 0.02
| Analytical results for La in OREAS 630 (Indicative Value 42.7 ppm) | [12 empty] | Indicative
La | Round | Replicate | 01: Lab; 02: Lab; 03: Lab |  |  | 1
| No | No | 01: 08; 02: 11; 03: 12 |  |  | ppm
|  |  | 01: PF*MS; 02: PF*OES; 03: PF*OES/MS |  |  | 1
1
| 1 | 1 | 01: 43.5; 02: 40; 03: 45.4 |  |  | 1
| 1 | 2 | 01: 41.5; 02: 35; 03: 42.3 |  |  | 4
| 1 | 3 | 01: 43; 02: 39; 03: 42.8 |  |  | 16
| 1 | 4 | 01: 41.5; 02: 36; 03: 42.4 |  |  | 42.65
| 1 | 5 | 01: 42.5; 02: 36; 03: 44.3 |  |  | 10
| 1 | 6 | 01: 43; 02: 34; 03: 39.6
| Mean |  | 01: 42.5; 02: 36.6667; 03: 42.8
| Median |  | 01: 42.75; 02: 36; 03: 42.6
| Std Dev. |  | 01: 0.83666; 02: 2.3381; 03: 1.9829
| Rel.Std.Dev. |  | 01: 1.969%; 02: 6.377%; 03: 4.633%
| PDM3 |  | 01: -0.3517%; 02: -14.03%; 03: 0.3517%
| Z-Score (Absolute) |  | 01: 0; 02: 13.11; 03: 0.67
| Analytical results for Li in OREAS 630 (Indicative Value 28.1 ppm) | [12 empty] | Indicative
Li | Round | Replicate | 01: Lab; 02: Lab; 03: Lab; 07: Lab |  |  | 1
| No | No | 01: 02; 02: 03; 03: 11; 07: 12 |  |  | ppm
|  |  | 01: PF*MS; 02: PF*MS; 03: PF*OES; 07: PF*OES/MS |  |  | 1
1
| 1 | 1 | 01: 27.5353; 02: 26; 03: 18.6; 07: 30 |  |  | 1
| 1 | 2 | 01: 26.7674; 02: 27; 03: 17.4; 07: 29 |  |  | 5
| 1 | 3 | 01: 25.9861; 02: 27; 03: 21.9; 07: 31 |  |  | 16
| 1 | 4 | 01: 26.6446; 02: 23; 03: 19.1; 07: 30 |  |  | 28.1153
| 1 | 5 | 01: 25.875; 02: 28; 03: 18.5; 07: 32 |  |  | 11
| 1 | 6 | 01: 27.2667; 02: 31; 03: 17.3; 07: 32
| Mean |  | 01: 26.6792; 02: 27; 03: 18.8; 07: 30.6667
| Median |  | 01: 26.706; 02: 27; 03: 18.55; 07: 30.5
| Std Dev. |  | 01: 0.66545; 02: 2.6077; 03: 1.6757; 07: 1.2111
| Rel.Std.Dev. |  | 01: 2.494%; 02: 9.658%; 03: 8.913%; 07: 3.949%
| PDM3 |  | 01: -5.108%; 02: -3.967%; 03: -33.13%; 07: 9.075%
| Z-Score (Absolute) |  | 01: 0.05; 02: 0.05; 03: 2.72; 07: 1.29
| Analytical results for Lu in OREAS 630 (Indicative Value 0.44 ppm) | [12 empty] | Indicative
Lu | Round | Replicate | 01: Lab; 02: Lab |  |  | 1
| No | No | 01: 08; 02: 12 |  |  | ppm
|  |  | 01: PF*MS; 02: PF*OES/MS |  |  | 2
2
| 1 | 1 | 01: 0.6; 02: 0.52 |  |  | 1
| 1 | 2 | 01: 0.4; 02: 0.37 |  |  | 6
| 1 | 3 | 01: 0.4; 02: 0.37 |  |  | 16
| 1 | 4 | 01: 0.4; 02: 0.41 |  |  | 0.43583
| 1 | 5 | 01: 0.4; 02: 0.53 |  |  | 12
| 1 | 6 | 01: 0.4; 02: 0.43
| Mean |  | 01: 0.43333; 02: 0.43833
| Median |  | 01: 0.4; 02: 0.42
| Std Dev. |  | 01: 0.08165; 02: 0.07111
| Rel.Std.Dev. |  | 01: 18.84%; 02: 16.22%
| PDM3 |  | 01: -0.5736%; 02: 0.5736%
| Z-Score (Absolute) |  | 01: 0.67; 02: 0.67
| Analytical results for Mg in OREAS 630 (Certified Value 1.13 wt.%) | [12 empty] | Certified
Mg | Round | Replicate | Lab | Lab | Lab | Lab | Lab | Lab | Lab | Lab | Lab | Lab |  | 1
| No | No | 01 | 02 | 03 | 07 | 08 | 09 | 10 | 11 | 12 | 13 |  | wt.%
|  |  | PF*OES | PF*OES | PF*OES | PF*OES | PF*OES | PF*OES/MS | PF*OES | PF*OES | PF*OES/MS | PF*OES |  | 2
3
| 1 | 1 | 1.21 | 1.093 | 1.13 | 1.073 | 1.16 | 1.1557 | 1.1602 | 1.112 | 1.18 | 1.061 |  | 1
| 1 | 2 | 1.2 | 1.0949 | 1.14 | 1.067 | 1.12 | 1.1834 | 1.1673 | 0.994 | 1.13 | 1.067 |  | #N/A
| 1 | 3 | 1.18 | 1.0981 | 1.16 | 1.073 | 1.11 | 1.1596 | 1.1766 | 1.065 | 1.18 | 1.098 |  | 16
| 1 | 4 | 1.19 | 1.0978 | 1.15 | 1.067 | 1.2 | 1.1795 | 1.1596 | 1.018 | 1.13 | 1.092 |  | 1.1277
| 1 | 5 | 1.2 | 1.0974 | 1.14 | 1.067 | 1.19 | 1.171 | 1.1789 | 1.065 | 1.12 | 1.067 |  | 15
| 1 | 6 | 1.21 | 1.095 | 1.16 | 1.092 | 1.19 | 1.1704 | 1.1602 | 0.982 | 1.13 | 1.092
| Mean |  | 1.1983 | 1.096 | 1.1467 | 1.0732 | 1.1617 | 1.1699 | 1.1671 | 1.0393 | 1.145 | 1.0795
| Median |  | 1.2 | 1.0962 | 1.145 | 1.07 | 1.175 | 1.1707 | 1.1638 | 1.0415 | 1.13 | 1.0795
| Std Dev. |  | 0.01169 | 0.0020484 | 0.012111 | 0.0096833 | 0.038687 | 0.010804 | 0.0087155 | 0.04979 | 0.027386 | 0.016183
| Rel.Std.Dev. |  | 0.9756% | 0.1869% | 1.056% | 0.9023% | 3.33% | 0.9234% | 0.7467% | 4.791% | 2.392% | 1.499%
| PDM3 |  | 6.263% | -2.81% | 1.682% | -4.836% | 3.012% | 3.745% | 3.497% | -7.836% | 1.534% | -4.274%
| Z-Score (Absolute) |  | 0.96 | 0.91 | 0.02 | 1.32 | 0.29 | 0.44 | 0.39 | 1.94 | 0.02 | 1.21
| Analytical results for Mn in OREAS 630 (Certified Value 2.29 wt.%) | [12 empty] | Certified
Mn | Round | Replicate | Lab | Lab | Lab | Lab | Lab | Lab | Lab | Lab | Lab | Lab |  | 1
| No | No | 01 | 02 | 03 | 07 | 08 | 09 | 10 | 11 | 12 | 13 |  | wt.%
|  |  | PF*OES | PF*OES | PF*OES | PF*OES | PF*OES | PF*OES/MS | PF*OES | PF*OES | PF*OES/MS | PF*OES |  | 2
3
| 1 | 1 | 2.3105 | 2.3951 | 2.2706 | 2.308 | 2.24 | 2.2555 | 2.2088 | 1.9688 | 2.4 | 2.269 |  | 1
| 1 | 2 | 2.2845 | 2.4213 | 2.2301 | 2.285 | 2.22 | 2.304 | 2.2458 | 1.8988 | 2.5 | 2.3 |  | 39
| 1 | 3 | 2.2672 | 2.4111 | 2.3016 | 2.3 | 2.24 | 2.2162 | 2.1843 | 1.9278 | 2.41 | 2.37 |  | 16
| 1 | 4 | 2.2431 | 2.3566 | 2.2938 | 2.3 | 2.18 | 2.2298 | 2.2268 | 1.8201 | 2.32 | 2.323 |  | 2.2932
| 1 | 5 | 2.2835 | 2.4207 | 2.2805 | 2.292 | 2.17 | 2.2789 | 2.2061 | 1.7878 | 2.3 | 2.3 |  | 16
| 1 | 6 | 2.3203 | 2.3601 | 2.2747 | 2.339 | 2.17 | 2.2672 | 2.2425 | 1.826 | 2.36 | 2.347
| Mean |  | 2.2849 | 2.3942 | 2.2752 | 2.304 | 2.2033 | 2.2586 | 2.2191 | 1.8716 | 2.3817 | 2.3182
| Median |  | 2.284 | 2.4031 | 2.2776 | 2.3 | 2.2 | 2.2614 | 2.2178 | 1.8624 | 2.38 | 2.3115
| Std Dev. |  | 0.028182 | 0.029311 | 0.025006 | 0.018857 | 0.033862 | 0.032199 | 0.023686 | 0.070852 | 0.072226 | 0.036384
| Rel.Std.Dev. |  | 1.233% | 1.224% | 1.099% | 0.8185% | 1.537% | 1.426% | 1.067% | 3.786% | 3.033% | 1.569%
| PDM3 |  | -0.366% | 4.4% | -0.7861% | 0.469% | -3.921% | -1.511% | -3.235% | -18.39% | 3.856% | 1.087%
| Z-Score (Absolute) |  | 0.07 | 1.55 | 0.07 | 0.33 | 1.04 | 0.29 | 0.83 | 5.55 | 1.38 | 0.52
| Analytical results for Mo in OREAS 630 (Indicative Value 11.8 ppm) | [12 empty] | Indicative
Mo | Round | Replicate | Lab | Lab | Lab | Lab | Lab | Lab | [5 empty] | 1
| No | No | 02 | 03 | 08 | 09 | 11 | 12 | [5 empty] | ppm
|  |  | PF*MS | PF*MS | PF*MS | PF*OES/MS | PF*OES | PF*OES/MS | [5 empty] | 1
1
| 1 | 1 | 11.9159 | 9 | 15 | < 20 | 11 | 16 | [5 empty] | 1
| 1 | 2 | 11.1392 | 10 | 15 | < 20 | 10 | 14 | [5 empty] | 7
| 1 | 3 | 12.0459 | 13 | 15 | < 20 | 10 | 13 | [5 empty] | 16
| 1 | 4 | 11.362 | 12 | 15 | < 20 | 10 | 15 | [5 empty] | 11.8202
| 1 | 5 | 11 | 11 | 15 | < 20 | 10 | 15 | [5 empty] | 13
| 1 | 6 | 11.2218 | 11 | 15 | < 20 | 11 | 14
| Mean |  | 01: 11.4475; 02: 11; 03: 15; 08: 10.3333; 09: 14.5
| Median |  | 01: 11.2919; 02: 11; 03: 15; 08: 10; 09: 14.5
| Std Dev. |  | 01: 0.43153; 02: 1.4142; 03: 0; 08: 0.5164; 09: 1.0488
| Rel.Std.Dev. |  | 01: 3.77%; 02: 12.86%; 03: 0%; 08: 4.997%; 09: 7.233%
| PDM3 |  | 01: -3.153%; 02: -6.939%; 03: 26.9%; 08: -12.58%; 09: 22.67%
| Z-Score (Absolute) |  | 0.14 | 0.14 | 2.41 | 0.78 | 0.57 | 2.09
| Analytical results for Nb in OREAS 630 (Indicative Value 12.1 ppm) | [12 empty] | Indicative
Nb | Round | Replicate | 01: Lab; 02: Lab; 03: Lab; 07: Lab; 08: Lab |  | 1
| No | No | 01: 02; 02: 03; 03: 08; 07: 11; 08: 12 |  | ppm
|  |  | 01: PF*MS; 02: PF*MS; 03: PF*MS; 07: PF*OES; 08: PF*OES/MS |  | 1
1
| 1 | 1 | 01: 13.497; 02: 10; 03: 10; 07: 5; 08: 16 |  | 1
| 1 | 2 | 01: 10.8697; 02: 12; 03: 10; 07: 5; 08: 15 |  | 8
| 1 | 3 | 01: 12.4789; 02: 11; 03: 10; 07: 5; 08: 15 |  | 16
| 1 | 4 | 01: 13.1914; 02: 10; 03: 10; 07: 5; 08: 15 |  | 12.1493
| 1 | 5 | 01: 11.6073; 02: 12; 03: 10; 07: 7; 08: 15 |  | 14
| 1 | 6 | 01: 12.938; 02: 11; 03: 10; 07: 5; 08: 15
| Mean |  | 01: 12.4304; 02: 11; 03: 10; 07: 5.3333; 08: 15.1667
| Median |  | 01: 12.7085; 02: 11; 03: 10; 07: 5; 08: 15
| Std Dev. |  | 01: 1.009; 02: 0.89443; 03: 0; 07: 0.8165; 08: 0.40825
| Rel.Std.Dev. |  | 01: 8.117%; 02: 8.131%; 03: 0%; 07: 15.31%; 08: 2.692%
| PDM3 |  | 01: 2.314%; 02: -9.46%; 03: -17.69%; 07: -56.1%; 08: 24.84%
| Z-Score (Absolute) |  | 01: 0.67; 02: 0; 03: 0.47; 07: 2.67; 08: 1.96
| Analytical results for Nd in OREAS 630 (Indicative Value 37.2 ppm) | [12 empty] | Indicative
Nd | Round | Replicate | 01: Lab; 02: Lab |  | 1
| No | No | 01: 08; 02: 12 |  | ppm
|  |  | 01: PF*MS; 02: PF*OES/MS |  | 1
1
| 1 | 1 | 01: 37; 02: 38.2 |  | 1
| 1 | 2 | 01: 37; 02: 37.4 |  | 9
| 1 | 3 | 01: 38; 02: 36.8 |  | 16
| 1 | 4 | 01: 39.5; 02: 36.4 |  | 37.225
| 1 | 5 | 01: 37.5; 02: 36.5 |  | 15
| 1 | 6 | 01: 37; 02: 35.4
| Mean |  | 01: 37.6667; 02: 36.7833
| Median |  | 01: 37.25; 02: 36.65
| Std Dev. |  | 01: 0.98319; 02: 0.95167
| Rel.Std.Dev. |  | 01: 2.61%; 02: 2.587%
| PDM3 |  | 01: 1.186%; 02: -1.186%
| Z-Score (Absolute) |  | 01: 0.67; 02: 0.67
| Analytical results for Ni in OREAS 630 (Indicative Value < 20 ppm) | [12 empty] | Indicative
Ni | Round | Replicate | Lab | Lab | Lab | Lab | Lab | Lab | Lab |  |  |  |  | 1
| No | No | 01 | 02 | 03 | 07 | 09 | 11 | 13 |  |  |  |  | ppm
|  |  | PF*OES | PF*OES | PF*OES | PF*OES | PF*OES/MS | PF*OES | PF*OES |  |  |  |  | 1
1
| 1 | 1 | < 50 | < 20 | < 20 | < 20 | < 20 | 74 | < 20 |  |  |  |  | 1
| 1 | 2 | < 50 | < 20 | < 20 | 30 | < 20 | 71 | < 20 |  |  |  |  | 10
| 1 | 3 | < 50 | < 20 | < 20 | < 20 | < 20 | 56 | < 20 |  |  |  |  | 16
| 1 | 4 | < 50 | < 20 | < 20 | 50 | < 20 | 69 | < 20 |  |  |  |  | < 20
| 1 | 5 | < 50 | < 20 | < 20 | < 20 | < 20 | 80 | < 20 |  |  |  |  | 16
| 1 | 6 | < 50 | < 20 | 30 | < 20 | < 20 | 50 | < 20
| Mean |  | 03: 30; 07: 40; 09: 66.6667
| Median |  | 03: 30; 07: 40; 09: 70
| Std Dev. |  | 07: 14.1421; 09: 11.3783
| Rel.Std.Dev. |  | 07: 35.36%; 09: 17.07%
PDM3
| Z-Score (Absolute) |  | 2.36 | 0.67 | 0 | 1.35 | 0.67 | 10.79 | 0.67
| Analytical results for P in OREAS 630 (Indicative Value 0.063 wt.%) | [12 empty] | Indicative
P | Round | Replicate | 01: Lab; 02: Lab; 03: Lab |  | 1
| No | No | 01: 08; 02: 11; 03: 12 |  | wt.%
|  |  | 01: PF*OES; 02: PF*OES; 03: PF*OES/MS |  | 3
3
| 1 | 1 | 01: 0.07; 02: 0.0309; 03: 0.06 |  | 1
| 1 | 2 | 01: 0.06; 02: 0.0296; 03: 0.06 |  | 11
| 1 | 3 | 01: 0.06; 02: 0.0254; 03: 0.07 |  | 16
| 1 | 4 | 01: 0.06; 02: 0.0376; 03: 0.07 |  | 0.0625
| 1 | 5 | 01: 0.05; 02: 0.0356; 03: 0.06 |  | 17
| 1 | 6 | 01: 0.06; 02: 0.0265; 03: 0.07
| Mean |  | 01: 0.06; 02: 0.030933; 03: 0.065
| Median |  | 01: 0.06; 02: 0.03025; 03: 0.065
| Std Dev. |  | 01: 0.0063246; 02: 0.0048636; 03: 0.0054772
| Rel.Std.Dev. |  | 01: 10.54%; 02: 15.72%; 03: 8.427%
| PDM3 |  | 01: -4%; 02: -50.51%; 03: 4%
| Z-Score (Absolute) |  | 01: 0; 02: 3.92; 03: 0.67
| Analytical results for Pb in OREAS 630 (Certified Value 0.277 wt.%) | [12 empty] | Certified
Pb | Round | Replicate | Lab | Lab | Lab | Lab | Lab | Lab | Lab | Lab | Lab | Lab | Lab | 1
| No | No | 01 | 02 | 03 | 05 | 07 | 08 | 09 | 10 | 11 | 12 | 13 | wt.%
|  |  | PF*OES | PF*MS | PF*MS | PF*OES | PF*OES | PF*MS | PF*OES/MS | PF*OES | PF*OES | PF*OES/MS | PF*OES | 3
3
| 1 | 1 | 0.2617 | 0.26822 | 0.2756 | 0.29 | 0.27 | 0.292 | 0.2702 | 0.29456 | 0.2585 | 0.201 | 0.29 | 1
| 1 | 2 | 0.2601 | 0.26525 | 0.2799 | 0.28 | 0.27 | 0.286 | 0.2652 | 0.29314 | 0.2343 | 0.214 | 0.3 | 32
| 1 | 3 | 0.2682 | 0.26918 | 0.2798 | 0.29 | 0.27 | 0.29 | 0.2739 | 0.29819 | 0.2604 | 0.221 | 0.29 | 16
| 1 | 4 | 0.2697 | 0.2654 | 0.2759 | 0.3 | 0.26 | 0.295 | 0.2628 | 0.29513 | 0.2457 | 0.188 | 0.29 | 0.27698
| 1 | 5 | 0.2637 | 0.26903 | 0.2854 | 0.3 | 0.26 | 0.292 | 0.2654 | 0.2948 | 0.2603 | 0.222 | 0.29 | 17
| 1 | 6 | 0.2658 | 0.26873 | 0.2796 | 0.3 | 0.27 | 0.296 | 0.2754 | 0.29628 | 0.2424 | 0.199 | 0.29
| Mean |  | 0.26487 | 0.26763 | 0.27937 | 0.29333 | 0.26667 | 0.29183 | 0.26882 | 0.29535 | 0.25027 | 0.2075 | 0.29167
| Median |  | 0.26475 | 0.26848 | 0.2797 | 0.295 | 0.27 | 0.292 | 0.2678 | 0.29496 | 0.2521 | 0.2075 | 0.29
| Std Dev. |  | 0.003727 | 0.0018199 | 0.0035534 | 0.008165 | 0.005164 | 0.0036009 | 0.005139 | 0.0017199 | 0.011035 | 0.013635 | 0.0040825
| Rel.Std.Dev. |  | 1.407% | 0.68% | 1.272% | 2.784% | 1.936% | 1.234% | 1.912% | 0.5823% | 4.409% | 6.571% | 1.4%
| PDM3 |  | -4.373% | -3.374% | 0.8616% | 5.904% | -3.724% | 5.363% | -2.947% | 6.632% | -9.645% | -25.08% | 5.302%
| Z-Score (Absolute) |  | 0.14 | 0.04 | 0.38 | 0.89 | 0.08 | 0.84 | 0 | 0.96 | 0.67 | 2.23 | 0.83
| Analytical results for Pr in OREAS 630 (Indicative Value 10.2 ppm) | [12 empty] | Indicative
Pr | Round | Replicate | 01: Lab; 02: Lab | 1
| No | No | 01: 08; 02: 12 | ppm
|  |  | 01: PF*MS; 02: PF*OES/MS | 1
1
| 1 | 1 | 01: 10.4; 02: 10.4 | 1
| 1 | 2 | 01: 10.6; 02: 9.82 | 12
| 1 | 3 | 01: 10.8; 02: 9.69 | 16
| 1 | 4 | 01: 10.8; 02: 9.75 | 10.1892
| 1 | 5 | 01: 10.6; 02: 9.89 | 18
| 1 | 6 | 01: 10.4; 02: 9.12
| Mean |  | 01: 10.6; 02: 9.7783
| Median |  | 01: 10.6; 02: 9.785
| Std Dev. |  | 01: 0.17889; 02: 0.41053
| Rel.Std.Dev. |  | 01: 1.688%; 02: 4.198%
| PDM3 |  | 01: 4.032%; 02: -4.032%
| Z-Score (Absolute) |  | 01: 0.67; 02: 0.67
| Analytical results for Rb in OREAS 630 (Indicative Value 186 ppm) | [12 empty] | Indicative
Rb | Round | Replicate | 01: Lab; 02: Lab; 03: Lab; 05: Lab | 1
| No | No | 01: 02; 02: 03; 03: 08; 05: 12 | ppm
|  |  | 01: PF*MS; 02: PF*MS; 03: PF*MS; 05: PF*OES/MS | 0
0
| 1 | 1 | 01: 191.6723; 02: 180.9; 03: 178; 05: 186 | 1
| 1 | 2 | 01: 193.1611; 02: 194.8; 03: 177; 05: 190 | 13
| 1 | 3 | 01: 193.0176; 02: 192.8; 03: 181; 05: 185 | 16
| 1 | 4 | 01: 186.7057; 02: 191.6; 03: 176; 05: 177 | 185.919
| 1 | 5 | 01: 195.9338; 02: 195.9; 03: 176; 05: 177 | 19
| 1 | 6 | 01: 187.0062; 02: 193.7; 03: 176; 05: 173
| Mean |  | 01: 191.2495; 02: 191.6167; 03: 177.3333; 05: 181.3333
| Median |  | 01: 192.3449; 02: 193.25; 03: 176.5; 05: 181
| Std Dev. |  | 01: 3.6757; 02: 5.4602; 03: 1.9664; 05: 6.5929
| Rel.Std.Dev. |  | 01: 1.922%; 02: 2.85%; 03: 1.109%; 05: 3.636%
| PDM3 |  | 01: 2.867%; 02: 3.065%; 03: -4.618%; 05: -2.467%
| Z-Score (Absolute) |  | 01: 0.65; 02: 0.7; 03: 1.17; 05: 0.65
| Analytical results for Re in OREAS 630 (Indicative Value < 0.1 ppm) | [12 empty] | Indicative
Re | Round | Replicate | 01: Lab; 02: Lab | 1
| No | No | 01: 02; 02: 03 | ppm
|  |  | 01: PF*MS; 02: PF*MS | 2
2
| 1 | 1 | 01: < 0.1; 02: < 0.1 | 1
| 1 | 2 | 01: < 0.1; 02: < 0.1 | 14
| 1 | 3 | 01: < 0.1; 02: < 0.1 | 16
| 1 | 4 | 01: < 0.1; 02: < 0.1 | < 0.1
| 1 | 5 | 01: < 0.1; 02: < 0.1 | 20
| 1 | 6 | 01: < 0.1; 02: < 0.1
Mean
Median
Std Dev.
Rel.Std.Dev.
PDM3
Z-Score (Absolute) | bar: 01 to 02
| Analytical results for S in OREAS 630 (Certified Value 7.71 wt.%) | [12 empty] | Certified
S | Round | Replicate | Lab | Lab | Lab | Lab | Lab | Lab | Lab |  |  |  |  | 1
| No | No | 02 | 03 | 07 | 08 | 09 | 11 | 13 |  |  |  |  | wt.%
|  |  | PF*OES | PF*OES | PF*OES | PF*OES | PF*OES/MS | PF*OES | PF*OES |  |  |  |  | 2
3
| 1 | 1 | 7.5305 | 7.76 | 7.8 | 8.26 | 7.9197 | 7.616 | 7.53 |  |  |  |  | 1
| 1 | 2 | 7.27 | 7.59 | 7.75 | 8.33 | 7.7795 | 7.05 | 7.57 |  |  |  |  | #N/A
| 1 | 3 | 7.3483 | 7.79 | 7.72 | 8.36 | 7.8858 | 7.369 | 7.89 |  |  |  |  | 16
| 1 | 4 | 7.493 | 7.69 | 7.7 | 8.21 | 7.8086 | 7.539 | 7.87 |  |  |  |  | 7.7136
| 1 | 5 | 7.4985 | 7.86 | 7.69 | 8.31 | 7.8086 | 7.081 | 7.72 |  |  |  |  | 18
| 1 | 6 | 7.6651 | 7.83 | 7.92 | 8.18 | 8.1132 | 6.721 | 7.88
| Mean |  | 7.4676 | 7.7533 | 7.7633 | 8.275 | 7.8859 | 7.2293 | 7.7433
| Median |  | 7.4958 | 7.775 | 7.735 | 8.285 | 7.8472 | 7.225 | 7.795
| Std Dev. |  | 0.13989 | 0.099331 | 0.08641 | 0.07064 | 0.12335 | 0.33985 | 0.16269
| Rel.Std.Dev. |  | 1.873% | 1.281% | 1.113% | 0.8537% | 1.564% | 4.701% | 2.101%
| PDM3 |  | -3.189% | 0.5151% | 0.6447% | 7.278% | 2.234% | -6.278% | 0.3854%
| Z-Score (Absolute) |  | 1.45 | 0 | 0.05 | 2.65 | 0.67 | 2.67 | 0.05
| Analytical results for Sb in OREAS 630 (Certified Value 45.6 ppm) | [12 empty] | Certified
Sb | Round | Replicate | 01: Lab; 02: Lab; 03: Lab; 05: Lab; 07: Lab; 08: Lab | 1
| No | No | 01: 02; 02: 03; 03: 08; 05: 09; 07: 11; 08: 12 | ppm
|  |  | 01: PF*MS; 02: PF*MS; 03: PF*MS; 05: PF*OES/MS; 07: PF*OES; 08: PF*OES/MS | 1
1
| 1 | 1 | 01: 43.1543; 02: 43.5; 03: 40; 05: 51; 07: 55; 08: 25.6 | 1
| 1 | 2 | 01: 43.2288; 02: 46.6; 03: 40; 05: 39; 07: 49; 08: 22.7 | #N/A
| 1 | 3 | 01: 45.0266; 02: 47.1; 03: 40; 05: 54; 07: 45; 08: 23.9 | 16
| 1 | 4 | 01: 44.8883; 02: 43.5; 03: 40; 05: 54; 07: 49; 08: 25.6 | 45.5695
| 1 | 5 | 01: 44.4583; 02: 46.7; 03: 40; 05: 42; 07: 53; 08: 24.6 | 19
| 1 | 6 | 01: 43.8287; 02: 44.1; 03: 40; 05: 53; 07: 47; 08: 23.2
| Mean |  | 01: 44.0975; 02: 45.25; 03: 40; 05: 48.8333; 07: 49.6667; 08: 24.2667
| Median |  | 01: 44.1435; 02: 45.35; 03: 40; 05: 52; 07: 49; 08: 24.25
| Std Dev. |  | 01: 0.81673; 02: 1.7202; 03: 0; 05: 6.6156; 07: 3.7238; 08: 1.216
| Rel.Std.Dev. |  | 01: 1.852%; 02: 3.801%; 03: 0%; 05: 13.55%; 07: 7.498%; 08: 5.011%
| PDM3 |  | 01: -3.23%; 02: -0.7011%; 03: -12.22%; 05: 7.162%; 07: 8.991%; 08: -46.75%
| Z-Score (Absolute) |  | 01: 0.09; 02: 0.09; 03: 0.71; 05: 0.64; 07: 0.76; 08: 3.12
| Analytical results for Sc in OREAS 630 (Indicative Value 9.37 ppm) | [12 empty] | Indicative
Sc | Round | Replicate | 01: Lab; 02: Lab; 03: Lab; 05: Lab | 1
| No | No | 01: 02; 02: 03; 03: 11; 05: 12 | ppm
|  |  | 01: PF*MS; 02: PF*OES; 03: PF*OES; 05: PF*OES/MS | 2
2
| 1 | 1 | 01: < 2; 02: < 20; 03: 6.6; 05: 12 | 1
| 1 | 2 | 01: < 2; 02: < 20; 03: 6.6; 05: 13 | 15
| 1 | 3 | 01: < 2; 02: < 20; 03: 6.4; 05: 12 | 16
| 1 | 4 | 01: < 2; 02: < 20; 03: 6.8; 05: 12 | 9.3667
| 1 | 5 | 01: < 2; 02: < 20; 03: 6.5; 05: 12 | 21
| 1 | 6 | 01: < 2; 02: < 20; 03: 6.5; 05: 12
| Mean |  | 03: 6.5667; 05: 12.1667
| Median |  | 03: 6.55; 05: 12
| Std Dev. |  | 03: 0.13663; 05: 0.40825
| Rel.Std.Dev. |  | 03: 2.081%; 05: 3.355%
| PDM3 |  | 03: -29.89%; 05: 29.89%
| Z-Score (Absolute) |  | 01: 1.75; 02: 0.41; 03: 0.41; 05: 0.94
| Analytical results for Se in OREAS 630 (Indicative Value < 20 ppm) | [12 empty] | Indicative
Se | Round | Replicate | 01: Lab; 02: Lab | 1
| No | No | 01: 02; 02: 03 | ppm
|  |  | 01: PF*MS; 02: PF*MS | 1
1
| 1 | 1 | 01: < 20; 02: < 20 | 1
| 1 | 2 | 01: < 20; 02: < 20 | 16
| 1 | 3 | 01: < 20; 02: < 20 | 16
| 1 | 4 | 01: < 20; 02: < 20 | < 20
| 1 | 5 | 01: < 20; 02: < 20 | 22
| 1 | 6 | 01: < 20; 02: < 20
Mean
Median
Std Dev.
Rel.Std.Dev.
PDM3
Z-Score (Absolute) | bar: 01 to 02
| Analytical results for Si in OREAS 630 (Certified Value 21.82 wt.%) | [12 empty] | Certified
Si | Round | Replicate | Lab | Lab | Lab | Lab | Lab | Lab | Lab | Lab | Lab | Lab |  | 1
| No | No | 01 | 02 | 03 | 05 | 07 | 08 | 09 | 10 | 12 | 13 |  | wt.%
|  |  | PF*OES | PF*OES | PF*OES | PF*OES | PF*OES | PF*OES | PF*OES/MS | PF*OES | PF*OES/MS | PF*OES |  | 2
3
| 1 | 1 | > 15 | 21.4635 | 21.4 | 22.58 | 20.4 | 21.3 | 22.6616 | 21.7472 | 23.2 | 20.99 |  | 1
| 1 | 2 | > 15 | 21.6772 | 21.8 | 22.06 | 20.3 | 21.5 | 22.1187 | 21.7911 | 22.7 | 21.22 |  | #N/A
| 1 | 3 | > 15 | 21.932 | 21.8 | 22.39 | 20.4 | 21.8 | 23.1057 | 21.8156 | 22.9 | 21.78 |  | 16
| 1 | 4 | > 15 | 22.2508 | 22 | 22.44 | 20.3 | 21 | 23.1057 | 21.8222 | 22.1 | 21.32 |  | 21.8231
| 1 | 5 | > 15 | 21.9004 | 21.8 | 22.49 | 21.3 | 21.3 | 21.9213 | 21.8232 | 22.1 | 21.22 |  | 20
| 1 | 6 | > 15 | 21.6992 | 22.1 | 22.91 | 21.7 | 21.5 | 23.5005 | 21.7621 | 22 | 21.41
| Mean |  |  | 21.8205 | 21.8167 | 22.4783 | 20.7333 | 21.4 | 22.7356 | 21.7936 | 22.5 | 21.3233
| Median |  |  | 21.7998 | 21.8 | 22.465 | 20.4 | 21.4 | 22.8836 | 21.8034 | 22.4 | 21.27
| Std Dev. |  |  | 0.27083 | 0.24014 | 0.27607 | 0.60882 | 0.26833 | 0.61776 | 0.032647 | 0.502 | 0.26402
| Rel.Std.Dev. |  |  | 1.241% | 1.101% | 1.228% | 2.936% | 1.254% | 2.717% | 0.1498% | 2.231% | 1.238%
| PDM3 |  |  | -0.01181% | -0.0294% | 3.003% | -4.994% | -1.939% | 4.181% | -0.1353% | 3.102% | -2.29%
| Z-Score (Absolute) |  | NA | 0.01 | 0 | 0.9 | 1.48 | 0.57 | 1.26 | 0.03 | 0.94 | 0.67
| Analytical results for Sm in OREAS 630 (Indicative Value 7.33 ppm) | [12 empty] | Indicative
Sm | Round | Replicate | 01: Lab; 02: Lab | 1
| No | No | 01: 08; 02: 12 | ppm
|  |  | 01: PF*MS; 02: PF*OES/MS | 2
2
| 1 | 1 | 01: 7.5; 02: 7.5 | 1
| 1 | 2 | 01: 7.5; 02: 7.1 | 1
| 1 | 3 | 01: 7.5; 02: 6.9 | 16
| 1 | 4 | 01: 7.5; 02: 6.9 | 7.3333
| 1 | 5 | 01: 8; 02: 6.9 | 7
| 1 | 6 | 01: 8; 02: 6.7
| Mean |  | 01: 7.6667; 02: 7
| Median |  | 01: 7.5; 02: 6.9
| Std Dev. |  | 01: 0.2582; 02: 0.27568
| Rel.Std.Dev. |  | 01: 3.368%; 02: 3.938%
| PDM3 |  | 01: 4.545%; 02: -4.545%
| Z-Score (Absolute) |  | 01: 0.67; 02: 0.67
| Analytical results for Sn in OREAS 630 (Indicative Value < 100 ppm) | [12 empty] | Indicative
Sn | Round | Replicate | 01: Lab; 02: Lab; 03: Lab; 05: Lab | 1
| No | No | 01: 01; 02: 02; 03: 03; 05: 12 | ppm
|  |  | 01: PF*OES; 02: PF*MS; 03: PF*MS; 05: PF*OES/MS | 0
0
| 1 | 1 | 01: < 100; 02: < 100; 03: < 100; 05: 5 | 1
| 1 | 2 | 01: < 100; 02: < 100; 03: < 100; 05: 5 | 2
| 1 | 3 | 01: < 100; 02: < 100; 03: < 100; 05: 7 | 16
| 1 | 4 | 01: < 100; 02: < 100; 03: < 100; 05: 4 | < 100
| 1 | 5 | 01: < 100; 02: < 100; 03: < 100; 05: 5 | 8
| 1 | 6 | 01: < 100; 02: < 100; 03: < 100; 05: 6
| Mean |  | 05: 5.3333
| Median |  | 05: 5
| Std Dev. |  | 05: 1.0328
| Rel.Std.Dev. |  | 05: 19.36%
PDM3
Z-Score (Absolute) | bar: 01 to 05
| Analytical results for Sr in OREAS 630 (Certified Value 204 ppm) | [12 empty] | Certified
Sr | Round | Replicate | 01: Lab; 02: Lab; 03: Lab; 05: Lab; 07: Lab; 08: Lab | 1
| No | No | 01: 01; 02: 02; 03: 03; 05: 08; 07: 11; 08: 12 | ppm
|  |  | 01: PF*OES; 02: PF*MS; 03: PF*MS; 05: PF*MS; 07: PF*OES; 08: PF*OES/MS | 0
0
| 1 | 1 | 01: 194; 02: 175.9859; 03: 214; 05: 208; 07: 207; 08: 228 | 1
| 1 | 2 | 01: 191; 02: 174.2529; 03: 218; 05: 206; 07: 188; 08: 284 | #N/A
| 1 | 3 | 01: 195; 02: 176.8152; 03: 226; 05: 212; 07: 193; 08: 232 | 16
| 1 | 4 | 01: 194; 02: 178.4449; 03: 220; 05: 215; 07: 181; 08: 241 | 203.5004
| 1 | 5 | 01: 194; 02: 174.8743; 03: 221; 05: 215; 07: 196; 08: 237 | 21
| 1 | 6 | 01: 192; 02: 177.4422; 03: 224; 05: 211; 07: 166; 08: 218
| Mean |  | 01: 193.3333; 02: 176.3026; 03: 220.5; 05: 211.1667; 07: 188.5; 08: 240
| Median |  | 01: 194; 02: 176.4005; 03: 220.5; 05: 211.5; 07: 190.5; 08: 234.5
| Std Dev. |  | 01: 1.5055; 02: 1.5807; 03: 4.2778; 05: 3.656; 07: 14.0107; 08: 22.9695
| Rel.Std.Dev. |  | 01: 0.7787%; 02: 0.8966%; 03: 1.94%; 05: 1.731%; 07: 7.433%; 08: 9.571%
| PDM3 |  | 01: -4.996%; 02: -13.37%; 03: 8.354%; 05: 3.767%; 07: -7.371%; 08: 17.94%
| Z-Score (Absolute) |  | 01: 0.38; 02: 1.09; 03: 0.77; 05: 0.38; 07: 0.58; 08: 1.59
| Analytical results for Ta in OREAS 630 (Indicative Value 0.64 ppm) | [12 empty] | Indicative
Ta | Round | Replicate | 01: Lab; 02: Lab; 03: Lab; 05: Lab | 1
| No | No | 01: 02; 02: 03; 03: 08; 05: 12 | ppm
|  |  | 01: PF*MS; 02: PF*MS; 03: PF*MS; 05: PF*OES/MS | 2
2
| 1 | 1 | 01: 0.65756; 02: 0.7; 03: 0.4; 05: 1.6 | 1
| 1 | 2 | 01: 0.57564; 02: 1.3; 03: 0.4; 05: 1.4 | 3
| 1 | 3 | 01: 0.68758; 02: 0.5; 03: 0.5; 05: 1.5 | 16
| 1 | 4 | 01: 0.57564; 02: 0.6; 03: 0.5; 05: 1.5 | 0.63665
| 1 | 5 | 01: 0.68758; 02: 0.8; 03: 0.4; 05: 1.7 | 9
| 1 | 6 | 01: 0.67576; 02: 1; 03: 0.5; 05: 1.4
| Mean |  | 01: 0.64329; 02: 0.81667; 03: 0.45; 05: 1.5167
| Median |  | 01: 0.66666; 02: 0.75; 03: 0.45; 05: 1.5
| Std Dev. |  | 01: 0.05354; 02: 0.29269; 03: 0.054772; 05: 0.1169
| Rel.Std.Dev. |  | 01: 8.323%; 02: 35.84%; 03: 12.17%; 05: 7.708%
| PDM3 |  | 01: 1.043%; 02: 28.27%; 03: -29.32%; 05: 138.2%
| Z-Score (Absolute) |  | 01: 0.32; 02: 0.32; 03: 1.03; 05: 2.89
| Analytical results for Tb in OREAS 630 (Indicative Value 0.9 ppm) | [12 empty] | Indicative
Tb | Round | Replicate | 01: Lab; 02: Lab | 1
| No | No | 01: 08; 02: 12 | ppm
|  |  | 01: PF*MS; 02: PF*OES/MS | 2
2
| 1 | 1 | [11 empty] | 1 | bar: 01 to 02
| 1 | 2 | 01: 0.8; 02: 0.9 | 4
| 1 | 3 | 01: 0.8; 02: 0.97 | 16
| 1 | 4 | 01: 0.8; 02: 0.94 | 0.89833
| 1 | 5 | 01: 0.8; 02: 1.11 | 10
| 1 | 6 | 01: 0.8; 02: 0.86
| Mean |  | 01: 0.83333; 02: 0.96333
| Median |  | 01: 0.8; 02: 0.955
| Std Dev. |  | 01: 0.08165; 02: 0.087331
| Rel.Std.Dev. |  | 01: 9.798%; 02: 9.065%
| PDM3 |  | 01: -7.236%; 02: 7.236%
| Z-Score (Absolute) |  | 01: 0.67; 02: 0.67
| Analytical results for Te in OREAS 630 (Indicative Value < 1 ppm) | [12 empty] | Indicative
Te | Round | Replicate | 01: Lab; 02: Lab | 1
| No | No | 01: 02; 02: 03 | ppm
|  |  | 01: PF*MS; 02: PF*MS | 2
2
| 1 | 1 | 01: < 1; 02: < 2 | 1
| 1 | 2 | 01: < 1; 02: < 2 | 5
| 1 | 3 | 01: < 1; 02: < 2 | 16
| 1 | 4 | 01: < 1; 02: < 2 | < 1
| 1 | 5 | 01: < 1; 02: < 2 | 11
| 1 | 6 | 01: < 1; 02: < 2
Mean
Median
Std Dev.
Rel.Std.Dev.
PDM3
Z-Score (Absolute) | bar: 01 to 02
| Analytical results for Th in OREAS 630 (Indicative Value 16.2 ppm) | [12 empty] | Indicative
Th | Round | Replicate | 01: Lab; 02: Lab; 03: Lab; 05: Lab | 1
| No | No | 01: 02; 02: 03; 03: 08; 05: 12 | ppm
|  |  | 01: PF*MS; 02: PF*MS; 03: PF*MS; 05: PF*OES/MS | 1
1
| 1 | 1 | 01: 13.2171; 02: 16.5; 03: 16; 05: 16.8 | 1
| 1 | 2 | 01: 13.131; 02: 16.2; 03: 15.5; 05: 18.9 | 6
| 1 | 3 | 01: 13.2035; 02: 16.7; 03: 16; 05: 19.4 | 16
| 1 | 4 | 01: 13.1111; 02: 16.6; 03: 15.5; 05: 16.1 | 16.1735
| 1 | 5 | 01: 13.084; 02: 17; 03: 16; 05: 21.8 | 12
| 1 | 6 | 01: 13.2171; 02: 16.8; 03: 16.5; 05: 20.9
| Mean |  | 01: 13.1606; 02: 16.6333; 03: 15.9167; 05: 18.9833
| Median |  | 01: 13.1672; 02: 16.65; 03: 16; 05: 19.15
| Std Dev. |  | 01: 0.05903; 02: 0.27325; 03: 0.37639; 05: 2.2302
| Rel.Std.Dev. |  | 01: 0.4485%; 02: 1.643%; 03: 2.365%; 05: 11.75%
| PDM3 |  | 01: -18.63%; 02: 2.843%; 03: -1.588%; 05: 17.37%
| Z-Score (Absolute) |  | 01: 1.37; 02: 0.16; 03: 0.16; 05: 1.19
| Analytical results for Ti in OREAS 630 (Certified Value 0.282 wt.%) | [12 empty] | Certified
Ti | Round | Replicate | Lab | Lab | Lab | Lab | Lab | Lab | Lab | Lab | Lab |  |  | 1
| No | No | 01 | 02 | 03 | 07 | 08 | 10 | 11 | 12 | 13 |  |  | wt.%
|  |  | PF*OES | PF*OES | PF*OES | PF*OES | PF*OES | PF*OES | PF*OES | PF*OES/MS | PF*OES |  |  | 3
3
| 1 | 1 | 0.28 | 0.2865 | 0.29 | 0.288 | 0.27 | 0.26924 | 0.275 | 0.3 | 0.288 |  |  | 1
| 1 | 2 | 0.28 | 0.28665 | 0.29 | 0.282 | 0.27 | 0.26834 | 0.288 | 0.28 | 0.288 |  |  | #N/A
| 1 | 3 | 0.28 | 0.28273 | 0.29 | 0.282 | 0.27 | 0.2624 | 0.261 | 0.28 | 0.3 |  |  | 16
| 1 | 4 | 0.28 | 0.2859 | 0.29 | 0.282 | 0.27 | 0.26567 | 0.234 | 0.28 | 0.288 |  |  | 0.28182
| 1 | 5 | 0.28 | 0.28558 | 0.29 | 0.282 | 0.27 | 0.26857 | 0.247 | 0.29 | 0.288 |  |  | 22
| 1 | 6 | 0.28 | 0.28951 | 0.29 | 0.282 | 0.27 | 0.259 | 0.261 | 0.3 | 0.3
| Mean |  | 0.28 | 0.28615 | 0.29 | 0.283 | 0.27 | 0.26554 | 0.261 | 0.28833 | 0.292
| Median |  | 0.28 | 0.2862 | 0.29 | 0.282 | 0.27 | 0.26701 | 0.261 | 0.285 | 0.288
| Std Dev. |  | 0 | 0.0021779 | 0 | 0.0024495 | 0 | 0.0040852 | 0.019235 | 0.0098319 | 0.0061968
| Rel.Std.Dev. |  | 0% | 0.7611% | 0% | 0.8655% | 0% | 1.538% | 7.37% | 3.41% | 2.122%
| PDM3 |  | -0.6441% | 1.537% | 2.904% | 0.4204% | -4.193% | -5.776% | -7.386% | 2.313% | 3.614%
| Z-Score (Absolute) |  | 0.26 | 0.32 | 0.67 | 0 | 1.19 | 1.6 | 2.03 | 0.52 | 0.84
| Analytical results for Tl in OREAS 630 (Indicative Value 48.6 ppm) | [12 empty] | Indicative
Tl | Round | Replicate | 01: Lab; 02: Lab; 03: Lab; 07: Lab |  |  | 1
| No | No | 01: 02; 02: 03; 03: 08; 07: 12 |  |  | ppm
|  |  | 01: PF*MS; 02: PF*MS; 03: PF*MS; 07: PF*OES/MS |  |  | 1
1
| 1 | 1 | 01: 48.5758; 02: 52.6; 03: 44; 07: 34.4 |  |  | 1
| 1 | 2 | 01: 46.7187; 02: 52.8; 03: 44; 07: 35.2 |  |  | 7
| 1 | 3 | 01: 49.2498; 02: 53.8; 03: 46; 07: 36 |  |  | 16
| 1 | 4 | 01: 45.8339; 02: 52.2; 03: 46; 07: 33.8 |  |  | 48.6233
| 1 | 5 | 01: 49.2962; 02: 52.3; 03: 46; 07: 35 |  |  | 13
| 1 | 6 | 01: 46.2447; 02: 51.6; 03: 48; 07: 36.1
| Mean |  | 01: 47.6532; 02: 52.55; 03: 45.6667; 07: 35.0833
| Median |  | 01: 47.6472; 02: 52.45; 03: 46; 07: 35.1
| Std Dev. |  | 01: 1.5663; 02: 0.73689; 03: 1.5055; 07: 0.89536
| Rel.Std.Dev. |  | 01: 3.287%; 02: 1.402%; 03: 3.297%; 07: 2.552%
| PDM3 |  | 01: -1.995%; 02: 8.076%; 03: -6.081%; 07: -27.85%
| Z-Score (Absolute) |  | 01: 0.19; 02: 1.15; 03: 0.19; 07: 2.27
| Analytical results for Tm in OREAS 630 (Indicative Value 0.39 ppm) | [12 empty] | Indicative
Tm | Round | Replicate | 01: Lab; 02: Lab |  |  | 1
| No | No | 01: 08; 02: 12 |  |  | ppm
|  |  | 01: PF*MS; 02: PF*OES/MS |  |  | 2
2
| 1 | 1 | 01: 0.4; 02: 0.37 |  |  | 1
| 1 | 2 | 01: 0.4; 02: 0.36 |  |  | 8
| 1 | 3 | 01: 0.4; 02: 0.35 |  |  | 16
| 1 | 4 | 01: 0.4; 02: 0.45 |  |  | 0.38917
| 1 | 5 | 01: 0.4; 02: 0.41 |  |  | 14
| 1 | 6 | 01: 0.4; 02: 0.33
| Mean |  | 01: 0.4; 02: 0.37833
| Median |  | 01: 0.4; 02: 0.365
| Std Dev. |  | 01: 6.0809e-17; 02: 0.044008
| Rel.Std.Dev. |  | 01: 1.52e-14%; 02: 11.63%
| PDM3 |  | 01: 2.784%; 02: -2.784%
| Z-Score (Absolute) |  | 01: 0.67; 02: 0.67
| Analytical results for U in OREAS 630 (Indicative Value 7.91 ppm) | [12 empty] | Indicative
U | Round | Replicate | 01: Lab; 02: Lab; 03: Lab; 07: Lab |  |  | 1
| No | No | 01: 02; 02: 03; 03: 08; 07: 12 |  |  | ppm
|  |  | 01: PF*MS; 02: PF*MS; 03: PF*MS; 07: PF*OES/MS |  |  | 2
2
| 1 | 1 | 01: 4.5756; 02: 7.5; 03: 7; 07: 8.13 |  |  | 1
| 1 | 2 | 01: 4.4497; 02: 7.8; 03: 7; 07: 8.08 |  |  | 9
| 1 | 3 | 01: 4.6195; 02: 7.7; 03: 7; 07: 8.1 |  |  | 16
| 1 | 4 | 01: 4.4431; 02: 8.3; 03: 7.5; 07: 7.69 |  |  | 7.905
| 1 | 5 | 01: 4.5617; 02: 8; 03: 7; 07: 7.51 |  |  | 15
| 1 | 6 | 01: 4.5883; 02: 8.2; 03: 7.5; 07: 7.85
| Mean |  | 01: 4.5396; 02: 7.9167; 03: 7.1667; 07: 7.8933
| Median |  | 01: 4.5686; 02: 7.9; 03: 7; 07: 7.965
| Std Dev. |  | 01: 0.074736; 02: 0.30605; 03: 0.2582; 07: 0.25445
| Rel.Std.Dev. |  | 01: 1.646%; 02: 3.866%; 03: 3.603%; 07: 3.224%
| PDM3 |  | 01: -42.57%; 02: 0.1476%; 03: -9.34%; 07: -0.1476%
| Z-Score (Absolute) |  | 01: NA; 02: 0.67; 03: 21; 07: 0
| Analytical results for V in OREAS 630 (Indicative Value 45.3 ppm) | [12 empty] | Indicative
V | Round | Replicate | 01: Lab; 02: Lab; 03: Lab; 07: Lab; 08: Lab |  |  | 1
| No | No | 01: 01; 02: 02; 03: 03; 07: 11; 08: 12 |  |  | ppm
|  |  | 01: PF*OES; 02: PF*OES; 03: PF*OES; 07: PF*OES; 08: PF*OES/MS |  |  | 1
1
| 1 | 1 | 01: < 100; 02: 45.6535; 03: 53; 07: 45; 08: 41 |  |  | 1
| 1 | 2 | 01: < 100; 02: 48.8996; 03: 49; 07: 44; 08: 37 |  |  | 10
| 1 | 3 | 01: < 100; 02: 48.4623; 03: 50; 07: 43; 08: 40 |  |  | 16
| 1 | 4 | 01: < 100; 02: 46.5349; 03: 49; 07: 44; 08: 40 |  |  | 45.3253
| 1 | 5 | 01: < 100; 02: 48.4066; 03: 68; 07: 43; 08: 41 |  |  | 16
| 1 | 6 | 01: < 100; 02: 46.2502; 03: 52; 07: 42; 08: 40
| Mean |  | 02: 47.3679; 03: 53.5; 07: 43.5; 08: 39.8333
| Median |  | 02: 47.4707; 03: 51; 07: 43.5; 08: 40
| Std Dev. |  | 02: 1.3788; 03: 7.287; 07: 1.0488; 08: 1.472
| Rel.Std.Dev. |  | 02: 2.911%; 03: 13.62%; 07: 2.411%; 08: 3.695%
| PDM3 |  | 02: 4.506%; 03: 18.04%; 07: -4.027%; 08: -12.12%
| Z-Score (Absolute) |  | 01: 0.46; 02: 0; 03: 1.07; 07: 0.67; 08: 1.31
| Analytical results for W in OREAS 630 (Indicative Value 23.7 ppm) | [12 empty] | Indicative
W | Round | Replicate | Lab | Lab | Lab | Lab | Lab | Lab | [5 empty] | 1
| No | No | 01 | 02 | 03 | 08 | 11 | 12 | [5 empty] | ppm
|  |  | PF*OES | PF*MS | PF*MS | PF*MS | PF*OES | PF*OES/MS | [5 empty] | 1
1
| 1 | 1 | < 100 | 22.1333 | 22 | 20 | 75 | 24 | [5 empty] | 1
| 1 | 2 | < 100 | 22.5956 | 27 | 20 | 78 | 26 | [5 empty] | 11
| 1 | 3 | < 100 | 22.6069 | 27 | 20 | 79 | 26 | [5 empty] | 16
| 1 | 4 | < 100 | 22.3612 | 23 | 20 | 70 | 25 | [5 empty] | 23.6907
| 1 | 5 | < 100 | 22.2673 | 23 | 25 | 78 | 23 | [5 empty] | 17
| 1 | 6 | < 100 | 21.4685 | 24 | 25 | 73 | 23
| Mean |  | 02: 22.2388; 03: 24.3333; 07: 21.6667; 08: 75.5; 10: 24.5
| Median |  | 02: 22.3143; 03: 23.5; 07: 20; 08: 76.5; 10: 24.5
| Std Dev. |  | 02: 0.42025; 03: 2.1602; 07: 2.582; 08: 3.5071; 10: 1.3784
| Rel.Std.Dev. |  | 02: 1.89%; 03: 8.878%; 07: 11.92%; 08: 4.645%; 10: 5.626%
| PDM3 |  | 02: -6.129%; 03: 2.713%; 07: -8.544%; 08: 218.7%; 10: 3.416%
| Z-Score (Absolute) |  | 7.6 | 0.67 | 0.05 | NA | 15.21 | 0
Results from laboratory 8 were removed due to their 5 ppm reading resolution
| Analytical results for Y in OREAS 630 (Indicative Value 30.3 ppm) | [12 empty] | Indicative
Y | Round | Replicate | 01: Lab; 02: Lab; 03: Lab; 07: Lab; 08: Lab |  |  | 1
| No | No | 01: 02; 02: 03; 03: 08; 07: 11; 08: 12 |  |  | ppm
|  |  | 01: PF*MS; 02: PF*MS; 03: PF*MS; 07: PF*OES; 08: PF*OES/MS |  |  | 1
1
| 1 | 1 | 01: 18.1942; 02: 31.8; 03: 29; 07: 30; 08: 32.4 |  |  | 1
| 1 | 2 | 01: 17.7883; 02: 32.3; 03: 30; 07: 29; 08: 33.2 |  |  | 12
| 1 | 3 | 01: 18.6106; 02: 31.4; 03: 28; 07: 29; 08: 32.5 |  |  | 16
| 1 | 4 | 01: 18.4449; 02: 31; 03: 28; 07: 26; 08: 31 |  |  | 30.3417
| 1 | 5 | 01: 17.8035; 02: 32.8; 03: 28; 07: 29; 08: 30.8 |  |  | 18
| 1 | 6 | 01: 18.8295; 02: 33.7; 03: 28; 07: 28; 08: 30.3
| Mean |  | 01: 18.2785; 02: 32.1667; 03: 28.5; 07: 28.5; 08: 31.7
| Median |  | 01: 18.3196; 02: 32.05; 03: 28; 07: 29; 08: 31.7
| Std Dev. |  | 01: 0.42768; 02: 0.98522; 03: 0.83666; 07: 1.3784; 08: 1.1524
| Rel.Std.Dev. |  | 01: 2.34%; 02: 3.063%; 03: 2.936%; 07: 4.837%; 08: 3.635%
| PDM3 |  | 01: -39.76%; 02: 6.015%; 03: -6.07%; 07: -6.07%; 08: 4.477%
| Z-Score (Absolute) |  | 01: 2.15; 02: 0.77; 03: 0; 07: 0; 08: 0.67
| Analytical results for Yb in OREAS 630 (Indicative Value 3.5 ppm) | [12 empty] | Indicative
Yb | Round | Replicate | 01: Lab; 02: Lab |  |  | 1
| No | No | 01: 08; 02: 12 |  |  | ppm
|  |  | 01: PF*MS; 02: PF*OES/MS |  |  | 2
2
| 1 | 1 | 01: 3.5; 02: 3.5 |  |  | 1
| 1 | 2 | 01: 4; 02: 3.2 |  |  | 13
| 1 | 3 | 01: 4; 02: 3 |  |  | 16
| 1 | 4 | 01: 4; 02: 3 |  |  | 3.5
| 1 | 5 | 01: 4; 02: 3.2 |  |  | 19
| 1 | 6 | 01: 4; 02: 2.6
| Mean |  | 01: 3.9167; 02: 3.0833
| Median |  | 01: 4; 02: 3.1
| Std Dev. |  | 01: 0.20412; 02: 0.29944
| Rel.Std.Dev. |  | 01: 5.212%; 02: 9.712%
| PDM3 |  | 01: 11.9%; 02: -11.9%
| Z-Score (Absolute) |  | 01: 0.67; 02: 0.67
| Analytical results for Zn in OREAS 630 (Certified Value 0.552 wt.%) | [12 empty] | Certified
Zn | Round | Replicate | Lab | Lab | Lab | Lab | Lab | Lab | Lab | Lab | Lab | Lab | Lab | 1
| No | No | 01 | 02 | 03 | 05 | 07 | 08 | 09 | 10 | 11 | 12 | 13 | wt.%
|  |  | PF*OES | PF*OES | PF*OES | PF*OES | PF*OES | PF*OES | PF*OES/MS | PF*OES | PF*OES | PF*OES/MS | PF*OES | 3
3
| 1 | 1 | 0.5137 | 0.5287 | 0.5468 | 0.561 | 0.546 | 0.56 | 0.5668 | 0.5656 | 0.493 | 0.547 | 0.533 | 1
| 1 | 2 | 0.5128 | 0.52845 | 0.5443 | 0.55 | 0.541 | 0.56 | 0.589 | 0.56321 | 0.4841 | 0.575 | 0.539 | #N/A
| 1 | 3 | 0.5034 | 0.52736 | 0.5506 | 0.555 | 0.545 | 0.56 | 0.5796 | 0.56698 | 0.4978 | 0.566 | 0.557 | 16
| 1 | 4 | 0.5101 | 0.53239 | 0.5532 | 0.558 | 0.546 | 0.555 | 0.5749 | 0.56334 | 0.4516 | 0.542 | 0.545 | 0.55236
| 1 | 5 | 0.5213 | 0.53199 | 0.5557 | 0.56 | 0.541 | 0.545 | 0.5568 | 0.56084 | 0.4647 | 0.541 | 0.536 | 23
| 1 | 6 | 0.5189 | 0.53045 | 0.5521 | 0.57 | 0.558 | 0.54 | 0.5874 | 0.56095 | 0.4492 | 0.528 | 0.55
| Mean |  | 0.51337 | 0.52989 | 0.55045 | 0.559 | 0.54617 | 0.55333 | 0.57575 | 0.56349 | 0.4734 | 0.54983 | 0.54333
| Median |  | 0.51325 | 0.52957 | 0.55135 | 0.559 | 0.5455 | 0.5575 | 0.57725 | 0.56328 | 0.4744 | 0.5445 | 0.542
| Std Dev. |  | 0.0063874 | 0.0020446 | 0.0042194 | 0.0066933 | 0.0062423 | 0.008756 | 0.012378 | 0.0024591 | 0.021121 | 0.017429 | 0.0090921
| Rel.Std.Dev. |  | 1.244% | 0.3859% | 0.7665% | 1.197% | 1.143% | 1.582% | 2.15% | 0.4364% | 4.462% | 3.17% | 1.673%
| PDM3 |  | -7.059% | -4.068% | -0.3458% | 1.202% | -1.121% | 0.1762% | 4.235% | 2.014% | -14.3% | -0.4575% | -1.634%
| Z-Score (Absolute) |  | 2.68 | 1.47 | 0.05 | 0.67 | 0.27 | 0.26 | 1.91 | 1 | 5.62 | 0 | 0.48
| Analytical results for Zr in OREAS 630 (Indicative Value 210 ppm) | [12 empty] | Indicative
Zr | Round | Replicate | 01: Lab | 1
| No | No | 01: 08 | ppm
|  |  | 01: PF*OES | 0
0
| 1 | 1 | 01: 200 | 1
| 1 | 2 | 01: 220 | 14
| 1 | 3 | 01: 210 | 16
| 1 | 4 | 01: 220 | 210
| 1 | 5 | 01: 200 | 20
| 1 | 6 | 01: 210
| Mean |  | 01: 210
| Median |  | 01: 210
| Std Dev. |  | 01: 8.9443
| Rel.Std.Dev. |  | 01: 4.259%
PDM3 | bar: 01
Z-Score (Absolute) | bar: 01
Note on C17: Z-Scores have been calculated inclusive of individual outliers. In general, laboratory batches are rejected if Z-Score > 2.5.
Note on C35: Z-Scores have been calculated inclusive of individual outliers. In general, laboratory batches are rejected if Z-Score > 2.5.
Note on C53: Z-Scores have been calculated inclusive of individual outliers. In general, laboratory batches are rejected if Z-Score > 2.5.
Note on C71: Z-Scores have been calculated inclusive of individual outliers. In general, laboratory batches are rejected if Z-Score > 2.5.
Note on C89: Z-Scores have been calculated inclusive of individual outliers. In general, laboratory batches are rejected if Z-Score > 2.5.
Note on C107: Z-Scores have been calculated inclusive of individual outliers. In general, laboratory batches are rejected if Z-Score > 2.5.
Note on C125: Z-Scores have been calculated inclusive of individual outliers. In general, laboratory batches are rejected if Z-Score > 2.5.
Note on C144: Z-Scores have been calculated inclusive of individual outliers. In general, laboratory batches are rejected if Z-Score > 2.5.
Note on C163: Z-Scores have been calculated inclusive of individual outliers. In general, laboratory batches are rejected if Z-Score > 2.5.
Note on C181: Z-Scores have been calculated inclusive of individual outliers. In general, laboratory batches are rejected if Z-Score > 2.5.
Note on C199: Z-Scores have been calculated inclusive of individual outliers. In general, laboratory batches are rejected if Z-Score > 2.5.
Note on C218: Z-Scores have been calculated inclusive of individual outliers. In general, laboratory batches are rejected if Z-Score > 2.5.
Note on C236: Z-Scores have been calculated inclusive of individual outliers. In general, laboratory batches are rejected if Z-Score > 2.5.
Note on C255: Z-Scores have been calculated inclusive of individual outliers. In general, laboratory batches are rejected if Z-Score > 2.5.
Note on C274: Z-Scores have been calculated inclusive of individual outliers. In general, laboratory batches are rejected if Z-Score > 2.5.
Note on C292: Z-Scores have been calculated inclusive of individual outliers. In general, laboratory batches are rejected if Z-Score > 2.5.
Note on C310: Z-Scores have been calculated inclusive of individual outliers. In general, laboratory batches are rejected if Z-Score > 2.5.
Note on C328: Z-Scores have been calculated inclusive of individual outliers. In general, laboratory batches are rejected if Z-Score > 2.5.
Note on C346: Z-Scores have been calculated inclusive of individual outliers. In general, laboratory batches are rejected if Z-Score > 2.5.
Note on C364: Z-Scores have been calculated inclusive of individual outliers. In general, laboratory batches are rejected if Z-Score > 2.5.
Note on C382: Z-Scores have been calculated inclusive of individual outliers. In general, laboratory batches are rejected if Z-Score > 2.5.
Note on C400: Z-Scores have been calculated inclusive of individual outliers. In general, laboratory batches are rejected if Z-Score > 2.5.
Note on C418: Z-Scores have been calculated inclusive of individual outliers. In general, laboratory batches are rejected if Z-Score > 2.5.
Note on C436: Z-Scores have been calculated inclusive of individual outliers. In general, laboratory batches are rejected if Z-Score > 2.5.
Note on C454: Z-Scores have been calculated inclusive of individual outliers. In general, laboratory batches are rejected if Z-Score > 2.5.
Note on C472: Z-Scores have been calculated inclusive of individual outliers. In general, laboratory batches are rejected if Z-Score > 2.5.
Note on C490: Z-Scores have been calculated inclusive of individual outliers. In general, laboratory batches are rejected if Z-Score > 2.5.
Note on C508: Z-Scores have been calculated inclusive of individual outliers. In general, laboratory batches are rejected if Z-Score > 2.5.
Note on C526: Z-Scores have been calculated inclusive of individual outliers. In general, laboratory batches are rejected if Z-Score > 2.5.
Note on C544: Z-Scores have been calculated inclusive of individual outliers. In general, laboratory batches are rejected if Z-Score > 2.5.
Note on C562: Z-Scores have been calculated inclusive of individual outliers. In general, laboratory batches are rejected if Z-Score > 2.5.
Note on C580: Z-Scores have been calculated inclusive of individual outliers. In general, laboratory batches are rejected if Z-Score > 2.5.
Note on C598: Z-Scores have been calculated inclusive of individual outliers. In general, laboratory batches are rejected if Z-Score > 2.5.
Note on C616: Z-Scores have been calculated inclusive of individual outliers. In general, laboratory batches are rejected if Z-Score > 2.5.
Note on C634: Z-Scores have been calculated inclusive of individual outliers. In general, laboratory batches are rejected if Z-Score > 2.5.
Note on C652: Z-Scores have been calculated inclusive of individual outliers. In general, laboratory batches are rejected if Z-Score > 2.5.
Note on C670: Z-Scores have been calculated inclusive of individual outliers. In general, laboratory batches are rejected if Z-Score > 2.5.
Note on C688: Z-Scores have been calculated inclusive of individual outliers. In general, laboratory batches are rejected if Z-Score > 2.5.
Note on C706: Z-Scores have been calculated inclusive of individual outliers. In general, laboratory batches are rejected if Z-Score > 2.5.
Note on C724: Z-Scores have been calculated inclusive of individual outliers. In general, laboratory batches are rejected if Z-Score > 2.5.
Note on C742: Z-Scores have been calculated inclusive of individual outliers. In general, laboratory batches are rejected if Z-Score > 2.5.
Note on C760: Z-Scores have been calculated inclusive of individual outliers. In general, laboratory batches are rejected if Z-Score > 2.5.
Note on C778: Z-Scores have been calculated inclusive of individual outliers. In general, laboratory batches are rejected if Z-Score > 2.5.
Note on C796: Z-Scores have been calculated inclusive of individual outliers. In general, laboratory batches are rejected if Z-Score > 2.5.
Note on C814: Z-Scores have been calculated inclusive of individual outliers. In general, laboratory batches are rejected if Z-Score > 2.5.
Note on C832: Z-Scores have been calculated inclusive of individual outliers. In general, laboratory batches are rejected if Z-Score > 2.5.
Note on C850: Z-Scores have been calculated inclusive of individual outliers. In general, laboratory batches are rejected if Z-Score > 2.5.
Note on C868: Z-Scores have been calculated inclusive of individual outliers. In general, laboratory batches are rejected if Z-Score > 2.5.
Note on C886: Z-Scores have been calculated inclusive of individual outliers. In general, laboratory batches are rejected if Z-Score > 2.5.
Note on C904: Z-Scores have been calculated inclusive of individual outliers. In general, laboratory batches are rejected if Z-Score > 2.5.
Note on C922: Z-Scores have been calculated inclusive of individual outliers. In general, laboratory batches are rejected if Z-Score > 2.5.
Note on C940: Z-Scores have been calculated inclusive of individual outliers. In general, laboratory batches are rejected if Z-Score > 2.5.
Note on C958: Z-Scores have been calculated inclusive of individual outliers. In general, laboratory batches are rejected if Z-Score > 2.5.
Note on C976: Z-Scores have been calculated inclusive of individual outliers. In general, laboratory batches are rejected if Z-Score > 2.5.
Note on C994: Z-Scores have been calculated inclusive of individual outliers. In general, laboratory batches are rejected if Z-Score > 2.5.
Note on C1012: Z-Scores have been calculated inclusive of individual outliers. In general, laboratory batches are rejected if Z-Score > 2.5.
Note on C1030: Z-Scores have been calculated inclusive of individual outliers. In general, laboratory batches are rejected if Z-Score > 2.5.
Note on C1049: Z-Scores have been calculated inclusive of individual outliers. In general, laboratory batches are rejected if Z-Score > 2.5.
Note on C1067: Z-Scores have been calculated inclusive of individual outliers. In general, laboratory batches are rejected if Z-Score > 2.5.
Note on C1085: Z-Scores have been calculated inclusive of individual outliers. In general, laboratory batches are rejected if Z-Score > 2.5.
Note on C1103: Z-Scores have been calculated inclusive of individual outliers. In general, laboratory batches are rejected if Z-Score > 2.5.

## 4-Acid
| Analytical results for Ag in OREAS 630 (Certified Value 10.5 ppm) | [13 empty] | Certified
Ag | Round | Replicate | Lab | Lab | Lab | Lab | Lab | Lab | Lab | Lab | Lab | Lab | Lab | Lab | 1
| No | No | 01 | 02 | 03 | 04 | 05 | 06 | 07 | 08 | 09 | 10 | 11 | 12 | ppm
|  |  | 4A*OES | 4A*MS | 4A*MS | 4A*MS | 4A*OES/MS | 4A*OES/MS | 4A*OES/MS | 4A*MS | 4A*OES | 4A*OES | 4A*OES | 4A*OES/MS | 1
2
| 1 | 1 | 11.2 | 10.2212 | 10.88 | 10 | 10.5 | 10.75 | 10.45 | 13.3 | 15 | 13.187 | 16.99 | > 10 | 1
| 1 | 2 | 11.2 | 10.4142 | 10.74 | 10.9 | 10.8 | 10.7 | 10.55 | 12.7 | 15.5 | 12.6257 | 16.88 | > 10 | 1
| 1 | 3 | 11.3 | 10.1785 | 11 | 10.1 | 10.45 | 10.55 | 10.2 | 13.1 | 15.5 | 13.975 | 16.75 | > 10 | 16
| 1 | 4 | 10.6 | 10.4986 | 10.67 | 10.4 | 10.65 | 10.55 | 10.15 | 13.1 | 15.5 | 14.4222 | 16.91 | 9.7 | 10.4842
| 1 | 5 | 10.8 | 10.5106 | 10.68 | 10.6 | 10.65 | 10.95 | 10.3 | 12.4 | 14.5 | 13.0542 | 16.47 | 9.5 | 25
| 1 | 6 | 11.1 | 10.4908 | 10.91 | 10.1 | 10.75 | 10.75 | 10.45 | 12.6 | 15.5 | 13.7938 | 16.84 | > 10
| Mean |  | 11.0333 | 10.3857 | 10.8133 | 10.35 | 10.6333 | 10.7083 | 10.35 | 12.8667 | 15.25 | 13.5097 | 16.8067 | 9.6
| Median |  | 11.15 | 10.4525 | 10.81 | 10.25 | 10.65 | 10.725 | 10.375 | 12.9 | 15.5 | 13.4904 | 16.86 | 9.6
| Std Dev. |  | 0.27325 | 0.14846 | 0.13589 | 0.35071 | 0.13663 | 0.14972 | 0.15811 | 0.35024 | 0.41833 | 0.66676 | 0.18294 | 0.14142
| Rel.Std.Dev. |  | 2.477% | 1.429% | 1.257% | 3.389% | 1.285% | 1.398% | 1.528% | 2.722% | 2.743% | 4.935% | 1.088% | 1.473%
| PDM3 |  | 5.237% | -0.9404% | 3.139% | -1.28% | 1.422% | 2.137% | -1.28% | 22.72% | 45.46% | 28.86% | 60.3% | -8.434%
| Z-Score (Absolute) |  | 0.45 | 0.62 | 0.09 | 0.67 | 0.21 | 0.09 | 0.67 | 3.46 | 7.37 | 4.51 | 9.92 | 1.91
| Analytical results for Al in OREAS 630 (Certified Value 7.19 wt.%) | [13 empty] | Certified
Al | Round | Replicate | Lab | Lab | Lab | Lab | Lab | Lab | Lab | Lab | Lab | Lab | Lab |  | 1
| No | No | 01 | 02 | 03 | 04 | 05 | 06 | 07 | 08 | 10 | 11 | 12 |  | wt.%
|  |  | 4A*OES | 4A*MS | 4A*MS | 4A*OES | 4A*OES/MS | 4A*OES/MS | 4A*OES/MS | 4A*OES | 4A*OES | 4A*OES | 4A*OES/MS |  | 2
3
| 1 | 1 | 6.06 | 7.2374 | 7.1758 | 7.33 | 7.24 | 7.01 | 6.74 | 7.83 | 7.1908 | 6.776 | 8.7 |  | 1
| 1 | 2 | 6.56 | 7.2305 | 7.4475 | 7.3 | 7.17 | 6.92 | 7.09 | 7.66 | 7.2233 | 6.535 | 7.37 |  | #N/A
| 1 | 3 | 6.5 | 7.2317 | 7.3782 | 7.3 | 6.97 | 6.7 | 6.91 | 7.83 | 7.2032 | 6.882 | 8.07 |  | 16
| 1 | 4 | 6.26 | 7.2471 | 7.2798 | 7.26 | 7.31 | 7.12 | 6.64 | 7.69 | 7.1505 | 7.024 | 8.3 |  | 7.1938
| 1 | 5 | 6.05 | 7.264 | 7.3952 | 7.43 | 7.28 | 7.06 | 6.8 | 7.73 | 7.2404 | 6.669 | 8.24 |  | 26
| 1 | 6 | 6.14 | 7.2119 | 7.4188 | 7.36 | 7.25 | 7.19 | 7.01 | 7.62 | 7.177 | 6.847 | 8.34
| Mean |  | 6.2617 | 7.2371 | 7.3492 | 7.33 | 7.2033 | 7 | 6.865 | 7.7267 | 7.1975 | 6.7888 | 8.17
| Median |  | 6.2 | 7.2345 | 7.3867 | 7.315 | 7.245 | 7.035 | 6.855 | 7.71 | 7.197 | 6.8115 | 8.27
| Std Dev. |  | 0.22185 | 0.017503 | 0.10232 | 0.05933 | 0.12356 | 0.17355 | 0.16979 | 0.087788 | 0.032303 | 0.17107 | 0.44308
| Rel.Std.Dev. |  | 3.543% | 0.2419% | 1.392% | 0.8094% | 1.715% | 2.479% | 2.473% | 1.136% | 0.4488% | 2.52% | 5.423%
| PDM3 |  | -12.96% | 0.6017% | 2.16% | 1.893% | 0.1323% | -2.694% | -4.571% | 7.407% | 0.05162% | -5.63% | 13.57%
| Z-Score (Absolute) |  | 3.12 | 0.11 | 0.48 | 0.42 | 0 | 0.67 | 1.12 | 1.74 | 0.02 | 1.37 | 3.21
| Analytical results for As in OREAS 630 (Certified Value 667 ppm) | [13 empty] | Certified
As | Round | Replicate | Lab | Lab | Lab | Lab | Lab | Lab | Lab | Lab | Lab | Lab | Lab |  | 1
| No | No | 01 | 02 | 03 | 04 | 05 | 06 | 07 | 08 | 09 | 11 | 12 |  | ppm
|  |  | 4A*OES | 4A*MS | 4A*MS | 4A*MS | 4A*OES/MS | 4A*OES/MS | 4A*OES/MS | 4A*MS | 4A*OES | 4A*OES | 4A*OES/MS |  | 0
0
| 1 | 1 | 617 | 661.9266 | 664.5 | 584 | 680 | 656 | 647 | 703 | 667 | 443 | 766 |  | 1
| 1 | 2 | 638 | 664.0605 | 674.9 | 605 | 691 | 664 | 677 | 680 | 693 | 428 | 724 |  | 26
| 1 | 3 | 637 | 662.331 | 674.2 | 583 | 663 | 669 | 667 | 680 | 678 | 432 | 771 |  | 16
| 1 | 4 | 619 | 679.818 | 664.2 | 582 | 693 | 662 | 652 | 680 | 665 | 430 | 696 |  | 667.3773
| 1 | 5 | 614 | 669.0883 | 672.6 | 586 | 692 | 666 | 657 | 686 | 646 | 428 | 694 |  | 27
| 1 | 6 | 630 | 677.3874 | 673.7 | 575 | 691 | 670 | 655 | 700 | 684 | 439 | 754
| Mean |  | 625.8333 | 669.102 | 670.6833 | 585.8333 | 685 | 664.5 | 659.1667 | 688.1667 | 672.1667 | 433.3333 | 734.1667
| Median |  | 624.5 | 666.5744 | 673.15 | 583.5 | 691 | 665 | 656 | 683 | 672.5 | 431 | 739
| Std Dev. |  | 10.5341 | 7.826 | 4.9636 | 10.1078 | 11.7813 | 5.1284 | 10.9621 | 10.6286 | 16.558 | 6.2503 | 34.4582
| Rel.Std.Dev. |  | 1.683% | 1.17% | 0.7401% | 1.725% | 1.72% | 0.7718% | 1.663% | 1.544% | 2.463% | 1.442% | 4.694%
| PDM3 |  | -6.225% | 0.2584% | 0.4954% | -12.22% | 2.641% | -0.4311% | -1.23% | 3.115% | 0.7176% | -35.07% | 10.01%
| Z-Score (Absolute) |  | 1.84 | 0 | 0.07 | 3.53 | 0.67 | 0.2 | 0.42 | 0.81 | 0.13 | 10 | 2.76
| Analytical results for Ba in OREAS 630 (Indicative Value 219 ppm) | [13 empty] | Indicative
Ba | Round | Replicate | Lab | Lab | Lab | Lab | Lab | Lab | Lab | Lab |  |  |  |  | 1
| No | No | 01 | 02 | 03 | 04 | 05 | 06 | 07 | 11 |  |  |  |  | ppm
|  |  | 4A*OES | 4A*MS | 4A*MS | 4A*MS | 4A*OES/MS | 4A*OES/MS | 4A*OES/MS | 4A*OES |  |  |  |  | 0
0
| 1 | 1 | 69 | 468.5135 | 291.3 | 54 | 320 | 7730 | 1640 | 2526 |  |  |  |  | 1
| 1 | 2 | 71 | 461.8567 | 190.5 | 43 | 360 | 5720 | 1910 | 2398 |  |  |  |  | 3
| 1 | 3 | 72 | 459.7532 | 298.1 | 53 | 900 | 6550 | 1430 | 2390 |  |  |  |  | 16
| 1 | 4 | 78 | 451.9087 | 222.6 | 45 | 210 | 5660 | 1140 | 2416 |  |  |  |  | 218.654
| 1 | 5 | 73 | 446.6486 | 192.4 | 37 | 220 | 5080 | 1260 | 2320 |  |  |  |  | 24
| 1 | 6 | 69 | 469.8385 | 322.2 | 60 | 190 | 6210 | 2140 | 2330
| Mean |  | 72 | 459.7532 | 252.85 | 48.6667 | 366.6667 | 6158.3333 | 1586.6667 | 2396.6667
| Median |  | 71.5 | 460.805 | 256.95 | 49 | 270 | 5965 | 1535 | 2394
| Std Dev. |  | 3.3466 | 9.123 | 57.952 | 8.4538 | 269.79 | 919.7264 | 385.8324 | 74.1206
| Rel.Std.Dev. |  | 4.648% | 1.984% | 22.92% | 17.37% | 73.58% | 14.93% | 24.32% | 3.093%
| PDM3 |  | -67.07% | 110.3% | 15.64% | -77.74% | 67.69% | 2716% | 625.7% | 996.1%
| Z-Score (Absolute) |  | 0.65 | 0.09 | 0.31 | 0.7 | 0.09 | 10.98 | 2.24 | 3.79
| Analytical results for Be in OREAS 630 (Certified Value 1.59 ppm) | [13 empty] | Certified
Be | Round | Replicate | Lab | Lab | Lab | Lab | Lab | Lab | Lab | Lab | Lab | Lab | Lab |  | 1
| No | No | 01 | 02 | 03 | 04 | 05 | 06 | 07 | 08 | 10 | 11 | 12 |  | ppm
|  |  | 4A*OES | 4A*MS | 4A*MS | 4A*MS | 4A*OES/MS | 4A*OES/MS | 4A*OES/MS | 4A*MS | 4A*MS | 4A*OES | 4A*OES/MS |  | 2
3
| 1 | 1 | 1.4 | 1.5698 | 1.53 | 1.2 | 1.61 | 1.48 | 1.52 | 1.5 | 1.6966 | 1.93 | 1.7 |  | 1
| 1 | 2 | 1.4 | 1.6033 | 1.68 | 1.3 | 1.57 | 1.46 | 1.7 | 1.5 | 1.6665 | 1.78 | 1.6 |  | 4
| 1 | 3 | 1.4 | 1.4293 | 1.58 | 1.1 | 1.56 | 1.59 | 1.59 | 1.5 | 1.7096 | 1.76 | 1.7 |  | 16
| 1 | 4 | 1.4 | 1.5549 | 1.65 | 1.3 | 1.58 | 1.42 | 1.51 | 2 | 1.6872 | 1.71 | 1.6 |  | 1.5909
| 1 | 5 | 1.4 | 1.4529 | 1.59 | 1.3 | 1.61 | 1.39 | 1.52 | 2 | 1.6891 | 1.73 | 1.6 |  | 28
| 1 | 6 | 1.4 | 1.5462 | 1.48 | 1.2 | 1.63 | 1.43 | 1.53 | 2 | 1.6825 | 1.76 | 1.7
| Mean |  | 1.4 | 1.526 | 1.585 | 1.2333 | 1.5933 | 1.4617 | 1.5617 | 1.75 | 1.6886 | 1.7783 | 1.65
| Median |  | 1.4 | 1.5505 | 1.585 | 1.25 | 1.595 | 1.445 | 1.525 | 1.75 | 1.6881 | 1.76 | 1.65
| Std Dev. |  | 2.4324e-16 | 0.069039 | 0.073959 | 0.08165 | 0.027325 | 0.070261 | 0.073598 | 0.27386 | 0.014371 | 0.078337 | 0.054772
| Rel.Std.Dev. |  | 1.737e-14% | 4.524% | 4.666% | 6.62% | 1.715% | 4.807% | 4.713% | 15.65% | 0.8511% | 4.405% | 3.32%
| PDM3 |  | -12% | -4.08% | -0.3739% | -22.48% | 0.1499% | -8.126% | -1.84% | 9.997% | 6.138% | 11.78% | 3.712%
| Z-Score (Absolute) |  | NA | 0.67 | 0 | NA | 0.1 | 1.41 | 0.27 | NA | 1.18 | 2.21 | NA
Results from laboratories 1, 4, 8, and 12 were removed due to their 0.1 ppm reading resolution
| Analytical results for Bi in OREAS 630 (Certified Value 7.6 ppm) | [13 empty] | Certified
Bi | Round | Replicate | Lab | Lab | Lab | Lab | Lab | Lab | Lab | Lab | Lab | Lab | Lab | Lab | 1
| No | No | 01 | 02 | 03 | 04 | 05 | 06 | 07 | 08 | 09 | 10 | 11 | 12 | ppm
|  |  | 4A*OES | 4A*MS | 4A*MS | 4A*MS | 4A*OES/MS | 4A*OES/MS | 4A*OES/MS | 4A*MS | 4A*OES | 4A*MS | 4A*OES | 4A*OES/MS | 2
3
| 1 | 1 | 9 | 7.6752 | 7.44 | 5.8 | 8.14 | 6.71 | 7.77 | 7.2 | 16 | 7.0725 | < 5 | 8.99 | 1
| 1 | 2 | 8 | 7.5491 | 7.33 | 6.1 | 8.08 | 6.68 | 8.03 | 7.4 | 16 | 6.9743 | < 5 | 8.63 | 5
| 1 | 3 | 10 | 7.5903 | 7.19 | 5.8 | 7.94 | 7.09 | 7.69 | 7.4 | 16 | 7.0302 | < 5 | 9 | 16
| 1 | 4 | 10 | 7.4003 | 7.32 | 5.7 | 7.92 | 6.74 | 7.88 | 7.3 | 12 | 7.007 | < 5 | 8.48 | 7.6041
| 1 | 5 | 10 | 7.5183 | 7.33 | 5.7 | 8.1 | 7.02 | 7.81 | 7.6 | 16 | 7.0733 | < 5 | 8.55 | 29
| 1 | 6 | 13 | 7.3703 | 7.25 | 5.7 | 8.23 | 6.89 | 8.08 | 7.6 | 16 | 6.9847 | < 5 | 8.94
| Mean |  | 10 | 7.5173 | 7.31 | 5.8 | 8.0683 | 6.855 | 7.8767 | 7.4167 | 15.3333 | 7.0237 |  | 8.765
| Median |  | 10 | 7.5337 | 7.325 | 5.75 | 8.09 | 6.815 | 7.845 | 7.4 | 16 | 7.0186 |  | 8.785
| Std Dev. |  | 1.6733 | 0.11537 | 0.084617 | 0.15492 | 0.11907 | 0.17237 | 0.15201 | 0.16021 | 1.633 | 0.042704 |  | 0.23755
| Rel.Std.Dev. |  | 16.73% | 1.535% | 1.158% | 2.671% | 1.476% | 2.514% | 1.93% | 2.16% | 10.65% | 0.608% |  | 2.71%
| PDM3 |  | 31.51% | -1.142% | -3.867% | -23.73% | 6.105% | -9.851% | 3.585% | -2.465% | 101.6% | -7.633% |  | 15.27%
| Z-Score (Absolute) |  | NA | 0.2 | 0.07 | 2.06 | 0.93 | 0.67 | 0.68 | 0.07 | NA | 0.45 | 6.42 | 1.85
Results from laboratories 1 and 9 were removed due to their 1 ppm reading resolution
| Analytical results for Ca in OREAS 630 (Certified Value 1.58 wt.%) | [13 empty] | Certified
Ca | Round | Replicate | Lab | Lab | Lab | Lab | Lab | Lab | Lab | Lab | Lab | Lab | Lab | Lab | 1
| No | No | 01 | 02 | 03 | 04 | 05 | 06 | 07 | 08 | 09 | 10 | 11 | 12 | wt.%
|  |  | 4A*OES | 4A*MS | 4A*MS | 4A*OES | 4A*OES/MS | 4A*OES/MS | 4A*OES/MS | 4A*OES | 4A*OES | 4A*OES | 4A*OES | 4A*OES/MS | 2
3
| 1 | 1 | 1.49 | 1.5884 | 1.4939 | 1.55 | 1.65 | 1.57 | 1.53 | 1.68 | 1.9296 | 1.6135 | 1.732 | 1.81 | 1
| 1 | 2 | 1.56 | 1.5813 | 1.5216 | 1.56 | 1.65 | 1.54 | 1.59 | 1.59 | 2.0556 | 1.6382 | 1.6 | 1.87 | #N/A
| 1 | 3 | 1.56 | 1.5702 | 1.5203 | 1.58 | 1.59 | 1.52 | 1.55 | 1.65 | 1.863 | 1.6293 | 1.585 | 1.78 | 16
| 1 | 4 | 1.52 | 1.5784 | 1.5118 | 1.54 | 1.67 | 1.58 | 1.54 | 1.67 | 1.8548 | 1.6044 | 1.594 | 1.87 | 1.5805
| 1 | 5 | 1.5 | 1.5591 | 1.537 | 1.56 | 1.66 | 1.57 | 1.56 | 1.67 | 1.8678 | 1.6146 | 1.587 | 1.83 | 30
| 1 | 6 | 1.5 | 1.5711 | 1.5318 | 1.57 | 1.66 | 1.57 | 1.59 | 1.67 | 2.0512 | 1.6264 | 1.575 | 1.82
| Mean |  | 1.5217 | 1.5747 | 1.5194 | 1.56 | 1.6467 | 1.5583 | 1.56 | 1.655 | 1.937 | 1.6211 | 1.6122 | 1.83
| Median |  | 1.51 | 1.5747 | 1.521 | 1.56 | 1.655 | 1.57 | 1.555 | 1.67 | 1.8987 | 1.6205 | 1.5905 | 1.825
| Std Dev. |  | 0.031252 | 0.010193 | 0.015344 | 0.014142 | 0.028752 | 0.023166 | 0.025298 | 0.033317 | 0.094004 | 0.012383 | 0.059314 | 0.035214
| Rel.Std.Dev. |  | 2.054% | 0.6473% | 1.01% | 0.9065% | 1.746% | 1.487% | 1.622% | 2.013% | 4.853% | 0.7638% | 3.679% | 1.924%
| PDM3 |  | -3.723% | -0.3648% | -3.866% | -1.298% | 4.186% | -1.403% | -1.298% | 4.713% | 22.56% | 2.566% | 2.003% | 15.79%
| Z-Score (Absolute) |  | 1.1 | 0.29 | 1.13 | 0.51 | 0.81 | 0.54 | 0.51 | 0.94 | 5.25 | 0.42 | 0.29 | 3.61
| Analytical results for Cd in OREAS 630 (Certified Value 13.2 ppm) | [13 empty] | Certified
Cd | Round | Replicate | Lab | Lab | Lab | Lab | Lab | Lab | Lab | Lab | Lab | Lab | Lab | Lab | 1
| No | No | 01 | 02 | 03 | 04 | 05 | 06 | 07 | 08 | 09 | 10 | 11 | 12 | ppm
|  |  | 4A*OES | 4A*MS | 4A*MS | 4A*MS | 4A*OES/MS | 4A*OES/MS | 4A*OES/MS | 4A*MS | 4A*OES | 4A*MS | 4A*OES | 4A*OES/MS | 1
2
| 1 | 1 | 15 | 12.9886 | 12.34 | 11.8 | 12.95 | 12.75 | 12.8 | 14 | 14 | 13.2606 | 19.8 | 14.4 | 1
| 1 | 2 | 15 | 12.9314 | 13.15 | 12.1 | 13.15 | 12.65 | 13.35 | 14 | 14.3 | 12.9077 | 20.7 | 13.5 | 6
| 1 | 3 | 15 | 12.4134 | 13.03 | 11.7 | 12.8 | 12.45 | 13 | 14 | 14.4 | 13.5938 | 20.5 | 14.4 | 16
| 1 | 4 | 15 | 13.339 | 12.89 | 11.9 | 12.9 | 12.5 | 12.7 | 14 | 14.3 | 13.2854 | 20.9 | 13.2 | 13.1504
| 1 | 5 | 14 | 12.4809 | 12.78 | 11.9 | 13.2 | 13 | 13 | 14 | 13.8 | 12.3909 | 20.4 | 13.1 | 31
| 1 | 6 | 15 | 12.9889 | 13.11 | 11.6 | 12.85 | 12.6 | 13.25 | 13.5 | 14.1 | 12.9368 | 20.3 | 13.9
| Mean |  | 14.8333 | 12.857 | 12.8833 | 11.8333 | 12.975 | 12.6583 | 13.0167 | 13.9167 | 14.15 | 13.0625 | 20.4333 | 13.75
| Median |  | 15 | 12.96 | 12.96 | 11.85 | 12.925 | 12.625 | 13 | 14 | 14.2 | 13.0987 | 20.45 | 13.7
| Std Dev. |  | 0.40825 | 0.34952 | 0.29998 | 0.17512 | 0.16355 | 0.19854 | 0.25033 | 0.20412 | 0.22583 | 0.41521 | 0.37771 | 0.57533
| Rel.Std.Dev. |  | 2.752% | 2.719% | 2.328% | 1.48% | 1.261% | 1.568% | 1.923% | 1.467% | 1.596% | 3.179% | 1.849% | 4.184%
| PDM3 |  | 12.8% | -2.231% | -2.031% | -10.02% | -1.333% | -3.742% | -1.017% | 5.827% | 7.602% | -0.6679% | 55.38% | 4.56%
| Z-Score (Absolute) |  | NA | 0.3 | 0.25 | 2.23 | 0.08 | 0.67 | 0 | 1.69 | 2.13 | 0.09 | 13.96 | 1.38
Results from laboratory 1 were removed due to their 1 ppm reading resolution
| Analytical results for Ce in OREAS 630 (Indicative Value 60 ppm) | [13 empty] | Indicative
Ce | Round | Replicate | Lab | Lab | Lab | Lab | Lab | Lab | Lab | Lab | Lab | Lab |  |  | 1
| No | No | 01 | 02 | 03 | 04 | 05 | 06 | 07 | 08 | 10 | 12 |  |  | ppm
|  |  | 4A*OES | 4A*MS | 4A*MS | 4A*MS | 4A*OES/MS | 4A*OES/MS | 4A*OES/MS | 4A*MS | 4A*MS | 4A*OES/MS |  |  | 0
0
| 1 | 1 | 39 | 69.9267 | 71 | 38.5 | 56.7 | 50 | 54.6 | 62.3 | 86.6002 | 96.2 |  |  | 1
| 1 | 2 | 43 | 63.4729 | 72.93 | 37.6 | 58.1 | 63.8 | 55.3 | 62 | 86.5912 | 98.8 |  |  | 7
| 1 | 3 | 42 | 62.9048 | 72.3 | 39.9 | 55.9 | 66.5 | 54.9 | 61.6 | 86.5274 | 91.1 |  |  | 16
| 1 | 4 | 41 | 69.1111 | 72.13 | 36.7 | 58 | 53.9 | 49.3 | 60.8 | 86.5038 | 89.5 |  |  | 59.5892
| 1 | 5 | 41 | 66.5893 | 72.5 | 39.9 | 57.8 | 56.9 | 51.2 | 62.6 | 86.6286 | 80.1 |  |  | 25
| 1 | 6 | 42 | 69.3003 | 71.93 | 37.8 | 58.8 | 58.5 | 55.8 | 60.6 | 86.5699 | 90.2
| Mean |  | 41.3333 | 66.8842 | 72.1317 | 38.4 | 57.55 | 58.2667 | 53.5167 | 61.65 | 86.5702 | 90.9833
| Median |  | 41.5 | 67.8502 | 72.215 | 38.15 | 57.9 | 57.7 | 54.75 | 61.8 | 86.5805 | 90.65
| Std Dev. |  | 1.3663 | 3.0859 | 0.65156 | 1.2961 | 1.0559 | 6.1275 | 2.6317 | 0.80932 | 0.046895 | 6.4744
| Rel.Std.Dev. |  | 3.305% | 4.614% | 0.9033% | 3.375% | 1.835% | 10.52% | 4.917% | 1.313% | 0.05417% | 7.116%
| PDM3 |  | -30.64% | 12.24% | 21.05% | -35.56% | -3.422% | -2.219% | -10.19% | 3.458% | 45.28% | 52.68%
| Z-Score (Absolute) |  | 1.32 | 0.49 | 0.86 | 1.52 | 0.17 | 0.12 | 0.45 | 0.12 | 1.88 | 2.19
| Analytical results for Co in OREAS 630 (Indicative Value 5.67 ppm) | [13 empty] | Indicative
Co | Round | Replicate | Lab | Lab | Lab | Lab | Lab | Lab | Lab | Lab | Lab | Lab | Lab | Lab | 1
| No | No | 01 | 02 | 03 | 04 | 05 | 06 | 07 | 08 | 09 | 10 | 11 | 12 | ppm
|  |  | 4A*OES | 4A*MS | 4A*MS | 4A*MS | 4A*OES/MS | 4A*OES/MS | 4A*OES/MS | 4A*OES | 4A*OES | 4A*MS | 4A*OES | 4A*OES/MS | 2
2
| 1 | 1 | 6 | 5.4886 | 5.6 | 5.5 | 5.7 | 5.6 | 5.8 | 5 | 7.2 | 6.9405 | 8 | 7 | 1
| 1 | 2 | 7 | 5.6702 | 5.6 | 5.8 | 5.7 | 5.5 | 5.8 | 5 | 7.6 | 7.028 | 9 | 6.8 | 8
| 1 | 3 | 6 | 5.8612 | 5.6 | 5.7 | 5.6 | 5.7 | 5.8 | 5 | 7.2 | 6.945 | 8 | 7.1 | 16
| 1 | 4 | 6 | 5.8691 | 5.5 | 5.6 | 5.8 | 5.5 | 5.7 | 5 | 6.7 | 6.953 | 8 | 6.5 | 5.6719
| 1 | 5 | 6 | 5.5287 | 5.4 | 5.9 | 5.6 | 5.7 | 5.9 | 5 | 6.2 | 6.9703 | 8 | 6.4 | 26
| 1 | 6 | 6 | 5.6699 | 5.6 | 5.6 | 5.7 | 5.7 | 5.9 | 5 | 7.7 | 6.9169 | 9 | 7
| Mean |  | 6.1667 | 5.6813 | 5.55 | 5.6833 | 5.6833 | 5.6167 | 5.8167 | 5 | 7.1 | 6.9589 | 8.3333 | 6.8
| Median |  | 6 | 5.67 | 5.6 | 5.65 | 5.7 | 5.65 | 5.8 | 5 | 7.2 | 6.949 | 8 | 6.9
| Std Dev. |  | 0.40825 | 0.16019 | 0.083666 | 0.1472 | 0.075277 | 0.098319 | 0.075277 | 0 | 0.56569 | 0.038037 | 0.5164 | 0.28983
| Rel.Std.Dev. |  | 6.62% | 2.82% | 1.507% | 2.59% | 1.325% | 1.75% | 1.294% | 0% | 7.967% | 0.5466% | 6.197% | 4.262%
| PDM3 |  | 8.724% | 0.1656% | -2.149% | 0.202% | 0.202% | -0.9734% | 2.553% | -11.85% | 25.18% | 22.69% | 46.92% | 19.89%
| Z-Score (Absolute) |  | NA | 0.01 | 0.67 | 0 | 0 | 0.34 | 0.67 | NA | 7.16 | 6.45 | NA | 5.65
Results from laboratories 1, 8 and 11 were removed due to their 1 ppm reading resolution
| Analytical results for Cr in OREAS 630 (Certified Value 17.2 ppm) | [13 empty] | Certified
Cr | Round | Replicate | Lab | Lab | Lab | Lab | Lab | Lab | Lab | Lab | Lab | Lab |  |  | 1
| No | No | 01 | 02 | 03 | 04 | 05 | 06 | 07 | 09 | 11 | 12 |  |  | ppm
|  |  | 4A*OES | 4A*MS | 4A*MS | 4A*OES | 4A*OES/MS | 4A*OES/MS | 4A*OES/MS | 4A*OES | 4A*OES | 4A*OES/MS |  |  | 1
1
| 1 | 1 | 16 | 19.7627 | 19 | < 10 | 16 | 17 | 16 | 19.3 | 44 | 15 |  |  | 1
| 1 | 2 | 15 | 20.1282 | 19 | < 10 | 16 | 17 | 15 | 20.8 | 47 | 14 |  |  | 9
| 1 | 3 | 15 | 19.6044 | 20 | < 10 | 15 | 17 | 15 | 20.2 | 48 | 14 |  |  | 16
| 1 | 4 | 15 | 20.8787 | 19 | < 10 | 16 | 17 | 15 | 20.1 | 45 | 17 |  |  | 17.1771
| 1 | 5 | 15 | 19.9253 | 19 | < 10 | 16 | 17 | 15 | 19.6 | 46 | 13 |  |  | 32
| 1 | 6 | 15 | 20.3001 | 21 | < 10 | 16 | 17 | 15 | 19.9 | 47 | 15
| Mean |  | 15.1667 | 20.0999 | 19.5 |  | 15.8333 | 17 | 15.1667 | 19.9833 | 46.1667 | 14.6667
| Median |  | 15 | 20.0268 | 19 |  | 16 | 17 | 15 | 20 | 46.5 | 14.5
| Std Dev. |  | 0.40825 | 0.45542 | 0.83666 |  | 0.40825 | 0 | 0.40825 | 0.51929 | 1.472 | 1.3663
| Rel.Std.Dev. |  | 2.692% | 2.266% | 4.291% |  | 2.578% | 0% | 2.692% | 2.599% | 3.188% | 9.315%
| PDM3 |  | -11.7% | 17.02% | 13.52% |  | -7.823% | -1.031% | -11.7% | 16.34% | 168.8% | -14.61%
| Z-Score (Absolute) |  | 0.39 | 2.47 | 2.12 | 6.26 | 0 | 0.67 | 0.39 | 2.4 | NA | 0.67
| Analytical results for Cs in OREAS 630 (Certified Value 5.8 ppm) | [13 empty] | Certified
Cs | Round | Replicate | Lab | Lab | Lab | Lab | Lab | Lab | Lab | Lab | Lab |  |  |  | 1
| No | No | 02 | 03 | 04 | 05 | 06 | 07 | 08 | 10 | 12 |  |  |  | ppm
|  |  | 4A*MS | 4A*MS | 4A*MS | 4A*OES/MS | 4A*OES/MS | 4A*OES/MS | 4A*MS | 4A*MS | 4A*OES/MS |  |  |  | 2
3
| 1 | 1 | 5.7652 | 5.71 | 8.78 | 5.89 | 5.51 | 5.91 | 5.5 | 5.9931 | 7.16 |  |  |  | 1
| 1 | 2 | 5.7019 | 6.01 | 9.11 | 5.9 | 5.6 | 5.94 | 5.5 | 5.9969 | 7.01 |  |  |  | 10
| 1 | 3 | 5.6876 | 6.07 | 8.74 | 5.86 | 5.53 | 6 | 5.7 | 6.0518 | 7.36 |  |  |  | 16
| 1 | 4 | 5.8095 | 5.83 | 8.74 | 5.92 | 5.45 | 5.7 | 5.5 | 5.9777 | 7.02 |  |  |  | 5.8017
| 1 | 5 | 5.7471 | 5.68 | 8.66 | 5.92 | 5.69 | 5.84 | 5.7 | 5.9534 | 6.34 |  |  |  | 33
| 1 | 6 | 5.7873 | 5.76 | 8.71 | 5.97 | 5.63 | 5.98 | 6 | 5.9978 | 7.19
| Mean |  | 5.7498 | 5.8433 | 8.79 | 5.91 | 5.5683 | 5.895 | 5.65 | 5.9951 | 7.0133
| Median |  | 5.7562 | 5.795 | 8.74 | 5.91 | 5.565 | 5.925 | 5.6 | 5.995 | 7.09
| Std Dev. |  | 0.047712 | 0.1617 | 0.16174 | 0.036878 | 0.087731 | 0.11095 | 0.19748 | 0.032472 | 0.35393
| Rel.Std.Dev. |  | 0.8298% | 2.767% | 1.84% | 0.624% | 1.576% | 1.882% | 3.495% | 0.5416% | 5.047%
| PDM3 |  | -0.8938% | 0.7184% | 51.51% | 1.868% | -4.022% | 1.609% | -2.614% | 3.335% | 20.89%
| Z-Score (Absolute) |  | 0.67 | 0.24 | 13.44 | 0.07 | 1.52 | 0 | 1.14 | 0.46 | 5.19
| Analytical results for Cu in OREAS 630 (Certified Value 384 ppm) | [13 empty] | Certified
Cu | Round | Replicate | Lab | Lab | Lab | Lab | Lab | Lab | Lab | Lab | Lab | Lab | Lab | Lab | 1
| No | No | 01 | 02 | 03 | 04 | 05 | 06 | 07 | 08 | 09 | 10 | 11 | 12 | ppm
|  |  | 4A*OES | 4A*MS | 4A*MS | 4A*OES | 4A*OES/MS | 4A*OES/MS | 4A*OES/MS | 4A*OES | 4A*OES | 4A*OES | 4A*OES | 4A*OES/MS | 0
0
| 1 | 1 | 355 | 384.9607 | 369.4 | 388 | 391 | 367 | 376 | 412 | 418 | 386.0346 | 394 | 398 | 1
| 1 | 2 | 363 | 389.6673 | 375 | 381 | 388 | 364 | 392 | 416 | 432 | 381.8723 | 410 | 345 | #N/A
| 1 | 3 | 365 | 384.9184 | 379 | 376 | 377 | 375 | 384 | 404 | 463 | 384.0948 | 400 | 368 | 16
| 1 | 4 | 357 | 388.0832 | 374.7 | 388 | 396 | 372 | 382 | 418 | 428 | 384.3609 | 404 | 378 | 384.2088
| 1 | 5 | 351 | 380.233 | 377.4 | 399 | 394 | 372 | 386 | 414 | 414 | 383.9401 | 392 | 379 | 34
| 1 | 6 | 362 | 385.9904 | 379.4 | 382 | 394 | 368 | 386 | 416 | 422 | 382.1278 | 408 | 384
| Mean |  | 358.8333 | 385.6422 | 375.8167 | 385.6667 | 390 | 369.6667 | 384.3333 | 413.3333 | 429.5 | 383.7384 | 401.3333 | 375.3333
| Median |  | 359.5 | 385.4756 | 376.2 | 385 | 392.5 | 370 | 385 | 415 | 425 | 384.0174 | 402 | 378.5
| Std Dev. |  | 5.3821 | 3.2412 | 3.7032 | 7.9666 | 6.957 | 4.0332 | 5.2789 | 5.0067 | 17.6607 | 1.543 | 7.3394 | 17.7951
| Rel.Std.Dev. |  | 1.5% | 0.8405% | 0.9854% | 2.066% | 1.784% | 1.091% | 1.374% | 1.211% | 4.112% | 0.4021% | 1.829% | 4.741%
| PDM3 |  | -6.605% | 0.3731% | -2.184% | 0.3794% | 1.507% | -3.785% | 0.0324% | 7.58% | 11.79% | -0.1224% | 4.457% | -2.31%
| Z-Score (Absolute) |  | 1.87 | 0.05 | 0.66 | 0.05 | 0.36 | 1.1 | 0.05 | 2.03 | 3.19 | 0.09 | 1.17 | 0.69
| Analytical results for Dy in OREAS 630 (Indicative Value 4.38 ppm) | [13 empty] | Indicative
Dy | Round | Replicate | 01: Lab; 02: Lab; 03: Lab | 1
| No | No | 01: 08; 02: 10; 03: 12 | ppm
|  |  | 01: 4A*MS; 02: 4A*MS; 03: 4A*OES/MS | 2
2
| 1 | 1 | 01: 4.9; 02: 4.4693; 03: 4.47 | 1
| 1 | 2 | 01: 4.9; 02: 4.4261; 03: 4.32 | 11
| 1 | 3 | 01: 4.9; 02: 4.4431; 03: 4.52 | 16
| 1 | 4 | 01: 4.95; 02: 4.4452; 03: 4.3 | 4.3789
| 1 | 5 | 01: 4.85; 02: 4.4554; 03: 3.93 | 27
| 1 | 6 | 01: 4.85; 02: 4.4374; 03: 4.33
| Mean |  | 01: 4.8917; 02: 4.4461; 03: 4.3117
| Median |  | 01: 4.9; 02: 4.4441; 03: 4.325
| Std Dev. |  | 01: 0.037639; 02: 0.014898; 03: 0.20721
| Rel.Std.Dev. |  | 01: 0.7694%; 02: 0.3351%; 03: 4.806%
| PDM3 |  | 01: 11.71%; 02: 1.535%; 03: -1.535%
| Z-Score (Absolute) |  | 01: 2.24; 02: 0; 03: 0.67
| Analytical results for Er in OREAS 630 (Indicative Value 2.73 ppm) | [13 empty] | Indicative
Er | Round | Replicate | 01: Lab; 02: Lab; 03: Lab | 1
| No | No | 01: 08; 02: 10; 03: 12 | ppm
|  |  | 01: 4A*MS; 02: 4A*MS; 03: 4A*OES/MS | 2
2
| 1 | 1 | 01: 3; 02: 2.6944; 03: 2.59 | 1
| 1 | 2 | 01: 2.8; 02: 2.7295; 03: 2.7 | 12
| 1 | 3 | 01: 2.85; 02: 2.7397; 03: 2.6 | 16
| 1 | 4 | 01: 2.95; 02: 2.6844; 03: 2.48 | 2.7288
| 1 | 5 | 01: 2.8; 02: 2.7196; 03: 2.29 | 28
| 1 | 6 | 01: 2.95; 02: 2.6841; 03: 2.56
| Mean |  | 01: 2.8917; 02: 2.7086; 03: 2.5367
| Median |  | 01: 2.9; 02: 2.707; 03: 2.575
| Std Dev. |  | 01: 0.08612; 02: 0.024126; 03: 0.1401
| Rel.Std.Dev. |  | 01: 2.978%; 02: 0.8907%; 03: 5.523%
| PDM3 |  | 01: 5.97%; 02: -0.738%; 03: -7.04%
| Z-Score (Absolute) |  | 01: 0.72; 02: 0; 03: 0.67
| Analytical results for Eu in OREAS 630 (Indicative Value 2.92 ppm) | [13 empty] | Indicative
Eu | Round | Replicate | 01: Lab; 02: Lab; 03: Lab | 1
| No | No | 01: 08; 02: 10; 03: 12 | ppm
|  |  | 01: 4A*MS; 02: 4A*MS; 03: 4A*OES/MS | 2
2
| 1 | 1 | 01: 1.9; 02: 3.9884; 03: 2.84 | 1
| 1 | 2 | 01: 1.85; 02: 4.0765; 03: 3.19 | 13
| 1 | 3 | 01: 1.9; 02: 4.0213; 03: 2.98 | 16
| 1 | 4 | 01: 1.9; 02: 4.043; 03: 2.75 | 2.9168
| 1 | 5 | 01: 1.95; 02: 4.0635; 03: 2.47 | 29
| 1 | 6 | 01: 1.85; 02: 4.0197; 03: 2.71
| Mean |  | 01: 1.8917; 02: 4.0354; 03: 2.8233
| Median |  | 01: 1.9; 02: 4.0322; 03: 2.795
| Std Dev. |  | 01: 0.037639; 02: 0.032199; 03: 0.2459
| Rel.Std.Dev. |  | 01: 1.99%; 02: 0.7979%; 03: 8.71%
| PDM3 |  | 01: -35.15%; 02: 38.35%; 03: -3.205%
| Z-Score (Absolute) |  | 01: 0.67; 02: 0.88; 03: 0
| Analytical results for Fe in OREAS 630 (Certified Value 8.64 wt.%) | [13 empty] | Certified
Fe | Round | Replicate | Lab | Lab | Lab | Lab | Lab | Lab | Lab | Lab | Lab | Lab | Lab | Lab | 1
| No | No | 01 | 02 | 03 | 04 | 05 | 06 | 07 | 08 | 09 | 10 | 11 | 12 | wt.%
|  |  | 4A*OES | 4A*MS | 4A*MS | 4A*OES | 4A*OES/MS | 4A*OES/MS | 4A*OES/MS | 4A*OES | 4A*OES | 4A*OES | 4A*OES | 4A*OES/MS | 2
3
| 1 | 1 | 8.06 | 8.8549 | 8.31 | 9.22 | 8.77 | 8.21 | 8.07 | 8.62 | 8.995 | 8.4143 | 8.712 | 9.58 | 1
| 1 | 2 | 8.42 | 8.5584 | 8.48 | 9.18 | 8.67 | 8.1 | 8.4 | 8.64 | 9.301 | 8.4392 | 8.78 | 8.17 | #N/A
| 1 | 3 | 8.47 | 8.8741 | 8.61 | 9.5 | 8.43 | 8.13 | 8.24 | 8.56 | 9.107 | 8.3724 | 8.771 | 8.91 | 16
| 1 | 4 | 8.26 | 8.6308 | 8.44 | 9.14 | 8.83 | 8.3 | 8.13 | 8.62 | 8.9495 | 8.4088 | 8.839 | 9.05 | 8.6402
| 1 | 5 | 8.14 | 8.7301 | 8.51 | 9.12 | 8.78 | 8.23 | 8.25 | 8.61 | 8.728 | 8.4532 | 8.654 | 9.37 | 35
| 1 | 6 | 8.14 | 8.8285 | 8.54 | 9.33 | 8.76 | 8.22 | 8.26 | 8.5 | 9.1405 | 8.3911 | 8.507 | 9.04
| Mean |  | 8.2483 | 8.7461 | 8.4817 | 9.2483 | 8.7067 | 8.1983 | 8.225 | 8.5917 | 9.0368 | 8.4132 | 8.7105 | 9.02
| Median |  | 8.2 | 8.7793 | 8.495 | 9.2 | 8.765 | 8.215 | 8.245 | 8.615 | 9.051 | 8.4115 | 8.7415 | 9.045
| Std Dev. |  | 0.16594 | 0.12946 | 0.10187 | 0.144 | 0.14514 | 0.072503 | 0.11467 | 0.052313 | 0.19504 | 0.029831 | 0.11799 | 0.48415
| Rel.Std.Dev. |  | 2.012% | 1.48% | 1.201% | 1.557% | 1.667% | 0.8844% | 1.394% | 0.6089% | 2.158% | 0.3546% | 1.355% | 5.368%
| PDM3 |  | -4.535% | 1.226% | -1.834% | 7.039% | 0.7697% | -5.114% | -4.805% | -0.5613% | 4.591% | -2.627% | 0.8141% | 4.396%
| Z-Score (Absolute) |  | 0.89 | 0.22 | 0.37 | 1.33 | 0.13 | 1 | 0.94 | 0.13 | 0.86 | 0.52 | 0.14 | 0.82
| Analytical results for Ga in OREAS 630 (Certified Value 20.9 ppm) | [13 empty] | Certified
Ga | Round | Replicate | Lab | Lab | Lab | Lab | Lab | Lab | Lab | Lab | Lab | Lab | Lab |  | 1
| No | No | 01 | 02 | 03 | 04 | 05 | 06 | 07 | 08 | 10 | 11 | 12 |  | ppm
|  |  | 4A*OES | 4A*MS | 4A*MS | 4A*MS | 4A*OES/MS | 4A*OES/MS | 4A*OES/MS | 4A*MS | 4A*MS | 4A*OES | 4A*OES/MS |  | 1
2
| 1 | 1 | 11 | 19.6587 | 20.58 | 16.4 | 21.9 | 22.9 | 22 | 28.6 | 18.3299 | 18.7993 | 24.2 |  | 1
| 1 | 2 | 8 | 19.9806 | 20.74 | 15.8 | 22.2 | 23 | 21.9 | 28.4 | 18.315 | 18.3291 | 22.7 |  | 14
| 1 | 3 | 9 | 20.5958 | 20.78 | 15.3 | 21.6 | 22.6 | 21.7 | 29.6 | 18.2858 | 17.5063 | 24.5 |  | 16
| 1 | 4 | 9 | 20.8497 | 20.51 | 15.3 | 21.9 | 22.4 | 21.3 | 29.4 | 18.2175 | 17.35 | 21.9 |  | 20.8508
| 1 | 5 | 10 | 20.3064 | 20.11 | 16.7 | 21.6 | 23.8 | 22.2 | 28.6 | 18.2852 | 17.9177 | 21.7 |  | 36
| 1 | 6 | 9 | 20.1308 | 20.84 | 14.5 | 22.1 | 23.1 | 21.8 | 29.6 | 18.3334 | 17.4895 | 23.6
| Mean |  | 9.3333 | 20.2537 | 20.5933 | 15.6667 | 21.8833 | 22.9667 | 21.8167 | 29.0333 | 18.2945 | 17.8987 | 23.1
| Median |  | 9 | 20.2186 | 20.66 | 15.55 | 21.9 | 22.95 | 21.85 | 29 | 18.3004 | 17.712 | 23.15
| Std Dev. |  | 1.0328 | 0.42863 | 0.26756 | 0.80664 | 0.24833 | 0.48442 | 0.30605 | 0.55737 | 0.043094 | 0.56908 | 1.1815
| Rel.Std.Dev. |  | 11.07% | 2.116% | 1.299% | 5.149% | 1.135% | 2.109% | 1.403% | 1.92% | 0.2356% | 3.179% | 5.115%
| PDM3 |  | -55.24% | -2.864% | -1.235% | -24.86% | 4.952% | 10.15% | 4.632% | 39.24% | -12.26% | -14.16% | 10.79%
| Z-Score (Absolute) |  | NA | 0.35 | 0.23 | 2.04 | 0.25 | 0.65 | 0.23 | 2.89 | 1.07 | 1.22 | 0.7
| Analytical results for Gd in OREAS 630 (Indicative Value 7.02 ppm) | [13 empty] | Indicative
Gd | Round | Replicate | 01: Lab; 02: Lab; 03: Lab |  | 1
| No | No | 01: 08; 02: 10; 03: 12 |  | ppm
|  |  | 01: 4A*MS; 02: 4A*MS; 03: 4A*OES/MS |  | 2
2
| 1 | 1 | 01: 8.4; 02: 7.0255; 03: 7.18 |  | 1
| 1 | 2 | 01: 8.2; 02: 7.0529; 03: 6.99 |  | 15
| 1 | 3 | 01: 8.4; 02: 7.0136; 03: 7.3 |  | 16
| 1 | 4 | 01: 8.4; 02: 7.0559; 03: 6.95 |  | 7.0219
| 1 | 5 | 01: 8.8; 02: 7.0814; 03: 6.45 |  | 30
| 1 | 6 | 01: 8.8; 02: 7.0129; 03: 7.15
| Mean |  | 01: 8.5; 02: 7.0404; 03: 7.0033
| Median |  | 01: 8.4; 02: 7.0392; 03: 7.07
| Std Dev. |  | 01: 0.24495; 02: 0.027446; 03: 0.29998
| Rel.Std.Dev. |  | 01: 2.882%; 02: 0.3898%; 03: 4.283%
| PDM3 |  | 01: 21.05%; 02: 0.2637%; 03: -0.2637%
| Z-Score (Absolute) |  | 01: 26.57; 02: 0; 03: 0.67
| Analytical results for Ge in OREAS 630 (Indicative Value 0.16 ppm) | [13 empty] | Indicative
Ge | Round | Replicate | Lab | Lab | Lab | Lab | Lab | Lab | Lab | Lab |  |  |  |  | 1
| No | No | 01 | 02 | 03 | 05 | 06 | 07 | 10 | 12 |  |  |  |  | ppm
|  |  | 4A*OES | 4A*MS | 4A*MS | 4A*OES/MS | 4A*OES/MS | 4A*OES/MS | 4A*MS | 4A*OES/MS |  |  |  |  | 2
2
| 1 | 1 | < 10 | 4.4856 | 3.2 | 0.19 | 0.17 | 0.12 | 0.11582 | < 0.1 |  |  |  |  | 1
| 1 | 2 | < 10 | 3.2923 | 3.8 | 0.2 | 0.2 | 0.14 | 0.11143 | < 0.1 |  |  |  |  | 16
| 1 | 3 | < 10 | 4.3329 | 3.1 | 0.2 | 0.21 | 0.17 | 0.11586 | < 0.1 |  |  |  |  | 16
| 1 | 4 | < 10 | 4.3726 | 3.2 | 0.21 | 0.21 | 0.14 | 0.1104 | < 0.1 |  |  |  |  | 0.16396
| 1 | 5 | < 10 | 5.0816 | 3.8 | 0.19 | 0.21 | 0.14 | 0.11389 | < 0.1 |  |  |  |  | 24
| 1 | 6 | < 10 | 3.8399 | 3.7 | 0.22 | 0.18 | 0.16 | 0.10766 | < 0.1
| Mean |  | 02: 4.2342; 03: 3.4667; 04: 0.20167; 05: 0.19667; 06: 0.145; 07: 0.11251
| Median |  | 02: 4.3528; 03: 3.45; 04: 0.2; 05: 0.205; 06: 0.14; 07: 0.11266
| Std Dev. |  | 02: 0.60873; 03: 0.33267; 04: 0.01169; 05: 0.017512; 06: 0.017607; 07: 0.0032645
| Rel.Std.Dev. |  | 02: 14.38%; 03: 9.596%; 04: 5.797%; 05: 8.904%; 06: 12.14%; 07: 2.902%
| PDM3 |  | 02: 2482%; 03: 2014%; 04: 23%; 05: 19.95%; 06: -11.56%; 07: -31.38%
| Z-Score (Absolute) |  | 73.05 | NA | NA | 0.47 | 0.39 | 0.39 | 0.88 | 1.83
Results from laboratory 3 were removed due to their 0.1 ppm reading resolution
| Analytical results for Hf in OREAS 630 (Certified Value 4.95 ppm) | [13 empty] | Certified
Hf | Round | Replicate | Lab | Lab | Lab | Lab | Lab | Lab | Lab | Lab | Lab |  |  |  | 1
| No | No | 02 | 03 | 04 | 05 | 06 | 07 | 08 | 10 | 12 |  |  |  | ppm
|  |  | 4A*MS | 4A*MS | 4A*MS | 4A*OES/MS | 4A*OES/MS | 4A*OES/MS | 4A*MS | 4A*MS | 4A*OES/MS |  |  |  | 2
3
| 1 | 1 | 4.8186 | 5.13 | 2.85 | 4.7 | 4.8 | 5.2 | 5 | 4.5844 | 5.44 |  |  |  | 1
| 1 | 2 | 4.9249 | 5.17 | 2.89 | 4.8 | 4.8 | 5.2 | 4.8 | 4.5754 | 5.41 |  |  |  | 1
| 1 | 3 | 4.9385 | 5.12 | 2.55 | 4.6 | 4.7 | 5.2 | 5.2 | 4.6161 | 5.28 |  |  |  | 16
| 1 | 4 | 4.7766 | 5.13 | 2.75 | 4.6 | 4.8 | 5.3 | 5.2 | 4.5985 | 5.24 |  |  |  | 4.9475
| 1 | 5 | 4.6944 | 5.06 | 2.91 | 4.7 | 4.9 | 5.1 | 5.2 | 4.5481 | 4.96 |  |  |  | 37
| 1 | 6 | 4.7619 | 4.96 | 2.71 | 4.7 | 4.9 | 5.2 | 5.4 | 4.5616 | 5.02
| Mean |  | 4.8191 | 5.095 | 2.7767 | 4.6833 | 4.8167 | 5.2 | 5.1333 | 4.5807 | 5.225
| Median |  | 4.7976 | 5.125 | 2.8 | 4.7 | 4.8 | 5.2 | 5.2 | 4.5799 | 5.26
| Std Dev. |  | 0.095981 | 0.075033 | 0.13604 | 0.075277 | 0.075277 | 0.063246 | 0.20656 | 0.02465 | 0.19796
| Rel.Std.Dev. |  | 1.992% | 1.473% | 4.899% | 1.607% | 1.563% | 1.216% | 4.024% | 0.5381% | 3.789%
| PDM3 |  | -2.595% | 2.981% | -43.88% | -5.34% | -2.645% | 5.103% | 3.756% | -7.414% | 5.608%
| Z-Score (Absolute) |  | 0 | 0.67 | 4.99 | 0.33 | 0.01 | 0.93 | 0.77 | 0.58 | 0.99
| Analytical results for Ho in OREAS 630 (Indicative Value 0.91 ppm) | [13 empty] | Indicative
Ho | Round | Replicate | 02: Lab; 03: Lab; 04: Lab |  |  |  | 1
| No | No | 02: 08; 03: 10; 04: 12 |  |  |  | ppm
|  |  | 02: 4A*MS; 03: 4A*MS; 04: 4A*OES/MS |  |  |  | 2
2
| 1 | 1 | 02: 0.92; 03: 0.88616; 04: 0.94 |  |  |  | 1
| 1 | 2 | 02: 0.9; 03: 0.90225; 04: 0.92 |  |  |  | 37
| 1 | 3 | 02: 0.92; 03: 0.99549; 04: 0.97 |  |  |  | 16
| 1 | 4 | 02: 0.92; 03: 0.85124; 04: 0.88 |  |  |  | 0.91139
| 1 | 5 | 02: 0.94; 03: 0.88541; 04: 0.8 |  |  |  | 25
| 1 | 6 | 02: 0.92; 03: 0.96448; 04: 0.89
| Mean |  | 02: 0.92; 03: 0.91417; 04: 0.9
| Median |  | 02: 0.92; 03: 0.89421; 04: 0.905
| Std Dev. |  | 02: 0.012649; 03: 0.054512; 04: 0.058992
| Rel.Std.Dev. |  | 02: 1.375%; 03: 5.963%; 04: 6.555%
| PDM3 |  | 02: 0.9447%; 03: 0.3051%; 04: -1.25%
| Z-Score (Absolute) |  | 02: 0.67; 03: 0; 04: 1.64
| Analytical results for In in OREAS 630 (Certified Value 0.4 ppm) | [13 empty] | Certified
In | Round | Replicate | Lab | Lab | Lab | Lab | Lab | Lab | Lab | Lab | Lab | Lab | Lab |  | 1
| No | No | 01 | 02 | 03 | 04 | 05 | 06 | 07 | 08 | 10 | 11 | 12 |  | ppm
|  |  | 4A*OES | 4A*MS | 4A*MS | 4A*MS | 4A*OES/MS | 4A*OES/MS | 4A*OES/MS | 4A*MS | 4A*MS | 4A*OES | 4A*OES/MS |  | 2
3
| 1 | 1 | < 10 | 0.38793 | 0.35 | 0.47 | 0.398 | 0.398 | 0.429 | 0.4 | 0.42889 | < 5 | 0.5 |  | 1
| 1 | 2 | < 10 | 0.3924 | 0.41 | 0.51 | 0.395 | 0.394 | 0.408 | 0.4 | 0.42582 | < 5 | 0.48 |  | 3
| 1 | 3 | < 10 | 0.40335 | 0.38 | 0.47 | 0.403 | 0.376 | 0.408 | 0.4 | 0.42748 | < 5 | 0.5 |  | 16
| 1 | 4 | < 10 | 0.41852 | 0.41 | 0.49 | 0.407 | 0.372 | 0.403 | 0.4 | 0.39869 | < 5 | 0.46 |  | 0.40185
| 1 | 5 | < 10 | 0.38367 | 0.38 | 0.49 | 0.41 | 0.41 | 0.409 | 0.4 | 0.39949 | < 5 | 0.46 |  | 38
| 1 | 6 | < 10 | 0.40105 | 0.41 | 0.47 | 0.405 | 0.397 | 0.401 | 0.4 | 0.42281 | < 5 | 0.49
| Mean |  |  | 0.39782 | 0.39 | 0.48333 | 0.403 | 0.39117 | 0.40967 | 0.4 | 0.4172 |  | 0.48167
| Median |  |  | 0.39672 | 0.395 | 0.48 | 0.404 | 0.3955 | 0.408 | 0.4 | 0.42432 |  | 0.485
| Std Dev. |  |  | 0.012627 | 0.024495 | 0.01633 | 0.0056214 | 0.014428 | 0.0099933 | 6.0809e-17 | 0.014171 |  | 0.018348
| Rel.Std.Dev. |  |  | 3.174% | 6.281% | 3.379% | 1.395% | 3.688% | 2.439% | 1.52e-14% | 3.397% |  | 3.809%
| PDM3 |  |  | -1.004% | -2.95% | 20.28% | 0.285% | -2.66% | 1.944% | -0.4615% | 3.818% |  | 19.86%
| Z-Score (Absolute) |  | 167.31 | 0.43 | 0.72 | 2.69 | 0.24 | 0.67 | 0 | 0.35 | 0.27 | 76.19 | 2.62
| Analytical results for K in OREAS 630 (Certified Value 3.12 wt.%) | [13 empty] | Certified
K | Round | Replicate | Lab | Lab | Lab | Lab | Lab | Lab | Lab | Lab | Lab | Lab | Lab |  | 1
| No | No | 01 | 02 | 03 | 04 | 05 | 06 | 07 | 08 | 10 | 11 | 12 |  | wt.%
|  |  | 4A*OES | 4A*MS | 4A*MS | 4A*OES | 4A*OES/MS | 4A*OES/MS | 4A*OES/MS | 4A*OES | 4A*OES | 4A*OES | 4A*OES/MS |  | 2
3
| 1 | 1 | 2.91 | 3.194 | 3.0099 | 3.35 | 3.17 | 3.09 | 3.03 | 3.12 | 3.3043 | 3.21 | 3.72 |  | 1
| 1 | 2 | 3.02 | 3.1907 | 3.0819 | 3.37 | 3.12 | 3.02 | 3.16 | 3.01 | 3.2919 | 3.237 | 3.7 |  | 26
| 1 | 3 | 3.04 | 2.94 | 3.103 | 3.47 | 3.06 | 2.99 | 3.08 | 3.15 | 3.3777 | 3.237 | 3.46 |  | 16
| 1 | 4 | 2.94 | 3.0177 | 3.0815 | 3.33 | 3.21 | 3.14 | 3.08 | 3.21 | 3.3122 | 3.254 | 3.67 |  | 3.1203
| 1 | 5 | 2.91 | 2.9973 | 3.076 | 3.34 | 3.21 | 3.14 | 3.12 | 3.23 | 3.3042 | 3.184 | 3.61 |  | 39
| 1 | 6 | 2.95 | 2.8545 | 3.1148 | 3.53 | 3.2 | 3.11 | 3.13 | 3.13 | 3.2881 | 3.157 | 3.6
| Mean |  | 2.9617 | 3.0324 | 3.0779 | 3.3983 | 3.1617 | 3.0817 | 3.1 | 3.1417 | 3.3131 | 3.2132 | 3.6267
| Median |  | 2.945 | 3.0075 | 3.0817 | 3.36 | 3.185 | 3.1 | 3.1 | 3.14 | 3.3043 | 3.2235 | 3.64
| Std Dev. |  | 0.055648 | 0.13624 | 0.036464 | 0.082077 | 0.06047 | 0.063061 | 0.046043 | 0.078081 | 0.03289 | 0.036929 | 0.094587
| Rel.Std.Dev. |  | 1.879% | 4.493% | 1.185% | 2.415% | 1.913% | 2.046% | 1.485% | 2.485% | 0.9927% | 1.149% | 2.608%
| PDM3 |  | -5.085% | -2.82% | -1.362% | 8.909% | 1.324% | -1.24% | -0.6521% | 0.6832% | 6.177% | 2.975% | 16.23%
| Z-Score (Absolute) |  | 1.7 | 1.03 | 0.6 | 2.42 | 0.19 | 0.57 | 0.39 | 0 | 1.62 | 0.67 | 4.57
| Analytical results for La in OREAS 630 (Certified Value 22.1 ppm) | [13 empty] | Certified
La | Round | Replicate | Lab | Lab | Lab | Lab | Lab | Lab | Lab | Lab | Lab | Lab | Lab |  | 1
| No | No | 01 | 02 | 03 | 04 | 05 | 06 | 07 | 08 | 10 | 11 | 12 |  | ppm
|  |  | 4A*OES | 4A*MS | 4A*MS | 4A*MS | 4A*OES/MS | 4A*OES/MS | 4A*OES/MS | 4A*MS | 4A*MS | 4A*OES | 4A*OES/MS |  | 1
1
| 1 | 1 | 8 | 28.8083 | 26.44 | 18.7 | 19.1 | 16.5 | 19.3 | 21 | 40.1914 | 21 | 34.6 |  | 1
| 1 | 2 | 9 | 28.3151 | 27.85 | 17.5 | 18.9 | 23.5 | 19.6 | 21.6 | 40.1814 | 21 | 38.9 |  | 4
| 1 | 3 | 8 | 29.0399 | 27.71 | 19.7 | 19.6 | 27.8 | 19.3 | 20.8 | 40.2534 | 23 | 34.2 |  | 16
| 1 | 4 | 8 | 28.8061 | 26.99 | 17.5 | 18.8 | 18.8 | 18 | 21.5 | 40.1857 | 22 | 31.9 |  | 22.0767
| 1 | 5 | 8 | 26.6702 | 27.4 | 19.2 | 19.3 | 19.4 | 17.7 | 21.5 | 40.1773 | 21 | 28.9 |  | 40
| 1 | 6 | 8 | 27.05 | 27.74 | 18.7 | 19.1 | 20.8 | 20 | 21.2 | 40.1673 | 20 | 32
| Mean |  | 8.1667 | 28.1149 | 27.355 | 18.55 | 19.1333 | 21.1333 | 18.9833 | 21.2667 | 40.1928 | 21.3333 | 33.4167
| Median |  | 8 | 28.5606 | 27.555 | 18.7 | 19.1 | 20.1 | 19.3 | 21.35 | 40.1836 | 21 | 33.1
| Std Dev. |  | 0.40825 | 1.0075 | 0.54621 | 0.89387 | 0.28752 | 4.0018 | 0.9196 | 0.32042 | 0.030795 | 1.0328 | 3.3701
| Rel.Std.Dev. |  | 4.999% | 3.584% | 1.997% | 4.819% | 1.503% | 18.94% | 4.844% | 1.507% | 0.07662% | 4.841% | 10.09%
| PDM3 |  | -63.01% | 27.35% | 23.91% | -15.97% | -13.33% | -4.273% | -14.01% | -3.669% | 82.06% | -3.367% | 51.37%
| Z-Score (Absolute) |  | NA | 1.92 | 1.71 | 0.73 | 0.57 | 0.02 | 0.61 | 0.02 | NA | NA | 3.39
Results from laboratories 1 and 11 were removed due to their 1 ppm reading resolution
| Analytical results for Li in OREAS 630 (Certified Value 23.6 ppm) | [13 empty] | Certified
Li | Round | Replicate | Lab | Lab | Lab | Lab | Lab | Lab | Lab | Lab | Lab | Lab |  |  | 1
| No | No | 01 | 03 | 04 | 05 | 06 | 07 | 08 | 10 | 11 | 12 |  |  | ppm
|  |  | 4A*OES | 4A*MS | 4A*MS | 4A*OES/MS | 4A*OES/MS | 4A*OES/MS | 4A*OES | 4A*MS | 4A*OES | 4A*OES/MS |  |  | 1
2
| 1 | 1 | 23 | 24 | 28 | 24.8 | 20.6 | 22.7 | 30 | 25.7825 | 25 | 26 |  |  | 1
| 1 | 2 | 24 | 25.1 | 28.4 | 24.4 | 20.8 | 23.4 | 20 | 26.565 | 23.1 | 22 |  |  | 5
| 1 | 3 | 24 | 23.4 | 27.5 | 24.1 | 22.1 | 22.6 | 30 | 26.7425 | 21.7 | 24 |  |  | 16
| 1 | 4 | 23 | 23.8 | 27.5 | 24.2 | 20.5 | 22.5 | 30 | 26.7073 | 20.9 | 24 |  |  | 23.5649
| 1 | 5 | 23 | 23.9 | 28 | 24.4 | 21.5 | 22.7 | 30 | 26.6004 | 21.5 | 24 |  |  | 41
| 1 | 6 | 24 | 23.6 | 27.6 | 24.5 | 21 | 22.3 | 30 | 26.7783 | 22.2 | 25
| Mean |  | 23.5 | 23.9667 | 27.8333 | 24.4 | 21.0833 | 22.7 | 28.3333 | 26.5294 | 22.4 | 24.1667
| Median |  | 23.5 | 23.85 | 27.8 | 24.4 | 20.9 | 22.65 | 30 | 26.6539 | 21.95 | 24
| Std Dev. |  | 0.54772 | 0.59554 | 0.36148 | 0.24495 | 0.61128 | 0.37417 | 4.0825 | 0.375 | 1.4724 | 1.3292
| Rel.Std.Dev. |  | 2.331% | 2.485% | 1.299% | 1.004% | 2.899% | 1.648% | 14.41% | 1.414% | 6.573% | 5.5%
| PDM3 |  | -0.2755% | 1.705% | 18.11% | 3.544% | -10.53% | -3.67% | 20.24% | 12.58% | -4.943% | 2.554%
| Z-Score (Absolute) |  | 0.25 | 0 | 2.06 | 0.23 | 1.53 | 0.67 | NA | 1.36 | 0.83 | 0.11
Results from laboratory 8 were removed due to their 10 ppm reading resolution
| Analytical results for Lu in OREAS 630 (Indicative Value 0.43 ppm) | [13 empty] | Indicative
Lu | Round | Replicate | 01: Lab; 03: Lab; 04: Lab; 05: Lab |  |  | 1
| No | No | 01: 04; 03: 08; 04: 10; 05: 12 |  |  | ppm
|  |  | 01: 4A*MS; 03: 4A*MS; 04: 4A*MS; 05: 4A*OES/MS |  |  | 2
2
| 1 | 1 | 01: 0.36; 03: 0.4; 04: 0.48862; 05: 0.47 |  |  | 1
| 1 | 2 | 01: 0.38; 03: 0.42; 04: 0.48255; 05: 0.46 |  |  | 6
| 1 | 3 | 01: 0.34; 03: 0.42; 04: 0.49004; 05: 0.47 |  |  | 16
| 1 | 4 | 01: 0.35; 03: 0.42; 04: 0.48593; 05: 0.44 |  |  | 0.42514
| 1 | 5 | 01: 0.36; 03: 0.4; 04: 0.48453; 05: 0.41 |  |  | 26
| 1 | 6 | 01: 0.32; 03: 0.42; 04: 0.49179; 05: 0.44
| Mean |  | 01: 0.35167; 03: 0.41333; 04: 0.48724; 05: 0.44833
| Median |  | 01: 0.355; 03: 0.42; 04: 0.48728; 05: 0.45
| Std Dev. |  | 01: 0.020412; 03: 0.010328; 04: 0.0035088; 05: 0.023166
| Rel.Std.Dev. |  | 01: 5.804%; 03: 2.499%; 04: 0.7201%; 05: 5.167%
| PDM3 |  | 01: -17.28%; 03: -2.778%; 04: 14.61%; 05: 5.454%
| Z-Score (Absolute) |  | 01: 1.44; 03: 0.32; 04: 1.03; 05: 0.32
| Analytical results for Mg in OREAS 630 (Certified Value 1.12 wt.%) | [13 empty] | Certified
Mg | Round | Replicate | Lab | Lab | Lab | Lab | Lab | Lab | Lab | Lab | Lab | Lab | Lab | Lab | 1
| No | No | 01 | 02 | 03 | 04 | 05 | 06 | 07 | 08 | 09 | 10 | 11 | 12 | wt.%
|  |  | 4A*OES | 4A*MS | 4A*MS | 4A*OES | 4A*OES/MS | 4A*OES/MS | 4A*OES/MS | 4A*OES | 4A*OES | 4A*OES | 4A*OES | 4A*OES/MS | 2
3
| 1 | 1 | 1 | 1.1032 | 1.1157 | 1.23 | 1.09 | 1.07 | 0.99 | 1.13 | 1.235 | 1.1546 | 1.132 | 1.33 | 1
| 1 | 2 | 1.08 | 1.0964 | 1.1463 | 1.23 | 1.09 | 1.06 | 1.03 | 1.24 | 1.27 | 1.1681 | 1.109 | 1.3 | #N/A
| 1 | 3 | 1.09 | 1.1015 | 1.1399 | 1.23 | 1.05 | 1 | 1.01 | 1.14 | 1.23 | 1.1165 | 1.137 | 1.24 | 16
| 1 | 4 | 1.03 | 1.1105 | 1.1268 | 1.23 | 1.1 | 1.07 | 0.97 | 1.15 | 1.235 | 1.1087 | 1.123 | 1.32 | 1.122
| 1 | 5 | 1.01 | 1.0912 | 1.1259 | 1.24 | 1.1 | 1.08 | 1 | 1.14 | 1.235 | 1.1594 | 1.104 | 1.28 | 42
| 1 | 6 | 1.02 | 1.1034 | 1.143 | 1.22 | 1.1 | 1.07 | 1.02 | 1.21 | 1.25 | 1.138 | 1.104 | 1.28
| Mean |  | 1.0383 | 1.101 | 1.1329 | 1.23 | 1.0883 | 1.0583 | 1.0033 | 1.1683 | 1.2425 | 1.1409 | 1.1182 | 1.2917
| Median |  | 1.025 | 1.1024 | 1.1334 | 1.23 | 1.095 | 1.07 | 1.005 | 1.145 | 1.235 | 1.1463 | 1.116 | 1.29
| Std Dev. |  | 0.037639 | 0.0066133 | 0.011938 | 0.0063246 | 0.019408 | 0.029269 | 0.021602 | 0.04535 | 0.015083 | 0.024126 | 0.014525 | 0.032506
| Rel.Std.Dev. |  | 3.625% | 0.6006% | 1.054% | 0.5142% | 1.783% | 2.766% | 2.153% | 3.882% | 1.214% | 2.115% | 1.299% | 2.517%
| PDM3 |  | -7.453% | -1.866% | 0.9785% | 9.63% | -2.997% | -5.671% | -10.57% | 4.134% | 10.74% | 1.687% | -0.3377% | 15.13%
| Z-Score (Absolute) |  | 1.07 | 0.3 | 0.09 | 1.28 | 0.46 | 0.82 | 1.5 | 0.52 | 1.43 | 0.19 | 0.09 | 2.04
| Analytical results for Mn in OREAS 630 (Certified Value 2.24 wt.%) | [13 empty] | Certified
Mn | Round | Replicate | Lab | Lab | Lab | Lab | Lab | Lab | Lab | Lab | Lab | Lab | Lab | Lab | 1
| No | No | 01 | 02 | 03 | 04 | 05 | 06 | 07 | 08 | 09 | 10 | 11 | 12 | wt.%
|  |  | 4A*OES | 4A*MS | 4A*MS | 4A*OES | 4A*OES/MS | 4A*OES/MS | 4A*OES/MS | 4A*OES | 4A*OES | 4A*OES | 4A*AAS | 4A*OES/MS | 2
3
| 1 | 1 | > 1 | 2.244 | 2.1738 | 2.29 | 2.28 | 2.21 | 2.11 | 2.14 | 2.32 | 2.2039 | 1.789 | > 1 | 1
| 1 | 2 | > 1 | 2.2782 | 2.2271 | 2.26 | 2.24 | 2.19 | 2.2 | 2.15 | 2.43 | 2.2646 | 1.802 | > 1 | 39
| 1 | 3 | > 1 | 2.2673 | 2.2451 | 2.29 | 2.2 | 2.17 | 2.14 | 2.09 | 2.36 | 2.239 | 1.813 | > 1 | 16
| 1 | 4 | > 1 | 2.3123 | 2.226 | 2.24 | 2.3 | 2.25 | 2.14 | 2.13 | 2.33 | 2.2786 | 1.82 | > 1 | 2.2398
| 1 | 5 | > 1 | 2.2552 | 2.2384 | 2.3 | 2.29 | 2.21 | 2.18 | 2.19 | 2.27 | 2.297 | 1.79 | - | 43
| 1 | 6 | > 1 | 2.2925 | 2.237 | 2.18 | 2.28 | 2.21 | 2.16 | 2.24 | 2.4 | 2.2232 | 1.78 | > 1
| Mean |  |  | 2.2749 | 2.2246 | 2.26 | 2.265 | 2.2067 | 2.155 | 2.1567 | 2.3517 | 2.251 | 1.799
| Median |  |  | 2.2727 | 2.2321 | 2.275 | 2.28 | 2.21 | 2.15 | 2.145 | 2.345 | 2.2518 | 1.796
| Std Dev. |  |  | 0.024966 | 0.025897 | 0.045166 | 0.037815 | 0.026583 | 0.032094 | 0.052026 | 0.057764 | 0.035204 | 0.015414
| Rel.Std.Dev. |  |  | 1.097% | 1.164% | 1.999% | 1.67% | 1.205% | 1.489% | 2.412% | 2.456% | 1.564% | 0.8568%
| PDM3 |  |  | 1.566% | -0.6816% | 0.9004% | 1.124% | -1.481% | -3.787% | -3.713% | 4.993% | 0.4998% | -19.68%
| Z-Score (Absolute) |  | NA | 0.73 | 0.26 | 0.44 | 0.54 | 0.62 | 1.64 | 1.6 | 2.25 | 0.26 | 8.67 | NA
| Analytical results for Mo in OREAS 630 (Certified Value 11.1 ppm) | [13 empty] | Certified
Mo | Round | Replicate | Lab | Lab | Lab | Lab | Lab | Lab | Lab | Lab | Lab | Lab | Lab | Lab | 1
| No | No | 01 | 02 | 03 | 04 | 05 | 06 | 07 | 08 | 09 | 10 | 11 | 12 | ppm
|  |  | 4A*OES | 4A*MS | 4A*MS | 4A*MS | 4A*OES/MS | 4A*OES/MS | 4A*OES/MS | 4A*MS | 4A*OES | 4A*MS | 4A*OES | 4A*OES/MS | 1
2
| 1 | 1 | 9 | 10.3613 | 11.2 | 9.7 | 11.35 | 10.8 | 11.15 | 11 | 11 | 12.2411 | 10 | 10.9 | 1
| 1 | 2 | 9 | 11.0272 | 11.5 | 9.8 | 11.25 | 10.75 | 11.2 | 11.5 | 11 | 12.155 | 12 | 12.2 | 7
| 1 | 3 | 10 | 10.8961 | 11.7 | 9.5 | 11.05 | 10.65 | 11.15 | 11 | 12 | 12.1993 | 10 | 11.4 | 16
| 1 | 4 | 9 | 10.726 | 11.2 | 9.5 | 11.15 | 10.6 | 10.85 | 11 | 11 | 12.0227 | 11 | 10.5 | 11.0877
| 1 | 5 | 9 | 10.7341 | 10.7 | 9.7 | 11.3 | 11.25 | 11.05 | 11 | 11 | 12.1188 | 10 | 11.3 | 44
| 1 | 6 | 9 | 10.7398 | 11.5 | 9.4 | 11.3 | 10.9 | 11.25 | 11 | 11 | 12.0682 | 11 | 12.1
| Mean |  | 9.1667 | 10.7474 | 11.3 | 9.6 | 11.2333 | 10.825 | 11.1083 | 11.0833 | 11.1667 | 12.1342 | 10.6667 | 11.4
| Median |  | 9 | 10.7369 | 11.35 | 9.6 | 11.275 | 10.775 | 11.15 | 11 | 11 | 12.1369 | 10.5 | 11.35
| Std Dev. |  | 0.40825 | 0.22366 | 0.35214 | 0.15492 | 0.11255 | 0.23399 | 0.14289 | 0.20412 | 0.40825 | 0.081398 | 0.8165 | 0.66332
| Rel.Std.Dev. |  | 4.454% | 2.081% | 3.116% | 1.614% | 1.002% | 2.162% | 1.286% | 1.842% | 3.656% | 0.6708% | 7.655% | 5.819%
| PDM3 |  | -17.33% | -3.069% | 1.914% | -13.42% | 1.313% | -2.37% | 0.1859% | -0.03962% | 0.712% | 9.438% | -3.798% | 2.816%
| Z-Score (Absolute) |  | NA | 0.86 | 0.46 | 3.59 | 0.3 | 0.67 | 0 | 0.06 | NA | 2.44 | NA | 0.69
Results from laboratories 1, 9 and 11 were removed due to their 1 ppm reading resolution
| Analytical results for Na in OREAS 630 (Certified Value 0.557 wt.%) | [13 empty] | Certified
Na | Round | Replicate | Lab | Lab | Lab | Lab | Lab | Lab | Lab | Lab | Lab | Lab | Lab |  | 1
| No | No | 01 | 02 | 03 | 04 | 05 | 06 | 07 | 08 | 10 | 11 | 12 |  | wt.%
|  |  | 4A*OES | 4A*MS | 4A*MS | 4A*OES | 4A*OES/MS | 4A*OES/MS | 4A*OES/MS | 4A*OES | 4A*OES | 4A*OES | 4A*OES/MS |  | 3
3
| 1 | 1 | 0.54 | 0.54705 | 0.5439 | 0.595 | 0.56 | 0.55 | 0.52 | 0.56 | 0.62841 | 0.752 | 0.66 |  | 1
| 1 | 2 | 0.57 | 0.54421 | 0.5541 | 0.599 | 0.55 | 0.55 | 0.55 | 0.54 | 0.62371 | 0.693 | 0.63 |  | 29
| 1 | 3 | 0.57 | 0.53744 | 0.5552 | 0.613 | 0.54 | 0.51 | 0.54 | 0.57 | 0.61866 | 0.668 | 0.63 |  | 16
| 1 | 4 | 0.55 | 0.53636 | 0.5492 | 0.592 | 0.56 | 0.57 | 0.53 | 0.57 | 0.62791 | 0.643 | 0.63 |  | 0.5573
| 1 | 5 | 0.55 | 0.52384 | 0.5501 | 0.594 | 0.56 | 0.56 | 0.54 | 0.58 | 0.62918 | 0.677 | 0.62 |  | 45
| 1 | 6 | 0.55 | 0.53337 | 0.5588 | 0.596 | 0.55 | 0.56 | 0.53 | 0.57 | 0.62311 | 0.693 | 0.62
| Mean |  | 0.555 | 0.53704 | 0.55188 | 0.59817 | 0.55333 | 0.55 | 0.535 | 0.565 | 0.62516 | 0.68767 | 0.63167
| Median |  | 0.55 | 0.5369 | 0.5521 | 0.5955 | 0.555 | 0.555 | 0.535 | 0.57 | 0.62581 | 0.685 | 0.63
| Std Dev. |  | 0.012247 | 0.0082468 | 0.0052511 | 0.0076267 | 0.008165 | 0.020976 | 0.010488 | 0.013784 | 0.0040704 | 0.036582 | 0.01472
| Rel.Std.Dev. |  | 2.207% | 1.536% | 0.9515% | 1.275% | 1.476% | 3.814% | 1.96% | 2.44% | 0.6511% | 5.32% | 2.33%
| PDM3 |  | -0.4133% | -3.635% | -0.9726% | 7.332% | -0.7124% | -1.311% | -4.002% | 1.381% | 12.18% | 23.39% | 13.34%
| Z-Score (Absolute) |  | 0 | 0.67 | 0.12 | 1.62 | 0.06 | 0.19 | 0.75 | 0.38 | 2.63 | 4.98 | 2.88
| Analytical results for Nb in OREAS 630 (Certified Value 9.05 ppm) | [13 empty] | Certified
Nb | Round | Replicate | Lab | Lab | Lab | Lab | Lab | Lab | Lab | Lab | Lab | Lab | Lab |  | 1
| No | No | 01 | 02 | 03 | 04 | 05 | 06 | 07 | 08 | 10 | 11 | 12 |  | ppm
|  |  | 4A*OES | 4A*MS | 4A*MS | 4A*MS | 4A*OES/MS | 4A*OES/MS | 4A*OES/MS | 4A*MS | 4A*MS | 4A*OES | 4A*OES/MS |  | 2
3
| 1 | 1 | 13 | 8.1884 | 8.21 | 3.6 | 9.8 | 9.5 | 9.8 | 9 | 8.7011 | 5 | 9.2 |  | 1
| 1 | 2 | 97 | 8.8936 | 8.6 | 3.8 | 9.5 | 9.3 | 9.9 | 9.5 | 8.7864 | 5 | 8.6 |  | 8
| 1 | 3 | 42 | 8.984 | 7.9 | 3.5 | 9.6 | 9.8 | 9.9 | 9.5 | 8.7935 | 5 | 8.6 |  | 16
| 1 | 4 | 51 | 8.3966 | 8.04 | 3.7 | 9.7 | 9 | 9.9 | 9.5 | 8.7143 | 5 | 8.3 |  | 9.0463
| 1 | 5 | 16 | 8.3013 | 8.14 | 3.8 | 9.7 | 9.4 | 9.8 | 9.5 | 8.7307 | 5 | 8.6 |  | 46
| 1 | 6 | 79 | 7.8145 | 8.61 | 3.7 | 9.5 | 9.1 | 10 | 10 | 8.7366 | 6 | 8.8
| Mean |  | 49.6667 | 8.4297 | 8.25 | 3.6833 | 9.6333 | 9.35 | 9.8833 | 9.5 | 8.7438 | 5.1667 | 8.6833
| Median |  | 46.5 | 8.349 | 8.175 | 3.7 | 9.65 | 9.35 | 9.9 | 9.5 | 8.7337 | 5 | 8.6
| Std Dev. |  | 33.5837 | 0.44199 | 0.29407 | 0.1169 | 0.12111 | 0.2881 | 0.075277 | 0.31623 | 0.037955 | 0.40825 | 0.29944
| Rel.Std.Dev. |  | 67.62% | 5.243% | 3.565% | 3.174% | 1.257% | 3.081% | 0.7617% | 3.329% | 0.4341% | 7.902% | 3.448%
| PDM3 |  | 449% | -6.815% | -8.802% | -59.28% | 6.49% | 3.357% | 9.253% | 5.016% | -3.344% | -42.89% | -4.012%
| Z-Score (Absolute) |  | NA | 0.35 | 0.55 | 5.63 | 0.99 | 0.67 | 1.27 | 0.84 | 0 | NA | 0.07
Results from laboratory 11 were removed due to their 1 ppm reading resolution
| Analytical results for Nd in OREAS 630 (Indicative Value 40 ppm) | [13 empty] | Indicative
Nd | Round | Replicate | 01: Lab; 02: Lab; 03: Lab |  | 1
| No | No | 01: 08; 02: 10; 03: 12 |  | ppm
|  |  | 01: 4A*MS; 02: 4A*MS; 03: 4A*OES/MS |  | 1
1
| 1 | 1 | 01: 34.6; 02: 39.9217; 03: 46.5 |  | 1
| 1 | 2 | 01: 34.9; 02: 39.9859; 03: 44.7 |  | 9
| 1 | 3 | 01: 34.9; 02: 40.0518; 03: 45.7 |  | 16
| 1 | 4 | 01: 35.8; 02: 39.9514; 03: 43.9 |  | 39.987
| 1 | 5 | 01: 35; 02: 39.9877; 03: 39.7 |  | 27
| 1 | 6 | 01: 34.6; 02: 40.0672; 03: 44.2
| Mean |  | 01: 34.9667; 02: 39.9943; 03: 44.1167
| Median |  | 01: 34.9; 02: 39.9868; 03: 44.45
| Std Dev. |  | 01: 0.44121; 02: 0.056305; 03: 2.3702
| Rel.Std.Dev. |  | 01: 1.262%; 02: 0.1408%; 03: 5.372%
| PDM3 |  | 01: -12.55%; 02: 0.01824%; 03: 10.33%
| Z-Score (Absolute) |  | 01: 0.82; 02: 0; 03: 0.67
| Analytical results for Ni in OREAS 630 (Certified Value 11.3 ppm) | [13 empty] | Certified
Ni | Round | Replicate | Lab | Lab | Lab | Lab | Lab | Lab | Lab | Lab | Lab | Lab | Lab |  | 1
| No | No | 01 | 02 | 03 | 04 | 05 | 06 | 07 | 08 | 09 | 11 | 12 |  | ppm
|  |  | 4A*OES | 4A*MS | 4A*MS | 4A*MS | 4A*OES/MS | 4A*OES/MS | 4A*OES/MS | 4A*OES | 4A*OES | 4A*OES | 4A*OES/MS |  | 1
2
| 1 | 1 | 11 | 11.1597 | 11.3 | 11 | 11.2 | 11.2 | 11.5 | 12 | 9 | 12 | 14.1 |  | 1
| 1 | 2 | 11 | 11.5475 | 11.1 | 11 | 11.1 | 11.5 | 11.5 | 12 | 10 | 13 | 13 |  | 10
| 1 | 3 | 11 | 11.3125 | 11.2 | 11 | 11.2 | 11.7 | 11.3 | 12 | 11 | 13 | 14.1 |  | 16
| 1 | 4 | 11 | 11.63 | 10.9 | 11 | 11.4 | 11.1 | 11.2 | 12 | 9 | 14 | 12.9 |  | 11.2964
| 1 | 5 | 10 | 10.807 | 11.6 | 11 | 10.9 | 11.7 | 11.5 | 12 | 9 | 11 | 12.8 |  | 47
| 1 | 6 | 10 | 11.0363 | 11.4 | 11 | 11.3 | 11.3 | 11.3 | 12 | 10 | 11 | 13.5
| Mean |  | 10.6667 | 11.2488 | 11.25 | 11 | 11.1833 | 11.4167 | 11.3833 | 12 | 9.6667 | 12.3333 | 13.4
| Median |  | 11 | 11.2361 | 11.25 | 11 | 11.2 | 11.4 | 11.4 | 12 | 9.5 | 12.5 | 13.25
| Std Dev. |  | 0.5164 | 0.31205 | 0.2429 | 0 | 0.17224 | 0.25626 | 0.13292 | 0 | 0.8165 | 1.2111 | 0.5933
| Rel.Std.Dev. |  | 4.841% | 2.774% | 2.159% | 0% | 1.54% | 2.245% | 1.168% | 0% | 8.447% | 9.819% | 4.428%
| PDM3 |  | -5.575% | -0.4215% | -0.411% | -2.624% | -1.001% | 1.064% | 0.7693% | 6.228% | -14.43% | 9.179% | 18.62%
| Z-Score (Absolute) |  | NA | 0.55 | 0.54 | NA | 1.07 | 0.8 | 0.54 | NA | NA | NA | 16.74
Results from laboratories 1, 4, 8, 11 and 9 were removed due to their 1 ppm reading resolution
| Analytical results for P in OREAS 630 (Certified Value 0.046 wt.%) | [13 empty] | Certified
P | Round | Replicate | Lab | Lab | Lab | Lab | Lab | Lab | Lab | Lab | Lab | Lab |  |  | 1
| No | No | 01 | 02 | 03 | 04 | 05 | 06 | 07 | 08 | 11 | 12 |  |  | wt.%
|  |  | 4A*OES | 4A*MS | 4A*MS | 4A*OES | 4A*OES/MS | 4A*OES/MS | 4A*OES/MS | 4A*OES | 4A*OES | 4A*OES/MS |  |  | 3
3
| 1 | 1 | 0.0446 | 0.043088 | 0.0451 | 0.04 | 0.048 | 0.046 | 0.045 | 0.06 | 0.0338 | 0.0551 |  |  | 1
| 1 | 2 | 0.0469 | 0.042736 | 0.0482 | 0.04 | 0.048 | 0.044 | 0.046 | 0.065 | 0.0344 | 0.0478 |  |  | 11
| 1 | 3 | 0.0467 | 0.043311 | 0.0467 | 0.04 | 0.046 | 0.044 | 0.047 | 0.06 | 0.0341 | 0.0516 |  |  | 16
| 1 | 4 | 0.045 | 0.042896 | 0.0506 | 0.04 | 0.048 | 0.046 | 0.046 | 0.06 | 0.0336 | 0.0522 |  |  | 0.045848
| 1 | 5 | 0.0445 | 0.042824 | 0.0455 | 0.0415 | 0.048 | 0.046 | 0.046 | 0.06 | 0.0342 | 0.0546 |  |  | 48
| 1 | 6 | 0.0457 | 0.04296 | 0.0458 | 0.039 | 0.048 | 0.046 | 0.047 | 0.05 | 0.034 | 0.0525
| Mean |  | 0.045567 | 0.042969 | 0.046983 | 0.040083 | 0.047667 | 0.045333 | 0.046167 | 0.059167 | 0.034017 | 0.0523
| Median |  | 0.04535 | 0.042928 | 0.04625 | 0.04 | 0.048 | 0.046 | 0.046 | 0.06 | 0.03405 | 0.05235
| Std Dev. |  | 0.0010463 | 0.00020574 | 0.0020875 | 0.00080104 | 0.0008165 | 0.0010328 | 0.00075277 | 0.004916 | 0.00028577 | 0.0026046
| Rel.Std.Dev. |  | 2.296% | 0.4788% | 4.443% | 1.998% | 1.713% | 2.278% | 1.631% | 8.309% | 0.8401% | 4.98%
| PDM3 |  | -0.6142% | -6.279% | 2.476% | -12.57% | 3.966% | -1.123% | 0.6945% | 29.05% | -25.81% | 14.07%
| Z-Score (Absolute) |  | 0.09 | 0.83 | 0.32 | 1.66 | 0.52 | 0.15 | 0.09 | 3.82 | 3.4 | 1.85
| Analytical results for Pb in OREAS 630 (Certified Value 0.272 wt.%) | [13 empty] | Certified
Pb | Round | Replicate | Lab | Lab | Lab | Lab | Lab | Lab | Lab | Lab | Lab | Lab | Lab |  | 1
| No | No | 01 | 02 | 03 | 04 | 05 | 06 | 07 | 08 | 10 | 11 | 12 |  | wt.%
|  |  | 4A*OES | 4A*MS | 4A*MS | 4A*MS | 4A*OES/MS | 4A*OES/MS | 4A*OES/MS | 4A*MS | 4A*OES | 4A*OES | 4A*OES/MS |  | 3
3
| 1 | 1 | 0.2501 | 0.2688 | 0.25815 | 0.181 | 0.29 | 0.273 | 0.269 | 0.29 | 0.29161 | 0.2773 | 0.192 |  | 1
| 1 | 2 | 0.2615 | 0.26299 | 0.25878 | 0.162 | 0.288 | 0.269 | 0.279 | 0.29 | 0.29482 | 0.2459 | 0.205 |  | 32
| 1 | 3 | 0.2635 | 0.26213 | 0.26166 | 0.18 | 0.28 | 0.268 | 0.273 | 0.297 | 0.28629 | 0.2248 | 0.188 |  | 16
| 1 | 4 | 0.2545 | 0.26372 | 0.26376 | 0.155 | 0.292 | 0.273 | 0.271 | 0.294 | 0.29332 | 0.2279 | 0.182 |  | 0.27162
| 1 | 5 | 0.2502 | 0.26659 | 0.25879 | 0.138 | 0.289 | 0.272 | 0.276 | 0.308 | 0.28974 | 0.2345 | 0.191 |  | 49
| 1 | 6 | 0.2567 | 0.25934 | 0.25386 | 0.171 | 0.289 | 0.271 | 0.276 | 0.307 | 0.29031 | 0.2425 | 0.188
| Mean |  | 0.25608 | 0.26393 | 0.25917 | 0.1645 | 0.288 | 0.271 | 0.274 | 0.29767 | 0.29102 | 0.24215 | 0.191
| Median |  | 0.2556 | 0.26336 | 0.25878 | 0.1665 | 0.289 | 0.2715 | 0.2745 | 0.2955 | 0.29096 | 0.2385 | 0.1895
| Std Dev. |  | 0.0056151 | 0.0033476 | 0.0033705 | 0.016453 | 0.0041473 | 0.0020976 | 0.0036878 | 0.0080664 | 0.0029854 | 0.019038 | 0.0076942
| Rel.Std.Dev. |  | 2.193% | 1.268% | 1.301% | 10% | 1.44% | 0.774% | 1.346% | 2.71% | 1.026% | 7.862% | 4.028%
| PDM3 |  | -5.721% | -2.833% | -4.586% | -39.44% | 6.029% | -0.2296% | 0.8749% | 9.588% | 7.14% | -10.85% | -29.68%
| Z-Score (Absolute) |  | 0.24 | 0 | 0.15 | 3.08 | 0.75 | 0.22 | 0.31 | 1.04 | 0.84 | 0.67 | 2.26
| Analytical results for Pr in OREAS 630 (Indicative Value 10.5 ppm) | [13 empty] | Indicative
Pr | Round | Replicate | 01: Lab; 02: Lab; 03: Lab |  | 1
| No | No | 01: 08; 02: 10; 03: 12 |  | ppm
|  |  | 01: 4A*MS; 02: 4A*MS; 03: 4A*OES/MS |  | 1
1
| 1 | 1 | 01: 8.9; 02: 10.6226; 03: 12.5 |  | 1
| 1 | 2 | 01: 9; 02: 10.6609; 03: 12.3 |  | 12
| 1 | 3 | 01: 8.95; 02: 10.6554; 03: 12 |  | 16
| 1 | 4 | 01: 8.8; 02: 10.635; 03: 11.7 |  | 10.5432
| 1 | 5 | 01: 9; 02: 10.5973; 03: 10.6 |  | 28
| 1 | 6 | 01: 8.8; 02: 10.6771; 03: 11.9
| Mean |  | 01: 8.9083; 02: 10.6414; 03: 11.8333
| Median |  | 01: 8.925; 02: 10.6452; 03: 11.95
| Std Dev. |  | 01: 0.091742; 02: 0.028948; 03: 0.66833
| Rel.Std.Dev. |  | 01: 1.03%; 02: 0.272%; 03: 5.648%
| PDM3 |  | 01: -15.51%; 02: 0.9308%; 03: 12.24%
| Z-Score (Absolute) |  | 01: 0.98; 02: 0; 03: 0.67
| Analytical results for Rb in OREAS 630 (Certified Value 164 ppm) | [13 empty] | Certified
Rb | Round | Replicate | Lab | Lab | Lab | Lab | Lab | Lab | Lab | Lab | Lab |  |  |  | 1
| No | No | 02 | 03 | 04 | 05 | 06 | 07 | 08 | 10 | 12 |  |  |  | ppm
|  |  | 4A*MS | 4A*MS | 4A*MS | 4A*OES/MS | 4A*OES/MS | 4A*OES/MS | 4A*MS | 4A*MS | 4A*OES/MS |  |  |  | 0
0
| 1 | 1 | 175.528 | 168.6 | 144 | 164.5 | 155.5 | 155.5 | 171 | 155.0028 | 201 |  |  |  | 1
| 1 | 2 | 177.9107 | 172.17 | 150 | 166.5 | 168.5 | 157.5 | 167 | 155.6101 | 190 |  |  |  | 13
| 1 | 3 | 155.5701 | 171.49 | 141 | 158 | 167.5 | 159 | 169 | 153.9196 | 204 |  |  |  | 16
| 1 | 4 | 165.5275 | 170.49 | 144 | 167 | 151.5 | 144.5 | 169 | 155.1723 | 184 |  |  |  | 163.7656
| 1 | 5 | 163.3372 | 170.41 | 145 | 165.5 | 165 | 150.5 | 177 | 153.7675 | 180 |  |  |  | 50
| 1 | 6 | 157.2971 | 172.26 | 141 | 167.5 | 162 | 164 | 178 | 154.8925 | 197
| Mean |  | 165.8618 | 170.9033 | 144.1667 | 164.8333 | 161.6667 | 155.1667 | 171.8333 | 154.7275 | 192.6667
| Median |  | 164.4324 | 170.99 | 144 | 166 | 163.5 | 156.5 | 170 | 154.9476 | 193.5
| Std Dev. |  | 9.2127 | 1.379 | 3.3116 | 3.5166 | 6.8313 | 6.8386 | 4.5789 | 0.72858 | 9.5847
| Rel.Std.Dev. |  | 5.554% | 0.8069% | 2.297% | 2.133% | 4.226% | 4.407% | 2.665% | 0.4709% | 4.975%
| PDM3 |  | 1.28% | 4.359% | -11.97% | 0.652% | -1.282% | -5.251% | 4.926% | -5.519% | 17.65%
| Z-Score (Absolute) |  | 0.1 | 0.58 | 1.99 | 0 | 0.31 | 0.93 | 0.67 | 0.97 | 2.68
| Analytical results for Re in OREAS 630 (Indicative Value 0.002 ppm) | [13 empty] | Indicative
Re | Round | Replicate | Lab | Lab | Lab | Lab | Lab | Lab | [6 empty] | 1
| No | No | 01 | 02 | 03 | 05 | 06 | 07 | [6 empty] | ppm
|  |  | 4A*OES | 4A*MS | 4A*MS | 4A*OES/MS | 4A*OES/MS | 4A*OES/MS | [6 empty] | 3
3
| 1 | 1 | < 5 | 0.0033833 | 0.003 | 0.002 | 0.002 | 0.002 | [6 empty] | 1
| 1 | 2 | < 5 | 0.0031524 | 0.002 | 0.003 | 0.002 | 0.003 | [6 empty] | 14
| 1 | 3 | < 5 | 0.0039766 | < 0.002 | 0.002 | 0.003 | 0.002 | [6 empty] | 16
| 1 | 4 | < 5 | 0.0027856 | < 0.002 | 0.003 | 0.003 | 0.003 | [6 empty] | 0.002375
| 1 | 5 | < 5 | 0.0022838 | < 0.002 | 0.003 | < 0.002 | 0.002 | [6 empty] | 29
| 1 | 6 | < 5 | 0.0047945 | 0.005 | 0.003 | 0.003 | 0.002
| Mean |  |  | 0.003396 | 0.0033333 | 0.0026667 | 0.0026 | 0.0023333
| Median |  |  | 0.0032679 | 0.003 | 0.003 | 0.003 | 0.002
| Std Dev. |  |  | 0.00089017 | 0.0015275 | 0.0005164 | 0.00054772 | 0.0005164
| Rel.Std.Dev. |  |  | 26.21% | 45.83% | 19.36% | 21.07% | 22.13%
| PDM3 |  |  | 42.99% | 40.35% | 12.28% | 9.474% | -1.754%
| Z-Score (Absolute) |  | 6736.35 | 2.42 | 0.9 | 0.45 | 0.45 | 0.45
| Analytical results for S in OREAS 630 (Certified Value 7.73 wt.%) | [13 empty] | Certified
S | Round | Replicate | Lab | Lab | Lab | Lab | Lab | Lab | Lab | Lab | Lab | Lab | Lab |  | 1
| No | No | 01 | 02 | 03 | 04 | 05 | 06 | 07 | 08 | 09 | 11 | 12 |  | wt.%
|  |  | 4A*OES | 4A*MS | 4A*MS | 4A*OES | 4A*OES/MS | 4A*OES/MS | 4A*OES/MS | 4A*OES | 4A*OES | 4A*OES | 4A*OES/MS |  | 2
3
| 1 | 1 | 7.23 | 7.3386 | 7.53 | - | 7.95 | 7.45 | 7.36 | 8.12 | 8.0356 | 8 | > 5 |  | 1
| 1 | 2 | 7.56 | 7.3049 | 7.6 | - | 7.9 | 7.28 | 7.67 | 8.27 | 8.2796 | 7.909 | > 5 |  | #N/A
| 1 | 3 | 7.59 | 7.3131 | 7.58 | - | 7.67 | 7.34 | 7.5 | 8.25 | 8.2292 | 8.04 | > 5 |  | 16
| 1 | 4 | 7.41 | 7.3596 | 7.75 | - | 8 | 7.47 | 7.4 | 8.26 | 8.1873 | 8.071 | > 5 |  | 7.7282
| 1 | 5 | 7.33 | 7.2578 | 7.65 | - | 7.97 | 7.37 | 7.53 | 8.32 | 7.9676 | 7.909 | - |  | 51
| 1 | 6 | 7.32 | 7.3303 | 7.79 | - | 7.96 | 7.49 | 7.56 | 8.02 | 8.1429 | 7.909 | > 5
| Mean |  | 7.4067 | 7.3174 | 7.65 |  | 7.9083 | 7.4 | 7.5033 | 8.2067 | 8.1404 | 7.973
| Median |  | 7.37 | 7.3217 | 7.625 |  | 7.955 | 7.41 | 7.515 | 8.255 | 8.1651 | 7.9545
| Std Dev. |  | 0.14264 | 0.035011 | 0.10139 |  | 0.12123 | 0.082946 | 0.11219 | 0.11308 | 0.11858 | 0.073634
| Rel.Std.Dev. |  | 1.926% | 0.4785% | 1.325% |  | 1.533% | 1.121% | 1.495% | 1.378% | 1.457% | 0.9235%
| PDM3 |  | -4.16% | -5.315% | -1.011% |  | 2.331% | -4.246% | -2.909% | 6.192% | 5.334% | 3.168%
| Z-Score (Absolute) |  | 0.64 | 0.87 | 0 | NA | 0.67 | 0.65 | 0.38 | 1.45 | 1.28 | 0.84 | NA
| Analytical results for Sb in OREAS 630 (Certified Value 43.9 ppm) | [13 empty] | Certified
Sb | Round | Replicate | Lab | Lab | Lab | Lab | Lab | Lab | Lab | Lab | Lab | Lab | Lab |  | 1
| No | No | 01 | 02 | 03 | 04 | 05 | 06 | 07 | 08 | 09 | 11 | 12 |  | ppm
|  |  | 4A*OES | 4A*MS | 4A*MS | 4A*MS | 4A*OES/MS | 4A*OES/MS | 4A*OES/MS | 4A*MS | 4A*OES | 4A*OES | 4A*OES/MS |  | 1
2
| 1 | 1 | 42 | 42.3929 | 41.24 | 29.7 | 44.3 | 42.7 | 44.6 | 40.3 | 48 | 53 | 44.6 |  | 1
| 1 | 2 | 43 | 43.3798 | 41.33 | 31.4 | 45.7 | 42.8 | 45.5 | 40.4 | 48 | 48 | 40.7 |  | #N/A
| 1 | 3 | 44 | 44.2721 | 41.79 | 29.6 | 43.6 | 43.4 | 45 | 41 | 51 | 50 | 44 |  | 16
| 1 | 4 | 42 | 44.0928 | 42.28 | 30.5 | 46.3 | 42.2 | 44.5 | 41 | 50 | 47 | 40.4 |  | 43.9496
| 1 | 5 | 43 | 42.9202 | 40.86 | 29.9 | 44.9 | 44.3 | 44.8 | 40.4 | 46 | 50 | 40.7 |  | 52
| 1 | 6 | 43 | 42.6164 | 41.9 | 30 | 44.8 | 43.3 | 44.6 | 41.7 | 46 | 44 | 42.6
| Mean |  | 42.8333 | 43.279 | 41.5667 | 30.1833 | 44.9333 | 43.1167 | 44.8333 | 40.8 | 48.1667 | 48.6667 | 42.1667
| Median |  | 43 | 43.15 | 41.56 | 29.95 | 44.85 | 43.05 | 44.7 | 40.7 | 48 | 49 | 41.65
| Std Dev. |  | 0.75277 | 0.77612 | 0.51613 | 0.67355 | 0.96471 | 0.72503 | 0.37238 | 0.54037 | 2.0412 | 3.0768 | 1.8381
| Rel.Std.Dev. |  | 1.757% | 1.793% | 1.242% | 2.232% | 2.147% | 1.682% | 0.8306% | 1.324% | 4.238% | 6.322% | 4.359%
| PDM3 |  | -2.54% | -1.526% | -5.422% | -31.32% | 2.238% | -1.895% | 2.011% | -7.166% | 9.595% | 10.73% | -4.057%
| Z-Score (Absolute) |  | 0.11 | 0.06 | 0.61 | 5.08 | 0.71 | 0 | 0.67 | 0.91 | 1.98 | 2.18 | 0.37
| Analytical results for Sc in OREAS 630 (Certified Value 10.1 ppm) | [13 empty] | Certified
Sc | Round | Replicate | Lab | Lab | Lab | Lab | Lab | Lab | Lab | Lab | Lab | Lab | Lab |  | 1
| No | No | 01 | 02 | 03 | 04 | 05 | 06 | 07 | 08 | 10 | 11 | 12 |  | ppm
|  |  | 4A*OES | 4A*MS | 4A*MS | 4A*MS | 4A*OES/MS | 4A*OES/MS | 4A*OES/MS | 4A*OES | 4A*MS | 4A*OES | 4A*OES/MS |  | 1
2
| 1 | 1 | 8 | 9.6204 | 10 | 10.2 | 10.5 | 9.8 | 10.3 | 11 | 9.1094 | 12 | 11.7 |  | 1
| 1 | 2 | 8 | 9.3807 | 10.1 | 9.9 | 10.4 | 10.2 | 10.2 | 10 | 9.127 | 12 | 10.7 |  | 15
| 1 | 3 | 8 | 9.715 | 10.5 | 9.5 | 10.3 | 10.6 | 10.3 | 11 | 9.4084 | 13 | 11.7 |  | 16
| 1 | 4 | 8 | 10.2665 | 10.4 | 9.5 | 10.4 | 9.7 | 10.2 | 11 | 8.9485 | 13 | 10.6 |  | 10.1325
| 1 | 5 | 8 | 10.2994 | 10.3 | 10.3 | 10.3 | 10.3 | 10.3 | 11 | 9.0524 | 12 | 10.6 |  | 53
| 1 | 6 | 8 | 10.3894 | 10.4 | 9.3 | 10.5 | 10.1 | 10.3 | 12 | 9.0514 | 10 | 11.3
| Mean |  | 8 | 9.9452 | 10.2833 | 9.7833 | 10.4 | 10.1167 | 10.2667 | 11 | 9.1162 | 12 | 11.1
| Median |  | 8 | 9.9908 | 10.35 | 9.7 | 10.4 | 10.15 | 10.3 | 11 | 9.0809 | 12 | 11
| Std Dev. |  | 0 | 0.425 | 0.19408 | 0.41191 | 0.089443 | 0.33116 | 0.05164 | 0.63246 | 0.15618 | 1.0954 | 0.53292
| Rel.Std.Dev. |  | 0% | 4.273% | 1.887% | 4.21% | 0.86% | 3.273% | 0.503% | 5.75% | 1.713% | 9.129% | 4.801%
| PDM3 |  | -21.05% | -1.848% | 1.488% | -3.446% | 2.64% | -0.1567% | 1.324% | 8.561% | -10.03% | 18.43% | 9.548%
| Z-Score (Absolute) |  | NA | 0.73 | 0.27 | 1.21 | 0.62 | 0.22 | 0.22 | NA | 3.19 | NA | 2.69
Results from laboratories 1, 8 and 11 were removed due to their 1 ppm reading resolution
| Analytical results for Se in OREAS 630 (Indicative Value 0.99 ppm) | [13 empty] | Indicative
Se | Round | Replicate | Lab | Lab | Lab | Lab | Lab | Lab | Lab | Lab |  |  |  |  | 1
| No | No | 01 | 02 | 03 | 04 | 05 | 06 | 07 | 12 |  |  |  |  | ppm
|  |  | 4A*OES | 4A*MS | 4A*MS | 4A*MS | 4A*OES/MS | 4A*OES/MS | 4A*OES/MS | 4A*OES/MS |  |  |  |  | 2
2
| 1 | 1 | 9 | < 0.5 | 0.5 | < 2 | 1 | 1 | 1 | < 2 |  |  |  |  | 1
| 1 | 2 | 9 | < 0.5 | 0.6 | < 2 | 1 | 1 | 1 | < 2 |  |  |  |  | 16
| 1 | 3 | 11 | < 0.5 | 0.7 | < 2 | 1 | 1 | 1 | < 2 |  |  |  |  | 16
| 1 | 4 | 10 | < 0.5 | 0.6 | < 2 | 1 | 1 | 1 | < 2 |  |  |  |  | 0.99167
| 1 | 5 | 9 | < 0.5 | 0.7 | < 2 | 1 | 2 | 1 | < 2 |  |  |  |  | 30
| 1 | 6 | 10 | < 0.5 | 0.7 | < 2 | 1 | 2 | 1 | < 2
| Mean |  | 9.6667 |  | 0.63333 |  | 1 | 1.3333 | 1
| Median |  | 9.5 |  | 0.65 |  | 1 | 1 | 1
| Std Dev. |  | 0.8165 |  | 0.08165 |  | 0 | 0.5164 | 0
| Rel.Std.Dev. |  | 8.447% |  | 12.89% |  | 0% | 38.73% | 0%
| PDM3 |  | 874.8% |  | -36.13% |  | 0.8403% | 34.45% | 0.8403%
| Z-Score (Absolute) |  | 35.06 | 3.03 | 1.48 | 0 | 0 | 1.35 | 0 | 0
| Analytical results for Sm in OREAS 630 (Indicative Value 7.95 ppm) | [13 empty] | Indicative
Sm | Round | Replicate | 01: Lab; 02: Lab; 03: Lab |  |  |  |  | 1
| No | No | 01: 08; 02: 10; 03: 12 |  |  |  |  | ppm
|  |  | 01: 4A*MS; 02: 4A*MS; 03: 4A*OES/MS |  |  |  |  | 2
2
| 1 | 1 | 01: 8; 02: 7.9313; 03: 9.2 |  |  |  |  | 1
| 1 | 2 | 01: 7.9; 02: 7.9592; 03: 8.9 |  |  |  |  | 1
| 1 | 3 | 01: 7.8; 02: 7.9143; 03: 9.3 |  |  |  |  | 16
| 1 | 4 | 01: 8.1; 02: 7.9026; 03: 8.7 |  |  |  |  | 7.9545
| 1 | 5 | 01: 8.1; 02: 7.9164; 03: 8 |  |  |  |  | 24
| 1 | 6 | 01: 8; 02: 7.9307; 03: 8.8
| Mean |  | 01: 7.9833; 02: 7.9258; 03: 8.8167
| Median |  | 01: 8; 02: 7.9236; 03: 8.85
| Std Dev. |  | 01: 0.1169; 02: 0.019618; 03: 0.46224
| Rel.Std.Dev. |  | 01: 1.464%; 02: 0.2475%; 03: 5.243%
| PDM3 |  | 01: 0.3619%; 02: -0.3619%; 03: 10.84%
| Z-Score (Absolute) |  | 01: 0; 02: 0.67; 03: 9.76
| Analytical results for Sn in OREAS 630 (Certified Value 3.32 ppm) | [13 empty] | Certified
Sn | Round | Replicate | Lab | Lab | Lab | Lab | Lab | Lab | Lab | Lab | Lab | Lab |  |  | 1
| No | No | 01 | 02 | 03 | 04 | 05 | 06 | 07 | 08 | 11 | 12 |  |  | ppm
|  |  | 4A*OES | 4A*MS | 4A*MS | 4A*MS | 4A*OES/MS | 4A*OES/MS | 4A*OES/MS | 4A*MS | 4A*OES | 4A*OES/MS |  |  | 2
3
| 1 | 1 | < 10 | 3.1353 | 3.1 | 2.2 | 3.5 | 3.3 | 3.2 | 3.5 | < 10 | 4.5 |  |  | 1
| 1 | 2 | < 10 | 3.2588 | 3.2 | 2.4 | 3.5 | 3.2 | 3.3 | 3.5 | < 10 | 4.5 |  |  | 2
| 1 | 3 | < 10 | 3.3492 | 3.2 | 2.2 | 3.4 | 3.2 | 3.3 | 3.5 | < 10 | 4.5 |  |  | 16
| 1 | 4 | < 10 | 3.2549 | 3.2 | 2.3 | 3.5 | 3.2 | 3.2 | 3.7 | < 10 | 4.4 |  |  | 3.3231
| 1 | 5 | < 10 | 3.1459 | 3.4 | 2.3 | 3.5 | 3.2 | 3.2 | 3.6 | < 10 | 4.5 |  |  | 54
| 1 | 6 | < 10 | 3.0862 | 3.2 | 2.2 | 3.5 | 3.1 | 3.3 | 3.7 | < 10 | 4.3
| Mean |  |  | 3.205 | 3.2167 | 2.2667 | 3.4833 | 3.2 | 3.25 | 3.5833 |  | 4.45
| Median |  |  | 3.2004 | 3.2 | 2.25 | 3.5 | 3.2 | 3.25 | 3.55 |  | 4.5
| Std Dev. |  |  | 0.098638 | 0.098319 | 0.08165 | 0.040825 | 0.063246 | 0.054772 | 0.098319 |  | 0.083666
| Rel.Std.Dev. |  |  | 3.078% | 3.057% | 3.602% | 1.172% | 1.976% | 1.685% | 2.744% |  | 1.88%
| PDM3 |  |  | -3.552% | -3.202% | -31.79% | 4.823% | -3.703% | -2.199% | 7.832% |  | 33.91%
| Z-Score (Absolute) |  | 5.75 | 0.57 | 0.53 | 3.87 | 0.41 | 0.59 | 0.41 | 0.76 | 5.75 | 3.81
| Analytical results for Sr in OREAS 630 (Certified Value 151 ppm) | [13 empty] | Certified
Sr | Round | Replicate | Lab | Lab | Lab | Lab | Lab | Lab | Lab | Lab | Lab | Lab | Lab |  | 1
| No | No | 01 | 02 | 03 | 04 | 05 | 06 | 07 | 08 | 10 | 11 | 12 |  | ppm
|  |  | 4A*OES | 4A*MS | 4A*MS | 4A*MS | 4A*OES/MS | 4A*OES/MS | 4A*OES/MS | 4A*MS | 4A*OES | 4A*OES | 4A*OES/MS |  | 0
0
| 1 | 1 | 102 | 159.4025 | 172.68 | 151 | 134.5 | 157 | 135 | 144 | 158.86 | 308 | 153 |  | 1
| 1 | 2 | 108 | 155.7388 | 169.89 | 141 | 133 | 163.5 | 141.5 | 154 | 157.64 | 294 | 137 |  | #N/A
| 1 | 3 | 108 | 157.5329 | 175.31 | 149 | 131 | 162.5 | 134.5 | 151 | 156.05 | 303 | 126 |  | 16
| 1 | 4 | 103 | 156.6651 | 176.65 | 139 | 139.5 | 158 | 130 | 150 | 157.16 | 290 | 143 |  | 150.5111
| 1 | 5 | 104 | 155.6158 | 175.88 | 145 | 136.5 | 158.5 | 132 | 143 | 158.39 | 296 | 144 |  | 55
| 1 | 6 | 105 | 153.2922 | 171.12 | 146 | 138.5 | 160 | 141 | 150 | 156.22 | 315 | 151
| Mean |  | 105 | 156.3745 | 173.5883 | 145.1667 | 135.5 | 159.9167 | 135.6667 | 148.6667 | 157.3867 | 301 | 142.3333
| Median |  | 104.5 | 156.202 | 173.995 | 145.5 | 135.5 | 159.25 | 134.75 | 150 | 157.4 | 299.5 | 143.5
| Std Dev. |  | 2.5298 | 2.0531 | 2.7635 | 4.5789 | 3.2711 | 2.5965 | 4.6869 | 4.274 | 1.135 | 9.4234 | 9.8725
| Rel.Std.Dev. |  | 2.409% | 1.313% | 1.592% | 3.154% | 2.414% | 1.624% | 3.455% | 2.875% | 0.7211% | 3.131% | 6.936%
| PDM3 |  | -30.24% | 3.896% | 15.33% | -3.551% | -9.973% | 6.249% | -9.863% | -1.225% | 4.568% | 99.99% | -5.433%
| Z-Score (Absolute) |  | 2.6 | 0.59 | 1.66 | 0.11 | 0.71 | 0.81 | 0.7 | 0.11 | 0.65 | NA | 0.28
| Analytical results for Ta in OREAS 630 (Certified Value 0.65 ppm) | [13 empty] | Certified
Ta | Round | Replicate | Lab | Lab | Lab | Lab | Lab | Lab | Lab | Lab | Lab | Lab |  |  | 1
| No | No | 02 | 03 | 04 | 05 | 06 | 07 | 08 | 10 | 11 | 12 |  |  | ppm
|  |  | 4A*MS | 4A*MS | 4A*MS | 4A*OES/MS | 4A*OES/MS | 4A*OES/MS | 4A*MS | 4A*MS | 4A*OES | 4A*OES/MS |  |  | 2
3
| 1 | 1 | 0.6149 | 0.58 | 0.3 | 0.69 | 0.68 | 0.7 | 0.6 | 0.59264 | < 5 | 1.67 |  |  | 1
| 1 | 2 | 0.94711 | 0.62 | 0.31 | 0.69 | 0.65 | 0.7 | 0.6 | 0.56362 | < 5 | 1.47 |  |  | 3
| 1 | 3 | 0.96418 | 0.55 | 0.28 | 0.69 | 0.69 | 0.69 | 0.6 | 0.56588 | < 5 | 1.42 |  |  | 16
| 1 | 4 | 0.79781 | 0.57 | 0.3 | 0.67 | 0.65 | 0.72 | 0.6 | 0.58858 | < 5 | 1.94 |  |  | 0.64814
| 1 | 5 | 0.59606 | 0.58 | 0.32 | 0.68 | 0.66 | 0.68 | 0.6 | 0.56879 | < 5 | 1.67 |  |  | 56
| 1 | 6 | 0.7306 | 0.59 | 0.29 | 0.68 | 0.64 | 0.71 | 0.6 | 0.58448 | < 5 | 1.86
| Mean |  | 0.77511 | 0.58167 | 0.3 | 0.68333 | 0.66167 | 0.7 | 0.6 | 0.57733 |  | 1.6717
| Median |  | 0.76421 | 0.58 | 0.3 | 0.685 | 0.655 | 0.7 | 0.6 | 0.57664 |  | 1.67
| Std Dev. |  | 0.15846 | 0.023166 | 0.014142 | 0.008165 | 0.019408 | 0.014142 | 0 | 0.012682 |  | 0.20566
| Rel.Std.Dev. |  | 20.44% | 3.983% | 4.714% | 1.195% | 2.933% | 2.02% | 0% | 2.197% |  | 12.3%
| PDM3 |  | 19.59% | -10.26% | -53.71% | 5.43% | 2.087% | 8.001% | -7.427% | -10.93% |  | 157.9%
| Z-Score (Absolute) |  | 0.61 | 0.67 | 2.54 | 0 | 0.14 | 0.11 | NA | 0.7 | 12.05 | 6.56
Results from laboratory 8 were removed due to their 0.1 ppm reading resolution
| Analytical results for Tb in OREAS 630 (Indicative Value 0.93 ppm) | [13 empty] | Indicative
Tb | Round | Replicate | 02: Lab; 03: Lab; 04: Lab; 05: Lab |  |  | 1
| No | No | 02: 04; 03: 08; 04: 10; 05: 12 |  |  | ppm
|  |  | 02: 4A*MS; 03: 4A*MS; 04: 4A*MS; 05: 4A*OES/MS |  |  | 2
2
| 1 | 1 | 02: 0.65; 03: 0.98; 04: 0.88596; 05: 1.02 |  |  | 1
| 1 | 2 | 02: 0.64; 03: 0.94; 04: 0.87445; 05: 0.96 |  |  | 4
| 1 | 3 | 02: 0.61; 03: 0.92; 04: 0.85764; 05: 1 |  |  | 16
| 1 | 4 | 02: 0.6; 03: 0.94; 04: 0.85478; 05: 0.98 |  |  | 0.93358
| 1 | 5 | 02: 0.65; 03: 0.94; 04: 0.85795; 05: 0.87 |  |  | 25
| 1 | 6 | 02: 0.58; 03: 0.96; 04: 0.87773; 05: 0.97
| Mean |  | 02: 0.62167; 03: 0.94667; 04: 0.86808; 05: 0.96667
| Median |  | 02: 0.625; 03: 0.94; 04: 0.8662; 05: 0.975
| Std Dev. |  | 02: 0.029269; 03: 0.020656; 04: 0.012978; 05: 0.052026
| Rel.Std.Dev. |  | 02: 4.708%; 03: 2.182%; 04: 1.495%; 05: 5.382%
| PDM3 |  | 02: -33.41%; 03: 1.401%; 04: -7.016%; 05: 3.544%
| Z-Score (Absolute) |  | 02: 3.91; 03: 0.54; 04: 0.54; 05: 0.81
| Analytical results for Te in OREAS 630 (Indicative Value < 0.05 ppm) | [13 empty] | Indicative
Te | Round | Replicate | Lab | Lab | Lab | Lab | Lab | Lab | Lab | Lab | Lab |  |  |  | 1
| No | No | 01 | 02 | 03 | 04 | 05 | 06 | 07 | 11 | 12 |  |  |  | ppm
|  |  | 4A*OES | 4A*MS | 4A*MS | 4A*MS | 4A*OES/MS | 4A*OES/MS | 4A*OES/MS | 4A*OES | 4A*OES/MS |  |  |  | 3
3
| 1 | 1 | < 5 | < 0.2 | < 0.2 | < 0.1 | < 0.05 | < 0.05 | < 0.05 | 12 | 0.24 |  |  |  | 1
| 1 | 2 | < 5 | < 0.2 | < 0.2 | < 0.1 | < 0.05 | < 0.05 | < 0.05 | 13 | 0.1 |  |  |  | 5
| 1 | 3 | < 5 | < 0.2 | < 0.2 | < 0.1 | < 0.05 | < 0.05 | < 0.05 | 14 | 0.15 |  |  |  | 16
| 1 | 4 | < 5 | < 0.2 | < 0.2 | < 0.1 | < 0.05 | < 0.05 | < 0.05 | 13 | 0.2 |  |  |  | < 0.05
| 1 | 5 | < 5 | < 0.2 | < 0.2 | 0.1 | < 0.05 | < 0.05 | < 0.05 | 13 | 0.6 |  |  |  | 26
| 1 | 6 | < 5 | < 0.2 | < 0.2 | < 0.1 | < 0.05 | < 0.05 | < 0.05 | 15 | 0.16
| Mean |  | 04: 0.1; 11: 13.3333; 12: 0.24167
| Median |  | 04: 0.1; 11: 13; 12: 0.18
| Std Dev. |  | 11: 1.0328; 12: 0.18181
| Rel.Std.Dev. |  | 11: 7.746%; 12: 75.23%
PDM3
| Z-Score (Absolute) |  | 21.58 | 0 | 0 | 0.37 | 0.67 | 0.67 | 0.67 | 118.98 | 1.27
| Analytical results for Th in OREAS 630 (Certified Value 12.6 ppm) | [13 empty] | Certified
Th | Round | Replicate | Lab | Lab | Lab | Lab | Lab | Lab | Lab | Lab | Lab |  |  |  | 1
| No | No | 02 | 03 | 04 | 05 | 06 | 07 | 08 | 10 | 12 |  |  |  | ppm
|  |  | 4A*MS | 4A*MS | 4A*MS | 4A*OES/MS | 4A*OES/MS | 4A*OES/MS | 4A*MS | 4A*MS | 4A*OES/MS |  |  |  | 1
1
| 1 | 1 | 12.5168 | 13.28 | 9.45 | 11.6 | 10.3 | 13.05 | 10.3 | 15.7321 | 16.8 |  |  |  | 1
| 1 | 2 | 13.9568 | 13.85 | 9.27 | 11.45 | 12.05 | 13.25 | 10.5 | 15.7067 | 17 |  |  |  | 6
| 1 | 3 | 14.0683 | 13.8 | 9.58 | 11.2 | 13.6 | 13.05 | 10.2 | 15.6859 | 16 |  |  |  | 16
| 1 | 4 | 12.4163 | 13.96 | 9.23 | 11.5 | 10.95 | 12.2 | 10.3 | 15.6522 | 15.8 |  |  |  | 12.6438
| 1 | 5 | 12.026 | 13.47 | 9.84 | 11.5 | 11.35 | 12.35 | 10.2 | 15.6978 | 14.3 |  |  |  | 57
| 1 | 6 | 11.2885 | 13.59 | 9.3 | 11.9 | 11.7 | 13.45 | 10.1 | 15.6499 | 15.8
| Mean |  | 12.7121 | 13.6583 | 9.445 | 11.525 | 11.6583 | 12.8917 | 10.2667 | 15.6874 | 15.95
| Median |  | 12.4666 | 13.695 | 9.375 | 11.5 | 11.525 | 13.05 | 10.25 | 15.6919 | 15.9
| Std Dev. |  | 1.0965 | 0.25733 | 0.2333 | 0.22749 | 1.1285 | 0.50241 | 0.13663 | 0.032 | 0.95864
| Rel.Std.Dev. |  | 8.626% | 1.884% | 2.47% | 1.974% | 9.679% | 3.897% | 1.331% | 0.204% | 6.01%
| PDM3 |  | 0.54% | 8.024% | -25.3% | -8.849% | -7.794% | 1.96% | -18.8% | 24.07% | 26.15%
| Z-Score (Absolute) |  | 0 | 0.54 | 1.86 | 0.67 | 0.6 | 0.1 | 1.39 | 1.69 | 1.84
| Analytical results for Ti in OREAS 630 (Certified Value 0.236 wt.%) | [13 empty] | Certified
Ti | Round | Replicate | Lab | Lab | Lab | Lab | Lab | Lab | Lab | Lab | Lab | Lab | Lab |  | 1
| No | No | 01 | 02 | 03 | 04 | 05 | 06 | 07 | 08 | 10 | 11 | 12 |  | wt.%
|  |  | 4A*OES | 4A*MS | 4A*MS | 4A*OES | 4A*OES/MS | 4A*OES/MS | 4A*OES/MS | 4A*OES | 4A*OES | 4A*OES | 4A*OES/MS |  | 3
3
| 1 | 1 | 0.22 | 0.2218 | 0.2217 | 0.237 | 0.247 | 0.248 | 0.234 | 0.255 | 0.24353 | 0.217 | 0.24 |  | 1
| 1 | 2 | 0.23 | 0.2309 | 0.2356 | 0.238 | 0.239 | 0.246 | 0.24 | 0.24 | 0.24173 | 0.228 | 0.21 |  | #N/A
| 1 | 3 | 0.23 | 0.23191 | 0.2254 | 0.225 | 0.242 | 0.246 | 0.236 | 0.245 | 0.23947 | 0.228 | 0.22 |  | 16
| 1 | 4 | 0.23 | 0.22242 | 0.2244 | 0.24 | 0.247 | 0.247 | 0.238 | 0.255 | 0.24279 | 0.228 | 0.24 |  | 0.23565
| 1 | 5 | 0.22 | 0.21702 | 0.2253 | 0.246 | 0.248 | 0.25 | 0.238 | 0.25 | 0.24506 | 0.228 | 0.23 |  | 58
| 1 | 6 | 0.22 | 0.21426 | 0.2401 | 0.233 | 0.242 | 0.24 | 0.238 | 0.265 | 0.24622 | 0.228 | 0.23
| Mean |  | 0.225 | 0.22305 | 0.22875 | 0.2365 | 0.24417 | 0.24617 | 0.23733 | 0.25167 | 0.24313 | 0.22617 | 0.22833
| Median |  | 0.225 | 0.22211 | 0.22535 | 0.2375 | 0.2445 | 0.2465 | 0.238 | 0.2525 | 0.24316 | 0.228 | 0.23
| Std Dev. |  | 0.0054772 | 0.0071492 | 0.0073143 | 0.007064 | 0.003656 | 0.0033714 | 0.0020656 | 0.008756 | 0.0024043 | 0.0044907 | 0.01169
| Rel.Std.Dev. |  | 2.434% | 3.205% | 3.198% | 2.987% | 1.497% | 1.37% | 0.8703% | 3.479% | 0.9889% | 1.986% | 5.12%
| PDM3 |  | -4.518% | -5.345% | -2.926% | 0.3627% | 3.616% | 4.465% | 0.7163% | 6.799% | 3.178% | -4.022% | -3.103%
| Z-Score (Absolute) |  | 0.95 | 1.11 | 0.64 | 0 | 0.63 | 0.8 | 0.07 | 1.25 | 0.55 | 0.85 | 0.67
| Analytical results for Tl in OREAS 630 (Certified Value 48.9 ppm) | [13 empty] | Certified
Tl | Round | Replicate | Lab | Lab | Lab | Lab | Lab | Lab | Lab | Lab | Lab | Lab |  |  | 1
| No | No | 01 | 02 | 03 | 04 | 05 | 06 | 07 | 08 | 10 | 12 |  |  | ppm
|  |  | 4A*OES | 4A*MS | 4A*MS | 4A*MS | 4A*OES/MS | 4A*OES/MS | 4A*OES/MS | 4A*MS | 4A*MS | 4A*OES/MS |  |  | 1
2
| 1 | 1 | 42 | 52.2972 | 45.87 | 30.1 | 52.3 | 48.7 | 44.6 | 47.3 | 50.1069 | 57.5 |  |  | 1
| 1 | 2 | 44 | 52.7252 | 46.8 | 29.9 | 51.3 | 48.3 | 46 | 48.7 | 50.1165 | 56.4 |  |  | 7
| 1 | 3 | 39 | 52.1011 | 46.07 | 29 | 50.6 | 49.5 | 44.5 | 49.4 | 50.1496 | 59.6 |  |  | 16
| 1 | 4 | 36 | 52.9409 | 47.06 | 28.8 | 50.1 | 49 | 44.8 | 48.2 | 50.0979 | 55.9 |  |  | 48.8709
| 1 | 5 | 36 | 53.3027 | 46.31 | 29 | 51.5 | 50.3 | 45 | 48.9 | 50.1184 | 51.8 |  |  | 59
| 1 | 6 | 43 | 51.7927 | 45.84 | 27.9 | 52.5 | 50.2 | 46 | 49.2 | 50.1308 | 57.1
| Mean |  | 40 | 52.5266 | 46.325 | 29.1167 | 51.3833 | 49.3333 | 45.15 | 48.6167 | 50.12 | 56.3833
| Median |  | 40.5 | 52.5112 | 46.19 | 29 | 51.4 | 49.25 | 44.9 | 48.8 | 50.1175 | 56.75
| Std Dev. |  | 3.5214 | 0.56315 | 0.50465 | 0.79854 | 0.9347 | 0.81158 | 0.68044 | 0.7679 | 0.018262 | 2.5826
| Rel.Std.Dev. |  | 8.803% | 1.072% | 1.089% | 2.743% | 1.819% | 1.645% | 1.507% | 1.579% | 0.03644% | 4.58%
| PDM3 |  | -18.15% | 7.48% | -5.209% | -40.42% | 5.141% | 0.9462% | -7.614% | -0.5203% | 2.556% | 15.37%
| Z-Score (Absolute) |  | 1.95 | 0.77 | 0.58 | 4.32 | 0.52 | 0.08 | 0.83 | 0.08 | 0.25 | 1.61
| Analytical results for Tm in OREAS 630 (Indicative Value 0.41 ppm) | [13 empty] | Indicative
Tm | Round | Replicate | 01: Lab; 02: Lab; 03: Lab |  |  | 1
| No | No | 01: 08; 02: 10; 03: 12 |  |  | ppm
|  |  | 01: 4A*MS; 02: 4A*MS; 03: 4A*OES/MS |  |  | 2
2
| 1 | 1 | 01: 0.35; 02: 0.42044; 03: 0.42 |  |  | 1
| 1 | 2 | 01: 0.35; 02: 0.42597; 03: 0.43 |  |  | 8
| 1 | 3 | 01: 0.4; 02: 0.43282; 03: 0.44 |  |  | 16
| 1 | 4 | 01: 0.4; 02: 0.41609; 03: 0.41 |  |  | 0.40554
| 1 | 5 | 01: 0.4; 02: 0.4174; 03: 0.37 |  |  | 27
| 1 | 6 | 01: 0.4; 02: 0.41693; 03: 0.4
| Mean |  | 01: 0.38333; 02: 0.42161; 03: 0.41167
| Median |  | 01: 0.4; 02: 0.41892; 03: 0.415
| Std Dev. |  | 01: 0.02582; 02: 0.0065739; 03: 0.024833
| Rel.Std.Dev. |  | 01: 6.736%; 02: 1.559%; 03: 6.032%
| PDM3 |  | 01: -5.475%; 02: 3.963%; 03: 1.512%
| Z-Score (Absolute) |  | 01: 1.92; 02: 0.67; 03: 0
| Analytical results for U in OREAS 630 (Certified Value 7.26 ppm) | [13 empty] | Certified
U | Round | Replicate | Lab | Lab | Lab | Lab | Lab | Lab | Lab | Lab | Lab | Lab |  |  | 1
| No | No | 01 | 02 | 03 | 04 | 05 | 06 | 07 | 08 | 10 | 12 |  |  | ppm
|  |  | 4A*OES | 4A*MS | 4A*MS | 4A*MS | 4A*OES/MS | 4A*OES/MS | 4A*OES/MS | 4A*MS | 4A*MS | 4A*OES/MS |  |  | 2
3
| 1 | 1 | < 10 | 6.97 | 7.24 | 6.58 | 7.5 | 6.6 | 7.6 | 6.9 | 7.2297 | 8.12 |  |  | 1
| 1 | 2 | < 10 | 7.0439 | 7.44 | 6.65 | 7.3 | 6.7 | 7.7 | 7.2 | 7.222 | 7.66 |  |  | 9
| 1 | 3 | < 10 | 7.0567 | 7.19 | 6.19 | 7.3 | 7.5 | 7.6 | 7 | 7.2344 | 8.28 |  |  | 16
| 1 | 4 | < 10 | 6.9981 | 7.24 | 6.32 | 7.2 | 6.5 | 7.6 | 7.1 | 7.2522 | 7.55 |  |  | 7.2631
| 1 | 5 | < 10 | 6.9934 | 7.29 | 6.51 | 7.4 | 6.9 | 7.6 | 7.3 | 7.2491 | 7.34 |  |  | 60
| 1 | 6 | < 10 | 6.9212 | 7.23 | 6.09 | 7.4 | 6.8 | 7.7 | 7.3 | 7.207 | 7.77
| Mean |  |  | 6.9972 | 7.2717 | 6.39 | 7.35 | 6.8333 | 7.6333 | 7.1333 | 7.2324 | 7.7867
| Median |  |  | 6.9958 | 7.24 | 6.415 | 7.35 | 6.75 | 7.6 | 7.15 | 7.2321 | 7.715
| Std Dev. |  |  | 0.049518 | 0.088412 | 0.22494 | 0.10488 | 0.3559 | 0.05164 | 0.1633 | 0.016939 | 0.35393
| Rel.Std.Dev. |  |  | 0.7077% | 1.216% | 3.52% | 1.427% | 5.208% | 0.6765% | 2.289% | 0.2342% | 4.545%
| PDM3 |  |  | -3.66% | 0.1182% | -12.02% | 1.197% | -5.917% | 5.098% | -1.786% | -0.4221% | 7.209%
| Z-Score (Absolute) |  | 5.5 | 0.47 | 0.22 | 2 | 0.42 | 0.88 | 1.14 | 0.12 | 0.12 | 1.52
| Analytical results for V in OREAS 630 (Certified Value 45.1 ppm) | [13 empty] | Certified
V | Round | Replicate | Lab | Lab | Lab | Lab | Lab | Lab | Lab | Lab | Lab | Lab | Lab |  | 1
| No | No | 01 | 02 | 03 | 04 | 05 | 06 | 07 | 08 | 10 | 11 | 12 |  | ppm
|  |  | 4A*OES | 4A*MS | 4A*MS | 4A*OES | 4A*OES/MS | 4A*OES/MS | 4A*OES/MS | 4A*OES | 4A*MS | 4A*OES | 4A*OES/MS |  | 1
2
| 1 | 1 | 43 | 45.0065 | 44 | 47 | 44 | 44 | 43 | 50 | 46.1929 | 46 | 54 |  | 1
| 1 | 2 | 45 | 45.1936 | 45 | 47 | 44 | 44 | 45 | 45 | 46.3418 | 47 | 54 |  | 10
| 1 | 3 | 45 | 45.0882 | 45 | 47 | 43 | 43 | 43 | 45 | 46.2571 | 47 | 58 |  | 16
| 1 | 4 | 44 | 45.5903 | 44 | 46 | 44 | 44 | 43 | 45 | 46.251 | 47 | 56 |  | 45.0973
| 1 | 5 | 44 | 45 | 46 | 47 | 44 | 44 | 44 | 45 | 46.1647 | 47 | 58 |  | 61
| 1 | 6 | 44 | 45.775 | 46 | 47 | 45 | 44 | 44 | 50 | 46.391 | 47 | 57
| Mean |  | 44.1667 | 45.2756 | 45 | 46.8333 | 44 | 43.8333 | 43.6667 | 46.6667 | 46.2664 | 46.8333 | 56.1667
| Median |  | 44 | 45.1409 | 45 | 47 | 44 | 44 | 43.5 | 45 | 46.254 | 47 | 56.5
| Std Dev. |  | 0.75277 | 0.3282 | 0.89443 | 0.40825 | 0.63246 | 0.40825 | 0.8165 | 2.582 | 0.086359 | 0.40825 | 1.8348
| Rel.Std.Dev. |  | 1.704% | 0.7249% | 1.988% | 0.8717% | 1.437% | 0.9314% | 1.87% | 5.533% | 0.1867% | 0.8717% | 3.267%
| PDM3 |  | -2.064% | 0.3955% | -0.2157% | 3.85% | -2.433% | -2.803% | -3.172% | 3.48% | 2.592% | 3.85% | 24.55%
| Z-Score (Absolute) |  | 0.54 | 0.08 | 0.08 | 0.94 | 0.63 | 0.72 | 0.81 | NA | 0.62 | 0.94 | 6.09
Results from laboratory 8 were removed due to their 5 ppm reading resolution
| Analytical results for W in OREAS 630 (Certified Value 19.9 ppm) | [13 empty] | Certified
W | Round | Replicate | Lab | Lab | Lab | Lab | Lab | Lab | Lab | Lab | Lab | Lab | Lab |  | 1
| No | No | 01 | 02 | 03 | 04 | 05 | 06 | 07 | 08 | 10 | 11 | 12 |  | ppm
|  |  | 4A*OES | 4A*MS | 4A*MS | 4A*MS | 4A*OES/MS | 4A*OES/MS | 4A*OES/MS | 4A*MS | 4A*MS | 4A*OES | 4A*OES/MS |  | 1
2
| 1 | 1 | 15 | 19.2497 | 18.5 | 17.5 | 21.7 | 20.8 | 20.8 | 20.5 | 18.5507 | 27 | 22 |  | 1
| 1 | 2 | 13 | 19.3988 | 19.7 | 18.1 | 21.1 | 20.6 | 21.2 | 20.5 | 18.6212 | 30 | 21.4 |  | 11
| 1 | 3 | 15 | 19.5255 | 18.6 | 17.2 | 21.2 | 19.8 | 20.5 | 20 | 18.5853 | 28 | 21.5 |  | 16
| 1 | 4 | 14 | 19.4727 | 18.6 | 18.6 | 21.3 | 20.5 | 20.8 | 20.5 | 18.5599 | 26 | 21.6 |  | 19.9354
| 1 | 5 | 15 | 19.1307 | 18.8 | 19.3 | 21.7 | 20.6 | 20.7 | 20.5 | 18.6299 | 30 | 21.3 |  | 62
| 1 | 6 | 14 | 19.2422 | 18.9 | 17.3 | 21.9 | 20.4 | 20.9 | 20.5 | 18.5841 | 27 | 21.3
| Mean |  | 14.3333 | 19.3366 | 18.85 | 18 | 21.4833 | 20.45 | 20.8167 | 20.4167 | 18.5885 | 28 | 21.5167
| Median |  | 14.5 | 19.3242 | 18.7 | 17.8 | 21.5 | 20.55 | 20.8 | 20.5 | 18.5847 | 27.5 | 21.45
| Std Dev. |  | 0.8165 | 0.15293 | 0.44159 | 0.82946 | 0.32506 | 0.34496 | 0.23166 | 0.20412 | 0.031809 | 1.6733 | 0.26394
| Rel.Std.Dev. |  | 5.696% | 0.7909% | 2.343% | 4.608% | 1.513% | 1.687% | 1.113% | 0.9998% | 0.1711% | 5.976% | 1.227%
| PDM3 |  | -28.1% | -3.004% | -5.445% | -9.708% | 7.765% | 2.581% | 4.421% | 2.414% | -6.756% | 40.45% | 7.932%
| Z-Score (Absolute) |  | NA | 0.67 | 0.98 | 1.51 | 0.67 | 0.02 | 0.25 | 0 | 1.14 | NA | 0.69
Results from laboratories 1 and 11 were removed due to their 1 ppm reading resolution
| Analytical results for Y in OREAS 630 (Certified Value 20.6 ppm) | [13 empty] | Certified
Y | Round | Replicate | Lab | Lab | Lab | Lab | Lab | Lab | Lab | Lab | Lab | Lab | Lab |  | 1
| No | No | 01 | 02 | 03 | 04 | 05 | 06 | 07 | 08 | 10 | 11 | 12 |  | ppm
|  |  | 4A*OES | 4A*MS | 4A*MS | 4A*MS | 4A*OES/MS | 4A*OES/MS | 4A*OES/MS | 4A*MS | 4A*MS | 4A*OES | 4A*OES/MS |  | 1
1
| 1 | 1 | 16 | 19.91 | 19.74 | 24.5 | 21.1 | 19 | 20.5 | 23.8 | 17.5514 | 20 | 24 |  | 1
| 1 | 2 | 18 | 20.6052 | 19.77 | 25.6 | 21 | 19.4 | 20.4 | 23.8 | 17.8114 | 20 | 22.3 |  | 12
| 1 | 3 | 18 | 20.562 | 19.83 | 23.6 | 20.1 | 22 | 20.6 | 24 | 17.6367 | 21 | 24.2 |  | 16
| 1 | 4 | 17 | 20.7697 | 19.77 | 23.7 | 21.1 | 17.9 | 19.9 | 24.4 | 17.7147 | 22 | 21.6 |  | 20.6098
| 1 | 5 | 16 | 20.1539 | 20.05 | 25.1 | 20.7 | 19.1 | 20.2 | 24.3 | 17.6239 | 19 | 21.2 |  | 63
| 1 | 6 | 17 | 20.1492 | 19.99 | 23.3 | 21 | 19.1 | 21 | 23.9 | 17.6264 | 21 | 22.8
| Mean |  | 17 | 20.3583 | 19.8583 | 24.3 | 20.8333 | 19.4167 | 20.4333 | 24.0333 | 17.6607 | 20.5 | 22.6833
| Median |  | 17 | 20.3579 | 19.8 | 24.1 | 21 | 19.1 | 20.45 | 23.95 | 17.6316 | 20.5 | 22.55
| Std Dev. |  | 0.89443 | 0.33414 | 0.12999 | 0.91869 | 0.38816 | 1.3674 | 0.37238 | 0.2582 | 0.0902 | 1.0488 | 1.2303
| Rel.Std.Dev. |  | 5.261% | 1.641% | 0.6546% | 3.781% | 1.863% | 7.042% | 1.822% | 1.074% | 0.5107% | 5.116% | 5.424%
| PDM3 |  | -17.51% | -1.22% | -3.646% | 17.91% | 1.085% | -5.789% | -0.8561% | 16.61% | -14.31% | -0.5326% | 10.06%
| Z-Score (Absolute) |  | 2.28 | 0.05 | 0.38 | 2.56 | 0.27 | 0.67 | 0 | 2.39 | 1.84 | 0.04 | 1.49
| Analytical results for Yb in OREAS 630 (Indicative Value 2.94 ppm) | [13 empty] | Indicative
Yb | Round | Replicate | 01: Lab; 02: Lab; 03: Lab; 04: Lab |  | 1
| No | No | 01: 04; 02: 08; 03: 10; 04: 12 |  | ppm
|  |  | 01: 4A*MS; 02: 4A*MS; 03: 4A*MS; 04: 4A*OES/MS |  | 2
2
| 1 | 1 | 01: 2.5; 02: 3; 03: 2.9887; 04: 3 |  | 1
| 1 | 2 | 01: 2.4; 02: 3; 03: 3.0666; 04: 2.9 |  | 13
| 1 | 3 | 01: 2.2; 02: 3.05; 03: 3.0251; 04: 2.9 |  | 16
| 1 | 4 | 01: 2.2; 02: 3; 03: 2.8136; 04: 2.8 |  | 2.9449
| 1 | 5 | 01: 2.4; 02: 3.05; 03: 2.8859; 04: 2.5 |  | 28
| 1 | 6 | 01: 2.2; 02: 3.05; 03: 3.1779; 04: 2.8
| Mean |  | 01: 2.3167; 02: 3.025; 03: 2.993; 04: 2.8167
| Median |  | 01: 2.3; 02: 3.025; 03: 3.0069; 04: 2.85
| Std Dev. |  | 01: 0.13292; 02: 0.027386; 03: 0.12984; 04: 0.17224
| Rel.Std.Dev. |  | 01: 5.737%; 02: 0.9053%; 03: 4.338%; 04: 6.115%
| PDM3 |  | 01: -21.33%; 02: 2.721%; 03: 1.633%; 04: -4.354%
| Z-Score (Absolute) |  | 01: 3.81; 02: 0.78; 03: 0.57; 04: 0.57
| Analytical results for Zn in OREAS 630 (Certified Value 0.54 wt.%) | [13 empty] | Certified
Zn | Round | Replicate | Lab | Lab | Lab | Lab | Lab | Lab | Lab | Lab | Lab | Lab | Lab | Lab | 1
| No | No | 01 | 02 | 03 | 04 | 05 | 06 | 07 | 08 | 09 | 10 | 11 | 12 | wt.%
|  |  | 4A*OES | 4A*MS | 4A*MS | 4A*OES | 4A*OES/MS | 4A*OES/MS | 4A*OES/MS | 4A*OES | 4A*OES | 4A*OES | 4A*OES | 4A*OES/MS | 3
3
| 1 | 1 | 0.5093 | 0.53229 | 0.5366 | 0.556 | 0.569 | 0.526 | 0.523 | 0.556 | 0.5745 | 0.5656 | 0.4768 | 0.539 | 1
| 1 | 2 | 0.5251 | 0.53589 | 0.5413 | 0.577 | 0.561 | 0.531 | 0.537 | 0.556 | 0.59 | 0.56321 | 0.4933 | 0.508 | #N/A
| 1 | 3 | 0.5294 | 0.538 | 0.5466 | 0.514 | 0.542 | 0.524 | 0.525 | 0.535 | 0.588 | 0.56698 | 0.493 | 0.499 | 16
| 1 | 4 | 0.5152 | 0.53805 | 0.5429 | 0.555 | 0.567 | 0.542 | 0.524 | 0.533 | 0.5915 | 0.56334 | 0.4915 | 0.525 | 0.53982
| 1 | 5 | 0.5079 | 0.53254 | 0.545 | 0.543 | 0.568 | 0.536 | 0.532 | 0.525 | 0.5665 | 0.56084 | 0.4884 | 0.517 | 64
| 1 | 6 | 0.5175 | 0.5418 | 0.5453 | 0.56 | 0.567 | 0.519 | 0.536 | 0.558 | 0.5935 | 0.56095 | 0.4906 | 0.514
| Mean |  | 0.5174 | 0.53643 | 0.54295 | 0.55083 | 0.56233 | 0.52967 | 0.5295 | 0.54383 | 0.584 | 0.56349 | 0.48893 | 0.517
| Median |  | 0.51635 | 0.53694 | 0.54395 | 0.5555 | 0.567 | 0.5285 | 0.5285 | 0.5455 | 0.589 | 0.56328 | 0.49105 | 0.5155
| Std Dev. |  | 0.0085323 | 0.0036478 | 0.0036358 | 0.021123 | 0.010347 | 0.0084063 | 0.0062849 | 0.01447 | 0.010909 | 0.0024591 | 0.0062044 | 0.013871
| Rel.Std.Dev. |  | 1.649% | 0.68% | 0.6696% | 3.835% | 1.84% | 1.587% | 1.187% | 2.661% | 1.868% | 0.4364% | 1.269% | 2.683%
| PDM3 |  | -4.153% | -0.6276% | 0.5805% | 2.041% | 4.171% | -1.88% | -1.911% | 0.7441% | 8.185% | 4.385% | -9.426% | -4.227%
| Z-Score (Absolute) |  | 0.9 | 0.13 | 0.13 | 0.45 | 0.91 | 0.4 | 0.41 | 0.17 | 1.79 | 0.96 | 2.05 | 0.92
| Analytical results for Zr in OREAS 630 (Certified Value 169 ppm) | [13 empty] | Certified
Zr | Round | Replicate | Lab | Lab | Lab | Lab | Lab | Lab | Lab | Lab | Lab | Lab | Lab |  | 1
| No | No | 01 | 02 | 03 | 04 | 05 | 06 | 07 | 08 | 10 | 11 | 12 |  | ppm
|  |  | 4A*OES | 4A*MS | 4A*MS | 4A*MS | 4A*OES/MS | 4A*OES/MS | 4A*OES/MS | 4A*OES | 4A*OES | 4A*OES | 4A*OES/MS |  | 0
0
| 1 | 1 | 152 | 163.1023 | 161.9 | 167 | 171.5 | 171.5 | 177.5 | 188 | 174.93 | 167 | 169 |  | 1
| 1 | 2 | 159 | 169.2345 | 165 | 175 | 170.5 | 171.5 | 181 | 184 | 173 | 167 | 151 |  | 14
| 1 | 3 | 159 | 167.3909 | 163.6 | 155 | 167.5 | 173 | 179 | 184 | 174.61 | 168 | 149 |  | 16
| 1 | 4 | 154 | 166.9814 | 160.9 | 169 | 173 | 169.5 | 176 | 184 | 175.2 | 165 | 165 |  | 168.8205
| 1 | 5 | 152 | 164.7998 | 160.8 | 175 | 170.5 | 174 | 180 | 174 | 175.9 | 163 | 158 |  | 65
| 1 | 6 | 156 | 165.0719 | 165.5 | 169 | 172.5 | 171.5 | 182.5 | 180 | 173.73 | 160 | 160
| Mean |  | 155.3333 | 166.0968 | 162.95 | 168.3333 | 170.9167 | 171.8333 | 179.3333 | 182.3333 | 174.5617 | 165 | 158.6667
| Median |  | 155 | 166.0266 | 162.75 | 169 | 171 | 171.5 | 179.5 | 184 | 174.77 | 166 | 159
| Std Dev. |  | 3.2042 | 2.191 | 2.0521 | 7.3394 | 1.96 | 1.5384 | 2.3594 | 4.8028 | 1.0457 | 3.0332 | 7.7632
| Rel.Std.Dev. |  | 2.063% | 1.319% | 1.259% | 4.36% | 1.147% | 0.8953% | 1.316% | 2.634% | 0.599% | 1.838% | 4.893%
| PDM3 |  | -7.989% | -1.613% | -3.477% | -0.2886% | 1.242% | 1.785% | 6.227% | 8.004% | 3.401% | -2.263% | -6.015%
| Z-Score (Absolute) |  | 1.63 | 0.28 | 0.67 | 0 | 0.32 | 0.44 | 1.38 | 1.75 | 0.78 | 0.42 | 1.21
Note on C17: Z-Scores have been calculated inclusive of individual outliers. In general, laboratory batches are rejected if Z-Score > 2.5.
Note on C35: Z-Scores have been calculated inclusive of individual outliers. In general, laboratory batches are rejected if Z-Score > 2.5.
Note on C53: Z-Scores have been calculated inclusive of individual outliers. In general, laboratory batches are rejected if Z-Score > 2.5.
Note on C71: Z-Scores have been calculated inclusive of individual outliers. In general, laboratory batches are rejected if Z-Score > 2.5.
Note on C89: Z-Scores have been calculated inclusive of individual outliers. In general, laboratory batches are rejected if Z-Score > 2.5.
Note on C108: Z-Scores have been calculated inclusive of individual outliers. In general, laboratory batches are rejected if Z-Score > 2.5.
Note on C127: Z-Scores have been calculated inclusive of individual outliers. In general, laboratory batches are rejected if Z-Score > 2.5.
Note on C145: Z-Scores have been calculated inclusive of individual outliers. In general, laboratory batches are rejected if Z-Score > 2.5.
Note on C164: Z-Scores have been calculated inclusive of individual outliers. In general, laboratory batches are rejected if Z-Score > 2.5.
Note on C182: Z-Scores have been calculated inclusive of individual outliers. In general, laboratory batches are rejected if Z-Score > 2.5.
Note on C201: Z-Scores have been calculated inclusive of individual outliers. In general, laboratory batches are rejected if Z-Score > 2.5.
Note on C219: Z-Scores have been calculated inclusive of individual outliers. In general, laboratory batches are rejected if Z-Score > 2.5.
Note on C237: Z-Scores have been calculated inclusive of individual outliers. In general, laboratory batches are rejected if Z-Score > 2.5.
Note on C255: Z-Scores have been calculated inclusive of individual outliers. In general, laboratory batches are rejected if Z-Score > 2.5.
Note on C273: Z-Scores have been calculated inclusive of individual outliers. In general, laboratory batches are rejected if Z-Score > 2.5.
Note on C291: Z-Scores have been calculated inclusive of individual outliers. In general, laboratory batches are rejected if Z-Score > 2.5.
Note on C309: Z-Scores have been calculated inclusive of individual outliers. In general, laboratory batches are rejected if Z-Score > 2.5.
Note on C327: Z-Scores have been calculated inclusive of individual outliers. In general, laboratory batches are rejected if Z-Score > 2.5.
Note on C345: Z-Scores have been calculated inclusive of individual outliers. In general, laboratory batches are rejected if Z-Score > 2.5.
Note on C363: Z-Scores have been calculated inclusive of individual outliers. In general, laboratory batches are rejected if Z-Score > 2.5.
Note on C382: Z-Scores have been calculated inclusive of individual outliers. In general, laboratory batches are rejected if Z-Score > 2.5.
Note on C400: Z-Scores have been calculated inclusive of individual outliers. In general, laboratory batches are rejected if Z-Score > 2.5.
Note on C418: Z-Scores have been calculated inclusive of individual outliers. In general, laboratory batches are rejected if Z-Score > 2.5.
Note on C436: Z-Scores have been calculated inclusive of individual outliers. In general, laboratory batches are rejected if Z-Score > 2.5.
Note on C454: Z-Scores have been calculated inclusive of individual outliers. In general, laboratory batches are rejected if Z-Score > 2.5.
Note on C473: Z-Scores have been calculated inclusive of individual outliers. In general, laboratory batches are rejected if Z-Score > 2.5.
Note on C492: Z-Scores have been calculated inclusive of individual outliers. In general, laboratory batches are rejected if Z-Score > 2.5.
Note on C510: Z-Scores have been calculated inclusive of individual outliers. In general, laboratory batches are rejected if Z-Score > 2.5.
Note on C528: Z-Scores have been calculated inclusive of individual outliers. In general, laboratory batches are rejected if Z-Score > 2.5.
Note on C546: Z-Scores have been calculated inclusive of individual outliers. In general, laboratory batches are rejected if Z-Score > 2.5.
Note on C565: Z-Scores have been calculated inclusive of individual outliers. In general, laboratory batches are rejected if Z-Score > 2.5.
Note on C583: Z-Scores have been calculated inclusive of individual outliers. In general, laboratory batches are rejected if Z-Score > 2.5.
Note on C602: Z-Scores have been calculated inclusive of individual outliers. In general, laboratory batches are rejected if Z-Score > 2.5.
Note on C620: Z-Scores have been calculated inclusive of individual outliers. In general, laboratory batches are rejected if Z-Score > 2.5.
Note on C639: Z-Scores have been calculated inclusive of individual outliers. In general, laboratory batches are rejected if Z-Score > 2.5.
Note on C657: Z-Scores have been calculated inclusive of individual outliers. In general, laboratory batches are rejected if Z-Score > 2.5.
Note on C675: Z-Scores have been calculated inclusive of individual outliers. In general, laboratory batches are rejected if Z-Score > 2.5.
Note on C693: Z-Scores have been calculated inclusive of individual outliers. In general, laboratory batches are rejected if Z-Score > 2.5.
Note on C711: Z-Scores have been calculated inclusive of individual outliers. In general, laboratory batches are rejected if Z-Score > 2.5.
Note on C729: Z-Scores have been calculated inclusive of individual outliers. In general, laboratory batches are rejected if Z-Score > 2.5.
Note on C747: Z-Scores have been calculated inclusive of individual outliers. In general, laboratory batches are rejected if Z-Score > 2.5.
Note on C765: Z-Scores have been calculated inclusive of individual outliers. In general, laboratory batches are rejected if Z-Score > 2.5.
Note on C784: Z-Scores have been calculated inclusive of individual outliers. In general, laboratory batches are rejected if Z-Score > 2.5.
Note on C802: Z-Scores have been calculated inclusive of individual outliers. In general, laboratory batches are rejected if Z-Score > 2.5.
Note on C820: Z-Scores have been calculated inclusive of individual outliers. In general, laboratory batches are rejected if Z-Score > 2.5.
Note on C838: Z-Scores have been calculated inclusive of individual outliers. In general, laboratory batches are rejected if Z-Score > 2.5.
Note on C856: Z-Scores have been calculated inclusive of individual outliers. In general, laboratory batches are rejected if Z-Score > 2.5.
Note on C875: Z-Scores have been calculated inclusive of individual outliers. In general, laboratory batches are rejected if Z-Score > 2.5.
Note on C893: Z-Scores have been calculated inclusive of individual outliers. In general, laboratory batches are rejected if Z-Score > 2.5.
Note on C911: Z-Scores have been calculated inclusive of individual outliers. In general, laboratory batches are rejected if Z-Score > 2.5.
Note on C929: Z-Scores have been calculated inclusive of individual outliers. In general, laboratory batches are rejected if Z-Score > 2.5.
Note on C947: Z-Scores have been calculated inclusive of individual outliers. In general, laboratory batches are rejected if Z-Score > 2.5.
Note on C965: Z-Scores have been calculated inclusive of individual outliers. In general, laboratory batches are rejected if Z-Score > 2.5.
Note on C983: Z-Scores have been calculated inclusive of individual outliers. In general, laboratory batches are rejected if Z-Score > 2.5.
Note on C1001: Z-Scores have been calculated inclusive of individual outliers. In general, laboratory batches are rejected if Z-Score > 2.5.
Note on C1020: Z-Scores have been calculated inclusive of individual outliers. In general, laboratory batches are rejected if Z-Score > 2.5.
Note on C1039: Z-Scores have been calculated inclusive of individual outliers. In general, laboratory batches are rejected if Z-Score > 2.5.
Note on C1057: Z-Scores have been calculated inclusive of individual outliers. In general, laboratory batches are rejected if Z-Score > 2.5.
Note on C1075: Z-Scores have been calculated inclusive of individual outliers. In general, laboratory batches are rejected if Z-Score > 2.5.
Note on C1093: Z-Scores have been calculated inclusive of individual outliers. In general, laboratory batches are rejected if Z-Score > 2.5.

## Aqua Regia
| Analytical results for Ag in OREAS 630 (Certified Value 10.4 ppm) | [13 empty] | Certified
Ag | Round | Replicate | Lab | Lab | Lab | Lab | Lab | Lab | Lab | Lab | Lab | Lab | Lab | Lab | 1
| No | No | 01 | 02 | 03 | 04 | 05 | 06 | 07 | 08 | 09 | 10 | 11 | 12 | ppm
|  |  | AR*OES | AR*MS | AR*MS | AR*MS | AR*OES/MS | AR*OES/MS | AR*OES/MS | AR*MS | AR*OES | AR*MS | AR*OES | AR*OES/MS | 1
|  |  | 0.15g | 01g | 01g | 0.4g | 0.5g | 0.5g | 0.5g | 01-05g | 01g | 0.5g | 0.5g | 0.25g | 2
| 1 | 1 | 10.6 | 10.6601 | 10.39 | 10.1 | 10.4 | 10.2 | 10.25 | 10 | 14 | 13.156 | 16.58 | 8.16 | 1
| 1 | 2 | 10.5 | 10.5045 | 10.2 | 10 | 10.55 | 10.45 | 10.7 | 9.95 | 14 | 13.217 | 16.63 | 8.81 | 1
| 1 | 3 | 10.7 | 10.3491 | 10.3 | 10 | 10.65 | 10.2 | 10.55 | 10.3 | 15 | 12.9973 | 16.63 | 8.59 | 16
| 1 | 4 | 10.6 | 10.4436 | 10.52 | 10.7 | 10.75 | 10.5 | 10.7 | 10.2 | 16 | 13.1985 | 16.5 | 9.78 | 10.3736
| 1 | 5 | 10.5 | 10.4029 | 9.97 | 10.3 | 10.75 | 10.15 | 10.45 | 9.9 | 13 | 13.4147 | 16.78 | 8.81 | 67
| 1 | 6 | 10.3 | 10.5635 | 10.16 | 11.3 | 10.75 | 10.35 | 10.35 | 9.9 | 14 | 13.363 | 17.3 | 8.52
| Mean |  | 10.5333 | 10.4873 | 10.2567 | 10.4 | 10.6417 | 10.3083 | 10.5 | 10.0417 | 14.3333 | 13.2244 | 16.7367 | 8.7783
| Median |  | 10.55 | 10.4741 | 10.25 | 10.2 | 10.7 | 10.275 | 10.5 | 9.975 | 14 | 13.2078 | 16.63 | 8.7
| Std Dev. |  | 0.13663 | 0.11324 | 0.19169 | 0.51381 | 0.14289 | 0.14634 | 0.18439 | 0.16857 | 1.0328 | 0.14995 | 0.2907 | 0.54587
| Rel.Std.Dev. |  | 1.297% | 1.08% | 1.869% | 4.94% | 1.343% | 1.42% | 1.756% | 1.679% | 7.206% | 1.134% | 1.737% | 6.218%
| PDM3 |  | 1.54% | 1.096% | -1.127% | 0.2543% | 2.584% | -0.6293% | 1.218% | -3.2% | 38.17% | 27.48% | 61.34% | -15.38%
| Z-Score (Absolute) |  | 0.17 | 0 | 0.87 | 0.33 | 0.58 | 0.67 | 0.05 | 1.68 | NA | 10.31 | 23.55 | 6.44
Results from laboratory 9 were removed due to their 1ppm reading resolution.
| Analytical results for Al in OREAS 630 (Certified Value 1.33 wt.%) | [13 empty] | Certified
Al | Round | Replicate | Lab | Lab | Lab | Lab | Lab | Lab | Lab | Lab | Lab | Lab | Lab |  | 1
| No | No | 01 | 02 | 03 | 04 | 05 | 06 | 07 | 08 | 09 | 11 | 12 |  | wt.%
|  |  | AR*OES | AR*MS | AR*MS | AR*OES | AR*OES/MS | AR*OES/MS | AR*OES/MS | AR*OES | AR*OES | AR*OES | AR*OES/MS |  | 2
|  |  | 0.15g | 01g | 01g | 0.4g | 0.5g | 0.5g | 0.5g | 01g | 01g | 0.5g | 0.25g |  | 3
| 1 | 1 | 1.28 | 1.4329 | 1.371 | 1.07 | 1.28 | 1.3 | 1.29 | 1.35 | 1.3846 | 1.742 | 1.26 |  | 1
| 1 | 2 | 1.28 | 1.4352 | 1.3612 | 1.06 | 1.29 | 1.33 | 1.32 | 1.31 | 1.4216 | 1.759 | 1.25 |  | #N/A
| 1 | 3 | 1.28 | 1.4636 | 1.3576 | 1.03 | 1.26 | 1.32 | 1.33 | 1.28 | 1.5455 | 1.733 | 1.29 |  | 16
| 1 | 4 | 1.26 | 1.4418 | 1.3855 | 1.1 | 1.3 | 1.33 | 1.34 | 1.3 | 1.5009 | 1.754 | 1.16 |  | 1.3271
| 1 | 5 | 1.28 | 1.43 | 1.3608 | 1.05 | 1.3 | 1.32 | 1.3 | 1.3 | 1.2139 | 1.727 | 1.25 |  | 68
| 1 | 6 | 1.28 | 1.4572 | 1.367 | 1.14 | 1.29 | 1.32 | 1.28 | 1.27 | 1.3528 | 1.738 | 1.2
| Mean |  | 1.2767 | 1.4434 | 1.3672 | 1.075 | 1.2867 | 1.32 | 1.31 | 1.3017 | 1.4032 | 1.7422 | 1.235
| Median |  | 1.28 | 1.4385 | 1.3641 | 1.065 | 1.29 | 1.32 | 1.31 | 1.3 | 1.4031 | 1.74 | 1.25
| Std Dev. |  | 0.008165 | 0.013839 | 0.010183 | 0.03937 | 0.015055 | 0.010954 | 0.023664 | 0.027869 | 0.11735 | 0.012287 | 0.046797
| Rel.Std.Dev. |  | 0.6396% | 0.9587% | 0.7448% | 3.662% | 1.17% | 0.8299% | 1.806% | 2.141% | 8.363% | 0.7053% | 3.789%
| PDM3 |  | -3.8% | 8.767% | 3.021% | -19% | -3.046% | -0.5345% | -1.288% | -1.916% | 5.736% | 31.28% | -6.94%
| Z-Score (Absolute) |  | 0.39 | 1.57 | 0.67 | 2.77 | 0.28 | 0.12 | 0 | 0.1 | 1.1 | 5.1 | 0.88
| Analytical results for As in OREAS 630 (Indicative Value 675 ppm) | [13 empty] | Indicative
As | Round | Replicate | Lab | Lab | Lab | Lab | Lab | Lab | Lab | Lab | Lab | Lab | Lab | Lab | 1
| No | No | 01 | 02 | 03 | 04 | 05 | 06 | 07 | 08 | 09 | 10 | 11 | 12 | ppm
|  |  | AR*OES | AR*MS | AR*MS | AR*MS | AR*OES/MS | AR*OES/MS | AR*OES/MS | AR*MS | AR*OES | AR*MS | AR*OES | AR*OES/MS | 0
|  |  | 0.15g | 01g | 01g | 0.4g | 0.5g | 0.5g | 0.5g | 01-05g | 01g | 0.5g | 0.5g | 0.25g | 0
| 1 | 1 | 618 | 681.626 | 692 | 553 | 680 | 664 | 648 | 688 | 663 | 672.726 | 617 | 758 | 1
| 1 | 2 | 618 | 669.21 | 692 | 578 | 685 | 667 | 659 | 702 | 666 | 673.9364 | 636 | 758 | 26
| 1 | 3 | 621 | 685.5706 | 690 | 562 | 671 | 664 | 663 | 677 | 679 | 676.907 | 619 | 754 | 16
| 1 | 4 | 615 | 652.99 | 702 | 570 | 689 | 661 | 666 | 678 | 693 | 673.14 | 635 | 749 | 675.0224
| 1 | 5 | 622 | 659.0095 | 678 | 568 | 687 | 658 | 654 | 702 | 613 | 673.0648 | 623 | 730 | 32
| 1 | 6 | 610 | 663.6896 | 682 | 614 | 687 | 664 | 649 | 678 | 688 | 675.4066 | 616 | 769
| Mean |  | 617.3333 | 668.6826 | 689.3333 | 574.1667 | 683.1667 | 663 | 656.5 | 687.5 | 667 | 674.1968 | 624.3333 | 753
| Median |  | 618 | 666.4498 | 691 | 569 | 686 | 664 | 656.5 | 683 | 672.5 | 673.5382 | 621 | 756
| Std Dev. |  | 4.3665 | 12.7888 | 8.4538 | 21.2266 | 6.7057 | 3.0984 | 7.3959 | 11.929 | 28.962 | 1.6394 | 8.9815 | 13.0537
| Rel.Std.Dev. |  | 0.7073% | 1.913% | 1.226% | 3.697% | 0.9816% | 0.4673% | 1.127% | 1.735% | 4.342% | 0.2432% | 1.439% | 1.734%
| PDM3 |  | -8.546% | -0.9392% | 2.12% | -14.94% | 1.207% | -1.781% | -2.744% | 1.848% | -1.188% | -0.1223% | -7.509% | 11.55%
| Z-Score (Absolute) |  | 1.95 | 0.03 | 0.83 | 3.61 | 0.59 | 0.19 | 0.44 | 0.76 | 0.03 | 0.25 | 1.68 | 3.28
| Analytical results for Au in OREAS 630 (Certified Value 0.252 ppm) | [13 empty] | Certified
Au | Round | Replicate | 01: Lab; 02: Lab; 03: Lab; 04: Lab; 05: Lab; 06: Lab | 1
| No | No | 02 | 03 | 05 | 06 | 07 | 08 | [6 empty] | ppm
|  |  | AR*MS | AR*MS | AR*OES/MS | AR*OES/MS | AR*OES/MS | AR*MS | [6 empty] | 3
|  |  | 01g | 01g | 0.5g | 0.5g | 0.5g | 01-05g | [6 empty] | 3
| 1 | 1 | 0.20559 | 0.26 | 0.23 | 0.25 | 0.25 | 0.262 | [6 empty] | 1
| 1 | 2 | 0.18337 | 0.249 | 0.24 | 0.25 | 0.26 | 0.267 | [6 empty] | #N/A
| 1 | 3 | 0.17293 | 0.254 | 0.24 | 0.25 | 0.27 | 0.262 | [6 empty] | 16
| 1 | 4 | 0.19339 | 0.261 | 0.24 | 0.24 | 0.26 | 0.264 | [6 empty] | 0.252
| 1 | 5 | 0.17774 | 0.249 | 0.23 | 0.25 | 0.26 | 0.261 | [6 empty] | 69
| 1 | 6 | 0.21276 | 0.252 | 0.24 | 0.25 | 0.25 | 0.259
| Mean |  | 0.19096 | 0.25417 | 0.23667 | 0.24833 | 0.25833 | 0.2625
| Median |  | 0.18838 | 0.253 | 0.24 | 0.25 | 0.26 | 0.262
| Std Dev. |  | 0.015827 | 0.0052694 | 0.005164 | 0.0040825 | 0.0075277 | 0.0027386
| Rel.Std.Dev. |  | 8.288% | 2.073% | 2.182% | 1.644% | 2.914% | 1.043%
| PDM3 |  | -24.22% | 0.8598% | -6.085% | -1.455% | 2.513% | 4.167%
| Z-Score (Absolute) |  | 4.43 | 0.21 | 1.07 | 0.21 | 0.52 | 0.83
| Analytical results for B in OREAS 630 (Indicative Value 7.25 ppm) | [13 empty] | Indicative
B | Round | Replicate | Lab | Lab | Lab | Lab | Lab | Lab | Lab | [5 empty] | 1
| No | No | 02 | 03 | 04 | 05 | 06 | 07 | 11 | [5 empty] | ppm
|  |  | AR*MS | AR*MS | AR*OES | AR*OES/MS | AR*OES/MS | AR*OES/MS | AR*OES | [5 empty] | 2
|  |  | 01g | 01g | 0.4g | 0.5g | 0.5g | 0.5g | 0.5g | [5 empty] | 2
| 1 | 1 | < 10 | < 10 | 6 | < 10 | < 10 | < 10 | 75 | [5 empty] | 1
| 1 | 2 | < 10 | < 10 | 6 | < 10 | 10 | < 10 | 79 | [5 empty] | 2
| 1 | 3 | < 10 | < 10 | 7 | < 10 | < 10 | < 10 | 88 | [5 empty] | 16
| 1 | 4 | < 10 | < 10 | 8 | < 10 | 10 | < 10 | 86 | [5 empty] | 7.25
| 1 | 5 | < 10 | < 10 | 6 | < 10 | 10 | < 10 | 76 | [5 empty] | 33
| 1 | 6 | < 10 | < 10 | 9 | < 10 | < 10 | < 10 | 85
| Mean |  | 04: 7; 06: 10; 11: 81.5
| Median |  | 04: 6.5; 06: 10; 11: 82
| Std Dev. |  | 04: 1.2649; 06: 0; 11: 5.5408
| Rel.Std.Dev. |  | 04: 18.07%; 06: 0%; 11: 6.798%
| PDM3 |  | 04: -3.448%; 06: 37.93%; 11: 1024%
Z-Score (Absolute) | bar: 02 to 11
| Analytical results for Ba in OREAS 630 (Indicative Value 54 ppm) | [13 empty] | Indicative
Ba | Round | Replicate | Lab | Lab | Lab | Lab | Lab | Lab | Lab | Lab | Lab |  |  |  | 1
| No | No | 01 | 02 | 03 | 04 | 05 | 06 | 07 | 11 | 12 |  |  |  | ppm
|  |  | AR*OES | AR*MS | AR*MS | AR*MS | AR*OES/MS | AR*OES/MS | AR*OES/MS | AR*OES | AR*OES/MS |  |  |  | 0
|  |  | 0.15g | 01g | 01g | 0.4g | 0.5g | 0.5g | 0.5g | 0.5g | 0.25g |  |  |  | 0
| 1 | 1 | 109 | 468.5135 | 29 | 28 | 10 | 80 | 20 | 1435 | 54 |  |  |  | 1
| 1 | 2 | 93 | 461.8567 | 25 | 28 | 10 | 80 | 20 | 1471 | 57 |  |  |  | 3
| 1 | 3 | 86 | 469.4892 | 27 | 27 | 10 | 80 | 20 | 1435 | 55 |  |  |  | 16
| 1 | 4 | 109 | 451.9087 | 26 | 28 | 10 | 80 | 30 | 1452 | 56 |  |  |  | 53.8167
| 1 | 5 | 108 | 446.6486 | 29 | 32 | 10 | 90 | 20 | 1512 | 56 |  |  |  | 34
| 1 | 6 | 109 | 469.8385 | 21 | 29 | 10 | 90 | 30 | 1441 | 55
| Mean |  | 102.3333 | 461.3759 | 26.1667 | 28.6667 | 10 | 83.3333 | 23.3333 | 1457.6667 | 55.5
| Median |  | 108.5 | 465.1851 | 26.5 | 28 | 10 | 80 | 20 | 1446.5 | 55.5
| Std Dev. |  | 10.1915 | 9.9513 | 2.9944 | 1.7512 | 0 | 5.164 | 5.164 | 29.8909 | 1.0488
| Rel.Std.Dev. |  | 9.959% | 2.157% | 11.44% | 6.109% | 0% | 6.197% | 22.13% | 2.051% | 1.89%
| PDM3 |  | 90.15% | 757.3% | -51.38% | -46.73% | -81.42% | 54.85% | -56.64% | 2609% | 3.128%
| Z-Score (Absolute) |  | 0.31 | 5.01 | 0.69 | 0.66 | NA | NA | NA | 18.05 | 0.31
Results from laboratories 5, 6 and 7 were removed due to their 10 ppm reading resolution
| Analytical results for Be in OREAS 630 (Certified Value 0.29 ppm) | [13 empty] | Certified
Be | Round | Replicate | Lab | Lab | Lab | Lab | Lab | Lab | Lab | Lab | Lab |  |  |  | 1
| No | No | 01 | 02 | 03 | 04 | 05 | 06 | 07 | 11 | 12 |  |  |  | ppm
|  |  | AR*OES | AR*MS | AR*MS | AR*MS | AR*OES/MS | AR*OES/MS | AR*OES/MS | AR*OES | AR*OES/MS |  |  |  | 2
|  |  | 0.15g | 01g | 01g | 0.4g | 0.5g | 0.5g | 0.5g | 0.5g | 0.25g |  |  |  | 3
| 1 | 1 | < 0.5 | 0.3184 | 0.29 | 0.2 | 0.29 | 0.25 | 0.24 | < 5 | 0.3 |  |  |  | 1
| 1 | 2 | < 0.5 | 0.3302 | 0.31 | 0.2 | 0.3 | 0.27 | 0.29 | < 5 | 0.3 |  |  |  | 4
| 1 | 3 | < 0.5 | 0.3351 | 0.32 | 0.2 | 0.29 | 0.25 | 0.3 | < 5 | 0.3 |  |  |  | 16
| 1 | 4 | < 0.5 | 0.3223 | 0.3 | 0.2 | 0.3 | 0.28 | 0.3 | < 5 | 0.5 |  |  |  | 0.29362
| 1 | 5 | < 0.5 | 0.3318 | 0.29 | 0.2 | 0.32 | 0.23 | 0.27 | < 5 | 0.3 |  |  |  | 70
| 1 | 6 | < 0.5 | 0.3207 | 0.32 | 0.2 | 0.32 | 0.27 | 0.25 | < 5 | 0.4
| Mean |  |  | 0.32642 | 0.305 | 0.2 | 0.30333 | 0.25833 | 0.275 |  | 0.35
| Median |  |  | 0.32625 | 0.305 | 0.2 | 0.3 | 0.26 | 0.28 |  | 0.3
| Std Dev. |  |  | 0.0068204 | 0.013784 | 3.0405e-17 | 0.013663 | 0.018348 | 0.025884 |  | 0.083666
| Rel.Std.Dev. |  |  | 2.089% | 4.519% | 1.52e-14% | 4.504% | 7.103% | 9.412% |  | 23.9%
| PDM3 |  |  | 11.17% | 3.877% | -31.88% | 3.309% | -12.02% | -6.34% |  | 19.2%
| Z-Score (Absolute) |  | 1.27 | 0.55 | 0.04 | NA | 0 | 1.07 | 0.67 | 52.28 | NA
Results from laboratories 4 and 12 were removed due to their 0.1 ppm reading resolution
| Analytical results for Bi in OREAS 630 (Certified Value 7.23 ppm) | [13 empty] | Certified
Bi | Round | Replicate | Lab | Lab | Lab | Lab | Lab | Lab | Lab | Lab | Lab | Lab | Lab | Lab | 1
| No | No | 01 | 02 | 03 | 04 | 05 | 06 | 07 | 08 | 09 | 10 | 11 | 12 | ppm
|  |  | AR*OES | AR*MS | AR*MS | AR*MS | AR*OES/MS | AR*OES/MS | AR*OES/MS | AR*MS | AR*OES | AR*MS | AR*OES | AR*OES/MS | 2
|  |  | 0.15g | 01g | 01g | 0.4g | 0.5g | 0.5g | 0.5g | 01-05g | 01g | 0.5g | 0.5g | 0.25g | 3
| 1 | 1 | 9 | 7.6598 | 7.97 | 4.8 | 7.65 | 7.33 | 7.57 | 6.95 | 13 | 6.0769 | 9 | 6.75 | 1
| 1 | 2 | 10 | 7.6332 | 7.89 | 4.7 | 7.77 | 7.27 | 7.83 | 7.1 | 16 | 6.0787 | 7 | 6.37 | 5
| 1 | 3 | 10 | 7.6634 | 7.76 | 4.6 | 7.68 | 7.35 | 7.89 | 6.9 | 17 | 5.9817 | 6 | 6.38 | 16
| 1 | 4 | 10 | 7.4579 | 8.02 | 5.2 | 7.82 | 7.38 | 7.88 | 7.1 | 18 | 5.9834 | 9 | 6.82 | 7.2293
| 1 | 5 | 9 | 7.4635 | 7.72 | 6 | 7.79 | 7.11 | 7.69 | 6.9 | 14 | 6.0078 | 7 | 7.63 | 71
| 1 | 6 | 9 | 7.6545 | 7.95 | 5.3 | 7.86 | 7.32 | 7.39 | 6.95 | 16 | 6.0766 | 4 | 6.58
| Mean |  | 9.5 | 7.5887 | 7.885 | 5.1 | 7.7617 | 7.2933 | 7.7083 | 6.9833 | 15.6667 | 6.0342 | 7 | 6.755
| Median |  | 9.5 | 7.6439 | 7.92 | 5 | 7.78 | 7.325 | 7.76 | 6.95 | 16 | 6.0422 | 7 | 6.665
| Std Dev. |  | 0.54772 | 0.099733 | 0.12046 | 0.52154 | 0.081343 | 0.096885 | 0.19904 | 0.093095 | 1.8619 | 0.048251 | 1.8974 | 0.46677
| Rel.Std.Dev. |  | 5.766% | 1.314% | 1.528% | 10.23% | 1.048% | 1.328% | 2.582% | 1.333% | 11.88% | 0.7996% | 27.11% | 6.91%
| PDM3 |  | 31.41% | 4.971% | 9.07% | -29.45% | 7.364% | 0.8854% | 6.626% | -3.403% | 116.7% | -16.53% | -3.172% | -6.561%
| Z-Score (Absolute) |  | NA | 0.43 | 0.85 | 3.16 | 0.67 | 0 | 0.6 | 0.45 | NA | 1.81 | NA | 0.78
Results from laboratories 1, 11 and 9 were removed due to their 1 ppm reading resolution
| Analytical results for Ca in OREAS 630 (Certified Value 1.48 wt.%) | [13 empty] | Certified
Ca | Round | Replicate | Lab | Lab | Lab | Lab | Lab | Lab | Lab | Lab | Lab | Lab | Lab |  | 1
| No | No | 01 | 02 | 03 | 04 | 05 | 06 | 07 | 08 | 09 | 11 | 12 |  | wt.%
|  |  | AR*OES | AR*MS | AR*MS | AR*OES | AR*OES/MS | AR*OES/MS | AR*OES/MS | AR*OES | AR*OES | AR*OES | AR*OES/MS |  | 2
|  |  | 0.15g | 01g | 01g | 0.4g | 0.5g | 0.5g | 0.5g | 01g | 01g | 0.5g | 0.25g |  | 3
| 1 | 1 | 1.4 | 1.5578 | 1.53 | 1.49 | 1.41 | 1.43 | 1.42 | 1.56 | 1.5488 | 1.494 | 1.44 |  | 1
| 1 | 2 | 1.41 | 1.559 | 1.53 | 1.33 | 1.41 | 1.43 | 1.45 | 1.52 | 1.5552 | 1.525 | 1.45 |  | #N/A
| 1 | 3 | 1.41 | 1.5669 | 1.51 | 1.34 | 1.38 | 1.43 | 1.46 | 1.61 | 1.6096 | 1.483 | 1.49 |  | 16
| 1 | 4 | 1.38 | 1.5781 | 1.53 | 1.36 | 1.42 | 1.45 | 1.46 | 1.52 | 1.6379 | 1.506 | 1.47 |  | 1.4757
| 1 | 5 | 1.38 | 1.5496 | 1.48 | 1.36 | 1.42 | 1.42 | 1.43 | 1.64 | 1.4448 | 1.483 | 1.46 |  | 72
| 1 | 6 | 1.39 | 1.5701 | 1.5 | 1.55 | 1.43 | 1.43 | 1.43 | 1.63 | 1.5793 | 1.482 | 1.46
| Mean |  | 1.395 | 1.5636 | 1.5133 | 1.405 | 1.4117 | 1.4317 | 1.4417 | 1.58 | 1.5626 | 1.4955 | 1.4617
| Median |  | 1.395 | 1.563 | 1.52 | 1.36 | 1.415 | 1.43 | 1.44 | 1.585 | 1.5673 | 1.4885 | 1.46
| Std Dev. |  | 0.013784 | 0.010147 | 0.020656 | 0.091815 | 0.017224 | 0.0098319 | 0.017224 | 0.054037 | 0.066753 | 0.01719 | 0.017224
| Rel.Std.Dev. |  | 0.9881% | 0.649% | 1.365% | 6.535% | 1.22% | 0.6867% | 1.195% | 3.42% | 4.272% | 1.149% | 1.178%
| PDM3 |  | -5.469% | 5.956% | 2.55% | -4.791% | -4.339% | -2.984% | -2.306% | 7.068% | 5.889% | 1.342% | -0.9509%
| Z-Score (Absolute) |  | 0.87 | 1.33 | 0.67 | 0.74 | 0.65 | 0.39 | 0.26 | 1.54 | 1.32 | 0.44 | 0
| Analytical results for Cd in OREAS 630 (Indicative Value 13 ppm) | [13 empty] | Indicative
Cd | Round | Replicate | Lab | Lab | Lab | Lab | Lab | Lab | Lab | Lab | Lab | Lab | Lab | Lab | 1
| No | No | 01 | 02 | 03 | 04 | 05 | 06 | 07 | 08 | 09 | 10 | 11 | 12 | ppm
|  |  | AR*OES | AR*MS | AR*MS | AR*MS | AR*OES/MS | AR*OES/MS | AR*OES/MS | AR*MS | AR*OES | AR*MS | AR*OES | AR*OES/MS | 1
|  |  | 0.15g | 01g | 01g | 0.4g | 0.5g | 0.5g | 0.5g | 01-05g | 01g | 0.5g | 0.5g | 0.25g | 1
| 1 | 1 | 14 | 13.29 | 13.22 | 11.2 | 12.95 | 12.8 | 13 | 13.6 | 14 | 12.592 | 21.2 | 13.5 | 1
| 1 | 2 | 14 | 12.7268 | 12.77 | 11.3 | 13.45 | 13.1 | 13.35 | 13.7 | 14 | 13.144 | 21.7 | 14.8 | 6
| 1 | 3 | 14 | 13.0199 | 13.05 | 11.2 | 13.05 | 13 | 13.2 | 13.9 | 15 | 12.601 | 21.3 | 14.4 | 16
| 1 | 4 | 14 | 12.8022 | 13.37 | 11.6 | 13.05 | 13.05 | 13.65 | 14.1 | 15 | 13.274 | 21.7 | 13.9 | 13.0322
| 1 | 5 | 14 | 13.3299 | 12.72 | 11.1 | 13.15 | 12.7 | 13.45 | 14 | 13 | 12.824 | 21.3 | 12.4 | 35
| 1 | 6 | 14 | 13.1099 | 12.9 | 12.2 | 13.05 | 13 | 13.25 | 13.7 | 15 | 12.567 | 21.4 | 14.3
| Mean |  | 14 | 13.0465 | 13.005 | 11.4333 | 13.1167 | 12.9417 | 13.3167 | 13.8333 | 14.3333 | 12.8337 | 21.4333 | 13.8833
| Median |  | 14 | 13.0649 | 12.975 | 11.25 | 13.05 | 13 | 13.3 | 13.8 | 14.5 | 12.7125 | 21.35 | 14.1
| Std Dev. |  | 0 | 0.24746 | 0.2565 | 0.41312 | 0.17512 | 0.15626 | 0.22286 | 0.19664 | 0.8165 | 0.30788 | 0.21602 | 0.85186
| Rel.Std.Dev. |  | 0% | 1.897% | 1.972% | 3.613% | 1.335% | 1.207% | 1.674% | 1.421% | 5.696% | 2.399% | 1.008% | 6.136%
| PDM3 |  | 7.426% | 0.1091% | -0.209% | -12.27% | 0.6478% | -0.695% | 2.182% | 6.147% | 9.984% | -1.524% | 64.46% | 6.531%
| Z-Score (Absolute) |  | NA | 0.1 | 0.21 | 4.6 | 0.1 | 0.39 | 0.66 | 2.1 | NA | 0.69 | 23.32 | 2.24
Results from laboratories 1 and 9 were removed due to their 1 ppm reading resolution
| Analytical results for Ce in OREAS 630 (Certified Value 44.9 ppm) | [13 empty] | Certified
Ce | Round | Replicate | Lab | Lab | Lab | Lab | Lab | Lab | Lab | Lab | Lab |  |  |  | 1
| No | No | 01 | 02 | 03 | 04 | 05 | 06 | 07 | 10 | 12 |  |  |  | ppm
|  |  | AR*OES | AR*MS | AR*MS | AR*MS | AR*OES/MS | AR*OES/MS | AR*OES/MS | AR*MS | AR*OES/MS |  |  |  | 1
|  |  | 0.15g | 01g | 01g | 0.4g | 0.5g | 0.5g | 0.5g | 0.5g | 0.25g |  |  |  | 2
| 1 | 1 | 38 | 77.6337 | 53.278 | 20 | 44.8 | 42 | 43.6 | 46.2884 | 47.7 |  |  |  | 1
| 1 | 2 | 38 | 74.8892 | 51.878 | 20.6 | 44.9 | 40.3 | 46.1 | 46.2615 | 44.6 |  |  |  | 7
| 1 | 3 | 38 | 78.0394 | 52.178 | 19.2 | 45.4 | 40.6 | 44.5 | 46.2224 | 45.7 |  |  |  | 16
| 1 | 4 | 38 | 74.7505 | 53.488 | 19.6 | 45.7 | 41.4 | 46.2 | 46.2019 | 45.8 |  |  |  | 44.8576
| 1 | 5 | 39 | 74.4729 | 50.712 | 18 | 45.8 | 41.4 | 44.2 | 46.3035 | 47 |  |  |  | 73
| 1 | 6 | 37 | 76.6816 | 52.603 | 21.5 | 45.1 | 41.6 | 44.5 | 46.2059 | 45.5
| Mean |  | 38 | 76.0779 | 52.3562 | 19.8167 | 45.2833 | 41.2167 | 44.85 | 46.2473 | 46.05
| Median |  | 38 | 75.7854 | 52.3905 | 19.8 | 45.25 | 41.4 | 44.5 | 46.242 | 45.75
| Std Dev. |  | 0.63246 | 1.5737 | 1.0154 | 1.2007 | 0.41673 | 0.64005 | 1.0597 | 0.043441 | 1.1149
| Rel.Std.Dev. |  | 1.664% | 2.069% | 1.939% | 6.059% | 0.9203% | 1.553% | 2.363% | 0.09393% | 2.421%
| PDM3 |  | -15.29% | 69.6% | 16.72% | -55.82% | 0.949% | -8.117% | -0.01702% | 3.098% | 2.658%
| Z-Score (Absolute) |  | 1.21 | 5.11 | 1.17 | 4.22 | 0 | 0.67 | 0.07 | 0.16 | 0.13
| Analytical results for Co in OREAS 630 (Certified Value 5.75 ppm) | [13 empty] | Certified
Co | Round | Replicate | Lab | Lab | Lab | Lab | Lab | Lab | Lab | Lab | Lab | Lab | Lab | Lab | 1
| No | No | 01 | 02 | 03 | 04 | 05 | 06 | 07 | 08 | 09 | 10 | 11 | 12 | ppm
|  |  | AR*OES | AR*MS | AR*MS | AR*MS | AR*OES/MS | AR*OES/MS | AR*OES/MS | AR*OES | AR*OES | AR*MS | AR*OES | AR*OES/MS | 2
|  |  | 0.15g | 01g | 01g | 0.4g | 0.5g | 0.5g | 0.5g | 01g | 01g | 0.5g | 0.5g | 0.25g | 3
| 1 | 1 | 5 | 5.8135 | 5.5 | 3.7 | 6.2 | 5.4 | 5.1 | 6 | 6 | 5.5564 | 7.3 | 6.1 | 1
| 1 | 2 | 5 | 5.9445 | 5.7 | 3.9 | 6.4 | 5.6 | 5.4 | 5 | 6 | 5.5695 | 7.2 | 6.1 | 8
| 1 | 3 | 5 | 5.7199 | 5.7 | 3.7 | 6.3 | 5.5 | 5.4 | 6 | 6 | 5.6072 | 7.1 | 6.1 | 16
| 1 | 4 | 5 | 5.5527 | 5.6 | 3.7 | 6.5 | 5.6 | 5.3 | 6 | 6 | 5.5407 | 6.8 | 6.2 | 5.7535
| 1 | 5 | 5 | 5.7153 | 5.6 | 4 | 6.5 | 5.4 | 5.3 | 6 | 5 | 5.5791 | 7.3 | 6 | 74
| 1 | 6 | 5 | 5.8495 | 5.6 | 4 | 6.5 | 5.5 | 5.3 | 6 | 6 | 5.5969 | 6.9 | 6.2
| Mean |  | 5 | 5.7659 | 5.6167 | 3.8333 | 6.4 | 5.5 | 5.3 | 5.8333 | 5.8333 | 5.575 | 7.1 | 6.1167
| Median |  | 5 | 5.7667 | 5.6 | 3.8 | 6.45 | 5.5 | 5.3 | 6 | 6 | 5.5743 | 7.15 | 6.1
| Std Dev. |  | 0 | 0.1351 | 0.075277 | 0.15055 | 0.12649 | 0.089443 | 0.10954 | 0.40825 | 0.40825 | 0.024845 | 0.20976 | 0.075277
| Rel.Std.Dev. |  | 0% | 2.343% | 1.34% | 3.928% | 1.976% | 1.626% | 2.067% | 6.999% | 6.999% | 0.4456% | 2.954% | 1.231%
| PDM3 |  | -13.1% | 0.2163% | -2.378% | -33.37% | 11.24% | -4.405% | -7.881% | 1.388% | 1.388% | -3.102% | 23.4% | 6.313%
| Z-Score (Absolute) |  | NA | 0.32 | 0 | 3.8 | 1.67 | 0.25 | 0.67 | NA | NA | 0.09 | 3.16 | 1.06
Results from laboratories 1, 8 and 9 were removed due to their 1 ppm reading resolution
| Analytical results for Cr in OREAS 630 (Certified Value 15.5 ppm) | [13 empty] | Certified
Cr | Round | Replicate | Lab | Lab | Lab | Lab | Lab | Lab | Lab | Lab | Lab | Lab | Lab |  | 1
| No | No | 01 | 02 | 03 | 04 | 05 | 06 | 07 | 09 | 10 | 11 | 12 |  | ppm
|  |  | AR*OES | AR*MS | AR*MS | AR*OES | AR*OES/MS | AR*OES/MS | AR*OES/MS | AR*OES | AR*MS | AR*OES | AR*OES/MS |  | 1
|  |  | 0.15g | 01g | 01g | 0.4g | 0.5g | 0.5g | 0.5g | 01g | 0.5g | 0.5g | 0.25g |  | 1
| 1 | 1 | 16 | 17.2449 | 17 | 4 | 15 | 16 | 14 | 20 | 15.0206 | 37 | 12 |  | 1
| 1 | 2 | 15 | 16.7699 | 17 | < 3 | 15 | 15 | 14 | 19 | 15.0266 | 37 | 13 |  | 9
| 1 | 3 | 16 | 17.145 | 17 | < 3 | 14 | 15 | 14 | 19 | 15.0936 | 37 | 13 |  | 16
| 1 | 4 | 15 | 16.4806 | 17 | < 3 | 15 | 15 | 14 | 20 | 14.9892 | 37 | 12 |  | 15.4818
| 1 | 5 | 15 | 16.5651 | 16 | < 3 | 15 | 15 | 14 | 17 | 15.0355 | 36 | 13 |  | 75
| 1 | 6 | 15 | 16.4994 | 17 | 4 | 15 | 15 | 14 | 19 | 15.147 | 37 | 11
| Mean |  | 15.3333 | 16.7841 | 16.8333 | 4 | 14.8333 | 15.1667 | 14 | 19 | 15.0521 | 36.8333 | 12.3333
| Median |  | 15 | 16.6675 | 17 | 4 | 15 | 15 | 14 | 19 | 15.0311 | 37 | 12.5
| Std Dev. |  | 0.5164 | 0.33585 | 0.40825 | 0 | 0.40825 | 0.40825 | 0 | 1.0954 | 0.057604 | 0.40825 | 0.8165
| Rel.Std.Dev. |  | 3.368% | 2.001% | 2.425% | 0% | 2.752% | 2.692% | 0% | 5.766% | 0.3827% | 1.108% | 6.62%
| PDM3 |  | -0.959% | 8.412% | 8.73% | -74.16% | -4.189% | -2.036% | -9.571% | 22.72% | -2.776% | 137.9% | -20.34%
| Z-Score (Absolute) |  | 0.1 | 0.93 | 0.96 | NA | 0.19 | 0 | 0.67 | 2.22 | 0.07 | NA | 1.64
| Analytical results for Cs in OREAS 630 (Indicative Value 2.67 ppm) | [13 empty] | Indicative
Cs | Round | Replicate | Lab | Lab | Lab | Lab | Lab | Lab | Lab | Lab | Lab |  |  |  | 1
| No | No | 02 | 03 | 04 | 05 | 06 | 07 | 08 | 10 | 12 |  |  |  | ppm
|  |  | AR*MS | AR*MS | AR*MS | AR*OES/MS | AR*OES/MS | AR*OES/MS | AR*MS | AR*MS | AR*OES/MS |  |  |  | 2
|  |  | 01g | 01g | 0.4g | 0.5g | 0.5g | 0.5g | 01-05g | 0.5g | 0.25g |  |  |  | 2
| 1 | 1 | 2.757 | 2.77 | 2.76 | 2.39 | 2.27 | 2.2 | 2.9 | 2.703 | 2.3 |  |  |  | 1
| 1 | 2 | 2.826 | 2.67 | 2.51 | 2.43 | 2.3 | 2.31 | 2.9 | 2.6997 | 2.14 |  |  |  | 10
| 1 | 3 | 2.8229 | 2.67 | 2.57 | 2.4 | 2.26 | 2.3 | 2.6 | 2.6759 | 2.2 |  |  |  | 16
| 1 | 4 | 2.7772 | 2.84 | 2.93 | 2.43 | 2.32 | 2.31 | 2.5 | 2.6896 | 2.4 |  |  |  | 2.6708
| 1 | 5 | 2.7411 | 2.68 | 2.61 | 2.42 | 2.28 | 2.26 | 2.7 | 2.7246 | 2.26 |  |  |  | 36
| 1 | 6 | 2.8384 | 2.65 | 3.03 | 2.39 | 2.32 | 2.25 | 2.6 | 2.6943 | 2.24
| Mean |  | 2.7938 | 2.7133 | 2.735 | 2.41 | 2.2917 | 2.2717 | 2.7 | 2.6978 | 2.2567
| Median |  | 2.8001 | 2.675 | 2.685 | 2.41 | 2.29 | 2.28 | 2.65 | 2.697 | 2.25
| Std Dev. |  | 0.040674 | 0.075011 | 0.20936 | 0.018974 | 0.025626 | 0.043551 | 0.16733 | 0.016181 | 0.088919
| Rel.Std.Dev. |  | 1.456% | 2.765% | 7.655% | 0.7873% | 1.118% | 1.917% | 6.197% | 0.5998% | 3.94%
| PDM3 |  | 4.606% | 1.594% | 2.405% | -9.764% | -14.19% | -14.94% | 1.095% | 1.013% | -15.5%
| Z-Score (Absolute) |  | 0.67 | 0.11 | 0.26 | 2.02 | 2.85 | 3 | 0.02 | 0 | 3.1
| Analytical results for Cu in OREAS 630 (Certified Value 387 ppm) | [13 empty] | Certified
Cu | Round | Replicate | Lab | Lab | Lab | Lab | Lab | Lab | Lab | Lab | Lab | Lab | Lab | Lab | 1
| No | No | 01 | 02 | 03 | 04 | 05 | 06 | 07 | 08 | 09 | 10 | 11 | 12 | ppm
|  |  | AR*OES | AR*MS | AR*MS | AR*MS | AR*OES/MS | AR*OES/MS | AR*OES/MS | AR*OES | AR*OES | AR*MS | AR*OES | AR*OES/MS | 0
|  |  | 0.15g | 01g | 01g | 0.4g | 0.5g | 0.5g | 0.5g | 01g | 01g | 0.5g | 0.5g | 0.25g | 0
| 1 | 1 | 369 | 382.8538 | 390.6 | 257 | 385 | 386 | 392 | 404 | 415 | 381.16 | 385 | 347 | 1
| 1 | 2 | 368 | 383.9854 | 384.5 | 270 | 392 | 390 | 401 | 400 | 401 | 379.687 | 398 | 353 | #N/A
| 1 | 3 | 372 | 382.9012 | 385.7 | 263 | 383 | 386 | 404 | 414 | 445 | 381.788 | 382 | 349 | 16
| 1 | 4 | 368 | 383.2034 | 397.8 | 260 | 390 | 389 | 400 | 392 | 439 | 380.458 | 398 | 354 | 386.5944
| 1 | 5 | 370 | 385.6678 | 385.5 | 312 | 390 | 382 | 388 | 400 | 376 | 382.73 | 391 | 353 | 76
| 1 | 6 | 363 | 379.6902 | 382.5 | 280 | 393 | 387 | 393 | 390 | 414 | 380.413 | 382 | 349
| Mean |  | 368.3333 | 383.0503 | 387.7667 | 273.6667 | 388.8333 | 386.6667 | 396.3333 | 400 | 415 | 381.0393 | 389.3333 | 350.8333
| Median |  | 368.5 | 383.0523 | 385.6 | 266.5 | 390 | 386.5 | 396.5 | 400 | 414.5 | 380.809 | 388 | 351
| Std Dev. |  | 3.0111 | 1.9545 | 5.5949 | 20.5004 | 3.9707 | 2.8048 | 6.2183 | 8.6718 | 25.2745 | 1.0948 | 7.4744 | 2.8577
| Rel.Std.Dev. |  | 0.8175% | 0.5102% | 1.443% | 7.491% | 1.021% | 0.7254% | 1.569% | 2.168% | 6.09% | 0.2873% | 1.92% | 0.8146%
| PDM3 |  | -4.724% | -0.9168% | 0.3032% | -29.21% | 0.5791% | 0.01869% | 2.519% | 3.468% | 7.348% | -1.437% | 0.7085% | -9.25%
| Z-Score (Absolute) |  | 1.67 | 0.37 | 0.05 | 10.01 | 0.14 | 0.05 | 0.8 | 1.13 | 2.45 | 0.54 | 0.19 | 3.21
| Analytical results for Dy in OREAS 630 (Indicative Value 2.25 ppm) | [13 empty] | Indicative
Dy | Round | Replicate | 01: Lab | 1
| No | No | 01: 10 | ppm
|  |  | 01: AR*MS | 2
|  |  | 01: 0.5g | 2
| 1 | 1 | 01: 2.2738 | 1
| 1 | 2 | 01: 2.2412 | 11
| 1 | 3 | 01: 2.2388 | 16
| 1 | 4 | 01: 2.239 | 2.2525
| 1 | 5 | 01: 2.2726 | 37
| 1 | 6 | 01: 2.2494
| Mean |  | 01: 2.2525
| Median |  | 01: 2.2453
| Std Dev. |  | 01: 0.016528
| Rel.Std.Dev. |  | 01: 0.7338%
| PDM3 |  | 01: 1.776e-13%
Z-Score (Absolute) | bar: 01
| Analytical results for Er in OREAS 630 (Indicative Value 1.12 ppm) | [13 empty] | Indicative
Er | Round | Replicate | 01: Lab | 1
| No | No | 01: 10 | ppm
|  |  | 01: AR*MS | 2
|  |  | 01: 0.5g | 2
| 1 | 1 | 01: 1.1169 | 1
| 1 | 2 | 01: 1.1124 | 12
| 1 | 3 | 01: 1.1219 | 16
| 1 | 4 | 01: 1.1348 | 1.1196
| 1 | 5 | 01: 1.12 | 38
| 1 | 6 | 01: 1.1115
| Mean |  | 01: 1.1196
| Median |  | 01: 1.1184
| Std Dev. |  | 01: 0.0084804
| Rel.Std.Dev. |  | 01: 0.7575%
| PDM3 |  | 01: -2.776e-13%
Z-Score (Absolute) | bar: 01
| Analytical results for Eu in OREAS 630 (Indicative Value 1.05 ppm) | [13 empty] | Indicative
Eu | Round | Replicate | 01: Lab | 1
| No | No | 01: 10 | ppm
|  |  | 01: AR*MS | 2
|  |  | 01: 0.5g | 2
| 1 | 1 | 01: 1.0914 | 1
| 1 | 2 | 01: 1.0122 | 13
| 1 | 3 | 01: 1.0935 | 16
| 1 | 4 | 01: 1.0194 | 1.0499
| 1 | 5 | 01: 1.0007 | 39
| 1 | 6 | 01: 1.082
| Mean |  | 01: 1.0499
| Median |  | 01: 1.0507
| Std Dev. |  | 01: 0.043411
| Rel.Std.Dev. |  | 01: 4.135%
PDM3 | bar: 01
Z-Score (Absolute) | bar: 01
| Analytical results for Fe in OREAS 630 (Certified Value 8.11 wt.%) | [13 empty] | Certified
Fe | Round | Replicate | Lab | Lab | Lab | Lab | Lab | Lab | Lab | Lab | Lab | Lab | Lab |  | 1
| No | No | 01 | 02 | 03 | 04 | 05 | 06 | 07 | 08 | 09 | 11 | 12 |  | wt.%
|  |  | AR*OES | AR*MS | AR*MS | AR*OES | AR*OES/MS | AR*OES/MS | AR*OES/MS | AR*OES | AR*OES | AR*OES | AR*OES/MS |  | 2
|  |  | 0.15g | 01g | 01g | 0.4g | 0.5g | 0.5g | 0.5g | 01g | 01g | 0.5g | 0.25g |  | 3
| 1 | 1 | 8.29 | 8.5062 | 8.06 | 7.87 | 7.97 | 8.04 | 7.86 | 8.29 | 7.9596 | 8.145 | 8.15 |  | 1
| 1 | 2 | 8.45 | 8.5823 | 8.01 | 7.94 | 7.84 | 8.06 | 8.01 | 8.11 | 7.9671 | 8.27 | 8.24 |  | #N/A
| 1 | 3 | 8.44 | 8.5176 | 7.9 | 7.87 | 7.86 | 8.08 | 8.05 | 8.27 | 8.234 | 8.039 | 8.43 |  | 16
| 1 | 4 | 8.26 | 8.5753 | 8.19 | 7.82 | 8.05 | 8.14 | 8.05 | 8.1 | 8.399 | 8.338 | 8.28 |  | 8.1058
| 1 | 5 | 8.32 | 8.4464 | 7.91 | 7.92 | 8.01 | 8.03 | 7.88 | 8.46 | 7.463 | 8.162 | 8.3 |  | 77
| 1 | 6 | 8.33 | 8.5273 | 7.88 | 7.95 | 8.01 | 8.03 | 7.84 | 8.46 | 8.1078 | 8.033 | 8.25
| Mean |  | 8.3483 | 8.5259 | 7.9917 | 7.895 | 7.9567 | 8.0633 | 7.9483 | 8.2817 | 8.0218 | 8.1645 | 8.275
| Median |  | 8.325 | 8.5224 | 7.96 | 7.895 | 7.99 | 8.05 | 7.945 | 8.28 | 8.0374 | 8.1535 | 8.265
| Std Dev. |  | 0.078846 | 0.049811 | 0.1199 | 0.0501 | 0.086641 | 0.042269 | 0.098675 | 0.15892 | 0.32057 | 0.1222 | 0.091815
| Rel.Std.Dev. |  | 0.9445% | 0.5842% | 1.5% | 0.6346% | 1.089% | 0.5242% | 1.241% | 1.919% | 3.996% | 1.497% | 1.11%
| PDM3 |  | 2.992% | 5.182% | -1.408% | -2.601% | -1.84% | -0.5239% | -1.943% | 2.17% | -1.037% | 0.7242% | 2.087%
| Z-Score (Absolute) |  | 1.67 | 2.71 | 0.42 | 0.99 | 0.63 | 0 | 0.67 | 1.28 | 0.24 | 0.59 | 1.24
| Analytical results for Ga in OREAS 630 (Certified Value 5.2 ppm) | [13 empty] | Certified
Ga | Round | Replicate | Lab | Lab | Lab | Lab | Lab | Lab | Lab | Lab | Lab | Lab | Lab |  | 1
| No | No | 01 | 02 | 03 | 04 | 05 | 06 | 07 | 08 | 10 | 11 | 12 |  | ppm
|  |  | AR*OES | AR*MS | AR*MS | AR*MS | AR*OES/MS | AR*OES/MS | AR*OES/MS | AR*MS | AR*MS | AR*OES | AR*OES/MS |  | 2
|  |  | 0.15g | 01g | 01g | 0.4g | 0.5g | 0.5g | 0.5g | 01-05g | 0.5g | 0.5g | 0.25g |  | 2
| 1 | 1 | < 5 | 4.6932 | 4.35 | 1.9 | 5.26 | 6.24 | 4.82 | 5.8 | 4.7364 | 4.9 | 5.6 |  | 1
| 1 | 2 | < 5 | 4.6499 | 4.32 | 1.7 | 5.41 | 6.2 | 5.05 | 5.9 | 4.7371 | 6 | 5.4 |  | 14
| 1 | 3 | < 5 | 4.6287 | 4.68 | 1.6 | 5.31 | 6.08 | 5.07 | 5.9 | 4.6975 | 5.2 | 5.4 |  | 16
| 1 | 4 | < 5 | 4.3057 | 4.41 | 1.7 | 5.42 | 6.19 | 5.03 | 5.8 | 4.7523 | 5.6 | 5.5 |  | 5.2011
| 1 | 5 | < 5 | 4.4644 | 4.31 | 1.4 | 5.49 | 5.94 | 4.87 | 5.9 | 4.6935 | 5.4 | 5.4 |  | 78
| 1 | 6 | < 5 | 4.3494 | 4.41 | 1.9 | 5.42 | 6.2 | 4.94 | 5.9 | 4.7093 | 4.9 | 5.6
| Mean |  |  | 4.5152 | 4.4133 | 1.7 | 5.385 | 6.1417 | 4.9633 | 5.8667 | 4.721 | 5.3333 | 5.4833
| Median |  |  | 4.5465 | 4.38 | 1.7 | 5.415 | 6.195 | 4.985 | 5.9 | 4.7229 | 5.3 | 5.45
| Std Dev. |  |  | 0.16533 | 0.1375 | 0.18974 | 0.084083 | 0.1125 | 0.10309 | 0.05164 | 0.024192 | 0.4274 | 0.098319
| Rel.Std.Dev. |  |  | 3.662% | 3.116% | 11.16% | 1.561% | 1.832% | 2.077% | 0.8802% | 0.5124% | 8.014% | 1.793%
| PDM3 |  |  | -13.19% | -15.15% | -67.31% | 3.536% | 18.08% | -4.571% | 12.8% | -9.23% | 2.542% | 5.426%
| Z-Score (Absolute) |  | 3.19 | 0.58 | 0.71 | 4.23 | 0.55 | 1.53 | 0 | 1.17 | 0.31 | 0.48 | 0.67
| Analytical results for Gd in OREAS 630 (Indicative Value 4.01 ppm) | [13 empty] | Indicative
Gd | Round | Replicate | 01: Lab |  | 1
| No | No | 01: 10 |  | ppm
|  |  | 01: AR*MS |  | 2
|  |  | 01: 0.5g |  | 2
| 1 | 1 | 01: 4.0294 |  | 1
| 1 | 2 | 01: 4.0195 |  | 15
| 1 | 3 | 01: 3.9946 |  | 16
| 1 | 4 | 01: 4.0119 |  | 4.0104
| 1 | 5 | 01: 4.0454 |  | 40
| 1 | 6 | 01: 3.9616
| Mean |  | 01: 4.0104
| Median |  | 01: 4.0157
| Std Dev. |  | 01: 0.029335
| Rel.Std.Dev. |  | 01: 0.7315%
| PDM3 |  | 01: 2.22e-14%
Z-Score (Absolute) | bar: 01
| Analytical results for Ge in OREAS 630 (Indicative Value 0.14 ppm) | [13 empty] | Indicative
Ge | Round | Replicate | 01: Lab; 02: Lab; 03: Lab; 04: Lab; 05: Lab; 06: Lab |  | 1
| No | No | 01: 01; 02: 05; 03: 06; 04: 07; 05: 10; 06: 12 |  | ppm
|  |  | 01: AR*OES; 02: AR*OES/MS; 03: AR*OES/MS; 04: AR*OES/MS; 05: AR*MS; 06: AR*OES/MS |  | 2
|  |  | 01: 0.15g; 02: 0.5g; 03: 0.5g; 04: 0.5g; 05: 0.5g; 06: 0.25g |  | 2
| 1 | 1 | 01: < 10; 02: 0.19; 03: 0.15; 04: 0.1; 05: 0.10744; 06: 0.2 |  | 1
| 1 | 2 | 01: < 10; 02: 0.18; 03: 0.15; 04: 0.11; 05: 0.11154; 06: 0.2 |  | 16
| 1 | 3 | 01: < 10; 02: 0.19; 03: 0.15; 04: 0.1; 05: 0.10748; 06: 0.2 |  | 16
| 1 | 4 | 01: < 10; 02: 0.18; 03: 0.15; 04: 0.1; 05: 0.11007; 06: 0.4 |  | 0.13552
| 1 | 5 | 01: < 10; 02: 0.17; 03: 0.15; 04: 0.09; 05: 0.1051; 06: 0.2 |  | 41
| 1 | 6 | 01: < 10; 02: 0.18; 03: 0.15; 04: 0.11; 05: 0.11075; 06: 0.3
| Mean |  | 02: 0.18167; 03: 0.15; 04: 0.10167; 05: 0.10873; 06: 0.25
| Median |  | 02: 0.18; 03: 0.15; 04: 0.1; 05: 0.10878; 06: 0.2
| Std Dev. |  | 02: 0.0075277; 03: 0; 04: 0.0075277; 05: 0.0024596; 06: 0.083666
| Rel.Std.Dev. |  | 02: 4.144%; 03: 0%; 04: 7.404%; 05: 2.262%; 06: 33.47%
| PDM3 |  | 02: 34.06%; 03: 10.69%; 04: -24.98%; 05: -19.77%; 06: 84.48%
| Z-Score (Absolute) |  | 01: 79.24; 02: 0.52; 03: 0; 04: 0.79; 05: 0.67; 06: NA
Results from laboratory 12 were removed due to their 0.1 ppm reading resolution
| Analytical results for Hf in OREAS 630 (Certified Value 0.82 ppm) | [13 empty] | Certified
Hf | Round | Replicate | Lab | Lab | Lab | Lab | Lab | Lab | Lab | Lab |  |  |  |  | 1
| No | No | 02 | 03 | 04 | 05 | 06 | 07 | 10 | 12 |  |  |  |  | ppm
|  |  | AR*MS | AR*MS | AR*MS | AR*OES/MS | AR*OES/MS | AR*OES/MS | AR*MS | AR*OES/MS |  |  |  |  | 2
|  |  | 01g | 01g | 0.4g | 0.5g | 0.5g | 0.5g | 0.5g | 0.25g |  |  |  |  | 2
| 1 | 1 | 0.77096 | 0.87 | 0.36 | 0.91 | 0.78 | 0.78 | 0.94898 | 0.67 |  |  |  |  | 1
| 1 | 2 | 0.81908 | 0.88 | 0.35 | 0.94 | 0.77 | 0.83 | 0.91041 | 0.58 |  |  |  |  | 1
| 1 | 3 | 0.7778 | 0.84 | 0.32 | 0.9 | 0.78 | 0.82 | 0.87144 | 0.62 |  |  |  |  | 16
| 1 | 4 | 0.75579 | 1.05 | 0.35 | 0.94 | 0.8 | 0.83 | 0.87519 | 0.75 |  |  |  |  | 0.8192
| 1 | 5 | 0.84038 | 0.85 | 0.31 | 0.92 | 0.81 | 0.79 | 0.91978 | 0.7 |  |  |  |  | 79
| 1 | 6 | 0.75879 | 0.85 | 0.39 | 0.94 | 0.8 | 0.8 | 0.88968 | 0.66
| Mean |  | 0.78713 | 0.89 | 0.34667 | 0.925 | 0.79 | 0.80833 | 0.90258 | 0.66333
| Median |  | 0.77438 | 0.86 | 0.35 | 0.93 | 0.79 | 0.81 | 0.90004 | 0.665
| Std Dev. |  | 0.034612 | 0.07975 | 0.028752 | 0.017607 | 0.015492 | 0.02137 | 0.029654 | 0.059554
| Rel.Std.Dev. |  | 4.397% | 8.961% | 8.294% | 1.903% | 1.961% | 2.644% | 3.285% | 8.978%
| PDM3 |  | -3.914% | 8.643% | -57.68% | 12.92% | -3.564% | -1.326% | 10.18% | -19.03%
| Z-Score (Absolute) |  | 0.08 | 0.63 | 3.14 | 0.87 | 0.06 | 0.06 | 0.72 | 0.94
| Analytical results for Hg in OREAS 630 (Indicative Value 0.62 ppm) | [13 empty] | Indicative
Hg | Round | Replicate | Lab | Lab | Lab | Lab | Lab | Lab | Lab | Lab | Lab | Lab |  |  | 1
| No | No | 01 | 02 | 03 | 04 | 05 | 06 | 07 | 08 | 11 | 12 |  |  | ppm
|  |  | AR*OES | AR*MS | AR*MS | AR*MS | AR*OES/MS | AR*OES/MS | AR*OES/MS | AR*MS | AR*OES | AR*OES/MS |  |  | 2
|  |  | 0.15g | 01g | 01g | 0.4g | 0.5g | 0.5g | 0.5g | 01-05g | 0.5g | 0.25g |  |  | 2
| 1 | 1 | < 1 | 0.20702 | 0.7 | 0.5 | 0.65 | 0.65 | 0.66 | 0.545 | < 5 | 0.93 |  |  | 1
| 1 | 2 | < 1 | 0.20027 | 0.7 | 0.5 | 0.64 | 0.64 | 0.71 | 0.55 | < 5 | 0.84 |  |  | 36
| 1 | 3 | < 1 | 0.2109 | 0.7 | 0.4 | 0.62 | 0.62 | 0.71 | 0.53 | < 5 | 0.9 |  |  | 16
| 1 | 4 | < 1 | 0.13902 | 0.7 | 0.5 | 0.63 | 0.63 | 0.68 | 0.53 | < 5 | 0.95 |  |  | 0.62146
| 1 | 5 | < 1 | 0.16466 | 0.7 | 0.5 | 0.66 | 0.62 | 0.65 | 0.53 | < 5 | 0.99 |  |  | 42
| 1 | 6 | < 1 | 0.17864 | 0.7 | 0.5 | 0.63 | 0.61 | 0.68 | 0.54 | < 5 | 0.97
| Mean |  |  | 0.18342 | 0.7 | 0.48333 | 0.63833 | 0.62833 | 0.68167 | 0.5375 |  | 0.93
| Median |  |  | 0.18945 | 0.7 | 0.5 | 0.635 | 0.625 | 0.68 | 0.535 |  | 0.94
| Std Dev. |  |  | 0.02808 | 1.2162e-16 | 0.040825 | 0.01472 | 0.01472 | 0.024833 | 0.0088034 |  | 0.054037
| Rel.Std.Dev. |  |  | 15.31% | 1.737e-14% | 8.447% | 2.306% | 2.343% | 3.643% | 1.638% |  | 5.81%
| PDM3 |  |  | -70.49% | 12.64% | -22.23% | 2.715% | 1.106% | 9.688% | -13.51% |  | 49.65%
| Z-Score (Absolute) |  | 0.78 | 2.65 | NA | NA | 0.03 | 0.03 | 0.28 | 0.56 | 10.99 | 1.75
Results from laboratories 3 and 4 were removed due to their 0.1 ppm reading resolution
| Analytical results for Ho in OREAS 630 (Indicative Value 0.4 ppm) | [13 empty] | Indicative
Ho | Round | Replicate | 01: Lab |  |  | 1
| No | No | 01: 10 |  |  | ppm
|  |  | 01: AR*MS |  |  | 2
|  |  | 01: 0.5g |  |  | 2
| 1 | 1 | 01: 0.4073 |  |  | 1
| 1 | 2 | 01: 0.40418 |  |  | 37
| 1 | 3 | 01: 0.40286 |  |  | 16
| 1 | 4 | 01: 0.39976 |  |  | 0.40482
| 1 | 5 | 01: 0.40745 |  |  | 43
| 1 | 6 | 01: 0.40736
| Mean |  | 01: 0.40482
| Median |  | 01: 0.40574
| Std Dev. |  | 01: 0.0031426
| Rel.Std.Dev. |  | 01: 0.7763%
| PDM3 |  | 01: 8.882e-14%
Z-Score (Absolute) | bar: 01
| Analytical results for In in OREAS 630 (Certified Value 0.35 ppm) | [13 empty] | Certified
In | Round | Replicate | Lab | Lab | Lab | Lab | Lab | Lab | Lab | Lab | Lab | Lab | Lab |  | 1
| No | No | 01 | 02 | 03 | 04 | 05 | 06 | 07 | 08 | 10 | 11 | 12 |  | ppm
|  |  | AR*OES | AR*MS | AR*MS | AR*MS | AR*OES/MS | AR*OES/MS | AR*OES/MS | AR*MS | AR*MS | AR*OES | AR*OES/MS |  | 2
|  |  | 0.15g | 01g | 01g | 0.4g | 0.5g | 0.5g | 0.5g | 01-05g | 0.5g | 0.5g | 0.25g |  | 3
| 1 | 1 | < 10 | 0.36639 | 0.33 | 0.32 | 0.374 | 0.346 | 0.36 | 0.4 | 0.30277 | < 5 | 0.41 |  | 1
| 1 | 2 | < 10 | 0.36367 | 0.39 | 0.33 | 0.377 | 0.36 | 0.367 | 0.4 | 0.31024 | < 5 | 0.41 |  | 3
| 1 | 3 | < 10 | 0.36116 | 0.37 | 0.32 | 0.376 | 0.35 | 0.358 | 0.41 | 0.30761 | < 5 | 0.41 |  | 16
| 1 | 4 | < 10 | 0.35733 | 0.38 | 0.32 | 0.38 | 0.365 | 0.373 | 0.4 | 0.30292 | < 5 | 0.6 |  | 0.35483
| 1 | 5 | < 10 | 0.34744 | 0.33 | 0.32 | 0.379 | 0.357 | 0.357 | 0.41 | 0.30678 | < 5 | 0.42 |  | 80
| 1 | 6 | < 10 | 0.34801 | 0.34 | 0.35 | 0.371 | 0.356 | 0.354 | 0.39 | 0.31528 | < 5 | 0.49
| Mean |  |  | 0.35733 | 0.35667 | 0.32667 | 0.37617 | 0.35567 | 0.3615 | 0.40167 | 0.3076 |  | 0.45667
| Median |  |  | 0.35924 | 0.355 | 0.32 | 0.3765 | 0.3565 | 0.359 | 0.4 | 0.3072 |  | 0.415
| Std Dev. |  |  | 0.0080207 | 0.026583 | 0.012111 | 0.0033116 | 0.0068313 | 0.0071204 | 0.0075277 | 0.0047279 |  | 0.076855
| Rel.Std.Dev. |  |  | 2.245% | 7.453% | 3.707% | 0.8804% | 1.921% | 1.97% | 1.874% | 1.537% |  | 16.83%
| PDM3 |  |  | 0.7069% | 0.519% | -7.936% | 6.015% | 0.2372% | 1.881% | 13.2% | -13.31% |  | 28.7%
| Z-Score (Absolute) |  | 89.79 | 0.08 | 0.09 | 0.67 | 0.28 | 0.11 | 0 | 0.78 | 1.04 | 41.4 | 1.84
| Analytical results for K in OREAS 630 (Indicative Value 0.437 wt.%) | [13 empty] | Indicative
K | Round | Replicate | Lab | Lab | Lab | Lab | Lab | Lab | Lab | Lab | Lab |  |  |  | 1
| No | No | 01 | 02 | 03 | 04 | 05 | 06 | 07 | 08 | 11 |  |  |  | wt.%
|  |  | AR*OES | AR*MS | AR*MS | AR*OES | AR*OES/MS | AR*OES/MS | AR*OES/MS | AR*OES | AR*OES |  |  |  | 3
|  |  | 0.15g | 01g | 01g | 0.4g | 0.5g | 0.5g | 0.5g | 01g | 0.5g |  |  |  | 3
| 1 | 1 | 0.4 | 0.47779 | 0.4423 | 0.361 | 0.43 | 0.44 | 0.42 | 0.45 | 0.555 |  |  |  | 1
| 1 | 2 | 0.39 | 0.47903 | 0.4466 | 0.324 | 0.44 | 0.44 | 0.42 | 0.44 | 0.567 |  |  |  | 26
| 1 | 3 | 0.4 | 0.49379 | 0.4399 | 0.32 | 0.43 | 0.44 | 0.43 | 0.43 | 0.554 |  |  |  | 16
| 1 | 4 | 0.39 | 0.48319 | 0.4454 | 0.355 | 0.44 | 0.45 | 0.44 | 0.43 | 0.57 |  |  |  | 0.43703
| 1 | 5 | 0.4 | 0.47998 | 0.4379 | 0.318 | 0.44 | 0.46 | 0.42 | 0.43 | 0.55 |  |  |  | 32
| 1 | 6 | 0.4 | 0.49813 | 0.4389 | 0.362 | 0.44 | 0.45 | 0.42 | 0.43 | 0.555
| Mean |  | 0.39667 | 0.48532 | 0.44183 | 0.34 | 0.43667 | 0.44667 | 0.425 | 0.435 | 0.5585
| Median |  | 0.4 | 0.48159 | 0.4411 | 0.3395 | 0.44 | 0.445 | 0.42 | 0.43 | 0.555
| Std Dev. |  | 0.005164 | 0.0085448 | 0.003563 | 0.021401 | 0.005164 | 0.008165 | 0.0083666 | 0.0083666 | 0.0080187
| Rel.Std.Dev. |  | 1.302% | 1.761% | 0.8064% | 6.294% | 1.183% | 1.828% | 1.969% | 1.923% | 1.436%
| PDM3 |  | -9.237% | 11.05% | 1.098% | -22.2% | -0.0839% | 2.204% | -2.753% | -0.4653% | 27.79%
| Z-Score (Absolute) |  | 2.31 | 2.81 | 0.3 | 5.59 | 0 | 0.58 | 0.67 | 0.1 | 7.04
| Analytical results for La in OREAS 630 (Certified Value 17.2 ppm) | [13 empty] | Certified
La | Round | Replicate | Lab | Lab | Lab | Lab | Lab | Lab | Lab | Lab | Lab | Lab |  |  | 1
| No | No | 01 | 02 | 03 | 04 | 05 | 06 | 07 | 10 | 11 | 12 |  |  | ppm
|  |  | AR*OES | AR*MS | AR*MS | AR*MS | AR*OES/MS | AR*OES/MS | AR*OES/MS | AR*MS | AR*OES | AR*OES/MS |  |  | 1
|  |  | 0.15g | 01g | 01g | 0.4g | 0.5g | 0.5g | 0.5g | 0.5g | 0.5g | 0.25g |  |  | 1
| 1 | 1 | 11 | 36.9877 | 21.846 | 7.26 | 18.1 | 16.1 | 16.4 | 17.3153 | 6.9 | 20.9 |  |  | 1
| 1 | 2 | 11 | 35.9947 | 21.09 | 7.88 | 18 | 14.7 | 17.2 | 17.328 | 11.1 | 19 |  |  | 4
| 1 | 3 | 11 | 36.9594 | 21.047 | 6.95 | 18.4 | 15.4 | 16.8 | 17.3742 | 10.5 | 19.6 |  |  | 16
| 1 | 4 | 11 | 35.6766 | 21.901 | 6.96 | 18.4 | 15.4 | 17.4 | 17.305 | 10.9 | 21 |  |  | 17.1703
| 1 | 5 | 12 | 35.6539 | 20.766 | 6.81 | 18.3 | 15.5 | 16.6 | 17.2852 | 10.9 | 20.3 |  |  | 81
| 1 | 6 | 11 | 37.2177 | 21.671 | 7.74 | 18.1 | 15.9 | 17 | 17.3239 | 10.6 | 19.6
| Mean |  | 11.1667 | 36.415 | 21.3868 | 7.2667 | 18.2167 | 15.5 | 16.9 | 17.3219 | 10.15 | 20.0667
| Median |  | 11 | 36.477 | 21.3805 | 7.11 | 18.2 | 15.45 | 16.9 | 17.3196 | 10.75 | 19.95
| Std Dev. |  | 0.40825 | 0.71693 | 0.47854 | 0.44791 | 0.17224 | 0.4858 | 0.37417 | 0.029832 | 1.6072 | 0.79917
| Rel.Std.Dev. |  | 3.656% | 1.969% | 2.238% | 6.164% | 0.9455% | 3.134% | 2.214% | 0.1722% | 15.83% | 3.983%
| PDM3 |  | -34.97% | 112.1% | 24.56% | -57.68% | 6.094% | -9.728% | -1.574% | 0.8831% | -40.89% | 16.87%
| Z-Score (Absolute) |  | NA | 4.69 | 1 | 2.47 | 0.22 | 0.45 | 0.1 | 0 | 1.76 | 0.67
Results from laboratory 1 were removed due to their 1 ppm reading resolution
| Analytical results for Li in OREAS 630 (Certified Value 7.82 ppm) | [13 empty] | Certified
Li | Round | Replicate | Lab | Lab | Lab | Lab | Lab | Lab | Lab | Lab | Lab |  |  |  | 1
| No | No | 01 | 02 | 03 | 05 | 06 | 07 | 10 | 11 | 12 |  |  |  | ppm
|  |  | AR*OES | AR*MS | AR*MS | AR*OES/MS | AR*OES/MS | AR*OES/MS | AR*MS | AR*OES | AR*OES/MS |  |  |  | 2
|  |  | 0.15g | 01g | 01g | 0.5g | 0.5g | 0.5g | 0.5g | 0.5g | 0.25g |  |  |  | 3
| 1 | 1 | 7 | 8.3641 | 8 | 7.7 | 7.5 | 7.5 | 10.0514 | 10.1 | 7 |  |  |  | 1
| 1 | 2 | 7 | 8.2729 | 8.2 | 7.8 | 7.5 | 8 | 10.1473 | 10.5 | 7 |  |  |  | 5
| 1 | 3 | 7 | 8.7214 | 7.6 | 7.7 | 7.4 | 8 | 10.136 | 10 | 7 |  |  |  | 16
| 1 | 4 | 7 | 8.1967 | 7.9 | 8 | 7.6 | 7.7 | 10.1617 | 10.5 | 7 |  |  |  | 7.8185
| 1 | 5 | 7 | 8.3097 | 7.7 | 7.8 | 7.2 | 7.3 | 10.1978 | 10.1 | 7 |  |  |  | 82
| 1 | 6 | 7 | 8.5914 | 7.7 | 7.7 | 7.6 | 7 | 10.1967 | 10.1 | 7
| Mean |  | 7 | 8.4094 | 7.85 | 7.7833 | 7.4667 | 7.5833 | 10.1485 | 10.2167 | 7
| Median |  | 7 | 8.3369 | 7.8 | 7.75 | 7.5 | 7.6 | 10.1545 | 10.1 | 7
| Std Dev. |  | 0 | 0.20312 | 0.22583 | 0.1169 | 0.15055 | 0.39707 | 0.053879 | 0.22286 | 0
| Rel.Std.Dev. |  | 0% | 2.415% | 2.877% | 1.502% | 2.016% | 5.236% | 0.5309% | 2.181% | 0%
| PDM3 |  | -10.47% | 7.557% | 0.4024% | -0.4503% | -4.501% | -3.008% | 29.8% | 30.67% | -10.47%
| Z-Score (Absolute) |  | NA | 0.98 | 0 | 0.12 | 0.67 | 0.47 | 4.04 | 4.16 | NA
Results from laboratories 1 and 12 were removed due to their 1 ppm reading resolution
| Analytical results for Lu in OREAS 630 (Indicative Value 0.083 ppm) | [13 empty] | Indicative
Lu | Round | Replicate | 01: Lab; 02: Lab; 03: Lab |  |  |  | 1
| No | No | 01: 04; 02: 10; 03: 12 |  |  |  | ppm
|  |  | 01: AR*MS; 02: AR*MS; 03: AR*OES/MS |  |  |  | 3
|  |  | 01: 0.4g; 02: 0.5g; 03: 0.25g |  |  |  | 3
| 1 | 1 | 01: 0.08; 02: 0.16087; 03: 0.09 |  |  |  | 1
| 1 | 2 | 01: 0.08; 02: 0.15665; 03: 0.07 |  |  |  | 6
| 1 | 3 | 01: 0.08; 02: 0.1489; 03: 0.08 |  |  |  | 16
| 1 | 4 | 01: 0.08; 02: 0.1472; 03: 0.09 |  |  |  | 0.083
| 1 | 5 | 01: 0.07; 02: 0.15526; 03: 0.1 |  |  |  | 33
| 1 | 6 | 01: 0.09; 02: 0.15056; 03: 0.14
| Mean |  | 01: 0.08; 02: 0.15324; 03: 0.095
| Median |  | 01: 0.08; 02: 0.15291; 03: 0.09
| Std Dev. |  | 01: 0.0063246; 02: 0.0052233; 03: 0.02429
| Rel.Std.Dev. |  | 01: 7.906%; 02: 3.409%; 03: 25.57%
| PDM3 |  | 01: -3.614%; 02: 84.63%; 03: 14.46%
| Z-Score (Absolute) |  | 01: 0.67; 02: 2.62; 03: 0
| Analytical results for Mg in OREAS 630 (Certified Value 0.751 wt.%) | [13 empty] | Certified
Mg | Round | Replicate | Lab | Lab | Lab | Lab | Lab | Lab | Lab | Lab | Lab | Lab | Lab |  | 1
| No | No | 01 | 02 | 03 | 04 | 05 | 06 | 07 | 08 | 09 | 11 | 12 |  | wt.%
|  |  | AR*OES | AR*MS | AR*MS | AR*OES | AR*OES/MS | AR*OES/MS | AR*OES/MS | AR*OES | AR*OES | AR*OES | AR*OES/MS |  | 3
|  |  | 0.15g | 01g | 01g | 0.4g | 0.5g | 0.5g | 0.5g | 01g | 01g | 0.5g | 0.25g |  | 3
| 1 | 1 | 0.74 | 0.78529 | 0.78 | 0.747 | 0.71 | 0.72 | 0.71 | 0.78 | 0.7518 | 0.846 | 0.78 |  | 1
| 1 | 2 | 0.75 | 0.77645 | 0.78 | 0.735 | 0.71 | 0.72 | 0.73 | 0.76 | 0.7644 | 0.859 | 0.79 |  | #N/A
| 1 | 3 | 0.75 | 0.78988 | 0.77 | 0.748 | 0.7 | 0.71 | 0.73 | 0.75 | 0.7943 | 0.857 | 0.77 |  | 16
| 1 | 4 | 0.74 | 0.79385 | 0.79 | 0.746 | 0.72 | 0.72 | 0.73 | 0.77 | 0.7986 | 0.857 | 0.78 |  | 0.75116
| 1 | 5 | 0.75 | 0.78163 | 0.77 | 0.762 | 0.72 | 0.72 | 0.72 | 0.74 | 0.7069 | 0.84 | 0.79 |  | 83
| 1 | 6 | 0.74 | 0.79322 | 0.77 | 0.785 | 0.72 | 0.72 | 0.71 | 0.74 | 0.7679 | 0.831 | 0.78
| Mean |  | 0.745 | 0.78672 | 0.77667 | 0.75383 | 0.71333 | 0.71833 | 0.72167 | 0.75667 | 0.76398 | 0.84833 | 0.78167
| Median |  | 0.745 | 0.78759 | 0.775 | 0.7475 | 0.715 | 0.72 | 0.725 | 0.755 | 0.76615 | 0.8515 | 0.78
| Std Dev. |  | 0.0054772 | 0.0068783 | 0.008165 | 0.01752 | 0.008165 | 0.0040825 | 0.0098319 | 0.01633 | 0.033286 | 0.011308 | 0.0075277
| Rel.Std.Dev. |  | 0.7352% | 0.8743% | 1.051% | 2.324% | 1.145% | 0.5683% | 1.362% | 2.158% | 4.357% | 1.333% | 0.963%
| PDM3 |  | -0.8206% | 4.734% | 3.395% | 0.3554% | -5.036% | -4.371% | -3.927% | 0.7326% | 1.707% | 12.94% | 4.061%
| Z-Score (Absolute) |  | 0.31 | 0.81 | 0.54 | 0.08 | 1.17 | 1.03 | 0.94 | 0 | 0.2 | 2.47 | 0.67
| Analytical results for Mn in OREAS 630 (Indicative Value 2.14 wt.%) | [13 empty] | Indicative
Mn | Round | Replicate | Lab | Lab | Lab | Lab | Lab | Lab | Lab | Lab | Lab | Lab | Lab |  | 1
| No | No | 01 | 02 | 03 | 04 | 05 | 06 | 07 | 08 | 09 | 11 | 12 |  | wt.%
|  |  | AR*OES | AR*MS | AR*MS | AR*OES | AR*OES/MS | AR*OES/MS | AR*OES/MS | AR*OES | AR*OES | AR*OES | AR*OES/MS |  | 2
|  |  | 0.15g | 01g | 01g | 0.4g | 0.5g | 0.5g | 0.5g | 01g | 01g | 0.5g | 0.25g |  | 2
| 1 | 1 | > 1 | > 2 | > 2 | 1.76 | 2.13 | 2.14 | 2.09 | 2.19 | 2.6396 | > 1 | > 1 |  | 1
| 1 | 2 | > 1 | > 2 | > 2 | 1.9 | 2.16 | 2.18 | 2.13 | 2.13 | 2.5934 | > 1 | > 1 |  | 39
| 1 | 3 | > 1 | > 2 | > 2 | 1.93 | 2.12 | 2.16 | 2.15 | 2.09 | 2.7632 | > 1 | > 1 |  | 16
| 1 | 4 | > 1 | > 2 | > 2 | 1.89 | 2.17 | 2.16 | 2.16 | 2.14 | 2.7902 | > 1 | > 1 |  | 2.1375
| 1 | 5 | > 1 | > 2 | > 2 | 1.98 | 2.18 | 2.12 | 2.11 | 2.05 | 2.4144 | > 1 | - |  | 34
| 1 | 6 | > 1 | > 2 | > 2 | 1.83 | 2.17 | 2.18 | 2.11 | 2.08 | 2.6532 | > 1 | > 1
| Mean |  | 04: 1.8817; 05: 2.155; 06: 2.1567; 07: 2.125; 08: 2.1133; 09: 2.6423
| Median |  | 04: 1.895; 05: 2.165; 06: 2.16; 07: 2.12; 08: 2.11; 09: 2.6464
| Std Dev. |  | 04: 0.077309; 05: 0.02429; 06: 0.023381; 07: 0.026646; 08: 0.050067; 09: 0.13487
| Rel.Std.Dev. |  | 04: 4.109%; 05: 1.127%; 06: 1.084%; 07: 1.254%; 08: 2.369%; 09: 5.104%
| PDM3 |  | 04: -11.97%; 05: 0.8187%; 06: 0.8967%; 07: -0.5848%; 08: -1.131%; 09: 23.62%
| Z-Score (Absolute) |  | NA | NA | NA | 8.04 | 0.47 | 0.52 | 0.47 | 0.83 | 15.63 | NA | NA
| Analytical results for Mo in OREAS 630 (Certified Value 10.3 ppm) | [13 empty] | Certified
Mo | Round | Replicate | Lab | Lab | Lab | Lab | Lab | Lab | Lab | Lab | Lab | Lab | Lab |  | 1
| No | No | 01 | 02 | 03 | 04 | 05 | 06 | 07 | 08 | 09 | 11 | 12 |  | ppm
|  |  | AR*OES | AR*MS | AR*MS | AR*MS | AR*OES/MS | AR*OES/MS | AR*OES/MS | AR*MS | AR*OES | AR*OES | AR*OES/MS |  | 1
|  |  | 0.15g | 01g | 01g | 0.4g | 0.5g | 0.5g | 0.5g | 01-05g | 01g | 0.5g | 0.25g |  | 2
| 1 | 1 | 8 | 10.6125 | 10.8 | 6.1 | 12.1 | 10.35 | 9.55 | 9.8 | 10 | 9 | 9.03 |  | 1
| 1 | 2 | 8 | 10.4903 | 10.3 | 6 | 12.15 | 10.75 | 10 | 10.2 | 10 | 9.3 | 8.97 |  | 7
| 1 | 3 | 9 | 10.5615 | 10.6 | 6 | 12.05 | 10.5 | 9.89 | 10.6 | 11 | 9 | 8.73 |  | 16
| 1 | 4 | 8 | 10.2767 | 10.8 | 6.1 | 12.25 | 10.7 | 9.98 | 10.8 | 10 | 9.1 | 8.87 |  | 10.2528
| 1 | 5 | 8 | 10.9753 | 10.4 | 5.7 | 12.35 | 10.25 | 9.83 | 10.6 | 9 | 9.1 | 8.53 |  | 84
| 1 | 6 | 8 | 10.7177 | 10.5 | 6.6 | 12.05 | 10.55 | 9.76 | 10.4 | 10 | 9.1 | 8.91
| Mean |  | 8.1667 | 10.6057 | 10.5667 | 6.0833 | 12.1583 | 10.5167 | 9.835 | 10.4 | 10 | 9.1 | 8.84
| Median |  | 8 | 10.587 | 10.55 | 6.05 | 12.125 | 10.525 | 9.86 | 10.5 | 10 | 9.1 | 8.89
| Std Dev. |  | 0.40825 | 0.23356 | 0.20656 | 0.29269 | 0.12007 | 0.19408 | 0.16622 | 0.35777 | 0.63246 | 0.10954 | 0.18276
| Rel.Std.Dev. |  | 4.999% | 2.202% | 1.955% | 4.811% | 0.9875% | 1.845% | 1.69% | 3.44% | 6.325% | 1.204% | 2.067%
| PDM3 |  | -20.35% | 3.442% | 3.061% | -40.67% | 18.59% | 2.574% | -4.075% | 1.436% | -2.466% | -11.24% | -13.78%
| Z-Score (Absolute) |  | NA | 0.25 | 0.2 | 5.15 | 2.1 | 0.14 | 0.67 | 0 | NA | 1.55 | 1.86
Results from laboratories 1 and 9 were removed due to their 1 ppm reading resolution
| Analytical results for Na in OREAS 630 (Indicative Value 0.04 wt.%) | [13 empty] | Indicative
Na | Round | Replicate | Lab | Lab | Lab | Lab | Lab | Lab | Lab | Lab | Lab |  |  |  | 1
| No | No | 01 | 02 | 03 | 04 | 05 | 06 | 07 | 11 | 12 |  |  |  | wt.%
|  |  | AR*OES | AR*MS | AR*MS | AR*OES | AR*OES/MS | AR*OES/MS | AR*OES/MS | AR*OES | AR*OES/MS |  |  |  | 3
|  |  | 0.15g | 01g | 01g | 0.4g | 0.5g | 0.5g | 0.5g | 0.5g | 0.25g |  |  |  | 3
| 1 | 1 | 0.04 | 0.10838 | 0.04 | 0.0305 | 0.02 | 0.04 | 0.03 | 0.0407 | 0.04 |  |  |  | 1
| 1 | 2 | 0.04 | 0.1144 | 0.04 | 0.0285 | 0.03 | 0.04 | 0.03 | 0.0438 | 0.04 |  |  |  | 29
| 1 | 3 | 0.04 | 0.12235 | 0.04 | 0.028 | 0.02 | 0.04 | 0.03 | 0.0419 | 0.04 |  |  |  | 16
| 1 | 4 | 0.04 | 0.11461 | 0.04 | 0.03 | 0.03 | 0.04 | 0.03 | 0.0426 | 0.04 |  |  |  | 0.040332
| 1 | 5 | 0.04 | 0.11684 | 0.04 | 0.028 | 0.03 | 0.04 | 0.03 | 0.0417 | 0.04 |  |  |  | 35
| 1 | 6 | 0.04 | 0.12542 | 0.04 | 0.0315 | 0.03 | 0.04 | 0.03 | 0.0414 | 0.04
| Mean |  | 0.04 | 0.117 | 0.04 | 0.029417 | 0.026667 | 0.04 | 0.03 | 0.042017 | 0.04
| Median |  | 0.04 | 0.11573 | 0.04 | 0.02925 | 0.03 | 0.04 | 0.03 | 0.0418 | 0.04
| Std Dev. |  | 0 | 0.006106 | 0 | 0.0014634 | 0.005164 | 0 | 0 | 0.0010722 | 0
| Rel.Std.Dev. |  | 0% | 5.219% | 0% | 4.975% | 19.36% | 0% | 0% | 2.552% | 0%
| PDM3 |  | -0.8232% | 190.1% | -0.8232% | -27.06% | -33.88% | -0.8232% | -25.62% | 4.177% | -0.8232%
| Z-Score (Absolute) |  | 0 | 25.75 | 0 | 3.54 | 4.46 | 0 | 3.34 | 0.67 | 0
| Analytical results for Nb in OREAS 630 (Indicative Value 1.03 ppm) | [13 empty] | Indicative
Nb | Round | Replicate | Lab | Lab | Lab | Lab | Lab | Lab | Lab | Lab | Lab | Lab |  |  | 1
| No | No | 01 | 02 | 03 | 04 | 05 | 06 | 07 | 10 | 11 | 12 |  |  | ppm
|  |  | AR*OES | AR*MS | AR*MS | AR*MS | AR*OES/MS | AR*OES/MS | AR*OES/MS | AR*MS | AR*OES | AR*OES/MS |  |  | 2
|  |  | 0.15g | 01g | 01g | 0.4g | 0.5g | 0.5g | 0.5g | 0.5g | 0.5g | 0.25g |  |  | 2
| 1 | 1 | < 10 | 2.2568 | 1.39 | 0.4 | 0.87 | 1.06 | 0.84 | 1.476 | < 5 | 0.5 |  |  | 1
| 1 | 2 | < 10 | 2.2883 | 1.37 | 0.4 | 0.87 | 1.01 | 0.87 | 1.5267 | < 5 | 0.43 |  |  | 8
| 1 | 3 | < 10 | 2.2549 | 1.4 | 0.4 | 0.88 | 1.03 | 0.86 | 1.5055 | < 5 | 0.46 |  |  | 16
| 1 | 4 | < 10 | 2.2017 | 1.44 | 0.4 | 0.89 | 1.05 | 0.88 | 1.4871 | < 5 | 0.62 |  |  | 1.0336
| 1 | 5 | < 10 | 2.1904 | 1.42 | 0.3 | 0.88 | 1.08 | 0.85 | 1.4603 | < 5 | 0.55 |  |  | 36
| 1 | 6 | < 10 | 2.2159 | 1.38 | 0.4 | 0.87 | 1.07 | 0.86 | 1.5125 | < 5 | 0.56
| Mean |  |  | 2.2347 | 1.4 | 0.38333 | 0.87667 | 1.05 | 0.86 | 1.4947 |  | 0.52
| Median |  |  | 2.2354 | 1.395 | 0.4 | 0.875 | 1.055 | 0.86 | 1.4963 |  | 0.525
| Std Dev. |  |  | 0.037881 | 0.026077 | 0.040825 | 0.008165 | 0.026077 | 0.014142 | 0.024699 |  | 0.070143
| Rel.Std.Dev. |  |  | 1.695% | 1.863% | 10.65% | 0.9314% | 2.484% | 1.644% | 1.652% |  | 13.49%
| PDM3 |  |  | 116.2% | 35.45% | -62.91% | -15.18% | 1.591% | -16.79% | 44.62% |  | -49.69%
| Z-Score (Absolute) |  | 4.5 | 1.04 | 0 | NA | 0.65 | 0.44 | 0.67 | 0.12 | 1.37 | 1.1
Results from laboratory 4 were removed due to their 0.1 ppm reading resolution
| Analytical results for Nd in OREAS 630 (Indicative Value 23.6 ppm) | [13 empty] | Indicative
Nd | Round | Replicate | 01: Lab |  |  | 1
| No | No | 01: 10 |  |  | ppm
|  |  | 01: AR*MS |  |  | 1
|  |  | 01: 0.5g |  |  | 1
| 1 | 1 | 01: 23.5921 |  |  | 1
| 1 | 2 | 01: 23.7004 |  |  | 9
| 1 | 3 | 01: 23.6871 |  |  | 16
| 1 | 4 | 01: 23.6328 |  |  | 23.6454
| 1 | 5 | 01: 23.6197 |  |  | 37
| 1 | 6 | 01: 23.6405
| Mean |  | 01: 23.6454
| Median |  | 01: 23.6366
| Std Dev. |  | 01: 0.041099
| Rel.Std.Dev. |  | 01: 0.1738%
| PDM3 |  | 01: 1.332e-13%
Z-Score (Absolute) | bar: 01
| Analytical results for Ni in OREAS 630 (Certified Value 11 ppm) | [13 empty] | Certified
Ni | Round | Replicate | Lab | Lab | Lab | Lab | Lab | Lab | Lab | Lab | Lab | Lab | Lab |  | 1
| No | No | 01 | 02 | 03 | 04 | 05 | 06 | 07 | 08 | 09 | 11 | 12 |  | ppm
|  |  | AR*OES | AR*MS | AR*MS | AR*MS | AR*OES/MS | AR*OES/MS | AR*OES/MS | AR*OES | AR*OES | AR*OES | AR*OES/MS |  | 1
|  |  | 0.15g | 01g | 01g | 0.4g | 0.5g | 0.5g | 0.5g | 01g | 01g | 0.5g | 0.25g |  | 2
| 1 | 1 | 10 | 10.8646 | 10.1 | 8 | 12.2 | 10.7 | 10.3 | 12 | 12 | 10.8 | 12.3 |  | 1
| 1 | 2 | 9 | 11.2515 | 9.8 | 8 | 11.6 | 10.9 | 10.8 | 12 | 11 | 11 | 11.6 |  | 10
| 1 | 3 | 10 | 11.3006 | 10.1 | 8 | 11.5 | 10.8 | 10.7 | 12 | 11 | 10.7 | 11.5 |  | 16
| 1 | 4 | 9 | 11.2199 | 10 | 8 | 11.8 | 10.9 | 10.6 | 12 | 11 | 10.9 | 11.7 |  | 10.9917
| 1 | 5 | 10 | 11.0065 | 10.9 | 8 | 11.9 | 10.7 | 10.4 | 12 | 10 | 11.1 | 11.3 |  | 85
| 1 | 6 | 9 | 10.7875 | 10.1 | 9 | 11.7 | 10.9 | 10.7 | 12 | 12 | 11.3 | 11.8
| Mean |  | 9.5 | 11.0718 | 10.1667 | 8.1667 | 11.7833 | 10.8167 | 10.5833 | 12 | 11.1667 | 10.9667 | 11.7
| Median |  | 9.5 | 11.1132 | 10.1 | 8 | 11.75 | 10.85 | 10.65 | 12 | 11 | 10.95 | 11.65
| Std Dev. |  | 0.54772 | 0.21662 | 0.37771 | 0.40825 | 0.24833 | 0.098319 | 0.19408 | 0 | 0.75277 | 0.21602 | 0.34059
| Rel.Std.Dev. |  | 5.766% | 1.957% | 3.715% | 4.999% | 2.107% | 0.909% | 1.834% | 0% | 6.741% | 1.97% | 2.911%
| PDM3 |  | -13.57% | 0.7286% | -7.506% | -25.7% | 7.202% | -1.592% | -3.715% | 9.173% | 1.592% | -0.2276% | 6.444%
| Z-Score (Absolute) |  | NA | 0.18 | 1.41 | NA | 1.44 | 0.26 | 0.67 | NA | NA | 0 | 1.29
Results from laboratories 1, 4, 8, and 9 were removed due to their 1 ppm reading resolution
| Analytical results for P in OREAS 630 (Certified Value 0.043 wt.%) | [13 empty] | Certified
P | Round | Replicate | Lab | Lab | Lab | Lab | Lab | Lab | Lab | Lab | Lab | Lab |  |  | 1
| No | No | 01 | 02 | 03 | 04 | 05 | 06 | 07 | 08 | 11 | 12 |  |  | wt.%
|  |  | AR*OES | AR*MS | AR*MS | AR*OES | AR*OES/MS | AR*OES/MS | AR*OES/MS | AR*OES | AR*OES | AR*OES/MS |  |  | 3
|  |  | 0.15g | 01g | 01g | 0.4g | 0.5g | 0.5g | 0.5g | 01g | 0.5g | 0.25g |  |  | 3
| 1 | 1 | 0.042 | 0.043462 | 0.0461 | 0.0395 | 0.045 | 0.045 | 0.043 | 0.062 | 0.0186 | 0.04 |  |  | 1
| 1 | 2 | 0.0421 | 0.043283 | 0.0457 | 0.0385 | 0.045 | 0.043 | 0.044 | 0.062 | 0.019 | 0.045 |  |  | 11
| 1 | 3 | 0.0425 | 0.04406 | 0.0432 | 0.039 | 0.045 | 0.045 | 0.045 | 0.062 | 0.0188 | 0.048 |  |  | 16
| 1 | 4 | 0.0418 | 0.04265 | 0.042 | 0.0405 | 0.046 | 0.044 | 0.045 | 0.062 | 0.0188 | 0.043 |  |  | 0.043273
| 1 | 5 | 0.0414 | 0.041662 | 0.0441 | 0.0395 | 0.046 | 0.043 | 0.043 | 0.058 | 0.0183 | 0.048 |  |  | 86
| 1 | 6 | 0.0408 | 0.04289 | 0.0394 | 0.04 | 0.046 | 0.044 | 0.044 | 0.058 | 0.0183 | 0.046
| Mean |  | 0.041767 | 0.043001 | 0.043417 | 0.0395 | 0.0455 | 0.044 | 0.044 | 0.060667 | 0.018633 | 0.045
| Median |  | 0.0419 | 0.043087 | 0.04365 | 0.0395 | 0.0455 | 0.044 | 0.044 | 0.062 | 0.0187 | 0.0455
| Std Dev. |  | 0.00059554 | 0.00081741 | 0.0024927 | 0.00070711 | 0.00054772 | 0.00089443 | 0.00089443 | 0.0020656 | 0.00028752 | 0.0030984
| Rel.Std.Dev. |  | 1.426% | 1.901% | 5.741% | 1.79% | 1.204% | 2.033% | 2.033% | 3.405% | 1.543% | 6.885%
| PDM3 |  | -3.481% | -0.6281% | 0.3318% | -8.719% | 5.146% | 1.68% | 1.68% | 40.19% | -56.94% | 3.991%
| Z-Score (Absolute) |  | 0.85 | 0.31 | 0.13 | 1.84 | 0.78 | 0.13 | 0.13 | 7.42 | 10.97 | 0.56
| Analytical results for Pb in OREAS 630 (Indicative Value 0.283 wt.%) | [13 empty] | Indicative
Pb | Round | Replicate | Lab | Lab | Lab | Lab | Lab | Lab | Lab | Lab | Lab | Lab | Lab | Lab | 1
| No | No | 01 | 02 | 03 | 04 | 05 | 06 | 07 | 08 | 09 | 10 | 11 | 12 | wt.%
|  |  | AR*OES | AR*MS | AR*MS | AR*MS | AR*OES/MS | AR*OES/MS | AR*OES/MS | AR*MS | AR*OES | AR*MS | AR*OES | AR*OES/MS | 3
|  |  | 0.15g | 01g | 01g | 0.4g | 0.5g | 0.5g | 0.5g | 01-05g | 01g | 0.5g | 0.5g | 0.25g | 3
| 1 | 1 | 0.265 | 0.28513 | 0.29076 | > 0.1 | 0.276 | 0.28 | 0.28 | 0.309 | 0.2809 | 0.25916 | 0.2362 | 0.298 | 1
| 1 | 2 | 0.2636 | 0.28658 | 0.28239 | > 0.1 | 0.277 | 0.279 | 0.286 | 0.304 | 0.2835 | 0.25606 | 0.2411 | 0.309 | 32
| 1 | 3 | 0.2632 | 0.2809 | 0.28123 | > 0.1 | 0.273 | 0.283 | 0.288 | 0.302 | 0.2862 | 0.25133 | 0.2372 | 0.302 | 16
| 1 | 4 | 0.2672 | 0.27941 | 0.28914 | > 0.1 | 0.279 | 0.283 | 0.29 | 0.298 | 0.2957 | 0.24974 | 0.239 | 0.299 | 0.2826
| 1 | 5 | 0.2754 | 0.27656 | 0.28033 | > 0.1 | 0.279 | 0.278 | 0.283 | 0.309 | 0.2645 | 0.25541 | 0.2363 | 0.289 | 38
| 1 | 6 | 0.2618 | 0.2814 | 0.28374 | > 0.1 | 0.278 | 0.282 | 0.282 | 0.308 | 0.2871 | 0.25342 | 0.2379 | 0.305
| Mean |  | 0.26603 | 0.28166 | 0.2846 |  | 0.277 | 0.28083 | 0.28483 | 0.305 | 0.28298 | 0.25419 | 0.23795 | 0.30033
| Median |  | 0.2643 | 0.28115 | 0.28307 |  | 0.2775 | 0.281 | 0.2845 | 0.306 | 0.28485 | 0.25442 | 0.23755 | 0.3005
| Std Dev. |  | 0.0049403 | 0.0036856 | 0.0043306 |  | 0.0022804 | 0.002137 | 0.0038166 | 0.0044721 | 0.010346 | 0.0034129 | 0.0018641 | 0.0068605
| Rel.Std.Dev. |  | 1.857% | 1.309% | 1.522% |  | 0.8232% | 0.7609% | 1.34% | 1.466% | 3.656% | 1.343% | 0.7834% | 2.284%
| PDM3 |  | -5.863% | -0.3317% | 0.7066% |  | -1.982% | -0.6257% | 0.7897% | 7.926% | 0.1351% | -10.06% | -15.8% | 6.275%
| Z-Score (Absolute) |  | 2.26 | 0 | 0.42 | NA | 0.67 | 0.12 | 0.46 | 3.37 | 0.19 | 3.97 | 6.32 | 2.7
| Analytical results for Pd in OREAS 630 (Indicative Value < 0.01 ppm) | [13 empty] | Indicative
Pd | Round | Replicate | 01: Lab; 02: Lab | 1
| No | No | 01: 02; 02: 03 | ppm
|  |  | 01: AR*MS; 02: AR*MS | 3
|  |  | 01: 01g; 02: 01g | 3
| 1 | 1 | 01: < 0.01; 02: < 0.01 | 1
| 1 | 2 | 01: < 0.01; 02: < 0.01 | 33
| 1 | 3 | 01: < 0.01; 02: < 0.01 | 16
| 1 | 4 | 01: < 0.01; 02: < 0.01 | < 0.01
| 1 | 5 | 01: < 0.01; 02: < 0.01 | 39
| 1 | 6 | 01: < 0.01; 02: < 0.01
Mean
Median
Std Dev.
Rel.Std.Dev.
PDM3
Z-Score (Absolute) | bar: 01 to 02
| Analytical results for Pr in OREAS 630 (Indicative Value 6.24 ppm) | [13 empty] | Indicative
Pr | Round | Replicate | 01: Lab | 1
| No | No | 01: 10 | ppm
|  |  | 01: AR*MS | 2
|  |  | 01: 0.5g | 2
| 1 | 1 | 01: 6.2248 | 1
| 1 | 2 | 01: 6.2998 | 12
| 1 | 3 | 01: 6.2182 | 16
| 1 | 4 | 01: 6.2569 | 6.2433
| 1 | 5 | 01: 6.2088 | 40
| 1 | 6 | 01: 6.2514
| Mean |  | 01: 6.2433
| Median |  | 01: 6.2381
| Std Dev. |  | 01: 0.033478
| Rel.Std.Dev. |  | 01: 0.5362%
| PDM3 |  | 01: -4.441e-14%
Z-Score (Absolute) | bar: 01
| Analytical results for Pt in OREAS 630 (Indicative Value < 0.005 ppm) | [13 empty] | Indicative
Pt | Round | Replicate | 01: Lab; 02: Lab | 1
| No | No | 01: 02; 02: 03 | ppm
|  |  | 01: AR*MS; 02: AR*MS | 3
|  |  | 01: 01g; 02: 01g | 3
| 1 | 1 | 01: < 0.005; 02: < 0.005 | 1
| 1 | 2 | 01: < 0.005; 02: < 0.005 | 35
| 1 | 3 | 01: < 0.005; 02: < 0.005 | 16
| 1 | 4 | 01: < 0.005; 02: < 0.005 | < 0.005
| 1 | 5 | 01: < 0.005; 02: < 0.005 | 41
| 1 | 6 | 01: < 0.005; 02: < 0.005
Mean
Median
Std Dev.
Rel.Std.Dev.
PDM3
Z-Score (Absolute) | bar: 01 to 02
| Analytical results for Rb in OREAS 630 (Certified Value 29 ppm) | [13 empty] | Certified
Rb | Round | Replicate | Lab | Lab | Lab | Lab | Lab | Lab | Lab | Lab |  |  |  |  | 1
| No | No | 02 | 03 | 04 | 05 | 06 | 07 | 08 | 12 |  |  |  |  | ppm
|  |  | AR*MS | AR*MS | AR*MS | AR*OES/MS | AR*OES/MS | AR*OES/MS | AR*MS | AR*OES/MS |  |  |  |  | 1
|  |  | 01g | 01g | 0.4g | 0.5g | 0.5g | 0.5g | 01-05g | 0.25g |  |  |  |  | 1
| 1 | 1 | 34.9606 | 29.17 | 16.3 | 30.1 | 26.6 | 26.6 | 23.9 | 31.8 |  |  |  |  | 1
| 1 | 2 | 33.534 | 29.34 | 15.4 | 30.8 | 26.8 | 28.6 | 23.8 | 30.4 |  |  |  |  | 13
| 1 | 3 | 35.8821 | 29 | 15.2 | 30.4 | 26.1 | 28.2 | 24.1 | 31 |  |  |  |  | 16
| 1 | 4 | 33.6726 | 29.36 | 17.1 | 31.1 | 27 | 28.5 | 23.1 | 30.1 |  |  |  |  | 28.9722
| 1 | 5 | 32.7166 | 28.67 | 14.9 | 31.7 | 26.5 | 27.3 | 22.9 | 30.6 |  |  |  |  | 87
| 1 | 6 | 33.3082 | 29.02 | 18.3 | 30.7 | 26.5 | 27.6 | 24.7 | 30.7
| Mean |  | 34.0123 | 29.0933 | 16.2 | 30.8 | 26.5833 | 27.8 | 23.75 | 30.7667
| Median |  | 33.6033 | 29.095 | 15.85 | 30.75 | 26.55 | 27.9 | 23.85 | 30.65
| Std Dev. |  | 1.1759 | 0.25735 | 1.3084 | 0.55857 | 0.30605 | 0.77717 | 0.66257 | 0.58878
| Rel.Std.Dev. |  | 3.457% | 0.8846% | 8.077% | 1.814% | 1.151% | 2.796% | 2.79% | 1.914%
| PDM3 |  | 17.4% | 0.418% | -44.08% | 6.309% | -8.245% | -4.046% | -18.02% | 6.194%
| Z-Score (Absolute) |  | 1.61 | 0.19 | 3.53 | 0.68 | 0.54 | 0.19 | 1.36 | 0.67
| Analytical results for Re in OREAS 630 (Indicative Value 0.002 ppm) | [13 empty] | Indicative
Re | Round | Replicate | Lab | Lab | Lab | Lab | Lab | Lab | [6 empty] | 1
| No | No | 01 | 02 | 03 | 05 | 06 | 07 | [6 empty] | ppm
|  |  | AR*OES | AR*MS | AR*MS | AR*OES/MS | AR*OES/MS | AR*OES/MS | [6 empty] | 3
|  |  | 0.15g | 01g | 01g | 0.5g | 0.5g | 0.5g | [6 empty] | 3
| 1 | 1 | < 5 | 0.0024132 | 0.002 | 0.002 | 0.002 | 0.002 | [6 empty] | 1
| 1 | 2 | < 5 | 0.001106 | 0.002 | 0.002 | 0.002 | 0.002 | [6 empty] | 14
| 1 | 3 | < 5 | 0.0023363 | 0.003 | 0.002 | 0.003 | 0.002 | [6 empty] | 16
| 1 | 4 | < 5 | 0.0011457 | 0.002 | 0.002 | 0.002 | 0.002 | [6 empty] | 0.0021476
| 1 | 5 | < 5 | 0.0023218 | 0.002 | 0.002 | 0.003 | 0.003 | [6 empty] | 42
| 1 | 6 | < 5 | 0.001106 | 0.002 | 0.003 | 0.003 | 0.002
| Mean |  |  | 0.0017382 | 0.0021667 | 0.0021667 | 0.0025 | 0.0021667
| Median |  |  | 0.0017338 | 0.002 | 0.002 | 0.0025 | 0.002
| Std Dev. |  |  | 0.00067885 | 0.00040825 | 0.00040825 | 0.00054772 | 0.00040825
| Rel.Std.Dev. |  |  | 39.06% | 18.84% | 18.84% | 21.91% | 18.84%
| PDM3 |  |  | -19.07% | 0.8862% | 0.8862% | 16.41% | 0.8862%
| Z-Score (Absolute) |  | 10105.87 | 1.73 | 0 | 0 | 1.35 | 0
| Analytical results for Ru in OREAS 630 (Indicative Value < 0.005 ppm) | [13 empty] | Indicative
Ru | Round | Replicate | 01: Lab | [6 empty] | 1
| No | No | 01: 08 | [6 empty] | ppm
|  |  | 01: AR*MS | [6 empty] | 3
|  |  | 01: 01-05g | [6 empty] | 3
| 1 | 1 | 01: < 0.005 | [6 empty] | 1
| 1 | 2 | 01: < 0.005 | [6 empty] | 37
| 1 | 3 | 01: < 0.005 | [6 empty] | 16
| 1 | 4 | 01: < 0.005 | [6 empty] | < 0.005
| 1 | 5 | 01: < 0.005 | [6 empty] | 43
| 1 | 6 | 01: < 0.005
Mean
Median
Std Dev.
Rel.Std.Dev.
PDM3
Z-Score (Absolute) | bar: 01
| Analytical results for S in OREAS 630 (Certified Value 7.82 wt.%) | [13 empty] | Certified
S | Round | Replicate | Lab | Lab | Lab | Lab | Lab | Lab | Lab | Lab | Lab | Lab |  |  | 1
| No | No | 01 | 02 | 03 | 04 | 05 | 06 | 07 | 08 | 09 | 11 |  |  | wt.%
|  |  | AR*OES | AR*MS | AR*MS | AR*OES | AR*OES/MS | AR*OES/MS | AR*OES/MS | AR*OES | AR*OES | AR*OES |  |  | 2
|  |  | 0.15g | 01g | 01g | 0.4g | 0.5g | 0.5g | 0.5g | 01g | 01g | 0.5g |  |  | 3
| 1 | 1 | 6.78 | > 5 | > 5 | > 2.5 | 8.16 | 7.93 | 7.76 | 8.05 | 7.3662 | 7.534 |  |  | 1
| 1 | 2 | 6.82 | > 5 | > 5 | > 2.5 | 8.16 | 7.9 | 7.92 | 7.81 | 7.4834 | 7.689 |  |  | #N/A
| 1 | 3 | 6.83 | > 5 | > 5 | > 2.5 | 8.04 | 8.04 | 7.95 | 7.7 | 7.5645 | 7.508 |  |  | 16
| 1 | 4 | 6.75 | > 5 | > 5 | > 2.5 | 8.25 | 8.07 | 8 | 7.71 | 7.7369 | 7.693 |  |  | 7.8224
| 1 | 5 | 6.82 | > 5 | > 5 | > 2.5 | 8.17 | 7.92 | 7.79 | 7.86 | 6.9519 | 7.562 |  |  | 88
| 1 | 6 | 6.74 | > 5 | > 5 | > 2.5 | 8.19 | 7.97 | 7.77 | 7.72 | 7.558 | 7.531
| Mean |  | 6.79 |  |  |  | 8.1617 | 7.9717 | 7.865 | 7.8083 | 7.4435 | 7.5862
| Median |  | 6.8 |  |  |  | 8.165 | 7.95 | 7.855 | 7.765 | 7.5207 | 7.548
| Std Dev. |  | 0.038987 |  |  |  | 0.068532 | 0.069113 | 0.10407 | 0.13438 | 0.26947 | 0.083002
| Rel.Std.Dev. |  | 0.5742% |  |  |  | 0.8397% | 0.867% | 1.323% | 1.721% | 3.62% | 1.094%
| PDM3 |  | -13.2% |  |  |  | 4.337% | 1.908% | 0.5441% | -0.1803% | -4.844% | -3.02%
| Z-Score (Absolute) |  | 3.09 | NA | NA | NA | 1.07 | 0.5 | 0.17 | 0 | 1.11 | 0.67
| Analytical results for Sb in OREAS 630 (Certified Value 34.2 ppm) | [13 empty] | Certified
Sb | Round | Replicate | Lab | Lab | Lab | Lab | Lab | Lab | Lab | Lab | Lab | Lab | Lab | Lab | 1
| No | No | 01 | 02 | 03 | 04 | 05 | 06 | 07 | 08 | 09 | 10 | 11 | 12 | ppm
|  |  | AR*OES | AR*MS | AR*MS | AR*MS | AR*OES/MS | AR*OES/MS | AR*OES/MS | AR*MS | AR*OES | AR*MS | AR*OES | AR*OES/MS | 1
|  |  | 0.15g | 01g | 01g | 0.4g | 0.5g | 0.5g | 0.5g | 01-05g | 01g | 0.5g | 0.5g | 0.25g | 1
| 1 | 1 | 39 | 33.269 | 36.94 | 30.2 | 35.7 | 39.1 | 36.6 | 32.7 | 33 | 30.0458 | 32 | 30.1 | 1
| 1 | 2 | 40 | 32.8851 | 36.3 | 27.7 | 35.8 | 38.4 | 37.9 | 33 | 33 | 29.9179 | 34 | 30.1 | #N/A
| 1 | 3 | 39 | 31.6406 | 36.67 | 28.5 | 36.1 | 38 | 37 | 33.1 | 34 | 30.577 | 31 | 29.1 | 16
| 1 | 4 | 39 | 30.0786 | 37.42 | 39.9 | 35.6 | 38.7 | 38.2 | 33.6 | 35 | 28.9138 | 33 | 30.6 | 34.1695
| 1 | 5 | 38 | 34.5095 | 35.96 | 47.2 | 35.4 | 38.7 | 37.4 | 33 | 31 | 29.3198 | 30 | 28.5 | 89
| 1 | 6 | 38 | 33.1675 | 36.14 | 37.3 | 35.4 | 38.6 | 36.8 | 32.5 | 34 | 29.6307 | 32 | 29.8
| Mean |  | 38.8333 | 32.5917 | 36.5717 | 35.1333 | 35.6667 | 38.5833 | 37.3167 | 32.9833 | 33.3333 | 29.7342 | 32 | 29.7
| Median |  | 39 | 33.0263 | 36.485 | 33.75 | 35.65 | 38.65 | 37.2 | 33 | 33.5 | 29.7743 | 32 | 29.95
| Std Dev. |  | 0.75277 | 1.5346 | 0.54759 | 7.7021 | 0.26583 | 0.3656 | 0.63377 | 0.37639 | 1.3663 | 0.58251 | 1.4142 | 0.76681
| Rel.Std.Dev. |  | 1.938% | 4.708% | 1.497% | 21.92% | 0.7453% | 0.9476% | 1.698% | 1.141% | 4.099% | 1.959% | 4.419% | 2.582%
| PDM3 |  | 13.65% | -4.618% | 7.03% | 2.821% | 4.382% | 12.92% | 9.21% | -3.471% | -2.447% | -12.98% | -6.349% | -13.08%
| Z-Score (Absolute) |  | 1.36 | 0.48 | 0.69 | 0.27 | 0.42 | 1.28 | 0.91 | 0.37 | 0.27 | 1.33 | 0.66 | 1.34
| Analytical results for Sc in OREAS 630 (Certified Value 2.22 ppm) | [13 empty] | Certified
Sc | Round | Replicate | Lab | Lab | Lab | Lab | Lab | Lab | Lab | Lab | Lab | Lab | Lab |  | 1
| No | No | 01 | 02 | 03 | 04 | 05 | 06 | 07 | 08 | 10 | 11 | 12 |  | ppm
|  |  | AR*OES | AR*MS | AR*MS | AR*MS | AR*OES/MS | AR*OES/MS | AR*OES/MS | AR*OES | AR*MS | AR*OES | AR*OES/MS |  | 2
|  |  | 0.15g | 01g | 01g | 0.4g | 0.5g | 0.5g | 0.5g | 01g | 0.5g | 0.5g | 0.25g |  | 3
| 1 | 1 | 2 | 2.0523 | 2.2 | 2.1 | 2.7 | 2.3 | 2.2 | 2 | 2.3296 | < 5 | 2.4 |  | 1
| 1 | 2 | 1 | 2.0732 | 2.1 | 2.2 | 2.7 | 2.3 | 2.3 | 2 | 2.299 | < 5 | 2.2 |  | 15
| 1 | 3 | 2 | 1.9752 | 2.1 | 2 | 2.7 | 2.2 | 2.3 | 2 | 2.2922 | < 5 | 2.2 |  | 16
| 1 | 4 | 1 | 2.2651 | 2.3 | 2 | 2.8 | 2.3 | 2.3 | 2 | 2.3148 | < 5 | 2.5 |  | 2.2172
| 1 | 5 | 2 | 1.8199 | 2.1 | 1.8 | 2.8 | 2.3 | 2.2 | 2 | 2.2868 | < 5 | 2.4 |  | 90
| 1 | 6 | 2 | 2.4169 | 2.1 | 2.3 | 2.7 | 2.3 | 2.2 | 2 | 2.2989 | < 5 | 2.5
| Mean |  | 1.6667 | 2.1005 | 2.15 | 2.0667 | 2.7333 | 2.2833 | 2.25 | 2 | 2.3036 |  | 2.3667
| Median |  | 2 | 2.0628 | 2.1 | 2.05 | 2.7 | 2.3 | 2.25 | 2 | 2.299 |  | 2.4
| Std Dev. |  | 0.5164 | 0.212 | 0.083666 | 0.17512 | 0.05164 | 0.040825 | 0.054772 | 0 | 0.015853 |  | 0.13663
| Rel.Std.Dev. |  | 30.98% | 10.09% | 3.891% | 8.474% | 1.889% | 1.788% | 2.434% | 0% | 0.6882% |  | 5.773%
| PDM3 |  | -24.83% | -5.267% | -3.033% | -6.791% | 23.28% | 2.981% | 1.478% | -9.798% | 3.893% |  | 6.739%
| Z-Score (Absolute) |  | NA | 0.92 | 0.67 | 1.1 | 2.28 | 0 | 0.17 | NA | 0.1 | 1.1 | 0.42
Results from laboratories 1 and 8 were removed due to their 1 ppm reading resolution
| Analytical results for Se in OREAS 630 (Indicative Value 0.82 ppm) | [13 empty] | Indicative
Se | Round | Replicate | Lab | Lab | Lab | Lab | Lab | Lab | Lab | Lab | Lab |  |  |  | 1
| No | No | 01 | 02 | 03 | 04 | 05 | 06 | 07 | 11 | 12 |  |  |  | ppm
|  |  | AR*OES | AR*MS | AR*MS | AR*MS | AR*OES/MS | AR*OES/MS | AR*OES/MS | AR*OES | AR*OES/MS |  |  |  | 2
|  |  | 0.15g | 01g | 01g | 0.4g | 0.5g | 0.5g | 0.5g | 0.5g | 0.25g |  |  |  | 2
| 1 | 1 | 8 | < 1 | < 1 | 1 | 1.2 | 0.8 | 0.5 | < 5 | < 1 |  |  |  | 1
| 1 | 2 | 8 | < 1 | < 1 | < 1 | 1.2 | 1 | 0.6 | < 5 | < 1 |  |  |  | 16
| 1 | 3 | 8 | < 1 | < 1 | < 1 | 1.1 | 0.7 | 0.7 | < 5 | < 1 |  |  |  | 16
| 1 | 4 | 8 | < 1 | < 1 | 1 | 1 | 0.8 | 0.5 | < 5 | < 1 |  |  |  | 0.82222
| 1 | 5 | 7 | < 1 | < 1 | 1 | 1.2 | 0.5 | 0.4 | < 5 | < 1 |  |  |  | 32
| 1 | 6 | 8 | < 1 | < 1 | < 1 | 1.1 | 0.9 | 0.6 | < 5 | < 1
| Mean |  | 01: 7.8333; 04: 1; 05: 1.1333; 06: 0.78333; 07: 0.55
| Median |  | 01: 8; 04: 1; 05: 1.15; 06: 0.8; 07: 0.55
| Std Dev. |  | 01: 0.40825; 04: 0; 05: 0.08165; 06: 0.17224; 07: 0.10488
| Rel.Std.Dev. |  | 01: 5.212%; 04: 0%; 05: 7.204%; 06: 21.99%; 07: 19.07%
| PDM3 |  | 01: 852.7%; 04: 21.62%; 05: 37.84%; 06: -4.73%; 07: -33.11%
| Z-Score (Absolute) |  | NA | 0.67 | 0.67 | NA | 7.87 | 3.15 | 0 | 26.3 | 0.67
Results from laboratories 1 and 4 were removed due to their 1 ppm reading resolution
| Analytical results for Sm in OREAS 630 (Indicative Value 4.74 ppm) | [13 empty] | Indicative
Sm | Round | Replicate | 01: Lab |  |  |  | 1
| No | No | 01: 10 |  |  |  | ppm
|  |  | 01: AR*MS |  |  |  | 2
|  |  | 01: 0.5g |  |  |  | 2
| 1 | 1 | 01: 4.701 |  |  |  | 1
| 1 | 2 | 01: 4.7911 |  |  |  | 1
| 1 | 3 | 01: 4.7534 |  |  |  | 16
| 1 | 4 | 01: 4.758 |  |  |  | 4.7445
| 1 | 5 | 01: 4.7346 |  |  |  | 33
| 1 | 6 | 01: 4.7292
| Mean |  | 01: 4.7445
| Median |  | 01: 4.744
| Std Dev. |  | 01: 0.030514
| Rel.Std.Dev. |  | 01: 0.6431%
| PDM3 |  | 01: -5.551e-14%
Z-Score (Absolute) | bar: 01
| Analytical results for Sn in OREAS 630 (Certified Value 0.78 ppm) | [13 empty] | Certified
Sn | Round | Replicate | Lab | Lab | Lab | Lab | Lab | Lab | Lab | Lab | Lab |  |  |  | 1
| No | No | 01 | 02 | 03 | 04 | 05 | 06 | 07 | 11 | 12 |  |  |  | ppm
|  |  | AR*OES | AR*MS | AR*MS | AR*MS | AR*OES/MS | AR*OES/MS | AR*OES/MS | AR*OES | AR*OES/MS |  |  |  | 2
|  |  | 0.15g | 01g | 01g | 0.4g | 0.5g | 0.5g | 0.5g | 0.5g | 0.25g |  |  |  | 2
| 1 | 1 | < 10 | 1.0101 | 0.72 | 3.2 | 0.8 | 0.7 | 0.7 | < 5 | 1.2 |  |  |  | 1
| 1 | 2 | < 10 | 0.81958 | 0.84 | 1.9 | 0.8 | 0.7 | 0.7 | < 5 | 1.1 |  |  |  | 2
| 1 | 3 | < 10 | 1.0976 | 0.77 | 2.3 | 0.8 | 0.7 | 0.7 | < 5 | 1.1 |  |  |  | 16
| 1 | 4 | < 10 | 0.68917 | 0.82 | 6.3 | 0.8 | 0.7 | 0.7 | < 5 | 1.3 |  |  |  | 0.77948
| 1 | 5 | < 10 | 0.94789 | 0.77 | 10.5 | 0.8 | 0.7 | 0.7 | < 5 | 1.3 |  |  |  | 91
| 1 | 6 | < 10 | 1.0002 | 0.7 | 4.6 | 0.8 | 0.7 | 0.7 | < 5 | 1.2
| Mean |  |  | 0.9274 | 0.77 | 4.8 | 0.8 | 0.7 | 0.7 |  | 1.2
| Median |  |  | 0.97402 | 0.77 | 3.9 | 0.8 | 0.7 | 0.7 |  | 1.2
| Std Dev. |  |  | 0.14825 | 0.054406 | 3.2249 | 1.2162e-16 | 1.2162e-16 | 1.2162e-16 |  | 0.089443
| Rel.Std.Dev. |  |  | 15.99% | 7.066% | 67.19% | 1.52e-14% | 1.737e-14% | 1.737e-14% |  | 7.454%
| PDM3 |  |  | 18.98% | -1.216% | 515.8% | 2.632% | -10.2% | -10.2% |  | 53.95%
| Z-Score (Absolute) |  | 12.08 | 0 | 0.47 | 11.48 | 0.38 | 0.67 | 0.67 | 4.66 | 0.81
| Analytical results for Sr in OREAS 630 (Certified Value 40.3 ppm) | [13 empty] | Certified
Sr | Round | Replicate | Lab | Lab | Lab | Lab | Lab | Lab | Lab | Lab | Lab | Lab | Lab |  | 1
| No | No | 01 | 02 | 03 | 04 | 05 | 06 | 07 | 08 | 10 | 11 | 12 |  | ppm
|  |  | AR*OES | AR*MS | AR*MS | AR*OES | AR*OES/MS | AR*OES/MS | AR*OES/MS | AR*MS | AR*MS | AR*OES | AR*OES/MS |  | 1
|  |  | 0.15g | 01g | 01g | 0.4g | 0.5g | 0.5g | 0.5g | 01-05g | 0.5g | 0.5g | 0.25g |  | 1
| 1 | 1 | 38 | 83.0695 | 51.51 | 33.2 | 42.5 | 43.1 | 39.9 | 21 | 36.4945 | 40 | 36.3 |  | 1
| 1 | 2 | 39 | 79.5454 | 50.97 | 39.2 | 42.5 | 40.1 | 42 | 21 | 36.5999 | 41 | 34.7 |  | #N/A
| 1 | 3 | 38 | 81.7885 | 51.26 | 34.3 | 43.3 | 41.1 | 40.9 | 20 | 36.6559 | 40 | 32.6 |  | 16
| 1 | 4 | 38 | 80.2691 | 52.76 | 33.1 | 43.5 | 40.9 | 43.1 | 20 | 36.0322 | 41 | 31.1 |  | 40.2715
| 1 | 5 | 39 | 83.7954 | 49.48 | 39.8 | 43.8 | 42.8 | 40.5 | 21 | 36.8554 | 41 | 33.1 |  | 92
| 1 | 6 | 38 | 81.2682 | 51.63 | 35.2 | 43.2 | 42.3 | 41.8 | 20 | 36.2137 | 40 | 35.3
| Mean |  | 38.3333 | 81.6227 | 51.2683 | 35.8 | 43.1333 | 41.7167 | 41.3667 | 20.5 | 36.4753 | 40.5 | 33.85
| Median |  | 38 | 81.5284 | 51.385 | 34.75 | 43.25 | 41.7 | 41.35 | 20.5 | 36.5472 | 40.5 | 33.9
| Std Dev. |  | 0.5164 | 1.6195 | 1.0678 | 2.9739 | 0.53166 | 1.1907 | 1.1587 | 0.54772 | 0.30257 | 0.54772 | 1.9243
| Rel.Std.Dev. |  | 1.347% | 1.984% | 2.083% | 8.307% | 1.233% | 2.854% | 2.801% | 2.672% | 0.8295% | 1.352% | 5.685%
| PDM3 |  | -4.813% | 102.7% | 27.31% | -11.1% | 7.106% | 3.589% | 2.719% | -49.1% | -9.427% | 0.5674% | -15.95%
| Z-Score (Absolute) |  | 0.36 | 6.89 | 1.8 | 0.79 | 0.44 | 0.2 | 0.15 | 3.35 | 0.67 | 0 | 1.11
| Analytical results for Ta in OREAS 630 (Indicative Value 0.067 ppm) | [13 empty] | Indicative
Ta | Round | Replicate | Lab | Lab | Lab | Lab | Lab | Lab | Lab | Lab |  |  |  |  | 1
| No | No | 02 | 03 | 04 | 05 | 06 | 07 | 11 | 12 |  |  |  |  | ppm
|  |  | AR*MS | AR*MS | AR*MS | AR*OES/MS | AR*OES/MS | AR*OES/MS | AR*OES | AR*OES/MS |  |  |  |  | 3
|  |  | 01g | 01g | 0.4g | 0.5g | 0.5g | 0.5g | 0.5g | 0.25g |  |  |  |  | 3
| 1 | 1 | < 0.01 | 0.01 | < 0.05 | 0.01 | 0.01 | 0.01 | < 5 | 0.22 |  |  |  |  | 1
| 1 | 2 | < 0.01 | 0.02 | < 0.05 | 0.01 | 0.01 | 0.01 | < 5 | 0.24 |  |  |  |  | 3
| 1 | 3 | < 0.01 | 0.02 | < 0.05 | 0.01 | 0.01 | 0.01 | < 5 | 0.24 |  |  |  |  | 16
| 1 | 4 | < 0.01 | 0.02 | < 0.05 | 0.01 | 0.01 | 0.01 | < 5 | 0.41 |  |  |  |  | 0.067333
| 1 | 5 | < 0.01 | 0.02 | < 0.05 | 0.01 | 0.01 | 0.01 | < 5 | 0.32 |  |  |  |  | 34
| 1 | 6 | < 0.01 | 0.02 | < 0.05 | 0.01 | 0.01 | 0.01 | < 5 | 0.3
| Mean |  |  | 0.018333 |  | 0.01 | 0.01 | 0.01 |  | 0.28833
| Median |  |  | 0.02 |  | 0.01 | 0.01 | 0.01 |  | 0.27
| Std Dev. |  |  | 0.0040825 |  | 0 | 0 | 0 |  | 0.07111
| Rel.Std.Dev. |  |  | 22.27% |  | 0% | 0% | 0% |  | 24.66%
| PDM3 |  |  | -72.77% |  | -85.15% | -85.15% | -85.15% |  | 328.2%
| Z-Score (Absolute) |  | 0.93 | 0.42 | 1.1 | 0.42 | 0.42 | 0.42 | 251.43 | 27.73
| Analytical results for Tb in OREAS 630 (Indicative Value 0.39 ppm) | [13 empty] | Indicative
Tb | Round | Replicate | 02: Lab; 03: Lab; 04: Lab |  |  |  |  | 1
| No | No | 02: 04; 03: 10; 04: 12 |  |  |  |  | ppm
|  |  | 02: AR*MS; 03: AR*MS; 04: AR*OES/MS |  |  |  |  | 2
|  |  | 02: 0.4g; 03: 0.5g; 04: 0.25g |  |  |  |  | 2
| 1 | 1 | 02: 0.28; 03: 0.50021; 04: 0.42 |  |  |  |  | 1
| 1 | 2 | 02: 0.27; 03: 0.49189; 04: 0.39 |  |  |  |  | 4
| 1 | 3 | 02: 0.26; 03: 0.49336; 04: 0.4 |  |  |  |  | 16
| 1 | 4 | 02: 0.26; 03: 0.49267; 04: 0.56 |  |  |  |  | 0.39493
| 1 | 5 | 02: 0.25; 03: 0.49426; 04: 0.43 |  |  |  |  | 35
| 1 | 6 | 02: 0.29; 03: 0.49429; 04: 0.47
| Mean |  | 02: 0.26833; 03: 0.49445; 04: 0.445
| Median |  | 02: 0.265; 03: 0.49381; 04: 0.425
| Std Dev. |  | 02: 0.01472; 03: 0.00297; 04: 0.062849
| Rel.Std.Dev. |  | 02: 5.486%; 03: 0.6007%; 04: 14.12%
| PDM3 |  | 02: -32.05%; 03: 25.2%; 04: 12.68%
| Z-Score (Absolute) |  | 02: 2.41; 03: 0.67; 04: 0
| Analytical results for Te in OREAS 630 (Indicative Value 0.038 ppm) | [13 empty] | Indicative
Te | Round | Replicate | Lab | Lab | Lab | Lab | Lab | Lab | Lab | Lab | Lab |  |  |  | 1
| No | No | 01 | 02 | 03 | 04 | 05 | 06 | 07 | 11 | 12 |  |  |  | ppm
|  |  | AR*OES | AR*MS | AR*MS | AR*MS | AR*OES/MS | AR*OES/MS | AR*OES/MS | AR*OES | AR*OES/MS |  |  |  | 3
|  |  | 0.15g | 01g | 01g | 0.4g | 0.5g | 0.5g | 0.5g | 0.5g | 0.25g |  |  |  | 3
| 1 | 1 | < 5 | < 0.1 | < 0.1 | 0.2 | 0.02 | < 0.01 | 0.01 | 12 | 0.11 |  |  |  | 1
| 1 | 2 | < 5 | < 0.1 | < 0.1 | 0.1 | 0.02 | 0.01 | 0.01 | 13 | < 0.05 |  |  |  | 5
| 1 | 3 | < 5 | < 0.1 | < 0.1 | 0.2 | 0.02 | < 0.01 | 0.01 | 13 | 0.05 |  |  |  | 16
| 1 | 4 | < 5 | < 0.1 | < 0.1 | 0.5 | 0.03 | < 0.01 | 0.02 | 14 | 0.18 |  |  |  | 0.0375
| 1 | 5 | < 5 | < 0.1 | < 0.1 | 1 | 0.02 | < 0.01 | 0.02 | 13 | 0.18 |  |  |  | 36
| 1 | 6 | < 5 | < 0.1 | < 0.1 | 0.4 | 0.02 | < 0.01 | 0.01 | 13 | 0.11
| Mean |  |  |  |  | 0.4 | 0.021667 | 0.01 | 0.013333 | 13 | 0.126
| Median |  |  |  |  | 0.3 | 0.02 | 0.01 | 0.01 | 13 | 0.11
| Std Dev. |  | 04: 0.32863; 05: 0.0040825; 07: 0.005164; 11: 0.63246; 12: 0.055045
| Rel.Std.Dev. |  | 04: 82.16%; 05: 18.84%; 07: 38.73%; 11: 4.865%; 12: 43.69%
| PDM3 |  |  |  |  | 966.7% | -42.22% | -73.33% | -64.44% | 34567% | 236%
| Z-Score (Absolute) |  | 37.41 | 0 | 0 | 5.34 | 0.43 | 0.67 | 0.56 | 197.71 | 0.9
| Analytical results for Th in OREAS 630 (Indicative Value 7.98 ppm) | [13 empty] | Indicative
Th | Round | Replicate | Lab | Lab | Lab | Lab | Lab | Lab | Lab | Lab | Lab |  |  |  | 1
| No | No | 02 | 03 | 04 | 05 | 06 | 07 | 08 | 10 | 12 |  |  |  | ppm
|  |  | AR*MS | AR*MS | AR*MS | AR*OES/MS | AR*OES/MS | AR*OES/MS | AR*MS | AR*MS | AR*OES/MS |  |  |  | 2
|  |  | 01g | 01g | 0.4g | 0.5g | 0.5g | 0.5g | 01-05g | 0.5g | 0.25g |  |  |  | 2
| 1 | 1 | 12.399 | 9.53 | 3.84 | 8.8 | 7.3 | 7.8 | 5.2 | 6.4021 | 10.8 |  |  |  | 1
| 1 | 2 | 12.5086 | 9.27 | 4.2 | 8.9 | 6.6 | 8.2 | 5.2 | 6.4141 | 10.6 |  |  |  | 6
| 1 | 3 | 12.6398 | 9.42 | 3.76 | 8.8 | 7 | 8.1 | 5.2 | 6.4082 | 10.7 |  |  |  | 16
| 1 | 4 | 12.4715 | 9.75 | 3.53 | 9 | 6.8 | 8.3 | 5.2 | 6.3546 | 10.8 |  |  |  | 7.9846
| 1 | 5 | 12.3641 | 9.17 | 3.54 | 9 | 6.8 | 7.8 | 5 | 6.4018 | 10.7 |  |  |  | 37
| 1 | 6 | 12.4542 | 9.54 | 4.01 | 9 | 7.1 | 8 | 5 | 6.3909 | 10.7
| Mean |  | 12.4729 | 9.4467 | 3.8133 | 8.9167 | 6.9333 | 8.0333 | 5.1333 | 6.3953 | 10.7167
| Median |  | 12.4629 | 9.475 | 3.8 | 8.95 | 6.9 | 8.05 | 5.2 | 6.4019 | 10.7
| Std Dev. |  | 0.096715 | 0.20791 | 0.26334 | 0.098319 | 0.25033 | 0.20656 | 0.10328 | 0.02138 | 0.075277
| Rel.Std.Dev. |  | 0.7754% | 2.201% | 6.906% | 1.103% | 3.611% | 2.571% | 2.012% | 0.3343% | 0.7024%
| PDM3 |  | 56.21% | 18.31% | -52.24% | 11.67% | -13.17% | 0.6102% | -35.71% | -19.91% | 34.22%
| Z-Score (Absolute) |  | 1.83 | 0.58 | 1.74 | 0.36 | 0.45 | 0 | 1.19 | 0.67 | 1.1
| Analytical results for Ti in OREAS 630 (Certified Value 0.066 wt.%) | [13 empty] | Certified
Ti | Round | Replicate | Lab | Lab | Lab | Lab | Lab | Lab | Lab | Lab | Lab |  |  |  | 1
| No | No | 01 | 02 | 03 | 04 | 05 | 06 | 07 | 11 | 12 |  |  |  | wt.%
|  |  | AR*OES | AR*MS | AR*MS | AR*OES | AR*OES/MS | AR*OES/MS | AR*OES/MS | AR*OES | AR*OES/MS |  |  |  | 3
|  |  | 0.15g | 01g | 01g | 0.4g | 0.5g | 0.5g | 0.5g | 0.5g | 0.25g |  |  |  | 3
| 1 | 1 | 0.05 | 0.1003 | 0.0706 | 0.045 | 0.071 | 0.062 | 0.066 | 0.061 | 0.05 |  |  |  | 1
| 1 | 2 | 0.05 | 0.099874 | 0.0709 | 0.041 | 0.072 | 0.061 | 0.068 | 0.06 | 0.04 |  |  |  | #N/A
| 1 | 3 | 0.05 | 0.10306 | 0.0726 | 0.0385 | 0.07 | 0.061 | 0.068 | 0.059 | 0.05 |  |  |  | 16
| 1 | 4 | 0.05 | 0.10155 | 0.0725 | 0.0465 | 0.072 | 0.061 | 0.069 | 0.062 | 0.05 |  |  |  | 0.066467
| 1 | 5 | 0.05 | 0.1028 | 0.071 | 0.0385 | 0.073 | 0.062 | 0.066 | 0.061 | 0.05 |  |  |  | 93
| 1 | 6 | 0.05 | 0.10314 | 0.0704 | 0.0485 | 0.072 | 0.063 | 0.066 | 0.06 | 0.05
| Mean |  | 0.05 | 0.10179 | 0.071333 | 0.043 | 0.071667 | 0.061667 | 0.067167 | 0.0605 | 0.048333
| Median |  | 0.05 | 0.10218 | 0.07095 | 0.043 | 0.072 | 0.0615 | 0.067 | 0.0605 | 0.05
| Std Dev. |  | 7.6012e-18 | 0.0014432 | 0.00096678 | 0.0042661 | 0.0010328 | 0.0008165 | 0.0013292 | 0.0010488 | 0.0040825
| Rel.Std.Dev. |  | 1.52e-14% | 1.418% | 1.355% | 9.921% | 1.441% | 1.324% | 1.979% | 1.734% | 8.447%
| PDM3 |  | -24.77% | 53.14% | 7.322% | -35.31% | 7.823% | -7.222% | 1.053% | -8.977% | -27.28%
| Z-Score (Absolute) |  | NA | 4.24 | 0.51 | 2.96 | 0.55 | 0.67 | 0 | 0.82 | NA
Results from laboratories 1 and 12 were removed due to their 0.01 ppm reading resolution
| Analytical results for Tl in OREAS 630 (Certified Value 14.9 ppm) | [13 empty] | Certified
Tl | Round | Replicate | Lab | Lab | Lab | Lab | Lab | Lab | Lab | Lab | Lab | Lab | Lab |  | 1
| No | No | 01 | 02 | 03 | 04 | 05 | 06 | 07 | 08 | 10 | 11 | 12 |  | ppm
|  |  | AR*OES | AR*MS | AR*MS | AR*MS | AR*OES/MS | AR*OES/MS | AR*OES/MS | AR*MS | AR*MS | AR*OES | AR*OES/MS |  | 1
|  |  | 0.15g | 01g | 01g | 0.4g | 0.5g | 0.5g | 0.5g | 01-05g | 0.5g | 0.5g | 0.25g |  | 2
| 1 | 1 | 7 | 16.1207 | 16.18 | 6.7 | 15.3 | 14.8 | 13.4 | 15.2 | 15.4367 | < 10 | 13.1 |  | 1
| 1 | 2 | 9 | 16.023 | 15.72 | 6.7 | 15.8 | 14.7 | 13.95 | 15.1 | 15.0842 | < 10 | 12.1 |  | 7
| 1 | 3 | 8 | 16.0324 | 15.88 | 6.6 | 15.55 | 14.6 | 14.2 | 15.4 | 14.7067 | < 10 | 12.5 |  | 16
| 1 | 4 | 7 | 15.6264 | 16.06 | 6.7 | 15.85 | 14.9 | 14.2 | 15.2 | 15.0035 | < 10 | 12.8 |  | 14.91
| 1 | 5 | 7 | 15.4234 | 15.72 | 6.3 | 15.9 | 14.65 | 13.75 | 15.2 | 15.2045 | < 10 | 13.7 |  | 94
| 1 | 6 | 7 | 16.0587 | 15.92 | 7.3 | 15.85 | 14.75 | 13.65 | 15.6 | 15.0798 | < 10 | 12.7
| Mean |  | 7.5 | 15.8808 | 15.9133 | 6.7167 | 15.7083 | 14.7333 | 13.8583 | 15.2833 | 15.0859 |  | 12.8167
| Median |  | 7 | 16.0277 | 15.9 | 6.7 | 15.825 | 14.725 | 13.85 | 15.2 | 15.082 |  | 12.75
| Std Dev. |  | 0.83666 | 0.28509 | 0.18359 | 0.32506 | 0.23541 | 0.10801 | 0.31846 | 0.18348 | 0.2399 |  | 0.54559
| Rel.Std.Dev. |  | 11.16% | 1.795% | 1.154% | 4.84% | 1.499% | 0.7331% | 2.298% | 1.201% | 1.59% |  | 4.257%
| PDM3 |  | -49.7% | 6.511% | 6.729% | -54.95% | 5.354% | -1.185% | -7.053% | 2.504% | 1.18% |  | -14.04%
| Z-Score (Absolute) |  | NA | 0.66 | 0.69 | 5.59 | 0.55 | 0.12 | 0.72 | 0.26 | 0.12 | 6.77 | 1.43
Results from laboratory 1 were removed due to their 1 ppm reading resolution
| Analytical results for Tm in OREAS 630 (Indicative Value 0.15 ppm) | [13 empty] | Indicative
Tm | Round | Replicate | 01: Lab |  | 1
| No | No | 01: 10 |  | ppm
|  |  | 01: AR*MS |  | 2
|  |  | 01: 0.5g |  | 2
| 1 | 1 | 01: 0.15578 |  | 1
| 1 | 2 | 01: 0.15512 |  | 8
| 1 | 3 | 01: 0.15233 |  | 16
| 1 | 4 | 01: 0.14704 |  | 0.15219
| 1 | 5 | 01: 0.15204 |  | 38
| 1 | 6 | 01: 0.15084
| Mean |  | 01: 0.15219
| Median |  | 01: 0.15218
| Std Dev. |  | 01: 0.0031584
| Rel.Std.Dev. |  | 01: 2.075%
| PDM3 |  | 01: -2.22e-13%
Z-Score (Absolute) | bar: 01
| Analytical results for U in OREAS 630 (Certified Value 3.71 ppm) | [13 empty] | Certified
U | Round | Replicate | Lab | Lab | Lab | Lab | Lab | Lab | Lab | Lab | Lab | Lab |  |  | 1
| No | No | 01 | 02 | 03 | 04 | 05 | 06 | 07 | 08 | 10 | 12 |  |  | ppm
|  |  | AR*OES | AR*MS | AR*MS | AR*MS | AR*OES/MS | AR*OES/MS | AR*OES/MS | AR*MS | AR*MS | AR*OES/MS |  |  | 2
|  |  | 0.15g | 01g | 01g | 0.4g | 0.5g | 0.5g | 0.5g | 01-05g | 0.5g | 0.25g |  |  | 3
| 1 | 1 | < 10 | 3.8495 | 3.78 | 1.82 | 3.86 | 3.8 | 3.38 | 3.8 | 3.4708 | 3.85 |  |  | 1
| 1 | 2 | < 10 | 3.7093 | 3.68 | 1.83 | 4 | 3.82 | 3.55 | 3.8 | 3.4843 | 3.81 |  |  | 9
| 1 | 3 | < 10 | 3.7083 | 3.77 | 1.76 | 3.86 | 3.76 | 3.53 | 3.5 | 3.438 | 3.86 |  |  | 16
| 1 | 4 | < 10 | 3.7555 | 3.78 | 1.82 | 3.98 | 3.84 | 3.57 | 3.6 | 3.4533 | 3.95 |  |  | 3.7117
| 1 | 5 | < 10 | 3.7275 | 3.67 | 1.67 | 3.95 | 3.74 | 3.43 | 3.6 | 3.4522 | 3.72 |  |  | 95
| 1 | 6 | < 10 | 3.7793 | 3.82 | 1.94 | 3.98 | 3.83 | 3.42 | 3.7 | 3.4623 | 3.88
| Mean |  |  | 3.7549 | 3.75 | 1.8067 | 3.9383 | 3.7983 | 3.48 | 3.6667 | 3.4601 | 3.845
| Median |  |  | 3.7415 | 3.775 | 1.82 | 3.965 | 3.81 | 3.48 | 3.65 | 3.4578 | 3.855
| Std Dev. |  |  | 0.053958 | 0.060663 | 0.088919 | 0.062743 | 0.040208 | 0.079498 | 0.12111 | 0.016127 | 0.076616
| Rel.Std.Dev. |  |  | 1.437% | 1.618% | 4.922% | 1.593% | 1.059% | 2.284% | 3.303% | 0.4661% | 1.993%
| PDM3 |  |  | 1.165% | 1.033% | -51.32% | 6.107% | 2.335% | -6.242% | -1.213% | -6.777% | 3.592%
| Z-Score (Absolute) |  | 6.04 | 0.01 | 0.01 | 9.42 | 0.9 | 0.22 | 1.32 | 0.42 | 1.42 | 0.45
| Analytical results for V in OREAS 630 (Indicative Value 14.2 ppm) | [13 empty] | Indicative
V | Round | Replicate | Lab | Lab | Lab | Lab | Lab | Lab | Lab | Lab | Lab | Lab | Lab |  | 1
| No | No | 01 | 02 | 03 | 04 | 05 | 06 | 07 | 08 | 10 | 11 | 12 |  | ppm
|  |  | AR*OES | AR*MS | AR*MS | AR*OES | AR*OES/MS | AR*OES/MS | AR*OES/MS | AR*OES | AR*MS | AR*OES | AR*OES/MS |  | 1
|  |  | 0.15g | 01g | 01g | 0.4g | 0.5g | 0.5g | 0.5g | 01g | 0.5g | 0.5g | 0.25g |  | 1
| 1 | 1 | 11 | 14.5247 | 14 | 11 | 13 | 14 | 14 | 12 | 14.5292 | 16.3 | 22 |  | 1
| 1 | 2 | 11 | 14.7749 | 14 | 11 | 14 | 14 | 14 | 10 | 14.6236 | 15.8 | 23 |  | 10
| 1 | 3 | 11 | 14.67 | 14 | 11 | 14 | 14 | 14 | 12 | 14.4295 | 15.7 | 22 |  | 16
| 1 | 4 | 11 | 14.8602 | 14 | 11 | 14 | 14 | 14 | 10 | 14.6398 | 15.9 | 21 |  | 14.2013
| 1 | 5 | 11 | 14.5769 | 14 | 11 | 14 | 14 | 14 | 10 | 14.5716 | 15.4 | 22 |  | 39
| 1 | 6 | 11 | 14.2958 | 14 | 12 | 14 | 14 | 14 | 10 | 14.7519 | 15.7 | 22
| Mean |  | 11 | 14.6171 | 14 | 11.1667 | 13.8333 | 14 | 14 | 10.6667 | 14.5909 | 15.8 | 22
| Median |  | 11 | 14.6234 | 14 | 11 | 14 | 14 | 14 | 10 | 14.5976 | 15.75 | 22
| Std Dev. |  | 0 | 0.20009 | 0 | 0.40825 | 0.40825 | 0 | 0 | 1.0328 | 0.10922 | 0.29665 | 0.63246
| Rel.Std.Dev. |  | 0% | 1.369% | 0% | 3.656% | 2.951% | 0% | 0% | 9.682% | 0.7485% | 1.878% | 2.875%
| PDM3 |  | -22.54% | 2.928% | -1.418% | -21.37% | -2.591% | -1.418% | -1.418% | -24.89% | 2.743% | 11.26% | 54.91%
| Z-Score (Absolute) |  | 3.35 | 0.69 | 0 | 3.16 | 0.19 | 0 | 0 | 3.72 | 0.66 | 2.01 | NA
| Analytical results for W in OREAS 630 (Indicative Value 11.1 ppm) | [13 empty] | Indicative
W | Round | Replicate | Lab | Lab | Lab | Lab | Lab | Lab | Lab | Lab | Lab | Lab | Lab |  | 1
| No | No | 01 | 02 | 03 | 04 | 05 | 06 | 07 | 08 | 10 | 11 | 12 |  | ppm
|  |  | AR*OES | AR*MS | AR*MS | AR*MS | AR*OES/MS | AR*OES/MS | AR*OES/MS | AR*MS | AR*MS | AR*OES | AR*OES/MS |  | 1
|  |  | 0.15g | 01g | 01g | 0.4g | 0.5g | 0.5g | 0.5g | 01-05g | 0.5g | 0.5g | 0.25g |  | 1
| 1 | 1 | 12 | 12.5038 | 11.86 | 6.3 | 14.1 | 11.35 | 10.75 | 10.5 | 10.2064 | 16 | 7.3 |  | 1
| 1 | 2 | 11 | 12.2401 | 11.48 | 6 | 14.5 | 11.45 | 10.95 | 10 | 10.2341 | 18 | 6.8 |  | 11
| 1 | 3 | 10 | 12.6266 | 11.61 | 5.9 | 14.2 | 11.5 | 10.95 | 9.5 | 10.2471 | 18 | 6.8 |  | 16
| 1 | 4 | 11 | 12.1318 | 11.96 | 6.7 | 14.55 | 11.7 | 11.15 | 10 | 10.2419 | 17 | 7.3 |  | 11.0859
| 1 | 5 | 11 | 11.8243 | 11.45 | 6.5 | 14.5 | 11.6 | 10.75 | 9.5 | 10.2637 | 16 | 7.5 |  | 40
| 1 | 6 | 11 | 12.1543 | 11.63 | 7.4 | 14.6 | 11.65 | 10.9 | 10 | 10.2271 | 17 | 7
| Mean |  | 11 | 12.2468 | 11.665 | 6.4667 | 14.4083 | 11.5417 | 10.9083 | 9.9167 | 10.2367 | 17 | 7.1167
| Median |  | 11 | 12.1972 | 11.62 | 6.4 | 14.5 | 11.55 | 10.925 | 10 | 10.238 | 17 | 7.15
| Std Dev. |  | 0.63246 | 0.28659 | 0.20482 | 0.5465 | 0.20595 | 0.13197 | 0.14972 | 0.37639 | 0.019401 | 0.89443 | 0.29269
| Rel.Std.Dev. |  | 5.75% | 2.34% | 1.756% | 8.451% | 1.429% | 1.143% | 1.373% | 3.795% | 0.1895% | 5.261% | 4.113%
| PDM3 |  | -0.7746% | 10.47% | 5.224% | -41.67% | 29.97% | 4.112% | -1.601% | -10.55% | -7.66% | 53.35% | -35.8%
| Z-Score (Absolute) |  | NA | 0.91 | 0.51 | 3.02 | 2.38 | 0.43 | 0 | 0.67 | 0.46 | NA | 2.58
Results from laboratories 1 and 11 were removed due to their 1 ppm reading resolution
| Analytical results for Y in OREAS 630 (Certified Value 9.05 ppm) | [13 empty] | Certified
Y | Round | Replicate | Lab | Lab | Lab | Lab | Lab | Lab | Lab | Lab | Lab | Lab | Lab |  | 1
| No | No | 01 | 02 | 03 | 04 | 05 | 06 | 07 | 08 | 10 | 11 | 12 |  | ppm
|  |  | AR*OES | AR*MS | AR*MS | AR*MS | AR*OES/MS | AR*OES/MS | AR*OES/MS | AR*MS | AR*MS | AR*OES | AR*OES/MS |  | 2
|  |  | 0.15g | 01g | 01g | 0.4g | 0.5g | 0.5g | 0.5g | 01-05g | 0.5g | 0.5g | 0.25g |  | 3
| 1 | 1 | 6 | 9.5351 | 9.32 | 4.32 | 9.73 | 8.7 | 8.89 | 7.8 | 9.0618 | 8.1 | 9.81 |  | 1
| 1 | 2 | 6 | 9.5414 | 9.24 | 4.35 | 9.87 | 9.01 | 9.45 | 8.2 | 8.9632 | 8 | 9.5 |  | 12
| 1 | 3 | 6 | 9.7578 | 9.18 | 4.16 | 9.86 | 8.67 | 9.32 | 8 | 8.9771 | 8 | 9.56 |  | 16
| 1 | 4 | 6 | 9.4644 | 9.33 | 4.28 | 9.96 | 8.92 | 9.44 | 8.2 | 8.9966 | 8 | 9.53 |  | 9.0537
| 1 | 5 | 6 | 10.0865 | 9.29 | 3.96 | 10.05 | 8.6 | 9.1 | 8.2 | 8.9698 | 7.8 | 9.4 |  | 96
| 1 | 6 | 6 | 10.0248 | 9.22 | 4.77 | 9.88 | 8.79 | 9.18 | 7.9 | 8.9403 | 7.9 | 9.68
| Mean |  | 6 | 9.735 | 9.2633 | 4.3067 | 9.8917 | 8.7817 | 9.23 | 8.05 | 8.9848 | 7.9667 | 9.58
| Median |  | 6 | 9.6496 | 9.265 | 4.3 | 9.875 | 8.745 | 9.25 | 8.1 | 8.9734 | 8 | 9.545
| Std Dev. |  | 0 | 0.26787 | 0.059554 | 0.268 | 0.10722 | 0.15715 | 0.21707 | 0.17607 | 0.041925 | 0.10328 | 0.14464
| Rel.Std.Dev. |  | 0% | 2.752% | 0.6429% | 6.223% | 1.084% | 1.79% | 2.352% | 2.187% | 0.4666% | 1.296% | 1.51%
| PDM3 |  | -33.73% | 7.525% | 2.316% | -52.43% | 9.256% | -3.004% | 1.947% | -11.09% | -0.7609% | -12.01% | 5.813%
| Z-Score (Absolute) |  | NA | 0.77 | 0.19 | 5.88 | 0.96 | 0.4 | 0.15 | 1.3 | 0.15 | 1.4 | 0.58
Results from laboratory 1 were removed due to their 1 ppm reading resolution
| Analytical results for Yb in OREAS 630 (Indicative Value 0.81 ppm) | [13 empty] | Indicative
Yb | Round | Replicate | 01: Lab; 02: Lab; 03: Lab |  | 1
| No | No | 01: 04; 02: 10; 03: 12 |  | ppm
|  |  | 01: AR*MS; 02: AR*MS; 03: AR*OES/MS |  | 2
|  |  | 01: 0.4g; 02: 0.5g; 03: 0.25g |  | 2
| 1 | 1 | 01: 0.6; 02: 1.0401; 03: 0.8 |  | 1
| 1 | 2 | 01: 0.6; 02: 1.0052; 03: 0.8 |  | 13
| 1 | 3 | 01: 0.5; 02: 1.0278; 03: 0.8 |  | 16
| 1 | 4 | 01: 0.6; 02: 1.0187; 03: 0.9 |  | 0.80823
| 1 | 5 | 01: 0.5; 02: 1.0181; 03: 0.8 |  | 41
| 1 | 6 | 01: 0.6; 02: 1.0382; 03: 0.9
| Mean |  | 01: 0.56667; 02: 1.0247; 03: 0.83333
| Median |  | 01: 0.6; 02: 1.0233; 03: 0.8
| Std Dev. |  | 01: 0.05164; 02: 0.013336; 03: 0.05164
| Rel.Std.Dev. |  | 01: 9.113%; 02: 1.302%; 03: 6.197%
| PDM3 |  | 01: -29.89%; 02: 26.78%; 03: 3.106%
| Z-Score (Absolute) |  | 01: 0.94; 02: 0.67; 03: 0
| Analytical results for Zn in OREAS 630 (Certified Value 0.537 wt.%) | [13 empty] | Certified
Zn | Round | Replicate | Lab | Lab | Lab | Lab | Lab | Lab | Lab | Lab | Lab | Lab | Lab |  | 1
| No | No | 01 | 02 | 03 | 04 | 05 | 06 | 07 | 08 | 09 | 11 | 12 |  | wt.%
|  |  | AR*OES | AR*MS | AR*MS | AR*MS | AR*OES/MS | AR*OES/MS | AR*OES/MS | AR*OES | AR*OES | AR*OES | AR*OES/MS |  | 3
|  |  | 0.15g | 01g | 01g | 0.4g | 0.5g | 0.5g | 0.5g | 01g | 01g | 0.5g | 0.25g |  | 3
| 1 | 1 | 0.5172 | 0.53465 | 0.5491 | > 0.25 | 0.53 | 0.544 | 0.533 | 0.533 | 0.522 | 0.4806 | 0.483 |  | 1
| 1 | 2 | 0.517 | 0.53933 | 0.5503 | > 0.25 | 0.532 | 0.551 | 0.545 | 0.527 | 0.5386 | 0.4885 | 0.493 |  | #N/A
| 1 | 3 | 0.5222 | 0.53907 | 0.5476 | > 0.25 | 0.524 | 0.549 | 0.547 | 0.521 | 0.531 | 0.4919 | 0.491 |  | 16
| 1 | 4 | 0.5153 | 0.54167 | 0.5544 | > 0.25 | 0.534 | 0.552 | 0.547 | 0.531 | 0.5429 | 0.4922 | 0.498 |  | 0.53657
| 1 | 5 | 0.519 | 0.53443 | 0.5427 | > 0.25 | 0.536 | 0.543 | 0.534 | 0.553 | 0.4977 | 0.4768 | 0.488 |  | 97
| 1 | 6 | 0.5081 | 0.53959 | 0.5381 | > 0.25 | 0.537 | 0.548 | 0.538 | 0.542 | 0.5444 | 0.4832 | 0.496
| Mean |  | 0.51647 | 0.53812 | 0.54703 |  | 0.53217 | 0.54783 | 0.54067 | 0.5345 | 0.52943 | 0.48553 | 0.4915
| Median |  | 0.5171 | 0.5392 | 0.54835 |  | 0.533 | 0.5485 | 0.5415 | 0.532 | 0.5348 | 0.48585 | 0.492
| Std Dev. |  | 0.0047217 | 0.0029254 | 0.0057985 |  | 0.0047504 | 0.003656 | 0.0064704 | 0.011415 | 0.01763 | 0.0063219 | 0.0054681
| Rel.Std.Dev. |  | 0.9142% | 0.5436% | 1.06% |  | 0.8927% | 0.6674% | 1.197% | 2.136% | 3.33% | 1.302% | 1.113%
| PDM3 |  | -3.747% | 0.2891% | 1.95% |  | -0.8209% | 2.099% | 0.7633% | -0.386% | -1.33% | -9.512% | -8.4%
| Z-Score (Absolute) |  | 1.08 | 0.31 | 0.88 | NA | 0.07 | 0.93 | 0.47 | 0.07 | 0.25 | 3.06 | 2.68
| Analytical results for Zr in OREAS 630 (Certified Value 30.2 ppm) | [13 empty] | Certified
Zr | Round | Replicate | Lab | Lab | Lab | Lab | Lab | Lab | Lab | Lab | Lab |  |  |  | 1
| No | No | 01 | 02 | 03 | 05 | 06 | 07 | 10 | 11 | 12 |  |  |  | ppm
|  |  | AR*OES | AR*MS | AR*MS | AR*OES/MS | AR*OES/MS | AR*OES/MS | AR*MS | AR*OES | AR*OES/MS |  |  |  | 1
|  |  | 0.15g | 01g | 01g | 0.5g | 0.5g | 0.5g | 0.5g | 0.5g | 0.25g |  |  |  | 2
| 1 | 1 | 22 | 31.0116 | 29.3 | 33.5 | 27.9 | 29.6 | 39.895 | 34 | 25.4 |  |  |  | 1
| 1 | 2 | 21 | 30.813 | 28.9 | 34.8 | 28.8 | 31.8 | 40.15 | 32 | 24.2 |  |  |  | 14
| 1 | 3 | 21 | 31.2706 | 28.5 | 34.3 | 28 | 32.6 | 39.645 | 32 | 25.8 |  |  |  | 16
| 1 | 4 | 21 | 30.8957 | 29.2 | 35 | 28.4 | 31.4 | 39.012 | 33 | 23.5 |  |  |  | 30.1501
| 1 | 5 | 22 | 31.0104 | 28.8 | 35.1 | 27.5 | 30.1 | 39.685 | 32 | 26.6 |  |  |  | 98
| 1 | 6 | 21 | 31.203 | 28.6 | 34.5 | 28.9 | 29.7 | 39.292 | 32 | 24.4
| Mean |  | 21.3333 | 31.0341 | 28.8833 | 34.5333 | 28.25 | 30.8667 | 39.6132 | 32.5 | 24.9833
| Median |  | 21 | 31.011 | 28.85 | 34.65 | 28.2 | 30.75 | 39.665 | 32 | 24.9
| Std Dev. |  | 0.5164 | 0.17525 | 0.31885 | 0.58878 | 0.54681 | 1.242 | 0.40947 | 0.83666 | 1.1496
| Rel.Std.Dev. |  | 2.421% | 0.5647% | 1.104% | 1.705% | 1.936% | 4.024% | 1.034% | 2.574% | 4.602%
| PDM3 |  | -29.24% | 2.932% | -4.202% | 14.54% | -6.302% | 2.377% | 31.39% | 7.794% | -17.14%
| Z-Score (Absolute) |  | 2.46 | 0.04 | 0.51 | 0.94 | 0.67 | 0 | 2.25 | 0.42 | 1.52
Note on C17: Z-Scores have been calculated inclusive of individual outliers. In general, laboratory batches are rejected if Z-Score > 2.5.
Note on C36: Z-Scores have been calculated inclusive of individual outliers. In general, laboratory batches are rejected if Z-Score > 2.5.
Note on C54: Z-Scores have been calculated inclusive of individual outliers. In general, laboratory batches are rejected if Z-Score > 2.5.
Note on C72: Z-Scores have been calculated inclusive of individual outliers. In general, laboratory batches are rejected if Z-Score > 2.5.
Note on C90: Z-Scores have been calculated inclusive of individual outliers. In general, laboratory batches are rejected if Z-Score > 2.5.
Note on C108: Z-Scores have been calculated inclusive of individual outliers. In general, laboratory batches are rejected if Z-Score > 2.5.
Note on C127: Z-Scores have been calculated inclusive of individual outliers. In general, laboratory batches are rejected if Z-Score > 2.5.
Note on C146: Z-Scores have been calculated inclusive of individual outliers. In general, laboratory batches are rejected if Z-Score > 2.5.
Note on C165: Z-Scores have been calculated inclusive of individual outliers. In general, laboratory batches are rejected if Z-Score > 2.5.
Note on C183: Z-Scores have been calculated inclusive of individual outliers. In general, laboratory batches are rejected if Z-Score > 2.5.
Note on C202: Z-Scores have been calculated inclusive of individual outliers. In general, laboratory batches are rejected if Z-Score > 2.5.
Note on C220: Z-Scores have been calculated inclusive of individual outliers. In general, laboratory batches are rejected if Z-Score > 2.5.
Note on C239: Z-Scores have been calculated inclusive of individual outliers. In general, laboratory batches are rejected if Z-Score > 2.5.
Note on C257: Z-Scores have been calculated inclusive of individual outliers. In general, laboratory batches are rejected if Z-Score > 2.5.
Note on C275: Z-Scores have been calculated inclusive of individual outliers. In general, laboratory batches are rejected if Z-Score > 2.5.
Note on C293: Z-Scores have been calculated inclusive of individual outliers. In general, laboratory batches are rejected if Z-Score > 2.5.
Note on C311: Z-Scores have been calculated inclusive of individual outliers. In general, laboratory batches are rejected if Z-Score > 2.5.
Note on C329: Z-Scores have been calculated inclusive of individual outliers. In general, laboratory batches are rejected if Z-Score > 2.5.
Note on C347: Z-Scores have been calculated inclusive of individual outliers. In general, laboratory batches are rejected if Z-Score > 2.5.
Note on C365: Z-Scores have been calculated inclusive of individual outliers. In general, laboratory batches are rejected if Z-Score > 2.5.
Note on C383: Z-Scores have been calculated inclusive of individual outliers. In general, laboratory batches are rejected if Z-Score > 2.5.
Note on C401: Z-Scores have been calculated inclusive of individual outliers. In general, laboratory batches are rejected if Z-Score > 2.5.
Note on C420: Z-Scores have been calculated inclusive of individual outliers. In general, laboratory batches are rejected if Z-Score > 2.5.
Note on C438: Z-Scores have been calculated inclusive of individual outliers. In general, laboratory batches are rejected if Z-Score > 2.5.
Note on C457: Z-Scores have been calculated inclusive of individual outliers. In general, laboratory batches are rejected if Z-Score > 2.5.
Note on C475: Z-Scores have been calculated inclusive of individual outliers. In general, laboratory batches are rejected if Z-Score > 2.5.
Note on C493: Z-Scores have been calculated inclusive of individual outliers. In general, laboratory batches are rejected if Z-Score > 2.5.
Note on C511: Z-Scores have been calculated inclusive of individual outliers. In general, laboratory batches are rejected if Z-Score > 2.5.
Note on C530: Z-Scores have been calculated inclusive of individual outliers. In general, laboratory batches are rejected if Z-Score > 2.5.
Note on C549: Z-Scores have been calculated inclusive of individual outliers. In general, laboratory batches are rejected if Z-Score > 2.5.
Note on C567: Z-Scores have been calculated inclusive of individual outliers. In general, laboratory batches are rejected if Z-Score > 2.5.
Note on C585: Z-Scores have been calculated inclusive of individual outliers. In general, laboratory batches are rejected if Z-Score > 2.5.
Note on C603: Z-Scores have been calculated inclusive of individual outliers. In general, laboratory batches are rejected if Z-Score > 2.5.
Note on C622: Z-Scores have been calculated inclusive of individual outliers. In general, laboratory batches are rejected if Z-Score > 2.5.
Note on C640: Z-Scores have been calculated inclusive of individual outliers. In general, laboratory batches are rejected if Z-Score > 2.5.
Note on C659: Z-Scores have been calculated inclusive of individual outliers. In general, laboratory batches are rejected if Z-Score > 2.5.
Note on C677: Z-Scores have been calculated inclusive of individual outliers. In general, laboratory batches are rejected if Z-Score > 2.5.
Note on C696: Z-Scores have been calculated inclusive of individual outliers. In general, laboratory batches are rejected if Z-Score > 2.5.
Note on C714: Z-Scores have been calculated inclusive of individual outliers. In general, laboratory batches are rejected if Z-Score > 2.5.
Note on C732: Z-Scores have been calculated inclusive of individual outliers. In general, laboratory batches are rejected if Z-Score > 2.5.
Note on C750: Z-Scores have been calculated inclusive of individual outliers. In general, laboratory batches are rejected if Z-Score > 2.5.
Note on C768: Z-Scores have been calculated inclusive of individual outliers. In general, laboratory batches are rejected if Z-Score > 2.5.
Note on C786: Z-Scores have been calculated inclusive of individual outliers. In general, laboratory batches are rejected if Z-Score > 2.5.
Note on C804: Z-Scores have been calculated inclusive of individual outliers. In general, laboratory batches are rejected if Z-Score > 2.5.
Note on C822: Z-Scores have been calculated inclusive of individual outliers. In general, laboratory batches are rejected if Z-Score > 2.5.
Note on C840: Z-Scores have been calculated inclusive of individual outliers. In general, laboratory batches are rejected if Z-Score > 2.5.
Note on C858: Z-Scores have been calculated inclusive of individual outliers. In general, laboratory batches are rejected if Z-Score > 2.5.
Note on C876: Z-Scores have been calculated inclusive of individual outliers. In general, laboratory batches are rejected if Z-Score > 2.5.
Note on C895: Z-Scores have been calculated inclusive of individual outliers. In general, laboratory batches are rejected if Z-Score > 2.5.
Note on C914: Z-Scores have been calculated inclusive of individual outliers. In general, laboratory batches are rejected if Z-Score > 2.5.
Note on C932: Z-Scores have been calculated inclusive of individual outliers. In general, laboratory batches are rejected if Z-Score > 2.5.
Note on C950: Z-Scores have been calculated inclusive of individual outliers. In general, laboratory batches are rejected if Z-Score > 2.5.
Note on C968: Z-Scores have been calculated inclusive of individual outliers. In general, laboratory batches are rejected if Z-Score > 2.5.
Note on C986: Z-Scores have been calculated inclusive of individual outliers. In general, laboratory batches are rejected if Z-Score > 2.5.
Note on C1004: Z-Scores have been calculated inclusive of individual outliers. In general, laboratory batches are rejected if Z-Score > 2.5.
Note on C1022: Z-Scores have been calculated inclusive of individual outliers. In general, laboratory batches are rejected if Z-Score > 2.5.
Note on C1040: Z-Scores have been calculated inclusive of individual outliers. In general, laboratory batches are rejected if Z-Score > 2.5.
Note on C1059: Z-Scores have been calculated inclusive of individual outliers. In general, laboratory batches are rejected if Z-Score > 2.5.
Note on C1078: Z-Scores have been calculated inclusive of individual outliers. In general, laboratory batches are rejected if Z-Score > 2.5.
Note on C1096: Z-Scores have been calculated inclusive of individual outliers. In general, laboratory batches are rejected if Z-Score > 2.5.
Note on C1114: Z-Scores have been calculated inclusive of individual outliers. In general, laboratory batches are rejected if Z-Score > 2.5.
Note on C1132: Z-Scores have been calculated inclusive of individual outliers. In general, laboratory batches are rejected if Z-Score > 2.5.
Note on C1151: Z-Scores have been calculated inclusive of individual outliers. In general, laboratory batches are rejected if Z-Score > 2.5.
Note on C1170: Z-Scores have been calculated inclusive of individual outliers. In general, laboratory batches are rejected if Z-Score > 2.5.
Note on C1188: Z-Scores have been calculated inclusive of individual outliers. In general, laboratory batches are rejected if Z-Score > 2.5.
Note on C1206: Z-Scores have been calculated inclusive of individual outliers. In general, laboratory batches are rejected if Z-Score > 2.5.

## 3-Acid
| Analytical results for Mn in OREAS 630 (Indicative Value 1.48 wt.%) |  |  | Indicative
Mn | Round | Replicate | Lab | 1
| No | No | 11 | wt.%
|  |  | 3A*AAS | 2
2
| 1 | 1 | 1.479 | 1
| 1 | 2 | 1.49 | 39
| 1 | 3 | 1.478 | 16
| 1 | 4 | 1.486 | 1.4822
| 1 | 5 | 1.471 | 45
| 1 | 6 | 1.489
| Mean |  | 1.4822
| Median |  | 1.4825
| Std Dev. |  | 0.007414
| Rel.Std.Dev. |  | 0.5002%
| PDM3 |  | -2.109e-13%
| Z-Score (Absolute) |  | NA
Note on C17: Z-Scores have been calculated inclusive of individual outliers. In general, laboratory batches are rejected if Z-Score > 2.5.

## Thermograv
| Analytical results for LOI1000 in OREAS 630 (Indicative Value 11.97 wt.%) |  |  | Indicative
LOI1000 | Round | Replicate | Lab | 1
| No | No | 10 | wt.%
|  |  | LOI*Furnace | 2
2
| 1 | 1 | 11.9838 | 1
| 1 | 2 | 11.9501 | 41
| 1 | 3 | 11.9387 | 16
| 1 | 4 | 11.9932 | 11.9662
| 1 | 5 | 11.9532 | 47
| 1 | 6 | 11.9783
| Mean |  | 11.9662
| Median |  | 11.9657
| Std Dev. |  | 0.021778
| Rel.Std.Dev. |  | 0.182%
| PDM3 |  | 1.998e-13%
| Z-Score (Absolute) |  | NA
Note on C17: Z-Scores have been calculated inclusive of individual outliers. In general, laboratory batches are rejected if Z-Score > 2.5.