## Abbreviations
Table 1. Abbreviations used for OREAS 990
Abbreviation | Explanation
< | ‘less than’
IND | indeterminate
NR | not reported
PDM3 | percent deviation of lab mean from corrected mean of means
Rel.Std.Dev. | one relative standard deviation
Std.Dev. | one standard deviation
Method Codes:
3A*AAS | 3-acid (HNO3-HCIO4-HCI) digest with AAS finish
4A*AAS | 4-acid (HF-HNO3-HClO4-HCl) digest with AAS finish
4A*MS | 4-acid (HF-HNO3-HClO4-HCl) digest with ICP-MS finish
4A*OES | 4-acid (HF-HNO3-HClO4-HCl) digest with ICP-OES finish
4A*OES/AAS | 4-acid (HF-HNO3-HClO4-HCl) digest with either AAS or ICP-OES finish as appropriate
AR*MS | aqua regia digest with ICP-MS finish
AR*OES | aqua regia digest with ICP-OES finish
at 105°C*Oven | moisture at 105°C with drying oven finish
EG | electrogravimetry
FA*AAS | fire assay with AAS finish
FA*GRAV | fire assay with gravimetric finish
INAA | INAA using a charge weight as deemed appropriate
IRC | infrared combustion furnace
LOI*Furnace | loss on ignition with muffle furnace finish
PF*MS | sodium peroxide fusion with ICP-MS finish
PF*OES | sodium peroxide fusion with ICP-OES finish
PF*OES/MS | sodium peroxide fusion with OES or MS finish as appropriate
SIT | short iodide titration
Legend:- | (for Method Group Tabulated Results omitted in the determination of Certified Values)
Individual | - Outlying individual values
Batch & Limits | - Outlying laboratory batch data sets and superfluous limit values

## Laboratory List
Table 5. Participating Laboratory List used for OREAS 990
Lab Slot | Laboratory Name and Location
Actlabs, Ancaster, Ontario, Canada
AH Knight, St Helens, Merseyside, UK
AHK Mongolia LLC, Ulaanbaatar, Mongolia
ALS Inspection, Prescot, Merseyside, UK
ALS, Lima, Peru
ALS, Loughrea, Galway, Ireland
ALS, Oyu Tolgoi, Umnugovi, Mongolia
ALS, Perth, WA, Australia
ALS, Ulaanbaatar, Khan-Uul District, Mongolia
ALS, Vancouver, BC, Canada
Bachelet, Angleur, Liege, Belgium
Bureau Veritas Geoanalytical, Adelaide, SA, Australia
Independent, Perth, WA, Australia
Inspectorate (BV), Lima, Peru
Inspectorate (BV), Shanghai, Bao Shan District, China
Inspectorate (BV), Witham, Essex, UK
Intertek Genalysis, Perth, WA, Australia
Intertek LSI, Rotterdam, Zuid-Holland, Netherlands
Intertek Testing Services Philippines, Cupang, Muntinlupa, Philippines
PT Geoservices Ltd, Cikarang, Jakarta Raya, Indonesia
RC Inspection, Ulaanbaatar, Khan-Uul District, Mongolia
SGS Mineral Services, Townsville, QLD, Australia
SGS Nederland B.V., Spijkenisse, Zuid-Holland, Netherlands
SGS, Randfontein, Gauteng, South Africa
Shiva Analyticals Ltd, Bangalore North, Karnataka, India
SRL, Perth, WA, Australia

## Certified Values
Table 2. Certified Values, SD's, 95% Confidence and Tolerance Limits for OREAS 990
Constituent | Certified | SD | 95% Confidence Limits |  | 95% Tolerance Limits
| Value |  | Low | High | Low | High
Umpire Labs (dry sample basis)
Pb Fire Assay
Ag, Silver (ppm) | 1765.1503 | 14.1078 | 1756.4852 | 1773.8153 | 1757.0443 | 1773.2562
Au, Gold (ppm) | 76.1122 | 0.75146 | 75.6538 | 76.5706 | 74.4873 | 77.7371
Classical Wet Chemistry
Cu, Copper (wt.%) | 16.8706 | 0.099658 | 16.8154 | 16.9258 | 16.8515 | 16.8897
Geochemical Labs (as received sample basis)
Peroxide Fusion ICP
Al, Aluminium (wt.%) | 0.93811 | 0.02412 | 0.92074 | 0.95549 | 0.91728 | 0.95895
As, Arsenic (ppm) | 4490.9167 | 165.1986 | 4318.5605 | 4663.2728 | 4350.6861 | 4631.1472
Cu, Copper (wt.%) | 16.9716 | 0.52115 | 16.6067 | 17.3365 | 16.7432 | 17.2
Fe, Iron (wt.%) | 20.1765 | 0.53665 | 19.8025 | 20.5506 | 19.8775 | 20.4756
Mg, Magnesium (wt.%) | 0.15594 | 0.0063968 | 0.15146 | 0.16043 | 0.14172 | 0.17017
Mn, Manganese (wt.%) | 0.38681 | 0.0103 | 0.37861 | 0.39501 | 0.37838 | 0.39524
Pb, Lead (wt.%) | 8.6423 | 0.17809 | 8.5171 | 8.7675 | 8.4932 | 8.7913
S, Sulphur (wt.%) | 30.2856 | 0.80439 | 29.6294 | 30.9417 | 29.5878 | 30.9834
Si, Silicon (wt.%) | 2.0848 | 0.066896 | 2.0316 | 2.138 | 2.0382 | 2.1314
Ti, Titanium (wt.%) | 0.038756 | 0.0024436 | 0.036217 | 0.041295 | IND | IND
Zn, Zinc (wt.%) | 13.6242 | 0.21134 | 13.4877 | 13.7607 | 13.3908 | 13.8576
4-Acid Digestion
Ag, Silver (ppm) | 1745.3599 | 36.9705 | 1707.9371 | 1782.7828 | 1704.2917 | 1786.4282
Al, Aluminium (wt.%) | 0.91527 | 0.056454 | 0.87241 | 0.95813 | 0.8916 | 0.93894
As, Arsenic (ppm) | 4160.5327 | 327.541 | 3931.9379 | 4389.1275 | 4030.2081 | 4290.8573
Cd, Cadmium (ppm) | 335.2588 | 13.0979 | 325.3928 | 345.1249 | 326.9025 | 343.6152
Cr, Chromium (ppm) | 9.408 | 1.2546 | 8.177 | 10.639 | IND | IND
Cu, Copper (wt.%) | 16.9874 | 0.43385 | 16.7225 | 17.2522 | 16.6539 | 17.3209
Fe, Iron (wt.%) | 20.0723 | 0.98996 | 19.3795 | 20.7651 | 19.587 | 20.5576
K, Potassium (wt.%) | 0.395 | 0.022322 | 0.37811 | 0.41189 | 0.38683 | 0.40317
Mg, Magnesium (wt.%) | 0.16449 | 0.0072388 | 0.15974 | 0.16925 | 0.15952 | 0.16947
Mn, Manganese (wt.%) | 0.37221 | 0.023579 | 0.35615 | 0.38827 | 0.3614 | 0.38302
Mo, Molybdenum (ppm) | 116.2062 | 9.6774 | 107.832 | 124.5803 | 113.7504 | 118.662
Ni, Nickel (ppm) | 93.3363 | 7.3888 | 86.8076 | 99.865 | 89.3303 | 97.3422
Pb, Lead (wt.%) | 8.618 | 0.19933 | 8.5078 | 8.7282 | 8.4887 | 8.7472
S, Sulphur (wt.%) | 28.2938 | 1.8436 | 26.5565 | 30.031 | 27.096 | 29.4915
Sb, Antimony (ppm) | 4649.8571 | 321.4952 | 4383.4459 | 4916.2683 | 4502.9268 | 4796.7874
Zn, Zinc (wt.%) | 13.4275 | 0.51824 | 13.1043 | 13.7506 | 13.1394 | 13.7156
Zr, Zirconium (ppm) | 38.7076 | 5.3632 | 33.6923 | 43.7228 | 36.6919 | 40.7232
Infrared Combustion
S, Sulphur (wt.%) | 30.4748 | 0.55339 | 30.2328 | 30.7168 | 29.8341 | 31.1154

## Indicative Values
Table 3. Indicative Values for OREAS 990
Constituent | Unit | Value | Constituent | Unit | Value | Constituent | Unit | Value
Geochemical Labs (as received sample basis)
Pb Fire Assay
Au | ppm | 73.7682
Peroxide Fusion ICP
Ag | ppm | 1726.8 | In | ppm | 28.8667 | Se | ppm | < 20
B | ppm | < 50 | K | wt.% | 0.41549 | Sn | ppm | < 100
Ba | ppm | 2173.7945 | La | ppm | 9 | Sr | ppm | 24.5833
Be | ppm | 1535.5 | Li | ppm | 7.375 | Ta | ppm | < 0.1
Bi | ppm | 96.1333 | Mo | ppm | 125.1417 | Te | ppm | < 2
Ca | wt.% | 0.21172 | Nb | ppm | 6.5 | Th | ppm | 4.3833
Cd | ppm | 364.5042 | Ni | ppm | 127.2432 | Tl | ppm | 17.1667
Co | ppm | 8.2578 | P | wt.% | 0.10692 | U | ppm | 2.95
Cr | ppm | < 100 | Rb | ppm | 25.5833 | V | ppm | < 20
Cs | ppm | 0.18 | Re | ppm | 0.091667 | W | ppm | 123.4167
Ga | ppm | 15.6667 | Sb | ppm | 5019.9278 | Y | ppm | 7.5083
Ge | ppm | < 1 | Sc | ppm | < 10
4-Acid Digestion
Ba | ppm | 1482.2049 | In | ppm | 26.6218 | Sr | ppm | 20.4291
Be | ppm | < 0.5 | La | ppm | 9.062 | Ta | ppm | 0.11068
Bi | ppm | 112.5714 | Li | ppm | 2.7353 | Tb | ppm | 0.21135
Ca | wt.% | 0.16102 | Lu | ppm | 0.10904 | Te | ppm | < 50
Ce | ppm | 25.1281 | Na | wt.% | 0.043929 | Th | ppm | 4.6234
Co | ppm | 5.4713 | Nb | ppm | < 10 | Ti | wt.% | 0.032597
Cs | ppm | 1.037 | Nd | ppm | 10.7249 | Tl | ppm | 20.5402
Dy | ppm | 1.056 | P | wt.% | 0.036958 | Tm | ppm | 0.099172
Er | ppm | 0.63074 | Pr | ppm | 3.0915 | U | ppm | < 50
Eu | ppm | 0.92899 | Rb | ppm | 19.9431 | V | ppm | 4.9577
Ga | ppm | 3.732 | Re | ppm | 50.5 | W | ppm | 46.0936
Gd | ppm | 1.7818 | Sc | ppm | 2.1917 | Y | ppm | 4.428
Ge | ppm | 0.069486 | Se | ppm | < 5 | Yb | ppm | 0.66765
Hf | ppm | 1.0042 | Sm | ppm | 2.172
Ho | ppm | 0.20802 | Sn | ppm | 25.8552
Aqua Regia Digestion
Ag | ppm | 1809.85 | Ge | ppm | 0.052172 | Sb | ppm | 4055.3817
Al | wt.% | 0.28005 | Hf | ppm | 0.23085 | Sc | ppm | 0.21573
As | ppm | 4187.5833 | Hg | ppm | 9.5667 | Se | ppm | < 5
B | ppm | 157.6667 | Ho | ppm | 0.087501 | Sm | ppm | 1.3101
Ba | ppm | 2707.1667 | In | ppm | 18.1689 | Sn | ppm | 6.6667
Be | ppm | < 5 | K | wt.% | 0.0825 | Sr | ppm | 9.1066
Bi | ppm | 81.6519 | La | ppm | 6.7502 | Ta | ppm | < 5
Ca | wt.% | 0.14774 | Li | ppm | 1.3812 | Tb | ppm | 0.11889
Cd | ppm | 281.4983 | Lu | ppm | 0.038073 | Te | ppm | 40.5
Ce | ppm | 15.4882 | Mg | wt.% | 0.11624 | Th | ppm | 2.8054
Co | ppm | 4.9912 | Mn | wt.% | 0.32447 | Ti | wt.% | < 0.01
Cr | ppm | 6.7522 | Mo | ppm | 101.425 | Tl | ppm | 16.0049
Cs | ppm | 0.49953 | Na | wt.% | < 0.01 | Tm | ppm | 0.030819
Cu | wt.% | 17.4026 | Nb | ppm | 0.31557 | U | ppm | 1.5409
Dy | ppm | 0.51542 | Nd | ppm | 6.8375 | V | ppm | 1.0593
Er | ppm | 0.24275 | Ni | ppm | 87.4083 | W | ppm | 2.6272
Eu | ppm | 0.31852 | P | wt.% | 0.037083 | Y | ppm | 1.8329
Fe | wt.% | 17.0506 | Pb | wt.% | 3.7729 | Yb | ppm | 0.21644
Ga | ppm | 5.9946 | Pr | ppm | 1.7678 | Zn | wt.% | 10.1718
Gd | ppm | 1.0476 | S | wt.% | 15.448 | Zr | ppm | 8.4316
3-Acid Digestion (no HF)
Cu | wt.% | 16.687 | S | wt.% | 25.08 | Zn | wt.% | 12.0157
Pb | wt.% | 8.321 | Sb | ppm | 4262.6667
Thermogravimetry
LOI1000 | wt.% | 14.694
Umpire Labs (dry sample basis)
Thermogravimetry
H2O- | wt.% | 0.23017

## Performance Gates
Table 4. Pooled-Lab Performance Gates for OREAS 990
Constituent | Certified Value | Absolute Standard Deviations |  |  |  |  | Relative Standard Deviations |  |  | 5% window
|  | 1SD | 2SD Low | 2SD High | 3SD Low | 3SD High | 1RSD | 2RSD | 3RSD | Low | High
Umpire Labs (dry sample basis)
Pb Fire Assay
Ag, ppm | 1765.1503 | 14.1078 | 1736.9346 | 1793.3659 | 1722.8267 | 1807.4738 | 0.7992% | 1.598% | 2.398% | 1676.8927 | 1853.4078
Au, ppm | 76.1122 | 0.75146 | 74.6093 | 77.6151 | 73.8578 | 78.3666 | 0.9873% | 1.975% | 2.962% | 72.3066 | 79.9178
Classical Wet Chemistry
Cu, wt.% | 16.8706 | 0.099658 | 16.6713 | 17.0699 | 16.5716 | 17.1696 | 0.5907% | 1.181% | 1.772% | 16.0271 | 17.7141
Geochemical Labs (as received sample basis)
Peroxide Fusion ICP
Al, wt.% | 0.93811 | 0.02412 | 0.88987 | 0.98635 | 0.86575 | 1.0105 | 2.571% | 5.142% | 7.713% | 0.89121 | 0.98502
As, ppm | 4490.9167 | 165.1986 | 4160.5194 | 4821.314 | 3995.3207 | 4986.5126 | 3.679% | 7.357% | 11.04% | 4266.3708 | 4715.4625
Cu, wt.% | 16.9716 | 0.52115 | 15.9293 | 18.0139 | 15.4082 | 18.535 | 3.071% | 6.141% | 9.212% | 16.123 | 17.8202
Fe, wt.% | 20.1765 | 0.53665 | 19.1032 | 21.2498 | 18.5666 | 21.7865 | 2.66% | 5.32% | 7.979% | 19.1677 | 21.1853
Mg, wt.% | 0.15594 | 0.0063968 | 0.14315 | 0.16874 | 0.13675 | 0.17513 | 4.102% | 8.204% | 12.31% | 0.14815 | 0.16374
Mn, wt.% | 0.38681 | 0.0103 | 0.36621 | 0.40741 | 0.35591 | 0.41771 | 2.663% | 5.326% | 7.988% | 0.36747 | 0.40615
Pb, wt.% | 8.6423 | 0.17809 | 8.2861 | 8.9985 | 8.108 | 9.1766 | 2.061% | 4.121% | 6.182% | 8.2102 | 9.0744
S, wt.% | 30.2856 | 0.80439 | 28.6768 | 31.8944 | 27.8724 | 32.6988 | 2.656% | 5.312% | 7.968% | 28.7713 | 31.7999
Si, wt.% | 2.0848 | 0.066896 | 1.951 | 2.2186 | 1.8841 | 2.2855 | 3.209% | 6.418% | 9.626% | 1.9806 | 2.189
Ti, wt.% | 0.038756 | 0.0024436 | 0.033869 | 0.043643 | 0.031425 | 0.046087 | 6.305% | 12.61% | 18.92% | 0.036818 | 0.040694
Zn, wt.% | 13.6242 | 0.21134 | 13.2015 | 14.0469 | 12.9902 | 14.2582 | 1.551% | 3.102% | 4.654% | 12.943 | 14.3054
4-Acid Digestion
Ag, ppm | 1745.3599 | 36.9705 | 1671.4189 | 1819.301 | 1634.4483 | 1856.2715 | 2.118% | 4.236% | 6.355% | 1658.0919 | 1832.6279
Al, wt.% | 0.91527 | 0.056454 | 0.80236 | 1.0282 | 0.74591 | 1.0846 | 6.168% | 12.34% | 18.5% | 0.8695 | 0.96103
As, ppm | 4160.5327 | 327.541 | 3505.4507 | 4815.6146 | 3177.9097 | 5143.1556 | 7.873% | 15.75% | 23.62% | 3952.5061 | 4368.5593
Cd, ppm | 335.2588 | 13.0979 | 309.0631 | 361.4546 | 295.9652 | 374.5525 | 3.907% | 7.814% | 11.72% | 318.4959 | 352.0218
Cr, ppm | 9.408 | 1.2546 | 6.8989 | 11.9172 | 5.6443 | 13.1717 | 13.34% | 26.67% | 40.01% | 8.9376 | 9.8784
Cu, wt.% | 16.9874 | 0.43385 | 16.1197 | 17.8551 | 15.6858 | 18.2889 | 2.554% | 5.108% | 7.662% | 16.138 | 17.8368
Fe, wt.% | 20.0723 | 0.98996 | 18.0924 | 22.0522 | 17.1024 | 23.0422 | 4.932% | 9.864% | 14.8% | 19.0687 | 21.0759
K, wt.% | 0.395 | 0.022322 | 0.35036 | 0.43964 | 0.32803 | 0.46197 | 5.651% | 11.3% | 16.95% | 0.37525 | 0.41475
Mg, wt.% | 0.16449 | 0.0072388 | 0.15002 | 0.17897 | 0.14278 | 0.18621 | 4.401% | 8.801% | 13.2% | 0.15627 | 0.17272
Mn, wt.% | 0.37221 | 0.023579 | 0.32505 | 0.41937 | 0.30147 | 0.44295 | 6.335% | 12.67% | 19% | 0.3536 | 0.39082
Mo, ppm | 116.2062 | 9.6774 | 96.8514 | 135.561 | 87.1739 | 145.2384 | 8.328% | 16.66% | 24.98% | 110.3958 | 122.0165
Ni, ppm | 93.3363 | 7.3888 | 78.5586 | 108.1139 | 71.1698 | 115.5027 | 7.916% | 15.83% | 23.75% | 88.6694 | 98.0031
Pb, wt.% | 8.618 | 0.19933 | 8.2193 | 9.0166 | 8.02 | 9.2159 | 2.313% | 4.626% | 6.939% | 8.1871 | 9.0489
S, wt.% | 28.2938 | 1.8436 | 24.6066 | 31.9809 | 22.7631 | 33.8244 | 6.516% | 13.03% | 19.55% | 26.8791 | 29.7084
Sb, ppm | 4649.8571 | 321.4952 | 4006.8667 | 5292.8475 | 3685.3715 | 5614.3427 | 6.914% | 13.83% | 20.74% | 4417.3642 | 4882.35
Zn, wt.% | 13.4275 | 0.51824 | 12.391 | 14.464 | 11.8728 | 14.9822 | 3.86% | 7.719% | 11.58% | 12.7561 | 14.0989
Zr, ppm | 38.7076 | 5.3632 | 27.9812 | 49.434 | 22.618 | 54.7972 | 13.86% | 27.71% | 41.57% | 36.7722 | 40.6429
Infrared Combustion
S, wt.% | 30.4748 | 0.55339 | 29.368 | 31.5815 | 28.8146 | 32.1349 | 1.816% | 3.632% | 5.448% | 28.951 | 31.9985

## Umpire Fire Assay
| Analytical results for Ag in OREAS 990 (Certified Value 1765 ppm) | [13 empty] | Certified
Ag | Round | Replicate | Lab | Lab | Lab | Lab | Lab | Lab | Lab | Lab | Lab | Lab | Lab | Lab | 1
| No | No | 00 | 3.01 | 3.02 | 3.03 | 3.05 | 3.06 | 3.07 | 3.08 | 3.09 | 3.10 | 3.11 | 3.12 | ppm
|  |  | INAA | FA*GRAV | FA*GRAV | FA*GRAV | FA*GRAV | FA*GRAV | FA*GRAV | FA*GRAV | FA*GRAV | FA*GRAV | FA*GRAV | FA*AAS | 0
|  |  | 1.0g | 15g | 15g | 10g | 15g | 15g | 30g | 10g | 12.5g | 15g | 30g | 15g | 0
| 1 | 1 | 1700 | 1767 | 1751 | 1768.0954 | 1764.5424 | 1755 | 1768.3599 | 1786.0016 | 1776.5531 | 1741.5945 | 1774.0804 | 1786 | 1
| 1 | 2 | 1900 | 1768 | 1755 | 1763.0408 | 1766.0931 | 1755 | 1764.3523 | 1774.9397 | 1766.5331 | 1742.8757 | 1774.0804 | 1789 | #N/A
| 1 | 3 | 1730 | 1763 | 1745 | 1764.0518 | 1762.5799 | 1755 | 1762.3485 | 1790.0241 | 1759.519 | 1740.5802 | 1693.896 | 1777 | 16
| 1 | 4 | 00: 1730; 3.08: 1774.9397; 3.12: 1790.1173 | 1764.9118
| 1 | 5 | 00: 1710; 3.12: 1793.1242 | 7
| 1 | 6 | 00: 1650; 3.12: 1781.0965
|  | 7 | 00: 1630
|  | 8 | 00: 1670
|  | 9 | 00: 1670
|  | 10 | 00: 1690
|  | 11 | 00: 1740
|  | 12 | 00: 1690
|  | 13 | 00: 1740
|  | 14 | 00: 1920
|  | 15 | 00: 1900
|  | 16 | 00: 1690
|  | 17 | 00: 1720
|  | 18 | 00: 1670
|  | 19 | 00: 1740
|  | 20 | 00: 1920
| Mean |  | 1740.5 | 1766 | 1750.3333 | 1765.0627 | 1764.4051 | 1755 | 1765.0202 | 1781.4763 | 1767.5351 | 1741.6835 | 1747.3522 | 1786.0563
| Median |  | 1715 | 1767 | 1751 | 1764.0518 | 1764.5424 | 1755 | 1764.3523 | 1780.4706 | 1766.5331 | 1741.5945 | 1774.0804 | 1787.5
| Std Dev. |  | 92.194 | 2.6458 | 5.0332 | 2.6746 | 1.7606 | 0 | 3.0609 | 7.7244 | 8.5611 | 1.1503 | 46.2945 | 6.0288
| Rel.Std.Dev. |  | 5.297% | 0.1498% | 0.2876% | 0.1515% | 0.09979% | 0% | 0.1734% | 0.4336% | 0.4844% | 0.06605% | 2.649% | 0.3375%
| PDM3 |  | -1.396% | 0.04814% | -0.8394% | -0.004962% | -0.04221% | -0.575% | -0.007368% | 0.9249% | 0.1351% | -1.329% | -1.008% | 1.184%
| Z-Score (Absolute) |  | NA | 0.07 | 0.99 | 0 | 0.04 | 0.67 | 0 | 1.11 | 0.17 | 1.57 | 1.19 | 1.42
| Analytical results for Au in OREAS 990 (Certified Value 76.11 ppm) | [13 empty] | Certified
Au | Round | Replicate | Lab | Lab | Lab | Lab | Lab | Lab | Lab | Lab | Lab | Lab | Lab | Lab | 1
| No | No | 00 | 3.01 | 3.02 | 3.03 | 3.05 | 3.06 | 3.07 | 3.08 | 3.09 | 3.10 | 3.11 | 3.12 | ppm
|  |  | INAA | FA*GRAV | FA*GRAV | FA*GRAV | FA*GRAV | FA*GRAV | FA*GRAV | FA*GRAV | FA*GRAV | FA*GRAV | FA*GRAV | FA*AAS | 2
|  |  | 1.0g | 15g | 15g | 10g | 15g | 15g | 30g | 10g | 12.5g | 15g | 30g | 15g | 3
| 1 | 1 | 75.1 | 76.1 | 76.16 | 76.8298 | 75.8745 | 76.29 | 76.1447 | 75.2212 | 75.1503 | 76.5337 | 68.9586 | 77.8 | 1
| 1 | 2 | 74.2 | 76.3 | 76.34 | 76.9309 | 75.9399 | 76.12 | 75.1428 | 75.6235 | 75.1503 | 76.5798 | 68.9586 | 76.37 | #N/A
| 1 | 3 | 73.5 | 75.9 | 75.69 | 76.8298 | 76.0094 | 76.1 | 76.1447 | 75.6235 | 75.0501 | 76.6494 | 69.4598 | 77.08 | 16
| 1 | 4 | 00: 74.3; 3.08: 74.7184; 3.12: 77.9794 | 76.1122
| 1 | 5 | 00: 74.3; 3.12: 76.5461 | 8
| 1 | 6 | 00: 72.9; 3.12: 77.2577
|  | 7 | 00: 70.1
|  | 8 | 00: 73.5
|  | 9 | 00: 72.6
|  | 10 | 00: 71.9
|  | 11 | 00: 69.2
|  | 12 | 00: 72.5
|  | 13 | 00: 75
|  | 14 | 00: 75.2
|  | 15 | 00: 75.9
|  | 16 | 00: 75.3
|  | 17 | 00: 72.6
|  | 18 | 00: 72.2
|  | 19 | 00: 76.3
|  | 20 | 00: 75.5
| Mean |  | 73.605 | 76.1 | 76.0633 | 76.8635 | 75.9413 | 76.17 | 75.8107 | 75.2967 | 75.1169 | 76.5876 | 69.1257 | 77.1722
| Median |  | 73.85 | 76.1 | 76.16 | 76.8298 | 75.9399 | 76.12 | 76.1447 | 75.4224 | 75.1503 | 76.5798 | 68.9586 | 77.1688
| Std Dev. |  | 1.883 | 0.2 | 0.33561 | 0.058365 | 0.067436 | 0.1044 | 0.57845 | 0.42961 | 0.057851 | 0.058255 | 0.28934 | 0.64761
| Rel.Std.Dev. |  | 2.558% | 0.2628% | 0.4412% | 0.07593% | 0.0888% | 0.1371% | 0.763% | 0.5706% | 0.07701% | 0.07606% | 0.4186% | 0.8392%
| PDM3 |  | -3.294% | -0.01605% | -0.06422% | 0.987% | -0.2246% | 0.07592% | -0.3961% | -1.072% | -1.308% | 0.6246% | -9.179% | 1.393%
| Z-Score (Absolute) |  | NA | 0.05 | 0 | 1.03 | 0.16 | 0.14 | 0.32 | 0.99 | 1.22 | 0.67 | 8.92 | 1.43
Note on C31: Z-Scores have been calculated inclusive of individual outliers. In general, laboratory batches are rejected if Z-Score > 2.5.
Note on C63: Z-Scores have been calculated inclusive of individual outliers. In general, laboratory batches are rejected if Z-Score > 2.5.

## Umpire Classical
| Analytical results for Cu in OREAS 990 (Certified Value 16.87 wt.%) | [15 empty] | Certified
Cu | Round | Replicate | Lab | Lab | Lab | Lab | Lab | Lab | Lab | Lab | Lab | Lab | Lab | Lab | Lab | Lab | 1
| No | No | 3.01 | 3.02 | 3.03 | 3.04 | 3.05 | 3.06 | 3.07 | 3.08 | 3.09 | 3.10 | 3.11 | 3.12 | 3.13 | 3.14 | wt.%
|  |  | EG | SIT | SIT | EG | SIT | SIT | SIT | SIT | SIT | SIT | SIT | SIT | SIT | SIT | 2
3
| 1 | 1 | 16.95 | 16.71 | 17.1148 | 16.77 | 16.7982 | 16.82 | 16.8721 | 17.0153 | 16.9153 | 16.9485 | 16.8617 | 16.71 | 16.8819 | 16.8925 | 1
| 1 | 2 | 16.88 | 16.62 | 17.0441 | 16.78 | 16.7981 | 16.82 | 16.8921 | 16.965 | 16.9153 | 16.9565 | 16.8302 | 16.7 | 16.8636 | 16.9025 | #N/A
| 1 | 3 | 16.95 | 16.78 | 17.0036 | 16.82 | 16.7966 | 16.82 | 16.8921 | 17.0253 | 16.9153 | 16.9275 | 16.8442 | 16.76 | 16.8135 | 16.8724 | 16
| 1 | 4 | 3.04: 16.88; 3.08: 17.0019; 3.12: 16.7485; 3.13: 16.8419 | 16.8706
| 1 | 5 | 3.12: 16.7385 | 10
| 1 | 6 | 3.12: 16.7986
| Mean |  | 16.9267 | 16.7033 | 17.0542 | 16.8125 | 16.7976 | 16.82 | 16.8854 | 17.0019 | 16.9153 | 16.9442 | 16.8454 | 16.7426 | 16.8502 | 16.8892
| Median |  | 16.95 | 16.71 | 17.0441 | 16.8 | 16.7981 | 16.82 | 16.8921 | 17.0086 | 16.9153 | 16.9485 | 16.8442 | 16.7435 | 16.8528 | 16.8925
| Std Dev. |  | 0.040415 | 0.080208 | 0.056286 | 0.049917 | 0.00090861 | 0 | 0.011569 | 0.026395 | 0 | 0.014965 | 0.015819 | 0.0357 | 0.029443 | 0.015332
| Rel.Std.Dev. |  | 0.2388% | 0.4802% | 0.33% | 0.2969% | 0.005409% | 0% | 0.06851% | 0.1552% | 0% | 0.08832% | 0.0939% | 0.2132% | 0.1747% | 0.09078%
| PDM3 |  | 0.3323% | -0.9915% | 1.088% | -0.3444% | -0.4327% | -0.3% | 0.08777% | 0.7781% | 0.265% | 0.4362% | -0.1495% | -0.7587% | -0.1207% | 0.1099%
| Z-Score (Absolute) |  | 0.7 | 1.94 | 2.2 | 0.65 | 0.83 | 0.57 | 0.21 | 1.58 | 0.56 | 0.9 | 0.27 | 1.48 | 0.21 | 0.25
Note on C17: Z-Scores have been calculated inclusive of individual outliers. In general, laboratory batches are rejected if Z-Score > 2.5.

## Fire Assay
| Analytical results for Au in OREAS 990 (Indicative Value 73.77 ppm) | [6 empty] | Indicative
Au | Round | Replicate | Lab | Lab | Lab | Lab | Lab | 1
| No | No | 00 | 01 | 04 | 10 | 11 | ppm
|  |  | INAA | FA*AAS | FA*AAS | FA*AAS | FA*AAS | 2
|  |  | 1.0g | 30g | 05-10g | 30g | 40g | 2
| 1 | 1 | 75.1 | N.A. | 72.1 | 72.1994 | 7.955 | 1
| 1 | 2 | 74.2 | N.A. | 76.2 | 72.4745 | 7.898 | 1
| 1 | 3 | 73.5 | N.A. | 74.7 | 73.0729 | 8.053 | 16
| 1 | 4 | 74.3 | N.A. | 73.9 | 73.894 | 8.109 | 73.7682
| 1 | 5 | 74.3 | N.A. | 75 | 73.8636 | 7.879 | 7
| 1 | 6 | 72.9 | N.A. | 75.5 | 72.3139 | 7.957
|  | 7 | 70.1
|  | 8 | 73.5
|  | 9 | 72.6
|  | 10 | 71.9
|  | 11 | 69.2
|  | 12 | 72.5
|  | 13 | 75
|  | 14 | 75.2
|  | 15 | 75.9
|  | 16 | 75.3
|  | 17 | 72.6
|  | 18 | 72.2
|  | 19 | 76.3
|  | 20 | 75.5
| Mean |  | 73.605 |  | 74.5667 | 72.9697 | 7.9752
| Median |  | 73.85 |  | 74.85 | 72.7737 | 7.956
| Std Dev. |  | 1.883 |  | 1.4334 | 0.76586 | 0.089341
| Rel.Std.Dev. |  | 2.558% |  | 1.922% | 1.05% | 1.12%
| PDM3 |  | -0.2212% |  | 1.082% | -1.082% | -89.19%
| Z-Score (Absolute) |  | NA | NA | 0.67 | 0.67 | NA
Note on C31: Z-Scores have been calculated inclusive of individual outliers. In general, laboratory batches are rejected if Z-Score > 2.5.

## PF ICP
| Analytical results for Ag in OREAS 990 (Indicative Value 1727 ppm) | [12 empty] | Indicative
Ag | Round | Replicate | Lab | Lab | Lab | [8 empty] | 1
| No | No | 03 | 08 | 11 | [8 empty] | ppm
|  |  | PF*MS | PF*OES | PF*OES | [8 empty] | 0
0
| 1 | 1 | 1698.99 | 1760 | 3536.48 | [8 empty] | 1
| 1 | 2 | 1725.57 | 1740 | 3507.79 | [8 empty] | 3
| 1 | 3 | 1716.02 | 1700 | 3422.01 | [8 empty] | 16
| 1 | 4 | 1755 | 1740 | 3419.06 | [8 empty] | 1726.8
| 1 | 5 | 1752.78 | 1760 | 3494.27 | [8 empty] | 9
| 1 | 6 | 1673.24 | 1700 | 3534.63
| Mean |  | 1720.2667 | 1733.3333 | 3485.7067
| Median |  | 1720.795 | 1740 | 3501.03
| Std Dev. |  | 31.5401 | 27.3252 | 52.9745
| Rel.Std.Dev. |  | 1.833% | 1.576% | 1.52%
| PDM3 |  | -0.3783% | 0.3783% | 101.9%
| Z-Score (Absolute) |  | 0.67 | 0.67 | NA
| Analytical results for Al in OREAS 990 (Certified Value 0.938 wt.%) | [12 empty] | Certified
Al | Round | Replicate | Lab | Lab | Lab | Lab | Lab | Lab | Lab | Lab | Lab |  |  | 1
| No | No | 01 | 02 | 03 | 07 | 09 | 10 | 11 | 12 | 13 |  |  | wt.%
|  |  | PF*OES | PF*OES | PF*OES | PF*OES | PF*OES/MS | PF*OES | PF*OES | PF*OES | PF*OES |  |  | 3
3
| 1 | 1 | 0.98 | 0.91702 | 0.93 | 0.947 | 0.98 | 0.94924 | 0.915 | 1.21 | 0.969 |  |  | 1
| 1 | 2 | 0.97 | 0.93005 | 0.91 | 0.963 | 0.89 | 0.9291 | 0.925 | 1.2 | 0.953 |  |  | 33
| 1 | 3 | 0.96 | 0.92026 | 0.94 | 0.958 | 0.93 | 0.94399 | 0.894 | 1.17 | 0.958 |  |  | 16
| 1 | 4 | 0.97 | 0.9301 | 0.93 | 0.947 | 0.92 | 0.95526 | 0.977 | 1.17 | 0.953 |  |  | 0.93811
| 1 | 5 | 0.96 | 0.9349 | 0.91 | 0.947 | 0.89 | 0.95105 | 0.901 | 1.19 | 0.958 |  |  | 7
| 1 | 6 | 0.97 | 0.93417 | 0.89 | 0.953 | 0.94 | 0.94086 | 0.915 | 1.27 | 0.958
| Mean |  | 0.96833 | 0.92775 | 0.91833 | 0.9525 | 0.925 | 0.94492 | 0.92117 | 1.2017 | 0.95817
| Median |  | 0.97 | 0.93008 | 0.92 | 0.95 | 0.925 | 0.94661 | 0.915 | 1.195 | 0.958
| Std Dev. |  | 0.0075277 | 0.0074057 | 0.018348 | 0.0068044 | 0.033912 | 0.0092827 | 0.029505 | 0.037103 | 0.0058452
| Rel.Std.Dev. |  | 0.7774% | 0.7982% | 1.998% | 0.7144% | 3.666% | 0.9824% | 3.203% | 3.088% | 0.61%
| PDM3 |  | 3.222% | -1.104% | -2.108% | 1.534% | -1.398% | 0.7256% | -1.806% | 28.09% | 2.138%
| Z-Score (Absolute) |  | 0.79 | 0.58 | 0.9 | 0.26 | 0.67 | 0 | 0.8 | 8.69 | 0.44
| Analytical results for As in OREAS 990 (Certified Value 4491 ppm) | [12 empty] | Certified
As | Round | Replicate | Lab | Lab | Lab | Lab | Lab | Lab | Lab | Lab |  |  |  | 1
| No | No | 01 | 03 | 07 | 08 | 09 | 11 | 12 | 13 |  |  |  | ppm
|  |  | PF*OES | PF*MS | PF*OES | PF*OES | PF*OES/MS | PF*OES | PF*OES | PF*OES |  |  |  | 0
0
| 1 | 1 | 4732 | 4568 | 4400 | 4200 | 4768 | 3571 | 3140 | 4600 |  |  |  | 1
| 1 | 2 | 4794 | 4596 | 4500 | 4200 | 4391 | 3687 | 3010 | 4500 |  |  |  | 34
| 1 | 3 | 4684 | 4506 | 4400 | 4400 | 4487 | 3561 | 3070 | 4600 |  |  |  | 16
| 1 | 4 | 4704 | 4590 | 4300 | 4200 | 4445 | 3588 | 2840 | 4600 |  |  |  | 4490.9167
| 1 | 5 | 4727 | 4564 | 4300 | 4300 | 4325 | 3570 | 3020 | 4700 |  |  |  | 8
| 1 | 6 | 4696 | 4456 | 4400 | 4300 | 4482 | 3684 | 2810 | 4600
| Mean |  | 4722.8333 | 4546.6667 | 4383.3333 | 4266.6667 | 4483 | 3610.1667 | 2981.6667 | 4600
| Median |  | 4715.5 | 4566 | 4400 | 4250 | 4463.5 | 3579.5 | 3015 | 4600
| Std Dev. |  | 39.3671 | 54.665 | 75.2773 | 81.6497 | 152.3903 | 59.0099 | 130.1409 | 63.2456
| Rel.Std.Dev. |  | 0.8335% | 1.202% | 1.717% | 1.914% | 3.399% | 1.635% | 4.365% | 1.375%
| PDM3 |  | 5.164% | 1.241% | -2.396% | -4.993% | -0.1763% | -19.61% | -33.61% | 2.429%
| Z-Score (Absolute) |  | 1.17 | 0.46 | 0.2 | 0.67 | 0.2 | 3.33 | 5.87 | 0.67
| Analytical results for B in OREAS 990 (Indicative Value < 50 ppm) | [12 empty] | Indicative
B | Round | Replicate | 01: Lab; 02: Lab |  |  | 1
| No | No | 01: 02; 02: 03 |  |  | ppm
|  |  | 01: PF*OES; 02: PF*OES |  |  | 0
0
| 1 | 1 | 01: < 50; 02: < 50 |  |  | 1
| 1 | 2 | 01: < 50; 02: < 50 |  |  | 4
| 1 | 3 | 01: < 50; 02: < 50 |  |  | 16
| 1 | 4 | 01: < 50; 02: < 50 |  |  | < 50
| 1 | 5 | 01: < 50; 02: < 50 |  |  | 10
| 1 | 6 | 01: < 50; 02: < 50
Mean
Median
Std Dev.
Rel.Std.Dev.
PDM3
Z-Score (Absolute) | bar: 01 to 02
| Analytical results for Ba in OREAS 990 (Indicative Value 2174 ppm) | [12 empty] | Indicative
Ba | Round | Replicate | 01: Lab; 02: Lab; 03: Lab; 07: Lab; 09: Lab |  |  | 1
| No | No | 01: 01; 02: 03; 03: 08; 07: 10; 09: 12 |  |  | ppm
|  |  | 01: PF*OES; 02: PF*MS; 03: PF*OES; 07: PF*OES; 09: PF*OES |  |  | 0
0
| 1 | 1 | 01: 1639; 02: 2224; 03: 2100; 07: 2196.4042; 09: 2900 |  |  | 1
| 1 | 2 | 01: 1581; 02: 2239; 03: 2070; 07: 2168.2246; 09: 2810 |  |  | 5
| 1 | 3 | 01: 1331; 02: 2237; 03: 2030; 07: 2222.2274; 09: 2720 |  |  | 16
| 1 | 4 | 01: 1465; 02: 2243; 03: 2050; 07: 2239.7978; 09: 2690 |  |  | 2173.7945
| 1 | 5 | 01: 1548; 02: 2279; 03: 2050; 07: 2226.1492; 09: 2830 |  |  | 11
| 1 | 6 | 01: 1726; 02: 2145; 03: 2070; 07: 2239.0978; 09: 2800
| Mean |  | 01: 1548.3333; 02: 2227.8333; 03: 2061.6667; 07: 2215.3168; 09: 2791.6667
| Median |  | 01: 1564.5; 02: 2238; 03: 2060; 07: 2224.1883; 09: 2805
| Std Dev. |  | 01: 137.8632; 02: 44.5709; 03: 24.0139; 07: 27.9475; 09: 76.2671
| Rel.Std.Dev. |  | 01: 8.904%; 02: 2.001%; 03: 1.165%; 07: 1.262%; 09: 2.732%
| PDM3 |  | 01: -28.77%; 02: 2.486%; 03: -5.158%; 07: 1.91%; 09: 28.42%
| Z-Score (Absolute) |  | 01: 2.93; 02: 0.05; 03: 0.67; 07: 0; 09: 2.53
| Analytical results for Be in OREAS 990 (Indicative Value 1536 ppm) | [12 empty] | Indicative
Be | Round | Replicate | 01: Lab; 02: Lab; 03: Lab |  |  | 1
| No | No | 01: 03; 02: 11; 03: 12 |  |  | ppm
|  |  | 01: PF*MS; 02: PF*OES; 03: PF*OES |  |  | 0
0
| 1 | 1 | 01: < 1; 02: 1582; 03: < 5 |  |  | 1
| 1 | 2 | 01: < 1; 02: 1511; 03: < 5 |  |  | 6
| 1 | 3 | 01: < 1; 02: 1472; 03: < 5 |  |  | 16
| 1 | 4 | 01: < 1; 02: 1558; 03: < 5 |  |  | 1535.5
| 1 | 5 | 01: < 1; 02: 1535; 03: < 5 |  |  | 12
| 1 | 6 | 01: < 1; 02: 1555; 03: < 5
| Mean |  | 02: 1535.5
| Median |  | 02: 1545
| Std Dev. |  | 02: 39.1957
| Rel.Std.Dev. |  | 02: 2.553%
PDM3 | bar: 02
| Z-Score (Absolute) |  | 01: 0.67; 02: 516.86; 03: 0
| Analytical results for Bi in OREAS 990 (Indicative Value 96 ppm) | [12 empty] | Indicative
Bi | Round | Replicate | 01: Lab; 02: Lab; 03: Lab |  |  | 1
| No | No | 01: 03; 02: 11; 03: 12 |  |  | ppm
|  |  | 01: PF*MS; 02: PF*OES; 03: PF*OES |  |  | 0
0
| 1 | 1 | 01: 120.4; 02: 68; 03: 422 |  |  | 1
| 1 | 2 | 01: 119.8; 02: 74; 03: 376 |  |  | 7
| 1 | 3 | 01: 119.1; 02: 70; 03: 341 |  |  | 16
| 1 | 4 | 01: 119.2; 02: 76; 03: 398 |  |  | 96.1333
| 1 | 5 | 01: 120.9; 02: 78; 03: 389 |  |  | 13
| 1 | 6 | 01: 120.2; 02: 68; 03: 391
| Mean |  | 01: 119.9333; 02: 72.3333; 03: 386.1667
| Median |  | 01: 120; 02: 72; 03: 390
| Std Dev. |  | 01: 0.70333; 02: 4.274; 03: 26.8285
| Rel.Std.Dev. |  | 01: 0.5864%; 02: 5.909%; 03: 6.947%
| PDM3 |  | 01: 24.76%; 02: -24.76%; 03: 301.7%
| Z-Score (Absolute) |  | 01: 0; 02: 0.67; 03: 3.77
| Analytical results for Ca in OREAS 990 (Indicative Value 0.212 wt.%) | [12 empty] | Indicative
Ca | Round | Replicate | Lab | Lab | Lab | Lab | Lab | Lab | Lab | Lab | Lab |  |  | 1
| No | No | 01 | 02 | 03 | 07 | 09 | 10 | 11 | 12 | 13 |  |  | wt.%
|  |  | PF*OES | PF*OES | PF*OES | PF*OES | PF*OES/MS | PF*OES | PF*OES | PF*OES | PF*OES |  |  | 3
3
| 1 | 1 | 0.28 | 0.32633 | 0.1 | 0.172 | 0.195 | 0.17667 | 0.3 | 0.49 | 0.121 |  |  | 1
| 1 | 2 | 0.28 | 0.31418 | 0.2 | 0.229 | 0.165 | 0.1849 | 0.235 | 0.46 | 0.1 |  |  | 8
| 1 | 3 | 0.27 | 0.26273 | 0.1 | 0.179 | 0.16 | 0.18222 | 0.247 | 0.43 | 0.1 |  |  | 16
| 1 | 4 | 0.29 | 0.28198 | 0.1 | 0.193 | 0.17 | 0.18223 | 0.229 | 0.43 | 0.107 |  |  | 0.21172
| 1 | 5 | 0.26 | 0.31628 | 0.1 | 0.193 | 0.16 | 0.1833 | 0.259 | 0.49 | 0.114 |  |  | 14
| 1 | 6 | 0.3 | 0.32172 | 0.1 | 0.193 | 0.17 | 0.17892 | 0.376 | 0.48 | 0.086
| Mean |  | 0.28 | 0.30387 | 0.11667 | 0.19317 | 0.17 | 0.18137 | 0.27433 | 0.46333 | 0.10467
| Median |  | 0.28 | 0.31523 | 0.1 | 0.193 | 0.1675 | 0.18223 | 0.253 | 0.47 | 0.1035
| Std Dev. |  | 0.014142 | 0.025515 | 0.040825 | 0.019661 | 0.013038 | 0.0030242 | 0.05582 | 0.028048 | 0.012258
| Rel.Std.Dev. |  | 5.051% | 8.397% | 34.99% | 10.18% | 7.67% | 1.667% | 20.35% | 6.053% | 11.71%
| PDM3 |  | 32.25% | 43.53% | -44.9% | -8.763% | -19.71% | -14.33% | 29.57% | 118.8% | -50.56%
| Z-Score (Absolute) |  | 0.54 | 0.82 | NA | 0.47 | 0.74 | 0.61 | 0.47 | 2.67 | 1.5
Results from laboratory 3 were removed due to their 0.1 ppm reading resolution
| Analytical results for Cd in OREAS 990 (Indicative Value 365 ppm) | [12 empty] | Indicative
Cd | Round | Replicate | 01: Lab; 02: Lab; 03: Lab; 07: Lab; 09: Lab |  |  | 1
| No | No | 01: 01; 02: 03; 03: 09; 07: 11; 09: 12 |  |  | ppm
|  |  | 01: PF*OES; 02: PF*MS; 03: PF*OES/MS; 07: PF*OES; 09: PF*OES |  |  | 0
0
| 1 | 1 | 01: 358; 02: 343; 03: 362; 07: 403.4; 09: 465 |  |  | 1
| 1 | 2 | 01: 360; 02: 365; 03: 335; 07: 395.1; 09: 454 |  |  | 9
| 1 | 3 | 01: 350; 02: 364; 03: 342; 07: 395.3; 09: 442 |  |  | 16
| 1 | 4 | 01: 356; 02: 360; 03: 340; 07: 428.7; 09: 436 |  |  | 364.5042
| 1 | 5 | 01: 350; 02: 355; 03: 329; 07: 408; 09: 454 |  |  | 15
| 1 | 6 | 01: 353; 02: 351; 03: 340; 07: 429.4; 09: 452
| Mean |  | 01: 354.5; 02: 356.3333; 03: 341.3333; 07: 409.9833; 09: 450.5
| Median |  | 01: 354.5; 02: 357.5; 03: 340; 07: 405.7; 09: 453
| Std Dev. |  | 01: 4.1833; 02: 8.4301; 03: 11.1654; 07: 15.5673; 09: 10.1931
| Rel.Std.Dev. |  | 01: 1.18%; 02: 2.366%; 03: 3.271%; 07: 3.797%; 09: 2.263%
| PDM3 |  | 01: -2.745%; 02: -2.242%; 03: -6.357%; 07: 12.48%; 09: 23.59%
| Z-Score (Absolute) |  | 01: 0.08; 02: 0; 03: 0.67; 07: 2.41; 09: 4.23
| Analytical results for Co in OREAS 990 (Indicative Value 8.26 ppm) | [12 empty] | Indicative
Co | Round | Replicate | Lab | Lab | Lab | Lab | Lab | Lab | Lab |  |  |  |  | 1
| No | No | 01 | 03 | 07 | 09 | 11 | 12 | 13 |  |  |  |  | ppm
|  |  | PF*OES | PF*MS | PF*OES | PF*OES/MS | PF*OES | PF*OES | PF*OES |  |  |  |  | 2
2
| 1 | 1 | < 10 | 7 | < 20 | < 20 | 8.3 | < 10 | < 20 |  |  |  |  | 1
| 1 | 2 | < 10 | 6 | < 20 | < 20 | 8.5 | < 10 | < 20 |  |  |  |  | 10
| 1 | 3 | < 10 | 6 | < 20 | < 20 | 8.5 | < 10 | 20 |  |  |  |  | 16
| 1 | 4 | < 10 | 6 | < 20 | < 20 | 8.5 | < 10 | < 20 |  |  |  |  | 8.2578
| 1 | 5 | < 10 | 6 | < 20 | < 20 | 7.5 | < 10 | < 20 |  |  |  |  | 16
| 1 | 6 | < 10 | 7 | < 20 | < 20 | 8.4 | < 10 | < 20
| Mean |  | 02: 6.3333; 09: 8.2833; 11: 20
| Median |  | 02: 6; 09: 8.45; 11: 20
| Std Dev. |  | 02: 0.5164; 09: 0.392
| Rel.Std.Dev. |  | 02: 8.154%; 09: 4.732%
| PDM3 |  | 02: -23.3%; 09: 0.3095%; 11: 142.2%
| Z-Score (Absolute) |  | 1.14 | 0.67 | 0.59 | 0.59 | 0 | 1.14 | 1.17
| Analytical results for Cr in OREAS 990 (Indicative Value < 100 ppm) | [12 empty] | Indicative
Cr | Round | Replicate | Lab | Lab | Lab | Lab | Lab | Lab | Lab | Lab |  |  |  | 1
| No | No | 01 | 02 | 03 | 07 | 09 | 11 | 12 | 13 |  |  |  | ppm
|  |  | PF*OES | PF*OES | PF*OES | PF*OES | PF*OES/MS | PF*OES | PF*OES | PF*OES |  |  |  | 0
0
| 1 | 1 | < 100 | < 50 | < 50 | < 100 | 15 | 177 | < 10 | < 100 |  |  |  | 1
| 1 | 2 | < 100 | < 50 | < 50 | < 100 | 14 | 165 | < 10 | < 100 |  |  |  | 11
| 1 | 3 | < 100 | < 50 | < 50 | < 100 | 14 | 176 | < 10 | < 100 |  |  |  | 16
| 1 | 4 | < 100 | < 50 | < 50 | < 100 | 18 | 165 | < 10 | < 100 |  |  |  | < 100
| 1 | 5 | < 100 | < 50 | < 50 | < 100 | 18 | 176 | < 10 | < 100 |  |  |  | 17
| 1 | 6 | < 100 | < 50 | < 50 | < 100 | 19 | 179 | < 10 | < 100
| Mean |  | 09: 16.3333; 10: 173
| Median |  | 09: 16.5; 10: 176
| Std Dev. |  | 09: 2.2509; 10: 6.2929
| Rel.Std.Dev. |  | 09: 13.78%; 10: 3.637%
PDM3
| Z-Score (Absolute) |  | 0.67 | 0.67 | 0.67 | 0.67 | 1.14 | 7.31 | 1.75 | 0.67
| Analytical results for Cs in OREAS 990 (Indicative Value 0.18 ppm) | [12 empty] | Indicative
Cs | Round | Replicate | 01: Lab |  |  | 1
| No | No | 01: 03 |  |  | ppm
|  |  | 01: PF*MS |  |  | 2
2
| 1 | 1 | 01: 1.8 |  |  | 1
| 1 | 2 | 01: < 0.1 |  |  | 12
| 1 | 3 | 01: 0.7 |  |  | 16
| 1 | 4 | 01: < 0.1 |  |  | 0.18
| 1 | 5 | 01: < 0.1 |  |  | 18
| 1 | 6 | 01: < 0.1
| Mean |  | 01: 1.25
| Median |  | 01: 1.25
| Std Dev. |  | 01: 0.77782
| Rel.Std.Dev. |  | 01: 62.23%
| PDM3 |  | 01: 594.4%
Z-Score (Absolute) | bar: 01
| Analytical results for Cu in OREAS 990 (Certified Value 16.97 wt.%) | [12 empty] | Certified
Cu | Round | Replicate | Lab | Lab | Lab | Lab | Lab | Lab | Lab | Lab | Lab | Lab | Lab | 1
| No | No | 01 | 02 | 03 | 05 | 07 | 08 | 09 | 10 | 11 | 12 | 13 | wt.%
|  |  | PF*OES | PF*OES | PF*OES | PF*OES | PF*OES | PF*OES | PF*OES/MS | PF*OES | PF*OES | PF*OES | PF*OES | 2
3
| 1 | 1 | > 10 | 17.0873 | 17.1239 | 17.3 | 16.6 | 16.4 | 17.9 | 17.5518 | 16.127 | 17.2 | 16.95 | 1
| 1 | 2 | > 10 | 16.7542 | 17.0727 | 17.5 | 16.75 | 16.6 | 17.2 | 17.5466 | 16.099 | 17.6 | 16.75 | 45
| 1 | 3 | > 10 | 16.7588 | 17.0105 | 17.8 | 16.75 | 16 | 17.2 | 17.5418 | 16.376 | 17.1 | 16.7 | 16
| 1 | 4 | > 10 | 16.8732 | 17.14 | 18 | 16.55 | 16.2 | 16.8 | 17.5933 | 16.259 | 17.5 | 16.55 | 16.9716
| 1 | 5 | > 10 | 16.8371 | 17.1628 | 17.5 | 16.35 | 16.3 | 17.5 | 17.516 | 15.954 | 17.5 | 16.7 | 9
| 1 | 6 | > 10 | 16.999 | 16.9184 | 17.45 | 16.65 | 16.5 | 17.4 | 17.5575 | 16.086 | 17.7 | 16.9
| Mean |  |  | 16.8849 | 17.0714 | 17.5917 | 16.6083 | 16.3333 | 17.3333 | 17.5511 | 16.1502 | 17.4333 | 16.7583
| Median |  |  | 16.8552 | 17.0983 | 17.5 | 16.625 | 16.35 | 17.3 | 17.5492 | 16.113 | 17.5 | 16.725
| Std Dev. |  |  | 0.13371 | 0.092667 | 0.25771 | 0.14972 | 0.21602 | 0.36697 | 0.025135 | 0.14737 | 0.23381 | 0.14634
| Rel.Std.Dev. |  |  | 0.7919% | 0.5428% | 1.465% | 0.9015% | 1.323% | 2.117% | 0.1432% | 0.9125% | 1.341% | 0.8733%
| PDM3 |  |  | -0.5106% | 0.588% | 3.654% | -2.14% | -3.761% | 2.131% | 3.415% | -4.84% | 2.721% | -1.257%
| Z-Score (Absolute) |  | NA | 0.15 | 0.15 | 1 | 0.6 | 1.05 | 0.58 | 0.94 | 1.35 | 0.74 | 0.36
| Analytical results for Fe in OREAS 990 (Certified Value 20.18 wt.%) | [12 empty] | Certified
Fe | Round | Replicate | Lab | Lab | Lab | Lab | Lab | Lab | Lab | Lab | Lab | Lab |  | 1
| No | No | 01 | 02 | 03 | 07 | 08 | 09 | 10 | 11 | 12 | 13 |  | wt.%
|  |  | PF*OES | PF*OES | PF*OES | PF*OES | PF*OES | PF*OES/MS | PF*OES | PF*OES | PF*OES | PF*OES |  | 2
3
| 1 | 1 | 20.79 | 20.2685 | 20.51 | 19.3 | 20 | 21.5 | 20.7267 | 18.667 | 20.6 | 19.75 |  | 1
| 1 | 2 | 20.88 | 19.9236 | 20.34 | 19.45 | 20.5 | 19.8 | 20.702 | 18.699 | 20.7 | 19.65 |  | 49
| 1 | 3 | 20.63 | 19.6768 | 20.21 | 19.4 | 19.7 | 20.4 | 20.7788 | 18.565 | 20.6 | 19.6 |  | 16
| 1 | 4 | 20.81 | 19.8633 | 20.36 | 19.4 | 20.1 | 20.2 | 20.704 | 19.197 | 19.6 | 19.35 |  | 20.1765
| 1 | 5 | 20.65 | 20.1105 | 20.35 | 18.9 | 20.2 | 20.9 | 20.7499 | 18.462 | 20.3 | 19.5 |  | 10
| 1 | 6 | 20.57 | 20.0618 | 19.78 | 19.45 | 20.2 | 20.5 | 20.7363 | 18.968 | 20.1 | 19.7
| Mean |  | 20.7217 | 19.9841 | 20.2583 | 19.3167 | 20.1167 | 20.55 | 20.7329 | 18.7597 | 20.3167 | 19.5917
| Median |  | 20.72 | 19.9927 | 20.345 | 19.4 | 20.15 | 20.45 | 20.7315 | 18.683 | 20.45 | 19.625
| Std Dev. |  | 0.12172 | 0.20764 | 0.25294 | 0.21134 | 0.26394 | 0.58907 | 0.029104 | 0.27329 | 0.41673 | 0.14634
| Rel.Std.Dev. |  | 0.5874% | 1.039% | 1.249% | 1.094% | 1.312% | 2.867% | 0.1404% | 1.457% | 2.051% | 0.747%
| PDM3 |  | 2.702% | -0.9537% | 0.4055% | -4.262% | -0.2967% | 1.851% | 2.758% | -7.022% | 0.6946% | -2.899%
| Z-Score (Absolute) |  | 0.8 | 0.31 | 0.11 | 1.31 | 0.11 | 0.55 | 0.82 | 2.15 | 0.19 | 0.9
| Analytical results for Ga in OREAS 990 (Indicative Value 15.7 ppm) | [12 empty] | Indicative
Ga | Round | Replicate | 01: Lab; 02: Lab |  | 1
| No | No | 01: 03; 02: 11 |  | ppm
|  |  | 01: PF*MS; 02: PF*OES |  | 1
1
| 1 | 1 | 01: 4; 02: 28 |  | 1
| 1 | 2 | 01: 5; 02: 28 |  | 13
| 1 | 3 | 01: 4; 02: 30 |  | 16
| 1 | 4 | 01: 3; 02: 24 |  | 15.6667
| 1 | 5 | 01: 5; 02: 30 |  | 19
| 1 | 6 | 01: 5; 02: 22
| Mean |  | 01: 4.3333; 02: 27
| Median |  | 01: 4.5; 02: 28
| Std Dev. |  | 01: 0.8165; 02: 3.2863
| Rel.Std.Dev. |  | 01: 18.84%; 02: 12.17%
| PDM3 |  | 01: -72.34%; 02: 72.34%
| Z-Score (Absolute) |  | 01: 0.67; 02: 0.67
| Analytical results for Ge in OREAS 990 (Indicative Value < 1 ppm) | [12 empty] | Indicative
Ge | Round | Replicate | 01: Lab |  | 1
| No | No | 01: 03 |  | ppm
|  |  | 01: PF*MS |  | 2
2
| 1 | 1 | 01: < 1 |  | 1
| 1 | 2 | 01: < 1 |  | 14
| 1 | 3 | 01: < 1 |  | 16
| 1 | 4 | 01: < 1 |  | < 1
| 1 | 5 | 01: < 1 |  | 20
| 1 | 6 | 01: < 1
Mean
Median
Std Dev.
Rel.Std.Dev.
PDM3
Z-Score (Absolute) | bar: 01
| Analytical results for In in OREAS 990 (Indicative Value 28.9 ppm) | [12 empty] | Indicative
In | Round | Replicate | 01: Lab |  | 1
| No | No | 01: 03 |  | ppm
|  |  | 01: PF*MS |  | 1
1
| 1 | 1 | 01: 28.3 |  | 1
| 1 | 2 | 01: 28.7 |  | 3
| 1 | 3 | 01: 29.5 |  | 16
| 1 | 4 | 01: 29.5 |  | 28.8667
| 1 | 5 | 01: 29.5 |  | 9
| 1 | 6 | 01: 27.7
| Mean |  | 01: 28.8667
| Median |  | 01: 29.1
| Std Dev. |  | 01: 0.76333
| Rel.Std.Dev. |  | 01: 2.644%
| PDM3 |  | 01: -1.221e-13%
Z-Score (Absolute) | bar: 01
| Analytical results for K in OREAS 990 (Indicative Value 0.415 wt.%) | [12 empty] | Indicative
K | Round | Replicate | Lab | Lab | Lab | Lab | Lab | Lab | Lab | Lab |  |  |  | 1
| No | No | 01 | 02 | 03 | 07 | 10 | 11 | 12 | 13 |  |  |  | wt.%
|  |  | PF*OES | PF*OES | PF*OES | PF*OES | PF*OES | PF*OES | PF*OES | PF*OES |  |  |  | 3
3
| 1 | 1 | 0.5 | 0.33231 | 0.39 | 0.4 | 0.44445 | 0.523 | 0.85 | 0.4 |  |  |  | 1
| 1 | 2 | 0.5 | 0.3118 | 0.42 | 0.4 | 0.441 | 0.495 | 0.83 | 0.4 |  |  |  | 4
| 1 | 3 | 0.4 | 0.32982 | 0.38 | 0.4 | 0.43797 | 0.459 | 0.79 | 0.4 |  |  |  | 16
| 1 | 4 | 0.4 | 0.30538 | 0.4 | 0.4 | 0.45152 | 0.532 | 0.86 | 0.4 |  |  |  | 0.41549
| 1 | 5 | 0.5 | 0.31143 | 0.41 | 0.4 | 0.44414 | 0.44 | 0.8 | 0.4 |  |  |  | 10
| 1 | 6 | 0.5 | 0.30196 | 0.41 | 0.4 | 0.45094 | 0.55 | 0.82 | 0.4
| Mean |  | 0.46667 | 0.31545 | 0.40167 | 0.4 | 0.445 | 0.49983 | 0.825 | 0.4
| Median |  | 0.5 | 0.31161 | 0.405 | 0.4 | 0.44429 | 0.509 | 0.825 | 0.4
| Std Dev. |  | 0.05164 | 0.012677 | 0.01472 | 6.0809e-17 | 0.0053726 | 0.043264 | 0.027386 | 6.0809e-17
| Rel.Std.Dev. |  | 11.07% | 4.019% | 3.665% | 1.52e-14% | 1.207% | 8.656% | 3.32% | 1.52e-14%
| PDM3 |  | 12.32% | -24.08% | -3.326% | -3.728% | 7.104% | 20.3% | 98.56% | -3.728%
| Z-Score (Absolute) |  | NA | 1.59 | 0.53 | NA | 0 | 0.67 | 4.67 | NA
Results from laboratories 1, 7 and 13 were removed due to their 0.1 ppm reading resolution.
| Analytical results for La in OREAS 990 (Indicative Value 9 ppm) | [12 empty] | Indicative
La | Round | Replicate | 01: Lab; 02: Lab |  |  |  | 1
| No | No | 01: 11; 02: 12 |  |  |  | ppm
|  |  | 01: PF*OES; 02: PF*OES |  |  |  | 2
2
| 1 | 1 | 01: 9; 02: < 10 |  |  |  | 1
| 1 | 2 | 01: 9; 02: < 10 |  |  |  | 5
| 1 | 3 | 01: 9; 02: < 10 |  |  |  | 16
| 1 | 4 | 01: 9; 02: < 10 |  |  |  | 9
| 1 | 5 | 01: 9; 02: < 10 |  |  |  | 11
| 1 | 6 | 01: 9; 02: < 10
| Mean |  | 01: 9
| Median |  | 01: 9
| Std Dev. |  | 01: 0
Rel.Std.Dev. | bar: 01
PDM3 | bar: 01
| Z-Score (Absolute) |  | 01: 0.67; 02: 0.67
| Analytical results for Li in OREAS 990 (Indicative Value 7.38 ppm) | [12 empty] | Indicative
Li | Round | Replicate | 01: Lab; 02: Lab; 03: Lab |  |  |  | 1
| No | No | 01: 03; 02: 11; 03: 12 |  |  |  | ppm
|  |  | 01: PF*MS; 02: PF*OES; 03: PF*OES |  |  |  | 2
2
| 1 | 1 | 01: 9; 02: 7.5; 03: < 10 |  |  |  | 1
| 1 | 2 | 01: 6; 02: 7; 03: < 10 |  |  |  | 6
| 1 | 3 | 01: 9; 02: 6.4; 03: < 10 |  |  |  | 16
| 1 | 4 | 01: 6; 02: 6.9; 03: < 10 |  |  |  | 7.375
| 1 | 5 | 01: 4; 02: 7; 03: < 10 |  |  |  | 12
| 1 | 6 | 01: 12; 02: 7.7; 03: < 10
| Mean |  | 01: 7.6667; 02: 7.0833
| Median |  | 01: 7.5; 02: 7
| Std Dev. |  | 01: 2.8752; 02: 0.46224
| Rel.Std.Dev. |  | 01: 37.5%; 02: 6.526%
| PDM3 |  | 01: 3.955%; 02: -3.955%
| Z-Score (Absolute) |  | 01: 0.67; 02: 0; 03: 2.41
| Analytical results for Mg in OREAS 990 (Certified Value 0.156 wt.%) | [12 empty] | Certified
Mg | Round | Replicate | Lab | Lab | Lab | Lab | Lab | Lab | Lab | Lab | Lab | Lab |  | 1
| No | No | 01 | 02 | 03 | 07 | 08 | 09 | 10 | 11 | 12 | 13 |  | wt.%
|  |  | PF*OES | PF*OES | PF*OES | PF*OES | PF*OES | PF*OES/MS | PF*OES | PF*OES | PF*OES | PF*OES |  | 3
3
| 1 | 1 | 0.18 | 0.16444 | 0.17 | 0.151 | 0.18 | 0.161 | 0.17819 | 0.154 | 0.17 | 0.163 |  | 1
| 1 | 2 | 0.18 | 0.15721 | 0.16 | 0.163 | 0.17 | 0.145 | 0.17696 | 0.154 | 0.16 | 0.151 |  | 41
| 1 | 3 | 0.18 | 0.15039 | 0.17 | 0.151 | 0.16 | 0.15 | 0.17452 | 0.166 | 0.17 | 0.163 |  | 16
| 1 | 4 | 0.18 | 0.16026 | 0.16 | 0.151 | 0.16 | 0.148 | 0.18449 | 0.154 | 0.17 | 0.163 |  | 0.15594
| 1 | 5 | 0.18 | 0.15592 | 0.17 | 0.157 | 0.17 | 0.156 | 0.18415 | 0.142 | 0.16 | 0.163 |  | 11
| 1 | 6 | 0.18 | 0.15843 | 0.16 | 0.163 | 0.17 | 0.148 | 0.17708 | 0.154 | 0.16 | 0.163
| Mean |  | 0.18 | 0.15777 | 0.165 | 0.156 | 0.16833 | 0.15133 | 0.17923 | 0.154 | 0.165 | 0.161
| Median |  | 0.18 | 0.15782 | 0.165 | 0.154 | 0.17 | 0.149 | 0.17763 | 0.154 | 0.165 | 0.163
| Std Dev. |  | 3.0405e-17 | 0.0046769 | 0.0054772 | 0.0058992 | 0.0075277 | 0.0059889 | 0.0041206 | 0.0075895 | 0.0054772 | 0.004899
| Rel.Std.Dev. |  | 1.689e-14% | 2.964% | 3.32% | 3.782% | 4.472% | 3.957% | 2.299% | 4.928% | 3.32% | 3.043%
| PDM3 |  | 15.43% | 1.174% | 5.808% | 0.03635% | 7.945% | -2.956% | 14.93% | -1.246% | 5.808% | 3.243%
| Z-Score (Absolute) |  | NA | 0.2 | NA | 0.2 | NA | 1.08 | 4.44 | 0.55 | NA | 0.8
Results from laboratories 1, 3, 8 and 12 were removed due to their 0.01 ppm reading resolution.
| Analytical results for Mn in OREAS 990 (Certified Value 0.387 wt.%) | [12 empty] | Certified
Mn | Round | Replicate | Lab | Lab | Lab | Lab | Lab | Lab | Lab | Lab | Lab | Lab |  | 1
| No | No | 01 | 02 | 03 | 07 | 08 | 09 | 10 | 11 | 12 | 13 |  | wt.%
|  |  | PF*OES | PF*OES | PF*OES | PF*OES | PF*OES | PF*OES/MS | PF*OES | PF*OES | PF*OES | PF*OES |  | 3
3
| 1 | 1 | 0.3863 | 0.36846 | 0.3996 | 0.387 | 0.387 | 0.4 | 0.39077 | 0.3346 | 0.427 | 0.403 |  | 1
| 1 | 2 | 0.3888 | 0.37313 | 0.3974 | 0.387 | 0.38 | 0.396 | 0.37889 | 0.3205 | 0.439 | 0.403 |  | 42
| 1 | 3 | 0.3834 | 0.37072 | 0.3969 | 0.387 | 0.373 | 0.382 | 0.37866 | 0.3145 | 0.436 | 0.403 |  | 16
| 1 | 4 | 0.3878 | 0.37536 | 0.3978 | 0.387 | 0.381 | 0.376 | 0.38525 | 0.3265 | 0.415 | 0.403 |  | 0.38681
| 1 | 5 | 0.3839 | 0.37067 | 0.3967 | 0.379 | 0.376 | 0.392 | 0.38813 | 0.3118 | 0.429 | 0.403 |  | 12
| 1 | 6 | 0.3826 | 0.37528 | 0.3885 | 0.387 | 0.378 | 0.385 | 0.37619 | 0.3296 | 0.422 | 0.41
| Mean |  | 0.38547 | 0.37227 | 0.39615 | 0.38567 | 0.37917 | 0.3885 | 0.38298 | 0.32292 | 0.428 | 0.40417
| Median |  | 0.3851 | 0.37193 | 0.39715 | 0.387 | 0.379 | 0.3885 | 0.38207 | 0.3235 | 0.428 | 0.403
| Std Dev. |  | 0.0025375 | 0.0027877 | 0.0038878 | 0.003266 | 0.0047924 | 0.0090719 | 0.0058982 | 0.00888 | 0.0088544 | 0.0028577
| Rel.Std.Dev. |  | 0.6583% | 0.7488% | 0.9814% | 0.8468% | 1.264% | 2.335% | 1.54% | 2.75% | 2.069% | 0.7071%
| PDM3 |  | -0.3478% | -3.76% | 2.414% | -0.2961% | -1.976% | 0.4364% | -0.9906% | -16.52% | 10.65% | 4.487%
| Z-Score (Absolute) |  | 0.02 | 1.07 | 0.83 | 0.02 | 0.52 | 0.22 | 0.22 | 4.99 | 3.36 | 1.45
| Analytical results for Mo in OREAS 990 (Indicative Value 125 ppm) | [12 empty] | Indicative
Mo | Round | Replicate | 01: Lab; 02: Lab; 03: Lab; 07: Lab; 08: Lab |  | 1
| No | No | 01: 03; 02: 08; 03: 09; 07: 11; 08: 12 |  | ppm
|  |  | 01: PF*MS; 02: PF*OES; 03: PF*OES/MS; 07: PF*OES; 08: PF*OES |  | 0
0
| 1 | 1 | 01: 128; 02: 150; 03: 134; 07: 111; 08: 48 |  | 1
| 1 | 2 | 01: 130; 02: 150; 03: 124; 07: 111; 08: 46 |  | 7
| 1 | 3 | 01: 127; 02: 150; 03: 128; 07: 109; 08: 48 |  | 16
| 1 | 4 | 01: 128; 02: 100; 03: 126; 07: 110; 08: 44 |  | 125.1417
| 1 | 5 | 01: 130; 02: 150; 03: 129; 07: 111; 08: 47 |  | 13
| 1 | 6 | 01: 129; 02: 100; 03: 128; 07: 105; 08: 46
| Mean |  | 01: 128.6667; 02: 133.3333; 03: 128.1667; 07: 109.5; 08: 46.5
| Median |  | 01: 128.5; 02: 150; 03: 128; 07: 110.5; 08: 46.5
| Std Dev. |  | 01: 1.2111; 02: 25.8199; 03: 3.3714; 07: 2.3452; 08: 1.5166
| Rel.Std.Dev. |  | 01: 0.9412%; 02: 19.36%; 03: 2.631%; 07: 2.142%; 08: 3.261%
| PDM3 |  | 01: 2.817%; 02: 6.546%; 03: 2.417%; 07: -12.5%; 08: -62.84%
| Z-Score (Absolute) |  | 01: 0.07; 02: 0.67; 03: 0; 07: 2.44; 08: 10.66
| Analytical results for Nb in OREAS 990 (Indicative Value 6.5 ppm) | [12 empty] | Indicative
Nb | Round | Replicate | 01: Lab; 02: Lab |  | 1
| No | No | 01: 03; 02: 11 |  | ppm
|  |  | 01: PF*MS; 02: PF*OES |  | 2
2
| 1 | 1 | 01: < 2; 02: 7 |  | 1
| 1 | 2 | 01: < 2; 02: 6 |  | 8
| 1 | 3 | 01: < 2; 02: 7 |  | 16
| 1 | 4 | 01: < 2; 02: 5 |  | 6.5
| 1 | 5 | 01: < 2; 02: 7 |  | 14
| 1 | 6 | 01: < 2; 02: 7
| Mean |  | 02: 6.5
| Median |  | 02: 7
| Std Dev. |  | 02: 0.83666
| Rel.Std.Dev. |  | 02: 12.87%
PDM3 | bar: 02
| Z-Score (Absolute) |  | 01: 0.67; 02: 0.67
| Analytical results for Ni in OREAS 990 (Indicative Value 127 ppm) | [12 empty] | Indicative
Ni | Round | Replicate | Lab | Lab | Lab | Lab | Lab | Lab | Lab | Lab | Lab |  |  | 1
| No | No | 01 | 02 | 03 | 07 | 08 | 09 | 11 | 12 | 13 |  |  | ppm
|  |  | PF*OES | PF*OES | PF*OES | PF*OES | PF*OES | PF*OES/MS | PF*OES | PF*OES | PF*OES |  |  | 0
0
| 1 | 1 | 107 | 106.8491 | 80 | 100 | 100 | 100 | 160 | 180 | 80 |  |  | 1
| 1 | 2 | 104 | 110.6865 | 85 | 90 | 100 | 100 | 176 | 179 | 90 |  |  | 9
| 1 | 3 | 91 | 104 | 105 | 100 | 100 | 100 | 176 | 171 | 100 |  |  | 16
| 1 | 4 | 105 | 106.9819 | 74 | 110 | 100 | 100 | 146 | 196 | 80 |  |  | 127.2432
| 1 | 5 | 101 | 111.0167 | 79 | 120 | 100 | 100 | 172 | 177 | 90 |  |  | 15
| 1 | 6 | 96 | 107.7608 | 63 | 110 | 100 | 100 | 160 | 187 | 90
| Mean |  | 100.6667 | 107.8825 | 81 | 105 | 100 | 100 | 165 | 181.6667 | 88.3333
| Median |  | 102.5 | 107.3714 | 79.5 | 105 | 100 | 100 | 166 | 179.5 | 90
| Std Dev. |  | 6.0882 | 2.6326 | 13.9284 | 10.4881 | 0 | 0 | 11.8491 | 8.7101 | 7.5277
| Rel.Std.Dev. |  | 6.048% | 2.44% | 17.2% | 9.989% | 0% | 0% | 7.181% | 4.795% | 8.522%
| PDM3 |  | -20.89% | -15.22% | -36.34% | -17.48% | -21.41% | -21.41% | 29.67% | 42.77% | -30.58%
| Z-Score (Absolute) |  | 0.18 | 0 | 0.67 | NA | NA | NA | 1.43 | 1.85 | NA
Results from laboratories 7, 8, 9 and 13 were removed due to their 10 ppm reading resolution.
| Analytical results for P in OREAS 990 (Indicative Value 0.107 wt.%) | [12 empty] | Indicative
P | Round | Replicate | 01: Lab; 02: Lab |  |  | 1
| No | No | 01: 11; 02: 12 |  |  | wt.%
|  |  | 01: PF*OES; 02: PF*OES |  |  | 3
3
| 1 | 1 | 01: 0.1091; 02: < 0.01 |  |  | 1
| 1 | 2 | 01: 0.1038; 02: < 0.01 |  |  | 10
| 1 | 3 | 01: 0.1138; 02: < 0.01 |  |  | 16
| 1 | 4 | 01: 0.0996; 02: < 0.01 |  |  | 0.10692
| 1 | 5 | 01: 0.1073; 02: < 0.01 |  |  | 16
| 1 | 6 | 01: 0.1079; 02: < 0.01
| Mean |  | 01: 0.10692
| Median |  | 01: 0.1076
| Std Dev. |  | 01: 0.0048272
| Rel.Std.Dev. |  | 01: 4.515%
| PDM3 |  | 01: -3.22e-13%
| Z-Score (Absolute) |  | 01: 0.67; 02: 0.67
| Analytical results for Pb in OREAS 990 (Certified Value 8.64 wt.%) | [12 empty] | Certified
Pb | Round | Replicate | Lab | Lab | Lab | Lab | Lab | Lab | Lab | Lab | Lab | Lab | Lab | 1
| No | No | 01 | 02 | 03 | 05 | 07 | 08 | 09 | 10 | 11 | 12 | 13 | wt.%
|  |  | PF*OES | PF*OES | PF*MS | PF*OES | PF*OES | PF*OES | PF*OES/MS | PF*OES | PF*OES | PF*OES | PF*OES | 2
3
| 1 | 1 | 8.6675 | 8.8288 | 8.7335 | 8.72 | 8.46 | 8.69 | 8.83 | 9.4126 | 7.4039 | 4.49 | 8.7 | 1
| 1 | 2 | 8.6424 | 8.7936 | 8.6029 | 8.79 | 8.52 | 8.67 | 8.19 | 9.5125 | 7.397 | 4.52 | 8.63 | 54
| 1 | 3 | 8.6067 | 8.7838 | 8.6794 | 8.93 | 8.47 | 8.61 | 8.41 | 9.4985 | 7.3584 | 4.45 | 8.58 | 16
| 1 | 4 | 8.5715 | 8.8793 | 8.7038 | 9.08 | 8.46 | 8.76 | 8.21 | 9.4808 | 7.4281 | 4.43 | 8.55 | 8.6423
| 1 | 5 | 8.6941 | 8.9244 | 8.7337 | 8.77 | 8.32 | 8.74 | 8.49 | 9.4913 | 7.2966 | 4.69 | 8.58 | 13
| 1 | 6 | 8.5599 | 8.8437 | 8.7607 | 8.54 | 8.47 | 8.58 | 8.41 | 9.392 | 7.5914 | 4.99 | 8.66
| Mean |  | 8.6237 | 8.8423 | 8.7023 | 8.805 | 8.45 | 8.675 | 8.4233 | 9.4646 | 7.4126 | 4.595 | 8.6167
| Median |  | 8.6245 | 8.8362 | 8.7187 | 8.78 | 8.465 | 8.68 | 8.41 | 9.4861 | 7.4005 | 4.505 | 8.605
| Std Dev. |  | 0.053495 | 0.053095 | 0.056173 | 0.18447 | 0.067528 | 0.07064 | 0.23244 | 0.049816 | 0.098917 | 0.21445 | 0.056804
| Rel.Std.Dev. |  | 0.6203% | 0.6005% | 0.6455% | 2.095% | 0.7991% | 0.8143% | 2.759% | 0.5263% | 1.334% | 4.667% | 0.6592%
| PDM3 |  | -0.2152% | 2.314% | 0.6948% | 1.883% | -2.225% | 0.3785% | -2.534% | 9.515% | -14.23% | -46.83% | -0.2964%
| Z-Score (Absolute) |  | 0 | 0.81 | 0.29 | 0.67 | 0.65 | 0.19 | 0.75 | 3.13 | 4.5 | 14.98 | 0.03
| Analytical results for Rb in OREAS 990 (Indicative Value 25.6 ppm) | [12 empty] | Indicative
Rb | Round | Replicate | 01: Lab | 1
| No | No | 01: 03 | ppm
|  |  | 01: PF*MS | 1
1
| 1 | 1 | 01: 25 | 1
| 1 | 2 | 01: 26.3 | 11
| 1 | 3 | 01: 25 | 16
| 1 | 4 | 01: 27.8 | 25.5833
| 1 | 5 | 01: 24.9 | 17
| 1 | 6 | 01: 24.5
| Mean |  | 01: 25.5833
| Median |  | 01: 25
| Std Dev. |  | 01: 1.2449
| Rel.Std.Dev. |  | 01: 4.866%
| PDM3 |  | 01: 1.332e-13%
Z-Score (Absolute) | bar: 01
| Analytical results for Re in OREAS 990 (Indicative Value 0.092 ppm) | [12 empty] | Indicative
Re | Round | Replicate | 01: Lab | 1
| No | No | 01: 03 | ppm
|  |  | 01: PF*MS | 3
3
| 1 | 1 | 01: < 0.1 | 1
| 1 | 2 | 01: 0.1 | 12
| 1 | 3 | 01: 0.1 | 16
| 1 | 4 | 01: 0.1 | 0.091667
| 1 | 5 | 01: 0.1 | 18
| 1 | 6 | 01: 0.1
| Mean |  | 01: 0.1
| Median |  | 01: 0.1
| Std Dev. |  | 01: 0
Rel.Std.Dev. | bar: 01
| PDM3 |  | 01: 9.091%
Z-Score (Absolute) | bar: 01
| Analytical results for S in OREAS 990 (Certified Value 30.29 wt.%) | [12 empty] | Certified
S | Round | Replicate | Lab | Lab | Lab | Lab | Lab | Lab | Lab |  |  |  |  | 1
| No | No | 02 | 03 | 07 | 08 | 09 | 11 | 13 |  |  |  |  | wt.%
|  |  | PF*OES | PF*OES | PF*OES | PF*OES | PF*OES/MS | PF*OES | PF*OES |  |  |  |  | 2
3
| 1 | 1 | 30.4259 | 30.08 | 29.8 | 31.3 | 32.6 | 29.337 | 31 |  |  |  |  | 1
| 1 | 2 | 30.6411 | 30.4 | 30 | 30.7 | 30.1 | 28.851 | 30.8 |  |  |  |  | 51
| 1 | 3 | 30.3453 | 30.28 | 30 | 30.7 | 30.8 | 28.21 | 30.8 |  |  |  |  | 16
| 1 | 4 | 30.3444 | 30.26 | 29.6 | 31.1 | 30.7 | 30.166 | 30.4 |  |  |  |  | 30.2856
| 1 | 5 | 29.988 | 29.99 | 29.4 | 30.9 | 31.6 | 28.365 | 30.6 |  |  |  |  | 14
| 1 | 6 | 30.1182 | 29.48 | 29.6 | 30.7 | 30.9 | 29.713 | 30.9
| Mean |  | 30.3105 | 30.0817 | 29.7333 | 30.9 | 31.1167 | 29.107 | 30.75
| Median |  | 30.3449 | 30.17 | 29.7 | 30.8 | 30.85 | 29.094 | 30.8
| Std Dev. |  | 0.23063 | 0.32951 | 0.24221 | 0.25298 | 0.87044 | 0.76972 | 0.21679
| Rel.Std.Dev. |  | 0.7609% | 1.095% | 0.8146% | 0.8187% | 2.797% | 2.644% | 0.705%
| PDM3 |  | 0.08217% | -0.6733% | -1.824% | 2.029% | 2.744% | -3.892% | 1.533%
| Z-Score (Absolute) |  | 0 | 0.27 | 0.67 | 0.69 | 0.94 | 1.41 | 0.51
| Analytical results for Sb in OREAS 990 (Indicative Value 5020 ppm) | [12 empty] | Indicative
Sb | Round | Replicate | 01: Lab; 02: Lab; 03: Lab; 05: Lab | 1
| No | No | 01: 03; 02: 09; 03: 11; 05: 12 | ppm
|  |  | 01: PF*MS; 02: PF*OES/MS; 03: PF*OES; 05: PF*OES | 0
0
| 1 | 1 | 01: 4894.1; 02: 5400; 03: 5027; 05: 2260 | 1
| 1 | 2 | 01: 4960.2; 02: 4900; 03: 4985; 05: 2230 | 13
| 1 | 3 | 01: 4946.8; 02: 5100; 03: 5012; 05: 2270 | 16
| 1 | 4 | 01: 4943.2; 02: 5000; 03: 5047; 05: 2290 | 5019.9278
| 1 | 5 | 01: 4953.4; 02: 5250; 03: 5018; 05: 2230 | 19
| 1 | 6 | 01: 4819; 02: 5100; 03: 5003; 05: 2150
| Mean |  | 01: 4919.45; 02: 5125; 03: 5015.3333; 05: 2238.3333
| Median |  | 01: 4945; 02: 5100; 03: 5015; 05: 2245
| Std Dev. |  | 01: 54.5125; 02: 178.1853; 03: 21.1156; 05: 49.1596
| Rel.Std.Dev. |  | 01: 1.108%; 02: 3.477%; 03: 0.421%; 05: 2.196%
| PDM3 |  | 01: -2.002%; 02: 2.093%; 03: -0.09152%; 05: -55.41%
| Z-Score (Absolute) |  | 01: 0.31; 02: 1.03; 03: 0.31; 05: 17.91
| Analytical results for Sc in OREAS 990 (Indicative Value < 10 ppm) | [12 empty] | Indicative
Sc | Round | Replicate | 01: Lab; 02: Lab; 03: Lab; 05: Lab; 07: Lab | 1
| No | No | 01: 02; 02: 03; 03: 08; 05: 11; 07: 12 | ppm
|  |  | 01: PF*OES; 02: PF*OES; 03: PF*OES; 05: PF*OES; 07: PF*OES | 1
1
| 1 | 1 | 01: < 10; 02: < 20; 03: < 10; 05: < 5; 07: < 5 | 1
| 1 | 2 | 01: < 10; 02: < 20; 03: < 10; 05: 6.8; 07: < 5 | 14
| 1 | 3 | 01: < 10; 02: < 20; 03: < 10; 05: 6.1; 07: < 5 | 16
| 1 | 4 | 01: < 10; 02: < 20; 03: < 10; 05: 5.5; 07: < 5 | < 10
| 1 | 5 | 01: < 10; 02: < 20; 03: < 10; 05: 6.3; 07: < 5 | 20
| 1 | 6 | 01: < 10; 02: < 20; 03: < 10; 05: 5.6; 07: < 5
| Mean |  | 05: 6.06
| Median |  | 05: 6.1
| Std Dev. |  | 05: 0.53198
| Rel.Std.Dev. |  | 05: 8.779%
PDM3
| Z-Score (Absolute) |  | 01: 0; 02: 7.22; 03: 0; 05: 0.67; 07: 3.61
| Analytical results for Se in OREAS 990 (Indicative Value < 20 ppm) | [12 empty] | Indicative
Se | Round | Replicate | 01: Lab | 1
| No | No | 01: 03 | ppm
|  |  | 01: PF*MS | 1
1
| 1 | 1 | 01: < 20 | 1
| 1 | 2 | 01: < 20 | 28
| 1 | 3 | 01: < 20 | 16
| 1 | 4 | 01: < 20 | < 20
| 1 | 5 | 01: < 20 | 9
| 1 | 6 | 01: < 20
Mean
Median
Std Dev.
Rel.Std.Dev.
PDM3
Z-Score (Absolute) | bar: 01
| Analytical results for Si in OREAS 990 (Certified Value 2.08 wt.%) | [12 empty] | Certified
Si | Round | Replicate | Lab | Lab | Lab | Lab | Lab | Lab | Lab | Lab | Lab | Lab |  | 1
| No | No | 01 | 02 | 03 | 05 | 07 | 08 | 09 | 10 | 12 | 13 |  | wt.%
|  |  | PF*OES | PF*OES | PF*OES | PF*OES | PF*OES | PF*OES | PF*OES/MS | PF*OES | PF*OES | PF*OES |  | 2
3
| 1 | 1 | 2 | 2.2302 | 2 | 2.01 | 1.82 | 2.16 | 2.14 | 2.1294 | 2.26 | 2.06 |  | 1
| 1 | 2 | 2.1 | 2.2186 | 2 | 2.06 | 1.92 | 2.09 | 2.07 | 2.1073 | 2.27 | 2.06 |  | #N/A
| 1 | 3 | 2.1 | 1.9916 | 2 | 2.06 | 1.92 | 2.14 | 1.98 | 2.1401 | 2.25 | 2.06 |  | 16
| 1 | 4 | 2.1 | 2.0807 | 2 | 2.1 | 1.92 | 2.13 | 1.96 | 2.1211 | 2.27 | 2.01 |  | 2.0848
| 1 | 5 | 2 | 2.1944 | 2 | 2.01 | 1.82 | 2.08 | 2.04 | 2.1239 | 2.27 | 2.01 |  | 15
| 1 | 6 | 2 | 2.1565 | 2 | 2.01 | 1.82 | 2.13 | 2.02 | 2.1236 | 2.25 | 2.06
| Mean |  | 2.05 | 2.1453 | 2 | 2.0417 | 1.87 | 2.1217 | 2.035 | 2.1242 | 2.2617 | 2.0433
| Median |  | 2.05 | 2.1755 | 2 | 2.035 | 1.87 | 2.13 | 2.03 | 2.1238 | 2.265 | 2.06
| Std Dev. |  | 0.054772 | 0.092655 | 0 | 0.037639 | 0.054772 | 0.030605 | 0.065038 | 0.010732 | 0.0098319 | 0.02582
| Rel.Std.Dev. |  | 2.672% | 4.319% | 0% | 1.844% | 2.929% | 1.442% | 3.196% | 0.5052% | 0.4347% | 1.264%
| PDM3 |  | -1.669% | 2.904% | -4.067% | -2.069% | -10.3% | 1.769% | -2.388% | 1.892% | 8.484% | -1.989%
| Z-Score (Absolute) |  | NA | 0.97 | NA | 0.61 | 3.2 | 0.61 | 0.7 | 0.65 | 2.72 | 0.61
Results from laboratories 1 and 3 were removed due to their 0.1 ppm reading resolution.
| Analytical results for Sn in OREAS 990 (Indicative Value < 100 ppm) | [12 empty] | Indicative
Sn | Round | Replicate | 01: Lab; 02: Lab; 03: Lab | 1
| No | No | 01: 01; 02: 03; 03: 12 | ppm
|  |  | 01: PF*OES; 02: PF*MS; 03: PF*OES | 0
0
| 1 | 1 | 01: < 100; 02: < 100; 03: < 50 | 1
| 1 | 2 | 01: < 100; 02: < 100; 03: < 50 | 30
| 1 | 3 | 01: < 100; 02: < 100; 03: < 50 | 16
| 1 | 4 | 01: < 100; 02: < 100; 03: < 50 | < 100
| 1 | 5 | 01: < 100; 02: < 100; 03: < 50 | 10
| 1 | 6 | 01: < 100; 02: < 100; 03: < 50
Mean
Median
Std Dev.
Rel.Std.Dev.
PDM3
Z-Score (Absolute) | bar: 01 to 03
| Analytical results for Sr in OREAS 990 (Indicative Value 24.6 ppm) | [12 empty] | Indicative
Sr | Round | Replicate | 01: Lab; 02: Lab; 03: Lab; 05: Lab | 1
| No | No | 01: 01; 02: 03; 03: 11; 05: 12 | ppm
|  |  | 01: PF*OES; 02: PF*MS; 03: PF*OES; 05: PF*OES | 1
1
| 1 | 1 | 01: < 50; 02: 23; 03: 24; 05: < 10 | 1
| 1 | 2 | 01: < 50; 02: 24; 03: 25; 05: < 10 | 5
| 1 | 3 | 01: < 50; 02: 24; 03: 24; 05: < 10 | 16
| 1 | 4 | 01: < 50; 02: 27; 03: 26; 05: < 10 | 24.5833
| 1 | 5 | 01: < 50; 02: 25; 03: 25; 05: < 10 | 11
| 1 | 6 | 01: < 50; 02: 24; 03: 24; 05: < 10
| Mean |  | 02: 24.5; 03: 24.6667
| Median |  | 02: 24; 03: 24.5
| Std Dev. |  | 02: 1.3784; 03: 0.8165
| Rel.Std.Dev. |  | 02: 5.626%; 03: 3.31%
| PDM3 |  | 02: -0.339%; 03: 0.339%
| Z-Score (Absolute) |  | 01: 1.12; 02: 0.22; 03: 0.22; 05: 52.82
| Analytical results for Ta in OREAS 990 (Indicative Value < 0.1 ppm) | [12 empty] | Indicative
Ta | Round | Replicate | 01: Lab | 1
| No | No | 01: 03 | ppm
|  |  | 01: PF*MS | 2
2
| 1 | 1 | 01: < 0.1 | 1
| 1 | 2 | 01: < 0.1 | 6
| 1 | 3 | 01: < 0.1 | 16
| 1 | 4 | 01: < 0.1 | < 0.1
| 1 | 5 | 01: < 0.1 | 12
| 1 | 6 | 01: < 0.1
Mean
Median
Std Dev.
Rel.Std.Dev.
PDM3
Z-Score (Absolute) | bar: 01
| Analytical results for Te in OREAS 990 (Indicative Value < 2 ppm) | [12 empty] | Indicative
Te | Round | Replicate | 01: Lab | 1
| No | No | 01: 03 | ppm
|  |  | 01: PF*MS | 2
2
| 1 | 1 | 01: < 2 | 1
| 1 | 2 | 01: < 2 | 7
| 1 | 3 | 01: < 2 | 16
| 1 | 4 | 01: < 2 | < 2
| 1 | 5 | 01: < 2 | 13
| 1 | 6 | 01: < 2
Mean
Median
Std Dev.
Rel.Std.Dev.
PDM3
Z-Score (Absolute) | bar: 01
| Analytical results for Th in OREAS 990 (Indicative Value 4.38 ppm) | [12 empty] | Indicative
Th | Round | Replicate | 01: Lab | 1
| No | No | 01: 03 | ppm
|  |  | 01: PF*MS | 2
2
| 1 | 1 | 01: 4.5 | 1
| 1 | 2 | 01: 4.3 | 8
| 1 | 3 | 01: 4.4 | 16
| 1 | 4 | 01: 4.5 | 4.3833
| 1 | 5 | 01: 4.5 | 14
| 1 | 6 | 01: 4.1
| Mean |  | 01: 4.3833
| Median |  | 01: 4.45
| Std Dev. |  | 01: 0.16021
| Rel.Std.Dev. |  | 01: 3.655%
| PDM3 |  | 01: 8.882e-14%
Z-Score (Absolute) | bar: 01
| Analytical results for Ti in OREAS 990 (Certified Value 0.039 wt.%) | [12 empty] | Certified
Ti | Round | Replicate | Lab | Lab | Lab | Lab | Lab | Lab | Lab | Lab | Lab |  |  | 1
| No | No | 01 | 02 | 03 | 07 | 08 | 10 | 11 | 12 | 13 |  |  | wt.%
|  |  | PF*OES | PF*OES | PF*OES | PF*OES | PF*OES | PF*OES | PF*OES | PF*OES | PF*OES |  |  | 3
3
| 1 | 1 | 0.04 | 0.041152 | 0.04 | 0.036 | 0.04 | 0.037475 | 0.041 | 0.04 | 0.042 |  |  | 1
| 1 | 2 | 0.04 | 0.041583 | 0.04 | 0.036 | 0.04 | 0.037357 | 0.041 | 0.04 | 0.042 |  |  | 21
| 1 | 3 | 0.04 | 0.03599 | 0.04 | 0.036 | 0.04 | 0.038243 | 0.041 | 0.04 | 0.036 |  |  | 16
| 1 | 4 | 0.04 | 0.039083 | 0.04 | 0.036 | 0.04 | 0.036687 | 0.041 | 0.04 | 0.036 |  |  | 0.038756
| 1 | 5 | 0.04 | 0.03946 | 0.04 | 0.036 | 0.04 | 0.033788 | 0.041 | 0.04 | 0.042 |  |  | 16
| 1 | 6 | 0.04 | 0.039619 | 0.04 | 0.036 | 0.04 | 0.037058 | 0.041 | 0.04 | 0.042
| Mean |  | 0.04 | 0.039481 | 0.04 | 0.036 | 0.04 | 0.036768 | 0.041 | 0.04 | 0.04
| Median |  | 0.04 | 0.03954 | 0.04 | 0.036 | 0.04 | 0.037207 | 0.041 | 0.04 | 0.042
| Std Dev. |  | 0 | 0.0019786 | 0 | 0 | 0 | 0.001549 | 0 | 0 | 0.0030984
| Rel.Std.Dev. |  | 0% | 5.012% | 0% | 0% | 0% | 4.213% | 0% | 0% | 7.746%
| PDM3 |  | 3.21% | 1.871% | 3.21% | -7.111% | 3.21% | -5.129% | 5.79% | 3.21% | 3.21%
| Z-Score (Absolute) |  | NA | 0 | NA | 1.56 | NA | 1.2 | 0.67 | NA | 0.22
Results from laboratories 1, 3, 8 and 12 were removed due to their 0.01 ppm reading resolution.
| Analytical results for Tl in OREAS 990 (Indicative Value 17.2 ppm) | [12 empty] | Indicative
Tl | Round | Replicate | 01: Lab |  |  | 1
| No | No | 01: 03 |  |  | ppm
|  |  | 01: PF*MS |  |  | 1
1
| 1 | 1 | 01: 17.2 |  |  | 1
| 1 | 2 | 01: 17.1 |  |  | 9
| 1 | 3 | 01: 17.1 |  |  | 16
| 1 | 4 | 01: 16.9 |  |  | 17.1667
| 1 | 5 | 01: 17.9 |  |  | 15
| 1 | 6 | 01: 16.8
| Mean |  | 01: 17.1667
| Median |  | 01: 17.1
| Std Dev. |  | 01: 0.38816
| Rel.Std.Dev. |  | 01: 2.261%
| PDM3 |  | 01: -2.109e-13%
Z-Score (Absolute) | bar: 01
| Analytical results for U in OREAS 990 (Indicative Value 2.95 ppm) | [12 empty] | Indicative
U | Round | Replicate | 01: Lab |  |  | 1
| No | No | 01: 03 |  |  | ppm
|  |  | 01: PF*MS |  |  | 2
2
| 1 | 1 | 01: 3.1 |  |  | 1
| 1 | 2 | 01: 3 |  |  | 10
| 1 | 3 | 01: 2.9 |  |  | 16
| 1 | 4 | 01: 2.9 |  |  | 2.95
| 1 | 5 | 01: 2.9 |  |  | 16
| 1 | 6 | 01: 2.9
| Mean |  | 01: 2.95
| Median |  | 01: 2.9
| Std Dev. |  | 01: 0.083666
| Rel.Std.Dev. |  | 01: 2.836%
| PDM3 |  | 01: -1.11e-14%
Z-Score (Absolute) | bar: 01
| Analytical results for V in OREAS 990 (Indicative Value < 20 ppm) | [12 empty] | Indicative
V | Round | Replicate | 01: Lab; 02: Lab; 03: Lab; 07: Lab; 08: Lab |  |  | 1
| No | No | 01: 01; 02: 02; 03: 03; 07: 11; 08: 12 |  |  | ppm
|  |  | 01: PF*OES; 02: PF*OES; 03: PF*OES; 07: PF*OES; 08: PF*OES |  |  | 1
1
| 1 | 1 | 01: < 100; 02: < 20; 03: < 20; 07: 12; 08: < 10 |  |  | 1
| 1 | 2 | 01: < 100; 02: < 20; 03: < 20; 07: 11; 08: < 10 |  |  | 11
| 1 | 3 | 01: < 100; 02: < 20; 03: < 20; 07: 10; 08: < 10 |  |  | 16
| 1 | 4 | 01: < 100; 02: < 20; 03: 23; 07: 11; 08: < 10 |  |  | < 20
| 1 | 5 | 01: < 100; 02: < 20; 03: < 20; 07: 12; 08: < 10 |  |  | 17
| 1 | 6 | 01: < 100; 02: < 20; 03: < 20; 07: 11; 08: < 10
| Mean |  | 03: 23; 07: 11.1667
| Median |  | 03: 23; 07: 11
| Std Dev. |  | 07: 0.75277
| Rel.Std.Dev. |  | 07: 6.741%
PDM3
| Z-Score (Absolute) |  | 01: 22.44; 02: 0.67; 03: 0.58; 07: 0; 08: 3.56
| Analytical results for W in OREAS 990 (Indicative Value 123 ppm) | [12 empty] | Indicative
W | Round | Replicate | 01: Lab; 02: Lab; 03: Lab; 07: Lab |  |  | 1
| No | No | 01: 01; 02: 03; 03: 11; 07: 12 |  |  | ppm
|  |  | 01: PF*OES; 02: PF*MS; 03: PF*OES; 07: PF*OES |  |  | 0
0
| 1 | 1 | 01: < 100; 02: 6; 03: < 5; 07: 253 |  |  | 1
| 1 | 2 | 01: < 100; 02: 6; 03: < 5; 07: 232 |  |  | 12
| 1 | 3 | 01: < 100; 02: 5; 03: < 5; 07: 273 |  |  | 16
| 1 | 4 | 01: < 100; 02: 5; 03: < 5; 07: 221 |  |  | 123.4167
| 1 | 5 | 01: < 100; 02: 6; 03: < 5; 07: 249 |  |  | 18
| 1 | 6 | 01: < 100; 02: 6; 03: < 5; 07: 219
| Mean |  | 02: 5.6667; 07: 241.1667
| Median |  | 02: 6; 07: 240.5
| Std Dev. |  | 02: 0.5164; 07: 20.9611
| Rel.Std.Dev. |  | 02: 9.113%; 07: 8.692%
| PDM3 |  | 02: -95.41%; 07: 95.41%
| Z-Score (Absolute) |  | 01: 0.63; 02: 0.63; 03: 0.72; 07: 6.06
| Analytical results for Y in OREAS 990 (Indicative Value 7.51 ppm) | [12 empty] | Indicative
Y | Round | Replicate | 01: Lab; 02: Lab; 03: Lab |  |  | 1
| No | No | 01: 03; 02: 11; 03: 12 |  |  | ppm
|  |  | 01: PF*MS; 02: PF*OES; 03: PF*OES |  |  | 2
2
| 1 | 1 | 01: 7.2; 02: < 5; 03: 8 |  |  | 1
| 1 | 2 | 01: 6.9; 02: < 5; 03: 8 |  |  | 13
| 1 | 3 | 01: 7.4; 02: < 5; 03: 8 |  |  | 16
| 1 | 4 | 01: 7.4; 02: < 5; 03: 8 |  |  | 7.5083
| 1 | 5 | 01: 7; 02: < 5; 03: 8 |  |  | 19
| 1 | 6 | 01: 6.2; 02: < 5; 03: 8
| Mean |  | 01: 7.0167; 03: 8
| Median |  | 01: 7.1; 03: 8
| Std Dev. |  | 01: 0.44907; 03: 0
| Rel.Std.Dev. |  | 01: 6.4%; 03: 0%
| PDM3 |  | 01: -6.548%; 03: 6.548%
| Z-Score (Absolute) |  | 01: 0; 02: 3.1; 03: 0.67
| Analytical results for Zn in OREAS 990 (Certified Value 13.62 wt.%) | [12 empty] | Certified
Zn | Round | Replicate | Lab | Lab | Lab | Lab | Lab | Lab | Lab | Lab | Lab | Lab | Lab | 1
| No | No | 01 | 02 | 03 | 05 | 07 | 08 | 09 | 10 | 11 | 12 | 13 | wt.%
|  |  | PF*OES | PF*OES | PF*OES | PF*OES | PF*OES | PF*OES | PF*OES/MS | PF*OES | PF*OES | PF*OES | PF*OES | 2
3
| 1 | 1 | > 10 | 13.6503 | 13.599 | 13.55 | 13.05 | 13.5 | 14.5 | 13.8873 | 11.0798 | 13.5 | 13.7 | 1
| 1 | 2 | > 10 | 13.7454 | 13.4134 | 13.65 | 13.15 | 13.8 | 13.45 | 13.8888 | 11.4158 | 13.8 | 13.65 | 50
| 1 | 3 | > 10 | 13.5812 | 13.4896 | 13.95 | 13.15 | 13.2 | 13.5 | 13.8117 | 11.2919 | 13.8 | 13.55 | 16
| 1 | 4 | > 10 | 13.4649 | 13.289 | 14.1 | 13.1 | 13.7 | 13.5 | 13.7939 | 11.4963 | 13.6 | 13.4 | 13.6242
| 1 | 5 | > 10 | 13.5866 | 13.3718 | 13.65 | 13 | 13.4 | 13.8 | 13.956 | 10.83 | 13.7 | 13.55 | 17
| 1 | 6 | > 10 | 13.4588 | 13.127 | 14.05 | 13 | 13.5 | 13.45 | 13.907 | 11.1955 | 13.7 | 13.7
| Mean |  |  | 13.5812 | 13.3816 | 13.825 | 13.075 | 13.5167 | 13.7 | 13.8741 | 11.2182 | 13.6833 | 13.5917
| Median |  |  | 13.5839 | 13.3926 | 13.8 | 13.075 | 13.5 | 13.5 | 13.888 | 11.2437 | 13.7 | 13.6
| Std Dev. |  |  | 0.1098 | 0.16336 | 0.23611 | 0.06892 | 0.2137 | 0.41352 | 0.060827 | 0.24174 | 0.1169 | 0.11583
| Rel.Std.Dev. |  |  | 0.8085% | 1.221% | 1.708% | 0.5271% | 1.581% | 3.018% | 0.4384% | 2.155% | 0.8544% | 0.8522%
| PDM3 |  |  | -0.3156% | -1.78% | 1.474% | -4.031% | -0.7893% | 0.5563% | 1.834% | -17.66% | 0.434% | -0.2388%
| Z-Score (Absolute) |  | NA | 0.02 | 0.87 | 1.01 | 2.17 | 0.3 | 0.48 | 1.22 | 10.03 | 0.41 | 0.02
Note on C17: Z-Scores have been calculated inclusive of individual outliers. In general, laboratory batches are rejected if Z-Score > 2.5.
Note on C35: Z-Scores have been calculated inclusive of individual outliers. In general, laboratory batches are rejected if Z-Score > 2.5.
Note on C53: Z-Scores have been calculated inclusive of individual outliers. In general, laboratory batches are rejected if Z-Score > 2.5.
Note on C71: Z-Scores have been calculated inclusive of individual outliers. In general, laboratory batches are rejected if Z-Score > 2.5.
Note on C89: Z-Scores have been calculated inclusive of individual outliers. In general, laboratory batches are rejected if Z-Score > 2.5.
Note on C107: Z-Scores have been calculated inclusive of individual outliers. In general, laboratory batches are rejected if Z-Score > 2.5.
Note on C125: Z-Scores have been calculated inclusive of individual outliers. In general, laboratory batches are rejected if Z-Score > 2.5.
Note on C143: Z-Scores have been calculated inclusive of individual outliers. In general, laboratory batches are rejected if Z-Score > 2.5.
Note on C162: Z-Scores have been calculated inclusive of individual outliers. In general, laboratory batches are rejected if Z-Score > 2.5.
Note on C180: Z-Scores have been calculated inclusive of individual outliers. In general, laboratory batches are rejected if Z-Score > 2.5.
Note on C198: Z-Scores have been calculated inclusive of individual outliers. In general, laboratory batches are rejected if Z-Score > 2.5.
Note on C216: Z-Scores have been calculated inclusive of individual outliers. In general, laboratory batches are rejected if Z-Score > 2.5.
Note on C234: Z-Scores have been calculated inclusive of individual outliers. In general, laboratory batches are rejected if Z-Score > 2.5.
Note on C252: Z-Scores have been calculated inclusive of individual outliers. In general, laboratory batches are rejected if Z-Score > 2.5.
Note on C270: Z-Scores have been calculated inclusive of individual outliers. In general, laboratory batches are rejected if Z-Score > 2.5.
Note on C288: Z-Scores have been calculated inclusive of individual outliers. In general, laboratory batches are rejected if Z-Score > 2.5.
Note on C306: Z-Scores have been calculated inclusive of individual outliers. In general, laboratory batches are rejected if Z-Score > 2.5.
Note on C324: Z-Scores have been calculated inclusive of individual outliers. In general, laboratory batches are rejected if Z-Score > 2.5.
Note on C343: Z-Scores have been calculated inclusive of individual outliers. In general, laboratory batches are rejected if Z-Score > 2.5.
Note on C361: Z-Scores have been calculated inclusive of individual outliers. In general, laboratory batches are rejected if Z-Score > 2.5.
Note on C379: Z-Scores have been calculated inclusive of individual outliers. In general, laboratory batches are rejected if Z-Score > 2.5.
Note on C398: Z-Scores have been calculated inclusive of individual outliers. In general, laboratory batches are rejected if Z-Score > 2.5.
Note on C416: Z-Scores have been calculated inclusive of individual outliers. In general, laboratory batches are rejected if Z-Score > 2.5.
Note on C434: Z-Scores have been calculated inclusive of individual outliers. In general, laboratory batches are rejected if Z-Score > 2.5.
Note on C452: Z-Scores have been calculated inclusive of individual outliers. In general, laboratory batches are rejected if Z-Score > 2.5.
Note on C471: Z-Scores have been calculated inclusive of individual outliers. In general, laboratory batches are rejected if Z-Score > 2.5.
Note on C489: Z-Scores have been calculated inclusive of individual outliers. In general, laboratory batches are rejected if Z-Score > 2.5.
Note on C507: Z-Scores have been calculated inclusive of individual outliers. In general, laboratory batches are rejected if Z-Score > 2.5.
Note on C525: Z-Scores have been calculated inclusive of individual outliers. In general, laboratory batches are rejected if Z-Score > 2.5.
Note on C543: Z-Scores have been calculated inclusive of individual outliers. In general, laboratory batches are rejected if Z-Score > 2.5.
Note on C561: Z-Scores have been calculated inclusive of individual outliers. In general, laboratory batches are rejected if Z-Score > 2.5.
Note on C579: Z-Scores have been calculated inclusive of individual outliers. In general, laboratory batches are rejected if Z-Score > 2.5.
Note on C597: Z-Scores have been calculated inclusive of individual outliers. In general, laboratory batches are rejected if Z-Score > 2.5.
Note on C615: Z-Scores have been calculated inclusive of individual outliers. In general, laboratory batches are rejected if Z-Score > 2.5.
Note on C634: Z-Scores have been calculated inclusive of individual outliers. In general, laboratory batches are rejected if Z-Score > 2.5.
Note on C652: Z-Scores have been calculated inclusive of individual outliers. In general, laboratory batches are rejected if Z-Score > 2.5.
Note on C670: Z-Scores have been calculated inclusive of individual outliers. In general, laboratory batches are rejected if Z-Score > 2.5.
Note on C688: Z-Scores have been calculated inclusive of individual outliers. In general, laboratory batches are rejected if Z-Score > 2.5.
Note on C706: Z-Scores have been calculated inclusive of individual outliers. In general, laboratory batches are rejected if Z-Score > 2.5.
Note on C724: Z-Scores have been calculated inclusive of individual outliers. In general, laboratory batches are rejected if Z-Score > 2.5.
Note on C743: Z-Scores have been calculated inclusive of individual outliers. In general, laboratory batches are rejected if Z-Score > 2.5.
Note on C761: Z-Scores have been calculated inclusive of individual outliers. In general, laboratory batches are rejected if Z-Score > 2.5.
Note on C779: Z-Scores have been calculated inclusive of individual outliers. In general, laboratory batches are rejected if Z-Score > 2.5.
Note on C797: Z-Scores have been calculated inclusive of individual outliers. In general, laboratory batches are rejected if Z-Score > 2.5.
Note on C815: Z-Scores have been calculated inclusive of individual outliers. In general, laboratory batches are rejected if Z-Score > 2.5.
Note on C833: Z-Scores have been calculated inclusive of individual outliers. In general, laboratory batches are rejected if Z-Score > 2.5.

## 4-Acid
| Analytical results for Ag in OREAS 990 (Certified Value 1745 ppm) | [13 empty] | Certified
Ag | Round | Replicate | Lab | Lab | Lab | Lab | Lab | Lab | Lab | Lab | Lab | Lab | Lab |  | 1
| No | No | 01 | 02 | 03 | 04 | 05 | 06 | 07 | 08 | 10 | 11 | 12 |  | ppm
|  |  | 4A*OES | 4A*OES | 4A*OES | 4A*OES | 4A*OES | 4A*OES | 4A*OES | 4A*OES | 4A*OES | 4A*AAS | 4A*OES |  | 0
0
| 1 | 1 | > 200 | 1703.523 | 1803 | 1710 | > 1500 | > 200 | > 1500 | 1750 | 1743.8512 | 3492.32 | > 10 |  | 1
| 1 | 2 | > 200 | 1698.086 | 1805 | 1770 | > 1500 | > 200 | > 1500 | 1760 | 1770.6812 | 3498.21 | > 10 |  | 3
| 1 | 3 | > 200 | 1694.719 | 1775 | 1790 | > 1500 | > 200 | > 1500 | 1710 | 1783.0783 | 3456.79 | > 10 |  | 16
| 1 | 4 | > 200 | 1706.33 | 1778 | 1800 | > 1500 | > 200 | > 1500 | 1740 | 1730.5654 | 3423.13 | > 10 |  | 1745.3599
| 1 | 5 | > 200 | 1718.4424 | 1804 | 1710 | > 1500 | > 200 | > 1500 | 1710 | 1771.6749 | 3492.23 | > 10 |  | 19
| 1 | 6 | > 200 | 1712.491 | 1755 | 1750 | > 1500 | > 200 | > 1500 | 1710 | 1697.3554 | 3505.48 | > 10
| Mean |  | 02: 1705.5986; 03: 1786.6667; 04: 1755; 08: 1730; 10: 1749.5344; 11: 3478.0267
| Median |  | 02: 1704.9265; 03: 1790.5; 04: 1760; 08: 1725; 10: 1757.2662; 11: 3492.275
| Std Dev. |  | 02: 8.8557; 03: 20.5783; 04: 38.8587; 08: 22.8035; 10: 32.1787; 11: 31.7229
| Rel.Std.Dev. |  | 02: 0.5192%; 03: 1.152%; 04: 2.214%; 08: 1.318%; 10: 1.839%; 11: 0.9121%
| PDM3 |  | 02: -2.278%; 03: 2.367%; 04: 0.5523%; 08: -0.88%; 10: 0.2392%; 11: 99.27%
| Z-Score (Absolute) |  | NA | 1.52 | 1.28 | 0.19 | NA | NA | NA | 0.67 | 0 | NA | NA
| Analytical results for Al in OREAS 990 (Certified Value 0.915 wt.%) | [13 empty] | Certified
Al | Round | Replicate | Lab | Lab | Lab | Lab | Lab | Lab | Lab | Lab | Lab | Lab |  |  | 1
| No | No | 01 | 02 | 03 | 04 | 06 | 07 | 08 | 10 | 11 | 12 |  |  | wt.%
|  |  | 4A*OES | 4A*OES | 4A*OES | 4A*OES | 4A*OES | 4A*OES | 4A*OES | 4A*OES | 4A*OES | 4A*OES |  |  | 3
3
| 1 | 1 | 0.83 | 0.94814 | 0.96 | 1.11 | 0.88 | 0.84 | 0.94 | 0.9929 | 0.95 | 0.95 |  |  | 1
| 1 | 2 | 0.84 | 0.9612 | 0.94 | 1.11 | 0.87 | 0.84 | 0.93 | 0.99253 | 0.947 | 0.92 |  |  | 33
| 1 | 3 | 0.86 | 0.96595 | 0.94 | 1.15 | 0.79 | 0.89 | 0.94 | 0.99807 | 0.953 | 0.93 |  |  | 16
| 1 | 4 | 0.86 | 0.95643 | 0.93 | 1.13 | 0.85 | 0.76 | 0.91 | 0.98362 | 0.97 | 0.92 |  |  | 0.91527
| 1 | 5 | 0.85 | 0.95169 | 0.94 | 1.08 | 0.85 | 0.86 | 0.92 | 0.99464 | 0.942 | 0.92 |  |  | 20
| 1 | 6 | 0.87 | 0.9509 | 0.92 | 1.12 | 0.84 | 0.83 | 0.95 | 0.98941 | 0.947 | 0.96
| Mean |  | 0.85167 | 0.95572 | 0.93833 | 1.1167 | 0.84667 | 0.83667 | 0.93167 | 0.99186 | 0.9515 | 0.93333
| Median |  | 0.855 | 0.95406 | 0.94 | 1.115 | 0.85 | 0.84 | 0.935 | 0.99272 | 0.9485 | 0.925
| Std Dev. |  | 0.01472 | 0.0068169 | 0.013292 | 0.023381 | 0.031411 | 0.043205 | 0.01472 | 0.0049345 | 0.0097724 | 0.017512
| Rel.Std.Dev. |  | 1.728% | 0.7133% | 1.417% | 2.094% | 3.71% | 5.164% | 1.58% | 0.4975% | 1.027% | 1.876%
| PDM3 |  | -6.949% | 4.42% | 2.52% | 22% | -7.495% | -8.588% | 1.792% | 8.368% | 3.959% | 1.974%
| Z-Score (Absolute) |  | 1.5 | 0.35 | 0.04 | 3.21 | 1.58 | 1.76 | 0.07 | 1 | 0.28 | 0.04
| Analytical results for As in OREAS 990 (Certified Value 4161 ppm) | [13 empty] | Certified
As | Round | Replicate | Lab | Lab | Lab | Lab | Lab | Lab | Lab | Lab | Lab | Lab |  |  | 1
| No | No | 01 | 02 | 03 | 04 | 06 | 07 | 08 | 09 | 11 | 12 |  |  | ppm
|  |  | 4A*OES | 4A*OES | 4A*OES | 4A*OES | 4A*OES | 4A*OES | 4A*OES | 4A*OES | 4A*OES | 4A*OES |  |  | 0
0
| 1 | 1 | 3676 | 4325.6295 | 4557 | 4270 | 4180 | 4500 | 4220 | 4180 | 4314 | 3740 |  |  | 1
| 1 | 2 | 3694 | 4393.3916 | 4555 | 4620 | 3530 | 4330 | 4010 | 4070 | 4260 | 3810 |  |  | 34
| 1 | 3 | 3649 | 4345.96 | 4504 | 4590 | 4250 | 4710 | 4210 | 4120 | 4282 | 3820 |  |  | 16
| 1 | 4 | 3612 | 4441.8939 | 4507 | 4540 | 3490 | 4310 | 4080 | 4100 | 4216 | 3570 |  |  | 4160.5327
| 1 | 5 | 3555 | 4442.5655 | 4606 | 4390 | 3640 | 4430 | 4090 | 4200 | 4259 | 3770 |  |  | 21
| 1 | 6 | 3763 | 4362.5206 | 4499 | 4440 | 3680 | 4440 | 4170 | 4140 | 4202 | 3760
| Mean |  | 3658.1667 | 4385.3268 | 4538 | 4475 | 3795 | 4453.3333 | 4130 | 4135 | 4255.5 | 3745
| Median |  | 3662.5 | 4377.9561 | 4531 | 4490 | 3660 | 4435 | 4130 | 4130 | 4259.5 | 3765
| Std Dev. |  | 71.3454 | 49.3453 | 42.2185 | 133.3792 | 333.3917 | 144.5914 | 83.1865 | 48.8876 | 41.4234 | 90.9395
| Rel.Std.Dev. |  | 1.95% | 1.125% | 0.9303% | 2.981% | 8.785% | 3.247% | 2.014% | 1.182% | 0.9734% | 2.428%
| PDM3 |  | -12.07% | 5.403% | 9.073% | 7.558% | -8.786% | 7.038% | -0.7339% | -0.6137% | 2.283% | -9.987%
| Z-Score (Absolute) |  | 1.35 | 0.48 | 0.86 | 0.7 | 1 | 0.65 | 0.16 | 0.15 | 0.15 | 1.13
| Analytical results for Ba in OREAS 990 (Indicative Value 1482 ppm) | [13 empty] | Indicative
Ba | Round | Replicate | Lab | Lab | Lab | Lab | Lab | Lab | [6 empty] | 1
| No | No | 01 | 02 | 03 | 04 | 06 | 11 | [6 empty] | ppm
|  |  | 4A*OES | 4A*OES | 4A*OES | 4A*OES | 4A*OES | 4A*OES | [6 empty] | 0
0
| 1 | 1 | 30 | 829.8405 | 2150 | 1990 | 970 | 1461 | [6 empty] | 1
| 1 | 2 | 34 | 826.6853 | 1726 | 1970 | 1140 | 1495 | [6 empty] | 5
| 1 | 3 | 28 | 810.3808 | 1943 | 2080 | 1130 | 1644 | [6 empty] | 16
| 1 | 4 | 22 | 796.8778 | 2163 | 2040 | 1260 | 1349 | [6 empty] | 1482.2049
| 1 | 5 | 26 | 816.6046 | 1960 | 1970 | 910 | 1450 | [6 empty] | 22
| 1 | 6 | 24 | 827.7591 | 2173 | 1960 | 1320 | 1304
| Mean |  | 27.3333 | 818.0247 | 2019.1667 | 2001.6667 | 1121.6667 | 1450.5
| Median |  | 27 | 821.645 | 2055 | 1980 | 1135 | 1455.5
| Std Dev. |  | 4.3205 | 12.7829 | 177.0417 | 47.9236 | 159.175 | 119.4131
| Rel.Std.Dev. |  | 15.81% | 1.563% | 8.768% | 2.394% | 14.19% | 8.233%
| PDM3 |  | -98.16% | -44.81% | 36.23% | 35.05% | -24.32% | -2.139%
| Z-Score (Absolute) |  | NA | 0.77 | 0.7 | 0.67 | 0.4 | 0
| Analytical results for Be in OREAS 990 (Indicative Value < 0.5 ppm) | [13 empty] | Indicative
Be | Round | Replicate | 01: Lab; 02: Lab; 03: Lab; 04: Lab; 06: Lab |  |  | 1
| No | No | 01: 01; 02: 04; 03: 06; 04: 10; 06: 11 |  |  | ppm
|  |  | 01: 4A*OES; 02: 4A*MS; 03: 4A*OES; 04: 4A*MS; 06: 4A*OES |  |  | 2
2
| 1 | 1 | 01: < 0.5; 02: -; 03: < 10; 04: 0.20112; 06: < 0.2 |  |  | 1
| 1 | 2 | 01: < 0.5; 02: -; 03: < 10; 04: 0.20983; 06: < 0.2 |  |  | 6
| 1 | 3 | 01: < 0.5; 02: -; 03: < 10; 04: 0.19955; 06: < 0.2 |  |  | 16
| 1 | 4 | 01: < 0.5; 02: -; 03: < 10; 04: 0.2039; 06: < 0.2 |  |  | < 0.5
| 1 | 5 | 01: < 0.5; 02: -; 03: < 10; 04: 0.20297; 06: 0.21 |  |  | 23
| 1 | 6 | 01: < 0.5; 02: -; 03: < 10; 04: 0.20514; 06: < 0.2
| Mean |  | 04: 0.20375; 06: 0.21
| Median |  | 04: 0.20344; 06: 0.21
| Std Dev. |  | 04: 0.0035813
| Rel.Std.Dev. |  | 04: 1.758%
PDM3
| Z-Score (Absolute) |  | 01: 0.24; 02: NA; 03: 48.89; 04: 0.24; 06: 1.11
| Analytical results for Bi in OREAS 990 (Indicative Value 113 ppm) | [13 empty] | Indicative
Bi | Round | Replicate | Lab | Lab | Lab | Lab | Lab | Lab | Lab | Lab | Lab |  |  |  | 1
| No | No | 01 | 02 | 03 | 04 | 06 | 07 | 09 | 10 | 11 |  |  |  | ppm
|  |  | 4A*OES | 4A*OES | 4A*OES | 4A*OES | 4A*OES | 4A*OES | 4A*OES | 4A*MS | 4A*OES |  |  |  | 0
0
| 1 | 1 | 104 | 119.8193 | 108 | < 100 | 130 | 140 | 132 | 112.793 | 69 |  |  |  | 1
| 1 | 2 | 107 | 115.2283 | 123 | < 100 | 110 | 130 | 132 | 112.9814 | 76 |  |  |  | 7
| 1 | 3 | 108 | 115.394 | 119 | < 100 | 100 | 130 | 129 | 112.1926 | 77 |  |  |  | 16
| 1 | 4 | 109 | 115.321 | 103 | < 100 | 100 | 120 | 135 | 112.9202 | 71 |  |  |  | 112.5714
| 1 | 5 | 107 | 116.4363 | 120 | < 100 | 110 | 120 | 124 | 115.5283 | 72 |  |  |  | 24
| 1 | 6 | 110 | 117.7351 | 105 | < 100 | 120 | 120 | 129 | 112.3634 | 69
| Mean |  | 107.5 | 116.6557 | 113 |  | 111.6667 | 126.6667 | 130.1667 | 113.1298 | 72.3333
| Median |  | 107.5 | 115.9152 | 113.5 |  | 110 | 125 | 130.5 | 112.8566 | 71.5
| Std Dev. |  | 2.0736 | 1.8239 | 8.6487 |  | 11.6905 | 8.165 | 3.7639 | 1.2164 | 3.4448
| Rel.Std.Dev. |  | 1.929% | 1.563% | 7.654% |  | 10.47% | 6.446% | 2.892% | 1.075% | 4.762%
| PDM3 |  | -4.505% | 3.628% | 0.3808% |  | -0.8037% | 12.52% | 15.63% | 0.4961% | -35.74%
| Z-Score (Absolute) |  | 0.67 | 0.45 | 0 | 7.72 | NA | NA | 2.1 | 0.02 | 4.99
Results from laboratories 6 and 7 were removed due to their 10 ppm reading resolution
| Analytical results for Ca in OREAS 990 (Indicative Value 0.161 wt.%) | [13 empty] | Indicative
Ca | Round | Replicate | Lab | Lab | Lab | Lab | Lab | Lab | Lab | Lab | Lab | Lab | Lab |  | 1
| No | No | 01 | 02 | 03 | 04 | 06 | 07 | 08 | 09 | 10 | 11 | 12 |  | wt.%
|  |  | 4A*OES | 4A*OES | 4A*OES | 4A*OES | 4A*OES | 4A*OES | 4A*OES | 4A*OES | 4A*OES | 4A*OES | 4A*OES |  | 3
3
| 1 | 1 | 0.14 | 0.16127 | 0.18 | 0.162 | 0.17 | 0.16 | 0.16 | 0.181 | 0.17081 | 0.16 | 0.16 |  | 1
| 1 | 2 | 0.15 | 0.16112 | 0.18 | 0.157 | 0.16 | 0.16 | 0.16 | 0.168 | 0.17659 | 0.151 | 0.16 |  | 8
| 1 | 3 | 0.15 | 0.16279 | 0.17 | 0.16 | 0.17 | 0.17 | 0.16 | 0.174 | 0.16955 | 0.151 | 0.16 |  | 16
| 1 | 4 | 0.15 | 0.16183 | 0.16 | 0.161 | 0.16 | 0.16 | 0.16 | 0.167 | 0.1684 | 0.151 | 0.16 |  | 0.16102
| 1 | 5 | 0.15 | 0.16077 | 0.19 | 0.156 | 0.16 | 0.16 | 0.16 | 0.184 | 0.17586 | 0.151 | 0.16 |  | 25
| 1 | 6 | 0.15 | 0.16002 | 0.18 | 0.163 | 0.16 | 0.16 | 0.16 | 0.188 | 0.17088 | 0.16 | 0.16
| Mean |  | 0.14833 | 0.1613 | 0.17667 | 0.15983 | 0.16333 | 0.16167 | 0.16 | 0.177 | 0.17202 | 0.154 | 0.16
| Median |  | 0.15 | 0.16119 | 0.18 | 0.1605 | 0.16 | 0.16 | 0.16 | 0.1775 | 0.17084 | 0.151 | 0.16
| Std Dev. |  | 0.0040825 | 0.00094337 | 0.010328 | 0.0027869 | 0.005164 | 0.0040825 | 0 | 0.0086718 | 0.0033941 | 0.0046476 | 0
| Rel.Std.Dev. |  | 2.752% | 0.5849% | 5.846% | 1.744% | 3.162% | 2.525% | 0% | 4.899% | 1.973% | 3.018% | 0%
| PDM3 |  | -7.88% | 0.1727% | 9.716% | -0.7384% | 1.435% | 0.4002% | -0.6349% | 9.923% | 6.827% | -4.361% | -0.6349%
| Z-Score (Absolute) |  | 4.3 | 0 | 5.1 | 0.49 | 0.67 | 0.12 | 0.43 | 5.21 | 3.55 | 2.42 | 0.43
| Analytical results for Cd in OREAS 990 (Certified Value 335 ppm) | [13 empty] | Certified
Cd | Round | Replicate | Lab | Lab | Lab | Lab | Lab | Lab | Lab | Lab | Lab | Lab | Lab |  | 1
| No | No | 01 | 02 | 03 | 04 | 06 | 07 | 08 | 09 | 10 | 11 | 12 |  | ppm
|  |  | 4A*OES | 4A*OES | 4A*OES | 4A*OES | 4A*OES | 4A*OES | 4A*OES | 4A*OES | 4A*OES | 4A*OES | 4A*OES |  | 0
0
| 1 | 1 | 277 | 332.3556 | 352 | 345 | 350 | 330 | 332 | 324 | 333.4785 | 398.4 | 343 |  | 1
| 1 | 2 | 284 | 322.8452 | 349 | 355 | 350 | 330 | 324 | 316 | 322.335 | 403.6 | 333 |  | 9
| 1 | 3 | 285 | 323.3829 | 350 | 360 | 350 | 340 | 332 | 318 | 323.228 | 406.9 | 338 |  | 16
| 1 | 4 | 287 | 320.3614 | 347 | 365 | 350 | 340 | 322 | 318 | 320.492 | 407.3 | 332 |  | 335.2588
| 1 | 5 | 278 | 322.9486 | 354 | 350 | 350 | 330 | 324 | 319 | 321.069 | 408.8 | 331 |  | 22
| 1 | 6 | 292 | 334.9011 | 346 | 345 | 350 | 340 | 338 | 316 | 327.028 | 404.9 | 332
| Mean |  | 283.8333 | 326.1325 | 349.6667 | 353.3333 | 350 | 335 | 328.6667 | 318.5 | 324.6051 | 404.9833 | 334.8333
| Median |  | 284.5 | 323.1657 | 349.5 | 352.5 | 350 | 335 | 328 | 318 | 322.7815 | 405.9 | 332.5
| Std Dev. |  | 5.6362 | 5.9569 | 3.0111 | 8.165 | 0 | 5.4772 | 6.2823 | 2.9496 | 4.921 | 3.7113 | 4.7081
| Rel.Std.Dev. |  | 1.986% | 1.827% | 0.8611% | 2.311% | 0% | 1.635% | 1.911% | 0.9261% | 1.516% | 0.9164% | 1.406%
| PDM3 |  | -15.34% | -2.722% | 4.298% | 5.391% | 4.397% | -0.07721% | -1.966% | -4.999% | -3.178% | 20.8% | -0.1269%
| Z-Score (Absolute) |  | 2.32 | 0.4 | 0.67 | 0.84 | 0.69 | 0.01 | 0.28 | 0.74 | 0.46 | 3.19 | 0
| Analytical results for Ce in OREAS 990 (Indicative Value 25.1 ppm) | [13 empty] | Indicative
Ce | Round | Replicate | 01: Lab; 02: Lab; 03: Lab; 04: Lab |  | 1
| No | No | 01: 01; 02: 02; 03: 04; 04: 10 |  | ppm
|  |  | 01: 4A*OES; 02: 4A*OES; 03: 4A*MS; 04: 4A*MS |  | 1
1
| 1 | 1 | 01: 26; 02: < 20; 03: -; 04: 24.2394 |  | 1
| 1 | 2 | 01: 26; 02: < 20; 03: -; 04: 24.235 |  | 20
| 1 | 3 | 01: 27; 02: < 20; 03: -; 04: 24.2301 |  | 16
| 1 | 4 | 01: 26; 02: < 20; 03: -; 04: 24.3023 |  | 25.1281
| 1 | 5 | 01: 26; 02: < 20; 03: -; 04: 24.2693 |  | 26
| 1 | 6 | 01: 25; 02: < 20; 03: -; 04: 24.2611
| Mean |  | 01: 26; 04: 24.2562
| Median |  | 01: 26; 04: 24.2502
| Std Dev. |  | 01: 0.63246; 04: 0.027314
| Rel.Std.Dev. |  | 01: 2.433%; 04: 0.1126%
| PDM3 |  | 01: 3.47%; 04: -3.47%
| Z-Score (Absolute) |  | 01: 0.67; 02: 5.51; 03: NA; 04: 0
| Analytical results for Co in OREAS 990 (Indicative Value 5.47 ppm) | [13 empty] | Indicative
Co | Round | Replicate | Lab | Lab | Lab | Lab | Lab | Lab | Lab | Lab | Lab | Lab |  |  | 1
| No | No | 01 | 02 | 03 | 04 | 06 | 07 | 09 | 10 | 11 | 12 |  |  | ppm
|  |  | 4A*OES | 4A*OES | 4A*OES | 4A*OES | 4A*OES | 4A*OES | 4A*OES | 4A*MS | 4A*OES | 4A*OES |  |  | 2
2
| 1 | 1 | 4 | 3.3369 | < 10 | < 25 | < 10 | < 5 | 4.3 | 6.6914 | 6 | 3 |  |  | 1
| 1 | 2 | 5 | 3.1528 | < 10 | < 25 | 10 | < 5 | 4.4 | 6.7142 | 6 | 4 |  |  | 10
| 1 | 3 | 5 | 3.3334 | < 10 | < 25 | < 10 | < 5 | 4.3 | 6.7257 | 6 | 3 |  |  | 16
| 1 | 4 | 5 | 3.5831 | < 10 | < 25 | < 10 | < 5 | 4.2 | 6.6898 | 6 | 3 |  |  | 5.4713
| 1 | 5 | 5 | 3.7984 | < 10 | < 25 | < 10 | < 5 | 4 | 6.7047 | 6 | 3 |  |  | 27
| 1 | 6 | 5 | 3.629 | 15 | < 25 | < 10 | < 5 | 4.5 | 6.7339 | 5 | 3
| Mean |  | 4.8333 | 3.4723 | 15 |  | 10 |  | 4.2833 | 6.7099 | 5.8333 | 3.1667
| Median |  | 5 | 3.46 | 15 |  | 10 |  | 4.3 | 6.7094 | 6 | 3
| Std Dev. |  | 0.40825 | 0.23786 |  |  |  |  | 0.17224 | 0.017985 | 0.40825 | 0.40825
| Rel.Std.Dev. |  | 8.447% | 6.85% |  |  |  |  | 4.021% | 0.268% | 6.999% | 12.89%
| PDM3 |  | -11.66% | -36.54% | 174.2% |  | 82.77% |  | -21.71% | 22.64% | 6.618% | -42.12%
| Z-Score (Absolute) |  | 0.25 | 0.93 | 0.66 | 3.57 | 0.25 | 1.41 | 0.52 | 0.69 | 0.25 | 1.08
| Analytical results for Cr in OREAS 990 (Certified Value 9.41 ppm) | [13 empty] | Certified
Cr | Round | Replicate | Lab | Lab | Lab | Lab | Lab | Lab | Lab | Lab | Lab |  |  |  | 1
| No | No | 01 | 02 | 03 | 04 | 06 | 07 | 09 | 11 | 12 |  |  |  | ppm
|  |  | 4A*OES | 4A*OES | 4A*OES | 4A*OES | 4A*OES | 4A*OES | 4A*OES | 4A*OES | 4A*OES |  |  |  | 2
2
| 1 | 1 | 8 | 8.7844 | < 50 | < 100 | 10 | < 20 | 10 | 91 | 5 |  |  |  | 1
| 1 | 2 | 7 | 11.2453 | < 50 | < 100 | 10 | < 20 | 9 | 89 | 5 |  |  |  | 11
| 1 | 3 | 8 | 8.1376 | < 50 | < 100 | 10 | < 20 | 10 | 92 | 8 |  |  |  | 16
| 1 | 4 | 8 | 8.6532 | < 50 | < 100 | 10 | 40 | 10 | 89 | 6 |  |  |  | 9.408
| 1 | 5 | 7 | 12.4863 | < 50 | < 100 | 20 | < 20 | 10 | 91 | 6 |  |  |  | 23
| 1 | 6 | 8 | 7.934 | < 50 | < 100 | 10 | < 20 | 10 | 89 | 4
| Mean |  | 7.6667 | 9.5401 |  |  | 11.6667 | 40 | 9.8333 | 90.1667 | 5.6667
| Median |  | 8 | 8.7188 |  |  | 10 | 40 | 10 | 90 | 5.5
| Std Dev. |  | 0.5164 | 1.8704 |  |  | 4.0825 |  | 0.40825 | 1.3292 | 1.3663
| Rel.Std.Dev. |  | 6.736% | 19.61% |  |  | 34.99% |  | 4.152% | 1.474% | 24.11%
| PDM3 |  | -18.51% | 1.404% |  |  | 24.01% | 325.2% | 4.521% | 858.4% | -39.77%
| Z-Score (Absolute) |  | 0.57 | 0.22 | 2.62 | 7.22 | 0.17 | 0.78 | 0.17 | NA | 0.93
| Analytical results for Cs in OREAS 990 (Indicative Value 1.04 ppm) | [13 empty] | Indicative
Cs | Round | Replicate | 01: Lab; 02: Lab |  |  | 1
| No | No | 01: 04; 02: 10 |  |  | ppm
|  |  | 01: 4A*MS; 02: 4A*MS |  |  | 2
2
| 1 | 1 | 01: -; 02: 1.0553 |  |  | 1
| 1 | 2 | 01: -; 02: 1.0146 |  |  | 12
| 1 | 3 | 01: -; 02: 1.0159 |  |  | 16
| 1 | 4 | 01: -; 02: 1.0304 |  |  | 1.037
| 1 | 5 | 01: -; 02: 1.0783 |  |  | 28
| 1 | 6 | 01: -; 02: 1.0277
| Mean |  | 02: 1.037
| Median |  | 02: 1.0291
| Std Dev. |  | 02: 0.024958
| Rel.Std.Dev. |  | 02: 2.407%
PDM3 | bar: 02
Z-Score (Absolute) | bar: 01 to 02
| Analytical results for Cu in OREAS 990 (Certified Value 16.99 wt.%) | [13 empty] | Certified
Cu | Round | Replicate | Lab | Lab | Lab | Lab | Lab | Lab | Lab | Lab | Lab | Lab | Lab | Lab | 1
| No | No | 01 | 02 | 03 | 04 | 05 | 06 | 07 | 08 | 09 | 10 | 11 | 12 | wt.%
|  |  | 4A*AAS | 4A*OES | 4A*OES | 4A*AAS | 4A*OES | 4A*OES/AAS | 4A*OES | 4A*OES | 4A*OES | 4A*OES | 4A*AAS | 4A*OES | 2
3
| 1 | 1 | 17.784 | 17.0846 | 16.9302 | 16.7 | 17.75 | 16.95 | 16.75 | 16.9 | 17.3 | 17.2795 | 16.351 | 14.8 | 1
| 1 | 2 | 17.152 | 17.1256 | 16.9391 | 17.2 | 17.4 | 16.65 | 16.95 | 16.4 | 16.8 | 17.5968 | 16.406 | 13.9 | 45
| 1 | 3 | 17.176 | 17.0414 | 16.6154 | 17.4 | 17.85 | 16.9 | 17.5 | 16.6 | 17.1 | 17.2714 | 16.235 | 14 | 16
| 1 | 4 | 16.982 | 16.9338 | 16.7076 | 17.1 | 17.75 | 16.55 | 16.5 | 16.3 | 17.1 | 17.4959 | 16.706 | 13.2 | 16.9874
| 1 | 5 | 17.021 | 16.9801 | 16.9231 | 16.9 | 17.75 | 16.65 | 16.7 | 16 | 17.1 | 17.6938 | 16.429 | 13.6 | 24
| 1 | 6 | 17.077 | 17.0998 | 16.5384 | 17.5 | 17.7 | 16.6 | 17 | 16.9 | 17 | 17.8842 | 16.21 | 13.7
| Mean |  | 17.1987 | 17.0442 | 16.7756 | 17.1333 | 17.7 | 16.7167 | 16.9 | 16.5167 | 17.0667 | 17.5369 | 16.3895 | 13.8667
| Median |  | 17.1145 | 17.063 | 16.8153 | 17.15 | 17.75 | 16.65 | 16.85 | 16.5 | 17.1 | 17.5463 | 16.3785 | 13.8
| Std Dev. |  | 0.29618 | 0.074381 | 0.17829 | 0.30111 | 0.15492 | 0.16633 | 0.34496 | 0.35449 | 0.1633 | 0.23968 | 0.17865 | 0.53541
| Rel.Std.Dev. |  | 1.722% | 0.4364% | 1.063% | 1.757% | 0.8753% | 0.995% | 2.041% | 2.146% | 0.9568% | 1.367% | 1.09% | 3.861%
| PDM3 |  | 1.244% | 0.3344% | -1.247% | 0.8592% | 4.195% | -1.594% | -0.5144% | -2.771% | 0.4667% | 3.235% | -3.52% | -18.37%
| Z-Score (Absolute) |  | 0.63 | 0.2 | 0.55 | 0.45 | 2.04 | 0.71 | 0.2 | 1.27 | 0.26 | 1.58 | 1.63 | 8.69
| Analytical results for Dy in OREAS 990 (Indicative Value 1.06 ppm) | [13 empty] | Indicative
Dy | Round | Replicate | 01: Lab | 1
| No | No | 01: 10 | ppm
|  |  | 01: 4A*MS | 2
2
| 1 | 1 | 01: 1.0391 | 1
| 1 | 2 | 01: 1.0288 | 23
| 1 | 3 | 01: 1.0444 | 16
| 1 | 4 | 01: 1.0799 | 1.056
| 1 | 5 | 01: 1.0933 | 29
| 1 | 6 | 01: 1.0504
| Mean |  | 01: 1.056
| Median |  | 01: 1.0474
| Std Dev. |  | 01: 0.025122
| Rel.Std.Dev. |  | 01: 2.379%
| PDM3 |  | 01: 3.109e-13%
Z-Score (Absolute) | bar: 01
| Analytical results for Er in OREAS 990 (Indicative Value 0.63 ppm) | [13 empty] | Indicative
Er | Round | Replicate | 01: Lab | 1
| No | No | 01: 10 | ppm
|  |  | 01: 4A*MS | 2
2
| 1 | 1 | 01: 0.62771 | 1
| 1 | 2 | 01: 0.61337 | 24
| 1 | 3 | 01: 0.61582 | 16
| 1 | 4 | 01: 0.65119 | 0.63074
| 1 | 5 | 01: 0.66492 | 30
| 1 | 6 | 01: 0.61142
| Mean |  | 01: 0.63074
| Median |  | 01: 0.62176
| Std Dev. |  | 01: 0.022333
| Rel.Std.Dev. |  | 01: 3.541%
PDM3 | bar: 01
Z-Score (Absolute) | bar: 01
| Analytical results for Eu in OREAS 990 (Indicative Value 0.93 ppm) | [13 empty] | Indicative
Eu | Round | Replicate | 01: Lab | 1
| No | No | 01: 10 | ppm
|  |  | 01: 4A*MS | 2
2
| 1 | 1 | 01: 0.94017 | 1
| 1 | 2 | 01: 0.91968 | 25
| 1 | 3 | 01: 0.92529 | 16
| 1 | 4 | 01: 0.91361 | 0.92899
| 1 | 5 | 01: 0.92629 | 31
| 1 | 6 | 01: 0.94888
| Mean |  | 01: 0.92899
| Median |  | 01: 0.92579
| Std Dev. |  | 01: 0.013152
| Rel.Std.Dev. |  | 01: 1.416%
| PDM3 |  | 01: 2.22e-14%
Z-Score (Absolute) | bar: 01
| Analytical results for Fe in OREAS 990 (Certified Value 20.07 wt.%) | [13 empty] | Certified
Fe | Round | Replicate | Lab | Lab | Lab | Lab | Lab | Lab | Lab | Lab | Lab | Lab | Lab |  | 1
| No | No | 01 | 02 | 03 | 04 | 06 | 07 | 08 | 09 | 10 | 11 | 12 |  | wt.%
|  |  | 4A*OES | 4A*OES | 4A*OES | 4A*OES | 4A*OES | 4A*OES | 4A*OES | 4A*OES | 4A*OES | 4A*OES | 4A*OES |  | 2
3
| 1 | 1 | 17.16 | 20.6614 | 21.51 | 20.6 | 19.85 | 19.85 | 20.6 | 19.9 | 20.6848 | 18.534 | 19.4 |  | 1
| 1 | 2 | 17.54 | 21.0416 | 21.47 | 21.1 | 20.3 | 20.1 | 19.4 | 19.5 | 20.7744 | 19.203 | 18.3 |  | 49
| 1 | 3 | 17.67 | 20.9961 | 21.05 | 21.4 | 19.85 | 20.7 | 19.6 | 19.5 | 20.7533 | 18.913 | 18.3 |  | 16
| 1 | 4 | 17.53 | 20.7227 | 21.31 | 21.5 | 20.4 | 18.6 | 19.5 | 19.7 | 20.5523 | 19.044 | 17.3 |  | 20.0723
| 1 | 5 | 17.19 | 20.7585 | 21.56 | 20.6 | 19.95 | 19.75 | 19.3 | 20 | 20.8774 | 19.016 | 17.9 |  | 25
| 1 | 6 | 17.8 | 20.911 | 21.07 | 20.7 | 20.2 | 20.1 | 20.1 | 19.7 | 20.8739 | 18.9 | 18.1
| Mean |  | 17.4817 | 20.8485 | 21.3283 | 20.9833 | 20.0917 | 19.85 | 19.75 | 19.7167 | 20.7527 | 18.935 | 18.2167
| Median |  | 17.535 | 20.8347 | 21.39 | 20.9 | 20.075 | 19.975 | 19.55 | 19.7 | 20.7639 | 18.9645 | 18.2
| Std Dev. |  | 0.25733 | 0.15614 | 0.22418 | 0.40702 | 0.23962 | 0.6957 | 0.501 | 0.20412 | 0.12285 | 0.22484 | 0.68823
| Rel.Std.Dev. |  | 1.472% | 0.7489% | 1.051% | 1.94% | 1.193% | 3.505% | 2.537% | 1.035% | 0.592% | 1.187% | 3.778%
| PDM3 |  | -12.91% | 3.867% | 6.258% | 4.539% | 0.09654% | -1.107% | -1.606% | -1.772% | 3.39% | -5.666% | -9.245%
| Z-Score (Absolute) |  | 1.75 | 0.74 | 1.09 | 0.84 | 0.18 | 0 | 0.07 | 0.1 | 0.67 | 0.67 | 1.2
| Analytical results for Ga in OREAS 990 (Indicative Value 3.73 ppm) | [13 empty] | Indicative
Ga | Round | Replicate | 01: Lab; 02: Lab; 03: Lab; 04: Lab; 06: Lab |  | 1
| No | No | 01: 01; 02: 04; 03: 06; 04: 10; 06: 11 |  | ppm
|  |  | 01: 4A*OES; 02: 4A*MS; 03: 4A*OES; 04: 4A*MS; 06: 4A*OES |  | 2
2
| 1 | 1 | 01: 5; 02: -; 03: < 50; 04: 3.5602; 06: 16.65 |  | 1
| 1 | 2 | 01: < 5; 02: -; 03: < 50; 04: 3.5362; 06: 16.885 |  | 13
| 1 | 3 | 01: 6; 02: -; 03: < 50; 04: 3.5093; 06: 15.9194 |  | 16
| 1 | 4 | 01: 5; 02: -; 03: < 50; 04: 3.56; 06: 17.6994 |  | 3.732
| 1 | 5 | 01: < 5; 02: -; 03: < 50; 04: 3.5633; 06: 17.0949 |  | 32
| 1 | 6 | 01: < 5; 02: -; 03: < 50; 04: 3.5554; 06: 16.3308
| Mean |  | 01: 5.3333; 04: 3.5474; 06: 16.7632
| Median |  | 01: 5; 04: 3.5577; 06: 16.7675
| Std Dev. |  | 01: 0.57735; 04: 0.021056; 06: 0.61856
| Rel.Std.Dev. |  | 01: 10.83%; 04: 0.5936%; 06: 3.69%
| PDM3 |  | 01: 42.91%; 04: -4.948%; 06: 349.2%
| Z-Score (Absolute) |  | 01: 0.66; 02: NA; 03: 1.5; 04: 0.69; 06: 0.66
| Analytical results for Gd in OREAS 990 (Indicative Value 1.78 ppm) | [13 empty] | Indicative
Gd | Round | Replicate | 01: Lab |  | 1
| No | No | 01: 10 |  | ppm
|  |  | 01: 4A*MS |  | 2
2
| 1 | 1 | 01: 1.7955 |  | 1
| 1 | 2 | 01: 1.7938 |  | 27
| 1 | 3 | 01: 1.7688 |  | 16
| 1 | 4 | 01: 1.793 |  | 1.7818
| 1 | 5 | 01: 1.7889 |  | 33
| 1 | 6 | 01: 1.7508
| Mean |  | 01: 1.7818
| Median |  | 01: 1.7909
| Std Dev. |  | 01: 0.018113
| Rel.Std.Dev. |  | 01: 1.017%
| PDM3 |  | 01: 1.998e-13%
Z-Score (Absolute) | bar: 01
| Analytical results for Ge in OREAS 990 (Indicative Value 0.069 ppm) | [13 empty] | Indicative
Ge | Round | Replicate | 01: Lab; 02: Lab |  | 1
| No | No | 01: 01; 02: 10 |  | ppm
|  |  | 01: 4A*OES; 02: 4A*MS |  | 3
3
| 1 | 1 | 01: < 10; 02: 0.065242 |  | 1
| 1 | 2 | 01: < 10; 02: 0.065285 |  | 14
| 1 | 3 | 01: < 10; 02: 0.073357 |  | 16
| 1 | 4 | 01: < 10; 02: 0.071789 |  | 0.069486
| 1 | 5 | 01: < 10; 02: 0.072236 |  | 34
| 1 | 6 | 01: < 10; 02: 0.069008
| Mean |  | 02: 0.069486
| Median |  | 02: 0.070399
| Std Dev. |  | 02: 0.0035704
| Rel.Std.Dev. |  | 02: 5.138%
| PDM3 |  | 02: -4.441e-14%
| Z-Score (Absolute) |  | 01: 0.67; 02: 0.67
| Analytical results for Hf in OREAS 990 (Indicative Value 1 ppm) | [13 empty] | Indicative
Hf | Round | Replicate | 01: Lab; 02: Lab |  | 1
| No | No | 01: 04; 02: 10 |  | ppm
|  |  | 01: 4A*MS; 02: 4A*MS |  | 2
2
| 1 | 1 | 01: -; 02: 1.0062 |  | 1
| 1 | 2 | 01: -; 02: 0.99689 |  | 29
| 1 | 3 | 01: -; 02: 1.0125 |  | 16
| 1 | 4 | 01: -; 02: 1.0149 |  | 1.0042
| 1 | 5 | 01: -; 02: 0.99617 |  | 35
| 1 | 6 | 01: -; 02: 0.99833
| Mean |  | 02: 1.0042
| Median |  | 02: 1.0023
| Std Dev. |  | 02: 0.0082472
| Rel.Std.Dev. |  | 02: 0.8213%
| PDM3 |  | 02: -2.22e-14%
Z-Score (Absolute) | bar: 01 to 02
| Analytical results for Ho in OREAS 990 (Indicative Value 0.21 ppm) | [13 empty] | Indicative
Ho | Round | Replicate | 01: Lab |  | 1
| No | No | 01: 10 |  | ppm
|  |  | 01: 4A*MS |  | 2
2
| 1 | 1 | 01: 0.19938 |  | 1
| 1 | 2 | 01: 0.21166 |  | 30
| 1 | 3 | 01: 0.20706 |  | 16
| 1 | 4 | 01: 0.19665 |  | 0.20802
| 1 | 5 | 01: 0.22254 |  | 36
| 1 | 6 | 01: 0.21084
| Mean |  | 01: 0.20802
| Median |  | 01: 0.20895
| Std Dev. |  | 01: 0.0093489
| Rel.Std.Dev. |  | 01: 4.494%
| PDM3 |  | 01: 1.554e-13%
Z-Score (Absolute) | bar: 01
| Analytical results for In in OREAS 990 (Indicative Value 26.6 ppm) | [13 empty] | Indicative
In | Round | Replicate | 01: Lab; 02: Lab; 03: Lab; 04: Lab |  | 1
| No | No | 01: 01; 02: 04; 03: 10; 04: 11 |  | ppm
|  |  | 01: 4A*OES; 02: 4A*MS; 03: 4A*MS; 04: 4A*OES |  | 1
1
| 1 | 1 | 01: 16; 02: -; 03: 25.5628; 04: 28 |  | 1
| 1 | 2 | 01: 16; 02: -; 03: 25.4626; 04: 26 |  | 3
| 1 | 3 | 01: 19; 02: -; 03: 25.5252; 04: 26 |  | 16
| 1 | 4 | 01: 18; 02: -; 03: 25.523; 04: 30 |  | 26.6218
| 1 | 5 | 01: 15; 02: -; 03: 25.5671; 04: 31 |  | 22
| 1 | 6 | 01: 12; 02: -; 03: 25.8207; 04: 25
| Mean |  | 01: 16; 03: 25.5769; 04: 27.6667
| Median |  | 01: 16; 03: 25.544; 04: 27
| Std Dev. |  | 01: 2.4495; 03: 0.12521; 04: 2.4221
| Rel.Std.Dev. |  | 01: 15.31%; 03: 0.4895%; 04: 8.755%
| PDM3 |  | 01: -39.9%; 03: -3.925%; 04: 3.925%
| Z-Score (Absolute) |  | 01: 3.09; 02: NA; 03: 0; 04: 0.67
| Analytical results for K in OREAS 990 (Certified Value 0.395 wt.%) | [13 empty] | Certified
K | Round | Replicate | Lab | Lab | Lab | Lab | Lab | Lab | Lab | Lab | Lab | Lab |  |  | 1
| No | No | 01 | 02 | 03 | 04 | 06 | 07 | 08 | 10 | 11 | 12 |  |  | wt.%
|  |  | 4A*OES | 4A*OES | 4A*OES | 4A*OES | 4A*OES | 4A*OES | 4A*OES | 4A*OES | 4A*OES | 4A*OES |  |  | 3
3
| 1 | 1 | 0.35 | 0.36775 | 0.42 | 0.4 | 0.4 | 0.38 | 0.42 | 0.4125 | 0.352 | 0.39 |  |  | 1
| 1 | 2 | 0.36 | 0.36716 | 0.41 | 0.405 | 0.4 | 0.39 | 0.4 | 0.41498 | 0.387 | 0.4 |  |  | 4
| 1 | 3 | 0.36 | 0.37039 | 0.42 | 0.425 | 0.4 | 0.4 | 0.42 | 0.41698 | 0.387 | 0.41 |  |  | 16
| 1 | 4 | 0.36 | 0.36835 | 0.42 | 0.435 | 0.4 | 0.39 | 0.41 | 0.41575 | 0.387 | 0.4 |  |  | 0.395
| 1 | 5 | 0.35 | 0.36795 | 0.41 | 0.406 | 0.4 | 0.38 | 0.41 | 0.422 | 0.387 | 0.4 |  |  | 26
| 1 | 6 | 0.37 | 0.36941 | 0.41 | 0.409 | 0.4 | 0.38 | 0.42 | 0.416 | 0.361 | 0.41
| Mean |  | 0.35833 | 0.3685 | 0.415 | 0.41333 | 0.4 | 0.38667 | 0.41333 | 0.41637 | 0.37683 | 0.40167
| Median |  | 0.36 | 0.36815 | 0.415 | 0.4075 | 0.4 | 0.385 | 0.415 | 0.41588 | 0.387 | 0.4
| Std Dev. |  | 0.0075277 | 0.0011894 | 0.0054772 | 0.013604 | 6.0809e-17 | 0.008165 | 0.008165 | 0.0031456 | 0.016005 | 0.0075277
| Rel.Std.Dev. |  | 2.101% | 0.3228% | 1.32% | 3.291% | 1.52e-14% | 2.112% | 1.975% | 0.7555% | 4.247% | 1.874%
| PDM3 |  | -9.283% | -6.708% | 5.063% | 4.641% | 1.266% | -2.11% | 4.641% | 5.41% | -4.599% | 1.688%
| Z-Score (Absolute) |  | 1.99 | 1.52 | 0.61 | 0.54 | NA | 0.69 | 0.54 | 0.67 | 1.14 | 0
Results from laboratory 6 were removed due to their 0.1 ppm reading resolution.
| Analytical results for La in OREAS 990 (Indicative Value 9.06 ppm) | [13 empty] | Indicative
La | Round | Replicate | Lab | Lab | Lab | Lab | Lab | Lab | Lab | [5 empty] | 1
| No | No | 01 | 02 | 04 | 06 | 10 | 11 | 12 | [5 empty] | ppm
|  |  | 4A*OES | 4A*OES | 4A*MS | 4A*OES | 4A*MS | 4A*OES | 4A*OES | [5 empty] | 2
2
| 1 | 1 | 6 | 8.9417 | - | < 50 | 11.6176 | < 5 | 12.5 | [5 empty] | 1
| 1 | 2 | 6 | 9.0413 | - | < 50 | 11.6424 | < 5 | 6.9 | [5 empty] | 5
| 1 | 3 | 6 | 8.8725 | - | < 50 | 11.6881 | < 5 | 6.8 | [5 empty] | 16
| 1 | 4 | 6 | 9.0228 | - | < 50 | 11.6005 | < 5 | 6.4 | [5 empty] | 9.062
| 1 | 5 | 6 | 8.8136 | - | < 50 | 11.6419 | < 5 | 11.3 | [5 empty] | 23
| 1 | 6 | 6 | 8.8524 | - | < 50 | 11.6892 | < 5 | 11.3
| Mean |  | 01: 6; 02: 8.924; 06: 11.6466; 08: 9.2
| Median |  | 01: 6; 02: 8.9071; 06: 11.6422; 08: 9.1
| Std Dev. |  | 01: 0; 02: 0.093592; 06: 0.036178; 08: 2.7785
| Rel.Std.Dev. |  | 01: 0%; 02: 1.049%; 06: 0.3106%; 08: 30.2%
| PDM3 |  | 01: -33.79%; 02: -1.523%; 06: 28.52%; 08: 1.523%
| Z-Score (Absolute) |  | NA | 0.08 | NA | 4.35 | 0.67 | 1.85 | 0
Results from laboratory 1 were removed due to their 1 ppm reading resolution.
| Analytical results for Li in OREAS 990 (Indicative Value 2.74 ppm) | [13 empty] | Indicative
Li | Round | Replicate | Lab | Lab | Lab | Lab | Lab | Lab | Lab | [5 empty] | 1
| No | No | 01 | 02 | 04 | 07 | 10 | 11 | 12 | [5 empty] | ppm
|  |  | 4A*OES | 4A*OES | 4A*OES | 4A*OES | 4A*MS | 4A*OES | 4A*OES | [5 empty] | 2
2
| 1 | 1 | < 5 | 2.4128 | < 20 | < 100 | 4.3962 | 2.4 | 4 | [5 empty] | 1
| 1 | 2 | < 5 | 2.5395 | < 20 | < 100 | 4.4807 | 2.5 | 4 | [5 empty] | 6
| 1 | 3 | < 5 | 2.9632 | < 20 | < 100 | 4.694 | 3.2 | 4 | [5 empty] | 16
| 1 | 4 | < 5 | 2.8197 | < 20 | < 100 | 4.8007 | 2.6 | 4 | [5 empty] | 2.7353
| 1 | 5 | < 5 | 2.9022 | < 20 | < 100 | 4.4409 | 3.2 | 4 | [5 empty] | 24
| 1 | 6 | < 5 | 2.5865 | < 20 | < 100 | 4.2673 | 2.7 | 4
| Mean |  | 02: 2.704; 06: 4.5133; 07: 2.7667; 08: 4
| Median |  | 02: 2.7031; 06: 4.4608; 07: 2.65; 08: 4
| Std Dev. |  | 02: 0.22158; 06: 0.19789; 07: 0.35024; 08: 0
| Rel.Std.Dev. |  | 02: 8.195%; 06: 4.385%; 07: 12.66%; 08: 0%
| PDM3 |  | 02: -1.145%; 06: 65%; 07: 1.145%; 08: 46.23%
| Z-Score (Absolute) |  | 0.74 | 0.61 | 4.13 | 30.12 | 0.57 | 0.57 | NA
Results from laboratory 12 were removed due to their 1 ppm reading resolution.
| Analytical results for Lu in OREAS 990 (Indicative Value 0.11 ppm) | [13 empty] | Indicative
Lu | Round | Replicate | 01: Lab; 02: Lab |  |  | 1
| No | No | 01: 04; 02: 10 |  |  | ppm
|  |  | 01: 4A*MS; 02: 4A*MS |  |  | 2
2
| 1 | 1 | 01: -; 02: 0.11201 |  |  | 1
| 1 | 2 | 01: -; 02: 0.10516 |  |  | 19
| 1 | 3 | 01: -; 02: 0.10611 |  |  | 16
| 1 | 4 | 01: -; 02: 0.11263 |  |  | 0.10904
| 1 | 5 | 01: -; 02: 0.11301 |  |  | 25
| 1 | 6 | 01: -; 02: 0.10532
| Mean |  | 02: 0.10904
| Median |  | 02: 0.10906
| Std Dev. |  | 02: 0.0038699
| Rel.Std.Dev. |  | 02: 3.549%
| PDM3 |  | 02: -3.109e-13%
Z-Score (Absolute) | bar: 01 to 02
| Analytical results for Mg in OREAS 990 (Certified Value 0.164 wt.%) | [13 empty] | Certified
Mg | Round | Replicate | Lab | Lab | Lab | Lab | Lab | Lab | Lab | Lab | Lab | Lab | Lab |  | 1
| No | No | 01 | 02 | 03 | 04 | 06 | 07 | 08 | 09 | 10 | 11 | 12 |  | wt.%
|  |  | 4A*OES | 4A*OES | 4A*OES | 4A*OES | 4A*OES | 4A*OES | 4A*OES | 4A*OES | 4A*OES | 4A*OES | 4A*OES |  | 3
3
| 1 | 1 | 0.15 | 0.16196 | 0.16 | 0.163 | 0.15 | 0.15 | 0.17 | 0.172 | 0.17897 | 0.16 | 0.18 |  | 1
| 1 | 2 | 0.16 | 0.16212 | 0.16 | 0.167 | 0.15 | 0.15 | 0.16 | 0.161 | 0.17218 | 0.171 | 0.17 |  | 41
| 1 | 3 | 0.15 | 0.16356 | 0.15 | 0.168 | 0.14 | 0.16 | 0.17 | 0.165 | 0.17925 | 0.162 | 0.18 |  | 16
| 1 | 4 | 0.16 | 0.16316 | 0.16 | 0.168 | 0.15 | 0.14 | 0.16 | 0.162 | 0.17711 | 0.171 | 0.17 |  | 0.16449
| 1 | 5 | 0.15 | 0.1612 | 0.17 | 0.162 | 0.15 | 0.15 | 0.16 | 0.172 | 0.18129 | 0.162 | 0.17 |  | 27
| 1 | 6 | 0.16 | 0.16067 | 0.17 | 0.166 | 0.15 | 0.15 | 0.17 | 0.174 | 0.17859 | 0.157 | 0.18
| Mean |  | 0.155 | 0.16211 | 0.16167 | 0.16567 | 0.14833 | 0.15 | 0.165 | 0.16767 | 0.1779 | 0.16383 | 0.175
| Median |  | 0.155 | 0.16204 | 0.16 | 0.1665 | 0.15 | 0.15 | 0.165 | 0.1685 | 0.17878 | 0.162 | 0.175
| Std Dev. |  | 0.0054772 | 0.0011055 | 0.0075277 | 0.002582 | 0.0040825 | 0.0063246 | 0.0054772 | 0.0056804 | 0.0031073 | 0.0058452 | 0.0054772
| Rel.Std.Dev. |  | 3.534% | 0.6819% | 4.656% | 1.559% | 2.752% | 4.216% | 3.32% | 3.388% | 1.747% | 3.568% | 3.13%
| PDM3 |  | -5.771% | -1.447% | -1.718% | 0.7134% | -9.824% | -8.811% | 0.3081% | 1.929% | 8.149% | -0.4012% | 6.387%
| Z-Score (Absolute) |  | 1.55 | 0.3 | 0.38 | 0.32 | 2.73 | 2.43 | 0.21 | 0.67 | 2.47 | 0 | 1.96
| Analytical results for Mn in OREAS 990 (Certified Value 0.372 wt.%) | [13 empty] | Certified
Mn | Round | Replicate | Lab | Lab | Lab | Lab | Lab | Lab | Lab | Lab | Lab | Lab | Lab |  | 1
| No | No | 01 | 02 | 03 | 04 | 06 | 07 | 08 | 09 | 10 | 11 | 12 |  | wt.%
|  |  | 4A*OES | 4A*OES | 4A*OES | 4A*OES | 4A*OES | 4A*OES | 4A*OES | 4A*OES | 4A*OES | 4A*OES | 4A*OES |  | 3
3
| 1 | 1 | 0.3306 | 0.36328 | 0.4074 | 0.374 | 0.397 | 0.38 | 0.39 | 0.379 | 0.39899 | 0.3362 | 0.336 |  | 1
| 1 | 2 | 0.3369 | 0.36477 | 0.4057 | 0.38 | 0.387 | 0.39 | 0.374 | 0.369 | 0.39849 | 0.3429 | 0.341 |  | 42
| 1 | 3 | 0.3384 | 0.36014 | 0.4016 | 0.386 | 0.398 | 0.4 | 0.377 | 0.371 | 0.40822 | 0.3448 | 0.344 |  | 16
| 1 | 4 | 0.3373 | 0.36545 | 0.3995 | 0.388 | 0.388 | 0.38 | 0.37 | 0.372 | 0.3952 | 0.3409 | 0.323 |  | 0.37221
| 1 | 5 | 0.3358 | 0.37114 | 0.4058 | 0.373 | 0.385 | 0.38 | 0.377 | 0.379 | 0.40636 | 0.3437 | 0.336 |  | 28
| 1 | 6 | 0.343 | 0.36921 | 0.3962 | 0.376 | 0.388 | 0.38 | 0.382 | 0.375 | 0.40007 | 0.3449 | 0.348
| Mean |  | 0.337 | 0.36567 | 0.4027 | 0.3795 | 0.3905 | 0.385 | 0.37833 | 0.37417 | 0.40122 | 0.34223 | 0.338
| Median |  | 0.3371 | 0.36511 | 0.40365 | 0.378 | 0.388 | 0.38 | 0.377 | 0.3735 | 0.39953 | 0.3433 | 0.3385
| Std Dev. |  | 0.0040115 | 0.0039908 | 0.0043451 | 0.0063166 | 0.0055408 | 0.0083666 | 0.0069474 | 0.0042151 | 0.0050091 | 0.0033007 | 0.0086948
| Rel.Std.Dev. |  | 1.19% | 1.091% | 1.079% | 1.664% | 1.419% | 2.173% | 1.836% | 1.127% | 1.248% | 0.9645% | 2.572%
| PDM3 |  | -9.46% | -1.758% | 8.191% | 1.958% | 4.914% | 3.436% | 1.645% | 0.5254% | 7.794% | -8.054% | -9.191%
| Z-Score (Absolute) |  | 2.2 | 0.67 | 1.3 | 0.06 | 0.65 | 0.35 | 0 | 0.22 | 1.22 | 1.92 | 2.15
| Analytical results for Mo in OREAS 990 (Certified Value 116 ppm) | [13 empty] | Certified
Mo | Round | Replicate | Lab | Lab | Lab | Lab | Lab | Lab | Lab | Lab | Lab | Lab | Lab |  | 1
| No | No | 01 | 02 | 03 | 04 | 06 | 07 | 08 | 09 | 10 | 11 | 12 |  | ppm
|  |  | 4A*OES | 4A*OES | 4A*OES | 4A*OES | 4A*OES | 4A*OES | 4A*OES | 4A*OES | 4A*MS | 4A*OES | 4A*OES |  | 0
0
| 1 | 1 | 102 | 110.9286 | 131 | < 100 | 120 | 120 | 125 | 130 | 116.1966 | 106 | 111 |  | 1
| 1 | 2 | 104 | 111.1363 | 126 | < 100 | 130 | 120 | 130 | 127 | 116.8374 | 110 | 104 |  | 7
| 1 | 3 | 105 | 110.6015 | 126 | < 100 | 120 | 120 | 130 | 128 | 115.6862 | 109 | 108 |  | 16
| 1 | 4 | 105 | 110.8462 | 128 | < 100 | 130 | 110 | 125 | 128 | 113.6009 | 107 | 109 |  | 116.2062
| 1 | 5 | 101 | 110.4038 | 131 | < 100 | 120 | 120 | 120 | 129 | 115.1058 | 109 | 108 |  | 29
| 1 | 6 | 107 | 110.1198 | 126 | < 100 | 120 | 120 | 130 | 128 | 115.4324 | 109 | 109
| Mean |  | 104 | 110.6727 | 128 |  | 123.3333 | 118.3333 | 126.6667 | 128.3333 | 115.4766 | 108.3333 | 108.1667
| Median |  | 104.5 | 110.7239 | 127 |  | 120 | 120 | 127.5 | 128 | 115.5593 | 109 | 108.5
| Std Dev. |  | 2.1909 | 0.37246 | 2.4495 |  | 5.164 | 4.0825 | 4.0825 | 1.0328 | 1.102 | 1.5055 | 2.3166
| Rel.Std.Dev. |  | 2.107% | 0.3365% | 1.914% |  | 4.187% | 3.45% | 3.223% | 0.8048% | 0.9543% | 1.39% | 2.142%
| PDM3 |  | -10.5% | -4.762% | 10.15% |  | 6.133% | 1.831% | 9.002% | 10.44% | -0.6279% | -6.775% | -6.918%
| Z-Score (Absolute) |  | 0.67 | 0 | 1.75 | 6.13 | NA | NA | 1.62 | 1.78 | 0.49 | 0.24 | 0.25
Results from laboratories 6 and 7 were removed due to their 10 ppm reading resolution.
| Analytical results for Na in OREAS 990 (Indicative Value 0.044 wt.%) | [13 empty] | Indicative
Na | Round | Replicate | Lab | Lab | Lab | Lab | Lab | Lab | Lab | Lab | Lab | Lab |  |  | 1
| No | No | 01 | 02 | 03 | 04 | 06 | 07 | 08 | 10 | 11 | 12 |  |  | wt.%
|  |  | 4A*OES | 4A*OES | 4A*OES | 4A*OES | 4A*OES | 4A*OES | 4A*OES | 4A*OES | 4A*OES | 4A*OES |  |  | 3
3
| 1 | 1 | 0.04 | 0.068874 | 0.05 | 0.122 | < 0.05 | 0.04 | 0.04 | 0.075891 | 0.025 | 0.04 |  |  | 1
| 1 | 2 | 0.04 | 0.067786 | 0.05 | < 0.04 | < 0.05 | 0.04 | 0.04 | 0.075946 | 0.025 | 0.04 |  |  | 20
| 1 | 3 | 0.04 | 0.067192 | 0.05 | < 0.04 | < 0.05 | 0.04 | 0.03 | 0.076221 | 0.035 | 0.04 |  |  | 16
| 1 | 4 | 0.04 | 0.062568 | 0.05 | < 0.04 | < 0.05 | 0.04 | 0.04 | 0.075487 | 0.025 | 0.05 |  |  | 0.043929
| 1 | 5 | 0.04 | 0.064316 | 0.05 | < 0.04 | < 0.05 | 0.04 | 0.03 | 0.075678 | 0.035 | 0.05 |  |  | 26
| 1 | 6 | 0.04 | 0.069263 | 0.05 | < 0.04 | < 0.05 | 0.04 | 0.04 | 0.075942 | 0.03 | 0.05
| Mean |  | 0.04 | 0.066666 | 0.05 | 0.122 |  | 0.04 | 0.036667 | 0.075861 | 0.029167 | 0.045
| Median |  | 0.04 | 0.067489 | 0.05 | 0.122 |  | 0.04 | 0.04 | 0.075916 | 0.0275 | 0.045
| Std Dev. |  | 0 | 0.0026635 | 7.6012e-18 |  |  | 0 | 0.005164 | 0.00025205 | 0.004916 | 0.0054772
| Rel.Std.Dev. |  | 0% | 3.995% | 1.52e-14% |  |  | 0% | 14.08% | 0.3323% | 16.85% | 12.17%
| PDM3 |  | -8.943% | 51.76% | 13.82% | 177.7% |  | -8.943% | -16.53% | 72.69% | -33.6% | 2.439%
| Z-Score (Absolute) |  | 0 | 2.4 | 0.9 | 0.27 | 1.35 | 0 | 0.3 | 3.22 | 0.97 | 0.45
| Analytical results for Nb in OREAS 990 (Indicative Value < 10 ppm) | [13 empty] | Indicative
Nb | Round | Replicate | 01: Lab; 02: Lab; 03: Lab; 04: Lab; 06: Lab |  |  | 1
| No | No | 01: 01; 02: 02; 03: 04; 04: 10; 06: 11 |  |  | ppm
|  |  | 01: 4A*OES; 02: 4A*OES; 03: 4A*MS; 04: 4A*MS; 06: 4A*OES |  |  | 1
1
| 1 | 1 | 01: < 10; 02: < 20; 03: -; 04: 1.1417; 06: < 5 |  |  | 1
| 1 | 2 | 01: < 10; 02: < 20; 03: -; 04: 1.1524; 06: < 5 |  |  | 8
| 1 | 3 | 01: < 10; 02: < 20; 03: -; 04: 1.1425; 06: < 5 |  |  | 16
| 1 | 4 | 01: < 10; 02: < 20; 03: -; 04: 1.1268; 06: < 5 |  |  | < 10
| 1 | 5 | 01: < 10; 02: < 20; 03: -; 04: 1.1363; 06: < 5 |  |  | 27
| 1 | 6 | 01: < 10; 02: < 20; 03: -; 04: 1.1546; 06: < 5
| Mean |  | 04: 1.1424
| Median |  | 04: 1.1421
| Std Dev. |  | 04: 0.01028
| Rel.Std.Dev. |  | 04: 0.8998%
PDM3
| Z-Score (Absolute) |  | 01: 0.44; 02: 2.18; 03: NA; 04: 0.91; 06: 0.44
| Analytical results for Nd in OREAS 990 (Indicative Value 10.7 ppm) | [13 empty] | Indicative
Nd | Round | Replicate | 01: Lab |  |  | 1
| No | No | 01: 10 |  |  | ppm
|  |  | 01: 4A*MS |  |  | 1
1
| 1 | 1 | 01: 10.7092 |  |  | 1
| 1 | 2 | 01: 10.7267 |  |  | 22
| 1 | 3 | 01: 10.729 |  |  | 16
| 1 | 4 | 01: 10.7657 |  |  | 10.7249
| 1 | 5 | 01: 10.7283 |  |  | 28
| 1 | 6 | 01: 10.6905
| Mean |  | 01: 10.7249
| Median |  | 01: 10.7275
| Std Dev. |  | 01: 0.025003
| Rel.Std.Dev. |  | 01: 0.2331%
| PDM3 |  | 01: 3.109e-13%
Z-Score (Absolute) | bar: 01
| Analytical results for Ni in OREAS 990 (Certified Value 93 ppm) | [13 empty] | Certified
Ni | Round | Replicate | Lab | Lab | Lab | Lab | Lab | Lab | Lab | Lab | Lab | Lab |  |  | 1
| No | No | 01 | 02 | 03 | 04 | 06 | 07 | 08 | 09 | 11 | 12 |  |  | ppm
|  |  | 4A*OES | 4A*OES | 4A*OES | 4A*OES | 4A*OES | 4A*OES | 4A*OES | 4A*OES | 4A*OES | 4A*OES |  |  | 0
1
| 1 | 1 | 87 | 85.3306 | 85 | 155 | 100 | 90 | 106 | 101 | 95 | 87 |  |  | 1
| 1 | 2 | 89 | 84.7458 | 96 | 150 | 110 | 100 | 100 | 100 | 94 | 86 |  |  | 9
| 1 | 3 | 89 | 90.4515 | 84 | 150 | 120 | 100 | 106 | 101 | 94 | 85 |  |  | 16
| 1 | 4 | 90 | 89.4979 | 91 | 145 | 100 | 100 | 102 | 101 | 95 | 84 |  |  | 93.3363
| 1 | 5 | 87 | 90.0951 | 89 | 150 | 100 | 100 | 104 | 102 | 93 | 85 |  |  | 30
| 1 | 6 | 91 | 87.0022 | 106 | 125 | 110 | 100 | 108 | 103 | 91 | 86
| Mean |  | 88.8333 | 87.8538 | 91.8333 | 145.8333 | 106.6667 | 98.3333 | 104.3333 | 101.3333 | 93.6667 | 85.5
| Median |  | 89 | 88.25 | 90 | 150 | 105 | 100 | 105 | 101 | 94 | 85.5
| Std Dev. |  | 1.6021 | 2.499 | 8.1833 | 10.6849 | 8.165 | 4.0825 | 2.9439 | 1.0328 | 1.5055 | 1.0488
| Rel.Std.Dev. |  | 1.803% | 2.845% | 8.911% | 7.327% | 7.655% | 4.152% | 2.822% | 1.019% | 1.607% | 1.227%
| PDM3 |  | -4.824% | -5.874% | -1.61% | 56.25% | 14.28% | 5.354% | 11.78% | 8.568% | 0.354% | -8.396%
| Z-Score (Absolute) |  | 0.43 | 0.54 | 0.1 | 5.89 | NA | NA | 1.29 | 0.95 | 0.1 | 0.8
Results from laboratories 6 and 7 were removed due to their 10 ppm reading resolution.
| Analytical results for P in OREAS 990 (Indicative Value 0.037 wt.%) | [13 empty] | Indicative
P | Round | Replicate | Lab | Lab | Lab | Lab | Lab | Lab | Lab | Lab |  |  |  |  | 1
| No | No | 01 | 02 | 03 | 04 | 06 | 07 | 11 | 12 |  |  |  |  | wt.%
|  |  | 4A*OES | 4A*OES | 4A*OES | 4A*OES | 4A*OES | 4A*OES | 4A*OES | 4A*OES |  |  |  |  | 3
3
| 1 | 1 | 0.0039 | 0.066849 | < 0.01 | < 0.025 | 0.005 | < 0.008 | 0.071 | < 0.01 |  |  |  |  | 1
| 1 | 2 | 0.0041 | 0.069401 | < 0.01 | < 0.025 | 0.005 | < 0.008 | 0.0729 | < 0.01 |  |  |  |  | 10
| 1 | 3 | 0.004 | 0.063601 | < 0.01 | < 0.025 | 0.007 | < 0.008 | 0.0666 | < 0.01 |  |  |  |  | 16
| 1 | 4 | 0.0038 | 0.062652 | < 0.01 | < 0.025 | 0.006 | < 0.008 | 0.0725 | < 0.01 |  |  |  |  | 0.036958
| 1 | 5 | 0.0039 | 0.07227 | < 0.01 | < 0.025 | 0.011 | < 0.008 | 0.0727 | < 0.01 |  |  |  |  | 29
| 1 | 6 | 0.0038 | 0.072131 | < 0.01 | < 0.025 | 0.006 | < 0.008 | 0.0661 | < 0.01
| Mean |  | 01: 0.0039167; 02: 0.067817; 06: 0.0066667; 11: 0.0703
| Median |  | 01: 0.0039; 02: 0.068125; 06: 0.006; 11: 0.07175
| Std Dev. |  | 01: 0.0001169; 02: 0.0041553; 06: 0.0022509; 11: 0.0031362
| Rel.Std.Dev. |  | 01: 2.985%; 02: 6.127%; 06: 33.76%; 11: 4.461%
| PDM3 |  | 01: -89.4%; 02: 83.5%; 06: -81.96%; 11: 90.21%
| Z-Score (Absolute) |  | 0.69 | 22.29 | 0.3 | 2.4 | 0.3 | 0.66 | 23.18 | 0.3
| Analytical results for Pb in OREAS 990 (Certified Value 8.62 wt.%) | [13 empty] | Certified
Pb | Round | Replicate | Lab | Lab | Lab | Lab | Lab | Lab | Lab | Lab | Lab | Lab | Lab |  | 1
| No | No | 01 | 02 | 03 | 04 | 05 | 06 | 07 | 08 | 10 | 11 | 12 |  | wt.%
|  |  | 4A*AAS | 4A*OES | 4A*OES | 4A*OES | 4A*OES | 4A*OES | 4A*OES | 4A*OES | 4A*OES | 4A*AAS | 4A*OES |  | 2
3
| 1 | 1 | 8.65 | 8.9985 | 8.8076 | 8.15 | 8.72 | 8.67 | 8.41 | 8.73 | 8.4057 | 8.167 | 4.79 |  | 1
| 1 | 2 | 8.64 | 8.8478 | 8.8411 | 8.54 | 8.4 | 8.74 | 8.47 | 8.56 | 8.4539 | 8.688 | 4.83 |  | 54
| 1 | 3 | 8.634 | 8.9622 | 8.668 | 8.61 | 8.98 | 8.67 | 8.78 | 8.79 | 8.399 | 8.54 | 4.9 |  | 16
| 1 | 4 | 8.694 | 8.9734 | 8.6826 | 8.68 | 8.89 | 8.77 | 8.59 | 8.47 | 8.4795 | 8.689 | 4.94 |  | 8.618
| 1 | 5 | 8.679 | 8.811 | 8.8449 | 8.24 | 8.61 | 8.67 | 8.37 | 8.56 | 8.4573 | 8.63 | 4.81 |  | 31
| 1 | 6 | 8.661 | 8.8276 | 8.669 | 8.39 | 8.62 | 8.71 | 8.51 | 8.42 | 8.3986 | 8.158 | 4.75
| Mean |  | 8.6597 | 8.9034 | 8.7522 | 8.435 | 8.7033 | 8.705 | 8.5217 | 8.5883 | 8.4323 | 8.4787 | 4.8367
| Median |  | 8.6555 | 8.905 | 8.7451 | 8.465 | 8.67 | 8.69 | 8.49 | 8.56 | 8.4298 | 8.585 | 4.82
| Std Dev. |  | 0.023209 | 0.083389 | 0.08766 | 0.21116 | 0.20944 | 0.042778 | 0.14811 | 0.1447 | 0.035439 | 0.25087 | 0.070899
| Rel.Std.Dev. |  | 0.268% | 0.9366% | 1.002% | 2.503% | 2.406% | 0.4914% | 1.738% | 1.685% | 0.4203% | 2.959% | 1.466%
| PDM3 |  | 0.4839% | 3.312% | 1.558% | -2.123% | 0.9906% | 1.01% | -1.117% | -0.3438% | -2.154% | -1.616% | -43.88%
| Z-Score (Absolute) |  | 0.41 | 1.82 | 0.95 | 0.89 | 0.66 | 0.67 | 0.39 | 0 | 0.9 | 0.63 | 21.68
| Analytical results for Pr in OREAS 990 (Indicative Value 3.09 ppm) | [13 empty] | Indicative
Pr | Round | Replicate | 01: Lab |  | 1
| No | No | 01: 10 |  | ppm
|  |  | 01: 4A*MS |  | 2
2
| 1 | 1 | 01: 3.0907 |  | 1
| 1 | 2 | 01: 3.0819 |  | 24
| 1 | 3 | 01: 3.079 |  | 16
| 1 | 4 | 01: 3.0824 |  | 3.0915
| 1 | 5 | 01: 3.1027 |  | 30
| 1 | 6 | 01: 3.1122
| Mean |  | 01: 3.0915
| Median |  | 01: 3.0866
| Std Dev. |  | 01: 0.013334
| Rel.Std.Dev. |  | 01: 0.4313%
| PDM3 |  | 01: -1.11e-13%
Z-Score (Absolute) | bar: 01
| Analytical results for Rb in OREAS 990 (Indicative Value 19.9 ppm) | [13 empty] | Indicative
Rb | Round | Replicate | 01: Lab; 02: Lab |  | 1
| No | No | 01: 04; 02: 10 |  | ppm
|  |  | 01: 4A*MS; 02: 4A*MS |  | 1
1
| 1 | 1 | 01: -; 02: 20.2235 |  | 1
| 1 | 2 | 01: -; 02: 19.7623 |  | 11
| 1 | 3 | 01: -; 02: 19.585 |  | 16
| 1 | 4 | 01: -; 02: 20.2462 |  | 19.9431
| 1 | 5 | 01: -; 02: 19.8793 |  | 31
| 1 | 6 | 01: -; 02: 19.9621
| Mean |  | 02: 19.9431
| Median |  | 02: 19.9207
| Std Dev. |  | 02: 0.25917
| Rel.Std.Dev. |  | 02: 1.3%
| PDM3 |  | 02: 1.554e-13%
Z-Score (Absolute) | bar: 01 to 02
| Analytical results for Re in OREAS 990 (Indicative Value 51 ppm) | [13 empty] | Indicative
Re | Round | Replicate | 01: Lab |  | 1
| No | No | 01: 01 |  | ppm
|  |  | 01: 4A*OES |  | 0
0
| 1 | 1 | 01: 49 |  | 1
| 1 | 2 | 01: 51 |  | 12
| 1 | 3 | 01: 51 |  | 16
| 1 | 4 | 01: 50 |  | 50.5
| 1 | 5 | 01: 50 |  | 32
| 1 | 6 | 01: 52
| Mean |  | 01: 50.5
| Median |  | 01: 50.5
| Std Dev. |  | 01: 1.0488
| Rel.Std.Dev. |  | 01: 2.077%
PDM3 | bar: 01
Z-Score (Absolute) | bar: 01
| Analytical results for S in OREAS 990 (Certified Value 28.29 wt.%) | [13 empty] | Certified
S | Round | Replicate | Lab | Lab | Lab | Lab | Lab | Lab | Lab | Lab | Lab | Lab |  |  | 1
| No | No | 01 | 02 | 03 | 04 | 05 | 06 | 07 | 08 | 09 | 11 |  |  | wt.%
|  |  | 4A*OES | 4A*OES | 4A*OES | 4A*OES | 4A*OES | 4A*OES/AAS | 4A*OES | 4A*OES | 4A*OES | 4A*AAS |  |  | 2
3
| 1 | 1 | > 15 | > 10 | 29.75 | 19.2 | 30.3 | 26.4 | 26.5 | 29.2 | 30.1 | 24.701 |  |  | 1
| 1 | 2 | > 15 | > 10 | 29.9 | 19.2 | 29.4 | 28.4 | 26.7 | 28.5 | 29.2 | 25.729 |  |  | 51
| 1 | 3 | > 15 | > 10 | 29.35 | 20.3 | 31 | 26.8 | 27.5 | 29.6 | 29.4 | 25.143 |  |  | 16
| 1 | 4 | > 15 | > 10 | 29.4 | 23.6 | 31 | 27.5 | 25.6 | 28.6 | 29.6 | 25.794 |  |  | 28.2938
| 1 | 5 | > 15 | > 10 | 29.88 | 23.5 | 29.9 | 27.5 | 26.7 | 29.2 | 30.1 | 25.977 |  |  | 32
| 1 | 6 | > 15 | > 10 | 29.53 | 21.6 | 29.9 | 27.4 | 26.9 | 30.5 | 29.5 | 24.284
| Mean |  |  |  | 29.635 | 21.2333 | 30.25 | 27.3333 | 26.65 | 29.2667 | 29.65 | 25.2713
| Median |  |  |  | 29.64 | 20.95 | 30.1 | 27.45 | 26.7 | 29.2 | 29.55 | 25.436
| Std Dev. |  |  |  | 0.24123 | 2.0007 | 0.6473 | 0.68605 | 0.61887 | 0.73121 | 0.37283 | 0.67782
| Rel.Std.Dev. |  |  |  | 0.814% | 9.422% | 2.14% | 2.51% | 2.322% | 2.498% | 1.257% | 2.682%
| PDM3 |  |  |  | 4.74% | -24.95% | 6.914% | -3.394% | -5.81% | 3.439% | 4.793% | -10.68%
| Z-Score (Absolute) |  | NA | NA | 0.6 | 3.18 | 0.88 | 0.43 | 0.74 | 0.43 | 0.61 | 1.36
| Analytical results for Sb in OREAS 990 (Certified Value 4650 ppm) | [13 empty] | Certified
Sb | Round | Replicate | Lab | Lab | Lab | Lab | Lab | Lab | Lab | Lab | Lab |  |  |  | 1
| No | No | 01 | 02 | 03 | 04 | 06 | 07 | 09 | 11 | 12 |  |  |  | ppm
|  |  | 4A*OES | 4A*OES | 4A*OES | 4A*OES | 4A*OES | 4A*OES | 4A*OES | 4A*AAS | 4A*OES |  |  |  | 0
0
| 1 | 1 | 3806 | 4546.4992 | 4814 | 4280 | 4320 | 4530 | 5020 | 4102.8 | 5190 |  |  |  | 1
| 1 | 2 | 3733 | 4647.2355 | 4795 | 4510 | 4400 | 4600 | 4870 | 4142.9 | 5280 |  |  |  | 13
| 1 | 3 | 3587 | 4551.2661 | 4776 | 4340 | 4410 | 4710 | 4910 | 4671.2 | 5120 |  |  |  | 16
| 1 | 4 | 3468 | 4625.1724 | 4782 | 4430 | 4340 | 4380 | 4940 | 4288.5 | 5420 |  |  |  | 4649.8571
| 1 | 5 | 3420 | 4623.3926 | 4841 | 4240 | 4420 | 4590 | 5040 | 4684.2 | 5210 |  |  |  | 33
| 1 | 6 | 3888 | 4561.4752 | 4730 | 4320 | 4430 | 4560 | 4950 | 4120.5 | 5130
| Mean |  | 3650.3333 | 4592.5068 | 4789.6667 | 4353.3333 | 4386.6667 | 4561.6667 | 4955 | 4335.0167 | 5225
| Median |  | 3660 | 4592.4339 | 4788.5 | 4330 | 4405 | 4575 | 4945 | 4215.7 | 5200
| Std Dev. |  | 188.6061 | 44.2644 | 37.5801 | 99.9333 | 45.4606 | 107.966 | 64.7302 | 273.4823 | 111.8481
| Rel.Std.Dev. |  | 5.167% | 0.9638% | 0.7846% | 2.296% | 1.036% | 2.367% | 1.306% | 6.309% | 2.141%
| PDM3 |  | -21.5% | -1.233% | 3.007% | -6.377% | -5.66% | -1.897% | 6.562% | -6.771% | 12.37%
| Z-Score (Absolute) |  | 2.71 | 0.09 | 0.68 | 0.62 | 0.52 | 0 | 1.17 | 0.67 | 1.97
| Analytical results for Sc in OREAS 990 (Indicative Value 2.19 ppm) | [13 empty] | Indicative
Sc | Round | Replicate | Lab | Lab | Lab | Lab | Lab | Lab | Lab | Lab | Lab | Lab |  |  | 1
| No | No | 01 | 02 | 03 | 04 | 06 | 07 | 08 | 10 | 11 | 12 |  |  | ppm
|  |  | 4A*OES | 4A*OES | 4A*OES | 4A*OES | 4A*OES | 4A*OES | 4A*OES | 4A*MS | 4A*OES | 4A*OES |  |  | 2
2
| 1 | 1 | 3 | 3.3758 | < 20 | 10 | < 10 | 1 | 1 | 0.9511 | < 5 | 1.4 |  |  | 1
| 1 | 2 | 3 | 3.4086 | < 20 | 11 | < 10 | 1 | 1 | 1.0223 | < 5 | 1.3 |  |  | 14
| 1 | 3 | 3 | 3.432 | < 20 | 11 | < 10 | 1 | 1 | 1.0281 | < 5 | 1.4 |  |  | 16
| 1 | 4 | 3 | 3.3622 | < 20 | 11 | < 10 | < 1 | 1 | 0.98858 | < 5 | 1.3 |  |  | 2.1917
| 1 | 5 | 3 | 3.2942 | < 20 | 10 | < 10 | 1 | < 1 | 1.0291 | < 5 | 1.3 |  |  | 33
| 1 | 6 | 3 | 3.377 | < 20 | 11 | < 10 | 1 | 1 | 1.0319 | < 5 | 1.3
| Mean |  | 3 | 3.375 |  | 10.6667 |  | 1 | 1 | 1.0085 |  | 1.3333
| Median |  | 3 | 3.3764 |  | 11 |  | 1 | 1 | 1.0252 |  | 1.3
| Std Dev. |  | 0 | 0.047064 |  | 0.5164 |  | 0 | 0 | 0.032371 |  | 0.05164
| Rel.Std.Dev. |  | 0% | 1.395% |  | 4.841% |  | 0% | 0% | 3.21% |  | 3.873%
| PDM3 |  | 36.88% | 53.99% |  | 386.7% |  | -54.37% | -54.37% | -53.99% |  | -39.17%
| Z-Score (Absolute) |  | NA | 0 | 2.75 | NA | 0.67 | NA | NA | 0.98 | 0.36 | NA
Results from laboratories 1, 4, 7, 8 and 12 were removed due to their 1 ppm reading resolution.
| Analytical results for Se in OREAS 990 (Indicative Value < 5 ppm) | [13 empty] | Indicative
Se | Round | Replicate | 01: Lab; 02: Lab; 03: Lab |  |  | 1
| No | No | 01: 01; 02: 02; 03: 04 |  |  | ppm
|  |  | 01: 4A*OES; 02: 4A*OES; 03: 4A*MS |  |  | 2
2
| 1 | 1 | 01: < 5; 02: < 20; 03: - |  |  | 1
| 1 | 2 | 01: < 5; 02: < 20; 03: - |  |  | 28
| 1 | 3 | 01: < 5; 02: < 20; 03: - |  |  | 16
| 1 | 4 | 01: < 5; 02: < 20; 03: - |  |  | < 5
| 1 | 5 | 01: < 5; 02: < 20; 03: - |  |  | 34
| 1 | 6 | 01: < 5; 02: < 20; 03: -
Mean
Median
Std Dev.
Rel.Std.Dev.
PDM3
Z-Score (Absolute) | bar: 01 to 03
| Analytical results for Sm in OREAS 990 (Indicative Value 2.17 ppm) | [13 empty] | Indicative
Sm | Round | Replicate | 01: Lab |  |  | 1
| No | No | 01: 10 |  |  | ppm
|  |  | 01: 4A*MS |  |  | 2
2
| 1 | 1 | 01: 2.1828 |  |  | 1
| 1 | 2 | 01: 2.1838 |  |  | 29
| 1 | 3 | 01: 2.163 |  |  | 16
| 1 | 4 | 01: 2.1654 |  |  | 2.172
| 1 | 5 | 01: 2.1861 |  |  | 35
| 1 | 6 | 01: 2.1508
| Mean |  | 01: 2.172
| Median |  | 01: 2.1741
| Std Dev. |  | 01: 0.014371
| Rel.Std.Dev. |  | 01: 0.6616%
| PDM3 |  | 01: -1.443e-13%
Z-Score (Absolute) | bar: 01
| Analytical results for Sn in OREAS 990 (Indicative Value 25.9 ppm) | [13 empty] | Indicative
Sn | Round | Replicate | 01: Lab; 02: Lab; 03: Lab; 04: Lab; 06: Lab |  |  | 1
| No | No | 01: 01; 02: 02; 03: 04; 04: 11; 06: 12 |  |  | ppm
|  |  | 01: 4A*OES; 02: 4A*OES; 03: 4A*OES; 04: 4A*OES; 06: 4A*OES |  |  | 1
1
| 1 | 1 | 01: < 10; 02: 39.8258; 03: < 50; 04: 11; 06: 28 |  |  | 1
| 1 | 2 | 01: < 10; 02: 41.8916; 03: < 50; 04: 11; 06: 25 |  |  | 30
| 1 | 3 | 01: < 10; 02: 39.413; 03: < 50; 04: 10; 06: 24 |  |  | 16
| 1 | 4 | 01: < 10; 02: 43.5119; 03: < 50; 04: 10; 06: 23 |  |  | 25.8552
| 1 | 5 | 01: < 10; 02: 42.8691; 03: < 50; 04: 12; 06: 24 |  |  | 36
| 1 | 6 | 01: < 10; 02: 41.883; 03: < 50; 04: 12; 06: 26
| Mean |  | 02: 41.5657; 04: 11; 06: 25
| Median |  | 02: 41.8873; 04: 11; 06: 24.5
| Std Dev. |  | 02: 1.6343; 04: 0.89443; 06: 1.7889
| Rel.Std.Dev. |  | 02: 3.932%; 04: 8.131%; 06: 7.155%
| PDM3 |  | 02: 60.76%; 04: -57.46%; 06: -3.308%
| Z-Score (Absolute) |  | 01: 0.96; 02: 0.8; 03: 0; 04: 0.67; 06: 0
| Analytical results for Sr in OREAS 990 (Indicative Value 20.4 ppm) | [13 empty] | Indicative
Sr | Round | Replicate | Lab | Lab | Lab | Lab | Lab | Lab | Lab | Lab | Lab |  |  |  | 1
| No | No | 01 | 02 | 03 | 04 | 06 | 07 | 10 | 11 | 12 |  |  |  | ppm
|  |  | 4A*OES | 4A*OES | 4A*OES | 4A*OES | 4A*OES | 4A*OES | 4A*MS | 4A*OES | 4A*OES |  |  |  | 1
1
| 1 | 1 | 22 | 18.3449 | 22 | 36 | 30 | < 100 | 19.4145 | 5 | 21.6 |  |  |  | 1
| 1 | 2 | 23 | 17.5625 | 21 | < 5 | 20 | < 100 | 19.7337 | 6 | 11.1 |  |  |  | 5
| 1 | 3 | 22 | 19.1786 | 22 | 75 | 20 | < 100 | 19.1895 | 7 | 10.7 |  |  |  | 16
| 1 | 4 | 22 | 18.5491 | 21 | 34 | 20 | < 100 | 19.7854 | 5 | 10 |  |  |  | 20.4291
| 1 | 5 | 22 | 18.6541 | 22 | 31 | 20 | < 100 | 20.2234 | 6 | 18.5 |  |  |  | 22
| 1 | 6 | 22 | 19.8646 | 22 | < 5 | 20 | < 100 | 19.3733 | 7 | 19.6
| Mean |  | 22.1667 | 18.6923 | 21.6667 | 44 | 21.6667 |  | 19.62 | 6 | 15.25
| Median |  | 22 | 18.6016 | 22 | 35 | 20 |  | 19.5741 | 6 | 14.8
| Std Dev. |  | 0.40825 | 0.77842 | 0.5164 | 20.7686 | 4.0825 |  | 0.37224 | 0.89443 | 5.2018
| Rel.Std.Dev. |  | 1.842% | 4.164% | 2.383% | 47.2% | 18.84% |  | 1.897% | 14.91% | 34.11%
| PDM3 |  | 8.505% | -8.502% | 6.058% | 115.4% | 6.058% |  | -3.961% | -70.63% | -25.35%
| Z-Score (Absolute) |  | 0.11 | 0.67 | 0 | 1.93 | 0 | 6.42 | 0.46 | 3.55 | 1.45
| Analytical results for Ta in OREAS 990 (Indicative Value 0.11 ppm) | [13 empty] | Indicative
Ta | Round | Replicate | 01: Lab; 02: Lab; 03: Lab |  |  |  | 1
| No | No | 01: 04; 02: 10; 03: 11 |  |  |  | ppm
|  |  | 01: 4A*MS; 02: 4A*MS; 03: 4A*OES |  |  |  | 2
2
| 1 | 1 | 01: -; 02: 0.10533; 03: < 5 |  |  |  | 1
| 1 | 2 | 01: -; 02: 0.1087; 03: < 5 |  |  |  | 6
| 1 | 3 | 01: -; 02: 0.11342; 03: < 5 |  |  |  | 16
| 1 | 4 | 01: -; 02: 0.11226; 03: < 5 |  |  |  | 0.11068
| 1 | 5 | 01: -; 02: 0.11049; 03: < 5 |  |  |  | 23
| 1 | 6 | 01: -; 02: 0.11387; 03: < 5
| Mean |  | 02: 0.11068
| Median |  | 02: 0.11138
| Std Dev. |  | 02: 0.0032451
| Rel.Std.Dev. |  | 02: 2.932%
| PDM3 |  | 02: 3.109e-13%
| Z-Score (Absolute) |  | 01: NA; 02: 0.67; 03: 0.67
| Analytical results for Tb in OREAS 990 (Indicative Value 0.21 ppm) | [13 empty] | Indicative
Tb | Round | Replicate | 01: Lab; 02: Lab |  |  |  | 1
| No | No | 01: 04; 02: 10 |  |  |  | ppm
|  |  | 01: 4A*MS; 02: 4A*MS |  |  |  | 2
2
| 1 | 1 | 01: -; 02: 0.2058 |  |  |  | 1
| 1 | 2 | 01: -; 02: 0.21221 |  |  |  | 18
| 1 | 3 | 01: -; 02: 0.21073 |  |  |  | 16
| 1 | 4 | 01: -; 02: 0.20837 |  |  |  | 0.21135
| 1 | 5 | 01: -; 02: 0.21382 |  |  |  | 24
| 1 | 6 | 01: -; 02: 0.21718
| Mean |  | 02: 0.21135
| Median |  | 02: 0.21147
| Std Dev. |  | 02: 0.0040199
| Rel.Std.Dev. |  | 02: 1.902%
| PDM3 |  | 02: -1.554e-13%
Z-Score (Absolute) | bar: 01 to 02
| Analytical results for Te in OREAS 990 (Indicative Value < 50 ppm) | [13 empty] | Indicative
Te | Round | Replicate | 01: Lab; 02: Lab; 03: Lab; 04: Lab; 06: Lab |  |  |  | 1
| No | No | 01: 01; 02: 02; 03: 03; 04: 04; 06: 11 |  |  |  | ppm
|  |  | 01: 4A*OES; 02: 4A*OES; 03: 4A*OES; 04: 4A*OES; 06: 4A*OES |  |  |  | 0
0
| 1 | 1 | 01: < 5; 02: < 20; 03: < 50; 04: < 50; 06: 35 |  |  |  | 1
| 1 | 2 | 01: < 5; 02: < 20; 03: < 50; 04: < 50; 06: 37 |  |  |  | 7
| 1 | 3 | 01: < 5; 02: < 20; 03: < 50; 04: < 50; 06: 36 |  |  |  | 16
| 1 | 4 | 01: < 5; 02: < 20; 03: < 50; 04: < 50; 06: 36 |  |  |  | < 50
| 1 | 5 | 01: < 5; 02: < 20; 03: < 50; 04: < 50; 06: 39 |  |  |  | 25
| 1 | 6 | 01: < 5; 02: < 20; 03: < 50; 04: < 50; 06: 41
| Mean |  | 06: 37.3333
| Median |  | 06: 36.5
| Std Dev. |  | 06: 2.2509
| Rel.Std.Dev. |  | 06: 6.029%
PDM3
| Z-Score (Absolute) |  | 01: 1.23; 02: 0.82; 03: 0; 04: 0; 06: 0.67
| Analytical results for Th in OREAS 990 (Indicative Value 4.62 ppm) | [13 empty] | Indicative
Th | Round | Replicate | 01: Lab; 02: Lab; 03: Lab |  |  |  | 1
| No | No | 01: 04; 02: 06; 03: 10 |  |  |  | ppm
|  |  | 01: 4A*OES; 02: 4A*OES; 03: 4A*MS |  |  |  | 2
2
| 1 | 1 | 01: < 50; 02: < 50; 03: 4.6122 |  |  |  | 1
| 1 | 2 | 01: < 50; 02: < 50; 03: 4.653 |  |  |  | 8
| 1 | 3 | 01: < 50; 02: < 50; 03: 4.588 |  |  |  | 16
| 1 | 4 | 01: < 50; 02: < 50; 03: 4.6106 |  |  |  | 4.6234
| 1 | 5 | 01: < 50; 02: < 50; 03: 4.6557 |  |  |  | 26
| 1 | 6 | 01: < 50; 02: < 50; 03: 4.6206
| Mean |  | 03: 4.6234
| Median |  | 03: 4.6164
| Std Dev. |  | 03: 0.026343
| Rel.Std.Dev. |  | 03: 0.5698%
| PDM3 |  | 03: 6.661e-14%
Z-Score (Absolute) | bar: 01 to 03
| Analytical results for Ti in OREAS 990 (Indicative Value 0.033 wt.%) | [13 empty] | Indicative
Ti | Round | Replicate | Lab | Lab | Lab | Lab | Lab | Lab | Lab | Lab | Lab |  |  |  | 1
| No | No | 01 | 02 | 03 | 04 | 06 | 08 | 10 | 11 | 12 |  |  |  | wt.%
|  |  | 4A*OES | 4A*OES | 4A*OES | 4A*OES | 4A*OES | 4A*OES | 4A*OES | 4A*OES | 4A*OES |  |  |  | 3
3
| 1 | 1 | 0.03 | 0.032815 | 0.0325 | 0.0265 | < 0.05 | 0.035 | 0.035156 | 0.033 | 0.03 |  |  |  | 1
| 1 | 2 | 0.03 | 0.031405 | 0.0322 | 0.0295 | < 0.05 | 0.03 | 0.035818 | 0.033 | 0.03 |  |  |  | 21
| 1 | 3 | 0.03 | 0.032556 | 0.0318 | 0.031 | < 0.05 | 0.035 | 0.035355 | 0.033 | 0.03 |  |  |  | 16
| 1 | 4 | 0.03 | 0.033812 | 0.0343 | 0.03 | < 0.05 | 0.03 | 0.035528 | 0.033 | 0.03 |  |  |  | 0.032597
| 1 | 5 | 0.03 | 0.032594 | 0.0327 | 0.0285 | < 0.05 | 0.03 | 0.036028 | 0.033 | 0.03 |  |  |  | 27
| 1 | 6 | 0.03 | 0.032579 | 0.0321 | 0.0285 | < 0.05 | 0.035 | 0.035524 | 0.033 | 0.03
| Mean |  | 0.03 | 0.032627 | 0.0326 | 0.029 |  | 0.0325 | 0.035568 | 0.033 | 0.03
| Median |  | 0.03 | 0.032587 | 0.03235 | 0.029 |  | 0.0325 | 0.035526 | 0.033 | 0.03
| Std Dev. |  | 0 | 0.00076702 | 0.00088994 | 0.0015492 |  | 0.0027386 | 0.00031393 | 0 | 0
| Rel.Std.Dev. |  | 0% | 2.351% | 2.73% | 5.342% |  | 8.427% | 0.8826% | 0% | 0%
| PDM3 |  | -7.966% | 0.09256% | 0.01005% | -11.03% |  | -0.2967% | 9.116% | 1.237% | -7.966%
| Z-Score (Absolute) |  | NA | 0.05 | 0 | 6.07 | 12.81 | 0.17 | 5 | 0.67 | NA
Results from laboratories 1 and 12 were removed due to their 0.01 ppm reading resolution.
| Analytical results for Tl in OREAS 990 (Indicative Value 20.5 ppm) | [13 empty] | Indicative
Tl | Round | Replicate | Lab | Lab | Lab | Lab | Lab | Lab | [6 empty] | 1
| No | No | 01 | 02 | 03 | 04 | 06 | 10 | [6 empty] | ppm
|  |  | 4A*OES | 4A*OES | 4A*OES | 4A*MS | 4A*OES | 4A*MS | [6 empty] | 1
1
| 1 | 1 | 20 | 18.6783 | < 50 | - | 70 | 22.8932 | [6 empty] | 1
| 1 | 2 | 16 | 16.488 | < 50 | - | < 50 | 22.9599 | [6 empty] | 9
| 1 | 3 | 17 | 17.9918 | < 50 | - | < 50 | 22.9065 | [6 empty] | 16
| 1 | 4 | 12 | 15.9846 | < 50 | - | < 50 | 22.8465 | [6 empty] | 20.5402
| 1 | 5 | 16 | 17.899 | < 50 | - | < 50 | 22.9442 | [6 empty] | 28
| 1 | 6 | 19 | 18.4408 | < 50 | - | < 50 | 22.9329
| Mean |  | 01: 16.6667; 02: 17.5804; 06: 70; 07: 22.9139
| Median |  | 01: 16.5; 02: 17.9454; 06: 70; 07: 22.9197
| Std Dev. |  | 01: 2.8048; 02: 1.0914; 07: 0.041043
| Rel.Std.Dev. |  | 01: 16.83%; 02: 6.208%; 07: 0.1791%
| PDM3 |  | 01: -18.86%; 02: -14.41%; 06: 240.8%; 07: 11.56%
| Z-Score (Absolute) |  | 0.79 | 0.67 | 0.26 | NA | 1.21 | 0
| Analytical results for Tm in OREAS 990 (Indicative Value 0.099 ppm) | [13 empty] | Indicative
Tm | Round | Replicate | 01: Lab |  |  |  | 1
| No | No | 01: 10 |  |  |  | ppm
|  |  | 01: 4A*MS |  |  |  | 3
3
| 1 | 1 | 01: 0.10244 |  |  |  | 1
| 1 | 2 | 01: 0.095362 |  |  |  | 23
| 1 | 3 | 01: 0.0968 |  |  |  | 16
| 1 | 4 | 01: 0.10123 |  |  |  | 0.099172
| 1 | 5 | 01: 0.1008 |  |  |  | 29
| 1 | 6 | 01: 0.098399
| Mean |  | 01: 0.099172
| Median |  | 01: 0.099598
| Std Dev. |  | 01: 0.0027684
| Rel.Std.Dev. |  | 01: 2.792%
| PDM3 |  | 01: 2.22e-14%
Z-Score (Absolute) | bar: 01
| Analytical results for U in OREAS 990 (Indicative Value < 50 ppm) | [13 empty] | Indicative
U | Round | Replicate | 01: Lab; 02: Lab; 03: Lab; 04: Lab; 06: Lab |  |  |  | 1
| No | No | 01: 01; 02: 04; 03: 06; 04: 07; 06: 10 |  |  |  | ppm
|  |  | 01: 4A*OES; 02: 4A*OES; 03: 4A*OES; 04: 4A*OES; 06: 4A*MS |  |  |  | 0
0
| 1 | 1 | 01: < 10; 02: < 2500; 03: < 50; 04: < 50; 06: 2.7101 |  |  |  | 1
| 1 | 2 | 01: < 10; 02: < 2500; 03: < 50; 04: < 50; 06: 2.7749 |  |  |  | 10
| 1 | 3 | 01: < 10; 02: < 2500; 03: < 50; 04: < 50; 06: 2.7196 |  |  |  | 16
| 1 | 4 | 01: < 10; 02: < 2500; 03: < 50; 04: < 50; 06: 2.7648 |  |  |  | < 50
| 1 | 5 | 01: < 10; 02: < 2500; 03: < 50; 04: < 50; 06: 2.7298 |  |  |  | 30
| 1 | 6 | 01: < 10; 02: < 2500; 03: < 50; 04: < 50; 06: 2.6849
| Mean |  | 06: 2.7307
| Median |  | 06: 2.7247
| Std Dev. |  | 06: 0.033976
| Rel.Std.Dev. |  | 06: 1.244%
PDM3
| Z-Score (Absolute) |  | 01: 0.67; 02: 41.3; 03: 0; 04: 0; 06: 0.75
| Analytical results for V in OREAS 990 (Indicative Value 4.96 ppm) | [13 empty] | Indicative
V | Round | Replicate | Lab | Lab | Lab | Lab | Lab | Lab | Lab | Lab | Lab |  |  |  | 1
| No | No | 01 | 02 | 03 | 04 | 06 | 07 | 10 | 11 | 12 |  |  |  | ppm
|  |  | 4A*OES | 4A*OES | 4A*OES | 4A*OES | 4A*OES | 4A*OES | 4A*MS | 4A*OES | 4A*OES |  |  |  | 2
2
| 1 | 1 | 2 | < 1 | < 20 | < 10 | < 10 | < 100 | 8.0294 | 4 | 28 |  |  |  | 1
| 1 | 2 | 2 | < 1 | < 20 | 10 | < 10 | < 100 | 7.855 | 4 | 26 |  |  |  | 11
| 1 | 3 | 2 | < 1 | < 20 | < 10 | < 10 | < 100 | 7.9607 | 4 | 27 |  |  |  | 16
| 1 | 4 | 2 | < 1 | < 20 | < 10 | < 10 | < 100 | 8.0605 | 4 | 27 |  |  |  | 4.9577
| 1 | 5 | 2 | < 1 | < 20 | < 10 | < 10 | < 100 | 8.0904 | 4 | 27 |  |  |  | 31
| 1 | 6 | 2 | < 1 | < 20 | < 10 | < 10 | < 100 | 7.9898 | 4 | 27
| Mean |  | 01: 2; 04: 10; 10: 7.9976; 11: 4; 12: 27
| Median |  | 01: 2; 04: 10; 10: 8.0096; 11: 4; 12: 27
| Std Dev. |  | 01: 0; 10: 0.084064; 11: 0; 12: 0.63246
| Rel.Std.Dev. |  | 01: 0%; 10: 1.051%; 11: 0%; 12: 2.342%
| PDM3 |  | 01: -59.66%; 04: 101.7%; 10: 61.32%; 11: -19.32%; 12: 444.6%
| Z-Score (Absolute) |  | 0.67 | 0.94 | 0.73 | 0 | 0.15 | 7.77 | 0.38 | 0.32 | 3.72
| Analytical results for W in OREAS 990 (Indicative Value 46.1 ppm) | [13 empty] | Indicative
W | Round | Replicate | Lab | Lab | Lab | Lab | Lab | Lab | Lab | Lab | Lab |  |  |  | 1
| No | No | 01 | 02 | 03 | 04 | 06 | 07 | 10 | 11 | 12 |  |  |  | ppm
|  |  | 4A*OES | 4A*OES | 4A*OES | 4A*MS | 4A*OES | 4A*OES | 4A*MS | 4A*OES | 4A*OES |  |  |  | 1
1
| 1 | 1 | < 10 | < 20 | < 50 | - | < 50 | 90 | 4.9752 | < 10 | 361 |  |  |  | 1
| 1 | 2 | < 10 | < 20 | < 50 | - | 80 | < 80 | 4.8888 | < 10 | 338 |  |  |  | 12
| 1 | 3 | < 10 | < 20 | < 50 | - | < 50 | 90 | 4.9666 | < 10 | 353 |  |  |  | 16
| 1 | 4 | < 10 | < 20 | < 50 | - | 90 | 120 | 4.9621 | < 10 | 348 |  |  |  | 46.0936
| 1 | 5 | < 10 | < 20 | < 50 | - | 80 | < 80 | 4.9373 | < 10 | 329 |  |  |  | 32
| 1 | 6 | < 10 | < 20 | < 50 | - | 80 | < 80 | 4.9541 | < 10 | 331
| Mean |  | 06: 82.5; 07: 100; 10: 4.9474; 12: 343.3333
| Median |  | 06: 80; 07: 90; 10: 4.9581; 12: 343
| Std Dev. |  | 06: 5; 07: 17.3205; 10: 0.031439; 12: 12.7541
| Rel.Std.Dev. |  | 06: 6.061%; 07: 17.32%; 10: 0.6355%; 12: 3.715%
| PDM3 |  | 06: 78.98%; 07: 117%; 10: -89.27%; 12: 644.9%
| Z-Score (Absolute) |  | 0.67 | 0.4 | 0.4 | NA | 2.47 | 2.83 | 0.68 | 0.67 | 17.54
| Analytical results for Y in OREAS 990 (Indicative Value 4.43 ppm) | [13 empty] | Indicative
Y | Round | Replicate | Lab | Lab | Lab | Lab | Lab | Lab | [6 empty] | 1
| No | No | 01 | 03 | 04 | 10 | 11 | 12 | [6 empty] | ppm
|  |  | 4A*OES | 4A*OES | 4A*MS | 4A*MS | 4A*OES | 4A*OES | [6 empty] | 2
2
| 1 | 1 | 5 | < 20 | - | 3.8114 | 5 | 4.3 | [6 empty] | 1
| 1 | 2 | 5 | < 20 | - | 3.8046 | 5 | 3.6 | [6 empty] | 13
| 1 | 3 | 5 | < 20 | - | 3.8114 | 5 | 4 | [6 empty] | 16
| 1 | 4 | 5 | < 20 | - | 3.7884 | 5 | 3.6 | [6 empty] | 4.428
| 1 | 5 | 5 | < 20 | - | 3.8153 | 5 | 3.8 | [6 empty] | 33
| 1 | 6 | 5 | < 20 | - | 3.8422 | 5 | 4.1
| Mean |  | 01: 5; 04: 3.8122; 06: 5; 07: 3.9
| Median |  | 01: 5; 04: 3.8114; 06: 5; 07: 3.9
| Std Dev. |  | 01: 0; 04: 0.017534; 06: 0; 07: 0.28284
| Rel.Std.Dev. |  | 01: 0%; 04: 0.4599%; 06: 0%; 07: 7.252%
| PDM3 |  | 01: 12.92%; 04: -13.91%; 06: 12.92%; 07: -11.93%
| Z-Score (Absolute) |  | 0 | 3.07 | NA | 0.73 | 0 | 0.67
| Analytical results for Yb in OREAS 990 (Indicative Value 0.67 ppm) | [13 empty] | Indicative
Yb | Round | Replicate | 01: Lab; 02: Lab |  |  |  | 1
| No | No | 01: 04; 02: 10 |  |  |  | ppm
|  |  | 01: 4A*MS; 02: 4A*MS |  |  |  | 2
2
| 1 | 1 | 01: -; 02: 0.65165 |  |  |  | 1
| 1 | 2 | 01: -; 02: 0.66765 |  |  |  | 28
| 1 | 3 | 01: -; 02: 0.68867 |  |  |  | 16
| 1 | 4 | 01: -; 02: 0.66135 |  |  |  | 0.66765
| 1 | 5 | 01: -; 02: 0.67719 |  |  |  | 34
| 1 | 6 | 01: -; 02: 0.65938
| Mean |  | 02: 0.66765
| Median |  | 02: 0.6645
| Std Dev. |  | 02: 0.013395
| Rel.Std.Dev. |  | 02: 2.006%
PDM3 | bar: 02
Z-Score (Absolute) | bar: 01 to 02
| Analytical results for Zn in OREAS 990 (Certified Value 13.43 wt.%) | [13 empty] | Certified
Zn | Round | Replicate | Lab | Lab | Lab | Lab | Lab | Lab | Lab | Lab | Lab | Lab | Lab | Lab | 1
| No | No | 01 | 02 | 03 | 04 | 05 | 06 | 07 | 08 | 09 | 10 | 11 | 12 | wt.%
|  |  | 4A*AAS | 4A*OES | 4A*OES | 4A*OES | 4A*OES | 4A*AAS | 4A*OES | 4A*OES | 4A*OES | 4A*OES | 4A*AAS | 4A*OES | 2
3
| 1 | 1 | 13.537 | 13.8728 | 13.5944 | 13.6 | 14.05 | 13.44 | 13.45 | 13.7 | 13.2 | 13.9016 | 12.208 | 12.7 | 1
| 1 | 2 | 13.167 | 14.0913 | 13.5547 | 14.2 | 13.7 | 13.65 | 13.6 | 13.2 | 12.7 | 13.977 | 12.632 | 12.6 | 50
| 1 | 3 | 13.253 | 14.0861 | 13.3639 | 14.1 | 14.15 | 13.79 | 14.1 | 13.5 | 13 | 13.8215 | 12.627 | 12.6 | 16
| 1 | 4 | 13.204 | 13.8327 | 13.3623 | 14.2 | 14.05 | 13.47 | 13.65 | 13.2 | 12.95 | 13.9607 | 12.667 | 12.6 | 13.4275
| 1 | 5 | 13.367 | 13.9296 | 13.5912 | 14 | 14 | 13.36 | 13.45 | 13 | 13.15 | 13.898 | 12.736 | 12.7 | 34
| 1 | 6 | 13.37 | 14.0822 | 13.3141 | 13.9 | 13.95 | 13.6 | 13.35 | 13.5 | 13 | 13.5648 | 12.202 | 12.5
| Mean |  | 13.3163 | 13.9824 | 13.4634 | 14 | 13.9833 | 13.5517 | 13.6 | 13.35 | 13 | 13.8539 | 12.512 | 12.6167
| Median |  | 13.31 | 14.0059 | 13.4593 | 14.05 | 14.025 | 13.535 | 13.525 | 13.35 | 13 | 13.8998 | 12.6295 | 12.6
| Std Dev. |  | 0.13643 | 0.11816 | 0.1298 | 0.22804 | 0.15384 | 0.15791 | 0.26833 | 0.25884 | 0.17607 | 0.15192 | 0.24097 | 0.075277
| Rel.Std.Dev. |  | 1.025% | 0.845% | 0.9641% | 1.629% | 1.1% | 1.165% | 1.973% | 1.939% | 1.354% | 1.097% | 1.926% | 0.5966%
| PDM3 |  | -0.8278% | 4.133% | 0.2677% | 4.264% | 4.14% | 0.9248% | 1.285% | -0.5771% | -3.184% | 3.176% | -6.818% | -6.038%
| Z-Score (Absolute) |  | 0.31 | 0.78 | 0.07 | 0.81 | 0.78 | 0.07 | 0.15 | 0.26 | 0.83 | 0.57 | 1.63 | 1.46
| Analytical results for Zr in OREAS 990 (Certified Value 38.7 ppm) | [13 empty] | Certified
Zr | Round | Replicate | 01: Lab; 02: Lab; 03: Lab; 04: Lab; 05: Lab; 06: Lab; 07: Lab | 1
| No | No | 01 | 02 | 03 | 04 | 10 | 11 | 12 | [5 empty] | ppm
|  |  | 4A*OES | 4A*OES | 4A*OES | 4A*OES | 4A*MS | 4A*OES | 4A*OES | [5 empty] | 1
1
| 1 | 1 | 33 | 37.5422 | 48 | 40 | 36.8573 | 32 | 48.3 | [5 empty] | 1
| 1 | 2 | 34 | 37.4832 | 41 | 35 | 36.7551 | 34 | 46.4 | [5 empty] | 51
| 1 | 3 | 33 | 38.3461 | 45 | 40 | 36.3396 | 34 | 49.7 | [5 empty] | 16
| 1 | 4 | 34 | 36.964 | 39 | 40 | 35.7372 | 33 | 50 | [5 empty] | 38.7076
| 1 | 5 | 33 | 37.2946 | 47 | 35 | 36.9574 | 34 | 46.5 | [5 empty] | 35
| 1 | 6 | 34 | 38.3254 | 45 | 40 | 35.5153 | 32 | 45.7
| Mean |  | 33.5 | 37.6593 | 44.1667 | 38.3333 | 36.3603 | 33.1667 | 47.7667
| Median |  | 33.5 | 37.5127 | 45 | 40 | 36.5474 | 33.5 | 47.4
| Std Dev. |  | 0.54772 | 0.56153 | 3.4881 | 2.582 | 0.61028 | 0.98319 | 1.8305
| Rel.Std.Dev. |  | 1.635% | 1.491% | 7.898% | 6.736% | 1.678% | 2.964% | 3.832%
| PDM3 |  | -13.45% | -2.708% | 14.1% | -0.9668% | -6.064% | -14.31% | 23.4%
| Z-Score (Absolute) |  | 0.67 | 0 | 1.05 | 0.11 | 0.21 | 0.73 | 1.64
Note on C17: Z-Scores have been calculated inclusive of individual outliers. In general, laboratory batches are rejected if Z-Score > 2.5.
Note on C35: Z-Scores have been calculated inclusive of individual outliers. In general, laboratory batches are rejected if Z-Score > 2.5.
Note on C53: Z-Scores have been calculated inclusive of individual outliers. In general, laboratory batches are rejected if Z-Score > 2.5.
Note on C71: Z-Scores have been calculated inclusive of individual outliers. In general, laboratory batches are rejected if Z-Score > 2.5.
Note on C89: Z-Scores have been calculated inclusive of individual outliers. In general, laboratory batches are rejected if Z-Score > 2.5.
Note on C107: Z-Scores have been calculated inclusive of individual outliers. In general, laboratory batches are rejected if Z-Score > 2.5.
Note on C126: Z-Scores have been calculated inclusive of individual outliers. In general, laboratory batches are rejected if Z-Score > 2.5.
Note on C144: Z-Scores have been calculated inclusive of individual outliers. In general, laboratory batches are rejected if Z-Score > 2.5.
Note on C162: Z-Scores have been calculated inclusive of individual outliers. In general, laboratory batches are rejected if Z-Score > 2.5.
Note on C180: Z-Scores have been calculated inclusive of individual outliers. In general, laboratory batches are rejected if Z-Score > 2.5.
Note on C198: Z-Scores have been calculated inclusive of individual outliers. In general, laboratory batches are rejected if Z-Score > 2.5.
Note on C216: Z-Scores have been calculated inclusive of individual outliers. In general, laboratory batches are rejected if Z-Score > 2.5.
Note on C234: Z-Scores have been calculated inclusive of individual outliers. In general, laboratory batches are rejected if Z-Score > 2.5.
Note on C252: Z-Scores have been calculated inclusive of individual outliers. In general, laboratory batches are rejected if Z-Score > 2.5.
Note on C270: Z-Scores have been calculated inclusive of individual outliers. In general, laboratory batches are rejected if Z-Score > 2.5.
Note on C288: Z-Scores have been calculated inclusive of individual outliers. In general, laboratory batches are rejected if Z-Score > 2.5.
Note on C306: Z-Scores have been calculated inclusive of individual outliers. In general, laboratory batches are rejected if Z-Score > 2.5.
Note on C324: Z-Scores have been calculated inclusive of individual outliers. In general, laboratory batches are rejected if Z-Score > 2.5.
Note on C342: Z-Scores have been calculated inclusive of individual outliers. In general, laboratory batches are rejected if Z-Score > 2.5.
Note on C360: Z-Scores have been calculated inclusive of individual outliers. In general, laboratory batches are rejected if Z-Score > 2.5.
Note on C378: Z-Scores have been calculated inclusive of individual outliers. In general, laboratory batches are rejected if Z-Score > 2.5.
Note on C396: Z-Scores have been calculated inclusive of individual outliers. In general, laboratory batches are rejected if Z-Score > 2.5.
Note on C414: Z-Scores have been calculated inclusive of individual outliers. In general, laboratory batches are rejected if Z-Score > 2.5.
Note on C432: Z-Scores have been calculated inclusive of individual outliers. In general, laboratory batches are rejected if Z-Score > 2.5.
Note on C451: Z-Scores have been calculated inclusive of individual outliers. In general, laboratory batches are rejected if Z-Score > 2.5.
Note on C470: Z-Scores have been calculated inclusive of individual outliers. In general, laboratory batches are rejected if Z-Score > 2.5.
Note on C489: Z-Scores have been calculated inclusive of individual outliers. In general, laboratory batches are rejected if Z-Score > 2.5.
Note on C507: Z-Scores have been calculated inclusive of individual outliers. In general, laboratory batches are rejected if Z-Score > 2.5.
Note on C525: Z-Scores have been calculated inclusive of individual outliers. In general, laboratory batches are rejected if Z-Score > 2.5.
Note on C543: Z-Scores have been calculated inclusive of individual outliers. In general, laboratory batches are rejected if Z-Score > 2.5.
Note on C562: Z-Scores have been calculated inclusive of individual outliers. In general, laboratory batches are rejected if Z-Score > 2.5.
Note on C580: Z-Scores have been calculated inclusive of individual outliers. In general, laboratory batches are rejected if Z-Score > 2.5.
Note on C598: Z-Scores have been calculated inclusive of individual outliers. In general, laboratory batches are rejected if Z-Score > 2.5.
Note on C616: Z-Scores have been calculated inclusive of individual outliers. In general, laboratory batches are rejected if Z-Score > 2.5.
Note on C635: Z-Scores have been calculated inclusive of individual outliers. In general, laboratory batches are rejected if Z-Score > 2.5.
Note on C653: Z-Scores have been calculated inclusive of individual outliers. In general, laboratory batches are rejected if Z-Score > 2.5.
Note on C671: Z-Scores have been calculated inclusive of individual outliers. In general, laboratory batches are rejected if Z-Score > 2.5.
Note on C689: Z-Scores have been calculated inclusive of individual outliers. In general, laboratory batches are rejected if Z-Score > 2.5.
Note on C707: Z-Scores have been calculated inclusive of individual outliers. In general, laboratory batches are rejected if Z-Score > 2.5.
Note on C725: Z-Scores have been calculated inclusive of individual outliers. In general, laboratory batches are rejected if Z-Score > 2.5.
Note on C743: Z-Scores have been calculated inclusive of individual outliers. In general, laboratory batches are rejected if Z-Score > 2.5.
Note on C761: Z-Scores have been calculated inclusive of individual outliers. In general, laboratory batches are rejected if Z-Score > 2.5.
Note on C780: Z-Scores have been calculated inclusive of individual outliers. In general, laboratory batches are rejected if Z-Score > 2.5.
Note on C798: Z-Scores have been calculated inclusive of individual outliers. In general, laboratory batches are rejected if Z-Score > 2.5.
Note on C816: Z-Scores have been calculated inclusive of individual outliers. In general, laboratory batches are rejected if Z-Score > 2.5.
Note on C834: Z-Scores have been calculated inclusive of individual outliers. In general, laboratory batches are rejected if Z-Score > 2.5.
Note on C852: Z-Scores have been calculated inclusive of individual outliers. In general, laboratory batches are rejected if Z-Score > 2.5.
Note on C870: Z-Scores have been calculated inclusive of individual outliers. In general, laboratory batches are rejected if Z-Score > 2.5.
Note on C888: Z-Scores have been calculated inclusive of individual outliers. In general, laboratory batches are rejected if Z-Score > 2.5.
Note on C906: Z-Scores have been calculated inclusive of individual outliers. In general, laboratory batches are rejected if Z-Score > 2.5.
Note on C924: Z-Scores have been calculated inclusive of individual outliers. In general, laboratory batches are rejected if Z-Score > 2.5.
Note on C943: Z-Scores have been calculated inclusive of individual outliers. In general, laboratory batches are rejected if Z-Score > 2.5.
Note on C961: Z-Scores have been calculated inclusive of individual outliers. In general, laboratory batches are rejected if Z-Score > 2.5.
Note on C979: Z-Scores have been calculated inclusive of individual outliers. In general, laboratory batches are rejected if Z-Score > 2.5.
Note on C997: Z-Scores have been calculated inclusive of individual outliers. In general, laboratory batches are rejected if Z-Score > 2.5.
Note on C1015: Z-Scores have been calculated inclusive of individual outliers. In general, laboratory batches are rejected if Z-Score > 2.5.
Note on C1033: Z-Scores have been calculated inclusive of individual outliers. In general, laboratory batches are rejected if Z-Score > 2.5.
Note on C1051: Z-Scores have been calculated inclusive of individual outliers. In general, laboratory batches are rejected if Z-Score > 2.5.
Note on C1069: Z-Scores have been calculated inclusive of individual outliers. In general, laboratory batches are rejected if Z-Score > 2.5.
Note on C1087: Z-Scores have been calculated inclusive of individual outliers. In general, laboratory batches are rejected if Z-Score > 2.5.

## Aqua Regia
| Analytical results for Ag in OREAS 990 (Indicative Value 1810 ppm) | [6 empty] | Indicative
Ag | Round | Replicate | Lab | Lab | Lab | Lab | Lab | 1
| No | No | 01 | 04 | 09 | 10 | 11 | ppm
|  |  | AR*OES | AR*MS | AR*OES | AR*MS | AR*OES | 0
|  |  | 0.15g | 0.4g | 01g | 0.5g | 0.5g | 0
| 1 | 1 | N.A. | - | 1800 | 1819.86 | > 200 | 1
| 1 | 2 | N.A. | - | 1790 | 1856.24 | > 200 | 3
| 1 | 3 | N.A. | - | 1857 | 1834.595 | > 200 | 16
| 1 | 4 | N.A. | - | 1808 | 1871.05 | > 200 | 1809.85
| 1 | 5 | N.A. | - | 1619 | 1842.415 | > 200 | 38
| 1 | 6 | N.A. | - | 1723 | 1897.04 | > 200
| Mean |  |  |  | 1766.1667 | 1853.5333
| Median |  |  |  | 1795 | 1849.3275
| Std Dev. |  |  |  | 83.9462 | 27.652
| Rel.Std.Dev. |  |  |  | 4.753% | 1.492%
| PDM3 |  |  |  | -2.414% | 2.414%
| Z-Score (Absolute) |  | NA | NA | 0.67 | 0.67 | NA
| Analytical results for Al in OREAS 990 (Indicative Value 0.28 wt.%) | [6 empty] | Indicative
Al | Round | Replicate | Lab | Lab | Lab | Lab |  | 1
| No | No | 01 | 04 | 09 | 11 |  | wt.%
|  |  | AR*OES | AR*OES | AR*OES | AR*OES |  | 3
|  |  | 0.15g | 0.4g | 01g | 0.5g |  | 3
| 1 | 1 | N.A. | - | 0.2806 | 0.281 |  | 1
| 1 | 2 | N.A. | - | 0.2835 | 0.297 |  | 33
| 1 | 3 | N.A. | - | 0.2939 | 0.285 |  | 16
| 1 | 4 | N.A. | - | 0.2749 | 0.291 |  | 0.28005
| 1 | 5 | N.A. | - | 0.2476 | 0.282 |  | 39
| 1 | 6 | N.A. | - | 0.2701 | 0.274
| Mean |  |  |  | 0.2751 | 0.285
| Median |  |  |  | 0.27775 | 0.2835
| Std Dev. |  |  |  | 0.01572 | 0.0080747
| Rel.Std.Dev. |  |  |  | 5.714% | 2.833%
| PDM3 |  |  |  | -1.768% | 1.768%
| Z-Score (Absolute) |  | NA | NA | 0.67 | 0.67
| Analytical results for As in OREAS 990 (Indicative Value 4188 ppm) | [6 empty] | Indicative
As | Round | Replicate | Lab | Lab | Lab | Lab | Lab | 1
| No | No | 01 | 04 | 09 | 10 | 11 | ppm
|  |  | AR*OES | AR*MS | AR*OES | AR*MS | AR*OES | 0
|  |  | 0.15g | 0.4g | 01g | 0.5g | 0.5g | 0
| 1 | 1 | N.A. | - | 4110 | 4755.852 | 4261 | 1
| 1 | 2 | N.A. | - | 4221 | 4734.284 | 4259 | 34
| 1 | 3 | N.A. | - | 4334 | 4795.98 | 4202 | 16
| 1 | 4 | N.A. | - | 4186 | 4779.45 | 4202 | 4187.5833
| 1 | 5 | N.A. | - | 3876 | 4712.76 | 4291 | 40
| 1 | 6 | N.A. | - | 4099 | 4707.174 | 4210
| Mean |  |  |  | 4137.6667 | 4747.5833 | 4237.5
| Median |  |  |  | 4148 | 4745.068 | 4234.5
| Std Dev. |  |  |  | 153.9853 | 35.9125 | 37.8246
| Rel.Std.Dev. |  |  |  | 3.722% | 0.7564% | 0.8926%
| PDM3 |  |  |  | -1.192% | 13.37% | 1.192%
| Z-Score (Absolute) |  | NA | NA | 0.67 | 3.45 | 0
| Analytical results for B in OREAS 990 (Indicative Value 158 ppm) | [6 empty] | Indicative
B | Round | Replicate | Lab | Lab |  |  |  | 1
| No | No | 04 | 11 |  |  |  | ppm
|  |  | AR*OES | AR*OES |  |  |  | 0
|  |  | 0.4g | 0.5g |  |  |  | 0
| 1 | 1 | - | 157 |  |  |  | 1
| 1 | 2 | - | 154 |  |  |  | 4
| 1 | 3 | - | 157 |  |  |  | 16
| 1 | 4 | - | 159 |  |  |  | 157.6667
| 1 | 5 | - | 155 |  |  |  | 41
| 1 | 6 | - | 164
| Mean |  |  | 157.6667
| Median |  |  | 157
| Std Dev. |  |  | 3.559
| Rel.Std.Dev. |  |  | 2.257%
| PDM3 |  |  | -2.109e-13%
| Z-Score (Absolute) |  | NA | NA
| Analytical results for Ba in OREAS 990 (Indicative Value 2707 ppm) | [6 empty] | Indicative
Ba | Round | Replicate | Lab | Lab | Lab |  |  | 1
| No | No | 01 | 04 | 11 |  |  | ppm
|  |  | AR*OES | AR*MS | AR*OES |  |  | 0
|  |  | 0.15g | 0.4g | 0.5g |  |  | 0
| 1 | 1 | N.A. | - | 2754 |  |  | 1
| 1 | 2 | N.A. | - | 2751 |  |  | 5
| 1 | 3 | N.A. | - | 2685 |  |  | 16
| 1 | 4 | N.A. | - | 2749 |  |  | 2707.1667
| 1 | 5 | N.A. | - | 2653 |  |  | 42
| 1 | 6 | N.A. | - | 2651
| Mean |  |  |  | 2707.1667
| Median |  |  |  | 2717
| Std Dev. |  |  |  | 49.8895
| Rel.Std.Dev. |  |  |  | 1.843%
| PDM3 |  |  |  | -1.332e-13%
| Z-Score (Absolute) |  | NA | NA | NA
| Analytical results for Be in OREAS 990 (Indicative Value < 5 ppm) | [6 empty] | Indicative
Be | Round | Replicate | Lab | Lab | Lab |  |  | 1
| No | No | 01 | 04 | 11 |  |  | ppm
|  |  | AR*OES | AR*MS | AR*OES |  |  | 2
|  |  | 0.15g | 0.4g | 0.5g |  |  | 2
| 1 | 1 | N.A. | - | < 5 |  |  | 1
| 1 | 2 | N.A. | - | < 5 |  |  | 6
| 1 | 3 | N.A. | - | < 5 |  |  | 16
| 1 | 4 | N.A. | - | < 5 |  |  | < 5
| 1 | 5 | N.A. | - | < 5 |  |  | 43
| 1 | 6 | N.A. | - | < 5
Mean
Median
Std Dev.
Rel.Std.Dev.
PDM3
| Z-Score (Absolute) |  | NA | NA | NA
| Analytical results for Bi in OREAS 990 (Indicative Value 82 ppm) | [6 empty] | Indicative
Bi | Round | Replicate | Lab | Lab | Lab | Lab | Lab | 1
| No | No | 01 | 04 | 09 | 10 | 11 | ppm
|  |  | AR*OES | AR*MS | AR*OES | AR*MS | AR*OES | 0
|  |  | 0.15g | 0.4g | 01g | 0.5g | 0.5g | 0
| 1 | 1 | N.A. | - | 81 | 82.9395 | 22 | 1
| 1 | 2 | N.A. | - | 80 | 82.9221 | 25 | 7
| 1 | 3 | N.A. | - | 86 | 82.9887 | 25 | 16
| 1 | 4 | N.A. | - | 82 | 83.1772 | 20 | 81.6519
| 1 | 5 | N.A. | - | 75 | 82.9002 | 23 | 44
| 1 | 6 | N.A. | - | 78 | 82.895 | 20
| Mean |  |  |  | 80.3333 | 82.9705 | 22.5
| Median |  |  |  | 80.5 | 82.9308 | 22.5
| Std Dev. |  |  |  | 3.7238 | 0.10675 | 2.2583
| Rel.Std.Dev. |  |  |  | 4.635% | 0.1287% | 10.04%
| PDM3 |  |  |  | -1.615% | 1.615% | -72.44%
| Z-Score (Absolute) |  | NA | NA | 0 | 0.67 | 14.79
| Analytical results for Ca in OREAS 990 (Indicative Value 0.148 wt.%) | [6 empty] | Indicative
Ca | Round | Replicate | Lab | Lab | Lab | Lab |  | 1
| No | No | 01 | 04 | 09 | 11 |  | wt.%
|  |  | AR*OES | AR*OES | AR*OES | AR*OES |  | 3
|  |  | 0.15g | 0.4g | 01g | 0.5g |  | 3
| 1 | 1 | N.A. | - | 0.1434 | 0.155 |  | 1
| 1 | 2 | N.A. | - | 0.1472 | 0.148 |  | 8
| 1 | 3 | N.A. | - | 0.1528 | 0.151 |  | 16
| 1 | 4 | N.A. | - | 0.1472 | 0.157 |  | 0.14774
| 1 | 5 | N.A. | - | 0.1316 | 0.148 |  | 45
| 1 | 6 | N.A. | - | 0.1407 | 0.151
| Mean |  |  |  | 0.14382 | 0.15167
| Median |  |  |  | 0.1453 | 0.151
| Std Dev. |  |  |  | 0.0072488 | 0.0036697
| Rel.Std.Dev. |  |  |  | 5.04% | 2.42%
| PDM3 |  |  |  | -2.657% | 2.657%
| Z-Score (Absolute) |  | NA | NA | 0.67 | 0.67
| Analytical results for Cd in OREAS 990 (Indicative Value 281 ppm) | [6 empty] | Indicative
Cd | Round | Replicate | Lab | Lab | Lab | Lab | Lab | 1
| No | No | 01 | 04 | 09 | 10 | 11 | ppm
|  |  | AR*OES | AR*MS | AR*OES | AR*MS | AR*OES | 0
|  |  | 0.15g | 0.4g | 01g | 0.5g | 0.5g | 0
| 1 | 1 | N.A. | - | 273 | 287.28 | 424.8 | 1
| 1 | 2 | N.A. | - | 280 | 284.9 | 420.9 | 9
| 1 | 3 | N.A. | - | 290 | 286.05 | 408.1 | 16
| 1 | 4 | N.A. | - | 278 | 287.7 | 410.4 | 281.4983
| 1 | 5 | N.A. | - | 264 | 285.24 | 412.4 | 46
| 1 | 6 | N.A. | - | 275 | 286.81 | 417.4
| Mean |  |  |  | 276.6667 | 286.33 | 415.6667
| Median |  |  |  | 276.5 | 286.43 | 414.9
| Std Dev. |  |  |  | 8.5713 | 1.1244 | 6.4726
| Rel.Std.Dev. |  |  |  | 3.098% | 0.3927% | 1.557%
| PDM3 |  |  |  | -1.716% | 1.716% | 47.66%
| Z-Score (Absolute) |  | NA | NA | 0.67 | 0 | 9.03
| Analytical results for Ce in OREAS 990 (Indicative Value 15.5 ppm) | [6 empty] | Indicative
Ce | Round | Replicate | Lab | Lab | Lab |  |  | 1
| No | No | 01 | 04 | 10 |  |  | ppm
|  |  | AR*OES | AR*MS | AR*MS |  |  | 1
|  |  | 0.15g | 0.4g | 0.5g |  |  | 1
| 1 | 1 | N.A. | - | 15.4203 |  |  | 1
| 1 | 2 | N.A. | - | 15.5067 |  |  | 20
| 1 | 3 | N.A. | - | 15.4778 |  |  | 16
| 1 | 4 | N.A. | - | 15.4682 |  |  | 15.4882
| 1 | 5 | N.A. | - | 15.5481 |  |  | 47
| 1 | 6 | N.A. | - | 15.5084
| Mean |  |  |  | 15.4882
| Median |  |  |  | 15.4922
| Std Dev. |  |  |  | 0.043499
| Rel.Std.Dev. |  |  |  | 0.2809%
| PDM3 |  |  |  | 0%
| Z-Score (Absolute) |  | NA | NA | NA
| Analytical results for Co in OREAS 990 (Indicative Value 4.99 ppm) | [6 empty] | Indicative
Co | Round | Replicate | Lab | Lab | Lab | Lab | Lab | 1
| No | No | 01 | 04 | 09 | 10 | 11 | ppm
|  |  | AR*OES | AR*MS | AR*OES | AR*MS | AR*OES | 2
|  |  | 0.15g | 0.4g | 01g | 0.5g | 0.5g | 2
| 1 | 1 | N.A. | - | 5 | 3.7713 | 5.7 | 1
| 1 | 2 | N.A. | - | 5 | 3.7837 | 6.1 | 10
| 1 | 3 | N.A. | - | 6 | 3.8114 | 5.6 | 16
| 1 | 4 | N.A. | - | 5 | 3.7769 | 6.3 | 4.9912
| 1 | 5 | N.A. | - | 5 | 3.8058 | 6.1 | 48
| 1 | 6 | N.A. | - | 5 | 3.7933 | 6.3
| Mean |  |  |  | 5.1667 | 3.7904 | 6.0167
| Median |  |  |  | 5 | 3.7885 | 6.1
| Std Dev. |  |  |  | 0.40825 | 0.016016 | 0.29944
| Rel.Std.Dev. |  |  |  | 7.902% | 0.4225% | 4.977%
| PDM3 |  |  |  | 3.515% | -24.06% | 20.54%
| Z-Score (Absolute) |  | NA | NA | 0 | 1.09 | 0.67
| Analytical results for Cr in OREAS 990 (Indicative Value 6.75 ppm) | [6 empty] | Indicative
Cr | Round | Replicate | Lab | Lab | Lab | Lab | Lab | 1
| No | No | 01 | 04 | 09 | 10 | 11 | ppm
|  |  | AR*OES | AR*OES | AR*OES | AR*MS | AR*OES | 2
|  |  | 0.15g | 0.4g | 01g | 0.5g | 0.5g | 2
| 1 | 1 | N.A. | - | 7 | 6.1601 | 72 | 1
| 1 | 2 | N.A. | - | 7 | 6.185 | 71 | 11
| 1 | 3 | N.A. | - | 8 | 6.1696 | 65 | 16
| 1 | 4 | N.A. | - | 8 | 6.1995 | 72 | 6.7522
| 1 | 5 | N.A. | - | 7 | 6.181 | 71 | 49
| 1 | 6 | N.A. | - | 7 | 6.1306 | 70
| Mean |  |  |  | 7.3333 | 6.171 | 70.1667
| Median |  |  |  | 7 | 6.1753 | 71
| Std Dev. |  |  |  | 0.5164 | 0.023939 | 2.6394
| Rel.Std.Dev. |  |  |  | 7.042% | 0.3879% | 3.762%
| PDM3 |  |  |  | 8.607% | -8.607% | 939.2%
| Z-Score (Absolute) |  | NA | NA | 0 | 0.67 | 36.45
| Analytical results for Cs in OREAS 990 (Indicative Value 0.5 ppm) | [6 empty] | Indicative
Cs | Round | Replicate | Lab | Lab |  |  |  | 1
| No | No | 04 | 10 |  |  |  | ppm
|  |  | AR*MS | AR*MS |  |  |  | 2
|  |  | 0.4g | 0.5g |  |  |  | 2
| 1 | 1 | - | 0.50953 |  |  |  | 1
| 1 | 2 | - | 0.50986 |  |  |  | 12
| 1 | 3 | - | 0.49231 |  |  |  | 16
| 1 | 4 | - | 0.49873 |  |  |  | 0.49953
| 1 | 5 | - | 0.49934 |  |  |  | 50
| 1 | 6 | - | 0.48742
| Mean |  |  | 0.49953
| Median |  |  | 0.49904
| Std Dev. |  |  | 0.0090142
| Rel.Std.Dev. |  |  | 1.805%
| PDM3 |  |  | 6.661e-14%
| Z-Score (Absolute) |  | NA | NA
| Analytical results for Cu in OREAS 990 (Indicative Value 17.4 wt.%) | [6 empty] | Indicative
Cu | Round | Replicate | Lab | Lab | Lab | Lab |  | 1
| No | No | 01 | 04 | 10 | 11 |  | wt.%
|  |  | AR*OES | AR*MS | AR*MS | AR*OES |  | 2
|  |  | 0.15g | 0.4g | 0.5g | 0.5g |  | 2
| 1 | 1 | N.A. | - | 17.5436 | > 1 |  | 1
| 1 | 2 | N.A. | - | 17.2247 | > 1 |  | 45
| 1 | 3 | N.A. | - | 17.5778 | > 1 |  | 16
| 1 | 4 | N.A. | - | 17.3307 | > 1 |  | 17.4026
| 1 | 5 | N.A. | - | 17.2547 | > 1 |  | 51
| 1 | 6 | N.A. | - | 17.4843 | > 1
| Mean |  |  |  | 17.4026
| Median |  |  |  | 17.4075
| Std Dev. |  |  |  | 0.15228
| Rel.Std.Dev. |  |  |  | 0.875%
| PDM3 |  |  |  | 1.998e-13%
| Z-Score (Absolute) |  | NA | NA | NA | NA
| Analytical results for Dy in OREAS 990 (Indicative Value 0.52 ppm) | [6 empty] | Indicative
Dy | Round | Replicate | Lab |  |  |  |  | 1
| No | No | 10 |  |  |  |  | ppm
|  |  | AR*MS |  |  |  |  | 2
|  |  | 0.5g |  |  |  |  | 2
| 1 | 1 | 0.51569 |  |  |  |  | 1
| 1 | 2 | 0.52888 |  |  |  |  | 23
| 1 | 3 | 0.49859 |  |  |  |  | 16
| 1 | 4 | 0.51198 |  |  |  |  | 0.51542
| 1 | 5 | 0.51955 |  |  |  |  | 52
| 1 | 6 | 0.51783
| Mean |  | 0.51542
| Median |  | 0.51676
| Std Dev. |  | 0.0099903
| Rel.Std.Dev. |  | 1.938%
| PDM3 |  | 8.882e-14%
| Z-Score (Absolute) |  | NA
| Analytical results for Er in OREAS 990 (Indicative Value 0.24 ppm) | [6 empty] | Indicative
Er | Round | Replicate | Lab |  |  |  |  | 1
| No | No | 10 |  |  |  |  | ppm
|  |  | AR*MS |  |  |  |  | 2
|  |  | 0.5g |  |  |  |  | 2
| 1 | 1 | 0.24144 |  |  |  |  | 1
| 1 | 2 | 0.24556 |  |  |  |  | 24
| 1 | 3 | 0.2407 |  |  |  |  | 16
| 1 | 4 | 0.24369 |  |  |  |  | 0.24275
| 1 | 5 | 0.24372 |  |  |  |  | 53
| 1 | 6 | 0.24137
| Mean |  | 0.24275
| Median |  | 0.24256
| Std Dev. |  | 0.0018746
| Rel.Std.Dev. |  | 0.7723%
| PDM3 |  | 0%
| Z-Score (Absolute) |  | NA
| Analytical results for Eu in OREAS 990 (Indicative Value 0.32 ppm) | [6 empty] | Indicative
Eu | Round | Replicate | Lab |  |  |  |  | 1
| No | No | 10 |  |  |  |  | ppm
|  |  | AR*MS |  |  |  |  | 2
|  |  | 0.5g |  |  |  |  | 2
| 1 | 1 | 0.31182 |  |  |  |  | 1
| 1 | 2 | 0.32666 |  |  |  |  | 25
| 1 | 3 | 0.31902 |  |  |  |  | 16
| 1 | 4 | 0.31974 |  |  |  |  | 0.31852
| 1 | 5 | 0.32349 |  |  |  |  | 54
| 1 | 6 | 0.31039
| Mean |  | 0.31852
| Median |  | 0.31938
| Std Dev. |  | 0.0063803
| Rel.Std.Dev. |  | 2.003%
| PDM3 |  | 1.11e-13%
| Z-Score (Absolute) |  | NA
| Analytical results for Fe in OREAS 990 (Indicative Value 17.05 wt.%) | [6 empty] | Indicative
Fe | Round | Replicate | Lab | Lab | Lab | Lab |  | 1
| No | No | 01 | 04 | 09 | 11 |  | wt.%
|  |  | AR*OES | AR*OES | AR*OES | AR*OES |  | 2
|  |  | 0.15g | 0.4g | 01g | 0.5g |  | 2
| 1 | 1 | N.A. | - | 15.152 | 19.152 |  | 1
| 1 | 2 | N.A. | - | 15.333 | 19.51 |  | 49
| 1 | 3 | N.A. | - | 15.8745 | 18.707 |  | 16
| 1 | 4 | N.A. | - | 15.3625 | 18.963 |  | 17.0506
| 1 | 5 | N.A. | - | 14.215 | 18.528 |  | 55
| 1 | 6 | N.A. | - | 15.052 | 18.758
| Mean |  |  |  | 15.1648 | 18.9363
| Median |  |  |  | 15.2425 | 18.8605
| Std Dev. |  |  |  | 0.54517 | 0.35425
| Rel.Std.Dev. |  |  |  | 3.595% | 1.871%
| PDM3 |  |  |  | -11.06% | 11.06%
| Z-Score (Absolute) |  | NA | NA | 0.67 | 0.67
| Analytical results for Ga in OREAS 990 (Indicative Value 5.99 ppm) | [6 empty] | Indicative
Ga | Round | Replicate | Lab | Lab | Lab | Lab |  | 1
| No | No | 01 | 04 | 10 | 11 |  | ppm
|  |  | AR*OES | AR*MS | AR*MS | AR*OES |  | 2
|  |  | 0.15g | 0.4g | 0.5g | 0.5g |  | 2
| 1 | 1 | N.A. | - | 1.3101 | 10.9 |  | 1
| 1 | 2 | N.A. | - | 1.2966 | 10.7 |  | 13
| 1 | 3 | N.A. | - | 1.334 | 10.5 |  | 16
| 1 | 4 | N.A. | - | 1.3343 | 10.4 |  | 5.9946
| 1 | 5 | N.A. | - | 1.3331 | 10.7 |  | 56
| 1 | 6 | N.A. | - | 1.3267 | 10.8
| Mean |  |  |  | 1.3225 | 10.6667
| Median |  |  |  | 1.3299 | 10.7
| Std Dev. |  |  |  | 0.015655 | 0.18619
| Rel.Std.Dev. |  |  |  | 1.184% | 1.746%
| PDM3 |  |  |  | -77.94% | 77.94%
| Z-Score (Absolute) |  | NA | NA | 0.67 | 0.67
| Analytical results for Gd in OREAS 990 (Indicative Value 1.05 ppm) | [6 empty] | Indicative
Gd | Round | Replicate | Lab |  |  |  |  | 1
| No | No | 10 |  |  |  |  | ppm
|  |  | AR*MS |  |  |  |  | 2
|  |  | 0.5g |  |  |  |  | 2
| 1 | 1 | 1.021 |  |  |  |  | 1
| 1 | 2 | 1.0743 |  |  |  |  | 27
| 1 | 3 | 1.0563 |  |  |  |  | 16
| 1 | 4 | 1.0315 |  |  |  |  | 1.0476
| 1 | 5 | 1.0507 |  |  |  |  | 57
| 1 | 6 | 1.0519
| Mean |  | 1.0476
| Median |  | 1.0513
| Std Dev. |  | 0.018888
| Rel.Std.Dev. |  | 1.803%
| PDM3 |  | -3.22e-13%
| Z-Score (Absolute) |  | NA
| Analytical results for Ge in OREAS 990 (Indicative Value 0.052 ppm) | [6 empty] | Indicative
Ge | Round | Replicate | Lab | Lab |  |  |  | 1
| No | No | 01 | 10 |  |  |  | ppm
|  |  | AR*OES | AR*MS |  |  |  | 3
|  |  | 0.15g | 0.5g |  |  |  | 3
| 1 | 1 | N.A. | 0.052006 |  |  |  | 1
| 1 | 2 | N.A. | 0.054575 |  |  |  | 14
| 1 | 3 | N.A. | 0.053026 |  |  |  | 16
| 1 | 4 | N.A. | 0.054324 |  |  |  | 0.052172
| 1 | 5 | N.A. | 0.050389 |  |  |  | 38
| 1 | 6 | N.A. | 0.048715
| Mean |  |  | 0.052172
| Median |  |  | 0.052516
| Std Dev. |  |  | 0.0022931
| Rel.Std.Dev. |  |  | 4.395%
| PDM3 |  |  | 2.22e-14%
| Z-Score (Absolute) |  | NA | NA
| Analytical results for Hf in OREAS 990 (Indicative Value 0.23 ppm) | [6 empty] | Indicative
Hf | Round | Replicate | Lab | Lab |  |  |  | 1
| No | No | 04 | 10 |  |  |  | ppm
|  |  | AR*MS | AR*MS |  |  |  | 2
|  |  | 0.4g | 0.5g |  |  |  | 2
| 1 | 1 | - | 0.22575 |  |  |  | 1
| 1 | 2 | - | 0.23211 |  |  |  | 29
| 1 | 3 | - | 0.23284 |  |  |  | 16
| 1 | 4 | - | 0.23267 |  |  |  | 0.23085
| 1 | 5 | - | 0.2301 |  |  |  | 39
| 1 | 6 | - | 0.23165
| Mean |  |  | 0.23085
| Median |  |  | 0.23188
| Std Dev. |  |  | 0.0026856
| Rel.Std.Dev. |  |  | 1.163%
| PDM3 |  |  | 0%
| Z-Score (Absolute) |  | NA | NA
| Analytical results for Hg in OREAS 990 (Indicative Value 9.57 ppm) | [6 empty] | Indicative
Hg | Round | Replicate | Lab | Lab | Lab |  |  | 1
| No | No | 01 | 04 | 11 |  |  | ppm
|  |  | AR*OES | AR*MS | AR*OES |  |  | 2
|  |  | 0.15g | 0.4g | 0.5g |  |  | 2
| 1 | 1 | N.A. | - | 9.6 |  |  | 1
| 1 | 2 | N.A. | - | 9.8 |  |  | 34
| 1 | 3 | N.A. | - | 9.5 |  |  | 16
| 1 | 4 | N.A. | - | 9.3 |  |  | 9.5667
| 1 | 5 | N.A. | - | 9.3 |  |  | 40
| 1 | 6 | N.A. | - | 9.9
| Mean |  |  |  | 9.5667
| Median |  |  |  | 9.55
| Std Dev. |  |  |  | 0.25033
| Rel.Std.Dev. |  |  |  | 2.617%
| PDM3 |  |  |  | -3.331e-14%
| Z-Score (Absolute) |  | NA | NA | NA
| Analytical results for Ho in OREAS 990 (Indicative Value 0.088 ppm) | [6 empty] | Indicative
Ho | Round | Replicate | Lab |  |  |  |  | 1
| No | No | 10 |  |  |  |  | ppm
|  |  | AR*MS |  |  |  |  | 3
|  |  | 0.5g |  |  |  |  | 3
| 1 | 1 | 0.085335 |  |  |  |  | 1
| 1 | 2 | 0.089426 |  |  |  |  | 30
| 1 | 3 | 0.086518 |  |  |  |  | 16
| 1 | 4 | 0.088887 |  |  |  |  | 0.087501
| 1 | 5 | 0.089618 |  |  |  |  | 41
| 1 | 6 | 0.085221
| Mean |  | 0.087501
| Median |  | 0.087702
| Std Dev. |  | 0.0020476
| Rel.Std.Dev. |  | 2.34%
| PDM3 |  | 2.22e-14%
| Z-Score (Absolute) |  | NA
| Analytical results for In in OREAS 990 (Indicative Value 18.2 ppm) | [6 empty] | Indicative
In | Round | Replicate | Lab | Lab | Lab | Lab |  | 1
| No | No | 01 | 04 | 10 | 11 |  | ppm
|  |  | AR*OES | AR*MS | AR*MS | AR*OES |  | 1
|  |  | 0.15g | 0.4g | 0.5g | 0.5g |  | 1
| 1 | 1 | N.A. | - | 17.4724 | 19 |  | 1
| 1 | 2 | N.A. | - | 17.593 | 18 |  | 3
| 1 | 3 | N.A. | - | 17.5683 | 19 |  | 16
| 1 | 4 | N.A. | - | 17.656 | 20 |  | 18.1689
| 1 | 5 | N.A. | - | 17.6238 | 19 |  | 42
| 1 | 6 | N.A. | - | 17.1138 | 18
| Mean |  |  |  | 17.5046 | 18.8333
| Median |  |  |  | 17.5807 | 19
| Std Dev. |  |  |  | 0.20138 | 0.75277
| Rel.Std.Dev. |  |  |  | 1.15% | 3.997%
| PDM3 |  |  |  | -3.657% | 3.657%
| Z-Score (Absolute) |  | NA | NA | 0.67 | 0.67
| Analytical results for K in OREAS 990 (Indicative Value 0.083 wt.%) | [6 empty] | Indicative
K | Round | Replicate | Lab | Lab | Lab |  |  | 1
| No | No | 01 | 04 | 11 |  |  | wt.%
|  |  | AR*OES | AR*OES | AR*OES |  |  | 3
|  |  | 0.15g | 0.4g | 0.5g |  |  | 3
| 1 | 1 | N.A. | - | 0.082 |  |  | 1
| 1 | 2 | N.A. | - | 0.089 |  |  | 4
| 1 | 3 | N.A. | - | 0.08 |  |  | 16
| 1 | 4 | N.A. | - | 0.086 |  |  | 0.0825
| 1 | 5 | N.A. | - | 0.079 |  |  | 43
| 1 | 6 | N.A. | - | 0.079
| Mean |  |  |  | 0.0825
| Median |  |  |  | 0.081
| Std Dev. |  |  |  | 0.0041352
| Rel.Std.Dev. |  |  |  | 5.012%
| PDM3 |  |  |  | 0%
| Z-Score (Absolute) |  | NA | NA | NA
| Analytical results for La in OREAS 990 (Indicative Value 6.75 ppm) | [6 empty] | Indicative
La | Round | Replicate | Lab | Lab | Lab | Lab |  | 1
| No | No | 01 | 04 | 10 | 11 |  | ppm
|  |  | AR*OES | AR*MS | AR*MS | AR*OES |  | 2
|  |  | 0.15g | 0.4g | 0.5g | 0.5g |  | 2
| 1 | 1 | N.A. | - | 6.877 | 6.7 |  | 1
| 1 | 2 | N.A. | - | 6.893 | 6.8 |  | 5
| 1 | 3 | N.A. | - | 6.806 | 6.5 |  | 16
| 1 | 4 | N.A. | - | 6.8426 | 6.9 |  | 6.7502
| 1 | 5 | N.A. | - | 6.8286 | 6.5 |  | 44
| 1 | 6 | N.A. | - | 6.8548 | 6.5
| Mean |  |  |  | 6.8503 | 6.65
| Median |  |  |  | 6.8487 | 6.6
| Std Dev. |  |  |  | 0.031779 | 0.17607
| Rel.Std.Dev. |  |  |  | 0.4639% | 2.648%
| PDM3 |  |  |  | 1.484% | -1.484%
| Z-Score (Absolute) |  | NA | NA | 0.67 | 0.67
| Analytical results for Li in OREAS 990 (Indicative Value 1.38 ppm) | [6 empty] | Indicative
Li | Round | Replicate | Lab | Lab | Lab |  |  | 1
| No | No | 01 | 10 | 11 |  |  | ppm
|  |  | AR*OES | AR*MS | AR*OES |  |  | 2
|  |  | 0.15g | 0.5g | 0.5g |  |  | 2
| 1 | 1 | N.A. | 1.0782 | 1.7 |  |  | 1
| 1 | 2 | N.A. | 1.1472 | 1.7 |  |  | 6
| 1 | 3 | N.A. | 1.1359 | 1.5 |  |  | 16
| 1 | 4 | N.A. | 1.0524 | 1.8 |  |  | 1.3812
| 1 | 5 | N.A. | 1.1184 | 1.6 |  |  | 45
| 1 | 6 | N.A. | 1.1421 | 1.6
| Mean |  |  | 1.1124 | 1.65
| Median |  |  | 1.1271 | 1.65
| Std Dev. |  |  | 0.038586 | 0.10488
| Rel.Std.Dev. |  |  | 3.469% | 6.356%
| PDM3 |  |  | -19.46% | 19.46%
| Z-Score (Absolute) |  | NA | 0.67 | 0.67
| Analytical results for Lu in OREAS 990 (Indicative Value 0.038 ppm) | [6 empty] | Indicative
Lu | Round | Replicate | Lab | Lab |  |  |  | 1
| No | No | 04 | 10 |  |  |  | ppm
|  |  | AR*MS | AR*MS |  |  |  | 3
|  |  | 0.4g | 0.5g |  |  |  | 3
| 1 | 1 | - | 0.039382 |  |  |  | 1
| 1 | 2 | - | 0.035309 |  |  |  | 19
| 1 | 3 | - | 0.038374 |  |  |  | 16
| 1 | 4 | - | 0.038762 |  |  |  | 0.038073
| 1 | 5 | - | 0.038473 |  |  |  | 46
| 1 | 6 | - | 0.038135
| Mean |  |  | 0.038073
| Median |  |  | 0.038424
| Std Dev. |  |  | 0.0014201
| Rel.Std.Dev. |  |  | 3.73%
| PDM3 |  |  | 2.22e-14%
| Z-Score (Absolute) |  | NA | NA
| Analytical results for Mg in OREAS 990 (Indicative Value 0.116 wt.%) | [6 empty] | Indicative
Mg | Round | Replicate | Lab | Lab | Lab | Lab |  | 1
| No | No | 01 | 04 | 09 | 11 |  | wt.%
|  |  | AR*OES | AR*OES | AR*OES | AR*OES |  | 3
|  |  | 0.15g | 0.4g | 01g | 0.5g |  | 3
| 1 | 1 | N.A. | - | 0.1077 | 0.124 |  | 1
| 1 | 2 | N.A. | - | 0.1107 | 0.126 |  | 41
| 1 | 3 | N.A. | - | 0.1142 | 0.124 |  | 16
| 1 | 4 | N.A. | - | 0.1102 | 0.128 |  | 0.11624
| 1 | 5 | N.A. | - | 0.1016 | 0.119 |  | 47
| 1 | 6 | N.A. | - | 0.1075 | 0.122
| Mean |  |  |  | 0.10865 | 0.12383
| Median |  |  |  | 0.10895 | 0.124
| Std Dev. |  |  |  | 0.0042269 | 0.0031252
| Rel.Std.Dev. |  |  |  | 3.89% | 2.524%
| PDM3 |  |  |  | -6.531% | 6.531%
| Z-Score (Absolute) |  | NA | NA | 0.67 | 0.67
| Analytical results for Mn in OREAS 990 (Indicative Value 0.324 wt.%) | [6 empty] | Indicative
Mn | Round | Replicate | Lab | Lab | Lab | Lab |  | 1
| No | No | 01 | 04 | 09 | 11 |  | wt.%
|  |  | AR*OES | AR*OES | AR*OES | AR*OES |  | 3
|  |  | 0.15g | 0.4g | 01g | 0.5g |  | 3
| 1 | 1 | N.A. | - | 0.3399 | 0.3138 |  | 1
| 1 | 2 | N.A. | - | 0.3416 | 0.3156 |  | 42
| 1 | 3 | N.A. | - | 0.3542 | 0.3102 |  | 16
| 1 | 4 | N.A. | - | 0.3443 | 0.3181 |  | 0.32447
| 1 | 5 | N.A. | - | 0.3099 | 0.3068 |  | 48
| 1 | 6 | N.A. | - | 0.3305 | 0.3087
| Mean |  |  |  | 0.33673 | 0.3122
| Median |  |  |  | 0.34075 | 0.312
| Std Dev. |  |  |  | 0.015198 | 0.0043437
| Rel.Std.Dev. |  |  |  | 4.513% | 1.391%
| PDM3 |  |  |  | 3.781% | -3.781%
| Z-Score (Absolute) |  | NA | NA | 0.67 | 0.67
| Analytical results for Mo in OREAS 990 (Indicative Value 101 ppm) | [6 empty] | Indicative
Mo | Round | Replicate | Lab | Lab | Lab | Lab |  | 1
| No | No | 01 | 04 | 09 | 11 |  | ppm
|  |  | AR*OES | AR*MS | AR*OES | AR*OES |  | 0
|  |  | 0.15g | 0.4g | 01g | 0.5g |  | 0
| 1 | 1 | N.A. | - | 104 | 99.9 |  | 1
| 1 | 2 | N.A. | - | 105 | 101.2 |  | 7
| 1 | 3 | N.A. | - | 109 | 93.6 |  | 16
| 1 | 4 | N.A. | - | 106 | 99.1 |  | 101.425
| 1 | 5 | N.A. | - | 96 | 99.1 |  | 49
| 1 | 6 | N.A. | - | 102 | 102.2
| Mean |  |  |  | 103.6667 | 99.1833
| Median |  |  |  | 104.5 | 99.5
| Std Dev. |  |  |  | 4.4121 | 2.9956
| Rel.Std.Dev. |  |  |  | 4.256% | 3.02%
| PDM3 |  |  |  | 2.21% | -2.21%
| Z-Score (Absolute) |  | NA | NA | 0.67 | 0.67
| Analytical results for Na in OREAS 990 (Indicative Value < 0.01 wt.%) | [6 empty] | Indicative
Na | Round | Replicate | Lab | Lab | Lab |  |  | 1
| No | No | 01 | 04 | 11 |  |  | wt.%
|  |  | AR*OES | AR*OES | AR*OES |  |  | 3
|  |  | 0.15g | 0.4g | 0.5g |  |  | 3
| 1 | 1 | N.A. | - | < 0.01 |  |  | 1
| 1 | 2 | N.A. | - | < 0.01 |  |  | 20
| 1 | 3 | N.A. | - | < 0.01 |  |  | 16
| 1 | 4 | N.A. | - | < 0.01 |  |  | < 0.01
| 1 | 5 | N.A. | - | < 0.01 |  |  | 50
| 1 | 6 | N.A. | - | < 0.01
Mean
Median
Std Dev.
Rel.Std.Dev.
PDM3
| Z-Score (Absolute) |  | NA | NA | NA
| Analytical results for Nb in OREAS 990 (Indicative Value 0.32 ppm) | [6 empty] | Indicative
Nb | Round | Replicate | Lab | Lab | Lab | Lab |  | 1
| No | No | 01 | 04 | 10 | 11 |  | ppm
|  |  | AR*OES | AR*MS | AR*MS | AR*OES |  | 2
|  |  | 0.15g | 0.4g | 0.5g | 0.5g |  | 2
| 1 | 1 | N.A. | - | 0.32939 | < 5 |  | 1
| 1 | 2 | N.A. | - | 0.33078 | < 5 |  | 8
| 1 | 3 | N.A. | - | 0.31103 | < 5 |  | 16
| 1 | 4 | N.A. | - | 0.31617 | < 5 |  | 0.31557
| 1 | 5 | N.A. | - | 0.31368 | < 5 |  | 51
| 1 | 6 | N.A. | - | 0.29236 | < 5
| Mean |  |  |  | 0.31557
| Median |  |  |  | 0.31492
| Std Dev. |  |  |  | 0.014039
| Rel.Std.Dev. |  |  |  | 4.449%
| PDM3 |  |  |  | -8.882e-14%
| Z-Score (Absolute) |  | NA | NA | 0.67 | 0.67
| Analytical results for Nd in OREAS 990 (Indicative Value 6.84 ppm) | [6 empty] | Indicative
Nd | Round | Replicate | Lab |  |  |  |  | 1
| No | No | 10 |  |  |  |  | ppm
|  |  | AR*MS |  |  |  |  | 2
|  |  | 0.5g |  |  |  |  | 2
| 1 | 1 | 6.7989 |  |  |  |  | 1
| 1 | 2 | 6.8753 |  |  |  |  | 22
| 1 | 3 | 6.7997 |  |  |  |  | 16
| 1 | 4 | 6.837 |  |  |  |  | 6.8375
| 1 | 5 | 6.8562 |  |  |  |  | 52
| 1 | 6 | 6.8577
| Mean |  | 6.8375
| Median |  | 6.8466
| Std Dev. |  | 0.031956
| Rel.Std.Dev. |  | 0.4674%
| PDM3 |  | 0%
| Z-Score (Absolute) |  | NA
| Analytical results for Ni in OREAS 990 (Indicative Value 87 ppm) | [6 empty] | Indicative
Ni | Round | Replicate | Lab | Lab | Lab | Lab |  | 1
| No | No | 01 | 04 | 09 | 11 |  | ppm
|  |  | AR*OES | AR*MS | AR*OES | AR*OES |  | 0
|  |  | 0.15g | 0.4g | 01g | 0.5g |  | 0
| 1 | 1 | N.A. | - | 84 | 91.7 |  | 1
| 1 | 2 | N.A. | - | 85 | 91.4 |  | 9
| 1 | 3 | N.A. | - | 88 | 90.4 |  | 16
| 1 | 4 | N.A. | - | 86 | 91.6 |  | 87.4083
| 1 | 5 | N.A. | - | 78 | 89.2 |  | 53
| 1 | 6 | N.A. | - | 83 | 90.6
| Mean |  |  |  | 84 | 90.8167
| Median |  |  |  | 84.5 | 91
| Std Dev. |  |  |  | 3.4059 | 0.95586
| Rel.Std.Dev. |  |  |  | 4.055% | 1.053%
| PDM3 |  |  |  | -3.899% | 3.899%
| Z-Score (Absolute) |  | NA | NA | 0.67 | 0.67
| Analytical results for P in OREAS 990 (Indicative Value 0.037 wt.%) | [6 empty] | Indicative
P | Round | Replicate | Lab | Lab | Lab |  |  | 1
| No | No | 01 | 04 | 11 |  |  | wt.%
|  |  | AR*OES | AR*OES | AR*OES |  |  | 3
|  |  | 0.15g | 0.4g | 0.5g |  |  | 3
| 1 | 1 | N.A. | - | 0.0381 |  |  | 1
| 1 | 2 | N.A. | - | 0.0381 |  |  | 10
| 1 | 3 | N.A. | - | 0.0355 |  |  | 16
| 1 | 4 | N.A. | - | 0.0381 |  |  | 0.037083
| 1 | 5 | N.A. | - | 0.036 |  |  | 54
| 1 | 6 | N.A. | - | 0.0367
| Mean |  |  |  | 0.037083
| Median |  |  |  | 0.0374
| Std Dev. |  |  |  | 0.0011771
| Rel.Std.Dev. |  |  |  | 3.174%
| PDM3 |  |  |  | 8.882e-14%
| Z-Score (Absolute) |  | NA | NA | NA
| Analytical results for Pb in OREAS 990 (Indicative Value 3.77 wt.%) | [6 empty] | Indicative
Pb | Round | Replicate | Lab | Lab | Lab | Lab | Lab | 1
| No | No | 01 | 04 | 09 | 10 | 11 | wt.%
|  |  | AR*OES | AR*MS | AR*OES | AR*MS | AR*OES | 2
|  |  | 0.15g | 0.4g | 01g | 0.5g | 0.5g | 2
| 1 | 1 | N.A. | - | 0.2982 | 7.2526 | > 1 | 1
| 1 | 2 | N.A. | - | 0.2873 | 7.2965 | > 1 | 54
| 1 | 3 | N.A. | - | 0.2647 | 7.2671 | > 1 | 16
| 1 | 4 | N.A. | - | 0.2814 | 7.2479 | > 1 | 3.7729
| 1 | 5 | N.A. | - | 0.2832 | 7.2413 | > 1 | 55
| 1 | 6 | N.A. | - | 0.2994 | 7.2552 | > 1
| Mean |  |  |  | 0.2857 | 7.2601
| Median |  |  |  | 0.28525 | 7.2539
| Std Dev. |  |  |  | 0.012746 | 0.019781
| Rel.Std.Dev. |  |  |  | 4.461% | 0.2725%
| PDM3 |  |  |  | -92.43% | 92.43%
| Z-Score (Absolute) |  | NA | NA | 0.67 | 0.67 | NA
| Analytical results for Pr in OREAS 990 (Indicative Value 1.77 ppm) | [6 empty] | Indicative
Pr | Round | Replicate | Lab |  |  |  |  | 1
| No | No | 10 |  |  |  |  | ppm
|  |  | AR*MS |  |  |  |  | 2
|  |  | 0.5g |  |  |  |  | 2
| 1 | 1 | 1.7584 |  |  |  |  | 1
| 1 | 2 | 1.7983 |  |  |  |  | 24
| 1 | 3 | 1.7344 |  |  |  |  | 16
| 1 | 4 | 1.7725 |  |  |  |  | 1.7678
| 1 | 5 | 1.7653 |  |  |  |  | 56
| 1 | 6 | 1.7779
| Mean |  | 1.7678
| Median |  | 1.7689
| Std Dev. |  | 0.021293
| Rel.Std.Dev. |  | 1.205%
| PDM3 |  | -1.887e-13%
| Z-Score (Absolute) |  | NA
| Analytical results for S in OREAS 990 (Indicative Value 15.45 wt.%) | [6 empty] | Indicative
S | Round | Replicate | Lab | Lab | Lab | Lab |  | 1
| No | No | 01 | 04 | 09 | 11 |  | wt.%
|  |  | AR*OES | AR*OES | AR*OES | AR*OES |  | 2
|  |  | 0.15g | 0.4g | 01g | 0.5g |  | 2
| 1 | 1 | N.A. | - | 18.189 | 12.135 |  | 1
| 1 | 2 | N.A. | - | 18.264 | 13.073 |  | 51
| 1 | 3 | N.A. | - | 19.1685 | 12.726 |  | 16
| 1 | 4 | N.A. | - | 18.3865 | 12.347 |  | 15.448
| 1 | 5 | N.A. | - | 18.007 | 12.785 |  | 57
| 1 | 6 | N.A. | - | 18.1225 | 12.173
| Mean |  |  |  | 18.3562 | 12.5398
| Median |  |  |  | 18.2265 | 12.5365
| Std Dev. |  |  |  | 0.41803 | 0.37807
| Rel.Std.Dev. |  |  |  | 2.277% | 3.015%
| PDM3 |  |  |  | 18.83% | -18.83%
| Z-Score (Absolute) |  | NA | NA | 0.67 | 0.67
| Analytical results for Sb in OREAS 990 (Indicative Value 4055 ppm) | [6 empty] | Indicative
Sb | Round | Replicate | Lab | Lab | Lab | Lab | Lab | 1
| No | No | 01 | 04 | 09 | 10 | 11 | ppm
|  |  | AR*OES | AR*MS | AR*OES | AR*MS | AR*OES | 0
|  |  | 0.15g | 0.4g | 01g | 0.5g | 0.5g | 0
| 1 | 1 | N.A. | - | 3975 | 4178.088 | > 1000 | 1
| 1 | 2 | N.A. | - | 4001 | 4170.752 | > 1000 | 13
| 1 | 3 | N.A. | - | 4170 | 4132.736 | > 1000 | 16
| 1 | 4 | N.A. | - | 3995 | 4187.932 | > 1000 | 4055.3817
| 1 | 5 | N.A. | - | 3660 | 4189.32 | > 1000 | 38
| 1 | 6 | N.A. | - | 3880 | 4124.752 | > 1000
| Mean |  |  |  | 3946.8333 | 4163.93
| Median |  |  |  | 3985 | 4174.42
| Std Dev. |  |  |  | 168.8732 | 28.1983
| Rel.Std.Dev. |  |  |  | 4.279% | 0.6772%
| PDM3 |  |  |  | -2.677% | 2.677%
| Z-Score (Absolute) |  | NA | NA | 0.67 | 0.67 | NA
| Analytical results for Sc in OREAS 990 (Indicative Value 0.22 ppm) | [6 empty] | Indicative
Sc | Round | Replicate | Lab | Lab | Lab | Lab |  | 1
| No | No | 01 | 04 | 10 | 11 |  | ppm
|  |  | AR*OES | AR*MS | AR*MS | AR*OES |  | 2
|  |  | 0.15g | 0.4g | 0.5g | 0.5g |  | 2
| 1 | 1 | N.A. | - | 0.20795 | < 5 |  | 1
| 1 | 2 | N.A. | - | 0.21932 | < 5 |  | 14
| 1 | 3 | N.A. | - | 0.21929 | < 5 |  | 16
| 1 | 4 | N.A. | - | 0.21332 | < 5 |  | 0.21573
| 1 | 5 | N.A. | - | 0.21814 | < 5 |  | 39
| 1 | 6 | N.A. | - | 0.21637 | < 5
| Mean |  |  |  | 0.21573
| Median |  |  |  | 0.21726
| Std Dev. |  |  |  | 0.0044291
| Rel.Std.Dev. |  |  |  | 2.053%
| PDM3 |  |  |  | -1.11e-14%
| Z-Score (Absolute) |  | NA | NA | 0.67 | 0.67
| Analytical results for Se in OREAS 990 (Indicative Value < 5 ppm) | [6 empty] | Indicative
Se | Round | Replicate | Lab | Lab | Lab |  |  | 1
| No | No | 01 | 04 | 11 |  |  | ppm
|  |  | AR*OES | AR*MS | AR*OES |  |  | 2
|  |  | 0.15g | 0.4g | 0.5g |  |  | 2
| 1 | 1 | N.A. | - | < 5 |  |  | 1
| 1 | 2 | N.A. | - | < 5 |  |  | 28
| 1 | 3 | N.A. | - | < 5 |  |  | 16
| 1 | 4 | N.A. | - | < 5 |  |  | < 5
| 1 | 5 | N.A. | - | < 5 |  |  | 40
| 1 | 6 | N.A. | - | < 5
Mean
Median
Std Dev.
Rel.Std.Dev.
PDM3
| Z-Score (Absolute) |  | NA | NA | NA
| Analytical results for Sm in OREAS 990 (Indicative Value 1.31 ppm) | [6 empty] | Indicative
Sm | Round | Replicate | Lab |  |  |  |  | 1
| No | No | 10 |  |  |  |  | ppm
|  |  | AR*MS |  |  |  |  | 2
|  |  | 0.5g |  |  |  |  | 2
| 1 | 1 | 1.3325 |  |  |  |  | 1
| 1 | 2 | 1.3096 |  |  |  |  | 29
| 1 | 3 | 1.3223 |  |  |  |  | 16
| 1 | 4 | 1.2891 |  |  |  |  | 1.3101
| 1 | 5 | 1.3204 |  |  |  |  | 41
| 1 | 6 | 1.2864
| Mean |  | 1.3101
| Median |  | 1.315
| Std Dev. |  | 0.01875
| Rel.Std.Dev. |  | 1.431%
| PDM3 |  | -2.331e-13%
| Z-Score (Absolute) |  | NA
| Analytical results for Sn in OREAS 990 (Indicative Value 6.67 ppm) | [6 empty] | Indicative
Sn | Round | Replicate | Lab | Lab | Lab |  |  | 1
| No | No | 01 | 04 | 11 |  |  | ppm
|  |  | AR*OES | AR*MS | AR*OES |  |  | 2
|  |  | 0.15g | 0.4g | 0.5g |  |  | 2
| 1 | 1 | N.A. | - | 8 |  |  | 1
| 1 | 2 | N.A. | - | 8 |  |  | 30
| 1 | 3 | N.A. | - | 6 |  |  | 16
| 1 | 4 | N.A. | - | 5 |  |  | 6.6667
| 1 | 5 | N.A. | - | 6 |  |  | 42
| 1 | 6 | N.A. | - | 7
| Mean |  |  |  | 6.6667
| Median |  |  |  | 6.5
| Std Dev. |  |  |  | 1.2111
| Rel.Std.Dev. |  |  |  | 18.17%
| PDM3 |  |  |  | -4.441e-14%
| Z-Score (Absolute) |  | NA | NA | NA
| Analytical results for Sr in OREAS 990 (Indicative Value 9.11 ppm) | [6 empty] | Indicative
Sr | Round | Replicate | Lab | Lab | Lab | Lab |  | 1
| No | No | 01 | 04 | 10 | 11 |  | ppm
|  |  | AR*OES | AR*OES | AR*MS | AR*OES |  | 2
|  |  | 0.15g | 0.4g | 0.5g | 0.5g |  | 2
| 1 | 1 | N.A. | - | 6.179 | 12 |  | 1
| 1 | 2 | N.A. | - | 6.5091 | 12 |  | 5
| 1 | 3 | N.A. | - | 6.4035 | 12 |  | 16
| 1 | 4 | N.A. | - | 6.2948 | 12 |  | 9.1066
| 1 | 5 | N.A. | - | 6.3878 | 11 |  | 43
| 1 | 6 | N.A. | - | 6.5045 | 12
| Mean |  |  |  | 6.3798 | 11.8333
| Median |  |  |  | 6.3956 | 12
| Std Dev. |  |  |  | 0.12684 | 0.40825
| Rel.Std.Dev. |  |  |  | 1.988% | 3.45%
| PDM3 |  |  |  | -29.94% | 29.94%
| Z-Score (Absolute) |  | NA | NA | 0.67 | 0.67
| Analytical results for Ta in OREAS 990 (Indicative Value < 5 ppm) | [6 empty] | Indicative
Ta | Round | Replicate | Lab | Lab |  |  |  | 1
| No | No | 04 | 11 |  |  |  | ppm
|  |  | AR*MS | AR*OES |  |  |  | 2
|  |  | 0.4g | 0.5g |  |  |  | 2
| 1 | 1 | - | < 5 |  |  |  | 1
| 1 | 2 | - | < 5 |  |  |  | 6
| 1 | 3 | - | < 5 |  |  |  | 16
| 1 | 4 | - | < 5 |  |  |  | < 5
| 1 | 5 | - | < 5 |  |  |  | 44
| 1 | 6 | - | < 5
Mean
Median
Std Dev.
Rel.Std.Dev.
PDM3
| Z-Score (Absolute) |  | NA | NA
| Analytical results for Tb in OREAS 990 (Indicative Value 0.12 ppm) | [6 empty] | Indicative
Tb | Round | Replicate | Lab | Lab |  |  |  | 1
| No | No | 04 | 10 |  |  |  | ppm
|  |  | AR*MS | AR*MS |  |  |  | 2
|  |  | 0.4g | 0.5g |  |  |  | 2
| 1 | 1 | - | 0.1219 |  |  |  | 1
| 1 | 2 | - | 0.12348 |  |  |  | 18
| 1 | 3 | - | 0.11548 |  |  |  | 16
| 1 | 4 | - | 0.11631 |  |  |  | 0.11889
| 1 | 5 | - | 0.12068 |  |  |  | 45
| 1 | 6 | - | 0.11548
| Mean |  |  | 0.11889
| Median |  |  | 0.11849
| Std Dev. |  |  | 0.0035553
| Rel.Std.Dev. |  |  | 2.99%
| PDM3 |  |  | -2.776e-13%
| Z-Score (Absolute) |  | NA | NA
| Analytical results for Te in OREAS 990 (Indicative Value 40.5 ppm) | [6 empty] | Indicative
Te | Round | Replicate | Lab | Lab | Lab |  |  | 1
| No | No | 01 | 04 | 11 |  |  | ppm
|  |  | AR*OES | AR*MS | AR*OES |  |  | 1
|  |  | 0.15g | 0.4g | 0.5g |  |  | 1
| 1 | 1 | N.A. | - | 37 |  |  | 1
| 1 | 2 | N.A. | - | 44 |  |  | 7
| 1 | 3 | N.A. | - | 36 |  |  | 16
| 1 | 4 | N.A. | - | 45 |  |  | 40.5
| 1 | 5 | N.A. | - | 36 |  |  | 46
| 1 | 6 | N.A. | - | 45
| Mean |  |  |  | 40.5
| Median |  |  |  | 40.5
| Std Dev. |  |  |  | 4.5935
| Rel.Std.Dev. |  |  |  | 11.34%
| PDM3 |  |  |  | 0%
| Z-Score (Absolute) |  | NA | NA | NA
| Analytical results for Th in OREAS 990 (Indicative Value 2.81 ppm) | [6 empty] | Indicative
Th | Round | Replicate | Lab | Lab |  |  |  | 1
| No | No | 04 | 10 |  |  |  | ppm
|  |  | AR*MS | AR*MS |  |  |  | 2
|  |  | 0.4g | 0.5g |  |  |  | 2
| 1 | 1 | - | 2.812 |  |  |  | 1
| 1 | 2 | - | 2.8404 |  |  |  | 8
| 1 | 3 | - | 2.8244 |  |  |  | 16
| 1 | 4 | - | 2.76 |  |  |  | 2.8054
| 1 | 5 | - | 2.8128 |  |  |  | 47
| 1 | 6 | - | 2.7825
| Mean |  |  | 2.8054
| Median |  |  | 2.8124
| Std Dev. |  |  | 0.029239
| Rel.Std.Dev. |  |  | 1.042%
| PDM3 |  |  | 0%
| Z-Score (Absolute) |  | NA | NA
| Analytical results for Ti in OREAS 990 (Indicative Value < 0.01 wt.%) | [6 empty] | Indicative
Ti | Round | Replicate | Lab | Lab | Lab |  |  | 1
| No | No | 01 | 04 | 11 |  |  | wt.%
|  |  | AR*OES | AR*OES | AR*OES |  |  | 3
|  |  | 0.15g | 0.4g | 0.5g |  |  | 3
| 1 | 1 | N.A. | - | < 0.01 |  |  | 1
| 1 | 2 | N.A. | - | < 0.01 |  |  | 21
| 1 | 3 | N.A. | - | < 0.01 |  |  | 16
| 1 | 4 | N.A. | - | < 0.01 |  |  | < 0.01
| 1 | 5 | N.A. | - | < 0.01 |  |  | 48
| 1 | 6 | N.A. | - | < 0.01
Mean
Median
Std Dev.
Rel.Std.Dev.
PDM3
| Z-Score (Absolute) |  | NA | NA | NA
| Analytical results for Tl in OREAS 990 (Indicative Value 16 ppm) | [6 empty] | Indicative
Tl | Round | Replicate | Lab | Lab | Lab | Lab |  | 1
| No | No | 01 | 04 | 10 | 11 |  | ppm
|  |  | AR*OES | AR*MS | AR*MS | AR*OES |  | 1
|  |  | 0.15g | 0.4g | 0.5g | 0.5g |  | 1
| 1 | 1 | N.A. | - | 10.5786 | 21 |  | 1
| 1 | 2 | N.A. | - | 11.0618 | 20 |  | 9
| 1 | 3 | N.A. | - | 10.646 | 18 |  | 16
| 1 | 4 | N.A. | - | 10.7498 | 24 |  | 16.0049
| 1 | 5 | N.A. | - | 11.0845 | 22 |  | 49
| 1 | 6 | N.A. | - | 10.9381 | 22
| Mean |  |  |  | 10.8431 | 21.1667
| Median |  |  |  | 10.8439 | 21.5
| Std Dev. |  |  |  | 0.21571 | 2.0412
| Rel.Std.Dev. |  |  |  | 1.989% | 9.644%
| PDM3 |  |  |  | -32.25% | 32.25%
| Z-Score (Absolute) |  | NA | NA | 0.67 | 0.67
| Analytical results for Tm in OREAS 990 (Indicative Value 0.031 ppm) | [6 empty] | Indicative
Tm | Round | Replicate | Lab |  |  |  |  | 1
| No | No | 10 |  |  |  |  | ppm
|  |  | AR*MS |  |  |  |  | 3
|  |  | 0.5g |  |  |  |  | 3
| 1 | 1 | 0.029294 |  |  |  |  | 1
| 1 | 2 | 0.028274 |  |  |  |  | 23
| 1 | 3 | 0.031685 |  |  |  |  | 16
| 1 | 4 | 0.030643 |  |  |  |  | 0.030819
| 1 | 5 | 0.033451 |  |  |  |  | 50
| 1 | 6 | 0.031569
| Mean |  | 0.030819
| Median |  | 0.031106
| Std Dev. |  | 0.001848
| Rel.Std.Dev. |  | 5.996%
| PDM3 |  | 8.882e-14%
| Z-Score (Absolute) |  | NA
| Analytical results for U in OREAS 990 (Indicative Value 1.54 ppm) | [6 empty] | Indicative
U | Round | Replicate | Lab | Lab | Lab |  |  | 1
| No | No | 01 | 04 | 10 |  |  | ppm
|  |  | AR*OES | AR*MS | AR*MS |  |  | 2
|  |  | 0.15g | 0.4g | 0.5g |  |  | 2
| 1 | 1 | N.A. | - | 1.5383 |  |  | 1
| 1 | 2 | N.A. | - | 1.5636 |  |  | 10
| 1 | 3 | N.A. | - | 1.5334 |  |  | 16
| 1 | 4 | N.A. | - | 1.5099 |  |  | 1.5409
| 1 | 5 | N.A. | - | 1.5283 |  |  | 51
| 1 | 6 | N.A. | - | 1.5721
| Mean |  |  |  | 1.5409
| Median |  |  |  | 1.5358
| Std Dev. |  |  |  | 0.023103
| Rel.Std.Dev. |  |  |  | 1.499%
| PDM3 |  |  |  | -2.109e-13%
| Z-Score (Absolute) |  | NA | NA | NA
| Analytical results for V in OREAS 990 (Indicative Value 1.06 ppm) | [6 empty] | Indicative
V | Round | Replicate | Lab | Lab | Lab | Lab |  | 1
| No | No | 01 | 04 | 10 | 11 |  | ppm
|  |  | AR*OES | AR*OES | AR*MS | AR*OES |  | 2
|  |  | 0.15g | 0.4g | 0.5g | 0.5g |  | 2
| 1 | 1 | N.A. | - | 0.3615 | 1.7 |  | 1
| 1 | 2 | N.A. | - | 0.36706 | 1.8 |  | 11
| 1 | 3 | N.A. | - | 0.36959 | 1.6 |  | 16
| 1 | 4 | N.A. | - | 0.38554 | 1.9 |  | 1.0593
| 1 | 5 | N.A. | - | 0.3655 | 1.8 |  | 52
| 1 | 6 | N.A. | - | 0.36196 | 1.7
| Mean |  |  |  | 0.36852 | 1.75
| Median |  |  |  | 0.36628 | 1.75
| Std Dev. |  |  |  | 0.0088837 | 0.10488
| Rel.Std.Dev. |  |  |  | 2.411% | 5.993%
| PDM3 |  |  |  | -65.21% | 65.21%
| Z-Score (Absolute) |  | NA | NA | 0.67 | 0.67
| Analytical results for W in OREAS 990 (Indicative Value 2.63 ppm) | [6 empty] | Indicative
W | Round | Replicate | Lab | Lab | Lab | Lab |  | 1
| No | No | 01 | 04 | 10 | 11 |  | ppm
|  |  | AR*OES | AR*MS | AR*MS | AR*OES |  | 2
|  |  | 0.15g | 0.4g | 0.5g | 0.5g |  | 2
| 1 | 1 | N.A. | - | 2.6131 | < 5 |  | 1
| 1 | 2 | N.A. | - | 2.6709 | < 5 |  | 12
| 1 | 3 | N.A. | - | 2.6023 | < 5 |  | 16
| 1 | 4 | N.A. | - | 2.6029 | < 5 |  | 2.6272
| 1 | 5 | N.A. | - | 2.6422 | < 5 |  | 53
| 1 | 6 | N.A. | - | 2.6317 | < 5
| Mean |  |  |  | 2.6272
| Median |  |  |  | 2.6224
| Std Dev. |  |  |  | 0.026692
| Rel.Std.Dev. |  |  |  | 1.016%
| PDM3 |  |  |  | 2.22e-14%
| Z-Score (Absolute) |  | NA | NA | 0.67 | 0.67
| Analytical results for Y in OREAS 990 (Indicative Value 1.83 ppm) | [6 empty] | Indicative
Y | Round | Replicate | Lab | Lab | Lab | Lab |  | 1
| No | No | 01 | 04 | 10 | 11 |  | ppm
|  |  | AR*OES | AR*MS | AR*MS | AR*OES |  | 2
|  |  | 0.15g | 0.4g | 0.5g | 0.5g |  | 2
| 1 | 1 | N.A. | - | 1.6671 | 2 |  | 1
| 1 | 2 | N.A. | - | 1.6924 | 2 |  | 13
| 1 | 3 | N.A. | - | 1.6571 | 2 |  | 16
| 1 | 4 | N.A. | - | 1.6359 | 2 |  | 1.8329
| 1 | 5 | N.A. | - | 1.6569 | 2 |  | 54
| 1 | 6 | N.A. | - | 1.6857 | 2
| Mean |  |  |  | 1.6659 | 2
| Median |  |  |  | 1.6621 | 2
| Std Dev. |  |  |  | 0.02077 | 0
| Rel.Std.Dev. |  |  |  | 1.247% | 0%
| PDM3 |  |  |  | -9.115% | 9.115%
| Z-Score (Absolute) |  | NA | NA | 0.67 | 0.67
| Analytical results for Yb in OREAS 990 (Indicative Value 0.22 ppm) | [6 empty] | Indicative
Yb | Round | Replicate | Lab | Lab |  |  |  | 1
| No | No | 04 | 10 |  |  |  | ppm
|  |  | AR*MS | AR*MS |  |  |  | 2
|  |  | 0.4g | 0.5g |  |  |  | 2
| 1 | 1 | - | 0.21858 |  |  |  | 1
| 1 | 2 | - | 0.22122 |  |  |  | 28
| 1 | 3 | - | 0.21099 |  |  |  | 16
| 1 | 4 | - | 0.2187 |  |  |  | 0.21644
| 1 | 5 | - | 0.21708 |  |  |  | 55
| 1 | 6 | - | 0.21207
| Mean |  |  | 0.21644
| Median |  |  | 0.21783
| Std Dev. |  |  | 0.0040427
| Rel.Std.Dev. |  |  | 1.868%
| PDM3 |  |  | -1.443e-13%
| Z-Score (Absolute) |  | NA | NA
| Analytical results for Zn in OREAS 990 (Indicative Value 10.17 wt.%) | [6 empty] | Indicative
Zn | Round | Replicate | Lab | Lab | Lab | Lab |  | 1
| No | No | 01 | 04 | 09 | 11 |  | wt.%
|  |  | AR*OES | AR*MS | AR*OES | AR*OES |  | 2
|  |  | 0.15g | 0.4g | 01g | 0.5g |  | 2
| 1 | 1 | N.A. | - | 10.043 | > 1 |  | 1
| 1 | 2 | N.A. | - | 10.2119 | > 1 |  | 50
| 1 | 3 | N.A. | - | 10.4495 | > 1 |  | 16
| 1 | 4 | N.A. | - | 10.201 | > 1 |  | 10.1718
| 1 | 5 | N.A. | - | 9.7814 | > 1 |  | 56
| 1 | 6 | N.A. | - | 10.344 | > 1
| Mean |  |  |  | 10.1718
| Median |  |  |  | 10.2065
| Std Dev. |  |  |  | 0.2359
| Rel.Std.Dev. |  |  |  | 2.319%
| PDM3 |  |  |  | 0%
| Z-Score (Absolute) |  | NA | NA | NA | NA
| Analytical results for Zr in OREAS 990 (Indicative Value 8.43 ppm) | [6 empty] | Indicative
Zr | Round | Replicate | Lab | Lab | Lab |  |  | 1
| No | No | 01 | 10 | 11 |  |  | ppm
|  |  | AR*OES | AR*MS | AR*OES |  |  | 2
|  |  | 0.15g | 0.5g | 0.5g |  |  | 2
| 1 | 1 | N.A. | 8.8719 | 8 |  |  | 1
| 1 | 2 | N.A. | 8.8057 | 8 |  |  | 51
| 1 | 3 | N.A. | 8.8078 | 7 |  |  | 16
| 1 | 4 | N.A. | 8.8205 | 9 |  |  | 8.4316
| 1 | 5 | N.A. | 8.9342 | 8 |  |  | 57
| 1 | 6 | N.A. | 8.9392 | 8
| Mean |  |  | 8.8632 | 8
| Median |  |  | 8.8462 | 8
| Std Dev. |  |  | 0.061801 | 0.63246
| Rel.Std.Dev. |  |  | 0.6973% | 7.906%
| PDM3 |  |  | 5.119% | -5.119%
| Z-Score (Absolute) |  | NA | 0.67 | 0.67
Note on C17: Z-Scores have been calculated inclusive of individual outliers. In general, laboratory batches are rejected if Z-Score > 2.5.
Note on C35: Z-Scores have been calculated inclusive of individual outliers. In general, laboratory batches are rejected if Z-Score > 2.5.
Note on C53: Z-Scores have been calculated inclusive of individual outliers. In general, laboratory batches are rejected if Z-Score > 2.5.
Note on C71: Z-Scores have been calculated inclusive of individual outliers. In general, laboratory batches are rejected if Z-Score > 2.5.
Note on C89: Z-Scores have been calculated inclusive of individual outliers. In general, laboratory batches are rejected if Z-Score > 2.5.
Note on C107: Z-Scores have been calculated inclusive of individual outliers. In general, laboratory batches are rejected if Z-Score > 2.5.
Note on C125: Z-Scores have been calculated inclusive of individual outliers. In general, laboratory batches are rejected if Z-Score > 2.5.
Note on C143: Z-Scores have been calculated inclusive of individual outliers. In general, laboratory batches are rejected if Z-Score > 2.5.
Note on C161: Z-Scores have been calculated inclusive of individual outliers. In general, laboratory batches are rejected if Z-Score > 2.5.
Note on C179: Z-Scores have been calculated inclusive of individual outliers. In general, laboratory batches are rejected if Z-Score > 2.5.
Note on C197: Z-Scores have been calculated inclusive of individual outliers. In general, laboratory batches are rejected if Z-Score > 2.5.
Note on C215: Z-Scores have been calculated inclusive of individual outliers. In general, laboratory batches are rejected if Z-Score > 2.5.
Note on C233: Z-Scores have been calculated inclusive of individual outliers. In general, laboratory batches are rejected if Z-Score > 2.5.
Note on C251: Z-Scores have been calculated inclusive of individual outliers. In general, laboratory batches are rejected if Z-Score > 2.5.
Note on C269: Z-Scores have been calculated inclusive of individual outliers. In general, laboratory batches are rejected if Z-Score > 2.5.
Note on C287: Z-Scores have been calculated inclusive of individual outliers. In general, laboratory batches are rejected if Z-Score > 2.5.
Note on C305: Z-Scores have been calculated inclusive of individual outliers. In general, laboratory batches are rejected if Z-Score > 2.5.
Note on C323: Z-Scores have been calculated inclusive of individual outliers. In general, laboratory batches are rejected if Z-Score > 2.5.
Note on C341: Z-Scores have been calculated inclusive of individual outliers. In general, laboratory batches are rejected if Z-Score > 2.5.
Note on C359: Z-Scores have been calculated inclusive of individual outliers. In general, laboratory batches are rejected if Z-Score > 2.5.
Note on C377: Z-Scores have been calculated inclusive of individual outliers. In general, laboratory batches are rejected if Z-Score > 2.5.
Note on C395: Z-Scores have been calculated inclusive of individual outliers. In general, laboratory batches are rejected if Z-Score > 2.5.
Note on C413: Z-Scores have been calculated inclusive of individual outliers. In general, laboratory batches are rejected if Z-Score > 2.5.
Note on C431: Z-Scores have been calculated inclusive of individual outliers. In general, laboratory batches are rejected if Z-Score > 2.5.
Note on C449: Z-Scores have been calculated inclusive of individual outliers. In general, laboratory batches are rejected if Z-Score > 2.5.
Note on C467: Z-Scores have been calculated inclusive of individual outliers. In general, laboratory batches are rejected if Z-Score > 2.5.
Note on C485: Z-Scores have been calculated inclusive of individual outliers. In general, laboratory batches are rejected if Z-Score > 2.5.
Note on C503: Z-Scores have been calculated inclusive of individual outliers. In general, laboratory batches are rejected if Z-Score > 2.5.
Note on C521: Z-Scores have been calculated inclusive of individual outliers. In general, laboratory batches are rejected if Z-Score > 2.5.
Note on C539: Z-Scores have been calculated inclusive of individual outliers. In general, laboratory batches are rejected if Z-Score > 2.5.
Note on C557: Z-Scores have been calculated inclusive of individual outliers. In general, laboratory batches are rejected if Z-Score > 2.5.
Note on C575: Z-Scores have been calculated inclusive of individual outliers. In general, laboratory batches are rejected if Z-Score > 2.5.
Note on C593: Z-Scores have been calculated inclusive of individual outliers. In general, laboratory batches are rejected if Z-Score > 2.5.
Note on C611: Z-Scores have been calculated inclusive of individual outliers. In general, laboratory batches are rejected if Z-Score > 2.5.
Note on C629: Z-Scores have been calculated inclusive of individual outliers. In general, laboratory batches are rejected if Z-Score > 2.5.
Note on C647: Z-Scores have been calculated inclusive of individual outliers. In general, laboratory batches are rejected if Z-Score > 2.5.
Note on C665: Z-Scores have been calculated inclusive of individual outliers. In general, laboratory batches are rejected if Z-Score > 2.5.
Note on C683: Z-Scores have been calculated inclusive of individual outliers. In general, laboratory batches are rejected if Z-Score > 2.5.
Note on C701: Z-Scores have been calculated inclusive of individual outliers. In general, laboratory batches are rejected if Z-Score > 2.5.
Note on C719: Z-Scores have been calculated inclusive of individual outliers. In general, laboratory batches are rejected if Z-Score > 2.5.
Note on C737: Z-Scores have been calculated inclusive of individual outliers. In general, laboratory batches are rejected if Z-Score > 2.5.
Note on C755: Z-Scores have been calculated inclusive of individual outliers. In general, laboratory batches are rejected if Z-Score > 2.5.
Note on C773: Z-Scores have been calculated inclusive of individual outliers. In general, laboratory batches are rejected if Z-Score > 2.5.
Note on C791: Z-Scores have been calculated inclusive of individual outliers. In general, laboratory batches are rejected if Z-Score > 2.5.
Note on C809: Z-Scores have been calculated inclusive of individual outliers. In general, laboratory batches are rejected if Z-Score > 2.5.
Note on C827: Z-Scores have been calculated inclusive of individual outliers. In general, laboratory batches are rejected if Z-Score > 2.5.
Note on C845: Z-Scores have been calculated inclusive of individual outliers. In general, laboratory batches are rejected if Z-Score > 2.5.
Note on C863: Z-Scores have been calculated inclusive of individual outliers. In general, laboratory batches are rejected if Z-Score > 2.5.
Note on C881: Z-Scores have been calculated inclusive of individual outliers. In general, laboratory batches are rejected if Z-Score > 2.5.
Note on C899: Z-Scores have been calculated inclusive of individual outliers. In general, laboratory batches are rejected if Z-Score > 2.5.
Note on C917: Z-Scores have been calculated inclusive of individual outliers. In general, laboratory batches are rejected if Z-Score > 2.5.
Note on C935: Z-Scores have been calculated inclusive of individual outliers. In general, laboratory batches are rejected if Z-Score > 2.5.
Note on C953: Z-Scores have been calculated inclusive of individual outliers. In general, laboratory batches are rejected if Z-Score > 2.5.
Note on C971: Z-Scores have been calculated inclusive of individual outliers. In general, laboratory batches are rejected if Z-Score > 2.5.
Note on C989: Z-Scores have been calculated inclusive of individual outliers. In general, laboratory batches are rejected if Z-Score > 2.5.
Note on C1007: Z-Scores have been calculated inclusive of individual outliers. In general, laboratory batches are rejected if Z-Score > 2.5.
Note on C1025: Z-Scores have been calculated inclusive of individual outliers. In general, laboratory batches are rejected if Z-Score > 2.5.
Note on C1043: Z-Scores have been calculated inclusive of individual outliers. In general, laboratory batches are rejected if Z-Score > 2.5.
Note on C1061: Z-Scores have been calculated inclusive of individual outliers. In general, laboratory batches are rejected if Z-Score > 2.5.
Note on C1079: Z-Scores have been calculated inclusive of individual outliers. In general, laboratory batches are rejected if Z-Score > 2.5.

## IRC
| Analytical results for S in OREAS 990 (Certified Value 30.47 wt.%) | [10 empty] | Certified
S | Round | Replicate | Lab | Lab | Lab | Lab | Lab | Lab | Lab | Lab | Lab | 1
| No | No | 01 | 02 | 03 | 04 | 05 | 06 | 07 | 08 | 12 | wt.%
|  |  | IRC | IRC | IRC | IRC | IRC | IRC | IRC | IRC | IRC | 2
3
| 1 | 1 | 30.56 | 31.372 | 29.82 | 30.5 | 29.9 | 30.4 | 30.2 | 30.9 | 27.2 | 1
| 1 | 2 | 30.55 | 30.6292 | 30.29 | 30.8 | 30.7 | 31 | 30.2 | 31.3 | 32.9 | 51
| 1 | 3 | 30.56 | 31.146 | 29.8 | 30.5 | 30 | 30.6 | 30.1 | 31.2 | 30.5 | 16
| 1 | 4 | 30.57 | 30.956 | 30.42 | 30.8 | 29.9 | 31 | 30.3 | 31.4 | 29.3 | 30.4748
| 1 | 5 | 30.61 | 30.8393 | 30.38 | 31 | 31 | 29.7 | 30.9 | 31.4 | 28.5 | 37
| 1 | 6 | 30.59 | 30.736 | 30.26 | 30.7 | 31 | 30.6 | 30.6 | 30.6 | 31.9
| Mean |  | 30.5733 | 30.9464 | 30.1617 | 30.7167 | 30.4167 | 30.55 | 30.3833 | 31.1333 | 30.05
| Median |  | 30.565 | 30.8977 | 30.275 | 30.75 | 30.35 | 30.6 | 30.25 | 31.25 | 29.9
| Std Dev. |  | 0.022509 | 0.27473 | 0.2786 | 0.19408 | 0.54191 | 0.48062 | 0.30605 | 0.32042 | 2.1371
| Rel.Std.Dev. |  | 0.07362% | 0.8878% | 0.9237% | 0.6318% | 1.782% | 1.573% | 1.007% | 1.029% | 7.112%
| PDM3 |  | 0.3235% | 1.548% | -1.027% | 0.7938% | -0.1906% | 0.2469% | -0.3% | 2.161% | -1.394%
| Z-Score (Absolute) |  | 0.09 | 1.6 | 1.57 | 0.67 | 0.54 | 0 | 0.67 | 2.36 | 2.02
Note on C17: Z-Scores have been calculated inclusive of individual outliers. In general, laboratory batches are rejected if Z-Score > 2.5.

## 3-Acid
| Analytical results for Cu in OREAS 990 (Indicative Value 16.69 wt.%) |  |  | Indicative
Cu | Round | Replicate | Lab | 1
| No | No | 11 | wt.%
|  |  | 3A*AAS | 2
2
| 1 | 1 | 16.738 | 1
| 1 | 2 | 16.687 | 45
| 1 | 3 | 16.823 | 16
| 1 | 4 | 16.952 | 16.687
| 1 | 5 | 16.314 | 59
| 1 | 6 | 16.608
| Mean |  | 16.687
| Median |  | 16.7125
| Std Dev. |  | 0.21757
| Rel.Std.Dev. |  | 1.304%
| PDM3 |  | 0%
| Z-Score (Absolute) |  | NA
| Analytical results for Pb in OREAS 990 (Indicative Value 8.32 wt.%) |  |  | Indicative
Pb | Round | Replicate | Lab | 1
| No | No | 11 | wt.%
|  |  | 3A*AAS | 2
2
| 1 | 1 | 8.443 | 1
| 1 | 2 | 8.203 | 54
| 1 | 3 | 8.14 | 16
| 1 | 4 | 8.663 | 8.321
| 1 | 5 | 8.074 | 60
| 1 | 6 | 8.403
| Mean |  | 8.321
| Median |  | 8.303
| Std Dev. |  | 0.22193
| Rel.Std.Dev. |  | 2.667%
| PDM3 |  | 0%
| Z-Score (Absolute) |  | NA
| Analytical results for S in OREAS 990 (Indicative Value 25.08 wt.%) |  |  | Indicative
S | Round | Replicate | Lab | 1
| No | No | 11 | wt.%
|  |  | 3A*AAS | 2
2
| 1 | 1 | 24.271 | 1
| 1 | 2 | 26.147 | 51
| 1 | 3 | 25.451 | 16
| 1 | 4 | 24.694 | 25.08
| 1 | 5 | 25.57 | 59
| 1 | 6 | 24.347
| Mean |  | 25.08
| Median |  | 25.0725
| Std Dev. |  | 0.75591
| Rel.Std.Dev. |  | 3.014%
| PDM3 |  | 0%
| Z-Score (Absolute) |  | NA
| Analytical results for Sb in OREAS 990 (Indicative Value 4263 ppm) |  |  | Indicative
Sb | Round | Replicate | Lab | 1
| No | No | 11 | ppm
|  |  | 3A*AAS | 0
0
| 1 | 1 | 4276 | 1
| 1 | 2 | 4357 | 13
| 1 | 3 | 4244 | 16
| 1 | 4 | 4389 | 4262.6667
| 1 | 5 | 4116 | 60
| 1 | 6 | 4194
| Mean |  | 4262.6667
| Median |  | 4260
| Std Dev. |  | 101.5986
| Rel.Std.Dev. |  | 2.383%
| PDM3 |  | -6.661e-14%
| Z-Score (Absolute) |  | NA
| Analytical results for Zn in OREAS 990 (Indicative Value 12.02 wt.%) |  |  | Indicative
Zn | Round | Replicate | Lab | 1
| No | No | 11 | wt.%
|  |  | 3A*AAS | 2
2
| 1 | 1 | 12.153 | 1
| 1 | 2 | 12.002 | 50
| 1 | 3 | 12.202 | 16
| 1 | 4 | 12.069 | 12.0157
| 1 | 5 | 11.718 | 59
| 1 | 6 | 11.95
| Mean |  | 12.0157
| Median |  | 12.0355
| Std Dev. |  | 0.17293
| Rel.Std.Dev. |  | 1.439%
| PDM3 |  | -2.665e-13%
| Z-Score (Absolute) |  | NA
Note on C17: Z-Scores have been calculated inclusive of individual outliers. In general, laboratory batches are rejected if Z-Score > 2.5.
Note on C35: Z-Scores have been calculated inclusive of individual outliers. In general, laboratory batches are rejected if Z-Score > 2.5.
Note on C53: Z-Scores have been calculated inclusive of individual outliers. In general, laboratory batches are rejected if Z-Score > 2.5.
Note on C71: Z-Scores have been calculated inclusive of individual outliers. In general, laboratory batches are rejected if Z-Score > 2.5.
Note on C89: Z-Scores have been calculated inclusive of individual outliers. In general, laboratory batches are rejected if Z-Score > 2.5.

## Thermograv
| Analytical results for LOI1000 in OREAS 990 (Indicative Value 14.69 wt.%) | [15 empty] | Indicative
LOI1000 | Round | Replicate | Lab | [13 empty] | 1
| No | No | 10 | [13 empty] | wt.%
|  |  | LOI*Furnace | [13 empty] | 2
2
| 1 | 1 | 14.6255 | [13 empty] | 1
| 1 | 2 | 14.7376 | [13 empty] | 56
| 1 | 3 | 14.6935 | [13 empty] | 16
| 1 | 4 | 14.6602 | [13 empty] | 14.694
| 1 | 5 | 14.7317 | [13 empty] | 62
| 1 | 6 | 14.7152
| Mean |  | 14.694
| Median |  | 14.7044
| Std Dev. |  | 0.043825
| Rel.Std.Dev. |  | 0.2983%
| PDM3 |  | 1.554e-13%
| Z-Score (Absolute) |  | NA
| Analytical results for H2O- in OREAS 990 (Indicative Value 0.23 wt.%) | [15 empty] | Indicative
H2O- | Round | Replicate | Lab | Lab | Lab | Lab | Lab | Lab | Lab | Lab | Lab | Lab | Lab | Lab | Lab | Lab | 1
| No | No | 3.01 | 3.02 | 3.03 | 3.04 | 3.05 | 3.06 | 3.07 | 3.08 | 3.09 | 3.10 | 3.11 | 3.12 | 3.13 | 3.14 | wt.%
|  |  | at 105°C*Oven | at 105°C*Oven | at 105°C*Oven | at 105°C*Oven | at 105°C*Oven | at 105°C*Oven | at 105°C*Oven | at 105°C*Oven | at 105°C*Oven | at 105°C*Oven | at 105°C*Oven | at 105°C*Oven | at 105°C*Oven | at 105°C*Oven | 3
3
| 1 | 1 | 0.16 | 0.22 | 1.08 | 0.15 | 0.11877 | 0.18 | 0.19 | 0.56 | 0.2 | 0.95 | 0.23 | 0.23 | 0.13 | 0.37 | 1
| 1 | 2 | 3.04: 0.17; 3.05: 0.13242; 3.06: 0.23; 3.09: 0.8; 3.11: 0.23; 3.13: 0.14; 3.14: 0.37 | 1
| 1 | 3 | 3.04: 0.12; 3.05: 0.13002; 3.11: 0.23; 3.13: 0.14; 3.14: 0.37 | 16
| 1 | 4 | 3.04: 0.1; 3.13: 0.13 | 0.23017
| Mean |  | 0.16 | 0.22 | 1.08 | 0.135 | 0.12707 | 0.205 | 0.19 | 0.56 | 0.5 | 0.95 | 0.23 | 0.23 | 0.135 | 0.37 | 7
| Median |  | 0.16 | 0.22 | 1.08 | 0.135 | 0.13002 | 0.205 | 0.19 | 0.56 | 0.5 | 0.95 | 0.23 | 0.23 | 0.135 | 0.37
| Std Dev. |  | 3.04: 0.031091; 3.05: 0.007287; 3.06: 0.035355; 3.09: 0.42426; 3.11: 0; 3.13: 0.0057735; 3.14: 6.7987e-17
| Rel.Std.Dev. |  | 3.04: 23.03%; 3.05: 5.735%; 3.06: 17.25%; 3.09: 84.85%; 3.11: 0%; 3.13: 4.277%; 3.14: 1.837e-14%
| PDM3 |  | -30.49% | -4.42% | 369.2% | -41.35% | -44.79% | -10.94% | -17.45% | 143.3% | 117.2% | 312.7% | -0.07502% | -0.07502% | -41.35% | 60.75%
| Z-Score (Absolute) |  | 0.49 | 0.04 | 6.41 | 0.67 | 0.73 | 0.15 | 0.26 | 2.51 | 2.06 | 5.43 | 0.04 | 0.04 | 0.67 | 1.09
Note on C17: Z-Scores have been calculated inclusive of individual outliers. In general, laboratory batches are rejected if Z-Score > 2.5.
Note on C33: Z-Scores have been calculated inclusive of individual outliers. In general, laboratory batches are rejected if Z-Score > 2.5.