## Abbreviations
Table 1. Abbreviations used for OREAS 135
Abbreviation | Explanation
< | ‘less than’
IND | indeterminate
NR | not reported
PDM3 | percent deviation of lab mean from corrected mean of means
Rel.Std.Dev. | one relative standard deviation
Std.Dev. | one standard deviation
Method Codes:
3A*AAS | 3-acid (HNO3-HCIO4-HCI) digest with AAS finish
4A*AAS | 4-acid (HF-HNO3-HClO4-HCl) digest with AAS finish
4A*MS | 4-acid (HF-HNO3-HClO4-HCl) digest with ICP-MS finish
4A*OES | 4-acid (HF-HNO3-HClO4-HCl) digest with ICP-OES finish
4A*OES/MS | 4-acid (HF-HNO3-HClO4-HCl) digest with ICP-OES or ICP-MS finish as appropriate
AR*AAS | aqua regia digest with AAS finish
AR*MS | aqua regia digest with ICP-MS finish
AR*OES | aqua regia digest with ICP-OES finish
AR*OES/MS | aqua regia digest with ICP-OES or ICP-MS finish as appropriate
BF*OES | lithium borate fusion with ICP-OES finish
IRC | infrared combustion furnace
LOI*Furnace | loss on ignition with muffle furnace finish
PF*MS | sodium peroxide fusion with ICP-MS finish
PF*OES | sodium peroxide fusion with ICP-OES finish
PF*OES/MS | sodium peroxide fusion with OES or MS finish as appropriate
Legend:- | (for Method Group Tabulated Results omitted in the determination of Certified Values)
Individual | - Outlying individual values
Batch & Limits | - Outlying laboratory batch data sets and superfluous limit values

## Laboratory List
Table 5. Participating Laboratory List used for OREAS 135
Lab Slot | Laboratory Name and Location
Actlabs, Ancaster, Ontario, Canada
ALS, Brisbane, QLD, Australia
ALS, Lima, Peru
ALS, Loughrea, Galway, Ireland
ALS, Perth, WA, Australia
ALS, Vancouver, BC, Canada
Bureau Veritas Commodities Canada Ltd, Vancouver, BC, Canada
Bureau Veritas Geoanalytical, Adelaide, SA, Australia
Bureau Veritas Geoanalytical, Perth, WA, Australia
Inspectorate (BV), Lima, Peru
Intertek Genalysis, Perth, WA, Australia
Intertek Testing Services Philippines, Cupang, Muntinlupa, Philippines
Laboratorio Stewart-Blaitt LTDA, Santiago, Chile
LCT, Sao Paulo, Sao Paulo, Brazil
MinAnalytical Services, Perth, WA, Australia
PT Geoservices Ltd, Cikarang, Jakarta Raya, Indonesia
PT Intertek Utama Services, Jakarta Timur, DKI Jakarta, Indonesia
SGS Australia Mineral Services, Perth, WA, Australia
SGS del Peru, Lima, Peru
SGS Lakefield Research Ltd, Lakefield, Ontario, Canada
SGS Mineral Services, Townsville, QLD, Australia
Shiva Analyticals Ltd, Bangalore North, Karnataka, India
UIS Analytical Services, Centurion , South Africa
Zarazma Mineral Studies Company, Tehran, Iran

## Certified Values
Table 2. Certified Values, SD's, 95% Confidence and Tolerance Limits for OREAS 135
Constituent | Certified | SD | 95% Confidence Limits |  | 95% Tolerance Limits
| Value |  | Low | High | Low | High
4-Acid Digestion
Ag, Silver (ppm) | 55.6687 | 1.9226 | 55.0194 | 56.318 | 53.5366 | 57.8008
Al, Aluminium (wt.%) | 4.9388 | 0.26391 | 4.8159 | 5.0618 | 4.8504 | 5.0273
As, Arsenic (ppm) | 887.6517 | 48.0434 | 864.8852 | 910.4182 | 853.9659 | 921.3374
Be, Beryllium (ppm) | 2.7019 | 0.17185 | 2.6192 | 2.7845 | 2.5633 | 2.8404
Bi, Bismuth (ppm) | 4.4388 | 0.46843 | 4.1659 | 4.7118 | 4.2682 | 4.6095
Ca, Calcium (wt.%) | 1.897 | 0.093643 | 1.8563 | 1.9377 | 1.861 | 1.933
Cd, Cadmium (ppm) | 60.7555 | 3.9729 | 58.6361 | 62.875 | 59.2918 | 62.2192
Ce, Cerium (ppm) | 69.5464 | 8.81 | 64.4417 | 74.651 | 67.205 | 71.8878
Co, Cobalt (ppm) | 29.9379 | 1.9094 | 28.9485 | 30.9274 | 29.0941 | 30.7818
Cr, Chromium (ppm) | 42.3553 | 4.4319 | 39.2387 | 45.4719 | 39.7988 | 44.9118
Cs, Cesium (ppm) | 5.5702 | 0.50391 | 5.2701 | 5.8703 | 5.4005 | 5.7399
Cu, Copper (ppm) | 277.5383 | 13.9584 | 271.6463 | 283.4303 | 271.0149 | 284.0617
Dy, Dysprosium (ppm) | 4.3844 | 0.10781 | 4.3222 | 4.4467 | 4.2213 | 4.5476
Er, Erbium (ppm) | 2.328 | 0.16641 | 2.1492 | 2.5068 | 2.2178 | 2.4382
Eu, Europium (ppm) | 1.9403 | 0.22043 | 1.7526 | 2.1281 | 1.8739 | 2.0068
Fe, Iron (wt.%) | 9.126 | 0.37587 | 8.9399 | 9.3121 | 8.951 | 9.3009
Ga, Gallium (ppm) | 13.1148 | 0.99035 | 12.4165 | 13.8131 | 12.3134 | 13.9162
Gd, Gadolinium (ppm) | 5.5872 | 0.40178 | 5.2516 | 5.9229 | 5.3624 | 5.8121
Hf, Hafnium (ppm) | 2.9836 | 0.32523 | 2.7887 | 3.1785 | 2.8714 | 3.0958
Ho, Holmium (ppm) | 0.8412 | 0.059855 | 0.77703 | 0.90537 | 0.78949 | 0.89291
In, Indium (ppm) | 0.90276 | 0.078545 | 0.85534 | 0.95018 | 0.86945 | 0.93607
K, Potassium (wt.%) | 4.3555 | 0.21468 | 4.2486 | 4.4624 | 4.2456 | 4.4654
La, Lanthanum (ppm) | 33.6737 | 4.2061 | 31.3134 | 36.0341 | 32.332 | 35.0155
Li, Lithium (ppm) | 45.6874 | 2.4466 | 44.231 | 47.1437 | 43.1455 | 48.2292
Lu, Lutetium (ppm) | 0.31443 | 0.021019 | 0.29771 | 0.33116 | 0.29642 | 0.33244
Mg, Magnesium (wt.%) | 0.9875 | 0.055491 | 0.96171 | 1.0133 | 0.96949 | 1.0055
Mn, Manganese (wt.%) | 0.44923 | 0.022421 | 0.43917 | 0.45929 | 0.43979 | 0.45867
Mo, Molybdenum (ppm) | 8.1741 | 0.67856 | 7.831 | 8.5173 | 7.6282 | 8.7201
Nd, Neodymium (ppm) | 31.9994 | 1.2652 | 30.9496 | 33.0492 | 31.0641 | 32.9347
Ni, Nickel (ppm) | 34.2343 | 2.9309 | 32.6052 | 35.8635 | 33.2727 | 35.196
P, Phosphorus (wt.%) | 0.08828 | 0.0037788 | 0.086707 | 0.089852 | 0.086263 | 0.090296
Pb, Lead (wt.%) | 1.7019 | 0.051652 | 1.6832 | 1.7207 | 1.6568 | 1.747
Pr, Praseodymium (ppm) | 8.7061 | 0.30908 | 8.4191 | 8.9932 | 8.5109 | 8.9013
Rb, Rubidium (ppm) | 203.8983 | 24.7448 | 189.053 | 218.7436 | 198.324 | 209.4725
S, Sulphur (wt.%) | 7.0033 | 0.22167 | 6.9063 | 7.1003 | 6.8386 | 7.168
Sb, Antimony (ppm) | 37.2352 | 2.8665 | 35.8272 | 38.6431 | 35.7208 | 38.7495
Sc, Scandium (ppm) | 7.6478 | 0.79241 | 7.1108 | 8.1847 | 7.1818 | 8.1137
Sm, Samarium (ppm) | 6.166 | 0.38928 | 5.8372 | 6.4949 | 6.0088 | 6.3232
Sn, Tin (ppm) | 2.4472 | 0.26205 | 2.2904 | 2.6039 | 2.2307 | 2.6637
Sr, Strontium (ppm) | 162.7149 | 19.2663 | 153.5752 | 171.8546 | 157.3335 | 168.0963
Tb, Terbium (ppm) | 0.76976 | 0.052388 | 0.72212 | 0.8174 | 0.74309 | 0.79644
Th, Thorium (ppm) | 9.3448 | 1.8284 | 8.2462 | 10.4434 | 8.7979 | 9.8917
Ti, Titanium (wt.%) | 0.16297 | 0.011799 | 0.15476 | 0.17119 | 0.15524 | 0.17071
Tl, Thallium (ppm) | 33.831 | 1.4017 | 32.9252 | 34.7367 | 32.8801 | 34.7818
Tm, Thulium (ppm) | 0.30333 | 0.023664 | 0.28463 | 0.32204 | 0.28389 | 0.32277
U, Uranium (ppm) | 9.8623 | 0.51637 | 9.5668 | 10.1579 | 9.4472 | 10.2775
V, Vanadium (ppm) | 73.7656 | 4.4735 | 71.4869 | 76.0443 | 71.1074 | 76.4239
W, Tungsten (ppm) | 4.0294 | 0.37904 | 3.7914 | 4.2674 | 3.8139 | 4.2449
Y, Yttrium (ppm) | 23.4968 | 1.2287 | 22.8548 | 24.1389 | 22.792 | 24.2017
Yb, Ytterbium (ppm) | 2.0882 | 0.1092 | 2.0145 | 2.1618 | 2.0148 | 2.1615
Zn, Zinc (wt.%) | 2.8006 | 0.067478 | 2.7785 | 2.8228 | 2.7379 | 2.8634
Zr, Zirconium (ppm) | 101.9282 | 7.0136 | 98.1622 | 105.6942 | 97.6852 | 106.1712
Peroxide Fusion ICP
Al, Aluminium (wt.%) | 5.0281 | 0.12743 | 4.9616 | 5.0946 | 4.9188 | 5.1374
As, Arsenic (ppm) | 914.0599 | 66.6319 | 867.731 | 960.3888 | 868.8924 | 959.2274
Ba, Barium (ppm) | 4435.0604 | 139.3218 | 4355.0135 | 4515.1073 | 4213.1535 | 4656.9673
Be, Beryllium (ppm) | 3.0596 | 0.27501 | 2.8424 | 3.2767 | IND | IND
Ca, Calcium (wt.%) | 1.9221 | 0.084907 | 1.8782 | 1.9659 | 1.8605 | 1.9836
Cd, Cadmium (ppm) | 64.8986 | 3.2965 | 61.5577 | 68.2395 | 61.4329 | 68.3643
Cu, Copper (ppm) | 286.8486 | 16.3076 | 279.6981 | 293.999 | 268.1874 | 305.5098
Er, Erbium (ppm) | 2.4777 | 0.21661 | 2.3136 | 2.6417 | IND | IND
Fe, Iron (wt.%) | 9.208 | 0.32687 | 9.0671 | 9.3489 | 9.0088 | 9.4071
Ho, Holmium (ppm) | 0.92067 | 0.11585 | 0.78483 | 1.0565 | IND | IND
K, Potassium (wt.%) | 4.4198 | 0.19448 | 4.3278 | 4.5119 | 4.2998 | 4.5399
La, Lanthanum (ppm) | 40.425 | 1.6317 | 38.8546 | 41.9954 | 38.6237 | 42.2263
Li, Lithium (ppm) | 47.1942 | 3.2434 | 44.8141 | 49.5742 | 44.1012 | 50.2871
Mg, Magnesium (wt.%) | 1.0118 | 0.03409 | 0.99991 | 1.0237 | 0.98616 | 1.0374
Mn, Manganese (wt.%) | 0.45855 | 0.015346 | 0.45484 | 0.46227 | 0.44265 | 0.47445
Mo, Molybdenum (ppm) | 10.2152 | 1.1415 | 8.9954 | 11.435 | IND | IND
Nd, Neodymium (ppm) | 33.7333 | 1.9205 | 31.3796 | 36.087 | 30.8734 | 36.5932
P, Phosphorus (wt.%) | 0.084372 | 0.01541 | 0.068373 | 0.10037 | IND | IND
Pb, Lead (wt.%) | 1.6991 | 0.056346 | 1.6763 | 1.7218 | 1.6396 | 1.7586
Pr, Praseodymium (ppm) | 9.2853 | 0.28153 | 8.9604 | 9.6103 | 8.9405 | 9.6302
Rb, Rubidium (ppm) | 215.5035 | 10.3138 | 206.1238 | 224.8832 | 206.8085 | 224.1985
S, Sulphur (wt.%) | 7.155 | 0.21075 | 7.0566 | 7.2534 | 6.9984 | 7.3116
Sb, Antimony (ppm) | 39.5814 | 4.648 | 38.0063 | 41.1565 | 35.2225 | 43.9403
Si, Silicon (wt.%) | 23.7386 | 0.59732 | 23.461 | 24.0162 | 23.3442 | 24.133
Sr, Strontium (ppm) | 174.7676 | 16.997 | 164.3352 | 185.1999 | 165.8351 | 183.7
Th, Thorium (ppm) | 10.4728 | 0.71114 | 9.8941 | 11.0515 | 9.949 | 10.9966
Ti, Titanium (wt.%) | 0.22085 | 0.0074771 | 0.21864 | 0.22306 | 0.21089 | 0.23081
Tl, Thallium (ppm) | 32.7066 | 1.9512 | 31.1683 | 34.2449 | 31.4293 | 33.9839
U, Uranium (ppm) | 10.0216 | 0.44211 | 9.7623 | 10.281 | 9.579 | 10.4643
V, Vanadium (ppm) | 80.7832 | 8.8074 | 78.0932 | 83.4732 | 76.2569 | 85.3095
W, Tungsten (ppm) | 4.3761 | 0.68386 | 3.9041 | 4.8481 | IND | IND
Y, Yttrium (ppm) | 26.2445 | 2.275 | 24.3441 | 28.1449 | 24.7581 | 27.7309
Zn, Zinc (wt.%) | 2.8128 | 0.078853 | 2.7772 | 2.8485 | 2.7429 | 2.8828
Aqua Regia Digestion
Ag, Silver (ppm) | 55.1911 | 2.6547 | 54.075 | 56.3073 | 53.2072 | 57.1751
Al, Aluminium (wt.%) | 1.09 | 0.076586 | 1.0524 | 1.1275 | 1.0623 | 1.1176
As, Arsenic (ppm) | 883.1022 | 49.9111 | 857.9956 | 908.2089 | 865.7834 | 900.4211
Bi, Bismuth (ppm) | 4.3543 | 0.52109 | 4.0104 | 4.6982 | 4.1864 | 4.5222
Ca, Calcium (wt.%) | 1.832 | 0.088371 | 1.7903 | 1.8738 | 1.8006 | 1.8635
Cd, Cadmium (ppm) | 60.8584 | 5.3122 | 58.3016 | 63.4153 | 59.1014 | 62.6155
Ce, Cerium (ppm) | 67.2018 | 9.5563 | 60.5758 | 73.8278 | 65.4657 | 68.9378
Co, Cobalt (ppm) | 28.0367 | 1.2452 | 27.4944 | 28.579 | 27.0022 | 29.0713
Cr, Chromium (ppm) | 22.0418 | 2.6114 | 20.7808 | 23.3029 | 20.5711 | 23.5126
Cs, Cesium (ppm) | 2.8627 | 0.26441 | 2.6618 | 3.0636 | 2.7385 | 2.987
Cu, Copper (ppm) | 281.7433 | 12.4377 | 276.0859 | 287.4006 | 273.9991 | 289.4874
Fe, Iron (wt.%) | 8.9664 | 0.3633 | 8.7847 | 9.148 | 8.8035 | 9.1293
Ga, Gallium (ppm) | 5.2535 | 0.73372 | 4.7164 | 5.7906 | 5.0314 | 5.4756
Gd, Gadolinium (ppm) | 4.5858 | 0.72989 | 3.6129 | 5.5587 | 4.4999 | 4.6716
Hg, Mercury (ppm) | 1.2112 | 0.071171 | 1.1395 | 1.283 | 1.1272 | 1.2953
In, Indium (ppm) | 0.87294 | 0.0431 | 0.83358 | 0.9123 | 0.82636 | 0.91952
K, Potassium (wt.%) | 0.48658 | 0.052187 | 0.45958 | 0.51358 | 0.47092 | 0.50223
La, Lanthanum (ppm) | 33.2166 | 3.7121 | 30.8226 | 35.6107 | 32.4975 | 33.9358
Li, Lithium (ppm) | 28.9453 | 3.0459 | 26.7443 | 31.1463 | 28.0981 | 29.7925
Lu, Lutetium (ppm) | 0.17069 | 0.027083 | 0.13417 | 0.20721 | IND | IND
Mg, Magnesium (wt.%) | 0.8333 | 0.048813 | 0.80984 | 0.85676 | 0.81391 | 0.85268
Mn, Manganese (wt.%) | 0.39576 | 0.013932 | 0.38907 | 0.40244 | 0.38771 | 0.40381
Mo, Molybdenum (ppm) | 8.248 | 0.50913 | 7.9272 | 8.5687 | 7.9521 | 8.5439
Nb, Niobium (ppm) | 0.45816 | 0.049954 | 0.39303 | 0.52328 | 0.43137 | 0.48494
Ni, Nickel (ppm) | 33.7489 | 3.4914 | 32.2141 | 35.2836 | 32.1208 | 35.377
P, Phosphorus (wt.%) | 0.085621 | 0.0056141 | 0.082878 | 0.088365 | 0.082974 | 0.088268
Pb, Lead (wt.%) | 1.703 | 0.061507 | 1.6744 | 1.7316 | 1.658 | 1.748
Rb, Rubidium (ppm) | 42.6899 | 3.0769 | 40.2758 | 45.104 | 41.6693 | 43.7106
S, Sulphur (wt.%) | 7.0814 | 0.24115 | 6.9476 | 7.2153 | 6.9797 | 7.1832
Sb, Antimony (ppm) | 31.0793 | 3.6014 | 28.9161 | 33.2424 | 29.4808 | 32.6778
Sc, Scandium (ppm) | 3.5126 | 0.6563 | 3.026 | 3.9993 | 3.3287 | 3.6966
Tb, Terbium (ppm) | 0.62478 | 0.11136 | 0.47424 | 0.77531 | 0.60776 | 0.64179
Te, Tellurium (ppm) | 0.18657 | 0.032385 | 0.15428 | 0.21885 | 0.15882 | 0.21432
Th, Thorium (ppm) | 9.6676 | 0.59316 | 9.2445 | 10.0908 | 9.3933 | 9.9419
Ti, Titanium (wt.%) | 0.026158 | 0.0029619 | 0.023689 | 0.028627 | 0.024935 | 0.027382
Tl, Thallium (ppm) | 6.6112 | 0.87263 | 5.9562 | 7.2662 | 6.4372 | 6.7852
U, Uranium (ppm) | 8.8853 | 0.3804 | 8.5923 | 9.1782 | 8.5878 | 9.1827
V, Vanadium (ppm) | 33.3841 | 3.4192 | 31.6459 | 35.1222 | 31.8746 | 34.8936
W, Tungsten (ppm) | 2.9281 | 0.44842 | 2.6362 | 3.22 | 2.6671 | 3.1891
Y, Yttrium (ppm) | 17.67 | 1.1111 | 16.8652 | 18.4748 | 17.0825 | 18.2575
Zn, Zinc (wt.%) | 2.7995 | 0.10408 | 2.742 | 2.8569 | 2.749 | 2.8499
Infrared Combustion
C, Carbon (wt.%) | 3.4371 | 0.092912 | 3.3919 | 3.4822 | 3.3966 | 3.4775
S, Sulphur (wt.%) | 7.3304 | 0.11372 | 7.2743 | 7.3865 | 7.259 | 7.4019

## Indicative Values
Table 3. Indicative Values for OREAS 135
Constituent | Unit | Value | Constituent | Unit | Value | Constituent | Unit | Value
4-Acid Digestion
B | ppm | 1.8336 | Na | wt.% | 0.17549 | Si | wt.% | 12.2945
Ba | ppm | 1764.1077 | Nb | ppm | 6.1886 | Ta | ppm | 0.42525
Ge | ppm | 3.0644 | Pt | ppm | 0.025752 | Te | ppm | 0.23149
Hg | ppm | 0.41632 | Re | ppm | 0.010708
Ir | ppm | 0.0066228 | Se | ppm | 1.8821
Peroxide Fusion ICP
Ag | ppm | 49.6939 | Gd | ppm | 5.8928 | Sm | ppm | 6.1083
B | ppm | 43.3333 | Ge | ppm | 5.9047 | Sn | ppm | 8.5972
Bi | ppm | 4.314 | Hf | ppm | 3.8333 | Ta | ppm | 0.686
Ce | ppm | 78.2167 | In | ppm | 0.89075 | Tb | ppm | 0.84042
Co | ppm | 29.6056 | Lu | ppm | 0.35 | Te | ppm | < 1
Cr | ppm | 55.255 | Nb | ppm | 7.2103 | Tm | ppm | 0.365
Cs | ppm | 5.9427 | Ni | ppm | 31.8117 | Yb | ppm | 2.3444
Dy | ppm | 4.4356 | Re | ppm | < 0.1 | Zr | ppm | 102.1667
Eu | ppm | 2.0389 | Sc | ppm | 6.9444
Ga | ppm | 13.2026 | Se | ppm | < 20
Aqua Regia Digestion
Au | ppm | 0.0058288 | Ho | ppm | 0.63384 | Si | wt.% | 0.087197
B | ppm | 23.0394 | Ir | ppm | 0.012575 | Sm | ppm | 4.9341
Ba | ppm | 267.2923 | Na | wt.% | 0.02074 | Sn | ppm | 1.996
Be | ppm | 1.5145 | Nd | ppm | 27.8455 | Sr | ppm | 24.1791
Dy | ppm | 3.5348 | Pd | ppm | < 0.01 | Ta | ppm | < 0.05
Er | ppm | 1.5091 | Pr | ppm | 7.2885 | Tm | ppm | 0.18077
Eu | ppm | 1.6403 | Pt | ppm | 7.857 | Yb | ppm | 1.2165
Ge | ppm | 0.583 | Re | ppm | 0.010307 | Zr | ppm | 22.9397
Hf | ppm | 0.72657 | Se | ppm | 2.1239
Thermogravimetry
LOI1000 | wt.% | 8.4219

## Performance Gates
Table 4. Pooled-Lab Performance Gates for OREAS 135
Constituent | Certified Value | Absolute Standard Deviations |  |  |  |  | Relative Standard Deviations |  |  | 5% window
|  | 1SD | 2SD Low | 2SD High | 3SD Low | 3SD High | 1RSD | 2RSD | 3RSD | Low | High
4-Acid Digestion
Ag, ppm | 55.6687 | 1.9226 | 51.8235 | 59.5139 | 49.9008 | 61.4365 | 3.454% | 6.907% | 10.36% | 52.8852 | 58.4521
Al, wt.% | 4.9388 | 0.26391 | 4.411 | 5.4666 | 4.1471 | 5.7305 | 5.343% | 10.69% | 16.03% | 4.6919 | 5.1858
As, ppm | 887.6517 | 48.0434 | 791.5649 | 983.7384 | 743.5215 | 1031.7818 | 5.412% | 10.82% | 16.24% | 843.2691 | 932.0342
Be, ppm | 2.7019 | 0.17185 | 2.3582 | 3.0456 | 2.1863 | 3.2174 | 6.36% | 12.72% | 19.08% | 2.5668 | 2.837
Bi, ppm | 4.4388 | 0.46843 | 3.502 | 5.3757 | 3.0335 | 5.8441 | 10.55% | 21.11% | 31.66% | 4.2169 | 4.6608
Ca, wt.% | 1.897 | 0.093643 | 1.7097 | 2.0843 | 1.6161 | 2.1779 | 4.936% | 9.873% | 14.81% | 1.8021 | 1.9918
Cd, ppm | 60.7555 | 3.9729 | 52.8097 | 68.7014 | 48.8367 | 72.6743 | 6.539% | 13.08% | 19.62% | 57.7178 | 63.7933
Ce, ppm | 69.5464 | 8.81 | 51.9265 | 87.1663 | 43.1165 | 95.9762 | 12.67% | 25.34% | 38% | 66.0691 | 73.0237
Co, ppm | 29.9379 | 1.9094 | 26.119 | 33.7568 | 24.2096 | 35.6663 | 6.378% | 12.76% | 19.13% | 28.441 | 31.4348
Cr, ppm | 42.3553 | 4.4319 | 33.4916 | 51.219 | 29.0597 | 55.6509 | 10.46% | 20.93% | 31.39% | 40.2375 | 44.4731
Cs, ppm | 5.5702 | 0.50391 | 4.5624 | 6.578 | 4.0585 | 7.0819 | 9.047% | 18.09% | 27.14% | 5.2917 | 5.8487
Cu, ppm | 277.5383 | 13.9584 | 249.6216 | 305.455 | 235.6633 | 319.4134 | 5.029% | 10.06% | 15.09% | 263.6614 | 291.4152
Dy, ppm | 4.3844 | 0.10781 | 4.1688 | 4.6 | 4.061 | 4.7079 | 2.459% | 4.918% | 7.377% | 4.1652 | 4.6037
Er, ppm | 2.328 | 0.16641 | 1.9952 | 2.6608 | 1.8288 | 2.8273 | 7.148% | 14.3% | 21.44% | 2.2116 | 2.4444
Eu, ppm | 1.9403 | 0.22043 | 1.4995 | 2.3812 | 1.2791 | 2.6016 | 11.36% | 22.72% | 34.08% | 1.8433 | 2.0374
Fe, wt.% | 9.126 | 0.37587 | 8.3742 | 9.8777 | 7.9984 | 10.2536 | 4.119% | 8.237% | 12.36% | 8.6697 | 9.5823
Ga, ppm | 13.1148 | 0.99035 | 11.1341 | 15.0955 | 10.1438 | 16.0859 | 7.551% | 15.1% | 22.65% | 12.4591 | 13.7705
Gd, ppm | 5.5872 | 0.40178 | 4.7837 | 6.3908 | 4.3819 | 6.7926 | 7.191% | 14.38% | 21.57% | 5.3079 | 5.8666
Hf, ppm | 2.9836 | 0.32523 | 2.3331 | 3.6341 | 2.0079 | 3.9593 | 10.9% | 21.8% | 32.7% | 2.8344 | 3.1328
Ho, ppm | 0.8412 | 0.059855 | 0.72149 | 0.96091 | 0.66163 | 1.0208 | 7.115% | 14.23% | 21.35% | 0.79914 | 0.88326
In, ppm | 0.90276 | 0.078545 | 0.74567 | 1.0598 | 0.66713 | 1.1384 | 8.701% | 17.4% | 26.1% | 0.85762 | 0.9479
K, wt.% | 4.3555 | 0.21468 | 3.9262 | 4.7849 | 3.7115 | 4.9995 | 4.929% | 9.858% | 14.79% | 4.1377 | 4.5733
La, ppm | 33.6737 | 4.2061 | 25.2615 | 42.086 | 21.0554 | 46.2921 | 12.49% | 24.98% | 37.47% | 31.9901 | 35.3574
Li, ppm | 45.6874 | 2.4466 | 40.7942 | 50.5806 | 38.3476 | 53.0271 | 5.355% | 10.71% | 16.07% | 43.403 | 47.9717
Lu, ppm | 0.31443 | 0.021019 | 0.27239 | 0.35647 | 0.25138 | 0.37749 | 6.685% | 13.37% | 20.05% | 0.29871 | 0.33015
Mg, wt.% | 0.9875 | 0.055491 | 0.87652 | 1.0985 | 0.82103 | 1.154 | 5.619% | 11.24% | 16.86% | 0.93813 | 1.0369
Mn, wt.% | 0.44923 | 0.022421 | 0.40439 | 0.49407 | 0.38197 | 0.51649 | 4.991% | 9.982% | 14.97% | 0.42677 | 0.47169
Mo, ppm | 8.1741 | 0.67856 | 6.817 | 9.5312 | 6.1385 | 10.2098 | 8.301% | 16.6% | 24.9% | 7.7654 | 8.5828
Nd, ppm | 31.9994 | 1.2652 | 29.469 | 34.5298 | 28.2038 | 35.795 | 3.954% | 7.908% | 11.86% | 30.3994 | 33.5994
Ni, ppm | 34.2343 | 2.9309 | 28.3724 | 40.0962 | 25.4415 | 43.0271 | 8.561% | 17.12% | 25.68% | 32.5226 | 35.946
P, wt.% | 0.08828 | 0.0037788 | 0.080722 | 0.095837 | 0.076943 | 0.099616 | 4.28% | 8.561% | 12.84% | 0.083866 | 0.092693
Pb, wt.% | 1.7019 | 0.051652 | 1.5986 | 1.8052 | 1.547 | 1.8569 | 3.035% | 6.07% | 9.105% | 1.6168 | 1.787
Pr, ppm | 8.7061 | 0.30908 | 8.088 | 9.3243 | 7.7789 | 9.6334 | 3.55% | 7.1% | 10.65% | 8.2708 | 9.1414
Rb, ppm | 203.8983 | 24.7448 | 154.4087 | 253.3878 | 129.664 | 278.1325 | 12.14% | 24.27% | 36.41% | 193.7033 | 214.0932
S, wt.% | 7.0033 | 0.22167 | 6.56 | 7.4466 | 6.3383 | 7.6683 | 3.165% | 6.33% | 9.495% | 6.6531 | 7.3535
Sb, ppm | 37.2352 | 2.8665 | 31.5022 | 42.9682 | 28.6357 | 45.8346 | 7.698% | 15.4% | 23.1% | 35.3734 | 39.0969
Sc, ppm | 7.6478 | 0.79241 | 6.0629 | 9.2326 | 5.2705 | 10.025 | 10.36% | 20.72% | 31.08% | 7.2654 | 8.0302
Sm, ppm | 6.166 | 0.38928 | 5.3875 | 6.9446 | 4.9982 | 7.3338 | 6.313% | 12.63% | 18.94% | 5.8577 | 6.4743
Sn, ppm | 2.4472 | 0.26205 | 1.9231 | 2.9713 | 1.661 | 3.2333 | 10.71% | 21.42% | 32.13% | 2.3248 | 2.5695
Sr, ppm | 162.7149 | 19.2663 | 124.1824 | 201.2474 | 104.9162 | 220.5137 | 11.84% | 23.68% | 35.52% | 154.5792 | 170.8507
Tb, ppm | 0.76976 | 0.052388 | 0.66498 | 0.87454 | 0.6126 | 0.92693 | 6.806% | 13.61% | 20.42% | 0.73127 | 0.80825
Th, ppm | 9.3448 | 1.8284 | 5.6879 | 13.0017 | 3.8595 | 14.8302 | 19.57% | 39.13% | 58.7% | 8.8776 | 9.812
Ti, wt.% | 0.16297 | 0.011799 | 0.13938 | 0.18657 | 0.12758 | 0.19837 | 7.24% | 14.48% | 21.72% | 0.15482 | 0.17112
Tl, ppm | 33.831 | 1.4017 | 31.0275 | 36.6344 | 29.6258 | 38.0361 | 4.143% | 8.287% | 12.43% | 32.1394 | 35.5225
Tm, ppm | 0.30333 | 0.023664 | 0.256 | 0.35066 | 0.23234 | 0.37433 | 7.801% | 15.6% | 23.4% | 0.28817 | 0.3185
U, ppm | 9.8623 | 0.51637 | 8.8296 | 10.8951 | 8.3132 | 11.4115 | 5.236% | 10.47% | 15.71% | 9.3692 | 10.3555
V, ppm | 73.7656 | 4.4735 | 64.8187 | 82.7125 | 60.3452 | 87.186 | 6.064% | 12.13% | 18.19% | 70.0773 | 77.4539
W, ppm | 4.0294 | 0.37904 | 3.2713 | 4.7875 | 2.8923 | 5.1665 | 9.407% | 18.81% | 28.22% | 3.8279 | 4.2309
Y, ppm | 23.4968 | 1.2287 | 21.0395 | 25.9542 | 19.8108 | 27.1829 | 5.229% | 10.46% | 15.69% | 22.322 | 24.6717
Yb, ppm | 2.0882 | 0.1092 | 1.8698 | 2.3066 | 1.7606 | 2.4158 | 5.229% | 10.46% | 15.69% | 1.9838 | 2.1926
Zn, wt.% | 2.8006 | 0.067478 | 2.6657 | 2.9356 | 2.5982 | 3.0031 | 2.409% | 4.819% | 7.228% | 2.6606 | 2.9407
Zr, ppm | 101.9282 | 7.0136 | 87.9011 | 115.9553 | 80.8875 | 122.9689 | 6.881% | 13.76% | 20.64% | 96.8318 | 107.0246
Peroxide Fusion ICP
Al, wt.% | 5.0281 | 0.12743 | 4.7732 | 5.283 | 4.6458 | 5.4104 | 2.534% | 5.069% | 7.603% | 4.7767 | 5.2795
As, ppm | 914.0599 | 66.6319 | 780.796 | 1047.3238 | 714.1641 | 1113.9557 | 7.29% | 14.58% | 21.87% | 868.3569 | 959.7629
Ba, ppm | 4435.0604 | 139.3218 | 4156.4167 | 4713.7041 | 4017.0949 | 4853.0259 | 3.141% | 6.283% | 9.424% | 4213.3074 | 4656.8134
Be, ppm | 3.0596 | 0.27501 | 2.5095 | 3.6096 | 2.2345 | 3.8846 | 8.989% | 17.98% | 26.97% | 2.9066 | 3.2125
Ca, wt.% | 1.9221 | 0.084907 | 1.7522 | 2.0919 | 1.6673 | 2.1768 | 4.418% | 8.835% | 13.25% | 1.826 | 2.0182
Cd, ppm | 64.8986 | 3.2965 | 58.3055 | 71.4917 | 55.009 | 74.7882 | 5.08% | 10.16% | 15.24% | 61.6537 | 68.1435
Cu, ppm | 286.8486 | 16.3076 | 254.2334 | 319.4637 | 237.9258 | 335.7713 | 5.685% | 11.37% | 17.06% | 272.5061 | 301.191
Er, ppm | 2.4777 | 0.21661 | 2.0444 | 2.9109 | 1.8278 | 3.1275 | 8.743% | 17.49% | 26.23% | 2.3538 | 2.6016
Fe, wt.% | 9.208 | 0.32687 | 8.5543 | 9.8617 | 8.2274 | 10.1886 | 3.55% | 7.1% | 10.65% | 8.7476 | 9.6684
Ho, ppm | 0.92067 | 0.11585 | 0.68898 | 1.1524 | 0.57313 | 1.2682 | 12.58% | 25.17% | 37.75% | 0.87463 | 0.9667
K, wt.% | 4.4198 | 0.19448 | 4.0309 | 4.8088 | 3.8364 | 5.0033 | 4.4% | 8.801% | 13.2% | 4.1988 | 4.6408
La, ppm | 40.425 | 1.6317 | 37.1616 | 43.6884 | 35.5298 | 45.3202 | 4.036% | 8.073% | 12.11% | 38.4038 | 42.4462
Li, ppm | 47.1942 | 3.2434 | 40.7074 | 53.6809 | 37.464 | 56.9243 | 6.872% | 13.74% | 20.62% | 44.8344 | 49.5539
Mg, wt.% | 1.0118 | 0.03409 | 0.94362 | 1.08 | 0.90953 | 1.1141 | 3.369% | 6.739% | 10.11% | 0.96121 | 1.0624
Mn, wt.% | 0.45855 | 0.015346 | 0.42786 | 0.48924 | 0.41251 | 0.50459 | 3.347% | 6.693% | 10.04% | 0.43562 | 0.48148
Mo, ppm | 10.2152 | 1.1415 | 7.9323 | 12.4982 | 6.7908 | 13.6396 | 11.17% | 22.35% | 33.52% | 9.7045 | 10.726
Nd, ppm | 33.7333 | 1.9205 | 29.8922 | 37.5744 | 27.9717 | 39.495 | 5.693% | 11.39% | 17.08% | 32.0467 | 35.42
P, wt.% | 0.084372 | 0.01541 | 0.053553 | 0.11519 | 0.038144 | 0.1306 | 18.26% | 36.53% | 54.79% | 0.080154 | 0.088591
Pb, wt.% | 1.6991 | 0.056346 | 1.5864 | 1.8117 | 1.53 | 1.8681 | 3.316% | 6.633% | 9.949% | 1.6141 | 1.784
Pr, ppm | 9.2853 | 0.28153 | 8.7223 | 9.8484 | 8.4408 | 10.1299 | 3.032% | 6.064% | 9.096% | 8.8211 | 9.7496
Rb, ppm | 215.5035 | 10.3138 | 194.8758 | 236.1312 | 184.562 | 246.445 | 4.786% | 9.572% | 14.36% | 204.7283 | 226.2787
S, wt.% | 7.155 | 0.21075 | 6.7335 | 7.5765 | 6.5227 | 7.7872 | 2.945% | 5.891% | 8.836% | 6.7972 | 7.5127
Sb, ppm | 39.5814 | 4.648 | 30.2855 | 48.8773 | 25.6375 | 53.5253 | 11.74% | 23.49% | 35.23% | 37.6023 | 41.5605
Si, wt.% | 23.7386 | 0.59732 | 22.544 | 24.9333 | 21.9466 | 25.5306 | 2.516% | 5.033% | 7.549% | 22.5517 | 24.9255
Sr, ppm | 174.7676 | 16.997 | 140.7735 | 208.7616 | 123.7765 | 225.7586 | 9.725% | 19.45% | 29.18% | 166.0292 | 183.5059
Th, ppm | 10.4728 | 0.71114 | 9.0505 | 11.8951 | 8.3394 | 12.6062 | 6.79% | 13.58% | 20.37% | 9.9492 | 10.9964
Ti, wt.% | 0.22085 | 0.0074771 | 0.2059 | 0.2358 | 0.19842 | 0.24328 | 3.386% | 6.771% | 10.16% | 0.20981 | 0.23189
Tl, ppm | 32.7066 | 1.9512 | 28.8043 | 36.609 | 26.8531 | 38.5601 | 5.966% | 11.93% | 17.9% | 31.0713 | 34.342
U, ppm | 10.0216 | 0.44211 | 9.1374 | 10.9059 | 8.6953 | 11.348 | 4.412% | 8.823% | 13.23% | 9.5206 | 10.5227
V, ppm | 80.7832 | 8.8074 | 63.1683 | 98.3981 | 54.3609 | 107.2055 | 10.9% | 21.81% | 32.71% | 76.744 | 84.8224
W, ppm | 4.3761 | 0.68386 | 3.0084 | 5.7438 | 2.3245 | 6.4277 | 15.63% | 31.25% | 46.88% | 4.1573 | 4.5949
Y, ppm | 26.2445 | 2.275 | 21.6945 | 30.7945 | 19.4195 | 33.0696 | 8.669% | 17.34% | 26.01% | 24.9323 | 27.5567
Zn, wt.% | 2.8128 | 0.078853 | 2.6551 | 2.9706 | 2.5763 | 3.0494 | 2.803% | 5.607% | 8.41% | 2.6722 | 2.9535
Aqua Regia Digestion
Ag, ppm | 55.1911 | 2.6547 | 49.8818 | 60.5005 | 47.2272 | 63.1551 | 4.81% | 9.62% | 14.43% | 52.4316 | 57.9507
Al, wt.% | 1.09 | 0.076586 | 0.93678 | 1.2431 | 0.86019 | 1.3197 | 7.027% | 14.05% | 21.08% | 1.0355 | 1.1444
As, ppm | 883.1022 | 49.9111 | 783.2801 | 982.9244 | 733.369 | 1032.8354 | 5.652% | 11.3% | 16.96% | 838.9471 | 927.2573
Bi, ppm | 4.3543 | 0.52109 | 3.3121 | 5.3965 | 2.791 | 5.9176 | 11.97% | 23.93% | 35.9% | 4.1366 | 4.572
Ca, wt.% | 1.832 | 0.088371 | 1.6553 | 2.0088 | 1.5669 | 2.0972 | 4.824% | 9.647% | 14.47% | 1.7404 | 1.9236
Cd, ppm | 60.8584 | 5.3122 | 50.2341 | 71.4828 | 44.9219 | 76.7949 | 8.729% | 17.46% | 26.19% | 57.8155 | 63.9014
Ce, ppm | 67.2018 | 9.5563 | 48.0891 | 86.3144 | 38.5328 | 95.8708 | 14.22% | 28.44% | 42.66% | 63.8417 | 70.5619
Co, ppm | 28.0367 | 1.2452 | 25.5463 | 30.5271 | 24.3011 | 31.7723 | 4.441% | 8.883% | 13.32% | 26.6349 | 29.4386
Cr, ppm | 22.0418 | 2.6114 | 16.819 | 27.2647 | 14.2075 | 29.8762 | 11.85% | 23.7% | 35.54% | 20.9398 | 23.1439
Cs, ppm | 2.8627 | 0.26441 | 2.3339 | 3.3915 | 2.0695 | 3.6559 | 9.236% | 18.47% | 27.71% | 2.7196 | 3.0059
Cu, ppm | 281.7433 | 12.4377 | 256.8679 | 306.6186 | 244.4303 | 319.0562 | 4.415% | 8.829% | 13.24% | 267.6561 | 295.8304
Fe, wt.% | 8.9664 | 0.3633 | 8.2398 | 9.693 | 7.8764 | 10.0563 | 4.052% | 8.104% | 12.16% | 8.518 | 9.4147
Ga, ppm | 5.2535 | 0.73372 | 3.786 | 6.7209 | 3.0523 | 7.4547 | 13.97% | 27.93% | 41.9% | 4.9908 | 5.5162
Gd, ppm | 4.5858 | 0.72989 | 3.126 | 6.0456 | 2.3961 | 6.7754 | 15.92% | 31.83% | 47.75% | 4.3565 | 4.8151
Hg, ppm | 1.2112 | 0.071171 | 1.0689 | 1.3536 | 0.99772 | 1.4247 | 5.876% | 11.75% | 17.63% | 1.1507 | 1.2718
In, ppm | 0.87294 | 0.0431 | 0.78674 | 0.95914 | 0.74364 | 1.0022 | 4.937% | 9.875% | 14.81% | 0.8293 | 0.91659
K, wt.% | 0.48658 | 0.052187 | 0.3822 | 0.59095 | 0.33002 | 0.64314 | 10.73% | 21.45% | 32.18% | 0.46225 | 0.51091
La, ppm | 33.2166 | 3.7121 | 25.7925 | 40.6408 | 22.0804 | 44.3528 | 11.18% | 22.35% | 33.53% | 31.5558 | 34.8775
Li, ppm | 28.9453 | 3.0459 | 22.8535 | 35.0371 | 19.8076 | 38.083 | 10.52% | 21.05% | 31.57% | 27.498 | 30.3926
Lu, ppm | 0.17069 | 0.027083 | 0.11652 | 0.22486 | 0.089441 | 0.25194 | 15.87% | 31.73% | 47.6% | 0.16216 | 0.17922
Mg, wt.% | 0.8333 | 0.048813 | 0.73567 | 0.93092 | 0.68686 | 0.97974 | 5.858% | 11.72% | 17.57% | 0.79163 | 0.87496
Mn, wt.% | 0.39576 | 0.013932 | 0.3679 | 0.42362 | 0.35396 | 0.43755 | 3.52% | 7.04% | 10.56% | 0.37597 | 0.41555
Mo, ppm | 8.248 | 0.50913 | 7.2297 | 9.2662 | 6.7206 | 9.7754 | 6.173% | 12.35% | 18.52% | 7.8356 | 8.6604
Nb, ppm | 0.45816 | 0.049954 | 0.35825 | 0.55806 | 0.30829 | 0.60802 | 10.9% | 21.81% | 32.71% | 0.43525 | 0.48106
Ni, ppm | 33.7489 | 3.4914 | 26.7661 | 40.7317 | 23.2747 | 44.2231 | 10.35% | 20.69% | 31.04% | 32.0614 | 35.4363
P, wt.% | 0.085621 | 0.0056141 | 0.074393 | 0.096849 | 0.068779 | 0.10246 | 6.557% | 13.11% | 19.67% | 0.08134 | 0.089902
Pb, wt.% | 1.703 | 0.061507 | 1.58 | 1.826 | 1.5185 | 1.8875 | 3.612% | 7.223% | 10.84% | 1.6179 | 1.7882
Rb, ppm | 42.6899 | 3.0769 | 36.5362 | 48.8437 | 33.4593 | 51.9205 | 7.207% | 14.41% | 21.62% | 40.5554 | 44.8244
S, wt.% | 7.0814 | 0.24115 | 6.5991 | 7.5637 | 6.358 | 7.8049 | 3.405% | 6.811% | 10.22% | 6.7274 | 7.4355
Sb, ppm | 31.0793 | 3.6014 | 23.8765 | 38.2821 | 20.2751 | 41.8835 | 11.59% | 23.18% | 34.76% | 29.5253 | 32.6333
Sc, ppm | 3.5126 | 0.6563 | 2.2 | 4.8252 | 1.5437 | 5.4815 | 18.68% | 37.37% | 56.05% | 3.337 | 3.6883
Tb, ppm | 0.62478 | 0.11136 | 0.40205 | 0.8475 | 0.29069 | 0.95886 | 17.82% | 35.65% | 53.47% | 0.59354 | 0.65602
Te, ppm | 0.18657 | 0.032385 | 0.1218 | 0.25134 | 0.089414 | 0.28372 | 17.36% | 34.72% | 52.07% | 0.17724 | 0.1959
Th, ppm | 9.6676 | 0.59316 | 8.4813 | 10.8539 | 7.8881 | 11.4471 | 6.136% | 12.27% | 18.41% | 9.1842 | 10.151
Ti, wt.% | 0.026158 | 0.0029619 | 0.020234 | 0.032082 | 0.017273 | 0.035044 | 11.32% | 22.65% | 33.97% | 0.02485 | 0.027466
Tl, ppm | 6.6112 | 0.87263 | 4.8659 | 8.3564 | 3.9933 | 9.2291 | 13.2% | 26.4% | 39.6% | 6.2806 | 6.9417
U, ppm | 8.8853 | 0.3804 | 8.1245 | 9.646 | 7.7441 | 10.0264 | 4.281% | 8.562% | 12.84% | 8.441 | 9.3295
V, ppm | 33.3841 | 3.4192 | 26.5456 | 40.2225 | 23.1264 | 43.6417 | 10.24% | 20.48% | 30.73% | 31.7149 | 35.0533
W, ppm | 2.9281 | 0.44842 | 2.0313 | 3.825 | 1.5829 | 4.2734 | 15.31% | 30.63% | 45.94% | 2.7817 | 3.0745
Y, ppm | 17.67 | 1.1111 | 15.4478 | 19.8921 | 14.3367 | 21.0032 | 6.288% | 12.58% | 18.86% | 16.7865 | 18.5535
Zn, wt.% | 2.7995 | 0.10408 | 2.5913 | 3.0076 | 2.4872 | 3.1117 | 3.718% | 7.435% | 11.15% | 2.6595 | 2.9394
Infrared Combustion
C, wt.% | 3.4371 | 0.092912 | 3.2512 | 3.6229 | 3.1583 | 3.7158 | 2.703% | 5.406% | 8.11% | 3.2652 | 3.6089
S, wt.% | 7.3304 | 0.11372 | 7.103 | 7.5579 | 6.9892 | 7.6716 | 1.551% | 3.103% | 4.654% | 6.9639 | 7.6969

## 4-Acid
| Analytical results for Ag in OREAS 135 (Certified Value 55.7 ppm) | [24 empty] | Certified
Ag | Round | Replicate | Lab | Lab | Lab | Lab | Lab | Lab | Lab | Lab | Lab | Lab | Lab | Lab | Lab | Lab | Lab | Lab | Lab | Lab | Lab | Lab | Lab | Lab | Lab | 1
| No | No | 01 | 02 | 03 | 04 | 05 | 06 | 07 | 08 | 09 | 10 | 11 | 12 | 13 | 14 | 16 | 17 | 18 | 19 | 20 | 21 | 22 | 23 | 24 | ppm
|  |  | 4A*AAS | 4A*OES/MS | 4A*MS | 4A*OES/MS | 4A*OES | 4A*OES | 4A*OES | 4A*OES | 4A*OES | 4A*MS | 4A*MS | 4A*OES | 4A*OES | 4A*OES | 4A*OES | 4A*MS | 4A*MS | 4A*OES | 4A*MS | 4A*MS | 4A*OES/MS | 4A*MS | 4A*OES/MS | 1
2
| 1 | 1 | 54 | 56.6 | 54.7 | 52.56 | 59 | 57 | 54 | 57 | 54 | 56.45 | 53.845 | 63.3543 | 57.18 | 55.9158 | 58.4701 | 59.6 | 53.4 | 54.3 | 56.5 | 55.2 | 55.6 | 53.6 | 4.9205 | 1
| 1 | 2 | 55 | 55.2 | 55.9 | 52.87 | 54 | 56 | 60 | 55 | 54 | 56.35 | 52.9382 | 49.9908 | 57.25 | 56.4902 | 58.8166 | 55.2 | 60.8 | 55.2 | 53.5 | 55.2 | 56.1 | 56.9 | 7.9852 | 7
| 1 | 3 | 57 | 55.1 | 55.4 | 50.5 | 53 | 55 | 58 | 55 | 55 | 53.87 | 53.1747 | 52.1806 | 56.91 | 55.5545 | 58.0931 | 57.5 | 53.3 | 55 | 54.5 | 56.8 | 55.8 | 55.2 | 7.319 | 16
| 1 | 4 | 53 | 55.6 | 52.8 | 48.1 | 53 | 55 | 56 | 58 | 54 | 54.56 | 51.3317 | 46 | 56.08 | 56.0642 | 60.408 | 56.1 | 58.4 | 54.7 | 54 | 54.7 | 56.4 | 53.8 | 6.406 | 55.6687
| 1 | 5 | 54 | 55.1 | 53.3 | 56.09 | 55 | 55 | 57 | 58 | 52 | 58.22 | 52.7128 | 40.8152 | 54.3 | 57.3077 | 57.817 | 61 | 55.8 | 55.5 | 53.5 | 56.9 | 56.9 | 54.8 | 4.8628 | 7
| 1 | 6 | 54 | 56.4 | 56 | 52.06 | 58 | 54 | 57 | 56 | 53 | 54.72 | 51.75 | 41.8712 | 57.81 | 56.3372 | 57.8637 | 60.6 | 55.3 | 56.2 | 55 | 52.8 | 56.1 | 57.3 | 4.9106
| Mean |  | 54.5 | 55.6667 | 54.6833 | 52.03 | 55.3333 | 55.3333 | 57 | 56.5 | 53.6667 | 55.695 | 52.6254 | 49.0354 | 56.5883 | 56.2783 | 58.5781 | 58.3333 | 56.1667 | 55.15 | 54.5 | 55.2667 | 56.15 | 55.2667 | 6.0674
| Median |  | 54 | 55.4 | 55.05 | 52.31 | 54.5 | 55 | 57 | 56.5 | 54 | 55.535 | 52.8255 | 47.9954 | 57.045 | 56.2007 | 58.2816 | 58.55 | 55.55 | 55.1 | 54.25 | 55.2 | 56.1 | 55 | 5.6633
| Std Dev. |  | 1.3784 | 0.67429 | 1.3556 | 2.6554 | 2.582 | 1.0328 | 2 | 1.3784 | 1.0328 | 1.609 | 0.93107 | 8.2939 | 1.2553 | 0.60153 | 0.97387 | 2.4229 | 2.9398 | 0.65955 | 1.1402 | 1.5122 | 0.45935 | 1.5462 | 1.3758
| Rel.Std.Dev. |  | 2.529% | 1.211% | 2.479% | 5.104% | 4.666% | 1.866% | 3.509% | 2.44% | 1.924% | 2.889% | 1.769% | 16.91% | 2.218% | 1.069% | 1.663% | 4.154% | 5.234% | 1.196% | 2.092% | 2.736% | 0.8181% | 2.798% | 22.68%
| PDM3 |  | -2.099% | -0.003603% | -1.77% | -6.536% | -0.6024% | -0.6024% | 2.392% | 1.493% | -3.596% | 0.04729% | -5.467% | -11.92% | 1.652% | 1.095% | 5.226% | 4.787% | 0.8946% | -0.9317% | -2.099% | -0.7221% | 0.8646% | -0.7221% | -89.1%
| Z-Score (Absolute) |  | 0.67 | 0.27 | 0.53 | 2.67 | 0 | 0 | 1.35 | 0.94 | 1.35 | 0.29 | 2.19 | 5.1 | 1.02 | 0.76 | 2.63 | 2.43 | 0.67 | 0.15 | 0.67 | 0.05 | 0.66 | 0.05 | NA
| Analytical results for Al in OREAS 135 (Certified Value 4.94 wt.%) | [24 empty] | Certified
Al | Round | Replicate | Lab | Lab | Lab | Lab | Lab | Lab | Lab | Lab | Lab | Lab | Lab | Lab | Lab | Lab | Lab | Lab | Lab | Lab | Lab | Lab | Lab | Lab |  | 1
| No | No | 01 | 02 | 03 | 04 | 05 | 06 | 07 | 08 | 09 | 10 | 11 | 13 | 14 | 16 | 17 | 18 | 19 | 20 | 21 | 22 | 23 | 24 |  | wt.%
|  |  | 4A*OES/MS | 4A*OES/MS | 4A*MS | 4A*OES/MS | 4A*OES | 4A*OES | 4A*OES | 4A*OES | 4A*OES | 4A*MS | 4A*MS | 4A*OES | 4A*OES | 4A*OES | 4A*OES | 4A*OES | 4A*OES | 4A*OES | 4A*OES | 4A*OES/MS | 4A*MS | 4A*OES/MS |  | 2
3
| 1 | 1 | 4.84 | 5.1 | 5.08 | 4.69 | 4.73 | 4.82 | 4.54 | 4.74 | 4.7 | 5.7133 | 4.8548 | 5.267 | 4.992 | 6.7808 | 4.93 | 5.48 | 4.68 | 4.97 | 4.91 | 5.27 | 4.57 | 5.6525 |  | 1
| 1 | 2 | 4.81 | 5.1881 | 5.1 | 4.76 | 4.81 | 4.8 | 4.6 | 4.67 | 4.74 | 5.6139 | 4.9044 | 5.282 | 4.9952 | 6.7236 | 5.02 | 5.26 | 4.75 | 4.94 | 5.05 | 5.25 | 4.6 | 5.7224 |  | 0
| 1 | 3 | 4.88 | 5.2 | 4.99 | 4.64 | 4.8 | 4.74 | 4.59 | 4.72 | 4.78 | 5.6852 | 4.8541 | 5.264 | 5.0026 | 7.2994 | 4.71 | 5.28 | 4.72 | 5.04 | 4.96 | 5.28 | 4.64 | 5.3345 |  | 16
| 1 | 4 | 4.93 | 5.1 | 5.02 | 4.65 | 4.81 | 4.8 | 4.62 | 4.71 | 4.78 | 5.7424 | 4.8783 | 5.3 | 4.9899 | 7.1959 | 4.8 | 5.21 | 4.72 | 5.01 | 4.86 | 5.2 | 4.63 | 5.4908 |  | 4.9388
| 1 | 5 | 4.95 | 5.12 | 5.05 | 4.59 | 4.77 | 4.76 | 4.54 | 4.74 | 4.71 | 5.6414 | 4.8474 | 5.332 | 5.0144 | 6.3657 | 4.86 | 5.42 | 4.78 | 4.95 | 4.94 | 5.27 | 4.55 | 5.4593 |  | 8
| 1 | 6 | 4.89 | 5.1 | 5.2 | 4.6 | 4.79 | 4.81 | 4.58 | 4.68 | 4.74 | 5.6917 | 4.9142 | 5.37 | 4.9971 | 7.7459 | 4.9 | 5.52 | 4.7 | 4.97 | 5.06 | 5.17 | 4.61 | 5.4027
| Mean |  | 4.8833 | 5.1347 | 5.0733 | 4.655 | 4.785 | 4.7883 | 4.5783 | 4.71 | 4.7417 | 5.6813 | 4.8755 | 5.3025 | 4.9985 | 7.0185 | 4.87 | 5.3617 | 4.725 | 4.98 | 4.9633 | 5.24 | 4.6 | 5.5104
| Median |  | 4.885 | 5.11 | 5.065 | 4.645 | 4.795 | 4.8 | 4.585 | 4.715 | 4.74 | 5.6884 | 4.8665 | 5.291 | 4.9961 | 6.9883 | 4.88 | 5.35 | 4.72 | 4.97 | 4.95 | 5.26 | 4.605 | 5.475
| Std Dev. |  | 0.052789 | 0.046785 | 0.073666 | 0.062849 | 0.030822 | 0.031252 | 0.032506 | 0.029665 | 0.033714 | 0.046937 | 0.028346 | 0.041462 | 0.0089305 | 0.49175 | 0.10733 | 0.12844 | 0.035637 | 0.037947 | 0.078655 | 0.044721 | 0.034641 | 0.14879
| Rel.Std.Dev. |  | 1.081% | 0.9111% | 1.452% | 1.35% | 0.6441% | 0.6527% | 0.71% | 0.6298% | 0.711% | 0.8262% | 0.5814% | 0.7819% | 0.1787% | 7.006% | 2.204% | 2.396% | 0.7542% | 0.762% | 1.585% | 0.8535% | 0.7531% | 2.7%
| PDM3 |  | -1.124% | 3.966% | 2.723% | -5.747% | -3.115% | -3.047% | -7.299% | -4.633% | -3.992% | 15.03% | -1.282% | 7.363% | 1.209% | 42.11% | -1.394% | 8.561% | -4.33% | 0.8336% | 0.4961% | 6.098% | -6.861% | 11.57%
| Z-Score (Absolute) |  | 0.13 | 0.7 | 0.49 | 0.88 | 0.46 | 0.44 | 1.14 | 0.7 | 0.6 | 2.5 | 0.16 | 1.25 | 0.25 | 6.9 | 0.18 | 1.44 | 0.65 | 0.19 | 0.13 | 1.04 | 1.06 | 1.93
| Analytical results for As in OREAS 135 (Certified Value 888 ppm) | [24 empty] | Certified
As | Round | Replicate | Lab | Lab | Lab | Lab | Lab | Lab | Lab | Lab | Lab | Lab | Lab | Lab | Lab | Lab | Lab | Lab | Lab | Lab | Lab | Lab | Lab |  |  | 1
| No | No | 01 | 02 | 03 | 04 | 05 | 06 | 07 | 08 | 09 | 10 | 11 | 13 | 16 | 17 | 18 | 19 | 20 | 21 | 22 | 23 | 24 |  |  | ppm
|  |  | 4A*OES/MS | 4A*OES/MS | 4A*MS | 4A*OES/MS | 4A*OES | 4A*OES | 4A*OES | 4A*OES | 4A*OES | 4A*MS | 4A*MS | 4A*OES | 4A*OES | 4A*OES | 4A*OES | 4A*OES | 4A*MS | 4A*MS | 4A*OES/MS | 4A*MS | 4A*OES/MS |  |  | 0
0
| 1 | 1 | 980 | 882.1 | 299 | 881.9 | 870 | 860 | 900 | 920 | 840 | 946.9 | 859.2075 | 997 | 895.9223 | 819 | 857 | 863 | 903 | 836 | 910 | 740 | 549.4575 |  |  | 1
| 1 | 2 | 975 | 905 | 295 | 926.4 | 850 | 830 | 950 | 900 | 820 | 975.3 | 843.4484 | 997 | 943.33 | 817 | 847 | 865 | 889 | 830 | 913 | 770 | 746.6036 |  |  | 0
| 1 | 3 | 983 | 912 | 279 | 847.1 | 850 | 880 | 960 | 880 | 850 | 946.4 | 876.4455 | 993 | 943.2992 | 838 | 886 | 803 | 889 | 848 | 913 | 748 | 568.7417 |  |  | 16
| 1 | 4 | 963 | 847.3 | 285 | 861.1 | 830 | 880 | 940 | 880 | 800 | 942.5 | 871.5548 | 1032 | 928.2413 | 858 | 863 | 841 | 886 | 831 | 928 | 743 | 857.4541 |  |  | 887.6517
| 1 | 5 | 983 | 858.6 | 327 | 865.3 | 850 | 850 | 950 | 900 | 790 | 989.1 | 875.8749 | 997 | 943.3768 | 900 | 961 | 870 | 872 | 866 | 912 | 727 | 509.4283 |  |  | 9
| 1 | 6 | 979 | 866 | 261 | 919.3 | 840 | 830 | 930 | 890 | 830 | 898.6 | 842.5403 | 1000 | 963.834 | 883 | 917 | 828 | 900 | 850 | 929 | 754 | 793.2046
| Mean |  | 977.1667 | 878.5 | 291 | 883.5167 | 848.3333 | 855 | 938.3333 | 895 | 821.6667 | 949.8 | 861.5119 | 1002.6667 | 936.3339 | 852.5 | 888.5 | 845 | 889.8333 | 843.5 | 917.5 | 747 | 670.815
| Median |  | 979.5 | 874.05 | 290 | 873.6 | 850 | 855 | 945 | 895 | 825 | 946.65 | 865.3811 | 997 | 943.3146 | 848 | 874.5 | 852 | 889 | 842 | 913 | 745.5 | 657.6727
| Std Dev. |  | 7.5476 | 25.9351 | 22.163 | 32.5041 | 13.2916 | 22.5832 | 21.3698 | 15.1658 | 23.1661 | 31.2712 | 15.6313 | 14.5419 | 22.8119 | 34.0867 | 43.45 | 26.1457 | 11.0529 | 13.8816 | 8.5965 | 14.4499 | 146.1161
| Rel.Std.Dev. |  | 0.7724% | 2.952% | 7.616% | 3.679% | 1.567% | 2.641% | 2.277% | 1.694% | 2.819% | 3.292% | 1.814% | 1.45% | 2.436% | 3.998% | 4.89% | 3.094% | 1.242% | 1.646% | 0.9369% | 1.934% | 21.78%
| PDM3 |  | 10.08% | -1.031% | -67.22% | -0.4658% | -4.429% | -3.678% | 5.71% | 0.8278% | -7.434% | 7.001% | -2.945% | 12.96% | 5.484% | -3.96% | 0.09557% | -4.805% | 0.2458% | -4.974% | 3.363% | -15.85% | -24.43%
| Z-Score (Absolute) |  | 1.9 | 0 | 11.32 | 0.1 | 0.58 | 0.45 | 1.15 | 0.32 | 1.09 | 1.37 | 0.33 | 2.39 | 1.11 | 0.5 | 0.19 | 0.65 | 0.22 | 0.67 | 0.75 | 2.53 | 4
| Analytical results for B in OREAS 135 (Indicative Value 1.83 ppm) | [24 empty] | Indicative
B | Round | Replicate | 01: Lab |  |  | 1
| No | No | 01: 24 |  |  | ppm
|  |  | 01: 4A*OES/MS |  |  | 2
2
| 1 | 1 | 01: 5.0755 |  |  | 1
| 1 | 2 | 01: 0.9354 |  |  | 1
| 1 | 3 | 01: 0.77176 |  |  | 16
| 1 | 4 | 01: 1.3446 |  |  | 1.8336
| 1 | 5 | 01: 1.041 |  |  | 7
| 1 | 6 | 01: 15.6531
| Mean |  | 01: 4.1369
| Median |  | 01: 1.1928
| Std Dev. |  | 01: 5.873
| Rel.Std.Dev. |  | 01: 142%
| PDM3 |  | 01: 125.6%
Z-Score (Absolute) | bar: 01
| Analytical results for Ba in OREAS 135 (Indicative Value 1764 ppm) | [24 empty] | Indicative
Ba | Round | Replicate | Lab | Lab | Lab | Lab | Lab | Lab | Lab | Lab | Lab | Lab | Lab | Lab | Lab | Lab | Lab | Lab | Lab | Lab | [5 empty] | 1
| No | No | 02 | 03 | 04 | 05 | 06 | 07 | 08 | 09 | 10 | 11 | 13 | 16 | 17 | 18 | 19 | 22 | 23 | 24 | [5 empty] | ppm
|  |  | 4A*OES/MS | 4A*MS | 4A*OES/MS | 4A*OES | 4A*OES | 4A*OES | 4A*OES | 4A*OES | 4A*MS | 4A*MS | 4A*OES | 4A*OES | 4A*OES | 4A*MS | 4A*OES | 4A*OES/MS | 4A*MS | 4A*OES/MS | [5 empty] | 0
0
| 1 | 1 | 3900 | 32 | 971 | 2120 | 3050 | 1620 | 2270 | 2400 | 328.2 | 4829.3578 | 2545 | 71.0985 | - | - | 20 | 1780 | 2460 | 3212.7624 | [5 empty] | 1
| 1 | 2 | 3900 | 28 | 844 | 2100 | 3200 | 1500 | 1600 | 2420 | 278.8 | 4752.9232 | 2545 | 64.3389 | - | - | 19 | 1810 | 2790 | 359.5191 | [5 empty] | 2
| 1 | 3 | 4000 | 22 | 939 | 2120 | 3110 | 1810 | 1690 | 2050 | 224.4 | 4828.5329 | 2538 | 57.9793 | - | - | 19 | 1810 | 1810 | 279.8509 | [5 empty] | 16
| 1 | 4 | 3900 | 22 | 839 | 2050 | 3630 | 1120 | 1700 | 2530 | 249 | 4777.5614 | 2503 | 49.8133 | - | - | 20 | 1770 | 4820 | 111.2751 | [5 empty] | 1764.1077
| 1 | 5 | 3900 | 31 | 565 | 2110 | 3650 | 1510 | 1160 | 2250 | 345.3 | 4775.0355 | 2363 | 50.2431 | - | - | 19 | 1800 | 3740 | 34.568 | [5 empty] | 8
| 1 | 6 | 3900 | 30 | 552 | 2150 | 3190 | 1630 | 1020 | 2490 | 223.7 | 4738.0745 | 2444 | 53.6406 | - | - | 19 | 1800 | 2540 | 87.5727
| Mean |  | 3916.6667 | 27.5 | 785 | 2108.3333 | 3305 | 1531.6667 | 1573.3333 | 2356.6667 | 274.9 | 4783.5809 | 2489.6667 | 57.8523 |  |  | 19.3333 | 1795 | 3026.6667 | 680.9247
| Median |  | 3900 | 29 | 841.5 | 2115 | 3195 | 1565 | 1645 | 2410 | 263.9 | 4776.2985 | 2520.5 | 55.81 |  |  | 19 | 1800 | 2665 | 195.563
| Std Dev. |  | 40.8248 | 4.4609 | 182.9743 | 33.116 | 265.3111 | 230.6007 | 445.5858 | 178.4003 | 52.2585 | 38.0426 | 73.1674 | 8.4595 |  |  | 0.5164 | 16.4317 | 1078.808 | 1246.4917
| Rel.Std.Dev. |  | 1.042% | 16.22% | 23.31% | 1.571% | 8.028% | 15.06% | 28.32% | 7.57% | 19.01% | 0.7953% | 2.939% | 14.62% |  |  | 2.671% | 0.9154% | 35.64% | 183.1%
| PDM3 |  | 122% | -98.44% | -55.5% | 19.51% | 87.35% | -13.18% | -10.81% | 33.59% | -84.42% | 171.2% | 41.13% | -96.72% |  |  | -98.9% | 1.751% | 71.57% | -61.4%
| Z-Score (Absolute) |  | 1.28 | 0.95 | 0.52 | 0.24 | 0.93 | 0.09 | 0.06 | 0.39 | 0.81 | 1.78 | 0.46 | 0.94 | NA | NA | 0.96 | 0.06 | 0.77 | 0.58
| Analytical results for Be in OREAS 135 (Certified Value 2.7 ppm) | [24 empty] | Certified
Be | Round | Replicate | Lab | Lab | Lab | Lab | Lab | Lab | Lab | Lab | Lab | Lab | Lab | Lab | Lab | Lab | Lab | Lab | Lab | Lab | Lab | Lab | Lab |  |  | 1
| No | No | 01 | 02 | 03 | 04 | 05 | 06 | 07 | 08 | 09 | 10 | 11 | 13 | 14 | 17 | 18 | 19 | 20 | 21 | 22 | 23 | 24 |  |  | ppm
|  |  | 4A*OES/MS | 4A*OES/MS | 4A*MS | 4A*OES/MS | 4A*OES | 4A*OES | 4A*OES | 4A*OES | 4A*OES | 4A*MS | 4A*MS | 4A*OES | 4A*MS | 4A*MS | 4A*MS | 4A*OES | 4A*MS | 4A*MS | 4A*OES/MS | 4A*MS | 4A*OES/MS |  |  | 2
3
| 1 | 1 | 2.7 | 2.4 | 4 | 2.83 | < 10 | < 10 | < 10 | < 10 | < 10 | 2.99 | 2.687 | < 5 | 3.1042 | 2.9 | 2.6 | 2.7 | 2.6 | 2.5 | 2.77 | 2.9 | 3.2344 |  |  | 1
| 1 | 2 | 2.8 | 2.3 | 4 | 2.78 | < 10 | < 10 | < 10 | < 10 | < 10 | 2.98 | 2.7043 | < 5 | 3.1938 | 2.8 | 2.9 | 2.7 | 2.5 | 3 | 2.8 | 2.9 | 3.365 |  |  | 21
| 1 | 3 | 2.6 | 2.4 | 3 | 2.77 | < 10 | < 10 | < 10 | < 10 | < 10 | 2.94 | 2.4766 | < 5 | 3.1827 | 2.8 | 2.5 | 2.6 | 2.5 | 3 | 2.89 | 2.9 | 2.9965 |  |  | 16
| 1 | 4 | 2.8 | 2.6 | 2 | 2.67 | < 10 | < 10 | < 10 | < 10 | < 10 | 2.95 | 2.5365 | < 5 | 3.1939 | 3.3 | 2.7 | 2.6 | 2.6 | 3 | 2.72 | 2.8 | 3.3865 |  |  | 2.7019
| 1 | 5 | 2.9 | 2.6 | 3 | 2.5 | < 10 | < 10 | < 10 | < 10 | < 10 | 2.84 | 2.5434 | < 5 | 3.152 | 2.6 | 2.4 | 2.7 | 2.4 | 2.5 | 2.67 | 2.9 | 2.9696 |  |  | 10
| 1 | 6 | 2.7 | 2.6 | 3 | 2.53 | < 10 | < 10 | < 10 | < 10 | < 10 | 2.63 | 2.6375 | < 5 | 3.1042 | 2.7 | 2.6 | 2.7 | 2.7 | 2.5 | 2.72 | 2.8 | 3.5009
| Mean |  | 2.75 | 2.4833 | 3.1667 | 2.68 | [5 empty] | 2.8883 | 2.5975 |  | 3.1551 | 2.85 | 2.6167 | 2.6667 | 2.55 | 2.75 | 2.7617 | 2.8667 | 3.2422
| Median |  | 2.75 | 2.5 | 3 | 2.72 | [5 empty] | 2.945 | 2.5905 |  | 3.1673 | 2.8 | 2.6 | 2.7 | 2.55 | 2.75 | 2.745 | 2.9 | 3.2997
| Std Dev. |  | 0.10488 | 0.13292 | 0.75277 | 0.13828 | [5 empty] | 0.13732 | 0.091963 |  | 0.042323 | 0.2429 | 0.17224 | 0.05164 | 0.10488 | 0.27386 | 0.077309 | 0.05164 | 0.21796
| Rel.Std.Dev. |  | 3.814% | 5.352% | 23.77% | 5.16% | [5 empty] | 4.754% | 3.54% |  | 1.341% | 8.523% | 6.582% | 1.936% | 4.113% | 9.959% | 2.799% | 1.801% | 6.723%
| PDM3 |  | 1.781% | -8.089% | 17.2% | -0.8097% | [5 empty] | 6.901% | -3.862% |  | 16.78% | 5.482% | -3.154% | -1.303% | -5.621% | 1.781% | 2.213% | 6.099% | 20%
| Z-Score (Absolute) |  | 0.16 | 0.94 | NA | 0.37 | 6.38 | 6.38 | 6.38 | 6.38 | 6.38 | 0.24 | 0.61 | 0.89 | 1.01 | 0.13 | 0.55 | 0.4 | 0.74 | 0.16 | 0.13 | 0.18 | 1.27
Results from laboratory 3 were removed due to their 1ppm reading resolution.
| Analytical results for Bi in OREAS 135 (Certified Value 4.44 ppm) | [24 empty] | Certified
Bi | Round | Replicate | Lab | Lab | Lab | Lab | Lab | Lab | Lab | Lab | Lab | Lab | Lab | Lab | Lab | Lab | Lab | Lab | Lab | Lab | Lab | Lab | Lab | Lab |  | 1
| No | No | 01 | 02 | 03 | 04 | 05 | 06 | 07 | 08 | 09 | 10 | 11 | 13 | 14 | 16 | 17 | 18 | 19 | 20 | 21 | 22 | 23 | 24 |  | ppm
|  |  | 4A*OES/MS | 4A*OES/MS | 4A*MS | 4A*OES/MS | 4A*OES | 4A*OES | 4A*OES | 4A*OES | 4A*OES | 4A*MS | 4A*MS | 4A*OES | 4A*MS | 4A*OES | 4A*MS | 4A*MS | 4A*OES | 4A*MS | 4A*MS | 4A*OES/MS | 4A*MS | 4A*OES/MS |  | 2
2
| 1 | 1 | 4.42 | 4.4 | 4.9 | 4.26 | < 20 | < 20 | < 20 | < 20 | < 20 | 4.65 | 4.3492 | < 5 | 4.9771 | 1.7829 | 4.2 | 3.3 | 12 | 4 | 4.6 | 4.48 | 3.79 | 3.3853 |  | 1
| 1 | 2 | 4.35 | 4.4 | 5 | 4.43 | < 20 | 20 | < 20 | < 20 | < 20 | 4.98 | 4.3191 | < 5 | 4.9815 | 1.9307 | 4.2 | 3.5 | 11 | 3.9 | 4.7 | 4.55 | 3.75 | 2.9494 |  | 9
| 1 | 3 | 4.49 | 4.4 | 4.8 | 4.43 | < 20 | < 20 | < 20 | < 20 | < 20 | 4.62 | 4.4096 | < 5 | 4.9623 | 1.7949 | 4.1 | 3.4 | 13 | 4.2 | 4.7 | 4.3 | 3.63 | 2.4662 |  | 16
| 1 | 4 | 4.45 | 4.7 | 4.9 | 4.29 | < 20 | < 20 | < 20 | < 20 | < 20 | 4.91 | 4.2949 | 5 | 4.9056 | 1.4621 | 4.2 | 3.4 | 13 | 4.2 | 5 | 4.45 | 3.9 | 3.1527 |  | 4.4388
| 1 | 5 | 4.55 | 4.7 | 5 | 4.39 | < 20 | < 20 | < 20 | < 20 | < 20 | 4.62 | 4.4356 | < 5 | 4.9219 | 1.7279 | 4.3 | 3.5 | 11 | 3.7 | 5.4 | 4.46 | 3.61 | 2.8917 |  | 11
| 1 | 6 | 4.49 | 4.6 | 5.1 | 4.52 | < 20 | < 20 | < 20 | < 20 | < 20 | 4.67 | 4.4626 | < 5 | 4.9544 | 2.0795 | 4.3 | 3.5 | 13 | 4.1 | 4.9 | 4.45 | 3.62 | 3.2021
| Mean |  | 4.4583 | 4.5333 | 4.95 | 4.3867 |  | 20 |  |  |  | 4.7417 | 4.3785 | 5 | 4.9505 | 1.7963 | 4.2167 | 3.4333 | 12.1667 | 4.0167 | 4.8833 | 4.4483 | 3.7167 | 3.0079
| Median |  | 4.47 | 4.5 | 4.95 | 4.41 |  | 20 |  |  |  | 4.66 | 4.3794 | 5 | 4.9584 | 1.7889 | 4.2 | 3.45 | 12.5 | 4.05 | 4.8 | 4.455 | 3.69 | 3.0511
| Std Dev. |  | 0.068823 | 0.15055 | 0.10488 | 0.096885 | [5 empty] | 0.16018 | 0.06733 |  | 0.030536 | 0.20729 | 0.075277 | 0.08165 | 0.98319 | 0.19408 | 0.29269 | 0.081833 | 0.1169 | 0.31983
| Rel.Std.Dev. |  | 1.544% | 3.321% | 2.119% | 2.209% | [5 empty] | 3.378% | 1.538% |  | 0.6168% | 11.54% | 1.785% | 2.378% | 8.081% | 4.832% | 5.994% | 1.84% | 3.145% | 10.63%
| PDM3 |  | 0.4394% | 2.129% | 11.52% | -1.175% |  | 350.6% |  |  |  | 6.822% | -1.359% | 12.64% | 11.53% | -59.53% | -5.005% | -22.65% | 174.1% | -9.511% | 10.01% | 0.2141% | -16.27% | -32.24%
| Z-Score (Absolute) |  | 0.04 | 0.04 | 0.49 | 0.12 | 5.9 | 7.69 | 5.9 | 5.9 | 5.9 | 0.26 | 0.13 | 1.69 | 0.49 | 2.89 | 0.3 | 1.14 | 8.22 | 0.51 | 0.42 | 0.05 | 0.84 | 1.59
| Analytical results for Ca in OREAS 135 (Certified Value 1.9 wt.%) | [24 empty] | Certified
Ca | Round | Replicate | Lab | Lab | Lab | Lab | Lab | Lab | Lab | Lab | Lab | Lab | Lab | Lab | Lab | Lab | Lab | Lab | Lab | Lab | Lab | Lab | Lab | Lab |  | 1
| No | No | 01 | 02 | 03 | 04 | 05 | 06 | 07 | 08 | 09 | 10 | 11 | 13 | 14 | 16 | 17 | 18 | 19 | 20 | 21 | 22 | 23 | 24 |  | wt.%
|  |  | 4A*OES/MS | 4A*OES/MS | 4A*MS | 4A*OES/MS | 4A*OES | 4A*OES | 4A*OES | 4A*OES | 4A*OES | 4A*MS | 4A*MS | 4A*OES | 4A*OES | 4A*OES | 4A*OES | 4A*OES | 4A*OES | 4A*OES | 4A*OES | 4A*OES/MS | 4A*MS | 4A*OES/MS |  | 2
3
| 1 | 1 | 1.85 | 2.12 | 1.91 | 1.88 | 1.96 | 1.89 | 1.87 | 1.93 | 1.91 | 2.0965 | 1.8635 | 2.216 | 1.748 | 2.1022 | 1.82 | 1.99 | 1.82 | 1.96 | 1.88 | 1.88 | 1.7 | 1.8254 |  | 1
| 1 | 2 | 1.86 | 2.01 | 1.93 | 1.93 | 1.98 | 1.89 | 1.91 | 1.9 | 1.92 | 2.132 | 1.8541 | 2.194 | 1.7712 | 1.9759 | 1.84 | 1.92 | 1.84 | 1.97 | 1.92 | 1.85 | 1.75 | 1.8684 |  | 0
| 1 | 3 | 1.86 | 1.87 | 1.88 | 1.88 | 1.96 | 1.84 | 1.91 | 1.9 | 1.93 | 2.0779 | 1.8624 | 2.182 | 1.7661 | 2.0154 | 1.77 | 2.15 | 1.83 | 1.97 | 1.88 | 1.83 | 1.71 | 1.7611 |  | 16
| 1 | 4 | 1.88 | 1.99 | 1.89 | 1.87 | 1.96 | 1.88 | 1.9 | 1.93 | 1.95 | 2.108 | 1.8534 | 2.202 | 1.7465 | 1.9954 | 1.8 | 1.88 | 1.83 | 1.98 | 1.88 | 1.84 | 1.72 | 1.8499 |  | 1.897
| 1 | 5 | 1.93 | 2.04 | 1.9 | 1.88 | 1.95 | 1.85 | 1.89 | 1.93 | 1.92 | 2.0801 | 1.8502 | 2.189 | 1.7476 | 1.935 | 1.81 | 1.99 | 1.86 | 1.95 | 1.91 | 1.84 | 1.7 | 1.7438 |  | 12
| 1 | 6 | 1.88 | 2.09 | 1.93 | 1.87 | 1.94 | 1.86 | 1.9 | 1.89 | 1.93 | 2.0766 | 1.8578 | 2.184 | 1.7484 | 2.0066 | 1.82 | 2 | 1.82 | 1.95 | 1.91 | 1.87 | 1.74 | 1.8126
| Mean |  | 1.8767 | 2.02 | 1.9067 | 1.885 | 1.9583 | 1.8683 | 1.8967 | 1.9133 | 1.9267 | 2.0952 | 1.8569 | 2.1945 | 1.7546 | 2.0051 | 1.81 | 1.9883 | 1.8333 | 1.9633 | 1.8967 | 1.8517 | 1.72 | 1.8102
| Median |  | 1.87 | 2.025 | 1.905 | 1.88 | 1.96 | 1.87 | 1.9 | 1.915 | 1.925 | 2.0883 | 1.856 | 2.1915 | 1.7482 | 2.001 | 1.815 | 1.99 | 1.83 | 1.965 | 1.895 | 1.845 | 1.715 | 1.819
| Std Dev. |  | 0.028752 | 0.088091 | 0.020656 | 0.022583 | 0.013292 | 0.02137 | 0.015055 | 0.018619 | 0.013663 | 0.021877 | 0.0052607 | 0.012771 | 0.010999 | 0.055506 | 0.023664 | 0.092394 | 0.015055 | 0.012111 | 0.018619 | 0.019408 | 0.020976 | 0.049029
| Rel.Std.Dev. |  | 1.532% | 4.361% | 1.083% | 1.198% | 0.6787% | 1.144% | 0.7938% | 0.9731% | 0.7091% | 1.044% | 0.2833% | 0.582% | 0.6269% | 2.768% | 1.307% | 4.647% | 0.8212% | 0.6168% | 0.9817% | 1.048% | 1.22% | 2.708%
| PDM3 |  | -1.072% | 6.484% | 0.5096% | -0.6326% | 3.233% | -1.511% | -0.01755% | 0.861% | 1.564% | 10.45% | -2.114% | 15.68% | -7.506% | 5.698% | -4.586% | 4.815% | -3.356% | 3.497% | -0.01755% | -2.39% | -9.331% | -4.575%
| Z-Score (Absolute) |  | 0.22 | 1.33 | 0.11 | 0.13 | 0.67 | 0.31 | 0 | 0.18 | 0.32 | 2.14 | 0.43 | 3.21 | 1.53 | 1.17 | 0.94 | 0.99 | 0.68 | 0.72 | 0 | 0.49 | 1.91 | 0.93
| Analytical results for Cd in OREAS 135 (Certified Value 61 ppm) | [24 empty] | Certified
Cd | Round | Replicate | Lab | Lab | Lab | Lab | Lab | Lab | Lab | Lab | Lab | Lab | Lab | Lab | Lab | Lab | Lab | Lab | Lab | Lab | Lab | Lab | Lab | Lab |  | 1
| No | No | 01 | 02 | 03 | 04 | 05 | 06 | 07 | 08 | 09 | 10 | 11 | 13 | 14 | 16 | 17 | 18 | 19 | 20 | 21 | 22 | 23 | 24 |  | ppm
|  |  | 4A*OES/MS | 4A*OES/MS | 4A*MS | 4A*OES/MS | 4A*OES | 4A*OES | 4A*OES | 4A*OES | 4A*OES | 4A*MS | 4A*MS | 4A*OES | 4A*MS | 4A*OES | 4A*OES | 4A*MS | 4A*OES | 4A*MS | 4A*MS | 4A*OES/MS | 4A*MS | 4A*OES/MS |  | 0
1
| 1 | 1 | 66.8 | 40.6 | 61.9 | 57.79 | 60 | 70 | 60 | 70 | 60 | 65.98 | 61.5288 | 83 | 60.954 | 54.3447 | 63 | 65 | 62 | 64 | 56 | 60.8 | 52.9 | 54.2921 |  | 1
| 1 | 2 | 65.8 | 40.7 | 63 | 58.69 | 60 | 60 | 70 | 60 | 60 | 67.62 | 62.282 | 82 | 60.046 | 56.2487 | 62 | 67.9 | 63 | 63 | 59.5 | 60.5 | 54.2 | 57.2107 |  | 0
| 1 | 3 | 66.5 | 40.3 | 62.6 | 57.24 | 60 | 60 | 70 | 60 | 60 | 66.91 | 62.0177 | 82 | 61.062 | 55.9565 | 60 | 60.6 | 61 | 64 | 56.5 | 60.6 | 54.4 | 52.5936 |  | 16
| 1 | 4 | 65.7 | 40.9 | 61.1 | 56.54 | 60 | 60 | 70 | 70 | 60 | 66.12 | 61.6076 | 83 | 60.088 | 58.9059 | 59 | 68.3 | 61 | 61 | 59 | 61.3 | 53.4 | 56.5166 |  | 60.7555
| 1 | 5 | 68.5 | 40.2 | 65 | 56.7 | 60 | 60 | 70 | 70 | 60 | 68.54 | 61.3747 | 82 | 60.654 | 60.456 | 61 | 62.4 | 63 | 60.5 | 57 | 61.5 | 53.5 | 52.0782 |  | 13
| 1 | 6 | 65.6 | 41.8 | 64.3 | 58.59 | 60 | 60 | 70 | 70 | 60 | 64.77 | 61.9043 | 82 | 60.446 | 59.437 | 61 | 64.7 | 62 | 61 | 60.5 | 61.2 | 55.3 | 55.2023
| Mean |  | 66.4833 | 40.75 | 62.9833 | 57.5917 | 60 | 61.6667 | 68.3333 | 66.6667 | 60 | 66.6567 | 61.7859 | 82.3333 | 60.5417 | 57.5581 | 61 | 64.8167 | 62 | 62.25 | 58.0833 | 60.9833 | 53.95 | 54.6489
| Median |  | 66.15 | 40.65 | 62.8 | 57.515 | 60 | 60 | 70 | 70 | 60 | 66.515 | 61.756 | 82 | 60.55 | 57.5773 | 61 | 64.85 | 62 | 62 | 58 | 61 | 53.85 | 54.7472
| Std Dev. |  | 1.098 | 0.57533 | 1.4607 | 0.92381 | 0 | 4.0825 | 4.0825 | 5.164 | 0 | 1.33 | 0.34084 | 0.5164 | 0.42756 | 2.3812 | 1.4142 | 3.0103 | 0.89443 | 1.6047 | 1.828 | 0.40702 | 0.85965 | 2.0648
| Rel.Std.Dev. |  | 1.652% | 1.412% | 2.319% | 1.604% | 0% | 6.62% | 5.974% | 7.746% | 0% | 1.995% | 0.5516% | 0.6272% | 0.7062% | 4.137% | 2.318% | 4.644% | 1.443% | 2.578% | 3.147% | 0.6674% | 1.593% | 3.778%
| PDM3 |  | 9.428% | -32.93% | 3.667% | -5.208% | -1.244% | 1.5% | 12.47% | 9.729% | -1.244% | 9.713% | 1.696% | 35.52% | -0.352% | -5.263% | 0.4024% | 6.684% | 2.048% | 2.46% | -4.398% | 0.375% | -11.2% | -10.05%
| Z-Score (Absolute) |  | 1.08 | 4.01 | 0.39 | 0.67 | NA | NA | NA | NA | NA | 1.12 | 0.16 | 4.22 | 0.09 | 0.68 | 0 | 0.76 | 0.2 | 0.25 | 0.58 | 0 | 1.39 | 1.26
Results from laboratories 5, 6, 7, 8 & 9 were removed due to their 10 ppm reading resolution.
| Analytical results for Ce in OREAS 135 (Certified Value 70 ppm) | [24 empty] | Certified
Ce | Round | Replicate | Lab | Lab | Lab | Lab | Lab | Lab | Lab | Lab | Lab | Lab | Lab | Lab | Lab | Lab | Lab | [8 empty] | 1
| No | No | 01 | 02 | 03 | 04 | 10 | 11 | 14 | 17 | 18 | 19 | 20 | 21 | 22 | 23 | 24 | [8 empty] | ppm
|  |  | 4A*OES/MS | 4A*OES/MS | 4A*MS | 4A*OES/MS | 4A*MS | 4A*MS | 4A*MS | 4A*MS | 4A*MS | 4A*OES | 4A*MS | 4A*MS | 4A*OES/MS | 4A*MS | 4A*OES/MS | [8 empty] | 0
0
| 1 | 1 | 76.62 | 56 | 49 | 73.22 | 75.11 | 71.0033 | 85.9865 | 72.2 | 54.4 | 60 | 77.9 | 67.9 | 75.8 | 62.7 | 67.5483 | [8 empty] | 1
| 1 | 2 | 75.57 | 61 | 49 | 75.23 | 76.51 | 71.13 | 85.8903 | 73.4 | 58.5 | 60 | 78 | 66.2 | 75.7 | 63.9 | 62.8119 | [8 empty] | 10
| 1 | 3 | 77.42 | 55 | 49 | 74.36 | 74.65 | 73.319 | 87.4917 | 73.9 | 54.9 | 58 | 76 | 63.1 | 74.5 | 54.3 | 58.7012 | [8 empty] | 16
| 1 | 4 | 75.54 | 61 | 47 | 71.19 | 73.97 | 69.5445 | 85.2644 | 74.1 | 55.3 | 57 | 78.1 | 63.9 | 75.4 | 71 | 59.9175 | [8 empty] | 69.5464
| 1 | 5 | 78.27 | 58 | 52 | 71.62 | 76.87 | 73.2548 | 85.049 | 73.7 | 54 | 61 | 77.5 | 63.5 | 74.1 | 66.3 | 46.7964 | [8 empty] | 14
| 1 | 6 | 75.98 | 60 | 53 | 74.31 | 75.1 | 71.9228 | 85.9451 | 75.1 | 56.5 | 59 | 78.2 | 65.1 | 75.3 | 64.6 | 62.3163
| Mean |  | 76.5667 | 58.5 | 49.8333 | 73.3217 | 75.3683 | 71.6957 | 85.9378 | 73.7333 | 55.6 | 59.1667 | 77.6167 | 64.95 | 75.1333 | 63.8 | 59.6819
| Median |  | 76.3 | 59 | 49 | 73.765 | 75.105 | 71.5264 | 85.9177 | 73.8 | 55.1 | 59.5 | 77.95 | 64.5 | 75.35 | 64.25 | 61.1169
| Std Dev. |  | 1.0976 | 2.5884 | 2.2286 | 1.6215 | 1.1107 | 1.4522 | 0.85589 | 0.94798 | 1.6613 | 1.472 | 0.82805 | 1.8393 | 0.68313 | 5.4809 | 7.0096
| Rel.Std.Dev. |  | 1.434% | 4.425% | 4.472% | 2.212% | 1.474% | 2.026% | 0.9959% | 1.286% | 2.988% | 2.488% | 1.067% | 2.832% | 0.9092% | 8.591% | 11.74%
| PDM3 |  | 10.09% | -15.88% | -28.35% | 5.428% | 8.371% | 3.091% | 23.57% | 6.02% | -20.05% | -14.92% | 11.6% | -6.609% | 8.033% | -8.263% | -14.18%
| Z-Score (Absolute) |  | 0.49 | 1.32 | 2.19 | 0.16 | 0.37 | 0 | 1.42 | 0.2 | 1.61 | 1.25 | 0.59 | 0.67 | 0.34 | 0.79 | 1.2
| Analytical results for Co in OREAS 135 (Certified Value 29.9 ppm) | [24 empty] | Certified
Co | Round | Replicate | Lab | Lab | Lab | Lab | Lab | Lab | Lab | Lab | Lab | Lab | Lab | Lab | Lab | Lab | Lab | Lab | Lab | Lab | Lab | Lab | Lab | Lab |  | 1
| No | No | 01 | 02 | 03 | 04 | 05 | 06 | 07 | 08 | 09 | 10 | 11 | 13 | 14 | 16 | 17 | 18 | 19 | 20 | 21 | 22 | 23 | 24 |  | ppm
|  |  | 4A*OES/MS | 4A*OES/MS | 4A*MS | 4A*OES/MS | 4A*OES | 4A*OES | 4A*OES | 4A*OES | 4A*OES | 4A*MS | 4A*MS | 4A*OES | 4A*MS | 4A*OES | 4A*OES | 4A*MS | 4A*OES | 4A*OES | 4A*MS | 4A*OES/MS | 4A*MS | 4A*OES/MS |  | 1
2
| 1 | 1 | 29.2 | 28 | 30.4 | 31.7 | 20 | 20 | 20 | 30 | 30 | 31.3 | 27.5543 | 31 | 33.719 | 29.4921 | 26 | 31.1 | 26 | 30 | 29 | 29.3 | 27.5 | 28.9734 |  | 1
| 1 | 2 | 28.1 | 31.3 | 31.8 | 31.4 | 20 | 20 | 20 | 30 | 30 | 31.7 | 27.2564 | 31 | 34.217 | 30.2582 | 26 | 33.1 | 29 | 30 | 31 | 30.3 | 26.9 | 29.1512 |  | 11
| 1 | 3 | 29.3 | 29.2 | 30.1 | 31.3 | 20 | 20 | 30 | 30 | 30 | 31.3 | 27.1456 | 32 | 33.687 | 30.6309 | 26 | 29 | 27 | 30 | 30 | 30.2 | 27.7 | 27.3345 |  | 16
| 1 | 4 | 29.1 | 32.8 | 30 | 31.2 | 10 | 30 | 20 | 30 | 30 | 31 | 27.2132 | 31 | 33.9354 | 30.4827 | 26 | 32.8 | 27 | 30 | 30 | 29.4 | 27.8 | 28.9769 |  | 29.9379
| 1 | 5 | 29.8 | 30.9 | 30.4 | 30.8 | 20 | 20 | 30 | 30 | 30 | 31.1 | 27.612 | 31 | 33.0378 | 30.6873 | 26 | 29.1 | 27 | 30 | 30 | 30 | 27.2 | 27.1724 |  | 15
| 1 | 6 | 29 | 32 | 30.7 | 31.4 | 20 | 20 | 30 | 30 | 30 | 31.3 | 26.9227 | 31 | 32.8302 | 30.8501 | 26 | 31.2 | 27 | 30 | 30 | 29 | 27.9 | 28.5632
| Mean |  | 29.0833 | 30.7 | 30.5667 | 31.3 | 18.3333 | 21.6667 | 25 | 30 | 30 | 31.2833 | 27.284 | 31.1667 | 33.5711 | 30.4002 | 26 | 31.05 | 27.1667 | 30 | 30 | 29.7 | 27.5 | 28.3619
| Median |  | 29.15 | 31.1 | 30.4 | 31.35 | 20 | 20 | 25 | 30 | 30 | 31.3 | 27.2348 | 31 | 33.703 | 30.5568 | 26 | 31.15 | 27 | 30 | 30 | 29.7 | 27.6 | 28.7683
| Std Dev. |  | 0.55648 | 1.7911 | 0.6532 | 0.29665 | 4.0825 | 4.0825 | 5.4772 | 0 | 0 | 0.24014 | 0.25927 | 0.40825 | 0.53267 | 0.48778 | 0 | 1.749 | 0.98319 | 0 | 0.63246 | 0.53666 | 0.38471 | 0.8816
| Rel.Std.Dev. |  | 1.913% | 5.834% | 2.137% | 0.9478% | 22.27% | 18.84% | 21.91% | 0% | 0% | 0.7676% | 0.9503% | 1.31% | 1.587% | 1.605% | 0% | 5.633% | 3.619% | 0% | 2.108% | 1.807% | 1.399% | 3.108%
| PDM3 |  | -2.855% | 2.546% | 2.1% | 4.55% | -38.76% | -27.63% | -16.49% | 0.2073% | 0.2073% | 4.494% | -8.865% | 4.104% | 12.14% | 1.544% | -13.15% | 3.715% | -9.257% | 0.2073% | 0.2073% | -0.7947% | -8.143% | -5.264%
| Z-Score (Absolute) |  | 0.69 | 0.31 | 0.23 | 0.68 | NA | NA | NA | NA | NA | 0.67 | 1.8 | 0.6 | 2.08 | 0.12 | 2.59 | 0.53 | 1.87 | NA | 0.12 | 0.31 | 1.67 | 1.14
Results from laboratories 5, 6, 7, 8, 9 & 20 were removed due to their 10 ppm reading resolution.
| Analytical results for Cr in OREAS 135 (Certified Value 42.4 ppm) | [24 empty] | Certified
Cr | Round | Replicate | Lab | Lab | Lab | Lab | Lab | Lab | Lab | Lab | Lab | Lab | Lab | Lab | Lab | Lab | Lab | Lab | Lab | Lab | Lab | Lab | Lab |  |  | 1
| No | No | 01 | 02 | 03 | 04 | 05 | 06 | 07 | 08 | 09 | 10 | 11 | 13 | 16 | 17 | 18 | 19 | 20 | 21 | 22 | 23 | 24 |  |  | ppm
|  |  | 4A*OES/MS | 4A*OES/MS | 4A*MS | 4A*OES/MS | 4A*OES | 4A*OES | 4A*OES | 4A*OES | 4A*OES | 4A*MS | 4A*MS | 4A*OES | 4A*OES | 4A*OES | 4A*OES | 4A*OES | 4A*OES | 4A*OES | 4A*OES/MS | 4A*MS | 4A*OES/MS |  |  | 1
1
| 1 | 1 | 35 | 39 | 88 | 42 | 40 | 40 | 20 | 40 | 40 | 46 | 38.1171 | 65 | 67.688 | 35 | 45 | 41 | 20 | 40 | 47 | 28.2 | 37.9515 |  |  | 1
| 1 | 2 | 38 | 51 | 43 | 42 | 40 | 40 | 20 | 40 | 40 | 47 | 39.2065 | 62 | 46.7544 | 35 | 40 | 43 | 20 | 30 | 47 | 29.2 | 39.2041 |  |  | 12
| 1 | 3 | 37 | 46 | 42 | 41 | 40 | 40 | 20 | 40 | 40 | 45 | 36.3009 | 62 | 49.7503 | 40 | 50 | 42 | 20 | 30 | 47 | 29.2 | 36.9099 |  |  | 16
| 1 | 4 | 36 | 46 | 40 | 43 | 40 | 40 | 20 | 40 | 40 | 44 | 38.2587 | 63 | 51.0668 | 40 | 40 | 42 | 20 | 30 | 46 | 28.1 | 38.8431 |  |  | 42.3553
| 1 | 5 | 38 | 47 | 40 | 34 | 40 | 40 | 30 | 40 | 40 | 44 | 37.147 | 61 | 47.5469 | 40 | 45 | 42 | 30 | 30 | 45 | 27.3 | 36.1766 |  |  | 16
| 1 | 6 | 36 | 46 | 42 | 36 | 40 | 40 | 60 | 40 | 40 | 46 | 39.1674 | 63 | 50.6903 | 35 | 45 | 41 | 30 | 30 | 45 | 26.8 | 39.4646
| Mean |  | 36.6667 | 45.8333 | 49.1667 | 39.6667 | 40 | 40 | 28.3333 | 40 | 40 | 45.3333 | 38.0329 | 62.6667 | 52.2494 | 37.5 | 44.1667 | 41.8333 | 23.3333 | 31.6667 | 46.1667 | 28.1333 | 38.0916
| Median |  | 36.5 | 46 | 42 | 41.5 | 40 | 40 | 20 | 40 | 40 | 45.5 | 38.1879 | 62.5 | 50.2203 | 37.5 | 45 | 42 | 20 | 30 | 46.5 | 28.15 | 38.3973
| Std Dev. |  | 1.2111 | 3.8687 | 19.0622 | 3.7238 | 0 | 0 | 16.0208 | 0 | 0 | 1.2111 | 1.1408 | 1.3663 | 7.7554 | 2.7386 | 3.7639 | 0.75277 | 5.164 | 4.0825 | 0.98319 | 0.97502 | 1.3245
| Rel.Std.Dev. |  | 3.303% | 8.441% | 38.77% | 9.388% | 0% | 0% | 56.54% | 0% | 0% | 2.671% | 2.999% | 2.18% | 14.84% | 7.303% | 8.522% | 1.799% | 22.13% | 12.89% | 2.13% | 3.466% | 3.477%
| PDM3 |  | -13.43% | 8.212% | 16.08% | -6.348% | -5.561% | -5.561% | -33.11% | -5.561% | -5.561% | 7.031% | -10.2% | 47.95% | 23.36% | -11.46% | 4.277% | -1.232% | -44.91% | -25.24% | 8.999% | -33.58% | -10.07%
| Z-Score (Absolute) |  | 0.84 | 0.27 | 0.68 | 0.48 | NA | NA | NA | NA | NA | 0.21 | 0.68 | 2.33 | 1.06 | NA | NA | 0.21 | NA | NA | 0.32 | 1.89 | 0.67
Results from laboratories 5, 6, 7, 8, 9, 21 and 20 were removed due to their 10 ppm. Laboratories 17 and 18 were removed due to their 5 ppm reading resolution.
| Analytical results for Cs in OREAS 135 (Certified Value 5.57 ppm) | [24 empty] | Certified
Cs | Round | Replicate | Lab | Lab | Lab | Lab | Lab | Lab | Lab | Lab | Lab | Lab | Lab | Lab | Lab | [10 empty] | 1
| No | No | 01 | 02 | 04 | 10 | 11 | 14 | 17 | 18 | 20 | 21 | 22 | 23 | 24 | [10 empty] | ppm
|  |  | 4A*OES/MS | 4A*OES/MS | 4A*OES/MS | 4A*MS | 4A*MS | 4A*MS | 4A*MS | 4A*MS | 4A*MS | 4A*MS | 4A*OES/MS | 4A*MS | 4A*OES/MS | [10 empty] | 2
3
| 1 | 1 | 6.31 | 5.2 | 5.45 | 6.17 | 5.3994 | 5.9888 | 5.75 | 6.29 | 5.3 | 5.2 | 5.86 | 4.95 | 4.9493 | [10 empty] | 1
| 1 | 2 | 6.23 | 5.4 | 5.22 | 6.16 | 5.4545 | 6.0846 | 5.89 | 6.54 | 5.1 | 5.7 | 5.89 | 4.95 | 4.8272 | [10 empty] | 13
| 1 | 3 | 6.44 | 5.3 | 5.17 | 6.09 | 5.2841 | 5.9608 | 5.55 | 5.65 | 5.2 | 5.5 | 6.04 | 5.01 | 4.3817 | [10 empty] | 16
| 1 | 4 | 6.34 | 5.2 | 5.29 | 6.04 | 5.259 | 5.9892 | 5.86 | 6.39 | 5.2 | 5.2 | 5.84 | 5.03 | 4.8271 | [10 empty] | 5.5702
| 1 | 5 | 6.46 | 5.5 | 5.22 | 6.1 | 5.3532 | 6.0051 | 5.75 | 5.63 | 5.1 | 5.5 | 5.75 | 5.02 | 4.4169 | [10 empty] | 17
| 1 | 6 | 6.18 | 5.3 | 5.31 | 6.23 | 5.1912 | 5.9961 | 5.93 | 6.08 | 5.3 | 5.5 | 5.85 | 5.01 | 4.6894
| Mean |  | 6.3267 | 5.3167 | 5.2767 | 6.1317 | 5.3236 | 6.0041 | 5.7883 | 6.0967 | 5.2 | 5.4333 | 5.8717 | 4.995 | 4.6819
| Median |  | 6.325 | 5.3 | 5.255 | 6.13 | 5.3186 | 5.9926 | 5.805 | 6.185 | 5.2 | 5.5 | 5.855 | 5.01 | 4.7582
| Std Dev. |  | 0.1113 | 0.1169 | 0.09913 | 0.067946 | 0.096992 | 0.042149 | 0.13805 | 0.38407 | 0.089443 | 0.19664 | 0.094956 | 0.035637 | 0.23412
| Rel.Std.Dev. |  | 1.759% | 2.199% | 1.879% | 1.108% | 1.822% | 0.702% | 2.385% | 6.3% | 1.72% | 3.619% | 1.617% | 0.7135% | 5%
| PDM3 |  | 13.58% | -4.552% | -5.27% | 10.08% | -4.428% | 7.79% | 3.916% | 9.451% | -6.646% | -2.457% | 5.412% | -10.33% | -15.95%
| Z-Score (Absolute) |  | 1.37 | 0.18 | 0.24 | 1.07 | 0.17 | 0.88 | 0.55 | 1.02 | 0.36 | 0 | 0.67 | 0.67 | 1.16
| Analytical results for Cu in OREAS 135 (Certified Value 278 ppm) | [24 empty] | Certified
Cu | Round | Replicate | Lab | Lab | Lab | Lab | Lab | Lab | Lab | Lab | Lab | Lab | Lab | Lab | Lab | Lab | Lab | Lab | Lab | Lab | Lab | Lab | Lab | Lab |  | 1
| No | No | 01 | 02 | 03 | 04 | 05 | 06 | 07 | 08 | 09 | 10 | 11 | 13 | 14 | 16 | 17 | 18 | 19 | 20 | 21 | 22 | 23 | 24 |  | ppm
|  |  | 4A*OES/MS | 4A*OES/MS | 4A*MS | 4A*OES/MS | 4A*OES | 4A*OES | 4A*OES | 4A*OES | 4A*OES | 4A*MS | 4A*MS | 4A*OES | 4A*OES | 4A*OES | 4A*OES | 4A*OES | 4A*OES | 4A*OES | 4A*OES | 4A*OES/MS | 4A*MS | 4A*OES/MS |  | 0
0
| 1 | 1 | 267.9 | 295 | 286.6 | 286.2 | 280 | 280 | 280 | 280 | 260 | 298.9 | 273.9617 | 299 | 268.1745 | 476.742 | 290 | 295 | 272 | 275 | 280 | 284 | 258 | 260.5735 |  | 1
| 1 | 2 | 267 | 266 | 299.4 | 290.6 | 280 | 280 | 290 | 280 | 250 | 300.6 | 272.3691 | 299 | 269.913 | 501.8375 | 291 | 296 | 272 | 275 | 288 | 288 | 254 | 269.0619 |  | 0
| 1 | 3 | 272.9 | 285 | 292.2 | 277 | 280 | 270 | 280 | 280 | 260 | 296.4 | 272.1283 | 298 | 269.3195 | 503.7203 | 286 | 332 | 269 | 280 | 274 | 290 | 258 | 252.3392 |  | 16
| 1 | 4 | 270.8 | 249 | 290.3 | 285.4 | 280 | 280 | 280 | 280 | 260 | 296.1 | 272.4945 | 300 | 270.27 | 493.467 | 277 | 289 | 268 | 280 | 272 | 287 | 255 | 264.0156 |  | 277.5383
| 1 | 5 | 275.8 | 248 | 292 | 275.7 | 280 | 270 | 280 | 280 | 250 | 300.7 | 274.1275 | 295 | 266.8995 | 501.742 | 282 | 302 | 275 | 275 | 272 | 282 | 252 | 246.9267 |  | 18
| 1 | 6 | 269.1 | 239 | 302 | 295 | 280 | 270 | 280 | 280 | 250 | 291.1 | 271.1081 | 295 | 267.204 | 511.705 | 283 | 300 | 269 | 280 | 280 | 283 | 257 | 259.8398
| Mean |  | 270.5833 | 263.6667 | 293.75 | 284.9833 | 280 | 275 | 281.6667 | 280 | 255 | 297.3 | 272.6982 | 297.6667 | 268.6301 | 498.2023 | 284.8333 | 302.3333 | 270.8333 | 277.5 | 277.6667 | 285.6667 | 255.6667 | 258.7928
| Median |  | 269.95 | 257.5 | 292.1 | 285.8 | 280 | 275 | 280 | 280 | 255 | 297.65 | 272.4318 | 298.5 | 268.747 | 501.7897 | 284.5 | 298 | 270.5 | 277.5 | 277 | 285.5 | 256 | 260.2066
| Std Dev. |  | 3.3127 | 22.4113 | 5.8047 | 7.5293 | 0 | 5.4772 | 4.0825 | 0 | 5.4772 | 3.6249 | 1.1526 | 2.1602 | 1.4175 | 12.0124 | 5.2694 | 15.214 | 2.6394 | 2.7386 | 6.2503 | 3.1411 | 2.4221 | 7.9931
| Rel.Std.Dev. |  | 1.224% | 8.5% | 1.976% | 2.642% | 0% | 1.992% | 1.449% | 0% | 2.148% | 1.219% | 0.4227% | 0.7257% | 0.5277% | 2.411% | 1.85% | 5.032% | 0.9746% | 0.9869% | 2.251% | 1.1% | 0.9474% | 3.089%
| PDM3 |  | -2.506% | -4.998% | 5.841% | 2.683% | 0.887% | -0.9146% | 1.487% | 0.887% | -8.121% | 7.12% | -1.744% | 7.252% | -3.21% | 79.51% | 2.628% | 8.934% | -2.416% | -0.0138% | 0.04625% | 2.929% | -7.881% | -6.754%
| Z-Score (Absolute) |  | 0.68 | 1.26 | 1.24 | 0.51 | 0.1 | 0.32 | 0.24 | 0.1 | 1.98 | 1.53 | 0.51 | 1.56 | 0.85 | 18.21 | 0.5 | 1.95 | 0.66 | 0.11 | 0.1 | 0.57 | 1.92 | 1.66
| Analytical results for Dy in OREAS 135 (Certified Value 4.38 ppm) | [24 empty] | Certified
Dy | Round | Replicate | 01: Lab; 02: Lab; 03: Lab; 04: Lab; 05: Lab; 06: Lab; 07: Lab; 08: Lab |  | 1
| No | No | 01: 02; 02: 04; 03: 14; 04: 17; 05: 20; 06: 21; 07: 22; 08: 23 |  | ppm
|  |  | 01: 4A*OES/MS; 02: 4A*OES/MS; 03: 4A*MS; 04: 4A*MS; 05: 4A*MS; 06: 4A*MS; 07: 4A*OES/MS; 08: 4A*MS |  | 2
3
| 1 | 1 | 01: 4.16; 02: 4.57; 03: 4.9147; 04: 4.4; 05: 4.25; 06: 4.55; 07: 4.45; 08: 4.3 |  | 1
| 1 | 2 | 01: 4.32; 02: 4.61; 03: 5.0811; 04: 4.3; 05: 4.15; 06: 4.5; 07: 4.37; 08: 4.4 |  | 14
| 1 | 3 | 01: 4.32; 02: 4.41; 03: 4.9884; 04: 4.2; 05: 4.4; 06: 4.4; 07: 4.49; 08: 4.3 |  | 16
| 1 | 4 | 01: 4.36; 02: 4.31; 03: 4.974; 04: 4.4; 05: 4.5; 06: 4.35; 07: 4.36; 08: 4.3 |  | 4.3844
| 1 | 5 | 01: 4.54; 02: 4.45; 03: 5.0973; 04: 4.3; 05: 4.6; 06: 4.4; 07: 4.47; 08: 4.3 |  | 19
| 1 | 6 | 01: 4.32; 02: 4.54; 03: 4.9535; 04: 4.4; 05: 4.4; 06: 4.45; 07: 4.39; 08: 4.4
| Mean |  | 01: 4.3367; 02: 4.4817; 03: 5.0015; 04: 4.3333; 05: 4.3833; 06: 4.4417; 07: 4.4217; 08: 4.3333
| Median |  | 01: 4.32; 02: 4.495; 03: 4.9812; 04: 4.35; 05: 4.4; 06: 4.425; 07: 4.42; 08: 4.3
| Std Dev. |  | 01: 0.1216; 02: 0.1125; 03: 0.072498; 04: 0.08165; 05: 0.1633; 06: 0.073598; 07: 0.055287; 08: 0.05164
| Rel.Std.Dev. |  | 01: 2.804%; 02: 2.51%; 03: 1.45%; 04: 1.884%; 05: 3.725%; 06: 1.657%; 07: 1.25%; 08: 1.192%
| PDM3 |  | 01: -1.089%; 02: 2.218%; 03: 14.07%; 04: -1.165%; 05: -0.02498%; 06: 1.305%; 07: 0.8493%; 08: -1.165%
| Z-Score (Absolute) |  | 01: 0.66; 02: 0.79; 03: 5.98; 04: 0.69; 05: 0.19; 06: 0.39; 07: 0.19; 08: 0.69
| Analytical results for Er in OREAS 135 (Certified Value 2.33 ppm) | [24 empty] | Certified
Er | Round | Replicate | 01: Lab; 02: Lab; 03: Lab; 04: Lab; 05: Lab; 06: Lab; 07: Lab; 08: Lab |  | 1
| No | No | 01: 02; 02: 04; 03: 14; 04: 17; 05: 20; 06: 21; 07: 22; 08: 23 |  | ppm
|  |  | 01: 4A*OES/MS; 02: 4A*OES/MS; 03: 4A*MS; 04: 4A*MS; 05: 4A*MS; 06: 4A*MS; 07: 4A*OES/MS; 08: 4A*MS |  | 2
3
| 1 | 1 | 01: 2.15; 02: 2.36; 03: 2.5689; 04: 2.3; 05: 2.4; 06: 2.2; 07: 2.18; 08: 2.4 |  | 1
| 1 | 2 | 01: 2.04; 02: 2.44; 03: 2.5474; 04: 2.3; 05: 2.35; 06: 2.3; 07: 2.19; 08: 2.4 |  | 23
| 1 | 3 | 01: 2.1; 02: 2.39; 03: 2.6062; 04: 2.3; 05: 2.4; 06: 2.25; 07: 2.17; 08: 2.4 |  | 16
| 1 | 4 | 01: 2.08; 02: 2.39; 03: 2.5422; 04: 2.3; 05: 2.5; 06: 2.2; 07: 2.17; 08: 2.4 |  | 2.328
| 1 | 5 | 01: 2.19; 02: 2.35; 03: 2.5268; 04: 2.4; 05: 2.5; 06: 2.3; 07: 2.11; 08: 2.4 |  | 20
| 1 | 6 | 01: 2.12; 02: 2.48; 03: 2.5972; 04: 2.4; 05: 2.45; 06: 2.45; 07: 2.21; 08: 2.5
| Mean |  | 01: 2.1133; 02: 2.4017; 03: 2.5648; 04: 2.3333; 05: 2.4333; 06: 2.2833; 07: 2.1717; 08: 2.4167
| Median |  | 01: 2.11; 02: 2.39; 03: 2.5581; 04: 2.3; 05: 2.425; 06: 2.275; 07: 2.175; 08: 2.4
| Std Dev. |  | 01: 0.052789; 02: 0.049565; 03: 0.031743; 04: 0.05164; 05: 0.060553; 06: 0.093095; 07: 0.033714; 08: 0.040825
| Rel.Std.Dev. |  | 01: 2.498%; 02: 2.064%; 03: 1.238%; 04: 2.213%; 05: 2.488%; 06: 4.077%; 07: 1.552%; 08: 1.689%
| PDM3 |  | 01: -9.222%; 02: 3.164%; 03: 10.17%; 04: 0.2283%; 05: 4.524%; 06: -1.919%; 07: -6.716%; 08: 3.808%
| Z-Score (Absolute) |  | 01: 1.18; 02: 0.3; 03: 1.15; 04: NA; 05: 0.47; 06: 0.3; 07: 0.88; 08: NA
Results from laboratories 17 and 23 were removed due to their 0.1 ppm reading resolution.
| Analytical results for Eu in OREAS 135 (Certified Value 1.94 ppm) | [24 empty] | Certified
Eu | Round | Replicate | 01: Lab; 02: Lab; 03: Lab; 04: Lab; 05: Lab; 06: Lab; 07: Lab; 08: Lab |  | 1
| No | No | 01: 02; 02: 04; 03: 14; 04: 17; 05: 20; 06: 21; 07: 22; 08: 23 |  | ppm
|  |  | 01: 4A*OES/MS; 02: 4A*OES/MS; 03: 4A*MS; 04: 4A*MS; 05: 4A*MS; 06: 4A*MS; 07: 4A*OES/MS; 08: 4A*MS |  | 2
2
| 1 | 1 | 01: 1.75; 02: 2.01; 03: 2.1253; 04: 2.08; 05: 2.3; 06: 2.05; 07: 1.64; 08: 1.7 |  | 1
| 1 | 2 | 01: 1.78; 02: 2.04; 03: 2.1513; 04: 1.95; 05: 2.2; 06: 2.1; 07: 1.67; 08: 1.7 |  | 15
| 1 | 3 | 01: 1.71; 02: 2.04; 03: 2.1622; 04: 2; 05: 2.3; 06: 2.1; 07: 1.74; 08: 1.65 |  | 16
| 1 | 4 | 01: 1.65; 02: 1.85; 03: 2.1575; 04: 2.04; 05: 2.3; 06: 2.1; 07: 1.62; 08: 1.62 |  | 1.9403
| 1 | 5 | 01: 1.76; 02: 1.96; 03: 2.1711; 04: 2.02; 05: 2.1; 06: 2.05; 07: 1.58; 08: 1.64 |  | 21
| 1 | 6 | 01: 1.78; 02: 1.98; 03: 2.1593; 04: 2.13; 05: 2.1; 06: 2.3; 07: 1.6; 08: 1.74
| Mean |  | 01: 1.7383; 02: 1.98; 03: 2.1544; 04: 2.0367; 05: 2.2167; 06: 2.1167; 07: 1.6417; 08: 1.675
| Median |  | 01: 1.755; 02: 1.995; 03: 2.1584; 04: 2.03; 05: 2.25; 06: 2.1; 07: 1.63; 08: 1.675
| Std Dev. |  | 01: 0.050365; 02: 0.071274; 03: 0.015677; 04: 0.062823; 05: 0.098319; 06: 0.093095; 07: 0.057417; 08: 0.045497
| Rel.Std.Dev. |  | 01: 2.897%; 02: 3.6%; 03: 0.7277%; 04: 3.085%; 05: 4.435%; 06: 4.398%; 07: 3.497%; 08: 2.716%
| PDM3 |  | 01: -10.41%; 02: 2.044%; 03: 11.03%; 04: 4.964%; 05: 14.24%; 06: 9.087%; 07: -15.39%; 08: -13.68%
| Z-Score (Absolute) |  | 01: 1.03; 02: 0.11; 03: 0.56; 04: 0.11; 05: 0.79; 06: 0.41; 07: 1.4; 08: 1.27
| Analytical results for Fe in OREAS 135 (Certified Value 9.13 wt.%) | [24 empty] | Certified
Fe | Round | Replicate | Lab | Lab | Lab | Lab | Lab | Lab | Lab | Lab | Lab | Lab | Lab | Lab | Lab | Lab | Lab | Lab | Lab | Lab | Lab | Lab | Lab | Lab |  | 1
| No | No | 01 | 02 | 03 | 04 | 05 | 06 | 07 | 08 | 09 | 10 | 11 | 13 | 14 | 16 | 17 | 18 | 19 | 20 | 21 | 22 | 23 | 24 |  | wt.%
|  |  | 4A*OES/MS | 4A*OES/MS | 4A*MS | 4A*OES/MS | 4A*OES | 4A*OES | 4A*OES | 4A*OES | 4A*OES | 4A*MS | 4A*MS | 4A*OES | 4A*OES | 4A*OES | 4A*OES | 4A*OES | 4A*OES | 4A*OES | 4A*OES | 4A*OES/MS | 4A*MS | 4A*OES/MS |  | 2
3
| 1 | 1 | 10.26 | 9.74 | 8.64 | 9.62 | 9.22 | 8.68 | 8.89 | 8.77 | 8.95 | 10.53 | 9.1667 | 9.475 | 8.9229 | 9.9492 | 9.14 | 10.8 | 8.84 | 9.34 | 9.37 | 9.52 | 8.36 | 9.1614 |  | 1
| 1 | 2 | 10.37 | 9.88 | 8.8 | 9.76 | 9.18 | 8.55 | 9.07 | 8.68 | 8.93 | 10.65 | 9.1088 | 9.394 | 8.9439 | 9.6401 | 9.21 | 10 | 8.96 | 9.31 | 9.3 | 9.52 | 8.4 | 6.9874 |  | 0
| 1 | 3 | 10.33 | 10.09 | 8.55 | 9.7 | 9.22 | 8.52 | 9.11 | 8.79 | 9.01 | 10.39 | 9.1428 | 9.438 | 8.9782 | 9.6916 | 9 | 11.5 | 8.9 | 9.39 | 9.12 | 9.4 | 8.44 | 6.0154 |  | 16
| 1 | 4 | 10.25 | 9.77 | 8.67 | 9.44 | 9.13 | 8.64 | 9.05 | 8.74 | 9.02 | 10.47 | 9.0563 | 9.514 | 8.9866 | 9.6065 | 9.21 | 9.9 | 8.95 | 9.36 | 9.24 | 9.49 | 8.55 | 7.5653 |  | 9.126
| 1 | 5 | 10.27 | 9.53 | 8.71 | 9.42 | 9.13 | 8.47 | 8.95 | 8.82 | 8.92 | 10.5 | 9.0739 | 9.316 | 8.9972 | 9.4648 | 9.27 | 10.6 | 9.08 | 9.25 | 9.12 | 9.52 | 8.4 | 8.4893 |  | 22
| 1 | 6 | 10.24 | 9.6 | 8.82 | 9.51 | 9.1 | 8.51 | 9.04 | 8.65 | 8.98 | 10.41 | 9.0752 | 9.364 | 8.9242 | 9.6757 | 9.24 | 10.6 | 8.9 | 9.28 | 9.27 | 9.18 | 8.59 | 8.7943
| Mean |  | 10.2867 | 9.7683 | 8.6983 | 9.575 | 9.1633 | 8.5617 | 9.0183 | 8.7417 | 8.9683 | 10.4917 | 9.1039 | 9.4168 | 8.9588 | 9.6713 | 9.1783 | 10.5667 | 8.9383 | 9.3217 | 9.2367 | 9.4383 | 8.4567 | 7.8355
| Median |  | 10.265 | 9.755 | 8.69 | 9.565 | 9.155 | 8.535 | 9.045 | 8.755 | 8.965 | 10.485 | 9.092 | 9.416 | 8.961 | 9.6579 | 9.21 | 10.6 | 8.925 | 9.325 | 9.255 | 9.505 | 8.42 | 8.0273
| Std Dev. |  | 0.05164 | 0.20094 | 0.10147 | 0.14025 | 0.050859 | 0.081343 | 0.082077 | 0.065549 | 0.041673 | 0.093897 | 0.043528 | 0.073148 | 0.032646 | 0.15841 | 0.097451 | 0.58195 | 0.081588 | 0.051929 | 0.10013 | 0.13482 | 0.092232 | 1.2008
| Rel.Std.Dev. |  | 0.502% | 2.057% | 1.167% | 1.465% | 0.555% | 0.9501% | 0.9101% | 0.7498% | 0.4647% | 0.895% | 0.4781% | 0.7768% | 0.3644% | 1.638% | 1.062% | 5.507% | 0.9128% | 0.5571% | 1.084% | 1.428% | 1.091% | 15.33%
| PDM3 |  | 12.72% | 7.039% | -4.686% | 4.92% | 0.4093% | -6.184% | -1.18% | -4.211% | -1.727% | 14.96% | -0.2415% | 3.187% | -1.831% | 5.976% | 0.5737% | 15.79% | -2.056% | 2.144% | 1.213% | 3.423% | -7.334% | -14.14%
| Z-Score (Absolute) |  | 2.24 | 1.2 | 0.95 | 0.81 | 0.02 | 1.22 | 0.31 | 0.86 | 0.41 | 2.65 | 0.13 | 0.49 | 0.43 | 1 | 0.02 | 2.8 | 0.47 | 0.3 | 0.13 | 0.54 | 1.43 | 2.68
| Analytical results for Ga in OREAS 135 (Certified Value 13.1 ppm) | [24 empty] | Certified
Ga | Round | Replicate | Lab | Lab | Lab | Lab | Lab | Lab | Lab | Lab | Lab | Lab | Lab | Lab | Lab | Lab | Lab | Lab | Lab | Lab | Lab |  |  |  |  | 1
| No | No | 01 | 04 | 05 | 06 | 07 | 08 | 09 | 10 | 11 | 13 | 14 | 17 | 18 | 19 | 20 | 21 | 22 | 23 | 24 |  |  |  |  | ppm
|  |  | 4A*OES/MS | 4A*OES/MS | 4A*OES | 4A*OES | 4A*OES | 4A*OES | 4A*OES | 4A*MS | 4A*MS | 4A*OES | 4A*MS | 4A*MS | 4A*MS | 4A*OES | 4A*MS | 4A*MS | 4A*OES/MS | 4A*MS | 4A*OES/MS |  |  |  |  | 1
2
| 1 | 1 | 13.3 | 12.45 | < 50 | < 50 | < 50 | < 50 | < 50 | 14.28 | 11.7659 | 15 | 14.5843 | 12.7 | - | 14 | 13.4 | 12.2 | 14.3 | 36.6 | 11.9791 |  |  |  |  | 1
| 1 | 2 | 13.1 | 12.08 | < 50 | < 50 | < 50 | < 50 | < 50 | 13.5 | 12.5423 | 15 | 14.585 | 12.7 | - | 13 | 12.8 | 12.8 | 14.7 | 40.7 | 12.5188 |  |  |  |  | 16
| 1 | 3 | 13.5 | 11.68 | < 50 | < 50 | < 50 | < 50 | < 50 | 13.95 | 12.5478 | 14 | 14.3847 | 12.3 | - | 15 | 13.8 | 12.8 | 14.8 | 28.9 | 11.7795 |  |  |  |  | 16
| 1 | 4 | 13.6 | 12.21 | < 50 | < 50 | < 50 | < 50 | < 50 | 13.94 | 11.8381 | 15 | 14.3982 | 12.5 | - | 12 | 13.2 | 12.2 | 14.6 | 51.5 | 12.5094 |  |  |  |  | 13.1148
| 1 | 5 | 13.8 | 11.4 | < 50 | < 50 | < 50 | < 50 | < 50 | 13.57 | 12.0127 | 15 | 14.5148 | 12.8 | - | 14 | 12 | 13 | 14.9 | 45.8 | 11.5806 |  |  |  |  | 23
| 1 | 6 | 13.4 | 12.46 | < 50 | < 50 | < 50 | < 50 | < 50 | 14.05 | 11.787 | 15 | 14.5987 | 12.8 | - | 16 | 13.4 | 13.2 | 14.5 | 38.5 | 12.2916
| Mean |  | 13.45 | 12.0467 | [5 empty] | 13.8817 | 12.0823 | 14.8333 | 14.5109 | 12.6333 |  | 14 | 13.1 | 12.7 | 14.6333 | 40.3333 | 12.1098
| Median |  | 13.45 | 12.145 | [5 empty] | 13.945 | 11.9254 | 15 | 14.5495 | 12.7 |  | 14 | 13.3 | 12.8 | 14.65 | 39.6 | 12.1353
| Std Dev. |  | 0.2429 | 0.42754 | [5 empty] | 0.29593 | 0.36878 | 0.40825 | 0.097191 | 0.19664 |  | 1.4142 | 0.62929 | 0.41473 | 0.21602 | 7.7812 | 0.39148
| Rel.Std.Dev. |  | 1.806% | 3.549% | [5 empty] | 2.132% | 3.052% | 2.752% | 0.6698% | 1.557% |  | 10.1% | 4.804% | 3.266% | 1.476% | 19.29% | 3.233%
| PDM3 |  | 2.556% | -8.145% | [5 empty] | 5.847% | -7.873% | 13.1% | 10.65% | -3.671% |  | 6.75% | -0.1129% | -3.163% | 11.58% | 207.5% | -7.663%
| Z-Score (Absolute) |  | 0.24 | 0.69 | 3.47 | 3.47 | 3.47 | 3.47 | 3.47 | 0.1 | 0.68 | NA | 0.1 | 0.5 | NA | NA | 0.35 | 0.48 | 0.14 | 8.39 | 0.67
Results from laboratories 13 and 19 were removed due to their 1 ppm reading resolution.
| Analytical results for Gd in OREAS 135 (Certified Value 5.59 ppm) | [24 empty] | Certified
Gd | Round | Replicate | 01: Lab; 04: Lab; 05: Lab; 06: Lab; 07: Lab; 08: Lab; 09: Lab; 10: Lab |  |  |  |  | 1
| No | No | 01: 02; 04: 04; 05: 14; 06: 17; 07: 20; 08: 21; 09: 22; 10: 23 |  |  |  |  | ppm
|  |  | 01: 4A*OES/MS; 04: 4A*OES/MS; 05: 4A*MS; 06: 4A*MS; 07: 4A*MS; 08: 4A*MS; 09: 4A*OES/MS; 10: 4A*MS |  |  |  |  | 2
3
| 1 | 1 | 01: 4.91; 04: 5.35; 05: 5.9408; 06: 6; 07: 5.6; 08: 5.6; 09: 5.87; 10: 5.4 |  |  |  |  | 1
| 1 | 2 | 01: 4.87; 04: 5.59; 05: 6.0925; 06: 5.8; 07: 5.4; 08: 6; 09: 6.05; 10: 5.3 |  |  |  |  | 7
| 1 | 3 | 01: 4.77; 04: 5.41; 05: 6.07; 06: 5.7; 07: 5.6; 08: 5.8; 09: 6.09; 10: 5.2 |  |  |  |  | 16
| 1 | 4 | 01: 4.85; 04: 5.14; 05: 5.9933; 06: 6; 07: 5.4; 08: 5.8; 09: 6; 10: 5.2 |  |  |  |  | 5.5872
| 1 | 5 | 01: 4.99; 04: 5.3; 05: 6.0411; 06: 6; 07: 5.2; 08: 5.8; 09: 5.78; 10: 5.1 |  |  |  |  | 24
| 1 | 6 | 01: 4.89; 04: 5.45; 05: 5.9502; 06: 5.9; 07: 5.4; 08: 6.2; 09: 5.79; 10: 5.6
| Mean |  | 01: 4.88; 04: 5.3733; 05: 6.0146; 06: 5.9; 07: 5.4333; 08: 5.8667; 09: 5.93; 10: 5.3
| Median |  | 01: 4.88; 04: 5.38; 05: 6.0172; 06: 5.95; 07: 5.4; 08: 5.8; 09: 5.935; 10: 5.25
| Std Dev. |  | 01: 0.072388; 04: 0.15135; 05: 0.063091; 06: 0.12649; 07: 0.15055; 08: 0.20656; 09: 0.13461; 10: 0.17889
| Rel.Std.Dev. |  | 01: 1.483%; 04: 2.817%; 05: 1.049%; 06: 2.144%; 07: 2.771%; 08: 3.521%; 09: 2.27%; 10: 3.375%
| PDM3 |  | 01: -12.66%; 04: -3.829%; 05: 7.649%; 06: 5.598%; 07: -2.755%; 08: 5.001%; 09: 6.135%; 10: -5.141%
| Z-Score (Absolute) |  | 01: 1.87; 04: 0.67; 05: 0.88; 06: 0.61; 07: 0.52; 08: 0.52; 09: 0.68; 10: 0.85
| Analytical results for Ge in OREAS 135 (Indicative Value 3.06 ppm) | [24 empty] | Indicative
Ge | Round | Replicate | 01: Lab; 04: Lab; 05: Lab; 06: Lab; 07: Lab; 08: Lab; 09: Lab; 10: Lab; 11: Lab |  |  |  |  | 1
| No | No | 01: 01; 04: 04; 05: 10; 06: 11; 07: 14; 08: 19; 09: 22; 10: 23; 11: 24 |  |  |  |  | ppm
|  |  | 01: 4A*OES/MS; 04: 4A*OES/MS; 05: 4A*MS; 06: 4A*MS; 07: 4A*MS; 08: 4A*OES; 09: 4A*OES/MS; 10: 4A*MS; 11: 4A*OES/MS |  |  |  |  | 2
2
| 1 | 1 | 01: 2.5; 04: < 0.05; 05: 4.6; 06: 4.7121; 07: 0.1448; 08: < 10; 09: 5.29; 10: < 0.1; 11: 0.54041 |  |  |  |  | 1
| 1 | 2 | 01: 2; 04: < 0.05; 05: 4.8; 06: 4.4393; 07: 0.1498; 08: < 10; 09: 5.65; 10: < 0.1; 11: 0.6056 |  |  |  |  | 3
| 1 | 3 | 01: 2.4; 04: < 0.05; 05: 4.9; 06: 5.3006; 07: 0.141; 08: < 10; 09: 5.45; 10: < 0.1; 11: 0.48006 |  |  |  |  | 16
| 1 | 4 | 01: 2.7; 04: < 0.05; 05: 5; 06: 5.7933; 07: 0.1354; 08: < 10; 09: 5.1; 10: < 0.1; 11: 0.6529 |  |  |  |  | 3.0644
| 1 | 5 | 01: 2.6; 04: < 0.05; 05: 4.4; 06: 4.3364; 07: 0.1485; 08: < 10; 09: 5.5; 10: < 0.1; 11: 0.51781 |  |  |  |  | 9
| 1 | 6 | 01: 2.5; 04: < 0.05; 05: 4.5; 06: 5.3749; 07: 0.1423; 08: < 10; 09: 5.59; 10: < 0.1; 11: 0.68213
| Mean |  | 01: 2.45; 05: 4.7; 06: 4.9928; 07: 0.14363; 09: 5.43; 11: 0.57982
| Median |  | 01: 2.5; 05: 4.7; 06: 5.0064; 07: 0.14355; 09: 5.475; 11: 0.573
| Std Dev. |  | 01: 0.2429; 05: 0.23664; 06: 0.58267; 07: 0.0052834; 09: 0.20386; 11: 0.079781
| Rel.Std.Dev. |  | 01: 9.914%; 05: 5.035%; 06: 11.67%; 07: 3.678%; 09: 3.754%; 11: 13.76%
| PDM3 |  | 01: -20.05%; 05: 53.38%; 06: 62.93%; 07: -95.31%; 09: 77.2%; 11: -81.08%
| Z-Score (Absolute) |  | 01: 0; 04: 0.68; 05: 0.63; 06: 0.71; 07: 0.65; 08: 0.72; 09: 0.84; 10: 0.67; 11: 0.53
| Analytical results for Hf in OREAS 135 (Certified Value 2.98 ppm) | [24 empty] | Certified
Hf | Round | Replicate | Lab | Lab | Lab | Lab | Lab | Lab | Lab | Lab | Lab | Lab | Lab | Lab | Lab | Lab | [9 empty] | 1
| No | No | 01 | 02 | 03 | 04 | 10 | 11 | 14 | 17 | 18 | 20 | 21 | 22 | 23 | 24 | [9 empty] | ppm
|  |  | 4A*OES/MS | 4A*OES/MS | 4A*MS | 4A*OES/MS | 4A*MS | 4A*MS | 4A*MS | 4A*MS | 4A*MS | 4A*MS | 4A*MS | 4A*OES/MS | 4A*MS | 4A*OES/MS | [9 empty] | 2
2
| 1 | 1 | 3.94 | 2.72 | 2.8 | 2.9 | 3.27 | 2.856 | 3.0085 | 3.16 | 2.54 | 3.2 | 2.8 | 3.37 | 3.3 | 2.8003 | [9 empty] | 1
| 1 | 2 | 3.92 | 2.8 | 3 | 2.94 | 3.4 | 2.7988 | 3.0391 | 3.05 | 2.79 | 3 | 3.4 | 3.46 | 3.2 | 1.9353 | [9 empty] | 26
| 1 | 3 | 3.76 | 2.47 | 2.9 | 2.88 | 3.39 | 2.8234 | 2.9926 | 3.05 | 2.17 | 3.2 | 3.2 | 3.63 | 3.3 | 1.5816 | [9 empty] | 16
| 1 | 4 | 3.79 | 2.51 | 2.6 | 2.9 | 3.36 | 2.8255 | 3.0126 | 2.98 | 2.27 | 3 | 3 | 3.53 | 3.3 | 2.1883 | [9 empty] | 2.9836
| 1 | 5 | 3.8 | 2.38 | 3.1 | 2.69 | 3.31 | 2.8206 | 3.0339 | 2.96 | 2.14 | 2.6 | 3 | 3.49 | 3.3 | 2.364 | [9 empty] | 25
| 1 | 6 | 3.95 | 2.66 | 2.9 | 2.83 | 3.36 | 2.8573 | 3.071 | 3.11 | 2.36 | 2.8 | 3.2 | 3.35 | 3.2 | 2.5968
| Mean |  | 3.86 | 2.59 | 2.8833 | 2.8567 | 3.3483 | 2.8303 | 3.0263 | 3.0517 | 2.3783 | 2.9667 | 3.1 | 3.4717 | 3.2667 | 2.2444
| Median |  | 3.86 | 2.585 | 2.9 | 2.89 | 3.36 | 2.8245 | 3.0232 | 3.05 | 2.315 | 3 | 3.1 | 3.475 | 3.3 | 2.2761
| Std Dev. |  | 0.085557 | 0.16174 | 0.17224 | 0.089144 | 0.049565 | 0.022551 | 0.027785 | 0.075741 | 0.24815 | 0.23381 | 0.20976 | 0.104 | 0.05164 | 0.44398
| Rel.Std.Dev. |  | 2.217% | 6.245% | 5.974% | 3.121% | 1.48% | 0.7968% | 0.9181% | 2.482% | 10.43% | 7.881% | 6.767% | 2.996% | 1.581% | 19.78%
| PDM3 |  | 29.37% | -13.19% | -3.361% | -4.254% | 12.22% | -5.139% | 1.431% | 2.281% | -20.29% | -0.5676% | 3.901% | 16.36% | 9.487% | -24.78%
| Z-Score (Absolute) |  | 2.67 | 1.26 | 0.35 | 0.43 | 1.09 | 0.51 | 0.09 | 0.17 | 1.91 | 0.09 | 0.32 | 1.47 | 0.83 | 2.32
| Analytical results for Hg in OREAS 135 (Indicative Value 0.42 ppm) | [24 empty] | Indicative
Hg | Round | Replicate | 01: Lab; 04: Lab |  |  |  |  | 1
| No | No | 01: 23; 04: 24 |  |  |  |  | ppm
|  |  | 01: 4A*MS; 04: 4A*OES/MS |  |  |  |  | 2
2
| 1 | 1 | 01: 0.77; 04: 0.39225 |  |  |  |  | 1
| 1 | 2 | 01: 0.54; 04: 0.30312 |  |  |  |  | 4
| 1 | 3 | 01: 0.08; 04: 0.30717 |  |  |  |  | 16
| 1 | 4 | 01: < 0.01; 04: 0.38592 |  |  |  |  | 0.41632
| 1 | 5 | 01: 0.4; 04: 0.34268 |  |  |  |  | 10
| 1 | 6 | 01: 0.93; 04: 0.53969
| Mean |  | 01: 0.544; 04: 0.37847
| Median |  | 01: 0.54; 04: 0.3643
| Std Dev. |  | 01: 0.3302; 04: 0.087499
| Rel.Std.Dev. |  | 01: 60.7%; 04: 23.12%
| PDM3 |  | 01: 30.67%; 04: -9.091%
| Z-Score (Absolute) |  | 01: 0.67; 04: 0.67
| Analytical results for Ho in OREAS 135 (Certified Value 0.84 ppm) | [24 empty] | Certified
Ho | Round | Replicate | 01: Lab; 04: Lab; 05: Lab; 06: Lab; 07: Lab; 08: Lab; 09: Lab; 10: Lab |  |  |  |  | 1
| No | No | 01: 04; 04: 14; 05: 17; 06: 20; 07: 21; 08: 22; 09: 23; 10: 24 |  |  |  |  | ppm
|  |  | 01: 4A*OES/MS; 04: 4A*MS; 05: 4A*MS; 06: 4A*MS; 07: 4A*MS; 08: 4A*OES/MS; 09: 4A*MS; 10: 4A*OES/MS |  |  |  |  | 2
3
| 1 | 1 | 01: 0.82; 04: 0.9073; 05: 0.84; 06: 0.88; 07: 0.82; 08: 0.75; 09: 0.9; 10: 0.67797 |  |  |  |  | 1
| 1 | 2 | 01: 0.82; 04: 0.9344; 05: 0.82; 06: 0.86; 07: 0.8; 08: 0.75; 09: 0.9; 10: 0.66146 |  |  |  |  | 18
| 1 | 3 | 01: 0.79; 04: 0.9613; 05: 0.81; 06: 0.9; 07: 0.78; 08: 0.78; 09: 0.9; 10: 0.59689 |  |  |  |  | 16
| 1 | 4 | 01: 0.8; 04: 0.9249; 05: 0.82; 06: 0.92; 07: 0.8; 08: 0.79; 09: 0.9; 10: 0.64267 |  |  |  |  | 0.8412
| 1 | 5 | 01: 0.78; 04: 0.9537; 05: 0.84; 06: 0.88; 07: 0.84; 08: 0.79; 09: 0.8; 10: 0.61727 |  |  |  |  | 26
| 1 | 6 | 01: 0.8; 04: 0.9516; 05: 0.86; 06: 0.88; 07: 0.86; 08: 0.77; 09: 0.9; 10: 0.64272
| Mean |  | 01: 0.80167; 04: 0.93887; 05: 0.83167; 06: 0.88667; 07: 0.81667; 08: 0.77167; 09: 0.88333; 10: 0.63983
| Median |  | 01: 0.8; 04: 0.943; 05: 0.83; 06: 0.88; 07: 0.81; 08: 0.775; 09: 0.9; 10: 0.6427
| Std Dev. |  | 01: 0.016021; 04: 0.020479; 05: 0.018348; 06: 0.020656; 07: 0.029439; 08: 0.018348; 09: 0.040825; 10: 0.0293
| Rel.Std.Dev. |  | 01: 1.998%; 04: 2.181%; 05: 2.206%; 06: 2.33%; 07: 3.605%; 08: 2.378%; 09: 4.622%; 10: 4.579%
| PDM3 |  | 01: -4.7%; 04: 11.61%; 05: -1.133%; 06: 5.405%; 07: -2.916%; 08: -8.266%; 09: 5.009%; 10: -23.94%
| Z-Score (Absolute) |  | 01: 0.22; 04: 1.83; 05: 0.22; 06: 1.05; 07: 0; 08: 0.67; 09: NA; 10: 2.65
Results from laboratory 23 were removed due to their 0.1 ppm reading resolution.
| Analytical results for In in OREAS 135 (Certified Value 0.9 ppm) | [24 empty] | Certified
In | Round | Replicate | Lab | Lab | Lab | Lab | Lab | Lab | Lab | Lab | Lab | Lab | Lab | Lab | Lab | Lab | Lab | [8 empty] | 1
| No | No | 01 | 02 | 03 | 04 | 10 | 11 | 14 | 16 | 17 | 18 | 19 | 20 | 21 | 22 | 23 | [8 empty] | ppm
|  |  | 4A*OES/MS | 4A*OES/MS | 4A*MS | 4A*OES/MS | 4A*MS | 4A*MS | 4A*MS | 4A*OES | 4A*MS | 4A*MS | 4A*OES | 4A*MS | 4A*MS | 4A*OES/MS | 4A*MS | [8 empty] | 2
3
| 1 | 1 | 0.96 | 0.79 | 0.89 | 0.905 | 0.95 | 0.95648 | 1.0076 | 285.5046 | 0.94 | 0.93 | < 10 | 0.8 | 0.8 | 0.83 | 0.7 | [8 empty] | 1
| 1 | 2 | 0.97 | 0.78 | 0.94 | 0.865 | 0.95 | 0.96658 | 1.0658 | 282.644 | 0.93 | 1.01 | < 10 | 0.76 | 0.85 | 0.85 | 0.8 | [8 empty] | 10
| 1 | 3 | 0.96 | 0.78 | 0.86 | 0.897 | 0.94 | 0.98375 | 0.9952 | 285.2965 | 0.92 | 0.89 | < 10 | 0.8 | 0.95 | 0.87 | 0.7 | [8 empty] | 16
| 1 | 4 | 0.95 | 0.79 | 0.84 | 0.871 | 0.9 | 0.96458 | 0.9979 | 277.4192 | 0.95 | 0.99 | < 10 | 0.74 | 0.8 | 0.85 | 0.7 | [8 empty] | 0.90276
| 1 | 5 | 1.02 | 0.77 | 0.87 | 0.865 | 0.98 | 0.96 | 1.0244 | 281.9616 | 1.02 | 0.94 | < 10 | 0.76 | 0.85 | 0.87 | 0.7 | [8 empty] | 27
| 1 | 6 | 0.94 | 0.83 | 0.98 | 0.828 | 0.89 | 0.93963 | 1.0178 | 283.7026 | 1.01 | 0.94 | < 10 | 0.8 | 0.95 | 0.87 | 0.8
| Mean |  | 0.96667 | 0.79 | 0.89667 | 0.87183 | 0.935 | 0.96184 | 1.0181 | 282.7548 | 0.96167 | 0.95 |  | 0.77667 | 0.86667 | 0.85667 | 0.73333
| Median |  | 0.96 | 0.785 | 0.88 | 0.868 | 0.945 | 0.96229 | 1.0127 | 283.1733 | 0.945 | 0.94 |  | 0.78 | 0.85 | 0.86 | 0.7
| Std Dev. |  | 0.028048 | 0.020976 | 0.053166 | 0.027382 | 0.033912 | 0.014392 | 0.025914 | 2.9675 | 0.042622 | 0.043359 |  | 0.026583 | 0.068313 | 0.01633 | 0.05164
| Rel.Std.Dev. |  | 2.901% | 2.655% | 5.929% | 3.141% | 3.627% | 1.496% | 2.545% | 1.049% | 4.432% | 4.564% |  | 3.423% | 7.882% | 1.906% | 7.042%
| PDM3 |  | 7.079% | -12.49% | -0.675% | -3.426% | 3.571% | 6.544% | 12.78% | 31221% | 6.525% | 5.233% |  | -13.97% | -3.998% | -5.106% | -18.77%
| Z-Score (Absolute) |  | 0.22 | 1.41 | 0.42 | 0.65 | 0.07 | 0.18 | 0.7 | 2598.09 | 0.18 | 0.07 | 37.41 | 1.53 | 0.7 | 0.79 | NA
Results from laboratory 23 were removed due to their 0.1 ppm reading resolution.
| Analytical results for Ir in OREAS 135 (Indicative Value 0.007 ppm) | [24 empty] | Indicative
Ir | Round | Replicate | 01: Lab | [8 empty] | 1
| No | No | 01: 24 | [8 empty] | ppm
|  |  | 01: 4A*OES/MS | [8 empty] | 3
3
| 1 | 1 | 01: 0.010252 | [8 empty] | 1
| 1 | 2 | 01: 0.00375 | [8 empty] | 5
| 1 | 3 | 01: 0.0021442 | [8 empty] | 16
| 1 | 4 | 01: 0.0052517 | [8 empty] | 0.0066228
| 1 | 5 | 01: 0.0078327 | [8 empty] | 11
| 1 | 6 | 01: 0.010506
| Mean |  | 01: 0.0066228
| Median |  | 01: 0.0065422
| Std Dev. |  | 01: 0.0034614
| Rel.Std.Dev. |  | 01: 52.26%
| PDM3 |  | 01: 6.661e-14%
Z-Score (Absolute) | bar: 01
| Analytical results for K in OREAS 135 (Certified Value 4.36 wt.%) | [24 empty] | Certified
K | Round | Replicate | Lab | Lab | Lab | Lab | Lab | Lab | Lab | Lab | Lab | Lab | Lab | Lab | Lab | Lab | Lab | Lab | Lab | Lab | Lab | Lab | Lab | Lab |  | 1
| No | No | 01 | 02 | 03 | 04 | 05 | 06 | 07 | 08 | 09 | 10 | 11 | 13 | 14 | 16 | 17 | 18 | 19 | 20 | 21 | 22 | 23 | 24 |  | wt.%
|  |  | 4A*OES/MS | 4A*OES/MS | 4A*MS | 4A*OES/MS | 4A*OES | 4A*OES | 4A*OES | 4A*OES | 4A*OES | 4A*MS | 4A*MS | 4A*OES | 4A*OES | 4A*OES | 4A*OES | 4A*OES | 4A*OES | 4A*OES | 4A*OES | 4A*OES/MS | 4A*MS | 4A*OES/MS |  | 2
3
| 1 | 1 | 4.24 | 4.71 | 4.74 | 4.46 | 4.4 | 4 | 4.5 | 4.5 | 4.3 | 4.9622 | 4.1848 | 4.658 | 4.3733 | 5.4632 | 4.32 | 5.27 | 3.37 | 4.44 | 4.41 | 4.44 | 3.86 | 4.0857 |  | 1
| 1 | 2 | 4.25 | 4.54 | 4.67 | 4.54 | 4.5 | 3.9 | 4.6 | 4.4 | 4.3 | 5.0623 | 4.1811 | 4.667 | 4.3325 | 6.0727 | 4.43 | 4.86 | 3.48 | 4.41 | 4.44 | 4.45 | 3.99 | 3.9723 |  | 0
| 1 | 3 | 4.23 | 4.62 | 4.63 | 4.45 | 4.3 | 3.9 | 4.4 | 4.4 | 4.4 | 5.0116 | 4.1205 | 4.684 | 4.3578 | 6.0613 | 4.27 | 5.5 | 3.49 | 4.48 | 4.41 | 4.49 | 4.09 | 3.6715 |  | 16
| 1 | 4 | 4.17 | 4.37 | 4.63 | 4.42 | 4.3 | 4 | 4.5 | 4.4 | 4.4 | 5.0211 | 4.1521 | 4.684 | 4.3233 | 4.8618 | 4.35 | 4.81 | 3.26 | 4.51 | 4.41 | 4.45 | 4.02 | 4.0057 |  | 4.3555
| 1 | 5 | 4.35 | 4.76 | 4.65 | 4.35 | 4.3 | 4 | 4.5 | 4.4 | 4.3 | 4.9607 | 4.1048 | 4.636 | 4.3527 | 5.1804 | 4.35 | 5 | 3.44 | 4.4 | 4.47 | 4.51 | 4 | 3.9908 |  | 28
| 1 | 6 | 4.32 | 4.68 | 4.78 | 4.38 | 4.3 | 3.9 | 4.5 | 4.4 | 4.3 | 5.0145 | 4.1924 | 4.643 | 4.3475 | 6.2611 | 4.34 | 5.09 | 3.33 | 4.35 | 4.51 | 4.61 | 3.44 | 4.0288
| Mean |  | 4.26 | 4.6133 | 4.6833 | 4.4333 | 4.35 | 3.95 | 4.5 | 4.4167 | 4.3333 | 5.0054 | 4.1559 | 4.662 | 4.3479 | 5.6501 | 4.3433 | 5.0883 | 3.395 | 4.4317 | 4.4417 | 4.4917 | 3.9 | 3.9591
| Median |  | 4.245 | 4.65 | 4.66 | 4.435 | 4.3 | 3.95 | 4.5 | 4.4 | 4.3 | 5.013 | 4.1666 | 4.6625 | 4.3501 | 5.7623 | 4.345 | 5.045 | 3.405 | 4.425 | 4.425 | 4.47 | 3.995 | 3.9983
| Std Dev. |  | 0.065115 | 0.14137 | 0.062503 | 0.066833 | 0.083666 | 0.054772 | 0.063246 | 0.040825 | 0.05164 | 0.038651 | 0.036541 | 0.020229 | 0.017946 | 0.56533 | 0.052026 | 0.26072 | 0.09094 | 0.057764 | 0.041191 | 0.064005 | 0.2374 | 0.14625
| Rel.Std.Dev. |  | 1.529% | 3.064% | 1.335% | 1.508% | 1.923% | 1.387% | 1.405% | 0.9243% | 1.192% | 0.7722% | 0.8792% | 0.4339% | 0.4128% | 10.01% | 1.198% | 5.124% | 2.679% | 1.303% | 0.9274% | 1.425% | 6.087% | 3.694%
| PDM3 |  | -2.193% | 5.92% | 7.527% | 1.787% | -0.1264% | -9.31% | 3.317% | 1.404% | -0.5091% | 14.92% | -4.582% | 7.037% | -0.1756% | 29.72% | -0.2795% | 16.83% | -22.05% | 1.749% | 1.978% | 3.126% | -10.46% | -9.101%
| Z-Score (Absolute) |  | 0.63 | 0.72 | 0.99 | 0.03 | 0.28 | 1.81 | 0.29 | 0.03 | 0.35 | 2.22 | 1.02 | 0.91 | 0.29 | 4.68 | 0.31 | 2.54 | 3.93 | 0.03 | 0.07 | 0.26 | 2 | 1.77
| Analytical results for La in OREAS 135 (Certified Value 33.7 ppm) | [24 empty] | Certified
La | Round | Replicate | Lab | Lab | Lab | Lab | Lab | Lab | Lab | Lab | Lab | Lab | Lab | Lab | Lab | Lab | Lab | Lab | Lab | Lab | Lab | Lab | Lab |  |  | 1
| No | No | 01 | 02 | 03 | 04 | 05 | 06 | 07 | 08 | 09 | 10 | 11 | 13 | 14 | 17 | 18 | 19 | 20 | 21 | 22 | 23 | 24 |  |  | ppm
|  |  | 4A*OES/MS | 4A*OES/MS | 4A*MS | 4A*OES/MS | 4A*OES | 4A*OES | 4A*OES | 4A*OES | 4A*OES | 4A*MS | 4A*MS | 4A*OES | 4A*OES | 4A*MS | 4A*MS | 4A*OES | 4A*MS | 4A*MS | 4A*OES/MS | 4A*MS | 4A*OES/MS |  |  | 1
1
| 1 | 1 | 39.1 | 27 | 18.2 | 35.4 | < 50 | < 50 | < 50 | < 50 | < 50 | 36.44 | 33.7209 | 40 | 34.9084 | 31.6 | 27.6 | 19 | 39.6 | 29.3 | 31.8 | 30.4 | 34.0805 |  |  | 1
| 1 | 2 | 38.2 | 29 | 16.9 | 36.1 | < 50 | < 50 | < 50 | < 50 | < 50 | 38.01 | 33.184 | 41 | 35.5235 | 32 | 30.7 | 19 | 39.5 | 28.2 | 32.3 | 31.6 | 30.8352 |  |  | 0
| 1 | 3 | 38.7 | 24 | 17.2 | 35.8 | < 50 | < 50 | < 50 | < 50 | < 50 | 36.77 | 34.3595 | 36 | 35.6509 | 34.5 | 29 | 19 | 38.7 | 27.1 | 31.6 | 22.6 | 29.4716 |  |  | 16
| 1 | 4 | 38 | 28 | 16.9 | 34.4 | < 50 | < 50 | < 50 | < 50 | < 50 | 36.37 | 32.8575 | 39 | 35.5294 | 33.3 | 29.5 | 18 | 38.5 | 28.6 | 33 | 36.6 | 28.3373 |  |  | 33.6737
| 1 | 5 | 39.3 | 24 | 17.9 | 33.6 | < 50 | < 50 | < 50 | < 50 | < 50 | 37.46 | 34.401 | 40 | 35.7469 | 32.5 | 29.8 | 19 | 39.2 | 27.9 | 31.8 | 33.5 | 18.9613 |  |  | 29
| 1 | 6 | 38 | 28 | 18.9 | 35 | < 50 | < 50 | < 50 | < 50 | < 50 | 36.8 | 33.1827 | 44 | 35.7698 | 33.7 | 29.7 | 19 | 38 | 28.6 | 31.8 | 32.8 | 30.7503
| Mean |  | 38.55 | 26.6667 | 17.6667 | 35.05 | [5 empty] | 36.975 | 33.6176 | 40 | 35.5215 | 32.9333 | 29.3833 | 18.8333 | 38.9167 | 28.2833 | 32.05 | 31.25 | 28.7394
| Median |  | 38.45 | 27.5 | 17.55 | 35.2 | [5 empty] | 36.785 | 33.4524 | 40 | 35.5902 | 32.9 | 29.6 | 19 | 38.95 | 28.4 | 31.8 | 32.2 | 30.1109
| Std Dev. |  | 0.56833 | 2.1602 | 0.80664 | 0.92898 | [5 empty] | 0.63739 | 0.65265 | 2.6077 | 0.31786 | 1.0967 | 1.0342 | 0.40825 | 0.62423 | 0.74677 | 0.52058 | 4.7277 | 5.1628
| Rel.Std.Dev. |  | 1.474% | 8.101% | 4.566% | 2.65% | [5 empty] | 1.724% | 1.941% | 6.519% | 0.8948% | 3.33% | 3.52% | 2.168% | 1.604% | 2.64% | 1.624% | 15.13% | 17.96%
| PDM3 |  | 14.48% | -20.81% | -47.54% | 4.087% | [5 empty] | 9.804% | -0.1667% | 18.79% | 5.487% | -2.199% | -12.74% | -44.07% | 15.57% | -16.01% | -4.822% | -7.198% | -14.65%
| Z-Score (Absolute) |  | 1.41 | 0.42 | 1.8 | 0.87 | 0.67 | 0.67 | 0.67 | 0.67 | 0.67 | 1.17 | 0.65 | 1.63 | 0.94 | 0.55 | 0 | 1.62 | 1.47 | 0.17 | 0.41 | 0.29 | 0.1
| Analytical results for Li in OREAS 135 (Certified Value 45.7 ppm) | [24 empty] | Certified
Li | Round | Replicate | Lab | Lab | Lab | Lab | Lab | Lab | Lab | Lab | Lab | Lab | Lab | Lab | Lab | Lab | Lab | Lab | Lab | [6 empty] | 1
| No | No | 01 | 02 | 03 | 04 | 10 | 11 | 13 | 14 | 16 | 17 | 18 | 19 | 20 | 21 | 22 | 23 | 24 | [6 empty] | ppm
|  |  | 4A*OES/MS | 4A*OES/MS | 4A*MS | 4A*OES/MS | 4A*MS | 4A*MS | 4A*OES | 4A*MS | 4A*OES | 4A*OES | 4A*MS | 4A*OES | 4A*MS | 4A*OES | 4A*OES/MS | 4A*MS | 4A*OES/MS | [6 empty] | 1
2
| 1 | 1 | 44 | 99 | 45.4 | 45.8 | 54.8 | 47.7298 | 48 | 50.621 | 40.7391 | 44 | 57.9 | 43 | 46 | 50 | 44.2 | 41.8 | 57.9255 | [6 empty] | 1
| 1 | 2 | 43 | 51 | 47.4 | 50 | 53.6 | 47.7445 | 50 | 50.402 | 42.8714 | 45 | 61.4 | 45 | 44.5 | 50 | 45.3 | 43.1 | 53.6842 | [6 empty] | 0
| 1 | 3 | 44 | 79 | 44 | 46.6 | 55.1 | 47.4583 | 53 | 49.935 | 45.1456 | 44 | 53.6 | 45 | 45 | 50 | 44.7 | 43.2 | 45.6395 | [6 empty] | 16
| 1 | 4 | 45 | 38 | 44.2 | 45.4 | 54.4 | 47.4134 | 49 | 49.248 | 39.9256 | 45 | 60.2 | 44 | 46 | 50 | 44.7 | 42.7 | 56.5607 | [6 empty] | 45.6874
| 1 | 5 | 46 | 40 | 47.5 | 45.4 | 53.3 | 47.37 | 49 | 50.008 | 42.7374 | 45 | 52.1 | 45 | 45.5 | 50 | 44.1 | 42.2 | 49.0311 | [6 empty] | 30
| 1 | 6 | 45 | 31 | 48.9 | 48.3 | 52.3 | 47.7665 | 48 | 49.578 | 45.3963 | 44 | 57.3 | 44 | 46.5 | 50 | 44.1 | 42.1 | 61.066
| Mean |  | 44.5 | 56.3333 | 46.2333 | 46.9167 | 53.9167 | 47.5804 | 49.5 | 49.9653 | 42.8026 | 44.5 | 57.0833 | 44.3333 | 45.5833 | 50 | 44.5167 | 42.5167 | 53.9845
| Median |  | 44.5 | 45.5 | 46.4 | 46.2 | 54 | 47.5941 | 49 | 49.9715 | 42.8044 | 44.5 | 57.6 | 44.5 | 45.75 | 50 | 44.45 | 42.45 | 55.1224
| Std Dev. |  | 1.0488 | 26.8601 | 1.9947 | 1.8638 | 1.0496 | 0.1849 | 1.8708 | 0.50753 | 2.2253 | 0.54772 | 3.634 | 0.8165 | 0.73598 | 0 | 0.47504 | 0.57067 | 5.772
| Rel.Std.Dev. |  | 2.357% | 47.68% | 4.314% | 3.973% | 1.947% | 0.3886% | 3.779% | 1.016% | 5.199% | 1.231% | 6.366% | 1.842% | 1.615% | 0% | 1.067% | 1.342% | 10.69%
| PDM3 |  | -2.599% | 23.3% | 1.195% | 2.691% | 18.01% | 4.144% | 8.345% | 9.364% | -6.314% | -2.599% | 24.94% | -2.964% | -0.2277% | 9.439% | -2.562% | -6.94% | 18.16%
| Z-Score (Absolute) |  | 0.54 | 2.55 | 0.09 | 0.09 | 1.92 | 0.26 | 0.76 | 0.88 | 0.98 | 0.54 | 2.74 | 0.59 | 0.26 | NA | 0.54 | 1.06 | 1.93
Results from laboratory 21 were removed due to their 10 ppm reading resolution.
| Analytical results for Lu in OREAS 135 (Certified Value 0.31 ppm) | [24 empty] | Certified
Lu | Round | Replicate | 01: Lab; 02: Lab; 03: Lab; 04: Lab; 10: Lab; 11: Lab; 13: Lab; 14: Lab; 16: Lab; 17: Lab | [6 empty] | 1
| No | No | 01: 01; 02: 02; 03: 04; 04: 14; 10: 17; 11: 18; 13: 20; 14: 21; 16: 22; 17: 23 | [6 empty] | ppm
|  |  | 01: 4A*OES/MS; 02: 4A*OES/MS; 03: 4A*OES/MS; 04: 4A*MS; 10: 4A*MS; 11: 4A*MS; 13: 4A*MS; 14: 4A*MS; 16: 4A*OES/MS; 17: 4A*MS | [6 empty] | 2
3
| 1 | 1 | 01: 0.32; 02: 0.32; 03: 0.29; 04: 0.3218; 10: 0.32; 11: 0.24; 13: 0.32; 14: 0.3; 16: 0.31; 17: 0.3 | [6 empty] | 1
| 1 | 2 | 01: 0.32; 02: 0.31; 03: 0.27; 04: 0.3338; 10: 0.31; 11: 0.25; 13: 0.34; 14: 0.3; 16: 0.31; 17: 0.3 | [6 empty] | 11
| 1 | 3 | 01: 0.32; 02: 0.3; 03: 0.29; 04: 0.3476; 10: 0.3; 11: 0.23; 13: 0.36; 14: 0.3; 16: 0.31; 17: 0.3 | [6 empty] | 16
| 1 | 4 | 01: 0.32; 02: 0.32; 03: 0.29; 04: 0.3339; 10: 0.3; 11: 0.23; 13: 0.34; 14: 0.28; 16: 0.3; 17: 0.3 | [6 empty] | 0.31443
| 1 | 5 | 01: 0.32; 02: 0.33; 03: 0.28; 04: 0.3494; 10: 0.32; 11: 0.23; 13: 0.36; 14: 0.3; 16: 0.3; 17: 0.3 | [6 empty] | 31
| 1 | 6 | 01: 0.31; 02: 0.33; 03: 0.29; 04: 0.3263; 10: 0.31; 11: 0.24; 13: 0.36; 14: 0.3; 16: 0.3; 17: 0.3
| Mean |  | 01: 0.31833; 02: 0.31833; 03: 0.285; 04: 0.33547; 10: 0.31; 11: 0.23667; 13: 0.34667; 14: 0.29667; 16: 0.305; 17: 0.3
| Median |  | 01: 0.32; 02: 0.32; 03: 0.29; 04: 0.33385; 10: 0.31; 11: 0.235; 13: 0.35; 14: 0.3; 16: 0.305; 17: 0.3
| Std Dev. |  | 01: 0.0040825; 02: 0.01169; 03: 0.0083666; 04: 0.011112; 10: 0.0089443; 11: 0.008165; 13: 0.01633; 14: 0.008165; 16: 0.0054772; 17: 0
| Rel.Std.Dev. |  | 01: 1.282%; 02: 3.672%; 03: 2.936%; 04: 3.312%; 10: 2.885%; 11: 3.45%; 13: 4.711%; 14: 2.752%; 16: 1.796%; 17: 0%
| PDM3 |  | 01: 1.24%; 02: 1.24%; 03: -9.361%; 04: 6.689%; 10: -1.41%; 11: -24.73%; 13: 10.25%; 14: -5.65%; 16: -3%; 17: -4.59%
| Z-Score (Absolute) |  | 01: 0.42; 02: 0.42; 03: 1.26; 04: 1.29; 10: 0; 11: 3.71; 13: 1.85; 14: 0.67; 16: 0.25; 17: NA
Results from laboratory 23 were removed due to their 0.1 ppm reading resolution.
| Analytical results for Mg in OREAS 135 (Certified Value 0.988 wt.%) | [24 empty] | Certified
Mg | Round | Replicate | Lab | Lab | Lab | Lab | Lab | Lab | Lab | Lab | Lab | Lab | Lab | Lab | Lab | Lab | Lab | Lab | Lab | Lab | Lab | Lab | Lab | Lab |  | 1
| No | No | 01 | 02 | 03 | 04 | 05 | 06 | 07 | 08 | 09 | 10 | 11 | 13 | 14 | 16 | 17 | 18 | 19 | 20 | 21 | 22 | 23 | 24 |  | wt.%
|  |  | 4A*OES/MS | 4A*OES/MS | 4A*MS | 4A*OES/MS | 4A*OES | 4A*OES | 4A*OES | 4A*OES | 4A*OES | 4A*MS | 4A*MS | 4A*OES | 4A*OES | 4A*OES | 4A*OES | 4A*OES | 4A*OES | 4A*OES | 4A*OES | 4A*OES/MS | 4A*MS | 4A*OES/MS |  | 3
3
| 1 | 1 | 0.91 | 0.9341 | 0.99 | 1.03 | 1 | 0.91 | 0.96 | 0.93 | 0.91 | 1.1545 | 0.99567 | 1.05 | 0.97345 | 1.115 | 0.938 | 1.17 | 0.94 | 1.01 | 0.98 | 0.979 | 0.99 | 1.1044 |  | 1
| 1 | 2 | 0.92 | 1.0835 | 0.99 | 1.03 | 1 | 0.9 | 0.97 | 0.91 | 0.91 | 1.147 | 0.99529 | 1.038 | 0.97609 | 1.0619 | 0.952 | 1.13 | 0.95 | 1.02 | 1.03 | 0.968 | 0.99 | 1.1171 |  | 0
| 1 | 3 | 0.92 | 0.9867 | 0.97 | 1.03 | 1 | 0.9 | 0.98 | 0.93 | 0.92 | 1.1584 | 0.97763 | 1.028 | 0.98025 | 1.0834 | 0.915 | 1.27 | 0.95 | 1.02 | 1 | 0.959 | 0.98 | 1.066 |  | 16
| 1 | 4 | 0.93 | 1.1054 | 0.99 | 1.01 | 1 | 0.91 | 0.97 | 0.92 | 0.93 | 1.1641 | 0.98582 | 1.036 | 0.97676 | 1.0742 | 0.926 | 1.11 | 0.94 | 1.02 | 0.98 | 0.967 | 0.99 | 1.1189 |  | 0.9875
| 1 | 5 | 0.96 | 1.1013 | 0.99 | 1.01 | 0.99 | 0.9 | 0.96 | 0.93 | 0.91 | 1.1401 | 0.97301 | 1.043 | 0.97287 | 1.0415 | 0.92 | 1.16 | 0.96 | 1.02 | 1 | 0.963 | 0.99 | 1.0724 |  | 32
| 1 | 6 | 0.93 | 1.112 | 1.01 | 1.01 | 0.99 | 0.91 | 0.97 | 0.92 | 0.92 | 1.1482 | 0.98575 | 1.053 | 0.97541 | 1.0692 | 0.926 | 1.18 | 0.94 | 1 | 1.01 | 0.983 | 1 | 1.0976
| Mean |  | 0.92833 | 1.0538 | 0.99 | 1.02 | 0.99667 | 0.905 | 0.96833 | 0.92333 | 0.91667 | 1.1521 | 0.98553 | 1.0413 | 0.97581 | 1.0742 | 0.9295 | 1.17 | 0.94667 | 1.015 | 1 | 0.96983 | 0.99 | 1.096
| Median |  | 0.925 | 1.0924 | 0.99 | 1.02 | 1 | 0.905 | 0.97 | 0.925 | 0.915 | 1.1514 | 0.98579 | 1.0405 | 0.97575 | 1.0717 | 0.926 | 1.165 | 0.945 | 1.02 | 1 | 0.9675 | 0.99 | 1.101
| Std Dev. |  | 0.017224 | 0.074858 | 0.012649 | 0.010954 | 0.005164 | 0.0054772 | 0.0075277 | 0.008165 | 0.008165 | 0.0086563 | 0.0091363 | 0.009288 | 0.0026502 | 0.024464 | 0.013442 | 0.055498 | 0.008165 | 0.0083666 | 0.018974 | 0.0093041 | 0.0063246 | 0.022373
| Rel.Std.Dev. |  | 1.855% | 7.103% | 1.278% | 1.074% | 0.5181% | 0.6052% | 0.7774% | 0.8843% | 0.8907% | 0.7514% | 0.927% | 0.8919% | 0.2716% | 2.277% | 1.446% | 4.743% | 0.8625% | 0.8243% | 1.897% | 0.9594% | 0.6388% | 2.041%
| PDM3 |  | -5.992% | 6.717% | 0.253% | 3.291% | 0.9281% | -8.355% | -1.941% | -6.498% | -7.173% | 16.66% | -0.1999% | 5.451% | -1.184% | 8.78% | -5.874% | 18.48% | -4.135% | 2.785% | 1.266% | -1.789% | 0.253% | 10.99%
| Z-Score (Absolute) |  | 0.88 | 0.91 | 0 | 0.43 | 0.09 | 1.21 | 0.31 | 0.95 | 1.04 | 2.31 | 0.06 | 0.73 | 0.2 | 1.2 | 0.86 | 2.56 | 0.62 | 0.36 | 0.14 | 0.29 | 0 | 1.51
| Analytical results for Mn in OREAS 135 (Certified Value 0.449 wt.%) | [24 empty] | Certified
Mn | Round | Replicate | Lab | Lab | Lab | Lab | Lab | Lab | Lab | Lab | Lab | Lab | Lab | Lab | Lab | Lab | Lab | Lab | Lab | Lab | Lab | Lab | Lab | Lab |  | 1
| No | No | 01 | 02 | 03 | 04 | 05 | 06 | 07 | 08 | 09 | 10 | 11 | 13 | 14 | 16 | 17 | 18 | 19 | 20 | 21 | 22 | 23 | 24 |  | wt.%
|  |  | 4A*OES/MS | 4A*OES/MS | 4A*MS | 4A*OES/MS | 4A*OES | 4A*OES | 4A*OES | 4A*OES | 4A*OES | 4A*MS | 4A*MS | 4A*OES | 4A*OES | 4A*OES | 4A*OES | 4A*OES | 4A*OES | 4A*OES | 4A*OES | 4A*OES/MS | 4A*MS | 4A*OES/MS |  | 3
3
| 1 | 1 | 0.4511 | 0.4093 | 0.4775 | 0.4223 | 0.46 | 0.464 | 0.463 | 0.457 | 0.447 | 0.5171 | 0.4741 | 0.4761 | 0.43619 | 0.47821 | 0.449 | 0.488 | 0.4164 | 0.402 | 0.41 | 0.467 | 0.402 | 0.45568 |  | 1
| 1 | 2 | 0.4583 | 0.4658 | 0.4848 | 0.4423 | 0.459 | 0.461 | 0.475 | 0.454 | 0.445 | 0.5287 | 0.47333 | 0.4749 | 0.43855 | 0.46777 | 0.448 | 0.486 | 0.4132 | 0.405 | 0.414 | 0.464 | 0.422 | 0.46041 |  | 0
| 1 | 3 | 0.45 | 0.4262 | 0.471 | 0.4271 | 0.459 | 0.449 | 0.479 | 0.447 | 0.447 | 0.508 | 0.46484 | 0.4664 | 0.43931 | 0.46694 | 0.435 | 0.55 | 0.4132 | 0.409 | 0.42 | 0.453 | 0.4 | 0.42584 |  | 16
| 1 | 4 | 0.452 | 0.4738 | 0.4728 | 0.4177 | 0.455 | 0.461 | 0.469 | 0.459 | 0.45 | 0.5054 | 0.46742 | 0.4776 | 0.43588 | 0.46743 | 0.446 | 0.48 | 0.4088 | 0.404 | 0.409 | 0.453 | 0.408 | 0.45317 |  | 0.44923
| 1 | 5 | 0.4563 | 0.4634 | 0.4824 | 0.4242 | 0.461 | 0.449 | 0.469 | 0.457 | 0.449 | 0.5225 | 0.46263 | 0.4719 | 0.43506 | 0.45555 | 0.466 | 0.527 | 0.4204 | 0.402 | 0.411 | 0.459 | 0.403 | 0.42749 |  | 33
| 1 | 6 | 0.4516 | 0.5056 | 0.4868 | 0.4201 | 0.459 | 0.45 | 0.471 | 0.445 | 0.445 | 0.5048 | 0.46669 | 0.4708 | 0.43888 | 0.46501 | 0.455 | 0.507 | 0.4125 | 0.404 | 0.417 | 0.459 | 0.428 | 0.44832
| Mean |  | 0.45322 | 0.45735 | 0.47922 | 0.42562 | 0.45883 | 0.45567 | 0.471 | 0.45317 | 0.44717 | 0.51442 | 0.46817 | 0.47295 | 0.43731 | 0.46682 | 0.44983 | 0.50633 | 0.41408 | 0.40433 | 0.4135 | 0.45917 | 0.4105 | 0.44515
| Median |  | 0.4518 | 0.4646 | 0.47995 | 0.42325 | 0.459 | 0.4555 | 0.47 | 0.4555 | 0.447 | 0.51255 | 0.46705 | 0.4734 | 0.43737 | 0.46718 | 0.4485 | 0.4975 | 0.4132 | 0.404 | 0.4125 | 0.459 | 0.4055 | 0.45075
| Std Dev. |  | 0.0032945 | 0.0346 | 0.0064877 | 0.0087937 | 0.0020412 | 0.0070333 | 0.0055136 | 0.0058109 | 0.0020412 | 0.0099147 | 0.0046117 | 0.0040982 | 0.0018085 | 0.0072275 | 0.010265 | 0.027486 | 0.0039306 | 0.002582 | 0.0043243 | 0.0056716 | 0.011692 | 0.014853
| Rel.Std.Dev. |  | 0.7269% | 7.565% | 1.354% | 2.066% | 0.4449% | 1.544% | 1.171% | 1.282% | 0.4565% | 1.927% | 0.9851% | 0.8665% | 0.4135% | 1.548% | 2.282% | 5.428% | 0.9492% | 0.6386% | 1.046% | 1.235% | 2.848% | 3.337%
| PDM3 |  | 0.8873% | 1.807% | 6.675% | -5.257% | 2.138% | 1.433% | 4.846% | 0.8762% | -0.4594% | 14.51% | 4.215% | 5.28% | -2.653% | 3.915% | 0.1342% | 12.71% | -7.824% | -9.994% | -7.954% | 2.212% | -8.622% | -0.9079%
| Z-Score (Absolute) |  | 0.05 | 0.13 | 1.1 | 1.28 | 0.2 | 0.05 | 0.74 | 0.06 | 0.32 | 2.67 | 0.61 | 0.82 | 0.76 | 0.55 | 0.21 | 2.31 | 1.8 | 2.23 | 1.82 | 0.21 | 1.96 | 0.41
| Analytical results for Mo in OREAS 135 (Certified Value 8.17 ppm) | [24 empty] | Certified
Mo | Round | Replicate | Lab | Lab | Lab | Lab | Lab | Lab | Lab | Lab | Lab | Lab | Lab | Lab | Lab | Lab | Lab | Lab | Lab | Lab | Lab | Lab | Lab | Lab |  | 1
| No | No | 01 | 02 | 03 | 04 | 05 | 06 | 07 | 08 | 09 | 10 | 11 | 13 | 14 | 16 | 17 | 18 | 19 | 20 | 21 | 22 | 23 | 24 |  | ppm
|  |  | 4A*OES/MS | 4A*OES/MS | 4A*MS | 4A*OES/MS | 4A*OES | 4A*OES | 4A*OES | 4A*OES | 4A*OES | 4A*MS | 4A*MS | 4A*OES | 4A*MS | 4A*OES | 4A*MS | 4A*MS | 4A*OES | 4A*MS | 4A*MS | 4A*OES/MS | 4A*MS | 4A*OES/MS |  | 2
3
| 1 | 1 | 9.3 | 7 | 9.6 | 8.67 | < 10 | 10 | 10 | 10 | 10 | 8.9 | 7.5223 | 8 | 9.7644 | 13.7623 | 8.9 | 10.1 | 6 | 8 | 7.5 | 8.1 | 7.55 | 8.5279 |  | 1
| 1 | 2 | 9.18 | 8.2 | 8.6 | 8.4 | < 10 | 10 | 10 | 10 | 10 | 8.5 | 7.5782 | 8 | 10.788 | 17.4025 | 9 | 10.8 | 6 | 7.5 | 8 | 8.2 | 7.6 | 5.9629 |  | 0
| 1 | 3 | 9.21 | 7.8 | 8.4 | 8.38 | < 10 | 10 | 10 | 10 | < 10 | 8.5 | 7.7847 | 8 | 10.098 | 20.0432 | 8.7 | 9.4 | 6 | 8.5 | 8 | 7.9 | 7.54 | 4.0907 |  | 16
| 1 | 4 | 9.36 | 8.1 | 7.8 | 8.21 | < 10 | 10 | 10 | < 10 | 10 | 8.5 | 8.1877 | 8 | 10.058 | 14.5119 | 8.7 | 10.6 | 6 | 8 | 7 | 8 | 7.59 | 6.3002 |  | 8.1741
| 1 | 5 | 9.27 | 8.5 | 7.9 | 8.3 | < 10 | 10 | < 10 | 10 | 10 | 8.4 | 7.9384 | 8 | 10.755 | 11.5678 | 8.7 | 9.3 | 6 | 7.5 | 8 | 8.1 | 7.31 | 7.7179 |  | 34
| 1 | 6 | 9.42 | 8.6 | 8 | 8.72 | < 10 | 10 | 10 | 10 | 10 | 8.4 | 8.1261 | 8 | 10.467 | 20.7561 | 9 | 10.1 | 6 | 8.5 | 8.5 | 8 | 7.34 | 8.5664
| Mean |  | 9.29 | 8.0333 | 8.3833 | 8.4467 |  | 10 | 10 | 10 | 10 | 8.5333 | 7.8562 | 8 | 10.3217 | 16.3406 | 8.8333 | 10.05 | 6 | 8 | 7.8333 | 8.05 | 7.4883 | 6.861
| Median |  | 9.285 | 8.15 | 8.2 | 8.39 |  | 10 | 10 | 10 | 10 | 8.5 | 7.8616 | 8 | 10.2825 | 15.9572 | 8.8 | 10.1 | 6 | 8 | 8 | 8.05 | 7.545 | 7.0091
| Std Dev. |  | 0.090333 | 0.58195 | 0.67057 | 0.20432 |  | 0 | 0 | 0 | 0 | 0.18619 | 0.27691 | 0 | 0.41387 | 3.6634 | 0.15055 | 0.6091 | 0 | 0.44721 | 0.5164 | 0.10488 | 0.12891 | 1.7445
| Rel.Std.Dev. |  | 0.9724% | 7.244% | 7.999% | 2.419% |  | 0% | 0% | 0% | 0% | 2.182% | 3.525% | 0% | 4.01% | 22.42% | 1.704% | 6.061% | 0% | 5.59% | 6.592% | 1.303% | 1.721% | 25.43%
| PDM3 |  | 13.65% | -1.723% | 2.559% | 3.334% |  | 22.34% | 22.34% | 22.34% | 22.34% | 4.394% | -3.889% | -2.13% | 26.27% | 99.91% | 8.064% | 22.95% | -26.6% | -2.13% | -4.169% | -1.519% | -8.39% | -16.06%
| Z-Score (Absolute) |  | 1.45 | 0.25 | 0.22 | 0.31 | 4.34 | NA | NA | NA | NA | 0.43 | 0.49 | NA | 2.84 | 10.96 | 0.83 | 2.47 | NA | 0.29 | 0.52 | 0.22 | 0.98 | 1.83
Results from laboratories 6, 7, 8 and 9 were removed due to their 10ppm reading resolution. Results from laboratories 13 and 19 were removed due to their 1 ppm reading resolution.
| Analytical results for Na in OREAS 135 (Indicative Value 0.175 wt.%) | [24 empty] | Indicative
Na | Round | Replicate | Lab | Lab | Lab | Lab | Lab | Lab | Lab | Lab | Lab | Lab | Lab | Lab | Lab | Lab | Lab | Lab | Lab | Lab | Lab | Lab | Lab |  |  | 1
| No | No | 01 | 02 | 03 | 04 | 05 | 06 | 07 | 08 | 09 | 10 | 11 | 13 | 16 | 17 | 18 | 19 | 20 | 21 | 22 | 23 | 24 |  |  | wt.%
|  |  | 4A*OES/MS | 4A*OES/MS | 4A*MS | 4A*OES/MS | 4A*OES | 4A*OES | 4A*OES | 4A*OES | 4A*OES | 4A*MS | 4A*MS | 4A*OES | 4A*OES | 4A*OES | 4A*OES | 4A*OES | 4A*OES | 4A*OES | 4A*OES/MS | 4A*MS | 4A*OES/MS |  |  | 3
3
| 1 | 1 | 0.41 | 0.4343 | 0.176 | 0.18 | 0.18 | 0.16 | 0.17 | 0.11 | 0.18 | 0.1926 | 0.17878 | 0.223 | 5.363 | 0.169 | 0.22 | 0.17 | 0.18 | 0.17 | 0.192 | 0.17 | 0.17636 |  |  | 1
| 1 | 2 | 0.4 | 0.2029 | 0.187 | 0.18 | 0.19 | 0.16 | 0.17 | 0.13 | 0.18 | 0.1928 | 0.17779 | 0.231 | 4.618 | 0.169 | 0.205 | 0.17 | 0.17 | 0.17 | 0.197 | 0.17 | 0.17212 |  |  | 1
| 1 | 3 | 0.38 | 0.3406 | 0.176 | 0.18 | 0.18 | 0.15 | 0.17 | 0.13 | 0.18 | 0.1962 | 0.17619 | 0.229 | 4.8279 | 0.17 | 0.253 | 0.17 | 0.18 | 0.17 | 0.2 | 0.18 | 0.16692 |  |  | 16
| 1 | 4 | 0.37 | 0.1723 | 0.174 | 0.17 | 0.18 | 0.15 | 0.17 | 0.13 | 0.18 | 0.1947 | 0.1735 | 0.237 | 5.1727 | 0.171 | 0.218 | 0.17 | 0.18 | 0.17 | 0.196 | 0.17 | 0.17247 |  |  | 0.17549
| 1 | 5 | 0.38 | 0.1735 | 0.173 | 0.17 | 0.18 | 0.15 | 0.17 | 0.14 | 0.18 | 0.1916 | 0.17683 | 0.231 | 4.345 | 0.173 | 0.216 | 0.17 | 0.17 | 0.17 | 0.192 | 0.17 | 0.16969 |  |  | 7
| 1 | 6 | 0.39 | 0.1407 | 0.181 | 0.17 | 0.18 | 0.16 | 0.17 | 0.14 | 0.18 | 0.1948 | 0.17389 | 0.213 | 5.8752 | 0.17 | 0.219 | 0.17 | 0.18 | 0.17 | 0.191 | 0.16 | 0.17275
| Mean |  | 0.38833 | 0.24405 | 0.17783 | 0.175 | 0.18167 | 0.155 | 0.17 | 0.13 | 0.18 | 0.19378 | 0.17616 | 0.22733 | 5.0336 | 0.17033 | 0.22183 | 0.17 | 0.17667 | 0.17 | 0.19467 | 0.17 | 0.17172
| Median |  | 0.385 | 0.1882 | 0.176 | 0.175 | 0.18 | 0.155 | 0.17 | 0.13 | 0.18 | 0.19375 | 0.17651 | 0.23 | 5.0003 | 0.17 | 0.2185 | 0.17 | 0.18 | 0.17 | 0.194 | 0.17 | 0.1723
| Std Dev. |  | 0.01472 | 0.11663 | 0.0052694 | 0.0054772 | 0.0040825 | 0.0054772 | 0 | 0.010954 | 3.0405e-17 | 0.0017233 | 0.0021068 | 0.0083347 | 0.55233 | 0.0015055 | 0.016216 | 0 | 0.005164 | 3.0405e-17 | 0.003559 | 0.0063246 | 0.0031772
| Rel.Std.Dev. |  | 3.79% | 47.79% | 2.963% | 3.13% | 2.247% | 3.534% | 0% | 8.427% | 1.689e-14% | 0.8893% | 1.196% | 3.666% | 10.97% | 0.8839% | 7.31% | 0% | 2.923% | 1.789e-14% | 1.828% | 3.72% | 1.85%
| PDM3 |  | 121.3% | 39.07% | 1.337% | -0.2776% | 3.521% | -11.67% | -3.127% | -25.92% | 2.572% | 10.43% | 0.3857% | 29.54% | 2768% | -2.937% | 26.41% | -3.127% | 0.6722% | -3.127% | 10.93% | -3.127% | -2.148%
| Z-Score (Absolute) |  | 22.27 | 7.11 | 0.15 | 0.15 | 0.55 | 2.25 | 0.67 | 4.88 | 0.38 | 1.83 | 0.03 | 5.35 | NA | 0.64 | 4.77 | 0.67 | 0.03 | 0.67 | 1.92 | 0.67 | 0.49
| Analytical results for Nb in OREAS 135 (Indicative Value 6.19 ppm) | [24 empty] | Indicative
Nb | Round | Replicate | Lab | Lab | Lab | Lab | Lab | Lab | Lab | Lab | Lab | Lab | Lab | Lab | Lab | Lab | Lab | Lab | [7 empty] | 1
| No | No | 01 | 02 | 03 | 04 | 10 | 11 | 13 | 14 | 17 | 18 | 19 | 20 | 21 | 22 | 23 | 24 | [7 empty] | ppm
|  |  | 4A*OES/MS | 4A*OES/MS | 4A*MS | 4A*OES/MS | 4A*MS | 4A*MS | 4A*OES | 4A*MS | 4A*MS | 4A*MS | 4A*OES | 4A*MS | 4A*MS | 4A*OES/MS | 4A*MS | 4A*OES/MS | [7 empty] | 2
2
| 1 | 1 | 4.9 | 5.9 | 4.4 | 8.6 | 6.06 | 6.4905 | < 5 | 7.3558 | 6 | 2 | < 10 | 8 | 7.5 | 5.15 | 7.5 | 3.6278 | [7 empty] | 1
| 1 | 2 | 4.8 | 7.7 | 4.8 | 8.36 | 6.06 | 6.323 | < 5 | 7.3668 | 6 | 2.9 | < 10 | 7.5 | 7 | 5.13 | 7.1 | 1.9465 | [7 empty] | 2
| 1 | 3 | 5.2 | 6.1 | 4.7 | 8.21 | 6.34 | 6.1843 | < 5 | 7.4304 | 6.3 | 1.6 | < 10 | 8 | 7 | 5.09 | 7.5 | 1.1785 | [7 empty] | 16
| 1 | 4 | 4.9 | 6.1 | 4.9 | 8.6 | 6.49 | 6.1918 | < 5 | 7.4895 | 5.8 | 2 | < 10 | 8 | 7 | 5.43 | 6.9 | 2.8766 | [7 empty] | 6.1886
| 1 | 5 | 5.2 | 6.4 | 4.8 | 8.03 | 6.09 | 6.3875 | < 5 | 7.4085 | 5.4 | 1.4 | < 10 | 7 | 7 | 5.07 | 7.2 | 3.0656 | [7 empty] | 8
| 1 | 6 | 5 | 6.6 | 5 | 8.39 | 6.44 | 6.5763 | < 5 | 7.4523 | 5.7 | 2 | < 10 | 7.5 | 7 | 5.11 | 7.4 | 4.3218
| Mean |  | 5 | 6.4667 | 4.7667 | 8.365 | 6.2467 | 6.3589 |  | 7.4172 | 5.8667 | 1.9833 |  | 7.6667 | 7.0833 | 5.1633 | 7.2667 | 2.8361
| Median |  | 4.95 | 6.25 | 4.8 | 8.375 | 6.215 | 6.3552 |  | 7.4195 | 5.9 | 2 |  | 7.75 | 7 | 5.12 | 7.3 | 2.9711
| Std Dev. |  | 0.16733 | 0.6532 | 0.20656 | 0.22242 | 0.19977 | 0.15819 |  | 0.051017 | 0.30768 | 0.51543 |  | 0.40825 | 0.20412 | 0.13367 | 0.24221 | 1.1338
| Rel.Std.Dev. |  | 3.347% | 10.1% | 4.333% | 2.659% | 3.198% | 2.488% |  | 0.6878% | 5.245% | 25.99% |  | 5.325% | 2.882% | 2.589% | 3.333% | 39.98%
| PDM3 |  | -19.21% | 4.493% | -22.98% | 35.17% | 0.9379% | 2.752% |  | 19.85% | -5.202% | -67.95% |  | 23.88% | 14.46% | -16.57% | 17.42% | -54.17%
| Z-Score (Absolute) |  | 0.63 | 0.24 | 0.77 | 1.37 | 0.11 | 0.18 | 2.12 | 0.81 | 0.11 | 2.42 | 0.63 | 0.96 | 0.61 | 0.53 | 0.72 | 1.92
| Analytical results for Nd in OREAS 135 (Certified Value 32 ppm) | [24 empty] | Certified
Nd | Round | Replicate | 01: Lab; 02: Lab; 03: Lab; 04: Lab; 10: Lab; 11: Lab; 13: Lab; 14: Lab; 17: Lab | [7 empty] | 1
| No | No | 01: 02; 02: 04; 03: 14; 04: 17; 10: 20; 11: 21; 13: 22; 14: 23; 17: 24 | [7 empty] | ppm
|  |  | 01: 4A*OES/MS; 02: 4A*OES/MS; 03: 4A*MS; 04: 4A*MS; 10: 4A*MS; 11: 4A*MS; 13: 4A*OES/MS; 14: 4A*MS; 17: 4A*OES/MS | [7 empty] | 1
2
| 1 | 1 | 01: 30.6; 02: 33.37; 03: 31.3051; 04: 33.2; 10: 33.9; 11: 30.6; 13: 33.2; 14: 30.5; 17: 28.7186 | [7 empty] | 1
| 1 | 2 | 01: 30.6; 02: 35.08; 03: 31.8701; 04: 32.6; 10: 32.9; 11: 29.5; 13: 33; 14: 31; 17: 27.7259 | [7 empty] | 21
| 1 | 3 | 01: 30.8; 02: 34.23; 03: 31.1206; 04: 32.1; 10: 33.4; 11: 29.8; 13: 33.1; 14: 29.7; 17: 25.3816 | [7 empty] | 16
| 1 | 4 | 01: 30.1; 02: 33.36; 03: 31.1198; 04: 33; 10: 33.2; 11: 31.4; 13: 32.5; 14: 31.1; 17: 27.4626 | [7 empty] | 31.9994
| 1 | 5 | 01: 30.9; 02: 33.45; 03: 31.8861; 04: 33.3; 10: 32; 11: 30.3; 13: 33; 14: 31; 17: 24.6598 | [7 empty] | 35
| 1 | 6 | 01: 30.7; 02: 33.36; 03: 31.7652; 04: 33.4; 10: 32.2; 11: 31.3; 13: 33.7; 14: 30.8; 17: 27.753
| Mean |  | 01: 30.6167; 02: 33.8083; 03: 31.5112; 04: 32.9333; 10: 32.9333; 11: 30.4833; 13: 33.0833; 14: 30.6833; 17: 26.9503
| Median |  | 01: 30.65; 02: 33.41; 03: 31.5352; 04: 33.1; 10: 33.05; 11: 30.45; 13: 33.05; 14: 30.9; 17: 27.5942
| Std Dev. |  | 01: 0.27869; 02: 0.70957; 03: 0.36933; 04: 0.49666; 10: 0.72572; 11: 0.77309; 13: 0.38687; 14: 0.52694; 17: 1.5711
| Rel.Std.Dev. |  | 01: 0.9102%; 02: 2.099%; 03: 1.172%; 04: 1.508%; 10: 2.204%; 11: 2.536%; 13: 1.169%; 14: 1.717%; 17: 5.83%
| PDM3 |  | 01: -4.321%; 02: 5.653%; 03: -1.526%; 04: 2.919%; 10: 2.919%; 11: -4.738%; 13: 3.387%; 14: -4.113%; 17: -15.78%
| Z-Score (Absolute) |  | 01: 0.42; 02: 1.09; 03: 0; 04: 0.67; 10: 0.67; 11: 0.49; 13: 0.75; 14: 0.39; 17: 2.16
| Analytical results for Ni in OREAS 135 (Certified Value 34.2 ppm) | [24 empty] | Certified
Ni | Round | Replicate | Lab | Lab | Lab | Lab | Lab | Lab | Lab | Lab | Lab | Lab | Lab | Lab | Lab | Lab | Lab | Lab | Lab | Lab | Lab | Lab | Lab | Lab |  | 1
| No | No | 01 | 02 | 03 | 04 | 05 | 06 | 07 | 08 | 09 | 10 | 11 | 13 | 14 | 16 | 17 | 18 | 19 | 20 | 21 | 22 | 23 | 24 |  | ppm
|  |  | 4A*OES/MS | 4A*OES/MS | 4A*MS | 4A*OES/MS | 4A*OES | 4A*OES | 4A*OES | 4A*OES | 4A*OES | 4A*MS | 4A*MS | 4A*OES | 4A*OES | 4A*OES | 4A*OES | 4A*MS | 4A*OES | 4A*OES | 4A*MS | 4A*OES/MS | 4A*MS | 4A*OES/MS |  | 1
2
| 1 | 1 | 36.1 | 32 | 58.7 | 37.3 | 20 | 30 | 30 | 40 | 30 | 36.5 | 32.3213 | 33 | 26.8988 | 59.8894 | 28 | 36 | 31 | 35 | 34 | 36.5 | 30.7 | 36.2154 |  | 1
| 1 | 2 | 36.8 | 34 | 36.2 | 38 | 20 | 30 | 40 | 30 | 40 | 36.3 | 32.9896 | 33 | 26.3924 | 50.1069 | 28 | 38 | 32 | 35 | 38 | 37.8 | 29.9 | 37.4108 |  | 13
| 1 | 3 | 38.2 | 32 | 36.6 | 36.6 | 20 | 40 | 40 | 40 | 30 | 36.5 | 32.1468 | 33 | 27.2077 | 51.4172 | 26 | 33 | 31 | 35 | 36 | 37.5 | 30.8 | 35.2928 |  | 16
| 1 | 4 | 35.6 | 34 | 34.6 | 36.8 | 20 | 30 | 40 | 40 | 30 | 36.6 | 32.1172 | 33 | 26.8738 | 52.7822 | 29 | 38 | 30 | 35 | 36 | 39 | 31.9 | 36.5646 |  | 34.2343
| 1 | 5 | 35.3 | 35 | 36.7 | 35.9 | 10 | 40 | 40 | 30 | 30 | 36.5 | 32.1893 | 33 | 26.2148 | 50.6465 | 27 | 33 | 31 | 30 | 34 | 37.1 | 30.8 | 34.7153 |  | 36
| 1 | 6 | 35.7 | 34 | 36.5 | 36.5 | 20 | 30 | 50 | 30 | 30 | 36.6 | 32.826 | 34 | 26.3765 | 50.6144 | 31 | 36 | 30 | 35 | 36 | 38.4 | 30.2 | 36.0733
| Mean |  | 36.2833 | 33.5 | 39.8833 | 36.85 | 18.3333 | 33.3333 | 40 | 35 | 31.6667 | 36.5 | 32.4317 | 33.1667 | 26.6607 | 52.5761 | 28.1667 | 35.6667 | 30.8333 | 34.1667 | 35.6667 | 37.7167 | 30.7167 | 36.0454
| Median |  | 35.9 | 34 | 36.55 | 36.7 | 20 | 30 | 40 | 35 | 30 | 36.5 | 32.2553 | 33 | 26.6331 | 51.0319 | 28 | 36 | 31 | 35 | 36 | 37.65 | 30.75 | 36.1444
| Std Dev. |  | 1.0722 | 1.2247 | 9.251 | 0.72319 | 4.0825 | 5.164 | 6.3246 | 5.4772 | 4.0825 | 0.10954 | 0.37889 | 0.40825 | 0.38807 | 3.7024 | 1.7224 | 2.2509 | 0.75277 | 2.0412 | 1.5055 | 0.89759 | 0.68532 | 0.94859
| Rel.Std.Dev. |  | 2.955% | 3.656% | 23.2% | 1.963% | 22.27% | 15.49% | 15.81% | 15.65% | 12.89% | 0.3001% | 1.168% | 1.231% | 1.456% | 7.042% | 6.115% | 6.311% | 2.441% | 5.974% | 4.221% | 2.38% | 2.231% | 2.632%
| PDM3 |  | 5.985% | -2.145% | 16.5% | 7.641% | -46.45% | -2.632% | 16.84% | 2.237% | -7.5% | 6.618% | -5.266% | -3.119% | -22.12% | 53.58% | -17.72% | 4.184% | -9.934% | -0.1976% | 4.184% | 10.17% | -10.28% | 5.29%
| Z-Score (Absolute) |  | 0.18 | 0.63 | 1.22 | 0.34 | NA | NA | NA | NA | NA | 0.24 | 0.93 | 0.72 | 2.6 | 4.89 | 2.17 | 0 | 1.4 | NA | 0 | 0.59 | 1.43 | 0.11
Results from laboratories 5, 6, 7, 8, 9 were removed due to their 10 ppm reading resolution. Results from laboratory 20 were removed due to its 5 ppm reading resolution.
| Analytical results for P in OREAS 135 (Certified Value 0.088 wt.%) | [24 empty] | Certified
P | Round | Replicate | Lab | Lab | Lab | Lab | Lab | Lab | Lab | Lab | Lab | Lab | Lab | Lab | Lab | Lab | Lab | Lab | Lab | Lab | Lab | Lab | Lab | Lab |  | 1
| No | No | 01 | 02 | 03 | 04 | 05 | 06 | 07 | 08 | 09 | 10 | 11 | 13 | 14 | 16 | 17 | 18 | 19 | 20 | 21 | 22 | 23 | 24 |  | wt.%
|  |  | 4A*OES/MS | 4A*OES/MS | 4A*MS | 4A*OES/MS | 4A*OES | 4A*OES | 4A*OES | 4A*OES | 4A*OES | 4A*MS | 4A*MS | 4A*OES | 4A*OES | 4A*OES | 4A*OES | 4A*OES | 4A*OES | 4A*OES | 4A*OES | 4A*OES/MS | 4A*OES | 4A*OES/MS |  | 3
3
| 1 | 1 | 0.0847 | 0.0786 | 0.091 | 0.0902 | 0.089 | 0.093 | 0.092 | 0.091 | 0.086 | 0.0942 | 0.084391 | 0.0769 | 0.089942 | 0.091738 | 0.0895 | 0.087 | 0.0844 | 0.09 | 0.09 | 0.088 | 0.084 | 0.091822 |  | 1
| 1 | 2 | 0.0848 | 0.0796 | 0.087 | 0.0926 | 0.092 | 0.091 | 0.09 | 0.088 | 0.089 | 0.0977 | 0.083365 | 0.0763 | 0.089926 | 0.097088 | 0.0905 | 0.084 | 0.0876 | 0.08 | 0.08 | 0.087 | 0.081 | 0.079186 |  | 0
| 1 | 3 | 0.0843 | 0.0791 | 0.087 | 0.0909 | 0.092 | 0.09 | 0.091 | 0.088 | 0.09 | 0.0931 | 0.08492 | 0.0755 | 0.090171 | 0.0967 | 0.0895 | 0.083 | 0.0859 | 0.08 | 0.08 | 0.086 | 0.081 | 0.064957 |  | 16
| 1 | 4 | 0.0867 | 0.0803 | 0.087 | 0.0886 | 0.091 | 0.09 | 0.095 | 0.094 | 0.09 | 0.0895 | 0.08439 | 0.0765 | 0.0903 | 0.096249 | 0.0915 | 0.0825 | 0.0856 | 0.08 | 0.09 | 0.086 | 0.087 | 0.084012 |  | 0.08828
| 1 | 5 | 0.0863 | 0.0793 | 0.088 | 0.09 | 0.089 | 0.089 | 0.09 | 0.096 | 0.087 | 0.0969 | 0.083696 | 0.0756 | 0.090523 | 0.097992 | 0.0925 | 0.087 | 0.0867 | 0.08 | 0.09 | 0.087 | 0.084 | 0.085012 |  | 37
| 1 | 6 | 0.086 | 0.079 | 0.09 | 0.0897 | 0.09 | 0.093 | 0.091 | 0.09 | 0.09 | 0.0982 | 0.084314 | 0.0769 | 0.090493 | 0.10162 | 0.0935 | 0.0855 | 0.0857 | 0.09 | 0.08 | 0.089 | 0.085 | 0.088016
| Mean |  | 0.085467 | 0.079317 | 0.088333 | 0.090333 | 0.0905 | 0.091 | 0.0915 | 0.091167 | 0.088667 | 0.094933 | 0.084179 | 0.076283 | 0.090226 | 0.096898 | 0.091167 | 0.084833 | 0.085983 | 0.083333 | 0.085 | 0.087167 | 0.083667 | 0.082168
| Median |  | 0.0854 | 0.0792 | 0.0875 | 0.0901 | 0.0905 | 0.0905 | 0.091 | 0.0905 | 0.0895 | 0.09555 | 0.084352 | 0.0764 | 0.090235 | 0.096894 | 0.091 | 0.08475 | 0.0858 | 0.08 | 0.085 | 0.087 | 0.084 | 0.084512
| Std Dev. |  | 0.00098928 | 0.00058452 | 0.0017512 | 0.0013411 | 0.0013784 | 0.0016733 | 0.0018708 | 0.0032506 | 0.0017512 | 0.0033351 | 0.00055715 | 0.00061455 | 0.00026017 | 0.0031824 | 0.001633 | 0.0019664 | 0.0010834 | 0.005164 | 0.0054772 | 0.001169 | 0.0023381 | 0.0094234
| Rel.Std.Dev. |  | 1.157% | 0.7369% | 1.982% | 1.485% | 1.523% | 1.839% | 2.045% | 3.566% | 1.975% | 3.513% | 0.6619% | 0.8056% | 0.2884% | 3.284% | 1.791% | 2.318% | 1.26% | 6.197% | 6.444% | 1.341% | 2.795% | 11.47%
| PDM3 |  | -3.186% | -10.15% | 0.06096% | 2.326% | 2.515% | 3.082% | 3.648% | 3.27% | 0.4386% | 7.537% | -4.644% | -13.59% | 2.204% | 9.763% | 3.27% | -3.904% | -2.601% | -5.603% | -3.715% | -1.261% | -5.225% | -6.923%
| Z-Score (Absolute) |  | 0.67 | 2.12 | 0 | 0.47 | 0.51 | 0.63 | 0.74 | 0.67 | 0.08 | 1.55 | 0.98 | 2.83 | 0.45 | 2.01 | 0.67 | 0.82 | 0.55 | NA | 0.78 | 0.27 | 1.1 | 1.45
Results from laboratory 20 were removed due to their 0.01 ppm reading resolution.
| Analytical results for Pb in OREAS 135 (Certified Value 1.7 wt.%) | [24 empty] | Certified
Pb | Round | Replicate | Lab | Lab | Lab | Lab | Lab | Lab | Lab | Lab | Lab | Lab | Lab | Lab | Lab | Lab | Lab | Lab | Lab | Lab | Lab | Lab | Lab | Lab | Lab | 1
| No | No | 01 | 02 | 03 | 04 | 05 | 06 | 07 | 08 | 09 | 10 | 11 | 12 | 13 | 14 | 16 | 17 | 18 | 19 | 20 | 21 | 22 | 23 | 24 | wt.%
|  |  | 4A*AAS | 4A*OES/MS | 4A*OES | 4A*OES | 4A*OES | 4A*OES | 4A*OES | 4A*OES | 4A*OES | 4A*OES | 4A*OES | 4A*OES | 3A*AAS | 4A*OES | 4A*OES | 4A*AAS | 4A*OES | 4A*AAS | 4A*MS | 4A*OES | 4A*AAS | 4A*OES | 4A*OES/MS | 2
3
| 1 | 1 | 1.68 | 1.72 | 1.79 | 1.7532 | 1.75 | 1.715 | 1.69 | 1.68 | 1.73 | 1.6608 | 1.7343 | 1.7337 | 1.747 | 1.7627 | 2.0216 | 1.62 | 1.72 | 1.727 | 1.68 | 1.62 | 1.7 | 1.87 | 1.3431 | 1
| 1 | 2 | 1.72 | 1.77 | 1.77 | 1.7942 | 1.7 | 1.66 | 1.74 | 1.68 | 1.7 | 1.648 | 1.7355 | 1.7254 | 1.777 | 1.7723 | 2.1137 | 1.7 | 1.5 | 1.661 | 1.62 | 1.56 | 1.67 | 1.79 | 0.40767 | 0
| 1 | 3 | 1.73 | 1.69 | 1.75 | 1.6191 | 1.73 | 1.665 | 1.8 | 1.65 | 1.71 | 1.6818 | 1.7559 | 1.7009 | 1.756 | 1.7688 | 2.1548 | 1.72 | 1.51 | 1.698 | 1.67 | 1.65 | 1.72 | 1.8 | 0.36587 | 16
| 1 | 4 | 1.65 | 1.67 | 1.76 | 1.6361 | 1.68 | 1.705 | 1.71 | 1.69 | 1.72 | 1.6843 | 1.7203 | 1.5552 | 1.749 | 1.7501 | 1.8173 | 1.58 | 1.47 | 1.677 | 1.62 | 1.68 | 1.7 | 1.71 | 0.42612 | 1.7019
| 1 | 5 | 1.73 | 1.74 | 1.77 | 1.6982 | 1.73 | 1.65 | 1.72 | 1.7 | 1.73 | 1.6799 | 1.7498 | 1.605 | 1.757 | 1.7773 | 1.7786 | 1.65 | 1.52 | 1.719 | 1.59 | 1.63 | 1.77 | 1.8 | 0.48883 | 38
| 1 | 6 | 1.69 | 1.68 | 1.77 | 1.6351 | 1.74 | 1.625 | 1.71 | 1.64 | 1.7 | 1.6852 | 1.7216 | 1.6821 | 1.729 | 1.7553 | 1.9586 | 1.66 | 1.59 | 1.681 | 1.7 | 1.64 | 1.7 | 1.69 | 0.307
| Mean |  | 1.7 | 1.7117 | 1.7683 | 1.6893 | 1.7217 | 1.67 | 1.7283 | 1.6733 | 1.715 | 1.6733 | 1.7362 | 1.667 | 1.7525 | 1.7644 | 1.9741 | 1.655 | 1.5517 | 1.6938 | 1.6467 | 1.63 | 1.71 | 1.7767 | 0.55644
| Median |  | 1.705 | 1.705 | 1.77 | 1.6671 | 1.73 | 1.6625 | 1.715 | 1.68 | 1.715 | 1.6808 | 1.7349 | 1.6915 | 1.7525 | 1.7657 | 1.9901 | 1.655 | 1.515 | 1.6895 | 1.645 | 1.635 | 1.7 | 1.795 | 0.41689
| Std Dev. |  | 0.032249 | 0.038687 | 0.013292 | 0.07192 | 0.026394 | 0.034059 | 0.038687 | 0.023381 | 0.013784 | 0.015328 | 0.014449 | 0.071506 | 0.015668 | 0.010372 | 0.15326 | 0.051284 | 0.091524 | 0.0256 | 0.04274 | 0.04 | 0.033466 | 0.066232 | 0.39016
| Rel.Std.Dev. |  | 1.897% | 2.26% | 0.7516% | 4.257% | 1.533% | 2.039% | 2.238% | 1.397% | 0.8037% | 0.916% | 0.8322% | 4.289% | 0.8941% | 0.5878% | 7.763% | 3.099% | 5.898% | 1.511% | 2.596% | 2.454% | 1.957% | 3.728% | 70.12%
| PDM3 |  | -0.1126% | 0.5729% | 3.902% | -0.7404% | 1.16% | -1.875% | 1.552% | -1.679% | 0.7687% | -1.679% | 2.015% | -2.049% | 2.972% | 3.673% | 15.99% | -2.757% | -8.828% | -0.475% | -3.246% | -4.226% | 0.4749% | 4.392% | -67.31%
| Z-Score (Absolute) |  | 0 | 0.24 | 1.4 | 0.22 | 0.44 | 0.61 | 0.58 | 0.55 | 0.31 | 0.55 | 0.74 | 0.67 | 1.07 | 1.32 | 5.61 | 0.92 | 3.03 | 0.13 | 1.09 | 1.43 | 0.2 | 1.57 | 23.39
| Analytical results for Pr in OREAS 135 (Certified Value 8.71 ppm) | [24 empty] | Certified
Pr | Round | Replicate | 01: Lab; 02: Lab; 03: Lab; 04: Lab; 05: Lab; 06: Lab; 07: Lab; 08: Lab | 1
| No | No | 01: 02; 02: 04; 03: 14; 04: 17; 05: 20; 06: 21; 07: 22; 08: 23 | ppm
|  |  | 01: 4A*OES/MS; 02: 4A*OES/MS; 03: 4A*MS; 04: 4A*MS; 05: 4A*MS; 06: 4A*MS; 07: 4A*OES/MS; 08: 4A*MS | 2
3
| 1 | 1 | 01: 8.21; 02: 8.82; 03: 8.9731; 04: 8.86; 05: 8.8; 06: 8.15; 07: 8.63; 08: 7.6 | 1
| 1 | 2 | 01: 8.2; 02: 9.18; 03: 9.0531; 04: 8.83; 05: 8.92; 06: 8.4; 07: 8.56; 08: 7.9 | 23
| 1 | 3 | 01: 8.15; 02: 9.05; 03: 9.0202; 04: 8.85; 05: 8.92; 06: 8.35; 07: 8.67; 08: 7.4 | 16
| 1 | 4 | 01: 8.26; 02: 8.8; 03: 8.9587; 04: 9.08; 05: 9; 06: 8.25; 07: 8.58; 08: 8 | 8.7061
| 1 | 5 | 01: 8.41; 02: 8.72; 03: 9.0662; 04: 8.92; 05: 8.96; 06: 8.25; 07: 8.58; 08: 7.9 | 39
| 1 | 6 | 01: 8.37; 02: 8.94; 03: 8.9261; 04: 9.13; 05: 8.8; 06: 8.55; 07: 8.51; 08: 7.8
| Mean |  | 01: 8.2667; 02: 8.9183; 03: 8.9996; 04: 8.945; 05: 8.9; 06: 8.325; 07: 8.5883; 08: 7.7667
| Median |  | 01: 8.235; 02: 8.88; 03: 8.9967; 04: 8.89; 05: 8.92; 06: 8.3; 07: 8.58; 08: 7.85
| Std Dev. |  | 01: 0.1025; 02: 0.17279; 03: 0.055671; 04: 0.12849; 05: 0.082946; 06: 0.14053; 07: 0.055648; 08: 0.22509
| Rel.Std.Dev. |  | 01: 1.24%; 02: 1.937%; 03: 0.6186%; 04: 1.436%; 05: 0.932%; 06: 1.688%; 07: 0.6479%; 08: 2.898%
| PDM3 |  | 01: -5.048%; 02: 2.437%; 03: 3.371%; 04: 2.744%; 05: 2.227%; 06: -4.378%; 07: -1.353%; 08: -10.79%
| Z-Score (Absolute) |  | 01: 1.41; 02: 0.51; 03: 0.75; 04: 0.59; 05: 0.46; 06: 1.24; 07: 0.46; 08: 2.89
| Analytical results for Pt in OREAS 135 (Indicative Value 0.026 ppm) | [24 empty] | Indicative
Pt | Round | Replicate | 01: Lab | 1
| No | No | 01: 24 | ppm
|  |  | 01: 4A*OES/MS | 3
3
| 1 | 1 | 01: 0.028239 | 1
| 1 | 2 | 01: 0.02976 | 3
| 1 | 3 | 01: 0.013919 | 16
| 1 | 4 | 01: 0.022914 | 0.025752
| 1 | 5 | 01: 0.024134 | 9
| 1 | 6 | 01: 0.035545
| Mean |  | 01: 0.025752
| Median |  | 01: 0.026187
| Std Dev. |  | 01: 0.0073327
| Rel.Std.Dev. |  | 01: 28.47%
| PDM3 |  | 01: -1.443e-13%
Z-Score (Absolute) | bar: 01
| Analytical results for Rb in OREAS 135 (Certified Value 204 ppm) | [24 empty] | Certified
Rb | Round | Replicate | Lab | Lab | Lab | Lab | Lab | Lab | Lab | Lab | Lab | Lab | Lab | Lab | Lab | Lab | [9 empty] | 1
| No | No | 01 | 02 | 03 | 04 | 10 | 11 | 14 | 17 | 18 | 20 | 21 | 22 | 23 | 24 | [9 empty] | ppm
|  |  | 4A*OES/MS | 4A*OES/MS | 4A*MS | 4A*OES/MS | 4A*MS | 4A*MS | 4A*MS | 4A*MS | 4A*MS | 4A*MS | 4A*MS | 4A*OES/MS | 4A*MS | 4A*OES/MS | [9 empty] | 0
0
| 1 | 1 | 221.3 | 181 | 202.4 | 203.35 | 230.42 | 203.1076 | 243.5715 | 222 | 238 | 210 | 178 | 204 | 151 | 169.6929 | [9 empty] | 1
| 1 | 2 | 225.3 | 181 | 210.4 | 197.91 | 226.62 | 205.2179 | 245.948 | 220 | 252 | 211 | 181 | 213 | 155 | 165.9074 | [9 empty] | 0
| 1 | 3 | 223.6 | 185 | 198.5 | 189.9 | 226.79 | 199.696 | 245.1485 | 208 | 217 | 212 | 184 | 215 | 156 | 131.3155 | [9 empty] | 16
| 1 | 4 | 219.8 | 185 | 204.6 | 198.14 | 225.18 | 199.6746 | 246.215 | 219 | 244 | 211 | 186 | 205 | 155 | 159.7492 | [9 empty] | 203.8983
| 1 | 5 | 225.8 | 194 | 206.5 | 193.63 | 226.06 | 199.1953 | 242.896 | 221 | 217 | 202 | 186 | 205 | 153 | 155.8276 | [9 empty] | 40
| 1 | 6 | 218.4 | 189 | 207.8 | 197.83 | 227.68 | 202.8962 | 241.876 | 218 | 234 | 205 | 187 | 206 | 140 | 167.2407
| Mean |  | 222.3667 | 185.8333 | 205.0333 | 196.7933 | 227.125 | 201.6313 | 244.2758 | 218 | 233.6667 | 208.5 | 183.6667 | 208 | 151.6667 | 158.2889
| Median |  | 222.45 | 185 | 205.55 | 197.87 | 226.705 | 201.2961 | 244.36 | 219.5 | 236 | 210.5 | 185 | 205.5 | 154 | 162.8283
| Std Dev. |  | 3.0124 | 4.9967 | 4.2051 | 4.5749 | 1.8138 | 2.4557 | 1.7594 | 5.099 | 14.2642 | 4.0373 | 3.5024 | 4.7329 | 5.9889 | 14.1703
| Rel.Std.Dev. |  | 1.355% | 2.689% | 2.051% | 2.325% | 0.7986% | 1.218% | 0.7202% | 2.339% | 6.104% | 1.936% | 1.907% | 2.275% | 3.949% | 8.952%
| PDM3 |  | 9.058% | -8.86% | 0.5567% | -3.485% | 11.39% | -1.112% | 19.8% | 6.916% | 14.6% | 2.257% | -9.922% | 2.012% | -25.62% | -22.37%
| Z-Score (Absolute) |  | 0.59 | 0.77 | 0.05 | 0.36 | 0.76 | 0.18 | 1.4 | 0.42 | 1 | 0.07 | 0.85 | 0.05 | 2.03 | 1.78
| Analytical results for Re in OREAS 135 (Indicative Value 0.011 ppm) | [24 empty] | Indicative
Re | Round | Replicate | 01: Lab; 02: Lab; 03: Lab; 04: Lab; 05: Lab; 06: Lab; 07: Lab; 08: Lab | 1
| No | No | 01: 03; 02: 04; 03: 10; 04: 11; 05: 19; 06: 20; 07: 22; 08: 23 | ppm
|  |  | 01: 4A*MS; 02: 4A*OES/MS; 03: 4A*MS; 04: 4A*MS; 05: 4A*OES; 06: 4A*MS; 07: 4A*OES/MS; 08: 4A*MS | 3
3
| 1 | 1 | 01: < 0.005; 02: 0.009; 03: 0.01; 04: 0.012764; 05: < 5; 06: < 0.1; 07: < 0.002; 08: 0.007 | 1
| 1 | 2 | 01: < 0.005; 02: 0.012; 03: 0.012; 04: 0.013341; 05: < 5; 06: < 0.1; 07: < 0.002; 08: 0.007 | 4
| 1 | 3 | 01: 0.013; 02: 0.013; 03: 0.01; 04: 0.012683; 05: < 5; 06: < 0.1; 07: < 0.002; 08: 0.007 | 16
| 1 | 4 | 01: 0.006; 02: 0.013; 03: 0.011; 04: 0.014667; 05: < 5; 06: < 0.1; 07: < 0.002; 08: 0.007 | 0.010708
| 1 | 5 | 01: < 0.005; 02: 0.016; 03: 0.01; 04: 0.01398; 05: < 5; 06: < 0.1; 07: < 0.002; 08: 0.007 | 10
| 1 | 6 | 01: < 0.005; 02: 0.008; 03: 0.011; 04: 0.011559; 05: < 5; 06: < 0.1; 07: < 0.002; 08: 0.008
| Mean |  | 01: 0.0095; 02: 0.011833; 03: 0.010667; 04: 0.013166; 08: 0.0071667
| Median |  | 01: 0.0095; 02: 0.0125; 03: 0.0105; 04: 0.013052; 08: 0.007
| Std Dev. |  | 01: 0.0049497; 02: 0.0029269; 03: 0.0008165; 04: 0.0010883; 08: 0.00040825
| Rel.Std.Dev. |  | 01: 52.1%; 02: 24.73%; 03: 7.655%; 04: 8.266%; 08: 5.696%
| PDM3 |  | 01: -11.28%; 02: 10.51%; 03: -0.3867%; 04: 22.95%; 08: -33.07%
| Z-Score (Absolute) |  | 01: 0.82; 02: 0.07; 03: 0.07; 04: 0.25; 05: 319.65; 06: 4.98; 07: 1.32; 08: 0.52
| Analytical results for S in OREAS 135 (Certified Value 7 wt.%) | [24 empty] | Certified
S | Round | Replicate | Lab | Lab | Lab | Lab | Lab | Lab | Lab | Lab | Lab | Lab | Lab | Lab | Lab | Lab | Lab | Lab | Lab | Lab | Lab | Lab | Lab | Lab |  | 1
| No | No | 01 | 02 | 03 | 04 | 05 | 06 | 07 | 08 | 09 | 10 | 11 | 12 | 13 | 16 | 17 | 18 | 19 | 20 | 21 | 22 | 23 | 24 |  | wt.%
|  |  | 4A*OES | 4A*OES/MS | 4A*OES | 4A*OES | 4A*OES | 4A*OES | 4A*OES | 4A*OES | 4A*OES | 4A*MS | 4A*MS | 4A*OES | 4A*OES | 4A*OES | 4A*OES | 4A*OES | 4A*OES | 4A*OES | 4A*OES | 4A*OES/MS | 4A*OES | 4A*OES/MS |  | 2
3
| 1 | 1 | 7.15 | 6.82 | 6.9 | 7.14 | 7.23 | 7.19 | 7.28 | 7.22 | 7.04 | 8.55 | 7.0505 | 6.6751 | 6.742 | 6.949 | > 5 | 8.14 | 6.76 | 7.2 | 6.83 | 7.39 | 6.85 | 0.3908 |  | 1
| 1 | 2 | 7.08 | 6.86 | 6.92 | 7.06 | 7.2 | 7.14 | 7.39 | 7.12 | 7.01 | 8.9 | 7.0507 | 6.902 | 6.711 | 6.934 | > 5 | 7.83 | 6.87 | 7.28 | 7.04 | 7.29 | 6.61 | 3.3611 |  | 0
| 1 | 3 | 7.16 | 6.7 | 6.91 | 6.63 | 7.23 | 7.06 | 7.43 | 7.22 | 7.08 | 8.7 | 6.9797 | 6.7464 | 6.815 | 6.8262 | > 5 | 7.87 | 6.84 | 7.23 | 6.92 | 7.23 | 6.63 | 2.5548 |  | 16
| 1 | 4 | 7.08 | 6.87 | 6.85 | 6.62 | 7.18 | 7.15 | 7.44 | 7.12 | 7.09 | 8.51 | 6.9793 | 6.3956 | 6.697 | 6.5111 | > 5 | 8.12 | 6.85 | 7.15 | 6.82 | 7.23 | 7.2 | 4.0132 |  | 7.0033
| 1 | 5 | 7.11 | 6.77 | 6.89 | 6.89 | 7.15 | 7.06 | 7.35 | 7.24 | 6.99 | 8.59 | 6.9793 | 6.8572 | 6.735 | 6.3416 | > 5 | 7.66 | 6.97 | 7.27 | 6.98 | 7.21 | 7.06 | 2.6184 |  | 41
| 1 | 6 | 7.06 | 6.99 | 6.97 | 6.76 | 7.14 | 7.1 | 7.39 | 7.12 | 7.05 | 8.64 | 7.0237 | 7.0415 | 6.721 | 6.8231 | > 5 | 7.97 | 6.84 | 7.23 | 7.13 | 7.28 | 7.08 | 3.8318
| Mean |  | 7.1067 | 6.835 | 6.9067 | 6.85 | 7.1883 | 7.1167 | 7.38 | 7.1733 | 7.0433 | 8.6483 | 7.0105 | 6.7696 | 6.7368 | 6.7308 |  | 7.9317 | 6.855 | 7.2267 | 6.9533 | 7.2717 | 6.905 | 2.795
| Median |  | 7.095 | 6.84 | 6.905 | 6.825 | 7.19 | 7.12 | 7.39 | 7.17 | 7.045 | 8.615 | 7.0017 | 6.8018 | 6.728 | 6.8247 |  | 7.92 | 6.845 | 7.23 | 6.95 | 7.255 | 6.955 | 2.9897
| Std Dev. |  | 0.040825 | 0.098539 | 0.039328 | 0.21872 | 0.038687 | 0.052409 | 0.058652 | 0.058878 | 0.038816 | 0.1402 | 0.035436 | 0.22293 | 0.041581 | 0.2475 |  | 0.18346 | 0.06775 | 0.04761 | 0.12127 | 0.065853 | 0.24793 | 1.3228
| Rel.Std.Dev. |  | 0.5745% | 1.442% | 0.5694% | 3.193% | 0.5382% | 0.7364% | 0.7947% | 0.8208% | 0.5511% | 1.621% | 0.5055% | 3.293% | 0.6172% | 3.677% |  | 2.313% | 0.9883% | 0.6588% | 1.744% | 0.9056% | 3.591% | 47.33%
| PDM3 |  | 1.476% | -2.403% | -1.38% | -2.189% | 2.642% | 1.619% | 5.379% | 2.428% | 0.5716% | 23.49% | 0.1032% | -3.337% | -3.805% | -3.891% |  | 13.26% | -2.118% | 3.189% | -0.7136% | 3.832% | -1.404% | -60.09%
| Z-Score (Absolute) |  | 0.37 | 0.67 | 0.4 | 0.62 | 0.68 | 0.41 | 1.42 | 0.63 | 0.13 | 6.29 | 0 | 0.93 | 1.05 | 1.07 | NA | 3.54 | 0.6 | 0.83 | 0.22 | 1 | 0.41 | 16.19
| Analytical results for Sb in OREAS 135 (Certified Value 37.2 ppm) | [24 empty] | Certified
Sb | Round | Replicate | Lab | Lab | Lab | Lab | Lab | Lab | Lab | Lab | Lab | Lab | Lab | Lab | Lab | Lab | Lab | Lab | Lab | Lab | Lab | Lab | Lab | Lab |  | 1
| No | No | 01 | 02 | 03 | 04 | 05 | 06 | 07 | 08 | 09 | 10 | 11 | 13 | 14 | 16 | 17 | 18 | 19 | 20 | 21 | 22 | 23 | 24 |  | ppm
|  |  | 4A*OES/MS | 4A*OES/MS | 4A*MS | 4A*OES/MS | 4A*OES | 4A*OES | 4A*OES | 4A*OES | 4A*OES | 4A*MS | 4A*MS | 4A*OES | 4A*MS | 4A*OES | 4A*MS | 4A*MS | 4A*OES | 4A*MS | 4A*MS | 4A*OES/MS | 4A*MS | 4A*OES/MS |  | 1
2
| 1 | 1 | 41.6 | 34.8 | 33.5 | 32.81 | < 50 | < 50 | < 50 | < 50 | < 50 | 39.65 | 35.4836 | 34 | 32.3576 | 19.7385 | 37.6 | 35.1 | 40 | 40.6 | 36.1 | 36.1 | 38.9 | 29.5694 |  | 1
| 1 | 2 | 40.5 | 39.3 | 40.1 | 34.81 | < 50 | < 50 | < 50 | 50 | < 50 | 40.93 | 34.4393 | 35 | 32.2224 | 19.6242 | 36.4 | 39.8 | 43 | 38 | 37.8 | 37.7 | 39.1 | 30.2334 |  | 0
| 1 | 3 | 39.9 | 34.7 | 34.5 | 32.13 | < 50 | < 50 | 50 | < 50 | < 50 | 39.02 | 37.4767 | 36 | 32.2336 | 19.2673 | 36.6 | 33.9 | 40 | 41.6 | 39.4 | 37.6 | 38.2 | 27.1789 |  | 16
| 1 | 4 | 40.6 | 33.2 | 36.5 | 31.25 | < 50 | < 50 | < 50 | < 50 | < 50 | 39.41 | 35.7255 | 36 | 32.2592 | 20.0965 | 38.3 | 39 | 39 | 37.6 | 36.2 | 37.1 | 38.4 | 30.2603 |  | 37.2352
| 1 | 5 | 41.2 | 41.3 | 37.1 | 34.49 | < 50 | 50 | < 50 | < 50 | 50 | 41.34 | 37.2009 | 33 | 32.428 | 19.7767 | 40.1 | 36.5 | 42 | 39.4 | 38.6 | 36.9 | 38 | 27.9326 |  | 42
| 1 | 6 | 39.3 | 37.7 | 37.3 | 33.74 | < 50 | < 50 | < 50 | < 50 | < 50 | 39.05 | 35.2142 | 33 | 32.5936 | 17.8049 | 39.3 | 36.8 | 43 | 37.8 | 38.7 | 36.8 | 39.8 | 29.7007
| Mean |  | 40.5167 | 36.8333 | 36.5 | 33.205 |  | 50 | 50 | 50 | 50 | 39.9 | 35.9233 | 34.5 | 32.3491 | 19.3847 | 38.05 | 36.85 | 41.1667 | 39.1667 | 37.8 | 37.0333 | 38.7333 | 29.1459
| Median |  | 40.55 | 36.25 | 36.8 | 33.275 |  | 50 | 50 | 50 | 50 | 39.53 | 35.6046 | 34.5 | 32.3084 | 19.6813 | 37.95 | 36.65 | 41 | 38.7 | 38.2 | 37 | 38.65 | 29.635
| Std Dev. |  | 0.83766 | 3.12 | 2.3221 | 1.389 | [5 empty] | 0.99338 | 1.1817 | 1.3784 | 0.14391 | 0.81882 | 1.4734 | 2.2457 | 1.7224 | 1.6561 | 1.3755 | 0.58538 | 0.66833 | 1.2847
| Rel.Std.Dev. |  | 2.067% | 8.471% | 6.362% | 4.183% | [5 empty] | 2.49% | 3.29% | 3.995% | 0.4449% | 4.224% | 3.872% | 6.094% | 4.184% | 4.228% | 3.639% | 1.581% | 1.725% | 4.408%
| PDM3 |  | 8.813% | -1.079% | -1.974% | -10.82% |  | 34.28% | 34.28% | 34.28% | 34.28% | 7.157% | -3.523% | -7.346% | -13.12% | -47.94% | 2.188% | -1.034% | 10.56% | 5.187% | 1.517% | -0.542% | 4.024% | -21.72%
| Z-Score (Absolute) |  | 1.06 | 0 | 0.1 | 1.05 | 3.42 | NA | NA | NA | NA | 0.88 | 0.27 | 0.68 | 1.3 | 5.04 | 0.35 | 0 | 1.25 | 0.67 | 0.28 | 0.06 | 0.55 | 2.22
Results from laboratories 6, 7, 8 and 9 were removed due to their 10 ppm reading resolution.
| Analytical results for Sc in OREAS 135 (Certified Value 7.65 ppm) | [24 empty] | Certified
Sc | Round | Replicate | Lab | Lab | Lab | Lab | Lab | Lab | Lab | Lab | Lab | Lab | Lab | Lab | Lab | Lab | Lab | Lab | Lab | Lab | Lab | Lab | Lab |  |  | 1
| No | No | 01 | 02 | 03 | 04 | 05 | 06 | 07 | 08 | 09 | 10 | 11 | 13 | 14 | 17 | 18 | 19 | 20 | 21 | 22 | 23 | 24 |  |  | ppm
|  |  | 4A*OES/MS | 4A*OES/MS | 4A*MS | 4A*OES/MS | 4A*OES | 4A*OES | 4A*OES | 4A*OES | 4A*OES | 4A*MS | 4A*MS | 4A*OES | 4A*OES | 4A*OES | 4A*MS | 4A*OES | 4A*OES | 4A*OES | 4A*OES/MS | 4A*OES | 4A*OES/MS |  |  | 2
2
| 1 | 1 | 7.4 | 6.5 | 8 | 7.9 | 10 | 10 | 10 | 10 | 10 | 9.4 | 8.2542 | 9 | 8.9728 | 6.9 | 8.1 | 7 | 7 | 7 | 6.9 | 8 | 7.9058 |  |  | 1
| 1 | 2 | 7 | 7.2 | 8 | 8 | 10 | 10 | 10 | 10 | 10 | 9.3 | 8.5701 | 9 | 9.1452 | 6.7 | 8.4 | 7 | 7 | 8 | 7.3 | 8 | 5.1633 |  |  | 15
| 1 | 3 | 7.2 | 6.8 | 8 | 7.9 | 10 | 10 | 10 | 10 | 10 | 9.3 | 8.4399 | 9 | 9.1613 | 7 | 7.4 | 7 | 8 | 7 | 7.1 | 8 | 3.8832 |  |  | 16
| 1 | 4 | 7.3 | 7.6 | 8 | 8.1 | 10 | 10 | 10 | 10 | 10 | 9.8 | 7.9675 | 9 | 8.9971 | 7.9 | 8.4 | 7 | 8 | 7 | 7 | 9 | 5.9708 |  |  | 7.6478
| 1 | 5 | 7.4 | 7.6 | 7 | 7.6 | 10 | 10 | 10 | 10 | 10 | 9 | 8.1342 | 9 | 8.9508 | 7.7 | 7.6 | 7 | 7 | 7 | 6.9 | 8 | 7.4586 |  |  | 43
| 1 | 6 | 7.4 | 7.7 | 8 | 8 | 10 | 10 | 10 | 10 | 10 | 9.1 | 8.0837 | 9 | 8.9721 | 7.7 | 7.8 | 7 | 7 | 8 | 6.9 | 8 | 7.6934
| Mean |  | 7.2833 | 7.2333 | 7.8333 | 7.9167 | 10 | 10 | 10 | 10 | 10 | 9.3167 | 8.2416 | 9 | 9.0332 | 7.3167 | 7.95 | 7 | 7.3333 | 7.3333 | 7.0167 | 8.1667 | 6.3459
| Median |  | 7.35 | 7.4 | 8 | 7.95 | 10 | 10 | 10 | 10 | 10 | 9.3 | 8.1942 | 9 | 8.985 | 7.35 | 7.95 | 7 | 7 | 7 | 6.95 | 8 | 6.7147
| Std Dev. |  | 0.16021 | 0.49261 | 0.40825 | 0.17224 | 0 | 0 | 0 | 0 | 0 | 0.27869 | 0.22758 | 0 | 0.094285 | 0.50761 | 0.41833 | 0 | 0.5164 | 0.5164 | 0.16021 | 0.40825 | 1.6181
| Rel.Std.Dev. |  | 2.2% | 6.81% | 5.212% | 2.176% | 0% | 0% | 0% | 0% | 0% | 2.991% | 2.761% | 0% | 1.044% | 6.938% | 5.262% | 0% | 7.042% | 7.042% | 2.283% | 4.999% | 25.5%
| PDM3 |  | -4.765% | -5.419% | 2.426% | 3.516% | 30.76% | 30.76% | 30.76% | 30.76% | 30.76% | 21.82% | 7.765% | 17.68% | 18.12% | -4.329% | 3.952% | -8.47% | -4.111% | -4.111% | -8.252% | 6.785% | -17.02%
| Z-Score (Absolute) |  | 0.46 | 0.53 | NA | 0.41 | NA | NA | NA | NA | NA | 2.33 | 0.86 | NA | 1.94 | 0.41 | 0.46 | NA | NA | NA | 0.82 | NA | 1.74
Results from laboratories 3, 5, 6, 7, 8, 9, 13, 19, 20, 21 and 23 were removed due to their 1 and 10 ppm reading resolution.
| Analytical results for Se in OREAS 135 (Indicative Value 1.88 ppm) | [24 empty] | Indicative
Se | Round | Replicate | Lab | Lab | Lab | Lab | Lab | Lab | Lab | Lab | Lab | Lab | Lab | Lab | Lab | Lab | Lab | [8 empty] | 1
| No | No | 01 | 02 | 03 | 04 | 10 | 11 | 16 | 17 | 18 | 19 | 20 | 21 | 22 | 23 | 24 | [8 empty] | ppm
|  |  | 4A*OES/MS | 4A*OES/MS | 4A*MS | 4A*OES/MS | 4A*MS | 4A*MS | 4A*OES | 4A*MS | 4A*MS | 4A*OES | 4A*MS | 4A*MS | 4A*OES/MS | 4A*MS | 4A*OES/MS | [8 empty] | 2
2
| 1 | 1 | 3 | 8.97 | < 1 | 1.4 | 2 | 1.8926 | 2.7221 | 4 | 5 | < 5 | 10 | < 5 | 1.2 | 0.8 | 2.5815 | [8 empty] | 1
| 1 | 2 | 4 | 9.1 | 1 | 2.1 | 1.8 | 2.5566 | 3.7757 | 5 | 5 | < 5 | 10 | < 5 | 1.3 | 0.7 | 2.9294 | [8 empty] | 5
| 1 | 3 | 3 | 8.8 | < 1 | 2.6 | 1.9 | 2.4666 | 3.2132 | 5 | 5 | < 5 | 10 | < 5 | 1 | 0.8 | 2.4829 | [8 empty] | 16
| 1 | 4 | 3 | 9.1 | 1 | 2.3 | 1.8 | 2.1587 | 3.4037 | 4 | 5 | < 5 | 10 | < 5 | 1.4 | 0.6 | 2.9461 | [8 empty] | 1.8821
| 1 | 5 | 4 | 7.89 | < 1 | 1.6 | 1.9 | 2.1001 | 2.8553 | 5 | 5 | < 5 | 10 | < 5 | 1.3 | 0.6 | 2.5946 | [8 empty] | 11
| 1 | 6 | 3 | 10.24 | < 1 | 2.1 | 1.7 | 2.8154 | 3.2989 | 5 | 5 | < 5 | 10 | < 5 | 1.2 | 0.7 | 2.7492
| Mean |  | 3.3333 | 9.0167 | 1 | 2.0167 | 1.85 | 2.3317 | 3.2115 | 4.6667 | 5 |  | 10 |  | 1.2333 | 0.7 | 2.7139
| Median |  | 3 | 9.035 | 1 | 2.1 | 1.85 | 2.3127 | 3.256 | 5 | 5 |  | 10 |  | 1.25 | 0.7 | 2.6719
| Std Dev. |  | 0.5164 | 0.75219 | 0 | 0.4446 | 0.10488 | 0.3403 | 0.3819 | 0.5164 | 0 |  | 0 |  | 0.13663 | 0.089443 | 0.19325
| Rel.Std.Dev. |  | 15.49% | 8.342% | 0% | 22.05% | 5.669% | 14.59% | 11.89% | 11.07% | 0% |  | 0% |  | 11.08% | 12.78% | 7.121%
| PDM3 |  | 77.1% | 379.1% | -46.87% | 7.148% | -1.708% | 23.88% | 70.63% | 147.9% | 165.7% |  | 431.3% |  | -34.47% | -62.81% | 44.19%
| Z-Score (Absolute) |  | NA | 9.36 | 2.33 | 0.44 | 0.67 | 0 | 1.23 | NA | NA | 0.24 | NA | 0.24 | 1.54 | 2.28 | 0.54
Results from laboratories 1, 17, 18 and 20 were removed due to their 1 ppm reading resolution.
| Analytical results for Si in OREAS 135 (Indicative Value 12.29 wt.%) | [24 empty] | Indicative
Si | Round | Replicate | 01: Lab; 02: Lab; 03: Lab | [8 empty] | 1
| No | No | 01: 02; 02: 16; 03: 24 | [8 empty] | wt.%
|  |  | 01: 4A*OES/MS; 02: 4A*OES; 03: 4A*OES/MS | [8 empty] | 2
2
| 1 | 1 | 01: 23.2; 02: 1.674; 03: < 0.0001 | [8 empty] | 1
| 1 | 2 | 01: 23.14; 02: 1.7805; 03: < 0.0001 | [8 empty] | 1
| 1 | 3 | 01: 22.5; 02: 1.8847; 03: < 0.0001 | [8 empty] | 16
| 1 | 4 | 01: 22.65; 02: 1.7115; 03: < 0.0001 | [8 empty] | 12.2945
| 1 | 5 | 01: 22.68; 02: 1.3994; 03: < 0.0001 | [8 empty] | 7
| 1 | 6 | 01: 22.81; 02: 2.1034; 03: < 0.0001
| Mean |  | 01: 22.83; 02: 1.7589
| Median |  | 01: 22.745; 02: 1.746
| Std Dev. |  | 01: 0.28185; 02: 0.23395
| Rel.Std.Dev. |  | 01: 1.235%; 02: 13.3%
| PDM3 |  | 01: 85.69%; 02: -85.69%
| Z-Score (Absolute) |  | 01: 8.08; 02: 0; 03: 0.67
| Analytical results for Sm in OREAS 135 (Certified Value 6.17 ppm) | [24 empty] | Certified
Sm | Round | Replicate | 01: Lab; 02: Lab; 03: Lab; 04: Lab; 10: Lab; 11: Lab; 16: Lab; 17: Lab | [8 empty] | 1
| No | No | 01: 02; 02: 04; 03: 14; 04: 17; 10: 20; 11: 21; 16: 22; 17: 23 | [8 empty] | ppm
|  |  | 01: 4A*OES/MS; 02: 4A*OES/MS; 03: 4A*MS; 04: 4A*MS; 10: 4A*MS; 11: 4A*MS; 16: 4A*OES/MS; 17: 4A*MS | [8 empty] | 2
3
| 1 | 1 | 01: 5.98; 02: 6.23; 03: 5.9995; 04: 6.9; 10: 6.35; 11: 5.8; 16: 6.7; 17: 5.4 | [8 empty] | 1
| 1 | 2 | 01: 6.02; 02: 6.45; 03: 6.0206; 04: 6.7; 10: 6.25; 11: 6.05; 16: 6.63; 17: 5.8 | [8 empty] | 7
| 1 | 3 | 01: 5.81; 02: 6.18; 03: 6.066; 04: 6.5; 10: 6.3; 11: 5.75; 16: 6.47; 17: 5.7 | [8 empty] | 16
| 1 | 4 | 01: 5.92; 02: 6.14; 03: 6.0443; 04: 6.8; 10: 6.3; 11: 5.8; 16: 6.61; 17: 5.8 | [8 empty] | 6.166
| 1 | 5 | 01: 6.09; 02: 5.96; 03: 6.013; 04: 6.7; 10: 6.05; 11: 5.7; 16: 6.88; 17: 5.5 | [8 empty] | 44
| 1 | 6 | 01: 6; 02: 6.24; 03: 6.095; 04: 6.9; 10: 6.2; 11: 5.8; 16: 6.85; 17: 5.8
| Mean |  | 01: 5.97; 02: 6.2; 03: 6.0397; 04: 6.75; 10: 6.2417; 11: 5.8167; 16: 6.69; 17: 5.6667
| Median |  | 01: 5.99; 02: 6.205; 03: 6.0325; 04: 6.75; 10: 6.275; 11: 5.8; 16: 6.665; 17: 5.75
| Std Dev. |  | 01: 0.095917; 02: 0.15912; 03: 0.03596; 04: 0.15166; 10: 0.10685; 11: 0.12111; 16: 0.15505; 17: 0.17512
| Rel.Std.Dev. |  | 01: 1.607%; 02: 2.566%; 03: 0.5954%; 04: 2.247%; 10: 1.712%; 11: 2.082%; 16: 2.318%; 17: 3.09%
| PDM3 |  | 01: -3.179%; 02: 0.5513%; 03: -2.048%; 04: 9.471%; 10: 1.227%; 11: -5.666%; 16: 8.498%; 17: -8.098%
| Z-Score (Absolute) |  | 01: 0.45; 02: 0.24; 03: 0.24; 04: 1.88; 10: 0.36; 11: 0.9; 16: 1.7; 17: 1.35
| Analytical results for Sn in OREAS 135 (Certified Value 2.45 ppm) | [24 empty] | Certified
Sn | Round | Replicate | Lab | Lab | Lab | Lab | Lab | Lab | Lab | Lab | Lab | Lab | Lab | Lab | Lab | Lab | Lab | Lab | [7 empty] | 1
| No | No | 01 | 02 | 03 | 04 | 10 | 11 | 13 | 16 | 17 | 18 | 19 | 20 | 21 | 22 | 23 | 24 | [7 empty] | ppm
|  |  | 4A*OES/MS | 4A*OES/MS | 4A*MS | 4A*OES/MS | 4A*MS | 4A*MS | 4A*OES | 4A*OES | 4A*MS | 4A*MS | 4A*OES | 4A*MS | 4A*MS | 4A*OES/MS | 4A*MS | 4A*OES/MS | [7 empty] | 2
2
| 1 | 1 | 2.8 | 2.2 | 2.6 | 2.3 | 2.5 | 2.3537 | < 10 | 7.0174 | 2.6 | 2.5 | < 10 | 3 | 2.6 | 1.9 | 2 | 2.6121 | [7 empty] | 1
| 1 | 2 | 2.7 | 2.3 | 2.5 | 2.3 | 2.5 | 2.4184 | < 10 | 8.5398 | 2.5 | 2.8 | < 10 | 3 | 2.7 | 1.9 | 3 | 1.2569 | [7 empty] | 8
| 1 | 3 | 2.7 | 2.2 | 2.3 | 2.2 | 2.3 | 2.5087 | < 10 | 10.2336 | 2.5 | 2.2 | < 10 | 3 | 2.6 | 1.9 | 3 | 0.79507 | [7 empty] | 16
| 1 | 4 | 2.7 | 2.2 | 2.3 | 2.3 | 2.3 | 2.267 | < 10 | 6.2506 | 2.6 | 2.6 | < 10 | 3 | 2.7 | 2 | 3 | 2.5026 | [7 empty] | 2.4472
| 1 | 5 | 2.9 | 2.3 | 2.5 | 2.2 | 2.4 | 2.5785 | < 10 | 5.0103 | 2.6 | 2.3 | < 10 | 3 | 2.7 | 2 | 7 | 2.4336 | [7 empty] | 45
| 1 | 6 | 2.6 | 2.3 | 2.6 | 2.2 | 2.3 | 2.3865 | < 10 | 11.596 | 2.6 | 2.5 | < 10 | 4 | 2.6 | 2.1 | 3 | 3.452
| Mean |  | 2.7333 | 2.25 | 2.4667 | 2.25 | 2.3833 | 2.4188 |  | 8.1079 | 2.5667 | 2.4833 |  | 3.1667 | 2.65 | 1.9667 | 3.5 | 2.1754
| Median |  | 2.7 | 2.25 | 2.5 | 2.25 | 2.35 | 2.4025 |  | 7.7786 | 2.6 | 2.5 |  | 3 | 2.65 | 1.95 | 3 | 2.4681
| Std Dev. |  | 0.10328 | 0.054772 | 0.13663 | 0.054772 | 0.098319 | 0.11128 |  | 2.4943 | 0.05164 | 0.2137 |  | 0.40825 | 0.054772 | 0.08165 | 1.7607 | 0.97397
| Rel.Std.Dev. |  | 3.779% | 2.434% | 5.539% | 2.434% | 4.125% | 4.601% |  | 30.76% | 2.012% | 8.605% |  | 12.89% | 2.067% | 4.152% | 50.31% | 44.77%
| PDM3 |  | 11.69% | -8.057% | 0.7967% | -8.057% | -2.609% | -1.159% |  | 231.3% | 4.883% | 1.478% |  | 29.4% | 8.288% | -19.64% | 43.02% | -11.11%
| Z-Score (Absolute) |  | 0.77 | 0.67 | 0.02 | 0.67 | 0.27 | 0.17 | 7.57 | 16.88 | 0.27 | 0.02 | 7.57 | NA | 0.52 | 1.52 | NA | 0.9
Results from laboratory 20 and 23 were removed due to their 1 ppm reading resolution.
| Analytical results for Sr in OREAS 135 (Certified Value 163 ppm) | [24 empty] | Certified
Sr | Round | Replicate | Lab | Lab | Lab | Lab | Lab | Lab | Lab | Lab | Lab | Lab | Lab | Lab | Lab | Lab | Lab | Lab | Lab | Lab | Lab | Lab | Lab |  |  | 1
| No | No | 01 | 02 | 03 | 04 | 05 | 06 | 07 | 08 | 09 | 10 | 11 | 13 | 14 | 17 | 18 | 19 | 20 | 21 | 22 | 23 | 24 |  |  | ppm
|  |  | 4A*OES/MS | 4A*OES/MS | 4A*MS | 4A*OES/MS | 4A*OES | 4A*OES | 4A*OES | 4A*OES | 4A*OES | 4A*MS | 4A*MS | 4A*OES | 4A*MS | 4A*OES | 4A*MS | 4A*OES | 4A*MS | 4A*MS | 4A*OES/MS | 4A*MS | 4A*OES/MS |  |  | 0
0
| 1 | 1 | 174.4 | 135.2 | 112 | 170.9 | 160 | 170 | 170 | 160 | 170 | 186.87 | 158.4969 | 132 | 194.971 | 173 | 174 | 129 | 176 | 150 | 169 | 125 | 144.4893 |  |  | 1
| 1 | 2 | 167.8 | 146.7 | 114 | 169.1 | 160 | 170 | 180 | 150 | 170 | 183.24 | 156.4605 | 123 | 195.8954 | 172 | 207 | 133 | 172 | 156 | 170 | 122 | 136.2675 |  |  | 21
| 1 | 3 | 172.8 | 129.5 | 121 | 164.3 | 170 | 180 | 170 | 150 | 170 | 185.79 | 158.8565 | 111 | 196.6985 | 172 | 167 | 133 | 180 | 150 | 174 | 110 | 125.9293 |  |  | 16
| 1 | 4 | 174.5 | 139.3 | 118 | 167.9 | 160 | 180 | 180 | 160 | 170 | 185.33 | 157.1516 | 117 | 195.391 | 170 | 190 | 131 | 175 | 156 | 175 | 151 | 127.2054 |  |  | 162.7149
| 1 | 5 | 175.3 | 131.2 | 120 | 161.1 | 160 | 180 | 170 | 150 | 160 | 182.37 | 159.3656 | 117 | 194.8284 | 171 | 163 | 133 | 169 | 152 | 175 | 135 | 92.0058 |  |  | 46
| 1 | 6 | 171.3 | 137.8 | 126 | 164.2 | 160 | 170 | 180 | 150 | 170 | 186.4 | 159.6145 | 128 | 193.3753 | 167 | 182 | 130 | 170 | 154 | 173 | 133 | 129.5216
| Mean |  | 172.6833 | 136.6167 | 118.5 | 166.25 | 161.6667 | 175 | 175 | 153.3333 | 168.3333 | 185 | 158.3243 | 121.3333 | 195.1933 | 170.8333 | 180.5 | 131.5 | 173.6667 | 153 | 172.6667 | 129.3333 | 125.9032
| Median |  | 173.6 | 136.5 | 119 | 166.1 | 160 | 175 | 175 | 150 | 170 | 185.56 | 158.6767 | 120 | 195.181 | 171.5 | 178 | 132 | 173.5 | 153 | 173.5 | 129 | 128.3635
| Std Dev. |  | 2.7881 | 6.2011 | 5.0498 | 3.6605 | 4.0825 | 5.4772 | 5.4772 | 5.164 | 4.0825 | 1.8002 | 1.2579 | 7.8145 | 1.1212 | 2.137 | 16.2819 | 1.7607 | 4.1312 | 2.7568 | 2.582 | 13.866 | 17.9816
| Rel.Std.Dev. |  | 1.615% | 4.539% | 4.261% | 2.202% | 2.525% | 3.13% | 3.13% | 3.368% | 2.425% | 0.9731% | 0.7945% | 6.441% | 0.5744% | 1.251% | 9.02% | 1.339% | 2.379% | 1.802% | 1.495% | 10.72% | 14.28%
| PDM3 |  | 6.126% | -16.04% | -27.17% | 2.173% | -0.6442% | 7.55% | 7.55% | -5.766% | 3.453% | 13.7% | -2.698% | -25.43% | 19.96% | 4.989% | 10.93% | -19.18% | 6.731% | -5.971% | 6.116% | -20.52% | -22.62%
| Z-Score (Absolute) |  | 0.34 | 1.55 | 2.49 | 0 | 0.24 | 0.46 | 0.46 | 0.67 | 0.11 | 0.98 | 0.41 | 2.34 | 1.51 | 0.24 | 0.74 | 1.81 | 0.39 | 0.69 | 0.33 | 1.93 | 2.11
| Analytical results for Ta in OREAS 135 (Indicative Value 0.43 ppm) | [24 empty] | Indicative
Ta | Round | Replicate | Lab | Lab | Lab | Lab | Lab | Lab | Lab | Lab | Lab | Lab | Lab | Lab | Lab | Lab | [9 empty] | 1
| No | No | 01 | 02 | 03 | 04 | 10 | 11 | 13 | 17 | 18 | 20 | 21 | 22 | 23 | 24 | [9 empty] | ppm
|  |  | 4A*OES/MS | 4A*OES/MS | 4A*MS | 4A*OES/MS | 4A*MS | 4A*MS | 4A*OES | 4A*MS | 4A*MS | 4A*MS | 4A*MS | 4A*OES/MS | 4A*MS | 4A*OES/MS | [9 empty] | 2
2
| 1 | 1 | 0.55 | 0.15 | 0.3 | 0.66 | 0.44 | 1.9821 | < 5 | 0.76 | 0.15 | 0.6 | 0.5 | 0.47 | 0.5 | 0.31153 | [9 empty] | 1
| 1 | 2 | 0.57 | 0.3 | 0.4 | 0.66 | 0.46 | 1.7267 | < 5 | 0.72 | 0.22 | 0.6 | 0.6 | 0.51 | 0.5 | 0.11664 | [9 empty] | 2
| 1 | 3 | 0.58 | 0.17 | 0.3 | 0.67 | 0.47 | 1.7299 | < 5 | 0.92 | 0.13 | 0.6 | 0.5 | 0.55 | 0.5 | 0.053099 | [9 empty] | 16
| 1 | 4 | 0.6 | 0.14 | 0.3 | 0.65 | 0.5 | 1.7327 | < 5 | 0.73 | 0.15 | 0.7 | 0.5 | 0.49 | 0.5 | 0.19253 | [9 empty] | 0.42525
| 1 | 5 | 0.56 | 0.16 | 0.4 | 0.62 | 0.46 | 1.8267 | < 5 | 0.63 | 0.14 | 0.6 | 0.5 | 0.47 | 0.5 | 0.2798 | [9 empty] | 8
| 1 | 6 | 0.55 | 0.13 | 0.4 | 0.63 | 0.48 | 1.9299 | < 5 | 0.74 | 0.14 | 0.6 | 0.5 | 0.49 | 0.5 | 0.32042
| Mean |  | 0.56833 | 0.175 | 0.35 | 0.64833 | 0.46833 | 1.8213 |  | 0.75 | 0.155 | 0.61667 | 0.51667 | 0.49667 | 0.5 | 0.21234
| Median |  | 0.565 | 0.155 | 0.35 | 0.655 | 0.465 | 1.7797 |  | 0.735 | 0.145 | 0.6 | 0.5 | 0.49 | 0.5 | 0.23617
| Std Dev. |  | 0.019408 | 0.062849 | 0.054772 | 0.019408 | 0.020412 | 0.11212 |  | 0.094657 | 0.032711 | 0.040825 | 0.040825 | 0.030111 | 0 | 0.11043
| Rel.Std.Dev. |  | 3.415% | 35.91% | 15.65% | 2.994% | 4.359% | 6.156% |  | 12.62% | 21.1% | 6.62% | 7.902% | 6.063% | 0% | 52.01%
| PDM3 |  | 33.65% | -58.85% | -17.7% | 52.46% | 10.13% | 328.3% |  | 76.37% | -63.55% | 45.01% | 21.5% | 16.79% | 17.58% | -50.07%
| Z-Score (Absolute) |  | 0.09 | 0.9 | NA | 0.29 | 0.16 | 3.23 | 4.94 | 0.55 | 0.95 | NA | NA | 0.09 | NA | 0.8
Results from laboratories 3, 20, 21 and 23 were removed due to their 0.1 ppm reading resolution.
| Analytical results for Tb in OREAS 135 (Certified Value 0.77 ppm) | [24 empty] | Certified
Tb | Round | Replicate | 01: Lab; 02: Lab; 03: Lab; 04: Lab; 05: Lab; 06: Lab; 07: Lab; 08: Lab; 09: Lab; 10: Lab |  |  | 1
| No | No | 01: 01; 02: 02; 03: 04; 04: 14; 05: 17; 06: 18; 07: 20; 08: 21; 09: 22; 10: 23 |  |  | ppm
|  |  | 01: 4A*OES/MS; 02: 4A*OES/MS; 03: 4A*OES/MS; 04: 4A*MS; 05: 4A*MS; 06: 4A*MS; 07: 4A*MS; 08: 4A*MS; 09: 4A*OES/MS; 10: 4A*MS |  |  | 2
3
| 1 | 1 | 01: 0.76; 02: 0.72; 03: 0.8; 04: 0.9673; 05: 0.87; 06: 0.63; 07: 0.76; 08: 0.76; 09: 0.7; 10: 0.7 |  |  | 1
| 1 | 2 | 01: 0.75; 02: 0.73; 03: 0.81; 04: 0.96; 05: 0.85; 06: 0.63; 07: 0.78; 08: 0.76; 09: 0.72; 10: 0.8 |  |  | 10
| 1 | 3 | 01: 0.79; 02: 0.72; 03: 0.77; 04: 0.9214; 05: 0.84; 06: 0.63; 07: 0.8; 08: 0.76; 09: 0.72; 10: 0.7 |  |  | 16
| 1 | 4 | 01: 0.76; 02: 0.71; 03: 0.76; 04: 0.9169; 05: 0.88; 06: 0.61; 07: 0.78; 08: 0.76; 09: 0.72; 10: 0.7 |  |  | 0.76976
| 1 | 5 | 01: 0.82; 02: 0.75; 03: 0.76; 04: 0.9714; 05: 0.87; 06: 0.63; 07: 0.72; 08: 0.76; 09: 0.72; 10: 0.7 |  |  | 47
| 1 | 6 | 01: 0.77; 02: 0.72; 03: 0.81; 04: 0.9563; 05: 0.91; 06: 0.63; 07: 0.74; 08: 0.82; 09: 0.71; 10: 0.7
| Mean |  | 01: 0.775; 02: 0.725; 03: 0.785; 04: 0.94888; 05: 0.87; 06: 0.62667; 07: 0.76333; 08: 0.77; 09: 0.715; 10: 0.71667
| Median |  | 01: 0.765; 02: 0.72; 03: 0.785; 04: 0.95815; 05: 0.87; 06: 0.63; 07: 0.77; 08: 0.76; 09: 0.72; 10: 0.7
| Std Dev. |  | 01: 0.025884; 02: 0.013784; 03: 0.02429; 04: 0.023677; 05: 0.024495; 06: 0.008165; 07: 0.029439; 08: 0.024495; 09: 0.0083666; 10: 0.040825
| Rel.Std.Dev. |  | 01: 3.34%; 02: 1.901%; 03: 3.094%; 04: 2.495%; 05: 2.816%; 06: 1.303%; 07: 3.857%; 08: 3.181%; 09: 1.17%; 10: 5.696%
| PDM3 |  | 01: 0.6805%; 02: -5.815%; 03: 1.98%; 04: 23.27%; 05: 13.02%; 06: -18.59%; 07: -0.8351%; 08: 0.03093%; 09: -7.114%; 10: -6.898%
| Z-Score (Absolute) |  | 01: 0.07; 02: 0.67; 03: 0.22; 04: 2.68; 05: 1.5; 06: 2.15; 07: 0.1; 08: 0; 09: 0.82; 10: NA
Results from laboratory 23 were removed due to their 0.1 ppm reading resolution.
| Analytical results for Te in OREAS 135 (Indicative Value 0.23 ppm) | [24 empty] | Indicative
Te | Round | Replicate | Lab | Lab | Lab | Lab | Lab | Lab | Lab | Lab | Lab | Lab | Lab | Lab | Lab | Lab | Lab | [8 empty] | 1
| No | No | 01 | 02 | 03 | 04 | 10 | 11 | 14 | 17 | 18 | 19 | 20 | 21 | 22 | 23 | 24 | [8 empty] | ppm
|  |  | 4A*OES/MS | 4A*OES/MS | 4A*MS | 4A*OES/MS | 4A*MS | 4A*MS | 4A*MS | 4A*MS | 4A*MS | 4A*OES | 4A*MS | 4A*MS | 4A*OES/MS | 4A*MS | 4A*OES/MS | [8 empty] | 2
2
| 1 | 1 | 0.22 | 0.35 | 1.7 | 0.19 | 0.2 | < 0.2 | 0.2743 | 0.2 | 0.2 | < 5 | 0.2 | 0.2 | 0.18 | 0.2 | 0.25305 | [8 empty] | 1
| 1 | 2 | 0.22 | 0.36 | < 0.5 | 0.12 | 0.3 | < 0.2 | 0.2736 | 0.2 | 0.2 | < 5 | 0.2 | < 0.2 | 0.19 | 0.2 | 0.2525 | [8 empty] | 3
| 1 | 3 | 0.21 | 0.28 | < 0.5 | 0.09 | < 0.2 | < 0.2 | 0.2671 | 0.2 | 0.2 | < 5 | 0.2 | < 0.2 | 0.19 | 0.2 | 0.19645 | [8 empty] | 16
| 1 | 4 | 0.23 | 0.34 | < 0.5 | 0.09 | < 0.2 | 0.25088 | 0.2807 | 0.2 | 0.2 | < 5 | 0.2 | 0.2 | 0.18 | 0.2 | 0.23835 | [8 empty] | 0.23149
| 1 | 5 | 0.24 | 0.26 | < 0.5 | 0.19 | < 0.2 | < 0.2 | 0.2821 | 0.1 | 0.2 | < 5 | 0.2 | 0.2 | 0.2 | 0.2 | 0.13907 | [8 empty] | 9
| 1 | 6 | 0.2 | 0.18 | < 0.5 | 0.23 | < 0.2 | < 0.2 | 0.27 | 0.2 | 0.2 | < 5 | 0.2 | 0.2 | 0.2 | 0.2 | 0.25099
| Mean |  | 0.22 | 0.295 | 1.7 | 0.15167 | 0.25 | 0.25088 | 0.27463 | 0.18333 | 0.2 |  | 0.2 | 0.2 | 0.19 | 0.2 | 0.22174
| Median |  | 0.22 | 0.31 | 1.7 | 0.155 | 0.25 | 0.25088 | 0.27395 | 0.2 | 0.2 |  | 0.2 | 0.2 | 0.19 | 0.2 | 0.24467
| Std Dev. |  | 0.014142 | 0.06921 |  | 0.05947 | 0.070711 |  | 0.0058644 | 0.040825 | 3.0405e-17 |  | 3.0405e-17 | 0 | 0.0089443 | 3.0405e-17 | 0.045895
| Rel.Std.Dev. |  | 6.428% | 23.46% |  | 39.21% | 28.28% |  | 2.135% | 22.27% | 1.52e-14% |  | 1.52e-14% | 0% | 4.708% | 1.52e-14% | 20.7%
| PDM3 |  | -4.965% | 27.43% | 634.4% | -34.48% | 7.995% | 8.375% | 18.64% | -20.8% | -13.6% |  | -13.6% | -13.6% | -17.92% | -13.6% | -4.215%
| Z-Score (Absolute) |  | 0.02 | 0.71 | 2.6 | 0.67 | NA | 0.93 | 0.51 | NA | NA | 21.92 | NA | NA | 0.31 | NA | 0
Results from laboratories 10, 17, 18, 20, 21 and 23 were removed due to their 0.1 ppm reading resolution.
| Analytical results for Th in OREAS 135 (Certified Value 9.34 ppm) | [24 empty] | Certified
Th | Round | Replicate | Lab | Lab | Lab | Lab | Lab | Lab | Lab | Lab | Lab | Lab | Lab | Lab | Lab | Lab | Lab | Lab | Lab | Lab | Lab |  |  |  |  | 1
| No | No | 01 | 02 | 03 | 04 | 05 | 06 | 07 | 08 | 09 | 10 | 11 | 14 | 17 | 18 | 20 | 21 | 22 | 23 | 24 |  |  |  |  | ppm
|  |  | 4A*OES/MS | 4A*OES/MS | 4A*MS | 4A*OES/MS | 4A*OES | 4A*OES | 4A*OES | 4A*OES | 4A*OES | 4A*MS | 4A*MS | 4A*MS | 4A*MS | 4A*MS | 4A*MS | 4A*MS | 4A*OES/MS | 4A*MS | 4A*OES/MS |  |  |  |  | 2
2
| 1 | 1 | 10.7 | 5.65 | 6.5 | 9.6 | < 50 | < 50 | < 50 | < 50 | < 50 | 11.48 | 9.4124 | 9.695 | 10 | 10.6 | 11.4 | 7.7 | 10.7 | 7 | 8.6961 |  |  |  |  | 1
| 1 | 2 | 10.3 | 5.84 | 6.2 | 9.8 | < 50 | < 50 | < 50 | < 50 | < 50 | 11.01 | 9.4716 | 9.7739 | 9.69 | 11.4 | 11 | 8 | 10.6 | 7.2 | 5.7091 |  |  |  |  | 0
| 1 | 3 | 10.8 | 4.04 | 6.1 | 10.2 | < 50 | < 50 | < 50 | < 50 | < 50 | 11.46 | 9.9734 | 9.7265 | 10.3 | 11.1 | 11 | 7.3 | 11 | 4.9 | 5.1573 |  |  |  |  | 16
| 1 | 4 | 10.8 | 5.02 | 5.9 | 9.4 | < 50 | < 50 | < 50 | < 50 | < 50 | 10.81 | 10.0155 | 9.719 | 10.1 | 11.1 | 11.2 | 8.5 | 10.4 | 8.8 | 5.9561 |  |  |  |  | 9.3448
| 1 | 5 | 11.2 | 3.92 | 6.2 | 8.8 | < 50 | < 50 | < 50 | < 50 | < 50 | 10.96 | 9.8351 | 9.7532 | 10.2 | 10.8 | 10.7 | 8.1 | 10.5 | 8 | 4.5718 |  |  |  |  | 48
| 1 | 6 | 11.1 | 4.96 | 7 | 10 | < 50 | < 50 | < 50 | < 50 | < 50 | 11.19 | 10.012 | 9.7187 | 9.95 | 11.3 | 11 | 7.6 | 10.6 | 7.4 | 7.868
| Mean |  | 10.8167 | 4.905 | 6.3167 | 9.6333 | [5 empty] | 11.1517 | 9.7866 | 9.7311 | 10.04 | 11.05 | 11.05 | 7.8667 | 10.6333 | 7.2167 | 6.3264
| Median |  | 10.8 | 4.99 | 6.2 | 9.7 | [5 empty] | 11.1 | 9.9042 | 9.7228 | 10.05 | 11.1 | 11 | 7.85 | 10.6 | 7.3 | 5.8326
| Std Dev. |  | 0.31885 | 0.79548 | 0.38687 | 0.49666 | [5 empty] | 0.27491 | 0.27557 | 0.028084 | 0.21401 | 0.30166 | 0.23452 | 0.42269 | 0.20656 | 1.3091 | 1.6097
| Rel.Std.Dev. |  | 2.948% | 16.22% | 6.125% | 5.156% | [5 empty] | 2.465% | 2.816% | 0.2886% | 2.132% | 2.73% | 2.122% | 5.373% | 1.943% | 18.14% | 25.44%
| PDM3 |  | 15.75% | -47.51% | -32.4% | 3.088% | [5 empty] | 19.34% | 4.728% | 4.133% | 7.439% | 18.25% | 18.25% | -15.82% | 13.79% | -22.77% | -32.3%
| Z-Score (Absolute) |  | 0.04 | 1.4 | 1.05 | 0.24 | 3.5 | 3.5 | 3.5 | 3.5 | 3.5 | 0.13 | 0.21 | 0.22 | 0.14 | 0.1 | 0.1 | 0.67 | 0 | 0.83 | 1.05
| Analytical results for Ti in OREAS 135 (Certified Value 0.163 wt.%) | [24 empty] | Certified
Ti | Round | Replicate | Lab | Lab | Lab | Lab | Lab | Lab | Lab | Lab | Lab | Lab | Lab | Lab | Lab | Lab | Lab | Lab | Lab | Lab | Lab | Lab | Lab | Lab |  | 1
| No | No | 01 | 02 | 03 | 04 | 05 | 06 | 07 | 08 | 09 | 10 | 11 | 13 | 14 | 16 | 17 | 18 | 19 | 20 | 21 | 22 | 23 | 24 |  | wt.%
|  |  | 4A*OES/MS | 4A*OES/MS | 4A*MS | 4A*OES/MS | 4A*OES | 4A*OES | 4A*OES | 4A*OES | 4A*OES | 4A*MS | 4A*MS | 4A*OES | 4A*OES | 4A*OES | 4A*OES | 4A*OES | 4A*OES | 4A*OES | 4A*OES | 4A*OES/MS | 4A*OES | 4A*OES/MS |  | 3
3
| 1 | 1 | 0.13 | 0.1606 | 0.157 | 0.2 | 0.16 | 0.17 | 0.16 | 0.16 | 0.16 | 0.1632 | 0.1676 | 0.151 | 0.14804 | 0.16151 | 0.168 | 0.122 | 0.14 | 0.2 | 0.175 | 0.148 | 0.209 | 0.13687 |  | 1
| 1 | 2 | 0.12 | 0.1801 | 0.15 | 0.2 | 0.16 | 0.17 | 0.16 | 0.16 | 0.16 | 0.1634 | 0.1666 | 0.151 | 0.14321 | 0.15686 | 0.171 | 0.139 | 0.14 | 0.2 | 0.19 | 0.151 | 0.211 | 0.098975 |  | 0
| 1 | 3 | 0.13 | 0.1664 | 0.147 | 0.2 | 0.16 | 0.17 | 0.16 | 0.16 | 0.16 | 0.1684 | 0.16096 | 0.152 | 0.14743 | 0.173 | 0.173 | 0.12 | 0.14 | 0.2 | 0.18 | 0.157 | 0.21 | 0.078398 |  | 16
| 1 | 4 | 0.13 | 0.1758 | 0.152 | 0.2 | 0.16 | 0.17 | 0.16 | 0.16 | 0.16 | 0.173 | 0.16357 | 0.155 | 0.14703 | 0.17419 | 0.171 | 0.111 | 0.14 | 0.2 | 0.18 | 0.158 | 0.217 | 0.13174 |  | 0.16297
| 1 | 5 | 0.13 | 0.1745 | 0.153 | 0.19 | 0.16 | 0.17 | 0.16 | 0.16 | 0.16 | 0.1639 | 0.16302 | 0.151 | 0.14605 | 0.16805 | 0.165 | 0.104 | 0.15 | 0.2 | 0.185 | 0.155 | 0.222 | 0.13244 |  | 49
| 1 | 6 | 0.13 | 0.1791 | 0.158 | 0.19 | 0.16 | 0.17 | 0.16 | 0.16 | 0.16 | 0.1701 | 0.16752 | 0.15 | 0.14206 | 0.17134 | 0.171 | 0.117 | 0.14 | 0.2 | 0.185 | 0.156 | 0.225 | 0.14195
| Mean |  | 0.12833 | 0.17275 | 0.15283 | 0.19667 | 0.16 | 0.17 | 0.16 | 0.16 | 0.16 | 0.167 | 0.16488 | 0.15167 | 0.14564 | 0.16749 | 0.16983 | 0.11883 | 0.14167 | 0.2 | 0.1825 | 0.15417 | 0.21567 | 0.12006
| Median |  | 0.13 | 0.17515 | 0.1525 | 0.2 | 0.16 | 0.17 | 0.16 | 0.16 | 0.16 | 0.16615 | 0.16508 | 0.151 | 0.14654 | 0.16969 | 0.171 | 0.1185 | 0.14 | 0.2 | 0.1825 | 0.1555 | 0.214 | 0.13209
| Std Dev. |  | 0.0040825 | 0.0076767 | 0.0041673 | 0.005164 | 0 | 0 | 0 | 0 | 0 | 0.0041129 | 0.0027527 | 0.0017512 | 0.0024392 | 0.0069142 | 0.0028577 | 0.011856 | 0.0040825 | 3.0405e-17 | 0.005244 | 0.0038687 | 0.0067429 | 0.025423
| Rel.Std.Dev. |  | 3.181% | 4.444% | 2.727% | 2.626% | 0% | 0% | 0% | 0% | 0% | 2.463% | 1.67% | 1.155% | 1.675% | 4.128% | 1.683% | 9.977% | 2.882% | 1.52e-14% | 2.873% | 2.509% | 3.127% | 21.18%
| PDM3 |  | -21.25% | 6% | -6.221% | 20.67% | -1.824% | 4.312% | -1.824% | -1.824% | -1.824% | 2.471% | 1.169% | -6.937% | -10.64% | 2.773% | 4.21% | -27.08% | -13.07% | 22.72% | 11.98% | -5.403% | 32.33% | -26.33%
| Z-Score (Absolute) |  | NA | 0.44 | 0.67 | NA | NA | NA | NA | NA | NA | 0.12 | 0 | 0.74 | 1.08 | 0.15 | 0.28 | 2.58 | NA | NA | 0.99 | 0.6 | 2.84 | 2.51
Results from laboratories 1, 4, 5, 6, 7, 8, 9, 19 and 20 were removed due to their 0.01 ppm reading resolution.
| Analytical results for Tl in OREAS 135 (Certified Value 33.8 ppm) | [24 empty] | Certified
Tl | Round | Replicate | Lab | Lab | Lab | Lab | Lab | Lab | Lab | Lab | Lab | Lab | Lab | Lab | Lab | Lab | Lab | Lab | Lab | Lab | Lab | Lab |  |  |  | 1
| No | No | 01 | 02 | 03 | 04 | 05 | 06 | 07 | 08 | 09 | 10 | 11 | 14 | 17 | 18 | 19 | 20 | 21 | 22 | 23 | 24 |  |  |  | ppm
|  |  | 4A*OES/MS | 4A*OES/MS | 4A*MS | 4A*OES/MS | 4A*OES | 4A*OES | 4A*OES | 4A*OES | 4A*OES | 4A*MS | 4A*MS | 4A*MS | 4A*MS | 4A*MS | 4A*OES | 4A*MS | 4A*MS | 4A*OES/MS | 4A*MS | 4A*OES/MS |  |  |  | 1
2
| 1 | 1 | 34.7 | 39 | 35.7 | 35.25 | < 50 | < 50 | 50 | < 50 | < 50 | 38.33 | 35.6265 | 33.127 | 34.4 | 31.8 | 25 | 31.9 | 31.4 | 34 | 32.5 | 30.7407 |  |  |  | 1
| 1 | 2 | 33.3 | 41.59 | 35.2 | 35.85 | < 50 | < 50 | < 50 | < 50 | < 50 | 37.86 | 35.2969 | 34.39 | 34.1 | 31.5 | 27 | 31.3 | 33.5 | 35.3 | 32.2 | 27.1126 |  |  |  | 0
| 1 | 3 | 35.1 | 42.61 | 33.9 | 34.64 | 60 | < 50 | < 50 | < 50 | < 50 | 37.32 | 35.3125 | 33.624 | 34 | 31.1 | 23 | 32.8 | 33 | 35.8 | 32.9 | 22.9248 |  |  |  | 16
| 1 | 4 | 34 | 42.02 | 35.4 | 35.04 | 50 | < 50 | < 50 | < 50 | < 50 | 38 | 35.0191 | 33.371 | 34.3 | 31.1 | 27 | 32.6 | 34 | 33.9 | 32.4 | 27.6324 |  |  |  | 33.831
| 1 | 5 | 35.2 | 42.56 | 35.7 | 33.56 | 90 | < 50 | < 50 | < 50 | < 50 | 38.07 | 34.8015 | 33.329 | 33.7 | 31 | 28 | 29.4 | 33.6 | 34.9 | 32.1 | 26.8742 |  |  |  | 50
| 1 | 6 | 34.1 | 42.22 | 36.2 | 34.64 | < 50 | < 50 | < 50 | < 50 | < 50 | 37.93 | 35.7304 | 33.815 | 34.7 | 31.3 | 25 | 32.4 | 34.5 | 35.2 | 32.2 | 28.9157
| Mean |  | 34.4 | 41.6667 | 35.35 | 34.83 | 66.6667 |  | 50 |  |  | 37.9183 | 35.2978 | 33.6093 | 34.2 | 31.3 | 25.8333 | 31.7333 | 33.3333 | 34.85 | 32.3833 | 27.3667
| Median |  | 34.4 | 42.12 | 35.55 | 34.84 | 60 |  | 50 |  |  | 37.965 | 35.3047 | 33.4975 | 34.2 | 31.2 | 26 | 32.15 | 33.55 | 35.05 | 32.3 | 27.3725
| Std Dev. |  | 0.73212 | 1.3591 | 0.78677 | 0.76759 | 20.8167 |  |  |  |  | 0.33487 | 0.35194 | 0.45166 | 0.34641 | 0.30332 | 1.8348 | 1.2644 | 1.0727 | 0.75565 | 0.29269 | 2.6035
| Rel.Std.Dev. |  | 2.128% | 3.262% | 2.226% | 2.204% | 31.22% |  |  |  |  | 0.8831% | 0.9971% | 1.344% | 1.013% | 0.9691% | 7.103% | 3.984% | 3.218% | 2.168% | 0.9038% | 9.514%
| PDM3 |  | 1.682% | 23.16% | 4.49% | 2.953% | 97.06% |  | 47.79% |  |  | 12.08% | 4.336% | -0.6551% | 1.091% | -7.481% | -23.64% | -6.2% | -1.471% | 3.012% | -4.279% | -19.11%
| Z-Score (Absolute) |  | 0.31 | 3.12 | 0.67 | 0.47 | NA | 3.34 | NA | 3.34 | 3.34 | 1.67 | 0.65 | 0 | 0.23 | 0.89 | NA | 0.73 | 0.11 | 0.48 | 0.47 | 2.42
Results from laboratories 5 and 7 were removed due to their 10 ppm reading resolution.
| Analytical results for Tm in OREAS 135 (Certified Value 0.3 ppm) | [24 empty] | Certified
Tm | Round | Replicate | 01: Lab; 02: Lab; 03: Lab; 04: Lab; 05: Lab; 06: Lab; 07: Lab; 08: Lab |  |  |  | 1
| No | No | 01: 02; 02: 04; 03: 14; 04: 17; 05: 20; 06: 21; 07: 22; 08: 23 |  |  |  | ppm
|  |  | 01: 4A*OES/MS; 02: 4A*OES/MS; 03: 4A*MS; 04: 4A*MS; 05: 4A*MS; 06: 4A*MS; 07: 4A*OES/MS; 08: 4A*MS |  |  |  | 2
3
| 1 | 1 | 01: 0.29; 02: 0.31; 03: 0.3419; 04: 0.33; 05: 0.32; 06: 0.35; 07: 0.29; 08: 0.3 |  |  |  | 1
| 1 | 2 | 01: 0.28; 02: 0.28; 03: 0.3645; 04: 0.31; 05: 0.32; 06: 0.3; 07: 0.3; 08: 0.3 |  |  |  | 12
| 1 | 3 | 01: 0.28; 02: 0.3; 03: 0.3534; 04: 0.31; 05: 0.34; 06: 0.3; 07: 0.3; 08: 0.3 |  |  |  | 16
| 1 | 4 | 01: 0.27; 02: 0.31; 03: 0.3387; 04: 0.31; 05: 0.34; 06: 0.25; 07: 0.29; 08: 0.3 |  |  |  | 0.30333
| 1 | 5 | 01: 0.3; 02: 0.3; 03: 0.3568; 04: 0.31; 05: 0.36; 06: 0.25; 07: 0.29; 08: 0.3 |  |  |  | 51
| 1 | 6 | 01: 0.29; 02: 0.3; 03: 0.3544; 04: 0.32; 05: 0.32; 06: 0.3; 07: 0.3; 08: 0.3
| Mean |  | 01: 0.285; 02: 0.3; 03: 0.35162; 04: 0.315; 05: 0.33333; 06: 0.29167; 07: 0.295; 08: 0.3
| Median |  | 01: 0.285; 02: 0.3; 03: 0.3539; 04: 0.31; 05: 0.33; 06: 0.3; 07: 0.295; 08: 0.3
| Std Dev. |  | 01: 0.010488; 02: 0.010954; 03: 0.0096439; 04: 0.0083666; 05: 0.01633; 06: 0.037639; 07: 0.0054772; 08: 0
| Rel.Std.Dev. |  | 01: 3.68%; 02: 3.651%; 03: 2.743%; 04: 2.656%; 05: 4.899%; 06: 12.9%; 07: 1.857%; 08: 0%
| PDM3 |  | 01: -6.044%; 02: -1.099%; 03: 15.92%; 04: 3.846%; 05: 9.89%; 06: -3.846%; 07: -2.747%; 08: -1.099%
| Z-Score (Absolute) |  | 01: 0.67; 02: 0; 03: 2.32; 04: 0.67; 05: 1.5; 06: 0.37; 07: 0.22; 08: NA
Results from laboratory 23 were removed due to their 0.1 ppm reading resolution.
| Analytical results for U in OREAS 135 (Certified Value 9.86 ppm) | [24 empty] | Certified
U | Round | Replicate | Lab | Lab | Lab | Lab | Lab | Lab | Lab | Lab | Lab | Lab | Lab | Lab | Lab | Lab | Lab | Lab | Lab | Lab | Lab | Lab |  |  |  | 1
| No | No | 01 | 02 | 03 | 04 | 05 | 06 | 07 | 08 | 09 | 10 | 11 | 14 | 17 | 18 | 19 | 20 | 21 | 22 | 23 | 24 |  |  |  | ppm
|  |  | 4A*OES/MS | 4A*OES/MS | 4A*MS | 4A*OES/MS | 4A*OES | 4A*OES | 4A*OES | 4A*OES | 4A*OES | 4A*MS | 4A*MS | 4A*MS | 4A*MS | 4A*MS | 4A*OES | 4A*MS | 4A*MS | 4A*OES/MS | 4A*MS | 4A*OES/MS |  |  |  | 2
3
| 1 | 1 | 9.4 | 10.3 | 10.4 | 9.56 | < 50 | < 50 | < 50 | < 50 | < 50 | 12.54 | 9.6167 | 10.5221 | 10.2 | 9.49 | < 10 | 9.6 | 9.1 | 10.7 | 9.4 | 8.4996 |  |  |  | 1
| 1 | 2 | 9.2 | 9.9 | 9.8 | 10.08 | < 50 | < 50 | < 50 | < 50 | < 50 | 11.75 | 9.472 | 10.6483 | 10.3 | 9.41 | < 10 | 9.5 | 9.1 | 11 | 10.2 | 8.722 |  |  |  | 0
| 1 | 3 | 9.7 | 9.7 | 9.9 | 10.12 | < 50 | < 50 | < 50 | < 50 | < 50 | 12.03 | 9.8153 | 10.6512 | 10.4 | 9.84 | < 10 | 9.6 | 9.2 | 10.6 | 10.3 | 7.9147 |  |  |  | 16
| 1 | 4 | 9.3 | 10 | 10.1 | 9.39 | < 50 | < 50 | < 50 | < 50 | < 50 | 11.43 | 9.9583 | 10.4694 | 10.1 | 9.12 | < 10 | 9.5 | 9.1 | 10.3 | 9.7 | 8.5232 |  |  |  | 9.8623
| 1 | 5 | 9.7 | 9.98 | 9.9 | 9.3 | < 50 | < 50 | < 50 | < 50 | < 50 | 11.96 | 9.3954 | 10.4707 | 11 | 8.92 | < 10 | 9.3 | 9.6 | 10.3 | 9.7 | 8.0927 |  |  |  | 52
| 1 | 6 | 8.9 | 10.1 | 11.4 | 10.16 | < 50 | < 50 | < 50 | < 50 | < 50 | 11.92 | 9.82 | 10.3096 | 10.7 | 9.35 | < 10 | 9.4 | 9.6 | 10.7 | 9.7 | 8.2785
| Mean |  | 9.3667 | 9.9967 | 10.25 | 9.7683 | [5 empty] | 11.9383 | 9.6796 | 10.5119 | 10.45 | 9.355 |  | 9.4833 | 9.2833 | 10.6 | 9.8333 | 8.3385
| Median |  | 9.35 | 9.99 | 10 | 9.82 | [5 empty] | 11.94 | 9.716 | 10.4964 | 10.35 | 9.38 |  | 9.5 | 9.15 | 10.65 | 9.7 | 8.389
| Std Dev. |  | 0.30768 | 0.20017 | 0.60249 | 0.39499 | [5 empty] | 0.36471 | 0.22075 | 0.12849 | 0.33912 | 0.31653 |  | 0.1169 | 0.24833 | 0.26833 | 0.34448 | 0.30025
| Rel.Std.Dev. |  | 3.285% | 2.002% | 5.878% | 4.044% | [5 empty] | 3.055% | 2.281% | 1.222% | 3.245% | 3.384% |  | 1.233% | 2.675% | 2.531% | 3.503% | 3.601%
| PDM3 |  | -5.026% | 1.362% | 3.931% | -0.9533% | [5 empty] | 21.05% | -1.853% | 6.586% | 5.959% | -5.144% |  | -3.843% | -5.871% | 7.479% | -0.2942% | -15.45%
| Z-Score (Absolute) |  | 0.67 | 0.11 | 0.11 | 0.31 | 13.16 | 13.16 | 13.16 | 13.16 | 13.16 | 1.61 | 0.39 | 0.34 | 0.29 | 0.68 | 4.53 | 0.57 | 0.74 | 0.42 | 0.26 | 1.58
| Analytical results for V in OREAS 135 (Certified Value 74 ppm) | [24 empty] | Certified
V | Round | Replicate | Lab | Lab | Lab | Lab | Lab | Lab | Lab | Lab | Lab | Lab | Lab | Lab | Lab | Lab | Lab | Lab | Lab | Lab | Lab | Lab | Lab | Lab |  | 1
| No | No | 01 | 02 | 03 | 04 | 05 | 06 | 07 | 08 | 09 | 10 | 11 | 13 | 14 | 16 | 17 | 18 | 19 | 20 | 21 | 22 | 23 | 24 |  | ppm
|  |  | 4A*OES/MS | 4A*OES/MS | 4A*MS | 4A*OES/MS | 4A*OES | 4A*OES | 4A*OES | 4A*OES | 4A*OES | 4A*MS | 4A*MS | 4A*OES | 4A*OES | 4A*OES | 4A*OES | 4A*OES | 4A*OES | 4A*OES | 4A*OES | 4A*OES/MS | 4A*MS | 4A*OES/MS |  | 0
1
| 1 | 1 | 73 | 71 | 72 | 80 | 70 | 70 | 80 | 80 | 70 | 81 | 71.4865 | 74 | 66.3044 | 141.7039 | 70 | 81 | 67 | 75 | 80 | 71 | 74 | 70.683 |  | 1
| 1 | 2 | 73 | 79 | 73 | 82 | 80 | 80 | 80 | 80 | 70 | 79 | 72.9217 | 74 | 66.1511 | 136.8209 | 69 | 80 | 71 | 70 | 75 | 75 | 74 | 60.7168 |  | 0
| 1 | 3 | 72 | 74 | 70 | 80 | 70 | 70 | 80 | 80 | 70 | 80 | 70.4584 | 76 | 66.4405 | 142.3824 | 69 | 88 | 70 | 75 | 75 | 77 | 74 | 52.1275 |  | 16
| 1 | 4 | 73 | 79 | 72 | 81 | 80 | 70 | 80 | 70 | 70 | 82 | 70.5719 | 75 | 66.0993 | 147.9689 | 71 | 77 | 69 | 75 | 80 | 73 | 74 | 64.7247 |  | 73.7656
| 1 | 5 | 75 | 79 | 71 | 78 | 80 | 70 | 70 | 80 | 70 | 77 | 70.2255 | 75 | 66.8478 | 140.6998 | 69 | 80 | 71 | 70 | 80 | 74 | 74 | 68.6929 |  | 53
| 1 | 6 | 74 | 78 | 73 | 79 | 80 | 70 | 80 | 70 | 70 | 78 | 72.402 | 75 | 66.7973 | 147.5001 | 72 | 80 | 70 | 70 | 75 | 77 | 74 | 72.1767
| Mean |  | 73.3333 | 76.6667 | 71.8333 | 80 | 76.6667 | 71.6667 | 78.3333 | 76.6667 | 70 | 79.5 | 71.3443 | 74.8333 | 66.4401 | 142.846 | 70 | 81 | 69.6667 | 72.5 | 77.5 | 74.5 | 74 | 64.8536
| Median |  | 73 | 78.5 | 72 | 80 | 80 | 70 | 80 | 80 | 70 | 79.5 | 71.0292 | 75 | 66.3725 | 142.0432 | 69.5 | 80 | 70 | 72.5 | 77.5 | 74.5 | 74 | 66.7088
| Std Dev. |  | 1.0328 | 3.3862 | 1.169 | 1.4142 | 5.164 | 4.0825 | 4.0825 | 5.164 | 0 | 1.8708 | 1.119 | 0.75277 | 0.31996 | 4.2505 | 1.2649 | 3.6878 | 1.5055 | 2.7386 | 2.7386 | 2.3452 | 0 | 7.5025
| Rel.Std.Dev. |  | 1.408% | 4.417% | 1.627% | 1.768% | 6.736% | 5.696% | 5.212% | 6.736% | 0% | 2.353% | 1.568% | 1.006% | 0.4816% | 2.976% | 1.807% | 4.553% | 2.161% | 3.777% | 3.534% | 3.148% | 0% | 11.57%
| PDM3 |  | -0.586% | 3.933% | -2.619% | 8.452% | 3.933% | -2.845% | 6.192% | 3.933% | -5.105% | 7.774% | -3.282% | 1.447% | -9.931% | 93.65% | -5.105% | 9.807% | -5.557% | -1.716% | 5.062% | 0.9956% | 0.3177% | -12.08%
| Z-Score (Absolute) |  | 0.13 | 0.51 | 0.42 | 1.16 | NA | NA | NA | NA | NA | 1.06 | 0.51 | 0.16 | 1.46 | 13.26 | 0.77 | 1.35 | 0.83 | 0.29 | 0.67 | 0.1 | 0 | 1.76
Results from laboratories 5, 6, 7, 8 and 9 were removed due to their 10 ppm reading resolution.
| Analytical results for W in OREAS 135 (Certified Value 4.03 ppm) | [24 empty] | Certified
W | Round | Replicate | Lab | Lab | Lab | Lab | Lab | Lab | Lab | Lab | Lab | Lab | Lab | Lab | Lab | Lab | Lab | Lab | Lab | Lab | Lab | Lab | Lab |  |  | 1
| No | No | 01 | 02 | 03 | 04 | 05 | 06 | 07 | 08 | 09 | 10 | 11 | 13 | 14 | 17 | 18 | 19 | 20 | 21 | 22 | 23 | 24 |  |  | ppm
|  |  | 4A*OES/MS | 4A*OES/MS | 4A*MS | 4A*OES/MS | 4A*OES | 4A*OES | 4A*OES | 4A*OES | 4A*OES | 4A*MS | 4A*MS | 4A*OES | 4A*MS | 4A*MS | 4A*MS | 4A*OES | 4A*MS | 4A*MS | 4A*OES/MS | 4A*MS | 4A*OES/MS |  |  | 2
3
| 1 | 1 | 4.2 | 3.2 | 3.6 | 4.7 | < 50 | < 50 | < 50 | 50 | < 50 | 4.3 | 3.8353 | < 10 | 5.3375 | 3.7 | 4.1 | < 10 | 4 | 3.5 | 3.9 | 5.6 | 3.6728 |  |  | 1
| 1 | 2 | 4.2 | 3.6 | 4 | 4.42 | < 50 | < 50 | < 50 | < 50 | < 50 | 4.3 | 4.5487 | < 10 | 5.384 | 3.9 | 4.3 | < 10 | 4 | 4 | 4 | 4.6 | 1.4224 |  |  | 0
| 1 | 3 | 4.4 | 3.3 | 3.9 | 4.28 | < 50 | < 50 | < 50 | 60 | < 50 | 4.3 | 4.3724 | < 10 | 5.3947 | 4 | 4.6 | < 10 | 4.5 | 3.5 | 4.1 | 4.4 | 0.69809 |  |  | 16
| 1 | 4 | 4.2 | 3.2 | 3.7 | 4.3 | 50 | < 50 | < 50 | 50 | < 50 | 4.4 | 3.8378 | < 10 | 5.4128 | 3.7 | 4.1 | < 10 | 4 | 3.5 | 4 | 5.5 | 2.0404 |  |  | 4.0294
| 1 | 5 | 4.5 | 3.4 | 3.6 | 4.22 | < 50 | < 50 | < 50 | 60 | < 50 | 4.5 | 4.0821 | < 10 | 5.4604 | 3.6 | 4.2 | < 10 | 4 | 3.5 | 4.1 | 4.7 | 2.6631 |  |  | 54
| 1 | 6 | 4.5 | 3.6 | 3.8 | 4.38 | < 50 | 60 | < 50 | 60 | < 50 | 4.1 | 3.991 | < 10 | 5.4472 | 3.7 | 4.2 | < 10 | 4 | 3.5 | 3.9 | 5 | 4.545
| Mean |  | 4.3333 | 3.3833 | 3.7667 | 4.3833 | 50 | 60 |  | 56 |  | 4.3167 | 4.1112 |  | 5.4061 | 3.7667 | 4.25 |  | 4.0833 | 3.5833 | 4 | 4.9667 | 2.507
| Median |  | 4.3 | 3.35 | 3.75 | 4.34 | 50 | 60 |  | 60 |  | 4.3 | 4.0365 |  | 5.4038 | 3.7 | 4.2 |  | 4 | 3.5 | 4 | 4.85 | 2.3517
| Std Dev. |  | 0.15055 | 0.18348 | 0.1633 | 0.17084 |  |  |  | 5.4772 |  | 0.13292 | 0.29185 |  | 0.044739 | 0.15055 | 0.18708 |  | 0.20412 | 0.20412 | 0.089443 | 0.49261 | 1.4285
| Rel.Std.Dev. |  | 3.474% | 5.423% | 4.335% | 3.898% |  |  |  | 9.781% |  | 3.079% | 7.099% |  | 0.8276% | 3.997% | 4.402% |  | 4.999% | 5.696% | 2.236% | 9.918% | 56.98%
| PDM3 |  | 7.543% | -16.03% | -6.521% | 8.784% | 1141% | 1389% |  | 1290% |  | 7.129% | 2.03% |  | 34.17% | -6.521% | 5.475% |  | 1.338% | -11.07% | -0.7298% | 23.26% | -37.78%
| Z-Score (Absolute) |  | 0.06 | 1.01 | 0.58 | 0.11 | 27.97 | NA | 23.28 | NA | 23.28 | 0.04 | 0.19 | 0.81 | 1.26 | 0.58 | 0.04 | NA | 0.22 | 0.79 | 0.32 | 0.77 | 2
Results from laboratories 6, 8 and 19 were removed due to their 10 ppm reading resolution.
| Analytical results for Y in OREAS 135 (Certified Value 23.5 ppm) | [24 empty] | Certified
Y | Round | Replicate | Lab | Lab | Lab | Lab | Lab | Lab | Lab | Lab | Lab | Lab | Lab | Lab | Lab | Lab | Lab | Lab | [7 empty] | 1
| No | No | 01 | 02 | 03 | 04 | 10 | 11 | 13 | 14 | 17 | 18 | 19 | 20 | 21 | 22 | 23 | 24 | [7 empty] | ppm
|  |  | 4A*OES/MS | 4A*OES/MS | 4A*MS | 4A*OES/MS | 4A*MS | 4A*MS | 4A*OES | 4A*MS | 4A*MS | 4A*MS | 4A*OES | 4A*MS | 4A*MS | 4A*OES/MS | 4A*MS | 4A*OES/MS | [7 empty] | 1
2
| 1 | 1 | 24.3 | 20.1 | 23.6 | 23.07 | 24.64 | 22.618 | 28 | 28.1946 | 24.9 | 22.6 | 22 | 25.9 | 23 | 22.9 | 22.1 | 18.331 | [7 empty] | 1
| 1 | 2 | 23.7 | 22.4 | 24.9 | 23.27 | 24.32 | 22.5647 | 27 | 28.5437 | 24 | 24.8 | 22 | 25.6 | 23.5 | 23.8 | 22.2 | 18.6372 | [7 empty] | 0
| 1 | 3 | 24.5 | 21.2 | 24 | 22.91 | 24.07 | 22.9241 | 26 | 28.1123 | 23.3 | 21 | 22 | 25.4 | 23.4 | 24.3 | 22.1 | 17.1566 | [7 empty] | 16
| 1 | 4 | 24.3 | 23.5 | 23.2 | 22.75 | 23.73 | 22.0189 | 26 | 28.2461 | 24.4 | 24.1 | 22 | 25.5 | 23.5 | 23.1 | 21.9 | 17.7061 | [7 empty] | 23.4968
| 1 | 5 | 25.3 | 23.8 | 22.5 | 22.73 | 23.87 | 22.5464 | 27 | 28.2528 | 25.7 | 21 | 22 | 25.3 | 22.8 | 22.6 | 21.3 | 17.3715 | [7 empty] | 55
| 1 | 6 | 24.1 | 24.4 | 24.8 | 23.7 | 23.7 | 22.1005 | 28 | 28.2163 | 25.2 | 22.8 | 22 | 25.6 | 23.1 | 23.7 | 22.4 | 17.4332
| Mean |  | 24.3667 | 22.5667 | 23.8333 | 23.0717 | 24.055 | 22.4621 | 27 | 28.261 | 24.5833 | 22.7167 | 22 | 25.55 | 23.2167 | 23.4 | 22 | 17.7726
| Median |  | 24.3 | 22.95 | 23.8 | 22.99 | 23.97 | 22.5556 | 27 | 28.2312 | 24.65 | 22.7 | 22 | 25.55 | 23.25 | 23.4 | 22.1 | 17.5697
| Std Dev. |  | 0.53166 | 1.6573 | 0.93095 | 0.36891 | 0.36839 | 0.34135 | 0.89443 | 0.14745 | 0.86583 | 1.56 | 0 | 0.20736 | 0.29269 | 0.63875 | 0.37947 | 0.58641
| Rel.Std.Dev. |  | 2.182% | 7.344% | 3.906% | 1.599% | 1.531% | 1.52% | 3.313% | 0.5218% | 3.522% | 6.867% | 0% | 0.8116% | 1.261% | 2.73% | 1.725% | 3.3%
| PDM3 |  | 3.702% | -3.959% | 1.432% | -1.81% | 2.375% | -4.404% | 14.91% | 20.28% | 4.624% | -3.32% | -6.37% | 8.738% | -1.192% | -0.4122% | -6.37% | -24.36%
| Z-Score (Absolute) |  | 0.9 | 0.63 | 0.44 | 0.2 | 0.63 | 0.72 | NA | 4.19 | 1.08 | 0.5 | NA | 1.9 | 0.08 | 0.08 | 1.11 | 4.69
Results from laboratories 13 and 19 were removed due to their 1 ppm reading resolution.
| Analytical results for Yb in OREAS 135 (Certified Value 2.09 ppm) | [24 empty] | Certified
Yb | Round | Replicate | Lab | Lab | Lab | Lab | Lab | Lab | Lab | Lab | Lab | Lab | [13 empty] | 1
| No | No | 01 | 02 | 04 | 14 | 17 | 18 | 20 | 21 | 22 | 23 | [13 empty] | ppm
|  |  | 4A*OES/MS | 4A*OES/MS | 4A*OES/MS | 4A*MS | 4A*MS | 4A*MS | 4A*MS | 4A*MS | 4A*OES/MS | 4A*MS | [13 empty] | 2
3
| 1 | 1 | 2.1 | 2 | 2 | 2.2394 | 2.1 | 1.6 | 2.15 | 1.95 | 2.01 | 2 | [13 empty] | 1
| 1 | 2 | 2 | 2.1 | 1.98 | 2.2565 | 2 | 1.7 | 2.15 | 1.95 | 2.07 | 2.1 | [13 empty] | 13
| 1 | 3 | 2.1 | 2.1 | 1.99 | 2.2032 | 2 | 1.6 | 2.2 | 1.95 | 2.13 | 2 | [13 empty] | 16
| 1 | 4 | 2.1 | 2.3 | 1.99 | 2.1999 | 2 | 1.6 | 2.35 | 1.95 | 1.97 | 2.1 | [13 empty] | 2.0882
| 1 | 5 | 2.1 | 2.3 | 2.02 | 2.2247 | 2.1 | 1.6 | 2.3 | 2.05 | 2 | 2 | [13 empty] | 56
| 1 | 6 | 2.1 | 2.3 | 2.1 | 2.1915 | 2.1 | 1.6 | 2.15 | 2 | 2.13 | 2
| Mean |  | 2.0833 | 2.1833 | 2.0133 | 2.2192 | 2.05 | 1.6167 | 2.2167 | 1.975 | 2.0517 | 2.0333
| Median |  | 2.1 | 2.2 | 1.995 | 2.2139 | 2.05 | 1.6 | 2.175 | 1.95 | 2.04 | 2
| Std Dev. |  | 0.040825 | 0.13292 | 0.044572 | 0.025388 | 0.054772 | 0.040825 | 0.08756 | 0.041833 | 0.068823 | 0.05164
| Rel.Std.Dev. |  | 1.96% | 6.088% | 2.214% | 1.144% | 2.672% | 2.525% | 3.95% | 2.118% | 3.355% | 2.54%
| PDM3 |  | -0.2316% | 4.557% | -3.584% | 6.274% | -1.828% | -22.58% | 6.154% | -5.42% | -1.748% | -2.626%
| Z-Score (Absolute) |  | 0.39 | 1.58 | 0.45 | 2 | 0.01 | 5.17 | 1.97 | 0.9 | 0.01 | 0.21
| Analytical results for Zn in OREAS 135 (Certified Value 2.8 wt.%) | [24 empty] | Certified
Zn | Round | Replicate | Lab | Lab | Lab | Lab | Lab | Lab | Lab | Lab | Lab | Lab | Lab | Lab | Lab | Lab | Lab | Lab | Lab | Lab | Lab | Lab | Lab | Lab | Lab | 1
| No | No | 01 | 02 | 03 | 04 | 05 | 06 | 07 | 08 | 09 | 10 | 11 | 12 | 13 | 14 | 16 | 17 | 18 | 19 | 20 | 21 | 22 | 23 | 24 | wt.%
|  |  | 4A*AAS | 4A*OES/MS | 4A*OES | 4A*OES | 4A*OES | 4A*OES | 4A*OES | 4A*OES | 4A*OES | 4A*OES | 4A*OES | 4A*OES | 3A*AAS | 4A*OES | 4A*OES | 4A*AAS | 4A*OES | 4A*AAS | 4A*OES | 4A*OES | 4A*OES/MS | 4A*OES | 4A*OES/MS | 2
3
| 1 | 1 | 2.75 | 2.8 | 2.9 | 2.8058 | 2.87 | 2.82 | 2.81 | 2.68 | 2.75 | 2.7373 | 2.8326 | 2.7393 | 2.874 | 2.7867 | 3.2794 | 2.8 | 3.12 | 2.79 | 2.79 | 2.8 | 2.77 | 2.59 | 2.8973 | 1
| 1 | 2 | 2.78 | 2.9 | 2.84 | 2.8535 | 2.91 | 2.83 | 2.87 | 2.67 | 2.76 | 2.7373 | 2.8662 | 2.8594 | 2.857 | 2.76 | 3.2366 | 2.84 | 2.7 | 2.816 | 2.77 | 2.85 | 2.74 | 2.58 | 3.0051 | 0
| 1 | 3 | 2.81 | 2.8 | 2.89 | 2.6408 | 2.88 | 2.73 | 2.87 | 2.64 | 2.78 | 2.7811 | 2.8789 | 2.8487 | 2.805 | 2.804 | 3.2134 | 2.83 | 2.65 | 2.825 | 2.77 | 2.84 | 2.72 | 2.39 | 2.797 | 16
| 1 | 4 | 2.79 | 2.9 | 2.91 | 2.6358 | 2.87 | 2.8 | 2.86 | 2.71 | 2.79 | 2.781 | 2.8382 | 2.5932 | 2.822 | 2.7794 | 2.9329 | 2.78 | 2.61 | 2.732 | 2.78 | 2.77 | 2.73 | 2.53 | 2.9739 | 2.8006
| 1 | 5 | 2.76 | 2.8 | 2.96 | 2.7292 | 2.85 | 2.74 | 2.85 | 2.71 | 2.74 | 2.7574 | 2.8468 | 2.8008 | 2.818 | 2.7835 | 2.7768 | 2.88 | 2.88 | 2.767 | 2.8 | 2.81 | 2.75 | 2.47 | 2.7809 | 57
| 1 | 6 | 2.74 | 2.8 | 2.91 | 2.6907 | 2.84 | 2.75 | 2.86 | 2.63 | 2.76 | 2.834 | 2.8607 | 2.953 | 2.812 | 2.7636 | 3.1476 | 2.78 | 2.86 | 2.761 | 2.81 | 2.84 | 2.76 | 2.51 | 2.8897
| Mean |  | 2.7717 | 2.8333 | 2.9017 | 2.726 | 2.87 | 2.7783 | 2.8533 | 2.6733 | 2.7633 | 2.7713 | 2.8539 | 2.7991 | 2.8313 | 2.7795 | 3.0978 | 2.8183 | 2.8033 | 2.7818 | 2.7867 | 2.8183 | 2.745 | 2.5117 | 2.8907
| Median |  | 2.77 | 2.8 | 2.905 | 2.71 | 2.87 | 2.775 | 2.86 | 2.675 | 2.76 | 2.7692 | 2.8538 | 2.8248 | 2.82 | 2.7814 | 3.1805 | 2.815 | 2.78 | 2.7785 | 2.785 | 2.825 | 2.745 | 2.52 | 2.8935
| Std Dev. |  | 0.026394 | 0.05164 | 0.038687 | 0.088629 | 0.024495 | 0.043551 | 0.022509 | 0.033862 | 0.018619 | 0.036405 | 0.017733 | 0.1231 | 0.027609 | 0.016132 | 0.19916 | 0.0392 | 0.19023 | 0.035312 | 0.01633 | 0.030605 | 0.018708 | 0.074409 | 0.090429
| Rel.Std.Dev. |  | 0.9523% | 1.823% | 1.333% | 3.251% | 0.8535% | 1.568% | 0.7889% | 1.267% | 0.6738% | 1.314% | 0.6214% | 4.398% | 0.9751% | 0.5804% | 6.429% | 1.391% | 6.786% | 1.269% | 0.586% | 1.086% | 0.6815% | 2.963% | 3.128%
| PDM3 |  | -1.034% | 1.168% | 3.608% | -2.666% | 2.477% | -0.7962% | 1.882% | -4.545% | -1.332% | -1.045% | 1.902% | -0.05587% | 1.096% | -0.7533% | 10.61% | 0.6321% | 0.09651% | -0.6712% | -0.4986% | 0.6321% | -1.986% | -10.32% | 3.214%
| Z-Score (Absolute) |  | 0.54 | 0.67 | 2.02 | 1.44 | 1.4 | 0.41 | 1.07 | 2.47 | 0.7 | 0.55 | 1.08 | 0 | 0.63 | 0.38 | 5.88 | 0.38 | 0.08 | 0.34 | 0.24 | 0.38 | 1.06 | 5.66 | 1.8
| Analytical results for Zr in OREAS 135 (Certified Value 102 ppm) | [24 empty] | Certified
Zr | Round | Replicate | Lab | Lab | Lab | Lab | Lab | Lab | Lab | Lab | Lab | Lab | Lab | Lab | Lab | Lab | Lab | Lab | [7 empty] | 1
| No | No | 01 | 02 | 03 | 04 | 10 | 11 | 13 | 14 | 17 | 18 | 19 | 20 | 21 | 22 | 23 | 24 | [7 empty] | ppm
|  |  | 4A*OES/MS | 4A*OES/MS | 4A*MS | 4A*OES/MS | 4A*MS | 4A*MS | 4A*OES | 4A*MS | 4A*OES | 4A*MS | 4A*OES | 4A*MS | 4A*OES | 4A*OES/MS | 4A*MS | 4A*OES/MS | [7 empty] | 0
0
| 1 | 1 | 119.6 | 91 | 95.4 | 100.2 | 113.1 | 99.4732 | 92 | 104.912 | 112 | 93.8 | 100 | 158 | 102 | 102 | 102 | 82.7015 | [7 empty] | 1
| 1 | 2 | 121.8 | 92 | 98.9 | 106.4 | 113 | 97.1547 | 91 | 105.46 | 112 | 113 | 101 | 141 | 108 | 109 | 101 | 69.2942 | [7 empty] | 14
| 1 | 3 | 116.7 | 91 | 95.3 | 97.5 | 115.7 | 98.564 | 91 | 104.048 | 108 | 75.4 | 99 | 152 | 102 | 112 | 111 | 59.1435 | [7 empty] | 16
| 1 | 4 | 115.8 | 102 | 94.4 | 97.9 | 116 | 98.0414 | 92 | 105.794 | 109 | 92.5 | 97 | 155 | 104 | 110 | 104 | 72.9519 | [7 empty] | 101.9282
| 1 | 5 | 119.3 | 102 | 102.1 | 92 | 113.9 | 98.763 | 91 | 100.591 | 108 | 74.7 | 101 | 148 | 106 | 108 | 104 | 79.1868 | [7 empty] | 58
| 1 | 6 | 120.1 | 105 | 99.8 | 98.4 | 113.6 | 97.9091 | 92 | 102.139 | 111 | 90 | 99 | 152 | 104 | 104 | 108 | 82.9728
| Mean |  | 118.8833 | 97.1667 | 97.65 | 98.7333 | 114.2167 | 98.3176 | 91.5 | 103.824 | 110 | 89.9 | 99.5 | 151 | 104.3333 | 107.5 | 105 | 74.3751
| Median |  | 119.45 | 97 | 97.15 | 98.15 | 113.75 | 98.3027 | 91.5 | 104.48 | 110 | 91.25 | 99.5 | 152 | 104 | 108.5 | 104 | 76.0694
| Std Dev. |  | 2.2338 | 6.4936 | 3.0703 | 4.6603 | 1.3106 | 0.79873 | 0.54772 | 2.0534 | 1.8974 | 14.1201 | 1.5166 | 5.933 | 2.3381 | 3.7815 | 3.7947 | 9.233
| Rel.Std.Dev. |  | 1.879% | 6.683% | 3.144% | 4.72% | 1.147% | 0.8124% | 0.5986% | 1.978% | 1.725% | 15.71% | 1.524% | 3.929% | 2.241% | 3.518% | 3.614% | 12.41%
| PDM3 |  | 16.63% | -4.671% | -4.197% | -3.134% | 12.06% | -3.542% | -10.23% | 1.86% | 7.919% | -11.8% | -2.382% | 48.14% | 2.36% | 5.466% | 3.014% | -27.03%
| Z-Score (Absolute) |  | 2.25 | 0.59 | 0.52 | 0.38 | 1.64 | 0.44 | 1.33 | 0.28 | 1.09 | 1.54 | 0.28 | 6.44 | 0.35 | 0.76 | 0.44 | 3.56
Note on C17: Z-Scores have been calculated inclusive of individual outliers. In general, laboratory batches are rejected if Z-Score > 2.5.
Note on C35: Z-Scores have been calculated inclusive of individual outliers. In general, laboratory batches are rejected if Z-Score > 2.5.
Note on C53: Z-Scores have been calculated inclusive of individual outliers. In general, laboratory batches are rejected if Z-Score > 2.5.
Note on C71: Z-Scores have been calculated inclusive of individual outliers. In general, laboratory batches are rejected if Z-Score > 2.5.
Note on C89: Z-Scores have been calculated inclusive of individual outliers. In general, laboratory batches are rejected if Z-Score > 2.5.
Note on C107: Z-Scores have been calculated inclusive of individual outliers. In general, laboratory batches are rejected if Z-Score > 2.5.
Note on C126: Z-Scores have been calculated inclusive of individual outliers. In general, laboratory batches are rejected if Z-Score > 2.5.
Note on C144: Z-Scores have been calculated inclusive of individual outliers. In general, laboratory batches are rejected if Z-Score > 2.5.
Note on C162: Z-Scores have been calculated inclusive of individual outliers. In general, laboratory batches are rejected if Z-Score > 2.5.
Note on C181: Z-Scores have been calculated inclusive of individual outliers. In general, laboratory batches are rejected if Z-Score > 2.5.
Note on C199: Z-Scores have been calculated inclusive of individual outliers. In general, laboratory batches are rejected if Z-Score > 2.5.
Note on C218: Z-Scores have been calculated inclusive of individual outliers. In general, laboratory batches are rejected if Z-Score > 2.5.
Note on C237: Z-Scores have been calculated inclusive of individual outliers. In general, laboratory batches are rejected if Z-Score > 2.5.
Note on C255: Z-Scores have been calculated inclusive of individual outliers. In general, laboratory batches are rejected if Z-Score > 2.5.
Note on C273: Z-Scores have been calculated inclusive of individual outliers. In general, laboratory batches are rejected if Z-Score > 2.5.
Note on C291: Z-Scores have been calculated inclusive of individual outliers. In general, laboratory batches are rejected if Z-Score > 2.5.
Note on C310: Z-Scores have been calculated inclusive of individual outliers. In general, laboratory batches are rejected if Z-Score > 2.5.
Note on C328: Z-Scores have been calculated inclusive of individual outliers. In general, laboratory batches are rejected if Z-Score > 2.5.
Note on C346: Z-Scores have been calculated inclusive of individual outliers. In general, laboratory batches are rejected if Z-Score > 2.5.
Note on C365: Z-Scores have been calculated inclusive of individual outliers. In general, laboratory batches are rejected if Z-Score > 2.5.
Note on C383: Z-Scores have been calculated inclusive of individual outliers. In general, laboratory batches are rejected if Z-Score > 2.5.
Note on C401: Z-Scores have been calculated inclusive of individual outliers. In general, laboratory batches are rejected if Z-Score > 2.5.
Note on C419: Z-Scores have been calculated inclusive of individual outliers. In general, laboratory batches are rejected if Z-Score > 2.5.
Note on C437: Z-Scores have been calculated inclusive of individual outliers. In general, laboratory batches are rejected if Z-Score > 2.5.
Note on C456: Z-Scores have been calculated inclusive of individual outliers. In general, laboratory batches are rejected if Z-Score > 2.5.
Note on C475: Z-Scores have been calculated inclusive of individual outliers. In general, laboratory batches are rejected if Z-Score > 2.5.
Note on C493: Z-Scores have been calculated inclusive of individual outliers. In general, laboratory batches are rejected if Z-Score > 2.5.
Note on C511: Z-Scores have been calculated inclusive of individual outliers. In general, laboratory batches are rejected if Z-Score > 2.5.
Note on C529: Z-Scores have been calculated inclusive of individual outliers. In general, laboratory batches are rejected if Z-Score > 2.5.
Note on C548: Z-Scores have been calculated inclusive of individual outliers. In general, laboratory batches are rejected if Z-Score > 2.5.
Note on C567: Z-Scores have been calculated inclusive of individual outliers. In general, laboratory batches are rejected if Z-Score > 2.5.
Note on C585: Z-Scores have been calculated inclusive of individual outliers. In general, laboratory batches are rejected if Z-Score > 2.5.
Note on C603: Z-Scores have been calculated inclusive of individual outliers. In general, laboratory batches are rejected if Z-Score > 2.5.
Note on C622: Z-Scores have been calculated inclusive of individual outliers. In general, laboratory batches are rejected if Z-Score > 2.5.
Note on C640: Z-Scores have been calculated inclusive of individual outliers. In general, laboratory batches are rejected if Z-Score > 2.5.
Note on C658: Z-Scores have been calculated inclusive of individual outliers. In general, laboratory batches are rejected if Z-Score > 2.5.
Note on C676: Z-Scores have been calculated inclusive of individual outliers. In general, laboratory batches are rejected if Z-Score > 2.5.
Note on C695: Z-Scores have been calculated inclusive of individual outliers. In general, laboratory batches are rejected if Z-Score > 2.5.
Note on C714: Z-Scores have been calculated inclusive of individual outliers. In general, laboratory batches are rejected if Z-Score > 2.5.
Note on C732: Z-Scores have been calculated inclusive of individual outliers. In general, laboratory batches are rejected if Z-Score > 2.5.
Note on C750: Z-Scores have been calculated inclusive of individual outliers. In general, laboratory batches are rejected if Z-Score > 2.5.
Note on C768: Z-Scores have been calculated inclusive of individual outliers. In general, laboratory batches are rejected if Z-Score > 2.5.
Note on C786: Z-Scores have been calculated inclusive of individual outliers. In general, laboratory batches are rejected if Z-Score > 2.5.
Note on C804: Z-Scores have been calculated inclusive of individual outliers. In general, laboratory batches are rejected if Z-Score > 2.5.
Note on C822: Z-Scores have been calculated inclusive of individual outliers. In general, laboratory batches are rejected if Z-Score > 2.5.
Note on C841: Z-Scores have been calculated inclusive of individual outliers. In general, laboratory batches are rejected if Z-Score > 2.5.
Note on C860: Z-Scores have been calculated inclusive of individual outliers. In general, laboratory batches are rejected if Z-Score > 2.5.
Note on C879: Z-Scores have been calculated inclusive of individual outliers. In general, laboratory batches are rejected if Z-Score > 2.5.
Note on C897: Z-Scores have been calculated inclusive of individual outliers. In general, laboratory batches are rejected if Z-Score > 2.5.
Note on C915: Z-Scores have been calculated inclusive of individual outliers. In general, laboratory batches are rejected if Z-Score > 2.5.
Note on C934: Z-Scores have been calculated inclusive of individual outliers. In general, laboratory batches are rejected if Z-Score > 2.5.
Note on C952: Z-Scores have been calculated inclusive of individual outliers. In general, laboratory batches are rejected if Z-Score > 2.5.
Note on C971: Z-Scores have been calculated inclusive of individual outliers. In general, laboratory batches are rejected if Z-Score > 2.5.
Note on C990: Z-Scores have been calculated inclusive of individual outliers. In general, laboratory batches are rejected if Z-Score > 2.5.
Note on C1009: Z-Scores have been calculated inclusive of individual outliers. In general, laboratory batches are rejected if Z-Score > 2.5.
Note on C1027: Z-Scores have been calculated inclusive of individual outliers. In general, laboratory batches are rejected if Z-Score > 2.5.
Note on C1046: Z-Scores have been calculated inclusive of individual outliers. In general, laboratory batches are rejected if Z-Score > 2.5.
Note on C1065: Z-Scores have been calculated inclusive of individual outliers. In general, laboratory batches are rejected if Z-Score > 2.5.
Note on C1084: Z-Scores have been calculated inclusive of individual outliers. In general, laboratory batches are rejected if Z-Score > 2.5.
Note on C1102: Z-Scores have been calculated inclusive of individual outliers. In general, laboratory batches are rejected if Z-Score > 2.5.
Note on C1121: Z-Scores have been calculated inclusive of individual outliers. In general, laboratory batches are rejected if Z-Score > 2.5.
Note on C1140: Z-Scores have been calculated inclusive of individual outliers. In general, laboratory batches are rejected if Z-Score > 2.5.
Note on C1159: Z-Scores have been calculated inclusive of individual outliers. In general, laboratory batches are rejected if Z-Score > 2.5.
Note on C1177: Z-Scores have been calculated inclusive of individual outliers. In general, laboratory batches are rejected if Z-Score > 2.5.
Note on C1195: Z-Scores have been calculated inclusive of individual outliers. In general, laboratory batches are rejected if Z-Score > 2.5.

## PF ICP
| Analytical results for Ag in OREAS 135 (Indicative Value 49.7 ppm) | [19 empty] | Indicative
Ag | Round | Replicate | Lab | Lab | Lab | Lab | Lab | Lab | Lab | [11 empty] | 1
| No | No | 04 | 15 | 16 | 17 | 20 | 21 | 24 | [11 empty] | ppm
|  |  | PF*MS | PF*OES/MS | PF*OES | PF*MS | PF*MS | PF*MS | PF*OES | [11 empty] | 1
1
| 1 | 1 | 60 | 47 | 95.1006 | 50 | 55 | 50 | 46.28 | [11 empty] | 1
| 1 | 2 | 50 | 45 | 112.4257 | 50 | 55 | 55 | 54.68 | [11 empty] | 7
| 1 | 3 | 49 | 45 | 50.1846 | 50 | 55 | 55 | 51.02 | [11 empty] | 16
| 1 | 4 | 54 | 44 | 61.3143 | 30 | 50 | 50 | 47.12 | [11 empty] | 49.6939
| 1 | 5 | 54 | 40 | 85.4065 | 55 | 55 | 50 | 52.04 | [11 empty] | 13
| 1 | 6 | 53 | 46 | 53.9164 | 55 | 55 | 55 | 50.95
| Mean |  | 53.3333 | 44.5 | 76.3914 | 48.3333 | 54.1667 | 52.5 | 50.3483
| Median |  | 53.5 | 45 | 73.3604 | 50 | 55 | 52.5 | 50.985
| Std Dev. |  | 3.8816 | 2.429 | 25.0959 | 9.3095 | 2.0412 | 2.7386 | 3.1436
| Rel.Std.Dev. |  | 7.278% | 5.458% | 32.85% | 19.26% | 3.768% | 5.216% | 6.244%
| PDM3 |  | 7.324% | -10.45% | 53.72% | -2.738% | 9.001% | 5.647% | 1.317%
| Z-Score (Absolute) |  | 0.23 | 1.12 | 3.75 | NA | NA | NA | 0.23
Results from laboratories 17, 20 & 21 were removed due to their 5ppm reading resolution
| Analytical results for Al in OREAS 135 (Certified Value 5.03 wt.%) | [19 empty] | Certified
Al | Round | Replicate | Lab | Lab | Lab | Lab | Lab | Lab | Lab | Lab | Lab | Lab | Lab | Lab | Lab | Lab | Lab | Lab |  |  | 1
| No | No | 03 | 04 | 05 | 07 | 08 | 09 | 10 | 11 | 13 | 14 | 15 | 16 | 17 | 19 | 23 | 24 |  |  | wt.%
|  |  | PF*OES | PF*OES | PF*OES | PF*OES | PF*OES | PF*OES | PF*OES | PF*OES | PF*OES | PF*OES | PF*OES/MS | PF*OES | PF*OES | PF*OES | PF*OES | PF*OES |  |  | 2
3
| 1 | 1 | 4.93 | 4.36 | 5.049 | 5.07 | 5.028 | 5.001 | 4.93 | 4.9787 | 5.411 | 5.1804 | 4.89 | 5.1881 | 5.07 | 5 | 4.85 | 4.8791 |  |  | 1
| 1 | 2 | 4.89 | 4.48 | 5.012 | 5.15 | 4.97 | 5.028 | 4.98 | 5.012 | 5.388 | 5.2112 | 4.96 | 5.2303 | 4.73 | 4.96 | 4.98 | 5.2797 |  |  | 0
| 1 | 3 | 4.96 | 5.01 | 5.081 | 5.118 | 4.991 | 5.012 | 4.96 | 4.9576 | 5.459 | 5.2378 | 4.85 | 5.0838 | 5.35 | 5.15 | 4.87 | 4.7981 |  |  | 16
| 1 | 4 | 4.85 | 4.72 | 5.102 | 5.091 | 4.933 | 5.012 | 5.07 | 5.1541 | 5.49 | 5.1206 | 4.88 | 5.127 | 5.18 | 5.03 | 5.07 | 4.8267 |  |  | 5.0281
| 1 | 5 | 4.97 | 4.92 | 5.022 | 5.139 | 5.001 | 5.001 | 5.03 | 5.2266 | 5.525 | 5.1401 | 4.91 | 5.0224 | 5.34 | 5.11 | 4.81 | 4.806 |  |  | 60
| 1 | 6 | 4.92 | 4.69 | 5.112 | 5.102 | 5.012 | 4.858 | 5.21 | 5.1955 | 5.374 | 5.1329 | 4.96 | 4.9762 | 5.28 | 5.06 | 4.88 | 4.7801
| Mean |  | 4.92 | 4.6967 | 5.063 | 5.1117 | 4.9892 | 4.9853 | 5.03 | 5.0874 | 5.4412 | 5.1705 | 4.9083 | 5.1046 | 5.1583 | 5.0517 | 4.91 | 4.8949
| Median |  | 4.925 | 4.705 | 5.065 | 5.11 | 4.996 | 5.0065 | 5.005 | 5.083 | 5.435 | 5.1603 | 4.9 | 5.1054 | 5.23 | 5.045 | 4.875 | 4.8164
| Std Dev. |  | 0.044721 | 0.24857 | 0.041771 | 0.030044 | 0.033749 | 0.063162 | 0.10139 | 0.11822 | 0.059965 | 0.047159 | 0.04446 | 0.096919 | 0.23507 | 0.070261 | 0.09654 | 0.19153
| Rel.Std.Dev. |  | 0.909% | 5.292% | 0.825% | 0.5878% | 0.6764% | 1.267% | 2.016% | 2.324% | 1.102% | 0.9121% | 0.9058% | 1.899% | 4.557% | 1.391% | 1.966% | 3.913%
| PDM3 |  | -2.15% | -6.592% | 0.6938% | 1.662% | -0.7746% | -0.8508% | 0.03753% | 1.179% | 8.215% | 2.832% | -2.382% | 1.522% | 2.59% | 0.4684% | -2.349% | -2.648%
| Z-Score (Absolute) |  | 0.87 | 2.47 | 0.16 | 0.51 | 0.37 | 0.4 | 0.08 | 0.33 | 2.87 | 0.93 | 0.95 | 0.46 | 0.84 | 0.08 | 0.94 | 1.05
| Analytical results for As in OREAS 135 (Certified Value 914 ppm) | [19 empty] | Certified
As | Round | Replicate | Lab | Lab | Lab | Lab | Lab | Lab | Lab | Lab | Lab | Lab | Lab | Lab | Lab | Lab | Lab | Lab |  |  | 1
| No | No | 03 | 04 | 05 | 07 | 08 | 09 | 10 | 11 | 13 | 15 | 16 | 17 | 19 | 20 | 21 | 23 |  |  | ppm
|  |  | PF*OES | PF*MS | PF*OES | PF*OES | PF*OES | PF*OES | PF*MS | PF*MS | PF*OES | PF*OES/MS | PF*OES | PF*OES | PF*OES | PF*MS | PF*MS | PF*MS |  |  | 0
0
| 1 | 1 | 900 | 1087 | 800 | 900 | 800 | 900 | 913 | 835.4125 | 1099 | 914 | 740.0092 | 865 | 894 | 930 | 875 | 921 |  |  | 1
| 1 | 2 | 800 | 1019 | 1100 | 900 | 900 | 900 | 883 | 829.708 | 1151 | 892 | 776.7553 | 805 | 906 | 910 | 845 | 969 |  |  | 0
| 1 | 3 | 900 | 992 | 900 | 900 | 1000 | 1100 | 923 | 817.1053 | 1048 | 861 | 558.9059 | 875 | 940 | 930 | 855 | 918 |  |  | 16
| 1 | 4 | 900 | 964 | 800 | 900 | 900 | 1000 | 891 | 818.7285 | 1024 | 895 | 432.1347 | 880 | 938 | 910 | 875 | 956 |  |  | 914.0599
| 1 | 5 | 900 | 1007 | 900 | 900 | 800 | 900 | 988 | 831.5544 | 1001 | 878 | 568.8117 | 795 | 874 | 920 | 865 | 989 |  |  | 61
| 1 | 6 | 800 | 978 | 800 | 900 | 700 | 900 | 895 | 830.6849 | 965 | 868 | 776.4375 | 890 | 902 | 910 | 875 | 938
| Mean |  | 866.6667 | 1007.8333 | 883.3333 | 900 | 850 | 950 | 915.5 | 827.1989 | 1048 | 884.6667 | 642.1757 | 851.6667 | 909 | 918.3333 | 865 | 948.5
| Median |  | 900 | 999.5 | 850 | 900 | 850 | 900 | 904 | 830.1965 | 1036 | 885 | 654.4105 | 870 | 904 | 915 | 870 | 947
| Std Dev. |  | 51.6398 | 43.4852 | 116.9045 | 0 | 104.8809 | 83.666 | 38.4591 | 7.4634 | 67.6521 | 19.5107 | 142.9284 | 40.9471 | 25.7294 | 9.8319 | 12.6491 | 27.9768
| Rel.Std.Dev. |  | 5.958% | 4.315% | 13.23% | 0% | 12.34% | 8.807% | 4.201% | 0.9022% | 6.455% | 2.205% | 22.26% | 4.808% | 2.831% | 1.071% | 1.462% | 2.95%
| PDM3 |  | -5.185% | 10.26% | -3.362% | -1.538% | -7.008% | 3.932% | 0.1576% | -9.503% | 14.65% | -3.216% | -29.74% | -6.826% | -0.5536% | 0.4675% | -5.367% | 3.768%
| Z-Score (Absolute) |  | NA | 1.51 | NA | NA | NA | NA | 0.1 | 1.25 | 2.13 | 0.37 | 4.09 | 0.88 | 0 | 0.14 | 0.67 | 0.61
Results from laboratories 3, 5, 7, 8 & 9 were removed due to their 100 ppm reading resolution.
| Analytical results for B in OREAS 135 (Indicative Value 43.3 ppm) | [19 empty] | Indicative
B | Round | Replicate | 03: Lab; 04: Lab; 05: Lab; 07: Lab; 08: Lab |  |  | 1
| No | No | 03: 04; 04: 10; 05: 11; 07: 20; 08: 23 |  |  | ppm
|  |  | 03: PF*OES; 04: PF*OES; 05: PF*OES; 07: PF*OES; 08: PF*MS |  |  | 1
1
| 1 | 1 | 03: < 100; 04: < 50; 05: < 50; 07: 40; 08: 180 |  |  | 1
| 1 | 2 | 03: < 100; 04: < 50; 05: < 50; 07: 20; 08: 190 |  |  | 1
| 1 | 3 | 03: 700; 04: < 50; 05: < 50; 07: 40; 08: 190 |  |  | 16
| 1 | 4 | 03: < 100; 04: < 50; 05: < 50; 07: 60; 08: 200 |  |  | 43.3333
| 1 | 5 | 03: < 100; 04: < 50; 05: < 50; 07: 20; 08: 180 |  |  | 14
| 1 | 6 | 03: < 100; 04: < 50; 05: < 50; 07: 40; 08: 190
| Mean |  | 03: 700; 07: 36.6667; 08: 188.3333
| Median |  | 03: 700; 07: 40; 08: 190
| Std Dev. |  | 07: 15.0555; 08: 7.5277
| Rel.Std.Dev. |  | 07: 41.06%; 08: 3.997%
| PDM3 |  | 03: 1515%; 07: -15.38%; 08: 334.6%
| Z-Score (Absolute) |  | 03: 7.03; 04: 0.67; 05: 0.67; 07: 0; 08: 8.77
| Analytical results for Ba in OREAS 135 (Certified Value 4435 ppm) | [19 empty] | Certified
Ba | Round | Replicate | Lab | Lab | Lab | Lab | Lab | Lab | Lab | Lab | Lab | Lab | Lab | [7 empty] | 1
| No | No | 04 | 10 | 14 | 15 | 16 | 17 | 19 | 20 | 21 | 23 | 24 | [7 empty] | ppm
|  |  | PF*MS | PF*MS | PF*OES | PF*OES/MS | PF*OES | PF*OES | PF*OES | PF*MS | PF*OES | PF*MS | PF*OES | [7 empty] | 0
0
| 1 | 1 | 4486 | 4481 | 4627.1969 | 4580 | 4059.0887 | - | 4456 | 4490 | 4300 | 4520 | 4340 | [7 empty] | 1
| 1 | 2 | 4615 | 4312 | 4622.429 | 4457 | 4223.9669 | - | 4117 | 4430 | 4190 | 4540 | 4440 | [7 empty] | 2
| 1 | 3 | 4713 | 4303 | 4293.3565 | 4411 | 3187.584 | - | 4406 | 4510 | 4170 | 4560 | 4270 | [7 empty] | 16
| 1 | 4 | 4596 | 4496 | 4348.9515 | 4581 | 2557.6865 | - | 4144 | 4370 | 4370 | 4660 | 4430 | [7 empty] | 4435.0604
| 1 | 5 | 4554 | 4650 | 4382.6864 | 4419 | 3255.5867 | - | 4507 | 4400 | 4340 | 4450 | 4380 | [7 empty] | 62
| 1 | 6 | 4565 | 4549 | 4326.6415 | 4421 | 4198.94 | - | 4223 | 4530 | 4280 | 4570 | 4310
| Mean |  | 4588.1667 | 4465.1667 | 4433.5436 | 4478.1667 | 3580.4755 |  | 4308.8333 | 4455 | 4275 | 4550 | 4361.6667
| Median |  | 4580.5 | 4488.5 | 4365.819 | 4439 | 3657.3377 |  | 4314.5 | 4460 | 4290 | 4550 | 4360
| Std Dev. |  | 75.5074 | 135.7577 | 150.998 | 80.8367 | 682.8856 |  | 168.3489 | 64.4205 | 80.1873 | 68.7023 | 67.3548
| Rel.Std.Dev. |  | 1.646% | 3.04% | 3.406% | 1.805% | 19.07% |  | 3.907% | 1.446% | 1.876% | 1.51% | 1.544%
| PDM3 |  | 3.452% | 0.6788% | -0.0342% | 0.9719% | -19.27% |  | -2.846% | 0.4496% | -3.609% | 2.592% | -1.655%
| Z-Score (Absolute) |  | 1.03 | 0.15 | 0.08 | 0.24 | 6.19 | NA | 0.97 | 0.08 | 1.21 | 0.76 | 0.59
| Analytical results for Be in OREAS 135 (Certified Value 3.06 ppm) | [19 empty] | Certified
Be | Round | Replicate | 03: Lab; 04: Lab; 05: Lab; 07: Lab; 08: Lab; 09: Lab; 10: Lab; 11: Lab; 13: Lab |  |  | 1
| No | No | 03: 04; 04: 10; 05: 11; 07: 13; 08: 15; 09: 17; 10: 20; 11: 21; 13: 23 |  |  | ppm
|  |  | 03: PF*MS; 04: PF*MS; 05: PF*MS; 07: PF*OES; 08: PF*OES/MS; 09: PF*MS; 10: PF*MS; 11: PF*MS; 13: PF*MS |  |  | 2
3
| 1 | 1 | 03: 3; 04: 3; 05: 3.5746; 07: < 5; 08: < 5; 09: 2.6; 10: 3; 11: 3; 13: 3 |  |  | 1
| 1 | 2 | 03: 3; 04: 3; 05: 3.4441; 07: < 5; 08: < 5; 09: 2.6; 10: 3; 11: 3; 13: 3 |  |  | 21
| 1 | 3 | 03: 3; 04: 4; 05: 3.3803; 07: < 5; 08: < 5; 09: 2.8; 10: 3; 11: 3; 13: < 3 |  |  | 16
| 1 | 4 | 03: 3; 04: 3; 05: 3.6751; 07: < 5; 08: < 5; 09: 2; 10: 3; 11: 3; 13: 3 |  |  | 3.0596
| 1 | 5 | 03: 3; 04: 3; 05: 3.5406; 07: < 5; 08: < 5; 09: 2.7; 10: 3; 11: 3; 13: < 3 |  |  | 63
| 1 | 6 | 03: 3; 04: 3; 05: 3.4465; 07: < 5; 08: < 5; 09: 3; 10: 3; 11: 3; 13: 3
| Mean |  | 03: 3; 04: 3.1667; 05: 3.5102; 09: 2.6167; 10: 3; 11: 3; 13: 3
| Median |  | 03: 3; 04: 3; 05: 3.4936; 09: 2.65; 10: 3; 11: 3; 13: 3
| Std Dev. |  | 03: 0; 04: 0.40825; 05: 0.10729; 09: 0.33714; 10: 0; 11: 0; 13: 0
| Rel.Std.Dev. |  | 03: 0%; 04: 12.89%; 05: 3.056%; 09: 12.88%; 10: 0%; 11: 0%; 13: 0%
| PDM3 |  | 03: -1.947%; 04: 3.501%; 05: 14.73%; 09: -14.48%; 10: -1.947%; 11: -1.947%; 13: -1.947%
| Z-Score (Absolute) |  | 03: 0; 04: 0.29; 05: 0.9; 07: 0.88; 08: 0.88; 09: 0.67; 10: 0; 11: 0; 13: 0.88
| Analytical results for Bi in OREAS 135 (Indicative Value 4.31 ppm) | [19 empty] | Indicative
Bi | Round | Replicate | 03: Lab; 04: Lab; 05: Lab; 07: Lab; 08: Lab; 09: Lab; 10: Lab; 11: Lab; 13: Lab |  |  | 1
| No | No | 03: 04; 04: 10; 05: 11; 07: 13; 08: 15; 09: 17; 10: 20; 11: 21; 13: 23 |  |  | ppm
|  |  | 03: PF*MS; 04: PF*MS; 05: PF*MS; 07: PF*OES; 08: PF*OES/MS; 09: PF*MS; 10: PF*MS; 11: PF*MS; 13: PF*MS |  |  | 2
2
| 1 | 1 | 03: 4.5; 04: 4.3; 05: 4.4799; 07: < 5; 08: 4.5; 09: 3.4; 10: 4; 11: 4; 13: 4 |  |  | 1
| 1 | 2 | 03: 4.5; 04: 4.1; 05: 4.3731; 07: < 5; 08: 4.2; 09: 3.6; 10: 4; 11: 4; 13: 4 |  |  | 9
| 1 | 3 | 03: 4.3; 04: 4.3; 05: 4.1024; 07: < 5; 08: 4.4; 09: 3.6; 10: 4; 11: 4; 13: 4 |  |  | 16
| 1 | 4 | 03: 4.4; 04: 4.3; 05: 4.1405; 07: < 5; 08: 4.3; 09: 3.7; 10: 4; 11: 3; 13: 5 |  |  | 4.314
| 1 | 5 | 03: 4.4; 04: 4.2; 05: 4.0376; 07: < 5; 08: 4.4; 09: 3.5; 10: 4; 11: 4; 13: 5 |  |  | 15
| 1 | 6 | 03: 4.4; 04: 4.8; 05: 4.2614; 07: < 5; 08: 4.4; 09: 3.5; 10: 4; 11: 4; 13: 4
| Mean |  | 03: 4.4167; 04: 4.3333; 05: 4.2325; 08: 4.3667; 09: 3.55; 10: 4; 11: 3.8333; 13: 4.3333
| Median |  | 03: 4.4; 04: 4.3; 05: 4.2009; 08: 4.4; 09: 3.55; 10: 4; 11: 4; 13: 4
| Std Dev. |  | 03: 0.075277; 04: 0.24221; 05: 0.1704; 08: 0.10328; 09: 0.10488; 10: 0; 11: 0.40825; 13: 0.5164
| Rel.Std.Dev. |  | 03: 1.704%; 04: 5.59%; 05: 4.026%; 08: 2.365%; 09: 2.954%; 10: 0%; 11: 10.65%; 13: 11.92%
| PDM3 |  | 03: 2.381%; 04: 0.4493%; 05: -1.889%; 08: 1.222%; 09: -17.71%; 10: -7.278%; 11: -11.14%; 13: 0.4493%
| Z-Score (Absolute) |  | 03: 0.83; 04: 0.31; 05: 0.31; 07: 11.05; 08: 0.52; 09: 4.54; 10: NA; 11: NA; 13: NA
Results from laboratories 20, 21 & 23 were removed due to their 1ppm reading resolution.
| Analytical results for Ca in OREAS 135 (Certified Value 1.92 wt.%) | [19 empty] | Certified
Ca | Round | Replicate | Lab | Lab | Lab | Lab | Lab | Lab | Lab | Lab | Lab | Lab | Lab | Lab | Lab | Lab | Lab | Lab | Lab | Lab | 1
| No | No | 03 | 04 | 05 | 07 | 08 | 09 | 10 | 11 | 13 | 14 | 15 | 16 | 17 | 19 | 20 | 21 | 23 | 24 | wt.%
|  |  | PF*OES | PF*OES | PF*OES | PF*OES | PF*OES | PF*OES | PF*OES | PF*OES | PF*OES | PF*OES | PF*OES/MS | PF*OES | PF*OES | PF*OES | PF*OES | PF*OES | PF*OES | PF*OES | 2
3
| 1 | 1 | 1.9 | 1.76 | 1.98 | 1.737 | 1.88 | 1.837 | 2 | 1.9655 | 2.117 | 1.9296 | 2 | 2.953 | 2 | 2.17 | 1.9 | 1.99 | 1.8 | 1.947 | 1
| 1 | 2 | 1.86 | 1.76 | 1.93 | 1.787 | 1.88 | 1.887 | 2 | 1.9784 | 2 | 1.8603 | 2 | 3.1402 | 1.8 | 1.88 | 1.9 | 1.98 | 1.95 | 2.0685 | 0
| 1 | 3 | 1.92 | 2 | 2.008 | 1.758 | 1.887 | 1.83 | 2 | 2.0115 | 1.94 | 1.8498 | 1.9 | 2.8479 | 1.9 | 2.25 | 2 | 1.95 | 1.94 | 1.9006 | 16
| 1 | 4 | 1.86 | 1.86 | 2.037 | 1.822 | 1.858 | 1.88 | 2 | 1.9722 | 2.01 | 1.8813 | 2 | 3.1288 | 1.9 | 1.94 | 2 | 1.98 | 1.99 | 1.9499 | 1.9221
| 1 | 5 | 1.9 | 1.96 | 1.987 | 1.808 | 1.887 | 1.801 | 2 | 1.9684 | 2.01 | 1.8454 | 2 | 2.8122 | 2.1 | 2.26 | 2 | 1.98 | 1.95 | 1.9084 | 64
| 1 | 6 | 1.89 | 1.84 | 2.023 | 1.737 | 1.872 | 1.858 | 2.1 | 2.0074 | 2.09 | 1.942 | 2 | 3.1178 | 2 | 1.97 | 1.9 | 1.94 | 1.94 | 1.9435
| Mean |  | 1.8883 | 1.8633 | 1.9942 | 1.7748 | 1.8773 | 1.8488 | 2.0167 | 1.9839 | 2.0278 | 1.8847 | 1.9833 | 3 | 1.95 | 2.0783 | 1.95 | 1.97 | 1.9283 | 1.953
| Median |  | 1.895 | 1.85 | 1.9975 | 1.7725 | 1.88 | 1.8475 | 2 | 1.9753 | 2.01 | 1.8708 | 2 | 3.0354 | 1.95 | 2.07 | 1.95 | 1.98 | 1.945 | 1.9452
| Std Dev. |  | 0.024014 | 0.099933 | 0.038018 | 0.036384 | 0.010985 | 0.032542 | 0.040825 | 0.020287 | 0.064716 | 0.041624 | 0.040825 | 0.14884 | 0.10488 | 0.16798 | 0.054772 | 0.02 | 0.065549 | 0.06037
| Rel.Std.Dev. |  | 1.272% | 5.363% | 1.906% | 2.05% | 0.5851% | 1.76% | 2.024% | 1.023% | 3.191% | 2.208% | 2.058% | 4.961% | 5.379% | 8.082% | 2.809% | 1.015% | 3.399% | 3.091%
| PDM3 |  | -1.755% | -3.055% | 3.752% | -7.66% | -2.327% | -3.81% | 4.922% | 3.217% | 5.503% | -1.943% | 3.188% | 56.08% | 1.454% | 8.131% | 1.454% | 2.494% | 0.3266% | 1.609%
| Z-Score (Absolute) |  | 0.59 | 0.87 | 0.6 | 1.87 | 0.72 | 1.04 | NA | 0.49 | 0.99 | 0.63 | NA | 11.97 | NA | 1.56 | NA | 0.33 | 0.14 | 0.14
Results from laboratories 10, 15, 17 & 20 were removed due to their 0.1ppm reading resolution.
| Analytical results for Cd in OREAS 135 (Certified Value 65 ppm) | [19 empty] | Certified
Cd | Round | Replicate | Lab | Lab | Lab | Lab | Lab | Lab | Lab | Lab | Lab | Lab | Lab | Lab | [6 empty] | 1
| No | No | 04 | 10 | 11 | 13 | 15 | 16 | 17 | 19 | 20 | 21 | 23 | 24 | [6 empty] | ppm
|  |  | PF*MS | PF*MS | PF*MS | PF*OES | PF*OES/MS | PF*OES | PF*OES | PF*OES | PF*MS | PF*MS | PF*MS | PF*OES | [6 empty] | 0
1
| 1 | 1 | 70 | 63 | 64.8916 | 69 | 65.1 | 32.6051 | 65 | < 100 | 70 | 60 | 59 | 101.9198 | [6 empty] | 1
| 1 | 2 | 68 | 59 | 62.8077 | 70 | 64.1 | 34.8547 | 60 | < 100 | 70 | 60 | 66 | 101.6121 | [6 empty] | 0
| 1 | 3 | 67 | 61 | 63.4415 | 67 | 64.5 | 31.0001 | 65 | < 100 | 70 | 70 | 62 | 104.484 | [6 empty] | 16
| 1 | 4 | 68 | 62 | 61.453 | 70 | 65.4 | 22.8816 | 65 | < 100 | 70 | 70 | 64 | 111.1912 | [6 empty] | 64.8986
| 1 | 5 | 68 | 64 | 62.1306 | 72 | 63.7 | 31.5449 | 65 | < 100 | 70 | 60 | 63 | 108.5921 | [6 empty] | 65
| 1 | 6 | 67 | 63 | 63.025 | 70 | 62.8 | 37.7798 | 65 | < 100 | 70 | 60 | 61 | 102.4795
| Mean |  | 68 | 62 | 62.9582 | 69.6667 | 64.2667 | 31.7777 | 64.1667 |  | 70 | 63.3333 | 62.5 | 105.0464
| Median |  | 68 | 62.5 | 62.9163 | 70 | 64.3 | 32.075 | 65 |  | 70 | 60 | 62.5 | 103.4817
| Std Dev. |  | 1.0954 | 1.7889 | 1.1789 | 1.633 | 0.95219 | 5.0195 | 2.0412 |  | 0 | 5.164 | 2.429 | 3.97
| Rel.Std.Dev. |  | 1.611% | 2.885% | 1.873% | 2.344% | 1.482% | 15.8% | 3.181% |  | 0% | 8.154% | 3.886% | 3.779%
| PDM3 |  | 4.779% | -4.466% | -2.99% | 7.347% | -0.9737% | -51.03% | -1.128% |  | 7.861% | -2.412% | -3.696% | 61.86%
| Z-Score (Absolute) |  | 0.67 | 0.13 | 0 | 0.9 | 0.17 | 4.17 | NA | 1.73 | NA | NA | 0.06 | 5.63
Results from laboratories 20 & 21 were removed due to their 10 ppm reading resolution. and laboratory 17 was removed due to thier 5ppm reading resolution.
| Analytical results for Ce in OREAS 135 (Indicative Value 78 ppm) | [19 empty] | Indicative
Ce | Round | Replicate | 03: Lab; 04: Lab; 05: Lab; 07: Lab; 08: Lab | 1
| No | No | 03: 15; 04: 17; 05: 20; 07: 21; 08: 23 | ppm
|  |  | 03: PF*OES/MS; 04: PF*MS; 05: PF*MS; 07: PF*MS; 08: PF*MS | 0
0
| 1 | 1 | 03: 79; 04: 76.9; 05: 77.5; 07: 86.5; 08: 75.9 | 1
| 1 | 2 | 03: 76.3; 04: 78.5; 05: 78.5; 07: 81.5; 08: 81 | 10
| 1 | 3 | 03: 76.5; 04: 77.9; 05: 79; 07: 86; 08: 79 | 16
| 1 | 4 | 03: 77.7; 04: 77.4; 05: 78; 07: 80; 08: 80.7 | 78.2167
| 1 | 5 | 03: 78.1; 04: 76.7; 05: 78; 07: 81.5; 08: 82.7 | 16
| 1 | 6 | 03: 76.3; 04: 79.4; 05: 78; 07: 85.5; 08: 78.2
| Mean |  | 03: 77.3167; 04: 77.8; 05: 78.1667; 07: 83.5; 08: 79.5833
| Median |  | 03: 77.1; 04: 77.65; 05: 78; 07: 83.5; 08: 79.85
| Std Dev. |  | 03: 1.125; 04: 1.0237; 05: 0.5164; 07: 2.8107; 08: 2.3995
| Rel.Std.Dev. |  | 03: 1.455%; 04: 1.316%; 05: 0.6606%; 07: 3.366%; 08: 3.015%
| PDM3 |  | 03: -1.151%; 04: -0.5327%; 05: -0.06392%; 07: 6.755%; 08: 1.747%
| Z-Score (Absolute) |  | 03: 0.67; 04: 0.29; 05: 0; 07: 4.23; 08: 1.12
| Analytical results for Co in OREAS 135 (Indicative Value 29.6 ppm) | [19 empty] | Indicative
Co | Round | Replicate | Lab | Lab | Lab | Lab | Lab | Lab | Lab | Lab | Lab | Lab | Lab | Lab | Lab | Lab | Lab | Lab | Lab |  | 1
| No | No | 03 | 04 | 05 | 07 | 08 | 09 | 10 | 11 | 13 | 15 | 16 | 17 | 19 | 20 | 21 | 23 | 24 |  | ppm
|  |  | PF*OES | PF*MS | PF*OES | PF*OES | PF*OES | PF*OES | PF*MS | PF*MS | PF*OES | PF*OES/MS | PF*OES | PF*OES | PF*OES | PF*OES | PF*MS | PF*MS | PF*OES |  | 1
1
| 1 | 1 | 20 | 30 | < 50 | 20 | < 20 | < 20 | 30 | 28.1462 | 35 | 27.7 | 14.8922 | 30 | 18 | 20 | 30 | 29.5 | 32.3184 |  | 1
| 1 | 2 | 20 | 30 | 80 | 30 | 20 | < 20 | 30 | 28.5009 | 29 | 28 | 15.3052 | 30 | 28 | 20 | 30 | 29.6 | 37.8055 |  | 11
| 1 | 3 | 30 | 31 | < 50 | 30 | < 20 | 20 | 29 | 27.5457 | 32 | 27.9 | 10.8686 | 30 | 19 | 20 | 30 | 29.5 | 33.0634 |  | 16
| 1 | 4 | 20 | 30 | < 50 | 30 | < 20 | 20 | 31 | 28.0302 | 33 | 28.6 | 6.637 | 30 | 29 | 20 | 30 | 30.4 | 34.1903 |  | 29.6056
| 1 | 5 | 20 | 30 | < 50 | 20 | < 20 | 30 | 31 | 27.05 | 30 | 28.6 | 10.9304 | 30 | 20 | 40 | 30 | 28.1 | 38.8553 |  | 17
| 1 | 6 | 30 | 30 | < 50 | 20 | 20 | < 20 | 31 | 29.089 | 32 | 28.6 | 16.0635 | 30 | 27 | 20 | 30 | 29.2 | 34.0173
| Mean |  | 23.3333 | 30.1667 | 80 | 25 | 20 | 23.3333 | 30.3333 | 28.0603 | 31.8333 | 28.2333 | 12.4495 | 30 | 23.5 | 23.3333 | 30 | 29.3833 | 35.0417
| Median |  | 20 | 30 | 80 | 25 | 20 | 20 | 30.5 | 28.0882 | 32 | 28.3 | 12.9113 | 30 | 23.5 | 20 | 30 | 29.5 | 34.1038
| Std Dev. |  | 5.164 | 0.40825 |  | 5.4772 | 0 | 5.7735 | 0.8165 | 0.71362 | 2.137 | 0.41312 | 3.627 | 0 | 5.01 | 8.165 | 0 | 0.74677 | 2.6566
| Rel.Std.Dev. |  | 22.13% | 1.353% |  | 21.91% | 0% | 24.74% | 2.692% | 2.543% | 6.713% | 1.463% | 29.13% | 0% | 21.32% | 34.99% | 0% | 2.541% | 7.581%
| PDM3 |  | -21.19% | 1.895% | 170.2% | -15.56% | -32.45% | -21.19% | 2.458% | -5.22% | 7.525% | -4.635% | -57.95% | 1.332% | -20.62% | -21.19% | 1.332% | -0.7508% | 18.36%
| Z-Score (Absolute) |  | NA | 0.4 | NA | NA | NA | NA | 0.48 | 0.67 | 1.25 | 0.59 | 8.63 | NA | 3 | NA | NA | 0 | 2.88
Results from laboratories 3, 5, 7, 8, 9, 20 & 21 were removed due to their 10 ppm reading resolution. Results from lab 17 were also removed due to 5ppm reading resolution.
| Analytical results for Cr in OREAS 135 (Indicative Value 55 ppm) | [19 empty] | Indicative
Cr | Round | Replicate | Lab | Lab | Lab | Lab | Lab | Lab | Lab | Lab | Lab | Lab | Lab | Lab | Lab | Lab | Lab | Lab |  |  | 1
| No | No | 03 | 04 | 05 | 07 | 08 | 09 | 11 | 13 | 15 | 16 | 17 | 19 | 20 | 21 | 23 | 24 |  |  | ppm
|  |  | PF*OES | PF*OES | PF*OES | PF*OES | PF*OES | PF*OES | PF*OES | PF*OES | PF*OES/MS | PF*OES | PF*OES | PF*OES | PF*OES | PF*OES | PF*MS | PF*OES |  |  | 0
0
| 1 | 1 | < 100 | < 100 | 70 | 100 | 100 | < 100 | < 50 | 66 | 49 | 55.7138 | 55 | < 100 | < 50 | 50 | < 30 | 44.5784 |  |  | 1
| 1 | 2 | < 100 | < 100 | 70 | 100 | 100 | < 100 | < 50 | 60 | 47 | 45.4305 | 50 | < 100 | 50 | 40 | < 30 | 58.5192 |  |  | 12
| 1 | 3 | < 100 | < 100 | 70 | 100 | 100 | < 100 | < 50 | 64 | 45 | 39.2582 | 60 | < 100 | < 50 | 50 | < 30 | 50.9116 |  |  | 16
| 1 | 4 | < 100 | < 100 | 70 | 100 | 100 | < 100 | < 50 | 73 | 46 | 32.7597 | 45 | 104 | < 50 | 50 | 30 | 55.8255 |  |  | 55.255
| 1 | 5 | < 100 | < 100 | 70 | 100 | < 100 | < 100 | < 50 | 76 | 50 | 34.6197 | 50 | < 100 | 50 | 60 | < 30 | 42.4227 |  |  | 18
| 1 | 6 | < 100 | < 100 | 70 | 100 | < 100 | < 100 | < 50 | 85 | 46 | 46.3417 | 45 | < 100 | < 50 | 40 | < 30 | 65.2604
| Mean |  |  |  | 70 | 100 | 100 |  |  | 70.6667 | 47.1667 | 42.3539 | 50.8333 | 104 | 50 | 48.3333 | 30 | 52.9196
| Median |  |  |  | 70 | 100 | 100 |  |  | 69.5 | 46.5 | 42.3444 | 50 | 104 | 50 | 50 | 30 | 53.3685
| Std Dev. |  | 05: 0; 07: 0; 08: 0; 11: 9.1579; 13: 1.9408; 14: 8.5475; 15: 5.8452; 17: 0; 19: 7.5277; 21: 8.6705
| Rel.Std.Dev. |  | 05: 0%; 07: 0%; 08: 0%; 11: 12.96%; 13: 4.115%; 14: 20.18%; 15: 11.5%; 17: 0%; 19: 15.57%; 21: 16.38%
| PDM3 |  |  |  | 26.69% | 80.98% | 80.98% |  |  | 27.89% | -14.64% | -23.35% | -8.002% | 88.22% | -9.51% | -12.53% | -45.71% | -4.226%
| Z-Score (Absolute) |  | 0 | 0 | 1.62 | NA | NA | 0 | 2.2 | 1.82 | 0.25 | 0.67 | NA | 0.79 | NA | NA | 2.87 | 0.26
Results from laboratories 7, 8 and 21 were removed due to their 10 ppm reading resolution. Results from laboratory 17 were removed due to their 5ppm reading resolution.
| Analytical results for Cs in OREAS 135 (Indicative Value 5.94 ppm) | [19 empty] | Indicative
Cs | Round | Replicate | 03: Lab; 04: Lab; 05: Lab; 07: Lab; 08: Lab; 09: Lab; 10: Lab | 1
| No | No | 03: 04; 04: 11; 05: 15; 07: 17; 08: 20; 09: 21; 10: 23 | ppm
|  |  | 03: PF*MS; 04: PF*MS; 05: PF*OES/MS; 07: PF*MS; 08: PF*MS; 09: PF*MS; 10: PF*MS | 2
2
| 1 | 1 | 03: 5.8; 04: 5.6427; 05: 5.2; 07: 5.9; 08: < 10; 09: 4; 10: 7 | 1
| 1 | 2 | 03: 6.22; 04: 5.5632; 05: 5.2; 07: 5.7; 08: < 10; 09: 5; 10: 5.4 | 13
| 1 | 3 | 03: 5.92; 04: 5.4302; 05: 5.1; 07: 5.9; 08: < 10; 09: 5; 10: 5.3 | 16
| 1 | 4 | 03: 5.9; 04: 5.3568; 05: 5.2; 07: 6; 08: < 10; 09: 6; 10: 5.5 | 5.9427
| 1 | 5 | 03: 5.88; 04: 5.5194; 05: 5.1; 07: 6.3; 08: < 10; 09: 5; 10: 6.1 | 19
| 1 | 6 | 03: 5.89; 04: 5.3761; 05: 5.3; 07: 6.2; 08: < 10; 09: 5; 10: 6.4
| Mean |  | 03: 5.935; 04: 5.4814; 05: 5.1833; 07: 6; 09: 5; 10: 5.95
| Median |  | 03: 5.895; 04: 5.4748; 05: 5.2; 07: 5.95; 09: 5; 10: 5.8
| Std Dev. |  | 03: 0.14557; 04: 0.1126; 05: 0.075277; 07: 0.21909; 09: 0.63246; 10: 0.67157
| Rel.Std.Dev. |  | 03: 2.453%; 04: 2.054%; 05: 1.452%; 07: 3.651%; 09: 12.65%; 10: 11.29%
| PDM3 |  | 03: -0.129%; 04: -7.762%; 05: -12.78%; 07: 0.9648%; 09: -15.86%; 10: 0.1234%
| Z-Score (Absolute) |  | 03: 0.57; 04: 0.57; 05: 1.33; 07: 0.74; 08: 1.79; 09: NA; 10: 0.61
Results from laboratory 21 were removed due to their 1 ppm reading resolution.
| Analytical results for Cu in OREAS 135 (Certified Value 287 ppm) | [19 empty] | Certified
Cu | Round | Replicate | Lab | Lab | Lab | Lab | Lab | Lab | Lab | Lab | Lab | Lab | Lab | Lab | Lab | Lab | Lab | Lab | Lab |  | 1
| No | No | 03 | 04 | 05 | 07 | 08 | 09 | 10 | 11 | 13 | 15 | 16 | 17 | 19 | 20 | 21 | 23 | 24 |  | ppm
|  |  | PF*OES | PF*OES | PF*OES | PF*OES | PF*OES | PF*OES | PF*OES | PF*OES | PF*OES | PF*OES/MS | PF*OES | PF*OES | PF*OES | PF*OES | PF*MS | PF*MS | PF*OES |  | 0
0
| 1 | 1 | 370 | 240 | 300 | 290 | 260 | 310 | 275 | 278 | 302 | 283 | 407.3532 | 300 | 293 | 250 | 290 | 275 | 271.9571 |  | 1
| 1 | 2 | 370 | 240 | 300 | 300 | 260 | 280 | 279 | 286 | 390 | 283 | 414.6959 | 285 | 305 | 250 | 280 | 276 | 303.6917 |  | 0
| 1 | 3 | 370 | 250 | 300 | 290 | 280 | 290 | 260 | 277 | 311 | 271 | 315.7723 | 320 | 321 | 300 | 290 | 282 | 300.0129 |  | 16
| 1 | 4 | 380 | 250 | 300 | 280 | 270 | 280 | 288 | 284 | 317 | 289 | 254.3175 | 290 | 300 | 250 | 300 | 286 | 282.2569 |  | 286.8486
| 1 | 5 | 370 | 200 | 300 | 280 | 270 | 290 | 285 | 290 | 307 | 269 | 325.1576 | 315 | 270 | 300 | 290 | 280 | 270.7423 |  | 66
| 1 | 6 | 360 | 250 | 300 | 280 | 270 | 270 | 300 | 297 | 320 | 278 | 418.7871 | 305 | 282 | 250 | 280 | 280 | 281.2197
| Mean |  | 370 | 238.3333 | 300 | 286.6667 | 268.3333 | 286.6667 | 281.1667 | 285.3333 | 324.5 | 278.8333 | 356.0139 | 302.5 | 295.1667 | 266.6667 | 288.3333 | 279.8333 | 284.9801
| Median |  | 370 | 245 | 300 | 285 | 270 | 285 | 282 | 285 | 314 | 280.5 | 366.2554 | 302.5 | 296.5 | 250 | 290 | 280 | 281.7383
| Std Dev. |  | 6.3246 | 19.4079 | 0 | 8.165 | 7.5277 | 13.6626 | 13.4672 | 7.5277 | 32.746 | 7.705 | 67.7251 | 13.6931 | 17.882 | 25.8199 | 7.5277 | 4.0208 | 13.9282
| Rel.Std.Dev. |  | 1.709% | 8.143% | 0% | 2.848% | 2.805% | 4.766% | 4.79% | 2.638% | 10.09% | 2.763% | 19.02% | 4.527% | 6.058% | 9.682% | 2.611% | 1.437% | 4.887%
| PDM3 |  | 28.99% | -16.91% | 4.585% | -0.06342% | -6.455% | -0.06342% | -1.981% | -0.5282% | 13.13% | -2.794% | 24.11% | 5.456% | 2.9% | -7.036% | 0.5176% | -2.446% | -0.6514%
| Z-Score (Absolute) |  | 6.61 | 3.83 | 1.06 | 0 | 1.45 | 0 | 0.44 | 0.11 | 3 | 0.62 | 5.5 | 1.26 | 0.67 | 1.59 | 0.13 | 0.54 | 0.13
| Analytical results for Dy in OREAS 135 (Indicative Value 4.44 ppm) | [19 empty] | Indicative
Dy | Round | Replicate | 03: Lab; 04: Lab; 05: Lab; 07: Lab; 08: Lab | 1
| No | No | 03: 15; 04: 17; 05: 20; 07: 21; 08: 23 | ppm
|  |  | 03: PF*OES/MS; 04: PF*MS; 05: PF*MS; 07: PF*MS; 08: PF*MS | 2
2
| 1 | 1 | 03: 4.39; 04: 4.8; 05: 4.5; 07: 4; 08: 4.3 | 1
| 1 | 2 | 03: 4.54; 04: 4.8; 05: 4.5; 07: 4; 08: 4.5 | 14
| 1 | 3 | 03: 4.45; 04: 4.9; 05: 4.5; 07: 4; 08: 4.4 | 16
| 1 | 4 | 03: 4.53; 04: 4.6; 05: 4.5; 07: 4.5; 08: 4.4 | 4.4356
| 1 | 5 | 03: 4.35; 04: 5; 05: 4.5; 07: 4; 08: 4.4 | 20
| 1 | 6 | 03: 4.28; 04: 4.9; 05: 4.5; 07: 4.5; 08: 4.3
| Mean |  | 03: 4.4233; 04: 4.8333; 05: 4.5; 07: 4.1667; 08: 4.3833
| Median |  | 03: 4.42; 04: 4.85; 05: 4.5; 07: 4; 08: 4.4
| Std Dev. |  | 03: 0.1027; 04: 0.13663; 05: 0; 07: 0.2582; 08: 0.075277
| Rel.Std.Dev. |  | 03: 2.322%; 04: 2.827%; 05: 0%; 07: 6.197%; 08: 1.717%
| PDM3 |  | 03: -0.2756%; 04: 8.968%; 05: 1.453%; 07: -6.062%; 08: -1.177%
| Z-Score (Absolute) |  | 03: 0; 04: 3.61; 05: 0.67; 07: 2.26; 08: 0.35
| Analytical results for Er in OREAS 135 (Certified Value 2.48 ppm) | [19 empty] | Certified
Er | Round | Replicate | 03: Lab; 04: Lab; 05: Lab; 07: Lab; 08: Lab | 1
| No | No | 03: 15; 04: 17; 05: 20; 07: 21; 08: 23 | ppm
|  |  | 03: PF*OES/MS; 04: PF*MS; 05: PF*MS; 07: PF*MS; 08: PF*MS | 2
3
| 1 | 1 | 03: 2.32; 04: 2.6; 05: 2; 07: 2; 08: 2.4 | 1
| 1 | 2 | 03: 2.47; 04: 2.6; 05: 2.5; 07: 2.5; 08: 2.6 | 23
| 1 | 3 | 03: 2.35; 04: 2.7; 05: 2.5; 07: 2.5; 08: 2.5 | 16
| 1 | 4 | 03: 2.49; 04: 2.6; 05: 2.5; 07: 2; 08: 2.6 | 2.4777
| 1 | 5 | 03: 2.37; 04: 2.8; 05: 3; 07: 2.5; 08: 2.5 | 67
| 1 | 6 | 03: 2.23; 04: 2.7; 05: 2.5; 07: 2.5; 08: 2.5
| Mean |  | 03: 2.3717; 04: 2.6667; 05: 2.5; 07: 2.3333; 08: 2.5167
| Median |  | 03: 2.36; 04: 2.65; 05: 2.5; 07: 2.5; 08: 2.5
| Std Dev. |  | 03: 0.096833; 04: 0.08165; 05: 0.31623; 07: 0.2582; 08: 0.075277
| Rel.Std.Dev. |  | 03: 4.083%; 04: 3.062%; 05: 12.65%; 07: 11.07%; 08: 2.991%
| PDM3 |  | 03: -4.278%; 04: 7.628%; 05: 0.9014%; 07: -5.825%; 08: 1.574%
| Z-Score (Absolute) |  | 03: 0.67; 04: 0.88; 05: 0; 07: 0.88; 08: 0.09
| Analytical results for Eu in OREAS 135 (Indicative Value 2.04 ppm) | [19 empty] | Indicative
Eu | Round | Replicate | 03: Lab; 04: Lab; 05: Lab; 07: Lab; 08: Lab | 1
| No | No | 03: 15; 04: 17; 05: 20; 07: 21; 08: 23 | ppm
|  |  | 03: PF*OES/MS; 04: PF*MS; 05: PF*MS; 07: PF*MS; 08: PF*MS | 2
2
| 1 | 1 | 03: 2.09; 04: 2.4; 05: 2; 07: 1.6; 08: 1.9 | 1
| 1 | 2 | 03: 2.03; 04: 2.4; 05: 2.2; 07: 1.6; 08: 2.1 | 15
| 1 | 3 | 03: 2.02; 04: 2.3; 05: 2; 07: 1.6; 08: 2 | 16
| 1 | 4 | 03: 2.1; 04: 2.6; 05: 2; 07: 1.8; 08: 2.1 | 2.0389
| 1 | 5 | 03: 2.01; 04: 2.2; 05: 2; 07: 1.6; 08: 2.2 | 21
| 1 | 6 | 03: 1.95; 04: 2.4; 05: 2; 07: 1.6; 08: 2
| Mean |  | 03: 2.0333; 04: 2.3833; 05: 2.0333; 07: 1.6333; 08: 2.05
| Median |  | 03: 2.025; 04: 2.4; 05: 2; 07: 1.6; 08: 2.05
| Std Dev. |  | 03: 0.055377; 04: 0.13292; 05: 0.08165; 07: 0.08165; 08: 0.10488
| Rel.Std.Dev. |  | 03: 2.723%; 04: 5.577%; 05: 4.016%; 07: 4.999%; 08: 5.116%
| PDM3 |  | 03: -0.2725%; 04: 16.89%; 05: -0.2725%; 07: -19.89%; 08: 0.545%
| Z-Score (Absolute) |  | 03: 0; 04: 14.16; 05: 0; 07: 16.18; 08: 0.67
| Analytical results for Fe in OREAS 135 (Certified Value 9.21 wt.%) | [19 empty] | Certified
Fe | Round | Replicate | Lab | Lab | Lab | Lab | Lab | Lab | Lab | Lab | Lab | Lab | Lab | Lab | Lab | Lab | Lab | Lab | Lab | Lab | 1
| No | No | 03 | 04 | 05 | 07 | 08 | 09 | 10 | 11 | 13 | 14 | 15 | 16 | 17 | 19 | 20 | 21 | 23 | 24 | wt.%
|  |  | PF*OES | PF*OES | PF*OES | PF*OES | PF*OES | PF*OES | PF*OES | PF*OES | PF*OES | PF*OES | PF*OES/MS | PF*OES | PF*OES | PF*OES | PF*OES | PF*OES | PF*OES | PF*OES | 2
3
| 1 | 1 | 8.74 | 8.25 | 9.233 | 8.988 | 8.94 | 8.848 | 9.45 | 9.1736 | 9.471 | 9.25 | 9.23 | 8.5565 | 9.86 | 9.66 | 9.24 | 9.33 | 8.99 | 9.503 | 1
| 1 | 2 | 8.64 | 8.37 | 9.198 | 9.128 | 8.86 | 8.883 | 9.57 | 9.2714 | 9.127 | 9.1981 | 9.32 | 8.6307 | 9.03 | 8.78 | 9.28 | 9.27 | 9.02 | 9.53 | 0
| 1 | 3 | 8.87 | 9.25 | 9.233 | 9.128 | 9.03 | 9.163 | 9.61 | 9.1239 | 9.588 | 9.2972 | 9.06 | 8.2079 | 9.55 | 9.67 | 9.28 | 9.22 | 8.87 | 9.416 | 16
| 1 | 4 | 8.63 | 8.71 | 9.303 | 8.988 | 8.89 | 8.883 | 9.68 | 9.4519 | 9.474 | 9.3606 | 9.2 | 8.3016 | 9.11 | 9.13 | 9.14 | 9.21 | 9.11 | 9.498 | 9.208
| 1 | 5 | 8.79 | 9.12 | 9.128 | 9.163 | 8.88 | 8.988 | 9.66 | 9.6816 | 9.34 | 9.3624 | 9.17 | 7.8833 | 10.1 | 9.87 | 9.21 | 9.5 | 9.14 | 9.418 | 68
| 1 | 6 | 8.81 | 8.63 | 9.303 | 9.058 | 8.86 | 8.743 | 9.83 | 9.6896 | 9.374 | 9.2881 | 9.16 | 7.8619 | 9.95 | 9.24 | 9.21 | 9.19 | 9.06 | 9.542
| Mean |  | 8.7467 | 8.7217 | 9.233 | 9.0755 | 8.91 | 8.918 | 9.6333 | 9.3986 | 9.3957 | 9.2927 | 9.19 | 8.2403 | 9.6 | 9.3917 | 9.2267 | 9.2867 | 9.0317 | 9.4845
| Median |  | 8.765 | 8.67 | 9.233 | 9.093 | 8.885 | 8.883 | 9.635 | 9.3616 | 9.4225 | 9.2926 | 9.185 | 8.2547 | 9.705 | 9.45 | 9.225 | 9.245 | 9.04 | 9.5005
| Std Dev. |  | 0.096056 | 0.39812 | 0.066408 | 0.075878 | 0.065727 | 0.14346 | 0.12628 | 0.24894 | 0.15783 | 0.063708 | 0.08579 | 0.32492 | 0.44891 | 0.41082 | 0.052789 | 0.11605 | 0.096626 | 0.054801
| Rel.Std.Dev. |  | 1.098% | 4.565% | 0.7192% | 0.8361% | 0.7377% | 1.609% | 1.311% | 2.649% | 1.68% | 0.6856% | 0.9335% | 3.943% | 4.676% | 4.374% | 0.5721% | 1.25% | 1.07% | 0.5778%
| PDM3 |  | -5.01% | -5.282% | 0.2716% | -1.439% | -3.236% | -3.149% | 4.619% | 2.071% | 2.038% | 0.9201% | -0.1954% | -10.51% | 4.257% | 1.995% | 0.2028% | 0.8544% | -1.915% | 3.003%
| Z-Score (Absolute) |  | 1.78 | 1.87 | 0.01 | 0.57 | 1.17 | 1.15 | 1.48 | 0.62 | 0.61 | 0.23 | 0.15 | 3.64 | 1.36 | 0.6 | 0.01 | 0.21 | 0.73 | 0.94
| Analytical results for Ga in OREAS 135 (Indicative Value 13.2 ppm) | [19 empty] | Indicative
Ga | Round | Replicate | 03: Lab; 04: Lab; 05: Lab; 07: Lab; 08: Lab; 09: Lab; 10: Lab | 1
| No | No | 03: 04; 04: 10; 05: 11; 07: 13; 08: 15; 09: 17; 10: 23 | ppm
|  |  | 03: PF*MS; 04: PF*MS; 05: PF*MS; 07: PF*OES; 08: PF*OES/MS; 09: PF*MS; 10: PF*MS | 1
1
| 1 | 1 | 03: 13; 04: 10; 05: 13.6669; 07: 21; 08: INF; 09: 13; 10: 12.5 | 1
| 1 | 2 | 03: 13; 04: 11; 05: 14.1242; 07: 17; 08: INF; 09: 14; 10: 12.7 | 16
| 1 | 3 | 03: 13; 04: 13; 05: 13.1524; 07: 18; 08: INF; 09: 13; 10: 12.6 | 16
| 1 | 4 | 03: 13; 04: 11; 05: 13.2649; 07: 19; 08: INF; 09: 15; 10: 13.1 | 13.2026
| 1 | 5 | 03: 12; 04: 12; 05: 14.4384; 07: 22; 08: INF; 09: 13; 10: 12.6 | 22
| 1 | 6 | 03: 13; 04: 12; 05: 12.9163; 07: 21; 08: INF; 09: 14; 10: 12.8
| Mean |  | 03: 12.8333; 04: 11.5; 05: 13.5939; 07: 19.6667; 09: 13.6667; 10: 12.7167
| Median |  | 03: 13; 04: 11.5; 05: 13.4659; 07: 20; 09: 13.5; 10: 12.65
| Std Dev. |  | 03: 0.40825; 04: 1.0488; 05: 0.59365; 07: 1.9664; 09: 0.8165; 10: 0.2137
| Rel.Std.Dev. |  | 03: 3.181%; 04: 9.12%; 05: 4.367%; 07: 9.999%; 09: 5.974%; 10: 1.68%
| PDM3 |  | 03: -2.797%; 04: -12.9%; 05: 2.963%; 07: 48.96%; 09: 3.515%; 10: -3.681%
| Z-Score (Absolute) |  | 03: 0.54; 04: 2.43; 05: 0.54; 07: 9.16; 08: NA; 09: 0.64; 10: 0.71
| Analytical results for Gd in OREAS 135 (Indicative Value 5.89 ppm) | [19 empty] | Indicative
Gd | Round | Replicate | 03: Lab; 04: Lab; 05: Lab; 07: Lab; 08: Lab | 1
| No | No | 03: 15; 04: 17; 05: 20; 07: 21; 08: 23 | ppm
|  |  | 03: PF*OES/MS; 04: PF*MS; 05: PF*MS; 07: PF*MS; 08: PF*MS | 2
2
| 1 | 1 | 03: 5.47; 04: 6.3; 05: 4; 07: 4; 08: 5.6 | 1
| 1 | 2 | 03: 5.61; 04: 6.3; 05: 6; 07: 4; 08: 5.9 | 7
| 1 | 3 | 03: 5.53; 04: 6.1; 05: 6; 07: 4; 08: 5.6 | 16
| 1 | 4 | 03: 5.73; 04: 6.3; 05: 6; 07: 6; 08: 6.1 | 5.8928
| 1 | 5 | 03: 5.43; 04: 6.4; 05: 6; 07: 6; 08: 5.8 | 13
| 1 | 6 | 03: 5.5; 04: 6.6; 05: 6; 07: 6; 08: 5.8
| Mean |  | 03: 5.545; 04: 6.3333; 05: 5.6667; 07: 5; 08: 5.8
| Median |  | 03: 5.515; 04: 6.3; 05: 6; 07: 5; 08: 5.8
| Std Dev. |  | 03: 0.10913; 04: 0.1633; 05: 0.8165; 07: 1.0954; 08: 0.18974
| Rel.Std.Dev. |  | 03: 1.968%; 04: 2.578%; 05: 14.41%; 07: 21.91%; 08: 3.271%
| PDM3 |  | 03: -5.902%; 04: 7.476%; 05: -3.837%; 07: -15.15%; 08: -1.574%
| Z-Score (Absolute) |  | 03: 0.67; 04: 1.41; 05: NA; 07: NA; 08: 0
Results from laboratories 20 and 21 were removed due to their 1 ppm reading resolution.
| Analytical results for Ge in OREAS 135 (Indicative Value 5.9 ppm) | [19 empty] | Indicative
Ge | Round | Replicate | 03: Lab; 04: Lab; 05: Lab; 07: Lab | 1
| No | No | 03: 10; 04: 11; 05: 15; 07: 23 | ppm
|  |  | 03: PF*MS; 04: PF*MS; 05: PF*OES/MS; 07: PF*MS | 2
2
| 1 | 1 | 03: 6; 04: 6.6824; 05: 6; 07: 5.7 | 1
| 1 | 2 | 03: 6; 04: 6.261; 05: 6; 07: 5.8 | 3
| 1 | 3 | 03: 5; 04: 5.5041; 05: 6; 07: 5.6 | 16
| 1 | 4 | 03: 5; 04: 6.3441; 05: 6; 07: 6 | 5.9047
| 1 | 5 | 03: 5; 04: 5.913; 05: 6; 07: 5.8 | 14
| 1 | 6 | 03: 4; 04: 4.8799; 05: 6; 07: 5.8
| Mean |  | 03: 5.1667; 04: 5.9308; 05: 6; 07: 5.7833
| Median |  | 03: 5; 04: 6.087; 05: 6; 07: 5.8
| Std Dev. |  | 03: 0.75277; 04: 0.65294; 05: 0; 07: 0.13292
| Rel.Std.Dev. |  | 03: 14.57%; 04: 11.01%; 05: 0%; 07: 2.298%
| PDM3 |  | 03: -12.5%; 04: 0.4413%; 05: 1.614%; 07: -2.055%
| Z-Score (Absolute) |  | 03: 4.3; 04: 0.46; 05: 0.89; 07: 0.46
| Analytical results for Hf in OREAS 135 (Indicative Value 3.83 ppm) | [19 empty] | Indicative
Hf | Round | Replicate | 03: Lab; 04: Lab; 05: Lab; 07: Lab | 1
| No | No | 03: 15; 04: 20; 05: 21; 07: 23 | ppm
|  |  | 03: PF*OES/MS; 04: PF*MS; 05: PF*MS; 07: PF*MS | 2
2
| 1 | 1 | 03: 4; 04: 7; 05: 4; 07: < 10 | 1
| 1 | 2 | 03: 3; 04: 7; 05: 4; 07: < 10 | 26
| 1 | 3 | 03: 3; 04: 7; 05: 4; 07: < 10 | 16
| 1 | 4 | 03: 4; 04: 7; 05: 4; 07: < 10 | 3.8333
| 1 | 5 | 03: 4; 04: 7; 05: 4; 07: < 10 | 15
| 1 | 6 | 03: 4; 04: 7; 05: 4; 07: < 10
| Mean |  | 03: 3.6667; 04: 7; 05: 4
| Median |  | 03: 4; 04: 7; 05: 4
| Std Dev. |  | 03: 0.5164; 04: 0; 05: 0
| Rel.Std.Dev. |  | 03: 14.08%; 04: 0%; 05: 0%
| PDM3 |  | 03: -4.348%; 04: 82.61%; 05: 4.348%
| Z-Score (Absolute) |  | 03: 0.84; 04: 2.53; 05: 0.51; 07: 0.51
| Analytical results for Ho in OREAS 135 (Certified Value 0.92 ppm) | [19 empty] | Certified
Ho | Round | Replicate | 03: Lab; 04: Lab; 05: Lab; 07: Lab; 08: Lab | 1
| No | No | 03: 15; 04: 17; 05: 20; 07: 21; 08: 23 | ppm
|  |  | 03: PF*OES/MS; 04: PF*MS; 05: PF*MS; 07: PF*MS; 08: PF*MS | 2
2
| 1 | 1 | 03: 0.9; 04: 0.9; 05: 1; 07: 0.8; 08: 0.9 | 1
| 1 | 2 | 03: 0.91; 04: 1; 05: 1; 07: 0.6; 08: 0.9 | 18
| 1 | 3 | 03: 0.93; 04: 1; 05: 1; 07: 0.8; 08: 0.9 | 16
| 1 | 4 | 03: 0.9; 04: 0.9; 05: 1.2; 07: 0.8; 08: 0.9 | 0.92067
| 1 | 5 | 03: 0.91; 04: 1; 05: 1; 07: 0.8; 08: 0.9 | 69
| 1 | 6 | 03: 0.87; 04: 1; 05: 1.2; 07: 0.8; 08: 0.9
| Mean |  | 03: 0.90333; 04: 0.96667; 05: 1.0667; 07: 0.76667; 08: 0.9
| Median |  | 03: 0.905; 04: 1; 05: 1; 07: 0.8; 08: 0.9
| Std Dev. |  | 03: 0.019664; 04: 0.05164; 05: 0.10328; 07: 0.08165; 08: 0
| Rel.Std.Dev. |  | 03: 2.177%; 04: 5.342%; 05: 9.682%; 07: 10.65%; 08: 0%
| PDM3 |  | 03: -1.883%; 04: 4.996%; 05: 15.86%; 07: -16.73%; 08: -2.245%
| Z-Score (Absolute) |  | 03: 0; 04: 0.67; 05: 1.74; 07: 1.46; 08: 0.04
| Analytical results for In in OREAS 135 (Indicative Value 0.89 ppm) | [19 empty] | Indicative
In | Round | Replicate | 03: Lab; 04: Lab; 05: Lab; 07: Lab; 08: Lab; 09: Lab; 10: Lab; 11: Lab; 13: Lab | 1
| No | No | 03: 04; 04: 10; 05: 11; 07: 15; 08: 16; 09: 17; 10: 20; 11: 21; 13: 23 | ppm
|  |  | 03: PF*MS; 04: PF*MS; 05: PF*MS; 07: PF*OES/MS; 08: PF*OES; 09: PF*MS; 10: PF*MS; 11: PF*MS; 13: PF*MS | 2
2
| 1 | 1 | 03: < 0.1; 04: 0.6; 05: 0.91684; 07: 0.9; 08: 52.6175; 09: 0.9; 10: 0.8; 11: 0.8; 13: 0.8 | 1
| 1 | 2 | 03: < 0.1; 04: 1; 05: 0.97044; 07: 0.9; 09: 0.9; 10: 0.8; 11: 0.8; 13: 0.9 | 10
| 1 | 3 | 03: < 0.1; 04: 1; 05: 0.86794; 07: 0.9; 09: 0.9; 10: 0.6; 11: 0.8; 13: 0.8 | 16
| 1 | 4 | 03: < 0.1; 04: 0.9; 05: 0.86442; 07: 0.9; 09: 1; 10: 0.6; 11: 0.8; 13: 0.9 | 0.89075
| 1 | 5 | 03: < 0.1; 04: 0.9; 05: 0.74655; 07: 0.9; 08: 33.2908; 09: 0.9; 10: 0.8; 11: 0.8; 13: 0.9 | 16
| 1 | 6 | 03: < 0.1; 04: 0.7; 05: 0.95631; 07: 0.9; 09: 0.9; 10: 0.8; 11: 0.8; 13: 0.9
| Mean |  | 04: 0.85; 05: 0.88708; 07: 0.9; 08: 42.9542; 09: 0.91667; 10: 0.73333; 11: 0.8; 13: 0.86667
| Median |  | 04: 0.9; 05: 0.89239; 07: 0.9; 08: 42.9542; 09: 0.9; 10: 0.8; 11: 0.8; 13: 0.9
| Std Dev. |  | 04: 0.16432; 05: 0.081554; 07: 0; 08: 13.666; 09: 0.040825; 10: 0.10328; 11: 1.2162e-16; 13: 0.05164
| Rel.Std.Dev. |  | 04: 19.33%; 05: 9.194%; 07: 0%; 08: 31.82%; 09: 4.454%; 10: 14.08%; 11: 1.52e-14%; 13: 5.958%
| PDM3 |  | 04: -4.575%; 05: -0.4116%; 07: 1.038%; 08: 4722%; 09: 2.91%; 10: -17.67%; 11: -10.19%; 13: -2.704%
| Z-Score (Absolute) |  | 03: 11.01; 04: 0.22; 05: 0.28; 07: 0.45; 08: 567.6; 09: 0.67; 10: 1.8; 11: 0.9; 13: 0
| Analytical results for K in OREAS 135 (Certified Value 4.42 wt.%) | [19 empty] | Certified
K | Round | Replicate | Lab | Lab | Lab | Lab | Lab | Lab | Lab | Lab | Lab | Lab | Lab | Lab | Lab | Lab | Lab | Lab | Lab | Lab | 1
| No | No | 03 | 04 | 05 | 07 | 08 | 09 | 10 | 11 | 13 | 14 | 15 | 16 | 17 | 19 | 20 | 21 | 23 | 24 | wt.%
|  |  | PF*OES | PF*OES | PF*OES | PF*OES | PF*OES | PF*OES | PF*OES | PF*OES | PF*OES | PF*OES | PF*OES/MS | PF*OES | PF*OES | PF*OES | PF*OES | PF*OES | PF*OES | PF*OES | 2
3
| 1 | 1 | 4.36 | 3.97 | 4.317 | 4.3 | 4.2 | 4.4 | 4.6 | 4.6029 | 4.435 | 4.2061 | 4.7 | 8.8953 | 4.3 | 4.5 | 5 | 4.5 | 4.6 | 4.3414 | 1
| 1 | 2 | 4.32 | 4.09 | 4.358 | 4.4 | 4.2 | 4.4 | 4.59 | 4.6524 | 4.372 | 4.1771 | 4.8 | 9.3037 | 3.9 | 4.2 | 5 | 4.4 | 4.7 | 4.765 | 0
| 1 | 3 | 4.39 | 4.65 | 4.416 | 4.5 | 4.2 | 4.4 | 4.63 | 4.5536 | 4.45 | 4.1856 | 4.7 | 8.8382 | 4.3 | 4.6 | 4.9 | 4.4 | 4.6 | 4.2832 | 16
| 1 | 4 | 4.3 | 4.32 | 4.441 | 4.3 | 4.1 | 4.4 | 4.7 | 4.6791 | 4.551 | 4.1666 | 4.8 | 9.4968 | 4.1 | 4.4 | 4.9 | 4.5 | 4.6 | 4.2965 | 4.4198
| 1 | 5 | 4.4 | 4.51 | 4.35 | 4.4 | 4.2 | 4.4 | 4.63 | 4.7413 | 4.532 | 4.2176 | 4.8 | 9.1045 | 4.5 | 4.5 | 4.9 | 4.5 | 4.5 | 4.2832 | 70
| 1 | 6 | 4.36 | 4.25 | 4.4 | 4.3 | 4.2 | 4.2 | 4.83 | 4.7922 | 4.53 | 4.2243 | 4.9 | 9.74 | 4.4 | 4.4 | 5 | 4.4 | 4.5 | 4.2566
| Mean |  | 4.355 | 4.2983 | 4.3803 | 4.3667 | 4.1833 | 4.3667 | 4.6633 | 4.6703 | 4.4783 | 4.1962 | 4.7833 | 9.2297 | 4.25 | 4.4333 | 4.95 | 4.45 | 4.5833 | 4.371
| Median |  | 4.36 | 4.285 | 4.379 | 4.35 | 4.2 | 4.4 | 4.63 | 4.6658 | 4.49 | 4.1958 | 4.8 | 9.2041 | 4.3 | 4.45 | 4.95 | 4.45 | 4.6 | 4.2899
| Std Dev. |  | 0.038859 | 0.25396 | 0.04641 | 0.08165 | 0.040825 | 0.08165 | 0.090259 | 0.087714 | 0.070452 | 0.023222 | 0.075277 | 0.35156 | 0.21679 | 0.13663 | 0.054772 | 0.054772 | 0.075277 | 0.19499
| Rel.Std.Dev. |  | 0.8923% | 5.908% | 1.06% | 1.87% | 0.9759% | 1.87% | 1.936% | 1.878% | 1.573% | 0.5534% | 1.574% | 3.809% | 5.101% | 3.082% | 1.107% | 1.231% | 1.642% | 4.461%
| PDM3 |  | -1.467% | -2.749% | -0.8938% | -1.203% | -5.351% | -1.203% | 5.509% | 5.666% | 1.323% | -5.06% | 8.224% | 108.8% | -3.843% | 0.3053% | 12% | 0.6824% | 3.699% | -1.105%
| Z-Score (Absolute) |  | 0.26 | 0.55 | 0.13 | 0.2 | 1.14 | 0.2 | 1.3 | 1.34 | 0.36 | 1.07 | 1.91 | 24.5 | 0.8 | 0.13 | 2.76 | 0.22 | 0.9 | 0.18
| Analytical results for La in OREAS 135 (Certified Value 40.4 ppm) | [19 empty] | Certified
La | Round | Replicate | 03: Lab; 04: Lab; 05: Lab; 07: Lab; 08: Lab; 09: Lab | 1
| No | No | 03: 13; 04: 15; 05: 17; 07: 20; 08: 21; 09: 23 | ppm
|  |  | 03: PF*OES; 04: PF*OES/MS; 05: PF*MS; 07: PF*MS; 08: PF*MS; 09: PF*MS | 1
2
| 1 | 1 | 03: 42; 04: 41; 05: 37.9; 07: 40.5; 08: 43; 09: 38 | 1
| 1 | 2 | 03: 41; 04: 39.3; 05: 38.6; 07: 41; 08: 40.5; 09: 39.8 | 0
| 1 | 3 | 03: 43; 04: 39.4; 05: 38.8; 07: 40.5; 08: 43; 09: 39 | 16
| 1 | 4 | 03: 43; 04: 40; 05: 38.7; 07: 41.5; 08: 41; 09: 39.5 | 40.425
| 1 | 5 | 03: 42; 04: 40.6; 05: 37.8; 07: 40; 08: 40; 09: 40.6 | 71
| 1 | 6 | 03: 43; 04: 39.3; 05: 39; 07: 40; 08: 44; 09: 39
| Mean |  | 03: 42.3333; 04: 39.9333; 05: 38.4667; 07: 40.5833; 08: 41.9167; 09: 39.3167
| Median |  | 03: 42.5; 04: 39.7; 05: 38.65; 07: 40.5; 08: 42; 09: 39.25
| Std Dev. |  | 03: 0.8165; 04: 0.73121; 05: 0.49666; 07: 0.58452; 08: 1.6253; 09: 0.87731
| Rel.Std.Dev. |  | 03: 1.929%; 04: 1.831%; 05: 1.291%; 07: 1.44%; 08: 3.878%; 09: 2.231%
| PDM3 |  | 03: 4.721%; 04: -1.216%; 05: -4.844%; 07: 0.3917%; 08: 3.69%; 09: -2.742%
| Z-Score (Absolute) |  | 03: 1.08; 04: 0.17; 05: 0.93; 07: 0.17; 08: 0.86; 09: 0.49
| Analytical results for Li in OREAS 135 (Certified Value 47.2 ppm) | [19 empty] | Certified
Li | Round | Replicate | 03: Lab; 04: Lab; 05: Lab; 07: Lab; 08: Lab; 09: Lab; 10: Lab; 11: Lab; 13: Lab | 1
| No | No | 03: 03; 04: 04; 05: 10; 07: 11; 08: 15; 09: 16; 10: 17; 11: 20; 13: 23 | ppm
|  |  | 03: PF*OES; 04: PF*MS; 05: PF*MS; 07: PF*MS; 08: PF*OES/MS; 09: PF*OES; 10: PF*OES; 11: PF*MS; 13: PF*MS | 1
2
| 1 | 1 | 03: 40; 04: 48; 05: 44; 07: 49.1899; 08: 45; 09: 14.8197; 10: 45; 11: 47; 13: 41 | 1
| 1 | 2 | 03: 40; 04: 50; 05: 53; 07: 50.0238; 08: 46; 09: 15.2651; 10: 40; 11: 48; 13: 43 | 0
| 1 | 3 | 03: 50; 04: 57; 05: 42; 07: 47.0247; 08: 45; 09: 6.9462; 10: 45; 11: 47; 13: 42 | 16
| 1 | 4 | 03: 60; 04: 47; 05: 45; 07: 48.5321; 08: 45; 09: 7.8787; 10: 45; 11: 48; 13: 46 | 47.1942
| 1 | 5 | 03: 50; 04: 62; 05: 47; 07: 46.5072; 08: 45; 09: 13.715; 10: 50; 11: 48; 13: 46 | 72
| 1 | 6 | 03: 40; 04: 51; 05: 53; 07: 49.112; 08: 46; 09: 6.6989; 10: 50; 11: 46; 13: 47
| Mean |  | 03: 46.6667; 04: 52.5; 05: 47.3333; 07: 48.3983; 08: 45.3333; 09: 10.8873; 10: 45.8333; 11: 47.3333; 13: 44.1667
| Median |  | 03: 45; 04: 50.5; 05: 46; 07: 48.822; 08: 45; 09: 10.7968; 10: 45; 11: 47.5; 13: 44.5
| Std Dev. |  | 03: 8.165; 04: 5.8224; 05: 4.6762; 07: 1.3608; 08: 0.5164; 09: 4.1171; 10: 3.7639; 11: 0.8165; 13: 2.4833
| Rel.Std.Dev. |  | 03: 17.5%; 04: 11.09%; 05: 9.879%; 07: 2.812%; 08: 1.139%; 09: 37.82%; 10: 8.212%; 11: 1.725%; 13: 5.623%
| PDM3 |  | 03: -1.118%; 04: 11.24%; 05: 0.2949%; 07: 2.551%; 08: -3.943%; 09: -76.93%; 10: -2.883%; 11: 0.2949%; 13: -6.415%
| Z-Score (Absolute) |  | 03: NA; 04: 1.74; 05: 0; 07: 0.36; 08: 0.67; 09: 12.29; 10: NA; 11: 0; 13: 1.07
Results from laboratory 3 were removed due to their 10 ppm reading resolution. Results from laboratory 17 were also removed due to their 5 ppm reading resolution.
| Analytical results for Lu in OREAS 135 (Indicative Value 0.35 ppm) | [19 empty] | Indicative
Lu | Round | Replicate | 03: Lab; 04: Lab; 05: Lab; 07: Lab | 1
| No | No | 03: 15; 04: 17; 05: 20; 07: 21 | ppm
|  |  | 03: PF*OES/MS; 04: PF*MS; 05: PF*MS; 07: PF*MS | 2
2
| 1 | 1 | 03: 0.35; 04: 0.4; 05: 0.4; 07: 0.4 | 1
| 1 | 2 | 03: 0.35; 04: 0.3; 05: 0.4; 07: 0.4 | 11
| 1 | 3 | 03: 0.34; 04: 0.3; 05: 0.4; 07: 0.4 | 16
| 1 | 4 | 03: 0.35; 04: 0.3; 05: 0.4; 07: 0.2 | 0.35
| 1 | 5 | 03: 0.33; 04: 0.4; 05: 0.4; 07: < 0.2 | 17
| 1 | 6 | 03: 0.32; 04: 0.4; 05: 0.4; 07: 0.4
| Mean |  | 03: 0.34; 04: 0.35; 05: 0.4; 07: 0.36
| Median |  | 03: 0.345; 04: 0.35; 05: 0.4; 07: 0.4
| Std Dev. |  | 03: 0.012649; 04: 0.054772; 05: 6.0809e-17; 07: 0.089443
| Rel.Std.Dev. |  | 03: 3.72%; 04: 15.65%; 05: 1.52e-14%; 07: 24.85%
| PDM3 |  | 03: -2.857%; 04: 2.22e-14%; 05: 14.29%; 07: 2.857%
| Z-Score (Absolute) |  | 03: 0.2; 04: 0.2; 05: 2.23; 07: 1.15
| Analytical results for Mg in OREAS 135 (Certified Value 1.01 wt.%) | [19 empty] | Certified
Mg | Round | Replicate | Lab | Lab | Lab | Lab | Lab | Lab | Lab | Lab | Lab | Lab | Lab | Lab | Lab | Lab | Lab | Lab | Lab | Lab | 1
| No | No | 03 | 04 | 05 | 07 | 08 | 09 | 10 | 11 | 13 | 14 | 15 | 16 | 17 | 19 | 20 | 21 | 23 | 24 | wt.%
|  |  | PF*OES | PF*OES | PF*OES | PF*OES | PF*OES | PF*OES | PF*OES | PF*OES | PF*OES | PF*OES | PF*OES/MS | PF*OES | PF*OES | PF*OES | PF*OES | PF*OES | PF*OES | PF*OES | 2
3
| 1 | 1 | 1.01 | 0.94 | 1.001 | 0.989 | 0.989 | 0.959 | 1.03 | 1.0525 | 0.99 | 1.1917 | 1.05 | 0.88118 | 1.09 | 1.03 | 1.02 | 1.04 | 0.99 | 1.044 | 1
| 1 | 2 | 1.01 | 0.96 | 0.989 | 1.007 | 0.983 | 0.971 | 1.01 | 1.0738 | 0.96 | 1.1588 | 1.05 | 0.8937 | 0.99 | 0.99 | 1.03 | 1.01 | 1 | 1.1295 | 0
| 1 | 3 | 1 | 1.06 | 1.001 | 1.007 | 0.983 | 0.983 | 1.01 | 1.0835 | 0.98 | 1.119 | 1.02 | 0.81505 | 0.97 | 1.06 | 1.04 | 1 | 0.99 | 1.0271 | 16
| 1 | 4 | 1.01 | 1 | 1.019 | 0.989 | 0.971 | 0.971 | 1.04 | 1.1396 | 1.081 | 1.1005 | 1.05 | 0.83641 | 0.92 | 1 | 1.02 | 1.04 | 1.01 | 1.0301 | 1.0118
| 1 | 5 | 1.02 | 1.04 | 1.001 | 1.007 | 0.989 | 0.953 | 1.03 | 1.1454 | 1.132 | 1.118 | 1.04 | 0.75378 | 1.09 | 1.06 | 1.02 | 1.05 | 0.99 | 1.0331 | 73
| 1 | 6 | 1.01 | 1 | 1.001 | 0.983 | 0.983 | 0.941 | 1.06 | 1.1741 | 1.091 | 1.1161 | 1.05 | 0.77342 | 1.06 | 1 | 1.03 | 1.03 | 1 | 1.0319
| Mean |  | 1.01 | 1 | 1.002 | 0.997 | 0.983 | 0.963 | 1.03 | 1.1115 | 1.039 | 1.134 | 1.0433 | 0.82559 | 1.02 | 1.0233 | 1.0267 | 1.0283 | 0.99667 | 1.0493
| Median |  | 1.01 | 1 | 1.001 | 0.998 | 0.983 | 0.965 | 1.03 | 1.1116 | 1.0355 | 1.1185 | 1.05 | 0.82573 | 1.025 | 1.015 | 1.025 | 1.035 | 0.995 | 1.0325
| Std Dev. |  | 0.0063246 | 0.045607 | 0.0096125 | 0.011171 | 0.0065727 | 0.01502 | 0.018974 | 0.04803 | 0.071049 | 0.034252 | 0.012111 | 0.056276 | 0.070427 | 0.031411 | 0.008165 | 0.019408 | 0.008165 | 0.039716
| Rel.Std.Dev. |  | 0.6262% | 4.561% | 0.9593% | 1.121% | 0.6686% | 1.56% | 1.842% | 4.321% | 6.838% | 3.02% | 1.161% | 6.816% | 6.905% | 3.07% | 0.7953% | 1.887% | 0.8192% | 3.785%
| PDM3 |  | -0.1781% | -1.166% | -0.9687% | -1.463% | -2.847% | -4.823% | 1.799% | 9.853% | 2.688% | 12.08% | 3.116% | -18.4% | 0.8103% | 1.14% | 1.469% | 1.634% | -1.496% | 3.706%
| Z-Score (Absolute) |  | 0.36 | 0.67 | 0.61 | 0.77 | 1.2 | 1.83 | 0.26 | 2.8 | 0.54 | 3.5 | 0.67 | 6.1 | 0.05 | 0.05 | 0.16 | 0.21 | 0.78 | 0.86
| Analytical results for Mn in OREAS 135 (Certified Value 0.459 wt.%) | [19 empty] | Certified
Mn | Round | Replicate | Lab | Lab | Lab | Lab | Lab | Lab | Lab | Lab | Lab | Lab | Lab | Lab | Lab | Lab | Lab | Lab | Lab | Lab | 1
| No | No | 03 | 04 | 05 | 07 | 08 | 09 | 10 | 11 | 13 | 14 | 15 | 16 | 17 | 19 | 20 | 21 | 23 | 24 | wt.%
|  |  | PF*OES | PF*OES | PF*OES | PF*OES | PF*OES | PF*OES | PF*OES | PF*OES | PF*OES | PF*OES | PF*OES/MS | PF*OES | PF*OES | PF*OES | PF*OES | PF*OES | PF*MS | PF*OES | 3
3
| 1 | 1 | 0.47 | 0.457 | 0.465 | 0.457 | 0.449 | 0.457 | 0.4694 | 0.44788 | 0.4297 | 0.47093 | 0.4617 | 0.4032 | 0.472 | 0.4949 | 0.432 | 0.447 | 0.441 | 0.425 | 1
| 1 | 2 | 0.45 | 0.434 | 0.457 | 0.465 | 0.449 | 0.465 | 0.4705 | 0.44786 | 0.4169 | 0.46655 | 0.4582 | 0.41315 | 0.436 | 0.4018 | 0.432 | 0.451 | 0.465 | 0.436 | 0
| 1 | 3 | 0.47 | 0.472 | 0.465 | 0.465 | 0.465 | 0.488 | 0.4744 | 0.44235 | 0.4388 | 0.44265 | 0.4468 | 0.3809 | 0.462 | 0.5036 | 0.432 | 0.461 | 0.443 | 0.434 | 16
| 1 | 4 | 0.46 | 0.451 | 0.465 | 0.449 | 0.449 | 0.465 | 0.4795 | 0.45596 | 0.4384 | 0.46222 | 0.453 | 0.3916 | 0.444 | 0.4245 | 0.43 | 0.438 | 0.464 | 0.429 | 0.45855
| 1 | 5 | 0.46 | 0.474 | 0.457 | 0.465 | 0.449 | 0.472 | 0.5082 | 0.46702 | 0.4229 | 0.44749 | 0.4549 | 0.35059 | 0.488 | 0.5069 | 0.436 | 0.462 | 0.487 | 0.419 | 74
| 1 | 6 | 0.47 | 0.442 | 0.465 | 0.449 | 0.441 | 0.465 | 0.4882 | 0.46791 | 0.4377 | 0.44302 | 0.4498 | 0.36479 | 0.478 | 0.4249 | 0.43 | 0.438 | 0.455 | 0.433
| Mean |  | 0.46333 | 0.455 | 0.46233 | 0.45833 | 0.45033 | 0.46867 | 0.4817 | 0.45483 | 0.43073 | 0.45548 | 0.45407 | 0.38404 | 0.46333 | 0.45943 | 0.432 | 0.4495 | 0.45917 | 0.42933
| Median |  | 0.465 | 0.454 | 0.465 | 0.461 | 0.449 | 0.465 | 0.47695 | 0.45192 | 0.4337 | 0.45486 | 0.45395 | 0.38625 | 0.467 | 0.4599 | 0.432 | 0.449 | 0.4595 | 0.431
| Std Dev. |  | 0.008165 | 0.016 | 0.0041312 | 0.0078655 | 0.0078655 | 0.010596 | 0.014693 | 0.010709 | 0.0092323 | 0.012571 | 0.0054441 | 0.023542 | 0.020106 | 0.047321 | 0.0021909 | 0.010597 | 0.016975 | 0.0064083
| Rel.Std.Dev. |  | 1.762% | 3.516% | 0.8936% | 1.716% | 1.747% | 2.261% | 3.05% | 2.354% | 2.143% | 2.76% | 1.199% | 6.13% | 4.34% | 10.3% | 0.5072% | 2.358% | 3.697% | 1.493%
| PDM3 |  | 1.043% | -0.7745% | 0.8247% | -0.04757% | -1.792% | 2.206% | 5.048% | -0.8114% | -6.067% | -0.6706% | -0.978% | -16.25% | 1.043% | 0.1923% | -5.79% | -1.974% | 0.1342% | -6.372%
| Z-Score (Absolute) |  | 0.87 | 0.03 | 0.73 | 0.32 | 0.51 | 1.43 | 2.83 | 0.04 | 2.62 | 0.03 | 0.13 | 7.62 | 0.87 | 0.45 | 2.49 | 0.61 | 0.42 | 2.77
| Analytical results for Mo in OREAS 135 (Certified Value 10.2 ppm) | [19 empty] | Certified
Mo | Round | Replicate | 03: Lab; 04: Lab; 05: Lab; 07: Lab; 08: Lab; 09: Lab; 10: Lab; 11: Lab; 13: Lab | 1
| No | No | 03: 04; 04: 11; 05: 13; 07: 15; 08: 16; 09: 17; 10: 20; 11: 21; 13: 23 | ppm
|  |  | 03: PF*MS; 04: PF*MS; 05: PF*OES; 07: PF*OES/MS; 08: PF*OES; 09: PF*MS; 10: PF*MS; 11: PF*MS; 13: PF*MS | 1
1
| 1 | 1 | 03: 10; 04: 9.2371; 05: 10; 07: 9; 08: 14.4577; 09: 12.5; 10: 10; 11: 5; 13: 5 | 1
| 1 | 2 | 03: 12; 04: 9.6484; 05: 11; 07: 9; 08: 17.1025; 09: 11.7; 10: 10; 11: 5; 13: 5 | 0
| 1 | 3 | 03: 12; 04: 9.6993; 05: 11; 07: 9; 08: 14.9982; 09: 11.6; 10: 10; 11: 5; 13: 4 | 16
| 1 | 4 | 03: 11; 04: 9.4371; 05: 11; 07: 9; 08: 10.0636; 09: 10.1; 10: 5; 11: 5; 13: 6 | 10.2152
| 1 | 5 | 03: 10; 04: 9.3717; 05: 10; 07: 9; 08: 13.7116; 09: 10.9; 10: 10; 11: 5; 13: 5 | 75
| 1 | 6 | 03: 9; 04: 8.6629; 05: 12; 07: 9; 08: 17.8377; 09: 10.6; 10: 10; 11: 5; 13: 4
| Mean |  | 03: 10.6667; 04: 9.3428; 05: 10.8333; 07: 9; 08: 14.6952; 09: 11.2333; 10: 9.1667; 11: 5; 13: 4.8333
| Median |  | 03: 10.5; 04: 9.4044; 05: 11; 07: 9; 08: 14.728; 09: 11.25; 10: 10; 11: 5; 13: 5
| Std Dev. |  | 03: 1.2111; 04: 0.37515; 05: 0.75277; 07: 0; 08: 2.7654; 09: 0.86641; 10: 2.0412; 11: 0; 13: 0.75277
| Rel.Std.Dev. |  | 03: 11.35%; 04: 4.015%; 05: 6.949%; 07: 0%; 08: 18.82%; 09: 7.713%; 10: 22.27%; 11: 0%; 13: 15.57%
| PDM3 |  | 03: 4.419%; 04: -8.541%; 05: 6.051%; 07: -11.9%; 08: 43.86%; 09: 9.967%; 10: -10.26%; 11: -51.05%; 13: -52.68%
| Z-Score (Absolute) |  | 03: 0; 04: 0.67; 05: 0.08; 07: 0.85; 08: 2.05; 09: 0.29; 10: NA; 11: NA; 13: 2.97
Results from laboratories 20 and 21 were removed due to their 5 ppm reading resolution.
| Analytical results for Nb in OREAS 135 (Indicative Value 7.21 ppm) | [19 empty] | Indicative
Nb | Round | Replicate | 03: Lab; 04: Lab; 05: Lab; 07: Lab; 08: Lab; 09: Lab; 10: Lab; 11: Lab; 13: Lab | 1
| No | No | 03: 04; 04: 10; 05: 11; 07: 13; 08: 15; 09: 17; 10: 20; 11: 21; 13: 23 | ppm
|  |  | 03: PF*MS; 04: PF*MS; 05: PF*MS; 07: PF*OES; 08: PF*OES/MS; 09: PF*MS; 10: PF*MS; 11: PF*MS; 13: PF*MS | 2
2
| 1 | 1 | 03: 9; 04: 4; 05: 7.1392; 07: < 5; 08: 9; 09: 10; 10: 10; 11: 10; 13: 5.3 | 1
| 1 | 2 | 03: 9; 04: 6; 05: 6.7702; 07: < 5; 08: 9; 09: 10; 10: 10; 11: 10; 13: 5.8 | 2
| 1 | 3 | 03: 9; 04: 5; 05: 6.4363; 07: < 5; 08: 9; 09: 10; 10: 10; 11: 10; 13: 11.6 | 16
| 1 | 4 | 03: 9; 04: 3; 05: 6.6739; 07: < 5; 08: 9; 09: 15; 10: 10; 11: 10; 13: 9.6 | 7.2103
| 1 | 5 | 03: 9; 04: 4; 05: 6.0741; 07: < 5; 08: 9; 09: 15; 10: 10; 11: 10; 13: 6.5 | 18
| 1 | 6 | 03: 9; 04: 6; 05: 6.8963; 07: < 5; 08: 9; 09: 10; 10: 10; 11: 10; 13: 6.4
| Mean |  | 03: 9; 04: 4.6667; 05: 6.665; 08: 9; 09: 11.6667; 10: 10; 11: 10; 13: 7.5333
| Median |  | 03: 9; 04: 4.5; 05: 6.7221; 08: 9; 09: 10; 10: 10; 11: 10; 13: 6.45
| Std Dev. |  | 03: 0; 04: 1.2111; 05: 0.37175; 08: 0; 09: 2.582; 10: 0; 11: 0; 13: 2.4961
| Rel.Std.Dev. |  | 03: 0%; 04: 25.95%; 05: 5.578%; 08: 0%; 09: 22.13%; 10: 0%; 11: 0%; 13: 33.13%
| PDM3 |  | 03: 24.82%; 04: -35.28%; 05: -7.563%; 08: 24.82%; 09: 61.8%; 10: 38.69%; 11: 38.69%; 13: 4.48%
| Z-Score (Absolute) |  | 03: 0.67; 04: 0.86; 05: 0.15; 07: 1.63; 08: 0.67; 09: NA; 10: NA; 11: NA; 13: 0.15
Results from laboratories 17, 20 and 21 were removed due to their 5 ppm reading resolution.
| Analytical results for Nd in OREAS 135 (Certified Value 33.7 ppm) | [19 empty] | Certified
Nd | Round | Replicate | 03: Lab; 04: Lab; 05: Lab; 07: Lab; 08: Lab | 1
| No | No | 03: 15; 04: 17; 05: 20; 07: 21; 08: 23 | ppm
|  |  | 03: PF*OES/MS; 04: PF*MS; 05: PF*MS; 07: PF*MS; 08: PF*MS | 1
2
| 1 | 1 | 03: 35.4; 04: 31.2; 05: 31; 07: 37; 08: 32 | 1
| 1 | 2 | 03: 34.1; 04: 31.9; 05: 31.5; 07: 37; 08: 34.1 | 21
| 1 | 3 | 03: 33.6; 04: 31.6; 05: 31; 07: 38.5; 08: 33.9 | 16
| 1 | 4 | 03: 35; 04: 33.2; 05: 32; 07: 35.5; 08: 33.8 | 33.7333
| 1 | 5 | 03: 34.2; 04: 32.4; 05: 32.5; 07: 35.5; 08: 35 | 76
| 1 | 6 | 03: 33.6; 04: 33; 05: 33; 07: 36; 08: 33.5
| Mean |  | 03: 34.3167; 04: 32.2167; 05: 31.8333; 07: 36.5833; 08: 33.7167
| Median |  | 03: 34.15; 04: 32.15; 05: 31.75; 07: 36.5; 08: 33.85
| Std Dev. |  | 03: 0.73869; 04: 0.79099; 05: 0.8165; 07: 1.1583; 08: 0.98268
| Rel.Std.Dev. |  | 03: 2.153%; 04: 2.455%; 05: 2.565%; 07: 3.166%; 08: 2.915%
| PDM3 |  | 03: 1.729%; 04: -4.496%; 05: -5.632%; 07: 8.449%; 08: -0.04941%
| Z-Score (Absolute) |  | 03: 0.27; 04: 0.67; 05: 0.85; 07: 1.29; 08: 0
| Analytical results for Ni in OREAS 135 (Indicative Value 31.8 ppm) | [19 empty] | Indicative
Ni | Round | Replicate | Lab | Lab | Lab | Lab | Lab | Lab | Lab | Lab | Lab | Lab | Lab | Lab | Lab | Lab | Lab |  |  |  | 1
| No | No | 03 | 04 | 05 | 07 | 08 | 09 | 10 | 11 | 15 | 16 | 17 | 19 | 20 | 23 | 24 |  |  |  | ppm
|  |  | PF*OES | PF*OES | PF*OES | PF*OES | PF*OES | PF*OES | PF*OES | PF*OES | PF*OES/MS | PF*OES | PF*OES | PF*OES | PF*OES | PF*MS | PF*OES |  |  |  | 1
1
| 1 | 1 | < 50 | < 50 | < 50 | 50 | 50 | < 20 | 31 | 30.4157 | 45 | 108.3194 | 35 | < 50 | < 50 | 40 | 40.352 |  |  |  | 1
| 1 | 2 | < 50 | < 50 | 60 | 80 | 30 | < 20 | 22 | 33.7152 | 35 | 79.4384 | 40 | < 50 | < 50 | 30 | 46.0299 |  |  |  | 13
| 1 | 3 | < 50 | 50 | < 50 | 30 | 20 | 30 | 27 | 33.1498 | 35 | 59.2992 | 35 | < 50 | < 50 | 30 | 20.0881 |  |  |  | 16
| 1 | 4 | < 50 | < 50 | < 50 | 70 | 30 | 20 | 30 | 34.4106 | 35 | 46.9405 | 35 | < 50 | < 50 | 60 | 33.078 |  |  |  | 31.8117
| 1 | 5 | < 50 | 60 | < 50 | 50 | 50 | 70 | 26 | 36.0848 | 39 | 57.4956 | 35 | < 50 | 50 | 20 | 44.6336 |  |  |  | 19
| 1 | 6 | < 50 | < 50 | < 50 | 70 | 30 | < 20 | 37 | 30.1769 | 34 | 78.174 | 30 | < 50 | < 50 | 50 | 35.6173
| Mean |  |  | 55 | 60 | 58.3333 | 35 | 40 | 28.8333 | 32.9922 | 37.1667 | 71.6112 | 35 |  | 50 | 38.3333 | 36.6332
| Median |  |  | 55 | 60 | 60 | 30 | 30 | 28.5 | 33.4325 | 35 | 68.7366 | 35 |  | 50 | 35 | 37.9847
| Std Dev. |  |  | 7.0711 |  | 18.3485 | 12.2474 | 26.4575 | 5.1153 | 2.3103 | 4.2151 | 21.9604 | 3.1623 |  |  | 14.7196 | 9.5241
| Rel.Std.Dev. |  |  | 12.86% |  | 31.45% | 34.99% | 66.14% | 17.74% | 7.003% | 11.34% | 30.67% | 9.035% |  |  | 38.4% | 26%
| PDM3 |  |  | 72.89% | 88.61% | 83.37% | 10.02% | 25.74% | -9.363% | 3.711% | 16.83% | 125.1% | 10.02% |  | 57.17% | 20.5% | 15.16%
| Z-Score (Absolute) |  | 0.7 | NA | NA | NA | NA | NA | 0.26 | 0.22 | 0.71 | 4.7 | NA | 0.7 | 0.22 | NA | 0.64
Results from laboratories 4, 5, 7, 8, 9 and 23 were removed due to their 10 ppm reading resolution. Results from laboratory 17 was removed due to its 5 ppm reading resolution.
| Analytical results for P in OREAS 135 (Certified Value 0.084 wt.%) | [19 empty] | Certified
P | Round | Replicate | 03: Lab; 04: Lab; 05: Lab; 07: Lab; 08: Lab; 09: Lab; 10: Lab |  |  |  | 1
| No | No | 13 | 14 | 15 | 16 | 17 | 20 | 21 | [11 empty] | wt.%
|  |  | PF*OES | PF*OES | PF*OES/MS | PF*OES | PF*OES | PF*OES | PF*OES | [11 empty] | 3
3
| 1 | 1 | 0.0645 | 0.10593 | 0.09 | 0.076881 | - | 0.1 | 0.1 | [11 empty] | 1
| 1 | 2 | 0.0663 | 0.10277 | 0.09 | 0.079983 | - | 0.08 | 0.1 | [11 empty] | 0
| 1 | 3 | 0.0665 | 0.10059 | 0.09 | 0.061924 | - | 0.08 | 0.1 | [11 empty] | 16
| 1 | 4 | 0.0635 | 0.10416 | 0.09 | 0.048165 | - | 0.08 | 0.1 | [11 empty] | 0.084372
| 1 | 5 | 0.0645 | 0.099316 | 0.09 | 0.060203 | - | 0.08 | 0.1 | [11 empty] | 77
| 1 | 6 | 0.066 | 0.096351 | 0.09 | 0.079839 | - | 0.08 | 0.09
| Mean |  | 0.065217 | 0.10152 | 0.09 | 0.067833 |  | 0.083333 | 0.098333
| Median |  | 0.06525 | 0.10168 | 0.09 | 0.069403 |  | 0.08 | 0.1
| Std Dev. |  | 0.0012172 | 0.0034748 | 1.5202e-17 | 0.013066 |  | 0.008165 | 0.0040825
| Rel.Std.Dev. |  | 1.866% | 3.423% | 1.689e-14% | 19.26% |  | 9.798% | 4.152%
| PDM3 |  | -22.7% | 20.32% | 6.67% | -19.6% |  | -1.231% | 16.55%
| Z-Score (Absolute) |  | 1.09 | 0.76 | 0.17 | 0.96 | NA | 0.17 | 0.59
| Analytical results for Pb in OREAS 135 (Certified Value 1.7 wt.%) | [19 empty] | Certified
Pb | Round | Replicate | Lab | Lab | Lab | Lab | Lab | Lab | Lab | Lab | Lab | Lab | Lab | Lab | Lab | Lab | Lab | Lab | Lab | Lab | 1
| No | No | 03 | 04 | 05 | 07 | 08 | 09 | 10 | 11 | 13 | 14 | 15 | 16 | 17 | 19 | 20 | 21 | 23 | 24 | wt.%
|  |  | PF*OES | PF*MS | PF*OES | PF*OES | PF*OES | PF*OES | PF*MS | PF*MS | PF*OES | PF*OES | PF*OES | PF*OES | PF*OES | PF*OES | PF*MS | PF*OES | PF*OES | PF*OES | 2
3
| 1 | 1 | 1.72 | 2.0097 | 1.69 | 1.64 | 1.61 | 1.65 | 1.7404 | 1.7239 | > 1 | 1.8779 | 1.67 | 2.2282 | 1.72 | 1.7099 | 1.68 | 1.74 | 1.61 | 1.643 | 1
| 1 | 2 | 1.63 | 1.7834 | 1.58 | 1.7 | 1.65 | 1.68 | 1.7009 | 1.7207 | > 1 | 1.8849 | 1.64 | 2.1903 | 1.62 | 1.5202 | 1.71 | 1.77 | 1.74 | 1.779 | 0
| 1 | 3 | 1.66 | 1.7606 | 1.67 | 1.64 | 1.73 | 1.8 | 1.7635 | 1.7351 | > 1 | 1.86 | 1.7 | 2.159 | 1.67 | 1.7269 | 1.67 | 1.78 | 1.63 | 1.741 | 16
| 1 | 4 | 1.66 | 1.7892 | 1.69 | 1.58 | 1.67 | 1.67 | 1.6871 | 1.7576 | > 1 | 1.8146 | 1.65 | 2.1875 | 1.73 | 1.6787 | 1.66 | 1.75 | 1.69 | 1.699 | 1.6991
| 1 | 5 | 1.62 | 1.8014 | 1.61 | 1.67 | 1.64 | 1.72 | 1.9159 | 1.7747 | > 1 | 1.8232 | 1.76 | 2.0352 | 1.75 | 1.7582 | 1.71 | 1.73 | 1.85 | 1.671 | 78
| 1 | 6 | 1.67 | 1.775 | 1.69 | 1.64 | 1.58 | 1.74 | 1.7415 | 1.7223 | > 1 | 1.8059 | 1.66 | 2.1218 | 1.73 | 1.6604 | 1.64 | 1.74 | 1.62 | 1.731
| Mean |  | 1.66 | 1.8199 | 1.655 | 1.645 | 1.6467 | 1.71 | 1.7582 | 1.7391 |  | 1.8444 | 1.68 | 2.1537 | 1.7033 | 1.6757 | 1.6783 | 1.7517 | 1.69 | 1.7107
| Median |  | 1.66 | 1.7863 | 1.68 | 1.64 | 1.645 | 1.7 | 1.7409 | 1.7295 |  | 1.8416 | 1.665 | 2.1733 | 1.725 | 1.6943 | 1.675 | 1.745 | 1.66 | 1.715
| Std Dev. |  | 0.035214 | 0.093993 | 0.048062 | 0.039875 | 0.05164 | 0.055136 | 0.082258 | 0.022261 |  | 0.034108 | 0.044272 | 0.068004 | 0.048854 | 0.083691 | 0.027869 | 0.019408 | 0.092736 | 0.049581
| Rel.Std.Dev. |  | 2.121% | 5.165% | 2.904% | 2.424% | 3.136% | 3.224% | 4.678% | 1.28% |  | 1.849% | 2.635% | 3.158% | 2.868% | 4.994% | 1.661% | 1.108% | 5.487% | 2.898%
| PDM3 |  | -2.299% | 7.111% | -2.593% | -3.181% | -3.083% | 0.6442% | 3.482% | 2.355% |  | 8.555% | -1.122% | 26.76% | 0.2518% | -1.374% | -1.22% | 3.097% | -0.533% | 0.6834%
| Z-Score (Absolute) |  | 0.67 | 1.81 | 0.75 | 0.91 | 0.88 | 0.1 | 0.85 | 0.56 | NA | 2.2 | 0.36 | 7.01 | 0 | 0.43 | 0.39 | 0.75 | 0.21 | 0.11
| Analytical results for Pr in OREAS 135 (Certified Value 9.29 ppm) | [19 empty] | Certified
Pr | Round | Replicate | 03: Lab; 04: Lab; 05: Lab; 07: Lab; 08: Lab | 1
| No | No | 03: 15; 04: 17; 05: 20; 07: 21; 08: 23 | ppm
|  |  | 03: PF*OES/MS; 04: PF*MS; 05: PF*MS; 07: PF*MS; 08: PF*MS | 2
3
| 1 | 1 | 03: 9.48; 04: 9.2; 05: 8.8; 07: 9.6; 08: 8.7 | 1
| 1 | 2 | 03: 9.28; 04: 9.3; 05: 9.2; 07: 9.6; 08: 9.1 | 23
| 1 | 3 | 03: 9.25; 04: 9.3; 05: 9.2; 07: 9.6; 08: 9.1 | 16
| 1 | 4 | 03: 9.37; 04: 9.5; 05: 8.8; 07: 9.6; 08: 9.3 | 9.2853
| 1 | 5 | 03: 9.46; 04: 9.4; 05: 8.8; 07: 8.8; 08: 9.4 | 79
| 1 | 6 | 03: 9.18; 04: 9.6; 05: 9; 07: 9.8; 08: 9
| Mean |  | 03: 9.3367; 04: 9.3833; 05: 8.9667; 07: 9.5; 08: 9.1
| Median |  | 03: 9.325; 04: 9.35; 05: 8.9; 07: 9.6; 08: 9.1
| Std Dev. |  | 03: 0.12011; 04: 0.1472; 05: 0.19664; 07: 0.35214; 08: 0.24495
| Rel.Std.Dev. |  | 03: 1.286%; 04: 1.569%; 05: 2.193%; 07: 3.707%; 08: 2.692%
| PDM3 |  | 03: 0.5528%; 04: 1.055%; 05: -3.432%; 07: 2.312%; 08: -1.996%
| Z-Score (Absolute) |  | 03: 0; 04: 0.19; 05: 1.53; 07: 0.67; 08: 0.98
| Analytical results for Rb in OREAS 135 (Certified Value 216 ppm) | [19 empty] | Certified
Rb | Round | Replicate | 03: Lab; 04: Lab; 05: Lab; 07: Lab; 08: Lab; 09: Lab; 10: Lab; 11: Lab | 1
| No | No | 03: 04; 04: 10; 05: 11; 07: 15; 08: 17; 09: 20; 10: 21; 11: 23 | ppm
|  |  | 03: PF*MS; 04: PF*MS; 05: PF*MS; 07: PF*OES/MS; 08: PF*MS; 09: PF*MS; 10: PF*MS; 11: PF*MS | 0
0
| 1 | 1 | 03: 224; 04: 237.8; 05: 205.1136; 07: 212; 08: 206; 09: 218; 10: 179; 11: 199 | 1
| 1 | 2 | 03: 228.8; 04: 226.4; 05: 213.0196; 07: 210; 08: 208; 09: 221; 10: 181; 11: 202 | 0
| 1 | 3 | 03: 231.8; 04: 224.7; 05: 205.8366; 07: 217; 08: 210; 09: 220; 10: 181; 11: 202 | 16
| 1 | 4 | 03: 223.4; 04: 233.4; 05: 203.8769; 07: 219; 08: 220; 09: 210; 10: 192; 11: 207 | 215.5035
| 1 | 5 | 03: 224.8; 04: 228; 05: 200.496; 07: 215; 08: 214; 09: 212; 10: 185; 11: 197 | 80
| 1 | 6 | 03: 224.2; 04: 235.7; 05: 210.5645; 07: 216; 08: 216; 09: 222; 10: 186; 11: 203
| Mean |  | 03: 226.1667; 04: 231; 05: 206.4845; 07: 214.8333; 08: 212.3333; 09: 217.1667; 10: 184; 11: 201.6667
| Median |  | 03: 224.5; 04: 230.7; 05: 205.4751; 07: 215.5; 08: 212; 09: 219; 10: 183; 11: 202
| Std Dev. |  | 03: 3.3691; 04: 5.3654; 05: 4.5676; 07: 3.3116; 08: 5.2789; 09: 4.9967; 10: 4.7329; 11: 3.4448
| Rel.Std.Dev. |  | 03: 1.49%; 04: 2.323%; 05: 2.212%; 07: 1.541%; 08: 2.486%; 09: 2.301%; 10: 2.572%; 11: 1.708%
| PDM3 |  | 03: 4.948%; 04: 7.191%; 05: -4.185%; 07: -0.311%; 08: -1.471%; 09: 0.7718%; 10: -14.62%; 11: -6.421%
| Z-Score (Absolute) |  | 03: 0.89; 04: 1.24; 05: 0.5; 07: 0.09; 08: 0.09; 09: 0.25; 10: 2.1; 11: 0.85
| Analytical results for Re in OREAS 135 (Indicative Value < 0.1 ppm) | [19 empty] | Indicative
Re | Round | Replicate | 03: Lab; 04: Lab; 05: Lab; 07: Lab; 08: Lab | 1
| No | No | 03: 04; 04: 10; 05: 11; 07: 16; 08: 20 | ppm
|  |  | 03: PF*MS; 04: PF*MS; 05: PF*MS; 07: PF*OES; 08: PF*MS | 2
2
| 1 | 1 | 03: < 0.1; 04: < 0.1; 05: < 0.1; 07: 0.34567; 08: < 1 | 1
| 1 | 2 | 03: < 0.1; 04: < 0.1; 05: < 0.1; 07: 1.4053; 08: < 1 | 4
| 1 | 3 | 03: < 0.1; 04: < 0.1; 05: < 0.1; 07: 0.81162; 08: < 1 | 16
| 1 | 4 | 03: < 0.1; 04: < 0.1; 05: < 0.1; 07: 0.24937; 08: < 1 | < 0.1
| 1 | 5 | 03: < 0.1; 04: < 0.1; 05: < 0.1; 08: < 1 | 20
| 1 | 6 | 03: < 0.1; 04: < 0.1; 05: < 0.1; 07: 0.57465; 08: < 1
| Mean |  | 07: 0.67732
| Median |  | 07: 0.57465
| Std Dev. |  | 07: 0.46143
| Rel.Std.Dev. |  | 07: 68.13%
PDM3
Z-Score (Absolute) | bar: 03 to 08
| Analytical results for S in OREAS 135 (Certified Value 7.15 wt.%) | [19 empty] | Certified
S | Round | Replicate | Lab | Lab | Lab | Lab | Lab | Lab | Lab | Lab | Lab | Lab | Lab | Lab | Lab | Lab |  |  |  |  | 1
| No | No | 03 | 04 | 05 | 07 | 08 | 09 | 10 | 11 | 13 | 16 | 17 | 20 | 21 | 23 |  |  |  |  | wt.%
|  |  | PF*OES | PF*OES | PF*OES | PF*OES | PF*OES | PF*OES | PF*OES | PF*OES | PF*OES | PF*OES | PF*OES | PF*OES | PF*OES | PF*OES |  |  |  |  | 2
3
| 1 | 1 | 7.04 | 6.64 | 7.46 | 7.12 | 7.32 | 6.95 | 6.93 | 7.4079 | 6.843 | 7.2258 | 7.53 | 7.32 | 7.04 | 7.02 |  |  |  |  | 1
| 1 | 2 | 6.99 | 7.2 | 7.06 | 7.33 | 7.08 | 6.97 | 6.99 | 7.1311 | 7.26 | 7.2914 | 6.99 | 7.21 | 6.93 | 7.25 |  |  |  |  | 0
| 1 | 3 | 7.08 | 7 | 7.49 | 7.3 | 7.38 | 7.06 | 6.98 | 7.2088 | 7.3 | 7.0714 | 7.45 | 7.28 | 6.92 | 7.12 |  |  |  |  | 16
| 1 | 4 | 6.95 | 6.63 | 7.47 | 7.21 | 7.11 | 6.96 | 7.15 | 6.9638 | 7.431 | 7.017 | 7.1 | 7.27 | 7.07 | 7.38 |  |  |  |  | 7.155
| 1 | 5 | 7.09 | 6.91 | 7.4 | 7.27 | 7.28 | 7.06 | 7.04 | 7.5087 | 7.313 | 6.7298 | 7.63 | 7.3 | 7.04 | 7.03 |  |  |  |  | 81
| 1 | 6 | 7.05 | 6.73 | 7.43 | 7.16 | 7.16 | 6.93 | 7.12 | 7.1847 | 7.2 | 6.7342 | 7.59 | 7.22 | 7.1 | 7.08
| Mean |  | 7.0333 | 6.8517 | 7.385 | 7.2317 | 7.2217 | 6.9883 | 7.035 | 7.2342 | 7.2245 | 7.0116 | 7.3817 | 7.2667 | 7.0167 | 7.1467
| Median |  | 7.045 | 6.82 | 7.445 | 7.24 | 7.22 | 6.965 | 7.015 | 7.1967 | 7.28 | 7.0442 | 7.49 | 7.275 | 7.04 | 7.1
| Std Dev. |  | 0.053914 | 0.22605 | 0.16233 | 0.082321 | 0.12205 | 0.057067 | 0.085499 | 0.19617 | 0.20178 | 0.2384 | 0.26999 | 0.043665 | 0.074476 | 0.14137
| Rel.Std.Dev. |  | 0.7665% | 3.299% | 2.198% | 1.138% | 1.69% | 0.8166% | 1.215% | 2.712% | 2.793% | 3.4% | 3.658% | 0.6009% | 1.061% | 1.978%
| PDM3 |  | -1.7% | -4.239% | 3.215% | 1.072% | 0.9318% | -2.329% | -1.677% | 1.107% | 0.9714% | -2.004% | 3.168% | 1.561% | -1.933% | -0.1164%
| Z-Score (Absolute) |  | 0.68 | 1.49 | 0.9 | 0.21 | 0.17 | 0.88 | 0.67 | 0.22 | 0.18 | 0.78 | 0.89 | 0.37 | 0.75 | 0.17
| Analytical results for Sb in OREAS 135 (Certified Value 39.6 ppm) | [19 empty] | Certified
Sb | Round | Replicate | Lab | Lab | Lab | Lab | Lab | Lab | Lab | Lab | Lab | Lab | Lab | [7 empty] | 1
| No | No | 04 | 10 | 11 | 13 | 15 | 16 | 17 | 20 | 21 | 23 | 24 | [7 empty] | ppm
|  |  | PF*MS | PF*MS | PF*MS | PF*OES | PF*OES/MS | PF*OES | PF*MS | PF*MS | PF*MS | PF*MS | PF*OES | [7 empty] | 1
1
| 1 | 1 | 45.2 | 39.7 | 40.7531 | 33 | 38.5 | 13.1934 | 39.8 | 40 | 30 | 36 | 44.8443 | [7 empty] | 1
| 1 | 2 | 40.5 | 37.9 | 38.7287 | 33 | 35.6 | 12.2376 | 40.2 | 45 | 40 | 38 | 34.0531 | [7 empty] | 0
| 1 | 3 | 40.3 | 39.7 | 40.0348 | 32 | 37 | 3.0663 | 41.3 | 45 | 40 | 38 | 51.4417 | [7 empty] | 16
| 1 | 4 | 39.9 | 43.8 | 33.0619 | 39 | 37.5 | 3.707 | 41.1 | 40 | 30 | 38 | 33.826 | [7 empty] | 39.5814
| 1 | 5 | 46 | 42.6 | 34.5087 | 53 | 36.9 | 1.6324 | 40.8 | 45 | 40 | 41 | 34.1669 | [7 empty] | 82
| 1 | 6 | 39.3 | 41.1 | 39.4626 | 44 | 37.3 | 8.6008 | 40.2 | 40 | 40 | 36 | 51.8248
| Mean |  | 41.8667 | 40.8 | 37.7583 | 39 | 37.1333 | 7.0729 | 40.5667 | 42.5 | 36.6667 | 37.8333 | 41.6928
| Median |  | 40.4 | 40.4 | 39.0957 | 36 | 37.15 | 6.1539 | 40.5 | 42.5 | 40 | 38 | 39.5056
| Std Dev. |  | 2.9317 | 2.1522 | 3.1816 | 8.2704 | 0.94375 | 4.9689 | 0.58878 | 2.7386 | 5.164 | 1.8348 | 8.7695
| Rel.Std.Dev. |  | 7.002% | 5.275% | 8.426% | 21.21% | 2.542% | 70.25% | 1.451% | 6.444% | 14.08% | 4.85% | 21.03%
| PDM3 |  | 5.774% | 3.079% | -4.606% | -1.469% | -6.185% | -82.13% | 2.489% | 7.374% | -7.364% | -4.416% | 5.334%
| Z-Score (Absolute) |  | 1.07 | 0.67 | 0.47 | 0 | 0.7 | 11.96 | 0.59 | NA | NA | 0.44 | 1.01
Results from laboratories 20 and 21 were removed due to their 5 and 10 ppm reading resolution.
| Analytical results for Sc in OREAS 135 (Indicative Value 6.94 ppm) | [19 empty] | Indicative
Sc | Round | Replicate | 03: Lab; 04: Lab; 05: Lab; 07: Lab; 08: Lab; 09: Lab | 1
| No | No | 03: 10; 04: 11; 05: 13; 07: 15; 08: 17; 09: 20 | ppm
|  |  | 03: PF*OES; 04: PF*MS; 05: PF*OES; 07: PF*OES/MS; 08: PF*OES; 09: PF*OES | 2
2
| 1 | 1 | 03: < 20; 04: 5.4237; 05: 25; 07: 7; 08: 7; 09: < 10 | 1
| 1 | 2 | 03: < 20; 04: 4.9373; 05: 7; 07: 7; 08: 6; 09: < 10 | 15
| 1 | 3 | 03: < 20; 04: 5.875; 05: 8; 07: 7; 08: 7; 09: < 10 | 16
| 1 | 4 | 03: < 20; 04: 5.6318; 05: 7; 07: 7; 08: 7; 09: < 10 | 6.9444
| 1 | 5 | 03: < 20; 04: 5.8797; 05: 6; 07: 7; 08: 7; 09: < 10 | 21
| 1 | 6 | 03: < 20; 04: 4.979; 05: 7; 07: 7; 08: 7; 09: < 10
| Mean |  | 04: 5.4544; 05: 10; 07: 7; 08: 6.8333
| Median |  | 04: 5.5277; 05: 7; 07: 7; 08: 7
| Std Dev. |  | 04: 0.42038; 05: 7.3756; 07: 0; 08: 0.40825
| Rel.Std.Dev. |  | 04: 7.707%; 05: 73.76%; 07: 0%; 08: 5.974%
| PDM3 |  | 04: -21.46%; 05: 44%; 07: 0.8%; 08: -1.6%
| Z-Score (Absolute) |  | 03: 1.23; 04: 0.58; 05: 1.23; 07: 0.03; 08: 0.03; 09: 0.76
| Analytical results for Se in OREAS 135 (Indicative Value < 20 ppm) | [19 empty] | Indicative
Se | Round | Replicate | 03: Lab; 04: Lab; 05: Lab; 07: Lab; 08: Lab; 09: Lab | 1
| No | No | 03: 04; 04: 10; 05: 11; 07: 17; 08: 20; 09: 23 | ppm
|  |  | 03: PF*MS; 04: PF*MS; 05: PF*MS; 07: PF*MS; 08: PF*MS; 09: PF*MS | 1
1
| 1 | 1 | 03: < 20; 04: < 20; 05: < 20; 07: < 50; 08: < 50; 09: < 0.8 | 1
| 1 | 2 | 03: < 20; 04: < 20; 05: < 20; 07: < 50; 08: < 50; 09: < 0.8 | 5
| 1 | 3 | 03: < 20; 04: < 20; 05: < 20; 07: < 50; 08: < 50; 09: < 0.8 | 16
| 1 | 4 | 03: < 20; 04: < 20; 05: < 20; 07: < 50; 08: < 50; 09: < 0.8 | < 20
| 1 | 5 | 03: < 20; 04: < 20; 05: < 20; 07: < 50; 08: < 50; 09: < 0.8 | 22
| 1 | 6 | 03: < 20; 04: < 20; 05: < 20; 07: < 50; 08: < 50; 09: < 0.8
Mean
Median
Std Dev.
Rel.Std.Dev.
PDM3
Z-Score (Absolute) | bar: 03 to 09
| Analytical results for Si in OREAS 135 (Certified Value 23.74 wt.%) | [19 empty] | Certified
Si | Round | Replicate | Lab | Lab | Lab | Lab | Lab | Lab | Lab | Lab | Lab | Lab | Lab | Lab | Lab | Lab | Lab | Lab |  |  | 1
| No | No | 03 | 04 | 05 | 07 | 08 | 09 | 10 | 11 | 14 | 15 | 16 | 19 | 20 | 21 | 23 | 24 |  |  | wt.%
|  |  | BF*OES | PF*OES | PF*OES | PF*OES | PF*OES | PF*OES | PF*OES | PF*OES | PF*OES | PF*OES/MS | PF*OES | PF*OES | PF*OES | PF*OES | PF*OES | PF*OES |  |  | 2
3
| 1 | 1 | 23.845 | 21.1 | 23.79 | 24.3 | 23.7 | 23.7 | 24 | 23.7245 | 24.3086 | 22.9 | 13.5355 | > 15 | 23.6 | 23.2 | 24.1 | 24.4226 |  |  | 1
| 1 | 2 | 23.668 | 22 | 23.98 | 24.7 | 23.28 | 23.9 | 23.8 | 23.5794 | 24.3498 | 23.2 | 13.6893 | > 15 | 23.7 | 22.6 | 24 | 24.1234 |  |  | 1
| 1 | 3 | 23.817 | 24.5 | 23.79 | 23.1 | 23.7 | 23.2 | 23.6 | 23.3131 | 24.4035 | 23.3 | 13.6003 | > 15 | 23.5 | 22.5 | 23.9 | 23.9458 |  |  | 16
| 1 | 4 | 23.841 | 22.8 | 24.21 | 24.3 | 23.42 | 23.9 | 24.5 | 22.2879 | 24.4347 | 23.5 | 13.3187 | > 15 | 23.5 | 23.2 | 25 | 24.2637 |  |  | 23.7386
| 1 | 5 | 23.873 | 23.9 | 23.79 | 24.7 | 23.61 | 23.8 | 24.3 | 21.9136 | 24.4296 | 23.4 | 12.7304 | > 15 | 23.4 | 23.4 | 23.3 | 24.2543 |  |  | 83
| 1 | 6 | 23.789 | 22.9 | 24.12 | 24.2 | 23.61 | 23.3 | 24.7 | 23.7036 | 24.3718 | 23.7 | 12.2342 | > 15 | 23.5 | 22.9 | 24.1 | 24.3058
| Mean |  | 23.8055 | 22.8667 | 23.9467 | 24.2167 | 23.5533 | 23.6333 | 24.15 | 23.087 | 24.383 | 23.3333 | 13.1847 |  | 23.5333 | 22.9667 | 24.0667 | 24.2193
| Median |  | 23.829 | 22.85 | 23.885 | 24.3 | 23.61 | 23.75 | 24.15 | 23.4463 | 24.3877 | 23.35 | 13.4271 |  | 23.5 | 23.05 | 24.05 | 24.259
| Std Dev. |  | 0.073058 | 1.234 | 0.18662 | 0.58793 | 0.16848 | 0.30768 | 0.42308 | 0.78686 | 0.049055 | 0.27325 | 0.57933 |  | 0.10328 | 0.36148 | 0.5465 | 0.16494
| Rel.Std.Dev. |  | 0.3069% | 5.396% | 0.7793% | 2.428% | 0.7153% | 1.302% | 1.752% | 3.408% | 0.2012% | 1.171% | 4.394% |  | 0.4389% | 1.574% | 2.271% | 0.681%
| PDM3 |  | 0.2818% | -3.673% | 0.8765% | 2.014% | -0.7805% | -0.4435% | 1.733% | -2.745% | 2.715% | -1.707% | -44.46% |  | -0.8647% | -3.252% | 1.382% | 2.025%
| Z-Score (Absolute) |  | 0.22 | 1 | 0.41 | 0.76 | 0.11 | 0 | 0.67 | 0.71 | 0.98 | 0.39 | 13.64 | NA | 0.13 | 0.87 | 0.57 | 0.76
| Analytical results for Sm in OREAS 135 (Indicative Value 6.11 ppm) | [19 empty] | Indicative
Sm | Round | Replicate | 03: Lab; 04: Lab; 05: Lab; 07: Lab; 08: Lab |  |  | 1
| No | No | 03: 15; 04: 17; 05: 20; 07: 21; 08: 23 |  |  | ppm
|  |  | 03: PF*OES/MS; 04: PF*MS; 05: PF*MS; 07: PF*MS; 08: PF*MS |  |  | 2
2
| 1 | 1 | 03: 6; 04: 6; 05: 7; 07: 6; 08: 5.6 |  |  | 1
| 1 | 2 | 03: 6; 04: 6.4; 05: 7; 07: 6; 08: 5.9 |  |  | 7
| 1 | 3 | 03: 5.9; 04: 6.7; 05: 6.5; 07: 6.5; 08: 5.9 |  |  | 16
| 1 | 4 | 03: 6.2; 04: 6.1; 05: 6.5; 07: 6.5; 08: 6 |  |  | 6.1083
| 1 | 5 | 03: 6.2; 04: 6.7; 05: 6.5; 07: 6; 08: 6.2 |  |  | 13
| 1 | 6 | 03: 6; 04: 6.5; 05: 6.5; 07: 5.5; 08: 5.8
| Mean |  | 03: 6.05; 04: 6.4; 05: 6.6667; 07: 6.0833; 08: 5.9
| Median |  | 03: 6; 04: 6.45; 05: 6.5; 07: 6; 08: 5.9
| Std Dev. |  | 03: 0.12247; 04: 0.29665; 05: 0.2582; 07: 0.37639; 08: 0.2
| Rel.Std.Dev. |  | 03: 2.024%; 04: 4.635%; 05: 3.873%; 07: 6.187%; 08: 3.39%
| PDM3 |  | 03: -0.955%; 04: 4.775%; 05: 9.141%; 07: -0.4093%; 08: -3.411%
| Z-Score (Absolute) |  | 03: 0.12; 04: 1.16; 05: 2.15; 07: 0; 08: 0.67
| Analytical results for Sn in OREAS 135 (Indicative Value 8.6 ppm) | [19 empty] | Indicative
Sn | Round | Replicate | Lab | Lab | Lab | Lab | Lab | Lab | Lab | Lab | Lab | Lab | Lab | [7 empty] | 1
| No | No | 03 | 04 | 10 | 11 | 15 | 16 | 17 | 19 | 20 | 23 | 24 | [7 empty] | ppm
|  |  | PF*OES | PF*MS | PF*MS | PF*MS | PF*OES/MS | PF*OES | PF*MS | PF*OES | PF*MS | PF*MS | PF*OES | [7 empty] | 2
2
| 1 | 1 | < 50 | < 100 | < 100 | < 100 | 4 | 9.6405 | < 100 | < 100 | < 10 | 2.1 | 54.3476 | [7 empty] | 1
| 1 | 2 | < 50 | < 100 | < 100 | < 100 | 3 | 12.0956 | < 100 | < 100 | < 10 | 2.1 | 45.0983 | [7 empty] | 8
| 1 | 3 | < 50 | < 100 | < 100 | < 100 | 3 | 8.4913 | < 100 | < 100 | < 10 | 2.2 | 62.3741 | [7 empty] | 16
| 1 | 4 | < 50 | < 100 | < 100 | < 100 | 3 | 6.1607 | < 100 | < 100 | < 10 | 2.9 | 42.8446 | [7 empty] | 8.5972
| 1 | 5 | < 50 | < 100 | < 100 | < 100 | 2 | 21.0056 | < 100 | < 100 | < 10 | 2.1 | 44.3444 | [7 empty] | 14
| 1 | 6 | < 50 | < 100 | < 100 | < 100 | 4 | 32.3725 | < 100 | < 100 | < 10 | 2 | 86.0274
| Mean |  | 08: 3.1667; 09: 14.961; 15: 2.2333; 16: 55.8394
| Median |  | 08: 3; 09: 10.868; 15: 2.1; 16: 49.723
| Std Dev. |  | 08: 0.75277; 09: 9.9551; 15: 0.33267; 16: 16.5687
| Rel.Std.Dev. |  | 08: 23.77%; 09: 66.54%; 15: 14.9%; 16: 29.67%
| PDM3 |  | 08: -63.17%; 09: 74.02%; 15: -74.02%; 16: 549.5%
| Z-Score (Absolute) |  | 5.77 | 0 | 0 | 0 | NA | 8.09 | 0 | 0 | 10.39 | 11.03 | 1.35
Results from laboratory 15 were removed due to their 1 ppm reading resolution.
| Analytical results for Sr in OREAS 135 (Certified Value 175 ppm) | [19 empty] | Certified
Sr | Round | Replicate | Lab | Lab | Lab | Lab | Lab | Lab | Lab | Lab | Lab | Lab | Lab | [7 empty] | 1
| No | No | 04 | 10 | 11 | 13 | 15 | 17 | 19 | 20 | 21 | 23 | 24 | [7 empty] | ppm
|  |  | PF*MS | PF*MS | PF*MS | PF*OES | PF*OES/MS | PF*OES | PF*OES | PF*MS | PF*MS | PF*MS | PF*OES | [7 empty] | 0
0
| 1 | 1 | 201 | 189 | 154.7701 | 148 | 164 | 155 | 173 | 168 | 165 | 164 | 193.9471 | [7 empty] | 1
| 1 | 2 | 206 | 178 | 156.828 | 141 | 166 | 160 | 180 | 171 | 166 | 173 | 193.1233 | [7 empty] | 21
| 1 | 3 | 210 | 190 | 153.6955 | 142 | 161 | 165 | 177 | 177 | 168 | 174 | 182.168 | [7 empty] | 16
| 1 | 4 | 200 | 187 | 162.2929 | 150 | 164 | 190 | 184 | 174 | 168 | 178 | 191.6455 | [7 empty] | 174.7676
| 1 | 5 | 202 | 187 | 164.7799 | 140 | 164 | 225 | 178 | 176 | 169 | 167 | 180.3761 | [7 empty] | 84
| 1 | 6 | 202 | 196 | 161.9436 | 157 | 163 | 200 | 185 | 180 | 170 | 174 | 184.8884
| Mean |  | 203.5 | 187.8333 | 159.0517 | 146.3333 | 163.6667 | 182.5 | 179.5 | 174.3333 | 167.6667 | 171.6667 | 187.6914
| Median |  | 202 | 188 | 159.3858 | 145 | 164 | 177.5 | 179 | 175 | 168 | 173.5 | 188.2669
| Std Dev. |  | 3.7815 | 5.8452 | 4.553 | 6.5929 | 1.633 | 27.3404 | 4.5056 | 4.3205 | 1.8619 | 5.164 | 5.9355
| Rel.Std.Dev. |  | 1.858% | 3.112% | 2.863% | 4.505% | 0.9978% | 14.98% | 2.51% | 2.478% | 1.11% | 3.008% | 3.162%
| PDM3 |  | 16.44% | 7.476% | -8.992% | -16.27% | -6.352% | 4.424% | 2.708% | -0.2485% | -4.063% | -1.774% | 7.395%
| Z-Score (Absolute) |  | 1.84 | 0.85 | 0.97 | 1.77 | 0.67 | 0.52 | 0.33 | 0 | 0.42 | 0.17 | 0.84
| Analytical results for Ta in OREAS 135 (Indicative Value 0.69 ppm) | [19 empty] | Indicative
Ta | Round | Replicate | 03: Lab; 04: Lab; 05: Lab; 07: Lab; 08: Lab; 09: Lab; 10: Lab; 11: Lab |  |  | 1
| No | No | 03: 04; 04: 10; 05: 11; 07: 15; 08: 17; 09: 20; 10: 21; 11: 23 |  |  | ppm
|  |  | 03: PF*MS; 04: PF*MS; 05: PF*MS; 07: PF*OES/MS; 08: PF*MS; 09: PF*MS; 10: PF*MS; 11: PF*MS |  |  | 2
2
| 1 | 1 | 03: 0.7; 04: 0.7; 05: 1.3327; 07: 0.6; 08: < 10; 09: 1; 10: 0.5; 11: < 0.2 |  |  | 1
| 1 | 2 | 03: 0.7; 04: 1.3; 05: 1.2394; 07: 0.6; 08: < 10; 09: 1; 10: 0.5; 11: < 0.2 |  |  | 2
| 1 | 3 | 03: 0.7; 04: 0.8; 05: 1.4153; 07: 0.7; 08: < 10; 09: 1; 10: 0.5; 11: < 0.2 |  |  | 16
| 1 | 4 | 03: 0.7; 04: 0.7; 05: 1.6307; 07: 0.6; 08: < 10; 09: 0.5; 10: 0.5; 11: < 0.2 |  |  | 0.686
| 1 | 5 | 03: 0.7; 04: 0.8; 05: 1.5569; 07: 0.6; 08: < 10; 09: 1; 10: 0.5; 11: < 0.2 |  |  | 15
| 1 | 6 | 03: 0.7; 04: 0.9; 05: 1.3249; 07: 0.6; 08: < 10; 09: 0.5; 10: 0.5; 11: < 0.2
| Mean |  | 03: 0.7; 04: 0.86667; 05: 1.4166; 07: 0.61667; 09: 0.83333; 10: 0.5
| Median |  | 03: 0.7; 04: 0.8; 05: 1.374; 07: 0.6; 09: 1; 10: 0.5
| Std Dev. |  | 03: 1.2162e-16; 04: 0.22509; 05: 0.14989; 07: 0.040825; 09: 0.2582; 10: 0
| Rel.Std.Dev. |  | 03: 1.737e-14%; 04: 25.97%; 05: 10.58%; 07: 6.62%; 09: 30.98%; 10: 0%
| PDM3 |  | 03: 2.041%; 04: 26.34%; 05: 106.5%; 07: -10.11%; 09: 21.48%; 10: -27.11%
| Z-Score (Absolute) |  | 03: 0; 04: 0.67; 05: NA; 07: 0.34; 08: 17.4; 09: 0.54; 10: 0.81; 11: 2.43
| Analytical results for Tb in OREAS 135 (Indicative Value 0.84 ppm) | [19 empty] | Indicative
Tb | Round | Replicate | 03: Lab; 04: Lab; 05: Lab; 07: Lab; 08: Lab |  |  | 1
| No | No | 03: 15; 04: 17; 05: 20; 07: 21; 08: 23 |  |  | ppm
|  |  | 03: PF*OES/MS; 04: PF*MS; 05: PF*MS; 07: PF*MS; 08: PF*MS |  |  | 2
2
| 1 | 1 | 03: 0.77; 04: 0.9; 05: 0.8; 07: 0.6; 08: 0.8 |  |  | 1
| 1 | 2 | 03: 0.75; 04: 0.9; 05: 0.8; 07: 0.6; 08: 0.9 |  |  | 10
| 1 | 3 | 03: 0.77; 04: 0.9; 05: 0.8; 07: 0.6; 08: 0.9 |  |  | 16
| 1 | 4 | 03: 0.8; 04: 0.9; 05: 0.8; 07: 0.6; 08: 0.9 |  |  | 0.84042
| 1 | 5 | 03: 0.76; 04: 1; 05: 0.8; 07: 0.6; 08: 0.9 |  |  | 16
| 1 | 6 | 03: 0.72; 04: 1; 05: 0.8; 07: 0.6; 08: 0.8
| Mean |  | 03: 0.76167; 04: 0.93333; 05: 0.8; 07: 0.6; 08: 0.86667
| Median |  | 03: 0.765; 04: 0.9; 05: 0.8; 07: 0.6; 08: 0.9
| Std Dev. |  | 03: 0.026394; 04: 0.05164; 05: 1.2162e-16; 07: 0; 08: 0.05164
| Rel.Std.Dev. |  | 03: 3.465%; 04: 5.533%; 05: 1.52e-14%; 07: 0%; 08: 5.958%
| PDM3 |  | 03: -9.37%; 04: 11.06%; 05: -4.809%; 07: -28.61%; 08: 3.123%
| Z-Score (Absolute) |  | 03: 0.39; 04: 1.35; 05: 0; 07: 2.02; 08: 0.67
| Analytical results for Te in OREAS 135 (Indicative Value < 1 ppm) | [19 empty] | Indicative
Te | Round | Replicate | 03: Lab; 04: Lab; 05: Lab; 07: Lab; 08: Lab; 09: Lab |  |  | 1
| No | No | 03: 04; 04: 10; 05: 11; 07: 17; 08: 20; 09: 23 |  |  | ppm
|  |  | 03: PF*MS; 04: PF*MS; 05: PF*MS; 07: PF*MS; 08: PF*MS; 09: PF*MS |  |  | 2
2
| 1 | 1 | 03: < 1; 04: < 2; 05: < 1; 07: < 1; 08: < 1; 09: < 6 |  |  | 1
| 1 | 2 | 03: < 1; 04: < 2; 05: < 1; 07: < 1; 08: < 1; 09: < 6 |  |  | 3
| 1 | 3 | 03: < 1; 04: < 2; 05: < 1; 07: < 1; 08: < 1; 09: < 6 |  |  | 16
| 1 | 4 | 03: < 1; 04: < 2; 05: < 1; 07: < 1; 08: < 1; 09: < 6 |  |  | < 1
| 1 | 5 | 03: < 1; 04: < 2; 05: < 1; 07: < 1; 08: < 1; 09: < 6 |  |  | 17
| 1 | 6 | 03: < 1; 04: < 2; 05: < 1; 07: < 1; 08: < 1; 09: < 6
Mean
Median
Std Dev.
Rel.Std.Dev.
PDM3
Z-Score (Absolute) | bar: 03 to 09
| Analytical results for Th in OREAS 135 (Certified Value 10.5 ppm) | [19 empty] | Certified
Th | Round | Replicate | 03: Lab; 04: Lab; 05: Lab; 07: Lab; 08: Lab; 09: Lab; 10: Lab; 11: Lab |  |  | 1
| No | No | 03: 04; 04: 10; 05: 11; 07: 15; 08: 17; 09: 20; 10: 21; 11: 23 |  |  | ppm
|  |  | 03: PF*MS; 04: PF*MS; 05: PF*MS; 07: PF*OES/MS; 08: PF*MS; 09: PF*MS; 10: PF*MS; 11: PF*MS |  |  | 1
2
| 1 | 1 | 03: 10.7; 04: 10.3; 05: 9.4518; 07: 8.9; 08: 10.8; 09: 11; 10: 11.5; 11: 10.7 |  |  | 1
| 1 | 2 | 03: 11.1; 04: 10; 05: 9.5438; 07: 8.8; 08: 10.9; 09: 11.5; 10: 11; 11: 10.5 |  |  | 0
| 1 | 3 | 03: 11.1; 04: 10.4; 05: 9.457; 07: 9.4; 08: 10.9; 09: 11.5; 10: 11; 11: 10.9 |  |  | 16
| 1 | 4 | 03: 10.7; 04: 9.4; 05: 9.3096; 07: 9.5; 08: 10.6; 09: 11; 10: 10.5; 11: 10.7 |  |  | 10.4728
| 1 | 5 | 03: 10.6; 04: 9.6; 05: 9.1403; 07: 9.1; 08: 10.5; 09: 11; 10: 9; 11: 10.6 |  |  | 85
| 1 | 6 | 03: 11.2; 04: 10.3; 05: 9.2554; 07: 9.3; 08: 10.6; 09: 11.5; 10: 9.5; 11: 10.6
| Mean |  | 03: 10.9; 04: 10; 05: 9.3596; 07: 9.1667; 08: 10.7167; 09: 11.25; 10: 10.4167; 11: 10.6667
| Median |  | 03: 10.9; 04: 10.15; 05: 9.3807; 07: 9.2; 08: 10.7; 09: 11.25; 10: 10.75; 11: 10.65
| Std Dev. |  | 03: 0.26077; 04: 0.41473; 05: 0.15056; 07: 0.28048; 08: 0.17224; 09: 0.27386; 10: 0.9704; 11: 0.13663
| Rel.Std.Dev. |  | 03: 2.392%; 04: 4.147%; 05: 1.609%; 07: 3.06%; 08: 1.607%; 09: 2.434%; 10: 9.316%; 11: 1.281%
| PDM3 |  | 03: 4.079%; 04: -4.515%; 05: -10.63%; 07: -12.47%; 08: 2.329%; 09: 7.421%; 10: -0.5361%; 11: 1.851%
| Z-Score (Absolute) |  | 03: 0.54; 04: 0.81; 05: 1.77; 07: 2.06; 08: 0.26; 09: 1.06; 10: 0.19; 11: 0.19
| Analytical results for Ti in OREAS 135 (Certified Value 0.221 wt.%) | [19 empty] | Certified
Ti | Round | Replicate | Lab | Lab | Lab | Lab | Lab | Lab | Lab | Lab | Lab | Lab | Lab | Lab | Lab | Lab | Lab | Lab | Lab | Lab | 1
| No | No | 03 | 04 | 05 | 07 | 08 | 09 | 10 | 11 | 13 | 14 | 15 | 16 | 17 | 19 | 20 | 21 | 23 | 24 | wt.%
|  |  | PF*OES | PF*OES | PF*OES | PF*OES | PF*OES | PF*OES | PF*OES | PF*OES | PF*OES | PF*OES | PF*OES/MS | PF*OES | PF*OES | PF*OES | PF*OES | PF*OES | PF*OES | PF*OES | 3
3
| 1 | 1 | 0.22 | 0.21 | 0.222 | 0.216 | 0.222 | 0.216 | 0.22 | 0.2134 | 0.22 | 0.22978 | 0.22 | 0.19815 | 0.25 | 0.23 | 0.23 | 0.22 | 0.22 | 0.223 | 1
| 1 | 2 | 0.22 | 0.21 | 0.222 | 0.222 | 0.21 | 0.216 | 0.22 | 0.21403 | 0.224 | 0.23168 | 0.23 | 0.20303 | 0.24 | 0.2 | 0.23 | 0.22 | 0.23 | 0.225 | 0
| 1 | 3 | 0.21 | 0.24 | 0.228 | 0.216 | 0.222 | 0.216 | 0.22 | 0.21121 | 0.239 | 0.22 | 0.22 | 0.11673 | 0.23 | 0.23 | 0.23 | 0.22 | 0.22 | 0.22 | 16
| 1 | 4 | 0.22 | 0.22 | 0.228 | 0.216 | 0.21 | 0.216 | 0.23 | 0.21781 | 0.239 | 0.21492 | 0.22 | 0.1431 | 0.23 | 0.2 | 0.22 | 0.22 | 0.23 | 0.224 | 0.22085
| 1 | 5 | 0.22 | 0.23 | 0.222 | 0.222 | 0.222 | 0.216 | 0.22 | 0.22291 | 0.239 | 0.23664 | 0.22 | 0.19692 | 0.27 | 0.23 | 0.22 | 0.22 | 0.22 | 0.22 | 86
| 1 | 6 | 0.22 | 0.22 | 0.228 | 0.216 | 0.222 | 0.21 | 0.24 | 0.21985 | 0.239 | 0.21882 | 0.22 | 0.12134 | 0.24 | 0.2 | 0.23 | 0.22 | 0.23 | 0.222
| Mean |  | 0.21833 | 0.22167 | 0.225 | 0.218 | 0.218 | 0.215 | 0.225 | 0.21653 | 0.23333 | 0.22531 | 0.22167 | 0.16321 | 0.24333 | 0.215 | 0.22667 | 0.22 | 0.225 | 0.22233
| Median |  | 0.22 | 0.22 | 0.225 | 0.216 | 0.222 | 0.216 | 0.22 | 0.21592 | 0.239 | 0.22489 | 0.22 | 0.17001 | 0.24 | 0.215 | 0.23 | 0.22 | 0.225 | 0.2225
| Std Dev. |  | 0.0040825 | 0.01169 | 0.0032863 | 0.0030984 | 0.0061968 | 0.0024495 | 0.0083666 | 0.0044199 | 0.0088694 | 0.0085697 | 0.0040825 | 0.040645 | 0.015055 | 0.016432 | 0.005164 | 0 | 0.0054772 | 0.0020656
| Rel.Std.Dev. |  | 1.87% | 5.274% | 1.461% | 1.421% | 2.843% | 1.139% | 3.718% | 2.041% | 3.801% | 3.804% | 1.842% | 24.9% | 6.187% | 7.643% | 2.278% | 0% | 2.434% | 0.9291%
| PDM3 |  | -1.14% | 0.3696% | 1.879% | -1.291% | -1.291% | -2.649% | 1.879% | -1.955% | 5.652% | 2.018% | 0.3696% | -26.1% | 10.18% | -2.649% | 2.634% | -0.385% | 1.879% | 0.6715%
| Z-Score (Absolute) |  | 0.6 | 0 | 0.56 | 0.69 | 0.69 | 1.23 | 0.6 | 0.92 | 2.1 | 0.66 | 0 | 10.52 | 3.9 | 1.2 | 0.9 | 0.3 | 0.6 | 0.12
| Analytical results for Tl in OREAS 135 (Certified Value 32.7 ppm) | [19 empty] | Certified
Tl | Round | Replicate | 03: Lab; 04: Lab; 05: Lab; 07: Lab; 08: Lab; 09: Lab; 10: Lab; 11: Lab | 1
| No | No | 03: 04; 04: 10; 05: 11; 07: 15; 08: 17; 09: 20; 10: 21; 11: 23 | ppm
|  |  | 03: PF*MS; 04: PF*MS; 05: PF*MS; 07: PF*OES/MS; 08: PF*MS; 09: PF*MS; 10: PF*MS; 11: PF*MS | 1
2
| 1 | 1 | 03: 35; 04: 34; 05: 34.4054; 07: 34; 08: 30.4; 09: 33; 10: 30; 11: 30.9 | 1
| 1 | 2 | 03: 35.2; 04: 33.7; 05: 35.4862; 07: 33.7; 08: 31; 09: 32; 10: 28; 11: 33.1 | 0
| 1 | 3 | 03: 35.5; 04: 34.2; 05: 33.4565; 07: 34.4; 08: 31.5; 09: 32; 10: 30; 11: 32.5 | 16
| 1 | 4 | 03: 35.4; 04: 34.7; 05: 30.2297; 07: 34.6; 08: 31.9; 09: 32; 10: 30; 11: 33.9 | 32.7066
| 1 | 5 | 03: 34.6; 04: 33.3; 05: 32.0814; 07: 33.9; 08: 31.7; 09: 32; 10: 28; 11: 31.7 | 87
| 1 | 6 | 03: 36.1; 04: 33.9; 05: 31.1592; 07: 34.1; 08: 31.7; 09: 33; 10: 30; 11: 32.5
| Mean |  | 03: 35.3; 04: 33.9667; 05: 32.8031; 07: 34.1167; 08: 31.3667; 09: 32.3333; 10: 29.3333; 11: 32.4333
| Median |  | 03: 35.3; 04: 33.95; 05: 32.7689; 07: 34.05; 08: 31.6; 09: 32; 10: 30; 11: 32.5
| Std Dev. |  | 03: 0.50596; 04: 0.47188; 05: 2.0019; 07: 0.33116; 08: 0.56451; 09: 0.5164; 10: 1.0328; 11: 1.0482
| Rel.Std.Dev. |  | 03: 1.433%; 04: 1.389%; 05: 6.103%; 07: 0.9707%; 08: 1.8%; 09: 1.597%; 10: 3.521%; 11: 3.232%
| PDM3 |  | 03: 7.929%; 04: 3.853%; 05: 0.2949%; 07: 4.311%; 08: -4.097%; 09: -1.141%; 10: -10.31%; 11: -0.8356%
| Z-Score (Absolute) |  | 03: 1.39; 04: 0.7; 05: 0.1; 07: 0.78; 08: 0.65; 09: 0.15; 10: 1.7; 11: 0.1
| Analytical results for Tm in OREAS 135 (Indicative Value 0.37 ppm) | [19 empty] | Indicative
Tm | Round | Replicate | 03: Lab; 04: Lab; 05: Lab; 07: Lab; 08: Lab | 1
| No | No | 03: 15; 04: 17; 05: 20; 07: 21; 08: 23 | ppm
|  |  | 03: PF*OES/MS; 04: PF*MS; 05: PF*MS; 07: PF*MS; 08: PF*MS | 2
2
| 1 | 1 | 03: 0.35; 04: 0.4; 05: 0.4; 07: 0.4; 08: 0.4 | 1
| 1 | 2 | 03: 0.36; 04: 0.4; 05: 0.4; 07: 0.4; 08: 0.4 | 12
| 1 | 3 | 03: 0.37; 04: 0.4; 05: 0.4; 07: 0.4; 08: 0.4 | 16
| 1 | 4 | 03: 0.38; 04: 0.4; 05: 0.4; 07: 0.2; 08: 0.4 | 0.365
| 1 | 5 | 03: 0.36; 04: 0.4; 05: 0.4; 07: 0.4; 08: 0.3 | 18
| 1 | 6 | 03: 0.35; 04: 0.4; 05: 0.2; 07: 0.4; 08: 0.4
| Mean |  | 03: 0.36167; 04: 0.4; 05: 0.36667; 07: 0.36667; 08: 0.38333
| Median |  | 03: 0.36; 04: 0.4; 05: 0.4; 07: 0.4; 08: 0.4
| Std Dev. |  | 03: 0.01169; 04: 6.0809e-17; 05: 0.08165; 07: 0.08165; 08: 0.040825
| Rel.Std.Dev. |  | 03: 3.232%; 04: 1.52e-14%; 05: 22.27%; 07: 22.27%; 08: 10.65%
| PDM3 |  | 03: -0.9132%; 04: 9.589%; 05: 0.4566%; 07: 0.4566%; 08: 5.023%
| Z-Score (Absolute) |  | 03: 0.67; 04: 4.5; 05: 0; 07: 0; 08: 2.25
| Analytical results for U in OREAS 135 (Certified Value 10 ppm) | [19 empty] | Certified
U | Round | Replicate | 03: Lab; 04: Lab; 05: Lab; 07: Lab; 08: Lab; 09: Lab; 10: Lab; 11: Lab | 1
| No | No | 03: 04; 04: 10; 05: 11; 07: 15; 08: 17; 09: 20; 10: 21; 11: 23 | ppm
|  |  | 03: PF*MS; 04: PF*MS; 05: PF*MS; 07: PF*OES/MS; 08: PF*MS; 09: PF*MS; 10: PF*MS; 11: PF*MS | 1
2
| 1 | 1 | 03: 9.6; 04: 10; 05: 9.8705; 07: 9.27; 08: 10; 09: 10; 10: 10; 11: 10.4 | 1
| 1 | 2 | 03: 10.3; 04: 10.2; 05: 9.8769; 07: 9.44; 08: 10.1; 09: 10; 10: 10; 11: 10.7 | 0
| 1 | 3 | 03: 10.5; 04: 10.7; 05: 9.6292; 07: 10; 08: 10.1; 09: 9.5; 10: 10; 11: 11.5 | 16
| 1 | 4 | 03: 9.9; 04: 9.5; 05: 9.7743; 07: 9.85; 08: 10.2; 09: 10; 10: 10.5; 11: 10.7 | 10.0216
| 1 | 5 | 03: 10.1; 04: 9.5; 05: 9.8258; 07: 9.47; 08: 10.5; 09: 10; 10: 9; 11: 10.4 | 88
| 1 | 6 | 03: 11.3; 04: 10.3; 05: 9.7822; 07: 9.33; 08: 10.5; 09: 10; 10: 9.5; 11: 10.4
| Mean |  | 03: 10.2833; 04: 10.0333; 05: 9.7931; 07: 9.56; 08: 10.2333; 09: 9.9167; 10: 9.8333; 11: 10.6833
| Median |  | 03: 10.2; 04: 10.1; 05: 9.804; 07: 9.455; 08: 10.15; 09: 10; 10: 10; 11: 10.55
| Std Dev. |  | 03: 0.58793; 04: 0.47188; 05: 0.091; 07: 0.2957; 08: 0.21602; 09: 0.20412; 10: 0.5164; 11: 0.42622
| Rel.Std.Dev. |  | 03: 5.717%; 04: 4.703%; 05: 0.9292%; 07: 3.093%; 08: 2.111%; 09: 2.058%; 10: 5.252%; 11: 3.99%
| PDM3 |  | 03: 2.611%; 04: 0.1167%; 05: -2.28%; 07: -4.606%; 08: 2.112%; 09: -1.047%; 10: -1.879%; 11: 6.603%
| Z-Score (Absolute) |  | 03: 0.94; 04: 0.18; 05: 0.56; 07: 1.27; 08: 0.79; 09: 0.18; 10: 0.43; 11: 2.17
| Analytical results for V in OREAS 135 (Certified Value 81 ppm) | [19 empty] | Certified
V | Round | Replicate | Lab | Lab | Lab | Lab | Lab | Lab | Lab | Lab | Lab | Lab | Lab | Lab | [6 empty] | 1
| No | No | 04 | 10 | 11 | 13 | 15 | 16 | 17 | 19 | 20 | 21 | 23 | 24 | [6 empty] | ppm
|  |  | PF*OES | PF*OES | PF*OES | PF*OES | PF*OES/MS | PF*OES | PF*OES | PF*OES | PF*OES | PF*OES | PF*MS | PF*OES | [6 empty] | 0
0
| 1 | 1 | < 20 | 96 | 77.2378 | 79 | 82 | 107.432 | 85 | < 100 | 50 | 100 | 83 | 80.4853 | [6 empty] | 1
| 1 | 2 | < 20 | 87 | 76.5494 | 76 | 82 | 113.0726 | 80 | < 100 | 100 | 50 | 84 | 84.1578 | [6 empty] | 0
| 1 | 3 | < 20 | 112 | 76.8866 | 80 | 80 | 57.0086 | 85 | < 100 | 100 | 100 | 82 | 80.3309 | [6 empty] | 16
| 1 | 4 | < 20 | 106 | 75.0321 | 81 | 82 | 73.0657 | 80 | < 100 | 50 | 100 | 86 | 85.946 | [6 empty] | 80.7832
| 1 | 5 | < 20 | 101 | 76.4139 | 79 | 81 | 106.2336 | 85 | < 100 | 50 | 100 | 82 | 86.4982 | [6 empty] | 89
| 1 | 6 | < 20 | 116 | 78.027 | 79 | 82 | 61.2168 | 85 | < 100 | 100 | 100 | 84 | 80.6819
| Mean |  | 04: 103; 05: 76.6911; 07: 79; 08: 81.5; 09: 86.3382; 10: 83.3333; 13: 75; 14: 91.6667; 15: 83.5; 16: 83.0167
| Median |  | 04: 103.5; 05: 76.718; 07: 79; 08: 82; 09: 89.6496; 10: 85; 13: 75; 14: 100; 15: 83.5; 16: 82.4199
| Std Dev. |  | 04: 10.6583; 05: 0.99707; 07: 1.6733; 08: 0.83666; 09: 25.3889; 10: 2.582; 13: 27.3861; 14: 20.4124; 15: 1.5166; 16: 2.8662
| Rel.Std.Dev. |  | 04: 10.35%; 05: 1.3%; 07: 2.118%; 08: 1.027%; 09: 29.41%; 10: 3.098%; 13: 36.51%; 14: 22.27%; 15: 1.816%; 16: 3.453%
| PDM3 |  | 04: 27.5%; 05: -5.065%; 07: -2.207%; 08: 0.8873%; 09: 6.876%; 10: 3.157%; 13: -7.159%; 14: 13.47%; 15: 3.363%; 16: 2.765%
| Z-Score (Absolute) |  | 10.03 | 3.01 | 0.67 | 0.35 | 0 | 0.68 | NA | 4.42 | NA | NA | 0.28 | 0.21
Results from laboratories 20 and 21 were removed due to their 50 ppm reading resolution. Results from laboratory 17 were removed due to their 5 ppm reading resolution.
| Analytical results for W in OREAS 135 (Certified Value 4.38 ppm) | [19 empty] | Certified
W | Round | Replicate | 03: Lab; 04: Lab; 05: Lab; 07: Lab; 08: Lab; 09: Lab; 10: Lab; 11: Lab | 1
| No | No | 03: 04; 04: 10; 05: 11; 07: 15; 08: 17; 09: 19; 10: 20; 11: 23 | ppm
|  |  | 03: PF*MS; 04: PF*MS; 05: PF*MS; 07: PF*OES/MS; 08: PF*MS; 09: PF*OES; 10: PF*MS; 11: PF*MS | 2
2
| 1 | 1 | 03: 5; 04: 4; 05: 4.2818; 07: 5; 08: 4; 09: < 100; 10: 5; 11: 3 | 1
| 1 | 2 | 03: 5; 04: 6; 05: 4.7783; 07: 5; 08: 4; 09: < 100; 10: < 5; 11: 3.1 | 0
| 1 | 3 | 03: 4; 04: 5; 05: 4.5989; 07: 5; 08: 4; 09: < 100; 10: 5; 11: 4.3 | 16
| 1 | 4 | 03: 5; 04: 4; 05: 4.7091; 07: 6; 08: 4; 09: < 100; 10: 5; 11: 6.7 | 4.3761
| 1 | 5 | 03: 4; 04: 3; 05: 4.0213; 07: 5; 08: 5; 09: < 100; 10: 5; 11: 4.1 | 90
| 1 | 6 | 03: 4; 04: 7; 05: 4.1494; 07: 7; 08: 5; 09: < 100; 10: 5; 11: 3.5
| Mean |  | 03: 4.5; 04: 4.8333; 05: 4.4231; 07: 5.5; 08: 4.3333; 10: 5; 11: 4.1167
| Median |  | 03: 4.5; 04: 4.5; 05: 4.4403; 07: 5; 08: 4; 10: 5; 11: 3.8
| Std Dev. |  | 03: 0.54772; 04: 1.472; 05: 0.3147; 07: 0.83666; 08: 0.5164; 10: 0; 11: 1.3688
| Rel.Std.Dev. |  | 03: 12.17%; 04: 30.45%; 05: 7.115%; 07: 15.21%; 08: 11.92%; 10: 0%; 11: 33.25%
| PDM3 |  | 03: 2.832%; 04: 10.45%; 05: 1.075%; 07: 25.68%; 08: -0.9768%; 10: 14.26%; 11: -5.928%
| Z-Score (Absolute) |  | 03: 0.11; 04: 0.79; 05: 0.32; 07: 2.58; 08: 0.56; 09: 122.61; 10: 0.11; 11: 1.15
| Analytical results for Y in OREAS 135 (Certified Value 26.2 ppm) | [19 empty] | Certified
Y | Round | Replicate | 03: Lab; 04: Lab; 05: Lab; 07: Lab; 08: Lab; 09: Lab; 10: Lab; 11: Lab; 13: Lab | 1
| No | No | 03: 04; 04: 10; 05: 11; 07: 13; 08: 15; 09: 17; 10: 20; 11: 21; 13: 23 | ppm
|  |  | 03: PF*MS; 04: PF*MS; 05: PF*MS; 07: PF*OES; 08: PF*OES/MS; 09: PF*MS; 10: PF*MS; 11: PF*MS; 13: PF*MS | 1
2
| 1 | 1 | 03: 26; 04: 29.7; 05: 23.3195; 07: 31; 08: 25.5; 09: 30; 10: 25; 11: 24; 13: 26 | 1
| 1 | 2 | 03: 26.3; 04: 26.2; 05: 22.6747; 07: 30; 08: 27.1; 09: 29.5; 10: 25; 11: 25; 13: 27.2 | 0
| 1 | 3 | 03: 26.2; 04: 27.7; 05: 23.2578; 07: 31; 08: 26.3; 09: 29.2; 10: 25; 11: 24; 13: 26.5 | 16
| 1 | 4 | 03: 25; 04: 29; 05: 22.2057; 07: 32; 08: 26.8; 09: 31; 10: 25; 11: 26; 13: 27.5 | 26.2445
| 1 | 5 | 03: 25; 04: 30.6; 05: 22.8371; 07: 31; 08: 25.7; 09: 30.8; 10: 26; 11: 24; 13: 26.6 | 91
| 1 | 6 | 03: 25.2; 04: 27.8; 05: 22.4413; 07: 31; 08: 26; 09: 30.4; 10: 26; 11: 25; 13: 26.2
| Mean |  | 03: 25.6167; 04: 28.5; 05: 22.7893; 07: 31; 08: 26.2333; 09: 30.15; 10: 25.3333; 11: 24.6667; 13: 26.6667
| Median |  | 03: 25.6; 04: 28.4; 05: 22.7559; 07: 31; 08: 26.15; 09: 30.2; 10: 25; 11: 24.5; 13: 26.55
| Std Dev. |  | 03: 0.61455; 04: 1.5824; 05: 0.44223; 07: 0.63246; 08: 0.62503; 09: 0.71484; 10: 0.5164; 11: 0.8165; 13: 0.5785
| Rel.Std.Dev. |  | 03: 2.399%; 04: 5.552%; 05: 1.94%; 07: 2.04%; 08: 2.383%; 09: 2.371%; 10: 2.038%; 11: 3.31%; 13: 2.169%
| PDM3 |  | 03: -2.392%; 04: 8.594%; 05: -13.17%; 07: 18.12%; 08: -0.04256%; 09: 14.88%; 10: -3.472%; 11: -6.012%; 13: 1.609%
| Z-Score (Absolute) |  | 03: 0.27; 04: 0.98; 05: 1.48; 07: 2.05; 08: 0; 09: 1.69; 10: 0.39; 11: 0.67; 13: 0.19
| Analytical results for Yb in OREAS 135 (Indicative Value 2.34 ppm) | [19 empty] | Indicative
Yb | Round | Replicate | 03: Lab; 04: Lab; 05: Lab; 07: Lab; 08: Lab | 1
| No | No | 03: 15; 04: 17; 05: 20; 07: 21; 08: 23 | ppm
|  |  | 03: PF*OES/MS; 04: PF*MS; 05: PF*MS; 07: PF*MS; 08: PF*MS | 2
2
| 1 | 1 | 03: 2; 04: 2.3; 05: 2.5; 07: 2.5; 08: 2.1 | 1
| 1 | 2 | 03: 2.1; 04: 2.3; 05: 2; 07: 2.5; 08: 2.1 | 13
| 1 | 3 | 03: 2.2; 04: 2.3; 05: 2.5; 07: 2.5; 08: 2.1 | 16
| 1 | 4 | 03: 2.1; 04: 2.4; 05: 2.5; 07: 2; 08: 2.2 | 2.3444
| 1 | 5 | 03: 2; 04: 2.5; 05: 2.5; 07: 2; 08: 2.1 | 19
| 1 | 6 | 03: 2; 04: 2.4; 05: 2; 07: 2.5; 08: 2.1
| Mean |  | 03: 2.0667; 04: 2.3667; 05: 2.3333; 07: 2.3333; 08: 2.1167
| Median |  | 03: 2.05; 04: 2.35; 05: 2.5; 07: 2.5; 08: 2.1
| Std Dev. |  | 03: 0.08165; 04: 0.08165; 05: 0.2582; 07: 0.2582; 08: 0.040825
| Rel.Std.Dev. |  | 03: 3.951%; 04: 3.45%; 05: 11.07%; 07: 11.07%; 08: 1.929%
| PDM3 |  | 03: -11.85%; 04: 0.9479%; 05: -0.4739%; 07: -0.4739%; 08: -9.716%
| Z-Score (Absolute) |  | 03: 5.39; 04: 0.67; 05: 0; 07: 0; 08: 4.38
| Analytical results for Zn in OREAS 135 (Certified Value 2.81 wt.%) | [19 empty] | Certified
Zn | Round | Replicate | Lab | Lab | Lab | Lab | Lab | Lab | Lab | Lab | Lab | Lab | Lab | Lab | Lab | Lab | Lab | Lab | Lab | Lab | 1
| No | No | 03 | 04 | 05 | 07 | 08 | 09 | 10 | 11 | 13 | 14 | 15 | 16 | 17 | 19 | 20 | 21 | 23 | 24 | wt.%
|  |  | PF*OES | PF*OES | PF*OES | PF*OES | PF*OES | PF*OES | PF*OES | PF*OES | PF*OES | PF*OES | PF*OES | PF*OES | PF*OES | PF*OES | PF*OES | PF*OES | PF*OES | PF*OES | 2
3
| 1 | 1 | 2.79 | 2.44 | 2.82 | 2.69 | 2.79 | 2.75 | 2.8414 | 2.8939 | 2.8469 | 2.8404 | 2.68 | 3.9883 | 2.89 | 2.8087 | 2.82 | 2.78 | 2.72 | 2.9491 | 1
| 1 | 2 | 2.74 | 2.46 | 2.8 | 2.76 | 2.77 | 2.78 | 2.8729 | 2.9543 | 2.9395 | 2.7513 | 2.7 | 4.0403 | 2.7 | 2.687 | 2.77 | 2.88 | 2.74 | 2.9055 | 0
| 1 | 3 | 2.8 | 2.7 | 2.84 | 2.78 | 2.82 | 2.81 | 2.8987 | 2.911 | 2.9442 | 2.7604 | 2.73 | 3.9194 | 2.88 | 2.8769 | 2.77 | 2.9 | 2.69 | 2.9433 | 16
| 1 | 4 | 2.72 | 2.58 | 2.88 | 2.71 | 2.76 | 2.78 | 2.9287 | 2.8795 | 2.8589 | 2.7936 | 2.69 | 3.9457 | 2.71 | 2.8185 | 2.79 | 2.73 | 2.8 | 2.8944 | 2.8128
| 1 | 5 | 2.77 | 2.68 | 2.81 | 2.75 | 2.79 | 2.78 | 2.9336 | 2.9458 | 2.943 | 2.8329 | 2.77 | 3.8435 | 2.93 | 2.9129 | 2.77 | 2.72 | 2.78 | 2.9117 | 92
| 1 | 6 | 2.78 | 2.52 | 2.88 | 2.7 | 2.76 | 2.74 | 2.9272 | 2.9004 | 2.8538 | 2.7452 | 2.7 | 3.8705 | 2.91 | 2.8213 | 2.78 | 2.75 | 2.73 | 2.9464
| Mean |  | 2.7667 | 2.5633 | 2.8383 | 2.7317 | 2.7817 | 2.7733 | 2.9004 | 2.9142 | 2.8977 | 2.7873 | 2.7117 | 3.9346 | 2.8367 | 2.8209 | 2.7833 | 2.7933 | 2.7433 | 2.9251
| Median |  | 2.775 | 2.55 | 2.83 | 2.73 | 2.78 | 2.78 | 2.9129 | 2.9057 | 2.8992 | 2.777 | 2.7 | 3.9326 | 2.885 | 2.8199 | 2.775 | 2.765 | 2.735 | 2.9275
| Std Dev. |  | 0.030768 | 0.10985 | 0.034881 | 0.03656 | 0.023166 | 0.025033 | 0.037045 | 0.029739 | 0.048938 | 0.041774 | 0.033116 | 0.073235 | 0.10347 | 0.077051 | 0.019664 | 0.077889 | 0.040332 | 0.023954
| Rel.Std.Dev. |  | 1.112% | 4.285% | 1.229% | 1.338% | 0.8328% | 0.9026% | 1.277% | 1.021% | 1.689% | 1.499% | 1.221% | 1.861% | 3.648% | 2.731% | 0.7065% | 2.788% | 1.47% | 0.8189%
| PDM3 |  | -1.642% | -8.87% | 0.9061% | -2.886% | -1.108% | -1.405% | 3.113% | 3.602% | 3.017% | -0.9079% | -3.597% | 39.88% | 0.8468% | 0.2857% | -1.049% | -0.6937% | -2.471% | 3.989%
| Z-Score (Absolute) |  | 0.34 | 3.22 | 0.68 | 0.83 | 0.12 | 0.24 | 1.56 | 1.76 | 1.52 | 0.04 | 1.12 | 16.24 | 0.66 | 0.43 | 0.1 | 0.04 | 0.67 | 1.91
| Analytical results for Zr in OREAS 135 (Indicative Value 102 ppm) | [19 empty] | Indicative
Zr | Round | Replicate | 03: Lab; 04: Lab; 05: Lab | 1
| No | No | 03: 15; 04: 20; 05: 21 | ppm
|  |  | 03: PF*OES/MS; 04: PF*MS; 05: PF*OES | 0
0
| 1 | 1 | 03: 111; 04: 180; 05: 90 | 1
| 1 | 2 | 03: 110; 04: 170; 05: 90 | 14
| 1 | 3 | 03: 109; 04: 170; 05: 90 | 16
| 1 | 4 | 03: 112; 04: 170; 05: 100 | 102.1667
| 1 | 5 | 03: 111; 04: 170; 05: 100 | 20
| 1 | 6 | 03: 113; 04: 160; 05: 90
| Mean |  | 03: 111; 04: 170; 05: 93.3333
| Median |  | 03: 111; 04: 170; 05: 90
| Std Dev. |  | 03: 1.4142; 04: 6.3246; 05: 5.164
| Rel.Std.Dev. |  | 03: 1.274%; 04: 3.72%; 05: 5.533%
| PDM3 |  | 03: 8.646%; 04: 66.39%; 05: -8.646%
| Z-Score (Absolute) |  | 03: 0; 04: 2.25; 05: 0.67
Note on C17: Z-Scores have been calculated inclusive of individual outliers. In general, laboratory batches are rejected if Z-Score > 2.5.
Note on C36: Z-Scores have been calculated inclusive of individual outliers. In general, laboratory batches are rejected if Z-Score > 2.5.
Note on C54: Z-Scores have been calculated inclusive of individual outliers. In general, laboratory batches are rejected if Z-Score > 2.5.
Note on C73: Z-Scores have been calculated inclusive of individual outliers. In general, laboratory batches are rejected if Z-Score > 2.5.
Note on C91: Z-Scores have been calculated inclusive of individual outliers. In general, laboratory batches are rejected if Z-Score > 2.5.
Note on C109: Z-Scores have been calculated inclusive of individual outliers. In general, laboratory batches are rejected if Z-Score > 2.5.
Note on C127: Z-Scores have been calculated inclusive of individual outliers. In general, laboratory batches are rejected if Z-Score > 2.5.
Note on C146: Z-Scores have been calculated inclusive of individual outliers. In general, laboratory batches are rejected if Z-Score > 2.5.
Note on C165: Z-Scores have been calculated inclusive of individual outliers. In general, laboratory batches are rejected if Z-Score > 2.5.
Note on C184: Z-Scores have been calculated inclusive of individual outliers. In general, laboratory batches are rejected if Z-Score > 2.5.
Note on C202: Z-Scores have been calculated inclusive of individual outliers. In general, laboratory batches are rejected if Z-Score > 2.5.
Note on C221: Z-Scores have been calculated inclusive of individual outliers. In general, laboratory batches are rejected if Z-Score > 2.5.
Note on C240: Z-Scores have been calculated inclusive of individual outliers. In general, laboratory batches are rejected if Z-Score > 2.5.
Note on C259: Z-Scores have been calculated inclusive of individual outliers. In general, laboratory batches are rejected if Z-Score > 2.5.
Note on C277: Z-Scores have been calculated inclusive of individual outliers. In general, laboratory batches are rejected if Z-Score > 2.5.
Note on C295: Z-Scores have been calculated inclusive of individual outliers. In general, laboratory batches are rejected if Z-Score > 2.5.
Note on C313: Z-Scores have been calculated inclusive of individual outliers. In general, laboratory batches are rejected if Z-Score > 2.5.
Note on C331: Z-Scores have been calculated inclusive of individual outliers. In general, laboratory batches are rejected if Z-Score > 2.5.
Note on C349: Z-Scores have been calculated inclusive of individual outliers. In general, laboratory batches are rejected if Z-Score > 2.5.
Note on C367: Z-Scores have been calculated inclusive of individual outliers. In general, laboratory batches are rejected if Z-Score > 2.5.
Note on C386: Z-Scores have been calculated inclusive of individual outliers. In general, laboratory batches are rejected if Z-Score > 2.5.
Note on C404: Z-Scores have been calculated inclusive of individual outliers. In general, laboratory batches are rejected if Z-Score > 2.5.
Note on C422: Z-Scores have been calculated inclusive of individual outliers. In general, laboratory batches are rejected if Z-Score > 2.5.
Note on C440: Z-Scores have been calculated inclusive of individual outliers. In general, laboratory batches are rejected if Z-Score > 2.5.
Note on C458: Z-Scores have been calculated inclusive of individual outliers. In general, laboratory batches are rejected if Z-Score > 2.5.
Note on C476: Z-Scores have been calculated inclusive of individual outliers. In general, laboratory batches are rejected if Z-Score > 2.5.
Note on C494: Z-Scores have been calculated inclusive of individual outliers. In general, laboratory batches are rejected if Z-Score > 2.5.
Note on C513: Z-Scores have been calculated inclusive of individual outliers. In general, laboratory batches are rejected if Z-Score > 2.5.
Note on C531: Z-Scores have been calculated inclusive of individual outliers. In general, laboratory batches are rejected if Z-Score > 2.5.
Note on C549: Z-Scores have been calculated inclusive of individual outliers. In general, laboratory batches are rejected if Z-Score > 2.5.
Note on C567: Z-Scores have been calculated inclusive of individual outliers. In general, laboratory batches are rejected if Z-Score > 2.5.
Note on C586: Z-Scores have been calculated inclusive of individual outliers. In general, laboratory batches are rejected if Z-Score > 2.5.
Note on C605: Z-Scores have been calculated inclusive of individual outliers. In general, laboratory batches are rejected if Z-Score > 2.5.
Note on C623: Z-Scores have been calculated inclusive of individual outliers. In general, laboratory batches are rejected if Z-Score > 2.5.
Note on C642: Z-Scores have been calculated inclusive of individual outliers. In general, laboratory batches are rejected if Z-Score > 2.5.
Note on C660: Z-Scores have been calculated inclusive of individual outliers. In general, laboratory batches are rejected if Z-Score > 2.5.
Note on C678: Z-Scores have been calculated inclusive of individual outliers. In general, laboratory batches are rejected if Z-Score > 2.5.
Note on C696: Z-Scores have been calculated inclusive of individual outliers. In general, laboratory batches are rejected if Z-Score > 2.5.
Note on C714: Z-Scores have been calculated inclusive of individual outliers. In general, laboratory batches are rejected if Z-Score > 2.5.
Note on C732: Z-Scores have been calculated inclusive of individual outliers. In general, laboratory batches are rejected if Z-Score > 2.5.
Note on C750: Z-Scores have been calculated inclusive of individual outliers. In general, laboratory batches are rejected if Z-Score > 2.5.
Note on C769: Z-Scores have been calculated inclusive of individual outliers. In general, laboratory batches are rejected if Z-Score > 2.5.
Note on C787: Z-Scores have been calculated inclusive of individual outliers. In general, laboratory batches are rejected if Z-Score > 2.5.
Note on C805: Z-Scores have been calculated inclusive of individual outliers. In general, laboratory batches are rejected if Z-Score > 2.5.
Note on C823: Z-Scores have been calculated inclusive of individual outliers. In general, laboratory batches are rejected if Z-Score > 2.5.
Note on C841: Z-Scores have been calculated inclusive of individual outliers. In general, laboratory batches are rejected if Z-Score > 2.5.
Note on C860: Z-Scores have been calculated inclusive of individual outliers. In general, laboratory batches are rejected if Z-Score > 2.5.
Note on C878: Z-Scores have been calculated inclusive of individual outliers. In general, laboratory batches are rejected if Z-Score > 2.5.
Note on C896: Z-Scores have been calculated inclusive of individual outliers. In general, laboratory batches are rejected if Z-Score > 2.5.
Note on C914: Z-Scores have been calculated inclusive of individual outliers. In general, laboratory batches are rejected if Z-Score > 2.5.
Note on C932: Z-Scores have been calculated inclusive of individual outliers. In general, laboratory batches are rejected if Z-Score > 2.5.
Note on C950: Z-Scores have been calculated inclusive of individual outliers. In general, laboratory batches are rejected if Z-Score > 2.5.
Note on C968: Z-Scores have been calculated inclusive of individual outliers. In general, laboratory batches are rejected if Z-Score > 2.5.
Note on C986: Z-Scores have been calculated inclusive of individual outliers. In general, laboratory batches are rejected if Z-Score > 2.5.
Note on C1004: Z-Scores have been calculated inclusive of individual outliers. In general, laboratory batches are rejected if Z-Score > 2.5.
Note on C1022: Z-Scores have been calculated inclusive of individual outliers. In general, laboratory batches are rejected if Z-Score > 2.5.
Note on C1041: Z-Scores have been calculated inclusive of individual outliers. In general, laboratory batches are rejected if Z-Score > 2.5.
Note on C1059: Z-Scores have been calculated inclusive of individual outliers. In general, laboratory batches are rejected if Z-Score > 2.5.
Note on C1077: Z-Scores have been calculated inclusive of individual outliers. In general, laboratory batches are rejected if Z-Score > 2.5.
Note on C1095: Z-Scores have been calculated inclusive of individual outliers. In general, laboratory batches are rejected if Z-Score > 2.5.
Note on C1113: Z-Scores have been calculated inclusive of individual outliers. In general, laboratory batches are rejected if Z-Score > 2.5.

## Aqua Regia
| Analytical results for Ag in OREAS 135 (Certified Value 55.2 ppm) | [21 empty] | Certified
Ag | Round | Replicate | Lab | Lab | Lab | Lab | Lab | Lab | Lab | Lab | Lab | Lab | Lab | Lab | Lab | Lab | Lab | Lab | Lab | Lab | Lab | Lab | 1
| No | No | 01 | 03 | 05 | 06 | 07 | 08 | 09 | 10 | 11 | 13 | 14 | 16 | 17 | 18 | 19 | 20 | 21 | 22 | 23 | 24 | ppm
|  |  | AR*AAS | AR*OES | AR*OES | AR*OES | AR*OES | AR*OES | AR*OES | AR*MS | AR*MS | AR*OES | AR*MS | AR*OES | AR*MS | AR*OES | AR*OES | AR*MS | AR*OES | AR*OES/MS | AR*MS | AR*OES/MS | 1
|  |  | 0.25g | 01g | 01g | 01g | 01g | 01g | 01g | 01g | 01g | 0.5g | 0.5g | 01g | 0.4g | 0.2g | 0.15g | 04g | 01g | 20g | 0.5g | 01g | 2
| 1 | 1 | 55 | 55 | 54 | 57 | 56 | 57 | 54 | 51.68 | 51.939 | 56.46 | 57.1056 | 50.766 | 54.8 | 57 | 51.1 | 54.9 | 52 | 55.6 | 55.3 | 62.8233 | 1
| 1 | 2 | 55 | 56 | 53 | 56 | 55 | 56 | 53 | 51.1 | 54.6368 | 56.84 | 56.4304 | 43.9029 | 54.5 | 54 | 51.1 | 53.7 | 51 | 54.1 | 55 | 61.9711 | 7
| 1 | 3 | 58 | 58 | 51 | 57 | 57 | 57 | 57 | 52.17 | 51.6105 | 55.44 | 56.8168 | 48.2217 | 53.2 | 57 | 49.9 | 53.4 | 51 | 55.8 | 63 | 62.8933 | 16
| 1 | 4 | 56 | 54 | 57 | 57 | 54 | 55 | 56 | 51.82 | 53.8715 | 57.7 | 57.4032 | 48.4625 | 53.4 | 57 | 53.8 | 51.9 | 52 | 54.7 | 60.3 | 62.6028 | 55.1911
| 1 | 5 | 55 | 52 | 53 | 52 | 58 | 56 | 58 | 53.13 | 53.58 | 57.56 | 56.7896 | 49.6648 | 52.9 | 57 | 52.4 | 52.7 | 53 | 54.9 | 56.2 | 55.5356 | 94
| 1 | 6 | 56 | 55 | 54 | 55 | 53 | 57 | 55 | 53.36 | 50.4541 | 57.23 | 56.3712 | 49.9317 | 53 | 61 | 53 | 55.5 | 53 | 56 | 57.4 | 51.0135
| Mean |  | 55.8333 | 55 | 53.6667 | 55.6667 | 55.5 | 56.3333 | 55.5 | 52.21 | 52.682 | 56.8717 | 56.8195 | 48.4916 | 53.6333 | 57.1667 | 51.8833 | 53.6833 | 52 | 55.1833 | 57.8667 | 59.4733
| Median |  | 55.5 | 55 | 53.5 | 56.5 | 55.5 | 56.5 | 55.5 | 51.995 | 52.7595 | 57.035 | 56.8032 | 49.0637 | 53.3 | 57 | 51.75 | 53.55 | 52 | 55.25 | 56.8 | 62.2869
| Std Dev. |  | 1.169 | 2 | 1.9664 | 1.9664 | 1.8708 | 0.8165 | 1.8708 | 0.87585 | 1.5941 | 0.83767 | 0.39391 | 2.4394 | 0.81158 | 2.2286 | 1.4386 | 1.3423 | 0.89443 | 0.73598 | 3.1646 | 5.0205
| Rel.Std.Dev. |  | 2.094% | 3.636% | 3.664% | 3.532% | 3.371% | 1.449% | 3.371% | 1.678% | 3.026% | 1.473% | 0.6933% | 5.031% | 1.513% | 3.898% | 2.773% | 2.5% | 1.72% | 1.334% | 5.469% | 8.442%
| PDM3 |  | 1.164% | -0.3463% | -2.762% | 0.8616% | 0.5596% | 2.07% | 0.5596% | -5.401% | -4.546% | 3.045% | 2.95% | -12.14% | -2.823% | 3.579% | -5.993% | -2.732% | -5.782% | -0.01415% | 4.848% | 7.759%
| Z-Score (Absolute) |  | 0.2 | 0.14 | 0.68 | 0.13 | 0.06 | 0.4 | 0.06 | 1.27 | 1.08 | 0.62 | 0.6 | 2.77 | 0.69 | 0.74 | 1.4 | 0.67 | 1.35 | 0.06 | 1.02 | 1.67
| Analytical results for Al in OREAS 135 (Certified Value 1.09 wt.%) | [21 empty] | Certified
Al | Round | Replicate | Lab | Lab | Lab | Lab | Lab | Lab | Lab | Lab | Lab | Lab | Lab | Lab | Lab | Lab | Lab | Lab | Lab | Lab | Lab |  | 1
| No | No | 01 | 03 | 05 | 06 | 07 | 08 | 09 | 10 | 11 | 13 | 16 | 17 | 18 | 19 | 20 | 21 | 22 | 23 | 24 |  | wt.%
|  |  | AR*OES/MS | AR*MS | AR*OES | AR*OES | AR*OES | AR*OES | AR*OES | AR*MS | AR*MS | AR*OES | AR*OES | AR*OES | AR*OES | AR*OES | AR*OES | AR*OES | AR*OES/MS | AR*MS | AR*OES/MS |  | 2
|  |  | 0.25g | 0.5g | 01g | 01g | 01g | 01g | 01g | 01g | 01g | 0.5g | 01g | 0.4g | 0.4g | 0.15g | 04g | 01g | 20g | 0.5g | 01g |  | 3
| 1 | 1 | 1.01 | 1.09 | 1.07 | 1.15 | 1.15 | 1.17 | 1.07 | 1.0724 | 1.2686 | 1.118 | 1.3443 | 1.04 | 1.09 | 0.96 | 0.97 | 1.04 | 1.16 | 1.14 | 0.91372 |  | 1
| 1 | 2 | 1.02 | 1.11 | 1.05 | 1.16 | 1.16 | 1.19 | 1.06 | 1.1095 | 1.2291 | 1.126 | 1.2756 | 1.04 | 1.06 | 1.01 | 0.97 | 1.06 | 1.14 | 1.15 | 1.0202 |  | 0
| 1 | 3 | 0.99 | 1.12 | 1.06 | 1.11 | 1.16 | 1.23 | 1.08 | 1.101 | 1.2192 | 1.123 | 1.2378 | 1.07 | 1.07 | 1.02 | 0.99 | 1.03 | 1.14 | 1.19 | 1.018 |  | 16
| 1 | 4 | 1.03 | 1.07 | 1.09 | 1.13 | 1.16 | 1.15 | 1.09 | 1.118 | 1.2629 | 1.13 | 1.3344 | 1.02 | 1.07 | 1.01 | 0.95 | 1.03 | 1.19 | 1.16 | 0.9808 |  | 1.09
| 1 | 5 | 1 | 1.08 | 1.06 | 1.09 | 1.17 | 1.15 | 1.1 | 1.112 | 1.2723 | 1.134 | 1.369 | 1.05 | 1.06 | 1.01 | 0.96 | 1.02 | 1.16 | 1.21 | 1.0162 |  | 95
| 1 | 6 | 0.98 | 1.11 | 1.09 | 1.14 | 1.17 | 1.17 | 1.09 | 1.1204 | 1.1952 | 1.098 | 1.321 | 0.991 | 1.07 | 1 | 0.96 | 1.02 | 1.14 | 1.17 | 0.9454
| Mean |  | 1.005 | 1.0967 | 1.07 | 1.13 | 1.1617 | 1.1767 | 1.0817 | 1.1056 | 1.2412 | 1.1215 | 1.3137 | 1.0352 | 1.07 | 1.0017 | 0.96667 | 1.0333 | 1.155 | 1.17 | 0.98239
| Median |  | 1.005 | 1.1 | 1.065 | 1.135 | 1.16 | 1.17 | 1.085 | 1.1107 | 1.246 | 1.1245 | 1.3277 | 1.04 | 1.07 | 1.01 | 0.965 | 1.03 | 1.15 | 1.165 | 0.99849
| Std Dev. |  | 0.018708 | 0.019664 | 0.016733 | 0.026077 | 0.0075277 | 0.030111 | 0.01472 | 0.01762 | 0.031413 | 0.012771 | 0.048325 | 0.027059 | 0.010954 | 0.02137 | 0.013663 | 0.015055 | 0.019748 | 0.026077 | 0.044559
| Rel.Std.Dev. |  | 1.862% | 1.793% | 1.564% | 2.308% | 0.648% | 2.559% | 1.361% | 1.594% | 2.531% | 1.139% | 3.679% | 2.614% | 1.024% | 2.133% | 1.413% | 1.457% | 1.71% | 2.229% | 4.536%
| PDM3 |  | -7.794% | 0.6162% | -1.83% | 3.674% | 6.58% | 7.956% | -0.76% | 1.431% | 13.88% | 2.895% | 20.53% | -5.026% | -1.83% | -8.1% | -11.31% | -5.194% | 5.968% | 7.344% | -9.869%
| Z-Score (Absolute) |  | 0.98 | 0 | 0.28 | 0.35 | 0.69 | 0.85 | 0.16 | 0.09 | 1.54 | 0.26 | 2.31 | 0.65 | 0.28 | 1.01 | 1.38 | 0.67 | 0.62 | 0.78 | 1.22
| Analytical results for As in OREAS 135 (Certified Value 883 ppm) | [21 empty] | Certified
As | Round | Replicate | Lab | Lab | Lab | Lab | Lab | Lab | Lab | Lab | Lab | Lab | Lab | Lab | Lab | Lab | Lab | Lab | Lab | Lab | Lab | Lab | 1
| No | No | 01 | 03 | 05 | 06 | 07 | 08 | 09 | 10 | 11 | 13 | 14 | 16 | 17 | 18 | 19 | 20 | 21 | 22 | 23 | 24 | ppm
|  |  | AR*OES/MS | AR*MS | AR*OES | AR*OES | AR*OES | AR*OES | AR*OES | AR*MS | AR*MS | AR*OES | AR*MS | AR*OES | AR*OES | AR*OES | AR*OES | AR*MS | AR*MS | AR*OES/MS | AR*MS | AR*OES/MS | 0
|  |  | 0.25g | 0.5g | 01g | 01g | 01g | 01g | 01g | 01g | 01g | 0.5g | 0.5g | 01g | 0.4g | 0.4g | 0.15g | 04g | 01-05g | 20g | 0.5g | 01g | 0
| 1 | 1 | 941 | 918.8 | 890 | 920 | 930 | 940 | 880 | 871 | 882.1542 | 977 | 774.08 | 1062.2337 | 798 | 904 | 780 | 889 | 875 | 863 | 810 | 1010.555 | 1
| 1 | 2 | 948 | 918.3 | 840 | 900 | 870 | 900 | 890 | 869 | 869.4406 | 1015 | 771.639 | 1039.7274 | 798 | 888 | 805 | 898 | 887 | 859 | 803 | 1037.0596 | 0
| 1 | 3 | 944 | 953.7 | 820 | 910 | 910 | 900 | 910 | 882 | 878.8202 | 992 | 769.265 | 1020.9624 | 825 | 907 | 787 | 891 | 863 | 855 | 803 | 1022.7425 | 16
| 1 | 4 | 954 | 946 | 850 | 900 | 870 | 870 | 910 | 880 | 869.2765 | 985 | 771.925 | 1024.719 | 807 | 968 | 834 | 886 | 886 | 877 | 833 | 986.6513 | 883.1022
| 1 | 5 | 930 | 980.4 | 840 | 870 | 910 | 880 | 890 | 897 | 883.1411 | 997 | 774.252 | 1060.6031 | 834 | 882 | 802 | 898 | 869 | 863 | 798 | 1044.6503 | 96
| 1 | 6 | 915 | 972.2 | 880 | 870 | 880 | 890 | 870 | 876 | 873.7948 | 978 | 771.761 | 1051.1748 | 822 | 883 | 815 | 881 | 892 | 866 | 809 | 1050.8586
| Mean |  | 938.6667 | 948.2333 | 853.3333 | 895 | 895 | 896.6667 | 891.6667 | 879.1667 | 876.1046 | 990.6667 | 772.1537 | 1043.2367 | 814 | 905.3333 | 803.8333 | 890.5 | 878.6667 | 863.8333 | 809.3333 | 1025.4195
| Median |  | 942.5 | 949.85 | 845 | 900 | 895 | 895 | 890 | 878 | 876.3075 | 988.5 | 771.843 | 1045.4511 | 814.5 | 896 | 803.5 | 890 | 880.5 | 863 | 806 | 1029.9011
| Std Dev. |  | 14.0807 | 26.1009 | 26.5832 | 20.7364 | 25.0998 | 24.2212 | 16.0208 | 10.0681 | 6.162 | 14.2361 | 1.8401 | 17.7587 | 15.1394 | 32.4818 | 19.4465 | 6.7157 | 11.431 | 7.4944 | 12.4043 | 24.0148
| Rel.Std.Dev. |  | 1.5% | 2.753% | 3.115% | 2.317% | 2.804% | 2.701% | 1.797% | 1.145% | 0.7033% | 1.437% | 0.2383% | 1.702% | 1.86% | 3.588% | 2.419% | 0.7541% | 1.301% | 0.8676% | 1.533% | 2.342%
| PDM3 |  | 6.292% | 7.375% | -3.371% | 1.347% | 1.347% | 1.536% | 0.9698% | -0.4457% | -0.7924% | 12.18% | -12.56% | 18.13% | -7.825% | 2.517% | -8.976% | 0.8377% | -0.5023% | -2.182% | -8.353% | 16.12%
| Z-Score (Absolute) |  | 0.99 | 1.19 | 0.78 | 0.08 | 0.08 | 0.12 | 0.01 | 0.25 | 0.31 | 2.07 | 2.47 | 3.16 | 1.6 | 0.3 | 1.81 | 0.01 | 0.26 | 0.57 | 1.7 | 2.79
| Analytical results for Au in OREAS 135 (Indicative Value 0.006 ppm) | [21 empty] | Indicative
Au | Round | Replicate | 01: Lab; 03: Lab; 05: Lab; 06: Lab; 07: Lab; 08: Lab; 09: Lab | 1
| No | No | 01: 03; 03: 10; 05: 11; 06: 20; 07: 21; 08: 23; 09: 24 | ppm
|  |  | 01: AR*MS; 03: AR*MS; 05: AR*MS; 06: AR*MS; 07: AR*MS; 08: AR*MS; 09: AR*OES/MS | 3
|  |  | 01: 0.5g; 03: 01g; 05: 01g; 06: 04g; 07: 01-05g; 08: 0.5g; 09: 01g | 3
| 1 | 1 | 01: < 0.0005; 03: 0.005; 05: 0.0015897; 06: 0.01; 07: 0.013; 08: < 0.0005; 09: 0.45774 | 1
| 1 | 2 | 01: 0.003; 03: 0.009; 05: 0.0013693; 06: 0.011; 07: 0.013; 08: < 0.0005; 09: 0.23839 | 18
| 1 | 3 | 01: < 0.0005; 03: 0.005; 05: 0.0011204; 06: 0.01; 07: 0.014; 08: < 0.0005; 09: 0.33683 | 16
| 1 | 4 | 01: 0.0009; 03: 0.004; 05: 0.001; 06: 0.011; 07: 0.012; 08: < 0.0005; 09: 0.17532 | 0.0058288
| 1 | 5 | 01: 0.0014; 03: 0.004; 05: 0.0014245; 06: 0.01; 07: 0.013; 08: < 0.0005; 09: 0.10319 | 24
| 1 | 6 | 01: < 0.0005; 03: 0.003; 05: < 0.001; 06: 0.01; 07: 0.012; 08: < 0.0005; 09: 0.12054
| Mean |  | 01: 0.0017667; 03: 0.005; 05: 0.0013008; 06: 0.010333; 07: 0.012833; 09: 0.23867
| Median |  | 01: 0.0014; 03: 0.0045; 05: 0.0013693; 06: 0.01; 07: 0.013; 09: 0.20685
| Std Dev. |  | 01: 0.001097; 03: 0.0020976; 05: 0.00023797; 06: 0.0005164; 07: 0.00075277; 09: 0.13708
| Rel.Std.Dev. |  | 01: 62.09%; 03: 41.95%; 05: 18.29%; 06: 4.997%; 07: 5.866%; 09: 57.43%
| PDM3 |  | 01: -69.69%; 03: -14.22%; 05: -77.68%; 06: 77.28%; 07: 120.2%; 09: 3995%
| Z-Score (Absolute) |  | 01: 0.57; 03: 0; 05: 0.54; 06: 0.76; 07: 1.11; 08: 0.67; 09: 33.17
| Analytical results for B in OREAS 135 (Indicative Value 23 ppm) | [21 empty] | Indicative
B | Round | Replicate | 01: Lab; 03: Lab; 05: Lab; 06: Lab; 07: Lab; 08: Lab; 09: Lab | 1
| No | No | 01: 01; 03: 03; 05: 10; 06: 11; 07: 13; 08: 23; 09: 24 | ppm
|  |  | 01: AR*OES/MS; 03: AR*MS; 05: AR*MS; 06: AR*MS; 07: AR*OES; 08: AR*MS; 09: AR*OES/MS | 1
|  |  | 01: 0.25g; 03: 0.5g; 05: 01g; 06: 01g; 07: 0.5g; 08: 0.5g; 09: 01g | 1
| 1 | 1 | 01: < 10; 03: < 20; 05: < 10; 06: < 10; 07: 40; 08: 7; 09: 30.876 | 1
| 1 | 2 | 01: < 10; 03: < 20; 05: < 10; 06: < 10; 07: 39; 08: 11; 09: 28.726 | 1
| 1 | 3 | 01: < 10; 03: < 20; 05: < 10; 06: < 10; 07: 38; 08: 7; 09: 20.866 | 16
| 1 | 4 | 01: < 10; 03: < 20; 05: < 10; 06: < 10; 07: 39; 08: 8; 09: 18.348 | 23.0394
| 1 | 5 | 01: < 10; 03: < 20; 05: < 10; 06: < 10; 07: 38; 08: 8; 09: 22.404 | 25
| 1 | 6 | 01: < 10; 03: < 20; 05: < 10; 06: < 10; 07: 37; 08: 8; 09: 16.89
| Mean |  | 07: 38.5; 08: 8.1667; 09: 23.0183
| Median |  | 07: 38.5; 08: 8; 09: 21.635
| Std Dev. |  | 07: 1.0488; 08: 1.472; 09: 5.6338
| Rel.Std.Dev. |  | 07: 2.724%; 08: 18.02%; 09: 24.48%
| PDM3 |  | 07: 67.1%; 08: -64.55%; 09: -0.09163%
| Z-Score (Absolute) |  | 01: 0.67; 03: 0.39; 05: 0.67; 06: 0.67; 07: 6.46; 08: 0; 09: 3.16
| Analytical results for Ba in OREAS 135 (Indicative Value 267 ppm) | [21 empty] | Indicative
Ba | Round | Replicate | Lab | Lab | Lab | Lab | Lab | Lab | Lab | Lab | Lab | Lab | Lab | Lab | Lab | Lab | Lab | Lab |  |  |  |  | 1
| No | No | 03 | 05 | 06 | 07 | 08 | 09 | 10 | 11 | 13 | 16 | 17 | 18 | 19 | 22 | 23 | 24 |  |  |  |  | ppm
|  |  | AR*MS | AR*OES | AR*OES | AR*OES | AR*OES | AR*OES | AR*MS | AR*MS | AR*OES | AR*OES | AR*OES | AR*OES | AR*OES | AR*OES/MS | AR*MS | AR*OES/MS |  |  |  |  | 0
|  |  | 0.5g | 01g | 01g | 01g | 01g | 01g | 01g | 01g | 0.5g | 01g | 0.4g | 0.4g | 0.15g | 20g | 0.5g | 01g |  |  |  |  | 0
| 1 | 1 | 51 | 480 | 490 | 470 | 510 | 470 | 14 | 525.6115 | 348 | 63.4923 | 47 | 61 | 46 | 268 | 15.8 | 505.0822 |  |  |  |  | 1
| 1 | 2 | 56 | 480 | 500 | 490 | 520 | 460 | 16 | 524.2144 | 379 | 69.6507 | 46 | 58 | 49 | 266 | 16.2 | 487.5319 |  |  |  |  | 2
| 1 | 3 | 65 | 490 | 500 | 480 | 640 | 470 | 17 | 541.2942 | 352 | 63.0996 | 48 | 64 | 47 | 242 | 13.3 | 524.9299 |  |  |  |  | 16
| 1 | 4 | 54 | 490 | 510 | 490 | 500 | 480 | 14 | 525.6889 | 371 | 54.0104 | 47 | 49 | 46 | 243 | 13.5 | 393.5804 |  |  |  |  | 267.2923
| 1 | 5 | 52 | 480 | 490 | 480 | 500 | 480 | 15 | 530.9519 | 355 | 59.9544 | 50 | 66 | 47 | 268 | 15.6 | 174.2988 |  |  |  |  | 26
| 1 | 6 | 54 | 490 | 490 | 490 | 510 | 470 | 15 | 540.2902 | 361 | 69.3634 | 47 | 56 | 45 | 266 | 17.5 | 200.7137
| Mean |  | 55.3333 | 485 | 496.6667 | 483.3333 | 530 | 471.6667 | 15.1667 | 531.3419 | 361 | 63.2618 | 47.5 | 59 | 46.6667 | 258.8333 | 15.3167 | 381.0228
| Median |  | 54 | 485 | 495 | 485 | 510 | 470 | 15 | 528.3204 | 358 | 63.296 | 47 | 59.5 | 46.5 | 266 | 15.7 | 440.5562
| Std Dev. |  | 5.0465 | 5.4772 | 8.165 | 8.165 | 54.4059 | 7.5277 | 1.169 | 7.6794 | 11.9164 | 5.9102 | 1.3784 | 6.1319 | 1.3663 | 12.6873 | 1.6266 | 156.747
| Rel.Std.Dev. |  | 9.12% | 1.129% | 1.644% | 1.689% | 10.27% | 1.596% | 7.708% | 1.445% | 3.301% | 9.342% | 2.902% | 10.39% | 2.928% | 4.902% | 10.62% | 41.14%
| PDM3 |  | -79.3% | 81.45% | 85.81% | 80.83% | 98.28% | 76.46% | -94.33% | 98.79% | 35.06% | -76.33% | -82.23% | -77.93% | -82.54% | -3.165% | -94.27% | 42.55%
| Z-Score (Absolute) |  | 0.78 | 0.53 | 0.57 | 0.53 | 0.67 | 0.49 | 0.9 | 0.68 | 0.16 | 0.75 | 0.8 | 0.77 | 0.8 | 0.16 | 0.9 | 0.22
| Analytical results for Be in OREAS 135 (Indicative Value 1.51 ppm) | [21 empty] | Indicative
Be | Round | Replicate | Lab | Lab | Lab | Lab | Lab | Lab | Lab | Lab | Lab | Lab | Lab | Lab | Lab | Lab | Lab | Lab |  |  |  |  | 1
| No | No | 01 | 05 | 06 | 07 | 08 | 09 | 10 | 11 | 13 | 14 | 17 | 18 | 19 | 22 | 23 | 24 |  |  |  |  | ppm
|  |  | AR*OES/MS | AR*OES | AR*OES | AR*OES | AR*OES | AR*OES | AR*MS | AR*MS | AR*OES | AR*MS | AR*MS | AR*OES | AR*OES | AR*OES/MS | AR*MS | AR*OES/MS |  |  |  |  | 2
|  |  | 0.25g | 01g | 01g | 01g | 01g | 01g | 01g | 01g | 0.5g | 0.5g | 0.4g | 0.4g | 0.15g | 20g | 0.5g | 01g |  |  |  |  | 2
| 1 | 1 | 1.1 | < 5 | < 5 | < 5 | < 5 | < 5 | 1.48 | 1.878 | < 5 | 1.0533 | 1.6 | 1.2 | 1.2 | 2.01 | 1.9 | 1.8599 |  |  |  |  | 1
| 1 | 2 | 1.1 | < 5 | < 5 | < 5 | < 5 | < 5 | 1.71 | 1.8041 | < 5 | 1.0487 | 1.6 | 1.1 | 1.2 | 1.95 | 1.8 | 2.0496 |  |  |  |  | 21
| 1 | 3 | 1 | < 5 | < 5 | < 5 | < 5 | < 5 | 1.54 | 1.805 | < 5 | 0.9928 | 1.7 | 1.1 | 1.2 | 2.04 | 1.9 | 2.0205 |  |  |  |  | 16
| 1 | 4 | 0.9 | < 5 | < 5 | < 5 | < 5 | < 5 | 1.56 | 1.8597 | < 5 | 1.0174 | 1.4 | 1.1 | 1.2 | 2.02 | 2 | 1.9337 |  |  |  |  | 1.5145
| 1 | 5 | 1 | < 5 | < 5 | < 5 | < 5 | < 5 | 1.65 | 1.8783 | < 5 | 1.0491 | 1.5 | 1.1 | 1.2 | 2.04 | 1.9 | 1.849 |  |  |  |  | 27
| 1 | 6 | 1.1 | < 5 | < 5 | < 5 | < 5 | < 5 | 1.59 | 1.7992 | < 5 | 1.0221 | 1.5 | 1.1 | 1.2 | 1.9 | 1.9 | 1.6591
| Mean |  | 1.0333 | [5 empty] | 1.5883 | 1.8374 |  | 1.0306 | 1.55 | 1.1167 | 1.2 | 1.9933 | 1.9 | 1.8953
| Median |  | 1.05 | [5 empty] | 1.575 | 1.8323 |  | 1.0354 | 1.55 | 1.1 | 1.2 | 2.015 | 1.9 | 1.8968
| Std Dev. |  | 0.08165 | [5 empty] | 0.081833 | 0.038565 |  | 0.023919 | 0.10488 | 0.040825 | 0 | 0.056451 | 0.063246 | 0.1415
| Rel.Std.Dev. |  | 7.902% | [5 empty] | 5.152% | 2.099% |  | 2.321% | 6.767% | 3.656% | 0% | 2.832% | 3.329% | 7.466%
| PDM3 |  | -31.77% | [5 empty] | 4.876% | 21.32% |  | -31.95% | 2.345% | -26.27% | -20.77% | 31.62% | 25.45% | 25.14%
| Z-Score (Absolute) |  | 0.97 | 0.67 | 0.67 | 0.67 | 0.67 | 0.67 | 0.35 | 0.07 | 0.67 | 0.97 | 0.39 | 0.87 | 0.78 | 0.11 | 0 | 0
| Analytical results for Bi in OREAS 135 (Certified Value 4.35 ppm) | [21 empty] | Certified
Bi | Round | Replicate | Lab | Lab | Lab | Lab | Lab | Lab | Lab | Lab | Lab | Lab | Lab | Lab | Lab | Lab | Lab | Lab | Lab | Lab | Lab | Lab | 1
| No | No | 01 | 03 | 05 | 06 | 07 | 08 | 09 | 10 | 11 | 13 | 14 | 16 | 17 | 18 | 19 | 20 | 21 | 22 | 23 | 24 | ppm
|  |  | AR*OES/MS | AR*MS | AR*OES | AR*OES | AR*OES | AR*OES | AR*OES | AR*MS | AR*MS | AR*OES | AR*MS | AR*OES | AR*MS | AR*OES | AR*OES | AR*MS | AR*MS | AR*OES/MS | AR*MS | AR*OES/MS | 2
|  |  | 0.25g | 0.5g | 01g | 01g | 01g | 01g | 01g | 01g | 01g | 0.5g | 0.5g | 01g | 0.4g | 0.4g | 0.15g | 04g | 01-05g | 20g | 0.5g | 01g | 2
| 1 | 1 | 4.29 | 5.2 | < 10 | 10 | 20 | < 10 | < 10 | 4.64 | 4.3706 | 4 | 3.8663 | 0.45194 | 5.1 | < 5 | 9 | 3.74 | 4.45 | 4.2 | 3.67 | 5.6001 | 1
| 1 | 2 | 4.12 | 5.3 | < 10 | < 10 | 20 | < 10 | 10 | 4.6 | 4.4351 | 4 | 3.835 | 0.99502 | 4.7 | < 5 | 10 | 3.7 | 4.3 | 4.13 | 3.79 | 5.212 | 9
| 1 | 3 | 4.15 | 5.5 | 10 | < 10 | < 10 | 10 | 10 | 4.7 | 4.3826 | 4 | 3.813 | 0.69509 | 4.6 | < 5 | 9 | 3.72 | 4.35 | 4.18 | 3.65 | 5.238 | 16
| 1 | 4 | 4.26 | 5.1 | < 10 | < 10 | 10 | < 10 | < 10 | 4.61 | 4.3435 | 4 | 3.878 | 0.47112 | 4.7 | < 5 | 10 | 3.68 | 4.35 | 4.06 | 3.78 | 5.0761 | 4.3543
| 1 | 5 | 4.09 | 5.2 | < 10 | < 10 | 20 | < 10 | 20 | 4.87 | 4.508 | 5 | 3.8105 | 0.76925 | 4.8 | < 5 | 10 | 3.62 | 4.3 | 4.1 | 3.8 | 4.173 | 97
| 1 | 6 | 4.22 | 5.4 | < 10 | 10 | 10 | < 10 | < 10 | 4.56 | 4.268 | 4 | 3.8468 | 1.1244 | 4.6 | < 5 | 9 | 3.62 | 4.3 | 4.25 | 3.7 | 4.6455
| Mean |  | 4.1883 | 5.2833 | 10 | 10 | 16 | 10 | 13.3333 | 4.6633 | 4.3846 | 4.1667 | 3.8416 | 0.75115 | 4.75 |  | 9.5 | 3.68 | 4.3417 | 4.1533 | 3.7317 | 4.9908
| Median |  | 4.185 | 5.25 | 10 | 10 | 20 | 10 | 10 | 4.625 | 4.3766 | 4 | 3.8409 | 0.73217 | 4.7 |  | 9.5 | 3.69 | 4.325 | 4.155 | 3.74 | 5.144
| Std Dev. |  | 0.080353 | 0.1472 |  | 0 | 5.4772 |  | 5.7735 | 0.11147 | 0.081562 | 0.40825 | 0.027548 | 0.27212 | 0.18708 |  | 0.54772 | 0.050596 | 0.058452 | 0.069761 | 0.066156 | 0.50529
| Rel.Std.Dev. |  | 1.919% | 2.786% |  | 0% | 34.23% |  | 43.3% | 2.39% | 1.86% | 9.798% | 0.7171% | 36.23% | 3.939% |  | 5.766% | 1.375% | 1.346% | 1.68% | 1.773% | 10.12%
| PDM3 |  | -3.812% | 21.34% | 129.7% | 129.7% | 267.5% | 129.7% | 206.2% | 7.097% | 0.6966% | -4.309% | -11.77% | -82.75% | 9.087% |  | 118.2% | -15.49% | -0.2902% | -4.615% | -14.3% | 14.62%
| Z-Score (Absolute) |  | 0 | 1.55 | NA | NA | NA | NA | NA | 0.67 | 0.28 | NA | 0.49 | 4.88 | 0.8 | 2.4 | NA | 0.72 | 0.22 | 0.05 | 0.65 | 1.14
Results from laboratories 13 & 19 were removed due to their 1ppm reading resolution. and labs 5-9 were removed due to their 10ppm reading resolution.
| Analytical results for Ca in OREAS 135 (Certified Value 1.83 wt.%) | [21 empty] | Certified
Ca | Round | Replicate | Lab | Lab | Lab | Lab | Lab | Lab | Lab | Lab | Lab | Lab | Lab | Lab | Lab | Lab | Lab | Lab | Lab | Lab | Lab |  | 1
| No | No | 01 | 03 | 05 | 06 | 07 | 08 | 09 | 10 | 11 | 13 | 16 | 17 | 18 | 19 | 20 | 21 | 22 | 23 | 24 |  | wt.%
|  |  | AR*OES/MS | AR*MS | AR*OES | AR*OES | AR*OES | AR*OES | AR*OES | AR*MS | AR*MS | AR*OES | AR*OES | AR*OES | AR*OES | AR*OES | AR*OES | AR*OES | AR*OES/MS | AR*MS | AR*OES/MS |  | 2
|  |  | 0.25g | 0.5g | 01g | 01g | 01g | 01g | 01g | 01g | 01g | 0.5g | 01g | 0.4g | 0.4g | 0.15g | 04g | 01g | 20g | 0.5g | 01g |  | 3
| 1 | 1 | 1.78 | 1.81 | 1.76 | 1.9 | 1.82 | 1.82 | 1.82 | 1.95 | 1.7368 | 1.982 | 1.9254 | 1.74 | 2.05 | 1.67 | 1.83 | 1.79 | 1.76 | 1.95 | 1.8787 |  | 1
| 1 | 2 | 1.75 | 1.85 | 1.71 | 1.9 | 1.83 | 1.81 | 1.8 | 1.99 | 1.6803 | 1.938 | 1.9133 | 1.77 | 1.95 | 1.69 | 1.84 | 1.83 | 1.74 | 1.92 | 1.8202 |  | 0
| 1 | 3 | 1.79 | 1.87 | 1.72 | 1.86 | 1.87 | 1.89 | 1.82 | 1.95 | 1.7195 | 1.922 | 1.9452 | 1.76 | 2 | 1.71 | 1.85 | 1.8 | 1.74 | 1.93 | 1.8373 |  | 16
| 1 | 4 | 1.72 | 1.81 | 1.74 | 1.88 | 1.84 | 1.82 | 1.84 | 2.01 | 1.7483 | 1.967 | 1.915 | 1.72 | 1.99 | 1.71 | 1.83 | 1.78 | 1.78 | 1.98 | 1.7893 |  | 1.832
| 1 | 5 | 1.76 | 1.82 | 1.73 | 1.82 | 1.86 | 1.82 | 1.86 | 2 | 1.7454 | 1.918 | 1.9164 | 1.75 | 1.93 | 1.7 | 1.82 | 1.78 | 1.76 | 1.91 | 1.8058 |  | 98
| 1 | 6 | 1.79 | 1.87 | 1.75 | 1.88 | 1.85 | 1.82 | 1.82 | 2.01 | 1.6947 | 1.864 | 1.9959 | 1.71 | 1.95 | 1.7 | 1.83 | 1.75 | 1.75 | 1.88 | 1.8191
| Mean |  | 1.765 | 1.8383 | 1.735 | 1.8733 | 1.845 | 1.83 | 1.8267 | 1.985 | 1.7208 | 1.9318 | 1.9352 | 1.7417 | 1.9783 | 1.6967 | 1.8333 | 1.7883 | 1.755 | 1.9283 | 1.8251
| Median |  | 1.77 | 1.835 | 1.735 | 1.88 | 1.845 | 1.82 | 1.82 | 1.995 | 1.7281 | 1.93 | 1.9209 | 1.745 | 1.97 | 1.7 | 1.83 | 1.785 | 1.755 | 1.925 | 1.8196
| Std Dev. |  | 0.027386 | 0.028577 | 0.018708 | 0.030111 | 0.018708 | 0.029665 | 0.020656 | 0.028107 | 0.028073 | 0.041667 | 0.032022 | 0.023166 | 0.044008 | 0.015055 | 0.010328 | 0.026394 | 0.015166 | 0.034303 | 0.030789
| Rel.Std.Dev. |  | 1.552% | 1.555% | 1.078% | 1.607% | 1.014% | 1.621% | 1.131% | 1.416% | 1.631% | 2.157% | 1.655% | 1.33% | 2.224% | 0.8874% | 0.5633% | 1.476% | 0.8641% | 1.779% | 1.687%
| PDM3 |  | -3.659% | 0.3434% | -5.297% | 2.254% | 0.7073% | -0.1114% | -0.2934% | 8.349% | -6.071% | 5.447% | 5.631% | -4.933% | 7.985% | -7.389% | 0.07051% | -2.386% | -4.205% | 5.256% | -0.3807%
| Z-Score (Absolute) |  | 0.58 | 0.07 | 0.85 | 0.39 | 0.13 | 0 | 0.03 | 1.39 | 0.98 | 0.92 | 0.95 | 0.79 | 1.33 | 1.2 | 0.03 | 0.37 | 0.67 | 0.88 | 0.04
| Analytical results for Cd in OREAS 135 (Certified Value 61 ppm) | [21 empty] | Certified
Cd | Round | Replicate | Lab | Lab | Lab | Lab | Lab | Lab | Lab | Lab | Lab | Lab | Lab | Lab | Lab | Lab | Lab | Lab | Lab | Lab | Lab | Lab | 1
| No | No | 01 | 03 | 05 | 06 | 07 | 08 | 09 | 10 | 11 | 13 | 14 | 16 | 17 | 18 | 19 | 20 | 21 | 22 | 23 | 24 | ppm
|  |  | AR*OES/MS | AR*MS | AR*OES | AR*OES | AR*OES | AR*OES | AR*OES | AR*MS | AR*MS | AR*OES | AR*MS | AR*OES | AR*OES | AR*OES | AR*OES | AR*MS | AR*MS | AR*OES/MS | AR*MS | AR*OES/MS | 0
|  |  | 0.25g | 0.5g | 01g | 01g | 01g | 01g | 01g | 01g | 01g | 0.5g | 0.5g | 01g | 0.4g | 0.4g | 0.15g | 04g | 01-05g | 20g | 0.5g | 01g | 1
| 1 | 1 | 64 | 70.5 | 61 | 64 | 63 | 61 | 62 | 59.3 | 58.179 | 70 | 59.022 | 71.2904 | 62 | 51 | 56 | 59.6 | 58.5 | 57.1 | 53.5 | 79.1941 | 1
| 1 | 2 | 65.3 | 71.2 | 58 | 63 | 64 | 63 | 62 | 59.23 | 56.9556 | 69 | 59.119 | 68.6148 | 62 | 51 | 57 | 57.8 | 57.8 | 56.6 | 53.1 | 75.1591 | 0
| 1 | 3 | 67.2 | 73.2 | 58 | 63 | 65 | 63 | 62 | 58.78 | 58.6794 | 68 | 58.184 | 69.6694 | 65 | 51 | 57 | 56.7 | 55.6 | 56.2 | 52.6 | 77.6206 | 16
| 1 | 4 | 66.4 | 72.6 | 62 | 63 | 64 | 61 | 64 | 59.51 | 58.1645 | 69 | 57.704 | 67.1549 | 61 | 53 | 58 | 58.4 | 56 | 57.2 | 55.4 | 73.0746 | 60.8584
| 1 | 5 | 63.9 | 71.3 | 59 | 61 | 66 | 61 | 63 | 60.26 | 57.4072 | 67 | 58.039 | 71.3584 | 60 | 51 | 57 | 56.9 | 54.1 | 57.7 | 55.2 | 76.9469 | 99
| 1 | 6 | 66.4 | 70.8 | 61 | 62 | 64 | 61 | 62 | 59.6 | 56.61 | 66 | 58.941 | 70.4889 | 57 | 50 | 57 | 57.2 | 57.8 | 56.7 | 54.1 | 78.1588
| Mean |  | 65.5333 | 71.6 | 59.8333 | 62.6667 | 64.3333 | 61.6667 | 62.5 | 59.4467 | 57.666 | 68.1667 | 58.5015 | 69.7628 | 61.1667 | 51.1667 | 57 | 57.7667 | 56.6333 | 56.9167 | 53.9833 | 76.6923
| Median |  | 65.85 | 71.25 | 60 | 63 | 64 | 61 | 62 | 59.405 | 57.7859 | 68.5 | 58.5625 | 70.0791 | 61.5 | 51 | 57 | 57.5 | 56.9 | 56.9 | 53.8 | 77.2838
| Std Dev. |  | 1.3677 | 1.064 | 1.7224 | 1.0328 | 1.0328 | 1.0328 | 0.83666 | 0.49029 | 0.80318 | 1.472 | 0.59935 | 1.6453 | 2.6394 | 0.98319 | 0.63246 | 1.093 | 1.6789 | 0.52694 | 1.1339 | 2.226
| Rel.Std.Dev. |  | 2.087% | 1.486% | 2.879% | 1.648% | 1.605% | 1.675% | 1.339% | 0.8248% | 1.393% | 2.159% | 1.025% | 2.358% | 4.315% | 1.922% | 1.11% | 1.892% | 2.964% | 0.9258% | 2.1% | 2.902%
| PDM3 |  | 7.682% | 17.65% | -1.684% | 2.971% | 5.71% | 1.328% | 2.697% | -2.32% | -5.246% | 12.01% | -3.873% | 14.63% | 0.5065% | -15.93% | -6.34% | -5.08% | -6.943% | -6.477% | -11.3% | 26.02%
| Z-Score (Absolute) |  | 0.96 | 2.11 | 0.13 | 0.41 | 0.73 | 0.22 | 0.38 | 0.2 | 0.54 | 1.46 | 0.38 | 1.76 | 0.13 | 1.78 | 0.67 | 0.52 | 0.74 | 0.68 | 1.24 | 3.08
| Analytical results for Ce in OREAS 135 (Certified Value 67 ppm) | [21 empty] | Certified
Ce | Round | Replicate | 01: Lab; 03: Lab; 05: Lab; 06: Lab; 07: Lab; 08: Lab; 09: Lab; 10: Lab; 11: Lab; 13: Lab; 14: Lab | 1
| No | No | 01: 01; 03: 10; 05: 11; 06: 14; 07: 17; 08: 19; 09: 20; 10: 21; 11: 22; 13: 23; 14: 24 | ppm
|  |  | 01: AR*OES/MS; 03: AR*MS; 05: AR*MS; 06: AR*MS; 07: AR*MS; 08: AR*OES; 09: AR*MS; 10: AR*MS; 11: AR*OES/MS; 13: AR*MS; 14: AR*OES/MS | 0
|  |  | 01: 0.25g; 03: 01g; 05: 01g; 06: 0.5g; 07: 0.4g; 08: 0.15g; 09: 04g; 10: 01-05g; 11: 20g; 13: 0.5g; 14: 01g | 0
| 1 | 1 | 01: 69.51; 03: 61.617; 05: 79.2228; 06: 69.7385; 07: 58.1; 08: 59; 09: 50; 10: 64.9; 11: 74.3; 13: 68.3; 14: 84.1273 | 1
| 1 | 2 | 01: 67.54; 03: 61.923; 05: 74.0301; 06: 70.6365; 07: 58.1; 08: 62; 09: 49.6; 10: 65; 11: 74.9; 13: 66; 14: 85.9764 | 10
| 1 | 3 | 01: 68.41; 03: 62.352; 05: 79.2358; 06: 69.5968; 07: 59.8; 08: 62; 09: 49; 10: 62; 11: 75.5; 13: 66.2; 14: 89.869 | 16
| 1 | 4 | 01: 67.44; 03: 63.02; 05: 77.2276; 06: 70.6623; 07: 56.3; 08: 61; 09: 49; 10: 63.3; 11: 74.6; 13: 67.1; 14: 84.822 | 67.2018
| 1 | 5 | 01: 68.1; 03: 65.305; 05: 79.5771; 06: 71.1747; 07: 58.5; 08: 61; 09: 50.1; 10: 66.6; 11: 75; 13: 66.9; 14: 86.0635 | 100
| 1 | 6 | 01: 68.49; 03: 63.553; 05: 75.3524; 06: 70.0401; 07: 57.1; 08: 61; 09: 50.7; 10: 63.2; 11: 74.4; 13: 66.6; 14: 83.6042
| Mean |  | 01: 68.2483; 03: 62.9617; 05: 77.441; 06: 70.3081; 07: 57.9833; 08: 61; 09: 49.7333; 10: 64.1667; 11: 74.7833; 13: 66.85; 14: 85.7437
| Median |  | 01: 68.255; 03: 62.686; 05: 78.2252; 06: 70.3383; 07: 58.1; 08: 61; 09: 49.8; 10: 64.1; 11: 74.75; 13: 66.75; 14: 85.3992
| Std Dev. |  | 01: 0.75544; 03: 1.3493; 05: 2.3238; 06: 0.61425; 07: 1.2007; 08: 1.0954; 09: 0.66833; 10: 1.6452; 11: 0.4446; 13: 0.82158; 14: 2.2456
| Rel.Std.Dev. |  | 01: 1.107%; 03: 2.143%; 05: 3.001%; 06: 0.8737%; 07: 2.071%; 08: 1.796%; 09: 1.344%; 10: 2.564%; 11: 0.5945%; 13: 1.229%; 14: 2.619%
| PDM3 |  | 01: 1.557%; 03: -6.31%; 05: 15.24%; 06: 4.622%; 07: -13.72%; 08: -9.229%; 09: -25.99%; 10: -4.516%; 11: 11.28%; 13: -0.5235%; 14: 27.59%
| Z-Score (Absolute) |  | 01: 0.16; 03: 0.45; 05: 1.22; 06: 0.4; 07: 1.02; 08: 0.67; 09: 1.97; 10: 0.31; 11: 0.91; 13: 0; 14: 2.18
| Analytical results for Co in OREAS 135 (Certified Value 28 ppm) | [21 empty] | Certified
Co | Round | Replicate | Lab | Lab | Lab | Lab | Lab | Lab | Lab | Lab | Lab | Lab | Lab | Lab | Lab | Lab | Lab | Lab | Lab | Lab | Lab | Lab | 1
| No | No | 01 | 03 | 05 | 06 | 07 | 08 | 09 | 10 | 11 | 13 | 14 | 16 | 17 | 18 | 19 | 20 | 21 | 22 | 23 | 24 | ppm
|  |  | AR*OES/MS | AR*MS | AR*OES | AR*OES | AR*OES | AR*OES | AR*OES | AR*MS | AR*MS | AR*OES | AR*MS | AR*OES | AR*OES | AR*OES | AR*OES | AR*OES | AR*MS | AR*OES/MS | AR*MS | AR*OES/MS | 1
|  |  | 0.25g | 0.5g | 01g | 01g | 01g | 01g | 01g | 01g | 01g | 0.5g | 0.5g | 01g | 0.4g | 0.4g | 0.15g | 04g | 01-05g | 20g | 0.5g | 01g | 2
| 1 | 1 | 27.2 | 31.1 | 28 | 26 | 32 | 28 | 31 | 27.7 | 29.5959 | 23 | 27.3223 | 30.8262 | 27 | 27 | 28 | 27 | 28.2 | 30 | 29.4 | 35.7499 | 1
| 1 | 2 | 26.9 | 31.1 | 25 | 29 | 31 | 28 | 29 | 27.6 | 28.3776 | 23 | 26.7342 | 30.0772 | 27 | 27 | 28 | 26 | 28 | 29 | 28 | 35.5538 | 11
| 1 | 3 | 26.8 | 31.5 | 23 | 29 | 29 | 27 | 29 | 27.9 | 28.2198 | 22 | 26.7314 | 29.5932 | 28 | 27 | 28 | 27 | 27.2 | 30 | 28.8 | 35.9011 | 16
| 1 | 4 | 27.1 | 31.4 | 34 | 25 | 30 | 28 | 30 | 28.2 | 28.6441 | 23 | 27.6818 | 29.3689 | 27 | 28 | 29 | 27 | 27.6 | 29 | 29.5 | 35.5946 | 28.0367
| 1 | 5 | 26.4 | 31.3 | 28 | 28 | 34 | 28 | 28 | 28.5 | 29.7271 | 22 | 28.2795 | 30.4106 | 27 | 27 | 28 | 26 | 28.6 | 30 | 28.6 | 34.3546 | 101
| 1 | 6 | 26.4 | 31.9 | 28 | 30 | 30 | 28 | 27 | 28.5 | 27.9209 | 22 | 26.6586 | 30.456 | 27 | 27 | 28 | 27 | 28 | 30 | 29.3 | 33.9121
| Mean |  | 26.8 | 31.3833 | 27.6667 | 27.8333 | 31 | 27.8333 | 29 | 28.0667 | 28.7476 | 22.5 | 27.2346 | 30.122 | 27.1667 | 27.1667 | 28.1667 | 26.6667 | 27.9333 | 29.6667 | 28.9333 | 35.1777
| Median |  | 26.85 | 31.35 | 28 | 28.5 | 30.5 | 28 | 29 | 28.05 | 28.5108 | 22.5 | 27.0282 | 30.2439 | 27 | 27 | 28 | 27 | 28 | 30 | 29.05 | 35.5742
| Std Dev. |  | 0.34059 | 0.29944 | 3.7238 | 1.9408 | 1.7889 | 0.40825 | 1.4142 | 0.39328 | 0.74681 | 0.54772 | 0.65346 | 0.55488 | 0.40825 | 0.40825 | 0.40825 | 0.5164 | 0.48442 | 0.5164 | 0.5785 | 0.83007
| Rel.Std.Dev. |  | 1.271% | 0.9541% | 13.46% | 6.973% | 5.77% | 1.467% | 4.877% | 1.401% | 2.598% | 2.434% | 2.399% | 1.842% | 1.503% | 1.503% | 1.449% | 1.936% | 1.734% | 1.741% | 1.999% | 2.36%
| PDM3 |  | -4.411% | 11.94% | -1.32% | -0.7254% | 10.57% | -0.7254% | 3.436% | 0.1068% | 2.535% | -19.75% | -2.861% | 7.438% | -3.103% | -3.103% | 0.4635% | -4.887% | -0.3688% | 5.814% | 3.198% | 25.47%
| Z-Score (Absolute) |  | 0.92 | 2.58 | 0.25 | 0.13 | 2.29 | 0.13 | 0.76 | 0.05 | 0.57 | 4.2 | 0.58 | 1.62 | 0.64 | 0.64 | 0.13 | 1.02 | 0.05 | 1.27 | 0.71 | 5.48
| Analytical results for Cr in OREAS 135 (Certified Value 22 ppm) | [21 empty] | Certified
Cr | Round | Replicate | Lab | Lab | Lab | Lab | Lab | Lab | Lab | Lab | Lab | Lab | Lab | Lab | Lab | Lab | Lab | Lab | Lab | Lab | Lab | Lab | 1
| No | No | 01 | 03 | 05 | 06 | 07 | 08 | 09 | 10 | 11 | 13 | 14 | 16 | 17 | 18 | 19 | 20 | 21 | 22 | 23 | 24 | ppm
|  |  | AR*OES/MS | AR*MS | AR*OES | AR*OES | AR*OES | AR*OES | AR*OES | AR*MS | AR*MS | AR*OES | AR*MS | AR*OES | AR*OES | AR*OES | AR*OES | AR*OES | AR*OES | AR*OES/MS | AR*MS | AR*OES/MS | 1
|  |  | 0.25g | 0.5g | 01g | 01g | 01g | 01g | 01g | 01g | 01g | 0.5g | 0.5g | 01g | 0.4g | 0.4g | 0.15g | 04g | 01g | 20g | 0.5g | 01g | 1
| 1 | 1 | 20 | 22 | 22 | 24 | 22 | 22 | 38 | 22 | 25.5343 | 55 | 18.3458 | 32.1375 | 15 | 20 | 18 | 20 | 25 | 21 | 22 | 22.3074 | 1
| 1 | 2 | 21 | 22 | 21 | 24 | 24 | 20 | 25 | 23 | 23.4256 | 55 | 17.9289 | 25.5717 | 14 | 19 | 18 | 20 | 25 | 20 | 21 | 24.8909 | 12
| 1 | 3 | 19 | 22 | 23 | 23 | 25 | 24 | 21 | 22 | 25.0774 | 52 | 17.7375 | 24.9518 | 14 | 17 | 20 | 20 | 25 | 20 | 22 | 30.4566 | 16
| 1 | 4 | 19 | 22 | 24 | 24 | 23 | 22 | 27 | 22 | 23.3116 | 52 | 17.8475 | 25.1736 | 15 | 22 | 18 | 20 | 25 | 21 | 21 | 22.5021 | 22.0418
| 1 | 5 | 21 | 21 | 22 | 23 | 25 | 22 | 23 | 24 | 25.6245 | 51 | 18.0243 | 26.8733 | 17 | 19 | 18 | 20 | 25 | 21 | 21 | 45.426 | 102
| 1 | 6 | 19 | 23 | 22 | 24 | 23 | 20 | 23 | 31 | 25.2405 | 54 | 18.0904 | 29.1106 | 17 | 19 | 19 | 20 | 20 | 20 | 21 | 21.8529
| Mean |  | 19.8333 | 22 | 22.3333 | 23.6667 | 23.6667 | 21.6667 | 26.1667 | 24 | 24.7023 | 53.1667 | 17.9957 | 27.3031 | 15.3333 | 19.3333 | 18.5 | 20 | 24.1667 | 20.5 | 21.3333 | 27.906
| Median |  | 19.5 | 22 | 22 | 24 | 23.5 | 22 | 24 | 22.5 | 25.159 | 53 | 17.9766 | 26.2225 | 15 | 19 | 18 | 20 | 25 | 20.5 | 21 | 23.6965
| Std Dev. |  | 0.98319 | 0.63246 | 1.0328 | 0.5164 | 1.2111 | 1.5055 | 6.1455 | 3.5214 | 1.0524 | 1.7224 | 0.21234 | 2.8243 | 1.3663 | 1.633 | 0.83666 | 0 | 2.0412 | 0.54772 | 0.5164 | 9.1623
| Rel.Std.Dev. |  | 4.957% | 2.875% | 4.624% | 2.182% | 5.117% | 6.949% | 23.49% | 14.67% | 4.26% | 3.24% | 1.18% | 10.34% | 8.91% | 8.447% | 4.522% | 0% | 8.447% | 2.672% | 2.421% | 32.83%
| PDM3 |  | -10.02% | -0.1899% | 1.322% | 7.372% | 7.372% | -1.702% | 18.71% | 8.884% | 12.07% | 141.2% | -18.36% | 23.87% | -30.44% | -12.29% | -16.07% | -9.264% | 9.64% | -6.995% | -3.214% | 26.6%
| Z-Score (Absolute) |  | 0.65 | 0.05 | 0.05 | 0.42 | 0.42 | 0.14 | 1.11 | 0.51 | 0.7 | 8.59 | 1.16 | 1.42 | 1.89 | 0.78 | 1.02 | NA | NA | 0.46 | 0.23 | 1.59
Results from laboratories 20 and 21 were removed due to their 10 ppm reading resolution.
| Analytical results for Cs in OREAS 135 (Certified Value 2.86 ppm) | [21 empty] | Certified
Cs | Round | Replicate | 01: Lab; 03: Lab; 05: Lab; 06: Lab; 07: Lab; 08: Lab; 09: Lab; 10: Lab; 11: Lab; 13: Lab | 1
| No | No | 01: 01; 03: 10; 05: 11; 06: 14; 07: 17; 08: 20; 09: 21; 10: 22; 11: 23; 13: 24 | ppm
|  |  | 01: AR*OES/MS; 03: AR*MS; 05: AR*MS; 06: AR*MS; 07: AR*MS; 08: AR*MS; 09: AR*MS; 10: AR*OES/MS; 11: AR*MS; 13: AR*OES/MS | 2
|  |  | 01: 0.25g; 03: 01g; 05: 01g; 06: 0.5g; 07: 0.4g; 08: 04g; 09: 01-05g; 10: 20g; 11: 0.5g; 13: 01g | 3
| 1 | 1 | 01: 2.84; 03: 2.72; 05: 3.2104; 06: 2.4856; 07: 2.68; 08: 1.98; 09: 2.5; 10: 3.08; 11: 3.17; 13: 3.0795 | 1
| 1 | 2 | 01: 2.79; 03: 2.7; 05: 3.1231; 06: 2.4987; 07: 2.71; 08: 1.94; 09: 2.8; 10: 2.92; 11: 3.17; 13: 3.3579 | 13
| 1 | 3 | 01: 2.89; 03: 2.72; 05: 2.9969; 06: 2.5082; 07: 2.72; 08: 1.9; 09: 2.5; 10: 2.98; 11: 3.18; 13: 3.3922 | 16
| 1 | 4 | 01: 2.88; 03: 2.8; 05: 3.1318; 06: 2.5556; 07: 2.53; 08: 1.9; 09: 2.4; 10: 2.95; 11: 3.23; 13: 3.2491 | 2.8627
| 1 | 5 | 01: 2.81; 03: 2.77; 05: 3.0978; 06: 2.4926; 07: 2.65; 08: 1.92; 09: 2.8; 10: 3.08; 11: 3.23; 13: 3.171 | 103
| 1 | 6 | 01: 2.85; 03: 2.69; 05: 3.0017; 06: 2.4854; 07: 2.6; 08: 1.88; 09: 2.5; 10: 2.92; 11: 3.05; 13: 2.9393
| Mean |  | 01: 2.8433; 03: 2.7333; 05: 3.0936; 06: 2.5043; 07: 2.6483; 08: 1.92; 09: 2.5833; 10: 2.9883; 11: 3.1717; 13: 3.1982
| Median |  | 01: 2.845; 03: 2.72; 05: 3.1104; 06: 2.4956; 07: 2.665; 08: 1.91; 09: 2.5; 10: 2.965; 11: 3.175; 13: 3.21
| Std Dev. |  | 01: 0.038816; 03: 0.04274; 05: 0.082217; 06: 0.026535; 07: 0.072503; 08: 0.035777; 09: 0.17224; 10: 0.074409; 11: 0.065853; 13: 0.17181
| Rel.Std.Dev. |  | 01: 1.365%; 03: 1.564%; 05: 2.658%; 06: 1.06%; 07: 2.738%; 08: 1.863%; 09: 6.667%; 10: 2.49%; 11: 2.076%; 13: 5.372%
| PDM3 |  | 01: -0.6771%; 03: -4.52%; 05: 8.065%; 06: -12.52%; 07: -7.489%; 08: -32.93%; 09: -9.759%; 10: 4.388%; 11: 10.79%; 13: 11.72%
| Z-Score (Absolute) |  | 01: 0.15; 03: 0.15; 05: 0.84; 06: 0.78; 07: 0.39; 08: 2.39; 09: 0.57; 10: 0.55; 11: 1.06; 13: 1.13
| Analytical results for Cu in OREAS 135 (Certified Value 282 ppm) | [21 empty] | Certified
Cu | Round | Replicate | Lab | Lab | Lab | Lab | Lab | Lab | Lab | Lab | Lab | Lab | Lab | Lab | Lab | Lab | Lab | Lab | Lab | Lab | Lab | Lab | 1
| No | No | 01 | 03 | 05 | 06 | 07 | 08 | 09 | 10 | 11 | 13 | 14 | 16 | 17 | 18 | 19 | 20 | 21 | 22 | 23 | 24 | ppm
|  |  | AR*OES/MS | AR*MS | AR*OES | AR*OES | AR*OES | AR*OES | AR*OES | AR*MS | AR*MS | AR*OES | AR*MS | AR*OES | AR*OES | AR*OES | AR*OES | AR*OES | AR*OES | AR*OES/MS | AR*MS | AR*OES/MS | 0
|  |  | 0.25g | 0.5g | 01g | 01g | 01g | 01g | 01g | 01g | 01g | 0.5g | 0.5g | 01g | 0.4g | 0.4g | 0.15g | 04g | 01g | 20g | 0.5g | 01g | 0
| 1 | 1 | 288.1 | 296.7 | 289 | 284 | 282 | 285 | 275 | 271.6 | 278.8986 | 304 | 265.3128 | 589.1278 | 287 | 297 | 263 | 277 | 304 | 277 | 266 | 281.06 | 1
| 1 | 2 | 290.8 | 306.8 | 278 | 286 | 282 | 281 | 276 | 278.5 | 266.1395 | 298 | 269.2648 | 575.4891 | 286 | 292 | 264 | 283 | 302 | 269 | 261 | 274.1 | 0
| 1 | 3 | 295.9 | 315.4 | 278 | 278 | 286 | 291 | 288 | 276.7 | 274.252 | 294 | 261.3816 | 564.5701 | 291 | 297 | 268 | 281 | 302 | 270 | 255 | 281.46 | 16
| 1 | 4 | 295.8 | 294.8 | 286 | 279 | 279 | 283 | 281 | 279.2 | 274.1965 | 301 | 264.2652 | 562.0556 | 274 | 299 | 272 | 280 | 292 | 272 | 263 | 309.22 | 281.7433
| 1 | 5 | 289.2 | 301.1 | 282 | 272 | 286 | 282 | 281 | 282.6 | 278.284 | 295 | 264.7736 | 582.5776 | 283 | 292 | 266 | 279 | 308 | 275 | 262 | 280.34 | 104
| 1 | 6 | 290.3 | 314.7 | 290 | 282 | 286 | 285 | 270 | 281.5 | 269.5489 | 288 | 265.5856 | 578.2229 | 269 | 285 | 268 | 278 | 288 | 270 | 255 | 276.48
| Mean |  | 291.6833 | 304.9167 | 283.8333 | 280.1667 | 283.5 | 284.5 | 278.5 | 278.35 | 273.5533 | 296.6667 | 265.0973 | 575.3405 | 281.6667 | 293.6667 | 266.8333 | 279.6667 | 299.3333 | 272.1667 | 260.3333 | 283.7767
| Median |  | 290.55 | 303.95 | 284 | 280.5 | 284 | 284 | 278.5 | 278.85 | 274.2242 | 296.5 | 265.0432 | 576.856 | 284.5 | 294.5 | 267 | 279.5 | 302 | 271 | 261.5 | 280.7
| Std Dev. |  | 3.3594 | 8.8723 | 5.3072 | 4.9967 | 2.9496 | 3.5637 | 6.2209 | 3.9247 | 4.9569 | 5.6451 | 2.5399 | 10.4239 | 8.4301 | 5.1251 | 3.2506 | 2.1602 | 7.6594 | 3.1885 | 4.4572 | 12.7969
| Rel.Std.Dev. |  | 1.152% | 2.91% | 1.87% | 1.783% | 1.04% | 1.253% | 2.234% | 1.41% | 1.812% | 1.903% | 0.9581% | 1.812% | 2.993% | 1.745% | 1.218% | 0.7724% | 2.559% | 1.172% | 1.712% | 4.509%
| PDM3 |  | 3.528% | 8.225% | 0.7418% | -0.5596% | 0.6235% | 0.9785% | -1.151% | -1.204% | -2.907% | 5.297% | -5.908% | 104.2% | -0.02718% | 4.232% | -5.292% | -0.7371% | 6.243% | -3.399% | -7.599% | 0.7217%
| Z-Score (Absolute) |  | 0.68 | 1.66 | 0.09 | 0.18 | 0.07 | 0.14 | 0.3 | 0.31 | 0.67 | 1.05 | 1.3 | 21.78 | 0.07 | 0.82 | 1.17 | 0.22 | 1.25 | 0.77 | 1.66 | 0.09
| Analytical results for Dy in OREAS 135 (Indicative Value 3.53 ppm) | [21 empty] | Indicative
Dy | Round | Replicate | 01: Lab; 03: Lab; 05: Lab; 06: Lab; 07: Lab | 1
| No | No | 01: 14; 03: 17; 05: 20; 06: 21; 07: 23 | ppm
|  |  | 01: AR*MS; 03: AR*MS; 05: AR*MS; 06: AR*MS; 07: AR*MS | 2
|  |  | 01: 0.5g; 03: 0.4g; 05: 04g; 06: 01-05g; 07: 0.5g | 2
| 1 | 1 | 01: 3.4991; 03: 3.64; 05: 2.63; 06: 3.62; 07: 3.5 | 1
| 1 | 2 | 01: 3.5228; 03: 3.69; 05: 2.56; 06: 3.51; 07: 3.5 | 14
| 1 | 3 | 01: 3.5843; 03: 3.7; 05: 2.59; 06: 3.51; 07: 3.5 | 16
| 1 | 4 | 01: 3.5558; 03: 3.69; 05: 2.61; 06: 3.44; 07: 3.6 | 3.5348
| 1 | 5 | 01: 3.5371; 03: 3.79; 05: 2.54; 06: 3.65; 07: 3.5 | 28
| 1 | 6 | 01: 3.5971; 03: 3.72; 05: 2.56; 06: 3.5; 07: 3.5
| Mean |  | 01: 3.5494; 03: 3.705; 05: 2.5817; 06: 3.5383; 07: 3.5167
| Median |  | 01: 3.5465; 03: 3.695; 05: 2.575; 06: 3.51; 07: 3.5
| Std Dev. |  | 01: 0.037211; 03: 0.049295; 05: 0.034303; 06: 0.079854; 07: 0.040825
| Rel.Std.Dev. |  | 01: 1.048%; 03: 1.331%; 05: 1.329%; 06: 2.257%; 07: 1.161%
| PDM3 |  | 01: 0.4124%; 03: 4.815%; 05: -26.96%; 06: 0.1003%; 07: -0.5127%
| Z-Score (Absolute) |  | 01: 0.34; 03: 5.19; 05: 29.77; 06: 0; 07: 0.67
| Analytical results for Er in OREAS 135 (Indicative Value 1.51 ppm) | [21 empty] | Indicative
Er | Round | Replicate | 01: Lab; 03: Lab; 05: Lab; 06: Lab; 07: Lab | 1
| No | No | 01: 14; 03: 17; 05: 20; 06: 21; 07: 23 | ppm
|  |  | 01: AR*MS; 03: AR*MS; 05: AR*MS; 06: AR*MS; 07: AR*MS | 2
|  |  | 01: 0.5g; 03: 0.4g; 05: 04g; 06: 01-05g; 07: 0.5g | 2
| 1 | 1 | 01: 1.6268; 03: 1.74; 05: 1.17; 06: 1.49; 07: 1.7 | 1
| 1 | 2 | 01: 1.6803; 03: 1.76; 05: 1.14; 06: 1.47; 07: 1.7 | 23
| 1 | 3 | 01: 1.6605; 03: 1.84; 05: 1.19; 06: 1.41; 07: 1.7 | 16
| 1 | 4 | 01: 1.7043; 03: 1.71; 05: 1.17; 06: 1.45; 07: 1.7 | 1.5091
| 1 | 5 | 01: 1.6731; 03: 1.78; 05: 1.13; 06: 1.46; 07: 1.7 | 29
| 1 | 6 | 01: 1.7045; 03: 1.72; 05: 1.13; 06: 1.41; 07: 1.7
| Mean |  | 01: 1.6749; 03: 1.7583; 05: 1.155; 06: 1.4483; 07: 1.7
| Median |  | 01: 1.6767; 03: 1.75; 05: 1.155; 06: 1.455; 07: 1.7
| Std Dev. |  | 01: 0.029305; 03: 0.047504; 05: 0.0251; 06: 0.032506; 07: 0
| Rel.Std.Dev. |  | 01: 1.75%; 03: 2.702%; 05: 2.173%; 06: 2.244%; 07: 0%
| PDM3 |  | 01: 10.98%; 03: 16.51%; 05: -23.47%; 06: -4.03%; 07: 12.65%
| Z-Score (Absolute) |  | 01: 0.49; 03: 0.86; 05: 1.77; 06: 0.49; 07: NA
Results from laboratory 23 were removed due to their 0.1 ppm reading resolution.
| Analytical results for Eu in OREAS 135 (Indicative Value 1.64 ppm) | [21 empty] | Indicative
Eu | Round | Replicate | 01: Lab; 03: Lab; 05: Lab; 06: Lab; 07: Lab | 1
| No | No | 01: 14; 03: 17; 05: 20; 06: 21; 07: 23 | ppm
|  |  | 01: AR*MS; 03: AR*MS; 05: AR*MS; 06: AR*MS; 07: AR*MS | 2
|  |  | 01: 0.5g; 03: 0.4g; 05: 04g; 06: 01-05g; 07: 0.5g | 2
| 1 | 1 | 01: 1.4438; 03: 1.74; 05: 1.21; 06: 1.69; 07: 1.5 | 1
| 1 | 2 | 01: 1.5277; 03: 1.7; 05: 1.19; 06: 1.66; 07: 1.5 | 15
| 1 | 3 | 01: 1.4267; 03: 1.76; 05: 1.19; 06: 1.69; 07: 1.5 | 16
| 1 | 4 | 01: 1.5634; 03: 1.71; 05: 1.18; 06: 1.69; 07: 1.6 | 1.6403
| 1 | 5 | 01: 1.5209; 03: 1.74; 05: 1.21; 06: 1.66; 07: 1.6 | 30
| 1 | 6 | 01: 1.6236; 03: 1.7; 05: 1.22; 06: 1.68; 07: 1.6
| Mean |  | 01: 1.5177; 03: 1.725; 05: 1.2; 06: 1.6783; 07: 1.55
| Median |  | 01: 1.5243; 03: 1.725; 05: 1.2; 06: 1.685; 07: 1.55
| Std Dev. |  | 01: 0.073703; 03: 0.0251; 05: 0.015492; 06: 0.01472; 07: 0.054772
| Rel.Std.Dev. |  | 01: 4.856%; 03: 1.455%; 05: 1.291%; 06: 0.877%; 07: 3.534%
| PDM3 |  | 01: -7.478%; 03: 5.161%; 05: -26.84%; 06: 2.317%; 07: -5.507%
| Z-Score (Absolute) |  | 01: 0.52; 03: 0.83; 05: 2.59; 06: 0.52; 07: NA
Results from laboratory 23 were removed due to their 0.1 ppm reading resolution.
| Analytical results for Fe in OREAS 135 (Certified Value 8.97 wt.%) | [21 empty] | Certified
Fe | Round | Replicate | Lab | Lab | Lab | Lab | Lab | Lab | Lab | Lab | Lab | Lab | Lab | Lab | Lab | Lab | Lab | Lab | Lab | Lab | Lab |  | 1
| No | No | 01 | 03 | 05 | 06 | 07 | 08 | 09 | 10 | 11 | 13 | 16 | 17 | 18 | 19 | 20 | 21 | 22 | 23 | 24 |  | wt.%
|  |  | AR*OES/MS | AR*MS | AR*OES | AR*OES | AR*OES | AR*OES | AR*OES | AR*MS | AR*MS | AR*OES | AR*OES | AR*OES | AR*OES | AR*OES | AR*OES | AR*OES | AR*OES/MS | AR*MS | AR*OES/MS |  | 2
|  |  | 0.25g | 0.5g | 01g | 01g | 01g | 01g | 01g | 01g | 01g | 0.5g | 01g | 0.4g | 0.4g | 0.15g | 04g | 01g | 20g | 0.5g | 01g |  | 3
| 1 | 1 | 9.69 | 9.18 | 8.65 | 8.76 | 8.85 | 8.77 | 8.88 | 8.94 | 9.1758 | 8.178 | 9.5344 | 8.64 | 8.86 | 8.09 | 9.19 | 8.83 | 9.37 | 8.78 | 9.2636 |  | 1
| 1 | 2 | 9.88 | 9.4 | 8.46 | 8.78 | 8.92 | 8.86 | 8.71 | 9.09 | 8.9293 | 8.072 | 9.5925 | 8.7 | 9.25 | 8.03 | 9.24 | 8.85 | 9.39 | 8.63 | 9.017 |  | 0
| 1 | 3 | 9.82 | 9.56 | 8.59 | 8.68 | 9.02 | 8.59 | 8.87 | 9.06 | 8.9868 | 7.929 | 9.4458 | 8.73 | 9.53 | 8.32 | 9.13 | 8.82 | 9.46 | 8.72 | 9.1018 |  | 16
| 1 | 4 | 9.73 | 9.14 | 8.65 | 8.62 | 8.91 | 8.72 | 8.98 | 9.25 | 9.1986 | 8.107 | 9.6888 | 8.48 | 9.51 | 8.34 | 9.21 | 8.75 | 9.49 | 8.79 | 8.8586 |  | 8.9664
| 1 | 5 | 9.85 | 9.3 | 8.55 | 8.36 | 9.02 | 8.7 | 9.11 | 9.29 | 9.1443 | 7.922 | 9.6888 | 8.84 | 9.16 | 8.36 | 9.14 | 8.74 | 9.5 | 8.82 | 8.9834 |  | 105
| 1 | 6 | 9.8 | 9.5 | 8.7 | 8.64 | 8.93 | 8.73 | 8.89 | 9.28 | 8.895 | 7.807 | 9.7847 | 8.69 | 9.33 | 8.23 | 9.24 | 8.9 | 9.49 | 8.8 | 9.0194
| Mean |  | 9.795 | 9.3467 | 8.6 | 8.64 | 8.9417 | 8.7283 | 8.9067 | 9.1517 | 9.055 | 8.0025 | 9.6225 | 8.68 | 9.2733 | 8.2283 | 9.1917 | 8.815 | 9.45 | 8.7567 | 9.0406
| Median |  | 9.81 | 9.35 | 8.62 | 8.66 | 8.925 | 8.725 | 8.885 | 9.17 | 9.0656 | 8.0005 | 9.6406 | 8.695 | 9.29 | 8.275 | 9.2 | 8.825 | 9.475 | 8.785 | 9.0182
| Std Dev. |  | 0.072319 | 0.17002 | 0.086255 | 0.15126 | 0.066758 | 0.088412 | 0.13246 | 0.14303 | 0.13358 | 0.13903 | 0.12244 | 0.11849 | 0.24873 | 0.13906 | 0.047924 | 0.06091 | 0.056214 | 0.070616 | 0.13482
| Rel.Std.Dev. |  | 0.7383% | 1.819% | 1.003% | 1.751% | 0.7466% | 1.013% | 1.487% | 1.563% | 1.475% | 1.737% | 1.272% | 1.365% | 2.682% | 1.69% | 0.5214% | 0.691% | 0.5949% | 0.8064% | 1.491%
| PDM3 |  | 9.242% | 4.241% | -4.086% | -3.64% | -0.2754% | -2.655% | -0.6658% | 2.067% | 0.9884% | -10.75% | 7.318% | -3.194% | 3.424% | -8.231% | 2.513% | -1.688% | 5.394% | -2.339% | 0.8284%
| Z-Score (Absolute) |  | 2.2 | 1.04 | 0.88 | 0.78 | 0 | 0.55 | 0.09 | 0.54 | 0.29 | 2.42 | 1.75 | 0.67 | 0.85 | 1.84 | 0.64 | 0.33 | 1.31 | 0.48 | 0.26
| Analytical results for Ga in OREAS 135 (Certified Value 5.25 ppm) | [21 empty] | Certified
Ga | Round | Replicate | Lab | Lab | Lab | Lab | Lab | Lab | Lab | Lab | Lab | Lab | Lab | Lab | Lab | Lab | Lab | Lab | Lab | Lab |  |  | 1
| No | No | 01 | 03 | 05 | 06 | 07 | 08 | 09 | 10 | 11 | 13 | 14 | 17 | 19 | 20 | 21 | 22 | 23 | 24 |  |  | ppm
|  |  | AR*OES/MS | AR*MS | AR*OES | AR*OES | AR*OES | AR*OES | AR*OES | AR*MS | AR*MS | AR*OES | AR*MS | AR*MS | AR*OES | AR*MS | AR*MS | AR*OES/MS | AR*MS | AR*OES/MS |  |  | 2
|  |  | 0.25g | 0.5g | 01g | 01g | 01g | 01g | 01g | 01g | 01g | 0.5g | 0.5g | 0.4g | 0.15g | 04g | 01-05g | 20g | 0.5g | 01g |  |  | 2
| 1 | 1 | 4.7 | 5 | < 50 | < 50 | < 50 | < 50 | < 50 | 4.56 | 5.1126 | 11 | 5.8564 | 5.5 | < 5 | 5.2 | 4 | 5.6 | 5.14 | 6.2637 |  |  | 1
| 1 | 2 | 4.9 | 5 | < 50 | < 50 | < 50 | < 50 | < 50 | 4.46 | 5.0968 | 10 | 5.9558 | 5.5 | < 5 | 5 | 4.1 | 5.75 | 5.08 | 6.7798 |  |  | 16
| 1 | 3 | 4.8 | 5 | < 50 | < 50 | < 50 | < 50 | < 50 | 4.39 | 5.2757 | 10 | 5.9561 | 5.7 | 5 | 4.8 | 4 | 5.82 | 5.21 | 6.7109 |  |  | 16
| 1 | 4 | 5 | 5 | < 50 | < 50 | < 50 | < 50 | < 50 | 4.54 | 5.3822 | 11 | 6.0421 | 5.3 | < 5 | 4.8 | 3.8 | 5.85 | 5.22 | 6.7532 |  |  | 5.2535
| 1 | 5 | 4.7 | 4 | < 50 | < 50 | < 50 | < 50 | < 50 | 4.64 | 5.309 | 10 | 5.9637 | 5.6 | < 5 | 4.8 | 3.9 | 6.09 | 5.19 | 6.625 |  |  | 106
| 1 | 6 | 4.8 | 6 | < 50 | < 50 | < 50 | < 50 | < 50 | 4.8 | 5.3781 | 10 | 6.0383 | 5.4 | 5 | 4.8 | 4.3 | 5.95 | 5 | 6.38
| Mean |  | 4.8167 | 5 | [5 empty] | 4.565 | 5.2591 | 10.3333 | 5.9687 | 5.5 | 5 | 4.9 | 4.0167 | 5.8433 | 5.14 | 6.5854
| Median |  | 4.8 | 5 | [5 empty] | 4.55 | 5.2923 | 10 | 5.9599 | 5.5 | 5 | 4.8 | 4 | 5.835 | 5.165 | 6.668
| Std Dev. |  | 0.1169 | 0.63246 | [5 empty] | 0.14363 | 0.12639 | 0.5164 | 0.068107 | 0.14142 | 0 | 0.16733 | 0.17224 | 0.16777 | 0.086023 | 0.21399
| Rel.Std.Dev. |  | 2.427% | 12.65% | [5 empty] | 3.146% | 2.403% | 4.997% | 1.141% | 2.571% | 0% | 3.415% | 4.288% | 2.871% | 1.674% | 3.249%
| PDM3 |  | -8.315% | -4.825% | [5 empty] | -13.11% | 0.106% | 96.69% | 13.61% | 4.692% | -4.825% | -6.729% | -23.54% | 11.23% | -2.16% | 25.35%
| Z-Score (Absolute) |  | 0.67 | NA | 12.58 | 12.58 | 12.58 | 12.58 | 12.58 | 0.84 | 0.38 | NA | 0.08 | 0.23 | NA | 0.62 | 1.2 | 0 | 0.46 | 0.49
Results from laboratories 3, 13 and 19 were removed due to their 1 ppm reading resolution.
| Analytical results for Gd in OREAS 135 (Certified Value 4.59 ppm) | [21 empty] | Certified
Gd | Round | Replicate | 01: Lab; 03: Lab; 05: Lab; 06: Lab; 07: Lab |  |  | 1
| No | No | 01: 14; 03: 17; 05: 20; 06: 21; 07: 23 |  |  | ppm
|  |  | 01: AR*MS; 03: AR*MS; 05: AR*MS; 06: AR*MS; 07: AR*MS |  |  | 2
|  |  | 01: 0.5g; 03: 0.4g; 05: 04g; 06: 01-05g; 07: 0.5g |  |  | 2
| 1 | 1 | 01: 4.3664; 03: 5.3; 05: 3.51; 06: 4.31; 07: 5.2 |  |  | 1
| 1 | 2 | 01: 4.3525; 03: 5.4; 05: 3.51; 06: 4.55; 07: 5.2 |  |  | 7
| 1 | 3 | 01: 4.2928; 03: 5.4; 05: 3.54; 06: 4.36; 07: 5.3 |  |  | 16
| 1 | 4 | 01: 4.3299; 03: 5.31; 05: 3.53; 06: 4.36; 07: 5.7 |  |  | 4.5858
| 1 | 5 | 01: 4.3279; 03: 5.46; 05: 3.53; 06: 4.34; 07: 5.5 |  |  | 107
| 1 | 6 | 01: 4.3339; 03: 5.37; 05: 3.51; 06: 4.38; 07: 5.2
| Mean |  | 01: 4.3339; 03: 5.3733; 05: 3.5217; 06: 4.3833; 07: 5.35
| Median |  | 01: 4.3319; 03: 5.385; 05: 3.52; 06: 4.36; 07: 5.25
| Std Dev. |  | 01: 0.025075; 03: 0.060553; 05: 0.013292; 06: 0.08501; 07: 0.20736
| Rel.Std.Dev. |  | 01: 0.5786%; 03: 1.127%; 05: 0.3774%; 06: 1.939%; 07: 3.876%
| PDM3 |  | 01: -5.493%; 03: 17.17%; 05: -23.2%; 06: -4.415%; 07: 16.67%
| Z-Score (Absolute) |  | 01: 0.04; 03: 0.77; 05: 0.67; 06: 0; 07: 0.76
| Analytical results for Ge in OREAS 135 (Indicative Value 0.58 ppm) | [21 empty] | Indicative
Ge | Round | Replicate | 01: Lab; 03: Lab; 05: Lab; 06: Lab; 07: Lab |  |  | 1
| No | No | 01: 01; 03: 19; 05: 22; 06: 23; 07: 24 |  |  | ppm
|  |  | 01: AR*OES/MS; 03: AR*OES; 05: AR*OES/MS; 06: AR*MS; 07: AR*OES/MS |  |  | 2
|  |  | 01: 0.25g; 03: 0.15g; 05: 20g; 06: 0.5g; 07: 01g |  |  | 2
| 1 | 1 | 01: 0.4; 03: < 10; 05: < 0.1; 06: < 0.1; 07: 0.89712 |  |  | 1
| 1 | 2 | 01: 0.4; 03: < 10; 05: < 0.1; 06: < 0.1; 07: 0.87508 |  |  | 3
| 1 | 3 | 01: 0.3; 03: < 10; 05: < 0.1; 06: < 0.1; 07: 0.77147 |  |  | 16
| 1 | 4 | 01: 0.4; 03: < 10; 05: < 0.1; 06: < 0.1; 07: 0.89111 |  |  | 0.583
| 1 | 5 | 01: 0.4; 03: < 10; 05: < 0.1; 06: < 0.1; 07: 0.70176 |  |  | 31
| 1 | 6 | 01: 0.3; 03: < 10; 05: < 0.1; 06: < 0.1; 07: 0.65948
| Mean |  | 01: 0.36667; 07: 0.79934
| Median |  | 01: 0.4; 07: 0.82328
| Std Dev. |  | 01: 0.05164; 07: 0.10352
| Rel.Std.Dev. |  | 01: 14.08%; 07: 12.95%
| PDM3 |  | 01: -37.11%; 07: 37.11%
| Z-Score (Absolute) |  | 01: 0; 03: 9.87; 05: 0.67; 06: 0.67; 07: 0.92
| Analytical results for Hf in OREAS 135 (Indicative Value 0.73 ppm) | [21 empty] | Indicative
Hf | Round | Replicate | 01: Lab; 03: Lab; 05: Lab; 06: Lab; 07: Lab; 08: Lab; 09: Lab; 10: Lab; 11: Lab |  |  | 1
| No | No | 01: 01; 03: 10; 05: 11; 06: 14; 07: 17; 08: 20; 09: 22; 10: 23; 11: 24 |  |  | ppm
|  |  | 01: AR*OES/MS; 03: AR*MS; 05: AR*MS; 06: AR*MS; 07: AR*MS; 08: AR*MS; 09: AR*OES/MS; 10: AR*MS; 11: AR*OES/MS |  |  | 2
|  |  | 01: 0.25g; 03: 01g; 05: 01g; 06: 0.5g; 07: 0.4g; 08: 04g; 09: 20g; 10: 0.5g; 11: 01g |  |  | 2
| 1 | 1 | 01: 0.7; 03: 0.7; 05: 1.0203; 06: 0.8092; 07: 0.73; 08: 0.4; 09: 0.9; 10: 0.9; 11: 0.60077 |  |  | 1
| 1 | 2 | 01: 0.72; 03: 0.75; 05: 0.96315; 06: 0.7684; 07: 0.72; 08: 0.4; 09: 0.91; 10: 0.9; 11: 0.76963 |  |  | 26
| 1 | 3 | 01: 0.75; 03: 0.75; 05: 0.98365; 06: 0.7625; 07: 0.75; 08: 0.4; 09: 0.93; 10: 0.9; 11: 0.70743 |  |  | 16
| 1 | 4 | 01: 0.72; 03: 0.74; 05: 0.96325; 06: 0.8047; 07: 0.68; 08: 0.4; 09: 0.88; 10: 0.9; 11: 0.64515 |  |  | 0.72657
| 1 | 5 | 01: 0.7; 03: 0.74; 05: 0.99131; 06: 0.7695; 07: 0.73; 08: 0.6; 09: 0.9; 10: 0.9; 11: 0.55079 |  |  | 32
| 1 | 6 | 01: 0.75; 03: 0.74; 05: 0.9339; 06: 0.8204; 07: 0.72; 08: 0.4; 09: 0.87; 10: 1; 11: 0.51406
| Mean |  | 01: 0.72333; 03: 0.73667; 05: 0.97593; 06: 0.78912; 07: 0.72167; 08: 0.43333; 09: 0.89833; 10: 0.91667; 11: 0.6313
| Median |  | 01: 0.72; 03: 0.74; 05: 0.97345; 06: 0.7871; 07: 0.725; 08: 0.4; 09: 0.9; 10: 0.9; 11: 0.62296
| Std Dev. |  | 01: 0.022509; 03: 0.018619; 05: 0.029521; 06: 0.025089; 07: 0.023166; 08: 0.08165; 09: 0.02137; 10: 0.040825; 11: 0.096208
| Rel.Std.Dev. |  | 01: 3.112%; 03: 2.527%; 05: 3.025%; 06: 3.179%; 07: 3.21%; 08: 18.84%; 09: 2.379%; 10: 4.454%; 11: 15.24%
| PDM3 |  | 01: -0.446%; 03: 1.389%; 05: 34.32%; 06: 8.608%; 07: -0.6754%; 08: -40.36%; 09: 23.64%; 10: 26.16%; 11: -13.11%
| Z-Score (Absolute) |  | 01: 0.17; 03: 0; 05: 3.08; 06: 0.67; 07: 0.19; 08: NA; 09: 2.08; 10: NA; 11: 1.35
Results from laboratories 20 and 23 were removed due to their 0.1 ppm reading resolution.
| Analytical results for Hg in OREAS 135 (Certified Value 1.21 ppm) | [21 empty] | Certified
Hg | Round | Replicate | Lab | Lab | Lab | Lab | Lab | Lab | Lab | Lab | Lab | Lab | Lab | Lab | Lab | Lab | Lab | [5 empty] | 1
| No | No | 01 | 03 | 05 | 06 | 07 | 08 | 09 | 10 | 11 | 13 | 19 | 20 | 21 | 23 | 24 | [5 empty] | ppm
|  |  | AR*OES/MS | AR*MS | AR*OES | AR*OES | AR*OES | AR*OES | AR*OES | AR*MS | AR*MS | AR*OES | AR*OES | AR*MS | AR*MS | AR*MS | AR*OES/MS | [5 empty] | 2
|  |  | 0.25g | 0.5g | 01g | 01g | 01g | 01g | 01g | 01g | 01g | 0.5g | 0.15g | 04g | 01-05g | 0.5g | 01g | [5 empty] | 3
| 1 | 1 | 1.3 | 1.3 | < 5 | < 5 | < 5 | < 5 | < 5 | 1.3 | 1.1149 | < 5 | < 1 | 1.23 | 1.24 | 1.1 | 1.611 | [5 empty] | 1
| 1 | 2 | 1.27 | 1.25 | < 5 | < 5 | < 5 | < 5 | < 5 | 1.2 | 1.1431 | < 5 | < 1 | 1.2 | 1.19 | 1.13 | 1.1472 | [5 empty] | 4
| 1 | 3 | 1.26 | 1.37 | < 5 | < 5 | < 5 | < 5 | < 5 | 1.3 | 1.1943 | < 5 | < 1 | 1.2 | 1.2 | 1.18 | 1.7277 | [5 empty] | 16
| 1 | 4 | 1.31 | 1.25 | 6 | < 5 | < 5 | < 5 | < 5 | 1.3 | 1.2027 | < 5 | < 1 | 1.28 | 1.22 | 1.11 | 1.0396 | [5 empty] | 1.2112
| 1 | 5 | 1.22 | 1.3 | < 5 | < 5 | < 5 | < 5 | < 5 | 1.3 | 1.1292 | < 5 | < 1 | 1.17 | 1.22 | 1.13 | 1.7406 | [5 empty] | 108
| 1 | 6 | 1.32 | 1.31 | < 5 | < 5 | < 5 | < 5 | < 5 | 1.3 | 1.1302 | < 5 | < 1 | 1.2 | 1.22 | 1.09 | 1.6963
| Mean |  | 01: 1.28; 03: 1.2967; 05: 6; 10: 1.2833; 11: 1.1524; 17: 1.2133; 19: 1.215; 20: 1.1233; 21: 1.4937
| Median |  | 01: 1.285; 03: 1.3; 05: 6; 10: 1.3; 11: 1.1367; 17: 1.2; 19: 1.22; 20: 1.12; 21: 1.6537
| Std Dev. |  | 01: 0.037417; 03: 0.044572; 10: 0.040825; 11: 0.036887; 17: 0.037771; 19: 0.017607; 20: 0.032042; 21: 0.31523
| Rel.Std.Dev. |  | 01: 2.923%; 03: 3.437%; 10: 3.181%; 11: 3.201%; 17: 3.113%; 19: 1.449%; 20: 2.852%; 21: 21.1%
| PDM3 |  | 01: 5.677%; 03: 7.053%; 05: 395.4%; 10: 5.953%; 11: -4.857%; 17: 0.1733%; 19: 0.3109%; 20: -7.257%; 21: 23.32%
| Z-Score (Absolute) |  | 0.06 | 0 | NA | 4.12 | 4.12 | 4.12 | 4.12 | NA | 0.49 | 4.12 | 2.73 | 0.29 | 0.28 | 0.59 | 0.67
Results from laboratory 10 were removed due to their 0.1 ppm reading resolution. Results from laboratory 5 were removed due to their 1 ppm reading resolution.
| Analytical results for Ho in OREAS 135 (Indicative Value 0.63 ppm) | [21 empty] | Indicative
Ho | Round | Replicate | 01: Lab; 03: Lab; 05: Lab; 06: Lab; 07: Lab; 08: Lab |  |  | 1
| No | No | 01: 14; 03: 17; 05: 20; 06: 21; 07: 23; 08: 24 |  |  | ppm
|  |  | 01: AR*MS; 03: AR*MS; 05: AR*MS; 06: AR*MS; 07: AR*MS; 08: AR*OES/MS |  |  | 2
|  |  | 01: 0.5g; 03: 0.4g; 05: 04g; 06: 01-05g; 07: 0.5g; 08: 01g |  |  | 2
| 1 | 1 | 01: 0.62; 03: 0.66; 05: 0.485; 06: 0.6; 07: 0.7; 08: 0.63165 |  |  | 1
| 1 | 2 | 01: 0.6418; 03: 0.67; 05: 0.465; 06: 0.6; 07: 0.7; 08: 0.653 |  |  | 18
| 1 | 3 | 01: 0.5939; 03: 0.68; 05: 0.465; 06: 0.56; 07: 0.7; 08: 0.67356 |  |  | 16
| 1 | 4 | 01: 0.6213; 03: 0.66; 05: 0.47; 06: 0.6; 07: 0.7; 08: 0.63767 |  |  | 0.63384
| 1 | 5 | 01: 0.6273; 03: 0.68; 05: 0.45; 06: 0.59; 07: 0.7; 08: 0.66842 |  |  | 24
| 1 | 6 | 01: 0.6227; 03: 0.65; 05: 0.45; 06: 0.59; 07: 0.7; 08: 0.64487
| Mean |  | 01: 0.62117; 03: 0.66667; 05: 0.46417; 06: 0.59; 07: 0.7; 08: 0.65153
| Median |  | 01: 0.622; 03: 0.665; 05: 0.465; 06: 0.595; 07: 0.7; 08: 0.64894
| Std Dev. |  | 01: 0.01556; 03: 0.012111; 05: 0.013197; 06: 0.015492; 07: 1.2162e-16; 08: 0.01676
| Rel.Std.Dev. |  | 01: 2.505%; 03: 1.817%; 05: 2.843%; 06: 2.626%; 07: 1.737e-14%; 08: 2.572%
| PDM3 |  | 01: -2%; 03: 5.179%; 05: -26.77%; 06: -6.917%; 07: 10.44%; 08: 2.791%
| Z-Score (Absolute) |  | 01: 0; 03: 0.98; 05: 3.4; 06: 0.67; 07: NA; 08: 0.66
Results from laboratory 23 were removed due to their 0.1 ppm reading resolution.
| Analytical results for In in OREAS 135 (Certified Value 0.87 ppm) | [21 empty] | Certified
In | Round | Replicate | Lab | Lab | Lab | Lab | Lab | Lab | Lab | Lab | Lab | Lab | Lab | Lab | [8 empty] | 1
| No | No | 01 | 10 | 11 | 13 | 14 | 16 | 17 | 19 | 20 | 21 | 22 | 23 | [8 empty] | ppm
|  |  | AR*OES/MS | AR*MS | AR*MS | AR*OES | AR*MS | AR*OES | AR*MS | AR*OES | AR*MS | AR*MS | AR*OES/MS | AR*MS | [8 empty] | 2
|  |  | 0.25g | 01g | 01g | 0.5g | 0.5g | 01g | 0.4g | 0.15g | 04g | 01-05g | 20g | 0.5g | [8 empty] | 3
| 1 | 1 | 0.87 | 0.82 | 0.92972 | < 5 | 0.8963 | 271.1509 | 0.93 | < 10 | 0.715 | 0.82 | 0.83 | 0.76 | [8 empty] | 1
| 1 | 2 | 0.91 | 0.8 | 0.87159 | < 5 | 0.8994 | 236.6481 | 0.9 | < 10 | 0.71 | 0.805 | 0.85 | 0.77 | [8 empty] | 10
| 1 | 3 | 0.95 | 0.82 | 0.93377 | < 5 | 0.8923 | 260.0603 | 0.92 | < 10 | 0.695 | 0.805 | 0.87 | 0.74 | [8 empty] | 16
| 1 | 4 | 0.92 | 0.83 | 0.90215 | < 5 | 0.9208 | 261.5415 | 0.9 | < 10 | 0.7 | 0.81 | 0.85 | 0.76 | [8 empty] | 0.87294
| 1 | 5 | 0.88 | 0.86 | 0.89511 | < 5 | 0.9211 | 273.9617 | 0.9 | < 10 | 0.68 | 0.8 | 0.87 | 0.79 | [8 empty] | 109
| 1 | 6 | 0.92 | 0.83 | 0.88864 | < 5 | 0.9047 | 270.9397 | 0.87 | < 10 | 0.685 | 0.84 | 0.86 | 0.72
| Mean |  | 01: 0.90833; 03: 0.82667; 05: 0.9035; 07: 0.90577; 08: 262.3837; 09: 0.90333; 11: 0.6975; 13: 0.81333; 14: 0.855; 17: 0.75667
| Median |  | 01: 0.915; 03: 0.825; 05: 0.89863; 07: 0.90205; 08: 266.2406; 09: 0.9; 11: 0.6975; 13: 0.8075; 14: 0.855; 17: 0.76
| Std Dev. |  | 01: 0.029269; 03: 0.019664; 05: 0.024144; 07: 0.01244; 08: 13.8025; 09: 0.020656; 11: 0.013693; 13: 0.01472; 14: 0.015166; 17: 0.024221
| Rel.Std.Dev. |  | 01: 3.222%; 03: 2.379%; 05: 2.672%; 07: 1.373%; 08: 5.26%; 09: 2.287%; 11: 1.963%; 13: 1.81%; 14: 1.774%; 17: 3.201%
| PDM3 |  | 01: 4.054%; 03: -5.301%; 05: 3.5%; 07: 3.76%; 08: 29957%; 09: 3.481%; 11: -20.1%; 13: -6.829%; 14: -2.055%; 17: -13.32%
| Z-Score (Absolute) |  | 0.04 | 0.62 | 0 | 12.91 | 0.02 | 2113.75 | 0 | 33.12 | 1.66 | 0.73 | 0.39 | 1.19
| Analytical results for Ir in OREAS 135 (Indicative Value 0.013 ppm) | [21 empty] | Indicative
Ir | Round | Replicate | 01: Lab |  |  | 1
| No | No | 01: 24 |  |  | ppm
|  |  | 01: AR*OES/MS |  |  | 3
|  |  | 01: 01g |  |  | 3
| 1 | 1 | 01: 0.016723 |  |  | 1
| 1 | 2 | 01: 0.022967 |  |  | 5
| 1 | 3 | 01: 0.0096998 |  |  | 16
| 1 | 4 | 01: 0.020414 |  |  | 0.012575
| 1 | 5 | 01: 0.0034416 |  |  | 25
| 1 | 6 | 01: 0.0022043
| Mean |  | 01: 0.012575
| Median |  | 01: 0.013212
| Std Dev. |  | 01: 0.0087852
| Rel.Std.Dev. |  | 01: 69.86%
| PDM3 |  | 01: 4.441e-14%
Z-Score (Absolute) | bar: 01
| Analytical results for K in OREAS 135 (Certified Value 0.487 wt.%) | [21 empty] | Certified
K | Round | Replicate | Lab | Lab | Lab | Lab | Lab | Lab | Lab | Lab | Lab | Lab | Lab | Lab | Lab | Lab | Lab | Lab | Lab | Lab | Lab |  | 1
| No | No | 01 | 03 | 05 | 06 | 07 | 08 | 09 | 10 | 11 | 13 | 16 | 17 | 18 | 19 | 20 | 21 | 22 | 23 | 24 |  | wt.%
|  |  | AR*OES/MS | AR*MS | AR*OES | AR*OES | AR*OES | AR*OES | AR*OES | AR*MS | AR*MS | AR*OES | AR*OES | AR*OES | AR*OES | AR*OES | AR*OES | AR*OES | AR*OES/MS | AR*MS | AR*OES/MS |  | 3
|  |  | 0.25g | 0.5g | 01g | 01g | 01g | 01g | 01g | 01g | 01g | 0.5g | 01g | 0.4g | 0.4g | 0.15g | 04g | 01g | 20g | 0.5g | 01g |  | 3
| 1 | 1 | 0.49 | 0.48 | 0.55 | 0.5 | 0.52 | 0.54 | 0.49 | 0.4931 | 0.64675 | 0.551 | 0.71476 | 0.468 | 0.47 | 0.37 | 0.42 | 0.45 | 0.538 | 0.58 | 0.3788 |  | 1
| 1 | 2 | 0.48 | 0.48 | 0.53 | 0.5 | 0.52 | 0.54 | 0.48 | 0.5039 | 0.63449 | 0.541 | 0.65449 | 0.474 | 0.42 | 0.4 | 0.43 | 0.46 | 0.544 | 0.56 | 0.4322 |  | 0
| 1 | 3 | 0.47 | 0.48 | 0.54 | 0.49 | 0.52 | 0.67 | 0.49 | 0.5005 | 0.62765 | 0.537 | 0.63117 | 0.494 | 0.427 | 0.4 | 0.44 | 0.44 | 0.532 | 0.57 | 0.43708 |  | 16
| 1 | 4 | 0.46 | 0.46 | 0.56 | 0.49 | 0.52 | 0.53 | 0.5 | 0.5149 | 0.63655 | 0.547 | 0.68778 | 0.441 | 0.428 | 0.4 | 0.41 | 0.45 | 0.548 | 0.58 | 0.42308 |  | 0.48658
| 1 | 5 | 0.47 | 0.47 | 0.55 | 0.48 | 0.53 | 0.54 | 0.5 | 0.5105 | 0.64767 | 0.53 | 0.7282 | 0.471 | 0.423 | 0.39 | 0.41 | 0.44 | 0.541 | 0.57 | 0.44012 |  | 110
| 1 | 6 | 0.48 | 0.49 | 0.56 | 0.5 | 0.52 | 0.54 | 0.5 | 0.5172 | 0.63913 | 0.514 | 0.69778 | 0.451 | 0.432 | 0.39 | 0.42 | 0.44 | 0.55 | 0.55 | 0.40364
| Mean |  | 0.475 | 0.47667 | 0.54833 | 0.49333 | 0.52167 | 0.56 | 0.49333 | 0.50668 | 0.63871 | 0.53667 | 0.6857 | 0.4665 | 0.43333 | 0.39167 | 0.42167 | 0.44667 | 0.54217 | 0.56833 | 0.41915
| Median |  | 0.475 | 0.48 | 0.55 | 0.495 | 0.52 | 0.54 | 0.495 | 0.5072 | 0.63784 | 0.539 | 0.69278 | 0.4695 | 0.4275 | 0.395 | 0.42 | 0.445 | 0.5425 | 0.57 | 0.42764
| Std Dev. |  | 0.010488 | 0.010328 | 0.01169 | 0.008165 | 0.0040825 | 0.054037 | 0.008165 | 0.0091997 | 0.007614 | 0.013337 | 0.036736 | 0.018577 | 0.018435 | 0.01169 | 0.01169 | 0.008165 | 0.0066458 | 0.01169 | 0.02373
| Rel.Std.Dev. |  | 2.208% | 2.167% | 2.132% | 1.655% | 0.7826% | 9.649% | 1.655% | 1.816% | 1.192% | 2.485% | 5.358% | 3.982% | 4.254% | 2.985% | 2.772% | 1.828% | 1.226% | 2.057% | 5.662%
| PDM3 |  | -2.38% | -2.037% | 12.69% | 1.388% | 7.211% | 15.09% | 1.388% | 4.132% | 31.26% | 10.29% | 40.92% | -4.126% | -10.94% | -19.51% | -13.34% | -8.203% | 11.42% | 16.8% | -13.86%
| Z-Score (Absolute) |  | 0.25 | 0.23 | 0.76 | 0 | 0.39 | 0.92 | 0 | 0.18 | 2.01 | 0.6 | 2.66 | 0.37 | 0.83 | 1.4 | 0.99 | 0.64 | 0.67 | 1.04 | 1.02
| Analytical results for La in OREAS 135 (Certified Value 33.2 ppm) | [21 empty] | Certified
La | Round | Replicate | Lab | Lab | Lab | Lab | Lab | Lab | Lab | Lab | Lab | Lab | Lab | Lab | Lab | Lab | Lab | Lab | Lab | Lab | Lab |  | 1
| No | No | 01 | 03 | 05 | 06 | 07 | 08 | 09 | 10 | 11 | 13 | 14 | 17 | 18 | 19 | 20 | 21 | 22 | 23 | 24 |  | ppm
|  |  | AR*OES/MS | AR*MS | AR*OES | AR*OES | AR*OES | AR*OES | AR*OES | AR*MS | AR*MS | AR*OES | AR*MS | AR*MS | AR*OES | AR*OES | AR*MS | AR*MS | AR*OES/MS | AR*MS | AR*OES/MS |  | 1
|  |  | 0.25g | 0.5g | 01g | 01g | 01g | 01g | 01g | 01g | 01g | 0.5g | 0.5g | 0.4g | 0.4g | 0.15g | 04g | 01-05g | 20g | 0.5g | 01g |  | 1
| 1 | 1 | 33.6 | 35 | < 50 | < 50 | < 50 | < 50 | < 50 | 32.709 | 40.8302 | 38 | 32.4904 | 32.9 | 26.2 | 28 | 25.4 | 33.9 | 30.7 | 33.9 | 42.6315 |  | 1
| 1 | 2 | 33.6 | 37 | < 50 | < 50 | < 50 | < 50 | < 50 | 32.852 | 37.915 | 39 | 32.7586 | 32.9 | 26.3 | 28 | 25.7 | 33.5 | 29.7 | 33.3 | 43.4526 |  | 0
| 1 | 3 | 34 | 36 | < 50 | < 50 | < 50 | < 50 | < 50 | 33.351 | 40.8943 | 38 | 32.374 | 33.7 | 26.6 | 29 | 25.3 | 33.7 | 29.9 | 33.6 | 45.8766 |  | 16
| 1 | 4 | 33.6 | 36 | < 50 | < 50 | < 50 | < 50 | < 50 | 33.074 | 40.1786 | 39 | 32.3634 | 31.9 | 25.8 | 28 | 25.4 | 33.4 | 32.3 | 33.4 | 43.441 |  | 33.2166
| 1 | 5 | 33.8 | 35 | < 50 | < 50 | < 50 | < 50 | < 50 | 34.7 | 40.8399 | 38 | 32.3468 | 33.3 | 26.7 | 28 | 25.2 | 35.1 | 32 | 33.3 | 43.5588 |  | 111
| 1 | 6 | 34.1 | 35 | < 50 | < 50 | < 50 | < 50 | < 50 | 33.823 | 38.9765 | 37 | 32.7803 | 32.7 | 26.3 | 28 | 25.2 | 33.2 | 29.7 | 33.3 | 42.2422
| Mean |  | 33.7833 | 35.6667 | [5 empty] | 33.4182 | 39.9391 | 38.1667 | 32.5189 | 32.9 | 26.3167 | 28.1667 | 25.3667 | 33.8 | 30.7167 | 33.4667 | 43.5338
| Median |  | 33.7 | 35.5 | [5 empty] | 33.2125 | 40.5044 | 38 | 32.4322 | 32.9 | 26.3 | 28 | 25.35 | 33.6 | 30.3 | 33.35 | 43.4468
| Std Dev. |  | 0.22286 | 0.8165 | [5 empty] | 0.74208 | 1.2328 | 0.75277 | 0.20072 | 0.60663 | 0.31885 | 0.40825 | 0.18619 | 0.68118 | 1.1737 | 0.24221 | 1.2639
| Rel.Std.Dev. |  | 0.6597% | 2.289% | [5 empty] | 2.221% | 3.087% | 1.972% | 0.6172% | 1.844% | 1.212% | 1.449% | 0.734% | 2.015% | 3.821% | 0.7237% | 2.903%
| PDM3 |  | 1.706% | 7.376% | [5 empty] | 0.6068% | 20.24% | 14.9% | -2.1% | -0.9532% | -20.77% | -15.2% | -23.63% | 1.756% | -7.526% | 0.7528% | 31.06%
| Z-Score (Absolute) |  | 0.15 | 0.38 | 0.9 | 0.9 | 0.9 | 0.9 | 0.9 | 0.11 | 0.89 | 0.67 | 0 | 0.05 | 0.74 | 0.52 | 0.85 | 0.15 | 0.22 | 0.11 | 1.32
| Analytical results for Li in OREAS 135 (Certified Value 28.9 ppm) | [21 empty] | Certified
Li | Round | Replicate | Lab | Lab | Lab | Lab | Lab | Lab | Lab | Lab | Lab | Lab | Lab | Lab | [8 empty] | 1
| No | No | 01 | 10 | 11 | 13 | 14 | 16 | 19 | 20 | 21 | 22 | 23 | 24 | [8 empty] | ppm
|  |  | AR*OES/MS | AR*MS | AR*MS | AR*OES | AR*MS | AR*OES | AR*OES | AR*MS | AR*OES | AR*OES/MS | AR*MS | AR*OES/MS | [8 empty] | 1
|  |  | 0.25g | 01g | 01g | 0.5g | 0.5g | 01g | 0.15g | 04g | 01g | 20g | 0.5g | 01g | [8 empty] | 1
| 1 | 1 | 26 | 27.1 | 33.1114 | 33 | 13.981 | 30.8514 | 23 | 26.1 | 20 | 31 | 32.8 | 27.0846 | [8 empty] | 1
| 1 | 2 | 26 | 28.1 | 31.7058 | 32 | 14.012 | 29.2888 | 25 | 25.7 | 20 | 30.1 | 32.3 | 27.4839 | [8 empty] | 0
| 1 | 3 | 25 | 27.8 | 32.6837 | 32 | 14.077 | 29.6483 | 25 | 26.2 | 20 | 31.3 | 32.7 | 27.9538 | [8 empty] | 16
| 1 | 4 | 24 | 28.3 | 32.9488 | 32 | 14.029 | 28.5599 | 25 | 25.7 | 20 | 30.6 | 33.3 | 30.2376 | [8 empty] | 28.9453
| 1 | 5 | 25 | 28.6 | 33.8172 | 32 | 14.0766 | 29.8895 | 25 | 25.9 | 20 | 30.5 | 33.6 | 28.2859 | [8 empty] | 112
| 1 | 6 | 26 | 28.3 | 31.7286 | 31 | 14.096 | 29.2684 | 25 | 26 | 20 | 31.3 | 32.3 | 24.5701
| Mean |  | 25.3333 | 28.0333 | 32.6659 | 32 | 14.0453 | 29.5844 | 24.6667 | 25.9333 | 20 | 30.8 | 32.8333 | 27.6026
| Median |  | 25.5 | 28.2 | 32.8163 | 32 | 14.0528 | 29.4685 | 25 | 25.95 | 20 | 30.8 | 32.75 | 27.7188
| Std Dev. |  | 0.8165 | 0.52789 | 0.82521 | 0.63246 | 0.044865 | 0.76672 | 0.8165 | 0.20656 | 0 | 0.48166 | 0.52789 | 1.8446
| Rel.Std.Dev. |  | 3.223% | 1.883% | 2.526% | 1.976% | 0.3194% | 2.592% | 3.31% | 0.7965% | 0% | 1.564% | 1.608% | 6.683%
| PDM3 |  | -12.48% | -3.151% | 12.85% | 10.55% | -51.48% | 2.208% | -14.78% | -10.41% | -30.9% | 6.408% | 13.43% | -4.639%
| Z-Score (Absolute) |  | 0.66 | 0 | 1.13 | 0.97 | 3.41 | 0.38 | 0.82 | 0.51 | NA | 0.67 | 1.17 | 0.1
Results from laboratory 21 were removed due to their 10 ppm reading resolution.
| Analytical results for Lu in OREAS 135 (Certified Value 0.17 ppm) | [21 empty] | Certified
Lu | Round | Replicate | 01: Lab; 03: Lab; 05: Lab; 06: Lab; 07: Lab; 08: Lab |  | 1
| No | No | 01: 01; 03: 14; 05: 17; 06: 20; 07: 21; 08: 23 |  | ppm
|  |  | 01: AR*OES/MS; 03: AR*MS; 05: AR*MS; 06: AR*MS; 07: AR*MS; 08: AR*MS |  | 2
|  |  | 01: 0.25g; 03: 0.5g; 05: 0.4g; 06: 04g; 07: 01-05g; 08: 0.5g |  | 2
| 1 | 1 | 01: 0.18; 03: 0.1895; 05: 0.2; 06: 0.135; 07: 0.155; 08: 0.2 |  | 1
| 1 | 2 | 01: 0.17; 03: 0.1951; 05: 0.2; 06: 0.13; 07: 0.15; 08: 0.2 |  | 11
| 1 | 3 | 01: 0.18; 03: 0.1962; 05: 0.2; 06: 0.13; 07: 0.155; 08: 0.2 |  | 16
| 1 | 4 | 01: 0.17; 03: 0.2041; 05: 0.19; 06: 0.13; 07: 0.155; 08: 0.2 |  | 0.17069
| 1 | 5 | 01: 0.18; 03: 0.1993; 05: 0.2; 06: 0.125; 07: 0.155; 08: 0.2 |  | 113
| 1 | 6 | 01: 0.18; 03: 0.2015; 05: 0.19; 06: 0.125; 07: 0.15; 08: 0.2
| Mean |  | 01: 0.17667; 03: 0.19762; 05: 0.19667; 06: 0.12917; 07: 0.15333; 08: 0.2
| Median |  | 01: 0.18; 03: 0.19775; 05: 0.2; 06: 0.13; 07: 0.155; 08: 0.2
| Std Dev. |  | 01: 0.005164; 03: 0.0051801; 05: 0.005164; 06: 0.0037639; 07: 0.002582; 08: 3.0405e-17
| Rel.Std.Dev. |  | 01: 2.923%; 03: 2.621%; 05: 2.626%; 06: 2.914%; 07: 1.684%; 08: 1.52e-14%
| PDM3 |  | 01: 3.501%; 03: 15.78%; 05: 15.22%; 06: -24.33%; 07: -10.17%; 08: 17.17%
| Z-Score (Absolute) |  | 01: 0; 03: 0.67; 05: 0.64; 06: 1.53; 07: 0.75; 08: NA
Results from laboratory 23 were removed due to their 0.1 ppm reading resolution.
| Analytical results for Mg in OREAS 135 (Certified Value 0.833 wt.%) | [21 empty] | Certified
Mg | Round | Replicate | Lab | Lab | Lab | Lab | Lab | Lab | Lab | Lab | Lab | Lab | Lab | Lab | Lab | Lab | Lab | Lab | Lab | Lab | Lab |  | 1
| No | No | 01 | 03 | 05 | 06 | 07 | 08 | 09 | 10 | 11 | 13 | 16 | 17 | 18 | 19 | 20 | 21 | 22 | 23 | 24 |  | wt.%
|  |  | AR*OES/MS | AR*MS | AR*OES | AR*OES | AR*OES | AR*OES | AR*OES | AR*MS | AR*MS | AR*OES | AR*OES | AR*OES | AR*OES | AR*OES | AR*OES | AR*OES | AR*OES/MS | AR*MS | AR*OES/MS |  | 3
|  |  | 0.25g | 0.5g | 01g | 01g | 01g | 01g | 01g | 01g | 01g | 0.5g | 01g | 0.4g | 0.4g | 0.15g | 04g | 01g | 20g | 0.5g | 01g |  | 3
| 1 | 1 | 0.78 | 0.85 | 0.79 | 0.81 | 0.8 | 0.78 | 0.76 | 0.82 | 0.8477 | 0.931 | 0.92588 | 0.799 | 0.857 | 0.77 | 0.83 | 0.85 | 0.85 | 0.87 | 0.89232 |  | 1
| 1 | 2 | 0.77 | 0.87 | 0.77 | 0.81 | 0.81 | 0.79 | 0.76 | 0.84 | 0.82106 | 0.92 | 0.92117 | 0.799 | 0.831 | 0.79 | 0.84 | 0.85 | 0.84 | 0.88 | 0.91644 |  | 0
| 1 | 3 | 0.78 | 0.87 | 0.78 | 0.79 | 0.81 | 0.8 | 0.76 | 0.84 | 0.8177 | 0.912 | 0.91228 | 0.814 | 0.848 | 0.8 | 0.85 | 0.83 | 0.84 | 0.89 | 0.91846 |  | 16
| 1 | 4 | 0.77 | 0.85 | 0.79 | 0.79 | 0.81 | 0.78 | 0.77 | 0.85 | 0.85029 | 0.933 | 0.9367 | 0.772 | 0.834 | 0.8 | 0.83 | 0.84 | 0.84 | 0.89 | 0.89082 |  | 0.8333
| 1 | 5 | 0.78 | 0.85 | 0.78 | 0.77 | 0.82 | 0.78 | 0.78 | 0.84 | 0.84656 | 0.909 | 0.9442 | 0.803 | 0.822 | 0.79 | 0.83 | 0.84 | 0.85 | 0.89 | 0.91144 |  | 114
| 1 | 6 | 0.79 | 0.88 | 0.8 | 0.79 | 0.82 | 0.78 | 0.77 | 0.85 | 0.81954 | 0.885 | 0.94749 | 0.783 | 0.834 | 0.79 | 0.84 | 0.81 | 0.85 | 0.89 | 0.89996
| Mean |  | 0.77833 | 0.86167 | 0.785 | 0.79333 | 0.81167 | 0.785 | 0.76667 | 0.84 | 0.83381 | 0.915 | 0.93129 | 0.795 | 0.83767 | 0.79 | 0.83667 | 0.83667 | 0.845 | 0.885 | 0.90491
| Median |  | 0.78 | 0.86 | 0.785 | 0.79 | 0.81 | 0.78 | 0.765 | 0.84 | 0.83381 | 0.916 | 0.93129 | 0.799 | 0.834 | 0.79 | 0.835 | 0.84 | 0.845 | 0.89 | 0.9057
| Std Dev. |  | 0.0075277 | 0.013292 | 0.010488 | 0.015055 | 0.0075277 | 0.0083666 | 0.008165 | 0.010954 | 0.015829 | 0.017607 | 0.013795 | 0.015033 | 0.012628 | 0.010954 | 0.008165 | 0.015055 | 0.0054772 | 0.0083666 | 0.012171
| Rel.Std.Dev. |  | 0.9672% | 1.543% | 1.336% | 1.898% | 0.9274% | 1.066% | 1.065% | 1.304% | 1.898% | 1.924% | 1.481% | 1.891% | 1.508% | 1.387% | 0.9759% | 1.799% | 0.6482% | 0.9454% | 1.345%
| PDM3 |  | -6.596% | 3.404% | -5.796% | -4.796% | -2.596% | -5.796% | -7.996% | 0.8042% | 0.06123% | 9.805% | 11.76% | -4.596% | 0.5242% | -5.196% | 0.4042% | 0.4042% | 1.404% | 6.204% | 8.593%
| Z-Score (Absolute) |  | 0.91 | 0.39 | 0.8 | 0.67 | 0.39 | 0.8 | 1.09 | 0.05 | 0.04 | 1.22 | 1.47 | 0.65 | 0.02 | 0.73 | 0 | 0 | 0.13 | 0.75 | 1.06
| Analytical results for Mn in OREAS 135 (Certified Value 0.396 wt.%) | [21 empty] | Certified
Mn | Round | Replicate | Lab | Lab | Lab | Lab | Lab | Lab | Lab | Lab | Lab | Lab | Lab | Lab | Lab | Lab | Lab | Lab | Lab | Lab | Lab |  | 1
| No | No | 01 | 03 | 05 | 06 | 07 | 08 | 09 | 10 | 11 | 13 | 16 | 17 | 18 | 19 | 20 | 21 | 22 | 23 | 24 |  | wt.%
|  |  | AR*OES/MS | AR*MS | AR*OES | AR*OES | AR*OES | AR*OES | AR*OES | AR*MS | AR*MS | AR*OES | AR*OES | AR*OES | AR*OES | AR*OES | AR*OES | AR*OES | AR*OES/MS | AR*MS | AR*OES/MS |  | 3
|  |  | 0.25g | 0.5g | 01g | 01g | 01g | 01g | 01g | 01g | 01g | 0.5g | 01g | 0.4g | 0.4g | 0.15g | 04g | 01g | 20g | 0.5g | 01g |  | 3
| 1 | 1 | 0.3768 | 0.3996 | 0.395 | 0.405 | 0.413 | 0.396 | 0.39 | 0.3968 | 0.4003 | 0.4598 | 0.41038 | 0.375 | 0.388 | 0.35 | 0.378 | 0.389 | 0.401 | 0.399 | 0.40939 |  | 1
| 1 | 2 | 0.3765 | 0.4103 | 0.375 | 0.408 | 0.407 | 0.397 | 0.389 | 0.3968 | 0.41166 | 0.453 | 0.40554 | 0.374 | 0.376 | 0.3481 | 0.383 | 0.393 | 0.397 | 0.401 | 0.40745 |  | 0
| 1 | 3 | 0.3815 | 0.4175 | 0.377 | 0.401 | 0.427 | 0.422 | 0.395 | 0.4005 | 0.4033 | 0.4454 | 0.40565 | 0.376 | 0.385 | 0.3561 | 0.386 | 0.387 | 0.403 | 0.405 | 0.40042 |  | 16
| 1 | 4 | 0.3802 | 0.3971 | 0.386 | 0.41 | 0.405 | 0.392 | 0.403 | 0.4111 | 0.41036 | 0.4516 | 0.41504 | 0.363 | 0.363 | 0.3704 | 0.382 | 0.389 | 0.403 | 0.418 | 0.40051 |  | 0.39576
| 1 | 5 | 0.3771 | 0.4217 | 0.383 | 0.385 | 0.422 | 0.391 | 0.406 | 0.4061 | 0.40092 | 0.4377 | 0.421 | 0.375 | 0.376 | 0.3644 | 0.381 | 0.384 | 0.403 | 0.4 | 0.40655 |  | 115
| 1 | 6 | 0.3773 | 0.4176 | 0.388 | 0.398 | 0.409 | 0.39 | 0.391 | 0.4061 | 0.41185 | 0.4316 | 0.41277 | 0.368 | 0.377 | 0.3556 | 0.378 | 0.373 | 0.4 | 0.407 | 0.39451
| Mean |  | 0.37823 | 0.41063 | 0.384 | 0.40117 | 0.41383 | 0.398 | 0.39567 | 0.4029 | 0.4064 | 0.44652 | 0.41173 | 0.37183 | 0.3775 | 0.35743 | 0.38133 | 0.38583 | 0.40117 | 0.405 | 0.40314
| Median |  | 0.3772 | 0.4139 | 0.3845 | 0.403 | 0.411 | 0.394 | 0.393 | 0.4033 | 0.40683 | 0.4485 | 0.41158 | 0.3745 | 0.3765 | 0.35585 | 0.3815 | 0.388 | 0.402 | 0.403 | 0.40353
| Std Dev. |  | 0.0020858 | 0.010229 | 0.0073756 | 0.0090646 | 0.0088185 | 0.012083 | 0.0072019 | 0.0057948 | 0.0054775 | 0.010448 | 0.005917 | 0.0051929 | 0.008735 | 0.0085343 | 0.0030768 | 0.0069402 | 0.0024014 | 0.0070711 | 0.0056217
| Rel.Std.Dev. |  | 0.5515% | 2.491% | 1.921% | 2.26% | 2.131% | 3.036% | 1.82% | 1.438% | 1.348% | 2.34% | 1.437% | 1.397% | 2.314% | 2.388% | 0.8069% | 1.799% | 0.5986% | 1.746% | 1.394%
| PDM3 |  | -4.428% | 3.758% | -2.971% | 1.366% | 4.567% | 0.5663% | -0.0233% | 1.804% | 2.688% | 12.83% | 4.036% | -6.045% | -4.614% | -9.684% | -3.645% | -2.508% | 1.366% | 2.335% | 1.865%
| Z-Score (Absolute) |  | 1.46 | 0.6 | 1.1 | 0 | 0.81 | 0.2 | 0.35 | 0.11 | 0.33 | 2.89 | 0.67 | 1.87 | 1.51 | 2.79 | 1.27 | 0.98 | 0 | 0.24 | 0.13
| Analytical results for Mo in OREAS 135 (Certified Value 8.25 ppm) | [21 empty] | Certified
Mo | Round | Replicate | Lab | Lab | Lab | Lab | Lab | Lab | Lab | Lab | Lab | Lab | Lab | Lab | Lab | Lab | Lab | Lab | Lab | Lab | Lab | Lab | 1
| No | No | 01 | 03 | 05 | 06 | 07 | 08 | 09 | 10 | 11 | 13 | 14 | 16 | 17 | 18 | 19 | 20 | 21 | 22 | 23 | 24 | ppm
|  |  | AR*OES/MS | AR*MS | AR*OES | AR*OES | AR*OES | AR*OES | AR*OES | AR*MS | AR*MS | AR*OES | AR*MS | AR*OES | AR*MS | AR*OES | AR*OES | AR*MS | AR*MS | AR*OES/MS | AR*MS | AR*OES/MS | 2
|  |  | 0.25g | 0.5g | 01g | 01g | 01g | 01g | 01g | 01g | 01g | 0.5g | 0.5g | 01g | 0.4g | 0.4g | 0.15g | 04g | 01-05g | 20g | 0.5g | 01g | 3
| 1 | 1 | 8.23 | 8.7 | 5 | 7 | 9 | 6 | 6 | 7.6 | 8.2107 | 6 | 9.0343 | 8.6672 | 9.1 | 7 | 6 | 8.9 | 9.2 | 7.9 | 7.51 | 11.3337 | 1
| 1 | 2 | 8.5 | 8.8 | 9 | 9 | 10 | 7 | 6 | 8 | 8.2175 | 6 | 8.9542 | 7.9664 | 9.5 | 6 | 7 | 8.7 | 9 | 7.9 | 7.4 | 7.7917 | 0
| 1 | 3 | 8.29 | 8.3 | 10 | 8 | 9 | 8 | 8 | 8.3 | 7.9705 | 6 | 8.9702 | 7.7028 | 9.4 | 8 | 7 | 8.6 | 8.4 | 8 | 7.4 | 7.0383 | 16
| 1 | 4 | 8.72 | 7.5 | 5 | 9 | 7 | 5 | < 5 | 8.3 | 7.9259 | 6 | 9.0975 | 7.9261 | 9.1 | 7 | 7 | 8.4 | 8.6 | 7.8 | 7.5 | 6.7286 | 8.248
| 1 | 5 | 8.25 | 8 | 14 | 7 | 8 | 6 | 6 | 8.2 | 8.1025 | 5 | 8.9478 | 8.2497 | 9.5 | 8 | 7 | 8.4 | 9 | 7.9 | 7.56 | 6.8419 | 116
| 1 | 6 | 8.15 | 7.1 | 9 | 8 | 10 | < 5 | 7 | 8.3 | 7.9284 | 6 | 9.0064 | 8.2358 | 9.2 | 6 | 6 | 8.6 | 8.4 | 8 | 7.27 | 7.0781
| Mean |  | 8.3567 | 8.0667 | 8.6667 | 8 | 8.8333 | 6.4 | 6.6 | 8.1167 | 8.0593 | 5.8333 | 9.0017 | 8.1247 | 9.3 | 7 | 6.6667 | 8.6 | 8.7667 | 7.9167 | 7.44 | 7.8021
| Median |  | 8.27 | 8.15 | 9 | 8 | 9 | 6 | 6 | 8.25 | 8.0365 | 6 | 8.9883 | 8.1011 | 9.3 | 7 | 7 | 8.6 | 8.8 | 7.9 | 7.45 | 7.0582
| Std Dev. |  | 0.21314 | 0.67132 | 3.3862 | 0.89443 | 1.169 | 1.1402 | 0.89443 | 0.27869 | 0.13612 | 0.40825 | 0.0573 | 0.33608 | 0.18974 | 0.89443 | 0.5164 | 0.18974 | 0.34448 | 0.075277 | 0.10488 | 1.7694
| Rel.Std.Dev. |  | 2.55% | 8.322% | 39.07% | 11.18% | 13.23% | 17.82% | 13.55% | 3.434% | 1.689% | 6.999% | 0.6365% | 4.137% | 2.04% | 12.78% | 7.746% | 2.206% | 3.929% | 0.9509% | 1.41% | 22.68%
| PDM3 |  | 1.318% | -2.198% | 5.076% | -3.006% | 7.097% | -22.41% | -19.98% | -1.592% | -2.288% | -29.28% | 9.139% | -1.495% | 12.76% | -15.13% | -19.17% | 4.268% | 6.289% | -4.017% | -9.796% | -5.406%
| Z-Score (Absolute) |  | 0.57 | 0.13 | NA | NA | NA | NA | NA | 0.01 | 0.15 | NA | 2.14 | 0.01 | 2.87 | NA | NA | 1.17 | 1.57 | 0.5 | 1.66 | 0.77
Results from laboratories 5, 6, 7, 8, 9, 13, 18 and 19 were removed due to their 1 ppm reading resolution.
| Analytical results for Na in OREAS 135 (Indicative Value 0.021 wt.%) | [21 empty] | Indicative
Na | Round | Replicate | Lab | Lab | Lab | Lab | Lab | Lab | Lab | Lab | Lab | Lab | Lab | Lab | Lab | Lab | Lab | Lab | Lab | Lab |  |  | 1
| No | No | 01 | 03 | 05 | 06 | 07 | 08 | 09 | 10 | 11 | 13 | 16 | 17 | 18 | 19 | 20 | 22 | 23 | 24 |  |  | wt.%
|  |  | AR*OES/MS | AR*MS | AR*OES | AR*OES | AR*OES | AR*OES | AR*OES | AR*MS | AR*MS | AR*OES | AR*OES | AR*OES | AR*OES | AR*OES | AR*OES | AR*OES/MS | AR*MS | AR*OES/MS |  |  | 3
|  |  | 0.25g | 0.5g | 01g | 01g | 01g | 01g | 01g | 01g | 01g | 0.5g | 01g | 0.4g | 0.4g | 0.15g | 04g | 20g | 0.5g | 01g |  |  | 3
| 1 | 1 | 0.02 | 0.016 | < 0.05 | < 0.05 | < 0.05 | < 0.05 | < 0.05 | 0.02 | 0.017498 | 0.02 | 0.025655 | 0.0165 | 0.0205 | 0.02 | 0.02 | 0.02 | 0.026 | 0.025486 |  |  | 1
| 1 | 2 | 0.03 | 0.016 | < 0.05 | < 0.05 | < 0.05 | < 0.05 | < 0.05 | 0.02 | 0.016608 | 0.02 | 0.025299 | 0.0165 | 0.019 | 0.02 | 0.02 | 0.02 | 0.027 | 0.027664 |  |  | 1
| 1 | 3 | 0.02 | 0.016 | < 0.05 | < 0.05 | < 0.05 | < 0.05 | < 0.05 | 0.02 | 0.017313 | 0.02 | 0.025035 | 0.017 | 0.019 | 0.02 | 0.02 | 0.02 | 0.026 | 0.02413 |  |  | 16
| 1 | 4 | 0.02 | 0.015 | < 0.05 | < 0.05 | < 0.05 | < 0.05 | < 0.05 | 0.02 | 0.017248 | 0.02 | 0.024681 | 0.016 | 0.0195 | 0.02 | 0.02 | 0.02 | 0.028 | 0.02257 |  |  | 0.02074
| 1 | 5 | 0.03 | 0.015 | < 0.05 | < 0.05 | < 0.05 | < 0.05 | < 0.05 | 0.02 | 0.018094 | 0.02 | 0.025435 | 0.017 | 0.019 | 0.02 | 0.02 | 0.02 | 0.026 | 0.024302 |  |  | 26
| 1 | 6 | 0.02 | 0.016 | < 0.05 | < 0.05 | < 0.05 | < 0.05 | < 0.05 | 0.02 | 0.016761 | 0.019 | 0.026497 | 0.017 | 0.018 | 0.02 | 0.02 | 0.02 | 0.026 | 0.028248
| Mean |  | 0.023333 | 0.015667 | [5 empty] | 0.02 | 0.017254 | 0.019833 | 0.025433 | 0.016667 | 0.019167 | 0.02 | 0.02 | 0.02 | 0.0265 | 0.0254
| Median |  | 0.02 | 0.016 | [5 empty] | 0.02 | 0.017281 | 0.02 | 0.025367 | 0.01675 | 0.019 | 0.02 | 0.02 | 0.02 | 0.026 | 0.024894
| Std Dev. |  | 0.005164 | 0.0005164 | [5 empty] | 0 | 0.00053472 | 0.00040825 | 0.00062036 | 0.00040825 | 0.0008165 | 0 | 0 | 0 | 0.00083666 | 0.0021942
| Rel.Std.Dev. |  | 22.13% | 3.296% | [5 empty] | 0% | 3.099% | 2.058% | 2.439% | 2.449% | 4.26% | 0% | 0% | 0% | 3.157% | 8.638%
| PDM3 |  | 12.5% | -24.46% | [5 empty] | -3.568% | -16.81% | -4.372% | 22.63% | -19.64% | -7.586% | -3.568% | -3.568% | -3.568% | 27.77% | 22.47%
| Z-Score (Absolute) |  | NA | 14.52 | 0 | 0 | 0 | 0 | 0 | NA | 12.05 | 8.04 | 0.67 | 12.96 | 9.07 | NA | NA | NA | 2.33 | 0.62
Results from laboratories 1, 10, 19, 20 and 22 were removed due to their 0.01 ppm reading resolution.
| Analytical results for Nb in OREAS 135 (Certified Value 0.46 ppm) | [21 empty] | Certified
Nb | Round | Replicate | Lab | Lab | Lab | Lab | Lab | Lab | Lab | Lab | Lab | Lab | Lab | [9 empty] | 1
| No | No | 01 | 10 | 11 | 13 | 14 | 17 | 19 | 20 | 22 | 23 | 24 | [9 empty] | ppm
|  |  | AR*OES/MS | AR*MS | AR*MS | AR*OES | AR*MS | AR*MS | AR*OES | AR*MS | AR*OES/MS | AR*MS | AR*OES/MS | [9 empty] | 2
|  |  | 0.25g | 01g | 01g | 0.5g | 0.5g | 0.4g | 0.15g | 04g | 20g | 0.5g | 01g | [9 empty] | 2
| 1 | 1 | 0.52 | 0.35 | 0.49645 | < 5 | 0.51396 | 0.5 | < 10 | 0.2 | 0.41 | 0.3 | 1.3016 | [9 empty] | 1
| 1 | 2 | 0.48 | 0.39 | 0.50334 | < 5 | 0.53448 | 0.6 | < 10 | 0.4 | 0.41 | 0.4 | 2.1367 | [9 empty] | 2
| 1 | 3 | 0.48 | 0.42 | 0.48943 | < 5 | 0.5106 | 0.5 | < 10 | 0.2 | 0.41 | 0.3 | 0.46518 | [9 empty] | 16
| 1 | 4 | 0.46 | 0.42 | 0.47227 | < 5 | 0.55572 | 0.5 | < 10 | 0.2 | 0.41 | 0.4 | 2.2779 | [9 empty] | 0.45816
| 1 | 5 | 0.47 | 0.4 | 0.49287 | < 5 | 0.50928 | 0.5 | < 10 | 0.2 | 0.4 | 0.3 | 0.54902 | [9 empty] | 117
| 1 | 6 | 0.49 | 0.41 | 0.46489 | < 5 | 0.5112 | 0.5 | < 10 | 0.2 | 0.4 | 0.3 | 0.26243
| Mean |  | 01: 0.48333; 03: 0.39833; 05: 0.48654; 07: 0.52254; 08: 0.51667; 10: 0.23333; 11: 0.40667; 13: 0.33333; 16: 1.1655
| Median |  | 01: 0.48; 03: 0.405; 05: 0.49115; 07: 0.51258; 08: 0.5; 10: 0.2; 11: 0.41; 13: 0.3; 16: 0.9253
| Std Dev. |  | 01: 0.020656; 03: 0.026394; 05: 0.01484; 07: 0.018783; 08: 0.040825; 10: 0.08165; 11: 0.005164; 13: 0.05164; 16: 0.8815
| Rel.Std.Dev. |  | 01: 4.274%; 03: 6.626%; 05: 3.05%; 07: 3.595%; 08: 7.902%; 10: 34.99%; 11: 1.27%; 13: 15.49%; 16: 75.63%
| PDM3 |  | 01: 5.495%; 03: -13.06%; 05: 6.196%; 07: 14.05%; 08: 12.77%; 10: -49.07%; 11: -11.24%; 13: -27.24%; 16: 154.4%
| Z-Score (Absolute) |  | 0.14 | 0.7 | 0.12 | 13.19 | 0.12 | NA | 29.71 | NA | 0.65 | NA | 4.37
Results from laboratories 17, 20 and 23 were removed due to their 0.1 ppm reading resolution.
| Analytical results for Nd in OREAS 135 (Indicative Value 27.8 ppm) | [21 empty] | Indicative
Nd | Round | Replicate | 01: Lab; 03: Lab; 05: Lab; 06: Lab; 07: Lab; 08: Lab |  |  | 1
| No | No | 01: 14; 03: 17; 05: 20; 06: 21; 07: 23; 08: 24 |  |  | ppm
|  |  | 01: AR*MS; 03: AR*MS; 05: AR*MS; 06: AR*MS; 07: AR*MS; 08: AR*OES/MS |  |  | 1
|  |  | 01: 0.5g; 03: 0.4g; 05: 04g; 06: 01-05g; 07: 0.5g; 08: 01g |  |  | 1
| 1 | 1 | 01: 24.5524; 03: 29; 05: 19.3; 06: 27.8; 07: 30.1; 08: 34.819 |  |  | 1
| 1 | 2 | 01: 25.4184; 03: 29.2; 05: 18.4; 06: 28.1; 07: 29.5; 08: 35.6348 |  |  | 21
| 1 | 3 | 01: 25.0785; 03: 29.3; 05: 18.8; 06: 26.9; 07: 29.9; 08: 37.3109 |  |  | 16
| 1 | 4 | 01: 26.3909; 03: 28.3; 05: 18.8; 06: 26.3; 07: 30; 08: 35.4083 |  |  | 27.8455
| 1 | 5 | 01: 25.4618; 03: 28.7; 05: 18.7; 06: 27.4; 07: 29.9; 08: 35.816 |  |  | 27
| 1 | 6 | 01: 25.2896; 03: 28.2; 05: 19.1; 06: 28.2; 07: 29.3; 08: 34.5996
| Mean |  | 01: 25.3653; 03: 28.7833; 05: 18.85; 06: 27.45; 07: 29.7833; 08: 35.5981
| Median |  | 01: 25.354; 03: 28.85; 05: 18.8; 06: 27.6; 07: 29.9; 08: 35.5216
| Std Dev. |  | 01: 0.60211; 03: 0.46224; 05: 0.31464; 06: 0.73959; 07: 0.31252; 08: 0.9615
| Rel.Std.Dev. |  | 01: 2.374%; 03: 1.606%; 05: 1.669%; 06: 2.694%; 07: 1.049%; 08: 2.701%
| PDM3 |  | 01: -8.907%; 03: 3.368%; 05: -32.3%; 06: -1.42%; 07: 6.959%; 08: 27.84%
| Z-Score (Absolute) |  | 01: 0.84; 03: 0.2; 05: 2.83; 06: 0.2; 07: 0.51; 08: 2.28
| Analytical results for Ni in OREAS 135 (Certified Value 33.7 ppm) | [21 empty] | Certified
Ni | Round | Replicate | Lab | Lab | Lab | Lab | Lab | Lab | Lab | Lab | Lab | Lab | Lab | Lab | Lab | Lab | Lab | Lab | Lab | Lab | Lab | Lab | 1
| No | No | 01 | 03 | 05 | 06 | 07 | 08 | 09 | 10 | 11 | 13 | 14 | 16 | 17 | 18 | 19 | 20 | 21 | 22 | 23 | 24 | ppm
|  |  | AR*OES/MS | AR*MS | AR*OES | AR*OES | AR*OES | AR*OES | AR*OES | AR*MS | AR*MS | AR*OES | AR*MS | AR*OES | AR*OES | AR*OES | AR*OES | AR*OES | AR*OES | AR*OES/MS | AR*MS | AR*OES/MS | 1
|  |  | 0.25g | 0.5g | 01g | 01g | 01g | 01g | 01g | 01g | 01g | 0.5g | 0.5g | 01g | 0.4g | 0.4g | 0.15g | 04g | 01g | 20g | 0.5g | 01g | 1
| 1 | 1 | 32.8 | 38 | 35 | 37 | 39 | 35 | 46 | 33.5 | 34.4806 | 31 | 26.7766 | 40.945 | 29 | 36 | 30 | 32 | 38 | 30.8 | 33.2 | 46.4849 | 1
| 1 | 2 | 32.5 | 38 | 38 | 33 | 33 | 34 | 39 | 34 | 34.9147 | 31 | 27.1317 | 37.4244 | 28 | 35 | 30 | 33 | 36 | 31.1 | 31.9 | 47.7085 | 13
| 1 | 3 | 32 | 36.1 | 33 | 33 | 36 | 40 | 50 | 33.7 | 33.6177 | 30 | 27.3736 | 37.0676 | 29 | 31 | 30 | 33 | 38 | 31.4 | 32.8 | 44.5868 | 16
| 1 | 4 | 33.9 | 37 | 36 | 37 | 42 | 33 | 34 | 34.3 | 35.6378 | 31 | 27.3058 | 37.0341 | 29 | 37 | 30 | 30 | 36 | 32.6 | 32.3 | 74.1629 | 33.7489
| 1 | 5 | 32.3 | 34.4 | 33 | 36 | 39 | 40 | 34 | 34.8 | 34.3518 | 29 | 27.0305 | 38.7101 | 30 | 34 | 30 | 32 | 38 | 31.5 | 32.5 | 44.6122 | 118
| 1 | 6 | 33 | 40.4 | 39 | 33 | 37 | 38 | 35 | 38.4 | 33.5739 | 29 | 27.5754 | 39.8018 | 29 | 35 | 31 | 32 | 36 | 31 | 32.2 | 44.251
| Mean |  | 32.75 | 37.3167 | 35.6667 | 34.8333 | 37.6667 | 36.6667 | 39.6667 | 34.7833 | 34.4294 | 30.1667 | 27.1989 | 38.4972 | 29 | 34.6667 | 30.1667 | 32 | 37 | 31.4 | 32.4833 | 50.301
| Median |  | 32.65 | 37.5 | 35.5 | 34.5 | 38 | 36.5 | 37 | 34.15 | 34.4162 | 30.5 | 27.2188 | 38.0672 | 29 | 35 | 30 | 32 | 37 | 31.25 | 32.4 | 45.5485
| Std Dev. |  | 0.66558 | 2.0262 | 2.5033 | 2.0412 | 3.0768 | 3.0768 | 6.8313 | 1.8302 | 0.78677 | 0.98319 | 0.28107 | 1.6171 | 0.63246 | 2.0656 | 0.40825 | 1.0954 | 1.0954 | 0.64187 | 0.46224 | 11.7668
| Rel.Std.Dev. |  | 2.032% | 5.43% | 7.019% | 5.86% | 8.168% | 8.391% | 17.22% | 5.262% | 2.285% | 3.259% | 1.033% | 4.2% | 2.181% | 5.958% | 1.353% | 3.423% | 2.961% | 2.044% | 1.423% | 23.39%
| PDM3 |  | -2.96% | 10.57% | 5.682% | 3.213% | 11.61% | 8.646% | 17.53% | 3.065% | 2.016% | -10.61% | -19.41% | 14.07% | -14.07% | 2.719% | -10.61% | -5.182% | 9.633% | -6.96% | -3.75% | 49.05%
| Z-Score (Absolute) |  | 0.5 | 0.66 | 0.24 | 0.03 | 0.75 | 0.49 | 1.25 | 0.01 | 0.07 | 1.16 | 1.91 | 0.96 | 1.45 | 0.01 | 1.16 | 0.69 | 0.58 | 0.84 | 0.57 | 3.95
| Analytical results for P in OREAS 135 (Certified Value 0.086 wt.%) | [21 empty] | Certified
P | Round | Replicate | Lab | Lab | Lab | Lab | Lab | Lab | Lab | Lab | Lab | Lab | Lab | Lab | Lab | Lab | Lab | Lab | Lab | Lab | Lab |  | 1
| No | No | 01 | 03 | 05 | 06 | 07 | 08 | 09 | 10 | 11 | 13 | 16 | 17 | 18 | 19 | 20 | 21 | 22 | 23 | 24 |  | wt.%
|  |  | AR*OES/MS | AR*MS | AR*OES | AR*OES | AR*OES | AR*OES | AR*OES | AR*MS | AR*MS | AR*OES | AR*OES | AR*OES | AR*OES | AR*OES | AR*OES | AR*OES | AR*OES/MS | AR*OES | AR*OES/MS |  | 3
|  |  | 0.25g | 0.5g | 01g | 01g | 01g | 01g | 01g | 01g | 01g | 0.5g | 01g | 0.4g | 0.4g | 0.15g | 04g | 01g | 20g | 0.5g | 01g |  | 3
| 1 | 1 | 0.0804 | 0.092 | 0.094 | 0.089 | 0.087 | 0.082 | 0.087 | 0.0936 | 0.087233 | 0.0766 | 0.12193 | 0.082 | 0.088 | 0.0839 | 0.076 | 0.092 | 0.085 | 0.081 | 0.088222 |  | 1
| 1 | 2 | 0.0781 | 0.096 | 0.088 | 0.089 | 0.089 | 0.086 | 0.089 | 0.0897 | 0.083671 | 0.076 | 0.11999 | 0.08 | 0.0905 | 0.0853 | 0.078 | 0.096 | 0.084 | 0.079 | 0.078666 |  | 0
| 1 | 3 | 0.0795 | 0.091 | 0.092 | 0.088 | 0.089 | 0.087 | 0.088 | 0.0885 | 0.08477 | 0.0753 | 0.11767 | 0.0825 | 0.0905 | 0.0849 | 0.076 | 0.092 | 0.084 | 0.079 | 0.0856 |  | 16
| 1 | 4 | 0.0786 | 0.09 | 0.093 | 0.086 | 0.088 | 0.089 | 0.089 | 0.0924 | 0.08707 | 0.0758 | 0.11684 | 0.082 | 0.0915 | 0.0845 | 0.074 | 0.098 | 0.086 | 0.08 | 0.083646 |  | 0.085621
| 1 | 5 | 0.0807 | 0.093 | 0.091 | 0.085 | 0.09 | 0.088 | 0.092 | 0.097 | 0.085635 | 0.0738 | 0.12259 | 0.086 | 0.087 | 0.0848 | 0.076 | 0.092 | 0.084 | 0.077 | 0.07708 |  | 119
| 1 | 6 | 0.0797 | 0.093 | 0.095 | 0.086 | 0.084 | 0.089 | 0.09 | 0.0937 | 0.084014 | 0.0717 | 0.12194 | 0.084 | 0.0905 | 0.0848 | 0.076 | 0.092 | 0.084 | 0.069 | 0.084892
| Mean |  | 0.0795 | 0.0925 | 0.092167 | 0.087167 | 0.087833 | 0.086833 | 0.089167 | 0.092483 | 0.085399 | 0.074867 | 0.12016 | 0.08275 | 0.089667 | 0.0847 | 0.076 | 0.093667 | 0.0845 | 0.0775 | 0.083018
| Median |  | 0.0796 | 0.0925 | 0.0925 | 0.087 | 0.0885 | 0.0875 | 0.089 | 0.093 | 0.085203 | 0.07555 | 0.12096 | 0.08225 | 0.0905 | 0.0848 | 0.076 | 0.092 | 0.084 | 0.079 | 0.084269
| Std Dev. |  | 0.001006 | 0.0020736 | 0.0024833 | 0.0017224 | 0.002137 | 0.0026394 | 0.0017224 | 0.0030577 | 0.0015174 | 0.0018173 | 0.0024263 | 0.0020433 | 0.0017512 | 0.00046904 | 0.0012649 | 0.0026583 | 0.00083666 | 0.0043704 | 0.0042861
| Rel.Std.Dev. |  | 1.265% | 2.242% | 2.694% | 1.976% | 2.433% | 3.04% | 1.932% | 3.306% | 1.777% | 2.427% | 2.019% | 2.469% | 1.953% | 0.5538% | 1.664% | 2.838% | 0.9901% | 5.639% | 5.163%
| PDM3 |  | -7.149% | 8.034% | 7.645% | 1.805% | 2.584% | 1.416% | 4.141% | 8.014% | -0.2597% | -12.56% | 40.34% | -3.353% | 4.725% | -1.076% | -11.24% | 9.396% | -1.31% | -9.485% | -3.041%
| Z-Score (Absolute) |  | 1.21 | 0.94 | 0.88 | 0.06 | 0.17 | 0 | 0.39 | 0.93 | 0.24 | 1.98 | 5.5 | 0.67 | 0.47 | 0.35 | 1.79 | 1.13 | 0.39 | 1.54 | 0.63
| Analytical results for Pb in OREAS 135 (Certified Value 1.7 wt.%) | [21 empty] | Certified
Pb | Round | Replicate | Lab | Lab | Lab | Lab | Lab | Lab | Lab | Lab | Lab | Lab | Lab | Lab | Lab | Lab | Lab | Lab | Lab | Lab | Lab | Lab | 1
| No | No | 01 | 03 | 05 | 06 | 07 | 08 | 09 | 10 | 11 | 13 | 14 | 16 | 17 | 18 | 19 | 20 | 21 | 22 | 23 | 24 | wt.%
|  |  | AR*AAS | AR*OES | AR*OES | AR*OES | AR*OES | AR*OES | AR*OES | AR*MS | AR*OES/MS | AR*OES | AR*MS | AR*OES | AR*OES | AR*OES | AR*AAS | AR*MS | AR*OES | AR*OES/MS | AR*OES | AR*OES/MS | 2
|  |  | 0.25g | 01g | 01g | 01g | 01g | 01g | 01g | 01g | 01g | 0.5g | 0.5g | 01g | 0.4g | 0.2g | 0.5g | 04g | 01g | 20g | 0.5g | 01g | 3
| 1 | 1 | 1.79 | 1.81 | 1.77 | 1.705 | 1.69 | 1.695 | 1.69 | > 0.5 | 1.7079 | > 1 | 1.6129 | 1.9639 | > 0.5 | 1.63 | 1.726 | 1.76 | 1.61 | > 0.5 | 1.74 | 1.6999 | 1
| 1 | 2 | 1.73 | 1.8 | 1.65 | 1.735 | 1.635 | 1.73 | 1.69 | > 0.5 | 1.7234 | > 1 | 1.599 | 1.9164 | > 0.5 | 1.62 | 1.746 | 1.75 | 1.63 | > 0.5 | 1.78 | 1.656 | 0
| 1 | 3 | 1.77 | 1.77 | 1.66 | 1.73 | 1.76 | 1.74 | 1.74 | > 0.5 | 1.7105 | > 1 | 1.61 | 1.9304 | > 0.5 | 1.62 | 1.743 | 1.78 | 1.66 | > 0.5 | 1.76 | 1.7372 | 16
| 1 | 4 | 1.77 | 1.79 | 1.67 | 1.77 | 1.625 | 1.675 | 1.79 | > 0.5 | 1.7186 | > 1 | 1.6276 | 1.9722 | > 0.5 | 1.65 | 1.78 | 1.74 | 1.66 | > 0.5 | 1.7 | 1.6409 | 1.703
| 1 | 5 | 1.76 | 1.65 | 1.69 | 1.6 | 1.73 | 1.66 | 1.79 | > 0.5 | 1.7143 | > 1 | 1.6014 | 1.9491 | > 0.5 | 1.58 | 1.794 | 1.76 | 1.66 | > 0.5 | 1.74 | 1.4495 | 120
| 1 | 6 | 1.78 | 1.69 | 1.72 | 1.68 | 1.63 | 1.65 | 1.71 | > 0.5 | 1.713 | > 1 | 1.6693 | 1.9682 | > 0.5 | 1.54 | 1.763 | 1.69 | 1.68 | > 0.5 | 1.74 | 1.3969
| Mean |  | 1.7667 | 1.7517 | 1.6933 | 1.7033 | 1.6783 | 1.6917 | 1.735 |  | 1.7146 |  | 1.6201 | 1.95 |  | 1.6067 | 1.7587 | 1.7467 | 1.65 |  | 1.7433 | 1.5968
| Median |  | 1.77 | 1.78 | 1.68 | 1.7175 | 1.6625 | 1.685 | 1.725 |  | 1.7136 |  | 1.6115 | 1.9565 |  | 1.62 | 1.7545 | 1.755 | 1.66 |  | 1.74 | 1.6485
| Std Dev. |  | 0.020656 | 0.065853 | 0.045019 | 0.058963 | 0.057504 | 0.036968 | 0.046368 |  | 0.0056117 |  | 0.026173 | 0.022514 |  | 0.039833 | 0.02528 | 0.030768 | 0.025298 |  | 0.026583 | 0.13963
| Rel.Std.Dev. |  | 1.169% | 3.759% | 2.659% | 3.462% | 3.426% | 2.185% | 2.673% |  | 0.3273% |  | 1.616% | 1.155% |  | 2.479% | 1.437% | 1.762% | 1.533% |  | 1.525% | 8.745%
| PDM3 |  | 3.738% | 2.858% | -0.5677% | 0.01945% | -1.449% | -0.6656% | 1.879% |  | 0.6822% |  | -4.87% | 14.5% |  | -5.657% | 3.269% | 2.564% | -3.112% |  | 2.368% | -6.239%
| Z-Score (Absolute) |  | 0.97 | 0.72 | 0.26 | 0.09 | 0.51 | 0.29 | 0.44 | NA | 0.09 | NA | 1.49 | 4.04 | NA | 1.72 | 0.83 | 0.63 | 0.99 | NA | 0.58 | 1.88
| Analytical results for Pd in OREAS 135 (Indicative Value < 0.01 ppm) | [21 empty] | Indicative
Pd | Round | Replicate | 01: Lab; 03: Lab | 1
| No | No | 01: 11; 03: 20 | ppm
|  |  | 01: AR*MS; 03: AR*MS | 3
|  |  | 01: 01g; 03: 04g | 3
| 1 | 1 | 01: < 0.01; 03: < 0.01 | 1
| 1 | 2 | 01: < 0.01; 03: < 0.01 | 22
| 1 | 3 | 01: < 0.01; 03: < 0.01 | 16
| 1 | 4 | 01: < 0.01; 03: < 0.01 | < 0.01
| 1 | 5 | 01: < 0.01; 03: < 0.01 | 28
| 1 | 6 | 01: < 0.01; 03: < 0.01
Mean
Median
Std Dev.
Rel.Std.Dev.
PDM3
Z-Score (Absolute) | bar: 01 to 03
| Analytical results for Pr in OREAS 135 (Indicative Value 7.29 ppm) | [21 empty] | Indicative
Pr | Round | Replicate | 01: Lab; 03: Lab; 05: Lab; 06: Lab; 07: Lab | 1
| No | No | 01: 14; 03: 17; 05: 20; 06: 21; 07: 23 | ppm
|  |  | 01: AR*MS; 03: AR*MS; 05: AR*MS; 06: AR*MS; 07: AR*MS | 2
|  |  | 01: 0.5g; 03: 0.4g; 05: 04g; 06: 01-05g; 07: 0.5g | 2
| 1 | 1 | 01: 6.952; 03: 7.95; 05: 5.91; 06: 6.91; 07: 7.3 | 1
| 1 | 2 | 01: 6.9576; 03: 7.94; 05: 5.57; 06: 6.91; 07: 7.2 | 23
| 1 | 3 | 01: 6.9865; 03: 8.17; 05: 5.79; 06: 6.83; 07: 7.4 | 16
| 1 | 4 | 01: 7.0135; 03: 7.82; 05: 5.79; 06: 6.78; 07: 7.4 | 7.2885
| 1 | 5 | 01: 6.9932; 03: 8.12; 05: 5.89; 06: 6.81; 07: 7.3 | 29
| 1 | 6 | 01: 7.0119; 03: 7.81; 05: 5.89; 06: 6.96; 07: 7.4
| Mean |  | 01: 6.9858; 03: 7.9683; 05: 5.8067; 06: 6.8667; 07: 7.3333
| Median |  | 01: 6.9898; 03: 7.945; 05: 5.84; 06: 6.87; 07: 7.35
| Std Dev. |  | 01: 0.026262; 03: 0.14959; 05: 0.12738; 06: 0.070048; 07: 0.08165
| Rel.Std.Dev. |  | 01: 0.3759%; 03: 1.877%; 05: 2.194%; 06: 1.02%; 07: 1.113%
| PDM3 |  | 01: -4.154%; 03: 9.327%; 05: -20.33%; 06: -5.788%; 07: 0.6147%
| Z-Score (Absolute) |  | 01: 0; 03: 1.91; 05: 2.29; 06: 0.23; 07: 0.67
| Analytical results for Pt in OREAS 135 (Indicative Value 7.86 ppm) | [21 empty] | Indicative
Pt | Round | Replicate | 01: Lab; 03: Lab | 1
| No | No | 01: 11; 03: 24 | ppm
|  |  | 01: AR*MS; 03: AR*OES/MS | 2
|  |  | 01: 01g; 03: 01g | 2
| 1 | 1 | 01: < 0.005; 03: 3.8909 | 1
| 1 | 2 | 01: < 0.005; 03: 10.7875 | 3
| 1 | 3 | 01: < 0.005; 03: 8.119 | 16
| 1 | 4 | 01: < 0.005; 03: 12.4139 | 7.857
| 1 | 5 | 01: < 0.005; 03: 8.1215 | 30
| 1 | 6 | 01: < 0.005; 03: 3.8091
| Mean |  | 03: 7.857
| Median |  | 03: 8.1202
| Std Dev. |  | 03: 3.5102
| Rel.Std.Dev. |  | 03: 44.68%
| PDM3 |  | 03: 2.22e-14%
| Z-Score (Absolute) |  | 01: 0.67; 03: 0.67
| Analytical results for Rb in OREAS 135 (Certified Value 42.7 ppm) | [21 empty] | Certified
Rb | Round | Replicate | 01: Lab; 03: Lab; 05: Lab; 06: Lab; 07: Lab; 08: Lab; 09: Lab; 10: Lab; 11: Lab; 13: Lab | 1
| No | No | 01: 01; 03: 10; 05: 11; 06: 14; 07: 17; 08: 20; 09: 21; 10: 22; 11: 23; 13: 24 | ppm
|  |  | 01: AR*OES/MS; 03: AR*MS; 05: AR*MS; 06: AR*MS; 07: AR*MS; 08: AR*MS; 09: AR*MS; 10: AR*OES/MS; 11: AR*MS; 13: AR*OES/MS | 1
|  |  | 01: 0.25g; 03: 01g; 05: 01g; 06: 0.5g; 07: 0.4g; 08: 04g; 09: 01-05g; 10: 20g; 11: 0.5g; 13: 01g | 2
| 1 | 1 | 01: 39; 03: 42.21; 05: 57.3202; 06: 42.6768; 07: 44.3; 08: 38.4; 09: 47.8; 10: 42.3; 11: 41.4; 13: 40.9724 | 1
| 1 | 2 | 01: 39.3; 03: 43.2; 05: 55.4073; 06: 42.3886; 07: 44.3; 08: 37; 09: 48.3; 10: 42.3; 11: 41.1; 13: 48.1081 | 0
| 1 | 3 | 01: 41; 03: 42.49; 05: 54.7682; 06: 42.8824; 07: 45.5; 08: 37.4; 09: 45.9; 10: 43.4; 11: 41.8; 13: 47.4695 | 16
| 1 | 4 | 01: 40.5; 03: 43.6; 05: 56.1132; 06: 42.6897; 07: 40.6; 08: 36.6; 09: 47; 10: 42.6; 11: 41.8; 13: 46.9393 | 42.6899
| 1 | 5 | 01: 39.1; 03: 43.52; 05: 57.3785; 06: 42.659; 07: 43.5; 08: 37.2; 09: 47.4; 10: 42.9; 11: 41.8; 13: 47.5782 | 121
| 1 | 6 | 01: 39.5; 03: 43.41; 05: 52.8413; 06: 42.7492; 07: 42.9; 08: 36.2; 09: 46.1; 10: 42.2; 11: 41; 13: 44.3895
| Mean |  | 01: 39.7333; 03: 43.0717; 05: 55.6381; 06: 42.6743; 07: 43.5167; 08: 37.1333; 09: 47.0833; 10: 42.6167; 11: 41.4833; 13: 45.9095
| Median |  | 01: 39.4; 03: 43.305; 05: 55.7602; 06: 42.6832; 07: 43.9; 08: 37.1; 09: 47.2; 10: 42.45; 11: 41.6; 13: 47.2044
| Std Dev. |  | 01: 0.82138; 03: 0.5817; 05: 1.7156; 06: 0.16185; 07: 1.6762; 08: 0.75542; 09: 0.94534; 10: 0.46224; 11: 0.37103; 13: 2.7495
| Rel.Std.Dev. |  | 01: 2.067%; 03: 1.351%; 05: 3.084%; 06: 0.3793%; 07: 3.852%; 08: 2.034%; 09: 2.008%; 10: 1.085%; 11: 0.8944%; 13: 5.989%
| PDM3 |  | 01: -6.926%; 03: 0.8942%; 05: 30.33%; 06: -0.03671%; 07: 1.937%; 08: -13.02%; 09: 10.29%; 10: -0.1717%; 11: -2.826%; 13: 7.542%
| Z-Score (Absolute) |  | 01: 0.96; 03: 0.06; 05: 3.89; 06: 0.06; 07: 0.2; 08: 1.75; 09: 1.28; 10: 0.08; 11: 0.42; 13: 0.93
| Analytical results for Re in OREAS 135 (Indicative Value 0.01 ppm) | [21 empty] | Indicative
Re | Round | Replicate | 01: Lab; 03: Lab; 05: Lab; 06: Lab; 07: Lab | 1
| No | No | 01: 10; 03: 11; 05: 19; 06: 22; 07: 23 | ppm
|  |  | 01: AR*MS; 03: AR*MS; 05: AR*OES; 06: AR*OES/MS; 07: AR*MS | 3
|  |  | 01: 01g; 03: 01g; 05: 0.15g; 06: 20g; 07: 0.5g | 3
| 1 | 1 | 01: 0.01; 03: 0.010145; 05: < 5; 06: < 0.01; 07: 0.008 | 1
| 1 | 2 | 01: 0.01; 03: 0.012428; 05: < 5; 06: < 0.01; 07: 0.008 | 4
| 1 | 3 | 01: 0.011; 03: 0.013389; 05: < 5; 06: < 0.01; 07: 0.008 | 16
| 1 | 4 | 01: 0.009; 03: 0.015096; 05: < 5; 06: < 0.01; 07: 0.008 | 0.010307
| 1 | 5 | 01: 0.012; 03: 0.011708; 05: < 5; 06: < 0.01; 07: 0.008 | 31
| 1 | 6 | 01: 0.012; 03: 0.010766; 05: < 5; 06: < 0.01; 07: 0.008
| Mean |  | 01: 0.010667; 03: 0.012256; 07: 0.008
| Median |  | 01: 0.0105; 03: 0.012068; 07: 0.008
| Std Dev. |  | 01: 0.0012111; 03: 0.0018087; 07: 0
| Rel.Std.Dev. |  | 01: 11.35%; 03: 14.76%; 07: 0%
| PDM3 |  | 01: 3.485%; 03: 18.9%; 07: -22.39%
| Z-Score (Absolute) |  | 01: 0; 03: 0.4; 05: 629.47; 06: 1.43; 07: 0.67
| Analytical results for S in OREAS 135 (Certified Value 7.08 wt.%) | [21 empty] | Certified
S | Round | Replicate | Lab | Lab | Lab | Lab | Lab | Lab | Lab | Lab | Lab | Lab | Lab | Lab | Lab | Lab | Lab | Lab | Lab | Lab | Lab | Lab | 1
| No | No | 01 | 03 | 05 | 06 | 07 | 08 | 09 | 10 | 11 | 13 | 14 | 16 | 17 | 18 | 19 | 20 | 21 | 22 | 23 | 24 | wt.%
|  |  | AR*OES | AR*MS | AR*OES | AR*OES | AR*OES | AR*OES | AR*OES | AR*MS | AR*OES/MS | AR*OES | AR*MS | AR*OES | AR*OES | AR*OES | AR*OES | AR*OES | AR*OES | AR*OES/MS | AR*OES | AR*OES/MS | 2
|  |  | 0.25g | 0.5g | 01g | 01g | 01g | 01g | 01g | 01g | 01g | 0.5g | 0.5g | 01g | 0.4g | 0.2g | 0.15g | 04g | 01g | 20g | 0.5g | 01g | 3
| 1 | 1 | 7.14 | 6.82 | 7.43 | 7.5 | 7.01 | 7.39 | 7.16 | > 5 | 7.0972 | 6.9 | 6.6642 | 7.2503 | > 2.5 | 7.82 | 6.76 | 6.97 | 7.32 | > 5 | 5.819 | 0.037497 | 1
| 1 | 2 | 7.16 | 7.03 | 7.21 | 7.51 | 7.08 | 7.4 | 7.04 | > 5 | 6.8463 | 6.793 | 6.6213 | 7.3733 | > 2.5 | 7.99 | 6.88 | 6.91 | 7.28 | > 5 | 5.808 | 0.036932 | 0
| 1 | 3 | 7.17 | 7.1 | 7.32 | 7.43 | 7.12 | 7.39 | 7.14 | > 5 | 6.8729 | 6.676 | 6.6356 | 7.2526 | > 2.5 | 7.91 | 6.94 | 7.07 | 7.07 | > 5 | 5.985 | 0.037099 | 16
| 1 | 4 | 7.21 | 6.79 | 7.42 | 7.33 | 7.08 | 7.34 | 7.24 | > 5 | 7.0977 | 6.715 | 6.6632 | 7.2768 | > 2.5 | 7.88 | 6.99 | 6.9 | 7.1 | > 5 | 5.954 | 0.035438 | 7.0814
| 1 | 5 | 7.18 | 6.88 | 7.28 | 7.17 | 7.14 | 7.32 | 7.32 | > 5 | 7.1008 | 6.725 | 6.6587 | 7.2414 | > 2.5 | 7.76 | 6.96 | 6.98 | 7.03 | > 5 | 5.923 | 0.036751 | 122
| 1 | 6 | 7.2 | 7.04 | 7.44 | 7.35 | 7.1 | 7.32 | 7.19 | > 5 | 6.8655 | 6.567 | 6.6157 | 7.4519 | > 2.5 | 7.67 | 6.95 | 6.97 | 6.91 | > 5 | 5.215 | 0.036605
| Mean |  | 7.1767 | 6.9433 | 7.35 | 7.3817 | 7.0883 | 7.36 | 7.1817 |  | 6.9801 | 6.7293 | 6.6431 | 7.3077 |  | 7.8383 | 6.9133 | 6.9667 | 7.1183 |  | 5.784 | 0.03672
| Median |  | 7.175 | 6.955 | 7.37 | 7.39 | 7.09 | 7.365 | 7.175 |  | 6.985 | 6.72 | 6.6472 | 7.2647 |  | 7.85 | 6.945 | 6.97 | 7.085 |  | 5.871 | 0.036841
| Std Dev. |  | 0.02582 | 0.12972 | 0.094657 | 0.1275 | 0.044907 | 0.037417 | 0.094745 |  | 0.13009 | 0.11189 | 0.021807 | 0.085788 |  | 0.11374 | 0.083347 | 0.060882 | 0.15536 |  | 0.28781 | 0.0007
| Rel.Std.Dev. |  | 0.3598% | 1.868% | 1.288% | 1.727% | 0.6335% | 0.5084% | 1.319% |  | 1.864% | 1.663% | 0.3283% | 1.174% |  | 1.451% | 1.206% | 0.8739% | 2.183% |  | 4.976% | 1.906%
| PDM3 |  | 1.345% | -1.95% | 3.792% | 4.24% | 0.09727% | 3.934% | 1.415% |  | -1.432% | -4.972% | -6.19% | 3.195% |  | 10.69% | -2.374% | -1.621% | 0.5209% |  | -18.32% | -99.48%
| Z-Score (Absolute) |  | 0.27 | 0.45 | 0.8 | 0.9 | 0 | 0.83 | 0.29 | NA | 0.33 | 1.1 | 1.37 | 0.67 | NA | 2.31 | 0.54 | 0.37 | 0.09 | NA | 4.01 | 21.67
| Analytical results for Sb in OREAS 135 (Certified Value 31.1 ppm) | [21 empty] | Certified
Sb | Round | Replicate | Lab | Lab | Lab | Lab | Lab | Lab | Lab | Lab | Lab | Lab | Lab | Lab | Lab | Lab | Lab | Lab | Lab | Lab | Lab | Lab | 1
| No | No | 01 | 03 | 05 | 06 | 07 | 08 | 09 | 10 | 11 | 13 | 14 | 16 | 17 | 18 | 19 | 20 | 21 | 22 | 23 | 24 | ppm
|  |  | AR*OES/MS | AR*MS | AR*OES | AR*OES | AR*OES | AR*OES | AR*OES | AR*MS | AR*MS | AR*OES | AR*MS | AR*OES | AR*MS | AR*OES | AR*OES | AR*MS | AR*MS | AR*OES/MS | AR*MS | AR*OES/MS | 1
|  |  | 0.25g | 0.5g | 01g | 01g | 01g | 01g | 01g | 01g | 01g | 0.5g | 0.5g | 01g | 0.4g | 0.4g | 0.15g | 04g | 01-05g | 20g | 0.5g | 01g | 1
| 1 | 1 | 34.2 | 36 | 20 | 20 | 20 | 20 | 10 | 29.74 | 26.706 | 29 | 20.0096 | 26.9913 | 30.2 | 30 | 32 | 29.9 | 32 | 31.2 | 35 | 50.1354 | 1
| 1 | 2 | 35.4 | 35.7 | 40 | 10 | 10 | 20 | 10 | 30.02 | 25.5094 | 31 | 19.7784 | 25.3524 | 32.4 | 29 | 32 | 28.6 | 31.6 | 31.3 | 34.7 | 38.659 | 0
| 1 | 3 | 35.1 | 38 | 20 | 10 | 10 | 10 | 10 | 29.9 | 26.1658 | 30 | 19.8176 | 24.4759 | 33 | 30 | 32 | 28.9 | 30.4 | 31 | 36.2 | 47.0542 | 16
| 1 | 4 | 36.4 | 39.3 | < 10 | 10 | < 10 | 30 | < 10 | 30.22 | 25.3847 | 27 | 20.1464 | 26.1062 | 31.8 | 31 | 34 | 29.8 | 29.4 | 31.1 | 36.3 | 35.7153 | 31.0793
| 1 | 5 | 34.7 | 38.8 | 30 | < 10 | 20 | 20 | 10 | 31.43 | 26.2944 | 28 | 19.6768 | 25.2848 | 32.7 | 30 | 32 | 27.8 | 31.5 | 30.7 | 35.7 | 46.2754 | 123
| 1 | 6 | 35.8 | 37.5 | 10 | 20 | 10 | 20 | 10 | 30.84 | 25.8953 | 26 | 20.0704 | 24.6089 | 33.4 | 29 | 33 | 27.8 | 30.7 | 30.1 | 35.2 | 45.1469
| Mean |  | 35.2667 | 37.55 | 24 | 14 | 14 | 20 | 10 | 30.3583 | 25.9926 | 28.5 | 19.9165 | 25.4699 | 32.25 | 29.8333 | 32.5 | 28.8 | 30.9333 | 30.9 | 35.5167 | 43.831
| Median |  | 35.25 | 37.75 | 20 | 10 | 10 | 20 | 10 | 30.12 | 26.0306 | 28.5 | 19.9136 | 25.3186 | 32.55 | 30 | 32 | 28.75 | 31.1 | 31.05 | 35.45 | 45.7112
| Std Dev. |  | 0.78401 | 1.4598 | 11.4018 | 5.4772 | 5.4772 | 6.3246 | 0 | 0.64907 | 0.4985 | 1.8708 | 0.18521 | 0.94837 | 1.1415 | 0.75277 | 0.83666 | 0.92304 | 0.95847 | 0.44272 | 0.65549 | 5.4856
| Rel.Std.Dev. |  | 2.223% | 3.888% | 47.51% | 39.12% | 39.12% | 31.62% | 0% | 2.138% | 1.918% | 6.564% | 0.9299% | 3.723% | 3.54% | 2.523% | 2.574% | 3.205% | 3.099% | 1.433% | 1.846% | 12.52%
| PDM3 |  | 13.47% | 20.82% | -22.78% | -54.95% | -54.95% | -35.65% | -67.82% | -2.32% | -16.37% | -8.299% | -35.92% | -18.05% | 3.767% | -4.009% | 4.571% | -7.334% | -0.4696% | -0.5769% | 14.28% | 41.03%
| Z-Score (Absolute) |  | 1.23 | 1.87 | NA | NA | NA | NA | NA | 0.15 | 1.38 | 0.67 | 3.09 | 1.53 | 0.38 | 0.3 | 0.45 | 0.59 | 0.01 | 0 | 1.3 | 3.63
Results from laboratories 5, 6, 7, 8 and 9 were removed due to their 10 ppm reading resolution.
| Analytical results for Sc in OREAS 135 (Certified Value 3.51 ppm) | [21 empty] | Certified
Sc | Round | Replicate | Lab | Lab | Lab | Lab | Lab | Lab | Lab | Lab | Lab | Lab | Lab | Lab | Lab | Lab | Lab | Lab | Lab | Lab | Lab |  | 1
| No | No | 01 | 03 | 05 | 06 | 07 | 08 | 09 | 10 | 11 | 13 | 14 | 17 | 18 | 19 | 20 | 21 | 22 | 23 | 24 |  | ppm
|  |  | AR*OES/MS | AR*MS | AR*OES | AR*OES | AR*OES | AR*OES | AR*OES | AR*MS | AR*MS | AR*OES | AR*MS | AR*OES | AR*OES | AR*OES | AR*OES | AR*OES | AR*OES/MS | AR*MS | AR*OES/MS |  | 2
|  |  | 0.25g | 0.5g | 01g | 01g | 01g | 01g | 01g | 01g | 01g | 0.5g | 0.5g | 0.4g | 0.4g | 0.15g | 04g | 01g | 20g | 0.5g | 01g |  | 2
| 1 | 1 | 3 | 4.2 | < 5 | < 5 | < 5 | < 5 | < 5 | 3.3 | 4.1249 | < 5 | 3.5564 | 2.7 | 3 | 2 | 3 | 2 | 4 | 3.3 | 4.8983 |  | 1
| 1 | 2 | 3 | 3.8 | < 5 | < 5 | < 5 | < 5 | < 5 | 3.2 | 4.0918 | < 5 | 3.4854 | 2.4 | 2.9 | 2 | 3 | 3 | 3.9 | 3.3 | 5.2453 |  | 15
| 1 | 3 | 3.1 | 3.9 | < 5 | < 5 | < 5 | < 5 | < 5 | 3.4 | 4.2098 | < 5 | 3.5134 | 2.4 | 2.8 | 2 | 3 | 2 | 3.9 | 3.1 | 4.8654 |  | 16
| 1 | 4 | 2.8 | 3.6 | < 5 | < 5 | < 5 | < 5 | < 5 | 3.4 | 4.0768 | < 5 | 3.5589 | 2.2 | 2.9 | 2 | 3 | 2 | 3.9 | 3.1 | 4.9839 |  | 3.5126
| 1 | 5 | 2.9 | 3.5 | < 5 | < 5 | < 5 | < 5 | < 5 | 3.2 | 4.3988 | < 5 | 3.5183 | 2.9 | 2.9 | 2 | 3 | 2 | 4 | 3.1 | 4.2793 |  | 124
| 1 | 6 | 2.8 | 3.6 | < 5 | < 5 | < 5 | < 5 | < 5 | 3.3 | 3.8887 | < 5 | 3.5082 | 3.1 | 2.8 | 2 | 3 | 2 | 4.1 | 3 | 3.763
| Mean |  | 2.9333 | 3.7667 | [5 empty] | 3.3 | 4.1318 |  | 3.5234 | 2.6167 | 2.8833 | 2 | 3 | 2.1667 | 3.9667 | 3.15 | 4.6725
| Median |  | 2.95 | 3.7 | [5 empty] | 3.3 | 4.1083 |  | 3.5158 | 2.55 | 2.9 | 2 | 3 | 2 | 3.95 | 3.1 | 4.8818
| Std Dev. |  | 0.12111 | 0.2582 | [5 empty] | 0.089443 | 0.16799 |  | 0.028822 | 0.34303 | 0.075277 | 0 | 0 | 0.40825 | 0.08165 | 0.12247 | 0.54682
| Rel.Std.Dev. |  | 4.129% | 6.855% | [5 empty] | 2.71% | 4.066% |  | 0.818% | 13.11% | 2.611% | 0% | 0% | 18.84% | 2.058% | 3.888% | 11.7%
| PDM3 |  | -16.49% | 7.232% | [5 empty] | -6.053% | 17.63% |  | 0.3076% | -25.51% | -17.92% | -43.06% | -14.59% | -38.32% | 12.93% | -10.32% | 33.02%
| Z-Score (Absolute) |  | 0.04 | 1.42 | 0.67 | 0.67 | 0.67 | 0.67 | 0.67 | 0.65 | 2.02 | 0.67 | 1.02 | 0.48 | 0.04 | NA | NA | NA | 1.75 | 0.4 | 2.91
Results from laboratories 19, 20 and 21 were removed due to their 1 ppm reading resolution.
| Analytical results for Se in OREAS 135 (Indicative Value 2.12 ppm) | [21 empty] | Indicative
Se | Round | Replicate | Lab | Lab | Lab | Lab | Lab | Lab | Lab | Lab | Lab | Lab | Lab | Lab | Lab | Lab | Lab | [5 empty] | 1
| No | No | 01 | 03 | 10 | 11 | 13 | 14 | 16 | 17 | 18 | 19 | 20 | 21 | 22 | 23 | 24 | [5 empty] | ppm
|  |  | AR*OES/MS | AR*MS | AR*MS | AR*MS | AR*OES | AR*MS | AR*OES | AR*MS | AR*OES | AR*OES | AR*MS | AR*MS | AR*OES/MS | AR*MS | AR*OES/MS | [5 empty] | 2
|  |  | 0.25g | 0.5g | 01g | 01g | 0.5g | 0.5g | 01g | 0.4g | 0.4g | 0.15g | 04g | 01-05g | 20g | 0.5g | 01g | [5 empty] | 2
| 1 | 1 | 3 | 3.8 | 2 | < 1 | < 5 | 2.5942 | 1.1029 | 4 | < 5 | < 5 | 11 | 3.5 | 1 | 1.1 | 3.0082 | [5 empty] | 1
| 1 | 2 | 3 | 4.2 | 2 | 1.0974 | 5 | 2.5642 | 1.4245 | 3 | < 5 | < 5 | 11 | 3.5 | 1 | 1.1 | 2.5468 | [5 empty] | 5
| 1 | 3 | 4 | 2.4 | 2 | < 1 | 5 | 2.6198 | 0.81672 | 4 | < 5 | < 5 | 11 | 3 | 1 | 1 | 2.3245 | [5 empty] | 16
| 1 | 4 | 3 | 3.7 | 2 | < 1 | < 5 | 2.6627 | 1.474 | 4 | < 5 | < 5 | 11 | 3.5 | 1 | 1.2 | 2.8904 | [5 empty] | 2.1239
| 1 | 5 | 3 | 1.5 | 2 | < 1 | < 5 | 2.6567 | 1.1321 | 4 | < 5 | < 5 | 8 | 3.5 | 1 | 1 | 2.3145 | [5 empty] | 32
| 1 | 6 | 3 | 1.5 | 1 | < 1 | < 5 | 2.7522 | 1.3438 | 4 | < 5 | < 5 | 8 | 3.5 | 1 | 1.1 | 1.7915
| Mean |  | 3.1667 | 2.85 | 1.8333 | 1.0974 | 5 | 2.6416 | 1.2157 | 3.8333 |  |  | 10 | 3.4167 | 1 | 1.0833 | 2.4793
| Median |  | 3 | 3.05 | 2 | 1.0974 | 5 | 2.6383 | 1.2379 | 4 |  |  | 11 | 3.5 | 1 | 1.1 | 2.4357
| Std Dev. |  | 0.40825 | 1.2079 | 0.40825 |  | 0 | 0.065755 | 0.24724 | 0.40825 |  |  | 1.5492 | 0.20412 | 0 | 0.075277 | 0.44217
| Rel.Std.Dev. |  | 12.89% | 42.38% | 22.27% |  | 0% | 2.489% | 20.34% | 10.65% |  |  | 15.49% | 5.974% | 0% | 6.949% | 17.83%
| PDM3 |  | 49.1% | 34.19% | -13.68% | -48.33% | 135.4% | 24.38% | -42.76% | 80.48% |  |  | 370.8% | 60.87% | -52.92% | -48.99% | 16.73%
| Z-Score (Absolute) |  | NA | 0.67 | NA | 3.66 | NA | 0.27 | 2.47 | NA | 0 | 0 | NA | 1.77 | NA | 2.73 | 0.04
Results from laboratories 1, 10, 13, 17, 20 and 22 were removed due to their 1 ppm reading resolution.
| Analytical results for Si in OREAS 135 (Indicative Value 0.087 wt.%) | [21 empty] | Indicative
Si | Round | Replicate | 01: Lab; 03: Lab | [5 empty] | 1
| No | No | 01: 16; 03: 24 | [5 empty] | wt.%
|  |  | 01: AR*OES; 03: AR*OES/MS | [5 empty] | 3
|  |  | 01: 01g; 03: 01g | [5 empty] | 3
| 1 | 1 | 01: 0.04767; 03: 0.20237 | [5 empty] | 1
| 1 | 2 | 01: 0.027162; 03: 0.12036 | [5 empty] | 1
| 1 | 3 | 01: 0.1395; 03: 0.10336 | [5 empty] | 16
| 1 | 4 | 01: 0.087232; 03: 0.096876 | [5 empty] | 0.087197
| 1 | 5 | 01: 0.067166; 03: 0.02963 | [5 empty] | 24
| 1 | 6 | 01: 0.093452; 03: 0.031592
| Mean |  | 01: 0.07703; 03: 0.097364
| Median |  | 01: 0.077199; 03: 0.10012
| Std Dev. |  | 01: 0.039299; 03: 0.064038
| Rel.Std.Dev. |  | 01: 51.02%; 03: 65.77%
| PDM3 |  | 01: -11.66%; 03: 11.66%
| Z-Score (Absolute) |  | 01: 0.67; 03: 0.67
| Analytical results for Sm in OREAS 135 (Indicative Value 4.93 ppm) | [21 empty] | Indicative
Sm | Round | Replicate | 01: Lab; 03: Lab; 10: Lab; 11: Lab; 13: Lab | [5 empty] | 1
| No | No | 01: 14; 03: 17; 10: 20; 11: 21; 13: 23 | [5 empty] | ppm
|  |  | 01: AR*MS; 03: AR*MS; 10: AR*MS; 11: AR*MS; 13: AR*MS | [5 empty] | 2
|  |  | 01: 0.5g; 03: 0.4g; 10: 04g; 11: 01-05g; 13: 0.5g | [5 empty] | 2
| 1 | 1 | 01: 4.8655; 03: 5.77; 10: 3.95; 11: 4.99; 13: 4.9 | [5 empty] | 1
| 1 | 2 | 01: 4.8859; 03: 5.83; 10: 3.88; 11: 4.92; 13: 5.3 | [5 empty] | 7
| 1 | 3 | 01: 4.8639; 03: 5.81; 10: 3.93; 11: 4.81; 13: 4.8 | [5 empty] | 16
| 1 | 4 | 01: 4.8085; 03: 5.62; 10: 3.88; 11: 5.06; 13: 5.1 | [5 empty] | 4.9341
| 1 | 5 | 01: 4.8098; 03: 5.73; 10: 3.89; 11: 4.95; 13: 4.8 | [5 empty] | 25
| 1 | 6 | 01: 4.7709; 03: 5.67; 10: 4.01; 11: 4.88; 13: 5.3
| Mean |  | 01: 4.8341; 03: 5.7383; 10: 3.9233; 11: 4.935; 13: 5.0333
| Median |  | 01: 4.8369; 03: 5.75; 10: 3.91; 11: 4.935; 13: 5
| Std Dev. |  | 01: 0.044267; 03: 0.081588; 10: 0.051251; 11: 0.086891; 13: 0.23381
| Rel.Std.Dev. |  | 01: 0.9157%; 03: 1.422%; 10: 1.306%; 11: 1.761%; 13: 4.645%
| PDM3 |  | 01: -2.028%; 03: 16.3%; 10: -20.49%; 11: 0.01754%; 13: 2.01%
| Z-Score (Absolute) |  | 01: 0.67; 03: 5.37; 10: 6.76; 11: 0; 13: 0.66
| Analytical results for Sn in OREAS 135 (Indicative Value 2 ppm) | [21 empty] | Indicative
Sn | Round | Replicate | Lab | Lab | Lab | Lab | Lab | Lab | Lab | Lab | Lab | Lab | Lab | Lab | [8 empty] | 1
| No | No | 01 | 10 | 11 | 13 | 16 | 17 | 18 | 19 | 20 | 22 | 23 | 24 | [8 empty] | ppm
|  |  | AR*OES/MS | AR*MS | AR*MS | AR*OES | AR*OES | AR*MS | AR*OES | AR*OES | AR*MS | AR*OES/MS | AR*MS | AR*OES/MS | [8 empty] | 2
|  |  | 0.25g | 01g | 01g | 0.5g | 01g | 0.4g | 0.4g | 0.15g | 04g | 20g | 0.5g | 01g | [8 empty] | 2
| 1 | 1 | 1.9 | 1.81 | 1.6781 | < 5 | 4.1871 | 1.9 | < 10 | < 10 | 1.7 | 1.05 | 2.14 | 3.1805 | [8 empty] | 1
| 1 | 2 | 1.9 | 1.85 | 1.6092 | < 5 | 4.8877 | 1.9 | < 10 | < 10 | 1.6 | 1.16 | 2.05 | 3.3084 | [8 empty] | 8
| 1 | 3 | 2 | 1.68 | 1.7769 | < 5 | 4.2211 | 2.1 | < 10 | < 10 | 1.6 | 1.09 | 1.9 | 3.6429 | [8 empty] | 16
| 1 | 4 | 1.9 | 1.82 | 1.6749 | < 5 | 4.1426 | 1.8 | < 10 | < 10 | 1.6 | 1.17 | 2.11 | 3.5982 | [8 empty] | 1.996
| 1 | 5 | 1.9 | 1.93 | 1.7191 | < 5 | 4.621 | 1.9 | < 10 | < 10 | 1.6 | 1.17 | 1.99 | 2.9346 | [8 empty] | 26
| 1 | 6 | 2 | 1.81 | 1.6572 | < 5 | 4.1446 | 1.8 | < 10 | < 10 | 1.6 | 1.24 | 2.75 | 3.0923
| Mean |  | 1.9333 | 1.8167 | 1.6859 |  | 4.3674 | 1.9 |  |  | 1.6167 | 1.1467 | 2.1567 | 3.2928
| Median |  | 1.9 | 1.815 | 1.6765 |  | 4.2041 | 1.9 |  |  | 1.6 | 1.165 | 2.08 | 3.2445
| Std Dev. |  | 0.05164 | 0.080911 | 0.057045 |  | 0.31278 | 0.10954 |  |  | 0.040825 | 0.067132 | 0.30316 | 0.28185
| Rel.Std.Dev. |  | 2.671% | 4.454% | 3.384% |  | 7.162% | 5.766% |  |  | 2.525% | 5.855% | 14.06% | 8.559%
| PDM3 |  | -3.14% | -8.985% | -15.54% |  | 118.8% | -4.81% |  |  | -19% | -42.55% | 8.049% | 64.97%
| Z-Score (Absolute) |  | NA | 0.57 | 0.67 | 0 | 1.55 | NA | 2.07 | 2.07 | NA | 1.12 | 0.28 | 0.66
Results from laboratories 1, 17 and 20 were removed due to their 0.1 ppm reading resolution.
| Analytical results for Sr in OREAS 135 (Indicative Value 24.2 ppm) | [21 empty] | Indicative
Sr | Round | Replicate | Lab | Lab | Lab | Lab | Lab | Lab | Lab | Lab | Lab | Lab | Lab | Lab | Lab | Lab | Lab | Lab | Lab | Lab |  |  | 1
| No | No | 01 | 03 | 05 | 06 | 07 | 08 | 09 | 10 | 11 | 13 | 14 | 17 | 18 | 19 | 20 | 22 | 23 | 24 |  |  | ppm
|  |  | AR*OES/MS | AR*MS | AR*OES | AR*OES | AR*OES | AR*OES | AR*OES | AR*MS | AR*MS | AR*OES | AR*MS | AR*OES | AR*OES | AR*OES | AR*MS | AR*OES/MS | AR*MS | AR*OES/MS |  |  | 1
|  |  | 0.25g | 0.5g | 01g | 01g | 01g | 01g | 01g | 01g | 01g | 0.5g | 0.5g | 0.4g | 0.4g | 0.15g | 04g | 20g | 0.5g | 01g |  |  | 1
| 1 | 1 | 24 | 24 | 25 | 26 | 23 | 25 | 26 | 20.11 | 23.8476 | 42 | 25.33 | 23.3 | 26.2 | 24 | 23.8 | 23 | 19.5 | 30.5954 |  |  | 1
| 1 | 2 | 24.3 | 25 | 26 | 28 | 34 | 25 | 24 | 20.89 | 23.1718 | 42 | 24.528 | 23.3 | 24.8 | 24 | 22.9 | 23.1 | 19.8 | 31.7258 |  |  | 21
| 1 | 3 | 24.8 | 25 | 23 | 31 | 29 | 31 | 26 | 20.85 | 23.0416 | 42 | 25.443 | 24.5 | 25.2 | 25 | 23 | 22.4 | 20.3 | 31.853 |  |  | 16
| 1 | 4 | 24.7 | 24 | 26 | 31 | 30 | 24 | 25 | 21.54 | 23.7883 | 42 | 25.325 | 23.1 | 27.5 | 24 | 22.3 | 23.7 | 19.6 | 31.1659 |  |  | 24.1791
| 1 | 5 | 24.1 | 25 | 25 | 24 | 31 | 24 | 23 | 21.03 | 23.9827 | 41 | 26.114 | 23.2 | 25.6 | 24 | 21.5 | 23.8 | 20 | 30.9458 |  |  | 27
| 1 | 6 | 24 | 24 | 24 | 29 | 23 | 26 | 21 | 21.37 | 23.0367 | 41 | 25.244 | 22.3 | 25.4 | 24 | 22.3 | 23.2 | 18.8 | 31.1876
| Mean |  | 24.3167 | 24.5 | 24.8333 | 28.1667 | 28.3333 | 25.8333 | 24.1667 | 20.965 | 23.4781 | 41.6667 | 25.3307 | 23.2833 | 25.7833 | 24.1667 | 22.6333 | 23.2 | 19.6667 | 31.2456
| Median |  | 24.2 | 24.5 | 25 | 28.5 | 29.5 | 25 | 24.5 | 20.96 | 23.48 | 42 | 25.3275 | 23.25 | 25.5 | 24 | 22.6 | 23.15 | 19.7 | 31.1767
| Std Dev. |  | 0.35449 | 0.54772 | 1.169 | 2.7869 | 4.4572 | 2.6394 | 1.9408 | 0.49975 | 0.43966 | 0.5164 | 0.50558 | 0.70545 | 0.96003 | 0.40825 | 0.78401 | 0.5099 | 0.51251 | 0.47367
| Rel.Std.Dev. |  | 1.458% | 2.236% | 4.708% | 9.894% | 15.73% | 10.22% | 8.031% | 2.384% | 1.873% | 1.239% | 1.996% | 3.03% | 3.723% | 1.689% | 3.464% | 2.198% | 2.606% | 1.516%
| PDM3 |  | 0.5691% | 1.327% | 2.706% | 16.49% | 17.18% | 6.842% | -0.05127% | -13.29% | -2.899% | 72.33% | 4.763% | -3.705% | 6.635% | -0.05127% | -6.393% | -4.049% | -18.66% | 29.23%
| Z-Score (Absolute) |  | 0.05 | 0.05 | 0.22 | 1.96 | 2.05 | 0.74 | 0.13 | 1.8 | 0.49 | 9.01 | 0.48 | 0.59 | 0.72 | 0.13 | 0.93 | 0.63 | 2.48 | 3.57
| Analytical results for Ta in OREAS 135 (Indicative Value < 0.05 ppm) | [21 empty] | Indicative
Ta | Round | Replicate | 01: Lab; 03: Lab; 05: Lab; 06: Lab; 07: Lab; 08: Lab; 09: Lab; 10: Lab; 11: Lab |  |  | 1
| No | No | 01: 01; 03: 10; 05: 11; 06: 13; 07: 17; 08: 20; 09: 22; 10: 23; 11: 24 |  |  | ppm
|  |  | 01: AR*OES/MS; 03: AR*MS; 05: AR*MS; 06: AR*OES; 07: AR*MS; 08: AR*MS; 09: AR*OES/MS; 10: AR*MS; 11: AR*OES/MS |  |  | 3
|  |  | 01: 0.25g; 03: 01g; 05: 01g; 06: 0.5g; 07: 0.4g; 08: 04g; 09: 20g; 10: 0.5g; 11: 01g |  |  | 3
| 1 | 1 | 01: < 0.05; 03: < 0.01; 05: < 0.01; 06: < 5; 07: < 0.05; 08: < 0.005; 09: < 0.01; 10: < 0.05; 11: 0.032821 |  |  | 1
| 1 | 2 | 01: < 0.05; 03: < 0.01; 05: < 0.01; 06: < 5; 07: < 0.05; 08: < 0.005; 09: < 0.01; 10: < 0.05; 11: 0.096483 |  |  | 2
| 1 | 3 | 01: < 0.05; 03: < 0.01; 05: < 0.01; 06: < 5; 07: < 0.05; 08: < 0.005; 09: < 0.01; 10: < 0.05; 11: 0.020976 |  |  | 16
| 1 | 4 | 01: < 0.05; 03: < 0.01; 05: < 0.01; 06: < 5; 07: < 0.05; 08: < 0.005; 09: < 0.01; 10: < 0.05; 11: 0.079599 |  |  | < 0.05
| 1 | 5 | 01: < 0.05; 03: < 0.01; 05: < 0.01; 06: < 5; 07: < 0.05; 08: < 0.005; 09: 0.01; 10: < 0.05; 11: 0.042566 |  |  | 28
| 1 | 6 | 01: < 0.05; 03: < 0.01; 05: < 0.01; 06: < 5; 07: < 0.05; 08: < 0.005; 09: < 0.01; 10: < 0.05; 11: 0.0069311
| Mean |  | 09: 0.01; 11: 0.046562
| Median |  | 09: 0.01; 11: 0.037693
| Std Dev. |  | 11: 0.03468
| Rel.Std.Dev. |  | 11: 74.48%
PDM3
| Z-Score (Absolute) |  | 01: 0; 03: 0.67; 05: 0.67; 06: 83.45; 07: 0; 08: 0.76; 09: 0.65; 10: 0; 11: 0.73
| Analytical results for Tb in OREAS 135 (Certified Value 0.62 ppm) | [21 empty] | Certified
Tb | Round | Replicate | 01: Lab; 03: Lab; 05: Lab; 06: Lab; 07: Lab; 08: Lab |  |  | 1
| No | No | 01: 01; 03: 14; 05: 17; 06: 20; 07: 21; 08: 23 |  |  | ppm
|  |  | 01: AR*OES/MS; 03: AR*MS; 05: AR*MS; 06: AR*MS; 07: AR*MS; 08: AR*MS |  |  | 2
|  |  | 01: 0.25g; 03: 0.5g; 05: 0.4g; 06: 04g; 07: 01-05g; 08: 0.5g |  |  | 2
| 1 | 1 | 01: 0.59; 03: 0.6639; 05: 0.77; 06: 0.445; 07: 0.605; 08: 0.7 |  |  | 1
| 1 | 2 | 01: 0.61; 03: 0.6902; 05: 0.77; 06: 0.445; 07: 0.625; 08: 0.7 |  |  | 10
| 1 | 3 | 01: 0.63; 03: 0.6428; 05: 0.79; 06: 0.445; 07: 0.61; 08: 0.6 |  |  | 16
| 1 | 4 | 01: 0.6; 03: 0.7144; 05: 0.78; 06: 0.445; 07: 0.6; 08: 0.6 |  |  | 0.62478
| 1 | 5 | 01: 0.62; 03: 0.6753; 05: 0.77; 06: 0.45; 07: 0.6; 08: 0.7 |  |  | 125
| 1 | 6 | 01: 0.6; 03: 0.7267; 05: 0.77; 06: 0.445; 07: 0.615; 08: 0.7
| Mean |  | 01: 0.60833; 03: 0.68555; 05: 0.775; 06: 0.44583; 07: 0.60917; 08: 0.66667
| Median |  | 01: 0.605; 03: 0.68275; 05: 0.77; 06: 0.445; 07: 0.6075; 08: 0.7
| Std Dev. |  | 01: 0.01472; 03: 0.03146; 05: 0.0083666; 06: 0.0020412; 07: 0.009704; 08: 0.05164
| Rel.Std.Dev. |  | 01: 2.42%; 03: 4.589%; 05: 1.08%; 06: 0.4578%; 07: 1.593%; 08: 7.746%
| PDM3 |  | 01: -2.632%; 03: 9.727%; 05: 24.04%; 06: -28.64%; 07: -2.498%; 08: 6.705%
| Z-Score (Absolute) |  | 01: 0.01; 03: 0.67; 05: 1.46; 06: 1.44; 07: 0; 08: NA
Results from laboratory 23 were removed due to their 0.1 ppm reading resolution.
| Analytical results for Te in OREAS 135 (Certified Value 0.19 ppm) | [21 empty] | Certified
Te | Round | Replicate | Lab | Lab | Lab | Lab | Lab | Lab | Lab | Lab | Lab | Lab | Lab | Lab | Lab | [7 empty] | 1
| No | No | 01 | 03 | 10 | 11 | 13 | 14 | 17 | 19 | 20 | 21 | 22 | 23 | 24 | [7 empty] | ppm
|  |  | AR*OES/MS | AR*MS | AR*MS | AR*MS | AR*OES | AR*MS | AR*MS | AR*OES | AR*MS | AR*MS | AR*OES/MS | AR*MS | AR*OES/MS | [7 empty] | 2
|  |  | 0.25g | 0.5g | 01g | 01g | 0.5g | 0.5g | 0.4g | 0.15g | 04g | 01-05g | 20g | 0.5g | 01g | [7 empty] | 2
| 1 | 1 | 0.14 | 0.4 | 0.2 | 0.19421 | < 5 | 0.2247 | 0.2 | < 5 | 0.18 | 0.2 | 0.17 | 0.21 | 0.33865 | [7 empty] | 1
| 1 | 2 | 0.13 | < 0.2 | 0.3 | 0.19894 | < 5 | 0.2257 | 0.2 | < 5 | 0.16 | 0.2 | 0.17 | 0.23 | 0.43383 | [7 empty] | 3
| 1 | 3 | 0.15 | 0.3 | 0.1 | 0.15681 | < 5 | 0.2238 | 0.2 | < 5 | 0.18 | 0.2 | 0.16 | 0.19 | 0.32206 | [7 empty] | 16
| 1 | 4 | 0.16 | < 0.2 | 0.2 | 0.21399 | < 5 | 0.2179 | 0.2 | < 5 | 0.16 | 0.2 | 0.16 | 0.21 | 0.36568 | [7 empty] | 0.18657
| 1 | 5 | 0.15 | 0.4 | 0.2 | 0.26064 | < 5 | 0.2315 | 0.2 | < 5 | 0.16 | 0.2 | 0.17 | 0.2 | 0.33846 | [7 empty] | 126
| 1 | 6 | 0.15 | < 0.2 | 0.2 | 0.1948 | < 5 | 0.2235 | 0.2 | < 5 | 0.16 | 0.2 | 0.17 | 0.23 | 0.25086
| Mean |  | 0.14667 | 0.36667 | 0.2 | 0.20323 |  | 0.22452 | 0.2 |  | 0.16667 | 0.2 | 0.16667 | 0.21167 | 0.34159
| Median |  | 0.15 | 0.4 | 0.2 | 0.19687 |  | 0.22425 | 0.2 |  | 0.16 | 0.2 | 0.17 | 0.21 | 0.33856
| Std Dev. |  | 0.010328 | 0.057735 | 0.063246 | 0.033873 |  | 0.004371 | 3.0405e-17 |  | 0.010328 | 3.0405e-17 | 0.005164 | 0.016021 | 0.059532
| Rel.Std.Dev. |  | 7.042% | 15.75% | 31.62% | 16.67% |  | 1.947% | 1.52e-14% |  | 6.197% | 1.52e-14% | 3.098% | 7.569% | 17.43%
| PDM3 |  | -21.39% | 96.53% | 7.199% | 8.932% |  | 20.34% | 7.199% |  | -10.67% | 7.199% | -10.67% | 13.45% | 83.09%
| Z-Score (Absolute) |  | 0.97 | NA | NA | 0.13 | 34.29 | 0.19 | NA | 34.29 | 0.67 | NA | 0.67 | 0 | 1.95
Results from laboratories 3, 10, 17 and 21 were removed due to their 0.1 ppm reading resolution.
| Analytical results for Th in OREAS 135 (Certified Value 9.67 ppm) | [21 empty] | Certified
Th | Round | Replicate | Lab | Lab | Lab | Lab | Lab | Lab | Lab | Lab | Lab | Lab | Lab | Lab | Lab | Lab | Lab | Lab |  |  |  |  | 1
| No | No | 01 | 03 | 05 | 06 | 07 | 08 | 09 | 10 | 11 | 14 | 17 | 20 | 21 | 22 | 23 | 24 |  |  |  |  | ppm
|  |  | AR*OES/MS | AR*MS | AR*OES | AR*OES | AR*OES | AR*OES | AR*OES | AR*MS | AR*MS | AR*MS | AR*MS | AR*MS | AR*MS | AR*OES/MS | AR*MS | AR*OES/MS |  |  |  |  | 2
|  |  | 0.25g | 0.5g | 01g | 01g | 01g | 01g | 01g | 01g | 01g | 0.5g | 0.4g | 04g | 01-05g | 20g | 0.5g | 01g |  |  |  |  | 3
| 1 | 1 | 9.6 | 10.3 | < 100 | < 100 | < 100 | < 100 | < 100 | 9.4 | 9.3418 | 9.5137 | 10.3 | 8.46 | 9.8 | 10.2 | 9.1 | 11.3767 |  |  |  |  | 1
| 1 | 2 | 9.6 | 10.3 | < 100 | < 100 | < 100 | < 100 | < 100 | 9.51 | 9.4688 | 9.5476 | 10.4 | 8.38 | 9.4 | 10 | 9 | 11.0678 |  |  |  |  | 0
| 1 | 3 | 9.4 | 10.8 | < 100 | < 100 | < 100 | < 100 | < 100 | 9.5 | 9.311 | 9.6818 | 10.6 | 8.64 | 9.6 | 10.4 | 9.1 | 11.6882 |  |  |  |  | 16
| 1 | 4 | 9.6 | 10.4 | < 100 | < 100 | < 100 | < 100 | < 100 | 9.69 | 9.8491 | 9.6484 | 10.4 | 8.6 | 9.4 | 9.98 | 9.4 | 10.8784 |  |  |  |  | 9.6676
| 1 | 5 | 9.9 | 10.6 | < 100 | < 100 | < 100 | < 100 | < 100 | 9.93 | 9.8682 | 9.6581 | 10.7 | 8.38 | 9.6 | 10.6 | 9.3 | 11.2998 |  |  |  |  | 127
| 1 | 6 | 9.6 | 10.2 | < 100 | < 100 | < 100 | < 100 | < 100 | 9.58 | 9.5883 | 9.6495 | 10.2 | 8.52 | 9.6 | 10.2 | 9.1 | 11.4369
| Mean |  | 9.6167 | 10.4333 | [5 empty] | 9.6017 | 9.5712 | 9.6165 | 10.4333 | 8.4967 | 9.5667 | 10.23 | 9.1667 | 11.2913
| Median |  | 9.6 | 10.35 | [5 empty] | 9.545 | 9.5285 | 9.649 | 10.4 | 8.49 | 9.6 | 10.2 | 9.1 | 11.3382
| Std Dev. |  | 0.16021 | 0.22509 | [5 empty] | 0.18734 | 0.24355 | 0.068447 | 0.18619 | 0.10985 | 0.15055 | 0.23791 | 0.15055 | 0.28513
| Rel.Std.Dev. |  | 1.666% | 2.157% | [5 empty] | 1.951% | 2.545% | 0.7118% | 1.785% | 1.293% | 1.574% | 2.326% | 1.642% | 2.525%
| PDM3 |  | -0.5269% | 7.921% | [5 empty] | -0.6821% | -0.9972% | -0.5284% | 7.921% | -12.11% | -1.044% | 5.817% | -5.182% | 16.8%
| Z-Score (Absolute) |  | 0.56 | 0.08 | 31.02 | 31.02 | 31.02 | 31.02 | 31.02 | 0.57 | 0.59 | 0.56 | 0.08 | 1.43 | 0.6 | 0.08 | 0.91 | 0.75
| Analytical results for Ti in OREAS 135 (Certified Value 0.026 wt.%) | [21 empty] | Certified
Ti | Round | Replicate | Lab | Lab | Lab | Lab | Lab | Lab | Lab | Lab | Lab | Lab | Lab | Lab | Lab | Lab | Lab | Lab | Lab | Lab | Lab |  | 1
| No | No | 01 | 03 | 05 | 06 | 07 | 08 | 09 | 10 | 11 | 13 | 16 | 17 | 18 | 19 | 20 | 21 | 22 | 23 | 24 |  | wt.%
|  |  | AR*OES/MS | AR*MS | AR*OES | AR*OES | AR*OES | AR*OES | AR*OES | AR*MS | AR*MS | AR*OES | AR*OES | AR*OES | AR*OES | AR*OES | AR*OES | AR*OES | AR*OES/MS | AR*OES | AR*OES/MS |  | 3
|  |  | 0.25g | 0.5g | 01g | 01g | 01g | 01g | 01g | 01g | 01g | 0.5g | 01g | 0.4g | 0.4g | 0.15g | 04g | 01g | 20g | 0.5g | 01g |  | 3
| 1 | 1 | 0.03 | 0.026 | < 0.05 | < 0.05 | < 0.05 | < 0.05 | < 0.05 | 0.0246 | 0.027999 | 0.037 | 0.030451 | 0.0245 | 0.0195 | 0.02 | 0.02 | 0.025 | 0.0265 | 0.03 | 0.02837 |  | 1
| 1 | 2 | 0.03 | 0.027 | < 0.05 | < 0.05 | < 0.05 | < 0.05 | < 0.05 | 0.0253 | 0.027386 | 0.037 | 0.026191 | 0.024 | 0.0185 | 0.02 | 0.02 | 0.025 | 0.0261 | 0.03 | 0.031058 |  | 0
| 1 | 3 | 0.03 | 0.028 | < 0.05 | < 0.05 | < 0.05 | < 0.05 | < 0.05 | 0.0255 | 0.027052 | 0.036 | 0.02807 | 0.0245 | 0.019 | 0.02 | 0.02 | 0.02 | 0.0266 | 0.03 | 0.03071 |  | 16
| 1 | 4 | 0.03 | 0.026 | < 0.05 | < 0.05 | < 0.05 | < 0.05 | < 0.05 | 0.0268 | 0.027564 | 0.037 | 0.02931 | 0.0215 | 0.0185 | 0.02 | 0.02 | 0.025 | 0.027 | 0.03 | 0.029576 |  | 0.026158
| 1 | 5 | 0.02 | 0.027 | < 0.05 | < 0.05 | < 0.05 | < 0.05 | < 0.05 | 0.0259 | 0.027817 | 0.036 | 0.031531 | 0.025 | 0.0185 | 0.02 | 0.02 | 0.02 | 0.0268 | 0.03 | 0.027904 |  | 128
| 1 | 6 | 0.02 | 0.027 | < 0.05 | < 0.05 | < 0.05 | < 0.05 | < 0.05 | 0.0263 | 0.027488 | 0.035 | 0.029513 | 0.024 | 0.0195 | 0.02 | 0.02 | 0.025 | 0.0263 | 0.03 | 0.026508
| Mean |  | 0.026667 | 0.026833 | [5 empty] | 0.025733 | 0.027551 | 0.036333 | 0.029178 | 0.023917 | 0.018917 | 0.02 | 0.02 | 0.023333 | 0.02655 | 0.03 | 0.029021
| Median |  | 0.03 | 0.027 | [5 empty] | 0.0257 | 0.027526 | 0.0365 | 0.029411 | 0.02425 | 0.01875 | 0.02 | 0.02 | 0.025 | 0.02655 | 0.03 | 0.028973
| Std Dev. |  | 0.005164 | 0.00075277 | [5 empty] | 0.00077632 | 0.00033221 | 0.0008165 | 0.0018673 | 0.0012416 | 0.0004916 | 0 | 0 | 0.002582 | 0.00032711 | 0 | 0.0017491
| Rel.Std.Dev. |  | 19.36% | 2.805% | [5 empty] | 3.017% | 1.206% | 2.247% | 6.4% | 5.192% | 2.599% | 0% | 0% | 11.07% | 1.232% | 0% | 6.027%
| PDM3 |  | 1.943% | 2.581% | [5 empty] | -1.625% | 5.324% | 38.9% | 11.54% | -8.569% | -27.68% | -23.54% | -23.54% | -10.8% | 1.497% | 14.69% | 10.94%
| Z-Score (Absolute) |  | NA | 0.8 | 0 | 0 | 0 | 0 | 0 | 0.32 | 1.11 | 4.93 | 1.82 | 0.47 | 2.65 | NA | 2.18 | NA | 0.67 | NA | 1.75
Results from laboratories 1,19, 21 and 23 were removed due to their 0.01 ppm reading resolution.
| Analytical results for Tl in OREAS 135 (Certified Value 6.61 ppm) | [21 empty] | Certified
Tl | Round | Replicate | Lab | Lab | Lab | Lab | Lab | Lab | Lab | Lab | Lab | Lab | Lab | Lab | Lab | Lab | Lab | Lab | Lab | Lab |  |  | 1
| No | No | 01 | 03 | 05 | 06 | 07 | 08 | 09 | 10 | 11 | 13 | 14 | 17 | 19 | 20 | 21 | 22 | 23 | 24 |  |  | ppm
|  |  | AR*OES/MS | AR*MS | AR*OES | AR*OES | AR*OES | AR*OES | AR*OES | AR*MS | AR*MS | AR*OES | AR*MS | AR*MS | AR*OES | AR*MS | AR*MS | AR*OES/MS | AR*MS | AR*OES/MS |  |  | 2
|  |  | 0.25g | 0.5g | 01g | 01g | 01g | 01g | 01g | 01g | 01g | 0.5g | 0.5g | 0.4g | 0.15g | 04g | 01-05g | 20g | 0.5g | 01g |  |  | 2
| 1 | 1 | 5.98 | 6.2 | < 50 | < 50 | < 50 | < 50 | < 50 | 6.17 | 7.8586 | < 10 | 7.6376 | 6.9 | < 5 | 4.78 | 6.6 | 9.16 | 7.78 | 6.3098 |  |  | 1
| 1 | 2 | 5.81 | 6.2 | < 50 | < 50 | < 50 | < 50 | < 50 | 6.33 | 7.2694 | < 10 | 7.6813 | 6.9 | 5 | 4.73 | 6.5 | 8.96 | 7.69 | 6.5228 |  |  | 0
| 1 | 3 | 5.9 | 6.7 | < 50 | < 50 | < 50 | < 50 | < 50 | 6.16 | 7.5135 | < 10 | 7.7106 | 7 | < 5 | 4.77 | 6.4 | 9.15 | 7.69 | 7.0203 |  |  | 16
| 1 | 4 | 5.93 | 5.9 | < 50 | < 50 | < 50 | < 50 | < 50 | 6.39 | 7.7341 | < 10 | 7.6246 | 6.5 | 6 | 4.77 | 6.5 | 8.99 | 7.81 | 6.2226 |  |  | 6.6112
| 1 | 5 | 5.82 | 6.5 | < 50 | < 50 | < 50 | < 50 | < 50 | 6.3 | 7.6612 | < 10 | 7.707 | 6.8 | 5 | 4.7 | 6.5 | 9.16 | 7.89 | 7.1076 |  |  | 129
| 1 | 6 | 5.96 | 6.1 | < 50 | < 50 | < 50 | < 50 | < 50 | 6.32 | 7.3056 | < 10 | 7.6689 | 6.7 | 7 | 4.6 | 6.2 | 9.21 | 7.59 | 6.695
| Mean |  | 5.9 | 6.2667 | [5 empty] | 6.2783 | 7.557 |  | 7.6717 | 6.8 | 5.75 | 4.725 | 6.45 | 9.105 | 7.7417 | 6.6463
| Median |  | 5.915 | 6.2 | [5 empty] | 6.31 | 7.5873 |  | 7.6751 | 6.85 | 5.5 | 4.75 | 6.5 | 9.155 | 7.735 | 6.6089
| Std Dev. |  | 0.071274 | 0.28752 | [5 empty] | 0.092826 | 0.23707 |  | 0.035328 | 0.17889 | 0.95743 | 0.068337 | 0.13784 | 0.1033 | 0.10629 | 0.36417
| Rel.Std.Dev. |  | 1.208% | 4.588% | [5 empty] | 1.479% | 3.137% |  | 0.4605% | 2.631% | 16.65% | 1.446% | 2.137% | 1.134% | 1.373% | 5.479%
| PDM3 |  | -10.76% | -5.211% | [5 empty] | -5.034% | 14.31% |  | 16.04% | 2.856% | -13.03% | -28.53% | -2.438% | 37.72% | 17.1% | 0.5318%
| Z-Score (Absolute) |  | 0.72 | 0.56 | 7.6 | 7.6 | 7.6 | 7.6 | 7.6 | 0.56 | 0 | 1.11 | 0.05 | 0.33 | NA | 1.23 | 0.48 | 0.67 | 0.08 | 0.4
Results from laboratory 19 were removed due to their 1 ppm reading resolution.
| Analytical results for Tm in OREAS 135 (Indicative Value 0.18 ppm) | [21 empty] | Indicative
Tm | Round | Replicate | 01: Lab; 03: Lab; 05: Lab; 06: Lab |  |  | 1
| No | No | 01: 14; 03: 20; 05: 21; 06: 23 |  |  | ppm
|  |  | 01: AR*MS; 03: AR*MS; 05: AR*MS; 06: AR*MS |  |  | 2
|  |  | 01: 0.5g; 03: 04g; 05: 01-05g; 06: 0.5g |  |  | 2
| 1 | 1 | 01: 0.2101; 03: 0.15; 05: 0.19; 06: 0.2 |  |  | 1
| 1 | 2 | 01: 0.2156; 03: 0.15; 05: 0.185; 06: 0.2 |  |  | 12
| 1 | 3 | 01: 0.209; 03: 0.15; 05: 0.175; 06: 0.2 |  |  | 16
| 1 | 4 | 01: 0.2169; 03: 0.15; 05: 0.17; 06: 0.2 |  |  | 0.18077
| 1 | 5 | 01: 0.2121; 03: 0.155; 05: 0.185; 06: 0.2 |  |  | 29
| 1 | 6 | 01: 0.2152; 03: 0.145; 05: 0.17; 06: 0.2
| Mean |  | 01: 0.21315; 03: 0.15; 05: 0.17917; 06: 0.2
| Median |  | 01: 0.21365; 03: 0.15; 05: 0.18; 06: 0.2
| Std Dev. |  | 01: 0.0032216; 03: 0.0031623; 05: 0.008612; 06: 3.0405e-17
| Rel.Std.Dev. |  | 01: 1.511%; 03: 2.108%; 05: 4.807%; 06: 1.52e-14%
| PDM3 |  | 01: 17.91%; 03: -17.02%; 05: -0.8882%; 06: 10.64%
| Z-Score (Absolute) |  | 01: 0.79; 03: 0.67; 05: 0; 06: NA
Results from laboratory 23 were removed due to their 0.1 ppm reading resolution.
| Analytical results for U in OREAS 135 (Certified Value 8.89 ppm) | [21 empty] | Certified
U | Round | Replicate | Lab | Lab | Lab | Lab | Lab | Lab | Lab | Lab | Lab | Lab | Lab | Lab | Lab | Lab | Lab | Lab | Lab |  |  |  | 1
| No | No | 01 | 05 | 06 | 07 | 08 | 09 | 10 | 11 | 14 | 17 | 18 | 19 | 20 | 21 | 22 | 23 | 24 |  |  |  | ppm
|  |  | AR*OES/MS | AR*OES | AR*OES | AR*OES | AR*OES | AR*OES | AR*MS | AR*MS | AR*MS | AR*MS | AR*OES | AR*OES | AR*MS | AR*MS | AR*OES/MS | AR*MS | AR*OES/MS |  |  |  | 2
|  |  | 0.25g | 01g | 01g | 01g | 01g | 01g | 01g | 01g | 0.5g | 0.4g | 0.4g | 0.15g | 04g | 01-05g | 20g | 0.5g | 01g |  |  |  | 3
| 1 | 1 | 8.6 | < 50 | < 50 | < 50 | < 50 | < 50 | 8.52 | 8.4448 | 9.0343 | 9.4 | < 10 | < 10 | 7.84 | 9.1 | 8.77 | 8.9 | 9.9656 |  |  |  | 1
| 1 | 2 | 8.43 | < 50 | < 50 | < 50 | < 50 | < 50 | 8.86 | 8.2012 | 9.0238 | 9.32 | < 10 | < 10 | 7.74 | 9.6 | 8.55 | 9.1 | 10.2838 |  |  |  | 0
| 1 | 3 | 8.41 | < 50 | < 50 | < 50 | < 50 | < 50 | 8.55 | 8.1941 | 8.9214 | 9.78 | < 10 | < 10 | 7.74 | 9.2 | 8.94 | 9 | 10.8357 |  |  |  | 16
| 1 | 4 | 8.46 | < 50 | < 50 | < 50 | < 50 | < 50 | 8.99 | 8.6045 | 9.0952 | 9.53 | < 10 | < 10 | 7.98 | 8.8 | 8.71 | 9 | 10.8156 |  |  |  | 8.8853
| 1 | 5 | 8.8 | < 50 | < 50 | < 50 | < 50 | < 50 | 9.2 | 8.4296 | 9.123 | 9.8 | < 10 | < 10 | 7.78 | 8.6 | 8.8 | 9 | 10.4582 |  |  |  | 130
| 1 | 6 | 8.64 | < 50 | < 50 | < 50 | < 50 | < 50 | 8.99 | 8.2699 | 9.0704 | 9.24 | < 10 | < 10 | 7.66 | 9 | 8.69 | 8.8 | 10.5581
| Mean |  | 01: 8.5567; 10: 8.8517; 11: 8.3574; 14: 9.0447; 17: 9.5117; 20: 7.79; 21: 9.05; 22: 8.7433; 23: 8.9667; 24: 10.4862
| Median |  | 01: 8.53; 10: 8.925; 11: 8.3498; 14: 9.0523; 17: 9.465; 20: 7.76; 21: 9.05; 22: 8.74; 23: 9; 24: 10.5082
| Std Dev. |  | 01: 0.15161; 10: 0.26858; 11: 0.16286; 14: 0.070818; 17: 0.236; 20: 0.11009; 21: 0.34496; 22: 0.12956; 23: 0.10328; 24: 0.33124
| Rel.Std.Dev. |  | 01: 1.772%; 10: 3.034%; 11: 1.949%; 14: 0.783%; 17: 2.481%; 20: 1.413%; 21: 3.812%; 22: 1.482%; 23: 1.152%; 24: 3.159%
| PDM3 |  | 01: -3.698%; 10: -0.378%; 11: -5.941%; 14: 1.794%; 17: 7.05%; 20: -12.33%; 21: 1.854%; 22: -1.597%; 23: 0.9163%; 24: 18.02%
| Z-Score (Absolute) |  | 0.26 | 8.58 | 8.58 | 8.58 | 8.58 | 8.58 | 0.1 | 0.37 | 0 | 0.25 | 2.17 | 2.17 | 0.67 | 0 | 0.16 | 0.04 | 0.77
| Analytical results for V in OREAS 135 (Certified Value 33.4 ppm) | [21 empty] | Certified
V | Round | Replicate | Lab | Lab | Lab | Lab | Lab | Lab | Lab | Lab | Lab | Lab | Lab | Lab | Lab | Lab | Lab | Lab | Lab | Lab | Lab |  | 1
| No | No | 01 | 03 | 05 | 06 | 07 | 08 | 09 | 10 | 11 | 13 | 14 | 16 | 17 | 18 | 19 | 21 | 22 | 23 | 24 |  | ppm
|  |  | AR*OES/MS | AR*MS | AR*OES | AR*OES | AR*OES | AR*OES | AR*OES | AR*MS | AR*MS | AR*OES | AR*MS | AR*OES | AR*OES | AR*OES | AR*OES | AR*OES | AR*OES/MS | AR*MS | AR*OES/MS |  | 1
|  |  | 0.25g | 0.5g | 01g | 01g | 01g | 01g | 01g | 01g | 01g | 0.5g | 0.5g | 01g | 0.4g | 0.4g | 0.15g | 01g | 20g | 0.5g | 01g |  | 1
| 1 | 1 | 33 | 33 | 34 | 35 | 36 | 35 | 33 | 33 | 41.6635 | 40 | 28.59 | 72.9678 | 31 | 29 | 27 | 32 | 34 | 41 | 32.6563 |  | 1
| 1 | 2 | 32 | 33 | 33 | 35 | 36 | 36 | 32 | 34 | 40.6876 | 40 | 28.799 | 62.5529 | 30 | 27 | 29 | 32 | 34 | 39 | 35.9649 |  | 0
| 1 | 3 | 32 | 34 | 33 | 34 | 37 | 36 | 34 | 33 | 40.0733 | 39 | 28.651 | 67.8927 | 31 | 28 | 30 | 30 | 34 | 40 | 34.1805 |  | 16
| 1 | 4 | 33 | 32 | 35 | 34 | 34 | 35 | 34 | 34 | 41.4428 | 40 | 29.299 | 70.18 | 28 | 28 | 30 | 28 | 35 | 40 | 35.0418 |  | 33.3841
| 1 | 5 | 32 | 32 | 34 | 35 | 39 | 34 | 34 | 34 | 42.1624 | 39 | 29.233 | 75.3353 | 31 | 28 | 29 | 32 | 34 | 41 | 34.3801 |  | 131
| 1 | 6 | 32 | 34 | 35 | 36 | 36 | 35 | 33 | 34 | 39.5619 | 38 | 29.887 | 71.84 | 31 | 27 | 29 | 28 | 34 | 40 | 32.6923
| Mean |  | 32.3333 | 33 | 34 | 34.8333 | 36.3333 | 35.1667 | 33.3333 | 33.6667 | 40.9319 | 39.3333 | 29.0765 | 70.1281 | 30.3333 | 27.8333 | 29 | 30.3333 | 34.1667 | 40.1667 | 34.1527
| Median |  | 32 | 33 | 34 | 35 | 36 | 35 | 33.5 | 34 | 41.0652 | 39.5 | 29.016 | 71.01 | 31 | 28 | 29 | 31 | 34 | 40 | 34.2803
| Std Dev. |  | 0.5164 | 0.89443 | 0.89443 | 0.75277 | 1.633 | 0.75277 | 0.8165 | 0.5164 | 0.99841 | 0.8165 | 0.49511 | 4.4831 | 1.2111 | 0.75277 | 1.0954 | 1.9664 | 0.40825 | 0.75277 | 1.3038
| Rel.Std.Dev. |  | 1.597% | 2.71% | 2.631% | 2.161% | 4.494% | 2.141% | 2.449% | 1.534% | 2.439% | 2.076% | 1.703% | 6.393% | 3.993% | 2.705% | 3.777% | 6.483% | 1.195% | 1.874% | 3.817%
| PDM3 |  | -3.147% | -1.15% | 1.845% | 4.341% | 8.834% | 5.34% | -0.152% | 0.8465% | 22.61% | 17.82% | -12.9% | 110.1% | -9.138% | -16.63% | -13.13% | -9.138% | 2.344% | 20.32% | 2.302%
| Z-Score (Absolute) |  | 0.48 | 0.29 | 0 | 0.24 | 0.67 | 0.34 | 0.19 | 0.1 | 2 | 1.54 | 1.42 | 10.44 | 1.06 | 1.78 | 1.44 | 1.06 | 0.05 | 1.78 | 0.04
| Analytical results for W in OREAS 135 (Certified Value 2.93 ppm) | [21 empty] | Certified
W | Round | Replicate | Lab | Lab | Lab | Lab | Lab | Lab | Lab | Lab | Lab | Lab | Lab | Lab | Lab | Lab | Lab | Lab | Lab | Lab | Lab |  | 1
| No | No | 01 | 03 | 05 | 06 | 07 | 08 | 09 | 10 | 11 | 13 | 14 | 17 | 18 | 19 | 20 | 21 | 22 | 23 | 24 |  | ppm
|  |  | AR*OES/MS | AR*MS | AR*OES | AR*OES | AR*OES | AR*OES | AR*OES | AR*MS | AR*MS | AR*OES | AR*MS | AR*MS | AR*OES | AR*OES | AR*MS | AR*MS | AR*OES/MS | AR*MS | AR*OES/MS |  | 2
|  |  | 0.25g | 0.5g | 01g | 01g | 01g | 01g | 01g | 01g | 01g | 0.5g | 0.5g | 0.4g | 0.4g | 0.15g | 04g | 01-05g | 20g | 0.5g | 01g |  | 2
| 1 | 1 | 3 | 3 | < 50 | < 50 | < 50 | < 50 | 120 | 2.69 | 2.8053 | < 5 | 3.3585 | 3.2 | 115 | < 10 | 3 | 2.5 | 2.09 | 2.8 | 4.2466 |  | 1
| 1 | 2 | 2.9 | 3 | < 50 | < 50 | < 50 | 50 | 130 | 2.98 | 2.9143 | < 5 | 3.4084 | 3.3 | 120 | < 10 | 2.9 | 2.5 | 2.11 | 2.8 | 3.8175 |  | 0
| 1 | 3 | 3.2 | 2.6 | < 50 | < 50 | < 50 | < 50 | 110 | 2.77 | 2.8467 | < 5 | 3.3772 | 3.5 | 125 | < 10 | 2.8 | 2.5 | 1.99 | 2.6 | 3.6704 |  | 16
| 1 | 4 | 2.8 | 2.9 | < 50 | < 50 | < 50 | 50 | 130 | 2.9 | 2.731 | < 5 | 3.3776 | 3.5 | 110 | < 10 | 2.9 | 2.5 | 2.03 | 2.8 | 3.6386 |  | 2.9281
| 1 | 5 | 3.1 | 3 | < 50 | < 50 | < 50 | 50 | 130 | 2.72 | 3.1443 | < 5 | 3.3883 | 3.3 | 120 | < 10 | 2.9 | 2.5 | 1.93 | 3 | 3.2273 |  | 132
| 1 | 6 | 2.9 | 3.2 | < 50 | < 50 | < 50 | 50 | 130 | 2.83 | 2.6322 | < 5 | 3.3525 | 3.4 | 120 | < 10 | 2.7 | 2.5 | 2.04 | 2.8 | 3.0198
| Mean |  | 2.9833 | 2.95 |  |  |  | 50 | 125 | 2.815 | 2.8456 |  | 3.3771 | 3.3667 | 118.3333 |  | 2.8667 | 2.5 | 2.0317 | 2.8 | 3.6034
| Median |  | 2.95 | 3 |  |  |  | 50 | 130 | 2.8 | 2.826 |  | 3.3774 | 3.35 | 120 |  | 2.9 | 2.5 | 2.035 | 2.8 | 3.6545
| Std Dev. |  | 0.1472 | 0.19748 |  |  |  | 0 | 8.3666 | 0.11077 | 0.17563 |  | 0.020274 | 0.12111 | 5.164 |  | 0.10328 | 0 | 0.065853 | 0.12649 | 0.43528
| Rel.Std.Dev. |  | 4.934% | 6.694% |  |  |  | 0% | 6.693% | 3.935% | 6.172% |  | 0.6004% | 3.597% | 4.364% |  | 3.603% | 0% | 3.241% | 4.518% | 12.08%
| PDM3 |  | 1.885% | 0.747% |  |  |  | 1608% | 4169% | -3.863% | -2.817% |  | 15.33% | 14.98% | 3941% |  | -2.099% | -14.62% | -30.62% | -4.376% | 23.06%
| Z-Score (Absolute) |  | 0.3 | 0.32 | 16.83 | 16.83 | 16.83 | 29.8 | 94.64 | 0.43 | 0.41 | 0.67 | 0.01 | 0 | 89.45 | 1.27 | 0.39 | 0.67 | 1.04 | 0.44 | 0.18
| Analytical results for Y in OREAS 135 (Certified Value 17.7 ppm) | [21 empty] | Certified
Y | Round | Replicate | Lab | Lab | Lab | Lab | Lab | Lab | Lab | Lab | Lab | Lab | Lab | Lab | Lab | [7 empty] | 1
| No | No | 01 | 10 | 11 | 13 | 14 | 17 | 18 | 19 | 20 | 21 | 22 | 23 | 24 | [7 empty] | ppm
|  |  | AR*OES/MS | AR*MS | AR*MS | AR*OES | AR*MS | AR*MS | AR*OES | AR*OES | AR*MS | AR*MS | AR*OES/MS | AR*MS | AR*OES/MS | [7 empty] | 1
|  |  | 0.25g | 01g | 01g | 0.5g | 0.5g | 0.4g | 0.4g | 0.15g | 04g | 01-05g | 20g | 0.5g | 01g | [7 empty] | 2
| 1 | 1 | 17.3 | 16.31 | 18.7699 | 22 | 17.807 | 19 | 16 | 15 | 17.7 | 16.2 | 17.2 | 16.4 | 18.5198 | [7 empty] | 1
| 1 | 2 | 17.9 | 16.41 | 17.8078 | 22 | 18.2829 | 19.2 | 15 | 15 | 17 | 16.8 | 17.3 | 16.3 | 19.5584 | [7 empty] | 0
| 1 | 3 | 18 | 16.38 | 18.3212 | 21 | 18.4707 | 19.5 | 15 | 15 | 17.2 | 15.8 | 17.9 | 16.5 | 19.8555 | [7 empty] | 16
| 1 | 4 | 17.9 | 17 | 18.158 | 22 | 18.0406 | 18 | 16 | 15 | 16.8 | 15.5 | 17.6 | 16.7 | 19.5121 | [7 empty] | 17.67
| 1 | 5 | 17.5 | 16.9 | 18.3883 | 21 | 18.4182 | 19.7 | 15 | 15 | 16.8 | 16.6 | 17.8 | 16.5 | 19.8646 | [7 empty] | 133
| 1 | 6 | 17.6 | 16.87 | 17.5049 | 21 | 18.9149 | 18.5 | 15 | 15 | 16.6 | 16.1 | 17.6 | 16.6 | 19.413
| Mean |  | 17.7 | 16.645 | 18.1584 | 21.5 | 18.3224 | 18.9833 | 15.3333 | 15 | 17.0167 | 16.1667 | 17.5667 | 16.5 | 19.4539
| Median |  | 17.75 | 16.64 | 18.2396 | 21.5 | 18.3506 | 19.1 | 15 | 15 | 16.9 | 16.15 | 17.6 | 16.5 | 19.5353
| Std Dev. |  | 0.27568 | 0.30963 | 0.44795 | 0.54772 | 0.38178 | 0.63692 | 0.5164 | 0 | 0.392 | 0.48442 | 0.27325 | 0.14142 | 0.49366
| Rel.Std.Dev. |  | 1.558% | 1.86% | 2.467% | 2.548% | 2.084% | 3.355% | 3.368% | 0% | 2.304% | 2.996% | 1.556% | 0.8571% | 2.538%
| PDM3 |  | 0.1699% | -5.801% | 2.764% | 21.68% | 3.692% | 7.433% | -13.22% | -15.11% | -3.697% | -8.508% | -0.5847% | -6.621% | 10.1%
| Z-Score (Absolute) |  | 0.05 | 0.79 | 0.42 | NA | 0.55 | 1.09 | NA | NA | 0.5 | 1.18 | 0.05 | 0.91 | 1.46
Results from laboratories 13, 18 and 19 were removed due to their 1 ppm reading resolution.
| Analytical results for Yb in OREAS 135 (Indicative Value 1.22 ppm) | [21 empty] | Indicative
Yb | Round | Replicate | 01: Lab; 10: Lab; 11: Lab; 13: Lab; 14: Lab; 17: Lab | [7 empty] | 1
| No | No | 01: 01; 10: 14; 11: 17; 13: 20; 14: 21; 17: 23 | [7 empty] | ppm
|  |  | 01: AR*OES/MS; 10: AR*MS; 11: AR*MS; 13: AR*MS; 14: AR*MS; 17: AR*MS | [7 empty] | 2
|  |  | 01: 0.25g; 10: 0.5g; 11: 0.4g; 13: 04g; 14: 01-05g; 17: 0.5g | [7 empty] | 2
| 1 | 1 | 01: 1.2; 10: 1.2124; 11: 1.4; 13: 1.14; 14: 1.2; 17: 1.2 | [7 empty] | 1
| 1 | 2 | 01: 1.2; 10: 1.2611; 11: 1.4; 13: 0.9; 14: 1.22; 17: 1.2 | [7 empty] | 13
| 1 | 3 | 01: 1.2; 10: 1.2484; 11: 1.4; 13: 0.93; 14: 1.2; 17: 1.2 | [7 empty] | 16
| 1 | 4 | 01: 1.3; 10: 1.232; 11: 1.4; 13: 0.93; 14: 1.18; 17: 1.2 | [7 empty] | 1.2165
| 1 | 5 | 01: 1.3; 10: 1.2357; 11: 1.4; 13: 0.91; 14: 1.21; 17: 1.2 | [7 empty] | 30
| 1 | 6 | 01: 1.2; 10: 1.2173; 11: 1.3; 13: 0.91; 14: 1.18; 17: 1.2
| Mean |  | 01: 1.2333; 10: 1.2345; 11: 1.3833; 13: 0.95333; 14: 1.1983; 17: 1.2
| Median |  | 01: 1.2; 10: 1.2339; 11: 1.4; 13: 0.92; 14: 1.2; 17: 1.2
| Std Dev. |  | 01: 0.05164; 10: 0.018386; 11: 0.040825; 13: 0.092232; 14: 0.016021; 17: 0
| Rel.Std.Dev. |  | 01: 4.187%; 10: 1.489%; 11: 2.951%; 13: 9.675%; 14: 1.337%; 17: 0%
| PDM3 |  | 01: 1.381%; 10: 1.475%; 11: 13.71%; 13: -21.64%; 14: -1.496%; 17: -1.359%
| Z-Score (Absolute) |  | 01: 0.62; 10: 0.66; 11: 6.22; 13: 9.83; 14: 0.68; 17: 0.62
| Analytical results for Zn in OREAS 135 (Certified Value 2.8 wt.%) | [21 empty] | Certified
Zn | Round | Replicate | Lab | Lab | Lab | Lab | Lab | Lab | Lab | Lab | Lab | Lab | Lab | Lab | Lab | Lab | Lab | Lab | Lab | Lab | Lab | Lab | 1
| No | No | 01 | 03 | 05 | 06 | 07 | 08 | 09 | 10 | 11 | 13 | 14 | 16 | 17 | 18 | 19 | 20 | 21 | 22 | 23 | 24 | wt.%
|  |  | AR*AAS | AR*OES | AR*OES | AR*OES | AR*OES | AR*OES | AR*OES | AR*MS | AR*OES/MS | AR*OES | AR*MS | AR*OES | AR*OES | AR*OES | AR*AAS | AR*OES | AR*OES | AR*OES/MS | AR*OES | AR*OES/MS | 2
|  |  | 0.25g | 01g | 01g | 01g | 01g | 01g | 01g | 01g | 01g | 0.5g | 0.5g | 01g | 0.4g | 0.2g | 0.5g | 04g | 01g | 20g | 0.5g | 01g | 3
| 1 | 1 | 2.75 | 2.88 | 2.84 | 2.79 | 2.73 | 2.73 | 2.81 | > 2 | 2.8387 | > 1 | 2.4958 | 3.1801 | > 0.5 | 2.94 | 2.721 | 2.63 | 2.7 | > 2 | 2.7 | 3.0171 | 1
| 1 | 2 | 2.83 | 2.91 | 2.75 | 2.8 | 2.74 | 2.74 | 2.79 | > 2 | 2.9002 | > 1 | 2.5326 | 3.1961 | > 0.5 | 2.96 | 2.717 | 2.67 | 2.69 | > 2 | 2.74 | 2.9649 | 0
| 1 | 3 | 2.82 | 2.93 | 2.78 | 2.76 | 2.79 | 2.74 | 2.79 | > 2 | 2.8378 | > 1 | 2.4932 | 3.1308 | > 0.5 | 3.1 | 2.739 | 2.68 | 2.7 | > 2 | 2.71 | 3.0087 | 16
| 1 | 4 | 2.77 | 2.86 | 2.83 | 2.76 | 2.8 | 2.72 | 2.84 | > 2 | 2.8874 | > 1 | 2.5062 | 3.196 | > 0.5 | 3.03 | 2.793 | 2.62 | 2.7 | > 2 | 2.69 | 2.9098 | 2.7995
| 1 | 5 | 2.85 | 2.83 | 2.78 | 2.71 | 2.79 | 2.72 | 2.89 | > 2 | 2.8307 | > 1 | 2.4929 | 3.1787 | > 0.5 | 3.08 | 2.798 | 2.64 | 2.74 | > 2 | 2.7 | 2.9633 | 134
| 1 | 6 | 2.83 | 2.86 | 2.84 | 2.74 | 2.78 | 2.73 | 2.81 | > 2 | 2.8505 | > 1 | 2.5052 | 3.1848 | > 0.5 | 2.8 | 2.764 | 2.63 | 2.67 | > 2 | 2.66 | 2.9938
| Mean |  | 2.8083 | 2.8783 | 2.8033 | 2.76 | 2.7717 | 2.73 | 2.8217 |  | 2.8575 |  | 2.5043 | 3.1777 |  | 2.985 | 2.7553 | 2.645 | 2.7 |  | 2.7 | 2.9763
| Median |  | 2.825 | 2.87 | 2.805 | 2.76 | 2.785 | 2.73 | 2.81 |  | 2.8446 |  | 2.5005 | 3.1824 |  | 2.995 | 2.7515 | 2.635 | 2.7 |  | 2.7 | 2.9794
| Std Dev. |  | 0.0392 | 0.03656 | 0.038297 | 0.032863 | 0.029269 | 0.0089443 | 0.038166 |  | 0.029055 |  | 0.015038 | 0.024216 |  | 0.11059 | 0.035297 | 0.02429 | 0.022804 |  | 0.026077 | 0.039347
| Rel.Std.Dev. |  | 1.396% | 1.27% | 1.366% | 1.191% | 1.056% | 0.3276% | 1.353% |  | 1.017% |  | 0.6005% | 0.7621% |  | 3.705% | 1.281% | 0.9183% | 0.8446% |  | 0.9658% | 1.322%
| PDM3 |  | 0.3169% | 2.817% | 0.1382% | -1.41% | -0.9929% | -2.481% | 0.7931% |  | 2.075% |  | -10.54% | 13.51% |  | 6.628% | -1.576% | -5.518% | -3.553% |  | -3.553% | 6.316%
| Z-Score (Absolute) |  | 0.18 | 0.78 | 0.14 | 0.24 | 0.14 | 0.49 | 0.29 | NA | 0.6 | NA | 2.42 | 3.34 | NA | 1.69 | 0.28 | 1.22 | 0.75 | NA | 0.75 | 1.62
| Analytical results for Zr in OREAS 135 (Indicative Value 22.9 ppm) | [21 empty] | Indicative
Zr | Round | Replicate | Lab | Lab | Lab | Lab | Lab | Lab | Lab | Lab | Lab | Lab | Lab | Lab | Lab | [7 empty] | 1
| No | No | 01 | 10 | 11 | 13 | 14 | 17 | 18 | 19 | 20 | 21 | 22 | 23 | 24 | [7 empty] | ppm
|  |  | AR*OES/MS | AR*MS | AR*MS | AR*OES | AR*MS | AR*OES | AR*OES | AR*OES | AR*MS | AR*OES | AR*OES/MS | AR*MS | AR*OES/MS | [7 empty] | 1
|  |  | 0.25g | 01g | 01g | 0.5g | 0.5g | 0.4g | 0.4g | 0.15g | 04g | 01g | 20g | 0.5g | 01g | [7 empty] | 1
| 1 | 1 | 23.5 | 24.5 | 18.2792 | 41 | 27.942 | 28.1 | 15.6 | 16 | 19 | 21 | 22.6 | 34 | 23.6996 | [7 empty] | 1
| 1 | 2 | 23.7 | 25.6 | 20.8851 | 40 | 27.82 | 27.2 | 14.9 | 18 | 18 | 21 | 22.7 | 31.2 | 30.7315 | [7 empty] | 14
| 1 | 3 | 24.3 | 24.8 | 19.2855 | 39 | 28.026 | 28.5 | 14.8 | 17 | 18 | 21 | 23.6 | 32.8 | 26.4697 | [7 empty] | 16
| 1 | 4 | 24.1 | 25.5 | 18.0698 | 41 | 28.693 | 24.4 | 15.6 | 18 | 18 | 21 | 23.5 | 34.1 | 24.1568 | [7 empty] | 22.9397
| 1 | 5 | 23.2 | 25.3 | 18.353 | 39 | 29.218 | 27.8 | 15.3 | 17 | 18 | 20 | 23.6 | 30.2 | 21.4911 | [7 empty] | 31
| 1 | 6 | 24.5 | 25.4 | 20.5439 | 38 | 28.543 | 26.6 | 15 | 17 | 18 | 21 | 23.7 | 33 | 19.2518
| Mean |  | 23.8833 | 25.1833 | 19.2361 | 39.6667 | 28.3737 | 27.1 | 15.2 | 17.1667 | 18.1667 | 20.8333 | 23.2833 | 32.55 | 24.3001
| Median |  | 23.9 | 25.35 | 18.8192 | 39.5 | 28.2845 | 27.5 | 15.15 | 17 | 18 | 21 | 23.55 | 32.9 | 23.9282
| Std Dev. |  | 0.49967 | 0.43551 | 1.2237 | 1.2111 | 0.53987 | 1.4832 | 0.35214 | 0.75277 | 0.40825 | 0.40825 | 0.49565 | 1.5566 | 3.9957
| Rel.Std.Dev. |  | 2.092% | 1.729% | 6.362% | 3.053% | 1.903% | 5.473% | 2.317% | 4.385% | 2.247% | 1.96% | 2.129% | 4.782% | 16.44%
| PDM3 |  | 4.113% | 9.781% | -16.15% | 72.92% | 23.69% | 18.14% | -33.74% | -25.17% | -20.81% | -9.182% | 1.498% | 41.89% | 5.93%
| Z-Score (Absolute) |  | 0 | 0.2 | 0.7 | 2.37 | 0.67 | 0.48 | 1.3 | 1.01 | 0.86 | 0.46 | 0.09 | 1.3 | 0.06
Note on C17: Z-Scores have been calculated inclusive of individual outliers. In general, laboratory batches are rejected if Z-Score > 2.5.
Note on C35: Z-Scores have been calculated inclusive of individual outliers. In general, laboratory batches are rejected if Z-Score > 2.5.
Note on C53: Z-Scores have been calculated inclusive of individual outliers. In general, laboratory batches are rejected if Z-Score > 2.5.
Note on C71: Z-Scores have been calculated inclusive of individual outliers. In general, laboratory batches are rejected if Z-Score > 2.5.
Note on C89: Z-Scores have been calculated inclusive of individual outliers. In general, laboratory batches are rejected if Z-Score > 2.5.
Note on C107: Z-Scores have been calculated inclusive of individual outliers. In general, laboratory batches are rejected if Z-Score > 2.5.
Note on C125: Z-Scores have been calculated inclusive of individual outliers. In general, laboratory batches are rejected if Z-Score > 2.5.
Note on C143: Z-Scores have been calculated inclusive of individual outliers. In general, laboratory batches are rejected if Z-Score > 2.5.
Note on C162: Z-Scores have been calculated inclusive of individual outliers. In general, laboratory batches are rejected if Z-Score > 2.5.
Note on C180: Z-Scores have been calculated inclusive of individual outliers. In general, laboratory batches are rejected if Z-Score > 2.5.
Note on C198: Z-Scores have been calculated inclusive of individual outliers. In general, laboratory batches are rejected if Z-Score > 2.5.
Note on C216: Z-Scores have been calculated inclusive of individual outliers. In general, laboratory batches are rejected if Z-Score > 2.5.
Note on C234: Z-Scores have been calculated inclusive of individual outliers. In general, laboratory batches are rejected if Z-Score > 2.5.
Note on C253: Z-Scores have been calculated inclusive of individual outliers. In general, laboratory batches are rejected if Z-Score > 2.5.
Note on C271: Z-Scores have been calculated inclusive of individual outliers. In general, laboratory batches are rejected if Z-Score > 2.5.
Note on C289: Z-Scores have been calculated inclusive of individual outliers. In general, laboratory batches are rejected if Z-Score > 2.5.
Note on C307: Z-Scores have been calculated inclusive of individual outliers. In general, laboratory batches are rejected if Z-Score > 2.5.
Note on C326: Z-Scores have been calculated inclusive of individual outliers. In general, laboratory batches are rejected if Z-Score > 2.5.
Note on C345: Z-Scores have been calculated inclusive of individual outliers. In general, laboratory batches are rejected if Z-Score > 2.5.
Note on C363: Z-Scores have been calculated inclusive of individual outliers. In general, laboratory batches are rejected if Z-Score > 2.5.
Note on C382: Z-Scores have been calculated inclusive of individual outliers. In general, laboratory batches are rejected if Z-Score > 2.5.
Note on C400: Z-Scores have been calculated inclusive of individual outliers. In general, laboratory batches are rejected if Z-Score > 2.5.
Note on C418: Z-Scores have been calculated inclusive of individual outliers. In general, laboratory batches are rejected if Z-Score > 2.5.
Note on C437: Z-Scores have been calculated inclusive of individual outliers. In general, laboratory batches are rejected if Z-Score > 2.5.
Note on C456: Z-Scores have been calculated inclusive of individual outliers. In general, laboratory batches are rejected if Z-Score > 2.5.
Note on C475: Z-Scores have been calculated inclusive of individual outliers. In general, laboratory batches are rejected if Z-Score > 2.5.
Note on C493: Z-Scores have been calculated inclusive of individual outliers. In general, laboratory batches are rejected if Z-Score > 2.5.
Note on C511: Z-Scores have been calculated inclusive of individual outliers. In general, laboratory batches are rejected if Z-Score > 2.5.
Note on C529: Z-Scores have been calculated inclusive of individual outliers. In general, laboratory batches are rejected if Z-Score > 2.5.
Note on C547: Z-Scores have been calculated inclusive of individual outliers. In general, laboratory batches are rejected if Z-Score > 2.5.
Note on C566: Z-Scores have been calculated inclusive of individual outliers. In general, laboratory batches are rejected if Z-Score > 2.5.
Note on C585: Z-Scores have been calculated inclusive of individual outliers. In general, laboratory batches are rejected if Z-Score > 2.5.
Note on C603: Z-Scores have been calculated inclusive of individual outliers. In general, laboratory batches are rejected if Z-Score > 2.5.
Note on C621: Z-Scores have been calculated inclusive of individual outliers. In general, laboratory batches are rejected if Z-Score > 2.5.
Note on C640: Z-Scores have been calculated inclusive of individual outliers. In general, laboratory batches are rejected if Z-Score > 2.5.
Note on C659: Z-Scores have been calculated inclusive of individual outliers. In general, laboratory batches are rejected if Z-Score > 2.5.
Note on C678: Z-Scores have been calculated inclusive of individual outliers. In general, laboratory batches are rejected if Z-Score > 2.5.
Note on C696: Z-Scores have been calculated inclusive of individual outliers. In general, laboratory batches are rejected if Z-Score > 2.5.
Note on C714: Z-Scores have been calculated inclusive of individual outliers. In general, laboratory batches are rejected if Z-Score > 2.5.
Note on C732: Z-Scores have been calculated inclusive of individual outliers. In general, laboratory batches are rejected if Z-Score > 2.5.
Note on C750: Z-Scores have been calculated inclusive of individual outliers. In general, laboratory batches are rejected if Z-Score > 2.5.
Note on C768: Z-Scores have been calculated inclusive of individual outliers. In general, laboratory batches are rejected if Z-Score > 2.5.
Note on C786: Z-Scores have been calculated inclusive of individual outliers. In general, laboratory batches are rejected if Z-Score > 2.5.
Note on C804: Z-Scores have been calculated inclusive of individual outliers. In general, laboratory batches are rejected if Z-Score > 2.5.
Note on C822: Z-Scores have been calculated inclusive of individual outliers. In general, laboratory batches are rejected if Z-Score > 2.5.
Note on C840: Z-Scores have been calculated inclusive of individual outliers. In general, laboratory batches are rejected if Z-Score > 2.5.
Note on C858: Z-Scores have been calculated inclusive of individual outliers. In general, laboratory batches are rejected if Z-Score > 2.5.
Note on C877: Z-Scores have been calculated inclusive of individual outliers. In general, laboratory batches are rejected if Z-Score > 2.5.
Note on C896: Z-Scores have been calculated inclusive of individual outliers. In general, laboratory batches are rejected if Z-Score > 2.5.
Note on C915: Z-Scores have been calculated inclusive of individual outliers. In general, laboratory batches are rejected if Z-Score > 2.5.
Note on C933: Z-Scores have been calculated inclusive of individual outliers. In general, laboratory batches are rejected if Z-Score > 2.5.
Note on C951: Z-Scores have been calculated inclusive of individual outliers. In general, laboratory batches are rejected if Z-Score > 2.5.
Note on C970: Z-Scores have been calculated inclusive of individual outliers. In general, laboratory batches are rejected if Z-Score > 2.5.
Note on C988: Z-Scores have been calculated inclusive of individual outliers. In general, laboratory batches are rejected if Z-Score > 2.5.
Note on C1006: Z-Scores have been calculated inclusive of individual outliers. In general, laboratory batches are rejected if Z-Score > 2.5.
Note on C1025: Z-Scores have been calculated inclusive of individual outliers. In general, laboratory batches are rejected if Z-Score > 2.5.
Note on C1044: Z-Scores have been calculated inclusive of individual outliers. In general, laboratory batches are rejected if Z-Score > 2.5.
Note on C1062: Z-Scores have been calculated inclusive of individual outliers. In general, laboratory batches are rejected if Z-Score > 2.5.
Note on C1081: Z-Scores have been calculated inclusive of individual outliers. In general, laboratory batches are rejected if Z-Score > 2.5.
Note on C1100: Z-Scores have been calculated inclusive of individual outliers. In general, laboratory batches are rejected if Z-Score > 2.5.
Note on C1119: Z-Scores have been calculated inclusive of individual outliers. In general, laboratory batches are rejected if Z-Score > 2.5.
Note on C1137: Z-Scores have been calculated inclusive of individual outliers. In general, laboratory batches are rejected if Z-Score > 2.5.
Note on C1155: Z-Scores have been calculated inclusive of individual outliers. In general, laboratory batches are rejected if Z-Score > 2.5.
Note on C1173: Z-Scores have been calculated inclusive of individual outliers. In general, laboratory batches are rejected if Z-Score > 2.5.
Note on C1192: Z-Scores have been calculated inclusive of individual outliers. In general, laboratory batches are rejected if Z-Score > 2.5.
Note on C1210: Z-Scores have been calculated inclusive of individual outliers. In general, laboratory batches are rejected if Z-Score > 2.5.
Note on C1228: Z-Scores have been calculated inclusive of individual outliers. In general, laboratory batches are rejected if Z-Score > 2.5.

## IRC
| Analytical results for C in OREAS 135 (Certified Value 3.44 wt.%) | [21 empty] | Certified
C | Round | Replicate | Lab | Lab | Lab | Lab | Lab | Lab | Lab | Lab | Lab | Lab | Lab | Lab | Lab | Lab | Lab | Lab | Lab | Lab | Lab |  | 1
| No | No | 01 | 03 | 05 | 06 | 07 | 08 | 09 | 10 | 11 | 13 | 15 | 17 | 18 | 19 | 20 | 21 | 22 | 23 | 24 |  | wt.%
|  |  | IRC | IRC | IRC | IRC | IRC | IRC | IRC | IRC | IRC | IRC | IRC | IRC | IRC | IRC | IRC | IRC | IRC | IRC | IRC |  | 2
3
| 1 | 1 | 3.47 | 3.56 | 3.46 | 3.36 | 3.49 | 3.27 | 3.32 | 3.4 | 3.757 | 3.465 | 3.63 | 3.58 | 3.42 | 3.36 | 3.35 | 3.48 | 3.09 | 3.47 | 3.3427 |  | 1
| 1 | 2 | 3.45 | 3.56 | 3.69 | 3.37 | 3.49 | 3.32 | 3.33 | 3.38 | 3.651 | 3.4 | 3.61 | 3.57 | 3.44 | 3.34 | 3.36 | 3.54 | 3.07 | 3.42 | 3.3117 |  | 0
| 1 | 3 | 3.45 | 3.63 | 3.49 | 3.4 | 3.45 | 3.27 | 3.33 | 3.4 | 3.691 | 3.415 | 3.57 | 3.5 | 3.38 | 3.38 | 3.37 | 3.46 | 3.08 | 3.44 | 3.3144 |  | 16
| 1 | 4 | 3.45 | 3.58 | 3.54 | 3.44 | 3.5 | 3.37 | 3.31 | 3.37 | 3.678 | 3.44 | 3.54 | 3.54 | 3.43 | 3.38 | 3.36 | 3.48 | 3.09 | 3.45 | 3.3128 |  | 3.4371
| 1 | 5 | 3.43 | 3.53 | 3.5 | 3.5 | 3.44 | 3.32 | 3.33 | 3.38 | 3.706 | 3.295 | 3.59 | 3.51 | 3.43 | 3.37 | 3.38 | 3.5 | 3.08 | 3.42 | 3.315 |  | 136
| 1 | 6 | 3.5 | 3.55 | 3.64 | 3.48 | 3.45 | 3.3 | 3.39 | 3.4 | 3.731 | 3.345 | 3.61 | 3.5 | 3.44 | 3.38 | 3.38 | 3.42 | 3.08 | 3.5 | 3.3037
| Mean |  | 3.4583 | 3.5683 | 3.5533 | 3.425 | 3.47 | 3.3083 | 3.335 | 3.3883 | 3.7023 | 3.3933 | 3.5917 | 3.5333 | 3.4233 | 3.3683 | 3.3667 | 3.48 | 3.0817 | 3.45 | 3.3167
| Median |  | 3.45 | 3.56 | 3.52 | 3.42 | 3.47 | 3.31 | 3.33 | 3.39 | 3.6985 | 3.4075 | 3.6 | 3.525 | 3.43 | 3.375 | 3.365 | 3.48 | 3.08 | 3.445 | 3.3136
| Std Dev. |  | 0.024014 | 0.034303 | 0.091579 | 0.057879 | 0.026077 | 0.037639 | 0.028107 | 0.013292 | 0.037893 | 0.062981 | 0.032506 | 0.03559 | 0.022509 | 0.016021 | 0.012111 | 0.04 | 0.0075277 | 0.030984 | 0.013375
| Rel.Std.Dev. |  | 0.6944% | 0.9613% | 2.577% | 1.69% | 0.7515% | 1.138% | 0.8428% | 0.3923% | 1.023% | 1.856% | 0.9051% | 1.007% | 0.6575% | 0.4756% | 0.3597% | 1.149% | 0.2443% | 0.8981% | 0.4033%
| PDM3 |  | 0.6189% | 3.819% | 3.383% | -0.3509% | 0.9583% | -3.745% | -2.969% | -1.418% | 7.718% | -1.272% | 4.498% | 2.801% | -0.3994% | -2% | -2.048% | 1.249% | -10.34% | 0.3764% | -3.501%
| Z-Score (Absolute) |  | 0.39 | 1.66 | 1.48 | 0 | 0.52 | 1.35 | 1.04 | 0.42 | 3.21 | 0.37 | 1.93 | 1.25 | 0.02 | 0.66 | 0.67 | 0.64 | 3.97 | 0.29 | 1.25
| Analytical results for S in OREAS 135 (Certified Value 7.33 wt.%) | [21 empty] | Certified
S | Round | Replicate | Lab | Lab | Lab | Lab | Lab | Lab | Lab | Lab | Lab | Lab | Lab | Lab | Lab | Lab | Lab | Lab | Lab | Lab | Lab | Lab | 1
| No | No | 01 | 03 | 04 | 05 | 06 | 07 | 08 | 09 | 10 | 11 | 13 | 15 | 17 | 18 | 19 | 20 | 21 | 22 | 23 | 24 | wt.%
|  |  | IRC | IRC | IRC | IRC | IRC | IRC | IRC | IRC | IRC | IRC | IRC | IRC | IRC | IRC | IRC | IRC | IRC | IRC | IRC | IRC | 2
3
| 1 | 1 | 7.32 | 7.5 | 7.38 | 7.27 | 7.45 | 7.47 | 7.19 | 6.95 | 7.23 | 7.0285 | 7.354 | 7.09 | 7.65 | 7.28 | 7.26 | 8.01 | 6.98 | 7.38 | 7.46 | 7.0707 | 1
| 1 | 2 | 7.32 | 7.46 | 7.42 | 7.28 | 7.38 | 7.54 | 7.25 | 6.99 | 7.23 | 7.279 | 7.369 | 7.07 | 7.7 | 7.26 | 7.27 | 7.92 | 7.02 | 7.29 | 7.34 | 6.9251 | 0
| 1 | 3 | 7.31 | 7.65 | 7.46 | 7.2 | 7.38 | 7.48 | 7.13 | 7.03 | 7.24 | 7.101 | 7.403 | 6.98 | 7.6 | 7.28 | 7.32 | 8.02 | 7.04 | 7.29 | 7.31 | 6.9797 | 16
| 1 | 4 | 7.33 | 7.55 | 7.42 | 7.4 | 7.42 | 7.43 | 7.51 | 6.93 | 7.27 | 7.238 | 7.185 | 6.91 | 7.67 | 7.28 | 7.28 | 7.99 | 6.96 | 7.28 | 7.34 | 7.0161 | 7.3304
| 1 | 5 | 7.36 | 7.76 | 7.38 | 7.27 | 7.35 | 7.39 | 7.38 | 6.95 | 7.23 | 7.059 | 7.393 | 6.91 | 7.62 | 7.3 | 7.14 | 8.03 | 6.99 | 7.34 | 7.33 | 6.9797 | 137
| 1 | 6 | 7.34 | 7.43 | 7.39 | 7.46 | 7.31 | 7.57 | 7.28 | 7 | 7.22 | 7.147 | 7.18 | 7.03 | 7.72 | 7.29 | 7.24 | 7.96 | 7.02 | 7.3 | 7.41 | 6.9615
| Mean |  | 7.33 | 7.5583 | 7.4083 | 7.3133 | 7.3817 | 7.48 | 7.29 | 6.975 | 7.2367 | 7.1421 | 7.314 | 6.9983 | 7.66 | 7.2817 | 7.2517 | 7.9883 | 7.0017 | 7.3133 | 7.365 | 6.9888
| Median |  | 7.325 | 7.525 | 7.405 | 7.275 | 7.38 | 7.475 | 7.265 | 6.97 | 7.23 | 7.124 | 7.3615 | 7.005 | 7.66 | 7.28 | 7.265 | 8 | 7.005 | 7.295 | 7.34 | 6.9797
| Std Dev. |  | 0.017889 | 0.12545 | 0.031252 | 0.096678 | 0.049565 | 0.066933 | 0.13697 | 0.037815 | 0.017512 | 0.099461 | 0.10333 | 0.078081 | 0.046043 | 0.013292 | 0.0608 | 0.041673 | 0.029944 | 0.038816 | 0.057533 | 0.049843
| Rel.Std.Dev. |  | 0.244% | 1.66% | 0.4218% | 1.322% | 0.6715% | 0.8948% | 1.879% | 0.5422% | 0.242% | 1.393% | 1.413% | 1.116% | 0.6011% | 0.1825% | 0.8384% | 0.5217% | 0.4277% | 0.5308% | 0.7812% | 0.7132%
| PDM3 |  | -0.005603% | 3.109% | 1.063% | -0.233% | 0.6992% | 2.041% | -0.5513% | -4.848% | -1.279% | -2.569% | -0.2239% | -4.53% | 4.496% | -0.665% | -1.074% | 8.975% | -4.485% | -0.233% | 0.4719% | -4.66%
| Z-Score (Absolute) |  | 0.13 | 1.92 | 0.75 | 0 | 0.54 | 1.31 | 0.18 | 2.66 | 0.6 | 1.35 | 0.01 | 2.47 | 2.72 | 0.25 | 0.48 | 5.3 | 2.45 | 0 | 0.41 | 2.55
Note on C17: Z-Scores have been calculated inclusive of individual outliers. In general, laboratory batches are rejected if Z-Score > 2.5.
Note on C35: Z-Scores have been calculated inclusive of individual outliers. In general, laboratory batches are rejected if Z-Score > 2.5.

## Thermograv
| Analytical results for LOI1000 in OREAS 135 (Indicative Value 8.42 wt.%) |  |  | Indicative
LOI1000 | Round | Replicate | Lab | 1
| No | No | 14 | wt.%
|  |  | LOI*Furnace | 2
2
| 1 | 1 | 8.3769 | 1
| 1 | 2 | 8.4883 | 28
| 1 | 3 | 8.3668 | 16
| 1 | 4 | 8.3325 | 8.4219
| 1 | 5 | 8.4948 | 34
| 1 | 6 | 8.4721
| Mean |  | 8.4219
| Median |  | 8.4245
| Std Dev. |  | 0.071138
| Rel.Std.Dev. |  | 0.8447%
| PDM3 |  | 2.22e-14%
| Z-Score (Absolute) |  | NA
Note on C17: Z-Scores have been calculated inclusive of individual outliers. In general, laboratory batches are rejected if Z-Score > 2.5.