## Abbreviations
Table 1. Abbreviations used for OREAS 137
Abbreviation | Explanation
< | ‘less than’
IND | indeterminate
NR | not reported
PDM3 | percent deviation of lab mean from corrected mean of means
Rel.Std.Dev. | one relative standard deviation
Std.Dev. | one standard deviation
Method Codes:
3A*AAS | 3-acid (HNO3-HCIO4-HCI) digest with AAS finish
4A*AAS | 4-acid (HF-HNO3-HClO4-HCl) digest with AAS finish
4A*MS | 4-acid (HF-HNO3-HClO4-HCl) digest with ICP-MS finish
4A*OES | 4-acid (HF-HNO3-HClO4-HCl) digest with ICP-OES finish
4A*OES/MS | 4-acid (HF-HNO3-HClO4-HCl) digest with ICP-OES or ICP-MS finish as appropriate
AR*AAS | aqua regia digest with AAS finish
AR*MS | aqua regia digest with ICP-MS finish
AR*OES | aqua regia digest with ICP-OES finish
AR*OES/MS | aqua regia digest with ICP-OES or ICP-MS finish as appropriate
BF*OES | lithium borate fusion with ICP-OES finish
IRC | infrared combustion furnace
LOI*Furnace | loss on ignition with muffle furnace finish
PF*MS | sodium peroxide fusion with ICP-MS finish
PF*OES | sodium peroxide fusion with ICP-OES finish
PF*OES/MS | sodium peroxide fusion with OES or MS finish as appropriate
Legend:- | (for Method Group Tabulated Results omitted in the determination of Certified Values)
Individual | - Outlying individual values
Batch & Limits | - Outlying laboratory batch data sets and superfluous limit values

## Laboratory List
Table 5. Participating Laboratory List used for OREAS 137
Lab Slot | Laboratory Name and Location
Actlabs, Ancaster, Ontario, Canada
ALS, Brisbane, QLD, Australia
ALS, Lima, Peru
ALS, Loughrea, Galway, Ireland
ALS, Perth, WA, Australia
ALS, Vancouver, BC, Canada
Bureau Veritas Commodities Canada Ltd, Vancouver, BC, Canada
Bureau Veritas Geoanalytical, Adelaide, SA, Australia
Bureau Veritas Geoanalytical, Perth, WA, Australia
Inspectorate (BV), Lima, Peru
Intertek Genalysis, Perth, WA, Australia
Intertek Testing Services Philippines, Cupang, Muntinlupa, Philippines
Laboratorio Stewart-Blaitt LTDA, Santiago, Chile
LCT, Sao Paulo, Sao Paulo, Brazil
MinAnalytical Services, Perth, WA, Australia
PT Geoservices Ltd, Cikarang, Jakarta Raya, Indonesia
PT Intertek Utama Services, Jakarta Timur, DKI Jakarta, Indonesia
SGS Australia Mineral Services, Perth, WA, Australia
SGS del Peru, Lima, Peru
SGS Lakefield Research Ltd, Lakefield, Ontario, Canada
SGS Mineral Services, Townsville, QLD, Australia
Shiva Analyticals Ltd, Bangalore North, Karnataka, India
UIS Analytical Services, Centurion , South Africa
Zarazma Mineral Studies Company, Tehran, Iran

## Certified Values
Table 2. Certified Values, SD's, 95% Confidence and Tolerance Limits for OREAS 137
Constituent | Certified | SD | 95% Confidence Limits |  | 95% Tolerance Limits
| Value |  | Low | High | Low | High
4-Acid Digestion
Ag, Silver (ppm) | 25.9088 | 1.1798 | 25.3999 | 26.4177 | 25.0867 | 26.7309
Al, Aluminium (wt.%) | 4.8208 | 0.28528 | 4.6888 | 4.9528 | 4.7128 | 4.9289
As, Arsenic (ppm) | 239.5508 | 13.4042 | 235.1942 | 243.9074 | 228.7658 | 250.3358
Be, Beryllium (ppm) | 2.8658 | 0.22704 | 2.7592 | 2.9724 | 2.7636 | 2.968
Bi, Bismuth (ppm) | 4.0356 | 0.41455 | 3.7739 | 4.2972 | 3.872 | 4.1991
Ca, Calcium (wt.%) | 1.4711 | 0.047942 | 1.4486 | 1.4935 | 1.4457 | 1.4964
Cd, Cadmium (ppm) | 100.0651 | 5.6574 | 96.8005 | 103.3298 | 97.1102 | 103.02
Ce, Cerium (ppm) | 48.4947 | 9.2441 | 43.0352 | 53.9542 | 46.9468 | 50.0426
Co, Cobalt (ppm) | 26.8838 | 1.839 | 25.9167 | 27.8509 | 25.9673 | 27.8004
Cr, Chromium (ppm) | 39.3387 | 4.9846 | 36.1485 | 42.5289 | 36.508 | 42.1694
Cs, Cesium (ppm) | 5.1157 | 0.24929 | 4.947 | 5.2845 | 4.9963 | 5.2352
Cu, Copper (ppm) | 246.1048 | 9.6415 | 241.509 | 250.7006 | 239.6845 | 252.525
Dy, Dysprosium (ppm) | 3.4255 | 0.11562 | 3.3489 | 3.502 | 3.2551 | 3.5959
Er, Erbium (ppm) | 1.9351 | 0.087874 | 1.8459 | 2.0244 | 1.8643 | 2.0059
Eu, Europium (ppm) | 0.87256 | 0.15031 | 0.74258 | 1.0025 | 0.80205 | 0.94306
Fe, Iron (wt.%) | 9.6866 | 0.52453 | 9.4501 | 9.9231 | 9.4738 | 9.8994
Ga, Gallium (ppm) | 12.5135 | 0.67478 | 12.0367 | 12.9903 | 12.0496 | 12.9775
Gd, Gadolinium (ppm) | 4.4056 | 0.41123 | 4.0605 | 4.7507 | 4.2231 | 4.5881
Hf, Hafnium (ppm) | 3.0893 | 0.20835 | 2.9593 | 3.2193 | 2.9341 | 3.2446
Ho, Holmium (ppm) | 0.667 | 0.03852 | 0.61859 | 0.71541 | 0.62983 | 0.70417
In, Indium (ppm) | 0.36854 | 0.036049 | 0.34685 | 0.39024 | 0.34287 | 0.39421
K, Potassium (wt.%) | 4.3972 | 0.24527 | 4.2848 | 4.5095 | 4.2891 | 4.5052
Li, Lithium (ppm) | 47.2428 | 2.9072 | 45.4906 | 48.995 | 45.85 | 48.6355
Lu, Lutetium (ppm) | 0.28286 | 0.032567 | 0.25757 | 0.30816 | 0.25501 | 0.31072
Mg, Magnesium (wt.%) | 0.81881 | 0.052257 | 0.79535 | 0.84228 | 0.8025 | 0.83512
Mn, Manganese (wt.%) | 0.32518 | 0.011044 | 0.32002 | 0.33035 | 0.31907 | 0.3313
Mo, Molybdenum (ppm) | 9.826 | 0.72489 | 9.4233 | 10.2287 | 9.3363 | 10.3157
Na, Sodium (wt.%) | 0.15022 | 0.011136 | 0.14466 | 0.15577 | 0.14438 | 0.15606
Nb, Niobium (ppm) | 6.798 | 1.1787 | 5.991 | 7.605 | 6.3633 | 7.2328
Ni, Nickel (ppm) | 37.7019 | 3.5794 | 35.8813 | 39.5225 | 35.8801 | 39.5237
P, Phosphorus (wt.%) | 0.08862 | 0.0047862 | 0.086698 | 0.090543 | 0.08606 | 0.09118
Pb, Lead (wt.%) | 0.67343 | 0.020425 | 0.66541 | 0.68145 | 0.65557 | 0.69129
Pr, Praseodymium (ppm) | 6.4335 | 0.60527 | 5.9095 | 6.9575 | 6.2625 | 6.6045
Rb, Rubidium (ppm) | 204.5643 | 10.5504 | 197.5267 | 211.6019 | 198.5313 | 210.5973
S, Sulphur (wt.%) | 9.3722 | 0.3725 | 9.1917 | 9.5528 | 9.1952 | 9.5493
Sb, Antimony (ppm) | 20.496 | 2.5669 | 18.9463 | 22.0456 | 19.8743 | 21.1176
Sc, Scandium (ppm) | 7.2444 | 0.9491 | 6.6655 | 7.8234 | 6.6995 | 7.7894
Sn, Tin (ppm) | 1.6324 | 0.21705 | 1.5197 | 1.7452 | 1.416 | 1.8489
Sr, Strontium (ppm) | 261.8966 | 37.9107 | 243.5184 | 280.2747 | 252.796 | 270.9971
Th, Thorium (ppm) | 8.9166 | 1.507 | 7.8886 | 9.9445 | 8.5071 | 9.326
Ti, Titanium (wt.%) | 0.15805 | 0.014505 | 0.14728 | 0.16882 | 0.15219 | 0.16391
Tl, Thallium (ppm) | 39.4021 | 2.5454 | 37.8777 | 40.9266 | 38.4155 | 40.3888
Tm, Thulium (ppm) | 0.27501 | 0.023985 | 0.2544 | 0.29563 | 0.25922 | 0.2908
U, Uranium (ppm) | 11.8749 | 0.80143 | 11.4219 | 12.3278 | 11.451 | 12.2987
V, Vanadium (ppm) | 77.8486 | 3.9706 | 75.9043 | 79.793 | 75.295 | 80.4023
W, Tungsten (ppm) | 2.6338 | 0.21747 | 2.5084 | 2.7593 | 2.4794 | 2.7883
Y, Yttrium (ppm) | 18.2257 | 1.1326 | 17.5138 | 18.9376 | 17.7034 | 18.748
Yb, Ytterbium (ppm) | 1.9103 | 0.11538 | 1.8268 | 1.9938 | 1.7949 | 2.0257
Zn, Zinc (wt.%) | 4.9211 | 0.080135 | 4.8893 | 4.9529 | 4.8559 | 4.9864
Zr, Zirconium (ppm) | 106.4113 | 6.1369 | 102.6383 | 110.1843 | 102.7044 | 110.1182
Peroxide Fusion ICP
Al, Aluminium (wt.%) | 4.934 | 0.15834 | 4.8687 | 4.9993 | 4.7865 | 5.0815
As, Arsenic (ppm) | 246.7875 | 21.3724 | 232.5153 | 261.0598 | 231.1845 | 262.3905
Ba, Barium (ppm) | 7774.9524 | 235.0372 | 7590.4647 | 7959.4401 | 7410.6575 | 8139.2473
Be, Beryllium (ppm) | 3.1197 | 0.34221 | 2.9375 | 3.3019 | IND | IND
Ca, Calcium (wt.%) | 1.5004 | 0.056672 | 1.4668 | 1.534 | 1.4328 | 1.5681
Cd, Cadmium (ppm) | 104.0876 | 4.4804 | 101.5486 | 106.6267 | 98.6117 | 109.5635
Co, Cobalt (ppm) | 26.4341 | 2.8243 | 24.67 | 28.1982 | 24.7541 | 28.1141
Cs, Cesium (ppm) | 5.1069 | 0.4524 | 4.5451 | 5.6687 | 4.8557 | 5.3581
Cu, Copper (ppm) | 249.9889 | 23.6478 | 243.2786 | 256.6993 | 231.0542 | 268.9237
Dy, Dysprosium (ppm) | 3.5523 | 0.36451 | 3.1377 | 3.9669 | IND | IND
Er, Erbium (ppm) | 2.0563 | 0.20836 | 1.8268 | 2.2859 | IND | IND
Fe, Iron (wt.%) | 9.5998 | 0.32555 | 9.4709 | 9.7288 | 9.3624 | 9.8373
Ga, Gallium (ppm) | 12.3929 | 1.1378 | 11.1201 | 13.6657 | IND | IND
Ho, Holmium (ppm) | 0.74567 | 0.11206 | 0.60632 | 0.88501 | IND | IND
K, Potassium (wt.%) | 4.4527 | 0.15461 | 4.3951 | 4.5104 | 4.2853 | 4.6201
La, Lanthanum (ppm) | 31.4633 | 1.0513 | 30.6594 | 32.2673 | 29.7739 | 33.1527
Li, Lithium (ppm) | 48.0377 | 2.604 | 46.4753 | 49.6002 | 44.9559 | 51.1196
Mg, Magnesium (wt.%) | 0.84017 | 0.036929 | 0.82304 | 0.8573 | 0.8146 | 0.86575
Mn, Manganese (wt.%) | 0.32114 | 0.017611 | 0.31383 | 0.32845 | 0.3103 | 0.33198
Mo, Molybdenum (ppm) | 10.9619 | 0.7999 | 10.273 | 11.6508 | IND | IND
P, Phosphorus (wt.%) | 0.090117 | 0.0075073 | 0.083752 | 0.096482 | IND | IND
Pb, Lead (wt.%) | 0.66421 | 0.023649 | 0.65256 | 0.67585 | 0.6463 | 0.68211
Pr, Praseodymium (ppm) | 7.4073 | 0.32405 | 7.0894 | 7.7253 | 6.9902 | 7.8245
Rb, Rubidium (ppm) | 211.2914 | 12.4162 | 199.698 | 222.8848 | 206.7681 | 215.8147
S, Sulphur (wt.%) | 9.5136 | 0.27995 | 9.3997 | 9.6274 | 9.2794 | 9.7477
Sb, Antimony (ppm) | 21.0285 | 2.6911 | 19.3386 | 22.7184 | 18.4705 | 23.5865
Si, Silicon (wt.%) | 22.5118 | 0.43389 | 22.2924 | 22.7311 | 22.129 | 22.8945
Sr, Strontium (ppm) | 299.7995 | 34.5606 | 277.9168 | 321.6822 | 285.7146 | 313.8844
Tb, Terbium (ppm) | 0.64 | 0.11612 | 0.50072 | 0.77928 | IND | IND
Th, Thorium (ppm) | 10.1926 | 0.8983 | 9.4545 | 10.9307 | 9.3949 | 10.9903
Ti, Titanium (wt.%) | 0.21909 | 0.0071573 | 0.21677 | 0.22141 | 0.20839 | 0.22979
Tl, Thallium (ppm) | 36.8654 | 2.9744 | 34.3706 | 39.3603 | 35.8449 | 37.8859
U, Uranium (ppm) | 12.0522 | 0.50472 | 11.7929 | 12.3115 | 11.1691 | 12.9353
V, Vanadium (ppm) | 81.3419 | 11.9178 | 75.4211 | 87.2627 | 74.7625 | 87.9214
Y, Yttrium (ppm) | 21.4925 | 1.9289 | 19.9563 | 23.0287 | 20.3685 | 22.6165
Yb, Ytterbium (ppm) | 2.0567 | 0.16393 | 1.9021 | 2.2113 | IND | IND
Zn, Zinc (wt.%) | 4.8555 | 0.16154 | 4.7934 | 4.9177 | 4.7479 | 4.9632
Aqua Regia Digestion
Ag, Silver (ppm) | 25.7821 | 0.80012 | 25.4593 | 26.105 | 24.9265 | 26.6378
Al, Aluminium (wt.%) | 0.91611 | 0.069766 | 0.88175 | 0.95047 | 0.89277 | 0.93945
As, Arsenic (ppm) | 236.3369 | 13.6935 | 230.8801 | 241.7938 | 228.7105 | 243.9633
Bi, Bismuth (ppm) | 4.0893 | 0.47685 | 3.7593 | 4.4193 | 3.9573 | 4.2213
Ca, Calcium (wt.%) | 1.4702 | 0.079766 | 1.4316 | 1.5087 | 1.4384 | 1.502
Cd, Cadmium (ppm) | 97.0652 | 6.3072 | 94.0095 | 100.1208 | 95.2231 | 98.9073
Ce, Cerium (ppm) | 51.4443 | 5.1144 | 47.6068 | 55.2817 | 50.1819 | 52.7066
Co, Cobalt (ppm) | 25.5462 | 1.9592 | 24.8484 | 26.244 | 24.3058 | 26.7867
Cr, Chromium (ppm) | 20.267 | 2.2516 | 19.1824 | 21.3516 | 18.8318 | 21.7021
Cs, Cesium (ppm) | 2.19 | 0.25676 | 2.0044 | 2.3756 | 2.1236 | 2.2564
Cu, Copper (ppm) | 244.4361 | 8.1146 | 240.8109 | 248.0613 | 239.2641 | 249.6081
Fe, Iron (wt.%) | 9.4569 | 0.36263 | 9.2694 | 9.6445 | 9.2751 | 9.6388
Ga, Gallium (ppm) | 4.4825 | 0.5948 | 4.0314 | 4.9337 | 4.3388 | 4.6262
Gd, Gadolinium (ppm) | 3.5141 | 0.48112 | 2.8449 | 4.1834 | 3.4061 | 3.6222
Hg, Mercury (ppm) | 1.5567 | 0.073038 | 1.4796 | 1.6338 | 1.4709 | 1.6424
In, Indium (ppm) | 0.33051 | 0.027171 | 0.3108 | 0.35022 | 0.31453 | 0.34649
K, Potassium (wt.%) | 0.42468 | 0.051057 | 0.39886 | 0.4505 | 0.41107 | 0.43829
La, Lanthanum (ppm) | 23.7411 | 2.2745 | 22.3763 | 25.1059 | 22.7078 | 24.7744
Li, Lithium (ppm) | 27.2343 | 3.8761 | 24.4098 | 30.0589 | 26.5037 | 27.9649
Lu, Lutetium (ppm) | 0.1457 | 0.019062 | 0.11998 | 0.17142 | IND | IND
Mg, Magnesium (wt.%) | 0.66314 | 0.040353 | 0.64406 | 0.68222 | 0.64775 | 0.67853
Mn, Manganese (wt.%) | 0.294 | 0.0062369 | 0.29117 | 0.29682 | 0.2882 | 0.29979
Mo, Molybdenum (ppm) | 9.4681 | 1.0394 | 8.8348 | 10.1014 | 9.1538 | 9.7823
Nb, Niobium (ppm) | 0.39916 | 0.058396 | 0.33288 | 0.46544 | 0.35585 | 0.44247
Ni, Nickel (ppm) | 37.3235 | 3.6018 | 35.787 | 38.86 | 35.7226 | 38.9244
P, Phosphorus (wt.%) | 0.086909 | 0.0066817 | 0.083811 | 0.090006 | 0.083453 | 0.090364
Pb, Lead (wt.%) | 0.67236 | 0.027228 | 0.66014 | 0.68457 | 0.65887 | 0.68585
Rb, Rubidium (ppm) | 34.9335 | 1.6829 | 33.5206 | 36.3463 | 33.3551 | 36.5118
S, Sulphur (wt.%) | 9.4212 | 0.44146 | 9.1712 | 9.6712 | 9.2687 | 9.5738
Sb, Antimony (ppm) | 16.3902 | 2.5918 | 14.4772 | 18.3031 | 15.8797 | 16.9006
Sc, Scandium (ppm) | 2.9818 | 0.48781 | 2.6463 | 3.3172 | 2.8323 | 3.1313
Sm, Samarium (ppm) | 3.8634 | 0.38519 | 3.3334 | 4.3935 | 3.7371 | 3.9898
Sr, Strontium (ppm) | 40.3716 | 6.0943 | 37.3941 | 43.3491 | 38.7492 | 41.994
Te, Tellurium (ppm) | 0.30377 | 0.041326 | 0.26969 | 0.33785 | 0.27752 | 0.33002
Th, Thorium (ppm) | 9.4586 | 0.6109 | 9.0541 | 9.8632 | 9.2419 | 9.6753
Ti, Titanium (wt.%) | 0.019127 | 0.0028625 | 0.016969 | 0.021285 | 0.018026 | 0.020228
Tl, Thallium (ppm) | 6.9458 | 0.9932 | 6.2602 | 7.6314 | 6.7501 | 7.1415
U, Uranium (ppm) | 10.3991 | 0.6529 | 9.9064 | 10.8919 | 10.0792 | 10.7191
V, Vanadium (ppm) | 33.7802 | 3.9291 | 31.8358 | 35.7247 | 32.251 | 35.3095
W, Tungsten (ppm) | 1.6907 | 0.14211 | 1.5907 | 1.7907 | 1.5462 | 1.8353
Y, Yttrium (ppm) | 12.8434 | 0.74635 | 12.3121 | 13.3748 | 12.4611 | 13.2258
Zn, Zinc (wt.%) | 4.9189 | 0.11245 | 4.8607 | 4.9772 | 4.8371 | 5.0008
Zr, Zirconium (ppm) | 21.0391 | 3.8039 | 17.7791 | 24.2992 | 20.1116 | 21.9667
Infrared Combustion
C, Carbon (wt.%) | 3.9163 | 0.10288 | 3.8659 | 3.9668 | 3.8698 | 3.9629
S, Sulphur (wt.%) | 9.796 | 0.24902 | 9.6827 | 9.9092 | 9.6864 | 9.9055

## Indicative Values
Table 3. Indicative Values for OREAS 137
Constituent | Unit | Value | Constituent | Unit | Value | Constituent | Unit | Value
4-Acid Digestion
B | ppm | 1.0849 | La | ppm | 21.3976 | Si | wt.% | 11.3003
Ba | ppm | 2712.4947 | Nd | ppm | 25.2302 | Sm | ppm | 5.0109
Ge | ppm | 2.9215 | Pt | ppm | 0.022843 | Ta | ppm | 0.46879
Hg | ppm | 0.80988 | Re | ppm | 0.012851 | Tb | ppm | 0.59167
Ir | ppm | 0.0069595 | Se | ppm | 1.8956 | Te | ppm | 0.3513
Peroxide Fusion ICP
Ag | ppm | 25.0444 | Hf | ppm | 3.9444 | Se | ppm | < 20
B | ppm | 71.3333 | In | ppm | 0.399 | Sm | ppm | 4.8042
Bi | ppm | 4.1338 | Lu | ppm | 0.315 | Sn | ppm | 15.7205
Ce | ppm | 63.325 | Nb | ppm | 7.5238 | Ta | ppm | 0.55444
Cr | ppm | 53.0252 | Nd | ppm | 27.4417 | Te | ppm | < 1
Eu | ppm | 0.8525 | Ni | ppm | 31.1602 | Tm | ppm | 0.30133
Gd | ppm | 4.635 | Re | ppm | < 0.1 | W | ppm | 3.0873
Ge | ppm | 6.4145 | Sc | ppm | 7.1188 | Zr | ppm | 117.7778
Aqua Regia Digestion
Au | ppm | 0.0013188 | Hf | ppm | 0.6212 | Re | ppm | 0.01025
B | ppm | 8.0197 | Ho | ppm | 0.47912 | Se | ppm | 2.0795
Ba | ppm | 389.8108 | Ir | ppm | 0.0031957 | Si | wt.% | 0.11576
Be | ppm | 1.3993 | Na | wt.% | 0.017463 | Sn | ppm | 1.4374
Dy | ppm | 2.6301 | Nd | ppm | 22.0269 | Ta | ppm | < 0.01
Er | ppm | 1.2047 | Pd | ppm | < 0.01 | Tb | ppm | 0.46413
Eu | ppm | 0.56945 | Pr | ppm | 5.5897 | Tm | ppm | 0.14952
Ge | ppm | 0.38033 | Pt | ppm | 3.0331 | Yb | ppm | 1.0329
Thermogravimetry
LOI1000 | wt.% | 10.3129

## Performance Gates
Table 4. Pooled-Lab Performance Gates for OREAS 137
Constituent | Certified Value | Absolute Standard Deviations |  |  |  |  | Relative Standard Deviations |  |  | 5% window
|  | 1SD | 2SD Low | 2SD High | 3SD Low | 3SD High | 1RSD | 2RSD | 3RSD | Low | High
4-Acid Digestion
Ag, ppm | 25.9088 | 1.1798 | 23.5491 | 28.2685 | 22.3693 | 29.4483 | 4.554% | 9.108% | 13.66% | 24.6134 | 27.2042
Al, wt.% | 4.8208 | 0.28528 | 4.2503 | 5.3914 | 3.965 | 5.6767 | 5.918% | 11.84% | 17.75% | 4.5798 | 5.0619
As, ppm | 239.5508 | 13.4042 | 212.7424 | 266.3593 | 199.3382 | 279.7635 | 5.596% | 11.19% | 16.79% | 227.5733 | 251.5284
Be, ppm | 2.8658 | 0.22704 | 2.4117 | 3.3199 | 2.1847 | 3.5469 | 7.922% | 15.84% | 23.77% | 2.7225 | 3.0091
Bi, ppm | 4.0356 | 0.41455 | 3.2064 | 4.8647 | 2.7919 | 5.2792 | 10.27% | 20.55% | 30.82% | 3.8338 | 4.2373
Ca, wt.% | 1.4711 | 0.047942 | 1.3752 | 1.5669 | 1.3272 | 1.6149 | 3.259% | 6.518% | 9.777% | 1.3975 | 1.5446
Cd, ppm | 100.0651 | 5.6574 | 88.7502 | 111.38 | 83.0928 | 117.0375 | 5.654% | 11.31% | 16.96% | 95.0619 | 105.0684
Ce, ppm | 48.4947 | 9.2441 | 30.0065 | 66.9829 | 20.7624 | 76.227 | 19.06% | 38.12% | 57.19% | 46.07 | 50.9194
Co, ppm | 26.8838 | 1.839 | 23.2058 | 30.5619 | 21.3667 | 32.4009 | 6.841% | 13.68% | 20.52% | 25.5396 | 28.228
Cr, ppm | 39.3387 | 4.9846 | 29.3696 | 49.3078 | 24.385 | 54.2923 | 12.67% | 25.34% | 38.01% | 37.3717 | 41.3056
Cs, ppm | 5.1157 | 0.24929 | 4.6171 | 5.6143 | 4.3678 | 5.8636 | 4.873% | 9.746% | 14.62% | 4.8599 | 5.3715
Cu, ppm | 246.1048 | 9.6415 | 226.8218 | 265.3877 | 217.1803 | 275.0292 | 3.918% | 7.835% | 11.75% | 233.7995 | 258.41
Dy, ppm | 3.4255 | 0.11562 | 3.1942 | 3.6567 | 3.0786 | 3.7723 | 3.375% | 6.75% | 10.13% | 3.2542 | 3.5968
Er, ppm | 1.9351 | 0.087874 | 1.7594 | 2.1109 | 1.6715 | 2.1988 | 4.541% | 9.082% | 13.62% | 1.8384 | 2.0319
Eu, ppm | 0.87256 | 0.15031 | 0.57193 | 1.1732 | 0.42162 | 1.3235 | 17.23% | 34.45% | 51.68% | 0.82893 | 0.91618
Fe, wt.% | 9.6866 | 0.52453 | 8.6375 | 10.7357 | 8.113 | 11.2602 | 5.415% | 10.83% | 16.25% | 9.2023 | 10.1709
Ga, ppm | 12.5135 | 0.67478 | 11.164 | 13.8631 | 10.4892 | 14.5379 | 5.392% | 10.78% | 16.18% | 11.8879 | 13.1392
Gd, ppm | 4.4056 | 0.41123 | 3.5832 | 5.2281 | 3.1719 | 5.6393 | 9.334% | 18.67% | 28% | 4.1853 | 4.6259
Hf, ppm | 3.0893 | 0.20835 | 2.6726 | 3.506 | 2.4643 | 3.7144 | 6.744% | 13.49% | 20.23% | 2.9349 | 3.2438
Ho, ppm | 0.667 | 0.03852 | 0.58996 | 0.74404 | 0.55144 | 0.78256 | 5.775% | 11.55% | 17.33% | 0.63365 | 0.70035
In, ppm | 0.36854 | 0.036049 | 0.29644 | 0.44064 | 0.2604 | 0.47669 | 9.782% | 19.56% | 29.34% | 0.35012 | 0.38697
K, wt.% | 4.3972 | 0.24527 | 3.9066 | 4.8877 | 3.6613 | 5.133 | 5.578% | 11.16% | 16.73% | 4.1773 | 4.617
Li, ppm | 47.2428 | 2.9072 | 41.4285 | 53.0571 | 38.5213 | 55.9643 | 6.154% | 12.31% | 18.46% | 44.8806 | 49.6049
Lu, ppm | 0.28286 | 0.032567 | 0.21773 | 0.348 | 0.18516 | 0.38056 | 11.51% | 23.03% | 34.54% | 0.26872 | 0.29701
Mg, wt.% | 0.81881 | 0.052257 | 0.7143 | 0.92333 | 0.66204 | 0.97558 | 6.382% | 12.76% | 19.15% | 0.77787 | 0.85975
Mn, wt.% | 0.32518 | 0.011044 | 0.3031 | 0.34727 | 0.29205 | 0.35831 | 3.396% | 6.792% | 10.19% | 0.30892 | 0.34144
Mo, ppm | 9.826 | 0.72489 | 8.3762 | 11.2758 | 7.6513 | 12.0007 | 7.377% | 14.75% | 22.13% | 9.3347 | 10.3173
Na, wt.% | 0.15022 | 0.011136 | 0.12795 | 0.17249 | 0.11681 | 0.18363 | 7.413% | 14.83% | 22.24% | 0.14271 | 0.15773
Nb, ppm | 6.798 | 1.1787 | 4.4405 | 9.1555 | 3.2618 | 10.3343 | 17.34% | 34.68% | 52.02% | 6.4581 | 7.1379
Ni, ppm | 37.7019 | 3.5794 | 30.5431 | 44.8606 | 26.9638 | 48.44 | 9.494% | 18.99% | 28.48% | 35.8168 | 39.587
P, wt.% | 0.08862 | 0.0047862 | 0.079048 | 0.098192 | 0.074261 | 0.10298 | 5.401% | 10.8% | 16.2% | 0.084189 | 0.093051
Pb, wt.% | 0.67343 | 0.020425 | 0.63258 | 0.71428 | 0.61216 | 0.73471 | 3.033% | 6.066% | 9.099% | 0.63976 | 0.7071
Pr, ppm | 6.4335 | 0.60527 | 5.223 | 7.6441 | 4.6177 | 8.2493 | 9.408% | 18.82% | 28.22% | 6.1118 | 6.7552
Rb, ppm | 204.5643 | 10.5504 | 183.4635 | 225.6651 | 172.9131 | 236.2155 | 5.157% | 10.31% | 15.47% | 194.3361 | 214.7925
S, wt.% | 9.3722 | 0.3725 | 8.6272 | 10.1172 | 8.2547 | 10.4897 | 3.975% | 7.949% | 11.92% | 8.9036 | 9.8408
Sb, ppm | 20.496 | 2.5669 | 15.3622 | 25.6297 | 12.7953 | 28.1966 | 12.52% | 25.05% | 37.57% | 19.4712 | 21.5208
Sc, ppm | 7.2444 | 0.9491 | 5.3462 | 9.1427 | 4.3971 | 10.0918 | 13.1% | 26.2% | 39.3% | 6.8822 | 7.6067
Sn, ppm | 1.6324 | 0.21705 | 1.1983 | 2.0665 | 0.9813 | 2.2836 | 13.3% | 26.59% | 39.89% | 1.5508 | 1.7141
Sr, ppm | 261.8966 | 37.9107 | 186.0752 | 337.7179 | 148.1645 | 375.6286 | 14.48% | 28.95% | 43.43% | 248.8017 | 274.9914
Th, ppm | 8.9166 | 1.507 | 5.9027 | 11.9305 | 4.3957 | 13.4374 | 16.9% | 33.8% | 50.7% | 8.4707 | 9.3624
Ti, wt.% | 0.15805 | 0.014505 | 0.12904 | 0.18706 | 0.11453 | 0.20157 | 9.178% | 18.36% | 27.53% | 0.15015 | 0.16595
Tl, ppm | 39.4021 | 2.5454 | 34.3112 | 44.493 | 31.7658 | 47.0385 | 6.46% | 12.92% | 19.38% | 37.432 | 41.3722
Tm, ppm | 0.27501 | 0.023985 | 0.22704 | 0.32298 | 0.20306 | 0.34697 | 8.721% | 17.44% | 26.16% | 0.26126 | 0.28876
U, ppm | 11.8749 | 0.80143 | 10.272 | 13.4777 | 9.4706 | 14.2791 | 6.749% | 13.5% | 20.25% | 11.2811 | 12.4686
V, ppm | 77.8486 | 3.9706 | 69.9074 | 85.7898 | 65.9368 | 89.7604 | 5.1% | 10.2% | 15.3% | 73.9562 | 81.7411
W, ppm | 2.6338 | 0.21747 | 2.1989 | 3.0688 | 1.9814 | 3.2863 | 8.257% | 16.51% | 24.77% | 2.5022 | 2.7655
Y, ppm | 18.2257 | 1.1326 | 15.9606 | 20.4908 | 14.828 | 21.6234 | 6.214% | 12.43% | 18.64% | 17.3144 | 19.137
Yb, ppm | 1.9103 | 0.11538 | 1.6795 | 2.141 | 1.5641 | 2.2564 | 6.04% | 12.08% | 18.12% | 1.8148 | 2.0058
Zn, wt.% | 4.9211 | 0.080135 | 4.7609 | 5.0814 | 4.6807 | 5.1615 | 1.628% | 3.257% | 4.885% | 4.6751 | 5.1672
Zr, ppm | 106.4113 | 6.1369 | 94.1375 | 118.6851 | 88.0005 | 124.8221 | 5.767% | 11.53% | 17.3% | 101.0907 | 111.7319
Peroxide Fusion ICP
Al, wt.% | 4.934 | 0.15834 | 4.6173 | 5.2507 | 4.459 | 5.409 | 3.209% | 6.418% | 9.628% | 4.6873 | 5.1807
As, ppm | 246.7875 | 21.3724 | 204.0428 | 289.5323 | 182.6704 | 310.9046 | 8.66% | 17.32% | 25.98% | 234.4481 | 259.1269
Ba, ppm | 7774.9524 | 235.0372 | 7304.878 | 8245.0268 | 7069.8408 | 8480.064 | 3.023% | 6.046% | 9.069% | 7386.2048 | 8163.7
Be, ppm | 3.1197 | 0.34221 | 2.4353 | 3.8041 | 2.0931 | 4.1463 | 10.97% | 21.94% | 32.91% | 2.9637 | 3.2757
Ca, wt.% | 1.5004 | 0.056672 | 1.3871 | 1.6138 | 1.3304 | 1.6705 | 3.777% | 7.554% | 11.33% | 1.4254 | 1.5755
Cd, ppm | 104.0876 | 4.4804 | 95.1268 | 113.0484 | 90.6464 | 117.5288 | 4.304% | 8.609% | 12.91% | 98.8832 | 109.292
Co, ppm | 26.4341 | 2.8243 | 20.7855 | 32.0827 | 17.9612 | 34.907 | 10.68% | 21.37% | 32.05% | 25.1124 | 27.7558
Cs, ppm | 5.1069 | 0.4524 | 4.2021 | 6.0117 | 3.7497 | 6.4641 | 8.859% | 17.72% | 26.58% | 4.8515 | 5.3622
Cu, ppm | 249.9889 | 23.6478 | 202.6934 | 297.2845 | 179.0456 | 320.9323 | 9.46% | 18.92% | 28.38% | 237.4895 | 262.4884
Dy, ppm | 3.5523 | 0.36451 | 2.8233 | 4.2814 | 2.4588 | 4.6459 | 10.26% | 20.52% | 30.78% | 3.3747 | 3.73
Er, ppm | 2.0563 | 0.20836 | 1.6396 | 2.4731 | 1.4312 | 2.6814 | 10.13% | 20.27% | 30.4% | 1.9535 | 2.1591
Fe, wt.% | 9.5998 | 0.32555 | 8.9487 | 10.2509 | 8.6232 | 10.5765 | 3.391% | 6.782% | 10.17% | 9.1198 | 10.0798
Ga, ppm | 12.3929 | 1.1378 | 10.1172 | 14.6685 | 8.9794 | 15.8064 | 9.181% | 18.36% | 27.54% | 11.7732 | 13.0125
Ho, ppm | 0.74567 | 0.11206 | 0.52156 | 0.96978 | 0.4095 | 1.0818 | 15.03% | 30.06% | 45.08% | 0.70838 | 0.78295
K, wt.% | 4.4527 | 0.15461 | 4.1435 | 4.7619 | 3.9889 | 4.9166 | 3.472% | 6.945% | 10.42% | 4.2301 | 4.6754
La, ppm | 31.4633 | 1.0513 | 29.3608 | 33.5659 | 28.3095 | 34.6171 | 3.341% | 6.682% | 10.02% | 29.8902 | 33.0365
Li, ppm | 48.0377 | 2.604 | 42.8297 | 53.2457 | 40.2258 | 55.8497 | 5.421% | 10.84% | 16.26% | 45.6359 | 50.4396
Mg, wt.% | 0.84017 | 0.036929 | 0.76632 | 0.91403 | 0.72939 | 0.95096 | 4.395% | 8.791% | 13.19% | 0.79817 | 0.88218
Mn, wt.% | 0.32114 | 0.017611 | 0.28592 | 0.35636 | 0.26831 | 0.37397 | 5.484% | 10.97% | 16.45% | 0.30508 | 0.3372
Mo, ppm | 10.9619 | 0.7999 | 9.3621 | 12.5617 | 8.5622 | 13.3616 | 7.297% | 14.59% | 21.89% | 10.4138 | 11.51
P, wt.% | 0.090117 | 0.0075073 | 0.075103 | 0.10513 | 0.067596 | 0.11264 | 8.331% | 16.66% | 24.99% | 0.085611 | 0.094623
Pb, wt.% | 0.66421 | 0.023649 | 0.61691 | 0.71151 | 0.59326 | 0.73516 | 3.561% | 7.121% | 10.68% | 0.631 | 0.69742
Pr, ppm | 7.4073 | 0.32405 | 6.7592 | 8.0554 | 6.4352 | 8.3795 | 4.375% | 8.75% | 13.12% | 7.037 | 7.7777
Rb, ppm | 211.2914 | 12.4162 | 186.459 | 236.1238 | 174.0428 | 248.5399 | 5.876% | 11.75% | 17.63% | 200.7268 | 221.856
S, wt.% | 9.5136 | 0.27995 | 8.9537 | 10.0735 | 8.6737 | 10.3534 | 2.943% | 5.885% | 8.828% | 9.0379 | 9.9892
Sb, ppm | 21.0285 | 2.6911 | 15.6463 | 26.4107 | 12.9551 | 29.1019 | 12.8% | 25.59% | 38.39% | 19.9771 | 22.0799
Si, wt.% | 22.5118 | 0.43389 | 21.644 | 23.3795 | 21.2101 | 23.8134 | 1.927% | 3.855% | 5.782% | 21.3862 | 23.6373
Sr, ppm | 299.7995 | 34.5606 | 230.6784 | 368.9206 | 196.1178 | 403.4812 | 11.53% | 23.06% | 34.58% | 284.8095 | 314.7895
Tb, ppm | 0.64 | 0.11612 | 0.40777 | 0.87223 | 0.29165 | 0.98835 | 18.14% | 36.29% | 54.43% | 0.608 | 0.672
Th, ppm | 10.1926 | 0.8983 | 8.396 | 11.9892 | 7.4977 | 12.8875 | 8.813% | 17.63% | 26.44% | 9.683 | 10.7022
Ti, wt.% | 0.21909 | 0.0071573 | 0.20478 | 0.2334 | 0.19762 | 0.24056 | 3.267% | 6.534% | 9.801% | 0.20814 | 0.23004
Tl, ppm | 36.8654 | 2.9744 | 30.9166 | 42.8142 | 27.9422 | 45.7886 | 8.068% | 16.14% | 24.2% | 35.0222 | 38.7087
U, ppm | 12.0522 | 0.50472 | 11.0428 | 13.0617 | 10.5381 | 13.5664 | 4.188% | 8.376% | 12.56% | 11.4496 | 12.6548
V, ppm | 81.3419 | 11.9178 | 57.5063 | 105.1775 | 45.5885 | 117.0953 | 14.65% | 29.3% | 43.95% | 77.2748 | 85.409
Y, ppm | 21.4925 | 1.9289 | 17.6347 | 25.3503 | 15.7058 | 27.2792 | 8.975% | 17.95% | 26.92% | 20.4179 | 22.5671
Yb, ppm | 2.0567 | 0.16393 | 1.7288 | 2.3845 | 1.5649 | 2.5484 | 7.97% | 15.94% | 23.91% | 1.9538 | 2.1595
Zn, wt.% | 4.8555 | 0.16154 | 4.5325 | 5.1786 | 4.3709 | 5.3401 | 3.327% | 6.654% | 9.98% | 4.6128 | 5.0983
Aqua Regia Digestion
Ag, ppm | 25.7821 | 0.80012 | 24.1819 | 27.3824 | 23.3818 | 28.1825 | 3.103% | 6.207% | 9.31% | 24.493 | 27.0712
Al, wt.% | 0.91611 | 0.069766 | 0.77658 | 1.0556 | 0.70681 | 1.1254 | 7.615% | 15.23% | 22.85% | 0.8703 | 0.96191
As, ppm | 236.3369 | 13.6935 | 208.9499 | 263.7239 | 195.2564 | 277.4175 | 5.794% | 11.59% | 17.38% | 224.5201 | 248.1538
Bi, ppm | 4.0893 | 0.47685 | 3.1356 | 5.043 | 2.6588 | 5.5199 | 11.66% | 23.32% | 34.98% | 3.8849 | 4.2938
Ca, wt.% | 1.4702 | 0.079766 | 1.3107 | 1.6297 | 1.2309 | 1.7095 | 5.426% | 10.85% | 16.28% | 1.3967 | 1.5437
Cd, ppm | 97.0652 | 6.3072 | 84.4507 | 109.6797 | 78.1434 | 115.9869 | 6.498% | 13% | 19.49% | 92.2119 | 101.9184
Ce, ppm | 51.4443 | 5.1144 | 41.2154 | 61.6731 | 36.101 | 66.7875 | 9.942% | 19.88% | 29.82% | 48.872 | 54.0165
Co, ppm | 25.5462 | 1.9592 | 21.6277 | 29.4647 | 19.6685 | 31.4239 | 7.669% | 15.34% | 23.01% | 24.2689 | 26.8235
Cr, ppm | 20.267 | 2.2516 | 15.7637 | 24.7702 | 13.5121 | 27.0218 | 11.11% | 22.22% | 33.33% | 19.2536 | 21.2803
Cs, ppm | 2.19 | 0.25676 | 1.6765 | 2.7035 | 1.4197 | 2.9603 | 11.72% | 23.45% | 35.17% | 2.0805 | 2.2995
Cu, ppm | 244.4361 | 8.1146 | 228.207 | 260.6652 | 220.0924 | 268.7798 | 3.32% | 6.639% | 9.959% | 232.2143 | 256.6579
Fe, wt.% | 9.4569 | 0.36263 | 8.7317 | 10.1822 | 8.369 | 10.5448 | 3.835% | 7.669% | 11.5% | 8.9841 | 9.9298
Ga, ppm | 4.4825 | 0.5948 | 3.2929 | 5.6721 | 2.6981 | 6.2669 | 13.27% | 26.54% | 39.81% | 4.2584 | 4.7066
Gd, ppm | 3.5141 | 0.48112 | 2.5519 | 4.4764 | 2.0708 | 4.9575 | 13.69% | 27.38% | 41.07% | 3.3384 | 3.6898
Hg, ppm | 1.5567 | 0.073038 | 1.4106 | 1.7027 | 1.3376 | 1.7758 | 4.692% | 9.384% | 14.08% | 1.4788 | 1.6345
In, ppm | 0.33051 | 0.027171 | 0.27616 | 0.38485 | 0.24899 | 0.41202 | 8.221% | 16.44% | 24.66% | 0.31398 | 0.34703
K, wt.% | 0.42468 | 0.051057 | 0.32257 | 0.5268 | 0.27151 | 0.57785 | 12.02% | 24.04% | 36.07% | 0.40345 | 0.44592
La, ppm | 23.7411 | 2.2745 | 19.1922 | 28.29 | 16.9177 | 30.5645 | 9.58% | 19.16% | 28.74% | 22.554 | 24.9282
Li, ppm | 27.2343 | 3.8761 | 19.4822 | 34.9865 | 15.6061 | 38.8626 | 14.23% | 28.46% | 42.7% | 25.8726 | 28.596
Lu, ppm | 0.1457 | 0.019062 | 0.10758 | 0.18382 | 0.088513 | 0.20289 | 13.08% | 26.17% | 39.25% | 0.13842 | 0.15299
Mg, wt.% | 0.66314 | 0.040353 | 0.58243 | 0.74384 | 0.54208 | 0.7842 | 6.085% | 12.17% | 18.26% | 0.62998 | 0.69629
Mn, wt.% | 0.294 | 0.0062369 | 0.28152 | 0.30647 | 0.27529 | 0.31271 | 2.121% | 4.243% | 6.364% | 0.2793 | 0.3087
Mo, ppm | 9.4681 | 1.0394 | 7.3893 | 11.5469 | 6.3499 | 12.5862 | 10.98% | 21.96% | 32.93% | 8.9947 | 9.9415
Nb, ppm | 0.39916 | 0.058396 | 0.28237 | 0.51595 | 0.22397 | 0.57435 | 14.63% | 29.26% | 43.89% | 0.3792 | 0.41912
Ni, ppm | 37.3235 | 3.6018 | 30.1199 | 44.5271 | 26.5182 | 48.1288 | 9.65% | 19.3% | 28.95% | 35.4573 | 39.1897
P, wt.% | 0.086909 | 0.0066817 | 0.073545 | 0.10027 | 0.066863 | 0.10695 | 7.688% | 15.38% | 23.06% | 0.082563 | 0.091254
Pb, wt.% | 0.67236 | 0.027228 | 0.6179 | 0.72681 | 0.59068 | 0.75404 | 4.05% | 8.099% | 12.15% | 0.63874 | 0.70598
Rb, ppm | 34.9335 | 1.6829 | 31.5676 | 38.2993 | 29.8847 | 39.9822 | 4.818% | 9.635% | 14.45% | 33.1868 | 36.6801
S, wt.% | 9.4212 | 0.44146 | 8.5383 | 10.3042 | 8.0968 | 10.7456 | 4.686% | 9.372% | 14.06% | 8.9502 | 9.8923
Sb, ppm | 16.3902 | 2.5918 | 11.2066 | 21.5737 | 8.6148 | 24.1655 | 15.81% | 31.63% | 47.44% | 15.5706 | 17.2097
Sc, ppm | 2.9818 | 0.48781 | 2.0062 | 3.9574 | 1.5183 | 4.4452 | 16.36% | 32.72% | 49.08% | 2.8327 | 3.1309
Sm, ppm | 3.8634 | 0.38519 | 3.0931 | 4.6338 | 2.7079 | 5.019 | 9.97% | 19.94% | 29.91% | 3.6703 | 4.0566
Sr, ppm | 40.3716 | 6.0943 | 28.183 | 52.5602 | 22.0887 | 58.6545 | 15.1% | 30.19% | 45.29% | 38.353 | 42.3902
Te, ppm | 0.30377 | 0.041326 | 0.22112 | 0.38642 | 0.17979 | 0.42774 | 13.6% | 27.21% | 40.81% | 0.28858 | 0.31896
Th, ppm | 9.4586 | 0.6109 | 8.2368 | 10.6804 | 7.6259 | 11.2913 | 6.459% | 12.92% | 19.38% | 8.9857 | 9.9315
Ti, wt.% | 0.019127 | 0.0028625 | 0.013402 | 0.024852 | 0.01054 | 0.027714 | 14.97% | 29.93% | 44.9% | 0.018171 | 0.020083
Tl, ppm | 6.9458 | 0.9932 | 4.9594 | 8.9322 | 3.9662 | 9.9254 | 14.3% | 28.6% | 42.9% | 6.5985 | 7.2931
U, ppm | 10.3991 | 0.6529 | 9.0933 | 11.7049 | 8.4404 | 12.3578 | 6.278% | 12.56% | 18.84% | 9.8792 | 10.9191
V, ppm | 33.7802 | 3.9291 | 25.9221 | 41.6384 | 21.9931 | 45.5674 | 11.63% | 23.26% | 34.89% | 32.0912 | 35.4692
W, ppm | 1.6907 | 0.14211 | 1.4065 | 1.9749 | 1.2644 | 2.1171 | 8.405% | 16.81% | 25.22% | 1.6062 | 1.7753
Y, ppm | 12.8434 | 0.74635 | 11.3507 | 14.3362 | 10.6044 | 15.0825 | 5.811% | 11.62% | 17.43% | 12.2013 | 13.4856
Zn, wt.% | 4.9189 | 0.11245 | 4.694 | 5.1438 | 4.5816 | 5.2563 | 2.286% | 4.572% | 6.858% | 4.673 | 5.1649
Zr, ppm | 21.0391 | 3.8039 | 13.4313 | 28.6469 | 9.6274 | 32.4509 | 18.08% | 36.16% | 54.24% | 19.9872 | 22.0911
Infrared Combustion
C, wt.% | 3.9163 | 0.10288 | 3.7106 | 4.1221 | 3.6077 | 4.225 | 2.627% | 5.254% | 7.881% | 3.7205 | 4.1121
S, wt.% | 9.796 | 0.24902 | 9.2979 | 10.294 | 9.0489 | 10.543 | 2.542% | 5.084% | 7.626% | 9.3062 | 10.2858

## 4-Acid
| Analytical results for Ag in OREAS 137 (Certified Value 25.9 ppm) | [24 empty] | Certified
Ag | Round | Replicate | Lab | Lab | Lab | Lab | Lab | Lab | Lab | Lab | Lab | Lab | Lab | Lab | Lab | Lab | Lab | Lab | Lab | Lab | Lab | Lab | Lab | Lab | Lab | 1
| No | No | 01 | 02 | 03 | 04 | 05 | 06 | 07 | 08 | 09 | 10 | 11 | 12 | 13 | 14 | 16 | 17 | 18 | 19 | 20 | 21 | 22 | 23 | 24 | ppm
|  |  | 4A*AAS | 4A*OES/MS | 4A*MS | 4A*OES/MS | 4A*OES | 4A*OES | 4A*OES | 4A*OES | 4A*OES | 4A*MS | 4A*MS | 4A*OES | 4A*OES | 4A*OES | 4A*OES | 4A*MS | 4A*OES | 4A*OES | 4A*MS | 4A*MS | 4A*OES/MS | 4A*MS | 4A*OES/MS | 1
2
| 1 | 1 | 25 | 26.9 | 24 | 24.04 | 25 | 27 | 26 | 26 | 25 | 24.73 | 25.7828 | 23.3462 | 27.51 | 26.654 | 23.0182 | 27.6 | 25.6 | 25.4 | 27.5 | 27.3 | 26.4 | 24.7 | 6.9969 | 1
| 1 | 2 | 24 | 26.5 | 25.8 | 24.24 | 25 | 28 | 26 | 25 | 26 | 24.48 | 25.7714 | 19.8655 | 27.41 | 26.8798 | 20.9796 | 26.2 | 24.2 | 25 | 28 | 26.1 | 26 | 25.5 | 10.626 | 7
| 1 | 3 | 26 | 26.8 | 25.2 | 25.53 | 25 | 27 | 26 | 26 | 25 | 24.77 | 25.2982 | 23.4932 | 27.93 | 27.1876 | 19.7475 | 28.4 | 25.9 | 23.7 | 25 | 25.8 | 26.5 | 24.9 | 6.2802 | 16
| 1 | 4 | 25 | 26 | 25.6 | 23.57 | 25 | 28 | 27 | 26 | 25 | 24.86 | 24.7502 | 21.5507 | 27.32 | 27.3805 | 22.3205 | 29 | 26.9 | 24.6 | 26 | 27.2 | 26.8 | 25.4 | 3.6974 | 25.9088
| 1 | 5 | 25 | 26.3 | 25.4 | 23.61 | 25 | 27 | 27 | 27 | 26 | 24.55 | 25.0289 | 22.3682 | 26.99 | 27.376 | 20.0555 | 27.9 | 24.3 | 24.7 | 27 | 27.1 | 26.4 | 25.5 | 5.1837 | 7
| 1 | 6 | 24 | 27.1 | 25.4 | 24.15 | 25 | 27 | 26 | 26 | 26 | 24.47 | 25.1623 | 21.0987 | 27.81 | 27.1215 | 21.4141 | 30.4 | 24 | 24.9 | 26 | 26.6 | 26.9 | 25.1 | 6.5653
| Mean |  | 24.8333 | 26.6 | 25.2333 | 24.19 | 25 | 27.3333 | 26.3333 | 26 | 25.5 | 24.6433 | 25.299 | 21.9537 | 27.495 | 27.0999 | 21.2559 | 28.25 | 25.15 | 24.7167 | 26.5833 | 26.6833 | 26.5 | 25.1833 | 6.5583
| Median |  | 25 | 26.65 | 25.4 | 24.095 | 25 | 27 | 26 | 26 | 25.5 | 24.64 | 25.2303 | 21.9594 | 27.46 | 27.1546 | 21.1969 | 28.15 | 24.95 | 24.8 | 26.5 | 26.85 | 26.45 | 25.25 | 6.4227
| Std Dev. |  | 0.75277 | 0.40988 | 0.6377 | 0.71316 | 0 | 0.5164 | 0.5164 | 0.63246 | 0.54772 | 0.16488 | 0.41234 | 1.3953 | 0.34104 | 0.28649 | 1.2694 | 1.411 | 1.164 | 0.57067 | 1.1143 | 0.62423 | 0.32249 | 0.33714 | 2.3191
| Rel.Std.Dev. |  | 3.031% | 1.541% | 2.527% | 2.948% | 0% | 1.889% | 1.961% | 2.433% | 2.148% | 0.6691% | 1.63% | 6.356% | 1.24% | 1.057% | 5.972% | 4.995% | 4.628% | 2.309% | 4.192% | 2.339% | 1.217% | 1.339% | 35.36%
| PDM3 |  | -4.151% | 2.668% | -2.607% | -6.634% | -3.508% | 5.498% | 1.639% | 0.352% | -1.578% | -4.884% | -2.354% | -15.27% | 6.122% | 4.597% | -17.96% | 9.036% | -2.929% | -4.601% | 2.604% | 2.989% | 2.282% | -2.8% | -74.69%
| Z-Score (Absolute) |  | 0.38 | 0.8 | 0.11 | 0.8 | 0.26 | 1.28 | 0.62 | 0.4 | 0.07 | 0.5 | 0.07 | 2.28 | 1.39 | 1.13 | 2.75 | 1.89 | 0.17 | 0.45 | 0.78 | 0.85 | 0.73 | 0.14 | NA
| Analytical results for Al in OREAS 137 (Certified Value 4.82 wt.%) | [24 empty] | Certified
Al | Round | Replicate | Lab | Lab | Lab | Lab | Lab | Lab | Lab | Lab | Lab | Lab | Lab | Lab | Lab | Lab | Lab | Lab | Lab | Lab | Lab | Lab | Lab | Lab |  | 1
| No | No | 01 | 02 | 03 | 04 | 05 | 06 | 07 | 08 | 09 | 10 | 11 | 13 | 14 | 16 | 17 | 18 | 19 | 20 | 21 | 22 | 23 | 24 |  | wt.%
|  |  | 4A*OES/MS | 4A*OES/MS | 4A*MS | 4A*OES/MS | 4A*OES | 4A*OES | 4A*OES | 4A*OES | 4A*OES | 4A*MS | 4A*MS | 4A*OES | 4A*OES | 4A*OES | 4A*OES | 4A*OES | 4A*OES | 4A*OES | 4A*OES | 4A*OES/MS | 4A*MS | 4A*OES/MS |  | 2
3
| 1 | 1 | 4.75 | 4.4477 | 4.95 | 4.65 | 4.75 | 4.76 | 4.41 | 4.61 | 4.51 | 5.2863 | 4.9021 | 5.259 | 4.8543 | 6.0468 | 4.84 | 5.08 | 4.65 | 4.91 | 4.92 | 5.3 | 4.41 | 5.9551 |  | 1
| 1 | 2 | 4.84 | 4.4301 | 5.01 | 4.56 | 4.56 | 4.79 | 4.55 | 4.62 | 4.57 | 5.1999 | 4.7932 | 5.381 | 4.8476 | 5.1564 | 4.94 | 5.08 | 4.57 | 4.95 | 5.01 | 5.29 | 4.47 | 5.7132 |  | 0
| 1 | 3 | 4.82 | 4.3462 | 5.08 | 4.64 | 4.71 | 4.82 | 4.48 | 4.68 | 4.34 | 5.3079 | 4.8257 | 5.41 | 4.8824 | 5.608 | 4.94 | 5 | 5.11 | 4.94 | 4.99 | 5.36 | 4.67 | 5.5751 |  | 16
| 1 | 4 | 4.82 | 4.4678 | 5.07 | 4.44 | 4.43 | 4.76 | 4.62 | 4.7 | 4.36 | 5.3047 | 4.8124 | 5.272 | 4.8253 | 5.6628 | 5.09 | 6.02 | 4.47 | 4.91 | 4.85 | 5.4 | 4.41 | 5.806 |  | 4.8208
| 1 | 5 | 4.73 | 4.4858 | 5.15 | 4.45 | 4.68 | 4.82 | 4.33 | 4.65 | 4.58 | 5.1659 | 4.8322 | 5.303 | 4.8563 | 5.6548 | 4.99 | 5.09 | 4.55 | 5 | 4.84 | 5.2 | 4.72 | 5.3036 |  | 8
| 1 | 6 | 4.78 | 4.437 | 5.08 | 4.47 | 4.74 | 4.73 | 4.51 | 4.62 | 4.59 | 5.2047 | 4.8829 | 5.366 | 4.859 | 5.7258 | 5.06 | 5.01 | 4.6 | 4.91 | 4.81 | 5.36 | 4.47 | 5.914
| Mean |  | 4.79 | 4.4358 | 5.0567 | 4.535 | 4.645 | 4.78 | 4.4833 | 4.6467 | 4.4917 | 5.2449 | 4.8414 | 5.3318 | 4.8542 | 5.6424 | 4.9767 | 5.2133 | 4.6583 | 4.9367 | 4.9033 | 5.3183 | 4.525 | 5.7112
| Median |  | 4.8 | 4.4424 | 5.075 | 4.515 | 4.695 | 4.775 | 4.495 | 4.635 | 4.54 | 5.2455 | 4.829 | 5.3345 | 4.8553 | 5.6588 | 4.965 | 5.08 | 4.585 | 4.925 | 4.885 | 5.33 | 4.47 | 5.7596
| Std Dev. |  | 0.043818 | 0.048431 | 0.068605 | 0.095237 | 0.12566 | 0.036332 | 0.1027 | 0.036697 | 0.11339 | 0.061873 | 0.042182 | 0.062307 | 0.018454 | 0.28582 | 0.090921 | 0.39707 | 0.22912 | 0.03559 | 0.083347 | 0.07111 | 0.13531 | 0.2426
| Rel.Std.Dev. |  | 0.9148% | 1.092% | 1.357% | 2.1% | 2.705% | 0.7601% | 2.291% | 0.7897% | 2.524% | 1.18% | 0.8713% | 1.169% | 0.3802% | 5.066% | 1.827% | 7.616% | 4.919% | 0.7209% | 1.7% | 1.337% | 2.99% | 4.248%
| PDM3 |  | -0.6393% | -7.987% | 4.892% | -5.929% | -3.647% | -0.8468% | -7.001% | -3.613% | -6.828% | 8.797% | 0.4275% | 10.6% | 0.6914% | 17.04% | 3.233% | 8.142% | -3.371% | 2.403% | 1.712% | 10.32% | -6.136% | 18.47%
| Z-Score (Absolute) |  | 0.15 | 1.07 | 0.54 | 0.81 | 0.52 | 0.18 | 0.94 | 0.52 | 0.92 | 1.03 | 0.02 | 1.25 | 0.02 | 2.05 | 0.33 | 0.95 | 0.49 | 0.23 | 0.14 | 1.22 | 0.83 | 2.23
| Analytical results for As in OREAS 137 (Certified Value 240 ppm) | [24 empty] | Certified
As | Round | Replicate | Lab | Lab | Lab | Lab | Lab | Lab | Lab | Lab | Lab | Lab | Lab | Lab | Lab | Lab | Lab | Lab | Lab | Lab | Lab | Lab | Lab |  |  | 1
| No | No | 01 | 02 | 03 | 04 | 05 | 06 | 07 | 08 | 09 | 10 | 11 | 13 | 16 | 17 | 18 | 19 | 20 | 21 | 22 | 23 | 24 |  |  | ppm
|  |  | 4A*OES/MS | 4A*OES/MS | 4A*MS | 4A*OES/MS | 4A*OES | 4A*OES | 4A*OES | 4A*OES | 4A*OES | 4A*MS | 4A*MS | 4A*OES | 4A*OES | 4A*OES | 4A*OES | 4A*OES | 4A*MS | 4A*MS | 4A*OES/MS | 4A*MS | 4A*OES/MS |  |  | 0
0
| 1 | 1 | 238 | 239.2 | 55 | 248.6 | 240 | 220 | 260 | 250 | 220 | 248.9 | 239.4896 | 286 | 257.0345 | 251 | 229 | 230 | 238 | 244 | 253 | 202 | 251.7958 |  |  | 1
| 1 | 2 | 246 | 232.4 | 61 | 240.5 | 250 | 250 | 280 | 240 | 220 | 250.7 | 247.9701 | 249 | 258.3674 | 243 | 238 | 235 | 227 | 248 | 247 | 202 | 219.1536 |  |  | 0
| 1 | 3 | 248 | 230.3 | 63 | 267.8 | 240 | 230 | 260 | 240 | 250 | 244.9 | 228.653 | 247 | 218.667 | 228 | 228 | 230 | 234 | 245 | 244 | 201 | 210.2194 |  |  | 16
| 1 | 4 | 244 | 223.2 | 59 | 254.7 | 250 | 250 | 260 | 260 | 230 | 244.3 | 229.0367 | 256 | 209.6873 | 227 | 235 | 221 | 232 | 253 | 241 | 209 | 237.8136 |  |  | 239.5508
| 1 | 5 | 239 | 237.8 | 63 | 241 | 210 | 250 | 240 | 220 | 240 | 241.3 | 236.7973 | 250 | 225.1885 | 240 | 231 | 227 | 247 | 249 | 244 | 234 | 196.4804 |  |  | 9
| 1 | 6 | 244 | 228.3 | 55 | 259.5 | 230 | 230 | 250 | 230 | 220 | 246.2 | 241.3725 | 250 | 214.7745 | 236 | 237 | 230 | 247 | 258 | 270 | 204 | 185.2137
| Mean |  | 243.1667 | 231.8667 | 59.3333 | 252.0167 | 236.6667 | 238.3333 | 258.3333 | 240 | 230 | 246.05 | 237.2199 | 256.3333 | 230.6199 | 237.5 | 233 | 228.8333 | 237.5 | 249.5 | 249.8333 | 208.6667 | 216.7794
| Median |  | 244 | 231.35 | 60 | 251.65 | 240 | 240 | 260 | 240 | 225 | 245.55 | 238.1435 | 250 | 221.9277 | 238 | 233 | 230 | 236 | 248.5 | 245.5 | 203 | 214.6865
| Std Dev. |  | 3.92 | 5.9926 | 3.6697 | 10.7516 | 15.0555 | 13.2916 | 13.2916 | 14.1421 | 12.6491 | 3.3679 | 7.4632 | 14.8414 | 21.5837 | 9.1815 | 4.2426 | 4.6224 | 8.167 | 5.244 | 10.6849 | 12.7384 | 25.0028
| Rel.Std.Dev. |  | 1.612% | 2.584% | 6.185% | 4.266% | 6.361% | 5.577% | 5.145% | 5.893% | 5.5% | 1.369% | 3.146% | 5.79% | 9.359% | 3.866% | 1.821% | 2.02% | 3.439% | 2.102% | 4.277% | 6.105% | 11.53%
| PDM3 |  | 1.509% | -3.208% | -75.23% | 5.204% | -1.204% | -0.5082% | 7.841% | 0.1875% | -3.987% | 2.713% | -0.973% | 7.006% | -3.728% | -0.8561% | -2.735% | -4.474% | -0.8561% | 4.153% | 4.292% | -12.89% | -9.506%
| Z-Score (Absolute) |  | 0.53 | 0.53 | NA | 1.36 | 0.08 | 0.08 | 1.95 | 0.23 | 0.7 | 0.8 | 0.03 | 1.77 | 0.65 | 0 | 0.42 | 0.81 | 0 | 1.13 | 1.16 | 2.7 | 1.94
| Analytical results for B in OREAS 137 (Indicative Value 1.08 ppm) | [24 empty] | Indicative
B | Round | Replicate | 01: Lab |  |  | 1
| No | No | 01: 24 |  |  | ppm
|  |  | 01: 4A*OES/MS |  |  | 2
2
| 1 | 1 | 01: 1.1613 |  |  | 1
| 1 | 2 | 01: 0.7515 |  |  | 1
| 1 | 3 | 01: 1.264 |  |  | 16
| 1 | 4 | 01: 1.1973 |  |  | 1.0849
| 1 | 5 | 01: 1.0506 |  |  | 7
| 1 | 6 | 01: 3.3717
| Mean |  | 01: 1.4661
| Median |  | 01: 1.1793
| Std Dev. |  | 01: 0.95087
| Rel.Std.Dev. |  | 01: 64.86%
| PDM3 |  | 01: 35.13%
Z-Score (Absolute) | bar: 01
| Analytical results for Ba in OREAS 137 (Indicative Value 2712 ppm) | [24 empty] | Indicative
Ba | Round | Replicate | Lab | Lab | Lab | Lab | Lab | Lab | Lab | Lab | Lab | Lab | Lab | Lab | Lab | Lab | Lab | Lab | Lab | Lab | [5 empty] | 1
| No | No | 02 | 03 | 04 | 05 | 06 | 07 | 08 | 09 | 10 | 11 | 13 | 16 | 17 | 18 | 19 | 22 | 23 | 24 | [5 empty] | ppm
|  |  | 4A*OES/MS | 4A*MS | 4A*OES/MS | 4A*OES | 4A*OES | 4A*OES | 4A*OES | 4A*OES | 4A*MS | 4A*OES | 4A*OES | 4A*OES | 4A*OES | 4A*MS | 4A*OES | 4A*OES/MS | 4A*MS | 4A*OES/MS | [5 empty] | 0
0
| 1 | 1 | 6500 | 19 | 496 | 4330 | 5930 | 3590 | 1470 | 2340 | 217.2 | 8227.3757 | 5866 | 55.7361 | - | - | 13 | 3010 | 3030 | 57.3024 | [5 empty] | 1
| 1 | 2 | 6700 | 15 | 412 | 1890 | 5780 | 2390 | 1140 | 2880 | 377.3 | 8286.2543 | 6339 | 40.1203 | - | - | 15 | 3040 | 4530 | 225.2248 | [5 empty] | 2
| 1 | 3 | 6700 | 22 | 408 | 3590 | 5840 | 2580 | 2290 | 1200 | 217.5 | 8157.4663 | 5270 | 42.0159 | - | - | 398 | 3170 | 4560 | 178.3229 | [5 empty] | 16
| 1 | 4 | 6600 | 18 | 381 | 1420 | 5220 | 2490 | 2290 | 1140 | 294.5 | 8099.4673 | 5258 | 36.9854 | - | - | 13 | 3110 | 2940 | 33.1886 | [5 empty] | 2712.4947
| 1 | 5 | 6700 | 18 | 401 | 3320 | 5870 | 1690 | 1620 | 2700 | 153 | 8216.0223 | 6293 | 37.0761 | - | - | 13 | 3110 | 2910 | 247.7177 | [5 empty] | 8
| 1 | 6 | 6400 | 12 | 558 | 3590 | 3940 | 2620 | 1580 | 1860 | 235.3 | 8143.2327 | 6350 | 31.4365 | - | - | 16 | 3060 | 4130 | 1524.3078
| Mean |  | 6600 | 17.3333 | 442.6667 | 3023.3333 | 5430 | 2560 | 1731.6667 | 2020 | 249.1333 | 8188.3031 | 5896 | 40.5617 |  |  | 78 | 3083.3333 | 3683.3333 | 377.6774
| Median |  | 6650 | 18 | 410 | 3455 | 5810 | 2535 | 1600 | 2100 | 226.4 | 8186.7443 | 6079.5 | 38.5982 |  |  | 14 | 3085 | 3580 | 201.7739
| Std Dev. |  | 126.4911 | 3.4448 | 69.0324 | 1121.8497 | 774.3901 | 609.1962 | 464.2162 | 745.2248 | 77.3799 | 67.4737 | 521.4967 | 8.2557 |  |  | 156.7724 | 57.8504 | 807.7541 | 568.4976
| Rel.Std.Dev. |  | 1.917% | 19.87% | 15.59% | 37.11% | 14.26% | 23.8% | 26.81% | 36.89% | 31.06% | 0.824% | 8.845% | 20.35% |  |  | 201% | 1.876% | 21.93% | 150.5%
| PDM3 |  | 143.3% | -99.36% | -83.68% | 11.46% | 100.2% | -5.622% | -36.16% | -25.53% | -90.82% | 201.9% | 117.4% | -98.5% |  |  | -97.12% | 13.67% | 35.79% | -86.08%
| Z-Score (Absolute) |  | 1.47 | 0.78 | 0.63 | 0.25 | 1.07 | 0.09 | 0.19 | 0.09 | 0.7 | 2.01 | 1.23 | 0.77 | NA | NA | 0.75 | 0.27 | 0.48 | 0.65
| Analytical results for Be in OREAS 137 (Certified Value 2.87 ppm) | [24 empty] | Certified
Be | Round | Replicate | Lab | Lab | Lab | Lab | Lab | Lab | Lab | Lab | Lab | Lab | Lab | Lab | Lab | Lab | Lab | Lab | Lab | Lab | Lab | Lab | Lab |  |  | 1
| No | No | 01 | 02 | 03 | 04 | 05 | 06 | 07 | 08 | 09 | 10 | 11 | 13 | 14 | 17 | 18 | 19 | 20 | 21 | 22 | 23 | 24 |  |  | ppm
|  |  | 4A*OES/MS | 4A*OES/MS | 4A*MS | 4A*OES/MS | 4A*OES | 4A*OES | 4A*OES | 4A*OES | 4A*OES | 4A*MS | 4A*MS | 4A*OES | 4A*MS | 4A*MS | 4A*MS | 4A*OES | 4A*MS | 4A*MS | 4A*OES/MS | 4A*MS | 4A*OES/MS |  |  | 2
3
| 1 | 1 | 3 | 2.9 | 3 | 3.27 | < 10 | < 10 | < 10 | < 10 | < 10 | 2.47 | 2.8709 | < 5 | 3.3848 | 3.2 | 2.6 | 2.8 | 2.9 | 2.5 | 3.01 | 2.9 | 3.816 |  |  | 1
| 1 | 2 | 2.7 | 2.9 | 2 | 2.88 | < 10 | < 10 | < 10 | < 10 | < 10 | 2.69 | 2.9111 | < 5 | 3.3973 | 3.1 | 2.5 | 2.8 | 2.8 | 2.5 | 2.86 | 3 | 4.1103 |  |  | 19
| 1 | 3 | 2.9 | 2.9 | 4 | 2.66 | < 10 | < 10 | < 10 | < 10 | < 10 | 2.68 | 2.6373 | < 5 | 3.3797 | 3.1 | 2.5 | 2.5 | 2.7 | 3.5 | 3.06 | 3 | 3.9227 |  |  | 16
| 1 | 4 | 2.9 | 2.9 | 4 | 2.83 | < 10 | < 10 | < 10 | < 10 | < 10 | 2.73 | 2.6254 | < 5 | 3.4149 | 3.4 | 2.5 | 2.7 | 2.8 | 3.5 | 2.85 | 3.1 | 3.8365 |  |  | 2.8658
| 1 | 5 | 2.8 | 2.9 | 4 | 2.9 | < 10 | < 10 | < 10 | < 10 | < 10 | 2.65 | 2.8741 | < 5 | 3.3911 | 3 | 2.8 | 2.7 | 2.8 | 3 | 2.83 | 3.3 | 3.8275 |  |  | 10
| 1 | 6 | 2.9 | 2.9 | 3 | 2.72 | < 10 | < 10 | < 10 | < 10 | < 10 | 2.68 | 2.8123 | < 5 | 3.3708 | 3.2 | 2.6 | 2.8 | 2.7 | 3 | 3.02 | 3.2 | 4.3293
| Mean |  | 2.8667 | 2.9 | 3.3333 | 2.8767 | [5 empty] | 2.65 | 2.7885 |  | 3.3898 | 3.1667 | 2.5833 | 2.7167 | 2.7833 | 3 | 2.9383 | 3.0833 | 3.9737
| Median |  | 2.9 | 2.9 | 3.5 | 2.855 | [5 empty] | 2.68 | 2.8416 |  | 3.388 | 3.15 | 2.55 | 2.75 | 2.8 | 3 | 2.935 | 3.05 | 3.8796
| Std Dev. |  | 0.10328 | 0 | 0.8165 | 0.21398 | [5 empty] | 0.091869 | 0.12587 |  | 0.015336 | 0.13663 | 0.1169 | 0.1169 | 0.075277 | 0.44721 | 0.10226 | 0.1472 | 0.20627
| Rel.Std.Dev. |  | 3.603% | 0% | 24.49% | 7.438% | [5 empty] | 3.467% | 4.514% |  | 0.4524% | 4.315% | 4.525% | 4.303% | 2.705% | 14.91% | 3.48% | 4.774% | 5.191%
| PDM3 |  | 0.0305% | 1.194% | 16.31% | 0.3794% | [5 empty] | -7.53% | -2.697% |  | 18.28% | 10.5% | -9.856% | -5.204% | -2.877% | 4.683% | 2.531% | 7.591% | 38.66%
| Z-Score (Absolute) |  | 0.24 | 0.16 | NA | 0.22 | 4.79 | 4.79 | 4.79 | 4.79 | 4.79 | 0.75 | 0.43 | 1.11 | 0.99 | 0.47 | 0.91 | 0.6 | 0.44 | 0.07 | 0.07 | 0.27 | 2.37
Results from laboratory 3 were removed due to their 1ppm reading resolution.
| Analytical results for Bi in OREAS 137 (Certified Value 4.04 ppm) | [24 empty] | Certified
Bi | Round | Replicate | Lab | Lab | Lab | Lab | Lab | Lab | Lab | Lab | Lab | Lab | Lab | Lab | Lab | Lab | Lab | Lab | Lab | Lab | Lab | Lab | Lab | Lab |  | 1
| No | No | 01 | 02 | 03 | 04 | 05 | 06 | 07 | 08 | 09 | 10 | 11 | 13 | 14 | 16 | 17 | 18 | 19 | 20 | 21 | 22 | 23 | 24 |  | ppm
|  |  | 4A*OES/MS | 4A*OES/MS | 4A*MS | 4A*OES/MS | 4A*OES | 4A*OES | 4A*OES | 4A*OES | 4A*OES | 4A*MS | 4A*MS | 4A*OES | 4A*MS | 4A*OES | 4A*MS | 4A*MS | 4A*OES | 4A*MS | 4A*MS | 4A*OES/MS | 4A*MS | 4A*OES/MS |  | 2
2
| 1 | 1 | 4.09 | 4.2 | 4.4 | 4.03 | < 20 | < 20 | < 20 | < 20 | < 20 | 4.15 | 3.9738 | < 5 | 4.3275 | 2.2615 | 4 | 3.1 | 12 | 3.8 | 5.2 | 4.11 | 3.4 | 3.3669 |  | 1
| 1 | 2 | 4.11 | 4.4 | 4.9 | 4.05 | < 20 | < 20 | < 20 | < 20 | < 20 | 4.03 | 3.9566 | < 5 | 4.3478 | 1.3135 | 4 | 3.2 | 11 | 4 | 5.2 | 3.96 | 3.67 | 2.6326 |  | 9
| 1 | 3 | 4.08 | 4.4 | 5 | 4.33 | < 20 | < 20 | < 20 | < 20 | < 20 | 4.54 | 3.9371 | 6 | 4.3359 | 1.9904 | 4.2 | 3.2 | 7 | 3.8 | 5.2 | 4.13 | 3.55 | 2.535 |  | 16
| 1 | 4 | 4.23 | 4.3 | 5 | 3.92 | < 20 | 20 | < 20 | < 20 | < 20 | 4.38 | 3.9615 | < 5 | 4.3546 | 1.2568 | 4.1 | 3.1 | 11 | 3.8 | 5 | 4.12 | 3.64 | 3.1687 |  | 4.0356
| 1 | 5 | 4.17 | 4.4 | 4.8 | 3.94 | < 20 | < 20 | < 20 | < 20 | < 20 | 4.14 | 3.9411 | < 5 | 4.39 | 1.7804 | 3.9 | 3.2 | 13 | 4 | 5.1 | 4.11 | 3.66 | 2.1458 |  | 11
| 1 | 6 | 4.16 | 4.2 | 4.7 | 4.03 | < 20 | < 20 | < 20 | < 20 | < 20 | 4 | 3.967 | < 5 | 4.4228 | 1.5543 | 4 | 3.1 | 13 | 3.6 | 5.5 | 3.97 | 3.48 | 3.3073
| Mean |  | 4.14 | 4.3167 | 4.8 | 4.05 |  | 20 |  |  |  | 4.2067 | 3.9562 | 6 | 4.3631 | 1.6928 | 4.0333 | 3.15 | 11.1667 | 3.8333 | 5.2 | 4.0667 | 3.5667 | 2.8594
| Median |  | 4.135 | 4.35 | 4.85 | 4.03 |  | 20 |  |  |  | 4.145 | 3.959 | 6 | 4.3512 | 1.6673 | 4 | 3.15 | 11.5 | 3.8 | 5.2 | 4.11 | 3.595 | 2.9007
| Std Dev. |  | 0.057271 | 0.098319 | 0.22804 | 0.14711 | [5 empty] | 0.21106 | 0.014484 |  | 0.036309 | 0.39312 | 0.10328 | 0.054772 | 2.2286 | 0.15055 | 0.16733 | 0.079162 | 0.10985 | 0.49392
| Rel.Std.Dev. |  | 1.383% | 2.278% | 4.751% | 3.632% | [5 empty] | 5.017% | 0.3661% |  | 0.8322% | 23.22% | 2.561% | 1.739% | 19.96% | 3.928% | 3.218% | 1.947% | 3.08% | 17.27%
| PDM3 |  | 2.588% | 6.966% | 18.94% | 0.358% |  | 395.6% |  |  |  | 4.24% | -1.967% | 48.68% | 8.116% | -58.05% | -0.05496% | -21.94% | 176.7% | -5.011% | 28.85% | 0.771% | -11.62% | -29.15%
| Z-Score (Absolute) |  | 0 | 0.18 | 0.67 | 0.09 | 5.99 | 7.69 | 5.99 | 5.99 | 5.99 | 0.07 | 0.19 | 1.08 | 0.23 | 2.5 | 0.11 | 1.01 | NA | 0.31 | 1.08 | 0.07 | 0.59 | 1.31
| Analytical results for Ca in OREAS 137 (Certified Value 1.47 wt.%) | [24 empty] | Certified
Ca | Round | Replicate | Lab | Lab | Lab | Lab | Lab | Lab | Lab | Lab | Lab | Lab | Lab | Lab | Lab | Lab | Lab | Lab | Lab | Lab | Lab | Lab | Lab | Lab |  | 1
| No | No | 01 | 02 | 03 | 04 | 05 | 06 | 07 | 08 | 09 | 10 | 11 | 13 | 14 | 16 | 17 | 18 | 19 | 20 | 21 | 22 | 23 | 24 |  | wt.%
|  |  | 4A*OES/MS | 4A*OES/MS | 4A*MS | 4A*OES/MS | 4A*OES | 4A*OES | 4A*OES | 4A*OES | 4A*OES | 4A*MS | 4A*MS | 4A*OES | 4A*OES | 4A*OES | 4A*OES | 4A*OES | 4A*OES | 4A*OES | 4A*OES | 4A*OES/MS | 4A*MS | 4A*OES/MS |  | 2
3
| 1 | 1 | 1.4 | 1.64 | 1.47 | 1.48 | 1.52 | 1.46 | 1.47 | 1.5 | 1.48 | 1.4965 | 1.4507 | 1.724 | 1.3926 | 1.5127 | 1.42 | 1.46 | 1.41 | 1.55 | 1.47 | 1.45 | 1.29 | 1.4555 |  | 1
| 1 | 2 | 1.45 | 1.51 | 1.5 | 1.45 | 1.51 | 1.47 | 1.48 | 1.48 | 1.49 | 1.5046 | 1.4332 | 1.764 | 1.392 | 1.2686 | 1.43 | 1.46 | 1.39 | 1.56 | 1.5 | 1.43 | 1.3 | 1.4589 |  | 0
| 1 | 3 | 1.43 | 1.58 | 1.53 | 1.48 | 1.53 | 1.48 | 1.48 | 1.5 | 1.5 | 1.4877 | 1.4412 | 1.74 | 1.3949 | 1.5858 | 1.44 | 1.43 | 1.46 | 1.55 | 1.55 | 1.44 | 1.31 | 1.4348 |  | 16
| 1 | 4 | 1.44 | 1.7 | 1.51 | 1.41 | 1.5 | 1.48 | 1.51 | 1.49 | 1.51 | 1.4991 | 1.4185 | 1.696 | 1.3842 | 1.5922 | 1.48 | 1.52 | 1.37 | 1.55 | 1.48 | 1.45 | 1.3 | 1.4464 |  | 1.4711
| 1 | 5 | 1.41 | 1.56 | 1.5 | 1.41 | 1.52 | 1.49 | 1.43 | 1.48 | 1.51 | 1.4715 | 1.434 | 1.694 | 1.3843 | 1.57 | 1.45 | 1.46 | 1.41 | 1.57 | 1.49 | 1.41 | 1.31 | 1.4067 |  | 12
| 1 | 6 | 1.42 | 1.67 | 1.53 | 1.42 | 1.52 | 1.48 | 1.49 | 1.49 | 1.51 | 1.5109 | 1.4311 | 1.717 | 1.3988 | 1.6291 | 1.47 | 1.43 | 1.4 | 1.55 | 1.48 | 1.43 | 1.3 | 1.4467
| Mean |  | 1.425 | 1.61 | 1.5067 | 1.4417 | 1.5167 | 1.4767 | 1.4767 | 1.49 | 1.5 | 1.495 | 1.4348 | 1.7225 | 1.3911 | 1.5264 | 1.4483 | 1.46 | 1.4067 | 1.555 | 1.495 | 1.435 | 1.3017 | 1.4415
| Median |  | 1.425 | 1.61 | 1.505 | 1.435 | 1.52 | 1.48 | 1.48 | 1.49 | 1.505 | 1.4978 | 1.4336 | 1.7205 | 1.3923 | 1.5779 | 1.445 | 1.46 | 1.405 | 1.55 | 1.485 | 1.435 | 1.3 | 1.4466
| Std Dev. |  | 0.018708 | 0.072111 | 0.022509 | 0.033116 | 0.010328 | 0.010328 | 0.026583 | 0.0089443 | 0.012649 | 0.013925 | 0.010714 | 0.026741 | 0.005849 | 0.13187 | 0.023166 | 0.032863 | 0.030111 | 0.0083666 | 0.02881 | 0.015166 | 0.0075277 | 0.019022
| Rel.Std.Dev. |  | 1.313% | 4.479% | 1.494% | 2.297% | 0.681% | 0.6994% | 1.8% | 0.6003% | 0.8433% | 0.9314% | 0.7467% | 1.552% | 0.4204% | 8.639% | 1.599% | 2.251% | 2.141% | 0.538% | 1.927% | 1.057% | 0.5783% | 1.32%
| PDM3 |  | -3.131% | 9.446% | 2.421% | -1.998% | 3.101% | 0.3817% | 0.3817% | 1.288% | 1.968% | 1.631% | -2.465% | 17.09% | -5.433% | 3.764% | -1.544% | -0.7513% | -4.377% | 5.707% | 1.628% | -2.451% | -11.51% | -2.01%
| Z-Score (Absolute) |  | 0.93 | 2.39 | 0.54 | 0.63 | 0.72 | 0 | 0 | 0.24 | 0.42 | 0.33 | 0.75 | 4.41 | 1.53 | 0.89 | 0.51 | 0.3 | 1.26 | 1.41 | 0.33 | 0.75 | 3.14 | 0.63
| Analytical results for Cd in OREAS 137 (Certified Value 100 ppm) | [24 empty] | Certified
Cd | Round | Replicate | Lab | Lab | Lab | Lab | Lab | Lab | Lab | Lab | Lab | Lab | Lab | Lab | Lab | Lab | Lab | Lab | Lab | Lab | Lab | Lab | Lab | Lab |  | 1
| No | No | 01 | 02 | 03 | 04 | 05 | 06 | 07 | 08 | 09 | 10 | 11 | 13 | 14 | 16 | 17 | 18 | 19 | 20 | 21 | 22 | 23 | 24 |  | ppm
|  |  | 4A*OES/MS | 4A*OES/MS | 4A*MS | 4A*OES/MS | 4A*OES | 4A*OES | 4A*OES | 4A*OES | 4A*OES | 4A*MS | 4A*MS | 4A*OES | 4A*MS | 4A*OES | 4A*OES | 4A*MS | 4A*OES | 4A*MS | 4A*MS | 4A*OES/MS | 4A*MS | 4A*OES/MS |  | 0
0
| 1 | 1 | 102.4 | 64.1 | 94.7 | 96.72 | 100 | 100 | 100 | 100 | 100 | 100.86 | 102.3738 | 115 | 109.46 | 86.6658 | 100 | 96.7 | 98 | 106 | 96.5 | 101 | 83 | 91.653 |  | 1
| 1 | 2 | 105.2 | 63.9 | 104.3 | 94.76 | 100 | 100 | 110 | 110 | 100 | 100.79 | 101.4542 | 118 | 109.64 | 86.0268 | 101 | 94.3 | 97 | 104 | 98.5 | 99.6 | 84.2 | 91.8037 |  | 0
| 1 | 3 | 104.8 | 62.5 | 101.8 | 100.97 | 100 | 110 | 100 | 110 | 100 | 102.25 | 102.7377 | 115 | 109.41 | 76.7126 | 103 | 95.9 | 94 | 102 | 99 | 98.4 | 83.2 | 87.2589 |  | 16
| 1 | 4 | 106.3 | 62.4 | 101.8 | 94.73 | 100 | 110 | 110 | 110 | 100 | 101.78 | 100.0182 | 116 | 111.836 | 76.5444 | 109 | 98.4 | 92 | 103 | 98 | 98.7 | 87 | 89.146 |  | 100.0651
| 1 | 5 | 105 | 62.2 | 103.9 | 94.9 | 100 | 100 | 100 | 110 | 100 | 99.6 | 101.4487 | 114 | 113.76 | 82.8597 | 107 | 102 | 95 | 105 | 99.5 | 100 | 87.1 | 85.1006 |  | 13
| 1 | 6 | 103.2 | 62.8 | 96.8 | 95.5 | 100 | 100 | 100 | 100 | 100 | 102.73 | 100.4966 | 117 | 113.12 | 83.5234 | 103 | 92.5 | 97 | 102 | 97 | 105 | 83.7 | 90.6798
| Mean |  | 104.4833 | 62.9833 | 100.55 | 96.2633 | 100 | 103.3333 | 103.3333 | 106.6667 | 100 | 101.335 | 101.4215 | 115.8333 | 111.2043 | 82.0554 | 103.8333 | 96.6333 | 95.5 | 103.6667 | 98.0833 | 100.45 | 84.7 | 89.2737
| Median |  | 104.9 | 62.65 | 101.8 | 95.2 | 100 | 100 | 100 | 110 | 100 | 101.32 | 101.4514 | 115.5 | 110.738 | 83.1915 | 103 | 96.3 | 96 | 103.5 | 98.25 | 99.8 | 83.95 | 89.9129
| Std Dev. |  | 1.4261 | 0.81343 | 3.9165 | 2.4254 | 0 | 5.164 | 5.164 | 5.164 | 0 | 1.1414 | 1.0455 | 1.472 | 1.9652 | 4.444 | 3.4881 | 3.3164 | 2.2583 | 1.633 | 1.1583 | 2.4164 | 1.8676 | 2.6657
| Rel.Std.Dev. |  | 1.365% | 1.291% | 3.895% | 2.52% | 0% | 4.997% | 4.997% | 4.841% | 0% | 1.126% | 1.031% | 1.271% | 1.767% | 5.416% | 3.359% | 3.432% | 2.365% | 1.575% | 1.181% | 2.406% | 2.205% | 2.986%
| PDM3 |  | 4.415% | -37.06% | 0.4846% | -3.799% | -0.06508% | 3.266% | 3.266% | 6.597% | -0.06508% | 1.269% | 1.356% | 15.76% | 11.13% | -18% | 3.766% | -3.43% | -4.562% | 3.599% | -1.98% | 0.3846% | -15.36% | -10.78%
| Z-Score (Absolute) |  | 0.67 | 6.26 | 0.02 | 0.7 | NA | NA | NA | NA | NA | 0.15 | 0.16 | 2.57 | 1.8 | 3.08 | 0.57 | 0.64 | 0.83 | 0.54 | 0.4 | 0 | 2.63 | 1.87
Results from laboratories 5, 6, 7, 8 & 9 were removed due to their 10 ppm reading resolution.
| Analytical results for Ce in OREAS 137 (Certified Value 48.5 ppm) | [24 empty] | Certified
Ce | Round | Replicate | Lab | Lab | Lab | Lab | Lab | Lab | Lab | Lab | Lab | Lab | Lab | Lab | Lab | Lab | Lab | [8 empty] | 1
| No | No | 01 | 02 | 03 | 04 | 10 | 11 | 14 | 17 | 18 | 19 | 20 | 21 | 22 | 23 | 24 | [8 empty] | ppm
|  |  | 4A*OES/MS | 4A*OES/MS | 4A*MS | 4A*OES/MS | 4A*MS | 4A*MS | 4A*MS | 4A*MS | 4A*MS | 4A*OES | 4A*MS | 4A*MS | 4A*OES/MS | 4A*MS | 4A*OES/MS | [8 empty] | 1
1
| 1 | 1 | 56.22 | 31 | 19 | 57.27 | 51.72 | 54.7235 | 58.777 | 49.8 | 37.3 | 34 | 52.3 | 45.8 | 59.3 | 42.2 | 43.3406 | [8 empty] | 1
| 1 | 2 | 57.21 | 31 | 22 | 56.3 | 55.12 | 55.8772 | 59.7384 | 51.5 | 34.3 | 35 | 53.7 | 47.7 | 58.1 | 44.2 | 46.7765 | [8 empty] | 10
| 1 | 3 | 56.63 | 32 | 22 | 59.13 | 56.71 | 54.2596 | 59.6111 | 49.1 | 38.2 | 28 | 52.5 | 44.5 | 58.8 | 45.1 | 42.1033 | [8 empty] | 16
| 1 | 4 | 58.31 | 32 | 21 | 55.79 | 55.5 | 54.133 | 58.74 | 50.3 | 32 | 35 | 51.4 | 47.5 | 59.2 | 43 | 41.8375 | [8 empty] | 48.4947
| 1 | 5 | 56.05 | 34 | 20 | 57.86 | 54.27 | 55.0645 | 59.9324 | 48.3 | 34.4 | 36 | 53.3 | 44.4 | 59.6 | 46.4 | 44.916 | [8 empty] | 14
| 1 | 6 | 56.53 | 33 | 20 | 56.21 | 54.79 | 55.65 | 58.5411 | 51.9 | 31.6 | 34 | 51 | 45.3 | 59.4 | 40.7 | 53.0248
| Mean |  | 56.825 | 32.1667 | 20.6667 | 57.0933 | 54.685 | 54.9513 | 59.2233 | 50.15 | 34.6333 | 33.6667 | 52.3667 | 45.8667 | 59.0667 | 43.6 | 45.3331
| Median |  | 56.58 | 32 | 20.5 | 56.785 | 54.955 | 54.894 | 59.194 | 50.05 | 34.35 | 34.5 | 52.4 | 45.55 | 59.25 | 43.6 | 44.1283
| Std Dev. |  | 0.83008 | 1.169 | 1.2111 | 1.255 | 1.669 | 0.7153 | 0.60278 | 1.3824 | 2.6882 | 2.8752 | 1.0463 | 1.4404 | 0.54283 | 2.0582 | 4.1962
| Rel.Std.Dev. |  | 1.461% | 3.634% | 5.86% | 2.198% | 3.052% | 1.302% | 1.018% | 2.757% | 7.762% | 8.54% | 1.998% | 3.14% | 0.919% | 4.721% | 9.256%
| PDM3 |  | 17.18% | -33.67% | -57.38% | 17.73% | 12.76% | 13.31% | 22.12% | 3.413% | -28.58% | -30.58% | 7.984% | -5.419% | 21.8% | -10.09% | -6.519%
| Z-Score (Absolute) |  | 0.67 | 1.82 | 2.98 | 0.7 | 0.46 | 0.49 | 0.92 | 0 | 1.57 | 1.67 | 0.22 | 0.43 | 0.9 | 0.66 | 0.49
| Analytical results for Co in OREAS 137 (Certified Value 26.9 ppm) | [24 empty] | Certified
Co | Round | Replicate | Lab | Lab | Lab | Lab | Lab | Lab | Lab | Lab | Lab | Lab | Lab | Lab | Lab | Lab | Lab | Lab | Lab | Lab | Lab | Lab | Lab | Lab |  | 1
| No | No | 01 | 02 | 03 | 04 | 05 | 06 | 07 | 08 | 09 | 10 | 11 | 13 | 14 | 16 | 17 | 18 | 19 | 20 | 21 | 22 | 23 | 24 |  | ppm
|  |  | 4A*OES/MS | 4A*OES/MS | 4A*MS | 4A*OES/MS | 4A*OES | 4A*OES | 4A*OES | 4A*OES | 4A*OES | 4A*MS | 4A*MS | 4A*OES | 4A*MS | 4A*OES | 4A*OES | 4A*MS | 4A*OES | 4A*OES | 4A*MS | 4A*OES/MS | 4A*MS | 4A*OES/MS |  | 1
2
| 1 | 1 | 26.9 | 30.2 | 25.6 | 30.4 | 10 | 20 | 20 | 20 | 20 | 26.7 | 26.23 | 29 | 31.8716 | 29.0354 | 25 | 26.1 | 24 | 25 | 27 | 27.4 | 24.3 | 26.8255 |  | 1
| 1 | 2 | 27.2 | 29.8 | 26.9 | 29 | 10 | 20 | 20 | 30 | 30 | 27.3 | 25.5343 | 29 | 31.379 | 28.5991 | 25 | 26.4 | 25 | 25 | 28 | 26.7 | 24.8 | 26.9992 |  | 0
| 1 | 3 | 27.7 | 29.3 | 27.9 | 31.5 | 10 | 20 | 20 | 20 | 30 | 27.2 | 25.973 | 29 | 31.722 | 25.6818 | 25 | 25.8 | 24 | 30 | 29 | 26.2 | 24.6 | 26.1092 |  | 16
| 1 | 4 | 27.6 | 29.2 | 27.9 | 30 | 10 | 20 | 20 | 20 | 30 | 27.3 | 25.2457 | 29 | 32.2828 | 24.5231 | 25 | 26.7 | 24 | 30 | 29 | 27.2 | 25.5 | 25.9852 |  | 26.8838
| 1 | 5 | 26.8 | 28.7 | 27.3 | 30.4 | 10 | 20 | 20 | 20 | 20 | 26.5 | 25.7432 | 28 | 31.849 | 25.7801 | 24 | 28.6 | 24 | 25 | 28 | 26.7 | 24.5 | 24.4305 |  | 15
| 1 | 6 | 27.7 | 29.5 | 28.1 | 29.9 | 10 | 20 | 20 | 20 | 30 | 27.6 | 25.0628 | 29 | 31.4838 | 24.8131 | 25 | 26.4 | 24 | 30 | 27 | 27.7 | 24.5 | 27.0517
| Mean |  | 27.3167 | 29.45 | 27.2833 | 30.2 | 10 | 20 | 20 | 21.6667 | 26.6667 | 27.1 | 25.6315 | 28.8333 | 31.7647 | 26.4054 | 24.8333 | 26.6667 | 24.1667 | 27.5 | 28 | 26.9833 | 24.7 | 26.2336
| Median |  | 27.4 | 29.4 | 27.6 | 30.2 | 10 | 20 | 20 | 20 | 30 | 27.25 | 25.6388 | 29 | 31.7855 | 25.7309 | 25 | 26.4 | 24 | 27.5 | 28 | 26.95 | 24.55 | 26.4674
| Std Dev. |  | 0.40702 | 0.51672 | 0.93897 | 0.81731 | 0 | 0 | 0 | 4.0825 | 5.164 | 0.41473 | 0.44024 | 0.40825 | 0.32138 | 1.9351 | 0.40825 | 0.99532 | 0.40825 | 2.7386 | 0.89443 | 0.54924 | 0.42426 | 0.9934
| Rel.Std.Dev. |  | 1.49% | 1.755% | 3.442% | 2.706% | 0% | 0% | 0% | 18.84% | 19.36% | 1.53% | 1.718% | 1.416% | 1.012% | 7.328% | 1.644% | 3.732% | 1.689% | 9.959% | 3.194% | 2.035% | 1.718% | 3.787%
| PDM3 |  | 1.61% | 9.545% | 1.486% | 12.34% | -62.8% | -25.61% | -25.61% | -19.41% | -0.8077% | 0.8042% | -4.658% | 7.252% | 18.16% | -1.779% | -7.627% | -0.8077% | -10.11% | 2.292% | 4.152% | 0.3702% | -8.123% | -2.419%
| Z-Score (Absolute) |  | 0.16 | 1.37 | 0.14 | 1.8 | NA | NA | NA | NA | NA | 0.03 | 0.8 | 1.02 | 2.69 | 0.36 | 1.26 | 0.21 | 1.64 | NA | 0.55 | 0.03 | 1.33 | 0.46
Results from laboratories 5, 6, 7, 8, 9 & 20 were removed due to their 10 and 5 ppm reading resolution.
| Analytical results for Cr in OREAS 137 (Certified Value 39.3 ppm) | [24 empty] | Certified
Cr | Round | Replicate | Lab | Lab | Lab | Lab | Lab | Lab | Lab | Lab | Lab | Lab | Lab | Lab | Lab | Lab | Lab | Lab | Lab | Lab | Lab | Lab | Lab |  |  | 1
| No | No | 01 | 02 | 03 | 04 | 05 | 06 | 07 | 08 | 09 | 10 | 11 | 13 | 16 | 17 | 18 | 19 | 20 | 21 | 22 | 23 | 24 |  |  | ppm
|  |  | 4A*OES/MS | 4A*OES/MS | 4A*MS | 4A*OES/MS | 4A*OES | 4A*OES | 4A*OES | 4A*OES | 4A*OES | 4A*MS | 4A*MS | 4A*OES | 4A*OES | 4A*OES | 4A*OES | 4A*OES | 4A*OES | 4A*OES | 4A*OES/MS | 4A*MS | 4A*OES/MS |  |  | 1
1
| 1 | 1 | 33 | 56 | 39 | 44 | 40 | 40 | 40 | 40 | 40 | 41 | 37.1512 | 65 | 51.3752 | 30 | 45 | 39 | 20 | 30 | 45 | 32.5 | 38.314 |  |  | 1
| 1 | 2 | 36 | 47 | 41 | 37 | 40 | 40 | 20 | 40 | 40 | 39 | 37.397 | 68 | 41.5127 | 40 | 45 | 42 | 30 | 30 | 45 | 32.2 | 38.0387 |  |  | 11
| 1 | 3 | 34 | 46 | 41 | 35 | 40 | 40 | 20 | 40 | 40 | 39 | 35.375 | 63 | 44.1895 | 30 | 40 | 36 | 30 | 30 | 46 | 80.4 | 38.6697 |  |  | 16
| 1 | 4 | 35 | 44 | 42 | 34 | 40 | 40 | 40 | 40 | 60 | 41 | 36.138 | 63 | 47.3874 | 30 | 55 | 38 | 30 | 30 | 45 | 25.7 | 35.5628 |  |  | 39.3387
| 1 | 5 | 33 | 42 | 41 | 44 | 40 | 40 | 20 | 40 | 40 | 38 | 37.6335 | 60 | 38.9339 | 30 | 40 | 38 | 30 | 30 | 45 | 28.9 | 39.8543 |  |  | 16
| 1 | 6 | 34 | 51 | 41 | 39 | 40 | 40 | 30 | 40 | 40 | 40 | 36.2118 | 59 | 40.4157 | 35 | 40 | 39 | 20 | 30 | 46 | 31 | 40.8326
| Mean |  | 34.1667 | 47.6667 | 40.8333 | 38.8333 | 40 | 40 | 28.3333 | 40 | 43.3333 | 39.6667 | 36.6511 | 63 | 43.9691 | 32.5 | 44.1667 | 38.6667 | 26.6667 | 30 | 45.3333 | 38.45 | 38.5454
| Median |  | 34 | 46.5 | 41 | 38 | 40 | 40 | 25 | 40 | 40 | 39.5 | 36.6815 | 63 | 42.8511 | 30 | 42.5 | 38.5 | 30 | 30 | 45 | 31.6 | 38.4918
| Std Dev. |  | 1.169 | 5.0859 | 0.98319 | 4.3551 | 0 | 0 | 9.8319 | 0 | 8.165 | 1.2111 | 0.8782 | 3.2863 | 4.7032 | 4.1833 | 5.8452 | 1.9664 | 5.164 | 0 | 0.5164 | 20.7052 | 1.7981
| Rel.Std.Dev. |  | 3.422% | 10.67% | 2.408% | 11.21% | 0% | 0% | 34.7% | 0% | 18.84% | 3.053% | 2.396% | 5.216% | 10.7% | 12.87% | 13.23% | 5.085% | 19.36% | 0% | 1.139% | 53.85% | 4.665%
| PDM3 |  | -13.15% | 21.17% | 3.799% | -1.285% | 1.681% | 1.681% | -27.98% | 1.681% | 10.15% | 0.8337% | -6.832% | 60.15% | 11.77% | -17.38% | 12.27% | -1.708% | -32.21% | -23.74% | 15.24% | -2.259% | -2.017%
| Z-Score (Absolute) |  | 1.64 | 2.71 | 0.51 | 0.13 | NA | NA | NA | NA | NA | 0.13 | 0.84 | 7.66 | 1.52 | NA | NA | 0.19 | NA | NA | 1.96 | 0.26 | 0.23
Results from laboratories 5, 6, 7, 8, 9, 21 and 20 were removed due to their 10 ppm. Laboratories 17 and 18 were removed due to their 5 ppm reading resolution.
| Analytical results for Cs in OREAS 137 (Certified Value 5.12 ppm) | [24 empty] | Certified
Cs | Round | Replicate | Lab | Lab | Lab | Lab | Lab | Lab | Lab | Lab | Lab | Lab | Lab | Lab | Lab | [10 empty] | 1
| No | No | 01 | 02 | 04 | 10 | 11 | 14 | 17 | 18 | 20 | 21 | 22 | 23 | 24 | [10 empty] | ppm
|  |  | 4A*OES/MS | 4A*OES/MS | 4A*OES/MS | 4A*MS | 4A*MS | 4A*MS | 4A*MS | 4A*MS | 4A*MS | 4A*MS | 4A*OES/MS | 4A*MS | 4A*OES/MS | [10 empty] | 2
3
| 1 | 1 | 5.69 | 5.2 | 5.01 | 5 | 4.8595 | 5.5503 | 5.12 | 5.06 | 4.8 | 5.2 | 5.16 | 4.54 | 4.2072 | [10 empty] | 1
| 1 | 2 | 5.75 | 5.2 | 4.98 | 4.94 | 5.1644 | 5.6161 | 5.3 | 5.12 | 4.8 | 5.3 | 5.07 | 4.53 | 4.3063 | [10 empty] | 0
| 1 | 3 | 5.84 | 5.4 | 5.26 | 4.95 | 5.0671 | 5.5494 | 5.36 | 5 | 4.6 | 5.3 | 5.11 | 4.64 | 4.0901 | [10 empty] | 16
| 1 | 4 | 5.81 | 5.3 | 4.88 | 5.05 | 4.8508 | 5.5179 | 5.36 | 5.25 | 4.6 | 5 | 5.12 | 4.75 | 4.142 | [10 empty] | 5.1157
| 1 | 5 | 5.78 | 5.1 | 5 | 4.87 | 5.0231 | 5.5324 | 5.25 | 5.56 | 4.7 | 5.4 | 5.08 | 4.67 | 4.008 | [10 empty] | 17
| 1 | 6 | 5.8 | 5.2 | 4.81 | 5 | 5.0875 | 5.5584 | 5.46 | 5.15 | 4.5 | 5 | 5.13 | 4.53 | 4.311
| Mean |  | 5.7783 | 5.2333 | 4.99 | 4.9683 | 5.0087 | 5.5541 | 5.3083 | 5.19 | 4.6667 | 5.2 | 5.1117 | 4.61 | 4.1774
| Median |  | 5.79 | 5.2 | 4.99 | 4.975 | 5.0451 | 5.5498 | 5.33 | 5.135 | 4.65 | 5.25 | 5.115 | 4.59 | 4.1746
| Std Dev. |  | 0.052694 | 0.10328 | 0.15362 | 0.062423 | 0.12749 | 0.033715 | 0.116 | 0.2 | 0.12111 | 0.16733 | 0.033116 | 0.091433 | 0.12077
| Rel.Std.Dev. |  | 0.9119% | 1.973% | 3.079% | 1.256% | 2.545% | 0.607% | 2.185% | 3.854% | 2.595% | 3.218% | 0.6479% | 1.983% | 2.891%
| PDM3 |  | 12.95% | 2.299% | -2.457% | -2.881% | -2.091% | 8.569% | 3.765% | 1.452% | -8.778% | 1.648% | -0.0791% | -9.885% | -18.34%
| Z-Score (Absolute) |  | 3.14 | 0.57 | 0.57 | 0.67 | 0.48 | 2.08 | 0.93 | 0.37 | 2.09 | 0.42 | 0 | 2.36 | 4.4
| Analytical results for Cu in OREAS 137 (Certified Value 246 ppm) | [24 empty] | Certified
Cu | Round | Replicate | Lab | Lab | Lab | Lab | Lab | Lab | Lab | Lab | Lab | Lab | Lab | Lab | Lab | Lab | Lab | Lab | Lab | Lab | Lab | Lab | Lab | Lab |  | 1
| No | No | 01 | 02 | 03 | 04 | 05 | 06 | 07 | 08 | 09 | 10 | 11 | 13 | 14 | 16 | 17 | 18 | 19 | 20 | 21 | 22 | 23 | 24 |  | ppm
|  |  | 4A*OES/MS | 4A*OES/MS | 4A*MS | 4A*OES/MS | 4A*OES | 4A*OES | 4A*OES | 4A*OES | 4A*OES | 4A*MS | 4A*MS | 4A*OES | 4A*OES | 4A*OES | 4A*OES | 4A*OES | 4A*OES | 4A*OES | 4A*OES | 4A*OES/MS | 4A*MS | 4A*OES/MS |  | 0
0
| 1 | 1 | 240.6 | 219 | 246.7 | 259.8 | 240 | 240 | 240 | 240 | 210 | 244.2 | 244.2777 | 264 | 239.7565 | 424.9912 | 256 | 252 | 232 | 245 | 246 | 250 | 214 | 227.1039 |  | 1
| 1 | 2 | 239 | 216 | 250 | 260.8 | 240 | 240 | 250 | 240 | 220 | 251.4 | 239.9183 | 262 | 240.0405 | 415.6334 | 252 | 246 | 229 | 250 | 254 | 249 | 217 | 232.3526 |  | 0
| 1 | 3 | 238.7 | 212 | 252.8 | 276.4 | 250 | 250 | 250 | 250 | 220 | 249.3 | 241.8232 | 264 | 246.225 | 376.8828 | 256 | 243 | 218 | 250 | 252 | 251 | 228 | 227.8879 |  | 16
| 1 | 4 | 239.8 | 215 | 261.7 | 258 | 240 | 240 | 250 | 250 | 230 | 252.1 | 239.3314 | 260 | 239.3515 | 360.8636 | 259 | 243 | 229 | 240 | 252 | 250 | 224 | 226.6344 |  | 246.1048
| 1 | 5 | 233.8 | 219 | 263.4 | 259 | 240 | 250 | 240 | 250 | 220 | 241.9 | 242.3908 | 265 | 240.807 | 384.6901 | 262 | 247 | 230 | 250 | 242 | 250 | 222 | 224.8136 |  | 18
| 1 | 6 | 244.4 | 213 | 256.6 | 263.4 | 240 | 240 | 250 | 240 | 220 | 246.1 | 242.9862 | 267 | 238.203 | 370.9915 | 275 | 248 | 231 | 245 | 236 | 262 | 216 | 225.511
| Mean |  | 239.3833 | 215.6667 | 255.2 | 262.9 | 241.6667 | 243.3333 | 246.6667 | 245 | 220 | 247.5 | 241.7879 | 263.6667 | 240.7306 | 389.0088 | 260 | 246.5 | 228.1667 | 246.6667 | 247 | 252 | 220.1667 | 227.3839
| Median |  | 239.4 | 215.5 | 254.7 | 260.3 | 240 | 240 | 250 | 245 | 220 | 247.7 | 242.107 | 264 | 239.8985 | 380.7864 | 257.5 | 246.5 | 229.5 | 247.5 | 249 | 250 | 219.5 | 226.8692
| Std Dev. |  | 3.4237 | 2.9439 | 6.5803 | 6.8664 | 4.0825 | 5.164 | 5.164 | 5.4772 | 6.3246 | 4.0944 | 1.8724 | 2.4221 | 2.8252 | 25.6362 | 8.0747 | 3.3912 | 5.1153 | 4.0825 | 7.0143 | 4.9396 | 5.3821 | 2.6719
| Rel.Std.Dev. |  | 1.43% | 1.365% | 2.578% | 2.612% | 1.689% | 2.122% | 2.094% | 2.236% | 2.875% | 1.654% | 0.7744% | 0.9186% | 1.174% | 6.59% | 3.106% | 1.376% | 2.242% | 1.655% | 2.84% | 1.96% | 2.445% | 1.175%
| PDM3 |  | -2.731% | -12.37% | 3.696% | 6.824% | -1.803% | -1.126% | 0.2283% | -0.4489% | -10.61% | 0.5669% | -1.754% | 7.136% | -2.184% | 58.07% | 5.646% | 0.1606% | -7.289% | 0.2283% | 0.3638% | 2.395% | -10.54% | -7.607%
| Z-Score (Absolute) |  | 0.68 | 3.22 | 1.01 | 1.83 | 0.44 | 0.26 | 0.1 | 0.08 | 2.75 | 0.19 | 0.42 | 1.92 | 0.54 | 15.31 | 1.52 | 0.08 | 1.88 | 0.1 | 0.13 | 0.67 | 2.73 | 1.96
| Analytical results for Dy in OREAS 137 (Certified Value 3.43 ppm) | [24 empty] | Certified
Dy | Round | Replicate | 01: Lab; 02: Lab; 03: Lab; 04: Lab; 05: Lab; 06: Lab; 07: Lab; 08: Lab |  | 1
| No | No | 01: 02; 02: 04; 03: 14; 04: 17; 05: 20; 06: 21; 07: 22; 08: 23 |  | ppm
|  |  | 01: 4A*OES/MS; 02: 4A*OES/MS; 03: 4A*MS; 04: 4A*MS; 05: 4A*MS; 06: 4A*MS; 07: 4A*OES/MS; 08: 4A*MS |  | 2
3
| 1 | 1 | 01: 3.5; 02: 3.54; 03: 3.9781; 04: 3.3; 05: 3.5; 06: 3.3; 07: 3.24; 08: 3.4 |  | 1
| 1 | 2 | 01: 3.5; 02: 3.57; 03: 4.0521; 04: 3.4; 05: 3.45; 06: 3.4; 07: 3.1; 08: 3.3 |  | 20
| 1 | 3 | 01: 3.63; 02: 3.63; 03: 3.8996; 04: 3.5; 05: 3.3; 06: 3.6; 07: 3.27; 08: 3.3 |  | 16
| 1 | 4 | 01: 3.48; 02: 3.42; 03: 3.9658; 04: 3.4; 05: 3.3; 06: 3.55; 07: 3.36; 08: 3.4 |  | 3.4255
| 1 | 5 | 01: 3.31; 02: 3.56; 03: 4.0279; 04: 3.5; 05: 3.5; 06: 3.5; 07: 3.35; 08: 3.4 |  | 19
| 1 | 6 | 01: 3.46; 02: 3.52; 03: 3.9757; 04: 3.5; 05: 3.3; 06: 3.5; 07: 3.43; 08: 3.4
| Mean |  | 01: 3.48; 02: 3.54; 03: 3.9832; 04: 3.4333; 05: 3.3917; 06: 3.475; 07: 3.2917; 08: 3.3667
| Median |  | 01: 3.49; 02: 3.55; 03: 3.9769; 04: 3.45; 05: 3.375; 06: 3.5; 07: 3.31; 08: 3.4
| Std Dev. |  | 01: 0.10257; 02: 0.06957; 03: 0.05314; 04: 0.08165; 05: 0.10206; 06: 0.1084; 07: 0.11583; 08: 0.05164
| Rel.Std.Dev. |  | 01: 2.947%; 02: 1.965%; 03: 1.334%; 04: 2.378%; 05: 3.009%; 06: 3.119%; 07: 3.519%; 08: 1.534%
| PDM3 |  | 01: 1.592%; 02: 3.343%; 03: 16.28%; 04: 0.2294%; 05: -0.987%; 06: 1.446%; 07: -3.906%; 08: -1.717%
| Z-Score (Absolute) |  | 01: 0.23; 02: 0.78; 03: 4.81; 04: 0.19; 05: 0.57; 06: 0.19; 07: 1.48; 08: 0.8
| Analytical results for Er in OREAS 137 (Certified Value 1.94 ppm) | [24 empty] | Certified
Er | Round | Replicate | 01: Lab; 02: Lab; 03: Lab; 04: Lab; 05: Lab; 06: Lab; 07: Lab; 08: Lab |  | 1
| No | No | 01: 02; 02: 04; 03: 14; 04: 17; 05: 20; 06: 21; 07: 22; 08: 23 |  | ppm
|  |  | 01: 4A*OES/MS; 02: 4A*OES/MS; 03: 4A*MS; 04: 4A*MS; 05: 4A*MS; 06: 4A*MS; 07: 4A*OES/MS; 08: 4A*MS |  | 2
3
| 1 | 1 | 01: 1.83; 02: 2.02; 03: 2.2185; 04: 1.9; 05: 2; 06: 1.95; 07: 1.8; 08: 2 |  | 1
| 1 | 2 | 01: 1.91; 02: 1.98; 03: 2.2464; 04: 1.9; 05: 1.9; 06: 1.95; 07: 1.67; 08: 2 |  | 21
| 1 | 3 | 01: 1.94; 02: 2.08; 03: 2.2082; 04: 2.1; 05: 2; 06: 2; 07: 1.82; 08: 2 |  | 16
| 1 | 4 | 01: 1.92; 02: 1.92; 03: 2.2267; 04: 2; 05: 1.95; 06: 2; 07: 1.85; 08: 2.1 |  | 1.9351
| 1 | 5 | 01: 1.87; 02: 2.04; 03: 2.2273; 04: 2; 05: 2.15; 06: 2; 07: 1.86; 08: 2.1 |  | 20
| 1 | 6 | 01: 1.76; 02: 1.97; 03: 2.2109; 04: 2; 05: 1.85; 06: 2; 07: 1.89; 08: 2
| Mean |  | 01: 1.8717; 02: 2.0017; 03: 2.223; 04: 1.9833; 05: 1.975; 06: 1.9833; 07: 1.815; 08: 2.0333
| Median |  | 01: 1.89; 02: 2; 03: 2.2226; 04: 2; 05: 1.975; 06: 2; 07: 1.835; 08: 2
| Std Dev. |  | 01: 0.067355; 02: 0.056716; 03: 0.013897; 04: 0.075277; 05: 0.10368; 06: 0.02582; 07: 0.077653; 08: 0.05164
| Rel.Std.Dev. |  | 01: 3.599%; 02: 2.833%; 03: 0.6252%; 04: 3.795%; 05: 5.25%; 06: 1.302%; 07: 4.278%; 08: 2.54%
| PDM3 |  | 01: -3.28%; 02: 3.438%; 03: 14.88%; 04: 2.491%; 05: 2.06%; 06: 2.491%; 07: -6.208%; 08: 5.075%
| Z-Score (Absolute) |  | 01: 1.12; 02: 0.23; 03: 2.53; 04: NA; 05: 0.04; 06: 0.04; 07: 1.7; 08: NA
Results from laboratories 17 and 23 were removed due to their 0.1 ppm reading resolution.
| Analytical results for Eu in OREAS 137 (Certified Value 0.87 ppm) | [24 empty] | Certified
Eu | Round | Replicate | 01: Lab; 02: Lab; 03: Lab; 04: Lab; 05: Lab; 06: Lab; 07: Lab; 08: Lab |  | 1
| No | No | 01: 02; 02: 04; 03: 14; 04: 17; 05: 20; 06: 21; 07: 22; 08: 23 |  | ppm
|  |  | 01: 4A*OES/MS; 02: 4A*OES/MS; 03: 4A*MS; 04: 4A*MS; 05: 4A*MS; 06: 4A*MS; 07: 4A*OES/MS; 08: 4A*MS |  | 2
2
| 1 | 1 | 01: 0.75; 02: 0.91; 03: 0.96143; 04: 0.85; 05: 1.15; 06: 0.9; 07: 0.71; 08: 0.69 |  | 1
| 1 | 2 | 01: 0.72; 02: 0.88; 03: 1.0211; 04: 0.93; 05: 1.1; 06: 0.9; 07: 0.7; 08: 0.64 |  | 12
| 1 | 3 | 01: 0.8; 02: 0.95; 03: 0.97995; 04: 0.86; 05: 1.15; 06: 0.95; 07: 0.67; 08: 0.65 |  | 16
| 1 | 4 | 01: 0.77; 02: 0.84; 03: 1.0076; 04: 0.9; 05: 1.15; 06: 1; 07: 0.69; 08: 0.71 |  | 0.87256
| 1 | 5 | 01: 0.78; 02: 0.87; 03: 0.99414; 04: 0.87; 05: 1.2; 06: 1; 07: 0.72; 08: 0.72 |  | 21
| 1 | 6 | 01: 0.79; 02: 0.84; 03: 0.96849; 04: 0.87; 05: 1.1; 06: 0.9; 07: 0.71; 08: 0.66
| Mean |  | 01: 0.76833; 02: 0.88167; 03: 0.98878; 04: 0.88; 05: 1.1417; 06: 0.94167; 07: 0.7; 08: 0.67833
| Median |  | 01: 0.775; 02: 0.875; 03: 0.98704; 04: 0.87; 05: 1.15; 06: 0.925; 07: 0.705; 08: 0.675
| Std Dev. |  | 01: 0.029269; 02: 0.042622; 03: 0.02308; 04: 0.029665; 05: 0.037639; 06: 0.04916; 07: 0.017889; 08: 0.033116
| Rel.Std.Dev. |  | 01: 3.809%; 02: 4.834%; 03: 2.334%; 04: 3.371%; 05: 3.297%; 06: 5.22%; 07: 2.556%; 08: 4.882%
| PDM3 |  | 01: -11.94%; 02: 1.044%; 03: 13.32%; 04: 0.8531%; 05: 30.84%; 06: 7.92%; 07: -19.78%; 08: -22.26%
| Z-Score (Absolute) |  | 01: 0.69; 02: 0.01; 03: 0.66; 04: 0.01; 05: 1.6; 06: 0.37; 07: 1.11; 08: 1.24
| Analytical results for Fe in OREAS 137 (Certified Value 9.69 wt.%) | [24 empty] | Certified
Fe | Round | Replicate | Lab | Lab | Lab | Lab | Lab | Lab | Lab | Lab | Lab | Lab | Lab | Lab | Lab | Lab | Lab | Lab | Lab | Lab | Lab | Lab | Lab | Lab |  | 1
| No | No | 01 | 02 | 03 | 04 | 05 | 06 | 07 | 08 | 09 | 10 | 11 | 13 | 14 | 16 | 17 | 18 | 19 | 20 | 21 | 22 | 23 | 24 |  | wt.%
|  |  | 4A*OES/MS | 4A*OES/MS | 4A*MS | 4A*OES/MS | 4A*OES | 4A*OES | 4A*OES | 4A*OES | 4A*OES | 4A*MS | 4A*MS | 4A*OES | 4A*OES | 4A*OES | 4A*OES | 4A*OES | 4A*OES | 4A*OES | 4A*OES | 4A*OES/MS | 4A*MS | 4A*OES/MS |  | 2
3
| 1 | 1 | 10.99 | 9.84 | 8.92 | 10.18 | 9.57 | 8.97 | 9.28 | 9.11 | 9.22 | 10.15 | 9.4721 | 10.22 | 9.5528 | 9.6883 | 9.81 | 10.2 | 9.26 | 9.76 | 9.73 | 10 | 8.72 | 7.7373 |  | 1
| 1 | 2 | 10.77 | 10.37 | 9.15 | 9.94 | 9.56 | 9.05 | 9.44 | 9.1 | 9.35 | 10.07 | 9.4029 | 10.239 | 9.5702 | 8.6376 | 9.81 | 10.2 | 9.07 | 9.79 | 9.73 | 9.92 | 8.54 | 5.6068 |  | 0
| 1 | 3 | 10.88 | 10.12 | 9.27 | 10.12 | 9.58 | 9.02 | 9.37 | 9.22 | 9.42 | 10.16 | 9.4449 | 10.313 | 9.5245 | 10.6236 | 9.71 | 10.3 | 9.22 | 9.76 | 9.8 | 9.88 | 8.64 | 5.8127 |  | 16
| 1 | 4 | 10.92 | 10.08 | 9.24 | 9.63 | 9.55 | 8.99 | 9.63 | 9.25 | 9.43 | 10.35 | 9.4001 | 9.948 | 9.5263 | 10.5877 | 9.91 | 10.7 | 8.86 | 9.65 | 9.96 | 9.9 | 8.86 | 9.2195 |  | 9.6866
| 1 | 5 | 10.73 | 10.27 | 9.11 | 9.62 | 9.52 | 9.05 | 9.05 | 9.1 | 9.41 | 9.9 | 9.4749 | 9.979 | 9.5572 | 10.3976 | 9.73 | 10.2 | 9.17 | 9.76 | 9.88 | 9.7 | 8.74 | 5.0258 |  | 22
| 1 | 6 | 10.87 | 9.86 | 9.28 | 9.65 | 9.55 | 9 | 9.44 | 9.09 | 9.44 | 10.16 | 9.4167 | 10.128 | 9.5841 | 10.8469 | 9.99 | 10.1 | 9.15 | 9.6 | 9.76 | 9.82 | 8.72 | 9.1715
| Mean |  | 10.86 | 10.09 | 9.1617 | 9.8567 | 9.555 | 9.0133 | 9.3683 | 9.145 | 9.3783 | 10.1317 | 9.4353 | 10.1378 | 9.5525 | 10.1303 | 9.8267 | 10.2833 | 9.1217 | 9.72 | 9.81 | 9.87 | 8.7033 | 7.0956
| Median |  | 10.875 | 10.1 | 9.195 | 9.795 | 9.555 | 9.01 | 9.405 | 9.105 | 9.415 | 10.155 | 9.4308 | 10.174 | 9.555 | 10.4926 | 9.81 | 10.2 | 9.16 | 9.76 | 9.78 | 9.89 | 8.72 | 6.775
| Std Dev. |  | 0.095917 | 0.21317 | 0.13644 | 0.25727 | 0.020736 | 0.03266 | 0.19385 | 0.07064 | 0.083766 | 0.14634 | 0.033614 | 0.14767 | 0.023677 | 0.83198 | 0.1069 | 0.2137 | 0.14359 | 0.076158 | 0.09252 | 0.10178 | 0.1069 | 1.8643
| Rel.Std.Dev. |  | 0.8832% | 2.113% | 1.489% | 2.61% | 0.217% | 0.3624% | 2.069% | 0.7724% | 0.8932% | 1.444% | 0.3563% | 1.457% | 0.2479% | 8.213% | 1.088% | 2.078% | 1.574% | 0.7835% | 0.9431% | 1.031% | 1.228% | 26.27%
| PDM3 |  | 12.11% | 4.165% | -5.419% | 1.756% | -1.359% | -6.95% | -3.286% | -5.591% | -3.182% | 4.595% | -2.594% | 4.658% | -1.384% | 4.58% | 1.446% | 6.16% | -5.832% | 0.3449% | 1.274% | 1.893% | -10.15% | -26.75%
| Z-Score (Absolute) |  | 1.78 | 0.66 | 0.69 | 0.32 | 0.12 | 0.91 | 0.39 | 0.72 | 0.38 | 0.72 | 0.29 | 0.73 | 0.12 | 0.72 | 0.27 | 0.94 | 0.75 | 0.12 | 0.25 | 0.34 | 1.36 | 3.69
| Analytical results for Ga in OREAS 137 (Certified Value 12.5 ppm) | [24 empty] | Certified
Ga | Round | Replicate | Lab | Lab | Lab | Lab | Lab | Lab | Lab | Lab | Lab | Lab | Lab | Lab | Lab | Lab | Lab | Lab | Lab | Lab | Lab |  |  |  |  | 1
| No | No | 01 | 04 | 05 | 06 | 07 | 08 | 09 | 10 | 11 | 13 | 14 | 17 | 18 | 19 | 20 | 21 | 22 | 23 | 24 |  |  |  |  | ppm
|  |  | 4A*OES/MS | 4A*OES/MS | 4A*OES | 4A*OES | 4A*OES | 4A*OES | 4A*OES | 4A*MS | 4A*MS | 4A*OES | 4A*MS | 4A*MS | 4A*MS | 4A*OES | 4A*MS | 4A*MS | 4A*OES/MS | 4A*MS | 4A*OES/MS |  |  |  |  | 1
2
| 1 | 1 | 12.5 | 12.07 | < 50 | < 50 | < 50 | < 50 | < 50 | 12.46 | 12.0216 | 16 | 13.87 | 12.5 | - | 10 | 12.8 | 12.2 | 13.4 | 43.8 | 12.0921 |  |  |  |  | 1
| 1 | 2 | 12.7 | 11.83 | < 50 | < 50 | < 50 | < 50 | < 50 | 12.3 | 11.69 | 15 | 14.049 | 12.6 | - | 8 | 12.8 | 12.2 | 12.8 | 48.1 | 12.2379 |  |  |  |  | 0
| 1 | 3 | 12.9 | 12.56 | < 50 | < 50 | < 50 | < 50 | < 50 | 12.28 | 11.5387 | 16 | 13.934 | 12.6 | - | 9 | 12.6 | 12.4 | 12.9 | 48.4 | 11.685 |  |  |  |  | 16
| 1 | 4 | 12.7 | 11.49 | < 50 | < 50 | < 50 | < 50 | < 50 | 12.71 | 11.5037 | 16 | 13.8762 | 12.5 | - | 11 | 12.2 | 12.2 | 13.2 | 41.8 | 11.8244 |  |  |  |  | 12.5135
| 1 | 5 | 13 | 11.79 | < 50 | < 50 | < 50 | < 50 | < 50 | 12.62 | 11.7316 | 15 | 13.8907 | 12.5 | - | 10 | 12.8 | 12.2 | 13.2 | 41.8 | 11.0207 |  |  |  |  | 23
| 1 | 6 | 12.8 | 12.09 | < 50 | < 50 | < 50 | < 50 | < 50 | 12.05 | 11.9043 | 16 | 14.0867 | 12.4 | - | 9 | 12.6 | 12.2 | 13.2 | 44.8 | 12.005
| Mean |  | 12.7667 | 11.9717 | [5 empty] | 12.4033 | 11.7316 | 15.6667 | 13.9511 | 12.5167 |  | 9.5 | 12.6333 | 12.2333 | 13.1167 | 44.7833 | 11.8109
| Median |  | 12.75 | 11.95 | [5 empty] | 12.38 | 11.7108 | 16 | 13.9123 | 12.5 |  | 9.5 | 12.7 | 12.2 | 13.2 | 44.3 | 11.9147
| Std Dev. |  | 0.17512 | 0.36191 | [5 empty] | 0.24287 | 0.2024 | 0.5164 | 0.093914 | 0.075277 |  | 1.0488 | 0.23381 | 0.08165 | 0.22286 | 2.9274 | 0.43347
| Rel.Std.Dev. |  | 1.372% | 3.023% | [5 empty] | 1.958% | 1.725% | 3.296% | 0.6732% | 0.6014% |  | 11.04% | 1.851% | 0.6674% | 1.699% | 6.537% | 3.67%
| PDM3 |  | 2.023% | -4.33% | [5 empty] | -0.8806% | -6.248% | 25.2% | 11.49% | 0.02509% |  | -24.08% | 0.9574% | -2.239% | 4.82% | 257.9% | -5.615%
| Z-Score (Absolute) |  | 0.11 | 0.61 | 7.6 | 7.6 | 7.6 | 7.6 | 7.6 | 0.34 | 0.76 | NA | 0.64 | 0.27 | NA | NA | 0.19 | 0.45 | 0.11 | 20.06 | 0.71
Results from laboratories 13 and 19 were removed due to their 1 ppm reading resolution.
| Analytical results for Gd in OREAS 137 (Certified Value 4.41 ppm) | [24 empty] | Certified
Gd | Round | Replicate | 01: Lab; 04: Lab; 05: Lab; 06: Lab; 07: Lab; 08: Lab; 09: Lab; 10: Lab |  |  |  |  | 1
| No | No | 01: 02; 04: 04; 05: 14; 06: 17; 07: 20; 08: 21; 09: 22; 10: 23 |  |  |  |  | ppm
|  |  | 01: 4A*OES/MS; 04: 4A*OES/MS; 05: 4A*MS; 06: 4A*MS; 07: 4A*MS; 08: 4A*MS; 09: 4A*OES/MS; 10: 4A*MS |  |  |  |  | 2
3
| 1 | 1 | 01: 3.87; 04: 4.19; 05: 4.6783; 06: 4.5; 07: 4; 08: 4.8; 09: 5.22; 10: 4.1 |  |  |  |  | 1
| 1 | 2 | 01: 4.01; 04: 4.25; 05: 4.7123; 06: 4.5; 07: 3.8; 08: 4.8; 09: 4.85; 10: 4.2 |  |  |  |  | 13
| 1 | 3 | 01: 3.91; 04: 4.44; 05: 4.6603; 06: 4.7; 07: 4.4; 08: 4.8; 09: 5.07; 10: 3.8 |  |  |  |  | 16
| 1 | 4 | 01: 4.05; 04: 4.06; 05: 4.6441; 06: 4.6; 07: 3.8; 08: 5; 09: 4.97; 10: 4 |  |  |  |  | 4.4056
| 1 | 5 | 01: 3.95; 04: 4.18; 05: 4.6288; 06: 4.6; 07: 4; 08: 5; 09: 4.93; 10: 4.2 |  |  |  |  | 24
| 1 | 6 | 01: 3.95; 04: 4.19; 05: 4.5815; 06: 4.7; 07: 3.8; 08: 4.6; 09: 4.94; 10: 4.1
| Mean |  | 01: 3.9567; 04: 4.2183; 05: 4.6509; 06: 4.6; 07: 3.9667; 08: 4.8333; 09: 4.9967; 10: 4.0667
| Median |  | 01: 3.95; 04: 4.19; 05: 4.6522; 06: 4.6; 07: 3.9; 08: 4.8; 09: 4.955; 10: 4.1
| Std Dev. |  | 01: 0.06532; 04: 0.12513; 05: 0.044619; 06: 0.089443; 07: 0.23381; 08: 0.15055; 09: 0.13049; 10: 0.15055
| Rel.Std.Dev. |  | 01: 1.651%; 04: 2.966%; 05: 0.9594%; 06: 1.944%; 07: 5.894%; 08: 3.115%; 09: 2.611%; 10: 3.702%
| PDM3 |  | 01: -10.19%; 04: -4.251%; 05: 5.567%; 06: 4.412%; 07: -9.963%; 08: 9.709%; 09: 13.42%; 10: -7.693%
| Z-Score (Absolute) |  | 01: 0.8; 04: 0.34; 05: 0.43; 06: 0.34; 07: 0.78; 08: 0.75; 09: 1.03; 10: 0.6
| Analytical results for Ge in OREAS 137 (Indicative Value 2.92 ppm) | [24 empty] | Indicative
Ge | Round | Replicate | 01: Lab; 04: Lab; 05: Lab; 06: Lab; 07: Lab; 08: Lab; 09: Lab; 10: Lab; 11: Lab |  |  |  |  | 1
| No | No | 01: 01; 04: 04; 05: 10; 06: 11; 07: 14; 08: 19; 09: 22; 10: 23; 11: 24 |  |  |  |  | ppm
|  |  | 01: 4A*OES/MS; 04: 4A*OES/MS; 05: 4A*MS; 06: 4A*MS; 07: 4A*MS; 08: 4A*OES; 09: 4A*OES/MS; 10: 4A*MS; 11: 4A*OES/MS |  |  |  |  | 2
2
| 1 | 1 | 01: 2.8; 04: < 0.05; 05: 5; 06: 5.6062; 07: 0.1348; 08: < 10; 09: 5.87; 10: < 0.1; 11: 0.49676 |  |  |  |  | 1
| 1 | 2 | 01: 2.6; 04: < 0.05; 05: 5.1; 06: 5.7443; 07: 0.1329; 08: < 10; 09: 5.86; 10: < 0.1; 11: 0.44557 |  |  |  |  | 3
| 1 | 3 | 01: 2.3; 04: 0.08; 05: 5.3; 06: 6.2827; 07: 0.1273; 08: < 10; 09: 5.81; 10: < 0.1; 11: 0.44489 |  |  |  |  | 16
| 1 | 4 | 01: 2.7; 04: < 0.05; 05: 5.5; 06: 5.9356; 07: 0.1223; 08: < 10; 09: 6.02; 10: < 0.1; 11: 0.5131 |  |  |  |  | 2.9215
| 1 | 5 | 01: 2.6; 04: 0.05; 05: 5.7; 06: 6.3037; 07: 0.1254; 08: < 10; 09: 6.08; 10: < 0.1; 11: 0.41115 |  |  |  |  | 9
| 1 | 6 | 01: 2.5; 04: < 0.05; 05: 5.6; 06: 5.5259; 07: 0.1267; 08: < 10; 09: 5.96; 10: < 0.1; 11: 0.5319
| Mean |  | 01: 2.5833; 04: 0.065; 05: 5.3667; 06: 5.8997; 07: 0.12823; 09: 5.9333; 11: 0.47389
| Median |  | 01: 2.6; 04: 0.065; 05: 5.4; 06: 5.84; 07: 0.127; 09: 5.915; 11: 0.47116
| Std Dev. |  | 01: 0.17224; 04: 0.021213; 05: 0.28048; 06: 0.33503; 07: 0.0047192; 09: 0.10424; 11: 0.046914
| Rel.Std.Dev. |  | 01: 6.667%; 04: 32.64%; 05: 5.226%; 06: 5.679%; 07: 3.68%; 09: 1.757%; 11: 9.9%
| PDM3 |  | 01: -11.57%; 04: -97.78%; 05: 83.7%; 06: 101.9%; 07: -95.61%; 09: 103.1%; 11: -83.78%
| Z-Score (Absolute) |  | 01: 0; 04: 0.68; 05: 0.74; 06: 0.88; 07: 0.65; 08: 0.64; 09: 0.89; 10: 0.67; 11: 0.56
| Analytical results for Hf in OREAS 137 (Certified Value 3.09 ppm) | [24 empty] | Certified
Hf | Round | Replicate | Lab | Lab | Lab | Lab | Lab | Lab | Lab | Lab | Lab | Lab | Lab | Lab | Lab | Lab | [9 empty] | 1
| No | No | 01 | 02 | 03 | 04 | 10 | 11 | 14 | 17 | 18 | 20 | 21 | 22 | 23 | 24 | [9 empty] | ppm
|  |  | 4A*OES/MS | 4A*OES/MS | 4A*MS | 4A*OES/MS | 4A*MS | 4A*MS | 4A*MS | 4A*MS | 4A*MS | 4A*MS | 4A*MS | 4A*OES/MS | 4A*MS | 4A*OES/MS | [9 empty] | 2
3
| 1 | 1 | 3.9 | 2.74 | 3 | 2.86 | 3.11 | 2.9737 | 3.1182 | 3.07 | 2.15 | 2.8 | 3.2 | 3.48 | 3.4 | 2.3549 | [9 empty] | 1
| 1 | 2 | 3.87 | 2.65 | 2.7 | 2.91 | 3.06 | 2.8941 | 3.1678 | 3.17 | 2.24 | 3 | 3.2 | 3.16 | 3.3 | 1.8915 | [9 empty] | 7
| 1 | 3 | 4.03 | 2.88 | 3.1 | 2.93 | 3.14 | 3.0039 | 3.1546 | 3.24 | 2.37 | 3.2 | 3.6 | 3.32 | 3.3 | 1.999 | [9 empty] | 16
| 1 | 4 | 4.11 | 2.75 | 2.9 | 2.81 | 3.3 | 2.9242 | 3.1594 | 3.15 | 2.42 | 3 | 3.4 | 3.41 | 3.4 | 2.5655 | [9 empty] | 3.0893
| 1 | 5 | 4.09 | 2.64 | 3 | 2.87 | 3.25 | 3.0188 | 3.1765 | 3.1 | 2.27 | 3 | 3.2 | 3.25 | 3.4 | 1.5325 | [9 empty] | 25
| 1 | 6 | 3.94 | 2.75 | 3.3 | 2.85 | 3.1 | 2.862 | 3.1325 | 3.16 | 2.3 | 3.2 | 3.2 | 3.36 | 3.4 | 2.7471
| Mean |  | 3.99 | 2.735 | 3 | 2.8717 | 3.16 | 2.9461 | 3.1515 | 3.1483 | 2.2917 | 3.0333 | 3.3 | 3.33 | 3.3667 | 2.1818
| Median |  | 3.985 | 2.745 | 3 | 2.865 | 3.125 | 2.949 | 3.157 | 3.155 | 2.285 | 3 | 3.2 | 3.34 | 3.4 | 2.177
| Std Dev. |  | 0.101 | 0.086891 | 0.2 | 0.043089 | 0.094021 | 0.062667 | 0.022057 | 0.059133 | 0.095795 | 0.15055 | 0.16733 | 0.11419 | 0.05164 | 0.45517
| Rel.Std.Dev. |  | 2.531% | 3.177% | 6.667% | 1.5% | 2.975% | 2.127% | 0.6999% | 1.878% | 4.18% | 4.963% | 5.071% | 3.429% | 1.534% | 20.86%
| PDM3 |  | 29.15% | -11.47% | -2.892% | -7.046% | 2.288% | -4.636% | 2.012% | 1.91% | -25.82% | -1.813% | 6.819% | 7.79% | 8.977% | -29.38%
| Z-Score (Absolute) |  | 2.83 | 1.12 | 0.29 | 0.69 | 0.22 | 0.46 | 0.19 | 0.18 | 2.52 | 0.18 | 0.66 | 0.75 | 0.87 | 2.86
| Analytical results for Hg in OREAS 137 (Indicative Value 0.81 ppm) | [24 empty] | Indicative
Hg | Round | Replicate | 01: Lab; 04: Lab |  |  |  |  | 1
| No | No | 01: 23; 04: 24 |  |  |  |  | ppm
|  |  | 01: 4A*MS; 04: 4A*OES/MS |  |  |  |  | 2
2
| 1 | 1 | 01: 1.15; 04: 0.46423 |  |  |  |  | 1
| 1 | 2 | 01: 1.09; 04: 0.4937 |  |  |  |  | 4
| 1 | 3 | 01: 1.23; 04: 0.46967 |  |  |  |  | 16
| 1 | 4 | 01: 1.18; 04: 0.56806 |  |  |  |  | 0.80988
| 1 | 5 | 01: 1.18; 04: 0.42374 |  |  |  |  | 10
| 1 | 6 | 01: 1.08; 04: 0.38914
| Mean |  | 01: 1.1517; 04: 0.46809
| Median |  | 01: 1.165; 04: 0.46695
| Std Dev. |  | 01: 0.057764; 04: 0.061427
| Rel.Std.Dev. |  | 01: 5.016%; 04: 13.12%
| PDM3 |  | 01: 42.2%; 04: -42.2%
| Z-Score (Absolute) |  | 01: 0.67; 04: 0.67
| Analytical results for Ho in OREAS 137 (Certified Value 0.67 ppm) | [24 empty] | Certified
Ho | Round | Replicate | 01: Lab; 04: Lab; 05: Lab; 06: Lab; 07: Lab; 08: Lab; 09: Lab; 10: Lab |  |  |  |  | 1
| No | No | 01: 04; 04: 14; 05: 17; 06: 20; 07: 21; 08: 22; 09: 23; 10: 24 |  |  |  |  | ppm
|  |  | 01: 4A*OES/MS; 04: 4A*MS; 05: 4A*MS; 06: 4A*MS; 07: 4A*MS; 08: 4A*OES/MS; 09: 4A*MS; 10: 4A*OES/MS |  |  |  |  | 2
3
| 1 | 1 | 01: 0.67; 04: 0.8207; 05: 0.66; 06: 0.7; 07: 0.66; 08: 0.62; 09: 0.7; 10: 0.55014 |  |  |  |  | 1
| 1 | 2 | 01: 0.65; 04: 0.814; 05: 0.67; 06: 0.7; 07: 0.68; 08: 0.58; 09: 0.7; 10: 0.53331 |  |  |  |  | 17
| 1 | 3 | 01: 0.68; 04: 0.7856; 05: 0.69; 06: 0.7; 07: 0.68; 08: 0.59; 09: 0.7; 10: 0.51406 |  |  |  |  | 16
| 1 | 4 | 01: 0.63; 04: 0.7825; 05: 0.71; 06: 0.7; 07: 0.68; 08: 0.62; 09: 0.7; 10: 0.50889 |  |  |  |  | 0.667
| 1 | 5 | 01: 0.67; 04: 0.7984; 05: 0.7; 06: 0.72; 07: 0.7; 08: 0.6; 09: 0.7; 10: 0.48428 |  |  |  |  | 26
| 1 | 6 | 01: 0.64; 04: 0.7798; 05: 0.69; 06: 0.72; 07: 0.68; 08: 0.62; 09: 0.7; 10: 0.54258
| Mean |  | 01: 0.65667; 04: 0.79683; 05: 0.68667; 06: 0.70667; 07: 0.68; 08: 0.605; 09: 0.7; 10: 0.52221
| Median |  | 01: 0.66; 04: 0.792; 05: 0.69; 06: 0.7; 07: 0.68; 08: 0.61; 09: 0.7; 10: 0.52369
| Std Dev. |  | 01: 0.019664; 04: 0.017254; 05: 0.018619; 06: 0.010328; 07: 0.012649; 08: 0.017607; 09: 1.2162e-16; 10: 0.024498
| Rel.Std.Dev. |  | 01: 2.994%; 04: 2.165%; 05: 2.712%; 06: 1.462%; 07: 1.86%; 08: 2.91%; 09: 1.737e-14%; 10: 4.691%
| PDM3 |  | 01: -1.549%; 04: 19.47%; 05: 2.949%; 06: 5.947%; 07: 1.949%; 08: -9.295%; 09: 4.948%; 10: -21.71%
| Z-Score (Absolute) |  | 01: 0.59; 04: 2.95; 05: 0.17; 06: 0.67; 07: 0; 08: 1.9; 09: NA; 10: 3.99
Results from laboratory 23 were removed due to their 0.1 ppm reading resolution.
| Analytical results for In in OREAS 137 (Certified Value 0.37 ppm) | [24 empty] | Certified
In | Round | Replicate | Lab | Lab | Lab | Lab | Lab | Lab | Lab | Lab | Lab | Lab | Lab | Lab | Lab | Lab | Lab | [8 empty] | 1
| No | No | 01 | 02 | 03 | 04 | 10 | 11 | 14 | 16 | 17 | 18 | 19 | 20 | 21 | 22 | 23 | [8 empty] | ppm
|  |  | 4A*OES/MS | 4A*OES/MS | 4A*MS | 4A*OES/MS | 4A*MS | 4A*MS | 4A*MS | 4A*OES | 4A*MS | 4A*MS | 4A*OES | 4A*MS | 4A*MS | 4A*OES/MS | 4A*MS | [8 empty] | 2
3
| 1 | 1 | 0.37 | < 0.5 | 0.45 | 0.353 | 0.36 | 0.38896 | 0.4263 | 207.0511 | 0.38 | 0.35 | < 10 | 0.32 | 0.35 | 0.32 | 0.3 | [8 empty] | 1
| 1 | 2 | 0.38 | < 0.5 | 0.42 | 0.349 | 0.33 | 0.34982 | 0.4071 | 180.9944 | 0.39 | 0.35 | < 10 | 0.32 | 0.35 | 0.3 | 0.3 | [8 empty] | 8
| 1 | 3 | 0.4 | < 0.5 | 0.36 | 0.364 | 0.36 | 0.37319 | 0.4075 | 176.5691 | 0.39 | 0.34 | < 10 | 0.32 | 0.4 | 0.33 | 0.3 | [8 empty] | 16
| 1 | 4 | 0.39 | < 0.5 | 0.25 | 0.321 | 0.35 | 0.41897 | 0.4063 | 180.0448 | 0.39 | 0.36 | < 10 | 0.32 | 0.4 | 0.35 | 0.3 | [8 empty] | 0.36854
| 1 | 5 | 0.39 | < 0.5 | 0.37 | 0.356 | 0.33 | 0.4283 | 0.4446 | 177.3071 | 0.38 | 0.38 | < 10 | 0.32 | 0.4 | 0.35 | 0.3 | [8 empty] | 27
| 1 | 6 | 0.39 | < 0.5 | 0.42 | 0.348 | 0.33 | 0.36875 | 0.436 | 181.0987 | 0.38 | 0.35 | < 10 | 0.3 | 0.35 | 0.33 | 0.3
| Mean |  | 0.38667 |  | 0.37833 | 0.3485 | 0.34333 | 0.388 | 0.4213 | 183.8442 | 0.385 | 0.355 |  | 0.31667 | 0.375 | 0.33 | 0.3
| Median |  | 0.39 |  | 0.395 | 0.351 | 0.34 | 0.38108 | 0.4169 | 180.5196 | 0.385 | 0.35 |  | 0.32 | 0.375 | 0.33 | 0.3
| Std Dev. |  | 0.010328 |  | 0.071391 | 0.014653 | 0.015055 | 0.030433 | 0.01674 | 11.5266 | 0.0054772 | 0.013784 |  | 0.008165 | 0.027386 | 0.018974 | 0
| Rel.Std.Dev. |  | 2.671% |  | 18.87% | 4.204% | 4.385% | 7.844% | 3.973% | 6.27% | 1.423% | 3.883% |  | 2.578% | 7.303% | 5.75% | 0%
| PDM3 |  | 4.918% |  | 2.657% | -5.438% | -6.84% | 5.279% | 14.32% | 49784% | 4.466% | -3.675% |  | -14.08% | 1.752% | -10.46% | -18.6%
| Z-Score (Absolute) |  | 0.3 | 3.18 | 0.08 | 0.67 | 0.81 | 0.33 | 1.18 | NA | 0.25 | 0.51 | 117.69 | 1.48 | 0 | 1.15 | NA
Results from laboratory 23 were removed due to their 0.1 ppm reading resolution.
| Analytical results for Ir in OREAS 137 (Indicative Value 0.007 ppm) | [24 empty] | Indicative
Ir | Round | Replicate | 01: Lab | [8 empty] | 1
| No | No | 01: 24 | [8 empty] | ppm
|  |  | 01: 4A*OES/MS | [8 empty] | 3
3
| 1 | 1 | 01: 0.0078638 | [8 empty] | 1
| 1 | 2 | 01: 0.0051628 | [8 empty] | 5
| 1 | 3 | 01: 0.005468 | [8 empty] | 16
| 1 | 4 | 01: 0.0095623 | [8 empty] | 0.0069595
| 1 | 5 | 01: 0.0029255 | [8 empty] | 11
| 1 | 6 | 01: 0.010775
| Mean |  | 01: 0.0069595
| Median |  | 01: 0.0066659
| Std Dev. |  | 01: 0.0029622
| Rel.Std.Dev. |  | 01: 42.56%
| PDM3 |  | 01: -3.331e-14%
Z-Score (Absolute) | bar: 01
| Analytical results for K in OREAS 137 (Certified Value 4.4 wt.%) | [24 empty] | Certified
K | Round | Replicate | Lab | Lab | Lab | Lab | Lab | Lab | Lab | Lab | Lab | Lab | Lab | Lab | Lab | Lab | Lab | Lab | Lab | Lab | Lab | Lab | Lab | Lab |  | 1
| No | No | 01 | 02 | 03 | 04 | 05 | 06 | 07 | 08 | 09 | 10 | 11 | 13 | 14 | 16 | 17 | 18 | 19 | 20 | 21 | 22 | 23 | 24 |  | wt.%
|  |  | 4A*OES/MS | 4A*OES/MS | 4A*MS | 4A*OES/MS | 4A*OES | 4A*OES | 4A*OES | 4A*OES | 4A*OES | 4A*MS | 4A*MS | 4A*OES | 4A*OES | 4A*OES | 4A*OES | 4A*OES | 4A*OES | 4A*OES | 4A*OES | 4A*OES/MS | 4A*MS | 4A*OES/MS |  | 2
3
| 1 | 1 | 4.16 | 4.37 | 4.58 | 4.49 | 4.4 | 4 | 4.1 | 4.4 | 4.2 | 4.668 | 4.1356 | 4.78 | 4.4021 | 5.2808 | 4.41 | 4.72 | 3.98 | 4.42 | 4.39 | 4.78 | 3.61 | 3.9699 |  | 1
| 1 | 2 | 4.15 | 4.3 | 4.71 | 4.42 | 4.3 | 4.1 | 4.6 | 4.3 | 4.3 | 4.5821 | 4.1169 | 4.842 | 4.413 | 4.4381 | 4.36 | 4.75 | 3.9 | 4.45 | 4.46 | 4.58 | 2.36 | 3.9344 |  | 0
| 1 | 3 | 4.32 | 4.42 | 4.75 | 4.49 | 4.4 | 4 | 4.6 | 4.4 | 4.3 | 4.641 | 4.1367 | 4.842 | 4.3979 | 6.1536 | 4.35 | 4.74 | 4.23 | 4.37 | 4.5 | 4.61 | 2.63 | 3.7698 |  | 16
| 1 | 4 | 4.19 | 4.58 | 4.76 | 4.31 | 4.3 | 4.1 | 4.7 | 4.5 | 4.3 | 4.6175 | 4.117 | 4.708 | 4.4074 | 6.1145 | 4.53 | 4.84 | 3.83 | 4.36 | 4.49 | 4.64 | 3.18 | 4.0818 |  | 4.3972
| 1 | 5 | 4.17 | 4.32 | 4.66 | 4.32 | 4.4 | 4.5 | 4.6 | 4.4 | 4.3 | 4.5697 | 4.1439 | 4.67 | 4.4174 | 6.18 | 4.58 | 4.74 | 3.97 | 4.43 | 4.46 | 4.61 | 3.19 | 3.7569 |  | 28
| 1 | 6 | 4.2 | 4.58 | 4.72 | 4.32 | 4.4 | 2.4 | 4.6 | 4.3 | 4.3 | 4.5652 | 4.1165 | 4.767 | 4.4156 | 6.3969 | 4.52 | 4.66 | 3.6 | 4.45 | 4.38 | 4.52 | 3.68 | 3.9652
| Mean |  | 4.1983 | 4.4283 | 4.6967 | 4.3917 | 4.3667 | 3.85 | 4.5333 | 4.3833 | 4.2833 | 4.6072 | 4.1278 | 4.7682 | 4.4089 | 5.7607 | 4.4583 | 4.7417 | 3.9183 | 4.4133 | 4.4467 | 4.6233 | 3.1083 | 3.913
| Median |  | 4.18 | 4.395 | 4.715 | 4.37 | 4.4 | 4.05 | 4.6 | 4.4 | 4.3 | 4.5998 | 4.1263 | 4.7735 | 4.4102 | 6.1341 | 4.465 | 4.74 | 3.935 | 4.425 | 4.46 | 4.61 | 3.185 | 3.9498
| Std Dev. |  | 0.062423 | 0.12465 | 0.067132 | 0.08612 | 0.05164 | 0.73417 | 0.21602 | 0.075277 | 0.040825 | 0.041822 | 0.012351 | 0.069715 | 0.0077775 | 0.7536 | 0.097451 | 0.058109 | 0.20644 | 0.039328 | 0.050465 | 0.086872 | 0.52518 | 0.12632
| Rel.Std.Dev. |  | 1.487% | 2.815% | 1.429% | 1.961% | 1.183% | 19.07% | 4.765% | 1.717% | 0.9531% | 0.9077% | 0.2992% | 1.462% | 0.1764% | 13.08% | 2.186% | 1.225% | 5.269% | 0.8911% | 1.135% | 1.879% | 16.9% | 3.228%
| PDM3 |  | -4.522% | 0.7091% | 6.811% | -0.1248% | -0.6934% | -12.44% | 3.097% | -0.3143% | -2.589% | 4.778% | -6.126% | 8.438% | 0.267% | 31.01% | 1.391% | 7.835% | -10.89% | 0.3679% | 1.126% | 5.144% | -29.31% | -11.01%
| Z-Score (Absolute) |  | 0.7 | 0.06 | 0.94 | 0.06 | 0.15 | 1.85 | 0.4 | 0.09 | 0.42 | 0.65 | 0.94 | 1.18 | 0.01 | 4.46 | 0.16 | 1.09 | 1.63 | 0.01 | 0.12 | 0.7 | 4.3 | 1.65
| Analytical results for La in OREAS 137 (Indicative Value 21.4 ppm) | [24 empty] | Indicative
La | Round | Replicate | Lab | Lab | Lab | Lab | Lab | Lab | Lab | Lab | Lab | Lab | Lab | Lab | Lab | Lab | Lab | Lab | Lab | Lab | Lab | Lab | Lab |  |  | 1
| No | No | 01 | 02 | 03 | 04 | 05 | 06 | 07 | 08 | 09 | 10 | 11 | 13 | 14 | 17 | 18 | 19 | 20 | 21 | 22 | 23 | 24 |  |  | ppm
|  |  | 4A*OES/MS | 4A*OES/MS | 4A*MS | 4A*OES/MS | 4A*OES | 4A*OES | 4A*OES | 4A*OES | 4A*OES | 4A*MS | 4A*MS | 4A*OES | 4A*OES | 4A*MS | 4A*MS | 4A*OES | 4A*MS | 4A*MS | 4A*OES/MS | 4A*MS | 4A*OES/MS |  |  | 1
1
| 1 | 1 | 26.1 | 9 | 4.9 | 22.8 | < 50 | < 50 | < 50 | < 50 | < 50 | 22.78 | 23.0506 | 28 | 25.9109 | 18 | 16 | 5 | 23.6 | 16.9 | 22 | 21.3 | 14.7518 |  |  | 1
| 1 | 2 | 25.8 | 9 | 6.3 | 22.2 | < 50 | < 50 | < 50 | < 50 | < 50 | 24.73 | 23.6026 | 31 | 25.6753 | 19.2 | 14.6 | 6 | 24.8 | 16.7 | 20.6 | 22.4 | 20.2438 |  |  | 1
| 1 | 3 | 25.9 | 8 | 6.1 | 23.3 | < 50 | < 50 | < 50 | < 50 | < 50 | 25.38 | 23.2131 | 30 | 27.1178 | 17.5 | 16.8 | 6 | 25.2 | 18.3 | 21 | 23.4 | 17.0143 |  |  | 16
| 1 | 4 | 27.1 | 8 | 5.9 | 22.4 | < 50 | < 50 | < 50 | < 50 | < 50 | 25.37 | 22.6921 | 32 | 26.271 | 18.4 | 13.8 | 5 | 24.6 | 19.3 | 20.6 | 21.7 | 14.1956 |  |  | 21.3976
| 1 | 5 | 27.3 | 10 | 5.6 | 23.2 | < 50 | < 50 | < 50 | < 50 | < 50 | 24.6 | 23.4004 | 29 | 26.6972 | 17.4 | 14.2 | 5 | 24.6 | 18.4 | 21.3 | 22.8 | 20.941 |  |  | 7
| 1 | 6 | 26 | 10 | 5.3 | 22.7 | < 50 | < 50 | < 50 | < 50 | < 50 | 24.04 | 23.8865 | 31 | 26.2237 | 18.5 | 13.4 | 6 | 24.4 | 16.7 | 21.9 | 19.5 | 26.0098
| Mean |  | 26.3667 | 9 | 5.6833 | 22.7667 | [5 empty] | 24.4833 | 23.3076 | 30.1667 | 26.316 | 18.1667 | 14.8 | 5.5 | 24.5333 | 17.7167 | 21.2333 | 21.85 | 18.8594
| Median |  | 26.05 | 9 | 5.75 | 22.75 | [5 empty] | 24.665 | 23.3068 | 30.5 | 26.2474 | 18.2 | 14.4 | 5.5 | 24.6 | 17.6 | 21.15 | 22.05 | 18.6291
| Std Dev. |  | 0.65625 | 0.89443 | 0.52313 | 0.43205 | [5 empty] | 0.97596 | 0.42062 | 1.472 | 0.52407 | 0.67725 | 1.3266 | 0.54772 | 0.53166 | 1.0998 | 0.61536 | 1.3751 | 4.4588
| Rel.Std.Dev. |  | 2.489% | 9.938% | 9.205% | 1.898% | [5 empty] | 3.986% | 1.805% | 4.879% | 1.991% | 3.728% | 8.964% | 9.959% | 2.167% | 6.208% | 2.898% | 6.294% | 23.64%
| PDM3 |  | 23.22% | -57.94% | -73.44% | 6.398% | [5 empty] | 14.42% | 8.926% | 40.98% | 22.99% | -15.1% | -30.83% | -74.3% | 14.65% | -17.2% | -0.7676% | 2.114% | -11.86%
| Z-Score (Absolute) |  | 0.99 | 4.65 | 5.73 | 0.18 | 0.55 | 0.55 | 0.55 | 0.55 | 0.55 | 0.38 | 0 | 2.23 | 0.98 | 1.67 | 2.77 | 5.79 | 0.4 | 1.82 | 0.67 | 0.47 | 1.45
| Analytical results for Li in OREAS 137 (Certified Value 47.2 ppm) | [24 empty] | Certified
Li | Round | Replicate | Lab | Lab | Lab | Lab | Lab | Lab | Lab | Lab | Lab | Lab | Lab | Lab | Lab | Lab | Lab | Lab | Lab | [6 empty] | 1
| No | No | 01 | 02 | 03 | 04 | 10 | 11 | 13 | 14 | 16 | 17 | 18 | 19 | 20 | 21 | 22 | 23 | 24 | [6 empty] | ppm
|  |  | 4A*OES/MS | 4A*OES/MS | 4A*MS | 4A*OES/MS | 4A*MS | 4A*MS | 4A*OES | 4A*MS | 4A*OES | 4A*OES | 4A*MS | 4A*OES | 4A*MS | 4A*OES | 4A*OES/MS | 4A*MS | 4A*OES/MS | [6 empty] | 1
2
| 1 | 1 | 44 | 35 | 49.1 | 49.1 | 45.5 | 48.4607 | 52 | 46.121 | 42.9318 | 46 | 53.9 | 44 | 46 | 50 | 46 | 44.1 | 56.963 | [6 empty] | 1
| 1 | 2 | 45 | 34 | 52.8 | 51.1 | 46.5 | 48.8418 | 54 | 46.016 | 36.9411 | 46 | 53.3 | 44 | 45.5 | 50 | 44.3 | 44.4 | 61.9049 | [6 empty] | 0
| 1 | 3 | 45 | 35 | 51 | 48 | 47.2 | 47.2686 | 53 | 45.999 | 36.4358 | 46 | 53.6 | 45 | 46.5 | 50 | 43.9 | 44.9 | 56.6981 | [6 empty] | 16
| 1 | 4 | 46 | 35 | 49.1 | 45.3 | 46.9 | 47.1679 | 51 | 46.064 | 36.7574 | 47 | 53.6 | 43 | 46.5 | 50 | 44.5 | 45.3 | 60.4644 | [6 empty] | 47.2428
| 1 | 5 | 43 | 35 | 47.4 | 46.7 | 47.1 | 48.1851 | 50 | 45.952 | 36.3383 | 47 | 50.2 | 43 | 47.5 | 50 | 44.1 | 46.4 | 55.9996 | [6 empty] | 29
| 1 | 6 | 45 | 35 | 48.4 | 45.5 | 47.8 | 47.7535 | 51 | 46.647 | 35.2854 | 47 | 52.9 | 44 | 46.5 | 50 | 44.2 | 45.4 | 68.6512
| Mean |  | 44.6667 | 34.8333 | 49.6333 | 47.6167 | 46.8333 | 47.9463 | 51.8333 | 46.1332 | 37.4483 | 46.5 | 52.9167 | 43.8333 | 46.4167 | 50 | 44.5 | 45.0833 | 60.1135
| Median |  | 45 | 35 | 49.1 | 47.35 | 47 | 47.9693 | 51.5 | 46.04 | 36.5966 | 46.5 | 53.45 | 44 | 46.5 | 50 | 44.25 | 45.1 | 58.7137
| Std Dev. |  | 1.0328 | 0.40825 | 1.948 | 2.2436 | 0.77889 | 0.66722 | 1.472 | 0.25827 | 2.7473 | 0.54772 | 1.3732 | 0.75277 | 0.66458 | 0 | 0.76158 | 0.81833 | 4.7904
| Rel.Std.Dev. |  | 2.312% | 1.172% | 3.925% | 4.712% | 1.663% | 1.392% | 2.84% | 0.5598% | 7.336% | 1.178% | 2.595% | 1.717% | 1.432% | 0% | 1.711% | 1.815% | 7.969%
| PDM3 |  | -5.453% | -26.27% | 5.06% | 0.7914% | -0.8667% | 1.489% | 9.717% | -2.349% | -20.73% | -1.572% | 12.01% | -7.217% | -1.749% | 5.836% | -5.806% | -4.571% | 27.24%
| Z-Score (Absolute) |  | 0.64 | 4.18 | 1.14 | 0.42 | 0.13 | 0.54 | 1.93 | 0.12 | 3.24 | 0.01 | 2.32 | 0.94 | 0.01 | NA | 0.7 | 0.49 | 4.91
Results from laboratory 21 were removed due to their 10 ppm reading resolution.
| Analytical results for Lu in OREAS 137 (Certified Value 0.28 ppm) | [24 empty] | Certified
Lu | Round | Replicate | 01: Lab; 02: Lab; 03: Lab; 04: Lab; 10: Lab; 11: Lab; 13: Lab; 14: Lab; 16: Lab; 17: Lab | [6 empty] | 1
| No | No | 01: 01; 02: 02; 03: 04; 04: 14; 10: 17; 11: 18; 13: 20; 14: 21; 16: 22; 17: 23 | [6 empty] | ppm
|  |  | 01: 4A*OES/MS; 02: 4A*OES/MS; 03: 4A*OES/MS; 04: 4A*MS; 10: 4A*MS; 11: 4A*MS; 13: 4A*MS; 14: 4A*MS; 16: 4A*OES/MS; 17: 4A*MS | [6 empty] | 2
2
| 1 | 1 | 01: 0.27; 02: 0.31; 03: 0.26; 04: 0.2967; 10: 0.27; 11: 0.21; 13: 0.32; 14: 0.28; 16: 0.28; 17: 0.3 | [6 empty] | 1
| 1 | 2 | 01: 0.27; 02: 0.32; 03: 0.25; 04: 0.3127; 10: 0.3; 11: 0.21; 13: 0.32; 14: 0.28; 16: 0.27; 17: 0.3 | [6 empty] | 9
| 1 | 3 | 01: 0.28; 02: 0.32; 03: 0.27; 04: 0.3058; 10: 0.28; 11: 0.22; 13: 0.32; 14: 0.3; 16: 0.28; 17: 0.3 | [6 empty] | 16
| 1 | 4 | 01: 0.29; 02: 0.31; 03: 0.25; 04: 0.3087; 10: 0.3; 11: 0.22; 13: 0.32; 14: 0.3; 16: 0.28; 17: 0.3 | [6 empty] | 0.28286
| 1 | 5 | 01: 0.29; 02: 0.3; 03: 0.25; 04: 0.3203; 10: 0.29; 11: 0.21; 13: 0.32; 14: 0.28; 16: 0.28; 17: 0.3 | [6 empty] | 30
| 1 | 6 | 01: 0.28; 02: 0.3; 03: 0.25; 04: 0.3304; 10: 0.29; 11: 0.21; 13: 0.32; 14: 0.28; 16: 0.28; 17: 0.3
| Mean |  | 01: 0.28; 02: 0.31; 03: 0.255; 04: 0.31243; 10: 0.28833; 11: 0.21333; 13: 0.32; 14: 0.28667; 16: 0.27833; 17: 0.3
| Median |  | 01: 0.28; 02: 0.31; 03: 0.25; 04: 0.3107; 10: 0.29; 11: 0.21; 13: 0.32; 14: 0.28; 16: 0.28; 17: 0.3
| Std Dev. |  | 01: 0.0089443; 02: 0.0089443; 03: 0.0083666; 04: 0.011749; 10: 0.01169; 11: 0.005164; 13: 0; 14: 0.010328; 16: 0.0040825; 17: 0
| Rel.Std.Dev. |  | 01: 3.194%; 02: 2.885%; 03: 3.281%; 04: 3.761%; 10: 4.054%; 11: 2.421%; 13: 0%; 14: 3.603%; 16: 1.467%; 17: 0%
| PDM3 |  | 01: -1.012%; 02: 9.594%; 03: -9.85%; 04: 10.45%; 10: 1.934%; 11: -24.58%; 13: 13.13%; 14: 1.345%; 16: -1.601%; 17: 6.058%
| Z-Score (Absolute) |  | 01: 0.19; 02: 0.67; 03: 0.92; 04: 0.74; 10: 0.05; 11: 2.12; 13: 0.96; 14: 0; 16: 0.24; 17: NA
Results from laboratory 23 were removed due to their 0.1 ppm reading resolution.
| Analytical results for Mg in OREAS 137 (Certified Value 0.819 wt.%) | [24 empty] | Certified
Mg | Round | Replicate | Lab | Lab | Lab | Lab | Lab | Lab | Lab | Lab | Lab | Lab | Lab | Lab | Lab | Lab | Lab | Lab | Lab | Lab | Lab | Lab | Lab | Lab |  | 1
| No | No | 01 | 02 | 03 | 04 | 05 | 06 | 07 | 08 | 09 | 10 | 11 | 13 | 14 | 16 | 17 | 18 | 19 | 20 | 21 | 22 | 23 | 24 |  | wt.%
|  |  | 4A*OES/MS | 4A*OES/MS | 4A*MS | 4A*OES/MS | 4A*OES | 4A*OES | 4A*OES | 4A*OES | 4A*OES | 4A*MS | 4A*MS | 4A*OES | 4A*OES | 4A*OES | 4A*OES | 4A*OES | 4A*OES | 4A*OES | 4A*OES | 4A*OES/MS | 4A*MS | 4A*OES/MS |  | 3
3
| 1 | 1 | 0.75 | 0.9252 | 0.8 | 0.86 | 0.81 | 0.75 | 0.74 | 0.75 | 0.74 | 0.8779 | 0.81676 | 0.884 | 0.81351 | 0.85497 | 0.776 | 0.903 | 0.78 | 0.84 | 0.83 | 0.816 | 0.82 | 0.9618 |  | 1
| 1 | 2 | 0.77 | 0.9353 | 0.82 | 0.84 | 0.8 | 0.75 | 0.8 | 0.75 | 0.74 | 0.8806 | 0.80598 | 0.905 | 0.81338 | 0.7488 | 0.782 | 0.905 | 0.76 | 0.83 | 0.84 | 0.798 | 0.82 | 0.95157 |  | 0
| 1 | 3 | 0.76 | 0.9115 | 0.83 | 0.85 | 0.82 | 0.76 | 0.79 | 0.77 | 0.73 | 0.8954 | 0.80159 | 0.881 | 0.81276 | 0.89531 | 0.779 | 0.884 | 0.82 | 0.83 | 0.86 | 0.804 | 0.85 | 0.94856 |  | 16
| 1 | 4 | 0.77 | 0.9084 | 0.82 | 0.81 | 0.78 | 0.75 | 0.81 | 0.76 | 0.73 | 0.8823 | 0.79982 | 0.87 | 0.81473 | 0.90477 | 0.802 | 0.868 | 0.73 | 0.83 | 0.84 | 0.812 | 0.84 | 0.96436 |  | 0.81881
| 1 | 5 | 0.74 | 0.9027 | 0.81 | 0.81 | 0.81 | 0.76 | 0.77 | 0.75 | 0.75 | 0.8595 | 0.80018 | 0.873 | 0.81116 | 0.88382 | 0.787 | 0.905 | 0.75 | 0.82 | 0.84 | 0.794 | 0.86 | 0.91691 |  | 31
| 1 | 6 | 0.75 | 0.9225 | 0.84 | 0.82 | 0.81 | 0.75 | 0.8 | 0.75 | 0.75 | 0.8841 | 0.81266 | 0.878 | 0.81291 | 0.92163 | 0.793 | 0.892 | 0.76 | 0.82 | 0.83 | 0.796 | 0.82 | 0.95308
| Mean |  | 0.75667 | 0.9176 | 0.82 | 0.83167 | 0.805 | 0.75333 | 0.785 | 0.755 | 0.74 | 0.87997 | 0.80617 | 0.88183 | 0.81308 | 0.86822 | 0.7865 | 0.89283 | 0.76667 | 0.82833 | 0.84 | 0.80333 | 0.835 | 0.94938
| Median |  | 0.755 | 0.917 | 0.82 | 0.83 | 0.81 | 0.75 | 0.795 | 0.75 | 0.74 | 0.88145 | 0.80378 | 0.8795 | 0.81315 | 0.88957 | 0.7845 | 0.8975 | 0.76 | 0.83 | 0.84 | 0.801 | 0.83 | 0.95232
| Std Dev. |  | 0.012111 | 0.012157 | 0.014142 | 0.02137 | 0.013784 | 0.005164 | 0.025884 | 0.0083666 | 0.0089443 | 0.011698 | 0.0070925 | 0.012449 | 0.0011669 | 0.062614 | 0.0096902 | 0.014798 | 0.030768 | 0.0075277 | 0.010954 | 0.0090037 | 0.017607 | 0.017042
| Rel.Std.Dev. |  | 1.601% | 1.325% | 1.725% | 2.57% | 1.712% | 0.6855% | 3.297% | 1.108% | 1.209% | 1.329% | 0.8798% | 1.412% | 0.1435% | 7.212% | 1.232% | 1.657% | 4.013% | 0.9088% | 1.304% | 1.121% | 2.109% | 1.795%
| PDM3 |  | -7.59% | 12.06% | 0.1449% | 1.57% | -1.687% | -7.997% | -4.13% | -7.793% | -9.625% | 7.469% | -1.545% | 7.697% | -0.7005% | 6.034% | -3.946% | 9.04% | -6.369% | 1.163% | 2.587% | -1.891% | 1.977% | 15.95%
| Z-Score (Absolute) |  | 0.99 | 1.67 | 0.06 | 0.25 | 0.19 | 1.05 | 0.52 | 1.02 | 1.27 | 1.05 | 0.17 | 1.08 | 0.06 | 0.86 | 0.5 | 1.26 | 0.83 | 0.2 | 0.39 | 0.22 | 0.31 | 2.2
| Analytical results for Mn in OREAS 137 (Certified Value 0.325 wt.%) | [24 empty] | Certified
Mn | Round | Replicate | Lab | Lab | Lab | Lab | Lab | Lab | Lab | Lab | Lab | Lab | Lab | Lab | Lab | Lab | Lab | Lab | Lab | Lab | Lab | Lab | Lab | Lab |  | 1
| No | No | 01 | 02 | 03 | 04 | 05 | 06 | 07 | 08 | 09 | 10 | 11 | 13 | 14 | 16 | 17 | 18 | 19 | 20 | 21 | 22 | 23 | 24 |  | wt.%
|  |  | 4A*OES/MS | 4A*OES/MS | 4A*MS | 4A*OES/MS | 4A*OES | 4A*OES | 4A*OES | 4A*OES | 4A*OES | 4A*MS | 4A*MS | 4A*OES | 4A*OES | 4A*OES | 4A*OES | 4A*OES | 4A*OES | 4A*OES | 4A*OES | 4A*OES/MS | 4A*MS | 4A*OES/MS |  | 3
3
| 1 | 1 | 0.3209 | 0.3521 | 0.3362 | 0.3011 | 0.324 | 0.326 | 0.308 | 0.322 | 0.311 | 0.3379 | 0.32578 | 0.3378 | 0.31774 | 0.31987 | 0.324 | 0.335 | 0.3011 | 0.291 | 0.289 | 0.333 | 0.28 | 0.3335 |  | 1
| 1 | 2 | 0.3216 | 0.3347 | 0.3426 | 0.2872 | 0.321 | 0.329 | 0.333 | 0.317 | 0.313 | 0.3388 | 0.3209 | 0.3387 | 0.31865 | 0.28924 | 0.323 | 0.335 | 0.2973 | 0.29 | 0.288 | 0.328 | 0.282 | 0.31436 |  | 0
| 1 | 3 | 0.3242 | 0.3303 | 0.3437 | 0.2916 | 0.324 | 0.33 | 0.333 | 0.323 | 0.318 | 0.3385 | 0.32341 | 0.3371 | 0.31497 | 0.3335 | 0.322 | 0.328 | 0.2937 | 0.297 | 0.286 | 0.33 | 0.283 | 0.30621 |  | 16
| 1 | 4 | 0.3225 | 0.3215 | 0.3474 | 0.2777 | 0.32 | 0.33 | 0.34 | 0.32 | 0.319 | 0.3441 | 0.32006 | 0.3331 | 0.31148 | 0.33424 | 0.328 | 0.35 | 0.2949 | 0.291 | 0.283 | 0.331 | 0.278 | 0.31637 |  | 0.32518
| 1 | 5 | 0.32 | 0.3225 | 0.343 | 0.2817 | 0.322 | 0.333 | 0.323 | 0.319 | 0.315 | 0.3333 | 0.31719 | 0.3311 | 0.31954 | 0.3283 | 0.323 | 0.337 | 0.3018 | 0.294 | 0.284 | 0.322 | 0.281 | 0.30299 |  | 32
| 1 | 6 | 0.3237 | 0.3253 | 0.3455 | 0.2835 | 0.322 | 0.33 | 0.334 | 0.32 | 0.315 | 0.3371 | 0.31576 | 0.3329 | 0.31986 | 0.33813 | 0.33 | 0.33 | 0.2999 | 0.286 | 0.28 | 0.326 | 0.284 | 0.31801
| Mean |  | 0.32215 | 0.33107 | 0.34307 | 0.28713 | 0.32217 | 0.32967 | 0.3285 | 0.32017 | 0.31517 | 0.33828 | 0.32052 | 0.33512 | 0.31704 | 0.32388 | 0.325 | 0.33583 | 0.29812 | 0.2915 | 0.285 | 0.32833 | 0.28133 | 0.31524
| Median |  | 0.32205 | 0.3278 | 0.34335 | 0.28535 | 0.322 | 0.33 | 0.333 | 0.32 | 0.315 | 0.3382 | 0.32048 | 0.3351 | 0.31819 | 0.3309 | 0.3235 | 0.335 | 0.2986 | 0.291 | 0.285 | 0.329 | 0.2815 | 0.31537
| Std Dev. |  | 0.0016257 | 0.01144 | 0.0038072 | 0.0083275 | 0.0016021 | 0.0022509 | 0.011432 | 0.002137 | 0.0029944 | 0.0034793 | 0.0037448 | 0.0031333 | 0.0032382 | 0.018102 | 0.0032249 | 0.0077309 | 0.0033517 | 0.0037283 | 0.0033466 | 0.0039328 | 0.0021602 | 0.01072
| Rel.Std.Dev. |  | 0.5047% | 3.455% | 1.11% | 2.9% | 0.4973% | 0.6828% | 3.48% | 0.6675% | 0.9501% | 1.029% | 1.168% | 0.935% | 1.021% | 5.589% | 0.9923% | 2.302% | 1.124% | 1.279% | 1.174% | 1.198% | 0.7679% | 3.401%
| PDM3 |  | -0.9328% | 1.809% | 5.499% | -11.7% | -0.9277% | 1.379% | 1.02% | -1.543% | -3.08% | 4.029% | -1.435% | 3.055% | -2.504% | -0.401% | -0.05636% | 3.275% | -8.323% | -10.36% | -12.36% | 0.9687% | -13.48% | -3.058%
| Z-Score (Absolute) |  | 0 | 0.83 | 1.94 | 3.26 | 0 | 0.7 | 0.59 | 0.19 | 0.65 | 1.5 | 0.15 | 1.21 | 0.48 | 0.16 | 0.26 | 1.27 | 2.24 | 2.85 | 3.46 | 0.57 | 3.8 | 0.64
| Analytical results for Mo in OREAS 137 (Certified Value 9.83 ppm) | [24 empty] | Certified
Mo | Round | Replicate | Lab | Lab | Lab | Lab | Lab | Lab | Lab | Lab | Lab | Lab | Lab | Lab | Lab | Lab | Lab | Lab | Lab | Lab | Lab | Lab | Lab | Lab |  | 1
| No | No | 01 | 02 | 03 | 04 | 05 | 06 | 07 | 08 | 09 | 10 | 11 | 13 | 14 | 16 | 17 | 18 | 19 | 20 | 21 | 22 | 23 | 24 |  | ppm
|  |  | 4A*OES/MS | 4A*OES/MS | 4A*MS | 4A*OES/MS | 4A*OES | 4A*OES | 4A*OES | 4A*OES | 4A*OES | 4A*MS | 4A*MS | 4A*OES | 4A*MS | 4A*OES | 4A*MS | 4A*MS | 4A*OES | 4A*MS | 4A*MS | 4A*OES/MS | 4A*MS | 4A*OES/MS |  | 2
3
| 1 | 1 | 10.56 | 10.3 | 9.4 | 10.57 | < 10 | 10 | 10 | 10 | 10 | 9.5 | 9.2985 | 10 | 12.274 | 19.7929 | 10.8 | 10.9 | 8 | 10 | 9.5 | 9.1 | 8.74 | 8.7212 |  | 1
| 1 | 2 | 10.89 | 10.2 | 9.5 | 10.39 | < 10 | 10 | 10 | 10 | 10 | 9.4 | 9.5336 | 11 | 12.393 | 15.0173 | 10.9 | 11 | 8 | 9.5 | 10 | 9.2 | 8.77 | 5.0142 |  | 0
| 1 | 3 | 11.11 | 10.3 | 10.4 | 10.73 | < 10 | 10 | 10 | 10 | 10 | 9.7 | 9.5385 | 9 | 12.403 | 12.1946 | 10.8 | 11 | 8 | 9.5 | 9.5 | 9 | 9.02 | 7.5071 |  | 16
| 1 | 4 | 10.66 | 10.1 | 9.6 | 10.04 | < 10 | 10 | 10 | 10 | 10 | 9.5 | 9.7813 | 10 | 12.493 | 13.2311 | 10.7 | 10.7 | 7 | 9.5 | 9 | 9.4 | 8.85 | 10.0404 |  | 9.826
| 1 | 5 | 10.62 | 9.7 | 9.6 | 9.95 | < 10 | 10 | 10 | 10 | 10 | 9.2 | 9.5867 | 9 | 12.265 | 12.573 | 10.5 | 11.3 | 7 | 9.5 | 10 | 9.4 | 9.09 | 6.2782 |  | 33
| 1 | 6 | 10.93 | 10.5 | 9.2 | 10.39 | < 10 | 10 | 10 | 10 | 10 | 9.4 | 9.2978 | 9 | 12.339 | 11.4252 | 10.6 | 10.3 | 7 | 9.5 | 9.5 | 9.5 | 9.52 | 9.9982
| Mean |  | 10.795 | 10.1833 | 9.6167 | 10.345 |  | 10 | 10 | 10 | 10 | 9.45 | 9.5061 | 9.6667 | 12.3612 | 14.039 | 10.7167 | 10.8667 | 7.5 | 9.5833 | 9.5833 | 9.2667 | 8.9983 | 7.9266
| Median |  | 10.775 | 10.25 | 9.55 | 10.39 |  | 10 | 10 | 10 | 10 | 9.45 | 9.5361 | 9.5 | 12.366 | 12.902 | 10.75 | 10.95 | 7.5 | 9.5 | 9.5 | 9.3 | 8.935 | 8.1141
| Std Dev. |  | 0.21473 | 0.27142 | 0.41191 | 0.30065 |  | 0 | 0 | 0 | 0 | 0.16432 | 0.18466 | 0.8165 | 0.08658 | 3.0692 | 0.1472 | 0.33862 | 0.54772 | 0.20412 | 0.37639 | 0.19664 | 0.29048 | 2.0379
| Rel.Std.Dev. |  | 1.989% | 2.665% | 4.283% | 2.906% |  | 0% | 0% | 0% | 0% | 1.739% | 1.943% | 8.447% | 0.7004% | 21.86% | 1.374% | 3.116% | 7.303% | 2.13% | 3.928% | 2.122% | 3.228% | 25.71%
| PDM3 |  | 9.862% | 3.637% | -2.13% | 5.282% |  | 1.771% | 1.771% | 1.771% | 1.771% | -3.826% | -3.256% | -1.621% | 25.8% | 42.88% | 9.065% | 10.59% | -23.67% | -2.469% | -2.469% | -5.692% | -8.423% | -19.33%
| Z-Score (Absolute) |  | 1.2 | 0.58 | 0.02 | 0.75 | 4.61 | NA | NA | NA | NA | 0.15 | 0.09 | NA | 2.77 | 4.45 | 1.12 | 1.27 | NA | 0.02 | 0.02 | 0.33 | 0.6 | 1.68
Results from laboratories 6, 7, 8 and 9 were removed due to their 10ppm reading resolution. Results from laboratories 13 and 19 were removed due to their 1 ppm reading resolution.
| Analytical results for Na in OREAS 137 (Certified Value 0.15 wt.%) | [24 empty] | Certified
Na | Round | Replicate | Lab | Lab | Lab | Lab | Lab | Lab | Lab | Lab | Lab | Lab | Lab | Lab | Lab | Lab | Lab | Lab | Lab | Lab | Lab | Lab | Lab |  |  | 1
| No | No | 01 | 02 | 03 | 04 | 05 | 06 | 07 | 08 | 09 | 10 | 11 | 13 | 16 | 17 | 18 | 19 | 20 | 21 | 22 | 23 | 24 |  |  | wt.%
|  |  | 4A*OES/MS | 4A*OES/MS | 4A*MS | 4A*OES/MS | 4A*OES | 4A*OES | 4A*OES | 4A*OES | 4A*OES | 4A*MS | 4A*MS | 4A*OES | 4A*OES | 4A*OES | 4A*OES | 4A*OES | 4A*OES | 4A*OES | 4A*OES/MS | 4A*MS | 4A*OES/MS |  |  | 3
3
| 1 | 1 | 0.34 | 0.1332 | 0.157 | 0.14 | 0.15 | 0.12 | 0.14 | 0.11 | 0.15 | 0.1561 | 0.15168 | 0.2 | 2.2771 | 0.153 | 0.174 | 0.15 | 0.16 | 0.15 | 0.169 | 0.14 | 0.1487 |  |  | 1
| 1 | 2 | 0.36 | 0.1313 | 0.164 | 0.14 | 0.15 | 0.13 | 0.15 | 0.12 | 0.15 | 0.1568 | 0.1488 | 0.212 | 1.2179 | 0.154 | 0.162 | 0.15 | 0.16 | 0.15 | 0.164 | 0.14 | 0.15584 |  |  | 19
| 1 | 3 | 0.35 | 0.1341 | 0.163 | 0.14 | 0.15 | 0.13 | 0.15 | 0.09 | 0.15 | 0.1587 | 0.14929 | 0.207 | 2.2567 | 0.152 | 0.169 | 0.16 | 0.16 | 0.15 | 0.162 | 0.15 | 0.1515 |  |  | 16
| 1 | 4 | 0.37 | 0.1351 | 0.163 | 0.13 | 0.16 | 0.13 | 0.15 | 0.09 | 0.15 | 0.1599 | 0.14892 | 0.178 | 2.1286 | 0.156 | 0.167 | 0.14 | 0.16 | 0.16 | 0.168 | 0.14 | 0.15163 |  |  | 0.15022
| 1 | 5 | 0.35 | 0.1353 | 0.159 | 0.13 | 0.15 | 0.12 | 0.14 | 0.11 | 0.15 | 0.1547 | 0.15146 | 0.176 | 2.6222 | 0.151 | 0.164 | 0.15 | 0.16 | 0.15 | 0.16 | 0.15 | 0.15207 |  |  | 34
| 1 | 6 | 0.35 | 0.134 | 0.162 | 0.13 | 0.15 | 0.13 | 0.15 | 0.11 | 0.15 | 0.1591 | 0.15096 | 0.174 | 2.1224 | 0.158 | 0.162 | 0.15 | 0.15 | 0.15 | 0.169 | 0.14 | 0.15116
| Mean |  | 0.35333 | 0.13383 | 0.16133 | 0.135 | 0.15167 | 0.12667 | 0.14667 | 0.105 | 0.15 | 0.15755 | 0.15019 | 0.19117 | 2.1042 | 0.154 | 0.16633 | 0.15 | 0.15833 | 0.15167 | 0.16533 | 0.14333 | 0.15182
| Median |  | 0.35 | 0.13405 | 0.1625 | 0.135 | 0.15 | 0.13 | 0.15 | 0.11 | 0.15 | 0.15775 | 0.15013 | 0.189 | 2.1927 | 0.1535 | 0.1655 | 0.15 | 0.16 | 0.15 | 0.166 | 0.14 | 0.15157
| Std Dev. |  | 0.010328 | 0.001461 | 0.0027325 | 0.0054772 | 0.0040825 | 0.005164 | 0.005164 | 0.012247 | 0 | 0.0020017 | 0.0013244 | 0.017093 | 0.47075 | 0.0026077 | 0.0046762 | 0.0063246 | 0.0040825 | 0.0040825 | 0.0038816 | 0.005164 | 0.0023035
| Rel.Std.Dev. |  | 2.923% | 1.092% | 1.694% | 4.057% | 2.692% | 4.077% | 3.521% | 11.66% | 0% | 1.271% | 0.8818% | 8.941% | 22.37% | 1.693% | 2.811% | 4.216% | 2.578% | 2.692% | 2.348% | 3.603% | 1.517%
| PDM3 |  | 135.2% | -10.91% | 7.399% | -10.13% | 0.9639% | -15.68% | -2.365% | -30.1% | -0.1456% | 4.88% | -0.0221% | 27.26% | 1301% | 2.517% | 10.73% | -0.1456% | 5.402% | 0.9639% | 10.06% | -4.584% | 1.064%
| Z-Score (Absolute) |  | 18.13 | 1.6 | 0.87 | 1.5 | 0 | 2.25 | 0.45 | 4.2 | 0.15 | 0.53 | 0.13 | 3.55 | NA | 0.21 | 1.32 | 0.15 | 0.6 | 0 | 1.23 | 0.75 | 0.01
| Analytical results for Nb in OREAS 137 (Certified Value 6.8 ppm) | [24 empty] | Certified
Nb | Round | Replicate | Lab | Lab | Lab | Lab | Lab | Lab | Lab | Lab | Lab | Lab | Lab | Lab | Lab | Lab | Lab | Lab | [7 empty] | 1
| No | No | 01 | 02 | 03 | 04 | 10 | 11 | 13 | 14 | 17 | 18 | 19 | 20 | 21 | 22 | 23 | 24 | [7 empty] | ppm
|  |  | 4A*OES/MS | 4A*OES/MS | 4A*MS | 4A*OES/MS | 4A*MS | 4A*MS | 4A*OES | 4A*MS | 4A*MS | 4A*MS | 4A*OES | 4A*MS | 4A*MS | 4A*OES/MS | 4A*MS | 4A*OES/MS | [7 empty] | 2
2
| 1 | 1 | 5.1 | 6.3 | 4.8 | 9.01 | 5.78 | 6.6717 | < 5 | 11.7648 | 6 | 1.5 | < 10 | 8 | 7 | 6.05 | 7.5 | 2.7461 | [7 empty] | 1
| 1 | 2 | 5.5 | 6.8 | 5.2 | 8.91 | 6.04 | 6.7056 | < 5 | 11.7596 | 6.1 | 1.7 | < 10 | 8 | 7 | 5.89 | 7.9 | 1.5614 | [7 empty] | 10
| 1 | 3 | 5.4 | 7.1 | 5.1 | 9.4 | 6.41 | 6.6183 | < 5 | 11.646 | 5.9 | 2 | < 10 | 8 | 8 | 6.03 | 7.8 | 1.4472 | [7 empty] | 16
| 1 | 4 | 5.4 | 7 | 5.1 | 8.59 | 6.67 | 6.8107 | < 5 | 11.6579 | 5.8 | 2 | < 10 | 8 | 7.5 | 5.84 | 7.9 | 4.0785 | [7 empty] | 6.798
| 1 | 5 | 5.2 | 6.9 | 5.2 | 8.97 | 6.74 | 7.2476 | < 5 | 11.518 | 6 | 1.7 | < 10 | 8.5 | 7.5 | 5.91 | 7.9 | 0.88015 | [7 empty] | 35
| 1 | 6 | 5.6 | 7.2 | 5.3 | 9.05 | 6.41 | 7.2167 | < 5 | 11.6057 | 6.1 | 1.8 | < 10 | 8.5 | 7.5 | 5.8 | 7.3 | 3.559
| Mean |  | 5.3667 | 6.8833 | 5.1167 | 8.9883 | 6.3417 | 6.8784 |  | 11.6587 | 5.9833 | 1.7833 |  | 8.1667 | 7.4167 | 5.92 | 7.7167 | 2.3787
| Median |  | 5.4 | 6.95 | 5.15 | 8.99 | 6.41 | 6.7582 |  | 11.6519 | 6 | 1.75 |  | 8 | 7.5 | 5.9 | 7.85 | 2.1537
| Std Dev. |  | 0.18619 | 0.31885 | 0.17224 | 0.26034 | 0.3694 | 0.28129 |  | 0.094041 | 0.1169 | 0.19408 |  | 0.2582 | 0.37639 | 0.1008 | 0.25626 | 1.2805
| Rel.Std.Dev. |  | 3.469% | 4.632% | 3.366% | 2.896% | 5.825% | 4.089% |  | 0.8066% | 1.954% | 10.88% |  | 3.162% | 5.075% | 1.703% | 3.321% | 53.83%
| PDM3 |  | -21.06% | 1.255% | -24.73% | 32.22% | -6.713% | 1.183% |  | 71.5% | -11.98% | -73.77% |  | 20.13% | 9.1% | -12.92% | 13.51% | -65.01%
| Z-Score (Absolute) |  | 0.44 | 0.4 | 0.58 | 1.58 | 0.1 | 0.4 | 2.04 | 3.07 | 0.1 | 2.44 | 0.65 | 1.12 | 0.7 | 0.14 | 0.87 | 2.11
| Analytical results for Nd in OREAS 137 (Indicative Value 25.2 ppm) | [24 empty] | Indicative
Nd | Round | Replicate | 01: Lab; 02: Lab; 03: Lab; 04: Lab; 10: Lab; 11: Lab; 13: Lab; 14: Lab; 17: Lab | [7 empty] | 1
| No | No | 01: 02; 02: 04; 03: 14; 04: 17; 10: 20; 11: 21; 13: 22; 14: 23; 17: 24 | [7 empty] | ppm
|  |  | 01: 4A*OES/MS; 02: 4A*OES/MS; 03: 4A*MS; 04: 4A*MS; 10: 4A*MS; 11: 4A*MS; 13: 4A*OES/MS; 14: 4A*MS; 17: 4A*OES/MS | [7 empty] | 1
1
| 1 | 1 | 01: 24.3; 02: 27.87; 03: 25.6046; 04: 25.5; 10: 25.4; 11: 24; 13: 25.8; 14: 21.8; 17: 22.6233 | [7 empty] | 1
| 1 | 2 | 01: 24.8; 02: 27.51; 03: 25.6533; 04: 26.4; 10: 25.5; 11: 24.6; 13: 24.7; 14: 22; 17: 22.2801 | [7 empty] | 2
| 1 | 3 | 01: 25; 02: 28.74; 03: 26.2695; 04: 25.1; 10: 25.7; 11: 25.2; 13: 24.7; 14: 22.3; 17: 21.2373 | [7 empty] | 16
| 1 | 4 | 01: 24.9; 02: 27.38; 03: 26.0518; 04: 25.9; 10: 25.9; 11: 26.8; 13: 24.4; 14: 21.8; 17: 21.7889 | [7 empty] | 25.2302
| 1 | 5 | 01: 25.6; 02: 27.64; 03: 26.2289; 04: 25.3; 10: 25.9; 11: 23.6; 13: 24.3; 14: 22.7; 17: 20.6683 | [7 empty] | 8
| 1 | 6 | 01: 24.5; 02: 27.15; 03: 26.2408; 04: 25.4; 10: 25.3; 11: 24.4; 13: 24.6; 14: 21.9; 17: 22.9585
| Mean |  | 01: 24.85; 02: 27.715; 03: 26.0082; 04: 25.6; 10: 25.6167; 11: 24.7667; 13: 24.75; 14: 22.0833; 17: 21.9261
| Median |  | 01: 24.85; 02: 27.575; 03: 26.1404; 04: 25.45; 10: 25.6; 11: 24.5; 13: 24.65; 14: 21.95; 17: 22.0345
| Std Dev. |  | 01: 0.45056; 02: 0.55745; 03: 0.30395; 04: 0.47329; 10: 0.25626; 11: 1.1343; 13: 0.53944; 14: 0.35449; 17: 0.86633
| Rel.Std.Dev. |  | 01: 1.813%; 02: 2.011%; 03: 1.169%; 04: 1.849%; 10: 1%; 11: 4.58%; 13: 2.18%; 14: 1.605%; 17: 3.951%
| PDM3 |  | 01: -1.507%; 02: 9.848%; 03: 3.083%; 04: 1.466%; 10: 1.532%; 11: -1.837%; 13: -1.903%; 14: -12.47%; 17: -13.1%
| Z-Score (Absolute) |  | 01: 0; 02: 2.52; 03: 1.02; 04: 0.66; 10: 0.67; 11: 0.07; 13: 0.09; 14: 2.43; 17: 2.57
| Analytical results for Ni in OREAS 137 (Certified Value 37.7 ppm) | [24 empty] | Certified
Ni | Round | Replicate | Lab | Lab | Lab | Lab | Lab | Lab | Lab | Lab | Lab | Lab | Lab | Lab | Lab | Lab | Lab | Lab | Lab | Lab | Lab | Lab | Lab | Lab |  | 1
| No | No | 01 | 02 | 03 | 04 | 05 | 06 | 07 | 08 | 09 | 10 | 11 | 13 | 14 | 16 | 17 | 18 | 19 | 20 | 21 | 22 | 23 | 24 |  | ppm
|  |  | 4A*OES/MS | 4A*OES/MS | 4A*MS | 4A*OES/MS | 4A*OES | 4A*OES | 4A*OES | 4A*OES | 4A*OES | 4A*MS | 4A*MS | 4A*OES | 4A*OES | 4A*OES | 4A*OES | 4A*MS | 4A*OES | 4A*OES | 4A*MS | 4A*OES/MS | 4A*MS | 4A*OES/MS |  | 1
2
| 1 | 1 | 38.8 | 38 | 37.2 | 43.3 | 20 | 30 | 40 | 40 | 30 | 38.3 | 36.636 | 38 | 32.2629 | 51.2338 | 35 | 37 | 33 | 35 | 40 | 40 | 34.3 | 39.2169 |  | 1
| 1 | 2 | 40.6 | 38 | 39.3 | 42.1 | 20 | 40 | 40 | 40 | 30 | 38.6 | 36.1748 | 42 | 31.4333 | 41.5993 | 36 | 37 | 34 | 35 | 40 | 39.3 | 33.4 | 40.7345 |  | 12
| 1 | 3 | 40.8 | 38 | 38.4 | 45.7 | 20 | 40 | 40 | 40 | 30 | 38.4 | 36.6001 | 37 | 32.3584 | 51.3585 | 31 | 36 | 33 | 40 | 42 | 40.7 | 32.8 | 40.1171 |  | 16
| 1 | 4 | 39 | 38 | 40.8 | 41.6 | 20 | 30 | 50 | 40 | 40 | 39.1 | 35.755 | 37 | 32.0048 | 48.941 | 32 | 38 | 32 | 35 | 40 | 41.8 | 35 | 38.6963 |  | 37.7019
| 1 | 5 | 38.7 | 36 | 39.5 | 45.4 | 20 | 40 | 40 | 40 | 30 | 38.1 | 36.7298 | 37 | 31.8335 | 40.0417 | 32 | 39 | 32 | 35 | 40 | 39 | 34.3 | 37.5278 |  | 36
| 1 | 6 | 38.8 | 43 | 37.8 | 42.9 | 20 | 40 | 50 | 40 | 40 | 38.9 | 35.5842 | 37 | 31.5616 | 38.2078 | 32 | 36 | 33 | 40 | 42 | 42.2 | 34 | 41.2696
| Mean |  | 39.45 | 38.5 | 38.8333 | 43.5 | 20 | 36.6667 | 43.3333 | 40 | 33.3333 | 38.5667 | 36.2467 | 38 | 31.9091 | 45.2303 | 33 | 37.1667 | 32.8333 | 36.6667 | 40.6667 | 40.5 | 33.9667 | 39.5937
| Median |  | 38.9 | 38 | 38.85 | 43.1 | 20 | 40 | 40 | 40 | 30 | 38.5 | 36.3875 | 37 | 31.9192 | 45.2702 | 32 | 37 | 33 | 35 | 40 | 40.35 | 34.15 | 39.667
| Std Dev. |  | 0.97519 | 2.3452 | 1.3003 | 1.6982 | 0 | 5.164 | 5.164 | 0 | 5.164 | 0.37771 | 0.48901 | 2 | 0.37124 | 5.9462 | 2 | 1.169 | 0.75277 | 2.582 | 1.0328 | 1.3084 | 0.77115 | 1.3856
| Rel.Std.Dev. |  | 2.472% | 6.091% | 3.348% | 3.904% | 0% | 14.08% | 11.92% | 0% | 15.49% | 0.9794% | 1.349% | 5.263% | 1.163% | 13.15% | 6.061% | 3.145% | 2.293% | 7.042% | 2.54% | 3.231% | 2.27% | 3.5%
| PDM3 |  | 4.637% | 2.117% | 3.001% | 15.38% | -46.95% | -2.746% | 14.94% | 6.095% | -11.59% | 2.294% | -3.86% | 0.7907% | -15.36% | 19.97% | -12.47% | -1.42% | -12.91% | -2.746% | 7.864% | 7.422% | -9.907% | 5.018%
| Z-Score (Absolute) |  | 0.3 | 0.01 | 0.1 | 1.63 | NA | NA | NA | NA | NA | 0.01 | 0.75 | 0.18 | 2.18 | 2.2 | 1.82 | 0.45 | 1.87 | NA | 0.7 | 0.65 | 1.5 | 0.35
Results from laboratories 5, 6, 7, 8, 9 were removed due to their 10 ppm reading resolution. Results from laboratory 20 were removed due to its 5 ppm reading resolution.
| Analytical results for P in OREAS 137 (Certified Value 0.089 wt.%) | [24 empty] | Certified
P | Round | Replicate | Lab | Lab | Lab | Lab | Lab | Lab | Lab | Lab | Lab | Lab | Lab | Lab | Lab | Lab | Lab | Lab | Lab | Lab | Lab | Lab | Lab | Lab |  | 1
| No | No | 01 | 02 | 03 | 04 | 05 | 06 | 07 | 08 | 09 | 10 | 11 | 13 | 14 | 16 | 17 | 18 | 19 | 20 | 21 | 22 | 23 | 24 |  | wt.%
|  |  | 4A*OES/MS | 4A*OES/MS | 4A*MS | 4A*OES/MS | 4A*OES | 4A*OES | 4A*OES | 4A*OES | 4A*OES | 4A*MS | 4A*MS | 4A*OES | 4A*OES | 4A*OES | 4A*OES | 4A*OES | 4A*OES | 4A*OES | 4A*OES | 4A*OES/MS | 4A*OES | 4A*OES/MS |  | 3
3
| 1 | 1 | 0.0854 | 0.0804 | 0.088 | 0.0933 | 0.09 | 0.09 | 0.088 | 0.093 | 0.089 | 0.0937 | 0.083652 | 0.0761 | 0.093198 | 0.10894 | 0.095 | 0.081 | 0.0859 | 0.09 | 0.09 | 0.091 | 0.081 | 0.07772 |  | 1
| 1 | 2 | 0.0869 | 0.0805 | 0.096 | 0.0914 | 0.087 | 0.089 | 0.091 | 0.09 | 0.087 | 0.0922 | 0.082997 | 0.077 | 0.093202 | 0.10694 | 0.093 | 0.0855 | 0.0852 | 0.09 | 0.085 | 0.089 | 0.085 | 0.075488 |  | 0
| 1 | 3 | 0.0858 | 0.0792 | 0.09 | 0.0935 | 0.089 | 0.089 | 0.091 | 0.093 | 0.088 | 0.0899 | 0.082692 | 0.0767 | 0.092814 | 0.095175 | 0.0925 | 0.0825 | 0.0837 | 0.09 | 0.09 | 0.091 | 0.086 | 0.068813 |  | 16
| 1 | 4 | 0.0866 | 0.0795 | 0.089 | 0.0889 | 0.091 | 0.092 | 0.094 | 0.094 | 0.089 | 0.0905 | 0.083364 | 0.0752 | 0.092928 | 0.091077 | 0.0935 | 0.0845 | 0.0828 | 0.09 | 0.09 | 0.09 | 0.09 | 0.095809 |  | 0.08862
| 1 | 5 | 0.0852 | 0.0795 | 0.093 | 0.0888 | 0.089 | 0.09 | 0.09 | 0.089 | 0.087 | 0.088 | 0.083969 | 0.077 | 0.093064 | 0.097617 | 0.094 | 0.083 | 0.0829 | 0.1 | 0.09 | 0.088 | 0.087 | 0.075885 |  | 37
| 1 | 6 | 0.0859 | 0.0791 | 0.099 | 0.0904 | 0.09 | 0.091 | 0.092 | 0.092 | 0.09 | 0.0913 | 0.083169 | 0.077 | 0.093207 | 0.09327 | 0.095 | 0.0805 | 0.0838 | 0.1 | 0.09 | 0.089 | 0.088 | 0.096962
| Mean |  | 0.085967 | 0.0797 | 0.0925 | 0.09105 | 0.089333 | 0.090167 | 0.091 | 0.091833 | 0.088333 | 0.090933 | 0.083307 | 0.0765 | 0.093069 | 0.098836 | 0.093833 | 0.082833 | 0.08405 | 0.093333 | 0.089167 | 0.089667 | 0.086167 | 0.08178
| Median |  | 0.08585 | 0.0795 | 0.0915 | 0.0909 | 0.0895 | 0.09 | 0.091 | 0.0925 | 0.0885 | 0.0909 | 0.083267 | 0.07685 | 0.093131 | 0.096396 | 0.09375 | 0.08275 | 0.08375 | 0.09 | 0.09 | 0.0895 | 0.0865 | 0.076802
| Std Dev. |  | 0.00066533 | 0.00060332 | 0.0043243 | 0.0020637 | 0.0013663 | 0.001169 | 0.002 | 0.0019408 | 0.0012111 | 0.0019623 | 0.00045923 | 0.00072664 | 0.00016642 | 0.0074 | 0.0010328 | 0.0019408 | 0.0012502 | 0.005164 | 0.0020412 | 0.0012111 | 0.0030605 | 0.011716
| Rel.Std.Dev. |  | 0.7739% | 0.757% | 4.675% | 2.267% | 1.529% | 1.297% | 2.198% | 2.113% | 1.371% | 2.158% | 0.5512% | 0.9499% | 0.1788% | 7.487% | 1.101% | 2.343% | 1.487% | 5.533% | 2.289% | 1.351% | 3.552% | 14.33%
| PDM3 |  | -2.994% | -10.07% | 4.378% | 2.742% | 0.8049% | 1.745% | 2.686% | 3.626% | -0.3235% | 2.61% | -5.995% | -13.68% | 5.02% | 11.53% | 5.883% | -6.53% | -5.157% | 5.319% | 0.6169% | 1.181% | -2.768% | -7.719%
| Z-Score (Absolute) |  | 0.72 | 2.05 | 0.67 | 0.37 | 0 | 0.18 | 0.35 | 0.53 | 0.21 | 0.34 | 1.28 | 2.73 | 0.8 | 2.02 | 0.96 | 1.38 | 1.13 | NA | 0.04 | 0.07 | 0.67 | 1.61
Results from laboratory 20 were removed due to their 0.01 ppm reading resolution.
| Analytical results for Pb in OREAS 137 (Certified Value 0.673 wt.%) | [24 empty] | Certified
Pb | Round | Replicate | Lab | Lab | Lab | Lab | Lab | Lab | Lab | Lab | Lab | Lab | Lab | Lab | Lab | Lab | Lab | Lab | Lab | Lab | Lab | Lab | Lab | Lab | Lab | 1
| No | No | 01 | 02 | 03 | 04 | 05 | 06 | 07 | 08 | 09 | 10 | 11 | 12 | 13 | 14 | 16 | 17 | 18 | 19 | 20 | 21 | 22 | 23 | 24 | wt.%
|  |  | 4A*OES/MS | 4A*OES/MS | 4A*OES | 4A*OES | 4A*OES | 4A*OES | 4A*OES | 4A*OES | 4A*OES | 4A*MS | 4A*MS | 4A*OES | 4A*OES | 4A*OES | 4A*OES | 4A*AAS | 4A*OES | 4A*OES | 4A*MS | 4A*OES | 4A*OES/MS | 4A*OES | 4A*OES/MS | 3
3
| 1 | 1 | 0.6063 | 0.7 | 0.67 | 0.649 | 0.68 | 0.668 | 0.675 | 0.653 | 0.669 | 0.68479 | 0.68211 | 0.67641 | 0.6807 | 0.69604 | 0.70377 | 0.639 | 0.661 | 0.6781 | 0.685 | 0.652 | 0.695 | 0.685 | 0.31489 | 1
| 1 | 2 | 0.6102 | 0.7 | 0.68 | 0.6896 | 0.673 | 0.669 | 0.646 | 0.65 | 0.668 | 0.66506 | 0.67249 | 0.69268 | 0.7142 | 0.69812 | 0.60095 | 0.651 | 0.644 | 0.6626 | 0.677 | 0.662 | 0.692 | 0.647 | 0.12581 | 0
| 1 | 3 | 0.6195 | 0.69 | 0.68 | 0.678 | 0.673 | 0.668 | 0.647 | 0.659 | 0.677 | 0.67766 | 0.67305 | 0.68877 | 0.6991 | 0.69925 | 0.74568 | 0.646 | 0.654 | 0.6787 | 0.668 | 0.683 | 0.703 | 0.678 | 0.12626 | 16
| 1 | 4 | 0.6157 | 0.69 | 0.7 | 0.6659 | 0.674 | 0.662 | 0.665 | 0.662 | 0.672 | 0.68385 | 0.66267 | 0.59018 | 0.7014 | 0.69882 | 0.74725 | 0.61 | 0.653 | 0.6254 | 0.673 | 0.698 | 0.692 | 0.698 | 0.30882 | 0.67343
| 1 | 5 | 0.6076 | 0.69 | 0.69 | 0.6925 | 0.673 | 0.667 | 0.635 | 0.657 | 0.676 | 0.68026 | 0.66715 | 0.65556 | 0.7141 | 0.69667 | 0.72641 | 0.623 | 0.636 | 0.6439 | 0.672 | 0.685 | 0.701 | 0.675 | 0.062022 | 38
| 1 | 6 | 0.6078 | 0.68 | 0.69 | 0.697 | 0.676 | 0.666 | 0.659 | 0.654 | 0.675 | 0.67245 | 0.67234 | 0.63 | 0.6975 | 0.69608 | 0.75093 | 0.648 | 0.637 | 0.6631 | 0.662 | 0.686 | 0.707 | 0.704 | 0.26071
| Mean |  | 0.61118 | 0.69167 | 0.685 | 0.67867 | 0.67483 | 0.66667 | 0.6545 | 0.65583 | 0.67283 | 0.67734 | 0.67164 | 0.6556 | 0.70117 | 0.6975 | 0.7125 | 0.63617 | 0.6475 | 0.65863 | 0.67283 | 0.67767 | 0.69833 | 0.68117 | 0.19975
| Median |  | 0.609 | 0.69 | 0.685 | 0.6838 | 0.6735 | 0.6675 | 0.653 | 0.6555 | 0.6735 | 0.67896 | 0.67242 | 0.66599 | 0.70025 | 0.69739 | 0.73605 | 0.6425 | 0.6485 | 0.66285 | 0.6725 | 0.684 | 0.698 | 0.6815 | 0.19349
| Std Dev. |  | 0.0052663 | 0.0075277 | 0.010488 | 0.018388 | 0.0027869 | 0.0025033 | 0.014557 | 0.0043551 | 0.0037639 | 0.0074996 | 0.0065342 | 0.039607 | 0.01244 | 0.001417 | 0.057444 | 0.016266 | 0.010095 | 0.020683 | 0.0078337 | 0.017143 | 0.0062503 | 0.020173 | 0.10836
| Rel.Std.Dev. |  | 0.8617% | 1.088% | 1.531% | 2.709% | 0.413% | 0.3755% | 2.224% | 0.6641% | 0.5594% | 1.107% | 0.9729% | 6.041% | 1.774% | 0.2032% | 8.062% | 2.557% | 1.559% | 3.14% | 1.164% | 2.53% | 0.895% | 2.962% | 54.25%
| PDM3 |  | -9.243% | 2.708% | 1.718% | 0.7774% | 0.2082% | -1.005% | -2.811% | -2.613% | -0.08881% | 0.5811% | -0.2666% | -2.648% | 4.118% | 3.573% | 5.801% | -5.534% | -3.851% | -2.197% | -0.08881% | 0.6289% | 3.698% | 1.149% | -70.34%
| Z-Score (Absolute) |  | 2.45 | 0.75 | 0.48 | 0.23 | 0.08 | 0.24 | 0.73 | 0.67 | 0 | 0.18 | 0.05 | 0.68 | 1.12 | 0.98 | 1.57 | 1.45 | 1 | 0.56 | 0 | 0.19 | 1.01 | 0.33 | 18.76
| Analytical results for Pr in OREAS 137 (Certified Value 6.43 ppm) | [24 empty] | Certified
Pr | Round | Replicate | 01: Lab; 02: Lab; 03: Lab; 04: Lab; 05: Lab; 06: Lab; 07: Lab; 08: Lab | 1
| No | No | 01: 02; 02: 04; 03: 14; 04: 17; 05: 20; 06: 21; 07: 22; 08: 23 | ppm
|  |  | 01: 4A*OES/MS; 02: 4A*OES/MS; 03: 4A*MS; 04: 4A*MS; 05: 4A*MS; 06: 4A*MS; 07: 4A*OES/MS; 08: 4A*MS | 2
3
| 1 | 1 | 01: 5.72; 02: 7.3; 03: 7.0767; 04: 6.56; 05: 6.62; 06: 6.3; 07: 6.56; 08: 5.1 | 1
| 1 | 2 | 01: 5.86; 02: 7.21; 03: 7.0389; 04: 6.79; 05: 6.72; 06: 6.45; 07: 6.23; 08: 5.3 | 22
| 1 | 3 | 01: 6.03; 02: 7.51; 03: 7.0914; 04: 6.43; 05: 6.84; 06: 6.3; 07: 6.42; 08: 5.4 | 16
| 1 | 4 | 01: 5.9; 02: 7.1; 03: 7.0698; 04: 6.56; 05: 6.84; 06: 6.1; 07: 6.24; 08: 5.1 | 6.4335
| 1 | 5 | 01: 6.16; 02: 7.26; 03: 7.0171; 04: 6.43; 05: 6.68; 06: 6.1; 07: 6.27; 08: 5.6 | 39
| 1 | 6 | 01: 5.99; 02: 7.16; 03: 7.0246; 04: 6.7; 05: 6.78; 06: 6.2; 07: 6.37; 08: 5.3
| Mean |  | 01: 5.9433; 02: 7.2567; 03: 7.0531; 04: 6.5783; 05: 6.7467; 06: 6.2417; 07: 6.3483; 08: 5.3
| Median |  | 01: 5.945; 02: 7.235; 03: 7.0543; 04: 6.56; 05: 6.75; 06: 6.25; 07: 6.32; 08: 5.3
| Std Dev. |  | 01: 0.15188; 02: 0.14292; 03: 0.030371; 04: 0.14442; 05: 0.089144; 06: 0.13571; 07: 0.12828; 08: 0.18974
| Rel.Std.Dev. |  | 01: 2.555%; 02: 1.97%; 03: 0.4306%; 04: 2.195%; 05: 1.321%; 06: 2.174%; 07: 2.021%; 08: 3.58%
| PDM3 |  | 01: -7.619%; 02: 12.79%; 03: 9.631%; 04: 2.251%; 05: 4.868%; 06: -2.982%; 07: -1.324%; 08: -17.62%
| Z-Score (Absolute) |  | 01: 0.87; 02: 1.33; 03: 0.99; 04: 0.19; 05: 0.48; 06: 0.37; 07: 0.19; 08: 1.95
| Analytical results for Pt in OREAS 137 (Indicative Value 0.023 ppm) | [24 empty] | Indicative
Pt | Round | Replicate | 01: Lab | 1
| No | No | 01: 24 | ppm
|  |  | 01: 4A*OES/MS | 3
3
| 1 | 1 | 01: 0.028749 | 1
| 1 | 2 | 01: 0.020853 | 3
| 1 | 3 | 01: 0.021999 | 16
| 1 | 4 | 01: 0.025159 | 0.022843
| 1 | 5 | 01: 0.0125 | 9
| 1 | 6 | 01: 0.027796
| Mean |  | 01: 0.022843
| Median |  | 01: 0.023579
| Std Dev. |  | 01: 0.0059403
| Rel.Std.Dev. |  | 01: 26.01%
| PDM3 |  | 01: -7.772e-14%
Z-Score (Absolute) | bar: 01
| Analytical results for Rb in OREAS 137 (Certified Value 205 ppm) | [24 empty] | Certified
Rb | Round | Replicate | Lab | Lab | Lab | Lab | Lab | Lab | Lab | Lab | Lab | Lab | Lab | Lab | Lab | Lab | [9 empty] | 1
| No | No | 01 | 02 | 03 | 04 | 10 | 11 | 14 | 17 | 18 | 20 | 21 | 22 | 23 | 24 | [9 empty] | ppm
|  |  | 4A*OES/MS | 4A*OES/MS | 4A*MS | 4A*OES/MS | 4A*MS | 4A*MS | 4A*MS | 4A*MS | 4A*MS | 4A*MS | 4A*MS | 4A*OES/MS | 4A*MS | 4A*OES/MS | [9 empty] | 0
0
| 1 | 1 | 215.2 | 191 | 203.7 | 209.18 | 197.8 | 206.5486 | 246.7715 | 217 | 211 | 201 | 186 | 199 | 141 | 163.5313 | [9 empty] | 1
| 1 | 2 | 214.3 | 196 | 211.8 | 204.12 | 198.94 | 201.9527 | 244.9405 | 222 | 215 | 202 | 187 | 194 | 121 | 149.4492 | [9 empty] | 0
| 1 | 3 | 221.3 | 197 | 211 | 221.02 | 201.26 | 205.5407 | 239.7785 | 221 | 211 | 197 | 188 | 198 | 123 | 145.3005 | [9 empty] | 16
| 1 | 4 | 216.9 | 193 | 216 | 205.7 | 202.07 | 202.89 | 246.0665 | 225 | 217 | 198 | 187 | 198 | 135 | 166.0639 | [9 empty] | 204.5643
| 1 | 5 | 217.1 | 188 | 222 | 205.57 | 196.14 | 203.3204 | 245.2205 | 217 | 209 | 202 | 192 | 198 | 134 | 122.4617 | [9 empty] | 40
| 1 | 6 | 219.5 | 186 | 212.1 | 209.6 | 201.37 | 200.5082 | 245.6075 | 221 | 212 | 202 | 186 | 197 | 146 | 165.5574
| Mean |  | 217.3833 | 191.8333 | 212.7667 | 209.1983 | 199.5967 | 203.4601 | 244.7308 | 220.5 | 212.5 | 200.3333 | 187.6667 | 197.3333 | 133.3333 | 152.0607
| Median |  | 217 | 192 | 211.95 | 207.44 | 200.1 | 203.1052 | 245.414 | 221 | 211.5 | 201.5 | 187 | 198 | 134.5 | 156.4903
| Std Dev. |  | 2.6233 | 4.3551 | 6.0401 | 6.1823 | 2.351 | 2.2449 | 2.511 | 3.0822 | 2.9496 | 2.2509 | 2.2509 | 1.7512 | 9.8116 | 16.9614
| Rel.Std.Dev. |  | 1.207% | 2.27% | 2.839% | 2.955% | 1.178% | 1.103% | 1.026% | 1.398% | 1.388% | 1.124% | 1.199% | 0.8874% | 7.359% | 11.15%
| PDM3 |  | 6.266% | -6.223% | 4.01% | 2.265% | -2.428% | -0.5398% | 19.64% | 7.79% | 3.879% | -2.068% | -8.26% | -3.535% | -34.82% | -25.67%
| Z-Score (Absolute) |  | 0.97 | 0.63 | 0.68 | 0.46 | 0.14 | 0.1 | 2.69 | 1.17 | 0.67 | 0.1 | 0.89 | 0.29 | 4.31 | 3.13
| Analytical results for Re in OREAS 137 (Indicative Value 0.013 ppm) | [24 empty] | Indicative
Re | Round | Replicate | 01: Lab; 02: Lab; 03: Lab; 04: Lab; 05: Lab; 06: Lab; 07: Lab; 08: Lab | 1
| No | No | 01: 03; 02: 04; 03: 10; 04: 11; 05: 19; 06: 20; 07: 22; 08: 23 | ppm
|  |  | 01: 4A*MS; 02: 4A*OES/MS; 03: 4A*MS; 04: 4A*MS; 05: 4A*OES; 06: 4A*MS; 07: 4A*OES/MS; 08: 4A*MS | 3
3
| 1 | 1 | 01: 0.011; 02: 0.019; 03: 0.012; 04: 0.015786; 05: < 5; 06: < 0.1; 07: < 0.002; 08: 0.009 | 1
| 1 | 2 | 01: < 0.005; 02: 0.02; 03: 0.012; 04: 0.017234; 05: < 5; 06: < 0.1; 07: < 0.002; 08: 0.01 | 4
| 1 | 3 | 01: 0.011; 02: 0.016; 03: 0.012; 04: 0.017678; 05: < 5; 06: < 0.1; 07: < 0.002; 08: 0.009 | 16
| 1 | 4 | 01: 0.015; 02: 0.012; 03: 0.012; 04: 0.016013; 05: < 5; 06: < 0.1; 07: < 0.002; 08: 0.01 | 0.012851
| 1 | 5 | 01: 0.01; 02: 0.02; 03: 0.009; 04: 0.016916; 05: < 5; 06: < 0.1; 07: < 0.002; 08: 0.01 | 10
| 1 | 6 | 01: < 0.005; 02: 0.016; 03: 0.012; 04: 0.016898; 05: < 5; 06: < 0.1; 07: < 0.002; 08: 0.01
| Mean |  | 01: 0.01175; 02: 0.017167; 03: 0.0115; 04: 0.016754; 08: 0.0096667
| Median |  | 01: 0.011; 02: 0.0175; 03: 0.012; 04: 0.016907; 08: 0.01
| Std Dev. |  | 01: 0.0022174; 02: 0.0031252; 03: 0.0012247; 04: 0.0007235; 08: 0.0005164
| Rel.Std.Dev. |  | 01: 18.87%; 02: 18.2%; 03: 10.65%; 04: 4.318%; 08: 5.342%
| PDM3 |  | 01: -8.566%; 02: 33.58%; 03: -10.51%; 04: 30.37%; 08: -24.78%
| Z-Score (Absolute) |  | 01: 0.74; 02: 0.41; 03: 0.36; 04: 0.36; 05: 337.92; 06: 4.88; 07: 1.78; 08: 0.61
| Analytical results for S in OREAS 137 (Certified Value 9.37 wt.%) | [24 empty] | Certified
S | Round | Replicate | Lab | Lab | Lab | Lab | Lab | Lab | Lab | Lab | Lab | Lab | Lab | Lab | Lab | Lab | Lab | Lab | Lab | Lab | Lab | Lab | Lab | Lab |  | 1
| No | No | 01 | 02 | 03 | 04 | 05 | 06 | 07 | 08 | 09 | 10 | 11 | 12 | 13 | 16 | 17 | 18 | 19 | 20 | 21 | 22 | 23 | 24 |  | wt.%
|  |  | 4A*OES | 4A*OES/MS | 4A*OES | 4A*OES | 4A*OES | 4A*OES | 4A*OES | 4A*OES | 4A*OES | 4A*MS | 4A*MS | 4A*OES | 4A*OES | 4A*OES | 4A*OES | 4A*OES | 4A*OES | 4A*OES | 4A*OES | 4A*OES/MS | 4A*OES | 4A*OES/MS |  | 2
3
| 1 | 1 | 9.58 | 8.38 | 8.83 | 8.18 | 9.61 | 9.5 | 9.19 | 9.57 | 9.23 | 9.75 | 9.34 | 8.9813 | 8.631 | 9.3353 | > 5 | 10.8 | 8.79 | 9.67 | 9.42 | 9.94 | 9.13 | 4.1716 |  | 1
| 1 | 2 | 9.49 | 8.1 | 8.93 | 8.93 | 9.53 | 9.68 | 9.88 | 9.54 | 9.41 | 9.91 | 9.3163 | 9.4114 | 8.715 | 8.3086 | > 5 | 10.4 | 8.66 | 9.6 | 9.42 | 9.89 | 9.1 | 3.9529 |  | 0
| 1 | 3 | 9.28 | 8.28 | 8.99 | 8.67 | 9.62 | 9.67 | 9.77 | 9.69 | 9.4 | 9.65 | 9.2836 | 9.3759 | 8.634 | 9.5068 | - | 10.2 | 8.26 | 9.67 | 9.33 | 9.82 | 9.45 | 3.1921 |  | 16
| 1 | 4 | 9.39 | 8.12 | 9.17 | 8.29 | 9.56 | 9.55 | 10 | 9.73 | 9.4 | 9.82 | 9.2809 | 9.5746 | 8.917 | 9.4974 | > 5 | 11 | 8.56 | 9.69 | 9.23 | 9.89 | 9.56 | 4.4339 |  | 9.3722
| 1 | 5 | 9.22 | 8.42 | 9.04 | 8.73 | 9.6 | 9.68 | 9.49 | 9.62 | 9.44 | 9.92 | 9.2813 | 9.2924 | 8.797 | 9.4741 | > 5 | 10.7 | 8.8 | 9.77 | 9.23 | 9.76 | 9.91 | 3.5442 |  | 41
| 1 | 6 | 9.39 | 8.18 | 9.01 | 8.89 | 9.66 | 9.51 | 9.86 | 9.58 | 9.36 | 9.83 | 9.3386 | 9.3379 | 8.795 | 9.664 | > 5 | 10.5 | 8.72 | 9.58 | 9.21 | 9.87 | 9.39 | 0.5452
| Mean |  | 9.3917 | 8.2467 | 8.995 | 8.615 | 9.5967 | 9.5983 | 9.6983 | 9.6217 | 9.3733 | 9.8133 | 9.3068 | 9.3289 | 8.7482 | 9.2977 |  | 10.6 | 8.6317 | 9.6633 | 9.3067 | 9.8617 | 9.4233 | 3.3066
| Median |  | 9.39 | 8.23 | 9 | 8.7 | 9.605 | 9.61 | 9.815 | 9.6 | 9.4 | 9.825 | 9.3 | 9.3569 | 8.755 | 9.4857 |  | 10.6 | 8.69 | 9.67 | 9.28 | 9.88 | 9.42 | 3.7485
| Std Dev. |  | 0.13197 | 0.13486 | 0.11345 | 0.31175 | 0.045898 | 0.087502 | 0.30235 | 0.07414 | 0.074744 | 0.10172 | 0.028511 | 0.19577 | 0.1104 | 0.49572 |  | 0.28983 | 0.20262 | 0.06802 | 0.097297 | 0.063061 | 0.29931 | 1.4235
| Rel.Std.Dev. |  | 1.405% | 1.635% | 1.261% | 3.619% | 0.4783% | 0.9116% | 3.118% | 0.7705% | 0.7974% | 1.037% | 0.3063% | 2.099% | 1.262% | 5.332% |  | 2.734% | 2.347% | 0.7039% | 1.045% | 0.6395% | 3.176% | 43.05%
| PDM3 |  | 0.2073% | -12.01% | -4.025% | -8.08% | 2.395% | 2.412% | 3.479% | 2.661% | 0.01171% | 4.706% | -0.6985% | -0.462% | -6.659% | -0.7954% |  | 13.1% | -7.902% | 3.106% | -0.6996% | 5.222% | 0.5452% | -64.72%
| Z-Score (Absolute) |  | 0.04 | 2.62 | 0.88 | 1.76 | 0.52 | 0.52 | 0.76 | 0.58 | 0 | 1.02 | 0.15 | 0.1 | 1.45 | 0.18 | NA | 2.85 | 1.72 | 0.67 | 0.16 | 1.14 | 0.12 | 14.11
| Analytical results for Sb in OREAS 137 (Certified Value 20.5 ppm) | [24 empty] | Certified
Sb | Round | Replicate | Lab | Lab | Lab | Lab | Lab | Lab | Lab | Lab | Lab | Lab | Lab | Lab | Lab | Lab | Lab | Lab | Lab | Lab | Lab | Lab | Lab | Lab |  | 1
| No | No | 01 | 02 | 03 | 04 | 05 | 06 | 07 | 08 | 09 | 10 | 11 | 13 | 14 | 16 | 17 | 18 | 19 | 20 | 21 | 22 | 23 | 24 |  | ppm
|  |  | 4A*OES/MS | 4A*OES/MS | 4A*MS | 4A*OES/MS | 4A*OES | 4A*OES | 4A*OES | 4A*OES | 4A*OES | 4A*MS | 4A*MS | 4A*OES | 4A*MS | 4A*OES | 4A*MS | 4A*MS | 4A*OES | 4A*MS | 4A*MS | 4A*OES/MS | 4A*MS | 4A*OES/MS |  | 1
1
| 1 | 1 | 22.9 | 23.8 | 22.6 | 18.27 | < 50 | < 50 | < 50 | < 50 | < 50 | 19.6 | 20.2905 | 14 | 17.0096 | 1.5629 | 20.4 | 17.8 | 22 | 24.2 | 22.5 | 19.8 | 20 | 20.5208 |  | 1
| 1 | 2 | 21.8 | 24.7 | 22.8 | 18.75 | < 50 | < 50 | < 50 | < 50 | < 50 | 19.79 | 19.5974 | 15 | 17.068 | 2.2051 | 21.4 | 17.2 | 22 | 25.4 | 22.7 | 20 | 20.5 | 17.0056 |  | 0
| 1 | 3 | 22.5 | 25.1 | 21.9 | 19.34 | < 50 | < 50 | < 50 | < 50 | < 50 | 19.77 | 20.4718 | 15 | 17.1232 | 1.3985 | 20.6 | 18 | 22 | 24.4 | 22.9 | 20.1 | 20.3 | 15.4883 |  | 16
| 1 | 4 | 22 | 29.2 | 21.6 | 17.89 | < 50 | < 50 | < 50 | < 50 | < 50 | 20.25 | 20.422 | 14 | 16.9776 | 1.2392 | 21 | 18.9 | 21 | 24.6 | 22.4 | 20 | 20.6 | 15.9878 |  | 20.496
| 1 | 5 | 22.4 | 24.6 | 22.1 | 18.29 | < 50 | < 50 | < 50 | < 50 | < 50 | 19.6 | 19.7507 | 14 | 17.0688 | 0.50009 | 20.5 | 18.4 | 22 | 24.2 | 22.4 | 19.8 | 20.8 | 14.9304 |  | 42
| 1 | 6 | 22 | 28.4 | 21.5 | 18.33 | < 50 | < 50 | < 50 | < 50 | < 50 | 19.72 | 20.0578 | 13 | 17.032 | 1.2829 | 20.7 | 17.3 | 23 | 24.4 | 23 | 20.3 | 20.2 | 16.2086
| Mean |  | 22.2667 | 25.9667 | 22.0833 | 18.4783 | [5 empty] | 19.7883 | 20.0984 | 14.1667 | 17.0465 | 1.3648 | 20.7667 | 17.9333 | 22 | 24.5333 | 22.65 | 20 | 20.4 | 16.6902
| Median |  | 22.2 | 24.9 | 22 | 18.31 | [5 empty] | 19.745 | 20.1741 | 14 | 17.05 | 1.3407 | 20.65 | 17.9 | 22 | 24.4 | 22.6 | 20 | 20.4 | 16.0982
| Std Dev. |  | 0.40825 | 2.2491 | 0.52694 | 0.50265 | [5 empty] | 0.24045 | 0.36181 | 0.75277 | 0.051306 | 0.55075 | 0.37238 | 0.65013 | 0.63246 | 0.45019 | 0.25884 | 0.18974 | 0.28983 | 2.002
| Rel.Std.Dev. |  | 1.833% | 8.662% | 2.386% | 2.72% | [5 empty] | 1.215% | 1.8% | 5.314% | 0.301% | 40.35% | 1.793% | 3.625% | 2.875% | 1.835% | 1.143% | 0.9487% | 1.421% | 11.99%
| PDM3 |  | 8.639% | 26.69% | 7.745% | -9.844% | [5 empty] | -3.452% | -1.94% | -30.88% | -16.83% | -93.34% | 1.321% | -12.5% | 7.338% | 19.7% | 10.51% | -2.42% | -0.4682% | -18.57%
| Z-Score (Absolute) |  | 0.17 | 0.93 | 0.13 | 0.6 | 0.73 | 0.73 | 0.73 | 0.73 | 0.73 | 0.33 | 0.27 | NA | 0.89 | 4.1 | 0.13 | 0.71 | NA | 0.64 | 0.25 | 0.29 | 0.21 | 0.97
Results from laboratories 13 and 19 were removed due to their 1 ppm reading resolution.
| Analytical results for Sc in OREAS 137 (Certified Value 7.24 ppm) | [24 empty] | Certified
Sc | Round | Replicate | Lab | Lab | Lab | Lab | Lab | Lab | Lab | Lab | Lab | Lab | Lab | Lab | Lab | Lab | Lab | Lab | Lab | Lab | Lab | Lab | Lab |  |  | 1
| No | No | 01 | 02 | 03 | 04 | 05 | 06 | 07 | 08 | 09 | 10 | 11 | 13 | 14 | 17 | 18 | 19 | 20 | 21 | 22 | 23 | 24 |  |  | ppm
|  |  | 4A*OES/MS | 4A*OES/MS | 4A*MS | 4A*OES/MS | 4A*OES | 4A*OES | 4A*OES | 4A*OES | 4A*OES | 4A*MS | 4A*MS | 4A*OES | 4A*OES | 4A*OES | 4A*MS | 4A*OES | 4A*OES | 4A*OES | 4A*OES/MS | 4A*OES | 4A*OES/MS |  |  | 2
2
| 1 | 1 | 6.9 | 7.2 | 7 | 7.9 | 10 | 10 | 10 | 10 | 10 | 7.6 | 7.9444 | 9 | 8.9829 | 7.1 | 7.3 | 7 | 7 | 7 | 6.2 | 7 | 5.3782 |  |  | 1
| 1 | 2 | 7.2 | 7.2 | 7 | 7.6 | 10 | 10 | 10 | 10 | 10 | 8 | 7.6304 | 9 | 8.9482 | 6.8 | 7.2 | 7 | 7 | 7 | 6.1 | 8 | 3.8262 |  |  | 14
| 1 | 3 | 7.6 | 7 | 8 | 8.3 | 10 | 10 | 10 | 10 | 10 | 8.3 | 8.217 | 9 | 8.8735 | 6.5 | 7 | 6 | 7 | 7 | 6.4 | 8 | 3.3021 |  |  | 16
| 1 | 4 | 7 | 7 | 7 | 8 | 10 | 10 | 10 | 10 | 10 | 7.9 | 7.6101 | 9 | 8.8437 | 6.3 | 7.5 | 6 | 7 | 7 | 6.1 | 9 | 7.4836 |  |  | 7.2444
| 1 | 5 | 6.8 | 7 | 7 | 8.2 | 10 | 10 | 10 | 10 | 10 | 8.1 | 7.5472 | 9 | 8.8489 | 6.1 | 7.8 | 7 | 7 | 7 | 6.1 | 9 | 2.3268 |  |  | 43
| 1 | 6 | 6.7 | 7.2 | 7 | 7.9 | 10 | 10 | 10 | 10 | 10 | 8.6 | 7.173 | 9 | 8.8838 | 6.8 | 7.3 | 7 | 7 | 7 | 6.2 | 8 | 7.7323
| Mean |  | 7.0333 | 7.1 | 7.1667 | 7.9833 | 10 | 10 | 10 | 10 | 10 | 8.0833 | 7.687 | 9 | 8.8968 | 6.6 | 7.35 | 6.6667 | 7 | 7 | 6.1833 | 8.1667 | 5.0082
| Median |  | 6.95 | 7.1 | 7 | 7.95 | 10 | 10 | 10 | 10 | 10 | 8.05 | 7.6202 | 9 | 8.8787 | 6.65 | 7.3 | 7 | 7 | 7 | 6.15 | 8 | 4.6022
| Std Dev. |  | 0.3266 | 0.10954 | 0.40825 | 0.24833 | 0 | 0 | 0 | 0 | 0 | 0.34303 | 0.3578 | 0 | 0.056354 | 0.36878 | 0.27386 | 0.5164 | 0 | 0 | 0.1169 | 0.75277 | 2.2442
| Rel.Std.Dev. |  | 4.644% | 1.543% | 5.696% | 3.111% | 0% | 0% | 0% | 0% | 0% | 4.244% | 4.655% | 0% | 0.6334% | 5.588% | 3.726% | 7.746% | 0% | 0% | 1.891% | 9.218% | 44.81%
| PDM3 |  | -2.914% | -1.994% | -1.074% | 10.2% | 38.04% | 38.04% | 38.04% | 38.04% | 38.04% | 11.58% | 6.109% | 24.23% | 22.81% | -8.896% | 1.457% | -7.976% | -3.374% | -3.374% | -14.65% | 12.73% | -30.87%
| Z-Score (Absolute) |  | 0.08 | 0 | NA | 1.01 | NA | NA | NA | NA | NA | 1.13 | 0.67 | NA | 2.06 | 0.57 | 0.29 | 0.5 | NA | NA | 1.05 | NA | 2.4
Results from laboratories 3, 5, 6, 7, 8, 9, 13, 20, 21 and 23 were removed due to their 1 and 10 ppm reading resolution.
| Analytical results for Se in OREAS 137 (Indicative Value 1.9 ppm) | [24 empty] | Indicative
Se | Round | Replicate | Lab | Lab | Lab | Lab | Lab | Lab | Lab | Lab | Lab | Lab | Lab | Lab | Lab | Lab | Lab | [8 empty] | 1
| No | No | 01 | 02 | 03 | 04 | 10 | 11 | 16 | 17 | 18 | 19 | 20 | 21 | 22 | 23 | 24 | [8 empty] | ppm
|  |  | 4A*OES/MS | 4A*OES/MS | 4A*MS | 4A*OES/MS | 4A*MS | 4A*MS | 4A*OES | 4A*MS | 4A*MS | 4A*OES | 4A*MS | 4A*MS | 4A*OES/MS | 4A*MS | 4A*OES/MS | [8 empty] | 2
2
| 1 | 1 | 4 | 14.38 | < 1 | 2 | 2 | 2.0016 | 1.5789 | 7 | 8 | < 5 | 15 | < 5 | 1.1 | 1.3 | 2.7519 | [8 empty] | 1
| 1 | 2 | 5 | 14.61 | < 1 | 2.3 | 1.9 | 1.8532 | 2.0075 | 7 | 8 | < 5 | 20 | < 5 | 1 | 1.3 | 2.3405 | [8 empty] | 5
| 1 | 3 | 4 | 13.18 | < 1 | 2.6 | 1.8 | 1.9518 | 2.0899 | 7 | 7 | < 5 | 15 | < 5 | 1.2 | 1.3 | 2.432 | [8 empty] | 16
| 1 | 4 | 3 | 13.22 | 1 | 2.3 | 1.7 | 1.9174 | 1.4777 | 7 | 8 | < 5 | 15 | < 5 | 1.1 | 1.5 | 2.7572 | [8 empty] | 1.8956
| 1 | 5 | 4 | 12.46 | < 1 | 3.5 | 1.9 | 1.852 | 2.1381 | 7 | 8 | < 5 | 15 | < 5 | 1.2 | 1.4 | 2.5524 | [8 empty] | 11
| 1 | 6 | 5 | 11.52 | 3 | 3.2 | 1.9 | 1.7622 | 1.4763 | 7 | 9 | < 5 | 15 | < 5 | 1.2 | 1.2 | 2.7739
| Mean |  | 4.1667 | 13.2283 | 2 | 2.65 | 1.8667 | 1.8897 | 1.7947 | 7 | 8 |  | 15.8333 |  | 1.1333 | 1.3333 | 2.6013
| Median |  | 4 | 13.2 | 2 | 2.45 | 1.9 | 1.8853 | 1.7932 | 7 | 8 |  | 15 |  | 1.15 | 1.3 | 2.6522
| Std Dev. |  | 0.75277 | 1.1616 | 1.4142 | 0.58224 | 0.10328 | 0.085061 | 0.31586 | 0 | 0.63246 |  | 2.0412 |  | 0.08165 | 0.10328 | 0.18754
| Rel.Std.Dev. |  | 18.07% | 8.781% | 70.71% | 21.97% | 5.533% | 4.501% | 17.6% | 0% | 7.906% |  | 12.89% |  | 7.204% | 7.746% | 7.209%
| PDM3 |  | 119.8% | 597.9% | 5.508% | 39.8% | -1.525% | -0.3114% | -5.32% | 269.3% | 322% |  | 735.3% |  | -40.21% | -29.66% | 37.23%
| Z-Score (Absolute) |  | NA | 18.45 | NA | 0.76 | 0.55 | 0.51 | 0.67 | NA | NA | 0.51 | NA | 0.51 | 1.77 | 1.44 | 0.68
Results from laboratories 1, 3, 17, 18 and 20 were removed due to their 1 ppm reading resolution.
| Analytical results for Si in OREAS 137 (Indicative Value 11.3 wt.%) | [24 empty] | Indicative
Si | Round | Replicate | 01: Lab; 02: Lab; 03: Lab | [8 empty] | 1
| No | No | 01: 02; 02: 16; 03: 24 | [8 empty] | wt.%
|  |  | 01: 4A*OES/MS; 02: 4A*OES; 03: 4A*OES/MS | [8 empty] | 2
2
| 1 | 1 | 01: 21.68; 02: 1.1435; 03: < 0.0001 | [8 empty] | 1
| 1 | 2 | 01: 21.78; 02: 0.91533; 03: < 0.0001 | [8 empty] | 1
| 1 | 3 | 01: 21.49; 02: 0.97182; 03: < 0.0001 | [8 empty] | 16
| 1 | 4 | 01: 21.9; 02: 0.95291; 03: < 0.0001 | [8 empty] | 11.3003
| 1 | 5 | 01: 21.56; 02: 0.92759; 03: < 0.0001 | [8 empty] | 7
| 1 | 6 | 01: 21.41; 02: 0.87284; 03: < 0.0001
| Mean |  | 01: 21.6367; 02: 0.964
| Median |  | 01: 21.62; 02: 0.94025
| Std Dev. |  | 01: 0.18468; 02: 0.094259
| Rel.Std.Dev. |  | 01: 0.8536%; 02: 9.778%
| PDM3 |  | 01: 91.47%; 02: -91.47%
| Z-Score (Absolute) |  | 01: 14.46; 02: 0; 03: 0.67
| Analytical results for Sm in OREAS 137 (Indicative Value 5.01 ppm) | [24 empty] | Indicative
Sm | Round | Replicate | 01: Lab; 02: Lab; 03: Lab; 04: Lab; 10: Lab; 11: Lab; 16: Lab; 17: Lab | [8 empty] | 1
| No | No | 01: 02; 02: 04; 03: 14; 04: 17; 10: 20; 11: 21; 16: 22; 17: 23 | [8 empty] | ppm
|  |  | 01: 4A*OES/MS; 02: 4A*OES/MS; 03: 4A*MS; 04: 4A*MS; 10: 4A*MS; 11: 4A*MS; 16: 4A*OES/MS; 17: 4A*MS | [8 empty] | 2
2
| 1 | 1 | 01: 4.87; 02: 4.96; 03: 4.9916; 04: 5.3; 10: 5.05; 11: 5.1; 16: 5.06; 17: 4.6 | [8 empty] | 1
| 1 | 2 | 01: 5.05; 02: 4.99; 03: 5.0425; 04: 5.7; 10: 4.85; 11: 5.1; 16: 4.78; 17: 4.2 | [8 empty] | 2
| 1 | 3 | 01: 5.14; 02: 5.3; 03: 4.9997; 04: 5.4; 10: 4.85; 11: 5.1; 16: 5.06; 17: 4.3 | [8 empty] | 16
| 1 | 4 | 01: 5.09; 02: 4.69; 03: 5.0681; 04: 5.6; 10: 4.9; 11: 4.9; 16: 5.07; 17: 4.4 | [8 empty] | 5.0109
| 1 | 5 | 01: 4.84; 02: 5.04; 03: 5.0108; 04: 5.3; 10: 4.9; 11: 4.95; 16: 5.08; 17: 4.5 | [8 empty] | 8
| 1 | 6 | 01: 5.04; 02: 4.96; 03: 4.9923; 04: 5.5; 10: 4.9; 11: 4.85; 16: 4.94; 17: 4.4
| Mean |  | 01: 5.005; 02: 4.99; 03: 5.0175; 04: 5.4667; 10: 4.9083; 11: 5; 16: 4.9983; 17: 4.4
| Median |  | 01: 5.045; 02: 4.975; 03: 5.0053; 04: 5.45; 10: 4.9; 11: 5.025; 16: 5.06; 17: 4.4
| Std Dev. |  | 01: 0.12178; 02: 0.19514; 03: 0.031145; 04: 0.1633; 10: 0.073598; 11: 0.11402; 16: 0.11873; 17: 0.14142
| Rel.Std.Dev. |  | 01: 2.433%; 02: 3.911%; 03: 0.6207%; 04: 2.987%; 10: 1.499%; 11: 2.28%; 16: 2.375%; 17: 3.214%
| PDM3 |  | 01: -0.1177%; 02: -0.417%; 03: 0.1315%; 04: 9.096%; 10: -2.047%; 11: -0.2175%; 16: -0.2507%; 17: -12.19%
| Z-Score (Absolute) |  | 01: 0.29; 02: 0.45; 03: 0.9; 04: 22.94; 10: 4.46; 11: 0.04; 16: 0.04; 17: 29.4
| Analytical results for Sn in OREAS 137 (Certified Value 1.63 ppm) | [24 empty] | Certified
Sn | Round | Replicate | Lab | Lab | Lab | Lab | Lab | Lab | Lab | Lab | Lab | Lab | Lab | Lab | Lab | Lab | Lab | Lab | [7 empty] | 1
| No | No | 01 | 02 | 03 | 04 | 10 | 11 | 13 | 16 | 17 | 18 | 19 | 20 | 21 | 22 | 23 | 24 | [7 empty] | ppm
|  |  | 4A*OES/MS | 4A*OES/MS | 4A*MS | 4A*OES/MS | 4A*MS | 4A*MS | 4A*OES | 4A*OES | 4A*MS | 4A*MS | 4A*OES | 4A*MS | 4A*MS | 4A*OES/MS | 4A*MS | 4A*OES/MS | [7 empty] | 2
2
| 1 | 1 | 1.8 | 1.6 | 1.7 | 1.6 | 1.4 | 1.5291 | < 10 | 4.9917 | 1.7 | 1.4 | < 10 | 3 | 1.9 | 3 | 2 | 1.6678 | [7 empty] | 1
| 1 | 2 | 1.7 | 1.7 | 1.5 | 1.5 | 1.4 | 1.5764 | < 10 | 4.8731 | 1.7 | 1.4 | < 10 | 2 | 1.9 | 3.1 | 2 | 1.0253 | [7 empty] | 9
| 1 | 3 | 1.8 | 1.6 | 1.8 | 1.6 | 1.4 | 1.6674 | < 10 | 3.5185 | 1.7 | 1.8 | < 10 | 2 | 1.9 | 3.1 | 2 | 1.0893 | [7 empty] | 16
| 1 | 4 | 1.8 | 1.7 | 1.5 | 1.6 | 1.4 | 1.5538 | < 10 | 3.5855 | 1.7 | 1.5 | < 10 | 2 | 2 | 3.1 | 2 | 2.1172 | [7 empty] | 1.6324
| 1 | 5 | 1.7 | 1.6 | 1.7 | 1.6 | 1.4 | 1.5017 | < 10 | 3.9383 | 1.7 | 1.5 | < 10 | 2 | 2.1 | 2.9 | 2 | 0.57146 | [7 empty] | 44
| 1 | 6 | 1.8 | 1.6 | 1.4 | 1.6 | 1.5 | 1.6532 | < 10 | 2.9848 | 1.7 | 1.3 | < 10 | 2 | 2.1 | 3 | 2 | 1.9875
| Mean |  | 1.7667 | 1.6333 | 1.6 | 1.5833 | 1.4167 | 1.5803 |  | 3.982 | 1.7 | 1.4833 |  | 2.1667 | 1.9833 | 3.0333 | 2 | 1.4098
| Median |  | 1.8 | 1.6 | 1.6 | 1.6 | 1.4 | 1.5651 |  | 3.7619 | 1.7 | 1.45 |  | 2 | 1.95 | 3.05 | 2 | 1.3786
| Std Dev. |  | 0.05164 | 0.05164 | 0.15492 | 0.040825 | 0.040825 | 0.066968 |  | 0.79773 | 0 | 0.17224 |  | 0.40825 | 0.098319 | 0.08165 | 0 | 0.60893
| Rel.Std.Dev. |  | 2.923% | 3.162% | 9.682% | 2.578% | 2.882% | 4.238% |  | 20.03% | 0% | 11.61% |  | 18.84% | 4.957% | 2.692% | 0% | 43.19%
| PDM3 |  | 8.223% | 0.05498% | -1.987% | -3.008% | -13.22% | -3.196% |  | 143.9% | 4.139% | -9.134% |  | 32.73% | 21.5% | 85.82% | 22.52% | -13.64%
| Z-Score (Absolute) |  | 0.31 | 0.1 | 0.21 | 0.26 | 0.78 | 0.27 | 10.37 | 7.21 | 0.1 | 0.57 | 10.37 | NA | 0.99 | 4.25 | NA | 0.8
Results from laboratories 20 and 23 were removed due to their 1 ppm reading resolution.
| Analytical results for Sr in OREAS 137 (Certified Value 262 ppm) | [24 empty] | Certified
Sr | Round | Replicate | Lab | Lab | Lab | Lab | Lab | Lab | Lab | Lab | Lab | Lab | Lab | Lab | Lab | Lab | Lab | Lab | Lab | Lab | Lab | Lab | Lab |  |  | 1
| No | No | 01 | 02 | 03 | 04 | 05 | 06 | 07 | 08 | 09 | 10 | 11 | 13 | 14 | 17 | 18 | 19 | 20 | 21 | 22 | 23 | 24 |  |  | ppm
|  |  | 4A*OES/MS | 4A*OES/MS | 4A*MS | 4A*OES/MS | 4A*OES | 4A*OES | 4A*OES | 4A*OES | 4A*OES | 4A*MS | 4A*MS | 4A*OES | 4A*MS | 4A*OES | 4A*MS | 4A*OES | 4A*MS | 4A*MS | 4A*OES/MS | 4A*MS | 4A*OES/MS |  |  | 0
0
| 1 | 1 | 265.6 | 177.5 | 146 | 268 | 280 | 310 | 280 | 230 | 240 | 273.36 | 278.5769 | 172 | 326.2479 | 273 | 312 | 176 | 267 | 230 | 294 | 205 | 164.6031 |  |  | 1
| 1 | 2 | 266.9 | 176.7 | 164 | 256.6 | 240 | 310 | 300 | 230 | 260 | 287.26 | 277.9292 | 187 | 323.8073 | 275 | 291 | 170 | 273 | 233 | 271 | 220 | 212.1349 |  |  | 0
| 1 | 3 | 266.3 | 168.4 | 163 | 274.8 | 270 | 310 | 280 | 250 | 230 | 290.34 | 280.3811 | 191 | 328.3469 | 272 | 311 | 173 | 272 | 235 | 279 | 217 | 194.3849 |  |  | 16
| 1 | 4 | 265.2 | 168.2 | 157 | 257.1 | 230 | 310 | 290 | 260 | 220 | 293.42 | 278.8418 | 194 | 321.6598 | 285 | 268 | 174 | 272 | 241 | 280 | 205 | 162.783 |  |  | 261.8966
| 1 | 5 | 275.3 | 172.6 | 150 | 263.3 | 260 | 310 | 270 | 230 | 260 | 282.13 | 279.7658 | 182 | 323.4737 | 282 | 316 | 174 | 272 | 233 | 282 | 217 | 207.2483 |  |  | 45
| 1 | 6 | 267.4 | 176.7 | 153 | 266.1 | 270 | 300 | 280 | 240 | 240 | 290.6 | 280.6243 | 198 | 320.2853 | 286 | 280 | 165 | 270 | 225 | 303 | 176 | 249.2446
| Mean |  | 267.7833 | 173.35 | 155.5 | 264.3167 | 258.3333 | 308.3333 | 283.3333 | 240 | 241.6667 | 286.185 | 279.3532 | 187.3333 | 323.9701 | 278.8333 | 296.3333 | 172 | 271 | 232.8333 | 284.8333 | 206.6667 | 198.3998
| Median |  | 266.6 | 174.65 | 155 | 264.7 | 265 | 310 | 280 | 235 | 240 | 288.8 | 279.3038 | 189 | 323.6405 | 278.5 | 301 | 173.5 | 272 | 233 | 281 | 211 | 200.8166
| Std Dev. |  | 3.7701 | 4.2721 | 7.1764 | 6.9182 | 19.4079 | 4.0825 | 10.328 | 12.6491 | 16.0208 | 7.3645 | 1.0709 | 9.331 | 2.9507 | 6.2423 | 19.7248 | 3.9497 | 2.1909 | 5.3072 | 11.583 | 16.3544 | 32.4932
| Rel.Std.Dev. |  | 1.408% | 2.464% | 4.615% | 2.617% | 7.513% | 1.324% | 3.645% | 5.27% | 6.629% | 2.573% | 0.3834% | 4.981% | 0.9108% | 2.239% | 6.656% | 2.296% | 0.8084% | 2.279% | 4.067% | 7.913% | 16.38%
| PDM3 |  | 2.248% | -33.81% | -40.63% | 0.9241% | -1.361% | 17.73% | 8.185% | -8.361% | -7.724% | 9.274% | 6.665% | -28.47% | 23.7% | 6.467% | 13.15% | -34.33% | 3.476% | -11.1% | 8.758% | -21.09% | -24.24%
| Z-Score (Absolute) |  | 0.1 | 2.52 | 3.02 | 0 | 0.17 | 1.22 | 0.53 | 0.67 | 0.63 | 0.61 | 0.42 | 2.13 | 1.65 | 0.4 | 0.89 | 2.56 | 0.19 | 0.87 | 0.57 | 1.6 | 1.83
| Analytical results for Ta in OREAS 137 (Indicative Value 0.47 ppm) | [24 empty] | Indicative
Ta | Round | Replicate | Lab | Lab | Lab | Lab | Lab | Lab | Lab | Lab | Lab | Lab | Lab | Lab | Lab | Lab | [9 empty] | 1
| No | No | 01 | 02 | 03 | 04 | 10 | 11 | 13 | 17 | 18 | 20 | 21 | 22 | 23 | 24 | [9 empty] | ppm
|  |  | 4A*OES/MS | 4A*OES/MS | 4A*MS | 4A*OES/MS | 4A*MS | 4A*MS | 4A*OES | 4A*MS | 4A*MS | 4A*MS | 4A*MS | 4A*OES/MS | 4A*MS | 4A*OES/MS | [9 empty] | 2
2
| 1 | 1 | 1.18 | 0.14 | 0.3 | 0.63 | 0.41 | 1.4855 | < 5 | 0.67 | 0.1 | 0.6 | 0.5 | 0.4 | 0.5 | 0.19404 | [9 empty] | 1
| 1 | 2 | 1.17 | 0.17 | 0.4 | 0.63 | 0.44 | 1.453 | < 5 | 0.68 | 0.11 | 0.6 | 0.5 | 0.42 | 0.5 | 0.08815 | [9 empty] | 3
| 1 | 3 | 1.12 | 0.2 | 0.4 | 0.64 | 0.44 | 1.4809 | < 5 | 0.64 | 0.15 | 0.6 | 0.6 | 0.42 | 0.5 | 0.20632 | [9 empty] | 16
| 1 | 4 | 1.13 | 0.16 | 0.4 | 0.61 | 0.49 | 1.6651 | < 5 | 0.57 | 0.15 | 0.6 | 0.6 | 0.39 | 0.5 | 0.27836 | [9 empty] | 0.46879
| 1 | 5 | 1.15 | 0.17 | 0.4 | 0.67 | 0.48 | 1.7111 | < 5 | 0.62 | 0.11 | 0.6 | 0.6 | 0.39 | 0.5 | 0.065755 | [9 empty] | 9
| 1 | 6 | 1.11 | 0.21 | 0.4 | 0.63 | 0.46 | 1.658 | < 5 | 0.67 | 0.13 | 0.6 | 0.5 | 0.39 | 0.5 | 0.26148
| Mean |  | 1.1433 | 0.175 | 0.38333 | 0.635 | 0.45333 | 1.5756 |  | 0.64167 | 0.125 | 0.6 | 0.55 | 0.40167 | 0.5 | 0.18235
| Median |  | 1.14 | 0.17 | 0.4 | 0.63 | 0.45 | 1.5717 |  | 0.655 | 0.12 | 0.6 | 0.55 | 0.395 | 0.5 | 0.20018
| Std Dev. |  | 0.028048 | 0.025884 | 0.040825 | 0.019748 | 0.029439 | 0.11428 |  | 0.041673 | 0.021679 | 0 | 0.054772 | 0.01472 | 0 | 0.087932
| Rel.Std.Dev. |  | 2.453% | 14.79% | 10.65% | 3.11% | 6.494% | 7.253% |  | 6.495% | 17.34% | 0% | 9.959% | 3.665% | 0% | 48.22%
| PDM3 |  | 143.9% | -62.67% | -18.23% | 35.45% | -3.298% | 236.1% |  | 36.88% | -73.34% | 27.99% | 17.32% | -14.32% | 6.657% | -61.1%
| Z-Score (Absolute) |  | 1.11 | 0.68 | NA | 0.17 | 0.17 | 1.9 | 3.61 | 0.18 | 0.77 | NA | NA | 0.26 | NA | 0.67
Results from laboratories 3, 20, 21 and 23 were removed due to their 0.1 ppm reading resolution.
| Analytical results for Tb in OREAS 137 (Indicative Value 0.59 ppm) | [24 empty] | Indicative
Tb | Round | Replicate | 01: Lab; 02: Lab; 03: Lab; 04: Lab; 05: Lab; 06: Lab; 07: Lab; 08: Lab; 09: Lab; 10: Lab |  |  | 1
| No | No | 01: 01; 02: 02; 03: 04; 04: 14; 05: 17; 06: 18; 07: 20; 08: 21; 09: 22; 10: 23 |  |  | ppm
|  |  | 01: 4A*OES/MS; 02: 4A*OES/MS; 03: 4A*OES/MS; 04: 4A*MS; 05: 4A*MS; 06: 4A*MS; 07: 4A*MS; 08: 4A*MS; 09: 4A*OES/MS; 10: 4A*MS |  |  | 2
2
| 1 | 1 | 01: 0.56; 02: 0.61; 03: 0.59; 04: 0.674; 05: 0.66; 06: 0.48; 07: 0.58; 08: 0.6; 09: 0.54; 10: 0.6 |  |  | 1
| 1 | 2 | 01: 0.58; 02: 0.62; 03: 0.6; 04: 0.6695; 05: 0.67; 06: 0.49; 07: 0.6; 08: 0.6; 09: 0.58; 10: 0.5 |  |  | 4
| 1 | 3 | 01: 0.58; 02: 0.61; 03: 0.63; 04: 0.6923; 05: 0.7; 06: 0.47; 07: 0.6; 08: 0.64; 09: 0.58; 10: 0.6 |  |  | 16
| 1 | 4 | 01: 0.6; 02: 0.6; 03: 0.58; 04: 0.723; 05: 0.7; 06: 0.49; 07: 0.58; 08: 0.64; 09: 0.55; 10: 0.6 |  |  | 0.59167
| 1 | 5 | 01: 0.59; 02: 0.6; 03: 0.63; 04: 0.7517; 05: 0.66; 06: 0.52; 07: 0.58; 08: 0.62; 09: 0.53; 10: 0.6 |  |  | 10
| 1 | 6 | 01: 0.57; 02: 0.57; 03: 0.6; 04: 0.7234; 05: 0.7; 06: 0.47; 07: 0.58; 08: 0.62; 09: 0.56; 10: 0.6
| Mean |  | 01: 0.58; 02: 0.60167; 03: 0.605; 04: 0.70565; 05: 0.68167; 06: 0.48667; 07: 0.58667; 08: 0.62; 09: 0.55667; 10: 0.58333
| Median |  | 01: 0.58; 02: 0.605; 03: 0.6; 04: 0.70765; 05: 0.685; 06: 0.485; 07: 0.58; 08: 0.62; 09: 0.555; 10: 0.6
| Std Dev. |  | 01: 0.014142; 02: 0.017224; 03: 0.020736; 04: 0.032322; 05: 0.020412; 06: 0.018619; 07: 0.010328; 08: 0.017889; 09: 0.020656; 10: 0.040825
| Rel.Std.Dev. |  | 01: 2.438%; 02: 2.863%; 03: 3.428%; 04: 4.58%; 05: 2.994%; 06: 3.826%; 07: 1.76%; 08: 2.885%; 09: 3.711%; 10: 6.999%
| PDM3 |  | 01: -1.972%; 02: 1.69%; 03: 2.254%; 04: 19.26%; 05: 15.21%; 06: -17.75%; 07: -0.8451%; 08: 4.789%; 09: -5.915%; 10: -1.408%
| Z-Score (Absolute) |  | 01: 0.67; 02: 0; 03: 0.1; 04: 3.24; 05: 2.49; 06: 3.58; 07: 0.47; 08: 0.57; 09: 1.4; 10: NA
Results from laboratory 23 were removed due to their 0.1 ppm reading resolution.
| Analytical results for Te in OREAS 137 (Indicative Value 0.35 ppm) | [24 empty] | Indicative
Te | Round | Replicate | Lab | Lab | Lab | Lab | Lab | Lab | Lab | Lab | Lab | Lab | Lab | Lab | Lab | Lab | Lab | [8 empty] | 1
| No | No | 01 | 02 | 03 | 04 | 10 | 11 | 14 | 17 | 18 | 19 | 20 | 21 | 22 | 23 | 24 | [8 empty] | ppm
|  |  | 4A*OES/MS | 4A*OES/MS | 4A*MS | 4A*OES/MS | 4A*MS | 4A*MS | 4A*MS | 4A*MS | 4A*MS | 4A*OES | 4A*MS | 4A*MS | 4A*OES/MS | 4A*MS | 4A*OES/MS | [8 empty] | 2
2
| 1 | 1 | 0.37 | 0.47 | < 0.5 | 0.19 | 0.3 | < 0.2 | 0.4143 | 0.2 | 0.3 | < 5 | 0.4 | 0.2 | 0.28 | 0.3 | 0.28314 | [8 empty] | 1
| 1 | 2 | 0.41 | 0.66 | 0.6 | 0.15 | 0.3 | 0.33514 | 0.385 | 0.3 | 0.3 | < 5 | 0.4 | 0.4 | 0.3 | 0.3 | 0.35996 | [8 empty] | 5
| 1 | 3 | 0.41 | 0.6 | < 0.5 | 0.43 | 0.3 | 0.27986 | 0.3928 | 0.3 | 0.3 | < 5 | 0.4 | 0.4 | 0.27 | 0.2 | 0.33537 | [8 empty] | 16
| 1 | 4 | 0.39 | 0.61 | < 0.5 | 0.35 | 0.3 | < 0.2 | 0.3914 | 0.3 | 0.3 | < 5 | 0.4 | 0.4 | 0.28 | 0.3 | 0.27551 | [8 empty] | 0.3513
| 1 | 5 | 0.38 | 0.41 | < 0.5 | 0.16 | 0.3 | 0.26345 | 0.395 | 0.3 | 0.3 | < 5 | 0.4 | 0.2 | 0.3 | 0.3 | 0.31603 | [8 empty] | 11
| 1 | 6 | 0.38 | 0.36 | < 0.5 | 0.21 | 0.3 | 0.28619 | 0.4036 | 0.3 | 0.3 | < 5 | 0.4 | 0.4 | 0.3 | 0.3 | 0.38573
| Mean |  | 0.39 | 0.51833 | 0.6 | 0.24833 | 0.3 | 0.29116 | 0.39702 | 0.28333 | 0.3 |  | 0.4 | 0.33333 | 0.28833 | 0.28333 | 0.32596
| Median |  | 0.385 | 0.535 | 0.6 | 0.2 | 0.3 | 0.28302 | 0.3939 | 0.3 | 0.3 |  | 0.4 | 0.4 | 0.29 | 0.3 | 0.3257
| Std Dev. |  | 0.016733 | 0.12189 |  | 0.11462 | 0 | 0.030849 | 0.010391 | 0.040825 | 0 |  | 6.0809e-17 | 0.10328 | 0.013292 | 0.040825 | 0.043113
| Rel.Std.Dev. |  | 4.291% | 23.52% |  | 46.15% | 0% | 10.6% | 2.617% | 14.41% | 0% |  | 1.52e-14% | 30.98% | 4.61% | 14.41% | 13.23%
| PDM3 |  | 11.01% | 47.55% | 70.79% | -29.31% | -14.6% | -17.12% | 13.01% | -19.35% | -14.6% |  | 13.86% | -5.116% | -17.92% | -19.35% | -7.216%
| Z-Score (Absolute) |  | 0.61 | 1.83 | 0.17 | 0.74 | NA | 0.93 | 0.67 | NA | NA | 20.63 | NA | NA | 0.36 | NA | 0
Results from laboratories 10, 17, 18, 20, 21 and 23 were removed due to their 0.1 ppm reading resolution.
| Analytical results for Th in OREAS 137 (Certified Value 8.92 ppm) | [24 empty] | Certified
Th | Round | Replicate | Lab | Lab | Lab | Lab | Lab | Lab | Lab | Lab | Lab | Lab | Lab | Lab | Lab | Lab | Lab | Lab | Lab | Lab | Lab |  |  |  |  | 1
| No | No | 01 | 02 | 03 | 04 | 05 | 06 | 07 | 08 | 09 | 10 | 11 | 14 | 17 | 18 | 20 | 21 | 22 | 23 | 24 |  |  |  |  | ppm
|  |  | 4A*OES/MS | 4A*OES/MS | 4A*MS | 4A*OES/MS | 4A*OES | 4A*OES | 4A*OES | 4A*OES | 4A*OES | 4A*MS | 4A*MS | 4A*MS | 4A*MS | 4A*MS | 4A*MS | 4A*MS | 4A*OES/MS | 4A*MS | 4A*OES/MS |  |  |  |  | 2
2
| 1 | 1 | 9.9 | 1.42 | 3.1 | 9.2 | < 50 | < 50 | < 50 | < 50 | < 50 | 9.14 | 9.0498 | 9.6436 | 8.44 | 10.5 | 11.1 | 5.6 | 9.07 | 6.7 | 3.7371 |  |  |  |  | 1
| 1 | 2 | 9.8 | 1.58 | 3.9 | 8.1 | < 50 | < 50 | < 50 | < 50 | < 50 | 9.7 | 9.3205 | 9.5935 | 9.11 | 9.48 | 11 | 5.1 | 8.98 | 7.4 | 4.2909 |  |  |  |  | 0
| 1 | 3 | 10.3 | 1.44 | 3.9 | 7.9 | < 50 | < 50 | < 50 | < 50 | < 50 | 10.19 | 9.2485 | 9.5779 | 8.72 | 10.2 | 10.9 | 5.6 | 8.59 | 7.6 | 3.4395 |  |  |  |  | 16
| 1 | 4 | 10.5 | 1.58 | 3.7 | 8 | < 50 | < 50 | < 50 | < 50 | < 50 | 9.81 | 9.5706 | 9.5624 | 8.62 | 9.18 | 11.1 | 6 | 8.51 | 7 | 4.6529 |  |  |  |  | 8.9166
| 1 | 5 | 10.6 | 2.56 | 3.4 | 8.5 | < 50 | < 50 | < 50 | < 50 | < 50 | 9.74 | 9.0614 | 9.6972 | 8.76 | 9.98 | 10.8 | 5.5 | 8.76 | 7.2 | 3.1167 |  |  |  |  | 46
| 1 | 6 | 10.2 | 2.67 | 3.7 | 8.2 | < 50 | < 50 | < 50 | < 50 | < 50 | 9.62 | 9.5337 | 9.7439 | 9.41 | 9.65 | 11 | 5.7 | 9.09 | 6.2 | 8.2815
| Mean |  | 10.2167 | 1.875 | 3.6167 | 8.3167 | [5 empty] | 9.7 | 9.2974 | 9.6364 | 8.8433 | 9.8317 | 10.9833 | 5.5833 | 8.8333 | 7.0167 | 4.5864
| Median |  | 10.25 | 1.58 | 3.7 | 8.15 | [5 empty] | 9.72 | 9.2845 | 9.6186 | 8.74 | 9.815 | 11 | 5.6 | 8.87 | 7.1 | 4.014
| Std Dev. |  | 0.31885 | 0.5782 | 0.31252 | 0.47924 | [5 empty] | 0.33876 | 0.22377 | 0.072171 | 0.3541 | 0.48697 | 0.1169 | 0.29269 | 0.25001 | 0.50761 | 1.8943
| Rel.Std.Dev. |  | 3.121% | 30.84% | 8.641% | 5.762% | [5 empty] | 3.492% | 2.407% | 0.7489% | 4.004% | 4.953% | 1.064% | 5.242% | 2.83% | 7.234% | 41.3%
| PDM3 |  | 14.58% | -78.97% | -59.44% | -6.728% | [5 empty] | 8.786% | 4.271% | 8.073% | -0.8212% | 10.26% | 23.18% | -37.38% | -0.9334% | -21.31% | -48.56%
| Z-Score (Absolute) |  | 0.15 | 2 | 1.55 | 0.34 | 3.95 | 3.95 | 3.95 | 3.95 | 3.95 | 0.02 | 0.09 | 0 | 0.2 | 0.05 | 0.35 | 1.04 | 0.21 | 0.67 | 1.3
| Analytical results for Ti in OREAS 137 (Certified Value 0.158 wt.%) | [24 empty] | Certified
Ti | Round | Replicate | Lab | Lab | Lab | Lab | Lab | Lab | Lab | Lab | Lab | Lab | Lab | Lab | Lab | Lab | Lab | Lab | Lab | Lab | Lab | Lab | Lab | Lab |  | 1
| No | No | 01 | 02 | 03 | 04 | 05 | 06 | 07 | 08 | 09 | 10 | 11 | 13 | 14 | 16 | 17 | 18 | 19 | 20 | 21 | 22 | 23 | 24 |  | wt.%
|  |  | 4A*OES/MS | 4A*OES/MS | 4A*MS | 4A*OES/MS | 4A*OES | 4A*OES | 4A*OES | 4A*OES | 4A*OES | 4A*MS | 4A*MS | 4A*OES | 4A*OES | 4A*OES | 4A*OES | 4A*OES | 4A*OES | 4A*OES | 4A*OES | 4A*OES/MS | 4A*OES | 4A*OES/MS |  | 3
3
| 1 | 1 | 0.13 | 0.1778 | 0.152 | 0.2 | 0.16 | 0.17 | 0.16 | 0.16 | 0.16 | 0.1469 | 0.16286 | 0.156 | 0.14476 | 0.15844 | 0.171 | 0.0965 | 0.14 | 0.2 | 0.18 | 0.14 | 0.207 | 0.10854 |  | 1
| 1 | 2 | 0.13 | 0.1791 | 0.156 | 0.19 | 0.16 | 0.17 | 0.16 | 0.16 | 0.16 | 0.1544 | 0.16207 | 0.153 | 0.14543 | 0.13028 | 0.17 | 0.0995 | 0.14 | 0.19 | 0.185 | 0.151 | 0.222 | 0.08627 |  | 0
| 1 | 3 | 0.13 | 0.1763 | 0.154 | 0.2 | 0.16 | 0.17 | 0.16 | 0.16 | 0.16 | 0.1565 | 0.16163 | 0.156 | 0.14615 | 0.13169 | 0.164 | 0.112 | 0.14 | 0.2 | 0.185 | 0.148 | 0.227 | 0.067824 |  | 16
| 1 | 4 | 0.12 | 0.1744 | 0.153 | 0.19 | 0.16 | 0.17 | 0.17 | 0.16 | 0.16 | 0.1622 | 0.16519 | 0.154 | 0.14583 | 0.13388 | 0.165 | 0.113 | 0.13 | 0.19 | 0.185 | 0.149 | 0.237 | 0.13748 |  | 0.15805
| 1 | 5 | 0.12 | 0.173 | 0.151 | 0.19 | 0.16 | 0.17 | 0.16 | 0.16 | 0.16 | 0.1621 | 0.16894 | 0.156 | 0.14658 | 0.13126 | 0.166 | 0.098 | 0.14 | 0.2 | 0.18 | 0.144 | 0.238 | 0.089681 |  | 47
| 1 | 6 | 0.13 | 0.1754 | 0.152 | 0.19 | 0.16 | 0.17 | 0.16 | 0.16 | 0.16 | 0.1608 | 0.16683 | 0.165 | 0.14428 | 0.13422 | 0.17 | 0.102 | 0.14 | 0.2 | 0.18 | 0.149 | 0.23 | 0.13193
| Mean |  | 0.12667 | 0.176 | 0.153 | 0.19333 | 0.16 | 0.17 | 0.16167 | 0.16 | 0.16 | 0.15715 | 0.16459 | 0.15667 | 0.1455 | 0.13663 | 0.16767 | 0.1035 | 0.13833 | 0.19667 | 0.1825 | 0.14683 | 0.22683 | 0.10362
| Median |  | 0.13 | 0.17585 | 0.1525 | 0.19 | 0.16 | 0.17 | 0.16 | 0.16 | 0.16 | 0.15865 | 0.16403 | 0.156 | 0.14563 | 0.13279 | 0.168 | 0.10075 | 0.14 | 0.2 | 0.1825 | 0.1485 | 0.2285 | 0.099111
| Std Dev. |  | 0.005164 | 0.0022298 | 0.0017889 | 0.005164 | 0 | 0 | 0.0040825 | 0 | 0 | 0.0059393 | 0.0029129 | 0.004274 | 0.00086414 | 0.010793 | 0.0030111 | 0.0072111 | 0.0040825 | 0.005164 | 0.0027386 | 0.0040702 | 0.011444 | 0.027382
| Rel.Std.Dev. |  | 4.077% | 1.267% | 1.169% | 2.671% | 0% | 0% | 2.525% | 0% | 0% | 3.779% | 1.77% | 2.728% | 0.5939% | 7.9% | 1.796% | 6.967% | 2.951% | 2.626% | 1.501% | 2.772% | 5.045% | 26.43%
| PDM3 |  | -19.86% | 11.36% | -3.196% | 22.32% | 1.233% | 7.56% | 2.288% | 1.233% | 1.233% | -0.57% | 4.136% | -0.8758% | -7.938% | -13.55% | 6.084% | -34.51% | -12.48% | 24.43% | 15.47% | -7.097% | 43.52% | -34.44%
| Z-Score (Absolute) |  | NA | 1.17 | 0.22 | NA | NA | NA | NA | NA | NA | 0.03 | 0.48 | 0 | 0.67 | 1.21 | 0.66 | 3.21 | NA | NA | 1.56 | 0.59 | 4.24 | 3.2
Results from laboratories 1, 4, 5, 6, 7, 8, 9, 19 and 20 were removed due to their 0.01 ppm reading resolution.
| Analytical results for Tl in OREAS 137 (Certified Value 39.4 ppm) | [24 empty] | Certified
Tl | Round | Replicate | Lab | Lab | Lab | Lab | Lab | Lab | Lab | Lab | Lab | Lab | Lab | Lab | Lab | Lab | Lab | Lab | Lab | Lab | Lab | Lab |  |  |  | 1
| No | No | 01 | 02 | 03 | 04 | 05 | 06 | 07 | 08 | 09 | 10 | 11 | 14 | 17 | 18 | 19 | 20 | 21 | 22 | 23 | 24 |  |  |  | ppm
|  |  | 4A*OES/MS | 4A*OES/MS | 4A*MS | 4A*OES/MS | 4A*OES | 4A*OES | 4A*OES | 4A*OES | 4A*OES | 4A*MS | 4A*MS | 4A*MS | 4A*MS | 4A*MS | 4A*OES | 4A*MS | 4A*MS | 4A*OES/MS | 4A*MS | 4A*OES/MS |  |  |  | 1
2
| 1 | 1 | 38.7 | 44.63 | 39.7 | 39.87 | 50 | < 50 | < 50 | < 50 | < 50 | 40.67 | 40.4183 | 39.372 | 39.6 | 35 | 28 | 36.7 | 39.6 | 38.1 | 36.5 | 30.9308 |  |  |  | 1
| 1 | 2 | 39.1 | 45.8 | 42.5 | 39.92 | < 50 | < 50 | < 50 | 50 | < 50 | 39.7 | 40.3815 | 39.209 | 40.7 | 34.7 | 27 | 36.8 | 38.8 | 37.4 | 35.9 | 30.6698 |  |  |  | 0
| 1 | 3 | 39.7 | 45.59 | 42 | 41.29 | 50 | 50 | < 50 | < 50 | < 50 | 40.33 | 40.29 | 38.88 | 41 | 34.8 | 35 | 35.7 | 39.6 | 37.7 | 37.4 | 31.1563 |  |  |  | 16
| 1 | 4 | 40 | 45.01 | 44.3 | 38.69 | 50 | < 50 | < 50 | < 50 | < 50 | 40.52 | 40.1776 | 39.179 | 40.5 | 35.9 | 29 | 35.4 | 40.5 | 39.1 | 38 | 31.8781 |  |  |  | 39.4021
| 1 | 5 | 39 | 43.2 | 42.5 | 39.37 | < 50 | < 50 | < 50 | < 50 | < 50 | 40.07 | 40.03 | 39.571 | 40.7 | 35.6 | 29 | 36.1 | 39.3 | 38.7 | 38.1 | 27.8842 |  |  |  | 48
| 1 | 6 | 39.7 | 43.18 | 43.7 | 39.67 | 60 | < 50 | < 50 | < 50 | < 50 | 39.85 | 40.1746 | 40.123 | 40.7 | 33.7 | 30 | 35.5 | 38.2 | 38.2 | 37.1 | 32.084
| Mean |  | 39.3667 | 44.5683 | 42.45 | 39.8017 | 52.5 | 50 |  | 50 |  | 40.19 | 40.2453 | 39.389 | 40.5333 | 34.95 | 29.6667 | 36.0333 | 39.3333 | 38.2 | 37.1667 | 30.7672
| Median |  | 39.4 | 44.82 | 42.5 | 39.77 | 50 | 50 |  | 50 |  | 40.2 | 40.2338 | 39.2905 | 40.7 | 34.9 | 29 | 35.9 | 39.45 | 38.15 | 37.25 | 31.0436
| Std Dev. |  | 0.50465 | 1.1454 | 1.5972 | 0.85712 | 5 |  |  |  |  | 0.38184 | 0.14589 | 0.42609 | 0.48442 | 0.77136 | 2.8048 | 0.60553 | 0.78401 | 0.6261 | 0.85713 | 1.5144
| Rel.Std.Dev. |  | 1.282% | 2.57% | 3.763% | 2.153% | 9.524% |  |  |  |  | 0.9501% | 0.3625% | 1.082% | 1.195% | 2.207% | 9.454% | 1.68% | 1.993% | 1.639% | 2.306% | 4.922%
| PDM3 |  | -0.09% | 13.11% | 7.735% | 1.014% | 33.24% | 26.9% |  | 26.9% |  | 2% | 2.14% | -0.03332% | 2.871% | -11.3% | -24.71% | -8.55% | -0.1746% | -3.051% | -5.673% | -21.91%
| Z-Score (Absolute) |  | 0.13 | 1.22 | 0.77 | 0.22 | 0.96 | 2.02 | 2.89 | 2.02 | 2.89 | 0.3 | 0.31 | 0.13 | 0.37 | 0.8 | 1.91 | 0.57 | 0.12 | 0.12 | 0.34 | 1.68
| Analytical results for Tm in OREAS 137 (Certified Value 0.28 ppm) | [24 empty] | Certified
Tm | Round | Replicate | 01: Lab; 02: Lab; 03: Lab; 04: Lab; 05: Lab; 06: Lab; 07: Lab; 08: Lab |  |  |  | 1
| No | No | 01: 02; 02: 04; 03: 14; 04: 17; 05: 20; 06: 21; 07: 22; 08: 23 |  |  |  | ppm
|  |  | 01: 4A*OES/MS; 02: 4A*OES/MS; 03: 4A*MS; 04: 4A*MS; 05: 4A*MS; 06: 4A*MS; 07: 4A*OES/MS; 08: 4A*MS |  |  |  | 2
3
| 1 | 1 | 01: 0.26; 02: 0.27; 03: 0.3083; 04: 0.27; 05: 0.28; 06: 0.25; 07: 0.26; 08: 0.3 |  |  |  | 1
| 1 | 2 | 01: 0.25; 02: 0.27; 03: 0.3176; 04: 0.28; 05: 0.3; 06: 0.25; 07: 0.27; 08: 0.3 |  |  |  | 12
| 1 | 3 | 01: 0.24; 02: 0.3; 03: 0.3077; 04: 0.29; 05: 0.3; 06: 0.3; 07: 0.27; 08: 0.3 |  |  |  | 16
| 1 | 4 | 01: 0.23; 02: 0.26; 03: 0.3144; 04: 0.29; 05: 0.28; 06: 0.25; 07: 0.26; 08: 0.3 |  |  |  | 0.27501
| 1 | 5 | 01: 0.24; 02: 0.27; 03: 0.3139; 04: 0.28; 05: 0.28; 06: 0.3; 07: 0.27; 08: 0.3 |  |  |  | 49
| 1 | 6 | 01: 0.23; 02: 0.27; 03: 0.3206; 04: 0.28; 05: 0.28; 06: 0.25; 07: 0.27; 08: 0.3
| Mean |  | 01: 0.24167; 02: 0.27333; 03: 0.31375; 04: 0.28167; 05: 0.28667; 06: 0.26667; 07: 0.26667; 08: 0.3
| Median |  | 01: 0.24; 02: 0.27; 03: 0.31415; 04: 0.28; 05: 0.28; 06: 0.25; 07: 0.27; 08: 0.3
| Std Dev. |  | 01: 0.01169; 02: 0.013663; 03: 0.0050694; 04: 0.0075277; 05: 0.010328; 06: 0.02582; 07: 0.005164; 08: 0
| Rel.Std.Dev. |  | 01: 4.837%; 02: 4.999%; 03: 1.616%; 04: 2.673%; 05: 3.603%; 06: 9.682%; 07: 1.936%; 08: 0%
| PDM3 |  | 01: -12.13%; 02: -0.6104%; 03: 14.09%; 04: 2.42%; 05: 4.238%; 06: -3.035%; 07: -3.035%; 08: 9.086%
| Z-Score (Absolute) |  | 01: 2.56; 02: 0; 03: 3.27; 04: 0.67; 05: 1.08; 06: 0.54; 07: 0.54; 08: NA
Results from laboratory 23 were removed due to their 0.1 ppm reading resolution.
| Analytical results for U in OREAS 137 (Certified Value 11.9 ppm) | [24 empty] | Certified
U | Round | Replicate | Lab | Lab | Lab | Lab | Lab | Lab | Lab | Lab | Lab | Lab | Lab | Lab | Lab | Lab | Lab | Lab | Lab | Lab | Lab | Lab |  |  |  | 1
| No | No | 01 | 02 | 03 | 04 | 05 | 06 | 07 | 08 | 09 | 10 | 11 | 14 | 17 | 18 | 19 | 20 | 21 | 22 | 23 | 24 |  |  |  | ppm
|  |  | 4A*OES/MS | 4A*OES/MS | 4A*MS | 4A*OES/MS | 4A*OES | 4A*OES | 4A*OES | 4A*OES | 4A*OES | 4A*MS | 4A*MS | 4A*MS | 4A*MS | 4A*MS | 4A*OES | 4A*MS | 4A*MS | 4A*OES/MS | 4A*MS | 4A*OES/MS |  |  |  | 1
2
| 1 | 1 | 10.7 | 12.2 | 12.2 | 11.37 | < 50 | < 50 | < 50 | < 50 | < 50 | 13.22 | 11.088 | 12.7149 | 12 | 12.1 | < 10 | 11.4 | 10.9 | 11.7 | 11.8 | 9.651 |  |  |  | 1
| 1 | 2 | 11 | 12.4 | 13.4 | 11.48 | < 50 | < 50 | < 50 | < 50 | < 50 | 13.12 | 11.3902 | 12.7491 | 12.8 | 10.5 | < 10 | 11.8 | 11.2 | 11.4 | 11.6 | 9.7535 |  |  |  | 0
| 1 | 3 | 11.3 | 12.71 | 13.1 | 10.82 | < 50 | < 50 | < 50 | < 50 | < 50 | 13.21 | 11.0994 | 12.5518 | 12.6 | 11.3 | < 10 | 11.7 | 11.2 | 11.2 | 11.2 | 9.5151 |  |  |  | 16
| 1 | 4 | 11.2 | 12.8 | 12.8 | 10.68 | < 50 | < 50 | < 50 | < 50 | < 50 | 12.43 | 11.3318 | 12.5283 | 13.3 | 11.2 | < 10 | 11.4 | 11.2 | 11.8 | 11.5 | 9.5737 |  |  |  | 11.8749
| 1 | 5 | 11.6 | 12.1 | 13.2 | 11.6 | < 50 | < 50 | < 50 | < 50 | < 50 | 12.88 | 11.4436 | 12.7066 | 12.1 | 11.3 | < 10 | 11.4 | 11 | 11.5 | 11.7 | 8.8679 |  |  |  | 50
| 1 | 6 | 11.5 | 11.9 | 12.9 | 11.24 | < 50 | < 50 | < 50 | < 50 | < 50 | 12.91 | 11.1659 | 12.6989 | 14.2 | 11.2 | < 10 | 11.6 | 10.6 | 11.9 | 11.5 | 9.6131
| Mean |  | 11.2167 | 12.3517 | 12.9333 | 11.1983 | [5 empty] | 12.9617 | 11.2532 | 12.6583 | 12.8333 | 11.2667 |  | 11.55 | 11.0167 | 11.5833 | 11.55 | 9.4957
| Median |  | 11.25 | 12.3 | 13 | 11.305 | [5 empty] | 13.015 | 11.2489 | 12.7027 | 12.7 | 11.25 |  | 11.5 | 11.1 | 11.6 | 11.55 | 9.5934
| Std Dev. |  | 0.33116 | 0.35273 | 0.41793 | 0.36978 | [5 empty] | 0.29849 | 0.15474 | 0.093439 | 0.82138 | 0.50859 |  | 0.17607 | 0.24014 | 0.26394 | 0.20736 | 0.3178
| Rel.Std.Dev. |  | 2.952% | 2.856% | 3.231% | 3.302% | [5 empty] | 2.303% | 1.375% | 0.7382% | 6.4% | 4.514% |  | 1.524% | 2.18% | 2.279% | 1.795% | 3.347%
| PDM3 |  | -5.543% | 4.015% | 8.914% | -5.697% | [5 empty] | 9.152% | -5.235% | 6.597% | 8.072% | -5.122% |  | -2.736% | -7.227% | -2.455% | -2.736% | -20.04%
| Z-Score (Absolute) |  | 0.56 | 0.29 | 0.72 | 0.57 | 9.67 | 9.67 | 9.67 | 9.67 | 9.67 | 0.74 | 0.53 | 0.51 | 0.64 | 0.52 | 5.17 | 0.31 | 0.71 | 0.29 | 0.31 | 1.83
| Analytical results for V in OREAS 137 (Certified Value 78 ppm) | [24 empty] | Certified
V | Round | Replicate | Lab | Lab | Lab | Lab | Lab | Lab | Lab | Lab | Lab | Lab | Lab | Lab | Lab | Lab | Lab | Lab | Lab | Lab | Lab | Lab | Lab | Lab |  | 1
| No | No | 01 | 02 | 03 | 04 | 05 | 06 | 07 | 08 | 09 | 10 | 11 | 13 | 14 | 16 | 17 | 18 | 19 | 20 | 21 | 22 | 23 | 24 |  | ppm
|  |  | 4A*OES/MS | 4A*OES/MS | 4A*MS | 4A*OES/MS | 4A*OES | 4A*OES | 4A*OES | 4A*OES | 4A*OES | 4A*MS | 4A*MS | 4A*OES | 4A*OES | 4A*OES | 4A*OES | 4A*OES | 4A*OES | 4A*OES | 4A*OES | 4A*OES/MS | 4A*MS | 4A*OES/MS |  | 0
1
| 1 | 1 | 75 | 83 | 75 | 84 | 80 | 80 | 80 | 80 | 70 | 79 | 75.63 | 81 | 73.3397 | 145.5049 | 76 | 80 | 72 | 75 | 85 | 80 | 76 | 72.9874 |  | 1
| 1 | 2 | 79 | 83 | 77 | 86 | 80 | 80 | 80 | 80 | 80 | 80 | 75.311 | 81 | 72.9656 | 121.3982 | 76 | 80 | 72 | 80 | 80 | 81 | 75 | 57.6721 |  | 0
| 1 | 3 | 78 | 83 | 78 | 86 | 80 | 80 | 80 | 80 | 80 | 82 | 74.9337 | 79 | 72.7391 | 122.1311 | 75 | 78 | 75 | 80 | 80 | 81 | 75 | 64.1384 |  | 16
| 1 | 4 | 77 | 82 | 77 | 82 | 80 | 80 | 90 | 80 | 80 | 81 | 75.0149 | 79 | 72.7455 | 126.146 | 74 | 81 | 70 | 75 | 80 | 82 | 77 | 76.4588 |  | 77.8486
| 1 | 5 | 75 | 80 | 77 | 82 | 80 | 80 | 80 | 80 | 80 | 83 | 74.8042 | 80 | 72.5956 | 122.6958 | 74 | 79 | 71 | 80 | 85 | 80 | 79 | 54.9222 |  | 51
| 1 | 6 | 77 | 82 | 79 | 84 | 80 | 80 | 80 | 80 | 80 | 82 | 75.3937 | 81 | 72.1366 | 126.655 | 77 | 79 | 71 | 75 | 80 | 81 | 75 | 79.6539
| Mean |  | 76.8333 | 82.1667 | 77.1667 | 84 | 80 | 80 | 81.6667 | 80 | 78.3333 | 81.1667 | 75.1813 | 80.1667 | 72.7537 | 127.4218 | 75.3333 | 79.5 | 71.8333 | 77.5 | 81.6667 | 80.8333 | 76.1667 | 67.6388
| Median |  | 77 | 82.5 | 77 | 84 | 80 | 80 | 80 | 80 | 80 | 81.5 | 75.163 | 80.5 | 72.7423 | 124.4209 | 75.5 | 79.5 | 71.5 | 77.5 | 80 | 81 | 75.5 | 68.5629
| Std Dev. |  | 1.6021 | 1.169 | 1.3292 | 1.7889 | 0 | 0 | 4.0825 | 0 | 4.0825 | 1.472 | 0.31448 | 0.98319 | 0.3986 | 9.1195 | 1.2111 | 1.0488 | 1.7224 | 2.7386 | 2.582 | 0.75277 | 1.6021 | 10.2378
| Rel.Std.Dev. |  | 2.085% | 1.423% | 1.722% | 2.13% | 0% | 0% | 4.999% | 0% | 5.212% | 1.814% | 0.4183% | 1.226% | 0.5479% | 7.157% | 1.608% | 1.319% | 2.398% | 3.534% | 3.162% | 0.9313% | 2.103% | 15.14%
| PDM3 |  | -1.304% | 5.547% | -0.876% | 7.902% | 2.764% | 2.764% | 4.904% | 2.764% | 0.6226% | 4.262% | -3.426% | 2.978% | -6.545% | 63.68% | -3.231% | 2.121% | -7.727% | -0.4478% | 4.904% | 3.834% | -2.161% | -13.11%
| Z-Score (Absolute) |  | 0.13 | 0.94 | 0.07 | 1.31 | NA | NA | NA | NA | NA | 0.74 | 0.47 | 0.54 | 0.96 | 10.1 | 0.44 | 0.4 | 1.15 | 0 | 0.84 | 0.67 | 0.27 | 1.99
Results from laboratories 5, 6, 7, 8 and 9 were removed due to their 10 ppm reading resolution.
| Analytical results for W in OREAS 137 (Certified Value 2.63 ppm) | [24 empty] | Certified
W | Round | Replicate | Lab | Lab | Lab | Lab | Lab | Lab | Lab | Lab | Lab | Lab | Lab | Lab | Lab | Lab | Lab | Lab | Lab | Lab | Lab | Lab | Lab |  |  | 1
| No | No | 01 | 02 | 03 | 04 | 05 | 06 | 07 | 08 | 09 | 10 | 11 | 13 | 14 | 17 | 18 | 19 | 20 | 21 | 22 | 23 | 24 |  |  | ppm
|  |  | 4A*OES/MS | 4A*OES/MS | 4A*MS | 4A*OES/MS | 4A*OES | 4A*OES | 4A*OES | 4A*OES | 4A*OES | 4A*MS | 4A*MS | 4A*OES | 4A*MS | 4A*MS | 4A*MS | 4A*OES | 4A*MS | 4A*MS | 4A*OES/MS | 4A*MS | 4A*OES/MS |  |  | 2
3
| 1 | 1 | 2.7 | 2.5 | 2.6 | 2.69 | < 50 | 80 | < 50 | 100 | 70 | 2.6 | 2.7149 | < 10 | 3.5464 | 2.5 | 2.5 | < 10 | 3 | 2 | 2.4 | 2.9 | 1.9992 |  |  | 1
| 1 | 2 | 2.7 | 2.5 | 2.7 | 2.8 | < 50 | 90 | < 50 | 90 | 70 | 3 | 2.6332 | < 10 | 3.5376 | 2.6 | 3.1 | < 10 | 3 | 2.5 | 2.4 | 3 | 0.80523 |  |  | 13
| 1 | 3 | 2.6 | 2.5 | 2.9 | 2.77 | < 50 | 80 | < 50 | 100 | 60 | 2.6 | 2.6064 | < 10 | 3.5688 | 2.5 | 2.5 | 35 | 3 | 2.5 | 2.4 | 2.7 | 1.0716 |  |  | 16
| 1 | 4 | 2.7 | 2.5 | 2.7 | 2.69 | < 50 | 90 | < 50 | 110 | 60 | 2.8 | 2.7464 | < 10 | 3.5767 | 2.2 | 2.6 | < 10 | 3 | 2.5 | 2.4 | 5 | 2.2801 |  |  | 2.6338
| 1 | 5 | 2.7 | 2.3 | 2.5 | 2.71 | < 50 | 80 | < 50 | 100 | 60 | 2.8 | 2.8037 | < 10 | 3.5571 | 2.4 | 2.4 | < 10 | 3 | 2.5 | 2.4 | 2.9 | 0.76105 |  |  | 52
| 1 | 6 | 2.8 | 2.5 | 2.6 | 2.73 | < 50 | 80 | < 50 | 100 | 50 | 2.6 | 2.7122 | < 10 | 3.5407 | 2.5 | 2.4 | < 10 | 3 | 2 | 2.5 | 3.5 | 2.0276
| Mean |  | 2.7 | 2.4667 | 2.6667 | 2.7317 |  | 83.3333 |  | 100 | 61.6667 | 2.7333 | 2.7028 |  | 3.5545 | 2.45 | 2.5833 | 35 | 3 | 2.3333 | 2.4167 | 3.3333 | 1.4908
| Median |  | 2.7 | 2.5 | 2.65 | 2.72 |  | 80 |  | 100 | 60 | 2.7 | 2.7135 |  | 3.5517 | 2.5 | 2.5 | 35 | 3 | 2.5 | 2.4 | 2.95 | 1.5354
| Std Dev. |  | 0.063246 | 0.08165 | 0.13663 | 0.044907 |  | 5.164 |  | 6.3246 | 7.5277 | 0.1633 | 0.072736 |  | 0.01579 | 0.13784 | 0.26394 |  | 0 | 0.2582 | 0.040825 | 0.85946 | 0.68525
| Rel.Std.Dev. |  | 2.342% | 3.31% | 5.123% | 1.644% |  | 6.197% |  | 6.325% | 12.21% | 5.974% | 2.691% |  | 0.4442% | 5.626% | 10.22% |  | 0% | 11.07% | 1.689% | 25.78% | 45.97%
| PDM3 |  | 2.512% | -6.347% | 1.246% | 3.714% |  | 3064% |  | 3697% | 2241% | 3.777% | 2.618% |  | 34.96% | -6.98% | -1.918% | 1229% | 13.9% | -11.41% | -8.246% | 26.56% | -43.4%
| Z-Score (Absolute) |  | 0.01 | 0.56 | 0.09 | 0.07 | 52.55 | NA | 52.55 | NA | NA | 0.07 | 0 | 5.41 | 2.01 | 0.6 | 0.28 | NA | 0.7 | 0.87 | 0.67 | 1.49 | 2.86
Results from laboratories 6, 8, 9 and 19 were removed due to their 10 ppm reading resolution.
| Analytical results for Y in OREAS 137 (Certified Value 18.2 ppm) | [24 empty] | Certified
Y | Round | Replicate | Lab | Lab | Lab | Lab | Lab | Lab | Lab | Lab | Lab | Lab | Lab | Lab | Lab | Lab | Lab | Lab | [7 empty] | 1
| No | No | 01 | 02 | 03 | 04 | 10 | 11 | 13 | 14 | 17 | 18 | 19 | 20 | 21 | 22 | 23 | 24 | [7 empty] | ppm
|  |  | 4A*OES/MS | 4A*OES/MS | 4A*MS | 4A*OES/MS | 4A*MS | 4A*MS | 4A*OES | 4A*MS | 4A*MS | 4A*MS | 4A*OES | 4A*MS | 4A*MS | 4A*OES/MS | 4A*MS | 4A*OES/MS | [7 empty] | 1
2
| 1 | 1 | 18.5 | 19 | 18.5 | 19.25 | 17.71 | 17.8593 | 22 | 21.2189 | 19.4 | 15.9 | 16 | 19.9 | 17.7 | 17.9 | 17.2 | 15.2284 | [7 empty] | 1
| 1 | 2 | 18.1 | 18.4 | 19.3 | 18.45 | 17.77 | 17.3492 | 22 | 22.4938 | 19.5 | 16 | 16 | 19.9 | 18.1 | 17.7 | 16.8 | 14.4372 | [7 empty] | 0
| 1 | 3 | 18.7 | 17.9 | 19 | 19.68 | 17.44 | 17.8543 | 21 | 21.4944 | 19.6 | 15.9 | 14 | 20.4 | 19 | 18.1 | 16.5 | 14.1331 | [7 empty] | 16
| 1 | 4 | 18.4 | 18 | 19.2 | 18.59 | 17.17 | 17.4978 | 22 | 22.4563 | 19.9 | 16.3 | 15 | 19.8 | 19.1 | 17.8 | 17 | 14.0206 | [7 empty] | 18.2257
| 1 | 5 | 18.7 | 17.9 | 19.2 | 19.24 | 16.91 | 17.4658 | 22 | 21.5014 | 19.4 | 16.8 | 16 | 19.9 | 17.8 | 18.1 | 17.2 | 13.3683 | [7 empty] | 53
| 1 | 6 | 18.7 | 18.5 | 19.1 | 19.07 | 16.94 | 17.6458 | 22 | 21.943 | 19.4 | 15.6 | 16 | 19.5 | 18.2 | 18.8 | 16.5 | 14.6875
| Mean |  | 18.5167 | 18.2833 | 19.05 | 19.0467 | 17.3233 | 17.612 | 21.8333 | 21.8513 | 19.5333 | 16.0833 | 15.5 | 19.9 | 18.3167 | 18.0667 | 16.8667 | 14.3125
| Median |  | 18.6 | 18.2 | 19.15 | 19.155 | 17.305 | 17.5718 | 22 | 21.7222 | 19.45 | 15.95 | 16 | 19.9 | 18.15 | 18 | 16.9 | 14.2852
| Std Dev. |  | 0.24014 | 0.43551 | 0.2881 | 0.45715 | 0.37522 | 0.21189 | 0.40825 | 0.53609 | 0.19664 | 0.41673 | 0.83666 | 0.28983 | 0.59805 | 0.39328 | 0.32042 | 0.63309
| Rel.Std.Dev. |  | 1.297% | 2.382% | 1.512% | 2.4% | 2.166% | 1.203% | 1.87% | 2.453% | 1.007% | 2.591% | 5.398% | 1.456% | 3.265% | 2.177% | 1.9% | 4.423%
| PDM3 |  | 1.596% | 0.3161% | 4.523% | 4.504% | -4.951% | -3.367% | 19.79% | 19.89% | 7.175% | -11.75% | -14.96% | 9.186% | 0.499% | -0.8727% | -7.457% | -21.47%
| Z-Score (Absolute) |  | 0.17 | 0.01 | 0.59 | 0.58 | 0.76 | 0.54 | NA | 2.77 | 0.96 | 1.73 | NA | 1.25 | 0.01 | 0.18 | 1.12 | 3.11
Results from laboratories13 and 19 were removed due to their 1 ppm reading resolution.
| Analytical results for Yb in OREAS 137 (Certified Value 1.91 ppm) | [24 empty] | Certified
Yb | Round | Replicate | Lab | Lab | Lab | Lab | Lab | Lab | Lab | Lab | Lab | Lab | [13 empty] | 1
| No | No | 01 | 02 | 04 | 14 | 17 | 18 | 20 | 21 | 22 | 23 | [13 empty] | ppm
|  |  | 4A*OES/MS | 4A*OES/MS | 4A*OES/MS | 4A*MS | 4A*MS | 4A*MS | 4A*MS | 4A*MS | 4A*OES/MS | 4A*MS | [13 empty] | 2
3
| 1 | 1 | 1.8 | 2.2 | 1.88 | 1.9522 | 1.8 | 1.4 | 2.05 | 1.95 | 1.74 | 1.8 | [13 empty] | 1
| 1 | 2 | 1.8 | 2.1 | 1.76 | 2.0403 | 1.9 | 1.4 | 1.95 | 1.85 | 1.74 | 1.8 | [13 empty] | 23
| 1 | 3 | 1.8 | 2 | 1.91 | 1.9622 | 1.9 | 1.4 | 2 | 1.9 | 1.77 | 1.8 | [13 empty] | 16
| 1 | 4 | 1.9 | 2.1 | 1.85 | 1.9652 | 2 | 1.5 | 1.95 | 1.95 | 1.78 | 1.9 | [13 empty] | 1.9103
| 1 | 5 | 1.9 | 2.1 | 1.89 | 2.0385 | 1.9 | 1.4 | 2.15 | 1.95 | 1.73 | 1.9 | [13 empty] | 54
| 1 | 6 | 1.8 | 2.1 | 1.81 | 1.9664 | 1.9 | 1.4 | 1.95 | 2 | 1.72 | 1.8
| Mean |  | 1.8333 | 2.1 | 1.85 | 1.9875 | 1.9 | 1.4167 | 2.0083 | 1.9333 | 1.7467 | 1.8333
| Median |  | 1.8 | 2.1 | 1.865 | 1.9658 | 1.9 | 1.4 | 1.975 | 1.95 | 1.74 | 1.8
| Std Dev. |  | 0.05164 | 0.063246 | 0.056214 | 0.040547 | 0.063246 | 0.040825 | 0.080104 | 0.05164 | 0.023381 | 0.05164
| Rel.Std.Dev. |  | 2.817% | 3.012% | 3.039% | 2.04% | 3.329% | 2.882% | 3.989% | 2.671% | 1.339% | 2.817%
| PDM3 |  | -4.028% | 9.932% | -3.155% | 4.04% | -0.5378% | -25.84% | 5.133% | 1.207% | -8.565% | -4.028%
| Z-Score (Absolute) |  | 0.33 | 1.78 | 0.2 | 0.89 | 0.2 | 3.62 | 1.05 | 0.46 | 1.01 | 0.33
| Analytical results for Zn in OREAS 137 (Certified Value 4.92 wt.%) | [24 empty] | Certified
Zn | Round | Replicate | Lab | Lab | Lab | Lab | Lab | Lab | Lab | Lab | Lab | Lab | Lab | Lab | Lab | Lab | Lab | Lab | Lab | Lab | Lab | Lab | Lab | Lab | Lab | 1
| No | No | 01 | 02 | 03 | 04 | 05 | 06 | 07 | 08 | 09 | 10 | 11 | 12 | 13 | 14 | 16 | 17 | 18 | 19 | 20 | 21 | 22 | 23 | 24 | wt.%
|  |  | 4A*AAS | 4A*OES/MS | 4A*OES | 4A*OES | 4A*OES | 4A*OES | 4A*OES | 4A*OES | 4A*OES | 4A*OES | 4A*OES | 4A*OES | 3A*AAS | 4A*OES | 4A*OES | 4A*AAS | 4A*OES | 4A*AAS | 4A*OES | 4A*OES | 4A*OES/MS | 4A*OES | 4A*OES/MS | 2
3
| 1 | 1 | 4.94 | 5 | 5.03 | 4.3753 | 4.98 | 4.84 | 4.77 | 4.71 | 4.79 | 4.8752 | 4.9016 | 5.1498 | 4.898 | 4.9247 | 5.294 | 4.91 | 5.13 | 4.846 | 4.86 | 4.97 | 4.89 | 4.53 | 4.977 | 1
| 1 | 2 | 4.91 | 4.9 | 4.9 | 4.6917 | 4.95 | 4.88 | 4.97 | 4.61 | 4.85 | 4.9258 | 4.9339 | 5.1036 | 4.877 | 4.9239 | 4.2412 | 4.9 | 4.96 | 4.9 | 4.97 | 5.05 | 4.77 | 4.67 | 5.116 | 0
| 1 | 3 | 4.88 | 4.9 | 5.12 | 4.6848 | 4.97 | 4.89 | 4.97 | 4.72 | 4.92 | 4.9177 | 4.9032 | 5.2284 | 4.901 | 4.926 | 5.7528 | 4.83 | 5.01 | 4.884 | 4.93 | 5.19 | 4.81 | 4.8 | 5.015 | 16
| 1 | 4 | 4.98 | 4.8 | 5.17 | 4.4867 | 4.92 | 4.89 | 5.07 | 4.7 | 4.91 | 4.916 | 4.9458 | 5.0165 | 4.933 | 4.9302 | 5.7207 | 4.76 | 5.3 | 4.91 | 4.93 | 5.11 | 4.89 | 4.65 | 5.0304 | 4.9211
| 1 | 5 | 4.97 | 5 | 5.02 | 4.6309 | 4.94 | 4.92 | 4.86 | 4.67 | 4.87 | 4.874 | 4.9332 | 4.7699 | 4.922 | 4.9396 | 5.6659 | 4.76 | 5.27 | 4.846 | 4.95 | 5 | 4.68 | 4.64 | 4.8927 | 55
| 1 | 6 | 4.89 | 4.8 | 4.96 | 4.6991 | 4.94 | 4.9 | 4.98 | 4.68 | 4.87 | 4.9314 | 4.9031 | 5.0719 | 4.931 | 4.9264 | 5.846 | 4.9 | 4.97 | 4.872 | 4.87 | 5.04 | 4.79 | 4.85 | 5.0478
| Mean |  | 4.9283 | 4.9 | 5.0333 | 4.5948 | 4.95 | 4.8867 | 4.9367 | 4.6817 | 4.8683 | 4.9067 | 4.9201 | 5.0567 | 4.9103 | 4.9285 | 5.4201 | 4.8433 | 5.1067 | 4.8763 | 4.9183 | 5.06 | 4.805 | 4.69 | 5.0132
| Median |  | 4.925 | 4.9 | 5.025 | 4.6578 | 4.945 | 4.89 | 4.97 | 4.69 | 4.87 | 4.9169 | 4.9182 | 5.0878 | 4.9115 | 4.9262 | 5.6933 | 4.865 | 5.07 | 4.878 | 4.93 | 5.045 | 4.8 | 4.66 | 5.0227
| Std Dev. |  | 0.041673 | 0.089443 | 0.099532 | 0.13382 | 0.021909 | 0.026583 | 0.10539 | 0.039707 | 0.046655 | 0.025471 | 0.019686 | 0.15779 | 0.022033 | 0.0058712 | 0.60806 | 0.070616 | 0.15108 | 0.026875 | 0.044008 | 0.079498 | 0.079436 | 0.11645 | 0.074707
| Rel.Std.Dev. |  | 0.8456% | 1.825% | 1.977% | 2.912% | 0.4426% | 0.544% | 2.135% | 0.8481% | 0.9583% | 0.5191% | 0.4001% | 3.12% | 0.4487% | 0.1191% | 11.22% | 1.458% | 2.959% | 0.5511% | 0.8948% | 1.571% | 1.653% | 2.483% | 1.49%
| PDM3 |  | 0.1465% | -0.4293% | 2.28% | -6.632% | 0.5868% | -0.7002% | 0.3158% | -4.866% | -1.073% | -0.2934% | -0.0199% | 2.755% | -0.2193% | 0.1492% | 10.14% | -1.581% | 3.77% | -0.9102% | -0.05671% | 2.822% | -2.36% | -4.697% | 1.87%
| Z-Score (Absolute) |  | 0.13 | 0.25 | 1.55 | 4.36 | 0.43 | 0.43 | 0.25 | 3.19 | 0.67 | 0.16 | 0.02 | 1.87 | 0.11 | 0.14 | 6.77 | 1.01 | 2.54 | 0.57 | 0 | 1.91 | 1.53 | 3.08 | 1.28
| Analytical results for Zr in OREAS 137 (Certified Value 106 ppm) | [24 empty] | Certified
Zr | Round | Replicate | Lab | Lab | Lab | Lab | Lab | Lab | Lab | Lab | Lab | Lab | Lab | Lab | Lab | Lab | Lab | Lab | [7 empty] | 1
| No | No | 01 | 02 | 03 | 04 | 10 | 11 | 13 | 14 | 17 | 18 | 19 | 20 | 21 | 22 | 23 | 24 | [7 empty] | ppm
|  |  | 4A*OES/MS | 4A*OES/MS | 4A*MS | 4A*OES/MS | 4A*MS | 4A*MS | 4A*OES | 4A*MS | 4A*OES | 4A*MS | 4A*OES | 4A*MS | 4A*OES | 4A*OES/MS | 4A*MS | 4A*OES/MS | [7 empty] | 0
0
| 1 | 1 | 118.8 | 107 | 100.5 | 104.5 | 107.3 | 102.4459 | 96 | 125.4224 | 114 | 75 | 101 | 135 | 104 | 111 | 107 | 81.0951 | [7 empty] | 1
| 1 | 2 | 117.9 | 107 | 104.9 | 102.9 | 106.9 | 102.4 | 97 | 122.5605 | 114 | 79.2 | 99 | 146 | 110 | 107 | 104 | 70.2434 | [7 empty] | 14
| 1 | 3 | 115.6 | 106 | 102.9 | 108.2 | 110.3 | 103.1678 | 94 | 122.8034 | 115 | 83.1 | 102 | 144 | 110 | 108 | 109 | 72.2518 | [7 empty] | 16
| 1 | 4 | 115.6 | 105 | 105.8 | 101.6 | 113 | 102.4777 | 95 | 122.5177 | 118 | 83.8 | 96 | 146 | 102 | 103 | 110 | 86.5018 | [7 empty] | 106.4113
| 1 | 5 | 119.9 | 103 | 108.5 | 103.2 | 111.6 | 103.2029 | 96 | 124.9176 | 116 | 84.4 | 99 | 143 | 104 | 103 | 113 | 58.451 | [7 empty] | 56
| 1 | 6 | 115.1 | 108 | 107.6 | 104.9 | 111.3 | 102.1191 | 99 | 123.7914 | 116 | 81.1 | 100 | 147 | 106 | 108 | 105 | 89.2305
| Mean |  | 117.15 | 106 | 105.0333 | 104.2167 | 110.0667 | 102.6356 | 96.1667 | 123.6688 | 115.5 | 81.1 | 99.5 | 143.5 | 106 | 106.6667 | 108 | 76.2956
| Median |  | 116.75 | 106.5 | 105.35 | 103.85 | 110.8 | 102.4618 | 96 | 123.2974 | 115.5 | 82.1 | 99.5 | 145 | 105 | 107.5 | 108 | 76.6735
| Std Dev. |  | 1.9927 | 1.7889 | 2.977 | 2.2816 | 2.4582 | 0.44458 | 1.7224 | 1.2611 | 1.5166 | 3.5496 | 2.0736 | 4.4159 | 3.3466 | 3.1411 | 3.3466 | 11.5406
| Rel.Std.Dev. |  | 1.701% | 1.688% | 2.834% | 2.189% | 2.233% | 0.4332% | 1.791% | 1.02% | 1.313% | 4.377% | 2.084% | 3.077% | 3.157% | 2.945% | 3.099% | 15.13%
| PDM3 |  | 10.09% | -0.3865% | -1.295% | -2.062% | 3.435% | -3.548% | -9.627% | 16.22% | 8.541% | -23.79% | -6.495% | 34.85% | -0.3865% | 0.24% | 1.493% | -28.3%
| Z-Score (Absolute) |  | 1.42 | 0 | 0.12 | 0.23 | 0.52 | 0.43 | 1.26 | 2.26 | 1.21 | 3.18 | 0.83 | 4.79 | 0 | 0.09 | 0.26 | 3.79
Note on C17: Z-Scores have been calculated inclusive of individual outliers. In general, laboratory batches are rejected if Z-Score > 2.5.
Note on C35: Z-Scores have been calculated inclusive of individual outliers. In general, laboratory batches are rejected if Z-Score > 2.5.
Note on C53: Z-Scores have been calculated inclusive of individual outliers. In general, laboratory batches are rejected if Z-Score > 2.5.
Note on C71: Z-Scores have been calculated inclusive of individual outliers. In general, laboratory batches are rejected if Z-Score > 2.5.
Note on C89: Z-Scores have been calculated inclusive of individual outliers. In general, laboratory batches are rejected if Z-Score > 2.5.
Note on C107: Z-Scores have been calculated inclusive of individual outliers. In general, laboratory batches are rejected if Z-Score > 2.5.
Note on C126: Z-Scores have been calculated inclusive of individual outliers. In general, laboratory batches are rejected if Z-Score > 2.5.
Note on C144: Z-Scores have been calculated inclusive of individual outliers. In general, laboratory batches are rejected if Z-Score > 2.5.
Note on C162: Z-Scores have been calculated inclusive of individual outliers. In general, laboratory batches are rejected if Z-Score > 2.5.
Note on C181: Z-Scores have been calculated inclusive of individual outliers. In general, laboratory batches are rejected if Z-Score > 2.5.
Note on C199: Z-Scores have been calculated inclusive of individual outliers. In general, laboratory batches are rejected if Z-Score > 2.5.
Note on C218: Z-Scores have been calculated inclusive of individual outliers. In general, laboratory batches are rejected if Z-Score > 2.5.
Note on C237: Z-Scores have been calculated inclusive of individual outliers. In general, laboratory batches are rejected if Z-Score > 2.5.
Note on C255: Z-Scores have been calculated inclusive of individual outliers. In general, laboratory batches are rejected if Z-Score > 2.5.
Note on C273: Z-Scores have been calculated inclusive of individual outliers. In general, laboratory batches are rejected if Z-Score > 2.5.
Note on C291: Z-Scores have been calculated inclusive of individual outliers. In general, laboratory batches are rejected if Z-Score > 2.5.
Note on C310: Z-Scores have been calculated inclusive of individual outliers. In general, laboratory batches are rejected if Z-Score > 2.5.
Note on C328: Z-Scores have been calculated inclusive of individual outliers. In general, laboratory batches are rejected if Z-Score > 2.5.
Note on C346: Z-Scores have been calculated inclusive of individual outliers. In general, laboratory batches are rejected if Z-Score > 2.5.
Note on C365: Z-Scores have been calculated inclusive of individual outliers. In general, laboratory batches are rejected if Z-Score > 2.5.
Note on C383: Z-Scores have been calculated inclusive of individual outliers. In general, laboratory batches are rejected if Z-Score > 2.5.
Note on C401: Z-Scores have been calculated inclusive of individual outliers. In general, laboratory batches are rejected if Z-Score > 2.5.
Note on C419: Z-Scores have been calculated inclusive of individual outliers. In general, laboratory batches are rejected if Z-Score > 2.5.
Note on C437: Z-Scores have been calculated inclusive of individual outliers. In general, laboratory batches are rejected if Z-Score > 2.5.
Note on C456: Z-Scores have been calculated inclusive of individual outliers. In general, laboratory batches are rejected if Z-Score > 2.5.
Note on C475: Z-Scores have been calculated inclusive of individual outliers. In general, laboratory batches are rejected if Z-Score > 2.5.
Note on C493: Z-Scores have been calculated inclusive of individual outliers. In general, laboratory batches are rejected if Z-Score > 2.5.
Note on C511: Z-Scores have been calculated inclusive of individual outliers. In general, laboratory batches are rejected if Z-Score > 2.5.
Note on C529: Z-Scores have been calculated inclusive of individual outliers. In general, laboratory batches are rejected if Z-Score > 2.5.
Note on C548: Z-Scores have been calculated inclusive of individual outliers. In general, laboratory batches are rejected if Z-Score > 2.5.
Note on C567: Z-Scores have been calculated inclusive of individual outliers. In general, laboratory batches are rejected if Z-Score > 2.5.
Note on C585: Z-Scores have been calculated inclusive of individual outliers. In general, laboratory batches are rejected if Z-Score > 2.5.
Note on C603: Z-Scores have been calculated inclusive of individual outliers. In general, laboratory batches are rejected if Z-Score > 2.5.
Note on C622: Z-Scores have been calculated inclusive of individual outliers. In general, laboratory batches are rejected if Z-Score > 2.5.
Note on C640: Z-Scores have been calculated inclusive of individual outliers. In general, laboratory batches are rejected if Z-Score > 2.5.
Note on C658: Z-Scores have been calculated inclusive of individual outliers. In general, laboratory batches are rejected if Z-Score > 2.5.
Note on C676: Z-Scores have been calculated inclusive of individual outliers. In general, laboratory batches are rejected if Z-Score > 2.5.
Note on C695: Z-Scores have been calculated inclusive of individual outliers. In general, laboratory batches are rejected if Z-Score > 2.5.
Note on C714: Z-Scores have been calculated inclusive of individual outliers. In general, laboratory batches are rejected if Z-Score > 2.5.
Note on C732: Z-Scores have been calculated inclusive of individual outliers. In general, laboratory batches are rejected if Z-Score > 2.5.
Note on C750: Z-Scores have been calculated inclusive of individual outliers. In general, laboratory batches are rejected if Z-Score > 2.5.
Note on C768: Z-Scores have been calculated inclusive of individual outliers. In general, laboratory batches are rejected if Z-Score > 2.5.
Note on C786: Z-Scores have been calculated inclusive of individual outliers. In general, laboratory batches are rejected if Z-Score > 2.5.
Note on C804: Z-Scores have been calculated inclusive of individual outliers. In general, laboratory batches are rejected if Z-Score > 2.5.
Note on C822: Z-Scores have been calculated inclusive of individual outliers. In general, laboratory batches are rejected if Z-Score > 2.5.
Note on C841: Z-Scores have been calculated inclusive of individual outliers. In general, laboratory batches are rejected if Z-Score > 2.5.
Note on C860: Z-Scores have been calculated inclusive of individual outliers. In general, laboratory batches are rejected if Z-Score > 2.5.
Note on C879: Z-Scores have been calculated inclusive of individual outliers. In general, laboratory batches are rejected if Z-Score > 2.5.
Note on C897: Z-Scores have been calculated inclusive of individual outliers. In general, laboratory batches are rejected if Z-Score > 2.5.
Note on C915: Z-Scores have been calculated inclusive of individual outliers. In general, laboratory batches are rejected if Z-Score > 2.5.
Note on C934: Z-Scores have been calculated inclusive of individual outliers. In general, laboratory batches are rejected if Z-Score > 2.5.
Note on C952: Z-Scores have been calculated inclusive of individual outliers. In general, laboratory batches are rejected if Z-Score > 2.5.
Note on C971: Z-Scores have been calculated inclusive of individual outliers. In general, laboratory batches are rejected if Z-Score > 2.5.
Note on C990: Z-Scores have been calculated inclusive of individual outliers. In general, laboratory batches are rejected if Z-Score > 2.5.
Note on C1009: Z-Scores have been calculated inclusive of individual outliers. In general, laboratory batches are rejected if Z-Score > 2.5.
Note on C1027: Z-Scores have been calculated inclusive of individual outliers. In general, laboratory batches are rejected if Z-Score > 2.5.
Note on C1046: Z-Scores have been calculated inclusive of individual outliers. In general, laboratory batches are rejected if Z-Score > 2.5.
Note on C1064: Z-Scores have been calculated inclusive of individual outliers. In general, laboratory batches are rejected if Z-Score > 2.5.
Note on C1083: Z-Scores have been calculated inclusive of individual outliers. In general, laboratory batches are rejected if Z-Score > 2.5.
Note on C1101: Z-Scores have been calculated inclusive of individual outliers. In general, laboratory batches are rejected if Z-Score > 2.5.
Note on C1120: Z-Scores have been calculated inclusive of individual outliers. In general, laboratory batches are rejected if Z-Score > 2.5.
Note on C1139: Z-Scores have been calculated inclusive of individual outliers. In general, laboratory batches are rejected if Z-Score > 2.5.
Note on C1158: Z-Scores have been calculated inclusive of individual outliers. In general, laboratory batches are rejected if Z-Score > 2.5.
Note on C1176: Z-Scores have been calculated inclusive of individual outliers. In general, laboratory batches are rejected if Z-Score > 2.5.
Note on C1194: Z-Scores have been calculated inclusive of individual outliers. In general, laboratory batches are rejected if Z-Score > 2.5.

## PF ICP
| Analytical results for Ag in OREAS 137 (Indicative Value 25 ppm) | [19 empty] | Indicative
Ag | Round | Replicate | Lab | Lab | Lab | Lab | Lab | Lab | Lab | [11 empty] | 1
| No | No | 04 | 15 | 16 | 17 | 20 | 21 | 24 | [11 empty] | ppm
|  |  | PF*MS | PF*OES/MS | PF*OES | PF*MS | PF*MS | PF*MS | PF*OES | [11 empty] | 1
1
| 1 | 1 | 30 | 22 | 58.6854 | 25 | 30 | 25 | 24.83 | [11 empty] | 1
| 1 | 2 | 32 | 22 | 67.64 | 25 | 30 | 25 | 22.57 | [11 empty] | 7
| 1 | 3 | 29 | 20 | 65.0764 | 20 | 30 | 25 | 24.25 | [11 empty] | 16
| 1 | 4 | 30 | 22 | 29.6359 | 25 | 30 | 25 | 22.68 | [11 empty] | 25.0444
| 1 | 5 | 30 | 22 | 28.4048 | 25 | 30 | 25 | 23.75 | [11 empty] | 13
| 1 | 6 | 29 | 23 | 30.2672 | 25 | 30 | 20 | 21.72
| Mean |  | 30 | 21.8333 | 46.6183 | 24.1667 | 30 | 24.1667 | 23.3
| Median |  | 30 | 22 | 44.4763 | 25 | 30 | 25 | 23.215
| Std Dev. |  | 1.0954 | 0.98319 | 19.0563 | 2.0412 | 0 | 2.0412 | 1.1713
| Rel.Std.Dev. |  | 3.651% | 4.503% | 40.88% | 8.447% | 0% | 8.447% | 5.027%
| PDM3 |  | 19.79% | -12.82% | 86.14% | -3.505% | 19.79% | -3.505% | -6.965%
| Z-Score (Absolute) |  | 0.55 | 0.8 | 3.3 | NA | NA | NA | 0.55
Results from laboratories 17, 20 and 21 were removed due to their 5ppm reading resolution.
| Analytical results for Al in OREAS 137 (Certified Value 4.93 wt.%) | [19 empty] | Certified
Al | Round | Replicate | Lab | Lab | Lab | Lab | Lab | Lab | Lab | Lab | Lab | Lab | Lab | Lab | Lab | Lab | Lab | Lab |  |  | 1
| No | No | 03 | 04 | 05 | 07 | 08 | 09 | 10 | 11 | 13 | 14 | 15 | 16 | 17 | 19 | 23 | 24 |  |  | wt.%
|  |  | PF*OES | PF*OES | PF*OES | PF*OES | PF*OES | PF*OES | PF*OES | PF*OES | PF*OES | PF*OES | PF*OES/MS | PF*OES | PF*OES | PF*OES | PF*OES | PF*OES |  |  | 2
3
| 1 | 1 | 4.92 | 4.96 | 4.922 | 5.081 | 4.843 | 4.959 | 4.79 | 4.816 | 5.196 | 4.757 | 4.96 | 4.428 | 4.75 | 5.04 | 4.61 | 4.9743 |  |  | 1
| 1 | 2 | 4.98 | 4.94 | 4.869 | 5.091 | 4.89 | 4.922 | 5.11 | 4.7393 | 5.375 | 4.8484 | 4.99 | 4.297 | 4.62 | 4.97 | 4.81 | 4.8627 |  |  | 0
| 1 | 3 | 4.97 | 4.89 | 4.938 | 5.022 | 4.88 | 4.97 | 5.07 | 5.0641 | 5.102 | 4.8187 | 4.73 | 3.5025 | 5.29 | 4.8 | 4.75 | 5.0278 |  |  | 16
| 1 | 4 | 4.96 | 4.75 | 4.98 | 5.16 | 4.848 | 4.97 | 5.06 | 4.8152 | 5.293 | 4.7159 | 4.9 | 3.859 | 5.57 | 5.11 | 4.67 | 4.7309 |  |  | 4.934
| 1 | 5 | 4.97 | 4.67 | 4.88 | 4.858 | 4.98 | 4.991 | 4.96 | 4.9222 | 5.063 | 4.7671 | 4.93 | 3.7079 | 5.16 | 5.09 | 4.87 | 4.76 |  |  | 58
| 1 | 6 | 4.85 | 4.92 | 5.012 | 5.15 | 4.991 | 4.991 | 5.04 | 4.9449 | 5.133 | 4.7729 | 4.91 | 3.4234 | 4.55 | 5.07 | 4.81 | 4.5684
| Mean |  | 4.9417 | 4.855 | 4.9335 | 5.0603 | 4.9053 | 4.9672 | 5.005 | 4.8836 | 5.1937 | 4.78 | 4.9033 | 3.8696 | 4.99 | 5.0133 | 4.7533 | 4.8207
| Median |  | 4.965 | 4.905 | 4.93 | 5.086 | 4.885 | 4.97 | 5.05 | 4.8691 | 5.1645 | 4.77 | 4.92 | 3.7834 | 4.955 | 5.055 | 4.78 | 4.8113
| Std Dev. |  | 0.049565 | 0.11743 | 0.055677 | 0.11113 | 0.064751 | 0.02553 | 0.1164 | 0.11652 | 0.11993 | 0.046946 | 0.091141 | 0.41343 | 0.41071 | 0.11535 | 0.097502 | 0.1695
| Rel.Std.Dev. |  | 1.003% | 2.419% | 1.129% | 2.196% | 1.32% | 0.514% | 2.326% | 2.386% | 2.309% | 0.9821% | 1.859% | 10.68% | 8.231% | 2.301% | 2.051% | 3.516%
| PDM3 |  | 0.1555% | -1.601% | -0.01002% | 2.561% | -0.5809% | 0.6723% | 1.439% | -1.021% | 5.263% | -3.121% | -0.6214% | -21.57% | 1.135% | 1.608% | -3.662% | -2.297%
| Z-Score (Absolute) |  | 0.19 | 0.55 | 0.12 | 1.22 | 0.12 | 0.41 | 0.74 | 0.31 | 2.37 | 1.2 | 0.14 | 9.05 | 0.61 | 0.81 | 1.43 | 0.85
| Analytical results for As in OREAS 137 (Certified Value 247 ppm) | [19 empty] | Certified
As | Round | Replicate | Lab | Lab | Lab | Lab | Lab | Lab | Lab | Lab | Lab | Lab | Lab | Lab | Lab | Lab | Lab | Lab |  |  | 1
| No | No | 03 | 04 | 05 | 07 | 08 | 09 | 10 | 11 | 13 | 15 | 16 | 17 | 19 | 20 | 21 | 23 |  |  | ppm
|  |  | PF*OES | PF*MS | PF*OES | PF*OES | PF*OES | PF*OES | PF*MS | PF*MS | PF*OES | PF*OES/MS | PF*OES | PF*OES | PF*OES | PF*MS | PF*MS | PF*MS |  |  | 0
0
| 1 | 1 | 200 | 257 | 100 | 300 | 200 | 200 | 250 | 236.2927 | 266 | 253 | 200.1377 | 200 | 254 | 270 | 205 | 269 |  |  | 1
| 1 | 2 | 200 | 263 | 100 | 200 | 200 | 300 | 255 | 246.6958 | 223 | 242 | 150.355 | 210 | 246 | 270 | 225 | 238 |  |  | 0
| 1 | 3 | 300 | 264 | 200 | 200 | 200 | 300 | 249 | 230.365 | 262 | 239 | 152.0636 | 220 | 235 | 280 | 215 | 229 |  |  | 16
| 1 | 4 | 300 | 260 | 100 | 300 | 200 | 300 | 259 | 241.1924 | 244 | 244 | 158.9094 | 225 | 274 | 270 | 210 | 240 |  |  | 246.7875
| 1 | 5 | 200 | 233 | 100 | 200 | 200 | 400 | 258 | 229.6609 | 276 | 239 | 148.4099 | 220 | 288 | 280 | 220 | 243 |  |  | 59
| 1 | 6 | 300 | 268 | 200 | 200 | 300 | 300 | 241 | 237.8443 | 266 | 246 | 110.8066 | 205 | 272 | 270 | 225 | 251
| Mean |  | 250 | 257.5 | 133.3333 | 233.3333 | 216.6667 | 300 | 252 | 237.0085 | 256.1667 | 243.8333 | 153.447 | 213.3333 | 261.5 | 273.3333 | 216.6667 | 245
| Median |  | 250 | 261.5 | 100 | 200 | 200 | 300 | 252.5 | 237.0685 | 264 | 243 | 151.2093 | 215 | 263 | 270 | 217.5 | 241.5
| Std Dev. |  | 54.7723 | 12.5658 | 51.6398 | 51.6398 | 40.8248 | 63.2456 | 6.7528 | 6.4913 | 19.333 | 5.2694 | 28.5128 | 9.8319 | 19.8368 | 5.164 | 8.165 | 13.755
| Rel.Std.Dev. |  | 21.91% | 4.88% | 38.73% | 22.13% | 18.84% | 21.08% | 2.68% | 2.739% | 7.547% | 2.161% | 18.58% | 4.609% | 7.586% | 1.889% | 3.768% | 5.614%
| PDM3 |  | 1.302% | 4.341% | -45.97% | -5.452% | -12.21% | 21.56% | 2.112% | -3.963% | 3.8% | -1.197% | -37.82% | -13.56% | 5.962% | 10.76% | -12.21% | -0.7243%
| Z-Score (Absolute) |  | NA | 0.67 | NA | NA | NA | NA | 0.38 | 0.43 | 0.6 | 0.06 | 4.94 | 1.71 | 0.89 | 1.53 | 1.53 | 0
Results from laboratories 3, 5, 7, 8 & 9 were removed due to their 100 ppm reading resolution.
| Analytical results for B in OREAS 137 (Indicative Value 71 ppm) | [19 empty] | Indicative
B | Round | Replicate | 03: Lab; 04: Lab; 05: Lab; 07: Lab; 08: Lab |  |  | 1
| No | No | 03: 04; 04: 10; 05: 11; 07: 20; 08: 23 |  |  | ppm
|  |  | 03: PF*OES; 04: PF*OES; 05: PF*OES; 07: PF*OES; 08: PF*MS |  |  | 0
0
| 1 | 1 | 03: 200; 04: < 50; 05: < 50; 07: 20; 08: 180 |  |  | 1
| 1 | 2 | 03: 1200; 04: < 50; 05: < 50; 07: 40; 08: 100 |  |  | 1
| 1 | 3 | 03: < 100; 04: < 50; 05: < 50; 07: 40; 08: 100 |  |  | 16
| 1 | 4 | 03: < 100; 04: < 50; 05: < 50; 07: 40; 08: 100 |  |  | 71.3333
| 1 | 5 | 03: 500; 04: < 50; 05: < 50; 07: 40; 08: 110 |  |  | 14
| 1 | 6 | 03: 1600; 04: < 50; 05: < 50; 07: 40; 08: 120
| Mean |  | 03: 875; 07: 36.6667; 08: 118.3333
| Median |  | 03: 850; 07: 40; 08: 105
| Std Dev. |  | 03: 639.6614; 07: 8.165; 08: 31.2517
| Rel.Std.Dev. |  | 03: 73.1%; 07: 22.27%; 08: 26.41%
| PDM3 |  | 03: 1127%; 07: -48.6%; 08: 65.89%
| Z-Score (Absolute) |  | 03: 32.56; 04: 0.67; 05: 0.67; 07: 0; 08: 4.72
| Analytical results for Ba in OREAS 137 (Certified Value 7775 ppm) | [19 empty] | Certified
Ba | Round | Replicate | Lab | Lab | Lab | Lab | Lab | Lab | Lab | Lab | Lab | Lab | Lab | [7 empty] | 1
| No | No | 04 | 10 | 14 | 15 | 16 | 17 | 19 | 20 | 21 | 23 | 24 | [7 empty] | ppm
|  |  | PF*MS | PF*MS | PF*OES | PF*OES/MS | PF*OES | PF*OES | PF*OES | PF*MS | PF*OES | PF*MS | PF*OES | [7 empty] | 0
0
| 1 | 1 | 8074 | 7714 | 6480.6365 | 7683 | 1527.5258 | - | 5496 | 8010 | 7440 | 8000 | 7440 | [7 empty] | 1
| 1 | 2 | 7895 | 8203 | 6216.9646 | 7600 | 1425.5649 | - | 6388 | 7880 | 7640 | 7560 | 7540 | [7 empty] | 2
| 1 | 3 | 8127 | 7860 | 6433.8575 | 7858 | 1346.3125 | - | 6528 | 7820 | 7500 | 7510 | 7470 | [7 empty] | 16
| 1 | 4 | 7970 | 8107 | 6426.6607 | 7878 | 1218.0519 | - | 3730 | 8000 | 7600 | 7740 | 7560 | [7 empty] | 7774.9524
| 1 | 5 | 7551 | 8000 | 6300.7171 | 7857 | 1315.4944 | - | 3685 | 8080 | 7660 | 7590 | 7580 | [7 empty] | 60
| 1 | 6 | 8263 | 7994 | 6683.2257 | 7604 | 975.0305 | - | 4667 | 7960 | 7390 | 7700 | 7640
| Mean |  | 7980 | 7979.6667 | 6423.677 | 7746.6667 | 1301.33 |  | 5082.3333 | 7958.3333 | 7538.3333 | 7683.3333 | 7538.3333
| Median |  | 8022 | 7997 | 6430.2591 | 7770 | 1330.9035 |  | 5081.5 | 7980 | 7550 | 7645 | 7550
| Std Dev. |  | 245.7234 | 174.1318 | 160.3569 | 132.4653 | 190.9081 |  | 1258.5456 | 94.3221 | 111.4301 | 177.6138 | 73.3258
| Rel.Std.Dev. |  | 3.079% | 2.182% | 2.496% | 1.71% | 14.67% |  | 24.76% | 1.185% | 1.478% | 2.312% | 0.9727%
| PDM3 |  | 2.637% | 2.633% | -17.38% | -0.3638% | -83.26% |  | -34.63% | 2.359% | -3.043% | -1.178% | -3.043%
| Z-Score (Absolute) |  | 0.73 | 0.73 | 3.09 | 0.16 | NA | NA | 6.38 | 0.67 | 0.36 | 0 | 0.36
| Analytical results for Be in OREAS 137 (Certified Value 3.12 ppm) | [19 empty] | Certified
Be | Round | Replicate | 03: Lab; 04: Lab; 05: Lab; 07: Lab; 08: Lab; 09: Lab; 10: Lab; 11: Lab; 13: Lab |  |  | 1
| No | No | 03: 04; 04: 10; 05: 11; 07: 13; 08: 15; 09: 17; 10: 20; 11: 21; 13: 23 |  |  | ppm
|  |  | 03: PF*MS; 04: PF*MS; 05: PF*MS; 07: PF*OES; 08: PF*OES/MS; 09: PF*MS; 10: PF*MS; 11: PF*MS; 13: PF*MS |  |  | 2
2
| 1 | 1 | 03: 3; 04: 3; 05: 3.3563; 07: < 5; 08: < 5; 09: 2.7; 10: 3; 11: 3; 13: 4 |  |  | 1
| 1 | 2 | 03: 3; 04: 3; 05: 3.2666; 07: < 5; 08: < 5; 09: 2.4; 10: 3; 11: 3; 13: 3 |  |  | 19
| 1 | 3 | 03: 3; 04: 3; 05: 3.2721; 07: < 5; 08: < 5; 09: 3.1; 10: 3; 11: 3; 13: 3 |  |  | 16
| 1 | 4 | 03: 3; 04: 3; 05: 3.5142; 07: < 5; 08: < 5; 09: 2.8; 10: 4; 11: 3; 13: 3 |  |  | 3.1197
| 1 | 5 | 03: 3; 04: 5; 05: 3.2604; 07: < 5; 08: < 5; 09: 2.9; 10: 3; 11: 3; 13: 3 |  |  | 61
| 1 | 6 | 03: 3; 04: 4; 05: 3.3585; 07: < 5; 08: < 5; 09: 2.9; 10: 3; 11: 3; 13: 4
| Mean |  | 03: 3; 04: 3.5; 05: 3.338; 09: 2.8; 10: 3.1667; 11: 3; 13: 3.3333
| Median |  | 03: 3; 04: 3; 05: 3.3142; 09: 2.85; 10: 3; 11: 3; 13: 3
| Std Dev. |  | 03: 0; 04: 0.83666; 05: 0.097248; 09: 0.23664; 10: 0.40825; 11: 0; 13: 0.5164
| Rel.Std.Dev. |  | 03: 0%; 04: 23.9%; 05: 2.913%; 09: 8.452%; 10: 12.89%; 11: 0%; 13: 15.49%
| PDM3 |  | 03: -3.837%; 04: 12.19%; 05: 6.998%; 09: -10.25%; 10: 1.505%; 11: -3.837%; 13: 6.847%
| Z-Score (Absolute) |  | 03: 0; 04: 1.01; 05: 0.68; 07: 1.01; 08: 1.01; 09: 0.4; 10: 0.34; 11: 0; 13: 0.67
| Analytical results for Bi in OREAS 137 (Indicative Value 4.13 ppm) | [19 empty] | Indicative
Bi | Round | Replicate | 03: Lab; 04: Lab; 05: Lab; 07: Lab; 08: Lab; 09: Lab; 10: Lab; 11: Lab; 13: Lab |  |  | 1
| No | No | 03: 04; 04: 10; 05: 11; 07: 13; 08: 15; 09: 17; 10: 20; 11: 21; 13: 23 |  |  | ppm
|  |  | 03: PF*MS; 04: PF*MS; 05: PF*MS; 07: PF*OES; 08: PF*OES/MS; 09: PF*MS; 10: PF*MS; 11: PF*MS; 13: PF*MS |  |  | 2
2
| 1 | 1 | 03: 4.2; 04: 3.7; 05: 4.1347; 07: < 5; 08: 4.3; 09: 3.9; 10: 4; 11: 4; 13: 4 |  |  | 1
| 1 | 2 | 03: 4; 04: 4.2; 05: 4.0539; 07: < 5; 08: 4; 09: 3.2; 10: 4; 11: 3; 13: 3 |  |  | 9
| 1 | 3 | 03: 4.2; 04: 4.5; 05: 4.2276; 07: < 5; 08: 4.1; 09: 3.4; 10: 4; 11: 3; 13: 3 |  |  | 16
| 1 | 4 | 03: 4; 04: 4.3; 05: 4.295; 07: < 5; 08: 4.1; 09: 3.3; 10: 4; 11: 4; 13: 4 |  |  | 4.1338
| 1 | 5 | 03: 4.1; 04: 3.9; 05: 3.9896; 07: < 5; 08: 4; 09: 3.4; 10: 4; 11: 4; 13: 3 |  |  | 15
| 1 | 6 | 03: 4.3; 04: 4.2; 05: 4.1075; 07: < 5; 08: 4; 09: 3.5; 10: 4; 11: 4; 13: 4
| Mean |  | 03: 4.1333; 04: 4.1333; 05: 4.1347; 08: 4.0833; 09: 3.45; 10: 4; 11: 3.6667; 13: 3.5
| Median |  | 03: 4.15; 04: 4.2; 05: 4.1211; 08: 4.05; 09: 3.4; 10: 4; 11: 4; 13: 3.5
| Std Dev. |  | 03: 0.12111; 04: 0.28752; 05: 0.11192; 08: 0.1169; 09: 0.2429; 10: 0; 11: 0.5164; 13: 0.54772
| Rel.Std.Dev. |  | 03: 2.93%; 04: 6.956%; 05: 2.707%; 08: 2.863%; 09: 7.041%; 10: 0%; 11: 14.08%; 13: 15.65%
| PDM3 |  | 03: -0.01107%; 04: -0.01107%; 05: 0.02214%; 08: -1.221%; 09: -16.54%; 10: -3.237%; 11: -11.3%; 13: -15.33%
| Z-Score (Absolute) |  | 03: 0.66; 04: 0.66; 05: 0.69; 07: 42.22; 08: 0.66; 09: 17.28; 10: NA; 11: NA; 13: NA
Results from laboratories 20, 21 & 23 were removed due to their 1ppm reading resolution.
| Analytical results for Ca in OREAS 137 (Certified Value 1.5 wt.%) | [19 empty] | Certified
Ca | Round | Replicate | Lab | Lab | Lab | Lab | Lab | Lab | Lab | Lab | Lab | Lab | Lab | Lab | Lab | Lab | Lab | Lab | Lab | Lab | 1
| No | No | 03 | 04 | 05 | 07 | 08 | 09 | 10 | 11 | 13 | 14 | 15 | 16 | 17 | 19 | 20 | 21 | 23 | 24 | wt.%
|  |  | PF*OES | PF*OES | PF*OES | PF*OES | PF*OES | PF*OES | PF*OES | PF*OES | PF*OES | PF*OES | PF*OES/MS | PF*OES | PF*OES | PF*OES | PF*OES | PF*OES | PF*OES | PF*OES | 2
3
| 1 | 1 | 1.47 | 1.55 | 1.537 | 1.358 | 1.458 | 1.537 | 1.5 | 1.5712 | 1.57 | 1.35 | 1.5 | 2.4867 | 1.6 | 1.57 | 1.6 | 1.53 | 1.53 | 1.4888 | 1
| 1 | 2 | 1.51 | 1.52 | 1.501 | 1.437 | 1.458 | 1.437 | 1.6 | 1.5207 | 1.495 | 1.3248 | 1.5 | 2.3443 | 1.4 | 1.59 | 1.6 | 1.57 | 1.47 | 1.4731 | 0
| 1 | 3 | 1.49 | 1.53 | 1.572 | 1.401 | 1.472 | 1.437 | 1.6 | 1.6657 | 1.473 | 1.3024 | 1.5 | 2.1535 | 1.5 | 1.65 | 1.6 | 1.59 | 1.45 | 1.471 | 16
| 1 | 4 | 1.49 | 1.45 | 1.551 | 1.437 | 1.437 | 1.429 | 1.6 | 1.5425 | 1.518 | 1.3507 | 1.5 | 2.1261 | 1.6 | 1.85 | 1.5 | 1.53 | 1.48 | 1.5003 | 1.5004
| 1 | 5 | 1.48 | 1.42 | 1.508 | 1.308 | 1.487 | 1.437 | 1.6 | 1.6321 | 1.532 | 1.3622 | 1.5 | 2.073 | 1.6 | 1.8 | 1.5 | 1.58 | 1.51 | 1.5167 | 62
| 1 | 6 | 1.46 | 1.53 | 1.537 | 1.437 | 1.487 | 1.501 | 1.6 | 1.6111 | 1.573 | 1.3067 | 1.5 | 1.9968 | 1.3 | 1.88 | 1.5 | 1.54 | 1.49 | 1.5317
| Mean |  | 1.4833 | 1.5 | 1.5343 | 1.3963 | 1.4665 | 1.463 | 1.5833 | 1.5905 | 1.5268 | 1.3328 | 1.5 | 2.1967 | 1.5 | 1.7233 | 1.55 | 1.5567 | 1.4883 | 1.497
| Median |  | 1.485 | 1.525 | 1.537 | 1.419 | 1.465 | 1.437 | 1.6 | 1.5911 | 1.525 | 1.3374 | 1.5 | 2.1398 | 1.55 | 1.725 | 1.55 | 1.555 | 1.485 | 1.4946
| Std Dev. |  | 0.017512 | 0.052154 | 0.026515 | 0.053395 | 0.019419 | 0.044953 | 0.040825 | 0.055386 | 0.040027 | 0.025093 | 0 | 0.1833 | 0.12649 | 0.13648 | 0.054772 | 0.026583 | 0.028577 | 0.024167
| Rel.Std.Dev. |  | 1.181% | 3.477% | 1.728% | 3.824% | 1.324% | 3.073% | 2.578% | 3.482% | 2.622% | 1.883% | 0% | 8.344% | 8.433% | 7.92% | 3.534% | 1.708% | 1.92% | 1.614%
| PDM3 |  | -1.14% | -0.02924% | 2.259% | -6.938% | -2.262% | -2.495% | 5.525% | 6.006% | 1.759% | -11.17% | -0.02924% | 46.41% | -0.02924% | 14.86% | 3.303% | 3.747% | -0.8068% | -0.2325%
| Z-Score (Absolute) |  | 0.29 | 0.03 | 0.67 | 1.93 | 0.61 | 0.67 | NA | 1.74 | 0.54 | 3.13 | NA | 13.18 | NA | 4.24 | NA | 1.1 | 0.19 | 0.03
Results from laboratories 10, 15, 17 & 20 were removed due to their 0.1ppm reading resolution.
| Analytical results for Cd in OREAS 137 (Certified Value 104 ppm) | [19 empty] | Certified
Cd | Round | Replicate | Lab | Lab | Lab | Lab | Lab | Lab | Lab | Lab | Lab | Lab | Lab | Lab | [6 empty] | 1
| No | No | 04 | 10 | 11 | 13 | 15 | 16 | 17 | 19 | 20 | 21 | 23 | 24 | [6 empty] | ppm
|  |  | PF*MS | PF*MS | PF*MS | PF*OES | PF*OES/MS | PF*OES | PF*OES | PF*OES | PF*MS | PF*MS | PF*MS | PF*OES | [6 empty] | 0
0
| 1 | 1 | 109 | 100 | 102.5405 | 90 | 107 | 67.9193 | 100 | 102 | 110 | 90 | 98 | 141.3144 | [6 empty] | 1
| 1 | 2 | 108 | 101 | 101.0635 | 83 | 105 | 58.9255 | 95 | < 100 | 110 | 100 | 98 | 146.6137 | [6 empty] | 0
| 1 | 3 | 111 | 98 | 104.6158 | 90 | 106 | 58.3763 | 110 | 101 | 110 | 100 | 96 | 147.4891 | [6 empty] | 16
| 1 | 4 | 109 | 107 | 108.102 | 88 | 106 | 60.1468 | 110 | 110 | 100 | 100 | 102 | 143.2083 | [6 empty] | 104.0876
| 1 | 5 | 103 | 102 | 106.5804 | 92 | 105 | 60.2837 | 110 | 109 | 110 | 100 | 105 | 143.6957 | [6 empty] | 63
| 1 | 6 | 110 | 100 | 105.5781 | 86 | 104 | 45.6731 | 95 | 104 | 100 | 100 | 102 | 136.4261
| Mean |  | 108.3333 | 101.3333 | 104.7467 | 88.1667 | 105.5 | 58.5541 | 103.3333 | 105.2 | 106.6667 | 98.3333 | 100.1667 | 143.1245
| Median |  | 109 | 100.5 | 105.0969 | 89 | 105.5 | 59.5361 | 105 | 104 | 110 | 100 | 100 | 143.452
| Std Dev. |  | 2.8048 | 3.0768 | 2.5986 | 3.2506 | 1.0488 | 7.2017 | 7.5277 | 4.0866 | 5.164 | 4.0825 | 3.3714 | 3.9926
| Rel.Std.Dev. |  | 2.589% | 3.036% | 2.481% | 3.687% | 0.9941% | 12.3% | 7.285% | 3.885% | 4.841% | 4.152% | 3.366% | 2.79%
| PDM3 |  | 4.079% | -2.646% | 0.6332% | -15.3% | 1.357% | -43.75% | -0.7247% | 1.069% | 2.478% | -5.528% | -3.767% | 37.5%
| Z-Score (Absolute) |  | 0.88 | 0.15 | 0.36 | 2.08 | 0.47 | 6.44 | 0.15 | 0.93 | NA | NA | 0.32 | 6
Results from laboratories 20 & 21 were removed due to their 10 ppm reading resolution.
| Analytical results for Ce in OREAS 137 (Indicative Value 63 ppm) | [19 empty] | Indicative
Ce | Round | Replicate | 03: Lab; 04: Lab; 05: Lab; 07: Lab; 08: Lab | 1
| No | No | 03: 15; 04: 17; 05: 20; 07: 21; 08: 23 | ppm
|  |  | 03: PF*OES/MS; 04: PF*MS; 05: PF*MS; 07: PF*MS; 08: PF*MS | 0
0
| 1 | 1 | 03: 62; 04: 66.3; 05: 65; 07: 64; 08: 65.6 | 1
| 1 | 2 | 03: 62.9; 04: 59.3; 05: 62.5; 07: 62.5; 08: 64.4 | 10
| 1 | 3 | 03: 63.4; 04: 57.2; 05: 64.5; 07: 61.5; 08: 62.4 | 16
| 1 | 4 | 03: 63.7; 04: 56.7; 05: 63; 07: 63; 08: 64.5 | 63.325
| 1 | 5 | 03: 61.8; 04: 59.6; 05: 65; 07: 63.5; 08: 62.6 | 16
| 1 | 6 | 03: 62.7; 04: 62.8; 05: 60.5; 07: 64; 08: 64.8
| Mean |  | 03: 62.75; 04: 60.3167; 05: 63.4167; 07: 63.0833; 08: 64.05
| Median |  | 03: 62.8; 04: 59.45; 05: 63.75; 07: 63.25; 08: 64.45
| Std Dev. |  | 03: 0.75033; 04: 3.6417; 05: 1.7725; 07: 0.9704; 08: 1.274
| Rel.Std.Dev. |  | 03: 1.196%; 04: 6.038%; 05: 2.795%; 07: 1.538%; 08: 1.989%
| PDM3 |  | 03: -0.908%; 04: -4.751%; 05: 0.1448%; 07: -0.3816%; 08: 1.145%
| Z-Score (Absolute) |  | 03: 0.67; 04: 5.6; 05: 0.67; 07: 0; 08: 1.96
| Analytical results for Co in OREAS 137 (Certified Value 26.4 ppm) | [19 empty] | Certified
Co | Round | Replicate | Lab | Lab | Lab | Lab | Lab | Lab | Lab | Lab | Lab | Lab | Lab | Lab | Lab | Lab | Lab | Lab | Lab |  | 1
| No | No | 03 | 04 | 05 | 07 | 08 | 09 | 10 | 11 | 13 | 15 | 16 | 17 | 19 | 20 | 21 | 23 | 24 |  | ppm
|  |  | PF*OES | PF*MS | PF*OES | PF*OES | PF*OES | PF*OES | PF*MS | PF*MS | PF*OES | PF*OES/MS | PF*OES | PF*OES | PF*OES | PF*OES | PF*MS | PF*MS | PF*OES |  | 1
1
| 1 | 1 | 20 | 27 | < 50 | < 20 | < 20 | 20 | 27 | 25.752 | 29 | 26.8 | 13.38 | 25 | 28 | 20 | 30 | 27.3 | 21.9795 |  | 1
| 1 | 2 | 20 | 27 | < 50 | < 20 | < 20 | < 20 | 29 | 26.2885 | 30 | 26.7 | 10.2177 | 25 | 27 | 20 | 20 | 24.7 | 24.0125 |  | 0
| 1 | 3 | 20 | 28 | < 50 | 20 | < 20 | 20 | 27 | 26.5441 | 30 | 27.3 | 10.473 | 25 | 26 | 20 | 20 | 25.2 | 21.8166 |  | 16
| 1 | 4 | 20 | 27 | < 50 | 20 | < 20 | < 20 | 28 | 26.5414 | 30 | 27.3 | 11.179 | 30 | 17 | 20 | 30 | 25.9 | 20.2256 |  | 26.4341
| 1 | 5 | 20 | 25 | < 50 | < 20 | < 20 | < 20 | 28 | 27.2733 | 30 | 27.7 | 10.4322 | 25 | 18 | 20 | 20 | 26.4 | 30.1948 |  | 64
| 1 | 6 | 20 | 28 | < 50 | < 20 | < 20 | < 20 | 28 | 26.9476 | 30 | 27.1 | 6.4097 | 25 | 14 | 20 | 30 | 26.1 | 25.5604
| Mean |  | 20 | 27 |  | 20 |  | 20 | 27.8333 | 26.5578 | 29.8333 | 27.15 | 10.3486 | 25.8333 | 21.6667 | 20 | 25 | 25.9333 | 23.9649
| Median |  | 20 | 27 |  | 20 |  | 20 | 28 | 26.5427 | 30 | 27.2 | 10.4526 | 25 | 22 | 20 | 25 | 26 | 22.996
| Std Dev. |  | 0 | 1.0954 |  | 0 |  | 0 | 0.75277 | 0.52652 | 0.40825 | 0.36742 | 2.2554 | 2.0412 | 6.0222 | 0 | 5.4772 | 0.9136 | 3.5749
| Rel.Std.Dev. |  | 0% | 4.057% |  | 0% |  | 0% | 2.705% | 1.983% | 1.368% | 1.353% | 21.79% | 7.902% | 27.79% | 0% | 21.91% | 3.523% | 14.92%
| PDM3 |  | -24.34% | 2.141% |  | -24.34% |  | -24.34% | 5.293% | 0.468% | 12.86% | 2.708% | -60.85% | -2.273% | -18.04% | -24.34% | -5.425% | -1.894% | -9.341%
| Z-Score (Absolute) |  | NA | 0.48 | 0 | 2.78 | 3.57 | 2.78 | 0.67 | 0.37 | 1.15 | 0.51 | 3.49 | NA | 0.79 | NA | NA | 0.22 | 0.25
Results from laboratories 3, 20 & 21 were removed due to their 10 ppm reading resolution. Results from lab 17 were also removed due to 5ppm reading resolution.
| Analytical results for Cr in OREAS 137 (Indicative Value 53 ppm) | [19 empty] | Indicative
Cr | Round | Replicate | Lab | Lab | Lab | Lab | Lab | Lab | Lab | Lab | Lab | Lab | Lab | Lab | Lab | Lab | Lab | Lab |  |  | 1
| No | No | 03 | 04 | 05 | 07 | 08 | 09 | 11 | 13 | 15 | 16 | 17 | 19 | 20 | 21 | 23 | 24 |  |  | ppm
|  |  | PF*OES | PF*OES | PF*OES | PF*OES | PF*OES | PF*OES | PF*OES | PF*OES | PF*OES/MS | PF*OES | PF*OES | PF*OES | PF*OES | PF*OES | PF*MS | PF*OES |  |  | 0
0
| 1 | 1 | < 100 | < 100 | 70 | 100 | < 100 | < 100 | < 50 | 66 | 47 | 41.0652 | 30 | < 100 | < 50 | 40 | < 30 | 51.9611 |  |  | 1
| 1 | 2 | < 100 | < 100 | 70 | 100 | < 100 | < 100 | < 50 | 59 | 44 | 34.6195 | 40 | < 100 | < 50 | 40 | < 30 | 47.0055 |  |  | 11
| 1 | 3 | < 100 | < 100 | 70 | 100 | < 100 | < 100 | < 50 | 59 | 44 | 42.1659 | 50 | < 100 | 50 | 40 | < 30 | 56.1392 |  |  | 16
| 1 | 4 | < 100 | < 100 | 70 | 100 | < 100 | < 100 | < 50 | 64 | 51 | 37.2298 | 40 | < 100 | 50 | 40 | < 30 | 55.0649 |  |  | 53.0252
| 1 | 5 | < 100 | < 100 | 70 | 100 | < 100 | < 100 | < 50 | 66 | 52 | 48.7545 | 45 | < 100 | 50 | 40 | < 30 | 40.4573 |  |  | 17
| 1 | 6 | < 100 | < 100 | 70 | 100 | < 100 | < 100 | < 50 | 64 | 44 | 33.7797 | 35 | 245 | < 50 | 40 | < 30 | 202.728
| Mean |  | 05: 70; 07: 100; 11: 63; 13: 47; 14: 39.6024; 15: 40; 16: 245; 17: 50; 19: 40; 21: 75.5594
| Median |  | 05: 70; 07: 100; 11: 64; 13: 45.5; 14: 39.1475; 15: 40; 16: 245; 17: 50; 19: 40; 21: 53.513
| Std Dev. |  | 05: 0; 07: 0; 11: 3.2249; 13: 3.6878; 14: 5.6006; 15: 7.0711; 17: 0; 19: 0; 21: 62.5674
| Rel.Std.Dev. |  | 05: 0%; 07: 0%; 11: 5.119%; 13: 7.846%; 14: 14.14%; 15: 17.68%; 17: 0%; 19: 0%; 21: 82.81%
| PDM3 |  | 05: 32.01%; 07: 88.59%; 11: 18.81%; 13: -11.36%; 14: -25.31%; 15: -24.56%; 16: 362%; 17: -5.705%; 19: -24.56%; 21: 42.5%
| Z-Score (Absolute) |  | 0 | 0 | 1.06 | NA | 0 | 0 | 1.44 | 0.75 | 0.17 | 0.6 | NA | 1.87 | NA | NA | 2.02 | 1.47
Results from laboratories 7, 20 and 21 were removed due to their 10 ppm reading resolution. Results from laboratory 17 were removed due to their 5ppm reading resolution.
| Analytical results for Cs in OREAS 137 (Certified Value 5.11 ppm) | [19 empty] | Certified
Cs | Round | Replicate | 03: Lab; 04: Lab; 05: Lab; 07: Lab; 08: Lab; 09: Lab; 10: Lab | 1
| No | No | 03: 04; 04: 11; 05: 15; 07: 17; 08: 20; 09: 21; 10: 23 | ppm
|  |  | 03: PF*MS; 04: PF*MS; 05: PF*OES/MS; 07: PF*MS; 08: PF*MS; 09: PF*MS; 10: PF*MS | 2
3
| 1 | 1 | 03: 5.57; 04: 5.1977; 05: 4.7; 07: 5.7; 08: < 10; 09: 4; 10: 5 | 1
| 1 | 2 | 03: 5.01; 04: 5.4047; 05: 4.7; 07: 5.6; 08: < 10; 09: 4; 10: 4.4 | 0
| 1 | 3 | 03: 5.58; 04: 5.3519; 05: 4.7; 07: 5.3; 08: < 10; 09: 4; 10: 4.2 | 16
| 1 | 4 | 03: 5.34; 04: 5.4152; 05: 4.7; 07: 5.7; 08: < 10; 09: 4; 10: 4.5 | 5.1069
| 1 | 5 | 03: 5.02; 04: 5.2818; 05: 4.8; 07: 5.8; 08: < 10; 09: 4; 10: 4.8 | 65
| 1 | 6 | 03: 5.57; 04: 5.1656; 05: 4.7; 07: 5.6; 08: < 10; 09: 5; 10: 4.4
| Mean |  | 03: 5.3483; 04: 5.3028; 05: 4.7167; 07: 5.6167; 09: 4.1667; 10: 4.55
| Median |  | 03: 5.455; 04: 5.3168; 05: 4.7; 07: 5.65; 09: 4; 10: 4.45
| Std Dev. |  | 03: 0.2736; 04: 0.10559; 05: 0.040825; 07: 0.17224; 09: 0.40825; 10: 0.29496
| Rel.Std.Dev. |  | 03: 5.116%; 04: 1.991%; 05: 0.8655%; 07: 3.067%; 09: 9.798%; 10: 6.483%
| PDM3 |  | 03: 4.728%; 04: 3.836%; 05: -7.641%; 07: 9.982%; 09: -18.41%; 10: -10.9%
| Z-Score (Absolute) |  | 03: 0.42; 04: 0.32; 05: 0.93; 07: 0.99; 08: 0.32; 09: NA; 10: 1.28
Results from laboratory 21 were removed due to their 1 ppm reading resolution.
| Analytical results for Cu in OREAS 137 (Certified Value 250 ppm) | [19 empty] | Certified
Cu | Round | Replicate | Lab | Lab | Lab | Lab | Lab | Lab | Lab | Lab | Lab | Lab | Lab | Lab | Lab | Lab | Lab | Lab | Lab |  | 1
| No | No | 03 | 04 | 05 | 07 | 08 | 09 | 10 | 11 | 13 | 15 | 16 | 17 | 19 | 20 | 21 | 23 | 24 |  | ppm
|  |  | PF*OES | PF*OES | PF*OES | PF*OES | PF*OES | PF*OES | PF*OES | PF*OES | PF*OES | PF*OES/MS | PF*OES | PF*OES | PF*OES | PF*OES | PF*MS | PF*MS | PF*OES |  | 0
0
| 1 | 1 | 340 | 270 | 200 | 250 | 230 | 240 | 233 | 235 | 269 | 239 | 316.0567 | 255 | 285 | 250 | 270 | 254 | 253.246 |  | 1
| 1 | 2 | 340 | 260 | 300 | 260 | 230 | 240 | 257 | 235 | 243 | 238 | 267.3582 | 245 | 249 | 250 | 250 | 232 | 252.69 |  | 0
| 1 | 3 | 350 | 230 | 300 | 250 | 230 | 260 | 238 | 245 | 251 | 244 | 281.3409 | 270 | 260 | 250 | 270 | 236 | 264.6045 |  | 16
| 1 | 4 | 320 | 300 | 300 | 260 | 230 | 250 | 243 | 247 | 266 | 253 | 281.6809 | 285 | 230 | 200 | 260 | 236 | 244.3878 |  | 249.9889
| 1 | 5 | 350 | 220 | 200 | 240 | 240 | 240 | 244 | 241 | 268 | 257 | 272.7086 | 275 | 223 | 200 | 250 | 249 | 254.3254 |  | 66
| 1 | 6 | 350 | 280 | 300 | 260 | 230 | 250 | 225 | 243 | 275 | 234 | 217.8892 | 240 | 182 | 250 | 240 | 236 | 222.0575
| Mean |  | 341.6667 | 260 | 266.6667 | 253.3333 | 231.6667 | 246.6667 | 240 | 241 | 262 | 244.1667 | 272.8391 | 261.6667 | 238.1667 | 233.3333 | 256.6667 | 240.5 | 248.5519
| Median |  | 345 | 265 | 300 | 255 | 230 | 245 | 240.5 | 242 | 267 | 241.5 | 277.0247 | 262.5 | 239.5 | 250 | 255 | 236 | 252.968
| Std Dev. |  | 11.6905 | 30.3315 | 51.6398 | 8.165 | 4.0825 | 8.165 | 10.8812 | 5.0596 | 12.2638 | 9.0646 | 31.8364 | 17.7951 | 35.3237 | 25.8199 | 12.1106 | 8.8034 | 14.4877
| Rel.Std.Dev. |  | 3.422% | 11.67% | 19.36% | 3.223% | 1.762% | 3.31% | 4.534% | 2.099% | 4.681% | 3.712% | 11.67% | 6.801% | 14.83% | 11.07% | 4.718% | 3.66% | 5.829%
| PDM3 |  | 36.67% | 4.005% | 6.671% | 1.338% | -7.329% | -1.329% | -3.996% | -3.596% | 4.805% | -2.329% | 9.14% | 4.671% | -4.729% | -6.663% | 2.671% | -3.796% | -0.5749%
| Z-Score (Absolute) |  | 6.05 | 0.74 | 1.18 | 0.31 | 1.1 | 0.12 | 0.56 | 0.49 | 0.87 | 0.28 | 1.58 | 0.85 | 0.67 | 0.99 | 0.53 | 0.52 | 0
| Analytical results for Dy in OREAS 137 (Certified Value 3.55 ppm) | [19 empty] | Certified
Dy | Round | Replicate | 03: Lab; 04: Lab; 05: Lab; 07: Lab; 08: Lab | 1
| No | No | 03: 15; 04: 17; 05: 20; 07: 21; 08: 23 | ppm
|  |  | 03: PF*OES/MS; 04: PF*MS; 05: PF*MS; 07: PF*MS; 08: PF*MS | 2
2
| 1 | 1 | 03: 3.45; 04: 3.4; 05: 3.5; 07: 2.5; 08: 3.4 | 1
| 1 | 2 | 03: 3.44; 04: 4; 05: 4; 07: 3; 08: 3.4 | 20
| 1 | 3 | 03: 3.51; 04: 3.9; 05: 3.5; 07: 3.5; 08: 3.3 | 16
| 1 | 4 | 03: 3.36; 04: 4; 05: 4; 07: 3; 08: 3.4 | 3.5523
| 1 | 5 | 03: 3.41; 04: 4.1; 05: 4; 07: 3.5; 08: 3.5 | 67
| 1 | 6 | 03: 3.38; 04: 4.1; 05: 3.5; 07: 3.5; 08: 3.4
| Mean |  | 03: 3.425; 04: 3.9167; 05: 3.75; 07: 3.1667; 08: 3.4
| Median |  | 03: 3.425; 04: 4; 05: 3.75; 07: 3.25; 08: 3.4
| Std Dev. |  | 03: 0.053944; 04: 0.26394; 05: 0.27386; 07: 0.40825; 08: 0.063246
| Rel.Std.Dev. |  | 03: 1.575%; 04: 6.739%; 05: 7.303%; 07: 12.89%; 08: 1.86%
| PDM3 |  | 03: -3.584%; 04: 10.26%; 05: 5.564%; 07: -10.86%; 08: -4.288%
| Z-Score (Absolute) |  | 03: 0; 04: 1.28; 05: 0.85; 07: 0.67; 08: 0.07
| Analytical results for Er in OREAS 137 (Certified Value 2.06 ppm) | [19 empty] | Certified
Er | Round | Replicate | 03: Lab; 04: Lab; 05: Lab; 07: Lab; 08: Lab | 1
| No | No | 03: 15; 04: 17; 05: 20; 07: 21; 08: 23 | ppm
|  |  | 03: PF*OES/MS; 04: PF*MS; 05: PF*MS; 07: PF*MS; 08: PF*MS | 2
2
| 1 | 1 | 03: 1.95; 04: 2.2; 05: 2; 07: 2; 08: 2.1 | 1
| 1 | 2 | 03: 2; 04: 2.2; 05: 2.5; 07: 1.5; 08: 2.2 | 21
| 1 | 3 | 03: 2.06; 04: 2.3; 05: 2; 07: 2; 08: 2.2 | 16
| 1 | 4 | 03: 1.96; 04: 2.4; 05: 2; 07: 2; 08: 2.2 | 2.0563
| 1 | 5 | 03: 1.92; 04: 2.3; 05: 2; 07: 1.5; 08: 2.2 | 68
| 1 | 6 | 03: 1.9; 04: 2.4; 05: 2; 07: 2; 08: 2.2
| Mean |  | 03: 1.965; 04: 2.3; 05: 2.0833; 07: 1.8333; 08: 2.1833
| Median |  | 03: 1.955; 04: 2.3; 05: 2; 07: 2; 08: 2.2
| Std Dev. |  | 03: 0.057879; 04: 0.089443; 05: 0.20412; 07: 0.2582; 08: 0.040825
| Rel.Std.Dev. |  | 03: 2.946%; 04: 3.889%; 05: 9.798%; 07: 14.08%; 08: 1.87%
| PDM3 |  | 03: -4.442%; 04: 11.85%; 05: 1.313%; 07: -10.84%; 08: 6.176%
| Z-Score (Absolute) |  | 03: 0.67; 04: 1.23; 05: 0; 07: 1.42; 08: 0.57
| Analytical results for Eu in OREAS 137 (Indicative Value 0.85 ppm) | [19 empty] | Indicative
Eu | Round | Replicate | 03: Lab; 04: Lab; 05: Lab; 07: Lab; 08: Lab | 1
| No | No | 03: 15; 04: 17; 05: 20; 07: 21; 08: 23 | ppm
|  |  | 03: PF*OES/MS; 04: PF*MS; 05: PF*MS; 07: PF*MS; 08: PF*MS | 2
2
| 1 | 1 | 03: 0.8; 04: 1.4; 05: 1.2; 07: 0.8; 08: 0.8 | 1
| 1 | 2 | 03: 0.84; 04: 1; 05: 1.2; 07: 0.8; 08: 0.9 | 12
| 1 | 3 | 03: 0.81; 04: 1; 05: 1.4; 07: 0.8; 08: 0.8 | 16
| 1 | 4 | 03: 0.83; 04: 1; 05: 1.4; 07: 0.6; 08: 0.8 | 0.8525
| 1 | 5 | 03: 0.81; 04: 1; 05: 1.2; 07: 0.8; 08: 0.8 | 18
| 1 | 6 | 03: 0.77; 04: 1; 05: 1.4; 07: 0.8; 08: 0.9
| Mean |  | 03: 0.81; 04: 1.0667; 05: 1.3; 07: 0.76667; 08: 0.83333
| Median |  | 03: 0.81; 04: 1; 05: 1.3; 07: 0.8; 08: 0.8
| Std Dev. |  | 03: 0.024495; 04: 0.1633; 05: 0.10954; 07: 0.08165; 08: 0.05164
| Rel.Std.Dev. |  | 03: 3.024%; 04: 15.31%; 05: 8.427%; 07: 10.65%; 08: 6.197%
| PDM3 |  | 03: -4.985%; 04: 25.12%; 05: 52.49%; 07: -10.07%; 08: -2.248%
| Z-Score (Absolute) |  | 03: 0.24; 04: 2.36; 05: 4.72; 07: 0.67; 08: 0
| Analytical results for Fe in OREAS 137 (Certified Value 9.6 wt.%) | [19 empty] | Certified
Fe | Round | Replicate | Lab | Lab | Lab | Lab | Lab | Lab | Lab | Lab | Lab | Lab | Lab | Lab | Lab | Lab | Lab | Lab | Lab | Lab | 1
| No | No | 03 | 04 | 05 | 07 | 08 | 09 | 10 | 11 | 13 | 14 | 15 | 16 | 17 | 19 | 20 | 21 | 23 | 24 | wt.%
|  |  | PF*OES | PF*OES | PF*OES | PF*OES | PF*OES | PF*OES | PF*OES | PF*OES | PF*OES | PF*OES | PF*OES/MS | PF*OES | PF*OES | PF*OES | PF*OES | PF*OES | PF*OES | PF*OES | 2
3
| 1 | 1 | 9.23 | 9.6 | 9.582 | 9.512 | 9.128 | 9.233 | 9.62 | 9.2047 | 9.743 | 9.7103 | 9.63 | 7.1755 | 2.88 | 9.67 | 9.68 | 9.64 | 9.44 | 9.803 | 1
| 1 | 2 | 9.4 | 9.62 | 9.478 | 9.582 | 9.233 | 9.373 | 10.31 | 9.1611 | 9.757 | 9.5312 | 9.7 | 7.4339 | 9.36 | 9.52 | 9.65 | 9.67 | 9.32 | 9.92 | 0
| 1 | 3 | 9.36 | 9.61 | 9.617 | 9.373 | 9.268 | 9.303 | 10.15 | 9.5186 | 9.453 | 9.6024 | 9.43 | 5.3261 | 10.2 | 8.71 | 9.65 | 9.78 | 9.24 | 9.82 | 16
| 1 | 4 | 9.28 | 9.27 | 9.652 | 9.757 | 9.093 | 9.338 | 10.32 | 9.3216 | 9.516 | 9.4444 | 9.75 | 6.3896 | 10.7 | 10.5 | 9.71 | 9.67 | 9.37 | 9.887 | 9.5998
| 1 | 5 | 9.32 | 9.03 | 9.408 | 9.093 | 9.408 | 9.233 | 9.97 | 9.3639 | 9.804 | 9.6466 | 9.67 | 6.0006 | 10.5 | 10.33 | 9.77 | 9.74 | 9.41 | 9.931 | 69
| 1 | 6 | 9.21 | 9.5 | 9.687 | 9.617 | 9.373 | 9.303 | 10.14 | 9.389 | 9.776 | 9.666 | 9.63 | 5.1585 | 9.75 | 10.55 | 9.56 | 9.73 | 9.32 | 9.987
| Mean |  | 9.3 | 9.4383 | 9.5707 | 9.489 | 9.2505 | 9.2972 | 10.085 | 9.3265 | 9.6748 | 9.6002 | 9.635 | 6.2474 | 8.8983 | 9.88 | 9.67 | 9.705 | 9.35 | 9.8913
| Median |  | 9.3 | 9.55 | 9.5995 | 9.547 | 9.2505 | 9.303 | 10.145 | 9.3428 | 9.75 | 9.6245 | 9.65 | 6.1951 | 9.975 | 10 | 9.665 | 9.7 | 9.345 | 9.9035
| Std Dev. |  | 0.074027 | 0.23978 | 0.10721 | 0.23137 | 0.12668 | 0.056073 | 0.26174 | 0.12994 | 0.15017 | 0.097592 | 0.11023 | 0.93647 | 2.9888 | 0.71811 | 0.070143 | 0.053198 | 0.072111 | 0.069939
| Rel.Std.Dev. |  | 0.796% | 2.541% | 1.12% | 2.438% | 1.369% | 0.6031% | 2.595% | 1.393% | 1.552% | 1.017% | 1.144% | 14.99% | 33.59% | 7.268% | 0.7254% | 0.5481% | 0.7712% | 0.7071%
| PDM3 |  | -3.123% | -1.682% | -0.3039% | -1.155% | -3.639% | -3.153% | 5.054% | -2.847% | 0.7812% | 0.00335% | 0.3663% | -34.92% | -7.307% | 2.918% | 0.7308% | 1.095% | -2.603% | 3.036%
| Z-Score (Absolute) |  | 0.81 | 0.32 | 0.14 | 0.14 | 0.98 | 0.82 | 1.95 | 0.72 | 0.51 | 0.25 | 0.37 | 11.54 | 2.22 | 1.23 | 0.49 | 0.62 | 0.63 | 1.27
| Analytical results for Ga in OREAS 137 (Certified Value 12.4 ppm) | [19 empty] | Certified
Ga | Round | Replicate | 03: Lab; 04: Lab; 05: Lab; 07: Lab; 08: Lab; 09: Lab; 10: Lab | 1
| No | No | 03: 04; 04: 10; 05: 11; 07: 13; 08: 15; 09: 17; 10: 23 | ppm
|  |  | 03: PF*MS; 04: PF*MS; 05: PF*MS; 07: PF*OES; 08: PF*OES/MS; 09: PF*MS; 10: PF*MS | 1
2
| 1 | 1 | 03: 12; 04: 12; 05: 12.7555; 07: 18; 08: INF; 09: 15; 10: 12.5 | 1
| 1 | 2 | 03: 12; 04: 11; 05: 13.7449; 07: 18; 08: INF; 09: 13; 10: 11.2 | 0
| 1 | 3 | 03: 13; 04: 10; 05: 13.7215; 07: 15; 08: INF; 09: 13; 10: 11.5 | 16
| 1 | 4 | 03: 12; 04: 13; 05: 13.6595; 07: 23; 08: INF; 09: 13; 10: 11.7 | 12.3929
| 1 | 5 | 03: 11; 04: 11; 05: 15.1708; 07: 21; 08: INF; 09: 13; 10: 11.7 | 70
| 1 | 6 | 03: 12; 04: 11; 05: 14.1342; 07: 17; 08: INF; 09: 13; 10: 12
| Mean |  | 03: 12; 04: 11.3333; 05: 13.8644; 07: 18.6667; 09: 13.3333; 10: 11.7667
| Median |  | 03: 12; 04: 11; 05: 13.7332; 07: 18; 09: 13; 10: 11.7
| Std Dev. |  | 03: 0.63246; 04: 1.0328; 05: 0.78559; 07: 2.8752; 09: 0.8165; 10: 0.44572
| Rel.Std.Dev. |  | 03: 5.27%; 04: 9.113%; 05: 5.666%; 07: 15.4%; 09: 6.124%; 10: 3.788%
| PDM3 |  | 03: -3.17%; 04: -8.55%; 05: 11.87%; 07: 50.62%; 09: 7.589%; 10: -5.053%
| Z-Score (Absolute) |  | 03: 0.43; 04: 0.86; 05: 0.77; 07: 3.86; 08: NA; 09: 0.43; 10: 0.58
| Analytical results for Gd in OREAS 137 (Indicative Value 4.64 ppm) | [19 empty] | Indicative
Gd | Round | Replicate | 03: Lab; 04: Lab; 05: Lab; 07: Lab; 08: Lab | 1
| No | No | 03: 15; 04: 17; 05: 20; 07: 21; 08: 23 | ppm
|  |  | 03: PF*OES/MS; 04: PF*MS; 05: PF*MS; 07: PF*MS; 08: PF*MS | 2
2
| 1 | 1 | 03: 4.16; 04: 4.9; 05: 4; 07: 4; 08: 4.6 | 1
| 1 | 2 | 03: 4.29; 04: 5.1; 05: 4; 07: 4; 08: 4.6 | 13
| 1 | 3 | 03: 4.34; 04: 5; 05: 4; 07: 4; 08: 4.3 | 16
| 1 | 4 | 03: 4.33; 04: 5.2; 05: 4; 07: 4; 08: 4.5 | 4.635
| 1 | 5 | 03: 4.17; 04: 5.1; 05: 4; 07: 4; 08: 4.5 | 19
| 1 | 6 | 03: 4.34; 04: 5.3; 05: 4; 07: 4; 08: 4.7
| Mean |  | 03: 4.2717; 04: 5.1; 05: 4; 07: 4; 08: 4.5333
| Median |  | 03: 4.31; 04: 5.1; 05: 4; 07: 4; 08: 4.55
| Std Dev. |  | 03: 0.084715; 04: 0.14142; 05: 0; 07: 0; 08: 0.13663
| Rel.Std.Dev. |  | 03: 1.983%; 04: 2.773%; 05: 0%; 07: 0%; 08: 3.014%
| PDM3 |  | 03: -7.839%; 04: 10.03%; 05: -13.7%; 07: -13.7%; 08: -2.193%
| Z-Score (Absolute) |  | 03: 0.67; 04: 1.46; 05: NA; 07: NA; 08: 0
Results from laboratories 20 and 21 were removed due to their 1 ppm reading resolution.
| Analytical results for Ge in OREAS 137 (Indicative Value 6.41 ppm) | [19 empty] | Indicative
Ge | Round | Replicate | 03: Lab; 04: Lab; 05: Lab; 07: Lab | 1
| No | No | 03: 10; 04: 11; 05: 15; 07: 23 | ppm
|  |  | 03: PF*MS; 04: PF*MS; 05: PF*OES/MS; 07: PF*MS | 2
2
| 1 | 1 | 03: 5; 04: 5.884; 05: 7; 07: 6.7 | 1
| 1 | 2 | 03: 6; 04: 5.9055; 05: 7; 07: 6.7 | 3
| 1 | 3 | 03: 7; 04: 6.2259; 05: 7; 07: 6.7 | 16
| 1 | 4 | 03: 6; 04: 6.2095; 05: 7; 07: 7 | 6.4145
| 1 | 5 | 03: 6; 04: 6.2007; 05: 7; 07: 6.7 | 20
| 1 | 6 | 03: 5; 04: 6.1225; 05: 7; 07: 6.6
| Mean |  | 03: 5.8333; 04: 6.0914; 05: 7; 07: 6.7333
| Median |  | 03: 6; 04: 6.1616; 05: 7; 07: 6.7
| Std Dev. |  | 03: 0.75277; 04: 0.15657; 05: 0; 07: 0.13663
| Rel.Std.Dev. |  | 03: 12.9%; 04: 2.57%; 05: 0%; 07: 2.029%
| PDM3 |  | 03: -9.06%; 04: -5.038%; 05: 9.128%; 07: 4.97%
| Z-Score (Absolute) |  | 03: 0.87; 04: 0.48; 05: 0.88; 07: 0.48
| Analytical results for Hf in OREAS 137 (Indicative Value 3.94 ppm) | [19 empty] | Indicative
Hf | Round | Replicate | 03: Lab; 04: Lab; 05: Lab; 07: Lab | 1
| No | No | 03: 15; 04: 20; 05: 21; 07: 23 | ppm
|  |  | 03: PF*OES/MS; 04: PF*MS; 05: PF*MS; 07: PF*MS | 2
2
| 1 | 1 | 03: 4; 04: 4; 05: 4; 07: < 10 | 1
| 1 | 2 | 03: 3; 04: 4; 05: 4; 07: < 10 | 7
| 1 | 3 | 03: 4; 04: 4; 05: 6; 07: < 10 | 16
| 1 | 4 | 03: 4; 04: 4; 05: 4; 07: < 10 | 3.9444
| 1 | 5 | 03: 4; 04: 4; 05: 8; 07: < 10 | 13
| 1 | 6 | 03: 4; 04: 4; 05: 4; 07: < 10
| Mean |  | 03: 3.8333; 04: 4; 05: 5
| Median |  | 03: 4; 04: 4; 05: 4
| Std Dev. |  | 03: 0.40825; 04: 0; 05: 1.6733
| Rel.Std.Dev. |  | 03: 10.65%; 04: 0%; 05: 33.47%
| PDM3 |  | 03: -2.817%; 04: 1.408%; 05: 26.76%
| Z-Score (Absolute) |  | 03: 0.9; 04: 0.67; 05: 0.67; 07: 0.67
| Analytical results for Ho in OREAS 137 (Certified Value 0.75 ppm) | [19 empty] | Certified
Ho | Round | Replicate | 03: Lab; 04: Lab; 05: Lab; 07: Lab; 08: Lab | 1
| No | No | 03: 15; 04: 17; 05: 20; 07: 21; 08: 23 | ppm
|  |  | 03: PF*OES/MS; 04: PF*MS; 05: PF*MS; 07: PF*MS; 08: PF*MS | 2
2
| 1 | 1 | 03: 0.73; 04: 0.8; 05: 1; 07: 0.6; 08: 0.7 | 1
| 1 | 2 | 03: 0.74; 04: 0.8; 05: 0.8; 07: 0.6; 08: 0.7 | 17
| 1 | 3 | 03: 0.76; 04: 0.8; 05: 1; 07: 0.6; 08: 0.7 | 16
| 1 | 4 | 03: 0.72; 04: 0.8; 05: 1; 07: 0.6; 08: 0.7 | 0.74567
| 1 | 5 | 03: 0.71; 04: 0.8; 05: 0.8; 07: 0.6; 08: 0.7 | 71
| 1 | 6 | 03: 0.71; 04: 0.8; 05: 0.8; 07: 0.6; 08: 0.7
| Mean |  | 03: 0.72833; 04: 0.8; 05: 0.9; 07: 0.6; 08: 0.7
| Median |  | 03: 0.725; 04: 0.8; 05: 0.9; 07: 0.6; 08: 0.7
| Std Dev. |  | 03: 0.019408; 04: 1.2162e-16; 05: 0.10954; 07: 0; 08: 1.2162e-16
| Rel.Std.Dev. |  | 03: 2.665%; 04: 1.52e-14%; 05: 12.17%; 07: 0%; 08: 1.737e-14%
| PDM3 |  | 03: -2.325%; 04: 7.287%; 05: 20.7%; 07: -19.54%; 08: -6.124%
| Z-Score (Absolute) |  | 03: 0; 04: 0.67; 05: 1.62; 07: 1.21; 08: 0.27
| Analytical results for In in OREAS 137 (Indicative Value 0.4 ppm) | [19 empty] | Indicative
In | Round | Replicate | 03: Lab; 04: Lab; 05: Lab; 07: Lab; 08: Lab; 09: Lab; 10: Lab; 11: Lab | 1
| No | No | 03: 04; 04: 10; 05: 11; 07: 15; 08: 17; 09: 20; 10: 21; 11: 23 | ppm
|  |  | 03: PF*MS; 04: PF*MS; 05: PF*MS; 07: PF*OES/MS; 08: PF*MS; 09: PF*MS; 10: PF*MS; 11: PF*MS | 2
2
| 1 | 1 | 03: < 0.1; 04: 0.2; 05: 0.49662; 07: 0.4; 08: 0.4; 09: 0.4; 10: 0.4; 11: 0.3 | 1
| 1 | 2 | 03: < 0.1; 04: 0.4; 05: 0.38973; 07: 0.4; 08: 0.4; 09: 0.4; 10: 0.4; 11: 0.3 | 8
| 1 | 3 | 03: < 0.1; 04: 0.4; 05: 0.37007; 07: 0.4; 08: 0.4; 09: 0.4; 10: 0.4; 11: 0.3 | 16
| 1 | 4 | 03: < 0.1; 04: 0.2; 05: 0.43901; 07: 0.4; 08: 0.4; 09: 0.4; 10: 0.2; 11: 0.3 | 0.399
| 1 | 5 | 03: < 0.1; 04: 0.2; 05: 0.36899; 07: 0.4; 08: 0.4; 09: 0.4; 10: 0.2; 11: 0.3 | 14
| 1 | 6 | 03: < 0.1; 04: 0.3; 05: 0.41228; 07: 0.4; 08: 0.4; 09: 0.4; 10: 0.4; 11: 0.3
| Mean |  | 04: 0.28333; 05: 0.41278; 07: 0.4; 08: 0.4; 09: 0.4; 10: 0.33333; 11: 0.3
| Median |  | 04: 0.25; 05: 0.40101; 07: 0.4; 08: 0.4; 09: 0.4; 10: 0.4; 11: 0.3
| Std Dev. |  | 04: 0.098319; 05: 0.048972; 07: 6.0809e-17; 08: 6.0809e-17; 09: 6.0809e-17; 10: 0.10328; 11: 0
| Rel.Std.Dev. |  | 04: 34.7%; 05: 11.86%; 07: 1.52e-14%; 08: 1.52e-14%; 09: 1.52e-14%; 10: 30.98%; 11: 0%
| PDM3 |  | 04: -28.99%; 05: 3.454%; 07: 0.2496%; 08: 0.2496%; 09: 0.2496%; 10: -16.46%; 11: -24.81%
| Z-Score (Absolute) |  | 03: 5.38; 04: 1.41; 05: 0.78; 07: 0.57; 08: 0.57; 09: 0.57; 10: 0.57; 11: 1.13
| Analytical results for K in OREAS 137 (Certified Value 4.45 wt.%) | [19 empty] | Certified
K | Round | Replicate | Lab | Lab | Lab | Lab | Lab | Lab | Lab | Lab | Lab | Lab | Lab | Lab | Lab | Lab | Lab | Lab | Lab | Lab | 1
| No | No | 03 | 04 | 05 | 07 | 08 | 09 | 10 | 11 | 13 | 14 | 15 | 16 | 17 | 19 | 20 | 21 | 23 | 24 | wt.%
|  |  | PF*OES | PF*OES | PF*OES | PF*OES | PF*OES | PF*OES | PF*OES | PF*OES | PF*OES | PF*OES | PF*OES/MS | PF*OES | PF*OES | PF*OES | PF*OES | PF*OES | PF*OES | PF*OES | 2
3
| 1 | 1 | 4.4 | 4.53 | 4.284 | 4.4 | 4 | 4.4 | 4.51 | 4.4302 | 4.523 | 4.7636 | 4.7 | 8.2982 | 4.4 | 4.4 | 5 | 4.5 | 4.4 | 4.6271 | 1
| 1 | 2 | 4.44 | 4.58 | 4.267 | 4.4 | 4.1 | 4.4 | 4.82 | 4.412 | 4.081 | 4.8642 | 4.8 | 7.7102 | 4 | 4.4 | 4.9 | 4.4 | 4.5 | 4.4875 | 0
| 1 | 3 | 4.42 | 4.56 | 4.391 | 4.3 | 4.1 | 4.4 | 4.71 | 4.6372 | 4.145 | 4.7696 | 4.7 | 7.029 | 4.3 | 4.4 | 4.9 | 4.6 | 4.5 | 4.6387 | 16
| 1 | 4 | 4.43 | 4.37 | 4.367 | 4.5 | 4 | 4.4 | 4.78 | 4.505 | 4.693 | 4.867 | 4.8 | 7.7779 | 4.6 | 4.7 | 4.9 | 4.4 | 4.4 | 4.3115 | 4.4527
| 1 | 5 | 4.46 | 4.26 | 4.267 | 4.2 | 4.2 | 4.4 | 4.7 | 4.571 | 4.431 | 4.9436 | 4.8 | 7.5324 | 4.5 | 4.6 | 4.9 | 4.4 | 4.6 | 4.3522 | 72
| 1 | 6 | 4.34 | 4.51 | 4.367 | 4.5 | 4.2 | 4.4 | 4.68 | 4.5217 | 4.622 | 4.8989 | 4.8 | 6.9293 | 3.8 | 4.7 | 4.9 | 4.5 | 4.5 | 4.1213
| Mean |  | 4.415 | 4.4683 | 4.3238 | 4.3833 | 4.1 | 4.4 | 4.7 | 4.5128 | 4.4158 | 4.8512 | 4.7667 | 7.5462 | 4.2667 | 4.5333 | 4.9167 | 4.4667 | 4.4833 | 4.423
| Median |  | 4.425 | 4.52 | 4.3255 | 4.4 | 4.1 | 4.4 | 4.705 | 4.5134 | 4.477 | 4.8656 | 4.8 | 7.6213 | 4.35 | 4.5 | 4.9 | 4.45 | 4.5 | 4.4199
| Std Dev. |  | 0.041833 | 0.12608 | 0.05707 | 0.1169 | 0.089443 | 9.7295e-16 | 0.10714 | 0.084843 | 0.2516 | 0.071523 | 0.05164 | 0.50879 | 0.30768 | 0.15055 | 0.040825 | 0.08165 | 0.075277 | 0.20042
| Rel.Std.Dev. |  | 0.9475% | 2.822% | 1.32% | 2.667% | 2.182% | 2.211e-14% | 2.28% | 1.88% | 5.698% | 1.474% | 1.083% | 6.742% | 7.211% | 3.321% | 0.8303% | 1.828% | 1.679% | 4.531%
| PDM3 |  | -0.8472% | 0.3506% | -2.895% | -1.558% | -7.922% | -1.184% | 5.553% | 1.35% | -0.8285% | 8.948% | 7.051% | 69.47% | -4.179% | 1.81% | 10.42% | 0.3131% | 0.6874% | -0.6668%
| Z-Score (Absolute) |  | 0.47 | 0.01 | 1.28 | 0.75 | 3.27 | 0.6 | 2.07 | 0.4 | 0.46 | 3.41 | 2.66 | 27.38 | 1.79 | 0.59 | 3.99 | 0.01 | 0.14 | 0.4
| Analytical results for La in OREAS 137 (Certified Value 31.5 ppm) | [19 empty] | Certified
La | Round | Replicate | 03: Lab; 04: Lab; 05: Lab; 07: Lab; 08: Lab; 09: Lab | 1
| No | No | 03: 13; 04: 15; 05: 17; 07: 20; 08: 21; 09: 23 | ppm
|  |  | 03: PF*OES; 04: PF*OES/MS; 05: PF*MS; 07: PF*MS; 08: PF*MS; 09: PF*MS | 1
2
| 1 | 1 | 03: 31; 04: 31.1; 05: 23.5; 07: 32; 08: 31; 09: 31 | 1
| 1 | 2 | 03: 29; 04: 31.9; 05: 27.1; 07: 31.5; 08: 30; 09: 30.9 | 1
| 1 | 3 | 03: 32; 04: 31.9; 05: 26.5; 07: 32; 08: 31; 09: 29.9 | 16
| 1 | 4 | 03: 34; 04: 32.4; 05: 26.1; 07: 33; 08: 31.5; 09: 30.9 | 31.4633
| 1 | 5 | 03: 33; 04: 31.8; 05: 27.6; 07: 32.5; 08: 30.5; 09: 29.6 | 73
| 1 | 6 | 03: 32; 04: 31.9; 05: 28.6; 07: 31.5; 08: 32; 09: 31.1
| Mean |  | 03: 31.8333; 04: 31.8333; 05: 26.5667; 07: 32.0833; 08: 31; 09: 30.5667
| Median |  | 03: 32; 04: 31.9; 05: 26.8; 07: 32; 08: 31; 09: 30.9
| Std Dev. |  | 03: 1.7224; 04: 0.41793; 05: 1.7386; 07: 0.58452; 08: 0.70711; 09: 0.64395
| Rel.Std.Dev. |  | 03: 5.411%; 04: 1.313%; 05: 6.544%; 07: 1.822%; 08: 2.281%; 09: 2.107%
| PDM3 |  | 03: 1.176%; 04: 1.176%; 05: -15.56%; 07: 1.971%; 08: -1.473%; 09: -2.85%
| Z-Score (Absolute) |  | 03: 0.52; 04: 0.52; 05: 6.04; 07: 0.83; 08: 0.52; 09: 1.06
| Analytical results for Li in OREAS 137 (Certified Value 48 ppm) | [19 empty] | Certified
Li | Round | Replicate | 03: Lab; 04: Lab; 05: Lab; 07: Lab; 08: Lab; 09: Lab; 10: Lab; 11: Lab; 13: Lab | 1
| No | No | 03: 03; 04: 04; 05: 10; 07: 11; 08: 15; 09: 16; 10: 17; 11: 20; 13: 23 | ppm
|  |  | 03: PF*OES; 04: PF*MS; 05: PF*MS; 07: PF*MS; 08: PF*OES/MS; 09: PF*OES; 10: PF*OES; 11: PF*MS; 13: PF*MS | 1
2
| 1 | 1 | 03: 50; 04: 48; 05: 55; 07: 49.4635; 08: 47; 09: 11.3092; 10: 55; 11: 50; 13: 46 | 1
| 1 | 2 | 03: 50; 04: 48; 05: 59; 07: 50.2645; 08: 46; 09: 10.7683; 10: 45; 11: 49; 13: 43 | 0
| 1 | 3 | 03: 40; 04: 49; 05: 45; 07: 52.211; 08: 47; 09: 8.7197; 10: 45; 11: 48; 13: 45 | 16
| 1 | 4 | 03: 50; 04: 46; 05: 46; 07: 50.8022; 08: 48; 09: 5.6872; 10: 55; 11: 47; 13: 46 | 48.0377
| 1 | 5 | 03: 40; 04: 43; 05: 44; 07: 50.6639; 08: 47; 09: 5.5397; 10: 55; 11: 47; 13: 47 | 74
| 1 | 6 | 03: 50; 04: 48; 05: 54; 07: 49.3534; 08: 47; 09: 5.4817; 10: 45; 11: 47; 13: 50
| Mean |  | 03: 46.6667; 04: 47; 05: 50.5; 07: 50.4598; 08: 47; 09: 7.9176; 10: 50; 11: 48; 13: 46.1667
| Median |  | 03: 50; 04: 48; 05: 50; 07: 50.4642; 08: 47; 09: 7.2034; 10: 50; 11: 47.5; 13: 46
| Std Dev. |  | 03: 5.164; 04: 2.1909; 05: 6.2849; 07: 1.0469; 08: 0.63246; 09: 2.7142; 10: 5.4772; 11: 1.2649; 13: 2.3166
| Rel.Std.Dev. |  | 03: 11.07%; 04: 4.661%; 05: 12.45%; 07: 2.075%; 08: 1.346%; 09: 34.28%; 10: 10.95%; 11: 2.635%; 13: 5.018%
| PDM3 |  | 03: -2.854%; 04: -2.16%; 05: 5.126%; 07: 5.042%; 08: -2.16%; 09: -83.52%; 10: 4.085%; 11: -0.07856%; 13: -3.895%
| Z-Score (Absolute) |  | 03: NA; 04: 0; 05: 2.36; 07: 2.33; 08: 0; 09: 26.35; 10: NA; 11: 0.67; 13: 0.56
Results from laboratory 3 were removed due to their 10 ppm reading resolution. Results from laboratory 17 were also removed due to their 5 ppm reading resolution.
| Analytical results for Lu in OREAS 137 (Indicative Value 0.32 ppm) | [19 empty] | Indicative
Lu | Round | Replicate | 03: Lab; 04: Lab; 05: Lab; 07: Lab | 1
| No | No | 03: 15; 04: 17; 05: 20; 07: 21 | ppm
|  |  | 03: PF*OES/MS; 04: PF*MS; 05: PF*MS; 07: PF*MS | 2
2
| 1 | 1 | 03: 0.32; 04: 0.3; 05: 0.4; 07: 0.4 | 1
| 1 | 2 | 03: 0.31; 04: 0.3; 05: 0.4; 07: 0.2 | 9
| 1 | 3 | 03: 0.31; 04: 0.3; 05: 0.4; 07: 0.2 | 16
| 1 | 4 | 03: 0.32; 04: 0.3; 05: 0.4; 07: 0.4 | 0.315
| 1 | 5 | 03: 0.31; 04: 0.3; 05: 0.4; 07: 0.4 | 15
| 1 | 6 | 03: 0.3; 04: 0.3; 05: 0.4; 07: 0.4
| Mean |  | 03: 0.31167; 04: 0.3; 05: 0.4; 07: 0.33333
| Median |  | 03: 0.31; 04: 0.3; 05: 0.4; 07: 0.4
| Std Dev. |  | 03: 0.0075277; 04: 0; 05: 6.0809e-17; 07: 0.10328
| Rel.Std.Dev. |  | 03: 2.415%; 04: 0%; 05: 1.52e-14%; 07: 30.98%
| PDM3 |  | 03: -1.058%; 04: -4.762%; 05: 26.98%; 07: 5.82%
| Z-Score (Absolute) |  | 03: 0.44; 04: 0.91; 05: 3.14; 07: 0.44
| Analytical results for Mg in OREAS 137 (Certified Value 0.84 wt.%) | [19 empty] | Certified
Mg | Round | Replicate | Lab | Lab | Lab | Lab | Lab | Lab | Lab | Lab | Lab | Lab | Lab | Lab | Lab | Lab | Lab | Lab | Lab | Lab | 1
| No | No | 03 | 04 | 05 | 07 | 08 | 09 | 10 | 11 | 13 | 14 | 15 | 16 | 17 | 19 | 20 | 21 | 23 | 24 | wt.%
|  |  | PF*OES | PF*OES | PF*OES | PF*OES | PF*OES | PF*OES | PF*OES | PF*OES | PF*OES | PF*OES | PF*OES/MS | PF*OES | PF*OES | PF*OES | PF*OES | PF*OES | PF*OES | PF*OES | 3
3
| 1 | 1 | 0.84 | 0.86 | 0.79 | 0.82 | 0.79 | 0.808 | 0.82 | 0.79848 | 0.987 | 0.88005 | 0.86 | 0.50631 | 0.84 | 0.83 | 0.84 | 0.84 | 0.82 | 0.92349 | 1
| 1 | 2 | 0.85 | 0.86 | 0.772 | 0.808 | 0.802 | 0.79 | 0.87 | 0.78667 | 0.918 | 0.8685 | 0.86 | 0.52856 | 0.78 | 0.82 | 0.85 | 0.85 | 0.81 | 0.89578 | 0
| 1 | 3 | 0.84 | 0.87 | 0.802 | 0.808 | 0.808 | 0.802 | 0.85 | 0.82558 | 0.884 | 0.8672 | 0.87 | 0.35978 | 0.79 | 0.87 | 0.85 | 0.86 | 0.81 | 0.92771 | 16
| 1 | 4 | 0.84 | 0.83 | 0.79 | 0.832 | 0.79 | 0.802 | 0.87 | 0.81164 | 0.9 | 0.85615 | 0.87 | 0.38148 | 0.84 | 0.89 | 0.85 | 0.84 | 0.81 | 0.86024 | 0.84017
| 1 | 5 | 0.85 | 0.82 | 0.778 | 0.79 | 0.82 | 0.802 | 0.84 | 0.80062 | 0.914 | 0.91748 | 0.88 | 0.35204 | 0.9 | 0.87 | 0.84 | 0.84 | 0.83 | 0.86988 | 75
| 1 | 6 | 0.84 | 0.85 | 0.802 | 0.832 | 0.808 | 0.802 | 0.85 | 0.81525 | 0.974 | 0.92609 | 0.87 | 0.27209 | 0.77 | 0.87 | 0.84 | 0.83 | 0.82 | 0.83313
| Mean |  | 0.84333 | 0.84833 | 0.789 | 0.815 | 0.803 | 0.801 | 0.85 | 0.80637 | 0.9295 | 0.88591 | 0.86833 | 0.40004 | 0.82 | 0.85833 | 0.845 | 0.84333 | 0.81667 | 0.88504
| Median |  | 0.84 | 0.855 | 0.79 | 0.814 | 0.805 | 0.802 | 0.85 | 0.80613 | 0.916 | 0.87427 | 0.87 | 0.37063 | 0.815 | 0.87 | 0.845 | 0.84 | 0.815 | 0.88283
| Std Dev. |  | 0.005164 | 0.019408 | 0.012247 | 0.016285 | 0.011645 | 0.0058992 | 0.018974 | 0.013852 | 0.041472 | 0.028926 | 0.0075277 | 0.098442 | 0.049396 | 0.027142 | 0.0054772 | 0.010328 | 0.008165 | 0.037294
| Rel.Std.Dev. |  | 0.6123% | 2.288% | 1.552% | 1.998% | 1.45% | 0.7365% | 2.232% | 1.718% | 4.462% | 3.265% | 0.8669% | 24.61% | 6.024% | 3.162% | 0.6482% | 1.225% | 0.9998% | 4.214%
| PDM3 |  | 0.376% | 0.9712% | -6.091% | -2.996% | -4.425% | -4.663% | 1.17% | -4.023% | 10.63% | 5.444% | 3.352% | -52.39% | -2.401% | 2.161% | 0.5744% | 0.376% | -2.798% | 5.34%
| Z-Score (Absolute) |  | 0 | 0.12 | 1.34 | 0.69 | 0.99 | 1.04 | 0.16 | 0.91 | 2.12 | 1.05 | 0.61 | 10.9 | 0.57 | 0.37 | 0.04 | 0 | 0.66 | 1.03
| Analytical results for Mn in OREAS 137 (Certified Value 0.321 wt.%) | [19 empty] | Certified
Mn | Round | Replicate | Lab | Lab | Lab | Lab | Lab | Lab | Lab | Lab | Lab | Lab | Lab | Lab | Lab | Lab | Lab | Lab | Lab | Lab | 1
| No | No | 03 | 04 | 05 | 07 | 08 | 09 | 10 | 11 | 13 | 14 | 15 | 16 | 17 | 19 | 20 | 21 | 23 | 24 | wt.%
|  |  | PF*OES | PF*OES | PF*OES | PF*OES | PF*OES | PF*OES | PF*OES | PF*OES | PF*OES | PF*OES | PF*OES/MS | PF*OES | PF*OES | PF*OES | PF*OES | PF*OES | PF*MS | PF*OES | 3
3
| 1 | 1 | 0.33 | 0.331 | 0.318 | 0.325 | 0.318 | 0.325 | 0.3261 | 0.30374 | 0.3008 | 0.34317 | 0.323 | 0.2087 | 0.32 | 0.3073 | 0.308 | 0.309 | 0.327 | 0.295 | 1
| 1 | 2 | 0.33 | 0.33 | 0.318 | 0.325 | 0.318 | 0.325 | 0.3491 | 0.30259 | 0.2923 | 0.35558 | 0.3212 | 0.22931 | 0.308 | 0.3015 | 0.306 | 0.313 | 0.29 | 0.299 | 0
| 1 | 3 | 0.33 | 0.331 | 0.325 | 0.325 | 0.318 | 0.325 | 0.3436 | 0.31208 | 0.2965 | 0.3574 | 0.3137 | 0.16204 | 0.342 | 0.307 | 0.304 | 0.316 | 0.298 | 0.3 | 16
| 1 | 4 | 0.32 | 0.32 | 0.318 | 0.333 | 0.318 | 0.325 | 0.3462 | 0.30548 | 0.3201 | 0.35228 | 0.3248 | 0.16295 | 0.357 | 0.3686 | 0.304 | 0.31 | 0.311 | 0.297 | 0.32114
| 1 | 5 | 0.33 | 0.313 | 0.318 | 0.31 | 0.325 | 0.325 | 0.3373 | 0.30596 | 0.3157 | 0.34406 | 0.3251 | 0.1542 | 0.343 | 0.3631 | 0.306 | 0.313 | 0.313 | 0.298 | 76
| 1 | 6 | 0.32 | 0.327 | 0.325 | 0.325 | 0.325 | 0.325 | 0.3414 | 0.30626 | 0.3032 | 0.36827 | 0.327 | 0.12695 | 0.294 | 0.3643 | 0.31 | 0.319 | 0.316 | 0.295
| Mean |  | 0.32667 | 0.32533 | 0.32033 | 0.32383 | 0.32033 | 0.325 | 0.34062 | 0.30602 | 0.30477 | 0.35346 | 0.32247 | 0.17403 | 0.32733 | 0.3353 | 0.30633 | 0.31333 | 0.30917 | 0.29733
| Median |  | 0.33 | 0.3285 | 0.318 | 0.325 | 0.318 | 0.325 | 0.3425 | 0.30572 | 0.302 | 0.35393 | 0.3239 | 0.16249 | 0.331 | 0.3352 | 0.306 | 0.313 | 0.312 | 0.2975
| Std Dev. |  | 0.005164 | 0.0073394 | 0.0036148 | 0.0074944 | 0.0036148 | 0 | 0.0081779 | 0.0032889 | 0.010923 | 0.0093283 | 0.004726 | 0.037774 | 0.023997 | 0.033015 | 0.0023381 | 0.0037238 | 0.013227 | 0.0020656
| Rel.Std.Dev. |  | 1.581% | 2.256% | 1.128% | 2.314% | 1.128% | 0% | 2.401% | 1.075% | 3.584% | 2.639% | 1.466% | 21.71% | 7.331% | 9.847% | 0.7633% | 1.188% | 4.278% | 0.6947%
| PDM3 |  | 1.721% | 1.306% | -0.2512% | 0.8387% | -0.2512% | 1.202% | 6.065% | -4.709% | -5.098% | 10.06% | 0.4131% | -45.81% | 1.929% | 4.409% | -4.611% | -2.431% | -3.728% | -7.413%
| Z-Score (Absolute) |  | 0.36 | 0.27 | 0.08 | 0.18 | 0.08 | 0.27 | 1.3 | 1.03 | 1.11 | 2.16 | 0.08 | 9.89 | 0.41 | 0.94 | 1 | 0.53 | 0.81 | 1.61
| Analytical results for Mo in OREAS 137 (Certified Value 11 ppm) | [19 empty] | Certified
Mo | Round | Replicate | 03: Lab; 04: Lab; 05: Lab; 07: Lab; 08: Lab; 09: Lab; 10: Lab; 11: Lab | 1
| No | No | 03: 04; 04: 11; 05: 13; 07: 15; 08: 17; 09: 20; 10: 21; 11: 23 | ppm
|  |  | 03: PF*MS; 04: PF*MS; 05: PF*OES; 07: PF*OES/MS; 08: PF*MS; 09: PF*MS; 10: PF*MS; 11: PF*MS | 1
2
| 1 | 1 | 03: 12; 04: 10.0706; 05: 10; 07: 11; 08: 11.7; 09: 10; 10: 10; 11: 6 | 1
| 1 | 2 | 03: 11; 04: 9.4348; 05: 10; 07: 10; 08: 10.1; 09: 10; 10: 10; 11: 10 | 0
| 1 | 3 | 03: 11; 04: 10.4094; 05: 10; 07: 12; 08: 11.8; 09: 10; 10: 10; 11: 8 | 16
| 1 | 4 | 03: 11; 04: 11.0741; 05: 12; 07: 10; 08: 11.9; 09: 10; 10: 5; 11: 7 | 10.9619
| 1 | 5 | 03: 10; 04: 10.491; 05: 11; 07: 11; 08: 12.4; 09: 10; 10: 10; 11: 7 | 77
| 1 | 6 | 03: 12; 04: 10.5773; 05: 11; 07: 11; 08: 11.2; 09: 10; 10: 10; 11: 9
| Mean |  | 03: 11.1667; 04: 10.3429; 05: 10.6667; 07: 10.8333; 08: 11.5167; 09: 10; 10: 9.1667; 11: 7.8333
| Median |  | 03: 11; 04: 10.4502; 05: 10.5; 07: 11; 08: 11.75; 09: 10; 10: 10; 11: 7.5
| Std Dev. |  | 03: 0.75277; 04: 0.55042; 05: 0.8165; 07: 0.75277; 08: 0.79352; 09: 0; 10: 2.0412; 11: 1.472
| Rel.Std.Dev. |  | 03: 6.741%; 04: 5.322%; 05: 7.655%; 07: 6.949%; 08: 6.89%; 09: 0%; 10: 22.27%; 11: 18.79%
| PDM3 |  | 03: 1.868%; 04: -5.647%; 05: -2.693%; 07: -1.173%; 08: 5.061%; 09: -8.775%; 10: -16.38%; 11: -28.54%
| Z-Score (Absolute) |  | 03: 0.68; 04: 0.67; 05: 0.14; 07: 0.14; 08: 1.26; 09: NA; 10: NA; 11: 4.77
Results from laboratories 20 and 21 were removed due to their 5 ppm reading resolution.
| Analytical results for Nb in OREAS 137 (Indicative Value 7.52 ppm) | [19 empty] | Indicative
Nb | Round | Replicate | 03: Lab; 04: Lab; 05: Lab; 07: Lab; 08: Lab; 09: Lab; 10: Lab; 11: Lab; 13: Lab | 1
| No | No | 03: 04; 04: 10; 05: 11; 07: 13; 08: 15; 09: 17; 10: 20; 11: 21; 13: 23 | ppm
|  |  | 03: PF*MS; 04: PF*MS; 05: PF*MS; 07: PF*OES; 08: PF*OES/MS; 09: PF*MS; 10: PF*MS; 11: PF*MS; 13: PF*MS | 2
2
| 1 | 1 | 03: 9; 04: 3; 05: 8.3515; 07: < 5; 08: 10; 09: 15; 10: 10; 11: 10; 13: 7.5 | 1
| 1 | 2 | 03: 9; 04: 4; 05: 7.3336; 07: < 5; 08: 10; 09: 10; 10: 10; 11: 10; 13: 10.1 | 10
| 1 | 3 | 03: 9; 04: 4; 05: 9.0215; 07: < 5; 08: 10; 09: 10; 10: 10; 11: 10; 13: 7.3 | 16
| 1 | 4 | 03: 9; 04: 4; 05: 6.7167; 07: < 5; 08: 10; 09: 10; 10: 10; 11: 10; 13: 6.5 | 7.5238
| 1 | 5 | 03: 9; 04: 4; 05: 8.256; 07: < 5; 08: 10; 09: 15; 10: 10; 11: 10; 13: 6.3 | 16
| 1 | 6 | 03: 9; 04: 4; 05: 9.2361; 07: < 5; 08: 9; 09: 15; 10: 10; 11: 10; 13: 6.4
| Mean |  | 03: 9; 04: 3.8333; 05: 8.1526; 08: 9.8333; 09: 12.5; 10: 10; 11: 10; 13: 7.35
| Median |  | 03: 9; 04: 4; 05: 8.3038; 08: 10; 09: 12.5; 10: 10; 11: 10; 13: 6.9
| Std Dev. |  | 03: 0; 04: 0.40825; 05: 0.97075; 08: 0.40825; 09: 2.7386; 10: 0; 11: 0; 13: 1.4363
| Rel.Std.Dev. |  | 03: 0%; 04: 10.65%; 05: 11.91%; 08: 4.152%; 09: 21.91%; 10: 0%; 11: 0%; 13: 19.54%
| PDM3 |  | 03: 19.62%; 04: -49.05%; 05: 8.356%; 08: 30.7%; 09: 66.14%; 10: 32.91%; 11: 32.91%; 13: -2.311%
| Z-Score (Absolute) |  | 03: 0.51; 04: 1.59; 05: 0.16; 07: 2.13; 08: 0.84; 09: NA; 10: NA; 11: NA; 13: 0.16
Results from laboratories 17, 20 and 21 were removed due to their 5 ppm reading resolution.
| Analytical results for Nd in OREAS 137 (Indicative Value 27.4 ppm) | [19 empty] | Indicative
Nd | Round | Replicate | 03: Lab; 04: Lab; 05: Lab; 07: Lab; 08: Lab | 1
| No | No | 03: 15; 04: 17; 05: 20; 07: 21; 08: 23 | ppm
|  |  | 03: PF*OES/MS; 04: PF*MS; 05: PF*MS; 07: PF*MS; 08: PF*MS | 1
1
| 1 | 1 | 03: 27.6; 04: 23.3; 05: 28; 07: 26.5; 08: 28.1 | 1
| 1 | 2 | 03: 28.3; 04: 26.3; 05: 27; 07: 27; 08: 27.5 | 2
| 1 | 3 | 03: 28.5; 04: 25.2; 05: 28; 07: 26.5; 08: 26.6 | 16
| 1 | 4 | 03: 28.5; 04: 26.2; 05: 27; 07: 27.5; 08: 27.7 | 27.4417
| 1 | 5 | 03: 27.5; 04: 26.1; 05: 27; 07: 27.5; 08: 26.7 | 17
| 1 | 6 | 03: 28.2; 04: 27.2; 05: 26.5; 07: 27; 08: 27.9
| Mean |  | 03: 28.1; 04: 25.7167; 05: 27.25; 07: 27; 08: 27.4167
| Median |  | 03: 28.25; 04: 26.15; 05: 27; 07: 27; 08: 27.6
| Std Dev. |  | 03: 0.44272; 04: 1.3438; 05: 0.61237; 07: 0.44721; 08: 0.62743
| Rel.Std.Dev. |  | 03: 1.576%; 04: 5.225%; 05: 2.247%; 07: 1.656%; 08: 2.288%
| PDM3 |  | 03: 2.399%; 04: -6.286%; 05: -0.6985%; 07: -1.609%; 08: -0.0911%
| Z-Score (Absolute) |  | 03: 2.29; 04: 4.14; 05: 0; 07: 0.67; 08: 0.45
| Analytical results for Ni in OREAS 137 (Indicative Value 31.2 ppm) | [19 empty] | Indicative
Ni | Round | Replicate | Lab | Lab | Lab | Lab | Lab | Lab | Lab | Lab | Lab | Lab | Lab | Lab | Lab | Lab | Lab |  |  |  | 1
| No | No | 03 | 04 | 05 | 07 | 08 | 09 | 10 | 11 | 15 | 16 | 17 | 19 | 20 | 23 | 24 |  |  |  | ppm
|  |  | PF*OES | PF*OES | PF*OES | PF*OES | PF*OES | PF*OES | PF*OES | PF*OES | PF*OES/MS | PF*OES | PF*OES | PF*OES | PF*OES | PF*MS | PF*OES |  |  |  | 1
1
| 1 | 1 | < 50 | < 50 | < 50 | 50 | 40 | 50 | 35 | 29.2025 | 47 | 75.3157 | 35 | < 50 | < 50 | 30 | 34.568 |  |  |  | 1
| 1 | 2 | < 50 | 50 | < 50 | 70 | 40 | 50 | < 20 | 31.1285 | 35 | 61.534 | 30 | < 50 | 50 | 30 | 32.4886 |  |  |  | 12
| 1 | 3 | < 50 | 50 | < 50 | 70 | 30 | 30 | < 20 | 32.4637 | 37 | 69.6506 | 40 | < 50 | < 50 | 30 | 43.9041 |  |  |  | 16
| 1 | 4 | < 50 | < 50 | < 50 | 60 | 30 | 20 | 37 | 33.122 | 40 | 63.3972 | 35 | < 50 | < 50 | 30 | 44.7223 |  |  |  | 31.1602
| 1 | 5 | < 50 | < 50 | < 50 | 100 | 40 | 30 | 100 | 35.9309 | 39 | 63.4427 | 35 | < 50 | < 50 | 30 | 40.7671 |  |  |  | 18
| 1 | 6 | 50 | 50 | < 50 | 60 | 30 | 40 | 34 | 34.7782 | 37 | 44.3573 | 30 | 72 | < 50 | 30 | 41.415
| Mean |  | 50 | 50 |  | 68.3333 | 35 | 36.6667 | 51.5 | 32.771 | 39.1667 | 62.9496 | 34.1667 | 72 | 50 | 30 | 39.6442
| Median |  | 50 | 50 |  | 65 | 35 | 35 | 36 | 32.7929 | 38 | 63.42 | 35 | 72 | 50 | 30 | 41.0911
| Std Dev. |  |  | 0 |  | 17.224 | 5.4772 | 12.1106 | 32.3574 | 2.4357 | 4.2151 | 10.4493 | 3.7639 |  |  | 0 | 5.006
| Rel.Std.Dev. |  |  | 0% |  | 25.21% | 15.65% | 33.03% | 62.83% | 7.433% | 10.76% | 16.6% | 11.02% |  |  | 0% | 12.63%
| PDM3 |  | 60.46% | 60.46% |  | 119.3% | 12.32% | 17.67% | 65.27% | 5.169% | 25.69% | 102% | 9.648% | 131.1% | 60.46% | -3.723% | 27.23%
| Z-Score (Absolute) |  | 0.95 | 0.37 | 1.62 | NA | NA | NA | 0.4 | 0.38 | 0.64 | 4.42 | NA | 0.37 | 0.95 | NA | 0.71
Results from laboratories 7, 8, 9 and 23 were removed due to their 10 ppm reading resolution. Results from laboratory 17 was removed due to its 5 ppm reading resolution.
| Analytical results for P in OREAS 137 (Certified Value 0.09 wt.%) | [19 empty] | Certified
P | Round | Replicate | 03: Lab; 04: Lab; 05: Lab; 07: Lab; 08: Lab; 09: Lab; 10: Lab |  |  |  | 1
| No | No | 13 | 14 | 15 | 16 | 17 | 20 | 21 | [11 empty] | wt.%
|  |  | PF*OES | PF*OES | PF*OES/MS | PF*OES | PF*OES | PF*OES | PF*OES | [11 empty] | 3
3
| 1 | 1 | 0.0815 | 0.081057 | 0.09 | 0.080398 | - | 0.08 | 0.09 | [11 empty] | 1
| 1 | 2 | 0.0873 | 0.089172 | 0.09 | 0.067304 | - | 0.08 | 0.11 | [11 empty] | 0
| 1 | 3 | 0.0819 | 0.089651 | 0.09 | 0.068069 | - | 0.1 | 0.1 | [11 empty] | 16
| 1 | 4 | 0.0844 | 0.086654 | 0.09 | 0.069333 | - | 0.1 | 0.1 | [11 empty] | 0.090117
| 1 | 5 | 0.0863 | 0.08635 | 0.09 | 0.066697 | - | 0.08 | 0.09 | [11 empty] | 78
| 1 | 6 | 0.0852 | 0.094036 | 0.09 | 0.052934 | - | 0.1 | 0.1
| Mean |  | 0.084433 | 0.08782 | 0.09 | 0.067456 |  | 0.09 | 0.098333
| Median |  | 0.0848 | 0.087913 | 0.09 | 0.067686 |  | 0.09 | 0.1
| Std Dev. |  | 0.0023372 | 0.0043146 | 1.5202e-17 | 0.0087509 |  | 0.010954 | 0.0075277
| Rel.Std.Dev. |  | 2.768% | 4.913% | 1.689e-14% | 12.97% |  | 12.17% | 7.655%
| PDM3 |  | -6.307% | -2.549% | -0.1302% | -25.15% |  | -0.1302% | 9.117%
| Z-Score (Absolute) |  | 1.08 | 0.26 | 0.26 | 5.2 | NA | 0.26 | 2.28
| Analytical results for Pb in OREAS 137 (Certified Value 0.664 wt.%) | [19 empty] | Certified
Pb | Round | Replicate | Lab | Lab | Lab | Lab | Lab | Lab | Lab | Lab | Lab | Lab | Lab | Lab | Lab | Lab | Lab | Lab | Lab | Lab | 1
| No | No | 03 | 04 | 05 | 07 | 08 | 09 | 10 | 11 | 13 | 14 | 15 | 16 | 17 | 19 | 20 | 21 | 23 | 24 | wt.%
|  |  | PF*OES | PF*MS | PF*OES | PF*OES | PF*OES | PF*OES | PF*MS | PF*MS | PF*OES | PF*OES | PF*OES | PF*OES | PF*OES | PF*OES | PF*MS | PF*OES | PF*OES | PF*OES | 3
3
| 1 | 1 | 0.67 | 0.7169 | 0.66 | 0.67 | 0.62 | 0.64 | 0.6878 | 0.67658 | 0.6964 | 0.68134 | 0.65 | 0.55492 | 0.618 | 0.7278 | 0.692 | 0.62 | 0.66 | 0.662 | 1
| 1 | 2 | 0.66 | 0.6944 | 0.63 | 0.66 | 0.62 | 0.66 | 0.6887 | 0.66276 | 0.6976 | 0.68821 | 0.63 | 0.59921 | 0.535 | 0.7198 | 0.69 | 0.66 | 0.64 | 0.675 | 0
| 1 | 3 | 0.66 | 0.7105 | 0.66 | 0.65 | 0.62 | 0.65 | 0.7005 | 0.68183 | 0.5736 | 0.68022 | 0.65 | 0.38933 | 0.584 | 0.6618 | 0.67 | 0.65 | 0.63 | 0.683 | 16
| 1 | 4 | 0.66 | 0.7003 | 0.65 | 0.67 | 0.6 | 0.65 | 0.6834 | 0.66493 | 0.6617 | 0.68548 | 0.64 | 0.5064 | 0.597 | 0.7202 | 0.686 | 0.64 | 0.65 | 0.679 | 0.66421
| 1 | 5 | 0.67 | 0.6698 | 0.66 | 0.63 | 0.62 | 0.65 | 0.6886 | 0.6762 | 0.6623 | 0.68923 | 0.65 | 0.47037 | 0.534 | 0.7104 | 0.682 | 0.63 | 0.66 | 0.671 | 79
| 1 | 6 | 0.66 | 0.7142 | 0.67 | 0.66 | 0.64 | 0.66 | 0.693 | 0.67883 | 0.6294 | 0.68209 | 0.66 | 0.4326 | 0.524 | 0.7081 | 0.688 | 0.66 | 0.65 | 0.648
| Mean |  | 0.66333 | 0.70102 | 0.655 | 0.65667 | 0.62 | 0.65167 | 0.69033 | 0.67352 | 0.6535 | 0.68443 | 0.64667 | 0.49214 | 0.56533 | 0.70802 | 0.68467 | 0.64333 | 0.64833 | 0.66967
| Median |  | 0.66 | 0.7054 | 0.66 | 0.66 | 0.62 | 0.65 | 0.68865 | 0.67639 | 0.662 | 0.68378 | 0.65 | 0.48839 | 0.5595 | 0.7151 | 0.687 | 0.645 | 0.65 | 0.673
| Std Dev. |  | 0.005164 | 0.01752 | 0.013784 | 0.015055 | 0.012649 | 0.0075277 | 0.0058418 | 0.0077908 | 0.046679 | 0.0037715 | 0.010328 | 0.077715 | 0.039333 | 0.02375 | 0.0079666 | 0.01633 | 0.01169 | 0.012832
| Rel.Std.Dev. |  | 0.7785% | 2.499% | 2.104% | 2.293% | 2.04% | 1.155% | 0.8462% | 1.157% | 7.143% | 0.551% | 1.597% | 15.79% | 6.957% | 3.354% | 1.164% | 2.538% | 1.803% | 1.916%
| PDM3 |  | -0.1316% | 5.542% | -1.386% | -1.135% | -6.656% | -1.888% | 3.933% | 1.402% | -1.612% | 3.044% | -2.641% | -25.91% | -14.89% | 6.596% | 3.08% | -3.143% | -2.39% | 0.8219%
| Z-Score (Absolute) |  | 0.32 | 1.93 | 0.04 | 0.04 | 1.53 | 0.18 | 1.48 | 0.76 | 0.1 | 1.22 | 0.39 | 7 | 3.87 | 2.23 | 1.23 | 0.53 | 0.32 | 0.59
| Analytical results for Pr in OREAS 137 (Certified Value 7.41 ppm) | [19 empty] | Certified
Pr | Round | Replicate | 03: Lab; 04: Lab; 05: Lab; 07: Lab; 08: Lab | 1
| No | No | 03: 15; 04: 17; 05: 20; 07: 21; 08: 23 | ppm
|  |  | 03: PF*OES/MS; 04: PF*MS; 05: PF*MS; 07: PF*MS; 08: PF*MS | 2
3
| 1 | 1 | 03: 7.59; 04: 6.5; 05: 7.2; 07: 7.6; 08: 7.6 | 1
| 1 | 2 | 03: 7.67; 04: 7.3; 05: 7.2; 07: 7.4; 08: 7.2 | 22
| 1 | 3 | 03: 7.75; 04: 7.3; 05: 7; 07: 7; 08: 7 | 16
| 1 | 4 | 03: 7.8; 04: 7.4; 05: 7; 07: 8; 08: 7.1 | 7.4073
| 1 | 5 | 03: 7.51; 04: 7.4; 05: 7.2; 07: 7.8; 08: 7 | 80
| 1 | 6 | 03: 7.64; 04: 7.9; 05: 7; 07: 8; 08: 7.2
| Mean |  | 03: 7.66; 04: 7.3; 05: 7.1; 07: 7.6333; 08: 7.1833
| Median |  | 03: 7.655; 04: 7.35; 05: 7.1; 07: 7.7; 08: 7.15
| Std Dev. |  | 03: 0.10545; 04: 0.45166; 05: 0.10954; 07: 0.38816; 08: 0.22286
| Rel.Std.Dev. |  | 03: 1.377%; 04: 6.187%; 05: 1.543%; 07: 5.085%; 08: 3.102%
| PDM3 |  | 03: 3.411%; 04: -1.449%; 05: -4.149%; 07: 3.051%; 08: -3.024%
| Z-Score (Absolute) |  | 03: 1.21; 04: 0; 05: 0.67; 07: 1.12; 08: 0.39
| Analytical results for Rb in OREAS 137 (Certified Value 211 ppm) | [19 empty] | Certified
Rb | Round | Replicate | 03: Lab; 04: Lab; 05: Lab; 07: Lab; 08: Lab; 09: Lab; 10: Lab; 11: Lab | 1
| No | No | 03: 04; 04: 10; 05: 11; 07: 15; 08: 17; 09: 20; 10: 21; 11: 23 | ppm
|  |  | 03: PF*MS; 04: PF*MS; 05: PF*MS; 07: PF*OES/MS; 08: PF*MS; 09: PF*MS; 10: PF*MS; 11: PF*MS | 0
0
| 1 | 1 | 03: 222.1; 04: 218.3; 05: 207.362; 07: 214; 08: 216; 09: 201; 10: 172; 11: 201 | 1
| 1 | 2 | 03: 216.8; 04: 228.7; 05: 210.4272; 07: 213; 08: 212; 09: 205; 10: 178; 11: 181 | 0
| 1 | 3 | 03: 226.8; 04: 229.4; 05: 219.1873; 07: 215; 08: 208; 09: 205; 10: 186; 11: 183 | 16
| 1 | 4 | 03: 218.7; 04: 226.1; 05: 212.0794; 07: 213; 08: 218; 09: 203; 10: 175; 11: 188 | 211.2914
| 1 | 5 | 03: 203.9; 04: 230.4; 05: 218.5193; 07: 214; 08: 210; 09: 204; 10: 183; 11: 190 | 81
| 1 | 6 | 03: 225.5; 04: 227.6; 05: 210.2234; 07: 213; 08: 215; 09: 201; 10: 188; 11: 189
| Mean |  | 03: 218.9667; 04: 226.75; 05: 212.9664; 07: 213.6667; 08: 213.1667; 09: 203.1667; 10: 180.3333; 11: 188.6667
| Median |  | 03: 220.4; 04: 228.15; 05: 211.2533; 07: 213.5; 08: 213.5; 09: 203.5; 10: 180.5; 11: 188.5
| Std Dev. |  | 03: 8.3142; 04: 4.3976; 05: 4.8105; 07: 0.8165; 08: 3.8166; 09: 1.8348; 10: 6.3456; 11: 7.0048
| Rel.Std.Dev. |  | 03: 3.797%; 04: 1.939%; 05: 2.259%; 07: 0.3821%; 08: 1.79%; 09: 0.9031%; 10: 3.519%; 11: 3.713%
| PDM3 |  | 03: 3.633%; 04: 7.316%; 05: 0.7928%; 07: 1.124%; 08: 0.8875%; 09: -3.845%; 10: -14.65%; 11: -10.71%
| Z-Score (Absolute) |  | 03: 0.5; 04: 1.17; 05: 0.01; 07: 0.05; 08: 0.01; 09: 0.85; 10: 2.79; 11: 2.08
| Analytical results for Re in OREAS 137 (Indicative Value < 0.1 ppm) | [19 empty] | Indicative
Re | Round | Replicate | 03: Lab; 04: Lab; 05: Lab; 07: Lab; 08: Lab | 1
| No | No | 03: 04; 04: 10; 05: 11; 07: 16; 08: 20 | ppm
|  |  | 03: PF*MS; 04: PF*MS; 05: PF*MS; 07: PF*OES; 08: PF*MS | 2
2
| 1 | 1 | 03: < 0.1; 04: < 0.1; 05: < 0.1; 07: 0.91936; 08: < 1 | 1
| 1 | 2 | 03: < 0.1; 04: < 0.1; 05: < 0.1; 07: 1.1853; 08: < 1 | 4
| 1 | 3 | 03: < 0.1; 04: < 0.1; 05: < 0.1; 07: 1.61; 08: < 1 | 16
| 1 | 4 | 03: < 0.1; 04: < 0.1; 05: < 0.1; 07: 0.66008; 08: < 1 | < 0.1
| 1 | 5 | 03: < 0.1; 04: < 0.1; 05: < 0.1; 07: 0.64989; 08: < 1 | 19
| 1 | 6 | 03: < 0.1; 04: < 0.1; 05: < 0.1; 08: < 1
| Mean |  | 07: 1.0049
| Median |  | 07: 0.91936
| Std Dev. |  | 07: 0.4034
| Rel.Std.Dev. |  | 07: 40.14%
PDM3
Z-Score (Absolute) | bar: 03 to 08
| Analytical results for S in OREAS 137 (Certified Value 9.51 wt.%) | [19 empty] | Certified
S | Round | Replicate | Lab | Lab | Lab | Lab | Lab | Lab | Lab | Lab | Lab | Lab | Lab | Lab | Lab | Lab |  |  |  |  | 1
| No | No | 03 | 04 | 05 | 07 | 08 | 09 | 10 | 11 | 13 | 16 | 17 | 20 | 21 | 23 |  |  |  |  | wt.%
|  |  | PF*OES | PF*OES | PF*OES | PF*OES | PF*OES | PF*OES | PF*OES | PF*OES | PF*OES | PF*OES | PF*OES | PF*OES | PF*OES | PF*OES |  |  |  |  | 2
3
| 1 | 1 | 9.49 | 9.63 | 9.35 | 9.7 | 9.22 | 9.49 | 9.32 | 9.5418 | 9.67 | 6.9353 | > 10 | 9.79 | 9.43 | 9.14 |  |  |  |  | 1
| 1 | 2 | 9.73 | 9.34 | 9.77 | 9.76 | 9.36 | 9.48 | 9.62 | 9.3364 | 8.802 | 6.8261 | - | 9.74 | 9.51 | 9.15 |  |  |  |  | 0
| 1 | 3 | 9.62 | 8.77 | 9.92 | 9.57 | 9.28 | 9.46 | 9.6 | 9.6988 | 9.03 | 4.7118 | 9.6 | 9.78 | 9.52 | 9.04 |  |  |  |  | 16
| 1 | 4 | 9.54 | 8.9 | 9.81 | 9.89 | 8.79 | 9.42 | 9.71 | 9.7542 | 9.182 | 7.1926 | > 10 | 9.7 | 9.3 | 9.24 |  |  |  |  | 9.5136
| 1 | 5 | 9.59 | 9.39 | 9.82 | 9.28 | 9.19 | 9.51 | 9.5 | 9.7558 | 9.635 | 6.5599 | > 10 | 9.78 | 9.35 | 9.7 |  |  |  |  | 82
| 1 | 6 | 9.51 | 9.68 | 10 | 9.83 | 9.69 | 9.62 | 9.76 | 9.2116 | 9.916 | 6.219 | > 10 | 9.67 | 9.21 | 9.45
| Mean |  | 9.58 | 9.285 | 9.7783 | 9.6717 | 9.255 | 9.4967 | 9.585 | 9.5498 | 9.3725 | 6.4074 | 9.6 | 9.7433 | 9.3867 | 9.2867
| Median |  | 9.565 | 9.365 | 9.815 | 9.73 | 9.25 | 9.485 | 9.61 | 9.6203 | 9.4085 | 6.693 | 9.6 | 9.76 | 9.39 | 9.195
| Std Dev. |  | 0.088091 | 0.37485 | 0.22605 | 0.2214 | 0.29071 | 0.067725 | 0.15821 | 0.23085 | 0.43171 | 0.89489 |  | 0.049261 | 0.12242 | 0.24525
| Rel.Std.Dev. |  | 0.9195% | 4.037% | 2.312% | 2.289% | 3.141% | 0.7131% | 1.651% | 2.417% | 4.606% | 13.97% |  | 0.5056% | 1.304% | 2.641%
| PDM3 |  | 0.6984% | -2.402% | 2.783% | 1.662% | -2.718% | -0.1776% | 0.7509% | 0.3805% | -1.483% | -32.65% | 0.9086% | 2.415% | -1.334% | -2.385%
| Z-Score (Absolute) |  | 0.26 | 1.07 | 1.15 | 0.67 | 1.21 | 0.12 | 0.28 | 0.12 | 0.68 | 14.05 | 0.35 | 0.99 | 0.62 | 1.07
| Analytical results for Sb in OREAS 137 (Certified Value 21 ppm) | [19 empty] | Certified
Sb | Round | Replicate | 03: Lab; 04: Lab; 05: Lab; 07: Lab; 08: Lab; 09: Lab; 10: Lab; 11: Lab; 13: Lab; 14: Lab | 1
| No | No | 03: 04; 04: 10; 05: 11; 07: 13; 08: 15; 09: 17; 10: 20; 11: 21; 13: 23; 14: 24 | ppm
|  |  | 03: PF*MS; 04: PF*MS; 05: PF*MS; 07: PF*OES; 08: PF*OES/MS; 09: PF*MS; 10: PF*MS; 11: PF*MS; 13: PF*MS; 14: PF*OES | 1
1
| 1 | 1 | 03: 22.1; 04: 21.6; 05: 23.8359; 07: 18; 08: 21; 09: 23.6; 10: 25; 11: 20; 13: 21; 14: 23.8432 | 1
| 1 | 2 | 03: 21; 04: 21.2; 05: 23.4527; 07: 19; 08: 21.3; 09: 21.4; 10: 20; 11: 20; 13: 18; 14: 11.834 | 0
| 1 | 3 | 03: 22.1; 04: 18.5; 05: 21.9757; 07: 17; 08: 20.7; 09: 20; 10: 25; 11: 20; 13: 18; 14: 35.9225 | 16
| 1 | 4 | 03: 21.7; 04: 21.7; 05: 22.0469; 07: 17; 08: 21.5; 09: 21.4; 10: 25; 11: 20; 13: 19; 14: 11.2015 | 21.0285
| 1 | 5 | 03: 21.1; 04: 19.6; 05: 21.7344; 07: 14; 08: 20.5; 09: 23.3; 10: 25; 11: 20; 13: 19; 14: 21.9548 | 83
| 1 | 6 | 03: 23.3; 04: 20.2; 05: 23.2326; 07: 21; 08: 20.3; 09: 22.5; 10: 25; 11: 20; 13: 19; 14: 22.1231
| Mean |  | 03: 21.8833; 04: 20.4667; 05: 22.713; 07: 17.6667; 08: 20.8833; 09: 22.0333; 10: 24.1667; 11: 20; 13: 19; 14: 21.1465
| Median |  | 03: 21.9; 04: 20.7; 05: 22.6398; 07: 17.5; 08: 20.85; 09: 21.95; 10: 25; 11: 20; 13: 19; 14: 22.0389
| Std Dev. |  | 03: 0.84004; 04: 1.2675; 05: 0.897; 07: 2.3381; 08: 0.46655; 09: 1.3574; 10: 2.0412; 11: 0; 13: 1.0954; 14: 9.0866
| Rel.Std.Dev. |  | 03: 3.839%; 04: 6.193%; 05: 3.949%; 07: 13.23%; 08: 2.234%; 09: 6.161%; 10: 8.447%; 11: 0%; 13: 5.766%; 14: 42.97%
| PDM3 |  | 03: 4.065%; 04: -2.672%; 05: 8.011%; 07: -15.99%; 08: -0.6903%; 09: 4.778%; 10: 14.92%; 11: -4.891%; 13: -9.646%; 14: 0.5611%
| Z-Score (Absolute) |  | 03: 0.43; 04: 1.23; 05: 1.41; 07: NA; 08: 0.74; 09: 0.61; 10: NA; 11: NA; 13: NA; 14: 0.43
Results from laboratories 13, 20, 21 and 23 were removed due to their 1 ppm reading resolution.
| Analytical results for Sc in OREAS 137 (Indicative Value 7.12 ppm) | [19 empty] | Indicative
Sc | Round | Replicate | 03: Lab; 04: Lab; 05: Lab; 07: Lab; 08: Lab; 09: Lab | 1
| No | No | 03: 10; 04: 11; 05: 13; 07: 15; 08: 17; 09: 20 | ppm
|  |  | 03: PF*OES; 04: PF*MS; 05: PF*OES; 07: PF*OES/MS; 08: PF*OES; 09: PF*OES | 2
2
| 1 | 1 | 03: < 20; 04: 7.8852; 05: < 5; 07: 7; 08: < 5; 09: < 10 | 1
| 1 | 2 | 03: < 20; 04: 5.95; 05: < 5; 07: 7; 08: 6; 09: < 10 | 14
| 1 | 3 | 03: < 20; 04: 9.2764; 05: 5; 07: 7; 08: 7; 09: < 10 | 16
| 1 | 4 | 03: < 20; 04: 6.2223; 05: < 5; 07: 7; 08: 7; 09: < 10 | 7.1188
| 1 | 5 | 03: < 20; 04: 8.7128; 05: 5; 07: 7; 08: 7; 09: < 10 | 20
| 1 | 6 | 03: < 20; 04: 8.4926; 05: 10; 07: 7; 08: 6; 09: < 10
| Mean |  | 04: 7.7565; 05: 6.6667; 07: 7; 08: 6.6
| Median |  | 04: 8.1889; 05: 5; 07: 7; 08: 7
| Std Dev. |  | 04: 1.3711; 05: 2.8868; 07: 0; 08: 0.54772
| Rel.Std.Dev. |  | 04: 17.68%; 05: 43.3%; 07: 0%; 08: 8.299%
| PDM3 |  | 04: 8.958%; 05: -6.352%; 07: -1.669%; 08: -7.288%
| Z-Score (Absolute) |  | 03: 1.73; 04: 0.64; 05: 0.92; 07: 0.27; 08: 0.27; 09: 0.71
| Analytical results for Se in OREAS 137 (Indicative Value < 20 ppm) | [19 empty] | Indicative
Se | Round | Replicate | 03: Lab; 04: Lab; 05: Lab; 07: Lab; 08: Lab; 09: Lab | 1
| No | No | 03: 04; 04: 10; 05: 11; 07: 17; 08: 20; 09: 23 | ppm
|  |  | 03: PF*MS; 04: PF*MS; 05: PF*MS; 07: PF*MS; 08: PF*MS; 09: PF*MS | 1
1
| 1 | 1 | 03: < 20; 04: < 20; 05: < 20; 07: < 50; 08: < 50; 09: < 0.8 | 1
| 1 | 2 | 03: < 20; 04: < 20; 05: < 20; 07: < 50; 08: < 50; 09: 3.7 | 5
| 1 | 3 | 03: < 20; 04: < 20; 05: < 20; 07: < 50; 08: < 50; 09: 5.6 | 16
| 1 | 4 | 03: < 20; 04: < 20; 05: < 20; 07: < 50; 08: < 50; 09: 3.4 | < 20
| 1 | 5 | 03: < 20; 04: < 20; 05: < 20; 07: < 50; 08: < 50; 09: 3.1 | 13
| 1 | 6 | 03: < 20; 04: < 20; 05: < 20; 07: < 50; 08: < 50; 09: 4.5
| Mean |  | 09: 4.06
| Median |  | 09: 3.7
| Std Dev. |  | 09: 1.0065
| Rel.Std.Dev. |  | 09: 24.79%
PDM3
| Z-Score (Absolute) |  | 03: 0; 04: 0; 05: 0; 07: 3.09; 08: 3.09; 09: 1.35
| Analytical results for Si in OREAS 137 (Certified Value 22.51 wt.%) | [19 empty] | Certified
Si | Round | Replicate | Lab | Lab | Lab | Lab | Lab | Lab | Lab | Lab | Lab | Lab | Lab | Lab | Lab | Lab | Lab | Lab |  |  | 1
| No | No | 03 | 04 | 05 | 07 | 08 | 09 | 10 | 11 | 14 | 15 | 16 | 19 | 20 | 21 | 23 | 24 |  |  | wt.%
|  |  | BF*OES | PF*OES | PF*OES | PF*OES | PF*OES | PF*OES | PF*OES | PF*OES | PF*OES | PF*OES/MS | PF*OES | PF*OES | PF*OES | PF*OES | PF*OES | PF*OES |  |  | 2
3
| 1 | 1 | 22.63 | 22.8 | 22.3 | 23.3 | 21.69 | 22.7 | 22.2 | 22.9252 | 23.3568 | 22.4 | 10.8261 | > 15 | 22.2 | 21.9 | 22.7 | 24.0626 |  |  | 1
| 1 | 2 | 22.733 | 22.9 | 22.2 | 23.3 | 21.78 | 22.7 | 23.9 | 22.3871 | 23.4511 | 22.6 | 11.5536 | > 15 | 22.2 | 22.1 | 22.5 | 23.7634 |  |  | 1
| 1 | 3 | 22.639 | 23 | 22.5 | 23.1 | 22.2 | 22.8 | 23.5 | 22.8035 | 23.3977 | 21.8 | 8.4461 | > 15 | 22.3 | 21.8 | 21.8 | 24.1982 |  |  | 16
| 1 | 4 | 22.667 | 22.1 | 22.6 | 23.8 | 21.88 | 22.8 | 23.6 | 22.4187 | 23.4558 | 22.7 | 9.4125 | > 15 | 22.3 | 22.1 | 22.2 | 23.2726 |  |  | 22.5118
| 1 | 5 | 22.667 | 21.5 | 22.2 | 22.2 | 22.58 | 22.7 | 23.2 | 22.5446 | 23.4695 | 22.6 | 9.0141 | > 15 | 22.4 | 22.8 | 22.6 | 23.4549 |  |  | 84
| 1 | 6 | 22.719 | 22.7 | 22.7 | 23.5 | 22.58 | 22.9 | 23.4 | 22.3282 | 23.3769 | 22.4 | 7.6557 | > 15 | 22.5 | 21.4 | 22.8 | 22.9173
| Mean |  | 22.6758 | 22.5 | 22.4167 | 23.2 | 22.1183 | 22.7667 | 23.3 | 22.5679 | 23.418 | 22.4167 | 9.4847 |  | 22.3167 | 22.0167 | 22.4333 | 23.6115
| Median |  | 22.667 | 22.75 | 22.4 | 23.3 | 22.04 | 22.75 | 23.45 | 22.4817 | 23.4244 | 22.5 | 9.2133 |  | 22.3 | 22 | 22.55 | 23.6092
| Std Dev. |  | 0.041821 | 0.5831 | 0.2137 | 0.54406 | 0.39691 | 0.08165 | 0.58652 | 0.24333 | 0.046949 | 0.32506 | 1.465 |  | 0.1169 | 0.46224 | 0.37238 | 0.48831
| Rel.Std.Dev. |  | 0.1844% | 2.592% | 0.9533% | 2.345% | 1.794% | 0.3586% | 2.517% | 1.078% | 0.2005% | 1.45% | 15.45% |  | 0.5238% | 2.1% | 1.66% | 2.068%
| PDM3 |  | 0.7288% | -0.05223% | -0.4224% | 3.057% | -1.748% | 1.132% | 3.501% | 0.2494% | 4.026% | -0.4224% | -57.87% |  | -0.8666% | -2.199% | -0.3484% | 4.885%
| Z-Score (Absolute) |  | 0.44 | 0 | 0.21 | 1.77 | 0.96 | 0.67 | 2.02 | 0.17 | 2.32 | 0.21 | 32.91 | NA | 0.46 | 1.22 | 0.17 | 2.81
| Analytical results for Sm in OREAS 137 (Indicative Value 4.8 ppm) | [19 empty] | Indicative
Sm | Round | Replicate | 03: Lab; 04: Lab; 05: Lab; 07: Lab; 08: Lab |  |  | 1
| No | No | 03: 15; 04: 17; 05: 20; 07: 21; 08: 23 |  |  | ppm
|  |  | 03: PF*OES/MS; 04: PF*MS; 05: PF*MS; 07: PF*MS; 08: PF*MS |  |  | 2
2
| 1 | 1 | 03: 4.9; 04: 4.9; 05: 5; 07: 4.5; 08: 4.9 |  |  | 1
| 1 | 2 | 03: 4.7; 04: 5.6; 05: 5.5; 07: 4.5; 08: 4.7 |  |  | 2
| 1 | 3 | 03: 4.8; 04: 5; 05: 5; 07: 4.5; 08: 4.6 |  |  | 16
| 1 | 4 | 03: 4.9; 04: 5.2; 05: 4.5; 07: 5; 08: 4.7 |  |  | 4.8042
| 1 | 5 | 03: 4.7; 04: 5.4; 05: 5; 07: 5; 08: 4.8 |  |  | 14
| 1 | 6 | 03: 4.8; 04: 5.4; 05: 5; 07: 4.5; 08: 4.8
| Mean |  | 03: 4.8; 04: 5.25; 05: 5; 07: 4.6667; 08: 4.75
| Median |  | 03: 4.8; 04: 5.3; 05: 5; 07: 4.5; 08: 4.75
| Std Dev. |  | 03: 0.089443; 04: 0.26646; 05: 0.31623; 07: 0.2582; 08: 0.10488
| Rel.Std.Dev. |  | 03: 1.863%; 04: 5.075%; 05: 6.325%; 07: 5.533%; 08: 2.208%
| PDM3 |  | 03: -0.08673%; 04: 9.28%; 05: 4.076%; 07: -2.862%; 08: -1.127%
| Z-Score (Absolute) |  | 03: 0; 04: 2.28; 05: 1.01; 07: 0.67; 08: 0.25
| Analytical results for Sn in OREAS 137 (Indicative Value 15.7 ppm) | [19 empty] | Indicative
Sn | Round | Replicate | Lab | Lab | Lab | Lab | Lab | Lab | Lab | Lab | Lab | Lab | Lab | [7 empty] | 1
| No | No | 03 | 04 | 10 | 11 | 15 | 16 | 17 | 19 | 20 | 23 | 24 | [7 empty] | ppm
|  |  | PF*OES | PF*MS | PF*MS | PF*MS | PF*OES/MS | PF*OES | PF*MS | PF*OES | PF*MS | PF*MS | PF*OES | [7 empty] | 1
1
| 1 | 1 | < 50 | < 100 | < 100 | < 100 | 1 | 11.2166 | < 100 | < 100 | < 10 | 1.3 | 44.5528 | [7 empty] | 1
| 1 | 2 | < 50 | < 100 | < 100 | < 100 | 2 | 11.3804 | < 100 | < 100 | < 10 | 1.6 | 24.0479 | [7 empty] | 9
| 1 | 3 | < 50 | < 100 | < 100 | < 100 | 2 | 46.069 | < 100 | < 100 | < 10 | 1.3 | 31.6014 | [7 empty] | 16
| 1 | 4 | < 50 | < 100 | < 100 | < 100 | 2 | 29.7957 | < 100 | < 100 | < 10 | 1.1 | 41.207 | [7 empty] | 15.7205
| 1 | 5 | < 50 | < 100 | < 100 | < 100 | 1 | 11.0172 | < 100 | < 100 | < 10 | 1.1 | 21.494 | [7 empty] | 15
| 1 | 6 | < 50 | < 100 | < 100 | < 100 | 2 | 8.9353 | < 100 | < 100 | < 10 | 1.1 | 25.7524
| Mean |  | 08: 1.6667; 09: 19.7357; 15: 1.25; 16: 31.4426
| Median |  | 08: 2; 09: 11.2985; 15: 1.2; 16: 28.6769
| Std Dev. |  | 08: 0.5164; 09: 15.0312; 15: 0.19748; 16: 9.5214
| Rel.Std.Dev. |  | 08: 30.98%; 09: 76.16%; 15: 15.8%; 16: 30.28%
| PDM3 |  | 08: -89.4%; 09: 25.54%; 15: -92.05%; 16: 100%
| Z-Score (Absolute) |  | 1.14 | 0.67 | 0.67 | 0.67 | NA | 1.53 | 0.67 | 0.67 | 2.6 | 2.87 | 0.67
Results from laboratory 15 were removed due to their 1 ppm reading resolution.
| Analytical results for Sr in OREAS 137 (Certified Value 300 ppm) | [19 empty] | Certified
Sr | Round | Replicate | Lab | Lab | Lab | Lab | Lab | Lab | Lab | Lab | Lab | Lab | Lab | [7 empty] | 1
| No | No | 04 | 10 | 11 | 13 | 15 | 17 | 19 | 20 | 21 | 23 | 24 | [7 empty] | ppm
|  |  | PF*MS | PF*MS | PF*MS | PF*OES | PF*OES/MS | PF*OES | PF*OES | PF*MS | PF*MS | PF*MS | PF*OES | [7 empty] | 0
0
| 1 | 1 | 360 | 322 | 266.8329 | 250 | 289 | 355 | 313 | 317 | 278 | 308 | 330.4943 | [7 empty] | 1
| 1 | 2 | 353 | 331 | 261.8507 | 240 | 289 | 265 | 309 | 308 | 265 | 273 | 331.3462 | [7 empty] | 0
| 1 | 3 | 367 | 330 | 276.5992 | 240 | 283 | 260 | 306 | 310 | 283 | 278 | 336.0057 | [7 empty] | 16
| 1 | 4 | 358 | 337 | 267.3676 | 260 | 294 | 320 | 299 | 317 | 273 | 284 | 333.5566 | [7 empty] | 299.7995
| 1 | 5 | 332 | 340 | 271.0106 | 230 | 290 | 345 | 298 | 311 | 269 | 283 | 331.444 | [7 empty] | 85
| 1 | 6 | 363 | 343 | 269.1218 | 270 | 291 | 230 | 299 | 303 | 279 | 289 | 320.5386
| Mean |  | 355.5 | 333.8333 | 268.7971 | 248.3333 | 289.3333 | 295.8333 | 304 | 311 | 274.5 | 285.8333 | 330.5642
| Median |  | 359 | 334 | 268.2447 | 245 | 289.5 | 292.5 | 302.5 | 310.5 | 275.5 | 283.5 | 331.3951
| Std Dev. |  | 12.4378 | 7.679 | 4.8996 | 14.7196 | 3.6148 | 51.1289 | 6.261 | 5.4037 | 6.7454 | 12.1559 | 5.3003
| Rel.Std.Dev. |  | 3.499% | 2.3% | 1.823% | 5.927% | 1.249% | 17.28% | 2.06% | 1.738% | 2.457% | 4.253% | 1.603%
| PDM3 |  | 18.58% | 11.35% | -10.34% | -17.17% | -3.491% | -1.323% | 1.401% | 3.736% | -8.439% | -4.659% | 10.26%
| Z-Score (Absolute) |  | 1.89 | 1.2 | 0.85 | 1.5 | 0.21 | 0 | 0.26 | 0.48 | 0.67 | 0.32 | 1.1
| Analytical results for Ta in OREAS 137 (Indicative Value 0.55 ppm) | [19 empty] | Indicative
Ta | Round | Replicate | 03: Lab; 04: Lab; 05: Lab; 07: Lab; 08: Lab; 09: Lab; 10: Lab; 11: Lab |  |  | 1
| No | No | 03: 04; 04: 10; 05: 11; 07: 15; 08: 17; 09: 20; 10: 21; 11: 23 |  |  | ppm
|  |  | 03: PF*MS; 04: PF*MS; 05: PF*MS; 07: PF*OES/MS; 08: PF*MS; 09: PF*MS; 10: PF*MS; 11: PF*MS |  |  | 2
2
| 1 | 1 | 03: 0.7; 04: 0.4; 05: 1.2573; 07: 0.6; 08: < 10; 09: 1; 10: 0.5; 11: < 0.2 |  |  | 1
| 1 | 2 | 03: 0.7; 04: 0.4; 05: 1.2628; 07: 0.6; 08: < 10; 09: 0.5; 10: 0.5; 11: 0.3 |  |  | 3
| 1 | 3 | 03: 0.7; 04: 0.6; 05: 1.6402; 07: 0.6; 08: < 10; 09: 1; 10: 0.5; 11: 0.4 |  |  | 16
| 1 | 4 | 03: 0.7; 04: 0.6; 05: 1.2349; 07: 0.6; 08: < 10; 09: 0.5; 10: 0.5; 11: 0.4 |  |  | 0.55444
| 1 | 5 | 03: 0.7; 04: 1.2; 05: 1.5398; 07: 0.6; 08: < 10; 09: 0.5; 10: 0.5; 11: 0.3 |  |  | 16
| 1 | 6 | 03: 0.7; 04: 0.6; 05: 1.0566; 07: 0.6; 08: < 10; 09: 0.5; 10: 0.5; 11: 0.3
| Mean |  | 03: 0.7; 04: 0.63333; 05: 1.3319; 07: 0.6; 09: 0.66667; 10: 0.5; 11: 0.34
| Median |  | 03: 0.7; 04: 0.6; 05: 1.26; 07: 0.6; 09: 0.5; 10: 0.5; 11: 0.3
| Std Dev. |  | 03: 1.2162e-16; 04: 0.29439; 05: 0.21625; 07: 0; 09: 0.2582; 10: 0; 11: 0.054772
| Rel.Std.Dev. |  | 03: 1.737e-14%; 04: 46.48%; 05: 16.24%; 07: 0%; 09: 38.73%; 10: 0%; 11: 16.11%
| PDM3 |  | 03: 26.25%; 04: 14.23%; 05: 140.2%; 07: 8.216%; 09: 20.24%; 10: -9.82%; 11: -38.68%
| Z-Score (Absolute) |  | 03: 0.34; 04: 0.11; 05: 4.6; 07: 0.34; 08: 29.33; 09: 0.11; 10: 1.01; 11: 2.36
| Analytical results for Tb in OREAS 137 (Certified Value 0.64 ppm) | [19 empty] | Certified
Tb | Round | Replicate | 03: Lab; 04: Lab; 05: Lab; 07: Lab; 08: Lab |  |  | 1
| No | No | 03: 15; 04: 17; 05: 20; 07: 21; 08: 23 |  |  | ppm
|  |  | 03: PF*OES/MS; 04: PF*MS; 05: PF*MS; 07: PF*MS; 08: PF*MS |  |  | 2
2
| 1 | 1 | 03: 0.59; 04: 0.7; 05: 0.6; 07: 0.6; 08: 0.7 |  |  | 1
| 1 | 2 | 03: 0.57; 04: 0.8; 05: 0.6; 07: 0.4; 08: 0.7 |  |  | 4
| 1 | 3 | 03: 0.59; 04: 0.8; 05: 0.6; 07: 0.6; 08: 0.6 |  |  | 16
| 1 | 4 | 03: 0.59; 04: 0.8; 05: 0.8; 07: 0.4; 08: 0.7 |  |  | 0.64
| 1 | 5 | 03: 0.58; 04: 0.8; 05: 0.6; 07: 0.6; 08: 0.7 |  |  | 86
| 1 | 6 | 03: 0.58; 04: 0.8; 05: 0.6; 07: 0.4; 08: 0.7
| Mean |  | 03: 0.58333; 04: 0.78333; 05: 0.63333; 07: 0.5; 08: 0.68333
| Median |  | 03: 0.585; 04: 0.8; 05: 0.6; 07: 0.5; 08: 0.7
| Std Dev. |  | 03: 0.008165; 04: 0.040825; 05: 0.08165; 07: 0.10954; 08: 0.040825
| Rel.Std.Dev. |  | 03: 1.4%; 04: 5.212%; 05: 12.89%; 07: 21.91%; 08: 5.974%
| PDM3 |  | 03: -8.854%; 04: 22.4%; 05: -1.042%; 07: -21.88%; 08: 6.771%
| Z-Score (Absolute) |  | 03: 0.67; 04: 2.02; 05: 0; 07: 1.8; 08: 0.67
| Analytical results for Te in OREAS 137 (Indicative Value < 1 ppm) | [19 empty] | Indicative
Te | Round | Replicate | 03: Lab; 04: Lab; 05: Lab; 07: Lab; 08: Lab; 09: Lab |  |  | 1
| No | No | 03: 04; 04: 10; 05: 11; 07: 17; 08: 20; 09: 23 |  |  | ppm
|  |  | 03: PF*MS; 04: PF*MS; 05: PF*MS; 07: PF*MS; 08: PF*MS; 09: PF*MS |  |  | 2
2
| 1 | 1 | 03: < 1; 04: < 2; 05: 1.048; 07: < 1; 08: < 1; 09: < 6 |  |  | 1
| 1 | 2 | 03: < 1; 04: < 2; 05: < 1; 07: < 1; 08: < 1; 09: < 6 |  |  | 5
| 1 | 3 | 03: < 1; 04: < 2; 05: < 1; 07: < 1; 08: < 1; 09: < 6 |  |  | 16
| 1 | 4 | 03: < 1; 04: < 2; 05: < 1; 07: < 1; 08: < 1; 09: < 6 |  |  | < 1
| 1 | 5 | 03: < 1; 04: < 2; 05: < 1; 07: < 1; 08: < 1; 09: < 6 |  |  | 17
| 1 | 6 | 03: < 1; 04: < 2; 05: < 1; 07: < 1; 08: < 1; 09: < 6
| Mean |  | 05: 1.048
| Median |  | 05: 1.048
Std Dev.
Rel.Std.Dev.
PDM3
| Z-Score (Absolute) |  | 03: 0.67; 04: 6.71; 05: 0.67; 07: 0.67; 08: 0.67; 09: 36.24
| Analytical results for Th in OREAS 137 (Certified Value 10.2 ppm) | [19 empty] | Certified
Th | Round | Replicate | 03: Lab; 04: Lab; 05: Lab; 07: Lab; 08: Lab; 09: Lab; 10: Lab; 11: Lab |  |  | 1
| No | No | 03: 04; 04: 10; 05: 11; 07: 15; 08: 17; 09: 20; 10: 21; 11: 23 |  |  | ppm
|  |  | 03: PF*MS; 04: PF*MS; 05: PF*MS; 07: PF*OES/MS; 08: PF*MS; 09: PF*MS; 10: PF*MS; 11: PF*MS |  |  | 1
2
| 1 | 1 | 03: 11.7; 04: 10; 05: 10.2516; 07: 9.5; 08: 10.6; 09: 11; 10: 10; 11: 10.8 |  |  | 1
| 1 | 2 | 03: 11; 04: 11.2; 05: 10.0019; 07: 9.3; 08: 8.7; 09: 11.5; 10: 10; 11: 10.6 |  |  | 0
| 1 | 3 | 03: 11.2; 04: 9.8; 05: 9.5225; 07: 9.7; 08: 8.6; 09: 10.5; 10: 10.5; 11: 10.4 |  |  | 16
| 1 | 4 | 03: 11.2; 04: 10.7; 05: 9.6278; 07: 9.4; 08: 8.1; 09: 11; 10: 11.5; 11: 10.9 |  |  | 10.1926
| 1 | 5 | 03: 10.4; 04: 10.5; 05: 9.3208; 07: 8.7; 08: 9; 09: 11.5; 10: 11; 11: 10.5 |  |  | 87
| 1 | 6 | 03: 11.4; 04: 10.8; 05: 9.9995; 07: 9.3; 08: 8.7; 09: 11; 10: 10; 11: 10.3
| Mean |  | 03: 11.15; 04: 10.5; 05: 9.7874; 07: 9.3167; 08: 8.95; 09: 11.0833; 10: 10.5; 11: 10.5833
| Median |  | 03: 11.2; 04: 10.6; 05: 9.8137; 07: 9.35; 08: 8.7; 09: 11; 10: 10.25; 11: 10.55
| Std Dev. |  | 03: 0.43704; 04: 0.52154; 05: 0.35209; 07: 0.33714; 08: 0.85965; 09: 0.37639; 10: 0.63246; 11: 0.23166
| Rel.Std.Dev. |  | 03: 3.92%; 04: 4.967%; 05: 3.597%; 07: 3.619%; 08: 9.605%; 09: 3.396%; 10: 6.023%; 11: 2.189%
| PDM3 |  | 03: 9.393%; 04: 3.016%; 05: -3.976%; 07: -8.594%; 08: -12.19%; 09: 8.739%; 10: 3.016%; 11: 3.834%
| Z-Score (Absolute) |  | 03: 0.71; 04: 0; 05: 0.78; 07: 1.29; 08: 1.69; 09: 0.64; 10: 0; 11: 0.09
| Analytical results for Ti in OREAS 137 (Certified Value 0.219 wt.%) | [19 empty] | Certified
Ti | Round | Replicate | Lab | Lab | Lab | Lab | Lab | Lab | Lab | Lab | Lab | Lab | Lab | Lab | Lab | Lab | Lab | Lab | Lab | Lab | 1
| No | No | 03 | 04 | 05 | 07 | 08 | 09 | 10 | 11 | 13 | 14 | 15 | 16 | 17 | 19 | 20 | 21 | 23 | 24 | wt.%
|  |  | PF*OES | PF*OES | PF*OES | PF*OES | PF*OES | PF*OES | PF*OES | PF*OES | PF*OES | PF*OES | PF*OES/MS | PF*OES | PF*OES | PF*OES | PF*OES | PF*OES | PF*OES | PF*OES | 3
3
| 1 | 1 | 0.22 | 0.23 | 0.222 | 0.216 | 0.21 | 0.21 | 0.21 | 0.20268 | 0.224 | 0.18047 | 0.22 | 0.18563 | 0.08 | 0.2 | 0.22 | 0.22 | 0.22 | 0.219 | 1
| 1 | 2 | 0.22 | 0.23 | 0.222 | 0.216 | 0.21 | 0.216 | 0.23 | 0.20127 | 0.209 | 0.18291 | 0.22 | 0.19251 | 0.24 | 0.2 | 0.22 | 0.22 | 0.22 | 0.219 | 0
| 1 | 3 | 0.22 | 0.23 | 0.222 | 0.21 | 0.21 | 0.216 | 0.22 | 0.20192 | 0.209 | 0.17768 | 0.22 | 0.15424 | 0.24 | 0.2 | 0.23 | 0.22 | 0.22 | 0.22 | 16
| 1 | 4 | 0.22 | 0.22 | 0.222 | 0.222 | 0.21 | 0.216 | 0.23 | 0.20422 | 0.239 | 0.18187 | 0.22 | 0.09729 | 0.27 | 0.23 | 0.22 | 0.22 | 0.22 | 0.219 | 0.21909
| 1 | 5 | 0.22 | 0.22 | 0.222 | 0.204 | 0.21 | 0.216 | 0.22 | 0.20541 | 0.231 | 0.17501 | 0.22 | 0.096219 | 0.28 | 0.23 | 0.22 | 0.22 | 0.22 | 0.22 | 88
| 1 | 6 | 0.21 | 0.23 | 0.222 | 0.216 | 0.222 | 0.216 | 0.22 | 0.20702 | 0.224 | 0.19209 | 0.22 | 0.10353 | 0.22 | 0.23 | 0.22 | 0.22 | 0.22 | 0.217
| Mean |  | 0.21833 | 0.22667 | 0.222 | 0.214 | 0.212 | 0.215 | 0.22167 | 0.20375 | 0.22267 | 0.18167 | 0.22 | 0.13824 | 0.22167 | 0.215 | 0.22167 | 0.22 | 0.22 | 0.219
| Median |  | 0.22 | 0.23 | 0.222 | 0.216 | 0.21 | 0.216 | 0.22 | 0.20345 | 0.224 | 0.18117 | 0.22 | 0.12888 | 0.24 | 0.215 | 0.22 | 0.22 | 0.22 | 0.219
| Std Dev. |  | 0.0040825 | 0.005164 | 0 | 0.0061968 | 0.004899 | 0.0024495 | 0.0075277 | 0.0022041 | 0.011944 | 0.0058633 | 0 | 0.044931 | 0.072778 | 0.016432 | 0.0040825 | 0 | 0 | 0.0010954
| Rel.Std.Dev. |  | 1.87% | 2.278% | 0% | 2.896% | 2.311% | 1.139% | 3.396% | 1.082% | 5.364% | 3.227% | 0% | 32.5% | 32.83% | 7.643% | 1.842% | 0% | 0% | 0.5002%
| PDM3 |  | -0.3453% | 3.458% | 1.328% | -2.323% | -3.236% | -1.867% | 1.176% | -7.001% | 1.633% | -17.08% | 0.4154% | -36.9% | 1.176% | -1.867% | 1.176% | 0.4154% | 0.4154% | -0.04103%
| Z-Score (Absolute) |  | 0.29 | 1.77 | 0.57 | 1.4 | 1.89 | 1.15 | 0.53 | 3.88 | 0.78 | 9.32 | 0.12 | 20.01 | 0.53 | 1.11 | 0.53 | 0.12 | 0.12 | 0.12
| Analytical results for Tl in OREAS 137 (Certified Value 36.9 ppm) | [19 empty] | Certified
Tl | Round | Replicate | 03: Lab; 04: Lab; 05: Lab; 07: Lab; 08: Lab; 09: Lab; 10: Lab; 11: Lab | 1
| No | No | 03: 04; 04: 10; 05: 11; 07: 15; 08: 17; 09: 20; 10: 21; 11: 23 | ppm
|  |  | 03: PF*MS; 04: PF*MS; 05: PF*MS; 07: PF*OES/MS; 08: PF*MS; 09: PF*MS; 10: PF*MS; 11: PF*MS | 1
2
| 1 | 1 | 03: 40.8; 04: 38.6; 05: 38.606; 07: 39.2; 08: 36.7; 09: 36; 10: 32; 11: 37 | 1
| 1 | 2 | 03: 39.5; 04: 39.4; 05: 38.5153; 07: 39; 08: 36.2; 09: 37; 10: 30; 11: 31.8 | 0
| 1 | 3 | 03: 40.4; 04: 39.5; 05: 37.7544; 07: 39; 08: 36.3; 09: 36; 10: 32; 11: 31.1 | 16
| 1 | 4 | 03: 40.1; 04: 38.8; 05: 38.3266; 07: 39; 08: 38; 09: 37; 10: 32; 11: 33.2 | 36.8654
| 1 | 5 | 03: 38.8; 04: 40.2; 05: 37.6557; 07: 39.1; 08: 37; 09: 37; 10: 30; 11: 33.7 | 89
| 1 | 6 | 03: 40.9; 04: 39.3; 05: 37.6827; 07: 39.2; 08: 37; 09: 36; 10: 34; 11: 33.2
| Mean |  | 03: 40.0833; 04: 39.3; 05: 38.0901; 07: 39.0833; 08: 36.8667; 09: 36.5; 10: 31.6667; 11: 33.3333
| Median |  | 03: 40.25; 04: 39.35; 05: 38.0405; 07: 39.05; 08: 36.85; 09: 36.5; 10: 32; 11: 33.2
| Std Dev. |  | 03: 0.8085; 04: 0.56569; 05: 0.44053; 07: 0.098319; 08: 0.65013; 09: 0.54772; 10: 1.5055; 11: 2.0471
| Rel.Std.Dev. |  | 03: 2.017%; 04: 1.439%; 05: 1.157%; 07: 0.2516%; 08: 1.763%; 09: 1.501%; 10: 4.754%; 11: 6.141%
| PDM3 |  | 03: 8.729%; 04: 6.604%; 05: 3.322%; 07: 6.016%; 08: 0.003354%; 09: -0.9913%; 10: -14.1%; 11: -9.581%
| Z-Score (Absolute) |  | 03: 1.03; 04: 0.72; 05: 0.24; 07: 0.63; 08: 0.24; 09: 0.39; 10: 2.29; 11: 1.63
| Analytical results for Tm in OREAS 137 (Indicative Value 0.3 ppm) | [19 empty] | Indicative
Tm | Round | Replicate | 03: Lab; 04: Lab; 05: Lab; 07: Lab; 08: Lab | 1
| No | No | 03: 15; 04: 17; 05: 20; 07: 21; 08: 23 | ppm
|  |  | 03: PF*OES/MS; 04: PF*MS; 05: PF*MS; 07: PF*MS; 08: PF*MS | 2
2
| 1 | 1 | 03: 0.31; 04: 0.3; 05: 0.2; 07: 0.2; 08: 0.3 | 1
| 1 | 2 | 03: 0.3; 04: 0.3; 05: 0.4; 07: 0.2; 08: 0.3 | 12
| 1 | 3 | 03: 0.33; 04: 0.3; 05: 0.4; 07: 0.2; 08: 0.3 | 16
| 1 | 4 | 03: 0.31; 04: 0.3; 05: 0.4; 07: 0.2; 08: 0.3 | 0.30133
| 1 | 5 | 03: 0.31; 04: 0.3; 05: 0.4; 07: 0.2; 08: 0.3 | 18
| 1 | 6 | 03: 0.29; 04: 0.3; 05: 0.2; 07: 0.4; 08: 0.3
| Mean |  | 03: 0.30833; 04: 0.3; 05: 0.33333; 07: 0.23333; 08: 0.3
| Median |  | 03: 0.31; 04: 0.3; 05: 0.4; 07: 0.2; 08: 0.3
| Std Dev. |  | 03: 0.013292; 04: 0; 05: 0.10328; 07: 0.08165; 08: 0
| Rel.Std.Dev. |  | 03: 4.311%; 04: 0%; 05: 30.98%; 07: 34.99%; 08: 0%
| PDM3 |  | 03: 2.323%; 04: -0.4425%; 05: 10.62%; 07: -22.57%; 08: -0.4425%
| Z-Score (Absolute) |  | 03: 0.67; 04: 0; 05: 2.7; 07: 5.39; 08: 0
| Analytical results for U in OREAS 137 (Certified Value 12.1 ppm) | [19 empty] | Certified
U | Round | Replicate | 03: Lab; 04: Lab; 05: Lab; 07: Lab; 08: Lab; 09: Lab; 10: Lab; 11: Lab | 1
| No | No | 03: 04; 04: 10; 05: 11; 07: 15; 08: 17; 09: 20; 10: 21; 11: 23 | ppm
|  |  | 03: PF*MS; 04: PF*MS; 05: PF*MS; 07: PF*OES/MS; 08: PF*MS; 09: PF*MS; 10: PF*MS; 11: PF*MS | 1
2
| 1 | 1 | 03: 12.9; 04: 11.4; 05: 11.8991; 07: 11.7; 08: 12.7; 09: 12; 10: 11; 11: 12.7 | 1
| 1 | 2 | 03: 11.8; 04: 12.3; 05: 12.2994; 07: 12.1; 08: 11.9; 09: 11.5; 10: 12.5; 11: 12.2 | 0
| 1 | 3 | 03: 12.5; 04: 11.9; 05: 12.3002; 07: 12; 08: 12; 09: 11.5; 10: 11.5; 11: 12.1 | 16
| 1 | 4 | 03: 11.9; 04: 12.4; 05: 11.9065; 07: 11.5; 08: 12.8; 09: 11; 10: 12; 11: 12.4 | 12.0522
| 1 | 5 | 03: 11.4; 04: 12.3; 05: 12.5831; 07: 10.9; 08: 12.7; 09: 12; 10: 12.5; 11: 12.2 | 90
| 1 | 6 | 03: 12.5; 04: 12.9; 05: 12.4182; 07: 11.4; 08: 12.6; 09: 12; 10: 11.5; 11: 12
| Mean |  | 03: 12.1667; 04: 12.2; 05: 12.2344; 07: 11.6; 08: 12.45; 09: 11.6667; 10: 11.8333; 11: 12.2667
| Median |  | 03: 12.2; 04: 12.3; 05: 12.2998; 07: 11.6; 08: 12.65; 09: 11.75; 10: 11.75; 11: 12.2
| Std Dev. |  | 03: 0.55737; 04: 0.50596; 05: 0.27709; 07: 0.43818; 08: 0.3937; 09: 0.40825; 10: 0.60553; 11: 0.25033
| Rel.Std.Dev. |  | 03: 4.581%; 04: 4.147%; 05: 2.265%; 07: 3.777%; 08: 3.162%; 09: 3.499%; 10: 5.117%; 11: 2.041%
| PDM3 |  | 03: 0.9496%; 04: 1.226%; 05: 1.512%; 07: -3.752%; 08: 3.3%; 09: -3.199%; 10: -1.816%; 11: 1.779%
| Z-Score (Absolute) |  | 03: 0.06; 04: 0.06; 05: 0.2; 07: 2.25; 08: 1.03; 09: 1.99; 10: 1.35; 11: 0.32
| Analytical results for V in OREAS 137 (Certified Value 81 ppm) | [19 empty] | Certified
V | Round | Replicate | Lab | Lab | Lab | Lab | Lab | Lab | Lab | Lab | Lab | Lab | Lab | Lab | [6 empty] | 1
| No | No | 04 | 10 | 11 | 13 | 15 | 16 | 17 | 19 | 20 | 21 | 23 | 24 | [6 empty] | ppm
|  |  | PF*OES | PF*OES | PF*OES | PF*OES | PF*OES/MS | PF*OES | PF*OES | PF*OES | PF*OES | PF*OES | PF*MS | PF*OES | [6 empty] | 0
0
| 1 | 1 | < 20 | 113 | 74.1893 | 79 | 85 | 101.1696 | 80 | < 100 | 100 | 100 | 89 | 85.0476 | [6 empty] | 1
| 1 | 2 | < 20 | 113 | 70.2213 | 82 | 85 | 106.3588 | 85 | < 100 | 100 | 100 | 85 | 80.4588 | [6 empty] | 0
| 1 | 3 | < 20 | 123 | 77.3288 | 76 | 86 | 81.0607 | 90 | < 100 | 100 | 100 | 87 | 80.2978 | [6 empty] | 16
| 1 | 4 | < 20 | 118 | 71.7754 | 84 | 87 | 47.4146 | 90 | < 100 | 50 | 50 | 90 | 85.381 | [6 empty] | 81.3419
| 1 | 5 | < 20 | 123 | 75.2803 | 83 | 90 | 45.7214 | 90 | < 100 | 100 | 100 | 91 | 95.9612 | [6 empty] | 91
| 1 | 6 | < 20 | 115 | 70.3576 | 82 | 85 | 51.637 | 80 | < 100 | 100 | 100 | 91 | 82.353
| Mean |  | 04: 117.5; 05: 73.1921; 07: 81; 08: 86.3333; 09: 72.227; 10: 85.8333; 13: 91.6667; 14: 91.6667; 15: 88.8333; 16: 84.9166
| Median |  | 04: 116.5; 05: 72.9823; 07: 82; 08: 85.5; 09: 66.3488; 10: 87.5; 13: 100; 14: 100; 15: 89.5; 16: 83.7003
| Std Dev. |  | 04: 4.6368; 05: 2.8752; 07: 2.9665; 08: 1.9664; 09: 27.6508; 10: 4.916; 13: 20.4124; 14: 20.4124; 15: 2.4014; 16: 5.8308
| Rel.Std.Dev. |  | 04: 3.946%; 05: 3.928%; 07: 3.662%; 08: 2.278%; 09: 38.28%; 10: 5.727%; 13: 22.27%; 14: 22.27%; 15: 2.703%; 16: 6.867%
| PDM3 |  | 04: 44.45%; 05: -10.02%; 07: -0.4203%; 08: 6.136%; 09: -11.21%; 10: 5.522%; 13: 12.69%; 14: 12.69%; 15: 9.21%; 16: 4.395%
| Z-Score (Absolute) |  | 6.29 | 2.98 | 0.84 | 0.17 | 0.29 | 0.93 | 0.25 | 2.84 | NA | NA | 0.51 | 0.17
Results from laboratories20 and 21 were removed due to their 50 ppm reading resolution.
| Analytical results for W in OREAS 137 (Indicative Value 3.09 ppm) | [19 empty] | Indicative
W | Round | Replicate | 03: Lab; 04: Lab; 05: Lab; 07: Lab; 08: Lab; 09: Lab; 10: Lab; 11: Lab | 1
| No | No | 03: 04; 04: 10; 05: 11; 07: 15; 08: 17; 09: 19; 10: 20; 11: 23 | ppm
|  |  | 03: PF*MS; 04: PF*MS; 05: PF*MS; 07: PF*OES/MS; 08: PF*MS; 09: PF*OES; 10: PF*MS; 11: PF*MS | 2
2
| 1 | 1 | 03: 3; 04: 2; 05: 3.3971; 07: 4; 08: 3; 09: < 100; 10: < 5; 11: 1.2 | 1
| 1 | 2 | 03: 3; 04: 3; 05: 3.0177; 07: 3; 08: 2; 09: < 100; 10: < 5; 11: 3.2 | 13
| 1 | 3 | 03: 3; 04: 2; 05: 3.4183; 07: 3; 08: 3; 09: < 100; 10: < 5; 11: 2.7 | 16
| 1 | 4 | 03: 3; 04: 1; 05: 2.9626; 07: 3; 08: 3; 09: < 100; 10: < 5; 11: 2.2 | 3.0873
| 1 | 5 | 03: 3; 04: 1; 05: 3.2274; 07: 3; 08: 4; 09: < 100; 10: < 5; 11: 2 | 19
| 1 | 6 | 03: 3; 04: 1; 05: 3.0731; 07: 3; 08: 3; 09: < 100; 10: < 5; 11: 1.8
| Mean |  | 03: 3; 04: 1.6667; 05: 3.1827; 07: 3.1667; 08: 3; 11: 2.1833
| Median |  | 03: 3; 04: 1.5; 05: 3.1503; 07: 3; 08: 3; 11: 2.1
| Std Dev. |  | 03: 0; 04: 0.8165; 05: 0.19551; 07: 0.40825; 08: 0.63246; 11: 0.69976
| Rel.Std.Dev. |  | 03: 0%; 04: 48.99%; 05: 6.143%; 07: 12.89%; 08: 21.08%; 11: 32.05%
| PDM3 |  | 03: -2.829%; 04: -46.02%; 05: 3.089%; 07: 2.569%; 08: -2.829%; 11: -29.28%
| Z-Score (Absolute) |  | 03: 0; 04: 2.63; 05: 0.36; 07: 0.33; 08: 0; 09: 92.84; 10: 0.99; 11: 1.61
| Analytical results for Y in OREAS 137 (Certified Value 21.5 ppm) | [19 empty] | Certified
Y | Round | Replicate | 03: Lab; 04: Lab; 05: Lab; 07: Lab; 08: Lab; 09: Lab; 10: Lab; 11: Lab; 13: Lab | 1
| No | No | 03: 04; 04: 10; 05: 11; 07: 13; 08: 15; 09: 17; 10: 20; 11: 21; 13: 23 | ppm
|  |  | 03: PF*MS; 04: PF*MS; 05: PF*MS; 07: PF*OES; 08: PF*OES/MS; 09: PF*MS; 10: PF*MS; 11: PF*MS; 13: PF*MS | 1
2
| 1 | 1 | 03: 20.3; 04: 21.7; 05: 15.3933; 07: 24; 08: 20.8; 09: 23.2; 10: 21; 11: 19; 13: 21.1 | 1
| 1 | 2 | 03: 19.5; 04: 22; 05: 15.9521; 07: 23; 08: 21.1; 09: 24.1; 10: 19; 11: 22; 13: 19.7 | 0
| 1 | 3 | 03: 20.8; 04: 23.6; 05: 16.5275; 07: 23; 08: 21.7; 09: 24.2; 10: 20; 11: 23; 13: 19.3 | 16
| 1 | 4 | 03: 19.9; 04: 23.2; 05: 16.7414; 07: 25; 08: 20.9; 09: 25.1; 10: 20; 11: 19; 13: 20.1 | 21.4925
| 1 | 5 | 03: 18.5; 04: 22.4; 05: 15.4378; 07: 24; 08: 20.6; 09: 23.8; 10: 19; 11: 21; 13: 20.1 | 92
| 1 | 6 | 03: 19.7; 04: 23.6; 05: 16.8553; 07: 24; 08: 20.8; 09: 24.8; 10: 19; 11: 21; 13: 19.9
| Mean |  | 03: 19.7833; 04: 22.75; 05: 16.1512; 07: 23.8333; 08: 20.9833; 09: 24.2; 10: 19.6667; 11: 20.8333; 13: 20.0333
| Median |  | 03: 19.8; 04: 22.8; 05: 16.2398; 07: 24; 08: 20.85; 09: 24.15; 10: 19.5; 11: 21; 13: 20
| Std Dev. |  | 03: 0.78081; 04: 0.82885; 05: 0.64939; 07: 0.75277; 08: 0.38687; 09: 0.68411; 10: 0.8165; 11: 1.6021; 13: 0.60222
| Rel.Std.Dev. |  | 03: 3.947%; 04: 3.643%; 05: 4.021%; 07: 3.158%; 08: 1.844%; 09: 2.827%; 10: 4.152%; 11: 7.69%; 13: 3.006%
| PDM3 |  | 03: -7.952%; 04: 5.851%; 05: -24.85%; 07: 10.89%; 08: -2.369%; 09: 12.6%; 10: -8.495%; 11: -3.067%; 13: -6.789%
| Z-Score (Absolute) |  | 03: 0.61; 04: 1.11; 05: 2.71; 07: 1.73; 08: 0.09; 09: 1.95; 10: 0.67; 11: 0; 13: 0.46
| Analytical results for Yb in OREAS 137 (Certified Value 2.06 ppm) | [19 empty] | Certified
Yb | Round | Replicate | 03: Lab; 04: Lab; 05: Lab; 07: Lab; 08: Lab | 1
| No | No | 03: 15; 04: 17; 05: 20; 07: 21; 08: 23 | ppm
|  |  | 03: PF*OES/MS; 04: PF*MS; 05: PF*MS; 07: PF*MS; 08: PF*MS | 2
3
| 1 | 1 | 03: 1.9; 04: 1.9; 05: 2; 07: 2; 08: 1.9 | 1
| 1 | 2 | 03: 1.9; 04: 2.1; 05: 2; 07: 2; 08: 2.1 | 23
| 1 | 3 | 03: 2; 04: 2.2; 05: 2.5; 07: 2; 08: 2 | 16
| 1 | 4 | 03: 1.9; 04: 2.2; 05: 2.5; 07: 2; 08: 2.1 | 2.0567
| 1 | 5 | 03: 1.9; 04: 2.3; 05: 2; 07: 2; 08: 2 | 93
| 1 | 6 | 03: 1.8; 04: 2.2; 05: 2; 07: 2; 08: 2
| Mean |  | 03: 1.9; 04: 2.15; 05: 2.1667; 07: 2; 08: 2.0167
| Median |  | 03: 1.9; 04: 2.2; 05: 2; 07: 2; 08: 2
| Std Dev. |  | 03: 0.063246; 04: 0.13784; 05: 0.2582; 07: 0; 08: 0.075277
| Rel.Std.Dev. |  | 03: 3.329%; 04: 6.411%; 05: 11.92%; 07: 0%; 08: 3.733%
| PDM3 |  | 03: -7.618%; 04: 4.538%; 05: 5.348%; 07: -2.755%; 08: -1.945%
| Z-Score (Absolute) |  | 03: 0.67; 04: 0.77; 05: 0.87; 07: 0.1; 08: 0
| Analytical results for Zn in OREAS 137 (Certified Value 4.86 wt.%) | [19 empty] | Certified
Zn | Round | Replicate | Lab | Lab | Lab | Lab | Lab | Lab | Lab | Lab | Lab | Lab | Lab | Lab | Lab | Lab | Lab | Lab | Lab | Lab | 1
| No | No | 03 | 04 | 05 | 07 | 08 | 09 | 10 | 11 | 13 | 14 | 15 | 16 | 17 | 19 | 20 | 21 | 23 | 24 | wt.%
|  |  | PF*OES | PF*OES | PF*OES | PF*OES | PF*OES | PF*OES | PF*OES | PF*OES | PF*OES | PF*OES | PF*OES | PF*OES | PF*OES | PF*OES | PF*OES | PF*OES | PF*OES | PF*OES | 2
3
| 1 | 1 | 4.77 | 4.7 | 4.88 | 4.81 | 4.77 | 4.84 | 4.963 | 4.8802 | 5.2281 | 4.887 | 4.7 | 4.8193 | 4.86 | 5.0162 | 4.9 | 4.94 | 4.78 | 5.0044 | 1
| 1 | 2 | 4.84 | 4.74 | 4.83 | 4.79 | 4.81 | 4.81 | 5.1098 | 4.8413 | 4.7692 | 4.8231 | 4.57 | 4.8882 | 4.66 | 4.9068 | 4.98 | 4.97 | 4.67 | 5.1016 | 0
| 1 | 3 | 4.8 | 4.77 | 4.96 | 4.74 | 4.84 | 4.86 | 5.0748 | 4.8687 | 4.8488 | 4.9155 | 4.67 | 3.5066 | 5.09 | 4.5209 | 4.86 | 4.9 | 4.59 | 5.0332 | 16
| 1 | 4 | 4.8 | 4.59 | 4.9 | 4.88 | 4.73 | 4.82 | 5.1733 | 4.847 | 4.8095 | 4.8688 | 4.65 | 4.8952 | 5.2 | 5.0309 | 4.9 | 4.82 | 4.69 | 5.1217 | 4.8555
| 1 | 5 | 4.81 | 4.46 | 4.82 | 4.59 | 4.89 | 4.86 | 5.0422 | 4.8472 | 4.8881 | 4.8969 | 4.74 | 4.5333 | 5.17 | 4.9522 | 4.84 | 4.83 | 4.77 | 5.0915 | 94
| 1 | 6 | 4.76 | 4.62 | 4.98 | 4.8 | 4.9 | 4.88 | 5.1303 | 4.8671 | 5.187 | 4.9075 | 4.76 | 4.371 | 4.44 | 4.9604 | 4.9 | 4.85 | 4.63 | 5.1291
| Mean |  | 4.7967 | 4.6467 | 4.895 | 4.7683 | 4.8233 | 4.845 | 5.0822 | 4.8586 | 4.9551 | 4.8831 | 4.6817 | 4.5023 | 4.9033 | 4.8979 | 4.8967 | 4.885 | 4.6883 | 5.0803
| Median |  | 4.8 | 4.66 | 4.89 | 4.795 | 4.825 | 4.85 | 5.0923 | 4.8572 | 4.8685 | 4.892 | 4.685 | 4.6763 | 4.975 | 4.9563 | 4.9 | 4.875 | 4.68 | 5.0966
| Std Dev. |  | 0.028752 | 0.11448 | 0.065651 | 0.098268 | 0.066833 | 0.026646 | 0.073808 | 0.015522 | 0.19993 | 0.03362 | 0.068532 | 0.53167 | 0.30651 | 0.19013 | 0.048028 | 0.061563 | 0.075476 | 0.050307
| Rel.Std.Dev. |  | 0.5994% | 2.464% | 1.341% | 2.061% | 1.386% | 0.55% | 1.452% | 0.3195% | 4.035% | 0.6885% | 1.464% | 11.81% | 6.251% | 3.882% | 0.9808% | 1.26% | 1.61% | 0.9902%
| PDM3 |  | -1.212% | -4.302% | 0.8127% | -1.796% | -0.6633% | -0.2171% | 4.669% | 0.06307% | 2.051% | 0.5684% | -3.581% | -7.276% | 0.9843% | 0.8724% | 0.847% | 0.6067% | -3.444% | 4.628%
| Z-Score (Absolute) |  | 0.82 | 2.48 | 0.27 | 1.14 | 0.53 | 0.29 | 2.34 | 0.14 | 0.93 | 0.14 | 2.1 | 4.08 | 0.36 | 0.3 | 0.29 | 0.16 | 2.02 | 2.32
| Analytical results for Zr in OREAS 137 (Indicative Value 118 ppm) | [19 empty] | Indicative
Zr | Round | Replicate | 03: Lab; 04: Lab; 05: Lab | 1
| No | No | 03: 15; 04: 20; 05: 21 | ppm
|  |  | 03: PF*OES/MS; 04: PF*MS; 05: PF*OES | 0
0
| 1 | 1 | 03: 118; 04: 150; 05: 100 | 1
| 1 | 2 | 03: 113; 04: 140; 05: 90 | 14
| 1 | 3 | 03: 121; 04: 140; 05: 90 | 16
| 1 | 4 | 03: 118; 04: 150; 05: 90 | 117.7778
| 1 | 5 | 03: 119; 04: 140; 05: 90 | 20
| 1 | 6 | 03: 121; 04: 140; 05: 90
| Mean |  | 03: 118.3333; 04: 143.3333; 05: 91.6667
| Median |  | 03: 118.5; 04: 140; 05: 90
| Std Dev. |  | 03: 2.9439; 04: 5.164; 05: 4.0825
| Rel.Std.Dev. |  | 03: 2.488%; 04: 3.603%; 05: 4.454%
| PDM3 |  | 03: 0.4717%; 04: 21.7%; 05: -22.17%
| Z-Score (Absolute) |  | 03: 0; 04: 0.67; 05: 0.72
Note on C17: Z-Scores have been calculated inclusive of individual outliers. In general, laboratory batches are rejected if Z-Score > 2.5.
Note on C36: Z-Scores have been calculated inclusive of individual outliers. In general, laboratory batches are rejected if Z-Score > 2.5.
Note on C54: Z-Scores have been calculated inclusive of individual outliers. In general, laboratory batches are rejected if Z-Score > 2.5.
Note on C73: Z-Scores have been calculated inclusive of individual outliers. In general, laboratory batches are rejected if Z-Score > 2.5.
Note on C91: Z-Scores have been calculated inclusive of individual outliers. In general, laboratory batches are rejected if Z-Score > 2.5.
Note on C109: Z-Scores have been calculated inclusive of individual outliers. In general, laboratory batches are rejected if Z-Score > 2.5.
Note on C127: Z-Scores have been calculated inclusive of individual outliers. In general, laboratory batches are rejected if Z-Score > 2.5.
Note on C146: Z-Scores have been calculated inclusive of individual outliers. In general, laboratory batches are rejected if Z-Score > 2.5.
Note on C165: Z-Scores have been calculated inclusive of individual outliers. In general, laboratory batches are rejected if Z-Score > 2.5.
Note on C184: Z-Scores have been calculated inclusive of individual outliers. In general, laboratory batches are rejected if Z-Score > 2.5.
Note on C202: Z-Scores have been calculated inclusive of individual outliers. In general, laboratory batches are rejected if Z-Score > 2.5.
Note on C221: Z-Scores have been calculated inclusive of individual outliers. In general, laboratory batches are rejected if Z-Score > 2.5.
Note on C240: Z-Scores have been calculated inclusive of individual outliers. In general, laboratory batches are rejected if Z-Score > 2.5.
Note on C259: Z-Scores have been calculated inclusive of individual outliers. In general, laboratory batches are rejected if Z-Score > 2.5.
Note on C277: Z-Scores have been calculated inclusive of individual outliers. In general, laboratory batches are rejected if Z-Score > 2.5.
Note on C295: Z-Scores have been calculated inclusive of individual outliers. In general, laboratory batches are rejected if Z-Score > 2.5.
Note on C313: Z-Scores have been calculated inclusive of individual outliers. In general, laboratory batches are rejected if Z-Score > 2.5.
Note on C331: Z-Scores have been calculated inclusive of individual outliers. In general, laboratory batches are rejected if Z-Score > 2.5.
Note on C349: Z-Scores have been calculated inclusive of individual outliers. In general, laboratory batches are rejected if Z-Score > 2.5.
Note on C367: Z-Scores have been calculated inclusive of individual outliers. In general, laboratory batches are rejected if Z-Score > 2.5.
Note on C386: Z-Scores have been calculated inclusive of individual outliers. In general, laboratory batches are rejected if Z-Score > 2.5.
Note on C404: Z-Scores have been calculated inclusive of individual outliers. In general, laboratory batches are rejected if Z-Score > 2.5.
Note on C422: Z-Scores have been calculated inclusive of individual outliers. In general, laboratory batches are rejected if Z-Score > 2.5.
Note on C440: Z-Scores have been calculated inclusive of individual outliers. In general, laboratory batches are rejected if Z-Score > 2.5.
Note on C458: Z-Scores have been calculated inclusive of individual outliers. In general, laboratory batches are rejected if Z-Score > 2.5.
Note on C476: Z-Scores have been calculated inclusive of individual outliers. In general, laboratory batches are rejected if Z-Score > 2.5.
Note on C494: Z-Scores have been calculated inclusive of individual outliers. In general, laboratory batches are rejected if Z-Score > 2.5.
Note on C513: Z-Scores have been calculated inclusive of individual outliers. In general, laboratory batches are rejected if Z-Score > 2.5.
Note on C531: Z-Scores have been calculated inclusive of individual outliers. In general, laboratory batches are rejected if Z-Score > 2.5.
Note on C549: Z-Scores have been calculated inclusive of individual outliers. In general, laboratory batches are rejected if Z-Score > 2.5.
Note on C567: Z-Scores have been calculated inclusive of individual outliers. In general, laboratory batches are rejected if Z-Score > 2.5.
Note on C586: Z-Scores have been calculated inclusive of individual outliers. In general, laboratory batches are rejected if Z-Score > 2.5.
Note on C605: Z-Scores have been calculated inclusive of individual outliers. In general, laboratory batches are rejected if Z-Score > 2.5.
Note on C623: Z-Scores have been calculated inclusive of individual outliers. In general, laboratory batches are rejected if Z-Score > 2.5.
Note on C642: Z-Scores have been calculated inclusive of individual outliers. In general, laboratory batches are rejected if Z-Score > 2.5.
Note on C660: Z-Scores have been calculated inclusive of individual outliers. In general, laboratory batches are rejected if Z-Score > 2.5.
Note on C678: Z-Scores have been calculated inclusive of individual outliers. In general, laboratory batches are rejected if Z-Score > 2.5.
Note on C696: Z-Scores have been calculated inclusive of individual outliers. In general, laboratory batches are rejected if Z-Score > 2.5.
Note on C714: Z-Scores have been calculated inclusive of individual outliers. In general, laboratory batches are rejected if Z-Score > 2.5.
Note on C732: Z-Scores have been calculated inclusive of individual outliers. In general, laboratory batches are rejected if Z-Score > 2.5.
Note on C750: Z-Scores have been calculated inclusive of individual outliers. In general, laboratory batches are rejected if Z-Score > 2.5.
Note on C769: Z-Scores have been calculated inclusive of individual outliers. In general, laboratory batches are rejected if Z-Score > 2.5.
Note on C787: Z-Scores have been calculated inclusive of individual outliers. In general, laboratory batches are rejected if Z-Score > 2.5.
Note on C805: Z-Scores have been calculated inclusive of individual outliers. In general, laboratory batches are rejected if Z-Score > 2.5.
Note on C823: Z-Scores have been calculated inclusive of individual outliers. In general, laboratory batches are rejected if Z-Score > 2.5.
Note on C841: Z-Scores have been calculated inclusive of individual outliers. In general, laboratory batches are rejected if Z-Score > 2.5.
Note on C860: Z-Scores have been calculated inclusive of individual outliers. In general, laboratory batches are rejected if Z-Score > 2.5.
Note on C878: Z-Scores have been calculated inclusive of individual outliers. In general, laboratory batches are rejected if Z-Score > 2.5.
Note on C896: Z-Scores have been calculated inclusive of individual outliers. In general, laboratory batches are rejected if Z-Score > 2.5.
Note on C914: Z-Scores have been calculated inclusive of individual outliers. In general, laboratory batches are rejected if Z-Score > 2.5.
Note on C932: Z-Scores have been calculated inclusive of individual outliers. In general, laboratory batches are rejected if Z-Score > 2.5.
Note on C950: Z-Scores have been calculated inclusive of individual outliers. In general, laboratory batches are rejected if Z-Score > 2.5.
Note on C968: Z-Scores have been calculated inclusive of individual outliers. In general, laboratory batches are rejected if Z-Score > 2.5.
Note on C986: Z-Scores have been calculated inclusive of individual outliers. In general, laboratory batches are rejected if Z-Score > 2.5.
Note on C1004: Z-Scores have been calculated inclusive of individual outliers. In general, laboratory batches are rejected if Z-Score > 2.5.
Note on C1022: Z-Scores have been calculated inclusive of individual outliers. In general, laboratory batches are rejected if Z-Score > 2.5.
Note on C1041: Z-Scores have been calculated inclusive of individual outliers. In general, laboratory batches are rejected if Z-Score > 2.5.
Note on C1059: Z-Scores have been calculated inclusive of individual outliers. In general, laboratory batches are rejected if Z-Score > 2.5.
Note on C1077: Z-Scores have been calculated inclusive of individual outliers. In general, laboratory batches are rejected if Z-Score > 2.5.
Note on C1095: Z-Scores have been calculated inclusive of individual outliers. In general, laboratory batches are rejected if Z-Score > 2.5.
Note on C1113: Z-Scores have been calculated inclusive of individual outliers. In general, laboratory batches are rejected if Z-Score > 2.5.

## Aqua Regia
| Analytical results for Ag in OREAS 137 (Certified Value 25.8 ppm) | [21 empty] | Certified
Ag | Round | Replicate | Lab | Lab | Lab | Lab | Lab | Lab | Lab | Lab | Lab | Lab | Lab | Lab | Lab | Lab | Lab | Lab | Lab | Lab | Lab | Lab | 1
| No | No | 01 | 03 | 05 | 06 | 07 | 08 | 09 | 10 | 11 | 13 | 14 | 16 | 17 | 18 | 19 | 20 | 21 | 22 | 23 | 24 | ppm
|  |  | AR*AAS | AR*MS | AR*OES | AR*OES | AR*OES | AR*OES | AR*OES | AR*MS | AR*MS | AR*OES | AR*MS | AR*OES | AR*MS | AR*OES | AR*OES | AR*MS | AR*OES | AR*OES/MS | AR*MS | AR*OES/MS | 1
|  |  | 0.25g | 0.5g | 01g | 01g | 01g | 01g | 01g | 01g | 01g | 0.5g | 0.5g | 01g | 0.4g | 0.4g | 0.15g | 04g | 01g | 20g | 0.5g | 01g | 2
| 1 | 1 | 25 | 26.4 | 24 | 26 | 26 | 26 | 27 | 25.66 | 25.4471 | 26.01 | 26.4173 | 21.7965 | 25.6 | 26.4 | 23.5 | 24.7 | 24 | 25.5 | 25.1 | 28.2341 | 1
| 1 | 2 | 26 | 25.8 | 23 | 27 | 27 | 28 | 27 | 25.37 | 25.2751 | 25.81 | 26.9281 | 20.6005 | 25.6 | 26.5 | 23.7 | 27 | 24 | 25.5 | 26.1 | 27.8019 | 7
| 1 | 3 | 25 | 25.8 | 25 | 25 | 26 | 27 | 26 | 24.93 | 25.8759 | 25.72 | 26.3006 | 19.5819 | 26.3 | 26.3 | 24.9 | 24.2 | 24 | 25.3 | 26 | 27.7655 | 16
| 1 | 4 | 26 | 25.9 | 24 | 26 | 26 | 26 | 26 | 25.29 | 25.6867 | 26.11 | 26.2034 | 20.9711 | 26 | 25.8 | 23 | 25.9 | 24 | 26.1 | 26.4 | 27.7177 | 25.7821
| 1 | 5 | 26 | 26.9 | 26 | 26 | 27 | 27 | 26 | 24.99 | 24.7953 | 27.02 | 26.3202 | 23.6379 | 25.9 | 25.2 | 23.6 | 25.8 | 25 | 26.2 | 25.3 | 27.0758 | 96
| 1 | 6 | 26 | 26 | 24 | 26 | 26 | 26 | 26 | 25.21 | 25.2046 | 27.34 | 26.2831 | 14.5743 | 26.2 | 25.7 | 24.6 | 25.2 | 25 | 26.6 | 25.7 | 25.7148
| Mean |  | 25.6667 | 26.1333 | 24.3333 | 26 | 26.3333 | 26.6667 | 26.3333 | 25.2417 | 25.3808 | 26.335 | 26.4088 | 20.1937 | 25.9333 | 25.9833 | 23.8833 | 25.4667 | 24.3333 | 25.8667 | 25.7667 | 27.3849
| Median |  | 26 | 25.95 | 24 | 26 | 26 | 26.5 | 26 | 25.25 | 25.3611 | 26.06 | 26.3104 | 20.7858 | 25.95 | 26.05 | 23.65 | 25.5 | 24 | 25.8 | 25.85 | 27.7416
| Std Dev. |  | 0.5164 | 0.43665 | 1.0328 | 0.63246 | 0.5164 | 0.8165 | 0.5164 | 0.26656 | 0.3816 | 0.67666 | 0.26355 | 3.0709 | 0.29439 | 0.50365 | 0.71949 | 0.9913 | 0.5164 | 0.50859 | 0.49666 | 0.89838
| Rel.Std.Dev. |  | 2.012% | 1.671% | 4.244% | 2.433% | 1.961% | 3.062% | 1.961% | 1.056% | 1.504% | 2.569% | 0.998% | 15.21% | 1.135% | 1.938% | 3.013% | 3.893% | 2.122% | 1.966% | 1.928% | 3.281%
| PDM3 |  | -0.4478% | 1.362% | -5.619% | 0.845% | 2.138% | 3.431% | 2.138% | -2.096% | -1.557% | 2.144% | 2.431% | -21.68% | 0.5865% | 0.7804% | -7.365% | -1.224% | -5.619% | 0.3279% | -0.05998% | 6.217%
| Z-Score (Absolute) |  | 0.36 | 0.36 | 2.43 | 0.16 | 0.67 | 1.19 | 0.67 | 1.02 | 0.81 | 0.68 | 0.79 | 8.86 | 0.05 | 0.13 | 3.13 | 0.67 | 2.43 | 0.05 | 0.21 | 2.31
| Analytical results for Al in OREAS 137 (Certified Value 0.916 wt.%) | [21 empty] | Certified
Al | Round | Replicate | Lab | Lab | Lab | Lab | Lab | Lab | Lab | Lab | Lab | Lab | Lab | Lab | Lab | Lab | Lab | Lab | Lab | Lab | Lab |  | 1
| No | No | 01 | 03 | 05 | 06 | 07 | 08 | 09 | 10 | 11 | 13 | 16 | 17 | 18 | 19 | 20 | 21 | 22 | 23 | 24 |  | wt.%
|  |  | AR*OES/MS | AR*MS | AR*OES | AR*OES | AR*OES | AR*OES | AR*OES | AR*MS | AR*MS | AR*OES | AR*OES | AR*OES | AR*OES | AR*OES | AR*OES | AR*OES | AR*OES/MS | AR*MS | AR*OES/MS |  | 3
|  |  | 0.25g | 0.5g | 01g | 01g | 01g | 01g | 01g | 01g | 01g | 0.5g | 01g | 0.4g | 0.4g | 0.15g | 04g | 01g | 20g | 0.5g | 01g |  | 3
| 1 | 1 | 0.83 | 0.88 | 0.95 | 0.96 | 0.99 | 1 | 0.92 | 0.9185 | 0.93876 | 0.927 | 0.97058 | 0.846 | 0.95 | 0.84 | 0.84 | 0.89 | 0.971 | 1.02 | 0.78958 |  | 1
| 1 | 2 | 0.88 | 0.86 | 0.93 | 0.94 | 0.97 | 0.99 | 0.94 | 0.9192 | 0.93343 | 0.928 | 1.0832 | 0.851 | 0.96 | 0.82 | 0.84 | 0.84 | 0.977 | 1 | 0.82462 |  | 0
| 1 | 3 | 0.84 | 0.87 | 0.95 | 0.95 | 0.97 | 1 | 0.93 | 0.8992 | 0.96538 | 0.938 | 1.0682 | 0.858 | 0.964 | 0.84 | 0.86 | 0.84 | 0.962 | 0.97 | 0.76196 |  | 16
| 1 | 4 | 0.83 | 0.89 | 0.95 | 0.95 | 0.97 | 0.98 | 0.93 | 0.9181 | 0.94312 | 0.937 | 1.0374 | 0.856 | 0.985 | 0.81 | 0.86 | 0.84 | 0.963 | 1 | 0.75744 |  | 0.91611
| 1 | 5 | 0.86 | 0.88 | 0.93 | 0.95 | 0.95 | 0.98 | 0.92 | 0.9134 | 0.92875 | 0.94 | 1.1124 | 0.835 | 0.912 | 0.82 | 0.87 | 0.84 | 0.963 | 1.01 | 0.76356 |  | 97
| 1 | 6 | 0.85 | 0.88 | 0.93 | 0.95 | 0.95 | 0.98 | 0.92 | 0.8986 | 0.96901 | 0.97 | 1.1706 | 0.888 | 0.928 | 0.84 | 0.86 | 0.8 | 0.984 | 1.02 | 0.77396
| Mean |  | 0.84833 | 0.87667 | 0.94 | 0.95 | 0.96667 | 0.98833 | 0.92667 | 0.91117 | 0.94641 | 0.94 | 1.0737 | 0.85567 | 0.94983 | 0.82833 | 0.855 | 0.84167 | 0.97 | 1.0033 | 0.77852
| Median |  | 0.845 | 0.88 | 0.94 | 0.95 | 0.97 | 0.985 | 0.925 | 0.91575 | 0.94094 | 0.9375 | 1.0757 | 0.8535 | 0.955 | 0.83 | 0.86 | 0.84 | 0.967 | 1.005 | 0.76876
| Std Dev. |  | 0.019408 | 0.010328 | 0.010954 | 0.0063246 | 0.015055 | 0.0098319 | 0.008165 | 0.009721 | 0.016855 | 0.015659 | 0.067772 | 0.017851 | 0.026263 | 0.013292 | 0.012247 | 0.028577 | 0.0090333 | 0.018619 | 0.025341
| Rel.Std.Dev. |  | 2.288% | 1.178% | 1.165% | 0.6657% | 1.557% | 0.9948% | 0.8811% | 1.067% | 1.781% | 1.666% | 6.312% | 2.086% | 2.765% | 1.605% | 1.432% | 3.395% | 0.9313% | 1.856% | 3.255%
| PDM3 |  | -7.398% | -4.305% | 2.608% | 3.699% | 5.519% | 7.884% | 1.152% | -0.5395% | 3.307% | 2.608% | 17.21% | -6.598% | 3.681% | -9.581% | -6.67% | -8.126% | 5.883% | 9.521% | -15.02%
| Z-Score (Absolute) |  | 1.28 | 0.88 | 0 | 0.14 | 0.37 | 0.67 | 0.19 | 0.4 | 0.09 | 0 | 1.87 | 1.18 | 0.14 | 1.56 | 1.19 | 1.37 | 0.42 | 0.88 | 2.25
| Analytical results for As in OREAS 137 (Certified Value 236 ppm) | [21 empty] | Certified
As | Round | Replicate | Lab | Lab | Lab | Lab | Lab | Lab | Lab | Lab | Lab | Lab | Lab | Lab | Lab | Lab | Lab | Lab | Lab | Lab | Lab | Lab | 1
| No | No | 01 | 03 | 05 | 06 | 07 | 08 | 09 | 10 | 11 | 13 | 14 | 16 | 17 | 18 | 19 | 20 | 21 | 22 | 23 | 24 | ppm
|  |  | AR*OES/MS | AR*MS | AR*OES | AR*OES | AR*OES | AR*OES | AR*OES | AR*MS | AR*MS | AR*OES | AR*MS | AR*OES | AR*OES | AR*OES | AR*OES | AR*MS | AR*MS | AR*OES/MS | AR*MS | AR*OES/MS | 0
|  |  | 0.25g | 0.5g | 01g | 01g | 01g | 01g | 01g | 01g | 01g | 0.5g | 0.5g | 01g | 0.4g | 0.4g | 0.15g | 04g | 01-05g | 20g | 0.5g | 01g | 0
| 1 | 1 | 240 | 239.5 | 230 | 240 | 270 | 250 | 230 | 240 | 241.2621 | 244 | 217.7397 | 284.1832 | 235 | 255 | 220 | 238 | 248 | 231 | 218 | 279.2775 | 1
| 1 | 2 | 238 | 229.3 | 240 | 220 | 230 | 240 | 250 | 242 | 238.8059 | 252 | 218.5985 | 256.6457 | 239 | 276 | 212 | 241 | 245 | 231 | 219 | 278.8741 | 0
| 1 | 3 | 241 | 233.5 | 230 | 240 | 240 | 250 | 230 | 239 | 236.1768 | 238 | 219.2529 | 252.851 | 226 | 264 | 229 | 240 | 262 | 239 | 215 | 269.4664 | 16
| 1 | 4 | 242 | 246.3 | 220 | 230 | 230 | 250 | 210 | 240 | 230.1929 | 241 | 215.2705 | 235.17 | 225 | 269 | 224 | 239 | 251 | 235 | 215 | 275.3577 | 236.3369
| 1 | 5 | 237 | 242.4 | 230 | 230 | 210 | 270 | 240 | 245 | 230.8635 | 249 | 218.0443 | 239.681 | 231 | 258 | 227 | 240 | 253 | 232 | 207 | 273.0218 | 98
| 1 | 6 | 243 | 237 | 220 | 230 | 240 | 240 | 240 | 243 | 238.179 | 252 | 217.2533 | 206.4605 | 221 | 252 | 221 | 238 | 246 | 230 | 218 | 268.6313
| Mean |  | 240.1667 | 238 | 228.3333 | 231.6667 | 236.6667 | 250 | 233.3333 | 241.5 | 235.9134 | 246 | 217.6932 | 245.8319 | 229.5 | 262.3333 | 222.1667 | 239.3333 | 250.8333 | 233 | 215.3333 | 274.1048
| Median |  | 240.5 | 238.25 | 230 | 230 | 235 | 250 | 235 | 241 | 237.1779 | 246.5 | 217.892 | 246.266 | 228.5 | 261 | 222.5 | 239.5 | 249.5 | 231.5 | 216.5 | 274.1898
| Std Dev. |  | 2.3166 | 6.1227 | 7.5277 | 7.5277 | 19.6638 | 10.9545 | 13.6626 | 2.2583 | 4.4811 | 5.8992 | 1.3741 | 25.8405 | 6.7454 | 9.0921 | 6.047 | 1.2111 | 6.2423 | 3.4059 | 4.4121 | 4.5546
| Rel.Std.Dev. |  | 0.9646% | 2.573% | 3.297% | 3.249% | 8.309% | 4.382% | 5.855% | 0.9351% | 1.899% | 2.398% | 0.6312% | 10.51% | 2.939% | 3.466% | 2.722% | 0.506% | 2.489% | 1.462% | 2.049% | 1.662%
| PDM3 |  | 1.62% | 0.7037% | -3.387% | -1.976% | 0.1395% | 5.781% | -1.271% | 2.185% | -0.1792% | 4.089% | -7.889% | 4.018% | -2.893% | 11% | -5.996% | 1.268% | 6.134% | -1.412% | -8.887% | 15.98%
| Z-Score (Absolute) |  | 0.23 | 0.06 | 0.74 | 0.47 | 0.06 | 1.05 | 0.33 | 0.34 | 0.12 | 0.72 | 1.62 | 0.7 | 0.65 | 2.06 | 1.25 | 0.17 | 1.11 | 0.36 | 1.82 | 3.04
| Analytical results for Au in OREAS 137 (Indicative Value 0.001 ppm) | [21 empty] | Indicative
Au | Round | Replicate | 01: Lab; 03: Lab; 05: Lab; 06: Lab; 07: Lab; 08: Lab; 09: Lab | 1
| No | No | 01: 03; 03: 10; 05: 11; 06: 20; 07: 21; 08: 23; 09: 24 | ppm
|  |  | 01: AR*MS; 03: AR*MS; 05: AR*MS; 06: AR*MS; 07: AR*MS; 08: AR*MS; 09: AR*OES/MS | 3
|  |  | 01: 0.5g; 03: 01g; 05: 01g; 06: 04g; 07: 01-05g; 08: 0.5g; 09: 01g | 3
| 1 | 1 | 01: < 0.0005; 03: < 0.001; 05: < 0.001; 06: 0.002; 07: 0.001; 08: < 0.0005; 09: 0.09132 | 1
| 1 | 2 | 01: 0.0015; 03: < 0.001; 05: < 0.001; 06: 0.003; 07: 0.002; 08: < 0.0005; 09: 0.086599 | 16
| 1 | 3 | 01: < 0.0005; 03: < 0.001; 05: < 0.001; 06: 0.002; 07: 0.002; 08: < 0.0005; 09: 0.081448 | 16
| 1 | 4 | 01: 0.0025; 03: 0.004; 05: < 0.001; 06: 0.002; 07: 0.002; 08: < 0.0005; 09: 0.046367 | 0.0013188
| 1 | 5 | 01: 0.0013; 03: < 0.001; 05: < 0.001; 06: 0.002; 07: 0.001; 08: < 0.0005; 09: 0.047212 | 22
| 1 | 6 | 01: < 0.0005; 03: 0.001; 05: < 0.001; 06: 0.002; 07: 0.001; 08: < 0.0005; 09: 0.025411
| Mean |  | 01: 0.0017667; 03: 0.0025; 06: 0.0021667; 07: 0.0015; 09: 0.063059
| Median |  | 01: 0.0015; 03: 0.0025; 06: 0.002; 07: 0.0015; 09: 0.06433
| Std Dev. |  | 01: 0.00064291; 03: 0.0021213; 06: 0.00040825; 07: 0.00054772; 09: 0.026974
| Rel.Std.Dev. |  | 01: 36.39%; 03: 84.85%; 06: 18.84%; 07: 36.51%; 09: 42.78%
| PDM3 |  | 01: 33.97%; 03: 89.57%; 06: 64.3%; 07: 13.74%; 09: 4682%
| Z-Score (Absolute) |  | 01: 0.16; 03: 0; 05: 0.67; 06: 1.01; 07: 0.34; 08: 0.93; 09: 62.6
| Analytical results for B in OREAS 137 (Indicative Value 8.02 ppm) | [21 empty] | Indicative
B | Round | Replicate | 01: Lab; 03: Lab; 05: Lab; 06: Lab; 07: Lab; 08: Lab; 09: Lab | 1
| No | No | 01: 01; 03: 03; 05: 10; 06: 11; 07: 13; 08: 23; 09: 24 | ppm
|  |  | 01: AR*OES/MS; 03: AR*MS; 05: AR*MS; 06: AR*MS; 07: AR*OES; 08: AR*MS; 09: AR*OES/MS | 2
|  |  | 01: 0.25g; 03: 0.5g; 05: 01g; 06: 01g; 07: 0.5g; 08: 0.5g; 09: 01g | 2
| 1 | 1 | 01: < 10; 03: < 20; 05: < 10; 06: < 10; 07: 38; 08: 4; 09: 12.962 | 1
| 1 | 2 | 01: < 10; 03: < 20; 05: < 10; 06: < 10; 07: 37; 08: 5; 09: 17.112 | 1
| 1 | 3 | 01: < 10; 03: < 20; 05: < 10; 06: < 10; 07: 37; 08: 4; 09: 11.92 | 16
| 1 | 4 | 01: < 10; 03: < 20; 05: < 10; 06: < 10; 07: 36; 08: 4; 09: 11.292 | 8.0197
| 1 | 5 | 01: < 10; 03: < 20; 05: < 10; 06: < 10; 07: 38; 08: 4; 09: 10.248 | 23
| 1 | 6 | 01: < 10; 03: < 20; 05: < 10; 06: < 10; 07: 38; 08: 5; 09: 6.702
| Mean |  | 07: 37.3333; 08: 4.3333; 09: 11.706
| Median |  | 07: 37.5; 08: 4; 09: 11.606
| Std Dev. |  | 07: 0.8165; 08: 0.5164; 09: 3.4113
| Rel.Std.Dev. |  | 07: 2.187%; 08: 11.92%; 09: 29.14%
| PDM3 |  | 07: 365.5%; 08: -45.97%; 09: 45.97%
| Z-Score (Absolute) |  | 01: 0; 03: 10.11; 05: 0; 06: 0; 07: NA; 08: 1.35; 09: 13.57
| Analytical results for Ba in OREAS 137 (Indicative Value 390 ppm) | [21 empty] | Indicative
Ba | Round | Replicate | Lab | Lab | Lab | Lab | Lab | Lab | Lab | Lab | Lab | Lab | Lab | Lab | Lab | Lab | Lab | Lab |  |  |  |  | 1
| No | No | 03 | 05 | 06 | 07 | 08 | 09 | 10 | 11 | 13 | 16 | 17 | 18 | 19 | 22 | 23 | 24 |  |  |  |  | ppm
|  |  | AR*MS | AR*OES | AR*OES | AR*OES | AR*OES | AR*OES | AR*MS | AR*MS | AR*OES | AR*OES | AR*OES | AR*OES | AR*OES | AR*OES/MS | AR*MS | AR*OES/MS |  |  |  |  | 0
|  |  | 0.5g | 01g | 01g | 01g | 01g | 01g | 01g | 01g | 0.5g | 01g | 0.4g | 0.4g | 0.15g | 20g | 0.5g | 01g |  |  |  |  | 0
| 1 | 1 | 32 | 890 | 710 | 840 | 900 | 780 | 11 | 929.322 | 583 | 42.2149 | 41 | 48 | 30 | 76 | 9.5 | 734.5423 |  |  |  |  | 1
| 1 | 2 | 29 | 870 | 700 | 820 | 900 | 800 | 13 | 1029.3658 | 574 | 43.8018 | 37 | 56 | 31 | 76 | 10.4 | 415.7676 |  |  |  |  | 2
| 1 | 3 | 25 | 880 | 660 | 800 | 900 | 800 | 14 | 972.7543 | 575 | 42.3737 | 42 | 47 | 80 | 73 | 10.9 | 402.4615 |  |  |  |  | 16
| 1 | 4 | 24 | 890 | 580 | 810 | 900 | 780 | 11 | 963.9132 | 583 | 38.4037 | 43 | 44 | 31 | 75 | 10.8 | 298.618 |  |  |  |  | 389.8108
| 1 | 5 | 24 | 860 | 580 | 800 | 880 | 790 | 9 | 958.7272 | 582 | 37.3893 | 35 | 51 | 32 | 76 | 15.3 | 212.4842 |  |  |  |  | 24
| 1 | 6 | 34 | 860 | 650 | 820 | 870 | 800 | 10 | 1022.9021 | 573 | 32.7104 | 43 | 52 | 31 | 74 | 13.8 | 146.3807
| Mean |  | 28 | 875 | 646.6667 | 815 | 891.6667 | 791.6667 | 11.3333 | 979.4974 | 578.3333 | 39.4823 | 40.1667 | 49.6667 | 39.1667 | 75 | 11.7833 | 368.3757
| Median |  | 27 | 875 | 655 | 815 | 900 | 795 | 11 | 968.3337 | 578.5 | 40.3093 | 41.5 | 49.5 | 31 | 75.5 | 10.85 | 350.5398
| Std Dev. |  | 4.3359 | 13.784 | 56.4506 | 15.1658 | 13.2916 | 9.8319 | 1.8619 | 39.008 | 4.8028 | 4.1446 | 3.3714 | 4.2269 | 20.0142 | 1.2649 | 2.2498 | 207.8152
| Rel.Std.Dev. |  | 15.49% | 1.575% | 8.729% | 1.861% | 1.491% | 1.242% | 16.43% | 3.982% | 0.8305% | 10.5% | 8.394% | 8.511% | 51.1% | 1.687% | 19.09% | 56.41%
| PDM3 |  | -92.82% | 124.5% | 65.89% | 109.1% | 128.7% | 103.1% | -97.09% | 151.3% | 48.36% | -89.87% | -89.7% | -87.26% | -89.95% | -80.76% | -96.98% | -5.499%
| Z-Score (Absolute) |  | 0.62 | 2.1 | 1.36 | 1.9 | 2.15 | 1.83 | 0.68 | 2.43 | 1.14 | 0.58 | 0.58 | 0.55 | 0.59 | 0.47 | 0.67 | 0.47
| Analytical results for Be in OREAS 137 (Indicative Value 1.4 ppm) | [21 empty] | Indicative
Be | Round | Replicate | Lab | Lab | Lab | Lab | Lab | Lab | Lab | Lab | Lab | Lab | Lab | Lab | Lab | Lab | Lab | Lab |  |  |  |  | 1
| No | No | 01 | 05 | 06 | 07 | 08 | 09 | 10 | 11 | 13 | 14 | 17 | 18 | 19 | 22 | 23 | 24 |  |  |  |  | ppm
|  |  | AR*OES/MS | AR*OES | AR*OES | AR*OES | AR*OES | AR*OES | AR*MS | AR*MS | AR*OES | AR*MS | AR*MS | AR*OES | AR*OES | AR*OES/MS | AR*MS | AR*OES/MS |  |  |  |  | 2
|  |  | 0.25g | 01g | 01g | 01g | 01g | 01g | 01g | 01g | 0.5g | 0.5g | 0.4g | 0.4g | 0.15g | 20g | 0.5g | 01g |  |  |  |  | 2
| 1 | 1 | 1.1 | < 5 | < 5 | < 5 | < 5 | < 5 | 1.37 | 1.8224 | < 5 | 0.8586 | 1.3 | 1.1 | 1.1 | 1.8 | 1.6 | 1.7452 |  |  |  |  | 1
| 1 | 2 | 1 | < 5 | < 5 | < 5 | < 5 | < 5 | 1.48 | 1.8223 | < 5 | 0.8946 | 1.6 | 1.1 | 1.1 | 1.82 | 1.8 | 1.7103 |  |  |  |  | 19
| 1 | 3 | 1.1 | < 5 | < 5 | < 5 | < 5 | < 5 | 1.42 | 1.7109 | < 5 | 0.8595 | 1.6 | 1.1 | 1.2 | 1.86 | 1.7 | 1.5816 |  |  |  |  | 16
| 1 | 4 | 1.1 | < 5 | < 5 | < 5 | < 5 | < 5 | 1.41 | 1.7363 | < 5 | 0.874 | 1.6 | 1.1 | 1.1 | 1.84 | 1.7 | 1.5835 |  |  |  |  | 1.3993
| 1 | 5 | 0.9 | < 5 | < 5 | < 5 | < 5 | < 5 | 1.44 | 1.7814 | < 5 | 0.87 | 1.5 | 1.1 | 1.1 | 1.81 | 1.8 | 1.5702 |  |  |  |  | 25
| 1 | 6 | 0.9 | < 5 | < 5 | < 5 | < 5 | < 5 | 1.48 | 1.7613 | < 5 | 0.8814 | 1.4 | 1.1 | 1.1 | 1.84 | 1.9 | 1.5667
| Mean |  | 1.0167 | [5 empty] | 1.4333 | 1.7724 |  | 0.87302 | 1.5 | 1.1 | 1.1167 | 1.8283 | 1.75 | 1.6263
| Median |  | 1.05 | [5 empty] | 1.43 | 1.7713 |  | 0.872 | 1.55 | 1.1 | 1.1 | 1.83 | 1.75 | 1.5826
| Std Dev. |  | 0.098319 | [5 empty] | 0.04274 | 0.045346 |  | 0.013687 | 0.12649 | 2.4324e-16 | 0.040825 | 0.022286 | 0.10488 | 0.079642
| Rel.Std.Dev. |  | 9.671% | [5 empty] | 2.982% | 2.558% |  | 1.568% | 8.433% | 2.211e-14% | 3.656% | 1.219% | 5.993% | 4.897%
| PDM3 |  | -27.34% | [5 empty] | 2.433% | 26.66% |  | -37.61% | 7.197% | -21.39% | -20.2% | 30.66% | 25.06% | 16.22%
| Z-Score (Absolute) |  | 0.72 | 0.71 | 0.71 | 0.71 | 0.71 | 0.71 | 0.32 | 0.01 | 0.71 | 0.86 | 0.25 | 0.64 | 0.62 | 0.06 | 0.01 | 0.13
| Analytical results for Bi in OREAS 137 (Certified Value 4.09 ppm) | [21 empty] | Certified
Bi | Round | Replicate | Lab | Lab | Lab | Lab | Lab | Lab | Lab | Lab | Lab | Lab | Lab | Lab | Lab | Lab | Lab | Lab | Lab | Lab | Lab | Lab | 1
| No | No | 01 | 03 | 05 | 06 | 07 | 08 | 09 | 10 | 11 | 13 | 14 | 16 | 17 | 18 | 19 | 20 | 21 | 22 | 23 | 24 | ppm
|  |  | AR*OES/MS | AR*MS | AR*OES | AR*OES | AR*OES | AR*OES | AR*OES | AR*MS | AR*MS | AR*OES | AR*MS | AR*OES | AR*MS | AR*OES | AR*OES | AR*MS | AR*MS | AR*OES/MS | AR*MS | AR*OES/MS | 2
|  |  | 0.25g | 0.5g | 01g | 01g | 01g | 01g | 01g | 01g | 01g | 0.5g | 0.5g | 01g | 0.4g | 0.4g | 0.15g | 04g | 01-05g | 20g | 0.5g | 01g | 2
| 1 | 1 | 4.03 | 4.6 | < 10 | < 10 | < 10 | < 10 | < 10 | 4.21 | 4.2352 | 4 | 3.2353 | 1.2894 | 4.3 | < 5 | 9 | 3.52 | 4.05 | 4.08 | 3.35 | 4.68 | 1
| 1 | 2 | 3.92 | 4.7 | 10 | < 10 | 20 | < 10 | < 10 | 4.45 | 4.1565 | 5 | 3.216 | 0.69666 | 4.4 | < 5 | 9 | 3.6 | 4.25 | 3.96 | 3.37 | 4.9539 | 9
| 1 | 3 | 4.1 | 4.7 | < 10 | < 10 | 20 | 10 | 10 | 4.35 | 4.3423 | 5 | 3.2515 | 1.1959 | 4.7 | < 5 | 8 | 3.62 | 4.2 | 3.96 | 3.45 | 4.643 | 16
| 1 | 4 | 4.05 | 4.6 | 10 | 10 | 10 | 10 | < 10 | 4.37 | 4.3024 | 4 | 3.2311 | 0.82653 | 4.3 | < 5 | 7 | 3.6 | 4.3 | 4.07 | 3.52 | 4.8323 | 4.0893
| 1 | 5 | 3.9 | 4.8 | 10 | < 10 | < 10 | < 10 | 10 | 4.47 | 4.3351 | 4 | 3.2525 | 0.098497 | 4.7 | < 5 | 9 | 3.76 | 4.25 | 3.97 | 3.44 | 4.7001 | 99
| 1 | 6 | 4.03 | 4.5 | < 10 | < 10 | 20 | < 10 | 10 | 4.33 | 4.1574 | 4 | 3.2089 | 0.62285 | 4.4 | < 5 | 8 | 3.72 | 4.1 | 3.9 | 3.45 | 4.0518
| Mean |  | 4.005 | 4.65 | 10 | 10 | 17.5 | 10 | 10 | 4.3633 | 4.2548 | 4.3333 | 3.2325 | 0.78831 | 4.4667 |  | 8.3333 | 3.6367 | 4.1917 | 3.99 | 3.43 | 4.6435
| Median |  | 4.03 | 4.65 | 10 | 10 | 20 | 10 | 10 | 4.36 | 4.2688 | 4 | 3.2332 | 0.7616 | 4.4 |  | 8.5 | 3.61 | 4.225 | 3.965 | 3.445 | 4.6901
| Std Dev. |  | 0.078166 | 0.10488 | 0 |  | 5 | 0 | 0 | 0.093524 | 0.084745 | 0.5164 | 0.017898 | 0.43135 | 0.18619 |  | 0.8165 | 0.088015 | 0.09704 | 0.070427 | 0.061644 | 0.312
| Rel.Std.Dev. |  | 1.952% | 2.256% | 0% |  | 28.57% | 0% | 0% | 2.143% | 1.992% | 11.92% | 0.5537% | 54.72% | 4.168% |  | 9.798% | 2.42% | 2.315% | 1.765% | 1.797% | 6.719%
| PDM3 |  | -2.062% | 13.71% | 144.5% | 144.5% | 327.9% | 144.5% | 144.5% | 6.701% | 4.047% | 5.967% | -20.95% | -80.72% | 9.228% |  | 103.8% | -11.07% | 2.503% | -2.429% | -16.12% | 13.55%
| Z-Score (Absolute) |  | 0.15 | 0.9 | NA | NA | NA | NA | NA | 0.43 | 0.25 | NA | 1.41 | NA | 0.6 | 2.6 | NA | 0.75 | 0.15 | 0.18 | 1.09 | 0.89
Results from laboratories 13 & 19 were removed due to their 1ppm reading resolution. and labs 5-9 were removed due to their 10ppm reading resolution.
| Analytical results for Ca in OREAS 137 (Certified Value 1.47 wt.%) | [21 empty] | Certified
Ca | Round | Replicate | Lab | Lab | Lab | Lab | Lab | Lab | Lab | Lab | Lab | Lab | Lab | Lab | Lab | Lab | Lab | Lab | Lab | Lab | Lab |  | 1
| No | No | 01 | 03 | 05 | 06 | 07 | 08 | 09 | 10 | 11 | 13 | 16 | 17 | 18 | 19 | 20 | 21 | 22 | 23 | 24 |  | wt.%
|  |  | AR*OES/MS | AR*MS | AR*OES | AR*OES | AR*OES | AR*OES | AR*OES | AR*MS | AR*MS | AR*OES | AR*OES | AR*OES | AR*OES | AR*OES | AR*OES | AR*OES | AR*OES/MS | AR*MS | AR*OES/MS |  | 2
|  |  | 0.25g | 0.5g | 01g | 01g | 01g | 01g | 01g | 01g | 01g | 0.5g | 01g | 0.4g | 0.4g | 0.15g | 04g | 01g | 20g | 0.5g | 01g |  | 3
| 1 | 1 | 1.44 | 1.46 | 1.41 | 1.51 | 1.54 | 1.47 | 1.46 | 1.6 | 1.4209 | 1.521 | 1.5019 | 1.38 | 1.66 | 1.34 | 1.52 | 1.48 | 1.45 | 1.5 | 1.4368 |  | 1
| 1 | 2 | 1.46 | 1.41 | 1.4 | 1.46 | 1.48 | 1.48 | 1.48 | 1.59 | 1.3969 | 1.487 | 1.7552 | 1.36 | 1.74 | 1.33 | 1.52 | 1.46 | 1.44 | 1.51 | 1.4551 |  | 0
| 1 | 3 | 1.41 | 1.4 | 1.41 | 1.49 | 1.47 | 1.5 | 1.46 | 1.57 | 1.3458 | 1.528 | 1.5297 | 1.39 | 1.68 | 1.44 | 1.54 | 1.46 | 1.41 | 1.53 | 1.4434 |  | 16
| 1 | 4 | 1.46 | 1.42 | 1.39 | 1.48 | 1.49 | 1.47 | 1.48 | 1.59 | 1.3071 | 1.521 | 1.4435 | 1.35 | 1.67 | 1.34 | 1.54 | 1.43 | 1.44 | 1.54 | 1.464 |  | 1.4702
| 1 | 5 | 1.47 | 1.42 | 1.39 | 1.48 | 1.44 | 1.48 | 1.45 | 1.58 | 1.3401 | 1.572 | 1.6527 | 1.34 | 1.61 | 1.34 | 1.55 | 1.43 | 1.46 | 1.54 | 1.4521 |  | 100
| 1 | 6 | 1.41 | 1.41 | 1.4 | 1.48 | 1.44 | 1.47 | 1.44 | 1.53 | 1.3761 | 1.577 | 1.5335 | 1.37 | 1.66 | 1.35 | 1.57 | 1.39 | 1.44 | 1.56 | 1.4497
| Mean |  | 1.4417 | 1.42 | 1.4 | 1.4833 | 1.4767 | 1.4783 | 1.4617 | 1.5767 | 1.3645 | 1.5343 | 1.5694 | 1.365 | 1.67 | 1.3567 | 1.54 | 1.4417 | 1.44 | 1.53 | 1.4502
| Median |  | 1.45 | 1.415 | 1.4 | 1.48 | 1.475 | 1.475 | 1.46 | 1.585 | 1.361 | 1.5245 | 1.5316 | 1.365 | 1.665 | 1.34 | 1.54 | 1.445 | 1.44 | 1.535 | 1.4509
| Std Dev. |  | 0.026394 | 0.020976 | 0.0089443 | 0.01633 | 0.037238 | 0.01169 | 0.016021 | 0.025033 | 0.041464 | 0.034279 | 0.11377 | 0.018708 | 0.041952 | 0.041312 | 0.018974 | 0.031885 | 0.016733 | 0.021909 | 0.0094008
| Rel.Std.Dev. |  | 1.831% | 1.477% | 0.6389% | 1.101% | 2.522% | 0.7908% | 1.096% | 1.588% | 3.039% | 2.234% | 7.249% | 1.371% | 2.512% | 3.045% | 1.232% | 2.212% | 1.162% | 1.432% | 0.6482%
| PDM3 |  | -1.94% | -3.414% | -4.774% | 0.8941% | 0.4407% | 0.554% | -0.5796% | 7.243% | -7.19% | 4.363% | 6.748% | -7.155% | 13.59% | -7.722% | 4.749% | -1.94% | -2.053% | 4.068% | -1.361%
| Z-Score (Absolute) |  | 0.22 | 0.46 | 0.67 | 0.24 | 0.16 | 0.18 | 0 | 1.26 | 1.06 | 0.79 | 1.18 | 1.06 | 2.28 | 1.15 | 0.86 | 0.22 | 0.24 | 0.75 | 0.13
| Analytical results for Cd in OREAS 137 (Certified Value 97 ppm) | [21 empty] | Certified
Cd | Round | Replicate | Lab | Lab | Lab | Lab | Lab | Lab | Lab | Lab | Lab | Lab | Lab | Lab | Lab | Lab | Lab | Lab | Lab | Lab | Lab | Lab | 1
| No | No | 01 | 03 | 05 | 06 | 07 | 08 | 09 | 10 | 11 | 13 | 14 | 16 | 17 | 18 | 19 | 20 | 21 | 22 | 23 | 24 | ppm
|  |  | AR*OES/MS | AR*MS | AR*OES | AR*OES | AR*OES | AR*OES | AR*OES | AR*MS | AR*MS | AR*OES | AR*MS | AR*OES | AR*OES | AR*OES | AR*OES | AR*MS | AR*MS | AR*OES/MS | AR*MS | AR*OES/MS | 0
|  |  | 0.25g | 0.5g | 01g | 01g | 01g | 01g | 01g | 01g | 01g | 0.5g | 0.5g | 01g | 0.4g | 0.4g | 0.15g | 04g | 01-05g | 20g | 0.5g | 01g | 1
| 1 | 1 | 104.4 | 119.5 | 100 | 102 | 104 | 101 | 101 | 96.69 | 92.7701 | 92 | 93.987 | 102.3062 | 102 | 83 | 89 | 93.9 | 96.9 | 94.4 | 82.7 | 123.2595 | 1
| 1 | 2 | 105.7 | 112.6 | 100 | 101 | 103 | 102 | 102 | 98.7 | 92.5755 | 91 | 93.127 | 101.401 | 98 | 88 | 91 | 93.6 | 99.5 | 95 | 84.1 | 122.7456 | 0
| 1 | 3 | 106 | 105.3 | 101 | 101 | 105 | 102 | 100 | 95.79 | 92.456 | 92 | 92.728 | 106.4135 | 98 | 88 | 95 | 96 | 97 | 94.7 | 85.1 | 118.7438 | 16
| 1 | 4 | 103.7 | 107.1 | 100 | 101 | 105 | 99 | 101 | 97.56 | 92.5 | 92 | 93.929 | 98.45 | 94 | 86 | 92 | 96.5 | 97.3 | 93.7 | 84.7 | 123.3733 | 97.0652
| 1 | 5 | 104.2 | 114.1 | 100 | 100 | 101 | 102 | 100 | 97.88 | 93.0613 | 94 | 93.604 | 100.387 | 94 | 83 | 92 | 95.6 | 99.2 | 93.7 | 84.3 | 121.1318 | 101
| 1 | 6 | 102.8 | 111.3 | 99 | 101 | 101 | 102 | 101 | 95.37 | 93.0849 | 95 | 93.489 | 83.9934 | 97 | 85 | 90 | 95 | 95.9 | 93.5 | 86.8 | 121.9489
| Mean |  | 104.4667 | 111.65 | 100 | 101 | 103.1667 | 101.3333 | 100.8333 | 96.9983 | 92.7413 | 92.6667 | 93.4773 | 98.8252 | 97.1667 | 85.5 | 91.5 | 95.1 | 97.6333 | 94.1667 | 84.6167 | 121.8672
| Median |  | 104.3 | 111.95 | 100 | 101 | 103.5 | 102 | 101 | 97.125 | 92.6728 | 92 | 93.5465 | 100.894 | 97.5 | 85.5 | 91.5 | 95.3 | 97.15 | 94.05 | 84.5 | 122.3473
| Std Dev. |  | 1.2094 | 5.0926 | 0.63246 | 0.63246 | 1.8348 | 1.2111 | 0.75277 | 1.2802 | 0.2787 | 1.5055 | 0.48253 | 7.7317 | 2.9944 | 2.2583 | 2.0736 | 1.1593 | 1.4137 | 0.6186 | 1.3452 | 1.7482
| Rel.Std.Dev. |  | 1.158% | 4.561% | 0.6325% | 0.6262% | 1.779% | 1.195% | 0.7466% | 1.32% | 0.3005% | 1.625% | 0.5162% | 7.824% | 3.082% | 2.641% | 2.266% | 1.219% | 1.448% | 0.6569% | 1.59% | 1.435%
| PDM3 |  | 7.625% | 15.03% | 3.024% | 4.054% | 6.286% | 4.397% | 3.882% | -0.06887% | -4.455% | -4.532% | -3.696% | 1.813% | 0.1046% | -11.91% | -5.733% | -2.025% | 0.5853% | -2.986% | -12.82% | 25.55%
| Z-Score (Absolute) |  | 1.21 | 2.45 | 0.45 | 0.62 | 0.99 | 0.68 | 0.59 | 0.07 | 0.8 | 0.81 | 0.67 | 0.24 | 0.04 | 2.04 | 1.01 | 0.39 | 0.04 | 0.56 | 2.19 | 4.2
| Analytical results for Ce in OREAS 137 (Certified Value 51 ppm) | [21 empty] | Certified
Ce | Round | Replicate | 01: Lab; 03: Lab; 05: Lab; 06: Lab; 07: Lab; 08: Lab; 09: Lab; 10: Lab; 11: Lab; 13: Lab; 14: Lab | 1
| No | No | 01: 01; 03: 10; 05: 11; 06: 14; 07: 17; 08: 19; 09: 20; 10: 21; 11: 22; 13: 23; 14: 24 | ppm
|  |  | 01: AR*OES/MS; 03: AR*MS; 05: AR*MS; 06: AR*MS; 07: AR*MS; 08: AR*OES; 09: AR*MS; 10: AR*MS; 11: AR*OES/MS; 13: AR*MS; 14: AR*OES/MS | 0
|  |  | 01: 0.25g; 03: 01g; 05: 01g; 06: 0.5g; 07: 0.4g; 08: 0.15g; 09: 04g; 10: 01-05g; 11: 20g; 13: 0.5g; 14: 01g | 1
| 1 | 1 | 01: 54.55; 03: 49.266; 05: 60.3938; 06: 56.2284; 07: 44.4; 08: 50; 09: 42.6; 10: 48.7; 11: 58.3; 13: 49.6; 14: 69.1584 | 1
| 1 | 2 | 01: 54.56; 03: 48.375; 05: 61.2153; 06: 55.9296; 07: 44.5; 08: 49; 09: 42; 10: 51.9; 11: 58.1; 13: 50.7; 14: 69.5464 | 10
| 1 | 3 | 01: 55.33; 03: 49.05; 05: 58.1203; 06: 56.1269; 07: 45.7; 08: 50; 09: 41.9; 10: 50.4; 11: 57.9; 13: 50.8; 14: 67.7982 | 16
| 1 | 4 | 01: 54.58; 03: 48.308; 05: 56.1815; 06: 55.0035; 07: 45.6; 08: 50; 09: 42.9; 10: 49.7; 11: 58.3; 13: 52.5; 14: 68.6229 | 51.4443
| 1 | 5 | 01: 53.25; 03: 48.674; 05: 57.5911; 06: 55.9587; 07: 45.3; 08: 51; 09: 42.7; 10: 50.2; 11: 58.7; 13: 50.3; 14: 67.0921 | 102
| 1 | 6 | 01: 53.59; 03: 48.995; 05: 59.5531; 06: 55.5055; 07: 45.9; 08: 49; 09: 45.8; 10: 48.5; 11: 57.6; 13: 53.2; 14: 69.4394
| Mean |  | 01: 54.31; 03: 48.778; 05: 58.8425; 06: 55.7921; 07: 45.2333; 08: 49.8333; 09: 42.9833; 10: 49.9; 11: 58.15; 13: 51.1833; 14: 68.6096
| Median |  | 01: 54.555; 03: 48.8345; 05: 58.8367; 06: 55.9442; 07: 45.45; 08: 50; 09: 42.65; 10: 49.95; 11: 58.2; 13: 50.75; 14: 68.8906
| Std Dev. |  | 01: 0.75834; 03: 0.38816; 05: 1.882; 06: 0.45894; 07: 0.6377; 08: 0.75277; 09: 1.4359; 10: 1.2474; 11: 0.37815; 13: 1.3761; 14: 0.98273
| Rel.Std.Dev. |  | 01: 1.396%; 03: 0.7958%; 05: 3.198%; 06: 0.8226%; 07: 1.41%; 08: 1.511%; 09: 3.34%; 10: 2.5%; 11: 0.6503%; 13: 2.689%; 14: 1.432%
| PDM3 |  | 01: 5.571%; 03: -5.183%; 05: 14.38%; 06: 8.452%; 07: -12.07%; 08: -3.131%; 09: -16.45%; 10: -3.002%; 11: 13.03%; 13: -0.5072%; 14: 33.37%
| Z-Score (Absolute) |  | 01: 0.46; 03: 0.35; 05: 1.12; 06: 0.67; 07: 0.87; 08: 0.2; 09: 1.2; 10: 0.19; 11: 1.02; 13: 0; 14: 2.55
| Analytical results for Co in OREAS 137 (Certified Value 25.5 ppm) | [21 empty] | Certified
Co | Round | Replicate | Lab | Lab | Lab | Lab | Lab | Lab | Lab | Lab | Lab | Lab | Lab | Lab | Lab | Lab | Lab | Lab | Lab | Lab | Lab | Lab | 1
| No | No | 01 | 03 | 05 | 06 | 07 | 08 | 09 | 10 | 11 | 13 | 14 | 16 | 17 | 18 | 19 | 20 | 21 | 22 | 23 | 24 | ppm
|  |  | AR*OES/MS | AR*MS | AR*OES | AR*OES | AR*OES | AR*OES | AR*OES | AR*MS | AR*MS | AR*OES | AR*MS | AR*OES | AR*OES | AR*OES | AR*OES | AR*OES | AR*MS | AR*OES/MS | AR*MS | AR*OES/MS | 1
|  |  | 0.25g | 0.5g | 01g | 01g | 01g | 01g | 01g | 01g | 01g | 0.5g | 0.5g | 01g | 0.4g | 0.4g | 0.15g | 04g | 01-05g | 20g | 0.5g | 01g | 2
| 1 | 1 | 24.4 | 28.3 | 23 | 25 | 24 | 22 | 20 | 25.9 | 27.6266 | 20 | 25.2381 | 26.2902 | 25 | 26 | 25 | 26 | 24 | 28 | 26.8 | 33.529 | 1
| 1 | 2 | 24.3 | 28.4 | 28 | 22 | 31 | 25 | 22 | 25.8 | 27.9028 | 20 | 25.4023 | 25.1943 | 24 | 28 | 25 | 28 | 25.8 | 27 | 27.3 | 32.4112 | 0
| 1 | 3 | 24.1 | 26.8 | 26 | 25 | 29 | 23 | 22 | 26.3 | 26.8587 | 20 | 24.9594 | 25.6387 | 24 | 27 | 23 | 26 | 26.2 | 27 | 27.1 | 32.2683 | 16
| 1 | 4 | 24.1 | 27.7 | 23 | 24 | 20 | 27 | 21 | 25.9 | 27.0127 | 20 | 25.3754 | 23.8351 | 25 | 27 | 26 | 27 | 26.4 | 27 | 26.3 | 32.1121 | 25.5462
| 1 | 5 | 24.2 | 28.2 | 16 | 23 | 28 | 25 | 25 | 25.9 | 26.6496 | 20 | 24.5908 | 24.4499 | 24 | 26 | 26 | 28 | 27 | 27 | 27.1 | 31.0324 | 103
| 1 | 6 | 24 | 27.9 | 24 | 24 | 25 | 27 | 27 | 25.6 | 27.2344 | 20 | 24.5921 | 20.9397 | 24 | 26 | 25 | 26 | 24.4 | 28 | 27.2 | 31.3945
| Mean |  | 24.1833 | 27.8833 | 23.3333 | 23.8333 | 26.1667 | 24.8333 | 22.8333 | 25.9 | 27.2141 | 20 | 25.0264 | 24.3913 | 24.3333 | 26.6667 | 25 | 26.8333 | 25.6333 | 27.3333 | 26.9667 | 32.1246
| Median |  | 24.15 | 28.05 | 23.5 | 24 | 26.5 | 25 | 22 | 25.9 | 27.1235 | 20 | 25.0987 | 24.8221 | 24 | 26.5 | 25 | 26.5 | 26 | 27 | 27.1 | 32.1902
| Std Dev. |  | 0.1472 | 0.59133 | 4.0825 | 1.169 | 3.9707 | 2.0412 | 2.6394 | 0.22804 | 0.47549 | 0 | 0.37167 | 1.8991 | 0.5164 | 0.8165 | 1.0954 | 0.98319 | 1.1827 | 0.5164 | 0.36697 | 0.87193
| Rel.Std.Dev. |  | 0.6087% | 2.121% | 17.5% | 4.905% | 15.17% | 8.22% | 11.56% | 0.8804% | 1.747% | 0% | 1.485% | 7.786% | 2.122% | 3.062% | 4.382% | 3.664% | 4.614% | 1.889% | 1.361% | 2.714%
| PDM3 |  | -5.335% | 9.149% | -8.662% | -6.705% | 2.429% | -2.791% | -10.62% | 1.385% | 6.529% | -21.71% | -2.035% | -4.521% | -4.748% | 4.386% | -2.138% | 5.038% | 0.341% | 6.996% | 5.56% | 25.75%
| Z-Score (Absolute) |  | 0.55 | 1.22 | 0.95 | 0.71 | 0.4 | 0.24 | 1.19 | 0.27 | 0.9 | 2.54 | 0.14 | 0.45 | 0.47 | 0.64 | 0.16 | 0.72 | 0.14 | 0.95 | 0.78 | 3.23
| Analytical results for Cr in OREAS 137 (Certified Value 20.3 ppm) | [21 empty] | Certified
Cr | Round | Replicate | Lab | Lab | Lab | Lab | Lab | Lab | Lab | Lab | Lab | Lab | Lab | Lab | Lab | Lab | Lab | Lab | Lab | Lab | Lab | Lab | 1
| No | No | 01 | 03 | 05 | 06 | 07 | 08 | 09 | 10 | 11 | 13 | 14 | 16 | 17 | 18 | 19 | 20 | 21 | 22 | 23 | 24 | ppm
|  |  | AR*OES/MS | AR*MS | AR*OES | AR*OES | AR*OES | AR*OES | AR*OES | AR*MS | AR*MS | AR*OES | AR*MS | AR*OES | AR*OES | AR*OES | AR*OES | AR*OES | AR*OES | AR*OES/MS | AR*MS | AR*OES/MS | 1
|  |  | 0.25g | 0.5g | 01g | 01g | 01g | 01g | 01g | 01g | 01g | 0.5g | 0.5g | 01g | 0.4g | 0.4g | 0.15g | 04g | 01g | 20g | 0.5g | 01g | 1
| 1 | 1 | 18 | 20 | 20 | 23 | 25 | 21 | 21 | 20 | 23.8657 | 53 | 17.796 | 26.543 | 64 | 19 | 19 | 20 | 20 | 19 | 20 | 19.9807 | 1
| 1 | 2 | 17 | 18 | 20 | 25 | 20 | 21 | 20 | 21 | 22.2957 | 55 | 17.9499 | 22.7608 | 12 | 19 | 16 | 20 | 20 | 20 | 19 | 21.1544 | 11
| 1 | 3 | 16 | 19 | 20 | 42 | 21 | 22 | 21 | 19 | 23.085 | 55 | 18.3052 | 21.4825 | 14 | 19 | 17 | 20 | 25 | 19 | 22 | 18.7099 | 16
| 1 | 4 | 17 | 20 | 21 | 25 | 24 | 23 | 21 | 23 | 22.4336 | 52 | 18.3041 | 21.4323 | 15 | 20 | 16 | 20 | 20 | 20 | 19 | 18.6377 | 20.267
| 1 | 5 | 19 | 19 | 21 | 21 | 21 | 23 | 22 | 21 | 23.5836 | 52 | 17.6693 | 23.8938 | 15 | 18 | 17 | 20 | 20 | 19 | 20 | 18.3243 | 104
| 1 | 6 | 17 | 19 | 20 | 24 | 19 | 20 | 22 | 20 | 22.4813 | 55 | 17.7541 | 22.3695 | 16 | 19 | 15 | 20 | 20 | 21 | 20 | 19.2179
| Mean |  | 17.3333 | 19.1667 | 20.3333 | 26.6667 | 21.6667 | 21.6667 | 21.1667 | 20.6667 | 22.9575 | 53.6667 | 17.9631 | 23.0803 | 22.6667 | 19 | 16.6667 | 20 | 20.8333 | 19.6667 | 20 | 19.3375
| Median |  | 17 | 19 | 20 | 24.5 | 21 | 21.5 | 21 | 20.5 | 22.7832 | 54 | 17.8729 | 22.5652 | 15 | 19 | 16.5 | 20 | 20 | 19.5 | 20 | 18.9639
| Std Dev. |  | 1.0328 | 0.75277 | 0.5164 | 7.6594 | 2.3381 | 1.2111 | 0.75277 | 1.3663 | 0.65913 | 1.5055 | 0.27979 | 1.925 | 20.2945 | 0.63246 | 1.3663 | 0 | 2.0412 | 0.8165 | 1.0954 | 1.062
| Rel.Std.Dev. |  | 5.958% | 3.928% | 2.54% | 28.72% | 10.79% | 5.59% | 3.556% | 6.611% | 2.871% | 2.805% | 1.558% | 8.34% | 89.53% | 3.329% | 8.198% | 0% | 9.798% | 4.152% | 5.477% | 5.492%
| PDM3 |  | -14.48% | -5.429% | 0.3274% | 31.58% | 6.906% | 6.906% | 4.439% | 1.972% | 13.28% | 164.8% | -11.37% | 13.88% | 11.84% | -6.251% | -17.76% | -1.317% | 2.794% | -2.962% | -1.317% | -4.586%
| Z-Score (Absolute) |  | 1.51 | 0.63 | 0.08 | 2.94 | 0.56 | 0.56 | 0.32 | 0.08 | 1.17 | 15.79 | 1.21 | 1.23 | 1.03 | 0.71 | 1.82 | NA | NA | 0.4 | 0.24 | 0.55
Results from laboratories 20 and 21 were removed due to their 10 ppm reading resolution.
| Analytical results for Cs in OREAS 137 (Certified Value 2.19 ppm) | [21 empty] | Certified
Cs | Round | Replicate | 01: Lab; 03: Lab; 05: Lab; 06: Lab; 07: Lab; 08: Lab; 09: Lab; 10: Lab; 11: Lab; 13: Lab | 1
| No | No | 01: 01; 03: 10; 05: 11; 06: 14; 07: 17; 08: 20; 09: 21; 10: 22; 11: 23; 13: 24 | ppm
|  |  | 01: AR*OES/MS; 03: AR*MS; 05: AR*MS; 06: AR*MS; 07: AR*MS; 08: AR*MS; 09: AR*MS; 10: AR*OES/MS; 11: AR*MS; 13: AR*OES/MS | 2
|  |  | 01: 0.25g; 03: 01g; 05: 01g; 06: 0.5g; 07: 0.4g; 08: 04g; 09: 01-05g; 10: 20g; 11: 0.5g; 13: 01g | 2
| 1 | 1 | 01: 2.14; 03: 2.15; 05: 2.5093; 06: 1.9675; 07: 2.02; 08: 1.66; 09: 2.1; 10: 2.33; 11: 2.46; 13: 2.476 | 1
| 1 | 2 | 01: 2.15; 03: 2.26; 05: 2.5065; 06: 1.9615; 07: 2.06; 08: 1.58; 09: 2.2; 10: 2.27; 11: 2.59; 13: 2.541 | 0
| 1 | 3 | 01: 2.19; 03: 2.17; 05: 2.4018; 06: 1.9632; 07: 2.14; 08: 1.66; 09: 2.2; 10: 2.35; 11: 2.53; 13: 2.3428 | 16
| 1 | 4 | 01: 2.17; 03: 2.14; 05: 2.3391; 06: 1.9676; 07: 2.05; 08: 1.66; 09: 2.2; 10: 2.44; 11: 2.47; 13: 2.3248 | 2.19
| 1 | 5 | 01: 2.15; 03: 2.19; 05: 2.5168; 06: 1.9833; 07: 2.12; 08: 1.64; 09: 2.2; 10: 2.45; 11: 2.49; 13: 2.2668 | 105
| 1 | 6 | 01: 2.06; 03: 2.12; 05: 2.4067; 06: 1.9791; 07: 2.18; 08: 1.6; 09: 2.1; 10: 2.42; 11: 2.55; 13: 2.2364
| Mean |  | 01: 2.1433; 03: 2.1717; 05: 2.4467; 06: 1.9704; 07: 2.095; 08: 1.6333; 09: 2.1667; 10: 2.3767; 11: 2.515; 13: 2.3646
| Median |  | 01: 2.15; 03: 2.16; 05: 2.4566; 06: 1.9675; 07: 2.09; 08: 1.65; 09: 2.2; 10: 2.385; 11: 2.51; 13: 2.3338
| Std Dev. |  | 01: 0.044572; 03: 0.049565; 05: 0.074317; 06: 0.0088137; 07: 0.061237; 08: 0.035024; 09: 0.05164; 10: 0.071461; 11: 0.050498; 13: 0.11966
| Rel.Std.Dev. |  | 01: 2.08%; 03: 2.282%; 05: 3.037%; 06: 0.4473%; 07: 2.923%; 08: 2.144%; 09: 2.383%; 10: 3.007%; 11: 2.008%; 13: 5.06%
| PDM3 |  | 01: -2.131%; 03: -0.8374%; 05: 11.72%; 06: -10.03%; 07: -4.338%; 08: -25.42%; 09: -1.066%; 10: 8.523%; 11: 14.84%; 13: 7.974%
| Z-Score (Absolute) |  | 01: 0.09; 03: 0.01; 05: 0.95; 06: 0.68; 07: 0.25; 08: 1.83; 09: 0.01; 10: 0.71; 11: 1.18; 13: 0.67
| Analytical results for Cu in OREAS 137 (Certified Value 244 ppm) | [21 empty] | Certified
Cu | Round | Replicate | Lab | Lab | Lab | Lab | Lab | Lab | Lab | Lab | Lab | Lab | Lab | Lab | Lab | Lab | Lab | Lab | Lab | Lab | Lab | Lab | 1
| No | No | 01 | 03 | 05 | 06 | 07 | 08 | 09 | 10 | 11 | 13 | 14 | 16 | 17 | 18 | 19 | 20 | 21 | 22 | 23 | 24 | ppm
|  |  | AR*OES/MS | AR*MS | AR*OES | AR*OES | AR*OES | AR*OES | AR*OES | AR*MS | AR*MS | AR*OES | AR*MS | AR*OES | AR*OES | AR*OES | AR*OES | AR*OES | AR*OES | AR*OES/MS | AR*MS | AR*OES/MS | 0
|  |  | 0.25g | 0.5g | 01g | 01g | 01g | 01g | 01g | 01g | 01g | 0.5g | 0.5g | 01g | 0.4g | 0.4g | 0.15g | 04g | 01g | 20g | 0.5g | 01g | 0
| 1 | 1 | 246.4 | 260.5 | 252 | 246 | 243 | 249 | 251 | 244.1 | 244.6684 | 248 | 235.6152 | 453.6866 | 250 | 266 | 240 | 247 | 260 | 248 | 230 | 237.84 | 1
| 1 | 2 | 249.9 | 247.9 | 249 | 245 | 253 | 248 | 244 | 245.8 | 238.589 | 239 | 233.2268 | 431.4295 | 240 | 282 | 236 | 251 | 258 | 249 | 227 | 236.84 | 0
| 1 | 3 | 247.3 | 250.6 | 251 | 244 | 248 | 249 | 243 | 248.8 | 227.0851 | 248 | 232.9884 | 442.5693 | 253 | 281 | 240 | 252 | 268 | 247 | 238 | 242.72 | 16
| 1 | 4 | 246.3 | 259 | 245 | 239 | 249 | 247 | 239 | 245.1 | 224.246 | 246 | 234.4896 | 409.5995 | 239 | 279 | 234 | 250 | 258 | 250 | 224 | 241.5 | 244.4361
| 1 | 5 | 249.2 | 252.6 | 245 | 239 | 240 | 249 | 235 | 246.1 | 232.0418 | 259 | 234.2412 | 422.7018 | 236 | 273 | 238 | 252 | 252 | 245 | 232 | 244.42 | 106
| 1 | 6 | 253.9 | 252.6 | 245 | 239 | 241 | 246 | 233 | 247.2 | 241.1234 | 247 | 235.004 | 431.0281 | 245 | 274 | 242 | 251 | 276 | 249 | 228 | 237.96
| Mean |  | 248.8333 | 253.8667 | 247.8333 | 242 | 245.6667 | 248 | 240.8333 | 246.1833 | 234.6256 | 247.8333 | 234.2609 | 431.8358 | 243.8333 | 275.8333 | 238.3333 | 250.5 | 262 | 248 | 229.8333 | 240.2133
| Median |  | 248.25 | 252.6 | 247 | 241.5 | 245.5 | 248.5 | 241 | 245.95 | 235.3154 | 247.5 | 234.3654 | 431.2288 | 242.5 | 276.5 | 239 | 251 | 259 | 248.5 | 229 | 239.73
| Std Dev. |  | 2.8856 | 4.8956 | 3.2506 | 3.3466 | 5.1251 | 1.2649 | 6.5853 | 1.6461 | 8.1248 | 6.4317 | 1.0127 | 15.306 | 6.6758 | 6.047 | 2.9439 | 1.8708 | 8.579 | 1.7889 | 4.8339 | 3.0895
| Rel.Std.Dev. |  | 1.16% | 1.928% | 1.312% | 1.383% | 2.086% | 0.51% | 2.734% | 0.6687% | 3.463% | 2.595% | 0.4323% | 3.544% | 2.738% | 2.192% | 1.235% | 0.7468% | 3.274% | 0.7213% | 2.103% | 1.286%
| PDM3 |  | 1.799% | 3.858% | 1.39% | -0.9966% | 0.5034% | 1.458% | -1.474% | 0.7148% | -4.014% | 1.39% | -4.163% | 76.67% | -0.2466% | 12.84% | -2.497% | 2.481% | 7.185% | 1.458% | -5.974% | -1.728%
| Z-Score (Absolute) |  | 0.22 | 0.83 | 0.1 | 0.6 | 0.16 | 0.12 | 0.74 | 0.1 | 1.49 | 0.1 | 1.54 | 22.29 | 0.38 | 3.48 | 1.05 | 0.42 | 1.81 | 0.12 | 2.07 | 0.82
| Analytical results for Dy in OREAS 137 (Indicative Value 2.63 ppm) | [21 empty] | Indicative
Dy | Round | Replicate | 01: Lab; 03: Lab; 05: Lab; 06: Lab; 07: Lab | 1
| No | No | 01: 14; 03: 17; 05: 20; 06: 21; 07: 23 | ppm
|  |  | 01: AR*MS; 03: AR*MS; 05: AR*MS; 06: AR*MS; 07: AR*MS | 2
|  |  | 01: 0.5g; 03: 0.4g; 05: 04g; 06: 01-05g; 07: 0.5g | 2
| 1 | 1 | 01: 2.525; 03: 2.73; 05: 1.99; 06: 2.69; 07: 2.5 | 1
| 1 | 2 | 01: 2.4577; 03: 2.73; 05: 1.97; 06: 2.68; 07: 2.6 | 20
| 1 | 3 | 01: 2.4571; 03: 2.76; 05: 2.01; 06: 2.86; 07: 2.6 | 16
| 1 | 4 | 01: 2.423; 03: 2.71; 05: 2; 06: 2.66; 07: 2.6 | 2.6301
| 1 | 5 | 01: 2.3952; 03: 2.8; 05: 2.04; 06: 2.78; 07: 2.6 | 26
| 1 | 6 | 01: 2.494; 03: 2.86; 05: 1.98; 06: 2.61; 07: 2.6
| Mean |  | 01: 2.4587; 03: 2.765; 05: 1.9983; 06: 2.7133; 07: 2.5833
| Median |  | 01: 2.4574; 03: 2.745; 05: 1.995; 06: 2.685; 07: 2.6
| Std Dev. |  | 01: 0.046802; 03: 0.056125; 05: 0.024833; 06: 0.090701; 07: 0.040825
| Rel.Std.Dev. |  | 01: 1.904%; 03: 2.03%; 05: 1.243%; 06: 3.343%; 07: 1.58%
| PDM3 |  | 01: -6.518%; 03: 5.13%; 05: -24.02%; 06: 3.165%; 07: -1.778%
| Z-Score (Absolute) |  | 01: 0.65; 03: 0.94; 05: 3.03; 06: 0.67; 07: 0
| Analytical results for Er in OREAS 137 (Indicative Value 1.2 ppm) | [21 empty] | Indicative
Er | Round | Replicate | 01: Lab; 03: Lab; 05: Lab; 06: Lab; 07: Lab | 1
| No | No | 01: 14; 03: 17; 05: 20; 06: 21; 07: 23 | ppm
|  |  | 01: AR*MS; 03: AR*MS; 05: AR*MS; 06: AR*MS; 07: AR*MS | 2
|  |  | 01: 0.5g; 03: 0.4g; 05: 04g; 06: 01-05g; 07: 0.5g | 2
| 1 | 1 | 01: 1.2777; 03: 1.38; 05: 0.97; 06: 1.22; 07: 1.3 | 1
| 1 | 2 | 01: 1.2749; 03: 1.39; 05: 0.96; 06: 1.2; 07: 1.4 | 21
| 1 | 3 | 01: 1.2406; 03: 1.41; 05: 0.97; 06: 1.16; 07: 1.4 | 16
| 1 | 4 | 01: 1.2609; 03: 1.4; 05: 0.96; 06: 1.2; 07: 1.4 | 1.2047
| 1 | 5 | 01: 1.2467; 03: 1.42; 05: 0.97; 06: 1.21; 07: 1.4 | 27
| 1 | 6 | 01: 1.2521; 03: 1.45; 05: 0.93; 06: 1.16; 07: 1.4
| Mean |  | 01: 1.2588; 03: 1.4083; 05: 0.96; 06: 1.1917; 07: 1.3833
| Median |  | 01: 1.2565; 03: 1.405; 05: 0.965; 06: 1.2; 07: 1.4
| Std Dev. |  | 01: 0.015122; 03: 0.024833; 05: 0.015492; 06: 0.025626; 07: 0.040825
| Rel.Std.Dev. |  | 01: 1.201%; 03: 1.763%; 05: 1.614%; 06: 2.15%; 07: 2.951%
| PDM3 |  | 01: 4.492%; 03: 16.9%; 05: -20.31%; 06: -1.082%; 07: 14.83%
| Z-Score (Absolute) |  | 01: 0.21; 03: 1.14; 05: 1.65; 06: 0.21; 07: NA
Results from laboratory 23 were removed due to their 0.1 ppm reading resolution.
| Analytical results for Eu in OREAS 137 (Indicative Value 0.57 ppm) | [21 empty] | Indicative
Eu | Round | Replicate | 01: Lab; 03: Lab; 05: Lab; 06: Lab; 07: Lab | 1
| No | No | 01: 14; 03: 17; 05: 20; 06: 21; 07: 23 | ppm
|  |  | 01: AR*MS; 03: AR*MS; 05: AR*MS; 06: AR*MS; 07: AR*MS | 2
|  |  | 01: 0.5g; 03: 0.4g; 05: 04g; 06: 01-05g; 07: 0.5g | 2
| 1 | 1 | 01: 0.54675; 03: 0.61; 05: 0.472; 06: 0.636; 07: 0.5 | 1
| 1 | 2 | 01: 0.54603; 03: 0.64; 05: 0.478; 06: 0.638; 07: 0.6 | 12
| 1 | 3 | 01: 0.53091; 03: 0.63; 05: 0.474; 06: 0.64; 07: 0.6 | 16
| 1 | 4 | 01: 0.53388; 03: 0.63; 05: 0.464; 06: 0.63; 07: 0.6 | 0.56945
| 1 | 5 | 01: 0.53777; 03: 0.62; 05: 0.474; 06: 0.65; 07: 0.5 | 28
| 1 | 6 | 01: 0.53349; 03: 0.64; 05: 0.482; 06: 0.63; 07: 0.6
| Mean |  | 01: 0.53814; 03: 0.62833; 05: 0.474; 06: 0.63733; 07: 0.56667
| Median |  | 01: 0.53582; 03: 0.63; 05: 0.474; 06: 0.637; 07: 0.6
| Std Dev. |  | 01: 0.0067611; 03: 0.01169; 05: 0.0060663; 06: 0.0074476; 07: 0.05164
| Rel.Std.Dev. |  | 01: 1.256%; 03: 1.861%; 05: 1.28%; 06: 1.169%; 07: 9.113%
| PDM3 |  | 01: -5.499%; 03: 10.34%; 05: -16.76%; 06: 11.92%; 07: -0.489%
| Z-Score (Absolute) |  | 01: 0.61; 03: 0.61; 05: 1.49; 06: 0.74; 07: NA
Results from laboratory 23 were removed due to their 0.1 ppm reading resolution.
| Analytical results for Fe in OREAS 137 (Certified Value 9.46 wt.%) | [21 empty] | Certified
Fe | Round | Replicate | Lab | Lab | Lab | Lab | Lab | Lab | Lab | Lab | Lab | Lab | Lab | Lab | Lab | Lab | Lab | Lab | Lab | Lab | Lab |  | 1
| No | No | 01 | 03 | 05 | 06 | 07 | 08 | 09 | 10 | 11 | 13 | 16 | 17 | 18 | 19 | 20 | 21 | 22 | 23 | 24 |  | wt.%
|  |  | AR*OES/MS | AR*MS | AR*OES | AR*OES | AR*OES | AR*OES | AR*OES | AR*MS | AR*MS | AR*OES | AR*OES | AR*OES | AR*OES | AR*OES | AR*OES | AR*OES | AR*OES/MS | AR*MS | AR*OES/MS |  | 2
|  |  | 0.25g | 0.5g | 01g | 01g | 01g | 01g | 01g | 01g | 01g | 0.5g | 01g | 0.4g | 0.4g | 0.15g | 04g | 01g | 20g | 0.5g | 01g |  | 3
| 1 | 1 | 10.65 | 9.91 | 9.24 | 9.12 | 9.79 | 9.34 | 9.5 | 9.84 | 9.9544 | 8.134 | 9.5609 | 9.22 | 10.6 | 8.75 | 9.6 | 9.65 | 10.2 | 9.01 | 9.4324 |  | 1
| 1 | 2 | 10.71 | 9.58 | 9.13 | 8.99 | 9.41 | 9.35 | 9.63 | 9.73 | 9.9102 | 7.92 | 10.0193 | 8.99 | 10.8 | 8.66 | 9.7 | 9.41 | 10.1 | 9.33 | 9.5734 |  | 0
| 1 | 3 | 10.66 | 9.66 | 9.28 | 9.05 | 9.41 | 9.41 | 9.53 | 9.73 | 9.3783 | 8.166 | 9.7451 | 9.45 | 10.7 | 9.27 | 9.8 | 9.65 | 10.2 | 9.05 | 9.4852 |  | 16
| 1 | 4 | 10.9 | 9.88 | 9.19 | 9.13 | 9.4 | 9.23 | 9.57 | 9.61 | 9.2025 | 8.117 | 9.317 | 9.24 | 10.8 | 8.67 | 9.68 | 9.33 | 10 | 9.01 | 9.613 |  | 9.4569
| 1 | 5 | 10.84 | 9.84 | 9.22 | 8.97 | 9.16 | 9.31 | 9.44 | 9.73 | 9.4019 | 8.486 | 10.095 | 9.18 | 10.3 | 8.74 | 9.79 | 9.52 | 10.3 | 9.1 | 9.5544 |  | 107
| 1 | 6 | 10.86 | 9.79 | 9.14 | 9.04 | 9.2 | 9.29 | 9.41 | 9.64 | 9.703 | 8.408 | 9.8828 | 9.29 | 10.2 | 8.62 | 9.7 | 9.5 | 10.2 | 9.37 | 9.52
| Mean |  | 10.77 | 9.7767 | 9.2 | 9.05 | 9.395 | 9.3217 | 9.5133 | 9.7133 | 9.5917 | 8.2052 | 9.77 | 9.2283 | 10.5667 | 8.785 | 9.7117 | 9.51 | 10.1667 | 9.145 | 9.5297
| Median |  | 10.775 | 9.815 | 9.205 | 9.045 | 9.405 | 9.325 | 9.515 | 9.73 | 9.5524 | 8.15 | 9.814 | 9.23 | 10.65 | 8.705 | 9.7 | 9.51 | 10.2 | 9.075 | 9.5372
| Std Dev. |  | 0.10954 | 0.13033 | 0.05831 | 0.065422 | 0.22349 | 0.0608 | 0.08165 | 0.081158 | 0.30933 | 0.2077 | 0.29327 | 0.14986 | 0.2582 | 0.24271 | 0.074409 | 0.12791 | 0.10328 | 0.1627 | 0.064808
| Rel.Std.Dev. |  | 1.017% | 1.333% | 0.6338% | 0.7229% | 2.379% | 0.6522% | 0.8583% | 0.8355% | 3.225% | 2.531% | 3.002% | 1.624% | 2.444% | 2.763% | 0.7662% | 1.345% | 1.016% | 1.779% | 0.6801%
| PDM3 |  | 13.88% | 3.381% | -2.717% | -4.303% | -0.655% | -1.43% | 0.5962% | 2.711% | 1.425% | -13.24% | 3.311% | -2.417% | 11.73% | -7.105% | 2.693% | 0.561% | 7.505% | -3.299% | 0.7697%
| Z-Score (Absolute) |  | 3.22 | 0.67 | 0.8 | 1.19 | 0.3 | 0.49 | 0 | 0.51 | 0.2 | 3.35 | 0.66 | 0.73 | 2.7 | 1.87 | 0.51 | 0.01 | 1.67 | 0.94 | 0.04
| Analytical results for Ga in OREAS 137 (Certified Value 4.48 ppm) | [21 empty] | Certified
Ga | Round | Replicate | Lab | Lab | Lab | Lab | Lab | Lab | Lab | Lab | Lab | Lab | Lab | Lab | Lab | Lab | Lab | Lab | Lab | Lab |  |  | 1
| No | No | 01 | 03 | 05 | 06 | 07 | 08 | 09 | 10 | 11 | 13 | 14 | 17 | 19 | 20 | 21 | 22 | 23 | 24 |  |  | ppm
|  |  | AR*OES/MS | AR*MS | AR*OES | AR*OES | AR*OES | AR*OES | AR*OES | AR*MS | AR*MS | AR*OES | AR*MS | AR*MS | AR*OES | AR*MS | AR*MS | AR*OES/MS | AR*MS | AR*OES/MS |  |  | 2
|  |  | 0.25g | 0.5g | 01g | 01g | 01g | 01g | 01g | 01g | 01g | 0.5g | 0.5g | 0.4g | 0.15g | 04g | 01-05g | 20g | 0.5g | 01g |  |  | 2
| 1 | 1 | 4 | 4 | < 50 | < 50 | < 50 | < 50 | < 50 | 3.9 | 4.6551 | 10 | 4.8131 | 4.6 | < 5 | 4 | 3.4 | 5.02 | 4.5 | 5.8355 |  |  | 1
| 1 | 2 | 4.2 | 4 | < 50 | < 50 | < 50 | < 50 | < 50 | 3.82 | 4.6253 | 9 | 4.8266 | 4.5 | 6 | 4 | 3.5 | 5.97 | 4.64 | 5.9904 |  |  | 0
| 1 | 3 | 4.1 | 4 | < 50 | < 50 | < 50 | < 50 | < 50 | 3.79 | 4.3468 | 10 | 4.8045 | 4.8 | < 5 | 4 | 3.5 | 4.98 | 4.7 | 5.665 |  |  | 16
| 1 | 4 | 4 | 4 | < 50 | < 50 | < 50 | < 50 | < 50 | 4.24 | 4.4146 | 10 | 4.8041 | 4.8 | 6 | 4 | 3.5 | 5.12 | 4.6 | 5.595 |  |  | 4.4825
| 1 | 5 | 4.1 | 4 | < 50 | < 50 | < 50 | < 50 | < 50 | 4.01 | 4.4795 | 11 | 4.7562 | 4.7 | < 5 | 4 | 3.6 | 5.03 | 4.46 | 5.6925 |  |  | 108
| 1 | 6 | 4.1 | 3 | < 50 | < 50 | < 50 | < 50 | < 50 | 4.09 | 4.3114 | 10 | 4.8658 | 4.8 | 7 | 3.8 | 3.5 | 5.02 | 4.65 | 5.6654
| Mean |  | 4.0833 | 3.8333 | [5 empty] | 3.975 | 4.4721 | 10 | 4.8117 | 4.7 | 6.3333 | 3.9667 | 3.5 | 5.19 | 4.5917 | 5.7406
| Median |  | 4.1 | 4 | [5 empty] | 3.955 | 4.447 | 10 | 4.8088 | 4.75 | 6 | 4 | 3.5 | 5.025 | 4.62 | 5.679
| Std Dev. |  | 0.075277 | 0.40825 | [5 empty] | 0.17237 | 0.14271 | 0.63246 | 0.035584 | 0.12649 | 0.57735 | 0.08165 | 0.063246 | 0.38492 | 0.093041 | 0.14579
| Rel.Std.Dev. |  | 1.844% | 10.65% | [5 empty] | 4.336% | 3.191% | 6.325% | 0.7395% | 2.691% | 9.116% | 2.058% | 1.807% | 7.416% | 2.026% | 2.54%
| PDM3 |  | -8.905% | -14.48% | [5 empty] | -11.32% | -0.2321% | 123.1% | 7.344% | 4.852% | 41.29% | -11.51% | -21.92% | 15.78% | 2.435% | 28.07%
| Z-Score (Absolute) |  | 0.58 | NA | 16.11 | 16.11 | 16.11 | 16.11 | 16.11 | 0.67 | 0.27 | NA | 0 | 0.09 | NA | 0.67 | 1.05 | 0.3 | 0.18 | 0.74
Results from laboratories 3, 13 and 19 were removed due to their 1 ppm reading resolution.
| Analytical results for Gd in OREAS 137 (Certified Value 3.51 ppm) | [21 empty] | Certified
Gd | Round | Replicate | 01: Lab; 03: Lab; 05: Lab; 06: Lab; 07: Lab |  |  | 1
| No | No | 01: 14; 03: 17; 05: 20; 06: 21; 07: 23 |  |  | ppm
|  |  | 01: AR*MS; 03: AR*MS; 05: AR*MS; 06: AR*MS; 07: AR*MS |  |  | 2
|  |  | 01: 0.5g; 03: 0.4g; 05: 04g; 06: 01-05g; 07: 0.5g |  |  | 2
| 1 | 1 | 01: 3.2581; 03: 3.94; 05: 2.77; 06: 3.51; 07: 4.1 |  |  | 1
| 1 | 2 | 01: 3.2524; 03: 4; 05: 2.75; 06: 3.55; 07: 4 |  |  | 13
| 1 | 3 | 01: 3.2535; 03: 4; 05: 2.69; 06: 3.66; 07: 4 |  |  | 16
| 1 | 4 | 01: 3.2717; 03: 3.94; 05: 2.76; 06: 3.42; 07: 3.9 |  |  | 3.5141
| 1 | 5 | 01: 3.2348; 03: 3.96; 05: 2.73; 06: 3.66; 07: 4.2 |  |  | 109
| 1 | 6 | 01: 3.2937; 03: 4.11; 05: 2.9; 06: 3.47; 07: 4
| Mean |  | 01: 3.2607; 03: 3.9917; 05: 2.7667; 06: 3.545; 07: 4.0333
| Median |  | 01: 3.2558; 03: 3.98; 05: 2.755; 06: 3.53; 07: 4
| Std Dev. |  | 01: 0.020055; 03: 0.064005; 05: 0.071181; 06: 0.098944; 07: 0.10328
| Rel.Std.Dev. |  | 01: 0.6151%; 03: 1.603%; 05: 2.573%; 06: 2.791%; 07: 2.561%
| PDM3 |  | 01: -7.212%; 03: 13.59%; 05: -21.27%; 06: 0.8782%; 07: 14.77%
| Z-Score (Absolute) |  | 01: 0.43; 03: 0.67; 05: 1.18; 06: 0; 07: 0.74
| Analytical results for Ge in OREAS 137 (Indicative Value 0.38 ppm) | [21 empty] | Indicative
Ge | Round | Replicate | 01: Lab; 03: Lab; 05: Lab; 06: Lab; 07: Lab |  |  | 1
| No | No | 01: 01; 03: 19; 05: 22; 06: 23; 07: 24 |  |  | ppm
|  |  | 01: AR*OES/MS; 03: AR*OES; 05: AR*OES/MS; 06: AR*MS; 07: AR*OES/MS |  |  | 2
|  |  | 01: 0.25g; 03: 0.15g; 05: 20g; 06: 0.5g; 07: 01g |  |  | 2
| 1 | 1 | 01: 0.4; 03: < 10; 05: < 0.1; 06: < 0.1; 07: 0.50969 |  |  | 1
| 1 | 2 | 01: 0.4; 03: < 10; 05: < 0.1; 06: < 0.1; 07: 0.41899 |  |  | 3
| 1 | 3 | 01: 0.4; 03: < 10; 05: < 0.1; 06: < 0.1; 07: 0.38679 |  |  | 16
| 1 | 4 | 01: 0.4; 03: < 10; 05: < 0.1; 06: < 0.1; 07: 0.37666 |  |  | 0.38033
| 1 | 5 | 01: 0.3; 03: < 10; 05: < 0.1; 06: < 0.1; 07: 0.34089 |  |  | 29
| 1 | 6 | 01: 0.3; 03: < 10; 05: < 0.1; 06: < 0.1; 07: 0.33097
| Mean |  | 01: 0.36667; 07: 0.394
| Median |  | 01: 0.4; 07: 0.38172
| Std Dev. |  | 01: 0.05164; 07: 0.065046
| Rel.Std.Dev. |  | 01: 14.08%; 07: 16.51%
| PDM3 |  | 01: -3.593%; 07: 3.593%
| Z-Score (Absolute) |  | 01: 0; 03: 9.87; 05: 0.67; 06: 0.67; 07: 0.06
| Analytical results for Hf in OREAS 137 (Indicative Value 0.62 ppm) | [21 empty] | Indicative
Hf | Round | Replicate | 01: Lab; 03: Lab; 05: Lab; 06: Lab; 07: Lab; 08: Lab; 09: Lab; 10: Lab; 11: Lab |  |  | 1
| No | No | 01: 01; 03: 10; 05: 11; 06: 14; 07: 17; 08: 20; 09: 22; 10: 23; 11: 24 |  |  | ppm
|  |  | 01: AR*OES/MS; 03: AR*MS; 05: AR*MS; 06: AR*MS; 07: AR*MS; 08: AR*MS; 09: AR*OES/MS; 10: AR*MS; 11: AR*OES/MS |  |  | 2
|  |  | 01: 0.25g; 03: 01g; 05: 01g; 06: 0.5g; 07: 0.4g; 08: 04g; 09: 20g; 10: 0.5g; 11: 01g |  |  | 2
| 1 | 1 | 01: 0.59; 03: 0.64; 05: 0.82316; 06: 0.6237; 07: 0.58; 08: 0.4; 09: 0.82; 10: 0.8; 11: 0.45721 |  |  | 1
| 1 | 2 | 01: 0.58; 03: 0.66; 05: 0.8211; 06: 0.5793; 07: 0.59; 08: 0.4; 09: 0.79; 10: 0.9; 11: 0.48055 |  |  | 7
| 1 | 3 | 01: 0.6; 03: 0.64; 05: 0.79688; 06: 0.624; 07: 0.65; 08: 0.4; 09: 0.79; 10: 0.8; 11: 0.41404 |  |  | 16
| 1 | 4 | 01: 0.59; 03: 0.59; 05: 0.77323; 06: 0.6277; 07: 0.65; 08: 0.4; 09: 0.81; 10: 0.8; 11: 0.427 |  |  | 0.6212
| 1 | 5 | 01: 0.58; 03: 0.65; 05: 0.79889; 06: 0.6153; 07: 0.61; 08: 0.4; 09: 0.81; 10: 0.9; 11: 0.39885 |  |  | 22
| 1 | 6 | 01: 0.58; 03: 0.64; 05: 0.79628; 06: 0.6282; 07: 0.69; 08: 0.4; 09: 0.79; 10: 0.9; 11: 0.38187
| Mean |  | 01: 0.58667; 03: 0.63667; 05: 0.80159; 06: 0.61637; 07: 0.62833; 08: 0.4; 09: 0.80167; 10: 0.85; 11: 0.42659
| Median |  | 01: 0.585; 03: 0.64; 05: 0.79789; 06: 0.62385; 07: 0.63; 08: 0.4; 09: 0.8; 10: 0.85; 11: 0.42052
| Std Dev. |  | 01: 0.008165; 03: 0.024221; 05: 0.018481; 06: 0.018738; 07: 0.042151; 08: 6.0809e-17; 09: 0.013292; 10: 0.054772; 11: 0.036815
| Rel.Std.Dev. |  | 01: 1.392%; 03: 3.804%; 05: 2.306%; 06: 3.04%; 07: 6.708%; 08: 1.52e-14%; 09: 1.658%; 10: 6.444%; 11: 8.63%
| PDM3 |  | 01: -5.558%; 03: 2.491%; 05: 29.04%; 06: -0.7773%; 07: 1.149%; 08: -35.61%; 09: 29.05%; 10: 36.83%; 11: -31.33%
| Z-Score (Absolute) |  | 01: 0.67; 03: 0.13; 05: 2.8; 06: 0.19; 07: 0; 08: NA; 09: 2.81; 10: NA; 11: 3.26
Results from laboratories 20 and 23 were removed due to their 0.1 ppm reading resolution.
| Analytical results for Hg in OREAS 137 (Certified Value 1.56 ppm) | [21 empty] | Certified
Hg | Round | Replicate | Lab | Lab | Lab | Lab | Lab | Lab | Lab | Lab | Lab | Lab | Lab | Lab | Lab | Lab | Lab | [5 empty] | 1
| No | No | 01 | 03 | 05 | 06 | 07 | 08 | 09 | 10 | 11 | 13 | 19 | 20 | 21 | 23 | 24 | [5 empty] | ppm
|  |  | AR*OES/MS | AR*MS | AR*OES | AR*OES | AR*OES | AR*OES | AR*OES | AR*MS | AR*MS | AR*OES | AR*OES | AR*MS | AR*MS | AR*MS | AR*OES/MS | [5 empty] | 2
|  |  | 0.25g | 0.5g | 01g | 01g | 01g | 01g | 01g | 01g | 01g | 0.5g | 0.15g | 04g | 01-05g | 0.5g | 01g | [5 empty] | 3
| 1 | 1 | 1.88 | 1.6 | 10 | < 5 | < 5 | < 5 | < 5 | 1.6 | 1.5217 | < 5 | < 1 | 1.49 | 1.6 | 1.47 | 1.9576 | [5 empty] | 1
| 1 | 2 | 1.89 | 1.64 | < 5 | < 5 | < 5 | < 5 | < 5 | 1.6 | 1.5778 | < 5 | < 1 | 1.56 | 1.65 | 1.53 | 2.1306 | [5 empty] | 4
| 1 | 3 | 1.83 | 1.52 | 12 | < 5 | < 5 | 8 | < 5 | 1.7 | 1.5856 | < 5 | < 1 | 1.56 | 1.71 | 1.5 | 2.0841 | [5 empty] | 16
| 1 | 4 | 1.92 | 1.53 | < 5 | < 5 | < 5 | < 5 | < 5 | 1.7 | 1.4249 | < 5 | < 1 | 1.55 | 1.63 | 1.5 | 2.1107 | [5 empty] | 1.5567
| 1 | 5 | 1.81 | 1.66 | < 5 | 6 | < 5 | < 5 | < 5 | 1.7 | 1.4695 | < 5 | < 1 | 1.61 | 1.7 | 1.48 | 2.0679 | [5 empty] | 110
| 1 | 6 | 1.83 | 1.52 | < 5 | < 5 | < 5 | < 5 | 6 | 1.7 | 1.5004 | < 5 | < 1 | 1.56 | 1.6 | 1.45 | 2.1473
| Mean |  | 1.86 | 1.5783 | 11 | 6 |  | 8 | 6 | 1.6667 | 1.5133 |  |  | 1.555 | 1.6483 | 1.4883 | 2.083
| Median |  | 1.855 | 1.565 | 11 | 6 |  | 8 | 6 | 1.7 | 1.511 |  |  | 1.56 | 1.64 | 1.49 | 2.0974
| Std Dev. |  | 01: 0.042895; 03: 0.063377; 05: 1.4142; 10: 0.05164; 11: 0.062234; 17: 0.038341; 19: 0.047924; 20: 0.027869; 21: 0.068021
| Rel.Std.Dev. |  | 01: 2.306%; 03: 4.015%; 05: 12.86%; 10: 3.098%; 11: 4.112%; 17: 2.466%; 19: 2.907%; 20: 1.872%; 21: 3.265%
| PDM3 |  | 19.49% | 1.392% | 606.6% | 285.4% |  | 413.9% | 285.4% | 7.066% | -2.784% |  |  | -0.107% | 5.889% | -4.39% | 33.81%
| Z-Score (Absolute) |  | 1.48 | 0.21 | NA | NA | NA | NA | NA | NA | 0.6 | 5.31 | NA | 0.35 | 0.21 | 0.75 | 2.82
Results from laboratory 10 were removed due to their 0.1 ppm reading resolution. Results from laboratories 5, 6, 7, 8, 9 and 19 were removed due to their 1 ppm reading resolution.
| Analytical results for Ho in OREAS 137 (Indicative Value 0.48 ppm) | [21 empty] | Indicative
Ho | Round | Replicate | 01: Lab; 03: Lab; 05: Lab; 06: Lab; 07: Lab; 08: Lab |  |  | 1
| No | No | 01: 14; 03: 17; 05: 20; 06: 21; 07: 23; 08: 24 |  |  | ppm
|  |  | 01: AR*MS; 03: AR*MS; 05: AR*MS; 06: AR*MS; 07: AR*MS; 08: AR*OES/MS |  |  | 2
|  |  | 01: 0.5g; 03: 0.4g; 05: 04g; 06: 01-05g; 07: 0.5g; 08: 01g |  |  | 2
| 1 | 1 | 01: 0.4677; 03: 0.5; 05: 0.375; 06: 0.455; 07: 0.5; 08: 0.4811 |  |  | 1
| 1 | 2 | 01: 0.4605; 03: 0.5; 05: 0.37; 06: 0.46; 07: 0.5; 08: 0.48693 |  |  | 17
| 1 | 3 | 01: 0.4463; 03: 0.51; 05: 0.375; 06: 0.485; 07: 0.5; 08: 0.47056 |  |  | 16
| 1 | 4 | 01: 0.455; 03: 0.5; 05: 0.37; 06: 0.46; 07: 0.5; 08: 0.4806 |  |  | 0.47912
| 1 | 5 | 01: 0.4452; 03: 0.51; 05: 0.38; 06: 0.485; 07: 0.5; 08: 0.48187 |  |  | 23
| 1 | 6 | 01: 0.488; 03: 0.53; 05: 0.36; 06: 0.46; 07: 0.5; 08: 0.50134
| Mean |  | 01: 0.46045; 03: 0.50833; 05: 0.37167; 06: 0.4675; 07: 0.5; 08: 0.48373
| Median |  | 01: 0.45775; 03: 0.505; 05: 0.3725; 06: 0.46; 07: 0.5; 08: 0.48149
| Std Dev. |  | 01: 0.015963; 03: 0.01169; 05: 0.0068313; 06: 0.013693; 07: 0; 08: 0.01014
| Rel.Std.Dev. |  | 01: 3.467%; 03: 2.3%; 05: 1.838%; 06: 2.929%; 07: 0%; 08: 2.096%
| PDM3 |  | 01: -3.897%; 03: 6.096%; 05: -22.43%; 06: -2.426%; 07: 4.357%; 08: 0.9622%
| Z-Score (Absolute) |  | 01: 0.29; 03: 1.7; 05: 3.98; 06: 0; 07: NA; 08: 0.67
Results from laboratory 23 were removed due to their 0.1 ppm reading resolution.
| Analytical results for In in OREAS 137 (Certified Value 0.33 ppm) | [21 empty] | Certified
In | Round | Replicate | Lab | Lab | Lab | Lab | Lab | Lab | Lab | Lab | Lab | Lab | Lab | Lab | [8 empty] | 1
| No | No | 01 | 10 | 11 | 13 | 14 | 16 | 17 | 19 | 20 | 21 | 22 | 23 | [8 empty] | ppm
|  |  | AR*OES/MS | AR*MS | AR*MS | AR*OES | AR*MS | AR*OES | AR*MS | AR*OES | AR*MS | AR*MS | AR*OES/MS | AR*MS | [8 empty] | 2
|  |  | 0.25g | 01g | 01g | 0.5g | 0.5g | 01g | 0.4g | 0.15g | 04g | 01-05g | 20g | 0.5g | [8 empty] | 3
| 1 | 1 | 0.37 | 0.33 | 0.3553 | < 5 | 0.3303 | 183.019 | 0.35 | < 10 | 0.29 | 0.335 | 0.32 | 0.3 | [8 empty] | 1
| 1 | 2 | 0.37 | 0.33 | 0.35045 | < 5 | 0.3195 | 183.6776 | 0.37 | < 10 | 0.295 | 0.315 | 0.33 | 0.28 | [8 empty] | 8
| 1 | 3 | 0.36 | 0.34 | 0.34025 | < 5 | 0.3285 | 177.7431 | 0.36 | < 10 | 0.29 | 0.345 | 0.34 | 0.27 | [8 empty] | 16
| 1 | 4 | 0.36 | 0.35 | 0.35004 | < 5 | 0.321 | 176.6463 | 0.35 | < 10 | 0.29 | 0.315 | 0.33 | 0.29 | [8 empty] | 0.33051
| 1 | 5 | 0.36 | 0.37 | 0.3644 | < 5 | 0.3233 | 200.9283 | 0.36 | < 10 | 0.29 | 0.34 | 0.34 | 0.31 | [8 empty] | 111
| 1 | 6 | 0.34 | 0.29 | 0.36126 | < 5 | 0.3281 | 139.2203 | 0.36 | < 10 | 0.285 | 0.315 | 0.33 | 0.31
| Mean |  | 01: 0.36; 03: 0.335; 05: 0.35362; 07: 0.32512; 08: 176.8724; 09: 0.35833; 11: 0.29; 13: 0.3275; 14: 0.33167; 17: 0.29333
| Median |  | 01: 0.36; 03: 0.335; 05: 0.35288; 07: 0.3257; 08: 180.381; 09: 0.36; 11: 0.29; 13: 0.325; 14: 0.33; 17: 0.295
| Std Dev. |  | 01: 0.010954; 03: 0.026646; 05: 0.0087088; 07: 0.0044499; 08: 20.4023; 09: 0.0075277; 11: 0.0031623; 13: 0.014053; 14: 0.0075277; 17: 0.01633
| Rel.Std.Dev. |  | 01: 3.043%; 03: 7.954%; 05: 2.463%; 07: 1.369%; 08: 11.54%; 09: 2.101%; 11: 1.09%; 13: 4.291%; 14: 2.27%; 17: 5.567%
| PDM3 |  | 01: 8.923%; 03: 1.359%; 05: 6.992%; 07: -1.631%; 08: 53415%; 09: 8.419%; 11: -12.26%; 13: -0.91%; 14: 0.3507%; 17: -11.25%
| Z-Score (Absolute) |  | 0.72 | 0 | 0.54 | 62.57 | 0.29 | NA | 0.67 | 134.81 | 1.3 | 0.22 | 0.1 | 1.2
| Analytical results for Ir in OREAS 137 (Indicative Value 0.003 ppm) | [21 empty] | Indicative
Ir | Round | Replicate | 01: Lab |  |  | 1
| No | No | 01: 24 |  |  | ppm
|  |  | 01: AR*OES/MS |  |  | 3
|  |  | 01: 01g |  |  | 3
| 1 | 1 | 01: 0.0085141 |  |  | 1
| 1 | 2 | 01: 0.0042454 |  |  | 5
| 1 | 3 | 01: 0.0015324 |  |  | 16
| 1 | 4 | 01: 0.0024088 |  |  | 0.0031957
| 1 | 5 | 01: 0.0023117 |  |  | 24
| 1 | 6 | 01: 0.00016155
| Mean |  | 01: 0.0031957
| Median |  | 01: 0.0023603
| Std Dev. |  | 01: 0.0029244
| Rel.Std.Dev. |  | 01: 91.51%
| PDM3 |  | 01: -7.772e-14%
Z-Score (Absolute) | bar: 01
| Analytical results for K in OREAS 137 (Certified Value 0.425 wt.%) | [21 empty] | Certified
K | Round | Replicate | Lab | Lab | Lab | Lab | Lab | Lab | Lab | Lab | Lab | Lab | Lab | Lab | Lab | Lab | Lab | Lab | Lab | Lab | Lab |  | 1
| No | No | 01 | 03 | 05 | 06 | 07 | 08 | 09 | 10 | 11 | 13 | 16 | 17 | 18 | 19 | 20 | 21 | 22 | 23 | 24 |  | wt.%
|  |  | AR*OES/MS | AR*MS | AR*OES | AR*OES | AR*OES | AR*OES | AR*OES | AR*MS | AR*MS | AR*OES | AR*OES | AR*OES | AR*OES | AR*OES | AR*OES | AR*OES | AR*OES/MS | AR*MS | AR*OES/MS |  | 3
|  |  | 0.25g | 0.5g | 01g | 01g | 01g | 01g | 01g | 01g | 01g | 0.5g | 01g | 0.4g | 0.4g | 0.15g | 04g | 01g | 20g | 0.5g | 01g |  | 3
| 1 | 1 | 0.4 | 0.39 | 0.5 | 0.44 | 0.45 | 0.48 | 0.44 | 0.4355 | 0.54222 | 0.43 | 0.65192 | 0.383 | 0.379 | 0.34 | 0.38 | 0.38 | 0.465 | 0.46 | 0.34276 |  | 1
| 1 | 2 | 0.39 | 0.38 | 0.5 | 0.42 | 0.46 | 0.47 | 0.45 | 0.4308 | 0.53323 | 0.407 | 0.71086 | 0.409 | 0.376 | 0.33 | 0.38 | 0.38 | 0.465 | 0.5 | 0.38084 |  | 0
| 1 | 3 | 0.4 | 0.38 | 0.51 | 0.43 | 0.45 | 0.48 | 0.44 | 0.4196 | 0.50886 | 0.43 | 0.69443 | 0.408 | 0.387 | 0.37 | 0.39 | 0.39 | 0.459 | 0.48 | 0.33472 |  | 16
| 1 | 4 | 0.41 | 0.39 | 0.5 | 0.43 | 0.46 | 0.47 | 0.45 | 0.4274 | 0.49279 | 0.436 | 0.68263 | 0.395 | 0.392 | 0.33 | 0.39 | 0.38 | 0.458 | 0.48 | 0.35276 |  | 0.42468
| 1 | 5 | 0.4 | 0.39 | 0.49 | 0.43 | 0.44 | 0.47 | 0.44 | 0.436 | 0.5183 | 0.457 | 0.73635 | 0.386 | 0.359 | 0.33 | 0.39 | 0.38 | 0.46 | 0.5 | 0.33578 |  | 112
| 1 | 6 | 0.39 | 0.39 | 0.5 | 0.43 | 0.45 | 0.47 | 0.44 | 0.4211 | 0.51757 | 0.462 | 0.75748 | 0.411 | 0.368 | 0.33 | 0.39 | 0.38 | 0.47 | 0.5 | 0.36132
| Mean |  | 0.39833 | 0.38667 | 0.5 | 0.43 | 0.45167 | 0.47333 | 0.44333 | 0.4284 | 0.51883 | 0.437 | 0.70561 | 0.39867 | 0.37683 | 0.33833 | 0.38667 | 0.38167 | 0.46283 | 0.48667 | 0.35136
| Median |  | 0.4 | 0.39 | 0.5 | 0.43 | 0.45 | 0.47 | 0.44 | 0.4291 | 0.51793 | 0.433 | 0.70265 | 0.4015 | 0.3775 | 0.33 | 0.39 | 0.38 | 0.4625 | 0.49 | 0.34776
| Std Dev. |  | 0.0075277 | 0.005164 | 0.0063246 | 0.0063246 | 0.0075277 | 0.005164 | 0.005164 | 0.0070094 | 0.017515 | 0.02012 | 0.037944 | 0.012372 | 0.012123 | 0.016021 | 0.005164 | 0.0040825 | 0.0046224 | 0.01633 | 0.017685
| Rel.Std.Dev. |  | 1.89% | 1.336% | 1.265% | 1.471% | 1.667% | 1.091% | 1.165% | 1.636% | 3.376% | 4.604% | 5.377% | 3.103% | 3.217% | 4.735% | 1.336% | 1.07% | 0.9987% | 3.355% | 5.033%
| PDM3 |  | -6.204% | -8.951% | 17.74% | 1.252% | 6.354% | 11.46% | 4.392% | 0.8757% | 22.17% | 2.901% | 66.15% | -6.126% | -11.27% | -20.33% | -8.951% | -10.13% | 8.984% | 14.6% | -17.26%
| Z-Score (Absolute) |  | 0.49 | 0.67 | 1.09 | 0 | 0.34 | 0.67 | 0.21 | 0.02 | 1.38 | 0.11 | 4.29 | 0.49 | 0.83 | 1.43 | 0.67 | 0.75 | 0.51 | 0.88 | 1.22
| Analytical results for La in OREAS 137 (Certified Value 23.7 ppm) | [21 empty] | Certified
La | Round | Replicate | Lab | Lab | Lab | Lab | Lab | Lab | Lab | Lab | Lab | Lab | Lab | Lab | Lab | Lab | Lab | Lab | Lab | Lab | Lab |  | 1
| No | No | 01 | 03 | 05 | 06 | 07 | 08 | 09 | 10 | 11 | 13 | 14 | 17 | 18 | 19 | 20 | 21 | 22 | 23 | 24 |  | ppm
|  |  | AR*OES/MS | AR*MS | AR*OES | AR*OES | AR*OES | AR*OES | AR*OES | AR*MS | AR*MS | AR*OES | AR*MS | AR*MS | AR*OES | AR*OES | AR*MS | AR*MS | AR*OES/MS | AR*MS | AR*OES/MS |  | 1
|  |  | 0.25g | 0.5g | 01g | 01g | 01g | 01g | 01g | 01g | 01g | 0.5g | 0.5g | 0.4g | 0.4g | 0.15g | 04g | 01-05g | 20g | 0.5g | 01g |  | 2
| 1 | 1 | 25.8 | 26 | < 50 | < 50 | < 50 | < 50 | < 50 | 24.133 | 29.0333 | 25 | 25.4363 | 22.9 | 20.2 | 21 | 21.1 | 21.9 | 21.4 | 22.7 | 33.7062 |  | 1
| 1 | 2 | 25.3 | 26 | < 50 | < 50 | < 50 | < 50 | < 50 | 23.732 | 29.7821 | 23 | 25.7822 | 23.6 | 21.4 | 21 | 20.5 | 23.1 | 20.9 | 23.3 | 33.9677 |  | 1
| 1 | 3 | 25.9 | 25 | < 50 | < 50 | < 50 | < 50 | < 50 | 24.079 | 27.9748 | 25 | 24.9135 | 23.8 | 21.1 | 20 | 19.9 | 24.1 | 21.2 | 23.1 | 33.0346 |  | 16
| 1 | 4 | 26 | 26 | < 50 | < 50 | < 50 | < 50 | < 50 | 23.5 | 27.2853 | 24 | 25.1447 | 23.5 | 21.6 | 21 | 20.7 | 23.5 | 23.2 | 23.9 | 33.2522 |  | 23.7411
| 1 | 5 | 25.3 | 26 | < 50 | < 50 | < 50 | < 50 | < 50 | 23.437 | 27.8528 | 26 | 25.4256 | 23.7 | 20.5 | 21 | 20.5 | 23.7 | 23.1 | 23.2 | 32.2619 |  | 113
| 1 | 6 | 24.3 | 26 | < 50 | < 50 | < 50 | < 50 | < 50 | 24.021 | 28.4805 | 26 | 26.2931 | 24 | 21.3 | 21 | 21.7 | 22.4 | 23.2 | 24 | 33.1237
| Mean |  | 25.4333 | 25.8333 | [5 empty] | 23.817 | 28.4015 | 24.8333 | 25.4992 | 23.5833 | 21.0167 | 20.8333 | 20.7333 | 23.1167 | 22.1667 | 23.3667 | 33.2244
| Median |  | 25.55 | 26 | [5 empty] | 23.8765 | 28.2277 | 25 | 25.4309 | 23.65 | 21.2 | 21 | 20.6 | 23.3 | 22.25 | 23.25 | 33.1879
| Std Dev. |  | 0.6314 | 0.40825 | [5 empty] | 0.30405 | 0.89894 | 1.169 | 0.48752 | 0.37639 | 0.54924 | 0.40825 | 0.6121 | 0.83046 | 1.1075 | 0.49666 | 0.59296
| Rel.Std.Dev. |  | 2.483% | 1.58% | [5 empty] | 1.277% | 3.165% | 4.708% | 1.912% | 1.596% | 2.613% | 1.96% | 2.952% | 3.592% | 4.996% | 2.125% | 1.785%
| PDM3 |  | 7.128% | 8.813% | [5 empty] | 0.3197% | 19.63% | 4.601% | 7.405% | -0.6646% | -11.48% | -12.25% | -12.67% | -2.63% | -6.632% | -1.577% | 39.94%
| Z-Score (Absolute) |  | 0.25 | 0.47 | 0 | 0 | 0 | 0 | 0 | 0.67 | 1.94 | 0.09 | 0.28 | 0.81 | 2.27 | 2.37 | 2.43 | 1.07 | 1.61 | 0.93 | 4.69
| Analytical results for Li in OREAS 137 (Certified Value 27.2 ppm) | [21 empty] | Certified
Li | Round | Replicate | Lab | Lab | Lab | Lab | Lab | Lab | Lab | Lab | Lab | Lab | Lab | Lab | [8 empty] | 1
| No | No | 01 | 10 | 11 | 13 | 14 | 16 | 19 | 20 | 21 | 22 | 23 | 24 | [8 empty] | ppm
|  |  | AR*OES/MS | AR*MS | AR*MS | AR*OES | AR*MS | AR*OES | AR*OES | AR*MS | AR*OES | AR*OES/MS | AR*MS | AR*OES/MS | [8 empty] | 1
|  |  | 0.25g | 01g | 01g | 0.5g | 0.5g | 01g | 0.15g | 04g | 01g | 20g | 0.5g | 01g | [8 empty] | 1
| 1 | 1 | 24 | 26.1 | 32.9895 | 29 | 11.614 | 27.8405 | 22 | 23 | 20 | 28.7 | 32.6 | 27.7542 | [8 empty] | 1
| 1 | 2 | 24 | 26.4 | 33.5513 | 28 | 11.681 | 28.5967 | 21 | 22.8 | 20 | 28.8 | 34.1 | 24.5414 | [8 empty] | 0
| 1 | 3 | 25 | 26.3 | 31.5358 | 29 | 11.635 | 29.2327 | 23 | 23.5 | 20 | 28.8 | 32.9 | 23.9809 | [8 empty] | 16
| 1 | 4 | 24 | 26.4 | 30.2814 | 29 | 11.673 | 28.9693 | 21 | 23.9 | 20 | 28.9 | 33.2 | 24.6481 | [8 empty] | 27.2343
| 1 | 5 | 25 | 26.7 | 31.8714 | 31 | 11.542 | 29.7697 | 22 | 23.4 | 20 | 28.3 | 34.5 | 22.9999 | [8 empty] | 114
| 1 | 6 | 25 | 26.1 | 32.0945 | 31 | 11.615 | 24.4614 | 21 | 23 | 20 | 28.1 | 34.6 | 23.2842
| Mean |  | 24.5 | 26.3333 | 32.054 | 29.5 | 11.6267 | 28.145 | 21.6667 | 23.2667 | 20 | 28.6 | 33.65 | 24.5348
| Median |  | 24.5 | 26.35 | 31.9829 | 29 | 11.625 | 28.783 | 21.5 | 23.2 | 20 | 28.75 | 33.65 | 24.2612
| Std Dev. |  | 0.54772 | 0.22509 | 1.1456 | 1.2247 | 0.050266 | 1.9167 | 0.8165 | 0.40825 | 0 | 0.32249 | 0.85965 | 1.7091
| Rel.Std.Dev. |  | 2.236% | 0.8548% | 3.574% | 4.152% | 0.4323% | 6.81% | 3.768% | 1.755% | 0% | 1.128% | 2.555% | 6.966%
| PDM3 |  | -10.04% | -3.308% | 17.7% | 8.319% | -57.31% | 3.344% | -20.44% | -14.57% | -26.56% | 5.015% | 23.56% | -9.912%
| Z-Score (Absolute) |  | 0.4 | 0 | 1.26 | 0.7 | 3.23 | 0.4 | 1.03 | 0.67 | NA | 0.5 | 1.61 | 0.4
Results from laboratory 21 were removed due to their 10 ppm reading resolution.
| Analytical results for Lu in OREAS 137 (Certified Value 0.15 ppm) | [21 empty] | Certified
Lu | Round | Replicate | 01: Lab; 03: Lab; 05: Lab; 06: Lab; 07: Lab; 08: Lab |  | 1
| No | No | 01: 01; 03: 14; 05: 17; 06: 20; 07: 21; 08: 23 |  | ppm
|  |  | 01: AR*OES/MS; 03: AR*MS; 05: AR*MS; 06: AR*MS; 07: AR*MS; 08: AR*MS |  | 2
|  |  | 01: 0.25g; 03: 0.5g; 05: 0.4g; 06: 04g; 07: 01-05g; 08: 0.5g |  | 2
| 1 | 1 | 01: 0.14; 03: 0.1579; 05: 0.16; 06: 0.115; 07: 0.13; 08: 0.2 |  | 1
| 1 | 2 | 01: 0.16; 03: 0.1558; 05: 0.16; 06: 0.11; 07: 0.145; 08: 0.2 |  | 9
| 1 | 3 | 01: 0.16; 03: 0.1538; 05: 0.17; 06: 0.115; 07: 0.13; 08: 0.2 |  | 16
| 1 | 4 | 01: 0.16; 03: 0.1541; 05: 0.17; 06: 0.115; 07: 0.135; 08: 0.2 |  | 0.1457
| 1 | 5 | 01: 0.15; 03: 0.1523; 05: 0.17; 06: 0.115; 07: 0.14; 08: 0.2 |  | 115
| 1 | 6 | 01: 0.15; 03: 0.1621; 05: 0.18; 06: 0.115; 07: 0.135; 08: 0.2
| Mean |  | 01: 0.15333; 03: 0.156; 05: 0.16833; 06: 0.11417; 07: 0.13583; 08: 0.2
| Median |  | 01: 0.155; 03: 0.15495; 05: 0.17; 06: 0.115; 07: 0.135; 08: 0.2
| Std Dev. |  | 01: 0.008165; 03: 0.0035496; 05: 0.0075277; 06: 0.0020412; 07: 0.0058452; 08: 3.0405e-17
| Rel.Std.Dev. |  | 01: 5.325%; 03: 2.275%; 05: 4.472%; 06: 1.788%; 07: 4.303%; 08: 1.52e-14%
| PDM3 |  | 01: 5.239%; 03: 7.069%; 05: 15.53%; 06: -21.64%; 07: -6.772%; 08: 37.27%
| Z-Score (Absolute) |  | 01: 0; 03: 0.12; 05: 0.67; 06: 1.76; 07: 0.79; 08: NA
Results from laboratory 23 were removed due to their 0.1 ppm reading resolution.
| Analytical results for Mg in OREAS 137 (Certified Value 0.663 wt.%) | [21 empty] | Certified
Mg | Round | Replicate | Lab | Lab | Lab | Lab | Lab | Lab | Lab | Lab | Lab | Lab | Lab | Lab | Lab | Lab | Lab | Lab | Lab | Lab | Lab |  | 1
| No | No | 01 | 03 | 05 | 06 | 07 | 08 | 09 | 10 | 11 | 13 | 16 | 17 | 18 | 19 | 20 | 21 | 22 | 23 | 24 |  | wt.%
|  |  | AR*OES/MS | AR*MS | AR*OES | AR*OES | AR*OES | AR*OES | AR*OES | AR*MS | AR*MS | AR*OES | AR*OES | AR*OES | AR*OES | AR*OES | AR*OES | AR*OES | AR*OES/MS | AR*MS | AR*OES/MS |  | 3
|  |  | 0.25g | 0.5g | 01g | 01g | 01g | 01g | 01g | 01g | 01g | 0.5g | 01g | 0.4g | 0.4g | 0.15g | 04g | 01g | 20g | 0.5g | 01g |  | 3
| 1 | 1 | 0.62 | 0.67 | 0.64 | 0.63 | 0.63 | 0.63 | 0.61 | 0.67 | 0.68407 | 0.703 | 0.69514 | 0.622 | 0.704 | 0.61 | 0.68 | 0.67 | 0.68 | 0.73 | 0.70392 |  | 1
| 1 | 2 | 0.63 | 0.65 | 0.64 | 0.63 | 0.65 | 0.63 | 0.62 | 0.67 | 0.67607 | 0.674 | 0.7585 | 0.61 | 0.728 | 0.6 | 0.69 | 0.66 | 0.69 | 0.74 | 0.71756 |  | 0
| 1 | 3 | 0.61 | 0.66 | 0.64 | 0.63 | 0.65 | 0.64 | 0.62 | 0.66 | 0.64562 | 0.704 | 0.72133 | 0.63 | 0.719 | 0.67 | 0.69 | 0.69 | 0.68 | 0.73 | 0.69472 |  | 16
| 1 | 4 | 0.63 | 0.66 | 0.64 | 0.64 | 0.65 | 0.62 | 0.62 | 0.67 | 0.63124 | 0.697 | 0.6925 | 0.612 | 0.718 | 0.6 | 0.7 | 0.66 | 0.68 | 0.71 | 0.7004 |  | 0.66314
| 1 | 5 | 0.64 | 0.66 | 0.64 | 0.63 | 0.63 | 0.63 | 0.61 | 0.66 | 0.65462 | 0.731 | 0.75692 | 0.595 | 0.682 | 0.61 | 0.71 | 0.66 | 0.68 | 0.74 | 0.69848 |  | 116
| 1 | 6 | 0.61 | 0.66 | 0.64 | 0.63 | 0.64 | 0.63 | 0.61 | 0.65 | 0.66393 | 0.728 | 0.74193 | 0.627 | 0.7 | 0.61 | 0.7 | 0.65 | 0.68 | 0.74 | 0.70076
| Mean |  | 0.62333 | 0.66 | 0.64 | 0.63167 | 0.64167 | 0.63 | 0.615 | 0.66333 | 0.65926 | 0.70617 | 0.72772 | 0.616 | 0.7085 | 0.61667 | 0.695 | 0.665 | 0.68167 | 0.73167 | 0.70264
| Median |  | 0.625 | 0.66 | 0.64 | 0.63 | 0.645 | 0.63 | 0.615 | 0.665 | 0.65927 | 0.7035 | 0.73163 | 0.617 | 0.711 | 0.61 | 0.695 | 0.66 | 0.68 | 0.735 | 0.70058
| Std Dev. |  | 0.012111 | 0.0063246 | 0 | 0.0040825 | 0.0098319 | 0.0063246 | 0.0054772 | 0.008165 | 0.019555 | 0.021104 | 0.029479 | 0.013008 | 0.016586 | 0.026583 | 0.010488 | 0.013784 | 0.0040825 | 0.01169 | 0.0079099
| Rel.Std.Dev. |  | 1.943% | 0.9583% | 0% | 0.6463% | 1.532% | 1.004% | 0.8906% | 1.231% | 2.966% | 2.988% | 4.051% | 2.112% | 2.341% | 4.311% | 1.509% | 2.073% | 0.5989% | 1.598% | 1.126%
| PDM3 |  | -6.002% | -0.4732% | -3.489% | -4.746% | -3.238% | -4.997% | -7.259% | 0.02949% | -0.585% | 6.489% | 9.739% | -7.108% | 6.841% | -7.008% | 4.805% | 0.2808% | 2.794% | 10.33% | 5.957%
| Z-Score (Absolute) |  | 0.71 | 0 | 0.39 | 0.55 | 0.35 | 0.58 | 0.87 | 0.06 | 0.01 | 0.89 | 1.3 | 0.85 | 0.93 | 0.83 | 0.67 | 0.1 | 0.42 | 1.38 | 0.82
| Analytical results for Mn in OREAS 137 (Certified Value 0.294 wt.%) | [21 empty] | Certified
Mn | Round | Replicate | Lab | Lab | Lab | Lab | Lab | Lab | Lab | Lab | Lab | Lab | Lab | Lab | Lab | Lab | Lab | Lab | Lab | Lab | Lab |  | 1
| No | No | 01 | 03 | 05 | 06 | 07 | 08 | 09 | 10 | 11 | 13 | 16 | 17 | 18 | 19 | 20 | 21 | 22 | 23 | 24 |  | wt.%
|  |  | AR*OES/MS | AR*MS | AR*OES | AR*OES | AR*OES | AR*OES | AR*OES | AR*MS | AR*MS | AR*OES | AR*OES | AR*OES | AR*OES | AR*OES | AR*OES | AR*OES | AR*OES/MS | AR*MS | AR*OES/MS |  | 3
|  |  | 0.25g | 0.5g | 01g | 01g | 01g | 01g | 01g | 01g | 01g | 0.5g | 01g | 0.4g | 0.4g | 0.15g | 04g | 01g | 20g | 0.5g | 01g |  | 3
| 1 | 1 | 0.2668 | 0.2955 | 0.287 | 0.294 | 0.308 | 0.295 | 0.291 | 0.2974 | 0.34055 | 0.3248 | 0.28474 | 0.273 | 0.299 | 0.2661 | 0.295 | 0.292 | 0.298 | 0.289 | 0.29481 |  | 1
| 1 | 2 | 0.2642 | 0.2857 | 0.286 | 0.287 | 0.305 | 0.296 | 0.295 | 0.2987 | 0.34592 | 0.3226 | 0.29996 | 0.267 | 0.311 | 0.2658 | 0.294 | 0.287 | 0.294 | 0.294 | 0.29696 |  | 0
| 1 | 3 | 0.2629 | 0.2886 | 0.29 | 0.292 | 0.303 | 0.301 | 0.292 | 0.2986 | 0.32768 | 0.324 | 0.2946 | 0.276 | 0.303 | 0.2874 | 0.298 | 0.289 | 0.296 | 0.291 | 0.30003 |  | 16
| 1 | 4 | 0.2618 | 0.2921 | 0.284 | 0.291 | 0.306 | 0.294 | 0.294 | 0.2952 | 0.31533 | 0.3225 | 0.2854 | 0.271 | 0.304 | 0.2669 | 0.298 | 0.285 | 0.293 | 0.287 | 0.29549 |  | 0.294
| 1 | 5 | 0.2675 | 0.2971 | 0.283 | 0.29 | 0.294 | 0.296 | 0.289 | 0.2964 | 0.33111 | 0.3306 | 0.30457 | 0.268 | 0.292 | 0.2677 | 0.3 | 0.285 | 0.292 | 0.291 | 0.29089 |  | 117
| 1 | 6 | 0.2658 | 0.2898 | 0.287 | 0.29 | 0.296 | 0.296 | 0.287 | 0.2968 | 0.32733 | 0.3335 | 0.30159 | 0.274 | 0.298 | 0.2697 | 0.302 | 0.276 | 0.299 | 0.297 | 0.28672
| Mean |  | 0.26483 | 0.29147 | 0.28617 | 0.29067 | 0.302 | 0.29633 | 0.29133 | 0.29718 | 0.33132 | 0.32633 | 0.29514 | 0.2715 | 0.30117 | 0.2706 | 0.29783 | 0.28567 | 0.29533 | 0.2915 | 0.29415
| Median |  | 0.265 | 0.29095 | 0.2865 | 0.2905 | 0.304 | 0.296 | 0.2915 | 0.2971 | 0.3294 | 0.3244 | 0.29728 | 0.272 | 0.301 | 0.2673 | 0.298 | 0.286 | 0.295 | 0.291 | 0.29515
| Std Dev. |  | 0.0022474 | 0.0043047 | 0.0024833 | 0.0023381 | 0.0056921 | 0.0024221 | 0.0030111 | 0.0013452 | 0.0108 | 0.0046042 | 0.0084503 | 0.0035071 | 0.0064317 | 0.0083479 | 0.0029944 | 0.0054283 | 0.0028048 | 0.0035637 | 0.0047026
| Rel.Std.Dev. |  | 0.8486% | 1.477% | 0.8678% | 0.8044% | 1.885% | 0.8174% | 1.034% | 0.4527% | 3.26% | 1.411% | 2.863% | 1.292% | 2.136% | 3.085% | 1.005% | 1.9% | 0.9497% | 1.223% | 1.599%
| PDM3 |  | -9.919% | -0.8604% | -2.663% | -1.133% | 2.722% | 0.795% | -0.9057% | 1.084% | 12.7% | 11% | 0.3906% | -7.652% | 2.439% | -7.958% | 1.305% | -2.833% | 0.4548% | -0.8491% | 0.05296%
| Z-Score (Absolute) |  | 5.37 | 0.49 | 1.46 | 0.64 | 1.44 | 0.4 | 0.52 | 0.56 | 6.81 | 5.89 | 0.18 | 4.15 | 1.28 | 4.31 | 0.67 | 1.55 | 0.22 | 0.49 | 0
| Analytical results for Mo in OREAS 137 (Certified Value 9.47 ppm) | [21 empty] | Certified
Mo | Round | Replicate | Lab | Lab | Lab | Lab | Lab | Lab | Lab | Lab | Lab | Lab | Lab | Lab | Lab | Lab | Lab | Lab | Lab | Lab | Lab | Lab | 1
| No | No | 01 | 03 | 05 | 06 | 07 | 08 | 09 | 10 | 11 | 13 | 14 | 16 | 17 | 18 | 19 | 20 | 21 | 22 | 23 | 24 | ppm
|  |  | AR*OES/MS | AR*MS | AR*OES | AR*OES | AR*OES | AR*OES | AR*OES | AR*MS | AR*MS | AR*OES | AR*MS | AR*OES | AR*MS | AR*OES | AR*OES | AR*MS | AR*MS | AR*OES/MS | AR*MS | AR*OES/MS | 2
|  |  | 0.25g | 0.5g | 01g | 01g | 01g | 01g | 01g | 01g | 01g | 0.5g | 0.5g | 01g | 0.4g | 0.4g | 0.15g | 04g | 01-05g | 20g | 0.5g | 01g | 2
| 1 | 1 | 9.78 | 8.1 | 11 | 8 | 9 | 7 | 8 | 9.4 | 9.6758 | 6 | 10.249 | 9.4771 | 12.2 | 10 | 8 | 10.3 | 10.2 | 9.1 | 8.75 | 7.742 | 1
| 1 | 2 | 9.7 | 9.4 | 14 | 8 | 9 | 9 | 8 | 9.4 | 9.4637 | 6 | 10.226 | 9.3543 | 10.8 | 7 | 8 | 10.1 | 10.8 | 9.1 | 8.92 | 6.8447 | 0
| 1 | 3 | 9.89 | 10.7 | 9 | 10 | 8 | 9 | 9 | 9.4 | 9.3782 | 6 | 10.232 | 9.8166 | 10.9 | 8 | 6 | 10.4 | 11 | 9 | 8.85 | 7.1511 | 16
| 1 | 4 | 9.81 | 9.5 | 9 | 8 | 10 | 7 | 7 | 9 | 9.1001 | 6 | 10.234 | 8.1408 | 10.9 | 9 | 8 | 10.5 | 10.6 | 9.1 | 8.8 | 7.2903 | 9.4681
| 1 | 5 | 9.68 | 8.6 | 9 | 8 | 9 | 7 | 7 | 9.2 | 9.4384 | 6 | 10.206 | 8.0233 | 10.7 | 9 | 8 | 10.3 | 10.8 | 9.1 | 8.59 | 6.835 | 118
| 1 | 6 | 9.92 | 8.8 | 9 | 9 | 8 | 9 | 9 | 9.2 | 9.9261 | 7 | 10.191 | 6.8769 | 10.6 | 6 | 8 | 9.8 | 10.8 | 9.2 | 9.15 | 7.809
| Mean |  | 9.7967 | 9.1833 | 10.1667 | 8.5 | 8.8333 | 8 | 8 | 9.2667 | 9.4971 | 6.1667 | 10.223 | 8.6148 | 11.0167 | 8.1667 | 7.6667 | 10.2333 | 10.7 | 9.1 | 8.8433 | 7.2787
| Median |  | 9.795 | 9.1 | 9 | 8 | 9 | 8 | 8 | 9.3 | 9.451 | 6 | 10.229 | 8.7476 | 10.85 | 8.5 | 8 | 10.3 | 10.8 | 9.1 | 8.825 | 7.2207
| Std Dev. |  | 0.097297 | 0.90646 | 2.0412 | 0.83666 | 0.75277 | 1.0954 | 0.89443 | 0.1633 | 0.28011 | 0.40825 | 0.020976 | 1.1252 | 0.59133 | 1.472 | 0.8165 | 0.25033 | 0.27568 | 0.063246 | 0.18694 | 0.4237
| Rel.Std.Dev. |  | 0.9932% | 9.871% | 20.08% | 9.843% | 8.522% | 13.69% | 11.18% | 1.762% | 2.949% | 6.62% | 0.2052% | 13.06% | 5.368% | 18.02% | 10.65% | 2.446% | 2.576% | 0.695% | 2.114% | 5.821%
| PDM3 |  | 3.471% | -3.007% | 7.378% | -10.22% | -6.704% | -15.51% | -15.51% | -2.127% | 0.3061% | -34.87% | 7.973% | -9.012% | 16.36% | -13.75% | -19.03% | 8.083% | 13.01% | -3.888% | -6.598% | -23.12%
| Z-Score (Absolute) |  | 0.43 | 0.21 | NA | NA | NA | NA | NA | 0.12 | 0.12 | NA | 0.87 | 0.79 | 1.69 | NA | NA | 0.88 | 1.36 | 0.29 | 0.56 | 2.17
Results from laboratories 5, 6, 7, 8, 9, 13, 18 and 19 were removed due to their 1 ppm reading resolution.
| Analytical results for Na in OREAS 137 (Indicative Value 0.017 wt.%) | [21 empty] | Indicative
Na | Round | Replicate | Lab | Lab | Lab | Lab | Lab | Lab | Lab | Lab | Lab | Lab | Lab | Lab | Lab | Lab | Lab | Lab | Lab | Lab |  |  | 1
| No | No | 01 | 03 | 05 | 06 | 07 | 08 | 09 | 10 | 11 | 13 | 16 | 17 | 18 | 19 | 20 | 22 | 23 | 24 |  |  | wt.%
|  |  | AR*OES/MS | AR*MS | AR*OES | AR*OES | AR*OES | AR*OES | AR*OES | AR*MS | AR*MS | AR*OES | AR*OES | AR*OES | AR*OES | AR*OES | AR*OES | AR*OES/MS | AR*MS | AR*OES/MS |  |  | 3
|  |  | 0.25g | 0.5g | 01g | 01g | 01g | 01g | 01g | 01g | 01g | 0.5g | 01g | 0.4g | 0.4g | 0.15g | 04g | 20g | 0.5g | 01g |  |  | 3
| 1 | 1 | 0.01 | 0.014 | < 0.05 | < 0.05 | < 0.05 | < 0.05 | < 0.05 | 0.02 | 0.01676 | 0.017 | 0.022643 | 0.0145 | 0.017 | 0.02 | 0.02 | 0.02 | 0.028 | 0.023308 |  |  | 1
| 1 | 2 | 0.02 | 0.014 | < 0.05 | < 0.05 | < 0.05 | < 0.05 | < 0.05 | 0.02 | 0.016247 | 0.015 | 0.023518 | 0.0145 | 0.0175 | 0.02 | 0.02 | 0.02 | 0.025 | 0.02764 |  |  | 19
| 1 | 3 | 0.02 | 0.013 | < 0.05 | < 0.05 | < 0.05 | < 0.05 | < 0.05 | 0.02 | 0.015235 | 0.016 | 0.023559 | 0.015 | 0.0175 | 0.02 | 0.02 | 0.02 | 0.027 | 0.020318 |  |  | 16
| 1 | 4 | 0.01 | 0.014 | < 0.05 | < 0.05 | < 0.05 | < 0.05 | < 0.05 | 0.02 | 0.014575 | 0.016 | 0.02335 | 0.015 | 0.017 | 0.02 | 0.02 | 0.02 | 0.024 | 0.021088 |  |  | 0.017463
| 1 | 5 | 0.02 | 0.014 | < 0.05 | < 0.05 | < 0.05 | < 0.05 | < 0.05 | 0.02 | 0.014834 | 0.018 | 0.025513 | 0.0145 | 0.016 | 0.02 | 0.02 | 0.02 | 0.027 | 0.020698 |  |  | 25
| 1 | 6 | 0.02 | 0.014 | < 0.05 | < 0.05 | < 0.05 | < 0.05 | < 0.05 | 0.02 | 0.015306 | 0.018 | 0.020343 | 0.015 | 0.0165 | 0.02 | 0.02 | 0.02 | 0.025 | 0.015498
| Mean |  | 0.016667 | 0.013833 | [5 empty] | 0.02 | 0.015493 | 0.016667 | 0.023154 | 0.01475 | 0.016917 | 0.02 | 0.02 | 0.02 | 0.026 | 0.021425
| Median |  | 0.02 | 0.014 | [5 empty] | 0.02 | 0.015271 | 0.0165 | 0.023434 | 0.01475 | 0.017 | 0.02 | 0.02 | 0.02 | 0.026 | 0.020893
| Std Dev. |  | 0.005164 | 0.00040825 | [5 empty] | 0 | 0.00084286 | 0.0012111 | 0.001677 | 0.00027386 | 0.00058452 | 0 | 0 | 0 | 0.0015492 | 0.0039792
| Rel.Std.Dev. |  | 30.98% | 2.951% | [5 empty] | 0% | 5.44% | 7.266% | 7.243% | 1.857% | 3.455% | 0% | 0% | 0% | 5.958% | 18.57%
| PDM3 |  | -4.558% | -20.78% | [5 empty] | 14.53% | -11.28% | -4.558% | 32.59% | -15.53% | -3.127% | 14.53% | 14.53% | 14.53% | 48.89% | 22.69%
| Z-Score (Absolute) |  | NA | 3.41 | 0.67 | 0.67 | 0.67 | 0.67 | 0.67 | NA | 2.8 | 2.37 | 0 | 3.07 | 2.28 | NA | NA | NA | 1.04 | 0.63
Results from laboratories 1, 10, 19, 20 and 22 were removed due to their 0.01 ppm reading resolution.
| Analytical results for Nb in OREAS 137 (Certified Value 0.4 ppm) | [21 empty] | Certified
Nb | Round | Replicate | Lab | Lab | Lab | Lab | Lab | Lab | Lab | Lab | Lab | Lab | Lab | [9 empty] | 1
| No | No | 01 | 10 | 11 | 13 | 14 | 17 | 19 | 20 | 22 | 23 | 24 | [9 empty] | ppm
|  |  | AR*OES/MS | AR*MS | AR*MS | AR*OES | AR*MS | AR*MS | AR*OES | AR*MS | AR*OES/MS | AR*MS | AR*OES/MS | [9 empty] | 2
|  |  | 0.25g | 01g | 01g | 0.5g | 0.5g | 0.4g | 0.15g | 04g | 20g | 0.5g | 01g | [9 empty] | 2
| 1 | 1 | 0.42 | 0.37 | 0.47342 | < 5 | 0.45368 | 0.4 | < 10 | 0.2 | 0.4 | 0.4 | 0.34067 | [9 empty] | 1
| 1 | 2 | 0.41 | 0.37 | 0.4646 | < 5 | 0.46788 | 0.5 | < 10 | 0.2 | 0.39 | 0.3 | 1.1577 | [9 empty] | 10
| 1 | 3 | 0.44 | 0.33 | 0.49033 | < 5 | 0.46584 | 0.5 | < 10 | 0.2 | 0.39 | 0.4 | 0.31883 | [9 empty] | 16
| 1 | 4 | 0.4 | 0.34 | 0.45938 | < 5 | 0.456 | 0.5 | < 10 | 0.2 | 0.4 | 0.4 | 0.62021 | [9 empty] | 0.39916
| 1 | 5 | 0.4 | 0.34 | 0.46606 | < 5 | 0.48452 | 0.5 | < 10 | 0.2 | 0.37 | 0.4 | 0.26996 | [9 empty] | 119
| 1 | 6 | 0.39 | 0.37 | 0.46094 | < 5 | 0.48204 | 0.5 | < 10 | 0.2 | 0.35 | 0.3 | 0.31398
| Mean |  | 01: 0.41; 03: 0.35333; 05: 0.46912; 07: 0.46833; 08: 0.48333; 10: 0.2; 11: 0.38333; 13: 0.36667; 16: 0.50355
| Median |  | 01: 0.405; 03: 0.355; 05: 0.46533; 07: 0.46686; 08: 0.5; 10: 0.2; 11: 0.39; 13: 0.4; 16: 0.32975
| Std Dev. |  | 01: 0.017889; 03: 0.018619; 05: 0.01149; 07: 0.012831; 08: 0.040825; 10: 3.0405e-17; 11: 0.019664; 13: 0.05164; 16: 0.34427
| Rel.Std.Dev. |  | 01: 4.363%; 03: 5.27%; 05: 2.449%; 07: 2.74%; 08: 8.447%; 10: 1.52e-14%; 11: 5.13%; 13: 14.08%; 16: 68.37%
| PDM3 |  | 01: 2.715%; 03: -11.48%; 05: 17.53%; 07: 17.33%; 08: 21.09%; 10: -49.9%; 11: -3.966%; 13: -8.141%; 16: 26.15%
| Z-Score (Absolute) |  | 0.55 | 1.08 | 0 | 19.01 | 0 | NA | 42.4 | NA | 0.8 | NA | 0.33
Results from laboratories 17, 20 and 23 were removed due to their 0.1 ppm reading resolution.
| Analytical results for Nd in OREAS 137 (Indicative Value 22 ppm) | [21 empty] | Indicative
Nd | Round | Replicate | 01: Lab; 03: Lab; 05: Lab; 06: Lab; 07: Lab; 08: Lab |  |  | 1
| No | No | 01: 14; 03: 17; 05: 20; 06: 21; 07: 23; 08: 24 |  |  | ppm
|  |  | 01: AR*MS; 03: AR*MS; 05: AR*MS; 06: AR*MS; 07: AR*MS; 08: AR*OES/MS |  |  | 1
|  |  | 01: 0.5g; 03: 0.4g; 05: 04g; 06: 01-05g; 07: 0.5g; 08: 01g |  |  | 1
| 1 | 1 | 01: 19.9416; 03: 22.1; 05: 16.7; 06: 22.2; 07: 22.8; 08: 28.5267 |  |  | 1
| 1 | 2 | 01: 19.9162; 03: 22.3; 05: 16.2; 06: 22.3; 07: 23; 08: 28.9171 |  |  | 2
| 1 | 3 | 01: 20.1454; 03: 22.7; 05: 16.2; 06: 22.7; 07: 23.2; 08: 28.0451 |  |  | 16
| 1 | 4 | 01: 20.3733; 03: 22.6; 05: 16.6; 06: 22; 07: 23.7; 08: 28.4725 |  |  | 22.0269
| 1 | 5 | 01: 19.9207; 03: 22.4; 05: 16.4; 06: 22.4; 07: 23; 08: 27.9343 |  |  | 26
| 1 | 6 | 01: 20.4492; 03: 23.1; 05: 17.8; 06: 21.8; 07: 23.6; 08: 28.9875
| Mean |  | 01: 20.1244; 03: 22.5333; 05: 16.65; 06: 22.2333; 07: 23.2167; 08: 28.4805
| Median |  | 01: 20.0435; 03: 22.5; 05: 16.5; 06: 22.25; 07: 23.1; 08: 28.4996
| Std Dev. |  | 01: 0.23923; 03: 0.35024; 05: 0.59917; 06: 0.31411; 07: 0.36009; 08: 0.43304
| Rel.Std.Dev. |  | 01: 1.189%; 03: 1.554%; 05: 3.599%; 06: 1.413%; 07: 1.551%; 08: 1.52%
| PDM3 |  | 01: -8.637%; 03: 2.299%; 05: -24.41%; 06: 0.9371%; 07: 5.401%; 08: 29.3%
| Z-Score (Absolute) |  | 01: 0.99; 03: 0.07; 05: 2.5; 06: 0.07; 07: 0.36; 08: 2.66
| Analytical results for Ni in OREAS 137 (Certified Value 37.3 ppm) | [21 empty] | Certified
Ni | Round | Replicate | Lab | Lab | Lab | Lab | Lab | Lab | Lab | Lab | Lab | Lab | Lab | Lab | Lab | Lab | Lab | Lab | Lab | Lab | Lab | Lab | 1
| No | No | 01 | 03 | 05 | 06 | 07 | 08 | 09 | 10 | 11 | 13 | 14 | 16 | 17 | 18 | 19 | 20 | 21 | 22 | 23 | 24 | ppm
|  |  | AR*OES/MS | AR*MS | AR*OES | AR*OES | AR*OES | AR*OES | AR*OES | AR*MS | AR*MS | AR*OES | AR*MS | AR*OES | AR*OES | AR*OES | AR*OES | AR*OES | AR*OES | AR*OES/MS | AR*MS | AR*OES/MS | 1
|  |  | 0.25g | 0.5g | 01g | 01g | 01g | 01g | 01g | 01g | 01g | 0.5g | 0.5g | 01g | 0.4g | 0.4g | 0.15g | 04g | 01g | 20g | 0.5g | 01g | 2
| 1 | 1 | 34.3 | 39.5 | 36 | 36 | 44 | 41 | 54 | 37.7 | 39.8011 | 33 | 31.5785 | 41.3154 | 55 | 41 | 34 | 36 | 40 | 36.2 | 36.2 | 49.8726 | 1
| 1 | 2 | 34.8 | 38.4 | 39 | 41 | 49 | 42 | 42 | 38 | 39.7384 | 33 | 32.0329 | 38.4283 | 32 | 41 | 33 | 36 | 40 | 36.2 | 36.8 | 48.8063 | 12
| 1 | 3 | 35.1 | 38.1 | 43 | 48 | 38 | 39 | 41 | 38.2 | 37.9645 | 34 | 31.7815 | 38.5969 | 31 | 41 | 34 | 36 | 42 | 36.7 | 36.6 | 48.8972 | 16
| 1 | 4 | 34.1 | 40.5 | 39 | 39 | 42 | 41 | 43 | 38.9 | 37.0204 | 32 | 32.1072 | 35.9365 | 31 | 42 | 33 | 36 | 40 | 38.7 | 35.7 | 47.3816 | 37.3235
| 1 | 5 | 34.7 | 38.6 | 38 | 38 | 39 | 38 | 34 | 37.8 | 38.1397 | 33 | 31.9716 | 41.4039 | 30 | 40 | 34 | 37 | 40 | 36.5 | 37.1 | 50.0199 | 120
| 1 | 6 | 35.4 | 37.8 | 41 | 35 | 37 | 43 | 39 | 37.8 | 38.5377 | 33 | 32.2081 | 34.8772 | 31 | 40 | 32 | 38 | 40 | 36.6 | 35.9 | 47.499
| Mean |  | 34.7333 | 38.8167 | 39.3333 | 39.5 | 41.5 | 40.6667 | 42.1667 | 38.0667 | 38.5336 | 33 | 31.9466 | 38.4264 | 35 | 40.8333 | 33.3333 | 36.5 | 40.3333 | 36.8167 | 36.3833 | 48.7461
| Median |  | 34.75 | 38.5 | 39 | 38.5 | 40.5 | 41 | 41.5 | 37.9 | 38.3387 | 33 | 32.0022 | 38.5126 | 31 | 41 | 33.5 | 36 | 40 | 36.55 | 36.4 | 48.8518
| Std Dev. |  | 0.48442 | 1.0068 | 2.4221 | 4.6797 | 4.5056 | 1.8619 | 6.6156 | 0.44572 | 1.0795 | 0.63246 | 0.23021 | 2.6847 | 9.8184 | 0.75277 | 0.8165 | 0.83666 | 0.8165 | 0.94534 | 0.54191 | 1.1256
| Rel.Std.Dev. |  | 1.395% | 2.594% | 6.158% | 11.85% | 10.86% | 4.578% | 15.69% | 1.171% | 2.802% | 1.917% | 0.7206% | 6.987% | 28.05% | 1.844% | 2.449% | 2.292% | 2.024% | 2.568% | 1.489% | 2.309%
| PDM3 |  | -6.94% | 4.001% | 5.385% | 5.831% | 11.19% | 8.957% | 12.98% | 1.991% | 3.242% | -11.58% | -14.41% | 2.955% | -6.225% | 9.404% | -10.69% | -2.206% | 8.064% | -1.358% | -2.519% | 30.6%
| Z-Score (Absolute) |  | 1.18 | 0.11 | 0.27 | 0.32 | 0.95 | 0.69 | 1.16 | 0.13 | 0.02 | 1.73 | 2.06 | 0.02 | 1.1 | 0.74 | 1.62 | 0.62 | 0.58 | 0.52 | 0.66 | 3.23
| Analytical results for P in OREAS 137 (Certified Value 0.087 wt.%) | [21 empty] | Certified
P | Round | Replicate | Lab | Lab | Lab | Lab | Lab | Lab | Lab | Lab | Lab | Lab | Lab | Lab | Lab | Lab | Lab | Lab | Lab | Lab | Lab |  | 1
| No | No | 01 | 03 | 05 | 06 | 07 | 08 | 09 | 10 | 11 | 13 | 16 | 17 | 18 | 19 | 20 | 21 | 22 | 23 | 24 |  | wt.%
|  |  | AR*OES/MS | AR*MS | AR*OES | AR*OES | AR*OES | AR*OES | AR*OES | AR*MS | AR*MS | AR*OES | AR*OES | AR*OES | AR*OES | AR*OES | AR*OES | AR*OES | AR*OES/MS | AR*OES | AR*OES/MS |  | 3
|  |  | 0.25g | 0.5g | 01g | 01g | 01g | 01g | 01g | 01g | 01g | 0.5g | 01g | 0.4g | 0.4g | 0.15g | 04g | 01g | 20g | 0.5g | 01g |  | 3
| 1 | 1 | 0.0852 | 0.096 | 0.096 | 0.085 | 0.094 | 0.094 | 0.088 | 0.095 | 0.088045 | 0.0734 | 0.12166 | 0.082 | 0.0955 | 0.0834 | 0.082 | 0.098 | 0.085 | 0.078 | 0.077552 |  | 1
| 1 | 2 | 0.0862 | 0.085 | 0.099 | 0.084 | 0.091 | 0.087 | 0.089 | 0.0955 | 0.087772 | 0.073 | 0.11781 | 0.0825 | 0.105 | 0.0847 | 0.08 | 0.098 | 0.086 | 0.08 | 0.081422 |  | 0
| 1 | 3 | 0.0846 | 0.091 | 0.094 | 0.085 | 0.089 | 0.088 | 0.087 | 0.0897 | 0.082294 | 0.0734 | 0.11963 | 0.0855 | 0.097 | 0.0859 | 0.084 | 0.104 | 0.085 | 0.081 | 0.072144 |  | 16
| 1 | 4 | 0.086 | 0.088 | 0.092 | 0.087 | 0.09 | 0.094 | 0.089 | 0.0997 | 0.08103 | 0.0733 | 0.10912 | 0.085 | 0.0995 | 0.0854 | 0.08 | 0.098 | 0.085 | 0.078 | 0.091918 |  | 0.086909
| 1 | 5 | 0.0856 | 0.091 | 0.09 | 0.086 | 0.086 | 0.089 | 0.086 | 0.0854 | 0.083238 | 0.0756 | 0.11077 | 0.0845 | 0.093 | 0.086 | 0.084 | 0.096 | 0.085 | 0.079 | 0.072954 |  | 121
| 1 | 6 | 0.0839 | 0.091 | 0.091 | 0.09 | 0.085 | 0.088 | 0.084 | 0.0913 | 0.085824 | 0.0756 | 0.097109 | 0.0845 | 0.095 | 0.0836 | 0.08 | 0.1 | 0.087 | 0.079 | 0.086526
| Mean |  | 0.08525 | 0.090333 | 0.093667 | 0.086167 | 0.089167 | 0.09 | 0.087167 | 0.092767 | 0.084701 | 0.07405 | 0.11268 | 0.084 | 0.0975 | 0.084833 | 0.081667 | 0.099 | 0.0855 | 0.079167 | 0.080419
| Median |  | 0.0854 | 0.091 | 0.093 | 0.0855 | 0.0895 | 0.0885 | 0.0875 | 0.09315 | 0.084531 | 0.0734 | 0.11429 | 0.0845 | 0.09625 | 0.08505 | 0.081 | 0.098 | 0.085 | 0.079 | 0.079487
| Std Dev. |  | 0.00087579 | 0.0036697 | 0.0033862 | 0.002137 | 0.0033116 | 0.0031623 | 0.0019408 | 0.005027 | 0.002942 | 0.0012095 | 0.0091009 | 0.0014142 | 0.0042661 | 0.0011325 | 0.0019664 | 0.0027568 | 0.00083666 | 0.001169 | 0.007784
| Rel.Std.Dev. |  | 1.027% | 4.062% | 3.615% | 2.48% | 3.714% | 3.514% | 2.227% | 5.419% | 3.473% | 1.633% | 8.076% | 1.684% | 4.376% | 1.335% | 2.408% | 2.785% | 0.9785% | 1.477% | 9.679%
| PDM3 |  | -1.908% | 3.941% | 7.776% | -0.8536% | 2.598% | 3.557% | 0.297% | 6.741% | -2.541% | -14.8% | 29.66% | -3.347% | 12.19% | -2.388% | -6.031% | 13.91% | -1.621% | -8.908% | -7.467%
| Z-Score (Absolute) |  | 0.15 | 0.67 | 1.21 | 0 | 0.49 | 0.62 | 0.16 | 1.07 | 0.24 | 1.96 | 4.29 | 0.35 | 1.83 | 0.22 | 0.73 | 2.08 | 0.11 | 1.13 | 0.93
| Analytical results for Pb in OREAS 137 (Certified Value 0.672 wt.%) | [21 empty] | Certified
Pb | Round | Replicate | Lab | Lab | Lab | Lab | Lab | Lab | Lab | Lab | Lab | Lab | Lab | Lab | Lab | Lab | Lab | Lab | Lab | Lab | Lab | Lab | 1
| No | No | 01 | 03 | 05 | 06 | 07 | 08 | 09 | 10 | 11 | 13 | 14 | 16 | 17 | 18 | 19 | 20 | 21 | 22 | 23 | 24 | wt.%
|  |  | AR*OES/MS | AR*MS | AR*OES | AR*OES | AR*OES | AR*OES | AR*OES | AR*MS | AR*OES/MS | AR*OES | AR*MS | AR*OES | AR*OES | AR*OES | AR*AAS | AR*MS | AR*OES | AR*OES/MS | AR*OES | AR*OES/MS | 3
|  |  | 0.25g | 0.5g | 01g | 01g | 01g | 01g | 01g | 01g | 01g | 0.5g | 0.5g | 01g | 0.4g | 0.2g | 0.5g | 04g | 01g | 20g | 0.5g | 01g | 3
| 1 | 1 | 0.6194 | 0.69767 | 0.683 | 0.661 | 0.669 | 0.69 | 0.684 | > 0.5 | 0.66073 | 0.68 | 0.62064 | 0.78831 | > 0.5 | 0.602 | 0.714 | 0.697 | 0.675 | > 0.5 | 0.723 | 0.69742 | 1
| 1 | 2 | 0.6249 | 0.66485 | 0.678 | 0.654 | 0.647 | 0.684 | 0.688 | > 0.5 | 0.6706 | 0.6786 | 0.62012 | 0.71919 | - | 0.652 | N.A. | 0.695 | 0.672 | > 0.5 | 0.708 | 0.6714 | 0
| 1 | 3 | 0.6356 | 0.6511 | 0.686 | 0.663 | 0.649 | 0.691 | 0.679 | > 0.5 | 0.66386 | 0.6824 | 0.6278 | 0.7396 | - | 0.678 | 0.688 | 0.706 | 0.682 | > 0.5 | 0.711 | 0.65684 | 16
| 1 | 4 | 0.6286 | 0.70041 | 0.674 | 0.667 | 0.657 | 0.675 | 0.679 | > 0.5 | 0.6661 | 0.6868 | 0.62243 | 0.68517 | > 0.5 | 0.638 | N.A. | 0.709 | 0.683 | > 0.5 | 0.71 | 0.6784 | 0.67236
| 1 | 5 | 0.6322 | 0.68188 | 0.68 | 0.657 | 0.636 | 0.681 | 0.674 | > 0.5 | 0.65589 | 0.6819 | 0.62397 | 0.70331 | > 0.5 | 0.658 | N.A. | 0.699 | 0.675 | > 0.5 | 0.702 | 0.66953 | 122
| 1 | 6 | 0.633 | 0.68561 | 0.672 | 0.66 | 0.638 | 0.675 | 0.674 | > 0.5 | 0.6642 | 0.6896 | 0.62175 | 0.59295 | > 0.5 | 0.652 | N.A. | 0.698 | 0.673 | > 0.5 | 0.703 | 0.6404
| Mean |  | 0.62895 | 0.68025 | 0.67883 | 0.66033 | 0.64933 | 0.68267 | 0.67967 |  | 0.66357 | 0.68322 | 0.62279 | 0.70475 |  | 0.64667 | 0.701 | 0.70067 | 0.67667 |  | 0.7095 | 0.669
| Median |  | 0.6304 | 0.68375 | 0.679 | 0.6605 | 0.648 | 0.6825 | 0.679 |  | 0.66403 | 0.68215 | 0.62209 | 0.71125 |  | 0.652 | 0.701 | 0.6985 | 0.675 |  | 0.709 | 0.67047
| Std Dev. |  | 0.0059819 | 0.019121 | 0.0053072 | 0.0045461 | 0.012307 | 0.0070048 | 0.0055377 |  | 0.0049675 | 0.0041868 | 0.0028104 | 0.065254 |  | 0.025445 | 0.018385 | 0.0055377 | 0.0046762 |  | 0.0075565 | 0.019327
| Rel.Std.Dev. |  | 0.9511% | 2.811% | 0.7818% | 0.6884% | 1.895% | 1.026% | 0.8148% |  | 0.7486% | 0.6128% | 0.4513% | 9.259% |  | 3.935% | 2.623% | 0.7904% | 0.6911% |  | 1.065% | 2.889%
| PDM3 |  | -6.456% | 1.174% | 0.9631% | -1.788% | -3.424% | 1.533% | 1.087% |  | -1.308% | 1.615% | -7.373% | 4.818% |  | -3.821% | 4.26% | 4.21% | 0.6409% |  | 5.524% | -0.4992%
| Z-Score (Absolute) |  | 1.82 | 0.05 | 0 | 0.67 | 1.08 | 0.14 | 0.03 | NA | 0.56 | 0.16 | 2.04 | 0.94 | NA | 1.17 | 0.81 | 0.8 | 0.08 | NA | 1.12 | 0.36
| Analytical results for Pd in OREAS 137 (Indicative Value < 0.01 ppm) | [21 empty] | Indicative
Pd | Round | Replicate | 01: Lab; 03: Lab | 1
| No | No | 01: 11; 03: 20 | ppm
|  |  | 01: AR*MS; 03: AR*MS | 3
|  |  | 01: 01g; 03: 04g | 3
| 1 | 1 | 01: < 0.01; 03: < 0.01 | 1
| 1 | 2 | 01: < 0.01; 03: < 0.01 | 21
| 1 | 3 | 01: < 0.01; 03: < 0.01 | 16
| 1 | 4 | 01: < 0.01; 03: < 0.01 | < 0.01
| 1 | 5 | 01: < 0.01; 03: < 0.01 | 27
| 1 | 6 | 01: < 0.01; 03: < 0.01
Mean
Median
Std Dev.
Rel.Std.Dev.
PDM3
Z-Score (Absolute) | bar: 01 to 03
| Analytical results for Pr in OREAS 137 (Indicative Value 5.59 ppm) | [21 empty] | Indicative
Pr | Round | Replicate | 01: Lab; 03: Lab; 05: Lab; 06: Lab; 07: Lab | 1
| No | No | 01: 14; 03: 17; 05: 20; 06: 21; 07: 23 | ppm
|  |  | 01: AR*MS; 03: AR*MS; 05: AR*MS; 06: AR*MS; 07: AR*MS | 2
|  |  | 01: 0.5g; 03: 0.4g; 05: 04g; 06: 01-05g; 07: 0.5g | 2
| 1 | 1 | 01: 5.4912; 03: 6.17; 05: 5.12; 06: 5.59; 07: 5.4 | 1
| 1 | 2 | 01: 5.4804; 03: 6.17; 05: 5; 06: 5.72; 07: 5.7 | 22
| 1 | 3 | 01: 5.4548; 03: 6.33; 05: 4.88; 06: 5.61; 07: 5.7 | 16
| 1 | 4 | 01: 5.4335; 03: 6.31; 05: 5.14; 06: 5.64; 07: 5.9 | 5.5897
| 1 | 5 | 01: 5.4194; 03: 6.22; 05: 5.09; 06: 5.65; 07: 5.5 | 28
| 1 | 6 | 01: 5.5154; 03: 6.44; 05: 5.37; 06: 5.61; 07: 5.8
| Mean |  | 01: 5.4658; 03: 6.2733; 05: 5.1; 06: 5.6367; 07: 5.6667
| Median |  | 01: 5.4676; 03: 6.265; 05: 5.105; 06: 5.625; 07: 5.7
| Std Dev. |  | 01: 0.036407; 03: 0.10633; 05: 0.16334; 06: 0.046332; 07: 0.18619
| Rel.Std.Dev. |  | 01: 0.6661%; 03: 1.695%; 05: 3.203%; 06: 0.822%; 07: 3.286%
| PDM3 |  | 01: -2.217%; 03: 12.23%; 05: -8.761%; 06: 0.8402%; 07: 1.377%
| Z-Score (Absolute) |  | 01: 0.67; 03: 2.51; 05: 2.12; 06: 0; 07: 0.12
| Analytical results for Pt in OREAS 137 (Indicative Value 3.03 ppm) | [21 empty] | Indicative
Pt | Round | Replicate | 01: Lab; 03: Lab | 1
| No | No | 01: 11; 03: 24 | ppm
|  |  | 01: AR*MS; 03: AR*OES/MS | 2
|  |  | 01: 01g; 03: 01g | 2
| 1 | 1 | 01: < 0.005; 03: 0.96493 | 1
| 1 | 2 | 01: < 0.005; 03: 5.0853 | 3
| 1 | 3 | 01: < 0.005; 03: 6.1372 | 16
| 1 | 4 | 01: < 0.005; 03: 2.2739 | 3.0331
| 1 | 5 | 01: < 0.005; 03: 2.749 | 29
| 1 | 6 | 01: < 0.005; 03: 0.98808
| Mean |  | 03: 3.0331
| Median |  | 03: 2.5114
| Std Dev. |  | 03: 2.1431
| Rel.Std.Dev. |  | 03: 70.66%
| PDM3 |  | 03: 2.22e-14%
| Z-Score (Absolute) |  | 01: 0.67; 03: 0.67
| Analytical results for Rb in OREAS 137 (Certified Value 34.9 ppm) | [21 empty] | Certified
Rb | Round | Replicate | 01: Lab; 03: Lab; 05: Lab; 06: Lab; 07: Lab; 08: Lab; 09: Lab; 10: Lab; 11: Lab; 13: Lab | 1
| No | No | 01: 01; 03: 10; 05: 11; 06: 14; 07: 17; 08: 20; 09: 21; 10: 22; 11: 23; 13: 24 | ppm
|  |  | 01: AR*OES/MS; 03: AR*MS; 05: AR*MS; 06: AR*MS; 07: AR*MS; 08: AR*MS; 09: AR*MS; 10: AR*OES/MS; 11: AR*MS; 13: AR*OES/MS | 1
|  |  | 01: 0.25g; 03: 01g; 05: 01g; 06: 0.5g; 07: 0.4g; 08: 04g; 09: 01-05g; 10: 20g; 11: 0.5g; 13: 01g | 2
| 1 | 1 | 01: 32.5; 03: 34.36; 05: 46.9028; 06: 34.9163; 07: 35; 08: 29.8; 09: 40.2; 10: 36.1; 11: 33.6; 13: 36.6522 | 1
| 1 | 2 | 01: 32.3; 03: 35.57; 05: 47.0838; 06: 35.9754; 07: 35.2; 08: 29.6; 09: 39.6; 10: 34.2; 11: 34.2; 13: 39.1969 | 0
| 1 | 3 | 01: 32.8; 03: 35.34; 05: 44.7537; 06: 35.6975; 07: 36.8; 08: 30.4; 09: 40.8; 10: 34.5; 11: 33.1; 13: 35.0238 | 16
| 1 | 4 | 01: 32.7; 03: 34.52; 05: 43.2996; 06: 35.898; 07: 36; 08: 30.6; 09: 40.4; 10: 36.4; 11: 33.2; 13: 34.7195 | 34.9335
| 1 | 5 | 01: 31.2; 03: 34.32; 05: 45.7987; 06: 35.5903; 07: 37.1; 08: 31.4; 09: 41; 10: 36.3; 11: 34.2; 13: 35.7597 | 123
| 1 | 6 | 01: 30.8; 03: 35.95; 05: 45.3624; 06: 35.6878; 07: 37.6; 08: 30.6; 09: 38.6; 10: 34.9; 11: 34.7; 13: 36.6277
| Mean |  | 01: 32.05; 03: 35.01; 05: 45.5335; 06: 35.6275; 07: 36.2833; 08: 30.4; 09: 40.1; 10: 35.4; 11: 33.8333; 13: 36.33
| Median |  | 01: 32.4; 03: 34.93; 05: 45.5806; 06: 35.6926; 07: 36.4; 08: 30.5; 09: 40.3; 10: 35.5; 11: 33.9; 13: 36.1937
| Std Dev. |  | 01: 0.84083; 03: 0.69926; 05: 1.4126; 06: 0.37681; 07: 1.0553; 08: 0.64498; 09: 0.88318; 10: 0.9798; 11: 0.63456; 13: 1.6147
| Rel.Std.Dev. |  | 01: 2.624%; 03: 1.997%; 05: 3.102%; 06: 1.058%; 07: 2.909%; 08: 2.122%; 09: 2.202%; 10: 2.768%; 11: 1.876%; 13: 4.445%
| PDM3 |  | 01: -8.254%; 03: 0.2191%; 05: 30.34%; 06: 1.987%; 07: 3.864%; 08: -12.98%; 09: 14.79%; 10: 1.336%; 11: -3.149%; 13: 3.998%
| Z-Score (Absolute) |  | 01: 1.87; 03: 0.27; 05: 5.41; 06: 0.06; 07: 0.42; 08: 2.76; 09: 2.48; 10: 0.06; 11: 0.91; 13: 0.44
| Analytical results for Re in OREAS 137 (Indicative Value 0.01 ppm) | [21 empty] | Indicative
Re | Round | Replicate | 01: Lab; 03: Lab; 05: Lab; 06: Lab; 07: Lab | 1
| No | No | 01: 10; 03: 11; 05: 19; 06: 22; 07: 23 | ppm
|  |  | 01: AR*MS; 03: AR*MS; 05: AR*OES; 06: AR*OES/MS; 07: AR*MS | 3
|  |  | 01: 01g; 03: 01g; 05: 0.15g; 06: 20g; 07: 0.5g | 3
| 1 | 1 | 01: 0.011; 03: 0.015725; 05: < 5; 06: < 0.01; 07: 0.01 | 1
| 1 | 2 | 01: 0.009; 03: 0.013635; 05: < 5; 06: < 0.01; 07: 0.01 | 4
| 1 | 3 | 01: 0.013; 03: 0.014725; 05: < 5; 06: < 0.01; 07: 0.01 | 16
| 1 | 4 | 01: 0.01; 03: 0.016202; 05: < 5; 06: < 0.01; 07: 0.011 | 0.01025
| 1 | 5 | 01: 0.007; 03: 0.011783; 05: < 5; 06: < 0.01; 07: 0.01 | 22
| 1 | 6 | 01: 0.011; 03: 0.014117; 05: < 5; 06: < 0.01; 07: 0.011
| Mean |  | 01: 0.010167; 03: 0.014365; 07: 0.010333
| Median |  | 01: 0.0105; 03: 0.014421; 07: 0.01
| Std Dev. |  | 01: 0.0020412; 03: 0.0015886; 07: 0.0005164
| Rel.Std.Dev. |  | 01: 20.08%; 03: 11.06%; 07: 4.997%
| PDM3 |  | 01: -0.813%; 03: 40.14%; 07: 0.813%
| Z-Score (Absolute) |  | 01: 0.03; 03: 0.67; 05: 416.45; 06: 0.89; 07: 0
| Analytical results for S in OREAS 137 (Certified Value 9.42 wt.%) | [21 empty] | Certified
S | Round | Replicate | Lab | Lab | Lab | Lab | Lab | Lab | Lab | Lab | Lab | Lab | Lab | Lab | Lab | Lab | Lab | Lab | Lab | Lab | Lab | Lab | 1
| No | No | 01 | 03 | 05 | 06 | 07 | 08 | 09 | 10 | 11 | 13 | 14 | 16 | 17 | 18 | 19 | 20 | 21 | 22 | 23 | 24 | wt.%
|  |  | AR*OES | AR*MS | AR*OES | AR*OES | AR*OES | AR*OES | AR*OES | AR*MS | AR*OES/MS | AR*OES | AR*MS | AR*OES | AR*OES | AR*OES | AR*OES | AR*OES | AR*OES | AR*OES/MS | AR*OES | AR*OES/MS | 2
|  |  | 0.25g | 0.5g | 01g | 01g | 01g | 01g | 01g | 01g | 01g | 0.5g | 0.5g | 01g | 0.4g | 0.2g | 0.15g | 04g | 01g | 20g | 0.5g | 01g | 3
| 1 | 1 | 9.37 | 9.03 | 9.92 | 9.81 | 9.7 | 9.81 | 9.52 | > 5 | 9.5621 | 8.691 | 9.1249 | 9.2036 | > 2.5 | 10.4 | 8.8 | 9.51 | 9.31 | > 5 | 7.543 | 0.04823 | 1
| 1 | 2 | 9.46 | 8.82 | 9.89 | 9.68 | 9.38 | 9.89 | 9.66 | > 5 | 9.4965 | 8.573 | 9.1118 | 9.6771 | - | 10.5 | 8.83 | 9.52 | 9.37 | > 5 | 7.96 | 0.047428 | 0
| 1 | 3 | 9.34 | 8.79 | 9.98 | 9.76 | 9.39 | 9.92 | 9.6 | > 5 | 9.0068 | 8.594 | 9.0838 | 9.4594 | - | 10.9 | 8.52 | 9.73 | 9.5 | > 5 | 7.737 | 0.048225 | 16
| 1 | 4 | 9.31 | 8.97 | 9.91 | 9.83 | 9.39 | 9.74 | 9.58 | > 5 | 8.8553 | 8.752 | 9.1087 | 9.1404 | > 2.5 | 10.4 | 8.86 | 9.57 | 9.23 | > 5 | 7.301 | 0.04956 | 9.4212
| 1 | 5 | 9.47 | 8.92 | 9.89 | 9.64 | 9.18 | 9.79 | 9.51 | > 5 | 9.0307 | 8.76 | 9.142 | 9.5533 | > 2.5 | 10.5 | 8.84 | 9.68 | 9.26 | > 5 | 7.396 | 0.047589 | 124
| 1 | 6 | 9.36 | 8.9 | 9.8 | 9.74 | 9.21 | 9.78 | 9.44 | > 5 | 9.2525 | 8.827 | 9.1236 | 9.2896 | > 2.5 | 10.4 | 8.98 | 9.79 | 9.13 | > 5 | 7.843 | 0.046589
| Mean |  | 9.385 | 8.905 | 9.8983 | 9.7433 | 9.375 | 9.8217 | 9.5517 |  | 9.2006 | 8.6995 | 9.1158 | 9.3872 |  | 10.5167 | 8.805 | 9.6333 | 9.3 |  | 7.63 | 0.047937
| Median |  | 9.365 | 8.91 | 9.9 | 9.75 | 9.385 | 9.8 | 9.55 |  | 9.1416 | 8.7215 | 9.1177 | 9.3745 |  | 10.45 | 8.835 | 9.625 | 9.285 |  | 7.64 | 0.047907
| Std Dev. |  | 0.065345 | 0.090056 | 0.058452 | 0.073394 | 0.18512 | 0.069113 | 0.077567 |  | 0.28514 | 0.099877 | 0.019607 | 0.21025 |  | 0.19408 | 0.15281 | 0.11673 | 0.12681 |  | 0.25934 | 0.001
| Rel.Std.Dev. |  | 0.6963% | 1.011% | 0.5905% | 0.7533% | 1.975% | 0.7037% | 0.8121% |  | 3.099% | 1.148% | 0.2151% | 2.24% |  | 1.845% | 1.735% | 1.212% | 1.364% |  | 3.399% | 2.086%
| PDM3 |  | -0.3846% | -5.479% | 5.064% | 3.419% | -0.4907% | 4.25% | 1.384% |  | -2.341% | -7.661% | -3.242% | -0.3609% |  | 11.63% | -6.541% | 2.251% | -1.287% |  | -19.01% | -99.49%
| Z-Score (Absolute) |  | 0.02 | 0.86 | 0.96 | 0.67 | 0 | 0.82 | 0.32 | NA | 0.32 | 1.24 | 0.47 | 0.02 | NA | 2.09 | 1.04 | 0.47 | 0.14 | NA | 3.19 | 17.08
| Analytical results for Sb in OREAS 137 (Certified Value 16.4 ppm) | [21 empty] | Certified
Sb | Round | Replicate | Lab | Lab | Lab | Lab | Lab | Lab | Lab | Lab | Lab | Lab | Lab | Lab | Lab | Lab | Lab | Lab | Lab | Lab | Lab | Lab | 1
| No | No | 01 | 03 | 05 | 06 | 07 | 08 | 09 | 10 | 11 | 13 | 14 | 16 | 17 | 18 | 19 | 20 | 21 | 22 | 23 | 24 | ppm
|  |  | AR*OES/MS | AR*MS | AR*OES | AR*OES | AR*OES | AR*OES | AR*OES | AR*MS | AR*MS | AR*OES | AR*MS | AR*OES | AR*MS | AR*OES | AR*OES | AR*MS | AR*MS | AR*OES/MS | AR*MS | AR*OES/MS | 1
|  |  | 0.25g | 0.5g | 01g | 01g | 01g | 01g | 01g | 01g | 01g | 0.5g | 0.5g | 01g | 0.4g | 0.4g | 0.15g | 04g | 01-05g | 20g | 0.5g | 01g | 1
| 1 | 1 | 18.8 | 19.8 | < 10 | 20 | 10 | 20 | 10 | 16.26 | 13.5769 | 16 | 10.2144 | 6.5931 | 17.2 | 13 | 18 | 16.1 | 15.6 | 16.9 | 17.4 | 27.4816 | 1
| 1 | 2 | 19.7 | 19 | 10 | 10 | < 10 | 20 | 10 | 16.02 | 14.7328 | 16 | 9.9928 | 5.4875 | 18.6 | 14 | 19 | 15.7 | 16.3 | 16.4 | 18.1 | 25.0707 | 0
| 1 | 3 | 19.4 | 18.3 | 20 | < 10 | < 10 | 20 | 10 | 16.15 | 14.2454 | 16 | 10.3648 | 6.0907 | 19 | 13 | 15 | 15.3 | 17.5 | 16.9 | 18.6 | 25.0226 | 16
| 1 | 4 | 19 | 18.7 | < 10 | 10 | < 10 | < 10 | 10 | 16.42 | 13.4702 | 17 | 10.38 | 3.9938 | 17.8 | 13 | 17 | 16.2 | 16.6 | 16.6 | 18 | 24.9778 | 16.3902
| 1 | 5 | 19.2 | 19.4 | 30 | < 10 | 10 | 20 | 10 | 16.27 | 13.897 | 17 | 10.356 | 4.7821 | 18.4 | 14 | 19 | 16 | 15.6 | 16.4 | 17.9 | 24.9319 | 125
| 1 | 6 | 18.9 | 19.5 | 10 | 20 | < 10 | 20 | < 10 | 16.14 | 14.5722 | 16 | 10.3464 | 5.3047 | 18.4 | 14 | 18 | 16 | 15.7 | 16.9 | 18.2 | 24.8787
| Mean |  | 19.1667 | 19.1167 | 17.5 | 15 | 10 | 20 | 10 | 16.21 | 14.0824 | 16.3333 | 10.2757 | 5.3753 | 18.2333 | 13.5 | 17.6667 | 15.8833 | 16.2167 | 16.6833 | 18.0333 | 25.3939
| Median |  | 19.1 | 19.2 | 15 | 15 | 10 | 20 | 10 | 16.205 | 14.0712 | 16 | 10.3512 | 5.3961 | 18.4 | 13.5 | 18 | 16 | 16 | 16.75 | 18.05 | 25.0002
| Std Dev. |  | 0.33862 | 0.55648 | 9.5743 | 5.7735 | 0 | 0 | 0 | 0.1377 | 0.52042 | 0.5164 | 0.15103 | 0.92442 | 0.6377 | 0.54772 | 1.5055 | 0.33116 | 0.75211 | 0.24833 | 0.39328 | 1.025
| Rel.Std.Dev. |  | 1.767% | 2.911% | 54.71% | 38.49% | 0% | 0% | 0% | 0.8494% | 3.696% | 3.162% | 1.47% | 17.2% | 3.497% | 4.057% | 8.522% | 2.085% | 4.638% | 1.488% | 2.181% | 4.036%
| PDM3 |  | 16.94% | 16.64% | 6.771% | -8.482% | -38.99% | 22.02% | -38.99% | -1.099% | -14.08% | -0.3467% | -37.31% | -67.2% | 11.25% | -17.63% | 7.788% | -3.092% | -1.058% | 1.789% | 10.03% | 54.93%
| Z-Score (Absolute) |  | 0.88 | 0.87 | NA | NA | NA | NA | NA | 0.08 | 0.77 | NA | 2.01 | 3.6 | 0.58 | NA | NA | 0.18 | 0.08 | 0.08 | 0.51 | 2.91
Results from laboratories 13, 18 and 19 were removed due to their 1 ppm reading resolution. Results from laboratories 5, 6, 7, 8 and 9 were removed due to their 10 ppm reading resolution.
| Analytical results for Sc in OREAS 137 (Certified Value 2.98 ppm) | [21 empty] | Certified
Sc | Round | Replicate | Lab | Lab | Lab | Lab | Lab | Lab | Lab | Lab | Lab | Lab | Lab | Lab | Lab | Lab | Lab | Lab | Lab | Lab | Lab |  | 1
| No | No | 01 | 03 | 05 | 06 | 07 | 08 | 09 | 10 | 11 | 13 | 14 | 17 | 18 | 19 | 20 | 21 | 22 | 23 | 24 |  | ppm
|  |  | AR*OES/MS | AR*MS | AR*OES | AR*OES | AR*OES | AR*OES | AR*OES | AR*MS | AR*MS | AR*OES | AR*MS | AR*OES | AR*OES | AR*OES | AR*OES | AR*OES | AR*OES/MS | AR*MS | AR*OES/MS |  | 2
|  |  | 0.25g | 0.5g | 01g | 01g | 01g | 01g | 01g | 01g | 01g | 0.5g | 0.5g | 0.4g | 0.4g | 0.15g | 04g | 01g | 20g | 0.5g | 01g |  | 2
| 1 | 1 | 2.8 | 3.5 | < 5 | < 5 | < 5 | < 5 | < 5 | 2.9 | 3.2114 | < 5 | 3.0108 | 1.8 | 2.6 | 2 | 3 | 2 | 3.6 | 2.4 | 4.3713 |  | 1
| 1 | 2 | 2.6 | 3.2 | < 5 | < 5 | < 5 | < 5 | < 5 | 2.9 | 3.3128 | < 5 | 2.9843 | 1.8 | 2.7 | 2 | 3 | 2 | 3.7 | 2.7 | 3.985 |  | 14
| 1 | 3 | 2.5 | 3 | < 5 | < 5 | < 5 | < 5 | < 5 | 2.9 | 3.2769 | < 5 | 2.9609 | 2.4 | 2.8 | 2 | 3 | 2 | 3.5 | 3.1 | 3.6736 |  | 16
| 1 | 4 | 2.4 | 3 | < 5 | < 5 | < 5 | < 5 | < 5 | 2.9 | 3.3379 | < 5 | 2.9439 | 2.5 | 2.7 | 2 | 3 | 2 | 3.5 | 2.7 | 3.5533 |  | 2.9818
| 1 | 5 | 2.6 | 2.9 | < 5 | < 5 | < 5 | < 5 | < 5 | 2.9 | 3.2777 | < 5 | 2.9514 | 2.3 | 2.5 | 2 | 3 | 2 | 3.6 | 3 | 3.4614 |  | 126
| 1 | 6 | 2.4 | 3.4 | < 5 | < 5 | < 5 | < 5 | < 5 | 2.8 | 3.3521 | < 5 | 3.0096 | 2.4 | 2.6 | 2 | 3 | 2 | 3.6 | 2.9 | 3.2328
| Mean |  | 2.55 | 3.1667 | [5 empty] | 2.8833 | 3.2948 |  | 2.9768 | 2.2 | 2.65 | 2 | 3 | 2 | 3.5833 | 2.8 | 3.7129
| Median |  | 2.55 | 3.1 | [5 empty] | 2.9 | 3.2952 |  | 2.9726 | 2.35 | 2.65 | 2 | 3 | 2 | 3.6 | 2.8 | 3.6134
| Std Dev. |  | 0.15166 | 0.24221 | [5 empty] | 0.040825 | 0.051049 |  | 0.029219 | 0.31623 | 0.10488 | 0 | 0 | 0 | 0.075277 | 0.25298 | 0.407
| Rel.Std.Dev. |  | 5.947% | 7.649% | [5 empty] | 1.416% | 1.549% |  | 0.9815% | 14.37% | 3.958% | 0% | 0% | 0% | 2.101% | 9.035% | 10.96%
| PDM3 |  | -14.48% | 6.2% | [5 empty] | -3.302% | 10.5% |  | -0.1664% | -26.22% | -11.13% | -32.93% | 0.6108% | -32.93% | 20.17% | -6.097% | 24.52%
| Z-Score (Absolute) |  | 0.22 | 2.55 | 0.45 | 0.45 | 0.45 | 0.45 | 0.45 | 1.27 | 3.12 | 0.45 | 1.69 | 1.8 | 0.22 | NA | NA | NA | 4.42 | 0.9 | 5
Results from laboratories 19, 20 and 21 were removed due to their 1 ppm reading resolution.
| Analytical results for Se in OREAS 137 (Indicative Value 2.08 ppm) | [21 empty] | Indicative
Se | Round | Replicate | Lab | Lab | Lab | Lab | Lab | Lab | Lab | Lab | Lab | Lab | Lab | Lab | Lab | Lab | Lab | [5 empty] | 1
| No | No | 01 | 03 | 10 | 11 | 13 | 14 | 16 | 17 | 18 | 19 | 20 | 21 | 22 | 23 | 24 | [5 empty] | ppm
|  |  | AR*OES/MS | AR*MS | AR*MS | AR*MS | AR*OES | AR*MS | AR*OES | AR*MS | AR*OES | AR*OES | AR*MS | AR*MS | AR*OES/MS | AR*MS | AR*OES/MS | [5 empty] | 2
|  |  | 0.25g | 0.5g | 01g | 01g | 0.5g | 0.5g | 01g | 0.4g | 0.4g | 0.15g | 04g | 01-05g | 20g | 0.5g | 01g | [5 empty] | 2
| 1 | 1 | 5 | 2.6 | 2 | 2.2943 | 5 | 2.2251 | 1.0257 | 6 | < 5 | < 5 | 16 | 4.5 | 1 | 1.8 | 3.1013 | [5 empty] | 1
| 1 | 2 | 5 | 3.8 | 2 | 1.3165 | < 5 | 2.1731 | 0.92429 | 6 | < 5 | < 5 | 16 | 4.5 | 1 | 1.8 | 3.08 | [5 empty] | 5
| 1 | 3 | 5 | 2.6 | 2 | 1.4903 | < 5 | 2.2093 | 0.65794 | 6 | < 5 | < 5 | 16 | 4.5 | 1 | 1.8 | 2.7166 | [5 empty] | 16
| 1 | 4 | 5 | 2 | 2 | 2.1589 | 6 | 2.1854 | 0.94947 | 6 | < 5 | < 5 | 16 | 4 | 1 | 1.7 | 2.8776 | [5 empty] | 2.0795
| 1 | 5 | 5 | 4 | 2 | 2.063 | 5 | 2.2483 | 1.0286 | 6 | < 5 | < 5 | 16 | 4.5 | 1 | 1.6 | 2.5345 | [5 empty] | 23
| 1 | 6 | 6 | 2.5 | 2 | 1.7918 | < 5 | 2.2521 | 1.269 | 6 | < 5 | < 5 | 16 | 4.5 | 1 | 1.8 | 2.2886
| Mean |  | 5.1667 | 2.9167 | 2 | 1.8525 | 5.3333 | 2.2155 | 0.97584 | 6 |  |  | 16 | 4.4167 | 1 | 1.75 | 2.7664
| Median |  | 5 | 2.6 | 2 | 1.9274 | 5 | 2.2172 | 0.98758 | 6 |  |  | 16 | 4.5 | 1 | 1.8 | 2.7971
| Std Dev. |  | 0.40825 | 0.79603 | 0 | 0.38873 | 0.57735 | 0.032403 | 0.19781 | 0 |  |  | 0 | 0.20412 | 0 | 0.083666 | 0.31855
| Rel.Std.Dev. |  | 7.902% | 27.29% | 0% | 20.98% | 10.83% | 1.463% | 20.27% | 0% |  |  | 0% | 4.622% | 0% | 4.781% | 11.51%
| PDM3 |  | 148.5% | 40.26% | -3.823% | -10.92% | 156.5% | 6.543% | -53.07% | 188.5% |  |  | 669.4% | 112.4% | -51.91% | -15.84% | 33.03%
| Z-Score (Absolute) |  | NA | 0.67 | NA | 1.05 | NA | 0.46 | 2.47 | NA | 0 | 0 | NA | 3.1 | NA | 1.21 | 0.43
Results from laboratories 1, 10, 13, 17, 20 and 22 were removed due to their 1 ppm reading resolution.
| Analytical results for Si in OREAS 137 (Indicative Value 0.116 wt.%) | [21 empty] | Indicative
Si | Round | Replicate | 01: Lab; 03: Lab | [5 empty] | 1
| No | No | 01: 16; 03: 24 | [5 empty] | wt.%
|  |  | 01: AR*OES; 03: AR*OES/MS | [5 empty] | 3
|  |  | 01: 01g; 03: 01g | [5 empty] | 3
| 1 | 1 | 01: 0.15955; 03: 0.16444 | [5 empty] | 1
| 1 | 2 | 01: 0.13777; 03: 0.10086 | [5 empty] | 1
| 1 | 3 | 01: 0.16648; 03: 0.098746 | [5 empty] | 16
| 1 | 4 | 01: 0.15496; 03: 0.085134 | [5 empty] | 0.11576
| 1 | 5 | 01: 0.11671; 03: 0.061024 | [5 empty] | 24
| 1 | 6 | 01: 0.10683; 03: 0.036584
| Mean |  | 01: 0.14038; 03: 0.091131
| Median |  | 01: 0.14636; 03: 0.09194
| Std Dev. |  | 01: 0.024307; 03: 0.04346
| Rel.Std.Dev. |  | 01: 17.32%; 03: 47.69%
| PDM3 |  | 01: 21.27%; 03: -21.27%
| Z-Score (Absolute) |  | 01: 0.67; 03: 0.67
| Analytical results for Sm in OREAS 137 (Certified Value 3.86 ppm) | [21 empty] | Certified
Sm | Round | Replicate | 01: Lab; 03: Lab; 10: Lab; 11: Lab; 13: Lab | [5 empty] | 1
| No | No | 01: 14; 03: 17; 10: 20; 11: 21; 13: 23 | [5 empty] | ppm
|  |  | 01: AR*MS; 03: AR*MS; 10: AR*MS; 11: AR*MS; 13: AR*MS | [5 empty] | 2
|  |  | 01: 0.5g; 03: 0.4g; 10: 04g; 11: 01-05g; 13: 0.5g | [5 empty] | 3
| 1 | 1 | 01: 3.7041; 03: 4.27; 10: 3.24; 11: 4.02; 13: 3.8 | [5 empty] | 1
| 1 | 2 | 01: 3.7193; 03: 4.39; 10: 3.24; 11: 4.04; 13: 4 | [5 empty] | 2
| 1 | 3 | 01: 3.6267; 03: 4.49; 10: 3.25; 11: 3.96; 13: 3.9 | [5 empty] | 16
| 1 | 4 | 01: 3.6213; 03: 4.38; 10: 3.27; 11: 3.94; 13: 4.1 | [5 empty] | 3.8634
| 1 | 5 | 01: 3.6598; 03: 4.39; 10: 3.3; 11: 4.24; 13: 3.9 | [5 empty] | 127
| 1 | 6 | 01: 3.7123; 03: 4.49; 10: 3.54; 11: 4.09; 13: 3.9
| Mean |  | 01: 3.6739; 03: 4.4017; 10: 3.3067; 11: 4.0483; 13: 3.9333
| Median |  | 01: 3.6819; 03: 4.39; 10: 3.26; 11: 4.03; 13: 3.9
| Std Dev. |  | 01: 0.04388; 03: 0.082077; 10: 0.11656; 11: 0.10852; 13: 0.10328
| Rel.Std.Dev. |  | 01: 1.194%; 03: 1.865%; 10: 3.525%; 11: 2.681%; 13: 2.626%
| PDM3 |  | 01: -4.906%; 03: 13.93%; 10: -14.41%; 11: 4.786%; 13: 1.809%
| Z-Score (Absolute) |  | 01: 0.67; 03: 1.22; 10: 1.63; 11: 0.3; 13: 0
| Analytical results for Sn in OREAS 137 (Indicative Value 1.44 ppm) | [21 empty] | Indicative
Sn | Round | Replicate | Lab | Lab | Lab | Lab | Lab | Lab | Lab | Lab | Lab | Lab | Lab | Lab | [8 empty] | 1
| No | No | 01 | 10 | 11 | 13 | 16 | 17 | 18 | 19 | 20 | 22 | 23 | 24 | [8 empty] | ppm
|  |  | AR*OES/MS | AR*MS | AR*MS | AR*OES | AR*OES | AR*MS | AR*OES | AR*OES | AR*MS | AR*OES/MS | AR*MS | AR*OES/MS | [8 empty] | 2
|  |  | 0.25g | 01g | 01g | 0.5g | 01g | 0.4g | 0.4g | 0.15g | 04g | 20g | 0.5g | 01g | [8 empty] | 2
| 1 | 1 | 1 | 1.07 | 1.1093 | < 5 | 3.3502 | 1.1 | < 10 | < 10 | 1 | 2.27 | 1.13 | 2.1153 | [8 empty] | 1
| 1 | 2 | 1 | 1.08 | 1.0961 | < 5 | 3.1195 | 1.1 | < 10 | < 10 | 1 | 2.09 | 1.18 | 2.0088 | [8 empty] | 9
| 1 | 3 | 1.1 | 0.94 | 1.0042 | < 5 | 3.6262 | 1.1 | < 10 | < 10 | 1 | 2.4 | 1.23 | 1.7327 | [8 empty] | 16
| 1 | 4 | 1.1 | 1.06 | 0.97381 | < 5 | 3.0013 | 1.1 | < 10 | < 10 | 1 | 2.11 | 1.24 | 12.8935 | [8 empty] | 1.4374
| 1 | 5 | 1.2 | 1.03 | 0.97918 | < 5 | 3.249 | 1.1 | < 10 | < 10 | 1 | 2.11 | 1.3 | 1.7564 | [8 empty] | 25
| 1 | 6 | 1.1 | 0.97 | 0.98595 | < 5 | 2.9308 | 1.1 | < 10 | < 10 | 0.9 | 2.03 | 1.27 | 1.3373
| Mean |  | 1.0833 | 1.025 | 1.0248 |  | 3.2128 | 1.1 |  |  | 0.98333 | 2.1683 | 1.225 | 3.6407
| Median |  | 1.1 | 1.045 | 0.99509 |  | 3.1842 | 1.1 |  |  | 1 | 2.11 | 1.235 | 1.8826
| Std Dev. |  | 0.075277 | 0.057533 | 0.061391 |  | 0.25458 | 2.4324e-16 |  |  | 0.040825 | 0.13862 | 0.061563 | 4.5409
| Rel.Std.Dev. |  | 6.949% | 5.613% | 5.991% |  | 7.924% | 2.211e-14% |  |  | 4.152% | 6.393% | 5.026% | 124.7%
| PDM3 |  | -24.63% | -28.69% | -28.71% |  | 123.5% | -23.47% |  |  | -31.59% | 50.85% | -14.78% | 153.3%
| Z-Score (Absolute) |  | NA | 0.78 | 0.78 | 0 | 0.38 | NA | 1.32 | 1.32 | NA | 0.18 | 0.67 | 0.6
Results from laboratories 1, 17 and 20 were removed due to their 0.1 ppm reading resolution.
| Analytical results for Sr in OREAS 137 (Certified Value 40.4 ppm) | [21 empty] | Certified
Sr | Round | Replicate | Lab | Lab | Lab | Lab | Lab | Lab | Lab | Lab | Lab | Lab | Lab | Lab | Lab | Lab | Lab | Lab | Lab | Lab |  |  | 1
| No | No | 01 | 03 | 05 | 06 | 07 | 08 | 09 | 10 | 11 | 13 | 14 | 17 | 18 | 19 | 20 | 22 | 23 | 24 |  |  | ppm
|  |  | AR*OES/MS | AR*MS | AR*OES | AR*OES | AR*OES | AR*OES | AR*OES | AR*MS | AR*MS | AR*OES | AR*MS | AR*OES | AR*OES | AR*OES | AR*MS | AR*OES/MS | AR*MS | AR*OES/MS |  |  | 1
|  |  | 0.25g | 0.5g | 01g | 01g | 01g | 01g | 01g | 01g | 01g | 0.5g | 0.5g | 0.4g | 0.4g | 0.15g | 04g | 20g | 0.5g | 01g |  |  | 1
| 1 | 1 | 38.6 | 38 | 48 | 47 | 43 | 46 | 46 | 32.87 | 37.7109 | 50 | 38.109 | 36.7 | 38.2 | 38 | 34.9 | 36.6 | 27.6 | 52.932 |  |  | 1
| 1 | 2 | 38.4 | 36 | 47 | 43 | 50 | 41 | 51 | 33.68 | 37.9469 | 49 | 37.9731 | 36.8 | 42.1 | 37 | 34 | 37.4 | 30.4 | 52.7461 |  |  | 0
| 1 | 3 | 39.1 | 36 | 43 | 43 | 52 | 45 | 43 | 32.66 | 36.1334 | 50 | 38.012 | 37.6 | 39.9 | 42 | 33.9 | 37.8 | 31.3 | 51.0763 |  |  | 16
| 1 | 4 | 38 | 37 | 43 | 42 | 44 | 48 | 43 | 33.25 | 35.6274 | 50 | 37.3387 | 36.7 | 39.5 | 37 | 35 | 36.9 | 31.3 | 51.1822 |  |  | 40.3716
| 1 | 5 | 37.6 | 37 | 43 | 46 | 55 | 47 | 40 | 33.1 | 36.2456 | 51 | 37.2378 | 35 | 36.8 | 37 | 34.3 | 35.7 | 30.8 | 50.265 |  |  | 128
| 1 | 6 | 39.3 | 35 | 45 | 43 | 47 | 43 | 41 | 33.53 | 37.2324 | 52 | 38.2556 | 36.5 | 37.9 | 38 | 33.6 | 37 | 31.3 | 51.8375
| Mean |  | 38.5 | 36.5 | 44.8333 | 44 | 48.5 | 45 | 44 | 33.1817 | 36.8161 | 50.3333 | 37.821 | 36.55 | 39.0667 | 38.1667 | 34.2833 | 36.9 | 30.45 | 51.6732
| Median |  | 38.5 | 36.5 | 44 | 43 | 48.5 | 45.5 | 43 | 33.175 | 36.739 | 50 | 37.9926 | 36.7 | 38.85 | 37.5 | 34.15 | 36.95 | 31.05 | 51.5098
| Std Dev. |  | 0.64498 | 1.0488 | 2.2286 | 2 | 4.6797 | 2.6077 | 4 | 0.38737 | 0.94417 | 1.0328 | 0.42525 | 0.85029 | 1.8619 | 1.9408 | 0.56362 | 0.72111 | 1.4433 | 1.0337
| Rel.Std.Dev. |  | 1.675% | 2.873% | 4.971% | 4.545% | 9.649% | 5.795% | 9.091% | 1.167% | 2.565% | 2.052% | 1.124% | 2.326% | 4.766% | 5.085% | 1.644% | 1.954% | 4.74% | 2.001%
| PDM3 |  | -4.636% | -9.59% | 11.05% | 8.988% | 20.13% | 11.46% | 8.988% | -17.81% | -8.807% | 24.68% | -6.318% | -9.466% | -3.232% | -5.462% | -15.08% | -8.599% | -24.58% | 27.99%
| Z-Score (Absolute) |  | 0.02 | 0.27 | 0.95 | 0.83 | 1.49 | 0.98 | 0.83 | 0.76 | 0.22 | 1.76 | 0.08 | 0.26 | 0.11 | 0.02 | 0.59 | 0.21 | 1.16 | 1.96
| Analytical results for Ta in OREAS 137 (Indicative Value < 0.01 ppm) | [21 empty] | Indicative
Ta | Round | Replicate | 01: Lab; 03: Lab; 05: Lab; 06: Lab; 07: Lab; 08: Lab; 09: Lab; 10: Lab; 11: Lab |  |  | 1
| No | No | 01: 01; 03: 10; 05: 11; 06: 13; 07: 17; 08: 20; 09: 22; 10: 23; 11: 24 |  |  | ppm
|  |  | 01: AR*OES/MS; 03: AR*MS; 05: AR*MS; 06: AR*OES; 07: AR*MS; 08: AR*MS; 09: AR*OES/MS; 10: AR*MS; 11: AR*OES/MS |  |  | 3
|  |  | 01: 0.25g; 03: 01g; 05: 01g; 06: 0.5g; 07: 0.4g; 08: 04g; 09: 20g; 10: 0.5g; 11: 01g |  |  | 3
| 1 | 1 | 01: < 0.05; 03: < 0.01; 05: < 0.01; 06: < 5; 07: < 0.05; 08: < 0.005; 09: < 0.01; 10: < 0.05; 11: 0.0049462 |  |  | 1
| 1 | 2 | 01: < 0.05; 03: < 0.01; 05: < 0.01; 06: < 5; 07: < 0.05; 08: < 0.005; 09: < 0.01; 10: < 0.05; 11: 0.02648 |  |  | 3
| 1 | 3 | 01: < 0.05; 03: < 0.01; 05: < 0.01; 06: < 5; 07: < 0.05; 08: < 0.005; 09: < 0.01; 10: < 0.05; 11: 0.0051533 |  |  | 16
| 1 | 4 | 01: < 0.05; 03: < 0.01; 05: < 0.01; 06: < 5; 07: < 0.05; 08: < 0.005; 09: < 0.01; 10: < 0.05; 11: 0.014897 |  |  | < 0.01
| 1 | 5 | 01: < 0.05; 03: < 0.01; 05: < 0.01; 06: < 5; 07: < 0.05; 08: < 0.005; 09: < 0.01; 10: < 0.05; 11: 0.0058709 |  |  | 26
| 1 | 6 | 01: < 0.05; 03: < 0.01; 05: < 0.01; 06: < 5; 07: < 0.05; 08: < 0.005; 09: < 0.01; 10: < 0.05; 11: 0.0093662
| Mean |  | 11: 0.011119
| Median |  | 11: 0.0076186
| Std Dev. |  | 11: 0.0084206
| Rel.Std.Dev. |  | 11: 75.73%
PDM3
| Z-Score (Absolute) |  | 01: 1.09; 03: 0.48; 05: 0.48; 06: 194.72; 07: 1.09; 08: 0.67; 09: 0.48; 10: 1.09; 11: 0
| Analytical results for Tb in OREAS 137 (Indicative Value 0.46 ppm) | [21 empty] | Indicative
Tb | Round | Replicate | 01: Lab; 03: Lab; 05: Lab; 06: Lab; 07: Lab; 08: Lab |  |  | 1
| No | No | 01: 01; 03: 14; 05: 17; 06: 20; 07: 21; 08: 23 |  |  | ppm
|  |  | 01: AR*OES/MS; 03: AR*MS; 05: AR*MS; 06: AR*MS; 07: AR*MS; 08: AR*MS |  |  | 2
|  |  | 01: 0.25g; 03: 0.5g; 05: 0.4g; 06: 04g; 07: 01-05g; 08: 0.5g |  |  | 2
| 1 | 1 | 01: 0.45; 03: 0.4936; 05: 0.56; 06: 0.345; 07: 0.47; 08: 0.4 |  |  | 1
| 1 | 2 | 01: 0.45; 03: 0.4836; 05: 0.57; 06: 0.33; 07: 0.45; 08: 0.5 |  |  | 4
| 1 | 3 | 01: 0.46; 03: 0.4791; 05: 0.57; 06: 0.34; 07: 0.47; 08: 0.5 |  |  | 16
| 1 | 4 | 01: 0.45; 03: 0.479; 05: 0.57; 06: 0.34; 07: 0.435; 08: 0.5 |  |  | 0.46413
| 1 | 5 | 01: 0.46; 03: 0.4663; 05: 0.58; 06: 0.35; 07: 0.475; 08: 0.5 |  |  | 27
| 1 | 6 | 01: 0.44; 03: 0.5077; 05: 0.59; 06: 0.35; 07: 0.435; 08: 0.5
| Mean |  | 01: 0.45167; 03: 0.48488; 05: 0.57333; 06: 0.3425; 07: 0.45583; 08: 0.48333
| Median |  | 01: 0.45; 03: 0.48135; 05: 0.57; 06: 0.3425; 07: 0.46; 08: 0.5
| Std Dev. |  | 01: 0.0075277; 03: 0.014224; 05: 0.010328; 06: 0.0075829; 07: 0.01828; 08: 0.040825
| Rel.Std.Dev. |  | 01: 1.667%; 03: 2.934%; 05: 1.801%; 06: 2.214%; 07: 4.01%; 08: 8.447%
| PDM3 |  | 01: -2.685%; 03: 4.472%; 05: 23.53%; 06: -26.21%; 07: -1.787%; 08: 4.138%
| Z-Score (Absolute) |  | 01: 0.1; 03: 0.67; 05: 2.73; 06: 2.63; 07: 0; 08: NA
Results from laboratory 23 were removed due to their 0.1 ppm reading resolution.
| Analytical results for Te in OREAS 137 (Certified Value 0.3 ppm) | [21 empty] | Certified
Te | Round | Replicate | Lab | Lab | Lab | Lab | Lab | Lab | Lab | Lab | Lab | Lab | Lab | Lab | Lab | [7 empty] | 1
| No | No | 01 | 03 | 10 | 11 | 13 | 14 | 17 | 19 | 20 | 21 | 22 | 23 | 24 | [7 empty] | ppm
|  |  | AR*OES/MS | AR*MS | AR*MS | AR*MS | AR*OES | AR*MS | AR*MS | AR*OES | AR*MS | AR*MS | AR*OES/MS | AR*MS | AR*OES/MS | [7 empty] | 2
|  |  | 0.25g | 0.5g | 01g | 01g | 0.5g | 0.5g | 0.4g | 0.15g | 04g | 01-05g | 20g | 0.5g | 01g | [7 empty] | 2
| 1 | 1 | 0.3 | 0.3 | 0.3 | 0.35517 | < 5 | 0.3124 | 0.2 | < 5 | 0.24 | 0.4 | 0.25 | 0.29 | 0.40335 | [7 empty] | 1
| 1 | 2 | 0.32 | 0.2 | 0.3 | 0.34859 | < 5 | 0.3163 | 0.3 | < 5 | 0.26 | 0.4 | 0.24 | 0.3 | 0.37838 | [7 empty] | 5
| 1 | 3 | 0.35 | < 0.2 | 0.2 | 0.34898 | < 5 | 0.3048 | 0.3 | < 5 | 0.26 | 0.4 | 0.27 | 0.3 | 0.45849 | [7 empty] | 16
| 1 | 4 | 0.31 | 0.3 | 0.3 | 0.32744 | < 5 | 0.3143 | 0.2 | < 5 | 0.26 | 0.4 | 0.29 | 0.29 | 0.41619 | [7 empty] | 0.30377
| 1 | 5 | 0.29 | < 0.2 | 0.4 | 0.26258 | < 5 | 0.3342 | 0.2 | < 5 | 0.26 | 0.4 | 0.27 | 0.29 | 0.33573 | [7 empty] | 129
| 1 | 6 | 0.29 | 0.4 | 0.2 | 0.28125 | < 5 | 0.3143 | 0.3 | 9 | 0.26 | 0.4 | 0.27 | 0.3 | 0.29946
| Mean |  | 0.31 | 0.3 | 0.28333 | 0.32067 |  | 0.31605 | 0.25 | 9 | 0.25667 | 0.4 | 0.265 | 0.295 | 0.38193
| Median |  | 0.305 | 0.3 | 0.3 | 0.33802 |  | 0.3143 | 0.25 | 9 | 0.26 | 0.4 | 0.27 | 0.295 | 0.39086
| Std Dev. |  | 0.022804 | 0.08165 | 0.075277 | 0.039359 |  | 0.0097519 | 0.054772 |  | 0.008165 | 6.0809e-17 | 0.017607 | 0.0054772 | 0.057346
| Rel.Std.Dev. |  | 7.356% | 27.22% | 26.57% | 12.27% |  | 3.086% | 21.91% |  | 3.181% | 1.52e-14% | 6.644% | 1.857% | 15.01%
| PDM3 |  | 2.052% | -1.24% | -6.727% | 5.564% |  | 4.043% | -17.7% | 2863% | -15.51% | 31.68% | -12.76% | -2.886% | 25.73%
| Z-Score (Absolute) |  | 0.08 | NA | NA | 0.06 | 28.85 | 0 | NA | 43.16 | 0.78 | NA | 0.67 | 0.28 | 0.87
Results from laboratories 3, 10, 17 and 21 were removed due to their 0.1 ppm reading resolution.
| Analytical results for Th in OREAS 137 (Certified Value 9.46 ppm) | [21 empty] | Certified
Th | Round | Replicate | Lab | Lab | Lab | Lab | Lab | Lab | Lab | Lab | Lab | Lab | Lab | Lab | Lab | Lab | Lab | Lab |  |  |  |  | 1
| No | No | 01 | 03 | 05 | 06 | 07 | 08 | 09 | 10 | 11 | 14 | 17 | 20 | 21 | 22 | 23 | 24 |  |  |  |  | ppm
|  |  | AR*OES/MS | AR*MS | AR*OES | AR*OES | AR*OES | AR*OES | AR*OES | AR*MS | AR*MS | AR*MS | AR*MS | AR*MS | AR*MS | AR*OES/MS | AR*MS | AR*OES/MS |  |  |  |  | 2
|  |  | 0.25g | 0.5g | 01g | 01g | 01g | 01g | 01g | 01g | 01g | 0.5g | 0.4g | 04g | 01-05g | 20g | 0.5g | 01g |  |  |  |  | 3
| 1 | 1 | 9.5 | 10.5 | < 100 | < 100 | < 100 | < 100 | < 100 | 9.15 | 9.1969 | 9.4022 | 9.66 | 8.88 | 9.6 | 9.28 | 8.4 | 10.9354 |  |  |  |  | 1
| 1 | 2 | 9.5 | 10.3 | < 100 | < 100 | < 100 | < 100 | < 100 | 9.09 | 9.8166 | 9.4136 | 9.92 | 8.8 | 9.4 | 8.98 | 8.6 | 10.964 |  |  |  |  | 0
| 1 | 3 | 9.7 | 9.8 | < 100 | < 100 | < 100 | < 100 | < 100 | 9.03 | 9.1849 | 9.3683 | 9.89 | 8.78 | 10 | 8.72 | 8.7 | 10.6197 |  |  |  |  | 16
| 1 | 4 | 9.5 | 9.6 | < 100 | < 100 | < 100 | < 100 | < 100 | 8.97 | 9.3485 | 9.3523 | 10.1 | 8.92 | 9.4 | 8.87 | 8.6 | 10.6813 |  |  |  |  | 9.4586
| 1 | 5 | 9.4 | 10.5 | < 100 | < 100 | < 100 | < 100 | < 100 | 9.24 | 9.5259 | 9.3547 | 9.6 | 9 | 9.4 | 8.7 | 8.7 | 10.5222 |  |  |  |  | 130
| 1 | 6 | 9.5 | 10 | < 100 | < 100 | < 100 | < 100 | < 100 | 9.35 | 9.4242 | 9.3602 | 10.3 | 8.9 | 9.2 | 8.97 | 8.9 | 10.5981
| Mean |  | 9.5167 | 10.1167 | [5 empty] | 9.1383 | 9.4162 | 9.3752 | 9.9117 | 8.88 | 9.5 | 8.92 | 8.65 | 10.7201
| Median |  | 9.5 | 10.15 | [5 empty] | 9.12 | 9.3863 | 9.3643 | 9.905 | 8.89 | 9.4 | 8.92 | 8.65 | 10.6505
| Std Dev. |  | 0.098319 | 0.37639 | [5 empty] | 0.13977 | 0.23606 | 0.026157 | 0.26355 | 0.080994 | 0.27568 | 0.21288 | 0.16432 | 0.18518
| Rel.Std.Dev. |  | 1.033% | 3.72% | [5 empty] | 1.53% | 2.507% | 0.279% | 2.659% | 0.9121% | 2.902% | 2.387% | 1.9% | 1.727%
| PDM3 |  | 0.6137% | 6.957% | [5 empty] | -3.386% | -0.4488% | -0.8818% | 4.79% | -6.117% | 0.4375% | -5.694% | -8.549% | 13.34%
| Z-Score (Absolute) |  | 0.16 | 0.33 | 33.37 | 33.37 | 33.37 | 33.37 | 33.37 | 0.48 | 0.25 | 0.28 | 0.16 | 0.69 | 0.18 | 0.66 | 0.88 | 0.83
| Analytical results for Ti in OREAS 137 (Certified Value 0.019 wt.%) | [21 empty] | Certified
Ti | Round | Replicate | Lab | Lab | Lab | Lab | Lab | Lab | Lab | Lab | Lab | Lab | Lab | Lab | Lab | Lab | Lab | Lab | Lab | Lab | Lab |  | 1
| No | No | 01 | 03 | 05 | 06 | 07 | 08 | 09 | 10 | 11 | 13 | 16 | 17 | 18 | 19 | 20 | 21 | 22 | 23 | 24 |  | wt.%
|  |  | AR*OES/MS | AR*MS | AR*OES | AR*OES | AR*OES | AR*OES | AR*OES | AR*MS | AR*MS | AR*OES | AR*OES | AR*OES | AR*OES | AR*OES | AR*OES | AR*OES | AR*OES/MS | AR*OES | AR*OES/MS |  | 3
|  |  | 0.25g | 0.5g | 01g | 01g | 01g | 01g | 01g | 01g | 01g | 0.5g | 01g | 0.4g | 0.4g | 0.15g | 04g | 01g | 20g | 0.5g | 01g |  | 3
| 1 | 1 | 0.02 | 0.02 | < 0.05 | < 0.05 | < 0.05 | < 0.05 | < 0.05 | 0.0197 | 0.022699 | 0.028 | 0.021265 | 0.0165 | 0.0145 | 0.02 | 0.015 | 0.02 | 0.0214 | 0.02 | 0.021564 |  | 1
| 1 | 2 | 0.02 | 0.019 | < 0.05 | < 0.05 | < 0.05 | < 0.05 | < 0.05 | 0.0197 | 0.022381 | 0.027 | 0.02284 | 0.017 | 0.0145 | 0.01 | 0.015 | 0.02 | 0.0212 | 0.02 | 0.022654 |  | 0
| 1 | 3 | 0.02 | 0.019 | < 0.05 | < 0.05 | < 0.05 | < 0.05 | < 0.05 | 0.0188 | 0.021239 | 0.028 | 0.022174 | 0.0185 | 0.015 | 0.02 | 0.015 | 0.02 | 0.0213 | 0.02 | 0.0206 |  | 16
| 1 | 4 | 0.02 | 0.02 | < 0.05 | < 0.05 | < 0.05 | < 0.05 | < 0.05 | 0.0193 | 0.020735 | 0.028 | 0.022396 | 0.0185 | 0.015 | 0.01 | 0.015 | 0.02 | 0.0212 | 0.02 | 0.020272 |  | 0.019127
| 1 | 5 | 0.02 | 0.019 | < 0.05 | < 0.05 | < 0.05 | < 0.05 | < 0.05 | 0.0195 | 0.021662 | 0.029 | 0.026771 | 0.0175 | 0.014 | 0.02 | 0.015 | 0.02 | 0.0212 | 0.02 | 0.019972 |  | 131
| 1 | 6 | 0.02 | 0.019 | < 0.05 | < 0.05 | < 0.05 | < 0.05 | < 0.05 | 0.019 | 0.021348 | 0.03 | 0.018452 | 0.0195 | 0.0145 | 0.02 | 0.015 | 0.02 | 0.0215 | 0.02 | 0.019034
| Mean |  | 0.02 | 0.019333 | [5 empty] | 0.019333 | 0.021677 | 0.028333 | 0.022316 | 0.017917 | 0.014583 | 0.016667 | 0.015 | 0.02 | 0.0213 | 0.02 | 0.020683
| Median |  | 0.02 | 0.019 | [5 empty] | 0.0194 | 0.021505 | 0.028 | 0.022285 | 0.018 | 0.0145 | 0.02 | 0.015 | 0.02 | 0.02125 | 0.02 | 0.020436
| Std Dev. |  | 0 | 0.0005164 | [5 empty] | 0.00037238 | 0.00073886 | 0.0010328 | 0.0026902 | 0.0011143 | 0.00037639 | 0.005164 | 0 | 0 | 0.00012649 | 0 | 0.0012697
| Rel.Std.Dev. |  | 0% | 2.671% | [5 empty] | 1.926% | 3.408% | 3.645% | 12.06% | 6.219% | 2.581% | 30.98% | 0% | 0% | 0.5939% | 0% | 6.139%
| PDM3 |  | 4.564% | 1.079% | [5 empty] | 1.079% | 13.33% | 48.13% | 16.67% | -6.328% | -23.76% | -12.86% | -21.58% | 4.564% | 11.36% | 4.564% | 8.134%
| Z-Score (Absolute) |  | NA | 0.48 | 0.67 | 0.67 | 0.67 | 0.67 | 0.67 | 0.48 | 0 | 1.35 | 0.13 | 0.76 | 1.44 | NA | 1.36 | NA | 0.08 | NA | 0.2
Results from laboratories 1,19, 21 and 23 were removed due to their 0.01 ppm reading resolution.
| Analytical results for Tl in OREAS 137 (Certified Value 6.95 ppm) | [21 empty] | Certified
Tl | Round | Replicate | Lab | Lab | Lab | Lab | Lab | Lab | Lab | Lab | Lab | Lab | Lab | Lab | Lab | Lab | Lab | Lab | Lab | Lab |  |  | 1
| No | No | 01 | 03 | 05 | 06 | 07 | 08 | 09 | 10 | 11 | 13 | 14 | 17 | 19 | 20 | 21 | 22 | 23 | 24 |  |  | ppm
|  |  | AR*OES/MS | AR*MS | AR*OES | AR*OES | AR*OES | AR*OES | AR*OES | AR*MS | AR*MS | AR*OES | AR*MS | AR*MS | AR*OES | AR*MS | AR*MS | AR*OES/MS | AR*MS | AR*OES/MS |  |  | 2
|  |  | 0.25g | 0.5g | 01g | 01g | 01g | 01g | 01g | 01g | 01g | 0.5g | 0.5g | 0.4g | 0.15g | 04g | 01-05g | 20g | 0.5g | 01g |  |  | 2
| 1 | 1 | 6.27 | 5.8 | < 50 | < 50 | < 50 | < 50 | < 50 | 6.52 | 7.7731 | < 10 | 6.672 | 7.2 | 8 | 5.3 | 6.7 | 9.09 | 7.55 | 6.5395 |  |  | 1
| 1 | 2 | 6.21 | 6.1 | < 50 | < 50 | < 50 | < 50 | < 50 | 6.61 | 7.9681 | < 10 | 6.6798 | 7.3 | < 5 | 5.15 | 7 | 9.06 | 8.11 | 7.0726 |  |  | 0
| 1 | 3 | 6.39 | 5.9 | < 50 | < 50 | < 50 | < 50 | < 50 | 6.76 | 7.5539 | < 10 | 6.6143 | 7.6 | 9 | 5.33 | 6.9 | 9.12 | 7.69 | 6.5081 |  |  | 16
| 1 | 4 | 6.29 | 6 | < 50 | < 50 | < 50 | < 50 | < 50 | 6.73 | 7.2082 | < 10 | 6.6599 | 7.4 | 8 | 5.35 | 7 | 9.18 | 7.8 | 6.6615 |  |  | 6.9458
| 1 | 5 | 6.2 | 6.2 | < 50 | < 50 | < 50 | < 50 | < 50 | 6.87 | 7.5687 | < 10 | 6.618 | 7.3 | 7 | 5.3 | 6.8 | 9.18 | 7.73 | 6.5193 |  |  | 132
| 1 | 6 | 6.29 | 6 | < 50 | < 50 | < 50 | < 50 | < 50 | 6.82 | 7.5098 | < 10 | 6.6532 | 7.8 | 5 | 5.14 | 6.6 | 8.88 | 8.13 | 6.9916
| Mean |  | 6.275 | 6 | [5 empty] | 6.7183 | 7.597 |  | 6.6495 | 7.4333 | 7.4 | 5.2617 | 6.8333 | 9.085 | 7.835 | 6.7154
| Median |  | 6.28 | 6 | [5 empty] | 6.745 | 7.5613 |  | 6.6566 | 7.35 | 8 | 5.3 | 6.85 | 9.105 | 7.765 | 6.6005
| Std Dev. |  | 0.068629 | 0.14142 | [5 empty] | 0.13136 | 0.25698 |  | 0.027486 | 0.22509 | 1.5166 | 0.092394 | 0.1633 | 0.11131 | 0.23544 | 0.25266
| Rel.Std.Dev. |  | 1.094% | 2.357% | [5 empty] | 1.955% | 3.383% |  | 0.4134% | 3.028% | 20.49% | 1.756% | 2.39% | 1.225% | 3.005% | 3.762%
| PDM3 |  | -9.657% | -13.62% | [5 empty] | -3.275% | 9.375% |  | -4.265% | 7.019% | 6.539% | -24.25% | -1.619% | 30.8% | 12.8% | -3.316%
| Z-Score (Absolute) |  | 0.54 | 0.67 | 8.26 | 8.26 | 8.26 | 8.26 | 8.26 | 0.34 | 0.08 | 1.14 | 0.37 | 0 | NA | 1.02 | 0.28 | 0.78 | 0.19 | 0.34
Results from laboratory 19 were removed due to their 1 ppm reading resolution.
| Analytical results for Tm in OREAS 137 (Indicative Value 0.15 ppm) | [21 empty] | Indicative
Tm | Round | Replicate | 01: Lab; 03: Lab; 05: Lab; 06: Lab |  |  | 1
| No | No | 01: 14; 03: 20; 05: 21; 06: 23 |  |  | ppm
|  |  | 01: AR*MS; 03: AR*MS; 05: AR*MS; 06: AR*MS |  |  | 2
|  |  | 01: 0.5g; 03: 04g; 05: 01-05g; 06: 0.5g |  |  | 2
| 1 | 1 | 01: 0.166; 03: 0.13; 05: 0.15; 06: 0.2 |  |  | 1
| 1 | 2 | 01: 0.1695; 03: 0.125; 05: 0.15; 06: 0.2 |  |  | 12
| 1 | 3 | 01: 0.1656; 03: 0.125; 05: 0.155; 06: 0.2 |  |  | 16
| 1 | 4 | 01: 0.1674; 03: 0.13; 05: 0.15; 06: 0.2 |  |  | 0.14952
| 1 | 5 | 01: 0.1743; 03: 0.135; 05: 0.16; 06: 0.2 |  |  | 28
| 1 | 6 | 01: 0.1736; 03: 0.125; 05: 0.14; 06: 0.2
| Mean |  | 01: 0.1694; 03: 0.12833; 05: 0.15083; 06: 0.2
| Median |  | 01: 0.16845; 03: 0.1275; 05: 0.15; 06: 0.2
| Std Dev. |  | 01: 0.0037858; 03: 0.0040825; 05: 0.0066458; 06: 3.0405e-17
| Rel.Std.Dev. |  | 01: 2.235%; 03: 3.181%; 05: 4.406%; 06: 1.52e-14%
| PDM3 |  | 01: 13.29%; 03: -14.17%; 05: 0.8769%; 06: 33.76%
| Z-Score (Absolute) |  | 01: 0.67; 03: 0.82; 05: 0; 06: NA
Results from laboratory 23 were removed due to their 0.1 ppm reading resolution.
| Analytical results for U in OREAS 137 (Certified Value 10.4 ppm) | [21 empty] | Certified
U | Round | Replicate | Lab | Lab | Lab | Lab | Lab | Lab | Lab | Lab | Lab | Lab | Lab | Lab | Lab | Lab | Lab | Lab | Lab |  |  |  | 1
| No | No | 01 | 05 | 06 | 07 | 08 | 09 | 10 | 11 | 14 | 17 | 18 | 19 | 20 | 21 | 22 | 23 | 24 |  |  |  | ppm
|  |  | AR*OES/MS | AR*OES | AR*OES | AR*OES | AR*OES | AR*OES | AR*MS | AR*MS | AR*MS | AR*MS | AR*OES | AR*OES | AR*MS | AR*MS | AR*OES/MS | AR*MS | AR*OES/MS |  |  |  | 1
|  |  | 0.25g | 01g | 01g | 01g | 01g | 01g | 01g | 01g | 0.5g | 0.4g | 0.4g | 0.15g | 04g | 01-05g | 20g | 0.5g | 01g |  |  |  | 2
| 1 | 1 | 10.1 | < 50 | < 50 | < 50 | < 50 | < 50 | 10.2 | 9.6509 | 10.4314 | 11.2 | < 10 | < 10 | 9.66 | 10.4 | 10.4 | 10.3 | 11.8158 |  |  |  | 1
| 1 | 2 | 9.96 | < 50 | < 50 | < 50 | < 50 | < 50 | 10.4 | 9.9418 | 10.2938 | 11.6 | < 10 | < 10 | 9.52 | 10.2 | 10.2 | 10.7 | 12.0503 |  |  |  | 0
| 1 | 3 | 9.95 | < 50 | < 50 | < 50 | < 50 | < 50 | 10.28 | 9.5145 | 10.1587 | 11.9 | < 10 | < 10 | 9.8 | 11 | 10.2 | 10.7 | 11.6578 |  |  |  | 16
| 1 | 4 | 9.96 | < 50 | < 50 | < 50 | < 50 | < 50 | 10.41 | 9.7905 | 10.3709 | 11.8 | < 10 | < 10 | 9.54 | 11.1 | 10.5 | 10.5 | 11.8777 |  |  |  | 10.3991
| 1 | 5 | 9.98 | < 50 | < 50 | < 50 | < 50 | < 50 | 10.88 | 9.8786 | 10.2406 | 11.7 | < 10 | < 10 | 9.92 | 11.3 | 10.6 | 10.5 | 12.1311 |  |  |  | 133
| 1 | 6 | 9.87 | < 50 | < 50 | < 50 | < 50 | < 50 | 10.56 | 9.3472 | 10.2046 | 12.1 | < 10 | < 10 | 9.44 | 11.2 | 10.1 | 11.1 | 12.3657
| Mean |  | 01: 9.97; 10: 10.455; 11: 9.6872; 14: 10.2833; 17: 11.7167; 20: 9.6467; 21: 10.8667; 22: 10.3333; 23: 10.6333; 24: 11.9831
| Median |  | 01: 9.96; 10: 10.405; 11: 9.7207; 14: 10.2672; 17: 11.75; 20: 9.6; 21: 11.05; 22: 10.3; 23: 10.6; 24: 11.964
| Std Dev. |  | 01: 0.074297; 10: 0.24181; 11: 0.22754; 14: 0.10318; 17: 0.30605; 20: 0.18359; 21: 0.45461; 22: 0.19664; 23: 0.27325; 24: 0.25209
| Rel.Std.Dev. |  | 01: 0.7452%; 10: 2.313%; 11: 2.349%; 14: 1.003%; 17: 2.612%; 20: 1.903%; 21: 4.183%; 22: 1.903%; 23: 2.57%; 24: 2.104%
| PDM3 |  | 01: -4.127%; 10: 0.5372%; 11: -6.846%; 14: -1.114%; 17: 12.67%; 20: -7.236%; 21: 4.496%; 22: -0.6328%; 23: 2.252%; 24: 15.23%
| Z-Score (Absolute) |  | 0.41 | 8.94 | 8.94 | 8.94 | 8.94 | 8.94 | 0.11 | 0.59 | 0.22 | 0.67 | 3.51 | 3.51 | 0.61 | 0.15 | 0.19 | 0 | 0.84
| Analytical results for V in OREAS 137 (Certified Value 33.8 ppm) | [21 empty] | Certified
V | Round | Replicate | Lab | Lab | Lab | Lab | Lab | Lab | Lab | Lab | Lab | Lab | Lab | Lab | Lab | Lab | Lab | Lab | Lab | Lab | Lab |  | 1
| No | No | 01 | 03 | 05 | 06 | 07 | 08 | 09 | 10 | 11 | 13 | 14 | 16 | 17 | 18 | 19 | 21 | 22 | 23 | 24 |  | ppm
|  |  | AR*OES/MS | AR*MS | AR*OES | AR*OES | AR*OES | AR*OES | AR*OES | AR*MS | AR*MS | AR*OES | AR*MS | AR*OES | AR*OES | AR*OES | AR*OES | AR*OES | AR*OES/MS | AR*MS | AR*OES/MS |  | 1
|  |  | 0.25g | 0.5g | 01g | 01g | 01g | 01g | 01g | 01g | 01g | 0.5g | 0.5g | 01g | 0.4g | 0.4g | 0.15g | 01g | 20g | 0.5g | 01g |  | 1
| 1 | 1 | 32 | 31 | 36 | 36 | 35 | 36 | 32 | 33 | 41.8528 | 38 | 30.067 | 58.9915 | 29 | 28 | 28 | 32 | 35 | 41 | 34.0411 |  | 1
| 1 | 2 | 33 | 31 | 36 | 35 | 36 | 36 | 35 | 34 | 41.8147 | 38 | 30.141 | 61.2823 | 28 | 29 | 28 | 28 | 35 | 42 | 35.1502 |  | 0
| 1 | 3 | 32 | 31 | 35 | 36 | 38 | 36 | 33 | 34 | 39.6831 | 38 | 30.298 | 59.3638 | 30 | 30 | 29 | 32 | 35 | 42 | 31.4169 |  | 16
| 1 | 4 | 32 | 32 | 36 | 35 | 37 | 36 | 33 | 33 | 38.4559 | 38 | 29.748 | 60.0067 | 31 | 30 | 28 | 28 | 35 | 41 | 31.3802 |  | 33.7802
| 1 | 5 | 34 | 31 | 33 | 35 | 37 | 36 | 32 | 34 | 40.2183 | 39 | 29.287 | 70.1388 | 30 | 28 | 28 | 28 | 35 | 42 | 31.6833 |  | 134
| 1 | 6 | 33 | 31 | 34 | 36 | 36 | 36 | 34 | 33 | 40.1138 | 40 | 30.919 | 46.1288 | 32 | 29 | 27 | 28 | 35 | 42 | 31.9954
| Mean |  | 32.6667 | 31.1667 | 35 | 35.5 | 36.5 | 36 | 33.1667 | 33.5 | 40.3564 | 38.5 | 30.0767 | 59.3186 | 30 | 29 | 28 | 29.3333 | 35 | 41.6667 | 32.6112
| Median |  | 32.5 | 31 | 35.5 | 35.5 | 36.5 | 36 | 33 | 33.5 | 40.1661 | 38 | 30.104 | 59.6852 | 30 | 29 | 28 | 28 | 35 | 42 | 31.8394
| Std Dev. |  | 0.8165 | 0.40825 | 1.2649 | 0.54772 | 1.0488 | 0 | 1.169 | 0.54772 | 1.3045 | 0.83666 | 0.54669 | 7.6875 | 1.4142 | 0.89443 | 0.63246 | 2.0656 | 0 | 0.5164 | 1.592
| Rel.Std.Dev. |  | 2.499% | 1.31% | 3.614% | 1.543% | 2.873% | 0% | 3.525% | 1.635% | 3.233% | 2.173% | 1.818% | 12.96% | 4.714% | 3.084% | 2.259% | 7.042% | 0% | 1.239% | 4.882%
| PDM3 |  | -3.297% | -7.737% | 3.611% | 5.091% | 8.051% | 6.571% | -1.816% | -0.8296% | 19.47% | 13.97% | -10.96% | 75.6% | -11.19% | -14.15% | -17.11% | -13.16% | 3.611% | 23.35% | -3.461%
| Z-Score (Absolute) |  | 0.19 | 0.52 | 0.34 | 0.45 | 0.67 | 0.56 | 0.07 | 0 | 1.54 | 1.12 | 0.77 | 5.8 | 0.79 | 1.01 | 1.24 | 0.94 | 0.34 | 1.84 | 0.2
| Analytical results for W in OREAS 137 (Certified Value 1.69 ppm) | [21 empty] | Certified
W | Round | Replicate | Lab | Lab | Lab | Lab | Lab | Lab | Lab | Lab | Lab | Lab | Lab | Lab | Lab | Lab | Lab | Lab | Lab | Lab | Lab |  | 1
| No | No | 01 | 03 | 05 | 06 | 07 | 08 | 09 | 10 | 11 | 13 | 14 | 17 | 18 | 19 | 20 | 21 | 22 | 23 | 24 |  | ppm
|  |  | AR*OES/MS | AR*MS | AR*OES | AR*OES | AR*OES | AR*OES | AR*OES | AR*MS | AR*MS | AR*OES | AR*MS | AR*MS | AR*OES | AR*OES | AR*MS | AR*MS | AR*OES/MS | AR*MS | AR*OES/MS |  | 2
|  |  | 0.25g | 0.5g | 01g | 01g | 01g | 01g | 01g | 01g | 01g | 0.5g | 0.5g | 0.4g | 0.4g | 0.15g | 04g | 01-05g | 20g | 0.5g | 01g |  | 3
| 1 | 1 | 1.7 | 1.6 | < 50 | < 50 | < 50 | 80 | 230 | 1.61 | 1.7169 | < 5 | 1.9081 | 2 | 240 | < 10 | 1.7 | 1.5 | 1.18 | 1.6 | 2.2542 |  | 1
| 1 | 2 | 1.7 | 1.9 | 60 | < 50 | < 50 | 100 | 240 | 1.56 | 1.7065 | < 5 | 1.8834 | 1.8 | 250 | < 10 | 1.7 | 1.5 | 1.04 | 1.6 | 2.7649 |  | 13
| 1 | 3 | 1.8 | 1.4 | 50 | < 50 | < 50 | 90 | 220 | 1.55 | 1.5733 | < 5 | 1.8467 | 1.8 | 230 | 14 | 1.8 | 1.5 | 1.11 | 1.6 | 2.0724 |  | 16
| 1 | 4 | 1.7 | 1.6 | < 50 | < 50 | < 50 | 90 | 220 | 1.62 | 1.4991 | < 5 | 1.8002 | 1.9 | 255 | < 10 | 1.7 | 1.5 | 1.12 | 1.7 | 2.208 |  | 1.6907
| 1 | 5 | 1.7 | 1.7 | 60 | < 50 | < 50 | 100 | 220 | 1.58 | 1.6023 | < 5 | 1.8866 | 1.9 | 235 | < 10 | 1.7 | 1.5 | 1.21 | 1.6 | 1.9643 |  | 135
| 1 | 6 | 1.9 | 1.7 | 50 | < 50 | < 50 | 110 | 240 | 1.57 | 1.6962 | < 5 | 1.9039 | 1.9 | 235 | < 10 | 1.6 | 1.5 | 1.09 | 1.7 | 1.7344
| Mean |  | 1.75 | 1.65 | 55 |  |  | 95 | 228.3333 | 1.5817 | 1.6324 |  | 1.8715 | 1.8833 | 240.8333 | 14 | 1.7 | 1.5 | 1.125 | 1.6333 | 2.1664
| Median |  | 1.7 | 1.65 | 55 |  |  | 95 | 225 | 1.575 | 1.6493 |  | 1.885 | 1.9 | 237.5 | 14 | 1.7 | 1.5 | 1.115 | 1.6 | 2.1402
| Std Dev. |  | 0.083666 | 0.16432 | 5.7735 |  |  | 10.4881 | 9.8319 | 0.027869 | 0.088193 |  | 0.041126 | 0.075277 | 9.704 |  | 0.063246 | 0 | 0.061563 | 0.05164 | 0.34753
| Rel.Std.Dev. |  | 4.781% | 9.959% | 10.5% |  |  | 11.04% | 4.306% | 1.762% | 5.403% |  | 2.198% | 3.997% | 4.029% |  | 3.72% | 0% | 5.472% | 3.162% | 16.04%
| PDM3 |  | 3.506% | -2.408% | 3153% |  |  | 5519% | 13405% | -6.45% | -3.45% |  | 10.69% | 11.39% | 14144% | 728% | 0.5489% | -11.28% | -33.46% | -3.394% | 28.13%
| Z-Score (Absolute) |  | 0 | 0.4 | NA | 93.13 | 93.13 | NA | NA | 0.67 | 0.47 | 3 | 0.49 | 0.53 | NA | 19.03 | 0.2 | 1 | 2.5 | 0.47 | 1.67
| Analytical results for Y in OREAS 137 (Certified Value 12.8 ppm) | [21 empty] | Certified
Y | Round | Replicate | Lab | Lab | Lab | Lab | Lab | Lab | Lab | Lab | Lab | Lab | Lab | Lab | Lab | [7 empty] | 1
| No | No | 01 | 10 | 11 | 13 | 14 | 17 | 18 | 19 | 20 | 21 | 22 | 23 | 24 | [7 empty] | ppm
|  |  | AR*OES/MS | AR*MS | AR*MS | AR*OES | AR*MS | AR*MS | AR*OES | AR*OES | AR*MS | AR*MS | AR*OES/MS | AR*MS | AR*OES/MS | [7 empty] | 1
|  |  | 0.25g | 01g | 01g | 0.5g | 0.5g | 0.4g | 0.4g | 0.15g | 04g | 01-05g | 20g | 0.5g | 01g | [7 empty] | 2
| 1 | 1 | 12.7 | 12.49 | 13.4177 | 15 | 12.0406 | 13.8 | 12 | 11 | 12.9 | 12.2 | 12.8 | 11.6 | 14.3222 | [7 empty] | 1
| 1 | 2 | 13 | 12.63 | 13.6448 | 14 | 12.2333 | 13.9 | 12 | 11 | 12.6 | 12.6 | 13.3 | 11.7 | 14.2274 | [7 empty] | 0
| 1 | 3 | 12.9 | 12.11 | 13.1628 | 15 | 12.4426 | 14 | 12 | 11 | 12.8 | 12.4 | 12.2 | 12 | 13.8417 | [7 empty] | 16
| 1 | 4 | 12.6 | 12.19 | 13.0455 | 15 | 12.2602 | 14 | 12 | 11 | 13 | 12.2 | 13 | 11.8 | 14.0698 | [7 empty] | 12.8434
| 1 | 5 | 12.6 | 12.32 | 13.2239 | 15 | 12.457 | 14.1 | 11 | 11 | 12.8 | 13.9 | 12.7 | 11.9 | 14.0604 | [7 empty] | 136
| 1 | 6 | 12.7 | 11.99 | 13.0106 | 16 | 12.4448 | 14 | 12 | 10 | 12.2 | 12 | 12.6 | 12.2 | 14.2716
| Mean |  | 12.75 | 12.2883 | 13.2509 | 15 | 12.3131 | 13.9667 | 11.8333 | 10.8333 | 12.7167 | 12.55 | 12.7667 | 11.8667 | 14.1322
| Median |  | 12.7 | 12.255 | 13.1933 | 15 | 12.3514 | 14 | 12 | 11 | 12.8 | 12.3 | 12.75 | 11.85 | 14.1486
| Std Dev. |  | 0.16432 | 0.24037 | 0.24141 | 0.63246 | 0.16626 | 0.10328 | 0.40825 | 0.40825 | 0.28577 | 0.6921 | 0.37238 | 0.21602 | 0.1778
| Rel.Std.Dev. |  | 1.289% | 1.956% | 1.822% | 4.216% | 1.35% | 0.7395% | 3.45% | 3.768% | 2.247% | 5.515% | 2.917% | 1.82% | 1.258%
| PDM3 |  | -0.7276% | -4.322% | 3.172% | 16.79% | -4.13% | 8.745% | -7.865% | -15.65% | -0.9871% | -2.285% | -0.5978% | -7.605% | 10.03%
| Z-Score (Absolute) |  | 0.03 | 0.69 | 0.81 | NA | 0.66 | 1.92 | NA | NA | 0.03 | 0.29 | 0.05 | 1.35 | 2.18
Results from laboratories13, 18 and 19 were removed due to their 1 ppm reading resolution.
| Analytical results for Yb in OREAS 137 (Indicative Value 1.03 ppm) | [21 empty] | Indicative
Yb | Round | Replicate | 01: Lab; 10: Lab; 11: Lab; 13: Lab; 14: Lab; 17: Lab | [7 empty] | 1
| No | No | 01: 01; 10: 14; 11: 17; 13: 20; 14: 21; 17: 23 | [7 empty] | ppm
|  |  | 01: AR*OES/MS; 10: AR*MS; 11: AR*MS; 13: AR*MS; 14: AR*MS; 17: AR*MS | [7 empty] | 2
|  |  | 01: 0.25g; 10: 0.5g; 11: 0.4g; 13: 04g; 14: 01-05g; 17: 0.5g | [7 empty] | 2
| 1 | 1 | 01: 1.1; 10: 0.99882; 11: 1.1; 13: 0.81; 14: 1.04; 17: 1 | [7 empty] | 1
| 1 | 2 | 01: 1; 10: 0.99115; 11: 1.1; 13: 0.8; 14: 1.05; 17: 1 | [7 empty] | 23
| 1 | 3 | 01: 1; 10: 0.98487; 11: 1.2; 13: 0.79; 14: 1.11; 17: 1 | [7 empty] | 16
| 1 | 4 | 01: 1.1; 10: 0.99798; 11: 1.1; 13: 0.8; 14: 1.09; 17: 1 | [7 empty] | 1.0329
| 1 | 5 | 01: 1; 10: 0.98837; 11: 1.2; 13: 0.81; 14: 1.12; 17: 1 | [7 empty] | 29
| 1 | 6 | 01: 1.1; 10: 1.0382; 11: 1.2; 13: 0.76; 14: 1.08; 17: 1
| Mean |  | 01: 1.05; 10: 0.99989; 11: 1.15; 13: 0.795; 14: 1.0817; 17: 1
| Median |  | 01: 1.05; 10: 0.99457; 11: 1.15; 13: 0.8; 14: 1.085; 17: 1
| Std Dev. |  | 01: 0.054772; 10: 0.019515; 11: 0.054772; 13: 0.018708; 14: 0.031885; 17: 0
| Rel.Std.Dev. |  | 01: 5.216%; 10: 1.952%; 11: 4.763%; 13: 2.353%; 14: 2.948%; 17: 0%
| PDM3 |  | 01: 1.657%; 10: -3.195%; 11: 11.34%; 13: -23.03%; 14: 4.722%; 17: -3.184%
| Z-Score (Absolute) |  | 01: 0.41; 10: 0.41; 11: 2.06; 13: 3.79; 14: 0.93; 17: 0.41
| Analytical results for Zn in OREAS 137 (Certified Value 4.92 wt.%) | [21 empty] | Certified
Zn | Round | Replicate | Lab | Lab | Lab | Lab | Lab | Lab | Lab | Lab | Lab | Lab | Lab | Lab | Lab | Lab | Lab | Lab | Lab | Lab | Lab | Lab | 1
| No | No | 01 | 03 | 05 | 06 | 07 | 08 | 09 | 10 | 11 | 13 | 14 | 16 | 17 | 18 | 19 | 20 | 21 | 22 | 23 | 24 | wt.%
|  |  | AR*AAS | AR*OES | AR*OES | AR*OES | AR*OES | AR*OES | AR*OES | AR*MS | AR*OES/MS | AR*OES | AR*MS | AR*OES | AR*OES | AR*OES | AR*AAS | AR*OES | AR*OES | AR*OES/MS | AR*OES | AR*OES/MS | 2
|  |  | 0.25g | 01g | 01g | 01g | 01g | 01g | 01g | 01g | 01g | 0.5g | 0.5g | 01g | 0.4g | 0.2g | 0.5g | 04g | 01g | 20g | 0.5g | 01g | 3
| 1 | 1 | 4.91 | 4.95 | 4.95 | 4.9 | 4.77 | 4.78 | 4.91 | > 2 | 4.939 | > 1 | 4.4104 | 4.9586 | > 0.5 | 5.33 | 4.856 | 4.96 | 4.71 | > 2 | 4.91 | 5.0698 | 1
| 1 | 2 | 4.96 | 4.98 | 4.94 | 4.77 | 4.91 | 4.8 | 4.98 | > 2 | 4.9352 | > 1 | 4.4507 | 5.1916 | - | 5.4 | 4.763 | 4.89 | 4.79 | > 2 | 4.83 | 5.1412 | 0
| 1 | 3 | 4.91 | 5.01 | 4.98 | 4.86 | 4.9 | 4.88 | 4.94 | > 2 | 4.8666 | > 1 | 4.4611 | 5.0583 | - | 5.34 | 4.866 | 4.9 | 4.81 | > 2 | 4.85 | 5.1064 | 16
| 1 | 4 | 5.02 | 5.02 | 4.92 | 4.84 | 4.94 | 4.77 | 4.95 | > 2 | 4.8976 | > 1 | 4.4401 | 4.8367 | > 0.5 | 5.25 | 4.864 | 4.89 | 4.87 | > 2 | 4.77 | 5.2125 | 4.9189
| 1 | 5 | 5.01 | 5.09 | 4.91 | 4.81 | 4.77 | 4.8 | 4.94 | > 2 | 4.896 | > 1 | 4.4214 | 5.183 | > 0.5 | 5.26 | 4.912 | 4.96 | 4.75 | > 2 | 4.88 | 5.1281 | 137
| 1 | 6 | 4.99 | 4.97 | 4.92 | 4.81 | 4.8 | 4.79 | 4.88 | > 2 | 4.9376 | > 1 | 4.4217 | 5.1776 | > 0.5 | 5.17 | 4.943 | 4.94 | 4.8 | > 2 | 4.82 | 5.1811
| Mean |  | 4.9667 | 5.0033 | 4.9367 | 4.8317 | 4.8483 | 4.8033 | 4.9333 |  | 4.912 |  | 4.4342 | 5.0676 |  | 5.2917 | 4.8673 | 4.9233 | 4.7883 |  | 4.8433 | 5.1398
| Median |  | 4.975 | 4.995 | 4.93 | 4.825 | 4.85 | 4.795 | 4.94 |  | 4.9164 |  | 4.4309 | 5.1179 |  | 5.295 | 4.865 | 4.92 | 4.795 |  | 4.84 | 5.1346
| Std Dev. |  | 0.048442 | 0.049666 | 0.02582 | 0.04535 | 0.07679 | 0.039328 | 0.034448 |  | 0.029831 |  | 0.019582 | 0.14565 |  | 0.081343 | 0.061233 | 0.033862 | 0.054559 |  | 0.048854 | 0.051272
| Rel.Std.Dev. |  | 0.9754% | 0.9926% | 0.523% | 0.9386% | 1.584% | 0.8188% | 0.6983% |  | 0.6073% |  | 0.4416% | 2.874% |  | 1.537% | 1.258% | 0.6878% | 1.139% |  | 1.009% | 0.9975%
| PDM3 |  | 0.9703% | 1.716% | 0.3604% | -1.774% | -1.435% | -2.35% | 0.2927% |  | -0.1412% |  | -9.854% | 3.023% |  | 7.577% | -1.049% | 0.08936% | -2.655% |  | -1.537% | 4.491%
| Z-Score (Absolute) |  | 0.41 | 0.72 | 0.16 | 0.72 | 0.58 | 0.96 | 0.13 | NA | 0.05 | NA | 4.07 | 1.26 | NA | 3.15 | 0.42 | 0.05 | 1.09 | NA | 0.63 | 1.87
| Analytical results for Zr in OREAS 137 (Certified Value 21 ppm) | [21 empty] | Certified
Zr | Round | Replicate | Lab | Lab | Lab | Lab | Lab | Lab | Lab | Lab | Lab | Lab | Lab | Lab | Lab | [7 empty] | 1
| No | No | 01 | 10 | 11 | 13 | 14 | 17 | 18 | 19 | 20 | 21 | 22 | 23 | 24 | [7 empty] | ppm
|  |  | AR*OES/MS | AR*MS | AR*MS | AR*OES | AR*MS | AR*OES | AR*OES | AR*OES | AR*MS | AR*OES | AR*OES/MS | AR*MS | AR*OES/MS | [7 empty] | 1
|  |  | 0.25g | 01g | 01g | 0.5g | 0.5g | 0.4g | 0.4g | 0.15g | 04g | 01g | 20g | 0.5g | 01g | [7 empty] | 1
| 1 | 1 | 19.1 | 21.5 | 15.8883 | 35 | 23.5241 | 22 | 8.8 | 14 | 16 | 19 | 20.7 | 27.9 | 17.8253 | [7 empty] | 1
| 1 | 2 | 19.1 | 22 | 16.9178 | 34 | 23.8591 | 21.7 | 9.2 | 13 | 15 | 19 | 20.8 | 26.6 | 18.9075 | [7 empty] | 14
| 1 | 3 | 20.1 | 21.3 | 15.8863 | 35 | 24.0615 | 23.8 | 10 | 15 | 15 | 19 | 20.8 | 27.8 | 15.2087 | [7 empty] | 16
| 1 | 4 | 18.8 | 21.5 | 16.5328 | 35 | 24.462 | 22.9 | 9.6 | 13 | 16 | 18 | 21.2 | 27.6 | 16.4599 | [7 empty] | 21.0391
| 1 | 5 | 18.8 | 21.9 | 15.4894 | 36 | 23.5404 | 22.2 | 8.8 | 14 | 16 | 19 | 20.7 | 29.2 | 14.8799 | [7 empty] | 138
| 1 | 6 | 19.3 | 21.4 | 16.3666 | 37 | 24.1874 | 24.9 | 8.8 | 13 | 15 | 18 | 20.2 | 26.8 | 14.3608
| Mean |  | 19.2 | 21.6 | 16.1802 | 35.3333 | 23.9391 | 22.9167 | 9.2 | 13.6667 | 15.5 | 18.6667 | 20.7333 | 27.65 | 16.2737
| Median |  | 19.1 | 21.5 | 16.1274 | 35 | 23.9603 | 22.55 | 9 | 13.5 | 15.5 | 19 | 20.75 | 27.7 | 15.8343
| Std Dev. |  | 0.48166 | 0.28284 | 0.51998 | 1.0328 | 0.37085 | 1.2287 | 0.50596 | 0.8165 | 0.54772 | 0.5164 | 0.32042 | 0.92898 | 1.7953
| Rel.Std.Dev. |  | 2.509% | 1.309% | 3.214% | 2.923% | 1.549% | 5.362% | 5.5% | 5.974% | 3.534% | 2.766% | 1.545% | 3.36% | 11.03%
| PDM3 |  | -8.741% | 2.666% | -23.09% | 67.94% | 13.78% | 8.924% | -56.27% | -35.04% | -26.33% | -11.28% | -1.453% | 31.42% | -22.65%
| Z-Score (Absolute) |  | 0.32 | 0.18 | 0.96 | NA | 0.67 | 0.46 | 2.43 | NA | NA | NA | 0 | 1.45 | 0.94
Results from laboratories 13, 19, 20 and 21 were removed due to their 1 ppm reading resolution.
Note on C17: Z-Scores have been calculated inclusive of individual outliers. In general, laboratory batches are rejected if Z-Score > 2.5.
Note on C35: Z-Scores have been calculated inclusive of individual outliers. In general, laboratory batches are rejected if Z-Score > 2.5.
Note on C53: Z-Scores have been calculated inclusive of individual outliers. In general, laboratory batches are rejected if Z-Score > 2.5.
Note on C71: Z-Scores have been calculated inclusive of individual outliers. In general, laboratory batches are rejected if Z-Score > 2.5.
Note on C89: Z-Scores have been calculated inclusive of individual outliers. In general, laboratory batches are rejected if Z-Score > 2.5.
Note on C107: Z-Scores have been calculated inclusive of individual outliers. In general, laboratory batches are rejected if Z-Score > 2.5.
Note on C125: Z-Scores have been calculated inclusive of individual outliers. In general, laboratory batches are rejected if Z-Score > 2.5.
Note on C143: Z-Scores have been calculated inclusive of individual outliers. In general, laboratory batches are rejected if Z-Score > 2.5.
Note on C162: Z-Scores have been calculated inclusive of individual outliers. In general, laboratory batches are rejected if Z-Score > 2.5.
Note on C180: Z-Scores have been calculated inclusive of individual outliers. In general, laboratory batches are rejected if Z-Score > 2.5.
Note on C198: Z-Scores have been calculated inclusive of individual outliers. In general, laboratory batches are rejected if Z-Score > 2.5.
Note on C216: Z-Scores have been calculated inclusive of individual outliers. In general, laboratory batches are rejected if Z-Score > 2.5.
Note on C234: Z-Scores have been calculated inclusive of individual outliers. In general, laboratory batches are rejected if Z-Score > 2.5.
Note on C253: Z-Scores have been calculated inclusive of individual outliers. In general, laboratory batches are rejected if Z-Score > 2.5.
Note on C271: Z-Scores have been calculated inclusive of individual outliers. In general, laboratory batches are rejected if Z-Score > 2.5.
Note on C289: Z-Scores have been calculated inclusive of individual outliers. In general, laboratory batches are rejected if Z-Score > 2.5.
Note on C307: Z-Scores have been calculated inclusive of individual outliers. In general, laboratory batches are rejected if Z-Score > 2.5.
Note on C326: Z-Scores have been calculated inclusive of individual outliers. In general, laboratory batches are rejected if Z-Score > 2.5.
Note on C345: Z-Scores have been calculated inclusive of individual outliers. In general, laboratory batches are rejected if Z-Score > 2.5.
Note on C363: Z-Scores have been calculated inclusive of individual outliers. In general, laboratory batches are rejected if Z-Score > 2.5.
Note on C382: Z-Scores have been calculated inclusive of individual outliers. In general, laboratory batches are rejected if Z-Score > 2.5.
Note on C400: Z-Scores have been calculated inclusive of individual outliers. In general, laboratory batches are rejected if Z-Score > 2.5.
Note on C418: Z-Scores have been calculated inclusive of individual outliers. In general, laboratory batches are rejected if Z-Score > 2.5.
Note on C437: Z-Scores have been calculated inclusive of individual outliers. In general, laboratory batches are rejected if Z-Score > 2.5.
Note on C456: Z-Scores have been calculated inclusive of individual outliers. In general, laboratory batches are rejected if Z-Score > 2.5.
Note on C475: Z-Scores have been calculated inclusive of individual outliers. In general, laboratory batches are rejected if Z-Score > 2.5.
Note on C493: Z-Scores have been calculated inclusive of individual outliers. In general, laboratory batches are rejected if Z-Score > 2.5.
Note on C511: Z-Scores have been calculated inclusive of individual outliers. In general, laboratory batches are rejected if Z-Score > 2.5.
Note on C529: Z-Scores have been calculated inclusive of individual outliers. In general, laboratory batches are rejected if Z-Score > 2.5.
Note on C547: Z-Scores have been calculated inclusive of individual outliers. In general, laboratory batches are rejected if Z-Score > 2.5.
Note on C566: Z-Scores have been calculated inclusive of individual outliers. In general, laboratory batches are rejected if Z-Score > 2.5.
Note on C585: Z-Scores have been calculated inclusive of individual outliers. In general, laboratory batches are rejected if Z-Score > 2.5.
Note on C603: Z-Scores have been calculated inclusive of individual outliers. In general, laboratory batches are rejected if Z-Score > 2.5.
Note on C621: Z-Scores have been calculated inclusive of individual outliers. In general, laboratory batches are rejected if Z-Score > 2.5.
Note on C640: Z-Scores have been calculated inclusive of individual outliers. In general, laboratory batches are rejected if Z-Score > 2.5.
Note on C659: Z-Scores have been calculated inclusive of individual outliers. In general, laboratory batches are rejected if Z-Score > 2.5.
Note on C678: Z-Scores have been calculated inclusive of individual outliers. In general, laboratory batches are rejected if Z-Score > 2.5.
Note on C696: Z-Scores have been calculated inclusive of individual outliers. In general, laboratory batches are rejected if Z-Score > 2.5.
Note on C714: Z-Scores have been calculated inclusive of individual outliers. In general, laboratory batches are rejected if Z-Score > 2.5.
Note on C732: Z-Scores have been calculated inclusive of individual outliers. In general, laboratory batches are rejected if Z-Score > 2.5.
Note on C750: Z-Scores have been calculated inclusive of individual outliers. In general, laboratory batches are rejected if Z-Score > 2.5.
Note on C768: Z-Scores have been calculated inclusive of individual outliers. In general, laboratory batches are rejected if Z-Score > 2.5.
Note on C786: Z-Scores have been calculated inclusive of individual outliers. In general, laboratory batches are rejected if Z-Score > 2.5.
Note on C804: Z-Scores have been calculated inclusive of individual outliers. In general, laboratory batches are rejected if Z-Score > 2.5.
Note on C822: Z-Scores have been calculated inclusive of individual outliers. In general, laboratory batches are rejected if Z-Score > 2.5.
Note on C840: Z-Scores have been calculated inclusive of individual outliers. In general, laboratory batches are rejected if Z-Score > 2.5.
Note on C858: Z-Scores have been calculated inclusive of individual outliers. In general, laboratory batches are rejected if Z-Score > 2.5.
Note on C877: Z-Scores have been calculated inclusive of individual outliers. In general, laboratory batches are rejected if Z-Score > 2.5.
Note on C896: Z-Scores have been calculated inclusive of individual outliers. In general, laboratory batches are rejected if Z-Score > 2.5.
Note on C915: Z-Scores have been calculated inclusive of individual outliers. In general, laboratory batches are rejected if Z-Score > 2.5.
Note on C933: Z-Scores have been calculated inclusive of individual outliers. In general, laboratory batches are rejected if Z-Score > 2.5.
Note on C951: Z-Scores have been calculated inclusive of individual outliers. In general, laboratory batches are rejected if Z-Score > 2.5.
Note on C970: Z-Scores have been calculated inclusive of individual outliers. In general, laboratory batches are rejected if Z-Score > 2.5.
Note on C988: Z-Scores have been calculated inclusive of individual outliers. In general, laboratory batches are rejected if Z-Score > 2.5.
Note on C1006: Z-Scores have been calculated inclusive of individual outliers. In general, laboratory batches are rejected if Z-Score > 2.5.
Note on C1025: Z-Scores have been calculated inclusive of individual outliers. In general, laboratory batches are rejected if Z-Score > 2.5.
Note on C1044: Z-Scores have been calculated inclusive of individual outliers. In general, laboratory batches are rejected if Z-Score > 2.5.
Note on C1062: Z-Scores have been calculated inclusive of individual outliers. In general, laboratory batches are rejected if Z-Score > 2.5.
Note on C1081: Z-Scores have been calculated inclusive of individual outliers. In general, laboratory batches are rejected if Z-Score > 2.5.
Note on C1100: Z-Scores have been calculated inclusive of individual outliers. In general, laboratory batches are rejected if Z-Score > 2.5.
Note on C1119: Z-Scores have been calculated inclusive of individual outliers. In general, laboratory batches are rejected if Z-Score > 2.5.
Note on C1137: Z-Scores have been calculated inclusive of individual outliers. In general, laboratory batches are rejected if Z-Score > 2.5.
Note on C1155: Z-Scores have been calculated inclusive of individual outliers. In general, laboratory batches are rejected if Z-Score > 2.5.
Note on C1173: Z-Scores have been calculated inclusive of individual outliers. In general, laboratory batches are rejected if Z-Score > 2.5.
Note on C1192: Z-Scores have been calculated inclusive of individual outliers. In general, laboratory batches are rejected if Z-Score > 2.5.
Note on C1210: Z-Scores have been calculated inclusive of individual outliers. In general, laboratory batches are rejected if Z-Score > 2.5.
Note on C1228: Z-Scores have been calculated inclusive of individual outliers. In general, laboratory batches are rejected if Z-Score > 2.5.

## IRC
| Analytical results for C in OREAS 137 (Certified Value 3.92 wt.%) | [21 empty] | Certified
C | Round | Replicate | Lab | Lab | Lab | Lab | Lab | Lab | Lab | Lab | Lab | Lab | Lab | Lab | Lab | Lab | Lab | Lab | Lab | Lab | Lab |  | 1
| No | No | 01 | 03 | 05 | 06 | 07 | 08 | 09 | 10 | 11 | 13 | 15 | 17 | 18 | 19 | 20 | 21 | 22 | 23 | 24 |  | wt.%
|  |  | IRC | IRC | IRC | IRC | IRC | IRC | IRC | IRC | IRC | IRC | IRC | IRC | IRC | IRC | IRC | IRC | IRC | IRC | IRC |  | 2
3
| 1 | 1 | 4.01 | 4.1 | 3.99 | 3.86 | 3.9 | 3.67 | 3.82 | 3.87 | 4.241 | 3.795 | 4.13 | 4.05 | 3.84 | 3.97 | 3.94 | 3.86 | 3.53 | 3.94 | 3.7412 |  | 1
| 1 | 2 | 4.06 | 3.99 | 3.88 | 3.87 | 3.89 | 3.84 | 3.85 | 3.87 | 4.284 | 3.89 | 4.15 | 4.05 | 3.91 | 3.95 | 3.91 | 4 | 3.53 | 3.91 | 3.7616 |  | 0
| 1 | 3 | 4.02 | 4.08 | 3.93 | 3.87 | 3.95 | 3.77 | 3.86 | 3.88 | 4.231 | 3.805 | 4.08 | 4 | 3.92 | 3.91 | 3.94 | 3.94 | 3.5 | 3.89 | 3.7722 |  | 16
| 1 | 4 | 3.99 | 4.06 | 3.94 | 3.88 | 3.95 | 3.76 | 3.82 | 3.87 | 4.161 | 3.715 | 4.06 | 4.05 | 3.9 | 3.95 | 3.87 | 3.88 | 3.5 | 3.97 | 3.7634 |  | 3.9163
| 1 | 5 | 3.96 | 3.95 | 3.93 | 3.89 | 3.99 | 3.67 | 3.91 | 3.86 | 4.235 | 3.93 | 4.1 | 4.07 | 3.83 | 3.93 | 3.89 | 3.94 | 3.51 | 3.93 | 3.711 |  | 140
| 1 | 6 | 3.96 | 4.05 | 3.99 | 3.9 | 3.96 | 3.7 | 3.81 | 3.86 | 4.184 | 3.87 | 4.1 | 4.07 | 3.84 | 3.97 | 3.95 | 3.94 | 3.51 | 3.93 | 3.7609
| Mean |  | 4 | 4.0383 | 3.9433 | 3.8783 | 3.94 | 3.735 | 3.845 | 3.8683 | 4.2227 | 3.8342 | 4.1033 | 4.0483 | 3.8733 | 3.9467 | 3.9167 | 3.9267 | 3.5133 | 3.9283 | 3.7517
| Median |  | 4 | 4.055 | 3.935 | 3.875 | 3.95 | 3.73 | 3.835 | 3.87 | 4.233 | 3.8375 | 4.1 | 4.05 | 3.87 | 3.95 | 3.925 | 3.94 | 3.51 | 3.93 | 3.7613
| Std Dev. |  | 0.038471 | 0.057067 | 0.041793 | 0.01472 | 0.037947 | 0.067157 | 0.037283 | 0.0075277 | 0.043857 | 0.07768 | 0.03266 | 0.025626 | 0.040825 | 0.023381 | 0.032042 | 0.050067 | 0.013663 | 0.027142 | 0.022379
| Rel.Std.Dev. |  | 0.9618% | 1.413% | 1.06% | 0.3795% | 0.9631% | 1.798% | 0.9696% | 0.1946% | 1.039% | 2.026% | 0.7959% | 0.633% | 1.054% | 0.5924% | 0.8181% | 1.275% | 0.3889% | 0.6909% | 0.5965%
| PDM3 |  | 2.137% | 3.115% | 0.6896% | -0.9701% | 0.6045% | -4.63% | -1.821% | -1.225% | 7.822% | -2.098% | 4.775% | 3.371% | -1.098% | 0.7747% | 0.008666% | 0.264% | -10.29% | 0.3066% | -4.203%
| Z-Score (Absolute) |  | 0.67 | 1.03 | 0.15 | 0.44 | 0.12 | 1.76 | 0.75 | 0.54 | 2.72 | 0.85 | 1.62 | 1.12 | 0.49 | 0.18 | 0.09 | 0 | 3.8 | 0.02 | 1.61
| Analytical results for S in OREAS 137 (Certified Value 9.8 wt.%) | [21 empty] | Certified
S | Round | Replicate | Lab | Lab | Lab | Lab | Lab | Lab | Lab | Lab | Lab | Lab | Lab | Lab | Lab | Lab | Lab | Lab | Lab | Lab | Lab | Lab | 1
| No | No | 01 | 03 | 04 | 05 | 06 | 07 | 08 | 09 | 10 | 11 | 13 | 15 | 17 | 18 | 19 | 20 | 21 | 22 | 23 | 24 | wt.%
|  |  | IRC | IRC | IRC | IRC | IRC | IRC | IRC | IRC | IRC | IRC | IRC | IRC | IRC | IRC | IRC | IRC | IRC | IRC | IRC | IRC | 2
3
| 1 | 1 | 9.78 | 10.06 | 10.15 | 9.95 | 9.93 | 10 | 9.64 | 9.56 | 9.87 | 9.383 | 9.737 | 9.42 | 10.2 | 9.75 | 9.58 | 9.52 | 9.7 | 9.8 | 9.98 | 9.464 | 1
| 1 | 2 | 9.86 | 10.24 | 9.89 | 9.77 | 10 | 10.15 | 10.1 | 9.68 | 9.79 | 9.42 | 10.059 | 9.6 | 10.2 | 9.81 | 9.62 | 9.38 | 9.63 | 9.85 | 9.92 | 9.555 | 0
| 1 | 3 | 9.84 | 10.16 | 10.09 | 9.82 | 9.7 | 10.1 | 9.84 | 9.49 | 9.87 | 9.474 | 10.158 | 9.42 | 10.1 | 9.81 | 9.76 | 9.46 | 9.41 | 9.88 | 9.8 | 9.464 | 16
| 1 | 4 | 9.77 | 10.11 | 9.9 | 9.83 | 9.99 | 9.99 | 9.84 | 9.54 | 9.88 | 9.499 | 10.094 | 9.37 | 10 | 9.89 | 9.76 | 9.41 | 9.59 | 9.86 | 9.83 | 9.282 | 9.796
| 1 | 5 | 9.83 | 10.25 | 9.94 | 9.97 | 9.97 | 10.15 | 9.85 | 9.63 | 9.89 | 9.407 | 10.158 | 9.4 | 10.3 | 9.76 | 9.8 | 9.46 | 9.52 | 9.86 | 9.89 | 9.373 | 141
| 1 | 6 | 9.79 | 10.06 | 9.98 | 9.79 | 9.99 | 9.97 | 9.85 | 9.56 | 9.84 | 9.424 | 10.01 | 9.35 | 10.1 | 9.76 | 9.65 | 9.43 | 9.59 | 9.87 | 10.1 | 9.555
| Mean |  | 9.8117 | 10.1467 | 9.9917 | 9.855 | 9.93 | 10.06 | 9.8533 | 9.5767 | 9.8567 | 9.4345 | 10.036 | 9.4267 | 10.15 | 9.7967 | 9.695 | 9.4433 | 9.5733 | 9.8533 | 9.92 | 9.4488
| Median |  | 9.81 | 10.135 | 9.96 | 9.825 | 9.98 | 10.05 | 9.845 | 9.56 | 9.87 | 9.422 | 10.0765 | 9.41 | 10.15 | 9.785 | 9.705 | 9.445 | 9.59 | 9.86 | 9.905 | 9.464
| Std Dev. |  | 0.03656 | 0.084774 | 0.1061 | 0.084321 | 0.11541 | 0.082946 | 0.1461 | 0.067725 | 0.036697 | 0.043473 | 0.15731 | 0.089368 | 0.10488 | 0.052789 | 0.089833 | 0.048442 | 0.099331 | 0.028048 | 0.109 | 0.10638
| Rel.Std.Dev. |  | 0.3726% | 0.8355% | 1.062% | 0.8556% | 1.162% | 0.8245% | 1.483% | 0.7072% | 0.3723% | 0.4608% | 1.567% | 0.948% | 1.033% | 0.5388% | 0.9266% | 0.513% | 1.038% | 0.2847% | 1.099% | 1.126%
| PDM3 |  | 0.1604% | 3.58% | 1.998% | 0.6027% | 1.368% | 2.695% | 0.5857% | -2.239% | 0.6197% | -3.69% | 2.45% | -3.77% | 3.614% | 0.007248% | -1.031% | -3.6% | -2.273% | 0.5857% | 1.266% | -3.544%
| Z-Score (Absolute) |  | 0.16 | 1.16 | 0.55 | 0.01 | 0.3 | 0.82 | 0 | 1.09 | 0.01 | 1.66 | 0.72 | 1.69 | 1.17 | 0.22 | 0.63 | 1.62 | 1.11 | 0 | 0.26 | 1.6
Note on C17: Z-Scores have been calculated inclusive of individual outliers. In general, laboratory batches are rejected if Z-Score > 2.5.
Note on C35: Z-Scores have been calculated inclusive of individual outliers. In general, laboratory batches are rejected if Z-Score > 2.5.

## Thermograv
| Analytical results for LOI1000 in OREAS 137 (Indicative Value 10.31 wt.%) |  |  | Indicative
LOI1000 | Round | Replicate | Lab | 1
| No | No | 14 | wt.%
|  |  | LOI*Furnace | 2
2
| 1 | 1 | 10.2648 | 1
| 1 | 2 | 10.2736 | 25
| 1 | 3 | 10.3919 | 16
| 1 | 4 | 10.2675 | 10.3129
| 1 | 5 | 10.3945 | 31
| 1 | 6 | 10.2848
| Mean |  | 10.3129
| Median |  | 10.2792
| Std Dev. |  | 0.062639
| Rel.Std.Dev. |  | 0.6074%
| PDM3 |  | -2.554e-13%
| Z-Score (Absolute) |  | NA
Note on C17: Z-Scores have been calculated inclusive of individual outliers. In general, laboratory batches are rejected if Z-Score > 2.5.