## Abbreviations
Table 1. Abbreviations used for OREAS 138
Abbreviation | Explanation
< | ‘less than’
IND | indeterminate
NR | not reported
PDM3 | percent deviation of lab mean from corrected mean of means
Rel.Std.Dev. | one relative standard deviation
Std.Dev. | one standard deviation
Method Codes:
3A*AAS | 3-acid (HNO3-HCIO4-HCI) digest with AAS finish
4A*AAS | 4-acid (HF-HNO3-HClO4-HCl) digest with AAS finish
4A*MS | 4-acid (HF-HNO3-HClO4-HCl) digest with ICP-MS finish
4A*OES | 4-acid (HF-HNO3-HClO4-HCl) digest with ICP-OES finish
4A*OES/AAS | 4-acid (HF-HNO3-HClO4-HCl) digest with either AAS or ICP-OES finish as appropriate
4A*OES/MS | 4-acid (HF-HNO3-HClO4-HCl) digest with ICP-OES or ICP-MS finish as appropriate
AR*AAS | aqua regia digest with AAS finish
AR*MS | aqua regia digest with ICP-MS finish
AR*OES | aqua regia digest with ICP-OES finish
AR*OES/AAS | ore grade aqua regia digest with either AAS or ICP-OES finish as appropriate
AR*OES/MS | aqua regia digest with ICP-OES or ICP-MS finish as appropriate
BF*OES | lithium borate fusion with ICP-OES finish
IRC | infrared combustion furnace
LOI*Furnace | loss on ignition with muffle furnace finish
PF*MS | sodium peroxide fusion with ICP-MS finish
PF*OES | sodium peroxide fusion with ICP-OES finish
PF*OES/MS | sodium peroxide fusion with OES or MS finish as appropriate
Legend:- | (for Method Group Tabulated Results omitted in the determination of Certified Values)
Individual | - Outlying individual values
Batch & Limits | - Outlying laboratory batch data sets and superfluous limit values

## Laboratory List
Table 5. Participating Laboratory List used for OREAS 138
Lab Slot | Laboratory Name and Location
Actlabs, Ancaster, Ontario, Canada
ALS, Brisbane, QLD, Australia
ALS, Lima, Peru
ALS, Loughrea, Galway, Ireland
ALS, Perth, WA, Australia
ALS, Vancouver, BC, Canada
Bureau Veritas Commodities Canada Ltd, Vancouver, BC, Canada
Bureau Veritas Geoanalytical, Adelaide, SA, Australia
Bureau Veritas Geoanalytical, Perth, WA, Australia
Inspectorate (BV), Lima, Peru
Intertek Genalysis, Perth, WA, Australia
Intertek Testing Services Philippines, Cupang, Muntinlupa, Philippines
Laboratorio Stewart-Blaitt LTDA, Santiago, Chile
LCT, Sao Paulo, Sao Paulo, Brazil
MinAnalytical Services, Perth, WA, Australia
PT Geoservices Ltd, Cikarang, Jakarta Raya, Indonesia
PT Intertek Utama Services, Jakarta Timur, DKI Jakarta, Indonesia
SGS Australia Mineral Services, Perth, WA, Australia
SGS del Peru, Lima, Peru
SGS Lakefield Research Ltd, Lakefield, Ontario, Canada
SGS Mineral Services, Townsville, QLD, Australia
Shiva Analyticals Ltd, Bangalore North, Karnataka, India
UIS Analytical Services, Centurion , South Africa
Zarazma Mineral Studies Company, Tehran, Iran

## Certified Values
Table 2. Certified Values, SD's, 95% Confidence and Tolerance Limits for OREAS 138
Constituent | Certified | SD | 95% Confidence Limits |  | 95% Tolerance Limits
| Value |  | Low | High | Low | High
4-Acid Digestion
Ag, Silver (ppm) | 45.2247 | 2.2659 | 44.2422 | 46.2072 | 44.1185 | 46.3309
Al, Aluminium (wt.%) | 4.3243 | 0.28453 | 4.1852 | 4.4635 | 4.2334 | 4.4153
As, Arsenic (ppm) | 274.6298 | 13.847 | 268.8472 | 280.4124 | 264.5619 | 284.6977
Be, Beryllium (ppm) | 2.99 | 0.20204 | 2.8894 | 3.0906 | 2.8521 | 3.128
Ca, Calcium (wt.%) | 1.2728 | 0.040882 | 1.2537 | 1.2918 | 1.249 | 1.2965
Cd, Cadmium (ppm) | 168.0801 | 14.3719 | 160.5511 | 175.609 | 163.4413 | 172.7189
Co, Cobalt (ppm) | 26.7492 | 2.1372 | 25.6496 | 27.8487 | 25.9195 | 27.5788
Cr, Chromium (ppm) | 35.9602 | 4.6015 | 33.3574 | 38.563 | 32.9703 | 38.9501
Cs, Cesium (ppm) | 4.2073 | 0.29962 | 4.015 | 4.3997 | 4.0991 | 4.3156
Cu, Copper (ppm) | 265.7313 | 12.8055 | 259.8859 | 271.5768 | 260.0062 | 271.4564
Dy, Dysprosium (ppm) | 3.1861 | 0.098301 | 3.1199 | 3.2523 | 3.0506 | 3.3216
Er, Erbium (ppm) | 1.7837 | 0.095795 | 1.6697 | 1.8976 | 1.7218 | 1.8455
Fe, Iron (wt.%) | 11.0197 | 0.5729 | 10.7522 | 11.2873 | 10.778 | 11.2614
Ga, Gallium (ppm) | 11.3668 | 0.66764 | 10.9181 | 11.8154 | 10.8567 | 11.8768
Gd, Gadolinium (ppm) | 3.942 | 0.27609 | 3.6898 | 4.1941 | 3.7734 | 4.1105
Hf, Hafnium (ppm) | 2.8047 | 0.21541 | 2.6759 | 2.9334 | 2.6941 | 2.9152
Ho, Holmium (ppm) | 0.61033 | 0.033268 | 0.57095 | 0.64972 | 0.56068 | 0.65999
In, Indium (ppm) | 0.49863 | 0.043358 | 0.47264 | 0.52462 | 0.46665 | 0.5306
K, Potassium (wt.%) | 3.9587 | 0.18708 | 3.8682 | 4.0492 | 3.8828 | 4.0346
Li, Lithium (ppm) | 43.8304 | 2.5307 | 42.2642 | 45.3966 | 42.5061 | 45.1546
Lu, Lutetium (ppm) | 0.26149 | 0.031 | 0.23806 | 0.28492 | 0.24223 | 0.28075
Mg, Magnesium (wt.%) | 0.64431 | 0.047713 | 0.62297 | 0.66565 | 0.63118 | 0.65744
Mn, Manganese (wt.%) | 0.45886 | 0.01966 | 0.44962 | 0.46811 | 0.45112 | 0.46661
Mo, Molybdenum (ppm) | 10.6562 | 1.0245 | 10.0354 | 11.277 | 10.2526 | 11.0599
Na, Sodium (wt.%) | 0.13133 | 0.0092716 | 0.12637 | 0.1363 | 0.12692 | 0.13574
Nb, Niobium (ppm) | 6.5028 | 1.0839 | 5.8088 | 7.1969 | 6.3031 | 6.7026
Nd, Neodymium (ppm) | 22.4153 | 1.7828 | 20.8939 | 23.9367 | 21.13 | 23.7006
Ni, Nickel (ppm) | 37.6555 | 2.8936 | 36.1826 | 39.1284 | 36.0156 | 39.2953
P, Phosphorus (wt.%) | 0.090447 | 0.0054872 | 0.087988 | 0.092907 | 0.087683 | 0.093212
Pb, Lead (wt.%) | 1.2315 | 0.030763 | 1.2202 | 1.2427 | 1.2055 | 1.2575
Pr, Praseodymium (ppm) | 5.749 | 0.37381 | 5.354 | 6.144 | 5.4147 | 6.0833
Rb, Rubidium (ppm) | 178.1644 | 9.54 | 171.6935 | 184.6353 | 173.2977 | 183.0311
S, Sulphur (wt.%) | 12.3485 | 0.36477 | 12.1752 | 12.5217 | 12.1094 | 12.5875
Sb, Antimony (ppm) | 34.8589 | 3.8892 | 32.8483 | 36.8696 | 33.361 | 36.3569
Sc, Scandium (ppm) | 6.3914 | 0.73225 | 5.8224 | 6.9605 | 6.1034 | 6.6795
Se, Selenium (ppm) | 2.2087 | 0.36372 | 1.9187 | 2.4987 | 1.9904 | 2.427
Sm, Samarium (ppm) | 4.7051 | 0.22009 | 4.5213 | 4.8888 | 4.4848 | 4.9253
Sn, Tin (ppm) | 1.8212 | 0.19331 | 1.6874 | 1.9549 | 1.6064 | 2.0359
Sr, Strontium (ppm) | 327.739 | 39.3073 | 307.1156 | 348.3624 | 314.9942 | 340.4838
Ti, Titanium (wt.%) | 0.14274 | 0.014805 | 0.13181 | 0.15367 | 0.13635 | 0.14913
Tl, Thallium (ppm) | 40.5323 | 2.3692 | 39.1143 | 41.9504 | 39.3913 | 41.6733
Tm, Thulium (ppm) | 0.25284 | 0.028482 | 0.22775 | 0.27794 | 0.22743 | 0.27825
U, Uranium (ppm) | 12.7878 | 0.82376 | 12.3472 | 13.2284 | 12.2782 | 13.2973
V, Vanadium (ppm) | 76.0801 | 4.4395 | 73.6808 | 78.4794 | 74.0392 | 78.121
W, Tungsten (ppm) | 2.5082 | 0.20484 | 2.3927 | 2.6237 | 2.3836 | 2.6328
Y, Yttrium (ppm) | 17.1625 | 0.9988 | 16.5544 | 17.7706 | 16.7079 | 17.6171
Yb, Ytterbium (ppm) | 1.7057 | 0.062162 | 1.669 | 1.7424 | 1.6223 | 1.7891
Zn, Zinc (wt.%) | 8.1857 | 0.10772 | 8.1442 | 8.2273 | 8.0872 | 8.2843
Zr, Zirconium (ppm) | 97.5168 | 7.6221 | 92.8563 | 102.1772 | 94.5924 | 100.4411
Peroxide Fusion ICP
Al, Aluminium (wt.%) | 4.3967 | 0.18401 | 4.3009 | 4.4925 | 4.3034 | 4.4899
As, Arsenic (ppm) | 280.8502 | 14.1377 | 272.2723 | 289.4281 | 263.266 | 298.4343
Ca, Calcium (wt.%) | 1.2825 | 0.067151 | 1.2415 | 1.3235 | 1.2333 | 1.3317
Cd, Cadmium (ppm) | 174.4086 | 8.3684 | 168.5172 | 180.3 | 166.0822 | 182.7349
Ce, Cerium (ppm) | 56.394 | 5.2026 | 49.9177 | 62.8703 | 53.0133 | 59.7747
Cs, Cesium (ppm) | 4.1881 | 0.39902 | 3.8028 | 4.5734 | 3.8915 | 4.4846
Cu, Copper (ppm) | 263.7184 | 18.0532 | 254.4858 | 272.951 | 247.8671 | 279.5697
Er, Erbium (ppm) | 1.9167 | 0.17664 | 1.746 | 2.0873 | IND | IND
Fe, Iron (wt.%) | 10.9709 | 0.37577 | 10.7947 | 11.147 | 10.7604 | 11.1814
Ga, Gallium (ppm) | 11.1444 | 1.3 | 9.7439 | 12.5449 | IND | IND
In, Indium (ppm) | 0.46554 | 0.063513 | 0.41463 | 0.51646 | IND | IND
K, Potassium (wt.%) | 3.9448 | 0.16174 | 3.8677 | 4.0219 | 3.8288 | 4.0608
La, Lanthanum (ppm) | 27.4556 | 2.4981 | 25.027 | 29.8842 | 25.0183 | 29.8928
Li, Lithium (ppm) | 46.221 | 3.6269 | 44.1791 | 48.2629 | 43.5124 | 48.9296
Mg, Magnesium (wt.%) | 0.65783 | 0.033089 | 0.64151 | 0.67416 | 0.63726 | 0.67841
Mn, Manganese (wt.%) | 0.45347 | 0.016726 | 0.44684 | 0.4601 | 0.44407 | 0.46287
Pb, Lead (wt.%) | 1.2234 | 0.052864 | 1.1971 | 1.2497 | 1.1845 | 1.2623
Pr, Praseodymium (ppm) | 6.6167 | 0.49078 | 6.0072 | 7.2261 | 6.1647 | 7.0686
Rb, Rubidium (ppm) | 184.982 | 7.1506 | 178.5682 | 191.3957 | 180.3067 | 189.6572
S, Sulphur (wt.%) | 12.42 | 0.23583 | 12.2841 | 12.556 | 12.1547 | 12.6854
Sb, Antimony (ppm) | 36.8895 | 2.3794 | 35.8044 | 37.9745 | 34.956 | 38.8229
Si, Silicon (wt.%) | 19.8522 | 0.56038 | 19.5564 | 20.148 | 19.6377 | 20.0667
Sm, Samarium (ppm) | 4.5533 | 0.42405 | 4.1309 | 4.9758 | IND | IND
Sr, Strontium (ppm) | 403.6684 | 50.0424 | 371.1564 | 436.1803 | 383.3337 | 424.003
Tb, Terbium (ppm) | 0.5816 | 0.08773 | 0.48002 | 0.68318 | IND | IND
Th, Thorium (ppm) | 8.9445 | 0.58827 | 8.375 | 9.514 | 8.3448 | 9.5442
Ti, Titanium (wt.%) | 0.19071 | 0.0077789 | 0.18783 | 0.19358 | 0.18609 | 0.19532
Tl, Thallium (ppm) | 38.3989 | 1.7626 | 36.6977 | 40.1001 | 37.3544 | 39.4433
U, Uranium (ppm) | 12.6081 | 0.68307 | 12.1266 | 13.0896 | 11.9419 | 13.2742
V, Vanadium (ppm) | 81.3609 | 5.9657 | 75.6963 | 87.0254 | 77.4893 | 85.2324
Y, Yttrium (ppm) | 19.1168 | 2.2774 | 16.662 | 21.5717 | 17.5061 | 20.7276
Zn, Zinc (wt.%) | 8.0331 | 0.22415 | 7.936 | 8.1301 | 7.8863 | 8.1799
Aqua Regia Digestion
Ag, Silver (ppm) | 45.1353 | 2.0636 | 44.2017 | 46.0688 | 44.0717 | 46.1988
Al, Aluminium (wt.%) | 0.79358 | 0.064428 | 0.76233 | 0.82484 | 0.76319 | 0.82398
As, Arsenic (ppm) | 277.593 | 12.9509 | 271.8532 | 283.3327 | 269.4409 | 285.745
Bi, Bismuth (ppm) | 4.9246 | 0.58896 | 4.5181 | 5.3312 | 4.7575 | 5.0918
Ca, Calcium (wt.%) | 1.2547 | 0.068019 | 1.2205 | 1.289 | 1.2238 | 1.2856
Cd, Cadmium (ppm) | 164.4088 | 14.1241 | 157.4797 | 171.338 | 159.7247 | 169.093
Ce, Cerium (ppm) | 47.0286 | 4.2944 | 43.7961 | 50.2611 | 45.9356 | 48.1216
Co, Cobalt (ppm) | 24.7239 | 2.2136 | 23.8069 | 25.6408 | 23.5079 | 25.9398
Cr, Chromium (ppm) | 18.4924 | 1.5449 | 17.8568 | 19.128 | 17.3731 | 19.6117
Cs, Cesium (ppm) | 1.8824 | 0.15883 | 1.7605 | 2.0043 | 1.8116 | 1.9532
Cu, Copper (ppm) | 262.6777 | 7.8395 | 259.1068 | 266.2486 | 255.0702 | 270.2851
Fe, Iron (wt.%) | 11.0077 | 0.54424 | 10.7374 | 11.2779 | 10.7845 | 11.2308
Ga, Gallium (ppm) | 4.3516 | 0.50013 | 3.9562 | 4.7471 | 4.1633 | 4.54
Gd, Gadolinium (ppm) | 3.3594 | 0.56214 | 2.6056 | 4.1132 | 3.2626 | 3.4561
Hf, Hafnium (ppm) | 0.66323 | 0.089959 | 0.57573 | 0.75074 | 0.61881 | 0.70766
Hg, Mercury (ppm) | 2.4887 | 0.20688 | 2.2975 | 2.68 | 2.4134 | 2.5641
Ho, Holmium (ppm) | 0.4386 | 0.058924 | 0.36056 | 0.51664 | 0.40095 | 0.47625
In, Indium (ppm) | 0.45139 | 0.045413 | 0.41682 | 0.48597 | 0.41002 | 0.49277
K, Potassium (wt.%) | 0.3767 | 0.04755 | 0.35297 | 0.40043 | 0.3613 | 0.39211
La, Lanthanum (ppm) | 21.4553 | 3.1523 | 19.221 | 23.6896 | 20.5213 | 22.3893
Li, Lithium (ppm) | 25.7578 | 4.2396 | 22.6632 | 28.8523 | 24.825 | 26.6906
Lu, Lutetium (ppm) | 0.14191 | 0.023948 | 0.10997 | 0.17386 | IND | IND
Mg, Magnesium (wt.%) | 0.51907 | 0.03142 | 0.50441 | 0.53373 | 0.50402 | 0.53412
Mn, Manganese (wt.%) | 0.42336 | 0.017875 | 0.41487 | 0.43185 | 0.41348 | 0.43324
Mo, Molybdenum (ppm) | 10.395 | 0.78869 | 9.8721 | 10.9179 | 9.9823 | 10.8077
Na, Sodium (wt.%) | 0.014924 | 0.0021979 | 0.012915 | 0.016933 | 0.01316 | 0.016688
Ni, Nickel (ppm) | 37.3278 | 3.7902 | 35.5758 | 39.0798 | 35.4304 | 39.2252
P, Phosphorus (wt.%) | 0.088406 | 0.0067902 | 0.085407 | 0.091404 | 0.085122 | 0.091689
Pb, Lead (wt.%) | 1.2406 | 0.043505 | 1.2178 | 1.2635 | 1.2192 | 1.2621
Rb, Rubidium (ppm) | 31.2778 | 1.9811 | 29.8419 | 32.7138 | 29.9712 | 32.5844
S, Sulphur (wt.%) | 12.0408 | 0.81271 | 11.4896 | 12.5921 | 11.7534 | 12.3283
Sb, Antimony (ppm) | 28.1938 | 4.8194 | 25.2476 | 31.1401 | 27.0689 | 29.3188
Sc, Scandium (ppm) | 2.7257 | 0.48751 | 2.3677 | 3.0836 | 2.572 | 2.8793
Sm, Samarium (ppm) | 3.6617 | 0.49075 | 3.0188 | 4.3046 | 3.5058 | 3.8176
Sr, Strontium (ppm) | 51.2003 | 10.1693 | 46.0176 | 56.383 | 49.282 | 53.1186
Te, Tellurium (ppm) | 0.38572 | 0.070327 | 0.32342 | 0.44802 | 0.34269 | 0.42876
Th, Thorium (ppm) | 8.3078 | 0.78436 | 7.7779 | 8.8377 | 7.9802 | 8.6354
Ti, Titanium (wt.%) | 0.015835 | 0.0023015 | 0.014094 | 0.017575 | 0.014734 | 0.016936
Tl, Thallium (ppm) | 7.7444 | 0.89349 | 7.1039 | 8.3848 | 7.4801 | 8.0086
U, Uranium (ppm) | 11.2978 | 0.57024 | 10.8227 | 11.7729 | 10.9749 | 11.6208
V, Vanadium (ppm) | 36.0188 | 3.9687 | 34.1673 | 37.8704 | 34.4396 | 37.598
Y, Yttrium (ppm) | 12.4503 | 0.75778 | 11.8756 | 13.0251 | 11.9988 | 12.9019
Zn, Zinc (wt.%) | 8.1061 | 0.12434 | 8.0446 | 8.1675 | 7.9777 | 8.2344
Zr, Zirconium (ppm) | 21.8168 | 3.4427 | 18.9718 | 24.6618 | 20.6874 | 22.9462
Infrared Combustion
C, Carbon (wt.%) | 4.0346 | 0.11198 | 3.9807 | 4.0885 | 3.9928 | 4.0764
S, Sulphur (wt.%) | 12.8486 | 0.18287 | 12.775 | 12.9222 | 12.6833 | 13.0138

## Indicative Values
Table 3. Indicative Values for OREAS 138
Constituent | Unit | Value | Constituent | Unit | Value | Constituent | Unit | Value
4-Acid Digestion
B | ppm | 1.1588 | Hg | ppm | 0.72631 | Ta | ppm | 0.36467
Ba | ppm | 1783.8028 | Ir | ppm | 0.0049089 | Tb | ppm | 0.53917
Bi | ppm | 4.9509 | La | ppm | 17.5362 | Te | ppm | 0.39194
Ce | ppm | 37.9017 | Pt | ppm | 0.011667 | Th | ppm | 6.7867
Eu | ppm | 0.82745 | Re | ppm | 0.013557
Ge | ppm | 2.6534 | Si | wt.% | 10.003
Peroxide Fusion ICP
Ag | ppm | 41.5144 | Ge | ppm | 6.992 | Sc | ppm | 6.1052
B | ppm | 205 | Hf | ppm | 4 | Se | ppm | < 20
Ba | ppm | 10520.0985 | Ho | ppm | 0.64792 | Sn | ppm | 6.0409
Be | ppm | 3.4442 | Lu | ppm | 0.28708 | Ta | ppm | 0.57222
Bi | ppm | 4.7538 | Mo | ppm | 10.3083 | Te | ppm | < 1
Co | ppm | 26.3646 | Nb | ppm | 6.136 | Tm | ppm | 0.27533
Cr | ppm | 43.8224 | Nd | ppm | 25.0744 | W | ppm | 2.2924
Dy | ppm | 3.3638 | Ni | ppm | 34.758 | Yb | ppm | 1.8333
Eu | ppm | 0.70944 | P | wt.% | 0.091194 | Zr | ppm | 98.5833
Gd | ppm | 3.9508 | Re | ppm | < 0.1
Aqua Regia Digestion
Au | ppm | 0.0016042 | Ir | ppm | 0.0055301 | Si | wt.% | 0.1028
B | ppm | 5.3198 | Nb | ppm | 0.55389 | Sn | ppm | 1.9746
Ba | ppm | 35.2999 | Nd | ppm | 20.6002 | Ta | ppm | < 0.01
Be | ppm | 1.3831 | Pd | ppm | < 0.01 | Tb | ppm | 0.44184
Dy | ppm | 2.4582 | Pr | ppm | 5.153 | Tm | ppm | 0.14323
Er | ppm | 1.1454 | Pt | ppm | 5.7417 | W | ppm | 1.8292
Eu | ppm | 0.56684 | Re | ppm | 0.013467 | Yb | ppm | 1.0109
Ge | ppm | 0.49804 | Se | ppm | 2.5923
Thermogravimetry
LOI1000 | wt.% | 10.2699

## Performance Gates
Table 4. Pooled-Lab Performance Gates for OREAS 138
Constituent | Certified Value | Absolute Standard Deviations |  |  |  |  | Relative Standard Deviations |  |  | 5% window
|  | 1SD | 2SD Low | 2SD High | 3SD Low | 3SD High | 1RSD | 2RSD | 3RSD | Low | High
4-Acid Digestion
Ag, ppm | 45.2247 | 2.2659 | 40.693 | 49.7564 | 38.4271 | 52.0223 | 5.01% | 10.02% | 15.03% | 42.9635 | 47.4859
Al, wt.% | 4.3243 | 0.28453 | 3.7553 | 4.8934 | 3.4708 | 5.1779 | 6.58% | 13.16% | 19.74% | 4.1081 | 4.5405
As, ppm | 274.6298 | 13.847 | 246.9359 | 302.3237 | 233.089 | 316.1707 | 5.042% | 10.08% | 15.13% | 260.8983 | 288.3613
Be, ppm | 2.99 | 0.20204 | 2.586 | 3.3941 | 2.3839 | 3.5962 | 6.757% | 13.51% | 20.27% | 2.8405 | 3.1395
Ca, wt.% | 1.2728 | 0.040882 | 1.191 | 1.3545 | 1.1501 | 1.3954 | 3.212% | 6.424% | 9.636% | 1.2091 | 1.3364
Cd, ppm | 168.0801 | 14.3719 | 139.3362 | 196.8239 | 124.9643 | 211.1959 | 8.551% | 17.1% | 25.65% | 159.6761 | 176.4841
Co, ppm | 26.7492 | 2.1372 | 22.4749 | 31.0235 | 20.3377 | 33.1606 | 7.99% | 15.98% | 23.97% | 25.4117 | 28.0866
Cr, ppm | 35.9602 | 4.6015 | 26.7573 | 45.1631 | 22.1558 | 49.7646 | 12.8% | 25.59% | 38.39% | 34.1622 | 37.7582
Cs, ppm | 4.2073 | 0.29962 | 3.6081 | 4.8066 | 3.3085 | 5.1062 | 7.121% | 14.24% | 21.36% | 3.997 | 4.4177
Cu, ppm | 265.7313 | 12.8055 | 240.1203 | 291.3423 | 227.3148 | 304.1479 | 4.819% | 9.638% | 14.46% | 252.4448 | 279.0179
Dy, ppm | 3.1861 | 0.098301 | 2.9895 | 3.3827 | 2.8912 | 3.481 | 3.085% | 6.171% | 9.256% | 3.0268 | 3.3454
Er, ppm | 1.7837 | 0.095795 | 1.5921 | 1.9753 | 1.4963 | 2.0711 | 5.371% | 10.74% | 16.11% | 1.6945 | 1.8728
Fe, wt.% | 11.0197 | 0.5729 | 9.8739 | 12.1655 | 9.301 | 12.7384 | 5.199% | 10.4% | 15.6% | 10.4687 | 11.5707
Ga, ppm | 11.3668 | 0.66764 | 10.0315 | 12.702 | 9.3638 | 13.3697 | 5.874% | 11.75% | 17.62% | 10.7984 | 11.9351
Gd, ppm | 3.942 | 0.27609 | 3.3898 | 4.4941 | 3.1137 | 4.7702 | 7.004% | 14.01% | 21.01% | 3.7449 | 4.1391
Hf, ppm | 2.8047 | 0.21541 | 2.3738 | 3.2355 | 2.1584 | 3.4509 | 7.68% | 15.36% | 23.04% | 2.6644 | 2.9449
Ho, ppm | 0.61033 | 0.033268 | 0.5438 | 0.67687 | 0.51053 | 0.71014 | 5.451% | 10.9% | 16.35% | 0.57982 | 0.64085
In, ppm | 0.49863 | 0.043358 | 0.41191 | 0.58534 | 0.36855 | 0.6287 | 8.696% | 17.39% | 26.09% | 0.47369 | 0.52356
K, wt.% | 3.9587 | 0.18708 | 3.5846 | 4.3329 | 3.3975 | 4.52 | 4.726% | 9.451% | 14.18% | 3.7608 | 4.1567
Li, ppm | 43.8304 | 2.5307 | 38.769 | 48.8918 | 36.2383 | 51.4225 | 5.774% | 11.55% | 17.32% | 41.6389 | 46.0219
Lu, ppm | 0.26149 | 0.031 | 0.19949 | 0.32349 | 0.16849 | 0.35449 | 11.86% | 23.71% | 35.57% | 0.24841 | 0.27456
Mg, wt.% | 0.64431 | 0.047713 | 0.54888 | 0.73973 | 0.50117 | 0.78745 | 7.405% | 14.81% | 22.22% | 0.61209 | 0.67652
Mn, wt.% | 0.45886 | 0.01966 | 0.41954 | 0.49818 | 0.39988 | 0.51784 | 4.285% | 8.569% | 12.85% | 0.43592 | 0.4818
Mo, ppm | 10.6562 | 1.0245 | 8.6072 | 12.7053 | 7.5826 | 13.7298 | 9.614% | 19.23% | 28.84% | 10.1234 | 11.189
Na, wt.% | 0.13133 | 0.0092716 | 0.11279 | 0.14988 | 0.10352 | 0.15915 | 7.06% | 14.12% | 21.18% | 0.12477 | 0.1379
Nb, ppm | 6.5028 | 1.0839 | 4.335 | 8.6707 | 3.251 | 9.7547 | 16.67% | 33.34% | 50.01% | 6.1777 | 6.828
Nd, ppm | 22.4153 | 1.7828 | 18.8496 | 25.981 | 17.0667 | 27.7638 | 7.954% | 15.91% | 23.86% | 21.2945 | 23.5361
Ni, ppm | 37.6555 | 2.8936 | 31.8682 | 43.4427 | 28.9746 | 46.3363 | 7.684% | 15.37% | 23.05% | 35.7727 | 39.5382
P, wt.% | 0.090447 | 0.0054872 | 0.079473 | 0.10142 | 0.073986 | 0.10691 | 6.067% | 12.13% | 18.2% | 0.085925 | 0.09497
Pb, wt.% | 1.2315 | 0.030763 | 1.1699 | 1.293 | 1.1392 | 1.3238 | 2.498% | 4.996% | 7.494% | 1.1699 | 1.293
Pr, ppm | 5.749 | 0.37381 | 5.0014 | 6.4966 | 4.6276 | 6.8704 | 6.502% | 13% | 19.51% | 5.4616 | 6.0365
Rb, ppm | 178.1644 | 9.54 | 159.0845 | 197.2443 | 149.5445 | 206.7843 | 5.355% | 10.71% | 16.06% | 169.2562 | 187.0726
S, wt.% | 12.3485 | 0.36477 | 11.6189 | 13.078 | 11.2541 | 13.4428 | 2.954% | 5.908% | 8.862% | 11.731 | 12.9659
Sb, ppm | 34.8589 | 3.8892 | 27.0805 | 42.6374 | 23.1913 | 46.5266 | 11.16% | 22.31% | 33.47% | 33.116 | 36.6019
Sc, ppm | 6.3914 | 0.73225 | 4.9269 | 7.8559 | 4.1947 | 8.5882 | 11.46% | 22.91% | 34.37% | 6.0719 | 6.711
Se, ppm | 2.2087 | 0.36372 | 1.4813 | 2.9361 | 1.1175 | 3.2999 | 16.47% | 32.94% | 49.4% | 2.0983 | 2.3191
Sm, ppm | 4.7051 | 0.22009 | 4.2649 | 5.1453 | 4.0448 | 5.3654 | 4.678% | 9.356% | 14.03% | 4.4698 | 4.9403
Sn, ppm | 1.8212 | 0.19331 | 1.4346 | 2.2078 | 1.2413 | 2.4011 | 10.61% | 21.23% | 31.84% | 1.7301 | 1.9122
Sr, ppm | 327.739 | 39.3073 | 249.1243 | 406.3536 | 209.817 | 445.661 | 11.99% | 23.99% | 35.98% | 311.352 | 344.1259
Ti, wt.% | 0.14274 | 0.014805 | 0.11313 | 0.17235 | 0.098324 | 0.18716 | 10.37% | 20.74% | 31.12% | 0.1356 | 0.14988
Tl, ppm | 40.5323 | 2.3692 | 35.794 | 45.2707 | 33.4248 | 47.6398 | 5.845% | 11.69% | 17.54% | 38.5057 | 42.559
Tm, ppm | 0.25284 | 0.028482 | 0.19588 | 0.30981 | 0.1674 | 0.33829 | 11.26% | 22.53% | 33.79% | 0.2402 | 0.26549
U, ppm | 12.7878 | 0.82376 | 11.1403 | 14.4353 | 10.3165 | 15.2591 | 6.442% | 12.88% | 19.33% | 12.1484 | 13.4272
V, ppm | 76.0801 | 4.4395 | 67.201 | 84.9591 | 62.7615 | 89.3987 | 5.835% | 11.67% | 17.51% | 72.2761 | 79.8841
W, ppm | 2.5082 | 0.20484 | 2.0985 | 2.9179 | 1.8937 | 3.1227 | 8.167% | 16.33% | 24.5% | 2.3828 | 2.6336
Y, ppm | 17.1625 | 0.9988 | 15.1649 | 19.1601 | 14.1661 | 20.1589 | 5.82% | 11.64% | 17.46% | 16.3044 | 18.0206
Yb, ppm | 1.7057 | 0.062162 | 1.5814 | 1.83 | 1.5192 | 1.8922 | 3.644% | 7.289% | 10.93% | 1.6204 | 1.791
Zn, wt.% | 8.1857 | 0.10772 | 7.9703 | 8.4012 | 7.8626 | 8.5089 | 1.316% | 2.632% | 3.948% | 7.7764 | 8.595
Zr, ppm | 97.5168 | 7.6221 | 82.2725 | 112.7611 | 74.6503 | 120.3832 | 7.816% | 15.63% | 23.45% | 92.6409 | 102.3926
Peroxide Fusion ICP
Al, wt.% | 4.3967 | 0.18401 | 4.0287 | 4.7647 | 3.8447 | 4.9487 | 4.185% | 8.37% | 12.56% | 4.1768 | 4.6165
As, ppm | 280.8502 | 14.1377 | 252.5748 | 309.1256 | 238.4371 | 323.2633 | 5.034% | 10.07% | 15.1% | 266.8077 | 294.8927
Ca, wt.% | 1.2825 | 0.067151 | 1.1482 | 1.4168 | 1.0811 | 1.484 | 5.236% | 10.47% | 15.71% | 1.2184 | 1.3466
Cd, ppm | 174.4086 | 8.3684 | 157.6717 | 191.1455 | 149.3033 | 199.5139 | 4.798% | 9.596% | 14.39% | 165.6882 | 183.129
Ce, ppm | 56.394 | 5.2026 | 45.9887 | 66.7993 | 40.7861 | 72.0019 | 9.226% | 18.45% | 27.68% | 53.5743 | 59.2137
Cs, ppm | 4.1881 | 0.39902 | 3.39 | 4.9861 | 2.991 | 5.3851 | 9.528% | 19.06% | 28.58% | 3.9787 | 4.3975
Cu, ppm | 263.7184 | 18.0532 | 227.612 | 299.8248 | 209.5588 | 317.878 | 6.846% | 13.69% | 20.54% | 250.5325 | 276.9043
Er, ppm | 1.9167 | 0.17664 | 1.5634 | 2.27 | 1.3867 | 2.4466 | 9.216% | 18.43% | 27.65% | 1.8208 | 2.0125
Fe, wt.% | 10.9709 | 0.37577 | 10.2193 | 11.7224 | 9.8436 | 12.0982 | 3.425% | 6.85% | 10.28% | 10.4223 | 11.5194
Ga, ppm | 11.1444 | 1.3 | 8.5444 | 13.7444 | 7.2444 | 15.0444 | 11.67% | 23.33% | 35% | 10.5872 | 11.7016
In, ppm | 0.46554 | 0.063513 | 0.33851 | 0.59257 | 0.275 | 0.65608 | 13.64% | 27.29% | 40.93% | 0.44226 | 0.48882
K, wt.% | 3.9448 | 0.16174 | 3.6213 | 4.2683 | 3.4596 | 4.43 | 4.1% | 8.2% | 12.3% | 3.7476 | 4.1421
La, ppm | 27.4556 | 2.4981 | 22.4595 | 32.4517 | 19.9614 | 34.9497 | 9.099% | 18.2% | 27.3% | 26.0828 | 28.8283
Li, ppm | 46.221 | 3.6269 | 38.9671 | 53.4748 | 35.3402 | 57.1018 | 7.847% | 15.69% | 23.54% | 43.9099 | 48.532
Mg, wt.% | 0.65783 | 0.033089 | 0.59166 | 0.72401 | 0.55857 | 0.7571 | 5.03% | 10.06% | 15.09% | 0.62494 | 0.69073
Mn, wt.% | 0.45347 | 0.016726 | 0.42002 | 0.48692 | 0.40329 | 0.50365 | 3.688% | 7.377% | 11.07% | 0.4308 | 0.47614
Pb, wt.% | 1.2234 | 0.052864 | 1.1177 | 1.3291 | 1.0648 | 1.382 | 4.321% | 8.642% | 12.96% | 1.1622 | 1.2846
Pr, ppm | 6.6167 | 0.49078 | 5.6351 | 7.5982 | 5.1443 | 8.089 | 7.417% | 14.83% | 22.25% | 6.2858 | 6.9475
Rb, ppm | 184.982 | 7.1506 | 170.6808 | 199.2832 | 163.5302 | 206.4338 | 3.866% | 7.731% | 11.6% | 175.7329 | 194.2311
S, wt.% | 12.42 | 0.23583 | 11.9484 | 12.8917 | 11.7126 | 13.1275 | 1.899% | 3.798% | 5.696% | 11.799 | 13.041
Sb, ppm | 36.8895 | 2.3794 | 32.1307 | 41.6483 | 29.7513 | 44.0277 | 6.45% | 12.9% | 19.35% | 35.045 | 38.734
Si, wt.% | 19.8522 | 0.56038 | 18.7314 | 20.9729 | 18.1711 | 21.5333 | 2.823% | 5.645% | 8.468% | 18.8596 | 20.8448
Sm, ppm | 4.5533 | 0.42405 | 3.7052 | 5.4014 | 3.2812 | 5.8255 | 9.313% | 18.63% | 27.94% | 4.3257 | 4.781
Sr, ppm | 403.6684 | 50.0424 | 303.5836 | 503.7531 | 253.5412 | 553.7955 | 12.4% | 24.79% | 37.19% | 383.4849 | 423.8518
Tb, ppm | 0.5816 | 0.08773 | 0.40614 | 0.75706 | 0.31841 | 0.84479 | 15.08% | 30.17% | 45.25% | 0.55252 | 0.61068
Th, ppm | 8.9445 | 0.58827 | 7.768 | 10.1211 | 7.1797 | 10.7093 | 6.577% | 13.15% | 19.73% | 8.4973 | 9.3917
Ti, wt.% | 0.19071 | 0.0077789 | 0.17515 | 0.20626 | 0.16737 | 0.21404 | 4.079% | 8.158% | 12.24% | 0.18117 | 0.20024
Tl, ppm | 38.3989 | 1.7626 | 34.8736 | 41.9242 | 33.111 | 43.6868 | 4.59% | 9.181% | 13.77% | 36.479 | 40.3188
U, ppm | 12.6081 | 0.68307 | 11.2419 | 13.9742 | 10.5589 | 14.6573 | 5.418% | 10.84% | 16.25% | 11.9777 | 13.2385
V, ppm | 81.3609 | 5.9657 | 69.4294 | 93.2923 | 63.4637 | 99.258 | 7.332% | 14.66% | 22% | 77.2928 | 85.4289
Y, ppm | 19.1168 | 2.2774 | 14.562 | 23.6716 | 12.2847 | 25.949 | 11.91% | 23.83% | 35.74% | 18.161 | 20.0727
Zn, wt.% | 8.0331 | 0.22415 | 7.5848 | 8.4814 | 7.3606 | 8.7055 | 2.79% | 5.581% | 8.371% | 7.6314 | 8.4347
Aqua Regia Digestion
Ag, ppm | 45.1353 | 2.0636 | 41.0082 | 49.2624 | 38.9446 | 51.3259 | 4.572% | 9.144% | 13.72% | 42.8785 | 47.392
Al, wt.% | 0.79358 | 0.064428 | 0.66473 | 0.92244 | 0.6003 | 0.98687 | 8.119% | 16.24% | 24.36% | 0.7539 | 0.83326
As, ppm | 277.593 | 12.9509 | 251.6913 | 303.4947 | 238.7404 | 316.4455 | 4.665% | 9.331% | 14% | 263.7133 | 291.4726
Bi, ppm | 4.9246 | 0.58896 | 3.7467 | 6.1026 | 3.1578 | 6.6915 | 11.96% | 23.92% | 35.88% | 4.6784 | 5.1709
Ca, wt.% | 1.2547 | 0.068019 | 1.1187 | 1.3908 | 1.0507 | 1.4588 | 5.421% | 10.84% | 16.26% | 1.192 | 1.3175
Cd, ppm | 164.4088 | 14.1241 | 136.1606 | 192.657 | 122.0365 | 206.7812 | 8.591% | 17.18% | 25.77% | 156.1884 | 172.6293
Ce, ppm | 47.0286 | 4.2944 | 38.4397 | 55.6175 | 34.1453 | 59.9119 | 9.132% | 18.26% | 27.39% | 44.6772 | 49.38
Co, ppm | 24.7239 | 2.2136 | 20.2967 | 29.151 | 18.0831 | 31.3646 | 8.953% | 17.91% | 26.86% | 23.4877 | 25.96
Cr, ppm | 18.4924 | 1.5449 | 15.4027 | 21.5821 | 13.8578 | 23.127 | 8.354% | 16.71% | 25.06% | 17.5678 | 19.417
Cs, ppm | 1.8824 | 0.15883 | 1.5647 | 2.2 | 1.4059 | 2.3589 | 8.438% | 16.88% | 25.31% | 1.7883 | 1.9765
Cu, ppm | 262.6777 | 7.8395 | 246.9986 | 278.3567 | 239.1591 | 286.1962 | 2.984% | 5.969% | 8.953% | 249.5438 | 275.8116
Fe, wt.% | 11.0077 | 0.54424 | 9.9192 | 12.0961 | 9.3749 | 12.6404 | 4.944% | 9.888% | 14.83% | 10.4573 | 11.558
Ga, ppm | 4.3516 | 0.50013 | 3.3514 | 5.3519 | 2.8512 | 5.852 | 11.49% | 22.99% | 34.48% | 4.134 | 4.5692
Gd, ppm | 3.3594 | 0.56214 | 2.2351 | 4.4836 | 1.673 | 5.0458 | 16.73% | 33.47% | 50.2% | 3.1914 | 3.5273
Hf, ppm | 0.66323 | 0.089959 | 0.48332 | 0.84315 | 0.39336 | 0.93311 | 13.56% | 27.13% | 40.69% | 0.63007 | 0.6964
Hg, ppm | 2.4887 | 0.20688 | 2.075 | 2.9025 | 1.8681 | 3.1094 | 8.312% | 16.62% | 24.94% | 2.3643 | 2.6132
Ho, ppm | 0.4386 | 0.058924 | 0.32075 | 0.55645 | 0.26183 | 0.61537 | 13.43% | 26.87% | 40.3% | 0.41667 | 0.46053
In, ppm | 0.45139 | 0.045413 | 0.36057 | 0.54222 | 0.31515 | 0.58763 | 10.06% | 20.12% | 30.18% | 0.42882 | 0.47396
K, wt.% | 0.3767 | 0.04755 | 0.2816 | 0.4718 | 0.23405 | 0.51935 | 12.62% | 25.25% | 37.87% | 0.35787 | 0.39554
La, ppm | 21.4553 | 3.1523 | 15.1507 | 27.7598 | 11.9984 | 30.9121 | 14.69% | 29.38% | 44.08% | 20.3825 | 22.528
Li, ppm | 25.7578 | 4.2396 | 17.2786 | 34.2369 | 13.0391 | 38.4765 | 16.46% | 32.92% | 49.38% | 24.4699 | 27.0457
Lu, ppm | 0.14191 | 0.023948 | 0.094017 | 0.18981 | 0.070069 | 0.21376 | 16.88% | 33.75% | 50.63% | 0.13482 | 0.14901
Mg, wt.% | 0.51907 | 0.03142 | 0.45623 | 0.58191 | 0.42481 | 0.61333 | 6.053% | 12.11% | 18.16% | 0.49312 | 0.54502
Mn, wt.% | 0.42336 | 0.017875 | 0.38761 | 0.45911 | 0.36973 | 0.47698 | 4.222% | 8.444% | 12.67% | 0.40219 | 0.44453
Mo, ppm | 10.395 | 0.78869 | 8.8176 | 11.9724 | 8.029 | 12.7611 | 7.587% | 15.17% | 22.76% | 9.8753 | 10.9148
Na, wt.% | 0.014924 | 0.0021979 | 0.010528 | 0.01932 | 0.0083301 | 0.021518 | 14.73% | 29.46% | 44.18% | 0.014178 | 0.01567
Ni, ppm | 37.3278 | 3.7902 | 29.7473 | 44.9082 | 25.9571 | 48.6985 | 10.15% | 20.31% | 30.46% | 35.4614 | 39.1942
P, wt.% | 0.088406 | 0.0067902 | 0.074825 | 0.10199 | 0.068035 | 0.10878 | 7.681% | 15.36% | 23.04% | 0.083985 | 0.092826
Pb, wt.% | 1.2406 | 0.043505 | 1.1536 | 1.3277 | 1.1101 | 1.3712 | 3.507% | 7.013% | 10.52% | 1.1786 | 1.3027
Rb, ppm | 31.2778 | 1.9811 | 27.3156 | 35.2401 | 25.3344 | 37.2212 | 6.334% | 12.67% | 19% | 29.7139 | 32.8417
S, wt.% | 12.0408 | 0.81271 | 10.4154 | 13.6663 | 9.6027 | 14.479 | 6.75% | 13.5% | 20.25% | 11.4388 | 12.6429
Sb, ppm | 28.1938 | 4.8194 | 18.5551 | 37.8326 | 13.7358 | 42.6519 | 17.09% | 34.19% | 51.28% | 26.7841 | 29.6035
Sc, ppm | 2.7257 | 0.48751 | 1.7506 | 3.7007 | 1.2631 | 4.1882 | 17.89% | 35.77% | 53.66% | 2.5894 | 2.8619
Sm, ppm | 3.6617 | 0.49075 | 2.6802 | 4.6432 | 2.1895 | 5.1339 | 13.4% | 26.8% | 40.21% | 3.4786 | 3.8448
Sr, ppm | 51.2003 | 10.1693 | 30.8616 | 71.539 | 20.6923 | 81.7083 | 19.86% | 39.72% | 59.59% | 48.6403 | 53.7603
Te, ppm | 0.38572 | 0.070327 | 0.24507 | 0.52638 | 0.17474 | 0.5967 | 18.23% | 36.47% | 54.7% | 0.36643 | 0.40501
Th, ppm | 8.3078 | 0.78436 | 6.7391 | 9.8765 | 5.9547 | 10.6609 | 9.441% | 18.88% | 28.32% | 7.8924 | 8.7232
Ti, wt.% | 0.015835 | 0.0023015 | 0.011232 | 0.020438 | 0.0089305 | 0.022739 | 14.53% | 29.07% | 43.6% | 0.015043 | 0.016627
Tl, ppm | 7.7444 | 0.89349 | 5.9574 | 9.5313 | 5.0639 | 10.4248 | 11.54% | 23.07% | 34.61% | 7.3571 | 8.1316
U, ppm | 11.2978 | 0.57024 | 10.1574 | 12.4383 | 9.5871 | 13.0085 | 5.047% | 10.09% | 15.14% | 10.7329 | 11.8627
V, ppm | 36.0188 | 3.9687 | 28.0814 | 43.9563 | 24.1127 | 47.925 | 11.02% | 22.04% | 33.06% | 34.2179 | 37.8198
Y, ppm | 12.4503 | 0.75778 | 10.9348 | 13.9659 | 10.177 | 14.7237 | 6.086% | 12.17% | 18.26% | 11.8278 | 13.0729
Zn, wt.% | 8.1061 | 0.12434 | 7.8574 | 8.3548 | 7.733 | 8.4791 | 1.534% | 3.068% | 4.602% | 7.7008 | 8.5114
Zr, ppm | 21.8168 | 3.4427 | 14.9315 | 28.7021 | 11.4888 | 32.1448 | 15.78% | 31.56% | 47.34% | 20.726 | 22.9077
Infrared Combustion
C, wt.% | 4.0346 | 0.11198 | 3.8106 | 4.2585 | 3.6986 | 4.3705 | 2.776% | 5.551% | 8.327% | 3.8328 | 4.2363
S, wt.% | 12.8486 | 0.18287 | 12.4828 | 13.2143 | 12.3 | 13.3972 | 1.423% | 2.846% | 4.27% | 12.2061 | 13.491

## 4-Acid
| Analytical results for Ag in OREAS 138 (Certified Value 45.2 ppm) | [24 empty] | Certified
Ag | Round | Replicate | Lab | Lab | Lab | Lab | Lab | Lab | Lab | Lab | Lab | Lab | Lab | Lab | Lab | Lab | Lab | Lab | Lab | Lab | Lab | Lab | Lab | Lab | Lab | 1
| No | No | 01 | 02 | 03 | 04 | 05 | 06 | 07 | 08 | 09 | 10 | 11 | 12 | 13 | 14 | 16 | 17 | 18 | 19 | 20 | 21 | 22 | 23 | 24 | ppm
|  |  | 4A*AAS | 4A*OES/MS | 4A*MS | 4A*OES | 4A*OES | 4A*OES | 4A*OES | 4A*OES | 4A*OES | 4A*MS | 4A*MS | 4A*OES | 4A*OES | 4A*OES | 4A*OES | 4A*MS | 4A*OES | 4A*OES | 4A*MS | 4A*MS | 4A*OES/MS | 4A*MS | 4A*OES/MS | 1
2
| 1 | 1 | 45 | 45.9 | 46 | 44 | 44 | 47 | 46 | 46 | 45 | 42.38 | 42.5159 | 39.3638 | 47.01 | 48.2844 | 32.0405 | 48.2 | 44.2 | 41.4 | 48 | 46.6 | 45.7 | 43.5 | 8.5063 | 1
| 1 | 2 | 46 | 46.7 | 43.5 | 41 | 45 | 47 | 47 | 46 | 45 | 41.96 | 42.3886 | 43.7949 | 47.96 | 48.4497 | 35.0962 | 48.5 | 45 | 40.2 | 46.5 | 44.7 | 46.7 | 43.9 | 9.529 | 8
| 1 | 3 | 44 | 45.4 | 44.8 | 44 | 43 | 48 | 47 | 46 | 45 | 43.54 | 42.7065 | 37.7878 | 47.76 | 47.64 | 35.779 | 50.8 | 44.2 | 40.5 | 46.5 | 45.6 | 47.3 | 44 | 10.3682 | 16
| 1 | 4 | 46 | 47.2 | 44.5 | 42 | 43 | 47 | 47 | 47 | 45 | 46.85 | 43.1535 | 42.1191 | 48.25 | 48.2663 | 31.4626 | 48.8 | 43.1 | 41.6 | 47 | 47.3 | 46.3 | 43.8 | 10.1607 | 45.2247
| 1 | 5 | 46 | 45.8 | 46.2 | 42 | 45 | 46 | 47 | 46 | 44 | 41.95 | 43.02 | 44.78 | 47.69 | 47.8197 | 34.0793 | 48.3 | 43.9 | 42.4 | 50 | 46 | 46.4 | 44.8 | 7.7673 | 7
| 1 | 6 | 44 | 46.2 | 46 | 44 | 44 | 49 | 46 | 46 | 45 | 42.92 | 42.754 | 39.9626 | 46.92 | 47.6388 | 33.9724 | 49 | 41.9 | 42.3 | 50.5 | 47.9 | 45.8 | 43.7 | 11.091
| Mean |  | 45.1667 | 46.2 | 45.1667 | 42.8333 | 44 | 47.3333 | 46.6667 | 46.1667 | 44.8333 | 43.2667 | 42.7564 | 41.3014 | 47.5983 | 48.0165 | 33.7383 | 48.9333 | 43.7167 | 41.4 | 48.0833 | 46.35 | 46.3667 | 43.95 | 9.5704
| Median |  | 45.5 | 46.05 | 45.4 | 43 | 44 | 47 | 47 | 46 | 45 | 42.65 | 42.7303 | 41.0408 | 47.725 | 48.043 | 34.0258 | 48.65 | 44.05 | 41.5 | 47.5 | 46.3 | 46.35 | 43.85 | 9.8448
| Std Dev. |  | 0.98319 | 0.65422 | 1.0783 | 1.3292 | 0.89443 | 1.0328 | 0.5164 | 0.40825 | 0.40825 | 1.8581 | 0.2908 | 2.7158 | 0.52845 | 0.35916 | 1.6876 | 0.96264 | 1.0797 | 0.90554 | 1.7725 | 1.164 | 0.59217 | 0.45056 | 1.2396
| Rel.Std.Dev. |  | 2.177% | 1.416% | 2.387% | 3.103% | 2.033% | 2.182% | 1.107% | 0.8843% | 0.9106% | 4.294% | 0.6801% | 6.576% | 1.11% | 0.748% | 5.002% | 1.967% | 2.47% | 2.187% | 3.686% | 2.511% | 1.277% | 1.025% | 12.95%
| PDM3 |  | -0.1283% | 2.157% | -0.1283% | -5.288% | -2.708% | 4.663% | 3.188% | 2.083% | -0.8654% | -4.33% | -5.458% | -8.675% | 5.249% | 6.173% | -25.4% | 8.2% | -3.335% | -8.457% | 6.321% | 2.488% | 2.525% | -2.819% | -78.84%
| Z-Score (Absolute) |  | 0 | 0.37 | 0 | 0.83 | 0.41 | 0.77 | 0.53 | 0.35 | 0.12 | 0.67 | 0.86 | 1.37 | 0.86 | 1.01 | 4.06 | 1.34 | 0.51 | 1.34 | 1.04 | 0.42 | 0.43 | 0.43 | 12.63
| Analytical results for Al in OREAS 138 (Certified Value 4.32 wt.%) | [24 empty] | Certified
Al | Round | Replicate | Lab | Lab | Lab | Lab | Lab | Lab | Lab | Lab | Lab | Lab | Lab | Lab | Lab | Lab | Lab | Lab | Lab | Lab | Lab | Lab | Lab | Lab |  | 1
| No | No | 01 | 02 | 03 | 04 | 05 | 06 | 07 | 08 | 09 | 10 | 11 | 13 | 14 | 16 | 17 | 18 | 19 | 20 | 21 | 22 | 23 | 24 |  | wt.%
|  |  | 4A*OES/MS | 4A*OES/MS | 4A*MS | 4A*OES/MS | 4A*OES | 4A*OES | 4A*OES | 4A*OES | 4A*OES | 4A*MS | 4A*MS | 4A*OES | 4A*OES | 4A*OES | 4A*OES | 4A*OES | 4A*OES | 4A*OES | 4A*OES | 4A*OES/MS | 4A*MS | 4A*OES/MS |  | 2
3
| 1 | 1 | 4.31 | 3.8641 | 4.49 | 4.18 | 3.82 | 4.25 | 3.99 | 4.1 | 3.57 | 4.6853 | 4.2598 | 4.821 | 4.4545 | 5.572 | 4.41 | 4.49 | 4.15 | 4.39 | 4.49 | 4.75 | 4.01 | 5.2729 |  | 1
| 1 | 2 | 4.28 | 3.8774 | 4.51 | 4.19 | 4.09 | 4.3 | 3.98 | 4.14 | 4.05 | 4.5218 | 4.2431 | 4.788 | 4.4615 | 5.3395 | 4.31 | 4.67 | 4.14 | 4.33 | 4.54 | 4.85 | 4.09 | 5.2444 |  | 0
| 1 | 3 | 4.33 | 3.8079 | 4.58 | 4.22 | 3.69 | 4.21 | 3.99 | 4.12 | 4.04 | 4.6187 | 4.2438 | 5.236 | 4.4866 | 5.5475 | 4.36 | 4.53 | 4.11 | 4.34 | 4.57 | 4.77 | 4.08 | 5.1846 |  | 16
| 1 | 4 | 4.37 | 3.8221 | 4.57 | 4.01 | 3.16 | 4.28 | 3.99 | 4.14 | 3.73 | 4.5475 | 4.253 | 4.9 | 4.4807 | 5.7763 | 4.55 | 4.52 | 4.18 | 4.4 | 4.4 | 4.86 | 4.1 | 5.6555 |  | 4.3243
| 1 | 5 | 4.35 | 3.9184 | 4.53 | 4.15 | 3.09 | 4.21 | 4.03 | 4.08 | 3.73 | 4.5916 | 4.2663 | 4.815 | 4.468 | 5.644 | 4.51 | 5.1 | 4.09 | 4.36 | 4.62 | 4.81 | 4.02 | 4.8097 |  | 8
| 1 | 6 | 4.29 | 3.9294 | 4.61 | 4.2 | 2.92 | 4.32 | 3.93 | 4.12 | 3.36 | 4.642 | 4.2574 | 4.874 | 4.4715 | 5.895 | 4.54 | 4.5 | 4.11 | 4.37 | 4.42 | 4.88 | 4.13 | 4.7822
| Mean |  | 4.3217 | 3.8699 | 4.5483 | 4.1583 | 3.4617 | 4.2617 | 3.985 | 4.1167 | 3.7467 | 4.6011 | 4.2539 | 4.9057 | 4.4705 | 5.6291 | 4.4467 | 4.635 | 4.13 | 4.365 | 4.5067 | 4.82 | 4.0717 | 5.1582
| Median |  | 4.32 | 3.8708 | 4.55 | 4.185 | 3.425 | 4.265 | 3.99 | 4.12 | 3.73 | 4.6052 | 4.2552 | 4.8475 | 4.4697 | 5.608 | 4.46 | 4.525 | 4.125 | 4.365 | 4.515 | 4.83 | 4.085 | 5.2145
| Std Dev. |  | 0.034881 | 0.049216 | 0.045789 | 0.076267 | 0.46859 | 0.046224 | 0.032094 | 0.023381 | 0.26808 | 0.060537 | 0.0091444 | 0.16697 | 0.011902 | 0.19308 | 0.10093 | 0.23704 | 0.032863 | 0.027386 | 0.086178 | 0.052154 | 0.047081 | 0.326
| Rel.Std.Dev. |  | 0.8071% | 1.272% | 1.007% | 1.834% | 13.54% | 1.085% | 0.8054% | 0.568% | 7.155% | 1.316% | 0.215% | 3.404% | 0.2662% | 3.43% | 2.27% | 5.114% | 0.7957% | 0.6274% | 1.912% | 1.082% | 1.156% | 6.32%
| PDM3 |  | -0.06164% | -10.51% | 5.18% | -3.839% | -19.95% | -1.449% | -7.847% | -4.802% | -13.36% | 6.401% | -1.629% | 13.44% | 3.379% | 30.17% | 2.829% | 7.184% | -4.494% | 0.9404% | 4.216% | 11.46% | -5.843% | 19.28%
| Z-Score (Absolute) |  | 0.06 | 1.32 | 0.57 | 0.51 | 2.45 | 0.23 | 1 | 0.63 | 1.66 | 0.72 | 0.25 | 1.57 | 0.35 | 3.58 | 0.29 | 0.81 | 0.59 | 0.06 | 0.45 | 1.33 | 0.76 | 2.27
| Analytical results for As in OREAS 138 (Certified Value 275 ppm) | [24 empty] | Certified
As | Round | Replicate | Lab | Lab | Lab | Lab | Lab | Lab | Lab | Lab | Lab | Lab | Lab | Lab | Lab | Lab | Lab | Lab | Lab | Lab | Lab | Lab | Lab |  |  | 1
| No | No | 01 | 02 | 03 | 04 | 05 | 06 | 07 | 08 | 09 | 10 | 11 | 13 | 16 | 17 | 18 | 19 | 20 | 21 | 22 | 23 | 24 |  |  | ppm
|  |  | 4A*OES/MS | 4A*OES/MS | 4A*MS | 4A*OES/MS | 4A*OES | 4A*OES | 4A*OES | 4A*OES | 4A*OES | 4A*MS | 4A*MS | 4A*OES | 4A*OES | 4A*OES | 4A*OES | 4A*OES | 4A*MS | 4A*MS | 4A*OES/MS | 4A*MS | 4A*OES/MS |  |  | 0
0
| 1 | 1 | 299 | 262.1 | 60 | 274.1 | 260 | 290 | 280 | 280 | 250 | 277.9 | 273.2318 | 283 | 245.6338 | 269 | 260 | 254 | 280 | 274 | 284 | 232 | 231.7904 |  |  | 1
| 1 | 2 | 287 | 266 | 55 | 293 | 270 | 280 | 290 | 280 | 280 | 293.1 | 261.5838 | 288 | 269.9349 | 269 | 281 | 257 | 278 | 268 | 293 | 235 | 235.6662 |  |  | 0
| 1 | 3 | 285 | 263.5 | 57 | 291.8 | 270 | 270 | 300 | 280 | 270 | 279.6 | 275.8171 | 285 | 264.2808 | 256 | 275 | 261 | 283 | 270 | 303 | 235 | 201.3985 |  |  | 16
| 1 | 4 | 284 | 256.2 | 62 | 286.2 | 260 | 250 | 280 | 290 | 240 | 275.8 | 271.4013 | 291 | 258.8451 | 273 | 273 | 264 | 279 | 268 | 283 | 237 | 219.4662 |  |  | 274.6298
| 1 | 5 | 292 | 268.4 | 57 | 316 | 240 | 280 | 290 | 290 | 260 | 280 | 263.3574 | 290 | 242.7405 | 262 | 262 | 262 | 291 | 271 | 290 | 223 | 219.9541 |  |  | 9
| 1 | 6 | 291 | 269.1 | 63 | 296.6 | 270 | 270 | 280 | 270 | 270 | 282.2 | 273.7073 | 287 | 264.8864 | 272 | 259 | 263 | 284 | 271 | 283 | 231 | 194.4097
| Mean |  | 289.6667 | 264.2167 | 59 | 292.95 | 261.6667 | 273.3333 | 286.6667 | 281.6667 | 261.6667 | 281.4333 | 269.8498 | 287.3333 | 257.7202 | 266.8333 | 268.3333 | 260.1667 | 282.5 | 270.3333 | 289.3333 | 232.1667 | 217.1142
| Median |  | 289 | 264.75 | 58.5 | 292.4 | 265 | 275 | 285 | 280 | 265 | 279.8 | 272.3165 | 287.5 | 261.5629 | 269 | 267.5 | 261.5 | 281.5 | 270.5 | 287 | 233.5 | 219.7102
| Std Dev. |  | 5.5737 | 4.7705 | 3.1623 | 13.7611 | 11.6905 | 13.6626 | 8.165 | 7.5277 | 14.7196 | 6.1046 | 5.9129 | 3.0111 | 11.0935 | 6.5549 | 9.2014 | 3.8687 | 4.7645 | 2.2509 | 7.8655 | 4.9967 | 16.3441
| Rel.Std.Dev. |  | 1.924% | 1.806% | 5.36% | 4.697% | 4.468% | 4.999% | 2.848% | 2.673% | 5.625% | 2.169% | 2.191% | 1.048% | 4.304% | 2.457% | 3.429% | 1.487% | 1.687% | 0.8326% | 2.719% | 2.152% | 7.528%
| PDM3 |  | 5.475% | -3.792% | -78.52% | 6.671% | -4.72% | -0.4721% | 4.383% | 2.562% | -4.72% | 2.477% | -1.741% | 4.626% | -6.157% | -2.839% | -2.293% | -5.266% | 2.866% | -1.564% | 5.354% | -15.46% | -20.94%
| Z-Score (Absolute) |  | 1.15 | 0.35 | NA | 1.35 | 0.5 | 0.19 | 0.98 | 0.68 | 0.5 | 0.67 | 0.01 | 1.01 | 0.73 | 0.19 | 0.1 | 0.58 | 0.73 | 0.01 | 1.13 | 2.23 | 3.12
| Analytical results for B in OREAS 138 (Indicative Value 1.16 ppm) | [24 empty] | Indicative
B | Round | Replicate | 01: Lab |  |  | 1
| No | No | 01: 24 |  |  | ppm
|  |  | 01: 4A*OES/MS |  |  | 2
2
| 1 | 1 | 01: 1.1452 |  |  | 1
| 1 | 2 | 01: 0.9603 |  |  | 1
| 1 | 3 | 01: 1.7356 |  |  | 16
| 1 | 4 | 01: 0.7109 |  |  | 1.1588
| 1 | 5 | 01: 1.4076 |  |  | 7
| 1 | 6 | 01: 0.99308
| Mean |  | 01: 1.1588
| Median |  | 01: 1.0691
| Std Dev. |  | 01: 0.36394
| Rel.Std.Dev. |  | 01: 31.41%
| PDM3 |  | 01: 3.553e-13%
Z-Score (Absolute) | bar: 01
| Analytical results for Ba in OREAS 138 (Indicative Value 1784 ppm) | [24 empty] | Indicative
Ba | Round | Replicate | Lab | Lab | Lab | Lab | Lab | Lab | Lab | Lab | Lab | Lab | Lab | Lab | Lab | Lab | Lab | Lab | Lab | Lab | [5 empty] | 1
| No | No | 02 | 03 | 04 | 05 | 06 | 07 | 08 | 09 | 10 | 11 | 13 | 16 | 17 | 18 | 19 | 22 | 23 | 24 | [5 empty] | ppm
|  |  | 4A*OES/MS | 4A*MS | 4A*OES/MS | 4A*OES | 4A*OES | 4A*OES | 4A*OES | 4A*OES | 4A*MS | 4A*OES | 4A*OES | 4A*OES | 4A*OES | 4A*MS | 4A*OES | 4A*OES/MS | 4A*MS | 4A*OES/MS | [5 empty] | 0
0
| 1 | 1 | 8900 | 26 | 510 | 2270 | 4510 | 1560 | 2290 | 1320 | 155.3 | 5555.4068 | 1659 | 149.3452 | - | - | 11 | 3050 | 3020 | 352.4871 | [5 empty] | 1
| 1 | 2 | 9000 | 18 | 359 | 2560 | 5610 | 1280 | 2520 | 1180 | 241.3 | 5729.3532 | 1792 | 29.3801 | - | - | 11 | 3080 | 2720 | 300.5024 | [5 empty] | 2
| 1 | 3 | 9000 | 13 | 582 | 2160 | 5940 | 1510 | 2590 | 1070 | 262.4 | 5513.8838 | 1623 | 28.9771 | - | - | 11 | 3130 | 2990 | 311.8118 | [5 empty] | 16
| 1 | 4 | 9000 | 17 | 313 | 1450 | 4930 | 1440 | 2080 | 1140 | 209.5 | 5714.4241 | 1643 | 29.3707 | - | - | 10 | 3070 | 4020 | 267.6881 | [5 empty] | 1783.8028
| 1 | 5 | 9000 | 12 | 354 | 2680 | 4090 | 1820 | 1910 | 1620 | 235.9 | 5447.4364 | 1441 | 27.4924 | - | - | 13 | 3020 | 2620 | 326.0451 | [5 empty] | 8
| 1 | 6 | 8800 | 15 | 400 | 1330 | 5340 | 1460 | 2000 | 1360 | 213.9 | 5538.9866 | 1795 | 29.966 | - | - | 12 | 3000 | 4300 | 554.3349
| Mean |  | 8950 | 16.8333 | 419.6667 | 2075 | 5070 | 1511.6667 | 2231.6667 | 1281.6667 | 219.7167 | 5583.2485 | 1658.8333 | 49.0886 |  |  | 11.3333 | 3058.3333 | 3278.3333 | 352.1449
| Median |  | 9000 | 16 | 379.5 | 2215 | 5135 | 1485 | 2185 | 1250 | 224.9 | 5547.1967 | 1651 | 29.3754 |  |  | 11 | 3060 | 3005 | 318.9285
| Std Dev. |  | 83.666 | 5.0365 | 104.1819 | 564.296 | 694.982 | 178.2601 | 281.099 | 198.637 | 36.9793 | 113.6171 | 130.5839 | 49.1226 |  |  | 1.0328 | 46.2241 | 705.5329 | 102.9454
| Rel.Std.Dev. |  | 0.9348% | 29.92% | 24.82% | 27.19% | 13.71% | 11.79% | 12.6% | 15.5% | 16.83% | 2.035% | 7.872% | 100.1% |  |  | 9.113% | 1.511% | 21.52% | 29.23%
| PDM3 |  | 401.7% | -99.06% | -76.47% | 16.32% | 184.2% | -15.26% | 25.11% | -28.15% | -87.68% | 213% | -7.006% | -97.25% |  |  | -99.36% | 71.45% | 83.78% | -80.26%
| Z-Score (Absolute) |  | 3.5 | 0.75 | 0.55 | 0.23 | 1.66 | 0.03 | 0.31 | 0.14 | 0.65 | 1.9 | 0.03 | 0.73 | NA | NA | 0.75 | 0.7 | 0.8 | 0.59
| Analytical results for Be in OREAS 138 (Certified Value 2.99 ppm) | [24 empty] | Certified
Be | Round | Replicate | Lab | Lab | Lab | Lab | Lab | Lab | Lab | Lab | Lab | Lab | Lab | Lab | Lab | Lab | Lab | Lab | Lab | Lab | Lab | Lab | Lab |  |  | 1
| No | No | 01 | 02 | 03 | 04 | 05 | 06 | 07 | 08 | 09 | 10 | 11 | 13 | 14 | 17 | 18 | 19 | 20 | 21 | 22 | 23 | 24 |  |  | ppm
|  |  | 4A*OES/MS | 4A*OES/MS | 4A*MS | 4A*OES/MS | 4A*OES | 4A*OES | 4A*OES | 4A*OES | 4A*OES | 4A*MS | 4A*MS | 4A*OES | 4A*MS | 4A*MS | 4A*MS | 4A*OES | 4A*MS | 4A*MS | 4A*OES/MS | 4A*MS | 4A*OES/MS |  |  | 2
3
| 1 | 1 | 3 | 3 | 4 | 2.97 | < 10 | < 10 | < 10 | < 10 | < 10 | 2.88 | 2.8837 | < 5 | 3.4774 | 3.3 | 2.8 | 2.9 | 2.9 | 3.5 | 3.21 | 3.3 | 4.4516 |  |  | 1
| 1 | 2 | 3.1 | 3 | 4 | 3.05 | < 10 | < 10 | < 10 | < 10 | < 10 | 2.8 | 2.9423 | < 5 | 3.4617 | 3.2 | 2.9 | 2.9 | 2.8 | 3 | 3.05 | 3 | 4.3594 |  |  | 11
| 1 | 3 | 2.8 | 2.9 | 2 | 3.42 | < 10 | < 10 | < 10 | < 10 | < 10 | 2.89 | 2.821 | < 5 | 3.5327 | 3.3 | 2.7 | 2.9 | 2.9 | 3.5 | 3.18 | 3.1 | 4.5277 |  |  | 16
| 1 | 4 | 2.9 | 3 | 3 | 2.63 | < 10 | < 10 | < 10 | < 10 | < 10 | 2.86 | 2.9664 | < 5 | 3.4508 | 3.6 | 2.7 | 2.8 | 3 | 3.5 | 3.04 | 3 | 4.1567 |  |  | 2.99
| 1 | 5 | 2.8 | 2.9 | 4 | 3 | < 10 | < 10 | < 10 | < 10 | < 10 | 2.74 | 3.0729 | < 5 | 3.4542 | 3.3 | 2.7 | 2.9 | 3.7 | 3 | 3.04 | 3 | 4.4156 |  |  | 10
| 1 | 6 | 3 | 2.9 | 3 | 2.49 | < 10 | < 10 | < 10 | < 10 | < 10 | 2.94 | 3.0265 | < 5 | 3.4895 | 3.3 | 2.7 | 2.9 | 3 | 3 | 3.08 | 3.1 | 3.3301
| Mean |  | 2.9333 | 2.95 | 3.3333 | 2.9267 | [5 empty] | 2.8517 | 2.9522 |  | 3.4777 | 3.3333 | 2.75 | 2.8833 | 3.05 | 3.25 | 3.1 | 3.0833 | 4.2069
| Median |  | 2.95 | 2.95 | 3.5 | 2.985 | [5 empty] | 2.87 | 2.9543 |  | 3.4695 | 3.3 | 2.7 | 2.9 | 2.95 | 3.25 | 3.065 | 3.05 | 4.3875
| Std Dev. |  | 0.12111 | 0.054772 | 0.8165 | 0.33001 | [5 empty] | 0.07111 | 0.091976 |  | 0.030647 | 0.13663 | 0.083666 | 0.040825 | 0.32711 | 0.27386 | 0.075631 | 0.1169 | 0.44741
| Rel.Std.Dev. |  | 4.129% | 1.857% | 24.49% | 11.28% | [5 empty] | 2.494% | 3.116% |  | 0.8812% | 4.099% | 3.042% | 1.416% | 10.72% | 8.427% | 2.44% | 3.791% | 10.64%
| PDM3 |  | -1.897% | -1.339% | 11.48% | -2.119% | [5 empty] | -4.628% | -1.267% |  | 16.31% | 11.48% | -8.028% | -3.569% | 2.005% | 8.694% | 3.678% | 3.12% | 40.7%
| Z-Score (Absolute) |  | 0.44 | 0.4 | NA | 0.46 | 5.34 | 5.34 | 5.34 | 5.34 | 5.34 | 0.67 | 0.39 | 1.66 | 1.08 | 0.68 | 0.96 | 0.58 | 0.12 | 0.44 | 0.02 | 0.02 | 3.12
Results from laboratory 3 were removed due to their 1ppm reading resolution.
| Analytical results for Bi in OREAS 138 (Indicative Value 4.95 ppm) | [24 empty] | Indicative
Bi | Round | Replicate | Lab | Lab | Lab | Lab | Lab | Lab | Lab | Lab | Lab | Lab | Lab | Lab | Lab | Lab | Lab | Lab | Lab | Lab | Lab | Lab | Lab | Lab |  | 1
| No | No | 01 | 02 | 03 | 04 | 05 | 06 | 07 | 08 | 09 | 10 | 11 | 13 | 14 | 16 | 17 | 18 | 19 | 20 | 21 | 22 | 23 | 24 |  | ppm
|  |  | 4A*OES/MS | 4A*OES/MS | 4A*MS | 4A*OES/MS | 4A*OES | 4A*OES | 4A*OES | 4A*OES | 4A*OES | 4A*MS | 4A*MS | 4A*OES | 4A*MS | 4A*OES | 4A*MS | 4A*MS | 4A*OES | 4A*MS | 4A*MS | 4A*OES/MS | 4A*MS | 4A*OES/MS |  | 2
2
| 1 | 1 | 5.04 | 5 | 6 | 4.99 | < 20 | < 20 | < 20 | < 20 | < 20 | 5.11 | 4.7723 | < 5 | 5.0191 | 2.5649 | 5 | 3.9 | 12 | 4.6 | 5.4 | 4.99 | 4.28 | 2.2916 |  | 1
| 1 | 2 | 5.05 | 5.1 | 6 | 4.94 | < 20 | < 20 | < 20 | < 20 | < 20 | 4.79 | 4.7272 | < 5 | 4.9522 | 2.8231 | 4.8 | 4 | 15 | 4.6 | 5 | 5.04 | 4.17 | 2.7823 |  | 3
| 1 | 3 | 5.02 | 5.2 | 5.7 | 4.92 | < 20 | < 20 | < 20 | < 20 | < 20 | 4.92 | 4.7771 | 7 | 5.003 | 2.7104 | 5.2 | 3.9 | 13 | 4.6 | 5 | 4.93 | 4.11 | 2.6729 |  | 16
| 1 | 4 | 4.98 | 5.2 | 6.2 | 4.67 | < 20 | < 20 | < 20 | < 20 | < 20 | 4.97 | 4.6601 | < 5 | 4.9609 | 2.7742 | 5.1 | 3.8 | 13 | 4.6 | 5 | 4.91 | 4.22 | 2.2228 |  | 4.9509
| 1 | 5 | 5.14 | 5.3 | 5.9 | 4.99 | < 20 | < 20 | < 20 | < 20 | < 20 | 5.21 | 4.7972 | 6 | 4.9452 | 2.7351 | 4.9 | 3.9 | 14 | 4.6 | 4.8 | 5.02 | 4.17 | 2.6657 |  | 9
| 1 | 6 | 5.09 | 5.3 | 5.8 | 5.15 | < 20 | < 20 | < 20 | < 20 | < 20 | 4.89 | 4.6706 | < 5 | 4.9681 | 3.2307 | 4.9 | 3.8 | 13 | 4.7 | 5.2 | 4.94 | 4.39 | 1.8286
| Mean |  | 5.0533 | 5.1833 | 5.9333 | 4.9433 | [5 empty] | 4.9817 | 4.7341 | 6.5 | 4.9747 | 2.8064 | 4.9833 | 3.8833 | 13.3333 | 4.6167 | 5.0667 | 4.9717 | 4.2233 | 2.4107
| Median |  | 5.045 | 5.2 | 5.95 | 4.965 | [5 empty] | 4.945 | 4.7498 | 6.5 | 4.9645 | 2.7547 | 4.95 | 3.9 | 13 | 4.6 | 5 | 4.965 | 4.195 | 2.4787
| Std Dev. |  | 0.055737 | 0.1169 | 0.17512 | 0.15642 | [5 empty] | 0.15342 | 0.058048 | 0.70711 | 0.029614 | 0.22538 | 0.1472 | 0.075277 | 1.0328 | 0.040825 | 0.20656 | 0.052694 | 0.099532 | 0.36338
| Rel.Std.Dev. |  | 1.103% | 2.255% | 2.951% | 3.164% | [5 empty] | 3.08% | 1.226% | 10.88% | 0.5953% | 8.031% | 2.954% | 1.938% | 7.746% | 0.8843% | 4.077% | 1.06% | 2.357% | 15.07%
| PDM3 |  | 2.069% | 4.695% | 19.84% | -0.1524% | [5 empty] | 0.6218% | -4.379% | 31.29% | 0.4819% | -43.32% | 0.6555% | -21.56% | 169.3% | -6.751% | 2.339% | 0.4198% | -14.7% | -51.31%
| Z-Score (Absolute) |  | 0.06 | 0.16 | 0.75 | 0.03 | 3.96 | 3.96 | 3.96 | 3.96 | 3.96 | 0 | 0.2 | 0.91 | 0.01 | 1.72 | 0 | 0.87 | 6.59 | 0.29 | 0.07 | 0.01 | 0.6 | 2.03
| Analytical results for Ca in OREAS 138 (Certified Value 1.27 wt.%) | [24 empty] | Certified
Ca | Round | Replicate | Lab | Lab | Lab | Lab | Lab | Lab | Lab | Lab | Lab | Lab | Lab | Lab | Lab | Lab | Lab | Lab | Lab | Lab | Lab | Lab | Lab | Lab |  | 1
| No | No | 01 | 02 | 03 | 04 | 05 | 06 | 07 | 08 | 09 | 10 | 11 | 13 | 14 | 16 | 17 | 18 | 19 | 20 | 21 | 22 | 23 | 24 |  | wt.%
|  |  | 4A*OES/MS | 4A*OES/MS | 4A*MS | 4A*OES/MS | 4A*OES | 4A*OES | 4A*OES | 4A*OES | 4A*OES | 4A*MS | 4A*MS | 4A*OES | 4A*OES | 4A*OES | 4A*OES | 4A*OES | 4A*OES | 4A*OES | 4A*OES | 4A*OES/MS | 4A*MS | 4A*OES/MS |  | 2
3
| 1 | 1 | 1.26 | 1.49 | 1.33 | 1.29 | 1.3 | 1.29 | 1.27 | 1.3 | 1.28 | 1.3004 | 1.2306 | 1.489 | 1.2275 | 1.4431 | 1.25 | 1.26 | 1.2 | 1.34 | 1.33 | 1.21 | 1.13 | 1.29 |  | 1
| 1 | 2 | 1.24 | 1.46 | 1.3 | 1.29 | 1.31 | 1.28 | 1.27 | 1.29 | 1.31 | 1.2606 | 1.2424 | 1.447 | 1.2257 | 1.4125 | 1.22 | 1.32 | 1.21 | 1.35 | 1.34 | 1.25 | 1.11 | 1.2452 |  | 0
| 1 | 3 | 1.26 | 1.43 | 1.34 | 1.3 | 1.3 | 1.27 | 1.27 | 1.3 | 1.31 | 1.2848 | 1.2402 | 1.46 | 1.2168 | 1.3997 | 1.23 | 1.27 | 1.19 | 1.35 | 1.32 | 1.22 | 1.1 | 1.2825 |  | 16
| 1 | 4 | 1.25 | 1.41 | 1.33 | 1.25 | 1.28 | 1.28 | 1.27 | 1.28 | 1.31 | 1.2576 | 1.222 | 1.488 | 1.2218 | 1.4313 | 1.29 | 1.27 | 1.21 | 1.34 | 1.31 | 1.23 | 1.13 | 1.2956 |  | 1.2728
| 1 | 5 | 1.27 | 1.54 | 1.32 | 1.28 | 1.26 | 1.29 | 1.29 | 1.28 | 1.3 | 1.2612 | 1.2275 | 1.501 | 1.2111 | 1.3987 | 1.27 | 1.42 | 1.19 | 1.34 | 1.37 | 1.22 | 1.11 | 1.2298 |  | 11
| 1 | 6 | 1.24 | 1.47 | 1.34 | 1.3 | 1.27 | 1.3 | 1.25 | 1.27 | 1.29 | 1.2581 | 1.2308 | 1.499 | 1.2237 | 1.4356 | 1.27 | 1.24 | 1.21 | 1.33 | 1.32 | 1.24 | 1.11 | 1.2248
| Mean |  | 1.2533 | 1.4667 | 1.3267 | 1.285 | 1.2867 | 1.285 | 1.27 | 1.2867 | 1.3 | 1.2705 | 1.2322 | 1.4807 | 1.2211 | 1.4201 | 1.255 | 1.2967 | 1.2017 | 1.3417 | 1.3317 | 1.2283 | 1.115 | 1.2613
| Median |  | 1.255 | 1.465 | 1.33 | 1.29 | 1.29 | 1.285 | 1.27 | 1.285 | 1.305 | 1.2609 | 1.2307 | 1.4885 | 1.2228 | 1.4219 | 1.26 | 1.27 | 1.205 | 1.34 | 1.325 | 1.225 | 1.11 | 1.2639
| Std Dev. |  | 0.012111 | 0.045898 | 0.015055 | 0.018708 | 0.019664 | 0.010488 | 0.012649 | 0.012111 | 0.012649 | 0.017906 | 0.0077194 | 0.022061 | 0.0061506 | 0.01911 | 0.026646 | 0.065929 | 0.0098319 | 0.0075277 | 0.02137 | 0.01472 | 0.012247 | 0.031744
| Rel.Std.Dev. |  | 0.9663% | 3.129% | 1.135% | 1.456% | 1.528% | 0.8162% | 0.996% | 0.9412% | 0.973% | 1.409% | 0.6265% | 1.49% | 0.5037% | 1.346% | 2.123% | 5.085% | 0.8182% | 0.5611% | 1.605% | 1.198% | 1.098% | 2.517%
| PDM3 |  | -1.527% | 15.23% | 4.235% | 0.9612% | 1.092% | 0.9612% | -0.2173% | 1.092% | 2.14% | -0.182% | -3.185% | 16.33% | -4.059% | 11.58% | -1.396% | 1.878% | -5.586% | 5.413% | 4.628% | -3.491% | -12.4% | -0.8977%
| Z-Score (Absolute) |  | 0.58 | 3.34 | 0.77 | 0 | 0.03 | 0 | 0.28 | 0.03 | 0.28 | 0.27 | 0.97 | 3.6 | 1.18 | 2.49 | 0.55 | 0.21 | 1.53 | 1.04 | 0.86 | 1.04 | 3.13 | 0.44
| Analytical results for Cd in OREAS 138 (Certified Value 168 ppm) | [24 empty] | Certified
Cd | Round | Replicate | Lab | Lab | Lab | Lab | Lab | Lab | Lab | Lab | Lab | Lab | Lab | Lab | Lab | Lab | Lab | Lab | Lab | Lab | Lab | Lab | Lab | Lab |  | 1
| No | No | 01 | 02 | 03 | 04 | 05 | 06 | 07 | 08 | 09 | 10 | 11 | 13 | 14 | 16 | 17 | 18 | 19 | 20 | 21 | 22 | 23 | 24 |  | ppm
|  |  | 4A*OES/MS | 4A*OES/MS | 4A*MS | 4A*OES/MS | 4A*OES | 4A*OES | 4A*OES | 4A*OES | 4A*OES | 4A*MS | 4A*MS | 4A*OES | 4A*MS | 4A*OES | 4A*OES | 4A*MS | 4A*OES | 4A*MS | 4A*MS | 4A*OES/MS | 4A*MS | 4A*OES/MS |  | 0
0
| 1 | 1 | 185.7 | 105.3 | 175.4 | 157.55 | 170 | 180 | 180 | 180 | 170 | 175.62 | 171.8775 | 190 | 185.93 | 131.8946 | 165 | 171 | 159 | 179 | 172 | 168 | 144 | 153.8664 |  | 1
| 1 | 2 | 181 | 108.1 | 168.5 | 162.86 | 180 | 180 | 180 | 180 | 180 | 170.7 | 172.711 | 183 | 188.95 | 144.497 | 164 | 178 | 157 | 183 | 165 | 170 | 144 | 152.3214 |  | 0
| 1 | 3 | 176 | 106.7 | 166 | 166.24 | 170 | 180 | 180 | 180 | 170 | 175.21 | 171.6457 | 192 | 184.76 | 138.8976 | 167 | 165 | 158 | 181 | 166 | 174 | 143 | 155.3318 |  | 16
| 1 | 4 | 178.4 | 107.7 | 171.6 | 157.87 | 170 | 180 | 180 | 180 | 180 | 171.36 | 173.0038 | 195 | 184.16 | 146.4945 | 183 | 161 | 158 | 181 | 169 | 169 | 147 | 163.6207 |  | 168.0801
| 1 | 5 | 184.8 | 108.5 | 169.4 | 163.32 | 180 | 180 | 190 | 180 | 180 | 173.12 | 172.1309 | 199 | 185.26 | 136.3284 | 180 | 160 | 161 | 184 | 168 | 169 | 146 | 148.0634 |  | 12
| 1 | 6 | 181.8 | 109.2 | 173.9 | 159.2 | 170 | 180 | 180 | 180 | 170 | 171.76 | 173.2029 | 192 | 182.48 | 142.1121 | 170 | 158 | 162 | 180 | 177 | 168 | 145 | 138.8373
| Mean |  | 181.2833 | 107.5833 | 170.8 | 161.1733 | 173.3333 | 180 | 181.6667 | 180 | 175 | 172.9617 | 172.4286 | 191.8333 | 185.2567 | 140.0374 | 171.5 | 165.5 | 159.1667 | 181.3333 | 169.5 | 169.6667 | 144.8333 | 152.0068
| Median |  | 181.4 | 107.9 | 170.5 | 161.03 | 170 | 180 | 180 | 180 | 175 | 172.44 | 172.421 | 192 | 185.01 | 140.5049 | 168.5 | 163 | 158.5 | 181 | 168.5 | 169 | 144.5 | 153.0939
| Std Dev. |  | 3.7 | 1.3949 | 3.5128 | 3.4945 | 5.164 | 0 | 4.0825 | 0 | 5.4772 | 2.0626 | 0.63487 | 5.3448 | 2.1565 | 5.4267 | 8.0685 | 7.6616 | 1.9408 | 1.8619 | 4.4159 | 2.2509 | 1.472 | 8.2278
| Rel.Std.Dev. |  | 2.041% | 1.297% | 2.057% | 2.168% | 2.979% | 0% | 2.247% | 0% | 3.13% | 1.193% | 0.3682% | 2.786% | 1.164% | 3.875% | 4.705% | 4.629% | 1.219% | 1.027% | 2.605% | 1.327% | 1.016% | 5.413%
| PDM3 |  | 7.855% | -35.99% | 1.618% | -4.109% | 3.125% | 7.092% | 8.083% | 7.092% | 4.117% | 2.904% | 2.587% | 14.13% | 10.22% | -16.68% | 2.035% | -1.535% | -5.303% | 7.885% | 0.8448% | 0.944% | -13.83% | -9.563%
| Z-Score (Absolute) |  | 0.75 | 3.99 | 0.07 | 0.55 | NA | NA | NA | NA | NA | 0.21 | 0.18 | 1.42 | 1 | 1.9 | 0.12 | 0.27 | 0.67 | 0.75 | 0.01 | 0 | 1.59 | 1.13
Results from laboratories 5, 6, 7, 8 & 9 were removed due to their 10 ppm reading resolution.
| Analytical results for Ce in OREAS 138 (Indicative Value 37.9 ppm) | [24 empty] | Indicative
Ce | Round | Replicate | Lab | Lab | Lab | Lab | Lab | Lab | Lab | Lab | Lab | Lab | Lab | Lab | Lab | Lab | Lab | [8 empty] | 1
| No | No | 01 | 02 | 03 | 04 | 10 | 11 | 14 | 17 | 18 | 19 | 20 | 21 | 22 | 23 | 24 | [8 empty] | ppm
|  |  | 4A*OES/MS | 4A*OES/MS | 4A*MS | 4A*OES/MS | 4A*MS | 4A*MS | 4A*MS | 4A*MS | 4A*MS | 4A*OES | 4A*MS | 4A*MS | 4A*OES/MS | 4A*MS | 4A*OES/MS | [8 empty] | 1
1
| 1 | 1 | 49.1 | 15 | 10 | 45.55 | 49.11 | 51.5217 | 47.1867 | 38.7 | 30.4 | 30 | 46.7 | 37.6 | 50.8 | 25.7 | 43.803 | [8 empty] | 1
| 1 | 2 | 49.93 | 16 | 10 | 48.65 | 51.12 | 51.75 | 46.4326 | 40.3 | 30 | 27 | 46.5 | 37.2 | 50.1 | 20 | 38.9893 | [8 empty] | 4
| 1 | 3 | 50.19 | 16 | 10 | 47.83 | 48.48 | 51.27 | 46.4383 | 40 | 30.6 | 28 | 45.1 | 36.5 | 50.5 | 21.7 | 45.5148 | [8 empty] | 16
| 1 | 4 | 51.03 | 17 | 11 | 44.4 | 47.03 | 51.3106 | 47.9402 | 42.2 | 27.1 | 28 | 45.3 | 36.4 | 51.4 | 23.1 | 40.5709 | [8 empty] | 37.9017
| 1 | 5 | 51.02 | 19 | 10 | 49.25 | 50.11 | 51.3531 | 46.8439 | 40.3 | 25.4 | 27 | 46.5 | 37.6 | 50.8 | 24.4 | 40.6253 | [8 empty] | 10
| 1 | 6 | 51.72 | 22 | 11 | 47.03 | 45.69 | 51.7118 | 46.9624 | 40.4 | 30.4 | 31 | 45.8 | 36.8 | 51 | 36.6 | 35.1072
| Mean |  | 50.4983 | 17.5 | 10.3333 | 47.1183 | 48.59 | 51.4862 | 46.9674 | 40.3167 | 28.9833 | 28.5 | 45.9833 | 37.0167 | 50.7667 | 25.25 | 40.7684
| Median |  | 50.605 | 16.5 | 10 | 47.43 | 48.795 | 51.4374 | 46.9031 | 40.3 | 30.2 | 28 | 46.15 | 37 | 50.8 | 23.75 | 40.5981
| Std Dev. |  | 0.94029 | 2.5884 | 0.5164 | 1.8576 | 1.9919 | 0.20834 | 0.56137 | 1.1197 | 2.1931 | 1.6432 | 0.6824 | 0.53072 | 0.44121 | 5.9082 | 3.6609
| Rel.Std.Dev. |  | 1.862% | 14.79% | 4.997% | 3.942% | 4.099% | 0.4046% | 1.195% | 2.777% | 7.567% | 5.766% | 1.484% | 1.434% | 0.8691% | 23.4% | 8.98%
| PDM3 |  | 33.24% | -53.83% | -72.74% | 24.32% | 28.2% | 35.84% | 23.92% | 6.372% | -23.53% | -24.81% | 21.32% | -2.335% | 33.94% | -33.38% | 7.564%
| Z-Score (Absolute) |  | 0.67 | 1.61 | 2.11 | 0.44 | 0.54 | 0.74 | 0.43 | 0.03 | 0.82 | 0.85 | 0.36 | 0.26 | 0.69 | 1.08 | 0
| Analytical results for Co in OREAS 138 (Certified Value 26.7 ppm) | [24 empty] | Certified
Co | Round | Replicate | Lab | Lab | Lab | Lab | Lab | Lab | Lab | Lab | Lab | Lab | Lab | Lab | Lab | Lab | Lab | Lab | Lab | Lab | Lab | Lab | Lab | Lab |  | 1
| No | No | 01 | 02 | 03 | 04 | 05 | 06 | 07 | 08 | 09 | 10 | 11 | 13 | 14 | 16 | 17 | 18 | 19 | 20 | 21 | 22 | 23 | 24 |  | ppm
|  |  | 4A*OES/MS | 4A*OES/MS | 4A*MS | 4A*OES/MS | 4A*OES | 4A*OES | 4A*OES | 4A*OES | 4A*OES | 4A*MS | 4A*MS | 4A*OES | 4A*MS | 4A*OES | 4A*OES | 4A*MS | 4A*OES | 4A*OES | 4A*MS | 4A*OES/MS | 4A*MS | 4A*OES/MS |  | 1
2
| 1 | 1 | 27 | 29.3 | 27.8 | 28.7 | < 10 | 20 | 20 | 20 | 20 | 27 | 24.9467 | 29 | 30.2447 | 23.6881 | 24 | 28.3 | 24 | 30 | 25 | 27 | 23.7 | 26.8185 |  | 1
| 1 | 2 | 27.3 | 29.7 | 26.9 | 29.2 | 10 | 20 | 20 | 20 | 20 | 26.4 | 24.7794 | 29 | 30.0652 | 24.7034 | 23 | 28.3 | 23 | 30 | 27 | 27.5 | 24.8 | 25.6621 |  | 13
| 1 | 3 | 26.4 | 30 | 25.9 | 30.2 | 10 | 20 | 20 | 20 | 20 | 27.3 | 24.6334 | 28 | 30.4646 | 25.0179 | 24 | 26 | 24 | 30 | 26 | 27.3 | 25.1 | 26.2179 |  | 16
| 1 | 4 | 26 | 29.6 | 27.8 | 29.1 | 10 | 10 | 20 | 20 | 20 | 26.2 | 24.664 | 28 | 30.4239 | 24.7919 | 25 | 25.9 | 23 | 25 | 27 | 26.7 | 25.5 | 27.2961 |  | 26.7492
| 1 | 5 | 26.6 | 30 | 28.2 | 32 | 20 | 20 | 20 | 20 | 20 | 26.5 | 24.9293 | 29 | 30.5392 | 23.8982 | 25 | 25.9 | 23 | 30 | 28 | 26.5 | 25.3 | 24.9768 |  | 13
| 1 | 6 | 26.3 | 29.6 | 27.8 | 30 | < 10 | 20 | 20 | 20 | 20 | 26.4 | 25.0657 | 29 | 29.8338 | 25.1878 | 25 | 25.4 | 24 | 25 | 27 | 27.7 | 25.4 | 23.2503
| Mean |  | 26.6 | 29.7 | 27.4 | 29.8667 | 12.5 | 18.3333 | 20 | 20 | 20 | 26.6333 | 24.8364 | 28.6667 | 30.2619 | 24.5479 | 24.3333 | 26.6333 | 23.5 | 28.3333 | 26.6667 | 27.1167 | 24.9667 | 25.7036
| Median |  | 26.5 | 29.65 | 27.8 | 29.6 | 10 | 20 | 20 | 20 | 20 | 26.45 | 24.8544 | 29 | 30.3343 | 24.7477 | 24.5 | 25.95 | 23.5 | 30 | 27 | 27.15 | 25.2 | 25.94
| Std Dev. |  | 0.47749 | 0.26833 | 0.85088 | 1.1894 | 5 | 4.0825 | 0 | 0 | 0 | 0.42269 | 0.17181 | 0.5164 | 0.27075 | 0.61244 | 0.8165 | 1.3079 | 0.54772 | 2.582 | 1.0328 | 0.46655 | 0.66833 | 1.4555
| Rel.Std.Dev. |  | 1.795% | 0.9035% | 3.105% | 3.982% | 40% | 22.27% | 0% | 0% | 0% | 1.587% | 0.6917% | 1.801% | 0.8947% | 2.495% | 3.355% | 4.911% | 2.331% | 9.113% | 3.873% | 1.721% | 2.677% | 5.662%
| PDM3 |  | -0.5576% | 11.03% | 2.433% | 11.65% | -53.27% | -31.46% | -25.23% | -25.23% | -25.23% | -0.433% | -7.151% | 7.168% | 13.13% | -8.229% | -9.031% | -0.433% | -12.15% | 5.922% | -0.3084% | 1.374% | -6.664% | -3.909%
| Z-Score (Absolute) |  | 0.01 | 1.19 | 0.3 | 1.26 | NA | NA | NA | NA | NA | 0 | 0.7 | 0.79 | 1.41 | 0.81 | 0.9 | 0 | 1.22 | NA | 0.01 | 0.19 | 0.65 | 0.36
Results from laboratories 5, 6, 7, 8 and 9 were removed due to their 10 ppm reading resolution. Results from laboratory 20 was removed due to their 5 ppm reading resolution.
| Analytical results for Cr in OREAS 138 (Certified Value 36 ppm) | [24 empty] | Certified
Cr | Round | Replicate | Lab | Lab | Lab | Lab | Lab | Lab | Lab | Lab | Lab | Lab | Lab | Lab | Lab | Lab | Lab | Lab | Lab | Lab | Lab | Lab | Lab |  |  | 1
| No | No | 01 | 02 | 03 | 04 | 05 | 06 | 07 | 08 | 09 | 10 | 11 | 13 | 16 | 17 | 18 | 19 | 20 | 21 | 22 | 23 | 24 |  |  | ppm
|  |  | 4A*OES/MS | 4A*OES/MS | 4A*MS | 4A*OES/MS | 4A*OES | 4A*OES | 4A*OES | 4A*OES | 4A*OES | 4A*MS | 4A*MS | 4A*OES | 4A*OES | 4A*OES | 4A*OES | 4A*OES | 4A*OES | 4A*OES | 4A*OES/MS | 4A*MS | 4A*OES/MS |  |  | 1
1
| 1 | 1 | 28 | 44 | 45 | 36 | 30 | 40 | 10 | 30 | 30 | 38 | 30.9294 | 65 | 33.5039 | 35 | 35 | 49 | 20 | 30 | 39 | 29.8 | 38.5667 |  |  | 1
| 1 | 2 | 29 | 38 | 36 | 36 | 30 | 30 | 20 | 30 | 40 | 34 | 29.8427 | 65 | 47.449 | 30 | 35 | 33 | 20 | 30 | 39 | 26.8 | 35.9347 |  |  | 14
| 1 | 3 | 30 | 44 | 39 | 47 | 30 | 30 | 20 | 30 | 30 | 46 | 28.8612 | 64 | 39.1756 | 35 | 35 | 34 | 20 | 30 | 40 | 25.7 | 34.0889 |  |  | 16
| 1 | 4 | 32 | 39 | 39 | 39 | 40 | 40 | 20 | 40 | 40 | 38 | 28.6799 | 66 | 35.5422 | 45 | 40 | 33 | 20 | 30 | 40 | 25.8 | 34.2714 |  |  | 35.9602
| 1 | 5 | 30 | 35 | 37 | 32 | 30 | 40 | 20 | 40 | 40 | 39 | 28.4479 | 68 | 43.8501 | 30 | 40 | 34 | 20 | 30 | 40 | 25.5 | 35.5292 |  |  | 14
| 1 | 6 | 31 | 35 | 36 | 34 | 30 | 30 | 20 | 40 | 30 | 36 | 30.2203 | 65 | 35.2407 | 35 | 35 | 45 | 20 | 30 | 39 | 30.3 | 34.2783
| Mean |  | 30 | 39.1667 | 38.6667 | 37.3333 | 31.6667 | 35 | 18.3333 | 35 | 35 | 38.5 | 29.4969 | 65.5 | 39.1269 | 35 | 36.6667 | 38 | 20 | 30 | 39.5 | 27.3167 | 35.4449
| Median |  | 30 | 38.5 | 38 | 36 | 30 | 35 | 20 | 35 | 35 | 38 | 29.3519 | 65 | 37.3589 | 35 | 35 | 34 | 20 | 30 | 39.5 | 26.3 | 34.9037
| Std Dev. |  | 1.4142 | 4.0702 | 3.3862 | 5.2789 | 4.0825 | 5.4772 | 4.0825 | 5.4772 | 5.4772 | 4.0866 | 0.9866 | 1.3784 | 5.498 | 5.4772 | 2.582 | 7.0993 | 0 | 0 | 0.54772 | 2.1702 | 1.707
| Rel.Std.Dev. |  | 4.714% | 10.39% | 8.758% | 14.14% | 12.89% | 15.65% | 22.27% | 15.65% | 15.65% | 10.61% | 3.345% | 2.104% | 14.05% | 15.65% | 7.042% | 18.68% | 0% | 0% | 1.387% | 7.945% | 4.816%
| PDM3 |  | -16.57% | 8.917% | 7.526% | 3.818% | -11.94% | -2.67% | -49.02% | -2.67% | -2.67% | 7.063% | -17.97% | 82.15% | 8.806% | -2.67% | 1.965% | 5.672% | -44.38% | -16.57% | 9.844% | -24.04% | -1.433%
| Z-Score (Absolute) |  | 5.14 | 0.57 | 0.26 | 0.57 | NA | NA | NA | NA | NA | 0.16 | 5.45 | 16.96 | 0.55 | NA | NA | 0.16 | NA | NA | 0.78 | 6.81 | 1.75
Results from laboratories 5, 6, 7, 8, 9, 21 and 20 were removed due to their 10 ppm. Laboratories 17 and 18 were removed due to their 5 ppm reading resolution.
| Analytical results for Cs in OREAS 138 (Certified Value 4.21 ppm) | [24 empty] | Certified
Cs | Round | Replicate | Lab | Lab | Lab | Lab | Lab | Lab | Lab | Lab | Lab | Lab | Lab | Lab | Lab | [10 empty] | 1
| No | No | 01 | 02 | 04 | 10 | 11 | 14 | 17 | 18 | 20 | 21 | 22 | 23 | 24 | [10 empty] | ppm
|  |  | 4A*OES/MS | 4A*OES/MS | 4A*OES/MS | 4A*MS | 4A*MS | 4A*MS | 4A*MS | 4A*MS | 4A*MS | 4A*MS | 4A*OES/MS | 4A*MS | 4A*OES/MS | [10 empty] | 2
3
| 1 | 1 | 4.82 | 4 | 4 | 4.01 | 4.0751 | 4.6627 | 4.39 | 4.39 | 3.9 | 4.4 | 4.24 | 3.79 | 3.5454 | [10 empty] | 1
| 1 | 2 | 4.84 | 4.3 | 4.07 | 4.04 | 3.9928 | 4.6295 | 4.4 | 4.58 | 3.8 | 4.2 | 4.22 | 3.83 | 3.3645 | [10 empty] | 0
| 1 | 3 | 4.66 | 4.4 | 4.03 | 4.03 | 3.9328 | 4.6007 | 4.35 | 4.21 | 3.8 | 4.2 | 4.29 | 3.65 | 3.445 | [10 empty] | 16
| 1 | 4 | 4.81 | 4.3 | 3.95 | 3.92 | 4.0537 | 4.6109 | 4.48 | 4.14 | 3.9 | 4.5 | 4.17 | 3.79 | 3.4852 | [10 empty] | 4.2073
| 1 | 5 | 4.8 | 4.1 | 3.98 | 4.12 | 4.0516 | 4.5887 | 4.37 | 4.18 | 4.1 | 4.1 | 4.17 | 3.61 | 3.3304 | [10 empty] | 15
| 1 | 6 | 4.8 | 4.2 | 3.96 | 4.1 | 3.8836 | 4.6888 | 4.42 | 4.1 | 4 | 4.5 | 4.15 | 3.82 | 3.0353
| Mean |  | 4.7883 | 4.2167 | 3.9983 | 4.0367 | 3.9983 | 4.6302 | 4.4017 | 4.2667 | 3.9167 | 4.3167 | 4.2067 | 3.7483 | 3.3676
| Median |  | 4.805 | 4.25 | 3.99 | 4.035 | 4.0222 | 4.6202 | 4.395 | 4.195 | 3.9 | 4.3 | 4.195 | 3.79 | 3.4048
| Std Dev. |  | 0.064627 | 0.1472 | 0.04535 | 0.071181 | 0.07655 | 0.038628 | 0.04535 | 0.18327 | 0.1169 | 0.17224 | 0.053166 | 0.093897 | 0.1807
| Rel.Std.Dev. |  | 1.35% | 3.491% | 1.134% | 1.763% | 1.915% | 0.8343% | 1.03% | 4.295% | 2.985% | 3.99% | 1.264% | 2.505% | 5.366%
| PDM3 |  | 13.81% | 0.2215% | -4.968% | -4.057% | -4.969% | 10.05% | 4.619% | 1.41% | -6.909% | 2.598% | -0.01614% | -10.91% | -19.96%
| Z-Score (Absolute) |  | 1.88 | 0.03 | 0.67 | 0.55 | 0.67 | 1.37 | 0.63 | 0.19 | 0.94 | 0.36 | 0 | 1.48 | 2.72
| Analytical results for Cu in OREAS 138 (Certified Value 266 ppm) | [24 empty] | Certified
Cu | Round | Replicate | Lab | Lab | Lab | Lab | Lab | Lab | Lab | Lab | Lab | Lab | Lab | Lab | Lab | Lab | Lab | Lab | Lab | Lab | Lab | Lab | Lab | Lab |  | 1
| No | No | 01 | 02 | 03 | 04 | 05 | 06 | 07 | 08 | 09 | 10 | 11 | 13 | 14 | 16 | 17 | 18 | 19 | 20 | 21 | 22 | 23 | 24 |  | ppm
|  |  | 4A*OES/MS | 4A*OES/MS | 4A*MS | 4A*OES/MS | 4A*OES | 4A*OES | 4A*OES | 4A*OES | 4A*OES | 4A*MS | 4A*MS | 4A*OES | 4A*OES | 4A*OES | 4A*OES | 4A*OES | 4A*OES | 4A*OES | 4A*OES | 4A*OES/MS | 4A*MS | 4A*OES/MS |  | 0
0
| 1 | 1 | 263.9 | 222 | 284.1 | 280.5 | 270 | 270 | 260 | 270 | 240 | 273.1 | 255.02 | 288 | 260.183 | 425.9762 | 271 | 265 | 247 | 265 | 272 | 267 | 233 | 250.5236 |  | 1
| 1 | 2 | 261.3 | 229 | 269.1 | 281.9 | 260 | 270 | 260 | 270 | 250 | 268 | 256.0922 | 282 | 261.747 | 444.8048 | 267 | 275 | 245 | 270 | 278 | 270 | 236 | 244.5133 |  | 0
| 1 | 3 | 259.4 | 224 | 284.4 | 294.5 | 260 | 260 | 270 | 270 | 240 | 264.2 | 255.949 | 273 | 263.3925 | 440.6685 | 273 | 266 | 246 | 265 | 282 | 275 | 239 | 246.8482 |  | 16
| 1 | 4 | 264.9 | 230 | 275.6 | 276 | 260 | 270 | 260 | 270 | 250 | 261.6 | 254.4704 | 285 | 261.891 | 451.807 | 289 | 266 | 245 | 270 | 266 | 277 | 237 | 251.7718 |  | 265.7313
| 1 | 5 | 260.7 | 227 | 276.7 | 293.6 | 260 | 260 | 270 | 270 | 240 | 265.7 | 256.2415 | 286 | 259.4785 | 430.4261 | 290 | 289 | 245 | 275 | 276 | 271 | 231 | 238.8049 |  | 16
| 1 | 6 | 261.4 | 253 | 280.8 | 282.1 | 260 | 270 | 260 | 260 | 240 | 263.2 | 256.3 | 297 | 259.9425 | 452.4112 | 280 | 262 | 250 | 270 | 270 | 275 | 232 | 239.7021
| Mean |  | 261.9333 | 230.8333 | 278.45 | 284.7667 | 261.6667 | 266.6667 | 263.3333 | 268.3333 | 243.3333 | 265.9667 | 255.6789 | 285.1667 | 261.1058 | 441.0156 | 278.3333 | 270.5 | 246.3333 | 269.1667 | 274 | 272.5 | 234.6667 | 245.3606
| Median |  | 261.35 | 228 | 278.75 | 282 | 260 | 270 | 260 | 270 | 240 | 264.95 | 256.0206 | 285.5 | 260.965 | 442.7367 | 276.5 | 266 | 245.5 | 270 | 274 | 273 | 234.5 | 245.6808
| Std Dev. |  | 2.0637 | 11.2679 | 5.8559 | 7.5253 | 4.0825 | 5.164 | 5.164 | 4.0825 | 5.164 | 4.1215 | 0.75377 | 7.8337 | 1.4906 | 10.9464 | 9.6264 | 10.0548 | 1.9664 | 3.7639 | 5.7966 | 3.7815 | 3.1411 | 5.3979
| Rel.Std.Dev. |  | 0.7879% | 4.881% | 2.103% | 2.643% | 1.56% | 1.936% | 1.961% | 1.521% | 2.122% | 1.55% | 0.2948% | 2.747% | 0.5709% | 2.482% | 3.459% | 3.717% | 0.7983% | 1.398% | 2.116% | 1.388% | 1.339% | 2.2%
| PDM3 |  | -1.429% | -13.13% | 4.786% | 7.163% | -1.53% | 0.352% | -0.9024% | 0.9792% | -8.429% | 0.08856% | -3.783% | 7.314% | -1.741% | 65.96% | 4.742% | 1.795% | -7.3% | 1.293% | 3.112% | 2.547% | -11.69% | -7.666%
| Z-Score (Absolute) |  | 0.32 | 2.61 | 0.89 | 1.36 | 0.34 | 0.03 | 0.22 | 0.15 | 1.69 | 0.03 | 0.78 | 1.39 | 0.38 | 12.86 | 0.88 | 0.31 | 1.47 | 0.21 | 0.57 | 0.46 | 2.33 | 1.54
| Analytical results for Dy in OREAS 138 (Certified Value 3.19 ppm) | [24 empty] | Certified
Dy | Round | Replicate | 01: Lab; 02: Lab; 03: Lab; 04: Lab; 05: Lab; 06: Lab; 07: Lab; 08: Lab |  | 1
| No | No | 01: 02; 02: 04; 03: 14; 04: 17; 05: 20; 06: 21; 07: 22; 08: 23 |  | ppm
|  |  | 01: 4A*OES/MS; 02: 4A*OES/MS; 03: 4A*MS; 04: 4A*MS; 05: 4A*MS; 06: 4A*MS; 07: 4A*OES/MS; 08: 4A*MS |  | 2
3
| 1 | 1 | 01: 3.1; 02: 3.14; 03: 3.645; 04: 3.1; 05: 3.25; 06: 3.15; 07: 3.12; 08: 3.1 |  | 1
| 1 | 2 | 01: 3.41; 02: 3.3; 03: 3.7169; 04: 3.1; 05: 3.1; 06: 3.2; 07: 3.13; 08: 3.1 |  | 15
| 1 | 3 | 01: 3.3; 02: 3.33; 03: 3.7702; 04: 3.1; 05: 3.15; 06: 3.15; 07: 3.1; 08: 3.1 |  | 16
| 1 | 4 | 01: 3.17; 02: 3.02; 03: 3.7858; 04: 3.3; 05: 3.05; 06: 3.2; 07: 3.03; 08: 3.1 |  | 3.1861
| 1 | 5 | 01: 3.26; 02: 3.33; 03: 3.7174; 04: 3.1; 05: 3.25; 06: 3.2; 07: 3.06; 08: 3.1 |  | 17
| 1 | 6 | 01: 3.31; 02: 3.38; 03: 3.7544; 04: 3.3; 05: 3.2; 06: 3.3; 07: 3.15; 08: 3.2
| Mean |  | 01: 3.2583; 02: 3.25; 03: 3.7316; 04: 3.1667; 05: 3.1667; 06: 3.2; 07: 3.0983; 08: 3.1167
| Median |  | 01: 3.28; 02: 3.315; 03: 3.7359; 04: 3.1; 05: 3.175; 06: 3.2; 07: 3.11; 08: 3.1
| Std Dev. |  | 01: 0.1098; 02: 0.13943; 03: 0.050724; 04: 0.10328; 05: 0.08165; 06: 0.054772; 07: 0.04535; 08: 0.040825
| Rel.Std.Dev. |  | 01: 3.37%; 02: 4.29%; 03: 1.359%; 04: 3.261%; 05: 2.578%; 06: 1.712%; 07: 1.464%; 08: 1.31%
| PDM3 |  | 01: 2.267%; 02: 2.006%; 03: 17.12%; 04: -0.6098%; 05: -0.6098%; 06: 0.4364%; 07: -2.755%; 08: -2.179%
| Z-Score (Absolute) |  | 01: 0.76; 02: 0.67; 03: 5.55; 04: 0.17; 05: 0.17; 06: 0.17; 07: 0.86; 08: 0.67
| Analytical results for Er in OREAS 138 (Certified Value 1.78 ppm) | [24 empty] | Certified
Er | Round | Replicate | 01: Lab; 02: Lab; 03: Lab; 04: Lab; 05: Lab; 06: Lab; 07: Lab; 08: Lab |  | 1
| No | No | 01: 02; 02: 04; 03: 14; 04: 17; 05: 20; 06: 21; 07: 22; 08: 23 |  | ppm
|  |  | 01: 4A*OES/MS; 02: 4A*OES/MS; 03: 4A*MS; 04: 4A*MS; 05: 4A*MS; 06: 4A*MS; 07: 4A*OES/MS; 08: 4A*MS |  | 2
3
| 1 | 1 | 01: 1.57; 02: 1.79; 03: 2.1086; 04: 1.8; 05: 1.9; 06: 1.75; 07: 1.71; 08: 1.9 |  | 1
| 1 | 2 | 01: 1.74; 02: 1.86; 03: 2.1311; 04: 1.8; 05: 1.85; 06: 1.75; 07: 1.7; 08: 1.9 |  | 24
| 1 | 3 | 01: 1.77; 02: 1.84; 03: 2.11; 04: 1.8; 05: 1.85; 06: 1.8; 07: 1.78; 08: 1.8 |  | 16
| 1 | 4 | 01: 1.6; 02: 1.7; 03: 2.1272; 04: 1.9; 05: 1.95; 06: 1.8; 07: 1.73; 08: 1.9 |  | 1.7837
| 1 | 5 | 01: 1.71; 02: 1.9; 03: 2.1492; 04: 1.8; 05: 1.9; 06: 1.75; 07: 1.7; 08: 1.9 |  | 18
| 1 | 6 | 01: 1.69; 02: 1.86; 03: 2.1268; 04: 1.8; 05: 1.95; 06: 1.8; 07: 1.66; 08: 1.9
| Mean |  | 01: 1.68; 02: 1.825; 03: 2.1255; 04: 1.8167; 05: 1.9; 06: 1.775; 07: 1.7133; 08: 1.8833
| Median |  | 01: 1.7; 02: 1.85; 03: 2.127; 04: 1.8; 05: 1.9; 06: 1.775; 07: 1.705; 08: 1.9
| Std Dev. |  | 01: 0.078994; 02: 0.070922; 03: 0.01499; 04: 0.040825; 05: 0.044721; 06: 0.027386; 07: 0.039833; 08: 0.040825
| Rel.Std.Dev. |  | 01: 4.702%; 02: 3.886%; 03: 0.7052%; 04: 2.247%; 05: 2.354%; 06: 1.543%; 07: 2.325%; 08: 2.168%
| PDM3 |  | 01: -5.812%; 02: 2.317%; 03: 19.16%; 04: 1.85%; 05: 6.522%; 06: -0.4859%; 07: -3.943%; 08: 5.588%
| Z-Score (Absolute) |  | 01: 0.87; 02: 0.18; 03: 2.35; 04: NA; 05: 0.72; 06: 0.18; 07: 0.63; 08: NA
Results from laboratories 17 and 23 were removed due to their 0.1 ppm reading resolution.
| Analytical results for Eu in OREAS 138 (Indicative Value 0.83 ppm) | [24 empty] | Indicative
Eu | Round | Replicate | 01: Lab; 02: Lab; 03: Lab; 04: Lab; 05: Lab; 06: Lab; 07: Lab; 08: Lab |  | 1
| No | No | 01: 02; 02: 04; 03: 14; 04: 17; 05: 20; 06: 21; 07: 22; 08: 23 |  | ppm
|  |  | 01: 4A*OES/MS; 02: 4A*OES/MS; 03: 4A*MS; 04: 4A*MS; 05: 4A*MS; 06: 4A*MS; 07: 4A*OES/MS; 08: 4A*MS |  | 2
2
| 1 | 1 | 01: 0.7; 02: 0.82; 03: 0.95792; 04: 0.81; 05: 1.15; 06: 0.9; 07: 0.66; 08: 0.65 |  | 1
| 1 | 2 | 01: 0.74; 02: 0.85; 03: 0.96424; 04: 0.8; 05: 1.05; 06: 0.85; 07: 0.63; 08: 0.59 |  | 5
| 1 | 3 | 01: 0.7; 02: 0.85; 03: 0.96633; 04: 0.83; 05: 1.05; 06: 0.9; 07: 0.66; 08: 0.61 |  | 16
| 1 | 4 | 01: 0.7; 02: 0.79; 03: 0.96444; 04: 0.88; 05: 1.2; 06: 0.9; 07: 0.68; 08: 0.57 |  | 0.82745
| 1 | 5 | 01: 0.69; 02: 0.82; 03: 0.94682; 04: 0.83; 05: 1.2; 06: 0.8; 07: 0.67; 08: 0.63 |  | 11
| 1 | 6 | 01: 0.73; 02: 0.85; 03: 0.95763; 04: 0.83; 05: 1.3; 06: 0.85; 07: 0.62; 08: 0.62
| Mean |  | 01: 0.71; 02: 0.83; 03: 0.95956; 04: 0.83; 05: 1.1583; 06: 0.86667; 07: 0.65333; 08: 0.61167
| Median |  | 01: 0.7; 02: 0.835; 03: 0.96108; 04: 0.83; 05: 1.175; 06: 0.875; 07: 0.66; 08: 0.615
| Std Dev. |  | 01: 0.02; 02: 0.024495; 03: 0.0072149; 04: 0.027568; 05: 0.09704; 06: 0.040825; 07: 0.023381; 08: 0.028577
| Rel.Std.Dev. |  | 01: 2.817%; 02: 2.951%; 03: 0.7519%; 04: 3.321%; 05: 8.378%; 06: 4.711%; 07: 3.579%; 08: 4.672%
| PDM3 |  | 01: -14.19%; 02: 0.3087%; 03: 15.97%; 04: 0.3087%; 05: 39.99%; 06: 4.74%; 07: -21.04%; 08: -26.08%
| Z-Score (Absolute) |  | 01: 0.65; 02: 0; 03: 0.7; 04: 0; 05: 1.77; 06: 0.2; 07: 0.95; 08: 1.18
| Analytical results for Fe in OREAS 138 (Certified Value 11.02 wt.%) | [24 empty] | Certified
Fe | Round | Replicate | Lab | Lab | Lab | Lab | Lab | Lab | Lab | Lab | Lab | Lab | Lab | Lab | Lab | Lab | Lab | Lab | Lab | Lab | Lab | Lab | Lab | Lab |  | 1
| No | No | 01 | 02 | 03 | 04 | 05 | 06 | 07 | 08 | 09 | 10 | 11 | 13 | 14 | 16 | 17 | 18 | 19 | 20 | 21 | 22 | 23 | 24 |  | wt.%
|  |  | 4A*OES/MS | 4A*OES/MS | 4A*MS | 4A*OES/MS | 4A*OES | 4A*OES | 4A*OES | 4A*OES | 4A*OES | 4A*MS | 4A*MS | 4A*OES | 4A*OES | 4A*OES | 4A*OES | 4A*OES | 4A*OES | 4A*OES | 4A*OES | 4A*OES/MS | 4A*MS | 4A*OES/MS |  | 2
3
| 1 | 1 | 12.41 | 10.96 | 10.58 | 11.6 | 10.85 | 10.35 | 10.75 | 10.45 | 10.55 | 11.42 | 10.7031 | 11.686 | 10.9326 | 12.1243 | 11.2 | 11.6 | 10.37 | 11.2 | 11.2 | 11.5 | 9.98 | 5.8937 |  | 1
| 1 | 2 | 12.44 | 11.32 | 10.44 | 11.59 | 10.85 | 10.45 | 10.7 | 10.5 | 10.85 | 11.25 | 10.8337 | 11.439 | 10.523 | 11.9539 | 11.2 | 12.5 | 10.5 | 11.1 | 11.4 | 11.5 | 9.73 | 6.1681 |  | 0
| 1 | 3 | 12.61 | 11.45 | 10.19 | 11.76 | 10.75 | 10.3 | 10.7 | 10.45 | 10.8 | 11.7 | 10.85 | 11.213 | 10.4884 | 11.8711 | 11 | 11.7 | 10.4 | 11 | 11.3 | 11.5 | 9.88 | 7.3274 |  | 16
| 1 | 4 | 12.46 | 11.67 | 10.66 | 11.13 | 10.7 | 10.4 | 10.75 | 10.5 | 10.75 | 11.21 | 10.6305 | 11.641 | 10.6926 | 12.0078 | 11.6 | 12 | 10.57 | 11.1 | 11.1 | 11.6 | 9.9 | 5.1929 |  | 11.0197
| 1 | 5 | 12.43 | 11.81 | 10.41 | 11.58 | 10.55 | 10.4 | 10.85 | 10.45 | 10.75 | 11.54 | 10.7373 | 11.629 | 10.7571 | 11.8865 | 11.2 | 13.2 | 10.33 | 11.3 | 11.3 | 11.6 | 9.93 | 4.9499 |  | 19
| 1 | 6 | 12.35 | 11.42 | 10.59 | 11.65 | 10.6 | 10.5 | 10.55 | 10.4 | 10.65 | 11.23 | 10.6875 | 11.694 | 10.7532 | 12.1025 | 11.4 | 11.6 | 10.31 | 11.2 | 11.1 | 11.6 | 9.98 | 3.3215
| Mean |  | 12.45 | 11.4383 | 10.4783 | 11.5517 | 10.7167 | 10.4 | 10.7167 | 10.4583 | 10.725 | 11.3917 | 10.7404 | 11.5503 | 10.6911 | 11.991 | 11.2667 | 12.1 | 10.4133 | 11.15 | 11.2333 | 11.55 | 9.9 | 5.4756
| Median |  | 12.435 | 11.435 | 10.51 | 11.595 | 10.725 | 10.4 | 10.725 | 10.45 | 10.75 | 11.335 | 10.7202 | 11.635 | 10.7229 | 11.9808 | 11.2 | 11.85 | 10.385 | 11.15 | 11.25 | 11.55 | 9.915 | 5.5433
| Std Dev. |  | 0.086948 | 0.29499 | 0.17034 | 0.21702 | 0.12517 | 0.070711 | 0.098319 | 0.037639 | 0.1084 | 0.19854 | 0.085992 | 0.18955 | 0.16484 | 0.10692 | 0.20656 | 0.63875 | 0.10172 | 0.10488 | 0.12111 | 0.054772 | 0.092736 | 1.3476
| Rel.Std.Dev. |  | 0.6984% | 2.579% | 1.626% | 1.879% | 1.168% | 0.6799% | 0.9174% | 0.3599% | 1.011% | 1.743% | 0.8006% | 1.641% | 1.542% | 0.8916% | 1.833% | 5.279% | 0.9768% | 0.9406% | 1.078% | 0.4742% | 0.9367% | 24.61%
| PDM3 |  | 12.98% | 3.799% | -4.913% | 4.827% | -2.75% | -5.624% | -2.75% | -5.094% | -2.675% | 3.375% | -2.535% | 4.815% | -2.982% | 8.814% | 2.241% | 9.803% | -5.503% | 1.182% | 1.938% | 4.812% | -10.16% | -50.31%
| Z-Score (Absolute) |  | 2.07 | 0.68 | 0.64 | 0.83 | 0.31 | 0.75 | 0.31 | 0.67 | 0.3 | 0.61 | 0.28 | 0.83 | 0.35 | 1.44 | 0.44 | 1.59 | 0.73 | 0.28 | 0.4 | 0.83 | 1.44 | 7.53
| Analytical results for Ga in OREAS 138 (Certified Value 11.4 ppm) | [24 empty] | Certified
Ga | Round | Replicate | Lab | Lab | Lab | Lab | Lab | Lab | Lab | Lab | Lab | Lab | Lab | Lab | Lab | Lab | Lab | Lab | Lab | Lab | Lab |  |  |  |  | 1
| No | No | 01 | 04 | 05 | 06 | 07 | 08 | 09 | 10 | 11 | 13 | 14 | 17 | 18 | 19 | 20 | 21 | 22 | 23 | 24 |  |  |  |  | ppm
|  |  | 4A*OES/MS | 4A*OES/MS | 4A*OES | 4A*OES | 4A*OES | 4A*OES | 4A*OES | 4A*MS | 4A*MS | 4A*OES | 4A*MS | 4A*MS | 4A*MS | 4A*OES | 4A*MS | 4A*MS | 4A*OES/MS | 4A*MS | 4A*OES/MS |  |  |  |  | 1
2
| 1 | 1 | 11.7 | 10.16 | < 50 | < 50 | < 50 | < 50 | < 50 | 11.07 | 10.3147 | 16 | 12.5277 | 11.4 | - | 11 | 12.6 | 11.2 | 11.7 | 41.2 | 11.0828 |  |  |  |  | 1
| 1 | 2 | 11.6 | 11.54 | < 50 | < 50 | < 50 | < 50 | < 50 | 11.04 | 10.8982 | 15 | 12.2769 | 11.2 | - | 15 | 11.8 | 11.2 | 12 | 36.8 | 10.8239 |  |  |  |  | 0
| 1 | 3 | 11.4 | 10.74 | < 50 | < 50 | < 50 | < 50 | < 50 | 10.89 | 10.7614 | 16 | 12.6394 | 11.2 | - | 13 | 11.8 | 11.2 | 11.7 | 40 | 10.9404 |  |  |  |  | 16
| 1 | 4 | 11.4 | 10.11 | < 50 | < 50 | < 50 | < 50 | < 50 | 10.87 | 10.2765 | 16 | 12.5379 | 11.9 | - | 10 | 12.2 | 11 | 11.5 | 41.7 | 11.5469 |  |  |  |  | 11.3668
| 1 | 5 | 11.7 | 11.23 | < 50 | < 50 | < 50 | < 50 | < 50 | 11.34 | 10.8704 | 15 | 12.4165 | 11.4 | - | 11 | 12.8 | 11.4 | 11.7 | 35.6 | 10.6197 |  |  |  |  | 20
| 1 | 6 | 11.6 | 10.44 | < 50 | < 50 | < 50 | < 50 | < 50 | 10.86 | 10.3498 | 15 | 12.3746 | 11.4 | - | 12 | 12.2 | 11.4 | 11.5 | 42.8 | 10.2375
| Mean |  | 11.5667 | 10.7033 | [5 empty] | 11.0117 | 10.5785 | 15.5 | 12.4622 | 11.4167 |  | 12 | 12.2333 | 11.2333 | 11.6833 | 39.6833 | 10.8752
| Median |  | 11.6 | 10.59 | [5 empty] | 10.965 | 10.5556 | 15.5 | 12.4721 | 11.4 |  | 11.5 | 12.2 | 11.2 | 11.7 | 40.6 | 10.8822
| Std Dev. |  | 0.13663 | 0.58229 | [5 empty] | 0.18433 | 0.29461 | 0.54772 | 0.13078 | 0.25626 |  | 1.7889 | 0.40825 | 0.15055 | 0.18348 | 2.8694 | 0.44115
| Rel.Std.Dev. |  | 1.181% | 5.44% | [5 empty] | 1.674% | 2.785% | 3.534% | 1.049% | 2.245% |  | 14.91% | 3.337% | 1.34% | 1.57% | 7.231% | 4.056%
| PDM3 |  | 1.759% | -5.837% | [5 empty] | -3.124% | -6.935% | 36.36% | 9.637% | 0.4391% |  | 5.571% | 7.624% | -1.174% | 2.785% | 249.1% | -4.324%
| Z-Score (Absolute) |  | 0.23 | 0.72 | 7.52 | 7.52 | 7.52 | 7.52 | 7.52 | 0.55 | 0.8 | NA | 0.29 | 0.31 | NA | NA | 0.16 | 0.42 | 0.16 | 15.99 | 0.62
Results from laboratories 13 and 19 were removed due to their 1 ppm reading resolution.
| Analytical results for Gd in OREAS 138 (Certified Value 3.94 ppm) | [24 empty] | Certified
Gd | Round | Replicate | 01: Lab; 04: Lab; 05: Lab; 06: Lab; 07: Lab; 08: Lab; 09: Lab; 10: Lab |  |  |  |  | 1
| No | No | 01: 02; 04: 04; 05: 14; 06: 17; 07: 20; 08: 21; 09: 22; 10: 23 |  |  |  |  | ppm
|  |  | 01: 4A*OES/MS; 04: 4A*OES/MS; 05: 4A*MS; 06: 4A*MS; 07: 4A*MS; 08: 4A*MS; 09: 4A*OES/MS; 10: 4A*MS |  |  |  |  | 2
3
| 1 | 1 | 01: 3.4; 04: 3.86; 05: 4.0102; 06: 4.2; 07: 3.8; 08: 4.4; 09: 4.53; 10: 3.9 |  |  |  |  | 1
| 1 | 2 | 01: 3.51; 04: 4.02; 05: 4.0548; 06: 4.1; 07: 3.8; 08: 4.4; 09: 4.68; 10: 3.7 |  |  |  |  | 17
| 1 | 3 | 01: 3.5; 04: 4.03; 05: 4.0055; 06: 4.2; 07: 4; 08: 4.2; 09: 4.87; 10: 3.5 |  |  |  |  | 16
| 1 | 4 | 01: 3.43; 04: 3.73; 05: 4.013; 06: 4.5; 07: 3.8; 08: 4.4; 09: 4.66; 10: 3.7 |  |  |  |  | 3.942
| 1 | 5 | 01: 3.55; 04: 4.09; 05: 4.0982; 06: 4.2; 07: 4; 08: 4.2; 09: 4.64; 10: 3.6 |  |  |  |  | 21
| 1 | 6 | 01: 3.64; 04: 3.92; 05: 4.1012; 06: 4.3; 07: 3.8; 08: 4.2; 09: 4.75; 10: 4
| Mean |  | 01: 3.505; 04: 3.9417; 05: 4.0472; 06: 4.25; 07: 3.8667; 08: 4.3; 09: 4.6883; 10: 3.7333
| Median |  | 01: 3.505; 04: 3.97; 05: 4.0339; 06: 4.2; 07: 3.8; 08: 4.3; 09: 4.67; 10: 3.7
| Std Dev. |  | 01: 0.085965; 04: 0.13258; 05: 0.044379; 06: 0.13784; 07: 0.10328; 08: 0.10954; 09: 0.11409; 10: 0.18619
| Rel.Std.Dev. |  | 01: 2.453%; 04: 3.363%; 05: 1.097%; 06: 3.243%; 07: 2.671%; 08: 2.548%; 09: 2.434%; 10: 4.987%
| PDM3 |  | 01: -11.09%; 04: -0.007804%; 05: 2.668%; 06: 7.814%; 07: -1.91%; 08: 9.082%; 09: 18.93%; 10: -5.293%
| Z-Score (Absolute) |  | 01: 1.28; 04: 0.14; 05: 0.14; 06: 0.67; 07: 0.33; 08: 0.8; 09: 1.81; 10: 0.68
| Analytical results for Ge in OREAS 138 (Indicative Value 2.65 ppm) | [24 empty] | Indicative
Ge | Round | Replicate | 01: Lab; 04: Lab; 05: Lab; 06: Lab; 07: Lab; 08: Lab; 09: Lab; 10: Lab; 11: Lab |  |  |  |  | 1
| No | No | 01: 01; 04: 04; 05: 10; 06: 11; 07: 14; 08: 19; 09: 22; 10: 23; 11: 24 |  |  |  |  | ppm
|  |  | 01: 4A*OES/MS; 04: 4A*OES/MS; 05: 4A*MS; 06: 4A*MS; 07: 4A*MS; 08: 4A*OES; 09: 4A*OES/MS; 10: 4A*MS; 11: 4A*OES/MS |  |  |  |  | 2
2
| 1 | 1 | 01: 2.7; 04: < 0.05; 05: 5.4; 06: 5.7575; 07: 0.1229; 08: < 10; 09: 6.45; 10: < 0.1; 11: 0.50845 |  |  |  |  | 1
| 1 | 2 | 01: 2.8; 04: < 0.05; 05: 5.6; 06: 6.252; 07: 0.1236; 08: < 10; 09: 6.46; 10: < 0.1; 11: 0.47233 |  |  |  |  | 6
| 1 | 3 | 01: 3.1; 04: < 0.05; 05: 5.5; 06: 6.0987; 07: 0.1242; 08: < 10; 09: 6.48; 10: 0.1; 11: 0.50005 |  |  |  |  | 16
| 1 | 4 | 01: 2.6; 04: 0.06; 05: 5.8; 06: 6; 07: 0.1229; 08: < 10; 09: 5.74; 10: 0.1; 11: 0.48446 |  |  |  |  | 2.6534
| 1 | 5 | 01: 2.8; 04: 0.06; 05: 5.4; 06: 6.2226; 07: 0.1223; 08: < 10; 09: 5.8; 10: < 0.1; 11: 0.46566 |  |  |  |  | 12
| 1 | 6 | 01: 2.9; 04: < 0.05; 05: 5.5; 06: 5.6008; 07: 0.1179; 08: < 10; 09: 5.8; 10: < 0.1; 11: 0.47124
| Mean |  | 01: 2.8167; 04: 0.06; 05: 5.5333; 06: 5.9886; 07: 0.1223; 09: 6.1217; 10: 0.1; 11: 0.4837
| Median |  | 01: 2.8; 04: 0.06; 05: 5.5; 06: 6.0493; 07: 0.1229; 09: 6.125; 10: 0.1; 11: 0.4784
| Std Dev. |  | 01: 0.17224; 04: 0; 05: 0.15055; 06: 0.26084; 07: 0.002253; 09: 0.37504; 10: 0; 11: 0.017266
| Rel.Std.Dev. |  | 01: 6.115%; 04: 0%; 05: 2.721%; 06: 4.356%; 07: 1.842%; 09: 6.126%; 10: 0%; 11: 3.569%
| PDM3 |  | 01: 6.153%; 04: -97.74%; 05: 108.5%; 06: 125.7%; 07: -95.39%; 09: 130.7%; 10: -96.23%; 11: -81.77%
| Z-Score (Absolute) |  | 01: 0; 04: 0.69; 05: 0.67; 06: 0.79; 07: 0.67; 08: 0.54; 09: 0.82; 10: 0.68; 11: 0.58
| Analytical results for Hf in OREAS 138 (Certified Value 2.8 ppm) | [24 empty] | Certified
Hf | Round | Replicate | Lab | Lab | Lab | Lab | Lab | Lab | Lab | Lab | Lab | Lab | Lab | Lab | Lab | Lab | [9 empty] | 1
| No | No | 01 | 02 | 03 | 04 | 10 | 11 | 14 | 17 | 18 | 20 | 21 | 22 | 23 | 24 | [9 empty] | ppm
|  |  | 4A*OES/MS | 4A*OES/MS | 4A*MS | 4A*OES/MS | 4A*MS | 4A*MS | 4A*MS | 4A*MS | 4A*MS | 4A*MS | 4A*MS | 4A*OES/MS | 4A*MS | 4A*OES/MS | [9 empty] | 2
3
| 1 | 1 | 3.68 | 2.31 | 3 | 2.55 | 2.82 | 2.6126 | 2.8127 | 2.95 | 2.14 | 3 | 2.8 | 2.89 | 3 | 1.4286 | [9 empty] | 1
| 1 | 2 | 3.63 | 2.55 | 2.7 | 2.59 | 2.87 | 2.6115 | 2.8903 | 2.87 | 2.12 | 2.8 | 2.8 | 2.95 | 3.1 | 1.6786 | [9 empty] | 9
| 1 | 3 | 3.57 | 2.54 | 2.3 | 2.67 | 2.83 | 2.598 | 2.8798 | 2.81 | 2.23 | 2.8 | 3 | 3.05 | 3 | 1.7465 | [9 empty] | 16
| 1 | 4 | 3.54 | 2.57 | 2.9 | 2.53 | 2.79 | 2.5843 | 2.7905 | 2.87 | 1.82 | 3.2 | 3 | 3.05 | 3.1 | 0.97807 | [9 empty] | 2.8047
| 1 | 5 | 3.74 | 2.24 | 2.7 | 2.64 | 2.85 | 2.5737 | 2.8462 | 2.87 | 1.91 | 3 | 2.8 | 3 | 3.1 | 1.5222 | [9 empty] | 22
| 1 | 6 | 3.69 | 2.3 | 3 | 2.67 | 2.84 | 2.6217 | 2.7861 | 2.91 | 2.21 | 2.8 | 3.2 | 3.02 | 3 | 0.58788
| Mean |  | 3.6417 | 2.4183 | 2.7667 | 2.6083 | 2.8333 | 2.6003 | 2.8343 | 2.88 | 2.0717 | 2.9333 | 2.9333 | 2.9933 | 3.05 | 1.3236
| Median |  | 3.655 | 2.425 | 2.8 | 2.615 | 2.835 | 2.6048 | 2.8295 | 2.87 | 2.13 | 2.9 | 2.9 | 3.01 | 3.05 | 1.4754
| Std Dev. |  | 0.076267 | 0.15012 | 0.26583 | 0.0608 | 0.027325 | 0.018481 | 0.044847 | 0.046904 | 0.16774 | 0.1633 | 0.1633 | 0.062823 | 0.054772 | 0.45077
| Rel.Std.Dev. |  | 2.094% | 6.208% | 9.608% | 2.331% | 0.9644% | 0.7107% | 1.582% | 1.629% | 8.097% | 5.567% | 5.567% | 2.099% | 1.796% | 34.06%
| PDM3 |  | 29.84% | -13.77% | -1.355% | -7% | 1.022% | -7.286% | 1.056% | 2.686% | -26.13% | 4.588% | 4.588% | 6.727% | 8.748% | -52.81%
| Z-Score (Absolute) |  | 2.9 | 1.49 | 0.24 | 0.81 | 0 | 0.84 | 0 | 0.17 | 2.74 | 0.36 | 0.36 | 0.57 | 0.78 | 5.42
| Analytical results for Hg in OREAS 138 (Indicative Value 0.73 ppm) | [24 empty] | Indicative
Hg | Round | Replicate | 01: Lab; 04: Lab |  |  |  |  | 1
| No | No | 01: 23; 04: 24 |  |  |  |  | ppm
|  |  | 01: 4A*MS; 04: 4A*OES/MS |  |  |  |  | 2
2
| 1 | 1 | 01: 1.1; 04: 0.68997 |  |  |  |  | 1
| 1 | 2 | 01: 0.19; 04: 0.70073 |  |  |  |  | 1
| 1 | 3 | 01: < 0.01; 04: 0.65476 |  |  |  |  | 16
| 1 | 4 | 01: < 0.01; 04: 0.55393 |  |  |  |  | 0.72631
| 1 | 5 | 01: 1.75; 04: 0.60763 |  |  |  |  | 7
| 1 | 6 | 01: 2.01; 04: 0.44873
| Mean |  | 01: 1.2625; 04: 0.60929
| Median |  | 01: 1.425; 04: 0.6312
| Std Dev. |  | 01: 0.81098; 04: 0.095692
| Rel.Std.Dev. |  | 01: 64.24%; 04: 15.71%
| PDM3 |  | 01: 73.82%; 04: -16.11%
| Z-Score (Absolute) |  | 01: 0.67; 04: 0.67
| Analytical results for Ho in OREAS 138 (Certified Value 0.61 ppm) | [24 empty] | Certified
Ho | Round | Replicate | 01: Lab; 04: Lab; 05: Lab; 06: Lab; 07: Lab; 08: Lab; 09: Lab; 10: Lab |  |  |  |  | 1
| No | No | 01: 04; 04: 14; 05: 17; 06: 20; 07: 21; 08: 22; 09: 23; 10: 24 |  |  |  |  | ppm
|  |  | 01: 4A*OES/MS; 04: 4A*MS; 05: 4A*MS; 06: 4A*MS; 07: 4A*MS; 08: 4A*OES/MS; 09: 4A*MS; 10: 4A*OES/MS |  |  |  |  | 2
3
| 1 | 1 | 01: 0.59; 04: 0.7085; 05: 0.62; 06: 0.66; 07: 0.62; 08: 0.59; 09: 0.6; 10: 0.5143 |  |  |  |  | 1
| 1 | 2 | 01: 0.6; 04: 0.6856; 05: 0.6; 06: 0.64; 07: 0.6; 08: 0.58; 09: 0.7; 10: 0.49149 |  |  |  |  | 10
| 1 | 3 | 01: 0.62; 04: 0.7038; 05: 0.62; 06: 0.64; 07: 0.6; 08: 0.58; 09: 0.6; 10: 0.49923 |  |  |  |  | 16
| 1 | 4 | 01: 0.57; 04: 0.7199; 05: 0.66; 06: 0.64; 07: 0.6; 08: 0.57; 09: 0.6; 10: 0.50974 |  |  |  |  | 0.61033
| 1 | 5 | 01: 0.61; 04: 0.7216; 05: 0.63; 06: 0.68; 07: 0.58; 08: 0.57; 09: 0.7; 10: 0.47074 |  |  |  |  | 23
| 1 | 6 | 01: 0.61; 04: 0.6907; 05: 0.61; 06: 0.68; 07: 0.6; 08: 0.54; 09: 0.7; 10: 0.40977
| Mean |  | 01: 0.6; 04: 0.70502; 05: 0.62333; 06: 0.65667; 07: 0.6; 08: 0.57167; 09: 0.65; 10: 0.48255
| Median |  | 01: 0.605; 04: 0.70615; 05: 0.62; 06: 0.65; 07: 0.6; 08: 0.575; 09: 0.65; 10: 0.49536
| Std Dev. |  | 01: 0.017889; 04: 0.014779; 05: 0.020656; 06: 0.019664; 07: 0.012649; 08: 0.017224; 09: 0.054772; 10: 0.038835
| Rel.Std.Dev. |  | 01: 2.981%; 04: 2.096%; 05: 3.314%; 06: 2.994%; 07: 2.108%; 08: 3.013%; 09: 8.427%; 10: 8.048%
| PDM3 |  | 01: -1.693%; 04: 15.51%; 05: 2.13%; 06: 7.591%; 07: -1.693%; 08: -6.335%; 09: 6.499%; 10: -20.94%
| Z-Score (Absolute) |  | 01: 0; 04: 2.5; 05: 0.56; 06: 1.35; 07: 0; 08: 0.67; 09: NA; 10: 2.8
Results from laboratory 23 were removed due to their 0.1 ppm reading resolution.
| Analytical results for In in OREAS 138 (Certified Value 0.5 ppm) | [24 empty] | Certified
In | Round | Replicate | Lab | Lab | Lab | Lab | Lab | Lab | Lab | Lab | Lab | Lab | Lab | Lab | Lab | Lab | Lab | [8 empty] | 1
| No | No | 01 | 02 | 03 | 04 | 10 | 11 | 14 | 16 | 17 | 18 | 19 | 20 | 21 | 22 | 23 | [8 empty] | ppm
|  |  | 4A*OES/MS | 4A*OES/MS | 4A*MS | 4A*OES/MS | 4A*MS | 4A*MS | 4A*MS | 4A*OES | 4A*MS | 4A*MS | 4A*OES | 4A*MS | 4A*MS | 4A*OES/MS | 4A*MS | [8 empty] | 2
3
| 1 | 1 | 0.54 | < 0.5 | 0.44 | 0.453 | 0.48 | 0.45317 | 0.5947 | 251.2524 | 0.52 | 0.51 | < 10 | 0.46 | 0.5 | 0.48 | 0.4 | [8 empty] | 1
| 1 | 2 | 0.52 | < 0.5 | 0.68 | 0.493 | 0.45 | 0.55498 | 0.5635 | 239.4855 | 0.53 | 0.53 | < 10 | 0.44 | 0.5 | 0.46 | 0.4 | [8 empty] | 0
| 1 | 3 | 0.54 | < 0.5 | 0.45 | 0.56 | 0.47 | 0.48118 | 0.5821 | 259.0272 | 0.54 | 0.49 | < 10 | 0.44 | 0.5 | 0.45 | 0.4 | [8 empty] | 16
| 1 | 4 | 0.53 | < 0.5 | 0.5 | 0.478 | 0.46 | 0.49658 | 0.5711 | 246.3654 | 0.53 | 0.48 | < 10 | 0.46 | 0.5 | 0.48 | 0.4 | [8 empty] | 0.49863
| 1 | 5 | 0.53 | < 0.5 | 0.56 | 0.472 | 0.47 | 0.53186 | 0.5788 | 254.8532 | 0.51 | 0.48 | < 10 | 0.44 | 0.45 | 0.45 | 0.3 | [8 empty] | 24
| 1 | 6 | 0.54 | < 0.5 | 0.55 | 0.449 | 0.47 | 0.53742 | 0.5899 | 251.6985 | 0.53 | 0.48 | < 10 | 0.44 | 0.5 | 0.43 | 0.4
| Mean |  | 0.53333 |  | 0.53 | 0.48417 | 0.46667 | 0.5092 | 0.58002 | 250.447 | 0.52667 | 0.495 |  | 0.44667 | 0.49167 | 0.45833 | 0.38333
| Median |  | 0.535 |  | 0.525 | 0.475 | 0.47 | 0.51422 | 0.58045 | 251.4755 | 0.53 | 0.485 |  | 0.44 | 0.5 | 0.455 | 0.4
| Std Dev. |  | 0.008165 |  | 0.088544 | 0.040553 | 0.010328 | 0.038702 | 0.011588 | 6.8127 | 0.010328 | 0.020736 |  | 0.010328 | 0.020412 | 0.019408 | 0.040825
| Rel.Std.Dev. |  | 1.531% |  | 16.71% | 8.376% | 2.213% | 7.601% | 1.998% | 2.72% | 1.961% | 4.189% |  | 2.312% | 4.152% | 4.234% | 10.65%
| PDM3 |  | 6.961% |  | 6.292% | -2.9% | -6.409% | 2.12% | 16.32% | 50127% | 5.624% | -0.7271% |  | -10.42% | -1.396% | -8.081% | -23.12%
| Z-Score (Absolute) |  | 0.74 | 4.72 | 0.67 | 0.21 | 0.55 | 0.27 | 1.64 | NA | 0.61 | 0 | 86.79 | 0.93 | 0.06 | 0.71 | NA
Results from laboratory 23 were removed due to their 0.1 ppm reading resolution.
| Analytical results for Ir in OREAS 138 (Indicative Value 0.005 ppm) | [24 empty] | Indicative
Ir | Round | Replicate | 01: Lab | [8 empty] | 1
| No | No | 01: 24 | [8 empty] | ppm
|  |  | 01: 4A*OES/MS | [8 empty] | 3
3
| 1 | 1 | 01: 0.0026029 | [8 empty] | 1
| 1 | 2 | 01: 0.0030264 | [8 empty] | 2
| 1 | 3 | 01: 0.047197 | [8 empty] | 16
| 1 | 4 | 01: 0.0098234 | [8 empty] | 0.0049089
| 1 | 5 | 01: 0.0066898 | [8 empty] | 8
| 1 | 6 | 01: < 0.0048
| Mean |  | 01: 0.013868
| Median |  | 01: 0.0066898
| Std Dev. |  | 01: 0.018862
| Rel.Std.Dev. |  | 01: 136%
| PDM3 |  | 01: 182.5%
Z-Score (Absolute) | bar: 01
| Analytical results for K in OREAS 138 (Certified Value 3.96 wt.%) | [24 empty] | Certified
K | Round | Replicate | Lab | Lab | Lab | Lab | Lab | Lab | Lab | Lab | Lab | Lab | Lab | Lab | Lab | Lab | Lab | Lab | Lab | Lab | Lab | Lab | Lab | Lab |  | 1
| No | No | 01 | 02 | 03 | 04 | 05 | 06 | 07 | 08 | 09 | 10 | 11 | 13 | 14 | 16 | 17 | 18 | 19 | 20 | 21 | 22 | 23 | 24 |  | wt.%
|  |  | 4A*OES/MS | 4A*OES/MS | 4A*MS | 4A*OES/MS | 4A*OES | 4A*OES | 4A*OES | 4A*OES | 4A*OES | 4A*MS | 4A*MS | 4A*OES | 4A*OES | 4A*OES | 4A*OES | 4A*OES | 4A*OES | 4A*OES | 4A*OES | 4A*OES/MS | 4A*MS | 4A*OES/MS |  | 2
3
| 1 | 1 | 3.85 | 4.23 | 4.11 | 3.99 | 3.8 | 3.6 | 4 | 3.8 | 3.7 | 4.0759 | 3.6016 | 4.28 | 3.9361 | 6.0901 | 4 | 4.15 | 3.46 | 3.99 | 4.03 | 4.07 | 3.52 | 3.6512 |  | 1
| 1 | 2 | 3.78 | 4.03 | 4.1 | 4 | 3.9 | 3.5 | 4 | 3.9 | 3.8 | 3.9424 | 3.624 | 4.077 | 3.9447 | 5.6841 | 3.91 | 4.49 | 3.51 | 3.96 | 4.12 | 4.1 | 3.5 | 3.3218 |  | 0
| 1 | 3 | 3.8 | 4.01 | 4.1 | 4.04 | 3.8 | 3.6 | 4.1 | 3.9 | 3.8 | 4.0835 | 3.6247 | 4.114 | 3.9624 | 6.1146 | 3.93 | 4.17 | 3.46 | 3.9 | 4.12 | 4.12 | 3.41 | 3.6015 |  | 16
| 1 | 4 | 3.82 | 4.01 | 4.14 | 3.85 | 3.8 | 3.6 | 4 | 3.9 | 3.8 | 3.9087 | 3.5949 | 4.245 | 3.9201 | 6.1137 | 4.16 | 4.28 | 3.52 | 3.93 | 4.02 | 4.12 | 3.53 | 3.3486 |  | 3.9587
| 1 | 5 | 3.81 | 4.11 | 4.08 | 3.98 | 3.9 | 3.6 | 4.1 | 3.9 | 3.8 | 3.9765 | 3.612 | 4.251 | 3.9379 | 6.0945 | 4.01 | 4.68 | 3.43 | 4.03 | 4.2 | 4.14 | 3.4 | 3.3428 |  | 25
| 1 | 6 | 3.82 | 3.95 | 4.19 | 4.02 | 3.7 | 3.7 | 4 | 3.8 | 3.8 | 3.9538 | 3.6015 | 4.285 | 3.9387 | 6.2804 | 4.1 | 4.13 | 3.44 | 3.99 | 4.14 | 4.13 | 2.5 | 3.6318
| Mean |  | 3.8133 | 4.0567 | 4.12 | 3.98 | 3.8167 | 3.6 | 4.0333 | 3.8667 | 3.7833 | 3.9901 | 3.6098 | 4.2087 | 3.94 | 6.0629 | 4.0183 | 4.3167 | 3.47 | 3.9667 | 4.105 | 4.1133 | 3.31 | 3.483
| Median |  | 3.815 | 4.02 | 4.105 | 3.995 | 3.8 | 3.6 | 4 | 3.9 | 3.8 | 3.9651 | 3.6068 | 4.248 | 3.9383 | 6.1041 | 4.005 | 4.225 | 3.46 | 3.975 | 4.12 | 4.12 | 3.455 | 3.475
| Std Dev. |  | 0.023381 | 0.099331 | 0.039497 | 0.067231 | 0.075277 | 0.063246 | 0.05164 | 0.05164 | 0.040825 | 0.072786 | 0.012536 | 0.089806 | 0.013716 | 0.19889 | 0.096626 | 0.2225 | 0.036878 | 0.046762 | 0.068629 | 0.025033 | 0.4007 | 0.16011
| Rel.Std.Dev. |  | 0.6131% | 2.449% | 0.9587% | 1.689% | 1.972% | 1.757% | 1.28% | 1.336% | 1.079% | 1.824% | 0.3473% | 2.134% | 0.3481% | 3.281% | 2.405% | 5.154% | 1.063% | 1.179% | 1.672% | 0.6086% | 12.11% | 4.597%
| PDM3 |  | -3.673% | 2.474% | 4.074% | 0.5371% | -3.589% | -9.062% | 1.884% | -2.326% | -4.431% | 0.7931% | -8.815% | 6.313% | -0.4735% | 53.15% | 1.505% | 9.042% | -12.35% | 0.2003% | 3.695% | 3.905% | -16.39% | -12.02%
| Z-Score (Absolute) |  | 0.71 | 0.37 | 0.65 | 0.03 | 0.7 | 1.66 | 0.27 | 0.47 | 0.84 | 0.07 | 1.62 | 1.05 | 0.15 | 9.29 | 0.2 | 1.53 | 2.24 | 0.03 | 0.59 | 0.62 | 2.95 | 2.18
| Analytical results for La in OREAS 138 (Indicative Value 17.5 ppm) | [24 empty] | Indicative
La | Round | Replicate | Lab | Lab | Lab | Lab | Lab | Lab | Lab | Lab | Lab | Lab | Lab | Lab | Lab | Lab | Lab | Lab | Lab | Lab | Lab | Lab | Lab |  |  | 1
| No | No | 01 | 02 | 03 | 04 | 05 | 06 | 07 | 08 | 09 | 10 | 11 | 13 | 14 | 17 | 18 | 19 | 20 | 21 | 22 | 23 | 24 |  |  | ppm
|  |  | 4A*OES/MS | 4A*OES/MS | 4A*MS | 4A*OES/MS | 4A*OES | 4A*OES | 4A*OES | 4A*OES | 4A*OES | 4A*MS | 4A*MS | 4A*OES | 4A*MS | 4A*MS | 4A*MS | 4A*OES | 4A*MS | 4A*MS | 4A*OES/MS | 4A*MS | 4A*OES/MS |  |  | 1
1
| 1 | 1 | 21.3 | 3 | 2.8 | 15.3 | < 50 | < 50 | < 50 | < 50 | < 50 | 21.62 | 21.6996 | 18 | 20.2414 | 14 | 14.7 | 3 | 22 | 11.2 | 18.3 | 12.3 | 19.2295 |  |  | 1
| 1 | 2 | 21.1 | 3 | 3.2 | 17.5 | < 50 | < 50 | < 50 | < 50 | < 50 | 21.72 | 22.3187 | 14 | 20.7504 | 15.5 | 13.6 | 3 | 21.5 | 12.3 | 18.6 | 9.8 | 16.6048 |  |  | 3
| 1 | 3 | 21 | 3 | 2.7 | 15.7 | < 50 | < 50 | < 50 | < 50 | < 50 | 20.77 | 22.126 | 19 | 20.4163 | 14.8 | 13.9 | 3 | 20.9 | 11.1 | 18.7 | 9.9 | 22.2052 |  |  | 16
| 1 | 4 | 20.6 | 3 | 3.1 | 14.9 | < 50 | < 50 | < 50 | < 50 | < 50 | 20.72 | 21.6061 | 24 | 20.358 | 15.3 | 12.2 | 3 | 21.2 | 12.1 | 18.7 | 11.1 | 18.7885 |  |  | 17.5362
| 1 | 5 | 22.1 | 3 | 2.8 | 16.7 | < 50 | < 50 | < 50 | < 50 | < 50 | 21.81 | 21.7638 | 15 | 20.066 | 14.8 | 11.4 | 2 | 22 | 12.3 | 18.6 | 11.7 | 18.9858 |  |  | 9
| 1 | 6 | 21.9 | 4 | 3.4 | 16.6 | < 50 | < 50 | < 50 | < 50 | < 50 | 19.8 | 21.8804 | 15 | 20.258 | 14.7 | 13.4 | 4 | 22 | 11.1 | 18.9 | 19.1 | 16.607
| Mean |  | 21.3333 | 3.1667 | 3 | 16.1167 | [5 empty] | 21.0733 | 21.8991 | 17.5 | 20.3483 | 14.85 | 13.2 | 3 | 21.6 | 11.6833 | 18.6333 | 12.3167 | 18.7368
| Median |  | 21.2 | 3 | 2.95 | 16.15 | [5 empty] | 21.195 | 21.8221 | 16.5 | 20.308 | 14.8 | 13.5 | 3 | 21.75 | 11.65 | 18.65 | 11.4 | 18.8872
| Std Dev. |  | 0.56804 | 0.40825 | 0.27568 | 0.98065 | [5 empty] | 0.78714 | 0.2727 | 3.7283 | 0.23052 | 0.5244 | 1.1983 | 0.63246 | 0.47749 | 0.608 | 0.19664 | 3.4655 | 2.0697
| Rel.Std.Dev. |  | 2.663% | 12.89% | 9.189% | 6.085% | [5 empty] | 3.735% | 1.245% | 21.3% | 1.133% | 3.531% | 9.078% | 21.08% | 2.211% | 5.204% | 1.055% | 28.14% | 11.05%
| PDM3 |  | 21.65% | -81.94% | -82.89% | -8.095% | [5 empty] | 20.17% | 24.88% | -0.2064% | 16.04% | -15.32% | -24.73% | -82.89% | 23.17% | -33.38% | 6.256% | -29.76% | 6.846%
| Z-Score (Absolute) |  | 0.1 | NA | 2.78 | 0.72 | 0.67 | 0.67 | 0.67 | 0.67 | 0.67 | 0.06 | 0.19 | NA | 0.06 | 0.92 | 1.18 | NA | 0.14 | 1.42 | 0.33 | 1.32 | 0.31
Results from laboratory 2, 13 & 19 were removed due to their 1 ppm reading resolution.
| Analytical results for Li in OREAS 138 (Certified Value 43.8 ppm) | [24 empty] | Certified
Li | Round | Replicate | Lab | Lab | Lab | Lab | Lab | Lab | Lab | Lab | Lab | Lab | Lab | Lab | Lab | Lab | Lab | Lab | Lab | [6 empty] | 1
| No | No | 01 | 02 | 03 | 04 | 10 | 11 | 13 | 14 | 16 | 17 | 18 | 19 | 20 | 21 | 22 | 23 | 24 | [6 empty] | ppm
|  |  | 4A*OES/MS | 4A*OES/MS | 4A*MS | 4A*OES/MS | 4A*MS | 4A*MS | 4A*OES | 4A*MS | 4A*OES | 4A*OES | 4A*MS | 4A*OES | 4A*MS | 4A*OES | 4A*OES/MS | 4A*MS | 4A*OES/MS | [6 empty] | 1
2
| 1 | 1 | 43 | 32 | 46.5 | 43.5 | 43.7 | 45.6 | 49 | 41.377 | 35.7899 | 46 | 53.5 | 41 | 45 | 50 | 41.6 | 42.8 | 60.9234 | [6 empty] | 1
| 1 | 2 | 41 | 33 | 47.8 | 44.1 | 44.2 | 45.8722 | 47 | 41.276 | 34.5946 | 44 | 54.3 | 40 | 45.5 | 50 | 41.2 | 41.8 | 57.0036 | [6 empty] | 0
| 1 | 3 | 42 | 33 | 43.9 | 43.4 | 44.8 | 45.6144 | 48 | 41.441 | 35.2424 | 44 | 50.5 | 40 | 44.5 | 50 | 42.2 | 40.4 | 60.1706 | [6 empty] | 16
| 1 | 4 | 42 | 32 | 47.2 | 40 | 43.2 | 45.6541 | 48 | 41.426 | 37.4977 | 46 | 50.4 | 41 | 45.5 | 50 | 40.9 | 41.7 | 49.0428 | [6 empty] | 43.8304
| 1 | 5 | 43 | 32 | 48.9 | 44.7 | 45.5 | 45.6434 | 49 | 41.286 | 35.03 | 45 | 49.7 | 41 | 47 | 50 | 41.8 | 41 | 59.2084 | [6 empty] | 26
| 1 | 6 | 43 | 32 | 45.8 | 42.1 | 44.2 | 45.9138 | 49 | 41.284 | 37.5462 | 46 | 49.5 | 41 | 45.5 | 50 | 40.9 | 41.6 | 39.3066
| Mean |  | 42.3333 | 32.3333 | 46.6833 | 42.9667 | 44.2667 | 45.7163 | 48.3333 | 41.3483 | 35.9501 | 45.1667 | 51.3167 | 40.6667 | 45.5 | 50 | 41.4333 | 41.55 | 54.2759
| Median |  | 42.5 | 32 | 46.85 | 43.45 | 44.2 | 45.6487 | 48.5 | 41.3315 | 35.5162 | 45.5 | 50.45 | 41 | 45.5 | 50 | 41.4 | 41.65 | 58.106
| Std Dev. |  | 0.8165 | 0.5164 | 1.7314 | 1.6919 | 0.80911 | 0.13886 | 0.8165 | 0.075759 | 1.2769 | 0.98319 | 2.0537 | 0.5164 | 0.83666 | 0 | 0.52409 | 0.80932 | 8.5109
| Rel.Std.Dev. |  | 1.929% | 1.597% | 3.709% | 3.938% | 1.828% | 0.3037% | 1.689% | 0.1832% | 3.552% | 2.177% | 4.002% | 1.27% | 1.839% | 0% | 1.265% | 1.948% | 15.68%
| PDM3 |  | -3.416% | -26.23% | 6.509% | -1.971% | 0.9954% | 4.303% | 10.27% | -5.663% | -17.98% | 3.049% | 17.08% | -7.218% | 3.809% | 14.08% | -5.469% | -5.203% | 23.83%
| Z-Score (Absolute) |  | 0.39 | 3.42 | 0.93 | 0.2 | 0.2 | 0.64 | 1.43 | 0.69 | 2.32 | 0.47 | 2.33 | 0.89 | 0.57 | NA | 0.66 | 0.63 | 3.23
Results from laboratory 21 were removed due to their 10 ppm reading resolution.
| Analytical results for Lu in OREAS 138 (Certified Value 0.26 ppm) | [24 empty] | Certified
Lu | Round | Replicate | 01: Lab; 02: Lab; 03: Lab; 04: Lab; 10: Lab; 11: Lab; 13: Lab; 14: Lab; 16: Lab; 17: Lab | [6 empty] | 1
| No | No | 01: 01; 02: 02; 03: 04; 04: 14; 10: 17; 11: 18; 13: 20; 14: 21; 16: 22; 17: 23 | [6 empty] | ppm
|  |  | 01: 4A*OES/MS; 02: 4A*OES/MS; 03: 4A*OES/MS; 04: 4A*MS; 10: 4A*MS; 11: 4A*MS; 13: 4A*MS; 14: 4A*MS; 16: 4A*OES/MS; 17: 4A*MS | [6 empty] | 2
2
| 1 | 1 | 01: 0.25; 02: 0.29; 03: 0.22; 04: 0.3023; 10: 0.27; 11: 0.2; 13: 0.28; 14: 0.24; 16: 0.27; 17: 0.3 | [6 empty] | 1
| 1 | 2 | 01: 0.26; 02: 0.33; 03: 0.23; 04: 0.2943; 10: 0.25; 11: 0.2; 13: 0.28; 14: 0.24; 16: 0.26; 17: 0.2 | [6 empty] | 11
| 1 | 3 | 01: 0.26; 02: 0.28; 03: 0.25; 04: 0.3063; 10: 0.26; 11: 0.2; 13: 0.28; 14: 0.26; 16: 0.26; 17: 0.3 | [6 empty] | 16
| 1 | 4 | 01: 0.25; 02: 0.27; 03: 0.23; 04: 0.2849; 10: 0.28; 11: 0.19; 13: 0.3; 14: 0.24; 16: 0.26; 17: 0.3 | [6 empty] | 0.26149
| 1 | 5 | 01: 0.26; 02: 0.29; 03: 0.25; 04: 0.2969; 10: 0.26; 11: 0.2; 13: 0.3; 14: 0.28; 16: 0.27; 17: 0.3 | [6 empty] | 27
| 1 | 6 | 01: 0.27; 02: 0.3; 03: 0.24; 04: 0.2857; 10: 0.26; 11: 0.21; 13: 0.3; 14: 0.26; 16: 0.26; 17: 0.3
| Mean |  | 01: 0.25833; 02: 0.29333; 03: 0.23667; 04: 0.29507; 10: 0.26333; 11: 0.2; 13: 0.29; 14: 0.25333; 16: 0.26333; 17: 0.28333
| Median |  | 01: 0.26; 02: 0.29; 03: 0.235; 04: 0.2956; 10: 0.26; 11: 0.2; 13: 0.29; 14: 0.25; 16: 0.26; 17: 0.3
| Std Dev. |  | 01: 0.0075277; 02: 0.020656; 03: 0.012111; 04: 0.0086435; 10: 0.010328; 11: 0.0063246; 13: 0.010954; 14: 0.01633; 16: 0.005164; 17: 0.040825
| Rel.Std.Dev. |  | 01: 2.914%; 02: 7.042%; 03: 5.117%; 04: 2.929%; 10: 3.922%; 11: 3.162%; 13: 3.777%; 14: 6.446%; 16: 1.961%; 17: 14.41%
| PDM3 |  | 01: -1.207%; 02: 12.18%; 03: -9.493%; 04: 12.84%; 10: 0.7054%; 11: -23.51%; 13: 10.9%; 14: -3.119%; 16: 0.7054%; 17: 8.354%
| Z-Score (Absolute) |  | 01: 0.13; 02: 0.76; 03: 0.67; 04: 0.8; 10: 0; 11: 1.6; 13: 0.67; 14: 0.25; 16: 0; 17: NA
Results from laboratory 23 were removed due to their 0.1 ppm reading resolution.
| Analytical results for Mg in OREAS 138 (Certified Value 0.644 wt.%) | [24 empty] | Certified
Mg | Round | Replicate | Lab | Lab | Lab | Lab | Lab | Lab | Lab | Lab | Lab | Lab | Lab | Lab | Lab | Lab | Lab | Lab | Lab | Lab | Lab | Lab | Lab | Lab |  | 1
| No | No | 01 | 02 | 03 | 04 | 05 | 06 | 07 | 08 | 09 | 10 | 11 | 13 | 14 | 16 | 17 | 18 | 19 | 20 | 21 | 22 | 23 | 24 |  | wt.%
|  |  | 4A*OES/MS | 4A*OES/MS | 4A*MS | 4A*OES/MS | 4A*OES | 4A*OES | 4A*OES | 4A*OES | 4A*OES | 4A*MS | 4A*MS | 4A*OES | 4A*OES | 4A*OES | 4A*OES | 4A*OES | 4A*OES | 4A*OES | 4A*OES | 4A*OES/MS | 4A*MS | 4A*OES/MS |  | 3
3
| 1 | 1 | 0.61 | 0.7206 | 0.66 | 0.68 | 0.61 | 0.6 | 0.63 | 0.6 | 0.55 | 0.7081 | 0.62389 | 0.714 | 0.66333 | 0.71335 | 0.621 | 0.71 | 0.6 | 0.66 | 0.64 | 0.626 | 0.64 | 0.77455 |  | 1
| 1 | 2 | 0.62 | 0.7278 | 0.64 | 0.67 | 0.63 | 0.6 | 0.63 | 0.6 | 0.59 | 0.6836 | 0.63647 | 0.691 | 0.66388 | 0.70377 | 0.605 | 0.744 | 0.6 | 0.65 | 0.65 | 0.637 | 0.63 | 0.76473 |  | 0
| 1 | 3 | 0.6 | 0.7197 | 0.64 | 0.68 | 0.6 | 0.59 | 0.63 | 0.6 | 0.59 | 0.6947 | 0.61648 | 0.692 | 0.66267 | 0.70107 | 0.608 | 0.72 | 0.6 | 0.65 | 0.65 | 0.626 | 0.63 | 0.76106 |  | 16
| 1 | 4 | 0.61 | 0.727 | 0.66 | 0.65 | 0.56 | 0.6 | 0.63 | 0.6 | 0.56 | 0.6789 | 0.61734 | 0.717 | 0.66115 | 0.71531 | 0.642 | 0.716 | 0.61 | 0.66 | 0.64 | 0.636 | 0.62 | 0.79971 |  | 0.64431
| 1 | 5 | 0.63 | 0.7331 | 0.65 | 0.68 | 0.54 | 0.59 | 0.63 | 0.59 | 0.56 | 0.6788 | 0.63821 | 0.725 | 0.66209 | 0.69998 | 0.632 | 0.694 | 0.6 | 0.66 | 0.67 | 0.63 | 0.6 | 0.72667 |  | 28
| 1 | 6 | 0.6 | 0.7358 | 0.65 | 0.69 | 0.53 | 0.6 | 0.62 | 0.59 | 0.53 | 0.6869 | 0.62154 | 0.718 | 0.66108 | 0.71311 | 0.624 | 0.713 | 0.6 | 0.66 | 0.64 | 0.642 | 0.64 | 0.75925
| Mean |  | 0.61167 | 0.72733 | 0.65 | 0.675 | 0.57833 | 0.59667 | 0.62833 | 0.59667 | 0.56333 | 0.6885 | 0.62566 | 0.7095 | 0.66237 | 0.70777 | 0.622 | 0.71617 | 0.60167 | 0.65667 | 0.64833 | 0.63283 | 0.62667 | 0.76433
| Median |  | 0.61 | 0.7274 | 0.65 | 0.68 | 0.58 | 0.6 | 0.63 | 0.6 | 0.56 | 0.68525 | 0.62272 | 0.7155 | 0.66238 | 0.70844 | 0.6225 | 0.7145 | 0.6 | 0.66 | 0.645 | 0.633 | 0.63 | 0.76289
| Std Dev. |  | 0.01169 | 0.0064633 | 0.0089443 | 0.013784 | 0.040702 | 0.005164 | 0.0040825 | 0.005164 | 0.023381 | 0.011273 | 0.0094669 | 0.014405 | 0.0011395 | 0.0068988 | 0.014071 | 0.016302 | 0.0040825 | 0.005164 | 0.01169 | 0.0065243 | 0.015055 | 0.023711
| Rel.Std.Dev. |  | 1.911% | 0.8886% | 1.376% | 2.042% | 7.038% | 0.8655% | 0.6497% | 0.8655% | 4.15% | 1.637% | 1.513% | 2.03% | 0.172% | 0.9747% | 2.262% | 2.276% | 0.6785% | 0.7864% | 1.803% | 1.031% | 2.402% | 3.102%
| PDM3 |  | -5.066% | 12.89% | 0.8835% | 4.764% | -10.24% | -7.394% | -2.479% | -7.394% | -12.57% | 6.859% | -2.895% | 10.12% | 2.803% | 9.849% | -3.462% | 11.15% | -6.618% | 1.918% | 0.6249% | -1.781% | -2.738% | 18.63%
| Z-Score (Absolute) |  | 0.53 | 1.6 | 0.17 | 0.63 | 1.14 | 0.81 | 0.23 | 0.81 | 1.42 | 0.88 | 0.27 | 1.27 | 0.4 | 1.24 | 0.34 | 1.39 | 0.72 | 0.3 | 0.14 | 0.14 | 0.26 | 2.28
| Analytical results for Mn in OREAS 138 (Certified Value 0.459 wt.%) | [24 empty] | Certified
Mn | Round | Replicate | Lab | Lab | Lab | Lab | Lab | Lab | Lab | Lab | Lab | Lab | Lab | Lab | Lab | Lab | Lab | Lab | Lab | Lab | Lab | Lab | Lab | Lab |  | 1
| No | No | 01 | 02 | 03 | 04 | 05 | 06 | 07 | 08 | 09 | 10 | 11 | 13 | 14 | 16 | 17 | 18 | 19 | 20 | 21 | 22 | 23 | 24 |  | wt.%
|  |  | 4A*OES/MS | 4A*OES/MS | 4A*MS | 4A*OES/MS | 4A*OES | 4A*OES | 4A*OES | 4A*OES | 4A*OES | 4A*MS | 4A*MS | 4A*OES | 4A*OES | 4A*OES | 4A*OES | 4A*OES | 4A*OES | 4A*OES | 4A*OES | 4A*OES/MS | 4A*MS | 4A*OES/MS |  | 3
3
| 1 | 1 | 0.4492 | 0.4667 | 0.4877 | 0.4183 | 0.456 | 0.466 | 0.469 | 0.458 | 0.445 | 0.4737 | 0.48049 | 0.4782 | 0.45105 | 0.47818 | 0.461 | 0.468 | 0.4086 | 0.408 | 0.426 | 0.461 | 0.392 | 0.43081 |  | 1
| 1 | 2 | 0.4489 | 0.4646 | 0.4816 | 0.4119 | 0.457 | 0.468 | 0.473 | 0.455 | 0.453 | 0.4668 | 0.48249 | 0.4705 | 0.45601 | 0.47039 | 0.454 | 0.484 | 0.4029 | 0.402 | 0.434 | 0.472 | 0.386 | 0.4306 |  | 0
| 1 | 3 | 0.4456 | 0.4643 | 0.4921 | 0.4391 | 0.456 | 0.465 | 0.47 | 0.457 | 0.451 | 0.4839 | 0.47361 | 0.4713 | 0.45035 | 0.46876 | 0.45 | 0.474 | 0.4071 | 0.401 | 0.428 | 0.461 | 0.385 | 0.43041 |  | 16
| 1 | 4 | 0.4452 | 0.4624 | 0.4949 | 0.4124 | 0.454 | 0.468 | 0.472 | 0.453 | 0.454 | 0.4674 | 0.47857 | 0.4783 | 0.45162 | 0.47353 | 0.477 | 0.471 | 0.4042 | 0.406 | 0.409 | 0.466 | 0.394 | 0.43776 |  | 0.45886
| 1 | 5 | 0.4568 | 0.4603 | 0.4854 | 0.424 | 0.451 | 0.47 | 0.48 | 0.455 | 0.45 | 0.4739 | 0.47805 | 0.4819 | 0.45205 | 0.46752 | 0.461 | 0.468 | 0.4019 | 0.407 | 0.426 | 0.466 | 0.395 | 0.40746 |  | 29
| 1 | 6 | 0.4464 | 0.464 | 0.501 | 0.425 | 0.449 | 0.478 | 0.466 | 0.449 | 0.449 | 0.4632 | 0.4738 | 0.4801 | 0.45342 | 0.47532 | 0.464 | 0.466 | 0.4062 | 0.408 | 0.412 | 0.47 | 0.408 | 0.40944
| Mean |  | 0.44868 | 0.46372 | 0.49045 | 0.42178 | 0.45383 | 0.46917 | 0.47167 | 0.4545 | 0.45033 | 0.47148 | 0.47784 | 0.47672 | 0.45242 | 0.47229 | 0.46117 | 0.47183 | 0.40515 | 0.40533 | 0.4225 | 0.466 | 0.39333 | 0.42441
| Median |  | 0.44765 | 0.46415 | 0.4899 | 0.42115 | 0.455 | 0.468 | 0.471 | 0.455 | 0.4505 | 0.47055 | 0.47831 | 0.47825 | 0.45183 | 0.47196 | 0.461 | 0.4695 | 0.4052 | 0.4065 | 0.426 | 0.466 | 0.393 | 0.43051
| Std Dev. |  | 0.0043139 | 0.0021683 | 0.0070031 | 0.010129 | 0.0031885 | 0.0046655 | 0.004761 | 0.0032094 | 0.0032042 | 0.0073776 | 0.0035623 | 0.0047119 | 0.0020416 | 0.004105 | 0.0093256 | 0.0065853 | 0.0025821 | 0.0030768 | 0.0097929 | 0.0045166 | 0.0082865 | 0.01269
| Rel.Std.Dev. |  | 0.9615% | 0.4676% | 1.428% | 2.401% | 0.7026% | 0.9944% | 1.009% | 0.7061% | 0.7115% | 1.565% | 0.7455% | 0.9884% | 0.4513% | 0.8692% | 2.022% | 1.396% | 0.6373% | 0.7591% | 2.318% | 0.9692% | 2.107% | 2.99%
| PDM3 |  | -2.218% | 1.058% | 6.884% | -8.08% | -1.096% | 2.246% | 2.791% | -0.9503% | -1.858% | 2.751% | 4.135% | 3.891% | -1.404% | 2.926% | 0.5026% | 2.827% | -11.71% | -11.67% | -7.924% | 1.556% | -14.28% | -7.507%
| Z-Score (Absolute) |  | 0.44 | 0.29 | 1.58 | 1.75 | 0.19 | 0.55 | 0.67 | 0.16 | 0.36 | 0.66 | 0.97 | 0.91 | 0.26 | 0.7 | 0.16 | 0.68 | 2.55 | 2.54 | 1.71 | 0.4 | 3.13 | 1.62
| Analytical results for Mo in OREAS 138 (Certified Value 10.7 ppm) | [24 empty] | Certified
Mo | Round | Replicate | Lab | Lab | Lab | Lab | Lab | Lab | Lab | Lab | Lab | Lab | Lab | Lab | Lab | Lab | Lab | Lab | Lab | Lab | Lab | Lab | Lab | Lab |  | 1
| No | No | 01 | 02 | 03 | 04 | 05 | 06 | 07 | 08 | 09 | 10 | 11 | 13 | 14 | 16 | 17 | 18 | 19 | 20 | 21 | 22 | 23 | 24 |  | ppm
|  |  | 4A*OES/MS | 4A*OES/MS | 4A*MS | 4A*OES/MS | 4A*OES | 4A*OES | 4A*OES | 4A*OES | 4A*OES | 4A*MS | 4A*MS | 4A*OES | 4A*MS | 4A*OES | 4A*MS | 4A*MS | 4A*OES | 4A*MS | 4A*MS | 4A*OES/MS | 4A*MS | 4A*OES/MS |  | 1
2
| 1 | 1 | 11.66 | 10.4 | 10.6 | 10.37 | < 10 | 10 | 10 | 10 | 10 | 10.2 | 9.7655 | 11 | 12.815 | 13.7374 | 11.3 | 14.4 | 8 | 10 | 9.5 | 9.8 | 9.43 | 3.5053 |  | 1
| 1 | 2 | 11.3 | 10.9 | 10.6 | 11.45 | < 10 | 10 | 10 | 10 | 10 | 10 | 9.8283 | 10 | 12.712 | 15.1263 | 11.3 | 12.8 | 8 | 9.5 | 9.5 | 9.7 | 9.79 | 5.2901 |  | 12
| 1 | 3 | 11.25 | 10.5 | 10.2 | 11.14 | < 10 | 10 | 10 | 10 | 10 | 10 | 9.7987 | 9 | 12.765 | 13.3404 | 11.5 | 11.8 | 8 | 9.5 | 9.5 | 9.9 | 9.33 | 3.7728 |  | 16
| 1 | 4 | 11.19 | 10.8 | 10.3 | 11.14 | < 10 | 10 | 10 | 10 | 10 | 9.8 | 9.8798 | 9 | 12.729 | 13.1774 | 11.7 | 11.9 | 8 | 10 | 9.5 | 10 | 9.97 | 3.7216 |  | 10.6562
| 1 | 5 | 11.72 | 10.5 | 11.7 | 10.88 | 10 | 10 | 10 | 10 | 10 | 10.1 | 10.0575 | 9 | 12.881 | 15.2949 | 11.9 | 11.9 | 8 | 10.5 | 9.5 | 9.7 | 9.09 | 3.9392 |  | 30
| 1 | 6 | 11.84 | 10.6 | 10.6 | 10.7 | < 10 | 10 | 10 | 10 | 10 | 10 | 10.0723 | 10 | 12.831 | 16.0939 | 11.7 | 11.3 | 8 | 10.5 | 10 | 9.7 | 9.4 | 3.0733
| Mean |  | 11.4933 | 10.6167 | 10.6667 | 10.9467 | 10 | 10 | 10 | 10 | 10 | 10.0167 | 9.9004 | 9.6667 | 12.7888 | 14.4617 | 11.5667 | 12.35 | 8 | 10 | 9.5833 | 9.8 | 9.5017 | 3.8837
| Median |  | 11.48 | 10.55 | 10.6 | 11.01 | 10 | 10 | 10 | 10 | 10 | 10 | 9.8541 | 9.5 | 12.79 | 14.4318 | 11.6 | 11.9 | 8 | 10 | 9.5 | 9.75 | 9.415 | 3.7472
| Std Dev. |  | 0.27854 | 0.19408 | 0.53541 | 0.38103 |  | 0 | 0 | 0 | 0 | 0.13292 | 0.13296 | 0.8165 | 0.064821 | 1.2026 | 0.24221 | 1.1149 | 0 | 0.44721 | 0.20412 | 0.12649 | 0.32152 | 0.75092
| Rel.Std.Dev. |  | 2.424% | 1.828% | 5.019% | 3.481% |  | 0% | 0% | 0% | 0% | 1.327% | 1.343% | 8.447% | 0.5069% | 8.316% | 2.094% | 9.028% | 0% | 4.472% | 2.13% | 1.291% | 3.384% | 19.34%
| PDM3 |  | 7.856% | -0.3712% | 0.09804% | 2.726% | -6.158% | -6.158% | -6.158% | -6.158% | -6.158% | -6.002% | -7.093% | -9.286% | 20.01% | 35.71% | 8.544% | 15.89% | -24.93% | -6.158% | -10.07% | -8.035% | -10.83% | -63.55%
| Z-Score (Absolute) |  | 0.67 | 0 | 0.04 | 0.25 | NA | NA | NA | NA | NA | 0.46 | 0.55 | NA | 1.67 | 2.96 | 0.73 | 1.33 | NA | 0.47 | 0.79 | 0.63 | 0.86 | 5.18
Results from laboratories 5, 6, 7, 8 and 9 were removed due to their 10 ppm reading resolution. Results from laboratories 13 and 19 were removed due to their 1 ppm reading resolution.
| Analytical results for Na in OREAS 138 (Certified Value 0.131 wt.%) | [24 empty] | Certified
Na | Round | Replicate | Lab | Lab | Lab | Lab | Lab | Lab | Lab | Lab | Lab | Lab | Lab | Lab | Lab | Lab | Lab | Lab | Lab | Lab | Lab | Lab | Lab |  |  | 1
| No | No | 01 | 02 | 03 | 04 | 05 | 06 | 07 | 08 | 09 | 10 | 11 | 13 | 16 | 17 | 18 | 19 | 20 | 21 | 22 | 23 | 24 |  |  | wt.%
|  |  | 4A*OES/MS | 4A*OES/MS | 4A*MS | 4A*OES/MS | 4A*OES | 4A*OES | 4A*OES | 4A*OES | 4A*OES | 4A*MS | 4A*MS | 4A*OES | 4A*OES | 4A*OES | 4A*OES | 4A*OES | 4A*OES | 4A*OES | 4A*OES/MS | 4A*MS | 4A*OES/MS |  |  | 3
3
| 1 | 1 | 0.33 | 0.1109 | 0.139 | 0.1 | 0.13 | 0.11 | 0.13 | 0.07 | 0.13 | 0.1382 | 0.12553 | 0.161 | 2.4466 | 0.139 | 0.147 | 0.13 | 0.14 | 0.13 | 0.141 | 0.13 | 0.13447 |  |  | 1
| 1 | 2 | 0.34 | 0.1146 | 0.139 | 0.09 | 0.13 | 0.11 | 0.13 | 0.07 | 0.13 | 0.1343 | 0.12611 | 0.154 | 2.2674 | 0.134 | 0.149 | 0.13 | 0.14 | 0.14 | 0.144 | 0.13 | 0.13259 |  |  | 0
| 1 | 3 | 0.35 | 0.1133 | 0.134 | 0.1 | 0.13 | 0.1 | 0.13 | 0.06 | 0.13 | 0.1359 | 0.12521 | 0.18 | 2.1873 | 0.13 | 0.141 | 0.13 | 0.14 | 0.13 | 0.143 | 0.13 | 0.13564 |  |  | 16
| 1 | 4 | 0.34 | 0.1138 | 0.142 | 0.09 | 0.13 | 0.11 | 0.13 | 0.08 | 0.13 | 0.1316 | 0.12567 | 0.162 | 2.2601 | 0.137 | 0.141 | 0.13 | 0.14 | 0.13 | 0.145 | 0.13 | 0.13488 |  |  | 0.13133
| 1 | 5 | 0.35 | 0.1124 | 0.141 | 0.1 | 0.14 | 0.11 | 0.13 | 0.08 | 0.13 | 0.1329 | 0.1253 | 0.169 | 2.3768 | 0.132 | 0.151 | 0.13 | 0.14 | 0.14 | 0.141 | 0.12 | 0.12915 |  |  | 31
| 1 | 6 | 0.36 | 0.114 | 0.144 | 0.1 | 0.13 | 0.11 | 0.13 | 0.08 | 0.13 | 0.1334 | 0.12595 | 0.177 | 3.2811 | 0.137 | 0.138 | 0.13 | 0.14 | 0.13 | 0.14 | 0.13 | 0.14831
| Mean |  | 0.345 | 0.11317 | 0.13983 | 0.096667 | 0.13167 | 0.10833 | 0.13 | 0.073333 | 0.13 | 0.13438 | 0.12563 | 0.16717 | 2.4699 | 0.13483 | 0.1445 | 0.13 | 0.14 | 0.13333 | 0.14233 | 0.12833 | 0.13584
| Median |  | 0.345 | 0.11355 | 0.14 | 0.1 | 0.13 | 0.11 | 0.13 | 0.075 | 0.13 | 0.13385 | 0.1256 | 0.1655 | 2.3221 | 0.1355 | 0.144 | 0.13 | 0.14 | 0.13 | 0.142 | 0.13 | 0.13467
| Std Dev. |  | 0.010488 | 0.0013337 | 0.0034303 | 0.005164 | 0.0040825 | 0.0040825 | 0 | 0.008165 | 0 | 0.0023575 | 0.00035388 | 0.010028 | 0.40795 | 0.0034303 | 0.0052058 | 0 | 0 | 0.005164 | 0.0019664 | 0.0040825 | 0.0065358
| Rel.Std.Dev. |  | 3.04% | 1.178% | 2.453% | 5.342% | 3.101% | 3.768% | 0% | 11.13% | 0% | 1.754% | 0.2817% | 5.999% | 16.52% | 2.544% | 3.603% | 0% | 0% | 3.873% | 1.382% | 3.181% | 4.811%
| PDM3 |  | 162.7% | -13.83% | 6.471% | -26.4% | 0.2527% | -17.51% | -1.016% | -44.16% | -1.016% | 2.321% | -4.346% | 27.28% | 1781% | 2.664% | 10.02% | -1.016% | 6.598% | 1.522% | 8.374% | -2.285% | 3.43%
| Z-Score (Absolute) |  | 20.17 | 1.84 | 0.7 | 3.4 | 0.08 | 2.29 | 0.24 | 5.62 | 0.24 | 0.18 | 0.65 | 3.29 | NA | 0.22 | 1.14 | 0.24 | 0.71 | 0.08 | 0.93 | 0.4 | 0.32
| Analytical results for Nb in OREAS 138 (Certified Value 6.5 ppm) | [24 empty] | Certified
Nb | Round | Replicate | Lab | Lab | Lab | Lab | Lab | Lab | Lab | Lab | Lab | Lab | Lab | Lab | Lab | Lab | Lab | Lab | [7 empty] | 1
| No | No | 01 | 02 | 03 | 04 | 10 | 11 | 13 | 14 | 17 | 18 | 19 | 20 | 21 | 22 | 23 | 24 | [7 empty] | ppm
|  |  | 4A*OES/MS | 4A*OES/MS | 4A*MS | 4A*OES/MS | 4A*MS | 4A*MS | 4A*OES | 4A*MS | 4A*MS | 4A*MS | 4A*OES | 4A*MS | 4A*MS | 4A*OES/MS | 4A*MS | 4A*OES/MS | [7 empty] | 2
2
| 1 | 1 | 5.2 | 6.1 | 5.2 | 8.17 | 6.3 | 6.3157 | < 5 | 7.9577 | 5.8 | 2.3 | < 10 | 8 | 7 | 5.04 | 6.7 | 1.0395 | [7 empty] | 1
| 1 | 2 | 5.4 | 6.5 | 5 | 7.96 | 6 | 6.1468 | < 5 | 7.9466 | 5.8 | 2.4 | < 10 | 7.5 | 6.5 | 5.52 | 7.2 | 1.3511 | [7 empty] | 13
| 1 | 3 | 5.4 | 6.4 | 4.9 | 8.31 | 6.41 | 6.0871 | < 5 | 8.0114 | 6.2 | 2.4 | < 10 | 8 | 7 | 5.22 | 6.8 | 1.1671 | [7 empty] | 16
| 1 | 4 | 5.4 | 6.4 | 5 | 7.62 | 6.09 | 6.0449 | < 5 | 7.9093 | 5.8 | 1.4 | < 10 | 8 | 7.5 | 5.35 | 6.6 | 0.68995 | [7 empty] | 6.5028
| 1 | 5 | 5.1 | 6.5 | 5.1 | 8.04 | 5.99 | 6.0533 | < 5 | 8.0732 | 5.6 | 1.3 | < 10 | 8.5 | 6.5 | 5.11 | 6.7 | 0.73652 | [7 empty] | 32
| 1 | 6 | 5.3 | 6.5 | 5.2 | 8.05 | 6.27 | 6.3284 | < 5 | 8.0108 | 5.7 | 2.1 | < 10 | 8 | 7.5 | 5.07 | 7.4 | 0.21461
| Mean |  | 5.3 | 6.4 | 5.0667 | 8.025 | 6.1767 | 6.1627 |  | 7.9848 | 5.8167 | 1.9833 |  | 8 | 7 | 5.2183 | 6.9 | 0.86648
| Median |  | 5.35 | 6.45 | 5.05 | 8.045 | 6.18 | 6.1169 |  | 7.9843 | 5.8 | 2.2 |  | 8 | 7 | 5.165 | 6.75 | 0.88803
| Std Dev. |  | 0.12649 | 0.15492 | 0.12111 | 0.23296 | 0.17432 | 0.12858 |  | 0.058482 | 0.20412 | 0.50365 |  | 0.31623 | 0.44721 | 0.18649 | 0.32249 | 0.40699
| Rel.Std.Dev. |  | 2.387% | 2.421% | 2.39% | 2.903% | 2.822% | 2.086% |  | 0.7324% | 3.509% | 25.39% |  | 3.953% | 6.389% | 3.574% | 4.674% | 46.97%
| PDM3 |  | -18.5% | -1.582% | -22.09% | 23.41% | -5.016% | -5.231% |  | 22.79% | -10.55% | -69.5% |  | 23.02% | 7.645% | -19.75% | 6.107% | -86.68%
| Z-Score (Absolute) |  | 0.49 | 0.29 | 0.65 | 1.44 | 0.13 | 0.12 | 2.46 | 1.41 | 0.12 | 2.82 | 0.7 | 1.42 | 0.71 | 0.54 | 0.64 | 3.61
| Analytical results for Nd in OREAS 138 (Certified Value 22.4 ppm) | [24 empty] | Certified
Nd | Round | Replicate | 01: Lab; 02: Lab; 03: Lab; 04: Lab; 10: Lab; 11: Lab; 13: Lab; 14: Lab; 17: Lab | [7 empty] | 1
| No | No | 01: 02; 02: 04; 03: 14; 04: 17; 10: 20; 11: 21; 13: 22; 14: 23; 17: 24 | [7 empty] | ppm
|  |  | 01: 4A*OES/MS; 02: 4A*OES/MS; 03: 4A*MS; 04: 4A*MS; 10: 4A*MS; 11: 4A*MS; 13: 4A*OES/MS; 14: 4A*MS; 17: 4A*OES/MS | [7 empty] | 1
2
| 1 | 1 | 01: 19.4; 02: 24.39; 03: 21.9801; 04: 21.9; 10: 24.1; 11: 21.2; 13: 24; 14: 16; 17: 21.066 | [7 empty] | 1
| 1 | 2 | 01: 19.9; 02: 25.81; 03: 21.1487; 04: 21.7; 10: 23.6; 11: 22; 13: 23.8; 14: 10.9; 17: 20.0377 | [7 empty] | 14
| 1 | 3 | 01: 19.9; 02: 25.76; 03: 21.978; 04: 22; 10: 23.2; 11: 22.7; 13: 24.7; 14: 12.5; 17: 20.9069 | [7 empty] | 16
| 1 | 4 | 01: 20.1; 02: 23.99; 03: 21.5893; 04: 22.8; 10: 23.4; 11: 22.9; 13: 24.4; 14: 12; 17: 20.3219 | [7 empty] | 22.4153
| 1 | 5 | 01: 21; 02: 26.81; 03: 22.2548; 04: 22; 10: 23.5; 11: 21.1; 13: 23.7; 14: 14.8; 17: 19.3112 | [7 empty] | 33
| 1 | 6 | 01: 22.1; 02: 25.3; 03: 21.8907; 04: 22.6; 10: 23.4; 11: 22; 13: 24; 14: 19.3; 17: 16.5004
| Mean |  | 01: 20.4; 02: 25.3433; 03: 21.8069; 04: 22.1667; 10: 23.5333; 11: 21.9833; 13: 24.1; 14: 14.25; 17: 19.6907
| Median |  | 01: 20; 02: 25.53; 03: 21.9344; 04: 22; 10: 23.45; 11: 22; 13: 24; 14: 13.65; 17: 20.1798
| Std Dev. |  | 01: 0.98387; 02: 1.0281; 03: 0.38666; 04: 0.43205; 10: 0.30768; 11: 0.7414; 13: 0.37947; 14: 3.1053; 17: 1.6859
| Rel.Std.Dev. |  | 01: 4.823%; 02: 4.057%; 03: 1.773%; 04: 1.949%; 10: 1.307%; 11: 3.373%; 13: 1.575%; 14: 21.79%; 17: 8.562%
| PDM3 |  | 01: -8.991%; 02: 13.06%; 03: -2.714%; 04: -1.109%; 10: 4.988%; 11: -1.927%; 13: 7.516%; 14: -36.43%; 17: -12.16%
| Z-Score (Absolute) |  | 01: 0.67; 02: 1.43; 03: 0.08; 04: 0.08; 10: 0.66; 11: 0; 13: 0.9; 14: 3.29; 17: 0.98
| Analytical results for Ni in OREAS 138 (Certified Value 37.7 ppm) | [24 empty] | Certified
Ni | Round | Replicate | Lab | Lab | Lab | Lab | Lab | Lab | Lab | Lab | Lab | Lab | Lab | Lab | Lab | Lab | Lab | Lab | Lab | Lab | Lab | Lab | Lab | Lab |  | 1
| No | No | 01 | 02 | 03 | 04 | 05 | 06 | 07 | 08 | 09 | 10 | 11 | 13 | 14 | 16 | 17 | 18 | 19 | 20 | 21 | 22 | 23 | 24 |  | ppm
|  |  | 4A*OES/MS | 4A*OES/MS | 4A*MS | 4A*OES/MS | 4A*OES | 4A*OES | 4A*OES | 4A*OES | 4A*OES | 4A*MS | 4A*MS | 4A*OES | 4A*OES | 4A*OES | 4A*OES | 4A*MS | 4A*OES | 4A*OES | 4A*MS | 4A*OES/MS | 4A*MS | 4A*OES/MS |  | 1
2
| 1 | 1 | 39.1 | 38 | 42.8 | 43.4 | 20 | 30 | 40 | 40 | 40 | 38.9 | 36.7255 | 37 | 32.0347 | 36.8797 | 31 | 43 | 39 | 40 | 38 | 41.2 | 34.1 | 41.0796 |  | 1
| 1 | 2 | 40.2 | 38 | 37.8 | 43.8 | 20 | 40 | 50 | 40 | 40 | 38.2 | 37.2298 | 37 | 32.0471 | 49.1608 | 30 | 39 | 32 | 35 | 40 | 42 | 33.8 | 40.0279 |  | 15
| 1 | 3 | 38.5 | 37 | 40.4 | 47 | 20 | 40 | 40 | 40 | 30 | 43.1 | 36.5131 | 36 | 31.9787 | 42.0216 | 31 | 37 | 33 | 40 | 38 | 41.7 | 33 | 39.8495 |  | 16
| 1 | 4 | 37.9 | 38 | 41 | 46.9 | 20 | 40 | 40 | 40 | 40 | 38.1 | 37.2415 | 37 | 32.2484 | 38.4166 | 36 | 37 | 33 | 40 | 40 | 41.7 | 34.2 | 41.8916 |  | 37.6555
| 1 | 5 | 38.8 | 41 | 40.8 | 45.4 | 40 | 40 | 40 | 40 | 30 | 40.2 | 36.3361 | 38 | 31.3183 | 49.2429 | 31 | 38 | 33 | 40 | 40 | 40.8 | 33.4 | 38.3767 |  | 34
| 1 | 6 | 38.8 | 38 | 39.2 | 43 | 20 | 30 | 40 | 40 | 40 | 37.7 | 36.3955 | 38 | 31.8875 | 38.4515 | 36 | 36 | 38 | 40 | 40 | 40.7 | 33.6 | 37.3183
| Mean |  | 38.8833 | 38.3333 | 40.3333 | 44.9167 | 23.3333 | 36.6667 | 41.6667 | 40 | 36.6667 | 39.3667 | 36.7403 | 37.1667 | 31.9191 | 42.3622 | 32.5 | 38.3333 | 34.6667 | 39.1667 | 39.3333 | 41.35 | 33.6833 | 39.7573
| Median |  | 38.8 | 38 | 40.6 | 44.6 | 20 | 40 | 40 | 40 | 40 | 38.55 | 36.6193 | 37 | 32.0067 | 40.2365 | 31 | 37.5 | 33 | 40 | 40 | 41.45 | 33.7 | 39.9387
| Std Dev. |  | 0.76267 | 1.3663 | 1.7002 | 1.7736 | 8.165 | 5.164 | 4.0825 | 0 | 5.164 | 2.0294 | 0.40618 | 0.75277 | 0.31737 | 5.5606 | 2.7386 | 2.5033 | 3.0111 | 2.0412 | 1.0328 | 0.53198 | 0.44907 | 1.6876
| Rel.Std.Dev. |  | 1.961% | 3.564% | 4.215% | 3.949% | 34.99% | 14.08% | 9.798% | 0% | 14.08% | 5.155% | 1.106% | 2.025% | 0.9943% | 13.13% | 8.427% | 6.53% | 8.686% | 5.212% | 2.626% | 1.287% | 1.333% | 4.245%
| PDM3 |  | 3.261% | 1.8% | 7.111% | 19.28% | -38.03% | -2.626% | 10.65% | 6.226% | -2.626% | 4.544% | -2.43% | -1.298% | -15.23% | 12.5% | -13.69% | 1.8% | -7.937% | 4.013% | 4.456% | 9.811% | -10.55% | 5.582%
| Z-Score (Absolute) |  | 0.1 | 0.1 | 0.65 | 2.37 | NA | NA | NA | NA | NA | 0.28 | 0.7 | 0.54 | 2.51 | 1.41 | 2.29 | 0.1 | 1.48 | NA | 0.27 | 1.03 | 1.85 | 0.43
Results from laboratories 5, 6, 7, 8, 9 were removed due to their 10 ppm reading resolution. Results from laboratory 20 were removed due to its 5 ppm reading resolution.
| Analytical results for P in OREAS 138 (Certified Value 0.09 wt.%) | [24 empty] | Certified
P | Round | Replicate | Lab | Lab | Lab | Lab | Lab | Lab | Lab | Lab | Lab | Lab | Lab | Lab | Lab | Lab | Lab | Lab | Lab | Lab | Lab | Lab | Lab | Lab |  | 1
| No | No | 01 | 02 | 03 | 04 | 05 | 06 | 07 | 08 | 09 | 10 | 11 | 13 | 14 | 16 | 17 | 18 | 19 | 20 | 21 | 22 | 23 | 24 |  | wt.%
|  |  | 4A*OES/MS | 4A*OES/MS | 4A*MS | 4A*OES/MS | 4A*OES | 4A*OES | 4A*OES | 4A*OES | 4A*OES | 4A*MS | 4A*MS | 4A*OES | 4A*OES | 4A*OES | 4A*OES | 4A*OES | 4A*OES | 4A*OES | 4A*OES | 4A*OES/MS | 4A*OES | 4A*OES/MS |  | 3
3
| 1 | 1 | 0.0882 | 0.0804 | 0.095 | 0.0976 | 0.094 | 0.094 | 0.095 | 0.096 | 0.086 | 0.095 | 0.081972 | 0.0814 | 0.0944 | 0.094315 | 0.0965 | 0.081 | 0.0858 | 0.09 | 0.09 | 0.091 | 0.093 | 0.068815 |  | 1
| 1 | 2 | 0.0875 | 0.0826 | 0.091 | 0.0953 | 0.096 | 0.097 | 0.095 | 0.092 | 0.093 | 0.0894 | 0.085021 | 0.0778 | 0.094927 | 0.096679 | 0.0955 | 0.089 | 0.0839 | 0.1 | 0.09 | 0.094 | 0.091 | 0.062054 |  | 16
| 1 | 3 | 0.0876 | 0.0811 | 0.093 | 0.0962 | 0.091 | 0.095 | 0.094 | 0.094 | 0.093 | 0.0967 | 0.08306 | 0.0779 | 0.094727 | 0.099003 | 0.094 | 0.083 | 0.0852 | 0.1 | 0.09 | 0.092 | 0.089 | 0.084046 |  | 16
| 1 | 4 | 0.0883 | 0.0816 | 0.099 | 0.0925 | 0.089 | 0.095 | 0.093 | 0.094 | 0.092 | 0.0922 | 0.083508 | 0.0799 | 0.093954 | 0.099711 | 0.0975 | 0.083 | 0.0849 | 0.1 | 0.085 | 0.093 | 0.084 | 0.046776 |  | 0.090447
| 1 | 5 | 0.0863 | 0.0819 | 0.095 | 0.0964 | 0.085 | 0.095 | 0.094 | 0.094 | 0.089 | 0.0922 | 0.084775 | 0.0814 | 0.094137 | 0.095788 | 0.096 | 0.0845 | 0.0853 | 0.1 | 0.1 | 0.092 | 0.089 | 0.061174 |  | 35
| 1 | 6 | 0.0876 | 0.0824 | 0.096 | 0.0979 | 0.089 | 0.094 | 0.094 | 0.094 | 0.089 | 0.0906 | 0.083252 | 0.0799 | 0.093959 | 0.1009 | 0.0975 | 0.0845 | 0.0867 | 0.1 | 0.09 | 0.094 | 0.09 | 0.058954
| Mean |  | 0.087583 | 0.081667 | 0.094833 | 0.095983 | 0.090667 | 0.095 | 0.094167 | 0.094 | 0.090333 | 0.092683 | 0.083598 | 0.079717 | 0.094351 | 0.097732 | 0.096167 | 0.084167 | 0.0853 | 0.098333 | 0.090833 | 0.092667 | 0.089333 | 0.063637
| Median |  | 0.0876 | 0.08175 | 0.095 | 0.0963 | 0.09 | 0.095 | 0.094 | 0.094 | 0.0905 | 0.0922 | 0.08338 | 0.0799 | 0.094268 | 0.097841 | 0.09625 | 0.08375 | 0.08525 | 0.1 | 0.09 | 0.0925 | 0.0895 | 0.061614
| Std Dev. |  | 0.00071391 | 0.00082381 | 0.0027142 | 0.0019549 | 0.0039328 | 0.0010954 | 0.00075277 | 0.0012649 | 0.0028048 | 0.0027235 | 0.0011377 | 0.0015943 | 0.00040811 | 0.0025344 | 0.0013292 | 0.0026957 | 0.00093167 | 0.0040825 | 0.004916 | 0.0012111 | 0.0030111 | 0.012314
| Rel.Std.Dev. |  | 0.8151% | 1.009% | 2.862% | 2.037% | 4.338% | 1.153% | 0.7994% | 1.346% | 3.105% | 2.939% | 1.361% | 2% | 0.4325% | 2.593% | 1.382% | 3.203% | 1.092% | 4.152% | 5.412% | 1.307% | 3.371% | 19.35%
| PDM3 |  | -3.167% | -9.708% | 4.849% | 6.121% | 0.2424% | 5.033% | 4.112% | 3.928% | -0.1261% | 2.472% | -7.573% | -11.86% | 4.315% | 8.054% | 6.323% | -6.944% | -5.691% | 8.719% | 0.4267% | 2.454% | -1.232% | -29.64%
| Z-Score (Absolute) |  | 0.55 | 1.55 | 0.67 | 0.87 | 0.03 | 0.7 | 0.56 | 0.53 | 0.08 | 0.31 | 1.22 | 1.87 | 0.59 | 1.16 | 0.9 | 1.12 | 0.93 | NA | 0 | 0.31 | 0.25 | 4.58
Results from laboratory 20 were removed due to their 0.01 ppm reading resolution.
| Analytical results for Pb in OREAS 138 (Certified Value 1.23 wt.%) | [24 empty] | Certified
Pb | Round | Replicate | Lab | Lab | Lab | Lab | Lab | Lab | Lab | Lab | Lab | Lab | Lab | Lab | Lab | Lab | Lab | Lab | Lab | Lab | Lab | Lab | Lab | Lab | Lab | 1
| No | No | 01 | 02 | 03 | 04 | 05 | 06 | 07 | 08 | 09 | 10 | 11 | 12 | 13 | 14 | 16 | 17 | 18 | 19 | 20 | 21 | 22 | 23 | 24 | wt.%
|  |  | 4A*AAS | 4A*OES/MS | 4A*OES | 4A*OES | 4A*OES | 4A*OES | 4A*OES | 4A*OES | 4A*OES | 4A*OES | 4A*OES | 4A*OES | 4A*AAS | 4A*OES | 4A*OES | 4A*AAS | 4A*OES | 4A*AAS | 4A*MS | 4A*OES | 4A*AAS | 4A*OES | 4A*OES/MS | 2
3
| 1 | 1 | 1.21 | 1.2 | 1.25 | 1.3191 | 1.23 | 1.225 | 1.21 | 1.21 | 1.23 | 1.1997 | 1.2378 | 1.1121 | 1.241 | 1.2444 | 1.4605 | 1.17 | 1.25 | 1.209 | 1.21 | 1.21 | 1.24 | 1.26 | 0.152 | 1
| 1 | 2 | 1.24 | 1.2 | 1.24 | 1.2852 | 1.23 | 1.25 | 1.2 | 1.21 | 1.26 | 1.2342 | 1.2475 | 1.1072 | 1.216 | 1.2385 | 1.3929 | 1.18 | 1.22 | 1.249 | 1.23 | 1.33 | 1.21 | 1.28 | 0.15146 | 0
| 1 | 3 | 1.2 | 1.2 | 1.26 | 1.4027 | 1.23 | 1.235 | 1.22 | 1.21 | 1.26 | 1.2001 | 1.2416 | 1.1385 | 1.208 | 1.2699 | 1.3836 | 1.12 | 1.22 | 1.219 | 1.23 | 1.27 | 1.17 | 1.27 | 0.16913 | 16
| 1 | 4 | 1.26 | 1.2 | 1.26 | 1.3157 | 1.23 | 1.235 | 1.21 | 1.21 | 1.25 | 1.198 | 1.2685 | 1.209 | 1.215 | 1.245 | 1.4806 | 1.14 | 1.21 | 1.23 | 1.22 | 1.22 | 1.24 | 1.29 | 0.14512 | 1.2315
| 1 | 5 | 1.25 | 1.3 | 1.26 | 1.3564 | 1.22 | 1.23 | 1.22 | 1.21 | 1.24 | 1.1825 | 1.2612 | 1.2358 | 1.204 | 1.2648 | 1.4268 | 1.12 | 1.21 | 1.237 | 1.24 | 1.3 | 1.19 | 1.28 | 0.14131 | 36
| 1 | 6 | 1.23 | 1.3 | 1.26 | 1.3178 | 1.21 | 1.26 | 1.2 | 1.2 | 1.25 | 1.123 | 1.2702 | 1.1878 | 1.205 | 1.2467 | 1.5033 | 1.16 | 1.22 | 1.239 | 1.23 | 1.32 | 1.18 | 1.25 | 0.1855
| Mean |  | 1.2317 | 1.2333 | 1.255 | 1.3328 | 1.225 | 1.2392 | 1.21 | 1.2083 | 1.2483 | 1.1896 | 1.2545 | 1.1651 | 1.2148 | 1.2515 | 1.4413 | 1.1483 | 1.2217 | 1.2305 | 1.2267 | 1.275 | 1.205 | 1.2717 | 0.15742
| Median |  | 1.235 | 1.2 | 1.26 | 1.3184 | 1.23 | 1.235 | 1.21 | 1.21 | 1.25 | 1.1988 | 1.2544 | 1.1632 | 1.2115 | 1.2459 | 1.4437 | 1.15 | 1.22 | 1.2335 | 1.23 | 1.285 | 1.2 | 1.275 | 0.15173
| Std Dev. |  | 0.023166 | 0.05164 | 0.0083666 | 0.041022 | 0.0083666 | 0.013197 | 0.0089443 | 0.0040825 | 0.01169 | 0.036764 | 0.014006 | 0.05352 | 0.013761 | 0.012655 | 0.048241 | 0.025626 | 0.01472 | 0.014502 | 0.010328 | 0.050892 | 0.030166 | 0.01472 | 0.016742
| Rel.Std.Dev. |  | 1.881% | 4.187% | 0.6667% | 3.078% | 0.683% | 1.065% | 0.7392% | 0.3379% | 0.9365% | 3.09% | 1.117% | 4.594% | 1.133% | 1.011% | 3.347% | 2.232% | 1.205% | 1.179% | 0.842% | 3.992% | 2.503% | 1.158% | 10.64%
| PDM3 |  | 0.01623% | 0.1516% | 1.911% | 8.23% | -0.5251% | 0.6253% | -1.743% | -1.879% | 1.37% | -3.401% | 1.868% | -5.392% | -1.351% | 1.63% | 17.04% | -6.751% | -0.7958% | -0.0785% | -0.3898% | 3.535% | -2.149% | 3.264% | -87.22%
| Z-Score (Absolute) |  | 0.04 | 0.09 | 0.75 | 3.11 | 0.17 | 0.26 | 0.62 | 0.67 | 0.54 | 1.24 | 0.73 | 1.99 | 0.48 | 0.64 | 6.41 | 2.5 | 0.27 | 0 | 0.12 | 1.35 | 0.78 | 1.25 | 32.64
| Analytical results for Pr in OREAS 138 (Certified Value 5.75 ppm) | [24 empty] | Certified
Pr | Round | Replicate | 01: Lab; 02: Lab; 03: Lab; 04: Lab; 05: Lab; 06: Lab; 07: Lab; 08: Lab | 1
| No | No | 01: 02; 02: 04; 03: 14; 04: 17; 05: 20; 06: 21; 07: 22; 08: 23 | ppm
|  |  | 01: 4A*OES/MS; 02: 4A*OES/MS; 03: 4A*MS; 04: 4A*MS; 05: 4A*MS; 06: 4A*MS; 07: 4A*OES/MS; 08: 4A*MS | 2
3
| 1 | 1 | 01: 3.99; 02: 6.19; 03: 5.6636; 04: 5.31; 05: 6.24; 06: 5.4; 07: 5.64; 08: 3.4 | 1
| 1 | 2 | 01: 3.99; 02: 6.52; 03: 5.6681; 04: 5.45; 05: 6.04; 06: 5.55; 07: 5.6; 08: 2.3 | 23
| 1 | 3 | 01: 3.99; 02: 6.57; 03: 5.559; 04: 5.48; 05: 6.08; 06: 5.5; 07: 5.34; 08: 2.7 | 16
| 1 | 4 | 01: 4.15; 02: 5.99; 03: 5.6085; 04: 5.62; 05: 5.96; 06: 5.25; 07: 5.86; 08: 2.8 | 5.749
| 1 | 5 | 01: 4.43; 02: 6.54; 03: 5.7081; 04: 5.47; 05: 6; 06: 5.3; 07: 5.36; 08: 3.2 | 37
| 1 | 6 | 01: 4.85; 02: 6.33; 03: 5.7174; 04: 5.43; 05: 6; 06: 5.4; 07: 5.62; 08: 4.7
| Mean |  | 01: 4.2333; 02: 6.3567; 03: 5.6541; 04: 5.46; 05: 6.0533; 06: 5.4; 07: 5.57; 08: 3.1833
| Median |  | 01: 4.07; 02: 6.425; 03: 5.6658; 04: 5.46; 05: 6.02; 06: 5.4; 07: 5.61; 08: 3
| Std Dev. |  | 01: 0.34743; 02: 0.23183; 03: 0.060536; 04: 0.099599; 05: 0.10013; 06: 0.11402; 07: 0.19463; 08: 0.83766
| Rel.Std.Dev. |  | 01: 8.207%; 02: 3.647%; 03: 1.071%; 04: 1.824%; 05: 1.654%; 06: 2.111%; 07: 3.494%; 08: 26.31%
| PDM3 |  | 01: -26.36%; 02: 10.57%; 03: -1.651%; 04: -5.027%; 05: 5.293%; 06: -6.071%; 07: -3.114%; 08: -44.63%
| Z-Score (Absolute) |  | 01: 2.55; 02: 1.68; 03: 0.28; 04: 0.11; 05: 1.07; 06: 0.23; 07: 0.11; 08: 4.64
| Analytical results for Pt in OREAS 138 (Indicative Value 0.012 ppm) | [24 empty] | Indicative
Pt | Round | Replicate | 01: Lab | 1
| No | No | 01: 24 | ppm
|  |  | 01: 4A*OES/MS | 3
3
| 1 | 1 | 01: 0.012026 | 1
| 1 | 2 | 01: 0.01664 | 4
| 1 | 3 | 01: 0.018545 | 16
| 1 | 4 | 01: 0.0047501 | 0.011667
| 1 | 5 | 01: 0.016279 | 10
| 1 | 6 | 01: < 0.0035
| Mean |  | 01: 0.013648
| Median |  | 01: 0.016279
| Std Dev. |  | 01: 0.0055149
| Rel.Std.Dev. |  | 01: 40.41%
| PDM3 |  | 01: 16.98%
Z-Score (Absolute) | bar: 01
| Analytical results for Rb in OREAS 138 (Certified Value 178 ppm) | [24 empty] | Certified
Rb | Round | Replicate | Lab | Lab | Lab | Lab | Lab | Lab | Lab | Lab | Lab | Lab | Lab | Lab | Lab | Lab | [9 empty] | 1
| No | No | 01 | 02 | 03 | 04 | 10 | 11 | 14 | 17 | 18 | 20 | 21 | 22 | 23 | 24 | [9 empty] | ppm
|  |  | 4A*OES/MS | 4A*OES/MS | 4A*MS | 4A*OES/MS | 4A*MS | 4A*MS | 4A*MS | 4A*MS | 4A*MS | 4A*MS | 4A*MS | 4A*OES/MS | 4A*MS | 4A*OES/MS | [9 empty] | 0
0
| 1 | 1 | 191.1 | 158 | 186.4 | 174.66 | 174.21 | 173.7347 | 215.099 | 189 | 197 | 178 | 166 | 173 | 129 | 147.1457 | [9 empty] | 1
| 1 | 2 | 188.3 | 164 | 186.7 | 180.28 | 173.95 | 176.8037 | 211.569 | 190 | 205 | 176 | 165 | 173 | 129 | 122.6441 | [9 empty] | 0
| 1 | 3 | 184.3 | 166 | 181.3 | 180 | 173.51 | 172.7778 | 216.1725 | 187 | 188 | 179 | 161 | 178 | 130 | 130.6497 | [9 empty] | 16
| 1 | 4 | 187.5 | 160 | 188 | 179.64 | 168.89 | 173.5023 | 218.212 | 199 | 188 | 180 | 169 | 172 | 129 | 136.1258 | [9 empty] | 178.1644
| 1 | 5 | 190.6 | 162 | 186.8 | 177.99 | 172.66 | 175.8957 | 215.8705 | 190 | 188 | 182 | 160 | 175 | 131 | 119.0256 | [9 empty] | 38
| 1 | 6 | 189.2 | 166 | 192.6 | 177.81 | 169.37 | 174.5663 | 212.8 | 193 | 184 | 180 | 167 | 173 | 114 | 127.7928
| Mean |  | 188.5 | 162.6667 | 186.9667 | 178.3967 | 172.0983 | 174.5467 | 214.9538 | 191.3333 | 191.6667 | 179.1667 | 164.6667 | 174 | 127 | 130.5639
| Median |  | 188.75 | 163 | 186.75 | 178.815 | 173.085 | 174.1505 | 215.4847 | 190 | 188 | 179.5 | 165.5 | 173 | 129 | 129.2213
| Std Dev. |  | 2.4633 | 3.266 | 3.6148 | 2.1041 | 2.3636 | 1.5358 | 2.4107 | 4.2269 | 7.8145 | 2.0412 | 3.5024 | 2.1909 | 6.4187 | 10.0939
| Rel.Std.Dev. |  | 1.307% | 2.008% | 1.933% | 1.179% | 1.373% | 0.8799% | 1.122% | 2.209% | 4.077% | 1.139% | 2.127% | 1.259% | 5.054% | 7.731%
| PDM3 |  | 5.801% | -8.699% | 4.941% | 0.1304% | -3.405% | -2.031% | 20.65% | 7.391% | 7.579% | 0.5626% | -7.576% | -2.337% | -28.72% | -26.72%
| Z-Score (Absolute) |  | 0.68 | 0.78 | 0.59 | 0.11 | 0.25 | 0.11 | 2.18 | 0.84 | 0.86 | 0.15 | 0.67 | 0.14 | 2.8 | 2.6
| Analytical results for Re in OREAS 138 (Indicative Value 0.014 ppm) | [24 empty] | Indicative
Re | Round | Replicate | 01: Lab; 02: Lab; 03: Lab; 04: Lab; 05: Lab; 06: Lab; 07: Lab; 08: Lab | 1
| No | No | 01: 03; 02: 04; 03: 10; 04: 11; 05: 19; 06: 20; 07: 22; 08: 23 | ppm
|  |  | 01: 4A*MS; 02: 4A*OES/MS; 03: 4A*MS; 04: 4A*MS; 05: 4A*OES; 06: 4A*MS; 07: 4A*OES/MS; 08: 4A*MS | 3
3
| 1 | 1 | 01: 0.016; 02: 0.016; 03: 0.014; 04: 0.015609; 05: < 5; 06: < 0.1; 07: < 0.002; 08: 0.011 | 1
| 1 | 2 | 01: 0.013; 02: 0.018; 03: 0.014; 04: 0.015054; 05: < 5; 06: < 0.1; 07: < 0.002; 08: 0.011 | 5
| 1 | 3 | 01: < 0.005; 02: 0.022; 03: 0.015; 04: 0.016349; 05: < 5; 06: < 0.1; 07: < 0.002; 08: 0.011 | 16
| 1 | 4 | 01: 0.011; 02: 0.019; 03: 0.013; 04: 0.014984; 05: < 5; 06: < 0.1; 07: < 0.002; 08: 0.011 | 0.013557
| 1 | 5 | 01: < 0.005; 02: 0.018; 03: 0.013; 04: 0.015922; 05: < 5; 06: < 0.1; 07: < 0.002; 08: 0.012 | 11
| 1 | 6 | 01: 0.006; 02: 0.02; 03: 0.014; 04: 0.014791; 05: < 5; 06: < 0.1; 07: < 0.002; 08: 0.011
| Mean |  | 01: 0.0115; 02: 0.018833; 03: 0.013833; 04: 0.015451; 08: 0.011167
| Median |  | 01: 0.012; 02: 0.0185; 03: 0.014; 04: 0.015331; 08: 0.011
| Std Dev. |  | 01: 0.0042032; 02: 0.0020412; 03: 0.00075277; 04: 0.00061077; 08: 0.00040825
| Rel.Std.Dev. |  | 01: 36.55%; 02: 10.84%; 03: 5.442%; 04: 3.953%; 08: 3.656%
| PDM3 |  | 01: -15.17%; 02: 38.92%; 03: 2.039%; 04: 13.97%; 08: -17.63%
| Z-Score (Absolute) |  | 01: 0.8; 02: 0.55; 03: 0.11; 04: 0.11; 05: 324.37; 06: 4.61; 07: 1.78; 08: 0.45
| Analytical results for S in OREAS 138 (Certified Value 12.35 wt.%) | [24 empty] | Certified
S | Round | Replicate | Lab | Lab | Lab | Lab | Lab | Lab | Lab | Lab | Lab | Lab | Lab | Lab | Lab | Lab | Lab | Lab | Lab | Lab | Lab | Lab | Lab | Lab |  | 1
| No | No | 01 | 02 | 03 | 04 | 05 | 06 | 07 | 08 | 09 | 10 | 11 | 12 | 13 | 16 | 17 | 18 | 19 | 20 | 21 | 22 | 23 | 24 |  | wt.%
|  |  | 4A*OES | 4A*OES/MS | 4A*OES | 4A*OES | 4A*OES/AAS | 4A*OES | 4A*OES | 4A*OES | 4A*OES/AAS | 4A*OES | 4A*OES | 4A*OES | 4A*OES | 4A*OES | 4A*OES | 4A*OES | 4A*OES | 4A*OES | 4A*OES | 4A*OES/MS | 4A*OES | 4A*OES/MS |  | 2
3
| 1 | 1 | 12.06 | 12.3 | 11.62 | 11.95 | 12.55 | 12.5 | > 10 | > 10 | 12.2 | 12.7 | 12.5425 | 11.9069 | 12.181 | 12.7202 | > 5 | 14.3 | 10.93 | 12.6 | 12.2 | 12.8 | 12.6 | 4.0281 |  | 1
| 1 | 2 | 12 | 12.2 | 11.69 | 11.35 | 12.5 | 12.7 | > 10 | > 10 | 12.2 | 12.56 | 12.5076 | 11.6589 | 12.139 | 12.703 | > 5 | 13.5 | 10.94 | 12.6 | 12.6 | 12.8 | 12.3 | 3.5221 |  | 0
| 1 | 3 | 12.16 | 12.27 | 11.87 | 12.38 | 12.2 | 12.55 | > 10 | > 10 | 12.3 | 12.61 | 12.5003 | 12.1446 | 12.159 | 12.5184 | > 5 | 14 | 11.02 | 12.6 | 12.4 | 12.8 | 12.7 | 3.0953 |  | 16
| 1 | 4 | 11.98 | 12.33 | 12.3 | 11.71 | 12.35 | 12.6 | > 10 | > 10 | 12.15 | 12.44 | 12.5398 | 11.8716 | 12.421 | 13.0876 | - | 13.9 | 10.89 | 12.4 | 11.9 | 12.8 | 12 | 2.2271 |  | 12.3485
| 1 | 5 | 11.9 | 12.5 | 11.83 | 12 | 12.05 | 12.55 | > 10 | > 10 | 12.2 | 12.72 | 12.5 | 12.2764 | 12.144 | 12.6577 | > 5 | 13.4 | 10.69 | 12.7 | 12.6 | 13 | 12.2 | 3.203 |  | 39
| 1 | 6 | 11.97 | 12.58 | 11.82 | 11.65 | 12.25 | 12.65 | > 10 | > 10 | 12.05 | 12.69 | 12.4904 | 12.2263 | 12.355 | 13.1444 | > 5 | 14 | 10.88 | 12.8 | 12.3 | 12.9 | 13.3 | 1.8437
| Mean |  | 12.0117 | 12.3633 | 11.855 | 11.84 | 12.3167 | 12.5917 |  |  | 12.1833 | 12.62 | 12.5134 | 12.0141 | 12.2332 | 12.8052 |  | 13.85 | 10.8917 | 12.6167 | 12.3333 | 12.85 | 12.5167 | 2.9866
| Median |  | 11.99 | 12.315 | 11.825 | 11.83 | 12.3 | 12.575 |  |  | 12.2 | 12.65 | 12.504 | 12.0257 | 12.17 | 12.7116 |  | 13.95 | 10.91 | 12.6 | 12.35 | 12.8 | 12.45 | 3.1492
| Std Dev. |  | 0.089088 | 0.14569 | 0.23772 | 0.35282 | 0.18886 | 0.073598 |  |  | 0.08165 | 0.10714 | 0.022158 | 0.24033 | 0.12261 | 0.25159 |  | 0.33912 | 0.11053 | 0.13292 | 0.26583 | 0.083666 | 0.46224 | 0.81402
| Rel.Std.Dev. |  | 0.7417% | 1.178% | 2.005% | 2.98% | 1.533% | 0.5845% |  |  | 0.6702% | 0.849% | 0.1771% | 2% | 1.002% | 1.965% |  | 2.448% | 1.015% | 1.053% | 2.155% | 0.6511% | 3.693% | 27.26%
| PDM3 |  | -2.727% | 0.1205% | -3.996% | -4.118% | -0.2574% | 1.97% |  |  | -1.337% | 2.199% | 1.336% | -2.707% | -0.9336% | 3.699% |  | 12.16% | -11.8% | 2.172% | -0.1225% | 4.062% | 1.362% | -75.81%
| Z-Score (Absolute) |  | 0.76 | 0.07 | 1.13 | 1.16 | 0.04 | 0.61 | NA | NA | 0.35 | 0.67 | 0.42 | 0.75 | 0.24 | 1.11 | NA | 3.57 | 3.39 | 0.67 | 0 | 1.22 | 0.43 | 21.99
| Analytical results for Sb in OREAS 138 (Certified Value 34.9 ppm) | [24 empty] | Certified
Sb | Round | Replicate | Lab | Lab | Lab | Lab | Lab | Lab | Lab | Lab | Lab | Lab | Lab | Lab | Lab | Lab | Lab | Lab | Lab | Lab | Lab | Lab | Lab | Lab |  | 1
| No | No | 01 | 02 | 03 | 04 | 05 | 06 | 07 | 08 | 09 | 10 | 11 | 13 | 14 | 16 | 17 | 18 | 19 | 20 | 21 | 22 | 23 | 24 |  | ppm
|  |  | 4A*OES/MS | 4A*OES/MS | 4A*MS | 4A*OES/MS | 4A*OES | 4A*OES | 4A*OES | 4A*OES | 4A*OES | 4A*MS | 4A*MS | 4A*OES | 4A*MS | 4A*OES | 4A*MS | 4A*MS | 4A*OES | 4A*MS | 4A*MS | 4A*OES/MS | 4A*MS | 4A*OES/MS |  | 1
1
| 1 | 1 | 37.5 | 28.9 | 39.6 | 30.74 | < 50 | < 50 | < 50 | < 50 | < 50 | 34.45 | 34.5531 | 31 | 30.7904 | 7.3593 | 35.6 | 33.8 | 38 | 42.4 | 38.5 | 33.6 | 34.5 | 26.9272 |  | 1
| 1 | 2 | 37.9 | 40.5 | 39.4 | 31.79 | < 50 | < 50 | 50 | 60 | < 50 | 33.17 | 33.7797 | 32 | 30.6288 | 7.6295 | 37.5 | 33.2 | 36 | 42.8 | 36.4 | 34.2 | 34.6 | 26.8823 |  | 0
| 1 | 3 | 38.7 | 30.7 | 37.5 | 31.95 | < 50 | < 50 | < 50 | < 50 | < 50 | 34.12 | 34.4629 | 34 | 30.8888 | 7.1233 | 37 | 31.3 | 38 | 41.6 | 35.6 | 35.7 | 34.5 | 27.5987 |  | 16
| 1 | 4 | 37.6 | 37.5 | 40.4 | 29.16 | < 50 | < 50 | < 50 | < 50 | < 50 | 35.66 | 34.3536 | 35 | 30.988 | 7.7484 | 37.5 | 29.9 | 36 | 41.8 | 38.1 | 33.7 | 35.1 | 26.6761 |  | 34.8589
| 1 | 5 | 38.7 | 40.2 | 41.2 | 31.8 | < 50 | < 50 | < 50 | < 50 | < 50 | 33.63 | 33.9665 | 33 | 30.6624 | 7.204 | 36 | 30.5 | 35 | 43.2 | 36.3 | 34.1 | 35.8 | 26.6983 |  | 40
| 1 | 6 | 39.3 | 39.5 | 40.9 | 30.5 | < 50 | < 50 | < 50 | 50 | < 50 | 34.2 | 34.6356 | 33 | 30.6384 | 8.216 | 36.6 | 29.5 | 36 | 41.2 | 37.6 | 35 | 35.5 | 23.8063
| Mean |  | 38.2833 | 36.2167 | 39.8333 | 30.99 |  |  | 50 | 55 |  | 34.205 | 34.2919 | 33 | 30.7661 | 7.5468 | 36.7 | 31.3667 | 36.5 | 42.1667 | 37.0833 | 34.3833 | 35 | 26.4315
| Median |  | 38.3 | 38.5 | 40 | 31.265 |  |  | 50 | 55 |  | 34.16 | 34.4082 | 33 | 30.7264 | 7.4944 | 36.8 | 30.9 | 36 | 42.1 | 37 | 34.15 | 34.85 | 26.7903
| Std Dev. |  | 0.72226 | 5.1109 | 1.3426 | 1.0834 |  |  |  | 7.0711 |  | 0.84689 | 0.34281 | 1.4142 | 0.14886 | 0.40679 | 0.78486 | 1.7705 | 1.2247 | 0.76333 | 1.1479 | 0.81343 | 0.55857 | 1.3292
| Rel.Std.Dev. |  | 1.887% | 14.11% | 3.371% | 3.496% |  |  |  | 12.86% |  | 2.476% | 0.9997% | 4.285% | 0.4838% | 5.39% | 2.139% | 5.645% | 3.355% | 1.81% | 3.095% | 2.366% | 1.596% | 5.029%
| PDM3 |  | 9.824% | 3.895% | 14.27% | -11.1% |  |  | 43.44% | 57.78% |  | -1.876% | -1.627% | -5.333% | -11.74% | -78.35% | 5.281% | -10.02% | 4.708% | 20.96% | 6.381% | -1.364% | 0.4047% | -24.18%
| Z-Score (Absolute) |  | 0.89 | 0.43 | 1.23 | 0.72 | 2.03 | 2.03 | 1.12 | 0.17 | 2.03 | 0.01 | 0.01 | 0.27 | 0.76 | 5.86 | 0.54 | 0.63 | 0.49 | 1.74 | 0.62 | 0.03 | 0.17 | 1.72
| Analytical results for Sc in OREAS 138 (Certified Value 6.39 ppm) | [24 empty] | Certified
Sc | Round | Replicate | Lab | Lab | Lab | Lab | Lab | Lab | Lab | Lab | Lab | Lab | Lab | Lab | Lab | Lab | Lab | Lab | Lab | Lab | Lab | Lab | Lab |  |  | 1
| No | No | 01 | 02 | 03 | 04 | 05 | 06 | 07 | 08 | 09 | 10 | 11 | 13 | 14 | 17 | 18 | 19 | 20 | 21 | 22 | 23 | 24 |  |  | ppm
|  |  | 4A*OES/MS | 4A*OES/MS | 4A*MS | 4A*OES/MS | 4A*OES | 4A*OES | 4A*OES | 4A*OES | 4A*OES | 4A*MS | 4A*MS | 4A*OES | 4A*OES | 4A*OES | 4A*MS | 4A*OES | 4A*OES | 4A*OES | 4A*OES/MS | 4A*OES | 4A*OES/MS |  |  | 2
2
| 1 | 1 | 5.8 | 6.1 | 7 | 6.8 | 10 | 10 | 10 | 10 | 10 | 7.1 | 6.7687 | 8 | 7.7039 | 6.1 | 6.5 | 6 | 6 | 6 | 5.5 | 8 | 2.9446 |  |  | 1
| 1 | 2 | 5.6 | 6 | 6 | 6.7 | 10 | 10 | 10 | 10 | 10 | 7.3 | 6.494 | 8 | 7.6947 | 5.8 | 6.9 | 6 | 6 | 6 | 5.3 | 7 | 2.6959 |  |  | 8
| 1 | 3 | 5.9 | 6.1 | 7 | 6.9 | < 10 | 10 | 10 | 10 | 10 | 7.3 | 6.5386 | 8 | 7.7397 | 5.3 | 6.4 | 6 | 6 | 6 | 5.4 | 7 | 3.3969 |  |  | 16
| 1 | 4 | 5.8 | 6 | 6 | 7.1 | < 10 | 10 | 10 | 10 | 10 | 6.6 | 6.7285 | 8 | 7.6083 | 5.5 | 6.3 | 6 | 6 | 6 | 5.5 | 7 | 2.1265 |  |  | 6.3914
| 1 | 5 | 5.9 | 6.1 | 6 | 7 | < 10 | 10 | 10 | 10 | 10 | 7.4 | 6.6272 | 8 | 7.5713 | 5.1 | 6.2 | 6 | 6 | 6 | 5.6 | 7 | 2.0805 |  |  | 41
| 1 | 6 | 5.8 | 6 | 6 | 7 | < 10 | 10 | 10 | 10 | < 10 | 6.8 | 6.8307 | 8 | 7.492 | 5.7 | 6.3 | 6 | 6 | 6 | 5.4 | 7 | 0.79425
| Mean |  | 5.8 | 6.05 | 6.3333 | 6.9167 | 10 | 10 | 10 | 10 | 10 | 7.0833 | 6.6646 | 8 | 7.635 | 5.5833 | 6.4333 | 6 | 6 | 6 | 5.45 | 7.1667 | 2.3398
| Median |  | 5.8 | 6.05 | 6 | 6.95 | 10 | 10 | 10 | 10 | 10 | 7.2 | 6.6779 | 8 | 7.6515 | 5.6 | 6.35 | 6 | 6 | 6 | 5.45 | 7 | 2.4112
| Std Dev. |  | 0.10954 | 0.054772 | 0.5164 | 0.1472 | 0 | 0 | 0 | 0 | 0 | 0.31885 | 0.13336 | 0 | 0.094323 | 0.36009 | 0.25033 | 0 | 0 | 0 | 0.10488 | 0.40825 | 0.90681
| Rel.Std.Dev. |  | 1.889% | 0.9053% | 8.154% | 2.128% | 0% | 0% | 0% | 0% | 0% | 4.501% | 2.001% | 0% | 1.235% | 6.449% | 3.891% | 0% | 0% | 0% | 1.924% | 5.696% | 38.76%
| PDM3 |  | -9.254% | -5.342% | -0.9091% | 8.218% | 56.46% | 56.46% | 56.46% | 56.46% | 56.46% | 10.83% | 4.274% | 25.17% | 19.46% | -12.64% | 0.6555% | -6.124% | -6.124% | -6.124% | -14.73% | 12.13% | -63.39%
| Z-Score (Absolute) |  | 0.45 | 0.19 | NA | 0.68 | NA | NA | NA | NA | NA | 0.85 | 0.43 | NA | 1.41 | 0.67 | 0.19 | NA | NA | NA | 0.8 | NA | 3.95
Results from laboratories 3, 5, 6, 7, 8, 9, 13, 19, 20, 21 and 23 were removed due to their 1 and 10 ppm reading resolution.
| Analytical results for Se in OREAS 138 (Certified Value 2.21 ppm) | [24 empty] | Certified
Se | Round | Replicate | Lab | Lab | Lab | Lab | Lab | Lab | Lab | Lab | Lab | Lab | Lab | Lab | Lab | Lab | Lab | [8 empty] | 1
| No | No | 01 | 02 | 03 | 04 | 10 | 11 | 16 | 17 | 18 | 19 | 20 | 21 | 22 | 23 | 24 | [8 empty] | ppm
|  |  | 4A*OES/MS | 4A*OES/MS | 4A*MS | 4A*OES/MS | 4A*MS | 4A*MS | 4A*OES | 4A*MS | 4A*MS | 4A*OES | 4A*MS | 4A*MS | 4A*OES/MS | 4A*MS | 4A*OES/MS | [8 empty] | 2
2
| 1 | 1 | 7 | 20.28 | < 1 | 2 | 2.5 | 4.8265 | 1.3459 | 11 | 13 | < 5 | 25 | 5 | 1.9 | 2 | 2.5196 | [8 empty] | 1
| 1 | 2 | 6 | 22.84 | 3 | 2.9 | 2.3 | 4.8118 | 2.3724 | 11 | 14 | < 5 | 20 | 5 | 1.8 | 2 | 2.6599 | [8 empty] | 26
| 1 | 3 | 7 | 21.34 | 1 | 3.7 | 2.4 | 4.8327 | 2.2118 | 10 | 14 | < 5 | 25 | 5 | 1.9 | 2.1 | 2.589 | [8 empty] | 16
| 1 | 4 | 7 | 18.98 | 2 | 2.3 | 2 | 5 | 2.3517 | 11 | 13 | < 5 | 20 | 5 | 2.1 | 1.9 | 2.5935 | [8 empty] | 2.2087
| 1 | 5 | 6 | 18.3 | < 1 | 1.8 | 2.6 | 4.995 | 1.8226 | 11 | 13 | < 5 | 25 | 5 | 2 | 2.1 | 2.5739 | [8 empty] | 42
| 1 | 6 | 6 | 20.37 | 3 | 2.9 | 2.5 | 4.846 | 1.6057 | 10 | 13 | 5 | 25 | 5 | 1.9 | 2 | 2.2495
| Mean |  | 6.5 | 20.3517 | 2.25 | 2.6 | 2.3833 | 4.8853 | 1.9517 | 10.6667 | 13.3333 | 5 | 23.3333 | 5 | 1.9333 | 2.0167 | 2.5309
| Median |  | 6.5 | 20.325 | 2.5 | 2.6 | 2.45 | 4.8394 | 2.0172 | 11 | 13 | 5 | 25 | 5 | 1.9 | 2 | 2.5814
| Std Dev. |  | 0.54772 | 1.6288 | 0.95743 | 0.70427 | 0.2137 | 0.08759 | 0.42613 | 0.5164 | 0.5164 |  | 2.582 | 0 | 0.10328 | 0.075277 | 0.14497
| Rel.Std.Dev. |  | 8.427% | 8.003% | 42.55% | 27.09% | 8.966% | 1.793% | 21.83% | 4.841% | 3.873% |  | 11.07% | 0% | 5.342% | 3.733% | 5.728%
| PDM3 |  | 194.3% | 821.4% | 1.87% | 17.72% | 7.907% | 121.2% | -11.64% | 382.9% | 503.7% | 126.4% | 956.4% | 126.4% | -12.47% | -8.694% | 14.59%
| Z-Score (Absolute) |  | NA | 25.51 | NA | 0.2 | 0.11 | 3.46 | 0.72 | NA | NA | NA | NA | NA | 0.75 | 0.63 | 0.11
Results from laboratories 1, 3, 17, 18, 19, 21 and 20 were removed due to their 1 and 5 ppm reading resolution.
| Analytical results for Si in OREAS 138 (Indicative Value 10 wt.%) | [24 empty] | Indicative
Si | Round | Replicate | 01: Lab; 02: Lab; 03: Lab | [8 empty] | 1
| No | No | 01: 02; 02: 16; 03: 24 | [8 empty] | wt.%
|  |  | 01: 4A*OES/MS; 02: 4A*OES; 03: 4A*OES/MS | [8 empty] | 2
2
| 1 | 1 | 01: 18.62; 02: 0.94317; 03: < 0.0001 | [8 empty] | 1
| 1 | 2 | 01: 19.04; 02: 0.92264; 03: < 0.0001 | [8 empty] | 6
| 1 | 3 | 01: 18.98; 02: 0.8744; 03: < 0.0001 | [8 empty] | 16
| 1 | 4 | 01: 19.15; 02: 0.86953; 03: < 0.0001 | [8 empty] | 10.003
| 1 | 5 | 01: 20.04; 02: 0.95891; 03: < 0.0001 | [8 empty] | 12
| 1 | 6 | 01: 18.74; 02: 0.89752; 03: < 0.0001
| Mean |  | 01: 19.095; 02: 0.91103
| Median |  | 01: 19.01; 02: 0.91008
| Std Dev. |  | 01: 0.50278; 02: 0.036626
| Rel.Std.Dev. |  | 01: 2.633%; 02: 4.02%
| PDM3 |  | 01: 90.89%; 02: -90.89%
| Z-Score (Absolute) |  | 01: 13.46; 02: 0; 03: 0.67
| Analytical results for Sm in OREAS 138 (Certified Value 4.71 ppm) | [24 empty] | Certified
Sm | Round | Replicate | 01: Lab; 02: Lab; 03: Lab; 04: Lab; 10: Lab; 11: Lab; 16: Lab; 17: Lab | [8 empty] | 1
| No | No | 01: 02; 02: 04; 03: 14; 04: 17; 10: 20; 11: 21; 16: 22; 17: 23 | [8 empty] | ppm
|  |  | 01: 4A*OES/MS; 02: 4A*OES/MS; 03: 4A*MS; 04: 4A*MS; 10: 4A*MS; 11: 4A*MS; 16: 4A*OES/MS; 17: 4A*MS | [8 empty] | 2
3
| 1 | 1 | 01: 4.23; 02: 4.55; 03: 4.8461; 04: 5; 10: 4.75; 11: 4.4; 16: 4.72; 17: 3.9 | [8 empty] | 1
| 1 | 2 | 01: 4.42; 02: 4.82; 03: 4.84; 04: 4.8; 10: 4.45; 11: 4.45; 16: 5.01; 17: 3.1 | [8 empty] | 0
| 1 | 3 | 01: 4.48; 02: 4.85; 03: 4.8008; 04: 4.8; 10: 4.6; 11: 4.35; 16: 5.05; 17: 3.4 | [8 empty] | 16
| 1 | 4 | 01: 4.48; 02: 4.4; 03: 4.8724; 04: 5.1; 10: 4.7; 11: 4.6; 16: 4.89; 17: 3.4 | [8 empty] | 4.7051
| 1 | 5 | 01: 4.53; 02: 4.85; 03: 4.8165; 04: 4.9; 10: 4.7; 11: 4.35; 16: 4.78; 17: 3.6 | [8 empty] | 43
| 1 | 6 | 01: 4.53; 02: 4.81; 03: 4.8276; 04: 5.1; 10: 4.75; 11: 4.6; 16: 4.81; 17: 4
| Mean |  | 01: 4.445; 02: 4.7133; 03: 4.8339; 04: 4.95; 10: 4.6583; 11: 4.4583; 16: 4.8767; 17: 3.5667
| Median |  | 01: 4.48; 02: 4.815; 03: 4.8338; 04: 4.95; 10: 4.7; 11: 4.425; 16: 4.85; 17: 3.5
| Std Dev. |  | 01: 0.11292; 02: 0.19128; 03: 0.024934; 04: 0.13784; 10: 0.11583; 11: 0.11583; 16: 0.1314; 17: 0.33862
| Rel.Std.Dev. |  | 01: 2.54%; 02: 4.058%; 03: 0.5158%; 04: 2.785%; 10: 2.487%; 11: 2.598%; 16: 2.695%; 17: 9.494%
| PDM3 |  | 01: -5.528%; 02: 0.1754%; 03: 2.738%; 04: 5.205%; 10: -0.9936%; 11: -5.244%; 16: 3.647%; 17: -24.2%
| Z-Score (Absolute) |  | 01: 0.78; 02: 0.09; 03: 0.48; 04: 0.85; 10: 0.09; 11: 0.73; 16: 0.62; 17: 3.61
| Analytical results for Sn in OREAS 138 (Certified Value 1.82 ppm) | [24 empty] | Certified
Sn | Round | Replicate | Lab | Lab | Lab | Lab | Lab | Lab | Lab | Lab | Lab | Lab | Lab | Lab | Lab | Lab | Lab | Lab | [7 empty] | 1
| No | No | 01 | 02 | 03 | 04 | 10 | 11 | 13 | 16 | 17 | 18 | 19 | 20 | 21 | 22 | 23 | 24 | [7 empty] | ppm
|  |  | 4A*OES/MS | 4A*OES/MS | 4A*MS | 4A*OES/MS | 4A*MS | 4A*MS | 4A*OES | 4A*OES | 4A*MS | 4A*MS | 4A*OES | 4A*MS | 4A*MS | 4A*OES/MS | 4A*MS | 4A*OES/MS | [7 empty] | 2
2
| 1 | 1 | 2 | 1.7 | 1.5 | 1.6 | 1.6 | 1.8962 | < 10 | 5.1808 | 1.9 | 1.8 | < 10 | 2 | 2 | 2.8 | 2 | 0.60737 | [7 empty] | 1
| 1 | 2 | 2 | 1.9 | 2 | 1.8 | 1.5 | 1.6671 | < 10 | 4.4178 | 1.9 | 1.8 | < 10 | 2 | 2.1 | 3.2 | 2 | 0.83128 | [7 empty] | 10
| 1 | 3 | 2 | 1.8 | 1.6 | 1.8 | 1.6 | 1.6539 | < 10 | 5.3622 | 1.9 | 1.7 | < 10 | 2 | 2.2 | 2.9 | 2 | 0.63563 | [7 empty] | 16
| 1 | 4 | 2 | 1.7 | 1.9 | 1.7 | 1.7 | 1.7099 | < 10 | 4.7395 | 2 | 1.6 | < 10 | 2 | 2.1 | 2.9 | 2 | 0.45799 | [7 empty] | 1.8212
| 1 | 5 | 2.1 | 1.8 | 2 | 1.7 | 1.5 | 1.6896 | < 10 | 6.1202 | 1.9 | 1.6 | < 10 | 2 | 2.2 | 3.1 | 2 | 0.51049 | [7 empty] | 44
| 1 | 6 | 2 | 1.7 | 2 | 1.6 | 1.6 | 1.927 | < 10 | 5.9832 | 1.9 | 1.6 | < 10 | 2 | 2.2 | 3.1 | 2 | 0.22613
| Mean |  | 2.0167 | 1.7667 | 1.8333 | 1.7 | 1.5833 | 1.7573 |  | 5.3006 | 1.9167 | 1.6833 |  | 2 | 2.1333 | 3 | 2 | 0.54482
| Median |  | 2 | 1.75 | 1.95 | 1.7 | 1.6 | 1.6998 |  | 5.2715 | 1.9 | 1.65 |  | 2 | 2.15 | 3 | 2 | 0.55893
| Std Dev. |  | 0.040825 | 0.08165 | 0.22509 | 0.089443 | 0.075277 | 0.12145 |  | 0.67081 | 0.040825 | 0.098319 |  | 0 | 0.08165 | 0.15492 | 0 | 0.20224
| Rel.Std.Dev. |  | 2.024% | 4.622% | 12.28% | 5.261% | 4.754% | 6.911% |  | 12.66% | 2.13% | 5.841% |  | 0% | 3.827% | 5.164% | 0% | 37.12%
| PDM3 |  | 10.73% | -2.993% | 0.6673% | -6.654% | -13.06% | -3.508% |  | 191.1% | 5.243% | -7.569% |  | 9.819% | 17.14% | 64.73% | 9.819% | -70.08%
| Z-Score (Absolute) |  | 0.42 | 0.32 | 0.12 | 0.52 | 0.87 | 0.35 | 9.37 | 10.27 | 0.12 | 0.57 | 9.37 | NA | 0.77 | 3.37 | NA | 3.99
Results from laboratories 20 and 23 were removed due to their 1 ppm reading resolution.
| Analytical results for Sr in OREAS 138 (Certified Value 328 ppm) | [24 empty] | Certified
Sr | Round | Replicate | Lab | Lab | Lab | Lab | Lab | Lab | Lab | Lab | Lab | Lab | Lab | Lab | Lab | Lab | Lab | Lab | Lab | Lab | Lab | Lab | Lab |  |  | 1
| No | No | 01 | 02 | 03 | 04 | 05 | 06 | 07 | 08 | 09 | 10 | 11 | 13 | 14 | 17 | 18 | 19 | 20 | 21 | 22 | 23 | 24 |  |  | ppm
|  |  | 4A*OES/MS | 4A*OES/MS | 4A*MS | 4A*OES/MS | 4A*OES | 4A*OES | 4A*OES | 4A*OES | 4A*OES | 4A*MS | 4A*MS | 4A*OES | 4A*MS | 4A*OES | 4A*MS | 4A*OES | 4A*MS | 4A*MS | 4A*OES/MS | 4A*MS | 4A*OES/MS |  |  | 0
0
| 1 | 1 | 338.9 | 154.6 | 130 | 303.3 | 280 | 390 | 340 | 320 | 270 | 365.74 | 366.1314 | 155 | 342.7941 | 313 | 372 | 187 | 357 | 265 | 370 | 177 | 292.832 |  |  | 1
| 1 | 2 | 332.2 | 169.9 | 132 | 313.6 | 290 | 390 | 340 | 320 | 250 | 378.35 | 366.2435 | 151 | 341.7038 | 321 | 360 | 184 | 346 | 268 | 371 | 141 | 261.8247 |  |  | 0
| 1 | 3 | 338.1 | 163.3 | 135 | 326.8 | 280 | 400 | 320 | 320 | 260 | 376.03 | 357.3592 | 174 | 342.0104 | 317 | 326 | 187 | 331 | 268 | 384 | 162 | 314.1837 |  |  | 16
| 1 | 4 | 334.8 | 165.5 | 136 | 304.3 | 280 | 400 | 300 | 310 | 260 | 364.5 | 361.882 | 200 | 346.2948 | 352 | 366 | 192 | 350 | 281 | 375 | 166 | 290.5332 |  |  | 327.739
| 1 | 5 | 335.6 | 174 | 136 | 294 | 290 | 390 | 310 | 300 | 270 | 361.19 | 362.5608 | 152 | 345.9767 | 343 | 313 | 173 | 363 | 288 | 371 | 179 | 277.2627 |  |  | 45
| 1 | 6 | 328.3 | 187.3 | 141 | 302.7 | 270 | 400 | 310 | 310 | 270 | 355.31 | 360.2718 | 159 | 347.4744 | 344 | 328 | 191 | 355 | 281 | 376 | 263 | 260.1027
| Mean |  | 334.65 | 169.1 | 135 | 307.45 | 281.6667 | 395 | 320 | 313.3333 | 263.3333 | 366.8533 | 362.4081 | 165.1667 | 344.3757 | 331.6667 | 344.1667 | 185.6667 | 350.3333 | 275.1667 | 374.5 | 181.3333 | 282.7898
| Median |  | 335.2 | 167.7 | 135.5 | 303.8 | 280 | 395 | 315 | 315 | 265 | 365.12 | 362.2214 | 157 | 344.3854 | 332 | 344 | 187 | 352.5 | 274.5 | 373 | 171.5 | 283.898
| Std Dev. |  | 3.9298 | 11.0701 | 3.7947 | 11.3389 | 7.5277 | 5.4772 | 16.7332 | 8.165 | 8.165 | 8.8146 | 3.433 | 19.0096 | 2.4933 | 16.561 | 24.7582 | 6.8605 | 11.1295 | 9.3684 | 5.244 | 42.2595 | 20.6454
| Rel.Std.Dev. |  | 1.174% | 6.547% | 2.811% | 3.688% | 2.673% | 1.387% | 5.229% | 2.606% | 3.101% | 2.403% | 0.9473% | 11.51% | 0.724% | 4.993% | 7.194% | 3.695% | 3.177% | 3.405% | 1.4% | 23.3% | 7.301%
| PDM3 |  | 2.109% | -48.4% | -58.81% | -6.191% | -14.06% | 20.52% | -2.361% | -4.395% | -19.65% | 11.93% | 10.58% | -49.6% | 5.076% | 1.198% | 5.012% | -43.35% | 6.894% | -16.04% | 14.27% | -44.67% | -13.71%
| Z-Score (Absolute) |  | 0.38 | 2.55 | 3.15 | 0.1 | 0.56 | 1.44 | 0.12 | 0 | 0.88 | 0.95 | 0.87 | 2.62 | 0.55 | 0.32 | 0.54 | 2.26 | 0.65 | 0.67 | 1.08 | 2.33 | 0.54
| Analytical results for Ta in OREAS 138 (Indicative Value 0.36 ppm) | [24 empty] | Indicative
Ta | Round | Replicate | Lab | Lab | Lab | Lab | Lab | Lab | Lab | Lab | Lab | Lab | Lab | Lab | Lab | Lab | [9 empty] | 1
| No | No | 01 | 02 | 03 | 04 | 10 | 11 | 13 | 17 | 18 | 20 | 21 | 22 | 23 | 24 | [9 empty] | ppm
|  |  | 4A*OES/MS | 4A*OES/MS | 4A*MS | 4A*OES/MS | 4A*MS | 4A*MS | 4A*OES | 4A*MS | 4A*MS | 4A*MS | 4A*MS | 4A*OES/MS | 4A*MS | 4A*OES/MS | [9 empty] | 2
2
| 1 | 1 | 0.61 | 0.11 | 0.4 | 0.55 | 0.43 | 1.21 | < 5 | 0.58 | 0.16 | 0.6 | 0.5 | 0.36 | 0.5 | 0.038347 | [9 empty] | 1
| 1 | 2 | 0.6 | 0.23 | 0.3 | 0.58 | 0.43 | 1.2176 | < 5 | 0.58 | 0.16 | 0.6 | 0.5 | 0.38 | 0.5 | 0.091374 | [9 empty] | 1
| 1 | 3 | 0.57 | 0.16 | 0.4 | 0.58 | 0.43 | 1.1669 | < 5 | 0.65 | 0.19 | 0.6 | 0.5 | 0.36 | 0.5 | 0.056844 | [9 empty] | 16
| 1 | 4 | 0.58 | 0.17 | 0.4 | 0.55 | 0.43 | 1.2083 | < 5 | 0.6 | 0.1 | 0.6 | 0.5 | 0.36 | 0.5 | < 0.003 | [9 empty] | 0.36467
| 1 | 5 | 0.56 | 0.18 | 0.3 | 0.59 | 0.43 | 1.1672 | < 5 | 0.55 | 0.08 | 0.6 | 0.5 | 0.36 | 0.5 | 0.029538 | [9 empty] | 7
| 1 | 6 | 0.61 | 0.21 | 0.4 | 0.59 | 0.45 | 1.1903 | < 5 | 0.59 | 0.15 | 0.4 | 0.5 | 0.34 | 0.5 | < 0.0638
| Mean |  | 0.58833 | 0.17667 | 0.36667 | 0.57333 | 0.43333 | 1.1934 |  | 0.59167 | 0.14 | 0.56667 | 0.5 | 0.36 | 0.5 | 0.054026
| Median |  | 0.59 | 0.175 | 0.4 | 0.58 | 0.43 | 1.1993 |  | 0.585 | 0.155 | 0.6 | 0.5 | 0.36 | 0.5 | 0.047595
| Std Dev. |  | 0.02137 | 0.041793 | 0.05164 | 0.018619 | 0.008165 | 0.022279 |  | 0.033116 | 0.041473 | 0.08165 | 0 | 0.012649 | 0 | 0.027376
| Rel.Std.Dev. |  | 3.632% | 23.66% | 14.08% | 3.247% | 1.884% | 1.867% |  | 5.597% | 29.62% | 14.41% | 0% | 3.514% | 0% | 50.67%
| PDM3 |  | 61.33% | -51.55% | 0.5476% | 57.22% | 18.83% | 227.3% |  | 62.25% | -61.61% | 55.39% | 37.11% | -1.281% | 37.11% | -85.19%
| Z-Score (Absolute) |  | 0.24 | 0.94 | NA | 0.2 | 0.2 | 1.98 | 5.73 | 0.25 | 1.04 | NA | NA | 0.41 | NA | 1.32
Results from laboratories 3, 20, 21 and 23 were removed due to their 0.1 ppm reading resolution.
| Analytical results for Tb in OREAS 138 (Indicative Value 0.54 ppm) | [24 empty] | Indicative
Tb | Round | Replicate | 01: Lab; 02: Lab; 03: Lab; 04: Lab; 05: Lab; 06: Lab; 07: Lab; 08: Lab; 09: Lab; 10: Lab |  |  | 1
| No | No | 01: 01; 02: 02; 03: 04; 04: 14; 05: 17; 06: 18; 07: 20; 08: 21; 09: 22; 10: 23 |  |  | ppm
|  |  | 01: 4A*OES/MS; 02: 4A*OES/MS; 03: 4A*OES/MS; 04: 4A*MS; 05: 4A*MS; 06: 4A*MS; 07: 4A*MS; 08: 4A*MS; 09: 4A*OES/MS; 10: 4A*MS |  |  | 2
2
| 1 | 1 | 01: 0.53; 02: 0.51; 03: 0.54; 04: 0.6712; 05: 0.62; 06: 0.48; 07: 0.56; 08: 0.58; 09: 0.51; 10: 0.6 |  |  | 1
| 1 | 2 | 01: 0.55; 02: 0.55; 03: 0.6; 04: 0.6522; 05: 0.62; 06: 0.48; 07: 0.52; 08: 0.56; 09: 0.49; 10: 0.5 |  |  | 2
| 1 | 3 | 01: 0.55; 02: 0.55; 03: 0.58; 04: 0.693; 05: 0.62; 06: 0.47; 07: 0.52; 08: 0.54; 09: 0.51; 10: 0.5 |  |  | 16
| 1 | 4 | 01: 0.55; 02: 0.52; 03: 0.52; 04: 0.698; 05: 0.64; 06: 0.45; 07: 0.52; 08: 0.56; 09: 0.5; 10: 0.5 |  |  | 0.53917
| 1 | 5 | 01: 0.53; 02: 0.55; 03: 0.6; 04: 0.7022; 05: 0.62; 06: 0.46; 07: 0.52; 08: 0.52; 09: 0.5; 10: 0.5 |  |  | 8
| 1 | 6 | 01: 0.56; 02: 0.56; 03: 0.58; 04: 0.675; 05: 0.61; 06: 0.46; 07: 0.52; 08: 0.58; 09: 0.51; 10: 0.5
| Mean |  | 01: 0.545; 02: 0.54; 03: 0.57; 04: 0.68193; 05: 0.62167; 06: 0.46667; 07: 0.52667; 08: 0.55667; 09: 0.50333; 10: 0.51667
| Median |  | 01: 0.55; 02: 0.55; 03: 0.58; 04: 0.684; 05: 0.62; 06: 0.465; 07: 0.52; 08: 0.56; 09: 0.505; 10: 0.5
| Std Dev. |  | 01: 0.012247; 02: 0.02; 03: 0.032863; 04: 0.019177; 05: 0.0098319; 06: 0.012111; 07: 0.01633; 08: 0.023381; 09: 0.008165; 10: 0.040825
| Rel.Std.Dev. |  | 01: 2.247%; 02: 3.704%; 03: 5.766%; 04: 2.812%; 05: 1.582%; 06: 2.595%; 07: 3.101%; 08: 4.2%; 09: 1.622%; 10: 7.902%
| PDM3 |  | 01: 1.082%; 02: 0.1546%; 03: 5.719%; 04: 26.48%; 05: 15.3%; 06: -13.45%; 07: -2.318%; 08: 3.246%; 09: -6.646%; 10: -4.173%
| Z-Score (Absolute) |  | 01: 0; 02: 0.13; 03: 0.67; 04: 3.69; 05: 2.07; 06: 2.11; 07: 0.49; 08: 0.31; 09: 1.12; 10: NA
Results from laboratory 23 were removed due to their 0.1 ppm reading resolution.
| Analytical results for Te in OREAS 138 (Indicative Value 0.39 ppm) | [24 empty] | Indicative
Te | Round | Replicate | Lab | Lab | Lab | Lab | Lab | Lab | Lab | Lab | Lab | Lab | Lab | Lab | Lab | Lab | Lab | [8 empty] | 1
| No | No | 01 | 02 | 03 | 04 | 10 | 11 | 14 | 17 | 18 | 19 | 20 | 21 | 22 | 23 | 24 | [8 empty] | ppm
|  |  | 4A*OES/MS | 4A*OES/MS | 4A*MS | 4A*OES/MS | 4A*MS | 4A*MS | 4A*MS | 4A*MS | 4A*MS | 4A*OES | 4A*MS | 4A*MS | 4A*OES/MS | 4A*MS | 4A*OES/MS | [8 empty] | 2
2
| 1 | 1 | 0.43 | 0.5 | < 0.5 | 0.36 | 0.4 | 0.40238 | 0.5343 | 0.4 | 0.4 | < 5 | 0.4 | 0.4 | 0.33 | 0.4 | 0.44308 | [8 empty] | 1
| 1 | 2 | 0.43 | 3.89 | < 0.5 | 0.24 | 0.4 | 0.28562 | 0.5264 | 0.4 | 0.4 | < 5 | 0.4 | 0.2 | 0.34 | 0.4 | 0.40781 | [8 empty] | 3
| 1 | 3 | 0.4 | 1.26 | < 0.5 | 0.38 | 0.3 | 0.30294 | 0.5393 | 0.4 | 0.4 | 7 | 0.4 | 0.4 | 0.34 | 0.4 | 0.46392 | [8 empty] | 16
| 1 | 4 | 0.44 | 0.33 | < 0.5 | 0.33 | 0.4 | 0.32504 | 0.5185 | 0.4 | 0.4 | < 5 | 0.4 | 0.4 | 0.34 | 0.4 | 0.44338 | [8 empty] | 0.39194
| 1 | 5 | 0.46 | 0.36 | < 0.5 | 0.27 | 0.4 | 0.33334 | 0.5214 | 0.4 | 0.4 | < 5 | 0.6 | 0.4 | 0.33 | 0.4 | 0.42705 | [8 empty] | 9
| 1 | 6 | 0.45 | 0.34 | < 0.5 | 0.25 | 0.4 | 0.39072 | 0.4957 | 0.4 | 0.4 | < 5 | 0.4 | 0.4 | 0.32 | 0.4 | 0.36577
| Mean |  | 0.435 | 1.1133 |  | 0.305 | 0.38333 | 0.34001 | 0.5226 | 0.4 | 0.4 | 7 | 0.43333 | 0.36667 | 0.33333 | 0.4 | 0.42517
| Median |  | 0.435 | 0.43 |  | 0.3 | 0.4 | 0.32919 | 0.5239 | 0.4 | 0.4 | 7 | 0.4 | 0.4 | 0.335 | 0.4 | 0.43507
| Std Dev. |  | 0.020736 | 1.4062 |  | 0.059582 | 0.040825 | 0.047036 | 0.015311 | 6.0809e-17 | 6.0809e-17 |  | 0.08165 | 0.08165 | 0.008165 | 6.0809e-17 | 0.034603
| Rel.Std.Dev. |  | 4.767% | 126.3% |  | 19.54% | 10.65% | 13.83% | 2.93% | 1.52e-14% | 1.52e-14% |  | 18.84% | 22.27% | 2.449% | 1.52e-14% | 8.139%
| PDM3 |  | 10.99% | 184.1% |  | -22.18% | -2.197% | -13.25% | 33.34% | 2.055% | 2.055% | 1686% | 10.56% | -6.449% | -14.95% | 2.055% | 8.477%
| Z-Score (Absolute) |  | 0.54 | 7.58 | 1.38 | 0.8 | NA | 0.44 | 1.45 | NA | NA | NA | NA | NA | 0.51 | NA | 0.44
Results from laboratory 10, 17, 18, 19, 20, 21 and 23 were removed due to their 1 and 0.1 ppm reading resolution.
| Analytical results for Th in OREAS 138 (Indicative Value 6.79 ppm) | [24 empty] | Indicative
Th | Round | Replicate | Lab | Lab | Lab | Lab | Lab | Lab | Lab | Lab | Lab | Lab | Lab | Lab | Lab | Lab | Lab | Lab | Lab | Lab | Lab |  |  |  |  | 1
| No | No | 01 | 02 | 03 | 04 | 05 | 06 | 07 | 08 | 09 | 10 | 11 | 14 | 17 | 18 | 20 | 21 | 22 | 23 | 24 |  |  |  |  | ppm
|  |  | 4A*OES/MS | 4A*OES/MS | 4A*MS | 4A*OES/MS | 4A*OES | 4A*OES | 4A*OES | 4A*OES | 4A*OES | 4A*MS | 4A*MS | 4A*MS | 4A*MS | 4A*MS | 4A*MS | 4A*MS | 4A*OES/MS | 4A*MS | 4A*OES/MS |  |  |  |  | 2
2
| 1 | 1 | 8.4 | 1.45 | 1.7 | 6.6 | < 50 | < 50 | < 50 | < 50 | < 50 | 7.86 | 8.425 | 6.9555 | 7.28 | 8.13 | 10.4 | 3.2 | 7.55 | 3.7 | 3.3985 |  |  |  |  | 1
| 1 | 2 | 8.9 | 0.75 | 1.9 | 7.1 | < 50 | < 50 | < 50 | < 50 | < 50 | 8.58 | 8.5422 | 7.0759 | 7.34 | 7.71 | 10 | 3.8 | 7.67 | 3.1 | 3.2806 |  |  |  |  | 4
| 1 | 3 | 8.8 | 0.74 | 1.8 | 6.8 | < 50 | < 50 | < 50 | < 50 | < 50 | 8.59 | 8.2277 | 6.9163 | 7.33 | 7.22 | 9.8 | 3 | 7.83 | 3.1 | 4.5328 |  |  |  |  | 16
| 1 | 4 | 8.4 | 0.71 | 1.9 | 5.8 | < 50 | < 50 | < 50 | < 50 | < 50 | 8.09 | 8.1685 | 6.9273 | 7.61 | 7.56 | 9.9 | 3.6 | 7.69 | 3.3 | 3.5727 |  |  |  |  | 6.7867
| 1 | 5 | 8.7 | 0.59 | 1.8 | 5.8 | < 50 | < 50 | < 50 | < 50 | < 50 | 8.5 | 8.4279 | 6.9485 | 7.19 | 6.57 | 9.9 | 3.6 | 7.57 | 3.5 | 3.2058 |  |  |  |  | 10
| 1 | 6 | 9 | 0.57 | 2 | 5.8 | < 50 | < 50 | < 50 | < 50 | < 50 | 8.33 | 8.3273 | 6.896 | 7.67 | 7.43 | 10.5 | 3.3 | 7.85 | 6.1 | 2.5243
| Mean |  | 8.7 | 0.80167 | 1.85 | 6.3167 | [5 empty] | 8.325 | 8.3531 | 6.9533 | 7.4033 | 7.4367 | 10.0833 | 3.4167 | 7.6933 | 3.8 | 3.4191
| Median |  | 8.75 | 0.725 | 1.85 | 6.2 | [5 empty] | 8.415 | 8.3762 | 6.9379 | 7.335 | 7.495 | 9.95 | 3.45 | 7.68 | 3.4 | 3.3395
| Std Dev. |  | 0.25298 | 0.32671 | 0.10488 | 0.58793 | [5 empty] | 0.29575 | 0.13928 | 0.063853 | 0.1918 | 0.52321 | 0.29269 | 0.29944 | 0.12612 | 1.1507 | 0.65262
| Rel.Std.Dev. |  | 2.908% | 40.75% | 5.669% | 9.308% | [5 empty] | 3.553% | 1.667% | 0.9183% | 2.591% | 7.036% | 2.903% | 8.764% | 1.639% | 30.28% | 19.09%
| PDM3 |  | 28.19% | -88.19% | -72.74% | -6.926% | [5 empty] | 22.67% | 23.08% | 2.454% | 9.086% | 9.577% | 48.57% | -49.66% | 13.36% | -44.01% | -49.62%
| Z-Score (Absolute) |  | 0.17 | 1.19 | 1.01 | 0.24 | 3 | 3 | 3 | 3 | 3 | 0.11 | 0.11 | 0.13 | 0.05 | 0.04 | 0.41 | 0.74 | 0 | 0.67 | 0.74
| Analytical results for Ti in OREAS 138 (Certified Value 0.143 wt.%) | [24 empty] | Certified
Ti | Round | Replicate | Lab | Lab | Lab | Lab | Lab | Lab | Lab | Lab | Lab | Lab | Lab | Lab | Lab | Lab | Lab | Lab | Lab | Lab | Lab | Lab | Lab | Lab |  | 1
| No | No | 01 | 02 | 03 | 04 | 05 | 06 | 07 | 08 | 09 | 10 | 11 | 13 | 14 | 16 | 17 | 18 | 19 | 20 | 21 | 22 | 23 | 24 |  | wt.%
|  |  | 4A*OES/MS | 4A*OES/MS | 4A*MS | 4A*OES/MS | 4A*OES | 4A*OES | 4A*OES | 4A*OES | 4A*OES | 4A*MS | 4A*MS | 4A*OES | 4A*OES | 4A*OES | 4A*OES | 4A*OES | 4A*OES | 4A*OES | 4A*OES | 4A*OES/MS | 4A*OES | 4A*OES/MS |  | 3
3
| 1 | 1 | 0.12 | 0.1549 | 0.138 | 0.17 | 0.15 | 0.15 | 0.15 | 0.15 | 0.14 | 0.1441 | 0.14672 | 0.139 | 0.14442 | 0.12203 | 0.157 | 0.0965 | 0.13 | 0.17 | 0.175 | 0.15 | 0.193 | 0.062617 |  | 1
| 1 | 2 | 0.12 | 0.1534 | 0.133 | 0.17 | 0.15 | 0.15 | 0.15 | 0.15 | 0.15 | 0.1388 | 0.14758 | 0.132 | 0.12672 | 0.11204 | 0.152 | 0.0995 | 0.12 | 0.17 | 0.17 | 0.146 | 0.201 | 0.065106 |  | 0
| 1 | 3 | 0.12 | 0.1524 | 0.131 | 0.18 | 0.15 | 0.16 | 0.15 | 0.15 | 0.15 | 0.1432 | 0.14238 | 0.13 | 0.12345 | 0.1245 | 0.154 | 0.111 | 0.13 | 0.17 | 0.17 | 0.152 | 0.198 | 0.075037 |  | 16
| 1 | 4 | 0.12 | 0.1543 | 0.139 | 0.17 | 0.15 | 0.15 | 0.15 | 0.15 | 0.15 | 0.1393 | 0.14349 | 0.131 | 0.12559 | 0.11642 | 0.154 | 0.0765 | 0.13 | 0.17 | 0.17 | 0.156 | 0.19 | 0.034313 |  | 0.14274
| 1 | 5 | 0.11 | 0.1524 | 0.137 | 0.17 | 0.15 | 0.16 | 0.15 | 0.15 | 0.15 | 0.1364 | 0.14321 | 0.129 | 0.12329 | 0.12368 | 0.15 | 0.0805 | 0.13 | 0.17 | 0.17 | 0.152 | 0.181 | 0.047633 |  | 46
| 1 | 6 | 0.11 | 0.1535 | 0.142 | 0.17 | 0.14 | 0.16 | 0.15 | 0.15 | 0.14 | 0.1417 | 0.14475 | 0.134 | 0.12218 | 0.12074 | 0.154 | 0.096 | 0.13 | 0.16 | 0.17 | 0.15 | 0.21 | 0.015936
| Mean |  | 0.11667 | 0.15348 | 0.13667 | 0.17167 | 0.14833 | 0.155 | 0.15 | 0.15 | 0.14667 | 0.14058 | 0.14469 | 0.1325 | 0.12761 | 0.1199 | 0.1535 | 0.093333 | 0.12833 | 0.16833 | 0.17083 | 0.151 | 0.1955 | 0.050107
| Median |  | 0.12 | 0.15345 | 0.1375 | 0.17 | 0.15 | 0.155 | 0.15 | 0.15 | 0.15 | 0.1405 | 0.14412 | 0.1315 | 0.12452 | 0.12138 | 0.154 | 0.09625 | 0.13 | 0.17 | 0.17 | 0.151 | 0.1955 | 0.055125
| Std Dev. |  | 0.005164 | 0.0010028 | 0.0040332 | 0.0040825 | 0.0040825 | 0.0054772 | 0 | 0 | 0.005164 | 0.0029253 | 0.0020696 | 0.0036194 | 0.0083989 | 0.0047865 | 0.0023452 | 0.01277 | 0.0040825 | 0.0040825 | 0.0020412 | 0.0032863 | 0.0099348 | 0.022028
| Rel.Std.Dev. |  | 4.426% | 0.6534% | 2.951% | 2.378% | 2.752% | 3.534% | 0% | 0% | 3.521% | 2.081% | 1.43% | 2.732% | 6.582% | 3.992% | 1.528% | 13.68% | 3.181% | 2.425% | 1.195% | 2.176% | 5.082% | 43.96%
| PDM3 |  | -18.27% | 7.526% | -4.255% | 20.27% | 3.918% | 8.589% | 5.086% | 5.086% | 2.751% | -1.511% | 1.365% | -7.174% | -10.6% | -16% | 7.538% | -34.61% | -10.09% | 17.93% | 19.68% | 5.787% | 36.96% | -64.9%
| Z-Score (Absolute) |  | NA | 0.67 | 0.2 | NA | NA | NA | NA | NA | NA | 0 | 0.21 | 0.42 | 0.68 | 1.08 | 0.67 | 2.47 | NA | NA | 1.58 | 0.54 | 2.87 | 4.72
Results from laboratory 1, 4, 5, 6, 7, 8, 9, 19 and 20 were removed due to their 0.01 ppm reading resolution.
| Analytical results for Tl in OREAS 138 (Certified Value 40.5 ppm) | [24 empty] | Certified
Tl | Round | Replicate | Lab | Lab | Lab | Lab | Lab | Lab | Lab | Lab | Lab | Lab | Lab | Lab | Lab | Lab | Lab | Lab | Lab | Lab | Lab | Lab |  |  |  | 1
| No | No | 01 | 02 | 03 | 04 | 05 | 06 | 07 | 08 | 09 | 10 | 11 | 14 | 17 | 18 | 19 | 20 | 21 | 22 | 23 | 24 |  |  |  | ppm
|  |  | 4A*OES/MS | 4A*OES/MS | 4A*MS | 4A*OES/MS | 4A*OES | 4A*OES | 4A*OES | 4A*OES | 4A*OES | 4A*MS | 4A*MS | 4A*MS | 4A*MS | 4A*MS | 4A*OES | 4A*MS | 4A*MS | 4A*OES/MS | 4A*MS | 4A*OES/MS |  |  |  | 1
2
| 1 | 1 | 40.1 | 42.74 | 43.8 | 39.41 | < 50 | < 50 | < 50 | < 50 | < 50 | 42.45 | 41.2407 | 42.197 | 40.2 | 36 | 29 | 36.9 | 40.6 | 39.8 | 38.3 | 31.2528 |  |  |  | 1
| 1 | 2 | 39.3 | 44.68 | 43.3 | 41.86 | 50 | < 50 | < 50 | < 50 | < 50 | 41.81 | 41.4086 | 42.27 | 40.9 | 36.9 | 27 | 37.3 | 38.4 | 40.6 | 38.7 | 31.4877 |  |  |  | 0
| 1 | 3 | 38.9 | 45.91 | 41.8 | 41.58 | < 50 | < 50 | < 50 | < 50 | < 50 | 41.28 | 40.9612 | 42.722 | 40.8 | 36.7 | 29 | 37.3 | 39.4 | 40.6 | 38.1 | 29.2487 |  |  |  | 16
| 1 | 4 | 38 | 43.73 | 44.4 | 39.15 | 70 | < 50 | < 50 | < 50 | < 50 | 41.38 | 40.975 | 42.194 | 43.5 | 35.7 | 27 | 37.2 | 40.2 | 40.2 | 38.7 | 31.4026 |  |  |  | 40.5323
| 1 | 5 | 40.7 | 44.8 | 43.9 | 41.01 | 60 | < 50 | < 50 | 50 | < 50 | 42.77 | 40.7207 | 41.898 | 40.1 | 36.2 | 25 | 38.1 | 38.5 | 39.7 | 38.7 | 29.0605 |  |  |  | 47
| 1 | 6 | 40.5 | 45.05 | 44.4 | 41.38 | 60 | < 50 | < 50 | < 50 | < 50 | 41.53 | 41.2466 | 42.649 | 41.8 | 35.8 | 25 | 38 | 41.6 | 39.1 | 39.4 | 24.9964
| Mean |  | 39.5833 | 44.485 | 43.6 | 40.7317 | 60 |  |  | 50 |  | 41.87 | 41.0921 | 42.3217 | 41.2167 | 36.2167 | 27 | 37.4667 | 39.7833 | 40 | 38.65 | 29.5748
| Median |  | 39.7 | 44.74 | 43.85 | 41.195 | 60 |  |  | 50 |  | 41.67 | 41.1079 | 42.2335 | 40.85 | 36.1 | 27 | 37.3 | 39.8 | 40 | 38.7 | 30.2508
| Std Dev. |  | 1.04 | 1.1047 | 0.97365 | 1.161 | 8.165 |  |  |  |  | 0.6089 | 0.25097 | 0.3103 | 1.2734 | 0.48751 | 1.7889 | 0.4761 | 1.2529 | 0.5831 | 0.44609 | 2.496
| Rel.Std.Dev. |  | 2.627% | 2.483% | 2.233% | 2.85% | 13.61% |  |  |  |  | 1.454% | 0.6108% | 0.7332% | 3.09% | 1.346% | 6.625% | 1.271% | 3.149% | 1.458% | 1.154% | 8.439%
| PDM3 |  | -2.341% | 9.752% | 7.568% | 0.4918% | 48.03% |  |  | 23.36% |  | 3.3% | 1.381% | 4.415% | 1.688% | -10.65% | -33.39% | -7.564% | -1.848% | -1.313% | -4.644% | -27.03%
| Z-Score (Absolute) |  | 0.02 | 1.06 | 0.87 | 0.23 | 1.91 | 3.24 | 3.24 | 2.32 | 3.24 | 0.48 | 0.31 | 0.58 | 0.34 | 0.77 | 2.8 | 0.49 | 0.02 | 0.07 | 0.23 | 2.23
| Analytical results for Tm in OREAS 138 (Certified Value 0.25 ppm) | [24 empty] | Certified
Tm | Round | Replicate | 01: Lab; 02: Lab; 03: Lab; 04: Lab; 05: Lab; 06: Lab; 07: Lab; 08: Lab |  |  |  | 1
| No | No | 01: 02; 02: 04; 03: 14; 04: 17; 05: 20; 06: 21; 07: 22; 08: 23 |  |  |  | ppm
|  |  | 01: 4A*OES/MS; 02: 4A*OES/MS; 03: 4A*MS; 04: 4A*MS; 05: 4A*MS; 06: 4A*MS; 07: 4A*OES/MS; 08: 4A*MS |  |  |  | 2
2
| 1 | 1 | 01: 0.21; 02: 0.23; 03: 0.2944; 04: 0.25; 05: 0.26; 06: 0.2; 07: 0.25; 08: 0.2 |  |  |  | 1
| 1 | 2 | 01: 0.23; 02: 0.25; 03: 0.2914; 04: 0.24; 05: 0.26; 06: 0.2; 07: 0.25; 08: 0.2 |  |  |  | 13
| 1 | 3 | 01: 0.22; 02: 0.26; 03: 0.3075; 04: 0.25; 05: 0.28; 06: 0.2; 07: 0.26; 08: 0.2 |  |  |  | 16
| 1 | 4 | 01: 0.23; 02: 0.24; 03: 0.3089; 04: 0.28; 05: 0.26; 06: 0.25; 07: 0.24; 08: 0.3 |  |  |  | 0.25284
| 1 | 5 | 01: 0.21; 02: 0.25; 03: 0.3013; 04: 0.26; 05: 0.28; 06: 0.25; 07: 0.25; 08: 0.2 |  |  |  | 48
| 1 | 6 | 01: 0.22; 02: 0.25; 03: 0.2959; 04: 0.26; 05: 0.28; 06: 0.25; 07: 0.26; 08: 0.3
| Mean |  | 01: 0.22; 02: 0.24667; 03: 0.2999; 04: 0.25667; 05: 0.27; 06: 0.225; 07: 0.25167; 08: 0.23333
| Median |  | 01: 0.22; 02: 0.25; 03: 0.2986; 04: 0.255; 05: 0.27; 06: 0.225; 07: 0.25; 08: 0.2
| Std Dev. |  | 01: 0.0089443; 02: 0.010328; 03: 0.0072003; 04: 0.013663; 05: 0.010954; 06: 0.027386; 07: 0.0075277; 08: 0.05164
| Rel.Std.Dev. |  | 01: 4.066%; 02: 4.187%; 03: 2.401%; 04: 5.323%; 05: 4.057%; 06: 12.17%; 07: 2.991%; 08: 22.13%
| PDM3 |  | 01: -12.99%; 02: -2.443%; 03: 18.61%; 04: 1.512%; 05: 6.786%; 06: -11.01%; 07: -0.4652%; 08: -7.716%
| Z-Score (Absolute) |  | 01: 1.16; 02: 0.18; 03: 1.77; 04: 0.18; 05: 0.67; 06: 0.98; 07: 0; 08: NA
Results from laboratory 23 were removed due to their 0.1 ppm reading resolution.
| Analytical results for U in OREAS 138 (Certified Value 12.8 ppm) | [24 empty] | Certified
U | Round | Replicate | Lab | Lab | Lab | Lab | Lab | Lab | Lab | Lab | Lab | Lab | Lab | Lab | Lab | Lab | Lab | Lab | Lab | Lab | Lab | Lab |  |  |  | 1
| No | No | 01 | 02 | 03 | 04 | 05 | 06 | 07 | 08 | 09 | 10 | 11 | 14 | 17 | 18 | 19 | 20 | 21 | 22 | 23 | 24 |  |  |  | ppm
|  |  | 4A*OES/MS | 4A*OES/MS | 4A*MS | 4A*OES/MS | 4A*OES | 4A*OES | 4A*OES | 4A*OES | 4A*OES | 4A*MS | 4A*MS | 4A*MS | 4A*MS | 4A*MS | 4A*OES | 4A*MS | 4A*MS | 4A*OES/MS | 4A*MS | 4A*OES/MS |  |  |  | 1
2
| 1 | 1 | 12.7 | 13.32 | 13.7 | 11.94 | < 50 | < 50 | < 50 | < 50 | < 50 | 13.14 | 12.2108 | 13.3747 | 14 | 12.2 | < 10 | 12.6 | 11.9 | 12.5 | 12.3 | 10.2828 |  |  |  | 1
| 1 | 2 | 12.8 | 12.9 | 13.4 | 12.47 | < 50 | < 50 | < 50 | < 50 | < 50 | 13.49 | 12.0361 | 13.2496 | 13.1 | 13.2 | < 10 | 12.8 | 11.4 | 12.5 | 13.1 | 10.3601 |  |  |  | 0
| 1 | 3 | 12.3 | 13 | 12.5 | 12.23 | < 50 | < 50 | < 50 | < 50 | < 50 | 14.53 | 12.1952 | 13.3262 | 12.9 | 12.8 | < 10 | 14 | 10.7 | 13 | 12.8 | 10.2487 |  |  |  | 16
| 1 | 4 | 11.9 | 13.6 | 14.3 | 11.93 | < 50 | < 50 | < 50 | < 50 | < 50 | 13.74 | 12.1198 | 13.5955 | 14.4 | 12.2 | < 10 | 11.7 | 10.7 | 12.7 | 12.3 | 10.5143 |  |  |  | 12.7878
| 1 | 5 | 12.7 | 12.9 | 14.2 | 12.06 | < 50 | < 50 | < 50 | < 50 | < 50 | 13.61 | 12.239 | 13.3366 | 13.2 | 12.1 | < 10 | 12.5 | 11.3 | 12.5 | 12.6 | 9.7754 |  |  |  | 49
| 1 | 6 | 12.6 | 13.2 | 14.2 | 11.6 | < 50 | < 50 | < 50 | < 50 | < 50 | 14.02 | 11.9689 | 13.415 | 14.4 | 12.1 | < 10 | 12.8 | 12.2 | 12.9 | 13.2 | 8.7375
| Mean |  | 12.5 | 13.1533 | 13.7167 | 12.0383 | [5 empty] | 13.755 | 12.1283 | 13.383 | 13.6667 | 12.4333 |  | 12.7333 | 11.3667 | 12.6833 | 12.7167 | 9.9865
| Median |  | 12.65 | 13.1 | 13.95 | 12 | [5 empty] | 13.675 | 12.1575 | 13.3557 | 13.6 | 12.2 |  | 12.7 | 11.35 | 12.6 | 12.7 | 10.2657
| Std Dev. |  | 0.34059 | 0.27616 | 0.69113 | 0.29566 | [5 empty] | 0.47761 | 0.10725 | 0.11784 | 0.6802 | 0.45898 |  | 0.74207 | 0.6121 | 0.22286 | 0.38687 | 0.66017
| Rel.Std.Dev. |  | 2.725% | 2.1% | 5.039% | 2.456% | [5 empty] | 3.472% | 0.8843% | 0.8805% | 4.977% | 3.692% |  | 5.828% | 5.385% | 1.757% | 3.042% | 6.611%
| PDM3 |  | -2.25% | 2.859% | 7.264% | -5.861% | [5 empty] | 7.564% | -5.157% | 4.654% | 6.873% | -2.772% |  | -0.4258% | -11.11% | -0.8168% | -0.5562% | -21.91%
| Z-Score (Absolute) |  | 0.37 | 0.17 | 0.64 | 0.75 | 10 | 10 | 10 | 10 | 10 | 0.67 | 0.68 | 0.36 | 0.6 | 0.42 | 6.59 | 0.17 | 1.31 | 0.22 | 0.19 | 2.45
| Analytical results for V in OREAS 138 (Certified Value 76 ppm) | [24 empty] | Certified
V | Round | Replicate | Lab | Lab | Lab | Lab | Lab | Lab | Lab | Lab | Lab | Lab | Lab | Lab | Lab | Lab | Lab | Lab | Lab | Lab | Lab | Lab | Lab | Lab |  | 1
| No | No | 01 | 02 | 03 | 04 | 05 | 06 | 07 | 08 | 09 | 10 | 11 | 13 | 14 | 16 | 17 | 18 | 19 | 20 | 21 | 22 | 23 | 24 |  | ppm
|  |  | 4A*OES/MS | 4A*OES/MS | 4A*MS | 4A*OES/MS | 4A*OES | 4A*OES | 4A*OES | 4A*OES | 4A*OES | 4A*MS | 4A*MS | 4A*OES | 4A*OES | 4A*OES | 4A*OES | 4A*OES | 4A*OES | 4A*OES | 4A*OES | 4A*OES/MS | 4A*MS | 4A*OES/MS |  | 0
1
| 1 | 1 | 76 | 80 | 76 | 82 | 80 | 80 | 80 | 80 | 70 | 78 | 70.0613 | 80 | 70.3146 | 111.0193 | 74 | 78 | 69 | 75 | 80 | 78 | 73 | 55.2844 |  | 1
| 1 | 2 | 76 | 80 | 75 | 81 | 80 | 80 | 80 | 80 | 70 | 78 | 71.669 | 78 | 70.3632 | 105.6794 | 73 | 80 | 67 | 75 | 85 | 79 | 73 | 57.7178 |  | 0
| 1 | 3 | 76 | 79 | 76 | 85 | 80 | 80 | 80 | 80 | 80 | 81 | 69.4204 | 76 | 69.7084 | 114.7727 | 72 | 77 | 68 | 75 | 80 | 78 | 73 | 61.7287 |  | 16
| 1 | 4 | 76 | 80 | 77 | 80 | 80 | 80 | 80 | 80 | 80 | 77 | 69.783 | 77 | 70.8728 | 107.8033 | 74 | 77 | 68 | 75 | 80 | 77 | 73 | 47.3346 |  | 76.0801
| 1 | 5 | 75 | 80 | 76 | 85 | 70 | 80 | 80 | 80 | 70 | 78 | 70.4299 | 80 | 71.2422 | 116.292 | 72 | 84 | 68 | 80 | 85 | 79 | 73 | 51.1751 |  | 50
| 1 | 6 | 75 | 81 | 77 | 84 | 80 | 80 | 80 | 80 | 70 | 75 | 71.0096 | 80 | 69.7321 | 112.9183 | 74 | 76 | 69 | 80 | 85 | 78 | 74 | 38.7595
| Mean |  | 75.6667 | 80 | 76.1667 | 82.8333 | 78.3333 | 80 | 80 | 80 | 73.3333 | 77.8333 | 70.3955 | 78.5 | 70.3722 | 111.4142 | 73.1667 | 78.6667 | 68.1667 | 76.6667 | 82.5 | 78.1667 | 73.1667 | 52
| Median |  | 76 | 80 | 76 | 83 | 80 | 80 | 80 | 80 | 70 | 78 | 70.2456 | 79 | 70.3389 | 111.9688 | 73.5 | 77.5 | 68 | 75 | 82.5 | 78 | 73 | 53.2298
| Std Dev. |  | 0.5164 | 0.63246 | 0.75277 | 2.137 | 4.0825 | 0 | 0 | 0 | 5.164 | 1.9408 | 0.82919 | 1.7607 | 0.61012 | 4.0845 | 0.98319 | 2.9439 | 0.75277 | 2.582 | 2.7386 | 0.75277 | 0.40825 | 8.1961
| Rel.Std.Dev. |  | 0.6825% | 0.7906% | 0.9883% | 2.58% | 5.212% | 0% | 0% | 0% | 7.042% | 2.494% | 1.178% | 2.243% | 0.867% | 3.666% | 1.344% | 3.742% | 1.104% | 3.368% | 3.32% | 0.963% | 0.558% | 15.76%
| PDM3 |  | -0.5434% | 5.152% | 0.1138% | 8.877% | 2.962% | 5.152% | 5.152% | 5.152% | -3.61% | 2.304% | -7.472% | 3.181% | -7.502% | 46.44% | -3.829% | 3.4% | -10.4% | 0.771% | 8.438% | 2.743% | -3.829% | -31.65%
| Z-Score (Absolute) |  | 0.19 | 0.64 | 0.1 | 1.19 | NA | NA | NA | NA | NA | 0.22 | 1.21 | 0.35 | 1.21 | 6.69 | 0.67 | 0.39 | 1.64 | 0 | 1.12 | 0.29 | 0.67 | 4.75
Results from laboratories 5, 6, 7, 8 and 9 were removed due to their 10 ppm reading resolution.
| Analytical results for W in OREAS 138 (Certified Value 2.51 ppm) | [24 empty] | Certified
W | Round | Replicate | Lab | Lab | Lab | Lab | Lab | Lab | Lab | Lab | Lab | Lab | Lab | Lab | Lab | Lab | Lab | Lab | Lab | Lab | Lab | Lab | Lab |  |  | 1
| No | No | 01 | 02 | 03 | 04 | 05 | 06 | 07 | 08 | 09 | 10 | 11 | 13 | 14 | 17 | 18 | 19 | 20 | 21 | 22 | 23 | 24 |  |  | ppm
|  |  | 4A*OES/MS | 4A*OES/MS | 4A*MS | 4A*OES/MS | 4A*OES | 4A*OES | 4A*OES | 4A*OES | 4A*OES | 4A*MS | 4A*MS | 4A*OES | 4A*MS | 4A*MS | 4A*MS | 4A*OES | 4A*MS | 4A*MS | 4A*OES/MS | 4A*MS | 4A*OES/MS |  |  | 2
3
| 1 | 1 | 2.6 | 2 | 2.5 | 2.41 | < 50 | 150 | < 50 | 160 | 110 | 2.6 | 2.4863 | < 10 | 3.3607 | 2.2 | 2.6 | < 10 | 2.5 | 2 | 2.4 | 2.9 | 0.4785 |  |  | 1
| 1 | 2 | 2.6 | 2.3 | 2.8 | 2.66 | < 50 | 110 | < 50 | 170 | 120 | 2.5 | 2.3989 | < 10 | 3.3296 | 2.2 | 2.5 | < 10 | 2.5 | 2 | 2.4 | 2.6 | 0.64353 |  |  | 14
| 1 | 3 | 2.8 | 2.2 | 2.3 | 2.69 | < 50 | 170 | < 50 | 150 | 110 | 2.6 | 2.4362 | < 10 | 3.3189 | 2.3 | 2.5 | < 10 | 2.5 | 2 | 2.5 | 2.6 | 0.2983 |  |  | 16
| 1 | 4 | 2.7 | 2.2 | 2.7 | 2.55 | < 50 | 130 | < 50 | 160 | 110 | 2.5 | 2.5859 | < 10 | 3.3803 | 2.2 | 2.4 | < 10 | 3 | 2 | 2.4 | 2.9 | 0.2635 |  |  | 2.5082
| 1 | 5 | 2.6 | 2.3 | 2.6 | 2.63 | < 50 | 110 | < 50 | 170 | 100 | 2.6 | 2.5198 | < 10 | 3.3216 | 2.2 | 2.4 | < 10 | 3 | 2 | 2.3 | 2.6 | 0.34088 |  |  | 51
| 1 | 6 | 2.8 | 2.3 | 2.3 | 2.48 | < 50 | 140 | < 50 | 150 | 100 | 2.6 | 2.4942 | < 10 | 3.3578 | 2.3 | 2.5 | < 10 | 2.5 | 2 | 2.4 | 2.9 | 0.093168
| Mean |  | 2.6833 | 2.2167 | 2.5333 | 2.57 |  | 135 |  | 160 | 108.3333 | 2.5667 | 2.4869 |  | 3.3448 | 2.2333 | 2.4833 |  | 2.6667 | 2 | 2.4 | 2.75 | 0.35298
| Median |  | 2.65 | 2.25 | 2.55 | 2.59 |  | 135 |  | 160 | 110 | 2.6 | 2.4903 |  | 3.3437 | 2.2 | 2.5 |  | 2.5 | 2 | 2.4 | 2.75 | 0.31959
| Std Dev. |  | 0.098319 | 0.1169 | 0.20656 | 0.10973 |  | 23.4521 |  | 8.9443 | 7.5277 | 0.05164 | 0.065199 |  | 0.025001 | 0.05164 | 0.075277 |  | 0.2582 | 0 | 0.063246 | 0.16432 | 0.18911
| Rel.Std.Dev. |  | 3.664% | 5.274% | 8.154% | 4.27% |  | 17.37% |  | 5.59% | 6.949% | 2.012% | 2.622% |  | 0.7475% | 2.312% | 3.031% |  | 9.682% | 0% | 2.635% | 5.975% | 53.58%
| PDM3 |  | 6.982% | -11.62% | 1.002% | 2.464% |  | 5282% |  | 6279% | 4219% | 2.331% | -0.85% |  | 33.36% | -10.96% | -0.9915% |  | 6.318% | -20.26% | -4.314% | 9.64% | -85.93%
| Z-Score (Absolute) |  | 0.42 | 1.32 | 0.14 | 0 | 84.03 | NA | 84.03 | NA | NA | 0.01 | 0.31 | 9.1 | 2.9 | 1.26 | 0.32 | 9.1 | 0.36 | NA | 0.64 | 0.67 | 8.31
Results from laboratories 6, 8, 9 and 21 were removed due to their 10 ppm reading resolution.
| Analytical results for Y in OREAS 138 (Certified Value 17.2 ppm) | [24 empty] | Certified
Y | Round | Replicate | Lab | Lab | Lab | Lab | Lab | Lab | Lab | Lab | Lab | Lab | Lab | Lab | Lab | Lab | Lab | Lab | [7 empty] | 1
| No | No | 01 | 02 | 03 | 04 | 10 | 11 | 13 | 14 | 17 | 18 | 19 | 20 | 21 | 22 | 23 | 24 | [7 empty] | ppm
|  |  | 4A*OES/MS | 4A*OES/MS | 4A*MS | 4A*OES/MS | 4A*MS | 4A*MS | 4A*OES | 4A*MS | 4A*MS | 4A*MS | 4A*OES | 4A*MS | 4A*MS | 4A*OES/MS | 4A*MS | 4A*OES/MS | [7 empty] | 1
2
| 1 | 1 | 17.6 | 17.3 | 18.3 | 16.73 | 16.19 | 16.5557 | 20 | 20.3626 | 18.3 | 16.6 | 15 | 19 | 16.4 | 17.6 | 15.7 | 14.2027 | [7 empty] | 1
| 1 | 2 | 17.6 | 17.2 | 17.9 | 17.68 | 16.37 | 16.6261 | 20 | 20.6016 | 17.5 | 17.2 | 15 | 18.8 | 17.5 | 17.1 | 15.6 | 13.7908 | [7 empty] | 0
| 1 | 3 | 17.3 | 17.4 | 17 | 17.83 | 17.03 | 16.7131 | 20 | 20.9363 | 17.8 | 15.7 | 15 | 18.7 | 16.2 | 17.9 | 15.5 | 14.0867 | [7 empty] | 16
| 1 | 4 | 17.3 | 17 | 17.8 | 17 | 16.53 | 16.5 | 21 | 21.0758 | 19 | 15.3 | 15 | 18.9 | 16.8 | 16.9 | 15.2 | 14.9703 | [7 empty] | 17.1625
| 1 | 5 | 17.4 | 17.2 | 17.8 | 17.51 | 16.73 | 16.5789 | 20 | 21.3677 | 18.7 | 15.5 | 15 | 19.3 | 16.3 | 17.2 | 15.9 | 13.3806 | [7 empty] | 52
| 1 | 6 | 17.4 | 17.2 | 18.4 | 17.58 | 16.69 | 16.6552 | 20 | 20.0371 | 18.4 | 15.2 | 15 | 19.3 | 17.3 | 17.1 | 15.7 | 12.2865
| Mean |  | 17.4333 | 17.2167 | 17.8667 | 17.3883 | 16.59 | 16.6048 | 20.1667 | 20.7302 | 18.2833 | 15.9167 | 15 | 19 | 16.75 | 17.3 | 15.6 | 13.7863
| Median |  | 17.4 | 17.2 | 17.85 | 17.545 | 16.61 | 16.6025 | 20 | 20.769 | 18.35 | 15.6 | 15 | 18.95 | 16.6 | 17.15 | 15.65 | 13.9388
| Std Dev. |  | 0.13663 | 0.13292 | 0.49666 | 0.42799 | 0.29503 | 0.075888 | 0.40825 | 0.48998 | 0.55648 | 0.80353 | 0 | 0.25298 | 0.54681 | 0.37417 | 0.23664 | 0.90328
| Rel.Std.Dev. |  | 0.7837% | 0.772% | 2.78% | 2.461% | 1.778% | 0.457% | 2.024% | 2.364% | 3.044% | 5.048% | 0% | 1.331% | 3.265% | 2.163% | 1.517% | 6.552%
| PDM3 |  | 1.578% | 0.3157% | 4.103% | 1.316% | -3.336% | -3.249% | 17.5% | 20.79% | 6.531% | -7.259% | -12.6% | 10.71% | -2.403% | 0.8012% | -9.104% | -19.67%
| Z-Score (Absolute) |  | 0.18 | 0.04 | 0.62 | 0.13 | 0.68 | 0.67 | NA | 3.54 | 1.05 | 1.37 | NA | 1.78 | 0.52 | 0.04 | 1.69 | 3.54
Results from laboratories 13 and 19 were removed due to their 1 ppm reading resolution.
| Analytical results for Yb in OREAS 138 (Certified Value 1.71 ppm) | [24 empty] | Certified
Yb | Round | Replicate | Lab | Lab | Lab | Lab | Lab | Lab | Lab | Lab | Lab | Lab | [13 empty] | 1
| No | No | 01 | 02 | 04 | 14 | 17 | 18 | 20 | 21 | 22 | 23 | [13 empty] | ppm
|  |  | 4A*OES/MS | 4A*OES/MS | 4A*OES/MS | 4A*MS | 4A*MS | 4A*MS | 4A*MS | 4A*MS | 4A*OES/MS | 4A*MS | [13 empty] | 2
3
| 1 | 1 | 1.7 | 2 | 1.59 | 1.8033 | 1.8 | 1.3 | 1.85 | 1.7 | 1.68 | 1.7 | [13 empty] | 1
| 1 | 2 | 1.6 | 2 | 1.65 | 1.807 | 1.7 | 1.4 | 1.65 | 1.7 | 1.68 | 1.7 | [13 empty] | 15
| 1 | 3 | 1.7 | 2 | 1.75 | 1.7943 | 1.7 | 1.4 | 1.75 | 1.7 | 1.67 | 1.7 | [13 empty] | 16
| 1 | 4 | 1.7 | 2 | 1.61 | 1.866 | 1.8 | 1.3 | 1.7 | 1.75 | 1.66 | 1.7 | [13 empty] | 1.7057
| 1 | 5 | 1.6 | 2 | 1.74 | 1.8559 | 1.7 | 1.3 | 1.85 | 1.7 | 1.62 | 1.7 | [13 empty] | 53
| 1 | 6 | 1.7 | 2 | 1.77 | 1.8139 | 1.7 | 1.3 | 1.85 | 1.75 | 1.67 | 1.7
| Mean |  | 1.6667 | 2 | 1.685 | 1.8234 | 1.7333 | 1.3333 | 1.775 | 1.7167 | 1.6633 | 1.7
| Median |  | 1.7 | 2 | 1.695 | 1.8104 | 1.7 | 1.3 | 1.8 | 1.7 | 1.67 | 1.7
| Std Dev. |  | 0.05164 | 0 | 0.07791 | 0.029929 | 0.05164 | 0.05164 | 0.088034 | 0.02582 | 0.022509 | 0
| Rel.Std.Dev. |  | 3.098% | 0% | 4.624% | 1.641% | 2.979% | 3.873% | 4.96% | 1.504% | 1.353% | 0%
| PDM3 |  | -2.289% | 17.25% | -1.214% | 6.899% | 1.619% | -21.83% | 4.062% | 0.6421% | -2.485% | -0.335%
| Z-Score (Absolute) |  | 0.67 | NA | 0.3 | 2.5 | 0.67 | 7.42 | 1.52 | 0.34 | 0.74 | 0
Results from laboratory 2 were removed due to their 1 ppm reading resolution.
| Analytical results for Zn in OREAS 138 (Certified Value 8.19 wt.%) | [24 empty] | Certified
Zn | Round | Replicate | Lab | Lab | Lab | Lab | Lab | Lab | Lab | Lab | Lab | Lab | Lab | Lab | Lab | Lab | Lab | Lab | Lab | Lab | Lab | Lab | Lab | Lab | Lab | 1
| No | No | 01 | 02 | 03 | 04 | 05 | 06 | 07 | 08 | 09 | 10 | 11 | 12 | 13 | 14 | 16 | 17 | 18 | 19 | 20 | 21 | 22 | 23 | 24 | wt.%
|  |  | 4A*AAS | 4A*OES/MS | 4A*OES | 4A*OES | 4A*OES | 4A*OES | 4A*OES | 4A*OES | 4A*OES | 4A*OES | 4A*OES | 4A*OES | 3A*AAS | 4A*OES | 4A*OES | 4A*AAS | 4A*OES | 4A*AAS | 4A*OES | 4A*OES | 4A*AAS | 4A*OES | 4A*OES/MS | 2
3
| 1 | 1 | 8.15 | 8.2 | 8.22 | 8.1557 | 8.26 | 8.14 | 8.24 | 7.87 | 8.1 | 8.102 | 8.2145 | 8.4634 | 8.222 | 8.2126 | 9.646 | 8.32 | 8.8 | 8.002 | 8.29 | 8.46 | 8.08 | 7.75 | 8.327 | 1
| 1 | 2 | 8.16 | 8.2 | 8.2 | 7.8508 | 8.23 | 8.19 | 8.3 | 7.87 | 8.24 | 8.13 | 8.2456 | 8.2991 | 8.206 | 8.1927 | 9.4872 | 7.99 | 8.81 | 8.184 | 8.22 | 8.63 | 8.14 | 7.98 | 8.2555 | 0
| 1 | 3 | 8.22 | 8.1 | 8.34 | 8.5729 | 8.21 | 8.12 | 8.27 | 7.9 | 8.21 | 8.066 | 8.2525 | 8.6123 | 8.21 | 8.2169 | 9.436 | 8.25 | 8.79 | 7.951 | 8.23 | 8.5 | 8.12 | 7.77 | 8.3191 | 16
| 1 | 4 | 8.21 | 8.4 | 8.28 | 8.0699 | 8.2 | 8.21 | 8.28 | 7.84 | 8.26 | 8.0633 | 8.282 | 8.6647 | 8.255 | 8.1975 | 9.6537 | 8.24 | 8.57 | 7.912 | 8.16 | 8.37 | 8.08 | 7.77 | 8.251 | 8.1857
| 1 | 5 | 8.19 | 8.4 | 8.33 | 8.2677 | 8.05 | 8.22 | 8.43 | 7.86 | 8.2 | 8.0649 | 8.2265 | 8.4732 | 8.176 | 8.2186 | 9.4482 | 7.96 | 8.42 | 7.924 | 8.27 | 8.73 | 7.97 | 7.92 | 8.1526 | 54
| 1 | 6 | 8.17 | 8.3 | 8.29 | 8.1454 | 8.12 | 8.32 | 8.17 | 7.75 | 8.2 | 8.1257 | 8.262 | 8.6223 | 8.203 | 8.2015 | 9.5872 | 8.56 | 8.56 | 8.038 | 8.25 | 8.47 | 7.98 | 7.46 | 7.9656
| Mean |  | 8.1833 | 8.2667 | 8.2767 | 8.1771 | 8.1783 | 8.2 | 8.2817 | 7.8483 | 8.2017 | 8.092 | 8.2472 | 8.5225 | 8.212 | 8.2066 | 9.543 | 8.22 | 8.6583 | 8.0018 | 8.2367 | 8.5267 | 8.0617 | 7.775 | 8.2118
| Median |  | 8.18 | 8.25 | 8.285 | 8.1506 | 8.205 | 8.2 | 8.275 | 7.865 | 8.205 | 8.084 | 8.249 | 8.5428 | 8.208 | 8.2071 | 9.5372 | 8.245 | 8.68 | 7.9765 | 8.24 | 8.485 | 8.08 | 7.77 | 8.2533
| Std Dev. |  | 0.028048 | 0.12111 | 0.056804 | 0.23845 | 0.078337 | 0.070711 | 0.085654 | 0.051929 | 0.055287 | 0.031349 | 0.024325 | 0.13717 | 0.025946 | 0.010845 | 0.098349 | 0.22244 | 0.16412 | 0.1012 | 0.045461 | 0.13033 | 0.07111 | 0.18053 | 0.13589
| Rel.Std.Dev. |  | 0.3427% | 1.465% | 0.6863% | 2.916% | 0.9579% | 0.8623% | 1.034% | 0.6617% | 0.6741% | 0.3874% | 0.295% | 1.61% | 0.316% | 0.1322% | 1.031% | 2.706% | 1.896% | 1.265% | 0.5519% | 1.529% | 0.8821% | 2.322% | 1.655%
| PDM3 |  | -0.02915% | 0.9889% | 1.111% | -0.1057% | -0.09024% | 0.1745% | 1.172% | -4.122% | 0.1948% | -1.145% | 0.7507% | 4.114% | 0.3211% | 0.2555% | 16.58% | 0.4188% | 5.774% | -2.246% | 0.6224% | 4.165% | -1.515% | -5.018% | 0.3188%
| Z-Score (Absolute) |  | 0.35 | 0.67 | 0.8 | 0.43 | 0.41 | 0.15 | 0.86 | 4.47 | 0.12 | 1.47 | 0.43 | 3.82 | 0 | 0.06 | 16.37 | 0.1 | 5.49 | 2.58 | 0.31 | 3.87 | 1.85 | 5.37 | 0
| Analytical results for Zr in OREAS 138 (Certified Value 98 ppm) | [24 empty] | Certified
Zr | Round | Replicate | Lab | Lab | Lab | Lab | Lab | Lab | Lab | Lab | Lab | Lab | Lab | Lab | Lab | Lab | Lab | Lab | [7 empty] | 1
| No | No | 01 | 02 | 03 | 04 | 10 | 11 | 13 | 14 | 17 | 18 | 19 | 20 | 21 | 22 | 23 | 24 | [7 empty] | ppm
|  |  | 4A*OES/MS | 4A*OES/MS | 4A*MS | 4A*OES/MS | 4A*MS | 4A*MS | 4A*OES | 4A*MS | 4A*OES | 4A*MS | 4A*OES | 4A*MS | 4A*OES | 4A*OES/MS | 4A*MS | 4A*OES/MS | [7 empty] | 0
1
| 1 | 1 | 111.4 | 99 | 96.1 | 90 | 97.6 | 92.6226 | 87 | 107.7107 | 106 | 81.1 | 90 | 142 | 100 | 93.6 | 98 | 55.9712 | [7 empty] | 1
| 1 | 2 | 110.1 | 97 | 92.4 | 94.4 | 98 | 93.0049 | 84 | 108.0076 | 103 | 81.1 | 88 | 141 | 100 | 94.1 | 102 | 62.5047 | [7 empty] | 16
| 1 | 3 | 115.5 | 98 | 92.5 | 94.3 | 97.9 | 90.823 | 84 | 110.1073 | 101 | 79.5 | 89 | 142 | 100 | 97.8 | 100 | 66.1532 | [7 empty] | 16
| 1 | 4 | 110.7 | 98 | 94.8 | 88.3 | 96.4 | 90.9547 | 83 | 108.791 | 105 | 65.3 | 88 | 148 | 98 | 94.9 | 101 | 34.9496 | [7 empty] | 97.5168
| 1 | 5 | 112.1 | 96 | 95.8 | 92 | 95.5 | 90.9593 | 86 | 111.9099 | 103 | 66.6 | 89 | 141 | 102 | 96.4 | 98 | 59.0735 | [7 empty] | 55
| 1 | 6 | 114 | 97 | 99 | 92.6 | 96.6 | 90.6372 | 87 | 110.2798 | 106 | 77.3 | 91 | 143 | 100 | 94.7 | 97 | 18.3348
| Mean |  | 112.3 | 97.5 | 95.1 | 91.9333 | 97 | 91.5003 | 85.1667 | 109.4677 | 104 | 75.15 | 89.1667 | 142.8333 | 100 | 95.25 | 99.3333 | 49.4978
| Median |  | 111.75 | 97.5 | 95.3 | 92.3 | 97.1 | 90.957 | 85 | 109.4492 | 104 | 78.4 | 89 | 142 | 100 | 94.8 | 99 | 57.5223
| Std Dev. |  | 2.0678 | 1.0488 | 2.4835 | 2.4114 | 0.99398 | 1.0313 | 1.7224 | 1.5944 | 2 | 7.2729 | 1.169 | 2.6394 | 1.2649 | 1.5681 | 1.9664 | 18.7774
| Rel.Std.Dev. |  | 1.841% | 1.076% | 2.612% | 2.623% | 1.025% | 1.127% | 2.022% | 1.456% | 1.923% | 9.678% | 1.311% | 1.848% | 1.265% | 1.646% | 1.98% | 37.94%
| PDM3 |  | 15.16% | -0.0172% | -2.478% | -5.726% | -0.5299% | -6.17% | -12.66% | 12.26% | 6.648% | -22.94% | -8.563% | 46.47% | 2.546% | -2.324% | 1.863% | -49.24%
| Z-Score (Absolute) |  | 1.88 | 0.16 | 0.12 | 0.49 | 0.1 | 0.54 | 1.28 | 1.55 | 0.92 | 2.44 | 0.81 | 5.44 | 0.45 | 0.1 | 0.37 | 5.43
Note on C17: Z-Scores have been calculated inclusive of individual outliers. In general, laboratory batches are rejected if Z-Score > 2.5.
Note on C35: Z-Scores have been calculated inclusive of individual outliers. In general, laboratory batches are rejected if Z-Score > 2.5.
Note on C53: Z-Scores have been calculated inclusive of individual outliers. In general, laboratory batches are rejected if Z-Score > 2.5.
Note on C71: Z-Scores have been calculated inclusive of individual outliers. In general, laboratory batches are rejected if Z-Score > 2.5.
Note on C89: Z-Scores have been calculated inclusive of individual outliers. In general, laboratory batches are rejected if Z-Score > 2.5.
Note on C107: Z-Scores have been calculated inclusive of individual outliers. In general, laboratory batches are rejected if Z-Score > 2.5.
Note on C126: Z-Scores have been calculated inclusive of individual outliers. In general, laboratory batches are rejected if Z-Score > 2.5.
Note on C144: Z-Scores have been calculated inclusive of individual outliers. In general, laboratory batches are rejected if Z-Score > 2.5.
Note on C162: Z-Scores have been calculated inclusive of individual outliers. In general, laboratory batches are rejected if Z-Score > 2.5.
Note on C181: Z-Scores have been calculated inclusive of individual outliers. In general, laboratory batches are rejected if Z-Score > 2.5.
Note on C199: Z-Scores have been calculated inclusive of individual outliers. In general, laboratory batches are rejected if Z-Score > 2.5.
Note on C218: Z-Scores have been calculated inclusive of individual outliers. In general, laboratory batches are rejected if Z-Score > 2.5.
Note on C237: Z-Scores have been calculated inclusive of individual outliers. In general, laboratory batches are rejected if Z-Score > 2.5.
Note on C255: Z-Scores have been calculated inclusive of individual outliers. In general, laboratory batches are rejected if Z-Score > 2.5.
Note on C273: Z-Scores have been calculated inclusive of individual outliers. In general, laboratory batches are rejected if Z-Score > 2.5.
Note on C291: Z-Scores have been calculated inclusive of individual outliers. In general, laboratory batches are rejected if Z-Score > 2.5.
Note on C310: Z-Scores have been calculated inclusive of individual outliers. In general, laboratory batches are rejected if Z-Score > 2.5.
Note on C328: Z-Scores have been calculated inclusive of individual outliers. In general, laboratory batches are rejected if Z-Score > 2.5.
Note on C346: Z-Scores have been calculated inclusive of individual outliers. In general, laboratory batches are rejected if Z-Score > 2.5.
Note on C365: Z-Scores have been calculated inclusive of individual outliers. In general, laboratory batches are rejected if Z-Score > 2.5.
Note on C383: Z-Scores have been calculated inclusive of individual outliers. In general, laboratory batches are rejected if Z-Score > 2.5.
Note on C401: Z-Scores have been calculated inclusive of individual outliers. In general, laboratory batches are rejected if Z-Score > 2.5.
Note on C419: Z-Scores have been calculated inclusive of individual outliers. In general, laboratory batches are rejected if Z-Score > 2.5.
Note on C437: Z-Scores have been calculated inclusive of individual outliers. In general, laboratory batches are rejected if Z-Score > 2.5.
Note on C456: Z-Scores have been calculated inclusive of individual outliers. In general, laboratory batches are rejected if Z-Score > 2.5.
Note on C475: Z-Scores have been calculated inclusive of individual outliers. In general, laboratory batches are rejected if Z-Score > 2.5.
Note on C493: Z-Scores have been calculated inclusive of individual outliers. In general, laboratory batches are rejected if Z-Score > 2.5.
Note on C511: Z-Scores have been calculated inclusive of individual outliers. In general, laboratory batches are rejected if Z-Score > 2.5.
Note on C530: Z-Scores have been calculated inclusive of individual outliers. In general, laboratory batches are rejected if Z-Score > 2.5.
Note on C549: Z-Scores have been calculated inclusive of individual outliers. In general, laboratory batches are rejected if Z-Score > 2.5.
Note on C568: Z-Scores have been calculated inclusive of individual outliers. In general, laboratory batches are rejected if Z-Score > 2.5.
Note on C586: Z-Scores have been calculated inclusive of individual outliers. In general, laboratory batches are rejected if Z-Score > 2.5.
Note on C604: Z-Scores have been calculated inclusive of individual outliers. In general, laboratory batches are rejected if Z-Score > 2.5.
Note on C623: Z-Scores have been calculated inclusive of individual outliers. In general, laboratory batches are rejected if Z-Score > 2.5.
Note on C641: Z-Scores have been calculated inclusive of individual outliers. In general, laboratory batches are rejected if Z-Score > 2.5.
Note on C659: Z-Scores have been calculated inclusive of individual outliers. In general, laboratory batches are rejected if Z-Score > 2.5.
Note on C677: Z-Scores have been calculated inclusive of individual outliers. In general, laboratory batches are rejected if Z-Score > 2.5.
Note on C696: Z-Scores have been calculated inclusive of individual outliers. In general, laboratory batches are rejected if Z-Score > 2.5.
Note on C715: Z-Scores have been calculated inclusive of individual outliers. In general, laboratory batches are rejected if Z-Score > 2.5.
Note on C733: Z-Scores have been calculated inclusive of individual outliers. In general, laboratory batches are rejected if Z-Score > 2.5.
Note on C751: Z-Scores have been calculated inclusive of individual outliers. In general, laboratory batches are rejected if Z-Score > 2.5.
Note on C769: Z-Scores have been calculated inclusive of individual outliers. In general, laboratory batches are rejected if Z-Score > 2.5.
Note on C787: Z-Scores have been calculated inclusive of individual outliers. In general, laboratory batches are rejected if Z-Score > 2.5.
Note on C805: Z-Scores have been calculated inclusive of individual outliers. In general, laboratory batches are rejected if Z-Score > 2.5.
Note on C823: Z-Scores have been calculated inclusive of individual outliers. In general, laboratory batches are rejected if Z-Score > 2.5.
Note on C841: Z-Scores have been calculated inclusive of individual outliers. In general, laboratory batches are rejected if Z-Score > 2.5.
Note on C860: Z-Scores have been calculated inclusive of individual outliers. In general, laboratory batches are rejected if Z-Score > 2.5.
Note on C879: Z-Scores have been calculated inclusive of individual outliers. In general, laboratory batches are rejected if Z-Score > 2.5.
Note on C897: Z-Scores have been calculated inclusive of individual outliers. In general, laboratory batches are rejected if Z-Score > 2.5.
Note on C915: Z-Scores have been calculated inclusive of individual outliers. In general, laboratory batches are rejected if Z-Score > 2.5.
Note on C934: Z-Scores have been calculated inclusive of individual outliers. In general, laboratory batches are rejected if Z-Score > 2.5.
Note on C952: Z-Scores have been calculated inclusive of individual outliers. In general, laboratory batches are rejected if Z-Score > 2.5.
Note on C971: Z-Scores have been calculated inclusive of individual outliers. In general, laboratory batches are rejected if Z-Score > 2.5.
Note on C990: Z-Scores have been calculated inclusive of individual outliers. In general, laboratory batches are rejected if Z-Score > 2.5.
Note on C1009: Z-Scores have been calculated inclusive of individual outliers. In general, laboratory batches are rejected if Z-Score > 2.5.
Note on C1027: Z-Scores have been calculated inclusive of individual outliers. In general, laboratory batches are rejected if Z-Score > 2.5.
Note on C1046: Z-Scores have been calculated inclusive of individual outliers. In general, laboratory batches are rejected if Z-Score > 2.5.
Note on C1064: Z-Scores have been calculated inclusive of individual outliers. In general, laboratory batches are rejected if Z-Score > 2.5.
Note on C1083: Z-Scores have been calculated inclusive of individual outliers. In general, laboratory batches are rejected if Z-Score > 2.5.
Note on C1101: Z-Scores have been calculated inclusive of individual outliers. In general, laboratory batches are rejected if Z-Score > 2.5.
Note on C1120: Z-Scores have been calculated inclusive of individual outliers. In general, laboratory batches are rejected if Z-Score > 2.5.
Note on C1139: Z-Scores have been calculated inclusive of individual outliers. In general, laboratory batches are rejected if Z-Score > 2.5.
Note on C1158: Z-Scores have been calculated inclusive of individual outliers. In general, laboratory batches are rejected if Z-Score > 2.5.
Note on C1177: Z-Scores have been calculated inclusive of individual outliers. In general, laboratory batches are rejected if Z-Score > 2.5.
Note on C1195: Z-Scores have been calculated inclusive of individual outliers. In general, laboratory batches are rejected if Z-Score > 2.5.

## PF ICP
| Analytical results for Ag in OREAS 138 (Indicative Value 41.5 ppm) | [19 empty] | Indicative
Ag | Round | Replicate | Lab | Lab | Lab | Lab | Lab | Lab | Lab | [11 empty] | 1
| No | No | 04 | 15 | 16 | 17 | 20 | 21 | 24 | [11 empty] | ppm
|  |  | PF*MS | PF*OES/MS | PF*OES | PF*MS | PF*MS | PF*MS | PF*OES | [11 empty] | 1
1
| 1 | 1 | 45 | 38 | 76.5525 | 40 | 45 | 40 | 39.87 | [11 empty] | 1
| 1 | 2 | 45 | 39 | 50.2296 | 45 | 45 | 35 | 44.24 | [11 empty] | 8
| 1 | 3 | 43 | 38 | 65.347 | 40 | 45 | 40 | 40.08 | [11 empty] | 16
| 1 | 4 | 41 | 39 | 56.0861 | 45 | 45 | 40 | 38.52 | [11 empty] | 41.5144
| 1 | 5 | 43 | 37 | 42.4058 | 45 | 50 | 35 | 46.5 | [11 empty] | 14
| 1 | 6 | 45 | 40 | 38.3632 | 40 | 45 | 40 | 45.05
| Mean |  | 43.6667 | 38.5 | 54.8307 | 42.5 | 45.8333 | 38.3333 | 42.3767
| Median |  | 44 | 38.5 | 53.1578 | 42.5 | 45 | 40 | 42.16
| Std Dev. |  | 1.633 | 1.0488 | 14.3578 | 2.7386 | 2.0412 | 2.582 | 3.2879
| Rel.Std.Dev. |  | 3.74% | 2.724% | 26.19% | 6.444% | 4.454% | 6.736% | 7.759%
| PDM3 |  | 5.184% | -7.261% | 32.08% | 2.374% | 10.4% | -7.663% | 2.077%
| Z-Score (Absolute) |  | 0.17 | 1.18 | 3.08 | NA | NA | NA | 0.17
Results from laboratories 17, 20 and 21 were removed due to their 5ppm reading resolution.
| Analytical results for Al in OREAS 138 (Certified Value 4.4 wt.%) | [19 empty] | Certified
Al | Round | Replicate | Lab | Lab | Lab | Lab | Lab | Lab | Lab | Lab | Lab | Lab | Lab | Lab | Lab | Lab | Lab | Lab |  |  | 1
| No | No | 03 | 04 | 05 | 07 | 08 | 09 | 10 | 11 | 13 | 14 | 15 | 16 | 17 | 19 | 23 | 24 |  |  | wt.%
|  |  | PF*OES | PF*OES | PF*OES | PF*OES | PF*OES | PF*OES | PF*OES | PF*OES | PF*OES | PF*OES | PF*OES/MS | PF*OES | PF*OES | PF*OES | PF*OES | PF*OES |  |  | 2
3
| 1 | 1 | 4.45 | 4.39 | 4.461 | 4.461 | 4.25 | 4.451 | 4.44 | 4.2816 | 4.611 | 4.6183 | 4.2 | 2.5139 | 4.3 | 4.46 | 4.14 | 4.0847 |  |  | 1
| 1 | 2 | 4.44 | 4.43 | 4.499 | 4.53 | 4.382 | 4.451 | 4.47 | 4.2815 | 4.63 | 4.588 | 4.25 | 2.9264 | 4.67 | 4.66 | 4.19 | 4.0169 |  |  | 0
| 1 | 3 | 4.43 | 4.42 | 4.52 | 4.573 | 4.35 | 4.409 | 4.44 | 4.2029 | 4.733 | 4.5629 | 4.39 | 2.6938 | 4.37 | 4.67 | 4.08 | 4.091 |  |  | 16
| 1 | 4 | 4.46 | 4.32 | 4.477 | 4.589 | 4.26 | 4.472 | 4.41 | 4.2881 | 4.253 | 4.5698 | 4.3 | 2.6422 | 4.62 | 4.6 | 4.09 | 4.0529 |  |  | 4.3967
| 1 | 5 | 4.44 | 4.29 | 4.509 | 4.52 | 4.26 | 4.43 | 4.3 | 4.2507 | 4.936 | 4.5525 | 4.29 | 2.706 | 4.56 | 4.62 | 4.02 | 4.3625 |  |  | 57
| 1 | 6 | 4.43 | 4.24 | 4.409 | 4.43 | 4.207 | 4.419 | 4.37 | 4.33 | 4.83 | 4.5689 | 4.3 | 2.441 | 4.38 | 4.53 | 4.08 | 4.0487
| Mean |  | 4.4417 | 4.3483 | 4.4792 | 4.5172 | 4.2848 | 4.4387 | 4.405 | 4.2725 | 4.6655 | 4.5767 | 4.2883 | 2.6539 | 4.4833 | 4.59 | 4.1 | 4.1095
| Median |  | 4.44 | 4.355 | 4.488 | 4.525 | 4.26 | 4.4405 | 4.425 | 4.2816 | 4.6815 | 4.5694 | 4.295 | 2.668 | 4.47 | 4.61 | 4.085 | 4.0688
| Std Dev. |  | 0.01169 | 0.07679 | 0.040519 | 0.061972 | 0.066623 | 0.023483 | 0.061563 | 0.042496 | 0.23629 | 0.023404 | 0.063061 | 0.16949 | 0.15267 | 0.080994 | 0.05831 | 0.12684
| Rel.Std.Dev. |  | 0.2632% | 1.766% | 0.9046% | 1.372% | 1.555% | 0.5291% | 1.398% | 0.9946% | 5.065% | 0.5114% | 1.471% | 6.387% | 3.405% | 1.765% | 1.422% | 3.087%
| PDM3 |  | 1.023% | -1.099% | 1.876% | 2.741% | -2.544% | 0.9551% | 0.1894% | -2.825% | 6.114% | 4.095% | -2.464% | -39.64% | 1.971% | 4.397% | -6.748% | -6.532%
| Z-Score (Absolute) |  | 0.1 | 0.37 | 0.29 | 0.48 | 0.68 | 0.08 | 0.08 | 0.75 | 1.22 | 0.77 | 0.67 | 8.83 | 0.31 | 0.84 | 1.61 | 1.56
| Analytical results for As in OREAS 138 (Certified Value 281 ppm) | [19 empty] | Certified
As | Round | Replicate | Lab | Lab | Lab | Lab | Lab | Lab | Lab | Lab | Lab | Lab | Lab | Lab | Lab | Lab | Lab | Lab |  |  | 1
| No | No | 03 | 04 | 05 | 07 | 08 | 09 | 10 | 11 | 13 | 15 | 16 | 17 | 19 | 20 | 21 | 23 |  |  | ppm
|  |  | PF*OES | PF*MS | PF*OES | PF*OES | PF*OES | PF*OES | PF*MS | PF*MS | PF*OES | PF*OES/MS | PF*OES | PF*OES | PF*OES | PF*MS | PF*MS | PF*MS |  |  | 0
0
| 1 | 1 | 300 | 284 | 400 | 300 | 300 | 300 | 279 | 262.5769 | 213 | 264 | 168.4174 | 235 | 308 | 270 | 270 | 278 |  |  | 1
| 1 | 2 | 400 | 286 | 200 | 300 | 300 | 300 | 299 | 255.5662 | 259 | 277 | 175.1308 | 260 | 349 | 280 | 265 | 280 |  |  | 0
| 1 | 3 | 400 | 296 | 100 | 200 | 300 | 300 | 295 | 263.7263 | 300 | 283 | 155.5955 | 270 | 307 | 290 | 280 | 273 |  |  | 16
| 1 | 4 | 300 | 312 | 200 | 300 | 300 | 300 | 271 | 257.6749 | 297 | 283 | 206.9341 | 255 | 295 | 280 | 285 | 275 |  |  | 280.8502
| 1 | 5 | 300 | 288 | 200 | 300 | 200 | 400 | 281 | 259.3086 | 310 | 304 | 190.5443 | 220 | 297 | 300 | 270 | 267 |  |  | 58
| 1 | 6 | 300 | 283 | 300 | 300 | 200 | 300 | 268 | 267.7553 | 308 | 294 | 121.4525 | 255 | 321 | 300 | 280 | 280
| Mean |  | 333.3333 | 291.5 | 233.3333 | 283.3333 | 266.6667 | 316.6667 | 282.1667 | 261.1014 | 281.1667 | 284.1667 | 169.6791 | 249.1667 | 312.8333 | 286.6667 | 275 | 275.5
| Median |  | 300 | 287 | 200 | 300 | 300 | 300 | 280 | 260.9427 | 298.5 | 283 | 171.7741 | 255 | 307.5 | 285 | 275 | 276.5
| Std Dev. |  | 51.6398 | 11.0589 | 103.2796 | 40.8248 | 51.6398 | 40.8248 | 12.5286 | 4.4482 | 38.1964 | 13.7901 | 29.5931 | 18.2802 | 20.0042 | 12.1106 | 7.746 | 5.01
| Rel.Std.Dev. |  | 15.49% | 3.794% | 44.26% | 14.41% | 19.36% | 12.89% | 4.44% | 1.704% | 13.58% | 4.853% | 17.44% | 7.337% | 6.395% | 4.225% | 2.817% | 1.819%
| PDM3 |  | 18.69% | 3.792% | -16.92% | 0.8842% | -5.05% | 12.75% | 0.4688% | -7.032% | 0.1127% | 1.181% | -39.58% | -11.28% | 11.39% | 2.071% | -2.083% | -1.905%
| Z-Score (Absolute) |  | NA | 1.13 | NA | NA | NA | NA | 0.11 | 2.19 | 0 | 0.33 | 12.19 | 3.5 | 3.46 | 0.6 | 0.67 | 0.62
Results from laboratories 3, 5, 7, 8 & 9 were removed due to their 100 ppm reading resolution.
| Analytical results for B in OREAS 138 (Indicative Value 205 ppm) | [19 empty] | Indicative
B | Round | Replicate | 03: Lab; 04: Lab; 05: Lab; 07: Lab; 08: Lab |  |  | 1
| No | No | 03: 04; 04: 10; 05: 11; 07: 20; 08: 23 |  |  | ppm
|  |  | 03: PF*OES; 04: PF*OES; 05: PF*OES; 07: PF*OES; 08: PF*MS |  |  | 0
0
| 1 | 1 | 03: 1200; 04: < 50; 05: < 50; 07: 20; 08: 80 |  |  | 1
| 1 | 2 | 03: 200; 04: < 50; 05: < 50; 07: 20; 08: 80 |  |  | 1
| 1 | 3 | 03: < 100; 04: < 50; 05: < 50; 07: 20; 08: 70 |  |  | 16
| 1 | 4 | 03: < 100; 04: < 50; 05: < 50; 07: 20; 08: 80 |  |  | 205
| 1 | 5 | 03: 1000; 04: < 50; 05: < 50; 07: 20; 08: 80 |  |  | 15
| 1 | 6 | 03: 600; 04: < 50; 05: < 50; 07: 20; 08: 80
| Mean |  | 03: 750; 07: 20; 08: 78.3333
| Median |  | 03: 800; 07: 20; 08: 80
| Std Dev. |  | 03: 443.4712; 07: 0; 08: 4.0825
| Rel.Std.Dev. |  | 03: 59.13%; 07: 0%; 08: 5.212%
| PDM3 |  | 03: 265.9%; 07: -90.24%; 08: -61.79%
| Z-Score (Absolute) |  | 03: 66.31; 04: 0; 05: 0; 07: 0.67; 08: 7.19
| Analytical results for Ba in OREAS 138 (Indicative Value 10520 ppm) | [19 empty] | Indicative
Ba | Round | Replicate | Lab | Lab | Lab | Lab | Lab | Lab | Lab | Lab | Lab | Lab | Lab | [7 empty] | 1
| No | No | 04 | 10 | 14 | 15 | 16 | 17 | 19 | 20 | 21 | 23 | 24 | [7 empty] | ppm
|  |  | PF*MS | PF*MS | PF*OES | PF*OES/MS | PF*OES | PF*OES | PF*OES | PF*MS | PF*OES | PF*MS | PF*OES | [7 empty] | 0
0
| 1 | 1 | 10578 | 10726 | 10593.054 | > 10000 | 829.3004 | - | 6734 | 10600 | 10800 | > 10000 | 7840 | [7 empty] | 1
| 1 | 2 | 8705 | 10447 | 10616.4435 | > 10000 | 714.2849 | - | 4166 | 11000 | 10600 | > 10000 | 8800 | [7 empty] | 2
| 1 | 3 | 10946 | 10022 | 10591.2548 | > 10000 | 770.3596 | - | 3857 | 10900 | 10700 | > 10000 | 7840 | [7 empty] | 16
| 1 | 4 | 10833 | 10640 | 9966.9345 | > 10000 | 649.8263 | - | 6673 | 11300 | 10400 | 9980 | 9840 | [7 empty] | 10520.0985
| 1 | 5 | 10597 | 10441 | 10219.3788 | > 10000 | 846.6659 | - | 6842 | 11300 | 10700 | 9990 | 6070 | [7 empty] | 16
| 1 | 6 | 10345 | 10475 | 10216.68 | > 10000 | 465.5345 | - | 2745 | 11100 | 10500 | > 10000 | 8720
| Mean |  | 03: 10334; 04: 10458.5; 05: 10367.2909; 08: 712.6619; 10: 5169.5; 11: 11033.3333; 13: 10616.6667; 14: 9985; 15: 8185
| Median |  | 03: 10587.5; 04: 10461; 05: 10405.3168; 08: 742.3223; 10: 5419.5; 11: 11050; 13: 10650; 14: 9985; 15: 8280
| Std Dev. |  | 03: 825.3499; 04: 243.2042; 05: 271.3126; 08: 141.3602; 10: 1795.1767; 11: 265.832; 13: 147.196; 14: 7.0711; 15: 1273.9505
| Rel.Std.Dev. |  | 03: 7.987%; 04: 2.325%; 05: 2.617%; 08: 19.84%; 10: 34.73%; 11: 2.409%; 13: 1.386%; 14: 0.07082%; 15: 15.56%
| PDM3 |  | 03: -1.769%; 04: -0.5855%; 05: -1.453%; 08: -93.23%; 10: -50.86%; 11: 4.879%; 13: 0.9179%; 14: -5.086%; 15: -22.2%
| Z-Score (Absolute) |  | 0 | 0.24 | 0.06 | NA | 18.59 | NA | 9.98 | 1.35 | 0.55 | 0.67 | 4.15
| Analytical results for Be in OREAS 138 (Indicative Value 3.44 ppm) | [19 empty] | Indicative
Be | Round | Replicate | 03: Lab; 04: Lab; 05: Lab; 07: Lab; 08: Lab; 09: Lab; 10: Lab; 11: Lab; 13: Lab |  |  | 1
| No | No | 03: 04; 04: 10; 05: 11; 07: 13; 08: 15; 09: 17; 10: 20; 11: 21; 13: 23 |  |  | ppm
|  |  | 03: PF*MS; 04: PF*MS; 05: PF*MS; 07: PF*OES; 08: PF*OES/MS; 09: PF*MS; 10: PF*MS; 11: PF*MS; 13: PF*MS |  |  | 2
2
| 1 | 1 | 03: 3; 04: 4; 05: 3.2168; 07: < 5; 08: < 5; 09: 3.1; 10: 4; 11: 4; 13: 4 |  |  | 1
| 1 | 2 | 03: 3; 04: 4; 05: 3.5463; 07: < 5; 08: < 5; 09: 2.9; 10: 4; 11: 3; 13: 4 |  |  | 11
| 1 | 3 | 03: 3; 04: 3; 05: 3.3691; 07: < 5; 08: < 5; 09: 2.2; 10: 3; 11: 3; 13: 4 |  |  | 16
| 1 | 4 | 03: 3; 04: 3; 05: 3.7055; 07: < 5; 08: < 5; 09: 2.9; 10: 4; 11: 4; 13: 4 |  |  | 3.4442
| 1 | 5 | 03: 3; 04: 3; 05: 3.3767; 07: < 5; 08: < 5; 09: 2.8; 10: 3; 11: 4; 13: 4 |  |  | 17
| 1 | 6 | 03: 3; 04: 3; 05: 3.4473; 07: < 5; 08: < 5; 09: 2.8; 10: 3; 11: 3; 13: 4
| Mean |  | 03: 3; 04: 3.3333; 05: 3.4436; 09: 2.7833; 10: 3.5; 11: 3.5; 13: 4
| Median |  | 03: 3; 04: 3; 05: 3.412; 09: 2.85; 10: 3.5; 11: 3.5; 13: 4
| Std Dev. |  | 03: 0; 04: 0.5164; 05: 0.16771; 09: 0.30605; 10: 0.54772; 11: 0.54772; 13: 0
| Rel.Std.Dev. |  | 03: 0%; 04: 15.49%; 05: 4.87%; 09: 11%; 10: 15.65%; 11: 15.65%; 13: 0%
| PDM3 |  | 03: -12.9%; 04: -3.22%; 05: -0.01778%; 09: -19.19%; 10: 1.619%; 11: 1.619%; 13: 16.14%
| Z-Score (Absolute) |  | 03: 0.67; 04: 0; 05: 0.22; 07: 1.69; 08: 1.69; 09: 1.11; 10: 0.34; 11: 0.34; 13: 1.35
| Analytical results for Bi in OREAS 138 (Indicative Value 4.75 ppm) | [19 empty] | Indicative
Bi | Round | Replicate | 03: Lab; 04: Lab; 05: Lab; 07: Lab; 08: Lab; 09: Lab; 10: Lab; 11: Lab; 13: Lab |  |  | 1
| No | No | 03: 04; 04: 10; 05: 11; 07: 13; 08: 15; 09: 17; 10: 20; 11: 21; 13: 23 |  |  | ppm
|  |  | 03: PF*MS; 04: PF*MS; 05: PF*MS; 07: PF*OES; 08: PF*OES/MS; 09: PF*MS; 10: PF*MS; 11: PF*MS; 13: PF*MS |  |  | 2
2
| 1 | 1 | 03: 4.7; 04: 4.5; 05: 4.6747; 07: < 5; 08: 4.8; 09: 4.1; 10: 4; 11: 4; 13: 4 |  |  | 1
| 1 | 2 | 03: 4.7; 04: 4.6; 05: 4.7681; 07: < 5; 08: 5.4; 09: 3.9; 10: 4; 11: 4; 13: 4 |  |  | 3
| 1 | 3 | 03: 4.9; 04: 5.2; 05: 4.7542; 07: < 5; 08: 4.9; 09: 3.4; 10: 4; 11: 4; 13: 4 |  |  | 16
| 1 | 4 | 03: 4.8; 04: 4.5; 05: 4.7305; 07: < 5; 08: 5.3; 09: 3.9; 10: 4; 11: 5; 13: 4 |  |  | 4.7538
| 1 | 5 | 03: 4.9; 04: 4.5; 05: 4.6858; 07: < 5; 08: 4.9; 09: 4.3; 10: 4; 11: 5; 13: 4 |  |  | 18
| 1 | 6 | 03: 4.8; 04: 5.1; 05: 4.7547; 07: < 5; 08: 5.1; 09: 4; 10: 4; 11: 4; 13: 4
| Mean |  | 03: 4.8; 04: 4.7333; 05: 4.728; 08: 5.0667; 09: 3.9333; 10: 4; 11: 4.3333; 13: 4
| Median |  | 03: 4.8; 04: 4.55; 05: 4.7423; 08: 5; 09: 3.95; 10: 4; 11: 4; 13: 4
| Std Dev. |  | 03: 0.089443; 04: 0.3266; 05: 0.039075; 08: 0.24221; 09: 0.30111; 10: 0; 11: 0.5164; 13: 0
| Rel.Std.Dev. |  | 03: 1.863%; 04: 6.9%; 05: 0.8265%; 08: 4.781%; 09: 7.655%; 10: 0%; 11: 11.92%; 13: 0%
| PDM3 |  | 03: 0.9724%; 04: -0.43%; 05: -0.5424%; 08: 6.582%; 09: -17.26%; 10: -15.86%; 11: -8.844%; 13: -15.86%
| Z-Score (Absolute) |  | 03: 0.23; 04: 0.01; 05: 0.01; 07: 7.42; 08: 1.12; 09: 2.65; 10: NA; 11: NA; 13: NA
Results from laboratories 20, 21 & 23 were removed due to their 1ppm reading resolution.
| Analytical results for Ca in OREAS 138 (Certified Value 1.28 wt.%) | [19 empty] | Certified
Ca | Round | Replicate | Lab | Lab | Lab | Lab | Lab | Lab | Lab | Lab | Lab | Lab | Lab | Lab | Lab | Lab | Lab | Lab | Lab | Lab | 1
| No | No | 03 | 04 | 05 | 07 | 08 | 09 | 10 | 11 | 13 | 14 | 15 | 16 | 17 | 19 | 20 | 21 | 23 | 24 | wt.%
|  |  | PF*OES | PF*OES | PF*OES | PF*OES | PF*OES | PF*OES | PF*OES | PF*OES | PF*OES | PF*OES | PF*OES/MS | PF*OES | PF*OES | PF*OES | PF*OES | PF*OES | PF*OES | PF*OES | 2
3
| 1 | 1 | 1.29 | 1.32 | 1.329 | 1.208 | 1.244 | 1.279 | 1.4 | 1.4095 | 1.52 | 1.2643 | 1.3 | 1.6854 | 1.2 | 1.39 | 1.3 | 1.29 | 1.11 | 1.2923 | 1
| 1 | 2 | 1.28 | 1.32 | 1.329 | 1.172 | 1.272 | 1.351 | 1.4 | 1.3571 | 1.603 | 1.3042 | 1.3 | 1.753 | 1.2 | 1.69 | 1.3 | 1.37 | 1.32 | 1.2651 | 0
| 1 | 3 | 1.28 | 1.36 | 1.358 | 1.179 | 1.251 | 1.258 | 1.4 | 1.3635 | 1.664 | 1.2831 | 1.3 | 1.7207 | 1.3 | 1.73 | 1.3 | 1.33 | 1.15 | 1.3244 | 16
| 1 | 4 | 1.28 | 1.31 | 1.372 | 1.244 | 1.251 | 1.272 | 1.4 | 1.3825 | 1.636 | 1.228 | 1.3 | 1.7304 | 1.3 | 1.43 | 1.2 | 1.31 | 1.16 | 1.283 | 1.2825
| 1 | 5 | 1.28 | 1.3 | 1.351 | 1.151 | 1.229 | 1.251 | 1.4 | 1.3733 | 1.545 | 1.281 | 1.3 | 1.7073 | 1.3 | 1.44 | 1.3 | 1.29 | 1.19 | 1.2501 | 59
| 1 | 6 | 1.27 | 1.27 | 1.322 | 1.151 | 1.229 | 1.258 | 1.4 | 1.4519 | 1.764 | 1.2785 | 1.3 | 1.6275 | 1.2 | 1.64 | 1.3 | 1.32 | 1.22 | 1.3566
| Mean |  | 1.28 | 1.3133 | 1.3435 | 1.1842 | 1.246 | 1.2782 | 1.4 | 1.3896 | 1.622 | 1.2732 | 1.3 | 1.7041 | 1.25 | 1.5533 | 1.2833 | 1.3183 | 1.1917 | 1.2953
| Median |  | 1.28 | 1.315 | 1.34 | 1.1755 | 1.2475 | 1.265 | 1.4 | 1.3779 | 1.6195 | 1.2797 | 1.3 | 1.714 | 1.25 | 1.54 | 1.3 | 1.315 | 1.175 | 1.2876
| Std Dev. |  | 0.0063246 | 0.029439 | 0.019807 | 0.036119 | 0.016174 | 0.037134 | 2.4324e-16 | 0.035582 | 0.088111 | 0.025553 | 0 | 0.043784 | 0.054772 | 0.14976 | 0.040825 | 0.029944 | 0.073052 | 0.039301
| Rel.Std.Dev. |  | 0.4941% | 2.242% | 1.474% | 3.05% | 1.298% | 2.905% | 1.737e-14% | 2.561% | 5.432% | 2.007% | 0% | 2.569% | 4.382% | 9.641% | 3.181% | 2.271% | 6.13% | 3.034%
| PDM3 |  | -0.1957% | 2.403% | 4.756% | -7.668% | -2.847% | -0.3386% | 9.161% | 8.353% | 26.47% | -0.7275% | 1.364% | 32.87% | -2.535% | 21.12% | 0.06425% | 2.793% | -7.083% | 0.9941%
| Z-Score (Absolute) |  | 0.34 | 0.12 | 0.54 | 1.66 | 0.81 | 0.36 | NA | 1.18 | 4.39 | 0.43 | NA | 5.52 | NA | 3.44 | NA | 0.19 | 1.56 | 0.12
Results from laboratories 10, 15, 17 & 20 were removed due to their 0.1ppm reading resolution.
| Analytical results for Cd in OREAS 138 (Certified Value 174 ppm) | [19 empty] | Certified
Cd | Round | Replicate | Lab | Lab | Lab | Lab | Lab | Lab | Lab | Lab | Lab | Lab | Lab | Lab | [6 empty] | 1
| No | No | 04 | 10 | 11 | 13 | 15 | 16 | 17 | 19 | 20 | 21 | 23 | 24 | [6 empty] | ppm
|  |  | PF*MS | PF*MS | PF*MS | PF*OES | PF*OES/MS | PF*OES | PF*OES | PF*OES | PF*MS | PF*MS | PF*MS | PF*OES | [6 empty] | 0
0
| 1 | 1 | 183 | 170 | 180.2332 | 170 | 176 | 107.5049 | 165 | 168 | 190 | 170 | 164 | 207.8681 | [6 empty] | 1
| 1 | 2 | 185 | 173 | 171.7377 | 180 | 178 | 104.9228 | 170 | 194 | 190 | 170 | 179 | 201.5646 | [6 empty] | 0
| 1 | 3 | 189 | 162 | 178.6842 | 185 | 177 | 99.0151 | 160 | 182 | 180 | 170 | 159 | 212.4636 | [6 empty] | 16
| 1 | 4 | 186 | 170 | 169.6753 | 162 | 180 | 113.3126 | 175 | 174 | 190 | 170 | 166 | 194.3084 | [6 empty] | 174.4086
| 1 | 5 | 183 | 165 | 172.6551 | 176 | 181 | 112.8438 | 175 | 177 | 190 | 170 | 167 | 212.4347 | [6 empty] | 60
| 1 | 6 | 183 | 172 | 175.6265 | 177 | 182 | 78.3474 | 165 | 189 | 180 | 170 | 164 | 205.6635
| Mean |  | 184.8333 | 168.6667 | 174.7687 | 175 | 179 | 102.6578 | 168.3333 | 180.6667 | 186.6667 | 170 | 166.5 | 205.7172
| Median |  | 184 | 170 | 174.1408 | 176.5 | 179 | 106.2138 | 167.5 | 179.5 | 190 | 170 | 165 | 206.7658
| Std Dev. |  | 2.4014 | 4.274 | 4.1358 | 8.0498 | 2.3664 | 13.0397 | 6.0553 | 9.6678 | 5.164 | 0 | 6.7157 | 6.9667
| Rel.Std.Dev. |  | 1.299% | 2.534% | 2.366% | 4.6% | 1.322% | 12.7% | 3.597% | 5.351% | 2.766% | 0% | 4.033% | 3.387%
| PDM3 |  | 5.977% | -3.292% | 0.2065% | 0.3391% | 2.633% | -41.14% | -3.483% | 3.588% | 7.028% | -2.528% | -4.535% | 17.95%
| Z-Score (Absolute) |  | 1.05 | 0.66 | 0.01 | 0.01 | 0.43 | 7.63 | 0.69 | 0.61 | NA | NA | 0.89 | 3.26
Results from laboratories 20 & 21 were removed due to their 10 ppm reading resolution.
| Analytical results for Ce in OREAS 138 (Certified Value 56 ppm) | [19 empty] | Certified
Ce | Round | Replicate | 03: Lab; 04: Lab; 05: Lab; 07: Lab; 08: Lab | 1
| No | No | 03: 15; 04: 17; 05: 20; 07: 21; 08: 23 | ppm
|  |  | 03: PF*OES/MS; 04: PF*MS; 05: PF*MS; 07: PF*MS; 08: PF*MS | 0
1
| 1 | 1 | 03: 55.5; 04: 49; 05: 59.5; 07: 64.5; 08: 51.6 | 1
| 1 | 2 | 03: 54.5; 04: 54.2; 05: 59.5; 07: 63.5; 08: 59.4 | 4
| 1 | 3 | 03: 55.6; 04: 44.3; 05: 59.5; 07: 62.5; 08: 53.8 | 16
| 1 | 4 | 03: 54.8; 04: 52; 05: 61; 07: 61.5; 08: 53.4 | 56.394
| 1 | 5 | 03: 56; 04: 45.9; 05: 59.5; 07: 65; 08: 53.7 | 61
| 1 | 6 | 03: 57.3; 04: 53; 05: 61.5; 07: 60.5; 08: 55.6
| Mean |  | 03: 55.6167; 04: 49.7333; 05: 60.0833; 07: 62.9167; 08: 54.5833
| Median |  | 03: 55.55; 04: 50.5; 05: 59.5; 07: 63; 08: 53.75
| Std Dev. |  | 03: 0.99079; 04: 4.0128; 05: 0.91742; 07: 1.744; 08: 2.6806
| Rel.Std.Dev. |  | 03: 1.781%; 04: 8.069%; 05: 1.527%; 07: 2.772%; 08: 4.911%
| PDM3 |  | 03: -1.378%; 04: -11.81%; 05: 6.542%; 07: 11.57%; 08: -3.211%
| Z-Score (Absolute) |  | 03: 0; 04: 0.89; 05: 0.67; 07: 1.1; 08: 0.16
| Analytical results for Co in OREAS 138 (Indicative Value 26.4 ppm) | [19 empty] | Indicative
Co | Round | Replicate | Lab | Lab | Lab | Lab | Lab | Lab | Lab | Lab | Lab | Lab | Lab | Lab | Lab | Lab | Lab | Lab | Lab |  | 1
| No | No | 03 | 04 | 05 | 07 | 08 | 09 | 10 | 11 | 13 | 15 | 16 | 17 | 19 | 20 | 21 | 23 | 24 |  | ppm
|  |  | PF*OES | PF*MS | PF*OES | PF*OES | PF*OES | PF*OES | PF*MS | PF*MS | PF*OES | PF*OES/MS | PF*OES | PF*OES | PF*OES | PF*OES | PF*MS | PF*MS | PF*OES |  | 1
1
| 1 | 1 | 20 | 26 | 70 | < 20 | < 20 | < 20 | 29 | 26.1747 | 29 | 25.9 | 9.3113 | 25 | 25 | 20 | 20 | 26.1 | 29.2908 |  | 1
| 1 | 2 | 30 | 27 | < 50 | < 20 | < 20 | < 20 | 27 | 25.9101 | 27 | 26.6 | 9.2041 | 25 | 13 | 20 | 20 | 26 | 27.9203 |  | 13
| 1 | 3 | 20 | 27 | < 50 | < 20 | < 20 | < 20 | 28 | 26.4578 | 27 | 26.4 | 7.635 | 25 | 16 | 20 | 20 | 25.7 | 20.4617 |  | 16
| 1 | 4 | 20 | 27 | < 50 | < 20 | < 20 | < 20 | 25 | 25.1098 | 23 | 27.3 | 11.7373 | 25 | 26 | 40 | 30 | 25.7 | 39.9934 |  | 26.3646
| 1 | 5 | 20 | 26 | < 50 | < 20 | < 20 | < 20 | 26 | 25.3166 | 26 | 27.1 | 10.928 | 25 | 28 | 20 | 30 | 25.4 | 33.9455 |  | 19
| 1 | 6 | 20 | 26 | < 50 | < 20 | < 20 | < 20 | 28 | 26.1559 | 25 | 27.6 | 4.6552 | 25 | 23 | 40 | 20 | 25.2 | 25.3042
| Mean |  | 21.6667 | 26.5 | 70 |  |  |  | 27.1667 | 25.8541 | 26.1667 | 26.8167 | 8.9118 | 25 | 21.8333 | 26.6667 | 23.3333 | 25.6833 | 29.486
| Median |  | 20 | 26.5 | 70 |  |  |  | 27.5 | 26.033 | 26.5 | 26.85 | 9.2577 | 25 | 24 | 20 | 20 | 25.7 | 28.6055
| Std Dev. |  | 4.0825 | 0.54772 |  |  |  |  | 1.472 | 0.52996 | 2.0412 | 0.63061 | 2.5315 | 0 | 5.9805 | 10.328 | 5.164 | 0.34303 | 6.8075
| Rel.Std.Dev. |  | 18.84% | 2.067% |  |  |  |  | 5.418% | 2.05% | 7.801% | 2.352% | 28.41% | 0% | 27.39% | 38.73% | 22.13% | 1.336% | 23.09%
| PDM3 |  | -17.82% | 0.5136% | 165.5% |  |  |  | 3.042% | -1.936% | -0.7507% | 1.715% | -66.2% | -5.176% | -17.19% | 1.146% | -11.5% | -2.584% | 11.84%
| Z-Score (Absolute) |  | NA | 0.12 | 1.23 | 2.94 | 2.94 | 2.94 | 0.24 | 0 | 0.06 | 0.18 | 3.15 | NA | 0.75 | NA | NA | 0.03 | 0.67
Results from laboratories 3, 20 & 21 were removed due to their 10 ppm reading resolution. Results from lab 17 were also removed due to 5ppm reading resolution.
| Analytical results for Cr in OREAS 138 (Indicative Value 43.8 ppm) | [19 empty] | Indicative
Cr | Round | Replicate | Lab | Lab | Lab | Lab | Lab | Lab | Lab | Lab | Lab | Lab | Lab | Lab | Lab | Lab | Lab | Lab |  |  | 1
| No | No | 03 | 04 | 05 | 07 | 08 | 09 | 11 | 13 | 15 | 16 | 17 | 19 | 20 | 21 | 23 | 24 |  |  | ppm
|  |  | PF*OES | PF*OES | PF*OES | PF*OES | PF*OES | PF*OES | PF*OES | PF*OES | PF*OES/MS | PF*OES | PF*OES | PF*OES | PF*OES | PF*OES | PF*MS | PF*OES |  |  | 1
1
| 1 | 1 | < 100 | < 100 | 70 | 100 | < 100 | < 100 | < 50 | 79 | 39 | 50.0432 | 30 | < 100 | < 50 | 40 | < 30 | 59.3427 |  |  | 1
| 1 | 2 | < 100 | < 100 | 70 | 100 | < 100 | < 100 | < 50 | 70 | 39 | 30.7857 | 30 | < 100 | < 50 | 30 | < 30 | 56.3992 |  |  | 14
| 1 | 3 | < 100 | < 100 | 70 | 100 | < 100 | < 100 | < 50 | 68 | 42 | 30.7252 | 25 | < 100 | < 50 | 40 | < 30 | 41.2595 |  |  | 16
| 1 | 4 | < 100 | < 100 | 70 | 100 | < 100 | < 100 | < 50 | 80 | 42 | 35.168 | 35 | < 100 | < 50 | 40 | 50 | 41.4227 |  |  | 43.8224
| 1 | 5 | < 100 | < 100 | 70 | 100 | < 100 | < 100 | < 50 | 72 | 41 | 33.1307 | 50 | < 100 | < 50 | 40 | < 30 | 66.3845 |  |  | 20
| 1 | 6 | < 100 | < 100 | 70 | 100 | < 100 | < 100 | < 50 | 63 | 43 | 25.6243 | 30 | < 100 | 50 | 40 | < 30 | 41.7193
| Mean |  | 05: 70; 07: 100; 11: 72; 13: 41; 14: 34.2462; 15: 33.3333; 17: 50; 19: 38.3333; 20: 50; 21: 51.088
| Median |  | 05: 70; 07: 100; 11: 71; 13: 41.5; 14: 31.9582; 15: 30; 17: 50; 19: 40; 20: 50; 21: 49.0592
| Std Dev. |  | 05: 0; 07: 0; 11: 6.5422; 13: 1.6733; 14: 8.3708; 15: 8.756; 19: 4.0825; 21: 11.0284
| Rel.Std.Dev. |  | 05: 0%; 07: 0%; 11: 9.086%; 13: 4.081%; 14: 24.44%; 15: 26.27%; 19: 10.65%; 21: 21.59%
| PDM3 |  | 05: 59.74%; 07: 128.2%; 11: 64.3%; 13: -6.441%; 14: -21.85%; 15: -23.94%; 17: 14.1%; 19: -12.53%; 20: 14.1%; 21: 16.58%
| Z-Score (Absolute) |  | 0 | 0 | 1.38 | NA | 0 | 0 | 1.87 | 1.65 | 0.67 | 1.18 | NA | 0 | 1.56 | NA | 2.19 | 0.08
Results from laboratories 7 and 21 were removed due to their 10 ppm reading resolution. Results from laboratory 17 were removed due to their 5ppm reading resolution.
| Analytical results for Cs in OREAS 138 (Certified Value 4.19 ppm) | [19 empty] | Certified
Cs | Round | Replicate | 03: Lab; 04: Lab; 05: Lab; 07: Lab; 08: Lab; 09: Lab; 10: Lab | 1
| No | No | 03: 04; 04: 11; 05: 15; 07: 17; 08: 20; 09: 21; 10: 23 | ppm
|  |  | 03: PF*MS; 04: PF*MS; 05: PF*OES/MS; 07: PF*MS; 08: PF*MS; 09: PF*MS; 10: PF*MS | 2
3
| 1 | 1 | 03: 4.21; 04: 4.2405; 05: 3.7; 07: 4.6; 08: < 10; 09: 4; 10: 4.6 | 1
| 1 | 2 | 03: 4.23; 04: 3.9259; 05: 3.8; 07: 4.5; 08: < 10; 09: 3; 10: 5 | 0
| 1 | 3 | 03: 4.36; 04: 4; 05: 3.9; 07: 4.6; 08: < 10; 09: 4; 10: 3.5 | 16
| 1 | 4 | 03: 4.4; 04: 4.1088; 05: 3.9; 07: 4.8; 08: < 10; 09: 4; 10: 3.5 | 4.1881
| 1 | 5 | 03: 4.26; 04: 4.0719; 05: 3.8; 07: 4.7; 08: < 10; 09: 4; 10: 3.7 | 62
| 1 | 6 | 03: 4.33; 04: 4.3453; 05: 3.8; 07: 4.7; 08: < 10; 09: 3; 10: 6
| Mean |  | 03: 4.2983; 04: 4.1154; 05: 3.8167; 07: 4.65; 09: 3.6667; 10: 4.3833
| Median |  | 03: 4.295; 04: 4.0903; 05: 3.8; 07: 4.65; 09: 4; 10: 4.15
| Std Dev. |  | 03: 0.076267; 04: 0.1547; 05: 0.075277; 07: 0.10488; 09: 0.5164; 10: 1.0068
| Rel.Std.Dev. |  | 03: 1.774%; 04: 3.759%; 05: 1.972%; 07: 2.256%; 09: 14.08%; 10: 22.97%
| PDM3 |  | 03: 2.633%; 04: -1.736%; 05: -8.868%; 07: 11.03%; 09: -12.45%; 10: 4.662%
| Z-Score (Absolute) |  | 03: 0.11; 04: 0.57; 05: 1.32; 07: 0.78; 08: 1.66; 09: NA; 10: 0.11
Results from laboratory 21 were removed due to their 1 ppm reading resolution.
| Analytical results for Cu in OREAS 138 (Certified Value 264 ppm) | [19 empty] | Certified
Cu | Round | Replicate | Lab | Lab | Lab | Lab | Lab | Lab | Lab | Lab | Lab | Lab | Lab | Lab | Lab | Lab | Lab | Lab | Lab |  | 1
| No | No | 03 | 04 | 05 | 07 | 08 | 09 | 10 | 11 | 13 | 15 | 16 | 17 | 19 | 20 | 21 | 23 | 24 |  | ppm
|  |  | PF*OES | PF*OES | PF*OES | PF*OES | PF*OES | PF*OES | PF*OES | PF*OES | PF*OES | PF*OES/MS | PF*OES | PF*OES | PF*OES | PF*OES | PF*MS | PF*MS | PF*OES |  | 0
0
| 1 | 1 | 350 | 220 | 300 | 270 | 250 | 280 | 265 | 251 | 293 | 249 | 322.7477 | 265 | 293 | 300 | 280 | 252 | 240.2787 |  | 1
| 1 | 2 | 360 | 240 | 300 | 270 | 250 | 270 | 257 | 247 | 284 | 247 | 313.9199 | 270 | 251 | 300 | 280 | 256 | 243.4247 |  | 0
| 1 | 3 | 360 | 250 | 300 | 280 | 250 | 260 | 260 | 247 | 270 | 257 | 304.2438 | 265 | 148 | 300 | 280 | 257 | 265.6181 |  | 16
| 1 | 4 | 360 | 170 | 300 | 270 | 250 | 260 | 234 | 246 | 290 | 260 | 367.8528 | 270 | 309 | 300 | 290 | 248 | 251.7981 |  | 263.7184
| 1 | 5 | 370 | 270 | 300 | 270 | 240 | 280 | 231 | 251 | 262 | 265 | 345.1241 | 270 | 318 | 300 | 270 | 246 | 283.0785 |  | 63
| 1 | 6 | 370 | 260 | 300 | 280 | 240 | 270 | 271 | 245 | 304 | 252 | 237.083 | 265 | 141 | 300 | 280 | 255 | 264.3368
| Mean |  | 361.6667 | 235 | 300 | 273.3333 | 246.6667 | 270 | 253 | 247.8333 | 283.8333 | 255 | 315.1619 | 267.5 | 243.3333 | 300 | 280 | 252.3333 | 258.0892
| Median |  | 360 | 245 | 300 | 270 | 250 | 270 | 258.5 | 247 | 287 | 254.5 | 318.3338 | 267.5 | 272 | 300 | 280 | 253.5 | 258.0674
| Std Dev. |  | 7.5277 | 36.1939 | 0 | 5.164 | 5.164 | 8.9443 | 16.6012 | 2.5626 | 15.4715 | 6.8993 | 44.6064 | 2.7386 | 79.9667 | 0 | 6.3246 | 4.5019 | 16.075
| Rel.Std.Dev. |  | 2.081% | 15.4% | 0% | 1.889% | 2.094% | 3.313% | 6.562% | 1.034% | 5.451% | 2.706% | 14.15% | 1.024% | 32.86% | 0% | 2.259% | 1.784% | 6.228%
| PDM3 |  | 37.14% | -10.89% | 13.76% | 3.646% | -6.466% | 2.382% | -4.064% | -6.023% | 7.627% | -3.306% | 19.51% | 1.434% | -7.73% | 13.76% | 6.174% | -4.317% | -2.135%
| Z-Score (Absolute) |  | 5.86 | 1.31 | NA | 0.86 | 0.65 | 0.67 | 0.29 | 0.58 | 1.46 | 0.17 | 3.23 | 0.53 | 0.84 | NA | 1.24 | 0.33 | 0
Results from laboratories 5 and 20 were removed due to their 100 ppm reading resolution.
| Analytical results for Dy in OREAS 138 (Indicative Value 3.36 ppm) | [19 empty] | Indicative
Dy | Round | Replicate | 03: Lab; 04: Lab; 05: Lab; 07: Lab; 08: Lab | 1
| No | No | 03: 15; 04: 17; 05: 20; 07: 21; 08: 23 | ppm
|  |  | 03: PF*OES/MS; 04: PF*MS; 05: PF*MS; 07: PF*MS; 08: PF*MS | 2
2
| 1 | 1 | 03: 2.97; 04: 3.7; 05: 3; 07: 3; 08: 3 | 1
| 1 | 2 | 03: 3.05; 04: 3.8; 05: 3.5; 07: 3; 08: 3.2 | 15
| 1 | 3 | 03: 3.16; 04: 3.5; 05: 3.5; 07: 3; 08: 3 | 16
| 1 | 4 | 03: 2.96; 04: 3.6; 05: 4; 07: 3; 08: 3 | 3.3638
| 1 | 5 | 03: 3.18; 04: 3.7; 05: 4; 07: 3; 08: 2.9 | 21
| 1 | 6 | 03: 3.31; 04: 3.7; 05: 4; 07: 3; 08: 3
| Mean |  | 03: 3.105; 04: 3.6667; 05: 3.6667; 07: 3; 08: 3.0167
| Median |  | 03: 3.105; 04: 3.7; 05: 3.75; 07: 3; 08: 3
| Std Dev. |  | 03: 0.13635; 04: 0.10328; 05: 0.40825; 07: 0; 08: 0.098319
| Rel.Std.Dev. |  | 03: 4.391%; 04: 2.817%; 05: 11.13%; 07: 0%; 08: 3.259%
| PDM3 |  | 03: -7.692%; 04: 9.005%; 05: 9.005%; 07: -10.81%; 08: -10.32%
| Z-Score (Absolute) |  | 03: 0.67; 04: 0.67; 05: 0.67; 07: NA; 08: 0.89
Results from laboratories 21 were removed due to their 1 ppm reading resolution.
| Analytical results for Er in OREAS 138 (Certified Value 1.92 ppm) | [19 empty] | Certified
Er | Round | Replicate | 03: Lab; 04: Lab; 05: Lab; 07: Lab; 08: Lab | 1
| No | No | 03: 15; 04: 17; 05: 20; 07: 21; 08: 23 | ppm
|  |  | 03: PF*OES/MS; 04: PF*MS; 05: PF*MS; 07: PF*MS; 08: PF*MS | 2
3
| 1 | 1 | 03: 1.65; 04: 2.1; 05: 2; 07: 2; 08: 1.8 | 1
| 1 | 2 | 03: 1.74; 04: 2.2; 05: 2.5; 07: 1.5; 08: 2 | 24
| 1 | 3 | 03: 1.71; 04: 2; 05: 2; 07: 2; 08: 2 | 16
| 1 | 4 | 03: 1.75; 04: 2.1; 05: 2; 07: 2; 08: 1.9 | 1.9167
| 1 | 5 | 03: 1.75; 04: 2.1; 05: 2; 07: 2; 08: 1.8 | 64
| 1 | 6 | 03: 1.9; 04: 2.1; 05: 2; 07: 1.5; 08: 1.9
| Mean |  | 03: 1.75; 04: 2.1; 05: 2.0833; 07: 1.8333; 08: 1.9
| Median |  | 03: 1.745; 04: 2.1; 05: 2; 07: 2; 08: 1.9
| Std Dev. |  | 03: 0.082704; 04: 0.063246; 05: 0.20412; 07: 0.2582; 08: 0.089443
| Rel.Std.Dev. |  | 03: 4.726%; 04: 3.012%; 05: 9.798%; 07: 14.08%; 08: 4.708%
| PDM3 |  | 03: -8.696%; 04: 9.565%; 05: 8.696%; 07: -4.348%; 08: -0.8696%
| Z-Score (Absolute) |  | 03: 0.67; 04: 0.9; 05: 0.82; 07: 0.3; 08: 0
| Analytical results for Eu in OREAS 138 (Indicative Value 0.71 ppm) | [19 empty] | Indicative
Eu | Round | Replicate | 03: Lab; 04: Lab; 05: Lab; 07: Lab; 08: Lab | 1
| No | No | 03: 15; 04: 17; 05: 20; 07: 21; 08: 23 | ppm
|  |  | 03: PF*OES/MS; 04: PF*MS; 05: PF*MS; 07: PF*MS; 08: PF*MS | 2
2
| 1 | 1 | 03: 0.73; 04: 1; 05: 1.4; 07: 0.6; 08: 0.7 | 1
| 1 | 2 | 03: 0.61; 04: 1.1; 05: 1.2; 07: 0.8; 08: 0.8 | 5
| 1 | 3 | 03: 0.64; 04: 1.3; 05: 1.4; 07: 0.8; 08: 0.7 | 16
| 1 | 4 | 03: 0.73; 04: 1; 05: 1.6; 07: 0.8; 08: 0.7 | 0.70944
| 1 | 5 | 03: 0.6; 04: 1.3; 05: 1.6; 07: 0.6; 08: 0.7 | 22
| 1 | 6 | 03: 0.76; 04: 1.3; 05: 1.6; 07: 0.8; 08: 0.7
| Mean |  | 03: 0.67833; 04: 1.1667; 05: 1.4667; 07: 0.73333; 08: 0.71667
| Median |  | 03: 0.685; 04: 1.2; 05: 1.5; 07: 0.8; 08: 0.7
| Std Dev. |  | 03: 0.06969; 04: 0.15055; 05: 0.1633; 07: 0.10328; 08: 0.040825
| Rel.Std.Dev. |  | 03: 10.27%; 04: 12.9%; 05: 11.13%; 07: 14.08%; 08: 5.696%
| PDM3 |  | 03: -4.385%; 04: 64.45%; 05: 106.7%; 07: 3.367%; 08: 1.018%
| Z-Score (Absolute) |  | 03: 0.67; 04: 5.31; 05: 8.99; 07: 0; 08: 0.2
| Analytical results for Fe in OREAS 138 (Certified Value 10.97 wt.%) | [19 empty] | Certified
Fe | Round | Replicate | Lab | Lab | Lab | Lab | Lab | Lab | Lab | Lab | Lab | Lab | Lab | Lab | Lab | Lab | Lab | Lab | Lab | Lab | 1
| No | No | 03 | 04 | 05 | 07 | 08 | 09 | 10 | 11 | 13 | 14 | 15 | 16 | 17 | 19 | 20 | 21 | 23 | 24 | wt.%
|  |  | PF*OES | PF*OES | PF*OES | PF*OES | PF*OES | PF*OES | PF*OES | PF*OES | PF*OES | PF*OES | PF*OES/MS | PF*OES | PF*OES | PF*OES | PF*OES | PF*OES | PF*OES | PF*OES | 2
3
| 1 | 1 | 10.75 | 10.84 | 11.156 | 10.737 | 10.317 | 10.667 | 11.17 | 10.4057 | 11.23 | 11.0548 | 10.5 | 4.7263 | 11 | 10.88 | 11.1 | 11.2 | 10.6 | 11.32 | 1
| 1 | 2 | 10.73 | 10.93 | 11.086 | 10.946 | 10.562 | 10.562 | 11.46 | 10.4277 | 11.85 | 10.8399 | 10.8 | 5.6659 | 11 | 12.06 | 10.9 | 11.3 | 10.9 | 11.16 | 0
| 1 | 3 | 10.72 | 11 | 11.191 | 11.016 | 10.562 | 10.667 | 11.39 | 10.3128 | 11.45 | 11.0646 | 11 | 5.0223 | 11.6 | 12.48 | 11.1 | 11.1 | 10.8 | 11.25 | 16
| 1 | 4 | 10.72 | 10.69 | 11.051 | 10.946 | 10.317 | 10.737 | 11.24 | 10.4276 | 11.409 | 11.1693 | 10.9 | 4.8741 | 11.4 | 11.23 | 11.2 | 11.3 | 10.6 | 11.27 | 10.9709
| 1 | 5 | 10.69 | 10.61 | 11.051 | 10.841 | 10.317 | 10.737 | 11.19 | 10.4677 | 11.163 | 10.9879 | 10.8 | 5.1264 | 11.3 | 11.37 | 11.3 | 11.3 | 10.6 | 11.3 | 65
| 1 | 6 | 10.72 | 10.41 | 11.016 | 10.806 | 10.247 | 10.597 | 11.18 | 10.483 | 11.95 | 11.076 | 10.8 | 4.3052 | 10.6 | 11.96 | 11.1 | 11.3 | 10.6 | 11.39
| Mean |  | 10.7217 | 10.7467 | 11.0918 | 10.882 | 10.387 | 10.6612 | 11.2717 | 10.4207 | 11.5087 | 11.0321 | 10.8 | 4.9534 | 11.15 | 11.6633 | 11.1167 | 11.25 | 10.6833 | 11.2817
| Median |  | 10.72 | 10.765 | 11.0685 | 10.8935 | 10.317 | 10.667 | 11.215 | 10.4277 | 11.4295 | 11.0597 | 10.8 | 4.9482 | 11.15 | 11.665 | 11.1 | 11.3 | 10.6 | 11.285
| Std Dev. |  | 0.019408 | 0.21988 | 0.067928 | 0.10453 | 0.13824 | 0.071443 | 0.12319 | 0.060095 | 0.32305 | 0.11063 | 0.16733 | 0.45174 | 0.35637 | 0.59996 | 0.13292 | 0.083666 | 0.13292 | 0.07679
| Rel.Std.Dev. |  | 0.181% | 2.046% | 0.6124% | 0.9606% | 1.331% | 0.6701% | 1.093% | 0.5767% | 2.807% | 1.003% | 1.549% | 9.12% | 3.196% | 5.144% | 1.196% | 0.7437% | 1.244% | 0.6807%
| PDM3 |  | -2.272% | -2.044% | 1.102% | -0.8102% | -5.322% | -2.823% | 2.742% | -5.014% | 4.902% | 0.5578% | -1.558% | -54.85% | 1.633% | 6.312% | 1.329% | 2.544% | -2.621% | 2.833%
| Z-Score (Absolute) |  | 0.56 | 0.5 | 0.32 | 0.18 | 1.36 | 0.71 | 0.75 | 1.28 | 1.31 | 0.18 | 0.37 | 14.29 | 0.46 | 1.68 | 0.38 | 0.7 | 0.65 | 0.77
| Analytical results for Ga in OREAS 138 (Certified Value 11.1 ppm) | [19 empty] | Certified
Ga | Round | Replicate | 03: Lab; 04: Lab; 05: Lab; 07: Lab; 08: Lab; 09: Lab; 10: Lab | 1
| No | No | 03: 04; 04: 10; 05: 11; 07: 13; 08: 15; 09: 17; 10: 23 | ppm
|  |  | 03: PF*MS; 04: PF*MS; 05: PF*MS; 07: PF*OES; 08: PF*OES/MS; 09: PF*MS; 10: PF*MS | 1
1
| 1 | 1 | 03: 10; 04: 12; 05: 12.7325; 07: 23; 08: INF; 09: 12; 10: 10.7 | 1
| 1 | 2 | 03: 10; 04: 11; 05: 12.4782; 07: 18; 08: INF; 09: 12; 10: 10.7 | 0
| 1 | 3 | 03: 11; 04: 9; 05: 12.0707; 07: 20; 08: INF; 09: 10; 10: 10.8 | 16
| 1 | 4 | 03: 11; 04: 11; 05: 13.1155; 07: 17; 08: INF; 09: 11; 10: 10.9 | 11.1444
| 1 | 5 | 03: 10; 04: 8; 05: 12.0301; 07: 21; 08: INF; 09: 12; 10: 10.9 | 66
| 1 | 6 | 03: 10; 04: 9; 05: 14.1051; 07: 25; 08: INF; 09: 12; 10: 11
| Mean |  | 03: 10.3333; 04: 10; 05: 12.7553; 07: 20.6667; 09: 11.5; 10: 10.8333
| Median |  | 03: 10; 04: 10; 05: 12.6053; 07: 20.5; 09: 12; 10: 10.85
| Std Dev. |  | 03: 0.5164; 04: 1.5492; 05: 0.77764; 07: 3.0111; 09: 0.83666; 10: 0.12111
| Rel.Std.Dev. |  | 03: 4.997%; 04: 15.49%; 05: 6.097%; 07: 14.57%; 09: 7.275%; 10: 1.118%
| PDM3 |  | 03: -7.278%; 04: -10.27%; 05: 14.46%; 07: 85.44%; 09: 3.191%; 10: -2.791%
| Z-Score (Absolute) |  | 03: 0.56; 04: 0.79; 05: 1.07; 07: 6.41; 08: NA; 09: 0.22; 10: 0.22
| Analytical results for Gd in OREAS 138 (Indicative Value 3.95 ppm) | [19 empty] | Indicative
Gd | Round | Replicate | 03: Lab; 04: Lab; 05: Lab; 07: Lab; 08: Lab | 1
| No | No | 03: 15; 04: 17; 05: 20; 07: 21; 08: 23 | ppm
|  |  | 03: PF*OES/MS; 04: PF*MS; 05: PF*MS; 07: PF*MS; 08: PF*MS | 2
2
| 1 | 1 | 03: 3.83; 04: 4.6; 05: 4; 07: 4; 08: 3.8 | 1
| 1 | 2 | 03: 3.85; 04: 4.8; 05: 4; 07: 4; 08: 4.2 | 17
| 1 | 3 | 03: 3.85; 04: 4.6; 05: 4; 07: 4; 08: 4.2 | 16
| 1 | 4 | 03: 3.77; 04: 5; 05: 4; 07: 4; 08: 4 | 3.9508
| 1 | 5 | 03: 3.84; 04: 4.7; 05: 4; 07: 4; 08: 4 | 23
| 1 | 6 | 03: 4.07; 04: 4.7; 05: 4; 07: 4; 08: 4
| Mean |  | 03: 3.8683; 04: 4.7333; 05: 4; 07: 4; 08: 4.0333
| Median |  | 03: 3.845; 04: 4.7; 05: 4; 07: 4; 08: 4
| Std Dev. |  | 03: 0.10323; 04: 0.15055; 05: 0; 07: 0; 08: 0.15055
| Rel.Std.Dev. |  | 03: 2.669%; 04: 3.181%; 05: 0%; 07: 0%; 08: 3.733%
| PDM3 |  | 03: -2.088%; 04: 19.81%; 05: 1.244%; 07: 1.244%; 08: 2.088%
| Z-Score (Absolute) |  | 03: 0.67; 04: 2.86; 05: NA; 07: NA; 08: 0
Results from laboratories 20 and 21 were removed due to their 1 ppm reading resolution.
| Analytical results for Ge in OREAS 138 (Indicative Value 6.99 ppm) | [19 empty] | Indicative
Ge | Round | Replicate | 03: Lab; 04: Lab; 05: Lab; 07: Lab | 1
| No | No | 03: 10; 04: 11; 05: 15; 07: 23 | ppm
|  |  | 03: PF*MS; 04: PF*MS; 05: PF*OES/MS; 07: PF*MS | 2
2
| 1 | 1 | 03: 6; 04: 6.966; 05: 7; 07: 7 | 1
| 1 | 2 | 03: 7; 04: 7.0392; 05: 8; 07: 7.6 | 6
| 1 | 3 | 03: 6; 04: 6.8046; 05: 7; 07: 7.2 | 16
| 1 | 4 | 03: 7; 04: 6.2697; 05: 7; 07: 7.1 | 6.992
| 1 | 5 | 03: 8; 04: 7.3095; 05: 7; 07: 7.3 | 14
| 1 | 6 | 03: 7; 04: 6.0182; 05: 7; 07: 7.2
| Mean |  | 03: 6.8333; 04: 6.7345; 05: 7.1667; 07: 7.2333
| Median |  | 03: 7; 04: 6.8853; 05: 7; 07: 7.2
| Std Dev. |  | 03: 0.75277; 04: 0.49215; 05: 0.40825; 07: 0.20656
| Rel.Std.Dev. |  | 03: 11.02%; 04: 7.308%; 05: 5.696%; 07: 2.856%
| PDM3 |  | 03: -2.269%; 04: -3.682%; 05: 2.499%; 07: 3.452%
| Z-Score (Absolute) |  | 03: 0.56; 04: 0.9; 05: 0.56; 07: 0.79
| Analytical results for Hf in OREAS 138 (Indicative Value 4 ppm) | [19 empty] | Indicative
Hf | Round | Replicate | 03: Lab; 04: Lab; 05: Lab; 07: Lab | 1
| No | No | 03: 15; 04: 20; 05: 21; 07: 23 | ppm
|  |  | 03: PF*OES/MS; 04: PF*MS; 05: PF*MS; 07: PF*MS | 2
2
| 1 | 1 | 03: 3; 04: 5; 05: 4; 07: < 10 | 1
| 1 | 2 | 03: 3; 04: 5; 05: 4; 07: < 10 | 9
| 1 | 3 | 03: 3; 04: 5; 05: 4; 07: < 10 | 16
| 1 | 4 | 03: 3; 04: 5; 05: 4; 07: < 10 | 4
| 1 | 5 | 03: 3; 04: 5; 05: 4; 07: < 10 | 15
| 1 | 6 | 03: 3; 04: 5; 05: 4; 07: < 10
| Mean |  | 03: 3; 04: 5; 05: 4
| Median |  | 03: 3; 04: 5; 05: 4
| Std Dev. |  | 03: 0; 04: 0; 05: 0
Rel.Std.Dev. | bar: 03 to 05
| PDM3 |  | 03: -25%; 04: 25%; 05: 0%
| Z-Score (Absolute) |  | 03: 2.02; 04: 0.67; 05: 0.67; 07: 0.67
| Analytical results for Ho in OREAS 138 (Indicative Value 0.65 ppm) | [19 empty] | Indicative
Ho | Round | Replicate | 03: Lab; 04: Lab; 05: Lab; 07: Lab; 08: Lab | 1
| No | No | 03: 15; 04: 17; 05: 20; 07: 21; 08: 23 | ppm
|  |  | 03: PF*OES/MS; 04: PF*MS; 05: PF*MS; 07: PF*MS; 08: PF*MS | 2
2
| 1 | 1 | 03: 0.63; 04: 0.7; 05: 0.8; 07: 0.6; 08: 0.6 | 1
| 1 | 2 | 03: 0.66; 04: 0.8; 05: 0.8; 07: 0.6; 08: 0.7 | 10
| 1 | 3 | 03: 0.66; 04: 0.7; 05: 0.8; 07: 0.6; 08: 0.7 | 16
| 1 | 4 | 03: 0.63; 04: 0.7; 05: 0.8; 07: 0.6; 08: 0.6 | 0.64792
| 1 | 5 | 03: 0.66; 04: 0.7; 05: 0.8; 07: 0.6; 08: 0.6 | 16
| 1 | 6 | 03: 0.71; 04: 0.7; 05: 0.8; 07: 0.6; 08: 0.6
| Mean |  | 03: 0.65833; 04: 0.71667; 05: 0.8; 07: 0.6; 08: 0.63333
| Median |  | 03: 0.66; 04: 0.7; 05: 0.8; 07: 0.6; 08: 0.6
| Std Dev. |  | 03: 0.029269; 04: 0.040825; 05: 1.2162e-16; 07: 0; 08: 0.05164
| Rel.Std.Dev. |  | 03: 4.446%; 04: 5.696%; 05: 1.52e-14%; 07: 0%; 08: 8.154%
| PDM3 |  | 03: 1.608%; 04: 10.61%; 05: 23.47%; 07: -7.395%; 08: -2.251%
| Z-Score (Absolute) |  | 03: 0; 04: 0.67; 05: 1.64; 07: 0.67; 08: 0.29
| Analytical results for In in OREAS 138 (Certified Value 0.47 ppm) | [19 empty] | Certified
In | Round | Replicate | 03: Lab; 04: Lab; 05: Lab; 07: Lab; 08: Lab; 09: Lab; 10: Lab; 11: Lab | 1
| No | No | 03: 04; 04: 10; 05: 11; 07: 15; 08: 17; 09: 20; 10: 21; 11: 23 | ppm
|  |  | 03: PF*MS; 04: PF*MS; 05: PF*MS; 07: PF*OES/MS; 08: PF*MS; 09: PF*MS; 10: PF*MS; 11: PF*MS | 2
2
| 1 | 1 | 03: < 0.1; 04: 0.5; 05: 0.60657; 07: 0.5; 08: 0.5; 09: 0.4; 10: 0.4; 11: 0.4 | 1
| 1 | 2 | 03: < 0.1; 04: 0.5; 05: 0.57237; 07: 0.5; 08: 0.5; 09: 0.4; 10: 0.4; 11: 0.4 | 0
| 1 | 3 | 03: < 0.1; 04: 0.5; 05: 0.57505; 07: 0.5; 08: 0.5; 09: 0.4; 10: 0.4; 11: 0.4 | 16
| 1 | 4 | 03: < 0.1; 04: 0.4; 05: 0.49611; 07: 0.5; 08: 0.5; 09: 0.4; 10: 0.4; 11: 0.4 | 0.46554
| 1 | 5 | 03: < 0.1; 04: 0.5; 05: 0.54013; 07: 0.5; 08: 0.5; 09: 0.4; 10: 0.4; 11: 0.4 | 67
| 1 | 6 | 03: < 0.1; 04: 0.5; 05: 0.46247; 07: 0.5; 08: 0.5; 09: 0.6; 10: 0.4; 11: 0.4
| Mean |  | 04: 0.48333; 05: 0.54212; 07: 0.5; 08: 0.5; 09: 0.43333; 10: 0.4; 11: 0.4
| Median |  | 04: 0.5; 05: 0.55625; 07: 0.5; 08: 0.5; 09: 0.4; 10: 0.4; 11: 0.4
| Std Dev. |  | 04: 0.040825; 05: 0.054072; 07: 0; 08: 0; 09: 0.08165; 10: 6.0809e-17; 11: 6.0809e-17
| Rel.Std.Dev. |  | 04: 8.447%; 05: 9.974%; 07: 0%; 08: 0%; 09: 18.84%; 10: 1.52e-14%; 11: 1.52e-14%
| PDM3 |  | 04: 3.822%; 05: 16.45%; 07: 7.402%; 08: 7.402%; 09: -6.918%; 10: -14.08%; 11: -14.08%
| Z-Score (Absolute) |  | 03: 5.51; 04: 0.34; 05: 1.13; 07: 0.56; 08: 0.56; 09: 0.34; 10: 0.79; 11: 0.79
| Analytical results for K in OREAS 138 (Certified Value 3.94 wt.%) | [19 empty] | Certified
K | Round | Replicate | Lab | Lab | Lab | Lab | Lab | Lab | Lab | Lab | Lab | Lab | Lab | Lab | Lab | Lab | Lab | Lab | Lab | Lab | 1
| No | No | 03 | 04 | 05 | 07 | 08 | 09 | 10 | 11 | 13 | 14 | 15 | 16 | 17 | 19 | 20 | 21 | 23 | 24 | wt.%
|  |  | PF*OES | PF*OES | PF*OES | PF*OES | PF*OES | PF*OES | PF*OES | PF*OES | PF*OES | PF*OES | PF*OES/MS | PF*OES | PF*OES | PF*OES | PF*OES | PF*OES | PF*OES | PF*OES | 2
3
| 1 | 1 | 3.95 | 3.99 | 3.91 | 3.9 | 3.5 | 3.9 | 4.11 | 3.9468 | 4.071 | 4.4411 | 4.1 | 5.1441 | 3.7 | 3.9 | 4.3 | 4 | 4 | 3.7392 | 1
| 1 | 2 | 3.96 | 4.1 | 3.902 | 3.9 | 3.6 | 3.9 | 4.19 | 3.9113 | 3.713 | 4.4486 | 4.2 | 5.9006 | 3.7 | 4.2 | 4.3 | 4.1 | 4 | 3.6063 | 0
| 1 | 3 | 3.9 | 4.11 | 3.918 | 4 | 3.6 | 3.9 | 4.1 | 3.8551 | 4.101 | 4.4463 | 4.3 | 5.4081 | 3.9 | 4.4 | 4.3 | 4.1 | 3.9 | 3.8023 | 16
| 1 | 4 | 3.94 | 3.96 | 3.893 | 3.9 | 3.5 | 3.9 | 4.15 | 3.9381 | 3.455 | 4.4766 | 4.2 | 5.3554 | 3.8 | 4 | 4.4 | 4 | 3.9 | 3.6944 | 3.9448
| 1 | 5 | 3.94 | 4.01 | 3.869 | 3.9 | 3.5 | 3.9 | 4.03 | 3.9617 | 4.094 | 4.4464 | 4.2 | 5.4273 | 3.8 | 4 | 4.4 | 3.9 | 3.8 | 4.1163 | 68
| 1 | 6 | 3.91 | 3.89 | 3.877 | 3.8 | 3.5 | 3.9 | 4.09 | 3.9226 | 4.803 | 4.4086 | 4.2 | 4.976 | 3.5 | 4.1 | 4.3 | 3.9 | 3.9 | 3.7492
| Mean |  | 3.9333 | 4.01 | 3.8948 | 3.9 | 3.5333 | 3.9 | 4.1117 | 3.9226 | 4.0395 | 4.4446 | 4.2 | 5.3686 | 3.7333 | 4.1 | 4.3333 | 4 | 3.9167 | 3.7846
| Median |  | 3.94 | 4 | 3.8975 | 3.9 | 3.5 | 3.9 | 4.105 | 3.9304 | 4.0825 | 4.4463 | 4.2 | 5.3818 | 3.75 | 4.05 | 4.3 | 4 | 3.9 | 3.7442
| Std Dev. |  | 0.023381 | 0.084143 | 0.01901 | 0.063246 | 0.05164 | 0 | 0.054559 | 0.03753 | 0.45583 | 0.021678 | 0.063246 | 0.31392 | 0.13663 | 0.17889 | 0.05164 | 0.089443 | 0.075277 | 0.17526
| Rel.Std.Dev. |  | 0.5944% | 2.098% | 0.4881% | 1.622% | 1.462% | 0% | 1.327% | 0.9568% | 11.28% | 0.4877% | 1.506% | 5.847% | 3.66% | 4.363% | 1.192% | 2.236% | 1.922% | 4.631%
| PDM3 |  | -0.2912% | 1.652% | -1.267% | -1.136% | -10.43% | -1.136% | 4.23% | -0.5631% | 2.4% | 12.67% | 6.469% | 36.09% | -5.361% | 3.934% | 9.849% | 1.399% | -0.7137% | -4.061%
| Z-Score (Absolute) |  | 0.22 | 0.28 | 0.47 | 0.44 | 2.83 | 0.44 | 0.95 | 0.29 | 0.48 | 3.13 | 1.53 | 9.17 | 1.53 | 0.87 | 2.4 | 0.22 | 0.33 | 1.19
| Analytical results for La in OREAS 138 (Certified Value 27.5 ppm) | [19 empty] | Certified
La | Round | Replicate | 03: Lab; 04: Lab; 05: Lab; 07: Lab; 08: Lab; 09: Lab | 1
| No | No | 03: 13; 04: 15; 05: 17; 07: 20; 08: 21; 09: 23 | ppm
|  |  | 03: PF*OES; 04: PF*OES/MS; 05: PF*MS; 07: PF*MS; 08: PF*MS; 09: PF*MS | 1
2
| 1 | 1 | 03: 28; 04: 28.1; 05: 21.7; 07: 29; 08: 31; 09: 24.9 | 1
| 1 | 2 | 03: 25; 04: 27.4; 05: 24.5; 07: 28; 08: 29.5; 09: 28.1 | 3
| 1 | 3 | 03: 29; 04: 27.8; 05: 25.8; 07: 29; 08: 31; 09: 26.3 | 16
| 1 | 4 | 03: 23; 04: 27.8; 05: 23.4; 07: 30.5; 08: 29.5; 09: 25.3 | 27.4556
| 1 | 5 | 03: 26; 04: 28.5; 05: 24.7; 07: 30.5; 08: 31.5; 09: 26.1 | 69
| 1 | 6 | 03: 29; 04: 29.2; 05: 23.7; 07: 30; 08: 29; 09: 26.6
| Mean |  | 03: 26.6667; 04: 28.1333; 05: 23.9667; 07: 29.5; 08: 30.25; 09: 26.2167
| Median |  | 03: 27; 04: 27.95; 05: 24.1; 07: 29.5; 08: 30.25; 09: 26.2
| Std Dev. |  | 03: 2.4221; 04: 0.6377; 05: 1.3938; 07: 1; 08: 1.0368; 09: 1.1215
| Rel.Std.Dev. |  | 03: 9.083%; 04: 2.267%; 05: 5.816%; 07: 3.39%; 08: 3.428%; 09: 4.278%
| PDM3 |  | 03: -2.873%; 04: 2.469%; 05: -12.71%; 07: 7.446%; 08: 10.18%; 09: -4.512%
| Z-Score (Absolute) |  | 03: 0.3; 04: 0.3; 05: 1.41; 07: 0.86; 08: 1.17; 09: 0.49
| Analytical results for Li in OREAS 138 (Certified Value 46.2 ppm) | [19 empty] | Certified
Li | Round | Replicate | 03: Lab; 04: Lab; 05: Lab; 07: Lab; 08: Lab; 09: Lab; 10: Lab; 11: Lab; 13: Lab | 1
| No | No | 03: 03; 04: 04; 05: 10; 07: 11; 08: 15; 09: 16; 10: 17; 11: 20; 13: 23 | ppm
|  |  | 03: PF*OES; 04: PF*MS; 05: PF*MS; 07: PF*MS; 08: PF*OES/MS; 09: PF*OES; 10: PF*OES; 11: PF*MS; 13: PF*MS | 1
2
| 1 | 1 | 03: 40; 04: 44; 05: 41; 07: 47.2287; 08: 43; 09: 9.3842; 10: 45; 11: 48; 13: 46 | 1
| 1 | 2 | 03: 40; 04: 44; 05: 39; 07: 47.0105; 08: 44; 09: 7.0075; 10: 45; 11: 47; 13: 47 | 0
| 1 | 3 | 03: 40; 04: 45; 05: 43; 07: 47.6221; 08: 44; 09: 9.4632; 10: 50; 11: 47; 13: 47 | 16
| 1 | 4 | 03: 50; 04: 44; 05: 62; 07: 47.5006; 08: 44; 09: 8.6954; 10: 50; 11: 49; 13: 48 | 46.221
| 1 | 5 | 03: 40; 04: 43; 05: 59; 07: 46.0107; 08: 43; 09: 6.026; 10: 50; 11: 47; 13: 49 | 70
| 1 | 6 | 03: 40; 04: 42; 05: 54; 07: 46.3831; 08: 45; 09: 5.3531; 10: 45; 11: 49; 13: 50
| Mean |  | 03: 41.6667; 04: 43.6667; 05: 49.6667; 07: 46.9593; 08: 43.8333; 09: 7.6549; 10: 47.5; 11: 47.8333; 13: 47.8333
| Median |  | 03: 40; 04: 44; 05: 48.5; 07: 47.1196; 08: 44; 09: 7.8515; 10: 47.5; 11: 47.5; 13: 47.5
| Std Dev. |  | 03: 4.0825; 04: 1.0328; 05: 9.913; 07: 0.63865; 08: 0.75277; 09: 1.7728; 10: 2.7386; 11: 0.98319; 13: 1.472
| Rel.Std.Dev. |  | 03: 9.798%; 04: 2.365%; 05: 19.96%; 07: 1.36%; 08: 1.717%; 09: 23.16%; 10: 5.766%; 11: 2.055%; 13: 3.077%
| PDM3 |  | 03: -9.853%; 04: -5.526%; 05: 7.455%; 07: 1.597%; 08: -5.166%; 09: -83.44%; 10: 2.767%; 11: 3.488%; 13: 3.488%
| Z-Score (Absolute) |  | 03: NA; 04: 0.82; 05: 0.67; 07: 0; 08: 0.78; 09: 9.79; 10: NA; 11: 0.22; 13: 0.22
Results from laboratory 3 were removed due to their 10 ppm reading resolution. Results from laboratory 17 were also removed due to their 5 ppm reading resolution.
| Analytical results for Lu in OREAS 138 (Indicative Value 0.29 ppm) | [19 empty] | Indicative
Lu | Round | Replicate | 03: Lab; 04: Lab; 05: Lab; 07: Lab | 1
| No | No | 03: 15; 04: 17; 05: 20; 07: 21 | ppm
|  |  | 03: PF*OES/MS; 04: PF*MS; 05: PF*MS; 07: PF*MS | 2
2
| 1 | 1 | 03: 0.25; 04: 0.3; 05: 0.4; 07: 0.2 | 1
| 1 | 2 | 03: 0.27; 04: 0.3; 05: 0.2; 07: 0.2 | 11
| 1 | 3 | 03: 0.33; 04: 0.3; 05: 0.2; 07: 0.2 | 16
| 1 | 4 | 03: 0.26; 04: 0.3; 05: 0.4; 07: 0.6 | 0.28708
| 1 | 5 | 03: 0.27; 04: 0.3; 05: 0.4; 07: 0.4 | 17
| 1 | 6 | 03: 0.27; 04: 0.3; 05: 0.4; 07: 0.2
| Mean |  | 03: 0.275; 04: 0.3; 05: 0.33333; 07: 0.3
| Median |  | 03: 0.27; 04: 0.3; 05: 0.4; 07: 0.2
| Std Dev. |  | 03: 0.028107; 04: 0; 05: 0.10328; 07: 0.16733
| Rel.Std.Dev. |  | 03: 10.22%; 04: 0%; 05: 30.98%; 07: 55.78%
| PDM3 |  | 03: -4.209%; 04: 4.499%; 05: 16.11%; 07: 4.499%
| Z-Score (Absolute) |  | 03: 1.35; 04: 0; 05: 1.8; 07: 0
| Analytical results for Mg in OREAS 138 (Certified Value 0.658 wt.%) | [19 empty] | Certified
Mg | Round | Replicate | Lab | Lab | Lab | Lab | Lab | Lab | Lab | Lab | Lab | Lab | Lab | Lab | Lab | Lab | Lab | Lab | Lab | Lab | 1
| No | No | 03 | 04 | 05 | 07 | 08 | 09 | 10 | 11 | 13 | 14 | 15 | 16 | 17 | 19 | 20 | 21 | 23 | 24 | wt.%
|  |  | PF*OES | PF*OES | PF*OES | PF*OES | PF*OES | PF*OES | PF*OES | PF*OES | PF*OES | PF*OES | PF*OES/MS | PF*OES | PF*OES | PF*OES | PF*OES | PF*OES | PF*OES | PF*OES | 3
3
| 1 | 1 | 0.67 | 0.66 | 0.627 | 0.651 | 0.621 | 0.627 | 0.68 | 0.63093 | 0.728 | 0.73875 | 0.67 | 0.10591 | 0.61 | 0.66 | 0.67 | 0.69 | 0.62 | 0.65904 | 1
| 1 | 2 | 0.67 | 0.68 | 0.609 | 0.651 | 0.627 | 0.621 | 0.67 | 0.63093 | 0.638 | 0.7377 | 0.68 | 0.16346 | 0.61 | 0.72 | 0.66 | 0.66 | 0.65 | 0.64759 | 0
| 1 | 3 | 0.66 | 0.68 | 0.639 | 0.651 | 0.627 | 0.627 | 0.67 | 0.62074 | 0.689 | 0.72387 | 0.68 | 0.11904 | 0.61 | 0.68 | 0.66 | 0.67 | 0.64 | 0.67771 | 16
| 1 | 4 | 0.66 | 0.66 | 0.627 | 0.657 | 0.621 | 0.639 | 0.67 | 0.62612 | 0.69 | 0.72621 | 0.69 | 0.1179 | 0.67 | 0.67 | 0.67 | 0.69 | 0.62 | 0.66145 | 0.65783
| 1 | 5 | 0.67 | 0.66 | 0.621 | 0.639 | 0.621 | 0.627 | 0.65 | 0.63141 | 0.701 | 0.72463 | 0.69 | 0.12391 | 0.62 | 0.68 | 0.68 | 0.69 | 0.63 | 0.72711 | 71
| 1 | 6 | 0.67 | 0.65 | 0.609 | 0.639 | 0.609 | 0.627 | 0.67 | 0.64862 | 0.799 | 0.71894 | 0.7 | 0.088362 | 0.57 | 0.7 | 0.66 | 0.68 | 0.63 | 0.66446
| Mean |  | 0.66667 | 0.665 | 0.622 | 0.648 | 0.621 | 0.628 | 0.66833 | 0.63146 | 0.7075 | 0.72835 | 0.685 | 0.11977 | 0.615 | 0.685 | 0.66667 | 0.68 | 0.63167 | 0.67289
| Median |  | 0.67 | 0.66 | 0.624 | 0.651 | 0.621 | 0.627 | 0.67 | 0.63093 | 0.6955 | 0.72542 | 0.685 | 0.11847 | 0.61 | 0.68 | 0.665 | 0.685 | 0.63 | 0.66295
| Std Dev. |  | 0.005164 | 0.012247 | 0.011645 | 0.0073485 | 0.0065727 | 0.0058992 | 0.0098319 | 0.0093659 | 0.053504 | 0.008032 | 0.010488 | 0.024936 | 0.032094 | 0.021679 | 0.008165 | 0.012649 | 0.01169 | 0.028273
| Rel.Std.Dev. |  | 0.7746% | 1.842% | 1.872% | 1.134% | 1.058% | 0.9394% | 1.471% | 1.483% | 7.562% | 1.103% | 1.531% | 20.82% | 5.218% | 3.165% | 1.225% | 1.86% | 1.851% | 4.202%
| PDM3 |  | 1.343% | 1.089% | -5.447% | -1.495% | -5.599% | -4.535% | 1.596% | -4.009% | 7.55% | 10.72% | 4.129% | -81.79% | -6.512% | 4.129% | 1.343% | 3.369% | -3.978% | 2.289%
| Z-Score (Absolute) |  | 0.02 | 0.02 | 1.1 | 0.44 | 1.13 | 0.95 | 0.06 | 0.87 | 1.05 | 1.58 | 0.48 | 13.81 | 1.29 | 0.48 | 0.02 | 0.36 | 0.86 | 0.18
| Analytical results for Mn in OREAS 138 (Certified Value 0.453 wt.%) | [19 empty] | Certified
Mn | Round | Replicate | Lab | Lab | Lab | Lab | Lab | Lab | Lab | Lab | Lab | Lab | Lab | Lab | Lab | Lab | Lab | Lab | Lab | Lab | 1
| No | No | 03 | 04 | 05 | 07 | 08 | 09 | 10 | 11 | 13 | 14 | 15 | 16 | 17 | 19 | 20 | 21 | 23 | 24 | wt.%
|  |  | PF*OES | PF*OES | PF*OES | PF*OES | PF*OES | PF*OES | PF*OES | PF*OES | PF*OES | PF*OES | PF*OES/MS | PF*OES | PF*OES | PF*OES | PF*OES | PF*OES | PF*MS | PF*OES | 3
3
| 1 | 1 | 0.47 | 0.461 | 0.465 | 0.457 | 0.434 | 0.457 | 0.4752 | 0.46323 | 0.4259 | 0.44898 | 0.4408 | 0.16237 | 0.451 | 0.4211 | 0.436 | 0.454 | 0.45 | 0.416 | 1
| 1 | 2 | 0.47 | 0.471 | 0.457 | 0.465 | 0.441 | 0.457 | 0.478 | 0.4598 | 0.4086 | 0.43875 | 0.4481 | 0.2012 | 0.452 | 0.5189 | 0.442 | 0.455 | 0.447 | 0.415 | 0
| 1 | 3 | 0.47 | 0.471 | 0.472 | 0.465 | 0.441 | 0.465 | 0.4805 | 0.45653 | 0.4405 | 0.44828 | 0.4578 | 0.17329 | 0.436 | 0.5175 | 0.444 | 0.453 | 0.448 | 0.412 | 16
| 1 | 4 | 0.47 | 0.46 | 0.465 | 0.465 | 0.434 | 0.465 | 0.4757 | 0.45445 | 0.446 | 0.45181 | 0.4533 | 0.15368 | 0.457 | 0.4345 | 0.44 | 0.457 | 0.448 | 0.413 | 0.45347
| 1 | 5 | 0.47 | 0.459 | 0.457 | 0.457 | 0.434 | 0.465 | 0.4605 | 0.45023 | 0.4125 | 0.40693 | 0.4519 | 0.17632 | 0.468 | 0.436 | 0.438 | 0.458 | 0.448 | 0.42 | 72
| 1 | 6 | 0.47 | 0.451 | 0.465 | 0.457 | 0.434 | 0.457 | 0.4781 | 0.4671 | 0.4844 | 0.41897 | 0.4523 | 0.14604 | 0.432 | 0.5091 | 0.438 | 0.457 | 0.45 | 0.417
| Mean |  | 0.47 | 0.46217 | 0.4635 | 0.461 | 0.43633 | 0.461 | 0.47467 | 0.45856 | 0.43632 | 0.43562 | 0.4507 | 0.16882 | 0.44933 | 0.47285 | 0.43967 | 0.45567 | 0.4485 | 0.4155
| Median |  | 0.47 | 0.4605 | 0.465 | 0.461 | 0.434 | 0.461 | 0.47685 | 0.45817 | 0.4332 | 0.44351 | 0.4521 | 0.16783 | 0.4515 | 0.47255 | 0.439 | 0.456 | 0.448 | 0.4155
| Std Dev. |  | 0 | 0.007705 | 0.0057184 | 0.0043818 | 0.0036148 | 0.0043818 | 0.0071969 | 0.006108 | 0.027811 | 0.018499 | 0.0057609 | 0.019569 | 0.013382 | 0.046765 | 0.0029439 | 0.0019664 | 0.0012247 | 0.002881
| Rel.Std.Dev. |  | 0% | 1.667% | 1.234% | 0.9505% | 0.8284% | 0.9505% | 1.516% | 1.332% | 6.374% | 4.247% | 1.278% | 11.59% | 2.978% | 9.89% | 0.6696% | 0.4315% | 0.2731% | 0.6934%
| PDM3 |  | 3.645% | 1.918% | 2.212% | 1.661% | -3.779% | 1.661% | 4.675% | 1.122% | -3.782% | -3.936% | -0.6106% | -62.77% | -0.912% | 4.274% | -3.044% | 0.4846% | -1.096% | -8.373%
| Z-Score (Absolute) |  | 0.96 | 0.51 | 0.58 | 0.43 | 0.96 | 0.43 | 1.22 | 0.31 | 0.96 | 1 | 0.14 | 16.16 | 0.22 | 1.12 | 0.77 | 0.14 | 0.27 | 2.14
| Analytical results for Mo in OREAS 138 (Indicative Value 10.3 ppm) | [19 empty] | Indicative
Mo | Round | Replicate | 03: Lab; 04: Lab; 05: Lab; 07: Lab; 08: Lab; 09: Lab; 10: Lab; 11: Lab | 1
| No | No | 03: 04; 04: 11; 05: 13; 07: 15; 08: 17; 09: 20; 10: 21; 11: 23 | ppm
|  |  | 03: PF*MS; 04: PF*MS; 05: PF*OES; 07: PF*OES/MS; 08: PF*MS; 09: PF*MS; 10: PF*MS; 11: PF*MS | 1
1
| 1 | 1 | 03: 12; 04: 7.676; 05: 11; 07: 11; 08: 11.2; 09: 10; 10: 10; 11: 7 | 1
| 1 | 2 | 03: 13; 04: 9.4954; 05: 10; 07: 11; 08: 11.2; 09: 10; 10: 10; 11: 8 | 12
| 1 | 3 | 03: 13; 04: 6.7621; 05: 11; 07: 11; 08: 11.6; 09: 10; 10: 10; 11: 7 | 16
| 1 | 4 | 03: 13; 04: 10.0623; 05: 10; 07: 11; 08: 11.8; 09: 10; 10: 10; 11: 8 | 10.3083
| 1 | 5 | 03: 12; 04: 11.353; 05: 12; 07: 11; 08: 11.2; 09: 10; 10: 10; 11: 6 | 18
| 1 | 6 | 03: 14; 04: 9.0698; 05: 10; 07: 11; 08: 11.2; 09: 10; 10: 10; 11: 6
| Mean |  | 03: 12.8333; 04: 9.0698; 05: 10.6667; 07: 11; 08: 11.3667; 09: 10; 10: 10; 11: 7
| Median |  | 03: 13; 04: 9.2826; 05: 10.5; 07: 11; 08: 11.2; 09: 10; 10: 10; 11: 7
| Std Dev. |  | 03: 0.75277; 04: 1.6521; 05: 0.8165; 07: 0; 08: 0.26583; 09: 0; 10: 0; 11: 0.89443
| Rel.Std.Dev. |  | 03: 5.866%; 04: 18.22%; 05: 7.655%; 07: 0%; 08: 2.339%; 09: 0%; 10: 0%; 11: 12.78%
| PDM3 |  | 03: 24.5%; 04: -12.01%; 05: 3.477%; 07: 6.71%; 08: 10.27%; 09: -2.991%; 10: -2.991%; 11: -32.09%
| Z-Score (Absolute) |  | 03: 1.17; 04: 1.04; 05: 0.1; 07: 0.1; 08: 0.31; 09: NA; 10: NA; 11: 2.25
Results from laboratories 20 and 21 were removed due to their 5 ppm reading resolution.
| Analytical results for Nb in OREAS 138 (Indicative Value 6.14 ppm) | [19 empty] | Indicative
Nb | Round | Replicate | 03: Lab; 04: Lab; 05: Lab; 07: Lab; 08: Lab; 09: Lab; 10: Lab; 11: Lab; 13: Lab | 1
| No | No | 03: 04; 04: 10; 05: 11; 07: 13; 08: 15; 09: 17; 10: 20; 11: 21; 13: 23 | ppm
|  |  | 03: PF*MS; 04: PF*MS; 05: PF*MS; 07: PF*OES; 08: PF*OES/MS; 09: PF*MS; 10: PF*MS; 11: PF*MS; 13: PF*MS | 2
2
| 1 | 1 | 03: 8; 04: 4; 05: 8.4908; 07: < 5; 08: 9; 09: 10; 10: 10; 11: 10; 13: 4.8 | 1
| 1 | 2 | 03: 8; 04: 3; 05: 7.5208; 07: < 5; 08: 8; 09: 10; 10: 10; 11: 10; 13: 5.5 | 13
| 1 | 3 | 03: 8; 04: 4; 05: 7.0596; 07: 5; 08: 9; 09: 15; 10: 10; 11: 10; 13: 4.9 | 16
| 1 | 4 | 03: 8; 04: 3; 05: 8.2254; 07: < 5; 08: 9; 09: 10; 10: 10; 11: 10; 13: 4.9 | 6.136
| 1 | 5 | 03: 8; 04: 8; 05: 6.8797; 07: 6; 08: 9; 09: 10; 10: 10; 11: 10; 13: 4.6 | 19
| 1 | 6 | 03: 8; 04: 3; 05: 7.7203; 07: 6; 08: 9; 09: 10; 10: 10; 11: 10; 13: 4.4
| Mean |  | 03: 8; 04: 4.1667; 05: 7.6495; 07: 5.6667; 08: 8.8333; 09: 10.8333; 10: 10; 11: 10; 13: 4.85
| Median |  | 03: 8; 04: 3.5; 05: 7.6206; 07: 6; 08: 9; 09: 10; 10: 10; 11: 10; 13: 4.85
| Std Dev. |  | 03: 0; 04: 1.9408; 05: 0.63272; 07: 0.57735; 08: 0.40825; 09: 2.0412; 10: 0; 11: 0; 13: 0.37283
| Rel.Std.Dev. |  | 03: 0%; 04: 46.58%; 05: 8.271%; 07: 10.19%; 08: 4.622%; 09: 18.84%; 10: 0%; 11: 0%; 13: 7.687%
| PDM3 |  | 03: 30.38%; 04: -32.09%; 05: 24.66%; 07: -7.649%; 08: 43.96%; 09: 76.55%; 10: 62.97%; 11: 62.97%; 13: -20.96%
| Z-Score (Absolute) |  | 03: 0.62; 04: 0.73; 05: 0.49; 07: 0.76; 08: 0.91; 09: NA; 10: NA; 11: NA; 13: 0.49
Results from laboratories 17, 20 and 21 were removed due to their 5 ppm reading resolution.
| Analytical results for Nd in OREAS 138 (Indicative Value 25.1 ppm) | [19 empty] | Indicative
Nd | Round | Replicate | 03: Lab; 04: Lab; 05: Lab; 07: Lab; 08: Lab | 1
| No | No | 03: 15; 04: 17; 05: 20; 07: 21; 08: 23 | ppm
|  |  | 03: PF*OES/MS; 04: PF*MS; 05: PF*MS; 07: PF*MS; 08: PF*MS | 1
1
| 1 | 1 | 03: 25.3; 04: 23.7; 05: 25; 07: 24; 08: 22.7 | 1
| 1 | 2 | 03: 25.1; 04: 24.5; 05: 25.5; 07: 27.5; 08: 25.6 | 14
| 1 | 3 | 03: 25.3; 04: 22.4; 05: 25.5; 07: 23.5; 08: 23.1 | 16
| 1 | 4 | 03: 24.8; 04: 24.4; 05: 25; 07: 23.5; 08: 23.2 | 25.0744
| 1 | 5 | 03: 25.2; 04: 22.8; 05: 25; 07: 24.5; 08: 23.7 | 20
| 1 | 6 | 03: 26.2; 04: 23.7; 05: 25; 07: 26.5; 08: 24.1
| Mean |  | 03: 25.3167; 04: 23.5833; 05: 25.1667; 07: 24.9167; 08: 23.7333
| Median |  | 03: 25.25; 04: 23.7; 05: 25; 07: 24.25; 08: 23.45
| Std Dev. |  | 03: 0.47081; 04: 0.84242; 05: 0.2582; 07: 1.6857; 08: 1.0367
| Rel.Std.Dev. |  | 03: 1.86%; 04: 3.572%; 05: 1.026%; 07: 6.765%; 08: 4.368%
| PDM3 |  | 03: 0.966%; 04: -5.947%; 05: 0.3678%; 07: -0.6292%; 08: -5.349%
| Z-Score (Absolute) |  | 03: 0.67; 04: 2.25; 05: 0.42; 07: 0; 08: 1.99
| Analytical results for Ni in OREAS 138 (Indicative Value 34.8 ppm) | [19 empty] | Indicative
Ni | Round | Replicate | Lab | Lab | Lab | Lab | Lab | Lab | Lab | Lab | Lab | Lab | Lab | Lab | Lab | Lab | Lab |  |  |  | 1
| No | No | 03 | 04 | 05 | 07 | 08 | 09 | 10 | 11 | 15 | 16 | 17 | 19 | 20 | 23 | 24 |  |  |  | ppm
|  |  | PF*OES | PF*OES | PF*OES | PF*OES | PF*OES | PF*OES | PF*OES | PF*OES | PF*OES/MS | PF*OES | PF*OES | PF*OES | PF*OES | PF*MS | PF*OES |  |  |  | 1
1
| 1 | 1 | < 50 | 60 | 50 | 50 | 40 | 60 | 26 | 37.0414 | 39 | 60.9713 | 30 | < 50 | < 50 | 30 | 54.4156 |  |  |  | 1
| 1 | 2 | < 50 | 60 | < 50 | 60 | 30 | < 20 | 53 | 36.9484 | 36 | 55.4063 | 35 | < 50 | 50 | 30 | 44.3088 |  |  |  | 15
| 1 | 3 | < 50 | < 50 | < 50 | 50 | 20 | 20 | 33 | 38.6077 | 41 | 50.1407 | 30 | < 50 | 50 | 30 | 43.5395 |  |  |  | 16
| 1 | 4 | < 50 | < 50 | < 50 | 70 | 30 | < 20 | 23 | 37.3905 | 36 | 66.3107 | 25 | < 50 | < 50 | 50 | 41.4254 |  |  |  | 34.758
| 1 | 5 | < 50 | < 50 | < 50 | 80 | 50 | 30 | 33 | 33.6033 | 36 | 60.6856 | 30 | < 50 | 50 | 20 | 53.0706 |  |  |  | 21
| 1 | 6 | 90 | < 50 | < 50 | 60 | 40 | < 20 | 54 | 33.3878 | 40 | 38.8186 | 30 | < 50 | < 50 | 20 | 36.0958
| Mean |  | 90 | 60 | 50 | 61.6667 | 35 | 36.6667 | 37 | 36.1632 | 38 | 55.3889 | 30 |  | 50 | 30 | 45.476
| Median |  | 90 | 60 | 50 | 60 | 35 | 30 | 33 | 36.9949 | 37.5 | 58.0459 | 30 |  | 50 | 30 | 43.9242
| Std Dev. |  |  | 0 |  | 11.6905 | 10.4881 | 20.8167 | 13.3716 | 2.1506 | 2.2804 | 9.8043 | 3.1623 |  | 0 | 10.9545 | 7.03
| Rel.Std.Dev. |  |  | 0% |  | 18.96% | 29.97% | 56.77% | 36.14% | 5.947% | 6.001% | 17.7% | 10.54% |  | 0% | 36.51% | 15.46%
| PDM3 |  | 158.9% | 72.62% | 43.85% | 77.42% | 0.6963% | 5.491% | 6.45% | 4.043% | 9.327% | 59.36% | -13.69% |  | 43.85% | -13.69% | 30.84%
| Z-Score (Absolute) |  | 0.42 | 0 | 3.79 | NA | NA | NA | 0.17 | 0.25 | 0.67 | 9.47 | NA | 5.9 | NA | NA | 4.46
Results from laboratories 7, 8, 9, 20 and 23 were removed due to their 10 ppm reading resolution. Results from laboratory 17 was removed due to its 5 ppm reading resolution.
| Analytical results for P in OREAS 138 (Indicative Value 0.091 wt.%) | [19 empty] | Indicative
P | Round | Replicate | 03: Lab; 04: Lab; 05: Lab; 07: Lab; 08: Lab; 09: Lab; 10: Lab |  |  |  | 1
| No | No | 13 | 14 | 15 | 16 | 17 | 20 | 21 | [11 empty] | wt.%
|  |  | PF*OES | PF*OES | PF*OES/MS | PF*OES | PF*OES | PF*OES | PF*OES | [11 empty] | 3
3
| 1 | 1 | 0.0636 | 0.10343 | 0.09 | 0.068508 | - | 0.1 | 0.11 | [11 empty] | 1
| 1 | 2 | 0.0648 | 0.10265 | 0.09 | 0.067311 | - | 0.1 | 0.11 | [11 empty] | 16
| 1 | 3 | 0.0761 | 0.10688 | 0.09 | 0.061572 | - | 0.08 | 0.12 | [11 empty] | 16
| 1 | 4 | 0.0745 | 0.099446 | 0.1 | 0.080772 | - | 0.1 | 0.12 | [11 empty] | 0.091194
| 1 | 5 | 0.0743 | 0.10227 | 0.1 | 0.0714 | - | 0.1 | 0.12 | [11 empty] | 22
| 1 | 6 | 0.0772 | 0.10079 | 0.09 | 0.047477 | - | 0.1 | 0.12
| Mean |  | 0.07175 | 0.10258 | 0.093333 | 0.066173 |  | 0.096667 | 0.11667
| Median |  | 0.0744 | 0.10246 | 0.09 | 0.06791 |  | 0.1 | 0.12
| Std Dev. |  | 0.0059568 | 0.0025414 | 0.005164 | 0.011117 |  | 0.008165 | 0.005164
| Rel.Std.Dev. |  | 8.302% | 2.478% | 5.533% | 16.8% |  | 8.447% | 4.426%
| PDM3 |  | -21.32% | 12.48% | 2.346% | -27.44% |  | 6.001% | 27.93%
| Z-Score (Absolute) |  | 1.07 | 0.35 | 0.08 | 1.33 | NA | 0.08 | 1
| Analytical results for Pb in OREAS 138 (Certified Value 1.22 wt.%) | [19 empty] | Certified
Pb | Round | Replicate | Lab | Lab | Lab | Lab | Lab | Lab | Lab | Lab | Lab | Lab | Lab | Lab | Lab | Lab | Lab | Lab | Lab | Lab | 1
| No | No | 03 | 04 | 05 | 07 | 08 | 09 | 10 | 11 | 13 | 14 | 15 | 16 | 17 | 19 | 20 | 21 | 23 | 24 | wt.%
|  |  | PF*OES | PF*MS | PF*OES | PF*OES | PF*OES | PF*OES | PF*MS | PF*MS | PF*OES | PF*OES | PF*OES | PF*OES | PF*OES | PF*OES | PF*MS | PF*OES | PF*OES | PF*OES | 2
3
| 1 | 1 | 1.23 | 1.2638 | 1.21 | 1.22 | 1.14 | 1.22 | 1.2516 | 1.2498 | > 1 | 1.2823 | 1.21 | 0.75304 | 1.02 | 1.1652 | 1.22 | 1.22 | 1.16 | 1.106 | 1
| 1 | 2 | 1.21 | 1.2889 | 1.26 | 1.22 | 1.17 | 1.2 | 1.2663 | 1.2321 | > 1 | 1.3019 | 1.15 | 0.73577 | 1.01 | 1.3015 | 1.24 | 1.25 | 1.24 | 1.124 | 0
| 1 | 3 | 1.2 | 1.3277 | 1.24 | 1.23 | 1.15 | 1.2 | 1.2456 | 1.2276 | > 1 | 1.3124 | 1.22 | 0.68363 | 1.06 | 1.2712 | 1.24 | 1.24 | 1.18 | 1.146 | 16
| 1 | 4 | 1.21 | 1.2945 | 1.25 | 1.23 | 1.15 | 1.24 | 1.222 | 1.2319 | > 1 | 1.2596 | 1.15 | 0.84897 | 1.05 | 1.1933 | 1.26 | 1.31 | 1.15 | 1.136 | 1.2234
| 1 | 5 | 1.2 | 1.2665 | 1.26 | 1.22 | 1.15 | 1.23 | 1.2436 | 1.2154 | > 1 | 1.2841 | 1.21 | 0.79518 | 1.07 | 1.1954 | 1.27 | 1.35 | 1.18 | 1.115 | 73
| 1 | 6 | 1.23 | 1.2591 | 1.2 | 1.21 | 1.13 | 1.2 | 1.2436 | 1.2535 | > 1 | 1.272 | 1.21 | 0.57456 | 1.06 | 1.2801 | 1.3 | 1.35 | 1.16 | 1.172
| Mean |  | 1.2133 | 1.2834 | 1.2367 | 1.2217 | 1.1483 | 1.215 | 1.2454 | 1.235 |  | 1.2854 | 1.1917 | 0.73186 | 1.045 | 1.2345 | 1.255 | 1.2867 | 1.1783 | 1.1332
| Median |  | 1.21 | 1.2777 | 1.245 | 1.22 | 1.15 | 1.21 | 1.2446 | 1.232 |  | 1.2832 | 1.21 | 0.74441 | 1.055 | 1.2333 | 1.25 | 1.28 | 1.17 | 1.13
| Std Dev. |  | 0.013663 | 0.025985 | 0.02582 | 0.0075277 | 0.013292 | 0.017607 | 0.014348 | 0.01428 |  | 0.019287 | 0.032506 | 0.095138 | 0.02429 | 0.056469 | 0.028107 | 0.057504 | 0.032506 | 0.023803
| Rel.Std.Dev. |  | 1.126% | 2.025% | 2.088% | 0.6162% | 1.157% | 1.449% | 1.152% | 1.156% |  | 1.5% | 2.728% | 13% | 2.324% | 4.574% | 2.24% | 4.469% | 2.759% | 2.101%
| PDM3 |  | -0.8242% | 4.904% | 1.083% | -0.1431% | -6.137% | -0.688% | 1.801% | 0.95% |  | 5.066% | -2.595% | -40.18% | -14.58% | 0.9018% | 2.582% | 5.17% | -3.685% | -7.377%
| Z-Score (Absolute) |  | 0.17 | 1.25 | 0.3 | 0 | 1.48 | 0.13 | 0.48 | 0.27 | NA | 1.29 | 0.61 | 9.91 | 3.57 | 0.26 | 0.67 | 1.31 | 0.88 | 1.79
| Analytical results for Pr in OREAS 138 (Certified Value 6.62 ppm) | [19 empty] | Certified
Pr | Round | Replicate | 03: Lab; 04: Lab; 05: Lab; 07: Lab; 08: Lab | 1
| No | No | 03: 15; 04: 17; 05: 20; 07: 21; 08: 23 | ppm
|  |  | 03: PF*OES/MS; 04: PF*MS; 05: PF*MS; 07: PF*MS; 08: PF*MS | 2
3
| 1 | 1 | 03: 6.85; 04: 6.6; 05: 6.2; 07: 7.4; 08: 5.8 | 1
| 1 | 2 | 03: 6.72; 04: 7; 05: 6.4; 07: 7.4; 08: 6.6 | 23
| 1 | 3 | 03: 6.86; 04: 6; 05: 6.4; 07: 7; 08: 6.1 | 16
| 1 | 4 | 03: 6.71; 04: 6.8; 05: 6.2; 07: 7.2; 08: 6.1 | 6.6167
| 1 | 5 | 03: 6.85; 04: 6.1; 05: 6.2; 07: 7.6; 08: 6.1 | 74
| 1 | 6 | 03: 7.05; 04: 6.6; 05: 6.6; 07: 7.4; 08: 6.2
| Mean |  | 03: 6.84; 04: 6.5167; 05: 6.3333; 07: 7.3333; 08: 6.15
| Median |  | 03: 6.85; 04: 6.6; 05: 6.3; 07: 7.4; 08: 6.1
| Std Dev. |  | 03: 0.12329; 04: 0.392; 05: 0.1633; 07: 0.20656; 08: 0.25884
| Rel.Std.Dev. |  | 03: 1.802%; 04: 6.015%; 05: 2.578%; 07: 2.817%; 08: 4.209%
| PDM3 |  | 03: 3.375%; 04: -1.511%; 05: -4.282%; 07: 10.83%; 08: -7.053%
| Z-Score (Absolute) |  | 03: 0.67; 04: 0; 05: 0.38; 07: 1.7; 08: 0.76
| Analytical results for Rb in OREAS 138 (Certified Value 185 ppm) | [19 empty] | Certified
Rb | Round | Replicate | 03: Lab; 04: Lab; 05: Lab; 07: Lab; 08: Lab; 09: Lab; 10: Lab; 11: Lab | 1
| No | No | 03: 04; 04: 10; 05: 11; 07: 15; 08: 17; 09: 20; 10: 21; 11: 23 | ppm
|  |  | 03: PF*MS; 04: PF*MS; 05: PF*MS; 07: PF*OES/MS; 08: PF*MS; 09: PF*MS; 10: PF*MS; 11: PF*MS | 0
0
| 1 | 1 | 03: 187.4; 04: 195.6; 05: 187.3978; 07: 180; 08: 186; 09: 178; 10: 175; 11: 162 | 1
| 1 | 2 | 03: 190.2; 04: 203.1; 05: 183.5278; 07: 183; 08: 185; 09: 180; 10: 178; 11: 166 | 0
| 1 | 3 | 03: 196.6; 04: 197; 05: 179.951; 07: 183; 08: 184; 09: 184; 10: 171; 11: 161 | 16
| 1 | 4 | 03: 192.2; 04: 193.1; 05: 177.4249; 07: 186; 08: 186; 09: 185; 10: 178; 11: 161 | 184.982
| 1 | 5 | 03: 189.6; 04: 197.7; 05: 181.8155; 07: 185; 08: 189; 09: 182; 10: 173; 11: 160 | 75
| 1 | 6 | 03: 185.1; 04: 191.8; 05: 186.7257; 07: 186; 08: 186; 09: 178; 10: 172; 11: 160
| Mean |  | 03: 190.1833; 04: 196.3833; 05: 182.8071; 07: 183.8333; 08: 186; 09: 181.1667; 10: 174.5; 11: 161.6667
| Median |  | 03: 189.9; 04: 196.3; 05: 182.6716; 07: 184; 08: 186; 09: 181; 10: 174; 11: 161
| Std Dev. |  | 03: 3.9792; 04: 3.9907; 05: 3.8745; 07: 2.3166; 08: 1.6733; 09: 2.9944; 10: 3.0166; 11: 2.2509
| Rel.Std.Dev. |  | 03: 2.092%; 04: 2.032%; 05: 2.119%; 07: 1.26%; 08: 0.8996%; 09: 1.653%; 10: 1.729%; 11: 1.392%
| PDM3 |  | 03: 2.812%; 04: 6.164%; 05: -1.176%; 07: -0.6209%; 08: 0.5503%; 09: -2.063%; 10: -5.666%; 11: -12.6%
| Z-Score (Absolute) |  | 03: 0.97; 04: 1.85; 05: 0.07; 07: 0.07; 08: 0.38; 09: 0.3; 10: 1.25; 11: 3.06
| Analytical results for Re in OREAS 138 (Indicative Value < 0.1 ppm) | [19 empty] | Indicative
Re | Round | Replicate | 03: Lab; 04: Lab; 05: Lab; 07: Lab; 08: Lab | 1
| No | No | 03: 04; 04: 10; 05: 11; 07: 16; 08: 20 | ppm
|  |  | 03: PF*MS; 04: PF*MS; 05: PF*MS; 07: PF*OES; 08: PF*MS | 2
2
| 1 | 1 | 03: < 0.1; 04: < 0.1; 05: < 0.1; 07: 0.96488; 08: < 1 | 1
| 1 | 2 | 03: < 0.1; 04: < 0.1; 05: < 0.1; 07: 0.034499; 08: < 1 | 5
| 1 | 3 | 03: < 0.1; 04: < 0.1; 05: < 0.1; 08: < 1 | 16
| 1 | 4 | 03: < 0.1; 04: < 0.1; 05: < 0.1; 07: 0.63152; 08: < 1 | < 0.1
| 1 | 5 | 03: < 0.1; 04: < 0.1; 05: < 0.1; 08: < 1 | 23
| 1 | 6 | 03: < 0.1; 04: < 0.1; 05: < 0.1; 08: < 1
| Mean |  | 07: 0.54363
| Median |  | 07: 0.63152
| Std Dev. |  | 07: 0.47138
| Rel.Std.Dev. |  | 07: 86.71%
PDM3
Z-Score (Absolute) | bar: 03 to 08
| Analytical results for S in OREAS 138 (Certified Value 12.42 wt.%) | [19 empty] | Certified
S | Round | Replicate | Lab | Lab | Lab | Lab | Lab | Lab | Lab | Lab | Lab | Lab | Lab | Lab | Lab | Lab |  |  |  |  | 1
| No | No | 03 | 04 | 05 | 07 | 08 | 09 | 10 | 11 | 13 | 16 | 17 | 20 | 21 | 23 |  |  |  |  | wt.%
|  |  | PF*OES | PF*OES | PF*OES | PF*OES | PF*OES | PF*OES | PF*OES | PF*OES | PF*OES | PF*OES | PF*OES | PF*OES | PF*OES | PF*OES |  |  |  |  | 2
3
| 1 | 1 | 12.62 | 12.44 | 13.25 | 12.65 | 12.15 | 12.55 | 12.14 | 12.1302 | 12.783 | 6.8428 | > 10 | 12.6 | 12.3 | 11.8 |  |  |  |  | 1
| 1 | 2 | 12.59 | 12.52 | 13.15 | 12.6 | 12.35 | 12.35 | 12.57 | 12.7063 | 12.468 | 6.7379 | > 10 | 12.6 | 12.1 | 12.4 |  |  |  |  | 0
| 1 | 3 | 12.6 | 13.54 | 13.2 | 12.75 | 12.25 | 12.4 | 12.31 | 12.2999 | 12.409 | 7.4921 | > 10 | 12.9 | 12 | 11.8 |  |  |  |  | 16
| 1 | 4 | 12.54 | 12.01 | 12.85 | 12.65 | 12.15 | 12.45 | 12.3 | 12.427 | 12.279 | 7.0541 | - | 12.9 | 12.4 | 11.7 |  |  |  |  | 12.42
| 1 | 5 | 12.57 | 11.86 | 13.1 | 12.55 | 12.1 | 12.35 | 12.41 | 12.4619 | 12.408 | 6.5247 | > 10 | 12.7 | 12.3 | 12 |  |  |  |  | 76
| 1 | 6 | 12.6 | 11.48 | 13.05 | 12.5 | 12.1 | 12.4 | 12.58 | 12.7643 | 12.191 | 6.4054 | > 10 | 12.7 | 12 | 11.6
| Mean |  | 12.5867 | 12.3083 | 13.1 | 12.6167 | 12.1833 | 12.4167 | 12.385 | 12.4649 | 12.423 | 6.8428 |  | 12.7333 | 12.1833 | 11.8833
| Median |  | 12.595 | 12.225 | 13.125 | 12.625 | 12.15 | 12.4 | 12.36 | 12.4445 | 12.4085 | 6.7903 |  | 12.7 | 12.2 | 11.8
| Std Dev. |  | 0.028048 | 0.71488 | 0.14142 | 0.08756 | 0.098319 | 0.075277 | 0.17073 | 0.24026 | 0.20328 | 0.39237 |  | 0.13663 | 0.17224 | 0.28577
| Rel.Std.Dev. |  | 0.2228% | 5.808% | 1.08% | 0.694% | 0.807% | 0.6063% | 1.379% | 1.927% | 1.636% | 5.734% |  | 1.073% | 1.414% | 2.405%
| PDM3 |  | 1.342% | -0.8994% | 5.475% | 1.583% | -1.906% | -0.02718% | -0.2821% | 0.3614% | 0.02381% | -44.9% |  | 2.522% | -1.906% | -4.321%
| Z-Score (Absolute) |  | 0.57 | 0.37 | 2.3 | 0.67 | 0.79 | 0 | 0.11 | 0.16 | 0.02 | 18.79 | NA | 1.07 | 0.79 | 1.8
| Analytical results for Sb in OREAS 138 (Certified Value 36.9 ppm) | [19 empty] | Certified
Sb | Round | Replicate | Lab | Lab | Lab | Lab | Lab | Lab | Lab | Lab | Lab | Lab | Lab | [7 empty] | 1
| No | No | 04 | 10 | 11 | 13 | 15 | 16 | 17 | 20 | 21 | 23 | 24 | [7 empty] | ppm
|  |  | PF*MS | PF*MS | PF*MS | PF*OES | PF*OES/MS | PF*OES | PF*MS | PF*MS | PF*MS | PF*MS | PF*OES | [7 empty] | 1
2
| 1 | 1 | 03: 37.4; 04: 37.2; 05: 36.174; 07: 33; 08: 34.8; 10: 34.7; 11: 40; 13: 40; 14: 31; 15: 42.1933 | 1
| 1 | 2 | 03: 38.8; 04: 38.1; 05: 34.6318; 07: 24; 08: 36; 10: 36.4; 11: 40; 13: 30; 14: 32; 15: 33.421 | 0
| 1 | 3 | 03: 39.5; 04: 37.9; 05: 35.184; 07: 20; 08: 35.2; 10: 37; 11: 40; 13: 40; 14: 31; 15: 30.716 | 16
| 1 | 4 | 38.7 | 50.9 | 37.0755 | 23 | 36.2 | 5.823 | 37.5 | 40 | 30 | 30 | 33.3106 | [7 empty] | 36.8895
| 1 | 5 | 03: 38.5; 04: 38.3; 05: 37.7834; 07: 14; 08: 35.9; 10: 36.8; 11: 45; 13: 40; 14: 31; 15: 43.3244 | 77
| 1 | 6 | 03: 37.9; 04: 37; 05: 37.795; 07: 10; 08: 36.3; 10: 36.9; 11: 45; 13: 30; 14: 31; 15: 33.4921
| Mean |  | 38.4667 | 39.9 | 36.4406 | 20.6667 | 35.7333 | 5.823 | 36.55 | 41.6667 | 35 | 31 | 36.0762
| Median |  | 38.6 | 38 | 36.6248 | 21.5 | 35.95 | 5.823 | 36.85 | 40 | 35 | 31 | 33.4566
| Std Dev. |  | 03: 0.73394; 04: 5.4129; 05: 1.3389; 07: 8.0911; 08: 0.59889; 10: 0.97314; 11: 2.582; 13: 5.4772; 14: 0.63246; 15: 5.2927
| Rel.Std.Dev. |  | 03: 1.908%; 04: 13.57%; 05: 3.674%; 07: 39.15%; 08: 1.676%; 10: 2.662%; 11: 6.197%; 13: 15.65%; 14: 2.04%; 15: 14.67%
| PDM3 |  | 4.275% | 8.161% | -1.217% | -43.98% | -3.134% | -84.22% | -0.9203% | 12.95% | -5.122% | -15.97% | -2.205%
| Z-Score (Absolute) |  | 0.67 | 1.08 | 0.1 | 4.35 | 0.1 | 8.53 | 0.13 | NA | NA | 1.43 | 0
Results from laboratories 20 and 21 were removed due to their 5 and 10 ppm reading resolution.
| Analytical results for Sc in OREAS 138 (Indicative Value 6.11 ppm) | [19 empty] | Indicative
Sc | Round | Replicate | 03: Lab; 04: Lab; 05: Lab; 07: Lab; 08: Lab; 09: Lab | 1
| No | No | 03: 10; 04: 11; 05: 13; 07: 15; 08: 17; 09: 20 | ppm
|  |  | 03: PF*OES; 04: PF*MS; 05: PF*OES; 07: PF*OES/MS; 08: PF*OES; 09: PF*OES | 2
2
| 1 | 1 | 03: < 20; 04: 7.4348; 05: 7; 07: 6; 08: 6; 09: < 10 | 1
| 1 | 2 | 03: < 20; 04: 6.9461; 05: < 5; 07: 6; 08: 5; 09: < 10 | 8
| 1 | 3 | 03: < 20; 04: 7.0036; 05: < 5; 07: 6; 08: 5; 09: < 10 | 16
| 1 | 4 | 03: < 20; 04: 7.7247; 05: < 5; 07: 6; 08: 5; 09: < 10 | 6.1052
| 1 | 5 | 03: < 20; 04: 6.4844; 05: < 5; 07: 6; 08: 6; 09: < 10 | 14
| 1 | 6 | 03: < 20; 04: 6.3007; 05: < 5; 07: 6; 08: 5; 09: < 10
| Mean |  | 04: 6.9824; 05: 7; 07: 6; 08: 5.3333
| Median |  | 04: 6.9749; 05: 7; 07: 6; 08: 5
| Std Dev. |  | 04: 0.54225; 07: 0; 08: 0.5164
| Rel.Std.Dev. |  | 04: 7.766%; 07: 0%; 08: 9.682%
| PDM3 |  | 04: 14.37%; 05: 14.66%; 07: -1.724%; 08: -12.64%
| Z-Score (Absolute) |  | 03: 2.95; 04: 0.9; 05: 1.64; 07: 0.23; 08: 0.23; 09: 0.45
| Analytical results for Se in OREAS 138 (Indicative Value < 20 ppm) | [19 empty] | Indicative
Se | Round | Replicate | 03: Lab; 04: Lab; 05: Lab; 07: Lab; 08: Lab; 09: Lab | 1
| No | No | 03: 04; 04: 10; 05: 11; 07: 17; 08: 20; 09: 23 | ppm
|  |  | 03: PF*MS; 04: PF*MS; 05: PF*MS; 07: PF*MS; 08: PF*MS; 09: PF*MS | 1
1
| 1 | 1 | 03: < 20; 04: < 20; 05: < 20; 07: < 50; 08: < 50; 09: 6.5 | 1
| 1 | 2 | 03: < 20; 04: < 20; 05: < 20; 07: < 50; 08: < 50; 09: 5.6 | 26
| 1 | 3 | 03: < 20; 04: < 20; 05: < 20; 07: < 50; 08: < 50; 09: 5.5 | 16
| 1 | 4 | 03: < 20; 04: < 20; 05: < 20; 07: < 50; 08: < 50; 09: 4.8 | < 20
| 1 | 5 | 03: < 20; 04: < 20; 05: < 20; 07: < 50; 08: < 50; 09: 4.7 | 15
| 1 | 6 | 03: < 20; 04: < 20; 05: < 20; 07: < 50; 08: < 50; 09: 4.7
| Mean |  | 09: 5.3
| Median |  | 09: 5.15
| Std Dev. |  | 09: 0.71274
| Rel.Std.Dev. |  | 09: 13.45%
PDM3
| Z-Score (Absolute) |  | 03: 0; 04: 0; 05: 0; 07: 4.3; 08: 4.3; 09: 1.35
| Analytical results for Si in OREAS 138 (Certified Value 19.85 wt.%) | [19 empty] | Certified
Si | Round | Replicate | Lab | Lab | Lab | Lab | Lab | Lab | Lab | Lab | Lab | Lab | Lab | Lab | Lab | Lab | Lab | Lab |  |  | 1
| No | No | 03 | 04 | 05 | 07 | 08 | 09 | 10 | 11 | 14 | 15 | 16 | 19 | 20 | 21 | 23 | 24 |  |  | wt.%
|  |  | BF*OES | PF*OES | PF*OES | PF*OES | PF*OES | PF*OES | PF*OES | PF*OES | PF*OES | PF*OES/MS | PF*OES | PF*OES | PF*OES | PF*OES | PF*OES | PF*OES |  |  | 2
3
| 1 | 1 | 19.839 | 19.6 | 20.52 | 20.19 | 18.79 | 20 | 20.3 | 19.5312 | 20.7597 | 19 | 6.5074 | > 15 | 19.6 | 20 | 18.9 | 20.1543 |  |  | 1
| 1 | 2 | 19.979 | 20.2 | 20.01 | 20.57 | 19.4 | 20 | 20.6 | 19.6656 | 20.8457 | 19.2 | 7.3211 | > 15 | 19.7 | 19.8 | 19.7 | 19.6914 |  |  | 6
| 1 | 3 | 20.026 | 20.2 | 20.38 | 20.8 | 19.4 | 20 | 20.4 | 18.892 | 20.8207 | 19.9 | 6.6832 | > 15 | 19.7 | 19.2 | 19.4 | 20.3086 |  |  | 16
| 1 | 4 | 20.017 | 19.6 | 19.91 | 20.66 | 18.89 | 20.1 | 20.3 | 19.1215 | 20.8535 | 19.5 | 6.4137 | > 15 | 19.9 | 19.6 | 19.2 | 19.9719 |  |  | 19.8522
| 1 | 5 | 19.975 | 19.5 | 20.19 | 20.43 | 18.79 | 20.1 | 19.8 | 18.9833 | 20.8069 | 19.5 | 6.5383 | > 15 | 19.7 | 20.1 | 18.9 | 21.2716 |  |  | 78
| 1 | 6 | 20.012 | 19.1 | 20.1 | 20.15 | 18.28 | 19.9 | 20.2 | 19.7462 | 20.7728 | 19.5 | 6.1531 | > 15 | 19.9 | 19.9 | 19.3 | 20.2618
| Mean |  | 19.9747 | 19.7 | 20.185 | 20.4667 | 18.925 | 20.0167 | 20.2667 | 19.3233 | 20.8099 | 19.4333 | 6.6028 |  | 19.75 | 19.7667 | 19.2333 | 20.2766
| Median |  | 19.9955 | 19.6 | 20.145 | 20.5 | 18.84 | 20 | 20.3 | 19.3263 | 20.8138 | 19.5 | 6.5229 |  | 19.7 | 19.85 | 19.25 | 20.208
| Std Dev. |  | 0.069635 | 0.42895 | 0.22967 | 0.25974 | 0.42543 | 0.075277 | 0.26583 | 0.36921 | 0.037967 | 0.30768 | 0.39335 |  | 0.12247 | 0.3266 | 0.30768 | 0.53693
| Rel.Std.Dev. |  | 0.3486% | 2.177% | 1.138% | 1.269% | 2.248% | 0.3761% | 1.312% | 1.911% | 0.1824% | 1.583% | 5.957% |  | 0.6201% | 1.652% | 1.6% | 2.648%
| PDM3 |  | 0.617% | -0.7666% | 1.676% | 3.095% | -4.67% | 0.8285% | 2.088% | -2.664% | 4.824% | -2.11% | -66.74% |  | -0.5147% | -0.4308% | -3.117% | 2.138%
| Z-Score (Absolute) |  | 0.32 | 0.1 | 0.64 | 1.07 | 1.28 | 0.38 | 0.76 | 0.67 | 1.59 | 0.51 | 20.02 | NA | 0.03 | 0 | 0.81 | 0.78
| Analytical results for Sm in OREAS 138 (Certified Value 4.55 ppm) | [19 empty] | Certified
Sm | Round | Replicate | 03: Lab; 04: Lab; 05: Lab; 07: Lab; 08: Lab |  |  | 1
| No | No | 03: 15; 04: 17; 05: 20; 07: 21; 08: 23 |  |  | ppm
|  |  | 03: PF*OES/MS; 04: PF*MS; 05: PF*MS; 07: PF*MS; 08: PF*MS |  |  | 2
3
| 1 | 1 | 03: 4.4; 04: 5; 05: 4.5; 07: 4; 08: 4 |  |  | 1
| 1 | 2 | 03: 4.4; 04: 5; 05: 4.5; 07: 5; 08: 4.4 |  |  | 0
| 1 | 3 | 03: 4.5; 04: 4.6; 05: 5; 07: 4.5; 08: 4.1 |  |  | 16
| 1 | 4 | 03: 4.3; 04: 5; 05: 5.5; 07: 4; 08: 4.1 |  |  | 4.5533
| 1 | 5 | 03: 4.4; 04: 4.9; 05: 4.5; 07: 4; 08: 4 |  |  | 79
| 1 | 6 | 03: 4.5; 04: 5.3; 05: 5; 07: 5; 08: 4.2
| Mean |  | 03: 4.4167; 04: 4.9667; 05: 4.8333; 07: 4.4167; 08: 4.1333
| Median |  | 03: 4.4; 04: 5; 05: 4.75; 07: 4.25; 08: 4.1
| Std Dev. |  | 03: 0.075277; 04: 0.22509; 05: 0.40825; 07: 0.4916; 08: 0.15055
| Rel.Std.Dev. |  | 03: 1.704%; 04: 4.532%; 05: 8.447%; 07: 11.13%; 08: 3.642%
| PDM3 |  | 03: -3.001%; 04: 9.078%; 05: 6.149%; 07: -3.001%; 08: -9.224%
| Z-Score (Absolute) |  | 03: 0; 04: 1.31; 05: 0.99; 07: 0; 08: 0.67
| Analytical results for Sn in OREAS 138 (Indicative Value 6.04 ppm) | [19 empty] | Indicative
Sn | Round | Replicate | Lab | Lab | Lab | Lab | Lab | Lab | Lab | Lab | Lab | Lab | Lab | [7 empty] | 1
| No | No | 03 | 04 | 10 | 11 | 15 | 16 | 17 | 19 | 20 | 23 | 24 | [7 empty] | ppm
|  |  | PF*OES | PF*MS | PF*MS | PF*MS | PF*OES/MS | PF*OES | PF*MS | PF*OES | PF*MS | PF*MS | PF*OES | [7 empty] | 2
2
| 1 | 1 | < 50 | < 100 | < 100 | < 100 | 2 | 12.246 | < 100 | < 100 | < 10 | 1.3 | 83.6878 | [7 empty] | 1
| 1 | 2 | < 50 | < 100 | < 100 | < 100 | 2 | 10.8613 | < 100 | < 100 | < 10 | 1.3 | 72.3294 | [7 empty] | 10
| 1 | 3 | < 50 | < 100 | < 100 | < 100 | 2 | 9.7009 | < 100 | < 100 | < 10 | 1.2 | 44.3241 | [7 empty] | 16
| 1 | 4 | < 50 | < 100 | < 100 | < 100 | 2 | 10.934 | < 100 | < 100 | < 10 | 1.1 | 50.6005 | [7 empty] | 6.0409
| 1 | 5 | < 50 | < 100 | < 100 | < 100 | 2 | 11.4566 | < 100 | < 100 | < 10 | 1 | 44.8572 | [7 empty] | 16
| 1 | 6 | < 50 | < 100 | < 100 | < 100 | 2 | 10.2913 | < 100 | < 100 | < 10 | 1.1 | 83.7157
| Mean |  | 08: 2; 09: 10.915; 15: 1.1667; 16: 63.2524
| Median |  | 08: 2; 09: 10.8977; 15: 1.15; 16: 61.465
| Std Dev. |  | 08: 0; 09: 0.88671; 15: 0.12111; 16: 18.844
| Rel.Std.Dev. |  | 08: 0%; 09: 8.124%; 15: 10.38%; 16: 29.79%
| PDM3 |  | 08: -66.89%; 09: 80.69%; 15: -80.69%; 16: 947.1%
| Z-Score (Absolute) |  | 2.54 | 0 | 0 | 0 | NA | 3.98 | 0 | 0 | 4.58 | 4.97 | 1.35
esults from laboratory 15 were removed due to their 1 ppm reading resolution.
| Analytical results for Sr in OREAS 138 (Certified Value 404 ppm) | [19 empty] | Certified
Sr | Round | Replicate | Lab | Lab | Lab | Lab | Lab | Lab | Lab | Lab | Lab | Lab | Lab | [7 empty] | 1
| No | No | 04 | 10 | 11 | 13 | 15 | 17 | 19 | 20 | 21 | 23 | 24 | [7 empty] | ppm
|  |  | PF*MS | PF*MS | PF*MS | PF*OES | PF*OES/MS | PF*OES | PF*OES | PF*MS | PF*MS | PF*MS | PF*OES | [7 empty] | 0
0
| 1 | 1 | 479 | 454 | 360.803 | 330 | 381 | 370 | 405 | 414 | 419 | 354 | 440.118 | [7 empty] | 1
| 1 | 2 | 483 | 461 | 360.4813 | 290 | 388 | 345 | 403 | 423 | 411 | 390 | 431.9712 | [7 empty] | 0
| 1 | 3 | 498 | 465 | 346.5373 | 330 | 396 | 375 | 403 | 430 | 422 | 364 | 442.4867 | [7 empty] | 16
| 1 | 4 | 488 | 459 | 347.4634 | 290 | 394 | 320 | 418 | 446 | 432 | 354 | 441.6826 | [7 empty] | 403.6684
| 1 | 5 | 487 | 474 | 349.4378 | 350 | 390 | 445 | 421 | 432 | 425 | 366 | 453.5357 | [7 empty] | 80
| 1 | 6 | 463 | 455 | 358.9292 | 380 | 391 | 310 | 388 | 427 | 404 | 376 | 440.6657
| Mean |  | 483 | 461.3333 | 353.942 | 328.3333 | 390 | 360.8333 | 406.3333 | 428.6667 | 418.8333 | 367.3333 | 441.7433
| Median |  | 485 | 460 | 354.1835 | 330 | 390.5 | 357.5 | 404 | 428.5 | 420.5 | 365 | 441.1741
| Std Dev. |  | 11.679 | 7.3937 | 6.8088 | 34.8807 | 5.2536 | 48.7254 | 11.9276 | 10.6145 | 10.0283 | 13.8371 | 6.9125
| Rel.Std.Dev. |  | 2.418% | 1.603% | 1.924% | 10.62% | 1.347% | 13.5% | 2.935% | 2.476% | 2.394% | 3.767% | 1.565%
| PDM3 |  | 19.65% | 14.29% | -12.32% | -18.66% | -3.386% | -10.61% | 0.6602% | 6.193% | 3.757% | -9.001% | 9.432%
| Z-Score (Absolute) |  | 1.33 | 0.95 | 0.91 | 1.35 | 0.28 | 0.79 | 0 | 0.39 | 0.22 | 0.67 | 0.61
| Analytical results for Ta in OREAS 138 (Indicative Value 0.57 ppm) | [19 empty] | Indicative
Ta | Round | Replicate | 03: Lab; 04: Lab; 05: Lab; 07: Lab; 08: Lab; 09: Lab; 10: Lab; 11: Lab |  |  | 1
| No | No | 03: 04; 04: 10; 05: 11; 07: 15; 08: 17; 09: 20; 10: 21; 11: 23 |  |  | ppm
|  |  | 03: PF*MS; 04: PF*MS; 05: PF*MS; 07: PF*OES/MS; 08: PF*MS; 09: PF*MS; 10: PF*MS; 11: PF*MS |  |  | 2
2
| 1 | 1 | 03: 0.6; 04: 0.7; 05: 1.2028; 07: 0.5; 08: < 10; 09: 0.5; 10: 0.5; 11: 0.5 |  |  | 1
| 1 | 2 | 03: 0.6; 04: 1.2; 05: 1.0312; 07: < 0.5; 08: < 10; 09: 0.5; 10: 0.5; 11: 1.9 |  |  | 1
| 1 | 3 | 03: 0.7; 04: 0.3; 05: 1.5855; 07: 0.5; 08: < 10; 09: 0.5; 10: 0.5; 11: 0.9 |  |  | 16
| 1 | 4 | 03: 0.6; 04: 1.1; 05: 1.2353; 07: 0.5; 08: < 10; 09: 0.5; 10: 0.5; 11: 5.2 |  |  | 0.57222
| 1 | 5 | 03: 0.6; 04: 0.7; 05: 1.2712; 07: 0.5; 08: < 10; 09: 0.5; 10: 0.5; 11: 0.9 |  |  | 17
| 1 | 6 | 03: 0.6; 04: 0.3; 05: 1.5331; 07: 0.5; 08: < 10; 09: 0.5; 10: 0.5; 11: < 0.2
| Mean |  | 03: 0.61667; 04: 0.71667; 05: 1.3099; 07: 0.5; 09: 0.5; 10: 0.5; 11: 1.88
| Median |  | 03: 0.6; 04: 0.7; 05: 1.2533; 07: 0.5; 09: 0.5; 10: 0.5; 11: 0.9
| Std Dev. |  | 03: 0.040825; 04: 0.38166; 05: 0.2107; 07: 0; 09: 0; 10: 0; 11: 1.9267
| Rel.Std.Dev. |  | 03: 6.62%; 04: 53.26%; 05: 16.09%; 07: 0%; 09: 0%; 10: 0%; 11: 102.5%
| PDM3 |  | 03: 7.767%; 04: 25.24%; 05: 128.9%; 07: -12.62%; 09: -12.62%; 10: -12.62%; 11: 228.5%
| Z-Score (Absolute) |  | 03: 0.18; 04: 0.18; 05: 2.31; 07: 0.75; 08: 15.58; 09: 0.6; 10: 0.6; 11: 3.3
| Analytical results for Tb in OREAS 138 (Certified Value 0.58 ppm) | [19 empty] | Certified
Tb | Round | Replicate | 03: Lab; 04: Lab; 05: Lab; 07: Lab; 08: Lab |  |  | 1
| No | No | 03: 15; 04: 17; 05: 20; 07: 21; 08: 23 |  |  | ppm
|  |  | 03: PF*OES/MS; 04: PF*MS; 05: PF*MS; 07: PF*MS; 08: PF*MS |  |  | 2
2
| 1 | 1 | 03: 0.51; 04: 0.7; 05: 0.6; 07: 0.6; 08: 0.6 |  |  | 1
| 1 | 2 | 03: 0.49; 04: 0.7; 05: 0.6; 07: 0.4; 08: 0.6 |  |  | 2
| 1 | 3 | 03: 0.51; 04: 0.7; 05: 0.6; 07: 0.4; 08: 0.6 |  |  | 16
| 1 | 4 | 03: 0.51; 04: 0.7; 05: 0.6; 07: 0.6; 08: 0.6 |  |  | 0.5816
| 1 | 5 | 03: 0.52; 04: 0.7; 05: 0.6; 07: 0.6; 08: 0.6 |  |  | 81
| 1 | 6 | 03: 0.57; 04: 0.7; 05: 0.6; 07: 0.4; 08: 0.6
| Mean |  | 03: 0.51833; 04: 0.7; 05: 0.6; 07: 0.5; 08: 0.6
| Median |  | 03: 0.51; 04: 0.7; 05: 0.6; 07: 0.5; 08: 0.6
| Std Dev. |  | 03: 0.027142; 04: 1.2162e-16; 05: 0; 07: 0.10954; 08: 0
| Rel.Std.Dev. |  | 03: 5.236%; 04: 1.737e-14%; 05: 0%; 07: 21.91%; 08: 0%
| PDM3 |  | 03: -10.88%; 04: 20.36%; 05: 3.164%; 07: -14.03%; 08: 3.164%
| Z-Score (Absolute) |  | 03: 0.67; 04: 0.83; 05: 0; 07: 0.83; 08: 0
| Analytical results for Te in OREAS 138 (Indicative Value < 1 ppm) | [19 empty] | Indicative
Te | Round | Replicate | 03: Lab; 04: Lab; 05: Lab; 07: Lab; 08: Lab; 09: Lab |  |  | 1
| No | No | 03: 04; 04: 10; 05: 11; 07: 17; 08: 20; 09: 23 |  |  | ppm
|  |  | 03: PF*MS; 04: PF*MS; 05: PF*MS; 07: PF*MS; 08: PF*MS; 09: PF*MS |  |  | 2
2
| 1 | 1 | 03: < 1; 04: < 2; 05: < 1; 07: < 1; 08: < 1; 09: < 6 |  |  | 1
| 1 | 2 | 03: < 1; 04: < 2; 05: 1.2257; 07: < 1; 08: < 1; 09: < 6 |  |  | 3
| 1 | 3 | 03: < 1; 04: < 2; 05: 1.0019; 07: < 1; 08: < 1; 09: < 6 |  |  | 16
| 1 | 4 | 03: < 1; 04: < 2; 05: < 1; 07: < 1; 08: < 1; 09: < 6 |  |  | < 1
| 1 | 5 | 03: < 1; 04: < 2; 05: 1.0646; 07: < 1; 08: 1; 09: < 6 |  |  | 18
| 1 | 6 | 03: < 1; 04: < 2; 05: < 1; 07: < 1; 08: < 1; 09: < 6
| Mean |  | 05: 1.0974; 08: 1
| Median |  | 05: 1.0646; 08: 1
| Std Dev. |  | 05: 0.11543
| Rel.Std.Dev. |  | 05: 10.52%
PDM3
| Z-Score (Absolute) |  | 03: 0.67; 04: 1.09; 05: 0.38; 07: 0.67; 08: 0.38; 09: 8.15
| Analytical results for Th in OREAS 138 (Certified Value 8.94 ppm) | [19 empty] | Certified
Th | Round | Replicate | 03: Lab; 04: Lab; 05: Lab; 07: Lab; 08: Lab; 09: Lab; 10: Lab; 11: Lab |  |  | 1
| No | No | 03: 04; 04: 10; 05: 11; 07: 15; 08: 17; 09: 20; 10: 21; 11: 23 |  |  | ppm
|  |  | 03: PF*MS; 04: PF*MS; 05: PF*MS; 07: PF*OES/MS; 08: PF*MS; 09: PF*MS; 10: PF*MS; 11: PF*MS |  |  | 2
3
| 1 | 1 | 03: 10; 04: 9.8; 05: 8.3101; 07: 7.6; 08: 6.3; 09: 10.5; 10: 9; 11: 8.5 |  |  | 1
| 1 | 2 | 03: 9.6; 04: 9.3; 05: 8.8181; 07: 8.3; 08: 8; 09: 11; 10: 9.5; 11: 9.6 |  |  | 4
| 1 | 3 | 03: 10.1; 04: 8.9; 05: 8.3077; 07: 8.4; 08: 5.4; 09: 11; 10: 9; 11: 8.6 |  |  | 16
| 1 | 4 | 03: 9.4; 04: 8.8; 05: 8.7284; 07: 8.1; 08: 6.7; 09: 11; 10: 8.5; 11: 8.4 |  |  | 8.9445
| 1 | 5 | 03: 10.3; 04: 8.9; 05: 8.5142; 07: 8.5; 08: 6.1; 09: 11; 10: 8.5; 11: 8.8 |  |  | 82
| 1 | 6 | 03: 9.8; 04: 9.5; 05: 8.7038; 07: 8.3; 08: 7.6; 09: 11; 10: 9; 11: 8.9
| Mean |  | 03: 9.8667; 04: 9.2; 05: 8.5637; 07: 8.2; 08: 6.6833; 09: 10.9167; 10: 8.9167; 11: 8.8
| Median |  | 03: 9.9; 04: 9.1; 05: 8.609; 07: 8.3; 08: 6.5; 09: 11; 10: 9; 11: 8.7
| Std Dev. |  | 03: 0.33267; 04: 0.4; 05: 0.22081; 07: 0.32249; 08: 0.9704; 09: 0.20412; 10: 0.37639; 11: 0.43359
| Rel.Std.Dev. |  | 03: 3.372%; 04: 4.348%; 05: 2.578%; 07: 3.933%; 08: 14.52%; 09: 1.87%; 10: 4.221%; 11: 4.927%
| PDM3 |  | 03: 10.31%; 04: 2.856%; 05: -4.257%; 07: -8.324%; 08: -25.28%; 09: 22.05%; 10: -0.3113%; 11: -1.616%
| Z-Score (Absolute) |  | 03: 1.36; 04: 0.46; 05: 0.4; 07: 0.89; 08: 2.93; 09: 2.78; 10: 0.08; 11: 0.08
| Analytical results for Ti in OREAS 138 (Certified Value 0.191 wt.%) | [19 empty] | Certified
Ti | Round | Replicate | Lab | Lab | Lab | Lab | Lab | Lab | Lab | Lab | Lab | Lab | Lab | Lab | Lab | Lab | Lab | Lab | Lab | Lab | 1
| No | No | 03 | 04 | 05 | 07 | 08 | 09 | 10 | 11 | 13 | 14 | 15 | 16 | 17 | 19 | 20 | 21 | 23 | 24 | wt.%
|  |  | PF*OES | PF*OES | PF*OES | PF*OES | PF*OES | PF*OES | PF*OES | PF*OES | PF*OES | PF*OES | PF*OES/MS | PF*OES | PF*OES | PF*OES | PF*OES | PF*OES | PF*OES | PF*OES | 3
3
| 1 | 1 | 0.19 | 0.2 | 0.192 | 0.186 | 0.18 | 0.186 | 0.19 | 0.17643 | 0.194 | 0.19141 | 0.19 | 0.15442 | 0.2 | 0.17 | 0.2 | 0.2 | 0.19 | 0.189 | 1
| 1 | 2 | 0.19 | 0.21 | 0.192 | 0.186 | 0.18 | 0.186 | 0.19 | 0.17744 | 0.194 | 0.18943 | 0.19 | 0.11645 | 0.19 | 0.2 | 0.19 | 0.19 | 0.2 | 0.187 | 0
| 1 | 3 | 0.19 | 0.2 | 0.198 | 0.192 | 0.18 | 0.186 | 0.19 | 0.17574 | 0.209 | 0.19104 | 0.2 | 0.14663 | 0.19 | 0.2 | 0.2 | 0.2 | 0.19 | 0.187 | 16
| 1 | 4 | 0.19 | 0.2 | 0.192 | 0.192 | 0.18 | 0.192 | 0.19 | 0.17547 | 0.164 | 0.17916 | 0.19 | 0.1363 | 0.22 | 0.18 | 0.2 | 0.2 | 0.19 | 0.188 | 0.19071
| 1 | 5 | 0.19 | 0.2 | 0.192 | 0.186 | 0.18 | 0.186 | 0.19 | 0.17697 | 0.194 | 0.17753 | 0.19 | 0.10236 | 0.22 | 0.18 | 0.2 | 0.2 | 0.19 | 0.191 | 83
| 1 | 6 | 0.19 | 0.2 | 0.192 | 0.186 | 0.18 | 0.186 | 0.19 | 0.1772 | 0.224 | 0.17709 | 0.19 | 0.087807 | 0.18 | 0.2 | 0.2 | 0.2 | 0.19 | 0.19
| Mean |  | 0.19 | 0.20167 | 0.193 | 0.188 | 0.18 | 0.187 | 0.19 | 0.17654 | 0.1965 | 0.18427 | 0.19167 | 0.124 | 0.2 | 0.18833 | 0.19833 | 0.19833 | 0.19167 | 0.18867
| Median |  | 0.19 | 0.2 | 0.192 | 0.186 | 0.18 | 0.186 | 0.19 | 0.1767 | 0.194 | 0.18429 | 0.19 | 0.12638 | 0.195 | 0.19 | 0.2 | 0.2 | 0.19 | 0.1885
| Std Dev. |  | 3.0405e-17 | 0.0040825 | 0.0024495 | 0.0030984 | 3.0405e-17 | 0.0024495 | 3.0405e-17 | 0.00080129 | 0.019937 | 0.0070231 | 0.0040825 | 0.026169 | 0.016733 | 0.013292 | 0.0040825 | 0.0040825 | 0.0040825 | 0.001633
| Rel.Std.Dev. |  | 1.6e-14% | 2.024% | 1.269% | 1.648% | 1.689e-14% | 1.31% | 1.6e-14% | 0.4539% | 10.15% | 3.811% | 2.13% | 21.1% | 8.367% | 7.057% | 2.058% | 2.058% | 2.13% | 0.8655%
| PDM3 |  | -0.3703% | 5.747% | 1.203% | -1.419% | -5.614% | -1.943% | -0.3703% | -7.427% | 3.038% | -3.373% | 0.5037% | -34.98% | 4.873% | -1.244% | 3.999% | 3.999% | 0.5037% | -1.069%
| Z-Score (Absolute) |  | 0 | 1.77 | 0.43 | 0.33 | 1.54 | 0.48 | 0 | 2.04 | 0.99 | 0.87 | 0.25 | 10.02 | 1.52 | 0.25 | 1.26 | 1.26 | 0.25 | 0.2
| Analytical results for Tl in OREAS 138 (Certified Value 38.4 ppm) | [19 empty] | Certified
Tl | Round | Replicate | 03: Lab; 04: Lab; 05: Lab; 07: Lab; 08: Lab; 09: Lab; 10: Lab; 11: Lab | 1
| No | No | 03: 04; 04: 10; 05: 11; 07: 15; 08: 17; 09: 20; 10: 21; 11: 23 | ppm
|  |  | 03: PF*MS; 04: PF*MS; 05: PF*MS; 07: PF*OES/MS; 08: PF*MS; 09: PF*MS; 10: PF*MS; 11: PF*MS | 1
2
| 1 | 1 | 03: 41.2; 04: 39.6; 05: 37.9604; 07: 39; 08: 37.9; 09: 37; 10: 36; 11: 31.5 | 1
| 1 | 2 | 03: 40.4; 04: 40.5; 05: 37.5802; 07: 39.2; 08: 38.2; 09: 37; 10: 34; 11: 34.5 | 0
| 1 | 3 | 03: 42.2; 04: 38.5; 05: 37.8633; 07: 40; 08: 38; 09: 38; 10: 36; 11: 29.8 | 16
| 1 | 4 | 03: 40.7; 04: 39.3; 05: 37.5435; 07: 39.8; 08: 38.5; 09: 38; 10: 36; 11: 32.2 | 38.3989
| 1 | 5 | 03: 40.8; 04: 39.7; 05: 38.2759; 07: 39.6; 08: 38.9; 09: 38; 10: 34; 11: 32.1 | 84
| 1 | 6 | 03: 40.3; 04: 39; 05: 37.8303; 07: 40; 08: 38.2; 09: 37; 10: 32; 11: 31.8
| Mean |  | 03: 40.9333; 04: 39.4333; 05: 37.8423; 07: 39.6; 08: 38.2833; 09: 37.5; 10: 34.6667; 11: 31.9833
| Median |  | 03: 40.75; 04: 39.45; 05: 37.8468; 07: 39.7; 08: 38.2; 09: 37.5; 10: 35; 11: 31.95
| Std Dev. |  | 03: 0.69761; 04: 0.6802; 05: 0.26853; 07: 0.41952; 08: 0.3656; 09: 0.54772; 10: 1.633; 11: 1.5118
| Rel.Std.Dev. |  | 03: 1.704%; 04: 1.725%; 05: 0.7096%; 07: 1.059%; 08: 0.955%; 09: 1.461%; 10: 4.711%; 11: 4.727%
| PDM3 |  | 03: 6.6%; 04: 2.694%; 05: -1.45%; 07: 3.128%; 08: -0.301%; 09: -2.341%; 10: -9.72%; 11: -16.71%
| Z-Score (Absolute) |  | 03: 1.33; 04: 0.64; 05: 0.1; 07: 0.71; 08: 0.1; 09: 0.26; 10: 1.58; 11: 2.82
| Analytical results for Tm in OREAS 138 (Indicative Value 0.28 ppm) | [19 empty] | Indicative
Tm | Round | Replicate | 03: Lab; 04: Lab; 05: Lab; 07: Lab; 08: Lab | 1
| No | No | 03: 15; 04: 17; 05: 20; 07: 21; 08: 23 | ppm
|  |  | 03: PF*OES/MS; 04: PF*MS; 05: PF*MS; 07: PF*MS; 08: PF*MS | 2
2
| 1 | 1 | 03: 0.27; 04: 0.3; 05: 0.2; 07: 0.2; 08: 0.3 | 1
| 1 | 2 | 03: 0.28; 04: 0.3; 05: 0.2; 07: 0.2; 08: 0.3 | 13
| 1 | 3 | 03: 0.28; 04: 0.3; 05: 0.4; 07: 0.2; 08: 0.3 | 16
| 1 | 4 | 03: 0.27; 04: 0.3; 05: 0.2; 07: 0.4; 08: 0.3 | 0.27533
| 1 | 5 | 03: 0.27; 04: 0.3; 05: 0.2; 07: 0.2; 08: 0.3 | 19
| 1 | 6 | 03: 0.29; 04: 0.3; 05: 0.4; 07: 0.2; 08: 0.3
| Mean |  | 03: 0.27667; 04: 0.3; 05: 0.26667; 07: 0.23333; 08: 0.3
| Median |  | 03: 0.275; 04: 0.3; 05: 0.2; 07: 0.2; 08: 0.3
| Std Dev. |  | 03: 0.008165; 04: 0; 05: 0.10328; 07: 0.08165; 08: 0
| Rel.Std.Dev. |  | 03: 2.951%; 04: 0%; 05: 38.73%; 07: 34.99%; 08: 0%
| PDM3 |  | 03: 0.4843%; 04: 8.959%; 05: -3.148%; 07: -15.25%; 08: 8.959%
| Z-Score (Absolute) |  | 03: 0; 04: 0.67; 05: 0.29; 07: 1.25; 08: 0.67
| Analytical results for U in OREAS 138 (Certified Value 12.6 ppm) | [19 empty] | Certified
U | Round | Replicate | 03: Lab; 04: Lab; 05: Lab; 07: Lab; 08: Lab; 09: Lab; 10: Lab; 11: Lab | 1
| No | No | 03: 04; 04: 10; 05: 11; 07: 15; 08: 17; 09: 20; 10: 21; 11: 23 | ppm
|  |  | 03: PF*MS; 04: PF*MS; 05: PF*MS; 07: PF*OES/MS; 08: PF*MS; 09: PF*MS; 10: PF*MS; 11: PF*MS | 1
2
| 1 | 1 | 03: 12.7; 04: 12.8; 05: 11.9657; 07: 11.5; 08: 13.3; 09: 13.5; 10: 12.5; 11: 11.9 | 1
| 1 | 2 | 03: 12.8; 04: 14; 05: 11.8523; 07: 12.6; 08: 14; 09: 13; 10: 13; 11: 13.6 | 0
| 1 | 3 | 03: 12.7; 04: 13.5; 05: 12.3443; 07: 12.7; 08: 12.5; 09: 13; 10: 12.5; 11: 11.7 | 16
| 1 | 4 | 03: 12.4; 04: 12.8; 05: 12.8423; 07: 11.3; 08: 13.3; 09: 13; 10: 12.5; 11: 11.8 | 12.6081
| 1 | 5 | 03: 14.3; 04: 12.6; 05: 12.9217; 07: 12; 08: 14; 09: 13.5; 10: 12; 11: 11.8 | 85
| 1 | 6 | 03: 12.7; 04: 12.9; 05: 11.6611; 07: 11.4; 08: 15.8; 09: 13; 10: 12; 11: 12.4
| Mean |  | 03: 12.9333; 04: 13.1; 05: 12.2646; 07: 11.9167; 08: 13.8167; 09: 13.1667; 10: 12.4167; 11: 12.2
| Median |  | 03: 12.7; 04: 12.85; 05: 12.155; 07: 11.75; 08: 13.65; 09: 13; 10: 12.5; 11: 11.85
| Std Dev. |  | 03: 0.68313; 04: 0.53666; 05: 0.52826; 07: 0.61779; 08: 1.1197; 09: 0.2582; 10: 0.37639; 11: 0.72938
| Rel.Std.Dev. |  | 03: 5.282%; 04: 4.097%; 05: 4.307%; 07: 5.184%; 08: 8.104%; 09: 1.961%; 10: 3.031%; 11: 5.979%
| PDM3 |  | 03: 2.58%; 04: 3.902%; 05: -2.724%; 07: -5.484%; 08: 9.586%; 09: 4.43%; 10: -1.518%; 11: -3.237%
| Z-Score (Absolute) |  | 03: 0.39; 04: 0.64; 05: 0.62; 07: 1.14; 08: 1.71; 09: 0.74; 10: 0.39; 11: 0.71
| Analytical results for V in OREAS 138 (Certified Value 81 ppm) | [19 empty] | Certified
V | Round | Replicate | Lab | Lab | Lab | Lab | Lab | Lab | Lab | Lab | Lab | Lab | Lab | Lab | [6 empty] | 1
| No | No | 04 | 10 | 11 | 13 | 15 | 16 | 17 | 19 | 20 | 21 | 23 | 24 | [6 empty] | ppm
|  |  | PF*OES | PF*OES | PF*OES | PF*OES | PF*OES/MS | PF*OES | PF*OES | PF*OES | PF*OES | PF*OES | PF*MS | PF*OES | [6 empty] | 0
1
| 1 | 1 | < 20 | 96 | 74.933 | 79 | 82 | 86.1189 | 85 | < 100 | 50 | 100 | 87 | 83.0483 | [6 empty] | 1
| 1 | 2 | < 20 | 100 | 75.3892 | 81 | 81 | 60.7416 | 85 | < 100 | 50 | 100 | 88 | 81.706 | [6 empty] | 0
| 1 | 3 | < 20 | 108 | 66.2699 | 80 | 84 | 78.8927 | 65 | < 100 | 50 | 50 | 89 | 82.271 | [6 empty] | 16
| 1 | 4 | < 20 | 109 | 63.729 | 75 | 83 | 73.359 | 85 | < 100 | 100 | 100 | 87 | 80.8528 | [6 empty] | 81.3609
| 1 | 5 | < 20 | 106 | 73.0946 | 75 | 86 | 52.5292 | 80 | < 100 | 100 | 100 | 89 | 81.3645 | [6 empty] | 86
| 1 | 6 | < 20 | 109 | 77.219 | 89 | 84 | 43.5827 | 80 | < 100 | 100 | 100 | 88 | 84.1135
| Mean |  | 04: 104.6667; 05: 71.7725; 07: 79.8333; 08: 83.3333; 09: 65.8707; 10: 80; 13: 75; 14: 91.6667; 15: 88; 16: 82.226
| Median |  | 04: 107; 05: 74.0138; 07: 79.5; 08: 83.5; 09: 67.0503; 10: 82.5; 13: 75; 14: 100; 15: 88; 16: 81.9885
| Std Dev. |  | 04: 5.4283; 05: 5.4673; 07: 5.1543; 08: 1.7512; 09: 16.3505; 10: 7.746; 13: 27.3861; 14: 20.4124; 15: 0.89443; 16: 1.1949
| Rel.Std.Dev. |  | 04: 5.186%; 05: 7.618%; 07: 6.456%; 08: 2.101%; 09: 24.82%; 10: 9.682%; 13: 36.51%; 14: 22.27%; 15: 1.016%; 16: 1.453%
| PDM3 |  | 04: 28.64%; 05: -11.79%; 07: -1.877%; 08: 2.424%; 09: -19.04%; 10: -1.673%; 13: -7.818%; 14: 12.67%; 15: 8.16%; 16: 1.063%
| Z-Score (Absolute) |  | 5.81 | 2.06 | 0.68 | 0.01 | 0.28 | 1.17 | 0.01 | 2.49 | NA | NA | 0.67 | 0.19
Results from laboratories 20 and 21 were removed due to their 50 ppm reading resolution.
| Analytical results for W in OREAS 138 (Indicative Value 2.29 ppm) | [19 empty] | Indicative
W | Round | Replicate | 03: Lab; 04: Lab; 05: Lab; 07: Lab; 08: Lab; 09: Lab; 10: Lab; 11: Lab | 1
| No | No | 03: 04; 04: 10; 05: 11; 07: 15; 08: 17; 09: 19; 10: 20; 11: 23 | ppm
|  |  | 03: PF*MS; 04: PF*MS; 05: PF*MS; 07: PF*OES/MS; 08: PF*MS; 09: PF*OES; 10: PF*MS; 11: PF*MS | 2
2
| 1 | 1 | 03: 3; 04: 2; 05: 2.6351; 07: 3; 08: 2; 09: < 100; 10: < 5; 11: 1.3 | 1
| 1 | 2 | 03: 3; 04: 2; 05: 2.7006; 07: 3; 08: 2; 09: < 100; 10: < 5; 11: 1.4 | 14
| 1 | 3 | 03: 3; 04: 1; 05: 2.5345; 07: 3; 08: < 2; 09: < 100; 10: < 5; 11: 1.1 | 16
| 1 | 4 | 03: 3; 04: 2; 05: 2.6326; 07: 3; 08: 2; 09: < 100; 10: < 5; 11: 1.2 | 2.2924
| 1 | 5 | 03: 3; 04: 3; 05: 2.6844; 07: 3; 08: 3; 09: < 100; 10: < 5; 11: 1 | 20
| 1 | 6 | 03: 3; 04: < 1; 05: 2.8375; 07: 3; 08: 3; 09: < 100; 10: < 5; 11: 1
| Mean |  | 03: 3; 04: 2; 05: 2.6708; 07: 3; 08: 2.4; 11: 1.1667
| Median |  | 03: 3; 04: 2; 05: 2.6597; 07: 3; 08: 2; 11: 1.15
| Std Dev. |  | 03: 0; 04: 0.70711; 05: 0.10017; 07: 0; 08: 0.54772; 11: 0.1633
| Rel.Std.Dev. |  | 03: 0%; 04: 35.36%; 05: 3.75%; 07: 0%; 08: 22.82%; 11: 14%
| PDM3 |  | 03: 30.87%; 04: -12.75%; 05: 16.51%; 07: 30.87%; 08: 4.696%; 11: -49.11%
| Z-Score (Absolute) |  | 03: 0.67; 04: 1.35; 05: 0.14; 07: 0.67; 08: 0.68; 09: 76.73; 10: 0.14; 11: 2.3
| Analytical results for Y in OREAS 138 (Certified Value 19.1 ppm) | [19 empty] | Certified
Y | Round | Replicate | 03: Lab; 04: Lab; 05: Lab; 07: Lab; 08: Lab; 09: Lab; 10: Lab; 11: Lab; 13: Lab | 1
| No | No | 03: 04; 04: 10; 05: 11; 07: 13; 08: 15; 09: 17; 10: 20; 11: 21; 13: 23 | ppm
|  |  | 03: PF*MS; 04: PF*MS; 05: PF*MS; 07: PF*OES; 08: PF*OES/MS; 09: PF*MS; 10: PF*MS; 11: PF*MS; 13: PF*MS | 1
1
| 1 | 1 | 03: 18.1; 04: 23.3; 05: 16.003; 07: 22; 08: 18.3; 09: 22.3; 10: 19; 11: 20; 13: 17.2 | 1
| 1 | 2 | 03: 17.7; 04: 21.9; 05: 15.8493; 07: 21; 08: 18.8; 09: 22.7; 10: 20; 11: 20; 13: 18.7 | 0
| 1 | 3 | 03: 18.5; 04: 21.7; 05: 15.6207; 07: 22; 08: 18.9; 09: 21.1; 10: 20; 11: 19; 13: 18 | 16
| 1 | 4 | 03: 18; 04: 21.1; 05: 15.3733; 07: 19; 08: 18.5; 09: 22; 10: 19; 11: 20; 13: 17.8 | 19.1168
| 1 | 5 | 03: 18.8; 04: 21.7; 05: 16.5859; 07: 21; 08: 18.9; 09: 22.6; 10: 20; 11: 21; 13: 17.6 | 87
| 1 | 6 | 03: 17.3; 04: 19.5; 05: 16.8738; 07: 25; 08: 20.7; 09: 22.4; 10: 17; 11: 18; 13: 17.8
| Mean |  | 03: 18.0667; 04: 21.5333; 05: 16.051; 07: 21.6667; 08: 19.0167; 09: 22.1833; 10: 19.1667; 11: 19.6667; 13: 17.85
| Median |  | 03: 18.05; 04: 21.7; 05: 15.9261; 07: 21.5; 08: 18.85; 09: 22.35; 10: 19.5; 11: 20; 13: 17.8
| Std Dev. |  | 03: 0.53914; 04: 1.2356; 05: 0.57455; 07: 1.9664; 08: 0.85888; 09: 0.58452; 10: 1.169; 11: 1.0328; 13: 0.49699
| Rel.Std.Dev. |  | 03: 2.984%; 04: 5.738%; 05: 3.58%; 07: 9.076%; 08: 4.516%; 09: 2.635%; 10: 6.099%; 11: 5.252%; 13: 2.784%
| PDM3 |  | 03: -5.493%; 04: 12.64%; 05: -16.04%; 07: 13.34%; 08: -0.524%; 09: 16.04%; 10: 0.2607%; 11: 2.876%; 13: -6.627%
| Z-Score (Absolute) |  | 03: 0.2; 04: 1.27; 05: 1.06; 07: NA; 08: 0.2; 09: 1.54; 10: NA; 11: NA; 13: 0.29
Results from laboratories 13, 21 and 20 were removed due to their 1 ppm reading resolution.
| Analytical results for Yb in OREAS 138 (Indicative Value 1.83 ppm) | [19 empty] | Indicative
Yb | Round | Replicate | 03: Lab; 04: Lab; 05: Lab; 07: Lab; 08: Lab | 1
| No | No | 03: 15; 04: 17; 05: 20; 07: 21; 08: 23 | ppm
|  |  | 03: PF*OES/MS; 04: PF*MS; 05: PF*MS; 07: PF*MS; 08: PF*MS | 2
2
| 1 | 1 | 03: 1.6; 04: 2; 05: 2; 07: 2; 08: 1.8 | 1
| 1 | 2 | 03: 1.6; 04: 2; 05: 1.5; 07: 2; 08: 2 | 15
| 1 | 3 | 03: 1.7; 04: 1.9; 05: 2; 07: 2; 08: 1.8 | 16
| 1 | 4 | 03: 1.6; 04: 2; 05: 2.5; 07: 2; 08: 1.7 | 1.8333
| 1 | 5 | 03: 1.7; 04: 1.9; 05: 2; 07: 2; 08: 1.7 | 21
| 1 | 6 | 03: 1.8; 04: 2; 05: 2; 07: 1.5; 08: 1.8
| Mean |  | 03: 1.6667; 04: 1.9667; 05: 2; 07: 1.9167; 08: 1.8
| Median |  | 03: 1.65; 04: 2; 05: 2; 07: 2; 08: 1.8
| Std Dev. |  | 03: 0.08165; 04: 0.05164; 05: 0.31623; 07: 0.20412; 08: 0.10954
| Rel.Std.Dev. |  | 03: 4.899%; 04: 2.626%; 05: 15.81%; 07: 10.65%; 08: 6.086%
| PDM3 |  | 03: -9.091%; 04: 7.273%; 05: 9.091%; 07: 4.545%; 08: -1.818%
| Z-Score (Absolute) |  | 03: 1.46; 04: 0.56; 05: 0.79; 07: NA; 08: 0.56
Results from laboratory 21 were removed due to their 1 ppm reading resolution.
| Analytical results for Zn in OREAS 138 (Certified Value 8.03 wt.%) | [19 empty] | Certified
Zn | Round | Replicate | Lab | Lab | Lab | Lab | Lab | Lab | Lab | Lab | Lab | Lab | Lab | Lab | Lab | Lab | Lab | Lab | Lab | Lab | 1
| No | No | 03 | 04 | 05 | 07 | 08 | 09 | 10 | 11 | 13 | 14 | 15 | 16 | 17 | 19 | 20 | 21 | 23 | 24 | wt.%
|  |  | PF*OES | PF*OES | PF*OES | PF*OES | PF*OES | PF*OES | PF*OES | PF*OES | PF*OES | PF*OES | PF*OES | PF*OES | PF*OES | PF*OES | PF*OES | PF*OES | PF*OES | PF*OES | 2
3
| 1 | 1 | 7.98 | 7.67 | 8.2 | 7.91 | 7.84 | 8.04 | 7.9923 | 8.1523 | 8.2845 | 8.1283 | 8.11 | 5.8397 | 7.86 | 8.1986 | 8.02 | 8.12 | 7.62 | 8.3736 | 1
| 1 | 2 | 7.99 | 7.82 | 8.16 | 8.01 | 7.96 | 8.03 | 8.1084 | 8.0506 | 8.2508 | 8.2075 | 7.94 | 5.7682 | 7.86 | 7.8083 | 8.02 | 8.16 | 8.05 | 8.2939 | 0
| 1 | 3 | 8.05 | 7.84 | 8.28 | 8.05 | 7.94 | 8.01 | 7.9742 | 8.1257 | 8.3442 | 8.0322 | 7.54 | 6.3328 | 7.62 | 7.8569 | 8.29 | 8.21 | 7.74 | 8.3333 | 16
| 1 | 4 | 7.93 | 7.61 | 8.18 | 7.99 | 7.83 | 8.08 | 7.9641 | 8.0496 | 8.2917 | 8.178 | 7.89 | 6.0148 | 8.11 | 8.4879 | 8.22 | 8.23 | 7.72 | 8.3303 | 8.0331
| 1 | 5 | 7.91 | 7.6 | 8.16 | 7.91 | 7.81 | 8.04 | 8.1138 | 7.9995 | 8.401 | 8.1819 | 7.88 | 5.5919 | 7.98 | 8.5215 | 8.12 | 8.18 | 7.8 | 8.353 | 88
| 1 | 6 | 8.02 | 7.45 | 8.12 | 7.9 | 7.8 | 8.03 | 8.159 | 8.2348 | 8.2178 | 8.2257 | 7.79 | 5.55 | 7.43 | 7.6703 | 8.21 | 8.29 | 7.86 | 8.4579
| Mean |  | 7.98 | 7.665 | 8.1833 | 7.9617 | 7.8633 | 8.0383 | 8.052 | 8.1021 | 8.2983 | 8.1589 | 7.8583 | 5.8496 | 7.81 | 8.0906 | 8.1467 | 8.1983 | 7.7983 | 8.357
| Median |  | 7.985 | 7.64 | 8.17 | 7.95 | 7.835 | 8.035 | 8.0503 | 8.0882 | 8.2881 | 8.1799 | 7.885 | 5.8039 | 7.86 | 8.0277 | 8.165 | 8.195 | 7.77 | 8.3431
| Std Dev. |  | 0.052915 | 0.14707 | 0.054283 | 0.063377 | 0.068896 | 0.023166 | 0.084608 | 0.085578 | 0.065764 | 0.070268 | 0.18841 | 0.29108 | 0.24674 | 0.36501 | 0.11201 | 0.059133 | 0.1473 | 0.056097
| Rel.Std.Dev. |  | 0.6631% | 1.919% | 0.6633% | 0.796% | 0.8762% | 0.2882% | 1.051% | 1.056% | 0.7925% | 0.8612% | 2.398% | 4.976% | 3.159% | 4.511% | 1.375% | 0.7213% | 1.889% | 0.6713%
| PDM3 |  | -0.6607% | -4.582% | 1.871% | -0.8889% | -2.113% | 0.06549% | 0.2352% | 0.859% | 3.302% | 1.567% | -2.175% | -27.18% | -2.777% | 0.7159% | 1.414% | 2.057% | -2.922% | 4.032%
| Z-Score (Absolute) |  | 0.3 | 1.76 | 0.64 | 0.39 | 0.84 | 0.03 | 0.03 | 0.26 | 1.17 | 0.53 | 0.86 | 10.16 | 1.09 | 0.21 | 0.47 | 0.71 | 1.14 | 1.44
| Analytical results for Zr in OREAS 138 (Indicative Value 99 ppm) | [19 empty] | Indicative
Zr | Round | Replicate | 03: Lab; 04: Lab; 05: Lab | 1
| No | No | 03: 15; 04: 20; 05: 21 | ppm
|  |  | 03: PF*OES/MS; 04: PF*MS; 05: PF*OES | 0
0
| 1 | 1 | 03: 104; 04: 140; 05: 90 | 1
| 1 | 2 | 03: 104; 04: 150; 05: 90 | 16
| 1 | 3 | 03: 105; 04: 150; 05: 100 | 16
| 1 | 4 | 03: 107; 04: 150; 05: 90 | 98.5833
| 1 | 5 | 03: 108; 04: 150; 05: 90 | 22
| 1 | 6 | 03: 105; 04: 150; 05: 90
| Mean |  | 03: 105.5; 04: 148.3333; 05: 91.6667
| Median |  | 03: 105; 04: 150; 05: 90
| Std Dev. |  | 03: 1.6432; 04: 4.0825; 05: 4.0825
| Rel.Std.Dev. |  | 03: 1.558%; 04: 2.752%; 05: 4.454%
| PDM3 |  | 03: 7.016%; 04: 50.46%; 05: -7.016%
| Z-Score (Absolute) |  | 03: 0; 04: 2.09; 05: 0.67
Note on C17: Z-Scores have been calculated inclusive of individual outliers. In general, laboratory batches are rejected if Z-Score > 2.5.
Note on C36: Z-Scores have been calculated inclusive of individual outliers. In general, laboratory batches are rejected if Z-Score > 2.5.
Note on C54: Z-Scores have been calculated inclusive of individual outliers. In general, laboratory batches are rejected if Z-Score > 2.5.
Note on C73: Z-Scores have been calculated inclusive of individual outliers. In general, laboratory batches are rejected if Z-Score > 2.5.
Note on C91: Z-Scores have been calculated inclusive of individual outliers. In general, laboratory batches are rejected if Z-Score > 2.5.
Note on C109: Z-Scores have been calculated inclusive of individual outliers. In general, laboratory batches are rejected if Z-Score > 2.5.
Note on C127: Z-Scores have been calculated inclusive of individual outliers. In general, laboratory batches are rejected if Z-Score > 2.5.
Note on C146: Z-Scores have been calculated inclusive of individual outliers. In general, laboratory batches are rejected if Z-Score > 2.5.
Note on C165: Z-Scores have been calculated inclusive of individual outliers. In general, laboratory batches are rejected if Z-Score > 2.5.
Note on C184: Z-Scores have been calculated inclusive of individual outliers. In general, laboratory batches are rejected if Z-Score > 2.5.
Note on C202: Z-Scores have been calculated inclusive of individual outliers. In general, laboratory batches are rejected if Z-Score > 2.5.
Note on C221: Z-Scores have been calculated inclusive of individual outliers. In general, laboratory batches are rejected if Z-Score > 2.5.
Note on C240: Z-Scores have been calculated inclusive of individual outliers. In general, laboratory batches are rejected if Z-Score > 2.5.
Note on C259: Z-Scores have been calculated inclusive of individual outliers. In general, laboratory batches are rejected if Z-Score > 2.5.
Note on C278: Z-Scores have been calculated inclusive of individual outliers. In general, laboratory batches are rejected if Z-Score > 2.5.
Note on C297: Z-Scores have been calculated inclusive of individual outliers. In general, laboratory batches are rejected if Z-Score > 2.5.
Note on C315: Z-Scores have been calculated inclusive of individual outliers. In general, laboratory batches are rejected if Z-Score > 2.5.
Note on C333: Z-Scores have been calculated inclusive of individual outliers. In general, laboratory batches are rejected if Z-Score > 2.5.
Note on C351: Z-Scores have been calculated inclusive of individual outliers. In general, laboratory batches are rejected if Z-Score > 2.5.
Note on C369: Z-Scores have been calculated inclusive of individual outliers. In general, laboratory batches are rejected if Z-Score > 2.5.
Note on C388: Z-Scores have been calculated inclusive of individual outliers. In general, laboratory batches are rejected if Z-Score > 2.5.
Note on C406: Z-Scores have been calculated inclusive of individual outliers. In general, laboratory batches are rejected if Z-Score > 2.5.
Note on C424: Z-Scores have been calculated inclusive of individual outliers. In general, laboratory batches are rejected if Z-Score > 2.5.
Note on C442: Z-Scores have been calculated inclusive of individual outliers. In general, laboratory batches are rejected if Z-Score > 2.5.
Note on C460: Z-Scores have been calculated inclusive of individual outliers. In general, laboratory batches are rejected if Z-Score > 2.5.
Note on C478: Z-Scores have been calculated inclusive of individual outliers. In general, laboratory batches are rejected if Z-Score > 2.5.
Note on C496: Z-Scores have been calculated inclusive of individual outliers. In general, laboratory batches are rejected if Z-Score > 2.5.
Note on C515: Z-Scores have been calculated inclusive of individual outliers. In general, laboratory batches are rejected if Z-Score > 2.5.
Note on C533: Z-Scores have been calculated inclusive of individual outliers. In general, laboratory batches are rejected if Z-Score > 2.5.
Note on C551: Z-Scores have been calculated inclusive of individual outliers. In general, laboratory batches are rejected if Z-Score > 2.5.
Note on C569: Z-Scores have been calculated inclusive of individual outliers. In general, laboratory batches are rejected if Z-Score > 2.5.
Note on C588: Z-Scores have been calculated inclusive of individual outliers. In general, laboratory batches are rejected if Z-Score > 2.5.
Note on C607: Z-Scores have been calculated inclusive of individual outliers. In general, laboratory batches are rejected if Z-Score > 2.5.
Note on C625: Z-Scores have been calculated inclusive of individual outliers. In general, laboratory batches are rejected if Z-Score > 2.5.
Note on C644: Z-Scores have been calculated inclusive of individual outliers. In general, laboratory batches are rejected if Z-Score > 2.5.
Note on C662: Z-Scores have been calculated inclusive of individual outliers. In general, laboratory batches are rejected if Z-Score > 2.5.
Note on C680: Z-Scores have been calculated inclusive of individual outliers. In general, laboratory batches are rejected if Z-Score > 2.5.
Note on C698: Z-Scores have been calculated inclusive of individual outliers. In general, laboratory batches are rejected if Z-Score > 2.5.
Note on C716: Z-Scores have been calculated inclusive of individual outliers. In general, laboratory batches are rejected if Z-Score > 2.5.
Note on C734: Z-Scores have been calculated inclusive of individual outliers. In general, laboratory batches are rejected if Z-Score > 2.5.
Note on C752: Z-Scores have been calculated inclusive of individual outliers. In general, laboratory batches are rejected if Z-Score > 2.5.
Note on C771: Z-Scores have been calculated inclusive of individual outliers. In general, laboratory batches are rejected if Z-Score > 2.5.
Note on C789: Z-Scores have been calculated inclusive of individual outliers. In general, laboratory batches are rejected if Z-Score > 2.5.
Note on C807: Z-Scores have been calculated inclusive of individual outliers. In general, laboratory batches are rejected if Z-Score > 2.5.
Note on C825: Z-Scores have been calculated inclusive of individual outliers. In general, laboratory batches are rejected if Z-Score > 2.5.
Note on C843: Z-Scores have been calculated inclusive of individual outliers. In general, laboratory batches are rejected if Z-Score > 2.5.
Note on C862: Z-Scores have been calculated inclusive of individual outliers. In general, laboratory batches are rejected if Z-Score > 2.5.
Note on C880: Z-Scores have been calculated inclusive of individual outliers. In general, laboratory batches are rejected if Z-Score > 2.5.
Note on C898: Z-Scores have been calculated inclusive of individual outliers. In general, laboratory batches are rejected if Z-Score > 2.5.
Note on C916: Z-Scores have been calculated inclusive of individual outliers. In general, laboratory batches are rejected if Z-Score > 2.5.
Note on C934: Z-Scores have been calculated inclusive of individual outliers. In general, laboratory batches are rejected if Z-Score > 2.5.
Note on C952: Z-Scores have been calculated inclusive of individual outliers. In general, laboratory batches are rejected if Z-Score > 2.5.
Note on C970: Z-Scores have been calculated inclusive of individual outliers. In general, laboratory batches are rejected if Z-Score > 2.5.
Note on C988: Z-Scores have been calculated inclusive of individual outliers. In general, laboratory batches are rejected if Z-Score > 2.5.
Note on C1006: Z-Scores have been calculated inclusive of individual outliers. In general, laboratory batches are rejected if Z-Score > 2.5.
Note on C1024: Z-Scores have been calculated inclusive of individual outliers. In general, laboratory batches are rejected if Z-Score > 2.5.
Note on C1043: Z-Scores have been calculated inclusive of individual outliers. In general, laboratory batches are rejected if Z-Score > 2.5.
Note on C1061: Z-Scores have been calculated inclusive of individual outliers. In general, laboratory batches are rejected if Z-Score > 2.5.
Note on C1080: Z-Scores have been calculated inclusive of individual outliers. In general, laboratory batches are rejected if Z-Score > 2.5.
Note on C1099: Z-Scores have been calculated inclusive of individual outliers. In general, laboratory batches are rejected if Z-Score > 2.5.
Note on C1117: Z-Scores have been calculated inclusive of individual outliers. In general, laboratory batches are rejected if Z-Score > 2.5.

## Aqua Regia
| Analytical results for Ag in OREAS 138 (Certified Value 45.1 ppm) | [21 empty] | Certified
Ag | Round | Replicate | Lab | Lab | Lab | Lab | Lab | Lab | Lab | Lab | Lab | Lab | Lab | Lab | Lab | Lab | Lab | Lab | Lab | Lab | Lab | Lab | 1
| No | No | 01 | 03 | 05 | 06 | 07 | 08 | 09 | 10 | 11 | 13 | 14 | 16 | 17 | 18 | 19 | 20 | 21 | 22 | 23 | 24 | ppm
|  |  | AR*AAS | AR*OES | AR*OES | AR*OES | AR*OES | AR*OES | AR*OES | AR*MS | AR*MS | AR*OES | AR*MS | AR*OES | AR*MS | AR*OES | AR*OES | AR*MS | AR*OES | AR*OES/MS | AR*OES | AR*OES/MS | 1
|  |  | 0.25g | 01g | 01g | 01g | 01g | 01g | 01g | 01g | 01g | 0.5g | 0.5g | 01g | 0.4g | 0.4g | 0.15g | 04g | 01g | 20g | 0.5g | 01g | 2
| 1 | 1 | 45 | 46 | 43 | 44 | 46 | 47 | 45 | 43.89 | 41.2102 | 47.62 | 47.0638 | 28.0987 | 48.9 | 45.6 | 42.9 | 43.5 | 43 | 45.5 |  | 48.8037 | 1
| 1 | 2 | 44 | 46 | 44 | 45 | 46 | 47 | 46 | 43.06 | 40.2609 | 47.16 | 46.5801 | 23.4794 | 47.8 | 45.2 | 41.5 | 46.4 | 43 | 44.8 |  | 49.3781 | 8
| 1 | 3 | 45 | 45 | 44 | 44 | 47 | 46 | 45 | 43.37 | 42.4208 | 47.38 | 47.0241 | 23.4809 | 46.7 | 44.7 | 42.1 | 44.7 | 44 | 45.9 | 45 | 49.5537 | 16
| 1 | 4 | 46 | 46 | 44 | 45 | 46 | 47 | 45 | 43.47 | 39.9738 | 47.81 | 46.498 | 42.1746 | 43.9 | 47 | 40.8 | 43.6 | 44 | 45.9 |  | 49.3894 | 45.1353
| 1 | 5 | 45 | 45 | 42 | 46 | 49 | 47 | 45 | 42.5 | 42.0501 | 46.99 | 46.7659 | 22.2993 | 45 | 45.3 | 41.6 | 44 | 45 | 44.7 |  | 47.6523 | 90
| 1 | 6 | 44 | 45 | 44 | 45 | 48 | 46 | 45 | 42.52 | 42.2404 | 46.75 | 47.3321 | 25.7875 | 46.5 | 45.3 | 41.5 | 46.6 | 43 | 44.7 |  | 49.2585
| Mean |  | 44.8333 | 45.5 | 43.5 | 44.8333 | 47 | 46.6667 | 45.1667 | 43.135 | 41.3594 | 47.285 | 46.8773 | 27.5534 | 46.4667 | 45.5167 | 41.7333 | 44.8 | 43.6667 | 45.25 | 45 | 49.0059
| Median |  | 45 | 45.5 | 44 | 45 | 46.5 | 47 | 45 | 43.215 | 41.6302 | 47.27 | 46.895 | 24.6342 | 46.6 | 45.3 | 41.55 | 44.35 | 43.5 | 45.15 | 45 | 49.3183
| Std Dev. |  | 0.75277 | 0.54772 | 0.83666 | 0.75277 | 1.2649 | 0.5164 | 0.40825 | 0.55219 | 1.0515 | 0.39642 | 0.31866 | 7.4563 | 1.8162 | 0.78337 | 0.70616 | 1.3842 | 0.8165 | 0.58566 |  | 0.71031
| Rel.Std.Dev. |  | 1.679% | 1.204% | 1.923% | 1.679% | 2.691% | 1.107% | 0.9039% | 1.28% | 2.542% | 0.8384% | 0.6798% | 27.06% | 3.909% | 1.721% | 1.692% | 3.09% | 1.87% | 1.294% |  | 1.449%
| PDM3 |  | -0.669% | 0.8081% | -3.623% | -0.669% | 4.131% | 3.393% | 0.06957% | -4.432% | -8.366% | 4.763% | 3.86% | -38.95% | 2.95% | 0.845% | -7.537% | -0.7428% | -3.254% | 0.2542% | -0.2997% | 8.576%
| Z-Score (Absolute) |  | 0.11 | 0.19 | 0.71 | 0.11 | 0.86 | 0.71 | 0.04 | 0.88 | 1.67 | 0.99 | 0.81 | 7.88 | 0.62 | 0.19 | 1.51 | 0.13 | 0.64 | 0.07 | 0.04 | 1.76
| Analytical results for Al in OREAS 138 (Certified Value 0.794 wt.%) | [21 empty] | Certified
Al | Round | Replicate | Lab | Lab | Lab | Lab | Lab | Lab | Lab | Lab | Lab | Lab | Lab | Lab | Lab | Lab | Lab | Lab | Lab | Lab | Lab |  | 1
| No | No | 01 | 03 | 05 | 06 | 07 | 08 | 09 | 10 | 11 | 13 | 16 | 17 | 18 | 19 | 20 | 21 | 22 | 23 | 24 |  | wt.%
|  |  | AR*OES/MS | AR*MS | AR*OES | AR*OES | AR*OES | AR*OES | AR*OES | AR*MS | AR*MS | AR*OES | AR*OES | AR*OES | AR*OES | AR*OES | AR*OES | AR*OES | AR*OES/MS | AR*MS | AR*OES/MS |  | 3
|  |  | 0.25g | 0.5g | 01g | 01g | 01g | 01g | 01g | 01g | 01g | 0.5g | 01g | 0.4g | 0.4g | 0.15g | 04g | 01g | 20g | 0.5g | 01g |  | 3
| 1 | 1 | 0.73 | 0.79 | 0.81 | 0.82 | 0.83 | 0.87 | 0.81 | 0.8026 | 0.84445 | 0.836 | 1.0589 | 0.786 | 0.836 | 0.7 | 0.74 | 0.77 | 0.842 | 0.88 | 0.67714 |  | 1
| 1 | 2 | 0.7 | 0.81 | 0.82 | 0.82 | 0.84 | 0.86 | 0.82 | 0.798 | 0.8581 | 0.808 | 1.1035 | 0.813 | 0.845 | 0.66 | 0.72 | 0.71 | 0.866 | 0.87 | 0.70306 |  | 0
| 1 | 3 | 0.72 | 0.77 | 0.79 | 0.82 | 0.85 | 0.86 | 0.8 | 0.7923 | 0.89822 | 0.794 | 0.9763 | 0.769 | 0.815 | 0.66 | 0.74 | 0.75 | 0.853 | 0.89 | 0.72896 |  | 16
| 1 | 4 | 0.71 | 0.74 | 0.82 | 0.82 | 0.86 | 0.86 | 0.83 | 0.7955 | 0.86402 | 0.786 | 0.77387 | 0.765 | 0.85 | 0.67 | 0.73 | 0.71 | 0.87 | 0.85 | 0.61856 |  | 0.79358
| 1 | 5 | 0.72 | 0.76 | 0.8 | 0.85 | 0.9 | 0.86 | 0.81 | 0.771 | 0.87161 | 0.811 | 1.0853 | 0.735 | 0.835 | 0.68 | 0.73 | 0.66 | 0.866 | 0.86 | 0.73742 |  | 91
| 1 | 6 | 0.74 | 0.77 | 0.81 | 0.84 | 0.88 | 0.85 | 0.8 | 0.7823 | 0.89009 | 0.804 | 0.94718 | 0.78 | 0.82 | 0.68 | 0.72 | 0.75 | 0.862 | 0.86 | 0.69256
| Mean |  | 0.72 | 0.77333 | 0.80833 | 0.82833 | 0.86 | 0.86 | 0.81167 | 0.79028 | 0.87108 | 0.8065 | 0.99085 | 0.77467 | 0.8335 | 0.675 | 0.73 | 0.725 | 0.85983 | 0.86833 | 0.69295
| Median |  | 0.72 | 0.77 | 0.81 | 0.82 | 0.855 | 0.86 | 0.81 | 0.7939 | 0.86781 | 0.806 | 1.0176 | 0.7745 | 0.8355 | 0.675 | 0.73 | 0.73 | 0.864 | 0.865 | 0.69781
| Std Dev. |  | 0.014142 | 0.024221 | 0.01169 | 0.013292 | 0.026077 | 0.0063246 | 0.01169 | 0.011646 | 0.020131 | 0.017178 | 0.12284 | 0.025789 | 0.013693 | 0.015166 | 0.0089443 | 0.039875 | 0.010477 | 0.01472 | 0.042803
| Rel.Std.Dev. |  | 1.964% | 3.132% | 1.446% | 1.605% | 3.032% | 0.7354% | 1.44% | 1.474% | 2.311% | 2.13% | 12.4% | 3.329% | 1.643% | 2.247% | 1.225% | 5.5% | 1.218% | 1.695% | 6.177%
| PDM3 |  | -9.272% | -2.552% | 1.859% | 4.379% | 8.369% | 8.369% | 2.279% | -0.4157% | 9.766% | 1.628% | 24.86% | -2.384% | 5.03% | -14.94% | -8.012% | -8.642% | 8.348% | 9.419% | -12.68%
| Z-Score (Absolute) |  | 1.15 | 0.46 | 0 | 0.26 | 0.67 | 0.67 | 0.04 | 0.24 | 0.82 | 0.02 | 2.38 | 0.44 | 0.33 | 1.74 | 1.02 | 1.09 | 0.67 | 0.78 | 1.51
| Analytical results for As in OREAS 138 (Certified Value 278 ppm) | [21 empty] | Certified
As | Round | Replicate | Lab | Lab | Lab | Lab | Lab | Lab | Lab | Lab | Lab | Lab | Lab | Lab | Lab | Lab | Lab | Lab | Lab | Lab | Lab | Lab | 1
| No | No | 01 | 03 | 05 | 06 | 07 | 08 | 09 | 10 | 11 | 13 | 14 | 16 | 17 | 18 | 19 | 20 | 21 | 22 | 23 | 24 | ppm
|  |  | AR*OES/MS | AR*MS | AR*OES | AR*OES | AR*OES | AR*OES | AR*OES | AR*MS | AR*MS | AR*OES | AR*MS | AR*OES | AR*OES | AR*OES | AR*OES | AR*MS | AR*MS | AR*OES/MS | AR*MS | AR*OES/MS | 0
|  |  | 0.25g | 0.5g | 01g | 01g | 01g | 01g | 01g | 01g | 01g | 0.5g | 0.5g | 01g | 0.4g | 0.4g | 0.15g | 04g | 01-05g | 20g | 0.5g | 01g | 0
| 1 | 1 | 295 | 280.1 | 270 | 270 | 280 | 280 | 270 | 281 | 266.4233 | 285 | 242.226 | 202.8205 | 256 | 295 | 252 | 275 | 269 | 266 | 258 | 323.2436 | 1
| 1 | 2 | 294 | 289.9 | 280 | 280 | 270 | 270 | 300 | 281 | 265.5451 | 269 | 240.521 | 207.9876 | 290 | 290 | 240 | 277 | 272 | 277 | 258 | 324.9557 | 0
| 1 | 3 | 295 | 275.8 | 270 | 270 | 270 | 280 | 270 | 281 | 276.4213 | 285 | 238.608 | 192.9589 | 257 | 293 | 236 | 276 | 268 | 272 | 256 | 319.2557 | 16
| 1 | 4 | 294 | 279.9 | 260 | 270 | 300 | 280 | 290 | 286 | 276.3568 | 273 | 240.498 | 217.8546 | 259 | 316 | 242 | 274 | 278 | 274 | 254 | 331.3671 | 277.593
| 1 | 5 | 288 | 282.1 | 260 | 290 | 290 | 300 | 290 | 272 | 271.2894 | 271 | 234.882 | 181.9564 | 272 | 304 | 248 | 275 | 270 | 264 | 252 | 327.4932 | 92
| 1 | 6 | 296 | 277.6 | 260 | 290 | 300 | 290 | 290 | 279 | 273.6898 | 273 | 236.178 | 150.7224 | 278 | 298 | 246 | 276 | 276 | 273 | 249 | 329.5934
| Mean |  | 293.6667 | 280.9 | 266.6667 | 278.3333 | 285 | 283.3333 | 285 | 280 | 271.621 | 276 | 238.8188 | 192.3834 | 268.6667 | 299.3333 | 244 | 275.5 | 272.1667 | 271 | 254.5 | 325.9848
| Median |  | 294.5 | 280 | 265 | 275 | 285 | 280 | 290 | 281 | 272.4896 | 273 | 239.553 | 197.8897 | 265.5 | 296.5 | 244 | 275.5 | 271 | 272.5 | 255 | 326.2244
| Std Dev. |  | 2.8752 | 4.9189 | 8.165 | 9.8319 | 13.784 | 10.328 | 12.2474 | 4.5607 | 4.7706 | 7.1274 | 2.8229 | 23.8575 | 13.7356 | 9.4587 | 5.7966 | 1.0488 | 4.0208 | 4.98 | 3.5637 | 4.4299
| Rel.Std.Dev. |  | 0.9791% | 1.751% | 3.062% | 3.532% | 4.837% | 3.645% | 4.297% | 1.629% | 1.756% | 2.582% | 1.182% | 12.4% | 5.113% | 3.16% | 2.376% | 0.3807% | 1.477% | 1.838% | 1.4% | 1.359%
| PDM3 |  | 5.79% | 1.191% | -3.936% | 0.2667% | 2.668% | 2.068% | 2.668% | 0.8671% | -2.151% | -0.5739% | -13.97% | -30.7% | -3.216% | 7.832% | -12.1% | -0.754% | -1.955% | -2.375% | -8.319% | 17.43%
| Z-Score (Absolute) |  | 1.45 | 0.42 | 0.73 | 0.21 | 0.75 | 0.61 | 0.75 | 0.34 | 0.33 | 0.02 | 2.99 | 6.75 | 0.57 | 1.91 | 2.57 | 0.02 | 0.29 | 0.38 | 1.72 | 4.06
| Analytical results for Au in OREAS 138 (Indicative Value 0.002 ppm) | [21 empty] | Indicative
Au | Round | Replicate | 01: Lab; 03: Lab; 05: Lab; 06: Lab; 07: Lab; 08: Lab; 09: Lab | 1
| No | No | 01: 03; 03: 10; 05: 11; 06: 20; 07: 21; 08: 23; 09: 24 | ppm
|  |  | 01: AR*MS; 03: AR*MS; 05: AR*MS; 06: AR*MS; 07: AR*MS; 08: AR*MS; 09: AR*OES/MS | 3
|  |  | 01: 0.5g; 03: 01g; 05: 01g; 06: 04g; 07: 01-05g; 08: 0.5g; 09: 01g | 3
| 1 | 1 | 01: < 0.0005; 03: 0.002; 05: < 0.001; 06: 0.002; 07: 0.003; 08: < 0.0005; 09: 0.071111 | 1
| 1 | 2 | 01: 0.0013; 03: 0.004; 05: < 0.001; 06: 0.003; 07: 0.002; 08: < 0.0005; 09: 0.11015 | 19
| 1 | 3 | 01: < 0.0005; 03: 0.001; 05: < 0.001; 06: 0.003; 07: 0.002; 08: < 0.0005; 09: 0.15703 | 16
| 1 | 4 | 01: < 0.0005; 03: < 0.001; 05: < 0.001; 06: 0.003; 07: 0.002; 08: < 0.0005; 09: 0.084163 | 0.0016042
| 1 | 5 | 01: < 0.0005; 03: < 0.001; 05: < 0.001; 06: 0.002; 07: 0.002; 08: < 0.0005; 09: 0.054131 | 25
| 1 | 6 | 01: < 0.0005; 03: 0.001; 05: < 0.001; 06: 0.004; 07: 0.003; 08: < 0.0005; 09: 0.077333
| Mean |  | 01: 0.0013; 03: 0.002; 06: 0.0028333; 07: 0.0023333; 09: 0.09232
| Median |  | 01: 0.0013; 03: 0.0015; 06: 0.003; 07: 0.002; 09: 0.080748
| Std Dev. |  | 03: 0.0014142; 06: 0.00075277; 07: 0.0005164; 09: 0.03662
| Rel.Std.Dev. |  | 03: 70.71%; 06: 26.57%; 07: 22.13%; 09: 39.67%
| PDM3 |  | 01: -18.96%; 03: 24.68%; 06: 76.62%; 07: 45.45%; 09: 5655%
| Z-Score (Absolute) |  | 01: 0.67; 03: 0; 05: 0.63; 06: 0.84; 07: 0.52; 08: 0.78; 09: 56.97
| Analytical results for B in OREAS 138 (Indicative Value 5.32 ppm) | [21 empty] | Indicative
B | Round | Replicate | 01: Lab; 03: Lab; 05: Lab; 06: Lab; 07: Lab; 08: Lab; 09: Lab | 1
| No | No | 01: 01; 03: 03; 05: 10; 06: 11; 07: 13; 08: 23; 09: 24 | ppm
|  |  | 01: AR*OES/MS; 03: AR*MS; 05: AR*MS; 06: AR*MS; 07: AR*OES; 08: AR*MS; 09: AR*OES/MS | 2
|  |  | 01: 0.25g; 03: 0.5g; 05: 01g; 06: 01g; 07: 0.5g; 08: 0.5g; 09: 01g | 2
| 1 | 1 | 01: < 10; 03: < 20; 05: < 10; 06: < 10; 07: 41; 08: 5; 09: 4.528 | 1
| 1 | 2 | 01: < 10; 03: < 20; 05: < 10; 06: < 10; 07: 40; 08: 4; 09: 6.402 | 1
| 1 | 3 | 01: < 10; 03: < 20; 05: < 10; 06: < 10; 07: 39; 08: 6; 09: 10.374 | 16
| 1 | 4 | 01: < 10; 03: < 20; 05: < 10; 06: < 10; 07: 38; 08: 4; 09: 3.864 | 5.3198
| 1 | 5 | 01: < 10; 03: < 20; 05: < 10; 06: < 10; 07: 37; 08: 4; 09: 6.546 | 26
| 1 | 6 | 01: < 10; 03: < 20; 05: < 10; 06: < 10; 07: 34; 08: 4; 09: 5.124
| Mean |  | 07: 38.1667; 08: 4.5; 09: 6.1397
| Median |  | 07: 38.5; 08: 4; 09: 5.763
| Std Dev. |  | 07: 2.4833; 08: 0.83666; 09: 2.3226
| Rel.Std.Dev. |  | 07: 6.506%; 08: 18.59%; 09: 37.83%
| PDM3 |  | 07: 617.4%; 08: -15.41%; 09: 15.41%
| Z-Score (Absolute) |  | 01: 0; 03: 6.74; 05: 0; 06: 0; 07: 44.73; 08: 0.67; 09: 1.54
| Analytical results for Ba in OREAS 138 (Indicative Value 35.3 ppm) | [21 empty] | Indicative
Ba | Round | Replicate | Lab | Lab | Lab | Lab | Lab | Lab | Lab | Lab | Lab | Lab | Lab | Lab | Lab | Lab | Lab | Lab |  |  |  |  | 1
| No | No | 03 | 05 | 06 | 07 | 08 | 09 | 10 | 11 | 13 | 16 | 17 | 18 | 19 | 22 | 23 | 24 |  |  |  |  | ppm
|  |  | AR*MS | AR*OES | AR*OES | AR*OES | AR*OES | AR*OES | AR*MS | AR*MS | AR*OES | AR*OES | AR*OES | AR*OES | AR*OES | AR*OES/MS | AR*MS | AR*OES/MS |  |  |  |  | 1
|  |  | 0.5g | 01g | 01g | 01g | 01g | 01g | 01g | 01g | 0.5g | 01g | 0.4g | 0.4g | 0.15g | 20g | 0.5g | 01g |  |  |  |  | 1
| 1 | 1 | 24 | 930 | 470 | 990 | 1090 | 1000 | 8 | 1176.1605 | 735 | 31.5253 | 31 | 53 | 28 | 56 | 7.5 | 88.7298 |  |  |  |  | 1
| 1 | 2 | 22 | 1020 | 440 | 1010 | 1070 | 990 | 8 | 1231.1275 | 772 | 31.4071 | 36 | 50 | 26 | 57 | 7.9 | 663.6502 |  |  |  |  | 2
| 1 | 3 | 23 | 940 | 500 | 990 | 1160 | 930 | 7 | 1233.2696 | 750 | 29.2281 | 37 | 51 | 25 | 57 | 6.6 | 78.4196 |  |  |  |  | 16
| 1 | 4 | 21 | 1050 | 410 | 870 | 1110 | 930 | 10 | 1143.7085 | 767 | 23.0414 | 42 | 50 | 26 | 56 | 11.4 | 570.2273 |  |  |  |  | 35.2999
| 1 | 5 | 26 | 1040 | 510 | 860 | 1150 | 980 | 8 | 1256.1754 | 753 | 29.09 | 40 | 53 | 26 | 57 | 10.9 | 68.3667 |  |  |  |  | 27
| 1 | 6 | 21 | 1020 | 530 | 810 | 1100 | 920 | 8 | 1221.1209 | 745 | 24.9105 | 41 | 49 | 26 | 58 | 8.2 | 76.1437
| Mean |  | 22.8333 | 1000 | 476.6667 | 921.6667 | 1113.3333 | 958.3333 | 8.1667 | 1210.2604 | 753.6667 | 28.2004 | 37.8333 | 51 | 26.1667 | 56.8333 | 8.75 | 257.5896
| Median |  | 22.5 | 1020 | 485 | 930 | 1105 | 955 | 8 | 1226.1242 | 751.5 | 29.159 | 38.5 | 50.5 | 26 | 57 | 8.05 | 83.5747
| Std Dev. |  | 1.9408 | 51.7687 | 45.4606 | 84.951 | 35.0238 | 35.4495 | 0.98319 | 41.9117 | 13.7937 | 3.4821 | 4.0702 | 1.6733 | 0.98319 | 0.75277 | 1.9419 | 279.9896
| Rel.Std.Dev. |  | 8.5% | 5.177% | 9.537% | 9.217% | 3.146% | 3.699% | 12.04% | 3.463% | 1.83% | 12.35% | 10.76% | 3.281% | 3.757% | 1.325% | 22.19% | 108.7%
| PDM3 |  | -35.32% | 2733% | 1250% | 2511% | 3054% | 2615% | -76.86% | 3329% | 2035% | -20.11% | 7.177% | 44.48% | -25.87% | 61% | -75.21% | 629.7%
| Z-Score (Absolute) |  | 0.61 | 3.82 | 1.45 | 3.47 | 4.33 | 3.63 | 0.68 | 4.77 | 2.7 | 0.58 | 0.54 | 0.48 | 0.59 | 0.46 | 0.67 | 0.46
| Analytical results for Be in OREAS 138 (Indicative Value 1.38 ppm) | [21 empty] | Indicative
Be | Round | Replicate | Lab | Lab | Lab | Lab | Lab | Lab | Lab | Lab | Lab | Lab | Lab | Lab | Lab | Lab | Lab | Lab |  |  |  |  | 1
| No | No | 01 | 05 | 06 | 07 | 08 | 09 | 10 | 11 | 13 | 14 | 17 | 18 | 19 | 22 | 23 | 24 |  |  |  |  | ppm
|  |  | AR*OES/MS | AR*OES | AR*OES | AR*OES | AR*OES | AR*OES | AR*MS | AR*MS | AR*OES | AR*MS | AR*MS | AR*OES | AR*OES | AR*OES/MS | AR*MS | AR*OES/MS |  |  |  |  | 2
|  |  | 0.25g | 01g | 01g | 01g | 01g | 01g | 01g | 01g | 0.5g | 0.5g | 0.4g | 0.4g | 0.15g | 20g | 0.5g | 01g |  |  |  |  | 2
| 1 | 1 | 1 | < 5 | < 5 | < 5 | < 5 | < 5 | 1.48 | 1.6374 | < 5 | 0.7562 | 1.5 | 1.1 | 1.1 | 1.85 | 1.6 | 1.6617 |  |  |  |  | 1
| 1 | 2 | 1 | < 5 | < 5 | < 5 | < 5 | < 5 | 1.51 | 1.6661 | < 5 | 0.7623 | 1.5 | 1.1 | 1 | 1.89 | 1.6 | 1.7094 |  |  |  |  | 11
| 1 | 3 | 1.1 | < 5 | < 5 | < 5 | < 5 | < 5 | 1.47 | 1.6823 | < 5 | 0.7636 | 1.5 | 1.1 | 1 | 1.88 | 1.8 | 1.7535 |  |  |  |  | 16
| 1 | 4 | 1 | < 5 | < 5 | < 5 | < 5 | < 5 | 1.41 | 1.757 | < 5 | 0.7524 | 1.4 | 1.1 | 1.1 | 1.92 | 1.8 | 1.5784 |  |  |  |  | 1.3831
| 1 | 5 | 1 | < 5 | < 5 | < 5 | < 5 | < 5 | 1.47 | 1.7653 | < 5 | 0.7486 | 1.4 | 1.1 | 1.1 | 1.91 | 1.7 | 1.7326 |  |  |  |  | 28
| 1 | 6 | 1 | < 5 | < 5 | < 5 | < 5 | < 5 | 1.46 | 1.6569 | < 5 | 0.7661 | 1.6 | 1.1 | 1.1 | 1.85 | 1.6 | 1.6339
| Mean |  | 1.0167 | [5 empty] | 1.4667 | 1.6942 |  | 0.7582 | 1.4833 | 1.1 | 1.0667 | 1.8833 | 1.6833 | 1.6783
| Median |  | 1 | [5 empty] | 1.47 | 1.6742 |  | 0.75925 | 1.5 | 1.1 | 1.1 | 1.885 | 1.65 | 1.6856
| Std Dev. |  | 0.040825 | [5 empty] | 0.03266 | 0.053949 |  | 0.0069019 | 0.075277 | 2.4324e-16 | 0.05164 | 0.029439 | 0.098319 | 0.06603
| Rel.Std.Dev. |  | 4.016% | [5 empty] | 2.227% | 3.184% |  | 0.9103% | 5.075% | 2.211e-14% | 4.841% | 1.563% | 5.841% | 3.934%
| PDM3 |  | -26.49% | [5 empty] | 6.045% | 22.49% |  | -45.18% | 7.25% | -20.47% | -22.88% | 36.17% | 21.71% | 21.34%
| Z-Score (Absolute) |  | 0.7 | 0.85 | 0.85 | 0.85 | 0.85 | 0.85 | 0.23 | 0.01 | 0.85 | 0.97 | 0.21 | 0.61 | 0.65 | 0.2 | 0.01 | 0.01
| Analytical results for Bi in OREAS 138 (Certified Value 4.92 ppm) | [21 empty] | Certified
Bi | Round | Replicate | Lab | Lab | Lab | Lab | Lab | Lab | Lab | Lab | Lab | Lab | Lab | Lab | Lab | Lab | Lab | Lab | Lab | Lab | Lab | Lab | 1
| No | No | 01 | 03 | 05 | 06 | 07 | 08 | 09 | 10 | 11 | 13 | 14 | 16 | 17 | 18 | 19 | 20 | 21 | 22 | 23 | 24 | ppm
|  |  | AR*OES/MS | AR*MS | AR*OES | AR*OES | AR*OES | AR*OES | AR*OES | AR*MS | AR*MS | AR*OES | AR*MS | AR*OES | AR*MS | AR*OES | AR*OES | AR*MS | AR*MS | AR*OES/MS | AR*MS | AR*OES/MS | 2
|  |  | 0.25g | 0.5g | 01g | 01g | 01g | 01g | 01g | 01g | 01g | 0.5g | 0.5g | 01g | 0.4g | 0.4g | 0.15g | 04g | 01-05g | 20g | 0.5g | 01g | 2
| 1 | 1 | 4.75 | 5.6 | < 10 | < 10 | 10 | < 10 | 10 | 5.33 | 5.1097 | 6 | 3.9989 | 1.4616 | 5.7 | < 5 | 9 | 4.12 | 4.95 | 4.89 | 4.17 | 6.3626 | 1
| 1 | 2 | 4.65 | 5.7 | < 10 | 10 | 10 | < 10 | < 10 | 5.3 | 5.1766 | 6 | 4.0292 | 1.3835 | 5.6 | < 5 | 10 | 4.48 | 4.8 | 4.88 | 4.14 | 5.8401 | 3
| 1 | 3 | 4.88 | 6 | < 10 | < 10 | 20 | < 10 | < 10 | 5.22 | 5.458 | 5 | 3.99 | 1.0868 | 5.5 | < 5 | 10 | 4.38 | 4.85 | 4.76 | 4.18 | 5.6568 | 16
| 1 | 4 | 4.82 | 5.7 | 10 | 10 | 20 | < 10 | 10 | 5.22 | 5.2459 | 6 | 4.0298 | 3.398 | 5.1 | < 5 | 11 | 4.4 | 4.8 | 4.94 | 4.02 | 5.7091 | 4.9246
| 1 | 5 | 4.69 | 5.4 | < 10 | < 10 | 30 | < 10 | 10 | 5.18 | 5.405 | 5 | 3.9767 | 1.1434 | 5.3 | < 5 | 11 | 4.16 | 4.8 | 4.77 | 4.11 | 5.619 | 93
| 1 | 6 | 4.63 | 5.7 | 30 | 10 | 20 | < 10 | < 10 | 5.14 | 5.3882 | 4 | 3.9951 | 1.346 | 5.4 | < 5 | 10 | 4.08 | 4.95 | 4.8 | 4.05 | 5.703
| Mean |  | 4.7367 | 5.6833 | 20 | 10 | 18.3333 |  | 10 | 5.2317 | 5.2972 | 5.3333 | 4.0033 | 1.6365 | 5.4333 |  | 10.1667 | 4.27 | 4.8583 | 4.84 | 4.1117 | 5.8151
| Median |  | 4.72 | 5.7 | 20 | 10 | 20 |  | 10 | 5.22 | 5.317 | 5.5 | 3.997 | 1.3647 | 5.45 |  | 10 | 4.27 | 4.825 | 4.84 | 4.125 | 5.706
| Std Dev. |  | 0.098725 | 0.19408 | 14.1421 | 0 | 7.5277 |  | 0 | 0.071671 | 0.14007 | 0.8165 | 0.021672 | 0.87489 | 0.21602 |  | 0.75277 | 0.16959 | 0.073598 | 0.073485 | 0.064936 | 0.27847
| Rel.Std.Dev. |  | 2.084% | 3.415% | 70.71% | 0% | 41.06% |  | 0% | 1.37% | 2.644% | 15.31% | 0.5414% | 53.46% | 3.976% |  | 7.404% | 3.972% | 1.515% | 1.518% | 1.579% | 4.789%
| PDM3 |  | -3.817% | 15.41% | 306.1% | 103.1% | 272.3% |  | 103.1% | 6.234% | 7.565% | 8.299% | -18.71% | -66.77% | 10.33% |  | 106.4% | -13.29% | -1.347% | -1.719% | -16.51% | 18.08%
| Z-Score (Absolute) |  | 0.12 | 0.96 | NA | NA | NA | NA | NA | 0.45 | 0.52 | NA | 0.95 | 3.64 | 0.67 | 2.66 | NA | 0.65 | 0.02 | 0 | 0.83 | 1.11
Results from laboratories 13 & 19 were removed due to their 1ppm reading resolution. and labs 5-9 were removed due to their 10ppm reading resolution.
| Analytical results for Ca in OREAS 138 (Certified Value 1.25 wt.%) | [21 empty] | Certified
Ca | Round | Replicate | Lab | Lab | Lab | Lab | Lab | Lab | Lab | Lab | Lab | Lab | Lab | Lab | Lab | Lab | Lab | Lab | Lab | Lab | Lab |  | 1
| No | No | 01 | 03 | 05 | 06 | 07 | 08 | 09 | 10 | 11 | 13 | 16 | 17 | 18 | 19 | 20 | 21 | 22 | 23 | 24 |  | wt.%
|  |  | AR*OES/MS | AR*MS | AR*OES | AR*OES | AR*OES | AR*OES | AR*OES | AR*MS | AR*MS | AR*OES | AR*OES | AR*OES | AR*OES | AR*OES | AR*OES | AR*OES | AR*OES/MS | AR*MS | AR*OES/MS |  | 2
|  |  | 0.25g | 0.5g | 01g | 01g | 01g | 01g | 01g | 01g | 01g | 0.5g | 01g | 0.4g | 0.4g | 0.15g | 04g | 01g | 20g | 0.5g | 01g |  | 3
| 1 | 1 | 1.25 | 1.25 | 1.24 | 1.29 | 1.28 | 1.28 | 1.27 | 1.39 | 1.1551 | 1.338 | 1.5167 | 1.17 | 1.47 | 1.14 | 1.4 | 1.22 | 1.22 | 1.26 | 1.2836 |  | 1
| 1 | 2 | 1.22 | 1.29 | 1.23 | 1.28 | 1.29 | 1.3 | 1.3 | 1.37 | 1.1828 | 1.3 | 1.5138 | 1.19 | 1.44 | 1.11 | 1.35 | 1.16 | 1.22 | 1.31 | 1.2668 |  | 0
| 1 | 3 | 1.23 | 1.2 | 1.22 | 1.28 | 1.31 | 1.29 | 1.28 | 1.36 | 1.2114 | 1.286 | 1.4717 | 1.2 | 1.43 | 1.1 | 1.36 | 1.21 | 1.22 | 1.31 | 1.2607 |  | 16
| 1 | 4 | 1.25 | 1.2 | 1.22 | 1.28 | 1.31 | 1.28 | 1.28 | 1.39 | 1.1746 | 1.275 | 1.3646 | 1.17 | 1.5 | 1.12 | 1.4 | 1.2 | 1.21 | 1.26 | 1.2558 |  | 1.2547
| 1 | 5 | 1.21 | 1.24 | 1.2 | 1.32 | 1.37 | 1.27 | 1.27 | 1.34 | 1.1739 | 1.331 | 1.4552 | 1.18 | 1.45 | 1.12 | 1.35 | 1.17 | 1.22 | 1.3 | 1.2601 |  | 94
| 1 | 6 | 1.26 | 1.24 | 1.22 | 1.32 | 1.34 | 1.27 | 1.26 | 1.34 | 1.2041 | 1.254 | 1.6011 | 1.19 | 1.47 | 1.12 | 1.35 | 1.15 | 1.22 | 1.25 | 1.2592
| Mean |  | 1.2367 | 1.2367 | 1.2217 | 1.295 | 1.3167 | 1.2817 | 1.2767 | 1.365 | 1.1837 | 1.2973 | 1.4872 | 1.1833 | 1.46 | 1.1183 | 1.3683 | 1.185 | 1.2183 | 1.2817 | 1.2644
| Median |  | 1.24 | 1.24 | 1.22 | 1.285 | 1.31 | 1.28 | 1.275 | 1.365 | 1.1787 | 1.293 | 1.4928 | 1.185 | 1.46 | 1.12 | 1.355 | 1.185 | 1.22 | 1.28 | 1.2604
| Std Dev. |  | 0.019664 | 0.033862 | 0.013292 | 0.019748 | 0.033267 | 0.01169 | 0.013663 | 0.022583 | 0.020882 | 0.032556 | 0.078548 | 0.012111 | 0.025298 | 0.013292 | 0.024833 | 0.02881 | 0.0040825 | 0.027869 | 0.010056
| Rel.Std.Dev. |  | 1.59% | 2.738% | 1.088% | 1.525% | 2.527% | 0.9121% | 1.07% | 1.654% | 1.764% | 2.509% | 5.282% | 1.023% | 1.733% | 1.189% | 1.815% | 2.431% | 0.3351% | 2.174% | 0.7953%
| PDM3 |  | -1.439% | -1.439% | -2.635% | 3.21% | 4.937% | 2.147% | 1.749% | 8.789% | -5.663% | 3.396% | 18.53% | -5.69% | 16.36% | -10.87% | 9.054% | -5.557% | -2.9% | 2.147% | 0.7672%
| Z-Score (Absolute) |  | 0.49 | 0.49 | 0.67 | 0.22 | 0.49 | 0.06 | 0 | 1.08 | 1.14 | 0.25 | 2.58 | 1.14 | 2.25 | 1.94 | 1.12 | 1.12 | 0.72 | 0.06 | 0.15
| Analytical results for Cd in OREAS 138 (Certified Value 164 ppm) | [21 empty] | Certified
Cd | Round | Replicate | Lab | Lab | Lab | Lab | Lab | Lab | Lab | Lab | Lab | Lab | Lab | Lab | Lab | Lab | Lab | Lab | Lab | Lab | Lab | Lab | 1
| No | No | 01 | 03 | 05 | 06 | 07 | 08 | 09 | 10 | 11 | 13 | 14 | 16 | 17 | 18 | 19 | 20 | 21 | 22 | 23 | 24 | ppm
|  |  | AR*OES/MS | AR*MS | AR*OES | AR*OES | AR*OES | AR*OES | AR*OES | AR*MS | AR*MS | AR*OES | AR*MS | AR*OES | AR*OES | AR*OES | AR*OES | AR*MS | AR*MS | AR*OES/MS | AR*MS | AR*OES/MS | 0
|  |  | 0.25g | 0.5g | 01g | 01g | 01g | 01g | 01g | 01g | 01g | 0.5g | 0.5g | 01g | 0.4g | 0.4g | 0.15g | 04g | 01-05g | 20g | 0.5g | 01g | 0
| 1 | 1 | 181.8 | 193.1 | 173 | 172 | 176 | 175 | 174 | 166.1 | 155.8086 | 160 | 163.75 | 119.6807 | 170 | 141 | 149 | 151 | 160 | 159 | 142 | 195.7052 | 1
| 1 | 2 | 185 | 202.2 | 174 | 170 | 180 | 174 | 177 | 168.69 | 154.6583 | 156 | 160.46 | 116.1241 | 170 | 142 | 148 | 160 | 150 | 162 | 142 | 206.4788 | 0
| 1 | 3 | 188.1 | 176.5 | 170 | 171 | 181 | 173 | 173 | 164.63 | 158.8708 | 154 | 159.64 | 114.5666 | 175 | 143 | 145 | 156 | 159 | 163 | 144 | 207.7829 | 16
| 1 | 4 | 184.6 | 185.8 | 172 | 170 | 185 | 173 | 177 | 168.95 | 154.5882 | 152 | 159.84 | 178.3287 | 174 | 147 | 150 | 155 | 158 | 159 | 139 | 206.5661 | 164.4088
| 1 | 5 | 180.8 | 181.5 | 170 | 175 | 195 | 175 | 173 | 161.31 | 157.6481 | 151 | 159.79 | 112.9102 | 164 | 145 | 149 | 151 | 156 | 159 | 141 | 205.7641 | 95
| 1 | 6 | 182.7 | 193.6 | 170 | 177 | 188 | 172 | 170 | 162.95 | 159.4197 | 143 | 161.55 | 92.501 | 163 | 139 | 146 | 148 | 161 | 164 | 143 | 209.2187
| Mean |  | 183.8333 | 188.7833 | 171.5 | 172.5 | 184.1667 | 173.6667 | 174 | 165.4383 | 156.8323 | 152.6667 | 160.8383 | 122.3519 | 169.3333 | 142.8333 | 147.8333 | 153.5 | 157.3333 | 161 | 141.8333 | 205.2526
| Median |  | 183.65 | 189.45 | 171 | 171.5 | 183 | 173.5 | 173.5 | 165.365 | 156.7284 | 153 | 160.15 | 115.3454 | 170 | 142.5 | 148.5 | 153 | 158.5 | 160.5 | 142 | 206.5224
| Std Dev. |  | 2.6372 | 9.3238 | 1.7607 | 2.881 | 6.7355 | 1.2111 | 2.6833 | 3.0735 | 2.1131 | 5.7155 | 1.5912 | 29.0522 | 4.9666 | 2.8577 | 1.9408 | 4.3243 | 3.9833 | 2.2804 | 1.7224 | 4.8327
| Rel.Std.Dev. |  | 1.435% | 4.939% | 1.027% | 1.67% | 3.657% | 0.6973% | 1.542% | 1.858% | 1.347% | 3.744% | 0.9893% | 23.74% | 2.933% | 2.001% | 1.313% | 2.817% | 2.532% | 1.416% | 1.214% | 2.355%
| PDM3 |  | 11.81% | 14.83% | 4.313% | 4.921% | 12.02% | 5.631% | 5.834% | 0.6262% | -4.608% | -7.142% | -2.172% | -25.58% | 2.995% | -13.12% | -10.08% | -6.635% | -4.304% | -2.073% | -13.73% | 24.84%
| Z-Score (Absolute) |  | 1.32 | 1.64 | 0.53 | 0.6 | 1.35 | 0.67 | 0.69 | 0.14 | 0.41 | 0.68 | 0.15 | 2.62 | 0.39 | 1.31 | 0.99 | 0.62 | 0.38 | 0.14 | 1.37 | 2.7
| Analytical results for Ce in OREAS 138 (Certified Value 47 ppm) | [21 empty] | Certified
Ce | Round | Replicate | 01: Lab; 03: Lab; 05: Lab; 06: Lab; 07: Lab; 08: Lab; 09: Lab; 10: Lab; 11: Lab; 13: Lab; 14: Lab | 1
| No | No | 01: 01; 03: 10; 05: 11; 06: 14; 07: 17; 08: 19; 09: 20; 10: 21; 11: 22; 13: 23; 14: 24 | ppm
|  |  | 01: AR*OES/MS; 03: AR*MS; 05: AR*MS; 06: AR*MS; 07: AR*MS; 08: AR*OES; 09: AR*MS; 10: AR*MS; 11: AR*OES/MS; 13: AR*MS; 14: AR*OES/MS | 1
|  |  | 01: 0.25g; 03: 01g; 05: 01g; 06: 0.5g; 07: 0.4g; 08: 0.15g; 09: 04g; 10: 01-05g; 11: 20g; 13: 0.5g; 14: 01g | 2
| 1 | 1 | 01: 50.37; 03: 46.208; 05: 51.3536; 06: 50.2634; 07: 45.9; 08: 47; 09: 37.5; 10: 44.7; 11: 50.8; 13: 46.4; 14: 61.3778 | 1
| 1 | 2 | 01: 50.96; 03: 45.667; 05: 54.5591; 06: 50.6862; 07: 46.6; 08: 46; 09: 37.7; 10: 45.3; 11: 50.2; 13: 46.2; 14: 63.524 | 4
| 1 | 3 | 01: 51.54; 03: 46.261; 05: 55.9059; 06: 50.5277; 07: 44.7; 08: 44; 09: 37.4; 10: 45.5; 11: 50.2; 13: 46.9; 14: 62.3015 | 16
| 1 | 4 | 01: 50.03; 03: 45.838; 05: 51.7748; 06: 50.0148; 07: 41.1; 08: 47; 09: 37.9; 10: 45.4; 11: 50.4; 13: 45.5; 14: 60.6511 | 47.0286
| 1 | 5 | 01: 50.69; 03: 44.568; 05: 53.4664; 06: 50.2653; 07: 42.9; 08: 47; 09: 39.2; 10: 44.5; 11: 50.8; 13: 47.2; 14: 61.5275 | 96
| 1 | 6 | 01: 49.98; 03: 45.281; 05: 55.8013; 06: 50.8041; 07: 44.6; 08: 46; 09: 38; 10: 44.6; 11: 50.2; 13: 45.1; 14: 61.6391
| Mean |  | 01: 50.595; 03: 45.6372; 05: 53.8102; 06: 50.4269; 07: 44.3; 08: 46.1667; 09: 37.95; 10: 45; 11: 50.4333; 13: 46.2167; 14: 61.8368
| Median |  | 01: 50.53; 03: 45.7525; 05: 54.0128; 06: 50.3965; 07: 44.65; 08: 46.5; 09: 37.8; 10: 45; 11: 50.3; 13: 46.3; 14: 61.5833
| Std Dev. |  | 01: 0.59722; 03: 0.63659; 05: 1.9603; 06: 0.29744; 07: 2.0149; 08: 1.169; 09: 0.65345; 10: 0.44721; 11: 0.29439; 13: 0.80353; 14: 0.98123
| Rel.Std.Dev. |  | 01: 1.18%; 03: 1.395%; 05: 3.643%; 06: 0.5898%; 07: 4.548%; 08: 2.532%; 09: 1.722%; 10: 0.9938%; 11: 0.5837%; 13: 1.739%; 14: 1.587%
| PDM3 |  | 01: 7.583%; 03: -2.959%; 05: 14.42%; 06: 7.226%; 07: -5.802%; 08: -1.833%; 09: -19.3%; 10: -4.314%; 11: 7.24%; 13: -1.726%; 14: 31.49%
| Z-Score (Absolute) |  | 01: 0.7; 03: 0.09; 05: 1.22; 06: 0.67; 07: 0.31; 08: 0.01; 09: 1.32; 10: 0.19; 11: 0.68; 13: 0; 14: 2.5
| Analytical results for Co in OREAS 138 (Certified Value 24.7 ppm) | [21 empty] | Certified
Co | Round | Replicate | Lab | Lab | Lab | Lab | Lab | Lab | Lab | Lab | Lab | Lab | Lab | Lab | Lab | Lab | Lab | Lab | Lab | Lab | Lab | Lab | 1
| No | No | 01 | 03 | 05 | 06 | 07 | 08 | 09 | 10 | 11 | 13 | 14 | 16 | 17 | 18 | 19 | 20 | 21 | 22 | 23 | 24 | ppm
|  |  | AR*OES/MS | AR*MS | AR*OES | AR*OES | AR*OES | AR*OES | AR*OES | AR*MS | AR*MS | AR*OES | AR*MS | AR*OES | AR*OES | AR*OES | AR*OES | AR*OES | AR*MS | AR*OES/MS | AR*MS | AR*OES/MS | 1
|  |  | 0.25g | 0.5g | 01g | 01g | 01g | 01g | 01g | 01g | 01g | 0.5g | 0.5g | 01g | 0.4g | 0.4g | 0.15g | 04g | 01-05g | 20g | 0.5g | 01g | 2
| 1 | 1 | 24.2 | 28.8 | 23 | 20 | 23 | 24 | 22 | 25.5 | 25.2972 | 20 | 22.626 | 17.7869 | 24 | 25 | 25 | 27 | 24.2 | 26 | 26.8 | 31.9418 | 1
| 1 | 2 | 23.6 | 29.5 | 22 | 24 | 29 | 19 | 28 | 25.6 | 25.9528 | 20 | 23.0962 | 18.064 | 23 | 25 | 24 | 26 | 23.6 | 28 | 25.8 | 32.1335 | 13
| 1 | 3 | 24.4 | 25.8 | 19 | 21 | 30 | 27 | 26 | 25 | 26.7969 | 19 | 23.2108 | 17.0249 | 23 | 26 | 24 | 27 | 24 | 27 | 25.9 | 32.0912 | 16
| 1 | 4 | 24.3 | 26.8 | 23 | 22 | 30 | 24 | 22 | 25.5 | 25.6523 | 18 | 23.3046 | 15.4125 | 24 | 26 | 24 | 27 | 23.8 | 27 | 25.4 | 32.0754 | 24.7239
| 1 | 5 | 23.2 | 28 | 19 | 24 | 25 | 23 | 15 | 24.7 | 26.433 | 18 | 22.5085 | 16.5247 | 24 | 25 | 25 | 25 | 23.2 | 27 | 26.3 | 32.0949 | 97
| 1 | 6 | 24.1 | 26 | 21 | 25 | 25 | 22 | 21 | 25.9 | 26.9811 | 17 | 23.3735 | 14.031 | 24 | 26 | 24 | 25 | 24.2 | 28 | 24.7 | 32.3728
| Mean |  | 23.9667 | 27.4833 | 21.1667 | 22.6667 | 27 | 23.1667 | 22.3333 | 25.3667 | 26.1855 | 18.6667 | 23.0199 | 16.474 | 23.6667 | 25.5 | 24.3333 | 26.1667 | 23.8333 | 27.1667 | 25.8167 | 32.1183
| Median |  | 24.15 | 27.4 | 21.5 | 23 | 27 | 23.5 | 22 | 25.5 | 26.1929 | 18.5 | 23.1535 | 16.7748 | 24 | 25.5 | 24 | 26.5 | 23.9 | 27 | 25.85 | 32.0931
| Std Dev. |  | 0.46762 | 1.5211 | 1.8348 | 1.9664 | 3.0332 | 2.6394 | 4.5019 | 0.43665 | 0.66267 | 1.2111 | 0.36472 | 1.5266 | 0.5164 | 0.54772 | 0.5164 | 0.98319 | 0.38816 | 0.75277 | 0.72503 | 0.1409
| Rel.Std.Dev. |  | 1.951% | 5.535% | 8.669% | 8.675% | 11.23% | 11.39% | 20.16% | 1.721% | 2.531% | 6.488% | 1.584% | 9.267% | 2.182% | 2.148% | 2.122% | 3.757% | 1.629% | 2.771% | 2.808% | 0.4387%
| PDM3 |  | -3.063% | 11.16% | -14.39% | -8.321% | 9.206% | -6.298% | -9.669% | 2.6% | 5.912% | -24.5% | -6.892% | -33.37% | -4.276% | 3.139% | -1.58% | 5.836% | -3.602% | 9.88% | 4.42% | 29.91%
| Z-Score (Absolute) |  | 0.07 | 1.29 | 1.16 | 0.57 | 1.1 | 0.38 | 0.7 | 0.47 | 0.79 | 2.12 | 0.44 | 2.97 | 0.19 | 0.52 | 0.07 | 0.78 | 0.12 | 1.17 | 0.65 | 3.09
| Analytical results for Cr in OREAS 138 (Certified Value 18.5 ppm) | [21 empty] | Certified
Cr | Round | Replicate | Lab | Lab | Lab | Lab | Lab | Lab | Lab | Lab | Lab | Lab | Lab | Lab | Lab | Lab | Lab | Lab | Lab | Lab | Lab | Lab | 1
| No | No | 01 | 03 | 05 | 06 | 07 | 08 | 09 | 10 | 11 | 13 | 14 | 16 | 17 | 18 | 19 | 20 | 21 | 22 | 23 | 24 | ppm
|  |  | AR*OES/MS | AR*MS | AR*OES | AR*OES | AR*OES | AR*OES | AR*OES | AR*MS | AR*MS | AR*OES | AR*MS | AR*OES | AR*OES | AR*OES | AR*OES | AR*OES | AR*OES | AR*OES/MS | AR*MS | AR*OES/MS | 1
|  |  | 0.25g | 0.5g | 01g | 01g | 01g | 01g | 01g | 01g | 01g | 0.5g | 0.5g | 01g | 0.4g | 0.4g | 0.15g | 04g | 01g | 20g | 0.5g | 01g | 2
| 1 | 1 | 16 | 17 | 18 | 19 | 27 | 17 | 19 | 19 | 20.2112 | 56 | 17.8356 | 19.649 | 11 | 16 | 14 | 20 | 20 | 18 | 19 | 16.6752 | 1
| 1 | 2 | 17 | 20 | 20 | 20 | 19 | 18 | 18 | 19 | 20.7275 | 56 | 16.9215 | 18.221 | 13 | 16 | 15 | 20 | 20 | 19 | 19 | 20.3663 | 14
| 1 | 3 | 18 | 18 | 20 | 21 | 19 | 19 | 17 | 18 | 21.1425 | 53 | 17.0798 | 15.4338 | 9 | 16 | 13 | 15 | 20 | 19 | 20 | 34.37 | 16
| 1 | 4 | 17 | 20 | 18 | 19 | 20 | 22 | 19 | 19 | 20.5376 | 52 | 17.1339 | 13.6709 | 14 | 17 | 14 | 20 | 20 | 18 | 19 | 17.6214 | 18.4924
| 1 | 5 | 16 | 18 | 18 | 22 | 20 | 20 | 19 | 18 | 20.3351 | 55 | 17.3451 | 19.2261 | 17 | 18 | 16 | 15 | 20 | 19 | 18 | 17.8314 | 98
| 1 | 6 | 18 | 17 | 24 | 20 | 19 | 20 | 18 | 18 | 21.1619 | 54 | 16.9762 | 11.6324 | 17 | 17 | 14 | 20 | 20 | 19 | 17 | 20.0141
| Mean |  | 17 | 18.3333 | 19.6667 | 20.1667 | 20.6667 | 19.3333 | 18.3333 | 18.5 | 20.686 | 54.3333 | 17.2154 | 16.3055 | 13.5 | 16.6667 | 14.3333 | 18.3333 | 20 | 18.6667 | 18.6667 | 21.1464
| Median |  | 17 | 18 | 19 | 20 | 19.5 | 19.5 | 18.5 | 18.5 | 20.6326 | 54.5 | 17.1069 | 16.8274 | 13.5 | 16.5 | 14 | 20 | 20 | 19 | 19 | 18.9227
| Std Dev. |  | 0.89443 | 1.3663 | 2.3381 | 1.169 | 3.1411 | 1.7512 | 0.8165 | 0.54772 | 0.40178 | 1.633 | 0.33767 | 3.2532 | 3.2094 | 0.8165 | 1.0328 | 2.582 | 0 | 0.5164 | 1.0328 | 6.6357
| Rel.Std.Dev. |  | 5.261% | 7.452% | 11.89% | 5.797% | 15.2% | 9.058% | 4.454% | 2.961% | 1.942% | 3.006% | 1.961% | 19.95% | 23.77% | 4.899% | 7.206% | 14.08% | 0% | 2.766% | 5.533% | 31.38%
| PDM3 |  | -8.07% | -0.8601% | 6.35% | 9.054% | 11.76% | 4.548% | -0.8601% | 0.04118% | 11.86% | 193.8% | -6.906% | -11.83% | -27% | -9.873% | -22.49% | -0.8601% | 8.153% | 0.9424% | 0.9424% | 14.35%
| Z-Score (Absolute) |  | 0.67 | 0.11 | 0.46 | 0.67 | 0.89 | 0.32 | 0.11 | 0.04 | 0.9 | 15.23 | 0.58 | 0.97 | 2.16 | 0.82 | 1.81 | NA | NA | 0.04 | 0.04 | 1.09
Results from laboratories 20 and 21 were removed due to their 5 and 10ppm reading resolution.
| Analytical results for Cs in OREAS 138 (Certified Value 1.88 ppm) | [21 empty] | Certified
Cs | Round | Replicate | 01: Lab; 03: Lab; 05: Lab; 06: Lab; 07: Lab; 08: Lab; 09: Lab; 10: Lab; 11: Lab; 13: Lab | 1
| No | No | 01: 01; 03: 10; 05: 11; 06: 14; 07: 17; 08: 20; 09: 21; 10: 22; 11: 23; 13: 24 | ppm
|  |  | 01: AR*OES/MS; 03: AR*MS; 05: AR*MS; 06: AR*MS; 07: AR*MS; 08: AR*MS; 09: AR*MS; 10: AR*OES/MS; 11: AR*MS; 13: AR*OES/MS | 2
|  |  | 01: 0.25g; 03: 01g; 05: 01g; 06: 0.5g; 07: 0.4g; 08: 04g; 09: 01-05g; 10: 20g; 11: 0.5g; 13: 01g | 3
| 1 | 1 | 01: 1.85; 03: 1.78; 05: 1.9186; 06: 1.6313; 07: 1.93; 08: 1.2; 09: 1.8; 10: 2.05; 11: 2.13; 13: 1.9675 | 1
| 1 | 2 | 01: 1.81; 03: 1.68; 05: 2.0001; 06: 1.6092; 07: 1.92; 08: 1.26; 09: 1.8; 10: 1.99; 11: 2.09; 13: 2.0522 | 0
| 1 | 3 | 01: 1.84; 03: 1.83; 05: 2.026; 06: 1.6279; 07: 1.82; 08: 1.28; 09: 1.8; 10: 2.02; 11: 2.18; 13: 2.0589 | 16
| 1 | 4 | 01: 1.79; 03: 1.78; 05: 1.9415; 06: 1.5947; 07: 1.71; 08: 1.28; 09: 1.9; 10: 2.06; 11: 2.08; 13: 1.7556 | 1.8824
| 1 | 5 | 01: 1.78; 03: 1.69; 05: 1.9491; 06: 1.6061; 07: 1.72; 08: 1.28; 09: 1.7; 10: 2.01; 11: 2.09; 13: 2.05 | 99
| 1 | 6 | 01: 1.84; 03: 1.75; 05: 2.01; 06: 1.6588; 07: 1.81; 08: 1.26; 09: 1.8; 10: 2.06; 11: 2.11; 13: 1.9336
| Mean |  | 01: 1.8183; 03: 1.7517; 05: 1.9742; 06: 1.6213; 07: 1.8183; 08: 1.26; 09: 1.8; 10: 2.0317; 11: 2.1133; 13: 1.9697
| Median |  | 01: 1.825; 03: 1.765; 05: 1.9746; 06: 1.6186; 07: 1.815; 08: 1.27; 09: 1.8; 10: 2.035; 11: 2.1; 13: 2.0088
| Std Dev. |  | 01: 0.029269; 03: 0.057764; 05: 0.04341; 06: 0.022941; 07: 0.09411; 08: 0.030984; 09: 0.063246; 10: 0.029269; 11: 0.037238; 13: 0.11691
| Rel.Std.Dev. |  | 01: 1.61%; 03: 3.298%; 05: 2.199%; 06: 1.415%; 07: 5.176%; 08: 2.459%; 09: 3.514%; 10: 1.441%; 11: 1.762%; 13: 5.936%
| PDM3 |  | 01: -3.402%; 03: -6.944%; 05: 4.88%; 06: -13.87%; 07: -3.402%; 08: -33.06%; 09: -4.376%; 10: 7.931%; 11: 12.27%; 13: 4.637%
| Z-Score (Absolute) |  | 01: 0; 03: 0.29; 05: 0.68; 06: 0.86; 07: 0; 08: 2.45; 09: 0.08; 10: 0.94; 11: 1.29; 13: 0.66
| Analytical results for Cu in OREAS 138 (Certified Value 263 ppm) | [21 empty] | Certified
Cu | Round | Replicate | Lab | Lab | Lab | Lab | Lab | Lab | Lab | Lab | Lab | Lab | Lab | Lab | Lab | Lab | Lab | Lab | Lab | Lab | Lab | Lab | 1
| No | No | 01 | 03 | 05 | 06 | 07 | 08 | 09 | 10 | 11 | 13 | 14 | 16 | 17 | 18 | 19 | 20 | 21 | 22 | 23 | 24 | ppm
|  |  | AR*OES/MS | AR*MS | AR*OES | AR*OES | AR*OES | AR*OES | AR*OES | AR*MS | AR*MS | AR*OES | AR*MS | AR*OES | AR*OES | AR*OES | AR*OES | AR*OES | AR*OES | AR*OES/MS | AR*MS | AR*OES/MS | 0
|  |  | 0.25g | 0.5g | 01g | 01g | 01g | 01g | 01g | 01g | 01g | 0.5g | 0.5g | 01g | 0.4g | 0.4g | 0.15g | 04g | 01g | 20g | 0.5g | 01g | 0
| 1 | 1 | 269 | 268.5 | 273 | 260 | 264 | 266 | 256 | 263.7 | 248.1772 | 269 | 249.048 | 378.9581 | 263 | 287 | 260 | 276 | 296 | 260 | 243 | 253.22 | 1
| 1 | 2 | 267.7 | 289.8 | 268 | 255 | 269 | 268 | 261 | 263.7 | 247.8941 | 260 | 250.4736 | 384.6239 | 263 | 288 | 252 | 272 | 262 | 265 | 236 | 252.7 | 0
| 1 | 3 | 270.9 | 260.6 | 267 | 257 | 274 | 270 | 264 | 265.6 | 246.4346 | 263 | 254.816 | 363.8788 | 264 | 288 | 251 | 272 | 280 | 272 | 249 | 256.28 | 16
| 1 | 4 | 271.2 | 265.2 | 268 | 259 | 269 | 266 | 262 | 265.6 | 246.9366 | 263 | 258.4548 | 407.7406 | 254 | 294 | 258 | 268 | 262 | 266 | 235 | 251.64 | 262.6777
| 1 | 5 | 266.3 | 265.4 | 265 | 263 | 283 | 263 | 265 | 256.8 | 248.5099 | 277 | 255.194 | 352.738 | 250 | 290 | 254 | 269 | 262 | 267 | 239 | 256.02 | 100
| 1 | 6 | 274.2 | 264.7 | 266 | 267 | 276 | 262 | 254 | 260.1 | 247.6231 | 263 | 255.4416 | 301.9623 | 263 | 282 | 254 | 268 | 278 | 271 | 231 | 252.38
| Mean |  | 269.8833 | 269.0333 | 267.8333 | 260.1667 | 272.5 | 265.8333 | 260.3333 | 262.5833 | 247.5959 | 265.8333 | 253.9047 | 364.9836 | 259.5 | 288.1667 | 254.8333 | 270.8333 | 273.3333 | 266.8333 | 238.8333 | 253.7067
| Median |  | 269.95 | 265.3 | 267.5 | 259.5 | 271.5 | 266 | 261.5 | 263.7 | 247.7586 | 263 | 255.005 | 371.4184 | 263 | 288 | 254 | 270.5 | 270 | 266.5 | 237.5 | 252.96
| Std Dev. |  | 2.8209 | 10.4817 | 2.7869 | 4.3089 | 6.6558 | 2.9944 | 4.4121 | 3.473 | 0.78054 | 6.2102 | 3.4905 | 36.1443 | 5.9582 | 3.92 | 3.4881 | 3.1252 | 13.8948 | 4.3551 | 6.4005 | 1.9624
| Rel.Std.Dev. |  | 1.045% | 3.896% | 1.041% | 1.656% | 2.443% | 1.126% | 1.695% | 1.323% | 0.3152% | 2.336% | 1.375% | 9.903% | 2.296% | 1.36% | 1.369% | 1.154% | 5.083% | 1.632% | 2.68% | 0.7735%
| PDM3 |  | 2.743% | 2.42% | 1.963% | -0.9559% | 3.739% | 1.201% | -0.8925% | -0.03592% | -5.742% | 1.201% | -3.34% | 38.95% | -1.21% | 9.704% | -2.986% | 3.105% | 4.057% | 1.582% | -9.077% | -3.415%
| Z-Score (Absolute) |  | 0.46 | 0.36 | 0.22 | 0.64 | 0.75 | 0 | 0.62 | 0.37 | 2.05 | 0 | 1.34 | 11.14 | 0.71 | 2.51 | 1.24 | 0.56 | 0.84 | 0.11 | 3.03 | 1.36
| Analytical results for Dy in OREAS 138 (Indicative Value 2.46 ppm) | [21 empty] | Indicative
Dy | Round | Replicate | 01: Lab; 03: Lab; 05: Lab; 06: Lab; 07: Lab | 1
| No | No | 01: 14; 03: 17; 05: 20; 06: 21; 07: 23 | ppm
|  |  | 01: AR*MS; 03: AR*MS; 05: AR*MS; 06: AR*MS; 07: AR*MS | 2
|  |  | 01: 0.5g; 03: 0.4g; 05: 04g; 06: 01-05g; 07: 0.5g | 2
| 1 | 1 | 01: 2.3961; 03: 2.8; 05: 1.72; 06: 2.49; 07: 2.5 | 1
| 1 | 2 | 01: 2.411; 03: 2.87; 05: 1.87; 06: 2.46; 07: 2.5 | 15
| 1 | 3 | 01: 2.4707; 03: 2.87; 05: 1.84; 06: 2.47; 07: 2.5 | 16
| 1 | 4 | 01: 2.4003; 03: 2.53; 05: 1.84; 06: 2.48; 07: 2.5 | 2.4582
| 1 | 5 | 01: 2.4366; 03: 2.67; 05: 1.82; 06: 2.46; 07: 2.5 | 29
| 1 | 6 | 01: 2.4131; 03: 2.81; 05: 1.84; 06: 2.46; 07: 2.4
| Mean |  | 01: 2.4213; 03: 2.7583; 05: 1.8217; 06: 2.47; 07: 2.4833
| Median |  | 01: 2.412; 03: 2.805; 05: 1.84; 06: 2.465; 07: 2.5
| Std Dev. |  | 01: 0.028014; 03: 0.13363; 05: 0.052313; 06: 0.012649; 07: 0.040825
| Rel.Std.Dev. |  | 01: 1.157%; 03: 4.845%; 05: 2.872%; 06: 0.5121%; 07: 1.644%
| PDM3 |  | 01: -1.502%; 03: 12.21%; 05: -25.89%; 06: 0.4796%; 07: 1.022%
| Z-Score (Absolute) |  | 01: 0.67; 03: 3.99; 05: 8.98; 06: 0; 07: 0.18
| Analytical results for Er in OREAS 138 (Indicative Value 1.15 ppm) | [21 empty] | Indicative
Er | Round | Replicate | 01: Lab; 03: Lab; 05: Lab; 06: Lab; 07: Lab | 1
| No | No | 01: 14; 03: 17; 05: 20; 06: 21; 07: 23 | ppm
|  |  | 01: AR*MS; 03: AR*MS; 05: AR*MS; 06: AR*MS; 07: AR*MS | 2
|  |  | 01: 0.5g; 03: 0.4g; 05: 04g; 06: 01-05g; 07: 0.5g | 2
| 1 | 1 | 01: 1.203; 03: 1.44; 05: 0.85; 06: 1.09; 07: 1.3 | 1
| 1 | 2 | 01: 1.2474; 03: 1.45; 05: 0.9; 06: 1.04; 07: 1.3 | 24
| 1 | 3 | 01: 1.2182; 03: 1.44; 05: 0.89; 06: 1.07; 07: 1.3 | 16
| 1 | 4 | 01: 1.2141; 03: 1.33; 05: 0.87; 06: 1.08; 07: 1.4 | 1.1454
| 1 | 5 | 01: 1.229; 03: 1.37; 05: 0.88; 06: 1.07; 07: 1.4 | 30
| 1 | 6 | 01: 1.2576; 03: 1.42; 05: 0.86; 06: 1.07; 07: 1.3
| Mean |  | 01: 1.2282; 03: 1.4083; 05: 0.875; 06: 1.07; 07: 1.3333
| Median |  | 01: 1.2236; 03: 1.43; 05: 0.875; 06: 1.07; 07: 1.3
| Std Dev. |  | 01: 0.020821; 03: 0.047924; 05: 0.018708; 06: 0.016733; 07: 0.05164
| Rel.Std.Dev. |  | 01: 1.695%; 03: 3.403%; 05: 2.138%; 06: 1.564%; 07: 3.873%
| PDM3 |  | 01: 7.232%; 03: 22.96%; 05: -23.61%; 06: -6.582%; 07: 16.41%
| Z-Score (Absolute) |  | 01: 0.32; 03: 1.03; 05: 1.09; 06: 0.32; 07: NA
Results from laboratory 23 were removed due to their 0.1 ppm reading resolution.
| Analytical results for Eu in OREAS 138 (Indicative Value 0.57 ppm) | [21 empty] | Indicative
Eu | Round | Replicate | 01: Lab; 03: Lab; 05: Lab; 06: Lab; 07: Lab | 1
| No | No | 01: 14; 03: 17; 05: 20; 06: 21; 07: 23 | ppm
|  |  | 01: AR*MS; 03: AR*MS; 05: AR*MS; 06: AR*MS; 07: AR*MS | 2
|  |  | 01: 0.5g; 03: 0.4g; 05: 04g; 06: 01-05g; 07: 0.5g | 2
| 1 | 1 | 01: 0.53039; 03: 0.68; 05: 0.452; 06: 0.612; 07: 0.6 | 1
| 1 | 2 | 01: 0.5418; 03: 0.74; 05: 0.444; 06: 0.624; 07: 0.6 | 5
| 1 | 3 | 01: 0.54333; 03: 0.66; 05: 0.466; 06: 0.61; 07: 0.6 | 16
| 1 | 4 | 01: 0.53136; 03: 0.6; 05: 0.448; 06: 0.62; 07: 0.6 | 0.56684
| 1 | 5 | 01: 0.51752; 03: 0.64; 05: 0.434; 06: 0.614; 07: 0.6 | 31
| 1 | 6 | 01: 0.54378; 03: 0.7; 05: 0.44; 06: 0.612; 07: 0.5
| Mean |  | 01: 0.5347; 03: 0.67; 05: 0.44733; 06: 0.61533; 07: 0.58333
| Median |  | 01: 0.53658; 03: 0.67; 05: 0.446; 06: 0.613; 07: 0.6
| Std Dev. |  | 01: 0.010317; 03: 0.04858; 05: 0.011075; 06: 0.005465; 07: 0.040825
| Rel.Std.Dev. |  | 01: 1.93%; 03: 7.251%; 05: 2.476%; 06: 0.8881%; 07: 6.999%
| PDM3 |  | 01: -5.671%; 03: 18.2%; 05: -21.08%; 06: 8.555%; 07: 2.91%
| Z-Score (Absolute) |  | 01: 0.4; 03: 0.95; 05: 1.27; 06: 0.4; 07: NA
Results from laboratory 23 were removed due to their 0.1 ppm reading resolution.
| Analytical results for Fe in OREAS 138 (Certified Value 11.01 wt.%) | [21 empty] | Certified
Fe | Round | Replicate | Lab | Lab | Lab | Lab | Lab | Lab | Lab | Lab | Lab | Lab | Lab | Lab | Lab | Lab | Lab | Lab | Lab | Lab | Lab |  | 1
| No | No | 01 | 03 | 05 | 06 | 07 | 08 | 09 | 10 | 11 | 13 | 16 | 17 | 18 | 19 | 20 | 21 | 22 | 23 | 24 |  | wt.%
|  |  | AR*OES/MS | AR*MS | AR*OES | AR*OES | AR*OES | AR*OES | AR*OES | AR*MS | AR*MS | AR*OES | AR*OES | AR*OES | AR*OES | AR*OES | AR*OES | AR*OES | AR*OES/MS | AR*MS | AR*OES/MS |  | 2
|  |  | 0.25g | 0.5g | 01g | 01g | 01g | 01g | 01g | 01g | 01g | 0.5g | 01g | 0.4g | 0.4g | 0.15g | 04g | 01g | 20g | 0.5g | 01g |  | 3
| 1 | 1 | 11.88 | 11.31 | 10.6 | 10.3 | 10.65 | 10.65 | 10.9 | 11.09 | 10.9386 | 9.424 | 12.0654 | 10.5 | 11.5 | 9.84 | 11.2 | 11.2 | 11.6 | 10.4 | 10.9758 |  | 1
| 1 | 2 | 11.77 | 11.59 | 10.6 | 10.25 | 10.8 | 10.7 | 11.1 | 11.12 | 10.9766 | 9.168 | 11.6415 | 10.5 | 11.6 | 9.66 | 11.2 | 10.3 | 11.8 | 10.1 | 10.873 |  | 0
| 1 | 3 | 11.95 | 11 | 10.45 | 10.3 | 10.9 | 10.65 | 10.9 | 11.01 | 11.2311 | 9.194 | 11.8999 | 10.5 | 11.3 | 9.41 | 11.3 | 11 | 11.8 | 10.2 | 10.8286 |  | 16
| 1 | 4 | 11.91 | 10.83 | 10.5 | 10.3 | 10.95 | 10.7 | 11.05 | 11.18 | 10.8403 | 9.069 | 13.2476 | 10.5 | 11.8 | 9.64 | 11.3 | 10.4 | 11.7 | 10.1 | 10.813 |  | 11.0077
| 1 | 5 | 11.71 | 10.95 | 10.45 | 10.6 | 11.65 | 10.7 | 10.9 | 10.8 | 10.9437 | 9.375 | 12.1134 | 10.6 | 11.5 | 9.54 | 11.3 | 9.55 | 11.9 | 10.2 | 10.8518 |  | 101
| 1 | 6 | 11.79 | 11.17 | 10.5 | 10.7 | 11.3 | 10.65 | 10.75 | 10.91 | 11.1936 | 8.841 | 11.8319 | 10.8 | 11.8 | 9.57 | 11.1 | 10.9 | 11.7 | 9.81 | 10.8228
| Mean |  | 11.835 | 11.1417 | 10.5167 | 10.4083 | 11.0417 | 10.675 | 10.9333 | 11.0183 | 11.0207 | 9.1785 | 12.1333 | 10.5667 | 11.5833 | 9.61 | 11.2333 | 10.5583 | 11.75 | 10.135 | 10.8608
| Median |  | 11.835 | 11.085 | 10.5 | 10.3 | 10.925 | 10.675 | 10.9 | 11.05 | 10.9601 | 9.181 | 11.9827 | 10.5 | 11.55 | 9.605 | 11.25 | 10.65 | 11.75 | 10.15 | 10.8402
| Std Dev. |  | 0.092466 | 0.27716 | 0.068313 | 0.19083 | 0.36799 | 0.027386 | 0.12517 | 0.14219 | 0.15576 | 0.21219 | 0.57162 | 0.12111 | 0.19408 | 0.14339 | 0.08165 | 0.60532 | 0.10488 | 0.19326 | 0.060366
| Rel.Std.Dev. |  | 0.7813% | 2.488% | 0.6496% | 1.833% | 3.333% | 0.2565% | 1.145% | 1.29% | 1.413% | 2.312% | 4.711% | 1.146% | 1.676% | 1.492% | 0.7269% | 5.733% | 0.8926% | 1.907% | 0.5558%
| PDM3 |  | 7.516% | 1.217% | -4.46% | -5.445% | 0.3089% | -3.022% | -0.6752% | 0.09694% | 0.118% | -16.62% | 10.23% | -4.006% | 5.23% | -12.7% | 2.05% | -4.082% | 6.744% | -7.928% | -1.334%
| Z-Score (Absolute) |  | 1.62 | 0.37 | 0.75 | 0.94 | 0.19 | 0.46 | 0 | 0.15 | 0.16 | 3.16 | 2.16 | 0.66 | 1.17 | 2.38 | 0.54 | 0.67 | 1.47 | 1.44 | 0.13
| Analytical results for Ga in OREAS 138 (Certified Value 4.35 ppm) | [21 empty] | Certified
Ga | Round | Replicate | Lab | Lab | Lab | Lab | Lab | Lab | Lab | Lab | Lab | Lab | Lab | Lab | Lab | Lab | Lab | Lab | Lab | Lab |  |  | 1
| No | No | 01 | 03 | 05 | 06 | 07 | 08 | 09 | 10 | 11 | 13 | 14 | 17 | 19 | 20 | 21 | 22 | 23 | 24 |  |  | ppm
|  |  | AR*OES/MS | AR*MS | AR*OES | AR*OES | AR*OES | AR*OES | AR*OES | AR*MS | AR*MS | AR*OES | AR*MS | AR*MS | AR*OES | AR*MS | AR*MS | AR*OES/MS | AR*MS | AR*OES/MS |  |  | 2
|  |  | 0.25g | 0.5g | 01g | 01g | 01g | 01g | 01g | 01g | 01g | 0.5g | 0.5g | 0.4g | 0.15g | 04g | 01-05g | 20g | 0.5g | 01g |  |  | 2
| 1 | 1 | 4.2 | 4 | < 50 | < 50 | < 50 | < 50 | < 50 | 3.86 | 4.3553 | 11 | 4.5336 | 5.1 | 5 | 3.8 | 3.6 | 4.93 | 4.78 | 5.9337 |  |  | 1
| 1 | 2 | 4.1 | 4 | < 50 | < 50 | < 50 | < 50 | < 50 | 4.1 | 4.3912 | 10 | 4.6242 | 5.1 | < 5 | 4 | 3.4 | 5.02 | 4.71 | 6.2078 |  |  | 0
| 1 | 3 | 4.2 | 4 | < 50 | < 50 | < 50 | < 50 | < 50 | 4.05 | 4.6277 | 10 | 4.5667 | 4.8 | < 5 | 4 | 3.4 | 5.04 | 4.71 | 6.2151 |  |  | 16
| 1 | 4 | 4.3 | 4 | < 50 | < 50 | < 50 | < 50 | < 50 | 3.93 | 4.3957 | 10 | 4.5549 | 4.7 | 5 | 4 | 3.4 | 5.13 | 4.53 | 5.8785 |  |  | 4.3516
| 1 | 5 | 4.1 | 4 | < 50 | < 50 | < 50 | < 50 | < 50 | 3.8 | 4.5077 | 11 | 4.619 | 4.8 | < 5 | 3.8 | 3.4 | 4.95 | 4.59 | 6.4137 |  |  | 102
| 1 | 6 | 4.2 | 4 | < 50 | < 50 | < 50 | < 50 | < 50 | 3.9 | 4.7126 | 11 | 4.6684 | 5 | 7 | 3.8 | 3.6 | 5.05 | 4.55 | 6.252
| Mean |  | 4.1833 | 4 | [5 empty] | 3.94 | 4.4984 | 10.5 | 4.5945 | 4.9167 | 5.6667 | 3.9 | 3.4667 | 5.02 | 4.645 | 6.1501
| Median |  | 4.2 | 4 | [5 empty] | 3.915 | 4.4517 | 10.5 | 4.5929 | 4.9 | 5 | 3.9 | 3.4 | 5.03 | 4.65 | 6.2114
| Std Dev. |  | 0.075277 | 0 | [5 empty] | 0.11437 | 0.14506 | 0.54772 | 0.05098 | 0.17224 | 1.1547 | 0.10954 | 0.10328 | 0.072664 | 0.10193 | 0.20395
| Rel.Std.Dev. |  | 1.799% | 0% | [5 empty] | 2.903% | 3.225% | 5.216% | 1.11% | 3.503% | 20.38% | 2.809% | 2.979% | 1.447% | 2.194% | 3.316%
| PDM3 |  | -3.867% | -8.08% | [5 empty] | -9.459% | 3.373% | 141.3% | 5.581% | 12.98% | 30.22% | -10.38% | -20.34% | 15.36% | 6.742% | 41.33%
| Z-Score (Absolute) |  | 0.49 | NA | 13.32 | 13.32 | 13.32 | 13.32 | 13.32 | 0.65 | 0.28 | NA | 0.21 | 0 | NA | 0.67 | 0.96 | 0.07 | 0.18 | 0.82
Results from laboratories 3, 13 and 19 were removed due to their 1 ppm reading resolution.
| Analytical results for Gd in OREAS 138 (Certified Value 3.36 ppm) | [21 empty] | Certified
Gd | Round | Replicate | 01: Lab; 03: Lab; 05: Lab; 06: Lab; 07: Lab |  |  | 1
| No | No | 01: 14; 03: 17; 05: 20; 06: 21; 07: 23 |  |  | ppm
|  |  | 01: AR*MS; 03: AR*MS; 05: AR*MS; 06: AR*MS; 07: AR*MS |  |  | 2
|  |  | 01: 0.5g; 03: 0.4g; 05: 04g; 06: 01-05g; 07: 0.5g |  |  | 2
| 1 | 1 | 01: 3.107; 03: 4.1; 05: 2.52; 06: 3.27; 07: 4 |  |  | 1
| 1 | 2 | 01: 3.0955; 03: 4.23; 05: 2.51; 06: 3.2; 07: 4 |  |  | 17
| 1 | 3 | 01: 3.1535; 03: 4.12; 05: 2.51; 06: 3.32; 07: 3.7 |  |  | 16
| 1 | 4 | 01: 3.1281; 03: 3.74; 05: 2.54; 06: 3.32; 07: 3.9 |  |  | 3.3594
| 1 | 5 | 01: 3.1293; 03: 3.93; 05: 2.53; 06: 3.21; 07: 4 |  |  | 103
| 1 | 6 | 01: 3.1476; 03: 4.04; 05: 2.5; 06: 3.23; 07: 3.6
| Mean |  | 01: 3.1268; 03: 4.0267; 05: 2.5183; 06: 3.2583; 07: 3.8667
| Median |  | 01: 3.1287; 03: 4.07; 05: 2.515; 06: 3.25; 07: 3.95
| Std Dev. |  | 01: 0.022479; 03: 0.17154; 05: 0.01472; 06: 0.053448; 07: 0.17512
| Rel.Std.Dev. |  | 01: 0.7189%; 03: 4.26%; 05: 0.5845%; 06: 1.64%; 07: 4.529%
| PDM3 |  | 01: -6.922%; 03: 19.86%; 05: -25.04%; 06: -3.007%; 07: 15.1%
| Z-Score (Absolute) |  | 01: 0.15; 03: 0.85; 05: 0.82; 06: 0; 07: 0.67
| Analytical results for Ge in OREAS 138 (Indicative Value 0.5 ppm) | [21 empty] | Indicative
Ge | Round | Replicate | 01: Lab; 03: Lab; 05: Lab; 06: Lab; 07: Lab |  |  | 1
| No | No | 01: 01; 03: 19; 05: 22; 06: 23; 07: 24 |  |  | ppm
|  |  | 01: AR*OES/MS; 03: AR*OES; 05: AR*OES/MS; 06: AR*MS; 07: AR*OES/MS |  |  | 2
|  |  | 01: 0.25g; 03: 0.15g; 05: 20g; 06: 0.5g; 07: 01g |  |  | 2
| 1 | 1 | 01: 0.4; 03: < 10; 05: < 0.1; 06: < 0.1; 07: 0.43028 |  |  | 1
| 1 | 2 | 01: 0.5; 03: < 10; 05: < 0.1; 06: < 0.1; 07: 0.658 |  |  | 6
| 1 | 3 | 01: 0.5; 03: < 10; 05: < 0.1; 06: < 0.1; 07: 0.48291 |  |  | 16
| 1 | 4 | 01: 0.5; 03: < 10; 05: < 0.1; 06: 0.1; 07: 0.58811 |  |  | 0.49804
| 1 | 5 | 01: 0.5; 03: < 10; 05: < 0.1; 06: 0.2; 07: 0.47192 |  |  | 32
| 1 | 6 | 01: 0.5; 03: < 10; 05: < 0.1; 06: < 0.1; 07: 0.44526
| Mean |  | 01: 0.48333; 06: 0.15; 07: 0.51275
| Median |  | 01: 0.5; 06: 0.15; 07: 0.47741
| Std Dev. |  | 01: 0.040825; 06: 0.070711; 07: 0.090212
| Rel.Std.Dev. |  | 01: 8.447%; 06: 47.14%; 07: 17.59%
| PDM3 |  | 01: -2.953%; 06: -69.88%; 07: 2.953%
| Z-Score (Absolute) |  | 01: 0; 03: 7.61; 05: 0.73; 06: 0.67; 07: 0.05
| Analytical results for Hf in OREAS 138 (Certified Value 0.66 ppm) | [21 empty] | Certified
Hf | Round | Replicate | 01: Lab; 03: Lab; 05: Lab; 06: Lab; 07: Lab; 08: Lab; 09: Lab; 10: Lab; 11: Lab |  |  | 1
| No | No | 01: 01; 03: 10; 05: 11; 06: 14; 07: 17; 08: 20; 09: 22; 10: 23; 11: 24 |  |  | ppm
|  |  | 01: AR*OES/MS; 03: AR*MS; 05: AR*MS; 06: AR*MS; 07: AR*MS; 08: AR*MS; 09: AR*OES/MS; 10: AR*MS; 11: AR*OES/MS |  |  | 2
|  |  | 01: 0.25g; 03: 01g; 05: 01g; 06: 0.5g; 07: 0.4g; 08: 04g; 09: 20g; 10: 0.5g; 11: 01g |  |  | 2
| 1 | 1 | 01: 0.63; 03: 0.69; 05: 0.79133; 06: 0.5983; 07: 0.7; 08: 0.4; 09: 0.77; 10: 0.9; 11: 0.52068 |  |  | 1
| 1 | 2 | 01: 0.64; 03: 0.68; 05: 0.76673; 06: 0.62; 07: 0.72; 08: 0.4; 09: 0.77; 10: 0.9; 11: 0.4848 |  |  | 9
| 1 | 3 | 01: 0.65; 03: 0.64; 05: 0.81557; 06: 0.6108; 07: 0.67; 08: 0.4; 09: 0.75; 10: 0.9; 11: 0.56874 |  |  | 16
| 1 | 4 | 01: 0.6; 03: 0.63; 05: 0.78692; 06: 0.6151; 07: 0.62; 08: 0.4; 09: 0.79; 10: 0.9; 11: 0.39603 |  |  | 0.66323
| 1 | 5 | 01: 0.59; 03: 0.66; 05: 0.77799; 06: 0.5922; 07: 0.62; 08: 0.4; 09: 0.77; 10: 0.8; 11: 0.52177 |  |  | 104
| 1 | 6 | 01: 0.61; 03: 0.64; 05: 0.80753; 06: 0.6209; 07: 0.7; 08: 0.4; 09: 0.79; 10: 0.8; 11: 0.50604
| Mean |  | 01: 0.62; 03: 0.65667; 05: 0.79101; 06: 0.60955; 07: 0.67167; 08: 0.4; 09: 0.77333; 10: 0.86667; 11: 0.49968
| Median |  | 01: 0.62; 03: 0.65; 05: 0.78913; 06: 0.61295; 07: 0.685; 08: 0.4; 09: 0.77; 10: 0.9; 11: 0.51336
| Std Dev. |  | 01: 0.023664; 03: 0.024221; 05: 0.018177; 06: 0.011815; 07: 0.043089; 08: 6.0809e-17; 09: 0.015055; 10: 0.05164; 11: 0.057798
| Rel.Std.Dev. |  | 01: 3.817%; 03: 3.689%; 05: 2.298%; 06: 1.938%; 07: 6.415%; 08: 1.52e-14%; 09: 1.947%; 10: 5.958%; 11: 11.57%
| PDM3 |  | 01: -6.519%; 03: -0.9901%; 05: 19.27%; 06: -8.094%; 07: 1.272%; 08: -39.69%; 09: 16.6%; 10: 30.67%; 11: -24.66%
| Z-Score (Absolute) |  | 01: 0.52; 03: 0; 05: 1.92; 06: 0.67; 07: 0.21; 08: NA; 09: 1.67; 10: NA; 11: 2.25
Results from laboratories 20 and 23 were removed due to their 0.1 ppm reading resolution.
| Analytical results for Hg in OREAS 138 (Certified Value 2.49 ppm) | [21 empty] | Certified
Hg | Round | Replicate | Lab | Lab | Lab | Lab | Lab | Lab | Lab | Lab | Lab | Lab | Lab | Lab | Lab | Lab | Lab | [5 empty] | 1
| No | No | 01 | 03 | 05 | 06 | 07 | 08 | 09 | 10 | 11 | 13 | 19 | 20 | 21 | 23 | 24 | [5 empty] | ppm
|  |  | AR*OES/MS | AR*MS | AR*OES | AR*OES | AR*OES | AR*OES | AR*OES | AR*MS | AR*MS | AR*OES | AR*OES | AR*MS | AR*MS | AR*MS | AR*OES/MS | [5 empty] | 2
|  |  | 0.25g | 0.5g | 01g | 01g | 01g | 01g | 01g | 01g | 01g | 0.5g | 0.15g | 04g | 01-05g | 0.5g | 01g | [5 empty] | 3
| 1 | 1 | 2.85 | 2.55 | < 5 | < 5 | < 5 | 5 | < 5 | 2.6 | 2.241 | < 5 | < 1 | 2.26 | 2.49 | 2.3 | 1.9152 | [5 empty] | 1
| 1 | 2 | 2.95 | 2.68 | 8 | 5 | < 5 | < 5 | < 5 | 2.6 | 2.2698 | < 5 | 1 | 2.43 | 2.45 | 2.32 | 3.0366 | [5 empty] | 1
| 1 | 3 | 3 | 2.43 | < 5 | < 5 | 8 | < 5 | 7 | 2.7 | 2.3565 | < 5 | < 1 | 2.41 | 2.49 | 2.48 | 3.2558 | [5 empty] | 16
| 1 | 4 | 2.88 | 2.32 | 13 | < 5 | < 5 | 5 | < 5 | 2.6 | 2.2913 | < 5 | < 1 | 2.45 | 2.51 | 2.3 | 3.0668 | [5 empty] | 2.4887
| 1 | 5 | 2.78 | 2.27 | < 5 | < 5 | < 5 | < 5 | < 5 | 2.5 | 2.2984 | < 5 | 1 | 2.32 | 2.5 | 2.32 | 3.2084 | [5 empty] | 105
| 1 | 6 | 2.88 | 2.54 | < 5 | < 5 | < 5 | < 5 | 7 | 2.6 | 2.3101 | < 5 | < 1 | 2.38 | 2.48 | 2.31 | 3.3122
| Mean |  | 2.89 | 2.465 | 10.5 | 5 | 8 | 5 | 7 | 2.6 | 2.2945 |  | 1 | 2.375 | 2.4867 | 2.3383 | 2.9658
| Median |  | 2.88 | 2.485 | 10.5 | 5 | 8 | 5 | 7 | 2.6 | 2.2948 |  | 1 | 2.395 | 2.49 | 2.315 | 3.1376
| Std Dev. |  | 0.076942 | 0.1545 | 3.5355 |  |  | 0 | 0 | 0.063246 | 0.038952 |  | 0 | 0.072319 | 0.020656 | 0.069976 | 0.52572
| Rel.Std.Dev. |  | 2.662% | 6.268% | 33.67% |  |  | 0% | 0% | 2.433% | 1.698% |  | 0% | 3.045% | 0.8307% | 2.993% | 17.73%
| PDM3 |  | 16.12% | -0.9539% | 321.9% | 100.9% | 221.4% | 100.9% | 181.3% | 4.471% | -7.804% |  | -59.82% | -4.57% | -0.08327% | -6.043% | 19.17%
| Z-Score (Absolute) |  | 2.4 | 0.13 | NA | NA | NA | NA | NA | 0.67 | 1.14 | 0.08 | NA | 0.66 | 0 | 0.88 | 2.85
Results from laboratories 5, 6, 7, 8, 9 and 19 were removed due to their 1 ppm reading resolution.
| Analytical results for Ho in OREAS 138 (Certified Value 0.44 ppm) | [21 empty] | Certified
Ho | Round | Replicate | 01: Lab; 03: Lab; 05: Lab; 06: Lab; 07: Lab; 08: Lab |  |  | 1
| No | No | 01: 14; 03: 17; 05: 20; 06: 21; 07: 23; 08: 24 |  |  | ppm
|  |  | 01: AR*MS; 03: AR*MS; 05: AR*MS; 06: AR*MS; 07: AR*MS; 08: AR*OES/MS |  |  | 2
|  |  | 01: 0.5g; 03: 0.4g; 05: 04g; 06: 01-05g; 07: 0.5g; 08: 01g |  |  | 2
| 1 | 1 | 01: 0.4331; 03: 0.51; 05: 0.325; 06: 0.445; 07: 0.5; 08: 0.46634 |  |  | 1
| 1 | 2 | 01: 0.4556; 03: 0.53; 05: 0.345; 06: 0.43; 07: 0.5; 08: 0.4675 |  |  | 10
| 1 | 3 | 01: 0.4383; 03: 0.51; 05: 0.34; 06: 0.43; 07: 0.5; 08: 0.48638 |  |  | 16
| 1 | 4 | 01: 0.4433; 03: 0.47; 05: 0.35; 06: 0.42; 07: 0.5; 08: 0.44845 |  |  | 0.4386
| 1 | 5 | 01: 0.4084; 03: 0.5; 05: 0.34; 06: 0.44; 07: 0.5; 08: 0.48261 |  |  | 106
| 1 | 6 | 01: 0.4538; 03: 0.53; 05: 0.335; 06: 0.45; 07: 0.5; 08: 0.47415
| Mean |  | 01: 0.43875; 03: 0.50833; 05: 0.33917; 06: 0.43583; 07: 0.5; 08: 0.47091
| Median |  | 01: 0.4408; 03: 0.51; 05: 0.34; 06: 0.435; 07: 0.5; 08: 0.47083
| Std Dev. |  | 01: 0.01723; 03: 0.022286; 05: 0.008612; 06: 0.011143; 07: 0; 08: 0.013594
| Rel.Std.Dev. |  | 01: 3.927%; 03: 4.384%; 05: 2.539%; 06: 2.557%; 07: 0%; 08: 2.887%
| PDM3 |  | 01: 0.03471%; 03: 15.9%; 05: -22.67%; 06: -0.6303%; 07: 14%; 08: 7.366%
| Z-Score (Absolute) |  | 01: 0; 03: 1.46; 05: 2.09; 06: 0.06; 07: NA; 08: 0.67
Results from laboratory 23 were removed due to their 0.1 ppm reading resolution.
| Analytical results for In in OREAS 138 (Certified Value 0.45 ppm) | [21 empty] | Certified
In | Round | Replicate | Lab | Lab | Lab | Lab | Lab | Lab | Lab | Lab | Lab | Lab | Lab | Lab | [8 empty] | 1
| No | No | 01 | 10 | 11 | 13 | 14 | 16 | 17 | 19 | 20 | 21 | 22 | 23 | [8 empty] | ppm
|  |  | AR*OES/MS | AR*MS | AR*MS | AR*OES | AR*MS | AR*OES | AR*MS | AR*OES | AR*MS | AR*MS | AR*OES/MS | AR*MS | [8 empty] | 2
|  |  | 0.25g | 01g | 01g | 0.5g | 0.5g | 01g | 0.4g | 0.15g | 04g | 01-05g | 20g | 0.5g | [8 empty] | 2
| 1 | 1 | 0.51 | 0.49 | 0.46521 | < 5 | 0.4304 | 201.993 | 0.53 | < 10 | 0.375 | 0.41 | 0.48 | 0.4 | [8 empty] | 1
| 1 | 2 | 0.51 | 0.44 | 0.45771 | < 5 | 0.4289 | 190.7134 | 0.54 | < 10 | 0.395 | 0.415 | 0.46 | 0.43 | [8 empty] | 0
| 1 | 3 | 0.52 | 0.48 | 0.50172 | < 5 | 0.4336 | 183.0991 | 0.54 | < 10 | 0.395 | 0.44 | 0.43 | 0.42 | [8 empty] | 16
| 1 | 4 | 0.5 | 0.43 | 0.46476 | < 5 | 0.4328 | 261.9766 | 0.49 | < 10 | 0.395 | 0.42 | 0.43 | 0.4 | [8 empty] | 0.45139
| 1 | 5 | 0.5 | 0.44 | 0.45642 | < 5 | 0.4175 | 167.9728 | 0.52 | < 10 | 0.38 | 0.43 | 0.45 | 0.42 | [8 empty] | 107
| 1 | 6 | 0.5 | 0.46 | 0.50241 | < 5 | 0.4438 | 190.2473 | 0.52 | < 10 | 0.365 | 0.43 | 0.46 | 0.39
| Mean |  | 01: 0.50667; 03: 0.45667; 05: 0.47471; 07: 0.43117; 08: 199.3337; 09: 0.52333; 11: 0.38417; 13: 0.42417; 14: 0.45167; 17: 0.41
| Median |  | 01: 0.505; 03: 0.45; 05: 0.46499; 07: 0.4316; 08: 190.4803; 09: 0.525; 11: 0.3875; 13: 0.425; 14: 0.455; 17: 0.41
| Std Dev. |  | 01: 0.008165; 03: 0.024221; 05: 0.021491; 07: 0.0084934; 08: 32.6654; 09: 0.018619; 11: 0.012813; 13: 0.011143; 14: 0.019408; 17: 0.015492
| Rel.Std.Dev. |  | 01: 1.612%; 03: 5.304%; 05: 4.527%; 07: 1.97%; 08: 16.39%; 09: 3.558%; 11: 3.335%; 13: 2.627%; 14: 4.297%; 17: 3.779%
| PDM3 |  | 01: 12.25%; 03: 1.168%; 05: 5.165%; 07: -4.481%; 08: 44060%; 09: 15.94%; 11: -14.89%; 13: -6.032%; 14: 0.06057%; 17: -9.17%
| Z-Score (Absolute) |  | 0.57 | 0.13 | 0.13 | 28.22 | 0.48 | 2759.06 | 0.8 | 62.91 | 1.13 | 0.58 | 0.19 | 0.77
| Analytical results for Ir in OREAS 138 (Indicative Value 0.006 ppm) | [21 empty] | Indicative
Ir | Round | Replicate | 01: Lab |  |  | 1
| No | No | 01: 24 |  |  | ppm
|  |  | 01: AR*OES/MS |  |  | 3
|  |  | 01: 01g |  |  | 3
| 1 | 1 | 01: 0.0062407 |  |  | 1
| 1 | 2 | 01: 0.0089215 |  |  | 2
| 1 | 3 | 01: 0.0033786 |  |  | 16
| 1 | 4 | 01: 0.0085424 |  |  | 0.0055301
| 1 | 5 | 01: 0.002345 |  |  | 25
| 1 | 6 | 01: 0.0037521
| Mean |  | 01: 0.0055301
| Median |  | 01: 0.0049964
| Std Dev. |  | 01: 0.0027934
| Rel.Std.Dev. |  | 01: 50.51%
| PDM3 |  | 01: -3.331e-14%
Z-Score (Absolute) | bar: 01
| Analytical results for K in OREAS 138 (Certified Value 0.377 wt.%) | [21 empty] | Certified
K | Round | Replicate | Lab | Lab | Lab | Lab | Lab | Lab | Lab | Lab | Lab | Lab | Lab | Lab | Lab | Lab | Lab | Lab | Lab | Lab | Lab |  | 1
| No | No | 01 | 03 | 05 | 06 | 07 | 08 | 09 | 10 | 11 | 13 | 16 | 17 | 18 | 19 | 20 | 21 | 22 | 23 | 24 |  | wt.%
|  |  | AR*OES/MS | AR*MS | AR*OES | AR*OES | AR*OES | AR*OES | AR*OES | AR*MS | AR*MS | AR*OES | AR*OES | AR*OES | AR*OES | AR*OES | AR*OES | AR*OES | AR*OES/MS | AR*MS | AR*OES/MS |  | 3
|  |  | 0.25g | 0.5g | 01g | 01g | 01g | 01g | 01g | 01g | 01g | 0.5g | 01g | 0.4g | 0.4g | 0.15g | 04g | 01g | 20g | 0.5g | 01g |  | 3
| 1 | 1 | 0.35 | 0.35 | 0.44 | 0.38 | 0.4 | 0.42 | 0.39 | 0.3822 | 0.44892 | 0.399 | 0.70702 | 0.398 | 0.345 | 0.29 | 0.35 | 0.35 | 0.406 | 0.42 | 0.30828 |  | 1
| 1 | 2 | 0.33 | 0.35 | 0.45 | 0.38 | 0.4 | 0.42 | 0.4 | 0.3818 | 0.45516 | 0.374 | 0.72953 | 0.406 | 0.35 | 0.27 | 0.34 | 0.32 | 0.415 | 0.42 | 0.32674 |  | 0
| 1 | 3 | 0.34 | 0.33 | 0.42 | 0.38 | 0.41 | 0.42 | 0.39 | 0.3792 | 0.48034 | 0.373 | 0.69254 | 0.384 | 0.341 | 0.26 | 0.35 | 0.34 | 0.41 | 0.44 | 0.32952 |  | 16
| 1 | 4 | 0.35 | 0.33 | 0.44 | 0.38 | 0.41 | 0.42 | 0.4 | 0.3825 | 0.46003 | 0.372 | 0.58157 | 0.381 | 0.346 | 0.27 | 0.35 | 0.32 | 0.418 | 0.42 | 0.28286 |  | 0.3767
| 1 | 5 | 0.33 | 0.34 | 0.43 | 0.39 | 0.42 | 0.42 | 0.39 | 0.3694 | 0.46371 | 0.4 | 0.75533 | 0.363 | 0.347 | 0.28 | 0.34 | 0.31 | 0.419 | 0.42 | 0.34588 |  | 108
| 1 | 6 | 0.34 | 0.34 | 0.43 | 0.39 | 0.41 | 0.41 | 0.39 | 0.3708 | 0.47735 | 0.385 | 0.67322 | 0.386 | 0.356 | 0.27 | 0.34 | 0.34 | 0.413 | 0.42 | 0.31212
| Mean |  | 0.34 | 0.34 | 0.435 | 0.38333 | 0.40833 | 0.41833 | 0.39333 | 0.37765 | 0.46425 | 0.38383 | 0.68987 | 0.38633 | 0.3475 | 0.27333 | 0.345 | 0.33 | 0.4135 | 0.42333 | 0.31757
| Median |  | 0.34 | 0.34 | 0.435 | 0.38 | 0.41 | 0.42 | 0.39 | 0.3805 | 0.46187 | 0.3795 | 0.69978 | 0.385 | 0.3465 | 0.27 | 0.345 | 0.33 | 0.414 | 0.42 | 0.31943
| Std Dev. |  | 0.0089443 | 0.0089443 | 0.010488 | 0.005164 | 0.0075277 | 0.0040825 | 0.005164 | 0.0059806 | 0.01238 | 0.013014 | 0.060275 | 0.014841 | 0.0050892 | 0.010328 | 0.0054772 | 0.015492 | 0.0049295 | 0.008165 | 0.021676
| Rel.Std.Dev. |  | 2.631% | 2.631% | 2.411% | 1.347% | 1.844% | 0.9759% | 1.313% | 1.584% | 2.667% | 3.391% | 8.737% | 3.842% | 1.465% | 3.779% | 1.588% | 4.695% | 1.192% | 1.929% | 6.825%
| PDM3 |  | -9.743% | -9.743% | 15.48% | 1.76% | 8.397% | 11.05% | 4.415% | 0.2517% | 23.24% | 1.893% | 83.13% | 2.557% | -7.752% | -27.44% | -8.416% | -12.4% | 9.769% | 12.38% | -15.7%
| Z-Score (Absolute) |  | 0.76 | 0.76 | 0.89 | 0.01 | 0.43 | 0.6 | 0.16 | 0.11 | 1.4 | 0 | 5.31 | 0.04 | 0.63 | 1.92 | 0.67 | 0.93 | 0.52 | 0.69 | 1.15
| Analytical results for La in OREAS 138 (Certified Value 21.5 ppm) | [21 empty] | Certified
La | Round | Replicate | Lab | Lab | Lab | Lab | Lab | Lab | Lab | Lab | Lab | Lab | Lab | Lab | Lab | Lab | Lab | Lab | Lab | Lab | Lab |  | 1
| No | No | 01 | 03 | 05 | 06 | 07 | 08 | 09 | 10 | 11 | 13 | 14 | 17 | 18 | 19 | 20 | 21 | 22 | 23 | 24 |  | ppm
|  |  | AR*OES/MS | AR*MS | AR*OES | AR*OES | AR*OES | AR*OES | AR*OES | AR*MS | AR*MS | AR*OES | AR*MS | AR*MS | AR*OES | AR*OES | AR*MS | AR*MS | AR*OES/MS | AR*MS | AR*OES/MS |  | 1
|  |  | 0.25g | 0.5g | 01g | 01g | 01g | 01g | 01g | 01g | 01g | 0.5g | 0.5g | 0.4g | 0.4g | 0.15g | 04g | 01-05g | 20g | 0.5g | 01g |  | 1
| 1 | 1 | 23.5 | 24 | < 50 | < 50 | < 50 | < 50 | < 50 | 22.117 | 23.464 | 21 | 21.5688 | 23.2 | 16.4 | 19 | 17.6 | 18.3 | 18.2 | 19.9 | 27.9576 |  | 1
| 1 | 2 | 23.5 | 26 | < 50 | < 50 | < 50 | < 50 | < 50 | 21.599 | 25.7725 | 20 | 22.4077 | 23.4 | 18.1 | 19 | 17.9 | 19.3 | 18.8 | 20.3 | 30.7987 |  | 3
| 1 | 3 | 24 | 23 | < 50 | < 50 | < 50 | < 50 | < 50 | 22.045 | 26.1736 | 20 | 22.8607 | 22.7 | 16.9 | 18 | 18 | 19.3 | 18.4 | 20.8 | 28.2908 |  | 16
| 1 | 4 | 22.6 | 22 | < 50 | < 50 | < 50 | < 50 | < 50 | 21.639 | 24.0613 | 19 | 22.1272 | 21 | 18 | 19 | 17.9 | 18.6 | 18 | 20 | 28.9713 |  | 21.4553
| 1 | 5 | 23.4 | 25 | < 50 | < 50 | < 50 | < 50 | < 50 | 21.173 | 24.9344 | 21 | 22.0698 | 21.5 | 17.8 | 19 | 18.1 | 19.3 | 18.6 | 20.3 | 28.2303 |  | 109
| 1 | 6 | 22.6 | 24 | < 50 | < 50 | < 50 | < 50 | < 50 | 21.662 | 25.9079 | 19 | 22.8199 | 22.7 | 17 | 19 | 18.4 | 18.3 | 18.6 | 20.7 | 28.004
| Mean |  | 23.2667 | 24 | [5 empty] | 21.7058 | 25.0523 | 20 | 22.309 | 22.4167 | 17.3667 | 18.8333 | 17.9833 | 18.85 | 18.4333 | 20.3333 | 28.7088
| Median |  | 23.45 | 24 | [5 empty] | 21.6505 | 25.3534 | 20 | 22.2675 | 22.7 | 17.4 | 19 | 17.95 | 18.95 | 18.5 | 20.3 | 28.2606
| Std Dev. |  | 0.55737 | 1.4142 | [5 empty] | 0.34229 | 1.0979 | 0.89443 | 0.49264 | 0.95795 | 0.69474 | 0.40825 | 0.26394 | 0.50498 | 0.29439 | 0.36148 | 1.0864
| Rel.Std.Dev. |  | 2.396% | 5.893% | [5 empty] | 1.577% | 4.382% | 4.472% | 2.208% | 4.273% | 4% | 2.168% | 1.468% | 2.679% | 1.597% | 1.778% | 3.784%
| PDM3 |  | 8.443% | 11.86% | [5 empty] | 1.168% | 16.77% | -6.783% | 3.979% | 4.481% | -19.06% | -12.22% | -16.18% | -12.14% | -14.08% | -5.229% | 33.81%
| Z-Score (Absolute) |  | 0.13 | NA | 0.67 | 0.67 | 0.67 | 0.67 | 0.67 | 0.35 | 0.69 | NA | 0.17 | 0.13 | 1.71 | NA | 1.52 | 1.25 | 1.38 | 0.78 | 1.83
Results from laboratory 3, 13 & 19 were removed due to their 1 ppm reading resolution.
| Analytical results for Li in OREAS 138 (Certified Value 25.8 ppm) | [21 empty] | Certified
Li | Round | Replicate | Lab | Lab | Lab | Lab | Lab | Lab | Lab | Lab | Lab | Lab | Lab | Lab | [8 empty] | 1
| No | No | 01 | 10 | 11 | 13 | 14 | 16 | 19 | 20 | 21 | 22 | 23 | 24 | [8 empty] | ppm
|  |  | AR*OES/MS | AR*MS | AR*MS | AR*OES | AR*MS | AR*OES | AR*OES | AR*MS | AR*OES | AR*OES/MS | AR*MS | AR*OES/MS | [8 empty] | 1
|  |  | 0.25g | 01g | 01g | 0.5g | 0.5g | 01g | 0.15g | 04g | 01g | 20g | 0.5g | 01g | [8 empty] | 1
| 1 | 1 | 24 | 26.2 | 29.9248 | 30 | 8.436 | 22.6954 | 21 | 22 | 20 | 27.5 | 32.3 | 23.5739 | [8 empty] | 1
| 1 | 2 | 23 | 26.2 | 31.3637 | 28 | 8.411 | 23.3894 | 19 | 21.7 | 20 | 29.1 | 31.8 | 26.1651 | [8 empty] | 0
| 1 | 3 | 23 | 25.8 | 32.1868 | 28 | 8.388 | 20.9936 | 19 | 22.3 | 20 | 28.7 | 33.1 | 23.8131 | [8 empty] | 16
| 1 | 4 | 24 | 25.7 | 31.1024 | 29 | 8.447 | 20.0138 | 20 | 22.4 | 20 | 28.6 | 32.2 | 20.2869 | [8 empty] | 25.7578
| 1 | 5 | 23 | 25.7 | 31.469 | 31 | 8.398 | 23.1852 | 20 | 22.1 | 20 | 28.2 | 32.5 | 23.6317 | [8 empty] | 110
| 1 | 6 | 23 | 25.5 | 32.5197 | 30 | 8.457 | 20.8336 | 20 | 22.3 | 20 | 28.5 | 30.9 | 22.0181
| Mean |  | 23.3333 | 25.85 | 31.4277 | 29.3333 | 8.4228 | 21.8518 | 19.8333 | 22.1333 | 20 | 28.4333 | 32.1333 | 23.2481
| Median |  | 23 | 25.75 | 31.4164 | 29.5 | 8.4235 | 21.8445 | 20 | 22.2 | 20 | 28.55 | 32.25 | 23.6028
| Std Dev. |  | 0.5164 | 0.2881 | 0.90983 | 1.2111 | 0.02791 | 1.4146 | 0.75277 | 0.2582 | 0 | 0.54283 | 0.73937 | 1.9679
| Rel.Std.Dev. |  | 2.213% | 1.114% | 2.895% | 4.129% | 0.3314% | 6.474% | 3.795% | 1.167% | 0% | 1.909% | 2.301% | 8.465%
| PDM3 |  | -9.412% | 0.3581% | 22.01% | 13.88% | -67.3% | -15.16% | -23% | -14.07% | -22.35% | 10.39% | 24.75% | -9.743%
| Z-Score (Absolute) |  | 0 | 0.48 | 1.56 | 1.16 | 2.87 | 0.29 | 0.67 | 0.23 | NA | 0.98 | 1.7 | 0.02
Results from laboratory 21 were removed due to their 10 ppm reading resolution.
| Analytical results for Lu in OREAS 138 (Certified Value 0.14 ppm) | [21 empty] | Certified
Lu | Round | Replicate | 01: Lab; 03: Lab; 05: Lab; 06: Lab; 07: Lab; 08: Lab |  | 1
| No | No | 01: 01; 03: 14; 05: 17; 06: 20; 07: 21; 08: 23 |  | ppm
|  |  | 01: AR*OES/MS; 03: AR*MS; 05: AR*MS; 06: AR*MS; 07: AR*MS; 08: AR*MS |  | 2
|  |  | 01: 0.25g; 03: 0.5g; 05: 0.4g; 06: 04g; 07: 01-05g; 08: 0.5g |  | 2
| 1 | 1 | 01: 0.15; 03: 0.1457; 05: 0.18; 06: 0.1; 07: 0.13; 08: 0.2 |  | 1
| 1 | 2 | 01: 0.15; 03: 0.153; 05: 0.18; 06: 0.11; 07: 0.125; 08: 0.2 |  | 11
| 1 | 3 | 01: 0.16; 03: 0.1592; 05: 0.18; 06: 0.11; 07: 0.125; 08: 0.2 |  | 16
| 1 | 4 | 01: 0.14; 03: 0.1525; 05: 0.16; 06: 0.11; 07: 0.13; 08: 0.2 |  | 0.14191
| 1 | 5 | 01: 0.15; 03: 0.1541; 05: 0.17; 06: 0.105; 07: 0.125; 08: 0.2 |  | 111
| 1 | 6 | 01: 0.15; 03: 0.1529; 05: 0.17; 06: 0.105; 07: 0.125; 08: 0.2
| Mean |  | 01: 0.15; 03: 0.1529; 05: 0.17333; 06: 0.10667; 07: 0.12667; 08: 0.2
| Median |  | 01: 0.15; 03: 0.15295; 05: 0.175; 06: 0.1075; 07: 0.125; 08: 0.2
| Std Dev. |  | 01: 0.0063246; 03: 0.004316; 05: 0.008165; 06: 0.0040825; 07: 0.002582; 08: 3.0405e-17
| Rel.Std.Dev. |  | 01: 4.216%; 03: 2.823%; 05: 4.711%; 06: 3.827%; 07: 2.038%; 08: 1.52e-14%
| PDM3 |  | 01: 5.698%; 03: 7.742%; 05: 22.14%; 06: -24.84%; 07: -10.74%; 08: 40.93%
| Z-Score (Absolute) |  | 01: 0; 03: 0.08; 05: 0.67; 06: 1.25; 07: 0.67; 08: NA
Results from laboratory 23 were removed due to their 0.1 ppm reading resolution.
| Analytical results for Mg in OREAS 138 (Certified Value 0.519 wt.%) | [21 empty] | Certified
Mg | Round | Replicate | Lab | Lab | Lab | Lab | Lab | Lab | Lab | Lab | Lab | Lab | Lab | Lab | Lab | Lab | Lab | Lab | Lab | Lab | Lab |  | 1
| No | No | 01 | 03 | 05 | 06 | 07 | 08 | 09 | 10 | 11 | 13 | 16 | 17 | 18 | 19 | 20 | 21 | 22 | 23 | 24 |  | wt.%
|  |  | AR*OES/MS | AR*MS | AR*OES | AR*OES | AR*OES | AR*OES | AR*OES | AR*MS | AR*MS | AR*OES | AR*OES | AR*OES | AR*OES | AR*OES | AR*OES | AR*OES | AR*OES/MS | AR*MS | AR*OES/MS |  | 3
|  |  | 0.25g | 0.5g | 01g | 01g | 01g | 01g | 01g | 01g | 01g | 0.5g | 01g | 0.4g | 0.4g | 0.15g | 04g | 01g | 20g | 0.5g | 01g |  | 3
| 1 | 1 | 0.49 | 0.53 | 0.5 | 0.5 | 0.51 | 0.5 | 0.48 | 0.53 | 0.50765 | 0.569 | 0.62632 | 0.496 | 0.563 | 0.47 | 0.57 | 0.56 | 0.54 | 0.58 | 0.5461 |  | 1
| 1 | 2 | 0.48 | 0.54 | 0.51 | 0.5 | 0.51 | 0.49 | 0.49 | 0.53 | 0.52243 | 0.546 | 0.62307 | 0.511 | 0.557 | 0.46 | 0.56 | 0.5 | 0.55 | 0.55 | 0.54976 |  | 0
| 1 | 3 | 0.48 | 0.51 | 0.5 | 0.49 | 0.52 | 0.49 | 0.48 | 0.53 | 0.53617 | 0.547 | 0.61298 | 0.491 | 0.547 | 0.45 | 0.57 | 0.54 | 0.54 | 0.58 | 0.56482 |  | 16
| 1 | 4 | 0.49 | 0.51 | 0.5 | 0.5 | 0.52 | 0.49 | 0.49 | 0.53 | 0.51898 | 0.545 | 0.47361 | 0.485 | 0.571 | 0.46 | 0.57 | 0.52 | 0.55 | 0.52 | 0.52012 |  | 0.51907
| 1 | 5 | 0.48 | 0.52 | 0.5 | 0.51 | 0.56 | 0.49 | 0.48 | 0.51 | 0.51921 | 0.565 | 0.63157 | 0.475 | 0.559 | 0.46 | 0.56 | 0.49 | 0.55 | 0.52 | 0.56136 |  | 112
| 1 | 6 | 0.49 | 0.52 | 0.5 | 0.51 | 0.54 | 0.49 | 0.48 | 0.52 | 0.5327 | 0.539 | 0.61682 | 0.493 | 0.554 | 0.46 | 0.55 | 0.53 | 0.54 | 0.5 | 0.5472
| Mean |  | 0.485 | 0.52167 | 0.50167 | 0.50167 | 0.52667 | 0.49167 | 0.48333 | 0.525 | 0.52286 | 0.55183 | 0.59739 | 0.49183 | 0.5585 | 0.46 | 0.56333 | 0.52333 | 0.545 | 0.54167 | 0.54823
| Median |  | 0.485 | 0.52 | 0.5 | 0.5 | 0.52 | 0.49 | 0.48 | 0.53 | 0.52082 | 0.5465 | 0.61994 | 0.492 | 0.558 | 0.46 | 0.565 | 0.525 | 0.545 | 0.535 | 0.54848
| Std Dev. |  | 0.0054772 | 0.01169 | 0.0040825 | 0.0075277 | 0.019664 | 0.0040825 | 0.005164 | 0.0083666 | 0.010332 | 0.012139 | 0.061001 | 0.011974 | 0.0081425 | 0.0063246 | 0.008165 | 0.02582 | 0.0054772 | 0.033714 | 0.015784
| Rel.Std.Dev. |  | 1.129% | 2.241% | 0.8138% | 1.501% | 3.734% | 0.8303% | 1.068% | 1.594% | 1.976% | 2.2% | 10.21% | 2.434% | 1.458% | 1.375% | 1.449% | 4.934% | 1.005% | 6.224% | 2.879%
| PDM3 |  | -6.564% | 0.5003% | -3.353% | -3.353% | 1.464% | -5.279% | -6.885% | 1.143% | 0.7298% | 6.312% | 15.09% | -5.247% | 7.596% | -11.38% | 8.528% | 0.8214% | 4.996% | 4.353% | 5.617%
| Z-Score (Absolute) |  | 1.04 | 0.05 | 0.59 | 0.59 | 0.09 | 0.86 | 1.08 | 0.05 | 0.01 | 0.77 | 2.01 | 0.85 | 0.95 | 1.72 | 1.08 | 0 | 0.59 | 0.5 | 0.67
| Analytical results for Mn in OREAS 138 (Certified Value 0.423 wt.%) | [21 empty] | Certified
Mn | Round | Replicate | Lab | Lab | Lab | Lab | Lab | Lab | Lab | Lab | Lab | Lab | Lab | Lab | Lab | Lab | Lab | Lab | Lab | Lab | Lab |  | 1
| No | No | 01 | 03 | 05 | 06 | 07 | 08 | 09 | 10 | 11 | 13 | 16 | 17 | 18 | 19 | 20 | 21 | 22 | 23 | 24 |  | wt.%
|  |  | AR*OES/MS | AR*MS | AR*OES | AR*OES | AR*OES | AR*OES | AR*OES | AR*MS | AR*MS | AR*OES | AR*OES | AR*OES | AR*OES | AR*OES | AR*OES | AR*OES | AR*OES/MS | AR*MS | AR*OES/MS |  | 3
|  |  | 0.25g | 0.5g | 01g | 01g | 01g | 01g | 01g | 01g | 01g | 0.5g | 01g | 0.4g | 0.4g | 0.15g | 04g | 01g | 20g | 0.5g | 01g |  | 3
| 1 | 1 | 0.3898 | 0.4307 | 0.42 | 0.421 | 0.436 | 0.425 | 0.422 | 0.4293 | 0.45441 | 0.4655 | 0.45723 | 0.396 | 0.436 | 0.3734 | 0.444 | 0.426 | 0.433 | 0.415 | 0.43436 |  | 1
| 1 | 2 | 0.3882 | 0.4514 | 0.419 | 0.418 | 0.438 | 0.431 | 0.431 | 0.4291 | 0.46381 | 0.4558 | 0.44657 | 0.407 | 0.428 | 0.3638 | 0.422 | 0.383 | 0.432 | 0.413 | 0.436 |  | 0
| 1 | 3 | 0.393 | 0.4158 | 0.412 | 0.418 | 0.447 | 0.428 | 0.423 | 0.4258 | 0.48132 | 0.4487 | 0.45016 | 0.395 | 0.423 | 0.3559 | 0.428 | 0.406 | 0.43 | 0.417 | 0.42967 |  | 16
| 1 | 4 | 0.3926 | 0.4121 | 0.416 | 0.417 | 0.446 | 0.425 | 0.424 | 0.4306 | 0.4585 | 0.434 | 0.67874 | 0.392 | 0.442 | 0.3654 | 0.423 | 0.397 | 0.432 | 0.404 | 0.41614 |  | 0.42336
| 1 | 5 | 0.3899 | 0.4253 | 0.408 | 0.43 | 0.469 | 0.423 | 0.419 | 0.4187 | 0.46942 | 0.433 | 0.46251 | 0.394 | 0.429 | 0.3585 | 0.426 | 0.365 | 0.432 | 0.413 | 0.43013 |  | 113
| 1 | 6 | 0.3933 | 0.4288 | 0.412 | 0.43 | 0.458 | 0.422 | 0.416 | 0.4238 | 0.48054 | 0.4111 | 0.44481 | 0.402 | 0.425 | 0.361 | 0.421 | 0.401 | 0.429 | 0.4 | 0.42372
| Mean |  | 0.39113 | 0.42735 | 0.4145 | 0.42233 | 0.449 | 0.42567 | 0.4225 | 0.42622 | 0.468 | 0.44135 | 0.49 | 0.39767 | 0.4305 | 0.363 | 0.42733 | 0.39633 | 0.43133 | 0.41033 | 0.42834
| Median |  | 0.39125 | 0.42705 | 0.414 | 0.4195 | 0.4465 | 0.425 | 0.4225 | 0.42745 | 0.46662 | 0.44135 | 0.4537 | 0.3955 | 0.4285 | 0.3624 | 0.4245 | 0.399 | 0.432 | 0.413 | 0.4299
| Std Dev. |  | 0.0021087 | 0.01387 | 0.0046368 | 0.0060882 | 0.012522 | 0.0033267 | 0.0050892 | 0.004462 | 0.011217 | 0.019416 | 0.092702 | 0.0056804 | 0.0071764 | 0.0061517 | 0.0085713 | 0.020762 | 0.0015055 | 0.0067429 | 0.0073497
| Rel.Std.Dev. |  | 0.5391% | 3.246% | 1.119% | 1.442% | 2.789% | 0.7815% | 1.205% | 1.047% | 2.397% | 4.399% | 18.92% | 1.428% | 1.667% | 1.695% | 2.006% | 5.239% | 0.349% | 1.643% | 1.716%
| PDM3 |  | -7.612% | 0.9431% | -2.092% | -0.2419% | 6.057% | 0.5455% | -0.2025% | 0.6754% | 10.55% | 4.25% | 15.74% | -6.068% | 1.687% | -14.26% | 0.9391% | -6.383% | 1.884% | -3.076% | 1.176%
| Z-Score (Absolute) |  | 2.02 | 0.07 | 0.67 | 0.22 | 1.31 | 0.03 | 0.21 | 0 | 2.4 | 0.87 | 3.67 | 1.64 | 0.25 | 3.64 | 0.06 | 1.72 | 0.29 | 0.91 | 0.12
| Analytical results for Mo in OREAS 138 (Certified Value 10.4 ppm) | [21 empty] | Certified
Mo | Round | Replicate | Lab | Lab | Lab | Lab | Lab | Lab | Lab | Lab | Lab | Lab | Lab | Lab | Lab | Lab | Lab | Lab | Lab | Lab | Lab | Lab | 1
| No | No | 01 | 03 | 05 | 06 | 07 | 08 | 09 | 10 | 11 | 13 | 14 | 16 | 17 | 18 | 19 | 20 | 21 | 22 | 23 | 24 | ppm
|  |  | AR*OES/MS | AR*MS | AR*OES | AR*OES | AR*OES | AR*OES | AR*OES | AR*MS | AR*MS | AR*OES | AR*MS | AR*OES | AR*MS | AR*OES | AR*OES | AR*MS | AR*MS | AR*OES/MS | AR*MS | AR*OES/MS | 1
|  |  | 0.25g | 0.5g | 01g | 01g | 01g | 01g | 01g | 01g | 01g | 0.5g | 0.5g | 01g | 0.4g | 0.4g | 0.15g | 04g | 01-05g | 20g | 0.5g | 01g | 2
| 1 | 1 | 10.71 | 11.3 | 10 | 10 | 7 | 7 | 9 | 10.3 | 9.6977 | 7 | 10.959 | 6.7688 | 11.9 | 7 | 9 | 9.4 | 11.4 | 9.6 | 9.29 | 6.7001 | 1
| 1 | 2 | 10.74 | 11.4 | 9 | 10 | 8 | 9 | 9 | 10 | 10.327 | 7 | 10.993 | 6.4808 | 12.2 | 9 | 8 | 10.7 | 11 | 9.7 | 9.09 | 7.6402 | 12
| 1 | 3 | 10.8 | 10.4 | 10 | 8 | 10 | 8 | 7 | 10.2 | 9.9297 | 7 | 10.906 | 6.2993 | 11.6 | 8 | 9 | 10.7 | 11.2 | 9.8 | 9.3 | 7.3359 | 16
| 1 | 4 | 10.47 | 10.3 | 8 | 10 | 9 | 6 | 7 | 10.1 | 9.5638 | 6 | 10.985 | 5.5744 | 11.1 | 8 | 9 | 10.6 | 10.8 | 9.9 | 9.15 | 7.6365 | 10.395
| 1 | 5 | 10.37 | 9 | 9 | 8 | 10 | 5 | 9 | 9.6 | 9.9045 | 6 | 10.9412 | 5.8143 | 11.4 | 9 | 8 | 10.3 | 11 | 9.8 | 9.16 | 7.0541 | 114
| 1 | 6 | 10.62 | 9.3 | 8 | 8 | 9 | 7 | 8 | 9.7 | 10.2811 | 6 | 11.023 | 4.9339 | 11.8 | 8 | 8 | 10.5 | 10.8 | 9.7 | 8.83 | 7.2238
| Mean |  | 10.6183 | 10.2833 | 9 | 9 | 8.8333 | 7 | 8.1667 | 9.9833 | 9.9506 | 6.5 | 10.9679 | 5.9786 | 11.6667 | 8.1667 | 8.5 | 10.3667 | 11.0333 | 9.75 | 9.1367 | 7.2651
| Median |  | 10.665 | 10.35 | 9 | 9 | 9 | 7 | 8.5 | 10.05 | 9.9171 | 6.5 | 10.972 | 6.0568 | 11.7 | 8 | 8.5 | 10.55 | 11 | 9.75 | 9.155 | 7.2798
| Std Dev. |  | 0.16726 | 0.99079 | 0.89443 | 1.0954 | 1.169 | 1.4142 | 0.98319 | 0.27869 | 0.30564 | 0.54772 | 0.041431 | 0.6725 | 0.38816 | 0.75277 | 0.54772 | 0.49666 | 0.23381 | 0.10488 | 0.17154 | 0.3603
| Rel.Std.Dev. |  | 1.575% | 9.635% | 9.938% | 12.17% | 13.23% | 20.2% | 12.04% | 2.792% | 3.072% | 8.427% | 0.3777% | 11.25% | 3.327% | 9.218% | 6.444% | 4.791% | 2.119% | 1.076% | 1.878% | 4.959%
| PDM3 |  | 2.148% | -1.074% | -13.42% | -13.42% | -15.02% | -32.66% | -21.44% | -3.96% | -4.275% | -37.47% | 5.511% | -42.49% | 12.23% | -21.44% | -18.23% | -0.2727% | 6.141% | -6.205% | -12.11% | -30.11%
| Z-Score (Absolute) |  | 0.5 | 0.15 | NA | NA | NA | NA | NA | 0.15 | 0.19 | NA | 0.85 | 4.25 | 1.57 | NA | NA | 0.24 | 0.92 | 0.39 | 1.02 | 2.93
Results from laboratories 5, 6, 7, 8, 9, 13, 18 and 19 were removed due to their 1 ppm reading resolution.
| Analytical results for Na in OREAS 138 (Certified Value 0.015 wt.%) | [21 empty] | Certified
Na | Round | Replicate | Lab | Lab | Lab | Lab | Lab | Lab | Lab | Lab | Lab | Lab | Lab | Lab | Lab | Lab | Lab | Lab | Lab | Lab |  |  | 1
| No | No | 01 | 03 | 05 | 06 | 07 | 08 | 09 | 10 | 11 | 13 | 16 | 17 | 18 | 19 | 20 | 22 | 23 | 24 |  |  | wt.%
|  |  | AR*OES/MS | AR*MS | AR*OES | AR*OES | AR*OES | AR*OES | AR*OES | AR*MS | AR*MS | AR*OES | AR*OES | AR*OES | AR*OES | AR*OES | AR*OES | AR*OES/MS | AR*MS | AR*OES/MS |  |  | 3
|  |  | 0.25g | 0.5g | 01g | 01g | 01g | 01g | 01g | 01g | 01g | 0.5g | 01g | 0.4g | 0.4g | 0.15g | 04g | 20g | 0.5g | 01g |  |  | 3
| 1 | 1 | 0.02 | 0.013 | < 0.05 | < 0.05 | < 0.05 | < 0.05 | < 0.05 | 0.02 | 0.012974 | 0.015 | 0.01781 | 0.013 | 0.0155 | 0.01 | 0.02 | 0.02 | 0.025 | 0.015091 |  |  | 1
| 1 | 2 | 0.01 | 0.014 | < 0.05 | < 0.05 | < 0.05 | < 0.05 | < 0.05 | 0.02 | 0.013675 | 0.014 | 0.018155 | 0.0145 | 0.0155 | 0.01 | 0.02 | 0.02 | 0.026 | 0.016007 |  |  | 0
| 1 | 3 | 0.01 | 0.012 | < 0.05 | < 0.05 | < 0.05 | < 0.05 | < 0.05 | 0.02 | 0.013954 | 0.014 | 0.01602 | 0.013 | 0.015 | 0.01 | 0.02 | 0.02 | 0.025 | 0.019902 |  |  | 16
| 1 | 4 | 0.02 | 0.011 | < 0.05 | < 0.05 | < 0.05 | < 0.05 | < 0.05 | 0.02 | 0.013044 | 0.014 | 0.012423 | 0.013 | 0.016 | 0.01 | 0.02 | 0.02 | 0.024 | 0.018435 |  |  | 0.014924
| 1 | 5 | 0.01 | 0.012 | < 0.05 | < 0.05 | < 0.05 | < 0.05 | < 0.05 | 0.01 | 0.013796 | 0.015 | 0.018136 | 0.013 | 0.015 | 0.01 | 0.02 | 0.02 | 0.024 | 0.019162 |  |  | 115
| 1 | 6 | 0.01 | 0.012 | < 0.05 | < 0.05 | < 0.05 | < 0.05 | < 0.05 | 0.02 | 0.014608 | 0.015 |  | 0.013 | 0.016 | 0.01 | 0.02 | 0.02 | 0.022 | 0.018974
| Mean |  | 0.013333 | 0.012333 | [5 empty] | 0.018333 | 0.013675 | 0.0145 | 0.016509 | 0.01325 | 0.0155 | 0.01 | 0.02 | 0.02 | 0.024333 | 0.017928
| Median |  | 0.01 | 0.012 | [5 empty] | 0.02 | 0.013736 | 0.0145 | 0.01781 | 0.013 | 0.0155 | 0.01 | 0.02 | 0.02 | 0.0245 | 0.018704
| Std Dev. |  | 0.005164 | 0.0010328 | [5 empty] | 0.0040825 | 0.00060875 | 0.00054772 | 0.0024488 | 0.00061237 | 0.00044721 | 0 | 0 | 0 | 0.0013663 | 0.0019241
| Rel.Std.Dev. |  | 38.73% | 8.374% | [5 empty] | 22.27% | 4.452% | 3.777% | 14.83% | 4.622% | 2.885% | 0% | 0% | 0% | 5.615% | 10.73%
| PDM3 |  | -10.66% | -17.36% | [5 empty] | 22.85% | -8.367% | -2.841% | 10.62% | -11.22% | 3.86% | -32.99% | 34.01% | 34.01% | 63.05% | 20.13%
| Z-Score (Absolute) |  | NA | 0.67 | 0.85 | 0.85 | 0.85 | 0.85 | 0.85 | NA | 0.51 | 0.41 | 0.17 | 0.56 | 0.29 | NA | NA | NA | 0.77 | 0
Results from laboratories 1, 10, 19, 20 and 22 were removed due to their 0.01 ppm reading resolution.
| Analytical results for Nb in OREAS 138 (Indicative Value 0.55 ppm) | [21 empty] | Indicative
Nb | Round | Replicate | Lab | Lab | Lab | Lab | Lab | Lab | Lab | Lab | Lab | Lab | Lab | [9 empty] | 1
| No | No | 01 | 10 | 11 | 13 | 14 | 17 | 19 | 20 | 22 | 23 | 24 | [9 empty] | ppm
|  |  | AR*OES/MS | AR*MS | AR*MS | AR*OES | AR*MS | AR*MS | AR*OES | AR*MS | AR*OES/MS | AR*MS | AR*OES/MS | [9 empty] | 2
|  |  | 0.25g | 01g | 01g | 0.5g | 0.5g | 0.4g | 0.15g | 04g | 20g | 0.5g | 01g | [9 empty] | 2
| 1 | 1 | 0.54 | 0.47 | 0.53889 | < 5 | 0.54432 | 0.6 | < 10 | 0.2 | 0.55 | 0.5 | 5.144 | [9 empty] | 1
| 1 | 2 | 0.55 | 0.45 | 0.55981 | < 5 | 0.57024 | 0.6 | < 10 | 0.2 | 0.56 | 0.4 | 0.71376 | [9 empty] | 13
| 1 | 3 | 0.54 | 0.48 | 0.54132 | < 5 | 0.55572 | 0.6 | < 10 | 0.2 | 0.55 | 0.5 | 0.42473 | [9 empty] | 16
| 1 | 4 | 0.52 | 0.45 | 0.54117 | < 5 | 0.56448 | 0.6 | < 10 | 0.2 | 0.55 | 0.5 | 0.4168 | [9 empty] | 0.55389
| 1 | 5 | 0.55 | 0.43 | 0.56322 | < 5 | 0.55444 | 0.6 | < 10 | 0.2 | 0.57 | 0.5 | 0.38668 | [9 empty] | 26
| 1 | 6 | 0.53 | 0.45 | 0.57334 | < 5 | 0.57636 | 0.6 | < 10 | 0.2 | 0.6 | 0.5 | 0.50297
| Mean |  | 01: 0.53833; 03: 0.455; 05: 0.55296; 07: 0.56093; 08: 0.6; 10: 0.2; 11: 0.56333; 13: 0.48333; 16: 1.2648
| Median |  | 01: 0.54; 03: 0.45; 05: 0.55056; 07: 0.5601; 08: 0.6; 10: 0.2; 11: 0.555; 13: 0.5; 16: 0.46385
| Std Dev. |  | 01: 0.01169; 03: 0.017607; 05: 0.014423; 07: 0.011683; 08: 0; 10: 3.0405e-17; 11: 0.019664; 13: 0.040825; 16: 1.9041
| Rel.Std.Dev. |  | 01: 2.172%; 03: 3.87%; 05: 2.608%; 07: 2.083%; 08: 0%; 10: 1.52e-14%; 11: 3.491%; 13: 8.447%; 16: 150.5%
| PDM3 |  | 01: -2.808%; 03: -17.85%; 05: -0.1679%; 07: 1.271%; 08: 8.325%; 10: -63.89%; 11: 1.705%; 13: -12.74%; 16: 128.4%
| Z-Score (Absolute) |  | 0.25 | 1.1 | 0.09 | 19.96 | 0.01 | NA | 45.71 | NA | 0.01 | NA | 7.24
Results from laboratories 17, 20 and 23 were removed due to their 0.1 ppm reading resolution.
| Analytical results for Nd in OREAS 138 (Indicative Value 20.6 ppm) | [21 empty] | Indicative
Nd | Round | Replicate | 01: Lab; 03: Lab; 05: Lab; 06: Lab; 07: Lab; 08: Lab |  |  | 1
| No | No | 01: 14; 03: 17; 05: 20; 06: 21; 07: 23; 08: 24 |  |  | ppm
|  |  | 01: AR*MS; 03: AR*MS; 05: AR*MS; 06: AR*MS; 07: AR*MS; 08: AR*OES/MS |  |  | 1
|  |  | 01: 0.5g; 03: 0.4g; 05: 04g; 06: 01-05g; 07: 0.5g; 08: 01g |  |  | 1
| 1 | 1 | 01: 18.4635; 03: 22.9; 05: 14.9; 06: 20.1; 07: 21.4; 08: 26.595 |  |  | 1
| 1 | 2 | 01: 18.3377; 03: 23.1; 05: 14.5; 06: 20.4; 07: 21.4; 08: 27.2075 |  |  | 14
| 1 | 3 | 01: 18.6673; 03: 22.4; 05: 14.5; 06: 20; 07: 22; 08: 26.9795 |  |  | 16
| 1 | 4 | 01: 18.0876; 03: 21; 05: 14.8; 06: 20.7; 07: 21.3; 08: 25.1831 |  |  | 20.6002
| 1 | 5 | 01: 18.0806; 03: 21.7; 05: 14.8; 06: 20.2; 07: 21.9; 08: 27.295 |  |  | 27
| 1 | 6 | 01: 18.268; 03: 22.4; 05: 14.9; 06: 20.4; 07: 21.2; 08: 26.9673
| Mean |  | 01: 18.3174; 03: 22.25; 05: 14.7333; 06: 20.3; 07: 21.5333; 08: 26.7046
| Median |  | 01: 18.3028; 03: 22.4; 05: 14.8; 06: 20.3; 07: 21.4; 08: 26.9734
| Std Dev. |  | 01: 0.22607; 03: 0.78166; 05: 0.18619; 06: 0.25298; 07: 0.33267; 08: 0.78399
| Rel.Std.Dev. |  | 01: 1.234%; 03: 3.513%; 05: 1.264%; 06: 1.246%; 07: 1.545%; 08: 2.936%
| PDM3 |  | 01: -11.08%; 03: 8.009%; 05: -28.48%; 06: -1.457%; 07: 4.53%; 08: 29.63%
| Z-Score (Absolute) |  | 01: 0.89; 03: 0.46; 05: 2.12; 06: 0.21; 07: 0.21; 08: 1.98
| Analytical results for Ni in OREAS 138 (Certified Value 37.3 ppm) | [21 empty] | Certified
Ni | Round | Replicate | Lab | Lab | Lab | Lab | Lab | Lab | Lab | Lab | Lab | Lab | Lab | Lab | Lab | Lab | Lab | Lab | Lab | Lab | Lab | Lab | 1
| No | No | 01 | 03 | 05 | 06 | 07 | 08 | 09 | 10 | 11 | 13 | 14 | 16 | 17 | 18 | 19 | 20 | 21 | 22 | 23 | 24 | ppm
|  |  | AR*OES/MS | AR*MS | AR*OES | AR*OES | AR*OES | AR*OES | AR*OES | AR*MS | AR*MS | AR*OES | AR*MS | AR*OES | AR*OES | AR*OES | AR*OES | AR*OES | AR*OES | AR*OES/MS | AR*MS | AR*OES/MS | 1
|  |  | 0.25g | 0.5g | 01g | 01g | 01g | 01g | 01g | 01g | 01g | 0.5g | 0.5g | 01g | 0.4g | 0.4g | 0.15g | 04g | 01g | 20g | 0.5g | 01g | 1
| 1 | 1 | 34.9 | 40.1 | 38 | 39 | 48 | 39 | 36 | 38.6 | 36.5442 | 33 | 32.0777 | 28.0376 | 31 | 39 | 33 | 39 | 48 | 38.9 | 35.9 | 49.601 | 1
| 1 | 2 | 34.7 | 45.7 | 39 | 39 | 46 | 41 | 42 | 38.2 | 38.141 | 32 | 32.0818 | 29.6034 | 31 | 40 | 32 | 39 | 38 | 37.6 | 35.3 | 51.6385 | 15
| 1 | 3 | 35.8 | 39.9 | 40 | 35 | 42 | 42 | 39 | 37.5 | 38.85 | 32 | 33.1344 | 26.1919 | 31 | 39 | 32 | 38 | 40 | 37.8 | 36.3 | 47.9509 | 16
| 1 | 4 | 35.9 | 40.5 | 38 | 35 | 37 | 40 | 44 | 38.8 | 37.0595 | 31 | 31.5874 | 24.0092 | 32 | 40 | 32 | 39 | 38 | 37.6 | 35.5 | 49.7571 | 37.3278
| 1 | 5 | 33.9 | 43.1 | 38 | 41 | 44 | 43 | 50 | 37.7 | 38.1288 | 31 | 32.3255 | 26.6077 | 33 | 40 | 33 | 37 | 38 | 39.3 | 35.6 | 48.7505 | 116
| 1 | 6 | 35.7 | 37.2 | 42 | 37 | 42 | 43 | 39 | 37.7 | 39.0858 | 29 | 31.6854 | 20.9255 | 33 | 39 | 32 | 38 | 40 | 39.7 | 34.5 | 49.8407
| Mean |  | 35.15 | 41.0833 | 39.1667 | 37.6667 | 43.1667 | 41.3333 | 41.6667 | 38.0833 | 37.9682 | 31.3333 | 32.1487 | 25.8959 | 31.8333 | 39.5 | 32.3333 | 38.3333 | 40.3333 | 38.4833 | 35.5167 | 49.5898
| Median |  | 35.3 | 40.3 | 38.5 | 38 | 43 | 41.5 | 40.5 | 37.95 | 38.1349 | 31.5 | 32.0797 | 26.3998 | 31.5 | 39.5 | 32 | 38.5 | 39 | 38.35 | 35.55 | 49.679
| Std Dev. |  | 0.7893 | 2.9383 | 1.6021 | 2.4221 | 3.8166 | 1.633 | 4.9261 | 0.53448 | 0.99354 | 1.3663 | 0.55535 | 3.0722 | 0.98319 | 0.54772 | 0.5164 | 0.8165 | 3.8816 | 0.93256 | 0.608 | 1.2392
| Rel.Std.Dev. |  | 2.246% | 7.152% | 4.09% | 6.43% | 8.842% | 3.951% | 11.82% | 1.403% | 2.617% | 4.36% | 1.727% | 11.86% | 3.089% | 1.387% | 1.597% | 2.13% | 9.624% | 2.423% | 1.712% | 2.499%
| PDM3 |  | -5.834% | 10.06% | 4.926% | 0.9078% | 15.64% | 10.73% | 11.62% | 2.024% | 1.716% | -16.06% | -13.87% | -30.63% | -14.72% | 5.819% | -13.38% | 2.694% | 8.052% | 3.096% | -4.852% | 32.85%
| Z-Score (Absolute) |  | 0.7 | 0.65 | 0.22 | 0.12 | 1.13 | 0.71 | 0.79 | 0.03 | 0.05 | 1.56 | 1.38 | 2.8 | 1.45 | 0.29 | 1.34 | 0.03 | 0.48 | 0.06 | 0.61 | 2.59
| Analytical results for P in OREAS 138 (Certified Value 0.088 wt.%) | [21 empty] | Certified
P | Round | Replicate | Lab | Lab | Lab | Lab | Lab | Lab | Lab | Lab | Lab | Lab | Lab | Lab | Lab | Lab | Lab | Lab | Lab | Lab | Lab |  | 1
| No | No | 01 | 03 | 05 | 06 | 07 | 08 | 09 | 10 | 11 | 13 | 16 | 17 | 18 | 19 | 20 | 21 | 22 | 23 | 24 |  | wt.%
|  |  | AR*OES/MS | AR*MS | AR*OES | AR*OES | AR*OES | AR*OES | AR*OES | AR*MS | AR*MS | AR*OES | AR*OES | AR*OES | AR*OES | AR*OES | AR*OES | AR*OES | AR*OES/MS | AR*OES | AR*OES/MS |  | 3
|  |  | 0.25g | 0.5g | 01g | 01g | 01g | 01g | 01g | 01g | 01g | 0.5g | 01g | 0.4g | 0.4g | 0.15g | 04g | 01g | 20g | 0.5g | 01g |  | 3
| 1 | 1 | 0.0838 | 0.096 | 0.098 | 0.092 | 0.09 | 0.089 | 0.09 | 0.091 | 0.083002 | 0.0789 | 0.085596 | 0.084 | 0.0985 | 0.0854 | 0.088 | 0.102 | 0.088 | 0.081 | 0.089586 |  | 1
| 1 | 2 | 0.0832 | 0.09 | 0.098 | 0.089 | 0.091 | 0.09 | 0.092 | 0.0999 | 0.086671 | 0.076 | 0.085888 | 0.087 | 0.0945 | 0.0829 | 0.086 | 0.098 | 0.089 | 0.083 | 0.094418 |  | 16
| 1 | 3 | 0.0843 | 0.09 | 0.097 | 0.088 | 0.091 | 0.092 | 0.089 | 0.0952 | 0.088445 | 0.0752 | 0.081651 | 0.083 | 0.0955 | 0.0808 | 0.086 | 0.096 | 0.088 | 0.086 | 0.077732 |  | 16
| 1 | 4 | 0.084 | 0.09 | 0.096 | 0.088 | 0.093 | 0.089 | 0.092 | 0.0971 | 0.083785 | 0.076 | 0.076556 | 0.084 | 0.1 | 0.0854 | 0.086 | 0.1 | 0.088 | 0.085 | 0.096746 |  | 0.088406
| 1 | 5 | 0.0825 | 0.092 | 0.097 | 0.09 | 0.097 | 0.091 | 0.088 | 0.0963 | 0.085578 | 0.0747 | 0.079642 | 0.087 | 0.099 | 0.0847 | 0.086 | 0.1 | 0.089 | 0.083 | 0.072772 |  | 117
| 1 | 6 | 0.0824 | 0.085 | 0.097 | 0.091 | 0.095 | 0.092 | 0.09 | 0.0942 | 0.087086 | 0.0714 | 0.068955 | 0.09 | 0.0955 | 0.0829 | 0.084 | 0.098 | 0.089 | 0.083 | 0.080938
| Mean |  | 0.083367 | 0.0905 | 0.097167 | 0.089667 | 0.092833 | 0.0905 | 0.090167 | 0.095617 | 0.085761 | 0.075367 | 0.079714 | 0.085833 | 0.097167 | 0.083683 | 0.086 | 0.099 | 0.0885 | 0.0835 | 0.085365
| Median |  | 0.0835 | 0.09 | 0.097 | 0.0895 | 0.092 | 0.0905 | 0.09 | 0.09575 | 0.086125 | 0.0756 | 0.080646 | 0.0855 | 0.097 | 0.0838 | 0.086 | 0.099 | 0.0885 | 0.083 | 0.085262
| Std Dev. |  | 0.00079666 | 0.0035637 | 0.00075277 | 0.001633 | 0.0027142 | 0.0013784 | 0.0016021 | 0.0029836 | 0.0020656 | 0.0024287 | 0.0063592 | 0.0026394 | 0.002273 | 0.0018148 | 0.0012649 | 0.0020976 | 0.00054772 | 0.0017607 | 0.0096514
| Rel.Std.Dev. |  | 0.9556% | 3.938% | 0.7747% | 1.821% | 2.924% | 1.523% | 1.777% | 3.12% | 2.409% | 3.223% | 7.977% | 3.075% | 2.339% | 2.169% | 1.471% | 2.119% | 0.6189% | 2.109% | 11.31%
| PDM3 |  | -5.7% | 2.369% | 9.91% | 1.426% | 5.008% | 2.369% | 1.992% | 8.157% | -2.991% | -14.75% | -9.831% | -2.91% | 9.91% | -5.342% | -2.721% | 11.98% | 0.1067% | -5.549% | -3.439%
| Z-Score (Absolute) |  | 0.8 | 0.31 | 1.35 | 0.18 | 0.67 | 0.31 | 0.26 | 1.11 | 0.43 | 2.04 | 1.37 | 0.41 | 1.35 | 0.75 | 0.39 | 1.63 | 0 | 0.78 | 0.49
| Analytical results for Pb in OREAS 138 (Certified Value 1.24 wt.%) | [21 empty] | Certified
Pb | Round | Replicate | Lab | Lab | Lab | Lab | Lab | Lab | Lab | Lab | Lab | Lab | Lab | Lab | Lab | Lab | Lab | Lab | Lab | Lab | Lab | Lab | 1
| No | No | 01 | 03 | 05 | 06 | 07 | 08 | 09 | 10 | 11 | 13 | 14 | 16 | 17 | 18 | 19 | 20 | 21 | 22 | 23 | 24 | wt.%
|  |  | AR*AAS | AR*OES | AR*OES | AR*OES | AR*OES | AR*OES | AR*OES | AR*MS | AR*OES/MS | AR*OES | AR*MS | AR*OES | AR*OES | AR*OES | AR*AAS | AR*MS | AR*OES | AR*OES/MS | AR*OES | AR*OES/MS | 2
|  |  | 0.25g | 01g | 01g | 01g | 01g | 01g | 01g | 01g | 01g | 0.5g | 0.5g | 01g | 0.4g | 0.2g | 0.5g | 04g | 01g | 20g | 0.5g | 01g | 3
| 1 | 1 | 1.23 | 1.26 | 1.25 | 1.21 | 1.185 | 1.245 | 1.26 | > 0.5 | 1.2418 | > 1 | 1.1389 | 1.6519 | > 0.5 | 1.27 | 1.274 | 1.26 | 1.17 | > 0.5 | 1.29 | 1.2238 | 1
| 1 | 2 | 1.19 | 1.29 | 1.25 | 1.2 | 1.205 | 1.25 | 1.27 | > 0.5 | 1.2392 | > 1 | 1.1154 | 1.6145 | > 0.5 | 1.28 | 1.281 | 1.27 | 1.18 | > 0.5 | 1.32 | 1.1884 | 0
| 1 | 3 | 1.25 | 1.28 | 1.23 | 1.205 | 1.22 | 1.24 | 1.25 | > 0.5 | 1.2547 | > 1 | 1.1697 | 1.6159 | > 0.5 | 1.24 | 1.284 | 1.28 | 1.21 | > 0.5 | 1.3 | 1.2364 | 16
| 1 | 4 | 1.21 | 1.29 | 1.25 | 1.205 | 1.225 | 1.245 | 1.27 | > 0.5 | 1.2515 | > 1 | 1.1526 | 2.9927 | - | 1.28 | 1.284 | 1.25 | 1.18 | > 0.5 | 1.31 | 1.1875 | 1.2406
| 1 | 5 | 1.21 | 1.26 | 1.23 | 1.245 | 1.305 | 1.245 | 1.25 | > 0.5 | 1.2414 | > 1 | 1.1503 | 1.6516 | > 0.5 | 1.31 | 1.285 | 1.26 | 1.26 | > 0.5 | 1.31 | 1.239 | 118
| 1 | 6 | 1.2 | 1.25 | 1.23 | 1.245 | 1.26 | 1.25 | 1.23 | > 0.5 | 1.247 | > 1 | 1.1441 | 1.6367 | > 0.5 | 1.28 | 1.3 | 1.29 | 1.19 | > 0.5 | 1.32 | 1.2174
| Mean |  | 1.215 | 1.2717 | 1.24 | 1.2183 | 1.2333 | 1.2458 | 1.255 |  | 1.2459 |  | 1.1452 | 1.8606 |  | 1.2767 | 1.2847 | 1.2683 | 1.1983 |  | 1.3083 | 1.2154
| Median |  | 1.21 | 1.27 | 1.24 | 1.2075 | 1.2225 | 1.245 | 1.255 |  | 1.2444 |  | 1.1472 | 1.6441 |  | 1.28 | 1.284 | 1.265 | 1.185 |  | 1.31 | 1.2206
| Std Dev. |  | 0.021679 | 0.017224 | 0.010954 | 0.020897 | 0.042973 | 0.0037639 | 0.015166 |  | 0.0062082 |  | 0.017935 | 0.55487 |  | 0.022509 | 0.0085245 | 0.01472 | 0.033116 |  | 0.01169 | 0.022716
| Rel.Std.Dev. |  | 1.784% | 1.354% | 0.8834% | 1.715% | 3.484% | 0.3021% | 1.208% |  | 0.4983% |  | 1.566% | 29.82% |  | 1.763% | 0.6636% | 1.161% | 2.764% |  | 0.8935% | 1.869%
| PDM3 |  | -2.067% | 2.5% | -0.05209% | -1.798% | -0.5894% | 0.4181% | 1.157% |  | 0.4265% |  | -7.697% | 49.97% |  | 2.903% | 3.548% | 2.232% | -3.411% |  | 5.456% | -2.032%
| Z-Score (Absolute) |  | 0.72 | 0.6 | 0.14 | 0.64 | 0.29 | 0 | 0.21 | NA | 0 | NA | 2.34 | 14.29 | NA | 0.72 | 0.9 | 0.52 | 1.11 | NA | 1.45 | 0.71
| Analytical results for Pd in OREAS 138 (Indicative Value < 0.01 ppm) | [21 empty] | Indicative
Pd | Round | Replicate | 01: Lab; 03: Lab | 1
| No | No | 01: 11; 03: 20 | ppm
|  |  | 01: AR*MS; 03: AR*MS | 3
|  |  | 01: 01g; 03: 04g | 3
| 1 | 1 | 01: < 0.01; 03: < 0.01 | 1
| 1 | 2 | 01: < 0.01; 03: < 0.01 | 22
| 1 | 3 | 01: < 0.01; 03: < 0.01 | 16
| 1 | 4 | 01: < 0.01; 03: < 0.01 | < 0.01
| 1 | 5 | 01: < 0.01; 03: 0.08 | 28
| 1 | 6 | 01: < 0.01; 03: < 0.01
| Mean |  | 03: 0.08
| Median |  | 03: 0.08
Std Dev.
Rel.Std.Dev.
PDM3
| Z-Score (Absolute) |  | 01: 0.67; 03: 0.67
| Analytical results for Pr in OREAS 138 (Indicative Value 5.15 ppm) | [21 empty] | Indicative
Pr | Round | Replicate | 01: Lab; 03: Lab; 05: Lab; 06: Lab; 07: Lab | 1
| No | No | 01: 14; 03: 17; 05: 20; 06: 21; 07: 23 | ppm
|  |  | 01: AR*MS; 03: AR*MS; 05: AR*MS; 06: AR*MS; 07: AR*MS | 2
|  |  | 01: 0.5g; 03: 0.4g; 05: 04g; 06: 01-05g; 07: 0.5g | 2
| 1 | 1 | 01: 4.9887; 03: 6.3; 05: 4.73; 06: 5.19; 07: 5.3 | 1
| 1 | 2 | 01: 5.0108; 03: 6.49; 05: 4.56; 06: 5.29; 07: 5.2 | 23
| 1 | 3 | 01: 5.0106; 03: 6.17; 05: 4.37; 06: 5.11; 07: 5.4 | 16
| 1 | 4 | 01: 4.957; 03: 5.78; 05: 4.6; 06: 5.13; 07: 5.2 | 5.153
| 1 | 5 | 01: 4.9535; 03: 6.02; 05: 4.5; 06: 5.08; 07: 5.4 | 29
| 1 | 6 | 01: 4.9937; 03: 6.25; 05: 4.47; 06: 5.24; 07: 5.3
| Mean |  | 01: 4.9857; 03: 6.1683; 05: 4.5383; 06: 5.1733; 07: 5.3
| Median |  | 01: 4.9912; 03: 6.21; 05: 4.53; 06: 5.16; 07: 5.3
| Std Dev. |  | 01: 0.025234; 03: 0.24506; 05: 0.12287; 06: 0.081158; 07: 0.089443
| Rel.Std.Dev. |  | 01: 0.5061%; 03: 3.973%; 05: 2.707%; 06: 1.569%; 07: 1.688%
| PDM3 |  | 01: -3.246%; 03: 19.7%; 05: -11.93%; 06: 0.3941%; 07: 2.852%
| Z-Score (Absolute) |  | 01: 0.67; 03: 3.58; 05: 2.28; 06: 0; 07: 0.46
| Analytical results for Pt in OREAS 138 (Indicative Value 5.74 ppm) | [21 empty] | Indicative
Pt | Round | Replicate | 01: Lab; 03: Lab | 1
| No | No | 01: 11; 03: 24 | ppm
|  |  | 01: AR*MS; 03: AR*OES/MS | 2
|  |  | 01: 01g; 03: 01g | 2
| 1 | 1 | 01: < 0.005; 03: 8.5194 | 1
| 1 | 2 | 01: < 0.005; 03: 9.2743 | 4
| 1 | 3 | 01: < 0.005; 03: 6.8099 | 16
| 1 | 4 | 01: < 0.005; 03: 4.3825 | 5.7417
| 1 | 5 | 01: < 0.005; 03: 2.7323 | 30
| 1 | 6 | 01: < 0.005; 03: 2.7317
| Mean |  | 03: 5.7417
| Median |  | 03: 5.5962
| Std Dev. |  | 03: 2.874
| Rel.Std.Dev. |  | 03: 50.06%
| PDM3 |  | 03: 6.661e-14%
| Z-Score (Absolute) |  | 01: 0.67; 03: 0.67
| Analytical results for Rb in OREAS 138 (Certified Value 31.3 ppm) | [21 empty] | Certified
Rb | Round | Replicate | 01: Lab; 03: Lab; 05: Lab; 06: Lab; 07: Lab; 08: Lab; 09: Lab; 10: Lab; 11: Lab; 13: Lab | 1
| No | No | 01: 01; 03: 10; 05: 11; 06: 14; 07: 17; 08: 20; 09: 21; 10: 22; 11: 23; 13: 24 | ppm
|  |  | 01: AR*OES/MS; 03: AR*MS; 05: AR*MS; 06: AR*MS; 07: AR*MS; 08: AR*MS; 09: AR*MS; 10: AR*OES/MS; 11: AR*MS; 13: AR*OES/MS | 1
|  |  | 01: 0.25g; 03: 01g; 05: 01g; 06: 0.5g; 07: 0.4g; 08: 04g; 09: 01-05g; 10: 20g; 11: 0.5g; 13: 01g | 2
| 1 | 1 | 01: 28.1; 03: 31.12; 05: 37.5249; 06: 29.8206; 07: 34.5; 08: 24.6; 09: 34.1; 10: 31; 11: 31.3; 13: 31.2973 | 1
| 1 | 2 | 01: 27.7; 03: 30.51; 05: 37.9663; 06: 31.433; 07: 35.2; 08: 25; 09: 32.8; 10: 31.9; 11: 30.8; 13: 33.4146 | 0
| 1 | 3 | 01: 28.9; 03: 30.88; 05: 40.1118; 06: 30.6965; 07: 33.3; 08: 25.6; 09: 33.6; 10: 31.6; 11: 31.1; 13: 35.2573 | 16
| 1 | 4 | 01: 28; 03: 31.36; 05: 39.336; 06: 30.9383; 07: 31.4; 08: 25; 09: 32.6; 10: 31.3; 11: 30.5; 13: 27.3036 | 31.2778
| 1 | 5 | 01: 27.9; 03: 30.41; 05: 39.4634; 06: 30.1842; 07: 30.7; 08: 25.6; 09: 33.2; 10: 30.3; 11: 30.6; 13: 35.1935 | 119
| 1 | 6 | 01: 28; 03: 30.48; 05: 39.9144; 06: 31.776; 07: 32.6; 08: 23.8; 09: 33.6; 10: 31; 11: 29.6; 13: 33.0202
| Mean |  | 01: 28.1; 03: 30.7933; 05: 39.0528; 06: 30.8081; 07: 32.95; 08: 24.9333; 09: 33.3167; 10: 31.1833; 11: 30.65; 13: 32.5811
| Median |  | 01: 28; 03: 30.695; 05: 39.3997; 06: 30.8174; 07: 32.95; 08: 25; 09: 33.4; 10: 31.15; 11: 30.7; 13: 33.2174
| Std Dev. |  | 01: 0.41473; 03: 0.39006; 05: 1.0609; 06: 0.73773; 07: 1.7421; 08: 0.67725; 09: 0.56006; 10: 0.55648; 11: 0.59582; 13: 2.9791
| Rel.Std.Dev. |  | 01: 1.476%; 03: 1.267%; 05: 2.717%; 06: 2.395%; 07: 5.287%; 08: 2.716%; 09: 1.681%; 10: 1.785%; 11: 1.944%; 13: 9.144%
| PDM3 |  | 01: -10.16%; 03: -1.549%; 05: 24.86%; 06: -1.502%; 07: 5.346%; 08: -20.28%; 09: 6.519%; 10: -0.3021%; 11: -2.007%; 13: 4.167%
| Z-Score (Absolute) |  | 01: 1.1; 03: 0.08; 05: 3.07; 06: 0.07; 07: 0.74; 08: 2.31; 09: 0.88; 10: 0.07; 11: 0.13; 13: 0.6
| Analytical results for Re in OREAS 138 (Indicative Value 0.013 ppm) | [21 empty] | Indicative
Re | Round | Replicate | 01: Lab; 03: Lab; 05: Lab; 06: Lab; 07: Lab | 1
| No | No | 01: 10; 03: 11; 05: 19; 06: 22; 07: 23 | ppm
|  |  | 01: AR*MS; 03: AR*MS; 05: AR*OES; 06: AR*OES/MS; 07: AR*MS | 3
|  |  | 01: 01g; 03: 01g; 05: 0.15g; 06: 20g; 07: 0.5g | 3
| 1 | 1 | 01: 0.014; 03: 0.016118; 05: < 5; 06: < 0.01; 07: 0.012 | 1
| 1 | 2 | 01: 0.014; 03: 0.014793; 05: < 5; 06: < 0.01; 07: 0.011 | 5
| 1 | 3 | 01: 0.017; 03: 0.016462; 05: < 5; 06: < 0.01; 07: 0.012 | 16
| 1 | 4 | 01: 0.014; 03: 0.014774; 05: < 5; 06: < 0.01; 07: 0.012 | 0.013467
| 1 | 5 | 01: 0.014; 03: 0.013947; 05: < 5; 06: < 0.01; 07: 0.012 | 31
| 1 | 6 | 01: 0.013; 03: 0.013513; 05: < 5; 06: < 0.01; 07: 0.011
| Mean |  | 01: 0.014333; 03: 0.014934; 07: 0.011667
| Median |  | 01: 0.014; 03: 0.014783; 07: 0.012
| Std Dev. |  | 01: 0.0013663; 03: 0.0011644; 07: 0.0005164
| Rel.Std.Dev. |  | 01: 9.532%; 03: 7.797%; 07: 4.426%
| PDM3 |  | 01: 6.433%; 03: 10.9%; 07: -13.37%
| Z-Score (Absolute) |  | 01: 0; 03: 0.15; 05: 628.54; 06: 2.36; 07: 0.67
| Analytical results for S in OREAS 138 (Certified Value 12.04 wt.%) | [21 empty] | Certified
S | Round | Replicate | Lab | Lab | Lab | Lab | Lab | Lab | Lab | Lab | Lab | Lab | Lab | Lab | Lab | Lab | Lab | Lab | Lab | Lab | Lab | Lab | 1
| No | No | 01 | 03 | 05 | 06 | 07 | 08 | 09 | 10 | 11 | 13 | 14 | 16 | 17 | 18 | 19 | 20 | 21 | 22 | 23 | 24 | wt.%
|  |  | AR*OES | AR*OES | AR*OES | AR*OES | AR*OES | AR*OES | AR*OES | AR*MS | AR*OES/MS | AR*OES | AR*MS | AR*OES | AR*OES | AR*OES | AR*OES | AR*OES | AR*OES | AR*OES/MS | AR*OES | AR*OES/MS | 2
|  |  | 0.25g | 01g | 0.5g | 01g | 01g | 01g | 0.5g | 01g | 01g | 0.5g | 0.5g | 01g | 0.4g | 0.2g | 0.15g | 04g | 01g | 20g | 0.5g | 01g | 3
| 1 | 1 | 12.22 | 12.75 | > 10 | 12.6 | > 10 | > 10 | > 10 | > 5 | 12.1369 | 11.833 | 12.0709 | 13.1941 | > 2.5 | 14.5 | 11.03 | 12.7 | 12.3 | > 5 | 9.969 | 0.059048 | 1
| 1 | 2 | 11.86 | 12.83 | > 10 | 12.5 | > 10 | > 10 | > 10 | > 5 | 12.3222 | 11.907 | 12.1866 | 13.0187 | > 2.5 | 14.4 | 10.84 | 12.6 | 11.2 | > 5 | 10.06 | 0.061648 | 0
| 1 | 3 | 12.27 | 12.96 | > 10 | 12.6 | > 10 | > 10 | > 10 | > 5 | 12.3314 | 11.945 | 12.2714 | 12.8666 | > 2.5 | 13.9 | 10.54 | 12.8 | 12 | > 5 | 10.82 | 0.062872 | 16
| 1 | 4 | 12.17 | 12.81 | > 10 | 12.55 | > 10 | > 10 | > 10 | > 5 | 12.4387 | 11.894 | 12.0369 | 17.1741 | - | 14.4 | 10.94 | 12.7 | 11.4 | > 5 | 10.82 | 0.061582 | 12.0408
| 1 | 5 | 11.95 | 12.75 | > 10 | 12.9 | > 10 | > 10 | > 10 | > 5 | 12.0891 | 12.004 | 12.1037 | 13.0132 | > 2.5 | 14.7 | 10.69 | 12.8 | 11 | > 5 | 10.68 | 0.063293 | 120
| 1 | 6 | 12.07 | 12.91 | > 10 | 13 | > 10 | > 10 | > 10 | > 5 | 12.3092 | 11.722 | 12.0683 | 13.013 | > 2.5 | 14.3 | 10.66 | 12.4 | 11.8 | > 5 | 10.45 | 0.063172
| Mean |  | 12.09 | 12.835 |  | 12.6917 |  |  |  |  | 12.2712 | 11.8842 | 12.123 | 13.7133 |  | 14.3667 | 10.7833 | 12.6667 | 11.6167 |  | 10.4665 | 0.061936
| Median |  | 12.12 | 12.82 |  | 12.6 |  |  |  |  | 12.3157 | 11.9005 | 12.0873 | 13.0159 |  | 14.4 | 10.765 | 12.7 | 11.6 |  | 10.565 | 0.06226
| Std Dev. |  | 0.16037 | 0.085264 |  | 0.20595 |  |  |  |  | 0.13185 | 0.097565 | 0.088953 | 1.6986 |  | 0.26583 | 0.18533 | 0.15055 | 0.49967 |  | 0.37644 | 0.0015996
| Rel.Std.Dev. |  | 1.327% | 0.6643% |  | 1.623% |  |  |  |  | 1.074% | 0.821% | 0.7338% | 12.39% |  | 1.85% | 1.719% | 1.189% | 4.301% |  | 3.597% | 2.583%
| PDM3 |  | 0.4082% | 6.595% |  | 5.405% |  |  |  |  | 1.913% | -1.301% | 0.6821% | 13.89% |  | 19.32% | -10.44% | 5.197% | -3.523% |  | -13.08% | -99.49%
| Z-Score (Absolute) |  | 0.04 | 0.84 | NA | 0.67 | NA | NA | NA | NA | 0.18 | 0.28 | 0 | 1.89 | NA | 2.66 | 1.59 | 0.64 | 0.6 | NA | 1.96 | 14.3
| Analytical results for Sb in OREAS 138 (Certified Value 28.2 ppm) | [21 empty] | Certified
Sb | Round | Replicate | Lab | Lab | Lab | Lab | Lab | Lab | Lab | Lab | Lab | Lab | Lab | Lab | Lab | Lab | Lab | Lab | Lab | Lab | Lab | Lab | 1
| No | No | 01 | 03 | 05 | 06 | 07 | 08 | 09 | 10 | 11 | 13 | 14 | 16 | 17 | 18 | 19 | 20 | 21 | 22 | 23 | 24 | ppm
|  |  | AR*OES/MS | AR*MS | AR*OES | AR*OES | AR*OES | AR*OES | AR*OES | AR*MS | AR*MS | AR*OES | AR*MS | AR*OES | AR*MS | AR*OES | AR*OES | AR*MS | AR*MS | AR*OES/MS | AR*MS | AR*OES/MS | 1
|  |  | 0.25g | 0.5g | 01g | 01g | 01g | 01g | 01g | 01g | 01g | 0.5g | 0.5g | 01g | 0.4g | 0.4g | 0.15g | 04g | 01-05g | 20g | 0.5g | 01g | 1
| 1 | 1 | 34.8 | 37.2 | < 10 | 20 | < 10 | 30 | 10 | 28.12 | 24.3163 | 25 | 18.6648 | 9.5869 | 31.7 | 24 | 28 | 22.1 | 25.2 | 30.6 | 32.5 | 36.3877 | 1
| 1 | 2 | 33.9 | 36.9 | 20 | 20 | 10 | 20 | 10 | 27.25 | 24.2422 | 26 | 18.6864 | 9.6295 | 32.9 | 24 | 27 | 25.9 | 27.7 | 31.3 | 33.1 | 44.929 | 0
| 1 | 3 | 34.7 | 34.1 | < 10 | 10 | < 10 | 30 | 10 | 28.07 | 25.3218 | 26 | 18.4072 | 7.1446 | 33.8 | 23 | 29 | 25.3 | 28.1 | 31.2 | 33.5 | 45.0772 | 16
| 1 | 4 | 34.1 | 33.8 | < 10 | < 10 | < 10 | 20 | 10 | 28.45 | 24.2884 | 24 | 18.5696 | 15.9163 | 32.3 | 27 | 28 | 25.9 | 26.6 | 30.3 | 32.3 | 44.2373 | 28.1938
| 1 | 5 | 33.4 | 37.8 | 10 | < 10 | < 10 | 20 | < 10 | 26.61 | 24.941 | 24 | 18.8208 | 9.8937 | 33.2 | 21 | 28 | 25 | 26.7 | 30.1 | 33.1 | 44.5225 | 121
| 1 | 6 | 33.6 | 35.7 | 40 | 20 | 10 | 30 | 10 | 28.53 | 25.2702 | 24 | 18.5408 | 7.035 | 33.2 | 25 | 27 | 25 | 27 | 31.8 | 31.3 | 44.7832
| Mean |  | 34.0833 | 35.9167 | 23.3333 | 17.5 | 10 | 25 | 10 | 27.8383 | 24.73 | 24.8333 | 18.6149 | 9.8676 | 32.85 | 24 | 27.8333 | 24.8667 | 26.8833 | 30.8833 | 32.6333 | 43.3228
| Median |  | 34 | 36.3 | 20 | 20 | 10 | 25 | 10 | 28.095 | 24.6287 | 24.5 | 18.6172 | 9.6082 | 33.05 | 24 | 28 | 25.15 | 26.85 | 30.9 | 32.8 | 44.6529
| Std Dev. |  | 0.57067 | 1.6726 | 15.2753 | 5 | 0 | 5.4772 | 0 | 0.75372 | 0.50805 | 0.98319 | 0.1419 | 3.2299 | 0.74498 | 2 | 0.75277 | 1.4152 | 1.0108 | 0.65549 | 0.78655 | 3.4106
| Rel.Std.Dev. |  | 1.674% | 4.657% | 65.47% | 28.57% | 0% | 21.91% | 0% | 2.707% | 2.054% | 3.959% | 0.7623% | 32.73% | 2.268% | 8.333% | 2.705% | 5.691% | 3.76% | 2.122% | 2.41% | 7.873%
| PDM3 |  | 20.89% | 27.39% | -17.24% | -37.93% | -64.53% | -11.33% | -64.53% | -1.261% | -12.29% | -11.92% | -33.98% | -65% | 16.51% | -14.88% | -1.279% | -11.8% | -4.648% | 9.539% | 15.75% | 53.66%
| Z-Score (Absolute) |  | 1.1 | 1.42 | NA | NA | NA | NA | NA | 0 | 0.55 | 0.53 | 1.62 | 3.16 | 0.88 | 0.67 | 0 | 0.52 | 0.17 | 0.54 | 0.84 | 2.72
Results from laboratories 5, 6, 7, 8 and 9 were removed due to their 10 ppm reading resolution.
| Analytical results for Sc in OREAS 138 (Certified Value 2.73 ppm) | [21 empty] | Certified
Sc | Round | Replicate | Lab | Lab | Lab | Lab | Lab | Lab | Lab | Lab | Lab | Lab | Lab | Lab | Lab | Lab | Lab | Lab | Lab | Lab | Lab |  | 1
| No | No | 01 | 03 | 05 | 06 | 07 | 08 | 09 | 10 | 11 | 13 | 14 | 17 | 18 | 19 | 20 | 21 | 22 | 23 | 24 |  | ppm
|  |  | AR*OES/MS | AR*MS | AR*OES | AR*OES | AR*OES | AR*OES | AR*OES | AR*MS | AR*MS | AR*OES | AR*MS | AR*OES | AR*OES | AR*OES | AR*OES | AR*OES | AR*OES/MS | AR*MS | AR*OES/MS |  | 2
|  |  | 0.25g | 0.5g | 01g | 01g | 01g | 01g | 01g | 01g | 01g | 0.5g | 0.5g | 0.4g | 0.4g | 0.15g | 04g | 01g | 20g | 0.5g | 01g |  | 2
| 1 | 1 | 2.4 | 2.8 | < 5 | < 5 | < 5 | < 5 | < 5 | 2.7 | 3.1289 | < 5 | 2.6641 | 1.9 | 2.4 | 2 | 3 | 2 | 3.3 | 2.6 | 3.4861 |  | 1
| 1 | 2 | 2.4 | 2.8 | < 5 | < 5 | < 5 | < 5 | < 5 | 2.8 | 3.0599 | < 5 | 2.6829 | 1.9 | 2.5 | 2 | 3 | 2 | 3.4 | 2.4 | 4.1035 |  | 8
| 1 | 3 | 2.5 | 2.7 | < 5 | < 5 | < 5 | < 5 | < 5 | 2.8 | 3.0514 | < 5 | 2.7316 | 1.5 | 2.4 | 2 | 3 | 2 | 3.4 | 2.7 | 3.5073 |  | 16
| 1 | 4 | 2.2 | 2.5 | < 5 | < 5 | < 5 | < 5 | < 5 | 2.6 | 3.1811 | < 5 | 2.7551 | 1.5 | 2.4 | 2 | 3 | 2 | 3.3 | 2.5 | 3.6296 |  | 2.7257
| 1 | 5 | 2.3 | 2.9 | < 5 | < 5 | < 5 | < 5 | < 5 | 2.7 | 3.1866 | < 5 | 2.7445 | 1.9 | 2.4 | 2 | 3 | 2 | 3.5 | 2.5 | 3.5006 |  | 122
| 1 | 6 | 2.4 | 2.4 | < 5 | < 5 | < 5 | < 5 | < 5 | 2.7 | 3.2368 | < 5 | 2.6534 | 2.2 | 2.4 | 2 | 3 | 2 | 3.4 | 2.6 | 3.2629
| Mean |  | 2.3667 | 2.6833 | [5 empty] | 2.7167 | 3.1408 |  | 2.7052 | 1.8167 | 2.4167 | 2 | 3 | 2 | 3.3833 | 2.55 | 3.5817
| Median |  | 2.4 | 2.75 | [5 empty] | 2.7 | 3.155 |  | 2.7072 | 1.9 | 2.4 | 2 | 3 | 2 | 3.4 | 2.55 | 3.5039
| Std Dev. |  | 0.10328 | 0.19408 | [5 empty] | 0.075277 | 0.074307 |  | 0.043834 | 0.27142 | 0.040825 | 0 | 0 | 0 | 0.075277 | 0.10488 | 0.28196
| Rel.Std.Dev. |  | 4.364% | 7.233% | [5 empty] | 2.771% | 2.366% |  | 1.62% | 14.94% | 1.689% | 0% | 0% | 0% | 2.225% | 4.113% | 7.872%
| PDM3 |  | -13.17% | -1.553% | [5 empty] | -0.3301% | 15.23% |  | -0.749% | -33.35% | -11.34% | -26.62% | 10.06% | -26.62% | 24.13% | -6.445% | 31.41%
| Z-Score (Absolute) |  | 0.83 | 1.14 | 0 | 0 | 0 | 0 | 0 | 1.35 | 3.99 | 0 | 1.28 | 4.25 | 0.52 | NA | NA | NA | 5.5 | 0.31 | 6.73
Results from laboratories 19, 20 and 21 were removed due to their 1 ppm reading resolution.
| Analytical results for Se in OREAS 138 (Indicative Value 2.59 ppm) | [21 empty] | Indicative
Se | Round | Replicate | Lab | Lab | Lab | Lab | Lab | Lab | Lab | Lab | Lab | Lab | Lab | Lab | Lab | Lab | Lab | [5 empty] | 1
| No | No | 01 | 03 | 10 | 11 | 13 | 14 | 16 | 17 | 18 | 19 | 20 | 21 | 22 | 23 | 24 | [5 empty] | ppm
|  |  | AR*OES/MS | AR*MS | AR*MS | AR*MS | AR*OES | AR*MS | AR*OES | AR*MS | AR*OES | AR*OES | AR*MS | AR*MS | AR*OES/MS | AR*MS | AR*OES/MS | [5 empty] | 2
|  |  | 0.25g | 0.5g | 01g | 01g | 0.5g | 0.5g | 01g | 0.4g | 0.4g | 0.15g | 04g | 01-05g | 20g | 0.5g | 01g | [5 empty] | 2
| 1 | 1 | 6 | 3.1 | 2 | 1.2325 | 5 | 2.9724 | 0.63394 | 9 | < 5 | < 5 | 22 | 6 | 2 | 2.7 | 2.2766 | [5 empty] | 1
| 1 | 2 | 7 | 2.9 | 3 | 1.3272 | 6 | 2.9702 | 1.1846 | 9 | < 5 | < 5 | 23 | 5 | 2 | 2.4 | 2.664 | [5 empty] | 26
| 1 | 3 | 7 | 4.6 | 2 | 1.9646 | 5 | 2.892 | 1.0801 | 9 | < 5 | < 5 | 23 | 5 | 2 | 2.5 | 2.7721 | [5 empty] | 16
| 1 | 4 | 7 | 3.1 | 2 | 1.1005 | < 5 | 2.9108 | 1.1061 | 8 | < 5 | < 5 | 24 | 5 | 2 | 2.5 | 2.5395 | [5 empty] | 2.5923
| 1 | 5 | 6 | 3.9 | 3 | 2.1615 | < 5 | 2.9235 | 0.5006 | 9 | < 5 | < 5 | 22 | 5 | 2 | 2.5 | 2.6364 | [5 empty] | 32
| 1 | 6 | 6 | 2.6 | 2 | 1.151 | < 5 | 2.9512 | 0.23787 | 9 | < 5 | < 5 | 22 | 6 | 2 | 2.5 | 2.6482
| Mean |  | 6.5 | 3.3667 | 2.3333 | 1.4896 | 5.3333 | 2.9367 | 0.79054 | 8.8333 |  |  | 22.6667 | 5.3333 | 2 | 2.5167 | 2.5894
| Median |  | 6.5 | 3.1 | 2 | 1.2799 | 5 | 2.9373 | 0.85701 | 9 |  |  | 22.5 | 5 | 2 | 2.5 | 2.6423
| Std Dev. |  | 0.54772 | 0.74207 | 0.5164 | 0.45511 | 0.57735 | 0.033016 | 0.38801 | 0.40825 |  |  | 0.8165 | 0.5164 | 0 | 0.098319 | 0.17027
| Rel.Std.Dev. |  | 8.427% | 22.04% | 22.13% | 30.55% | 10.83% | 1.124% | 49.08% | 4.622% |  |  | 3.602% | 9.682% | 0% | 3.907% | 6.575%
| PDM3 |  | 150.7% | 29.87% | -9.991% | -42.54% | 105.7% | 13.28% | -69.5% | 240.8% |  |  | 774.4% | 105.7% | -22.85% | -2.918% | -0.1109%
| Z-Score (Absolute) |  | NA | 2.27 | NA | 2.7 | NA | 1.13 | 4.55 | NA | 0.02 | 0.02 | NA | NA | NA | 0.02 | 0.21
Results from laboratories 1, 10, 13, 17, 20, 21 and 22 were removed due to their 1 ppm reading resolution.
| Analytical results for Si in OREAS 138 (Indicative Value 0.103 wt.%) | [21 empty] | Indicative
Si | Round | Replicate | 01: Lab; 03: Lab | [5 empty] | 1
| No | No | 01: 16; 03: 24 | [5 empty] | wt.%
|  |  | 01: AR*OES; 03: AR*OES/MS | [5 empty] | 3
|  |  | 01: 01g; 03: 01g | [5 empty] | 3
| 1 | 1 | 01: 0.11758; 03: 0.061714 | [5 empty] | 1
| 1 | 2 | 01: 0.19472; 03: 0.15717 | [5 empty] | 6
| 1 | 3 | 01: 0.13063; 03: 0.047754 | [5 empty] | 16
| 1 | 4 | 01: 0.14259; 03: 0.15291 | [5 empty] | 0.1028
| 1 | 5 | 01: 0.03926; 03: 0.031582 | [5 empty] | 25
| 1 | 6 | 01: 0.12872; 03: 0.028978
| Mean |  | 01: 0.12558; 03: 0.080019
| Median |  | 01: 0.12967; 03: 0.054734
| Std Dev. |  | 01: 0.050239; 03: 0.059319
| Rel.Std.Dev. |  | 01: 40%; 03: 74.13%
| PDM3 |  | 01: 22.16%; 03: -22.16%
| Z-Score (Absolute) |  | 01: 0.67; 03: 0.67
| Analytical results for Sm in OREAS 138 (Certified Value 3.66 ppm) | [21 empty] | Certified
Sm | Round | Replicate | 01: Lab; 03: Lab; 10: Lab; 11: Lab; 13: Lab | [5 empty] | 1
| No | No | 01: 14; 03: 17; 10: 20; 11: 21; 13: 23 | [5 empty] | ppm
|  |  | 01: AR*MS; 03: AR*MS; 10: AR*MS; 11: AR*MS; 13: AR*MS | [5 empty] | 2
|  |  | 01: 0.5g; 03: 0.4g; 10: 04g; 11: 01-05g; 13: 0.5g | [5 empty] | 2
| 1 | 1 | 01: 3.4134; 03: 4.44; 10: 3.04; 11: 3.79; 13: 3.9 | [5 empty] | 1
| 1 | 2 | 01: 3.4755; 03: 4.59; 10: 2.91; 11: 3.7; 13: 4 | [5 empty] | 0
| 1 | 3 | 01: 3.439; 03: 4.44; 10: 2.94; 11: 3.7; 13: 3.6 | [5 empty] | 16
| 1 | 4 | 01: 3.4151; 03: 4.17; 10: 2.99; 11: 3.88; 13: 3.6 | [5 empty] | 3.6617
| 1 | 5 | 01: 3.4433; 03: 4.21; 10: 2.93; 11: 5.75; 13: 3.7 | [5 empty] | 123
| 1 | 6 | 01: 3.4687; 03: 4.44; 10: 2.98; 11: 3.86; 13: 3.6
| Mean |  | 01: 3.4425; 03: 4.3817; 10: 2.965; 11: 4.1133; 13: 3.7333
| Median |  | 01: 3.4411; 03: 4.44; 10: 2.96; 11: 3.825; 13: 3.65
| Std Dev. |  | 01: 0.026011; 03: 0.15993; 10: 0.047645; 11: 0.80542; 13: 0.17512
| Rel.Std.Dev. |  | 01: 0.7556%; 03: 3.65%; 10: 1.607%; 11: 19.58%; 13: 4.691%
| PDM3 |  | 01: -5.987%; 03: 19.66%; 10: -19.03%; 11: 12.33%; 13: 1.956%
| Z-Score (Absolute) |  | 01: 0.52; 03: 1.15; 10: 1.36; 11: 0.67; 13: 0
| Analytical results for Sn in OREAS 138 (Indicative Value 1.97 ppm) | [21 empty] | Indicative
Sn | Round | Replicate | Lab | Lab | Lab | Lab | Lab | Lab | Lab | Lab | Lab | Lab | Lab | Lab | [8 empty] | 1
| No | No | 01 | 10 | 11 | 13 | 16 | 17 | 18 | 19 | 20 | 22 | 23 | 24 | [8 empty] | ppm
|  |  | AR*OES/MS | AR*MS | AR*MS | AR*OES | AR*OES | AR*MS | AR*OES | AR*OES | AR*MS | AR*OES/MS | AR*MS | AR*OES/MS | [8 empty] | 2
|  |  | 0.25g | 01g | 01g | 0.5g | 01g | 0.4g | 0.4g | 0.15g | 04g | 20g | 0.5g | 01g | [8 empty] | 2
| 1 | 1 | 1.5 | 1.44 | 1.3323 | < 5 | 2.9668 | 1.6 | < 10 | < 10 | 1.1 | 2.1 | 1.58 | 105.1741 | [8 empty] | 1
| 1 | 2 | 1.5 | 1.38 | 1.3871 | < 5 | 2.975 | 1.6 | < 10 | < 10 | 1.3 | 2.18 | 1.64 | 3.5514 | [8 empty] | 10
| 1 | 3 | 1.5 | 1.4 | 1.3096 | < 5 | 2.8498 | 1.5 | < 10 | < 10 | 1.2 | 1.98 | 1.53 | 2.1125 | [8 empty] | 16
| 1 | 4 | 1.4 | 1.38 | 1.2783 | < 5 | 3.2112 | 1.5 | < 10 | < 10 | 1.3 | 1.99 | 1.6 | 2.379 | [8 empty] | 1.9746
| 1 | 5 | 1.5 | 1.31 | 1.2457 | < 5 | 2.98 | 1.5 | < 10 | < 10 | 1.2 | 2.07 | 1.53 | 2.4006 | [8 empty] | 26
| 1 | 6 | 1.5 | 1.31 | 1.3534 | < 5 | 2.5159 | 1.5 | < 10 | < 10 | 1.2 | 1.94 | 1.56 | 2.2909
| Mean |  | 1.4833 | 1.37 | 1.3177 |  | 2.9164 | 1.5333 |  |  | 1.2167 | 2.0433 | 1.5733 | 19.6514
| Median |  | 1.5 | 1.38 | 1.321 |  | 2.9709 | 1.5 |  |  | 1.2 | 2.03 | 1.57 | 2.3898
| Std Dev. |  | 0.040825 | 0.051381 | 0.051209 |  | 0.22883 | 0.05164 |  |  | 0.075277 | 0.089592 | 0.04274 | 41.9005
| Rel.Std.Dev. |  | 2.752% | 3.75% | 3.886% |  | 7.846% | 3.368% |  |  | 6.187% | 4.385% | 2.716% | 213.2%
| PDM3 |  | -24.88% | -30.62% | -33.27% |  | 47.69% | -22.35% |  |  | -38.39% | 3.479% | -20.32% | 895.2%
| Z-Score (Absolute) |  | NA | 0.67 | 0.71 | 0 | 0.25 | NA | 1.49 | 1.49 | NA | 0.27 | 0.55 | 10.23
Results from laboratories 1, 17 and 20 were removed due to their 0.1 ppm reading resolution.
| Analytical results for Sr in OREAS 138 (Certified Value 51 ppm) | [21 empty] | Certified
Sr | Round | Replicate | Lab | Lab | Lab | Lab | Lab | Lab | Lab | Lab | Lab | Lab | Lab | Lab | Lab | Lab | Lab | Lab | Lab | Lab |  |  | 1
| No | No | 01 | 03 | 05 | 06 | 07 | 08 | 09 | 10 | 11 | 13 | 14 | 17 | 18 | 19 | 20 | 22 | 23 | 24 |  |  | ppm
|  |  | AR*OES/MS | AR*MS | AR*OES | AR*OES | AR*OES | AR*OES | AR*OES | AR*MS | AR*MS | AR*OES | AR*MS | AR*OES | AR*OES | AR*OES | AR*MS | AR*OES/MS | AR*MS | AR*OES/MS |  |  | 0
|  |  | 0.25g | 0.5g | 01g | 01g | 01g | 01g | 01g | 01g | 01g | 0.5g | 0.5g | 0.4g | 0.4g | 0.15g | 04g | 20g | 0.5g | 01g |  |  | 0
| 1 | 1 | 48.5 | 47 | 64 | 63 | 62 | 61 | 61 | 40.24 | 43.0501 | 60 | 46.392 | 44.8 | 45.1 | 45 | 37.3 | 44.3 | 36.5 | 67.8576 |  |  | 1
| 1 | 2 | 47.1 | 49 | 63 | 64 | 61 | 59 | 64 | 40.85 | 44.7302 | 58 | 45.067 | 46.9 | 44.9 | 44 | 36.9 | 46 | 35.7 | 77.1822 |  |  | 0
| 1 | 3 | 48.3 | 46 | 61 | 63 | 70 | 63 | 56 | 40.61 | 45.8302 | 57 | 46.664 | 47.2 | 45.4 | 44 | 38.2 | 45.3 | 36.5 | 67.6813 |  |  | 16
| 1 | 4 | 47 | 45 | 64 | 67 | 71 | 63 | 62 | 41.31 | 43.687 | 55 | 45.929 | 47.3 | 46 | 44 | 38.1 | 44.4 | 34.3 | 71.7515 |  |  | 51.2003
| 1 | 5 | 46.6 | 47 | 63 | 69 | 62 | 63 | 59 | 38.09 | 44.0663 | 56 | 46.146 | 44.6 | 45.5 | 45 | 37 | 44.6 | 36.8 | 68.1201 |  |  | 124
| 1 | 6 | 46.6 | 48 | 61 | 69 | 67 | 65 | 59 | 40.41 | 46.2026 | 52 | 46.038 | 45.5 | 46.2 | 45 | 35.8 | 44.7 | 37 | 66.7788
| Mean |  | 47.35 | 47 | 62.6667 | 65.8333 | 65.5 | 62.3333 | 60.1667 | 40.2517 | 44.5944 | 56.3333 | 46.0393 | 46.05 | 45.5167 | 44.5 | 37.2167 | 44.8833 | 36.1333 | 69.8952
| Median |  | 47.05 | 47 | 63 | 65.5 | 64.5 | 63 | 60 | 40.51 | 44.3983 | 56.5 | 46.092 | 46.2 | 45.45 | 44.5 | 37.15 | 44.65 | 36.5 | 67.9888
| Std Dev. |  | 0.84083 | 1.4142 | 1.3663 | 2.8577 | 4.4159 | 2.0656 | 2.7869 | 1.1229 | 1.2344 | 2.7325 | 0.54471 | 1.2309 | 0.50365 | 0.54772 | 0.88412 | 0.64936 | 1.0013 | 3.9614
| Rel.Std.Dev. |  | 1.776% | 3.009% | 2.18% | 4.341% | 6.742% | 3.314% | 4.632% | 2.79% | 2.768% | 4.851% | 1.183% | 2.673% | 1.107% | 1.231% | 2.376% | 1.447% | 2.771% | 5.668%
| PDM3 |  | -7.52% | -8.204% | 22.4% | 28.58% | 27.93% | 21.74% | 17.51% | -21.38% | -12.9% | 10.03% | -10.08% | -10.06% | -11.1% | -13.09% | -27.31% | -12.34% | -29.43% | 36.51%
| Z-Score (Absolute) |  | 0.07 | 0.04 | 1.4 | 1.67 | 1.64 | 1.37 | 1.18 | 0.54 | 0.17 | 0.85 | 0.04 | 0.04 | 0.09 | 0.18 | 0.81 | 0.14 | 0.9 | 2.02
| Analytical results for Ta in OREAS 138 (Indicative Value < 0.01 ppm) | [21 empty] | Indicative
Ta | Round | Replicate | 01: Lab; 03: Lab; 05: Lab; 06: Lab; 07: Lab; 08: Lab; 09: Lab; 10: Lab; 11: Lab |  |  | 1
| No | No | 01: 01; 03: 10; 05: 11; 06: 13; 07: 17; 08: 20; 09: 22; 10: 23; 11: 24 |  |  | ppm
|  |  | 01: AR*OES/MS; 03: AR*MS; 05: AR*MS; 06: AR*OES; 07: AR*MS; 08: AR*MS; 09: AR*OES/MS; 10: AR*MS; 11: AR*OES/MS |  |  | 3
|  |  | 01: 0.25g; 03: 01g; 05: 01g; 06: 0.5g; 07: 0.4g; 08: 04g; 09: 20g; 10: 0.5g; 11: 01g |  |  | 3
| 1 | 1 | 01: < 0.05; 03: < 0.01; 05: < 0.01; 06: < 5; 07: < 0.05; 08: < 0.005; 09: < 0.01; 10: < 0.05; 11: 0.15732 |  |  | 1
| 1 | 2 | 01: < 0.05; 03: < 0.01; 05: < 0.01; 06: < 5; 07: < 0.05; 08: < 0.005; 09: < 0.01; 10: < 0.05; 11: 0.014175 |  |  | 1
| 1 | 3 | 01: < 0.05; 03: < 0.01; 05: < 0.01; 06: < 5; 07: < 0.05; 08: < 0.005; 09: < 0.01; 10: < 0.05; 11: 0.007766 |  |  | 16
| 1 | 4 | 01: < 0.05; 03: < 0.01; 05: < 0.01; 06: < 5; 07: 0.05; 08: < 0.005; 09: < 0.01; 10: < 0.05; 11: 0.0095672 |  |  | < 0.01
| 1 | 5 | 01: < 0.05; 03: < 0.01; 05: < 0.01; 06: < 5; 07: < 0.05; 08: < 0.005; 09: < 0.01; 10: < 0.05; 11: 0.012482 |  |  | 27
| 1 | 6 | 01: < 0.05; 03: < 0.01; 05: < 0.01; 06: < 5; 07: < 0.05; 08: < 0.005; 09: < 0.01; 10: < 0.05; 11: 0.014653
| Mean |  | 07: 0.05; 11: 0.035993
| Median |  | 07: 0.05; 11: 0.013328
| Std Dev. |  | 11: 0.059496
| Rel.Std.Dev. |  | 11: 165.3%
PDM3
| Z-Score (Absolute) |  | 01: 0; 03: 0.67; 05: 0.67; 06: 83.45; 07: 0.14; 08: 0.76; 09: 0.67; 10: 0; 11: 0.37
| Analytical results for Tb in OREAS 138 (Indicative Value 0.44 ppm) | [21 empty] | Indicative
Tb | Round | Replicate | 01: Lab; 03: Lab; 05: Lab; 06: Lab; 07: Lab; 08: Lab |  |  | 1
| No | No | 01: 01; 03: 14; 05: 17; 06: 20; 07: 21; 08: 23 |  |  | ppm
|  |  | 01: AR*OES/MS; 03: AR*MS; 05: AR*MS; 06: AR*MS; 07: AR*MS; 08: AR*MS |  |  | 2
|  |  | 01: 0.25g; 03: 0.5g; 05: 0.4g; 06: 04g; 07: 01-05g; 08: 0.5g |  |  | 2
| 1 | 1 | 01: 0.45; 03: 0.4477; 05: 0.58; 06: 0.325; 07: 0.42; 08: 0.5 |  |  | 1
| 1 | 2 | 01: 0.44; 03: 0.4757; 05: 0.61; 06: 0.31; 07: 0.41; 08: 0.5 |  |  | 2
| 1 | 3 | 01: 0.44; 03: 0.4836; 05: 0.58; 06: 0.31; 07: 0.435; 08: 0.5 |  |  | 16
| 1 | 4 | 01: 0.43; 03: 0.4692; 05: 0.53; 06: 0.315; 07: 0.435; 08: 0.5 |  |  | 0.44184
| 1 | 5 | 01: 0.42; 03: 0.4353; 05: 0.57; 06: 0.31; 07: 0.43; 08: 0.5 |  |  | 28
| 1 | 6 | 01: 0.43; 03: 0.4717; 05: 0.58; 06: 0.31; 07: 0.43; 08: 0.4
| Mean |  | 01: 0.435; 03: 0.46387; 05: 0.575; 06: 0.31333; 07: 0.42667; 08: 0.48333
| Median |  | 01: 0.435; 03: 0.47045; 05: 0.58; 06: 0.31; 07: 0.43; 08: 0.5
| Std Dev. |  | 01: 0.010488; 03: 0.018421; 05: 0.025884; 06: 0.0060553; 07: 0.0098319; 08: 0.040825
| Rel.Std.Dev. |  | 01: 2.411%; 03: 3.971%; 05: 4.502%; 06: 1.933%; 07: 2.304%; 08: 8.447%
| PDM3 |  | 01: -1.549%; 03: 4.984%; 05: 30.14%; 06: -29.09%; 07: -3.435%; 08: 9.39%
| Z-Score (Absolute) |  | 01: 0; 03: 0.67; 05: 3.27; 06: 2.84; 07: 0.19; 08: NA
Results from laboratory 23 were removed due to their 0.1 ppm reading resolution.
| Analytical results for Te in OREAS 138 (Certified Value 0.39 ppm) | [21 empty] | Certified
Te | Round | Replicate | Lab | Lab | Lab | Lab | Lab | Lab | Lab | Lab | Lab | Lab | Lab | Lab | Lab | [7 empty] | 1
| No | No | 01 | 03 | 10 | 11 | 13 | 14 | 17 | 19 | 20 | 21 | 22 | 23 | 24 | [7 empty] | ppm
|  |  | AR*OES/MS | AR*MS | AR*MS | AR*MS | AR*OES | AR*MS | AR*MS | AR*OES | AR*MS | AR*MS | AR*OES/MS | AR*MS | AR*OES/MS | [7 empty] | 2
|  |  | 0.25g | 0.5g | 01g | 01g | 0.5g | 0.5g | 0.4g | 0.15g | 04g | 01-05g | 20g | 0.5g | 01g | [7 empty] | 2
| 1 | 1 | 0.41 | 0.5 | 0.3 | 0.29879 | < 5 | 0.3956 | 0.4 | < 5 | 0.3 | 0.5 | 0.28 | 0.42 | 0.51148 | [7 empty] | 1
| 1 | 2 | 0.42 | 0.7 | 0.4 | 0.36406 | < 5 | 0.4473 | 0.4 | < 5 | 0.38 | 0.4 | 0.3 | 0.39 | 0.51534 | [7 empty] | 3
| 1 | 3 | 0.43 | 0.5 | 0.4 | 0.30292 | < 5 | 0.4138 | 0.4 | < 5 | 0.34 | 0.5 | 0.32 | 0.43 | 0.58451 | [7 empty] | 16
| 1 | 4 | 0.45 | 0.3 | 0.4 | 0.34071 | < 5 | 0.4075 | 0.3 | < 5 | 0.34 | 0.4 | 0.32 | 0.38 | 0.43819 | [7 empty] | 0.38572
| 1 | 5 | 0.37 | 0.6 | 0.3 | 0.374 | < 5 | 0.4054 | 0.4 | < 5 | 0.32 | 0.5 | 0.31 | 0.43 | 0.4306 | [7 empty] | 125
| 1 | 6 | 0.41 | 0.7 | 0.3 | 0.28278 | < 5 | 0.4127 | 0.3 | < 5 | 0.32 | 0.5 | 0.32 | 0.4 | 0.52489
| Mean |  | 0.415 | 0.55 | 0.35 | 0.32721 |  | 0.41372 | 0.36667 |  | 0.33333 | 0.46667 | 0.30833 | 0.40833 | 0.50084
| Median |  | 0.415 | 0.55 | 0.35 | 0.32182 |  | 0.4101 | 0.4 |  | 0.33 | 0.5 | 0.315 | 0.41 | 0.51341
| Std Dev. |  | 0.026646 | 0.15166 | 0.054772 | 0.037683 |  | 0.017691 | 0.05164 |  | 0.027325 | 0.05164 | 0.016021 | 0.02137 | 0.057898
| Rel.Std.Dev. |  | 6.421% | 27.57% | 15.65% | 11.52% |  | 4.276% | 14.08% |  | 8.198% | 11.07% | 5.196% | 5.233% | 11.56%
| PDM3 |  | 7.591% | 42.59% | -9.261% | -15.17% |  | 7.258% | -4.94% |  | -13.58% | 20.99% | -20.06% | 5.862% | 29.84%
| Z-Score (Absolute) |  | 0.01 | NA | NA | 0.67 | 16.26 | 0 | NA | 16.26 | 0.63 | NA | 0.82 | 0.04 | 0.68
Results from laboratory 3, 10, 17 and 21 were removed due to their 0.1 ppm reading resolution.
| Analytical results for Th in OREAS 138 (Certified Value 8.31 ppm) | [21 empty] | Certified
Th | Round | Replicate | Lab | Lab | Lab | Lab | Lab | Lab | Lab | Lab | Lab | Lab | Lab | Lab | Lab | Lab | Lab | Lab |  |  |  |  | 1
| No | No | 01 | 03 | 05 | 06 | 07 | 08 | 09 | 10 | 11 | 14 | 17 | 20 | 21 | 22 | 23 | 24 |  |  |  |  | ppm
|  |  | AR*OES/MS | AR*MS | AR*OES | AR*OES | AR*OES | AR*OES | AR*OES | AR*MS | AR*MS | AR*MS | AR*MS | AR*MS | AR*MS | AR*OES/MS | AR*MS | AR*OES/MS |  |  |  |  | 2
|  |  | 0.25g | 0.5g | 01g | 01g | 01g | 01g | 01g | 01g | 01g | 0.5g | 0.4g | 04g | 01-05g | 20g | 0.5g | 01g |  |  |  |  | 3
| 1 | 1 | 8.9 | 9.5 | < 100 | < 100 | < 100 | < 100 | < 100 | 8.57 | 7.8318 | 6.6465 | 9.3 | 7.82 | 8.4 | 7.54 | 7.7 | 9.1009 |  |  |  |  | 1
| 1 | 2 | 8.6 | 9.8 | < 100 | < 100 | < 100 | < 100 | < 100 | 8.29 | 8.5622 | 6.725 | 8.9 | 8.22 | 8.6 | 7.82 | 7.6 | 9.657 |  |  |  |  | 4
| 1 | 3 | 8.7 | 9.3 | < 100 | < 100 | < 100 | < 100 | < 100 | 8.23 | 8.1156 | 6.6974 | 9.06 | 7.96 | 8.4 | 7.7 | 8 | 9.0484 |  |  |  |  | 16
| 1 | 4 | 8.3 | 8.8 | < 100 | < 100 | < 100 | < 100 | < 100 | 8.32 | 8.0311 | 6.6978 | 9.08 | 8.14 | 8.2 | 7.6 | 7.8 | 10.0481 |  |  |  |  | 8.3078
| 1 | 5 | 8.4 | 9.5 | < 100 | < 100 | < 100 | < 100 | < 100 | 8.25 | 8.1546 | 6.6428 | 8.69 | 8.2 | 8.4 | 7.65 | 7.7 | 8.4173 |  |  |  |  | 126
| 1 | 6 | 8.6 | 9.5 | < 100 | < 100 | < 100 | < 100 | < 100 | 8.5 | 8.5626 | 6.7212 | 9.27 | 7.98 | 8 | 7.87 | 7.6 | 8.6748
| Mean |  | 8.5833 | 9.4 | [5 empty] | 8.36 | 8.2096 | 6.6885 | 9.05 | 8.0533 | 8.3333 | 7.6967 | 7.7333 | 9.1578
| Median |  | 8.6 | 9.5 | [5 empty] | 8.305 | 8.1351 | 6.6976 | 9.07 | 8.06 | 8.4 | 7.675 | 7.7 | 9.0747
| Std Dev. |  | 0.2137 | 0.33466 | [5 empty] | 0.14085 | 0.29508 | 0.035819 | 0.22978 | 0.15832 | 0.20656 | 0.12754 | 0.15055 | 0.60641
| Rel.Std.Dev. |  | 2.49% | 3.56% | [5 empty] | 1.685% | 3.594% | 0.5355% | 2.539% | 1.966% | 2.479% | 1.657% | 1.947% | 6.622%
| PDM3 |  | 3.316% | 13.15% | [5 empty] | 0.6282% | -1.182% | -19.49% | 8.934% | -3.063% | 0.3073% | -7.356% | -6.915% | 10.23%
| Z-Score (Absolute) |  | 0.17 | 0.43 | 30.08 | 30.08 | 30.08 | 30.08 | 30.08 | 0.33 | 0.44 | 1.55 | 0.17 | 0.56 | 0.35 | 0.82 | 0.79 | 0.25
| Analytical results for Ti in OREAS 138 (Certified Value 0.016 wt.%) | [21 empty] | Certified
Ti | Round | Replicate | Lab | Lab | Lab | Lab | Lab | Lab | Lab | Lab | Lab | Lab | Lab | Lab | Lab | Lab | Lab | Lab | Lab | Lab | Lab |  | 1
| No | No | 01 | 03 | 05 | 06 | 07 | 08 | 09 | 10 | 11 | 13 | 16 | 17 | 18 | 19 | 20 | 21 | 22 | 23 | 24 |  | wt.%
|  |  | AR*OES/MS | AR*MS | AR*OES | AR*OES | AR*OES | AR*OES | AR*OES | AR*MS | AR*MS | AR*OES | AR*OES | AR*OES | AR*OES | AR*OES | AR*OES | AR*OES | AR*OES/MS | AR*OES | AR*OES/MS |  | 3
|  |  | 0.25g | 0.5g | 01g | 01g | 01g | 01g | 01g | 01g | 01g | 0.5g | 01g | 0.4g | 0.4g | 0.15g | 04g | 01g | 20g | 0.5g | 01g |  | 3
| 1 | 1 | 0.02 | 0.016 | < 0.05 | < 0.05 | < 0.05 | < 0.05 | < 0.05 | 0.0156 | 0.018071 | 0.025 | 0.015188 | 0.016 | 0.0115 | 0.01 | 0.015 | 0.02 | 0.018 | 0.02 | 0.01702 |  | 1
| 1 | 2 | 0.02 | 0.017 | < 0.05 | < 0.05 | < 0.05 | < 0.05 | < 0.05 | 0.0168 | 0.018399 | 0.024 | 0.01512 | 0.0165 | 0.012 | 0.01 | 0.015 | 0.01 | 0.0186 | 0.02 | 0.018263 |  | 0
| 1 | 3 | 0.02 | 0.016 | < 0.05 | < 0.05 | < 0.05 | < 0.05 | < 0.05 | 0.0163 | 0.019471 | 0.023 | 0.01309 | 0.0155 | 0.012 | 0.01 | 0.015 | 0.02 | 0.0185 | 0.02 | 0.018484 |  | 16
| 1 | 4 | 0.02 | 0.016 | < 0.05 | < 0.05 | < 0.05 | < 0.05 | < 0.05 | 0.0162 | 0.018882 | 0.023 | 0.010296 | 0.015 | 0.012 | 0.01 | 0.015 | 0.01 | 0.0188 | 0.02 | 0.014685 |  | 0.015835
| 1 | 5 | 0.02 | 0.016 | < 0.05 | < 0.05 | < 0.05 | < 0.05 | < 0.05 | 0.0162 | 0.018791 | 0.024 | 0.013468 | 0.0145 | 0.012 | 0.01 | 0.015 | 0.01 | 0.0189 | 0.02 | 0.0181 |  | 127
| 1 | 6 | 0.02 | 0.015 | < 0.05 | < 0.05 | < 0.05 | < 0.05 | < 0.05 | 0.0157 | 0.019444 | 0.022 | 0.013283 | 0.016 | 0.0115 | 0.01 | 0.015 | 0.01 | 0.0186 | 0.02 | 0.016332
| Mean |  | 0.02 | 0.016 | [5 empty] | 0.016133 | 0.018843 | 0.0235 | 0.013407 | 0.015583 | 0.011833 | 0.01 | 0.015 | 0.013333 | 0.018567 | 0.02 | 0.017148
| Median |  | 0.02 | 0.016 | [5 empty] | 0.0162 | 0.018836 | 0.0235 | 0.013375 | 0.01575 | 0.012 | 0.01 | 0.015 | 0.01 | 0.0186 | 0.02 | 0.01756
| Std Dev. |  | 0 | 0.00063246 | [5 empty] | 0.00043665 | 0.00055743 | 0.0010488 | 0.0017833 | 0.00073598 | 0.0002582 | 0 | 0 | 0.005164 | 0.00031411 | 0 | 0.0014617
| Rel.Std.Dev. |  | 0% | 3.953% | [5 empty] | 2.707% | 2.958% | 4.463% | 13.3% | 4.723% | 2.182% | 0% | 0% | 38.73% | 1.692% | 0% | 8.524%
| PDM3 |  | 26.3% | 1.042% | [5 empty] | 1.884% | 19% | 48.41% | -15.33% | -1.589% | -25.27% | -36.85% | -5.273% | -15.8% | 17.25% | 26.3% | 8.289%
| Z-Score (Absolute) |  | NA | 0.35 | 0.88 | 0.88 | 0.88 | 0.88 | 0.88 | 0.33 | 0.04 | 0.67 | 0.71 | 0.41 | 0.92 | NA | 0.49 | NA | 0 | NA | 0.19
Results from laboratory 1,19, 21 and 23 were removed due to their 0.01 ppm reading resolution.
| Analytical results for Tl in OREAS 138 (Certified Value 7.74 ppm) | [21 empty] | Certified
Tl | Round | Replicate | Lab | Lab | Lab | Lab | Lab | Lab | Lab | Lab | Lab | Lab | Lab | Lab | Lab | Lab | Lab | Lab | Lab | Lab |  |  | 1
| No | No | 01 | 03 | 05 | 06 | 07 | 08 | 09 | 10 | 11 | 13 | 14 | 17 | 19 | 20 | 21 | 22 | 23 | 24 |  |  | ppm
|  |  | AR*OES/MS | AR*MS | AR*OES | AR*OES | AR*OES | AR*OES | AR*OES | AR*MS | AR*MS | AR*OES | AR*MS | AR*MS | AR*OES | AR*MS | AR*MS | AR*OES/MS | AR*MS | AR*OES/MS |  |  | 2
|  |  | 0.25g | 0.5g | 01g | 01g | 01g | 01g | 01g | 01g | 01g | 0.5g | 0.5g | 0.4g | 0.15g | 04g | 01-05g | 20g | 0.5g | 01g |  |  | 2
| 1 | 1 | 7.18 | 6.8 | < 50 | < 50 | < 50 | < 50 | < 50 | 7.72 | 8.0181 | < 10 | 8.0776 | 9.1 | 5 | 6 | 7.7 | 10 | 8.93 | 7.9692 |  |  | 1
| 1 | 2 | 7.01 | 7.2 | < 50 | < 50 | < 50 | < 50 | < 50 | 7.76 | 8.4343 | < 10 | 8.0625 | 9.3 | 6 | 6.12 | 7.7 | 10.8 | 8.9 | 7.8618 |  |  | 0
| 1 | 3 | 7.31 | 6.9 | < 50 | < 50 | < 50 | < 50 | < 50 | 7.8 | 8.8297 | < 10 | 8.0218 | 8.8 | 5 | 6.15 | 7.7 | 10.9 | 9.25 | 8.5036 |  |  | 16
| 1 | 4 | 7 | 7 | < 50 | < 50 | < 50 | < 50 | < 50 | 7.61 | 8.2565 | < 10 | 7.977 | 8.2 | 8 | 6.13 | 7.6 | 11 | 8.84 | 6.956 |  |  | 7.7444
| 1 | 5 | 7.04 | 6.9 | < 50 | < 50 | < 50 | < 50 | < 50 | 7.51 | 8.5403 | < 10 | 7.9838 | 8.3 | 9 | 5.92 | 7.5 | 10.3 | 9.02 | 8.414 |  |  | 128
| 1 | 6 | 7.06 | 6.7 | < 50 | < 50 | < 50 | < 50 | < 50 | 7.59 | 8.5798 | < 10 | 7.9971 | 8.8 | 5 | 5.8 | 7.6 | 10.5 | 8.69 | 8.2903
| Mean |  | 7.1 | 6.9167 | [5 empty] | 7.665 | 8.4431 |  | 8.02 | 8.75 | 6.3333 | 6.02 | 7.6333 | 10.5833 | 8.9383 | 7.9991
| Median |  | 7.05 | 6.9 | [5 empty] | 7.665 | 8.4873 |  | 8.0094 | 8.8 | 5.5 | 6.06 | 7.65 | 10.65 | 8.915 | 8.1298
| Std Dev. |  | 0.12149 | 0.17224 | [5 empty] | 0.11221 | 0.28042 |  | 0.041979 | 0.43243 | 1.7512 | 0.13986 | 0.08165 | 0.38687 | 0.18798 | 0.56908
| Rel.Std.Dev. |  | 1.711% | 2.49% | [5 empty] | 1.464% | 3.321% |  | 0.5234% | 4.942% | 27.65% | 2.323% | 1.07% | 3.655% | 2.103% | 7.114%
| PDM3 |  | -8.32% | -10.69% | [5 empty] | -1.025% | 9.023% |  | 3.559% | 12.99% | -18.22% | -22.27% | -1.434% | 36.66% | 15.42% | 3.29%
| Z-Score (Absolute) |  | 0.59 | 0.67 | 7.31 | 7.31 | 7.31 | 7.31 | 7.31 | 0.34 | 0 | 1.52 | 0.19 | 0.14 | NA | 1.07 | 0.36 | 0.95 | 0.22 | 0.2
Results from laboratory 19 were removed due to their 1 ppm reading resolution.
| Analytical results for Tm in OREAS 138 (Indicative Value 0.14 ppm) | [21 empty] | Indicative
Tm | Round | Replicate | 01: Lab; 03: Lab; 05: Lab; 06: Lab |  |  | 1
| No | No | 01: 14; 03: 20; 05: 21; 06: 23 |  |  | ppm
|  |  | 01: AR*MS; 03: AR*MS; 05: AR*MS; 06: AR*MS |  |  | 2
|  |  | 01: 0.5g; 03: 04g; 05: 01-05g; 06: 0.5g |  |  | 2
| 1 | 1 | 01: 0.1649; 03: 0.11; 05: 0.15; 06: 0.2 |  |  | 1
| 1 | 2 | 01: 0.1654; 03: 0.12; 05: 0.155; 06: 0.2 |  |  | 13
| 1 | 3 | 01: 0.1683; 03: 0.12; 05: 0.14; 06: 0.2 |  |  | 16
| 1 | 4 | 01: 0.1612; 03: 0.125; 05: 0.145; 06: 0.2 |  |  | 0.14323
| 1 | 5 | 01: 0.1551; 03: 0.12; 05: 0.145; 06: 0.2 |  |  | 29
| 1 | 6 | 01: 0.1682; 03: 0.115; 05: 0.15; 06: 0.2
| Mean |  | 01: 0.16385; 03: 0.11833; 05: 0.1475; 06: 0.2
| Median |  | 01: 0.16515; 03: 0.12; 05: 0.1475; 06: 0.2
| Std Dev. |  | 01: 0.0050163; 03: 0.005164; 05: 0.005244; 06: 3.0405e-17
| Rel.Std.Dev. |  | 01: 3.062%; 03: 4.364%; 05: 3.555%; 06: 1.52e-14%
| PDM3 |  | 01: 14.4%; 03: -17.38%; 05: 2.983%; 06: 39.64%
| Z-Score (Absolute) |  | 01: 0.67; 03: 1.2; 05: 0; 06: NA
Results from laboratory 23 were removed due to their 0.1 ppm reading resolution.
| Analytical results for U in OREAS 138 (Certified Value 11.3 ppm) | [21 empty] | Certified
U | Round | Replicate | Lab | Lab | Lab | Lab | Lab | Lab | Lab | Lab | Lab | Lab | Lab | Lab | Lab | Lab | Lab | Lab | Lab |  |  |  | 1
| No | No | 01 | 05 | 06 | 07 | 08 | 09 | 10 | 11 | 14 | 17 | 18 | 19 | 20 | 21 | 22 | 23 | 24 |  |  |  | ppm
|  |  | AR*OES/MS | AR*OES | AR*OES | AR*OES | AR*OES | AR*OES | AR*MS | AR*MS | AR*MS | AR*MS | AR*OES | AR*OES | AR*MS | AR*MS | AR*OES/MS | AR*MS | AR*OES/MS |  |  |  | 1
|  |  | 0.25g | 01g | 01g | 01g | 01g | 01g | 01g | 01g | 0.5g | 0.4g | 0.4g | 0.15g | 04g | 01-05g | 20g | 0.5g | 01g |  |  |  | 2
| 1 | 1 | 11.4 | < 50 | < 50 | < 50 | < 50 | < 50 | 11.72 | 10.237 | 11.0429 | 13.3 | < 10 | < 10 | 9.46 | 12.2 | 11.4 | 12.1 | 13.6024 |  |  |  | 1
| 1 | 2 | 10.7 | < 50 | < 50 | < 50 | < 50 | < 50 | 11.78 | 10.2908 | 11.1779 | 13.2 | < 10 | < 10 | 10.8 | 11.6 | 11.5 | 11.4 | 12.9268 |  |  |  | 0
| 1 | 3 | 11.3 | < 50 | < 50 | < 50 | < 50 | < 50 | 11.79 | 10.4062 | 11.145 | 13.1 | < 10 | < 10 | 11.1 | 12.1 | 11.7 | 12.1 | 13.7832 |  |  |  | 16
| 1 | 4 | 11.1 | < 50 | < 50 | < 50 | < 50 | < 50 | 11.86 | 10.2231 | 10.9731 | 12.8 | < 10 | < 10 | 10.8 | 12 | 11.5 | 11.9 | 12.845 |  |  |  | 11.2978
| 1 | 5 | 10.9 | < 50 | < 50 | < 50 | < 50 | < 50 | 11.44 | 10.4244 | 10.9848 | 12.7 | 10 | < 10 | 10.5 | 11.6 | 11.6 | 11.9 | 14.0106 |  |  |  | 129
| 1 | 6 | 11.1 | < 50 | < 50 | < 50 | < 50 | < 50 | 11.88 | 10.4545 | 11.0659 | 13.9 | < 10 | < 10 | 10.8 | 11.6 | 11.6 | 12.3 | 13.7272
| Mean |  | 11.0833 | [5 empty] | 11.745 | 10.3393 | 11.0649 | 13.1667 | 10 |  | 10.5767 | 11.85 | 11.55 | 11.95 | 13.4825
| Median |  | 11.1 | [5 empty] | 11.785 | 10.3485 | 11.0544 | 13.15 | 10 |  | 10.8 | 11.8 | 11.55 | 12 | 13.6648
| Std Dev. |  | 01: 0.25626; 10: 0.16022; 11: 0.10129; 14: 0.083077; 17: 0.4274; 20: 0.57902; 21: 0.28107; 22: 0.10488; 23: 0.30822; 24: 0.48139
| Rel.Std.Dev. |  | 01: 2.312%; 10: 1.364%; 11: 0.9797%; 14: 0.7508%; 17: 3.246%; 20: 5.475%; 21: 2.372%; 22: 0.9081%; 23: 2.579%; 24: 3.57%
| PDM3 |  | -1.899% | [5 empty] | 3.958% | -8.484% | -2.061% | 16.54% | -11.49% |  | -6.383% | 4.887% | 2.232% | 5.773% | 19.34%
| Z-Score (Absolute) |  | 0.34 | 5.87 | 5.87 | 5.87 | 5.87 | 5.87 | 0.05 | 0.67 | 0.35 | 0.59 | 2.69 | 3.06 | 0.57 | 0 | 0.13 | 0.04 | 0.73
| Analytical results for V in OREAS 138 (Certified Value 36 ppm) | [21 empty] | Certified
V | Round | Replicate | Lab | Lab | Lab | Lab | Lab | Lab | Lab | Lab | Lab | Lab | Lab | Lab | Lab | Lab | Lab | Lab | Lab | Lab | Lab |  | 1
| No | No | 01 | 03 | 05 | 06 | 07 | 08 | 09 | 10 | 11 | 13 | 14 | 16 | 17 | 18 | 19 | 21 | 22 | 23 | 24 |  | ppm
|  |  | AR*OES/MS | AR*MS | AR*OES | AR*OES | AR*OES | AR*OES | AR*OES | AR*MS | AR*MS | AR*OES | AR*MS | AR*OES | AR*OES | AR*OES | AR*OES | AR*OES | AR*OES/MS | AR*MS | AR*OES/MS |  | 1
|  |  | 0.25g | 0.5g | 01g | 01g | 01g | 01g | 01g | 01g | 01g | 0.5g | 0.5g | 01g | 0.4g | 0.4g | 0.15g | 01g | 20g | 0.5g | 01g |  | 1
| 1 | 1 | 36 | 34 | 38 | 37 | 40 | 38 | 35 | 36 | 41.4289 | 42 | 31.519 | 43.221 | 33 | 30 | 30 | 34 | 37 | 44 | 33.1255 |  | 1
| 1 | 2 | 34 | 35 | 37 | 37 | 38 | 38 | 38 | 36 | 42.2559 | 40 | 31.529 | 41.9335 | 33 | 31 | 28 | 32 | 38 | 43 | 35.7368 |  | 0
| 1 | 3 | 35 | 33 | 38 | 36 | 42 | 37 | 36 | 36 | 43.9105 | 39 | 32.478 | 37.6223 | 31 | 31 | 28 | 32 | 37 | 43 | 36.8086 |  | 16
| 1 | 4 | 35 | 33 | 36 | 36 | 42 | 37 | 38 | 36 | 42.5483 | 38 | 32.099 | 31.4191 | 32 | 31 | 29 | 32 | 38 | 43 | 31.7685 |  | 36.0188
| 1 | 5 | 34 | 33 | 37 | 37 | 41 | 38 | 37 | 36 | 42.1932 | 39 | 32.706 | 36.6078 | 31 | 31 | 29 | 28 | 38 | 43 | 35.3931 |  | 130
| 1 | 6 | 35 | 33 | 36 | 39 | 40 | 37 | 35 | 35 | 43.4966 | 37 | 32.943 | 38.3424 | 34 | 30 | 29 | 32 | 38 | 42 | 34.6617
| Mean |  | 34.8333 | 33.5 | 37 | 37 | 40.5 | 37.5 | 36.5 | 35.8333 | 42.6389 | 39.1667 | 32.2123 | 38.191 | 32.3333 | 30.6667 | 28.8333 | 31.6667 | 37.6667 | 43 | 34.5824
| Median |  | 35 | 33 | 37 | 37 | 40.5 | 37.5 | 36.5 | 36 | 42.4021 | 39 | 32.2885 | 37.9823 | 32.5 | 31 | 29 | 32 | 38 | 43 | 35.0274
| Std Dev. |  | 0.75277 | 0.83666 | 0.89443 | 1.0954 | 1.5166 | 0.54772 | 1.3784 | 0.40825 | 0.91326 | 1.7224 | 0.60144 | 4.1957 | 1.2111 | 0.5164 | 0.75277 | 1.9664 | 0.5164 | 0.63246 | 1.8435
| Rel.Std.Dev. |  | 2.161% | 2.497% | 2.417% | 2.961% | 3.745% | 1.461% | 3.776% | 1.139% | 2.142% | 4.398% | 1.867% | 10.99% | 3.746% | 1.684% | 2.611% | 6.21% | 1.371% | 1.471% | 5.331%
| PDM3 |  | -3.291% | -6.993% | 2.724% | 2.724% | 12.44% | 4.112% | 1.336% | -0.515% | 18.38% | 8.739% | -10.57% | 6.031% | -10.23% | -14.86% | -19.95% | -12.08% | 4.575% | 19.38% | -3.988%
| Z-Score (Absolute) |  | 0.42 | 0.76 | 0.13 | 0.13 | 1.01 | 0.25 | 0 | 0.17 | 1.55 | 0.67 | 1.08 | 0.43 | 1.05 | 1.48 | 1.94 | 1.22 | 0.3 | 1.64 | 0.48
| Analytical results for W in OREAS 138 (Indicative Value 1.83 ppm) | [21 empty] | Indicative
W | Round | Replicate | Lab | Lab | Lab | Lab | Lab | Lab | Lab | Lab | Lab | Lab | Lab | Lab | Lab | Lab | Lab | Lab | Lab | Lab | Lab |  | 1
| No | No | 01 | 03 | 05 | 06 | 07 | 08 | 09 | 10 | 11 | 13 | 14 | 17 | 18 | 19 | 20 | 21 | 22 | 23 | 24 |  | ppm
|  |  | AR*OES/MS | AR*MS | AR*OES | AR*OES | AR*OES | AR*OES | AR*OES | AR*MS | AR*MS | AR*OES | AR*MS | AR*MS | AR*OES | AR*OES | AR*MS | AR*MS | AR*OES/MS | AR*MS | AR*OES/MS |  | 2
|  |  | 0.25g | 0.5g | 01g | 01g | 01g | 01g | 01g | 01g | 01g | 0.5g | 0.5g | 0.4g | 0.4g | 0.15g | 04g | 01-05g | 20g | 0.5g | 01g |  | 2
| 1 | 1 | 1.9 | 1.7 | 70 | < 50 | < 50 | 160 | 380 | 1.65 | 1.6202 | < 5 | 1.9423 | 2 | 470 | < 10 | 1.7 | 1.5 | 1.23 | 1.9 | 3.3449 |  | 1
| 1 | 2 | 1.8 | 2.7 | 90 | < 50 | < 50 | 160 | 390 | 1.68 | 1.6648 | < 5 | 1.9287 | 2.1 | 450 | < 10 | 2 | 1.5 | 1.3 | 2.1 | 2.0966 |  | 14
| 1 | 3 | 1.9 | 1.7 | 80 | < 50 | < 50 | 160 | 390 | 1.68 | 1.7288 | < 5 | 1.9991 | 2 | 435 | < 10 | 2 | 1.5 | 1.2 | 2 | 2.089 |  | 16
| 1 | 4 | 1.8 | 1.8 | 90 | < 50 | < 50 | 160 | 390 | 1.68 | 1.6798 | < 5 | 1.9429 | 2.6 | 440 | < 10 | 1.9 | 1.5 | 1.14 | 1.8 | 2.1848 |  | 1.8292
| 1 | 5 | 2.1 | 1.6 | 70 | < 50 | < 50 | 170 | 380 | 1.6 | 1.7445 | < 5 | 1.9352 | 1.9 | 445 | < 10 | 1.8 | 1.5 | 1.35 | 1.8 | 2.0809 |  | 30
| 1 | 6 | 2 | 1.9 | 80 | < 50 | < 50 | 160 | 390 | 1.66 | 1.7369 | < 5 | 1.9334 | 2 | 435 | < 10 | 1.7 | 1.5 | 1.28 | 1.7 | 2.0554
| Mean |  | 1.9167 | 1.9 | 80 |  |  | 161.6667 | 386.6667 | 1.6583 | 1.6958 |  | 1.9469 | 2.1 | 445.8333 |  | 1.85 | 1.5 | 1.25 | 1.8833 | 2.3086
| Median |  | 1.9 | 1.75 | 80 |  |  | 160 | 390 | 1.67 | 1.7043 |  | 1.9387 | 2 | 442.5 |  | 1.85 | 1.5 | 1.255 | 1.85 | 2.0928
| Std Dev. |  | 0.1169 | 0.40497 | 8.9443 |  |  | 4.0825 | 5.164 | 0.031252 | 0.049151 |  | 0.026112 | 0.25298 | 13.1972 |  | 0.13784 | 0 | 0.075366 | 0.1472 | 0.5096
| Rel.Std.Dev. |  | 6.099% | 21.31% | 11.18% |  |  | 2.525% | 1.336% | 1.885% | 2.898% |  | 1.341% | 12.05% | 2.96% |  | 7.451% | 0% | 6.029% | 7.816% | 22.07%
| PDM3 |  | 4.779% | 3.868% | 4273% |  |  | 8738% | 21038% | -9.343% | -7.293% |  | 6.434% | 14.8% | 24273% |  | 1.135% | -18% | -31.67% | 2.957% | 26.21%
| Z-Score (Absolute) |  | 0.28 | 0.31 | 118.93 | 34.96 | 34.96 | 243.62 | 587.13 | 0.67 | 0.62 | 0.61 | 0.23 | 0 | 677.46 | 4.43 | 0.38 | 0.92 | 1.3 | 0.33 | 0.32
| Analytical results for Y in OREAS 138 (Certified Value 12.5 ppm) | [21 empty] | Certified
Y | Round | Replicate | Lab | Lab | Lab | Lab | Lab | Lab | Lab | Lab | Lab | Lab | Lab | Lab | Lab | [7 empty] | 1
| No | No | 01 | 10 | 11 | 13 | 14 | 17 | 18 | 19 | 20 | 21 | 22 | 23 | 24 | [7 empty] | ppm
|  |  | AR*OES/MS | AR*MS | AR*MS | AR*OES | AR*MS | AR*MS | AR*OES | AR*OES | AR*MS | AR*MS | AR*OES/MS | AR*MS | AR*OES/MS | [7 empty] | 1
|  |  | 0.25g | 01g | 01g | 0.5g | 0.5g | 0.4g | 0.4g | 0.15g | 04g | 01-05g | 20g | 0.5g | 01g | [7 empty] | 2
| 1 | 1 | 12.9 | 11.96 | 12.342 | 15 | 12.1018 | 14.3 | 11 | 10 | 12 | 11.3 | 12.6 | 11.4 | 14.0864 | [7 empty] | 1
| 1 | 2 | 12.5 | 12.39 | 12.7779 | 14 | 12.457 | 14.6 | 12 | 10 | 12.3 | 11.6 | 12.9 | 11.7 | 14.4484 | [7 empty] | 0
| 1 | 3 | 12.6 | 12.17 | 13.0159 | 14 | 12.671 | 14.1 | 12 | 10 | 11.8 | 11.9 | 12.5 | 11.6 | 14.7759 | [7 empty] | 16
| 1 | 4 | 12.5 | 12.27 | 12.5967 | 13 | 12.2592 | 13.5 | 12 | 10 | 12 | 11.5 | 12.6 | 11.5 | 13.8242 | [7 empty] | 12.4503
| 1 | 5 | 12.5 | 11.99 | 12.6018 | 14 | 13.0314 | 13.7 | 12 | 10 | 12 | 11.9 | 12.6 | 11.4 | 14.57 | [7 empty] | 131
| 1 | 6 | 12.6 | 12.06 | 13.0167 | 13 | 12.9869 | 14.4 | 12 | 10 | 11 | 12.3 | 12.4 | 11.6 | 14.4545
| Mean |  | 12.6 | 12.14 | 12.7252 | 13.8333 | 12.5845 | 14.1 | 11.8333 | 10 | 11.85 | 11.75 | 12.6 | 11.5333 | 14.3599
| Median |  | 12.55 | 12.115 | 12.6899 | 14 | 12.564 | 14.2 | 12 | 10 | 12 | 11.75 | 12.6 | 11.55 | 14.4514
| Std Dev. |  | 0.15492 | 0.16829 | 0.2649 | 0.75277 | 0.38058 | 0.42426 | 0.40825 | 0 | 0.44609 | 0.35637 | 0.16733 | 0.12111 | 0.34519
| Rel.Std.Dev. |  | 1.23% | 1.386% | 2.082% | 5.442% | 3.024% | 3.009% | 3.45% | 0% | 3.765% | 3.033% | 1.328% | 1.05% | 2.404%
| PDM3 |  | 1.202% | -2.493% | 2.207% | 11.11% | 1.078% | 13.25% | -4.956% | -19.68% | -4.822% | -5.625% | 1.202% | -7.365% | 15.34%
| Z-Score (Absolute) |  | 0.01 | 0.51 | 0.15 | NA | 0.01 | 1.7 | NA | NA | 0.84 | 0.95 | 0.01 | 1.2 | 2
Results from laboratories 13, 18 and 19 were removed due to their 1 ppm reading resolution.
| Analytical results for Yb in OREAS 138 (Indicative Value 1.01 ppm) | [21 empty] | Indicative
Yb | Round | Replicate | 01: Lab; 10: Lab; 11: Lab; 13: Lab; 14: Lab; 17: Lab | [7 empty] | 1
| No | No | 01: 01; 10: 14; 11: 17; 13: 20; 14: 21; 17: 23 | [7 empty] | ppm
|  |  | 01: AR*OES/MS; 10: AR*MS; 11: AR*MS; 13: AR*MS; 14: AR*MS; 17: AR*MS | [7 empty] | 2
|  |  | 01: 0.25g; 10: 0.5g; 11: 0.4g; 13: 04g; 14: 01-05g; 17: 0.5g | [7 empty] | 2
| 1 | 1 | 01: 1; 10: 0.99298; 11: 1.2; 13: 0.74; 14: 1.04; 17: 1 | [7 empty] | 1
| 1 | 2 | 01: 1; 10: 0.97613; 11: 1.2; 13: 0.77; 14: 1.02; 17: 1 | [7 empty] | 15
| 1 | 3 | 01: 1.1; 10: 0.99501; 11: 1.2; 13: 0.74; 14: 1.02; 17: 1 | [7 empty] | 16
| 1 | 4 | 01: 1; 10: 0.99316; 11: 1.1; 13: 0.76; 14: 1; 17: 1 | [7 empty] | 1.0109
| 1 | 5 | 01: 1.1; 10: 0.9862; 11: 1.1; 13: 0.77; 14: 1.02; 17: 1 | [7 empty] | 31
| 1 | 6 | 01: 1; 10: 1.0081; 11: 1.2; 13: 0.76; 14: 1.01; 17: 1
| Mean |  | 01: 1.0333; 10: 0.99193; 11: 1.1667; 13: 0.75667; 14: 1.0183; 17: 1
| Median |  | 01: 1; 10: 0.99307; 11: 1.2; 13: 0.76; 14: 1.02; 17: 1
| Std Dev. |  | 01: 0.05164; 10: 0.010552; 11: 0.05164; 13: 0.013663; 14: 0.013292; 17: 0
| Rel.Std.Dev. |  | 01: 4.997%; 10: 1.064%; 11: 4.426%; 13: 1.806%; 14: 1.305%; 17: 0%
| PDM3 |  | 01: 2.219%; 10: -1.876%; 11: 15.41%; 13: -25.15%; 14: 0.7354%; 17: -1.078%
| Z-Score (Absolute) |  | 01: 0.79; 10: 0.56; 11: 5.13; 13: 8.22; 14: 0.3; 17: 0.3
| Analytical results for Zn in OREAS 138 (Certified Value 8.11 wt.%) | [21 empty] | Certified
Zn | Round | Replicate | Lab | Lab | Lab | Lab | Lab | Lab | Lab | Lab | Lab | Lab | Lab | Lab | Lab | Lab | Lab | Lab | Lab | Lab | Lab | Lab | 1
| No | No | 01 | 03 | 05 | 06 | 07 | 08 | 09 | 10 | 11 | 13 | 14 | 16 | 17 | 18 | 19 | 20 | 21 | 22 | 23 | 24 | wt.%
|  |  | AR*AAS | AR*OES | AR*OES/AAS | AR*OES | AR*OES/AAS | AR*OES/AAS | AR*OES/AAS | AR*MS | AR*OES/MS | AR*OES | AR*MS | AR*OES | AR*OES | AR*OES | AR*AAS | AR*OES | AR*OES | AR*OES/MS | AR*OES | AR*OES/MS | 2
|  |  | 0.25g | 01g | 0.5g | 01g | 0.5g | 0.5g | 0.5g | 01g | 01g | 0.5g | 0.5g | 01g | 0.4g | 0.2g | 0.5g | 04g | 01g | 20g | 0.5g | 01g | 3
| 1 | 1 | 8.21 | 8.37 | 8.01 | 8.06 | 8.01 | 8.17 | 8.11 | > 2 | 8.1633 | > 1 | 7.6811 | 9.1216 | > 0.5 | 9.29 | 8.165 | 8.2 | 7.94 | > 2 | 7.91 | 8.4462 | 1
| 1 | 2 | 8.19 | 8.3 | 8.01 | 8.02 | 8.18 | 8.38 | 8.09 | > 2 | 8.0339 | > 1 | 7.6643 | 8.882 | > 0.5 | 9.03 | 7.868 | 8.13 | 8.02 | > 2 | 8.07 | 8.3389 | 0
| 1 | 3 | 8.18 | 8.23 | 8.09 | 8.01 | 8.08 | 8.12 | 8.1 | > 2 | 8.2162 | > 1 | 7.6301 | 8.8761 | > 0.5 | 9.03 | 8.073 | 8.27 | 7.97 | > 2 | 7.99 | 8.4195 | 16
| 1 | 4 | 8.17 | 8.37 | 8.07 | 8.01 | 8.1 | 7.93 | 7.93 | > 2 | 8.0759 | > 1 | 7.6226 | 14.7323 | - | 9.39 | 8.135 | 8.22 | 7.96 | > 2 | 7.93 | 8.4165 | 8.1061
| 1 | 5 | 8.23 | 8.3 | 8.06 | 8.24 | 8.29 | 8.21 | 8.02 | > 2 | 8.1325 | > 1 | 7.6537 | 9.1894 | > 0.5 | 9.61 | 7.974 | 8.33 | 8.03 | > 2 | 7.92 | 8.492 | 132
| 1 | 6 | 8.05 | 8.18 | 8.04 | 8.26 | 8.06 | 8.04 | 8.42 | > 2 | 8.2457 | > 1 | 7.6293 | 8.9496 | > 0.5 | 9.63 | 8.124 | 8.16 | 7.91 | > 2 | 7.94 | 8.5109
| Mean |  | 8.1717 | 8.2917 | 8.0467 | 8.1 | 8.12 | 8.1417 | 8.1117 |  | 8.1446 |  | 7.6468 | 9.9585 |  | 9.33 | 8.0565 | 8.2183 | 7.9717 |  | 7.96 | 8.4373
| Median |  | 8.185 | 8.3 | 8.05 | 8.04 | 8.09 | 8.145 | 8.095 |  | 8.1479 |  | 7.6419 | 9.0356 |  | 9.34 | 8.0985 | 8.21 | 7.965 |  | 7.935 | 8.4329
| Std Dev. |  | 0.063377 | 0.075741 | 0.03266 | 0.11781 | 0.1002 | 0.15355 | 0.16558 |  | 0.081038 |  | 0.023243 | 2.3422 |  | 0.26593 | 0.11411 | 0.073052 | 0.046224 |  | 0.060663 | 0.061513
| Rel.Std.Dev. |  | 0.7756% | 0.9135% | 0.4059% | 1.454% | 1.234% | 1.886% | 2.041% |  | 0.995% |  | 0.304% | 23.52% |  | 2.85% | 1.416% | 0.8889% | 0.5799% |  | 0.7621% | 0.7291%
| PDM3 |  | 0.8093% | 2.29% | -0.7328% | -0.07481% | 0.1719% | 0.4392% | 0.06911% |  | 0.4755% |  | -5.665% | 22.85% |  | 15.1% | -0.6114% | 1.385% | -1.658% |  | -1.802% | 4.087%
| Z-Score (Absolute) |  | 0.32 | 1.26 | 0.66 | 0.24 | 0.09 | 0.09 | 0.15 | NA | 0.11 | NA | 3.8 | 14.36 | NA | 9.42 | 0.58 | 0.69 | 1.25 | NA | 1.34 | 2.41
| Analytical results for Zr in OREAS 138 (Certified Value 21.8 ppm) | [21 empty] | Certified
Zr | Round | Replicate | Lab | Lab | Lab | Lab | Lab | Lab | Lab | Lab | Lab | Lab | Lab | Lab | Lab | [7 empty] | 1
| No | No | 01 | 10 | 11 | 13 | 14 | 17 | 18 | 19 | 20 | 21 | 22 | 23 | 24 | [7 empty] | ppm
|  |  | AR*OES/MS | AR*MS | AR*MS | AR*OES | AR*MS | AR*OES | AR*OES | AR*OES | AR*MS | AR*OES | AR*OES/MS | AR*MS | AR*OES/MS | [7 empty] | 1
|  |  | 0.25g | 01g | 01g | 0.5g | 0.5g | 0.4g | 0.4g | 0.15g | 04g | 01g | 20g | 0.5g | 01g | [7 empty] | 1
| 1 | 1 | 20.5 | 22.4 | 14.7282 | 35 | 24.2173 | 25 | 3.9 | 15 | 17 | 20 | 20.7 | 27.7 | 21.1339 | [7 empty] | 1
| 1 | 2 | 20.3 | 22.4 | 15.6687 | 34 | 24.156 | 25.7 | 4.7 | 14 | 16 | 19 | 21.6 | 27.9 | 18.5981 | [7 empty] | 16
| 1 | 3 | 20.4 | 22.5 | 16.6389 | 33 | 23.8437 | 24.3 | 4.9 | 14 | 16 | 19 | 21.8 | 26.5 | 24.7004 | [7 empty] | 16
| 1 | 4 | 20 | 22.3 | 15.503 | 32 | 23.9265 | 24 | 4.7 | 14 | 16 | 19 | 21.6 | 26.3 | 15.5164 | [7 empty] | 21.8168
| 1 | 5 | 19.8 | 22 | 16.0884 | 33 | 23.5121 | 22.4 | 5 | 15 | 16 | 18 | 20.4 | 27 | 20.438 | [7 empty] | 133
| 1 | 6 | 20 | 21.5 | 15.3787 | 31 | 23.7391 | 24.4 | 4.6 | 15 | 15 | 19 | 20.7 | 26.3 | 20.1997
| Mean |  | 20.1667 | 22.1833 | 15.6677 | 33 | 23.8991 | 24.3 | 4.6333 | 14.5 | 16 | 19 | 21.1333 | 26.95 | 20.0977
| Median |  | 20.15 | 22.35 | 15.5859 | 33 | 23.8851 | 24.35 | 4.7 | 14.5 | 16 | 19 | 21.15 | 26.75 | 20.3189
| Std Dev. |  | 0.27325 | 0.37639 | 0.65017 | 1.4142 | 0.26323 | 1.11 | 0.38816 | 0.54772 | 0.63246 | 0.63246 | 0.59889 | 0.70922 | 3.0206
| Rel.Std.Dev. |  | 1.355% | 1.697% | 4.15% | 4.285% | 1.101% | 4.568% | 8.378% | 3.777% | 3.953% | 3.329% | 2.834% | 2.632% | 15.03%
| PDM3 |  | -7.564% | 1.68% | -28.19% | 51.26% | 9.544% | 11.38% | -78.76% | -33.54% | -26.66% | -12.91% | -3.133% | 23.53% | -7.88%
| Z-Score (Absolute) |  | 0.24 | 0.26 | 1.33 | NA | 0.67 | 0.77 | 4.02 | NA | NA | NA | 0 | 1.42 | 0.25
Results from laboratories 13, 19, 20 and 21 were removed due to their 1 ppm reading resolution.
Note on C17: Z-Scores have been calculated inclusive of individual outliers. In general, laboratory batches are rejected if Z-Score > 2.5.
Note on C35: Z-Scores have been calculated inclusive of individual outliers. In general, laboratory batches are rejected if Z-Score > 2.5.
Note on C53: Z-Scores have been calculated inclusive of individual outliers. In general, laboratory batches are rejected if Z-Score > 2.5.
Note on C71: Z-Scores have been calculated inclusive of individual outliers. In general, laboratory batches are rejected if Z-Score > 2.5.
Note on C89: Z-Scores have been calculated inclusive of individual outliers. In general, laboratory batches are rejected if Z-Score > 2.5.
Note on C107: Z-Scores have been calculated inclusive of individual outliers. In general, laboratory batches are rejected if Z-Score > 2.5.
Note on C125: Z-Scores have been calculated inclusive of individual outliers. In general, laboratory batches are rejected if Z-Score > 2.5.
Note on C143: Z-Scores have been calculated inclusive of individual outliers. In general, laboratory batches are rejected if Z-Score > 2.5.
Note on C162: Z-Scores have been calculated inclusive of individual outliers. In general, laboratory batches are rejected if Z-Score > 2.5.
Note on C180: Z-Scores have been calculated inclusive of individual outliers. In general, laboratory batches are rejected if Z-Score > 2.5.
Note on C198: Z-Scores have been calculated inclusive of individual outliers. In general, laboratory batches are rejected if Z-Score > 2.5.
Note on C216: Z-Scores have been calculated inclusive of individual outliers. In general, laboratory batches are rejected if Z-Score > 2.5.
Note on C234: Z-Scores have been calculated inclusive of individual outliers. In general, laboratory batches are rejected if Z-Score > 2.5.
Note on C253: Z-Scores have been calculated inclusive of individual outliers. In general, laboratory batches are rejected if Z-Score > 2.5.
Note on C271: Z-Scores have been calculated inclusive of individual outliers. In general, laboratory batches are rejected if Z-Score > 2.5.
Note on C289: Z-Scores have been calculated inclusive of individual outliers. In general, laboratory batches are rejected if Z-Score > 2.5.
Note on C307: Z-Scores have been calculated inclusive of individual outliers. In general, laboratory batches are rejected if Z-Score > 2.5.
Note on C326: Z-Scores have been calculated inclusive of individual outliers. In general, laboratory batches are rejected if Z-Score > 2.5.
Note on C345: Z-Scores have been calculated inclusive of individual outliers. In general, laboratory batches are rejected if Z-Score > 2.5.
Note on C363: Z-Scores have been calculated inclusive of individual outliers. In general, laboratory batches are rejected if Z-Score > 2.5.
Note on C382: Z-Scores have been calculated inclusive of individual outliers. In general, laboratory batches are rejected if Z-Score > 2.5.
Note on C400: Z-Scores have been calculated inclusive of individual outliers. In general, laboratory batches are rejected if Z-Score > 2.5.
Note on C418: Z-Scores have been calculated inclusive of individual outliers. In general, laboratory batches are rejected if Z-Score > 2.5.
Note on C437: Z-Scores have been calculated inclusive of individual outliers. In general, laboratory batches are rejected if Z-Score > 2.5.
Note on C456: Z-Scores have been calculated inclusive of individual outliers. In general, laboratory batches are rejected if Z-Score > 2.5.
Note on C475: Z-Scores have been calculated inclusive of individual outliers. In general, laboratory batches are rejected if Z-Score > 2.5.
Note on C493: Z-Scores have been calculated inclusive of individual outliers. In general, laboratory batches are rejected if Z-Score > 2.5.
Note on C511: Z-Scores have been calculated inclusive of individual outliers. In general, laboratory batches are rejected if Z-Score > 2.5.
Note on C529: Z-Scores have been calculated inclusive of individual outliers. In general, laboratory batches are rejected if Z-Score > 2.5.
Note on C548: Z-Scores have been calculated inclusive of individual outliers. In general, laboratory batches are rejected if Z-Score > 2.5.
Note on C567: Z-Scores have been calculated inclusive of individual outliers. In general, laboratory batches are rejected if Z-Score > 2.5.
Note on C586: Z-Scores have been calculated inclusive of individual outliers. In general, laboratory batches are rejected if Z-Score > 2.5.
Note on C604: Z-Scores have been calculated inclusive of individual outliers. In general, laboratory batches are rejected if Z-Score > 2.5.
Note on C622: Z-Scores have been calculated inclusive of individual outliers. In general, laboratory batches are rejected if Z-Score > 2.5.
Note on C641: Z-Scores have been calculated inclusive of individual outliers. In general, laboratory batches are rejected if Z-Score > 2.5.
Note on C660: Z-Scores have been calculated inclusive of individual outliers. In general, laboratory batches are rejected if Z-Score > 2.5.
Note on C679: Z-Scores have been calculated inclusive of individual outliers. In general, laboratory batches are rejected if Z-Score > 2.5.
Note on C697: Z-Scores have been calculated inclusive of individual outliers. In general, laboratory batches are rejected if Z-Score > 2.5.
Note on C715: Z-Scores have been calculated inclusive of individual outliers. In general, laboratory batches are rejected if Z-Score > 2.5.
Note on C733: Z-Scores have been calculated inclusive of individual outliers. In general, laboratory batches are rejected if Z-Score > 2.5.
Note on C751: Z-Scores have been calculated inclusive of individual outliers. In general, laboratory batches are rejected if Z-Score > 2.5.
Note on C769: Z-Scores have been calculated inclusive of individual outliers. In general, laboratory batches are rejected if Z-Score > 2.5.
Note on C787: Z-Scores have been calculated inclusive of individual outliers. In general, laboratory batches are rejected if Z-Score > 2.5.
Note on C805: Z-Scores have been calculated inclusive of individual outliers. In general, laboratory batches are rejected if Z-Score > 2.5.
Note on C823: Z-Scores have been calculated inclusive of individual outliers. In general, laboratory batches are rejected if Z-Score > 2.5.
Note on C841: Z-Scores have been calculated inclusive of individual outliers. In general, laboratory batches are rejected if Z-Score > 2.5.
Note on C859: Z-Scores have been calculated inclusive of individual outliers. In general, laboratory batches are rejected if Z-Score > 2.5.
Note on C878: Z-Scores have been calculated inclusive of individual outliers. In general, laboratory batches are rejected if Z-Score > 2.5.
Note on C897: Z-Scores have been calculated inclusive of individual outliers. In general, laboratory batches are rejected if Z-Score > 2.5.
Note on C916: Z-Scores have been calculated inclusive of individual outliers. In general, laboratory batches are rejected if Z-Score > 2.5.
Note on C934: Z-Scores have been calculated inclusive of individual outliers. In general, laboratory batches are rejected if Z-Score > 2.5.
Note on C952: Z-Scores have been calculated inclusive of individual outliers. In general, laboratory batches are rejected if Z-Score > 2.5.
Note on C971: Z-Scores have been calculated inclusive of individual outliers. In general, laboratory batches are rejected if Z-Score > 2.5.
Note on C989: Z-Scores have been calculated inclusive of individual outliers. In general, laboratory batches are rejected if Z-Score > 2.5.
Note on C1007: Z-Scores have been calculated inclusive of individual outliers. In general, laboratory batches are rejected if Z-Score > 2.5.
Note on C1026: Z-Scores have been calculated inclusive of individual outliers. In general, laboratory batches are rejected if Z-Score > 2.5.
Note on C1045: Z-Scores have been calculated inclusive of individual outliers. In general, laboratory batches are rejected if Z-Score > 2.5.
Note on C1063: Z-Scores have been calculated inclusive of individual outliers. In general, laboratory batches are rejected if Z-Score > 2.5.
Note on C1082: Z-Scores have been calculated inclusive of individual outliers. In general, laboratory batches are rejected if Z-Score > 2.5.
Note on C1101: Z-Scores have been calculated inclusive of individual outliers. In general, laboratory batches are rejected if Z-Score > 2.5.
Note on C1120: Z-Scores have been calculated inclusive of individual outliers. In general, laboratory batches are rejected if Z-Score > 2.5.
Note on C1138: Z-Scores have been calculated inclusive of individual outliers. In general, laboratory batches are rejected if Z-Score > 2.5.
Note on C1156: Z-Scores have been calculated inclusive of individual outliers. In general, laboratory batches are rejected if Z-Score > 2.5.
Note on C1174: Z-Scores have been calculated inclusive of individual outliers. In general, laboratory batches are rejected if Z-Score > 2.5.
Note on C1193: Z-Scores have been calculated inclusive of individual outliers. In general, laboratory batches are rejected if Z-Score > 2.5.
Note on C1211: Z-Scores have been calculated inclusive of individual outliers. In general, laboratory batches are rejected if Z-Score > 2.5.
Note on C1229: Z-Scores have been calculated inclusive of individual outliers. In general, laboratory batches are rejected if Z-Score > 2.5.

## IRC
| Analytical results for C in OREAS 138 (Certified Value 4.03 wt.%) | [21 empty] | Certified
C | Round | Replicate | Lab | Lab | Lab | Lab | Lab | Lab | Lab | Lab | Lab | Lab | Lab | Lab | Lab | Lab | Lab | Lab | Lab | Lab | Lab |  | 1
| No | No | 01 | 03 | 05 | 06 | 07 | 08 | 09 | 10 | 11 | 13 | 15 | 17 | 18 | 19 | 20 | 21 | 22 | 23 | 24 |  | wt.%
|  |  | IRC | IRC | IRC | IRC | IRC | IRC | IRC | IRC | IRC | IRC | IRC | IRC | IRC | IRC | IRC | IRC | IRC | IRC | IRC |  | 2
3
| 1 | 1 | 4.1 | 4.12 | 4.18 | 4 | 4.04 | 3.96 | 3.92 | 3.98 | 4.206 | 3.935 | 4.22 | 4.15 | 3.96 | 4.03 | 4.01 | 4.12 | 3.61 | 4.04 | 3.903 |  | 1
| 1 | 2 | 4.11 | 4.14 | 4.05 | 3.99 | 4.08 | 3.78 | 3.93 | 3.98 | 4.159 | 3.875 | 4.16 | 4.23 | 4.02 | 4.04 | 4 | 4.06 | 3.64 | 4.07 | 3.9304 |  | 0
| 1 | 3 | 4.1 | 4.13 | 4.08 | 3.93 | 4.03 | 3.84 | 3.99 | 3.96 | 4.203 | 3.86 | 4.29 | 4.16 | 4.05 | 4.05 | 4.02 | 4 | 3.6 | 4.06 | 3.8745 |  | 16
| 1 | 4 | 4.11 | 4.2 | 3.98 | 3.94 | 4.07 | 3.71 | 3.97 | 3.99 | 4.143 | 3.845 | 4.19 | 4.18 | 4.06 | 4.04 | 3.93 | 4.1 | 3.6 | 4.07 | 3.8905 |  | 4.0346
| 1 | 5 | 4.11 | 4.17 | 4.09 | 3.94 | 4.08 | 3.81 | 3.88 | 3.98 | 4.153 | 3.87 | 4.15 | 4.11 | 4.07 | 4.07 | 3.93 | 4.14 | 3.65 | 4.02 | 3.9116 |  | 135
| 1 | 6 | 4.11 | 4.17 | 4.14 | 4 | 4.06 | 3.84 | 3.91 | 3.98 | 4.196 | 3.885 | 4.19 | 4.15 | 4.02 | 4.07 | 3.97 | 4.1 | 3.65 | 4.06 | 3.8739
| Mean |  | 4.1067 | 4.155 | 4.0867 | 3.9667 | 4.06 | 3.8233 | 3.9333 | 3.9783 | 4.1767 | 3.8783 | 4.2 | 4.1633 | 4.03 | 4.05 | 3.9767 | 4.0867 | 3.625 | 4.0533 | 3.8973
| Median |  | 4.11 | 4.155 | 4.085 | 3.965 | 4.065 | 3.825 | 3.925 | 3.98 | 4.1775 | 3.8725 | 4.19 | 4.155 | 4.035 | 4.045 | 3.985 | 4.1 | 3.625 | 4.06 | 3.8968
| Std Dev. |  | 0.005164 | 0.030166 | 0.069761 | 0.033267 | 0.020976 | 0.082624 | 0.040332 | 0.0098319 | 0.028048 | 0.03093 | 0.050596 | 0.039833 | 0.04 | 0.016733 | 0.039833 | 0.050067 | 0.02429 | 0.019664 | 0.022113
| Rel.Std.Dev. |  | 0.1257% | 0.726% | 1.707% | 0.8387% | 0.5167% | 2.161% | 1.025% | 0.2471% | 0.6715% | 0.7975% | 1.205% | 0.9568% | 0.9926% | 0.4132% | 1.002% | 1.225% | 0.6701% | 0.4851% | 0.5674%
| PDM3 |  | 1.787% | 2.985% | 1.291% | -1.683% | 0.6302% | -5.236% | -2.509% | -1.394% | 3.522% | -3.873% | 4.1% | 3.191% | -0.1134% | 0.3823% | -1.435% | 1.291% | -10.15% | 0.465% | -3.402%
| Z-Score (Absolute) |  | 0.46 | 0.85 | 0.3 | 0.67 | 0.08 | 1.83 | 0.94 | 0.58 | 1.02 | 1.39 | 1.21 | 0.92 | 0.16 | 0 | 0.59 | 0.3 | 3.44 | 0.03 | 1.24
| Analytical results for S in OREAS 138 (Certified Value 12.85 wt.%) | [21 empty] | Certified
S | Round | Replicate | Lab | Lab | Lab | Lab | Lab | Lab | Lab | Lab | Lab | Lab | Lab | Lab | Lab | Lab | Lab | Lab | Lab | Lab | Lab | Lab | 1
| No | No | 01 | 03 | 04 | 05 | 06 | 07 | 08 | 09 | 10 | 11 | 13 | 15 | 17 | 18 | 19 | 20 | 21 | 22 | 23 | 24 | wt.%
|  |  | IRC | IRC | IRC | IRC | IRC | IRC | IRC | IRC | IRC | IRC | IRC | IRC | IRC | IRC | IRC | IRC | IRC | IRC | IRC | IRC | 2
3
| 1 | 1 | 12.94 | 13.07 | 12.93 | 13.15 | 12.75 | 12.95 | 13.15 | 12.5 | 12.81 | 12.516 | 12.785 | 12.4 | 13.8 | 12.7 | 12.84 | 12.5 | 12.9 | 12.9 | 12.9 | 12.285 | 1
| 1 | 2 | 12.95 | 12.8 | 13.15 | 12.85 | 12.9 | 13.05 | 12.85 | 12.75 | 12.84 | 12.722 | 12.785 | 12.3 | 13.7 | 12.8 | 12.95 | 12.6 | 12.9 | 13 | 13 | 12.376 | 0
| 1 | 3 | 12.89 | 13.12 | 13.16 | 12.9 | 13 | 12.95 | 12.75 | 12.55 | 13.04 | 12.508 | 12.884 | 12.4 | 13.6 | 12.7 | 12.77 | 12.7 | 12.6 | 12.9 | 13.1 | 12.467 | 16
| 1 | 4 | 12.95 | 12.68 | 13.09 | 12.75 | 12.8 | 12.8 | 12.65 | 12.75 | 13 | 12.569 | 12.686 | 12.3 | 13.9 | 12.8 | 12.94 | 12.6 | 12.7 | 12.9 | 13.1 | 12.194 | 12.8486
| 1 | 5 | 12.96 | 12.8 | 13.13 | 13.1 | 12.8 | 12.85 | 12.85 | 12.6 | 13.02 | 12.837 | 13.033 | 12.3 | 13.7 | 12.8 | 12.97 | 12.4 | 12.8 | 13 | 13 | 11.83 | 136
| 1 | 6 | 12.85 | 12.52 | 13.08 | 13.3 | 12.8 | 12.7 | 12.85 | 12.6 | 12.96 | 12.766 | 12.934 | 12.4 | 13.6 | 12.7 | 12.97 | 12.7 | 12.4 | 13 | 13 | 12.649
| Mean |  | 12.9233 | 12.8317 | 13.09 | 13.0083 | 12.8417 | 12.8833 | 12.85 | 12.625 | 12.945 | 12.653 | 12.8512 | 12.35 | 13.7167 | 12.75 | 12.9067 | 12.5833 | 12.7167 | 12.95 | 13.0167 | 12.3002
| Median |  | 12.945 | 12.8 | 13.11 | 13 | 12.8 | 12.9 | 12.85 | 12.6 | 12.98 | 12.6455 | 12.8345 | 12.35 | 13.7 | 12.75 | 12.945 | 12.6 | 12.75 | 12.95 | 13 | 12.3305
| Std Dev. |  | 0.043665 | 0.22895 | 0.084617 | 0.20837 | 0.091742 | 0.12517 | 0.16733 | 0.10368 | 0.097108 | 0.14017 | 0.12413 | 0.054772 | 0.1169 | 0.054772 | 0.082624 | 0.1169 | 0.19408 | 0.054772 | 0.075277 | 0.27851
| Rel.Std.Dev. |  | 0.3379% | 1.784% | 0.6464% | 1.602% | 0.7144% | 0.9715% | 1.302% | 0.8212% | 0.7502% | 1.108% | 0.9659% | 0.4435% | 0.8523% | 0.4296% | 0.6402% | 0.929% | 1.526% | 0.423% | 0.5783% | 2.264%
| PDM3 |  | 0.5818% | -0.1316% | 1.879% | 1.243% | -0.05379% | 0.2705% | 0.01106% | -1.74% | 0.7504% | -1.522% | 0.02014% | -3.88% | 6.756% | -0.7672% | 0.4521% | -2.064% | -1.027% | 0.7894% | 1.308% | -4.268%
| Z-Score (Absolute) |  | 0.42 | 0.11 | 1.38 | 0.91 | 0.05 | 0.19 | 0 | 1.3 | 0.54 | 1.14 | 0 | 2.88 | 4.98 | 0.58 | 0.32 | 1.54 | 0.77 | 0.57 | 0.96 | 3.17
Note on C17: Z-Scores have been calculated inclusive of individual outliers. In general, laboratory batches are rejected if Z-Score > 2.5.
Note on C35: Z-Scores have been calculated inclusive of individual outliers. In general, laboratory batches are rejected if Z-Score > 2.5.

## Thermograv
| Analytical results for LOI1000 in OREAS 138 (Indicative Value 10.27 wt.%) |  |  | Indicative
LOI1000 | Round | Replicate | Lab | 1
| No | No | 14 | wt.%
|  |  | LOI*Furnace | 2
2
| 1 | 1 | 10.2207 | 1
| 1 | 2 | 10.2847 | 28
| 1 | 3 | 10.227 | 16
| 1 | 4 | 10.3403 | 10.2699
| 1 | 5 | 10.246 | 34
| 1 | 6 | 10.3009
| Mean |  | 10.2699
| Median |  | 10.2653
| Std Dev. |  | 0.046841
| Rel.Std.Dev. |  | 0.4561%
| PDM3 |  | 8.882e-14%
| Z-Score (Absolute) |  | NA
Note on C17: Z-Scores have been calculated inclusive of individual outliers. In general, laboratory batches are rejected if Z-Score > 2.5.