## OREAS 59a
Summary Table - OREAS 59a
Constituent | Recommended Value | Standard Deviation | 95% Confidence Interval |  | Tolerance limits 1-a=0.99, r=0.95
|  |  | Low | High | Low | High
Arsenic, As (ppm) | 665.5913 | 38.3195 | 635.3759 | 695.8068 | 651.41 | 679.7727
Cobalt, Co (ppm) | 743.3172 | 38.99 | 715.0095 | 771.6249 | 729.8609 | 756.7735
Copper, Cu (ppm) | 3439.2444 | 66.3072 | 3389.3919 | 3489.097 | 3383.2704 | 3495.2184
Gold, Au (ppb) | 191.1377 | 13.1652 | 182.4644 | 199.8109 | 187.1061 | 195.1693
Iron, Fe (wt.%) | 17.9476 | 0.61556 | 17.4072 | 18.4879 | 17.6292 | 18.2659
Molybdenum, Mo (ppm) | 80.3853 | 12.433 | 71.4746 | 89.296 | 76.5058 | 84.2648
Nickel, Ni (ppm) | 46.0503 | 1.6376 | 44.3608 | 47.7399 | 45.0503 | 47.0503
Sulphur, S (wt.%) | 3.0382 | 0.20754 | 2.8629 | 3.2135 | 2.9546 | 3.1218

## OREAS 59b
Summary Table - OREAS 59b
Constituent | Recommended Value | Standard Deviation | 95% Confidence Interval |  | Tolerance limits 1-a=0.99, r=0.95
|  |  | Low | High | Low | High
Arsenic, As (ppm) | 700.5236 | 21.6579 | 682.2973 | 718.7498 | 691.1444 | 709.9027
Cobalt, Co (ppm) | 892.0465 | 51.4836 | 852.9375 | 931.1556 | 881.5748 | 902.5183
Copper, Cu (ppm) | 5764.7746 | 157.9586 | 5635.9368 | 5893.6124 | 5689.3001 | 5840.2492
Gold, Au (ppb) | 303.4966 | 14.0031 | 294.0071 | 312.9861 | 299.9566 | 307.0366
Iron, Fe (wt.%) | 20.0308 | 1.0137 | 19.2145 | 20.8471 | 19.6784 | 20.3832
Molybdenum, Mo (ppm) | 122.5578 | 17.208 | 110.4333 | 134.6823 | 118.244 | 126.8716
Nickel, Ni (ppm) | 44.866 | 1.7355 | 42.9743 | 46.7576 | 43.6761 | 46.0558
Sulphur, S (wt.%) | 4.1068 | 0.376 | 3.7921 | 4.4216 | 4.0009 | 4.2127

## OREAS 59c
Summary Table - OREAS 59c
Constituent | Recommended Value | Standard Deviation | 95% Confidence Interval |  | Tolerance limits 1-a=0.99, r=0.95
|  |  | Low | High | Low | High
Arsenic, As (ppm) | 574.2541 | 26.4522 | 552.6714 | 595.8368 | 563.0067 | 585.5015
Cobalt, Co (ppm) | 748.5718 | 49.7927 | 712.363 | 784.7806 | 737.2361 | 759.9075
Copper, Cu (ppm) | 1.0236 | 0.022284 | 1.0075 | 1.0397 | 1.0039 | 1.0432
Gold, Au (ppm) | 0.5949 | 0.026181 | 0.57571 | 0.6141 | 0.58956 | 0.60024
Iron, Fe (wt.%) | 19.5635 | 0.99123 | 18.6414 | 20.4857 | 19.2648 | 19.8622
Molybdenum, Mo (ppm) | 180.9433 | 24.8933 | 161.123 | 200.7637 | 174.8787 | 187.0079
Nickel, Ni (ppm) | 52.8793 | 1.6224 | 51.9698 | 53.7888 | 50.7031 | 55.0554
Sulphur, S (wt.%) | 3.907 | 0.25194 | 3.6644 | 4.1497 | 3.8077 | 4.0063

## OREAS 59d
Summary Table - OREAS 59d
Constituent | Recommended Value | Standard Deviation | 95% Confidence Interval |  | Tolerance limits 1-a=0.99, r=0.95
|  |  | Low | High | Low | High
Arsenic, As (ppm) | 820.4632 | 31.4386 | 790.6613 | 850.265 | 807.0573 | 833.8691
Cobalt, Co (ppm) | 899.0375 | 64.0931 | 854.4525 | 943.6226 | 888.5396 | 909.5354
Copper, Cu (ppm) | 1.4689 | 0.052091 | 1.4222 | 1.5156 | 1.4461 | 1.4916
Gold, Au (ppm) | 0.80132 | 0.025058 | 0.78395 | 0.8187 | 0.79599 | 0.80665
Iron, Fe (wt.%) | 26.8323 | 1.4869 | 25.6585 | 28.006 | 26.5978 | 27.0667
Molybdenum, Mo (ppm) | 310.2176 | 28.5254 | 283.6458 | 336.7893 | 303.3467 | 317.0885
Nickel, Ni (ppm) | 67.7396 | 5.3299 | 63.0903 | 72.3889 | 66.1415 | 69.3377
Sulphur, S (wt.%) | 3.6983 | 0.41064 | 3.2274 | 4.1693 | 3.5882 | 3.8085