## IOCG CRMs
OREAS 59a - Performance Gates
Constituent | Certified | 1SD
| Value |  | 2SD Low | 2SD high | 3SD Low | 3SD high | 1RSD | 2RSD | 3RSD | 5% Low | 5% High
Arsenic, As (ppm) | 665.5913 | 38.3195 | 588.9524 | 742.2303 | 550.6329 | 780.5498 | 5.757% | 11.51% | 17.27% | 632.3118 | 698.8709
Cobalt, Co (ppm) | 743.3172 | 38.99 | 665.3372 | 821.2972 | 626.3472 | 860.2872 | 5.245% | 10.49% | 15.74% | 706.1513 | 780.4831
Copper, Cu (ppm) | 3439.2444 | 66.3072 | 3306.6301 | 3571.8587 | 3240.323 | 3638.1659 | 1.928% | 3.856% | 5.784% | 3267.2822 | 3611.2067
Gold, Au (ppb) | 191.1377 | 13.1652 | 164.8072 | 217.4681 | 151.642 | 230.6334 | 6.888% | 13.78% | 20.66% | 181.5808 | 200.6945
Iron, Fe (wt.%) | 17.9597 | 0.61556 | 16.7286 | 19.1908 | 16.113 | 19.8064 | 3.427% | 6.855% | 10.28% | 17.0617 | 18.8577
Molybdenum, Mo (ppm) | 80.3853 | 12.433 | 55.5193 | 105.2512 | 43.0864 | 117.6842 | 15.47% | 30.93% | 46.4% | 76.366 | 84.4046
Nickel, Ni (ppm) | 46.0503 | 1.6376 | 42.7751 | 49.3256 | 41.1374 | 50.9632 | 3.556% | 7.112% | 10.67% | 43.7478 | 48.3528
Sulphur, S (wt.%) | 3.0382 | 0.20754 | 2.6231 | 3.4533 | 2.4156 | 3.6608 | 6.831% | 13.66% | 20.49% | 2.8863 | 3.1901
OREAS 59b - Performance Gates
Constituent | Certified | 1SD
| Value |  | 2SD Low | 2SD high | 3SD Low | 3SD high | 1RSD | 2RSD | 3RSD | 5% Low | 5% High
Arsenic, As (ppm) | 700.5236 | 21.6579 | 657.2078 | 743.8393 | 635.5499 | 765.4972 | 3.092% | 6.183% | 9.275% | 665.4974 | 735.5497
Cobalt, Co (ppm) | 892.0465 | 51.4836 | 789.0793 | 995.0138 | 737.5956 | 1046.4975 | 5.771% | 11.54% | 17.31% | 847.4442 | 936.6489
Copper, Cu (ppm) | 5765.3629 | 157.9586 | 5449.4456 | 6081.2801 | 5291.487 | 6239.2387 | 2.74% | 5.48% | 8.219% | 5477.0947 | 6053.631
Gold, Au (ppb) | 303.4966 | 14.0031 | 275.4903 | 331.5028 | 261.4872 | 345.506 | 4.614% | 9.228% | 13.84% | 288.3218 | 318.6714
Iron, Fe (wt.%) | 20.0308 | 1.0137 | 18.0034 | 22.0582 | 16.9897 | 23.0719 | 5.061% | 10.12% | 15.18% | 19.0292 | 21.0323
Molybdenum, Mo (ppm) | 122.5578 | 17.208 | 88.1418 | 156.9737 | 70.9339 | 174.1817 | 14.04% | 28.08% | 42.12% | 116.4299 | 128.6857
Nickel, Ni (ppm) | 44.866 | 1.7355 | 41.3949 | 48.337 | 39.6594 | 50.0725 | 3.868% | 7.736% | 11.6% | 42.6227 | 47.1093
Sulphur, S (wt.%) | 4.129 | 0.376 | 3.377 | 4.881 | 3.001 | 5.257 | 9.106% | 18.21% | 27.32% | 3.9225 | 4.3354
OREAS 59c - Performance Gates
Constituent | Certified | 1SD
| Value |  | 2SD Low | 2SD high | 3SD Low | 3SD high | 1RSD | 2RSD | 3RSD | 5% Low | 5% High
Arsenic, As (ppm) | 574.2541 | 26.4522 | 521.3497 | 627.1585 | 494.8975 | 653.6107 | 4.606% | 9.213% | 13.82% | 545.5414 | 602.9668
Cobalt, Co (ppm) | 748.5718 | 49.7927 | 648.9864 | 848.1572 | 599.1937 | 897.9499 | 6.652% | 13.3% | 19.96% | 711.1432 | 786.0004
Copper, Cu (wt.%) | 1.0236 | 0.022284 | 0.979 | 1.0681 | 0.95672 | 1.0904 | 2.177% | 4.354% | 6.531% | 0.97239 | 1.0748
Gold, Au (ppm) | 0.5949 | 0.026181 | 0.54254 | 0.64726 | 0.51636 | 0.67344 | 4.401% | 8.802% | 13.2% | 0.56516 | 0.62465
Iron, Fe (wt.%) | 19.5635 | 0.99123 | 17.5811 | 21.546 | 16.5898 | 22.5372 | 5.067% | 10.13% | 15.2% | 18.5854 | 20.5417
Molybdenum, Mo (ppm) | 180.9433 | 24.8933 | 131.1568 | 230.7299 | 106.2635 | 255.6232 | 13.76% | 27.52% | 41.27% | 171.8962 | 189.9905
Nickel, Ni (ppm) | 52.8793 | 1.6224 | 49.6345 | 56.1241 | 48.0121 | 57.7464 | 3.068% | 6.136% | 9.204% | 50.2353 | 55.5232
Sulphur, S (wt.%) | 3.8972 | 0.25194 | 3.3934 | 4.4011 | 3.1414 | 4.6531 | 6.465% | 12.93% | 19.39% | 3.7024 | 4.0921
OREAS 59d - Performance Gates
Constituent | Certified | 1SD
| Value |  | 2SD Low | 2SD high | 3SD Low | 3SD high | 1RSD | 2RSD | 3RSD | 5% Low | 5% High
Arsenic, As (ppm) | 820.4632 | 31.4386 | 757.5859 | 883.3404 | 726.1473 | 914.779 | 3.832% | 7.664% | 11.5% | 779.44 | 861.4863
Cobalt, Co (ppm) | 899.0375 | 64.0931 | 770.8514 | 1027.2237 | 706.7583 | 1091.3168 | 7.129% | 14.26% | 21.39% | 854.0857 | 943.9894
Copper, Cu (wt.%) | 1.4714 | 0.052091 | 1.3672 | 1.5756 | 1.3151 | 1.6277 | 3.54% | 7.081% | 10.62% | 1.3978 | 1.5449
Gold, Au (ppm) | 0.80132 | 0.025058 | 0.75121 | 0.85144 | 0.72615 | 0.8765 | 3.127% | 6.254% | 9.381% | 0.76126 | 0.84139
Iron, Fe (wt.%) | 26.8323 | 1.4869 | 23.8585 | 29.806 | 22.3716 | 31.2929 | 5.541% | 11.08% | 16.62% | 25.4907 | 28.1739
Molybdenum, Mo (ppm) | 310.2176 | 28.5254 | 253.1667 | 367.2684 | 224.6413 | 395.7939 | 9.195% | 18.39% | 27.59% | 294.7067 | 325.7285
Nickel, Ni (ppm) | 67.6182 | 5.3299 | 56.9585 | 78.2779 | 51.6286 | 83.6077 | 7.882% | 15.76% | 23.65% | 64.2373 | 70.9991
Sulphur, S (wt.%) | 3.8514 | 0.41064 | 3.0301 | 4.6727 | 2.6195 | 5.0833 | 10.66% | 21.32% | 31.99% | 3.6588 | 4.044