## Abbreviations
Table 1. Abbreviations used for OREAS 60d
Abbreviation | Explanation
< | ‘less than’
IND | indeterminate
NR | not reported
PDM3 | percent deviation of lab mean from corrected mean of means
Rel.Std.Dev. | one relative standard deviation
Std.Dev. | one standard deviation
Method Codes:
4A*MS | 4-acid (HF-HNO3-HClO4-HCl) digest with ICP-MS finish
4A*OES | 4-acid (HF-HNO3-HClO4-HCl) digest with ICP-OES finish
4A*OES/MS | 4-acid (HF-HNO3-HClO4-HCl) digest with ICP-OES or ICP-MS finish as appropriate
5A*MS | 5-acid (HF-HNO3-HClO4-HCl-H3BO3) digest with Mass Spectrometry: ICP-MS finish
5A*OES | 5-acid (HF-HNO3-HClO4-HCl-H3BO3) digest with Optical Emmision Spectrometry: ICP-OES finish
ABL*MS | Laser Ablation with Mass Spectrometry: ICP-MS finish
AR*AAS | aqua regia digest with AAS finish
AR*MS | aqua regia digest with ICP-MS finish
AR*OES | aqua regia digest with ICP-OES finish
AR*OES/MS | aqua regia digest with ICP-OES or ICP-MS finish as appropriate
at 105°C*Oven | moisture at 105°C with drying oven finish
BF*XRF | lithium borate fusion with XRF finish
FA*AAS | fire assay with AAS finish
FA*OES | fire assay with ICP-OES finish
INAA | INAA using a charge weight as deemed appropriate
IRC | infrared combustion furnace
LOI*TGA | loss on ignition with Thermal Gravimetric Analyser finish
Legend:- | (for Method Group Tabulated Results omitted in the determination of Certified Values)
Individual | - Outlying individual values
Batch & Limits | - Outlying laboratory batch data sets and superfluous limit values

## Laboratory List
Table 5. Participating Laboratory List used for OREAS 60d
Lab Slot | Laboratory Name and Location
Actlabs, Ancaster, Ontario, Canada
Actlabs, Kamloops, BC, Canada
Alex Stewart International, Mendoza, Argentina
ALS, Brisbane, QLD, Australia
ALS, Loughrea, Galway, Ireland
ALS, Perth, WA, Australia
ALS, Townsville, QLD, Australia
ALS, Vancouver, BC, Canada
American Assay Laboratories, Sparks, Nevada, USA
Bureau Veritas Commodities Canada Ltd, Vancouver, BC, Canada
Bureau Veritas Geoanalytical, Adelaide, SA, Australia
Bureau Veritas Geoanalytical, Perth, WA, Australia
Gekko Assay Labs, Ballarat, VIC, Australia
Inspectorate (BV), Lima, Peru
Intertek Genalysis, Perth, WA, Australia
Intertek Tarkwa, Tarkwa, Ghana
Intertek Testing Services Philippines, Cupang, Muntinlupa, Philippines
MinAnalytical Services, Perth, WA, Australia
North Austalian Laboratories, Pine Creek, NT, Australia
PT Geoservices Ltd, Cikarang, Jakarta Raya, Indonesia
PT Intertek Utama Services, Jakarta Timur, DKI Jakarta, Indonesia
PT SGS Indo Assay Laboratories, Jakarta, Indonesia
SGS Australia Mineral Services, Perth, WA, Australia
SGS del Peru, Lima, Peru
SGS Mineral Services, Townsville, QLD, Australia
Shiva Analyticals Ltd, Bangalore North, Karnataka, India
Zarazma Mineral Studies Company, Tehran, Iran

## Certified Values
Table 2. Certified Values, SD's, 95% Confidence and Tolerance Limits for OREAS 60d
Constituent | Certified | SD | 95% Confidence Limits |  | 95% Tolerance Limits
| Value |  | Low | High | Low | High
Pb Fire Assay
Au, Gold (ppm) | 2.4727 | 0.079399 | 2.4437 | 2.5017 | 2.4379 | 2.5076
Aqua Regia Digestion (sample weights 10-50g)
Au, Gold (ppm) | 2.4334 | 0.11007 | 2.3841 | 2.4826 | 2.3958 | 2.4709
4-Acid Digestion
Ag, Silver (ppm) | 4.573 | 0.17788 | 4.5151 | 4.631 | 4.4436 | 4.7024
Al, Aluminium (wt.%) | 3.5628 | 0.17624 | 3.4879 | 3.6377 | 3.4919 | 3.6337
As, Arsenic (ppm) | 15.6797 | 1.3914 | 15.0561 | 16.3033 | 14.8769 | 16.4825
Ba, Barium (ppm) | 214.9628 | 8.3443 | 211.8437 | 218.0819 | 210.3954 | 219.5303
Be, Beryllium (ppm) | 0.71515 | 0.069818 | 0.68528 | 0.74502 | 0.66581 | 0.76449
Bi, Bismuth (ppm) | 0.3086 | 0.021964 | 0.29787 | 0.31933 | 0.28661 | 0.33058
Ca, Calcium (wt.%) | 10.1909 | 0.39581 | 10.0305 | 10.3512 | 9.9678 | 10.4139
Cd, Cadmium (ppm) | 0.14688 | 0.026302 | 0.13632 | 0.15745 | IND | IND
Ce, Cerium (ppm) | 18.587 | 1.6668 | 17.8125 | 19.3616 | 18.0445 | 19.1296
Co, Cobalt (ppm) | 7.5857 | 0.68854 | 7.2273 | 7.9442 | 7.3234 | 7.848
Cr, Chromium (ppm) | 13.6225 | 2.7449 | 12.4629 | 14.7821 | 12.567 | 14.678
Cs, Cesium (ppm) | 4.3441 | 0.27352 | 4.2204 | 4.4678 | 4.207 | 4.4812
Cu, Copper (ppm) | 73.3659 | 4.418 | 71.6222 | 75.1095 | 71.2438 | 75.4879
Dy, Dysprosium (ppm) | 1.3691 | 0.059574 | 1.325 | 1.4132 | 1.3167 | 1.4215
Er, Erbium (ppm) | 0.80593 | 0.050324 | 0.76331 | 0.84855 | 0.75338 | 0.85848
Eu, Europium (ppm) | 0.50477 | 0.062955 | 0.46316 | 0.54638 | 0.46665 | 0.54289
Fe, Iron (wt.%) | 1.9611 | 0.09918 | 1.9211 | 2.0011 | 1.9217 | 2.0006
Ga, Gallium (ppm) | 8.1458 | 0.56185 | 7.8358 | 8.4558 | 7.8599 | 8.4318
Gd, Gadolinium (ppm) | 1.6173 | 0.10276 | 1.5513 | 1.6834 | 1.5462 | 1.6885
Hf, Hafnium (ppm) | 1.3005 | 0.1275 | 1.2419 | 1.3591 | 1.2152 | 1.3858
Ho, Holmium (ppm) | 0.28063 | 0.022256 | 0.26484 | 0.29641 | 0.26577 | 0.29548
In, Indium (ppm) | 0.022519 | 0.003244 | 0.02079 | 0.024247 | 0.019603 | 0.025434
K, Potassium (wt.%) | 1.5145 | 0.068216 | 1.4864 | 1.5426 | 1.478 | 1.5509
La, Lanthanum (ppm) | 9.0905 | 0.32125 | 8.9545 | 9.2264 | 8.8168 | 9.3641
Li, Lithium (ppm) | 40.6375 | 3.2724 | 39.0699 | 42.205 | 39.5105 | 41.7645
Lu, Lutetium (ppm) | 0.12012 | 0.0098528 | 0.11337 | 0.12687 | IND | IND
Mg, Magnesium (wt.%) | 0.58979 | 0.03257 | 0.57596 | 0.60361 | 0.5777 | 0.60187
Mn, Manganese (wt.%) | 0.058761 | 0.002211 | 0.057909 | 0.059614 | 0.057369 | 0.060154
Mo, Molybdenum (ppm) | 2.8301 | 0.28824 | 2.7217 | 2.9384 | 2.6947 | 2.9654
Na, Sodium (wt.%) | 0.56476 | 0.038794 | 0.54793 | 0.58159 | 0.55252 | 0.57699
Nb, Niobium (ppm) | 1.781 | 0.17271 | 1.6969 | 1.865 | 1.6847 | 1.8772
Nd, Neodymium (ppm) | 8.9034 | 0.52917 | 8.5254 | 9.2815 | 8.6307 | 9.1762
Ni, Nickel (ppm) | 9.5586 | 0.94503 | 9.1678 | 9.9494 | 9.046 | 10.0711
P, Phosphorus (wt.%) | 0.042366 | 0.0022069 | 0.041468 | 0.043265 | 0.041478 | 0.043255
Pb, Lead (ppm) | 10.5782 | 1.1394 | 10.1304 | 11.0259 | 9.9077 | 11.2486
Pr, Praseodymium (ppm) | 2.2036 | 0.09483 | 2.1359 | 2.2713 | 2.1227 | 2.2845
Rb, Rubidium (ppm) | 61.2097 | 3.3372 | 59.613 | 62.8064 | 59.162 | 63.2574
S, Sulphur (wt.%) | 0.57262 | 0.022931 | 0.5629 | 0.58233 | 0.56143 | 0.58381
Sb, Antimony (ppm) | 2.1371 | 0.20225 | 2.0438 | 2.2304 | 2.0148 | 2.2594
Sc, Scandium (ppm) | 6.8481 | 0.72049 | 6.5533 | 7.1428 | 6.6644 | 7.0317
Sm, Samarium (ppm) | 1.7914 | 0.10127 | 1.7164 | 1.8663 | 1.7089 | 1.8738
Sn, Tin (ppm) | 0.6967 | 0.12432 | 0.6249 | 0.76849 | 0.66036 | 0.73304
Sr, Strontium (ppm) | 244.2355 | 11.6059 | 239.417 | 249.0539 | 239.385 | 249.086
Tb, Terbium (ppm) | 0.24403 | 0.022981 | 0.22797 | 0.26009 | 0.22809 | 0.25997
Te, Tellurium (ppm) | 2.1545 | 0.23319 | 2.0418 | 2.2672 | 2.013 | 2.296
Th, Thorium (ppm) | 2.1465 | 0.19803 | 2.0578 | 2.2352 | 2.0365 | 2.2565
Ti, Titanium (wt.%) | 0.17147 | 0.0058963 | 0.16924 | 0.1737 | 0.16648 | 0.17646
Tl, Thallium (ppm) | 0.64321 | 0.034359 | 0.62458 | 0.66183 | 0.61068 | 0.67574
Tm, Thulium (ppm) | 0.10895 | 0.014463 | 0.097027 | 0.12087 | IND | IND
U, Uranium (ppm) | 0.64568 | 0.051856 | 0.62605 | 0.66531 | 0.59722 | 0.69414
V, Vanadium (ppm) | 62.2994 | 2.1771 | 61.4796 | 63.1191 | 60.7118 | 63.887
W, Tungsten (ppm) | 2.2785 | 0.2196 | 2.1706 | 2.3863 | 2.0645 | 2.4924
Y, Yttrium (ppm) | 7.2455 | 0.53056 | 7.0157 | 7.4754 | 7.0137 | 7.4774
Yb, Ytterbium (ppm) | 0.74585 | 0.046755 | 0.71964 | 0.77206 | 0.71297 | 0.77873
Zn, Zinc (ppm) | 36.8799 | 1.9923 | 36.0714 | 37.6883 | 35.7382 | 38.0215
Zr, Zirconium (ppm) | 49.5623 | 3.9239 | 47.895 | 51.2297 | 48.0928 | 51.0318
Aqua Regia Digestion
Ag, Silver (ppm) | 4.4478 | 0.23683 | 4.3322 | 4.5633 | 4.3074 | 4.5882
Al, Aluminium (wt.%) | 1 | 0.083055 | 0.95898 | 1.0411 | 0.96974 | 1.0303
As, Arsenic (ppm) | 15.2894 | 0.88591 | 14.9251 | 15.6537 | 14.8666 | 15.7123
Ba, Barium (ppm) | 36.3729 | 2.0919 | 35.2523 | 37.4936 | 35.5406 | 37.2053
Be, Beryllium (ppm) | 0.4974 | 0.040631 | 0.48838 | 0.50641 | 0.45932 | 0.53547
Bi, Bismuth (ppm) | 0.29792 | 0.016247 | 0.28895 | 0.3069 | 0.28447 | 0.31138
Ca, Calcium (wt.%) | 9.7768 | 0.63312 | 9.4837 | 10.0699 | 9.5779 | 9.9757
Cd, Cadmium (ppm) | 0.137 | 0.014458 | 0.12839 | 0.1456 | 0.12327 | 0.15073
Ce, Cerium (ppm) | 15.7899 | 0.70891 | 15.4156 | 16.1641 | 15.387 | 16.1927
Co, Cobalt (ppm) | 7.4392 | 0.37613 | 7.2601 | 7.6182 | 7.2739 | 7.6044
Cr, Chromium (ppm) | 13.2609 | 1.926 | 12.4234 | 14.0983 | 12.8836 | 13.6382
Cs, Cesium (ppm) | 2.3153 | 0.36352 | 2.1099 | 2.5206 | 2.2424 | 2.3882
Cu, Copper (ppm) | 71.5024 | 2.8398 | 70.4774 | 72.5275 | 69.8495 | 73.1554
Dy, Dysprosium (ppm) | 0.9731 | 0.049587 | 0.93001 | 1.0162 | 0.92976 | 1.0164
Er, Erbium (ppm) | 0.51249 | 0.032216 | 0.4725 | 0.55248 | 0.4777 | 0.54728
Fe, Iron (wt.%) | 1.8263 | 0.086791 | 1.7875 | 1.865 | 1.7935 | 1.859
Ga, Gallium (ppm) | 3.9601 | 0.39578 | 3.7534 | 4.1668 | 3.8047 | 4.1155
Gd, Gadolinium (ppm) | 1.3123 | 0.030401 | 1.2931 | 1.3316 | 1.2819 | 1.3427
Hg, Mercury (ppm) | 0.099852 | 0.0058867 | 0.09757 | 0.10213 | IND | IND
Ho, Holmium (ppm) | 0.19391 | 0.0075565 | 0.18508 | 0.20274 | 0.18526 | 0.20255
In, Indium (ppm) | 0.018247 | 0.0027339 | 0.01663 | 0.019865 | IND | IND
K, Potassium (wt.%) | 0.19917 | 0.021966 | 0.18891 | 0.20943 | 0.1935 | 0.20483
La, Lanthanum (ppm) | 7.8961 | 0.43634 | 7.6859 | 8.1063 | 7.7067 | 8.0855
Li, Lithium (ppm) | 9.8793 | 0.3917 | 9.6601 | 10.0985 | 9.5633 | 10.1953
Lu, Lutetium (ppm) | 0.060556 | 0.0046091 | 0.057008 | 0.064103 | IND | IND
Mg, Magnesium (wt.%) | 0.51591 | 0.017711 | 0.50783 | 0.52399 | 0.50486 | 0.52696
Mn, Manganese (wt.%) | 0.057096 | 0.0027455 | 0.055797 | 0.058395 | 0.056011 | 0.058182
Mo, Molybdenum (ppm) | 2.6326 | 0.1672 | 2.5485 | 2.7167 | 2.5492 | 2.7161
Na, Sodium (wt.%) | 0.060533 | 0.0080367 | 0.056386 | 0.064681 | 0.058074 | 0.062992
Nd, Neodymium (ppm) | 7.6449 | 0.26395 | 7.4046 | 7.8853 | 7.4939 | 7.796
Ni, Nickel (ppm) | 8.6367 | 0.66944 | 8.2814 | 8.9919 | 8.4303 | 8.8431
P, Phosphorus (wt.%) | 0.039189 | 0.0019126 | 0.038334 | 0.040043 | 0.03827 | 0.040107
Pb, Lead (ppm) | 8.6667 | 0.79888 | 8.2256 | 9.1078 | 8.3168 | 9.0167
Pr, Praseodymium (ppm) | 1.9107 | 0.077977 | 1.8429 | 1.9786 | 1.8502 | 1.9713
Rb, Rubidium (ppm) | 9.9091 | 1.404 | 9.1187 | 10.6994 | 9.5906 | 10.2276
S, Sulphur (wt.%) | 0.56291 | 0.016447 | 0.55485 | 0.57097 | 0.55081 | 0.57501
Sb, Antimony (ppm) | 0.42647 | 0.044933 | 0.39918 | 0.45376 | 0.38128 | 0.47167
Sc, Scandium (ppm) | 4.2992 | 0.18005 | 4.1999 | 4.3985 | 4.1674 | 4.4311
Sm, Samarium (ppm) | 1.5123 | 0.067367 | 1.4595 | 1.5652 | 1.4476 | 1.577
Sn, Tin (ppm) | 0.38516 | 0.031883 | 0.36865 | 0.40166 | 0.36215 | 0.40816
Sr, Strontium (ppm) | 137.3671 | 12.6002 | 131.2602 | 143.4739 | 134.0839 | 140.6502
Tb, Terbium (ppm) | 0.18605 | 0.0049589 | 0.1834 | 0.1887 | 0.17015 | 0.20195
Te, Tellurium (ppm) | 2.0164 | 0.16943 | 1.9329 | 2.0999 | 1.9384 | 2.0944
Th, Thorium (ppm) | 1.2029 | 0.13322 | 1.1393 | 1.2665 | 1.1372 | 1.2686
Ti, Titanium (wt.%) | 0.031769 | 0.0044795 | 0.029677 | 0.033861 | 0.030696 | 0.032842
Tl, Thallium (ppm) | 0.17041 | 0.017327 | 0.16049 | 0.18032 | 0.15946 | 0.18135
U, Uranium (ppm) | 0.29335 | 0.014191 | 0.2869 | 0.29979 | 0.27758 | 0.30912
V, Vanadium (ppm) | 37.8306 | 2.8817 | 36.4244 | 39.2368 | 37.1971 | 38.4641
Y, Yttrium (ppm) | 5.2825 | 0.2868 | 5.1452 | 5.4197 | 5.1667 | 5.3983
Yb, Ytterbium (ppm) | 0.42013 | 0.029754 | 0.40553 | 0.43473 | 0.39173 | 0.44852
Zn, Zinc (ppm) | 32.8802 | 2.1387 | 31.8517 | 33.9088 | 31.5541 | 34.2064
Zr, Zirconium (ppm) | 7.402 | 1.1939 | 6.7593 | 8.0447 | 7.1736 | 7.6303

## Indicative Values
Table 3. Indicative Values for OREAS 60d
Constituent | Unit | Value | Constituent | Unit | Value | Constituent | Unit | Value
Pb Fire Assay
Pd | ppm | < 0.003 | Pt | ppm | < 0.003
4-Acid Digestion
Ge | ppm | 0.10333 | Pt | ppm | < 0.01 | Se | ppm | 0.67652
Hg | ppm | 0.19261 | Re | ppm | 0.0021714 | Ta | ppm | 0.12556
Ir | ppm | < 0.01 | Rh | ppm | < 0.02
Pd | ppm | < 0.01 | Ru | ppm | < 0.02
Aqua Regia Digestion
B | ppm | 9.8254 | Pd | ppm | < 0.01 | Ta | ppm | < 0.01
Eu | ppm | 0.39514 | Pt | ppm | < 0.005 | Tm | ppm | 0.068035
Ge | ppm | < 0.05 | Re | ppm | 0.0012124 | W | ppm | 0.36274
Hf | ppm | 0.22465 | Ru | ppm | < 0.005
Nb | ppm | < 0.05 | Se | ppm | 0.38115
Borate Fusion XRF
Al2O3 | wt.% | 6.765 | K2O | wt.% | 1.81 | P2O5 | wt.% | 0.103
BaO | ppm | 200 | MgO | wt.% | 1.025 | S | wt.% | 0.538
CaO | wt.% | 14.545 | MnO | wt.% | 0.08 | SiO2 | wt.% | 58.1
Fe2O3 | wt.% | 2.81 | Na2O | wt.% | 0.765 | TiO2 | wt.% | 0.295
Thermogravimetry
H2O- | wt.% | 1.0633 | LOI1000 | wt.% | 12.7142
Laser Ablation ICP-MS
Ag | ppm | 5 | Hf | ppm | 1.41 | Sm | ppm | 1.835
As | ppm | 15.9 | Ho | ppm | 0.295 | Sn | ppm | 0.6
Ba | ppm | 210 | In | ppm | < 0.05 | Sr | ppm | 245
Be | ppm | 0.8 | La | ppm | 9.855 | Ta | ppm | 0.125
Bi | ppm | 0.37 | Lu | ppm | 0.12 | Tb | ppm | 0.24
Cd | ppm | 0.3 | Mn | wt.% | 0.05965 | Te | ppm | 2.3
Ce | ppm | 18.35 | Mo | ppm | 2.7 | Th | ppm | 2.44
Co | ppm | 8.05 | Nb | ppm | 1.825 | Ti | wt.% | 0.181
Cr | ppm | 15 | Nd | ppm | 9.145 | Tl | ppm | 0.8
Cs | ppm | 4.385 | Ni | ppm | 10 | Tm | ppm | 0.125
Cu | ppm | 74 | Pb | ppm | 11 | U | ppm | 0.735
Dy | ppm | 1.405 | Pr | ppm | 2.285 | V | ppm | 65.4
Er | ppm | 0.845 | Rb | ppm | 58.7 | W | ppm | 2.5
Eu | ppm | 0.48 | Re | ppm | < 0.01 | Y | ppm | 7.97
Ga | ppm | 7.95 | Sb | ppm | 2.1 | Yb | ppm | 0.83
Gd | ppm | 1.565 | Sc | ppm | 7.75 | Zn | ppm | 45
Ge | ppm | 0.675 | Se | ppm | < 5 | Zr | ppm | 52
Infrared Combustion
C | wt.% | 3.1073 | S | wt.% | 0.49633

## Performance Gates
Table 4. Pooled-Lab Performance Gates for OREAS 60d
Constituent | Certified Value | Absolute Standard Deviations |  |  |  |  | Relative Standard Deviations |  |  | 5% window
|  | 1SD | 2SD Low | 2SD High | 3SD Low | 3SD High | 1RSD | 2RSD | 3RSD | Low | High
Pb Fire Assay
Au, ppm | 2.4727 | 0.079399 | 2.3139 | 2.6315 | 2.2345 | 2.7109 | 3.211% | 6.422% | 9.633% | 2.3491 | 2.5964
Aqua Regia Digestion (sample weights 10-50g)
Au, ppm | 2.4334 | 0.11007 | 2.2132 | 2.6535 | 2.1032 | 2.7636 | 4.523% | 9.047% | 13.57% | 2.3117 | 2.555
4-Acid Digestion
Ag, ppm | 4.573 | 0.17788 | 4.2173 | 4.9288 | 4.0394 | 5.1067 | 3.89% | 7.78% | 11.67% | 4.3444 | 4.8017
Al, wt.% | 3.5628 | 0.17624 | 3.2103 | 3.9153 | 3.0341 | 4.0915 | 4.947% | 9.893% | 14.84% | 3.3847 | 3.7409
As, ppm | 15.6797 | 1.3914 | 12.8969 | 18.4625 | 11.5055 | 19.8539 | 8.874% | 17.75% | 26.62% | 14.8957 | 16.4637
Ba, ppm | 214.9628 | 8.3443 | 198.2742 | 231.6514 | 189.9299 | 239.9957 | 3.882% | 7.763% | 11.65% | 204.2147 | 225.711
Be, ppm | 0.71515 | 0.069818 | 0.57551 | 0.85479 | 0.5057 | 0.9246 | 9.763% | 19.53% | 29.29% | 0.67939 | 0.75091
Bi, ppm | 0.3086 | 0.021964 | 0.26467 | 0.35252 | 0.24271 | 0.37449 | 7.117% | 14.23% | 21.35% | 0.29317 | 0.32403
Ca, wt.% | 10.1909 | 0.39581 | 9.3992 | 10.9825 | 9.0034 | 11.3783 | 3.884% | 7.768% | 11.65% | 9.6813 | 10.7004
Cd, ppm | 0.14688 | 0.026302 | 0.09428 | 0.19949 | 0.067978 | 0.22579 | 17.91% | 35.81% | 53.72% | 0.13954 | 0.15423
Ce, ppm | 18.587 | 1.6668 | 15.2535 | 21.9206 | 13.5867 | 23.5874 | 8.967% | 17.93% | 26.9% | 17.6577 | 19.5164
Co, ppm | 7.5857 | 0.68854 | 6.2086 | 8.9628 | 5.5201 | 9.6513 | 9.077% | 18.15% | 27.23% | 7.2064 | 7.965
Cr, ppm | 13.6225 | 2.7449 | 8.1328 | 19.1123 | 5.3879 | 21.8571 | 20.15% | 40.3% | 60.45% | 12.9414 | 14.3037
Cs, ppm | 4.3441 | 0.27352 | 3.7971 | 4.8911 | 3.5235 | 5.1647 | 6.296% | 12.59% | 18.89% | 4.1269 | 4.5613
Cu, ppm | 73.3659 | 4.418 | 64.5299 | 82.2019 | 60.1118 | 86.6199 | 6.022% | 12.04% | 18.07% | 69.6976 | 77.0342
Dy, ppm | 1.3691 | 0.059574 | 1.25 | 1.4883 | 1.1904 | 1.5478 | 4.351% | 8.703% | 13.05% | 1.3007 | 1.4376
Er, ppm | 0.80593 | 0.050324 | 0.70528 | 0.90658 | 0.65496 | 0.9569 | 6.244% | 12.49% | 18.73% | 0.76563 | 0.84623
Eu, ppm | 0.50477 | 0.062955 | 0.37886 | 0.63068 | 0.31591 | 0.69364 | 12.47% | 24.94% | 37.42% | 0.47953 | 0.53001
Fe, wt.% | 1.9611 | 0.09918 | 1.7627 | 2.1595 | 1.6636 | 2.2586 | 5.057% | 10.11% | 15.17% | 1.863 | 2.0592
Ga, ppm | 8.1458 | 0.56185 | 7.0221 | 9.2695 | 6.4603 | 9.8313 | 6.897% | 13.79% | 20.69% | 7.7385 | 8.5531
Gd, ppm | 1.6173 | 0.10276 | 1.4118 | 1.8229 | 1.309 | 1.9256 | 6.354% | 12.71% | 19.06% | 1.5365 | 1.6982
Hf, ppm | 1.3005 | 0.1275 | 1.0455 | 1.5555 | 0.918 | 1.683 | 9.804% | 19.61% | 29.41% | 1.2355 | 1.3655
Ho, ppm | 0.28063 | 0.022256 | 0.23612 | 0.32514 | 0.21386 | 0.34739 | 7.931% | 15.86% | 23.79% | 0.2666 | 0.29466
In, ppm | 0.022519 | 0.003244 | 0.016031 | 0.029006 | 0.012787 | 0.03225 | 14.41% | 28.81% | 43.22% | 0.021393 | 0.023644
K, wt.% | 1.5145 | 0.068216 | 1.3781 | 1.6509 | 1.3098 | 1.7191 | 4.504% | 9.009% | 13.51% | 1.4388 | 1.5902
La, ppm | 9.0905 | 0.32125 | 8.448 | 9.733 | 8.1267 | 10.0542 | 3.534% | 7.068% | 10.6% | 8.6359 | 9.545
Li, ppm | 40.6375 | 3.2724 | 34.0927 | 47.1823 | 30.8202 | 50.4548 | 8.053% | 16.11% | 24.16% | 38.6056 | 42.6694
Lu, ppm | 0.12012 | 0.0098528 | 0.10042 | 0.13983 | 0.090563 | 0.14968 | 8.202% | 16.4% | 24.61% | 0.11412 | 0.12613
Mg, wt.% | 0.58979 | 0.03257 | 0.52465 | 0.65493 | 0.49208 | 0.6875 | 5.522% | 11.04% | 16.57% | 0.5603 | 0.61928
Mn, wt.% | 0.058761 | 0.002211 | 0.05434 | 0.063183 | 0.052129 | 0.065394 | 3.763% | 7.525% | 11.29% | 0.055823 | 0.0617
Mo, ppm | 2.8301 | 0.28824 | 2.2536 | 3.4066 | 1.9653 | 3.6948 | 10.18% | 20.37% | 30.55% | 2.6886 | 2.9716
Na, wt.% | 0.56476 | 0.038794 | 0.48717 | 0.64234 | 0.44837 | 0.68114 | 6.869% | 13.74% | 20.61% | 0.53652 | 0.59299
Nb, ppm | 1.781 | 0.17271 | 1.4355 | 2.1264 | 1.2628 | 2.2991 | 9.698% | 19.4% | 29.09% | 1.6919 | 1.87
Nd, ppm | 8.9034 | 0.52917 | 7.8451 | 9.9618 | 7.3159 | 10.4909 | 5.943% | 11.89% | 17.83% | 8.4582 | 9.3486
Ni, ppm | 9.5586 | 0.94503 | 7.6685 | 11.4486 | 6.7235 | 12.3936 | 9.887% | 19.77% | 29.66% | 9.0806 | 10.0365
P, wt.% | 0.042366 | 0.0022069 | 0.037952 | 0.04678 | 0.035746 | 0.048987 | 5.209% | 10.42% | 15.63% | 0.040248 | 0.044485
Pb, ppm | 10.5782 | 1.1394 | 8.2994 | 12.8569 | 7.16 | 13.9963 | 10.77% | 21.54% | 32.31% | 10.0493 | 11.1071
Pr, ppm | 2.2036 | 0.09483 | 2.0139 | 2.3932 | 1.9191 | 2.4881 | 4.303% | 8.607% | 12.91% | 2.0934 | 2.3137
Rb, ppm | 61.2097 | 3.3372 | 54.5352 | 67.8842 | 51.198 | 71.2215 | 5.452% | 10.9% | 16.36% | 58.1492 | 64.2702
S, wt.% | 0.57262 | 0.022931 | 0.52676 | 0.61848 | 0.50383 | 0.64141 | 4.005% | 8.009% | 12.01% | 0.54399 | 0.60125
Sb, ppm | 2.1371 | 0.20225 | 1.7326 | 2.5416 | 1.5304 | 2.7438 | 9.464% | 18.93% | 28.39% | 2.0302 | 2.244
Sc, ppm | 6.8481 | 0.72049 | 5.4071 | 8.289 | 4.6866 | 9.0095 | 10.52% | 21.04% | 31.56% | 6.5057 | 7.1905
Sm, ppm | 1.7914 | 0.10127 | 1.5888 | 1.9939 | 1.4876 | 2.0952 | 5.653% | 11.31% | 16.96% | 1.7018 | 1.8809
Sn, ppm | 0.6967 | 0.12432 | 0.44806 | 0.94533 | 0.32374 | 1.0697 | 17.84% | 35.69% | 53.53% | 0.66186 | 0.73153
Sr, ppm | 244.2355 | 11.6059 | 221.0236 | 267.4473 | 209.4177 | 279.0532 | 4.752% | 9.504% | 14.26% | 232.0237 | 256.4472
Tb, ppm | 0.24403 | 0.022981 | 0.19807 | 0.28999 | 0.17509 | 0.31297 | 9.417% | 18.83% | 28.25% | 0.23183 | 0.25623
Te, ppm | 2.1545 | 0.23319 | 1.6881 | 2.6209 | 1.4549 | 2.8541 | 10.82% | 21.65% | 32.47% | 2.0468 | 2.2622
Th, ppm | 2.1465 | 0.19803 | 1.7504 | 2.5426 | 1.5524 | 2.7406 | 9.226% | 18.45% | 27.68% | 2.0392 | 2.2538
Ti, wt.% | 0.17147 | 0.0058963 | 0.15967 | 0.18326 | 0.15378 | 0.18916 | 3.439% | 6.878% | 10.32% | 0.16289 | 0.18004
Tl, ppm | 0.64321 | 0.034359 | 0.57449 | 0.71193 | 0.54013 | 0.74629 | 5.342% | 10.68% | 16.03% | 0.61105 | 0.67537
Tm, ppm | 0.10895 | 0.014463 | 0.080024 | 0.13788 | 0.065561 | 0.15234 | 13.27% | 26.55% | 39.82% | 0.1035 | 0.1144
U, ppm | 0.64568 | 0.051856 | 0.54197 | 0.74939 | 0.49011 | 0.80125 | 8.031% | 16.06% | 24.09% | 0.6134 | 0.67796
V, ppm | 62.2994 | 2.1771 | 57.9452 | 66.6535 | 55.7682 | 68.8306 | 3.495% | 6.989% | 10.48% | 59.1844 | 65.4144
W, ppm | 2.2785 | 0.2196 | 1.8393 | 2.7177 | 1.6197 | 2.9373 | 9.638% | 19.28% | 28.91% | 2.1646 | 2.3924
Y, ppm | 7.2455 | 0.53056 | 6.1844 | 8.3067 | 5.6539 | 8.8372 | 7.323% | 14.65% | 21.97% | 6.8833 | 7.6078
Yb, ppm | 0.74585 | 0.046755 | 0.65234 | 0.83936 | 0.60558 | 0.88612 | 6.269% | 12.54% | 18.81% | 0.70856 | 0.78314
Zn, ppm | 36.8799 | 1.9923 | 32.8952 | 40.8645 | 30.9029 | 42.8568 | 5.402% | 10.8% | 16.21% | 35.0359 | 38.7239
Zr, ppm | 49.5623 | 3.9239 | 41.7145 | 57.4101 | 37.7905 | 61.3341 | 7.917% | 15.83% | 23.75% | 47.0842 | 52.0404
Aqua Regia Digestion
Ag, ppm | 4.4478 | 0.23683 | 3.9741 | 4.9214 | 3.7373 | 5.1582 | 5.325% | 10.65% | 15.97% | 4.2254 | 4.6701
Al, wt.% | 1 | 0.083055 | 0.83392 | 1.1661 | 0.75087 | 1.2492 | 8.305% | 16.61% | 24.92% | 0.95003 | 1.05
As, ppm | 15.2894 | 0.88591 | 13.5176 | 17.0612 | 12.6317 | 17.9471 | 5.794% | 11.59% | 17.38% | 14.5249 | 16.0539
Ba, ppm | 36.3729 | 2.0919 | 32.1892 | 40.5566 | 30.0974 | 42.6485 | 5.751% | 11.5% | 17.25% | 34.5543 | 38.1916
Be, ppm | 0.4974 | 0.040631 | 0.41613 | 0.57866 | 0.3755 | 0.61929 | 8.169% | 16.34% | 24.51% | 0.47253 | 0.52227
Bi, ppm | 0.29792 | 0.016247 | 0.26543 | 0.33042 | 0.24918 | 0.34667 | 5.454% | 10.91% | 16.36% | 0.28303 | 0.31282
Ca, wt.% | 9.7768 | 0.63312 | 8.5106 | 11.0431 | 7.8774 | 11.6762 | 6.476% | 12.95% | 19.43% | 9.288 | 10.2656
Cd, ppm | 0.137 | 0.014458 | 0.10808 | 0.16591 | 0.093623 | 0.18037 | 10.55% | 21.11% | 31.66% | 0.13015 | 0.14385
Ce, ppm | 15.7899 | 0.70891 | 14.3721 | 17.2077 | 13.6631 | 17.9166 | 4.49% | 8.979% | 13.47% | 15.0004 | 16.5794
Co, ppm | 7.4392 | 0.37613 | 6.6869 | 8.1914 | 6.3108 | 8.5675 | 5.056% | 10.11% | 15.17% | 7.0672 | 7.8111
Cr, ppm | 13.2609 | 1.926 | 9.4088 | 17.1129 | 7.4828 | 19.0389 | 14.52% | 29.05% | 43.57% | 12.5978 | 13.9239
Cs, ppm | 2.3153 | 0.36352 | 1.5882 | 3.0423 | 1.2247 | 3.4058 | 15.7% | 31.4% | 47.1% | 2.1995 | 2.431
Cu, ppm | 71.5024 | 2.8398 | 65.8227 | 77.1821 | 62.9829 | 80.022 | 3.972% | 7.943% | 11.92% | 67.9273 | 75.0775
Dy, ppm | 0.9731 | 0.049587 | 0.87393 | 1.0723 | 0.82434 | 1.1219 | 5.096% | 10.19% | 15.29% | 0.92444 | 1.0218
Er, ppm | 0.51249 | 0.032216 | 0.44806 | 0.57692 | 0.41584 | 0.60914 | 6.286% | 12.57% | 18.86% | 0.48687 | 0.53812
Fe, wt.% | 1.8263 | 0.086791 | 1.6527 | 1.9998 | 1.5659 | 2.0866 | 4.752% | 9.505% | 14.26% | 1.7349 | 1.9176
Ga, ppm | 3.9601 | 0.39578 | 3.1685 | 4.7516 | 2.7727 | 5.1474 | 9.994% | 19.99% | 29.98% | 3.7621 | 4.1581
Gd, ppm | 1.3123 | 0.030401 | 1.2515 | 1.3731 | 1.2211 | 1.4035 | 2.317% | 4.633% | 6.95% | 1.2467 | 1.378
Hg, ppm | 0.099852 | 0.0058867 | 0.088078 | 0.11163 | 0.082192 | 0.11751 | 5.895% | 11.79% | 17.69% | 0.094859 | 0.10484
Ho, ppm | 0.19391 | 0.0075565 | 0.1788 | 0.20902 | 0.17124 | 0.21658 | 3.897% | 7.794% | 11.69% | 0.18421 | 0.20361
In, ppm | 0.018247 | 0.0027339 | 0.01278 | 0.023715 | 0.010046 | 0.026449 | 14.98% | 29.96% | 44.95% | 0.017335 | 0.01916
K, wt.% | 0.19917 | 0.021966 | 0.15524 | 0.2431 | 0.13327 | 0.26507 | 11.03% | 22.06% | 33.09% | 0.18921 | 0.20913
La, ppm | 7.8961 | 0.43634 | 7.0234 | 8.7688 | 6.5871 | 9.2051 | 5.526% | 11.05% | 16.58% | 7.5013 | 8.2909
Li, ppm | 9.8793 | 0.3917 | 9.0959 | 10.6627 | 8.7042 | 11.0544 | 3.965% | 7.93% | 11.89% | 9.3854 | 10.3733
Lu, ppm | 0.060556 | 0.0046091 | 0.051338 | 0.069774 | 0.046729 | 0.074383 | 7.611% | 15.22% | 22.83% | 0.057528 | 0.063584
Mg, wt.% | 0.51591 | 0.017711 | 0.48049 | 0.55133 | 0.46278 | 0.56904 | 3.433% | 6.866% | 10.3% | 0.49012 | 0.54171
Mn, wt.% | 0.057096 | 0.0027455 | 0.051605 | 0.062587 | 0.04886 | 0.065333 | 4.809% | 9.617% | 14.43% | 0.054241 | 0.059951
Mo, ppm | 2.6326 | 0.1672 | 2.2982 | 2.967 | 2.131 | 3.1342 | 6.351% | 12.7% | 19.05% | 2.501 | 2.7643
Na, wt.% | 0.060533 | 0.0080367 | 0.04446 | 0.076606 | 0.036423 | 0.084643 | 13.28% | 26.55% | 39.83% | 0.057506 | 0.06356
Nd, ppm | 7.6449 | 0.26395 | 7.117 | 8.1728 | 6.8531 | 8.4368 | 3.453% | 6.905% | 10.36% | 7.2627 | 8.0272
Ni, ppm | 8.6367 | 0.66944 | 7.2978 | 9.9755 | 6.6283 | 10.645 | 7.751% | 15.5% | 23.25% | 8.2048 | 9.0685
P, wt.% | 0.039189 | 0.0019126 | 0.035363 | 0.043014 | 0.033451 | 0.044926 | 4.881% | 9.761% | 14.64% | 0.037229 | 0.041148
Pb, ppm | 8.6667 | 0.79888 | 7.069 | 10.2645 | 6.2701 | 11.0633 | 9.218% | 18.44% | 27.65% | 8.2334 | 9.1
Pr, ppm | 1.9107 | 0.077977 | 1.7548 | 2.0667 | 1.6768 | 2.1447 | 4.081% | 8.162% | 12.24% | 1.8152 | 2.0063
Rb, ppm | 9.9091 | 1.404 | 7.101 | 12.7171 | 5.697 | 14.1211 | 14.17% | 28.34% | 42.51% | 9.4136 | 10.4045
S, wt.% | 0.56291 | 0.016447 | 0.53001 | 0.5958 | 0.51357 | 0.61225 | 2.922% | 5.843% | 8.765% | 0.53476 | 0.59105
Sb, ppm | 0.42647 | 0.044933 | 0.33661 | 0.51634 | 0.29167 | 0.56127 | 10.54% | 21.07% | 31.61% | 0.40515 | 0.4478
Sc, ppm | 4.2992 | 0.18005 | 3.9391 | 4.6593 | 3.7591 | 4.8394 | 4.188% | 8.376% | 12.56% | 4.0843 | 4.5142
Sm, ppm | 1.5123 | 0.067367 | 1.3776 | 1.6471 | 1.3102 | 1.7144 | 4.454% | 8.909% | 13.36% | 1.4367 | 1.588
Sn, ppm | 0.38516 | 0.031883 | 0.32139 | 0.44892 | 0.28951 | 0.4808 | 8.278% | 16.56% | 24.83% | 0.3659 | 0.40441
Sr, ppm | 137.3671 | 12.6002 | 112.1667 | 162.5674 | 99.5665 | 175.1676 | 9.173% | 18.35% | 27.52% | 130.4987 | 144.2354
Tb, ppm | 0.18605 | 0.0049589 | 0.17613 | 0.19597 | 0.17117 | 0.20092 | 2.665% | 5.331% | 7.996% | 0.17675 | 0.19535
Te, ppm | 2.0164 | 0.16943 | 1.6775 | 2.3553 | 1.5081 | 2.5247 | 8.403% | 16.81% | 25.21% | 1.9156 | 2.1172
Th, ppm | 1.2029 | 0.13322 | 0.93645 | 1.4693 | 0.80323 | 1.6026 | 11.07% | 22.15% | 33.22% | 1.1427 | 1.263
Ti, wt.% | 0.031769 | 0.0044795 | 0.02281 | 0.040728 | 0.018331 | 0.045208 | 14.1% | 28.2% | 42.3% | 0.030181 | 0.033358
Tl, ppm | 0.17041 | 0.017327 | 0.13575 | 0.20506 | 0.11843 | 0.22239 | 10.17% | 20.34% | 30.5% | 0.16189 | 0.17893
U, ppm | 0.29335 | 0.014191 | 0.26497 | 0.32173 | 0.25078 | 0.33592 | 4.838% | 9.675% | 14.51% | 0.27868 | 0.30802
V, ppm | 37.8306 | 2.8817 | 32.0671 | 43.5941 | 29.1854 | 46.4758 | 7.617% | 15.23% | 22.85% | 35.9391 | 39.7221
Y, ppm | 5.2825 | 0.2868 | 4.7089 | 5.8561 | 4.4221 | 6.1429 | 5.429% | 10.86% | 16.29% | 5.0184 | 5.5466
Yb, ppm | 0.42013 | 0.029754 | 0.36062 | 0.47964 | 0.33087 | 0.50939 | 7.082% | 14.16% | 21.25% | 0.39912 | 0.44113
Zn, ppm | 32.8802 | 2.1387 | 28.6029 | 37.1576 | 26.4643 | 39.2962 | 6.504% | 13.01% | 19.51% | 31.2362 | 34.5243
Zr, ppm | 7.402 | 1.1939 | 5.0142 | 9.7897 | 3.8204 | 10.9836 | 16.13% | 32.26% | 48.39% | 7.0319 | 7.7721

## Fire Assay
| Analytical results for Au in OREAS 60d (Certified Value 2.47 ppm) | [28 empty] | Certified
Au | Round | Replicate | Lab | Lab | Lab | Lab | Lab | Lab | Lab | Lab | Lab | Lab | Lab | Lab | Lab | Lab | Lab | Lab | Lab | Lab | Lab | Lab | Lab | Lab | Lab | Lab | Lab | Lab | Lab | 1
| No | No | 00 | 01 | 02 | 03 | 04 | 05 | 07 | 08 | 09 | 10 | 11 | 12 | 13 | 14 | 15 | 16 | 17 | 18 | 19 | 20 | 21 | 22 | 23 | 24 | 25 | 26 | 27 | ppm
|  |  | INAA | FA*AAS | FA*AAS | FA*AAS | FA*AAS | FA*AAS | FA*AAS | FA*AAS | FA*AAS | FA*OES | FA*AAS | FA*AAS | FA*AAS | FA*AAS | FA*OES | FA*AAS | FA*AAS | FA*OES | FA*AAS | FA*AAS | FA*AAS | FA*AAS | FA*AAS | FA*AAS | FA*AAS | FA*AAS | FA*AAS | 2
|  |  | 1.0g | 50g | 50g | 30g | 40g | 30g | 30g | 30g | 30g | 25g | 30g | 50g | 30g | 40g | 40g | 25g | 30g | 30g | 30g | 50g | 25g | 30g | 30g | 30g | 30g | 30g | 30g | 3
| 1 | 1 | 2.56 | 2.344 | 2.3 | 2.488 | 2.53 | 2.42 | 2.43 | 2.51 | 2.49 | 2.4 | 2.4318 | 2.62 | 2.454 | 2.59 | 2.41 | 2.5 | 2.52 | 2.383 | 2.52 | 2.57 | 2.47 | 2.549 | 2.28 | 2.37 | 2.58 | 2.38 | 2.43 | 1
| 1 | 2 | 2.5 | 2.395 | 2.75 | 2.498 | 2.52 | 2.53 | 2.44 | 2.31 | 2.5 | 2.46 | 2.4102 | 2.53 | 2.462 | 2.63 | 2.44 | 2.54 | 2.51 | 2.373 | 2.46 | 2.54 | 2.49 | 2.5199 | 2.33 | 2.39 | 2.56 | 2.46 | 2.47 | #N/A
| 1 | 3 | 2.43 | 2.399 | 2.24 | 2.524 | 2.56 | 2.38 | 2.51 | 2.42 | 2.51 | 2.52 | 2.4018 | 2.61 | 2.468 | 2.6 | 2.41 | 2.53 | 2.48 | 2.352 | 2.51 | 2.54 | 2.46 | 2.511 | 2.36 | 2.39 | 2.58 | 2.47 | 2.51 | 16
| 1 | 4 | 2.56 | 2.463 | 2.91 | 2.564 | 2.53 | 2.37 | 2.47 | 2.39 | 2.53 | 2.536 | 2.4372 | 2.6 | 2.502 | 2.61 | 2.46 | 2.5 | 2.44 | 2.346 | 2.46 | 2.54 | 2.38 | 2.4789 | 2.35 | 2.44 | 2.61 | 2.49 | 2.51 | 2.4727
| 1 | 5 | 2.57 | 2.428 | 2.3 | 2.54 | 2.54 | 2.38 | 2.46 | 2.45 | 2.53 | 2.517 | 2.404 | 2.56 | 2.454 | 2.61 | 2.48 | 2.51 | 2.46 | 2.39 | 2.53 | 2.47 | 2.47 | 2.4871 | 2.39 | 2.43 | 2.57 | 2.44 | 2.45 | 7
| 1 | 6 | 2.51 | 2.455 | 2.59 | 2.507 | 2.57 | 2.39 | 2.47 | 2.42 | 2.53 | 2.58 | 2.4399 | 2.66 | 2.499 | 2.64 | 2.41 | 2.53 | 2.46 | 2.361 | 2.51 | 2.55 | 2.44 | 2.5532 | 2.39 | 2.43 | 2.61 | 2.39 | 2.46
|  | 7 | 00: 2.64
|  | 8 | 00: 2.55
|  | 9 | 00: 2.54
|  | 10 | 00: 2.51
|  | 11 | 00: 2.49
|  | 12 | 00: 2.57
|  | 13 | 00: 2.52
|  | 14 | 00: 2.48
|  | 15 | 00: 2.65
|  | 16 | 00: 2.67
|  | 17 | 00: 2.47
|  | 18 | 00: 2.58
|  | 19 | 00: 2.56
|  | 20 | 00: 2.55
| Mean |  | 2.5455 | 2.414 | 2.515 | 2.5202 | 2.5417 | 2.4117 | 2.4633 | 2.4167 | 2.515 | 2.5022 | 2.4208 | 2.5967 | 2.4732 | 2.6133 | 2.435 | 2.5183 | 2.4783 | 2.3675 | 2.4983 | 2.535 | 2.4517 | 2.5165 | 2.35 | 2.4083 | 2.585 | 2.4383 | 2.4717
| Median |  | 2.55 | 2.4135 | 2.445 | 2.5155 | 2.535 | 2.385 | 2.465 | 2.42 | 2.52 | 2.5185 | 2.421 | 2.605 | 2.465 | 2.61 | 2.425 | 2.52 | 2.47 | 2.367 | 2.51 | 2.54 | 2.465 | 2.5154 | 2.355 | 2.41 | 2.58 | 2.45 | 2.465
| Std Dev. |  | 0.060739 | 0.04419 | 0.27747 | 0.028386 | 0.019408 | 0.06047 | 0.028048 | 0.066232 | 0.017607 | 0.063177 | 0.017361 | 0.045898 | 0.02184 | 0.018619 | 0.030166 | 0.017224 | 0.031252 | 0.017444 | 0.030605 | 0.033912 | 0.038687 | 0.030711 | 0.041473 | 0.028577 | 0.020736 | 0.04446 | 0.032506
| Rel.Std.Dev. |  | 2.386% | 1.831% | 11.03% | 1.126% | 0.7636% | 2.507% | 1.139% | 2.741% | 0.7001% | 2.525% | 0.7171% | 1.768% | 0.8831% | 0.7125% | 1.239% | 0.6839% | 1.261% | 0.7368% | 1.225% | 1.338% | 1.578% | 1.22% | 1.765% | 1.187% | 0.8022% | 1.823% | 1.315%
| PDM3 |  | 2.943% | -2.375% | 1.71% | 1.919% | 2.788% | -2.469% | -0.3798% | -2.267% | 1.71% | 1.191% | -2.099% | 5.012% | 0.01789% | 5.686% | -1.526% | 1.844% | 0.2268% | -4.255% | 1.036% | 2.519% | -0.8516% | 1.771% | -4.963% | -2.604% | 4.541% | -1.391% | -0.04277%
| Z-Score (Absolute) |  | NA | 0.96 | 0.61 | 0.69 | 1.02 | 0.99 | 0.19 | 0.92 | 0.61 | 0.41 | 0.85 | 1.87 | 0.04 | 2.13 | 0.63 | 0.66 | 0.04 | 1.68 | 0.35 | 0.92 | 0.37 | 0.63 | 1.95 | 1.05 | 1.69 | 0.58 | 0.06
| Analytical results for Pd in OREAS 60d (Indicative Value < 0.003 ppm) | [28 empty] | Indicative
Pd | Round | Replicate | 00: Lab; 01: Lab | 1
| No | No | 00: 15; 01: 25 | ppm
|  |  | 00: FA*OES; 01: FA*AAS | 3
|  |  | 00: 40g; 01: 30g | 3
| 1 | 1 | 00: < 0.005; 01: < 0.003 | 1
| 1 | 2 | 00: < 0.005; 01: < 0.003 | 1
| 1 | 3 | 00: < 0.005; 01: < 0.003 | 16
| 1 | 4 | 00: < 0.005; 01: < 0.003 | < 0.003
| 1 | 5 | 00: < 0.005; 01: < 0.003 | 7
| 1 | 6 | 00: < 0.005; 01: < 0.003
Mean
Median
Std Dev.
Rel.Std.Dev.
PDM3
Z-Score (Absolute) | bar: 00 to 01
| Analytical results for Pt in OREAS 60d (Indicative Value < 0.003 ppm) | [28 empty] | Indicative
Pt | Round | Replicate | 00: Lab; 01: Lab | 1
| No | No | 00: 15; 01: 25 | ppm
|  |  | 00: FA*OES; 01: FA*AAS | 3
|  |  | 00: 40g; 01: 30g | 3
| 1 | 1 | 00: < 0.005; 01: < 0.003 | 1
| 1 | 2 | 00: < 0.005; 01: < 0.003 | 1
| 1 | 3 | 00: < 0.005; 01: < 0.003 | 16
| 1 | 4 | 00: < 0.005; 01: < 0.003 | < 0.003
| 1 | 5 | 00: < 0.005; 01: < 0.003 | 7
| 1 | 6 | 00: < 0.005; 01: < 0.003
Mean
Median
Std Dev.
Rel.Std.Dev.
PDM3
Z-Score (Absolute) | bar: 00 to 01
Note on C31: Z-Scores have been calculated inclusive of individual outliers. In general, laboratory batches are rejected if Z-Score > 2.5.
Note on C49: Z-Scores have been calculated inclusive of individual outliers. In general, laboratory batches are rejected if Z-Score > 2.5.
Note on C67: Z-Scores have been calculated inclusive of individual outliers. In general, laboratory batches are rejected if Z-Score > 2.5.

## Aqua Regia (10-50g)
| Analytical results for Au in OREAS 60d (Certified Value 2.43 ppm) | [23 empty] | Certified
Au | Round | Replicate | Lab | Lab | Lab | Lab | Lab | Lab | Lab | Lab | Lab | Lab | Lab | Lab | Lab | Lab | Lab | Lab | Lab | Lab | Lab | Lab | Lab | Lab | 1
| No | No | 00 | 01 | 02 | 03 | 04 | 05 | 06 | 07 | 08 | 09 | 10 | 11 | 12 | 13 | 14 | 15 | 16 | 17 | 19 | 20 | 23 | 24 | ppm
|  |  | INAA | AR*AAS | AR*OES | AR*MS | AR*AAS | AR*AAS | AR*AAS | AR*MS | AR*MS | AR*AAS | AR*MS | AR*OES/MS | AR*AAS | AR*MS | AR*MS | AR*MS | AR*MS | AR*AAS | AR*AAS | AR*AAS | AR*MS | AR*MS | 2
|  |  | 1.0g | 30g | 50g | 15g | 30g | 25g | 25g | 25g | 25g | 30g | 25g | 20g | 50g | 15g | 40g | 40g | 25g | 25g | 25g | 25g | 30g | 30g | 3
| 1 | 1 | 2.56 | 2.4564 | 2.44 | 2.6234 | 2.51 | 2.53 | 2.51 | 2.4 | 2.47 | 2.44 | 2.44 | 2.488 | 2.5 | 2.21 | 2.41 | 2.42 | 2.41 | 2.34 | 2.27 | 2.5 | 2.23 | 1.3 | 1
| 1 | 2 | 2.5 | 2.4748 | 2.37 | 2.6497 | 2.51 | 2.52 | 2.45 | 2.48 | 2.49 | 2.38 | 2.57 | 2.41 | 2.38 | 2.421 | 2.4 | 2.42 | 2.33 | 2.19 | 2.35 | 2.5 | 2.2 | 1.09 | #N/A
| 1 | 3 | 2.43 | 2.4196 | 2.51 | 2.6079 | 2.46 | 2.56 | 2.48 | 2.48 | 2.54 | 2.48 | 2.63 | 2.541 | 2.37 | 2.392 | 2.41 | 2.4 | 2.38 | 2.23 | 2.36 | 2.47 | 2.24 | 1 | 16
| 1 | 4 | 2.56 | 2.4288 | 2.41 | 2.6054 | 2.51 | 2.47 | 2.46 | 2.45 | 2.53 | 2.5 | 2.59 | 2.378 | 2.43 | 2.234 | 2.38 | 2.37 | 2.39 | 2.15 | 2.37 | 2.54 | 2.19 | 1.1 | 2.4334
| 1 | 5 | 2.57 | 2.438 | 2.35 | 2.5968 | 2.52 | 2.5 | 2.41 | 2.45 | 2.55 | 2.41 | 2.64 | 2.447 | 2.53 | 2.43 | 2.41 | 2.38 | 2.37 | 2.21 | 2.31 | 2.56 | 2.19 | 1.16 | 9
| 1 | 6 | 2.51 | 2.4288 | 2.5 | 2.6958 | 2.57 | 2.53 | 2.43 | 2.48 | 2.53 | 2.51 | 2.28 | 2.451 | 2.45 | 2.591 | 2.36 | 2.35 | 2.38 | 2.17 | 2.32 | 2.53 | 2.24 | 1.39
|  | 7 | 00: 2.64
|  | 8 | 00: 2.55
|  | 9 | 00: 2.54
|  | 10 | 00: 2.51
|  | 11 | 00: 2.49
|  | 12 | 00: 2.57
|  | 13 | 00: 2.52
|  | 14 | 00: 2.48
|  | 15 | 00: 2.65
|  | 16 | 00: 2.67
|  | 17 | 00: 2.47
|  | 18 | 00: 2.58
|  | 19 | 00: 2.56
|  | 20 | 00: 2.55
| Mean |  | 2.5455 | 2.4411 | 2.43 | 2.6298 | 2.5133 | 2.5183 | 2.4567 | 2.4567 | 2.5183 | 2.4533 | 2.525 | 2.4525 | 2.4433 | 2.3797 | 2.395 | 2.39 | 2.3767 | 2.215 | 2.33 | 2.5167 | 2.215 | 1.1733
| Median |  | 2.55 | 2.4334 | 2.425 | 2.6157 | 2.51 | 2.525 | 2.455 | 2.465 | 2.53 | 2.46 | 2.58 | 2.449 | 2.44 | 2.4065 | 2.405 | 2.39 | 2.38 | 2.2 | 2.335 | 2.515 | 2.215 | 1.13
| Std Dev. |  | 0.060739 | 0.020709 | 0.06603 | 0.037301 | 0.035024 | 0.030605 | 0.03559 | 0.031411 | 0.031252 | 0.052026 | 0.13982 | 0.057413 | 0.06377 | 0.14076 | 0.020736 | 0.028284 | 0.026583 | 0.067454 | 0.037417 | 0.03266 | 0.02429 | 0.14528
| Rel.Std.Dev. |  | 2.386% | 0.8483% | 2.717% | 1.418% | 1.394% | 1.215% | 1.449% | 1.279% | 1.241% | 2.121% | 5.537% | 2.341% | 2.61% | 5.915% | 0.8658% | 1.183% | 1.119% | 3.045% | 1.606% | 1.298% | 1.097% | 12.38%
| PDM3 |  | 4.608% | 0.3167% | -0.1381% | 8.074% | 3.287% | 3.492% | 0.9578% | 0.9578% | 3.492% | 0.8208% | 3.766% | 0.7866% | 0.4098% | -2.207% | -1.576% | -1.782% | -2.33% | -8.974% | -4.248% | 3.424% | -8.974% | -51.78%
| Z-Score (Absolute) |  | NA | 0.02 | 0.13 | 1.89 | 0.71 | 0.76 | 0.13 | 0.13 | 0.76 | 0.1 | 0.83 | 0.09 | 0 | 0.64 | 0.49 | 0.54 | 0.67 | 2.31 | 1.15 | 0.74 | 2.31 | 12.85
Note on C31: Z-Scores have been calculated inclusive of individual outliers. In general, laboratory batches are rejected if Z-Score > 2.5.

## 4-Acid
| Analytical results for Ag in OREAS 60d (Certified Value 4.57 ppm) | [25 empty] | Certified
Ag | Round | Replicate | Lab | Lab | Lab | Lab | Lab | Lab | Lab | Lab | Lab | Lab | Lab | Lab | Lab | Lab | Lab | Lab | Lab | Lab | Lab | Lab | Lab | Lab | Lab |  | 1
| No | No | 01 | 02 | 03 | 04 | 05 | 06 | 07 | 08 | 09 | 10 | 11 | 13 | 14 | 15 | 16 | 17 | 18 | 19 | 20 | 22 | 23 | 24 | 25 |  | ppm
|  |  | 4A*MS | 4A*OES/MS | 4A*MS | 4A*OES | 4A*OES/MS | 4A*OES/MS | 4A*OES/MS | 4A*OES/MS | 4A*MS | 4A*MS | 4A*OES | 4A*OES | 4A*MS | 4A*MS | 4A*OES/MS | 4A*MS | 4A*OES/MS | 4A*MS | 4A*OES | 4A*OES/MS | 4A*MS | 4A*MS | 5A*OES |  | 2
3
| 1 | 1 | 4.538 | 4.6 | 4.5 | 4.853 | 4.67 | 4.71 | 4.57 | 4.3 | 4.5 | 4.61 | 4.7584 | 4.7 | 4.4 | 5 | 4.67 | 3.81 | 4.34 | 4.49 | 4.5 | 4.6764 | 4.34 | 4.42 | 4.72 |  | 1
| 1 | 2 | 4.5134 | 4.8 | 4.4 | 4.76 | 4.66 | 4.43 | 4.74 | 4.31 | 4.5 | 4.21 | 4.4903 | 4.6 | 4.8 | 5.5 | 4.5 | 3.71 | 4.25 | 5.05 | 4.5 | 4.6518 | 4.73 | 4.71 | 4.71 |  | 21
| 1 | 3 | 4.4758 | 4.7 | 4.3 | 4.6575 | 4.51 | 4.35 | 4.58 | 4.22 | 4.6 | 4.49 | 4.5303 | 4.6 | 4.6 | 5 | 4.61 | 3.89 | 4.32 | 4.79 | 4.5 | 4.7341 | 4.62 | 4.83 | 4.85 |  | 16
| 1 | 4 | 4.5131 | 4.5 | 4.2 | 4.6575 | 4.57 | 4.46 | 4.75 | 4.52 | 4.2 | 4.67 | 4.4685 | 4.6 | 4.4 | 4.5 | 4.57 | 4.02 | 4.3 | 4.72 | 4.4 | 4.7466 | 4.63 | 4.57 | 4.8 |  | 4.573
| 1 | 5 | 4.4795 | 4.3 | 4.5 | 4.7035 | 4.6 | 4.54 | 4.67 | 4.75 | 4.5 | 4.51 | 4.7525 | 4.6 | 4.4 | 4.5 | 4.61 | 4.02 | 4.36 | 4.67 | 4.4 | 4.7219 | 4.65 | 4.53 | 4.82 |  | 11
| 1 | 6 | 4.4692 | 4.8 | 4.5 | 4.6805 | 4.6 | 4.41 | 4.61 | 4.54 | 4.3 | 4.45 | 4.4087 | 4.6 | 4.8 | 5 | 4.78 | 3.91 | 4.33 | 5.04 | 4.4 | 4.5428 | 4.4 | 4.51 | 4.74
| Mean |  | 4.4982 | 4.6167 | 4.4 | 4.7187 | 4.6017 | 4.4833 | 4.6533 | 4.44 | 4.4333 | 4.49 | 4.5681 | 4.6167 | 4.5667 | 4.9167 | 4.6233 | 3.8933 | 4.3167 | 4.7933 | 4.45 | 4.6789 | 4.5617 | 4.595 | 4.7733
| Median |  | 4.4963 | 4.65 | 4.45 | 4.692 | 4.6 | 4.445 | 4.64 | 4.415 | 4.5 | 4.5 | 4.5103 | 4.6 | 4.5 | 5 | 4.61 | 3.9 | 4.325 | 4.755 | 4.45 | 4.6992 | 4.625 | 4.55 | 4.77
| Std Dev. |  | 0.027323 | 0.19408 | 0.12649 | 0.076057 | 0.059133 | 0.12738 | 0.079162 | 0.1987 | 0.15055 | 0.1595 | 0.15035 | 0.040825 | 0.19664 | 0.37639 | 0.095009 | 0.12078 | 0.038297 | 0.21878 | 0.054772 | 0.075831 | 0.15459 | 0.1491 | 0.05785
| Rel.Std.Dev. |  | 0.6074% | 4.204% | 2.875% | 1.612% | 1.285% | 2.841% | 1.701% | 4.475% | 3.396% | 3.552% | 3.291% | 0.8843% | 4.306% | 7.655% | 2.055% | 3.102% | 0.8872% | 4.564% | 1.231% | 1.621% | 3.389% | 3.245% | 1.212%
| PDM3 |  | -1.637% | 0.9542% | -3.784% | 3.185% | 0.6262% | -1.961% | 1.756% | -2.909% | -3.055% | -1.816% | -0.1073% | 0.9542% | -0.1392% | 7.514% | 1.1% | -14.86% | -5.606% | 4.817% | -2.69% | 2.316% | -0.2485% | 0.4804% | 4.38%
| Z-Score (Absolute) |  | 0.55 | 0.38 | 1.33 | 1.19 | 0.27 | 0.67 | 0.67 | 1.01 | 1.07 | 0.62 | 0 | 0.38 | 0.01 | 2.76 | 0.44 | 5.34 | 1.99 | 1.78 | 0.93 | 0.88 | 0.05 | 0.21 | 1.62
| Analytical results for Al in OREAS 60d (Certified Value 3.56 wt.%) | [25 empty] | Certified
Al | Round | Replicate | Lab | Lab | Lab | Lab | Lab | Lab | Lab | Lab | Lab | Lab | Lab | Lab | Lab | Lab | Lab | Lab | Lab | Lab | Lab | Lab | Lab | Lab | Lab |  | 1
| No | No | 01 | 02 | 03 | 04 | 05 | 06 | 07 | 08 | 09 | 10 | 11 | 13 | 14 | 15 | 16 | 17 | 18 | 19 | 20 | 22 | 23 | 24 | 25 |  | wt.%
|  |  | 4A*OES | 4A*OES/MS | 4A*MS | 4A*OES | 4A*OES/MS | 4A*OES/MS | 4A*OES/MS | 4A*OES/MS | 4A*OES | 4A*OES | 4A*OES | 4A*OES | 4A*OES | 4A*OES | 4A*OES/MS | 4A*OES | 4A*OES/MS | 4A*OES | 4A*OES | 4A*OES/MS | 4A*MS | 4A*MS | 5A*OES |  | 2
3
| 1 | 1 | 3.3263 | 3.7707 | 3.51 | 4.4625 | 3.5 | 3.7 | 3.35 | 3.49 | 3.66 | 3.8119 | 3.5338 | 3.74 | 3.39 | 3.54 | 3.44 | 4.0725 | 3.57 | 3.54 | 3.57 | 3.5642 | 3.12 | 3.37 | 3.95 |  | 1
| 1 | 2 | 3.3151 | 3.7234 | 3.47 | 4.3875 | 3.56 | 3.58 | 3.51 | 3.49 | 3.63 | 3.6522 | 3.6115 | 3.75 | 3.46 | 3.56 | 3.5 | 4.3428 | 3.49 | 4.06 | 3.59 | 3.5827 | 3.43 | 3.39 | 3.951 |  | #N/A
| 1 | 3 | 3.3542 | 3.6097 | 3.44 | 4.4 | 3.49 | 3.5 | 3.43 | 3.38 | 3.75 | 3.7335 | 3.495 | 3.72 | 3.45 | 3.5 | 3.48 | 4.4878 | 3.59 | 3.7 | 3.45 | 3.573 | 3.31 | 3.3 | 4.01 |  | 16
| 1 | 4 | 3.3233 | 3.6423 | 3.48 | 4.4 | 3.4 | 3.59 | 3.52 | 3.58 | 3.66 | 3.7626 | 3.5731 | 3.75 | 3.46 | 3.45 | 3.53 | 4.5097 | 3.63 | 3.69 | 3.6 | 3.5773 | 3.28 | 3.38 | 4.031 |  | 3.5628
| 1 | 5 | 3.3863 | 3.4898 | 3.5 | 4.4125 | 3.44 | 3.62 | 3.45 | 3.77 | 3.72 | 3.7598 | 3.6096 | 3.75 | 3.37 | 3.46 | 3.52 | 4.6774 | 3.64 | 3.87 | 3.5 | 3.5619 | 3.47 | 3.42 | 4.04 |  | 12
| 1 | 6 | 3.3412 | 3.5532 | 3.51 | 4.4 | 3.34 | 3.55 | 3.47 | 3.68 | 3.68 | 3.8493 | 3.5146 | 3.74 | 3.39 | 3.47 | 3.71 | 4.485 | 3.61 | 3.82 | 3.49 | 3.5748 | 3.2 | 3.36 | 4
| Mean |  | 3.3411 | 3.6315 | 3.485 | 4.4104 | 3.455 | 3.59 | 3.455 | 3.565 | 3.6833 | 3.7616 | 3.5563 | 3.7417 | 3.42 | 3.4967 | 3.53 | 4.4292 | 3.5883 | 3.78 | 3.5333 | 3.5723 | 3.3017 | 3.37 | 3.997
| Median |  | 3.3338 | 3.626 | 3.49 | 4.4 | 3.465 | 3.585 | 3.46 | 3.535 | 3.67 | 3.7612 | 3.5535 | 3.745 | 3.42 | 3.485 | 3.51 | 4.4864 | 3.6 | 3.76 | 3.535 | 3.5739 | 3.295 | 3.375 | 4.005
| Std Dev. |  | 0.02617 | 0.10452 | 0.027386 | 0.026712 | 0.078422 | 0.067528 | 0.061887 | 0.14209 | 0.044121 | 0.067799 | 0.04934 | 0.01169 | 0.040988 | 0.045019 | 0.093808 | 0.20461 | 0.054559 | 0.179 | 0.061536 | 0.0079041 | 0.13318 | 0.04 | 0.03875
| Rel.Std.Dev. |  | 0.7833% | 2.878% | 0.7858% | 0.6057% | 2.27% | 1.881% | 1.791% | 3.986% | 1.198% | 1.802% | 1.387% | 0.3124% | 1.198% | 1.287% | 2.657% | 4.62% | 1.52% | 4.735% | 1.742% | 0.2213% | 4.034% | 1.187% | 0.9695%
| PDM3 |  | -6.223% | 1.929% | -2.184% | 23.79% | -3.026% | 0.7635% | -3.026% | 0.06184% | 3.383% | 5.579% | -0.1833% | 5.02% | -4.008% | -1.856% | -0.9205% | 24.32% | 0.7168% | 6.096% | -0.827% | 0.2673% | -7.329% | -5.411% | 12.19%
| Z-Score (Absolute) |  | 1.37 | 0.41 | 0.49 | 5.18 | 0.67 | 0.15 | 0.67 | 0 | 0.73 | 1.2 | 0.05 | 1.08 | 0.89 | 0.42 | 0.21 | 5.3 | 0.14 | 1.32 | 0.19 | 0.04 | 1.61 | 1.2 | 2.65
| Analytical results for As in OREAS 60d (Certified Value 15.7 ppm) | [25 empty] | Certified
As | Round | Replicate | Lab | Lab | Lab | Lab | Lab | Lab | Lab | Lab | Lab | Lab | Lab | Lab | Lab | Lab | Lab | Lab | Lab | Lab | Lab | Lab | Lab | Lab | Lab |  | 1
| No | No | 02 | 03 | 04 | 05 | 06 | 07 | 08 | 09 | 10 | 11 | 13 | 14 | 15 | 16 | 17 | 18 | 19 | 20 | 21 | 22 | 23 | 24 | 25 |  | ppm
|  |  | 4A*OES/MS | 4A*MS | 4A*OES | 4A*OES/MS | 4A*OES/MS | 4A*OES/MS | 4A*OES/MS | 4A*MS | 4A*MS | 4A*OES | 4A*OES | 4A*MS | 4A*MS | 4A*OES/MS | 4A*OES | 4A*OES/MS | 4A*MS | 4A*OES | 4A*OES/MS | 4A*OES/MS | 4A*MS | 4A*MS | 5A*OES |  | 1
2
| 1 | 1 | 2.5 | 14 | 18.48 | 16.1 | 18.1 | 16 | 15.7 | 14 | 16.6 | 15.675 | 13 | 16 | 17 | 17 | 14.48 | 17 | 15 | 15 | < 10 | < 5 | 13.9 | 15.2 | 4.14 |  | 1
| 1 | 2 | 2.4 | 15 | 19.15 | 15.8 | 17.5 | 15.8 | 15.4 | 13 | 15.1 | 15.2645 | 15 | 17 | 18 | 17 | 14.11 | 16 | 16 | 16 | < 10 | < 5 | 14.8 | 15.3 | 3.72 |  | 22
| 1 | 3 | 2.2 | 14 | 19.17 | 16.2 | 17.4 | 15.7 | 14.1 | 13 | 16.1 | 15.1342 | 14 | 16 | 17 | 17.4 | 13.78 | 16 | 15 | 15 | < 10 | < 5 | 14.4 | 15.2 | 5.01 |  | 16
| 1 | 4 | 2.7 | 16 | 18.44 | 14.9 | 17.2 | 16 | 16.1 | 14 | 16.3 | 15.2273 | 15 | 16 | 16 | 17 | 15.69 | 15 | 15 | 15 | < 10 | < 5 | 14.7 | 13.9 | 4.03 |  | 15.6797
| 1 | 5 | 3.4 | 14 | 18.84 | 15.8 | 17.3 | 16.1 | 16.5 | 13 | 15.3 | 15.527 | 14 | 16 | 17 | 18 | 15.05 | 17 | 14 | 14 | < 10 | < 5 | 13.9 | 14 | 4.69 |  | 13
| 1 | 6 | 2.8 | 15 | 18.76 | 14.9 | 17 | 15.5 | 15.9 | 13 | 16.1 | 14.9798 | 15 | 16 | 16 | 17.5 | 16.71 | 17 | 16 | 14 | < 10 | < 5 | 14.6 | 14.9 | 4.58
| Mean |  | 2.6667 | 14.6667 | 18.8067 | 15.6167 | 17.4167 | 15.85 | 15.6167 | 13.3333 | 15.9167 | 15.3013 | 14.3333 | 16.1667 | 16.8333 | 17.3167 | 14.97 | 16.3333 | 15.1667 | 14.8333 |  |  | 14.3833 | 14.75 | 4.3617
| Median |  | 2.6 | 14.5 | 18.8 | 15.8 | 17.35 | 15.9 | 15.8 | 13 | 16.1 | 15.2459 | 14.5 | 16 | 17 | 17.2 | 14.765 | 16.5 | 15 | 15 |  |  | 14.5 | 15.05 | 4.36
| Std Dev. |  | 0.41793 | 0.8165 | 0.31443 | 0.57764 | 0.37639 | 0.22583 | 0.83046 | 0.5164 | 0.58793 | 0.25641 | 0.8165 | 0.40825 | 0.75277 | 0.40208 | 1.0907 | 0.8165 | 0.75277 | 0.75277 |  |  | 0.39707 | 0.63482 | 0.47889
| Rel.Std.Dev. |  | 15.67% | 5.567% | 1.672% | 3.699% | 2.161% | 1.425% | 5.318% | 3.873% | 3.694% | 1.676% | 5.696% | 2.525% | 4.472% | 2.322% | 7.286% | 4.999% | 4.963% | 5.075% |  |  | 2.761% | 4.304% | 10.98%
| PDM3 |  | -82.99% | -6.461% | 19.94% | -0.4021% | 11.08% | 1.086% | -0.4021% | -14.96% | 1.511% | -2.413% | -8.587% | 3.106% | 7.357% | 10.44% | -4.526% | 4.169% | -3.272% | -5.398% |  |  | -8.268% | -5.929% | -72.18%
| Z-Score (Absolute) |  | 10.11 | 0.4 | 2.95 | 0.36 | 1.82 | 0.55 | 0.36 | 1.48 | 0.61 | 0.11 | 0.67 | 0.81 | 1.35 | 1.74 | 0.16 | 0.94 | 0 | 0.27 | 8.23 | 10.25 | 0.63 | 0.34 | 8.74
| Analytical results for Ba in OREAS 60d (Certified Value 215 ppm) | [25 empty] | Certified
Ba | Round | Replicate | Lab | Lab | Lab | Lab | Lab | Lab | Lab | Lab | Lab | Lab | Lab | Lab | Lab | Lab | Lab | Lab | Lab | Lab | Lab | Lab | Lab | Lab |  |  | 1
| No | No | 01 | 03 | 04 | 05 | 06 | 07 | 08 | 09 | 10 | 11 | 13 | 14 | 15 | 16 | 17 | 18 | 19 | 20 | 22 | 23 | 24 | 25 |  |  | ppm
|  |  | 4A*OES | 4A*MS | 4A*OES | 4A*OES/MS | 4A*OES/MS | 4A*OES/MS | 4A*OES/MS | 4A*MS | 4A*MS | 4A*OES | 4A*OES | 4A*OES | 4A*MS | 4A*OES/MS | 4A*OES | 4A*OES/MS | 4A*MS | 4A*OES | 4A*OES/MS | 4A*MS | 4A*MS | 5A*OES |  |  | 0
0
| 1 | 1 | 206.13 | 209 | 218.89 | 210 | 220 | 210 | 210 | 219 | 226.8 | 210.6512 | 220 | 212 | 225 | 211 | 201.35 | 234 | 206 | 215 | 215.0518 | 208 | 202 | 232 |  |  | 1
| 1 | 2 | 201.63 | 221 | 217.37 | 210 | 210 | 220 | 210 | 209 | 205.1 | 214.039 | 221 | 208 | 220 | 212 | 205.88 | 224 | 239 | 216 | 216.205 | 223 | 214 | 230 |  |  | 23
| 1 | 3 | 205.19 | 204 | 218.86 | 210 | 210 | 210 | 190 | 220 | 220.2 | 211.9876 | 220 | 206 | 221 | 212 | 205.98 | 233 | 225 | 215 | 214.9542 | 218 | 215 | 231 |  |  | 16
| 1 | 4 | 203.82 | 217 | 221.16 | 200 | 210 | 210 | 210 | 212 | 218.4 | 213.7615 | 222 | 200 | 217 | 213 | 205.91 | 229 | 217 | 217 | 214.9477 | 217 | 212 | 230 |  |  | 214.9628
| 1 | 5 | 208.59 | 218 | 217.13 | 210 | 220 | 210 | 220 | 216 | 223.2 | 212.3638 | 221 | 200 | 221 | 218 | 204.12 | 227 | 212 | 209 | 214.7969 | 223 | 212 | 230 |  |  | 14
| 1 | 6 | 209.18 | 211 | 217.01 | 200 | 210 | 210 | 210 | 208 | 219.8 | 212.2373 | 214 | 200 | 216 | 222 | 208.61 | 228 | 235 | 211 | 215.8069 | 211 | 213 | 230
| Mean |  | 205.7567 | 213.3333 | 218.4033 | 206.6667 | 213.3333 | 211.6667 | 208.3333 | 214 | 218.9167 | 212.5067 | 219.6667 | 204.3333 | 220 | 214.6667 | 205.3083 | 229.1667 | 222.3333 | 213.8333 | 215.2937 | 216.6667 | 211.3333 | 230.5
| Median |  | 205.66 | 214 | 218.115 | 210 | 210 | 210 | 210 | 214 | 220 | 212.3005 | 220.5 | 203 | 220.5 | 212.5 | 205.895 | 228.5 | 221 | 215 | 215.003 | 217.5 | 212.5 | 230
| Std Dev. |  | 2.8631 | 6.4083 | 1.5922 | 5.164 | 5.164 | 4.0825 | 9.8319 | 5.099 | 7.4039 | 1.2432 | 2.8752 | 5.1251 | 3.2249 | 4.3665 | 2.4134 | 3.7639 | 13.0179 | 3.1252 | 0.5717 | 6.1536 | 4.7188 | 0.83666
| Rel.Std.Dev. |  | 1.392% | 3.004% | 0.729% | 2.499% | 2.421% | 1.929% | 4.719% | 2.383% | 3.382% | 0.585% | 1.309% | 2.508% | 1.466% | 2.034% | 1.175% | 1.642% | 5.855% | 1.461% | 0.2655% | 2.84% | 2.233% | 0.363%
| PDM3 |  | -4.283% | -0.758% | 1.601% | -3.859% | -0.758% | -1.533% | -3.084% | -0.4479% | 1.839% | -1.143% | 2.188% | -4.945% | 2.343% | -0.1378% | -4.491% | 6.608% | 3.429% | -0.5254% | 0.1539% | 0.7926% | -1.688% | 7.228%
| Z-Score (Absolute) |  | 1.16 | 0.08 | 0.64 | 1.03 | 0.08 | 0.32 | 0.79 | 0.01 | 0.71 | 0.2 | 0.82 | 1.36 | 0.86 | 0.11 | 1.22 | 2.17 | 1.2 | 0.01 | 0.2 | 0.39 | 0.37 | 2.36
| Analytical results for Be in OREAS 60d (Certified Value 0.72 ppm) | [25 empty] | Certified
Be | Round | Replicate | Lab | Lab | Lab | Lab | Lab | Lab | Lab | Lab | Lab | Lab | Lab | Lab | Lab | Lab | Lab | Lab | Lab | Lab | Lab | Lab | Lab | Lab |  |  | 1
| No | No | 01 | 03 | 04 | 05 | 06 | 07 | 08 | 09 | 10 | 11 | 13 | 14 | 15 | 16 | 17 | 18 | 19 | 20 | 21 | 23 | 24 | 25 |  |  | ppm
|  |  | 4A*MS | 4A*MS | 4A*OES | 4A*OES/MS | 4A*OES/MS | 4A*OES/MS | 4A*OES/MS | 4A*MS | 4A*MS | 4A*OES | 4A*OES | 4A*MS | 4A*MS | 4A*OES/MS | 4A*MS | 4A*OES/MS | 4A*MS | 4A*OES | 4A*OES/MS | 4A*MS | 4A*MS | 5A*OES |  |  | 2
3
| 1 | 1 | 0.7095 | < 1 | < 5 | 0.67 | 0.81 | 0.72 | 0.67 | 0.7 | 0.61 | 0.77143 | 0.8 | 1 | 0.8 | 0.7 | 0.68 | 1 | 0.7 | 0.7 | 1.1 | 0.7 | 0.7 | 0.703 |  |  | 1
| 1 | 2 | 0.74838 | 1 | < 5 | 0.74 | 0.75 | 0.73 | 0.57 | 0.6 | 0.52 | 0.82747 | 0.8 | 1 | 0.8 | 0.86 | 0.75 | 1 | 0.8 | 0.7 | 1.1 | 0.8 | 0.6 | 0.699 |  |  | 24
| 1 | 3 | 0.72459 | 1 | < 5 | 0.73 | 0.74 | 0.67 | 0.56 | 0.6 | 0.61 | 0.82355 | 0.8 | 1 | 0.8 | 0.67 | 0.82 | 0.9 | 0.7 | 0.7 | 1.1 | 0.7 | 0.7 | 0.698 |  |  | 16
| 1 | 4 | 0.69515 | < 1 | < 5 | 0.76 | 0.77 | 0.7 | 0.62 | 0.6 | 0.63 | 0.70804 | 0.8 | 1 | 0.7 | 0.63 | 0.82 | 1.1 | 0.7 | 0.7 | 0.9 | 0.7 | 0.8 | 0.703 |  |  | 0.71515
| 1 | 5 | 0.69515 | < 1 | < 5 | 0.73 | 0.76 | 0.71 | 0.64 | 0.6 | 0.69 | 0.78088 | 0.8 | 1 | 0.8 | 0.8 | 0.81 | 0.8 | 0.7 | 0.7 | 0.9 | 0.8 | 0.6 | 0.705 |  |  | 15
| 1 | 6 | 0.69629 | < 1 | < 5 | 0.69 | 0.79 | 0.76 | 0.63 | 0.6 | 0.63 | 0.7219 | 0.7 | 1 | 0.8 | 0.67 | 0.79 | 0.9 | 0.7 | 0.7 | 0.8 | 0.7 | 0.7 | 0.707
| Mean |  | 0.71151 | 1 |  | 0.72 | 0.77 | 0.715 | 0.615 | 0.61667 | 0.615 | 0.77221 | 0.78333 | 1 | 0.78333 | 0.72167 | 0.77833 | 0.95 | 0.71667 | 0.7 | 0.98333 | 0.73333 | 0.68333 | 0.7025
| Median |  | 0.7029 | 1 |  | 0.73 | 0.765 | 0.715 | 0.625 | 0.6 | 0.62 | 0.77616 | 0.8 | 1 | 0.8 | 0.685 | 0.8 | 0.95 | 0.7 | 0.7 | 1 | 0.7 | 0.7 | 0.703
| Std Dev. |  | 0.021454 | 0 |  | 0.033466 | 0.026077 | 0.030166 | 0.042308 | 0.040825 | 0.055045 | 0.04983 | 0.040825 | 0 | 0.040825 | 0.088863 | 0.054924 | 0.10488 | 0.040825 | 1.2162e-16 | 0.13292 | 0.05164 | 0.075277 | 0.0034496
| Rel.Std.Dev. |  | 3.015% | 0% |  | 4.648% | 3.387% | 4.219% | 6.879% | 6.62% | 8.95% | 6.453% | 5.212% | 0% | 5.212% | 12.31% | 7.057% | 11.04% | 5.696% | 1.737e-14% | 13.52% | 7.042% | 11.02% | 0.4911%
| PDM3 |  | -0.509% | 39.83% |  | 0.6781% | 7.67% | -0.02104% | -14% | -13.77% | -14% | 7.979% | 9.534% | 39.83% | 9.534% | 0.9112% | 8.835% | 32.84% | 0.212% | -2.119% | 37.5% | 2.543% | -4.449% | -1.769%
| Z-Score (Absolute) |  | 0.14 | NA | 23.72 | 0.02 | 0.64 | 0.09 | 1.42 | 1.4 | 1.42 | 0.67 | 0.82 | 3.71 | 0.82 | 0 | 0.76 | 3.05 | 0.07 | 0.29 | 3.49 | 0.16 | 0.51 | 0.26
Results from laboratory 3 were removed due to their 1 ppm reading resolution.
| Analytical results for Bi in OREAS 60d (Certified Value 0.31 ppm) | [25 empty] | Certified
Bi | Round | Replicate | Lab | Lab | Lab | Lab | Lab | Lab | Lab | Lab | Lab | Lab | Lab | Lab | Lab | Lab | Lab | Lab | Lab | Lab | Lab | Lab | Lab | Lab | Lab | Lab | 1
| No | No | 01 | 02 | 03 | 04 | 05 | 06 | 07 | 08 | 09 | 10 | 11 | 13 | 14 | 15 | 16 | 17 | 18 | 19 | 20 | 21 | 22 | 23 | 24 | 25 | ppm
|  |  | 4A*MS | 4A*OES/MS | 4A*MS | 4A*OES | 4A*OES/MS | 4A*OES/MS | 4A*OES/MS | 4A*OES/MS | 4A*MS | 4A*MS | 4A*OES | 4A*OES | 4A*MS | 4A*MS | 4A*OES/MS | 4A*MS | 4A*OES/MS | 4A*MS | 4A*OES | 4A*OES/MS | 4A*OES/MS | 4A*MS | 4A*MS | 5A*MS | 2
3
| 1 | 1 | 0.34607 | 0.4 | 0.3 | < 5 | 0.32 | 0.29 | 0.26 | 0.36 | 0.32 | 0.3 | 0.31517 | < 5 | 0.3 | 0.3 | 0.32 | 0.31 | 0.31 | 0.3 | < 5 | 0.59 | < 5 | 0.31 | 0.3 | 0.21817 | 1
| 1 | 2 | 0.3176 | 0.4 | 0.3 | < 5 | 0.32 | 0.28 | 0.27 | 0.31 | 0.31 | 0.32 | 0.30782 | < 5 | 0.3 | 0.3 | 0.32 | 0.3 | 0.3 | 0.4 | < 5 | 0.55 | < 5 | 0.34 | 0.31 | 0.22153 | 25
| 1 | 3 | 0.30135 | 0.4 | 0.3 | < 5 | 0.28 | 0.27 | 0.27 | 0.3 | 0.3 | 0.32 | 0.33116 | < 5 | 0.3 | 0.3 | 0.37 | 0.31 | 0.33 | 0.4 | < 5 | 0.7 | < 5 | 0.32 | 0.42 | 0.25778 | 16
| 1 | 4 | 0.31999 | 0.4 | 0.3 | < 5 | 0.29 | 0.28 | 0.28 | 0.3 | 0.28 | 0.29 | 0.31891 | < 5 | 0.2 | 0.3 | 0.32 | 0.31 | 0.31 | 0.4 | < 5 | 0.85 | < 5 | 0.32 | 0.32 | 0.2217 | 0.3086
| 1 | 5 | 0.32272 | 0.4 | 0.3 | < 5 | 0.31 | 0.28 | 0.29 | 0.32 | 0.3 | 0.28 | 0.32944 | < 5 | 0.2 | 0.3 | 0.33 | 0.29 | 0.33 | 0.3 | < 5 | 0.6 | < 5 | 0.33 | 0.33 | 0.22033 | 16
| 1 | 6 | 0.30259 | 0.4 | 0.3 | < 5 | 0.31 | 0.27 | 0.27 | 0.32 | 0.29 | 0.29 | 0.31778 | < 5 | 0.3 | 0.3 | 0.36 | 0.31 | 0.31 | 0.4 | < 5 | 0.55 | < 5 | 0.31 | 0.34 | 0.21748
| Mean |  | 0.31839 | 0.4 | 0.3 |  | 0.305 | 0.27833 | 0.27333 | 0.31833 | 0.3 | 0.3 | 0.32005 |  | 0.26667 | 0.3 | 0.33667 | 0.305 | 0.315 | 0.36667 |  | 0.64 |  | 0.32167 | 0.33667 | 0.22617
| Median |  | 0.3188 | 0.4 | 0.3 |  | 0.31 | 0.28 | 0.27 | 0.315 | 0.3 | 0.295 | 0.31834 |  | 0.3 | 0.3 | 0.325 | 0.31 | 0.31 | 0.4 |  | 0.595 |  | 0.32 | 0.325 | 0.22093
| Std Dev. |  | 0.016299 | 6.0809e-17 | 0 |  | 0.016432 | 0.0075277 | 0.010328 | 0.022286 | 0.014142 | 0.016733 | 0.0088491 |  | 0.05164 | 0 | 0.022509 | 0.0083666 | 0.012247 | 0.05164 |  | 0.11662 |  | 0.01169 | 0.043205 | 0.015584
| Rel.Std.Dev. |  | 5.119% | 1.52e-14% | 0% |  | 5.387% | 2.705% | 3.779% | 7.001% | 4.714% | 5.578% | 2.765% |  | 19.36% | 0% | 6.686% | 2.743% | 3.888% | 14.08% |  | 18.22% |  | 3.634% | 12.83% | 6.891%
| PDM3 |  | 3.172% | 29.62% | -2.786% |  | -1.166% | -9.807% | -11.43% | 3.155% | -2.786% | -2.786% | 3.71% |  | -13.59% | -2.786% | 9.096% | -1.166% | 2.075% | 18.82% |  | 107.4% |  | 4.235% | 9.096% | -26.71%
| Z-Score (Absolute) |  | 0 | NA | NA | 80.01 | 0.49 | 1.47 | 1.65 | 0 | 0.67 | 0.67 | 0.06 | 80.01 | NA | NA | 0.67 | 0.49 | 0.12 | NA | 80.01 | 11.8 | 80.01 | 0.12 | 0.67 | 3.38
Results from laboratories 2, 3, 14, 15 and 19 were removed due to their 1 ppm reading resolution.
| Analytical results for Ca in OREAS 60d (Certified Value 10.19 wt.%) | [25 empty] | Certified
Ca | Round | Replicate | Lab | Lab | Lab | Lab | Lab | Lab | Lab | Lab | Lab | Lab | Lab | Lab | Lab | Lab | Lab | Lab | Lab | Lab | Lab | Lab | Lab | Lab | Lab |  | 1
| No | No | 01 | 02 | 03 | 04 | 05 | 06 | 07 | 08 | 09 | 10 | 11 | 13 | 14 | 15 | 16 | 17 | 18 | 19 | 20 | 22 | 23 | 24 | 25 |  | wt.%
|  |  | 4A*OES | 4A*OES/MS | 4A*MS | 4A*OES | 4A*OES/MS | 4A*OES/MS | 4A*OES/MS | 4A*OES/MS | 4A*OES | 4A*OES | 4A*OES | 4A*OES | 4A*OES | 4A*OES | 4A*OES/MS | 4A*OES | 4A*OES/MS | 4A*OES | 4A*OES | 4A*OES/MS | 4A*MS | 4A*MS | 5A*OES |  | 2
3
| 1 | 1 | 10.3603 | 10.45 | 10.4 | 10.274 | 10.3 | 10.55 | 9.64 | 9.86 | 11.1 | 10.6322 | 10.4948 | 10.71 | 10.9 | 11 | 9.63 | 10.6376 | 9.62 | 9.72 | 10.1 | 10.2648 | 9.16 | 9.77 | 11.6 |  | 1
| 1 | 2 | 10.4394 | 10.28 | 10.15 | 10.252 | 10.3 | 10.25 | 10.1 | 10.05 | 10.9 | 10.7414 | 10.3429 | 10.76 | 10.4 | 11 | 9.46 | 11.1122 | 9.53 | 11 | 10.2 | 10.2769 | 9.7 | 9.63 | 11.61 |  | #N/A
| 1 | 3 | 10.6142 | 10.45 | 9.88 | 10.175 | 10.1 | 10 | 9.71 | 9.75 | 11.6 | 10.3503 | 10.4015 | 10.64 | 10.1 | 10.8 | 9.65 | 11.3284 | 9.64 | 10.3 | 10.2 | 10.2387 | 9.77 | 9.61 | 11.7 |  | 16
| 1 | 4 | 10.4158 | 10.95 | 9.92 | 10.329 | 9.85 | 10.1 | 10.05 | 10.25 | 11 | 10.3716 | 10.4832 | 10.55 | 9.83 | 10.7 | 9.95 | 11.389 | 9.72 | 10.2 | 10.2 | 10.2683 | 9.84 | 9.65 | 11.8 |  | 10.1909
| 1 | 5 | 10.2257 | 10.35 | 10.49 | 10.274 | 10.2 | 10.5 | 9.89 | 10.7 | 11.4 | 10.2548 | 10.5706 | 10.73 | 9.83 | 10.6 | 9.75 | 11.4262 | 9.72 | 10.7 | 9.95 | 10.239 | 9.71 | 9.81 | 11.8 |  | 17
| 1 | 6 | 10.1214 | 10.64 | 10.59 | 10.076 | 9.84 | 10.2 | 9.84 | 10.45 | 11.1 | 10.5449 | 10.323 | 10.22 | 10 | 11 | 10.24 | 11.4841 | 9.64 | 10.4 | 9.9 | 10.3193 | 9.36 | 9.54 | 11.7
| Mean |  | 10.3628 | 10.52 | 10.2383 | 10.23 | 10.0983 | 10.2667 | 9.8717 | 10.1767 | 11.1833 | 10.4825 | 10.436 | 10.6017 | 10.1767 | 10.85 | 9.78 | 11.2296 | 9.645 | 10.3867 | 10.0917 | 10.2678 | 9.59 | 9.6683 | 11.7017
| Median |  | 10.388 | 10.45 | 10.275 | 10.263 | 10.15 | 10.225 | 9.865 | 10.15 | 11.1 | 10.4582 | 10.4424 | 10.675 | 10.05 | 10.9 | 9.7 | 11.3587 | 9.64 | 10.35 | 10.15 | 10.2666 | 9.705 | 9.64 | 11.7
| Std Dev. |  | 0.1726 | 0.24315 | 0.30023 | 0.090441 | 0.2098 | 0.21833 | 0.1817 | 0.3612 | 0.26394 | 0.18706 | 0.096364 | 0.20154 | 0.41244 | 0.17607 | 0.27684 | 0.31713 | 0.070922 | 0.43848 | 0.13571 | 0.029751 | 0.26803 | 0.10206 | 0.087274
| Rel.Std.Dev. |  | 1.666% | 2.311% | 2.932% | 0.8841% | 2.078% | 2.127% | 1.841% | 3.549% | 2.36% | 1.784% | 0.9234% | 1.901% | 4.053% | 1.623% | 2.831% | 2.824% | 0.7353% | 4.222% | 1.345% | 0.2897% | 2.795% | 1.056% | 0.7458%
| PDM3 |  | 1.687% | 3.23% | 0.4659% | 0.3841% | -0.9079% | 0.7439% | -3.132% | -0.1393% | 9.739% | 2.862% | 2.406% | 4.031% | -0.1393% | 6.468% | -4.032% | 10.19% | -5.356% | 1.921% | -0.9733% | 0.7553% | -5.896% | -5.127% | 14.83%
| Z-Score (Absolute) |  | 0.3 | 0.79 | 0.09 | 0.11 | 0.53 | 0 | 1.23 | 0.28 | 2.86 | 0.67 | 0.53 | 1.05 | 0.28 | 1.82 | 1.52 | 3.01 | 1.94 | 0.37 | 0.55 | 0 | 2.11 | 1.87 | 4.48
| Analytical results for Cd in OREAS 60d (Certified Value 0.15 ppm) | [25 empty] | Certified
Cd | Round | Replicate | Lab | Lab | Lab | Lab | Lab | Lab | Lab | Lab | Lab | Lab | Lab | Lab | Lab | Lab | Lab | Lab | Lab | Lab | Lab | Lab | Lab | Lab | Lab | Lab | 1
| No | No | 01 | 02 | 03 | 04 | 05 | 06 | 07 | 08 | 09 | 10 | 11 | 13 | 14 | 15 | 16 | 17 | 18 | 19 | 20 | 21 | 22 | 23 | 24 | 25 | ppm
|  |  | 4A*MS | 4A*OES/MS | 4A*MS | 4A*OES | 4A*OES/MS | 4A*OES/MS | 4A*OES/MS | 4A*OES/MS | 4A*MS | 4A*MS | 4A*OES | 4A*OES | 4A*MS | 4A*MS | 4A*OES/MS | 4A*OES | 4A*OES/MS | 4A*MS | 4A*OES | 4A*OES/MS | 4A*OES/MS | 4A*MS | 4A*MS | 5A*OES | 2
2
| 1 | 1 | 0.22373 | 0.1 | < 0.1 | < 0.5 | 0.13 | 0.16 | 0.13 | 0.15 | 0.15 | 0.16 | 0.1703 | < 1 | < 0.5 | < 0.5 | 0.19 | < 1 | 0.16 | 0.2 | < 1 | 0.17 | < 1 | < 0.1 | 0.1 | 0.18 | 1
| 1 | 2 | 0.224 | 0.3 | 0.1 | < 0.5 | 0.13 | 0.14 | 0.14 | 0.14 | 0.16 | 0.13 | 0.18325 | < 1 | < 0.5 | < 0.5 | 0.16 | < 1 | 0.16 | 0.2 | < 1 | 0.16 | < 1 | 0.1 | 0.1 | 0.169 | 26
| 1 | 3 | 0.22589 | 0.2 | < 0.1 | < 0.5 | 0.11 | 0.13 | 0.13 | 0.12 | 0.16 | 0.17 | 0.12063 | < 1 | < 0.5 | < 0.5 | 0.17 | < 1 | 0.15 | 0.2 | < 1 | 0.22 | < 1 | 0.1 | 0.1 | 0.128 | 16
| 1 | 4 | 0.22589 | 0.2 | < 0.1 | < 0.5 | 0.14 | 0.14 | 0.14 | 0.14 | 0.15 | 0.18 | 0.11628 | < 1 | < 0.5 | < 0.5 | 0.16 | < 1 | 0.17 | 0.2 | < 1 | 0.17 | < 1 | 0.1 | 0.1 | 0.153 | 0.14688
| 1 | 5 | 0.22002 | 0.1 | 0.2 | < 0.5 | 0.14 | 0.14 | 0.14 | 0.17 | 0.17 | 0.18 | 0.13514 | < 1 | < 0.5 | < 0.5 | 0.18 | < 1 | 0.15 | 0.2 | < 1 | 0.16 | < 1 | 0.2 | 0.2 | 0.18 | 18
| 1 | 6 | 0.22156 | 0.2 | 0.1 | < 0.5 | 0.12 | 0.14 | 0.16 | 0.13 | 0.14 | 0.13 | 0.17534 | < 1 | < 0.5 | < 0.5 | 0.19 | < 1 | 0.17 | 0.2 | < 1 | 0.15 | < 1 | 0.1 | 0.1 | 0.154
| Mean |  | 0.22351 | 0.18333 | 0.13333 |  | 0.12833 | 0.14167 | 0.14 | 0.14167 | 0.155 | 0.15833 | 0.15016 |  |  |  | 0.175 |  | 0.16 | 0.2 |  | 0.17167 |  | 0.12 | 0.11667 | 0.16067
| Median |  | 0.22387 | 0.2 | 0.1 |  | 0.13 | 0.14 | 0.14 | 0.14 | 0.155 | 0.165 | 0.15272 |  |  |  | 0.175 |  | 0.16 | 0.2 |  | 0.165 |  | 0.1 | 0.1 | 0.1615
| Std Dev. |  | 0.0023517 | 0.075277 | 0.057735 |  | 0.01169 | 0.0098319 | 0.010954 | 0.017224 | 0.010488 | 0.023166 | 0.029598 |  |  |  | 0.013784 |  | 0.0089443 | 3.0405e-17 |  | 0.024833 |  | 0.044721 | 0.040825 | 0.019937
| Rel.Std.Dev. |  | 1.052% | 41.06% | 43.3% |  | 9.109% | 6.94% | 7.825% | 12.16% | 6.767% | 14.63% | 19.71% |  |  |  | 7.877% |  | 5.59% | 1.52e-14% |  | 14.47% |  | 37.27% | 34.99% | 12.41%
| PDM3 |  | 52.17% | 24.82% | -9.225% |  | -12.63% | -3.552% | -4.687% | -3.552% | 5.526% | 7.795% | 2.227% |  |  |  | 19.14% |  | 8.93% | 36.16% |  | 16.87% |  | -18.3% | -20.57% | 9.384%
| Z-Score (Absolute) |  | 2.14 | NA | NA | 3.03 | 1.07 | 0.62 | 0.67 | 0.62 | 0.17 | 0.06 | 0.33 | 11.46 | NA | NA | 0.51 | 11.46 | 0 | NA | 11.46 | 0.39 | 11.46 | 1.74 | 1.46 | 0.02
Results from laboratories 2, 3, 14, 15 and 19 were removed due to their 0.1 ppm reading resolution.
| Analytical results for Ce in OREAS 60d (Certified Value 18.6 ppm) | [25 empty] | Certified
Ce | Round | Replicate | Lab | Lab | Lab | Lab | Lab | Lab | Lab | Lab | Lab | Lab | Lab | Lab | Lab | Lab | Lab | Lab | Lab | Lab | Lab | Lab |  |  |  |  | 1
| No | No | 01 | 02 | 03 | 05 | 06 | 07 | 08 | 10 | 13 | 14 | 15 | 16 | 17 | 18 | 19 | 21 | 22 | 23 | 24 | 25 |  |  |  |  | ppm
|  |  | 4A*MS | 4A*OES/MS | 4A*MS | 4A*OES/MS | 4A*OES/MS | 4A*OES/MS | 4A*OES/MS | 4A*MS | 4A*OES | 4A*MS | 4A*MS | 4A*OES/MS | 4A*MS | 4A*OES/MS | 4A*MS | 4A*OES/MS | 4A*OES/MS | 4A*MS | 4A*MS | 5A*OES |  |  |  |  | 1
2
| 1 | 1 | 18.4231 | 21 | 18 | 17.65 | 19.55 | 18 | 17.25 | 18.25 | 21 | 18.6 | 20 | 16.98 | 18.8 | 17.19 | 19.7 | 22.33 | 12.0877 | 17.2 | 16 | 13.6 |  |  |  |  | 1
| 1 | 2 | 18.435 | 21 | 17 | 18 | 18.35 | 18.2 | 17.85 | 18.21 | 22 | 18.5 | 20.2 | 16.98 | 18.4 | 16.32 | 22.4 | 21.12 | 13.0971 | 18.5 | 16.5 | 14.4 |  |  |  |  | 27
| 1 | 3 | 18.9657 | 20 | 15 | 17.6 | 18.35 | 17.65 | 17 | 17.98 | 22 | 18.5 | 19.7 | 16.82 | 19.1 | 17.12 | 20.9 | 21.95 | 13.0106 | 18.3 | 16.6 | 13.8 |  |  |  |  | 16
| 1 | 4 | 17.7077 | 20 | 16 | 17.5 | 18.6 | 18.2 | 18.1 | 18.03 | 22 | 18.4 | 18.7 | 16.97 | 19.2 | 16.61 | 19.9 | 23.26 | 13.1106 | 18 | 16.7 | 14.1 |  |  |  |  | 18.587
| 1 | 5 | 17.7383 | 18 | 17 | 17.8 | 18.9 | 18.15 | 19.75 | 18.09 | 22 | 18.3 | 18.5 | 17.24 | 19.1 | 17.06 | 19.3 | 21.84 | 12.8035 | 18.7 | 16.6 | 13.9 |  |  |  |  | 19
| 1 | 6 | 17.7856 | 18 | 17 | 17.15 | 18.7 | 17.95 | 18.6 | 17.96 | 21 | 18.5 | 19.8 | 17.53 | 19.1 | 17.06 | 22.2 | 19.38 | 14.1025 | 17.2 | 16.3 | 12.8
| Mean |  | 18.1759 | 19.6667 | 16.6667 | 17.6167 | 18.7417 | 18.025 | 18.0917 | 18.0867 | 21.6667 | 18.4667 | 19.4833 | 17.0867 | 18.95 | 16.8933 | 20.7333 | 21.6467 | 13.0353 | 17.9833 | 16.45 | 13.7667
| Median |  | 18.1043 | 20 | 17 | 17.625 | 18.65 | 18.075 | 17.975 | 18.06 | 22 | 18.5 | 19.75 | 16.98 | 19.1 | 17.06 | 20.4 | 21.895 | 13.0539 | 18.15 | 16.55 | 13.85
| Std Dev. |  | 0.51285 | 1.3663 | 1.0328 | 0.28752 | 0.44879 | 0.21154 | 0.9967 | 0.12044 | 0.5164 | 0.10328 | 0.70828 | 0.25594 | 0.30166 | 0.34754 | 1.3246 | 1.3126 | 0.64817 | 0.64936 | 0.25884 | 0.5465
| Rel.Std.Dev. |  | 2.822% | 6.947% | 6.197% | 1.632% | 2.395% | 1.174% | 5.509% | 0.6659% | 2.383% | 0.5593% | 3.635% | 1.498% | 1.592% | 2.057% | 6.389% | 6.064% | 4.972% | 3.611% | 1.574% | 3.97%
| PDM3 |  | -2.212% | 5.808% | -10.33% | -5.221% | 0.8319% | -3.024% | -2.665% | -2.692% | 16.57% | -0.6477% | 4.822% | -8.072% | 1.953% | -9.112% | 11.55% | 16.46% | -29.87% | -3.248% | -11.5% | -25.93%
| Z-Score (Absolute) |  | 0.05 | 0.97 | 0.87 | 0.29 | 0.4 | 0.04 | 0 | 0 | 2.19 | 0.23 | 0.86 | 0.62 | 0.53 | 0.73 | 1.62 | 2.18 | 3.1 | 0.06 | 1.01 | 2.65
| Analytical results for Co in OREAS 60d (Certified Value 7.59 ppm) | [25 empty] | Certified
Co | Round | Replicate | Lab | Lab | Lab | Lab | Lab | Lab | Lab | Lab | Lab | Lab | Lab | Lab | Lab | Lab | Lab | Lab | Lab | Lab | Lab | Lab | Lab | Lab | Lab | Lab | 1
| No | No | 01 | 02 | 03 | 04 | 05 | 06 | 07 | 08 | 09 | 10 | 11 | 13 | 14 | 15 | 16 | 17 | 18 | 19 | 20 | 21 | 22 | 23 | 24 | 25 | ppm
|  |  | 4A*MS | 4A*OES/MS | 4A*MS | 4A*OES | 4A*OES/MS | 4A*OES/MS | 4A*OES/MS | 4A*OES/MS | 4A*MS | 4A*MS | 4A*OES | 4A*OES | 4A*MS | 4A*OES | 4A*OES/MS | 4A*OES | 4A*OES/MS | 4A*MS | 4A*OES | 4A*OES/MS | 4A*OES/MS | 4A*MS | 4A*MS | 5A*OES | 2
3
| 1 | 1 | 6.1272 | 6.7 | 8.9 | 7.7577 | 7.7 | 8.6 | 7.3 | 6.9 | 7 | 7.7 | 8.0446 | 8 | 8 | 10 | 8.2 | 6.95 | 7.9 | 8.6 | 7 | 8 | 7.2295 | 6.9 | 7.7 | 9.59 | 1
| 1 | 2 | 6.4784 | 6.4 | 9 | 7.4245 | 7.8 | 8.2 | 7.5 | 6.7 | 7 | 7.3 | 7.9004 | 8 | 8 | 10 | 8.2 | 6.93 | 7.5 | 9.9 | 8 | 8 | 7.3263 | 7.5 | 7.8 | 9.65 | 28
| 1 | 3 | 5.954 | 6.6 | 8.6 | 7.7655 | 7.6 | 8.1 | 7.2 | 6.5 | 8 | 7.5 | 8.0656 | 8 | 8 | 10 | 8.4 | 7.05 | 7.8 | 9.1 | 8 | 8 | 7.2884 | 7.4 | 7.7 | 9.96 | 16
| 1 | 4 | 6.1496 | 6.6 | 7.7 | 7.5795 | 7.6 | 8.3 | 7.5 | 7 | 8 | 7.6 | 7.9284 | 8 | 8 | 10 | 8.1 | 7.23 | 7.7 | 8.8 | 8 | 8 | 7.4682 | 7.1 | 7.6 | 9.66 | 7.5857
| 1 | 5 | 6.0837 | 6.1 | 7.8 | 7.7732 | 7.8 | 8.5 | 7.5 | 7.1 | 7 | 7.6 | 8.0474 | 8 | 8 | 10 | 8.3 | 7.14 | 7.8 | 8.6 | 7 | 8 | 7.3289 | 7.7 | 7.7 | 9.64 | 20
| 1 | 6 | 6.1941 | 6.7 | 7.8 | 7.936 | 7.5 | 8.3 | 7.3 | 7.1 | 7 | 7.7 | 8.0538 | 8 | 8 | 10 | 8.6 | 7.25 | 7.8 | 9.6 | 7 | 8 | 7.4244 | 7 | 7.5 | 9.82
| Mean |  | 6.1645 | 6.5167 | 8.3 | 7.7061 | 7.6667 | 8.3333 | 7.3833 | 6.8833 | 7.3333 | 7.5667 | 8.0067 | 8 | 8 | 10 | 8.3 | 7.0917 | 7.75 | 9.1 | 7.5 | 8 | 7.3443 | 7.2667 | 7.6667 | 9.72
| Median |  | 6.1384 | 6.6 | 8.2 | 7.7616 | 7.65 | 8.3 | 7.4 | 6.95 | 7 | 7.6 | 8.046 | 8 | 8 | 10 | 8.25 | 7.095 | 7.8 | 8.95 | 7.5 | 8 | 7.3276 | 7.25 | 7.7 | 9.655
| Std Dev. |  | 0.17426 | 0.23166 | 0.6 | 0.17826 | 0.12111 | 0.18619 | 0.13292 | 0.24014 | 0.5164 | 0.15055 | 0.072411 | 0 | 0 | 0 | 0.17889 | 0.13747 | 0.13784 | 0.54406 | 0.54772 | 0 | 0.0879 | 0.31411 | 0.10328 | 0.141
| Rel.Std.Dev. |  | 2.827% | 3.555% | 7.229% | 2.313% | 1.58% | 2.234% | 1.8% | 3.489% | 7.042% | 1.99% | 0.9044% | 0% | 0% | 0% | 2.155% | 1.938% | 1.779% | 5.979% | 7.303% | 0% | 1.197% | 4.323% | 1.347% | 1.451%
| PDM3 |  | -18.74% | -14.09% | 9.416% | 1.587% | 1.067% | 9.856% | -2.668% | -9.259% | -3.327% | -0.2511% | 5.55% | 5.461% | 5.461% | 31.83% | 9.416% | -6.513% | 2.166% | 19.96% | -1.13% | 5.461% | -3.183% | -4.206% | 1.067% | 28.14%
| Z-Score (Absolute) |  | 2.08 | 1.59 | 0.88 | 0.05 | 0 | 0.92 | 0.39 | 1.08 | NA | 0.14 | 0.47 | NA | NA | NA | 0.88 | 0.8 | 0.12 | 1.98 | NA | NA | 0.45 | 0.55 | 0 | 2.84
Results from laboratories 9, 13, 14, 15, 20 and 21 were removed due to their 1 ppm reading resolution.
| Analytical results for Cr in OREAS 60d (Certified Value 13.6 ppm) | [25 empty] | Certified
Cr | Round | Replicate | Lab | Lab | Lab | Lab | Lab | Lab | Lab | Lab | Lab | Lab | Lab | Lab | Lab | Lab | Lab | Lab | Lab | Lab | Lab | Lab | Lab | Lab |  |  | 1
| No | No | 02 | 03 | 04 | 05 | 06 | 07 | 08 | 09 | 10 | 11 | 13 | 14 | 15 | 16 | 17 | 18 | 19 | 20 | 22 | 23 | 24 | 25 |  |  | ppm
|  |  | 4A*OES/MS | 4A*MS | 4A*OES | 4A*OES/MS | 4A*OES/MS | 4A*OES/MS | 4A*OES/MS | 4A*OES | 4A*OES | 4A*OES | 4A*OES | 4A*OES | 4A*OES | 4A*OES/MS | 4A*OES | 4A*OES/MS | 4A*OES | 4A*OES | 4A*OES/MS | 4A*MS | 4A*MS | 5A*OES |  |  | 1
1
| 1 | 1 | 14 | 11 | 18.212 | 14 | 13 | 14 | 13 | 12 | 16 | 17.6423 | 11 | 10 | < 10 | 14 | 10.91 | 15 | 15 | 15 | 16.7503 | 20 | 8.1 | 15.8 |  |  | 1
| 1 | 2 | 15 | 12 | 18.2212 | 14 | 13 | 13 | 13 | 12 | 16 | 16.983 | 10 | 10 | < 10 | 16 | 10.41 | 15 | 20 | 16 | 9.7701 | 19.9 | 9.7 | 15.2 |  |  | 29
| 1 | 3 | 17 | 11 | 18.75 | 14 | 13 | 13 | 13 | 12 | 14 | 18.2044 | 10 | 10 | < 10 | 17 | 11.18 | 14 | 15 | 16 | 15.3251 | 14 | 8 | 16.7 |  |  | 16
| 1 | 4 | 15 | 11 | 17.7944 | 14 | 13 | 13 | 14 | 12 | 15 | 16.7585 | 10 | 10 | 10 | 17 | 11.22 | 15 | 15 | 15 | 8.9195 | 15.7 | 7.7 | 15.5 |  |  | 13.6225
| 1 | 5 | 15 | 13 | 17.748 | 14 | 14 | 13 | 14 | 12 | 14 | 17.2175 | 10 | 10 | 10 | 16 | 13.69 | 13 | 15 | 15 | 16.5044 | 18.1 | 9.1 | 15.6 |  |  | 21
| 1 | 6 | 21 | 11 | 17.4 | 14 | 13 | 13 | 14 | 12 | 15 | 16.3476 | 10 | 10 | < 10 | 16 | 13.08 | 14 | 15 | 15 | 13.0959 | 15.9 | 6.4 | 15.6
| Mean |  | 16.1667 | 11.5 | 18.0209 | 14 | 13.1667 | 13.1667 | 13.5 | 12 | 15 | 17.1922 | 10.1667 | 10 | 10 | 16 | 11.7483 | 14.3333 | 15.8333 | 15.3333 | 13.3942 | 17.2667 | 8.1667 | 15.7333
| Median |  | 15 | 11 | 18.0032 | 14 | 13 | 13 | 13.5 | 12 | 15 | 17.1003 | 10 | 10 | 10 | 16 | 11.2 | 14.5 | 15 | 15 | 14.2105 | 17 | 8.05 | 15.6
| Std Dev. |  | 2.5626 | 0.83666 | 0.47318 | 0 | 0.40825 | 0.40825 | 0.54772 | 0 | 0.89443 | 0.65923 | 0.40825 | 0 | 0 | 1.0954 | 1.3145 | 0.8165 | 2.0412 | 0.5164 | 3.4033 | 2.4533 | 1.1483 | 0.51251
| Rel.Std.Dev. |  | 15.85% | 7.275% | 2.626% | 0% | 3.101% | 3.101% | 4.057% | 0% | 5.963% | 3.834% | 4.016% | 0% | 0% | 6.847% | 11.19% | 5.696% | 12.89% | 3.368% | 25.41% | 14.21% | 14.06% | 3.257%
| PDM3 |  | 18.68% | -15.58% | 32.29% | 2.771% | -3.346% | -3.346% | -0.8995% | -11.91% | 10.11% | 26.2% | -25.37% | -26.59% | -26.59% | 17.45% | -13.76% | 5.218% | 16.23% | 12.56% | -1.676% | 26.75% | -40.05% | 15.49%
| Z-Score (Absolute) |  | 0.8 | 0.74 | 1.41 | 0.08 | 0.19 | 0.19 | 0.08 | 0.58 | 0.41 | 1.14 | 1.18 | 1.24 | 2.34 | 0.74 | 0.66 | 0.19 | 0.69 | 0.52 | 0.12 | 1.16 | 1.84 | 0.65
| Analytical results for Cs in OREAS 60d (Certified Value 4.34 ppm) | [25 empty] | Certified
Cs | Round | Replicate | Lab | Lab | Lab | Lab | Lab | Lab | Lab | Lab | Lab | Lab | Lab | Lab | Lab | Lab | Lab | Lab | Lab | Lab | Lab | [5 empty] | 1
| No | No | 01 | 02 | 05 | 06 | 07 | 08 | 09 | 10 | 11 | 14 | 15 | 16 | 17 | 18 | 19 | 21 | 23 | 24 | 25 | [5 empty] | ppm
|  |  | 4A*MS | 4A*OES/MS | 4A*OES/MS | 4A*OES/MS | 4A*OES/MS | 4A*OES/MS | 4A*MS | 4A*MS | 4A*OES | 4A*MS | 4A*MS | 4A*OES/MS | 4A*MS | 4A*OES/MS | 4A*MS | 4A*OES/MS | 4A*MS | 4A*MS | 5A*MS | [5 empty] | 2
3
| 1 | 1 | 4.215 | 4 | 4.35 | 4.67 | 4.12 | 4.08 | 4.4 | 4.62 | 4.7703 | 4.3 | 4.1 | 4.7 | 4.35 | 4.45 | 4.13 | 5.03 | 4.29 | 4.03 | 3.8486 | [5 empty] | 1
| 1 | 2 | 4.2065 | 3.6 | 4.4 | 4.43 | 4.28 | 4.2 | 4.2 | 4.33 | 4.6989 | 4.5 | 4.1 | 4.52 | 4.2 | 4.28 | 4.76 | 4.85 | 4.7 | 4.18 | 3.9178 | [5 empty] | 30
| 1 | 3 | 4.2628 | 3.8 | 4.33 | 4.44 | 4.15 | 4.03 | 4.4 | 4.41 | 4.6662 | 4.5 | 4.1 | 4.72 | 4.3 | 4.4 | 4.45 | 4.87 | 4.55 | 4.14 | 4.0234 | [5 empty] | 16
| 1 | 4 | 4.2189 | 3.8 | 4.28 | 4.45 | 4.29 | 4.25 | 4.2 | 4.36 | 4.7451 | 4.6 | 4 | 4.48 | 4.48 | 4.33 | 4.37 | 4.78 | 4.54 | 4.25 | 3.9341 | [5 empty] | 4.3441
| 1 | 5 | 4.2039 | 3.8 | 4.41 | 4.53 | 4.24 | 4.57 | 4.3 | 4.54 | 4.8103 | 4.4 | 4 | 4.53 | 4.43 | 4.41 | 4.26 | 4.97 | 4.62 | 4.2 | 3.9731 | [5 empty] | 22
| 1 | 6 | 4.2059 | 3.8 | 4.32 | 4.51 | 4.17 | 4.44 | 4.2 | 4.37 | 4.7688 | 4.4 | 4 | 4.74 | 4.42 | 4.38 | 4.64 | 4.49 | 4.38 | 4.22 | 3.8675
| Mean |  | 4.2188 | 3.8 | 4.3483 | 4.505 | 4.2083 | 4.2617 | 4.2833 | 4.4383 | 4.7433 | 4.45 | 4.05 | 4.615 | 4.3633 | 4.375 | 4.435 | 4.8317 | 4.5133 | 4.17 | 3.9274
| Median |  | 4.2108 | 3.8 | 4.34 | 4.48 | 4.205 | 4.225 | 4.25 | 4.39 | 4.7569 | 4.45 | 4.05 | 4.615 | 4.385 | 4.39 | 4.41 | 4.86 | 4.545 | 4.19 | 3.926
| Std Dev. |  | 0.022336 | 0.12649 | 0.049565 | 0.090277 | 0.071391 | 0.20856 | 0.098319 | 0.11548 | 0.052507 | 0.10488 | 0.054772 | 0.11692 | 0.10211 | 0.06091 | 0.23484 | 0.18957 | 0.15227 | 0.077974 | 0.065176
| Rel.Std.Dev. |  | 0.5294% | 3.329% | 1.14% | 2.004% | 1.696% | 4.894% | 2.295% | 2.602% | 1.107% | 2.357% | 1.352% | 2.533% | 2.34% | 1.392% | 5.295% | 3.923% | 3.374% | 1.87% | 1.66%
| PDM3 |  | -2.884% | -12.52% | 0.09751% | 3.704% | -3.125% | -1.898% | -1.399% | 2.169% | 9.188% | 2.438% | -6.77% | 6.236% | 0.4428% | 0.7114% | 2.093% | 11.22% | 3.896% | -4.008% | -9.592%
| Z-Score (Absolute) |  | 0.67 | 2.63 | 0.07 | 0.66 | 0.72 | 0.47 | 0.37 | 0.35 | 1.77 | 0.4 | 1.46 | 1.17 | 0 | 0.05 | 0.33 | 2.19 | 0.7 | 0.9 | 2.03
| Analytical results for Cu in OREAS 60d (Certified Value 73 ppm) | [25 empty] | Certified
Cu | Round | Replicate | Lab | Lab | Lab | Lab | Lab | Lab | Lab | Lab | Lab | Lab | Lab | Lab | Lab | Lab | Lab | Lab | Lab | Lab | Lab | Lab | Lab | Lab | Lab | Lab | 1
| No | No | 01 | 02 | 03 | 04 | 05 | 06 | 07 | 08 | 09 | 10 | 11 | 13 | 14 | 15 | 16 | 17 | 18 | 19 | 20 | 21 | 22 | 23 | 24 | 25 | ppm
|  |  | 4A*OES | 4A*OES/MS | 4A*MS | 4A*OES | 4A*OES/MS | 4A*OES/MS | 4A*OES/MS | 4A*OES/MS | 4A*OES | 4A*OES | 4A*OES | 4A*OES | 4A*OES | 4A*OES | 4A*OES/MS | 4A*OES | 4A*OES/MS | 4A*OES | 4A*OES | 4A*OES/MS | 4A*OES/MS | 4A*MS | 4A*MS | 5A*OES | 0
1
| 1 | 1 | 69.7444 | 169 | 69.9 | 73.8016 | 72.7 | 76.1 | 72.3 | 66 | 73 | 74.9 | 74.3795 | 80 | 72 | 78 | 77.6 | 70.84 | 76.3 | 80 | 76.1 | 68 | 80.7804 | 68.7 | 72.5 | 66.6 | 1
| 1 | 2 | 70.8863 | 115 | 64.3 | 73.4196 | 73.4 | 73 | 73.8 | 64.4 | 74 | 86 | 74.9146 | 79 | 72 | 76 | 76.6 | 71.38 | 74.3 | 88 | 77.8 | 68 | 77.725 | 75.2 | 74.8 | 66.2 | 31
| 1 | 3 | 69.6329 | 102 | 64.8 | 72.318 | 72.8 | 71.2 | 71.6 | 62.7 | 76 | 72.1 | 74.6373 | 76 | 76 | 78 | 78.5 | 70.32 | 76.4 | 82 | 75.5 | 68 | 80.0441 | 80.7 | 67.3 | 66.3 | 16
| 1 | 4 | 70.7922 | 95 | 64.9 | 72.8484 | 71.8 | 73.2 | 74.4 | 66.1 | 76 | 72.4 | 72.0119 | 75 | 72 | 74 | 76 | 70.72 | 77.3 | 81 | 76.8 | 68 | 78.4504 | 74.1 | 75.2 | 66.6 | 73.3659
| 1 | 5 | 69.6663 | 90 | 70.1 | 71.5632 | 73.6 | 74.6 | 73.2 | 69.4 | 76 | 72.3 | 75.5503 | 74 | 70 | 74 | 78.2 | 70.3 | 75.2 | 83 | 73.7 | 69 | 79.2416 | 75.2 | 81 | 65.6 | 23
| 1 | 6 | 69.8553 | 95 | 65.2 | 72.2678 | 70.3 | 73.3 | 72.6 | 67.2 | 76 | 73 | 71.5521 | 72 | 76 | 76 | 70.2 | 71.38 | 75.9 | 83 | 74.9 | 69 | 77.2455 | 86.8 | 71.8 | 66.2
| Mean |  | 70.0962 | 111 | 66.5333 | 72.7031 | 72.4333 | 73.5667 | 72.9833 | 65.9667 | 75.1667 | 75.1167 | 73.841 | 76 | 73 | 76 | 76.1833 | 70.8233 | 75.9 | 82.8333 | 75.8 | 68.3333 | 78.9145 | 76.7833 | 73.7667 | 66.25
| Median |  | 69.7999 | 98.5 | 65.05 | 72.5832 | 72.75 | 73.25 | 72.9 | 66.05 | 76 | 72.7 | 74.5084 | 75.5 | 72 | 76 | 77.1 | 70.78 | 76.1 | 82.5 | 75.8 | 68 | 78.846 | 75.2 | 73.65 | 66.25
| Std Dev. |  | 0.58136 | 29.712 | 2.7016 | 0.82199 | 1.2209 | 1.6501 | 1.0245 | 2.3001 | 1.3292 | 5.4293 | 1.6482 | 3.0332 | 2.4495 | 1.7889 | 3.0805 | 0.48123 | 1.0412 | 2.7869 | 1.4422 | 0.5164 | 1.3624 | 6.2166 | 4.5328 | 0.36742
| Rel.Std.Dev. |  | 0.8294% | 26.77% | 4.061% | 1.131% | 1.686% | 2.243% | 1.404% | 3.487% | 1.768% | 7.228% | 2.232% | 3.991% | 3.355% | 2.354% | 4.044% | 0.6795% | 1.372% | 3.364% | 1.903% | 0.7557% | 1.726% | 8.096% | 6.145% | 0.5546%
| PDM3 |  | -4.457% | 51.3% | -9.313% | -0.9034% | -1.271% | 0.2737% | -0.5214% | -10.09% | 2.455% | 2.386% | 0.6476% | 3.59% | -0.4987% | 3.59% | 3.84% | -3.466% | 3.454% | 12.9% | 3.318% | -6.859% | 7.563% | 4.658% | 0.5463% | -9.699%
| Z-Score (Absolute) |  | 1.14 | 11.42 | 2.23 | 0.34 | 0.42 | 0.07 | 0.25 | 2.41 | 0.42 | 0.4 | 0.01 | 0.67 | 0.25 | 0.67 | 0.73 | 0.92 | 0.64 | 2.77 | 0.61 | 1.68 | 1.57 | 0.91 | 0.01 | 2.32
| Analytical results for Dy in OREAS 60d (Certified Value 1.37 ppm) | [25 empty] | Certified
Dy | Round | Replicate | 01: Lab; 02: Lab; 03: Lab; 04: Lab; 05: Lab; 06: Lab; 07: Lab; 08: Lab; 09: Lab; 10: Lab; 11: Lab; 13: Lab | 1
| No | No | 01: 01; 02: 02; 03: 10; 04: 14; 05: 15; 06: 16; 07: 17; 08: 19; 09: 21; 10: 23; 11: 24; 13: 25 | ppm
|  |  | 01: 4A*MS; 02: 4A*OES/MS; 03: 4A*MS; 04: 4A*MS; 05: 4A*MS; 06: 4A*OES/MS; 07: 4A*MS; 08: 4A*MS; 09: 4A*OES/MS; 10: 4A*MS; 11: 4A*MS; 13: 5A*OES | 2
3
| 1 | 1 | 01: 1.3509; 02: 1.43; 03: 1.5; 04: 1.4; 05: 1.35; 06: 1.21; 07: 1.34; 08: 1.3; 09: 1.71; 10: 1.2; 11: 1.2; 13: < 0.1 | 1
| 1 | 2 | 01: 1.3427; 02: 1.36; 03: 1.33; 04: 1.4; 05: 1.35; 06: 1.34; 07: 1.41; 08: 1.5; 09: 1.6; 10: 1.3; 11: 1.3; 13: < 0.1 | 32
| 1 | 3 | 01: 1.3723; 02: 1.39; 03: 1.41; 04: 1.45; 05: 1.35; 06: 1.29; 07: 1.42; 08: 1.4; 09: 1.69; 10: 1.3; 11: 1.3; 13: < 0.1 | 16
| 1 | 4 | 01: 1.3383; 02: 1.38; 03: 1.3; 04: 1.4; 05: 1.3; 06: 1.28; 07: 1.45; 08: 1.3; 09: 1.71; 10: 1.3; 11: 1.3; 13: < 0.1 | 1.3691
| 1 | 5 | 01: 1.3688; 02: 1.42; 03: 1.38; 04: 1.4; 05: 1.3; 06: 1.29; 07: 1.48; 08: 1.3; 09: 1.62; 10: 1.3; 11: 1.3; 13: 0.2 | 24
| 1 | 6 | 01: 1.3195; 02: 1.4; 03: 1.36; 04: 1.4; 05: 1.35; 06: 1.34; 07: 1.5; 08: 1.4; 09: 1.51; 10: 1.2; 11: 1.3; 13: 0.199
| Mean |  | 01: 1.3487; 02: 1.3967; 03: 1.38; 04: 1.4083; 05: 1.3333; 06: 1.2917; 07: 1.4333; 08: 1.3667; 09: 1.64; 10: 1.2667; 11: 1.2833; 13: 0.1995
| Median |  | 01: 1.3468; 02: 1.395; 03: 1.37; 04: 1.4; 05: 1.35; 06: 1.29; 07: 1.435; 08: 1.35; 09: 1.655; 10: 1.3; 11: 1.3; 13: 0.1995
| Std Dev. |  | 01: 0.019818; 02: 0.02582; 03: 0.070143; 04: 0.020412; 05: 0.02582; 06: 0.047924; 07: 0.057155; 08: 0.08165; 09: 0.078994; 10: 0.05164; 11: 0.040825; 13: 0.00070711
| Rel.Std.Dev. |  | 01: 1.469%; 02: 1.849%; 03: 5.083%; 04: 1.449%; 05: 1.936%; 06: 3.71%; 07: 3.988%; 08: 5.974%; 09: 4.817%; 10: 4.077%; 11: 3.181%; 13: 0.3544%
| PDM3 |  | 01: -1.488%; 02: 2.013%; 03: 0.7957%; 04: 2.865%; 05: -2.613%; 06: -5.656%; 07: 4.691%; 08: -0.1782%; 09: 19.79%; 10: -7.482%; 11: -6.265%; 13: -85.43%
| Z-Score (Absolute) |  | 01: 0.45; 02: 0.24; 03: 0; 04: 0.41; 05: 0.67; 06: 1.28; 07: 0.77; 08: NA; 09: 3.76; 10: NA; 11: NA; 13: 18.5
Results from laboratories 19, 23 and 24 were removed due to their 0.1 ppm reading resolution.
| Analytical results for Er in OREAS 60d (Certified Value 0.81 ppm) | [25 empty] | Certified
Er | Round | Replicate | 01: Lab; 02: Lab; 03: Lab; 04: Lab; 05: Lab; 06: Lab; 07: Lab; 08: Lab; 09: Lab; 10: Lab; 11: Lab; 13: Lab | 1
| No | No | 01: 01; 02: 02; 03: 10; 04: 14; 05: 15; 06: 16; 07: 17; 08: 19; 09: 21; 10: 23; 11: 24; 13: 25 | ppm
|  |  | 01: 4A*MS; 02: 4A*OES/MS; 03: 4A*MS; 04: 4A*MS; 05: 4A*MS; 06: 4A*OES/MS; 07: 4A*MS; 08: 4A*MS; 09: 4A*OES/MS; 10: 4A*MS; 11: 4A*MS; 13: 5A*OES | 2
3
| 1 | 1 | 01: 0.83692; 02: 0.83; 03: 0.83; 04: 0.8; 05: 0.8; 06: 0.71; 07: 0.88; 08: 0.8; 09: 0.97; 10: 0.8; 11: 0.7; 13: 0.574 | 1
| 1 | 2 | 01: 0.81771; 02: 0.75; 03: 0.8; 04: 0.8; 05: 0.8; 06: 0.74; 07: 0.85; 08: 0.9; 09: 0.94; 10: 0.8; 11: 0.8; 13: 0.555 | 33
| 1 | 3 | 01: 0.81248; 02: 0.81; 03: 0.78; 04: 0.85; 05: 0.75; 06: 0.77; 07: 0.94; 08: 0.8; 09: 0.96; 10: 0.7; 11: 0.7; 13: 0.646 | 16
| 1 | 4 | 01: 0.83841; 02: 0.76; 03: 0.76; 04: 0.8; 05: 0.75; 06: 0.73; 07: 0.89; 08: 0.8; 09: 0.97; 10: 0.8; 11: 0.7; 13: 0.697 | 0.80593
| 1 | 5 | 01: 0.83667; 02: 0.8; 03: 0.86; 04: 0.8; 05: 0.75; 06: 0.75; 07: 0.86; 08: 0.8; 09: 0.93; 10: 0.8; 11: 0.7; 13: 0.716 | 25
| 1 | 6 | 01: 0.83682; 02: 0.77; 03: 0.78; 04: 0.85; 05: 0.8; 06: 0.76; 07: 0.91; 08: 0.9; 09: 0.89; 10: 0.7; 11: 0.7; 13: 0.63
| Mean |  | 01: 0.82983; 02: 0.78667; 03: 0.80167; 04: 0.81667; 05: 0.775; 06: 0.74333; 07: 0.88833; 08: 0.83333; 09: 0.94333; 10: 0.76667; 11: 0.71667; 13: 0.63633
| Median |  | 01: 0.83674; 02: 0.785; 03: 0.79; 04: 0.8; 05: 0.775; 06: 0.745; 07: 0.885; 08: 0.8; 09: 0.95; 10: 0.8; 11: 0.7; 13: 0.638
| Std Dev. |  | 01: 0.011553; 02: 0.031411; 03: 0.037103; 04: 0.02582; 05: 0.027386; 06: 0.021602; 07: 0.033116; 08: 0.05164; 09: 0.030768; 10: 0.05164; 11: 0.040825; 13: 0.064283
| Rel.Std.Dev. |  | 01: 1.392%; 02: 3.993%; 03: 4.628%; 04: 3.162%; 05: 3.534%; 06: 2.906%; 07: 3.728%; 08: 6.197%; 09: 3.262%; 10: 6.736%; 11: 5.696%; 13: 10.1%
| PDM3 |  | 01: 2.966%; 02: -2.39%; 03: -0.5288%; 04: 1.332%; 05: -3.838%; 06: -7.767%; 07: 10.22%; 08: 3.4%; 09: 17.05%; 10: -4.872%; 11: -11.08%; 13: -21.04%
| Z-Score (Absolute) |  | 01: 0.67; 02: 0.36; 03: 0; 04: 0.36; 05: 0.64; 06: 1.4; 07: 2.07; 08: NA; 09: 3.39; 10: NA; 11: NA; 13: 3.96
Results from laboratories 19, 23 and 24 were removed due to their 0.1 ppm reading resolution.
| Analytical results for Eu in OREAS 60d (Certified Value 0.5 ppm) | [25 empty] | Certified
Eu | Round | Replicate | 01: Lab; 02: Lab; 03: Lab; 04: Lab; 05: Lab; 06: Lab; 07: Lab; 08: Lab; 09: Lab; 10: Lab; 11: Lab; 13: Lab | 1
| No | No | 01: 01; 02: 02; 03: 10; 04: 14; 05: 15; 06: 16; 07: 17; 08: 19; 09: 21; 10: 23; 11: 24; 13: 25 | ppm
|  |  | 01: 4A*MS; 02: 4A*OES/MS; 03: 4A*MS; 04: 4A*MS; 05: 4A*MS; 06: 4A*OES/MS; 07: 4A*MS; 08: 4A*MS; 09: 4A*OES/MS; 10: 4A*MS; 11: 4A*MS; 13: 5A*OES | 2
2
| 1 | 1 | 01: 0.48781; 02: 0.44; 03: 0.48; 04: 0.5; 05: 0.5; 06: 0.48; 07: 0.53; 08: 0.53; 09: 0.67; 10: 0.46; 11: 0.39; 13: 0.135 | 1
| 1 | 2 | 01: 0.49989; 02: 0.4; 03: 0.46; 04: 0.55; 05: 0.5; 06: 0.46; 07: 0.53; 08: 0.61; 09: 0.64; 10: 0.5; 11: 0.45; 13: 0.106 | 9
| 1 | 3 | 01: 0.46554; 02: 0.42; 03: 0.47; 04: 0.55; 05: 0.5; 06: 0.47; 07: 0.55; 08: 0.57; 09: 0.66; 10: 0.51; 11: 0.43; 13: 0.122 | 16
| 1 | 4 | 01: 0.48554; 02: 0.41; 03: 0.52; 04: 0.55; 05: 0.45; 06: 0.49; 07: 0.54; 08: 0.54; 09: 0.63; 10: 0.49; 11: 0.44; 13: 0.105 | 0.50477
| 1 | 5 | 01: 0.49407; 02: 0.4; 03: 0.46; 04: 0.5; 05: 0.5; 06: 0.49; 07: 0.52; 08: 0.52; 09: 0.65; 10: 0.5; 11: 0.43; 13: 0.139 | 26
| 1 | 6 | 01: 0.46606; 02: 0.4; 03: 0.48; 04: 0.55; 05: 0.5; 06: 0.5; 07: 0.56; 08: 0.6; 09: 0.58; 10: 0.48; 11: 0.43; 13: 0.107
| Mean |  | 01: 0.48315; 02: 0.41167; 03: 0.47833; 04: 0.53333; 05: 0.49167; 06: 0.48167; 07: 0.53833; 08: 0.56167; 09: 0.63833; 10: 0.49; 11: 0.42833; 13: 0.119
| Median |  | 01: 0.48667; 02: 0.405; 03: 0.475; 04: 0.55; 05: 0.5; 06: 0.485; 07: 0.535; 08: 0.555; 09: 0.645; 10: 0.495; 11: 0.43; 13: 0.1145
| Std Dev. |  | 01: 0.014345; 02: 0.016021; 03: 0.022286; 04: 0.02582; 05: 0.020412; 06: 0.01472; 07: 0.01472; 08: 0.037639; 09: 0.031885; 10: 0.017889; 11: 0.020412; 13: 0.015323
| Rel.Std.Dev. |  | 01: 2.969%; 02: 3.892%; 03: 4.659%; 04: 4.841%; 05: 4.152%; 06: 3.056%; 07: 2.734%; 08: 6.701%; 09: 4.995%; 10: 3.651%; 11: 4.766%; 13: 12.88%
| PDM3 |  | 01: -4.283%; 02: -18.44%; 03: -5.238%; 04: 5.658%; 05: -2.596%; 06: -4.577%; 07: 6.649%; 08: 11.27%; 09: 26.46%; 10: -2.926%; 11: -15.14%; 13: -76.42%
| Z-Score (Absolute) |  | 01: 0.05; 02: 1.03; 03: 0.11; 04: 0.64; 05: 0.07; 06: 0.07; 07: 0.71; 08: 1.03; 09: 2.08; 10: 0.05; 11: 0.8; 13: 5.03
| Analytical results for Fe in OREAS 60d (Certified Value 1.96 wt.%) | [25 empty] | Certified
Fe | Round | Replicate | Lab | Lab | Lab | Lab | Lab | Lab | Lab | Lab | Lab | Lab | Lab | Lab | Lab | Lab | Lab | Lab | Lab | Lab | Lab | Lab | Lab | Lab | Lab | Lab | 1
| No | No | 01 | 02 | 03 | 04 | 05 | 06 | 07 | 08 | 09 | 10 | 11 | 13 | 14 | 15 | 16 | 17 | 18 | 19 | 20 | 21 | 22 | 23 | 24 | 25 | wt.%
|  |  | 4A*OES | 4A*OES/MS | 4A*MS | 4A*OES | 4A*OES/MS | 4A*OES/MS | 4A*OES/MS | 4A*OES/MS | 4A*OES | 4A*OES | 4A*OES | 4A*OES | 4A*OES | 4A*OES | 4A*OES/MS | 4A*OES | 4A*OES/MS | 4A*OES | 4A*OES | 4A*OES/MS | 4A*OES/MS | 4A*MS | 4A*MS | 5A*OES | 2
3
| 1 | 1 | 2.0427 | 1.97 | 1.86 | 1.9901 | 1.97 | 2 | 1.79 | 1.86 | 1.92 | 2.18 | 2.0315 | 2.04 | 2.04 | 2.03 | 1.81 | 1.8363 | 1.97 | 1.99 | 2.04 | 1.786 | 1.8563 | 1.81 | 2 | 2.11 | 1
| 1 | 2 | 2.0196 | 1.94 | 1.88 | 1.9975 | 1.99 | 1.93 | 1.88 | 1.85 | 1.9 | 2.08 | 2.0168 | 2.05 | 2.02 | 2.01 | 1.8 | 1.8622 | 1.86 | 2.24 | 2.06 | 1.8015 | 1.8658 | 1.99 | 2.01 | 2.11 | #N/A
| 1 | 3 | 2.03 | 1.94 | 1.82 | 1.9665 | 1.94 | 1.89 | 1.81 | 1.8 | 1.96 | 2.12 | 1.9911 | 2.05 | 2.02 | 2.02 | 1.85 | 1.867 | 1.91 | 2.05 | 2.06 | 1.8601 | 1.8616 | 1.92 | 1.99 | 2.14 | 16
| 1 | 4 | 2.036 | 1.93 | 1.87 | 1.9768 | 1.9 | 1.94 | 1.86 | 1.9 | 1.91 | 2.15 | 2.0191 | 2.07 | 2.03 | 1.99 | 1.86 | 1.8959 | 1.89 | 2.04 | 2.07 | 1.8038 | 1.8609 | 1.94 | 1.99 | 2.14 | 1.9611
| 1 | 5 | 2.0933 | 1.86 | 1.87 | 1.9872 | 1.94 | 1.96 | 1.84 | 2 | 1.95 | 2.16 | 2.0419 | 2.06 | 2 | 1.96 | 1.85 | 1.8883 | 1.89 | 2.16 | 2 | 1.8285 | 1.8674 | 1.99 | 2.02 | 2.13 | 27
| 1 | 6 | 2.0515 | 1.9 | 1.87 | 1.9658 | 1.88 | 1.92 | 1.83 | 1.95 | 1.93 | 2.2 | 1.9923 | 2.05 | 2.08 | 2.01 | 1.98 | 1.8868 | 1.85 | 2.12 | 2 | 1.8458 | 1.8606 | 1.9 | 1.98 | 2.11
| Mean |  | 2.0455 | 1.9233 | 1.8617 | 1.9807 | 1.9367 | 1.94 | 1.835 | 1.8933 | 1.9283 | 2.1483 | 2.0154 | 2.0533 | 2.0317 | 2.0033 | 1.8583 | 1.8727 | 1.895 | 2.1 | 2.0383 | 1.821 | 1.8621 | 1.925 | 1.9983 | 2.1233
| Median |  | 2.0394 | 1.935 | 1.87 | 1.982 | 1.94 | 1.935 | 1.835 | 1.88 | 1.925 | 2.155 | 2.018 | 2.05 | 2.025 | 2.01 | 1.85 | 1.8769 | 1.89 | 2.085 | 2.05 | 1.8161 | 1.8613 | 1.93 | 1.995 | 2.12
| Std Dev. |  | 0.025807 | 0.038297 | 0.02137 | 0.013058 | 0.041312 | 0.037417 | 0.032711 | 0.072572 | 0.023166 | 0.043089 | 0.020518 | 0.010328 | 0.027142 | 0.025033 | 0.064317 | 0.022127 | 0.042778 | 0.091433 | 0.031252 | 0.02864 | 0.003978 | 0.067157 | 0.01472 | 0.015055
| Rel.Std.Dev. |  | 1.262% | 1.991% | 1.148% | 0.6593% | 2.133% | 1.929% | 1.783% | 3.833% | 1.201% | 2.006% | 1.018% | 0.503% | 1.336% | 1.25% | 3.461% | 1.182% | 2.257% | 4.354% | 1.533% | 1.573% | 0.2136% | 3.489% | 0.7366% | 0.709%
| PDM3 |  | 4.305% | -1.926% | -5.07% | 0.9975% | -1.246% | -1.076% | -6.43% | -3.456% | -1.671% | 9.547% | 2.771% | 4.703% | 3.598% | 2.153% | -5.24% | -4.505% | -3.371% | 7.083% | 3.938% | -7.147% | -5.048% | -1.841% | 1.899% | 8.272%
| Z-Score (Absolute) |  | 0.95 | 0.13 | 0.68 | 0.37 | 0.01 | 0.01 | 0.91 | 0.4 | 0.09 | 1.85 | 0.68 | 1.01 | 0.82 | 0.57 | 0.71 | 0.58 | 0.38 | 1.43 | 0.88 | 1.04 | 0.67 | 0.12 | 0.53 | 1.63
| Analytical results for Ga in OREAS 60d (Certified Value 8.15 ppm) | [25 empty] | Certified
Ga | Round | Replicate | Lab | Lab | Lab | Lab | Lab | Lab | Lab | Lab | Lab | Lab | Lab | Lab | Lab | Lab | Lab | Lab | Lab | Lab | Lab | Lab |  |  |  |  | 1
| No | No | 01 | 04 | 05 | 06 | 07 | 08 | 09 | 10 | 11 | 13 | 14 | 15 | 16 | 17 | 18 | 19 | 22 | 23 | 24 | 25 |  |  |  |  | ppm
|  |  | 4A*MS | 4A*OES | 4A*OES/MS | 4A*OES/MS | 4A*OES/MS | 4A*OES/MS | 4A*MS | 4A*MS | 4A*OES | 4A*OES | 4A*MS | 4A*MS | 4A*OES/MS | 4A*MS | 4A*OES/MS | 4A*MS | 4A*OES/MS | 4A*MS | 4A*MS | 5A*OES |  |  |  |  | 2
3
| 1 | 1 | 7.3643 | 6.3 | 8.54 | 9.95 | 7.68 | 8.15 | 8 | 8.01 | 8.5428 | 10 | 8.4 | 8.6 | 8.33 | 8.01 | 8.2 | 4.6 | 7.62 | 5.7 | 7.9 | 9.21 |  |  |  |  | 1
| 1 | 2 | 7.406 | 6.72 | 8.68 | 9.48 | 7.95 | 7.94 | 7.7 | 7.92 | 8.2287 | 10 | 8.4 | 8.8 | 8.01 | 8.38 | 7.9 | 4.8 | 8.2013 | 6.1 | 7.1 | 9.45 |  |  |  |  | 35
| 1 | 3 | 7.2062 | 5.58 | 8.22 | 9.43 | 7.65 | 7.81 | 8 | 8.12 | 8.3584 | 11 | 8.4 | 8.8 | 8.21 | 8.15 | 8.1 | 4.4 | 7.6873 | 6.1 | 7 | 9.41 |  |  |  |  | 16
| 1 | 4 | 7.3812 | 8.17 | 8.37 | 9.67 | 7.93 | 8.2 | 7.7 | 8.03 | 8.5328 | 10 | 8.6 | 8.4 | 8.46 | 8.38 | 8 | 3.9 | 7.8114 | 5.9 | 7.3 | 9.79 |  |  |  |  | 8.1458
| 1 | 5 | 7.364 | 6.49 | 8.48 | 9.63 | 7.8 | 8.63 | 7.8 | 8.24 | 8.6267 | 10 | 8.4 | 8.4 | 8.13 | 8.4 | 8.2 | 4.1 | 6.9696 | 6.2 | 7.3 | 9.68 |  |  |  |  | 28
| 1 | 6 | 7.3335 | 6.28 | 8.26 | 9.49 | 7.62 | 8.26 | 7.6 | 8.05 | 8.4842 | 10 | 8.4 | 8.4 | 8.24 | 8.44 | 8 | 4.8 | 7.808 | 5.7 | 7.1 | 9.62
| Mean |  | 7.3425 | 6.59 | 8.425 | 9.6083 | 7.7717 | 8.165 | 7.8 | 8.0617 | 8.4623 | 10.1667 | 8.4333 | 8.5667 | 8.23 | 8.2933 | 8.0667 | 4.4333 | 7.6829 | 5.95 | 7.2833 | 9.5267
| Median |  | 7.3641 | 6.395 | 8.425 | 9.56 | 7.74 | 8.175 | 7.75 | 8.04 | 8.5085 | 10 | 8.4 | 8.5 | 8.225 | 8.38 | 8.05 | 4.5 | 7.7476 | 6 | 7.2 | 9.535
| Std Dev. |  | 0.070891 | 0.86297 | 0.17524 | 0.19146 | 0.14414 | 0.28402 | 0.16733 | 0.1087 | 0.14445 | 0.40825 | 0.08165 | 0.19664 | 0.15608 | 0.17247 | 0.12111 | 0.37238 | 0.40338 | 0.21679 | 0.32506 | 0.2104
| Rel.Std.Dev. |  | 0.9655% | 13.1% | 2.08% | 1.993% | 1.855% | 3.479% | 2.145% | 1.348% | 1.707% | 4.016% | 0.9682% | 2.295% | 1.896% | 2.08% | 1.501% | 8.4% | 5.25% | 3.644% | 4.463% | 2.209%
| PDM3 |  | -9.861% | -19.1% | 3.427% | 17.95% | -4.593% | 0.2357% | -4.245% | -1.033% | 3.885% | 24.81% | 3.53% | 5.167% | 1.034% | 1.811% | -0.9715% | -45.58% | -5.682% | -26.96% | -10.59% | 16.95%
| Z-Score (Absolute) |  | 1.27 | 2.59 | 0.63 | 2.71 | 0.52 | 0.17 | 0.47 | 0.01 | 0.7 | NA | 0.64 | 0.88 | 0.29 | 0.4 | 0 | 6.38 | 0.67 | 3.72 | 1.38 | 2.57
Results from laboratory 13 were removed due to their 1 ppm reading resolution.
| Analytical results for Gd in OREAS 60d (Certified Value 1.62 ppm) | [25 empty] | Certified
Gd | Round | Replicate | Lab | Lab | Lab | Lab | Lab | Lab | Lab | Lab | Lab | Lab | Lab | Lab | [12 empty] | 1
| No | No | 01 | 02 | 10 | 14 | 15 | 16 | 17 | 19 | 21 | 23 | 24 | 25 | [12 empty] | ppm
|  |  | 4A*MS | 4A*OES/MS | 4A*MS | 4A*MS | 4A*MS | 4A*OES/MS | 4A*MS | 4A*MS | 4A*OES/MS | 4A*MS | 4A*MS | 5A*OES | [12 empty] | 2
3
| 1 | 1 | 1.5512 | 1.31 | 1.57 | 1.4 | 1.6 | 1.58 | 1.82 | 1.7 | 3.17 | 1.5 | 1.6 | < 0.2 | [12 empty] | 1
| 1 | 2 | 1.5417 | 1.28 | 1.57 | 1.4 | 1.6 | 1.64 | 1.73 | 1.9 | 2.93 | 1.6 | 1.7 | < 0.2 | [12 empty] | 36
| 1 | 3 | 1.5483 | 1.34 | 1.59 | 1.4 | 1.6 | 1.56 | 1.66 | 1.8 | 3.07 | 1.7 | 1.6 | < 0.2 | [12 empty] | 16
| 1 | 4 | 1.5352 | 1.3 | 1.71 | 1.6 | 1.6 | 1.69 | 1.72 | 1.7 | 3.05 | 1.5 | 1.7 | < 0.2 | [12 empty] | 1.6173
| 1 | 5 | 1.5306 | 1.28 | 1.58 | 1.6 | 1.6 | 1.61 | 1.76 | 1.6 | 2.97 | 1.6 | 1.6 | < 0.2 | [12 empty] | 29
| 1 | 6 | 1.5745 | 1.24 | 1.61 | 1.6 | 1.6 | 1.57 | 1.81 | 1.8 | 2.73 | 1.5 | 1.7 | < 0.2
| Mean |  | 01: 1.5469; 04: 1.2917; 05: 1.605; 06: 1.5; 07: 1.6; 08: 1.6083; 09: 1.75; 10: 1.75; 11: 2.9867; 13: 1.5667; 14: 1.65
| Median |  | 01: 1.545; 04: 1.29; 05: 1.585; 06: 1.5; 07: 1.6; 08: 1.595; 09: 1.745; 10: 1.75; 11: 3.01; 13: 1.55; 14: 1.65
| Std Dev. |  | 01: 0.015544; 04: 0.033714; 05: 0.053572; 06: 0.10954; 07: 2.4324e-16; 08: 0.049565; 09: 0.06; 10: 0.10488; 11: 0.15095; 13: 0.08165; 14: 0.054772
| Rel.Std.Dev. |  | 01: 1.005%; 04: 2.61%; 05: 3.338%; 06: 7.303%; 07: 1.52e-14%; 08: 3.082%; 09: 3.429%; 10: 5.993%; 11: 5.054%; 13: 5.212%; 14: 3.32%
| PDM3 |  | 01: -4.354%; 04: -20.14%; 05: -0.762%; 06: -7.254%; 07: -1.071%; 08: -0.5559%; 09: 8.203%; 10: 8.203%; 11: 84.67%; 13: -3.132%; 14: 2.02%
| Z-Score (Absolute) |  | 0.47 | 2.65 | 0.02 | 0.87 | 0.02 | 0.05 | 1.26 | 1.26 | 11.81 | 0.31 | 0.41 | 12.82
| Analytical results for Ge in OREAS 60d (Indicative Value 0.1 ppm) | [25 empty] | Indicative
Ge | Round | Replicate | Lab | Lab | Lab | Lab | Lab | Lab | Lab | Lab | Lab | Lab | Lab | Lab | Lab | [11 empty] | 1
| No | No | 05 | 06 | 07 | 08 | 09 | 10 | 11 | 13 | 16 | 18 | 23 | 24 | 25 | [11 empty] | ppm
|  |  | 4A*OES/MS | 4A*OES/MS | 4A*OES/MS | 4A*OES/MS | 4A*MS | 4A*MS | 4A*OES | 4A*OES | 4A*OES/MS | 4A*OES/MS | 4A*MS | 4A*MS | 5A*OES | [11 empty] | 2
2
| 1 | 1 | 0.06 | 0.1 | 0.16 | 0.09 | 0.8 | 0.55 | 0.7029 | < 10 | 0.14 | 0.1 | < 0.1 | 0.1 | 0.8534 | [11 empty] | 1
| 1 | 2 | 0.06 | 0.08 | 0.16 | 0.08 | 0.7 | 0.5 | 0.77303 | < 10 | 0.1 | 0.2 | < 0.1 | 0.1 | 0.65688 | [11 empty] | 3
| 1 | 3 | 0.06 | 0.08 | 0.18 | 0.08 | 0.8 | 0.61 | 0.76474 | < 10 | 0.12 | 0.1 | < 0.1 | 0.1 | 0.66476 | [11 empty] | 16
| 1 | 4 | 0.07 | 0.08 | 0.17 | 0.09 | 0.8 | 0.52 | 0.7687 | < 10 | 0.12 | 0.2 | < 0.1 | < 0.1 | 0.65445 | [11 empty] | 0.10333
| 1 | 5 | 0.07 | 0.09 | 0.15 | 0.09 | 0.8 | 0.56 | 0.70543 | < 10 | 0.1 | 0.1 | < 0.1 | < 0.1 | 0.70194 | [11 empty] | 9
| 1 | 6 | 0.08 | 0.08 | 0.15 | 0.1 | 0.8 | 0.65 | 0.6882 | < 10 | 0.11 | 0.1 | < 0.1 | < 0.1 | 0.68139
| Mean |  | 01: 0.066667; 04: 0.085; 05: 0.16167; 06: 0.088333; 07: 0.78333; 08: 0.565; 09: 0.73383; 11: 0.115; 13: 0.13333; 15: 0.1; 16: 0.70214
| Median |  | 01: 0.065; 04: 0.08; 05: 0.16; 06: 0.09; 07: 0.8; 08: 0.555; 09: 0.73508; 11: 0.115; 13: 0.1; 15: 0.1; 16: 0.67308
| Std Dev. |  | 01: 0.008165; 04: 0.0083666; 05: 0.01169; 06: 0.0075277; 07: 0.040825; 08: 0.056125; 09: 0.038867; 11: 0.015166; 13: 0.05164; 15: 1.6997e-17; 16: 0.076196
| Rel.Std.Dev. |  | 01: 12.25%; 04: 9.843%; 05: 7.231%; 06: 8.522%; 07: 5.212%; 08: 9.934%; 09: 5.296%; 11: 13.19%; 13: 38.73%; 15: 1.7e-14%; 16: 10.85%
| PDM3 |  | 01: -35.48%; 04: -17.74%; 05: 56.45%; 06: -14.52%; 07: 658.1%; 08: 446.8%; 09: 610.2%; 11: 11.29%; 13: 29.03%; 15: -3.226%; 16: 579.5%
| Z-Score (Absolute) |  | 0.6 | 0.45 | 0.2 | 0.42 | NA | 3.6 | 5.02 | 40.98 | 0.2 | NA | 0.74 | NA | 4.75
Results from laboratories 9, 18 and 24 were removed due to their 0.1 ppm reading resolution.
| Analytical results for Hf in OREAS 60d (Certified Value 1.3 ppm) | [25 empty] | Certified
Hf | Round | Replicate | Lab | Lab | Lab | Lab | Lab | Lab | Lab | Lab | Lab | Lab | Lab | Lab | Lab | Lab | Lab | Lab | Lab | Lab | Lab | [5 empty] | 1
| No | No | 01 | 02 | 03 | 05 | 06 | 07 | 08 | 09 | 10 | 11 | 14 | 15 | 16 | 17 | 18 | 19 | 23 | 24 | 25 | [5 empty] | ppm
|  |  | 4A*MS | 4A*OES/MS | 4A*MS | 4A*OES/MS | 4A*OES/MS | 4A*OES/MS | 4A*OES/MS | 4A*MS | 4A*MS | 4A*OES | 4A*MS | 4A*MS | 4A*OES/MS | 4A*MS | 4A*OES/MS | 4A*MS | 4A*MS | 4A*MS | 5A*MS | [5 empty] | 2
3
| 1 | 1 | 1.0903 | 1.31 | 1.1 | 1.4 | 1.4 | 1.2 | 1.4 | 1.5 | 1.34 | 1.3641 | 1.4 | 1.4 | 1.3 | 1.41 | 1.81 | 1.18 | 1.3 | 1.2 | 1.3 | [5 empty] | 1
| 1 | 2 | 1.0644 | 1.22 | 1.3 | 1.3 | 1.4 | 1.2 | 1.3 | 1.5 | 1.29 | 1.2718 | 1.4 | 1.6 | 1.27 | 1.49 | 1.86 | 1.34 | 1.4 | 1.3 | 1.1266 | [5 empty] | 11
| 1 | 3 | 1.0413 | 1.27 | 1.2 | 1.3 | 1.4 | 1.2 | 1.2 | 1.5 | 1.27 | 1.2881 | 1.4 | 1.4 | 1.22 | 1.55 | 1.93 | 1.23 | 1.3 | 1.3 | 1.1718 | [5 empty] | 16
| 1 | 4 | 1.064 | 1.24 | 1.2 | 1.3 | 1.3 | 1.2 | 1.3 | 1.4 | 1.34 | 1.3534 | 1.4 | 1.4 | 1.21 | 1.52 | 1.85 | 1.18 | 1.4 | 1.4 | 1.0712 | [5 empty] | 1.3005
| 1 | 5 | 1.0315 | 1.29 | 1.1 | 1.2 | 1.4 | 1.2 | 1.4 | 1.5 | 1.3 | 1.2606 | 1.4 | 1.4 | 1.25 | 1.57 | 1.93 | 1.17 | 1.4 | 1.4 | 1.0881 | [5 empty] | 30
| 1 | 6 | 1.0373 | 1.28 | 1.2 | 1.4 | 1.4 | 1.2 | 1.4 | 1.4 | 1.27 | 1.3256 | 1.4 | 1.4 | 1.39 | 1.47 | 1.91 | 1.22 | 1.3 | 1.3 | 0.95949
| Mean |  | 1.0548 | 1.2683 | 1.1833 | 1.3167 | 1.3833 | 1.2 | 1.3333 | 1.4667 | 1.3017 | 1.3106 | 1.4 | 1.4333 | 1.2733 | 1.5017 | 1.8817 | 1.22 | 1.35 | 1.3167 | 1.1195
| Median |  | 1.0527 | 1.275 | 1.2 | 1.3 | 1.4 | 1.2 | 1.35 | 1.5 | 1.295 | 1.3068 | 1.4 | 1.4 | 1.26 | 1.505 | 1.885 | 1.2 | 1.35 | 1.3 | 1.1074
| Std Dev. |  | 0.022205 | 0.033116 | 0.075277 | 0.075277 | 0.040825 | 0 | 0.08165 | 0.05164 | 0.031885 | 0.043435 | 2.4324e-16 | 0.08165 | 0.065929 | 0.058109 | 0.04916 | 0.063561 | 0.054772 | 0.075277 | 0.11339
| Rel.Std.Dev. |  | 2.105% | 2.611% | 6.361% | 5.717% | 2.951% | 0% | 6.124% | 3.521% | 2.45% | 3.314% | 1.737e-14% | 5.696% | 5.178% | 3.87% | 2.613% | 5.21% | 4.057% | 5.717% | 10.13%
| PDM3 |  | -18.89% | -2.475% | -9.01% | 1.242% | 6.368% | -7.729% | 2.524% | 12.78% | 0.08858% | 0.7747% | 7.65% | 10.21% | -2.09% | 15.47% | 44.69% | -6.191% | 3.805% | 1.242% | -13.92%
| Z-Score (Absolute) |  | 2.12 | 0.39 | 1.08 | 0 | 0.54 | 0.94 | 0.13 | 1.21 | 0.12 | 0.05 | 0.67 | 0.94 | 0.35 | 1.5 | 4.57 | 0.78 | 0.27 | 0 | 1.6
| Analytical results for Hg in OREAS 60d (Indicative Value 0.19 ppm) | [25 empty] | Indicative
Hg | Round | Replicate | 01: Lab; 02: Lab; 03: Lab; 05: Lab; 06: Lab | [5 empty] | 1
| No | No | 01: 21; 02: 22; 03: 23; 05: 24; 06: 25 | [5 empty] | ppm
|  |  | 01: 4A*OES/MS; 02: 4A*OES/MS; 03: 4A*MS; 05: 4A*MS; 06: 5A*MS | [5 empty] | 2
2
| 1 | 1 | 01: 0.26; 02: < 2; 03: 0.13; 05: 0.12; 06: 0.30501 | [5 empty] | 1
| 1 | 2 | 01: 0.26; 02: < 2; 03: 0.11; 05: 0.15; 06: 0.38458 | [5 empty] | 4
| 1 | 3 | 01: 0.22; 02: < 2; 03: 0.11; 05: 0.13; 06: 0.36355 | [5 empty] | 16
| 1 | 4 | 01: 0.19; 02: < 2; 03: 0.07; 05: 0.12; 06: 0.34905 | [5 empty] | 0.19261
| 1 | 5 | 01: 0.17; 02: < 2; 03: 0.06; 05: 0.13; 06: 0.32084 | [5 empty] | 10
| 1 | 6 | 01: 0.16; 02: < 2; 03: 0.03; 05: 0.12; 06: 0.35959
| Mean |  | 01: 0.21; 03: 0.085; 05: 0.12833; 06: 0.3471
| Median |  | 01: 0.205; 03: 0.09; 05: 0.125; 06: 0.35432
| Std Dev. |  | 01: 0.043818; 03: 0.037815; 05: 0.01169; 06: 0.029313
| Rel.Std.Dev. |  | 01: 20.87%; 03: 44.49%; 05: 9.109%; 06: 8.445%
| PDM3 |  | 01: 9.029%; 03: -55.87%; 05: -33.37%; 06: 80.21%
| Z-Score (Absolute) |  | 01: 0; 02: 4.26; 03: 0.67; 05: 0.44; 06: 0.74
| Analytical results for Ho in OREAS 60d (Certified Value 0.28 ppm) | [25 empty] | Certified
Ho | Round | Replicate | 01: Lab; 02: Lab; 03: Lab; 05: Lab; 06: Lab; 07: Lab; 08: Lab; 09: Lab; 10: Lab; 11: Lab; 14: Lab | [5 empty] | 1
| No | No | 01: 01; 02: 10; 03: 14; 05: 15; 06: 16; 07: 17; 08: 19; 09: 21; 10: 23; 11: 24; 14: 25 | [5 empty] | ppm
|  |  | 01: 4A*MS; 02: 4A*MS; 03: 4A*MS; 05: 4A*MS; 06: 4A*OES/MS; 07: 4A*MS; 08: 4A*MS; 09: 4A*OES/MS; 10: 4A*MS; 11: 4A*MS; 14: 5A*MS | [5 empty] | 2
3
| 1 | 1 | 01: 0.29125; 02: 0.28; 03: 0.28; 05: 0.28; 06: 0.26; 07: 0.28; 08: 0.26; 09: 0.32; 10: 0.2; 11: 0.3; 14: 0.25134 | [5 empty] | 1
| 1 | 2 | 01: 0.29507; 02: 0.27; 03: 0.3; 05: 0.28; 06: 0.25; 07: 0.27; 08: 0.29; 09: 0.32; 10: 0.3; 11: 0.3; 14: 0.25999 | [5 empty] | 22
| 1 | 3 | 01: 0.29494; 02: 0.3; 03: 0.3; 05: 0.26; 06: 0.27; 07: 0.3; 08: 0.27; 09: 0.33; 10: 0.3; 11: 0.3; 14: 0.26157 | [5 empty] | 16
| 1 | 4 | 01: 0.28987; 02: 0.3; 03: 0.28; 05: 0.26; 06: 0.25; 07: 0.3; 08: 0.25; 09: 0.33; 10: 0.3; 11: 0.3; 14: 0.24722 | [5 empty] | 0.28063
| 1 | 5 | 01: 0.29282; 02: 0.27; 03: 0.28; 05: 0.28; 06: 0.26; 07: 0.29; 08: 0.25; 09: 0.32; 10: 0.3; 11: 0.3; 14: 0.25197 | [5 empty] | 31
| 1 | 6 | 01: 0.29691; 02: 0.26; 03: 0.3; 05: 0.28; 06: 0.27; 07: 0.3; 08: 0.28; 09: 0.3; 10: 0.3; 11: 0.3; 14: 0.24092
| Mean |  | 01: 0.29348; 02: 0.28; 03: 0.29; 05: 0.27333; 06: 0.26; 07: 0.29; 08: 0.26667; 09: 0.32; 10: 0.28333; 11: 0.3; 14: 0.25217
| Median |  | 01: 0.29388; 02: 0.275; 03: 0.29; 05: 0.28; 06: 0.26; 07: 0.295; 08: 0.265; 09: 0.32; 10: 0.3; 11: 0.3; 14: 0.25166
| Std Dev. |  | 01: 0.0026404; 02: 0.016733; 03: 0.010954; 05: 0.010328; 06: 0.0089443; 07: 0.012649; 08: 0.01633; 09: 0.010954; 10: 0.040825; 11: 0; 14: 0.0077628
| Rel.Std.Dev. |  | 01: 0.8997%; 02: 5.976%; 03: 3.777%; 05: 3.779%; 06: 3.44%; 07: 4.362%; 08: 6.124%; 09: 3.423%; 10: 14.41%; 11: 0%; 14: 3.078%
| PDM3 |  | 01: 4.578%; 02: -0.2235%; 03: 3.34%; 05: -2.599%; 06: -7.35%; 07: 3.34%; 08: -4.975%; 09: 14.03%; 10: 0.9644%; 11: 6.903%; 14: -10.14%
| Z-Score (Absolute) |  | 01: 0.68; 02: 0; 03: 0.51; 05: 0.34; 06: 1.01; 07: 0.51; 08: 0.67; 09: 2.02; 10: NA; 11: NA; 14: 1.41
Results from laboratories 23 and 24 were removed due to their 0.1 ppm reading resolution.
| Analytical results for In in OREAS 60d (Certified Value 0.023 ppm) | [25 empty] | Certified
In | Round | Replicate | Lab | Lab | Lab | Lab | Lab | Lab | Lab | Lab | Lab | Lab | Lab | Lab | Lab | Lab | Lab | Lab | Lab | Lab | Lab | Lab |  |  |  |  | 1
| No | No | 01 | 02 | 03 | 05 | 06 | 07 | 08 | 09 | 10 | 11 | 13 | 14 | 15 | 16 | 17 | 18 | 19 | 23 | 24 | 25 |  |  |  |  | ppm
|  |  | 4A*MS | 4A*OES/MS | 4A*MS | 4A*OES/MS | 4A*OES/MS | 4A*OES/MS | 4A*OES/MS | 4A*MS | 4A*MS | 4A*OES | 4A*OES | 4A*MS | 4A*MS | 4A*OES/MS | 4A*MS | 4A*OES/MS | 4A*MS | 4A*MS | 4A*MS | 5A*OES |  |  |  |  | 3
3
| 1 | 1 | 0.02928 | < 0.5 | < 0.05 | 0.026 | 0.023 | 0.023 | 0.019 | < 0.05 | 0.02 | < 0.05 | < 10 | < 0.05 | 0.02 | 0.017 | < 0.02 | 0.03 | 0.02 | < 0.1 | < 0.1 | < 0.01 |  |  |  |  | 1
| 1 | 2 | 0.034113 | < 0.5 | < 0.05 | 0.024 | 0.022 | 0.023 | 0.021 | < 0.05 | 0.02 | < 0.05 | < 10 | < 0.05 | 0.02 | 0.021 | < 0.02 | 0.02 | 0.02 | < 0.1 | < 0.1 | < 0.01 |  |  |  |  | 23
| 1 | 3 | 0.025836 | < 0.5 | < 0.05 | 0.022 | 0.023 | 0.022 | 0.023 | < 0.05 | 0.01 | < 0.05 | < 10 | < 0.05 | < 0.02 | 0.022 | < 0.02 | 0.03 | 0.02 | < 0.1 | < 0.1 | < 0.01 |  |  |  |  | 16
| 1 | 4 | 0.028849 | < 0.5 | < 0.05 | 0.027 | 0.021 | 0.022 | 0.021 | < 0.05 | 0.02 | < 0.05 | < 10 | < 0.05 | 0.02 | 0.023 | < 0.02 | 0.03 | 0.02 | < 0.1 | < 0.1 | < 0.01 |  |  |  |  | 0.022519
| 1 | 5 | 0.032822 | < 0.5 | < 0.05 | 0.028 | 0.022 | 0.024 | 0.022 | < 0.05 | 0.02 | < 0.05 | < 10 | < 0.05 | 0.02 | 0.026 | < 0.02 | 0.02 | 0.02 | < 0.1 | < 0.1 | < 0.01 |  |  |  |  | 32
| 1 | 6 | 0.030573 | < 0.5 | < 0.05 | 0.026 | 0.022 | 0.023 | 0.024 | < 0.05 | 0.03 | < 0.05 | < 10 | < 0.05 | 0.02 | 0.022 | < 0.02 | 0.03 | 0.02 | < 0.1 | < 0.1 | < 0.01
| Mean |  | 01: 0.030245; 05: 0.0255; 06: 0.022167; 07: 0.022833; 08: 0.021667; 10: 0.02; 15: 0.02; 16: 0.021833; 18: 0.026667; 19: 0.02
| Median |  | 01: 0.029926; 05: 0.026; 06: 0.022; 07: 0.023; 08: 0.0215; 10: 0.02; 15: 0.02; 16: 0.022; 18: 0.03; 19: 0.02
| Std Dev. |  | 01: 0.0029676; 05: 0.0021679; 06: 0.00075277; 07: 0.00075277; 08: 0.0017512; 10: 0.0063246; 15: 0; 16: 0.0029269; 18: 0.005164; 19: 0
| Rel.Std.Dev. |  | 01: 9.812%; 05: 8.502%; 06: 3.396%; 07: 3.297%; 08: 8.082%; 10: 31.62%; 15: 0%; 16: 13.41%; 18: 19.36%; 19: 0%
| PDM3 |  | 01: 34.31%; 05: 13.24%; 06: -1.562%; 07: 1.398%; 08: -3.783%; 10: -11.18%; 15: -11.18%; 16: -3.043%; 18: 18.42%; 19: -11.18%
| Z-Score (Absolute) |  | 0.85 | 36.41 | 0 | 0.08 | 0.46 | 0.35 | 0.54 | 0 | 0.81 | 0 | 805.12 | 0 | 1.08 | 0.51 | 2.43 | 0.27 | 0.81 | 4.05 | 4.05 | 3.24
| Analytical results for Ir in OREAS 60d (Indicative Value < 0.01 ppm) | [25 empty] | Indicative
Ir | Round | Replicate | 01: Lab |  |  |  |  | 1
| No | No | 01: 25 |  |  |  |  | ppm
|  |  | 01: 5A*OES |  |  |  |  | 3
3
| 1 | 1 | 01: < 0.01 |  |  |  |  | 1
| 1 | 2 | 01: < 0.01 |  |  |  |  | 5
| 1 | 3 | 01: < 0.01 |  |  |  |  | 16
| 1 | 4 | 01: < 0.01 |  |  |  |  | < 0.01
| 1 | 5 | 01: < 0.01 |  |  |  |  | 11
| 1 | 6 | 01: < 0.01
Mean
Median
Std Dev.
Rel.Std.Dev.
PDM3
Z-Score (Absolute) | bar: 01
| Analytical results for K in OREAS 60d (Certified Value 1.51 wt.%) | [25 empty] | Certified
K | Round | Replicate | Lab | Lab | Lab | Lab | Lab | Lab | Lab | Lab | Lab | Lab | Lab | Lab | Lab | Lab | Lab | Lab | Lab | Lab | Lab | Lab | Lab | Lab | Lab |  | 1
| No | No | 01 | 03 | 04 | 05 | 06 | 07 | 08 | 09 | 10 | 11 | 13 | 14 | 15 | 16 | 17 | 18 | 19 | 20 | 21 | 22 | 23 | 24 | 25 |  | wt.%
|  |  | 4A*OES | 4A*MS | 4A*OES | 4A*OES/MS | 4A*OES/MS | 4A*OES/MS | 4A*OES/MS | 4A*OES | 4A*OES | 4A*OES | 4A*OES | 4A*OES | 4A*OES | 4A*OES/MS | 4A*OES | 4A*OES/MS | 4A*OES | 4A*OES | 4A*OES/MS | 4A*OES/MS | 4A*MS | 4A*MS | 5A*OES |  | 2
3
| 1 | 1 | 1.4211 | 1.53 | 1.5616 | 1.52 | 1.51 | 1.41 | 1.41 | 1.57 | 1.6766 | 1.4361 | 1.54 | 1.51 | 1.5 | 1.46 | 1.4597 | 1.48 | 1.52 | 1.5 | 1.66 | 1.5186 | 1.49 | 1.49 | 1.81 |  | 1
| 1 | 2 | 1.4664 | 1.53 | 1.5421 | 1.5 | 1.47 | 1.48 | 1.43 | 1.54 | 1.6276 | 1.4308 | 1.55 | 1.5 | 1.52 | 1.43 | 1.4754 | 1.42 | 1.77 | 1.52 | 1.652 | 1.5269 | 1.56 | 1.47 | 1.83 |  | #N/A
| 1 | 3 | 1.489 | 1.48 | 1.5421 | 1.53 | 1.44 | 1.42 | 1.38 | 1.6 | 1.6284 | 1.4077 | 1.55 | 1.51 | 1.51 | 1.47 | 1.5081 | 1.45 | 1.6 | 1.53 | 1.6629 | 1.5177 | 1.49 | 1.44 | 1.82 |  | 16
| 1 | 4 | 1.4902 | 1.53 | 1.5616 | 1.49 | 1.47 | 1.45 | 1.46 | 1.56 | 1.6475 | 1.4445 | 1.56 | 1.5 | 1.46 | 1.49 | 1.5192 | 1.51 | 1.6 | 1.53 | 1.633 | 1.5129 | 1.57 | 1.45 | 1.88 |  | 1.5145
| 1 | 5 | 1.4436 | 1.51 | 1.5421 | 1.52 | 1.49 | 1.45 | 1.53 | 1.58 | 1.6522 | 1.4592 | 1.55 | 1.47 | 1.47 | 1.47 | 1.51 | 1.48 | 1.68 | 1.48 | 1.6664 | 1.5132 | 1.66 | 1.51 | 1.85 |  | 33
| 1 | 6 | 1.4401 | 1.51 | 1.5226 | 1.44 | 1.47 | 1.43 | 1.5 | 1.57 | 1.686 | 1.4224 | 1.54 | 1.51 | 1.51 | 1.55 | 1.5322 | 1.48 | 1.65 | 1.49 | 1.652 | 1.5164 | 1.55 | 1.37 | 1.84
| Mean |  | 1.4584 | 1.515 | 1.5453 | 1.5 | 1.475 | 1.44 | 1.4517 | 1.57 | 1.653 | 1.4335 | 1.5483 | 1.5 | 1.495 | 1.4783 | 1.5008 | 1.47 | 1.6367 | 1.5083 | 1.6544 | 1.5176 | 1.5533 | 1.455 | 1.8383
| Median |  | 1.455 | 1.52 | 1.5421 | 1.51 | 1.47 | 1.44 | 1.445 | 1.57 | 1.6499 | 1.4334 | 1.55 | 1.505 | 1.505 | 1.47 | 1.5091 | 1.48 | 1.625 | 1.51 | 1.656 | 1.517 | 1.555 | 1.46 | 1.835
| Std Dev. |  | 0.028119 | 0.019748 | 0.014694 | 0.032863 | 0.023452 | 0.025298 | 0.056362 | 0.02 | 0.024196 | 0.017811 | 0.0075277 | 0.015492 | 0.02429 | 0.040208 | 0.027557 | 0.030984 | 0.08501 | 0.02137 | 0.011976 | 0.0050998 | 0.062823 | 0.048888 | 0.024833
| Rel.Std.Dev. |  | 1.928% | 1.304% | 0.9509% | 2.191% | 1.59% | 1.757% | 3.883% | 1.274% | 1.464% | 1.243% | 0.4862% | 1.033% | 1.625% | 2.72% | 1.836% | 2.108% | 5.194% | 1.417% | 0.7239% | 0.336% | 4.044% | 3.36% | 1.351%
| PDM3 |  | -3.702% | 0.03396% | 2.037% | -0.9565% | -2.607% | -4.918% | -4.148% | 3.666% | 9.149% | -5.351% | 2.235% | -0.9565% | -1.287% | -2.387% | -0.9059% | -2.937% | 8.067% | -0.4062% | 9.237% | 0.2069% | 2.565% | -3.928% | 21.38%
| Z-Score (Absolute) |  | 0.64 | 0.22 | 0.67 | 0.01 | 0.39 | 0.92 | 0.74 | 1.05 | 2.3 | 1.02 | 0.72 | 0.01 | 0.09 | 0.34 | 0 | 0.47 | 2.06 | 0.11 | 2.32 | 0.25 | 0.8 | 0.69 | 5.11
| Analytical results for La in OREAS 60d (Certified Value 9.09 ppm) | [25 empty] | Certified
La | Round | Replicate | Lab | Lab | Lab | Lab | Lab | Lab | Lab | Lab | Lab | Lab | Lab | Lab | Lab | Lab | Lab | Lab | Lab | Lab | Lab | Lab | Lab | Lab |  |  | 1
| No | No | 01 | 02 | 03 | 04 | 05 | 06 | 07 | 08 | 10 | 13 | 14 | 15 | 16 | 17 | 18 | 19 | 20 | 21 | 22 | 23 | 24 | 25 |  |  | ppm
|  |  | 4A*MS | 4A*OES/MS | 4A*MS | 4A*OES | 4A*OES/MS | 4A*OES/MS | 4A*OES/MS | 4A*OES/MS | 4A*MS | 4A*OES | 4A*MS | 4A*MS | 4A*OES/MS | 4A*MS | 4A*OES/MS | 4A*MS | 4A*OES | 4A*OES/MS | 4A*OES/MS | 4A*MS | 4A*MS | 5A*OES |  |  | 2
3
| 1 | 1 | 9.1846 | 10 | 10.5 | 10.6713 | 8.6 | 9.8 | 9.1 | 8.6 | 9.22 | 10 | 8.9 | 9.3 | 8.8 | 9.2 | 8.9 | 9.69 | 8.8 | 11.27 | 9.4545 | 9.1 | 8.8 | 8.57 |  |  | 1
| 1 | 2 | 9.4989 | 10 | 9.3 | 10.633 | 8.9 | 9.2 | 9.4 | 8.8 | 8.51 | 10 | 8.9 | 9 | 9 | 9.12 | 8.5 | 11 | 9.2 | 10.68 | 9.4496 | 9.9 | 9.1 | 8.71 |  |  | 24
| 1 | 3 | 8.8212 | 10 | 7.9 | 10.863 | 8.6 | 9.2 | 9 | 8.5 | 9.14 | 10 | 8.9 | 9 | 8.9 | 9.36 | 8.9 | 10.3 | 9 | 10.89 | 9.4292 | 9.6 | 9.2 | 8.61 |  |  | 16
| 1 | 4 | 9.0882 | 10 | 9.6 | 11.1697 | 8.6 | 9.3 | 9.4 | 9 | 9.19 | 10 | 9.1 | 8.7 | 9.1 | 9.51 | 8.7 | 9.8 | 9.2 | 11.4 | 9.4833 | 9.5 | 9.1 | 8.71 |  |  | 9.0905
| 1 | 5 | 9.3843 | 9 | 8.9 | 10.4924 | 8.7 | 9.5 | 9.2 | 9.8 | 9.12 | 10 | 8.9 | 8.9 | 9.2 | 9.26 | 8.7 | 9.54 | 8.8 | 11.14 | 9.4911 | 9.8 | 9.2 | 8.7 |  |  | 34
| 1 | 6 | 9.2393 | 10 | 9.2 | 10.6841 | 8.5 | 9.4 | 9.2 | 9.3 | 9.07 | 10 | 8.9 | 9 | 9.3 | 9.44 | 8.8 | 11 | 9.1 | 9.81 | 9.4145 | 9.2 | 8.9 | 8.61
| Mean |  | 9.2028 | 9.8333 | 9.2333 | 10.7522 | 8.65 | 9.4 | 9.2167 | 9 | 9.0417 | 10 | 8.9333 | 8.9833 | 9.05 | 9.315 | 8.75 | 10.2217 | 9.0167 | 10.865 | 9.4537 | 9.5167 | 9.05 | 8.6517
| Median |  | 9.212 | 10 | 9.25 | 10.6777 | 8.6 | 9.35 | 9.2 | 8.9 | 9.13 | 10 | 8.9 | 9 | 9.05 | 9.31 | 8.75 | 10.05 | 9.05 | 11.015 | 9.452 | 9.55 | 9.1 | 8.655
| Std Dev. |  | 0.2371 | 0.40825 | 0.85245 | 0.23644 | 0.13784 | 0.22804 | 0.16021 | 0.4858 | 0.26574 | 0 | 0.08165 | 0.19408 | 0.18708 | 0.14829 | 0.15166 | 0.65466 | 0.18348 | 0.57858 | 0.029744 | 0.31885 | 0.16432 | 0.062102
| Rel.Std.Dev. |  | 2.576% | 4.152% | 9.232% | 2.199% | 1.594% | 2.426% | 1.738% | 5.398% | 2.939% | 0% | 0.914% | 2.16% | 2.067% | 1.592% | 1.733% | 6.405% | 2.035% | 5.325% | 0.3146% | 3.35% | 1.816% | 0.7178%
| PDM3 |  | 1.235% | 8.172% | 1.572% | 18.28% | -4.845% | 3.405% | 1.388% | -0.9951% | -0.5367% | 10.01% | -1.728% | -1.178% | -0.4451% | 2.47% | -3.745% | 12.44% | -0.8118% | 19.52% | 3.996% | 4.689% | -0.4451% | -4.827%
| Z-Score (Absolute) |  | 0.27 | NA | 0.38 | 5.74 | 1.68 | 0.97 | 0.32 | 0.45 | 0.3 | NA | 0.68 | 0.51 | 0.27 | 0.67 | 1.33 | 3.87 | 0.39 | 6.14 | 1.16 | 1.38 | 0.27 | 1.68
Results from laboratories 2 and 13 were removed due to their 1 ppm reading resolution.
| Analytical results for Li in OREAS 60d (Certified Value 40.6 ppm) | [25 empty] | Certified
Li | Round | Replicate | Lab | Lab | Lab | Lab | Lab | Lab | Lab | Lab | Lab | Lab | Lab | Lab | Lab | Lab | Lab | Lab | Lab | Lab | Lab | Lab | Lab | Lab | Lab | Lab | 1
| No | No | 01 | 02 | 03 | 04 | 05 | 06 | 07 | 08 | 09 | 10 | 11 | 13 | 14 | 15 | 16 | 17 | 18 | 19 | 20 | 21 | 22 | 23 | 24 | 25 | ppm
|  |  | 4A*MS | 4A*OES/MS | 4A*MS | 4A*OES | 4A*OES/MS | 4A*OES/MS | 4A*OES/MS | 4A*OES/MS | 4A*MS | 4A*MS | 4A*OES | 4A*OES | 4A*OES | 4A*MS | 4A*OES/MS | 4A*OES | 4A*OES/MS | 4A*MS | 4A*OES | 4A*OES/MS | 4A*OES/MS | 4A*MS | 4A*MS | 5A*OES | 1
2
| 1 | 1 | 38.3384 | 42 | 37.6 | 41.92 | 42.6 | 47.2 | 44.8 | 35.9 | 37 | 40.3 | 44.7828 | 45 | 40 | 43 | 41.8 | 43.29 | 41 | 3.4 | 41 | 61.73 | 43.8278 | 37.4 | 37.7 | 34.4486 | 1
| 1 | 2 | 39.049 | 42 | 39 | 41.52 | 42.5 | 44.4 | 46.1 | 31.9 | 36.5 | 38.9 | 44.0237 | 45 | 50 | 42 | 42.9 | 43.49 | 40 | 4.1 | 41 | 58.13 | 44.0005 | 40.1 | 37.7 | 35.4736 | #N/A
| 1 | 3 | 39.0969 | 41 | 38 | 41.92 | 42.6 | 43.8 | 43 | 28.9 | 37.8 | 38.8 | 43.8766 | 45 | 50 | 42.5 | 42.6 | 44.66 | 41 | 3.7 | 40 | 55.86 | 43.681 | 39.9 | 38.2 | 36.5453 | 16
| 1 | 4 | 38.9688 | 41 | 37.8 | 41.67 | 42.1 | 45 | 44.1 | 31.2 | 34.8 | 39 | 44.8425 | 45 | 40 | 41 | 41.2 | 44.48 | 41 | 3.6 | 41 | 55.9 | 43.6269 | 39.8 | 38.6 | 35.8861 | 40.6375
| 1 | 5 | 39.4917 | 39 | 36.6 | 41.43 | 42.7 | 45.2 | 44.3 | 31.8 | 35.8 | 38.5 | 43.5944 | 45 | 40 | 41 | 43.6 | 44.55 | 42 | 3.6 | 40 | 56.27 | 43.6503 | 40.5 | 39 | 36.3627 | 35
| 1 | 6 | 39.4175 | 40 | 39 | 40.81 | 41.6 | 44.8 | 42.2 | 31.6 | 34.9 | 38 | 44.4186 | 45 | 40 | 41 | 44.2 | 44.23 | 40 | 3.7 | 40 | 51.55 | 43.6771 | 38.4 | 38.5 | 35.1832
| Mean |  | 39.0604 | 40.8333 | 38 | 41.545 | 42.35 | 45.0667 | 44.0833 | 31.8833 | 36.1333 | 38.9167 | 44.2564 | 45 | 43.3333 | 41.75 | 42.7167 | 44.1167 | 40.8333 | 3.6833 | 40.5 | 56.5733 | 43.7439 | 39.35 | 38.2833 | 35.6499
| Median |  | 39.0729 | 41 | 37.9 | 41.595 | 42.55 | 44.9 | 44.2 | 31.7 | 36.15 | 38.85 | 44.2211 | 45 | 40 | 41.5 | 42.75 | 44.355 | 41 | 3.65 | 40.5 | 56.085 | 43.679 | 39.85 | 38.35 | 35.6799
| Std Dev. |  | 0.41101 | 1.169 | 0.91214 | 0.41254 | 0.42308 | 1.157 | 1.3674 | 2.2622 | 1.1894 | 0.7679 | 0.50668 | 0 | 5.164 | 0.88034 | 1.1107 | 0.58377 | 0.75277 | 0.23166 | 0.54772 | 3.3257 | 0.14405 | 1.1912 | 0.51929 | 0.78198
| Rel.Std.Dev. |  | 1.052% | 2.863% | 2.4% | 0.993% | 0.999% | 2.567% | 3.102% | 7.095% | 3.292% | 1.973% | 1.145% | 0% | 11.92% | 2.109% | 2.6% | 1.323% | 1.844% | 6.289% | 1.352% | 5.879% | 0.3293% | 3.027% | 1.356% | 2.193%
| PDM3 |  | -3.881% | 0.4819% | -6.49% | 2.233% | 4.214% | 10.9% | 8.479% | -21.54% | -11.08% | -4.235% | 8.905% | 10.74% | 6.634% | 2.738% | 5.116% | 8.561% | 0.4819% | -90.94% | -0.3383% | 39.21% | 7.644% | -3.168% | -5.793% | -12.27%
| Z-Score (Absolute) |  | 0.42 | 0 | 0.67 | 0.17 | 0.36 | 1.01 | 0.77 | 2.13 | 1.12 | 0.46 | 0.81 | 0.99 | NA | 0.22 | 0.45 | 0.78 | 0 | 8.84 | 0.08 | 3.75 | 0.69 | 0.35 | 0.61 | 1.23
Results from laboratory 14 were removed due to their 10 ppm reading resolution.
| Analytical results for Lu in OREAS 60d (Certified Value 0.12 ppm) | [25 empty] | Certified
Lu | Round | Replicate | 01: Lab; 02: Lab; 03: Lab; 04: Lab; 05: Lab; 06: Lab; 07: Lab; 08: Lab; 09: Lab; 10: Lab; 11: Lab; 13: Lab; 14: Lab | 1
| No | No | 01: 01; 02: 02; 03: 10; 04: 14; 05: 15; 06: 16; 07: 17; 08: 18; 09: 19; 10: 21; 11: 23; 13: 24; 14: 25 | ppm
|  |  | 01: 4A*MS; 02: 4A*OES/MS; 03: 4A*MS; 04: 4A*MS; 05: 4A*MS; 06: 4A*OES/MS; 07: 4A*MS; 08: 4A*OES/MS; 09: 4A*MS; 10: 4A*OES/MS; 11: 4A*MS; 13: 4A*MS; 14: 5A*OES | 2
3
| 1 | 1 | 01: 0.12535; 02: < 0.1; 03: 0.17; 04: 0.12; 05: 0.12; 06: 0.11; 07: 0.12; 08: 0.12; 09: 0.1; 10: 0.14; 11: 0.1; 13: 0.1; 14: 0.26 | 1
| 1 | 2 | 01: 0.12532; 02: < 0.1; 03: 0.11; 04: 0.12; 05: 0.12; 06: 0.12; 07: 0.13; 08: 0.11; 09: 0.11; 10: 0.13; 11: 0.1; 13: 0.1; 14: 0.26 | 25
| 1 | 3 | 01: 0.13363; 02: < 0.1; 03: 0.12; 04: 0.12; 05: 0.1; 06: 0.12; 07: 0.14; 08: 0.12; 09: 0.1; 10: 0.13; 11: 0.1; 13: < 0.1; 14: 0.26 | 16
| 1 | 4 | 01: 0.13034; 02: < 0.1; 03: 0.12; 04: 0.12; 05: 0.12; 06: 0.12; 07: 0.13; 08: 0.11; 09: 0.1; 10: 0.14; 11: 0.1; 13: 0.1; 14: 0.26 | 0.12012
| 1 | 5 | 01: 0.12813; 02: < 0.1; 03: 0.12; 04: 0.12; 05: 0.12; 06: 0.12; 07: 0.13; 08: 0.12; 09: 0.1; 10: 0.13; 11: 0.1; 13: 0.1; 14: 0.26 | 36
| 1 | 6 | 01: 0.12581; 02: < 0.1; 03: 0.12; 04: 0.12; 05: 0.12; 06: 0.11; 07: 0.13; 08: 0.12; 09: 0.11; 10: 0.12; 11: 0.1; 13: 0.1; 14: 0.35
| Mean |  | 01: 0.1281; 03: 0.12667; 04: 0.12; 05: 0.11667; 06: 0.11667; 07: 0.13; 08: 0.11667; 09: 0.10333; 10: 0.13167; 11: 0.1; 13: 0.1; 14: 0.275
| Median |  | 01: 0.12697; 03: 0.12; 04: 0.12; 05: 0.12; 06: 0.12; 07: 0.13; 08: 0.12; 09: 0.1; 10: 0.13; 11: 0.1; 13: 0.1; 14: 0.26
| Std Dev. |  | 01: 0.0033496; 03: 0.021602; 04: 0; 05: 0.008165; 06: 0.005164; 07: 0.0063246; 08: 0.005164; 09: 0.005164; 10: 0.0075277; 11: 1.5202e-17; 13: 0; 14: 0.036742
| Rel.Std.Dev. |  | 01: 2.615%; 03: 17.05%; 04: 0%; 05: 6.999%; 06: 4.426%; 07: 4.865%; 08: 4.426%; 09: 4.997%; 10: 5.717%; 11: 1.52e-14%; 13: 0%; 14: 13.36%
| PDM3 |  | 01: 6.639%; 03: 5.449%; 04: -0.1014%; 05: -2.876%; 06: -2.876%; 07: 8.223%; 08: -2.876%; 09: -13.98%; 10: 9.611%; 11: -16.75%; 13: -16.75%; 14: 128.9%
| Z-Score (Absolute) |  | 01: 0.67; 02: 5.83; 03: 0.56; 04: 0; 05: 0.28; 06: 0.28; 07: 0.83; 08: 0.28; 09: 1.39; 10: 0.97; 11: NA; 13: NA; 14: 12.91
Results from laboratories 23 and 24 were removed due to their 0.1 ppm reading resolution.
| Analytical results for Mg in OREAS 60d (Certified Value 0.59 wt.%) | [25 empty] | Certified
Mg | Round | Replicate | Lab | Lab | Lab | Lab | Lab | Lab | Lab | Lab | Lab | Lab | Lab | Lab | Lab | Lab | Lab | Lab | Lab | Lab | Lab | Lab | Lab | Lab | Lab |  | 1
| No | No | 01 | 02 | 03 | 04 | 05 | 06 | 07 | 08 | 09 | 10 | 11 | 13 | 14 | 15 | 16 | 17 | 18 | 19 | 20 | 22 | 23 | 24 | 25 |  | wt.%
|  |  | 4A*OES | 4A*OES/MS | 4A*MS | 4A*OES | 4A*OES/MS | 4A*OES/MS | 4A*OES/MS | 4A*OES/MS | 4A*OES | 4A*OES | 4A*OES | 4A*OES | 4A*OES | 4A*OES | 4A*OES/MS | 4A*OES | 4A*OES/MS | 4A*OES | 4A*OES | 4A*OES/MS | 4A*MS | 4A*MS | 5A*OES |  | 3
3
| 1 | 1 | 0.63464 | 0.6207 | 0.57 | 0.6174 | 0.58 | 0.59 | 0.55 | 0.56 | 0.566 | 0.6242 | 0.61715 | 0.64 | 0.6 | 0.62 | 0.54 | 0.53314 | 0.56 | 0.612 | 0.58 | 0.60998 | 0.56 | 0.56 | 0.724 |  | 1
| 1 | 2 | 0.63042 | 0.606 | 0.57 | 0.6076 | 0.59 | 0.57 | 0.58 | 0.56 | 0.555 | 0.6329 | 0.62625 | 0.65 | 0.6 | 0.62 | 0.54 | 0.54234 | 0.54 | 0.687 | 0.59 | 0.61177 | 0.61 | 0.56 | 0.721 |  | #N/A
| 1 | 3 | 0.63826 | 0.6022 | 0.56 | 0.5978 | 0.57 | 0.56 | 0.55 | 0.54 | 0.568 | 0.6086 | 0.61147 | 0.65 | 0.59 | 0.6 | 0.55 | 0.53997 | 0.56 | 0.641 | 0.59 | 0.61149 | 0.59 | 0.56 | 0.732 |  | 16
| 1 | 4 | 0.63558 | 0.6021 | 0.57 | 0.6076 | 0.56 | 0.58 | 0.57 | 0.57 | 0.56 | 0.6101 | 0.61927 | 0.65 | 0.61 | 0.61 | 0.55 | 0.53215 | 0.57 | 0.634 | 0.59 | 0.61186 | 0.59 | 0.57 | 0.736 |  | 0.58979
| 1 | 5 | 0.63879 | 0.5753 | 0.57 | 0.5978 | 0.57 | 0.58 | 0.56 | 0.6 | 0.578 | 0.6118 | 0.62424 | 0.65 | 0.57 | 0.6 | 0.55 | 0.53053 | 0.58 | 0.661 | 0.57 | 0.60938 | 0.62 | 0.58 | 0.733 |  | 37
| 1 | 6 | 0.63021 | 0.5927 | 0.57 | 0.588 | 0.55 | 0.57 | 0.56 | 0.59 | 0.563 | 0.6285 | 0.60705 | 0.64 | 0.58 | 0.6 | 0.59 | 0.54173 | 0.57 | 0.662 | 0.57 | 0.60979 | 0.57 | 0.57 | 0.726
| Mean |  | 0.63465 | 0.59983 | 0.56833 | 0.6027 | 0.57 | 0.575 | 0.56167 | 0.57 | 0.565 | 0.61935 | 0.61757 | 0.64667 | 0.59167 | 0.60833 | 0.55333 | 0.53664 | 0.56333 | 0.6495 | 0.58167 | 0.61071 | 0.59 | 0.56667 | 0.72867
| Median |  | 0.63511 | 0.60215 | 0.57 | 0.6027 | 0.57 | 0.575 | 0.56 | 0.565 | 0.5645 | 0.618 | 0.61821 | 0.65 | 0.595 | 0.605 | 0.55 | 0.53655 | 0.565 | 0.651 | 0.585 | 0.61074 | 0.59 | 0.565 | 0.729
| Std Dev. |  | 0.0037052 | 0.015079 | 0.0040825 | 0.010278 | 0.014142 | 0.010488 | 0.01169 | 0.021909 | 0.0078486 | 0.010478 | 0.0073579 | 0.005164 | 0.01472 | 0.0098319 | 0.018619 | 0.005278 | 0.013663 | 0.026129 | 0.0098319 | 0.0011142 | 0.022804 | 0.008165 | 0.0058538
| Rel.Std.Dev. |  | 0.5838% | 2.514% | 0.7183% | 1.705% | 2.481% | 1.824% | 2.081% | 3.844% | 1.389% | 1.692% | 1.191% | 0.7986% | 2.488% | 1.616% | 3.365% | 0.9835% | 2.425% | 4.023% | 1.69% | 0.1824% | 3.865% | 1.441% | 0.8034%
| PDM3 |  | 7.607% | 1.704% | -3.637% | 2.19% | -3.355% | -2.507% | -4.768% | -3.355% | -4.203% | 5.013% | 4.711% | 9.644% | 0.3189% | 3.145% | -6.181% | -9.01% | -4.485% | 10.12% | -1.377% | 3.548% | 0.03629% | -3.92% | 23.55%
| Z-Score (Absolute) |  | 1.29 | 0.28 | 0.63 | 0.37 | 0.58 | 0.43 | 0.82 | 0.58 | 0.72 | 0.85 | 0.8 | 1.64 | 0.05 | 0.53 | 1.06 | 1.54 | 0.77 | 1.72 | 0.24 | 0.6 | 0 | 0.67 | 4.01
| Analytical results for Mn in OREAS 60d (Certified Value 0.059 wt.%) | [25 empty] | Certified
Mn | Round | Replicate | Lab | Lab | Lab | Lab | Lab | Lab | Lab | Lab | Lab | Lab | Lab | Lab | Lab | Lab | Lab | Lab | Lab | Lab | Lab | Lab | Lab | Lab | Lab | Lab | 1
| No | No | 01 | 02 | 03 | 04 | 05 | 06 | 07 | 08 | 09 | 10 | 11 | 13 | 14 | 15 | 16 | 17 | 18 | 19 | 20 | 21 | 22 | 23 | 24 | 25 | wt.%
|  |  | 4A*OES | 4A*OES/MS | 4A*MS | 4A*OES | 4A*OES/MS | 4A*OES/MS | 4A*OES/MS | 4A*OES/MS | 4A*OES | 4A*OES | 4A*OES | 4A*OES | 4A*OES | 4A*OES | 4A*OES/MS | 4A*OES | 4A*OES/MS | 4A*MS | 4A*OES | 4A*OES/MS | 4A*OES/MS | 4A*MS | 4A*MS | 5A*OES | 3
3
| 1 | 1 | 0.061699 | 0.0644 | 0.0623 | 0.058999 | 0.0604 | 0.0587 | 0.0557 | 0.0565 | 0.0572 | 0.062 | 0.06126 | 0.0601 | 0.0618 | 0.0602 | 0.0551 | 0.058923 | 0.0583 | 0.0628 | 0.0602 | 0.0602 | 0.061337 | 0.0522 | 0.0587 | 0.0541 | 1
| 1 | 2 | 0.06154 | 0.0646 | 0.0632 | 0.057898 | 0.0612 | 0.0567 | 0.058 | 0.0567 | 0.0564 | 0.064 | 0.060722 | 0.0602 | 0.0586 | 0.0612 | 0.0531 | 0.058561 | 0.0572 | 0.0734 | 0.0603 | 0.0591 | 0.060931 | 0.0561 | 0.0592 | 0.0542 | 26
| 1 | 3 | 0.061474 | 0.0666 | 0.0599 | 0.059117 | 0.0582 | 0.0566 | 0.0559 | 0.0551 | 0.0588 | 0.0602 | 0.060224 | 0.0596 | 0.0562 | 0.0592 | 0.0553 | 0.058427 | 0.0592 | 0.067 | 0.0605 | 0.0606 | 0.061207 | 0.0556 | 0.0604 | 0.0554 | 16
| 1 | 4 | 0.061933 | 0.0652 | 0.0595 | 0.059038 | 0.0575 | 0.0575 | 0.0578 | 0.0587 | 0.0569 | 0.061 | 0.060458 | 0.0594 | 0.0586 | 0.0584 | 0.0567 | 0.058482 | 0.0586 | 0.0649 | 0.0605 | 0.0605 | 0.059954 | 0.0557 | 0.0572 | 0.055 | 0.058761
| 1 | 5 | 0.061287 | 0.0617 | 0.0622 | 0.057321 | 0.0596 | 0.0589 | 0.0574 | 0.0603 | 0.0582 | 0.0609 | 0.06157 | 0.0602 | 0.0568 | 0.0588 | 0.0568 | 0.059102 | 0.059 | 0.0634 | 0.0587 | 0.06 | 0.061054 | 0.0581 | 0.0583 | 0.0556 | 38
| 1 | 6 | 0.061534 | 0.0628 | 0.0603 | 0.057939 | 0.057 | 0.0576 | 0.0564 | 0.059 | 0.0576 | 0.0625 | 0.060252 | 0.0579 | 0.056 | 0.06 | 0.0604 | 0.058987 | 0.0588 | 0.0709 | 0.0587 | 0.0597 | 0.060385 | 0.0551 | 0.0565 | 0.0543
| Mean |  | 0.061578 | 0.064217 | 0.061233 | 0.058385 | 0.058983 | 0.057667 | 0.056867 | 0.057717 | 0.057517 | 0.061767 | 0.060748 | 0.059567 | 0.058 | 0.059633 | 0.056233 | 0.058747 | 0.058517 | 0.067067 | 0.059817 | 0.060017 | 0.060811 | 0.055467 | 0.058383 | 0.054767
| Median |  | 0.061537 | 0.0645 | 0.06125 | 0.058469 | 0.0589 | 0.05755 | 0.0569 | 0.0577 | 0.0574 | 0.0615 | 0.06059 | 0.05985 | 0.0577 | 0.0596 | 0.056 | 0.058742 | 0.0587 | 0.06595 | 0.06025 | 0.0601 | 0.060993 | 0.05565 | 0.0585 | 0.05465
| Std Dev. |  | 0.00021873 | 0.0017417 | 0.0015227 | 0.00076255 | 0.0016762 | 0.00096885 | 0.00099532 | 0.0019312 | 0.00087731 | 0.0013692 | 0.00055574 | 0.00088242 | 0.0021836 | 0.0010309 | 0.0024443 | 0.00029046 | 0.00071671 | 0.0042697 | 0.00087274 | 0.00055648 | 0.00053339 | 0.0019086 | 0.0013992 | 0.0006532
| Rel.Std.Dev. |  | 0.3552% | 2.712% | 2.487% | 1.306% | 2.842% | 1.68% | 1.75% | 3.346% | 1.525% | 2.217% | 0.9148% | 1.481% | 3.765% | 1.729% | 4.347% | 0.4944% | 1.225% | 6.366% | 1.459% | 0.9272% | 0.8771% | 3.441% | 2.397% | 1.193%
| PDM3 |  | 4.793% | 9.284% | 4.207% | -0.6401% | 0.3775% | -1.863% | -3.225% | -1.778% | -2.118% | 5.114% | 3.38% | 1.37% | -1.296% | 1.484% | -4.302% | -0.02467% | -0.4167% | 14.13% | 1.796% | 2.136% | 3.489% | -5.607% | -0.6436% | -6.798%
| Z-Score (Absolute) |  | 1.44 | 2.83 | 1.25 | 0.25 | 0.06 | 0.63 | 1.06 | 0.61 | 0.71 | 1.54 | 1 | 0.37 | 0.46 | 0.41 | 1.39 | 0.06 | 0.18 | 4.34 | 0.5 | 0.61 | 1.03 | 1.8 | 0.26 | 2.17
| Analytical results for Mo in OREAS 60d (Certified Value 2.83 ppm) | [25 empty] | Certified
Mo | Round | Replicate | Lab | Lab | Lab | Lab | Lab | Lab | Lab | Lab | Lab | Lab | Lab | Lab | Lab | Lab | Lab | Lab | Lab | Lab | Lab | Lab | Lab | Lab | Lab |  | 1
| No | No | 02 | 03 | 04 | 05 | 06 | 07 | 08 | 09 | 10 | 11 | 13 | 14 | 15 | 16 | 17 | 18 | 19 | 20 | 21 | 22 | 23 | 24 | 25 |  | ppm
|  |  | 4A*OES/MS | 4A*MS | 4A*OES | 4A*OES/MS | 4A*OES/MS | 4A*OES/MS | 4A*OES/MS | 4A*MS | 4A*MS | 4A*OES | 4A*OES | 4A*MS | 4A*MS | 4A*OES/MS | 4A*MS | 4A*OES/MS | 4A*MS | 4A*OES | 4A*OES/MS | 4A*OES/MS | 4A*MS | 4A*MS | 5A*OES |  | 2
2
| 1 | 1 | 3.7 | 2.8 | 3.37 | 2.89 | 3.19 | 2.66 | 2.76 | 2.9 | 2.9 | 2.712 | < 2 | 3 | 2.5 | 2.94 | 2.61 | 3.52 | 2.7 | 3 | 3.3 | 5.5676 | 2.51 | 2.88 | 2.47 |  | 1
| 1 | 2 | 2.6 | 2.1 | 3.16 | 2.89 | 2.94 | 2.75 | 2.79 | 2.8 | 2.5 | 2.9419 | < 2 | 3 | 2.5 | 2.92 | 2.76 | 3.48 | 3.1 | 3 | 3.02 | 5.5757 | 2.81 | 2.72 | 2.47 |  | 27
| 1 | 3 | 2.5 | 2.1 | 3.26 | 2.9 | 2.96 | 2.69 | 2.68 | 2.9 | 2.9 | 2.7261 | < 2 | 3 | 2.5 | 3.17 | 2.76 | 3.35 | 2.8 | 3 | 3.01 | 5.7798 | 2.68 | 2.79 | 2.44 |  | 16
| 1 | 4 | 2.2 | 3.2 | 3.33 | 2.84 | 3 | 2.73 | 2.82 | 2.7 | 2.7 | 2.8659 | < 2 | 3 | 2.5 | 2.98 | 2.78 | 3.37 | 2.8 | 3 | 3.01 | 6.0465 | 2.68 | 2.67 | 2.43 |  | 2.8301
| 1 | 5 | 1.8 | 2.6 | 3.13 | 2.9 | 3.02 | 2.7 | 3.07 | 2.8 | 2.7 | 2.6778 | < 2 | 3 | 2.5 | 2.92 | 2.7 | 3.34 | 2.7 | 3 | 3.05 | 5.5331 | 2.7 | 2.94 | 2.44 |  | 39
| 1 | 6 | 2 | 2.8 | 3.02 | 2.8 | 2.98 | 2.69 | 2.95 | 2.6 | 2.9 | 2.8547 | < 2 | 3 | 2.5 | 3.06 | 2.76 | 3.45 | 3 | 3 | 2.88 | 5.5763 | 2.59 | 2.83 | 2.46
| Mean |  | 2.4667 | 2.6 | 3.2117 | 2.87 | 3.015 | 2.7033 | 2.845 | 2.7833 | 2.7667 | 2.7964 |  | 3 | 2.5 | 2.9983 | 2.7283 | 3.4183 | 2.85 | 3 | 3.045 | 5.6798 | 2.6617 | 2.805 | 2.4517
| Median |  | 2.35 | 2.7 | 3.21 | 2.89 | 2.99 | 2.695 | 2.805 | 2.8 | 2.8 | 2.7904 |  | 3 | 2.5 | 2.96 | 2.76 | 3.41 | 2.8 | 3 | 3.015 | 5.576 | 2.68 | 2.81 | 2.45
| Std Dev. |  | 0.67429 | 0.43359 | 0.13227 | 0.040988 | 0.090277 | 0.032042 | 0.14124 | 0.1169 | 0.1633 | 0.10536 |  | 0 | 0 | 0.099281 | 0.064005 | 0.075211 | 0.16432 | 0 | 0.13809 | 0.20008 | 0.10226 | 0.10015 | 0.017224
| Rel.Std.Dev. |  | 27.34% | 16.68% | 4.119% | 1.428% | 2.994% | 1.185% | 4.965% | 4.2% | 5.902% | 3.768% |  | 0% | 0% | 3.311% | 2.346% | 2.2% | 5.766% | 0% | 4.535% | 3.523% | 3.842% | 3.57% | 0.7025%
| PDM3 |  | -12.84% | -8.13% | 13.48% | 1.411% | 6.534% | -4.478% | 0.5275% | -1.651% | -2.24% | -1.189% |  | 6.004% | -11.66% | 5.946% | -3.595% | 20.79% | 0.7042% | 6.004% | 7.594% | 100.7% | -5.951% | -0.8859% | -13.37%
| Z-Score (Absolute) |  | 1.13 | 0.68 | 1.4 | 0.24 | 0.73 | 0.33 | 0.15 | 0.06 | 0.12 | 0.01 | 6.12 | 0.68 | 1.02 | 0.67 | 0.25 | 2.1 | 0.17 | NA | 0.83 | 9.78 | 0.47 | 0.01 | 1.19
Results from laboratory 20 were removed due to their 1 ppm reading resolution.
| Analytical results for Na in OREAS 60d (Certified Value 0.565 wt.%) | [25 empty] | Certified
Na | Round | Replicate | Lab | Lab | Lab | Lab | Lab | Lab | Lab | Lab | Lab | Lab | Lab | Lab | Lab | Lab | Lab | Lab | Lab | Lab | Lab | Lab | Lab | Lab | Lab |  | 1
| No | No | 01 | 03 | 04 | 05 | 06 | 07 | 08 | 09 | 10 | 11 | 13 | 14 | 15 | 16 | 17 | 18 | 19 | 20 | 21 | 22 | 23 | 24 | 25 |  | wt.%
|  |  | 4A*OES | 4A*MS | 4A*OES | 4A*OES/MS | 4A*OES/MS | 4A*OES/MS | 4A*OES/MS | 4A*OES | 4A*OES | 4A*OES | 4A*OES | 4A*OES | 4A*OES | 4A*OES/MS | 4A*OES | 4A*OES/MS | 4A*OES | 4A*OES | 4A*OES/MS | 4A*OES/MS | 4A*MS | 4A*MS | 5A*OES |  | 3
3
| 1 | 1 | 0.53369 | 0.538 | 0.6042 | 0.56 | 0.56 | 0.52 | 0.54 | 0.612 | 0.6184 | 0.53559 | 0.59 | 0.57 | 0.58 | 0.55 | 0.55493 | 0.62 | 0.575 | 0.46 | 0.5727 | 0.57627 | 0.51 | 0.54 | 0.76 |  | 1
| 1 | 2 | 0.531 | 0.542 | 0.6042 | 0.58 | 0.54 | 0.55 | 0.54 | 0.604 | 0.6603 | 0.53456 | 0.59 | 0.57 | 0.58 | 0.54 | 0.56735 | 0.63 | 0.65 | 0.47 | 0.5805 | 0.57415 | 0.55 | 0.54 | 0.762 |  | #N/A
| 1 | 3 | 0.53811 | 0.519 | 0.5936 | 0.56 | 0.53 | 0.53 | 0.52 | 0.622 | 0.6054 | 0.52891 | 0.58 | 0.57 | 0.56 | 0.56 | 0.57269 | 0.66 | 0.594 | 0.47 | 0.5868 | 0.57941 | 0.54 | 0.53 | 0.758 |  | 16
| 1 | 4 | 0.53162 | 0.527 | 0.6048 | 0.55 | 0.55 | 0.54 | 0.55 | 0.608 | 0.6048 | 0.53994 | 0.59 | 0.57 | 0.56 | 0.57 | 0.57948 | 0.65 | 0.59 | 0.47 | 0.5787 | 0.57648 | 0.53 | 0.54 | 0.761 |  | 0.56476
| 1 | 5 | 0.53663 | 0.541 | 0.5936 | 0.56 | 0.55 | 0.54 | 0.58 | 0.615 | 0.6045 | 0.54421 | 0.59 | 0.56 | 0.57 | 0.56 | 0.58599 | 0.64 | 0.62 | 0.45 | 0.5853 | 0.578 | 0.58 | 0.55 | 0.746 |  | 40
| 1 | 6 | 0.53793 | 0.532 | 0.5936 | 0.54 | 0.54 | 0.53 | 0.56 | 0.609 | 0.6188 | 0.53171 | 0.59 | 0.58 | 0.58 | 0.58 | 0.5823 | 0.65 | 0.613 | 0.46 | 0.5923 | 0.57322 | 0.52 | 0.54 | 0.758
| Mean |  | 0.53483 | 0.53317 | 0.599 | 0.55833 | 0.545 | 0.535 | 0.54833 | 0.61167 | 0.6187 | 0.53582 | 0.58833 | 0.57 | 0.57167 | 0.56 | 0.57379 | 0.64167 | 0.607 | 0.46333 | 0.58272 | 0.57626 | 0.53833 | 0.54 | 0.7575
| Median |  | 0.53516 | 0.535 | 0.5989 | 0.56 | 0.545 | 0.535 | 0.545 | 0.6105 | 0.6119 | 0.53507 | 0.59 | 0.57 | 0.575 | 0.56 | 0.57609 | 0.645 | 0.6035 | 0.465 | 0.5829 | 0.57637 | 0.535 | 0.54 | 0.759
| Std Dev. |  | 0.0031585 | 0.0089759 | 0.0059195 | 0.013292 | 0.010488 | 0.010488 | 0.020412 | 0.0062823 | 0.021459 | 0.0055424 | 0.0040825 | 0.0063246 | 0.0098319 | 0.014142 | 0.011421 | 0.01472 | 0.026593 | 0.008165 | 0.0068785 | 0.0023103 | 0.024833 | 0.0063246 | 0.0058566
| Rel.Std.Dev. |  | 0.5906% | 1.684% | 0.9882% | 2.381% | 1.924% | 1.96% | 3.723% | 1.027% | 3.468% | 1.034% | 0.6939% | 1.11% | 1.72% | 2.525% | 1.99% | 2.294% | 4.381% | 1.762% | 1.18% | 0.4009% | 4.613% | 1.171% | 0.7732%
| PDM3 |  | -5.299% | -5.593% | 6.064% | -1.137% | -3.498% | -5.269% | -2.908% | 8.306% | 9.552% | -5.124% | 4.175% | 0.9286% | 1.224% | -0.8421% | 1.6% | 13.62% | 7.48% | -17.96% | 3.18% | 2.036% | -4.679% | -4.383% | 34.13%
| Z-Score (Absolute) |  | 0.79 | 0.83 | 0.65 | 0.26 | 0.56 | 0.79 | 0.49 | 0.94 | 1.09 | 0.77 | 0.41 | 0 | 0.04 | 0.22 | 0.09 | 1.61 | 0.83 | 2.4 | 0.29 | 0.14 | 0.71 | 0.67 | 4.21
| Analytical results for Nb in OREAS 60d (Certified Value 1.78 ppm) | [25 empty] | Certified
Nb | Round | Replicate | Lab | Lab | Lab | Lab | Lab | Lab | Lab | Lab | Lab | Lab | Lab | Lab | Lab | Lab | Lab | Lab | Lab | Lab | Lab | Lab | Lab |  |  |  | 1
| No | No | 03 | 04 | 05 | 06 | 07 | 08 | 09 | 10 | 11 | 13 | 14 | 15 | 16 | 17 | 18 | 19 | 21 | 22 | 23 | 24 | 25 |  |  |  | ppm
|  |  | 4A*MS | 4A*OES | 4A*OES/MS | 4A*OES/MS | 4A*OES/MS | 4A*OES/MS | 4A*MS | 4A*MS | 4A*OES | 4A*OES | 4A*MS | 4A*MS | 4A*OES/MS | 4A*MS | 4A*OES/MS | 4A*MS | 4A*OES/MS | 4A*OES/MS | 4A*MS | 4A*MS | 5A*OES |  |  |  | 2
3
| 1 | 1 | 1.9 | < 5 | 1.8 | 2.1 | 1.7 | 1.7 | 1.9 | 1.87 | 1.7574 | < 10 | 1.5 | 1.5 | 1.83 | 1.67 | 2.3 | 2 | 5.78 | < 1 | 1.6 | 1.6 | 1.8123 |  |  |  | 1
| 1 | 2 | 1.9 | < 5 | 1.8 | 2 | 1.8 | 1.7 | 1.8 | 1.83 | 1.784 | < 10 | 2 | 1.5 | 1.85 | 1.81 | 2.3 | 2.2 | 4.32 | < 1 | 1.7 | 1.6 | 1.5957 |  |  |  | 12
| 1 | 3 | 1.5 | < 5 | 1.8 | 1.9 | 1.7 | 1.7 | 1.8 | 1.86 | 1.7468 | < 10 | 2 | 1.5 | 1.9 | 1.81 | 2.4 | 2.1 | 3.96 | < 1 | 1.9 | 1.5 | 1.6949 |  |  |  | 16
| 1 | 4 | 1.7 | < 5 | 1.8 | 2 | 1.8 | 1.7 | 1.6 | 1.93 | 1.7679 | < 10 | 2 | 1.5 | 1.87 | 1.9 | 2.3 | 2 | 3.75 | < 1 | 1.8 | 1.6 | 1.4523 |  |  |  | 1.781
| 1 | 5 | 1.5 | < 5 | 1.8 | 2 | 1.8 | 1.9 | 1.7 | 1.79 | 1.8138 | < 10 | 2 | 1.5 | 1.83 | 1.83 | 2.4 | 2 | 3.19 | < 1 | 1.8 | 1.6 | 1.5131 |  |  |  | 41
| 1 | 6 | 1.7 | < 5 | 1.8 | 2 | 1.7 | 1.8 | 1.6 | 1.84 | 1.737 | < 10 | 2 | 1.5 | 1.87 | 1.96 | 2.3 | 2.1 | 2.88 | < 1 | 1.7 | 1.5 | 1.347
| Mean |  | 1.7 |  | 1.8 | 2 | 1.75 | 1.75 | 1.7333 | 1.8533 | 1.7678 |  | 1.9167 | 1.5 | 1.8583 | 1.83 | 2.3333 | 2.0667 | 3.98 |  | 1.75 | 1.5667 | 1.5692
| Median |  | 1.7 |  | 1.8 | 2 | 1.75 | 1.7 | 1.75 | 1.85 | 1.7626 |  | 2 | 1.5 | 1.86 | 1.82 | 2.3 | 2.05 | 3.855 |  | 1.75 | 1.6 | 1.5544
| Std Dev. |  | 0.17889 |  | 0 | 0.063246 | 0.054772 | 0.083666 | 0.12111 | 0.046762 | 0.027863 |  | 0.20412 | 0 | 0.027142 | 0.098184 | 0.05164 | 0.08165 | 1.024 |  | 0.10488 | 0.05164 | 0.16841
| Rel.Std.Dev. |  | 10.52% |  | 0% | 3.162% | 3.13% | 4.781% | 6.987% | 2.523% | 1.576% |  | 10.65% | 0% | 1.461% | 5.365% | 2.213% | 3.951% | 25.73% |  | 5.993% | 3.296% | 10.73%
| PDM3 |  | -4.546% |  | 1.069% | 12.3% | -1.738% | -1.738% | -2.674% | 4.064% | -0.7379% |  | 7.62% | -15.78% | 4.344% | 2.754% | 31.02% | 16.04% | 123.5% |  | -1.738% | -12.03% | -11.89%
| Z-Score (Absolute) |  | 0.58 | 4.05 | 0 | 1.16 | 0.29 | 0.29 | 0.39 | 0.31 | 0.19 | 18.5 | 0.67 | 1.73 | 0.34 | 0.17 | 3.08 | 1.54 | 12.6 | 7.51 | 0.29 | 1.35 | 1.33
| Analytical results for Nd in OREAS 60d (Certified Value 8.9 ppm) | [25 empty] | Certified
Nd | Round | Replicate | 03: Lab; 04: Lab; 05: Lab; 06: Lab; 07: Lab; 08: Lab; 09: Lab; 10: Lab; 11: Lab; 13: Lab; 14: Lab |  |  |  | 1
| No | No | 03: 01; 04: 02; 05: 10; 06: 14; 07: 15; 08: 16; 09: 17; 10: 19; 11: 21; 13: 23; 14: 24 |  |  |  | ppm
|  |  | 03: 4A*MS; 04: 4A*OES/MS; 05: 4A*MS; 06: 4A*MS; 07: 4A*MS; 08: 4A*OES/MS; 09: 4A*MS; 10: 4A*MS; 11: 4A*OES/MS; 13: 4A*MS; 14: 4A*MS |  |  |  | 2
3
| 1 | 1 | 03: 8.3413; 04: 6.1; 05: 9.39; 06: 9.05; 07: 8.45; 08: 8.42; 09: 9.62; 10: 8.4; 11: 11.39; 13: 8.6; 14: 8.9 |  |  |  | 1
| 1 | 2 | 03: 8.3116; 04: 5.8; 05: 8.66; 06: 9.4; 07: 8.5; 08: 8.78; 09: 9.82; 10: 9.7; 11: 10.71; 13: 9.4; 14: 9.1 |  |  |  | 29
| 1 | 3 | 03: 8.3186; 04: 5.8; 05: 9.27; 06: 9; 07: 8.45; 08: 8.32; 09: 10.21; 10: 9; 11: 11; 13: 8.9; 14: 8.8 |  |  |  | 16
| 1 | 4 | 03: 8.3093; 04: 5.9; 05: 9.1; 06: 9.2; 07: 8.2; 08: 8.28; 09: 9.85; 10: 8.6; 11: 11.48; 13: 9; 14: 9.1 |  |  |  | 8.9034
| 1 | 5 | 03: 8.3335; 04: 6.1; 05: 9.13; 06: 9.1; 07: 8.2; 08: 8.73; 09: 10.04; 10: 8.4; 11: 10.88; 13: 9.1; 14: 9 |  |  |  | 42
| 1 | 6 | 03: 8.3402; 04: 6.3; 05: 8.81; 06: 9.1; 07: 8.25; 08: 8.54; 09: 10.07; 10: 9.5; 11: 9.69; 13: 8.8; 14: 8.9
| Mean |  | 03: 8.3258; 04: 6; 05: 9.06; 06: 9.1417; 07: 8.3417; 08: 8.5117; 09: 9.935; 10: 8.9333; 11: 10.8583; 13: 8.9667; 14: 8.9667
| Median |  | 03: 8.326; 04: 6; 05: 9.115; 06: 9.1; 07: 8.35; 08: 8.48; 09: 9.945; 10: 8.8; 11: 10.94; 13: 8.95; 14: 8.95
| Std Dev. |  | 03: 0.014384; 04: 0.2; 05: 0.27641; 06: 0.14289; 07: 0.13934; 08: 0.20942; 09: 0.21192; 10: 0.56451; 11: 0.64447; 13: 0.27325; 14: 0.12111
| Rel.Std.Dev. |  | 03: 0.1728%; 04: 3.333%; 05: 3.051%; 06: 1.563%; 07: 1.67%; 08: 2.46%; 09: 2.133%; 10: 6.319%; 11: 5.935%; 13: 3.047%; 14: 1.351%
| PDM3 |  | 03: -6.488%; 04: -32.61%; 05: 1.759%; 06: 2.676%; 07: -6.309%; 08: -4.4%; 09: 11.59%; 10: 0.336%; 11: 21.96%; 13: 0.7104%; 14: 0.7104%
| Z-Score (Absolute) |  | 03: 0.95; 04: 4.4; 05: 0.14; 06: 0.26; 07: 0.93; 08: 0.67; 09: 1.44; 10: 0.05; 11: 2.8; 13: 0; 14: 0
| Analytical results for Ni in OREAS 60d (Certified Value 9.56 ppm) | [25 empty] | Certified
Ni | Round | Replicate | Lab | Lab | Lab | Lab | Lab | Lab | Lab | Lab | Lab | Lab | Lab | Lab | Lab | Lab | Lab | Lab | Lab | Lab | Lab | Lab | Lab | Lab | Lab | Lab | 1
| No | No | 01 | 02 | 03 | 04 | 05 | 06 | 07 | 08 | 09 | 10 | 11 | 13 | 14 | 15 | 16 | 17 | 18 | 19 | 20 | 21 | 22 | 23 | 24 | 25 | ppm
|  |  | 4A*OES | 4A*OES/MS | 4A*MS | 4A*OES | 4A*OES/MS | 4A*OES/MS | 4A*OES/MS | 4A*OES/MS | 4A*OES | 4A*OES | 4A*OES | 4A*OES | 4A*OES | 4A*OES | 4A*OES/MS | 4A*OES | 4A*OES/MS | 4A*OES | 4A*OES | 4A*OES/MS | 4A*OES/MS | 4A*MS | 4A*MS | 5A*OES | 2
3
| 1 | 1 | 9.5189 | 6 | 8.7 | 10.7 | 9.3 | 9.2 | 11.6 | 8.3 | 10 | 8.9 | 9.6036 | 9 | 10 | 12 | 10.5 | 8.81 | 12.5 | 11 | 10 | 8 | 10.4366 | 8.6 | 10.2 | 8.54 | 1
| 1 | 2 | 10.4509 | 5 | 9.9 | 11.23 | 9.6 | 9.2 | 9.3 | 8.4 | 12 | 9 | 9.6871 | 9 | 10 | 14 | 10.1 | 9.27 | 11.7 | 12 | 10 | 8 | 10.6984 | 9.7 | 14.9 | 8.23 | 30
| 1 | 3 | 9.7324 | 5 | 9 | 10.2 | 9.2 | 8.9 | 9.1 | 8.1 | 10 | 8.6 | 9.4418 | 9 | 10 | 12 | 10.6 | 8.73 | 12.6 | 11 | 9 | 8 | 10.1015 | 9.9 | 10.8 | 8.69 | 16
| 1 | 4 | 10.2682 | 6 | 7.3 | 10.02 | 9.4 | 9 | 9.3 | 8.5 | 12 | 9 | 9.2504 | 9 | 10 | 14 | 10.3 | 9.67 | 12.2 | 10 | 9 | 8 | 11.3248 | 9.4 | 10.8 | 8.22 | 9.5586
| 1 | 5 | 9.8631 | 5 | 9.5 | 10.17 | 9.6 | 9.2 | 9.3 | 8.6 | 11 | 8.6 | 9.4918 | 9 | 10 | 12 | 11 | 11.74 | 12.2 | 11 | 9 | 8 | 11.67 | 9.9 | 11.2 | 8.66 | 43
| 1 | 6 | 9.5126 | 5 | 9.3 | 9.19 | 9.3 | 8.9 | 9 | 8.7 | 10 | 9.3 | 9.2081 | 9 | 10 | 10 | 10 | 9.62 | 12.3 | 11 | 9 | 8 | 10.9385 | 8.9 | 10.3 | 8.45
| Mean |  | 9.891 | 5.3333 | 8.95 | 10.2517 | 9.4 | 9.0667 | 9.6 | 8.4333 | 10.8333 | 8.9 | 9.4471 | 9 | 10 | 12.3333 | 10.4167 | 9.64 | 12.25 | 11 | 9.3333 | 8 | 10.8616 | 9.4 | 11.3667 | 8.465
| Median |  | 9.7977 | 5 | 9.15 | 10.185 | 9.35 | 9.1 | 9.3 | 8.45 | 10.5 | 8.95 | 9.4668 | 9 | 10 | 12 | 10.4 | 9.445 | 12.25 | 11 | 9 | 8 | 10.8184 | 9.55 | 10.8 | 8.495
| Std Dev. |  | 0.39074 | 0.5164 | 0.90719 | 0.68532 | 0.16733 | 0.15055 | 0.98793 | 0.21602 | 0.98319 | 0.26833 | 0.18971 | 0 | 0 | 1.5055 | 0.3656 | 1.1014 | 0.31464 | 0.63246 | 0.5164 | 0 | 0.57602 | 0.54406 | 1.7694 | 0.20482
| Rel.Std.Dev. |  | 3.95% | 9.682% | 10.14% | 6.685% | 1.78% | 1.661% | 10.29% | 2.562% | 9.076% | 3.015% | 2.008% | 0% | 0% | 12.21% | 3.51% | 11.43% | 2.569% | 5.75% | 5.533% | 0% | 5.303% | 5.788% | 15.57% | 2.42%
| PDM3 |  | 3.478% | -44.2% | -6.367% | 7.251% | -1.659% | -5.146% | 0.4335% | -11.77% | 13.34% | -6.89% | -1.166% | -5.844% | 4.618% | 29.03% | 8.977% | 0.852% | 28.16% | 15.08% | -2.356% | -16.31% | 13.63% | -1.659% | 18.92% | -11.44%
| Z-Score (Absolute) |  | 0.37 | 4.18 | 0.57 | 0.73 | 0.12 | 0.46 | 0.08 | 1.09 | 1.31 | 0.62 | 0.08 | 0.52 | 0.48 | 2.8 | 0.89 | 0.12 | 2.72 | 1.47 | 0.19 | 1.52 | 1.34 | 0.12 | 1.84 | 1.06
| Analytical results for P in OREAS 60d (Certified Value 0.042 wt.%) | [25 empty] | Certified
P | Round | Replicate | Lab | Lab | Lab | Lab | Lab | Lab | Lab | Lab | Lab | Lab | Lab | Lab | Lab | Lab | Lab | Lab | Lab | Lab | Lab | Lab | Lab | Lab | Lab |  | 1
| No | No | 01 | 02 | 03 | 04 | 05 | 06 | 07 | 08 | 09 | 10 | 11 | 13 | 14 | 15 | 16 | 17 | 18 | 19 | 20 | 22 | 23 | 24 | 25 |  | wt.%
|  |  | 4A*OES | 4A*OES/MS | 4A*MS | 4A*OES | 4A*OES/MS | 4A*OES/MS | 4A*OES/MS | 4A*OES/MS | 4A*OES | 4A*OES | 4A*OES | 4A*OES | 4A*OES | 4A*OES | 4A*OES/MS | 4A*OES | 4A*OES/MS | 4A*OES | 4A*OES | 4A*OES/MS | 4A*OES | 4A*OES | 5A*OES |  | 3
3
| 1 | 1 | 0.046089 | 0.0445 | 0.041 | 0.045154 | 0.044 | 0.043 | 0.041 | 0.042 | 0.043 | 0.0437 | 0.044841 | 0.0429 | 0.045 | 0.04 | 0.0404 | 0.041519 | 0.0388 | 0.045 | 0.04 | 0.041951 | 0.04 | 0.039 | 0.0409 |  | 1
| 1 | 2 | 0.046698 | 0.0446 | 0.04 | 0.044049 | 0.044 | 0.042 | 0.042 | 0.042 | 0.042 | 0.0409 | 0.045396 | 0.0438 | 0.045 | 0.045 | 0.04 | 0.04212 | 0.0383 | 0.048 | 0.04 | 0.041755 | 0.04 | 0.04 | 0.0406 |  | #N/A
| 1 | 3 | 0.046513 | 0.0437 | 0.039 | 0.044471 | 0.044 | 0.041 | 0.042 | 0.041 | 0.043 | 0.0438 | 0.044472 | 0.0435 | 0.045 | 0.04 | 0.0398 | 0.04417 | 0.0385 | 0.0455 | 0.04 | 0.041491 | 0.04 | 0.04 | 0.0417 |  | 16
| 1 | 4 | 0.046877 | 0.0439 | 0.04 | 0.044186 | 0.044 | 0.043 | 0.041 | 0.042 | 0.042 | 0.0444 | 0.045078 | 0.0431 | 0.04 | 0.04 | 0.0403 | 0.043952 | 0.0401 | 0.0435 | 0.04 | 0.041738 | 0.04 | 0.041 | 0.0419 |  | 0.042366
| 1 | 5 | 0.046409 | 0.0423 | 0.039 | 0.044992 | 0.043 | 0.043 | 0.043 | 0.046 | 0.044 | 0.0438 | 0.045812 | 0.0432 | 0.04 | 0.04 | 0.0413 | 0.042492 | 0.039 | 0.047 | 0.04 | 0.041619 | 0.041 | 0.041 | 0.0412 |  | 44
| 1 | 6 | 0.046472 | 0.0435 | 0.04 | 0.043645 | 0.042 | 0.043 | 0.041 | 0.045 | 0.043 | 0.044 | 0.045199 | 0.0426 | 0.045 | 0.04 | 0.0449 | 0.04257 | 0.0389 | 0.045 | 0.04 | 0.041506 | 0.041 | 0.039 | 0.0414
| Mean |  | 0.04651 | 0.04375 | 0.039833 | 0.044416 | 0.0435 | 0.0425 | 0.041667 | 0.043 | 0.042833 | 0.043433 | 0.045133 | 0.043183 | 0.043333 | 0.040833 | 0.041117 | 0.042804 | 0.038933 | 0.045667 | 0.04 | 0.041677 | 0.040333 | 0.04 | 0.041283
| Median |  | 0.046493 | 0.0438 | 0.04 | 0.044328 | 0.044 | 0.043 | 0.0415 | 0.042 | 0.043 | 0.0438 | 0.045139 | 0.04315 | 0.045 | 0.04 | 0.04035 | 0.042531 | 0.03885 | 0.04525 | 0.04 | 0.041678 | 0.04 | 0.04 | 0.0413
| Std Dev. |  | 0.00026783 | 0.00083367 | 0.00075277 | 0.00057645 | 0.00083666 | 0.00083666 | 0.0008165 | 0.002 | 0.00075277 | 0.001266 | 0.00046048 | 0.00042622 | 0.002582 | 0.0020412 | 0.001924 | 0.0010445 | 0.00062823 | 0.0016021 | 0 | 0.00017436 | 0.0005164 | 0.00089443 | 0.00048751
| Rel.Std.Dev. |  | 0.5759% | 1.906% | 1.89% | 1.298% | 1.923% | 1.969% | 1.96% | 4.651% | 1.757% | 2.915% | 1.02% | 0.987% | 5.958% | 4.999% | 4.679% | 2.44% | 1.614% | 3.508% | 0% | 0.4184% | 1.28% | 2.236% | 1.181%
| PDM3 |  | 9.78% | 3.266% | -5.979% | 4.839% | 2.676% | 0.3158% | -1.651% | 1.496% | 1.103% | 2.519% | 6.531% | 1.929% | 2.283% | -3.618% | -2.949% | 1.033% | -8.103% | 7.79% | -5.585% | -1.628% | -4.798% | -5.585% | -2.556%
| Z-Score (Absolute) |  | 1.64 | 0.42 | 1.32 | 0.72 | 0.31 | 0.13 | 0.5 | 0.09 | 0.01 | 0.28 | 1.03 | 0.17 | 0.23 | 0.87 | 0.75 | 0 | 1.72 | 1.27 | 1.24 | 0.5 | 1.1 | 1.24 | 0.67
| Analytical results for Pb in OREAS 60d (Certified Value 10.6 ppm) | [25 empty] | Certified
Pb | Round | Replicate | Lab | Lab | Lab | Lab | Lab | Lab | Lab | Lab | Lab | Lab | Lab | Lab | Lab | Lab | Lab | Lab | Lab | Lab | Lab | Lab | Lab | Lab | Lab |  | 1
| No | No | 02 | 03 | 04 | 05 | 06 | 07 | 08 | 09 | 10 | 11 | 13 | 14 | 15 | 16 | 17 | 18 | 19 | 20 | 21 | 22 | 23 | 24 | 25 |  | ppm
|  |  | 4A*OES/MS | 4A*MS | 4A*OES | 4A*OES/MS | 4A*OES/MS | 4A*OES/MS | 4A*OES/MS | 4A*MS | 4A*MS | 4A*OES | 4A*OES | 4A*MS | 4A*MS | 4A*OES/MS | 4A*OES | 4A*OES/MS | 4A*OES | 4A*OES | 4A*OES/MS | 4A*OES/MS | 4A*MS | 4A*MS | 5A*OES |  | 1
1
| 1 | 1 | 9 | 10.1 | 10.96 | 11 | 10.3 | 10.1 | 10.7 | 10 | 10.7 | 11.0763 | 12 | 10 | 10 | 12.5 | 7.45 | 11.5 | 11 | 9 | 9 | 11.9589 | 10.6 | 9.3 | 10.6 |  | 1
| 1 | 2 | 9 | 10 | 10.52 | 10.8 | 10.1 | 10.4 | 10.1 | 10 | 10.3 | 11.341 | 13 | 10 | 11 | 11.5 | 6.11 | 11.3 | 11 | 9 | 10 | 13.2205 | 11.3 | 10.4 | 13 |  | 31
| 1 | 3 | 8 | 9.5 | 11.18 | 10.8 | 9.7 | 10.1 | 10 | 10 | 10.3 | 10.9627 | 13 | 9 | 10 | 11.3 | < 5 | 11.8 | 12 | 10 | 9 | 12.4326 | 11.5 | 12.6 | 11.1 |  | 16
| 1 | 4 | 8 | 9.5 | 11.15 | 10.7 | 9.8 | 10.6 | 10.8 | 10 | 10.6 | 10.464 | 12 | 11 | 10 | 12.3 | 6.52 | 11.6 | 10 | 8 | 11 | 10.4008 | 11.4 | 10.2 | 10.4 |  | 10.5782
| 1 | 5 | 8 | 10 | 11.14 | 10.5 | 10 | 10.6 | 11.2 | 10 | 10.4 | 10.7843 | 13 | 9 | 10 | 11.6 | 7.43 | 11.2 | 11 | 8 | 8 | 11.4179 | 11.5 | 10.5 | 13.2 |  | 45
| 1 | 6 | 9 | 9.8 | 10.62 | 10.6 | 9.7 | 10.5 | 11 | 10 | 10.4 | 10.6172 | 12 | 10 | 10 | 11.7 | 7.2 | 11.4 | 12 | 10 | 9 | 13.8512 | 10.6 | 10.4 | 16
| Mean |  | 8.5 | 9.8167 | 10.9283 | 10.7333 | 9.9333 | 10.3833 | 10.6333 | 10 | 10.45 | 10.8743 | 12.5 | 9.8333 | 10.1667 | 11.8167 | 6.942 | 11.4667 | 11.1667 | 9 | 9.3333 | 12.2137 | 11.15 | 10.5667 | 12.3833
| Median |  | 8.5 | 9.9 | 11.05 | 10.75 | 9.9 | 10.45 | 10.75 | 10 | 10.4 | 10.8735 | 12.5 | 10 | 10 | 11.65 | 7.2 | 11.45 | 11 | 9 | 9 | 12.1957 | 11.35 | 10.4 | 12.05
| Std Dev. |  | 0.54772 | 0.26394 | 0.28986 | 0.17512 | 0.24221 | 0.23166 | 0.48442 | 0 | 0.16432 | 0.31907 | 0.54772 | 0.75277 | 0.40825 | 0.47504 | 0.59856 | 0.21602 | 0.75277 | 0.89443 | 1.0328 | 1.2432 | 0.43243 | 1.0893 | 2.1395
| Rel.Std.Dev. |  | 6.444% | 2.689% | 2.652% | 1.632% | 2.438% | 2.231% | 4.556% | 0% | 1.572% | 2.934% | 4.382% | 7.655% | 4.016% | 4.02% | 8.622% | 1.884% | 6.741% | 9.938% | 11.07% | 10.18% | 3.878% | 10.31% | 17.28%
| PDM3 |  | -19.65% | -7.199% | 3.31% | 1.467% | -6.096% | -1.842% | 0.5216% | -5.466% | -1.212% | 2.799% | 18.17% | -7.041% | -3.89% | 11.71% | -34.37% | 8.399% | 5.563% | -14.92% | -11.77% | 15.46% | 5.406% | -0.1087% | 17.07%
| Z-Score (Absolute) |  | 2.2 | 0.8 | 0.39 | 0.18 | 0.67 | 0.2 | 0.07 | 0.6 | 0.12 | 0.33 | 2.06 | 0.78 | 0.43 | 1.33 | 4.65 | 0.96 | 0.64 | 1.67 | 1.31 | 1.75 | 0.62 | 0 | 1.93
| Analytical results for Pd in OREAS 60d (Indicative Value < 0.01 ppm) | [25 empty] | Indicative
Pd | Round | Replicate | 02: Lab |  | 1
| No | No | 02: 25 |  | ppm
|  |  | 02: 5A*OES |  | 3
3
| 1 | 1 | 02: < 0.01 |  | 1
| 1 | 2 | 02: < 0.01 |  | 1
| 1 | 3 | 02: < 0.01 |  | 16
| 1 | 4 | 02: < 0.01 |  | < 0.01
| 1 | 5 | 02: < 0.01 |  | 12
| 1 | 6 | 02: < 0.01
Mean
Median
Std Dev.
Rel.Std.Dev.
PDM3
Z-Score (Absolute) | bar: 02
| Analytical results for Pr in OREAS 60d (Certified Value 2.2 ppm) | [25 empty] | Certified
Pr | Round | Replicate | 02: Lab; 03: Lab; 04: Lab; 05: Lab; 06: Lab; 07: Lab; 08: Lab; 09: Lab; 10: Lab; 11: Lab; 13: Lab |  | 1
| No | No | 02: 01; 03: 02; 04: 10; 05: 14; 06: 15; 07: 16; 08: 17; 09: 21; 10: 23; 11: 24; 13: 25 |  | ppm
|  |  | 02: 4A*MS; 03: 4A*OES/MS; 04: 4A*MS; 05: 4A*MS; 06: 4A*MS; 07: 4A*OES/MS; 08: 4A*MS; 09: 4A*OES/MS; 10: 4A*MS; 11: 4A*MS; 13: 5A*OES |  | 2
3
| 1 | 1 | 02: 2.2214; 03: 1.48; 04: 2.34; 05: 2.25; 06: 2.16; 07: 2.05; 08: 2.3; 09: 2.78; 10: 2.1; 11: 2.1; 13: 1.251 |  | 1
| 1 | 2 | 02: 2.2038; 03: 1.33; 04: 2.12; 05: 2.35; 06: 2.2; 07: 2.13; 08: 2.26; 09: 2.67; 10: 2.3; 11: 2.1; 13: 1.2389 |  | 32
| 1 | 3 | 02: 2.1872; 03: 1.46; 04: 2.29; 05: 2.2; 06: 2.1; 07: 2.13; 08: 2.38; 09: 2.74; 10: 2.3; 11: 2.1; 13: 1.2754 |  | 16
| 1 | 4 | 02: 2.191; 03: 1.47; 04: 2.39; 05: 2.2; 06: 2.08; 07: 2.11; 08: 2.34; 09: 2.77; 10: 2.2; 11: 2.2; 13: 1.299 |  | 2.2036
| 1 | 5 | 02: 2.2039; 03: 1.36; 04: 2.31; 05: 2.2; 06: 2.12; 07: 2.13; 08: 2.32; 09: 2.72; 10: 2.3; 11: 2.1; 13: 1.1545 |  | 46
| 1 | 6 | 02: 2.1938; 03: 1.41; 04: 2.27; 05: 2.25; 06: 2.06; 07: 2.16; 08: 2.37; 09: 2.4; 10: 2.1; 11: 2.1; 13: 1.043
| Mean |  | 02: 2.2002; 03: 1.4183; 04: 2.2867; 05: 2.2417; 06: 2.12; 07: 2.1183; 08: 2.3283; 09: 2.68; 10: 2.2167; 11: 2.1167; 13: 1.2103
| Median |  | 02: 2.1988; 03: 1.435; 04: 2.3; 05: 2.225; 06: 2.11; 07: 2.13; 08: 2.33; 09: 2.73; 10: 2.25; 11: 2.1; 13: 1.2449
| Std Dev. |  | 02: 0.012427; 03: 0.062423; 04: 0.091797; 05: 0.058452; 06: 0.052154; 07: 0.037103; 08: 0.044907; 09: 0.14269; 10: 0.098319; 11: 0.040825; 13: 0.095571
| Rel.Std.Dev. |  | 02: 0.5648%; 03: 4.401%; 04: 4.014%; 05: 2.608%; 06: 2.46%; 07: 1.752%; 08: 1.929%; 09: 5.324%; 10: 4.435%; 11: 1.929%; 13: 7.897%
| PDM3 |  | 02: -0.1527%; 03: -35.63%; 04: 3.771%; 05: 1.729%; 06: -3.792%; 07: -3.868%; 08: 5.662%; 09: 21.62%; 10: 0.5945%; 11: -3.944%; 13: -45.08%
| Z-Score (Absolute) |  | 02: 0; 03: 6.31; 04: 0.7; 05: 0.33; 06: 0.65; 07: 0.66; 08: 1.03; 09: 3.87; 10: 0.13; 11: 0.67; 13: 7.99
| Analytical results for Pt in OREAS 60d (Indicative Value < 0.01 ppm) | [25 empty] | Indicative
Pt | Round | Replicate | 02: Lab |  | 1
| No | No | 02: 25 |  | ppm
|  |  | 02: 5A*OES |  | 3
3
| 1 | 1 | 02: < 0.01 |  | 1
| 1 | 2 | 02: < 0.01 |  | 1
| 1 | 3 | 02: < 0.01 |  | 16
| 1 | 4 | 02: < 0.01 |  | < 0.01
| 1 | 5 | 02: < 0.01 |  | 9
| 1 | 6 | 02: < 0.01
Mean
Median
Std Dev.
Rel.Std.Dev.
PDM3
Z-Score (Absolute) | bar: 02
| Analytical results for Rb in OREAS 60d (Certified Value 61 ppm) | [25 empty] | Certified
Rb | Round | Replicate | Lab | Lab | Lab | Lab | Lab | Lab | Lab | Lab | Lab | Lab | Lab | Lab | Lab | Lab | Lab | Lab | Lab | Lab | Lab | Lab |  |  |  |  | 1
| No | No | 01 | 02 | 03 | 05 | 06 | 07 | 08 | 09 | 10 | 11 | 14 | 15 | 16 | 17 | 18 | 19 | 21 | 23 | 24 | 25 |  |  |  |  | ppm
|  |  | 4A*MS | 4A*OES/MS | 4A*MS | 4A*OES/MS | 4A*OES/MS | 4A*OES/MS | 4A*OES/MS | 4A*MS | 4A*MS | 4A*OES | 4A*MS | 4A*MS | 4A*OES/MS | 4A*MS | 4A*OES/MS | 4A*MS | 4A*OES/MS | 4A*MS | 4A*MS | 5A*OES |  |  |  |  | 0
1
| 1 | 1 | 60.7152 | 40 | 59.5 | 57.8 | 70.7 | 59.4 | 53.6 | 58.5 | 64.96 | 62.1642 | 61 | 61.6 | 63.24 | 64.7 | 65.1 | 71.5 | 67.5 | 57.9 | 58.5 | 86.2011 |  |  |  |  | 1
| 1 | 2 | 59.7531 | 42 | 60.8 | 59.3 | 66.6 | 61.2 | 53.7 | 58.7 | 56.31 | 62.2827 | 60.8 | 62 | 62.06 | 66 | 61 | 81.4 | 62.8 | 61.6 | 56.5 | 88.5793 |  |  |  |  | 33
| 1 | 3 | 60.4138 | 43 | 56.8 | 58.4 | 66.3 | 58.8 | 52.2 | 60.7 | 63.2 | 61.6451 | 61.8 | 61.6 | 63.77 | 65.3 | 64 | 76.1 | 64.44 | 60.2 | 57.7 | 90.7327 |  |  |  |  | 16
| 1 | 4 | 59.0503 | 43 | 59.8 | 57.3 | 67.7 | 60.6 | 55.5 | 56.5 | 62.86 | 60.9251 | 61.6 | 59.2 | 62.8 | 66.7 | 62.9 | 72.9 | 61.35 | 61.6 | 58.3 | 88.422 |  |  |  |  | 61.2097
| 1 | 5 | 59.6801 | 44 | 60.5 | 58.6 | 67.7 | 59.7 | 58.1 | 60.9 | 63.48 | 62.2426 | 58.2 | 60.2 | 62.41 | 65.7 | 63.9 | 73.3 | 62.63 | 64.2 | 57.9 | 89.5515 |  |  |  |  | 47
| 1 | 6 | 59.682 | 43 | 61.3 | 57.1 | 67.6 | 59.3 | 56.4 | 56.3 | 62.6 | 62.9777 | 60 | 62 | 65.78 | 66 | 64.1 | 78.8 | 58.2 | 59.3 | 54.5 | 85.6767
| Mean |  | 59.8824 | 42.5 | 59.7833 | 58.0833 | 67.7667 | 59.8333 | 54.9167 | 58.6 | 62.235 | 62.0396 | 60.5667 | 61.1 | 63.3433 | 65.7333 | 63.5 | 75.6667 | 62.82 | 60.8 | 57.2333 | 88.1939
| Median |  | 59.7176 | 43 | 60.15 | 58.1 | 67.65 | 59.55 | 54.6 | 58.6 | 63.03 | 62.2034 | 60.9 | 61.6 | 63.02 | 65.85 | 63.95 | 74.7 | 62.715 | 60.9 | 57.8 | 88.5007
| Std Dev. |  | 0.59432 | 1.3784 | 1.6018 | 0.83766 | 1.5591 | 0.89592 | 2.1572 | 1.9708 | 3.0178 | 0.6919 | 1.3231 | 1.1437 | 1.3374 | 0.68313 | 1.41 | 3.8339 | 3.1006 | 2.1845 | 1.5108 | 1.9389
| Rel.Std.Dev. |  | 0.9925% | 3.243% | 2.679% | 1.442% | 2.301% | 1.497% | 3.928% | 3.363% | 4.849% | 1.115% | 2.185% | 1.872% | 2.111% | 1.039% | 2.22% | 5.067% | 4.936% | 3.593% | 2.64% | 2.198%
| PDM3 |  | -2.168% | -30.57% | -2.33% | -5.108% | 10.71% | -2.249% | -10.28% | -4.264% | 1.675% | 1.356% | -1.051% | -0.1793% | 3.486% | 7.39% | 3.742% | 23.62% | 2.631% | -0.6694% | -6.496% | 44.08%
| Z-Score (Absolute) |  | 0.3 | 5.25 | 0.33 | 0.82 | 1.94 | 0.32 | 1.72 | 0.67 | 0.37 | 0.31 | 0.11 | 0.04 | 0.68 | 1.36 | 0.73 | 4.18 | 0.53 | 0.04 | 1.06 | 7.75
| Analytical results for Re in OREAS 60d (Indicative Value 0.002 ppm) | [25 empty] | Indicative
Re | Round | Replicate | Lab | Lab | Lab | Lab | Lab | Lab | Lab | Lab | Lab | Lab | Lab | Lab | Lab | Lab | [10 empty] | 1
| No | No | 03 | 05 | 06 | 07 | 08 | 09 | 10 | 11 | 13 | 15 | 16 | 23 | 24 | 25 | [10 empty] | ppm
|  |  | 4A*MS | 4A*OES/MS | 4A*OES/MS | 4A*OES/MS | 4A*OES/MS | 4A*MS | 4A*MS | 4A*OES | 4A*OES | 4A*MS | 4A*OES/MS | 4A*MS | 4A*MS | 5A*OES | [10 empty] | 3
3
| 1 | 1 | 0.007 | 0.003 | < 0.002 | 0.002 | 0.002 | < 0.05 | < 0.002 | < 0.05 | < 5 | < 0.1 | 0.008 | 0.001 | 0.001 | < 0.005 | [10 empty] | 1
| 1 | 2 | < 0.005 | 0.004 | < 0.002 | < 0.002 | 0.002 | < 0.05 | < 0.002 | < 0.05 | < 5 | < 0.1 | 0.003 | 0.001 | 0.005 | < 0.005 | [10 empty] | 4
| 1 | 3 | < 0.005 | 0.003 | < 0.002 | < 0.002 | 0.002 | < 0.05 | < 0.002 | < 0.05 | < 5 | < 0.1 | 0.005 | 0.001 | 0.004 | < 0.005 | [10 empty] | 16
| 1 | 4 | < 0.005 | 0.004 | < 0.002 | < 0.002 | < 0.002 | < 0.05 | < 0.002 | < 0.05 | < 5 | < 0.1 | < 0.001 | 0.001 | 0.002 | < 0.005 | [10 empty] | 0.0021714
| 1 | 5 | < 0.005 | 0.004 | < 0.002 | < 0.002 | < 0.002 | < 0.05 | < 0.002 | < 0.05 | < 5 | < 0.1 | 0.002 | 0.001 | 0.005 | < 0.005 | [10 empty] | 10
| 1 | 6 | < 0.005 | 0.002 | < 0.002 | < 0.002 | < 0.002 | < 0.05 | < 0.002 | < 0.05 | < 5 | < 0.1 | 0.003 | 0.001 | 0.001 | < 0.005
| Mean |  | 01: 0.007; 02: 0.0033333; 05: 0.002; 06: 0.002; 14: 0.0042; 15: 0.001; 16: 0.003
| Median |  | 01: 0.007; 02: 0.0035; 05: 0.002; 06: 0.002; 14: 0.003; 15: 0.001; 16: 0.003
| Std Dev. |  | 02: 0.0008165; 06: 0; 14: 0.0023875; 15: 0; 16: 0.0018974
| Rel.Std.Dev. |  | 02: 24.49%; 06: 0%; 14: 56.84%; 15: 0%; 16: 63.25%
| PDM3 |  | 01: 222.4%; 02: 53.51%; 05: -7.895%; 06: -7.895%; 14: 93.42%; 15: -53.95%; 16: 38.16%
| Z-Score (Absolute) |  | 0.04 | 0.07 | 0.7 | 0.65 | 0.54 | 7.22 | 0.7 | 7.22 | 824.65 | 15.48 | 0.15 | 0.7 | 0.04 | 0.21
| Analytical results for Rh in OREAS 60d (Indicative Value < 0.02 ppm) | [25 empty] | Indicative
Rh | Round | Replicate | 01: Lab |  |  |  |  | 1
| No | No | 01: 25 |  |  |  |  | ppm
|  |  | 01: 5A*OES |  |  |  |  | 3
3
| 1 | 1 | 01: < 0.02 |  |  |  |  | 1
| 1 | 2 | 01: < 0.02 |  |  |  |  | 5
| 1 | 3 | 01: < 0.02 |  |  |  |  | 16
| 1 | 4 | 01: < 0.02 |  |  |  |  | < 0.02
| 1 | 5 | 01: < 0.02 |  |  |  |  | 11
| 1 | 6 | 01: < 0.02
Mean
Median
Std Dev.
Rel.Std.Dev.
PDM3
Z-Score (Absolute) | bar: 01
| Analytical results for Ru in OREAS 60d (Indicative Value < 0.02 ppm) | [25 empty] | Indicative
Ru | Round | Replicate | 01: Lab |  |  |  |  | 1
| No | No | 01: 25 |  |  |  |  | ppm
|  |  | 01: 5A*OES |  |  |  |  | 3
3
| 1 | 1 | 01: < 0.02 |  |  |  |  | 1
| 1 | 2 | 01: < 0.02 |  |  |  |  | 6
| 1 | 3 | 01: < 0.02 |  |  |  |  | 16
| 1 | 4 | 01: < 0.02 |  |  |  |  | < 0.02
| 1 | 5 | 01: < 0.02 |  |  |  |  | 12
| 1 | 6 | 01: < 0.02
Mean
Median
Std Dev.
Rel.Std.Dev.
PDM3
Z-Score (Absolute) | bar: 01
| Analytical results for S in OREAS 60d (Certified Value 0.573 wt.%) | [25 empty] | Certified
S | Round | Replicate | Lab | Lab | Lab | Lab | Lab | Lab | Lab | Lab | Lab | Lab | Lab | Lab | Lab | Lab | Lab | Lab | Lab | Lab | Lab | Lab | Lab | Lab | Lab |  | 1
| No | No | 01 | 02 | 03 | 04 | 05 | 06 | 07 | 08 | 09 | 10 | 11 | 13 | 14 | 15 | 16 | 17 | 18 | 19 | 20 | 21 | 22 | 23 | 24 |  | wt.%
|  |  | 4A*OES | 4A*OES/MS | 4A*MS | 4A*OES | 4A*OES/MS | 4A*OES/MS | 4A*OES/MS | 4A*OES/MS | 4A*OES | 4A*OES | 4A*OES | 4A*OES | 4A*OES | 4A*OES | 4A*OES/MS | 4A*OES | 4A*OES/MS | 4A*OES | 4A*OES | 4A*OES/MS | 4A*OES/MS | 4A*OES | 4A*OES |  | 3
3
| 1 | 1 | 0.55436 | 0.6084 | 0.5 | 0.6104 | 0.57 | 0.58 | 0.54 | 0.55 | 0.576 | 0.5783 | 0.56859 | 0.63 | 0.53 | 0.555 | 0.56 | 0.56087 | 0.56 | 0.558 | 0.61 | 0.5667 | 0.49993 | 0.57 | 0.56 |  | 1
| 1 | 2 | 0.55535 | 0.6007 | 0.5 | 0.6104 | 0.58 | 0.56 | 0.56 | 0.55 | 0.561 | 0.5307 | 0.57119 | 0.63 | 0.555 | 0.55 | 0.55 | 0.57897 | 0.55 | 0.63 | 0.63 | 0.5813 | 0.50691 | 0.58 | 0.58 |  | 39
| 1 | 3 | 0.55425 | 0.6059 | 0.5 | 0.5995 | 0.58 | 0.55 | 0.54 | 0.53 | 0.562 | 0.5644 | 0.56955 | 0.63 | 0.56 | 0.55 | 0.56 | 0.59762 | 0.55 | 0.587 | 0.63 | 0.5882 | 0.50114 | 0.58 | 0.57 |  | 16
| 1 | 4 | 0.55174 | 0.6052 | 0.5 | 0.6104 | 0.56 | 0.56 | 0.56 | 0.56 | 0.57 | 0.5708 | 0.57022 | 0.64 | 0.54 | 0.535 | 0.57 | 0.59285 | 0.56 | 0.579 | 0.63 | 0.5825 | 0.49339 | 0.58 | 0.56 |  | 0.57262
| 1 | 5 | 0.55884 | 0.6139 | 0.5 | 0.6104 | 0.57 | 0.57 | 0.55 | 0.59 | 0.59 | 0.5689 | 0.57442 | 0.63 | 0.54 | 0.535 | 0.57 | 0.59955 | 0.57 | 0.605 | 0.61 | 0.5802 | 0.49973 | 0.59 | 0.58 |  | 48
| 1 | 6 | 0.55463 | 0.628 | 0.5 | 0.5995 | 0.55 | 0.56 | 0.55 | 0.58 | 0.569 | 0.5695 | 0.57232 | 0.63 | 0.54 | 0.545 | 0.61 | 0.58864 | 0.55 | 0.563 | 0.61 | 0.5905 | 0.49794 | 0.58 | 0.55
| Mean |  | 0.55486 | 0.61035 | 0.5 | 0.60677 | 0.56833 | 0.56333 | 0.55 | 0.56 | 0.57133 | 0.56377 | 0.57105 | 0.63167 | 0.54417 | 0.545 | 0.57 | 0.58642 | 0.55667 | 0.587 | 0.62 | 0.58157 | 0.49984 | 0.58 | 0.56667
| Median |  | 0.55449 | 0.60715 | 0.5 | 0.6104 | 0.57 | 0.56 | 0.55 | 0.555 | 0.5695 | 0.5692 | 0.57071 | 0.63 | 0.54 | 0.5475 | 0.565 | 0.59075 | 0.555 | 0.583 | 0.62 | 0.5819 | 0.49983 | 0.58 | 0.565
| Std Dev. |  | 0.0023017 | 0.0096682 | 0 | 0.0056287 | 0.01169 | 0.010328 | 0.0089443 | 0.021909 | 0.01069 | 0.016815 | 0.0020982 | 0.0040825 | 0.011143 | 0.0083666 | 0.020976 | 0.014507 | 0.008165 | 0.027033 | 0.010954 | 0.0083383 | 0.0044027 | 0.0063246 | 0.012111
| Rel.Std.Dev. |  | 0.4148% | 1.584% | 0% | 0.9277% | 2.057% | 1.833% | 1.626% | 3.912% | 1.871% | 2.983% | 0.3674% | 0.6463% | 2.048% | 1.535% | 3.68% | 2.474% | 1.467% | 4.605% | 1.767% | 1.434% | 0.8808% | 1.09% | 2.137%
| PDM3 |  | -3.101% | 6.589% | -12.68% | 5.964% | -0.7483% | -1.621% | -3.95% | -2.204% | -0.2244% | -1.546% | -0.2739% | 10.31% | -4.969% | -4.823% | -0.4572% | 2.41% | -2.786% | 2.512% | 8.275% | 1.563% | -12.71% | 1.289% | -1.039%
| Z-Score (Absolute) |  | 0.72 | 2.07 | NA | 1.89 | 0.04 | 0.29 | 0.96 | 0.46 | 0.11 | 0.27 | 0.09 | 3.14 | 1.26 | 1.22 | 0.04 | 0.87 | 0.63 | 0.9 | 2.56 | 0.62 | 3.49 | 0.55 | 0.13
Results from laboratory 3 were removed due to their 0.1 ppm reading resolution.
| Analytical results for Sb in OREAS 60d (Certified Value 2.14 ppm) | [25 empty] | Certified
Sb | Round | Replicate | Lab | Lab | Lab | Lab | Lab | Lab | Lab | Lab | Lab | Lab | Lab | Lab | Lab | Lab | Lab | Lab | Lab | Lab | Lab | Lab | Lab | Lab | Lab |  | 1
| No | No | 02 | 03 | 04 | 05 | 06 | 07 | 08 | 09 | 10 | 11 | 13 | 14 | 15 | 16 | 17 | 18 | 19 | 20 | 21 | 22 | 23 | 24 | 25 |  | ppm
|  |  | 4A*OES/MS | 4A*MS | 4A*OES | 4A*OES/MS | 4A*OES/MS | 4A*OES/MS | 4A*OES/MS | 4A*MS | 4A*MS | 4A*OES | 4A*OES | 4A*MS | 4A*MS | 4A*OES/MS | 4A*MS | 4A*OES/MS | 4A*MS | 4A*OES | 4A*OES/MS | 4A*OES/MS | 4A*MS | 4A*MS | 5A*OES |  | 2
3
| 1 | 1 | 2 | 2.6 | < 5 | 2.18 | 2.4 | 2 | 2.12 | 2.1 | 1.86 | 2.1268 | < 5 | 2.1 | 2.6 | 1.94 | 1.83 | 2.29 | 1.8 | < 5 | 2.56 | < 5 | 2.2 | 2.3 | 3.3254 |  | 1
| 1 | 2 | 1.8 | 1.9 | < 5 | 2.27 | 2.26 | 2.11 | 2.2 | 2.1 | 2.03 | 2.0177 | < 5 | 2.2 | 2.6 | 2.03 | 1.82 | 2.12 | 2.1 | < 5 | 2.41 | < 5 | 2.3 | 2.4 | 3.0637 |  | 35
| 1 | 3 | 2 | 1.9 | < 5 | 2.25 | 2.25 | 2.01 | 2.07 | 2.1 | 2.07 | 2.1444 | < 5 | 2.1 | 2.6 | 2.02 | 1.98 | 2.19 | 2 | < 5 | 2.68 | < 5 | 2.4 | 2.3 | 3.0517 |  | 16
| 1 | 4 | 1.9 | 1.8 | < 5 | 2.21 | 2.3 | 2.07 | 2.24 | 1.9 | 1.89 | 1.8894 | < 5 | 2.1 | 2.4 | 1.9 | 1.98 | 2.26 | 1.9 | < 5 | 2.39 | < 5 | 2.3 | 2.3 | 2.9399 |  | 2.1371
| 1 | 5 | 1.9 | 1.9 | < 5 | 2.23 | 2.31 | 2.09 | 2.43 | 2 | 1.92 | 2.0929 | < 5 | 2.1 | 2.4 | 1.86 | 2 | 2.24 | 1.9 | < 5 | 2.41 | < 5 | 2.4 | 2.4 | 3.0682 |  | 49
| 1 | 6 | 1.9 | 2.3 | < 5 | 2.14 | 2.27 | 2.02 | 2.3 | 2 | 1.98 | 1.9255 | < 5 | 2.1 | 2.4 | 1.97 | 2.01 | 2.23 | 2 | < 5 | 2.25 | < 5 | 2.3 | 2.3 | 3.0921
| Mean |  | 1.9167 | 2.0667 |  | 2.2133 | 2.2983 | 2.05 | 2.2267 | 2.0333 | 1.9583 | 2.0328 |  | 2.1167 | 2.5 | 1.9533 | 1.9367 | 2.2217 | 1.95 |  | 2.45 |  | 2.3167 | 2.3333 | 3.0902
| Median |  | 1.9 | 1.9 |  | 2.22 | 2.285 | 2.045 | 2.22 | 2.05 | 1.95 | 2.0553 |  | 2.1 | 2.5 | 1.955 | 1.98 | 2.235 | 1.95 |  | 2.41 |  | 2.3 | 2.3 | 3.066
| Std Dev. |  | 0.075277 | 0.31411 |  | 0.04761 | 0.054924 | 0.046043 | 0.12925 | 0.08165 | 0.082321 | 0.10696 |  | 0.040825 | 0.10954 | 0.066833 | 0.087331 | 0.059805 | 0.10488 |  | 0.14953 |  | 0.075277 | 0.05164 | 0.12694
| Rel.Std.Dev. |  | 3.928% | 15.2% |  | 2.151% | 2.39% | 2.246% | 5.805% | 4.016% | 4.204% | 5.262% |  | 1.929% | 4.382% | 3.421% | 4.509% | 2.692% | 5.379% |  | 6.103% |  | 3.249% | 2.213% | 4.108%
| PDM3 |  | -10.31% | -3.296% |  | 3.567% | 7.545% | -4.076% | 4.191% | -4.855% | -8.365% | -4.881% |  | -0.9561% | 16.98% | -8.599% | -9.379% | 3.957% | -8.755% |  | 14.64% |  | 8.402% | 9.182% | 44.6%
| Z-Score (Absolute) |  | 0.9 | 0.46 | 0.82 | 0.02 | 0.23 | 0.51 | 0.01 | 0.56 | 0.78 | 0.56 | 0.82 | 0.31 | 0.82 | 0.79 | 0.84 | 0 | 0.8 | 0.82 | 0.67 | 0.82 | 0.28 | 0.33 | 2.56
| Analytical results for Sc in OREAS 60d (Certified Value 6.85 ppm) | [25 empty] | Certified
Sc | Round | Replicate | Lab | Lab | Lab | Lab | Lab | Lab | Lab | Lab | Lab | Lab | Lab | Lab | Lab | Lab | Lab | Lab | Lab | Lab | Lab | Lab | Lab | Lab | Lab | Lab | 1
| No | No | 01 | 02 | 03 | 04 | 05 | 06 | 07 | 08 | 09 | 10 | 11 | 13 | 14 | 15 | 16 | 17 | 18 | 19 | 20 | 21 | 22 | 23 | 24 | 25 | ppm
|  |  | 4A*MS | 4A*OES/MS | 4A*MS | 4A*OES | 4A*OES/MS | 4A*OES/MS | 4A*OES/MS | 4A*OES/MS | 4A*OES | 4A*MS | 4A*OES | 4A*OES | 4A*OES | 4A*OES | 4A*OES/MS | 4A*OES | 4A*OES/MS | 4A*MS | 4A*OES | 4A*OES/MS | 4A*OES/MS | 4A*OES | 4A*OES | 5A*OES | 2
2
| 1 | 1 | 6.5669 | 7.4 | 6 | 7.488 | 6.8 | 8 | 6.6 | 6.3 | 6 | 1.5 | 7.3033 | 7 | 6 | 7 | 6.7 | 5.7 | 5.7 | 10.3 | 6.9 | 8.8 | 7.2108 | 8 | 8 | 6.27 | 1
| 1 | 2 | 6.5075 | 7.2 | 6 | 7.488 | 6.9 | 7.8 | 6.8 | 6.1 | 6 | 1.5 | 7.4565 | 7 | 7 | 8 | 6.5 | 5.58 | 5.9 | 7.6 | 7.1 | 8.3 | 7.2146 | 7 | 7 | 6.31 | 36
| 1 | 3 | 6.5426 | 7.3 | 6 | 7.44 | 6.8 | 7.7 | 6.5 | 5.9 | 6 | 1.4 | 7.6317 | 7 | 7 | 7 | 6.7 | 5.31 | 6 | 7 | 6.7 | 8.7 | 7.1966 | 7 | 7 | 6.34 | 16
| 1 | 4 | 6.5585 | 7.3 | 7 | 7.464 | 6.7 | 7.9 | 6.8 | 6.3 | 6 | 1.5 | 6.5982 | 7 | 6 | 7 | 6.7 | 5.3 | 5.9 | 6.9 | 7.1 | 7.9 | 7.1943 | 7 | 8 | 6.33 | 6.8481
| 1 | 5 | 6.5322 | 7 | 6 | 7.62 | 6.9 | 8 | 6.7 | 6.8 | 6 | 1.5 | 6.6305 | 7 | 6 | 7 | 6.7 | 5.08 | 6.1 | 6.8 | 6.8 | 8.4 | 7.1484 | 8 | 8 | 6.26 | 50
| 1 | 6 | 6.5315 | 7 | 6 | 7.284 | 6.6 | 7.8 | 6.6 | 6.4 | 6 | 1.4 | 7.3804 | 7 | 6 | 7 | 6.8 | 5.34 | 6 | 7.4 | 6.8 | 7.8 | 7.1931 | 7 | 8 | 6.29
| Mean |  | 6.5399 | 7.2 | 6.1667 | 7.464 | 6.7833 | 7.8667 | 6.6667 | 6.3 | 6 | 1.4667 | 7.1668 | 7 | 6.3333 | 7.1667 | 6.6833 | 5.385 | 5.9333 | 7.6667 | 6.9 | 8.3167 | 7.1929 | 7.3333 | 7.6667 | 6.3
| Median |  | 6.5374 | 7.25 | 6 | 7.476 | 6.8 | 7.85 | 6.65 | 6.3 | 6 | 1.5 | 7.3418 | 7 | 6 | 7 | 6.7 | 5.325 | 5.95 | 7.2 | 6.85 | 8.35 | 7.1954 | 7 | 8 | 6.3
| Std Dev. |  | 0.021285 | 0.16733 | 0.40825 | 0.10813 | 0.1169 | 0.12111 | 0.12111 | 0.30332 | 0 | 0.05164 | 0.44164 | 0 | 0.5164 | 0.40825 | 0.098319 | 0.22143 | 0.13663 | 1.3261 | 0.16733 | 0.40702 | 0.023615 | 0.5164 | 0.5164 | 0.032249
| Rel.Std.Dev. |  | 0.3255% | 2.324% | 6.62% | 1.449% | 1.723% | 1.539% | 1.817% | 4.815% | 0% | 3.521% | 6.162% | 0% | 8.154% | 5.696% | 1.471% | 4.112% | 2.303% | 17.3% | 2.425% | 4.894% | 0.3283% | 7.042% | 6.736% | 0.5119%
| PDM3 |  | -4.5% | 5.139% | -9.95% | 8.994% | -0.9451% | 14.87% | -2.649% | -8.003% | -12.38% | -78.58% | 4.654% | 2.219% | -7.516% | 4.653% | -2.405% | -21.36% | -13.36% | 11.95% | 0.7586% | 21.45% | 5.036% | 7.086% | 11.95% | -8.003%
| Z-Score (Absolute) |  | 0.39 | 0.46 | 0.87 | 0.8 | 0.07 | 1.32 | 0.22 | 0.7 | 1.08 | 6.9 | 0.42 | 0.2 | 0.65 | 0.42 | 0.2 | 1.87 | 1.17 | 1.06 | 0.07 | 1.89 | 0.45 | 0.63 | 1.06 | 0.7
| Analytical results for Se in OREAS 60d (Indicative Value 0.68 ppm) | [25 empty] | Indicative
Se | Round | Replicate | Lab | Lab | Lab | Lab | Lab | Lab | Lab | Lab | Lab | Lab | Lab | Lab | Lab | Lab | Lab | Lab | Lab | Lab | Lab | [5 empty] | 1
| No | No | 03 | 05 | 06 | 07 | 08 | 09 | 10 | 11 | 13 | 15 | 16 | 17 | 18 | 19 | 21 | 22 | 23 | 24 | 25 | [5 empty] | ppm
|  |  | 4A*MS | 4A*OES/MS | 4A*OES/MS | 4A*OES/MS | 4A*OES/MS | 4A*MS | 4A*MS | 4A*OES | 4A*OES | 4A*MS | 4A*OES/MS | 4A*MS | 4A*OES/MS | 4A*MS | 4A*OES/MS | 4A*OES/MS | 4A*MS | 4A*MS | 5A*OES | [5 empty] | 2
2
| 1 | 1 | < 1 | 1 | 1 | < 1 | 1 | 1 | < 0.5 | < 2 | < 5 | < 5 | 1 | < 2 | < 2 | < 2 | 0.5 | < 10 | 0.5 | 0.4 | < 0.5 | [5 empty] | 1
| 1 | 2 | < 1 | 1 | 1 | 1 | 1 | 1 | < 0.5 | < 2 | < 5 | 5 | 1.4 | < 2 | < 2 | < 2 | 0.53 | < 10 | 0.5 | 0.2 | < 0.5 | [5 empty] | 12
| 1 | 3 | < 1 | 1 | 1 | 1 | 1 | 1 | < 0.5 | < 2 | < 5 | < 5 | < 0.5 | < 2 | < 2 | < 2 | < 0.5 | < 10 | 0.6 | < 0.1 | < 0.5 | [5 empty] | 16
| 1 | 4 | < 1 | 1 | 1 | 1 | 1 | 1 | < 0.5 | < 2 | < 5 | < 5 | < 0.5 | < 2 | < 2 | < 2 | < 0.5 | < 10 | 0.7 | < 0.1 | < 0.5 | [5 empty] | 0.67652
| 1 | 5 | < 1 | 1 | 1 | 1 | 1 | 1 | < 0.5 | < 2 | < 5 | < 5 | 0.9 | < 2 | < 2 | < 2 | 0.58 | < 10 | 0.6 | < 0.1 | < 0.5 | [5 empty] | 9
| 1 | 6 | 1 | 1 | < 1 | < 1 | 1 | 1 | 0.6 | < 2 | < 5 | < 5 | < 0.5 | < 2 | < 2 | < 2 | 0.54 | < 10 | 0.5 | 0.3 | < 0.5
| Mean |  | 1 | 1 | 1 | 1 | 1 | 1 | 0.6 |  |  | 5 | 1.1 |  |  |  | 0.5375 |  | 0.56667 | 0.3
| Median |  | 1 | 1 | 1 | 1 | 1 | 1 | 0.6 |  |  | 5 | 1 |  |  |  | 0.535 |  | 0.55 | 0.3
| Std Dev. |  | 05: 0; 06: 0; 07: 0; 08: 0; 09: 0; 16: 0.26458; 21: 0.03304; 23: 0.08165; 24: 0.1
| Rel.Std.Dev. |  | 05: 0%; 06: 0%; 07: 0%; 08: 0%; 09: 0%; 16: 24.05%; 21: 6.147%; 23: 14.41%; 24: 33.33%
| PDM3 |  | 47.82% | 47.82% | 47.82% | 47.82% | 47.82% | 47.82% | -11.31% |  |  | 639.1% | 62.6% |  |  |  | -20.55% |  | -16.24% | -55.66%
| Z-Score (Absolute) |  | 0.86 | 0 | 0.17 | 0.35 | 0 | 0 | 1.44 | 0 | 3.11 | 3.98 | 0.67 | 0 | 0 | 0 | 1.16 | 8.3 | 0.9 | 1.71 | 1.56
| Analytical results for Sm in OREAS 60d (Certified Value 1.79 ppm) | [25 empty] | Certified
Sm | Round | Replicate | Lab | Lab | Lab | Lab | Lab | Lab | Lab | Lab | Lab | Lab | Lab | Lab | [12 empty] | 1
| No | No | 01 | 02 | 10 | 14 | 15 | 16 | 17 | 19 | 21 | 23 | 24 | 25 | [12 empty] | ppm
|  |  | 4A*MS | 4A*OES/MS | 4A*MS | 4A*MS | 4A*MS | 4A*OES/MS | 4A*MS | 4A*MS | 4A*OES/MS | 4A*MS | 4A*MS | 5A*OES | [12 empty] | 2
3
| 1 | 1 | 1.6956 | 1.3 | 1.97 | 1.7 | 1.8 | 1.74 | 1.77 | 1.8 | 2.35 | 1.7 | 1.6 | 1.69 | [12 empty] | 1
| 1 | 2 | 1.7522 | 1.23 | 1.61 | 1.9 | 1.95 | 1.86 | 1.85 | 2 | 2.24 | 1.6 | 1.7 | 1.62 | [12 empty] | 21
| 1 | 3 | 1.6879 | 1.28 | 1.85 | 1.9 | 1.95 | 1.9 | 1.87 | 1.9 | 2.31 | 1.6 | 1.6 | 1.69 | [12 empty] | 16
| 1 | 4 | 1.7018 | 1.27 | 1.87 | 1.85 | 1.8 | 1.75 | 1.89 | 1.8 | 2.38 | 1.6 | 1.6 | 1.7 | [12 empty] | 1.7914
| 1 | 5 | 1.7072 | 1.23 | 1.69 | 1.75 | 1.8 | 1.82 | 1.89 | 1.8 | 2.25 | 1.4 | 1.7 | 1.61 | [12 empty] | 51
| 1 | 6 | 1.7086 | 1.25 | 1.83 | 1.85 | 1.9 | 1.77 | 1.87 | 2 | 2.07 | 1.4 | 1.6 | 1.62
| Mean |  | 1.7089 | 1.26 | 1.8033 | 1.825 | 1.8667 | 1.8067 | 1.8567 | 1.8833 | 2.2667 | 1.55 | 1.6333 | 1.655
| Median |  | 1.7045 | 1.26 | 1.84 | 1.85 | 1.85 | 1.795 | 1.87 | 1.85 | 2.28 | 1.6 | 1.6 | 1.655
| Std Dev. |  | 0.022548 | 0.028284 | 0.13064 | 0.082158 | 0.075277 | 0.064395 | 0.045019 | 0.098319 | 0.11075 | 0.12247 | 0.05164 | 0.042308
| Rel.Std.Dev. |  | 1.319% | 2.245% | 7.244% | 4.502% | 4.033% | 3.564% | 2.425% | 5.22% | 4.886% | 7.902% | 3.162% | 2.556%
| PDM3 |  | -4.605% | -29.66% | 0.6682% | 1.878% | 4.204% | 0.8543% | 3.645% | 5.134% | 26.53% | -13.47% | -8.822% | -7.612%
| Z-Score (Absolute) |  | 1.1 | 6.14 | 0.04 | 0.21 | 0.67 | 0 | 0.56 | NA | 5.17 | NA | NA | 1.7
Results from laboratories 19, 23 and 24 were removed due to their 0.1 ppm reading resolution.
| Analytical results for Sn in OREAS 60d (Certified Value 0.7 ppm) | [25 empty] | Certified
Sn | Round | Replicate | Lab | Lab | Lab | Lab | Lab | Lab | Lab | Lab | Lab | Lab | Lab | Lab | Lab | Lab | Lab | Lab | Lab | Lab | Lab | Lab | Lab | Lab |  |  | 1
| No | No | 03 | 04 | 05 | 06 | 07 | 08 | 09 | 10 | 11 | 13 | 14 | 15 | 16 | 17 | 18 | 19 | 20 | 21 | 22 | 23 | 24 | 25 |  |  | ppm
|  |  | 4A*MS | 4A*OES | 4A*OES/MS | 4A*OES/MS | 4A*OES/MS | 4A*OES/MS | 4A*MS | 4A*MS | 4A*OES | 4A*OES | 4A*MS | 4A*MS | 4A*OES/MS | 4A*MS | 4A*OES/MS | 4A*MS | 4A*OES | 4A*OES/MS | 4A*OES/MS | 4A*MS | 4A*MS | 5A*MS |  |  | 2
2
| 1 | 1 | 0.7 | < 10 | 0.7 | 0.7 | 0.6 | 0.7 | 0.6 | 0.4 | 0.83811 | < 10 | 0.7 | < 1 | 0.8 | 0.57 | 0.9 | 0.6 | < 10 | 0.75 | < 20 | < 1 | < 1 | 0.46179 |  |  | 1
| 1 | 2 | 0.5 | < 10 | 0.8 | 0.7 | 0.6 | 0.6 | 0.8 | 0.6 | 0.71692 | < 10 | 0.8 | < 1 | 0.7 | 0.58 | 0.9 | 0.7 | < 10 | 0.7 | < 20 | < 1 | 2 | 0.4762 |  |  | 22
| 1 | 3 | 0.5 | < 10 | 0.8 | 0.7 | 0.6 | 0.6 | 0.8 | 0.5 | 0.69741 | < 10 | 0.8 | < 1 | 0.7 | 0.6 | 1.1 | 0.7 | < 10 | 0.71 | < 20 | < 1 | 1 | 0.47305 |  |  | 16
| 1 | 4 | 0.6 | < 10 | 0.8 | 0.7 | 0.6 | 0.6 | 0.6 | 0.5 | 0.71409 | < 10 | 0.8 | < 1 | 0.7 | 0.58 | 1 | 0.6 | < 10 | 0.71 | < 20 | < 1 | < 1 | 0.47462 |  |  | 0.6967
| 1 | 5 | 0.6 | < 10 | 0.8 | 0.7 | 0.6 | 0.7 | 0.5 | 0.5 | 0.75313 | < 10 | 0.8 | < 1 | 0.8 | 0.6 | 0.9 | 0.6 | < 10 | 0.71 | < 20 | < 1 | < 1 | 0.48092 |  |  | 52
| 1 | 6 | 0.7 | < 10 | 0.8 | 0.7 | 0.6 | 0.7 | 0.8 | 0.6 | 0.83837 | < 10 | 0.8 | 1 | 0.8 | 0.63 | 0.8 | 0.7 | < 10 | 0.7 | < 20 | < 1 | < 1 | 0.4624
| Mean |  | 0.6 |  | 0.78333 | 0.7 | 0.6 | 0.65 | 0.68333 | 0.51667 | 0.75967 |  | 0.78333 | 1 | 0.75 | 0.59333 | 0.93333 | 0.65 |  | 0.71333 |  |  | 1.5 | 0.4715
| Median |  | 0.6 |  | 0.8 | 0.7 | 0.6 | 0.65 | 0.7 | 0.5 | 0.73502 |  | 0.8 | 1 | 0.75 | 0.59 | 0.9 | 0.65 |  | 0.71 |  |  | 1.5 | 0.47384
| Std Dev. |  | 0.089443 |  | 0.040825 | 1.2162e-16 | 0 | 0.054772 | 0.13292 | 0.075277 | 0.063515 |  | 0.040825 |  | 0.054772 | 0.021602 | 0.10328 | 0.054772 |  | 0.018619 |  |  | 0.70711 | 0.0077467
| Rel.Std.Dev. |  | 14.91% |  | 5.212% | 1.737e-14% | 0% | 8.427% | 19.45% | 14.57% | 8.361% |  | 5.212% |  | 7.303% | 3.641% | 11.07% | 8.427% |  | 2.61% |  |  | 47.14% | 1.643%
| PDM3 |  | -13.88% |  | 12.44% | 0.474% | -13.88% | -6.703% | -1.918% | -25.84% | 9.039% |  | 12.44% | 43.53% | 7.651% | -14.84% | 33.97% | -6.703% |  | 2.388% |  |  | 115.3% | -32.32%
| Z-Score (Absolute) |  | 0.65 | 26.32 | 0.47 | 0.04 | 0.65 | 0.35 | 0.14 | 1.16 | 0.32 | 26.32 | 0.47 | 0.76 | 0.27 | 0.69 | 1.39 | 0.35 | 26.32 | 0.04 | 56.97 | 1.27 | 0.78 | 1.44
| Analytical results for Sr in OREAS 60d (Certified Value 244 ppm) | [25 empty] | Certified
Sr | Round | Replicate | Lab | Lab | Lab | Lab | Lab | Lab | Lab | Lab | Lab | Lab | Lab | Lab | Lab | Lab | Lab | Lab | Lab | Lab | Lab | Lab | Lab | Lab | Lab | Lab | 1
| No | No | 01 | 02 | 03 | 04 | 05 | 06 | 07 | 08 | 09 | 10 | 11 | 13 | 14 | 15 | 16 | 17 | 18 | 19 | 20 | 21 | 22 | 23 | 24 | 25 | ppm
|  |  | 4A*OES | 4A*OES/MS | 4A*MS | 4A*OES | 4A*OES/MS | 4A*OES/MS | 4A*OES/MS | 4A*OES/MS | 4A*MS | 4A*MS | 4A*OES | 4A*OES | 4A*MS | 4A*MS | 4A*OES/MS | 4A*OES | 4A*OES/MS | 4A*MS | 4A*OES | 4A*OES/MS | 4A*OES/MS | 4A*MS | 4A*MS | 5A*OES | 0
0
| 1 | 1 | 215.64 | 231.5 | 238 | 248.6964 | 256 | 264 | 245 | 246 | 259 | 244.35 | 248.8572 | 253 | 253 | 259 | 233.2 | 252.84 | 249 | 247 | 248 | 222 | 254.0334 | 222 | 224 | 305 | 1
| 1 | 2 | 212.92 | 227 | 244 | 249.2676 | 257 | 254 | 258 | 246 | 247 | 224.48 | 247.9784 | 253 | 231 | 254 | 236.6 | 256.39 | 238 | 282 | 247 | 225 | 254.6912 | 240 | 215 | 303 | 23
| 1 | 3 | 216.03 | 221 | 229 | 246.4932 | 252 | 250 | 247 | 237 | 246 | 236.18 | 247.6901 | 252 | 247 | 252 | 241.3 | 260.09 | 247 | 262 | 248 | 232 | 253.237 | 226 | 222 | 309 | 16
| 1 | 4 | 213.98 | 225.9 | 232 | 249.5634 | 248 | 256 | 253 | 250 | 250 | 239.24 | 245.0494 | 255 | 235 | 247 | 236.3 | 260.41 | 241 | 253 | 248 | 223 | 252.9548 | 230 | 222 | 314 | 244.2355
| 1 | 5 | 214.43 | 214.2 | 240 | 246.7992 | 252 | 258 | 252 | 265 | 250 | 239.71 | 246.8932 | 254 | 236 | 247 | 241.1 | 263.39 | 249 | 247 | 241 | 226 | 251.6427 | 237 | 222 | 309 | 53
| 1 | 6 | 212.79 | 221.8 | 237 | 249.7094 | 242 | 252 | 250 | 258 | 248 | 237.69 | 246.1619 | 252 | 242 | 251 | 244.4 | 263.84 | 246 | 273 | 242 | 229 | 251.8982 | 223 | 220 | 302
| Mean |  | 214.2983 | 223.5667 | 236.6667 | 248.4215 | 251.1667 | 255.6667 | 250.8333 | 250.3333 | 250 | 236.9417 | 247.105 | 253.1667 | 240.6667 | 251.6667 | 238.8167 | 259.4933 | 245 | 260.6667 | 245.6667 | 226.1667 | 253.0762 | 229.6667 | 220.8333 | 307
| Median |  | 214.205 | 223.85 | 237.5 | 248.982 | 252 | 255 | 251 | 248 | 249 | 238.465 | 247.2916 | 253 | 239 | 251.5 | 238.85 | 260.25 | 246.5 | 257.5 | 247.5 | 225.5 | 253.0959 | 228 | 222 | 307
| Std Dev. |  | 1.3485 | 5.9601 | 5.4283 | 1.4216 | 5.5287 | 4.9666 | 4.6224 | 9.8928 | 4.6904 | 6.6972 | 1.3664 | 1.169 | 8.2624 | 4.5461 | 4.1315 | 4.2231 | 4.5166 | 14.4314 | 3.266 | 3.7639 | 1.1839 | 7.4476 | 3.1252 | 4.5166
| Rel.Std.Dev. |  | 0.6293% | 2.666% | 2.294% | 0.5722% | 2.201% | 1.943% | 1.843% | 3.952% | 1.876% | 2.827% | 0.553% | 0.4618% | 3.433% | 1.806% | 1.73% | 1.627% | 1.844% | 5.536% | 1.329% | 1.664% | 0.4678% | 3.243% | 1.415% | 1.471%
| PDM3 |  | -12.26% | -8.463% | -3.099% | 1.714% | 2.838% | 4.68% | 2.701% | 2.497% | 2.36% | -2.986% | 1.175% | 3.657% | -1.461% | 3.043% | -2.219% | 6.247% | 0.313% | 6.728% | 0.586% | -7.398% | 3.62% | -5.965% | -9.582% | 25.7%
| Z-Score (Absolute) |  | 3.01 | 2.18 | 1 | 0.06 | 0.31 | 0.71 | 0.28 | 0.23 | 0.2 | 0.97 | 0.06 | 0.49 | 0.64 | 0.35 | 0.8 | 1.05 | 0.25 | 1.16 | 0.19 | 1.94 | 0.48 | 1.63 | 2.42 | 5.33
| Analytical results for Ta in OREAS 60d (Indicative Value 0.13 ppm) | [25 empty] | Indicative
Ta | Round | Replicate | Lab | Lab | Lab | Lab | Lab | Lab | Lab | Lab | Lab | Lab | Lab | Lab | Lab | Lab | Lab | Lab | Lab | Lab | Lab | Lab |  |  |  |  | 1
| No | No | 02 | 03 | 04 | 05 | 06 | 07 | 08 | 09 | 10 | 11 | 15 | 16 | 17 | 18 | 19 | 21 | 22 | 23 | 24 | 25 |  |  |  |  | ppm
|  |  | 4A*OES/MS | 4A*MS | 4A*OES | 4A*OES/MS | 4A*OES/MS | 4A*OES/MS | 4A*OES/MS | 4A*MS | 4A*MS | 4A*OES | 4A*MS | 4A*OES/MS | 4A*MS | 4A*OES/MS | 4A*MS | 4A*OES/MS | 4A*OES/MS | 4A*MS | 4A*MS | 5A*MS |  |  |  |  | 2
2
| 1 | 1 | 0.11 | < 0.1 | < 5 | 0.14 | 0.12 | 0.1 | 0.1 | 0.17 | 0.12 | 0.18375 | 0.2 | 0.12 | 0.13 | 0.41 | 0.16 | 2.11 | < 10 | < 0.1 | 0.1 | 0.0219 |  |  |  |  | 1
| 1 | 2 | 0.11 | < 0.1 | < 5 | 0.12 | 0.12 | 0.11 | 0.1 | 0.18 | 0.12 | 0.17318 | 0.2 | 0.11 | 0.13 | 0.42 | 0.15 | 1.98 | < 10 | 0.1 | 0.1 | 0.02 |  |  |  |  | 4
| 1 | 3 | 0.11 | < 0.1 | < 5 | 0.13 | 0.12 | 0.1 | 0.1 | 0.18 | 0.11 | 0.1454 | 0.1 | 0.12 | 0.13 | 0.44 | 0.13 | 1.56 | < 10 | 0.1 | 0.1 | 0.03545 |  |  |  |  | 16
| 1 | 4 | 0.26 | < 0.1 | < 5 | 0.13 | 0.12 | 0.11 | 0.11 | 0.17 | 0.1 | 0.15994 | 0.1 | 0.11 | 0.14 | 0.41 | 0.13 | 1.3 | < 10 | 0.1 | 0.1 | 0.02 |  |  |  |  | 0.12556
| 1 | 5 | 0.11 | < 0.1 | < 5 | 0.12 | 0.12 | 0.1 | 0.11 | 0.16 | 0.1 | 0.15461 | 0.1 | 0.11 | 0.12 | 0.44 | 0.13 | 0.9 | < 10 | 0.1 | 0.1 | < 0.02 |  |  |  |  | 10
| 1 | 6 | 0.11 | < 0.1 | < 5 | 0.12 | 0.12 | 0.1 | 0.11 | 0.16 | 0.1 | 0.15584 | 0.1 | 0.11 | 0.12 | 0.38 | 0.13 | 0.72 | < 10 | 0.1 | < 0.1 | < 0.02
| Mean |  | 0.135 |  |  | 0.12667 | 0.12 | 0.10333 | 0.105 | 0.17 | 0.10833 | 0.16212 | 0.13333 | 0.11333 | 0.12833 | 0.41667 | 0.13833 | 1.4283 |  | 0.1 | 0.1 | 0.024338
| Median |  | 0.11 |  |  | 0.125 | 0.12 | 0.1 | 0.105 | 0.17 | 0.105 | 0.15789 | 0.1 | 0.11 | 0.13 | 0.415 | 0.13 | 1.43 |  | 0.1 | 0.1 | 0.02095
| Std Dev. |  | 0.061237 |  |  | 0.008165 | 0 | 0.005164 | 0.0054772 | 0.0089443 | 0.0098319 | 0.013931 | 0.05164 | 0.005164 | 0.0075277 | 0.022509 | 0.013292 | 0.56279 |  | 0 | 0 | 0.0074623
| Rel.Std.Dev. |  | 45.36% |  |  | 6.446% | 0% | 4.997% | 5.216% | 5.261% | 9.076% | 8.593% | 38.73% | 4.556% | 5.866% | 5.402% | 9.608% | 39.4% |  | 0% | 0% | 30.66%
| PDM3 |  | 7.522% |  |  | 0.8845% | -4.425% | -17.7% | -16.37% | 35.4% | -13.72% | 29.12% | 6.194% | -9.735% | 2.212% | 231.9% | 10.18% | 1038% |  | -20.35% | -20.35% | -80.62%
| Z-Score (Absolute) |  | 0.08 | NA | 58.07 | 0.12 | 0.29 | 0.69 | 0.65 | 0.94 | 0.57 | 0.75 | NA | 0.45 | 0.08 | 6.99 | 0.16 | 31.79 | 119.37 | NA | NA | 2.75
Results from laboratories 3, 15, 23 and 24 were removed due to their 0.1 ppm reading resolution.
| Analytical results for Tb in OREAS 60d (Certified Value 0.24 ppm) | [25 empty] | Certified
Tb | Round | Replicate | Lab | Lab | Lab | Lab | Lab | Lab | Lab | Lab | Lab | Lab | Lab | Lab | Lab | [11 empty] | 1
| No | No | 01 | 02 | 10 | 14 | 15 | 16 | 17 | 18 | 19 | 21 | 23 | 24 | 25 | [11 empty] | ppm
|  |  | 4A*MS | 4A*OES/MS | 4A*MS | 4A*MS | 4A*MS | 4A*OES/MS | 4A*MS | 4A*OES/MS | 4A*MS | 4A*OES/MS | 4A*MS | 4A*MS | 5A*OES | [11 empty] | 2
3
| 1 | 1 | 0.23963 | 0.26 | 0.24 | 0.22 | 0.24 | 0.22 | 0.26 | 0.22 | 0.24 | 0.3 | 0.2 | 0.2 | 0.657 | [11 empty] | 1
| 1 | 2 | 0.2457 | 0.26 | 0.23 | 0.24 | 0.24 | 0.21 | 0.26 | 0.21 | 0.27 | 0.29 | 0.2 | 0.2 | 0.402 | [11 empty] | 25
| 1 | 3 | 0.23915 | 0.26 | 0.24 | 0.24 | 0.24 | 0.22 | 0.26 | 0.22 | 0.25 | 0.29 | 0.2 | 0.2 | 0.623 | [11 empty] | 16
| 1 | 4 | 0.24496 | 0.26 | 0.24 | 0.22 | 0.22 | 0.22 | 0.26 | 0.22 | 0.24 | 0.31 | 0.2 | 0.2 | 0.553 | [11 empty] | 0.24403
| 1 | 5 | 0.24651 | 0.25 | 0.23 | 0.22 | 0.22 | 0.23 | 0.26 | 0.22 | 0.24 | 0.3 | 0.2 | 0.2 | 0.48 | [11 empty] | 54
| 1 | 6 | 0.24579 | 0.26 | 0.23 | 0.24 | 0.22 | 0.23 | 0.25 | 0.22 | 0.27 | 0.27 | 0.2 | 0.2 | 0.551
| Mean |  | 0.24362 | 0.25833 | 0.235 | 0.23 | 0.23 | 0.22167 | 0.25833 | 0.21833 | 0.25167 | 0.29333 | 0.2 | 0.2 | 0.54433
| Median |  | 0.24533 | 0.26 | 0.235 | 0.23 | 0.23 | 0.22 | 0.26 | 0.22 | 0.245 | 0.295 | 0.2 | 0.2 | 0.552
| Std Dev. |  | 0.0033203 | 0.0040825 | 0.0054772 | 0.010954 | 0.010954 | 0.0075277 | 0.0040825 | 0.0040825 | 0.01472 | 0.013663 | 3.0405e-17 | 3.0405e-17 | 0.093166
| Rel.Std.Dev. |  | 1.363% | 1.58% | 2.331% | 4.763% | 4.763% | 3.396% | 1.58% | 1.87% | 5.849% | 4.658% | 1.52e-14% | 1.52e-14% | 17.12%
| PDM3 |  | -0.1661% | 5.862% | -3.7% | -5.749% | -5.749% | -9.164% | 5.862% | -10.53% | 3.13% | 20.2% | -18.04% | -18.04% | 123.1%
| Z-Score (Absolute) |  | 0 | 0.67 | 0.4 | 0.62 | 0.62 | 1.01 | 0.67 | 1.16 | 0.37 | 2.28 | NA | NA | 13.78
Results from laboratories 23 and 24 were removed due to their 0.1 ppm reading resolution.
| Analytical results for Te in OREAS 60d (Certified Value 2.15 ppm) | [25 empty] | Certified
Te | Round | Replicate | Lab | Lab | Lab | Lab | Lab | Lab | Lab | Lab | Lab | Lab | Lab | Lab | Lab | Lab | Lab | Lab | Lab | Lab | Lab | Lab |  |  |  |  | 1
| No | No | 03 | 05 | 06 | 07 | 08 | 09 | 10 | 11 | 13 | 14 | 15 | 16 | 17 | 18 | 19 | 21 | 22 | 23 | 24 | 25 |  |  |  |  | ppm
|  |  | 4A*MS | 4A*OES/MS | 4A*OES/MS | 4A*OES/MS | 4A*OES/MS | 4A*MS | 4A*MS | 4A*OES | 4A*OES | 4A*MS | 4A*MS | 4A*OES/MS | 4A*MS | 4A*OES/MS | 4A*MS | 4A*OES/MS | 4A*OES/MS | 4A*MS | 4A*MS | 5A*MS |  |  |  |  | 2
2
| 1 | 1 | 2.3 | 2.33 | 2.2 | 2.01 | 2.31 | 1.9 | 2.4 | 2.5059 | < 5 | 2.2 | 1.8 | 2.39 | 1.32 | 2.21 | 1.9 | 7.69 | < 10 | 2 | 2.2 | 2.0747 |  |  |  |  | 1
| 1 | 2 | 2.4 | 2.29 | 2.06 | 2.11 | 2.21 | 2 | 2.2 | 2.1565 | < 5 | 2.2 | 1.8 | 2.68 | 1.49 | 2.12 | 2.2 | 7.6 | < 10 | 2 | 2.5 | 2.1178 |  |  |  |  | 26
| 1 | 3 | 2.4 | 2.23 | 2.09 | 2.11 | 2.1 | 2 | 2.1 | 2.1854 | < 5 | 2.2 | 1.8 | 2.89 | 1.58 | 2.13 | 2.1 | 7.88 | < 10 | 2 | 2.2 | 2.1127 |  |  |  |  | 16
| 1 | 4 | 2.5 | 2.22 | 2.11 | 2.08 | 2.27 | 2 | 2 | 2.5467 | < 5 | 2.2 | 1.8 | 2.62 | 1.63 | 2.2 | 2 | 7.61 | < 10 | 2 | 2.4 | 2.1522 |  |  |  |  | 2.1545
| 1 | 5 | 2.5 | 2.33 | 2.14 | 2.02 | 2.42 | 2.1 | 2.3 | 2.3704 | < 5 | 2 | 1.8 | 2.31 | 1.85 | 2.08 | 2 | 7.81 | < 10 | 2 | 2.4 | 2.1961 |  |  |  |  | 55
| 1 | 6 | 2.6 | 2.38 | 2.12 | 2.05 | 2.37 | 2 | 2.1 | 2.1962 | < 5 | 2.2 | 1.8 | 2.44 | 1.92 | 2.19 | 2.2 | 7.3 | < 10 | 1.9 | 2.5 | 2.0607
| Mean |  | 2.45 | 2.2967 | 2.12 | 2.0633 | 2.28 | 2 | 2.1833 | 2.3268 |  | 2.1667 | 1.8 | 2.555 | 1.6317 | 2.155 | 2.0667 | 7.6483 |  | 1.9833 | 2.3667 | 2.119
| Median |  | 2.45 | 2.31 | 2.115 | 2.065 | 2.29 | 2 | 2.15 | 2.2833 |  | 2.2 | 1.8 | 2.53 | 1.605 | 2.16 | 2.05 | 7.65 |  | 2 | 2.4 | 2.1152
| Std Dev. |  | 0.10488 | 0.062503 | 0.047749 | 0.043665 | 0.11489 | 0.063246 | 0.1472 | 0.17228 |  | 0.08165 | 0 | 0.21566 | 0.22391 | 0.05244 | 0.12111 | 0.20331 |  | 0.040825 | 0.13663 | 0.04988
| Rel.Std.Dev. |  | 4.281% | 2.721% | 2.252% | 2.116% | 5.039% | 3.162% | 6.742% | 7.404% |  | 3.768% | 0% | 8.441% | 13.72% | 2.433% | 5.86% | 2.658% |  | 2.058% | 5.773% | 2.354%
| PDM3 |  | 13.72% | 6.599% | -1.601% | -4.232% | 5.825% | -7.171% | 1.338% | 7.999% |  | 0.5646% | -16.45% | 18.59% | -24.27% | 0.02313% | -4.077% | 255% |  | -7.945% | 9.848% | -1.647%
| Z-Score (Absolute) |  | 1.13 | 0.5 | 0.23 | 0.46 | 0.43 | 0.72 | 0.03 | 0.63 | 1.34 | 0.03 | 1.55 | 1.57 | 2.24 | 0.08 | 0.45 | 22.58 | 11.66 | 0.79 | 0.79 | 0.23
| Analytical results for Th in OREAS 60d (Certified Value 2.15 ppm) | [25 empty] | Certified
Th | Round | Replicate | Lab | Lab | Lab | Lab | Lab | Lab | Lab | Lab | Lab | Lab | Lab | Lab | Lab | Lab | Lab | Lab | Lab | Lab | Lab | Lab | Lab |  |  |  | 1
| No | No | 01 | 02 | 03 | 05 | 06 | 07 | 08 | 09 | 10 | 11 | 14 | 15 | 16 | 17 | 18 | 19 | 21 | 22 | 23 | 24 | 25 |  |  |  | ppm
|  |  | 4A*MS | 4A*OES/MS | 4A*MS | 4A*OES/MS | 4A*OES/MS | 4A*OES/MS | 4A*OES/MS | 4A*MS | 4A*MS | 4A*OES | 4A*MS | 4A*MS | 4A*OES/MS | 4A*MS | 4A*OES/MS | 4A*MS | 4A*OES/MS | 4A*OES/MS | 4A*MS | 4A*MS | 5A*MS |  |  |  | 2
3
| 1 | 1 | 1.8706 | 1.47 | 2.4 | 2.04 | 2.2 | 1.89 | 2.08 | 2.48 | 2.14 | 2.1627 | 2.4 | 2 | 2.1 | 2.29 | 2.3 | 2 | 2.89 | < 10 | 2 | 1.8 | 2.072 |  |  |  | 1
| 1 | 2 | 1.8893 | 1.34 | 2.7 | 2.02 | 2.1 | 1.96 | 2.08 | 2.36 | 2.11 | 2.1253 | 2.4 | 2.1 | 2.1 | 2.2 | 2.4 | 2.32 | 2.52 | < 10 | 2.1 | 2.2 | 2.0937 |  |  |  | 27
| 1 | 3 | 1.9273 | 1.37 | 2.4 | 1.99 | 2.08 | 1.87 | 2.02 | 2.47 | 2.14 | 2.067 | 2.4 | 2 | 2.1 | 2.24 | 2.5 | 2.12 | 2.51 | < 10 | 2.1 | 2 | 1.9065 |  |  |  | 16
| 1 | 4 | 1.9577 | 1.39 | 2.2 | 1.95 | 2.13 | 1.98 | 2.2 | 2.32 | 2.14 | 2.0443 | 2.3 | 2.1 | 2.1 | 2.21 | 2.3 | 2.08 | 2.9 | < 10 | 2.1 | 2 | 1.5416 |  |  |  | 2.1465
| 1 | 5 | 1.8919 | 1.39 | 2.6 | 1.94 | 2.13 | 1.96 | 2.27 | 2.42 | 2.15 | 2.0313 | 2.4 | 2.1 | 2.1 | 2.28 | 2.4 | 2 | 2.63 | < 10 | 2.1 | 2.1 | 1.6542 |  |  |  | 56
| 1 | 6 | 1.9183 | 1.39 | 2.4 | 1.96 | 2.1 | 1.96 | 2.19 | 2.28 | 2.09 | 2.0149 | 2.4 | 2 | 2.1 | 2.29 | 2.3 | 2.18 | 2.12 | < 10 | 2 | 2 | 1.3221
| Mean |  | 1.9092 | 1.3917 | 2.45 | 1.9833 | 2.1233 | 1.9367 | 2.14 | 2.3883 | 2.1283 | 2.0742 | 2.3833 | 2.05 | 2.1 | 2.2517 | 2.3667 | 2.1167 | 2.595 |  | 2.0667 | 2.0167 | 1.765
| Median |  | 1.9051 | 1.39 | 2.4 | 1.975 | 2.115 | 1.96 | 2.135 | 2.39 | 2.14 | 2.0556 | 2.4 | 2.05 | 2.1 | 2.26 | 2.35 | 2.1 | 2.575 |  | 2.1 | 2 | 1.7804
| Std Dev. |  | 0.031489 | 0.043089 | 0.17607 | 0.040332 | 0.042269 | 0.045019 | 0.094446 | 0.081588 | 0.023166 | 0.057856 | 0.040825 | 0.054772 | 0 | 0.040702 | 0.08165 | 0.1216 | 0.28974 |  | 0.05164 | 0.13292 | 0.31005
| Rel.Std.Dev. |  | 1.649% | 3.096% | 7.186% | 2.034% | 1.991% | 2.325% | 4.413% | 3.416% | 1.088% | 2.789% | 1.713% | 2.672% | 0% | 1.808% | 3.45% | 5.745% | 11.17% |  | 2.499% | 6.591% | 17.57%
| PDM3 |  | -11.06% | -35.17% | 14.14% | -7.602% | -1.08% | -9.776% | -0.3033% | 11.27% | -0.8468% | -3.367% | 11.03% | -4.496% | -2.167% | 4.899% | 10.26% | -1.39% | 20.89% |  | -3.72% | -6.049% | -17.77%
| Z-Score (Absolute) |  | 1.04 | 3.62 | 1.66 | 0.67 | 0.03 | 0.9 | 0.12 | 1.36 | 0.06 | 0.21 | 1.33 | 0.33 | 0.08 | 0.67 | 1.25 | 0 | 2.39 | 14.4 | 0.25 | 0.5 | 1.76
| Analytical results for Ti in OREAS 60d (Certified Value 0.171 wt.%) | [25 empty] | Certified
Ti | Round | Replicate | Lab | Lab | Lab | Lab | Lab | Lab | Lab | Lab | Lab | Lab | Lab | Lab | Lab | Lab | Lab | Lab | Lab | Lab | Lab | Lab | Lab | Lab | Lab |  | 1
| No | No | 01 | 03 | 04 | 05 | 06 | 07 | 08 | 09 | 10 | 11 | 13 | 14 | 15 | 16 | 17 | 18 | 19 | 20 | 21 | 22 | 23 | 24 | 25 |  | wt.%
|  |  | 4A*OES | 4A*MS | 4A*OES | 4A*OES/MS | 4A*OES/MS | 4A*OES/MS | 4A*OES/MS | 4A*OES | 4A*OES | 4A*OES | 4A*OES | 4A*OES | 4A*OES | 4A*OES/MS | 4A*OES | 4A*OES/MS | 4A*OES | 4A*OES | 4A*OES/MS | 4A*OES/MS | 4A*OES | 4A*OES | 5A*OES |  | 3
3
| 1 | 1 | 0.15005 | 0.179 | 0.17 | 0.174 | 0.177 | 0.162 | 0.165 | 0.166 | 0.1795 | 0.17327 | 0.17 | 0.17 | 0.18 | 0.15 | 0.17575 | 0.17 | 0.162 | 0.18 | 0.1709 | 0.17085 | 0.176 | 0.183 | 0.143 |  | 1
| 1 | 2 | 0.15333 | 0.175 | 0.17 | 0.174 | 0.17 | 0.169 | 0.166 | 0.16 | 0.1658 | 0.17396 | 0.17 | 0.17 | 0.18 | 0.15 | 0.18592 | 0.16 | 0.184 | 0.18 | 0.1751 | 0.17164 | 0.179 | 0.18 | 0.148 |  | 28
| 1 | 3 | 0.1575 | 0.168 | 0.17 | 0.17 | 0.167 | 0.163 | 0.16 | 0.168 | 0.1741 | 0.1721 | 0.17 | 0.17 | 0.17 | 0.16 | 0.18991 | 0.17 | 0.169 | 0.17 | 0.1769 | 0.17019 | 0.176 | 0.181 | 0.147 |  | 16
| 1 | 4 | 0.15826 | 0.171 | 0.17 | 0.168 | 0.172 | 0.169 | 0.171 | 0.163 | 0.1763 | 0.17492 | 0.17 | 0.17 | 0.17 | 0.16 | 0.18939 | 0.16 | 0.169 | 0.18 | 0.1728 | 0.16973 | 0.175 | 0.185 | 0.146 |  | 0.17147
| 1 | 5 | 0.15292 | 0.176 | 0.17 | 0.173 | 0.175 | 0.167 | 0.178 | 0.164 | 0.1759 | 0.17616 | 0.17 | 0.17 | 0.17 | 0.16 | 0.19389 | 0.17 | 0.179 | 0.17 | 0.1765 | 0.16929 | 0.182 | 0.183 | 0.144 |  | 57
| 1 | 6 | 0.15018 | 0.174 | 0.16 | 0.162 | 0.169 | 0.165 | 0.174 | 0.164 | 0.1801 | 0.17166 | 0.17 | 0.175 | 0.17 | 0.17 | 0.18812 | 0.17 | 0.168 | 0.17 | 0.18 | 0.16997 | 0.18 | 0.178 | 0.147
| Mean |  | 0.15371 | 0.17383 | 0.16833 | 0.17017 | 0.17167 | 0.16583 | 0.169 | 0.16417 | 0.17528 | 0.17368 | 0.17 | 0.17083 | 0.17333 | 0.15833 | 0.18716 | 0.16667 | 0.17183 | 0.175 | 0.17537 | 0.17028 | 0.178 | 0.18167 | 0.14583
| Median |  | 0.15313 | 0.1745 | 0.17 | 0.1715 | 0.171 | 0.166 | 0.1685 | 0.164 | 0.1761 | 0.17361 | 0.17 | 0.17 | 0.17 | 0.16 | 0.18875 | 0.17 | 0.169 | 0.175 | 0.1758 | 0.17008 | 0.1775 | 0.182 | 0.1465
| Std Dev. |  | 0.0035156 | 0.0038687 | 0.0040825 | 0.0046655 | 0.0037771 | 0.0029944 | 0.0065727 | 0.0027142 | 0.0051716 | 0.0017021 | 0 | 0.0020412 | 0.005164 | 0.0075277 | 0.0061734 | 0.005164 | 0.008085 | 0.0054772 | 0.003216 | 0.00084593 | 0.0027568 | 0.0025033 | 0.0019408
| Rel.Std.Dev. |  | 2.287% | 2.226% | 2.425% | 2.742% | 2.2% | 1.806% | 3.889% | 1.653% | 2.95% | 0.9801% | 0% | 1.195% | 2.979% | 4.754% | 3.298% | 3.098% | 4.705% | 3.13% | 1.834% | 0.4968% | 1.549% | 1.378% | 1.331%
| PDM3 |  | -10.36% | 1.38% | -1.827% | -0.7582% | 0.1166% | -3.285% | -1.439% | -4.257% | 2.226% | 1.289% | -0.8554% | -0.3694% | 1.089% | -7.659% | 9.154% | -2.799% | 0.2138% | 2.061% | 2.274% | -0.6939% | 3.81% | 5.949% | -14.95%
| Z-Score (Absolute) |  | 2.77 | 0.49 | 0.4 | 0.11 | 0.13 | 0.81 | 0.3 | 1.08 | 0.72 | 0.46 | 0.13 | 0 | 0.4 | 2.02 | 2.64 | 0.67 | 0.16 | 0.67 | 0.73 | 0.09 | 1.16 | 1.75 | 4.05
| Analytical results for Tl in OREAS 60d (Certified Value 0.64 ppm) | [25 empty] | Certified
Tl | Round | Replicate | Lab | Lab | Lab | Lab | Lab | Lab | Lab | Lab | Lab | Lab | Lab | Lab | Lab | Lab | Lab | Lab | Lab | Lab | Lab | Lab | Lab |  |  |  | 1
| No | No | 01 | 02 | 03 | 05 | 06 | 07 | 08 | 09 | 10 | 11 | 13 | 14 | 15 | 16 | 17 | 18 | 19 | 22 | 23 | 24 | 25 |  |  |  | ppm
|  |  | 4A*MS | 4A*OES/MS | 4A*MS | 4A*OES/MS | 4A*OES/MS | 4A*OES/MS | 4A*OES/MS | 4A*MS | 4A*MS | 4A*OES | 4A*OES | 4A*MS | 4A*MS | 4A*OES/MS | 4A*MS | 4A*OES/MS | 4A*MS | 4A*OES/MS | 4A*MS | 4A*MS | 5A*MS |  |  |  | 2
3
| 1 | 1 | 0.40645 | 0.52 | 0.8 | 0.63 | 0.67 | 0.55 | 0.6 | 0.63 | 0.66 | 0.66674 | < 5 | 0.6 | 0.6 | 0.63 | 0.68 | 0.65 | 0.7 | < 5 | 0.66 | 0.57 | 0.50823 |  |  |  | 1
| 1 | 2 | 0.41537 | 0.5 | 0.6 | 0.61 | 0.65 | 0.58 | 0.6 | 0.62 | 0.6 | 0.63328 | < 5 | 0.6 | 0.7 | 0.63 | 0.66 | 0.61 | 0.8 | < 5 | 0.68 | 0.68 | 0.51213 |  |  |  | 29
| 1 | 3 | 0.42551 | 0.52 | 0.6 | 0.67 | 0.63 | 0.57 | 0.61 | 0.65 | 0.65 | 0.66088 | < 5 | 0.6 | 0.6 | 0.66 | 0.71 | 0.64 | 0.7 | < 5 | 0.69 | 0.63 | 0.52115 |  |  |  | 16
| 1 | 4 | 0.40011 | 0.52 | 0.6 | 0.63 | 0.64 | 0.58 | 0.65 | 0.64 | 0.67 | 0.64098 | < 5 | 0.6 | 0.6 | 0.68 | 0.72 | 0.63 | 0.7 | < 5 | 0.66 | 0.66 | 0.50638 |  |  |  | 0.64321
| 1 | 5 | 0.40434 | 0.53 | 0.7 | 0.63 | 0.66 | 0.56 | 0.71 | 0.66 | 0.64 | 0.63505 | < 5 | 0.6 | 0.6 | 0.65 | 0.68 | 0.64 | 0.7 | < 5 | 0.67 | 0.67 | 0.51584 |  |  |  | 58
| 1 | 6 | 0.39678 | 0.51 | 0.7 | 0.64 | 0.63 | 0.57 | 0.64 | 0.61 | 0.65 | 0.64806 | 5 | 0.6 | 0.6 | 0.68 | 0.68 | 0.61 | 0.7 | < 5 | 0.64 | 0.68 | 0.49346
| Mean |  | 0.40809 | 0.51667 | 0.66667 | 0.635 | 0.64667 | 0.56833 | 0.635 | 0.635 | 0.645 | 0.6475 | 5 | 0.6 | 0.61667 | 0.655 | 0.68833 | 0.63 | 0.71667 |  | 0.66667 | 0.64833 | 0.50953
| Median |  | 0.4054 | 0.52 | 0.65 | 0.63 | 0.645 | 0.57 | 0.625 | 0.635 | 0.65 | 0.64452 | 5 | 0.6 | 0.6 | 0.655 | 0.68 | 0.635 | 0.7 |  | 0.665 | 0.665 | 0.51018
| Std Dev. |  | 0.010629 | 0.010328 | 0.08165 | 0.019748 | 0.01633 | 0.01169 | 0.042308 | 0.018708 | 0.02429 | 0.013777 |  | 0 | 0.040825 | 0.022583 | 0.022286 | 0.016733 | 0.040825 |  | 0.017512 | 0.042622 | 0.0095022
| Rel.Std.Dev. |  | 2.605% | 1.999% | 12.25% | 3.11% | 2.525% | 2.057% | 6.663% | 2.946% | 3.766% | 2.128% |  | 0% | 6.62% | 3.448% | 3.238% | 2.656% | 5.696% |  | 2.627% | 6.574% | 1.865%
| PDM3 |  | -36.55% | -19.67% | 3.647% | -1.276% | 0.5377% | -11.64% | -1.276% | -1.276% | 0.2786% | 0.6669% | 677.4% | -6.718% | -4.126% | 1.833% | 7.016% | -2.053% | 11.42% |  | 3.647% | 0.7968% | -20.78%
| Z-Score (Absolute) |  | 10.65 | 5.77 | NA | 0.45 | 0.07 | 3.45 | 0.45 | 0.45 | 0 | 0.11 | 102.12 | NA | NA | 0.45 | 1.95 | 0.67 | NA | 83.39 | 0.97 | 0.15 | 6.09
Results from laboratories 3, 14, 15 and 19 were removed due to their 0.1 ppm reading resolution.
| Analytical results for Tm in OREAS 60d (Certified Value 0.11 ppm) | [25 empty] | Certified
Tm | Round | Replicate | 01: Lab; 02: Lab; 03: Lab; 05: Lab; 06: Lab; 07: Lab; 08: Lab; 09: Lab; 10: Lab; 11: Lab; 13: Lab |  |  |  | 1
| No | No | 01: 01; 02: 02; 03: 10; 05: 14; 06: 15; 07: 16; 08: 17; 09: 19; 10: 23; 11: 24; 13: 25 |  |  |  | ppm
|  |  | 01: 4A*MS; 02: 4A*OES/MS; 03: 4A*MS; 05: 4A*MS; 06: 4A*MS; 07: 4A*OES/MS; 08: 4A*MS; 09: 4A*MS; 10: 4A*MS; 11: 4A*MS; 13: 5A*OES |  |  |  | 2
2
| 1 | 1 | 01: 0.13275; 02: < 0.1; 03: 0.12; 05: 0.1; 06: 0.12; 07: 0.09; 08: 0.13; 09: 0.09; 10: 0.1; 11: 0.1; 13: 0.09391 |  |  |  | 1
| 1 | 2 | 01: 0.1287; 02: < 0.1; 03: 0.11; 05: 0.1; 06: 0.12; 07: 0.1; 08: 0.12; 09: 0.1; 10: 0.1; 11: 0.1; 13: 0.09484 |  |  |  | 9
| 1 | 3 | 01: 0.13013; 02: < 0.1; 03: 0.12; 05: 0.1; 06: 0.1; 07: 0.1; 08: 0.12; 09: 0.09; 10: 0.1; 11: 0.1; 13: 0.09758 |  |  |  | 16
| 1 | 4 | 01: 0.12948; 02: < 0.1; 03: 0.11; 05: 0.1; 06: 0.12; 07: 0.1; 08: 0.13; 09: 0.09; 10: 0.1; 11: 0.1; 13: 0.09248 |  |  |  | 0.10895
| 1 | 5 | 01: 0.13401; 02: < 0.1; 03: 0.13; 05: 0.1; 06: 0.1; 07: 0.1; 08: 0.13; 09: 0.09; 10: 0.1; 11: 0.1; 13: 0.09491 |  |  |  | 59
| 1 | 6 | 01: 0.12587; 02: < 0.1; 03: 0.11; 05: 0.1; 06: 0.12; 07: 0.1; 08: 0.12; 09: 0.1; 10: 0.1; 11: 0.1; 13: 0.09494
| Mean |  | 01: 0.13016; 03: 0.11667; 05: 0.1; 06: 0.11333; 07: 0.098333; 08: 0.125; 09: 0.093333; 10: 0.1; 11: 0.1; 13: 0.094777
| Median |  | 01: 0.1298; 03: 0.115; 05: 0.1; 06: 0.12; 07: 0.1; 08: 0.125; 09: 0.09; 10: 0.1; 11: 0.1; 13: 0.094875
| Std Dev. |  | 01: 0.0029155; 03: 0.008165; 05: 1.5202e-17; 06: 0.010328; 07: 0.0040825; 08: 0.0054772; 09: 0.005164; 10: 1.5202e-17; 11: 1.5202e-17; 13: 0.0016693
| Rel.Std.Dev. |  | 01: 2.24%; 03: 6.999%; 05: 1.52e-14%; 06: 9.113%; 07: 4.152%; 08: 4.382%; 09: 5.533%; 10: 1.52e-14%; 11: 1.52e-14%; 13: 1.761%
| PDM3 |  | 01: 19.46%; 03: 7.083%; 05: -8.215%; 06: 4.023%; 07: -9.744%; 08: 14.73%; 09: -14.33%; 10: -8.215%; 11: -8.215%; 13: -13.01%
| Z-Score (Absolute) |  | 01: 1.53; 02: 2.53; 03: 0.84; 05: 0; 06: 0.67; 07: 0.08; 08: 1.26; 09: 0.34; 10: NA; 11: NA; 13: 0.26
Results from laboratories 23 and 24 were removed due to their 0.1 ppm reading resolution.
| Analytical results for U in OREAS 60d (Certified Value 0.65 ppm) | [25 empty] | Certified
U | Round | Replicate | Lab | Lab | Lab | Lab | Lab | Lab | Lab | Lab | Lab | Lab | Lab | Lab | Lab | Lab | Lab | Lab | Lab | Lab | Lab | Lab | Lab | Lab |  |  | 1
| No | No | 01 | 02 | 03 | 05 | 06 | 07 | 08 | 09 | 10 | 11 | 13 | 14 | 15 | 16 | 17 | 18 | 19 | 21 | 22 | 23 | 24 | 25 |  |  | ppm
|  |  | 4A*MS | 4A*OES/MS | 4A*MS | 4A*OES/MS | 4A*OES/MS | 4A*OES/MS | 4A*OES/MS | 4A*MS | 4A*MS | 4A*OES | 4A*OES | 4A*MS | 4A*MS | 4A*OES/MS | 4A*MS | 4A*OES/MS | 4A*MS | 4A*OES/MS | 4A*OES/MS | 4A*MS | 4A*MS | 5A*MS |  |  | 2
3
| 1 | 1 | 0.65345 | 0.5 | 0.6 | 0.6 | 0.7 | 0.6 | 0.6 | 0.74 | 0.67 | 0.63233 | < 10 | 0.6 | 0.7 | 0.67 | 0.69 | 0.7 | 0.58 | 0.95 | < 10 | 0.6 | 0.6 | 0.59225 |  |  | 1
| 1 | 2 | 0.65532 | 0.5 | 0.6 | 0.7 | 0.6 | 0.6 | 0.6 | 0.71 | 0.64 | 0.6603 | < 10 | 0.6 | 0.7 | 0.66 | 0.72 | 0.7 | 0.65 | 0.75 | < 10 | 0.7 | 0.7 | 0.61544 |  |  | 31
| 1 | 3 | 0.63417 | 0.6 | 0.6 | 0.7 | 0.6 | 0.6 | 0.6 | 0.74 | 0.62 | 0.65922 | < 10 | 0.6 | 0.6 | 0.65 | 0.69 | 0.6 | 0.6 | 0.85 | < 10 | 0.7 | 0.7 | 0.64107 |  |  | 16
| 1 | 4 | 0.67106 | 0.5 | 0.6 | 0.6 | 0.6 | 0.6 | 0.6 | 0.7 | 0.68 | 0.6128 | < 10 | 0.6 | 0.6 | 0.65 | 0.72 | 0.7 | 0.58 | 0.86 | < 10 | 0.7 | 0.7 | 0.5859 |  |  | 0.64568
| 1 | 5 | 0.62978 | 0.5 | 0.7 | 0.6 | 0.6 | 0.6 | 0.7 | 0.71 | 0.67 | 0.617 | < 10 | 0.6 | 0.6 | 0.69 | 0.74 | 0.7 | 0.56 | 0.81 | < 10 | 0.7 | 0.7 | 0.61937 |  |  | 60
| 1 | 6 | 0.67014 | 0.5 | 0.6 | 0.6 | 0.6 | 0.6 | 0.7 | 0.7 | 0.73 | 0.61629 | < 10 | 0.6 | 0.6 | 0.65 | 0.72 | 0.8 | 0.62 | 0.66 | < 10 | 0.6 | 0.7 | 0.51761
| Mean |  | 0.65232 | 0.51667 | 0.61667 | 0.63333 | 0.61667 | 0.6 | 0.63333 | 0.71667 | 0.66833 | 0.63299 |  | 0.6 | 0.63333 | 0.66167 | 0.71333 | 0.7 | 0.59833 | 0.81333 |  | 0.66667 | 0.68333 | 0.59527
| Median |  | 0.65439 | 0.5 | 0.6 | 0.6 | 0.6 | 0.6 | 0.6 | 0.71 | 0.67 | 0.62466 |  | 0.6 | 0.6 | 0.655 | 0.72 | 0.7 | 0.59 | 0.83 |  | 0.7 | 0.7 | 0.60384
| Std Dev. |  | 0.017415 | 0.040825 | 0.040825 | 0.05164 | 0.040825 | 0 | 0.05164 | 0.018619 | 0.037639 | 0.021801 |  | 0 | 0.05164 | 0.016021 | 0.019664 | 0.063246 | 0.032506 | 0.099733 |  | 0.05164 | 0.040825 | 0.042926
| Rel.Std.Dev. |  | 2.67% | 7.902% | 6.62% | 8.154% | 6.62% | 0% | 8.154% | 2.598% | 5.632% | 3.444% |  | 0% | 8.154% | 2.421% | 2.757% | 9.035% | 5.433% | 12.26% |  | 7.746% | 5.974% | 7.211%
| PDM3 |  | 1.028% | -19.98% | -4.494% | -1.912% | -4.494% | -7.075% | -1.912% | 10.99% | 3.508% | -1.966% |  | -7.075% | -1.912% | 2.476% | 10.48% | 8.413% | -7.333% | 25.97% |  | 3.25% | 5.831% | -7.807%
| Z-Score (Absolute) |  | 0.15 | 2.04 | 0.42 | 0.15 | 0.42 | 0.69 | 0.15 | 1.19 | 0.41 | 0.16 | 70.51 | 0.69 | 0.15 | 0.3 | 1.14 | 0.93 | 0.72 | 2.76 | 70.51 | 0.39 | 0.66 | 0.77
| Analytical results for V in OREAS 60d (Certified Value 62 ppm) | [25 empty] | Certified
V | Round | Replicate | Lab | Lab | Lab | Lab | Lab | Lab | Lab | Lab | Lab | Lab | Lab | Lab | Lab | Lab | Lab | Lab | Lab | Lab | Lab | Lab | Lab | Lab | Lab | Lab | 1
| No | No | 01 | 02 | 03 | 04 | 05 | 06 | 07 | 08 | 09 | 10 | 11 | 13 | 14 | 15 | 16 | 17 | 18 | 19 | 20 | 21 | 22 | 23 | 24 | 25 | ppm
|  |  | 4A*MS | 4A*OES/MS | 4A*MS | 4A*OES | 4A*OES/MS | 4A*OES/MS | 4A*OES/MS | 4A*OES/MS | 4A*OES | 4A*OES | 4A*OES | 4A*OES | 4A*OES | 4A*OES | 4A*OES/MS | 4A*OES | 4A*OES/MS | 4A*OES | 4A*OES | 4A*OES/MS | 4A*OES/MS | 4A*MS | 4A*MS | 5A*OES | 0
1
| 1 | 1 | 61.7492 | 53 | 66 | 63.8062 | 63 | 65 | 61 | 61 | 58 | 64 | 64.7121 | 65 | 65 | 60 | 60 | 58.61 | 60 | 61 | 63 | 58 | 66.1125 | 60 | 62 | 61.7 | 1
| 1 | 2 | 61.6713 | 52 | 66 | 63.1298 | 63 | 63 | 63 | 61 | 59 | 58 | 63.1902 | 65 | 60 | 65 | 60 | 60.11 | 60 | 68 | 64 | 60 | 66.4252 | 65 | 61 | 61.4 | 32
| 1 | 3 | 61.6191 | 52 | 64 | 63.6575 | 61 | 62 | 61 | 59 | 61 | 64 | 62.3183 | 65 | 60 | 60 | 62 | 59.85 | 61 | 67 | 63 | 58 | 66.0164 | 64 | 61 | 62.2 | 16
| 1 | 4 | 61.2786 | 51 | 65 | 64.0727 | 59 | 62 | 62 | 62 | 61 | 63 | 61.3749 | 65 | 60 | 60 | 59 | 59.88 | 62 | 61 | 65 | 60 | 66.2797 | 64 | 62 | 62.4 | 62.2994
| 1 | 5 | 61.6322 | 49 | 66 | 63.1298 | 62 | 64 | 61 | 65 | 62 | 62 | 64.3619 | 66 | 55 | 65 | 62 | 59.8 | 62 | 64 | 62 | 60 | 65.4937 | 66 | 63 | 60.8 | 61
| 1 | 6 | 61.9691 | 50 | 65 | 61.664 | 58 | 61 | 61 | 64 | 61 | 65 | 60.2064 | 63 | 60 | 60 | 65 | 60.84 | 61 | 64 | 63 | 59 | 66.0655 | 62 | 61 | 61.8
| Mean |  | 61.6532 | 51.1667 | 65.3333 | 63.2433 | 61 | 62.8333 | 61.5 | 62 | 60.3333 | 62.6667 | 62.694 | 64.8333 | 60 | 61.6667 | 61.3333 | 59.8483 | 61 | 64.1667 | 63.3333 | 59.1667 | 66.0655 | 63.5 | 61.6667 | 61.7167
| Median |  | 61.6517 | 51.5 | 65.5 | 63.3936 | 61.5 | 62.5 | 61 | 61.5 | 61 | 63.5 | 62.7543 | 65 | 60 | 60 | 61 | 59.865 | 61 | 64 | 63 | 59.5 | 66.089 | 64 | 61.5 | 61.75
| Std Dev. |  | 0.22417 | 1.472 | 0.8165 | 0.85982 | 2.0976 | 1.472 | 0.83666 | 2.1909 | 1.5055 | 2.5033 | 1.7418 | 0.98319 | 3.1623 | 2.582 | 2.1602 | 0.71954 | 0.89443 | 2.9269 | 1.0328 | 0.98319 | 0.3184 | 2.1679 | 0.8165 | 0.57417
| Rel.Std.Dev. |  | 0.3636% | 2.877% | 1.25% | 1.36% | 3.439% | 2.343% | 1.36% | 3.534% | 2.495% | 3.995% | 2.778% | 1.516% | 5.27% | 4.187% | 3.522% | 1.202% | 1.466% | 4.561% | 1.631% | 1.662% | 0.4819% | 3.414% | 1.324% | 0.9303%
| PDM3 |  | -1.037% | -17.87% | 4.87% | 1.515% | -2.086% | 0.8571% | -1.283% | -0.4806% | -3.156% | 0.5895% | 0.6334% | 4.067% | -3.691% | -1.016% | -1.551% | -3.934% | -2.086% | 2.997% | 1.66% | -5.028% | 6.045% | 1.927% | -1.016% | -0.9354%
| Z-Score (Absolute) |  | 0.04 | 6.37 | 2.18 | 0.92 | 0.43 | 0.67 | 0.13 | 0.17 | 0.84 | 0.57 | 0.59 | NA | NA | NA | 0.23 | 1.13 | 0.43 | 1.48 | 0.98 | 1.54 | 2.63 | 1.08 | 0.03 | 0
Results from laboratories 13, 14 and 15 were removed due to their 5 ppm reading resolution.
| Analytical results for W in OREAS 60d (Certified Value 2.28 ppm) | [25 empty] | Certified
W | Round | Replicate | Lab | Lab | Lab | Lab | Lab | Lab | Lab | Lab | Lab | Lab | Lab | Lab | Lab | Lab | Lab | Lab | Lab | Lab | Lab | Lab | Lab | Lab | Lab |  | 1
| No | No | 02 | 03 | 04 | 05 | 06 | 07 | 08 | 09 | 10 | 11 | 13 | 14 | 15 | 16 | 17 | 18 | 19 | 20 | 21 | 22 | 23 | 24 | 25 |  | ppm
|  |  | 4A*OES/MS | 4A*MS | 4A*OES | 4A*OES/MS | 4A*OES/MS | 4A*OES/MS | 4A*OES/MS | 4A*MS | 4A*MS | 4A*OES | 4A*OES | 4A*MS | 4A*MS | 4A*OES/MS | 4A*MS | 4A*OES/MS | 4A*MS | 4A*OES | 4A*OES/MS | 4A*OES/MS | 4A*MS | 4A*MS | 5A*MS |  | 2
3
| 1 | 1 | 1.9 | 2.1 | < 10 | 2.4 | 2.5 | 2.1 | 2.3 | 2.3 | 2.2 | 2.1947 | < 10 | 2.5 | 2.5 | 2 | 2.07 | 2.7 | 2.4 | < 10 | 17.53 | < 20 | 2.2 | 2.1 | 1.3 |  | 1
| 1 | 2 | 1.8 | 2.1 | < 10 | 2.4 | 2.4 | 2.2 | 2.3 | 2.2 | 2.2 | 2.1768 | < 10 | 2.5 | 2.5 | 1.99 | 2.21 | 2.6 | 2.8 | < 10 | 15.37 | < 20 | 2.5 | 2.2 | 1.3916 |  | 10
| 1 | 3 | 1.8 | 2 | < 10 | 2.3 | 2.3 | 2.1 | 2.1 | 2.4 | 2.3 | 2.333 | < 10 | 2.5 | 2.5 | 2.04 | 2.24 | 2.8 | 2.6 | < 10 | 13.47 | < 20 | 2.4 | 2.1 | 1.4316 |  | 16
| 1 | 4 | 1.8 | 2 | < 10 | 2.2 | 2.4 | 2.2 | 2.3 | 2.2 | 2.4 | 2.1567 | < 10 | 2.5 | 2.5 | 1.96 | 2.4 | 2.6 | 2.5 | < 10 | 12.89 | < 20 | 2.2 | 2.2 | 1.2824 |  | 2.2785
| 1 | 5 | 1.9 | 2 | < 10 | 2.3 | 2.4 | 2.1 | 2.4 | 2.2 | 2.3 | 2.2999 | < 10 | 2.5 | 2.5 | 2.02 | 2.23 | 2.5 | 2.5 | < 10 | 10.92 | < 20 | 2.4 | 2.2 | 1.3357 |  | 62
| 1 | 6 | 1.8 | 2.2 | < 10 | 2.3 | 2.4 | 2.1 | 2.4 | 2.1 | 2.2 | 2.1942 | < 10 | 2.5 | 2.5 | 2.09 | 2.24 | 2.8 | 2.6 | < 10 | 10.1 | < 20 | 2.2 | 2.5 | 1.2211
| Mean |  | 1.8333 | 2.0667 |  | 2.3167 | 2.4 | 2.1333 | 2.3 | 2.2333 | 2.2667 | 2.2259 |  | 2.5 | 2.5 | 2.0167 | 2.2317 | 2.6667 | 2.5667 |  | 13.38 |  | 2.3167 | 2.2167 | 1.3271
| Median |  | 1.8 | 2.05 |  | 2.3 | 2.4 | 2.1 | 2.3 | 2.2 | 2.25 | 2.1944 |  | 2.5 | 2.5 | 2.01 | 2.235 | 2.65 | 2.55 |  | 13.18 |  | 2.3 | 2.2 | 1.3178
| Std Dev. |  | 0.05164 | 0.08165 |  | 0.075277 | 0.063246 | 0.05164 | 0.10954 | 0.10328 | 0.08165 | 0.072283 |  | 0 | 0 | 0.045019 | 0.10496 | 0.12111 | 0.13663 |  | 2.7655 |  | 0.13292 | 0.1472 | 0.076334
| Rel.Std.Dev. |  | 2.817% | 3.951% |  | 3.249% | 2.635% | 2.421% | 4.763% | 4.624% | 3.602% | 3.247% |  | 0% | 0% | 2.232% | 4.703% | 4.541% | 5.323% |  | 20.67% |  | 5.737% | 6.64% | 5.752%
| PDM3 |  | -19.54% | -9.296% |  | 1.676% | 5.333% | -6.37% | 0.9444% | -1.982% | -0.5186% | -2.309% |  | 9.722% | 9.722% | -11.49% | -2.055% | 17.04% | 12.65% |  | 487.2% |  | 1.676% | -2.713% | -41.76%
| Z-Score (Absolute) |  | 1.78 | 0.92 | 9.87 | 0 | 0.31 | 0.67 | 0.06 | 0.31 | 0.18 | 0.33 | 9.87 | 0.67 | 0.67 | 1.1 | 0.31 | 1.29 | 0.92 | 9.87 | 40.69 | 28.26 | 0 | 0.37 | 3.64
| Analytical results for Y in OREAS 60d (Certified Value 7.25 ppm) | [25 empty] | Certified
Y | Round | Replicate | Lab | Lab | Lab | Lab | Lab | Lab | Lab | Lab | Lab | Lab | Lab | Lab | Lab | Lab | Lab | Lab | Lab | Lab | Lab | Lab | Lab | Lab | Lab | Lab | 1
| No | No | 01 | 02 | 03 | 04 | 05 | 06 | 07 | 08 | 09 | 10 | 11 | 13 | 14 | 15 | 16 | 17 | 18 | 19 | 20 | 21 | 22 | 23 | 24 | 25 | ppm
|  |  | 4A*MS | 4A*OES/MS | 4A*MS | 4A*OES | 4A*OES/MS | 4A*OES/MS | 4A*OES/MS | 4A*OES/MS | 4A*MS | 4A*MS | 4A*OES | 4A*OES | 4A*MS | 4A*MS | 4A*OES/MS | 4A*MS | 4A*OES/MS | 4A*MS | 4A*OES | 4A*OES/MS | 4A*OES/MS | 4A*MS | 4A*MS | 5A*OES | 2
3
| 1 | 1 | 6.9089 | 5.5 | 6.7 | 8.5888 | 7 | 8 | 7.1 | 6.7 | 7.1 | 7.27 | 7.2788 | 7 | 7.1 | 7.8 | 6.35 | 7.56 | 7.4 | 7.95 | 7 | 8.04 | 7.3197 | 6.6 | 6.6 | 6.65 | 1
| 1 | 2 | 7.2094 | 5.1 | 6.9 | 8.5156 | 7.1 | 7.6 | 7.4 | 6.5 | 6.8 | 6.91 | 7.3939 | 7 | 7.6 | 7.9 | 6.55 | 7.7 | 7.1 | 9.18 | 7.2 | 7.6 | 7.3523 | 7.1 | 6.5 | 6.56 | 34
| 1 | 3 | 6.5437 | 5.4 | 6.4 | 8.4546 | 7 | 7.5 | 7.1 | 6.4 | 7.1 | 7.09 | 7.3889 | 7 | 7.6 | 7.8 | 6.7 | 7.45 | 7.3 | 8.41 | 7.1 | 7.93 | 7.3301 | 7 | 6.6 | 6.62 | 16
| 1 | 4 | 6.8551 | 5.3 | 6.9 | 8.6376 | 7 | 7.7 | 7 | 6.7 | 6.7 | 7.33 | 7.2451 | 7 | 7.2 | 7.5 | 6.5 | 7.79 | 7.2 | 8.21 | 7.3 | 8.23 | 7.314 | 7 | 6.6 | 6.74 | 7.2455
| 1 | 5 | 6.8317 | 5.3 | 7 | 8.3326 | 7.1 | 7.7 | 7.2 | 7.2 | 7 | 7.21 | 7.2862 | 7 | 7.4 | 7.5 | 6.53 | 7.71 | 7.4 | 8.09 | 7 | 7.77 | 7.2607 | 7.1 | 6.8 | 6.57 | 63
| 1 | 6 | 7.0349 | 5.2 | 6.8 | 8.2472 | 6.9 | 7.7 | 7.2 | 6.9 | 6.8 | 7.34 | 7.4191 | 7 | 7.2 | 7.7 | 6.68 | 7.81 | 7.3 | 8.81 | 7.1 | 7.09 | 7.2595 | 6.7 | 6.5 | 6.66
| Mean |  | 6.8973 | 5.3 | 6.7833 | 8.4627 | 7.0167 | 7.7 | 7.1667 | 6.7333 | 6.9167 | 7.1917 | 7.3353 | 7 | 7.35 | 7.7 | 6.5517 | 7.67 | 7.2833 | 8.4417 | 7.1167 | 7.7767 | 7.306 | 6.9167 | 6.6 | 6.6333
| Median |  | 6.882 | 5.3 | 6.85 | 8.4851 | 7 | 7.7 | 7.15 | 6.7 | 6.9 | 7.24 | 7.3376 | 7 | 7.3 | 7.75 | 6.54 | 7.705 | 7.3 | 8.31 | 7.1 | 7.85 | 7.3168 | 7 | 6.6 | 6.635
| Std Dev. |  | 0.2225 | 0.14142 | 0.2137 | 0.15015 | 0.075277 | 0.16733 | 0.13663 | 0.28752 | 0.17224 | 0.1657 | 0.073572 | 0 | 0.21679 | 0.16733 | 0.12828 | 0.13928 | 0.1169 | 0.46923 | 0.1169 | 0.40028 | 0.037928 | 0.2137 | 0.10954 | 0.066232
| Rel.Std.Dev. |  | 3.226% | 2.668% | 3.15% | 1.774% | 1.073% | 2.173% | 1.906% | 4.27% | 2.49% | 2.304% | 1.003% | 0% | 2.95% | 2.173% | 1.958% | 1.816% | 1.605% | 5.558% | 1.643% | 5.147% | 0.5191% | 3.09% | 1.66% | 0.9985%
| PDM3 |  | -4.807% | -26.85% | -6.379% | 16.8% | -3.159% | 6.272% | -1.089% | -7.069% | -4.539% | -0.7436% | 1.239% | -3.389% | 1.442% | 6.272% | -9.577% | 5.858% | 0.5215% | 16.51% | -1.779% | 7.33% | 0.8347% | -4.539% | -8.91% | -8.45%
| Z-Score (Absolute) |  | 0.47 | 3.28 | 0.67 | 2.28 | 0.26 | 0.94 | 0 | 0.76 | 0.44 | 0.04 | 0.3 | NA | 0.32 | 0.94 | 1.08 | 0.89 | 0.21 | 2.24 | 0.09 | 1.07 | 0.25 | 0.44 | 1 | 0.94
Results from laboratory 13 were removed due to their 1 ppm reading resolution.
| Analytical results for Yb in OREAS 60d (Certified Value 0.75 ppm) | [25 empty] | Certified
Yb | Round | Replicate | 01: Lab; 02: Lab; 03: Lab; 04: Lab; 05: Lab; 06: Lab; 07: Lab; 08: Lab; 09: Lab; 10: Lab; 11: Lab; 13: Lab; 14: Lab | 1
| No | No | 01: 01; 02: 02; 03: 10; 04: 14; 05: 15; 06: 16; 07: 17; 08: 18; 09: 19; 10: 21; 11: 23; 13: 24; 14: 25 | ppm
|  |  | 01: 4A*MS; 02: 4A*OES/MS; 03: 4A*MS; 04: 4A*MS; 05: 4A*MS; 06: 4A*OES/MS; 07: 4A*MS; 08: 4A*OES/MS; 09: 4A*MS; 10: 4A*OES/MS; 11: 4A*MS; 13: 4A*MS; 14: 5A*OES | 2
3
| 1 | 1 | 01: 0.77631; 02: 0.7; 03: 0.72; 04: 0.75; 05: 0.75; 06: 0.71; 07: 0.83; 08: 0.7; 09: 0.7; 10: 0.91; 11: 0.7; 13: 0.7; 14: 0.70792 | 1
| 1 | 2 | 01: 0.78917; 02: 0.7; 03: 0.77; 04: 0.8; 05: 0.8; 06: 0.75; 07: 0.8; 08: 0.7; 09: 0.8; 10: 0.89; 11: 0.7; 13: 0.7; 14: 0.73599 | 35
| 1 | 3 | 01: 0.77248; 02: 0.7; 03: 0.77; 04: 0.8; 05: 0.75; 06: 0.73; 07: 0.91; 08: 0.8; 09: 0.8; 10: 0.9; 11: 0.7; 13: 0.7; 14: 0.72901 | 16
| 1 | 4 | 01: 0.76397; 02: 0.7; 03: 0.84; 04: 0.8; 05: 0.8; 06: 0.71; 07: 0.8; 08: 0.8; 09: 0.7; 10: 0.92; 11: 0.7; 13: 0.7; 14: 0.69666 | 0.74585
| 1 | 5 | 01: 0.77419; 02: 0.7; 03: 0.77; 04: 0.7; 05: 0.75; 06: 0.72; 07: 0.89; 08: 0.7; 09: 0.7; 10: 0.92; 11: 0.7; 13: 0.7; 14: 0.71677 | 64
| 1 | 6 | 01: 0.78313; 02: 0.7; 03: 0.76; 04: 0.8; 05: 0.75; 06: 0.77; 07: 0.84; 08: 0.7; 09: 0.8; 10: 0.83; 11: 0.7; 13: 0.7; 14: 0.68558
| Mean |  | 01: 0.77654; 02: 0.7; 03: 0.77167; 04: 0.775; 05: 0.76667; 06: 0.73167; 07: 0.845; 08: 0.73333; 09: 0.75; 10: 0.895; 11: 0.7; 13: 0.7; 14: 0.71199
| Median |  | 01: 0.77525; 02: 0.7; 03: 0.77; 04: 0.8; 05: 0.75; 06: 0.725; 07: 0.835; 08: 0.7; 09: 0.75; 10: 0.905; 11: 0.7; 13: 0.7; 14: 0.71235
| Std Dev. |  | 01: 0.0087526; 02: 1.2162e-16; 03: 0.038687; 04: 0.041833; 05: 0.02582; 06: 0.024014; 07: 0.045935; 08: 0.05164; 09: 0.054772; 10: 0.033912; 11: 1.2162e-16; 13: 1.2162e-16; 14: 0.019171
| Rel.Std.Dev. |  | 01: 1.127%; 02: 1.737e-14%; 03: 5.013%; 04: 5.398%; 05: 3.368%; 06: 3.282%; 07: 5.436%; 08: 7.042%; 09: 7.303%; 10: 3.789%; 11: 1.737e-14%; 13: 1.737e-14%; 14: 2.693%
| PDM3 |  | 01: 4.115%; 02: -6.147%; 03: 3.461%; 04: 3.908%; 05: 2.791%; 06: -1.902%; 07: 13.29%; 08: -1.678%; 09: 0.5564%; 10: 20%; 11: -6.147%; 13: -6.147%; 14: -4.54%
| Z-Score (Absolute) |  | 01: 0.67; 02: 1.27; 03: 0.55; 04: 0.64; 05: 0.42; 06: 0.47; 07: 2.41; 08: 0.42; 09: 0; 10: 3.68; 11: 1.27; 13: 1.27; 14: 0.97
| Analytical results for Zn in OREAS 60d (Certified Value 36.9 ppm) | [25 empty] | Certified
Zn | Round | Replicate | Lab | Lab | Lab | Lab | Lab | Lab | Lab | Lab | Lab | Lab | Lab | Lab | Lab | Lab | Lab | Lab | Lab | Lab | Lab | Lab | Lab | Lab | Lab |  | 1
| No | No | 02 | 03 | 04 | 05 | 06 | 07 | 08 | 09 | 10 | 11 | 13 | 14 | 15 | 16 | 17 | 18 | 19 | 20 | 21 | 22 | 23 | 24 | 25 |  | ppm
|  |  | 4A*OES/MS | 4A*MS | 4A*OES | 4A*OES/MS | 4A*OES/MS | 4A*OES/MS | 4A*OES/MS | 4A*OES | 4A*OES | 4A*OES | 4A*OES | 4A*OES | 4A*OES | 4A*OES/MS | 4A*OES | 4A*OES/MS | 4A*MS | 4A*OES | 4A*OES/MS | 4A*OES/MS | 4A*MS | 4A*MS | 5A*OES |  | 1
2
| 1 | 1 | 37 | 35 | 39.3916 | 39 | 40 | 37 | 37 | 37 | 36 | 38.4241 | 38 | 30 | 40 | 37 | 36.33 | 43 | 35 | 40 | 34 | 38.5864 | 35 | 35 | 33.6 |  | 1
| 1 | 2 | 37 | 37 | 39.2277 | 39 | 38 | 38 | 37 | 36 | 31 | 38.783 | 38 | 30 | 40 | 34 | 36.94 | 43 | 40 | 39 | 33 | 38.8261 | 36.2 | 35.8 | 33.5 |  | 36
| 1 | 3 | 36 | 31 | 39.3643 | 38 | 37 | 37 | 35 | 38 | 35 | 37.8934 | 38 | 30 | 36 | 34 | 37.18 | 44 | 38 | 40 | 38 | 38.7982 | 37 | 36 | 34 |  | 16
| 1 | 4 | 36 | 34 | 39.4099 | 38 | 39 | 38 | 37 | 37 | 35 | 37.8831 | 38 | 25 | 36 | 35 | 37.37 | 43 | 35 | 40 | 35 | 39.6411 | 36.4 | 33.8 | 33.9 |  | 36.8799
| 1 | 5 | 34 | 37 | 40.2206 | 38 | 39 | 39 | 39 | 38 | 35 | 38.2609 | 38 | 25 | 36 | 35 | 37.6 | 45 | 36 | 39 | 34 | 38.624 | 36.2 | 33.5 | 33.7 |  | 65
| 1 | 6 | 35 | 34 | 38.1345 | 37 | 39 | 37 | 38 | 38 | 37 | 37.5101 | 37 | 25 | 38 | 35 | 38.28 | 43 | 38 | 40 | 34 | 40.2464 | 35.6 | 33.3 | 33.8
| Mean |  | 35.8333 | 34.6667 | 39.2914 | 38.1667 | 38.6667 | 37.6667 | 37.1667 | 37.3333 | 34.8333 | 38.1258 | 37.8333 | 27.5 | 37.6667 | 35 | 37.2833 | 43.5 | 37 | 39.6667 | 34.6667 | 39.1204 | 36.0667 | 34.5667 | 33.75
| Median |  | 36 | 34.5 | 39.378 | 38 | 39 | 37.5 | 37 | 37.5 | 35 | 38.0771 | 38 | 27.5 | 37 | 35 | 37.275 | 43 | 37 | 40 | 34 | 38.8121 | 36.2 | 34.4 | 33.75
| Std Dev. |  | 1.169 | 2.2509 | 0.66865 | 0.75277 | 1.0328 | 0.8165 | 1.3292 | 0.8165 | 2.0412 | 0.45413 | 0.40825 | 2.7386 | 1.9664 | 1.0954 | 0.65399 | 0.83666 | 2 | 0.5164 | 1.7512 | 0.67246 | 0.68896 | 1.1911 | 0.18708
| Rel.Std.Dev. |  | 3.262% | 6.493% | 1.702% | 1.972% | 2.671% | 2.168% | 3.576% | 2.187% | 5.86% | 1.191% | 1.079% | 9.959% | 5.22% | 3.13% | 1.754% | 1.923% | 5.405% | 1.302% | 5.052% | 1.719% | 1.91% | 3.446% | 0.5543%
| PDM3 |  | -2.838% | -6.001% | 6.539% | 3.489% | 4.845% | 2.133% | 0.7777% | 1.23% | -5.549% | 3.378% | 2.585% | -25.43% | 2.133% | -5.097% | 1.094% | 17.95% | 0.3258% | 7.556% | -6.001% | 6.075% | -2.205% | -6.272% | -8.487%
| Z-Score (Absolute) |  | 0.7 | 1.26 | 0.94 | 0.41 | 0.65 | 0.17 | 0.07 | 0.01 | 1.18 | 0.39 | 0.25 | NA | 0.17 | 1.1 | 0.01 | 2.95 | 0.15 | 1.12 | 1.26 | 0.86 | 0.59 | 1.3 | 1.69
Results from laboratory 14 were removed due to their 5 ppm reading resolution.
| Analytical results for Zr in OREAS 60d (Certified Value 49.6 ppm) | [25 empty] | Certified
Zr | Round | Replicate | Lab | Lab | Lab | Lab | Lab | Lab | Lab | Lab | Lab | Lab | Lab | Lab | Lab | Lab | Lab | Lab | Lab | Lab | Lab | Lab | Lab | Lab |  |  | 1
| No | No | 01 | 03 | 04 | 05 | 06 | 07 | 08 | 09 | 10 | 11 | 13 | 14 | 15 | 16 | 17 | 18 | 19 | 20 | 22 | 23 | 24 | 25 |  |  | ppm
|  |  | 4A*OES | 4A*MS | 4A*OES | 4A*OES/MS | 4A*OES/MS | 4A*OES/MS | 4A*OES/MS | 4A*MS | 4A*MS | 4A*OES | 4A*OES | 4A*MS | 4A*MS | 4A*OES/MS | 4A*OES | 4A*OES/MS | 4A*MS | 4A*OES | 4A*OES/MS | 4A*MS | 4A*MS | 5A*OES |  |  | 1
2
| 1 | 1 | 45.722 | 45.2 | 55.118 | 49.6 | 54.4 | 49.2 | 49.4 | 52 | 50.6 | 47.0692 | 44 | 43 | 54 | 45.5 | 50.03 | 54.3 | 46.4 | 44.6 | 51.7805 | 45 | 57 | 46 |  |  | 1
| 1 | 2 | 45.6752 | 48.6 | 56.2712 | 50.4 | 51.6 | 50.9 | 46.7 | 52.8 | 48.2 | 49.8097 | 45 | 44 | 54 | 46 | 51.09 | 50.5 | 53.2 | 45.5 | 52.1511 | 49 | 57 | 45.4 |  |  | 37
| 1 | 3 | 45.1487 | 46 | 55.8496 | 49.6 | 51.3 | 48.5 | 46.2 | 51 | 49.6 | 47.0309 | 44 | 44 | 55 | 47.1 | 56.3 | 51.6 | 49.7 | 45.5 | 51.665 | 48 | 57 | 46.6 |  |  | 16
| 1 | 4 | 45.1772 | 42.5 | 55.3908 | 50.1 | 52.7 | 50.3 | 48.8 | 51.5 | 50.1 | 47.3588 | 45 | 43 | 55 | 45.4 | 53.16 | 51.5 | 47.7 | 46.7 | 51.4525 | 46 | 57 | 45.5 |  |  | 49.5623
| 1 | 5 | 46.0357 | 51.4 | 57.102 | 50.3 | 52.5 | 50.1 | 54.1 | 52.7 | 49.4 | 48.0745 | 45 | 44 | 54 | 46.4 | 58.05 | 54.3 | 48.2 | 44.7 | 51.5158 | 49 | 58 | 46.3 |  |  | 66
| 1 | 6 | 45.6755 | 48.2 | 55.4404 | 48.7 | 52.1 | 49.7 | 50.1 | 51 | 48.9 | 49.0328 | 44 | 44 | 55 | 47.3 | 52.85 | 54.1 | 49.9 | 44.7 | 51.0973 | 46 | 56 | 45.5
| Mean |  | 45.5724 | 46.9833 | 55.862 | 49.7833 | 52.4333 | 49.7833 | 49.2167 | 51.8333 | 49.4667 | 48.0627 | 44.5 | 43.6667 | 54.5 | 46.2833 | 53.58 | 52.7167 | 49.1833 | 45.2833 | 51.6104 | 47.1667 | 57 | 45.8833
| Median |  | 45.6754 | 47.1 | 55.645 | 49.85 | 52.3 | 49.9 | 49.1 | 51.75 | 49.5 | 47.7167 | 44.5 | 44 | 54.5 | 46.2 | 53.005 | 52.85 | 48.95 | 45.1 | 51.5904 | 47 | 57 | 45.75
| Std Dev. |  | 0.34465 | 3.0935 | 0.72918 | 0.63061 | 1.0985 | 0.84951 | 2.8379 | 0.80166 | 0.85245 | 1.1437 | 0.54772 | 0.5164 | 0.54772 | 0.79854 | 3.0624 | 1.7069 | 2.3592 | 0.80602 | 0.35253 | 1.7224 | 0.63246 | 0.49565
| Rel.Std.Dev. |  | 0.7563% | 6.584% | 1.305% | 1.267% | 2.095% | 1.706% | 5.766% | 1.547% | 1.723% | 2.38% | 1.231% | 1.183% | 1.005% | 1.725% | 5.716% | 3.238% | 4.797% | 1.78% | 0.6831% | 3.652% | 1.11% | 1.08%
| PDM3 |  | -8.05% | -5.203% | 12.71% | 0.446% | 5.793% | 0.446% | -0.6974% | 4.582% | -0.193% | -3.026% | -10.21% | -11.9% | 9.963% | -6.616% | 8.106% | 6.364% | -0.7646% | -8.634% | 4.132% | -4.834% | 15.01% | -7.423%
| Z-Score (Absolute) |  | 0.83 | 0.52 | 1.43 | 0.1 | 0.68 | 0.1 | 0.03 | 0.55 | 0.03 | 0.28 | 1.06 | 1.24 | 1.13 | 0.67 | 0.93 | 0.74 | 0.03 | 0.89 | 0.5 | 0.48 | 1.68 | 0.76
Note on C17: Z-Scores have been calculated inclusive of individual outliers. In general, laboratory batches are rejected if Z-Score > 2.5.
Note on C35: Z-Scores have been calculated inclusive of individual outliers. In general, laboratory batches are rejected if Z-Score > 2.5.
Note on C53: Z-Scores have been calculated inclusive of individual outliers. In general, laboratory batches are rejected if Z-Score > 2.5.
Note on C71: Z-Scores have been calculated inclusive of individual outliers. In general, laboratory batches are rejected if Z-Score > 2.5.
Note on C89: Z-Scores have been calculated inclusive of individual outliers. In general, laboratory batches are rejected if Z-Score > 2.5.
Note on C108: Z-Scores have been calculated inclusive of individual outliers. In general, laboratory batches are rejected if Z-Score > 2.5.
Note on C127: Z-Scores have been calculated inclusive of individual outliers. In general, laboratory batches are rejected if Z-Score > 2.5.
Note on C145: Z-Scores have been calculated inclusive of individual outliers. In general, laboratory batches are rejected if Z-Score > 2.5.
Note on C164: Z-Scores have been calculated inclusive of individual outliers. In general, laboratory batches are rejected if Z-Score > 2.5.
Note on C182: Z-Scores have been calculated inclusive of individual outliers. In general, laboratory batches are rejected if Z-Score > 2.5.
Note on C201: Z-Scores have been calculated inclusive of individual outliers. In general, laboratory batches are rejected if Z-Score > 2.5.
Note on C219: Z-Scores have been calculated inclusive of individual outliers. In general, laboratory batches are rejected if Z-Score > 2.5.
Note on C237: Z-Scores have been calculated inclusive of individual outliers. In general, laboratory batches are rejected if Z-Score > 2.5.
Note on C255: Z-Scores have been calculated inclusive of individual outliers. In general, laboratory batches are rejected if Z-Score > 2.5.
Note on C274: Z-Scores have been calculated inclusive of individual outliers. In general, laboratory batches are rejected if Z-Score > 2.5.
Note on C293: Z-Scores have been calculated inclusive of individual outliers. In general, laboratory batches are rejected if Z-Score > 2.5.
Note on C311: Z-Scores have been calculated inclusive of individual outliers. In general, laboratory batches are rejected if Z-Score > 2.5.
Note on C329: Z-Scores have been calculated inclusive of individual outliers. In general, laboratory batches are rejected if Z-Score > 2.5.
Note on C348: Z-Scores have been calculated inclusive of individual outliers. In general, laboratory batches are rejected if Z-Score > 2.5.
Note on C366: Z-Scores have been calculated inclusive of individual outliers. In general, laboratory batches are rejected if Z-Score > 2.5.
Note on C385: Z-Scores have been calculated inclusive of individual outliers. In general, laboratory batches are rejected if Z-Score > 2.5.
Note on C403: Z-Scores have been calculated inclusive of individual outliers. In general, laboratory batches are rejected if Z-Score > 2.5.
Note on C421: Z-Scores have been calculated inclusive of individual outliers. In general, laboratory batches are rejected if Z-Score > 2.5.
Note on C440: Z-Scores have been calculated inclusive of individual outliers. In general, laboratory batches are rejected if Z-Score > 2.5.
Note on C458: Z-Scores have been calculated inclusive of individual outliers. In general, laboratory batches are rejected if Z-Score > 2.5.
Note on C476: Z-Scores have been calculated inclusive of individual outliers. In general, laboratory batches are rejected if Z-Score > 2.5.
Note on C494: Z-Scores have been calculated inclusive of individual outliers. In general, laboratory batches are rejected if Z-Score > 2.5.
Note on C513: Z-Scores have been calculated inclusive of individual outliers. In general, laboratory batches are rejected if Z-Score > 2.5.
Note on C532: Z-Scores have been calculated inclusive of individual outliers. In general, laboratory batches are rejected if Z-Score > 2.5.
Note on C551: Z-Scores have been calculated inclusive of individual outliers. In general, laboratory batches are rejected if Z-Score > 2.5.
Note on C569: Z-Scores have been calculated inclusive of individual outliers. In general, laboratory batches are rejected if Z-Score > 2.5.
Note on C587: Z-Scores have been calculated inclusive of individual outliers. In general, laboratory batches are rejected if Z-Score > 2.5.
Note on C606: Z-Scores have been calculated inclusive of individual outliers. In general, laboratory batches are rejected if Z-Score > 2.5.
Note on C624: Z-Scores have been calculated inclusive of individual outliers. In general, laboratory batches are rejected if Z-Score > 2.5.
Note on C642: Z-Scores have been calculated inclusive of individual outliers. In general, laboratory batches are rejected if Z-Score > 2.5.
Note on C660: Z-Scores have been calculated inclusive of individual outliers. In general, laboratory batches are rejected if Z-Score > 2.5.
Note on C678: Z-Scores have been calculated inclusive of individual outliers. In general, laboratory batches are rejected if Z-Score > 2.5.
Note on C696: Z-Scores have been calculated inclusive of individual outliers. In general, laboratory batches are rejected if Z-Score > 2.5.
Note on C714: Z-Scores have been calculated inclusive of individual outliers. In general, laboratory batches are rejected if Z-Score > 2.5.
Note on C732: Z-Scores have been calculated inclusive of individual outliers. In general, laboratory batches are rejected if Z-Score > 2.5.
Note on C750: Z-Scores have been calculated inclusive of individual outliers. In general, laboratory batches are rejected if Z-Score > 2.5.
Note on C768: Z-Scores have been calculated inclusive of individual outliers. In general, laboratory batches are rejected if Z-Score > 2.5.
Note on C786: Z-Scores have been calculated inclusive of individual outliers. In general, laboratory batches are rejected if Z-Score > 2.5.
Note on C804: Z-Scores have been calculated inclusive of individual outliers. In general, laboratory batches are rejected if Z-Score > 2.5.
Note on C822: Z-Scores have been calculated inclusive of individual outliers. In general, laboratory batches are rejected if Z-Score > 2.5.
Note on C840: Z-Scores have been calculated inclusive of individual outliers. In general, laboratory batches are rejected if Z-Score > 2.5.
Note on C859: Z-Scores have been calculated inclusive of individual outliers. In general, laboratory batches are rejected if Z-Score > 2.5.
Note on C877: Z-Scores have been calculated inclusive of individual outliers. In general, laboratory batches are rejected if Z-Score > 2.5.
Note on C895: Z-Scores have been calculated inclusive of individual outliers. In general, laboratory batches are rejected if Z-Score > 2.5.
Note on C913: Z-Scores have been calculated inclusive of individual outliers. In general, laboratory batches are rejected if Z-Score > 2.5.
Note on C932: Z-Scores have been calculated inclusive of individual outliers. In general, laboratory batches are rejected if Z-Score > 2.5.
Note on C950: Z-Scores have been calculated inclusive of individual outliers. In general, laboratory batches are rejected if Z-Score > 2.5.
Note on C968: Z-Scores have been calculated inclusive of individual outliers. In general, laboratory batches are rejected if Z-Score > 2.5.
Note on C987: Z-Scores have been calculated inclusive of individual outliers. In general, laboratory batches are rejected if Z-Score > 2.5.
Note on C1006: Z-Scores have been calculated inclusive of individual outliers. In general, laboratory batches are rejected if Z-Score > 2.5.
Note on C1024: Z-Scores have been calculated inclusive of individual outliers. In general, laboratory batches are rejected if Z-Score > 2.5.
Note on C1042: Z-Scores have been calculated inclusive of individual outliers. In general, laboratory batches are rejected if Z-Score > 2.5.
Note on C1060: Z-Scores have been calculated inclusive of individual outliers. In general, laboratory batches are rejected if Z-Score > 2.5.
Note on C1079: Z-Scores have been calculated inclusive of individual outliers. In general, laboratory batches are rejected if Z-Score > 2.5.
Note on C1098: Z-Scores have been calculated inclusive of individual outliers. In general, laboratory batches are rejected if Z-Score > 2.5.
Note on C1116: Z-Scores have been calculated inclusive of individual outliers. In general, laboratory batches are rejected if Z-Score > 2.5.
Note on C1135: Z-Scores have been calculated inclusive of individual outliers. In general, laboratory batches are rejected if Z-Score > 2.5.
Note on C1153: Z-Scores have been calculated inclusive of individual outliers. In general, laboratory batches are rejected if Z-Score > 2.5.
Note on C1172: Z-Scores have been calculated inclusive of individual outliers. In general, laboratory batches are rejected if Z-Score > 2.5.
Note on C1190: Z-Scores have been calculated inclusive of individual outliers. In general, laboratory batches are rejected if Z-Score > 2.5.
Note on C1209: Z-Scores have been calculated inclusive of individual outliers. In general, laboratory batches are rejected if Z-Score > 2.5.

## Aqua Regia
| Analytical results for Ag in OREAS 60d (Certified Value 4.45 ppm) | [24 empty] | Certified
Ag | Round | Replicate | Lab | Lab | Lab | Lab | Lab | Lab | Lab | Lab | Lab | Lab | Lab | Lab | Lab | Lab | Lab | Lab | Lab | Lab | Lab | Lab | Lab |  |  | 1
| No | No | 01 | 02 | 03 | 04 | 05 | 06 | 07 | 08 | 09 | 10 | 11 | 13 | 16 | 17 | 18 | 19 | 20 | 23 | 24 | 25 | 27 |  |  | ppm
|  |  | AR*MS | AR*OES/MS | AR*MS | AR*OES | AR*MS | AR*MS | AR*MS | AR*MS | AR*OES/MS | AR*MS | AR*OES/MS | AR*OES | AR*OES/MS | AR*MS | AR*OES/MS | AR*MS | AR*OES | AR*MS | AR*MS | AR*OES | AR*OES/MS |  |  | 2
|  |  | 0.25g | 0.25g | 0.5g | 0.5g | 25g | 25g | 25g | 25g | 01g | 01g | 20g | 0.15g | 10g | 0.4g | 0.25g | 0.4g | 10g | 0.5g | 0.5g | 0.25g | 0.25g |  |  | 3
| 1 | 1 | 4.4648 | 4.1 | 4.3 | 4.8195 | 4.81 | 4.57 | 4.52 | 4.37 | 3.92 | 4.43 | 4.2587 | 4.6 | 4.68 | 4.14 | 4.45 | 5.5 | 6 | 4.71 | 4.31 | 4.55 | 6.3 |  |  | 1
| 1 | 2 | 4.3351 | 4 | 4.3 | 4.7957 | 4.74 | 4.46 | 4.41 | 4.39 | 3.93 | 4.33 | 4.3937 | 4.5 | 4.89 | 4.25 | 4.43 | 5.4 | 6 | 4.6 | 4.23 | 4.61 | 6.86 |  |  | 21
| 1 | 3 | 4.3183 | 4 | 4.3 | 4.7957 | 4.78 | 4.5 | 4.5 | 4.43 | 3.94 | 4.3 | 4.4295 | 4.5 | 4.74 | 4.4 | 4.42 | 5.2 | 5 | 4.65 | 4.19 | 4.69 | 4.84 |  |  | 16
| 1 | 4 | 4.3824 | 4 | 4.3 | 4.879 | 4.79 | 4.58 | 4.47 | 4.44 | 3.95 | 4.34 | 4.3851 | 4.4 | 4.78 | 4.36 | 4.3 | 5 | 6 | 4.55 | 4.14 | 4.7 | 6.25 |  |  | 4.4478
| 1 | 5 | 4.3913 | 4.2 | 4.5 | 4.8552 | 4.79 | 4.53 | 4.52 | 4.45 | 4 | 4.39 | 4.3139 | 4.6 | 4.75 | 4.52 | 4.33 | 5.2 | 6 | 4.61 | 4.47 | 4.85 | 5.77 |  |  | 68
| 1 | 6 | 4.495 | 4.1 | 4.6 | 4.7957 | 4.72 | 4.57 | 4.45 | 4.51 | 4.02 | 4.4 | 4.3111 | 4.5 | 4.62 | 4.44 | 4.41 | 5.1 | 6 | 4.69 | 4.22 | 4.72 | 6.75
| Mean |  | 4.3978 | 4.0667 | 4.3833 | 4.8235 | 4.7717 | 4.535 | 4.4783 | 4.4317 | 3.96 | 4.365 | 4.3487 | 4.5167 | 4.7433 | 4.3517 | 4.39 | 5.2333 | 5.8333 | 4.635 | 4.26 | 4.6867 | 6.1283
| Median |  | 4.3869 | 4.05 | 4.3 | 4.8076 | 4.785 | 4.55 | 4.485 | 4.435 | 3.945 | 4.365 | 4.3495 | 4.5 | 4.745 | 4.38 | 4.415 | 5.2 | 6 | 4.63 | 4.225 | 4.695 | 6.275
| Std Dev. |  | 0.069959 | 0.08165 | 0.13292 | 0.035832 | 0.034303 | 0.047645 | 0.043551 | 0.04916 | 0.040497 | 0.049295 | 0.064211 | 0.075277 | 0.091797 | 0.13688 | 0.060332 | 0.18619 | 0.40825 | 0.059917 | 0.11696 | 0.1025 | 0.7422
| Rel.Std.Dev. |  | 1.591% | 2.008% | 3.032% | 0.7429% | 0.7189% | 1.051% | 0.9725% | 1.109% | 1.023% | 1.129% | 1.477% | 1.667% | 1.935% | 3.146% | 1.374% | 3.558% | 6.999% | 1.293% | 2.746% | 2.187% | 12.11%
| PDM3 |  | -1.123% | -8.568% | -1.448% | 8.447% | 7.283% | 1.961% | 0.6874% | -0.3618% | -10.97% | -1.861% | -2.227% | 1.549% | 6.646% | -2.16% | -1.299% | 17.66% | 31.15% | 4.21% | -4.221% | 5.371% | 37.78%
| Z-Score (Absolute) |  | 0.27 | 1.83 | 0.34 | 1.74 | 1.49 | 0.38 | 0.11 | 0.11 | 2.33 | 0.42 | 0.5 | 0.29 | 1.36 | 0.49 | 0.31 | 3.67 | NA | 0.85 | 0.92 | 1.09 | 7.88
Results from laboratory 20 were removed due to their 1 ppm reading resolution.
| Analytical results for Al in OREAS 60d (Certified Value 1 wt.%) | [24 empty] | Certified
Al | Round | Replicate | Lab | Lab | Lab | Lab | Lab | Lab | Lab | Lab | Lab | Lab | Lab | Lab | Lab | Lab | Lab | Lab | Lab | Lab | Lab |  |  |  |  | 1
| No | No | 02 | 03 | 04 | 05 | 06 | 07 | 08 | 09 | 10 | 11 | 13 | 14 | 16 | 17 | 18 | 19 | 20 | 23 | 24 |  |  |  |  | wt.%
|  |  | AR*OES/MS | AR*MS | AR*OES | AR*MS | AR*MS | AR*MS | AR*MS | AR*OES/MS | AR*MS | AR*OES/MS | AR*OES | AR*OES | AR*OES/MS | AR*OES | AR*OES/MS | AR*OES | AR*OES | AR*MS | AR*MS |  |  |  |  | 2
|  |  | 0.25g | 0.5g | 0.5g | 25g | 25g | 25g | 25g | 01g | 01g | 20g | 0.15g | 40g | 10g | 0.4g | 0.25g | 0.4g | 10g | 0.5g | 0.5g |  |  |  |  | 3
| 1 | 1 | 1.1745 | 0.96 | 1.04 | 0.94 | 0.86 | 0.87 | 0.92 | 1.09 | 1.0491 | 1.1816 | 0.98 | 0.95 | 0.97 | 0.94396 | 0.94 | 1 | 0.99 | 1.27 | 1.08 |  |  |  |  | 1
| 1 | 2 | 1.1399 | 0.94 | 1.03 | 0.95 | 0.87 | 0.83 | 0.94 | 1.09 | 1.0028 | 1.1731 | 0.95 | 0.94 | 0.97 | 0.94735 | 0.97 | 1.06 | 0.98 | 1.28 | 1.09 |  |  |  |  | #N/A
| 1 | 3 | 1.1164 | 0.95 | 1.04 | 0.98 | 0.9 | 0.87 | 0.96 | 1.1 | 0.9909 | 1.1529 | 0.96 | 0.94 | 1.06 | 0.9358 | 0.96 | 1.03 | 0.98 | 1.31 | 1.05 |  |  |  |  | 16
| 1 | 4 | 1.1604 | 0.95 | 1.04 | 1 | 0.89 | 0.88 | 0.96 | 1.07 | 1.0064 | 1.179 | 0.95 | 0.92 | 1.06 | 0.96416 | 0.92 | 1.03 | 1.02 | 1.25 | 1.07 |  |  |  |  | 1
| 1 | 5 | 1.1776 | 0.97 | 1.05 | 0.98 | 0.85 | 0.88 | 0.94 | 1.11 | 1.0123 | 1.1537 | 0.98 | 0.92 | 1.01 | 0.99106 | 0.92 | 0.966 | 0.99 | 1.28 | 1.08 |  |  |  |  | 69
| 1 | 6 | 1.1659 | 0.99 | 1.03 | 0.96 | 0.9 | 0.86 | 0.94 | 1.05 | 1.0343 | 1.1743 | 0.96 | 0.93 | 1.12 | 1.0091 | 0.92 | 0.979 | 1.04 | 1.37 | 1.06
| Mean |  | 1.1558 | 0.96 | 1.0383 | 0.96833 | 0.87833 | 0.865 | 0.94333 | 1.085 | 1.016 | 1.1691 | 0.96333 | 0.93333 | 1.0317 | 0.96524 | 0.93833 | 1.0108 | 1 | 1.2933 | 1.0717
| Median |  | 1.1631 | 0.955 | 1.04 | 0.97 | 0.88 | 0.87 | 0.94 | 1.09 | 1.0093 | 1.1737 | 0.96 | 0.935 | 1.035 | 0.95576 | 0.93 | 1.015 | 0.99 | 1.28 | 1.075
| Std Dev. |  | 0.023466 | 0.017889 | 0.0075277 | 0.022286 | 0.02137 | 0.018708 | 0.015055 | 0.021679 | 0.021636 | 0.012638 | 0.013663 | 0.012111 | 0.059133 | 0.02909 | 0.022286 | 0.035476 | 0.024495 | 0.042269 | 0.01472
| Rel.Std.Dev. |  | 2.03% | 1.863% | 0.725% | 2.301% | 2.433% | 2.163% | 1.596% | 1.998% | 2.13% | 1.081% | 1.418% | 1.298% | 5.732% | 3.014% | 2.375% | 3.51% | 2.449% | 3.268% | 1.374%
| PDM3 |  | 15.57% | -4.003% | 3.83% | -3.17% | -12.17% | -13.5% | -5.67% | 8.496% | 1.593% | 16.91% | -3.67% | -6.67% | 3.163% | -3.479% | -6.17% | 1.08% | -0.003242% | 29.33% | 7.163%
| Z-Score (Absolute) |  | 1.85 | 0.48 | 0.46 | 0.38 | 1.45 | 1.61 | 0.67 | 1.01 | 0.19 | 2.01 | 0.44 | 0.79 | 0.38 | 0.41 | 0.73 | 0.13 | 0 | 3.49 | 0.85
| Analytical results for As in OREAS 60d (Certified Value 15.3 ppm) | [24 empty] | Certified
As | Round | Replicate | Lab | Lab | Lab | Lab | Lab | Lab | Lab | Lab | Lab | Lab | Lab | Lab | Lab | Lab | Lab | Lab | Lab | Lab | Lab | Lab | Lab | Lab | Lab | 1
| No | No | 01 | 02 | 03 | 04 | 05 | 06 | 07 | 08 | 09 | 10 | 11 | 13 | 14 | 16 | 17 | 18 | 19 | 20 | 22 | 23 | 24 | 25 | 27 | ppm
|  |  | AR*MS | AR*OES/MS | AR*MS | AR*OES | AR*MS | AR*MS | AR*MS | AR*MS | AR*OES/MS | AR*MS | AR*OES/MS | AR*OES | AR*MS | AR*OES/MS | AR*OES | AR*OES/MS | AR*MS | AR*OES | AR*OES/MS | AR*MS | AR*MS | AR*OES | AR*OES/MS | 1
|  |  | 0.5g | 0.25g | 0.5g | 0.5g | 25g | 25g | 25g | 25g | 01g | 01g | 20g | 0.15g | 40g | 10g | 0.4g | 0.25g | 0.4g | 10g | 0.2g | 0.5g | 0.5g | 0.25g | 0.25g | 2
| 1 | 1 | 15.8129 | 14 | 14.5 | 16.68 | 15.3 | 15.9 | 15.6 | 14.8 | 15 | 16 | 15.258 | 14 | 15 | 15.2 | 14.95 | 16 | 16 | 16 | 15.2291 | 14.6 | 13.6 | 16.1 | < 5 | 1
| 1 | 2 | 15.6874 | 13.2 | 14.6 | 16.88 | 15.3 | 15.4 | 15.2 | 15.1 | 15 | 15 | 15.2295 | 13 | 16 | 15.9 | 14.4 | 15 | 15 | 17 | 14.1276 | 14.6 | 12.8 | 16.8 | < 5 | 22
| 1 | 3 | 15.868 | 13.3 | 15.1 | 16.6 | 15.5 | 15.4 | 15.6 | 15.3 | 14 | 15 | 15.5568 | 13 | 15 | 16 | 14.17 | 14 | 15 | 16 | 14.4801 | 15.1 | 12.9 | 17.3 | < 5 | 16
| 1 | 4 | 16.242 | 13.5 | 14.8 | 17.24 | 15.6 | 15.5 | 15.4 | 14.9 | 15 | 15 | 15.3582 | 15 | 16 | 15.8 | 14.18 | 14 | 13 | 17 | 15.1726 | 14 | 13.3 | 16.6 | < 5 | 15.2894
| 1 | 5 | 15.9642 | 12.8 | 14.7 | 16.56 | 15.9 | 15.3 | 15.5 | 15.1 | 14 | 16 | 15.6035 | 14 | 16 | 15.4 | 14.48 | 15 | 14 | 18 | 14.6945 | 14.8 | 13.4 | 17 | < 5 | 70
| 1 | 6 | 15.6899 | 12.5 | 15.4 | 16.45 | 15.4 | 15.4 | 15.2 | 15.4 | 15 | 15 | 15.4909 | 14 | 15.5 | 15.2 | 15.21 | 15 | 13 | 16 | 14.7095 | 15.1 | 13.3 | 18.3 | < 5
| Mean |  | 15.8774 | 13.2167 | 14.85 | 16.735 | 15.5 | 15.4833 | 15.4167 | 15.1 | 14.6667 | 15.3333 | 15.4162 | 13.8333 | 15.5833 | 15.5833 | 14.565 | 14.8333 | 14.3333 | 16.6667 | 14.7355 | 14.7 | 13.2167 | 17.0167
| Median |  | 15.8404 | 13.25 | 14.75 | 16.64 | 15.45 | 15.4 | 15.45 | 15.1 | 15 | 15 | 15.4245 | 14 | 15.75 | 15.6 | 14.44 | 15 | 14.5 | 16.5 | 14.702 | 14.7 | 13.3 | 16.9
| Std Dev. |  | 0.20783 | 0.52694 | 0.33912 | 0.28606 | 0.22804 | 0.2137 | 0.18348 | 0.22804 | 0.5164 | 0.5164 | 0.15726 | 0.75277 | 0.4916 | 0.36009 | 0.42496 | 0.75277 | 1.2111 | 0.8165 | 0.41757 | 0.40988 | 0.30605 | 0.74677
| Rel.Std.Dev. |  | 1.309% | 3.987% | 2.284% | 1.709% | 1.471% | 1.38% | 1.19% | 1.51% | 3.521% | 3.368% | 1.02% | 5.442% | 3.155% | 2.311% | 2.918% | 5.075% | 8.449% | 4.899% | 2.834% | 2.788% | 2.316% | 4.388%
| PDM3 |  | 3.846% | -13.56% | -2.874% | 9.455% | 1.377% | 1.268% | 0.8323% | -1.239% | -4.073% | 0.2873% | 0.829% | -9.523% | 1.922% | 1.922% | -4.738% | -2.983% | -6.253% | 9.008% | -3.622% | -3.855% | -13.56% | 11.3%
| Z-Score (Absolute) |  | 1.08 | 2.63 | 0.35 | 2.28 | 0.56 | 0.53 | 0.44 | 0 | 0.6 | 0.33 | 0.44 | 1.77 | 0.67 | 0.67 | 0.75 | 0.37 | 1.07 | 2.19 | 0.51 | 0.56 | 2.63 | 2.67 | 17.58
| Analytical results for B in OREAS 60d (Indicative Value 9.83 ppm) | [24 empty] | Indicative
B | Round | Replicate | 01: Lab; 02: Lab; 03: Lab; 04: Lab; 05: Lab; 06: Lab; 07: Lab; 08: Lab; 09: Lab; 10: Lab; 11: Lab | 1
| No | No | 03 | 04 | 05 | 06 | 07 | 08 | 10 | 11 | 18 | 23 | 24 | [12 empty] | ppm
|  |  | AR*MS | AR*OES | AR*MS | AR*MS | AR*MS | AR*MS | AR*MS | AR*OES/MS | AR*OES/MS | AR*MS | AR*MS | [12 empty] | 2
|  |  | 0.5g | 0.5g | 25g | 25g | 25g | 25g | 01g | 20g | 0.25g | 0.5g | 0.5g | [12 empty] | 2
| 1 | 1 | < 20 | 15.4459 | 10 | < 10 | 10 | 10 | < 10 | < 10 | 15 | 3 | 7 | [12 empty] | 1
| 1 | 2 | < 20 | 15.4698 | < 10 | < 10 | 10 | 10 | < 10 | < 10 | 15 | 3 | 7 | [12 empty] | 8
| 1 | 3 | < 20 | 15.3422 | 10 | < 10 | 10 | 10 | < 10 | < 10 | 12 | 3 | 7 | [12 empty] | 16
| 1 | 4 | < 20 | 15.074 | 10 | < 10 | 10 | 10 | < 10 | < 10 | 13 | 3 | 7 | [12 empty] | 9.8254
| 1 | 5 | < 20 | 15.2944 | 10 | < 10 | 10 | 10 | < 10 | < 10 | 15 | 2 | 7 | [12 empty] | 14
| 1 | 6 | < 20 | 15.0394 | < 10 | < 10 | 10 | 10 | < 10 | < 10 | 13 | 3 | 6
| Mean |  |  | 15.2776 | 10 |  | 10 | 10 |  |  | 13.8333 | 2.8333 | 6.8333
| Median |  |  | 15.3183 | 10 |  | 10 | 10 |  |  | 14 | 3 | 7
| Std Dev. |  |  | 0.18325 | 0 |  | 0 | 0 |  |  | 1.3292 | 0.40825 | 0.40825
| Rel.Std.Dev. |  |  | 1.199% | 0% |  | 0% | 0% |  |  | 9.608% | 14.41% | 5.974%
| PDM3 |  |  | 55.49% | 1.777% |  | 1.777% | 1.777% |  |  | 40.79% | -71.16% | -30.45%
| Z-Score (Absolute) |  | 0.34 | 1.4 | 0 | 0.67 | 0.34 | 0.34 | 0.67 | 0.67 | 1.11 | 1.11 | 0.3
| Analytical results for Ba in OREAS 60d (Certified Value 36.4 ppm) | [24 empty] | Certified
Ba | Round | Replicate | Lab | Lab | Lab | Lab | Lab | Lab | Lab | Lab | Lab | Lab | Lab | Lab | Lab | Lab | Lab | Lab | Lab | Lab | Lab | Lab |  |  |  | 1
| No | No | 01 | 03 | 04 | 05 | 06 | 07 | 08 | 09 | 10 | 11 | 13 | 16 | 17 | 18 | 19 | 20 | 22 | 23 | 24 | 27 |  |  |  | ppm
|  |  | AR*MS | AR*MS | AR*OES | AR*MS | AR*MS | AR*MS | AR*MS | AR*OES/MS | AR*MS | AR*OES/MS | AR*OES | AR*OES/MS | AR*OES | AR*OES/MS | AR*MS | AR*OES | AR*OES/MS | AR*MS | AR*MS | AR*OES/MS |  |  |  | 1
|  |  | 0.5g | 0.5g | 0.5g | 25g | 25g | 25g | 25g | 01g | 01g | 20g | 0.15g | 10g | 0.4g | 0.25g | 0.4g | 10g | 0.2g | 0.5g | 0.5g | 0.25g |  |  |  | 2
| 1 | 1 | 35.5258 | 37 | 37.84 | 40 | 30 | 30 | 40 | 35 | 35 | 36.5743 | 36 | 32 | 32.76 | 39 | 38 | 36 | 36.8062 | 46.6 | 34.8 | 39.66 |  |  |  | 1
| 1 | 2 | 35.0733 | 35 | 37.83 | 40 | 30 | 30 | 40 | 35 | 35 | 36.1335 | 35 | 32 | 34.12 | 39 | 39 | 39 | 36.0788 | 45.3 | 34.5 | 40.9 |  |  |  | 23
| 1 | 3 | 35.4394 | 36 | 37.48 | 40 | 30 | 30 | 40 | 34 | 35 | 37.8576 | 36 | 32 | 34.53 | 38 | 38 | 39 | 36.561 | 44.3 | 34.5 | 39.35 |  |  |  | 16
| 1 | 4 | 35.4087 | 38 | 37.52 | 40 | 30 | 30 | 40 | 34 | 35 | 35.8822 | 35 | 32 | 34.19 | 38 | 36 | 40 | 36.472 | 45.1 | 34.4 | 40.49 |  |  |  | 36.3729
| 1 | 5 | 35.4004 | 37 | 37.87 | 40 | 30 | 30 | 40 | 35 | 35 | 37.3933 | 37 | 32 | 34.65 | 40 | 38 | 38 | 36.3646 | 43 | 35.9 | 40.6 |  |  |  | 71
| 1 | 6 | 36.0118 | 38 | 37.12 | 40 | 30 | 30 | 40 | 36 | 36 | 38.0241 | 36 | 32 | 34.16 | 38 | 37 | 40 | 36.5665 | 45.5 | 36.3 | 38.95
| Mean |  | 35.4766 | 36.8333 | 37.61 | 40 | 30 | 30 | 40 | 34.8333 | 35.1667 | 36.9775 | 35.8333 | 32 | 34.0683 | 38.6667 | 37.6667 | 38.6667 | 36.4749 | 44.9667 | 35.0667 | 39.9917
| Median |  | 35.4241 | 37 | 37.675 | 40 | 30 | 30 | 40 | 35 | 35 | 36.9838 | 36 | 32 | 34.175 | 38.5 | 38 | 39 | 36.5165 | 45.2 | 34.65 | 40.075
| Std Dev. |  | 0.30443 | 1.169 | 0.29462 | 0 | 0 | 0 | 0 | 0.75277 | 0.40825 | 0.90745 | 0.75277 | 0 | 0.67662 | 0.8165 | 1.0328 | 1.5055 | 0.24276 | 1.216 | 0.82138 | 0.78106
| Rel.Std.Dev. |  | 0.8581% | 3.174% | 0.7834% | 0% | 0% | 0% | 0% | 2.161% | 1.161% | 2.454% | 2.101% | 0% | 1.986% | 2.112% | 2.742% | 3.894% | 0.6656% | 2.704% | 2.342% | 1.953%
| PDM3 |  | -2.464% | 1.266% | 3.401% | 9.972% | -17.52% | -17.52% | 9.972% | -4.233% | -3.316% | 1.662% | -1.484% | -12.02% | -6.336% | 6.306% | 3.557% | 6.306% | 0.2802% | 23.63% | -3.591% | 9.949%
| Z-Score (Absolute) |  | 0.52 | 0.08 | 0.42 | NA | NA | NA | NA | 0.8 | 0.65 | 0.14 | 0.36 | 2.04 | 1.13 | 0.88 | 0.44 | 0.88 | 0.08 | 3.65 | 0.7 | 1.46
Results from laboratories 5, 6, 7 and 8 were removed due to their 10 ppm reading resolution.
| Analytical results for Be in OREAS 60d (Certified Value 0.5 ppm) | [24 empty] | Certified
Be | Round | Replicate | Lab | Lab | Lab | Lab | Lab | Lab | Lab | Lab | Lab | Lab | Lab | Lab | Lab | Lab | Lab | Lab | Lab | [6 empty] | 1
| No | No | 01 | 04 | 05 | 06 | 07 | 08 | 09 | 10 | 11 | 13 | 16 | 17 | 18 | 19 | 20 | 23 | 24 | [6 empty] | ppm
|  |  | AR*MS | AR*OES | AR*MS | AR*MS | AR*MS | AR*MS | AR*OES/MS | AR*MS | AR*OES/MS | AR*OES | AR*OES/MS | AR*MS | AR*OES/MS | AR*MS | AR*OES | AR*MS | AR*MS | [6 empty] | 2
|  |  | 0.5g | 0.5g | 25g | 25g | 25g | 25g | 01g | 01g | 20g | 0.15g | 10g | 0.4g | 0.25g | 0.4g | 10g | 0.5g | 0.5g | [6 empty] | 3
| 1 | 1 | 0.32129 | < 5 | 0.5 | 0.71 | 0.62 | 0.49 | 0.5 | 0.48 | 0.48679 | 0.5 | 0.53 | 0.41 | 0.4 | 0.5 | 0.5 | 0.5 | 0.5 | [6 empty] | 1
| 1 | 2 | 0.32178 | < 5 | 0.51 | 0.64 | 0.56 | 0.49 | 0.5 | 0.47 | 0.47323 | < 0.5 | 0.46 | 0.57 | 0.4 | 0.5 | 0.5 | 0.5 | 0.5 | [6 empty] | 24
| 1 | 3 | 0.32375 | < 5 | 0.55 | 0.6 | 0.58 | 0.51 | 0.5 | 0.45 | 0.44386 | < 0.5 | 0.48 | 0.51 | 0.5 | 0.5 | 0.5 | 0.5 | 0.5 | [6 empty] | 16
| 1 | 4 | 0.32999 | < 5 | 0.52 | 0.63 | 0.57 | 0.51 | 0.5 | 0.47 | 0.48794 | < 0.5 | 0.47 | 0.49 | 0.6 | 0.5 | 0.5 | 0.5 | 0.5 | [6 empty] | 0.4974
| 1 | 5 | 0.32292 | < 5 | 0.51 | 0.57 | 0.61 | 0.51 | 0.5 | 0.48 | 0.4461 | 0.5 | 0.43 | 0.61 | 0.5 | 0.5 | 0.5 | 0.5 | 0.5 | [6 empty] | 72
| 1 | 6 | 0.31735 | < 5 | 0.45 | 0.58 | 0.52 | 0.53 | 0.5 | 0.47 | 0.48901 | 0.5 | 0.59 | 0.52 | 0.6 | 0.5 | 0.5 | 0.6 | 0.4
| Mean |  | 0.32285 |  | 0.50667 | 0.62167 | 0.57667 | 0.50667 | 0.5 | 0.47 | 0.47115 | 0.5 | 0.49333 | 0.51833 | 0.5 | 0.5 | 0.5 | 0.51667 | 0.48333
| Median |  | 0.32235 |  | 0.51 | 0.615 | 0.575 | 0.51 | 0.5 | 0.47 | 0.48001 | 0.5 | 0.475 | 0.515 | 0.5 | 0.5 | 0.5 | 0.5 | 0.5
| Std Dev. |  | 0.0041365 |  | 0.03266 | 0.051153 | 0.036148 | 0.015055 | 0 | 0.010954 | 0.021082 | 0 | 0.057504 | 0.068823 | 0.089443 | 0 | 0 | 0.040825 | 0.040825
| Rel.Std.Dev. |  | 1.281% |  | 6.446% | 8.228% | 6.268% | 2.971% | 0% | 2.331% | 4.474% | 0% | 11.66% | 13.28% | 17.89% | 0% | 0% | 7.902% | 8.447%
| PDM3 |  | -35.09% |  | 1.864% | 24.98% | 15.94% | 1.864% | 0.5234% | -5.508% | -5.276% | 0.5234% | -0.8169% | 4.209% | 0.5234% | 0.5234% | 0.5234% | 3.874% | -2.827%
| Z-Score (Absolute) |  | 7.17 | 80.92 | 0.27 | 4.92 | 3.1 | 0.27 | 0 | 1.21 | 1.17 | 5.06 | 0.27 | 0.74 | 0 | 0 | 0 | 0.67 | 0.67
| Analytical results for Bi in OREAS 60d (Certified Value 0.3 ppm) | [24 empty] | Certified
Bi | Round | Replicate | Lab | Lab | Lab | Lab | Lab | Lab | Lab | Lab | Lab | Lab | Lab | Lab | Lab | Lab | Lab | Lab | Lab | Lab | Lab | Lab | Lab | Lab |  | 1
| No | No | 01 | 03 | 04 | 05 | 06 | 07 | 08 | 09 | 10 | 11 | 13 | 14 | 16 | 17 | 18 | 19 | 20 | 22 | 23 | 24 | 25 | 27 |  | ppm
|  |  | AR*MS | AR*MS | AR*OES | AR*MS | AR*MS | AR*MS | AR*MS | AR*OES/MS | AR*MS | AR*OES/MS | AR*OES | AR*MS | AR*OES/MS | AR*MS | AR*OES/MS | AR*MS | AR*OES | AR*OES/MS | AR*MS | AR*MS | AR*MS | AR*OES/MS |  | 2
|  |  | 0.5g | 0.5g | 0.5g | 25g | 25g | 25g | 25g | 01g | 01g | 20g | 0.15g | 40g | 10g | 0.4g | 0.25g | 0.4g | 10g | 0.2g | 0.5g | 0.5g | 0.25g | 0.25g |  | 3
| 1 | 1 | 0.33549 | 0.3 | < 2 | 0.32 | 0.29 | 0.29 | 0.28 | 0.3 | 0.31 | 0.30556 | < 5 | 0.3 | 0.28 | 0.3 | 0.32 | 0.3 | < 5 | < 5 | 0.31 | 0.3 | 0.18147 | < 5 |  | 1
| 1 | 2 | 0.3284 | 0.3 | < 2 | 0.31 | 0.28 | 0.28 | 0.28 | 0.29 | 0.29 | 0.30438 | < 5 | 0.3 | 0.28 | 0.31 | 0.3 | 0.3 | < 5 | < 5 | 0.31 | 0.29 | 0.16644 | < 5 |  | 25
| 1 | 3 | 0.31559 | 0.3 | < 2 | 0.31 | 0.28 | 0.28 | 0.28 | 0.29 | 0.29 | 0.31405 | < 5 | 0.3 | 0.28 | 0.32 | 0.29 | 0.3 | < 5 | < 5 | 0.31 | 0.28 | 0.16863 | < 5 |  | 16
| 1 | 4 | 0.34571 | 0.3 | < 2 | 0.31 | 0.29 | 0.29 | 0.28 | 0.28 | 0.3 | 0.288 | < 5 | 0.3 | 0.28 | 0.32 | 0.28 | 0.3 | < 5 | < 5 | 0.31 | 0.3 | 0.18909 | < 5 |  | 0.29792
| 1 | 5 | 0.32127 | 0.3 | < 2 | 0.31 | 0.28 | 0.29 | 0.28 | 0.29 | 0.3 | 0.29981 | < 5 | 0.3 | 0.27 | 0.33 | 0.3 | 0.3 | < 5 | < 5 | 0.3 | 0.3 | 0.16689 | < 5 |  | 73
| 1 | 6 | 0.31617 | 0.3 | < 2 | 0.3 | 0.28 | 0.28 | 0.28 | 0.28 | 0.3 | 0.32363 | < 5 | 0.3 | 0.28 | 0.31 | 0.3 | 0.3 | < 5 | < 5 | 0.31 | 0.3 | 0.17577 | < 5
| Mean |  | 0.32711 | 0.3 |  | 0.31 | 0.28333 | 0.285 | 0.28 | 0.28833 | 0.29833 | 0.3059 |  | 0.3 | 0.27833 | 0.315 | 0.29833 | 0.3 |  |  | 0.30833 | 0.295 | 0.17472
| Median |  | 0.32484 | 0.3 |  | 0.31 | 0.28 | 0.285 | 0.28 | 0.29 | 0.3 | 0.30497 |  | 0.3 | 0.28 | 0.315 | 0.3 | 0.3 |  |  | 0.31 | 0.3 | 0.1722
| Std Dev. |  | 0.011869 | 0 |  | 0.0063246 | 0.005164 | 0.0054772 | 0 | 0.0075277 | 0.0075277 | 0.01217 |  | 0 | 0.0040825 | 0.010488 | 0.013292 | 0 |  |  | 0.0040825 | 0.0083666 | 0.0091664
| Rel.Std.Dev. |  | 3.629% | 0% |  | 2.04% | 1.823% | 1.922% | 0% | 2.611% | 2.523% | 3.978% |  | 0% | 1.467% | 3.33% | 4.455% | 0% |  |  | 1.324% | 2.836% | 5.247%
| PDM3 |  | 9.795% | 0.6969% |  | 4.053% | -4.897% | -4.338% | -6.016% | -3.219% | 0.1374% | 2.679% |  | 0.6969% | -6.576% | 5.732% | 0.1374% | 0.6969% |  |  | 3.494% | -0.9814% | -41.36%
| Z-Score (Absolute) |  | 0.67 | NA | 22.08 | 0.13 | 0.72 | 0.66 | 0.82 | 0.56 | 0.24 | 0 | 69.78 | NA | 0.88 | 0.29 | 0.24 | NA | 69.78 | 69.78 | 0.08 | 0.35 | 4.17 | 69.78
Results from laboratories 3, 14 and 19 were removed due to their 0.1 ppm reading resolution.
| Analytical results for Ca in OREAS 60d (Certified Value 9.78 wt.%) | [24 empty] | Certified
Ca | Round | Replicate | Lab | Lab | Lab | Lab | Lab | Lab | Lab | Lab | Lab | Lab | Lab | Lab | Lab | Lab | Lab | Lab | Lab | Lab | Lab | Lab | Lab | Lab |  | 1
| No | No | 02 | 03 | 04 | 05 | 06 | 07 | 08 | 09 | 10 | 11 | 13 | 14 | 16 | 17 | 18 | 19 | 20 | 22 | 23 | 24 | 25 | 27 |  | wt.%
|  |  | AR*OES/MS | AR*MS | AR*OES | AR*MS | AR*MS | AR*MS | AR*MS | AR*OES/MS | AR*MS | AR*OES/MS | AR*OES | AR*OES | AR*OES/MS | AR*OES | AR*OES/MS | AR*OES | AR*OES | AR*OES/MS | AR*MS | AR*MS | AR*OES | AR*OES/MS |  | 2
|  |  | 0.25g | 0.5g | 0.5g | 25g | 25g | 25g | 25g | 01g | 01g | 20g | 0.15g | 40g | 10g | 0.4g | 0.25g | 0.4g | 10g | 0.2g | 0.5g | 0.5g | 0.25g | 0.25g |  | 3
| 1 | 1 | 9.4869 | 10.06 | 8.4905 | 9.25 | 8.96 | 9.42 | 9.06 | 9.85 | 11.2 | 9.1301 | 10.01 | 10.9 | 9.3 | 9.8632 | 10.13 | 10 | 9.64 | 10.1645 | 10.8 | 9.98 | 12.3 | 6.089 |  | 1
| 1 | 2 | 9.436 | 9.69 | 8.4723 | 9.25 | 8.82 | 9.33 | 9.3 | 9.86 | 10.95 | 9.0275 | 9.83 | 11.1 | 9.69 | 9.9999 | 10.1 | 10.4 | 9.64 | 10.0778 | 10.4 | 9.69 | 12.1 | 5.943 |  | #N/A
| 1 | 3 | 9.4308 | 9.94 | 8.4723 | 9.4 | 8.99 | 9.54 | 9.2 | 9.73 | 10.86 | 9.0039 | 9.95 | 11.1 | 10.11 | 9.8184 | 9.85 | 10.1 | 9.71 | 10.1249 | 10.4 | 9.57 | 12.2 | 5.454 |  | 16
| 1 | 4 | 9.5544 | 10.01 | 8.5907 | 9.42 | 8.98 | 9.49 | 9.1 | 9.76 | 10.94 | 9.1716 | 9.77 | 10.9 | 10.05 | 9.6786 | 9.92 | 10.1 | 9.68 | 10.1042 | 10.4 | 9.58 | 12.2 | 6.942 |  | 9.7768
| 1 | 5 | 9.634 | 10.21 | 8.5634 | 9.27 | 8.92 | 9.41 | 9.12 | 9.83 | 11.03 | 9.0453 | 10.25 | 10.6 | 9.81 | 10.287 | 9.8 | 9.65 | 9.42 | 10.1057 | 10.5 | 9.95 | 12.7 | 5.873 |  | 74
| 1 | 6 | 9.6156 | 10.48 | 8.5178 | 9.21 | 8.9 | 9.42 | 9.15 | 9.69 | 11.19 | 9.1449 | 9.88 | 11 | 10.43 | 10.2431 | 9.88 | 9.65 | 9.59 | 10.0712 | 10.8 | 9.69 | 12.4 | 6.756
| Mean |  | 9.5263 | 10.065 | 8.5178 | 9.3 | 8.9283 | 9.435 | 9.155 | 9.7867 | 11.0283 | 9.0872 | 9.9483 | 10.9333 | 9.8983 | 9.9817 | 9.9467 | 9.9833 | 9.6133 | 10.1081 | 10.55 | 9.7433 | 12.3167 | 6.1762
| Median |  | 9.5206 | 10.035 | 8.5042 | 9.26 | 8.94 | 9.42 | 9.135 | 9.795 | 10.99 | 9.0877 | 9.915 | 10.95 | 9.93 | 9.9315 | 9.9 | 10.05 | 9.64 | 10.1049 | 10.45 | 9.69 | 12.25 | 6.016
| Std Dev. |  | 0.088533 | 0.26554 | 0.049564 | 0.087636 | 0.063377 | 0.072319 | 0.085264 | 0.070048 | 0.13992 | 0.070062 | 0.17046 | 0.18619 | 0.38979 | 0.24266 | 0.13648 | 0.29098 | 0.10309 | 0.033959 | 0.19748 | 0.17952 | 0.2137 | 0.56535
| Rel.Std.Dev. |  | 0.9294% | 2.638% | 0.5819% | 0.9423% | 0.7098% | 0.7665% | 0.9313% | 0.7157% | 1.269% | 0.771% | 1.713% | 1.703% | 3.938% | 2.431% | 1.372% | 2.915% | 1.072% | 0.336% | 1.872% | 1.842% | 1.735% | 9.154%
| PDM3 |  | -2.562% | 2.948% | -12.88% | -4.877% | -8.678% | -3.496% | -6.36% | 0.1009% | 12.8% | -7.053% | 1.754% | 11.83% | 1.243% | 2.096% | 1.737% | 2.112% | -1.672% | 3.388% | 7.908% | -0.3424% | 25.98% | -36.83%
| Z-Score (Absolute) |  | 0.59 | 0.41 | 2.47 | 1.01 | 1.7 | 0.76 | 1.28 | 0.1 | 2.21 | 1.41 | 0.2 | 2.03 | 0.1 | 0.26 | 0.19 | 0.26 | 0.43 | 0.49 | 1.32 | 0.18 | 4.61 | 6.83
| Analytical results for Cd in OREAS 60d (Certified Value 0.14 ppm) | [24 empty] | Certified
Cd | Round | Replicate | Lab | Lab | Lab | Lab | Lab | Lab | Lab | Lab | Lab | Lab | Lab | Lab | Lab | Lab | Lab | Lab | Lab | Lab | Lab | Lab | Lab | Lab | Lab | 1
| No | No | 01 | 02 | 03 | 04 | 05 | 06 | 07 | 08 | 09 | 10 | 11 | 13 | 14 | 16 | 17 | 18 | 19 | 20 | 22 | 23 | 24 | 25 | 27 | ppm
|  |  | AR*MS | AR*OES/MS | AR*MS | AR*OES | AR*MS | AR*MS | AR*MS | AR*MS | AR*OES/MS | AR*MS | AR*OES/MS | AR*OES | AR*MS | AR*OES/MS | AR*OES | AR*OES/MS | AR*MS | AR*OES | AR*OES/MS | AR*MS | AR*MS | AR*OES | AR*OES/MS | 2
|  |  | 0.5g | 0.25g | 0.5g | 0.5g | 25g | 25g | 25g | 25g | 01g | 01g | 20g | 0.15g | 40g | 10g | 0.4g | 0.25g | 0.4g | 10g | 0.2g | 0.5g | 0.5g | 0.25g | 0.25g | 2
| 1 | 1 | 0.15218 | 0.31 | 0.1 | < 0.5 | 0.13 | 0.15 | 0.13 | 0.13 | 0.14 | 0.14 | 0.13648 | < 1 | 0.1 | 0.14 | < 1 | 0.15 | 0.2 | < 1 | < 1 | 0.1 | 0.13 | 0.206 | 3.84 | 1
| 1 | 2 | 0.146 | 0.33 | < 0.1 | < 0.5 | 0.13 | 0.14 | 0.13 | 0.13 | 0.15 | 0.13 | 0.13612 | < 1 | 0.1 | 0.16 | < 1 | 0.18 | 0.2 | < 1 | < 1 | 0.11 | 0.13 | 0.324 | 4.28 | 26
| 1 | 3 | 0.15967 | 0.29 | 0.1 | < 0.5 | 0.13 | 0.13 | 0.14 | 0.15 | 0.13 | 0.13 | 0.13698 | < 1 | 0.1 | 0.14 | < 1 | 0.15 | 0.2 | < 1 | < 1 | 0.11 | 0.12 | 0.251 | 4.35 | 16
| 1 | 4 | 0.15262 | 0.3 | 0.2 | < 0.5 | 0.13 | 0.14 | 0.13 | 0.14 | 0.15 | 0.15 | 0.13953 | < 1 | 0.1 | 0.15 | < 1 | 0.13 | 0.2 | < 1 | < 1 | 0.09 | 0.11 | 0.229 | 3.9 | 0.137
| 1 | 5 | 0.14792 | 0.31 | 0.2 | < 0.5 | 0.12 | 0.14 | 0.14 | 0.15 | 0.14 | 0.14 | 0.13784 | < 1 | 0.1 | 0.15 | < 1 | 0.17 | 0.2 | < 1 | < 1 | 0.18 | 0.12 | 0.278 | 4.08 | 75
| 1 | 6 | 0.15979 | 0.29 | 0.1 | < 0.5 | 0.13 | 0.13 | 0.13 | 0.14 | 0.15 | 0.14 | 0.13862 | < 1 | 0.1 | 0.13 | < 1 | 0.16 | 0.2 | < 1 | < 1 | 0.1 | 0.14 | 0.298 | 3.74
| Mean |  | 0.15303 | 0.305 | 0.14 |  | 0.12833 | 0.13833 | 0.13333 | 0.14 | 0.14333 | 0.13833 | 0.1376 |  | 0.1 | 0.145 |  | 0.15667 | 0.2 |  |  | 0.115 | 0.125 | 0.26433 | 4.0317
| Median |  | 0.1524 | 0.305 | 0.1 |  | 0.13 | 0.14 | 0.13 | 0.14 | 0.145 | 0.14 | 0.13741 |  | 0.1 | 0.145 |  | 0.155 | 0.2 |  |  | 0.105 | 0.125 | 0.2645 | 3.99
| Std Dev. |  | 0.0057655 | 0.015166 | 0.054772 |  | 0.0040825 | 0.0075277 | 0.005164 | 0.0089443 | 0.008165 | 0.0075277 | 0.0013156 |  | 1.5202e-17 | 0.010488 |  | 0.017512 | 3.0405e-17 |  |  | 0.032711 | 0.010488 | 0.044067 | 0.24677
| Rel.Std.Dev. |  | 3.768% | 4.972% | 39.12% |  | 3.181% | 5.442% | 3.873% | 6.389% | 5.696% | 5.442% | 0.9562% |  | 1.52e-14% | 7.233% |  | 11.18% | 1.52e-14% |  |  | 28.44% | 8.39% | 16.67% | 6.121%
| PDM3 |  | 11.7% | 122.6% | 2.192% |  | -6.324% | 0.9757% | -2.674% | 2.192% | 4.625% | 0.9757% | 0.4371% |  | -27.01% | 5.842% |  | 14.36% | 45.99% |  |  | -16.06% | -8.757% | 92.95% | 2843%
| Z-Score (Absolute) |  | 0.12 | 4.71 | NA | 3.05 | 0.62 | 0.32 | 0.47 | 0.27 | 0.17 | 0.32 | 0.34 | 10.59 | NA | 0.12 | 10.59 | 0.23 | NA | 10.59 | 10.59 | 1.03 | 0.72 | 3.48 | 117.15
Results from laboratories 3, 14 and 19 were removed due to their 0.1 ppm reading resolution.
| Analytical results for Ce in OREAS 60d (Certified Value 15.8 ppm) | [24 empty] | Certified
Ce | Round | Replicate | Lab | Lab | Lab | Lab | Lab | Lab | Lab | Lab | Lab | Lab | Lab | Lab | Lab | Lab | Lab | Lab | Lab | Lab | [5 empty] | 1
| No | No | 01 | 02 | 05 | 06 | 07 | 08 | 09 | 10 | 11 | 13 | 14 | 16 | 17 | 18 | 19 | 22 | 23 | 24 | [5 empty] | ppm
|  |  | AR*MS | AR*OES/MS | AR*MS | AR*MS | AR*MS | AR*MS | AR*OES/MS | AR*MS | AR*OES/MS | AR*OES | AR*MS | AR*OES/MS | AR*MS | AR*OES/MS | AR*MS | AR*OES/MS | AR*MS | AR*MS | [5 empty] | 1
|  |  | 0.5g | 0.25g | 25g | 25g | 25g | 25g | 01g | 01g | 20g | 0.15g | 40g | 10g | 0.4g | 0.25g | 0.4g | 0.2g | 0.5g | 0.5g | [5 empty] | 2
| 1 | 1 | 15.8755 | 17 | 17.05 | 15.45 | 15.4 | 16 | 16 | 15.237 | 16.6862 | 15 | 15.8 | 16.55 | 14.9 | 15.77 | 15.7 | 13.0772 | 16.7 | 14.5 | [5 empty] | 1
| 1 | 2 | 15.4368 | 18 | 16.5 | 15.05 | 15.1 | 16.2 | 16 | 14.618 | 16.9183 | 15 | 15.8 | 16.87 | 15.2 | 15.88 | 16.1 | 12.5042 | 16.1 | 14.4 | [5 empty] | 27
| 1 | 3 | 15.5646 | 18 | 16.45 | 15.2 | 15.5 | 16.4 | 15.9 | 14.44 | 16.82 | 15 | 16 | 17.17 | 15.7 | 15.46 | 15.3 | 13.9642 | 16 | 14.2 | [5 empty] | 16
| 1 | 4 | 15.6364 | 18 | 16.45 | 15.25 | 15.3 | 16.35 | 15.7 | 14.903 | 16.6641 | 15 | 16 | 17.11 | 15.8 | 15.45 | 14.6 | 12.425 | 16.8 | 14.2 | [5 empty] | 15.7899
| 1 | 5 | 15.4809 | 18 | 16.7 | 15.4 | 15.55 | 16.3 | 15.9 | 15.162 | 16.8502 | 16 | 16.2 | 16.67 | 16.1 | 16.02 | 15.9 | 13.7301 | 15.7 | 14.7 | [5 empty] | 76
| 1 | 6 | 15.0042 | 18 | 16.45 | 15.5 | 14.95 | 16.65 | 15.7 | 15.241 | 16.9916 | 16 | 15.8 | 16.8 | 16 | 15.4 | 15.5 | 12.9838 | 16.1 | 14.8
| Mean |  | 15.4997 | 17.8333 | 16.6 | 15.3083 | 15.3 | 16.3167 | 15.8667 | 14.9335 | 16.8217 | 15.3333 | 15.9333 | 16.8617 | 15.6167 | 15.6633 | 15.5167 | 13.1141 | 16.2333 | 14.4667
| Median |  | 15.5228 | 18 | 16.475 | 15.325 | 15.35 | 16.325 | 15.9 | 15.0325 | 16.8351 | 15 | 15.9 | 16.835 | 15.75 | 15.615 | 15.6 | 13.0305 | 16.1 | 14.45
| Std Dev. |  | 0.28774 | 0.40825 | 0.24083 | 0.17151 | 0.23452 | 0.21602 | 0.13663 | 0.34144 | 0.1282 | 0.5164 | 0.1633 | 0.24269 | 0.47081 | 0.26143 | 0.53072 | 0.62726 | 0.4274 | 0.25033
| Rel.Std.Dev. |  | 1.856% | 2.289% | 1.451% | 1.12% | 1.533% | 1.324% | 0.8611% | 2.286% | 0.7621% | 3.368% | 1.025% | 1.439% | 3.015% | 1.669% | 3.42% | 4.783% | 2.633% | 1.73%
| PDM3 |  | -1.838% | 12.94% | 5.131% | -3.05% | -3.103% | 3.336% | 0.4863% | -5.424% | 6.535% | -2.891% | 0.9085% | 6.788% | -1.097% | -0.8015% | -1.73% | -16.95% | 2.808% | -8.38%
| Z-Score (Absolute) |  | 0.2 | NA | 1.39 | 0.48 | 0.49 | 0.98 | 0.33 | 1.02 | 1.71 | NA | 0.42 | 1.77 | 0.03 | 0.03 | 0.18 | 3.65 | 0.86 | 1.7
Results from laboratories 2 and 13 were removed due to their 1 ppm reading resolution.
| Analytical results for Co in OREAS 60d (Certified Value 7.44 ppm) | [24 empty] | Certified
Co | Round | Replicate | Lab | Lab | Lab | Lab | Lab | Lab | Lab | Lab | Lab | Lab | Lab | Lab | Lab | Lab | Lab | Lab | Lab | Lab | Lab | Lab | Lab | Lab | Lab | 1
| No | No | 01 | 02 | 03 | 04 | 05 | 06 | 07 | 08 | 09 | 10 | 11 | 13 | 14 | 16 | 17 | 18 | 19 | 20 | 22 | 23 | 24 | 25 | 27 | ppm
|  |  | AR*MS | AR*OES/MS | AR*MS | AR*OES | AR*MS | AR*MS | AR*MS | AR*MS | AR*OES/MS | AR*MS | AR*OES/MS | AR*OES | AR*MS | AR*OES/MS | AR*OES | AR*OES/MS | AR*MS | AR*OES | AR*OES/MS | AR*MS | AR*MS | AR*OES | AR*OES/MS | 2
|  |  | 0.5g | 0.25g | 0.5g | 0.5g | 25g | 25g | 25g | 25g | 01g | 01g | 20g | 0.15g | 40g | 10g | 0.4g | 0.25g | 0.4g | 10g | 0.2g | 0.5g | 0.5g | 0.25g | 0.25g | 3
| 1 | 1 | 6.5536 | 9 | 7.5 | 6.57 | 7.6 | 7.9 | 7.7 | 7.4 | 7.5 | 7.4 | 7.3682 | 7 | 7.8 | 6.9 | 6.72 | 7.5 | 8.3 | 8 | 7.3292 | 7.5 | 7.6 | 8.04 | 7.55 | 1
| 1 | 2 | 6.4161 | 8 | 7.5 | 6.41 | 7.6 | 7.7 | 7.6 | 7.6 | 7.5 | 7.1 | 7.4222 | 7 | 8 | 7.2 | 6.83 | 7.4 | 8.4 | 7 | 7.1702 | 7.4 | 7.2 | 7.96 | 8.13 | 28
| 1 | 3 | 6.3268 | 8 | 7.3 | 6.52 | 7.7 | 7.6 | 7.7 | 7.7 | 7.2 | 7.2 | 7.4052 | 7 | 7.8 | 7.1 | 7.04 | 7.2 | 8.3 | 7 | 7.3592 | 7.4 | 7.1 | 8.17 | 8 | 16
| 1 | 4 | 6.4658 | 8 | 7.6 | 6.59 | 7.7 | 7.5 | 7.6 | 7.5 | 7.2 | 7.3 | 7.3863 | 7 | 8 | 7.2 | 6.86 | 7.1 | 8.3 | 7 | 7.2491 | 7.5 | 7.3 | 7.78 | 7.6 | 7.4392
| 1 | 5 | 6.3642 | 8 | 7.5 | 6.76 | 7.9 | 7.5 | 7.7 | 7.7 | 7.5 | 7.2 | 7.3566 | 7 | 8 | 7 | 7.03 | 7.6 | 8.4 | 8 | 7.1902 | 7.4 | 7.6 | 8.29 | 8.18 | 77
| 1 | 6 | 6.4676 | 8 | 7.7 | 6.58 | 7.8 | 7.5 | 7.5 | 7.8 | 7.2 | 7.3 | 7.4052 | 8 | 7.8 | 7 | 7.03 | 7.4 | 8 | 7 | 7.4165 | 7.3 | 7.4 | 8.13 | 7.7
| Mean |  | 6.4324 | 8.1667 | 7.5167 | 6.5717 | 7.7167 | 7.6167 | 7.6333 | 7.6167 | 7.35 | 7.25 | 7.3906 | 7.1667 | 7.9 | 7.0667 | 6.9183 | 7.3667 | 8.2833 | 7.3333 | 7.2858 | 7.4167 | 7.3667 | 8.0617 | 7.86
| Median |  | 6.441 | 8 | 7.5 | 6.575 | 7.7 | 7.55 | 7.65 | 7.65 | 7.35 | 7.25 | 7.3957 | 7 | 7.9 | 7.05 | 6.945 | 7.4 | 8.3 | 7 | 7.2892 | 7.4 | 7.35 | 8.085 | 7.85
| Std Dev. |  | 0.081393 | 0.40825 | 0.13292 | 0.11374 | 0.1169 | 0.16021 | 0.08165 | 0.1472 | 0.16432 | 0.10488 | 0.024907 | 0.40825 | 0.10954 | 0.12111 | 0.13438 | 0.18619 | 0.1472 | 0.5164 | 0.098188 | 0.075277 | 0.20656 | 0.17815 | 0.2772
| Rel.Std.Dev. |  | 1.265% | 4.999% | 1.768% | 1.731% | 1.515% | 2.103% | 1.07% | 1.933% | 2.236% | 1.447% | 0.337% | 5.696% | 1.387% | 1.714% | 1.942% | 2.527% | 1.777% | 7.042% | 1.348% | 1.015% | 2.804% | 2.21% | 3.527%
| PDM3 |  | -13.53% | 9.78% | 1.042% | -11.66% | 3.73% | 2.386% | 2.61% | 2.386% | -1.198% | -2.543% | -0.6525% | -3.663% | 6.195% | -5.007% | -7.001% | -0.9744% | 11.35% | -1.422% | -2.062% | -0.3022% | -0.9744% | 8.368% | 5.657%
| Z-Score (Absolute) |  | 2.96 | NA | 0.34 | 2.53 | 0.95 | 0.65 | 0.7 | 0.65 | 0.16 | 0.47 | 0.04 | NA | 1.51 | 1.03 | 1.48 | 0.11 | 2.68 | NA | 0.36 | 0.04 | 0.11 | 2 | 1.39
Results from laboratories 2, 13 and 20 were removed due to their 1 ppm reading resolution.
| Analytical results for Cr in OREAS 60d (Certified Value 13.3 ppm) | [24 empty] | Certified
Cr | Round | Replicate | Lab | Lab | Lab | Lab | Lab | Lab | Lab | Lab | Lab | Lab | Lab | Lab | Lab | Lab | Lab | Lab | Lab | Lab | Lab | Lab | Lab | Lab | Lab | 1
| No | No | 01 | 02 | 03 | 04 | 05 | 06 | 07 | 08 | 09 | 10 | 11 | 13 | 14 | 16 | 17 | 18 | 19 | 20 | 22 | 23 | 24 | 25 | 27 | ppm
|  |  | AR*MS | AR*OES/MS | AR*MS | AR*OES | AR*MS | AR*MS | AR*MS | AR*MS | AR*OES/MS | AR*MS | AR*OES/MS | AR*OES | AR*OES | AR*OES/MS | AR*OES | AR*OES/MS | AR*OES | AR*OES | AR*OES/MS | AR*MS | AR*MS | AR*OES | AR*OES/MS | 1
|  |  | 0.25g | 0.25g | 0.5g | 0.5g | 25g | 25g | 25g | 25g | 01g | 01g | 20g | 0.15g | 40g | 10g | 0.4g | 0.25g | 0.4g | 10g | 0.2g | 0.5g | 0.5g | 0.25g | 0.25g | 1
| 1 | 1 | 14.9422 | 14 | 14 | 16.1675 | 13 | 12 | 13 | 12 | 11 | 15 | 15.1572 | 13 | 10 | 12 | 13.41 | 14 | 12 | 18 | 14.0751 | 17 | 10 | 13.8 | 10.77 | 1
| 1 | 2 | 15.3525 | 14 | 13 | 16.0417 | 13 | 11 | 13 | 12 | 11 | 15 | 14.7391 | 13 | 10 | 12 | 14.24 | 12 | 12 | 16 | 13.7562 | 17 | 9 | 13.5 | 11.7 | 29
| 1 | 3 | 15.0001 | 14 | 14 | 16.241 | 13 | 12 | 13 | 12 | 12 | 15 | 15.0672 | 13 | 10 | 12 | 13.64 | 13 | 11 | 15 | 14.0863 | 17 | 9 | 14.1 | 11.75 | 16
| 1 | 4 | 14.6096 | 14 | 14 | 16.1927 | 13 | 12 | 13 | 12 | 12 | 15 | 14.688 | 13 | 10 | 13 | 13.72 | 12 | 11 | 15 | 13.9545 | 17 | 9 | 13.9 | 11.64 | 13.2609
| 1 | 5 | 15.1986 | 14 | 14 | 16.3353 | 13 | 11 | 13 | 12 | 11 | 15 | 14.9169 | 14 | < 10 | 13 | 14.26 | 12 | 10 | 15 | 13.8325 | 17 | 11 | 14.1 | 14.16 | 78
| 1 | 6 | 14.8336 | 14 | 14 | 16.1004 | 13 | 12 | 13 | 12 | 12 | 15 | 14.6409 | 13 | < 10 | 13 | 13.82 | 13 | 10 | 17 | 14.0111 | 17 | 9 | 14.3 | 11.03
| Mean |  | 14.9894 | 14 | 13.8333 | 16.1798 | 13 | 11.6667 | 13 | 12 | 11.5 | 15 | 14.8682 | 13.1667 | 10 | 12.5 | 13.8483 | 12.6667 | 11 | 16 | 13.9526 | 17 | 9.5 | 13.95 | 11.8417
| Median |  | 14.9712 | 14 | 14 | 16.1801 | 13 | 12 | 13 | 12 | 11.5 | 15 | 14.828 | 13 | 10 | 12.5 | 13.77 | 12.5 | 11 | 15.5 | 13.9828 | 17 | 9 | 14 | 11.67
| Std Dev. |  | 0.26324 | 0 | 0.40825 | 0.10357 | 0 | 0.5164 | 0 | 0 | 0.54772 | 0 | 0.21275 | 0.40825 | 0 | 0.54772 | 0.33932 | 0.8165 | 0.89443 | 1.2649 | 0.13366 | 0 | 0.83666 | 0.28107 | 1.2042
| Rel.Std.Dev. |  | 1.756% | 0% | 2.951% | 0.6401% | 0% | 4.426% | 0% | 0% | 4.763% | 0% | 1.431% | 3.101% | 0% | 4.382% | 2.45% | 6.446% | 8.131% | 7.906% | 0.9579% | 0% | 8.807% | 2.015% | 10.17%
| PDM3 |  | 13.04% | 5.574% | 4.317% | 22.01% | -1.967% | -12.02% | -1.967% | -9.508% | -13.28% | 13.11% | 12.12% | -0.7103% | -24.59% | -5.738% | 4.43% | -4.481% | -17.05% | 20.66% | 5.217% | 28.2% | -28.36% | 5.197% | -10.7%
| Z-Score (Absolute) |  | 0.93 | 0.42 | 0.34 | 1.53 | 0.08 | 0.76 | 0.08 | 0.59 | 0.85 | 0.93 | 0.87 | 0 | 2.46 | 0.34 | 0.35 | 0.25 | 1.1 | 1.44 | 0.4 | 1.95 | 1.87 | 0.4 | 0.67
| Analytical results for Cs in OREAS 60d (Certified Value 2.32 ppm) | [24 empty] | Certified
Cs | Round | Replicate | Lab | Lab | Lab | Lab | Lab | Lab | Lab | Lab | Lab | Lab | Lab | Lab | Lab | Lab | Lab | [8 empty] | 1
| No | No | 01 | 05 | 06 | 07 | 08 | 09 | 10 | 11 | 14 | 16 | 17 | 18 | 19 | 23 | 24 | [8 empty] | ppm
|  |  | AR*MS | AR*MS | AR*MS | AR*MS | AR*MS | AR*OES/MS | AR*MS | AR*OES/MS | AR*MS | AR*OES/MS | AR*MS | AR*OES/MS | AR*MS | AR*MS | AR*MS | [8 empty] | 2
|  |  | 0.5g | 25g | 25g | 25g | 25g | 01g | 01g | 20g | 40g | 10g | 0.4g | 0.25g | 0.4g | 0.5g | 0.5g | [8 empty] | 2
| 1 | 1 | 2.4229 | 1.93 | 1.91 | 1.95 | 1.89 | 2.89 | 2.56 | 2.9198 | 1.8 | 2.4 | 2.18 | 2.8 | 2.35 | 2.72 | 2.13 | [8 empty] | 1
| 1 | 2 | 2.4446 | 1.93 | 1.79 | 1.89 | 1.92 | 2.84 | 2.5 | 2.9 | 1.9 | 2.45 | 2.2 | 2.71 | 2.43 | 2.6 | 2.07 | [8 empty] | 30
| 1 | 3 | 2.4116 | 1.99 | 1.87 | 1.93 | 1.97 | 2.84 | 2.48 | 2.9355 | 1.7 | 2.46 | 2.3 | 2.66 | 2.38 | 2.54 | 2.1 | [8 empty] | 16
| 1 | 4 | 2.4795 | 1.97 | 1.91 | 1.94 | 2.02 | 2.77 | 2.54 | 2.9454 | 1.7 | 2.44 | 2.32 | 2.63 | 2.26 | 2.54 | 2.13 | [8 empty] | 2.3153
| 1 | 5 | 2.4014 | 2.01 | 1.86 | 1.95 | 1.98 | 2.91 | 2.54 | 2.8752 | 1.7 | 2.48 | 2.34 | 2.75 | 2.4 | 2.52 | 2.16 | [8 empty] | 79
| 1 | 6 | 2.4576 | 1.89 | 1.92 | 1.91 | 2.01 | 2.93 | 2.56 | 2.9 | 1.7 | 2.45 | 2.34 | 2.7 | 2.33 | 2.67 | 2.14
| Mean |  | 2.4363 | 1.9533 | 1.8767 | 1.9283 | 1.965 | 2.8633 | 2.53 | 2.9126 | 1.75 | 2.4467 | 2.28 | 2.7083 | 2.3583 | 2.5983 | 2.1217
| Median |  | 2.4338 | 1.95 | 1.89 | 1.935 | 1.975 | 2.865 | 2.54 | 2.9099 | 1.7 | 2.45 | 2.31 | 2.705 | 2.365 | 2.57 | 2.13
| Std Dev. |  | 0.029659 | 0.044572 | 0.048854 | 0.024014 | 0.050892 | 0.058538 | 0.032863 | 0.025961 | 0.083666 | 0.026583 | 0.071554 | 0.061128 | 0.059805 | 0.081097 | 0.031885
| Rel.Std.Dev. |  | 1.217% | 2.282% | 2.603% | 1.245% | 2.59% | 2.044% | 1.299% | 0.8913% | 4.781% | 1.087% | 3.138% | 2.257% | 2.536% | 3.121% | 1.503%
| PDM3 |  | 5.227% | -15.63% | -18.94% | -16.71% | -15.13% | 23.67% | 9.275% | 25.8% | -24.41% | 5.676% | -1.523% | 16.98% | 1.86% | 12.23% | -8.362%
| Z-Score (Absolute) |  | 0.15 | 0.78 | 0.93 | 0.83 | 0.76 | 0.97 | 0.33 | 1.07 | 1.17 | 0.17 | 0.15 | 0.67 | 0 | 0.46 | 0.46
| Analytical results for Cu in OREAS 60d (Certified Value 72 ppm) | [24 empty] | Certified
Cu | Round | Replicate | Lab | Lab | Lab | Lab | Lab | Lab | Lab | Lab | Lab | Lab | Lab | Lab | Lab | Lab | Lab | Lab | Lab | Lab | Lab | Lab | Lab | Lab | Lab | 1
| No | No | 01 | 02 | 03 | 04 | 05 | 06 | 07 | 08 | 09 | 10 | 11 | 13 | 14 | 16 | 17 | 18 | 19 | 20 | 22 | 23 | 24 | 25 | 27 | ppm
|  |  | AR*MS | AR*OES/MS | AR*MS | AR*OES | AR*MS | AR*MS | AR*MS | AR*MS | AR*OES/MS | AR*MS | AR*OES/MS | AR*OES | AR*OES | AR*OES/MS | AR*OES | AR*OES/MS | AR*MS | AR*OES | AR*OES/MS | AR*MS | AR*MS | AR*OES | AR*OES/MS | 0
|  |  | 0.5g | 0.25g | 0.5g | 0.5g | 25g | 25g | 25g | 25g | 01g | 01g | 20g | 0.15g | 40g | 10g | 0.4g | 0.25g | 0.4g | 10g | 0.2g | 0.5g | 0.5g | 0.25g | 0.25g | 1
| 1 | 1 | 70.5432 | 84 | 71.6 | 71.85 | 72.8 | 72.8 | 74.5 | 72.8 | 73 | 68.6 | 70.4 | 78 | 71 | 67 | 77.37 | 71.5 | 76 | 71.5 | 70.3814 | 76.1 |  | 68.5 | 81.14 | 1
| 1 | 2 | 69.5549 | 77 | 66.9 | 72.02 | 72.3 | 69.5 | 72.9 | 72.6 | 74 | 66.7 | 70.0547 | 71 | 70 | 68.9 | 75.65 | 72.4 | 79 | 73.5 | 70.6371 | 71.5 | 71.4 | 68.5 | 82.33 | 31
| 1 | 3 | 70.4511 | 76 | 66.7 | 71.69 | 72.5 | 69.8 | 74.2 | 72.9 | 71 | 66.9 | 70.698 | 72 | 70 | 68.6 | 78 | 69.6 | 80 | 72.9 | 71.865 | 74 | 72.4 | 69.5 | 80.48 | 16
| 1 | 4 | 70.709 | 76 | 68.7 | 71.98 | 73.2 | 70.9 | 72.7 | 71.3 | 72 | 67.5 | 70.3917 | 70 | 70 | 69.3 | 79.64 | 68.1 | 64 | 72.4 | 69.9464 | 72.1 | 69.6 | 69.9 | 80.87 | 71.5024
| 1 | 5 | 69.5935 | 78 | 69.5 | 71.35 | 73.6 | 69 | 73.8 | 72.2 | 70 | 67.6 | 70.7 | 71 | 70 | 67.5 | 74.46 | 73.5 | 69 | 69.8 | 70.5069 | 73 | 72.9 | 70.9 | 79.26 | 80
| 1 | 6 | 70.8663 | 77 | 71 | 70.82 | 73.8 | 69.5 | 73.4 | 73.7 | 74 | 68.2 | 70.1253 | 71 | 70 | 67 | 73.59 | 69.8 | 66 | 71.3 | 69.696 | 74.9 | 71.4 | 70.7 | 78.76
| Mean |  | 70.2863 | 78 | 69.0667 | 71.6183 | 73.0333 | 70.25 | 73.5833 | 72.5833 | 72.3333 | 67.5833 | 70.3949 | 72.1667 | 70.1667 | 68.05 | 76.4517 | 70.8167 | 72.3333 | 71.9 | 70.5055 | 73.6 | 71.54 | 69.6667 | 80.4733
| Median |  | 70.4971 | 77 | 69.1 | 71.77 | 73 | 69.65 | 73.6 | 72.7 | 72.5 | 67.55 | 70.3958 | 71 | 70 | 68.05 | 76.51 | 70.65 | 72.5 | 71.95 | 70.4442 | 73.5 | 71.4 | 69.7 | 80.675
| Std Dev. |  | 0.56975 | 3.0332 | 2.0383 | 0.4605 | 0.60222 | 1.4011 | 0.71391 | 0.79854 | 1.633 | 0.73052 | 0.27326 | 2.9269 | 0.40825 | 1.0095 | 2.2893 | 2.0034 | 6.8896 | 1.3221 | 0.75483 | 1.739 | 1.2641 | 1.0386 | 1.3005
| Rel.Std.Dev. |  | 0.8106% | 3.889% | 2.951% | 0.643% | 0.8246% | 1.994% | 0.9702% | 1.1% | 2.258% | 1.081% | 0.3882% | 4.056% | 0.5818% | 1.483% | 2.994% | 2.829% | 9.525% | 1.839% | 1.071% | 2.363% | 1.767% | 1.491% | 1.616%
| PDM3 |  | -1.701% | 9.087% | -3.407% | 0.1621% | 2.141% | -1.752% | 2.91% | 1.512% | 1.162% | -5.481% | -1.549% | 0.929% | -1.868% | -4.828% | 6.922% | -0.9591% | 1.162% | 0.556% | -1.394% | 2.934% | 0.05255% | -2.567% | 12.55%
| Z-Score (Absolute) |  | 0.66 | 3.14 | 1.26 | 0 | 0.7 | 0.67 | 0.97 | 0.48 | 0.35 | 1.99 | 0.6 | 0.27 | 0.72 | 1.76 | 2.38 | 0.4 | 0.35 | 0.14 | 0.55 | 0.98 | 0.04 | 0.96 | 4.36
| Analytical results for Dy in OREAS 60d (Certified Value 0.97 ppm) | [24 empty] | Certified
Dy | Round | Replicate | 01: Lab; 02: Lab; 03: Lab; 04: Lab; 05: Lab; 06: Lab; 07: Lab | 1
| No | No | 01: 01; 02: 11; 03: 14; 04: 16; 05: 17; 06: 23; 07: 24 | ppm
|  |  | 01: AR*MS; 02: AR*OES/MS; 03: AR*MS; 04: AR*OES/MS; 05: AR*MS; 06: AR*MS; 07: AR*MS | 2
|  |  | 01: 0.5g; 02: 20g; 03: 40g; 04: 10g; 05: 0.4g; 06: 0.5g; 07: 0.5g | 3
| 1 | 1 | 01: 1.0737; 02: 1.0243; 03: 1.15; 04: 0.94; 05: 0.91; 06: 1; 07: 0.9 | 1
| 1 | 2 | 01: 1.034; 02: 1.0487; 03: 1.12; 04: 0.96; 05: 0.91; 06: 0.9; 07: 0.9 | 32
| 1 | 3 | 01: 1.0471; 02: 1.0714; 03: 1.12; 04: 1.01; 05: 0.97; 06: 1; 07: 0.9 | 16
| 1 | 4 | 01: 1.0573; 02: 0.99442; 03: 1.14; 04: 0.98; 05: 0.98; 06: 0.9; 07: 1 | 0.9731
| 1 | 5 | 01: 1.0479; 02: 1.0059; 03: 1.13; 04: 0.93; 05: 0.97; 06: 1; 07: 1 | 81
| 1 | 6 | 01: 1.0523; 02: 1.0583; 03: 1.14; 04: 0.96; 05: 0.97; 06: 1; 07: 1
| Mean |  | 01: 1.0521; 02: 1.0338; 03: 1.1333; 04: 0.96333; 05: 0.95167; 06: 0.96667; 07: 0.95
| Median |  | 01: 1.0501; 02: 1.0365; 03: 1.135; 04: 0.96; 05: 0.97; 06: 1; 07: 0.95
| Std Dev. |  | 01: 0.013124; 02: 0.030499; 03: 0.012111; 04: 0.028752; 05: 0.032506; 06: 0.05164; 07: 0.054772
| Rel.Std.Dev. |  | 01: 1.247%; 02: 2.95%; 03: 1.069%; 04: 2.985%; 05: 3.416%; 06: 5.342%; 07: 5.766%
| PDM3 |  | 01: 8.113%; 02: 6.241%; 03: 16.47%; 04: -1.004%; 05: -2.202%; 06: -0.661%; 07: -2.374%
| Z-Score (Absolute) |  | 01: 3.45; 02: 2.72; 03: 6.74; 04: 0.13; 05: 0.61; 06: 0; 07: 0.67
| Analytical results for Er in OREAS 60d (Certified Value 0.51 ppm) | [24 empty] | Certified
Er | Round | Replicate | 01: Lab; 02: Lab; 03: Lab; 04: Lab; 05: Lab; 06: Lab; 07: Lab | 1
| No | No | 01: 01; 02: 11; 03: 14; 04: 16; 05: 17; 06: 23; 07: 24 | ppm
|  |  | 01: AR*MS; 02: AR*OES/MS; 03: AR*MS; 04: AR*OES/MS; 05: AR*MS; 06: AR*MS; 07: AR*MS | 2
|  |  | 01: 0.5g; 02: 20g; 03: 40g; 04: 10g; 05: 0.4g; 06: 0.5g; 07: 0.5g | 3
| 1 | 1 | 01: 0.53624; 02: 0.54422; 03: 0.5; 04: 0.46; 05: 0.48; 06: 0.5; 07: 0.5 | 1
| 1 | 2 | 01: 0.51638; 02: 0.56913; 03: 0.49; 04: 0.47; 05: 0.51; 06: 0.5; 07: 0.5 | 33
| 1 | 3 | 01: 0.53445; 02: 0.55893; 03: 0.51; 04: 0.48; 05: 0.51; 06: 0.5; 07: 0.5 | 16
| 1 | 4 | 01: 0.54698; 02: 0.52567; 03: 0.49; 04: 0.48; 05: 0.48; 06: 0.5; 07: 0.5 | 0.51249
| 1 | 5 | 01: 0.54948; 02: 0.54276; 03: 0.51; 04: 0.48; 05: 0.52; 06: 0.4; 07: 0.5 | 82
| 1 | 6 | 01: 0.53341; 02: 0.5771; 03: 0.49; 04: 0.46; 05: 0.52; 06: 0.5; 07: 0.5
| Mean |  | 01: 0.53616; 02: 0.55297; 03: 0.49833; 04: 0.47167; 05: 0.50333; 06: 0.48333; 07: 0.5
| Median |  | 01: 0.53534; 02: 0.55157; 03: 0.495; 04: 0.475; 05: 0.51; 06: 0.5; 07: 0.5
| Std Dev. |  | 01: 0.011802; 02: 0.019002; 03: 0.0098319; 04: 0.0098319; 05: 0.018619; 06: 0.040825; 07: 0
| Rel.Std.Dev. |  | 01: 2.201%; 02: 3.436%; 03: 1.973%; 04: 2.085%; 05: 3.699%; 06: 8.447%; 07: 0%
| PDM3 |  | 01: 4.618%; 02: 7.898%; 03: -2.763%; 04: -7.966%; 05: -1.787%; 06: -5.689%; 07: -2.437%
| Z-Score (Absolute) |  | 01: 0.7; 02: 1.06; 03: 0.11; 04: 0.67; 05: 0; 06: NA; 07: NA
Results from laboratories 23 and 24 were removed due to their 0.1 ppm reading resolution.
| Analytical results for Eu in OREAS 60d (Indicative Value 0.4 ppm) | [24 empty] | Indicative
Eu | Round | Replicate | 01: Lab; 02: Lab; 03: Lab; 04: Lab; 05: Lab; 06: Lab; 07: Lab | 1
| No | No | 01: 01; 02: 11; 03: 14; 04: 16; 05: 17; 06: 23; 07: 24 | ppm
|  |  | 01: AR*MS; 02: AR*OES/MS; 03: AR*MS; 04: AR*OES/MS; 05: AR*MS; 06: AR*MS; 07: AR*MS | 2
|  |  | 01: 0.5g; 02: 20g; 03: 40g; 04: 10g; 05: 0.4g; 06: 0.5g; 07: 0.5g | 2
| 1 | 1 | 01: 0.39051; 02: 0.4011; 03: 0.398; 04: 0.38; 05: 0.42; 06: 0.3; 07: 0.4 | 1
| 1 | 2 | 01: 0.37559; 02: 0.41975; 03: 0.396; 04: 0.37; 05: 0.42; 06: 0.3; 07: 0.4 | 9
| 1 | 3 | 01: 0.39932; 02: 0.41228; 03: 0.4; 04: 0.4; 05: 0.45; 06: 0.3; 07: 0.3 | 16
| 1 | 4 | 01: 0.40404; 02: 0.39748; 03: 0.4; 04: 0.39; 05: 0.44; 06: 0.3; 07: 0.3 | 0.39514
| 1 | 5 | 01: 0.39159; 02: 0.39672; 03: 0.39; 04: 0.38; 05: 0.49; 06: 0.3; 07: 0.4 | 15
| 1 | 6 | 01: 0.39755; 02: 0.41146; 03: 0.392; 04: 0.39; 05: 0.46; 06: 0.3; 07: 0.4
| Mean |  | 01: 0.3931; 02: 0.40646; 03: 0.396; 04: 0.385; 05: 0.44667; 06: 0.3; 07: 0.36667
| Median |  | 01: 0.39457; 02: 0.40628; 03: 0.397; 04: 0.385; 05: 0.445; 06: 0.3; 07: 0.4
| Std Dev. |  | 01: 0.0099381; 02: 0.009376; 03: 0.0041952; 04: 0.010488; 05: 0.026583; 06: 0; 07: 0.05164
| Rel.Std.Dev. |  | 01: 2.528%; 02: 2.307%; 03: 1.059%; 04: 2.724%; 05: 5.951%; 06: 0%; 07: 14.08%
| PDM3 |  | 01: -0.5167%; 02: 2.866%; 03: 0.2174%; 04: -2.566%; 05: 13.04%; 06: -24.08%; 07: -7.206%
| Z-Score (Absolute) |  | 01: 0.19; 02: 0.67; 03: 0; 04: 0.71; 05: 3.26; 06: NA; 07: NA
Results from laboratories 23 and 24 were removed due to their 0.1 ppm reading resolution.
| Analytical results for Fe in OREAS 60d (Certified Value 1.83 wt.%) | [24 empty] | Certified
Fe | Round | Replicate | Lab | Lab | Lab | Lab | Lab | Lab | Lab | Lab | Lab | Lab | Lab | Lab | Lab | Lab | Lab | Lab | Lab | Lab | Lab | Lab | Lab | Lab |  | 1
| No | No | 02 | 03 | 04 | 05 | 06 | 07 | 08 | 09 | 10 | 11 | 13 | 14 | 16 | 17 | 18 | 19 | 20 | 22 | 23 | 24 | 25 | 27 |  | wt.%
|  |  | AR*OES/MS | AR*MS | AR*OES | AR*MS | AR*MS | AR*MS | AR*MS | AR*OES/MS | AR*MS | AR*OES/MS | AR*OES | AR*OES | AR*OES/MS | AR*OES | AR*OES/MS | AR*OES | AR*OES | AR*OES/MS | AR*MS | AR*MS | AR*OES | AR*OES/MS |  | 2
|  |  | 0.25g | 0.5g | 0.5g | 25g | 25g | 25g | 25g | 01g | 01g | 20g | 0.15g | 40g | 10g | 0.4g | 0.25g | 0.4g | 10g | 0.2g | 0.5g | 0.5g | 0.25g | 0.25g |  | 3
| 1 | 1 | 1.7921 | 1.72 | 1.7595 | 1.93 | 1.74 | 1.83 | 1.85 | 1.62 | 1.77 | 1.8483 | 1.92 | 1.98 | 1.8 | 1.7658 | 1.78 | 1.92 | 1.9 | 1.7896 | 1.95 | 1.9 | 2.08 | 1.758 |  | 1
| 1 | 2 | 1.7942 | 1.68 | 1.7491 | 1.9 | 1.73 | 1.79 | 1.88 | 1.63 | 1.73 | 1.8343 | 1.84 | 1.94 | 1.86 | 1.8499 | 1.78 | 1.98 | 1.92 | 1.7417 | 1.91 | 1.81 | 2.07 | 1.848 |  | #N/A
| 1 | 3 | 1.794 | 1.68 | 1.7698 | 1.93 | 1.75 | 1.84 | 1.88 | 1.63 | 1.73 | 1.8183 | 1.87 | 1.94 | 1.9 | 1.8869 | 1.74 | 1.93 | 1.91 | 1.7452 | 1.97 | 1.82 | 2.12 | 1.836 |  | 16
| 1 | 4 | 1.7935 | 1.74 | 1.7698 | 1.93 | 1.74 | 1.83 | 1.85 | 1.59 | 1.75 | 1.8534 | 1.84 | 1.94 | 1.9 | 1.8624 | 1.74 | 1.92 | 1.93 | 1.7431 | 1.95 | 1.85 | 2.09 | 1.858 |  | 1.8263
| 1 | 5 | 1.8068 | 1.71 | 1.7698 | 1.89 | 1.71 | 1.84 | 1.84 | 1.64 | 1.75 | 1.8077 | 1.89 | 1.94 | 1.88 | 1.8723 | 1.72 | 1.85 | 1.85 | 1.7576 | 1.95 | 1.9 | 2.16 | 1.87 |  | 83
| 1 | 6 | 1.8099 | 1.76 | 1.7595 | 1.91 | 1.73 | 1.83 | 1.85 | 1.6 | 1.77 | 1.8504 | 1.9 | 1.94 | 1.91 | 1.8615 | 1.73 | 1.86 | 1.88 | 1.7506 | 1.92 | 1.85 | 2.15 | 1.839
| Mean |  | 1.7984 | 1.715 | 1.763 | 1.915 | 1.7333 | 1.8267 | 1.8583 | 1.6183 | 1.75 | 1.8354 | 1.8767 | 1.9467 | 1.875 | 1.8498 | 1.7483 | 1.91 | 1.8983 | 1.7546 | 1.9417 | 1.855 | 2.1117 | 1.8348
| Median |  | 1.7941 | 1.715 | 1.7647 | 1.92 | 1.735 | 1.83 | 1.85 | 1.625 | 1.75 | 1.8413 | 1.88 | 1.94 | 1.89 | 1.8619 | 1.74 | 1.92 | 1.905 | 1.7479 | 1.95 | 1.85 | 2.105 | 1.8435
| Std Dev. |  | 0.0077911 | 0.032094 | 0.0084507 | 0.017607 | 0.013663 | 0.018619 | 0.017224 | 0.019408 | 0.017889 | 0.018825 | 0.03266 | 0.01633 | 0.040866 | 0.042981 | 0.025626 | 0.048166 | 0.029269 | 0.018088 | 0.022286 | 0.038341 | 0.037639 | 0.039671
| Rel.Std.Dev. |  | 0.4332% | 1.871% | 0.4794% | 0.9194% | 0.7882% | 1.019% | 0.9269% | 1.199% | 1.022% | 1.026% | 1.74% | 0.8389% | 2.18% | 2.324% | 1.466% | 2.522% | 1.542% | 1.031% | 1.148% | 2.067% | 1.782% | 2.162%
| PDM3 |  | -1.525% | -6.092% | -3.467% | 4.859% | -5.088% | 0.02216% | 1.756% | -11.39% | -4.176% | 0.4993% | 2.76% | 6.593% | 2.669% | 1.289% | -4.267% | 4.585% | 3.946% | -3.923% | 6.319% | 1.574% | 15.63% | 0.4693%
| Z-Score (Absolute) |  | 0.43 | 1.23 | 0.77 | 0.7 | 1.05 | 0.15 | 0.15 | 2.16 | 0.89 | 0.07 | 0.33 | 1 | 0.31 | 0.07 | 0.91 | 0.65 | 0.54 | 0.85 | 0.96 | 0.12 | 2.6 | 0.07
| Analytical results for Ga in OREAS 60d (Certified Value 3.96 ppm) | [24 empty] | Certified
Ga | Round | Replicate | Lab | Lab | Lab | Lab | Lab | Lab | Lab | Lab | Lab | Lab | Lab | Lab | Lab | Lab | Lab | Lab | Lab | Lab | Lab |  |  |  |  | 1
| No | No | 01 | 03 | 04 | 05 | 06 | 07 | 08 | 09 | 10 | 11 | 13 | 14 | 16 | 17 | 18 | 19 | 22 | 23 | 24 |  |  |  |  | ppm
|  |  | AR*MS | AR*MS | AR*OES | AR*MS | AR*MS | AR*MS | AR*MS | AR*OES/MS | AR*MS | AR*OES/MS | AR*OES | AR*MS | AR*OES/MS | AR*MS | AR*OES/MS | AR*MS | AR*OES/MS | AR*MS | AR*MS |  |  |  |  | 2
|  |  | 0.5g | 0.5g | 0.5g | 25g | 25g | 25g | 25g | 01g | 01g | 20g | 0.15g | 40g | 10g | 0.4g | 0.25g | 0.4g | 0.2g | 0.5g | 0.5g |  |  |  |  | 3
| 1 | 1 | 4.0742 | 3 | 3.6485 | 3.74 | 3.61 | 3.7 | 3.34 | 4 | 4.03 | 4.4446 | < 5 | 3.8 | 4.06 | 4.66 | 4.2 | 2.5 | 3.6616 | 4.75 | 4.12 |  |  |  |  | 1
| 1 | 2 | 3.9777 | 3 | 3.1154 | 3.87 | 3.56 | 3.54 | 3.39 | 4 | 3.9 | 4.4024 | < 5 | 3.9 | 4.28 | 4.51 | 4 | 2.6 | 3.5958 | 4.55 | 4.02 |  |  |  |  | 35
| 1 | 3 | 3.7363 | 3 | 3.1237 | 4.01 | 3.66 | 3.7 | 3.48 | 4.3 | 3.8 | 4.4202 | < 5 | 3.9 | 4.43 | 4.56 | 3.9 | 2.5 | 3.3486 | 4.72 | 3.94 |  |  |  |  | 16
| 1 | 4 | 4.0649 | 3 | 3.432 | 4.02 | 3.65 | 3.7 | 3.46 | 4.1 | 3.86 | 4.3797 | < 5 | 3.7 | 4.51 | 4.55 | 3.9 | 2.3 | 3.2968 | 4.56 | 4 |  |  |  |  | 3.9601
| 1 | 5 | 3.7327 | 4 | 3.5652 | 4.05 | 3.54 | 3.72 | 3.48 | 4.1 | 3.94 | 4.5066 | < 5 | 3.6 | 4.4 | 4.54 | 4.2 | 2.5 | 3.5279 | 4.61 | 4.01 |  |  |  |  | 84
| 1 | 6 | 4.093 | 4 | 3.3903 | 3.91 | 3.75 | 3.67 | 3.57 | 4.4 | 4.01 | 4.5189 | < 5 | 3.6 | 4.27 | 4.4 | 4.1 | 2.3 | 3.572 | 4.73 | 3.84
| Mean |  | 3.9465 | 3.3333 | 3.3792 | 3.9333 | 3.6283 | 3.6717 | 3.4533 | 4.15 | 3.9233 | 4.4454 |  | 3.75 | 4.325 | 4.5367 | 4.05 | 2.45 | 3.5004 | 4.6533 | 3.9883
| Median |  | 4.0213 | 3 | 3.4111 | 3.96 | 3.63 | 3.7 | 3.47 | 4.1 | 3.92 | 4.4324 |  | 3.75 | 4.34 | 4.545 | 4.05 | 2.5 | 3.5499 | 4.665 | 4.005
| Std Dev. |  | 0.16891 | 0.5164 | 0.22131 | 0.11742 | 0.076267 | 0.066458 | 0.079917 | 0.16432 | 0.088242 | 0.056494 |  | 0.13784 | 0.15884 | 0.084063 | 0.13784 | 0.12247 | 0.14522 | 0.09048 | 0.093041
| Rel.Std.Dev. |  | 4.28% | 15.49% | 6.549% | 2.985% | 2.102% | 1.81% | 2.314% | 3.959% | 2.249% | 1.271% |  | 3.676% | 3.673% | 1.853% | 3.403% | 4.999% | 4.149% | 1.944% | 2.333%
| PDM3 |  | -0.3438% | -15.83% | -14.67% | -0.6752% | -8.377% | -7.283% | -12.8% | 4.796% | -0.9277% | 12.26% |  | -5.305% | 9.215% | 14.56% | 2.271% | -38.13% | -11.61% | 17.51% | 0.7136%
| Z-Score (Absolute) |  | 0.04 | NA | 1.06 | 0.01 | 0.58 | 0.5 | 0.92 | 0.43 | 0.01 | 1 | 2.76 | 0.35 | 0.77 | 1.18 | 0.24 | 2.86 | 0.83 | 1.4 | 0.12
Results from laboratory 3 were removed due to their 1 ppm reading resolution.
| Analytical results for Gd in OREAS 60d (Certified Value 1.31 ppm) | [24 empty] | Certified
Gd | Round | Replicate | 01: Lab; 03: Lab; 04: Lab; 05: Lab; 06: Lab; 07: Lab; 08: Lab |  |  |  |  | 1
| No | No | 01: 01; 03: 11; 04: 14; 05: 16; 06: 17; 07: 23; 08: 24 |  |  |  |  | ppm
|  |  | 01: AR*MS; 03: AR*OES/MS; 04: AR*MS; 05: AR*OES/MS; 06: AR*MS; 07: AR*MS; 08: AR*MS |  |  |  |  | 2
|  |  | 01: 0.5g; 03: 20g; 04: 40g; 05: 10g; 06: 0.4g; 07: 0.5g; 08: 0.5g |  |  |  |  | 3
| 1 | 1 | 01: 1.4145; 03: 1.2815; 04: 1.35; 05: 1.32; 06: 1.44; 07: 1.4; 08: 1.3 |  |  |  |  | 1
| 1 | 2 | 01: 1.4038; 03: 1.2689; 04: 1.31; 05: 1.31; 06: 1.42; 07: 1.3; 08: 1.3 |  |  |  |  | 36
| 1 | 3 | 01: 1.3961; 03: 1.3103; 04: 1.3; 05: 1.33; 06: 1.43; 07: 1.3; 08: 1.3 |  |  |  |  | 16
| 1 | 4 | 01: 1.4012; 03: 1.2674; 04: 1.34; 05: 1.32; 06: 1.45; 07: 1.3; 08: 1.3 |  |  |  |  | 1.3123
| 1 | 5 | 01: 1.392; 03: 1.2973; 04: 1.31; 05: 1.28; 06: 1.47; 07: 1.3; 08: 1.3 |  |  |  |  | 85
| 1 | 6 | 01: 1.411; 03: 1.2851; 04: 1.33; 05: 1.32; 06: 1.5; 07: 1.3; 08: 1.4
| Mean |  | 01: 1.4031; 03: 1.2851; 04: 1.3233; 05: 1.3133; 06: 1.4517; 07: 1.3167; 08: 1.3167
| Median |  | 01: 1.4025; 03: 1.2833; 04: 1.32; 05: 1.32; 06: 1.445; 07: 1.3; 08: 1.3
| Std Dev. |  | 01: 0.0085944; 03: 0.016572; 04: 0.019664; 05: 0.017512; 06: 0.029269; 07: 0.040825; 08: 0.040825
| Rel.Std.Dev. |  | 01: 0.6125%; 03: 1.29%; 04: 1.486%; 05: 1.333%; 06: 2.016%; 07: 3.101%; 08: 3.101%
| PDM3 |  | 01: 6.916%; 03: -2.079%; 04: 0.8372%; 05: 0.07518%; 06: 10.62%; 07: 0.3292%; 08: 0.3292%
| Z-Score (Absolute) |  | 01: 8.74; 03: 3.2; 04: 0.67; 05: 0.34; 06: 13.65; 07: 0; 08: 0
| Analytical results for Ge in OREAS 60d (Indicative Value < 0.05 ppm) | [24 empty] | Indicative
Ge | Round | Replicate | 01: Lab; 03: Lab; 04: Lab; 05: Lab; 06: Lab; 07: Lab; 08: Lab; 09: Lab |  |  |  |  | 1
| No | No | 01: 05; 03: 06; 04: 07; 05: 08; 06: 13; 07: 18; 08: 23; 09: 24 |  |  |  |  | ppm
|  |  | 01: AR*MS; 03: AR*MS; 04: AR*MS; 05: AR*MS; 06: AR*OES; 07: AR*OES/MS; 08: AR*MS; 09: AR*MS |  |  |  |  | 3
|  |  | 01: 25g; 03: 25g; 04: 25g; 05: 25g; 06: 0.15g; 07: 0.25g; 08: 0.5g; 09: 0.5g |  |  |  |  | 3
| 1 | 1 | 01: 0.06; 03: < 0.05; 04: < 0.05; 05: < 0.05; 06: < 10; 07: 0.1; 08: < 0.1; 09: < 0.1 |  |  |  |  | 1
| 1 | 2 | 01: 0.06; 03: < 0.05; 04: < 0.05; 05: < 0.05; 06: < 10; 07: 0.1; 08: < 0.1; 09: < 0.1 |  |  |  |  | 3
| 1 | 3 | 01: 0.06; 03: < 0.05; 04: < 0.05; 05: < 0.05; 06: < 10; 07: 0.1; 08: < 0.1; 09: < 0.1 |  |  |  |  | 16
| 1 | 4 | 01: 0.06; 03: < 0.05; 04: < 0.05; 05: < 0.05; 06: < 10; 07: 0.1; 08: < 0.1; 09: < 0.1 |  |  |  |  | < 0.05
| 1 | 5 | 01: 0.06; 03: < 0.05; 04: < 0.05; 05: < 0.05; 06: < 10; 07: 0.1; 08: < 0.1; 09: < 0.1 |  |  |  |  | 16
| 1 | 6 | 01: 0.06; 03: < 0.05; 04: < 0.05; 05: < 0.05; 06: < 10; 07: 0.2; 08: < 0.1; 09: < 0.1
| Mean |  | 01: 0.06; 07: 0.11667
| Median |  | 01: 0.06; 07: 0.1
| Std Dev. |  | 01: 0; 07: 0.040825
| Rel.Std.Dev. |  | 01: 0%; 07: 34.99%
PDM3
| Z-Score (Absolute) |  | 01: 0.27; 03: 0.67; 04: 0.67; 05: 0.67; 06: 133.51; 07: 1.8; 08: 0; 09: 0
| Analytical results for Hf in OREAS 60d (Indicative Value 0.22 ppm) | [24 empty] | Indicative
Hf | Round | Replicate | Lab | Lab | Lab | Lab | Lab | Lab | Lab | Lab | Lab | Lab | Lab | Lab | Lab | Lab | [9 empty] | 1
| No | No | 01 | 05 | 06 | 07 | 08 | 09 | 10 | 11 | 16 | 17 | 18 | 19 | 23 | 24 | [9 empty] | ppm
|  |  | AR*MS | AR*MS | AR*MS | AR*MS | AR*MS | AR*OES/MS | AR*MS | AR*OES/MS | AR*OES/MS | AR*MS | AR*OES/MS | AR*MS | AR*MS | AR*MS | [9 empty] | 2
|  |  | 0.5g | 25g | 25g | 25g | 25g | 01g | 01g | 20g | 10g | 0.4g | 0.25g | 0.4g | 0.5g | 0.5g | [9 empty] | 2
| 1 | 1 | 0.22952 | 0.19 | 0.22 | 0.2 | 0.17 | 0.2 | 0.27 | 0.25069 | 0.21 | 0.3 | 0.26 | 0.27 | 0.3 | 0.2 | [9 empty] | 1
| 1 | 2 | 0.22506 | 0.19 | 0.2 | 0.2 | 0.16 | 0.2 | 0.25 | 0.25704 | 0.22 | 0.29 | 0.24 | 0.28 | 0.3 | 0.2 | [9 empty] | 11
| 1 | 3 | 0.21904 | 0.2 | 0.2 | 0.2 | 0.14 | 0.21 | 0.24 | 0.2447 | 0.22 | 0.25 | 0.25 | 0.26 | 0.3 | 0.2 | [9 empty] | 16
| 1 | 4 | 0.23058 | 0.2 | 0.21 | 0.2 | 0.15 | 0.2 | 0.25 | 0.2406 | 0.21 | 0.27 | 0.24 | 0.25 | 0.3 | 0.2 | [9 empty] | 0.22465
| 1 | 5 | 0.22559 | 0.19 | 0.22 | 0.2 | 0.15 | 0.2 | 0.26 | 0.26918 | 0.21 | 0.28 | 0.25 | 0.27 | 0.3 | 0.2 | [9 empty] | 17
| 1 | 6 | 0.243 | 0.2 | 0.2 | 0.2 | 0.15 | 0.21 | 0.26 | 0.26952 | 0.2 | 0.24 | 0.25 | 0.26 | 0.2 | 0.2
| Mean |  | 0.2288 | 0.195 | 0.20833 | 0.2 | 0.15333 | 0.20333 | 0.255 | 0.25529 | 0.21167 | 0.27167 | 0.24833 | 0.265 | 0.28333 | 0.2
| Median |  | 0.22755 | 0.195 | 0.205 | 0.2 | 0.15 | 0.2 | 0.255 | 0.25387 | 0.21 | 0.275 | 0.25 | 0.265 | 0.3 | 0.2
| Std Dev. |  | 0.0080609 | 0.0054772 | 0.0098319 | 3.0405e-17 | 0.010328 | 0.005164 | 0.010488 | 0.012228 | 0.0075277 | 0.023166 | 0.0075277 | 0.010488 | 0.040825 | 3.0405e-17
| Rel.Std.Dev. |  | 3.523% | 2.809% | 4.719% | 1.52e-14% | 6.736% | 2.54% | 4.113% | 4.79% | 3.556% | 8.527% | 3.031% | 3.958% | 14.41% | 1.52e-14%
| PDM3 |  | 1.848% | -13.2% | -7.262% | -10.97% | -31.74% | -9.487% | 13.51% | 13.64% | -5.778% | 20.93% | 10.54% | 17.96% | 26.12% | -10.97%
| Z-Score (Absolute) |  | 0.22 | 0.64 | 0.3 | 0.51 | 1.69 | 0.43 | 0.88 | 0.89 | 0.22 | 1.3 | 0.71 | 1.13 | NA | NA
Results from laboratories 23 and 24 were removed due to their 0.1 ppm reading resolution.
| Analytical results for Hg in OREAS 60d (Certified Value 0.1 ppm) | [24 empty] | Certified
Hg | Round | Replicate | Lab | Lab | Lab | Lab | Lab | Lab | Lab | Lab | Lab | Lab | Lab | Lab | Lab | Lab | Lab | Lab | [7 empty] | 1
| No | No | 03 | 04 | 05 | 06 | 07 | 08 | 10 | 11 | 13 | 14 | 18 | 19 | 22 | 23 | 24 | 25 | [7 empty] | ppm
|  |  | AR*MS | AR*OES | AR*MS | AR*MS | AR*MS | AR*MS | AR*MS | AR*OES/MS | AR*OES | AR*MS | AR*OES/MS | AR*MS | AR*OES/MS | AR*MS | AR*MS | AR*MS | [7 empty] | 3
|  |  | 0.5g | 0.5g | 25g | 25g | 25g | 25g | 01g | 20g | 0.15g | 40g | 0.25g | 0.4g | 0.2g | 0.5g | 0.5g | 0.25g | [7 empty] | 3
| 1 | 1 | 0.1 | < 5 | 0.11 | 0.1 | 0.1 | 0.1 | 0.1 | 0.076904 | < 1 | < 0.5 | 0.08 | 0.1 | < 2 | 0.1 | 0.1 | 0.22723 | [7 empty] | 1
| 1 | 2 | 0.09 | < 5 | 0.1 | 0.1 | 0.09 | 0.1 | 0.1 | 0.088138 | < 1 | < 0.5 | 0.1 | < 0.1 | < 2 | 0.1 | 0.13 | 0.1874 | [7 empty] | 4
| 1 | 3 | 0.11 | < 5 | 0.1 | 0.1 | 0.09 | 0.1 | 0.1 | 0.10005 | < 1 | < 0.5 | 0.09 | 0.1 | < 2 | 0.1 | 0.1 | 0.18694 | [7 empty] | 16
| 1 | 4 | 0.1 | < 5 | 0.11 | 0.11 | 0.09 | 0.1 | 0.1 | 0.080278 | < 1 | < 0.5 | 0.11 | < 0.1 | < 2 | 0.09 | 0.1 | 0.20192 | [7 empty] | 0.099852
| 1 | 5 | 0.1 | < 5 | 0.1 | 0.1 | 0.1 | 0.1 | 0.1 | 0.099861 | < 1 | < 0.5 | 0.1 | 0.1 | < 2 | 0.09 | 0.09 | 0.18698 | [7 empty] | 86
| 1 | 6 | 0.11 | < 5 | 0.1 | 0.1 | 0.1 | 0.1 | 0.1 | 0.089832 | < 1 | < 0.5 | 0.11 | 0.1 | < 2 | 0.09 | 0.11 | 0.18648
| Mean |  | 0.10167 |  | 0.10333 | 0.10167 | 0.095 | 0.1 | 0.1 | 0.089177 |  |  | 0.098333 | 0.1 |  | 0.095 | 0.105 | 0.19616
| Median |  | 0.1 |  | 0.1 | 0.1 | 0.095 | 0.1 | 0.1 | 0.088985 |  |  | 0.1 | 0.1 |  | 0.095 | 0.1 | 0.18719
| Std Dev. |  | 0.0075277 |  | 0.005164 | 0.0040825 | 0.0054772 | 1.5202e-17 | 1.5202e-17 | 0.0096301 |  |  | 0.01169 | 0 |  | 0.0054772 | 0.013784 | 0.01636
| Rel.Std.Dev. |  | 7.404% |  | 4.997% | 4.016% | 5.766% | 1.52e-14% | 1.52e-14% | 10.8% |  |  | 11.89% | 0% |  | 5.766% | 13.13% | 8.34%
| PDM3 |  | 1.818% |  | 3.487% | 1.818% | -4.859% | 0.1484% | 0.1484% | -10.69% |  |  | -1.521% | 0.1484% |  | -4.859% | 5.156% | 96.45%
| Z-Score (Absolute) |  | 0 | 242.58 | 0.17 | 0 | 0.67 | 0.17 | NA | 1.26 | 40.29 | 15 | 0.34 | 1.85 | 90.86 | 0.67 | 0.34 | 9.56
Results from laboratory 10 were removed due to their 0.1 ppm reading resolution.
| Analytical results for Ho in OREAS 60d (Certified Value 0.19 ppm) | [24 empty] | Certified
Ho | Round | Replicate | 03: Lab; 04: Lab; 05: Lab; 06: Lab; 07: Lab; 08: Lab; 10: Lab | [7 empty] | 1
| No | No | 03: 01; 04: 11; 05: 14; 06: 16; 07: 17; 08: 23; 10: 24 | [7 empty] | ppm
|  |  | 03: AR*MS; 04: AR*OES/MS; 05: AR*MS; 06: AR*OES/MS; 07: AR*MS; 08: AR*MS; 10: AR*MS | [7 empty] | 2
|  |  | 03: 0.5g; 04: 20g; 05: 40g; 06: 10g; 07: 0.4g; 08: 0.5g; 10: 0.5g | [7 empty] | 3
| 1 | 1 | 03: 0.19214; 04: 0.19904; 05: 0.195; 06: 0.18; 07: 0.2; 08: 0.2; 10: 0.2 | [7 empty] | 1
| 1 | 2 | 03: 0.18813; 04: 0.20139; 05: 0.19; 06: 0.18; 07: 0.19; 08: 0.2; 10: 0.2 | [7 empty] | 22
| 1 | 3 | 03: 0.19055; 04: 0.20245; 05: 0.195; 06: 0.19; 07: 0.2; 08: 0.2; 10: 0.2 | [7 empty] | 16
| 1 | 4 | 03: 0.19119; 04: 0.2; 05: 0.19; 06: 0.18; 07: 0.2; 08: 0.2; 10: 0.2 | [7 empty] | 0.19391
| 1 | 5 | 03: 0.19659; 04: 0.20503; 05: 0.195; 06: 0.19; 07: 0.21; 08: 0.2; 10: 0.2 | [7 empty] | 87
| 1 | 6 | 03: 0.19308; 04: 0.1977; 05: 0.195; 06: 0.18; 07: 0.2; 08: 0.2; 10: 0.2
| Mean |  | 03: 0.19195; 04: 0.20094; 05: 0.19333; 06: 0.18333; 07: 0.2; 08: 0.2; 10: 0.2
| Median |  | 03: 0.19167; 04: 0.20069; 05: 0.195; 06: 0.18; 07: 0.2; 08: 0.2; 10: 0.2
| Std Dev. |  | 03: 0.0028272; 04: 0.0026172; 05: 0.002582; 06: 0.005164; 07: 0.0063246; 08: 3.0405e-17; 10: 3.0405e-17
| Rel.Std.Dev. |  | 03: 1.473%; 04: 1.302%; 05: 1.336%; 06: 2.817%; 07: 3.162%; 08: 1.52e-14%; 10: 1.52e-14%
| PDM3 |  | 03: -1.013%; 04: 3.623%; 05: -0.2973%; 06: -5.454%; 07: 3.141%; 08: 3.141%; 10: 3.141%
| Z-Score (Absolute) |  | 03: 0.14; 04: 0.77; 05: 0; 06: 1.01; 07: 0.67; 08: NA; 10: NA
Results from laboratories 23 and 24 were removed due to their 0.1 ppm reading resolution.
| Analytical results for In in OREAS 60d (Certified Value 0.018 ppm) | [24 empty] | Certified
In | Round | Replicate | Lab | Lab | Lab | Lab | Lab | Lab | Lab | Lab | Lab | Lab | Lab | Lab | Lab | Lab | Lab | Lab | Lab | [6 empty] | 1
| No | No | 01 | 04 | 05 | 06 | 07 | 08 | 09 | 10 | 11 | 13 | 14 | 16 | 17 | 18 | 19 | 23 | 24 | [6 empty] | ppm
|  |  | AR*MS | AR*OES | AR*MS | AR*MS | AR*MS | AR*MS | AR*OES/MS | AR*MS | AR*OES/MS | AR*OES | AR*MS | AR*OES/MS | AR*MS | AR*OES/MS | AR*MS | AR*MS | AR*MS | [6 empty] | 3
|  |  | 0.5g | 0.5g | 25g | 25g | 25g | 25g | 01g | 01g | 20g | 0.15g | 40g | 10g | 0.4g | 0.25g | 0.4g | 0.5g | 0.5g | [6 empty] | 3
| 1 | 1 | 0.023218 | < 5 | 0.017 | 0.016 | 0.016 | 0.016 | < 0.05 | 0.02 | 0.01801 | < 10 | < 0.5 | 0.016 | < 0.02 | 0.02 | 0.02 | < 0.02 | < 0.02 | [6 empty] | 1
| 1 | 2 | 0.02308 | < 5 | 0.015 | 0.015 | 0.015 | 0.017 | < 0.05 | 0.02 | 0.012608 | < 10 | < 0.5 | 0.017 | 0.02 | 0.02 | 0.02 | < 0.02 | < 0.02 | [6 empty] | 23
| 1 | 3 | 0.021766 | < 5 | 0.017 | 0.016 | 0.016 | 0.016 | < 0.05 | 0.02 | 0.014888 | < 10 | < 0.5 | 0.018 | < 0.02 | 0.02 | 0.02 | < 0.02 | < 0.02 | [6 empty] | 16
| 1 | 4 | 0.024991 | < 5 | 0.015 | 0.016 | 0.016 | 0.016 | < 0.05 | 0.02 | 0.014383 | < 10 | < 0.5 | 0.015 | < 0.02 | 0.02 | < 0.02 | < 0.02 | < 0.02 | [6 empty] | 0.018247
| 1 | 5 | 0.021014 | < 5 | 0.018 | 0.016 | 0.015 | 0.017 | < 0.05 | 0.02 | 0.016675 | < 10 | < 0.5 | 0.015 | < 0.02 | 0.02 | 0.02 | 0.02 | < 0.02 | [6 empty] | 88
| 1 | 6 | 0.024114 | < 5 | 0.018 | 0.015 | 0.013 | 0.017 | < 0.05 | 0.02 | 0.015071 | < 10 | < 0.5 | 0.019 | < 0.02 | 0.02 | < 0.02 | 0.02 | < 0.02
| Mean |  | 0.02303 |  | 0.016667 | 0.015667 | 0.015167 | 0.0165 |  | 0.02 | 0.015272 |  |  | 0.016667 | 0.02 | 0.02 | 0.02 | 0.02
| Median |  | 0.023149 |  | 0.017 | 0.016 | 0.0155 | 0.0165 |  | 0.02 | 0.01498 |  |  | 0.0165 | 0.02 | 0.02 | 0.02 | 0.02
| Std Dev. |  | 0.0014642 |  | 0.0013663 | 0.0005164 | 0.001169 | 0.00054772 |  | 0 | 0.0018729 |  |  | 0.001633 |  | 0 | 0 | 0
| Rel.Std.Dev. |  | 6.358% |  | 8.198% | 3.296% | 7.708% | 3.32% |  | 0% | 12.26% |  |  | 9.798% |  | 0% | 0% | 0%
| PDM3 |  | 26.21% |  | -8.663% | -14.14% | -16.88% | -9.577% |  | 9.604% | -16.3% |  |  | -8.663% | 9.604% | 9.604% | 9.604% | 9.604%
| Z-Score (Absolute) |  | 1.29 | 502.36 | 0 | 0.2 | 0.3 | 0.03 | 1.69 | 0.67 | 0.28 | 1008.09 | 47.2 | 0 | 1.01 | 0.67 | 0 | 0.67 | 1.35
| Analytical results for K in OREAS 60d (Certified Value 0.199 wt.%) | [24 empty] | Certified
K | Round | Replicate | Lab | Lab | Lab | Lab | Lab | Lab | Lab | Lab | Lab | Lab | Lab | Lab | Lab | Lab | Lab | Lab | Lab | Lab | Lab | Lab | Lab |  |  | 1
| No | No | 03 | 04 | 05 | 06 | 07 | 08 | 09 | 10 | 11 | 13 | 14 | 16 | 17 | 18 | 19 | 20 | 22 | 23 | 24 | 25 | 27 |  |  | wt.%
|  |  | AR*MS | AR*OES | AR*MS | AR*MS | AR*MS | AR*MS | AR*OES/MS | AR*MS | AR*OES/MS | AR*OES | AR*OES | AR*OES/MS | AR*OES | AR*OES/MS | AR*OES | AR*OES | AR*OES/MS | AR*MS | AR*MS | AR*OES | AR*OES/MS |  |  | 3
|  |  | 0.5g | 0.5g | 25g | 25g | 25g | 25g | 01g | 01g | 20g | 0.15g | 40g | 10g | 0.4g | 0.25g | 0.4g | 10g | 0.2g | 0.5g | 0.5g | 0.25g | 0.25g |  |  | 3
| 1 | 1 | 0.19 | 0.22287 | 0.19 | 0.18 | 0.16 | 0.17 | 0.228 | 0.1926 | 0.22267 | 0.2 | 0.18 | 0.17 | 0.20116 | 0.19 | 0.203 | 0.22 | 0.19681 | 0.26 | 0.22 | 0.352 | 0.1706 |  |  | 1
| 1 | 2 | 0.19 | 0.22287 | 0.18 | 0.17 | 0.16 | 0.18 | 0.226 | 0.1874 | 0.22294 | 0.2 | 0.18 | 0.18 | 0.20925 | 0.2 | 0.211 | 0.22 | 0.19177 | 0.24 | 0.22 | 0.343 | 0.1756 |  |  | #N/A
| 1 | 3 | 0.19 | 0.21318 | 0.19 | 0.18 | 0.16 | 0.18 | 0.23 | 0.1848 | 0.21905 | 0.2 | 0.18 | 0.19 | 0.21158 | 0.2 | 0.206 | 0.21 | 0.19352 | 0.25 | 0.21 | 0.345 | 0.1752 |  |  | 16
| 1 | 4 | 0.2 | 0.22287 | 0.2 | 0.18 | 0.17 | 0.18 | 0.224 | 0.1886 | 0.22526 | 0.2 | 0.17 | 0.19 | 0.21037 | 0.19 | 0.209 | 0.22 | 0.19362 | 0.24 | 0.22 | 0.37 | 0.1785 |  |  | 0.19917
| 1 | 5 | 0.19 | 0.22287 | 0.19 | 0.17 | 0.17 | 0.18 | 0.229 | 0.1888 | 0.21989 | 0.2 | 0.17 | 0.18 | 0.21234 | 0.19 | 0.196 | 0.21 | 0.19591 | 0.25 | 0.22 | < 0.001 | 0.1766 |  |  | 89
| 1 | 6 | 0.2 | 0.22287 | 0.19 | 0.18 | 0.16 | 0.18 | 0.224 | 0.1932 | 0.22317 | 0.2 | 0.18 | 0.19 | 0.20924 | 0.19 | 0.193 | 0.22 | 0.19495 | 0.26 | 0.22 | 0.354 | 0.1692
| Mean |  | 0.19333 | 0.22126 | 0.19 | 0.17667 | 0.16333 | 0.17833 | 0.22683 | 0.18923 | 0.22216 | 0.2 | 0.17667 | 0.18333 | 0.20899 | 0.19333 | 0.203 | 0.21667 | 0.19443 | 0.25 | 0.21833 | 0.3528 | 0.17428
| Median |  | 0.19 | 0.22287 | 0.19 | 0.18 | 0.16 | 0.18 | 0.227 | 0.1887 | 0.22281 | 0.2 | 0.18 | 0.185 | 0.20981 | 0.19 | 0.2045 | 0.22 | 0.19429 | 0.25 | 0.22 | 0.352 | 0.1754
| Std Dev. |  | 0.005164 | 0.0039559 | 0.0063246 | 0.005164 | 0.005164 | 0.0040825 | 0.0025626 | 0.0031835 | 0.0022956 | 3.0405e-17 | 0.005164 | 0.008165 | 0.0040346 | 0.005164 | 0.0071833 | 0.005164 | 0.0018262 | 0.0089443 | 0.0040825 | 0.010663 | 0.0036091
| Rel.Std.Dev. |  | 2.671% | 1.788% | 3.329% | 2.923% | 3.162% | 2.289% | 1.13% | 1.682% | 1.033% | 1.52e-14% | 2.923% | 4.454% | 1.931% | 2.671% | 3.539% | 2.383% | 0.9392% | 3.578% | 1.87% | 3.022% | 2.071%
| PDM3 |  | -2.93% | 11.09% | -4.603% | -11.3% | -17.99% | -10.46% | 13.89% | -4.988% | 11.55% | 0.4174% | -11.3% | -7.951% | 4.932% | -2.93% | 1.924% | 8.786% | -2.379% | 25.52% | 9.622% | 77.14% | -12.49%
| Z-Score (Absolute) |  | 0.04 | 1.02 | 0.17 | 0.67 | 1.18 | 0.61 | 1.23 | 0.2 | 1.05 | 0.21 | 0.67 | 0.42 | 0.55 | 0.04 | 0.33 | 0.84 | 0 | 2.11 | 0.91 | 3.78 | 0.76
| Analytical results for La in OREAS 60d (Certified Value 7.9 ppm) | [24 empty] | Certified
La | Round | Replicate | Lab | Lab | Lab | Lab | Lab | Lab | Lab | Lab | Lab | Lab | Lab | Lab | Lab | Lab | Lab | Lab | Lab | Lab | Lab | Lab | Lab | Lab |  | 1
| No | No | 01 | 02 | 03 | 04 | 05 | 06 | 07 | 08 | 09 | 10 | 11 | 13 | 14 | 16 | 17 | 18 | 19 | 20 | 22 | 23 | 24 | 25 |  | ppm
|  |  | AR*MS | AR*OES/MS | AR*MS | AR*OES | AR*MS | AR*MS | AR*MS | AR*MS | AR*OES/MS | AR*MS | AR*OES/MS | AR*OES | AR*MS | AR*OES/MS | AR*MS | AR*OES/MS | AR*MS | AR*OES | AR*OES/MS | AR*MS | AR*MS | AR*OES |  | 2
|  |  | 0.5g | 0.25g | 0.5g | 0.5g | 25g | 25g | 25g | 25g | 01g | 01g | 20g | 0.15g | 40g | 10g | 0.4g | 0.25g | 0.4g | 10g | 0.2g | 0.5g | 0.5g | 0.25g |  | 3
| 1 | 1 | 7.4419 | 8 | 8 | 7.6788 | 8.3 | 7.9 | 7.7 | 7.7 | 7.87 | 7.495 | 8.42 | 8 | 8.8 | 7.5 | 7.24 | 7.9 | 7.86 | 8.9 | 8.3506 | 8.6 | 7.4 | 9.3 |  | 1
| 1 | 2 | 7.3043 | 9 | 8 | 7.4628 | 8.1 | 7.8 | 7.4 | 7.7 | 7.76 | 7.248 | 8.405 | 8 | 8.4 | 7.6 | 7.43 | 7.9 | 8.11 | 8.9 | 8.1203 | 8.3 | 7.5 | 9.47 |  | 24
| 1 | 3 | 7.2057 | 8 | 8 | 7.4304 | 8 | 7.8 | 7.7 | 7.8 | 7.74 | 7.148 | 8.38 | 8 | 8.4 | 7.7 | 7.67 | 7.7 | 7.78 | 8.6 | 8.2585 | 8.1 | 7.3 | 9.39 |  | 16
| 1 | 4 | 7.3778 | 8 | 8 | 7.5276 | 8.1 | 8 | 7.7 | 7.8 | 7.51 | 7.432 | 8.3198 | 8 | 8.6 | 7.7 | 7.77 | 7.5 | 7.33 | 8.8 | 8.2632 | 9.2 | 7.3 | 9.49 |  | 7.8961
| 1 | 5 | 7.1718 | 9 | 8 | 7.4844 | 8.2 | 7.9 | 7.6 | 7.8 | 7.74 | 7.49 | 8.3114 | 8 | 8.6 | 7.4 | 7.83 | 8.1 | 7.97 | 8.9 | 8.2282 | 8.1 | 7.5 | 9.72 |  | 90
| 1 | 6 | 7.4644 | 9 | 8 | 7.6464 | 8 | 8.1 | 7.5 | 8 | 7.76 | 7.587 | 8.4412 | 8 | 8.6 | 7.6 | 7.86 | 7.6 | 7.88 | 8.8 | 8.2412 | 8.3 | 7.7 | 9.52
| Mean |  | 7.3276 | 8.5 | 8 | 7.5384 | 8.1167 | 7.9167 | 7.6 | 7.8 | 7.73 | 7.4 | 8.3795 | 8 | 8.5667 | 7.5833 | 7.6333 | 7.7833 | 7.8217 | 8.8167 | 8.2436 | 8.4333 | 7.45 | 9.4817
| Median |  | 7.341 | 8.5 | 8 | 7.506 | 8.1 | 7.9 | 7.65 | 7.8 | 7.75 | 7.461 | 8.3925 | 8 | 8.6 | 7.6 | 7.72 | 7.8 | 7.87 | 8.85 | 8.2498 | 8.3 | 7.45 | 9.48
| Std Dev. |  | 0.12163 | 0.54772 | 0 | 0.10177 | 0.1169 | 0.1169 | 0.12649 | 0.10954 | 0.11832 | 0.16717 | 0.053477 | 0 | 0.15055 | 0.1169 | 0.24744 | 0.22286 | 0.26589 | 0.1169 | 0.074174 | 0.41793 | 0.15166 | 0.14134
| Rel.Std.Dev. |  | 1.66% | 6.444% | 0% | 1.35% | 1.44% | 1.477% | 1.664% | 1.404% | 1.531% | 2.259% | 0.6382% | 0% | 1.757% | 1.542% | 3.242% | 2.863% | 3.399% | 1.326% | 0.8998% | 4.956% | 2.036% | 1.491%
| PDM3 |  | -7.199% | 7.648% | 1.316% | -4.53% | 2.793% | 0.2604% | -3.75% | -1.217% | -2.104% | -6.283% | 6.123% | 1.316% | 8.492% | -3.961% | -3.328% | -1.428% | -0.9427% | 11.66% | 4.401% | 6.804% | -5.65% | 20.08%
| Z-Score (Absolute) |  | 1.01 | NA | NA | 0.56 | 0.67 | 0.25 | 0.43 | 0 | 0.15 | 0.85 | 1.23 | NA | 1.63 | 0.46 | 0.35 | 0.04 | 0.05 | 2.16 | 0.94 | 1.35 | 0.75 | 3.58
Results from laboratories 2, 3 and 13 were removed due to their 1 ppm reading resolution.
| Analytical results for Li in OREAS 60d (Certified Value 9.88 ppm) | [24 empty] | Certified
Li | Round | Replicate | Lab | Lab | Lab | Lab | Lab | Lab | Lab | Lab | Lab | Lab | Lab | Lab | Lab | Lab | Lab | Lab | Lab | Lab | [5 empty] | 1
| No | No | 01 | 02 | 04 | 05 | 06 | 07 | 08 | 09 | 10 | 11 | 13 | 16 | 18 | 20 | 22 | 23 | 24 | 25 | [5 empty] | ppm
|  |  | AR*MS | AR*OES/MS | AR*OES | AR*MS | AR*MS | AR*MS | AR*MS | AR*OES/MS | AR*MS | AR*OES/MS | AR*OES | AR*OES/MS | AR*OES/MS | AR*OES | AR*OES/MS | AR*MS | AR*MS | AR*OES | [5 empty] | 2
|  |  | 0.5g | 0.25g | 0.5g | 25g | 25g | 25g | 25g | 01g | 01g | 20g | 0.15g | 10g | 0.25g | 10g | 0.2g | 0.5g | 0.5g | 0.25g | [5 empty] | 3
| 1 | 1 | 9.8861 | 8 | 9.46 | 9.8 | 13.2 | 10.7 | 9 | 10.2 | 9.8 | 9.8012 | 10 | 10.1 | 10 | 10 | 9.8843 | 9.8 | 9.1 | 3.09 | [5 empty] | 1
| 1 | 2 | 9.9059 | 8 | 9.33 | 9.9 | 12 | 10.2 | 9.6 | 10.2 | 9.5 | 9.8114 | 10 | 10 | 10 | 10 | 9.6473 | 9.9 | 9.3 | 3.03 | [5 empty] | #N/A
| 1 | 3 | 9.9706 | 8 | 9.43 | 10.1 | 11.6 | 10.6 | 9.9 | 10.5 | 9.3 | 9.8279 | 10 | 9.9 | 10 | 10 | 9.7712 | 10.2 | 9.2 | 3.01 | [5 empty] | 16
| 1 | 4 | 9.9735 | 8 | 9.48 | 10.2 | 11.1 | 10.3 | 9.6 | 11 | 9.4 | 9.985 | 10 | 10.3 | 10 | 11 | 9.673 | 10 | 9.2 | 3.19 | [5 empty] | 9.8793
| 1 | 5 | 9.9871 | 8 | 9.45 | 10.5 | 10.5 | 10.2 | 10.1 | 10.7 | 9.7 | 9.7332 | 10 | 9.8 | 9 | 10 | 9.7481 | 10.2 | 9.6 | 3.49 | [5 empty] | 91
| 1 | 6 | 9.9248 | 8 | 9.38 | 10.1 | 10.3 | 10 | 10.2 | 10.2 | 9.8 | 9.953 | 10 | 9.9 | 10 | 10 | 9.6974 | 10.3 | 9.5 | 3.51
| Mean |  | 9.9413 | 8 | 9.4217 | 10.1 | 11.45 | 10.3333 | 9.7333 | 10.4667 | 9.5833 | 9.852 | 10 | 10 | 9.8333 | 10.1667 | 9.7369 | 10.0667 | 9.3167 | 3.22
| Median |  | 9.9477 | 8 | 9.44 | 10.1 | 11.35 | 10.25 | 9.75 | 10.35 | 9.6 | 9.8197 | 10 | 9.95 | 10 | 10 | 9.7227 | 10.1 | 9.25 | 3.14
| Std Dev. |  | 0.041407 | 0 | 0.056362 | 0.24495 | 1.071 | 0.26583 | 0.43665 | 0.33267 | 0.2137 | 0.096746 | 0 | 0.17889 | 0.40825 | 0.40825 | 0.085693 | 0.19664 | 0.19408 | 0.22583
| Rel.Std.Dev. |  | 0.4165% | 0% | 0.5982% | 2.425% | 9.354% | 2.573% | 4.486% | 3.178% | 2.23% | 0.982% | 0% | 1.789% | 4.152% | 4.016% | 0.8801% | 1.953% | 2.083% | 7.013%
| PDM3 |  | 0.6276% | -19.02% | -4.632% | 2.234% | 15.9% | 4.596% | -1.478% | 5.945% | -2.996% | -0.2769% | 1.222% | 1.222% | -0.4655% | 2.909% | -1.442% | 1.896% | -5.695% | -67.41%
| Z-Score (Absolute) |  | 0 | NA | 1.68 | 0.51 | 4.89 | 1.27 | 0.67 | 1.7 | 1.16 | 0.29 | NA | 0.19 | NA | NA | 0.66 | 0.41 | 2.03 | NA
Results from laboratories 2, 13, 18 and 20 were removed due to their 1 ppm reading resolution.
| Analytical results for Lu in OREAS 60d (Certified Value 0.061 ppm) | [24 empty] | Certified
Lu | Round | Replicate | 01: Lab; 02: Lab; 03: Lab; 04: Lab; 05: Lab; 06: Lab; 07: Lab; 08: Lab; 09: Lab |  | 1
| No | No | 01: 01; 02: 11; 03: 14; 04: 16; 05: 17; 06: 18; 07: 19; 08: 23; 09: 24 |  | ppm
|  |  | 01: AR*MS; 02: AR*OES/MS; 03: AR*MS; 04: AR*OES/MS; 05: AR*MS; 06: AR*OES/MS; 07: AR*MS; 08: AR*MS; 09: AR*MS |  | 3
|  |  | 01: 0.5g; 02: 20g; 03: 40g; 04: 10g; 05: 0.4g; 06: 0.25g; 07: 0.4g; 08: 0.5g; 09: 0.5g |  | 3
| 1 | 1 | 01: 0.063942; 02: 0.065321; 03: 0.055; 04: 0.06; 05: 0.06; 06: 0.06; 07: 0.06; 08: < 0.1; 09: < 0.1 |  | 1
| 1 | 2 | 01: 0.062816; 02: 0.06066; 03: 0.055; 04: 0.06; 05: 0.07; 06: 0.06; 07: 0.06; 08: < 0.1; 09: < 0.1 |  | 25
| 1 | 3 | 01: 0.061192; 02: 0.064425; 03: 0.055; 04: 0.06; 05: 0.07; 06: 0.05; 07: 0.06; 08: < 0.1; 09: < 0.1 |  | 16
| 1 | 4 | 01: 0.062463; 02: 0.064176; 03: 0.055; 04: 0.06; 05: 0.07; 06: 0.06; 07: 0.05; 08: < 0.1; 09: < 0.1 |  | 0.060556
| 1 | 5 | 01: 0.0586; 02: 0.061223; 03: 0.055; 04: 0.06; 05: 0.07; 06: 0.06; 07: 0.06; 08: < 0.1; 09: < 0.1 |  | 92
| 1 | 6 | 01: 0.063256; 02: 0.061137; 03: 0.055; 04: 0.06; 05: 0.06; 06: 0.06; 07: 0.06; 08: < 0.1; 09: < 0.1
| Mean |  | 01: 0.062045; 02: 0.062824; 03: 0.055; 04: 0.06; 05: 0.066667; 06: 0.058333; 07: 0.058333
| Median |  | 01: 0.06264; 02: 0.0627; 03: 0.055; 04: 0.06; 05: 0.07; 06: 0.06; 07: 0.06
| Std Dev. |  | 01: 0.0019198; 02: 0.0020356; 03: 0; 04: 0; 05: 0.005164; 06: 0.0040825; 07: 0.0040825
| Rel.Std.Dev. |  | 01: 3.094%; 02: 3.24%; 03: 0%; 04: 0%; 05: 7.746%; 06: 6.999%; 07: 6.999%
| PDM3 |  | 01: 2.459%; 02: 3.745%; 03: -9.175%; 04: -0.9179%; 05: 10.09%; 06: -3.67%; 07: -3.67%
| Z-Score (Absolute) |  | 01: 0.67; 02: 0.82; 03: 0.61; 04: 0.3; 05: 1.51; 06: 0; 07: 0; 08: 1.51; 09: 1.51
| Analytical results for Mg in OREAS 60d (Certified Value 0.516 wt.%) | [24 empty] | Certified
Mg | Round | Replicate | Lab | Lab | Lab | Lab | Lab | Lab | Lab | Lab | Lab | Lab | Lab | Lab | Lab | Lab | Lab | Lab | Lab | Lab | Lab | Lab | Lab | Lab |  | 1
| No | No | 02 | 03 | 04 | 05 | 06 | 07 | 08 | 09 | 10 | 11 | 13 | 14 | 16 | 17 | 18 | 19 | 20 | 22 | 23 | 24 | 25 | 27 |  | wt.%
|  |  | AR*OES/MS | AR*MS | AR*OES | AR*MS | AR*MS | AR*MS | AR*MS | AR*OES/MS | AR*MS | AR*OES/MS | AR*OES | AR*OES | AR*OES/MS | AR*OES | AR*OES/MS | AR*OES | AR*OES | AR*OES/MS | AR*MS | AR*MS | AR*OES | AR*OES/MS |  | 3
|  |  | 0.25g | 0.5g | 0.5g | 25g | 25g | 25g | 25g | 01g | 01g | 20g | 0.15g | 40g | 10g | 0.4g | 0.25g | 0.4g | 10g | 0.2g | 0.5g | 0.5g | 0.25g | 0.25g |  | 3
| 1 | 1 | 0.5239 | 0.51 | 0.51968 | 0.49 | 0.46 | 0.5 | 0.49 | 0.488 | 0.53 | 0.50966 | 0.61 | 0.52 | 0.49 | 0.50509 | 0.52 | 0.524 | 0.55 | 0.53966 | 0.52 | 0.55 | 0.681 | 0.5004 |  | 1
| 1 | 2 | 0.5241 | 0.5 | 0.5104 | 0.49 | 0.45 | 0.5 | 0.5 | 0.489 | 0.51 | 0.50566 | 0.58 | 0.52 | 0.5 | 0.50413 | 0.52 | 0.54 | 0.55 | 0.5275 | 0.53 | 0.54 | 0.678 | 0.5261 |  | #N/A
| 1 | 3 | 0.5237 | 0.5 | 0.5104 | 0.51 | 0.46 | 0.51 | 0.49 | 0.485 | 0.51 | 0.50051 | 0.59 | 0.52 | 0.51 | 0.51319 | 0.52 | 0.53 | 0.55 | 0.53056 | 0.53 | 0.54 | 0.691 | 0.5287 |  | 16
| 1 | 4 | 0.5215 | 0.52 | 0.51968 | 0.51 | 0.46 | 0.51 | 0.49 | 0.479 | 0.51 | 0.51128 | 0.58 | 0.52 | 0.51 | 0.50234 | 0.51 | 0.529 | 0.56 | 0.5254 | 0.52 | 0.55 | 0.683 | 0.533 |  | 0.51591
| 1 | 5 | 0.5276 | 0.51 | 0.52896 | 0.5 | 0.45 | 0.51 | 0.49 | 0.487 | 0.51 | 0.49925 | 0.6 | 0.52 | 0.5 | 0.50598 | 0.5 | 0.504 | 0.54 | 0.52765 | 0.53 | 0.56 | 0.704 | 0.5362 |  | 93
| 1 | 6 | 0.5276 | 0.53 | 0.52896 | 0.5 | 0.45 | 0.5 | 0.49 | 0.479 | 0.52 | 0.51018 | 0.6 | 0.52 | 0.51 | 0.50189 | 0.5 | 0.515 | 0.55 | 0.52631 | 0.52 | 0.54 | 0.694 | 0.5195
| Mean |  | 0.52473 | 0.51167 | 0.51968 | 0.5 | 0.455 | 0.505 | 0.49167 | 0.4845 | 0.515 | 0.50609 | 0.59333 | 0.52 | 0.50333 | 0.50544 | 0.51167 | 0.52367 | 0.55 | 0.52951 | 0.525 | 0.54667 | 0.6885 | 0.52398
| Median |  | 0.524 | 0.51 | 0.51968 | 0.5 | 0.455 | 0.505 | 0.49 | 0.486 | 0.51 | 0.50766 | 0.595 | 0.52 | 0.505 | 0.50461 | 0.515 | 0.5265 | 0.55 | 0.52758 | 0.525 | 0.545 | 0.687 | 0.5274
| Std Dev. |  | 0.0024105 | 0.01169 | 0.0083003 | 0.0089443 | 0.0054772 | 0.0054772 | 0.0040825 | 0.0044609 | 0.0083666 | 0.0051869 | 0.012111 | 0 | 0.008165 | 0.0041061 | 0.0098319 | 0.012628 | 0.0063246 | 0.005268 | 0.0054772 | 0.008165 | 0.0097314 | 0.012912
| Rel.Std.Dev. |  | 0.4594% | 2.285% | 1.597% | 1.789% | 1.204% | 1.085% | 0.8303% | 0.9207% | 1.625% | 1.025% | 2.041% | 0% | 1.622% | 0.8124% | 1.922% | 2.411% | 1.15% | 0.9949% | 1.043% | 1.494% | 1.413% | 2.464%
| PDM3 |  | 1.71% | -0.8228% | 0.7305% | -3.084% | -11.81% | -2.115% | -4.699% | -6.089% | -0.1767% | -1.904% | 15.01% | 0.7925% | -2.438% | -2.031% | -0.8228% | 1.503% | 6.607% | 2.637% | 1.762% | 5.961% | 33.45% | 1.565%
| Z-Score (Absolute) |  | 0.41 | 0.32 | 0.13 | 0.97 | 3.49 | 0.69 | 1.44 | 1.84 | 0.13 | 0.63 | 4.26 | 0.15 | 0.78 | 0.67 | 0.32 | 0.35 | 1.83 | 0.68 | 0.43 | 1.64 | 9.59 | 0.37
| Analytical results for Mn in OREAS 60d (Certified Value 0.057 wt.%) | [24 empty] | Certified
Mn | Round | Replicate | Lab | Lab | Lab | Lab | Lab | Lab | Lab | Lab | Lab | Lab | Lab | Lab | Lab | Lab | Lab | Lab | Lab | Lab | Lab | Lab | Lab | Lab |  | 1
| No | No | 02 | 03 | 04 | 05 | 06 | 07 | 08 | 09 | 10 | 11 | 13 | 14 | 16 | 17 | 18 | 19 | 20 | 22 | 23 | 24 | 25 | 27 |  | wt.%
|  |  | AR*OES/MS | AR*MS | AR*OES | AR*MS | AR*MS | AR*MS | AR*MS | AR*OES/MS | AR*MS | AR*OES/MS | AR*OES | AR*OES | AR*OES/MS | AR*OES | AR*OES/MS | AR*OES | AR*OES | AR*OES/MS | AR*MS | AR*MS | AR*OES | AR*OES/MS |  | 3
|  |  | 0.25g | 0.5g | 0.5g | 25g | 25g | 25g | 25g | 01g | 01g | 20g | 0.15g | 40g | 10g | 0.4g | 0.25g | 0.4g | 10g | 0.2g | 0.5g | 0.5g | 0.25g | 0.25g |  | 3
| 1 | 1 | 0.0528 | 0.0589 | 0.04943 | 0.0529 | 0.0525 | 0.0548 | 0.0515 | 0.0523 | 0.0587 | 0.058213 | 0.0574 | 0.06 | 0.0544 | 0.058703 | 0.059 | 0.0603 | 0.0596 | 0.060567 | 0.06 | 0.0607 | 0.0567 | 0.0841 |  | 1
| 1 | 2 | 0.053 | 0.0565 | 0.04944 | 0.0527 | 0.0485 | 0.0546 | 0.0521 | 0.0528 | 0.0574 | 0.057907 | 0.0557 | 0.059 | 0.0562 | 0.057944 | 0.0583 | 0.0618 | 0.0597 | 0.059693 | 0.0597 | 0.0584 | 0.0564 | 0.08793 |  | 26
| 1 | 3 | 0.053 | 0.0569 | 0.04954 | 0.054 | 0.0509 | 0.0547 | 0.052 | 0.0527 | 0.0571 | 0.057278 | 0.0567 | 0.058 | 0.0577 | 0.05877 | 0.0569 | 0.06 | 0.0601 | 0.059765 | 0.0604 | 0.0587 | 0.0571 | 0.08677 |  | 16
| 1 | 4 | 0.0529 | 0.0592 | 0.05016 | 0.0548 | 0.0517 | 0.0556 | 0.0514 | 0.0516 | 0.0573 | 0.058453 | 0.0555 | 0.058 | 0.0575 | 0.058078 | 0.0577 | 0.0599 | 0.0603 | 0.059806 | 0.0564 | 0.0597 | 0.057 | 0.08904 |  | 0.057096
| 1 | 5 | 0.0535 | 0.0596 | 0.04986 | 0.0533 | 0.0494 | 0.0546 | 0.0513 | 0.0531 | 0.0578 | 0.057165 | 0.058 | 0.06 | 0.0568 | 0.058991 | 0.059 | 0.0578 | 0.0582 | 0.060096 | 0.0593 | 0.0609 | 0.058 | 0.08924 |  | 94
| 1 | 6 | 0.0536 | 0.06 | 0.049543 | 0.0535 | 0.0505 | 0.0552 | 0.0516 | 0.0518 | 0.0582 | 0.058429 | 0.0565 | 0.058 | 0.0579 | 0.058527 | 0.0578 | 0.0581 | 0.0592 | 0.060498 | 0.061 | 0.0589 | 0.0588 | 0.08691
| Mean |  | 0.053133 | 0.058517 | 0.049662 | 0.053533 | 0.050583 | 0.054917 | 0.05165 | 0.052383 | 0.05775 | 0.057907 | 0.056633 | 0.058833 | 0.05675 | 0.058502 | 0.058117 | 0.05965 | 0.059517 | 0.060071 | 0.059467 | 0.05955 | 0.057333 | 0.087332
| Median |  | 0.053 | 0.05905 | 0.049541 | 0.0534 | 0.0507 | 0.05475 | 0.05155 | 0.0525 | 0.0576 | 0.05806 | 0.0566 | 0.0585 | 0.05715 | 0.058615 | 0.05805 | 0.05995 | 0.05965 | 0.059951 | 0.05985 | 0.0593 | 0.05705 | 0.08742
| Std Dev. |  | 0.00033267 | 0.0014607 | 0.00028963 | 0.00077115 | 0.0014675 | 0.00040208 | 0.00032711 | 0.00059133 | 0.0006091 | 0.00056743 | 0.00096264 | 0.00098319 | 0.0013126 | 0.00041064 | 0.00081833 | 0.0014869 | 0.00075211 | 0.00038337 | 0.001612 | 0.0010616 | 0.00089815 | 0.0018897
| Rel.Std.Dev. |  | 0.6261% | 2.496% | 0.5832% | 1.44% | 2.901% | 0.7322% | 0.6333% | 1.129% | 1.055% | 0.9799% | 1.7% | 1.671% | 2.313% | 0.7019% | 1.408% | 2.493% | 1.264% | 0.6382% | 2.711% | 1.783% | 1.567% | 2.164%
| PDM3 |  | -6.941% | 2.488% | -13.02% | -6.24% | -11.41% | -3.817% | -9.539% | -8.254% | 1.145% | 1.421% | -0.8106% | 3.043% | -0.6063% | 2.463% | 1.787% | 4.473% | 4.239% | 5.21% | 4.152% | 4.298% | 0.4154% | 52.96%
| Z-Score (Absolute) |  | 1.86 | 0.27 | 3.23 | 1.7 | 2.87 | 1.15 | 2.44 | 2.15 | 0.03 | 0.03 | 0.47 | 0.4 | 0.43 | 0.27 | 0.11 | 0.72 | 0.67 | 0.89 | 0.65 | 0.68 | 0.2 | 11.67
| Analytical results for Mo in OREAS 60d (Certified Value 2.63 ppm) | [24 empty] | Certified
Mo | Round | Replicate | Lab | Lab | Lab | Lab | Lab | Lab | Lab | Lab | Lab | Lab | Lab | Lab | Lab | Lab | Lab | Lab | Lab | Lab | Lab | Lab | Lab | Lab |  | 1
| No | No | 02 | 03 | 04 | 05 | 06 | 07 | 08 | 09 | 10 | 11 | 13 | 14 | 16 | 17 | 18 | 19 | 20 | 22 | 23 | 24 | 25 | 27 |  | ppm
|  |  | AR*OES/MS | AR*MS | AR*OES | AR*MS | AR*MS | AR*MS | AR*MS | AR*OES/MS | AR*MS | AR*OES/MS | AR*OES | AR*MS | AR*OES/MS | AR*MS | AR*OES/MS | AR*MS | AR*OES | AR*OES/MS | AR*MS | AR*MS | AR*OES | AR*OES/MS |  | 2
|  |  | 0.25g | 0.5g | 0.5g | 25g | 25g | 25g | 25g | 01g | 01g | 20g | 0.15g | 40g | 10g | 0.4g | 0.25g | 0.4g | 10g | 0.2g | 0.5g | 0.5g | 0.25g | 0.25g |  | 3
| 1 | 1 | 1.78 | 2.2 | 2.39 | 2.83 | 2.76 | 2.64 | 2.72 | 2.7 | 2.7 | 2.5941 | 2 | 3 | 2.61 | 2.67 | 2.73 | 2.6 | 3 | 3.9094 | 2.88 | 2.91 | 2.43 | < 5 |  | 1
| 1 | 2 | 1.75 | 2.3 | 2.41 | 2.63 | 2.68 | 2.62 | 2.68 | 2.8 | 2.7 | 2.6239 | 2 | 2.8 | 2.74 | 2.88 | 2.67 | 2.7 | 3 | 4.1429 | 2.72 | 2.41 | 2.42 | < 5 |  | 27
| 1 | 3 | 1.65 | 2.3 | 2.42 | 2.68 | 2.68 | 2.66 | 2.68 | 2.8 | 2.6 | 2.6146 | 3 | 3 | 2.67 | 2.84 | 2.63 | 2.6 | 3 | 4.021 | 2.81 | 2.38 | 2.39 | < 5 |  | 16
| 1 | 4 | 1.68 | 2.5 | 2.24 | 2.66 | 2.74 | 2.61 | 2.66 | 2.6 | 2.6 | 2.5906 | 2 | 3 | 2.67 | 2.73 | 2.61 | 2.7 | 3 | 4.1156 | 2.71 | 2.42 | 2.47 | < 5 |  | 2.6326
| 1 | 5 | 1.68 | 2.3 | 2.38 | 2.69 | 2.73 | 2.67 | 2.7 | 2.8 | 2.7 | 2.5787 | 2 | 3 | 2.61 | 2.82 | 2.7 | 2.7 | 3 | 3.7419 | 2.71 | 2.48 | 2.43 | < 5 |  | 95
| 1 | 6 | 1.68 | 2.3 | 2.33 | 2.63 | 2.72 | 2.56 | 2.74 | 2.8 | 2.7 | 2.6004 | 2 | 3 | 2.59 | 2.7 | 2.64 | 2.6 | 3 | 3.6677 | 2.85 | 2.47 | 2.39 | < 5
| Mean |  | 1.7033 | 2.3167 | 2.3617 | 2.6867 | 2.7183 | 2.6267 | 2.6967 | 2.75 | 2.6667 | 2.6004 | 2.1667 | 2.9667 | 2.6483 | 2.7733 | 2.6633 | 2.65 | 3 | 3.9331 | 2.78 | 2.5117 | 2.4217
| Median |  | 1.68 | 2.3 | 2.385 | 2.67 | 2.725 | 2.63 | 2.69 | 2.8 | 2.7 | 2.5972 | 2 | 3 | 2.64 | 2.775 | 2.655 | 2.65 | 3 | 3.9652 | 2.765 | 2.445 | 2.425
| Std Dev. |  | 0.050067 | 0.098319 | 0.067355 | 0.074476 | 0.032506 | 0.039833 | 0.029439 | 0.083666 | 0.05164 | 0.016523 | 0.40825 | 0.08165 | 0.056006 | 0.084774 | 0.045461 | 0.054772 | 0 | 0.19625 | 0.07642 | 0.19874 | 0.029944
| Rel.Std.Dev. |  | 2.939% | 4.244% | 2.852% | 2.772% | 1.196% | 1.516% | 1.092% | 3.042% | 1.936% | 0.6354% | 18.84% | 2.752% | 2.115% | 3.057% | 1.707% | 2.067% | 0% | 4.99% | 2.749% | 7.913% | 1.237%
| PDM3 |  | -35.3% | -12% | -10.29% | 2.053% | 3.255% | -0.2265% | 2.432% | 4.458% | 1.293% | -1.225% | -17.7% | 12.69% | 0.5965% | 5.345% | 1.166% | 0.6598% | 13.95% | 49.4% | 5.598% | -4.595% | -8.013%
| Z-Score (Absolute) |  | 6.12 | 2.18 | 1.89 | 0.19 | 0.4 | 0.19 | 0.26 | 0.6 | 0.06 | 0.36 | NA | 1.99 | 0.05 | 0.75 | 0.04 | 0.04 | NA | 8.2 | 0.79 | 0.93 | 1.51 | 1.01
Results from laboratories 13 and 20 were removed due to their 1 ppm reading resolution.
| Analytical results for Na in OREAS 60d (Certified Value 0.061 wt.%) | [24 empty] | Certified
Na | Round | Replicate | Lab | Lab | Lab | Lab | Lab | Lab | Lab | Lab | Lab | Lab | Lab | Lab | Lab | Lab | Lab | Lab | Lab | Lab | Lab |  |  |  |  | 1
| No | No | 03 | 04 | 05 | 06 | 07 | 08 | 09 | 10 | 11 | 13 | 14 | 16 | 17 | 18 | 19 | 20 | 22 | 23 | 24 |  |  |  |  | wt.%
|  |  | AR*MS | AR*OES | AR*MS | AR*MS | AR*MS | AR*MS | AR*OES/MS | AR*MS | AR*OES/MS | AR*OES | AR*OES | AR*OES/MS | AR*OES | AR*OES/MS | AR*OES | AR*OES | AR*OES/MS | AR*MS | AR*MS |  |  |  |  | 3
|  |  | 0.5g | 0.5g | 25g | 25g | 25g | 25g | 01g | 01g | 20g | 0.15g | 40g | 10g | 0.4g | 0.25g | 0.4g | 10g | 0.2g | 0.5g | 0.5g |  |  |  |  | 3
| 1 | 1 | 0.055 | 0.0588 | 0.05 | 0.06 | 0.07 | 0.05 | 0.055 | 0.06 | 0.063192 | 0.06 | 0.04 | 0.07 | 0.057326 | 0.06 | 0.0595 | 0.13 | 0.064585 | 0.072 | 0.087 |  |  |  |  | 1
| 1 | 2 | 0.055 | 0.0588 | 0.05 | 0.05 | 0.07 | 0.05 | 0.0548 | 0.06 | 0.061599 | 0.06 | 0.04 | 0.07 | 0.059485 | 0.06 | 0.062 | 0.13 | 0.062668 | 0.073 | 0.086 |  |  |  |  | #N/A
| 1 | 3 | 0.053 | 0.0504 | 0.05 | 0.06 | 0.07 | 0.05 | 0.055 | 0.06 | 0.060841 | 0.06 | 0.04 | 0.08 | 0.060869 | 0.05 | 0.061 | 0.13 | 0.063809 | 0.074 | 0.085 |  |  |  |  | 16
| 1 | 4 | 0.056 | 0.0588 | 0.05 | 0.06 | 0.08 | 0.05 | 0.0538 | 0.06 | 0.063072 | 0.05 | 0.04 | 0.08 | 0.060959 | 0.06 | 0.061 | 0.14 | 0.061174 | 0.076 | 0.087 |  |  |  |  | 0.060533
| 1 | 5 | 0.054 | 0.0588 | 0.05 | 0.06 | 0.07 | 0.05 | 0.0561 | 0.06 | 0.061031 | 0.06 | 0.04 | 0.08 | 0.06116 | 0.06 | 0.057 | 0.12 | 0.063267 | 0.075 | 0.088 |  |  |  |  | 96
| 1 | 6 | 0.056 | 0.0504 | 0.05 | 0.06 | 0.07 | 0.05 | 0.053 | 0.06 | 0.061988 | 0.06 | 0.04 | 0.08 | 0.060508 | 0.06 | 0.058 | 0.14 | 0.063174 | 0.076 | 0.086
| Mean |  | 0.054833 | 0.056 | 0.05 | 0.058333 | 0.071667 | 0.05 | 0.054617 | 0.06 | 0.061954 | 0.058333 | 0.04 | 0.076667 | 0.060051 | 0.058333 | 0.05975 | 0.13167 | 0.063113 | 0.074333 | 0.0865
| Median |  | 0.055 | 0.0588 | 0.05 | 0.06 | 0.07 | 0.05 | 0.0549 | 0.06 | 0.061794 | 0.06 | 0.04 | 0.08 | 0.060688 | 0.06 | 0.06025 | 0.13 | 0.063221 | 0.0745 | 0.0865
| Std Dev. |  | 0.001169 | 0.0043377 | 7.6012e-18 | 0.0040825 | 0.0040825 | 7.6012e-18 | 0.0010778 | 0 | 0.001 | 0.0040825 | 0 | 0.005164 | 0.0014614 | 0.0040825 | 0.0019429 | 0.0075277 | 0.0011519 | 0.001633 | 0.0010488
| Rel.Std.Dev. |  | 2.132% | 7.746% | 1.52e-14% | 6.999% | 5.696% | 1.52e-14% | 1.973% | 0% | 1.614% | 6.999% | 0% | 6.736% | 2.434% | 6.999% | 3.252% | 5.717% | 1.825% | 2.197% | 1.212%
| PDM3 |  | -9.416% | -7.489% | -17.4% | -3.634% | 18.39% | -17.4% | -9.774% | -0.8807% | 2.347% | -3.634% | -33.92% | 26.65% | -0.7962% | -3.634% | -1.294% | 117.5% | 4.262% | 22.8% | 42.9%
| Z-Score (Absolute) |  | 0.67 | 0.51 | 1.34 | 0.19 | 1.63 | 1.34 | 0.7 | 0.03 | 0.3 | 0.19 | 2.71 | 2.32 | 0.04 | 0.19 | 0 | 9.86 | 0.46 | 2 | 3.67
| Analytical results for Nb in OREAS 60d (Indicative Value < 0.05 ppm) | [24 empty] | Indicative
Nb | Round | Replicate | Lab | Lab | Lab | Lab | Lab | Lab | Lab | Lab | Lab | Lab | Lab | Lab | Lab | Lab | Lab | Lab | [7 empty] | 1
| No | No | 04 | 05 | 06 | 07 | 08 | 09 | 10 | 11 | 13 | 16 | 17 | 18 | 19 | 22 | 23 | 24 | [7 empty] | ppm
|  |  | AR*OES | AR*MS | AR*MS | AR*MS | AR*MS | AR*OES/MS | AR*MS | AR*OES/MS | AR*OES | AR*OES/MS | AR*MS | AR*OES/MS | AR*MS | AR*OES/MS | AR*MS | AR*MS | [7 empty] | 3
|  |  | 0.5g | 25g | 25g | 25g | 25g | 01g | 01g | 20g | 0.15g | 10g | 0.4g | 0.25g | 0.4g | 0.2g | 0.5g | 0.5g | [7 empty] | 3
| 1 | 1 | < 5 | < 0.05 | < 0.05 | < 0.05 | < 0.05 | < 0.2 | 0.07 | 0.10764 | < 10 | < 0.05 | 0.13 | 0.12 | 0.1 | < 1 | < 0.1 | < 0.1 | [7 empty] | 1
| 1 | 2 | < 5 | < 0.05 | < 0.05 | < 0.05 | < 0.05 | < 0.2 | 0.08 | 0.10067 | < 10 | < 0.05 | 0.12 | 0.11 | 0.1 | < 1 | < 0.1 | < 0.1 | [7 empty] | 12
| 1 | 3 | < 5 | < 0.05 | < 0.05 | < 0.05 | < 0.05 | < 0.2 | 0.08 | 0.10919 | < 10 | < 0.05 | 0.11 | 0.1 | 0.1 | < 1 | < 0.1 | < 0.1 | [7 empty] | 16
| 1 | 4 | < 5 | < 0.05 | < 0.05 | < 0.05 | < 0.05 | < 0.2 | 0.08 | 0.10272 | < 10 | < 0.05 | 0.11 | 0.1 | 0.1 | < 1 | < 0.1 | < 0.1 | [7 empty] | < 0.05
| 1 | 5 | < 5 | < 0.05 | < 0.05 | < 0.05 | < 0.05 | < 0.2 | 0.08 | 0.10138 | < 10 | < 0.05 | 0.12 | 0.1 | 0.1 | < 1 | < 0.1 | < 0.1 | [7 empty] | 18
| 1 | 6 | < 5 | < 0.05 | < 0.05 | < 0.05 | < 0.05 | < 0.2 | 0.07 | 0.11119 | < 10 | < 0.05 | 0.11 | 0.1 | 0.1 | < 1 | 0.1 | < 0.1
| Mean |  | 10: 0.076667; 11: 0.10546; 17: 0.11667; 18: 0.105; 19: 0.1; 23: 0.1
| Median |  | 10: 0.08; 11: 0.10518; 17: 0.115; 18: 0.1; 19: 0.1; 23: 0.1
| Std Dev. |  | 10: 0.005164; 11: 0.0044396; 17: 0.008165; 18: 0.0083666; 19: 1.5202e-17
| Rel.Std.Dev. |  | 10: 6.736%; 11: 4.21%; 17: 6.999%; 18: 7.968%; 19: 1.52e-14%
PDM3
| Z-Score (Absolute) |  | 25.68 | 0.67 | 0.67 | 0.67 | 0.67 | 0.12 | 0.12 | 0.18 | 52.29 | 0.67 | 0.3 | 0.18 | NA | 4.38 | NA | 0.41
Results from laboratories 19 and 23 were removed due to their 0.1 ppm reading resolution.
| Analytical results for Nd in OREAS 60d (Certified Value 7.64 ppm) | [24 empty] | Certified
Nd | Round | Replicate | 04: Lab; 05: Lab; 06: Lab; 07: Lab; 08: Lab; 09: Lab; 10: Lab | [7 empty] | 1
| No | No | 04: 01; 05: 11; 06: 14; 07: 16; 08: 17; 09: 23; 10: 24 | [7 empty] | ppm
|  |  | 04: AR*MS; 05: AR*OES/MS; 06: AR*MS; 07: AR*OES/MS; 08: AR*MS; 09: AR*MS; 10: AR*MS | [7 empty] | 2
|  |  | 04: 0.5g; 05: 20g; 06: 40g; 07: 10g; 08: 0.4g; 09: 0.5g; 10: 0.5g | [7 empty] | 3
| 1 | 1 | 04: 7.5184; 05: 8.2348; 06: 7.45; 07: 7.62; 08: 7.18; 09: 8.23; 10: 7.45 | [7 empty] | 1
| 1 | 2 | 04: 7.4891; 05: 8.17; 06: 7.36; 07: 7.65; 08: 7.28; 09: 8.17; 10: 7.62 | [7 empty] | 29
| 1 | 3 | 04: 7.4672; 05: 8.469; 06: 7.54; 07: 7.72; 08: 7.79; 09: 7.9; 10: 7.54 | [7 empty] | 16
| 1 | 4 | 04: 7.5033; 05: 8.3167; 06: 7.29; 07: 7.75; 08: 7.77; 09: 7.98; 10: 7.59 | [7 empty] | 7.6449
| 1 | 5 | 04: 7.4853; 05: 8.034; 06: 7.25; 07: 7.64; 08: 7.83; 09: 7.74; 10: 7.79 | [7 empty] | 97
| 1 | 6 | 04: 7.5042; 05: 8.3141; 06: 7.41; 07: 7.75; 08: 7.82; 09: 8.31; 10: 7.83
| Mean |  | 04: 7.4946; 05: 8.2564; 06: 7.3833; 07: 7.6883; 08: 7.6117; 09: 8.055; 10: 7.6367
| Median |  | 04: 7.4962; 05: 8.2744; 06: 7.385; 07: 7.685; 08: 7.78; 09: 8.075; 10: 7.605
| Std Dev. |  | 04: 0.017912; 05: 0.14803; 06: 0.10652; 07: 0.058452; 08: 0.29809; 09: 0.21806; 10: 0.14665
| Rel.Std.Dev. |  | 04: 0.239%; 05: 1.793%; 06: 1.443%; 07: 0.7603%; 08: 3.916%; 09: 2.707%; 10: 1.92%
| PDM3 |  | 04: -1.966%; 05: 7.999%; 06: -3.422%; 07: 0.5677%; 08: -0.4351%; 09: 5.364%; 10: -0.1081%
| Z-Score (Absolute) |  | 04: 0.67; 05: 2.94; 06: 1.2; 07: 0.25; 08: 0.12; 09: 1.99; 10: 0
| Analytical results for Ni in OREAS 60d (Certified Value 8.64 ppm) | [24 empty] | Certified
Ni | Round | Replicate | Lab | Lab | Lab | Lab | Lab | Lab | Lab | Lab | Lab | Lab | Lab | Lab | Lab | Lab | Lab | Lab | Lab | Lab | Lab | Lab | Lab | Lab | Lab | 1
| No | No | 01 | 02 | 03 | 04 | 05 | 06 | 07 | 08 | 09 | 10 | 11 | 13 | 14 | 16 | 17 | 18 | 19 | 20 | 22 | 23 | 24 | 25 | 27 | ppm
|  |  | AR*MS | AR*OES/MS | AR*MS | AR*OES | AR*MS | AR*MS | AR*MS | AR*MS | AR*OES/MS | AR*MS | AR*OES/MS | AR*OES | AR*MS | AR*OES/MS | AR*OES | AR*OES/MS | AR*MS | AR*OES | AR*OES/MS | AR*MS | AR*MS | AR*OES | AR*OES/MS | 2
|  |  | 0.25g | 0.25g | 0.5g | 0.5g | 25g | 25g | 25g | 25g | 01g | 01g | 20g | 0.15g | 40g | 10g | 0.4g | 0.25g | 0.4g | 10g | 0.2g | 0.5g | 0.5g | 0.25g | 0.25g | 3
| 1 | 1 | 9.2078 | 9 | 8.9 | 8.1934 | 11.3 | 9.3 | 8.9 | 8.5 | 11 | 8 | 8.6436 | 8 | 12 | 8.3 | 7.1 | 11.8 | 14 | 10 | 9.6283 | 8.9 | 9.8 | 8.74 | 7.26 | 1
| 1 | 2 | 9.1503 | 9 | 8.4 | 8.0843 | 11.4 | 9 | 8.8 | 8.5 | 10 | 7.9 | 8.727 | 8 | 12 | 8.6 | 7.36 | 11.6 | 14 | 10 | 9.8546 | 8.2 | 10.9 | 8.43 | 8.99 | 30
| 1 | 3 | 9.0255 | 9 | 7.9 | 8.128 | 11.3 | 9 | 8.9 | 8.6 | 10 | 7.9 | 8.7701 | 8 | 12 | 8.4 | 7.15 | 11.4 | 14 | 10 | 10.0259 | 8.6 | 9.8 | 8.09 | 8.52 | 16
| 1 | 4 | 9.0409 | 9 | 8.4 | 8.3571 | 11.5 | 9 | 8.8 | 8.5 | 10 | 8 | 8.6603 | 8 | 12 | 8.6 | 7.36 | 11 | 13 | 10 | 9.5722 | 8.8 | 9.2 | 8.27 | 8.02 | 8.6367
| 1 | 5 | 9.2379 | 9 | 8.4 | 8.3352 | 11.7 | 8.9 | 8.8 | 8.6 | 10 | 8 | 8.8011 | 8 | 12 | 8.5 | 7.69 | 11.7 | 14 | 10 | 9.6204 | 8.6 | 10.7 | 8.68 | 8.09 | 98
| 1 | 6 | 9.0966 | 9 | 8.8 | 8.1825 | 11.4 | 8.9 | 8.7 | 8.9 | 11 | 8 | 8.756 | 9 | 12 | 8.3 | 7.5 | 11.4 | 13 | 11 | 10.3599 | 9 | 9.4 | 8.7 | 7.91
| Mean |  | 9.1265 | 9 | 8.4667 | 8.2134 | 11.4333 | 9.0167 | 8.8167 | 8.6 | 10.3333 | 7.9667 | 8.7263 | 8.1667 | 12 | 8.45 | 7.36 | 11.4833 | 13.6667 | 10.1667 | 9.8435 | 8.6833 | 9.9667 | 8.485 | 8.1317
| Median |  | 9.1235 | 9 | 8.4 | 8.188 | 11.4 | 9 | 8.8 | 8.55 | 10 | 8 | 8.7415 | 8 | 12 | 8.45 | 7.36 | 11.5 | 14 | 10 | 9.7414 | 8.7 | 9.8 | 8.555 | 8.055
| Std Dev. |  | 0.087179 | 0 | 0.3559 | 0.11028 | 0.15055 | 0.1472 | 0.075277 | 0.15492 | 0.5164 | 0.05164 | 0.062605 | 0.40825 | 0 | 0.13784 | 0.21918 | 0.28577 | 0.5164 | 0.40825 | 0.30652 | 0.28577 | 0.68896 | 0.26629 | 0.58492
| Rel.Std.Dev. |  | 0.9552% | 0% | 4.204% | 1.343% | 1.317% | 1.632% | 0.8538% | 1.801% | 4.997% | 0.6482% | 0.7174% | 4.999% | 0% | 1.631% | 2.978% | 2.489% | 3.779% | 4.016% | 3.114% | 3.291% | 6.913% | 3.138% | 7.193%
| PDM3 |  | 5.672% | 4.207% | -1.968% | -4.901% | 32.38% | 4.4% | 2.084% | -0.4244% | 19.65% | -7.757% | 1.038% | -5.442% | 38.94% | -2.161% | -14.78% | 32.96% | 58.24% | 17.72% | 13.97% | 0.5405% | 15.4% | -1.756% | -5.847%
| Z-Score (Absolute) |  | 0.67 | NA | 0.33 | 0.72 | 4.18 | 0.51 | 0.2 | 0.13 | NA | 1.09 | 0.07 | NA | NA | 0.36 | 2.01 | 4.26 | NA | NA | 1.77 | 0 | 1.95 | 0.3 | 0.84
Results from laboratories 2, 9, 13, 14, 19 and 20 were removed due to their 1 ppm reading resolution.
| Analytical results for P in OREAS 60d (Certified Value 0.039 wt.%) | [24 empty] | Certified
P | Round | Replicate | Lab | Lab | Lab | Lab | Lab | Lab | Lab | Lab | Lab | Lab | Lab | Lab | Lab | Lab | Lab | Lab | Lab | Lab | Lab | Lab | Lab |  |  | 1
| No | No | 02 | 03 | 04 | 05 | 06 | 07 | 08 | 09 | 10 | 11 | 13 | 14 | 16 | 17 | 18 | 19 | 20 | 22 | 23 | 24 | 25 |  |  | wt.%
|  |  | AR*OES/MS | AR*MS | AR*OES | AR*MS | AR*MS | AR*MS | AR*MS | AR*OES/MS | AR*MS | AR*OES/MS | AR*OES | AR*OES | AR*OES/MS | AR*OES | AR*OES/MS | AR*OES | AR*OES | AR*OES/MS | AR*OES | AR*OES | AR*OES |  |  | 3
|  |  | 0.25g | 0.5g | 0.5g | 25g | 25g | 25g | 25g | 01g | 01g | 20g | 0.15g | 40g | 10g | 0.4g | 0.25g | 0.4g | 10g | 0.2g | 0.5g | 0.5g | 0.25g |  |  | 3
| 1 | 1 | 0.0392 | 0.039 | 0.038225 | 0.038 | 0.037 | 0.041 | 0.039 | 0.0388 | 0.0423 | 0.041853 | 0.0411 | 0.04 | 0.038 | 0.041121 | 0.0366 | 0.046 | 0.04 | 0.036042 | 0.039 | 0.038 | 0.0406 |  |  | 1
| 1 | 2 | 0.0393 | 0.038 | 0.038148 | 0.038 | 0.036 | 0.041 | 0.04 | 0.0392 | 0.0408 | 0.041875 | 0.0395 | 0.04 | 0.0404 | 0.041847 | 0.0348 | 0.0455 | 0.04 | 0.03614 | 0.039 | 0.038 | 0.04 |  |  | #N/A
| 1 | 3 | 0.0394 | 0.037 | 0.038022 | 0.039 | 0.037 | 0.042 | 0.04 | 0.0387 | 0.0406 | 0.040922 | 0.0398 | 0.04 | 0.0412 | 0.04254 | 0.0347 | 0.0455 | 0.04 | 0.036177 | 0.039 | 0.037 | 0.0412 |  |  | 16
| 1 | 4 | 0.0391 | 0.04 | 0.03866 | 0.039 | 0.037 | 0.042 | 0.039 | 0.0385 | 0.0401 | 0.041979 | 0.0391 | 0.04 | 0.0398 | 0.041753 | 0.0355 | 0.045 | 0.04 | 0.035519 | 0.038 | 0.038 | 0.0403 |  |  | 0.039189
| 1 | 5 | 0.0398 | 0.038 | 0.038492 | 0.038 | 0.037 | 0.041 | 0.039 | 0.0388 | 0.0402 | 0.040993 | 0.0402 | 0.038 | 0.0401 | 0.043418 | 0.0349 | 0.0405 | 0.04 | 0.035719 | 0.037 | 0.039 | 0.0418 |  |  | 99
| 1 | 6 | 0.0396 | 0.04 | 0.038212 | 0.038 | 0.037 | 0.041 | 0.039 | 0.0384 | 0.0431 | 0.041921 | 0.0399 | 0.038 | 0.0426 | 0.0416 | 0.0359 | 0.043 | 0.04 | 0.035356 | 0.038 | 0.038 | 0.0412
| Mean |  | 0.0394 | 0.038667 | 0.038293 | 0.038333 | 0.036833 | 0.041333 | 0.039333 | 0.038733 | 0.041183 | 0.04159 | 0.039933 | 0.039333 | 0.04035 | 0.042047 | 0.0354 | 0.04425 | 0.04 | 0.035825 | 0.038333 | 0.038 | 0.04085
| Median |  | 0.03935 | 0.0385 | 0.038219 | 0.038 | 0.037 | 0.041 | 0.039 | 0.03875 | 0.0407 | 0.041864 | 0.03985 | 0.04 | 0.04025 | 0.0418 | 0.0352 | 0.04525 | 0.04 | 0.03588 | 0.0385 | 0.038 | 0.0409
| Std Dev. |  | 0.00026077 | 0.0012111 | 0.00023662 | 0.0005164 | 0.00040825 | 0.0005164 | 0.0005164 | 0.00028048 | 0.0012287 | 0.00049268 | 0.00068313 | 0.0010328 | 0.0015281 | 0.00081319 | 0.00074833 | 0.0021154 | 0 | 0.00034492 | 0.0008165 | 0.00063246 | 0.00066858
| Rel.Std.Dev. |  | 0.6618% | 3.132% | 0.6179% | 1.347% | 1.108% | 1.249% | 1.313% | 0.7241% | 2.983% | 1.185% | 1.711% | 2.626% | 3.787% | 1.934% | 2.114% | 4.781% | 0% | 0.9628% | 2.13% | 1.664% | 1.637%
| PDM3 |  | 0.5394% | -1.332% | -2.285% | -2.182% | -6.01% | 5.473% | 0.3693% | -1.162% | 5.09% | 6.129% | 1.9% | 0.3693% | 2.964% | 7.293% | -9.668% | 12.92% | 2.07% | -8.582% | -2.182% | -3.033% | 4.239%
| Z-Score (Absolute) |  | 0.04 | 0.43 | 0.67 | 0.65 | 1.62 | 1.3 | 0 | 0.39 | 1.2 | 1.46 | 0.39 | 0 | 0.66 | 1.76 | 2.55 | 3.19 | 0.43 | 2.27 | 0.65 | 0.86 | 0.98
| Analytical results for Pb in OREAS 60d (Certified Value 8.67 ppm) | [24 empty] | Certified
Pb | Round | Replicate | Lab | Lab | Lab | Lab | Lab | Lab | Lab | Lab | Lab | Lab | Lab | Lab | Lab | Lab | Lab | Lab | Lab | Lab | Lab | Lab | Lab | Lab |  | 1
| No | No | 02 | 03 | 04 | 05 | 06 | 07 | 08 | 09 | 10 | 11 | 13 | 14 | 16 | 17 | 18 | 19 | 20 | 22 | 23 | 24 | 25 | 27 |  | ppm
|  |  | AR*OES/MS | AR*MS | AR*OES | AR*MS | AR*MS | AR*MS | AR*MS | AR*OES/MS | AR*MS | AR*OES/MS | AR*OES | AR*MS | AR*OES/MS | AR*OES | AR*OES/MS | AR*MS | AR*OES | AR*OES/MS | AR*MS | AR*MS | AR*OES | AR*OES/MS |  | 2
|  |  | 0.25g | 0.5g | 0.5g | 25g | 25g | 25g | 25g | 01g | 01g | 20g | 0.15g | 40g | 10g | 0.4g | 0.25g | 0.4g | 10g | 0.2g | 0.5g | 0.5g | 0.25g | 0.25g |  | 3
| 1 | 1 | 9 | 7.7 | 10.2817 | 8.8 | 7.9 | 8.7 | 8.2 | 8 | 8.5 | 8.8193 | 7 | 7 | 7.5 | 7.71 | 10.1 | 8 | 9 | 9.2412 | 9.62 | 8.88 | 29.5 | < 5 |  | 1
| 1 | 2 | 9 | 8 | 10.7965 | 8.6 | 7.7 | 8.5 | 8.3 | 8.1 | 8.1 | 9.0308 | 8 | 7 | 7.6 | 7.86 | 9.4 | 8 | 9 | 8.9197 | 9.56 | 8.51 | 16.4 | < 5 |  | 31
| 1 | 3 | 9 | 8.2 | 9.7383 | 8.7 | 7.7 | 8.5 | 8.2 | 7.9 | 8 | 9.162 | 6 | 7 | 7.6 | 7.42 | 9.3 | 7 | 10 | 9.7831 | 9.6 | 8.77 | 11.5 | < 5 |  | 16
| 1 | 4 | 9 | 8.2 | 11.44 | 8.6 | 7.9 | 8.8 | 8.3 | 7.7 | 8.3 | 9.1468 | 6 | 7 | 7.8 | 7.91 | 9.6 | 7 | 9 | 9.7643 | 9.66 | 8.66 | 13.1 | < 5 |  | 8.6667
| 1 | 5 | 9 | 8.3 | 10.9967 | 8.6 | 7.6 | 8.6 | 8.3 | 8 | 8.5 | 8.7358 | 5 | 7 | 7.5 | 8.27 | 9.6 | 7 | 9 | 8.4754 | 9.64 | 9.55 | 16.5 | < 5 |  | 100
| 1 | 6 | 9 | 8.7 | 10.2531 | 8.5 | 7.8 | 8.6 | 8.4 | 8 | 8.3 | 8.9474 | 6 | 7 | 7.5 | 8.18 | 9.5 | 7 | 10 | 9.6848 | 9.54 | 10.3 | 13.7 | < 5
| Mean |  | 9 | 8.1833 | 10.5844 | 8.6333 | 7.7667 | 8.6167 | 8.2833 | 7.95 | 8.2833 | 8.9737 | 6.3333 | 7 | 7.5833 | 7.8917 | 9.5833 | 7.3333 | 9.3333 | 9.3114 | 9.6033 | 9.1117 | 16.7833
| Median |  | 9 | 8.2 | 10.5391 | 8.6 | 7.75 | 8.6 | 8.3 | 8 | 8.3 | 8.9891 | 6 | 7 | 7.55 | 7.885 | 9.55 | 7 | 9 | 9.463 | 9.61 | 8.825 | 15.05
| Std Dev. |  | 0 | 0.33116 | 0.61062 | 0.10328 | 0.12111 | 0.1169 | 0.075277 | 0.13784 | 0.20412 | 0.17311 | 1.0328 | 0 | 0.1169 | 0.31083 | 0.27869 | 0.5164 | 0.5164 | 0.53371 | 0.046332 | 0.68421 | 6.5258
| Rel.Std.Dev. |  | 0% | 4.047% | 5.769% | 1.196% | 1.559% | 1.357% | 0.9088% | 1.734% | 2.464% | 1.929% | 16.31% | 0% | 1.542% | 3.939% | 2.908% | 7.042% | 5.533% | 5.732% | 0.4825% | 7.509% | 38.88%
| PDM3 |  | 3.846% | -5.577% | 22.13% | -0.3852% | -10.39% | -0.5775% | -4.424% | -8.27% | -4.424% | 3.542% | -26.92% | -19.23% | -12.5% | -8.943% | 10.58% | -15.39% | 7.692% | 7.439% | 10.81% | 5.134% | 93.65%
| Z-Score (Absolute) |  | NA | 0.42 | 1.91 | 0.02 | 0.82 | 0 | 0.32 | 0.65 | 0.32 | 0.35 | NA | NA | 1 | 0.7 | 0.94 | NA | NA | 0.67 | 0.96 | 0.48 | 7.93 | 5.94
Results from laboratories 2, 13, 14, 19 and 20 were removed due to their 1 ppm reading resolution.
| Analytical results for Pd in OREAS 60d (Indicative Value < 0.01 ppm) | [24 empty] | Indicative
Pd | Round | Replicate | 02: Lab; 03: Lab; 04: Lab; 05: Lab |  | 1
| No | No | 02: 10; 03: 11; 04: 14; 05: 16 |  | ppm
|  |  | 02: AR*MS; 03: AR*OES/MS; 04: AR*MS; 05: AR*OES/MS |  | 3
|  |  | 02: 01g; 03: 20g; 04: 40g; 05: 10g |  | 3
| 1 | 1 | 02: < 0.01; 03: < 0.01; 04: 0.02; 05: < 0.005 |  | 1
| 1 | 2 | 02: < 0.01; 03: < 0.01; 04: 0.02; 05: < 0.005 |  | 1
| 1 | 3 | 02: < 0.01; 03: < 0.01; 04: 0.02; 05: < 0.005 |  | 16
| 1 | 4 | 02: < 0.01; 03: < 0.01; 04: 0.02; 05: < 0.005 |  | < 0.01
| 1 | 5 | 02: < 0.01; 03: < 0.01; 04: 0.02; 05: < 0.005 |  | 14
| 1 | 6 | 02: < 0.01; 03: < 0.01; 04: 0.02; 05: < 0.005
| Mean |  | 04: 0.02
| Median |  | 04: 0.02
| Std Dev. |  | 04: 0
Rel.Std.Dev. | bar: 04
PDM3
| Z-Score (Absolute) |  | 02: 0; 03: 0; 04: 8.09; 05: 1.35
| Analytical results for Pr in OREAS 60d (Certified Value 1.91 ppm) | [24 empty] | Certified
Pr | Round | Replicate | 02: Lab; 03: Lab; 04: Lab; 05: Lab; 06: Lab; 07: Lab; 08: Lab |  | 1
| No | No | 02: 01; 03: 11; 04: 14; 05: 16; 06: 17; 07: 23; 08: 24 |  | ppm
|  |  | 02: AR*MS; 03: AR*OES/MS; 04: AR*MS; 05: AR*OES/MS; 06: AR*MS; 07: AR*MS; 08: AR*MS |  | 2
|  |  | 02: 0.5g; 03: 20g; 04: 40g; 05: 10g; 06: 0.4g; 07: 0.5g; 08: 0.5g |  | 3
| 1 | 1 | 02: 1.9012; 03: 1.9887; 04: 1.96; 05: 1.81; 06: 1.84; 07: 2; 08: 1.8 |  | 1
| 1 | 2 | 02: 1.8943; 03: 2.0336; 04: 1.93; 05: 1.82; 06: 1.89; 07: 2; 08: 1.8 |  | 32
| 1 | 3 | 02: 1.9066; 03: 2.0075; 04: 1.92; 05: 1.85; 06: 2; 07: 1.9; 08: 1.8 |  | 16
| 1 | 4 | 02: 1.8981; 03: 1.9726; 04: 1.89; 05: 1.84; 06: 2.01; 07: 1.9; 08: 1.8 |  | 1.9107
| 1 | 5 | 02: 1.9543; 03: 2.0226; 04: 1.94; 05: 1.83; 06: 2.02; 07: 1.9; 08: 1.8 |  | 101
| 1 | 6 | 02: 1.9134; 03: 2.0282; 04: 1.91; 05: 1.83; 06: 2.04; 07: 1.9; 08: 1.8
| Mean |  | 02: 1.9113; 03: 2.0089; 04: 1.925; 05: 1.83; 06: 1.9667; 07: 1.9333; 08: 1.8
| Median |  | 02: 1.9039; 03: 2.0151; 04: 1.925; 05: 1.83; 06: 2.005; 07: 1.9; 08: 1.8
| Std Dev. |  | 02: 0.022111; 03: 0.024068; 04: 0.02429; 05: 0.014142; 06: 0.081404; 07: 0.05164; 08: 0
| Rel.Std.Dev. |  | 02: 1.157%; 03: 1.198%; 04: 1.262%; 05: 0.7728%; 06: 4.139%; 07: 2.671%; 08: 0%
| PDM3 |  | 02: 0.03074%; 03: 5.136%; 04: 0.746%; 05: -4.226%; 06: 2.927%; 07: 1.182%; 08: -5.796%
| Z-Score (Absolute) |  | 02: 0.22; 03: 1.36; 04: 0; 05: 1.54; 06: 0.67; 07: 0.13; 08: 2.02
| Analytical results for Pt in OREAS 60d (Indicative Value < 0.005 ppm) | [24 empty] | Indicative
Pt | Round | Replicate | 02: Lab; 03: Lab; 04: Lab; 05: Lab |  | 1
| No | No | 02: 10; 03: 11; 04: 14; 05: 16 |  | ppm
|  |  | 02: AR*MS; 03: AR*OES/MS; 04: AR*MS; 05: AR*OES/MS |  | 3
|  |  | 02: 01g; 03: 20g; 04: 40g; 05: 10g |  | 3
| 1 | 1 | 02: < 0.005; 03: < 0.005; 04: < 0.01; 05: < 0.005 |  | 1
| 1 | 2 | 02: < 0.005; 03: < 0.005; 04: < 0.01; 05: < 0.005 |  | 1
| 1 | 3 | 02: < 0.005; 03: < 0.005; 04: < 0.01; 05: < 0.005 |  | 16
| 1 | 4 | 02: < 0.005; 03: < 0.005; 04: < 0.01; 05: < 0.005 |  | < 0.005
| 1 | 5 | 02: < 0.005; 03: < 0.005; 04: < 0.01; 05: < 0.005 |  | 15
| 1 | 6 | 02: < 0.005; 03: < 0.005; 04: < 0.01; 05: < 0.005
Mean
Median
Std Dev.
Rel.Std.Dev.
PDM3
Z-Score (Absolute) | bar: 02 to 05
| Analytical results for Rb in OREAS 60d (Certified Value 9.91 ppm) | [24 empty] | Certified
Rb | Round | Replicate | Lab | Lab | Lab | Lab | Lab | Lab | Lab | Lab | Lab | Lab | Lab | Lab | Lab | Lab | Lab | [8 empty] | 1
| No | No | 01 | 05 | 06 | 07 | 08 | 09 | 10 | 11 | 14 | 16 | 17 | 18 | 19 | 23 | 24 | [8 empty] | ppm
|  |  | AR*MS | AR*MS | AR*MS | AR*MS | AR*MS | AR*OES/MS | AR*MS | AR*OES/MS | AR*MS | AR*OES/MS | AR*MS | AR*OES/MS | AR*MS | AR*MS | AR*MS | [8 empty] | 2
|  |  | 0.5g | 25g | 25g | 25g | 25g | 01g | 01g | 20g | 40g | 10g | 0.4g | 0.25g | 0.4g | 0.5g | 0.5g | [8 empty] | 2
| 1 | 1 | 10.8548 | 8.8 | 8 | 8.5 | 8 | 13 | 10.09 | 11.3025 | 9.1 | 9.24 | 10.6 | 9.8 | 8.7 | 12.3 | 10 | [8 empty] | 1
| 1 | 2 | 10.8831 | 9 | 8.1 | 8 | 8.3 | 12.8 | 9.71 | 11.5838 | 9 | 9.59 | 10.5 | 9.5 | 8.51 | 11.7 | 9.7 | [8 empty] | 33
| 1 | 3 | 10.8162 | 9.2 | 8.3 | 8.4 | 8.5 | 13.1 | 9.73 | 11.8834 | 8.8 | 9.53 | 10.7 | 9.4 | 8.93 | 12.2 | 9.5 | [8 empty] | 16
| 1 | 4 | 11.0157 | 9.3 | 8.4 | 8.5 | 8.7 | 12.7 | 9.95 | 11.5157 | 9 | 9.72 | 10.4 | 9.2 | 8.55 | 11.7 | 9.7 | [8 empty] | 9.9091
| 1 | 5 | 10.824 | 9.4 | 8 | 8.5 | 8.6 | 13.1 | 9.96 | 11.7817 | 8.9 | 9.48 | 10.6 | 9.7 | 8.86 | 11.6 | 9.9 | [8 empty] | 102
| 1 | 6 | 11.3393 | 9 | 8.7 | 8.2 | 8.7 | 13.1 | 10.07 | 12.0169 | 9.2 | 9.71 | 10.3 | 9.6 | 8.63 | 12.3 | 9.7
| Mean |  | 10.9555 | 9.1167 | 8.25 | 8.35 | 8.4667 | 12.9667 | 9.9183 | 11.6806 | 9 | 9.545 | 10.5167 | 9.5333 | 8.6967 | 11.9667 | 9.75
| Median |  | 10.8689 | 9.1 | 8.2 | 8.45 | 8.55 | 13.05 | 9.955 | 11.6827 | 9 | 9.56 | 10.55 | 9.55 | 8.665 | 11.95 | 9.7
| Std Dev. |  | 0.20149 | 0.22286 | 0.27386 | 0.20736 | 0.27325 | 0.17512 | 0.16376 | 0.26228 | 0.14142 | 0.1774 | 0.1472 | 0.21602 | 0.16848 | 0.33267 | 0.17607
| Rel.Std.Dev. |  | 1.839% | 2.445% | 3.32% | 2.483% | 3.227% | 1.351% | 1.651% | 2.245% | 1.571% | 1.859% | 1.4% | 2.266% | 1.937% | 2.78% | 1.806%
| PDM3 |  | 10.56% | -7.997% | -16.74% | -15.73% | -14.56% | 30.86% | 0.09347% | 17.88% | -9.174% | -3.674% | 6.132% | -3.792% | -12.24% | 20.76% | -1.605%
| Z-Score (Absolute) |  | 0.98 | 0.3 | 0.9 | 0.83 | 0.75 | 2.37 | 0.26 | 1.48 | 0.38 | 0 | 0.67 | 0.01 | 0.59 | 1.68 | 0.14
| Analytical results for Re in OREAS 60d (Indicative Value 0.001 ppm) | [24 empty] | Indicative
Re | Round | Replicate | Lab | Lab | Lab | Lab | Lab | Lab | Lab | Lab | Lab | Lab | Lab | Lab | [11 empty] | 1
| No | No | 05 | 06 | 07 | 08 | 09 | 10 | 11 | 13 | 16 | 18 | 23 | 24 | [11 empty] | ppm
|  |  | AR*MS | AR*MS | AR*MS | AR*MS | AR*OES/MS | AR*MS | AR*OES/MS | AR*OES | AR*OES/MS | AR*OES/MS | AR*MS | AR*MS | [11 empty] | 3
|  |  | 25g | 25g | 25g | 25g | 01g | 01g | 20g | 0.15g | 10g | 0.25g | 0.5g | 0.5g | [11 empty] | 3
| 1 | 1 | 0.001 | 0.001 | 0.001 | 0.001 | < 0.05 | < 0.001 | < 0.001 | < 5 | 0.001 | < 0.002 | 0.001 | 0.001 | [11 empty] | 1
| 1 | 2 | 0.001 | 0.001 | 0.001 | 0.001 | < 0.05 | 0.001 | < 0.001 | < 5 | < 0.001 | 0.002 | 0.001 | 0.001 | [11 empty] | 4
| 1 | 3 | 0.001 | 0.001 | 0.001 | 0.001 | < 0.05 | 0.001 | < 0.001 | < 5 | 0.001 | 0.002 | 0.001 | 0.002 | [11 empty] | 16
| 1 | 4 | 0.001 | 0.001 | 0.001 | 0.001 | < 0.05 | 0.001 | 0.0011799 | < 5 | 0.002 | < 0.002 | 0.001 | 0.002 | [11 empty] | 0.0012124
| 1 | 5 | 0.001 | 0.001 | 0.001 | 0.001 | < 0.05 | 0.001 | 0.0012007 | < 5 | 0.002 | < 0.002 | 0.001 | 0.001 | [11 empty] | 16
| 1 | 6 | 0.001 | 0.001 | 0.001 | 0.001 | < 0.05 | 0.001 | < 0.001 | < 5 | 0.002 | < 0.002 | 0.001 | 0.001
| Mean |  | 0.001 | 0.001 | 0.001 | 0.001 |  | 0.001 | 0.0011903 |  | 0.0016 | 0.002 | 0.001 | 0.0013333
| Median |  | 0.001 | 0.001 | 0.001 | 0.001 |  | 0.001 | 0.0011903 |  | 0.002 | 0.002 | 0.001 | 0.001
| Std Dev. |  | 0 | 0 | 0 | 0 |  | 0 | 1.4672e-05 |  | 0.00054772 | 0 | 0 | 0.0005164
| Rel.Std.Dev. |  | 0% | 0% | 0% | 0% |  | 0% | 1.233% |  | 34.23% | 0% | 0% | 38.73%
| PDM3 |  | -17.52% | -17.52% | -17.52% | -17.52% |  | -17.52% | -1.821% |  | 31.97% | 64.97% | -17.52% | 9.978%
| Z-Score (Absolute) |  | 0 | 0 | 0 | 0 | 91.63 | 0.32 | 1.03 | 9540.84 | 1.59 | 1.27 | 0 | 1.27
| Analytical results for Ru in OREAS 60d (Indicative Value < 0.005 ppm) | [24 empty] | Indicative
Ru | Round | Replicate | 01: Lab | [8 empty] | 1
| No | No | 01: 14 | [8 empty] | ppm
|  |  | 01: AR*MS | [8 empty] | 3
|  |  | 01: 40g | [8 empty] | 3
| 1 | 1 | 01: < 0.005 | [8 empty] | 1
| 1 | 2 | 01: < 0.005 | [8 empty] | 6
| 1 | 3 | 01: < 0.005 | [8 empty] | 16
| 1 | 4 | 01: < 0.005 | [8 empty] | < 0.005
| 1 | 5 | 01: < 0.005 | [8 empty] | 17
| 1 | 6 | 01: < 0.005
Mean
Median
Std Dev.
Rel.Std.Dev.
PDM3
Z-Score (Absolute) | bar: 01
| Analytical results for S in OREAS 60d (Certified Value 0.563 wt.%) | [24 empty] | Certified
S | Round | Replicate | Lab | Lab | Lab | Lab | Lab | Lab | Lab | Lab | Lab | Lab | Lab | Lab | Lab | Lab | Lab | Lab | Lab | Lab | Lab | Lab | Lab | Lab |  | 1
| No | No | 01 | 02 | 03 | 04 | 05 | 06 | 07 | 08 | 09 | 10 | 11 | 13 | 14 | 17 | 18 | 19 | 20 | 22 | 23 | 24 | 25 | 27 |  | wt.%
|  |  | AR*MS | AR*OES/MS | AR*MS | AR*OES | AR*MS | AR*MS | AR*MS | AR*MS | AR*OES/MS | AR*MS | AR*OES/MS | AR*OES | AR*OES | AR*OES | AR*OES/MS | AR*OES | AR*OES | AR*OES/MS | AR*OES | AR*OES | AR*OES | AR*OES/MS |  | 3
|  |  | 0.25g | 0.25g | 0.5g | 0.5g | 25g | 25g | 25g | 25g | 01g | 01g | 20g | 0.15g | 40g | 0.4g | 0.25g | 0.4g | 10g | 0.2g | 0.5g | 0.5g | 0.25g | 0.25g |  | 3
| 1 | 1 | 0.56337 | 0.5866 | 0.51 | 0.54341 | 0.57 | 0.56 | 0.57 | 0.56 | 0.54 | 0.58 | 0.57287 | 0.61 | 0.56 | 0.54644 | 0.57 | 0.749 | 0.6 | 0.54589 | 0.501 | 0.506 | 0.635 | 0.6313 |  | 1
| 1 | 2 | 0.55859 | 0.5812 | 0.5 | 0.54341 | 0.56 | 0.55 | 0.56 | 0.57 | 0.54 | 0.56 | 0.57224 | 0.59 | 0.565 | 0.55434 | 0.56 | 0.762 | 0.57 | 0.53998 | 0.5 | 0.507 | 0.634 | 0.6632 |  | 39
| 1 | 3 | 0.55972 | 0.5877 | 0.49 | 0.54341 | 0.57 | 0.56 | 0.58 | 0.57 | 0.54 | 0.55 | 0.56326 | 0.59 | 0.565 | 0.55095 | 0.57 | 0.738 | 0.56 | 0.54188 | 0.506 | 0.499 | 0.651 | 0.6565 |  | 16
| 1 | 4 | 0.55347 | 0.5876 | 0.52 | 0.55366 | 0.57 | 0.56 | 0.58 | 0.56 | 0.54 | 0.56 | 0.57683 | 0.58 | 0.56 | 0.55661 | 0.54 | 0.699 | 0.56 | 0.53396 | 0.494 | 0.502 | 0.642 | 0.6664 |  | 0.56291
| 1 | 5 | 0.55837 | 0.5919 | 0.51 | 0.55366 | 0.56 | 0.55 | 0.57 | 0.56 | 0.54 | 0.57 | 0.56268 | 0.6 | 0.555 | 0.57357 | 0.54 | 0.695 | 0.58 | 0.53639 | 0.482 | 0.508 | 0.667 | 0.6741 |  | 103
| 1 | 6 | 0.5575 | 0.6 | 0.52 | 0.55366 | 0.56 | 0.55 | 0.57 | 0.56 | 0.54 | 0.57 | 0.57459 | 0.6 | 0.555 | 0.55951 | 0.55 | 0.713 | 0.57 | 0.53985 | 0.485 | 0.506 | 0.662 | 0.6522
| Mean |  | 0.5585 | 0.58917 | 0.50833 | 0.54854 | 0.565 | 0.555 | 0.57167 | 0.56333 | 0.54 | 0.565 | 0.57041 | 0.595 | 0.56 | 0.5569 | 0.555 | 0.726 | 0.57333 | 0.53966 | 0.49467 | 0.50467 | 0.6485 | 0.65728
| Median |  | 0.55848 | 0.58765 | 0.51 | 0.54854 | 0.565 | 0.555 | 0.57 | 0.56 | 0.54 | 0.565 | 0.57255 | 0.595 | 0.56 | 0.55548 | 0.555 | 0.7255 | 0.57 | 0.53992 | 0.497 | 0.506 | 0.6465 | 0.65985
| Std Dev. |  | 0.00321 | 0.0063165 | 0.01169 | 0.0056158 | 0.0054772 | 0.0054772 | 0.0075277 | 0.005164 | 0 | 0.010488 | 0.0059821 | 0.010488 | 0.0044721 | 0.0093407 | 0.013784 | 0.027669 | 0.015055 | 0.0041744 | 0.0095009 | 0.0034448 | 0.013896 | 0.014849
| Rel.Std.Dev. |  | 0.5748% | 1.072% | 2.3% | 1.024% | 0.9694% | 0.9869% | 1.317% | 0.9167% | 0% | 1.856% | 1.049% | 1.763% | 0.7986% | 1.677% | 2.484% | 3.811% | 2.626% | 0.7735% | 1.921% | 0.6826% | 2.143% | 2.259%
| PDM3 |  | -0.7827% | 4.665% | -9.695% | -2.553% | 0.3719% | -1.405% | 1.556% | 0.07578% | -4.069% | 0.3719% | 1.333% | 5.701% | -0.5164% | -1.066% | -1.405% | 28.97% | 1.852% | -4.13% | -12.12% | -10.35% | 15.21% | 16.77%
| Z-Score (Absolute) |  | 0.17 | 1.5 | 2.9 | 0.71 | 0.18 | 0.36 | 0.54 | 0.09 | 1.18 | 0.18 | 0.48 | 1.81 | 0.09 | 0.26 | 0.36 | 8.94 | 0.63 | 1.2 | 3.64 | 3.1 | 4.72 | 5.2
| Analytical results for Sb in OREAS 60d (Certified Value 0.43 ppm) | [24 empty] | Certified
Sb | Round | Replicate | Lab | Lab | Lab | Lab | Lab | Lab | Lab | Lab | Lab | Lab | Lab | Lab | Lab | Lab | Lab | Lab | Lab | Lab | Lab | Lab | Lab | Lab |  | 1
| No | No | 02 | 03 | 04 | 05 | 06 | 07 | 08 | 09 | 10 | 11 | 13 | 14 | 16 | 17 | 18 | 19 | 20 | 22 | 23 | 24 | 25 | 27 |  | ppm
|  |  | AR*OES/MS | AR*MS | AR*OES | AR*MS | AR*MS | AR*MS | AR*MS | AR*OES/MS | AR*MS | AR*OES/MS | AR*OES | AR*MS | AR*OES/MS | AR*MS | AR*OES/MS | AR*MS | AR*OES | AR*OES/MS | AR*MS | AR*MS | AR*MS | AR*OES/MS |  | 2
|  |  | 0.25g | 0.5g | 0.5g | 25g | 25g | 25g | 25g | 01g | 01g | 20g | 0.15g | 40g | 10g | 0.4g | 0.25g | 0.4g | 10g | 0.2g | 0.5g | 0.5g | 0.25g | 0.25g |  | 2
| 1 | 1 | 0.85 | 0.3 | < 5 | 0.4 | 0.42 | 0.4 | 0.42 | 0.33 | 0.46 | 0.4029 | < 5 | 0.4 | 0.44 | 0.49 | 0.51 | < 0.1 | < 5 | < 5 | 0.45 | 0.4 | 0.73346 | 10.57 |  | 1
| 1 | 2 | 0.84 | 0.4 | < 5 | 0.41 | 0.39 | 0.38 | 0.4 | 0.33 | 0.43 | 0.47062 | < 5 | 0.4 | 0.44 | 0.5 | 0.5 | < 0.1 | < 5 | < 5 | 0.43 | 0.39 | 0.64772 | 9.76 |  | 35
| 1 | 3 | 0.8 | 0.4 | < 5 | 0.42 | 0.41 | 0.4 | 0.41 | 0.36 | 0.43 | 0.44701 | < 5 | 0.4 | 0.45 | 0.52 | 0.46 | < 0.1 | < 5 | < 5 | 0.45 | 0.37 | 0.65463 | 8.15 |  | 16
| 1 | 4 | 0.97 | 0.4 | < 5 | 0.41 | 0.43 | 0.38 | 0.41 | 0.36 | 0.44 | 0.45486 | < 5 | 0.4 | 0.43 | 0.48 | 0.46 | < 0.1 | < 5 | < 5 | 0.44 | 0.38 | 0.71022 | 13.66 |  | 0.42647
| 1 | 5 | 0.91 | 0.3 | < 5 | 0.43 | 0.42 | 0.39 | 0.42 | 0.33 | 0.43 | 0.41673 | < 5 | 0.4 | 0.42 | 0.54 | 0.49 | < 0.1 | < 5 | < 5 | 0.43 | 0.41 | 0.6668 | 9.66 |  | 104
| 1 | 6 | 0.97 | 0.3 | < 5 | 0.39 | 0.4 | 0.39 | 0.42 | 0.35 | 0.46 | 0.404 | < 5 | 0.4 | 0.43 | 0.53 | 0.47 | < 0.1 | < 5 | < 5 | 0.48 | 0.46 | 0.7055 | 9.82
| Mean |  | 0.89 | 0.35 |  | 0.41 | 0.41167 | 0.39 | 0.41333 | 0.34333 | 0.44167 | 0.43269 |  | 0.4 | 0.435 | 0.51 | 0.48167 |  |  |  | 0.44667 | 0.40167 | 0.68639 | 10.27
| Median |  | 0.88 | 0.35 |  | 0.41 | 0.415 | 0.39 | 0.415 | 0.34 | 0.435 | 0.43187 |  | 0.4 | 0.435 | 0.51 | 0.48 |  |  |  | 0.445 | 0.395 | 0.68615 | 9.79
| Std Dev. |  | 0.071274 | 0.054772 |  | 0.014142 | 0.01472 | 0.0089443 | 0.008165 | 0.015055 | 0.01472 | 0.028637 |  | 6.0809e-17 | 0.010488 | 0.023664 | 0.02137 |  |  |  | 0.018619 | 0.031885 | 0.034746 | 1.8391
| Rel.Std.Dev. |  | 8.008% | 15.65% |  | 3.449% | 3.576% | 2.293% | 1.975% | 4.385% | 3.333% | 6.619% |  | 1.52e-14% | 2.411% | 4.64% | 4.437% |  |  |  | 4.168% | 7.938% | 5.062% | 17.91%
| PDM3 |  | 108.7% | -17.93% |  | -3.863% | -3.472% | -8.552% | -3.081% | -19.49% | 3.562% | 1.456% |  | -6.208% | 1.999% | 19.59% | 12.94% |  |  |  | 4.735% | -5.817% | 60.95% | 2308%
| Z-Score (Absolute) |  | 5.01 | NA | 23.1 | 0.38 | 0.37 | 0.61 | 0.35 | 1.13 | 0.03 | 0.13 | 23.1 | NA | 0.1 | 0.74 | 0.42 | 4.43 | 23.1 | 23.1 | 0.03 | 0.48 | 2.72 | 110.43
Results from laboratories 3 and 14 were removed due to their 0.1 ppm reading resolution.
| Analytical results for Sc in OREAS 60d (Certified Value 4.3 ppm) | [24 empty] | Certified
Sc | Round | Replicate | Lab | Lab | Lab | Lab | Lab | Lab | Lab | Lab | Lab | Lab | Lab | Lab | Lab | Lab | Lab | Lab | Lab | Lab | Lab | Lab | Lab |  |  | 1
| No | No | 01 | 02 | 03 | 04 | 05 | 06 | 07 | 08 | 09 | 10 | 11 | 13 | 14 | 16 | 17 | 18 | 19 | 20 | 22 | 23 | 24 |  |  | ppm
|  |  | AR*MS | AR*OES/MS | AR*MS | AR*OES | AR*MS | AR*MS | AR*MS | AR*MS | AR*OES/MS | AR*MS | AR*OES/MS | AR*OES | AR*OES | AR*OES/MS | AR*OES | AR*OES/MS | AR*MS | AR*OES | AR*OES/MS | AR*MS | AR*MS |  |  | 2
|  |  | 0.5g | 0.25g | 0.5g | 0.5g | 25g | 25g | 25g | 25g | 01g | 01g | 20g | 0.15g | 40g | 10g | 0.4g | 0.25g | 0.4g | 10g | 0.2g | 0.5g | 0.5g |  |  | 3
| 1 | 1 | 4.3688 | 4.7 | 4 | < 5 | 4.2 | 4.6 | 4.4 | 4.1 | 4 | 4.5 | 4.7089 | 4 | 4 | 4.2 | 3.62 | 4.5 | 3.1 | 4.4 | < 5 | 4.1 | 3 |  |  | 1
| 1 | 2 | 4.3898 | 4.6 | 4.2 | < 5 | 4.2 | 4.4 | 4.3 | 4.2 | 4 | 4.3 | 4.8018 | 4 | 4 | 4.4 | 4.07 | 4.4 | 3.3 | 4.7 | < 5 | 4.1 | 3 |  |  | 36
| 1 | 3 | 4.365 | 4.6 | 4 | < 5 | 4.3 | 4.4 | 4.4 | 4.3 | 4 | 4.2 | 4.7522 | 4 | 4 | 4.4 | 4.18 | 4.2 | 3.1 | 4.8 | < 5 | 4.4 | 3 |  |  | 16
| 1 | 4 | 4.3353 | 4.6 | 4.1 | < 5 | 4.4 | 4.4 | 4.3 | 4.3 | 4 | 4.2 | 4.7314 | 4 | 4 | 4.4 | 4.1 | 4.1 | 3 | 4.8 | < 5 | 4.3 | 2.9 |  |  | 4.2992
| 1 | 5 | 4.3903 | 4.7 | 4.1 | < 5 | 4.5 | 4.2 | 4.4 | 4.4 | 4 | 4.3 | 4.703 | 4 | 3 | 4.3 | 3.95 | 4.1 | 3.1 | 4.7 | < 5 | 4.2 | 2.9 |  |  | 105
| 1 | 6 | 4.3026 | 4.7 | 4.1 | < 5 | 4.4 | 4.4 | 4.2 | 4.5 | 4 | 4.4 | 4.6909 | 4 | 3 | 4.2 | 3.86 | 4.3 | 3 | 4.7 | < 5 | 4.1 | 2.8
| Mean |  | 4.3586 | 4.65 | 4.0833 |  | 4.3333 | 4.4 | 4.3333 | 4.3 | 4 | 4.3167 | 4.7314 | 4 | 3.6667 | 4.3167 | 3.9633 | 4.2667 | 3.1 | 4.6833 |  | 4.2 | 2.9333
| Median |  | 4.3669 | 4.65 | 4.1 |  | 4.35 | 4.4 | 4.35 | 4.3 | 4 | 4.3 | 4.7201 | 4 | 4 | 4.35 | 4.01 | 4.25 | 3.1 | 4.7 |  | 4.15 | 2.95
| Std Dev. |  | 0.034063 | 0.054772 | 0.075277 |  | 0.12111 | 0.12649 | 0.08165 | 0.14142 | 0 | 0.1169 | 0.040836 | 0 | 0.5164 | 0.098319 | 0.20285 | 0.1633 | 0.10954 | 0.1472 |  | 0.12649 | 0.08165
| Rel.Std.Dev. |  | 0.7815% | 1.178% | 1.844% |  | 2.795% | 2.875% | 1.884% | 3.289% | 0% | 2.708% | 0.8631% | 0% | 14.08% | 2.278% | 5.118% | 3.827% | 3.534% | 3.143% |  | 3.012% | 2.784%
| PDM3 |  | 1.382% | 8.159% | -5.022% |  | 0.7935% | 2.344% | 0.7935% | 0.01816% | -6.96% | 0.4058% | 10.05% | -6.96% | -14.71% | 0.4058% | -7.813% | -0.7572% | -27.89% | 8.935% |  | -2.308% | -31.77%
| Z-Score (Absolute) |  | 0.2 | 1.38 | 0.91 | 7.32 | 0.1 | 0.37 | 0.1 | 0.03 | NA | 0.03 | 1.71 | NA | NA | 0.03 | 1.4 | 0.17 | 4.89 | 1.52 | 7.32 | 0.44 | 5.56
Results from laboratories 9, 13 and 14 were removed due to their 1 ppm reading resolution.
| Analytical results for Se in OREAS 60d (Indicative Value 0.38 ppm) | [24 empty] | Indicative
Se | Round | Replicate | Lab | Lab | Lab | Lab | Lab | Lab | Lab | Lab | Lab | Lab | Lab | Lab | Lab | Lab | Lab | Lab | Lab | Lab | Lab |  |  |  |  | 1
| No | No | 03 | 04 | 05 | 06 | 07 | 08 | 09 | 10 | 11 | 13 | 14 | 16 | 17 | 18 | 19 | 22 | 23 | 24 | 25 |  |  |  |  | ppm
|  |  | AR*MS | AR*OES | AR*MS | AR*MS | AR*MS | AR*MS | AR*OES/MS | AR*MS | AR*OES/MS | AR*OES | AR*MS | AR*OES/MS | AR*MS | AR*OES/MS | AR*MS | AR*OES/MS | AR*MS | AR*MS | AR*MS |  |  |  |  | 2
|  |  | 0.5g | 0.5g | 25g | 25g | 25g | 25g | 01g | 01g | 20g | 0.15g | 40g | 10g | 0.4g | 0.25g | 0.4g | 0.2g | 0.5g | 0.5g | 0.25g |  |  |  |  | 2
| 1 | 1 | < 0.5 | < 5 | 0.5 | 0.3 | 0.4 | 0.3 | < 1 | < 1 | < 1 | < 5 | < 0.5 | < 0.5 | < 1 | 1 | < 1 | < 10 | 0.4 | 0.3 | 0.71 |  |  |  |  | 1
| 1 | 2 | < 0.5 | < 5 | 0.9 | 0.4 | 0.5 | 0.4 | < 1 | < 1 | < 1 | < 5 | < 0.5 | < 0.5 | < 1 | 1 | < 1 | < 10 | 0.3 | 0.4 | 0.51 |  |  |  |  | 12
| 1 | 3 | < 0.5 | < 5 | 0.8 | 0.4 | 0.5 | 0.4 | < 1 | < 1 | < 1 | < 5 | < 0.5 | < 0.5 | < 1 | 1 | < 1 | < 10 | 0.4 | 0.3 | < 0.2 |  |  |  |  | 16
| 1 | 4 | < 0.5 | < 5 | 0.6 | 0.3 | 0.5 | 0.4 | < 1 | < 1 | < 1 | < 5 | < 0.5 | < 0.5 | < 1 | 1 | < 1 | < 10 | 0.4 | 0.3 | 0.411 |  |  |  |  | 0.38115
| 1 | 5 | < 0.5 | < 5 | 0.8 | 0.3 | 0.4 | 0.5 | < 1 | < 1 | < 1 | < 5 | < 0.5 | < 0.5 | < 1 | 1 | < 1 | < 10 | 0.2 | 0.2 | 0.25 |  |  |  |  | 18
| 1 | 6 | < 0.5 | < 5 | 0.5 | 0.4 | 0.5 | 0.4 | < 1 | < 1 | < 1 | < 5 | < 0.5 | < 0.5 | < 1 | < 1 | < 1 | < 10 | 0.3 | 0.1 | < 0.2
| Mean |  | 05: 0.68333; 06: 0.35; 07: 0.46667; 08: 0.4; 18: 1; 23: 0.33333; 24: 0.26667; 25: 0.47025
| Median |  | 05: 0.7; 06: 0.35; 07: 0.5; 08: 0.4; 18: 1; 23: 0.35; 24: 0.3; 25: 0.4605
| Std Dev. |  | 05: 0.17224; 06: 0.054772; 07: 0.05164; 08: 0.063246; 18: 0; 23: 0.08165; 24: 0.10328; 25: 0.19242
| Rel.Std.Dev. |  | 05: 25.21%; 06: 15.65%; 07: 11.07%; 08: 15.81%; 18: 0%; 23: 24.49%; 24: 38.73%; 25: 40.92%
| PDM3 |  | 05: 79.28%; 06: -8.173%; 07: 22.44%; 08: 4.945%; 18: 162.4%; 23: -12.55%; 24: -30.04%; 25: 23.38%
| Z-Score (Absolute) |  | 1.1 | 9.49 | 0.94 | 0.63 | 0.08 | 0.39 | 0.08 | 0.08 | 0.08 | 9.49 | 1.1 | 1.1 | 0.08 | NA | 0.08 | 21.26 | 0.71 | 1.02 | 0.64
Results from laboratory 18 were removed due to their 1 ppm reading resolution.
| Analytical results for Sm in OREAS 60d (Certified Value 1.51 ppm) | [24 empty] | Certified
Sm | Round | Replicate | 03: Lab; 04: Lab; 05: Lab; 06: Lab; 07: Lab; 08: Lab; 09: Lab |  |  |  |  | 1
| No | No | 03: 01; 04: 11; 05: 14; 06: 16; 07: 17; 08: 23; 09: 24 |  |  |  |  | ppm
|  |  | 03: AR*MS; 04: AR*OES/MS; 05: AR*MS; 06: AR*OES/MS; 07: AR*MS; 08: AR*MS; 09: AR*MS |  |  |  |  | 2
|  |  | 03: 0.5g; 04: 20g; 05: 40g; 06: 10g; 07: 0.4g; 08: 0.5g; 09: 0.5g |  |  |  |  | 3
| 1 | 1 | 03: 1.5247; 04: 1.5029; 05: 1.52; 06: 1.48; 07: 1.51; 08: 1.5; 09: 1.5 |  |  |  |  | 1
| 1 | 2 | 03: 1.5066; 04: 1.624; 05: 1.52; 06: 1.51; 07: 1.53; 08: 1.3; 09: 1.4 |  |  |  |  | 21
| 1 | 3 | 03: 1.4816; 04: 1.5601; 05: 1.54; 06: 1.55; 07: 1.63; 08: 1.4; 09: 1.4 |  |  |  |  | 16
| 1 | 4 | 03: 1.5333; 04: 1.5469; 05: 1.51; 06: 1.51; 07: 1.61; 08: 1.4; 09: 1.5 |  |  |  |  | 1.5123
| 1 | 5 | 03: 1.5148; 04: 1.5791; 05: 1.5; 06: 1.5; 07: 1.63; 08: 1.5; 09: 1.5 |  |  |  |  | 106
| 1 | 6 | 03: 1.5264; 04: 1.5477; 05: 1.55; 06: 1.5; 07: 1.65; 08: 1.2; 09: 1.5
| Mean |  | 03: 1.5146; 04: 1.5601; 05: 1.5233; 06: 1.5083; 07: 1.5933; 08: 1.3833; 09: 1.4667
| Median |  | 03: 1.5198; 04: 1.5539; 05: 1.52; 06: 1.505; 07: 1.62; 08: 1.4; 09: 1.5
| Std Dev. |  | 03: 0.018676; 04: 0.04011; 05: 0.018619; 06: 0.023166; 07: 0.058538; 08: 0.1169; 09: 0.05164
| Rel.Std.Dev. |  | 03: 1.233%; 04: 2.571%; 05: 1.222%; 06: 1.536%; 07: 3.674%; 08: 8.451%; 09: 3.521%
| PDM3 |  | 03: 0.1476%; 04: 3.161%; 05: 0.7269%; 06: -0.2649%; 07: 5.356%; 08: -8.53%; 09: -3.02%
| Z-Score (Absolute) |  | 03: 0; 04: 0.67; 05: 0.13; 06: 0.09; 07: 1.17; 08: 1.94; 09: 0.71
| Analytical results for Sn in OREAS 60d (Certified Value 0.39 ppm) | [24 empty] | Certified
Sn | Round | Replicate | Lab | Lab | Lab | Lab | Lab | Lab | Lab | Lab | Lab | Lab | Lab | Lab | Lab | Lab | Lab | Lab | Lab | Lab | Lab | Lab |  |  |  | 1
| No | No | 04 | 05 | 06 | 07 | 08 | 09 | 10 | 11 | 13 | 14 | 16 | 17 | 18 | 19 | 20 | 22 | 23 | 24 | 25 | 27 |  |  |  | ppm
|  |  | AR*OES | AR*MS | AR*MS | AR*MS | AR*MS | AR*OES/MS | AR*MS | AR*OES/MS | AR*OES | AR*MS | AR*OES/MS | AR*MS | AR*OES/MS | AR*MS | AR*OES | AR*OES/MS | AR*MS | AR*MS | AR*MS | AR*OES/MS |  |  |  | 2
|  |  | 0.5g | 25g | 25g | 25g | 25g | 01g | 01g | 20g | 0.15g | 40g | 10g | 0.4g | 0.25g | 0.4g | 10g | 0.2g | 0.5g | 0.5g | 0.25g | 0.25g |  |  |  | 3
| 1 | 1 | < 5 | 0.4 | 0.4 | 0.3 | 0.3 | 0.5 | 0.37 | 0.3732 | < 10 | < 1 | 0.4 | 0.38 | 0.7 | 0.4 | < 10 | < 20 | 0.43 | 0.39 | 0.14207 | < 5 |  |  |  | 1
| 1 | 2 | < 5 | 0.4 | 0.4 | 0.3 | 0.3 | 0.6 | 0.37 | 0.3845 | < 10 | < 1 | 0.4 | 0.42 | 0.6 | 0.4 | < 10 | < 20 | 0.35 | 0.42 | 0.0918 | < 5 |  |  |  | 22
| 1 | 3 | < 5 | 0.4 | 0.4 | 0.3 | 0.3 | 0.6 | 0.37 | 0.4287 | < 10 | < 1 | 0.4 | 0.42 | 0.5 | 0.4 | < 10 | < 20 | 0.38 | 0.36 | 0.06506 | < 5 |  |  |  | 16
| 1 | 4 | < 5 | 0.3 | 0.4 | 0.3 | 0.3 | 0.5 | 0.37 | 0.37174 | < 10 | < 1 | 0.4 | 0.42 | 0.5 | 0.4 | < 10 | < 20 | 0.39 | 0.34 | 0.10444 | < 5 |  |  |  | 0.38516
| 1 | 5 | < 5 | 0.4 | 0.4 | 0.3 | 0.4 | 0.8 | 0.38 | 0.412 | < 10 | < 1 | 0.4 | 0.4 | 0.5 | 0.4 | < 10 | < 20 | 0.38 | 0.39 | 0.07223 | < 5 |  |  |  | 107
| 1 | 6 | < 5 | 0.4 | 0.4 | 0.3 | 0.4 | 0.7 | 0.37 | 0.40716 | < 10 | < 1 | 0.4 | 0.42 | 0.6 | 0.4 | < 10 | < 20 | 0.38 | 0.35 | 0.08535 | < 5
| Mean |  |  | 0.38333 | 0.4 | 0.3 | 0.33333 | 0.61667 | 0.37167 | 0.39622 |  |  | 0.4 | 0.41 | 0.56667 | 0.4 |  |  | 0.385 | 0.375 | 0.093492
| Median |  |  | 0.4 | 0.4 | 0.3 | 0.3 | 0.6 | 0.37 | 0.39583 |  |  | 0.4 | 0.42 | 0.55 | 0.4 |  |  | 0.38 | 0.375 | 0.088575
| Std Dev. |  |  | 0.040825 | 6.0809e-17 | 0 | 0.05164 | 0.1169 | 0.0040825 | 0.023196 |  |  | 6.0809e-17 | 0.016733 | 0.08165 | 6.0809e-17 |  |  | 0.025884 | 0.030166 | 0.027602
| Rel.Std.Dev. |  |  | 10.65% | 1.52e-14% | 0% | 15.49% | 18.96% | 1.098% | 5.854% |  |  | 1.52e-14% | 4.081% | 14.41% | 1.52e-14% |  |  | 6.723% | 8.044% | 29.52%
| PDM3 |  |  | -0.473% | 3.854% | -22.11% | -13.45% | 60.11% | -3.502% | 2.872% |  |  | 3.854% | 6.451% | 47.13% | 3.854% |  |  | -0.04026% | -2.637% | -75.73%
| Z-Score (Absolute) |  | 16.99 | 0.13 | 0 | 0.81 | 0.54 | 1.75 | 0.23 | 0.03 | 37.22 | 0.81 | 0 | 0.08 | 1.35 | 0 | 37.22 | 77.68 | 0.12 | 0.2 | 2.48 | 16.99
| Analytical results for Sr in OREAS 60d (Certified Value 137 ppm) | [24 empty] | Certified
Sr | Round | Replicate | Lab | Lab | Lab | Lab | Lab | Lab | Lab | Lab | Lab | Lab | Lab | Lab | Lab | Lab | Lab | Lab | Lab | Lab | Lab |  |  |  |  | 1
| No | No | 01 | 03 | 04 | 05 | 06 | 07 | 08 | 09 | 10 | 11 | 13 | 16 | 17 | 18 | 19 | 20 | 22 | 23 | 24 |  |  |  |  | ppm
|  |  | AR*MS | AR*MS | AR*OES | AR*MS | AR*MS | AR*MS | AR*MS | AR*OES/MS | AR*MS | AR*OES/MS | AR*OES | AR*OES/MS | AR*OES | AR*OES/MS | AR*OES | AR*OES | AR*OES/MS | AR*MS | AR*MS |  |  |  |  | 0
|  |  | 0.25g | 0.5g | 0.5g | 25g | 25g | 25g | 25g | 01g | 01g | 20g | 0.15g | 10g | 0.4g | 0.25g | 0.4g | 10g | 0.2g | 0.5g | 0.5g |  |  |  |  | 0
| 1 | 1 | 123.19 | 122 | 107.0032 | 149 | 139.5 | 148 | 147.5 | 120 | 139.19 | 145.4832 | 137 | 149.8 | 140.11 | 137.6 | 142 | 135 | 146.0149 | 152 | 124 |  |  |  |  | 1
| 1 | 2 | 127.34 | 120 | 106.2338 | 148 | 138 | 144.5 | 149.5 | 121 | 135.42 | 148.3064 | 133 | 154.2 | 143.46 | 138.7 | 147 | 136 | 142.0479 | 148 | 120 |  |  |  |  | 23
| 1 | 3 | 123.35 | 129 | 107.0717 | 151.5 | 139 | 149 | 149.5 | 119 | 134.59 | 151.6815 | 135 | 152.7 | 144.99 | 133.2 | 142 | 135 | 143.8844 | 157 | 118 |  |  |  |  | 16
| 1 | 4 | 127.31 | 123 | 107.9352 | 152.5 | 139.5 | 148.5 | 148.5 | 118 | 135.29 | 146.7566 | 133 | 153.4 | 150.06 | 132.1 | 146 | 137 | 143.4263 | 154 | 121 |  |  |  |  | 137.3671
| 1 | 5 | 122.61 | 123 | 108.5764 | 151 | 137 | 149 | 147.5 | 119 | 137.25 | 148.2118 | 137 | 150.2 | 150.56 | 137.2 | 137 | 133 | 143.8412 | 146 | 125 |  |  |  |  | 108
| 1 | 6 | 125.19 | 132 | 106.2936 | 150 | 139.5 | 147 | 149 | 122 | 136.53 | 149.9543 | 136 | 152.2 | 149.6 | 136.2 | 137 | 134 | 144.5829 | 152 | 120
| Mean |  | 124.8317 | 124.8333 | 107.1856 | 150.3333 | 138.75 | 147.6667 | 148.5833 | 119.8333 | 136.3783 | 148.399 | 135.1667 | 152.0833 | 146.4633 | 135.8333 | 141.8333 | 135 | 143.9663 | 151.5 | 121.3333
| Median |  | 124.27 | 123 | 107.0375 | 150.5 | 139.25 | 148.25 | 148.75 | 119.5 | 135.975 | 148.2591 | 135.5 | 152.45 | 147.295 | 136.7 | 142 | 135 | 143.8628 | 152 | 120.5
| Std Dev. |  | 2.1161 | 4.6224 | 0.92133 | 1.6633 | 1.0368 | 1.7224 | 0.91742 | 1.472 | 1.6727 | 2.2108 | 1.8348 | 1.7532 | 4.2688 | 2.6158 | 4.2622 | 1.4142 | 1.3093 | 3.9875 | 2.6583
| Rel.Std.Dev. |  | 1.695% | 3.703% | 0.8596% | 1.106% | 0.7473% | 1.166% | 0.6174% | 1.228% | 1.226% | 1.49% | 1.357% | 1.153% | 2.915% | 1.926% | 3.005% | 1.048% | 0.9094% | 2.632% | 2.191%
| PDM3 |  | -9.125% | -9.124% | -21.97% | 9.439% | 1.007% | 7.498% | 8.165% | -12.76% | -0.7198% | 8.031% | -1.602% | 10.71% | 6.622% | -1.117% | 3.251% | -1.723% | 4.804% | 10.29% | -11.67%
| Z-Score (Absolute) |  | 0.97 | 0.97 | 2.21 | 0.81 | 0 | 0.62 | 0.69 | 1.32 | 0.17 | 0.67 | 0.25 | 0.93 | 0.54 | 0.2 | 0.22 | 0.26 | 0.36 | 0.89 | 1.22
| Analytical results for Ta in OREAS 60d (Indicative Value < 0.01 ppm) | [24 empty] | Indicative
Ta | Round | Replicate | Lab | Lab | Lab | Lab | Lab | Lab | Lab | Lab | Lab | Lab | Lab | Lab | Lab | Lab | Lab | [8 empty] | 1
| No | No | 04 | 05 | 06 | 07 | 08 | 09 | 10 | 11 | 16 | 17 | 18 | 19 | 22 | 23 | 24 | [8 empty] | ppm
|  |  | AR*OES | AR*MS | AR*MS | AR*MS | AR*MS | AR*OES/MS | AR*MS | AR*OES/MS | AR*OES/MS | AR*MS | AR*OES/MS | AR*MS | AR*OES/MS | AR*MS | AR*MS | [8 empty] | 3
|  |  | 0.5g | 25g | 25g | 25g | 25g | 01g | 01g | 20g | 10g | 0.4g | 0.25g | 0.4g | 0.2g | 0.5g | 0.5g | [8 empty] | 3
| 1 | 1 | < 5 | < 0.01 | < 0.01 | < 0.01 | < 0.01 | < 0.05 | < 0.01 | < 0.01 | < 0.01 | < 0.05 | 0.08 | < 0.05 | < 10 | < 0.05 | < 0.05 | [8 empty] | 1
| 1 | 2 | < 5 | < 0.01 | < 0.01 | < 0.01 | < 0.01 | < 0.05 | < 0.01 | < 0.01 | < 0.01 | < 0.05 | 0.09 | < 0.05 | < 10 | < 0.05 | < 0.05 | [8 empty] | 4
| 1 | 3 | < 5 | < 0.01 | < 0.01 | < 0.01 | < 0.01 | < 0.05 | < 0.01 | < 0.01 | < 0.01 | < 0.05 | 0.11 | < 0.05 | < 10 | < 0.05 | < 0.05 | [8 empty] | 16
| 1 | 4 | < 5 | < 0.01 | < 0.01 | < 0.01 | < 0.01 | < 0.05 | < 0.01 | < 0.01 | < 0.01 | < 0.05 | 0.1 | < 0.05 | < 10 | < 0.05 | < 0.05 | [8 empty] | < 0.01
| 1 | 5 | < 5 | < 0.01 | < 0.01 | < 0.01 | < 0.01 | < 0.05 | < 0.01 | < 0.01 | < 0.01 | < 0.05 | 0.1 | < 0.05 | < 10 | < 0.05 | < 0.05 | [8 empty] | 14
| 1 | 6 | < 5 | < 0.01 | < 0.01 | < 0.01 | < 0.01 | < 0.05 | < 0.01 | < 0.01 | < 0.01 | < 0.05 | 0.08 | < 0.05 | < 10 | < 0.05 | < 0.05
| Mean |  | 18: 0.093333
| Median |  | 18: 0.095
| Std Dev. |  | 18: 0.012111
| Rel.Std.Dev. |  | 18: 12.98%
PDM3
| Z-Score (Absolute) |  | 83.45 | 0.67 | 0.67 | 0.67 | 0.67 | 0 | 0.67 | 0.67 | 0.67 | 0 | 2.3 | 0 | 167.73 | 0 | 0
| Analytical results for Tb in OREAS 60d (Certified Value 0.19 ppm) | [24 empty] | Certified
Tb | Round | Replicate | Lab | Lab | Lab | Lab | Lab | Lab | Lab | Lab | Lab | [14 empty] | 1
| No | No | 01 | 11 | 14 | 16 | 17 | 18 | 19 | 23 | 24 | [14 empty] | ppm
|  |  | AR*MS | AR*OES/MS | AR*MS | AR*OES/MS | AR*MS | AR*OES/MS | AR*MS | AR*MS | AR*MS | [14 empty] | 2
|  |  | 0.5g | 20g | 40g | 10g | 0.4g | 0.25g | 0.4g | 0.5g | 0.5g | [14 empty] | 3
| 1 | 1 | 0.18783 | 0.18173 | 0.18 | 0.18 | 0.22 | 0.19 | 0.19 | 0.2 | 0.2 | [14 empty] | 1
| 1 | 2 | 0.18059 | 0.17877 | 0.175 | 0.19 | 0.23 | 0.19 | 0.19 | 0.2 | 0.2 | [14 empty] | 25
| 1 | 3 | 0.18333 | 0.18883 | 0.18 | 0.19 | 0.24 | 0.19 | 0.19 | 0.2 | 0.2 | [14 empty] | 16
| 1 | 4 | 0.19073 | 0.18736 | 0.185 | 0.19 | 0.24 | 0.18 | 0.18 | 0.2 | 0.2 | [14 empty] | 0.18605
| 1 | 5 | 0.18206 | 0.17451 | 0.175 | 0.18 | 0.23 | 0.18 | 0.19 | 0.2 | 0.2 | [14 empty] | 109
| 1 | 6 | 0.19163 | 0.18408 | 0.18 | 0.19 | 0.24 | 0.19 | 0.19 | 0.2 | 0.2
| Mean |  | 0.18603 | 0.18255 | 0.17917 | 0.18667 | 0.23333 | 0.18667 | 0.18833 | 0.2 | 0.2
| Median |  | 0.18558 | 0.18291 | 0.18 | 0.19 | 0.235 | 0.19 | 0.19 | 0.2 | 0.2
| Std Dev. |  | 0.0046755 | 0.0053732 | 0.0037639 | 0.005164 | 0.008165 | 0.005164 | 0.0040825 | 3.0405e-17 | 3.0405e-17
| Rel.Std.Dev. |  | 2.513% | 2.943% | 2.101% | 2.766% | 3.499% | 2.766% | 2.168% | 1.52e-14% | 1.52e-14%
| PDM3 |  | -0.0115% | -1.882% | -3.699% | 0.3325% | 25.42% | 0.3325% | 1.228% | 7.499% | 7.499%
| Z-Score (Absolute) |  | 0.26 | 1.67 | 3.03 | 0 | 18.88 | 0 | 0.67 | NA | NA
Results from laboratories 23 and 24 were removed due to their 0.1 ppm reading resolution.
| Analytical results for Te in OREAS 60d (Certified Value 2.02 ppm) | [24 empty] | Certified
Te | Round | Replicate | Lab | Lab | Lab | Lab | Lab | Lab | Lab | Lab | Lab | Lab | Lab | Lab | Lab | Lab | Lab | Lab | Lab | Lab | Lab |  |  |  |  | 1
| No | No | 03 | 04 | 05 | 06 | 07 | 08 | 09 | 10 | 11 | 13 | 14 | 16 | 17 | 18 | 19 | 22 | 23 | 24 | 25 |  |  |  |  | ppm
|  |  | AR*MS | AR*OES | AR*MS | AR*MS | AR*MS | AR*MS | AR*OES/MS | AR*MS | AR*OES/MS | AR*OES | AR*MS | AR*OES/MS | AR*MS | AR*OES/MS | AR*MS | AR*OES/MS | AR*MS | AR*MS | AR*MS |  |  |  |  | 2
|  |  | 0.5g | 0.5g | 25g | 25g | 25g | 25g | 01g | 01g | 20g | 0.15g | 40g | 10g | 0.4g | 0.25g | 0.4g | 0.2g | 0.5g | 0.5g | 0.25g |  |  |  |  | 3
| 1 | 1 | 1.8 | < 5 | 2.31 | 2.21 | 2.07 | 2.1 | 1.69 | 2 | 2.101 | < 5 | 2 | 2.26 | 1.65 | 2.17 | 1.9 | < 10 | 1.92 | 1.82 | 2.097 |  |  |  |  | 1
| 1 | 2 | 2 | < 5 | 2.32 | 2.18 | 1.98 | 2.05 | 1.84 | 2 | 1.9937 | < 5 | 2 | 2.04 | 1.78 | 2.13 | 1.9 | < 10 | 1.88 | 1.74 | 2.1514 |  |  |  |  | 26
| 1 | 3 | 1.7 | < 5 | 2.35 | 2.15 | 2.09 | 2.11 | 1.84 | 2 | 2.1113 | < 5 | 2 | 2.28 | 2.13 | 2.1 | 1.8 | < 10 | 1.92 | 1.71 | 2.071 |  |  |  |  | 16
| 1 | 4 | 2.1 | < 5 | 2.23 | 2.19 | 2.06 | 2.11 | 1.79 | 2.1 | 2.0988 | < 5 | 2 | 2.3 | 1.99 | 2.04 | 1.7 | < 10 | 1.81 | 1.82 | 2.2557 |  |  |  |  | 2.0164
| 1 | 5 | 1.9 | < 5 | 2.35 | 2.16 | 2.05 | 2.09 | 1.85 | 2.1 | 2.0501 | < 5 | 2 | 2.02 | 1.96 | 2.18 | 1.9 | < 10 | 1.81 | 1.72 | 2.0991 |  |  |  |  | 110
| 1 | 6 | 1.9 | < 5 | 2.3 | 2.19 | 2.08 | 2.11 | 1.75 | 2.1 | 2.017 | < 5 | 2 | 2.17 | 1.8 | 2.07 | 1.8 | < 10 | 1.92 | 1.84 | 2.1582
| Mean |  | 1.9 |  | 2.31 | 2.18 | 2.055 | 2.095 | 1.7933 | 2.05 | 2.062 |  | 2 | 2.1783 | 1.885 | 2.115 | 1.8333 |  | 1.8767 | 1.775 | 2.1387
| Median |  | 1.9 |  | 2.315 | 2.185 | 2.065 | 2.105 | 1.815 | 2.05 | 2.0745 |  | 2 | 2.215 | 1.88 | 2.115 | 1.85 |  | 1.9 | 1.78 | 2.1253
| Std Dev. |  | 0.14142 |  | 0.044272 | 0.021909 | 0.03937 | 0.023452 | 0.063456 | 0.054772 | 0.049292 |  | 0 | 0.12336 | 0.17329 | 0.055408 | 0.08165 |  | 0.053914 | 0.057879 | 0.066513
| Rel.Std.Dev. |  | 7.443% |  | 1.917% | 1.005% | 1.916% | 1.119% | 3.538% | 2.672% | 2.39% |  | 0% | 5.663% | 9.193% | 2.62% | 4.454% |  | 2.873% | 3.261% | 3.11%
| PDM3 |  | -5.773% |  | 14.56% | 8.114% | 1.914% | 3.898% | -11.06% | 1.666% | 2.261% |  | -0.8133% | 8.031% | -6.517% | 4.89% | -9.079% |  | -6.93% | -11.97% | 6.067%
| Z-Score (Absolute) |  | 0.67 | 1.82 | 1.03 | 0.49 | 0.03 | 0.14 | 1.12 | 0.05 | 0 | 1.82 | 0.26 | 0.48 | 0.74 | 0.22 | 0.95 | 12.23 | 0.77 | 1.19 | 0.32
| Analytical results for Th in OREAS 60d (Certified Value 1.2 ppm) | [24 empty] | Certified
Th | Round | Replicate | Lab | Lab | Lab | Lab | Lab | Lab | Lab | Lab | Lab | Lab | Lab | Lab | Lab | Lab | Lab | Lab | Lab | Lab | Lab |  |  |  |  | 1
| No | No | 01 | 02 | 03 | 05 | 06 | 07 | 08 | 09 | 10 | 11 | 14 | 16 | 17 | 18 | 19 | 22 | 23 | 24 | 25 |  |  |  |  | ppm
|  |  | AR*MS | AR*OES/MS | AR*MS | AR*MS | AR*MS | AR*MS | AR*MS | AR*OES/MS | AR*MS | AR*OES/MS | AR*MS | AR*OES/MS | AR*MS | AR*OES/MS | AR*MS | AR*OES/MS | AR*MS | AR*MS | AR*MS |  |  |  |  | 2
|  |  | 0.5g | 0.25g | 0.5g | 25g | 25g | 25g | 25g | 01g | 01g | 20g | 40g | 10g | 0.4g | 0.25g | 0.4g | 0.2g | 0.5g | 0.5g | 0.25g |  |  |  |  | 2
| 1 | 1 | 1.4847 | 1.3 | 1 | 1.2 | 1.1 | 1.2 | 1.1 | 1.2 | 1.27 | 1.2029 | 1.15 | 1 | 1.28 | 1.4 | 1.3 | < 10 | 1.3 | 1 | 1.9579 |  |  |  |  | 1
| 1 | 2 | 1.4467 | 1.2 | 1 | 1.2 | 1.1 | 1.1 | 1.1 | 1.2 | 1.21 | 1.2292 | 1.15 | 1.1 | 1.28 | 1.3 | 1.3 | < 10 | 1.3 | 1.2 | 1.0444 |  |  |  |  | 27
| 1 | 3 | 1.4673 | 1.5 | 1.1 | 1.2 | 1.1 | 1.2 | 1.1 | 1.15 | 1.2 | 1.2526 | 1.15 | 1.1 | 1.32 | 1.3 | 1.2 | < 10 | 1.3 | 1.2 | 0.82939 |  |  |  |  | 16
| 1 | 4 | 1.5242 | 1.4 | 1.1 | 1.2 | 1.1 | 1.2 | 1.1 | 1.12 | 1.22 | 1.2128 | 1.15 | 1.1 | 1.27 | 1.2 | 1.2 | < 10 | 1.3 | 1.2 | 1.0043 |  |  |  |  | 1.2029
| 1 | 5 | 1.5045 | 1.5 | 1.1 | 1.2 | 1.1 | 1.2 | 1.1 | 1.16 | 1.23 | 1.2036 | 1.15 | 1.1 | 1.3 | 1.3 | 1.3 | < 10 | 1.3 | 1.2 | 0.90057 |  |  |  |  | 111
| 1 | 6 | 1.5341 | 1.6 | 1.1 | 1.2 | 1.1 | 1.1 | 1.1 | 1.12 | 1.25 | 1.2426 | 1.15 | 1.1 | 1.26 | 1.2 | 1.3 | < 10 | 1.3 | 1.2 | 1.0274
| Mean |  | 1.4936 | 1.4167 | 1.0667 | 1.2 | 1.1 | 1.1667 | 1.1 | 1.1583 | 1.23 | 1.2239 | 1.15 | 1.0833 | 1.285 | 1.2833 | 1.2667 |  | 1.3 | 1.1667 | 1.1273
| Median |  | 1.4946 | 1.45 | 1.1 | 1.2 | 1.1 | 1.2 | 1.1 | 1.155 | 1.225 | 1.221 | 1.15 | 1.1 | 1.28 | 1.3 | 1.3 |  | 1.3 | 1.2 | 1.0159
| Std Dev. |  | 0.033649 | 0.1472 | 0.05164 | 0 | 2.4324e-16 | 0.05164 | 2.4324e-16 | 0.036009 | 0.026077 | 0.020871 | 2.4324e-16 | 0.040825 | 0.021679 | 0.075277 | 0.05164 |  | 0 | 0.08165 | 0.41522
| Rel.Std.Dev. |  | 2.253% | 10.39% | 4.841% | 0% | 2.211e-14% | 4.426% | 2.211e-14% | 3.109% | 2.12% | 1.705% | 2.115e-14% | 3.768% | 1.687% | 5.866% | 4.077% |  | 0% | 6.999% | 36.83%
| PDM3 |  | 24.16% | 17.77% | -11.32% | -0.2404% | -8.554% | -3.012% | -8.554% | -3.704% | 2.254% | 1.75% | -4.397% | -9.939% | 6.826% | 6.687% | 5.302% |  | 8.073% | -3.012% | -6.282%
| Z-Score (Absolute) |  | 2.38 | 1.75 | 1.08 | 0 | 0.81 | 0.27 | 0.81 | 0.34 | 0.24 | 0.19 | 0.4 | 0.94 | 0.69 | 0.67 | 0.54 | 30.75 | 0.81 | 0.27 | 0.59
| Analytical results for Ti in OREAS 60d (Certified Value 0.032 wt.%) | [24 empty] | Certified
Ti | Round | Replicate | Lab | Lab | Lab | Lab | Lab | Lab | Lab | Lab | Lab | Lab | Lab | Lab | Lab | Lab | Lab | Lab | Lab | Lab | Lab | Lab |  |  |  | 1
| No | No | 03 | 04 | 05 | 06 | 07 | 08 | 09 | 10 | 11 | 13 | 14 | 16 | 17 | 18 | 19 | 20 | 22 | 23 | 24 | 25 |  |  |  | wt.%
|  |  | AR*MS | AR*OES | AR*MS | AR*MS | AR*MS | AR*MS | AR*OES/MS | AR*MS | AR*OES/MS | AR*OES | AR*OES | AR*OES/MS | AR*OES | AR*OES/MS | AR*OES | AR*OES | AR*OES/MS | AR*OES | AR*OES | AR*OES |  |  |  | 3
|  |  | 0.5g | 0.5g | 25g | 25g | 25g | 25g | 01g | 01g | 20g | 0.15g | 40g | 10g | 0.4g | 0.25g | 0.4g | 10g | 0.2g | 0.5g | 0.5g | 0.25g |  |  |  | 3
| 1 | 1 | 0.03 | 0.03 | 0.027 | 0.025 | 0.026 | 0.027 | 0.0338 | 0.0317 | 0.039712 | 0.03 | 0.03 | 0.03 | 0.033135 | 0.03 | 0.035 | 0.04 | 0.031266 | 0.03 | 0.04 | 0.0369 |  |  |  | 1
| 1 | 2 | 0.03 | 0.03 | 0.027 | 0.024 | 0.026 | 0.028 | 0.0339 | 0.0306 | 0.038883 | 0.03 | 0.03 | 0.03 | 0.033177 | 0.03 | 0.036 | 0.04 | 0.030315 | 0.03 | 0.04 | 0.036 |  |  |  | 28
| 1 | 3 | 0.032 | 0.03 | 0.028 | 0.025 | 0.026 | 0.028 | 0.0338 | 0.0305 | 0.038894 | 0.03 | 0.03 | 0.03 | 0.032577 | 0.03 | 0.035 | 0.04 | 0.030412 | 0.03 | 0.04 | 0.0367 |  |  |  | 16
| 1 | 4 | 0.031 | 0.03 | 0.029 | 0.025 | 0.027 | 0.028 | 0.0333 | 0.031 | 0.039472 | 0.03 | 0.03 | 0.03 | 0.033453 | 0.02 | 0.0345 | 0.04 | 0.030896 | 0.03 | 0.04 | 0.038 |  |  |  | 0.031769
| 1 | 5 | 0.031 | 0.03 | 0.028 | 0.024 | 0.027 | 0.027 | 0.0344 | 0.0309 | 0.038756 | 0.03 | 0.03 | 0.03 | 0.034203 | 0.03 | 0.033 | 0.04 | 0.030479 | 0.03 | 0.04 | 0.0388 |  |  |  | 112
| 1 | 6 | 0.031 | 0.03 | 0.027 | 0.025 | 0.026 | 0.028 | 0.0331 | 0.0316 | 0.039483 | 0.03 | 0.03 | 0.03 | 0.03419 | 0.03 | 0.0335 | 0.04 | 0.030412 | 0.03 | 0.04 | 0.0376
| Mean |  | 0.030833 | 0.03 | 0.027667 | 0.024667 | 0.026333 | 0.027667 | 0.033717 | 0.03105 | 0.0392 | 0.03 | 0.03 | 0.03 | 0.033456 | 0.028333 | 0.0345 | 0.04 | 0.03063 | 0.03 | 0.04 | 0.037333
| Median |  | 0.031 | 0.03 | 0.0275 | 0.025 | 0.026 | 0.028 | 0.0338 | 0.03095 | 0.039183 | 0.03 | 0.03 | 0.03 | 0.033315 | 0.03 | 0.03475 | 0.04 | 0.030446 | 0.03 | 0.04 | 0.03725
| Std Dev. |  | 0.00075277 | 0 | 0.0008165 | 0.0005164 | 0.0005164 | 0.0005164 | 0.00046224 | 0.000501 | 0.00040206 | 0 | 0 | 0 | 0.00064036 | 0.0040825 | 0.0010954 | 0 | 0.00037195 | 0 | 0 | 0.0010033
| Rel.Std.Dev. |  | 2.441% | 0% | 2.951% | 2.094% | 1.961% | 1.866% | 1.371% | 1.614% | 1.026% | 0% | 0% | 0% | 1.914% | 14.41% | 3.175% | 0% | 1.214% | 0% | 0% | 2.687%
| PDM3 |  | -2.946% | -5.569% | -12.91% | -22.36% | -17.11% | -12.91% | 6.13% | -2.264% | 23.39% | -5.569% | -5.569% | -5.569% | 5.309% | -10.82% | 8.595% | 25.91% | -3.587% | -5.569% | 25.91% | 17.51%
| Z-Score (Absolute) |  | 0.13 | 0.08 | 0.67 | 1.44 | 1.01 | 0.67 | 0.87 | 0.19 | 2.26 | 0.08 | 0.08 | 0.08 | 0.8 | 0.5 | 1.07 | 2.47 | 0.08 | 0.08 | 2.47 | 1.79
| Analytical results for Tl in OREAS 60d (Certified Value 0.17 ppm) | [24 empty] | Certified
Tl | Round | Replicate | Lab | Lab | Lab | Lab | Lab | Lab | Lab | Lab | Lab | Lab | Lab | Lab | Lab | Lab | Lab | Lab | Lab | Lab | Lab | Lab |  |  |  | 1
| No | No | 01 | 03 | 04 | 05 | 06 | 07 | 08 | 09 | 10 | 11 | 13 | 14 | 16 | 17 | 18 | 19 | 22 | 23 | 24 | 25 |  |  |  | ppm
|  |  | AR*MS | AR*MS | AR*OES | AR*MS | AR*MS | AR*MS | AR*MS | AR*OES/MS | AR*MS | AR*OES/MS | AR*OES | AR*MS | AR*OES/MS | AR*MS | AR*OES/MS | AR*MS | AR*OES/MS | AR*MS | AR*MS | AR*MS |  |  |  | 2
|  |  | 0.5g | 0.5g | 0.5g | 25g | 25g | 25g | 25g | 01g | 01g | 20g | 0.15g | 40g | 10g | 0.4g | 0.25g | 0.4g | 0.2g | 0.5g | 0.5g | 0.25g |  |  |  | 2
| 1 | 1 | 0.1825 | 0.2 | < 10 | 0.16 | 0.16 | 0.17 | 0.16 | 0.15 | 0.18 | 0.1853 | < 5 | 0.1 | 0.16 | 0.19 | 0.18 | 0.2 | < 5 | 0.2 | 0.16 | 0.16139 |  |  |  | 1
| 1 | 2 | 0.18838 | 0.2 | < 10 | 0.17 | 0.15 | 0.17 | 0.16 | 0.15 | 0.17 | 0.17959 | < 5 | 0.1 | 0.15 | 0.18 | 0.17 | 0.2 | < 5 | 0.2 | 0.18 | 0.14173 |  |  |  | 29
| 1 | 3 | 0.19102 | 0.2 | < 10 | 0.17 | 0.16 | 0.17 | 0.16 | 0.15 | 0.17 | 0.18501 | < 5 | 0.1 | 0.16 | 0.19 | 0.17 | 0.2 | < 5 | 0.2 | 0.18 | 0.13705 |  |  |  | 16
| 1 | 4 | 0.19245 | 0.2 | < 10 | 0.16 | 0.15 | 0.17 | 0.16 | 0.15 | 0.17 | 0.17587 | < 5 | 0.1 | 0.16 | 0.19 | 0.15 | 0.2 | < 5 | 0.2 | 0.19 | 0.14638 |  |  |  | 0.17041
| 1 | 5 | 0.18948 | 0.2 | < 10 | 0.18 | 0.15 | 0.17 | 0.16 | 0.15 | 0.18 | 0.19558 | < 5 | 0.1 | 0.15 | 0.18 | 0.17 | 0.2 | < 5 | 0.19 | 0.19 | 0.13283 |  |  |  | 113
| 1 | 6 | 0.19083 | 0.2 | < 10 | 0.17 | 0.16 | 0.17 | 0.16 | 0.15 | 0.18 | 0.19233 | < 5 | 0.1 | 0.16 | 0.19 | 0.16 | 0.2 | < 5 | 0.21 | 0.19 | 0.14032
| Mean |  | 0.18911 | 0.2 |  | 0.16833 | 0.155 | 0.17 | 0.16 | 0.15 | 0.175 | 0.18561 |  | 0.1 | 0.15667 | 0.18667 | 0.16667 | 0.2 |  | 0.2 | 0.18167 | 0.14328
| Median |  | 0.19015 | 0.2 |  | 0.17 | 0.155 | 0.17 | 0.16 | 0.15 | 0.175 | 0.18516 |  | 0.1 | 0.16 | 0.19 | 0.17 | 0.2 |  | 0.2 | 0.185 | 0.14103
| Std Dev. |  | 0.0035267 | 3.0405e-17 |  | 0.0075277 | 0.0054772 | 0 | 0 | 0 | 0.0054772 | 0.00743 |  | 1.5202e-17 | 0.005164 | 0.005164 | 0.010328 | 3.0405e-17 |  | 0.0063246 | 0.01169 | 0.0099676
| Rel.Std.Dev. |  | 1.865% | 1.52e-14% |  | 4.472% | 3.534% | 0% | 0% | 0% | 3.13% | 4.003% |  | 1.52e-14% | 3.296% | 2.766% | 6.197% | 1.52e-14% |  | 3.162% | 6.435% | 6.957%
| PDM3 |  | 10.97% | 17.37% |  | -1.217% | -9.042% | -0.2392% | -6.108% | -11.98% | 2.695% | 8.923% |  | -41.32% | -8.064% | 9.541% | -2.195% | 17.37% |  | 17.37% | 6.607% | -15.92%
| Z-Score (Absolute) |  | 0.63 | NA | 216.9 | 0.3 | 0.9 | 0.22 | 0.67 | 1.12 | 0 | 0.48 | 104.52 | NA | 0.82 | 0.52 | 0.37 | NA | 104.52 | 1.12 | 0.3 | 1.43
Results from laboratories 3, 14 and 19 were removed due to their 0.1 ppm reading resolution.
| Analytical results for Tm in OREAS 60d (Indicative Value 0.068 ppm) | [24 empty] | Indicative
Tm | Round | Replicate | 01: Lab; 03: Lab; 04: Lab; 05: Lab; 06: Lab; 07: Lab |  |  |  | 1
| No | No | 01: 01; 03: 11; 04: 14; 05: 16; 06: 23; 07: 24 |  |  |  | ppm
|  |  | 01: AR*MS; 03: AR*OES/MS; 04: AR*MS; 05: AR*OES/MS; 06: AR*MS; 07: AR*MS |  |  |  | 3
|  |  | 01: 0.5g; 03: 20g; 04: 40g; 05: 10g; 06: 0.5g; 07: 0.5g |  |  |  | 3
| 1 | 1 | 01: 0.073491; 03: 0.074236; 04: 0.07; 05: 0.06; 06: < 0.1; 07: < 0.1 |  |  |  | 1
| 1 | 2 | 01: 0.069762; 03: 0.071514; 04: 0.065; 05: 0.07; 06: < 0.1; 07: < 0.1 |  |  |  | 9
| 1 | 3 | 01: 0.069041; 03: 0.07184; 04: 0.065; 05: 0.06; 06: < 0.1; 07: < 0.1 |  |  |  | 16
| 1 | 4 | 01: 0.069924; 03: 0.075835; 04: 0.065; 05: 0.06; 06: < 0.1; 07: < 0.1 |  |  |  | 0.068035
| 1 | 5 | 01: 0.07154; 03: 0.071431; 04: 0.065; 05: 0.06; 06: < 0.1; 07: < 0.1 |  |  |  | 15
| 1 | 6 | 01: 0.070655; 03: 0.073579; 04: 0.065; 05: 0.07; 06: < 0.1; 07: < 0.1
| Mean |  | 01: 0.070736; 03: 0.073072; 04: 0.065833; 05: 0.063333
| Median |  | 01: 0.070289; 03: 0.072709; 04: 0.065; 05: 0.06
| Std Dev. |  | 01: 0.0015955; 03: 0.0017825; 04: 0.0020412; 05: 0.005164
| Rel.Std.Dev. |  | 01: 2.256%; 03: 2.439%; 04: 3.101%; 05: 8.154%
| PDM3 |  | 01: 3.969%; 03: 7.404%; 04: -3.237%; 05: -6.911%
| Z-Score (Absolute) |  | 01: 0.57; 03: 0.78; 04: 0.12; 05: 0.12; 06: 1.34; 07: 1.34
| Analytical results for U in OREAS 60d (Certified Value 0.29 ppm) | [24 empty] | Certified
U | Round | Replicate | Lab | Lab | Lab | Lab | Lab | Lab | Lab | Lab | Lab | Lab | Lab | Lab | Lab | Lab | Lab | Lab | Lab | Lab | [5 empty] | 1
| No | No | 01 | 05 | 06 | 07 | 08 | 09 | 10 | 11 | 13 | 14 | 16 | 17 | 18 | 19 | 22 | 23 | 24 | 25 | [5 empty] | ppm
|  |  | AR*MS | AR*MS | AR*MS | AR*MS | AR*MS | AR*OES/MS | AR*MS | AR*OES/MS | AR*OES | AR*MS | AR*OES/MS | AR*MS | AR*OES/MS | AR*MS | AR*OES/MS | AR*MS | AR*MS | AR*MS | [5 empty] | 2
|  |  | 0.5g | 25g | 25g | 25g | 25g | 01g | 01g | 20g | 0.15g | 40g | 10g | 0.4g | 0.25g | 0.4g | 0.2g | 0.5g | 0.5g | 0.25g | [5 empty] | 3
| 1 | 1 | 0.34974 | 0.3 | 0.29 | 0.26 | 0.27 | 0.32 | 0.3 | 0.30448 | < 10 | 0.3 | 0.28 | 0.3 | 0.3 | 0.29 | < 10 | 0.3 | 0.3 | 0.33687 | [5 empty] | 1
| 1 | 2 | 0.36388 | 0.29 | 0.27 | 0.25 | 0.28 | 0.31 | 0.29 | 0.30119 | < 10 | 0.3 | 0.28 | 0.29 | 0.31 | 0.33 | < 10 | 0.3 | 0.3 | 0.27474 | [5 empty] | 31
| 1 | 3 | 0.33406 | 0.3 | 0.28 | 0.26 | 0.27 | 0.31 | 0.28 | 0.30751 | < 10 | 0.3 | 0.29 | 0.3 | 0.3 | 0.3 | < 10 | 0.3 | 0.3 | 0.24407 | [5 empty] | 16
| 1 | 4 | 0.32507 | 0.3 | 0.29 | 0.27 | 0.28 | 0.29 | 0.29 | 0.30049 | < 10 | 0.3 | 0.29 | 0.3 | 0.28 | 0.29 | < 10 | 0.3 | 0.3 | 0.2796 | [5 empty] | 0.29335
| 1 | 5 | 0.34489 | 0.3 | 0.27 | 0.26 | 0.28 | 0.32 | 0.29 | 0.29857 | < 10 | 0.3 | 0.29 | 0.31 | 0.3 | 0.3 | < 10 | 0.3 | 0.3 | 0.22041 | [5 empty] | 114
| 1 | 6 | 0.35235 | 0.29 | 0.28 | 0.25 | 0.28 | 0.31 | 0.3 | 0.31085 | < 10 | 0.3 | 0.29 | 0.29 | 0.3 | 0.3 | < 10 | 0.3 | 0.3 | 0.27474
| Mean |  | 0.345 | 0.29667 | 0.28 | 0.25833 | 0.27667 | 0.31 | 0.29167 | 0.30385 |  | 0.3 | 0.28667 | 0.29833 | 0.29833 | 0.30167 |  | 0.3 | 0.3 | 0.27174
| Median |  | 0.34731 | 0.3 | 0.28 | 0.26 | 0.28 | 0.31 | 0.29 | 0.30283 |  | 0.3 | 0.29 | 0.3 | 0.3 | 0.3 |  | 0.3 | 0.3 | 0.27474
| Std Dev. |  | 0.013783 | 0.005164 | 0.0089443 | 0.0075277 | 0.005164 | 0.010954 | 0.0075277 | 0.0046691 |  | 0 | 0.005164 | 0.0075277 | 0.0098319 | 0.01472 |  | 0 | 0 | 0.039299
| Rel.Std.Dev. |  | 3.995% | 1.741% | 3.194% | 2.914% | 1.866% | 3.534% | 2.581% | 1.537% |  | 0% | 1.801% | 2.523% | 3.296% | 4.879% |  | 0% | 0% | 14.46%
| PDM3 |  | 17.61% | 1.131% | -4.551% | -11.94% | -5.687% | 5.676% | -0.5735% | 3.579% |  | 2.267% | -2.278% | 1.699% | 1.699% | 2.835% |  | 2.267% | 2.267% | -7.367%
| Z-Score (Absolute) |  | 2.7 | 0.1 | 1.06 | 2.31 | 1.25 | 0.67 | 0.39 | 0.32 | 271.75 | 0.1 | 0.67 | 0 | 0 | 0.19 | 271.75 | NA | NA | 1.54
Results from laboratories 23 and 24 were removed due to their 0.1 ppm reading resolution.
| Analytical results for V in OREAS 60d (Certified Value 37.8 ppm) | [24 empty] | Certified
V | Round | Replicate | Lab | Lab | Lab | Lab | Lab | Lab | Lab | Lab | Lab | Lab | Lab | Lab | Lab | Lab | Lab | Lab | Lab | Lab | Lab | Lab | Lab | Lab |  | 1
| No | No | 01 | 02 | 03 | 04 | 05 | 06 | 07 | 08 | 09 | 10 | 11 | 13 | 14 | 16 | 17 | 18 | 19 | 20 | 22 | 23 | 24 | 25 |  | ppm
|  |  | AR*MS | AR*OES/MS | AR*MS | AR*OES | AR*MS | AR*MS | AR*MS | AR*MS | AR*OES/MS | AR*MS | AR*OES/MS | AR*OES | AR*OES | AR*OES/MS | AR*OES | AR*OES/MS | AR*OES | AR*OES | AR*OES/MS | AR*MS | AR*MS | AR*OES |  | 1
|  |  | 0.5g | 0.25g | 0.5g | 0.5g | 25g | 25g | 25g | 25g | 01g | 01g | 20g | 0.15g | 40g | 10g | 0.4g | 0.25g | 0.4g | 10g | 0.2g | 0.5g | 0.5g | 0.25g |  | 2
| 1 | 1 | 33.2474 | 39 | 36 | 38.5707 | 36 | 33 | 35 | 34 | 40 | 40 | 39.2325 | 38 | 40 | 37 | 40.18 | 35 | 19 | 44 | 41.7496 | 47 | 43 | 37.8 |  | 1
| 1 | 2 | 32.8478 | 39 | 36 | 38.1505 | 36 | 32 | 34 | 34 | 40 | 38 | 39.5816 | 37 | 40 | 38 | 40.01 | 35 | 20 | 43 | 40.0802 | 47 | 42 | 37.7 |  | 32
| 1 | 3 | 32.9793 | 39 | 36 | 38.6835 | 38 | 33 | 35 | 35 | 40 | 38 | 39.5294 | 37 | 40 | 40 | 40.45 | 36 | 20 | 43 | 40.0969 | 47 | 41 | 38.3 |  | 16
| 1 | 4 | 32.8571 | 38 | 37 | 38.6322 | 38 | 33 | 35 | 35 | 39 | 39 | 39.4302 | 37 | 40 | 39 | 40.49 | 34 | 20 | 43 | 40.1503 | 47 | 42 | 37.9 |  | 37.8306
| 1 | 5 | 33.2613 | 39 | 37 | 38.6527 | 37 | 31 | 35 | 34 | 41 | 39 | 39.8286 | 38 | 40 | 39 | 40.58 | 34 | 19 | 46 | 40.1616 | 46 | 43 | 39.5 |  | 115
| 1 | 6 | 33.3592 | 39 | 37 | 38.2632 | 37 | 33 | 35 | 34 | 39 | 39 | 39.6876 | 38 | 40 | 40 | 40.19 | 34 | 19 | 43 | 40.4223 | 47 | 41 | 38.5
| Mean |  | 33.092 | 38.8333 | 36.5 | 38.4922 | 37 | 32.5 | 34.8333 | 34.3333 | 39.8333 | 38.8333 | 39.5483 | 37.5 | 40 | 38.8333 | 40.3167 | 34.6667 | 19.5 | 43.6667 | 40.4435 | 46.8333 | 42 | 38.2833
| Median |  | 33.1134 | 39 | 36.5 | 38.6015 | 37 | 33 | 35 | 34 | 40 | 39 | 39.5555 | 37.5 | 40 | 39 | 40.32 | 34.5 | 19.5 | 43 | 40.156 | 47 | 42 | 38.1
| Std Dev. |  | 0.2244 | 0.40825 | 0.54772 | 0.22686 | 0.89443 | 0.83666 | 0.40825 | 0.5164 | 0.75277 | 0.75277 | 0.20648 | 0.54772 | 0 | 1.169 | 0.22178 | 0.8165 | 0.54772 | 1.2111 | 0.65177 | 0.40825 | 0.89443 | 0.67057
| Rel.Std.Dev. |  | 0.6781% | 1.051% | 1.501% | 0.5894% | 2.417% | 2.574% | 1.172% | 1.504% | 1.89% | 1.938% | 0.5221% | 1.461% | 0% | 3.01% | 0.5501% | 2.355% | 2.809% | 2.773% | 1.612% | 0.8717% | 2.13% | 1.752%
| PDM3 |  | -12.53% | 2.651% | -3.517% | 1.749% | -2.196% | -14.09% | -7.923% | -9.245% | 5.294% | 2.651% | 4.541% | -0.8739% | 5.735% | 2.651% | 6.572% | -8.363% | -48.45% | 15.43% | 6.907% | 23.8% | 11.02% | 1.197%
| Z-Score (Absolute) |  | 1.87 | 0.12 | 0.69 | 0 | 0.52 | 2.07 | 1.26 | 1.44 | 0.46 | 0.12 | 0.36 | 0.34 | NA | 0.12 | 0.63 | 1.32 | 6.56 | 1.79 | 0.67 | 2.88 | 1.21 | 0.07
Results from laboratory 14 were removed due to their 5 ppm reading resolution.
| Analytical results for W in OREAS 60d (Indicative Value 0.36 ppm) | [24 empty] | Indicative
W | Round | Replicate | Lab | Lab | Lab | Lab | Lab | Lab | Lab | Lab | Lab | Lab | Lab | Lab | Lab | Lab | Lab | Lab | Lab | Lab | Lab |  |  |  |  | 1
| No | No | 03 | 04 | 05 | 06 | 07 | 08 | 09 | 10 | 11 | 13 | 16 | 17 | 18 | 19 | 20 | 22 | 23 | 24 | 25 |  |  |  |  | ppm
|  |  | AR*MS | AR*OES | AR*MS | AR*MS | AR*MS | AR*MS | AR*OES/MS | AR*MS | AR*OES/MS | AR*OES | AR*OES/MS | AR*MS | AR*OES/MS | AR*MS | AR*OES | AR*OES/MS | AR*MS | AR*MS | AR*MS |  |  |  |  | 2
|  |  | 0.5g | 0.5g | 25g | 25g | 25g | 25g | 01g | 01g | 20g | 0.15g | 10g | 0.4g | 0.25g | 0.4g | 10g | 0.2g | 0.5g | 0.5g | 0.25g |  |  |  |  | 2
| 1 | 1 | 0.1 | < 5 | 0.33 | 0.38 | 0.38 | 0.37 | 0.2 | 0.5 | 0.4847 | < 10 | 0.34 | 0.63 | 1.1 | 0.7 | < 10 | < 20 | 0.4 | 0.3 | 0.57971 |  |  |  |  | 1
| 1 | 2 | 0.1 | < 5 | 0.32 | 0.31 | 0.41 | 0.35 | 0.2 | 0.53 | 0.41322 | < 10 | 0.36 | 0.65 | 1 | 0.7 | < 10 | < 20 | 0.4 | 0.3 | 0.4237 |  |  |  |  | 10
| 1 | 3 | 0.1 | < 5 | 0.31 | 0.29 | 0.37 | 0.33 | 0.2 | 0.51 | 0.45703 | < 10 | 0.36 | 0.68 | 0.8 | 0.7 | < 10 | < 20 | 0.4 | 0.3 | 0.41526 |  |  |  |  | 16
| 1 | 4 | 0.1 | < 5 | 0.3 | 0.32 | 0.38 | 0.32 | 0.2 | 0.52 | 0.48989 | < 10 | 0.35 | 0.67 | 0.8 | 0.6 | < 10 | < 20 | 0.4 | 0.3 | 0.4259 |  |  |  |  | 0.36274
| 1 | 5 | < 0.1 | < 5 | 0.3 | 0.39 | 0.37 | 0.34 | 0.1 | 0.52 | 0.44179 | < 10 | 0.36 | 0.67 | 0.7 | 0.7 | < 10 | < 20 | 0.4 | 0.3 | 0.38068 |  |  |  |  | 16
| 1 | 6 | 0.1 | < 5 | 0.32 | 0.27 | 0.4 | 0.34 | 0.2 | 0.5 | 0.43674 | < 10 | 0.33 | 0.65 | 0.9 | 0.7 | < 10 | < 20 | 0.4 | 0.3 | 0.38576
| Mean |  | 0.1 |  | 0.31333 | 0.32667 | 0.385 | 0.34167 | 0.18333 | 0.51333 | 0.45389 |  | 0.35 | 0.65833 | 0.88333 | 0.68333 |  |  | 0.4 | 0.3 | 0.43517
| Median |  | 0.1 |  | 0.315 | 0.315 | 0.38 | 0.34 | 0.2 | 0.515 | 0.44941 |  | 0.355 | 0.66 | 0.85 | 0.7 |  |  | 0.4 | 0.3 | 0.41948
| Std Dev. |  | 0 |  | 0.012111 | 0.048442 | 0.016432 | 0.017224 | 0.040825 | 0.012111 | 0.029495 |  | 0.012649 | 0.018348 | 0.1472 | 0.040825 |  |  | 6.0809e-17 | 0 | 0.073371
| Rel.Std.Dev. |  | 0% |  | 3.865% | 14.83% | 4.268% | 5.041% | 22.27% | 2.359% | 6.498% |  | 3.614% | 2.787% | 16.66% | 5.974% |  |  | 1.52e-14% | 0% | 16.86%
| PDM3 |  | -72.43% |  | -13.62% | -9.945% | 6.136% | -5.81% | -49.46% | 41.52% | 25.13% |  | -3.512% | 81.49% | 143.5% | 88.38% |  |  | 10.27% | -17.3% | 19.97%
| Z-Score (Absolute) |  | 1.71 | 10.3 | 0.61 | 0.54 | 0.25 | 0.47 | 1.26 | 0.39 | 0.09 | 22.77 | 0.42 | 1.11 | 2.24 | 1.24 | 22.77 | 47.72 | 0.18 | 0.67 | 0
| Analytical results for Y in OREAS 60d (Certified Value 5.28 ppm) | [24 empty] | Certified
Y | Round | Replicate | Lab | Lab | Lab | Lab | Lab | Lab | Lab | Lab | Lab | Lab | Lab | Lab | Lab | Lab | Lab | Lab | Lab | Lab | Lab | Lab | Lab |  |  | 1
| No | No | 01 | 02 | 04 | 05 | 06 | 07 | 08 | 09 | 10 | 11 | 13 | 14 | 16 | 17 | 18 | 19 | 20 | 22 | 23 | 24 | 25 |  |  | ppm
|  |  | AR*MS | AR*OES/MS | AR*OES | AR*MS | AR*MS | AR*MS | AR*MS | AR*OES/MS | AR*MS | AR*OES/MS | AR*OES | AR*MS | AR*OES/MS | AR*MS | AR*OES/MS | AR*MS | AR*OES | AR*OES/MS | AR*MS | AR*MS | AR*OES |  |  | 2
|  |  | 0.5g | 0.25g | 0.5g | 25g | 25g | 25g | 25g | 01g | 01g | 20g | 0.15g | 40g | 10g | 0.4g | 0.25g | 0.4g | 10g | 0.2g | 0.5g | 0.5g | 0.25g |  |  | 3
| 1 | 1 | 5.2171 | 6 | 4.93 | 5.59 | 5.32 | 5.69 | 5.39 | 5.14 | 5.55 | 5.1089 | 5 | 5.4 | 5.09 | 5.76 | 5.19 | 4.64 | 5.7 | 5.4502 | 5.42 | 5.12 | 5.09 |  |  | 1
| 1 | 2 | 5.0747 | 6 | 4.91 | 5.54 | 5.18 | 5.54 | 5.53 | 5.07 | 5.36 | 5.084 | 5 | 5.45 | 5.31 | 5.77 | 5.17 | 4.78 | 5.6 | 5.355 | 5.17 | 4.95 | 5.09 |  |  | 34
| 1 | 3 | 4.8171 | 6 | 4.9 | 5.59 | 5.23 | 5.72 | 5.47 | 5.07 | 5.29 | 5.1652 | 5 | 5.55 | 5.23 | 5.78 | 5.15 | 4.61 | 5.4 | 5.4258 | 5.54 | 4.82 | 5.11 |  |  | 16
| 1 | 4 | 5.256 | 6 | 4.97 | 5.57 | 5.18 | 5.67 | 5.59 | 4.99 | 5.4 | 5.1339 | 5 | 5.65 | 5.25 | 5.76 | 5.05 | 4.36 | 5.6 | 5.392 | 5.37 | 4.89 | 5.11 |  |  | 5.2825
| 1 | 5 | 4.7822 | 6 | 5 | 5.69 | 5.26 | 5.66 | 5.54 | 5.13 | 5.43 | 5.0504 | 5 | 5.75 | 5.15 | 5.8 | 5.28 | 4.7 | 5.6 | 5.3983 | 5.21 | 5.13 | 5.11 |  |  | 116
| 1 | 6 | 5.23 | 6 | 4.92 | 5.56 | 5.24 | 5.52 | 5.6 | 5.22 | 5.52 | 5.123 | 5 | 5.65 | 5.13 | 5.64 | 5.15 | 4.56 | 5.5 | 5.4203 | 5.3 | 4.98 | 5.18
| Mean |  | 5.0629 | 6 | 4.9383 | 5.59 | 5.235 | 5.6333 | 5.52 | 5.1033 | 5.425 | 5.1109 | 5 | 5.575 | 5.1933 | 5.7517 | 5.165 | 4.6083 | 5.5667 | 5.4069 | 5.335 | 4.9817 | 5.115
| Median |  | 5.1459 | 6 | 4.925 | 5.58 | 5.235 | 5.665 | 5.535 | 5.1 | 5.415 | 5.1159 | 5 | 5.6 | 5.19 | 5.765 | 5.16 | 4.625 | 5.6 | 5.4093 | 5.335 | 4.965 | 5.11
| Std Dev. |  | 0.21371 | 0 | 0.038687 | 0.052536 | 0.05282 | 0.082865 | 0.078994 | 0.078401 | 0.097724 | 0.040017 | 0 | 0.13323 | 0.083347 | 0.056716 | 0.074229 | 0.14345 | 0.10328 | 0.032856 | 0.13751 | 0.12384 | 0.033317
| Rel.Std.Dev. |  | 4.221% | 0% | 0.7834% | 0.9398% | 1.009% | 1.471% | 1.431% | 1.536% | 1.801% | 0.783% | 0% | 2.39% | 1.605% | 0.9861% | 1.437% | 3.113% | 1.855% | 0.6077% | 2.578% | 2.486% | 0.6514%
| PDM3 |  | -4.157% | 13.58% | -6.515% | 5.822% | -0.8987% | 6.642% | 4.496% | -3.391% | 2.698% | -3.248% | -5.347% | 5.538% | -1.687% | 8.882% | -2.224% | -12.76% | 5.38% | 2.356% | 0.9943% | -5.694% | -3.17%
| Z-Score (Absolute) |  | 0.61 | NA | 1.05 | 1.26 | 0 | 1.41 | 1.01 | 0.47 | 0.67 | 0.44 | NA | 1.21 | 0.15 | 1.83 | 0.25 | 2.22 | 1.18 | 0.61 | 0.35 | 0.9 | 0.43
Results from laboratories 2 and 13 were removed due to their 1 ppm reading resolution.
| Analytical results for Yb in OREAS 60d (Certified Value 0.42 ppm) | [24 empty] | Certified
Yb | Round | Replicate | 01: Lab; 02: Lab; 04: Lab; 05: Lab; 06: Lab; 07: Lab; 08: Lab; 09: Lab; 10: Lab; 11: Lab |  |  | 1
| No | No | 01: 01; 02: 02; 04: 11; 05: 14; 06: 16; 07: 17; 08: 18; 09: 19; 10: 23; 11: 24 |  |  | ppm
|  |  | 01: AR*MS; 02: AR*OES/MS; 04: AR*OES/MS; 05: AR*MS; 06: AR*OES/MS; 07: AR*MS; 08: AR*OES/MS; 09: AR*MS; 10: AR*MS; 11: AR*MS |  |  | 2
|  |  | 01: 0.5g; 02: 0.25g; 04: 20g; 05: 40g; 06: 10g; 07: 0.4g; 08: 0.25g; 09: 0.4g; 10: 0.5g; 11: 0.5g |  |  | 3
| 1 | 1 | 01: 0.43489; 02: 0.6; 04: 0.42555; 05: 0.4; 06: 0.42; 07: 0.48; 08: 0.4; 09: 0.4; 10: 0.4; 11: 0.4 |  |  | 1
| 1 | 2 | 01: 0.41855; 02: 0.6; 04: 0.45383; 05: 0.39; 06: 0.42; 07: 0.48; 08: 0.4; 09: 0.4; 10: 0.4; 11: 0.4 |  |  | 35
| 1 | 3 | 01: 0.44425; 02: 0.6; 04: 0.44873; 05: 0.39; 06: 0.46; 07: 0.52; 08: 0.4; 09: 0.4; 10: 0.4; 11: 0.4 |  |  | 16
| 1 | 4 | 01: 0.44693; 02: 0.6; 04: 0.41584; 05: 0.4; 06: 0.45; 07: 0.5; 08: 0.4; 09: 0.4; 10: 0.4; 11: 0.4 |  |  | 0.42013
| 1 | 5 | 01: 0.45232; 02: 0.6; 04: 0.45934; 05: 0.4; 06: 0.43; 07: 0.54; 08: 0.4; 09: 0.4; 10: 0.5; 11: 0.5 |  |  | 117
| 1 | 6 | 01: 0.43279; 02: 0.6; 04: 0.45313; 05: 0.39; 06: 0.43; 07: 0.53; 08: 0.5; 09: 0.4; 10: 0.4; 11: 0.4
| Mean |  | 01: 0.43829; 02: 0.6; 04: 0.44274; 05: 0.395; 06: 0.435; 07: 0.50833; 08: 0.41667; 09: 0.4; 10: 0.41667; 11: 0.41667
| Median |  | 01: 0.43957; 02: 0.6; 04: 0.45093; 05: 0.395; 06: 0.43; 07: 0.51; 08: 0.4; 09: 0.4; 10: 0.4; 11: 0.4
| Std Dev. |  | 01: 0.012153; 02: 0; 04: 0.017672; 05: 0.0054772; 06: 0.016432; 07: 0.025626; 08: 0.040825; 09: 6.0809e-17; 10: 0.040825; 11: 0.040825
| Rel.Std.Dev. |  | 01: 2.773%; 02: 0%; 04: 3.992%; 05: 1.387%; 06: 3.777%; 07: 5.041%; 08: 9.798%; 09: 1.52e-14%; 10: 9.798%; 11: 9.798%
| PDM3 |  | 01: 4.323%; 02: 42.81%; 04: 5.382%; 05: -5.981%; 06: 3.54%; 07: 20.99%; 08: -0.8239%; 09: -4.791%; 10: -0.8239%; 11: -0.8239%
| Z-Score (Absolute) |  | 01: 0.57; 02: 8; 04: 0.78; 05: 1.42; 06: 0.42; 07: 3.79; 08: 0.42; 09: 1.19; 10: 0.42; 11: 0.42
| Analytical results for Zn in OREAS 60d (Certified Value 32.9 ppm) | [24 empty] | Certified
Zn | Round | Replicate | Lab | Lab | Lab | Lab | Lab | Lab | Lab | Lab | Lab | Lab | Lab | Lab | Lab | Lab | Lab | Lab | Lab | Lab | Lab | Lab | Lab | Lab | Lab | 1
| No | No | 01 | 02 | 03 | 04 | 05 | 06 | 07 | 08 | 09 | 10 | 11 | 13 | 14 | 16 | 17 | 18 | 19 | 20 | 22 | 23 | 24 | 25 | 27 | ppm
|  |  | AR*MS | AR*OES/MS | AR*MS | AR*OES | AR*MS | AR*MS | AR*MS | AR*MS | AR*OES/MS | AR*MS | AR*OES/MS | AR*OES | AR*OES | AR*OES/MS | AR*OES | AR*OES/MS | AR*MS | AR*OES | AR*OES/MS | AR*MS | AR*MS | AR*OES | AR*OES/MS | 1
|  |  | 0.25g | 0.25g | 0.5g | 0.5g | 25g | 25g | 25g | 25g | 01g | 01g | 20g | 0.15g | 40g | 10g | 0.4g | 0.25g | 0.4g | 10g | 0.2g | 0.5g | 0.5g | 0.25g | 0.25g | 2
| 1 | 1 | 30.7265 | 48 | 30 | 32.2456 | 33 | 32 | 33 | 33 | 32 | 31 | 35.832 | 34 | 30 | 49 | 30.55 | 36 | 43 | 52.4 | 34.7555 | 34.5 | 39.1 | 32.6 | 11.66 | 1
| 1 | 2 | 30.1958 | 46 | 30 | 31.874 | 34 | 30 | 33 | 33 | 32 | 31 | 35.0541 | 33 | 29 | 48 | 31.44 | 37 | 33 | 43.8 | 34.1059 | 33.2 | 39.2 | 33 | 6.59 | 36
| 1 | 3 | 29.02 | 46 | 31 | 32.9981 | 34 | 31 | 34 | 33 | 31 | 31 | 35.5122 | 33 | 29 | 43 | 31.8 | 34 | 33 | 41.2 | 34.2944 | 35.1 | 38.4 | 33.4 | 18.41 | 16
| 1 | 4 | 29.6357 | 46 | 31 | 32.0319 | 35 | 31 | 34 | 33 | 31 | 31 | 35.1422 | 33 | 30 | 45 | 32.28 | 35 | 30 | 47.8 | 34.3862 | 33.9 | 37 | 33.4 | 3.16 | 32.8802
| 1 | 5 | 30.4444 | 46 | 31 | 32.8402 | 34 | 30 | 34 | 33 | 31 | 31 | 35.8077 | 34 | 30 | 42 | 32.27 | 35 | 32 | 44.3 | 34.3498 | 34 | 40.5 | 34.9 | 11.09 | 118
| 1 | 6 | 30.9086 | 46 | 32 | 32.2549 | 34 | 31 | 33 | 33 | 31 | 31 | 35.4422 | 33 | 30 | 40 | 31.82 | 34 | 31 | 49.2 | 34.6495 | 35.9 | 37.2 | 33.9 | 7.67
| Mean |  | 30.1552 | 46.3333 | 30.8333 | 32.3741 | 34 | 30.8333 | 33.5 | 33 | 31.3333 | 31 | 35.4651 | 33.3333 | 29.6667 | 44.5 | 31.6933 | 35.1667 | 33.6667 | 46.45 | 34.4236 | 34.4333 | 38.5667 | 33.5333 | 9.7633
| Median |  | 30.3201 | 46 | 31 | 32.2502 | 34 | 31 | 33.5 | 33 | 31 | 31 | 35.4772 | 33 | 30 | 44 | 31.81 | 35 | 32.5 | 46.05 | 34.368 | 34.25 | 38.75 | 33.4 | 9.38
| Std Dev. |  | 0.71243 | 0.8165 | 0.75277 | 0.44821 | 0.63246 | 0.75277 | 0.54772 | 0 | 0.5164 | 0 | 0.32494 | 0.5164 | 0.5164 | 3.5071 | 0.64429 | 1.169 | 4.7188 | 4.0987 | 0.23902 | 0.95847 | 1.3246 | 0.79917 | 5.257
| Rel.Std.Dev. |  | 2.363% | 1.762% | 2.441% | 1.384% | 1.86% | 2.441% | 1.635% | 0% | 1.648% | 0% | 0.9162% | 1.549% | 1.741% | 7.881% | 2.033% | 3.324% | 14.02% | 8.824% | 0.6943% | 2.784% | 3.435% | 2.383% | 53.84%
| PDM3 |  | -8.288% | 40.92% | -6.225% | -1.539% | 3.406% | -6.225% | 1.885% | 0.3642% | -4.705% | -5.718% | 7.861% | 1.378% | -9.774% | 35.34% | -3.61% | 6.954% | 2.392% | 41.27% | 4.694% | 4.723% | 17.29% | 1.986% | -70.31%
| Z-Score (Absolute) |  | 1.15 | 4.4 | 0.92 | 0.39 | 0.17 | 0.92 | 0 | 0.17 | 0.74 | 0.86 | 0.67 | 0.06 | 1.32 | 3.77 | 0.62 | 0.57 | 0.06 | 4.44 | 0.32 | 0.32 | 1.74 | 0.01 | 8.15
| Analytical results for Zr in OREAS 60d (Certified Value 7.4 ppm) | [24 empty] | Certified
Zr | Round | Replicate | Lab | Lab | Lab | Lab | Lab | Lab | Lab | Lab | Lab | Lab | Lab | Lab | Lab | Lab | Lab | Lab | Lab | [6 empty] | 1
| No | No | 01 | 04 | 05 | 06 | 07 | 08 | 09 | 10 | 11 | 13 | 16 | 17 | 18 | 20 | 22 | 23 | 24 | [6 empty] | ppm
|  |  | AR*MS | AR*OES | AR*MS | AR*MS | AR*MS | AR*MS | AR*OES/MS | AR*MS | AR*OES/MS | AR*OES | AR*OES/MS | AR*OES | AR*OES/MS | AR*OES | AR*OES/MS | AR*MS | AR*MS | [6 empty] | 2
|  |  | 0.5g | 0.5g | 25g | 25g | 25g | 25g | 01g | 01g | 20g | 0.15g | 10g | 0.4g | 0.25g | 10g | 0.2g | 0.5g | 0.5g | [6 empty] | 2
| 1 | 1 | 6.8968 | 7.91 | 8.4 | 7.5 | 7.3 | 6.4 | 4.7 | 8.7 | 8.0321 | 8 | 6.8 | 7.49 | 7.9 | 9.4 | 5.6774 | 10 | 7 | [6 empty] | 1
| 1 | 2 | 6.9574 | 8.03 | 8 | 6.8 | 7.2 | 6.3 | 5 | 8.4 | 8.008 | 7 | 7.1 | 7.57 | 7.5 | 9.1 | 5.519 | 9.2 | 6.7 | [6 empty] | 37
| 1 | 3 | 6.5279 | 8.06 | 8.2 | 7 | 7.3 | 5.8 | 4.9 | 8.3 | 8.0745 | 8 | 7.2 | 7.53 | 7.2 | 8.8 | 5.584 | 10.1 | 6.6 | [6 empty] | 16
| 1 | 4 | 7.1267 | 8.03 | 8.2 | 7.4 | 7.2 | 6.1 | 5.2 | 8.4 | 8.0582 | 7 | 7.1 | 7.73 | 7 | 9 | 5.5656 | 9.3 | 6.2 | [6 empty] | 7.402
| 1 | 5 | 6.6245 | 8.12 | 8.5 | 7.3 | 7.2 | 6 | 5.1 | 8.6 | 8.1033 | 8 | 7 | 8.28 | 7.4 | 8.8 | 5.511 | 9.6 | 7.1 | [6 empty] | 119
| 1 | 6 | 7.4143 | 8.03 | 8.3 | 6.9 | 7 | 6.3 | 5.2 | 8.6 | 8.0609 | 8 | 6.9 | 8.14 | 7.6 | 8.7 | 5.5279 | 9.5 | 6.9
| Mean |  | 6.9246 | 8.03 | 8.2667 | 7.15 | 7.2 | 6.15 | 5.0167 | 8.5 | 8.0562 | 7.6667 | 7.0167 | 7.79 | 7.4333 | 8.9667 | 5.5642 | 9.6167 | 6.75
| Median |  | 6.9271 | 8.03 | 8.25 | 7.15 | 7.2 | 6.2 | 5.05 | 8.5 | 8.0596 | 8 | 7.05 | 7.65 | 7.45 | 8.9 | 5.5468 | 9.55 | 6.8
| Std Dev. |  | 0.32554 | 0.068411 | 0.17512 | 0.2881 | 0.10954 | 0.22583 | 0.19408 | 0.15492 | 0.033108 | 0.5164 | 0.1472 | 0.33829 | 0.31411 | 0.2582 | 0.062291 | 0.3656 | 0.32711
| Rel.Std.Dev. |  | 4.701% | 0.8519% | 2.118% | 4.029% | 1.521% | 3.672% | 3.869% | 1.823% | 0.411% | 6.736% | 2.098% | 4.343% | 4.226% | 2.88% | 1.12% | 3.802% | 4.846%
| PDM3 |  | -6.449% | 8.485% | 11.68% | -3.404% | -2.729% | -16.91% | -32.23% | 14.83% | 8.838% | 3.576% | -5.205% | 5.242% | 0.4237% | 21.14% | -24.83% | 29.92% | -8.808%
| Z-Score (Absolute) |  | 0.36 | 0.66 | 0.88 | 0.15 | 0.11 | 1.08 | 2.14 | 1.1 | 0.69 | NA | 0.28 | 0.44 | 0.11 | 1.53 | 1.63 | 2.14 | 0.53
Results from laboratory 13 were removed due to their 1 ppm reading resolution.
Note on C17: Z-Scores have been calculated inclusive of individual outliers. In general, laboratory batches are rejected if Z-Score > 2.5.
Note on C36: Z-Scores have been calculated inclusive of individual outliers. In general, laboratory batches are rejected if Z-Score > 2.5.
Note on C54: Z-Scores have been calculated inclusive of individual outliers. In general, laboratory batches are rejected if Z-Score > 2.5.
Note on C72: Z-Scores have been calculated inclusive of individual outliers. In general, laboratory batches are rejected if Z-Score > 2.5.
Note on C90: Z-Scores have been calculated inclusive of individual outliers. In general, laboratory batches are rejected if Z-Score > 2.5.
Note on C109: Z-Scores have been calculated inclusive of individual outliers. In general, laboratory batches are rejected if Z-Score > 2.5.
Note on C127: Z-Scores have been calculated inclusive of individual outliers. In general, laboratory batches are rejected if Z-Score > 2.5.
Note on C146: Z-Scores have been calculated inclusive of individual outliers. In general, laboratory batches are rejected if Z-Score > 2.5.
Note on C164: Z-Scores have been calculated inclusive of individual outliers. In general, laboratory batches are rejected if Z-Score > 2.5.
Note on C183: Z-Scores have been calculated inclusive of individual outliers. In general, laboratory batches are rejected if Z-Score > 2.5.
Note on C202: Z-Scores have been calculated inclusive of individual outliers. In general, laboratory batches are rejected if Z-Score > 2.5.
Note on C221: Z-Scores have been calculated inclusive of individual outliers. In general, laboratory batches are rejected if Z-Score > 2.5.
Note on C239: Z-Scores have been calculated inclusive of individual outliers. In general, laboratory batches are rejected if Z-Score > 2.5.
Note on C257: Z-Scores have been calculated inclusive of individual outliers. In general, laboratory batches are rejected if Z-Score > 2.5.
Note on C275: Z-Scores have been calculated inclusive of individual outliers. In general, laboratory batches are rejected if Z-Score > 2.5.
Note on C293: Z-Scores have been calculated inclusive of individual outliers. In general, laboratory batches are rejected if Z-Score > 2.5.
Note on C312: Z-Scores have been calculated inclusive of individual outliers. In general, laboratory batches are rejected if Z-Score > 2.5.
Note on C331: Z-Scores have been calculated inclusive of individual outliers. In general, laboratory batches are rejected if Z-Score > 2.5.
Note on C349: Z-Scores have been calculated inclusive of individual outliers. In general, laboratory batches are rejected if Z-Score > 2.5.
Note on C368: Z-Scores have been calculated inclusive of individual outliers. In general, laboratory batches are rejected if Z-Score > 2.5.
Note on C386: Z-Scores have been calculated inclusive of individual outliers. In general, laboratory batches are rejected if Z-Score > 2.5.
Note on C404: Z-Scores have been calculated inclusive of individual outliers. In general, laboratory batches are rejected if Z-Score > 2.5.
Note on C423: Z-Scores have been calculated inclusive of individual outliers. In general, laboratory batches are rejected if Z-Score > 2.5.
Note on C442: Z-Scores have been calculated inclusive of individual outliers. In general, laboratory batches are rejected if Z-Score > 2.5.
Note on C461: Z-Scores have been calculated inclusive of individual outliers. In general, laboratory batches are rejected if Z-Score > 2.5.
Note on C479: Z-Scores have been calculated inclusive of individual outliers. In general, laboratory batches are rejected if Z-Score > 2.5.
Note on C497: Z-Scores have been calculated inclusive of individual outliers. In general, laboratory batches are rejected if Z-Score > 2.5.
Note on C516: Z-Scores have been calculated inclusive of individual outliers. In general, laboratory batches are rejected if Z-Score > 2.5.
Note on C535: Z-Scores have been calculated inclusive of individual outliers. In general, laboratory batches are rejected if Z-Score > 2.5.
Note on C553: Z-Scores have been calculated inclusive of individual outliers. In general, laboratory batches are rejected if Z-Score > 2.5.
Note on C571: Z-Scores have been calculated inclusive of individual outliers. In general, laboratory batches are rejected if Z-Score > 2.5.
Note on C589: Z-Scores have been calculated inclusive of individual outliers. In general, laboratory batches are rejected if Z-Score > 2.5.
Note on C608: Z-Scores have been calculated inclusive of individual outliers. In general, laboratory batches are rejected if Z-Score > 2.5.
Note on C626: Z-Scores have been calculated inclusive of individual outliers. In general, laboratory batches are rejected if Z-Score > 2.5.
Note on C645: Z-Scores have been calculated inclusive of individual outliers. In general, laboratory batches are rejected if Z-Score > 2.5.
Note on C663: Z-Scores have been calculated inclusive of individual outliers. In general, laboratory batches are rejected if Z-Score > 2.5.
Note on C682: Z-Scores have been calculated inclusive of individual outliers. In general, laboratory batches are rejected if Z-Score > 2.5.
Note on C700: Z-Scores have been calculated inclusive of individual outliers. In general, laboratory batches are rejected if Z-Score > 2.5.
Note on C719: Z-Scores have been calculated inclusive of individual outliers. In general, laboratory batches are rejected if Z-Score > 2.5.
Note on C737: Z-Scores have been calculated inclusive of individual outliers. In general, laboratory batches are rejected if Z-Score > 2.5.
Note on C755: Z-Scores have been calculated inclusive of individual outliers. In general, laboratory batches are rejected if Z-Score > 2.5.
Note on C773: Z-Scores have been calculated inclusive of individual outliers. In general, laboratory batches are rejected if Z-Score > 2.5.
Note on C791: Z-Scores have been calculated inclusive of individual outliers. In general, laboratory batches are rejected if Z-Score > 2.5.
Note on C809: Z-Scores have been calculated inclusive of individual outliers. In general, laboratory batches are rejected if Z-Score > 2.5.
Note on C827: Z-Scores have been calculated inclusive of individual outliers. In general, laboratory batches are rejected if Z-Score > 2.5.
Note on C845: Z-Scores have been calculated inclusive of individual outliers. In general, laboratory batches are rejected if Z-Score > 2.5.
Note on C864: Z-Scores have been calculated inclusive of individual outliers. In general, laboratory batches are rejected if Z-Score > 2.5.
Note on C883: Z-Scores have been calculated inclusive of individual outliers. In general, laboratory batches are rejected if Z-Score > 2.5.
Note on C902: Z-Scores have been calculated inclusive of individual outliers. In general, laboratory batches are rejected if Z-Score > 2.5.
Note on C920: Z-Scores have been calculated inclusive of individual outliers. In general, laboratory batches are rejected if Z-Score > 2.5.
Note on C938: Z-Scores have been calculated inclusive of individual outliers. In general, laboratory batches are rejected if Z-Score > 2.5.
Note on C956: Z-Scores have been calculated inclusive of individual outliers. In general, laboratory batches are rejected if Z-Score > 2.5.
Note on C974: Z-Scores have been calculated inclusive of individual outliers. In general, laboratory batches are rejected if Z-Score > 2.5.
Note on C993: Z-Scores have been calculated inclusive of individual outliers. In general, laboratory batches are rejected if Z-Score > 2.5.
Note on C1011: Z-Scores have been calculated inclusive of individual outliers. In general, laboratory batches are rejected if Z-Score > 2.5.
Note on C1029: Z-Scores have been calculated inclusive of individual outliers. In general, laboratory batches are rejected if Z-Score > 2.5.
Note on C1047: Z-Scores have been calculated inclusive of individual outliers. In general, laboratory batches are rejected if Z-Score > 2.5.
Note on C1066: Z-Scores have been calculated inclusive of individual outliers. In general, laboratory batches are rejected if Z-Score > 2.5.
Note on C1084: Z-Scores have been calculated inclusive of individual outliers. In general, laboratory batches are rejected if Z-Score > 2.5.
Note on C1103: Z-Scores have been calculated inclusive of individual outliers. In general, laboratory batches are rejected if Z-Score > 2.5.
Note on C1122: Z-Scores have been calculated inclusive of individual outliers. In general, laboratory batches are rejected if Z-Score > 2.5.
Note on C1140: Z-Scores have been calculated inclusive of individual outliers. In general, laboratory batches are rejected if Z-Score > 2.5.
Note on C1159: Z-Scores have been calculated inclusive of individual outliers. In general, laboratory batches are rejected if Z-Score > 2.5.
Note on C1177: Z-Scores have been calculated inclusive of individual outliers. In general, laboratory batches are rejected if Z-Score > 2.5.
Note on C1195: Z-Scores have been calculated inclusive of individual outliers. In general, laboratory batches are rejected if Z-Score > 2.5.

## Fusion XRF
| Analytical results for Al2O3 in OREAS 60d (Indicative Value 6.77 wt.%) |  |  | Indicative
Al2O3 | Round | Replicate | BV Geo | 1
| No | No | Perth | wt.%
|  |  | BF*XRF | 2
2
| 1 | 1 | 6.76 | 1
| 1 | 2 | 6.77 | 14
| Mean |  | 6.765 | 16
| Median |  | 6.765 | 6.765
| Std Dev. |  | 0.0070711 | 20
| Rel.Std.Dev. |  | 0.1045%
| PDM3 |  | 0%
| Z-Score (Absolute) |  | NA
| Analytical results for BaO in OREAS 60d (Indicative Value 200 ppm) |  |  | Indicative
BaO | Round | Replicate | BV Geo | 1
| No | No | Perth | ppm
|  |  | BF*XRF | 0
0
| 1 | 1 | 200 | 1
| 1 | 2 | 200 | 15
| Mean |  | 200 | 16
| Median |  | 200 | 200
| Std Dev. |  | 0 | 21
| Rel.Std.Dev. |  | 0%
| PDM3 |  | 0%
| Z-Score (Absolute) |  | NA
| Analytical results for CaO in OREAS 60d (Indicative Value 14.55 wt.%) |  |  | Indicative
CaO | Round | Replicate | BV Geo | 1
| No | No | Perth | wt.%
|  |  | BF*XRF | 2
2
| 1 | 1 | 14.55 | 1
| 1 | 2 | 14.54 | 16
| Mean |  | 14.545 | 16
| Median |  | 14.545 | 14.545
| Std Dev. |  | 0.0070711 | 22
| Rel.Std.Dev. |  | 0.04862%
| PDM3 |  | 2.22e-14%
| Z-Score (Absolute) |  | NA
| Analytical results for Fe2O3 in OREAS 60d (Indicative Value 2.81 wt.%) |  |  | Indicative
Fe2O3 | Round | Replicate | BV Geo | 1
| No | No | Perth | wt.%
|  |  | BF*XRF | 2
2
| 1 | 1 | 2.81 | 1
| 1 | 2 | 2.81 | 17
| Mean |  | 2.81 | 16
| Median |  | 2.81 | 2.81
| Std Dev. |  | 0 | 23
| Rel.Std.Dev. |  | 0%
| PDM3 |  | 0%
| Z-Score (Absolute) |  | NA
| Analytical results for K2O in OREAS 60d (Indicative Value 1.81 wt.%) |  |  | Indicative
K2O | Round | Replicate | BV Geo | 1
| No | No | Perth | wt.%
|  |  | BF*XRF | 2
2
| 1 | 1 | 1.81 | 1
| 1 | 2 | 1.81 | 14
| Mean |  | 1.81 | 16
| Median |  | 1.81 | 1.81
| Std Dev. |  | 0 | 20
| Rel.Std.Dev. |  | 0%
| PDM3 |  | 0%
| Z-Score (Absolute) |  | NA
| Analytical results for MgO in OREAS 60d (Indicative Value 1.03 wt.%) |  |  | Indicative
MgO | Round | Replicate | BV Geo | 1
| No | No | Perth | wt.%
|  |  | BF*XRF | 2
2
| 1 | 1 | 1.03 | 1
| 1 | 2 | 1.02 | 15
| Mean |  | 1.025 | 16
| Median |  | 1.025 | 1.025
| Std Dev. |  | 0.0070711 | 21
| Rel.Std.Dev. |  | 0.6899%
| PDM3 |  | 0%
| Z-Score (Absolute) |  | NA
| Analytical results for MnO in OREAS 60d (Indicative Value 0.08 wt.%) |  |  | Indicative
MnO | Round | Replicate | BV Geo | 1
| No | No | Perth | wt.%
|  |  | BF*XRF | 3
3
| 1 | 1 | 0.08 | 1
| 1 | 2 | 0.08 | 16
| Mean |  | 0.08 | 16
| Median |  | 0.08 | 0.08
| Std Dev. |  | 0 | 22
| Rel.Std.Dev. |  | 0%
| PDM3 |  | 0%
| Z-Score (Absolute) |  | NA
| Analytical results for Na2O in OREAS 60d (Indicative Value 0.765 wt.%) |  |  | Indicative
Na2O | Round | Replicate | BV Geo | 1
| No | No | Perth | wt.%
|  |  | BF*XRF | 3
3
| 1 | 1 | 0.76 | 1
| 1 | 2 | 0.77 | 17
| Mean |  | 0.765 | 16
| Median |  | 0.765 | 0.765
| Std Dev. |  | 0.0070711 | 23
| Rel.Std.Dev. |  | 0.9243%
| PDM3 |  | 0%
| Z-Score (Absolute) |  | NA
| Analytical results for P2O5 in OREAS 60d (Indicative Value 0.103 wt.%) |  |  | Indicative
P2O5 | Round | Replicate | BV Geo | 1
| No | No | Perth | wt.%
|  |  | BF*XRF | 3
3
| 1 | 1 | 0.103 | 1
| 1 | 2 | 0.103 | 14
| Mean |  | 0.103 | 16
| Median |  | 0.103 | 0.103
| Std Dev. |  | 0 | 20
| Rel.Std.Dev. |  | 0%
| PDM3 |  | 0%
| Z-Score (Absolute) |  | NA
| Analytical results for S in OREAS 60d (Indicative Value 0.538 wt.%) |  |  | Indicative
S | Round | Replicate | BV Geo | 1
| No | No | Perth | wt.%
|  |  | BF*XRF | 3
3
| 1 | 1 | 0.5382 | 1
| 1 | 2 | 0.5378 | 39
| Mean |  | 0.538 | 16
| Median |  | 0.538 | 0.538
| Std Dev. |  | 0.00028284 | 21
| Rel.Std.Dev. |  | 0.05257%
| PDM3 |  | -0.0004764%
| Z-Score (Absolute) |  | NA
| Analytical results for SiO2 in OREAS 60d (Indicative Value 58.1 wt.%) |  |  | Indicative
SiO2 | Round | Replicate | BV Geo | 1
| No | No | Perth | wt.%
|  |  | BF*XRF | 2
2
| 1 | 1 | 58.12 | 1
| 1 | 2 | 58.08 | 16
| Mean |  | 58.1 | 16
| Median |  | 58.1 | 58.1
| Std Dev. |  | 0.028284 | 22
| Rel.Std.Dev. |  | 0.04868%
| PDM3 |  | -1.11e-14%
| Z-Score (Absolute) |  | NA
| Analytical results for TiO2 in OREAS 60d (Indicative Value 0.295 wt.%) |  |  | Indicative
TiO2 | Round | Replicate | BV Geo | 1
| No | No | Perth | wt.%
|  |  | BF*XRF | 3
3
| 1 | 1 | 0.29 | 1
| 1 | 2 | 0.3 | 17
| Mean |  | 0.295 | 16
| Median |  | 0.295 | 0.295
| Std Dev. |  | 0.0070711 | 23
| Rel.Std.Dev. |  | 2.397%
| PDM3 |  | 0%
| Z-Score (Absolute) |  | NA
Note on C13: Z-Scores have been calculated inclusive of individual outliers. In general, laboratory batches are rejected if Z-Score > 2.5.
Note on C27: Z-Scores have been calculated inclusive of individual outliers. In general, laboratory batches are rejected if Z-Score > 2.5.
Note on C41: Z-Scores have been calculated inclusive of individual outliers. In general, laboratory batches are rejected if Z-Score > 2.5.
Note on C55: Z-Scores have been calculated inclusive of individual outliers. In general, laboratory batches are rejected if Z-Score > 2.5.
Note on C69: Z-Scores have been calculated inclusive of individual outliers. In general, laboratory batches are rejected if Z-Score > 2.5.
Note on C83: Z-Scores have been calculated inclusive of individual outliers. In general, laboratory batches are rejected if Z-Score > 2.5.
Note on C97: Z-Scores have been calculated inclusive of individual outliers. In general, laboratory batches are rejected if Z-Score > 2.5.
Note on C111: Z-Scores have been calculated inclusive of individual outliers. In general, laboratory batches are rejected if Z-Score > 2.5.
Note on C125: Z-Scores have been calculated inclusive of individual outliers. In general, laboratory batches are rejected if Z-Score > 2.5.
Note on C139: Z-Scores have been calculated inclusive of individual outliers. In general, laboratory batches are rejected if Z-Score > 2.5.
Note on C153: Z-Scores have been calculated inclusive of individual outliers. In general, laboratory batches are rejected if Z-Score > 2.5.
Note on C167: Z-Scores have been calculated inclusive of individual outliers. In general, laboratory batches are rejected if Z-Score > 2.5.

## Thermograv
| Analytical results for H2O- in OREAS 60d (Indicative Value 1.06 wt.%) |  |  |  | Indicative
H2O- | Round | Replicate | Lab |  | 1
| No | No | 25 |  | wt.%
|  |  | at 105°C*Oven |  | 2
2
| 1 | 1 | 1.1 |  | 1
| 1 | 2 | 1.12 |  | 19
| 1 | 3 | 1.11 |  | 16
| 1 | 4 | 1.06 |  | 1.0633
| 1 | 5 | 0.99 |  | 25
| 1 | 6 | 1
| Mean |  | 1.0633
| Median |  | 1.08
| Std Dev. |  | 0.056804
| Rel.Std.Dev. |  | 5.342%
| PDM3 |  | 3.331e-13%
| Z-Score (Absolute) |  | NA
| Analytical results for LOI1000 in OREAS 60d (Indicative Value 12.71 wt.%) |  |  |  | Indicative
LOI1000 | Round | Replicate | BV Geo | Lab | 1
| No | No | Perth | 25 | wt.%
|  |  | LOI*TGA | LOI*TGA | 2
2
| 1 | 1 |  | 13.23 | 1
| 1 | 2 | 12.21 | 13.2757 | 19
| 1 | 3 |  | 13.2386 | 16
| 1 | 4 |  | 13.1841 | 12.7142
| 1 | 5 | 12.19 | 13.2281 | 25
| 1 | 6 |  | 13.2136
| Mean |  | 12.2 | 13.2283
| Median |  | 12.2 | 13.2291
| Std Dev. |  | 0.014142 | 0.030075
| Rel.Std.Dev. |  | 0.1159% | 0.2274%
| PDM3 |  | -4.044% | 4.044%
| Z-Score (Absolute) |  | 0.67 | 0.67
Note on C17: Z-Scores have been calculated inclusive of individual outliers. In general, laboratory batches are rejected if Z-Score > 2.5.
Note on C35: Z-Scores have been calculated inclusive of individual outliers. In general, laboratory batches are rejected if Z-Score > 2.5.

## Laser Ablation
| Analytical results for Ag in OREAS 60d (Indicative Value 5 ppm) |  |  | Indicative
Ag | Round | Replicate | BV Geo | 1
| No | No | Perth | ppm
|  |  | ABL*MS | 2
2
| 1 | 1 | 5 | 1
| 1 | 2 | 5 | 21
| Mean |  | 5 | 16
| Median |  | 5 | 5
| Std Dev. |  | 0 | 27
| Rel.Std.Dev. |  | 0%
| PDM3 |  | 0%
| Z-Score (Absolute) |  | NA
| Analytical results for As in OREAS 60d (Indicative Value 15.9 ppm) |  |  | Indicative
As | Round | Replicate | BV Geo | 1
| No | No | Perth | ppm
|  |  | ABL*MS | 1
1
| 1 | 1 | 16.2 | 1
| 1 | 2 | 15.6 | 22
| Mean |  | 15.9 | 16
| Median |  | 15.9 | 15.9
| Std Dev. |  | 0.42426 | 28
| Rel.Std.Dev. |  | 2.668%
| PDM3 |  | -1.11e-14%
| Z-Score (Absolute) |  | NA
| Analytical results for Ba in OREAS 60d (Indicative Value 210 ppm) |  |  | Indicative
Ba | Round | Replicate | BV Geo | 1
| No | No | Perth | ppm
|  |  | ABL*MS | 0
0
| 1 | 1 | 214 | 1
| 1 | 2 | 206 | 23
| Mean |  | 210 | 16
| Median |  | 210 | 210
| Std Dev. |  | 5.6569 | 29
| Rel.Std.Dev. |  | 2.694%
| PDM3 |  | 0%
| Z-Score (Absolute) |  | NA
| Analytical results for Be in OREAS 60d (Indicative Value 0.8 ppm) |  |  | Indicative
Be | Round | Replicate | BV Geo | 1
| No | No | Perth | ppm
|  |  | ABL*MS | 2
2
| 1 | 1 | 1 | 1
| 1 | 2 | 0.6 | 24
| Mean |  | 0.8 | 16
| Median |  | 0.8 | 0.8
| Std Dev. |  | 0.28284 | 30
| Rel.Std.Dev. |  | 35.36%
| PDM3 |  | 0%
| Z-Score (Absolute) |  | NA
| Analytical results for Bi in OREAS 60d (Indicative Value 0.37 ppm) |  |  | Indicative
Bi | Round | Replicate | BV Geo | 1
| No | No | Perth | ppm
|  |  | ABL*MS | 2
2
| 1 | 1 | 0.36 | 1
| 1 | 2 | 0.38 | 25
| Mean |  | 0.37 | 16
| Median |  | 0.37 | 0.37
| Std Dev. |  | 0.014142 | 31
| Rel.Std.Dev. |  | 3.822%
| PDM3 |  | 0%
| Z-Score (Absolute) |  | NA
| Analytical results for Cd in OREAS 60d (Indicative Value 0.3 ppm) |  |  | Indicative
Cd | Round | Replicate | BV Geo | 1
| No | No | Perth | ppm
|  |  | ABL*MS | 2
2
| 1 | 1 | 0.4 | 1
| 1 | 2 | 0.2 | 26
| Mean |  | 0.3 | 16
| Median |  | 0.3 | 0.3
| Std Dev. |  | 0.14142 | 32
| Rel.Std.Dev. |  | 47.14%
| PDM3 |  | 2.22e-14%
| Z-Score (Absolute) |  | NA
| Analytical results for Ce in OREAS 60d (Indicative Value 18.4 ppm) |  |  | Indicative
Ce | Round | Replicate | BV Geo | 1
| No | No | Perth | ppm
|  |  | ABL*MS | 1
1
| 1 | 1 | 18.5 | 1
| 1 | 2 | 18.2 | 27
| Mean |  | 18.35 | 16
| Median |  | 18.35 | 18.35
| Std Dev. |  | 0.21213 | 33
| Rel.Std.Dev. |  | 1.156%
| PDM3 |  | 0%
| Z-Score (Absolute) |  | NA
| Analytical results for Co in OREAS 60d (Indicative Value 8.05 ppm) |  |  | Indicative
Co | Round | Replicate | BV Geo | 1
| No | No | Perth | ppm
|  |  | ABL*MS | 2
2
| 1 | 1 | 8 | 1
| 1 | 2 | 8.1 | 28
| Mean |  | 8.05 | 16
| Median |  | 8.05 | 8.05
| Std Dev. |  | 0.070711 | 34
| Rel.Std.Dev. |  | 0.8784%
| PDM3 |  | 0%
| Z-Score (Absolute) |  | NA
| Analytical results for Cr in OREAS 60d (Indicative Value 15 ppm) |  |  | Indicative
Cr | Round | Replicate | BV Geo | 1
| No | No | Perth | ppm
|  |  | ABL*MS | 1
1
| 1 | 1 | 16 | 1
| 1 | 2 | 14 | 29
| Mean |  | 15 | 16
| Median |  | 15 | 15
| Std Dev. |  | 1.4142 | 35
| Rel.Std.Dev. |  | 9.428%
| PDM3 |  | 0%
| Z-Score (Absolute) |  | NA
| Analytical results for Cs in OREAS 60d (Indicative Value 4.39 ppm) |  |  | Indicative
Cs | Round | Replicate | BV Geo | 1
| No | No | Perth | ppm
|  |  | ABL*MS | 2
2
| 1 | 1 | 4.44 | 1
| 1 | 2 | 4.33 | 30
| Mean |  | 4.385 | 16
| Median |  | 4.385 | 4.385
| Std Dev. |  | 0.077782 | 36
| Rel.Std.Dev. |  | 1.774%
| PDM3 |  | 0%
| Z-Score (Absolute) |  | NA
| Analytical results for Cu in OREAS 60d (Indicative Value 74 ppm) |  |  | Indicative
Cu | Round | Replicate | BV Geo | 1
| No | No | Perth | ppm
|  |  | ABL*MS | 0
0
| 1 | 1 | 76 | 1
| 1 | 2 | 72 | 31
| Mean |  | 74 | 16
| Median |  | 74 | 74
| Std Dev. |  | 2.8284 | 37
| Rel.Std.Dev. |  | 3.822%
| PDM3 |  | 0%
| Z-Score (Absolute) |  | NA
| Analytical results for Dy in OREAS 60d (Indicative Value 1.41 ppm) |  |  | Indicative
Dy | Round | Replicate | BV Geo | 1
| No | No | Perth | ppm
|  |  | ABL*MS | 2
2
| 1 | 1 | 1.42 | 1
| 1 | 2 | 1.39 | 32
| Mean |  | 1.405 | 16
| Median |  | 1.405 | 1.405
| Std Dev. |  | 0.021213 | 38
| Rel.Std.Dev. |  | 1.51%
| PDM3 |  | -1.11e-14%
| Z-Score (Absolute) |  | NA
| Analytical results for Er in OREAS 60d (Indicative Value 0.85 ppm) |  |  | Indicative
Er | Round | Replicate | BV Geo | 1
| No | No | Perth | ppm
|  |  | ABL*MS | 2
2
| 1 | 1 | 0.85 | 1
| 1 | 2 | 0.84 | 33
| Mean |  | 0.845 | 16
| Median |  | 0.845 | 0.845
| Std Dev. |  | 0.0070711 | 39
| Rel.Std.Dev. |  | 0.8368%
| PDM3 |  | 0%
| Z-Score (Absolute) |  | NA
| Analytical results for Eu in OREAS 60d (Indicative Value 0.48 ppm) |  |  | Indicative
Eu | Round | Replicate | BV Geo | 1
| No | No | Perth | ppm
|  |  | ABL*MS | 2
2
| 1 | 1 | 0.48 | 1
| 1 | 2 | 0.48 | 9
| Mean |  | 0.48 | 16
| Median |  | 0.48 | 0.48
| Std Dev. |  | 0 | 40
| Rel.Std.Dev. |  | 0%
| PDM3 |  | 0%
| Z-Score (Absolute) |  | NA
| Analytical results for Ga in OREAS 60d (Indicative Value 7.95 ppm) |  |  | Indicative
Ga | Round | Replicate | BV Geo | 1
| No | No | Perth | ppm
|  |  | ABL*MS | 2
2
| 1 | 1 | 8 | 1
| 1 | 2 | 7.9 | 35
| Mean |  | 7.95 | 16
| Median |  | 7.95 | 7.95
| Std Dev. |  | 0.070711 | 41
| Rel.Std.Dev. |  | 0.8894%
| PDM3 |  | 0%
| Z-Score (Absolute) |  | NA
| Analytical results for Gd in OREAS 60d (Indicative Value 1.57 ppm) |  |  | Indicative
Gd | Round | Replicate | BV Geo | 1
| No | No | Perth | ppm
|  |  | ABL*MS | 2
2
| 1 | 1 | 1.61 | 1
| 1 | 2 | 1.52 | 36
| Mean |  | 1.565 | 16
| Median |  | 1.565 | 1.565
| Std Dev. |  | 0.06364 | 42
| Rel.Std.Dev. |  | 4.066%
| PDM3 |  | 0%
| Z-Score (Absolute) |  | NA
| Analytical results for Ge in OREAS 60d (Indicative Value 0.68 ppm) |  |  | Indicative
Ge | Round | Replicate | BV Geo | 1
| No | No | Perth | ppm
|  |  | ABL*MS | 2
2
| 1 | 1 | 0.7 | 1
| 1 | 2 | 0.65 | 3
| Mean |  | 0.675 | 16
| Median |  | 0.675 | 0.675
| Std Dev. |  | 0.035355 | 43
| Rel.Std.Dev. |  | 5.238%
| PDM3 |  | 0%
| Z-Score (Absolute) |  | NA
| Analytical results for Hf in OREAS 60d (Indicative Value 1.41 ppm) |  |  | Indicative
Hf | Round | Replicate | BV Geo | 1
| No | No | Perth | ppm
|  |  | ABL*MS | 2
2
| 1 | 1 | 1.41 | 1
| 1 | 2 | 1.41 | 11
| Mean |  | 1.41 | 16
| Median |  | 1.41 | 1.41
| Std Dev. |  | 0 | 27
| Rel.Std.Dev. |  | 0%
| PDM3 |  | 0%
| Z-Score (Absolute) |  | NA
| Analytical results for Ho in OREAS 60d (Indicative Value 0.3 ppm) |  |  | Indicative
Ho | Round | Replicate | BV Geo | 1
| No | No | Perth | ppm
|  |  | ABL*MS | 2
2
| 1 | 1 | 0.3 | 1
| 1 | 2 | 0.29 | 22
| Mean |  | 0.295 | 16
| Median |  | 0.295 | 0.295
| Std Dev. |  | 0.0070711 | 28
| Rel.Std.Dev. |  | 2.397%
| PDM3 |  | 0%
| Z-Score (Absolute) |  | NA
| Analytical results for In in OREAS 60d (Indicative Value < 0.05 ppm) |  |  | Indicative
In | Round | Replicate | BV Geo | 1
| No | No | Perth | ppm
|  |  | ABL*MS | 3
3
| 1 | 1 | < 0.05 | 1
| 1 | 2 | < 0.05 | 23
| Mean |  |  | 16
| Median |  |  | < 0.05
| Std Dev. |  |  | 29
Rel.Std.Dev.
PDM3
| Z-Score (Absolute) |  | NA
| Analytical results for La in OREAS 60d (Indicative Value 9.86 ppm) |  |  | Indicative
La | Round | Replicate | BV Geo | 1
| No | No | Perth | ppm
|  |  | ABL*MS | 2
2
| 1 | 1 | 9.88 | 1
| 1 | 2 | 9.83 | 24
| Mean |  | 9.855 | 16
| Median |  | 9.855 | 9.855
| Std Dev. |  | 0.035355 | 30
| Rel.Std.Dev. |  | 0.3588%
| PDM3 |  | 0%
| Z-Score (Absolute) |  | NA
| Analytical results for Lu in OREAS 60d (Indicative Value 0.12 ppm) |  |  | Indicative
Lu | Round | Replicate | BV Geo | 1
| No | No | Perth | ppm
|  |  | ABL*MS | 2
2
| 1 | 1 | 0.12 | 1
| 1 | 2 | 0.12 | 25
| Mean |  | 0.12 | 16
| Median |  | 0.12 | 0.12
| Std Dev. |  | 0 | 31
| Rel.Std.Dev. |  | 0%
| PDM3 |  | 0%
| Z-Score (Absolute) |  | NA
| Analytical results for Mn in OREAS 60d (Indicative Value 0.06 wt.%) |  |  | Indicative
Mn | Round | Replicate | BV Geo | 1
| No | No | Perth | wt.%
|  |  | ABL*MS | 3
3
| 1 | 1 | 0.0604 | 1
| 1 | 2 | 0.0589 | 26
| Mean |  | 0.05965 | 16
| Median |  | 0.05965 | 0.05965
| Std Dev. |  | 0.0010607 | 32
| Rel.Std.Dev. |  | 1.778%
| PDM3 |  | 0%
| Z-Score (Absolute) |  | NA
| Analytical results for Mo in OREAS 60d (Indicative Value 2.7 ppm) |  |  | Indicative
Mo | Round | Replicate | BV Geo | 1
| No | No | Perth | ppm
|  |  | ABL*MS | 2
2
| 1 | 1 | 2.8 | 1
| 1 | 2 | 2.6 | 27
| Mean |  | 2.7 | 16
| Median |  | 2.7 | 2.7
| Std Dev. |  | 0.14142 | 33
| Rel.Std.Dev. |  | 5.238%
| PDM3 |  | 0%
| Z-Score (Absolute) |  | NA
| Analytical results for Nb in OREAS 60d (Indicative Value 1.83 ppm) |  |  | Indicative
Nb | Round | Replicate | BV Geo | 1
| No | No | Perth | ppm
|  |  | ABL*MS | 2
2
| 1 | 1 | 1.85 | 1
| 1 | 2 | 1.8 | 12
| Mean |  | 1.825 | 16
| Median |  | 1.825 | 1.825
| Std Dev. |  | 0.035355 | 34
| Rel.Std.Dev. |  | 1.937%
| PDM3 |  | 2.22e-14%
| Z-Score (Absolute) |  | NA
| Analytical results for Nd in OREAS 60d (Indicative Value 9.15 ppm) |  |  | Indicative
Nd | Round | Replicate | BV Geo | 1
| No | No | Perth | ppm
|  |  | ABL*MS | 2
2
| 1 | 1 | 9.38 | 1
| 1 | 2 | 8.91 | 29
| Mean |  | 9.145 | 16
| Median |  | 9.145 | 9.145
| Std Dev. |  | 0.33234 | 35
| Rel.Std.Dev. |  | 3.634%
| PDM3 |  | 0%
| Z-Score (Absolute) |  | NA
| Analytical results for Ni in OREAS 60d (Indicative Value 10 ppm) |  |  | Indicative
Ni | Round | Replicate | BV Geo | 1
| No | No | Perth | ppm
|  |  | ABL*MS | 1
1
| 1 | 1 | 10 | 1
| 1 | 2 | 10 | 30
| Mean |  | 10 | 16
| Median |  | 10 | 10
| Std Dev. |  | 0 | 36
| Rel.Std.Dev. |  | 0%
| PDM3 |  | 0%
| Z-Score (Absolute) |  | NA
| Analytical results for Pb in OREAS 60d (Indicative Value 11 ppm) |  |  | Indicative
Pb | Round | Replicate | BV Geo | 1
| No | No | Perth | ppm
|  |  | ABL*MS | 1
1
| 1 | 1 | 11 | 1
| 1 | 2 | 11 | 31
| Mean |  | 11 | 16
| Median |  | 11 | 11
| Std Dev. |  | 0 | 37
| Rel.Std.Dev. |  | 0%
| PDM3 |  | 0%
| Z-Score (Absolute) |  | NA
| Analytical results for Pr in OREAS 60d (Indicative Value 2.29 ppm) |  |  | Indicative
Pr | Round | Replicate | BV Geo | 1
| No | No | Perth | ppm
|  |  | ABL*MS | 2
2
| 1 | 1 | 2.31 | 1
| 1 | 2 | 2.26 | 32
| Mean |  | 2.285 | 16
| Median |  | 2.285 | 2.285
| Std Dev. |  | 0.035355 | 38
| Rel.Std.Dev. |  | 1.547%
| PDM3 |  | 0%
| Z-Score (Absolute) |  | NA
| Analytical results for Rb in OREAS 60d (Indicative Value 59 ppm) |  |  | Indicative
Rb | Round | Replicate | BV Geo | 1
| No | No | Perth | ppm
|  |  | ABL*MS | 0
0
| 1 | 1 | 58.5 | 1
| 1 | 2 | 58.9 | 33
| Mean |  | 58.7 | 16
| Median |  | 58.7 | 58.7
| Std Dev. |  | 0.28284 | 39
| Rel.Std.Dev. |  | 0.4818%
| PDM3 |  | 0%
| Z-Score (Absolute) |  | NA
| Analytical results for Re in OREAS 60d (Indicative Value < 0.01 ppm) |  |  | Indicative
Re | Round | Replicate | BV Geo | 1
| No | No | Perth | ppm
|  |  | ABL*MS | 3
3
| 1 | 1 | < 0.01 | 1
| 1 | 2 | < 0.01 | 4
| Mean |  |  | 16
| Median |  |  | < 0.01
| Std Dev. |  |  | 40
Rel.Std.Dev.
PDM3
| Z-Score (Absolute) |  | NA
| Analytical results for Sb in OREAS 60d (Indicative Value 2.1 ppm) |  |  | Indicative
Sb | Round | Replicate | BV Geo | 1
| No | No | Perth | ppm
|  |  | ABL*MS | 2
2
| 1 | 1 | 2.1 | 1
| 1 | 2 | 2.1 | 35
| Mean |  | 2.1 | 16
| Median |  | 2.1 | 2.1
| Std Dev. |  | 0 | 41
| Rel.Std.Dev. |  | 0%
| PDM3 |  | 0%
| Z-Score (Absolute) |  | NA
| Analytical results for Sc in OREAS 60d (Indicative Value 7.75 ppm) |  |  | Indicative
Sc | Round | Replicate | BV Geo | 1
| No | No | Perth | ppm
|  |  | ABL*MS | 2
2
| 1 | 1 | 7.7 | 1
| 1 | 2 | 7.8 | 36
| Mean |  | 7.75 | 16
| Median |  | 7.75 | 7.75
| Std Dev. |  | 0.070711 | 42
| Rel.Std.Dev. |  | 0.9124%
| PDM3 |  | 0%
| Z-Score (Absolute) |  | NA
| Analytical results for Se in OREAS 60d (Indicative Value < 5 ppm) |  |  | Indicative
Se | Round | Replicate | BV Geo | 1
| No | No | Perth | ppm
|  |  | ABL*MS | 2
2
| 1 | 1 | < 5 | 1
| 1 | 2 | < 5 | 12
| Mean |  |  | 16
| Median |  |  | < 5
| Std Dev. |  |  | 43
Rel.Std.Dev.
PDM3
| Z-Score (Absolute) |  | NA
| Analytical results for Sm in OREAS 60d (Indicative Value 1.84 ppm) |  |  | Indicative
Sm | Round | Replicate | BV Geo | 1
| No | No | Perth | ppm
|  |  | ABL*MS | 2
2
| 1 | 1 | 1.84 | 1
| 1 | 2 | 1.83 | 21
| Mean |  | 1.835 | 16
| Median |  | 1.835 | 1.835
| Std Dev. |  | 0.0070711 | 27
| Rel.Std.Dev. |  | 0.3853%
| PDM3 |  | 0%
| Z-Score (Absolute) |  | NA
| Analytical results for Sn in OREAS 60d (Indicative Value 0.6 ppm) |  |  | Indicative
Sn | Round | Replicate | BV Geo | 1
| No | No | Perth | ppm
|  |  | ABL*MS | 2
2
| 1 | 1 | 0.6 | 1
| 1 | 2 | 0.6 | 22
| Mean |  | 0.6 | 16
| Median |  | 0.6 | 0.6
| Std Dev. |  | 0 | 28
| Rel.Std.Dev. |  | 0%
| PDM3 |  | 0%
| Z-Score (Absolute) |  | NA
| Analytical results for Sr in OREAS 60d (Indicative Value 245 ppm) |  |  | Indicative
Sr | Round | Replicate | BV Geo | 1
| No | No | Perth | ppm
|  |  | ABL*MS | 0
0
| 1 | 1 | 248 | 1
| 1 | 2 | 242 | 23
| Mean |  | 245 | 16
| Median |  | 245 | 245
| Std Dev. |  | 4.2426 | 29
| Rel.Std.Dev. |  | 1.732%
| PDM3 |  | 0%
| Z-Score (Absolute) |  | NA
| Analytical results for Ta in OREAS 60d (Indicative Value 0.13 ppm) |  |  | Indicative
Ta | Round | Replicate | BV Geo | 1
| No | No | Perth | ppm
|  |  | ABL*MS | 2
2
| 1 | 1 | 0.13 | 1
| 1 | 2 | 0.12 | 4
| Mean |  | 0.125 | 16
| Median |  | 0.125 | 0.125
| Std Dev. |  | 0.0070711 | 30
| Rel.Std.Dev. |  | 5.657%
| PDM3 |  | 0%
| Z-Score (Absolute) |  | NA
| Analytical results for Tb in OREAS 60d (Indicative Value 0.24 ppm) |  |  | Indicative
Tb | Round | Replicate | BV Geo | 1
| No | No | Perth | ppm
|  |  | ABL*MS | 2
2
| 1 | 1 | 0.24 | 1
| 1 | 2 | 0.24 | 25
| Mean |  | 0.24 | 16
| Median |  | 0.24 | 0.24
| Std Dev. |  | 0 | 31
| Rel.Std.Dev. |  | 0%
| PDM3 |  | 0%
| Z-Score (Absolute) |  | NA
| Analytical results for Te in OREAS 60d (Indicative Value 2.3 ppm) |  |  | Indicative
Te | Round | Replicate | BV Geo | 1
| No | No | Perth | ppm
|  |  | ABL*MS | 2
2
| 1 | 1 | 2.2 | 1
| 1 | 2 | 2.4 | 26
| Mean |  | 2.3 | 16
| Median |  | 2.3 | 2.3
| Std Dev. |  | 0.14142 | 32
| Rel.Std.Dev. |  | 6.149%
| PDM3 |  | 0%
| Z-Score (Absolute) |  | NA
| Analytical results for Th in OREAS 60d (Indicative Value 2.44 ppm) |  |  | Indicative
Th | Round | Replicate | BV Geo | 1
| No | No | Perth | ppm
|  |  | ABL*MS | 2
2
| 1 | 1 | 2.34 | 1
| 1 | 2 | 2.54 | 27
| Mean |  | 2.44 | 16
| Median |  | 2.44 | 2.44
| Std Dev. |  | 0.14142 | 33
| Rel.Std.Dev. |  | 5.796%
| PDM3 |  | 0%
| Z-Score (Absolute) |  | NA
| Analytical results for Ti in OREAS 60d (Indicative Value 0.181 wt.%) |  |  | Indicative
Ti | Round | Replicate | BV Geo | 1
| No | No | Perth | wt.%
|  |  | ABL*MS | 3
3
| 1 | 1 | 0.182 | 1
| 1 | 2 | 0.18 | 28
| Mean |  | 0.181 | 16
| Median |  | 0.181 | 0.181
| Std Dev. |  | 0.0014142 | 34
| Rel.Std.Dev. |  | 0.7813%
| PDM3 |  | 0%
| Z-Score (Absolute) |  | NA
| Analytical results for Tl in OREAS 60d (Indicative Value 0.8 ppm) |  |  | Indicative
Tl | Round | Replicate | BV Geo | 1
| No | No | Perth | ppm
|  |  | ABL*MS | 2
2
| 1 | 1 | 0.8 | 1
| 1 | 2 | 0.8 | 29
| Mean |  | 0.8 | 16
| Median |  | 0.8 | 0.8
| Std Dev. |  | 0 | 35
| Rel.Std.Dev. |  | 0%
| PDM3 |  | 0%
| Z-Score (Absolute) |  | NA
| Analytical results for Tm in OREAS 60d (Indicative Value 0.13 ppm) |  |  | Indicative
Tm | Round | Replicate | BV Geo | 1
| No | No | Perth | ppm
|  |  | ABL*MS | 2
2
| 1 | 1 | 0.12 | 1
| 1 | 2 | 0.13 | 9
| Mean |  | 0.125 | 16
| Median |  | 0.125 | 0.125
| Std Dev. |  | 0.0070711 | 36
| Rel.Std.Dev. |  | 5.657%
| PDM3 |  | 0%
| Z-Score (Absolute) |  | NA
| Analytical results for U in OREAS 60d (Indicative Value 0.74 ppm) |  |  | Indicative
U | Round | Replicate | BV Geo | 1
| No | No | Perth | ppm
|  |  | ABL*MS | 2
2
| 1 | 1 | 0.73 | 1
| 1 | 2 | 0.74 | 31
| Mean |  | 0.735 | 16
| Median |  | 0.735 | 0.735
| Std Dev. |  | 0.0070711 | 37
| Rel.Std.Dev. |  | 0.9621%
| PDM3 |  | 0%
| Z-Score (Absolute) |  | NA
| Analytical results for V in OREAS 60d (Indicative Value 65 ppm) |  |  | Indicative
V | Round | Replicate | BV Geo | 1
| No | No | Perth | ppm
|  |  | ABL*MS | 0
0
| 1 | 1 | 66.6 | 1
| 1 | 2 | 64.2 | 32
| Mean |  | 65.4 | 16
| Median |  | 65.4 | 65.4
| Std Dev. |  | 1.6971 | 38
| Rel.Std.Dev. |  | 2.595%
| PDM3 |  | 0%
| Z-Score (Absolute) |  | NA
| Analytical results for W in OREAS 60d (Indicative Value 2.5 ppm) |  |  | Indicative
W | Round | Replicate | BV Geo | 1
| No | No | Perth | ppm
|  |  | ABL*MS | 2
2
| 1 | 1 | 2.5 | 1
| 1 | 2 | 2.5 | 10
| Mean |  | 2.5 | 16
| Median |  | 2.5 | 2.5
| Std Dev. |  | 0 | 39
| Rel.Std.Dev. |  | 0%
| PDM3 |  | 0%
| Z-Score (Absolute) |  | NA
| Analytical results for Y in OREAS 60d (Indicative Value 7.97 ppm) |  |  | Indicative
Y | Round | Replicate | BV Geo | 1
| No | No | Perth | ppm
|  |  | ABL*MS | 2
2
| 1 | 1 | 7.94 | 1
| 1 | 2 | 8 | 34
| Mean |  | 7.97 | 16
| Median |  | 7.97 | 7.97
| Std Dev. |  | 0.042426 | 40
| Rel.Std.Dev. |  | 0.5323%
| PDM3 |  | 2.22e-14%
| Z-Score (Absolute) |  | NA
| Analytical results for Yb in OREAS 60d (Indicative Value 0.83 ppm) |  |  | Indicative
Yb | Round | Replicate | BV Geo | 1
| No | No | Perth | ppm
|  |  | ABL*MS | 2
2
| 1 | 1 | 0.8 | 1
| 1 | 2 | 0.86 | 35
| Mean |  | 0.83 | 16
| Median |  | 0.83 | 0.83
| Std Dev. |  | 0.042426 | 41
| Rel.Std.Dev. |  | 5.112%
| PDM3 |  | 2.22e-14%
| Z-Score (Absolute) |  | NA
| Analytical results for Zn in OREAS 60d (Indicative Value 45 ppm) |  |  | Indicative
Zn | Round | Replicate | BV Geo | 1
| No | No | Perth | ppm
|  |  | ABL*MS | 1
1
| 1 | 1 | 45 | 1
| 1 | 2 | 45 | 36
| Mean |  | 45 | 16
| Median |  | 45 | 45
| Std Dev. |  | 0 | 42
| Rel.Std.Dev. |  | 0%
| PDM3 |  | 0%
| Z-Score (Absolute) |  | NA
| Analytical results for Zr in OREAS 60d (Indicative Value 52 ppm) |  |  | Indicative
Zr | Round | Replicate | BV Geo | 1
| No | No | Perth | ppm
|  |  | ABL*MS | 0
0
| 1 | 1 | 52.5 | 1
| 1 | 2 | 51.5 | 37
| Mean |  | 52 | 16
| Median |  | 52 | 52
| Std Dev. |  | 0.70711 | 43
| Rel.Std.Dev. |  | 1.36%
| PDM3 |  | 0%
| Z-Score (Absolute) |  | NA
Note on C13: Z-Scores have been calculated inclusive of individual outliers. In general, laboratory batches are rejected if Z-Score > 2.5.
Note on C27: Z-Scores have been calculated inclusive of individual outliers. In general, laboratory batches are rejected if Z-Score > 2.5.
Note on C41: Z-Scores have been calculated inclusive of individual outliers. In general, laboratory batches are rejected if Z-Score > 2.5.
Note on C55: Z-Scores have been calculated inclusive of individual outliers. In general, laboratory batches are rejected if Z-Score > 2.5.
Note on C69: Z-Scores have been calculated inclusive of individual outliers. In general, laboratory batches are rejected if Z-Score > 2.5.
Note on C83: Z-Scores have been calculated inclusive of individual outliers. In general, laboratory batches are rejected if Z-Score > 2.5.
Note on C97: Z-Scores have been calculated inclusive of individual outliers. In general, laboratory batches are rejected if Z-Score > 2.5.
Note on C111: Z-Scores have been calculated inclusive of individual outliers. In general, laboratory batches are rejected if Z-Score > 2.5.
Note on C125: Z-Scores have been calculated inclusive of individual outliers. In general, laboratory batches are rejected if Z-Score > 2.5.
Note on C139: Z-Scores have been calculated inclusive of individual outliers. In general, laboratory batches are rejected if Z-Score > 2.5.
Note on C153: Z-Scores have been calculated inclusive of individual outliers. In general, laboratory batches are rejected if Z-Score > 2.5.
Note on C167: Z-Scores have been calculated inclusive of individual outliers. In general, laboratory batches are rejected if Z-Score > 2.5.
Note on C181: Z-Scores have been calculated inclusive of individual outliers. In general, laboratory batches are rejected if Z-Score > 2.5.
Note on C195: Z-Scores have been calculated inclusive of individual outliers. In general, laboratory batches are rejected if Z-Score > 2.5.
Note on C209: Z-Scores have been calculated inclusive of individual outliers. In general, laboratory batches are rejected if Z-Score > 2.5.
Note on C223: Z-Scores have been calculated inclusive of individual outliers. In general, laboratory batches are rejected if Z-Score > 2.5.
Note on C237: Z-Scores have been calculated inclusive of individual outliers. In general, laboratory batches are rejected if Z-Score > 2.5.
Note on C251: Z-Scores have been calculated inclusive of individual outliers. In general, laboratory batches are rejected if Z-Score > 2.5.
Note on C265: Z-Scores have been calculated inclusive of individual outliers. In general, laboratory batches are rejected if Z-Score > 2.5.
Note on C279: Z-Scores have been calculated inclusive of individual outliers. In general, laboratory batches are rejected if Z-Score > 2.5.
Note on C293: Z-Scores have been calculated inclusive of individual outliers. In general, laboratory batches are rejected if Z-Score > 2.5.
Note on C307: Z-Scores have been calculated inclusive of individual outliers. In general, laboratory batches are rejected if Z-Score > 2.5.
Note on C321: Z-Scores have been calculated inclusive of individual outliers. In general, laboratory batches are rejected if Z-Score > 2.5.
Note on C335: Z-Scores have been calculated inclusive of individual outliers. In general, laboratory batches are rejected if Z-Score > 2.5.
Note on C349: Z-Scores have been calculated inclusive of individual outliers. In general, laboratory batches are rejected if Z-Score > 2.5.
Note on C363: Z-Scores have been calculated inclusive of individual outliers. In general, laboratory batches are rejected if Z-Score > 2.5.
Note on C377: Z-Scores have been calculated inclusive of individual outliers. In general, laboratory batches are rejected if Z-Score > 2.5.
Note on C391: Z-Scores have been calculated inclusive of individual outliers. In general, laboratory batches are rejected if Z-Score > 2.5.
Note on C405: Z-Scores have been calculated inclusive of individual outliers. In general, laboratory batches are rejected if Z-Score > 2.5.
Note on C419: Z-Scores have been calculated inclusive of individual outliers. In general, laboratory batches are rejected if Z-Score > 2.5.
Note on C433: Z-Scores have been calculated inclusive of individual outliers. In general, laboratory batches are rejected if Z-Score > 2.5.
Note on C447: Z-Scores have been calculated inclusive of individual outliers. In general, laboratory batches are rejected if Z-Score > 2.5.
Note on C461: Z-Scores have been calculated inclusive of individual outliers. In general, laboratory batches are rejected if Z-Score > 2.5.
Note on C475: Z-Scores have been calculated inclusive of individual outliers. In general, laboratory batches are rejected if Z-Score > 2.5.
Note on C489: Z-Scores have been calculated inclusive of individual outliers. In general, laboratory batches are rejected if Z-Score > 2.5.
Note on C503: Z-Scores have been calculated inclusive of individual outliers. In general, laboratory batches are rejected if Z-Score > 2.5.
Note on C517: Z-Scores have been calculated inclusive of individual outliers. In general, laboratory batches are rejected if Z-Score > 2.5.
Note on C531: Z-Scores have been calculated inclusive of individual outliers. In general, laboratory batches are rejected if Z-Score > 2.5.
Note on C545: Z-Scores have been calculated inclusive of individual outliers. In general, laboratory batches are rejected if Z-Score > 2.5.
Note on C559: Z-Scores have been calculated inclusive of individual outliers. In general, laboratory batches are rejected if Z-Score > 2.5.
Note on C573: Z-Scores have been calculated inclusive of individual outliers. In general, laboratory batches are rejected if Z-Score > 2.5.
Note on C587: Z-Scores have been calculated inclusive of individual outliers. In general, laboratory batches are rejected if Z-Score > 2.5.
Note on C601: Z-Scores have been calculated inclusive of individual outliers. In general, laboratory batches are rejected if Z-Score > 2.5.
Note on C615: Z-Scores have been calculated inclusive of individual outliers. In general, laboratory batches are rejected if Z-Score > 2.5.
Note on C629: Z-Scores have been calculated inclusive of individual outliers. In general, laboratory batches are rejected if Z-Score > 2.5.
Note on C643: Z-Scores have been calculated inclusive of individual outliers. In general, laboratory batches are rejected if Z-Score > 2.5.
Note on C657: Z-Scores have been calculated inclusive of individual outliers. In general, laboratory batches are rejected if Z-Score > 2.5.
Note on C671: Z-Scores have been calculated inclusive of individual outliers. In general, laboratory batches are rejected if Z-Score > 2.5.
Note on C685: Z-Scores have been calculated inclusive of individual outliers. In general, laboratory batches are rejected if Z-Score > 2.5.
Note on C699: Z-Scores have been calculated inclusive of individual outliers. In general, laboratory batches are rejected if Z-Score > 2.5.
Note on C713: Z-Scores have been calculated inclusive of individual outliers. In general, laboratory batches are rejected if Z-Score > 2.5.

## IRC
| Analytical results for C in OREAS 60d (Indicative Value 3.11 wt.%) |  |  |  | Indicative
C | Round | Replicate | BV Geo | Lab | 1
| No | No | Perth | 25 | wt.%
|  |  | IRC | IRC | 2
2
| 1 | 1 |  | 3.101 | 1
| 1 | 2 | 3.12 | 3.156 | 39
| 1 | 3 |  | 3.09 | 16
| 1 | 4 |  | 3.13 | 3.1073
| 1 | 5 | 3.1 | 3.049 | 45
| 1 | 6 |  | 3.102
| Mean |  | 3.11 | 3.1047
| Median |  | 3.11 | 3.1015
| Std Dev. |  | 0.014142 | 0.036363
| Rel.Std.Dev. |  | 0.4547% | 1.171%
| PDM3 |  | 0.08582% | -0.08582%
| Z-Score (Absolute) |  | 0.67 | 0.67
| Analytical results for S in OREAS 60d (Indicative Value 0.496 wt.%) |  |  |  | Indicative
S | Round | Replicate | BV Geo | Lab | 1
| No | No | Perth | 25 | wt.%
|  |  | IRC | IRC | 3
3
| 1 | 1 |  | 0.458 | 1
| 1 | 2 | 0.52 | 0.478 | 39
| 1 | 3 |  | 0.458 | 16
| 1 | 4 |  | 0.429 | 0.49633
| 1 | 5 | 0.55 | 0.452 | 45
| 1 | 6 |  | 0.471
| Mean |  | 0.535 | 0.45767
| Median |  | 0.535 | 0.458
| Std Dev. |  | 0.021213 | 0.017002
| Rel.Std.Dev. |  | 3.965% | 3.715%
| PDM3 |  | 7.79% | -7.79%
| Z-Score (Absolute) |  | 0.67 | 0.67
Note on C17: Z-Scores have been calculated inclusive of individual outliers. In general, laboratory batches are rejected if Z-Score > 2.5.
Note on C35: Z-Scores have been calculated inclusive of individual outliers. In general, laboratory batches are rejected if Z-Score > 2.5.