## Abbreviations
Table 1. Abbreviations used for OREAS 61f
Abbreviation | Explanation
< | ‘less than’
IND | indeterminate
NR | not reported
PDM3 | percent deviation of lab mean from corrected mean of means
Rel.Std.Dev. | one relative standard deviation
Std.Dev. | one standard deviation
Method Codes:
4A*MS | 4-acid (HF-HNO3-HClO4-HCl) digest with ICP-MS finish
4A*OES | 4-acid (HF-HNO3-HClO4-HCl) digest with ICP-OES finish
4A*OES/MS | 4-acid (HF-HNO3-HClO4-HCl) digest with ICP-OES or ICP-MS finish as appropriate
5A*MS | 5-acid (HF-HNO3-HClO4-HCl-H3BO3) digest with Mass Spectrometry: ICP-MS finish
5A*OES | 5-acid (HF-HNO3-HClO4-HCl-H3BO3) digest with Optical Emmision Spectrometry: ICP-OES finish
ABL*MS | Laser Ablation with Mass Spectrometry: ICP-MS finish
AR*AAS | aqua regia digest with AAS finish
AR*MS | aqua regia digest with ICP-MS finish
AR*OES | aqua regia digest with ICP-OES finish
AR*OES/MS | aqua regia digest with ICP-OES or ICP-MS finish as appropriate
at 105°C*Oven | moisture at 105°C with drying oven finish
BF*XRF | lithium borate fusion with XRF finish
FA*AAS | fire assay with AAS finish
FA*OES | fire assay with ICP-OES finish
INAA | INAA using a charge weight as deemed appropriate
IRC | infrared combustion furnace
LOI*TGA | loss on ignition with Thermal Gravimetric Analyser finish
Legend:- | (for Method Group Tabulated Results omitted in the determination of Certified Values)
Individual | - Outlying individual values
Batch & Limits | - Outlying laboratory batch data sets and superfluous limit values

## Laboratory List
Table 5. Participating Laboratory List used for OREAS 61f
Lab Slot | Laboratory Name and Location
Actlabs, Ancaster, Ontario, Canada
Actlabs, Kamloops, BC, Canada
Alex Stewart International, Mendoza, Argentina
ALS, Brisbane, QLD, Australia
ALS, Loughrea, Galway, Ireland
ALS, Perth, WA, Australia
ALS, Townsville, QLD, Australia
ALS, Vancouver, BC, Canada
American Assay Laboratories, Sparks, Nevada, USA
Bureau Veritas Commodities Canada Ltd, Vancouver, BC, Canada
Bureau Veritas Geoanalytical, Adelaide, SA, Australia
Bureau Veritas Geoanalytical, Perth, WA, Australia
Gekko Assay Labs, Ballarat, VIC, Australia
Inspectorate (BV), Lima, Peru
Intertek Genalysis, Perth, WA, Australia
Intertek Tarkwa, Tarkwa, Ghana
Intertek Testing Services Philippines, Cupang, Muntinlupa, Philippines
MinAnalytical Services, Perth, WA, Australia
North Austalian Laboratories, Pine Creek, NT, Australia
PT Geoservices Ltd, Cikarang, Jakarta Raya, Indonesia
PT Intertek Utama Services, Jakarta Timur, DKI Jakarta, Indonesia
PT SGS Indo Assay Laboratories, Jakarta, Indonesia
SGS Australia Mineral Services, Perth, WA, Australia
SGS del Peru, Lima, Peru
SGS Mineral Services, Townsville, QLD, Australia
Shiva Analyticals Ltd, Bangalore North, Karnataka, India
Zarazma Mineral Studies Company, Tehran, Iran

## Certified Values
Table 2. Certified Values, SD's, 95% Confidence and Tolerance Limits for OREAS 61f
Constituent | Certified | SD | 95% Confidence Limits |  | 95% Tolerance Limits
| Value |  | Low | High | Low | High
Pb Fire Assay
Au, Gold (ppm) | 4.6042 | 0.13401 | 4.5535 | 4.6549 | 4.5674 | 4.641
Aqua Regia Digestion (sample weights 10-50g)
Au, Gold (ppm) | 4.5289 | 0.13655 | 4.483 | 4.5748 | 4.4892 | 4.5685
4-Acid Digestion
Ag, Silver (ppm) | 3.6366 | 0.14771 | 3.5881 | 3.685 | 3.4955 | 3.7776
Al, Aluminium (wt.%) | 5.3725 | 0.23792 | 5.275 | 5.47 | 5.2649 | 5.48
As, Arsenic (ppm) | 12.2404 | 1.1717 | 11.7392 | 12.7415 | 11.6078 | 12.8729
Ba, Barium (ppm) | 257.3588 | 8.2089 | 254.2477 | 260.4698 | 252.5146 | 262.2029
Be, Beryllium (ppm) | 0.76009 | 0.067565 | 0.73531 | 0.78488 | 0.70003 | 0.82015
Bi, Bismuth (ppm) | 0.10438 | 0.019338 | 0.093534 | 0.11522 | IND | IND
Ca, Calcium (wt.%) | 7.5354 | 0.30238 | 7.4138 | 7.6569 | 7.3883 | 7.6825
Cd, Cadmium (ppm) | 0.1313 | 0.023554 | 0.12508 | 0.13753 | IND | IND
Ce, Cerium (ppm) | 22.4715 | 1.1489 | 21.9676 | 22.9755 | 21.7281 | 23.215
Co, Cobalt (ppm) | 9.8533 | 0.88499 | 9.4213 | 10.2852 | 9.5254 | 10.1812
Cr, Chromium (ppm) | 22.0145 | 3.8219 | 20.4793 | 23.5498 | 20.2739 | 23.7551
Cs, Cesium (ppm) | 3.9011 | 0.15531 | 3.8296 | 3.9726 | 3.7853 | 4.0169
Cu, Copper (ppm) | 40.1622 | 2.7093 | 39.01 | 41.3144 | 38.5139 | 41.8105
Dy, Dysprosium (ppm) | 2.0205 | 0.12807 | 1.939 | 2.102 | 1.9037 | 2.1373
Er, Erbium (ppm) | 1.1921 | 0.071126 | 1.1359 | 1.2482 | 1.144 | 1.2401
Eu, Europium (ppm) | 0.68749 | 0.0472 | 0.65428 | 0.72071 | 0.65398 | 0.721
Fe, Iron (wt.%) | 2.6719 | 0.12489 | 2.6213 | 2.7225 | 2.6152 | 2.7285
Ga, Gallium (ppm) | 11.496 | 0.9094 | 11.0411 | 11.9509 | 11.1408 | 11.8512
Gd, Gadolinium (ppm) | 2.3322 | 0.16145 | 2.223 | 2.4414 | 2.2118 | 2.4526
Hf, Hafnium (ppm) | 1.8777 | 0.18086 | 1.7923 | 1.9631 | 1.7883 | 1.967
Ho, Holmium (ppm) | 0.40151 | 0.032263 | 0.3775 | 0.42552 | 0.3729 | 0.43012
In, Indium (ppm) | 0.032149 | 0.005415 | 0.029288 | 0.03501 | 0.0282 | 0.036098
K, Potassium (wt.%) | 1.5387 | 0.072884 | 1.509 | 1.5684 | 1.5115 | 1.5658
La, Lanthanum (ppm) | 10.4699 | 0.44513 | 10.2848 | 10.6549 | 10.148 | 10.7918
Li, Lithium (ppm) | 35.6539 | 2.3418 | 34.705 | 36.6028 | 34.3716 | 36.9361
Lu, Lutetium (ppm) | 0.16881 | 0.011117 | 0.16174 | 0.17588 | IND | IND
Mg, Magnesium (wt.%) | 1.0026 | 0.056017 | 0.97908 | 1.0262 | 0.98172 | 1.0235
Mn, Manganese (wt.%) | 0.065493 | 0.0027673 | 0.064451 | 0.066536 | 0.0641 | 0.066887
Mo, Molybdenum (ppm) | 2.085 | 0.1516 | 2.0242 | 2.1457 | 1.9587 | 2.2112
Na, Sodium (wt.%) | 1.2785 | 0.059703 | 1.2537 | 1.3034 | 1.2529 | 1.3042
Nb, Niobium (ppm) | 2.2803 | 0.23795 | 2.1676 | 2.3931 | 2.143 | 2.4177
Nd, Neodymium (ppm) | 12.1901 | 0.68242 | 11.737 | 12.6433 | 11.7819 | 12.5984
Ni, Nickel (ppm) | 15.4416 | 1.8228 | 14.6993 | 16.1838 | 14.8654 | 16.0177
P, Phosphorus (wt.%) | 0.064621 | 0.003419 | 0.063326 | 0.065916 | 0.063207 | 0.066035
Pb, Lead (ppm) | 10.1403 | 1.1805 | 9.6433 | 10.6374 | 9.497 | 10.7837
Pr, Praseodymium (ppm) | 2.904 | 0.16687 | 2.7792 | 3.0287 | 2.7724 | 3.0356
Rb, Rubidium (ppm) | 60.1254 | 3.3056 | 58.6253 | 61.6255 | 57.7745 | 62.4764
S, Sulphur (wt.%) | 0.40636 | 0.016594 | 0.39976 | 0.41295 | 0.39577 | 0.41695
Sb, Antimony (ppm) | 1.5961 | 0.11764 | 1.544 | 1.6482 | 1.5036 | 1.6886
Sc, Scandium (ppm) | 10.6064 | 0.78518 | 10.2994 | 10.9133 | 10.2641 | 10.9486
Sm, Samarium (ppm) | 2.528 | 0.11269 | 2.4397 | 2.6162 | 2.3959 | 2.66
Sn, Tin (ppm) | 0.70688 | 0.10275 | 0.65849 | 0.75526 | 0.64555 | 0.7682
Sr, Strontium (ppm) | 358.8898 | 15.3192 | 352.5285 | 365.2512 | 351.8786 | 365.9011
Tb, Terbium (ppm) | 0.34732 | 0.028084 | 0.32813 | 0.36652 | 0.32169 | 0.37296
Te, Tellurium (ppm) | 1.1803 | 0.14206 | 1.1206 | 1.24 | 1.0635 | 1.2971
Th, Thorium (ppm) | 1.9958 | 0.14579 | 1.9276 | 2.064 | 1.8925 | 2.0991
Ti, Titanium (wt.%) | 0.26272 | 0.009493 | 0.25942 | 0.26601 | 0.25586 | 0.26958
Tl, Thallium (ppm) | 0.5983 | 0.03616 | 0.5797 | 0.61691 | 0.57118 | 0.62543
Tm, Thulium (ppm) | 0.15137 | 0.020319 | 0.13556 | 0.16719 | IND | IND
U, Uranium (ppm) | 0.52699 | 0.036816 | 0.51156 | 0.54242 | 0.49555 | 0.55843
V, Vanadium (ppm) | 87.7502 | 3.6904 | 86.2689 | 89.2314 | 86.0786 | 89.4218
W, Tungsten (ppm) | 2.0385 | 0.24983 | 1.9187 | 2.1584 | 1.8552 | 2.2218
Y, Yttrium (ppm) | 10.2379 | 0.51562 | 10.0198 | 10.456 | 9.9119 | 10.5639
Yb, Ytterbium (ppm) | 1.0976 | 0.05457 | 1.0664 | 1.1289 | 1.0588 | 1.1365
Zn, Zinc (ppm) | 50.8584 | 2.5872 | 49.8202 | 51.8965 | 49.2774 | 52.4394
Zr, Zirconium (ppm) | 71.8959 | 5.653 | 69.4994 | 74.2924 | 70.2839 | 73.5079
Aqua Regia Digestion
Ag, Silver (ppm) | 3.6113 | 0.17058 | 3.5295 | 3.693 | 3.5103 | 3.7122
Al, Aluminium (wt.%) | 1.5204 | 0.12128 | 1.4597 | 1.581 | 1.469 | 1.5718
As, Arsenic (ppm) | 11.5678 | 0.82054 | 11.2253 | 11.9103 | 11.2143 | 11.9213
Ba, Barium (ppm) | 37.4394 | 2.189 | 36.2565 | 38.6223 | 36.338 | 38.5408
Be, Beryllium (ppm) | 0.49233 | 0.036733 | 0.47598 | 0.50868 | 0.45969 | 0.52497
Bi, Bismuth (ppm) | 0.093208 | 0.0073975 | 0.089208 | 0.097208 | IND | IND
Ca, Calcium (wt.%) | 6.6448 | 0.35022 | 6.4839 | 6.8056 | 6.5223 | 6.7672
Cd, Cadmium (ppm) | 0.11913 | 0.010977 | 0.11352 | 0.12474 | 0.10635 | 0.1319
Ce, Cerium (ppm) | 20.0174 | 0.96857 | 19.5471 | 20.4877 | 19.4357 | 20.5991
Co, Cobalt (ppm) | 9.1188 | 0.41954 | 8.913 | 9.3247 | 8.9094 | 9.3282
Cr, Chromium (ppm) | 20.3455 | 2.109 | 19.4294 | 21.2616 | 19.8337 | 20.8574
Cs, Cesium (ppm) | 2.1585 | 0.32349 | 1.9783 | 2.3387 | 2.0953 | 2.2217
Cu, Copper (ppm) | 39.1546 | 2.1969 | 38.2631 | 40.0462 | 38.1937 | 40.1156
Dy, Dysprosium (ppm) | 1.4964 | 0.089254 | 1.4178 | 1.5749 | 1.4362 | 1.5566
Er, Erbium (ppm) | 0.76258 | 0.043234 | 0.70687 | 0.81828 | 0.73478 | 0.79038
Fe, Iron (wt.%) | 2.3956 | 0.092781 | 2.3572 | 2.4341 | 2.344 | 2.4473
Ga, Gallium (ppm) | 5.5778 | 0.48824 | 5.3208 | 5.8348 | 5.3903 | 5.7653
Gd, Gadolinium (ppm) | 1.864 | 0.064821 | 1.8242 | 1.9038 | 1.7924 | 1.9355
Hg, Mercury (ppm) | 0.099385 | 0.0073037 | 0.097069 | 0.1017 | IND | IND
In, Indium (ppm) | 0.024129 | 0.004365 | 0.022006 | 0.026251 | 0.020454 | 0.027803
K, Potassium (wt.%) | 0.18415 | 0.020367 | 0.17451 | 0.19379 | 0.17832 | 0.18998
La, Lanthanum (ppm) | 9.1908 | 0.47686 | 8.9599 | 9.4218 | 8.9698 | 9.4119
Li, Lithium (ppm) | 11.6315 | 0.43319 | 11.3969 | 11.8661 | 11.2878 | 11.9751
Lu, Lutetium (ppm) | 0.090673 | 0.0031124 | 0.089799 | 0.091546 | IND | IND
Mg, Magnesium (wt.%) | 0.83376 | 0.023431 | 0.82319 | 0.84434 | 0.8184 | 0.84913
Mn, Manganese (wt.%) | 0.060843 | 0.0027197 | 0.059602 | 0.062084 | 0.059697 | 0.061989
Mo, Molybdenum (ppm) | 1.9576 | 0.075272 | 1.9241 | 1.9911 | 1.915 | 2.0002
Na, Sodium (wt.%) | 0.1507 | 0.012802 | 0.14408 | 0.15731 | 0.14334 | 0.15805
Nd, Neodymium (ppm) | 10.6104 | 0.33219 | 10.3027 | 10.9181 | 10.4096 | 10.8112
Ni, Nickel (ppm) | 13.0545 | 0.95645 | 12.5717 | 13.5373 | 12.6591 | 13.4499
P, Phosphorus (wt.%) | 0.059101 | 0.0039139 | 0.057425 | 0.060778 | 0.057837 | 0.060366
Pb, Lead (ppm) | 7.9502 | 0.52903 | 7.6578 | 8.2426 | 7.6461 | 8.2544
Pr, Praseodymium (ppm) | 2.4527 | 0.080147 | 2.3745 | 2.5308 | 2.4028 | 2.5025
Rb, Rubidium (ppm) | 8.7857 | 1.2538 | 8.0808 | 9.4905 | 8.5891 | 8.9823
S, Sulphur (wt.%) | 0.39846 | 0.016716 | 0.39058 | 0.40634 | 0.39 | 0.40692
Sb, Antimony (ppm) | 0.32817 | 0.041978 | 0.30151 | 0.35483 | 0.28865 | 0.36768
Sc, Scandium (ppm) | 6.9995 | 0.42636 | 6.776 | 7.223 | 6.8152 | 7.1839
Sm, Samarium (ppm) | 2.1053 | 0.071692 | 2.0365 | 2.174 | 2.0448 | 2.1658
Sn, Tin (ppm) | 0.47244 | 0.055675 | 0.44248 | 0.50241 | 0.42587 | 0.51901
Sr, Strontium (ppm) | 158.8927 | 14.7584 | 151.789 | 165.9964 | 154.6431 | 163.1423
Tb, Terbium (ppm) | 0.26915 | 0.011219 | 0.25872 | 0.27959 | 0.25921 | 0.2791
Te, Tellurium (ppm) | 1.1309 | 0.093644 | 1.0858 | 1.176 | 1.0905 | 1.1713
Th, Thorium (ppm) | 1.0557 | 0.074044 | 1.0195 | 1.092 | 0.99022 | 1.1213
Ti, Titanium (wt.%) | 0.089865 | 0.0061691 | 0.086826 | 0.092904 | 0.087721 | 0.09201
Tl, Thallium (ppm) | 0.13055 | 0.016775 | 0.12125 | 0.13985 | IND | IND
U, Uranium (ppm) | 0.20575 | 0.012819 | 0.19764 | 0.21386 | 0.1932 | 0.2183
V, Vanadium (ppm) | 62.6203 | 4.1639 | 60.6271 | 64.6135 | 61.3756 | 63.865
Y, Yttrium (ppm) | 7.7012 | 0.39068 | 7.5234 | 7.8791 | 7.5356 | 7.8669
Yb, Ytterbium (ppm) | 0.66698 | 0.059308 | 0.62508 | 0.70888 | 0.61986 | 0.71409
Zn, Zinc (ppm) | 44.4148 | 2.5877 | 43.2667 | 45.5629 | 43.1442 | 45.6854

## Indicative Values
Table 3. Indicative Values for OREAS 61f
Constituent | Unit | Value | Constituent | Unit | Value | Constituent | Unit | Value
Pb Fire Assay
Pd | ppm | < 0.003 | Pt | ppm | < 0.005
4-Acid Digestion
Ge | ppm | 0.11707 | Pt | ppm | < 0.01 | Se | ppm | < 2
Hg | ppm | 0.155 | Re | ppm | < 0.002 | Ta | ppm | 0.15186
Ir | ppm | < 0.01 | Rh | ppm | < 0.02
Pd | ppm | < 0.01 | Ru | ppm | < 0.02
Aqua Regia Digestion
B | ppm | 14.3363 | Nb | ppm | < 0.05 | Se | ppm | 0.25872
Eu | ppm | 0.48718 | Pd | ppm | < 0.01 | Ta | ppm | < 0.01
Ge | ppm | 0.094583 | Pt | ppm | < 0.005 | Tm | ppm | 0.10049
Hf | ppm | 0.36622 | Re | ppm | 0.00092143 | W | ppm | 0.35671
Ho | ppm | 0.27998 | Ru | ppm | < 0.005 | Zr | ppm | 11.7138
Borate Fusion XRF
Al2O3 | wt.% | 10.255 | K2O | wt.% | 1.85 | P2O5 | wt.% | 0.155
BaO | ppm | 300 | MgO | wt.% | 1.725 | S | wt.% | 0.38803
CaO | wt.% | 10.69 | MnO | wt.% | 0.09 | SiO2 | wt.% | 59.515
Fe2O3 | wt.% | 3.86 | Na2O | wt.% | 1.735 | TiO2 | wt.% | 0.44
Thermogravimetry
H2O- | wt.% | 1.235 | LOI1000 | wt.% | 9.0269
Laser Ablation ICP-MS
Ag | ppm | 3.5 | Hf | ppm | 1.915 | Sm | ppm | 2.53
As | ppm | 12 | Ho | ppm | 0.41 | Sn | ppm | 0.7
Ba | ppm | 255.5 | In | ppm | < 0.05 | Sr | ppm | 355
Be | ppm | 1 | La | ppm | 10.3 | Ta | ppm | 0.125
Bi | ppm | 0.08 | Lu | ppm | 0.16 | Tb | ppm | 0.335
Cd | ppm | < 0.1 | Mn | wt.% | 0.06505 | Te | ppm | 1.2
Ce | ppm | 21.75 | Mo | ppm | 2.4 | Th | ppm | 2.145
Co | ppm | 10.65 | Nb | ppm | 2.295 | Ti | wt.% | 0.2665
Cr | ppm | 24 | Nd | ppm | 11.8 | Tl | ppm | 0.7
Cs | ppm | 3.925 | Ni | ppm | 17 | Tm | ppm | 0.17
Cu | ppm | 41 | Pb | ppm | 9.5 | U | ppm | 0.53
Dy | ppm | 1.985 | Pr | ppm | 2.85 | V | ppm | 90.65
Er | ppm | 1.13 | Rb | ppm | 58.9 | W | ppm | 2
Eu | ppm | 0.67 | Re | ppm | < 0.01 | Y | ppm | 10.95
Ga | ppm | 11 | Sb | ppm | 1.35 | Yb | ppm | 1.095
Gd | ppm | 2.255 | Sc | ppm | 11.6 | Zn | ppm | 40
Ge | ppm | 0.75 | Se | ppm | < 5 | Zr | ppm | 71.5
Infrared Combustion
C | wt.% | 2.0132 | S | wt.% | 0.34408

## Performance Gates
Table 4. Pooled-Lab Performance Gates for OREAS 61f
Constituent | Certified Value | Absolute Standard Deviations |  |  |  |  | Relative Standard Deviations |  |  | 5% window
|  | 1SD | 2SD Low | 2SD High | 3SD Low | 3SD High | 1RSD | 2RSD | 3RSD | Low | High
Pb Fire Assay
Au, ppm | 4.6042 | 0.13401 | 4.3362 | 4.8722 | 4.2022 | 5.0062 | 2.911% | 5.821% | 8.732% | 4.374 | 4.8344
Aqua Regia Digestion (sample weights 10-50g)
Au, ppm | 4.5289 | 0.13655 | 4.2558 | 4.802 | 4.1192 | 4.9385 | 3.015% | 6.03% | 9.045% | 4.3024 | 4.7553
4-Acid Digestion
Ag, ppm | 3.6366 | 0.14771 | 3.3411 | 3.932 | 3.1934 | 4.0797 | 4.062% | 8.124% | 12.19% | 3.4547 | 3.8184
Al, wt.% | 5.3725 | 0.23792 | 4.8966 | 5.8483 | 4.6587 | 6.0862 | 4.428% | 8.857% | 13.29% | 5.1039 | 5.6411
As, ppm | 12.2404 | 1.1717 | 9.8971 | 14.5837 | 8.7254 | 15.7553 | 9.572% | 19.14% | 28.72% | 11.6283 | 12.8524
Ba, ppm | 257.3588 | 8.2089 | 240.9409 | 273.7766 | 232.7319 | 281.9856 | 3.19% | 6.379% | 9.569% | 244.4908 | 270.2267
Be, ppm | 0.76009 | 0.067565 | 0.62496 | 0.89522 | 0.5574 | 0.96279 | 8.889% | 17.78% | 26.67% | 0.72209 | 0.7981
Bi, ppm | 0.10438 | 0.019338 | 0.065702 | 0.14306 | 0.046364 | 0.16239 | 18.53% | 37.05% | 55.58% | 0.09916 | 0.1096
Ca, wt.% | 7.5354 | 0.30238 | 6.9306 | 8.1401 | 6.6282 | 8.4425 | 4.013% | 8.026% | 12.04% | 7.1586 | 7.9121
Cd, ppm | 0.1313 | 0.023554 | 0.084196 | 0.17841 | 0.060642 | 0.20197 | 17.94% | 35.88% | 53.82% | 0.12474 | 0.13787
Ce, ppm | 22.4715 | 1.1489 | 20.1737 | 24.7694 | 19.0248 | 25.9183 | 5.113% | 10.23% | 15.34% | 21.348 | 23.5951
Co, ppm | 9.8533 | 0.88499 | 8.0833 | 11.6232 | 7.1983 | 12.5082 | 8.982% | 17.96% | 26.95% | 9.3606 | 10.3459
Cr, ppm | 22.0145 | 3.8219 | 14.3707 | 29.6583 | 10.5488 | 33.4802 | 17.36% | 34.72% | 52.08% | 20.9138 | 23.1152
Cs, ppm | 3.9011 | 0.15531 | 3.5905 | 4.2117 | 3.4352 | 4.367 | 3.981% | 7.962% | 11.94% | 3.706 | 4.0962
Cu, ppm | 40.1622 | 2.7093 | 34.7436 | 45.5808 | 32.0343 | 48.2902 | 6.746% | 13.49% | 20.24% | 38.1541 | 42.1703
Dy, ppm | 2.0205 | 0.12807 | 1.7643 | 2.2766 | 1.6363 | 2.4047 | 6.339% | 12.68% | 19.02% | 1.9195 | 2.1215
Er, ppm | 1.1921 | 0.071126 | 1.0498 | 1.3343 | 0.97869 | 1.4054 | 5.967% | 11.93% | 17.9% | 1.1325 | 1.2517
Eu, ppm | 0.68749 | 0.0472 | 0.59309 | 0.78189 | 0.54589 | 0.82909 | 6.866% | 13.73% | 20.6% | 0.65312 | 0.72187
Fe, wt.% | 2.6719 | 0.12489 | 2.4221 | 2.9217 | 2.2972 | 3.0466 | 4.674% | 9.348% | 14.02% | 2.5383 | 2.8055
Ga, ppm | 11.496 | 0.9094 | 9.6772 | 13.3148 | 8.7678 | 14.2242 | 7.911% | 15.82% | 23.73% | 10.9212 | 12.0708
Gd, ppm | 2.3322 | 0.16145 | 2.0093 | 2.6551 | 1.8479 | 2.8165 | 6.922% | 13.84% | 20.77% | 2.2156 | 2.4488
Hf, ppm | 1.8777 | 0.18086 | 1.516 | 2.2394 | 1.3351 | 2.4203 | 9.632% | 19.26% | 28.9% | 1.7838 | 1.9716
Ho, ppm | 0.40151 | 0.032263 | 0.33698 | 0.46604 | 0.30472 | 0.4983 | 8.036% | 16.07% | 24.11% | 0.38143 | 0.42158
In, ppm | 0.032149 | 0.005415 | 0.021319 | 0.042979 | 0.015904 | 0.048394 | 16.84% | 33.69% | 50.53% | 0.030541 | 0.033756
K, wt.% | 1.5387 | 0.072884 | 1.3929 | 1.6845 | 1.32 | 1.7573 | 4.737% | 9.474% | 14.21% | 1.4617 | 1.6156
La, ppm | 10.4699 | 0.44513 | 9.5796 | 11.3601 | 9.1345 | 11.8053 | 4.252% | 8.503% | 12.75% | 9.9464 | 10.9934
Li, ppm | 35.6539 | 2.3418 | 30.9704 | 40.3374 | 28.6286 | 42.6791 | 6.568% | 13.14% | 19.7% | 33.8712 | 37.4366
Lu, ppm | 0.16881 | 0.011117 | 0.14657 | 0.19104 | 0.13546 | 0.20216 | 6.585% | 13.17% | 19.76% | 0.16037 | 0.17725
Mg, wt.% | 1.0026 | 0.056017 | 0.89058 | 1.1146 | 0.83456 | 1.1707 | 5.587% | 11.17% | 16.76% | 0.95248 | 1.0527
Mn, wt.% | 0.065493 | 0.0027673 | 0.059959 | 0.071028 | 0.057191 | 0.073795 | 4.225% | 8.451% | 12.68% | 0.062219 | 0.068768
Mo, ppm | 2.085 | 0.1516 | 1.7818 | 2.3882 | 1.6302 | 2.5398 | 7.271% | 14.54% | 21.81% | 1.9807 | 2.1892
Na, wt.% | 1.2785 | 0.059703 | 1.1591 | 1.398 | 1.0994 | 1.4577 | 4.67% | 9.339% | 14.01% | 1.2146 | 1.3425
Nb, ppm | 2.2803 | 0.23795 | 1.8044 | 2.7563 | 1.5665 | 2.9942 | 10.44% | 20.87% | 31.31% | 2.1663 | 2.3944
Nd, ppm | 12.1901 | 0.68242 | 10.8253 | 13.555 | 10.1429 | 14.2374 | 5.598% | 11.2% | 16.79% | 11.5806 | 12.7996
Ni, ppm | 15.4416 | 1.8228 | 11.796 | 19.0871 | 9.9733 | 20.9099 | 11.8% | 23.61% | 35.41% | 14.6695 | 16.2136
P, wt.% | 0.064621 | 0.003419 | 0.057783 | 0.071459 | 0.054364 | 0.074878 | 5.291% | 10.58% | 15.87% | 0.06139 | 0.067852
Pb, ppm | 10.1403 | 1.1805 | 7.7794 | 12.5013 | 6.599 | 13.6817 | 11.64% | 23.28% | 34.92% | 9.6333 | 10.6474
Pr, ppm | 2.904 | 0.16687 | 2.5702 | 3.2377 | 2.4034 | 3.4046 | 5.746% | 11.49% | 17.24% | 2.7588 | 3.0492
Rb, ppm | 60.1254 | 3.3056 | 53.5142 | 66.7366 | 50.2086 | 70.0423 | 5.498% | 11% | 16.49% | 57.1191 | 63.1317
S, wt.% | 0.40636 | 0.016594 | 0.37317 | 0.43955 | 0.35658 | 0.45614 | 4.084% | 8.167% | 12.25% | 0.38604 | 0.42668
Sb, ppm | 1.5961 | 0.11764 | 1.3608 | 1.8314 | 1.2432 | 1.949 | 7.371% | 14.74% | 22.11% | 1.5163 | 1.6759
Sc, ppm | 10.6064 | 0.78518 | 9.036 | 12.1767 | 8.2508 | 12.9619 | 7.403% | 14.81% | 22.21% | 10.076 | 11.1367
Sm, ppm | 2.528 | 0.11269 | 2.3026 | 2.7533 | 2.1899 | 2.866 | 4.458% | 8.916% | 13.37% | 2.4016 | 2.6543
Sn, ppm | 0.70688 | 0.10275 | 0.50138 | 0.91237 | 0.39863 | 1.0151 | 14.54% | 29.07% | 43.61% | 0.67153 | 0.74222
Sr, ppm | 358.8898 | 15.3192 | 328.2514 | 389.5283 | 312.9321 | 404.8476 | 4.269% | 8.537% | 12.81% | 340.9454 | 376.8343
Tb, ppm | 0.34732 | 0.028084 | 0.29116 | 0.40349 | 0.26307 | 0.43158 | 8.086% | 16.17% | 24.26% | 0.32996 | 0.36469
Te, ppm | 1.1803 | 0.14206 | 0.89619 | 1.4644 | 0.75412 | 1.6065 | 12.04% | 24.07% | 36.11% | 1.1213 | 1.2393
Th, ppm | 1.9958 | 0.14579 | 1.7042 | 2.2874 | 1.5584 | 2.4332 | 7.305% | 14.61% | 21.91% | 1.896 | 2.0956
Ti, wt.% | 0.26272 | 0.009493 | 0.24373 | 0.2817 | 0.23424 | 0.2912 | 3.613% | 7.227% | 10.84% | 0.24958 | 0.27585
Tl, ppm | 0.5983 | 0.03616 | 0.52598 | 0.67062 | 0.48982 | 0.70678 | 6.044% | 12.09% | 18.13% | 0.56839 | 0.62822
Tm, ppm | 0.15137 | 0.020319 | 0.11074 | 0.19201 | 0.090418 | 0.21233 | 13.42% | 26.85% | 40.27% | 0.14381 | 0.15894
U, ppm | 0.52699 | 0.036816 | 0.45336 | 0.60062 | 0.41654 | 0.63743 | 6.986% | 13.97% | 20.96% | 0.50064 | 0.55334
V, ppm | 87.7502 | 3.6904 | 80.3695 | 95.1309 | 76.6791 | 98.8212 | 4.206% | 8.411% | 12.62% | 83.3627 | 92.1377
W, ppm | 2.0385 | 0.24983 | 1.5389 | 2.5382 | 1.289 | 2.788 | 12.26% | 24.51% | 36.77% | 1.9366 | 2.1405
Y, ppm | 10.2379 | 0.51562 | 9.2067 | 11.2692 | 8.691 | 11.7848 | 5.036% | 10.07% | 15.11% | 9.726 | 10.7498
Yb, ppm | 1.0976 | 0.05457 | 0.98848 | 1.2068 | 0.93391 | 1.2613 | 4.972% | 9.943% | 14.91% | 1.0427 | 1.1525
Zn, ppm | 50.8584 | 2.5872 | 45.684 | 56.0328 | 43.0968 | 58.62 | 5.087% | 10.17% | 15.26% | 48.3155 | 53.4013
Zr, ppm | 71.8959 | 5.653 | 60.59 | 83.2018 | 54.937 | 88.8548 | 7.863% | 15.73% | 23.59% | 68.3011 | 75.4907
Aqua Regia Digestion
Ag, ppm | 3.6113 | 0.17058 | 3.2701 | 3.9524 | 3.0995 | 4.123 | 4.723% | 9.447% | 14.17% | 3.4307 | 3.7918
Al, wt.% | 1.5204 | 0.12128 | 1.2778 | 1.7629 | 1.1565 | 1.8842 | 7.977% | 15.95% | 23.93% | 1.4443 | 1.5964
As, ppm | 11.5678 | 0.82054 | 9.9267 | 13.2089 | 9.1062 | 14.0294 | 7.093% | 14.19% | 21.28% | 10.9894 | 12.1462
Ba, ppm | 37.4394 | 2.189 | 33.0613 | 41.8175 | 30.8723 | 44.0066 | 5.847% | 11.69% | 17.54% | 35.5674 | 39.3114
Be, ppm | 0.49233 | 0.036733 | 0.41887 | 0.5658 | 0.38213 | 0.60253 | 7.461% | 14.92% | 22.38% | 0.46771 | 0.51695
Bi, ppm | 0.093208 | 0.0073975 | 0.078413 | 0.108 | 0.071016 | 0.1154 | 7.937% | 15.87% | 23.81% | 0.088548 | 0.097868
Ca, wt.% | 6.6448 | 0.35022 | 5.9443 | 7.3452 | 5.5941 | 7.6954 | 5.271% | 10.54% | 15.81% | 6.3125 | 6.977
Cd, ppm | 0.11913 | 0.010977 | 0.097175 | 0.14108 | 0.086198 | 0.15206 | 9.214% | 18.43% | 27.64% | 0.11317 | 0.12508
Ce, ppm | 20.0174 | 0.96857 | 18.0803 | 21.9545 | 17.1117 | 22.9231 | 4.839% | 9.677% | 14.52% | 19.0165 | 21.0183
Co, ppm | 9.1188 | 0.41954 | 8.2797 | 9.9579 | 7.8602 | 10.3774 | 4.601% | 9.202% | 13.8% | 8.6629 | 9.5748
Cr, ppm | 20.3455 | 2.109 | 16.1275 | 24.5636 | 14.0184 | 26.6726 | 10.37% | 20.73% | 31.1% | 19.3283 | 21.3628
Cs, ppm | 2.1585 | 0.32349 | 1.5115 | 2.8055 | 1.188 | 3.129 | 14.99% | 29.97% | 44.96% | 2.0506 | 2.2664
Cu, ppm | 39.1546 | 2.1969 | 34.7608 | 43.5484 | 32.5639 | 45.7453 | 5.611% | 11.22% | 16.83% | 37.1969 | 41.1124
Dy, ppm | 1.4964 | 0.089254 | 1.3179 | 1.6749 | 1.2286 | 1.7641 | 5.965% | 11.93% | 17.89% | 1.4215 | 1.5712
Er, ppm | 0.76258 | 0.043234 | 0.67611 | 0.84905 | 0.63288 | 0.89228 | 5.669% | 11.34% | 17.01% | 0.72445 | 0.80071
Fe, wt.% | 2.3956 | 0.092781 | 2.2101 | 2.5812 | 2.1173 | 2.674 | 3.873% | 7.746% | 11.62% | 2.2758 | 2.5154
Ga, ppm | 5.5778 | 0.48824 | 4.6013 | 6.5543 | 4.1131 | 7.0426 | 8.753% | 17.51% | 26.26% | 5.2989 | 5.8567
Gd, ppm | 1.864 | 0.064821 | 1.7343 | 1.9936 | 1.6695 | 2.0584 | 3.478% | 6.955% | 10.43% | 1.7708 | 1.9572
Hg, ppm | 0.099385 | 0.0073037 | 0.084778 | 0.11399 | 0.077474 | 0.1213 | 7.349% | 14.7% | 22.05% | 0.094416 | 0.10435
In, ppm | 0.024129 | 0.004365 | 0.015399 | 0.032859 | 0.011034 | 0.037224 | 18.09% | 36.18% | 54.27% | 0.022922 | 0.025335
K, wt.% | 0.18415 | 0.020367 | 0.14342 | 0.22488 | 0.12305 | 0.24525 | 11.06% | 22.12% | 33.18% | 0.17494 | 0.19336
La, ppm | 9.1908 | 0.47686 | 8.2371 | 10.1445 | 7.7603 | 10.6214 | 5.188% | 10.38% | 15.57% | 8.7313 | 9.6504
Li, ppm | 11.6315 | 0.43319 | 10.7651 | 12.4979 | 10.3319 | 12.9311 | 3.724% | 7.449% | 11.17% | 11.0499 | 12.213
Lu, ppm | 0.090673 | 0.0031124 | 0.084448 | 0.096898 | 0.081336 | 0.10001 | 3.433% | 6.865% | 10.3% | 0.086139 | 0.095206
Mg, wt.% | 0.83376 | 0.023431 | 0.7869 | 0.88063 | 0.76347 | 0.90406 | 2.81% | 5.621% | 8.431% | 0.79208 | 0.87545
Mn, wt.% | 0.060843 | 0.0027197 | 0.055404 | 0.066282 | 0.052684 | 0.069002 | 4.47% | 8.94% | 13.41% | 0.057801 | 0.063885
Mo, ppm | 1.9576 | 0.075272 | 1.807 | 2.1081 | 1.7318 | 2.1834 | 3.845% | 7.69% | 11.54% | 1.8597 | 2.0555
Na, wt.% | 0.1507 | 0.012802 | 0.12509 | 0.1763 | 0.11229 | 0.1891 | 8.495% | 16.99% | 25.49% | 0.14316 | 0.15823
Nd, ppm | 10.6104 | 0.33219 | 9.946 | 11.2748 | 9.6138 | 11.607 | 3.131% | 6.262% | 9.392% | 10.0799 | 11.1409
Ni, ppm | 13.0545 | 0.95645 | 11.1416 | 14.9674 | 10.1851 | 15.9239 | 7.327% | 14.65% | 21.98% | 12.4018 | 13.7072
P, wt.% | 0.059101 | 0.0039139 | 0.051274 | 0.066929 | 0.04736 | 0.070843 | 6.622% | 13.24% | 19.87% | 0.056146 | 0.062057
Pb, ppm | 7.9502 | 0.52903 | 6.8922 | 9.0083 | 6.3632 | 9.5373 | 6.654% | 13.31% | 19.96% | 7.5527 | 8.3477
Pr, ppm | 2.4527 | 0.080147 | 2.2924 | 2.613 | 2.2122 | 2.6931 | 3.268% | 6.536% | 9.803% | 2.33 | 2.5753
Rb, ppm | 8.7857 | 1.2538 | 6.278 | 11.2934 | 5.0242 | 12.5472 | 14.27% | 28.54% | 42.81% | 8.3464 | 9.225
S, wt.% | 0.39846 | 0.016716 | 0.36503 | 0.43189 | 0.34831 | 0.44861 | 4.195% | 8.39% | 12.59% | 0.37854 | 0.41838
Sb, ppm | 0.32817 | 0.041978 | 0.24421 | 0.41212 | 0.20223 | 0.4541 | 12.79% | 25.58% | 38.38% | 0.31176 | 0.34458
Sc, ppm | 6.9995 | 0.42636 | 6.1468 | 7.8522 | 5.7204 | 8.2786 | 6.091% | 12.18% | 18.27% | 6.6495 | 7.3495
Sm, ppm | 2.1053 | 0.071692 | 1.9619 | 2.2487 | 1.8902 | 2.3204 | 3.405% | 6.811% | 10.22% | 2 | 2.2105
Sn, ppm | 0.47244 | 0.055675 | 0.36109 | 0.58379 | 0.30542 | 0.63947 | 11.78% | 23.57% | 35.35% | 0.44882 | 0.49607
Sr, ppm | 158.8927 | 14.7584 | 129.3758 | 188.4096 | 114.6174 | 203.1681 | 9.288% | 18.58% | 27.86% | 150.9481 | 166.8374
Tb, ppm | 0.26915 | 0.011219 | 0.24672 | 0.29159 | 0.2355 | 0.30281 | 4.168% | 8.336% | 12.5% | 0.2557 | 0.28261
Te, ppm | 1.1309 | 0.093644 | 0.94363 | 1.3182 | 0.84998 | 1.4118 | 8.28% | 16.56% | 24.84% | 1.0744 | 1.1875
Th, ppm | 1.0557 | 0.074044 | 0.90765 | 1.2038 | 0.8336 | 1.2779 | 7.013% | 14.03% | 21.04% | 1.003 | 1.1085
Ti, wt.% | 0.089865 | 0.0061691 | 0.077527 | 0.1022 | 0.071358 | 0.10837 | 6.865% | 13.73% | 20.59% | 0.085372 | 0.094359
Tl, ppm | 0.13055 | 0.016775 | 0.097 | 0.1641 | 0.080225 | 0.18087 | 12.85% | 25.7% | 38.55% | 0.12402 | 0.13708
U, ppm | 0.20575 | 0.012819 | 0.18011 | 0.23139 | 0.1673 | 0.24421 | 6.23% | 12.46% | 18.69% | 0.19546 | 0.21604
V, ppm | 62.6203 | 4.1639 | 54.2926 | 70.948 | 50.1287 | 75.1119 | 6.649% | 13.3% | 19.95% | 59.4893 | 65.7513
Y, ppm | 7.7012 | 0.39068 | 6.9199 | 8.4826 | 6.5292 | 8.8732 | 5.073% | 10.15% | 15.22% | 7.3162 | 8.0863
Yb, ppm | 0.66698 | 0.059308 | 0.54836 | 0.78559 | 0.48905 | 0.8449 | 8.892% | 17.78% | 26.68% | 0.63363 | 0.70033
Zn, ppm | 44.4148 | 2.5877 | 39.2393 | 49.5902 | 36.6516 | 52.178 | 5.826% | 11.65% | 17.48% | 42.1941 | 46.6355

## Fire Assay
| Analytical results for Au in OREAS 61f (Certified Value 4.6 ppm) | [28 empty] | Certified
Au | Round | Replicate | Lab | Lab | Lab | Lab | Lab | Lab | Lab | Lab | Lab | Lab | Lab | Lab | Lab | Lab | Lab | Lab | Lab | Lab | Lab | Lab | Lab | Lab | Lab | Lab | Lab | Lab | Lab | 1
| No | No | 00 | 01 | 02 | 03 | 04 | 05 | 07 | 08 | 09 | 10 | 11 | 12 | 13 | 14 | 15 | 16 | 17 | 18 | 19 | 20 | 21 | 22 | 23 | 24 | 25 | 26 | 27 | ppm
|  |  | INAA | FA*AAS | FA*AAS | FA*AAS | FA*AAS | FA*AAS | FA*AAS | FA*AAS | FA*AAS | FA*OES | FA*AAS | FA*AAS | FA*AAS | FA*AAS | FA*OES | FA*AAS | FA*AAS | FA*OES | FA*AAS | FA*AAS | FA*AAS | FA*AAS | FA*AAS | FA*AAS | FA*AAS | FA*AAS | FA*AAS | 2
|  |  | 1.0g | 50g | 50g | 30g | 40g | 30g | 30g | 30g | 30g | 25g | 30g | 50g | 30g | 40g | 40g | 25g | 30g | 30g | 30g | 50g | 25g | 30g | 30g | 30g | 30g | 30g | 30g | 3
| 1 | 1 | 4.43 | 4.535 | 4.11 | 4.585 | 4.74 | 4.68 | 4.62 | 4.73 | 4.57 | 4.885 | 4.466 | 4.69 | 4.523 | 4.89 | 4.41 | 4.7 | 4.64 | 4.359 | 4.55 | 4.54 | 4.63 | 4.4261 | 4.54 | 4.46 | 4.84 | 4.62 | 4.8 | 1
| 1 | 2 | 4.38 | 4.461 | 4.3 | 4.658 | 4.8 | 4.5 | 4.71 | 4.47 | 4.48 | 4.797 | 4.4241 | 4.72 | 4.601 | 4.87 | 4.47 | 4.66 | 4.89 | 4.448 | 4.69 | 4.54 | 4.68 | 4.3559 | 4.43 | 4.56 | 5.01 | 4.7 | 4.84 | #N/A
| 1 | 3 | 4.41 | 4.484 | 4.13 | 4.556 | 4.78 | 4.62 | 4.67 | 4.55 | 4.53 | 4.749 | 4.4231 | 4.64 | 4.554 | 4.86 | 4.5 | 4.65 | 4.63 | 4.443 | 4.52 | 4.55 | 4.68 | 4.6308 | 4.53 | 4.63 | 4.99 | 4.7 | 4.7 | 16
| 1 | 4 | 4.43 | 4.452 | 4.15 | 4.707 | 4.84 | 4.6 | 4.6 | 4.48 | 4.5 | 4.678 | 4.4323 | 4.82 | 4.677 | 4.93 | 4.49 | 4.73 | 4.64 | 4.427 | 4.69 | 4.57 | 4.59 | 4.3875 | 4.56 | 4.7 | 4.95 | 4.7 | 4.7 | 4.6042
| 1 | 5 | 4.46 | 4.535 | 4.26 | 4.475 | 4.78 | 4.39 | 4.63 | 4.7 | 4.48 | 4.798 | 4.4784 | 4.43 | 4.651 | 4.87 | 4.39 | 4.62 | 4.54 | 4.438 | 4.64 | 4.52 | 4.62 | 4.4553 | 4.61 | 4.59 | 4.94 | 4.68 | 4.62 | 7
| 1 | 6 | 4.41 | 4.481 | 4.49 | 4.607 | 4.75 | 4.58 | 4.69 | 4.81 | 4.47 | 4.745 | 4.4815 | 4.87 | 4.663 | 4.83 | 4.42 | 4.62 | 4.56 | 4.407 | 4.57 | 4.54 | 4.57 | 4.3669 | 4.61 | 3.82 | 4.94 | 4.73 | 4.8
|  | 7 | 00: 4.46
|  | 8 | 00: 4.4
|  | 9 | 00: 4.54
|  | 10 | 00: 4.53
|  | 11 | 00: 4.31
|  | 12 | 00: 4.55
|  | 13 | 00: 4.42
|  | 14 | 00: 4.46
|  | 15 | 00: 4.49
|  | 16 | 00: 4.51
|  | 17 | 00: 4.44
|  | 18 | 00: 4.53
|  | 19 | 00: 4.46
|  | 20 | 00: 4.48
| Mean |  | 4.455 | 4.4913 | 4.24 | 4.598 | 4.7817 | 4.5617 | 4.6533 | 4.6233 | 4.505 | 4.7753 | 4.4509 | 4.695 | 4.6115 | 4.875 | 4.4467 | 4.6633 | 4.65 | 4.4203 | 4.61 | 4.5433 | 4.6283 | 4.4371 | 4.5467 | 4.46 | 4.945 | 4.6883 | 4.7433
| Median |  | 4.46 | 4.4825 | 4.205 | 4.596 | 4.78 | 4.59 | 4.65 | 4.625 | 4.49 | 4.773 | 4.4492 | 4.705 | 4.626 | 4.87 | 4.445 | 4.655 | 4.635 | 4.4325 | 4.605 | 4.54 | 4.625 | 4.4068 | 4.55 | 4.575 | 4.945 | 4.7 | 4.75
| Std Dev. |  | 0.060219 | 0.035892 | 0.14394 | 0.080776 | 0.036009 | 0.10245 | 0.043205 | 0.1425 | 0.038341 | 0.069422 | 0.027398 | 0.15502 | 0.062851 | 0.033317 | 0.045898 | 0.044121 | 0.12522 | 0.033393 | 0.073485 | 0.01633 | 0.04535 | 0.10194 | 0.066533 | 0.32342 | 0.058907 | 0.037103 | 0.083347
| Rel.Std.Dev. |  | 1.352% | 0.7991% | 3.395% | 1.757% | 0.7531% | 2.246% | 0.9285% | 3.082% | 0.8511% | 1.454% | 0.6156% | 3.302% | 1.363% | 0.6834% | 1.032% | 0.9461% | 2.693% | 0.7554% | 1.594% | 0.3594% | 0.9798% | 2.297% | 1.463% | 7.252% | 1.191% | 0.7914% | 1.757%
| PDM3 |  | -3.24% | -2.451% | -7.91% | -0.1346% | 3.855% | -0.9237% | 1.067% | 0.4156% | -2.154% | 3.717% | -3.33% | 1.972% | 0.1586% | 5.882% | -3.421% | 1.284% | 0.9948% | -3.993% | 0.126% | -1.322% | 0.5242% | -3.63% | -1.25% | -3.132% | 7.402% | 1.827% | 3.022%
| Z-Score (Absolute) |  | NA | 0.85 | 2.63 | 0.09 | 1.21 | 0.35 | 0.3 | 0.09 | 0.75 | 1.17 | 1.13 | 0.6 | 0.01 | 1.88 | 1.16 | 0.37 | 0.28 | 1.35 | 0.01 | 0.48 | 0.12 | 1.23 | 0.45 | 1.07 | 2.37 | 0.55 | 0.94
| Analytical results for Pd in OREAS 61f (Indicative Value < 0.003 ppm) | [28 empty] | Indicative
Pd | Round | Replicate | 00: Lab; 01: Lab | 1
| No | No | 00: 15; 01: 25 | ppm
|  |  | 00: FA*OES; 01: FA*AAS | 3
|  |  | 00: 40g; 01: 30g | 3
| 1 | 1 | 00: < 0.005; 01: < 0.003 | 1
| 1 | 2 | 00: < 0.005; 01: < 0.003 | 1
| 1 | 3 | 00: < 0.005; 01: < 0.003 | 16
| 1 | 4 | 00: < 0.005; 01: < 0.003 | < 0.003
| 1 | 5 | 00: < 0.005; 01: < 0.003 | 7
| 1 | 6 | 00: < 0.005; 01: < 0.003
Mean
Median
Std Dev.
Rel.Std.Dev.
PDM3
Z-Score (Absolute) | bar: 00 to 01
| Analytical results for Pt in OREAS 61f (Indicative Value < 0.005 ppm) | [28 empty] | Indicative
Pt | Round | Replicate | 00: Lab; 01: Lab | 1
| No | No | 00: 15; 01: 25 | ppm
|  |  | 00: FA*OES; 01: FA*AAS | 3
|  |  | 00: 40g; 01: 30g | 3
| 1 | 1 | 00: < 0.005; 01: 0.01 | 1
| 1 | 2 | 00: < 0.005; 01: < 0.003 | 1
| 1 | 3 | 00: < 0.005; 01: < 0.003 | 16
| 1 | 4 | 00: < 0.005; 01: < 0.003 | < 0.005
| 1 | 5 | 00: < 0.005; 01: < 0.003 | 7
| 1 | 6 | 00: < 0.005; 01: < 0.003
| Mean |  | 01: 0.01
| Median |  | 01: 0.01
Std Dev.
Rel.Std.Dev.
PDM3
| Z-Score (Absolute) |  | 00: 0.67; 01: 0.67
Note on C31: Z-Scores have been calculated inclusive of individual outliers. In general, laboratory batches are rejected if Z-Score > 2.5.
Note on C49: Z-Scores have been calculated inclusive of individual outliers. In general, laboratory batches are rejected if Z-Score > 2.5.
Note on C67: Z-Scores have been calculated inclusive of individual outliers. In general, laboratory batches are rejected if Z-Score > 2.5.

## Aqua Regia (10-50g)
| Analytical results for Au in OREAS 61f (Certified Value 4.53 ppm) | [23 empty] | Certified
Au | Round | Replicate | Lab | Lab | Lab | Lab | Lab | Lab | Lab | Lab | Lab | Lab | Lab | Lab | Lab | Lab | Lab | Lab | Lab | Lab | Lab | Lab | Lab | Lab | 1
| No | No | 00 | 01 | 02 | 03 | 04 | 05 | 06 | 07 | 08 | 09 | 10 | 11 | 12 | 13 | 14 | 15 | 16 | 17 | 19 | 20 | 23 | 24 | ppm
|  |  | INAA | AR*AAS | AR*OES | AR*MS | AR*AAS | AR*AAS | AR*AAS | AR*MS | AR*MS | AR*AAS | AR*MS | AR*MS | AR*AAS | AR*MS | AR*MS | AR*MS | AR*MS | AR*AAS | AR*AAS | AR*AAS | AR*MS | AR*MS | 2
|  |  | 1.0g | 30g | 50g | 15g | 30g | 25g | 25g | 25g | 25g | 30g | 25g | 25g | 50g | 15g | 40g | 40g | 25g | 25g | 25g | 25g | 30g | 30g | 3
| 1 | 1 | 4.43 | 4.462 | 4.42 | 5.2275 | 4.63 | 4.62 | 4.6 | 4.44 | 4.71 | 4.5 | 4.74 | 4.4736 | 4.53 | 4.401 | 4.43 | 4.42 | 4.39 | 4.23 | 4.35 | 4.51 | 4.15 | 2.38 | 1
| 1 | 2 | 4.38 | 4.4252 | 4.58 | 5.2539 | 4.59 | 4.67 | 4.55 | 4.46 | 4.77 | 4.52 | 4.94 | 4.5608 | 4.23 | 4.138 | 4.46 | 4.49 | 4.47 | 3.98 | 4.58 | 4.48 | 4.08 | 2.66 | #N/A
| 1 | 3 | 4.41 | 4.508 | 4.52 | 5.1702 | 4.73 | 4.78 | 4.4 | 4.38 | 4.71 | 4.5 | 4.91 | 4.5429 | 4.8 | 4.842 | 4.41 | 4.46 | 4.31 | 3.96 | 4.24 | 4.47 | 3.98 | 2.47 | 16
| 1 | 4 | 4.43 | 4.4896 | 4.47 | 5.2926 | 4.66 | 4.68 | 4.5 | 4.43 | 4.64 | 4.46 | 4.8 | 4.5255 | 4.44 | 5.114 | 4.63 | 4.51 | 4.5 | 4.3 | 4.83 | 4.46 | 3.93 | 3.68 | 4.5289
| 1 | 5 | 4.46 | 4.5356 | 4.57 | 5.2283 | 4.68 | 4.67 | 4.72 | 4.38 | 4.71 | 4.54 | 4.94 | 4.5585 | 4.38 | 4.821 | 4.64 | 4.56 | 4.47 | 4.26 | 4.5 | 4.46 | 3.97 | 3.34 | 9
| 1 | 6 | 4.41 | 4.4344 | 4.4 | 5.386 | 4.68 | 4.61 | 4.59 | 4.57 | 4.74 | 4.47 | 5 | 4.4533 | 4.31 | 4.02 | 4.64 | 4.6 | 4.29 | 4.03 | 4.44 | 4.56 | 3.81 | 3.22
|  | 7 | 00: 4.46
|  | 8 | 00: 4.4
|  | 9 | 00: 4.54
|  | 10 | 00: 4.53
|  | 11 | 00: 4.31
|  | 12 | 00: 4.55
|  | 13 | 00: 4.42
|  | 14 | 00: 4.46
|  | 15 | 00: 4.49
|  | 16 | 00: 4.51
|  | 17 | 00: 4.44
|  | 18 | 00: 4.53
|  | 19 | 00: 4.46
|  | 20 | 00: 4.48
| Mean |  | 4.455 | 4.4758 | 4.4933 | 5.2598 | 4.6617 | 4.6717 | 4.56 | 4.4433 | 4.7133 | 4.4983 | 4.8883 | 4.5191 | 4.4483 | 4.556 | 4.535 | 4.5067 | 4.405 | 4.1267 | 4.49 | 4.49 | 3.9867 | 2.9583
| Median |  | 4.46 | 4.4758 | 4.495 | 5.2411 | 4.67 | 4.67 | 4.57 | 4.435 | 4.71 | 4.5 | 4.925 | 4.5342 | 4.41 | 4.611 | 4.545 | 4.5 | 4.43 | 4.13 | 4.47 | 4.475 | 3.975 | 2.94
| Std Dev. |  | 0.060219 | 0.043054 | 0.075807 | 0.073622 | 0.047924 | 0.06047 | 0.10714 | 0.070048 | 0.043205 | 0.029944 | 0.098065 | 0.04539 | 0.20094 | 0.43576 | 0.11256 | 0.065625 | 0.089387 | 0.15306 | 0.20416 | 0.038987 | 0.11843 | 0.52856
| Rel.Std.Dev. |  | 1.352% | 0.9619% | 1.687% | 1.4% | 1.028% | 1.294% | 2.35% | 1.576% | 0.9167% | 0.6657% | 2.006% | 1.004% | 4.517% | 9.565% | 2.482% | 1.456% | 2.029% | 3.709% | 4.547% | 0.8683% | 2.971% | 17.87%
| PDM3 |  | -1.631% | -1.172% | -0.7849% | 16.14% | 2.932% | 3.153% | 0.6872% | -1.889% | 4.073% | -0.6745% | 7.937% | -0.2162% | -1.778% | 0.5989% | 0.1352% | -0.4904% | -2.735% | -8.881% | -0.8585% | -0.8585% | -11.97% | -34.68%
| Z-Score (Absolute) |  | NA | 0.26 | 0.06 | 8.9 | 1.91 | 2.03 | 0.72 | 0.64 | 2.51 | 0 | 4.56 | 0.24 | 0.58 | 0.67 | 0.43 | 0.1 | 1.09 | 4.35 | 0.1 | 0.1 | 5.98 | 18.01
Note on C31: Z-Scores have been calculated inclusive of individual outliers. In general, laboratory batches are rejected if Z-Score > 2.5.

## 4-Acid
| Analytical results for Ag in OREAS 61f (Certified Value 3.64 ppm) | [25 empty] | Certified
Ag | Round | Replicate | Lab | Lab | Lab | Lab | Lab | Lab | Lab | Lab | Lab | Lab | Lab | Lab | Lab | Lab | Lab | Lab | Lab | Lab | Lab | Lab | Lab | Lab | Lab |  | 1
| No | No | 01 | 02 | 03 | 04 | 05 | 06 | 07 | 08 | 09 | 10 | 11 | 13 | 14 | 15 | 16 | 17 | 18 | 19 | 20 | 22 | 23 | 24 | 25 |  | ppm
|  |  | 4A*OES | 4A*OES/MS | 4A*MS | 4A*OES | 4A*OES/MS | 4A*OES/MS | 4A*OES/MS | 4A*OES/MS | 4A*MS | 4A*MS | 4A*OES | 4A*OES | 4A*MS | 4A*MS | 4A*OES/MS | 4A*MS | 4A*OES/MS | 4A*MS | 4A*OES | 4A*OES/MS | 4A*MS | 4A*MS | 5A*OES |  | 2
3
| 1 | 1 | 3.6153 | 3.4 | 3.6 | 3.657 | 3.57 | 3.48 | 3.65 | 3.68 | 3.6 | 3.35 | 3.5783 | 3.6 | 3.8 | 3.5 | 3.76 | 3.07 | 3.44 | 3.73 | 3.6 | 3.6528 | 3.69 | 3.7 | 3.76 |  | 1
| 1 | 2 | 3.5637 | 3.6 | 3.5 | 3.703 | 3.6 | 3.52 | 3.75 | 3.44 | 3.7 | 3.71 | 3.4476 | 3.8 | 3.6 | 4 | 3.75 | 3.24 | 3.47 | 3.69 | 3.5 | 3.5478 | 3.62 | 3.56 | 3.77 |  | 21
| 1 | 3 | 3.6149 | 3.4 | 3.6 | 3.795 | 3.67 | 3.54 | 3.73 | 3.58 | 3.7 | 3.73 | 3.4577 | 3.7 | 3.8 | 3.5 | 3.71 | 3.29 | 3.58 | 3.87 | 3.6 | 3.6281 | 3.68 | 3.67 | 3.88 |  | 16
| 1 | 4 | 3.5646 | 3.7 | 3.7 | 3.8985 | 3.67 | 3.49 | 3.67 | 3.41 | 3.6 | 3.53 | 3.5434 | 3.8 | 3.6 | 3.5 | 3.66 | 3.58 | 3.41 | 3.87 | 3.7 | 3.8022 | 3.58 | 3.54 | 3.92 |  | 3.6366
| 1 | 5 | 3.6482 | 3.5 | 3.3 | 3.8602 | 3.58 | 3.55 | 3.45 | 3.35 | 3.6 | 3.49 | 3.6187 | 3.7 | 3.8 | 4 | 3.64 | 3.33 | 3.38 | 3.69 | 3.6 | 3.6055 | 3.61 | 3.44 | 3.9 |  | 11
| 1 | 6 | 3.6593 | 3.7 | 3.5 | 3.979 | 3.53 | 3.47 | 3.8 | 3.42 | 3.8 | 3.55 | 3.5508 | 3.7 | 3.8 | 4 | 3.86 | 3.33 | 3.47 | 4.21 | 3.4 | 3.7622 | 3.73 | 3.06 | 3.83
| Mean |  | 3.611 | 3.55 | 3.5333 | 3.8154 | 3.6033 | 3.5083 | 3.675 | 3.48 | 3.6667 | 3.56 | 3.5327 | 3.7167 | 3.7333 | 3.75 | 3.73 | 3.3067 | 3.4583 | 3.8433 | 3.5667 | 3.6664 | 3.6517 | 3.495 | 3.8433
| Median |  | 3.6151 | 3.55 | 3.55 | 3.8276 | 3.59 | 3.505 | 3.7 | 3.43 | 3.65 | 3.54 | 3.5471 | 3.7 | 3.8 | 3.75 | 3.73 | 3.31 | 3.455 | 3.8 | 3.6 | 3.6404 | 3.65 | 3.55 | 3.855
| Std Dev. |  | 0.040341 | 0.13784 | 0.13663 | 0.12151 | 0.056451 | 0.033116 | 0.12292 | 0.1241 | 0.08165 | 0.14241 | 0.067519 | 0.075277 | 0.10328 | 0.27386 | 0.079498 | 0.16525 | 0.069113 | 0.19786 | 0.10328 | 0.096997 | 0.057067 | 0.23287 | 0.067725
| Rel.Std.Dev. |  | 1.117% | 3.883% | 3.867% | 3.185% | 1.567% | 0.9439% | 3.345% | 3.566% | 2.227% | 4% | 1.911% | 2.025% | 2.766% | 7.303% | 2.131% | 4.997% | 1.998% | 5.148% | 2.896% | 2.646% | 1.563% | 6.663% | 1.762%
| PDM3 |  | -0.7025% | -2.38% | -2.839% | 4.919% | -0.9136% | -3.526% | 1.057% | -4.305% | 0.8279% | -2.105% | -2.855% | 2.203% | 2.661% | 3.119% | 2.57% | -9.072% | -4.901% | 5.686% | -1.922% | 0.8212% | 0.4155% | -3.893% | 5.686%
| Z-Score (Absolute) |  | 0 | 0.4 | 0.51 | 1.34 | 0.05 | 0.67 | 0.42 | 0.86 | 0.37 | 0.33 | 0.51 | 0.69 | 0.8 | 0.91 | 0.78 | 2 | 1 | 1.53 | 0.29 | 0.36 | 0.27 | 0.76 | 1.53
| Analytical results for Al in OREAS 61f (Certified Value 5.37 wt.%) | [25 empty] | Certified
Al | Round | Replicate | Lab | Lab | Lab | Lab | Lab | Lab | Lab | Lab | Lab | Lab | Lab | Lab | Lab | Lab | Lab | Lab | Lab | Lab | Lab | Lab | Lab | Lab | Lab |  | 1
| No | No | 01 | 02 | 03 | 04 | 05 | 06 | 07 | 08 | 09 | 10 | 11 | 13 | 14 | 15 | 16 | 17 | 18 | 19 | 20 | 22 | 23 | 24 | 25 |  | wt.%
|  |  | 4A*OES | 4A*OES/MS | 4A*MS | 4A*OES | 4A*OES/MS | 4A*OES/MS | 4A*OES/MS | 4A*OES/MS | 4A*OES | 4A*OES | 4A*OES | 4A*OES | 4A*OES | 4A*OES | 4A*OES/MS | 4A*OES | 4A*OES/MS | 4A*OES | 4A*OES | 4A*OES/MS | 4A*MS | 4A*MS | 5A*OES |  | 2
3
| 1 | 1 | 5.3605 | 5.018 | 5.37 | 6.3875 | 5 | 5.17 | 5.09 | 5.58 | 5.52 | 5.2267 | 5.2777 | 5.44 | 5.08 | 5.35 | 5.86 | 5.7713 | 5.36 | 5.6 | 5.25 | 5.4254 | 5.21 | 5 | 5.89 |  | 1
| 1 | 2 | 5.3967 | 5.1128 | 5.33 | 6.4125 | 5.03 | 5.36 | 5.12 | 5.39 | 5.55 | 5.4892 | 5.2418 | 5.6 | 5.26 | 5.57 | 5.91 | 5.6621 | 5.48 | 5.43 | 5.22 | 5.4209 | 4.96 | 5.07 | 5.85 |  | #N/A
| 1 | 3 | 5.3894 | 5.0858 | 5.37 | 6.55 | 5.01 | 5.22 | 5.21 | 5.42 | 5.67 | 5.4575 | 5.2266 | 5.53 | 5.11 | 5.36 | 5.78 | 5.495 | 5.51 | 5.64 | 5.46 | 5.4112 | 5.23 | 5.07 | 5.9 |  | 16
| 1 | 4 | 5.3861 | 5.2268 | 5.41 | 6.55 | 5.27 | 5.29 | 5.25 | 5.34 | 5.56 | 5.5054 | 5.3606 | 5.52 | 5.09 | 5.39 | 5.53 | 5.2793 | 5.34 | 5.57 | 5.47 | 5.4245 | 5.04 | 5.22 | 5.99 |  | 5.3725
| 1 | 5 | 5.4116 | 5.1558 | 5.33 | 6.5875 | 5.02 | 5.38 | 4.92 | 5.24 | 5.53 | 5.5807 | 5.3207 | 5.56 | 5.27 | 5.37 | 5.48 | 6.3846 | 5.56 | 5.28 | 5.21 | 5.4247 | 5.09 | 5.08 | 5.82 |  | 12
| 1 | 6 | 5.3763 | 5.0255 | 5.31 | 6.475 | 5.01 | 5.25 | 5.19 | 5.37 | 5.63 | 5.6601 | 5.3787 | 5.49 | 5.13 | 5.46 | 5.41 | 6.1294 | 5.42 | 6.19 | 5.21 | 5.4545 | 5.18 | 4.62 | 5.91
| Mean |  | 5.3868 | 5.1041 | 5.3533 | 6.4938 | 5.0567 | 5.2783 | 5.13 | 5.39 | 5.5767 | 5.4866 | 5.301 | 5.5233 | 5.1567 | 5.4167 | 5.6617 | 5.787 | 5.445 | 5.6183 | 5.3033 | 5.4268 | 5.1183 | 5.01 | 5.8933
| Median |  | 5.3878 | 5.0993 | 5.35 | 6.5125 | 5.015 | 5.27 | 5.155 | 5.38 | 5.555 | 5.4973 | 5.2992 | 5.525 | 5.12 | 5.38 | 5.655 | 5.7167 | 5.45 | 5.585 | 5.235 | 5.4246 | 5.135 | 5.07 | 5.895
| Std Dev. |  | 0.017441 | 0.079662 | 0.036697 | 0.081682 | 0.10501 | 0.081343 | 0.11849 | 0.11171 | 0.059889 | 0.14677 | 0.062551 | 0.055377 | 0.085713 | 0.084774 | 0.21386 | 0.40822 | 0.08666 | 0.3098 | 0.12612 | 0.01454 | 0.10647 | 0.20416 | 0.058195
| Rel.Std.Dev. |  | 0.3238% | 1.561% | 0.6855% | 1.258% | 2.077% | 1.541% | 2.31% | 2.073% | 1.074% | 2.675% | 1.18% | 1.003% | 1.662% | 1.565% | 3.777% | 7.054% | 1.592% | 5.514% | 2.378% | 0.2679% | 2.08% | 4.075% | 0.9875%
| PDM3 |  | 0.2657% | -4.995% | -0.3565% | 20.87% | -5.879% | -1.753% | -4.514% | 0.3259% | 3.8% | 2.124% | -1.331% | 2.808% | -4.017% | 0.8223% | 5.383% | 7.715% | 1.35% | 4.576% | -1.287% | 1.012% | -4.731% | -6.747% | 9.695%
| Z-Score (Absolute) |  | 0.01 | 1.03 | 0.13 | 3.99 | 1.2 | 0.4 | 0.94 | 0 | 0.67 | 0.35 | 0.32 | 0.48 | 0.84 | 0.1 | 0.98 | 1.43 | 0.2 | 0.82 | 0.31 | 0.13 | 0.98 | 1.37 | 1.82
| Analytical results for As in OREAS 61f (Certified Value 12.2 ppm) | [25 empty] | Certified
As | Round | Replicate | Lab | Lab | Lab | Lab | Lab | Lab | Lab | Lab | Lab | Lab | Lab | Lab | Lab | Lab | Lab | Lab | Lab | Lab | Lab | Lab | Lab | Lab | Lab |  | 1
| No | No | 02 | 03 | 04 | 05 | 06 | 07 | 08 | 09 | 10 | 11 | 13 | 14 | 15 | 16 | 17 | 18 | 19 | 20 | 21 | 22 | 23 | 24 | 25 |  | ppm
|  |  | 4A*OES/MS | 4A*MS | 4A*OES | 4A*OES/MS | 4A*OES/MS | 4A*OES/MS | 4A*OES/MS | 4A*MS | 4A*MS | 4A*OES | 4A*OES | 4A*MS | 4A*MS | 4A*OES/MS | 4A*OES | 4A*OES/MS | 4A*MS | 4A*OES | 4A*OES/MS | 4A*OES/MS | 4A*MS | 4A*MS | 5A*OES |  | 1
2
| 1 | 1 | 3.5 | 12 | 10.64 | 12.4 | 13.6 | 12 | 12.4 | 11 | 12.2 | 11.7047 | 10 | 14 | 13 | 14 | 12.88 | 13 | 11 | 12 | < 10 | < 5 | 10.2 | 11.2 | 4.19 |  | 1
| 1 | 2 | 1.3 | 13 | 11.53 | 12.5 | 13.9 | 12 | 11.5 | 11 | 12.5 | 11.9628 | 10 | 14 | 13 | 14.8 | 15.01 | 14 | 10 | 13 | < 10 | < 5 | 10.2 | 11.5 | 4.27 |  | 22
| 1 | 3 | 1.9 | 12 | 11.46 | 12.2 | 13.6 | 11.8 | 12 | 12 | 12.4 | 11.7208 | 11 | 14 | 12 | 14.7 | 13.72 | 13 | 12 | 13 | < 10 | < 5 | 10.9 | 11.5 | 4.68 |  | 16
| 1 | 4 | 1.9 | 11 | 11.99 | 12.6 | 13.7 | 12.6 | 11.8 | 12 | 12.8 | 11.9824 | 11 | 13 | 13 | 14.8 | 12.74 | 12 | 12 | 12 | < 10 | < 5 | 9.6 | 10.8 | 4.66 |  | 12.2404
| 1 | 5 | 1.8 | 12 | 10.03 | 12.3 | 14.2 | 11.6 | 12.9 | 12 | 12.1 | 12.4287 | 11 | 13 | 13 | 14.1 | 10.66 | 12 | 11 | 13 | < 10 | < 5 | 11.2 | 10.8 | 3.93 |  | 13
| 1 | 6 | 2 | 12 | 11.77 | 12.4 | 13.7 | 12.1 | 12.9 | 13 | 12.7 | 12.2723 | 10 | 14 | 12 | 13.6 | 14.2 | 13 | 12 | 12 | < 10 | < 5 | 11.6 | 10.3 | 4.54
| Mean |  | 2.0667 | 12 | 11.2367 | 12.4 | 13.7833 | 12.0167 | 12.25 | 11.8333 | 12.45 | 12.012 | 10.5 | 13.6667 | 12.6667 | 14.3333 | 13.2017 | 12.8333 | 11.3333 | 12.5 |  |  | 10.6167 | 11.0167 | 4.3783
| Median |  | 1.9 | 12 | 11.495 | 12.4 | 13.7 | 12 | 12.2 | 12 | 12.45 | 11.9726 | 10.5 | 14 | 13 | 14.4 | 13.3 | 13 | 11.5 | 12.5 |  |  | 10.55 | 11 | 4.405
| Std Dev. |  | 0.74476 | 0.63246 | 0.74832 | 0.14142 | 0.23166 | 0.33714 | 0.58224 | 0.75277 | 0.27386 | 0.29116 | 0.54772 | 0.5164 | 0.5164 | 0.50465 | 1.5041 | 0.75277 | 0.8165 | 0.54772 |  |  | 0.74409 | 0.47081 | 0.29822
| Rel.Std.Dev. |  | 36.04% | 5.27% | 6.66% | 1.14% | 1.681% | 2.806% | 4.753% | 6.361% | 2.2% | 2.424% | 5.216% | 3.779% | 4.077% | 3.521% | 11.39% | 5.866% | 7.204% | 4.382% |  |  | 7.009% | 4.274% | 6.811%
| PDM3 |  | -83.12% | -1.964% | -8.2% | 1.304% | 12.61% | -1.828% | 0.0787% | -3.325% | 1.713% | -1.866% | -14.22% | 11.65% | 3.483% | 17.1% | 7.854% | 4.844% | -7.41% | 2.121% |  |  | -13.27% | -9.997% | -64.23%
| Z-Score (Absolute) |  | 8.16 | 0.01 | 0.64 | 0.32 | 1.45 | 0 | 0.2 | 0.15 | 0.36 | 0 | 1.24 | 1.36 | 0.54 | 1.91 | 0.98 | 0.67 | 0.56 | 0.4 | 5.76 | 7.81 | 1.15 | 0.82 | 6.27
| Analytical results for Ba in OREAS 61f (Certified Value 257 ppm) | [25 empty] | Certified
Ba | Round | Replicate | Lab | Lab | Lab | Lab | Lab | Lab | Lab | Lab | Lab | Lab | Lab | Lab | Lab | Lab | Lab | Lab | Lab | Lab | Lab | Lab | Lab | Lab |  |  | 1
| No | No | 01 | 03 | 04 | 05 | 06 | 07 | 08 | 09 | 10 | 11 | 13 | 14 | 15 | 16 | 17 | 18 | 19 | 20 | 22 | 23 | 24 | 25 |  |  | ppm
|  |  | 4A*OES | 4A*MS | 4A*OES | 4A*OES/MS | 4A*OES/MS | 4A*OES/MS | 4A*OES/MS | 4A*MS | 4A*MS | 4A*OES | 4A*OES | 4A*OES | 4A*MS | 4A*OES/MS | 4A*OES | 4A*OES/MS | 4A*MS | 4A*OES | 4A*OES/MS | 4A*MS | 4A*MS | 5A*OES |  |  | 0
0
| 1 | 1 | 260.0038 | 269 | 262.77 | 240 | 250 | 250 | 260 | 257 | 256.5 | 251.7322 | 260 | 242 | 259 | 261 | 246 | 269 | 256 | 252 | 257.2187 | 265 | 255 | 268 |  |  | 1
| 1 | 2 | 258.5044 | 250 | 258.45 | 250 | 260 | 250 | 240 | 256 | 268.7 | 255.3894 | 266 | 250 | 262 | 270 | 244.36 | 274 | 249 | 250 | 257.8098 | 257 | 255 | 267 |  |  | 23
| 1 | 3 | 253.6298 | 256 | 272.1 | 240 | 250 | 260 | 250 | 260 | 260.5 | 254.4133 | 263 | 242 | 257 | 264 | 246.27 | 274 | 262 | 261 | 257.4036 | 267 | 254 | 272 |  |  | 16
| 1 | 4 | 254.4766 | 266 | 261.8 | 250 | 260 | 260 | 240 | 258 | 269.1 | 252.6133 | 266 | 246 | 263 | 267 | 245.47 | 265 | 264 | 259 | 257.9894 | 260 | 258 | 269 |  |  | 257.3588
| 1 | 5 | 252.366 | 258 | 261.72 | 240 | 260 | 240 | 260 | 249 | 261.5 | 256.3655 | 264 | 252 | 265 | 276 | 233.55 | 262 | 253 | 248 | 258.393 | 261 | 254 | 268 |  |  | 14
| 1 | 6 | 260.7188 | 256 | 261.55 | 250 | 250 | 260 | 260 | 250 | 263.8 | 253.3731 | 267 | 246 | 264 | 268 | 241.93 | 266 | 286 | 248 | 258.4708 | 267 | 224 | 268
| Mean |  | 256.6166 | 259.1667 | 263.065 | 245 | 255 | 253.3333 | 251.6667 | 255 | 263.35 | 253.9812 | 264.3333 | 246.3333 | 261.6667 | 267.6667 | 242.93 | 268.3333 | 261.6667 | 253 | 257.8809 | 262.8333 | 250 | 268.6667
| Median |  | 256.4905 | 257 | 261.76 | 245 | 255 | 255 | 255 | 256.5 | 262.65 | 253.8932 | 265 | 246 | 262.5 | 267.5 | 244.915 | 267.5 | 259 | 251 | 257.8996 | 263 | 254.5 | 268
| Std Dev. |  | 3.5618 | 7.0545 | 4.6631 | 5.4772 | 5.4772 | 8.165 | 9.8319 | 4.4721 | 4.9062 | 1.7409 | 2.582 | 4.0825 | 3.0768 | 5.164 | 4.8592 | 4.9261 | 13.1555 | 5.6569 | 0.50861 | 4.1191 | 12.8219 | 1.7512
| Rel.Std.Dev. |  | 1.388% | 2.722% | 1.773% | 2.236% | 2.148% | 3.223% | 3.907% | 1.754% | 1.863% | 0.6854% | 0.9768% | 1.657% | 1.176% | 1.929% | 2% | 1.836% | 5.028% | 2.236% | 0.1972% | 1.567% | 5.129% | 0.6518%
| PDM3 |  | -0.2884% | 0.7025% | 2.217% | -4.802% | -0.9165% | -1.564% | -2.212% | -0.9165% | 2.328% | -1.312% | 2.71% | -4.284% | 1.674% | 4.005% | -5.606% | 4.264% | 1.674% | -1.694% | 0.2029% | 2.127% | -2.859% | 4.394%
| Z-Score (Absolute) |  | 0.08 | 0.23 | 0.7 | 1.48 | 0.27 | 0.47 | 0.67 | 0.27 | 0.74 | 0.39 | 0.86 | 1.32 | 0.53 | 1.26 | 1.73 | 1.34 | 0.53 | 0.51 | 0.08 | 0.67 | 0.88 | 1.38
| Analytical results for Be in OREAS 61f (Certified Value 0.76 ppm) | [25 empty] | Certified
Be | Round | Replicate | Lab | Lab | Lab | Lab | Lab | Lab | Lab | Lab | Lab | Lab | Lab | Lab | Lab | Lab | Lab | Lab | Lab | Lab | Lab | Lab | Lab | Lab |  |  | 1
| No | No | 01 | 03 | 04 | 05 | 06 | 07 | 08 | 09 | 10 | 11 | 13 | 14 | 15 | 16 | 17 | 18 | 19 | 20 | 21 | 23 | 24 | 25 |  |  | ppm
|  |  | 4A*MS | 4A*MS | 4A*OES | 4A*OES/MS | 4A*OES/MS | 4A*OES/MS | 4A*OES/MS | 4A*MS | 4A*MS | 4A*OES | 4A*OES | 4A*MS | 4A*MS | 4A*OES/MS | 4A*MS | 4A*OES/MS | 4A*MS | 4A*OES | 4A*OES/MS | 4A*MS | 4A*MS | 5A*OES |  |  | 2
3
| 1 | 1 | 0.72158 | < 1 | < 5 | 0.71 | 0.82 | 0.74 | 0.64 | 0.7 | 0.7 | 0.85347 | 0.8 | 1 | 0.9 | 0.79 | 0.72 | 0.9 | 0.8 | 0.8 | 0.9 | 0.8 | 0.8 | 0.734 |  |  | 1
| 1 | 2 | 0.75817 | < 1 | < 5 | 0.74 | 0.83 | 0.77 | 0.64 | 0.7 | 0.58 | 0.88014 | 0.8 | 1 | 0.9 | 0.7 | 0.92 | 1 | 0.7 | 0.8 | 1.1 | 0.8 | 0.7 | 0.726 |  |  | 24
| 1 | 3 | 0.79404 | 1 | < 5 | 0.77 | 0.82 | 0.78 | 0.58 | 0.7 | 0.69 | 0.77109 | 0.8 | 1 | 0.8 | 0.82 | 0.77 | 1.1 | 0.7 | 0.8 | 1 | 0.8 | 0.8 | 0.739 |  |  | 16
| 1 | 4 | 0.76384 | 2 | < 5 | 0.77 | 0.84 | 0.7 | 0.62 | 0.7 | 0.61 | 0.75719 | 0.8 | 1 | 0.8 | 0.77 | 0.81 | 1.1 | 0.8 | 0.8 | 1 | 0.8 | 0.8 | 0.741 |  |  | 0.76009
| 1 | 5 | 0.71252 | < 1 | < 5 | 0.75 | 0.8 | 0.71 | 0.84 | 0.7 | 0.69 | 0.75405 | 0.8 | 1 | 0.9 | 0.71 | 0.66 | 0.9 | 0.7 | 0.8 | 0.9 | 0.8 | 0.7 | 0.725 |  |  | 15
| 1 | 6 | 0.74271 | < 1 | < 5 | 0.73 | 0.78 | 0.71 | 0.87 | 0.7 | 0.73 | 0.74249 | 0.8 | 1 | 0.8 | 0.68 | 0.98 | 0.9 | 0.8 | 0.8 | 0.9 | 0.9 | 0.7 | 0.727
| Mean |  | 0.74881 | 1.5 |  | 0.745 | 0.815 | 0.735 | 0.69833 | 0.7 | 0.66667 | 0.79307 | 0.8 | 1 | 0.85 | 0.745 | 0.81 | 0.98333 | 0.75 | 0.8 | 0.96667 | 0.81667 | 0.75 | 0.732
| Median |  | 0.75044 | 1.5 |  | 0.745 | 0.82 | 0.725 | 0.64 | 0.7 | 0.69 | 0.76414 | 0.8 | 1 | 0.85 | 0.74 | 0.79 | 0.95 | 0.75 | 0.8 | 0.95 | 0.8 | 0.75 | 0.7305
| Std Dev. |  | 0.029849 | 0.70711 |  | 0.023452 | 0.021679 | 0.033912 | 0.12368 | 1.2162e-16 | 0.058195 | 0.058449 | 1.2162e-16 | 0 | 0.054772 | 0.056125 | 0.121 | 0.098319 | 0.054772 | 1.2162e-16 | 0.08165 | 0.040825 | 0.054772 | 0.0069857
| Rel.Std.Dev. |  | 3.986% | 47.14% |  | 3.148% | 2.66% | 4.614% | 17.71% | 1.737e-14% | 8.729% | 7.37% | 1.52e-14% | 0% | 6.444% | 7.534% | 14.94% | 9.999% | 7.303% | 1.52e-14% | 8.447% | 4.999% | 7.303% | 0.9543%
| PDM3 |  | -1.484% | 97.34% |  | -1.985% | 7.224% | -3.301% | -8.125% | -7.906% | -12.29% | 4.339% | 5.251% | 31.56% | 11.83% | -1.985% | 6.566% | 29.37% | -1.328% | 5.251% | 27.18% | 7.443% | -1.328% | -3.696%
| Z-Score (Absolute) |  | 0.62 | NA | 23.94 | 0.67 | 0.31 | 0.81 | 1.33 | 1.31 | 1.77 | 0 | 0.1 | 2.9 | 0.8 | 0.67 | 0.24 | 2.67 | 0.6 | 0.1 | 2.43 | 0.33 | 0.6 | 0.86
Results from laboratory 3 were removed due to their 1 ppm reading resolution.
| Analytical results for Bi in OREAS 61f (Certified Value 0.1 ppm) | [25 empty] | Certified
Bi | Round | Replicate | Lab | Lab | Lab | Lab | Lab | Lab | Lab | Lab | Lab | Lab | Lab | Lab | Lab | Lab | Lab | Lab | Lab | Lab | Lab | Lab | Lab | Lab | Lab | Lab | 1
| No | No | 01 | 02 | 03 | 04 | 05 | 06 | 07 | 08 | 09 | 10 | 11 | 13 | 14 | 15 | 16 | 17 | 18 | 19 | 20 | 21 | 22 | 23 | 24 | 25 | ppm
|  |  | 4A*MS | 4A*OES/MS | 4A*MS | 4A*OES | 4A*OES/MS | 4A*OES/MS | 4A*OES/MS | 4A*OES/MS | 4A*MS | 4A*MS | 4A*OES | 4A*OES | 4A*MS | 4A*MS | 4A*OES/MS | 4A*MS | 4A*OES/MS | 4A*MS | 4A*OES | 4A*OES/MS | 4A*OES/MS | 4A*MS | 4A*MS | 5A*MS | 2
2
| 1 | 1 | 0.11612 | 0.3 | < 0.1 | < 5 | 0.11 | 0.09 | 0.09 | 0.1 | 0.09 | 0.1 | 0.10572 | < 5 | < 0.1 | 0.1 | 0.16 | < 0.1 | 0.11 | 0.1 | < 5 | 0.18 | < 5 | 0.14 | 0.12 | 0.06911 | 1
| 1 | 2 | 0.12084 | 0.3 | < 0.1 | < 5 | 0.09 | 0.09 | 0.09 | 0.09 | 0.1 | 0.1 | 0.097667 | < 5 | < 0.1 | 0.1 | 0.15 | < 0.1 | 0.11 | 0.1 | < 5 | 0.2 | < 5 | 0.13 | 0.12 | 0.06631 | 25
| 1 | 3 | 0.11111 | 0.3 | < 0.1 | < 5 | 0.09 | 0.09 | 0.09 | 0.1 | 0.1 | 0.11 | 0.087995 | < 5 | < 0.1 | 0.1 | 0.13 | < 0.1 | 0.1 | 0.1 | < 5 | 0.25 | < 5 | 0.13 | 0.11 | 0.06939 | 16
| 1 | 4 | 0.11538 | 0.3 | < 0.1 | < 5 | 0.11 | 0.09 | 0.09 | 0.1 | 0.1 | 0.11 | 0.093895 | < 5 | < 0.1 | 0.1 | 0.14 | 0.1 | 0.11 | 0.1 | < 5 | 0.22 | < 5 | 0.13 | 0.12 | 0.0674 | 0.10438
| 1 | 5 | 0.11212 | 0.3 | < 0.1 | < 5 | 0.1 | 0.09 | 0.09 | 0.09 | 0.1 | 0.09 | 0.10339 | < 5 | < 0.1 | 0.1 | 0.15 | < 0.1 | 0.1 | 0.1 | < 5 | 0.15 | < 5 | 0.1 | 0.11 | 0.07315 | 16
| 1 | 6 | 0.11852 | 0.3 | < 0.1 | < 5 | 0.09 | 0.09 | 0.09 | 0.09 | 0.1 | 0.1 | 0.10572 | < 5 | < 0.1 | 0.1 | 0.14 | 0.11 | 0.11 | 0.1 | < 5 | 0.18 | < 5 | 0.14 | 0.1 | 0.07001
| Mean |  | 0.11568 | 0.3 |  |  | 0.098333 | 0.09 | 0.09 | 0.095 | 0.098333 | 0.10167 | 0.099063 |  |  | 0.1 | 0.145 | 0.105 | 0.10667 | 0.1 |  | 0.19667 |  | 0.12833 | 0.11333 | 0.069228
| Median |  | 0.11575 | 0.3 |  |  | 0.095 | 0.09 | 0.09 | 0.095 | 0.1 | 0.1 | 0.10053 |  |  | 0.1 | 0.145 | 0.105 | 0.11 | 0.1 |  | 0.19 |  | 0.13 | 0.115 | 0.06925
| Std Dev. |  | 0.0037026 | 0 |  |  | 0.0098319 | 1.5202e-17 | 1.5202e-17 | 0.0054772 | 0.0040825 | 0.0075277 | 0.007189 |  |  | 1.5202e-17 | 0.010488 | 0.0070711 | 0.005164 | 1.5202e-17 |  | 0.035024 |  | 0.01472 | 0.008165 | 0.0023618
| Rel.Std.Dev. |  | 3.201% | 0% |  |  | 9.999% | 1.689e-14% | 1.689e-14% | 5.766% | 4.152% | 7.404% | 7.257% |  |  | 1.52e-14% | 7.233% | 6.734% | 4.841% | 1.52e-14% |  | 17.81% |  | 11.47% | 7.204% | 3.412%
| PDM3 |  | 10.83% | 187.4% |  |  | -5.792% | -13.78% | -13.78% | -8.985% | -5.792% | -2.599% | -5.093% |  |  | -4.195% | 38.92% | 0.595% | 2.192% | -4.195% |  | 88.42% |  | 22.95% | 8.579% | -33.68%
| Z-Score (Absolute) |  | 0.35 | NA | 1.31 | 60.65 | 0.08 | 0.3 | 0.3 | 0.17 | 0.08 | 0 | 0.07 | 60.65 | 1.31 | NA | 1.1 | 0.84 | 0.13 | NA | 60.65 | 2.4 | 60.65 | 0.67 | 0.3 | 0.82
Results from laboratories 2, 15 and 19 were removed due to their 0.1 ppm reading resolution.
| Analytical results for Ca in OREAS 61f (Certified Value 7.54 wt.%) | [25 empty] | Certified
Ca | Round | Replicate | Lab | Lab | Lab | Lab | Lab | Lab | Lab | Lab | Lab | Lab | Lab | Lab | Lab | Lab | Lab | Lab | Lab | Lab | Lab | Lab | Lab | Lab | Lab |  | 1
| No | No | 01 | 02 | 03 | 04 | 05 | 06 | 07 | 08 | 09 | 10 | 11 | 13 | 14 | 15 | 16 | 17 | 18 | 19 | 20 | 22 | 23 | 24 | 25 |  | wt.%
|  |  | 4A*OES | 4A*OES/MS | 4A*MS | 4A*OES | 4A*OES/MS | 4A*OES/MS | 4A*OES/MS | 4A*OES/MS | 4A*OES | 4A*OES | 4A*OES | 4A*OES | 4A*OES | 4A*OES | 4A*OES/MS | 4A*OES | 4A*OES/MS | 4A*OES | 4A*OES | 4A*OES/MS | 4A*MS | 4A*MS | 5A*OES |  | 2
3
| 1 | 1 | 8.0099 | 7.45 | 7.64 | 7.788 | 7.32 | 7.4 | 7.14 | 7.76 | 8.17 | 7.0939 | 7.4554 | 7.5 | 7.5 | 7.87 | 7.8 | 7.9456 | 7.19 | 7.55 | 7.38 | 7.4891 | 7.43 | 6.98 | 8.44 |  | 1
| 1 | 2 | 8.0222 | 7.28 | 7.42 | 7.667 | 7.07 | 7.56 | 7.31 | 7.47 | 8.02 | 7.5227 | 7.4602 | 7.83 | 7.61 | 7.9 | 8.01 | 7.5494 | 7.25 | 7.4 | 7.32 | 7.5299 | 6.97 | 7.12 | 8.26 |  | #N/A
| 1 | 3 | 7.9895 | 7.15 | 7.74 | 8.008 | 7.22 | 7.41 | 7.36 | 7.52 | 8.28 | 7.3735 | 7.5503 | 7.64 | 7.44 | 7.75 | 7.79 | 7.4172 | 7.16 | 7.69 | 7.6 | 7.4629 | 7.29 | 7.17 | 8.35 |  | 16
| 1 | 4 | 8.0169 | 7.35 | 7.71 | 7.854 | 7.58 | 7.42 | 7.39 | 7.43 | 8.25 | 7.4628 | 7.5615 | 7.74 | 7.41 | 7.82 | 7.55 | 7.4566 | 7.18 | 7.51 | 7.56 | 7.5024 | 7.17 | 7.17 | 8.55 |  | 7.5354
| 1 | 5 | 8.0172 | 8.25 | 7.17 | 7.887 | 7.33 | 7.56 | 6.99 | 7.26 | 8.26 | 7.5956 | 7.6077 | 7.72 | 7.54 | 7.92 | 7.41 | 7.8335 | 7.37 | 7.13 | 7.24 | 7.4854 | 7.18 | 6.94 | 8.33 |  | 17
| 1 | 6 | 8.0124 | 7.47 | 7.76 | 7.92 | 7 | 7.33 | 7.43 | 7.36 | 8.12 | 7.7589 | 7.5662 | 7.87 | 7.62 | 7.87 | 7.31 | 7.9755 | 7.15 | 8.47 | 7.23 | 7.5444 | 7.31 | 6.39 | 8.27
| Mean |  | 8.0114 | 7.4917 | 7.5733 | 7.854 | 7.2533 | 7.4467 | 7.27 | 7.4667 | 8.1833 | 7.4679 | 7.5336 | 7.7167 | 7.52 | 7.855 | 7.645 | 7.6963 | 7.2167 | 7.625 | 7.3883 | 7.5023 | 7.225 | 6.9617 | 8.3667
| Median |  | 8.0146 | 7.4 | 7.675 | 7.8705 | 7.27 | 7.415 | 7.335 | 7.45 | 8.21 | 7.4928 | 7.5559 | 7.73 | 7.52 | 7.87 | 7.67 | 7.6915 | 7.185 | 7.53 | 7.35 | 7.4958 | 7.235 | 7.05 | 8.34
| Std Dev. |  | 0.011518 | 0.38959 | 0.23321 | 0.11704 | 0.20781 | 0.09331 | 0.17029 | 0.1699 | 0.10053 | 0.22486 | 0.0618 | 0.13397 | 0.086487 | 0.061563 | 0.26636 | 0.25134 | 0.082865 | 0.45448 | 0.1588 | 0.030174 | 0.15719 | 0.29647 | 0.11075
| Rel.Std.Dev. |  | 0.1438% | 5.2% | 3.079% | 1.49% | 2.865% | 1.253% | 2.342% | 2.275% | 1.228% | 3.011% | 0.8203% | 1.736% | 1.15% | 0.7837% | 3.484% | 3.266% | 1.148% | 5.96% | 2.149% | 0.4022% | 2.176% | 4.259% | 1.324%
| PDM3 |  | 6.317% | -0.58% | 0.5038% | 4.228% | -3.743% | -1.177% | -3.522% | -0.9117% | 8.599% | -0.8954% | -0.02394% | 2.406% | -0.204% | 4.242% | 1.455% | 2.136% | -4.229% | 1.189% | -1.951% | -0.4383% | -4.119% | -7.613% | 11.03%
| Z-Score (Absolute) |  | 1.88 | 0.11 | 0.2 | 1.28 | 1.02 | 0.28 | 0.96 | 0.2 | 2.54 | 0.2 | 0.05 | 0.75 | 0 | 1.28 | 0.48 | 0.67 | 1.16 | 0.4 | 0.5 | 0.07 | 1.13 | 2.14 | 3.24
| Analytical results for Cd in OREAS 61f (Certified Value 0.13 ppm) | [25 empty] | Certified
Cd | Round | Replicate | Lab | Lab | Lab | Lab | Lab | Lab | Lab | Lab | Lab | Lab | Lab | Lab | Lab | Lab | Lab | Lab | Lab | Lab | Lab | Lab | Lab | Lab | Lab | Lab | 1
| No | No | 01 | 02 | 03 | 04 | 05 | 06 | 07 | 08 | 09 | 10 | 11 | 13 | 14 | 15 | 16 | 17 | 18 | 19 | 20 | 21 | 22 | 23 | 24 | 25 | ppm
|  |  | 4A*MS | 4A*OES/MS | 4A*MS | 4A*OES | 4A*OES/MS | 4A*OES/MS | 4A*OES/MS | 4A*OES/MS | 4A*MS | 4A*MS | 4A*OES | 4A*OES | 4A*MS | 4A*MS | 4A*OES/MS | 4A*OES | 4A*OES/MS | 4A*MS | 4A*OES | 4A*OES/MS | 4A*OES/MS | 4A*MS | 4A*MS | 5A*OES | 2
2
| 1 | 1 | 0.2259 | 0.1 | 0.1 | < 0.5 | 0.12 | 0.12 | 0.11 | 0.14 | 0.14 | 0.11 | 0.15242 | < 1 | < 0.5 | < 0.5 | 0.14 | < 1 | 0.13 | 0.2 | < 1 | 0.27 | < 1 | 0.2 | < 0.1 | 0.13 | 1
| 1 | 2 | 0.22617 | 0.1 | 0.3 | < 0.5 | 0.11 | 0.12 | 0.16 | 0.12 | 0.13 | 0.12 | 0.14547 | < 1 | < 0.5 | < 0.5 | 0.15 | < 1 | 0.16 | 0.2 | < 1 | 0.22 | < 1 | 0.1 | 0.2 | 0.05 | 26
| 1 | 3 | 0.22398 | 0.2 | < 0.1 | < 0.5 | 0.13 | 0.12 | 0.12 | 0.12 | 0.14 | 0.13 | 0.10103 | < 1 | < 0.5 | < 0.5 | 0.14 | < 1 | 0.15 | 0.2 | < 1 | 0.16 | < 1 | 0.1 | 0.1 | 0.109 | 16
| 1 | 4 | 0.2259 | 0.1 | < 0.1 | < 0.5 | 0.12 | 0.14 | 0.11 | 0.12 | 0.14 | 0.14 | 0.12689 | < 1 | < 0.5 | < 0.5 | 0.15 | < 1 | 0.13 | 0.2 | < 1 | 0.14 | < 1 | 0.1 | 0.1 | 0.156 | 0.1313
| 1 | 5 | 0.23157 | 0.1 | < 0.1 | < 0.5 | 0.1 | 0.13 | 0.12 | 0.15 | 0.13 | 0.15 | 0.11709 | < 1 | < 0.5 | < 0.5 | 0.14 | < 1 | 0.14 | 0.2 | < 1 | 0.14 | < 1 | < 0.1 | < 0.1 | 0.1 | 18
| 1 | 6 | 0.2211 | 0.2 | 0.2 | < 0.5 | 0.12 | 0.12 | 0.12 | 0.17 | 0.13 | 0.09 | 0.12897 | < 1 | < 0.5 | < 0.5 | 0.15 | < 1 | 0.16 | 0.2 | < 1 | 0.13 | < 1 | 0.2 | < 0.1 | 0.16
| Mean |  | 0.22577 | 0.13333 | 0.2 |  | 0.11667 | 0.125 | 0.12333 | 0.13667 | 0.135 | 0.12333 | 0.12865 |  |  |  | 0.145 |  | 0.145 | 0.2 |  | 0.17667 |  | 0.14 | 0.13333 | 0.1175
| Median |  | 0.2259 | 0.1 | 0.2 |  | 0.12 | 0.12 | 0.12 | 0.13 | 0.135 | 0.125 | 0.12793 |  |  |  | 0.145 |  | 0.145 | 0.2 |  | 0.15 |  | 0.1 | 0.1 | 0.1195
| Std Dev. |  | 0.0034296 | 0.05164 | 0.1 |  | 0.010328 | 0.0083666 | 0.018619 | 0.020656 | 0.0054772 | 0.021602 | 0.018696 |  |  |  | 0.0054772 |  | 0.013784 | 3.0405e-17 |  | 0.056095 |  | 0.054772 | 0.057735 | 0.040938
| Rel.Std.Dev. |  | 1.519% | 38.73% | 50% |  | 8.853% | 6.693% | 15.1% | 15.11% | 4.057% | 17.52% | 14.53% |  |  |  | 3.777% |  | 9.506% | 1.52e-14% |  | 31.75% |  | 39.12% | 43.3% | 34.84%
| PDM3 |  | 71.95% | 1.546% | 52.32% |  | -11.15% | -4.801% | -6.07% | 4.084% | 2.815% | -6.07% | -2.025% |  |  |  | 10.43% |  | 10.43% | 52.32% |  | 34.55% |  | 6.623% | 1.546% | -10.51%
| Z-Score (Absolute) |  | 1.92 | NA | NA | 2.5 | 0.67 | 0.48 | 0.52 | 0.2 | 0.24 | 0.52 | 0.39 | 8.45 | 2.5 | 2.5 | 0 | 8.45 | 0 | NA | 8.45 | 0.75 | 8.45 | 0.48 | 1.27 | 0.65
Results from laboratories 2, 3 and 19 were removed due to their 0.1 ppm reading resolution.
| Analytical results for Ce in OREAS 61f (Certified Value 22.5 ppm) | [25 empty] | Certified
Ce | Round | Replicate | Lab | Lab | Lab | Lab | Lab | Lab | Lab | Lab | Lab | Lab | Lab | Lab | Lab | Lab | Lab | Lab | Lab | Lab | Lab | Lab |  |  |  |  | 1
| No | No | 01 | 02 | 03 | 05 | 06 | 07 | 08 | 10 | 13 | 14 | 15 | 16 | 17 | 18 | 19 | 21 | 22 | 23 | 24 | 25 |  |  |  |  | ppm
|  |  | 4A*MS | 4A*OES/MS | 4A*MS | 4A*OES/MS | 4A*OES/MS | 4A*OES/MS | 4A*OES/MS | 4A*MS | 4A*OES | 4A*MS | 4A*MS | 4A*OES/MS | 4A*MS | 4A*OES/MS | 4A*MS | 4A*OES/MS | 4A*OES/MS | 4A*MS | 4A*MS | 5A*OES |  |  |  |  | 1
2
| 1 | 1 | 21.5899 | 26 | 22 | 21.6 | 22.6 | 22 | 23.3 | 21.66 | 27 | 24.1 | 24.6 | 21.36 | 23.1 | 21.43 | 22.1 | 29.56 | 18.7631 | 22.3 | 20.3 | 14.3 |  |  |  |  | 1
| 1 | 2 | 21.7583 | 23 | 19 | 22.3 | 23.3 | 22.6 | 21.1 | 22.33 | 28 | 22.7 | 24.2 | 21.81 | 23.5 | 21.94 | 22.8 | 28.84 | 16.8038 | 21.6 | 20.4 | 13.4 |  |  |  |  | 27
| 1 | 3 | 21.5169 | 24 | 22 | 21.4 | 23 | 22.6 | 22.6 | 22.45 | 28 | 23.3 | 23.5 | 21.41 | 23.5 | 21.85 | 22.7 | 24.91 | 16.2104 | 22.8 | 20.2 | 13.8 |  |  |  |  | 16
| 1 | 4 | 22.1635 | 24 | 21 | 22.3 | 23 | 22.6 | 21.4 | 22.3 | 29 | 22.5 | 23.3 | 21.72 | 23.6 | 20.88 | 23.3 | 23.91 | 17.6323 | 22.2 | 20.7 | 14.4 |  |  |  |  | 22.4715
| 1 | 5 | 22.0814 | 23 | 20 | 22 | 23.3 | 20.7 | 23.6 | 22.38 | 28 | 21.9 | 23.5 | 22.27 | 22.5 | 21.53 | 23.8 | 22.91 | 17.6263 | 22 | 20.7 | 14.3 |  |  |  |  | 19
| 1 | 6 | 21.9358 | 22 | 22 | 21.7 | 22.9 | 22.6 | 23.1 | 22.35 | 28 | 24.2 | 23.9 | 21.64 | 23.3 | 21.66 | 25.1 | 22.83 | 17.1529 | 22.6 | 17.9 | 13.9
| Mean |  | 21.841 | 23.6667 | 21 | 21.8833 | 23.0167 | 22.1833 | 22.5167 | 22.245 | 28 | 23.1167 | 23.8333 | 21.7017 | 23.25 | 21.5483 | 23.3 | 25.4933 | 17.3648 | 22.25 | 20.0333 | 14.0167
| Median |  | 21.847 | 23.5 | 21.5 | 21.85 | 23 | 22.6 | 22.85 | 22.34 | 28 | 23 | 23.7 | 21.68 | 23.4 | 21.595 | 23.05 | 24.41 | 17.3896 | 22.25 | 20.35 | 14.1
| Std Dev. |  | 0.26296 | 1.3663 | 1.2649 | 0.37639 | 0.26394 | 0.76529 | 1.0381 | 0.29112 | 0.63246 | 0.91742 | 0.49666 | 0.32884 | 0.40866 | 0.37892 | 1.0526 | 2.9783 | 0.87037 | 0.42778 | 1.0652 | 0.38687
| Rel.Std.Dev. |  | 1.204% | 5.773% | 6.023% | 1.72% | 1.147% | 3.45% | 4.61% | 1.309% | 2.259% | 3.969% | 2.084% | 1.515% | 1.758% | 1.758% | 4.518% | 11.68% | 5.012% | 1.923% | 5.317% | 2.76%
| PDM3 |  | -2.806% | 5.318% | -6.548% | -2.618% | 2.426% | -1.283% | 0.2008% | -1.008% | 24.6% | 2.871% | 6.06% | -3.426% | 3.464% | -4.108% | 3.687% | 13.45% | -22.73% | -0.9859% | -10.85% | -37.62%
| Z-Score (Absolute) |  | 0.29 | 1.02 | 0.9 | 0.26 | 0.55 | 0.05 | 0.19 | 0 | 4.14 | 0.63 | 1.14 | 0.39 | 0.72 | 0.5 | 0.76 | 2.34 | 3.52 | 0 | 1.6 | 5.93
| Analytical results for Co in OREAS 61f (Certified Value 9.85 ppm) | [25 empty] | Certified
Co | Round | Replicate | Lab | Lab | Lab | Lab | Lab | Lab | Lab | Lab | Lab | Lab | Lab | Lab | Lab | Lab | Lab | Lab | Lab | Lab | Lab | Lab | Lab | Lab | Lab | Lab | 1
| No | No | 01 | 02 | 03 | 04 | 05 | 06 | 07 | 08 | 09 | 10 | 11 | 13 | 14 | 15 | 16 | 17 | 18 | 19 | 20 | 21 | 22 | 23 | 24 | 25 | ppm
|  |  | 4A*MS | 4A*OES/MS | 4A*MS | 4A*OES | 4A*OES/MS | 4A*OES/MS | 4A*OES/MS | 4A*OES/MS | 4A*MS | 4A*MS | 4A*OES | 4A*OES | 4A*MS | 4A*OES | 4A*OES/MS | 4A*OES | 4A*OES/MS | 4A*MS | 4A*OES | 4A*OES/MS | 4A*OES/MS | 4A*MS | 4A*MS | 5A*OES | 2
3
| 1 | 1 | 7.7488 | 8.5 | 11 | 10.3385 | 9.8 | 10.7 | 9.5 | 9.3 | 10 | 9.5 | 10.3057 | 11 | 11 | 10 | 10.7 | 9.18 | 10.2 | 10.8 | 10 | 11 | 9.3691 | 9.8 | 9.7 | 13.2 | 1
| 1 | 2 | 8.0327 | 8.3 | 10.8 | 9.827 | 9.9 | 10.9 | 9.7 | 8.5 | 10 | 10.1 | 10.2922 | 11 | 11 | 10 | 10.7 | 9.08 | 10.5 | 10.7 | 10 | 11 | 9.5295 | 9.5 | 9.7 | 13.1 | 28
| 1 | 3 | 7.8769 | 8.4 | 11.2 | 10.1913 | 9.8 | 10.6 | 9.7 | 8.8 | 10 | 9.9 | 10.1523 | 11 | 11 | 10 | 11 | 9.2 | 10.4 | 11.3 | 10 | 11 | 9.4415 | 9.9 | 9.9 | 13.2 | 16
| 1 | 4 | 8.2363 | 8.8 | 10.5 | 10.2455 | 10.1 | 10.5 | 9.6 | 8.5 | 10 | 10.1 | 10.0519 | 11 | 10 | 10 | 10.7 | 9.25 | 9.9 | 11.7 | 10 | 11 | 9.4171 | 9.6 | 10 | 13.4 | 9.8533
| 1 | 5 | 8.1343 | 9 | 9.5 | 10.7957 | 9.9 | 10.9 | 8.8 | 9.8 | 9 | 9.6 | 10.3387 | 11 | 10 | 10 | 10.8 | 8.68 | 10.2 | 10.9 | 9 | 11 | 9.4391 | 9.7 | 9.6 | 13 | 20
| 1 | 6 | 8.0336 | 8.7 | 11.5 | 10.6795 | 9.8 | 10.4 | 9.6 | 10 | 9 | 9.9 | 10.5362 | 11 | 10 | 10 | 10.7 | 8.9 | 10 | 12.5 | 10 | 11 | 9.429 | 10.2 | 8.7 | 13.2
| Mean |  | 8.0104 | 8.6167 | 10.75 | 10.3462 | 9.8833 | 10.6667 | 9.4833 | 9.15 | 9.6667 | 9.85 | 10.2795 | 11 | 10.5 | 10 | 10.7667 | 9.0483 | 10.2 | 11.3167 | 9.8333 | 11 | 9.4376 | 9.7833 | 9.6 | 13.1833
| Median |  | 8.0331 | 8.6 | 10.9 | 10.292 | 9.85 | 10.65 | 9.6 | 9.05 | 10 | 9.9 | 10.2989 | 11 | 10.5 | 10 | 10.7 | 9.13 | 10.2 | 11.1 | 10 | 11 | 9.4341 | 9.75 | 9.7 | 13.2
| Std Dev. |  | 0.1753 | 0.26394 | 0.70071 | 0.35127 | 0.1169 | 0.20656 | 0.34303 | 0.65345 | 0.5164 | 0.251 | 0.16627 | 0 | 0.54772 | 0 | 0.12111 | 0.21894 | 0.22804 | 0.68823 | 0.40825 | 0 | 0.05226 | 0.24833 | 0.46476 | 0.13292
| Rel.Std.Dev. |  | 2.188% | 3.063% | 6.518% | 3.395% | 1.183% | 1.936% | 3.617% | 7.142% | 5.342% | 2.548% | 1.617% | 0% | 5.216% | 0% | 1.125% | 2.42% | 2.236% | 6.082% | 4.152% | 0% | 0.5538% | 2.538% | 4.841% | 1.008%
| PDM3 |  | -18.7% | -12.55% | 9.101% | 5.003% | 0.3052% | 8.255% | -3.754% | -7.137% | -1.894% | -0.03308% | 4.326% | 11.64% | 6.564% | 1.489% | 9.27% | -8.169% | 3.519% | 14.85% | -0.2022% | 11.64% | -4.219% | -0.7097% | -2.57% | 33.8%
| Z-Score (Absolute) |  | 2.09 | 1.41 | 1 | 0.54 | 0.02 | 0.9 | 0.43 | 0.81 | NA | 0.02 | 0.47 | NA | NA | NA | 1.01 | 0.92 | 0.38 | 1.63 | NA | NA | 0.48 | 0.09 | 0.3 | 3.74
Results from laboratories 9, 13, 14, 15, 20 and 21 were removed due to their 1 ppm reading resolution.
| Analytical results for Cr in OREAS 61f (Certified Value 22 ppm) | [25 empty] | Certified
Cr | Round | Replicate | Lab | Lab | Lab | Lab | Lab | Lab | Lab | Lab | Lab | Lab | Lab | Lab | Lab | Lab | Lab | Lab | Lab | Lab | Lab | Lab | Lab | Lab |  |  | 1
| No | No | 02 | 03 | 04 | 05 | 06 | 07 | 08 | 09 | 10 | 11 | 13 | 14 | 15 | 16 | 17 | 18 | 19 | 20 | 22 | 23 | 24 | 25 |  |  | ppm
|  |  | 4A*OES/MS | 4A*MS | 4A*OES | 4A*OES/MS | 4A*OES/MS | 4A*OES/MS | 4A*OES/MS | 4A*OES | 4A*OES | 4A*OES | 4A*OES | 4A*OES | 4A*OES | 4A*OES/MS | 4A*OES | 4A*OES/MS | 4A*OES | 4A*OES | 4A*OES/MS | 4A*MS | 4A*MS | 5A*OES |  |  | 1
1
| 1 | 1 | 20 | 20 | 25.42 | 21 | 20 | 21 | 22 | 20 | 21 | 26.0604 | 18 | 30 | 10 | 22 | 16.21 | 22 | 20 | 23 | 24.3611 | 22.4 | 15.7 | 24.3 |  |  | 1
| 1 | 2 | 22 | 19 | 24.3832 | 27 | 21 | 21 | 21 | 20 | 24 | 26.2612 | 19 | 30 | 10 | 24 | 15.72 | 22 | 25 | 23 | 15.707 | 22.7 | 16.5 | 25.1 |  |  | 29
| 1 | 3 | 24 | 20 | 26.6684 | 21 | 20 | 21 | 21 | 20 | 24 | 24.7825 | 19 | 30 | 10 | 22 | 16.28 | 23 | 20 | 24 | 23.9289 | 27.8 | 23 | 24.7 |  |  | 16
| 1 | 4 | 29 | 20 | 25.6244 | 22 | 21 | 21 | 21 | 23 | 23 | 24.0766 | 19 | 30 | 10 | 21 | 15.55 | 20 | 20 | 23 | 17.7453 | 24.1 | 16.8 | 24.5 |  |  | 22.0145
| 1 | 5 | 30 | 18 | 27.8748 | 21 | 20 | 20 | 22 | 21 | 26 | 25.7262 | 18 | 30 | 10 | 20 | 17 | 23 | 20 | 22 | 16.1269 | 31.8 | 17.3 | 24 |  |  | 21
| 1 | 6 | 22 | 21 | 25.2604 | 17 | 20 | 21 | 22 | 20 | 25 | 27.3261 | 19 | 30 | 10 | 21 | 16.67 | 22 | 25 | 24 | 14.0656 | 28.8 | 10.8 | 24.1
| Mean |  | 24.5 | 19.6667 | 25.8719 | 21.5 | 20.3333 | 20.8333 | 21.5 | 20.6667 | 23.8333 | 25.7055 | 18.6667 | 30 | 10 | 21.6667 | 16.2383 | 22 | 21.6667 | 23.1667 | 18.6558 | 26.2667 | 16.6833 | 24.45
| Median |  | 23 | 20 | 25.5222 | 21 | 20 | 21 | 21.5 | 20 | 24 | 25.8933 | 19 | 30 | 10 | 21.5 | 16.245 | 22 | 20 | 23 | 16.9361 | 25.95 | 16.65 | 24.4
| Std Dev. |  | 4.0866 | 1.0328 | 1.2249 | 3.2094 | 0.5164 | 0.40825 | 0.54772 | 1.2111 | 1.7224 | 1.146 | 0.5164 | 0 | 0 | 1.3663 | 0.54982 | 1.0954 | 2.582 | 0.75277 | 4.4124 | 3.7882 | 3.8964 | 0.40866
| Rel.Std.Dev. |  | 16.68% | 5.252% | 4.734% | 14.93% | 2.54% | 1.96% | 2.548% | 5.86% | 7.227% | 4.458% | 2.766% | 0% | 0% | 6.306% | 3.386% | 4.979% | 11.92% | 3.249% | 23.65% | 14.42% | 23.35% | 1.671%
| PDM3 |  | 11.29% | -10.67% | 17.52% | -2.337% | -7.637% | -5.365% | -2.337% | -6.123% | 8.262% | 16.77% | -15.21% | 36.27% | -54.58% | -1.58% | -26.24% | -0.06593% | -1.58% | 5.234% | -15.26% | 19.32% | -24.22% | 11.06%
| Z-Score (Absolute) |  | 0.77 | 0.51 | 1.13 | 0.02 | 0.33 | 0.2 | 0.02 | 0.24 | 0.59 | 1.09 | 0.77 | 2.22 | 3.05 | 0.02 | 1.41 | 0.11 | 0.02 | 0.42 | 0.77 | 1.23 | 1.29 | 0.76
| Analytical results for Cs in OREAS 61f (Certified Value 3.9 ppm) | [25 empty] | Certified
Cs | Round | Replicate | Lab | Lab | Lab | Lab | Lab | Lab | Lab | Lab | Lab | Lab | Lab | Lab | Lab | Lab | Lab | Lab | Lab | Lab | Lab | [5 empty] | 1
| No | No | 01 | 02 | 05 | 06 | 07 | 08 | 09 | 10 | 11 | 14 | 15 | 16 | 17 | 18 | 19 | 21 | 23 | 24 | 25 | [5 empty] | ppm
|  |  | 4A*MS | 4A*OES/MS | 4A*OES/MS | 4A*OES/MS | 4A*OES/MS | 4A*OES/MS | 4A*MS | 4A*MS | 4A*OES | 4A*MS | 4A*MS | 4A*OES/MS | 4A*MS | 4A*OES/MS | 4A*MS | 4A*OES/MS | 4A*MS | 4A*MS | 5A*MS | [5 empty] | 2
3
| 1 | 1 | 3.7329 | 3.4 | 3.84 | 3.95 | 3.74 | 3.99 | 3.9 | 3.86 | 4.0996 | 4 | 3.6 | 4.09 | 3.97 | 3.83 | 3.9 | 3.98 | 4.09 | 3.83 | 3.4389 | [5 empty] | 1
| 1 | 2 | 3.7707 | 3.6 | 3.85 | 4.07 | 3.88 | 3.66 | 3.9 | 4.03 | 4.2612 | 3.8 | 3.7 | 4.25 | 4.1 | 3.9 | 3.85 | 4.2 | 4.02 | 3.84 | 3.2362 | [5 empty] | 30
| 1 | 3 | 3.7853 | 3.4 | 3.9 | 4.04 | 3.83 | 3.92 | 3.9 | 3.92 | 4.1679 | 4 | 3.6 | 4.32 | 3.94 | 9.91 | 3.99 | 3.93 | 4.2 | 3.8 | 3.3338 | [5 empty] | 16
| 1 | 4 | 3.7784 | 3.5 | 4.01 | 4.03 | 3.78 | 3.76 | 3.9 | 4 | 4.0871 | 3.8 | 3.6 | 4.25 | 3.98 | 3.72 | 4.04 | 4.16 | 4.05 | 3.75 | 2.9986 | [5 empty] | 3.9011
| 1 | 5 | 3.7713 | 3.4 | 3.89 | 4.07 | 3.52 | 3.72 | 3.8 | 3.89 | 4.2613 | 3.9 | 3.7 | 4.26 | 3.84 | 3.75 | 3.75 | 3.97 | 3.97 | 3.75 | 3.2806 | [5 empty] | 22
| 1 | 6 | 3.7582 | 3.4 | 3.72 | 3.97 | 3.88 | 3.69 | 3.8 | 4.03 | 4.1179 | 3.8 | 3.7 | 4.35 | 3.88 | 3.79 | 4.27 | 3.99 | 4.15 | 3.32 | 3.334
| Mean |  | 3.7661 | 3.45 | 3.8683 | 4.0217 | 3.7717 | 3.79 | 3.8667 | 3.955 | 4.1658 | 3.8833 | 3.65 | 4.2533 | 3.9517 | 4.8167 | 3.9667 | 4.0383 | 4.08 | 3.715 | 3.2703
| Median |  | 3.771 | 3.4 | 3.87 | 4.035 | 3.805 | 3.74 | 3.9 | 3.96 | 4.1429 | 3.85 | 3.65 | 4.255 | 3.955 | 3.81 | 3.945 | 3.985 | 4.07 | 3.775 | 3.3072
| Std Dev. |  | 0.01863 | 0.083666 | 0.094534 | 0.050761 | 0.13512 | 0.13387 | 0.05164 | 0.074498 | 0.078864 | 0.098319 | 0.054772 | 0.090037 | 0.090425 | 2.496 | 0.18052 | 0.11232 | 0.084853 | 0.19726 | 0.14941
| Rel.Std.Dev. |  | 0.4947% | 2.425% | 2.444% | 1.262% | 3.582% | 3.532% | 1.336% | 1.884% | 1.893% | 2.532% | 1.501% | 2.117% | 2.288% | 51.82% | 4.551% | 2.781% | 2.08% | 5.31% | 4.569%
| PDM3 |  | -3.459% | -11.56% | -0.84% | 3.091% | -3.318% | -2.848% | -0.8827% | 1.382% | 6.786% | -0.4555% | -6.437% | 9.029% | 1.296% | 23.47% | 1.681% | 3.518% | 4.586% | -4.771% | -16.17%
| Z-Score (Absolute) |  | 0.57 | 2.11 | 0.07 | 0.67 | 0.54 | 0.45 | 0.08 | 0.35 | 1.38 | 0 | 1.14 | 1.8 | 0.33 | 4.55 | 0.41 | 0.76 | 0.96 | 0.82 | 2.99
| Analytical results for Cu in OREAS 61f (Certified Value 40.2 ppm) | [25 empty] | Certified
Cu | Round | Replicate | Lab | Lab | Lab | Lab | Lab | Lab | Lab | Lab | Lab | Lab | Lab | Lab | Lab | Lab | Lab | Lab | Lab | Lab | Lab | Lab | Lab | Lab | Lab | Lab | 1
| No | No | 01 | 02 | 03 | 04 | 05 | 06 | 07 | 08 | 09 | 10 | 11 | 13 | 14 | 15 | 16 | 17 | 18 | 19 | 20 | 21 | 22 | 23 | 24 | 25 | ppm
|  |  | 4A*OES | 4A*OES/MS | 4A*MS | 4A*OES | 4A*OES/MS | 4A*OES/MS | 4A*OES/MS | 4A*OES/MS | 4A*OES | 4A*OES | 4A*OES | 4A*OES | 4A*OES | 4A*OES | 4A*OES/MS | 4A*OES | 4A*OES/MS | 4A*MS | 4A*OES | 4A*OES/MS | 4A*OES/MS | 4A*MS | 4A*MS | 5A*OES | 1
2
| 1 | 1 | 40.5744 | 62 | 39.5 | 38.0358 | 39.1 | 40.2 | 39.2 | 37.8 | 40 | 35.4 | 37.9514 | 40 | 40 | 40 | 43.8 | 40.75 | 46.9 | 44 | 41.4 | 37 | 49.364 | 41 | 39.4 | 36 | 1
| 1 | 2 | 40.4577 | 56 | 38.6 | 37.4646 | 38.8 | 40.4 | 39.8 | 35 | 39 | 38.1 | 38.1497 | 41 | 40 | 40 | 43.6 | 42.11 | 47.1 | 44 | 40.1 | 37 | 50.3449 | 39.9 | 37.5 | 36.3 | 31
| 1 | 3 | 39.6549 | 55 | 41.9 | 38.3418 | 39.8 | 39.7 | 39.8 | 36.4 | 39 | 38.1 | 38.7974 | 40 | 42 | 42 | 45.3 | 41.64 | 46.7 | 46 | 43.3 | 36 | 50.5316 | 41.7 | 37.4 | 36.7 | 16
| 1 | 4 | 40.8777 | 49 | 41 | 38.1276 | 40.8 | 39.9 | 40.9 | 34.5 | 39 | 38.4 | 38.1197 | 40 | 40 | 42 | 44.7 | 41.56 | 43.6 | 47 | 43.3 | 37 | 48.3945 | 40.6 | 39.2 | 37.3 | 40.1622
| 1 | 5 | 40.8039 | 44 | 36.9 | 37.6584 | 40.3 | 40 | 36.5 | 39.1 | 41 | 40.3 | 38.0541 | 40 | 40 | 42 | 46.5 | 37.19 | 46.6 | 44 | 43.1 | 38 | 47.2072 | 40.3 | 39 | 36.1 | 23
| 1 | 6 | 39.5981 | 41 | 38.6 | 38.2602 | 37.6 | 39.4 | 40.6 | 39.7 | 42 | 38.8 | 38.9745 | 40 | 40 | 42 | 45.2 | 39.24 | 45 | 51 | 39.9 | 37 | 49.0586 | 43 | 34.9 | 36.3
| Mean |  | 40.3278 | 51.1667 | 39.4167 | 37.9814 | 39.4 | 39.9333 | 39.4667 | 37.0833 | 40 | 38.1833 | 38.3411 | 40.1667 | 40.3333 | 41.3333 | 44.85 | 40.415 | 45.9833 | 46 | 41.85 | 37 | 49.1502 | 41.0833 | 37.9 | 36.45
| Median |  | 40.516 | 52 | 39.05 | 38.0817 | 39.45 | 39.95 | 39.8 | 37.1 | 39.5 | 38.25 | 38.1347 | 40 | 40 | 42 | 44.95 | 41.155 | 46.65 | 45 | 42.25 | 37 | 49.2113 | 40.8 | 38.25 | 36.3
| Std Dev. |  | 0.56426 | 7.9352 | 1.8082 | 0.34738 | 1.1507 | 0.3559 | 1.5769 | 2.1405 | 1.2649 | 1.5917 | 0.43113 | 0.40825 | 0.8165 | 1.0328 | 1.071 | 1.875 | 1.3877 | 2.7568 | 1.6022 | 0.63246 | 1.2439 | 1.1232 | 1.7065 | 0.48062
| Rel.Std.Dev. |  | 1.399% | 15.51% | 4.587% | 0.9146% | 2.92% | 0.8912% | 3.996% | 5.772% | 3.162% | 4.169% | 1.124% | 1.016% | 2.024% | 2.499% | 2.388% | 4.639% | 3.018% | 5.993% | 3.828% | 1.709% | 2.531% | 2.734% | 4.503% | 1.319%
| PDM3 |  | 0.4122% | 27.4% | -1.856% | -5.43% | -1.898% | -0.5699% | -1.732% | -7.666% | -0.4039% | -4.927% | -4.534% | 0.01109% | 0.4261% | 2.916% | 11.67% | 0.6294% | 14.49% | 14.54% | 4.202% | -7.874% | 22.38% | 2.294% | -5.633% | -9.243%
| Z-Score (Absolute) |  | 0.09 | 4.26 | 0.26 | 0.81 | 0.26 | 0.06 | 0.24 | 1.15 | 0.03 | 0.73 | 0.67 | 0.03 | 0.1 | 0.48 | 1.83 | 0.13 | 2.27 | 2.27 | 0.68 | 1.19 | 3.48 | 0.38 | 0.84 | 1.4
| Analytical results for Dy in OREAS 61f (Certified Value 2.02 ppm) | [25 empty] | Certified
Dy | Round | Replicate | 01: Lab; 02: Lab; 03: Lab; 04: Lab; 05: Lab; 06: Lab; 07: Lab; 08: Lab; 09: Lab; 10: Lab; 11: Lab; 13: Lab | 1
| No | No | 01: 01; 02: 02; 03: 10; 04: 14; 05: 15; 06: 16; 07: 17; 08: 19; 09: 21; 10: 23; 11: 24; 13: 25 | ppm
|  |  | 01: 4A*MS; 02: 4A*OES/MS; 03: 4A*MS; 04: 4A*MS; 05: 4A*MS; 06: 4A*OES/MS; 07: 4A*MS; 08: 4A*MS; 09: 4A*OES/MS; 10: 4A*MS; 11: 4A*MS; 13: 5A*OES | 2
3
| 1 | 1 | 01: 1.9965; 02: 2; 03: 2.01; 04: 2.15; 05: 2; 06: 1.92; 07: 2.13; 08: 2; 09: 2.34; 10: 1.9; 11: 1.9; 13: 0.2 | 1
| 1 | 2 | 01: 2.0179; 02: 2.14; 03: 2.15; 04: 2.15; 05: 2; 06: 1.86; 07: 2.04; 08: 1.9; 09: 2.36; 10: 1.9; 11: 1.9; 13: 0.197 | 32
| 1 | 3 | 01: 2.0093; 02: 2.12; 03: 2.03; 04: 2.1; 05: 1.9; 06: 1.77; 07: 2.07; 08: 2; 09: 2.29; 10: 1.9; 11: 1.8; 13: < 0.1 | 16
| 1 | 4 | 01: 2.0109; 02: 2.06; 03: 2.13; 04: 2.05; 05: 1.9; 06: 1.91; 07: 2.08; 08: 2; 09: 2.27; 10: 1.9; 11: 1.8; 13: 0.559 | 2.0205
| 1 | 5 | 01: 2.0145; 02: 2.01; 03: 2.15; 04: 2.1; 05: 1.95; 06: 1.94; 07: 2.01; 08: 2; 09: 2.21; 10: 1.9; 11: 1.9; 13: 0.757 | 24
| 1 | 6 | 01: 2.0427; 02: 2.03; 03: 2.23; 04: 2; 05: 1.95; 06: 1.88; 07: 2.03; 08: 2.2; 09: 2.18; 10: 1.9; 11: 1.6; 13: 0.634
| Mean |  | 01: 2.0153; 02: 2.06; 03: 2.1167; 04: 2.0917; 05: 1.95; 06: 1.88; 07: 2.06; 08: 2.0167; 09: 2.275; 10: 1.9; 11: 1.8167; 13: 0.4694
| Median |  | 01: 2.0127; 02: 2.045; 03: 2.14; 04: 2.1; 05: 1.95; 06: 1.895; 07: 2.055; 08: 2; 09: 2.28; 10: 1.9; 11: 1.85; 13: 0.559
| Std Dev. |  | 01: 0.015288; 02: 0.05831; 03: 0.082624; 04: 0.058452; 05: 0.044721; 06: 0.060992; 07: 0.042895; 08: 0.098319; 09: 0.07064; 10: 2.4324e-16; 11: 0.1169; 13: 0.2572
| Rel.Std.Dev. |  | 01: 0.7586%; 02: 2.831%; 03: 3.903%; 04: 2.795%; 05: 2.293%; 06: 3.244%; 07: 2.082%; 08: 4.875%; 09: 3.105%; 10: 1.28e-14%; 11: 6.435%; 13: 54.79%
| PDM3 |  | 01: -0.2559%; 02: 1.956%; 03: 4.76%; 04: 3.523%; 05: -3.488%; 06: -6.953%; 07: 1.956%; 08: -0.1889%; 09: 12.6%; 10: -5.963%; 11: -10.09%; 13: -76.77%
| Z-Score (Absolute) |  | 01: 0.01; 02: 0.34; 03: 0.77; 04: 0.58; 05: 0.5; 06: 1.04; 07: 0.34; 08: 0.01; 09: 1.98; 10: 0.89; 11: 1.52; 13: 12.36
| Analytical results for Er in OREAS 61f (Certified Value 1.19 ppm) | [25 empty] | Certified
Er | Round | Replicate | 01: Lab; 02: Lab; 03: Lab; 04: Lab; 05: Lab; 06: Lab; 07: Lab; 08: Lab; 09: Lab; 10: Lab; 11: Lab; 13: Lab | 1
| No | No | 01: 01; 02: 02; 03: 10; 04: 14; 05: 15; 06: 16; 07: 17; 08: 19; 09: 21; 10: 23; 11: 24; 13: 25 | ppm
|  |  | 01: 4A*MS; 02: 4A*OES/MS; 03: 4A*MS; 04: 4A*MS; 05: 4A*MS; 06: 4A*OES/MS; 07: 4A*MS; 08: 4A*MS; 09: 4A*OES/MS; 10: 4A*MS; 11: 4A*MS; 13: 5A*OES | 2
3
| 1 | 1 | 01: 1.2344; 02: 1.19; 03: 1.08; 04: 1.2; 05: 1.15; 06: 1.09; 07: 1.26; 08: 1.2; 09: 1.35; 10: 1.1; 11: 1.1; 13: 0.998 | 1
| 1 | 2 | 01: 1.2137; 02: 1.22; 03: 1.27; 04: 1.2; 05: 1.15; 06: 1.05; 07: 1.24; 08: 1.2; 09: 1.35; 10: 1; 11: 1.1; 13: 0.995 | 33
| 1 | 3 | 01: 1.2092; 02: 1.19; 03: 1.18; 04: 1.2; 05: 1.15; 06: 1.03; 07: 1.21; 08: 1.2; 09: 1.26; 10: 1.1; 11: 1; 13: 0.991 | 16
| 1 | 4 | 01: 1.2105; 02: 1.2; 03: 1.21; 04: 1.15; 05: 1.15; 06: 1.11; 07: 1.24; 08: 1.2; 09: 1.3; 10: 1.1; 11: 1; 13: 1.01 | 1.1921
| 1 | 5 | 01: 1.2151; 02: 1.15; 03: 1.15; 04: 1.15; 05: 1.2; 06: 1.08; 07: 1.25; 08: 1.2; 09: 1.3; 10: 1.1; 11: 1.1; 13: 0.955 | 25
| 1 | 6 | 01: 1.2263; 02: 1.16; 03: 1.21; 04: 1.15; 05: 1.2; 06: 1.04; 07: 1.25; 08: 1.3; 09: 1.24; 10: 1.1; 11: 0.9; 13: 1.06
| Mean |  | 01: 1.2182; 02: 1.185; 03: 1.1833; 04: 1.175; 05: 1.1667; 06: 1.0667; 07: 1.2417; 08: 1.2167; 09: 1.3; 10: 1.0833; 11: 1.0333; 13: 1.0015
| Median |  | 01: 1.2144; 02: 1.19; 03: 1.195; 04: 1.175; 05: 1.15; 06: 1.065; 07: 1.245; 08: 1.2; 09: 1.3; 10: 1.1; 11: 1.05; 13: 0.9965
| Std Dev. |  | 01: 0.0099797; 02: 0.025884; 03: 0.064395; 04: 0.027386; 05: 0.02582; 06: 0.031411; 07: 0.017224; 08: 0.040825; 09: 0.045166; 10: 0.040825; 11: 0.08165; 13: 0.034122
| Rel.Std.Dev. |  | 01: 0.8192%; 02: 2.184%; 03: 5.442%; 04: 2.331%; 05: 2.213%; 06: 2.945%; 07: 1.387%; 08: 3.355%; 09: 3.474%; 10: 3.768%; 11: 7.902%; 13: 3.407%
| PDM3 |  | 01: 2.194%; 02: -0.593%; 03: -0.7328%; 04: -1.432%; 05: -2.131%; 06: -10.52%; 07: 4.161%; 08: 2.063%; 09: 9.054%; 10: -9.122%; 11: -13.32%; 13: -15.99%
| Z-Score (Absolute) |  | 01: 0.67; 02: 0.03; 03: 0; 04: 0.16; 05: 0.32; 06: 2.25; 07: 1.13; 08: NA; 09: 2.25; 10: NA; 11: NA; 13: 3.51
Results from laboratories 19, 23 and 24 were removed due to their 0.1 ppm reading resolution.
| Analytical results for Eu in OREAS 61f (Certified Value 0.69 ppm) | [25 empty] | Certified
Eu | Round | Replicate | 01: Lab; 02: Lab; 03: Lab; 04: Lab; 05: Lab; 06: Lab; 07: Lab; 08: Lab; 09: Lab; 10: Lab; 11: Lab; 13: Lab | 1
| No | No | 01: 01; 02: 02; 03: 10; 04: 14; 05: 15; 06: 16; 07: 17; 08: 19; 09: 21; 10: 23; 11: 24; 13: 25 | ppm
|  |  | 01: 4A*MS; 02: 4A*OES/MS; 03: 4A*MS; 04: 4A*MS; 05: 4A*MS; 06: 4A*OES/MS; 07: 4A*MS; 08: 4A*MS; 09: 4A*OES/MS; 10: 4A*MS; 11: 4A*MS; 13: 5A*OES | 2
3
| 1 | 1 | 01: 0.68993; 02: 0.62; 03: 0.67; 04: 0.65; 05: 0.65; 06: 0.67; 07: 0.8; 08: 0.77; 09: 0.91; 10: 0.7; 11: 0.61; 13: 0.178 | 1
| 1 | 2 | 01: 0.67747; 02: 0.69; 03: 0.71; 04: 0.65; 05: 0.7; 06: 0.66; 07: 0.73; 08: 0.74; 09: 0.84; 10: 0.64; 11: 0.63; 13: 0.175 | 9
| 1 | 3 | 01: 0.68296; 02: 0.65; 03: 0.71; 04: 0.7; 05: 0.7; 06: 0.68; 07: 0.75; 08: 0.78; 09: 0.79; 10: 0.72; 11: 0.61; 13: 0.221 | 16
| 1 | 4 | 01: 0.67846; 02: 0.62; 03: 0.71; 04: 0.65; 05: 0.7; 06: 0.7; 07: 0.74; 08: 0.79; 09: 0.83; 10: 0.7; 11: 0.6; 13: 0.201 | 0.68749
| 1 | 5 | 01: 0.68286; 02: 0.62; 03: 0.73; 04: 0.65; 05: 0.7; 06: 0.69; 07: 0.73; 08: 0.78; 09: 0.85; 10: 0.66; 11: 0.6; 13: 0.201 | 26
| 1 | 6 | 01: 0.6759; 02: 0.64; 03: 0.7; 04: 0.7; 05: 0.7; 06: 0.67; 07: 0.71; 08: 0.85; 09: 0.84; 10: 0.7; 11: 0.54; 13: 0.215
| Mean |  | 01: 0.68126; 02: 0.64; 03: 0.705; 04: 0.66667; 05: 0.69167; 06: 0.67833; 07: 0.74333; 08: 0.785; 09: 0.84333; 10: 0.68667; 11: 0.59833; 13: 0.1985
| Median |  | 01: 0.68066; 02: 0.63; 03: 0.71; 04: 0.65; 05: 0.7; 06: 0.675; 07: 0.735; 08: 0.78; 09: 0.84; 10: 0.7; 11: 0.605; 13: 0.201
| Std Dev. |  | 01: 0.0051307; 02: 0.027568; 03: 0.019748; 04: 0.02582; 05: 0.020412; 06: 0.01472; 07: 0.030768; 08: 0.036194; 09: 0.038816; 10: 0.030111; 11: 0.030605; 13: 0.01878
| Rel.Std.Dev. |  | 01: 0.7531%; 02: 4.308%; 03: 2.801%; 04: 3.873%; 05: 2.951%; 06: 2.17%; 07: 4.139%; 08: 4.611%; 09: 4.603%; 10: 4.385%; 11: 5.115%; 13: 9.461%
| PDM3 |  | 01: -0.906%; 02: -6.908%; 03: 2.546%; 04: -3.029%; 05: 0.6071%; 06: -1.332%; 07: 8.122%; 08: 14.18%; 09: 22.67%; 10: -0.1202%; 11: -12.97%; 13: -71.13%
| Z-Score (Absolute) |  | 01: 0.06; 02: 0.91; 03: 0.44; 04: 0.36; 05: 0.16; 06: 0.12; 07: 1.23; 08: 2.1; 09: 3.31; 10: 0.06; 11: 1.78; 13: 10.07
| Analytical results for Fe in OREAS 61f (Certified Value 2.67 wt.%) | [25 empty] | Certified
Fe | Round | Replicate | Lab | Lab | Lab | Lab | Lab | Lab | Lab | Lab | Lab | Lab | Lab | Lab | Lab | Lab | Lab | Lab | Lab | Lab | Lab | Lab | Lab | Lab | Lab | Lab | 1
| No | No | 01 | 02 | 03 | 04 | 05 | 06 | 07 | 08 | 09 | 10 | 11 | 13 | 14 | 15 | 16 | 17 | 18 | 19 | 20 | 21 | 22 | 23 | 24 | 25 | wt.%
|  |  | 4A*OES | 4A*OES/MS | 4A*MS | 4A*OES | 4A*OES/MS | 4A*OES/MS | 4A*OES/MS | 4A*OES/MS | 4A*OES | 4A*OES | 4A*OES | 4A*OES | 4A*OES | 4A*OES | 4A*OES/MS | 4A*OES | 4A*OES/MS | 4A*OES | 4A*OES | 4A*OES/MS | 4A*OES/MS | 4A*MS | 4A*MS | 5A*OES | 2
3
| 1 | 1 | 3.0476 | 2.51 | 2.65 | 2.6806 | 2.57 | 2.59 | 2.49 | 2.72 | 2.71 | 2.71 | 2.7103 | 2.79 | 2.7 | 2.76 | 2.88 | 2.6125 | 2.51 | 2.87 | 2.73 | 2.4656 | 2.5669 | 2.74 | 2.68 | 2.88 | 1
| 1 | 2 | 3.0519 | 2.56 | 2.61 | 2.6082 | 2.61 | 2.67 | 2.5 | 2.59 | 2.64 | 2.86 | 2.6978 | 2.82 | 2.8 | 2.76 | 2.85 | 2.6327 | 2.51 | 2.78 | 2.72 | 2.4633 | 2.5497 | 2.59 | 2.66 | 2.86 | #N/A
| 1 | 3 | 3.0294 | 2.54 | 2.61 | 2.7014 | 2.56 | 2.61 | 2.55 | 2.62 | 2.76 | 2.84 | 2.6989 | 2.8 | 2.73 | 2.7 | 2.88 | 2.6633 | 2.49 | 2.89 | 2.82 | 2.4271 | 2.525 | 2.75 | 2.73 | 2.89 | 16
| 1 | 4 | 3.0507 | 2.58 | 2.65 | 2.722 | 2.67 | 2.64 | 2.55 | 2.57 | 2.73 | 2.86 | 2.7191 | 2.84 | 2.69 | 2.75 | 2.73 | 2.6109 | 2.38 | 2.85 | 2.82 | 2.4978 | 2.5756 | 2.64 | 2.73 | 2.9 | 2.6719
| 1 | 5 | 3.0997 | 2.55 | 2.65 | 2.7428 | 2.56 | 2.68 | 2.4 | 2.57 | 2.71 | 2.91 | 2.7304 | 2.8 | 2.77 | 2.72 | 2.65 | 2.4536 | 2.45 | 2.7 | 2.69 | 2.5053 | 2.5535 | 2.68 | 2.64 | 2.85 | 27
| 1 | 6 | 3.0649 | 2.51 | 2.62 | 2.7428 | 2.61 | 2.59 | 2.54 | 2.63 | 2.68 | 2.95 | 2.7178 | 2.81 | 2.72 | 2.77 | 2.59 | 2.5696 | 2.39 | 3.17 | 2.68 | 2.4547 | 2.561 | 2.76 | 2.41 | 2.83
| Mean |  | 3.0574 | 2.5417 | 2.6317 | 2.6996 | 2.5967 | 2.63 | 2.505 | 2.6167 | 2.705 | 2.855 | 2.7124 | 2.81 | 2.735 | 2.7433 | 2.7633 | 2.5904 | 2.455 | 2.8767 | 2.7433 | 2.469 | 2.5553 | 2.6933 | 2.6417 | 2.8683
| Median |  | 3.0513 | 2.545 | 2.635 | 2.7117 | 2.59 | 2.625 | 2.52 | 2.605 | 2.71 | 2.86 | 2.714 | 2.805 | 2.725 | 2.755 | 2.79 | 2.6117 | 2.47 | 2.86 | 2.725 | 2.4644 | 2.5572 | 2.71 | 2.67 | 2.87
| Std Dev. |  | 0.023662 | 0.027869 | 0.020412 | 0.05088 | 0.04274 | 0.039497 | 0.057533 | 0.056451 | 0.041352 | 0.08167 | 0.012648 | 0.017889 | 0.042308 | 0.027325 | 0.12549 | 0.073701 | 0.058566 | 0.15971 | 0.062183 | 0.028814 | 0.017518 | 0.068605 | 0.11923 | 0.026394
| Rel.Std.Dev. |  | 0.7739% | 1.096% | 0.7756% | 1.885% | 1.646% | 1.502% | 2.297% | 2.157% | 1.529% | 2.861% | 0.4663% | 0.6366% | 1.547% | 0.9961% | 4.541% | 2.845% | 2.386% | 5.552% | 2.267% | 1.167% | 0.6856% | 2.547% | 4.514% | 0.9202%
| PDM3 |  | 14.43% | -4.874% | -1.505% | 1.038% | -2.815% | -1.568% | -6.246% | -2.067% | 1.239% | 6.853% | 1.516% | 5.169% | 2.362% | 2.674% | 3.423% | -3.049% | -8.117% | 7.664% | 2.674% | -7.595% | -4.365% | 0.8027% | -1.131% | 7.352%
| Z-Score (Absolute) |  | 2.71 | 1.16 | 0.49 | 0.02 | 0.75 | 0.5 | 1.44 | 0.6 | 0.06 | 1.19 | 0.12 | 0.85 | 0.29 | 0.35 | 0.5 | 0.8 | 1.81 | 1.35 | 0.35 | 1.71 | 1.06 | 0.02 | 0.41 | 1.29
| Analytical results for Ga in OREAS 61f (Certified Value 11.5 ppm) | [25 empty] | Certified
Ga | Round | Replicate | Lab | Lab | Lab | Lab | Lab | Lab | Lab | Lab | Lab | Lab | Lab | Lab | Lab | Lab | Lab | Lab | Lab | Lab | Lab | Lab |  |  |  |  | 1
| No | No | 01 | 04 | 05 | 06 | 07 | 08 | 09 | 10 | 11 | 13 | 14 | 15 | 16 | 17 | 18 | 19 | 22 | 23 | 24 | 25 |  |  |  |  | ppm
|  |  | 4A*MS | 4A*OES | 4A*OES/MS | 4A*OES/MS | 4A*OES/MS | 4A*OES/MS | 4A*MS | 4A*MS | 4A*OES | 4A*OES | 4A*MS | 4A*MS | 4A*OES/MS | 4A*MS | 4A*OES/MS | 4A*MS | 4A*OES/MS | 4A*MS | 4A*MS | 5A*OES |  |  |  |  | 1
2
| 1 | 1 | 10.5761 | 11.28 | 11.55 | 13.15 | 10.8 | 12.05 | 11.1 | 10.88 | 11.8807 | 14 | 12 | 12 | 11.04 | 11.62 | 11.5 | 7.8 | 10.7346 | 9.3 | 9.7 | 13.1 |  |  |  |  | 1
| 1 | 2 | 10.6488 | 11.34 | 11.3 | 13.55 | 11 | 11 | 11.2 | 10.81 | 11.6203 | 13 | 12 | 12 | 12 | 11.69 | 11.7 | 8.3 | 10.09 | 8.9 | 9.5 | 13.2 |  |  |  |  | 35
| 1 | 3 | 10.5467 | 12.64 | 11.65 | 13.25 | 11 | 11.35 | 11.4 | 11.88 | 11.4791 | 14 | 12 | 11.8 | 11.73 | 11.77 | 11.8 | 8.9 | 10.4529 | 8.7 | 10.1 | 13.4 |  |  |  |  | 16
| 1 | 4 | 10.9631 | 10.96 | 11.95 | 13.2 | 10.85 | 10.95 | 11.2 | 11.81 | 11.7081 | 13 | 12 | 11.8 | 11.83 | 12.18 | 11.2 | 9.6 | 10.9368 | 8.7 | 10.3 | 13.3 |  |  |  |  | 11.496
| 1 | 5 | 10.6245 | 10.8 | 11.75 | 13.5 | 9.94 | 11.7 | 11 | 10.62 | 11.7262 | 14 | 11.6 | 12.2 | 12.13 | 11.06 | 11.2 | 8.9 | 10.3511 | 8.8 | 9.7 | 13.2 |  |  |  |  | 28
| 1 | 6 | 10.6665 | 10.9 | 11.25 | 13.05 | 11 | 11.7 | 11.3 | 11.39 | 11.8081 | 13 | 11.8 | 12 | 11.79 | 11.78 | 11.1 | 9.6 | 10.2967 | 9.4 | 9 | 13.4
| Mean |  | 10.6709 | 11.32 | 11.575 | 13.2833 | 10.765 | 11.4583 | 11.2 | 11.2317 | 11.7037 | 13.5 | 11.9 | 11.9667 | 11.7533 | 11.6833 | 11.4167 | 8.85 | 10.477 | 8.9667 | 9.7167 | 13.2667
| Median |  | 10.6367 | 11.12 | 11.6 | 13.225 | 10.925 | 11.525 | 11.2 | 11.135 | 11.7171 | 13.5 | 12 | 12 | 11.81 | 11.73 | 11.35 | 8.9 | 10.402 | 8.85 | 9.7 | 13.25
| Std Dev. |  | 0.14998 | 0.68129 | 0.26786 | 0.19916 | 0.41346 | 0.43522 | 0.14142 | 0.53953 | 0.14153 | 0.54772 | 0.16733 | 0.15055 | 0.3793 | 0.36225 | 0.29269 | 0.71204 | 0.30871 | 0.30768 | 0.45789 | 0.12111
| Rel.Std.Dev. |  | 1.406% | 6.018% | 2.314% | 1.499% | 3.841% | 3.798% | 1.263% | 4.804% | 1.209% | 4.057% | 1.406% | 1.258% | 3.227% | 3.101% | 2.564% | 8.046% | 2.947% | 3.431% | 4.712% | 0.9129%
| PDM3 |  | -7.177% | -1.531% | 0.6872% | 15.55% | -6.359% | -0.3277% | -2.575% | -2.299% | 1.807% | 17.43% | 3.514% | 4.094% | 2.238% | 1.63% | -0.6901% | -23.02% | -8.864% | -22% | -15.48% | 15.4%
| Z-Score (Absolute) |  | 1.04 | 0.13 | 0.22 | 2.6 | 0.91 | 0.06 | 0.3 | 0.26 | 0.4 | NA | 0.67 | 0.77 | 0.47 | 0.37 | 0 | 3.58 | 1.31 | 3.42 | 2.37 | 2.58
Results from laboratory 13 were removed due to their 1 ppm reading resolution.
| Analytical results for Gd in OREAS 61f (Certified Value 2.33 ppm) | [25 empty] | Certified
Gd | Round | Replicate | Lab | Lab | Lab | Lab | Lab | Lab | Lab | Lab | Lab | Lab | Lab | Lab | [12 empty] | 1
| No | No | 01 | 02 | 10 | 14 | 15 | 16 | 17 | 19 | 21 | 23 | 24 | 25 | [12 empty] | ppm
|  |  | 4A*MS | 4A*OES/MS | 4A*MS | 4A*MS | 4A*MS | 4A*OES/MS | 4A*MS | 4A*MS | 4A*OES/MS | 4A*MS | 4A*MS | 5A*OES | [12 empty] | 2
3
| 1 | 1 | 2.1101 | 2.03 | 2.34 | 2.6 | 2.2 | 2.41 | 2.59 | 2.5 | 4.18 | 2.4 | 2.3 | < 0.2 | [12 empty] | 1
| 1 | 2 | 2.1257 | 2.13 | 2.4 | 2.6 | 2.4 | 2.34 | 2.54 | 2.4 | 4 | 2.3 | 2.3 | < 0.2 | [12 empty] | 36
| 1 | 3 | 2.1245 | 2.12 | 2.43 | 2.4 | 2.2 | 2.36 | 2.47 | 2.5 | 3.71 | 2.3 | 2.3 | < 0.2 | [12 empty] | 16
| 1 | 4 | 2.1625 | 2.05 | 2.34 | 2.4 | 2.2 | 2.26 | 2.49 | 2.5 | 3.65 | 2.3 | 2.4 | < 0.2 | [12 empty] | 2.3322
| 1 | 5 | 2.1644 | 1.96 | 2.35 | 2.4 | 2.4 | 2.43 | 2.44 | 2.5 | 3.56 | 2.3 | 2.3 | < 0.2 | [12 empty] | 29
| 1 | 6 | 2.1549 | 2.02 | 2.27 | 2.6 | 2.2 | 2.37 | 2.43 | 2.7 | 3.63 | 2.3 | 2 | < 0.2
| Mean |  | 01: 2.1403; 04: 2.0517; 05: 2.355; 06: 2.5; 07: 2.2667; 08: 2.3617; 09: 2.4933; 10: 2.5167; 11: 3.7883; 13: 2.3167; 14: 2.2667
| Median |  | 01: 2.1403; 04: 2.04; 05: 2.345; 06: 2.5; 07: 2.2; 08: 2.365; 09: 2.48; 10: 2.5; 11: 3.68; 13: 2.3; 14: 2.3
| Std Dev. |  | 01: 0.023058; 04: 0.064317; 05: 0.055408; 06: 0.10954; 07: 0.10328; 08: 0.059805; 09: 0.061536; 10: 0.098319; 11: 0.24523; 13: 0.040825; 14: 0.13663
| Rel.Std.Dev. |  | 01: 1.077%; 04: 3.135%; 05: 2.353%; 06: 4.382%; 07: 4.556%; 08: 2.532%; 09: 2.468%; 10: 3.907%; 11: 6.473%; 13: 1.762%; 14: 6.028%
| PDM3 |  | 01: -8.227%; 04: -12.03%; 05: 0.9776%; 06: 7.195%; 07: -2.81%; 08: 1.263%; 09: 6.909%; 10: 7.91%; 11: 62.44%; 13: -0.666%; 14: -2.81%
| Z-Score (Absolute) |  | 0.82 | 1.19 | 0.08 | 0.69 | 0.29 | 0.11 | 0.66 | 0.76 | 6.09 | 0.08 | 0.29 | 9.37
| Analytical results for Ge in OREAS 61f (Indicative Value 0.12 ppm) | [25 empty] | Indicative
Ge | Round | Replicate | Lab | Lab | Lab | Lab | Lab | Lab | Lab | Lab | Lab | Lab | Lab | Lab | Lab | [11 empty] | 1
| No | No | 05 | 06 | 07 | 08 | 09 | 10 | 11 | 13 | 16 | 18 | 23 | 24 | 25 | [11 empty] | ppm
|  |  | 4A*OES/MS | 4A*OES/MS | 4A*OES/MS | 4A*OES/MS | 4A*MS | 4A*MS | 4A*OES | 4A*OES | 4A*OES/MS | 4A*OES/MS | 4A*MS | 4A*MS | 5A*OES | [11 empty] | 2
2
| 1 | 1 | 0.11 | 0.13 | 0.16 | 0.1 | 1 | 0.73 | 0.81025 | < 10 | 0.1 | 0.2 | < 0.1 | 0.2 | 0.93438 | [11 empty] | 1
| 1 | 2 | 0.13 | 0.13 | 0.16 | 0.09 | 1 | 0.65 | 0.79151 | < 10 | 0.11 | 0.1 | < 0.1 | 0.2 | 0.92957 | [11 empty] | 3
| 1 | 3 | 0.11 | 0.13 | 0.15 | 0.12 | 1.1 | 0.71 | 0.77961 | < 10 | 0.1 | 0.1 | < 0.1 | 0.3 | 1.0468 | [11 empty] | 16
| 1 | 4 | 0.08 | 0.13 | 0.12 | 0.11 | 1.1 | 0.67 | 0.79469 | < 10 | 0.14 | 0.1 | < 0.1 | 0.2 | 0.91175 | [11 empty] | 0.11707
| 1 | 5 | 0.09 | 0.15 | 0.12 | 0.09 | 1 | 0.68 | 0.82285 | < 10 | 0.1 | 0.2 | < 0.1 | 0.2 | 1.0594 | [11 empty] | 9
| 1 | 6 | 0.12 | 0.15 | 0.13 | 0.09 | 1.1 | 0.61 | 0.79271 | < 10 | 0.1 | 0.1 | < 0.1 | 0.2 | 1.0574
| Mean |  | 01: 0.10667; 04: 0.13667; 05: 0.14; 06: 0.1; 07: 1.05; 08: 0.675; 09: 0.7986; 11: 0.10833; 13: 0.13333; 15: 0.21667; 16: 0.98988
| Median |  | 01: 0.11; 04: 0.13; 05: 0.14; 06: 0.095; 07: 1.05; 08: 0.675; 09: 0.7937; 11: 0.1; 13: 0.1; 15: 0.2; 16: 0.99057
| Std Dev. |  | 01: 0.018619; 04: 0.010328; 05: 0.018974; 06: 0.012649; 07: 0.054772; 08: 0.042778; 09: 0.015391; 11: 0.016021; 13: 0.05164; 15: 0.040825; 16: 0.071343
| Rel.Std.Dev. |  | 01: 17.46%; 04: 7.557%; 05: 13.55%; 06: 12.65%; 07: 5.216%; 08: 6.338%; 09: 1.927%; 11: 14.79%; 13: 38.73%; 15: 18.84%; 16: 7.207%
| PDM3 |  | 01: -8.884%; 04: 16.74%; 05: 19.59%; 06: -14.58%; 07: 796.9%; 08: 476.6%; 09: 582.2%; 11: -7.46%; 13: 13.9%; 15: 85.08%; 16: 745.6%
| Z-Score (Absolute) |  | 0.34 | 0.02 | 0.02 | 0.41 | NA | 5.71 | 7.03 | 51.76 | 0.32 | NA | 0.94 | NA | 9.07
Results from laboratories 9, 18 and 24 were removed due to their 0.1 ppm reading resolution.
| Analytical results for Hf in OREAS 61f (Certified Value 1.88 ppm) | [25 empty] | Certified
Hf | Round | Replicate | Lab | Lab | Lab | Lab | Lab | Lab | Lab | Lab | Lab | Lab | Lab | Lab | Lab | Lab | Lab | Lab | Lab | Lab | Lab | [5 empty] | 1
| No | No | 01 | 02 | 03 | 05 | 06 | 07 | 08 | 09 | 10 | 11 | 14 | 15 | 16 | 17 | 18 | 19 | 23 | 24 | 25 | [5 empty] | ppm
|  |  | 4A*MS | 4A*OES/MS | 4A*MS | 4A*OES/MS | 4A*OES/MS | 4A*OES/MS | 4A*OES/MS | 4A*MS | 4A*MS | 4A*OES | 4A*MS | 4A*MS | 4A*OES/MS | 4A*MS | 4A*OES/MS | 4A*MS | 4A*MS | 4A*MS | 5A*MS | [5 empty] | 2
3
| 1 | 1 | 1.7139 | 1.74 | 2 | 1.8 | 1.9 | 1.7 | 2.1 | 2.1 | 1.68 | 1.8625 | 2.2 | 2.2 | 1.89 | 2 | 2.76 | 1.74 | 1.9 | 1.8 | 1.4341 | [5 empty] | 1
| 1 | 2 | 1.705 | 1.77 | 2.1 | 1.9 | 2 | 1.8 | 2 | 2.1 | 1.86 | 1.8973 | 2 | 2.2 | 1.95 | 2.06 | 2.88 | 1.7 | 1.8 | 1.8 | 1.3637 | [5 empty] | 11
| 1 | 3 | 1.7222 | 1.71 | 1.9 | 1.8 | 2 | 1.8 | 1.9 | 2.1 | 1.91 | 1.8838 | 2.2 | 2.2 | 1.8 | 2.03 | 2.82 | 1.65 | 2 | 1.9 | 1.4507 | [5 empty] | 16
| 1 | 4 | 1.6915 | 1.68 | 2 | 1.9 | 2 | 1.8 | 1.9 | 2.2 | 1.91 | 1.8289 | 2 | 2 | 1.87 | 1.94 | 2.69 | 1.73 | 1.9 | 1.5 | 1.1899 | [5 empty] | 1.8777
| 1 | 5 | 1.6928 | 1.64 | 1.7 | 1.9 | 2 | 1.6 | 1.9 | 2.2 | 1.88 | 1.8647 | 2 | 2.2 | 1.96 | 1.91 | 2.85 | 1.67 | 1.9 | 1.8 | 1.7677 | [5 empty] | 30
| 1 | 6 | 1.7046 | 1.72 | 2 | 1.8 | 1.9 | 1.8 | 1.8 | 2.1 | 1.84 | 1.8221 | 2.2 | 2.2 | 1.89 | 2.03 | 2.7 | 1.84 | 1.9 | 1.6 | 1.4852
| Mean |  | 1.705 | 1.71 | 1.95 | 1.85 | 1.9667 | 1.75 | 1.9333 | 2.1333 | 1.8467 | 1.8599 | 2.1 | 2.1667 | 1.8933 | 1.995 | 2.7833 | 1.7217 | 1.9 | 1.7333 | 1.4485
| Median |  | 1.7048 | 1.715 | 2 | 1.85 | 2 | 1.8 | 1.9 | 2.1 | 1.87 | 1.8636 | 2.1 | 2.2 | 1.89 | 2.015 | 2.79 | 1.715 | 1.9 | 1.8 | 1.4424
| Std Dev. |  | 0.011876 | 0.045607 | 0.13784 | 0.054772 | 0.05164 | 0.083666 | 0.10328 | 0.05164 | 0.086178 | 0.029616 | 0.10954 | 0.08165 | 0.058195 | 0.058224 | 0.079162 | 0.067355 | 0.063246 | 0.15055 | 0.18842
| Rel.Std.Dev. |  | 0.6965% | 2.667% | 7.069% | 2.961% | 2.626% | 4.781% | 5.342% | 2.421% | 4.667% | 1.592% | 5.216% | 3.768% | 3.074% | 2.918% | 2.844% | 3.912% | 3.329% | 8.686% | 13.01%
| PDM3 |  | -9.197% | -8.931% | 3.851% | -1.475% | 4.738% | -6.801% | 2.963% | 13.61% | -1.652% | -0.9478% | 11.84% | 15.39% | 0.8329% | 6.247% | 48.23% | -8.31% | 1.188% | -7.688% | -22.86%
| Z-Score (Absolute) |  | 0.89 | 0.86 | 0.27 | 0.2 | 0.34 | 0.67 | 0.19 | 1.13 | 0.22 | 0.16 | 0.97 | 1.29 | 0 | 0.48 | 4.19 | 0.81 | 0.03 | 0.75 | 2.09
| Analytical results for Hg in OREAS 61f (Indicative Value 0.15 ppm) | [25 empty] | Indicative
Hg | Round | Replicate | 01: Lab; 02: Lab; 03: Lab; 05: Lab; 06: Lab | [5 empty] | 1
| No | No | 01: 21; 02: 22; 03: 23; 05: 24; 06: 25 | [5 empty] | ppm
|  |  | 01: 4A*OES/MS; 02: 4A*OES/MS; 03: 4A*MS; 05: 4A*MS; 06: 5A*MS | [5 empty] | 2
2
| 1 | 1 | 01: 0.17; 02: < 2; 03: 0.02; 05: 0.15; 06: 0.33593 | [5 empty] | 1
| 1 | 2 | 01: 0.17; 02: < 2; 03: < 0.01; 05: 0.15; 06: 0.28205 | [5 empty] | 4
| 1 | 3 | 01: 0.14; 02: < 2; 03: < 0.01; 05: 0.1; 06: 0.31099 | [5 empty] | 16
| 1 | 4 | 01: 0.12; 02: < 2; 03: < 0.01; 05: 0.08; 06: 0.26631 | [5 empty] | 0.155
| 1 | 5 | 01: 0.11; 02: < 2; 03: 0.14; 05: 0.08; 06: 0.34883 | [5 empty] | 10
| 1 | 6 | 01: 0.1; 02: < 2; 03: 0.13; 05: 0.16; 06: 0.34079
| Mean |  | 01: 0.135; 03: 0.096667; 05: 0.12; 06: 0.31415
| Median |  | 01: 0.13; 03: 0.13; 05: 0.125; 06: 0.32346
| Std Dev. |  | 01: 0.030166; 03: 0.066583; 05: 0.037417; 06: 0.033811
| Rel.Std.Dev. |  | 01: 22.35%; 03: 68.88%; 05: 31.18%; 06: 10.76%
| PDM3 |  | 01: -12.9%; 03: -37.63%; 05: -22.58%; 06: 102.7%
| Z-Score (Absolute) |  | 01: 0; 02: 6.93; 03: 0.67; 05: 0.12; 06: 1.44
| Analytical results for Ho in OREAS 61f (Certified Value 0.4 ppm) | [25 empty] | Certified
Ho | Round | Replicate | 01: Lab; 02: Lab; 03: Lab; 05: Lab; 06: Lab; 07: Lab; 08: Lab; 09: Lab; 10: Lab; 11: Lab; 14: Lab | [5 empty] | 1
| No | No | 01: 01; 02: 10; 03: 14; 05: 15; 06: 16; 07: 17; 08: 19; 09: 21; 10: 23; 11: 24; 14: 25 | [5 empty] | ppm
|  |  | 01: 4A*MS; 02: 4A*MS; 03: 4A*MS; 05: 4A*MS; 06: 4A*OES/MS; 07: 4A*MS; 08: 4A*MS; 09: 4A*OES/MS; 10: 4A*MS; 11: 4A*MS; 14: 5A*MS | [5 empty] | 2
3
| 1 | 1 | 01: 0.39863; 02: 0.37; 03: 0.44; 05: 0.38; 06: 0.36; 07: 0.44; 08: 0.38; 09: 0.45; 10: 0.4; 11: 0.4; 14: 0.34777 | [5 empty] | 1
| 1 | 2 | 01: 0.42052; 02: 0.41; 03: 0.46; 05: 0.4; 06: 0.38; 07: 0.43; 08: 0.37; 09: 0.45; 10: 0.4; 11: 0.4; 14: 0.32231 | [5 empty] | 12
| 1 | 3 | 01: 0.40571; 02: 0.41; 03: 0.42; 05: 0.4; 06: 0.36; 07: 0.44; 08: 0.38; 09: 0.43; 10: 0.4; 11: 0.4; 14: 0.32236 | [5 empty] | 16
| 1 | 4 | 01: 0.41113; 02: 0.43; 03: 0.42; 05: 0.4; 06: 0.38; 07: 0.42; 08: 0.39; 09: 0.44; 10: 0.4; 11: 0.4; 14: 0.29269 | [5 empty] | 0.40151
| 1 | 5 | 01: 0.42982; 02: 0.41; 03: 0.42; 05: 0.38; 06: 0.38; 07: 0.41; 08: 0.38; 09: 0.44; 10: 0.4; 11: 0.4; 14: 0.36957 | [5 empty] | 31
| 1 | 6 | 01: 0.41684; 02: 0.44; 03: 0.44; 05: 0.4; 06: 0.36; 07: 0.42; 08: 0.42; 09: 0.42; 10: 0.4; 11: 0.3; 14: 0.37035
| Mean |  | 01: 0.41377; 02: 0.41167; 03: 0.43333; 05: 0.39333; 06: 0.37; 07: 0.42667; 08: 0.38667; 09: 0.43833; 10: 0.4; 11: 0.38333; 14: 0.33751
| Median |  | 01: 0.41398; 02: 0.41; 03: 0.43; 05: 0.4; 06: 0.37; 07: 0.425; 08: 0.38; 09: 0.44; 10: 0.4; 11: 0.4; 14: 0.33507
| Std Dev. |  | 01: 0.01108; 02: 0.024014; 03: 0.01633; 05: 0.010328; 06: 0.010954; 07: 0.012111; 08: 0.017512; 09: 0.01169; 10: 6.0809e-17; 11: 0.040825; 14: 0.030597
| Rel.Std.Dev. |  | 01: 2.678%; 02: 5.833%; 03: 3.768%; 05: 2.626%; 06: 2.961%; 07: 2.838%; 08: 4.529%; 09: 2.667%; 10: 1.52e-14%; 11: 10.65%; 14: 9.066%
| PDM3 |  | 01: 3.055%; 02: 2.53%; 03: 7.926%; 05: -2.036%; 06: -7.848%; 07: 6.266%; 08: -3.697%; 09: 9.172%; 10: -0.3758%; 11: -4.527%; 14: -15.94%
| Z-Score (Absolute) |  | 01: 0.07; 02: 0; 03: 0.67; 05: 0.57; 06: 1.3; 07: 0.47; 08: 0.78; 09: 0.83; 10: NA; 11: NA; 14: 2.31
Results from laboratories 23 and 24 were removed due to their 0.1 ppm reading resolution.
| Analytical results for In in OREAS 61f (Certified Value 0.032 ppm) | [25 empty] | Certified
In | Round | Replicate | Lab | Lab | Lab | Lab | Lab | Lab | Lab | Lab | Lab | Lab | Lab | Lab | Lab | Lab | Lab | Lab | Lab | Lab | Lab | Lab |  |  |  |  | 1
| No | No | 01 | 02 | 03 | 05 | 06 | 07 | 08 | 09 | 10 | 11 | 13 | 14 | 15 | 16 | 17 | 18 | 19 | 23 | 24 | 25 |  |  |  |  | ppm
|  |  | 4A*MS | 4A*OES/MS | 4A*MS | 4A*OES/MS | 4A*OES/MS | 4A*OES/MS | 4A*OES/MS | 4A*MS | 4A*MS | 4A*OES | 4A*OES | 4A*MS | 4A*MS | 4A*OES/MS | 4A*MS | 4A*OES/MS | 4A*MS | 4A*MS | 4A*MS | 5A*OES |  |  |  |  | 3
3
| 1 | 1 | 0.040907 | < 0.5 | < 0.05 | 0.033 | 0.03 | 0.03 | 0.03 | < 0.05 | 0.02 | < 0.05 | < 10 | < 0.05 | 0.04 | 0.035 | 0.02 | 0.03 | 0.03 | < 0.1 | < 0.1 | 0.01357 |  |  |  |  | 1
| 1 | 2 | 0.044782 | < 0.5 | < 0.05 | 0.026 | 0.031 | 0.031 | 0.026 | < 0.05 | 0.03 | < 0.05 | < 10 | < 0.05 | 0.04 | 0.036 | 0.03 | 0.04 | 0.03 | < 0.1 | < 0.1 | < 0.01 |  |  |  |  | 23
| 1 | 3 | 0.036267 | < 0.5 | < 0.05 | 0.035 | 0.03 | 0.031 | 0.028 | < 0.05 | 0.03 | < 0.05 | < 10 | < 0.05 | 0.04 | 0.032 | 0.03 | 0.03 | 0.03 | < 0.1 | < 0.1 | 0.01085 |  |  |  |  | 16
| 1 | 4 | 0.041003 | < 0.5 | < 0.05 | 0.038 | 0.031 | 0.031 | 0.03 | < 0.05 | 0.04 | < 0.05 | < 10 | < 0.05 | 0.04 | 0.03 | 0.03 | 0.03 | 0.03 | < 0.1 | < 0.1 | < 0.01 |  |  |  |  | 0.032149
| 1 | 5 | 0.039712 | < 0.5 | < 0.05 | 0.038 | 0.03 | 0.029 | 0.031 | < 0.05 | 0.02 | < 0.05 | < 10 | < 0.05 | 0.04 | 0.029 | 0.03 | 0.04 | 0.03 | < 0.1 | < 0.1 | < 0.01 |  |  |  |  | 32
| 1 | 6 | 0.035159 | < 0.5 | 0.08 | 0.029 | 0.029 | 0.033 | 0.033 | < 0.05 | 0.02 | < 0.05 | < 10 | < 0.05 | 0.04 | 0.029 | 0.03 | 0.03 | 0.03 | < 0.1 | < 0.1 | 0.01
| Mean |  | 0.039638 |  | 0.08 | 0.033167 | 0.030167 | 0.030833 | 0.029667 |  | 0.026667 |  |  |  | 0.04 | 0.031833 | 0.028333 | 0.033333 | 0.03 |  |  | 0.011473
| Median |  | 0.040309 |  | 0.08 | 0.034 | 0.03 | 0.031 | 0.03 |  | 0.025 |  |  |  | 0.04 | 0.031 | 0.03 | 0.03 | 0.03 |  |  | 0.01085
| Std Dev. |  | 0.0035033 |  |  | 0.0048751 | 0.00075277 | 0.0013292 | 0.0024221 |  | 0.008165 |  |  |  | 0 | 0.0030605 | 0.0040825 | 0.005164 | 0 |  |  | 0.0018648
| Rel.Std.Dev. |  | 8.838% |  |  | 14.7% | 2.495% | 4.311% | 8.164% |  | 30.62% |  |  |  | 0% | 9.614% | 14.41% | 15.49% | 0% |  |  | 16.25%
| PDM3 |  | 23.3% |  | 148.8% | 3.166% | -6.166% | -4.092% | -7.721% |  | -17.05% |  |  |  | 24.42% | -0.9817% | -11.87% | 3.684% | -6.684% |  |  | -64.31%
| Z-Score (Absolute) |  | 1.02 | 26.81 | 0.35 | 0.22 | 0.14 | 0.06 | 0.2 | 0.78 | 0.57 | 0.78 | 609.17 | 0.78 | 1.06 | 0.06 | 0.37 | 0.25 | 0.16 | 2.29 | 2.29 | 2.83
| Analytical results for Ir in OREAS 61f (Indicative Value < 0.01 ppm) | [25 empty] | Indicative
Ir | Round | Replicate | 01: Lab |  |  |  |  | 1
| No | No | 01: 25 |  |  |  |  | ppm
|  |  | 01: 5A*OES |  |  |  |  | 3
3
| 1 | 1 | 01: < 0.01 |  |  |  |  | 1
| 1 | 2 | 01: < 0.01 |  |  |  |  | 5
| 1 | 3 | 01: < 0.01 |  |  |  |  | 16
| 1 | 4 | 01: < 0.01 |  |  |  |  | < 0.01
| 1 | 5 | 01: < 0.01 |  |  |  |  | 11
| 1 | 6 | 01: < 0.01
Mean
Median
Std Dev.
Rel.Std.Dev.
PDM3
Z-Score (Absolute) | bar: 01
| Analytical results for K in OREAS 61f (Certified Value 1.54 wt.%) | [25 empty] | Certified
K | Round | Replicate | Lab | Lab | Lab | Lab | Lab | Lab | Lab | Lab | Lab | Lab | Lab | Lab | Lab | Lab | Lab | Lab | Lab | Lab | Lab | Lab | Lab | Lab | Lab |  | 1
| No | No | 01 | 03 | 04 | 05 | 06 | 07 | 08 | 09 | 10 | 11 | 13 | 14 | 15 | 16 | 17 | 18 | 19 | 20 | 21 | 22 | 23 | 24 | 25 |  | wt.%
|  |  | 4A*OES | 4A*MS | 4A*OES | 4A*OES/MS | 4A*OES/MS | 4A*OES/MS | 4A*OES/MS | 4A*OES | 4A*OES | 4A*OES | 4A*OES | 4A*OES | 4A*OES | 4A*OES/MS | 4A*OES | 4A*OES/MS | 4A*OES | 4A*OES | 4A*OES/MS | 4A*OES/MS | 4A*MS | 4A*MS | 5A*OES |  | 2
3
| 1 | 1 | 1.587 | 1.6 | 1.5518 | 1.46 | 1.44 | 1.43 | 1.55 | 1.6 | 1.5503 | 1.4538 | 1.57 | 1.51 | 1.52 | 1.68 | 1.5044 | 1.49 | 1.64 | 1.51 | 1.6474 | 1.542 | 1.63 | 1.37 | 1.83 |  | 1
| 1 | 2 | 1.585 | 1.58 | 1.5523 | 1.43 | 1.5 | 1.45 | 1.47 | 1.56 | 1.6304 | 1.4457 | 1.59 | 1.54 | 1.55 | 1.65 | 1.5129 | 1.5 | 1.59 | 1.5 | 1.6819 | 1.5401 | 1.55 | 1.45 | 1.82 |  | #N/A
| 1 | 3 | 1.5421 | 1.57 | 1.5811 | 1.46 | 1.46 | 1.45 | 1.49 | 1.65 | 1.6191 | 1.4464 | 1.58 | 1.52 | 1.52 | 1.66 | 1.5141 | 1.51 | 1.65 | 1.56 | 1.6169 | 1.5304 | 1.56 | 1.5 | 1.851 |  | 16
| 1 | 4 | 1.5243 | 1.63 | 1.5616 | 1.52 | 1.46 | 1.48 | 1.46 | 1.61 | 1.6256 | 1.4556 | 1.59 | 1.5 | 1.54 | 1.59 | 1.5169 | 1.42 | 1.62 | 1.56 | 1.6698 | 1.5387 | 1.56 | 1.35 | 1.841 |  | 1.5387
| 1 | 5 | 1.5619 | 1.5 | 1.5811 | 1.46 | 1.5 | 1.37 | 1.47 | 1.6 | 1.6476 | 1.4564 | 1.58 | 1.55 | 1.53 | 1.55 | 1.4333 | 1.51 | 1.54 | 1.5 | 1.6577 | 1.5397 | 1.63 | 1.42 | 1.82 |  | 33
| 1 | 6 | 1.5553 | 1.62 | 1.5909 | 1.42 | 1.45 | 1.46 | 1.5 | 1.58 | 1.6778 | 1.4502 | 1.58 | 1.51 | 1.55 | 1.52 | 1.5018 | 1.48 | 1.82 | 1.5 | 1.6658 | 1.5421 | 1.71 | 1.34 | 1.84
| Mean |  | 1.5593 | 1.5833 | 1.5698 | 1.4583 | 1.4683 | 1.44 | 1.49 | 1.6 | 1.6251 | 1.4513 | 1.5817 | 1.5217 | 1.535 | 1.6083 | 1.4972 | 1.485 | 1.6433 | 1.5217 | 1.6566 | 1.5388 | 1.6067 | 1.405 | 1.8337
| Median |  | 1.5586 | 1.59 | 1.5714 | 1.46 | 1.46 | 1.45 | 1.48 | 1.6 | 1.628 | 1.452 | 1.58 | 1.515 | 1.535 | 1.62 | 1.5087 | 1.495 | 1.63 | 1.505 | 1.6618 | 1.5399 | 1.595 | 1.395 | 1.835
| Std Dev. |  | 0.024375 | 0.046762 | 0.016709 | 0.034881 | 0.025626 | 0.037947 | 0.032863 | 0.030332 | 0.042292 | 0.0046377 | 0.0075277 | 0.019408 | 0.013784 | 0.064936 | 0.031863 | 0.033912 | 0.095219 | 0.029944 | 0.022631 | 0.0043426 | 0.062183 | 0.062849 | 0.012501
| Rel.Std.Dev. |  | 1.563% | 2.953% | 1.064% | 2.392% | 1.745% | 2.635% | 2.206% | 1.896% | 2.602% | 0.3195% | 0.4759% | 1.275% | 0.898% | 4.037% | 2.128% | 2.284% | 5.794% | 1.968% | 1.366% | 0.2822% | 3.87% | 4.473% | 0.6817%
| PDM3 |  | 1.338% | 2.902% | 2.023% | -5.222% | -4.572% | -6.413% | -3.164% | 3.985% | 5.619% | -5.676% | 2.794% | -1.106% | -0.2392% | 4.527% | -2.694% | -3.489% | 6.801% | -1.106% | 7.663% | 0.008936% | 4.418% | -8.688% | 19.17%
| Z-Score (Absolute) |  | 0.23 | 0.49 | 0.34 | 0.89 | 0.78 | 1.09 | 0.54 | 0.67 | 0.95 | 0.96 | 0.47 | 0.19 | 0.04 | 0.77 | 0.46 | 0.59 | 1.15 | 0.19 | 1.3 | 0 | 0.75 | 1.47 | 3.25
| Analytical results for La in OREAS 61f (Certified Value 10.5 ppm) | [25 empty] | Certified
La | Round | Replicate | Lab | Lab | Lab | Lab | Lab | Lab | Lab | Lab | Lab | Lab | Lab | Lab | Lab | Lab | Lab | Lab | Lab | Lab | Lab | Lab | Lab | Lab |  |  | 1
| No | No | 01 | 02 | 03 | 04 | 05 | 06 | 07 | 08 | 10 | 13 | 14 | 15 | 16 | 17 | 18 | 19 | 20 | 21 | 22 | 23 | 24 | 25 |  |  | ppm
|  |  | 4A*MS | 4A*OES/MS | 4A*MS | 4A*OES | 4A*OES/MS | 4A*OES/MS | 4A*OES/MS | 4A*OES/MS | 4A*MS | 4A*OES | 4A*MS | 4A*MS | 4A*OES/MS | 4A*MS | 4A*OES/MS | 4A*MS | 4A*OES | 4A*OES/MS | 4A*OES/MS | 4A*MS | 4A*MS | 5A*OES |  |  | 1
2
| 1 | 1 | 10.5536 | 11 | 11 | 11.8726 | 9.7 | 10.5 | 10.5 | 10.8 | 10.11 | 11 | 11 | 10.1 | 10.5 | 10.5 | 10.2 | 11.3 | 10 | 13.09 | 10.6027 | 11 | 10.3 | 9.59 |  |  | 1
| 1 | 2 | 10.5164 | 11 | 9.4 | 11.502 | 10.9 | 10.7 | 10.6 | 9.7 | 10.43 | 12 | 11.1 | 10.2 | 10.6 | 10.7 | 10.5 | 11 | 9.9 | 12.97 | 10.7339 | 10.6 | 10.4 | 9.57 |  |  | 24
| 1 | 3 | 10.5119 | 10 | 10.3 | 12.2816 | 9.8 | 10.6 | 10.7 | 10.5 | 10.51 | 11 | 10.3 | 10 | 10.5 | 10.6 | 10.5 | 11.5 | 10.3 | 11.33 | 10.4929 | 11.1 | 10.2 | 9.8 |  |  | 16
| 1 | 4 | 10.6347 | 11 | 10.4 | 11.7959 | 10 | 10.6 | 10.7 | 9.8 | 10.52 | 12 | 10.9 | 10 | 10.5 | 10.6 | 10 | 11.7 | 10.3 | 10.9 | 10.5968 | 10.9 | 10.4 | 9.73 |  |  | 10.4699
| 1 | 5 | 10.5448 | 11 | 10.3 | 11.6298 | 10 | 10.8 | 9.8 | 9.8 | 10.57 | 11 | 10.4 | 10.5 | 11 | 10.5 | 10.4 | 11.5 | 9.9 | 10.16 | 10.6555 | 10.9 | 10.4 | 9.65 |  |  | 34
| 1 | 6 | 10.6763 | 10 | 11.1 | 12.2432 | 10.5 | 10.6 | 10.8 | 9.7 | 10.49 | 11 | 10.7 | 10.5 | 10.6 | 10.7 | 10.4 | 12.7 | 10 | 10.17 | 10.7251 | 11 | 9.1 | 9.61
| Mean |  | 10.573 | 10.6667 | 10.4167 | 11.8875 | 10.15 | 10.6333 | 10.5167 | 10.05 | 10.4383 | 11.3333 | 10.7333 | 10.2167 | 10.6167 | 10.6 | 10.3333 | 11.6167 | 10.0667 | 11.4367 | 10.6345 | 10.9167 | 10.1333 | 9.6583
| Median |  | 10.5492 | 11 | 10.35 | 11.8343 | 10 | 10.6 | 10.65 | 9.8 | 10.5 | 11 | 10.8 | 10.15 | 10.55 | 10.6 | 10.4 | 11.5 | 10 | 11.115 | 10.6291 | 10.95 | 10.35 | 9.63
| Std Dev. |  | 0.067204 | 0.5164 | 0.61128 | 0.31795 | 0.45935 | 0.10328 | 0.3656 | 0.47645 | 0.16714 | 0.5164 | 0.3266 | 0.23166 | 0.19408 | 0.089443 | 0.19664 | 0.58109 | 0.18619 | 1.3129 | 0.090581 | 0.17224 | 0.51251 | 0.089536
| Rel.Std.Dev. |  | 0.6356% | 4.841% | 5.868% | 2.675% | 4.526% | 0.9713% | 3.476% | 4.741% | 1.601% | 4.556% | 3.043% | 2.267% | 1.828% | 0.8438% | 1.903% | 5.002% | 1.85% | 11.48% | 0.8518% | 1.578% | 5.058% | 0.927%
| PDM3 |  | 0.9847% | 1.88% | -0.5081% | 13.54% | -3.055% | 1.561% | 0.447% | -4.01% | -0.3012% | 8.247% | 2.516% | -2.418% | 1.402% | 1.243% | -1.304% | 10.95% | -3.851% | 9.234% | 1.572% | 4.267% | -3.214% | -7.751%
| Z-Score (Absolute) |  | 0.07 | NA | 0.32 | 3.36 | 0.99 | 0.22 | 0.07 | 1.24 | 0.27 | NA | 0.47 | 0.82 | 0.18 | 0.14 | 0.53 | 2.68 | 1.19 | 2.23 | 0.22 | 0.93 | 1.03 | 2.22
Results from laboratories 2 and 13 were removed due to their 1 ppm reading resolution.
| Analytical results for Li in OREAS 61f (Certified Value 35.7 ppm) | [25 empty] | Certified
Li | Round | Replicate | Lab | Lab | Lab | Lab | Lab | Lab | Lab | Lab | Lab | Lab | Lab | Lab | Lab | Lab | Lab | Lab | Lab | Lab | Lab | Lab | Lab | Lab | Lab | Lab | 1
| No | No | 01 | 02 | 03 | 04 | 05 | 06 | 07 | 08 | 09 | 10 | 11 | 13 | 14 | 15 | 16 | 17 | 18 | 19 | 20 | 21 | 22 | 23 | 24 | 25 | ppm
|  |  | 4A*MS | 4A*OES/MS | 4A*MS | 4A*OES | 4A*OES/MS | 4A*OES/MS | 4A*OES/MS | 4A*OES/MS | 4A*MS | 4A*MS | 4A*OES | 4A*OES | 4A*OES | 4A*MS | 4A*OES/MS | 4A*OES | 4A*OES/MS | 4A*MS | 4A*OES | 4A*OES/MS | 4A*OES/MS | 4A*MS | 4A*MS | 5A*OES | 1
2
| 1 | 1 | 34.542 | 67 | 32.9 | 35.59 | 35 | 38.8 | 36 | 28 | 30.5 | 31.5 | 37.4893 | 39 | 40 | 35.5 | 35.6 | 39.42 | 34 | 3.1 | 35 | 48.42 | 37.7922 | 37.3 | 32.9 | 29.6428 | 1
| 1 | 2 | 33.8643 | 43 | 32.6 | 34.32 | 36 | 38.9 | 36.9 | 26.6 | 31 | 33.1 | 37.6335 | 39 | 40 | 36 | 37.8 | 38.29 | 35 | 3.1 | 34 | 48.9 | 37.2948 | 35.8 | 32.6 | 27.917 | #N/A
| 1 | 3 | 34.7077 | 36 | 35.4 | 35.67 | 35.4 | 39.3 | 36.3 | 26.3 | 31.8 | 32.7 | 37.1737 | 39 | 40 | 35.5 | 36.7 | 37.11 | 36 | 3.1 | 36 | 47.97 | 37.1725 | 37.2 | 33.5 | 29.1814 | 16
| 1 | 4 | 34.7079 | 36 | 37.2 | 35.25 | 36.5 | 38.8 | 35.9 | 24.8 | 31.2 | 32.8 | 37.4652 | 39 | 40 | 34.5 | 36.7 | 37.01 | 34 | 3.3 | 36 | 51.92 | 37.416 | 36.1 | 33.9 | 25.9142 | 35.6539
| 1 | 5 | 33.8533 | 35 | 32.9 | 35.67 | 36.2 | 39.1 | 33.1 | 38.1 | 30.8 | 32.5 | 37.9036 | 39 | 40 | 36.5 | 36 | 36.83 | 35 | 3 | 34 | 50.74 | 37.1322 | 37.3 | 33.1 | 27.5471 | 35
| 1 | 6 | 34.2915 | 34 | 35.5 | 35.07 | 34.6 | 37.5 | 36.6 | 38 | 30.6 | 33.3 | 37.7176 | 39 | 40 | 35 | 36.4 | 37.15 | 35 | 3.4 | 34 | 49.58 | 37.0507 | 38 | 29.5 | 27.9978
| Mean |  | 34.3278 | 41.8333 | 34.4167 | 35.2617 | 35.6167 | 38.7333 | 35.8 | 30.3 | 30.9833 | 32.65 | 37.5638 | 39 | 40 | 35.5 | 36.5333 | 37.635 | 34.8333 | 3.1667 | 34.8333 | 49.5883 | 37.3097 | 36.95 | 32.5833 | 28.0334
| Median |  | 34.4168 | 36 | 34.15 | 35.42 | 35.7 | 38.85 | 36.15 | 27.3 | 30.9 | 32.75 | 37.5614 | 39 | 40 | 35.5 | 36.55 | 37.13 | 35 | 3.1 | 34.5 | 49.24 | 37.2336 | 37.25 | 33 | 27.9574
| Std Dev. |  | 0.39395 | 12.7345 | 1.8862 | 0.52247 | 0.73869 | 0.63456 | 1.374 | 6.0887 | 0.47504 | 0.63166 | 0.24957 | 0 | 0 | 0.70711 | 0.75277 | 1.0163 | 0.75277 | 0.15055 | 0.98319 | 1.4981 | 0.26897 | 0.83126 | 1.5779 | 1.3153
| Rel.Std.Dev. |  | 1.148% | 30.44% | 5.48% | 1.482% | 2.074% | 1.638% | 3.838% | 20.09% | 1.533% | 1.935% | 0.6644% | 0% | 0% | 1.992% | 2.061% | 2.701% | 2.161% | 4.754% | 2.823% | 3.021% | 0.7209% | 2.25% | 4.843% | 4.692%
| PDM3 |  | -3.719% | 17.33% | -3.47% | -1.1% | -0.1044% | 8.637% | 0.4098% | -15.02% | -13.1% | -8.425% | 5.357% | 9.385% | 12.19% | -0.4316% | 2.467% | 5.557% | -2.301% | -91.12% | -2.301% | 39.08% | 4.644% | 3.635% | -8.612% | -21.37%
| Z-Score (Absolute) |  | 0.38 | 2.07 | 0.35 | 0.08 | 0.04 | 1.06 | 0.1 | 1.7 | 1.48 | 0.93 | 0.67 | 1.14 | NA | 0 | 0.34 | 0.7 | 0.22 | 10.56 | 0.22 | 4.6 | 0.59 | 0.47 | 0.95 | 2.44
Results from laboratory 14 were removed due to their 10 ppm reading resolution.
| Analytical results for Lu in OREAS 61f (Certified Value 0.17 ppm) | [25 empty] | Certified
Lu | Round | Replicate | 01: Lab; 02: Lab; 03: Lab; 04: Lab; 05: Lab; 06: Lab; 07: Lab; 08: Lab; 09: Lab; 10: Lab; 11: Lab; 13: Lab; 14: Lab | 1
| No | No | 01: 01; 02: 02; 03: 10; 04: 14; 05: 15; 06: 16; 07: 17; 08: 18; 09: 19; 10: 21; 11: 23; 13: 24; 14: 25 | ppm
|  |  | 01: 4A*MS; 02: 4A*OES/MS; 03: 4A*MS; 04: 4A*MS; 05: 4A*MS; 06: 4A*OES/MS; 07: 4A*MS; 08: 4A*OES/MS; 09: 4A*MS; 10: 4A*OES/MS; 11: 4A*MS; 13: 4A*MS; 14: 5A*OES | 2
3
| 1 | 1 | 01: 0.17179; 02: 0.13; 03: 0.16; 04: 0.16; 05: 0.18; 06: 0.16; 07: 0.19; 08: 0.17; 09: 0.15; 10: 0.18; 11: 0.1; 13: 0.2; 14: 0.34 | 1
| 1 | 2 | 01: 0.17018; 02: 0.14; 03: 0.16; 04: 0.16; 05: 0.18; 06: 0.17; 07: 0.18; 08: 0.17; 09: 0.15; 10: 0.18; 11: 0.1; 13: 0.2; 14: 0.35 | 25
| 1 | 3 | 01: 0.16815; 02: 0.14; 03: 0.17; 04: 0.18; 05: 0.16; 06: 0.15; 07: 0.18; 08: 0.18; 09: 0.15; 10: 0.18; 11: 0.2; 13: 0.2; 14: 0.35 | 16
| 1 | 4 | 01: 0.16953; 02: 0.14; 03: 0.17; 04: 0.18; 05: 0.16; 06: 0.16; 07: 0.19; 08: 0.15; 09: 0.15; 10: 0.18; 11: 0.1; 13: 0.2; 14: 0.35 | 0.16881
| 1 | 5 | 01: 0.16559; 02: 0.14; 03: 0.17; 04: 0.18; 05: 0.16; 06: 0.17; 07: 0.18; 08: 0.16; 09: 0.15; 10: 0.18; 11: 0.1; 13: 0.2; 14: 0.34 | 36
| 1 | 6 | 01: 0.17036; 02: 0.14; 03: 0.17; 04: 0.18; 05: 0.18; 06: 0.16; 07: 0.17; 08: 0.16; 09: 0.16; 10: 0.18; 11: 0.2; 13: 0.1; 14: 0.35
| Mean |  | 01: 0.16927; 02: 0.13833; 03: 0.16667; 04: 0.17333; 05: 0.17; 06: 0.16167; 07: 0.18167; 08: 0.165; 09: 0.15167; 10: 0.18; 11: 0.13333; 13: 0.18333; 14: 0.34667
| Median |  | 01: 0.16985; 02: 0.14; 03: 0.17; 04: 0.18; 05: 0.17; 06: 0.16; 07: 0.18; 08: 0.165; 09: 0.15; 10: 0.18; 11: 0.1; 13: 0.2; 14: 0.35
| Std Dev. |  | 01: 0.0021551; 02: 0.0040825; 03: 0.005164; 04: 0.010328; 05: 0.010954; 06: 0.0075277; 07: 0.0075277; 08: 0.010488; 09: 0.0040825; 10: 3.0405e-17; 11: 0.05164; 13: 0.040825; 14: 0.005164
| Rel.Std.Dev. |  | 01: 1.273%; 02: 2.951%; 03: 3.098%; 04: 5.958%; 05: 6.444%; 06: 4.656%; 07: 4.144%; 08: 6.356%; 09: 2.692%; 10: 1.689e-14%; 11: 38.73%; 13: 22.27%; 14: 1.49%
| PDM3 |  | 01: 0.2722%; 02: -18.05%; 03: -1.268%; 04: 2.681%; 05: 0.7065%; 06: -4.23%; 07: 7.618%; 08: -2.255%; 09: -10.15%; 10: 6.63%; 11: -21.01%; 13: 8.605%; 14: 105.4%
| Z-Score (Absolute) |  | 01: 0; 02: 2.74; 03: 0.23; 04: 0.36; 05: 0.07; 06: 0.67; 07: 1.1; 08: 0.38; 09: 1.56; 10: 0.95; 11: NA; 13: NA; 14: 15.74
Results from laboratories 23 and 24 were removed due to their 0.1 ppm reading resolution.
| Analytical results for Mg in OREAS 61f (Certified Value 1 wt.%) | [25 empty] | Certified
Mg | Round | Replicate | Lab | Lab | Lab | Lab | Lab | Lab | Lab | Lab | Lab | Lab | Lab | Lab | Lab | Lab | Lab | Lab | Lab | Lab | Lab | Lab | Lab | Lab | Lab |  | 1
| No | No | 01 | 02 | 03 | 04 | 05 | 06 | 07 | 08 | 09 | 10 | 11 | 13 | 14 | 15 | 16 | 17 | 18 | 19 | 20 | 22 | 23 | 24 | 25 |  | wt.%
|  |  | 4A*OES | 4A*OES/MS | 4A*MS | 4A*OES | 4A*OES/MS | 4A*OES/MS | 4A*OES/MS | 4A*OES/MS | 4A*OES | 4A*OES | 4A*OES | 4A*OES | 4A*OES | 4A*OES | 4A*OES/MS | 4A*OES | 4A*OES/MS | 4A*OES | 4A*OES | 4A*OES/MS | 4A*MS | 4A*MS | 5A*OES |  | 2
3
| 1 | 1 | 1.1389 | 0.9453 | 0.99 | 0.9996 | 0.93 | 0.95 | 0.94 | 1.01 | 0.964 | 0.9552 | 1.0252 | 1.05 | 0.98 | 1.04 | 1.07 | 0.94042 | 0.94 | 1.07 | 0.97 | 1.0426 | 1.04 | 0.93 | 1.11 |  | 1
| 1 | 2 | 1.1368 | 0.9618 | 0.98 | 0.9898 | 0.95 | 0.98 | 0.94 | 0.97 | 0.948 | 1.0119 | 1.0211 | 1.08 | 1.02 | 1.04 | 1.05 | 0.94356 | 0.93 | 1.06 | 0.97 | 1.0362 | 0.99 | 0.93 | 1.09 |  | #N/A
| 1 | 3 | 1.1303 | 0.9587 | 0.98 | 1.0388 | 0.93 | 0.96 | 0.96 | 0.97 | 0.983 | 1.0028 | 1.024 | 1.06 | 0.99 | 1.02 | 1.06 | 0.95662 | 0.95 | 1.1 | 1.01 | 1.0305 | 1.04 | 0.96 | 1.11 |  | 16
| 1 | 4 | 1.1765 | 0.9714 | 0.99 | 1.0192 | 0.97 | 0.96 | 0.96 | 0.96 | 0.989 | 1.0076 | 1.0325 | 1.08 | 1.03 | 1.04 | 1.01 | 0.96257 | 0.9 | 1.07 | 1 | 1.0385 | 1.02 | 0.98 | 1.12 |  | 1.0026
| 1 | 5 | 1.1239 | 0.9603 | 0.99 | 0.9996 | 0.93 | 0.97 | 0.9 | 0.94 | 0.984 | 1.0309 | 1.0372 | 1.06 | 1 | 1.03 | 0.97 | 0.87991 | 0.98 | 1.02 | 0.95 | 1.0387 | 1.03 | 0.94 | 1.1 |  | 37
| 1 | 6 | 1.1398 | 0.9461 | 0.98 | 1.0094 | 0.95 | 0.95 | 0.95 | 0.96 | 0.964 | 1.0451 | 1.0281 | 1.07 | 1.02 | 1.04 | 0.95 | 0.92522 | 0.93 | 1.21 | 0.95 | 1.0392 | 1.05 | 0.86 | 1.08
| Mean |  | 1.141 | 0.95727 | 0.985 | 1.0094 | 0.94333 | 0.96167 | 0.94167 | 0.96833 | 0.972 | 1.0089 | 1.028 | 1.0667 | 1.0067 | 1.035 | 1.0183 | 0.93472 | 0.93833 | 1.0883 | 0.975 | 1.0376 | 1.0283 | 0.93333 | 1.1017
| Median |  | 1.1379 | 0.9595 | 0.985 | 1.0045 | 0.94 | 0.96 | 0.945 | 0.965 | 0.9735 | 1.0097 | 1.0266 | 1.065 | 1.01 | 1.04 | 1.03 | 0.94199 | 0.935 | 1.07 | 0.97 | 1.0386 | 1.035 | 0.935 | 1.105
| Std Dev. |  | 0.018388 | 0.0099945 | 0.0054772 | 0.017531 | 0.01633 | 0.01169 | 0.022286 | 0.023166 | 0.015862 | 0.030744 | 0.0059203 | 0.012111 | 0.019664 | 0.0083666 | 0.049967 | 0.029868 | 0.026394 | 0.064936 | 0.0251 | 0.0040349 | 0.02137 | 0.040825 | 0.01472
| Rel.Std.Dev. |  | 1.612% | 1.044% | 0.5561% | 1.737% | 1.731% | 1.216% | 2.367% | 2.392% | 1.632% | 3.047% | 0.5759% | 1.135% | 1.953% | 0.8084% | 4.907% | 3.195% | 2.813% | 5.967% | 2.574% | 0.3889% | 2.078% | 4.374% | 1.336%
| PDM3 |  | 13.81% | -4.523% | -1.757% | 0.6767% | -5.913% | -4.084% | -6.079% | -3.419% | -3.054% | 0.6285% | 2.533% | 6.388% | 0.4041% | 3.23% | 1.568% | -6.772% | -6.411% | 8.549% | -2.754% | 3.49% | 2.565% | -6.91% | 9.879%
| Z-Score (Absolute) |  | 2.36 | 0.87 | 0.38 | 0.05 | 1.11 | 0.79 | 1.14 | 0.67 | 0.61 | 0.04 | 0.38 | 1.06 | 0 | 0.5 | 0.21 | 1.27 | 1.2 | 1.44 | 0.56 | 0.54 | 0.38 | 1.29 | 1.67
| Analytical results for Mn in OREAS 61f (Certified Value 0.065 wt.%) | [25 empty] | Certified
Mn | Round | Replicate | Lab | Lab | Lab | Lab | Lab | Lab | Lab | Lab | Lab | Lab | Lab | Lab | Lab | Lab | Lab | Lab | Lab | Lab | Lab | Lab | Lab | Lab | Lab | Lab | 1
| No | No | 01 | 02 | 03 | 04 | 05 | 06 | 07 | 08 | 09 | 10 | 11 | 13 | 14 | 15 | 16 | 17 | 18 | 19 | 20 | 21 | 22 | 23 | 24 | 25 | wt.%
|  |  | 4A*OES | 4A*OES/MS | 4A*MS | 4A*OES | 4A*OES/MS | 4A*OES/MS | 4A*OES/MS | 4A*OES/MS | 4A*OES | 4A*OES | 4A*OES | 4A*OES | 4A*OES | 4A*OES | 4A*OES/MS | 4A*OES | 4A*OES/MS | 4A*MS | 4A*OES | 4A*OES/MS | 4A*OES/MS | 4A*MS | 4A*MS | 5A*OES | 3
3
| 1 | 1 | 0.073959 | 0.0675 | 0.0729 | 0.065331 | 0.0619 | 0.0618 | 0.0624 | 0.067 | 0.0649 | 0.0631 | 0.066431 | 0.0653 | 0.0646 | 0.0664 | 0.0697 | 0.066267 | 0.0626 | 0.0682 | 0.0653 | 0.0689 | 0.06778 | 0.0663 | 0.0625 | 0.059 | 1
| 1 | 2 | 0.074217 | 0.0691 | 0.0677 | 0.0653 | 0.0617 | 0.0637 | 0.0631 | 0.064 | 0.0633 | 0.0663 | 0.066369 | 0.0674 | 0.0678 | 0.0678 | 0.0697 | 0.065346 | 0.0631 | 0.0685 | 0.0648 | 0.0695 | 0.068149 | 0.0647 | 0.0635 | 0.0592 | 26
| 1 | 3 | 0.074392 | 0.0683 | 0.0685 | 0.065323 | 0.0625 | 0.0629 | 0.0642 | 0.0644 | 0.0661 | 0.0659 | 0.065411 | 0.0661 | 0.0656 | 0.067 | 0.0708 | 0.065843 | 0.0636 | 0.072 | 0.0681 | 0.0652 | 0.067961 | 0.0652 | 0.0686 | 0.06 | 16
| 1 | 4 | 0.074611 | 0.0699 | 0.0707 | 0.065132 | 0.0654 | 0.0623 | 0.0644 | 0.0636 | 0.0651 | 0.0662 | 0.066756 | 0.067 | 0.0644 | 0.0656 | 0.0668 | 0.064814 | 0.062 | 0.074 | 0.0673 | 0.0683 | 0.067475 | 0.0641 | 0.0633 | 0.061 | 0.065493
| 1 | 5 | 0.074053 | 0.069 | 0.0651 | 0.065111 | 0.0651 | 0.063 | 0.0606 | 0.063 | 0.0648 | 0.0671 | 0.065754 | 0.0664 | 0.065 | 0.066 | 0.0641 | 0.063138 | 0.0623 | 0.0684 | 0.0643 | 0.0673 | 0.06687 | 0.0672 | 0.0633 | 0.0596 | 38
| 1 | 6 | 0.074118 | 0.0668 | 0.0698 | 0.06527 | 0.0622 | 0.0617 | 0.0644 | 0.0648 | 0.0642 | 0.0681 | 0.066929 | 0.0672 | 0.0652 | 0.067 | 0.0633 | 0.065356 | 0.0622 | 0.0795 | 0.0645 | 0.0676 | 0.066704 | 0.063 | 0.0583 | 0.06
| Mean |  | 0.074225 | 0.068433 | 0.069117 | 0.065245 | 0.063133 | 0.062567 | 0.063183 | 0.064467 | 0.064733 | 0.066117 | 0.066275 | 0.066567 | 0.065433 | 0.066633 | 0.0674 | 0.065127 | 0.062633 | 0.071767 | 0.065717 | 0.0678 | 0.06749 | 0.065083 | 0.06325 | 0.0598
| Median |  | 0.074168 | 0.06865 | 0.06915 | 0.065285 | 0.06235 | 0.0626 | 0.06365 | 0.0642 | 0.06485 | 0.06625 | 0.0664 | 0.0667 | 0.0651 | 0.0667 | 0.06825 | 0.065351 | 0.06245 | 0.07025 | 0.06505 | 0.06795 | 0.067628 | 0.06495 | 0.0633 | 0.0598
| Std Dev. |  | 0.00024024 | 0.0011378 | 0.0026761 | 9.7644e-05 | 0.0016645 | 0.00077374 | 0.0015026 | 0.0013895 | 0.00093524 | 0.0016786 | 0.00058482 | 0.00079162 | 0.0012356 | 0.00079415 | 0.0031686 | 0.0010924 | 0.00060882 | 0.0044626 | 0.001593 | 0.00151 | 0.00059057 | 0.0015118 | 0.0032789 | 0.00071554
| Rel.Std.Dev. |  | 0.3237% | 1.663% | 3.872% | 0.1497% | 2.637% | 1.237% | 2.378% | 2.155% | 1.445% | 2.539% | 0.8824% | 1.189% | 1.888% | 1.192% | 4.701% | 1.677% | 0.972% | 6.218% | 2.424% | 2.227% | 0.8751% | 2.323% | 5.184% | 1.197%
| PDM3 |  | 13.33% | 4.489% | 5.532% | -0.3798% | -3.604% | -4.469% | -3.527% | -1.568% | -1.161% | 0.9516% | 1.194% | 1.639% | -0.09171% | 1.741% | 2.911% | -0.5589% | -4.367% | 9.578% | 0.3409% | 3.522% | 3.048% | -0.6261% | -3.425% | -8.693%
| Z-Score (Absolute) |  | 3.12 | 1.03 | 1.28 | 0.12 | 0.88 | 1.08 | 0.86 | 0.4 | 0.3 | 0.2 | 0.25 | 0.36 | 0.05 | 0.38 | 0.66 | 0.16 | 1.06 | 2.23 | 0.05 | 0.8 | 0.69 | 0.18 | 0.84 | 2.08
| Analytical results for Mo in OREAS 61f (Certified Value 2.08 ppm) | [25 empty] | Certified
Mo | Round | Replicate | Lab | Lab | Lab | Lab | Lab | Lab | Lab | Lab | Lab | Lab | Lab | Lab | Lab | Lab | Lab | Lab | Lab | Lab | Lab | Lab | Lab | Lab | Lab |  | 1
| No | No | 02 | 03 | 04 | 05 | 06 | 07 | 08 | 09 | 10 | 11 | 13 | 14 | 15 | 16 | 17 | 18 | 19 | 20 | 21 | 22 | 23 | 24 | 25 |  | ppm
|  |  | 4A*OES/MS | 4A*MS | 4A*OES | 4A*OES/MS | 4A*OES/MS | 4A*OES/MS | 4A*OES/MS | 4A*MS | 4A*MS | 4A*OES | 4A*OES | 4A*MS | 4A*MS | 4A*OES/MS | 4A*MS | 4A*OES/MS | 4A*MS | 4A*OES | 4A*OES/MS | 4A*OES/MS | 4A*MS | 4A*MS | 5A*OES |  | 2
3
| 1 | 1 | 1 | 1.8 | 2.67 | 2.03 | 2.13 | 1.99 | 2.19 | 2.1 | 2 | 2.0467 | < 2 | 2.5 | 2 | 2.27 | 2.25 | 2.68 | 2 | 2 | 2.32 | 5.4101 | 2.2 | 1.94 | 1.82 |  | 1
| 1 | 2 | 0.9 | 2.3 | < 2 | 1.96 | 2.26 | 2.08 | 2.04 | 2.1 | 2.2 | 1.9611 | < 2 | 2.5 | 2 | 2.15 | 2.01 | 2.79 | 2 | 2 | 2.47 | 5.7484 | 1.95 | 2.07 | 1.8 |  | 27
| 1 | 3 | 0.8 | 1.6 | < 2 | 2.18 | 2.39 | 2.05 | 2.15 | 2.2 | 2 | 1.9758 | < 2 | 2.5 | 2 | 2.28 | 2.15 | 2.8 | 2.1 | 2 | 2.1 | 5.495 | 2.09 | 2.09 | 1.84 |  | 16
| 1 | 4 | 1.1 | 1.8 | 2.05 | 2.16 | 2.18 | 2.11 | 2.05 | 2.1 | 2 | 2.0871 | < 2 | 2 | 2 | 2.16 | 2.33 | 2.67 | 2.2 | 2 | 2.36 | 5.5307 | 2.09 | 1.87 | 1.84 |  | 2.085
| 1 | 5 | 1 | 2.5 | 2.95 | 2.13 | 2.26 | 1.86 | 2.16 | 2 | 2 | 2.0819 | < 2 | 2.5 | 2 | 2.23 | 2.12 | 2.71 | 2 | 2 | 2.27 | 5.6108 | 2.05 | 1.94 | 1.83 |  | 39
| 1 | 6 | 0.7 | 2 | 2.7 | 1.85 | 2.2 | 2.04 | 2.26 | 2 | 2.2 | 1.964 | < 2 | 2.5 | 2 | 2.28 | 2.15 | 2.78 | 2.3 | 2 | 2.19 | 5.7941 | 2.07 | 1.75 | 1.73
| Mean |  | 0.91667 | 2 | 2.5925 | 2.0517 | 2.2367 | 2.0217 | 2.1417 | 2.0833 | 2.0667 | 2.0194 |  | 2.4167 | 2 | 2.2283 | 2.1683 | 2.7383 | 2.1 | 2 | 2.285 | 5.5982 | 2.075 | 1.9433 | 1.81
| Median |  | 0.95 | 1.9 | 2.685 | 2.08 | 2.23 | 2.045 | 2.155 | 2.1 | 2 | 2.0112 |  | 2.5 | 2 | 2.25 | 2.15 | 2.745 | 2.05 | 2 | 2.295 | 5.5707 | 2.08 | 1.94 | 1.825
| Std Dev. |  | 0.1472 | 0.34059 | 0.38283 | 0.12952 | 0.090037 | 0.088863 | 0.084242 | 0.075277 | 0.10328 | 0.059358 |  | 0.20412 | 0 | 0.059805 | 0.11035 | 0.058452 | 0.12649 | 0 | 0.13004 | 0.14946 | 0.080436 | 0.12675 | 0.041952
| Rel.Std.Dev. |  | 16.06% | 17.03% | 14.77% | 6.313% | 4.026% | 4.396% | 3.933% | 3.613% | 4.997% | 2.939% |  | 8.447% | 0% | 2.684% | 5.089% | 2.135% | 6.023% | 0% | 5.691% | 2.67% | 3.876% | 6.523% | 2.318%
| PDM3 |  | -56.03% | -4.075% | 24.34% | -1.597% | 7.276% | -3.036% | 2.72% | -0.07823% | -0.8776% | -3.143% |  | 15.91% | -4.075% | 6.876% | 3.999% | 31.34% | 0.7211% | -4.075% | 9.594% | 168.5% | -0.4779% | -6.793% | -13.19%
| Z-Score (Absolute) |  | 9.25 | 0.57 | 0.07 | 0.15 | 1.33 | 0.39 | 0.57 | 0.1 | 0.03 | 0.41 | 8.58 | 2.77 | 0.57 | 1.26 | 0.78 | 5.35 | 0.23 | NA | 1.72 | 28.26 | 0.03 | 1.02 | 2.09
Results from laboratory 20 were removed due to their 1 ppm reading resolution.
| Analytical results for Na in OREAS 61f (Certified Value 1.28 wt.%) | [25 empty] | Certified
Na | Round | Replicate | Lab | Lab | Lab | Lab | Lab | Lab | Lab | Lab | Lab | Lab | Lab | Lab | Lab | Lab | Lab | Lab | Lab | Lab | Lab | Lab | Lab | Lab | Lab |  | 1
| No | No | 01 | 03 | 04 | 05 | 06 | 07 | 08 | 09 | 10 | 11 | 13 | 14 | 15 | 16 | 17 | 18 | 19 | 20 | 21 | 22 | 23 | 24 | 25 |  | wt.%
|  |  | 4A*OES | 4A*MS | 4A*OES | 4A*OES/MS | 4A*OES/MS | 4A*OES/MS | 4A*OES/MS | 4A*OES | 4A*OES | 4A*OES | 4A*OES | 4A*OES | 4A*OES | 4A*OES/MS | 4A*OES | 4A*OES/MS | 4A*OES | 4A*OES | 4A*OES/MS | 4A*OES/MS | 4A*MS | 4A*MS | 5A*OES |  | 2
3
| 1 | 1 | 1.2589 | 1.277 | 1.2826 | 1.22 | 1.2 | 1.19 | 1.3 | 1.34 | 1.2564 | 1.1719 | 1.34 | 1.28 | 1.33 | 1.36 | 1.2693 | 1.34 | 1.37 | 0.94 | 1.3179 | 1.295 | 1.25 | 1.2 | 1.29 |  | 1
| 1 | 2 | 1.2264 | 1.262 | 1.2614 | 1.17 | 1.24 | 1.19 | 1.24 | 1.3 | 1.3219 | 1.1505 | 1.36 | 1.3 | 1.34 | 1.36 | 1.2658 | 1.38 | 1.32 | 0.94 | 1.2951 | 1.2937 | 1.23 | 1.19 | 1.29 |  | #N/A
| 1 | 3 | 1.2837 | 1.275 | 1.3144 | 1.21 | 1.21 | 1.22 | 1.25 | 1.38 | 1.3094 | 1.1509 | 1.34 | 1.29 | 1.32 | 1.33 | 1.2749 | 1.38 | 1.38 | 0.99 | 1.2635 | 1.283 | 1.31 | 1.23 | 1.29 |  | 16
| 1 | 4 | 1.2295 | 1.282 | 1.2932 | 1.25 | 1.23 | 1.22 | 1.23 | 1.35 | 1.3232 | 1.1694 | 1.37 | 1.31 | 1.33 | 1.28 | 1.259 | 1.3 | 1.36 | 0.99 | 1.3186 | 1.2919 | 1.3 | 1.26 | 1.3 |  | 1.2785
| 1 | 5 | 1.2738 | 1.267 | 1.3144 | 1.21 | 1.25 | 1.14 | 1.21 | 1.35 | 1.3406 | 1.1806 | 1.34 | 1.29 | 1.32 | 1.28 | 1.221 | 1.37 | 1.28 | 0.94 | 1.3142 | 1.294 | 1.25 | 1.21 | 1.29 |  | 40
| 1 | 6 | 1.2638 | 1.259 | 1.3356 | 1.17 | 1.21 | 1.2 | 1.24 | 1.33 | 1.3625 | 1.1555 | 1.34 | 1.31 | 1.34 | 1.26 | 1.2656 | 1.38 | 1.52 | 0.93 | 1.2826 | 1.299 | 1.3 | 1.11 | 1.29
| Mean |  | 1.256 | 1.2703 | 1.3003 | 1.205 | 1.2233 | 1.1933 | 1.245 | 1.3417 | 1.319 | 1.1631 | 1.3483 | 1.2967 | 1.33 | 1.3117 | 1.2593 | 1.3583 | 1.3717 | 0.955 | 1.2987 | 1.2928 | 1.2733 | 1.2 | 1.2917
| Median |  | 1.2613 | 1.271 | 1.3038 | 1.21 | 1.22 | 1.195 | 1.24 | 1.345 | 1.3225 | 1.1625 | 1.34 | 1.295 | 1.33 | 1.305 | 1.2657 | 1.375 | 1.365 | 0.94 | 1.3047 | 1.2939 | 1.275 | 1.205 | 1.29
| Std Dev. |  | 0.023374 | 0.0090701 | 0.026535 | 0.030822 | 0.019664 | 0.029439 | 0.030166 | 0.026394 | 0.035765 | 0.012561 | 0.013292 | 0.012111 | 0.0089443 | 0.044008 | 0.019481 | 0.032506 | 0.081588 | 0.027386 | 0.022433 | 0.0053346 | 0.033862 | 0.050596 | 0.0040825
| Rel.Std.Dev. |  | 1.861% | 0.714% | 2.041% | 2.558% | 1.607% | 2.467% | 2.423% | 1.967% | 2.712% | 1.08% | 0.9858% | 0.934% | 0.6725% | 3.355% | 1.547% | 2.393% | 5.948% | 2.868% | 1.727% | 0.4127% | 2.659% | 4.216% | 0.3161%
| PDM3 |  | -1.762% | -0.6426% | 1.699% | -5.753% | -4.319% | -6.665% | -2.624% | 4.937% | 3.164% | -9.027% | 5.458% | 1.417% | 4.024% | 2.59% | -1.509% | 6.24% | 7.283% | -25.31% | 1.572% | 1.112% | -0.4079% | -6.144% | 1.026%
| Z-Score (Absolute) |  | 0.63 | 0.38 | 0.15 | 1.52 | 1.2 | 1.73 | 0.82 | 0.88 | 0.48 | 2.26 | 1 | 0.09 | 0.67 | 0.35 | 0.57 | 1.17 | 1.41 | 5.92 | 0.12 | 0.02 | 0.32 | 1.61 | 0
| Analytical results for Nb in OREAS 61f (Certified Value 2.28 ppm) | [25 empty] | Certified
Nb | Round | Replicate | Lab | Lab | Lab | Lab | Lab | Lab | Lab | Lab | Lab | Lab | Lab | Lab | Lab | Lab | Lab | Lab | Lab | Lab | Lab | Lab | Lab |  |  |  | 1
| No | No | 03 | 04 | 05 | 06 | 07 | 08 | 09 | 10 | 11 | 13 | 14 | 15 | 16 | 17 | 18 | 19 | 21 | 22 | 23 | 24 | 25 |  |  |  | ppm
|  |  | 4A*MS | 4A*OES | 4A*OES/MS | 4A*OES/MS | 4A*OES/MS | 4A*OES/MS | 4A*MS | 4A*MS | 4A*OES | 4A*OES | 4A*MS | 4A*MS | 4A*OES/MS | 4A*MS | 4A*OES/MS | 4A*MS | 4A*OES/MS | 4A*OES/MS | 4A*MS | 4A*MS | 5A*OES |  |  |  | 2
2
| 1 | 1 | 2.3 | < 5 | 2.2 | 2.4 | 2.2 | 2.3 | 2.4 | 2.22 | 2.248 | < 10 | 2.5 | 2 | 2.32 | 2.7 | 2.9 | 2.7 | 4.62 | < 1 | 2.2 | 1.5 | 1.981 |  |  |  | 1
| 1 | 2 | 2.3 | < 5 | 2.2 | 2.5 | 2.2 | 2.1 | 2.3 | 2.28 | 2.1634 | < 10 | 2 | 2 | 2.34 | 2.53 | 3 | 2.7 | 4.09 | < 1 | 2.1 | 1.7 | 1.729 |  |  |  | 8
| 1 | 3 | 2.2 | < 5 | 2.2 | 2.4 | 2.2 | 2.2 | 2.3 | 2.28 | 2.2394 | < 10 | 2 | 2 | 2.34 | 2.58 | 3 | 2.8 | 3.59 | < 1 | 2.2 | 1.8 | 1.8501 |  |  |  | 16
| 1 | 4 | 2.3 | < 5 | 2.4 | 2.4 | 2.2 | 2.1 | 2.5 | 2.38 | 2.1653 | < 10 | 2 | 2 | 2.31 | 2.61 | 2.8 | 2.9 | 3.88 | < 1 | 2.2 | 1.6 | 1.4243 |  |  |  | 2.2803
| 1 | 5 | 2.3 | < 5 | 2.3 | 2.5 | 2 | 2.1 | 2.5 | 2.26 | 2.2046 | < 10 | 2 | 2 | 2.31 | 2.38 | 3 | 2.6 | 3.76 | < 1 | 2.2 | 1.4 | 2.8526 |  |  |  | 41
| 1 | 6 | 2.1 | < 5 | 2.1 | 2.4 | 2.2 | 2.2 | 2.4 | 2.48 | 2.2069 | < 10 | 2 | 2 | 2.39 | 2.56 | 2.9 | 3 | 3.6 | < 1 | 2.1 | 1.4 | 2.6953
| Mean |  | 2.25 |  | 2.2333 | 2.4333 | 2.1667 | 2.1667 | 2.4 | 2.3167 | 2.2046 |  | 2.0833 | 2 | 2.335 | 2.56 | 2.9333 | 2.7833 | 3.9233 |  | 2.1667 | 1.5667 | 2.0887
| Median |  | 2.3 |  | 2.2 | 2.4 | 2.2 | 2.15 | 2.4 | 2.28 | 2.2057 |  | 2 | 2 | 2.33 | 2.57 | 2.95 | 2.75 | 3.82 |  | 2.2 | 1.55 | 1.9156
| Std Dev. |  | 0.083666 |  | 0.10328 | 0.05164 | 0.08165 | 0.08165 | 0.089443 | 0.095847 | 0.035624 |  | 0.20412 | 0 | 0.030166 | 0.10564 | 0.08165 | 0.1472 | 0.38919 |  | 0.05164 | 0.1633 | 0.56407
| Rel.Std.Dev. |  | 3.718% |  | 4.624% | 2.122% | 3.768% | 3.768% | 3.727% | 4.137% | 1.616% |  | 9.798% | 0% | 1.292% | 4.127% | 2.784% | 5.288% | 9.92% |  | 2.383% | 10.42% | 27.01%
| PDM3 |  | -1.331% |  | -2.062% | 6.709% | -4.985% | -4.985% | 5.247% | 1.593% | -3.322% |  | -8.64% | -12.29% | 2.397% | 12.26% | 28.64% | 22.06% | 72.05% |  | -4.985% | -31.3% | -8.403%
| Z-Score (Absolute) |  | 0 | 1.01 | 0.07 | 0.74 | 0.34 | 0.34 | 0.61 | 0.27 | 0.18 | 11.13 | 0.67 | 1.01 | 0.34 | 1.25 | 2.76 | 2.16 | 6.77 | 7.08 | 0.34 | 2.76 | 0.65
| Analytical results for Nd in OREAS 61f (Certified Value 12.2 ppm) | [25 empty] | Certified
Nd | Round | Replicate | 03: Lab; 04: Lab; 05: Lab; 06: Lab; 07: Lab; 08: Lab; 09: Lab; 10: Lab; 11: Lab; 13: Lab; 14: Lab |  |  |  | 1
| No | No | 03: 01; 04: 02; 05: 10; 06: 14; 07: 15; 08: 16; 09: 17; 10: 19; 11: 21; 13: 23; 14: 24 |  |  |  | ppm
|  |  | 03: 4A*MS; 04: 4A*OES/MS; 05: 4A*MS; 06: 4A*MS; 07: 4A*MS; 08: 4A*OES/MS; 09: 4A*MS; 10: 4A*MS; 11: 4A*OES/MS; 13: 4A*MS; 14: 4A*MS |  |  |  | 1
2
| 1 | 1 | 03: 11.8683; 04: 8.4; 05: 11.85; 06: 12.5; 07: 11.2; 08: 11.41; 09: 13.45; 10: 11.7; 11: 15.83; 13: 12.1; 14: 11.7 |  |  |  | 1
| 1 | 2 | 03: 11.8503; 04: 9.3; 05: 13.33; 06: 12.7; 07: 11.5; 08: 11.65; 09: 13.54; 10: 11.2; 11: 14.14; 13: 11.9; 14: 12 |  |  |  | 29
| 1 | 3 | 03: 11.9318; 04: 8.6; 05: 12.04; 06: 12.7; 07: 11.5; 08: 11.58; 09: 13.28; 10: 11.9; 11: 13.46; 13: 12.2; 14: 11.9 |  |  |  | 16
| 1 | 4 | 03: 11.9106; 04: 8.9; 05: 11.95; 06: 12.4; 07: 11.1; 08: 11.33; 09: 12.45; 10: 12.1; 11: 13.1; 13: 12.1; 14: 12.3 |  |  |  | 12.1901
| 1 | 5 | 03: 11.9587; 04: 8.5; 05: 12.49; 06: 12.5; 07: 11.3; 08: 11.98; 09: 12.74; 10: 11.8; 11: 12.72; 13: 11.8; 14: 12.1 |  |  |  | 42
| 1 | 6 | 03: 11.9504; 04: 8.8; 05: 12.93; 06: 12.9; 07: 11.1; 08: 11.5; 09: 13.11; 10: 13.1; 11: 12.57; 13: 12.2; 14: 10.5
| Mean |  | 03: 11.9117; 04: 8.75; 05: 12.4317; 06: 12.6167; 07: 11.2833; 08: 11.575; 09: 13.095; 10: 11.9667; 11: 13.6367; 13: 12.05; 14: 11.75
| Median |  | 03: 11.9212; 04: 8.7; 05: 12.265; 06: 12.6; 07: 11.25; 08: 11.54; 09: 13.195; 10: 11.85; 11: 13.28; 13: 12.1; 14: 11.95
| Std Dev. |  | 03: 0.044192; 04: 0.32711; 05: 0.59707; 06: 0.18348; 07: 0.18348; 08: 0.22915; 09: 0.42439; 10: 0.6314; 11: 1.2134; 13: 0.16432; 14: 0.6442
| Rel.Std.Dev. |  | 03: 0.371%; 04: 3.738%; 05: 4.803%; 06: 1.454%; 07: 1.626%; 08: 1.98%; 09: 3.241%; 10: 5.276%; 11: 8.898%; 13: 1.364%; 14: 5.483%
| PDM3 |  | 03: -2.284%; 04: -28.22%; 05: 1.981%; 06: 3.499%; 07: -7.439%; 08: -5.046%; 09: 7.423%; 10: -1.833%; 11: 11.87%; 13: -1.15%; 14: -3.611%
| Z-Score (Absolute) |  | 03: 0.08; 04: 4.66; 05: 0.67; 06: 0.94; 07: 0.99; 08: 0.57; 09: 1.64; 10: 0; 11: 2.42; 13: 0.12; 14: 0.31
| Analytical results for Ni in OREAS 61f (Certified Value 15.4 ppm) | [25 empty] | Certified
Ni | Round | Replicate | Lab | Lab | Lab | Lab | Lab | Lab | Lab | Lab | Lab | Lab | Lab | Lab | Lab | Lab | Lab | Lab | Lab | Lab | Lab | Lab | Lab | Lab | Lab | Lab | 1
| No | No | 01 | 02 | 03 | 04 | 05 | 06 | 07 | 08 | 09 | 10 | 11 | 13 | 14 | 15 | 16 | 17 | 18 | 19 | 20 | 21 | 22 | 23 | 24 | 25 | ppm
|  |  | 4A*MS | 4A*OES/MS | 4A*MS | 4A*OES | 4A*OES/MS | 4A*OES/MS | 4A*OES/MS | 4A*OES/MS | 4A*OES | 4A*OES | 4A*OES | 4A*OES | 4A*OES | 4A*OES | 4A*OES/MS | 4A*OES | 4A*OES/MS | 4A*OES | 4A*OES | 4A*OES/MS | 4A*OES/MS | 4A*MS | 4A*MS | 5A*OES | 1
1
| 1 | 1 | 19.1916 | 9 | 15.9 | 15.19 | 14.6 | 15 | 14.6 | 14.5 | 19 | 13.2 | 15.2149 | 14 | 15 | 20 | 16.7 | 13.75 | 17 | 16 | 15 | 13 | 16.0271 | 15.6 | 16 | 13.1 | 1
| 1 | 2 | 19.4695 | 9 | 13.8 | 14.71 | 14.6 | 15.2 | 14.8 | 13.1 | 17 | 13.8 | 14.8351 | 14 | 15 | 18 | 16.7 | 14.52 | 17.6 | 17 | 14 | 12 | 16.8096 | 15.1 | 15.4 | 13.2 | 30
| 1 | 3 | 18.771 | 10 | 14.4 | 18.75 | 14.5 | 15.3 | 14.7 | 13.2 | 17 | 14.1 | 14.5897 | 14 | 15 | 18 | 16.9 | 13.71 | 17.1 | 17 | 15 | 12 | 16.7191 | 15.5 | 16.4 | 13.3 | 16
| 1 | 4 | 19.2394 | 10 | 15 | 15.19 | 14.9 | 14.9 | 15.1 | 12.9 | 18 | 13.7 | 15.6853 | 14 | 15 | 20 | 16.6 | 14.49 | 16.2 | 19 | 14 | 12 | 16.2914 | 15.2 | 16.3 | 13.1 | 15.4416
| 1 | 5 | 19.2494 | 10 | 15.2 | 16.44 | 14.8 | 15.1 | 13.4 | 14.7 | 17 | 13.8 | 15.9692 | 14 | 15 | 16 | 18.5 | 15.34 | 17 | 15 | 14 | 12 | 15.9536 | 15.5 | 15.5 | 13 | 43
| 1 | 6 | 19.5018 | 10 | 14 | 16.14 | 14.2 | 14.9 | 14.6 | 15 | 17 | 14 | 15.6698 | 14 | 15 | 20 | 17.2 | 14.68 | 16.6 | 19 | 15 | 12 | 16.857 | 15.6 | 13.8 | 13.1
| Mean |  | 19.2371 | 9.6667 | 14.7167 | 16.07 | 14.6 | 15.0667 | 14.5333 | 13.9 | 17.5 | 13.7667 | 15.3273 | 14 | 15 | 18.6667 | 17.1 | 14.415 | 16.9167 | 17.1667 | 14.5 | 12.1667 | 16.443 | 15.4167 | 15.5667 | 13.1333
| Median |  | 19.2444 | 10 | 14.7 | 15.665 | 14.6 | 15.05 | 14.65 | 13.85 | 17 | 13.8 | 15.4424 | 14 | 15 | 19 | 16.8 | 14.505 | 17 | 17 | 14.5 | 12 | 16.5053 | 15.5 | 15.75 | 13.1
| Std Dev. |  | 0.26212 | 0.5164 | 0.79603 | 1.4644 | 0.24495 | 0.1633 | 0.58538 | 0.93167 | 0.83666 | 0.31411 | 0.53973 | 0 | 0 | 1.633 | 0.71833 | 0.61347 | 0.47504 | 1.6021 | 0.54772 | 0.40825 | 0.40435 | 0.2137 | 0.95638 | 0.10328
| Rel.Std.Dev. |  | 1.363% | 5.342% | 5.409% | 9.113% | 1.678% | 1.084% | 4.028% | 6.703% | 4.781% | 2.282% | 3.521% | 0% | 0% | 8.748% | 4.201% | 4.256% | 2.808% | 9.333% | 3.777% | 3.355% | 2.459% | 1.386% | 6.144% | 0.7864%
| PDM3 |  | 24.58% | -37.4% | -4.694% | 4.07% | -5.45% | -2.428% | -5.882% | -9.983% | 13.33% | -10.85% | -0.7396% | -9.336% | -2.86% | 20.89% | 10.74% | -6.648% | 9.553% | 11.17% | -6.098% | -21.21% | 6.485% | -0.1612% | 0.8102% | -14.95%
| Z-Score (Absolute) |  | 2.61 | 3.34 | 0.2 | 0.64 | 0.27 | 0.02 | 0.31 | 0.7 | 1.53 | 0.79 | 0.18 | 0.64 | 0.02 | 2.26 | 1.28 | 0.38 | 1.17 | 1.33 | 0.33 | 1.78 | 0.88 | 0.24 | 0.33 | 1.18
| Analytical results for P in OREAS 61f (Certified Value 0.065 wt.%) | [25 empty] | Certified
P | Round | Replicate | Lab | Lab | Lab | Lab | Lab | Lab | Lab | Lab | Lab | Lab | Lab | Lab | Lab | Lab | Lab | Lab | Lab | Lab | Lab | Lab | Lab | Lab | Lab |  | 1
| No | No | 01 | 02 | 03 | 04 | 05 | 06 | 07 | 08 | 09 | 10 | 11 | 13 | 14 | 15 | 16 | 17 | 18 | 19 | 20 | 22 | 23 | 24 | 25 |  | wt.%
|  |  | 4A*OES | 4A*OES/MS | 4A*MS | 4A*OES | 4A*OES/MS | 4A*OES/MS | 4A*OES/MS | 4A*OES/MS | 4A*OES | 4A*OES | 4A*OES | 4A*OES | 4A*OES | 4A*OES | 4A*OES/MS | 4A*OES | 4A*OES/MS | 4A*OES | 4A*OES | 4A*OES/MS | 4A*OES | 4A*OES | 5A*OES |  | 3
3
| 1 | 1 | 0.07139 | 0.0614 | 0.064 | 0.068738 | 0.064 | 0.064 | 0.062 | 0.068 | 0.066 | 0.0619 | 0.06778 | 0.0666 | 0.065 | 0.06 | 0.0692 | 0.064289 | 0.0581 | 0.069 | 0.06 | 0.061815 | 0.061 | 0.061 | 0.0627 |  | 1
| 1 | 2 | 0.071195 | 0.0618 | 0.06 | 0.067048 | 0.066 | 0.066 | 0.066 | 0.065 | 0.066 | 0.0659 | 0.068243 | 0.0665 | 0.065 | 0.065 | 0.069 | 0.063497 | 0.0601 | 0.07 | 0.06 | 0.061974 | 0.062 | 0.06 | 0.0618 |  | #N/A
| 1 | 3 | 0.071716 | 0.0619 | 0.064 | 0.06943 | 0.063 | 0.064 | 0.066 | 0.066 | 0.068 | 0.0648 | 0.067656 | 0.0661 | 0.065 | 0.065 | 0.0702 | 0.064884 | 0.0586 | 0.072 | 0.07 | 0.061637 | 0.063 | 0.061 | 0.0624 |  | 16
| 1 | 4 | 0.071604 | 0.0623 | 0.069 | 0.06729 | 0.065 | 0.063 | 0.067 | 0.064 | 0.067 | 0.0661 | 0.067413 | 0.0665 | 0.06 | 0.06 | 0.0657 | 0.06321 | 0.0589 | 0.0685 | 0.07 | 0.062274 | 0.062 | 0.059 | 0.0626 |  | 0.064621
| 1 | 5 | 0.071717 | 0.0619 | 0.06 | 0.067335 | 0.063 | 0.066 | 0.059 | 0.064 | 0.067 | 0.0654 | 0.068048 | 0.0666 | 0.065 | 0.065 | 0.0647 | 0.061063 | 0.0601 | 0.0635 | 0.06 | 0.061226 | 0.061 | 0.062 | 0.0611 |  | 44
| 1 | 6 | 0.070975 | 0.0616 | 0.061 | 0.06916 | 0.064 | 0.064 | 0.065 | 0.065 | 0.067 | 0.0673 | 0.067525 | 0.0657 | 0.065 | 0.065 | 0.0603 | 0.063729 | 0.0584 | 0.0705 | 0.06 | 0.062071 | 0.061 | 0.061 | 0.0616
| Mean |  | 0.071433 | 0.061817 | 0.063 | 0.068167 | 0.064167 | 0.0645 | 0.064167 | 0.065333 | 0.066833 | 0.065233 | 0.067778 | 0.066333 | 0.064167 | 0.063333 | 0.066517 | 0.063445 | 0.059033 | 0.068917 | 0.063333 | 0.061833 | 0.061667 | 0.060667 | 0.062033
| Median |  | 0.071497 | 0.06185 | 0.0625 | 0.068036 | 0.064 | 0.064 | 0.0655 | 0.065 | 0.067 | 0.06565 | 0.067718 | 0.0665 | 0.065 | 0.065 | 0.06735 | 0.063613 | 0.05875 | 0.0695 | 0.06 | 0.061895 | 0.0615 | 0.061 | 0.0621
| Std Dev. |  | 0.00030273 | 0.00030605 | 0.0034641 | 0.0010603 | 0.001169 | 0.0012247 | 0.0030605 | 0.0015055 | 0.00075277 | 0.0018327 | 0.00031655 | 0.00036148 | 0.0020412 | 0.002582 | 0.0037296 | 0.0013111 | 0.00086641 | 0.0029226 | 0.005164 | 0.00036815 | 0.0008165 | 0.0010328 | 0.00063456
| Rel.Std.Dev. |  | 0.4238% | 0.4951% | 5.499% | 1.555% | 1.822% | 1.899% | 4.77% | 2.304% | 1.126% | 2.809% | 0.467% | 0.5449% | 3.181% | 4.077% | 5.607% | 2.067% | 1.468% | 4.241% | 8.154% | 0.5954% | 1.324% | 1.702% | 1.023%
| PDM3 |  | 10.54% | -4.34% | -2.509% | 5.487% | -0.7035% | -0.1876% | -0.7035% | 1.102% | 3.423% | 0.9472% | 4.884% | 2.649% | -0.7035% | -1.993% | 2.933% | -1.82% | -8.647% | 6.647% | -1.993% | -4.315% | -4.572% | -6.12% | -4.005%
| Z-Score (Absolute) |  | 2.26 | 0.73 | 0.36 | 1.24 | 0 | 0.1 | 0 | 0.36 | 0.83 | 0.33 | 1.12 | 0.67 | 0 | 0.26 | 0.73 | 0.22 | 1.6 | 1.48 | 0.26 | 0.73 | 0.78 | 1.09 | 0.66
| Analytical results for Pb in OREAS 61f (Certified Value 10.1 ppm) | [25 empty] | Certified
Pb | Round | Replicate | Lab | Lab | Lab | Lab | Lab | Lab | Lab | Lab | Lab | Lab | Lab | Lab | Lab | Lab | Lab | Lab | Lab | Lab | Lab | Lab | Lab | Lab | Lab |  | 1
| No | No | 02 | 03 | 04 | 05 | 06 | 07 | 08 | 09 | 10 | 11 | 13 | 14 | 15 | 16 | 17 | 18 | 19 | 20 | 21 | 22 | 23 | 24 | 25 |  | ppm
|  |  | 4A*OES/MS | 4A*MS | 4A*OES | 4A*OES/MS | 4A*OES/MS | 4A*OES/MS | 4A*OES/MS | 4A*MS | 4A*MS | 4A*OES | 4A*OES | 4A*MS | 4A*MS | 4A*OES/MS | 4A*OES | 4A*OES/MS | 4A*OES | 4A*OES | 4A*OES/MS | 4A*OES/MS | 4A*MS | 4A*MS | 5A*OES |  | 1
1
| 1 | 1 | 8 | 9.8 | 10.2 | 10 | 9.3 | 10.1 | 10.7 | 9 | 9.5 | 10.2688 | 13 | 10 | 9 | 12 | < 5 | 11 | 12 | 9 | 16 | 11.1565 | 13.8 | 11.6 | 16.9 |  | 1
| 1 | 2 | 8 | 9.5 | 9.63 | 9.9 | 9.5 | 10.3 | 9.5 | 9 | 10.1 | 10.097 | 13 | 10 | 10 | 11.9 | 5.16 | 10.9 | 10 | 8 | 8 | 10.6231 | 10.4 | 10.7 | 14.2 |  | 31
| 1 | 3 | 8 | 9.7 | 9.22 | 10.4 | 9.4 | 10.1 | 10 | 10 | 10.2 | 10.1337 | 13 | 10 | 9 | 12.2 | < 5 | 11.2 | 13 | 9 | 7 | 10.7523 | 10.7 | 10.4 | 12 |  | 16
| 1 | 4 | 8 | 9.5 | 10.09 | 10.5 | 9.6 | 10.7 | 9.7 | 10 | 10.1 | 9.8598 | 12 | 10 | 9 | 11.6 | 6.07 | 10.5 | 12 | 8 | 6 | 10.51 | 10.7 | 9.7 | 10 |  | 10.1403
| 1 | 5 | 7 | 9 | 10.61 | 10.2 | 9.6 | 9.7 | 10 | 9 | 10.2 | 10.3239 | 12 | 10 | 10 | 10 | 5.97 | 11.1 | 11 | 7 | 6 | 10.5891 | 10.6 | 9.9 | 12.9 |  | 45
| 1 | 6 | 8 | 9.4 | 9.82 | 9.1 | 9.3 | 10.2 | 11.9 | 9 | 10.9 | 10.482 | 10 | 10 | 10 | 11.8 | < 5 | 11.1 | 13 | 10 | 7 | 9.9355 | 10.6 | 8.2 | 9.99
| Mean |  | 7.8333 | 9.4833 | 9.9283 | 10.0167 | 9.45 | 10.1833 | 10.3 | 9.3333 | 10.1667 | 10.1942 | 12.1667 | 10 | 9.5 | 11.5833 | 5.7333 | 10.9667 | 11.8333 | 8.5 | 8.3333 | 10.5944 | 11.1333 | 10.0833 | 12.665
| Median |  | 8 | 9.5 | 9.955 | 10.1 | 9.45 | 10.15 | 10 | 9 | 10.15 | 10.2012 | 12.5 | 10 | 9.5 | 11.85 | 5.97 | 11.05 | 12 | 8.5 | 7 | 10.6061 | 10.65 | 10.15 | 12.45
| Std Dev. |  | 0.40825 | 0.27869 | 0.48313 | 0.50365 | 0.13784 | 0.32506 | 0.88318 | 0.5164 | 0.44572 | 0.21454 | 1.169 | 0 | 0.54772 | 0.80104 | 0.49903 | 0.25033 | 1.169 | 1.0488 | 3.8297 | 0.39574 | 1.311 | 1.1409 | 2.6475
| Rel.Std.Dev. |  | 5.212% | 2.939% | 4.866% | 5.028% | 1.459% | 3.192% | 8.575% | 5.533% | 4.384% | 2.105% | 9.609% | 0% | 5.766% | 6.915% | 8.704% | 2.283% | 9.879% | 12.34% | 45.96% | 3.735% | 11.78% | 11.31% | 20.9%
| PDM3 |  | -22.75% | -6.479% | -2.091% | -1.22% | -6.808% | 0.4239% | 1.574% | -7.958% | 0.2595% | 0.5311% | 19.98% | -1.384% | -6.315% | 14.23% | -43.46% | 8.149% | 16.7% | -16.18% | -17.82% | 4.478% | 9.792% | -0.5623% | 24.9%
| Z-Score (Absolute) |  | 2.4 | 0.64 | 0.17 | 0.07 | 0.67 | 0.11 | 0.23 | 0.8 | 0.09 | 0.12 | 2.22 | 0.09 | 0.62 | 1.6 | 6.35 | 0.94 | 1.86 | 1.69 | 1.86 | 0.54 | 1.12 | 0 | 2.75
| Analytical results for Pd in OREAS 61f (Indicative Value < 0.01 ppm) | [25 empty] | Indicative
Pd | Round | Replicate | 02: Lab |  | 1
| No | No | 02: 25 |  | ppm
|  |  | 02: 5A*OES |  | 3
3
| 1 | 1 | 02: < 0.01 |  | 1
| 1 | 2 | 02: < 0.01 |  | 1
| 1 | 3 | 02: < 0.01 |  | 16
| 1 | 4 | 02: < 0.01 |  | < 0.01
| 1 | 5 | 02: < 0.01 |  | 12
| 1 | 6 | 02: < 0.01
Mean
Median
Std Dev.
Rel.Std.Dev.
PDM3
Z-Score (Absolute) | bar: 02
| Analytical results for Pr in OREAS 61f (Certified Value 2.9 ppm) | [25 empty] | Certified
Pr | Round | Replicate | 02: Lab; 03: Lab; 04: Lab; 05: Lab; 06: Lab; 07: Lab; 08: Lab; 09: Lab; 10: Lab; 11: Lab; 13: Lab |  | 1
| No | No | 02: 01; 03: 02; 04: 10; 05: 14; 06: 15; 07: 16; 08: 17; 09: 21; 10: 23; 11: 24; 13: 25 |  | ppm
|  |  | 02: 4A*MS; 03: 4A*OES/MS; 04: 4A*MS; 05: 4A*MS; 06: 4A*MS; 07: 4A*OES/MS; 08: 4A*MS; 09: 4A*OES/MS; 10: 4A*MS; 11: 4A*MS; 13: 5A*OES |  | 2
3
| 1 | 1 | 02: 2.785; 03: 2.09; 04: 2.88; 05: 3.1; 06: 2.68; 07: 2.85; 08: 3; 09: 3.76; 10: 2.9; 11: 2.7; 13: 1.7302 |  | 1
| 1 | 2 | 02: 2.8098; 03: 2.24; 04: 3.03; 05: 3; 06: 2.7; 07: 2.82; 08: 3.01; 09: 3.51; 10: 2.8; 11: 2.7; 13: 1.6067 |  | 32
| 1 | 3 | 02: 2.745; 03: 2.16; 04: 2.96; 05: 3.1; 06: 2.68; 07: 2.8; 08: 2.93; 09: 3.3; 10: 2.9; 11: 2.7; 13: 1.5836 |  | 16
| 1 | 4 | 02: 2.8082; 03: 2.15; 04: 3.09; 05: 3.1; 06: 2.68; 07: 2.81; 08: 3.01; 09: 3.13; 10: 2.8; 11: 2.8; 13: 1.1506 |  | 2.904
| 1 | 5 | 02: 2.7388; 03: 2.13; 04: 3.03; 05: 2.95; 06: 2.78; 07: 2.88; 08: 2.88; 09: 3.02; 10: 2.9; 11: 2.7; 13: 2.078 |  | 46
| 1 | 6 | 02: 2.7959; 03: 2.18; 04: 3.05; 05: 3; 06: 2.82; 07: 2.82; 08: 2.96; 09: 3.05; 10: 2.9; 11: 2.4; 13: 2.0371
| Mean |  | 02: 2.7805; 03: 2.1583; 04: 3.0067; 05: 3.0417; 06: 2.7233; 07: 2.83; 08: 2.965; 09: 3.295; 10: 2.8667; 11: 2.6667; 13: 1.6977
| Median |  | 02: 2.7905; 03: 2.155; 04: 3.03; 05: 3.05; 06: 2.69; 07: 2.82; 08: 2.98; 09: 3.215; 10: 2.9; 11: 2.7; 13: 1.6684
| Std Dev. |  | 02: 0.031266; 03: 0.050365; 04: 0.075011; 05: 0.066458; 06: 0.06121; 07: 0.029665; 08: 0.05244; 09: 0.29167; 10: 0.05164; 11: 0.13663; 13: 0.34103
| Rel.Std.Dev. |  | 02: 1.124%; 03: 2.334%; 04: 2.495%; 05: 2.185%; 06: 2.248%; 07: 1.048%; 08: 1.769%; 09: 8.852%; 10: 1.801%; 11: 5.123%; 13: 20.09%
| PDM3 |  | 02: -4.253%; 03: -25.68%; 04: 3.536%; 05: 4.741%; 06: -6.221%; 07: -2.547%; 08: 2.101%; 09: 13.47%; 10: -1.285%; 11: -8.172%; 13: -41.54%
| Z-Score (Absolute) |  | 02: 0.2; 03: 2.77; 04: 0.73; 05: 0.87; 06: 0.44; 07: 0; 08: 0.56; 09: 1.92; 10: 0.15; 11: 0.67; 13: 4.67
| Analytical results for Pt in OREAS 61f (Indicative Value < 0.01 ppm) | [25 empty] | Indicative
Pt | Round | Replicate | 02: Lab |  | 1
| No | No | 02: 25 |  | ppm
|  |  | 02: 5A*OES |  | 3
3
| 1 | 1 | 02: < 0.01 |  | 1
| 1 | 2 | 02: < 0.01 |  | 1
| 1 | 3 | 02: < 0.01 |  | 16
| 1 | 4 | 02: < 0.01 |  | < 0.01
| 1 | 5 | 02: < 0.01 |  | 9
| 1 | 6 | 02: < 0.01
Mean
Median
Std Dev.
Rel.Std.Dev.
PDM3
Z-Score (Absolute) | bar: 02
| Analytical results for Rb in OREAS 61f (Certified Value 60 ppm) | [25 empty] | Certified
Rb | Round | Replicate | Lab | Lab | Lab | Lab | Lab | Lab | Lab | Lab | Lab | Lab | Lab | Lab | Lab | Lab | Lab | Lab | Lab | Lab | Lab | Lab |  |  |  |  | 1
| No | No | 01 | 02 | 03 | 05 | 06 | 07 | 08 | 09 | 10 | 11 | 14 | 15 | 16 | 17 | 18 | 19 | 21 | 23 | 24 | 25 |  |  |  |  | ppm
|  |  | 4A*MS | 4A*OES/MS | 4A*MS | 4A*OES/MS | 4A*OES/MS | 4A*OES/MS | 4A*OES/MS | 4A*MS | 4A*MS | 4A*OES | 4A*MS | 4A*MS | 4A*OES/MS | 4A*MS | 4A*OES/MS | 4A*MS | 4A*OES/MS | 4A*MS | 4A*MS | 5A*OES |  |  |  |  | 0
1
| 1 | 1 | 59.248 | 42 | 61.9 | 55.9 | 63.8 | 58.2 | 55 | 58.8 | 58.26 | 61.0832 | 62.2 | 58.8 | 62.69 | 64.2 | 62.1 | 68.7 | 42.33 | 60.5 | 52.2 | 84.386 |  |  |  |  | 1
| 1 | 2 | 58.7805 | 45 | 60 | 61.9 | 66 | 59.5 | 52 | 56.9 | 61.16 | 60.0731 | 62.4 | 62 | 63.05 | 64.9 | 64.4 | 69.8 | 55.23 | 58.4 | 55.1 | 79.4219 |  |  |  |  | 33
| 1 | 3 | 58.4208 | 43 | 60.6 | 57.1 | 65.6 | 59.2 | 52.8 | 58.9 | 60.91 | 60.2681 | 59.8 | 59.2 | 62.35 | 65 | 64.7 | 73.1 | 53.86 | 59.9 | 57.9 | 80.8587 |  |  |  |  | 16
| 1 | 4 | 59.484 | 43 | 60.1 | 58.5 | 65.2 | 59.3 | 52.4 | 59.1 | 62.14 | 59.5471 | 62.6 | 60.6 | 63.34 | 67.6 | 59.1 | 74.3 | 53.69 | 58.3 | 52.4 | 73.2203 |  |  |  |  | 60.1254
| 1 | 5 | 59.2237 | 41 | 57.5 | 57.2 | 66.2 | 55.4 | 61.9 | 57.5 | 61.34 | 61.0143 | 58 | 59.4 | 62.31 | 60.9 | 61.5 | 70.1 | 43.38 | 60.8 | 54.9 | 78.9971 |  |  |  |  | 47
| 1 | 6 | 58.7442 | 43 | 58.5 | 60.2 | 64.3 | 60.7 | 63.5 | 56.7 | 62.94 | 61.0224 | 59.8 | 60.6 | 62.36 | 63.3 | 62.4 | 78.8 | 51.73 | 63 | 51.1 | 80.2472
| Mean |  | 58.9835 | 42.8333 | 59.7667 | 58.4667 | 65.1833 | 58.7167 | 56.2667 | 57.9833 | 61.125 | 60.5013 | 60.8 | 60.1 | 62.6833 | 64.3167 | 62.3667 | 72.4667 | 50.0367 | 60.15 | 53.9333 | 79.5219
| Median |  | 59.0021 | 43 | 60.05 | 57.85 | 65.4 | 59.25 | 53.9 | 58.15 | 61.25 | 60.6412 | 61 | 60 | 62.525 | 64.55 | 62.25 | 71.6 | 52.71 | 60.2 | 53.65 | 79.8345
| Std Dev. |  | 0.3983 | 1.3292 | 1.5591 | 2.2295 | 0.95586 | 1.8104 | 5.1153 | 1.0778 | 1.5891 | 0.63585 | 1.8762 | 1.1916 | 0.42912 | 2.2049 | 2.053 | 3.7623 | 5.6834 | 1.7444 | 2.5065 | 3.6323
| Rel.Std.Dev. |  | 0.6753% | 3.103% | 2.609% | 3.813% | 1.466% | 3.083% | 9.091% | 1.859% | 2.6% | 1.051% | 3.086% | 1.983% | 0.6846% | 3.428% | 3.292% | 5.192% | 11.36% | 2.9% | 4.647% | 4.568%
| PDM3 |  | -1.899% | -28.76% | -0.5967% | -2.759% | 8.412% | -2.343% | -6.418% | -3.563% | 1.663% | 0.6252% | 1.122% | -0.04226% | 4.254% | 6.971% | 3.728% | 20.53% | -16.78% | 0.0409% | -10.3% | 32.26%
| Z-Score (Absolute) |  | 0.35 | 5.32 | 0.11 | 0.51 | 1.56 | 0.43 | 1.19 | 0.66 | 0.31 | 0.12 | 0.21 | 0.01 | 0.79 | 1.29 | 0.69 | 3.8 | 3.1 | 0.01 | 1.9 | 5.97
| Analytical results for Re in OREAS 61f (Indicative Value < 0.002 ppm) | [25 empty] | Indicative
Re | Round | Replicate | Lab | Lab | Lab | Lab | Lab | Lab | Lab | Lab | Lab | Lab | Lab | Lab | Lab | Lab | [10 empty] | 1
| No | No | 03 | 05 | 06 | 07 | 08 | 09 | 10 | 11 | 13 | 15 | 16 | 23 | 24 | 25 | [10 empty] | ppm
|  |  | 4A*MS | 4A*OES/MS | 4A*OES/MS | 4A*OES/MS | 4A*OES/MS | 4A*MS | 4A*MS | 4A*OES | 4A*OES | 4A*MS | 4A*OES/MS | 4A*MS | 4A*MS | 5A*OES | [10 empty] | 3
3
| 1 | 1 | < 0.005 | 0.005 | < 0.002 | < 0.002 | < 0.002 | < 0.05 | < 0.002 | < 0.05 | < 5 | < 0.1 | 0.001 | < 0.001 | 0.005 | < 0.005 | [10 empty] | 1
| 1 | 2 | < 0.005 | < 0.002 | < 0.002 | < 0.002 | < 0.002 | < 0.05 | < 0.002 | < 0.05 | < 5 | < 0.1 | 0.004 | < 0.001 | < 0.001 | < 0.005 | [10 empty] | 4
| 1 | 3 | < 0.005 | 0.002 | < 0.002 | < 0.002 | < 0.002 | < 0.05 | < 0.002 | < 0.05 | < 5 | < 0.1 | 0.002 | < 0.001 | 0.002 | < 0.005 | [10 empty] | 16
| 1 | 4 | < 0.005 | < 0.002 | < 0.002 | < 0.002 | 0.002 | < 0.05 | < 0.002 | < 0.05 | < 5 | < 0.1 | 0.001 | < 0.001 | 0.001 | < 0.005 | [10 empty] | < 0.002
| 1 | 5 | < 0.005 | 0.004 | < 0.002 | < 0.002 | < 0.002 | < 0.05 | < 0.002 | < 0.05 | < 5 | < 0.1 | 0.003 | < 0.001 | 0.001 | < 0.005 | [10 empty] | 10
| 1 | 6 | < 0.005 | < 0.002 | < 0.002 | < 0.002 | < 0.002 | < 0.05 | < 0.002 | < 0.05 | < 5 | < 0.1 | 0.001 | < 0.001 | < 0.001 | < 0.005
| Mean |  | 02: 0.0036667; 06: 0.002; 14: 0.002; 16: 0.00225
| Median |  | 02: 0.004; 06: 0.002; 14: 0.0015; 16: 0.0015
| Std Dev. |  | 02: 0.0015275; 14: 0.0012649; 16: 0.001893
| Rel.Std.Dev. |  | 02: 41.66%; 14: 63.25%; 16: 84.13%
PDM3
| Z-Score (Absolute) |  | 0.19 | 0.1 | 0.67 | 0.67 | 0.58 | 13.2 | 0.67 | 13.2 | 1443.7 | 27.65 | 0.1 | 0.96 | 0.29 | 0.19
| Analytical results for Rh in OREAS 61f (Indicative Value < 0.02 ppm) | [25 empty] | Indicative
Rh | Round | Replicate | 01: Lab |  |  |  |  | 1
| No | No | 01: 25 |  |  |  |  | ppm
|  |  | 01: 5A*OES |  |  |  |  | 3
3
| 1 | 1 | 01: < 0.02 |  |  |  |  | 1
| 1 | 2 | 01: < 0.02 |  |  |  |  | 5
| 1 | 3 | 01: < 0.02 |  |  |  |  | 16
| 1 | 4 | 01: < 0.02 |  |  |  |  | < 0.02
| 1 | 5 | 01: < 0.02 |  |  |  |  | 11
| 1 | 6 | 01: < 0.02
Mean
Median
Std Dev.
Rel.Std.Dev.
PDM3
Z-Score (Absolute) | bar: 01
| Analytical results for Ru in OREAS 61f (Indicative Value < 0.02 ppm) | [25 empty] | Indicative
Ru | Round | Replicate | 01: Lab |  |  |  |  | 1
| No | No | 01: 25 |  |  |  |  | ppm
|  |  | 01: 5A*OES |  |  |  |  | 3
3
| 1 | 1 | 01: < 0.02 |  |  |  |  | 1
| 1 | 2 | 01: < 0.02 |  |  |  |  | 6
| 1 | 3 | 01: < 0.02 |  |  |  |  | 16
| 1 | 4 | 01: < 0.02 |  |  |  |  | < 0.02
| 1 | 5 | 01: < 0.02 |  |  |  |  | 12
| 1 | 6 | 01: < 0.02
Mean
Median
Std Dev.
Rel.Std.Dev.
PDM3
Z-Score (Absolute) | bar: 01
| Analytical results for S in OREAS 61f (Certified Value 0.406 wt.%) | [25 empty] | Certified
S | Round | Replicate | Lab | Lab | Lab | Lab | Lab | Lab | Lab | Lab | Lab | Lab | Lab | Lab | Lab | Lab | Lab | Lab | Lab | Lab | Lab | Lab | Lab | Lab | Lab |  | 1
| No | No | 01 | 02 | 03 | 04 | 05 | 06 | 07 | 08 | 09 | 10 | 11 | 13 | 14 | 15 | 16 | 17 | 18 | 19 | 20 | 21 | 22 | 23 | 24 |  | wt.%
|  |  | 4A*OES | 4A*OES/MS | 4A*MS | 4A*OES | 4A*OES/MS | 4A*OES/MS | 4A*OES/MS | 4A*OES/MS | 4A*OES | 4A*OES | 4A*OES | 4A*OES | 4A*OES | 4A*OES | 4A*OES/MS | 4A*OES | 4A*OES/MS | 4A*OES | 4A*OES | 4A*OES/MS | 4A*OES/MS | 4A*OES | 4A*OES |  | 3
3
| 1 | 1 | 0.40512 | 0.4167 | 0.4 | 0.436 | 0.39 | 0.39 | 0.39 | 0.41 | 0.409 | 0.375 | 0.39886 | 0.45 | 0.39 | 0.395 | 0.44 | 0.41571 | 0.39 | 0.408 | 0.44 | 0.4154 | 0.35827 | 0.41 | 0.41 |  | 1
| 1 | 2 | 0.4057 | 0.4015 | 0.4 | 0.4251 | 0.38 | 0.4 | 0.39 | 0.4 | 0.403 | 0.3913 | 0.39549 | 0.46 | 0.4 | 0.4 | 0.44 | 0.40591 | 0.4 | 0.394 | 0.43 | 0.4034 | 0.35812 | 0.42 | 0.39 |  | 39
| 1 | 3 | 0.40178 | 0.4006 | 0.4 | 0.436 | 0.39 | 0.4 | 0.4 | 0.4 | 0.405 | 0.3933 | 0.40285 | 0.45 | 0.385 | 0.39 | 0.44 | 0.39736 | 0.4 | 0.408 | 0.45 | 0.3999 | 0.35444 | 0.42 | 0.4 |  | 16
| 1 | 4 | 0.40659 | 0.3946 | 0.4 | 0.436 | 0.41 | 0.4 | 0.4 | 0.4 | 0.418 | 0.3912 | 0.40137 | 0.46 | 0.39 | 0.395 | 0.42 | 0.39691 | 0.38 | 0.403 | 0.45 | 0.4172 | 0.35961 | 0.41 | 0.39 |  | 0.40636
| 1 | 5 | 0.41051 | 0.4426 | 0.4 | 0.436 | 0.4 | 0.4 | 0.38 | 0.39 | 0.418 | 0.4102 | 0.40464 | 0.45 | 0.395 | 0.395 | 0.41 | 0.40061 | 0.4 | 0.388 | 0.44 | 0.42 | 0.35673 | 0.41 | 0.39 |  | 48
| 1 | 6 | 0.40753 | 0.4393 | 0.4 | 0.4469 | 0.38 | 0.39 | 0.4 | 0.41 | 0.407 | 0.4093 | 0.40198 | 0.45 | 0.385 | 0.4 | 0.4 | 0.4082 | 0.39 | 0.43 | 0.43 | 0.4175 | 0.35784 | 0.41 | 0.42
| Mean |  | 0.4062 | 0.41588 | 0.4 | 0.436 | 0.39167 | 0.39667 | 0.39333 | 0.40167 | 0.41 | 0.39505 | 0.40087 | 0.45333 | 0.39083 | 0.39583 | 0.425 | 0.40412 | 0.39333 | 0.40517 | 0.44 | 0.41223 | 0.3575 | 0.41333 | 0.4
| Median |  | 0.40614 | 0.4091 | 0.4 | 0.436 | 0.39 | 0.4 | 0.395 | 0.4 | 0.408 | 0.3923 | 0.40167 | 0.45 | 0.39 | 0.395 | 0.43 | 0.40326 | 0.395 | 0.4055 | 0.44 | 0.4163 | 0.35798 | 0.41 | 0.395
| Std Dev. |  | 0.0028792 | 0.020766 | 6.0809e-17 | 0.0068938 | 0.01169 | 0.005164 | 0.008165 | 0.0075277 | 0.0065115 | 0.013165 | 0.0032433 | 0.005164 | 0.0058452 | 0.0037639 | 0.017607 | 0.0072695 | 0.008165 | 0.014538 | 0.0089443 | 0.0084011 | 0.0017611 | 0.005164 | 0.012649
| Rel.Std.Dev. |  | 0.7088% | 4.993% | 1.52e-14% | 1.581% | 2.985% | 1.302% | 2.076% | 1.874% | 1.588% | 3.332% | 0.8091% | 1.139% | 1.496% | 0.9509% | 4.143% | 1.799% | 2.076% | 3.588% | 2.033% | 2.038% | 0.4926% | 1.249% | 3.162%
| PDM3 |  | -0.038% | 2.344% | -1.565% | 7.294% | -3.616% | -2.385% | -3.206% | -1.155% | 0.8959% | -2.783% | -1.352% | 11.56% | -3.821% | -2.59% | 4.587% | -0.5518% | -3.206% | -0.2935% | 8.279% | 1.446% | -12.02% | 1.716% | -1.565%
| Z-Score (Absolute) |  | 0.24 | 0.93 | NA | 2.36 | 0.8 | 0.44 | 0.68 | 0.09 | 0.51 | 0.56 | 0.14 | 3.6 | 0.86 | 0.5 | 1.58 | 0.09 | 0.68 | 0.16 | 2.65 | 0.67 | 3.24 | 0.75 | 0.21
Results from laboratory 3 were removed due to their 0.1 ppm reading resolution.
| Analytical results for Sb in OREAS 61f (Certified Value 1.6 ppm) | [25 empty] | Certified
Sb | Round | Replicate | Lab | Lab | Lab | Lab | Lab | Lab | Lab | Lab | Lab | Lab | Lab | Lab | Lab | Lab | Lab | Lab | Lab | Lab | Lab | Lab | Lab | Lab | Lab |  | 1
| No | No | 02 | 03 | 04 | 05 | 06 | 07 | 08 | 09 | 10 | 11 | 13 | 14 | 15 | 16 | 17 | 18 | 19 | 20 | 21 | 22 | 23 | 24 | 25 |  | ppm
|  |  | 4A*OES/MS | 4A*MS | 4A*OES | 4A*OES/MS | 4A*OES/MS | 4A*OES/MS | 4A*OES/MS | 4A*MS | 4A*MS | 4A*OES | 4A*OES | 4A*MS | 4A*MS | 4A*OES/MS | 4A*MS | 4A*OES/MS | 4A*MS | 4A*OES | 4A*OES/MS | 4A*OES/MS | 4A*MS | 4A*MS | 5A*OES |  | 2
3
| 1 | 1 | 1.5 | 1.7 | < 5 | 1.58 | 1.69 | 1.5 | 1.76 | 1.6 | 1.38 | 1.5997 | < 5 | 1.7 | 2 | 1.54 | 1.54 | 1.64 | 1.4 | < 5 | 1.81 | < 5 | 1.7 | 1.6 | 3.6839 |  | 1
| 1 | 2 | 1.6 | 1.4 | < 5 | 1.64 | 1.73 | 1.6 | 1.62 | 1.6 | 1.48 | 1.4577 | < 5 | 1.8 | 2 | 1.48 | 1.53 | 1.72 | 1.4 | < 5 | 1.92 | < 5 | 1.7 | 1.7 | 3.4872 |  | 35
| 1 | 3 | 1.6 | 1.5 | < 5 | 1.61 | 1.73 | 1.53 | 1.69 | 1.6 | 1.53 | 1.4676 | < 5 | 1.7 | 1.8 | 1.53 | 1.48 | 1.72 | 1.4 | < 5 | 1.68 | < 5 | 1.7 | 1.7 | 3.662 |  | 16
| 1 | 4 | 1.5 | 1.3 | < 5 | 1.66 | 1.69 | 1.54 | 1.59 | 1.6 | 1.58 | 1.5756 | < 5 | 1.7 | 2 | 1.48 | 1.69 | 1.62 | 1.4 | < 5 | 1.83 | < 5 | 1.7 | 1.7 | 3.4691 |  | 1.5961
| 1 | 5 | 1.6 | 1.2 | < 5 | 1.66 | 1.71 | 1.44 | 1.6 | 1.6 | 1.48 | 1.5802 | < 5 | 1.6 | 2 | 1.51 | 1.46 | 1.71 | 1.3 | < 5 | 1.79 | < 5 | 1.7 | 1.6 | 3.9944 |  | 49
| 1 | 6 | 1.5 | 1.5 | < 5 | 1.61 | 1.71 | 1.56 | 1.54 | 1.6 | 1.48 | 1.639 | < 5 | 1.7 | 2 | 1.59 | 1.55 | 1.77 | 1.5 | < 5 | 1.69 | < 5 | 1.7 | 1.4 | 3.927
| Mean |  | 1.55 | 1.4333 |  | 1.6267 | 1.71 | 1.5283 | 1.6333 | 1.6 | 1.4883 | 1.5533 |  | 1.7 | 1.9667 | 1.5217 | 1.5417 | 1.6967 | 1.4 |  | 1.7867 |  | 1.7 | 1.6167 | 3.704
| Median |  | 1.55 | 1.45 |  | 1.625 | 1.71 | 1.535 | 1.61 | 1.6 | 1.48 | 1.5779 |  | 1.7 | 2 | 1.52 | 1.535 | 1.715 | 1.4 |  | 1.8 |  | 1.7 | 1.65 | 3.673
| Std Dev. |  | 0.054772 | 0.17512 |  | 0.032042 | 0.017889 | 0.054559 | 0.078909 | 2.4324e-16 | 0.066458 | 0.073758 |  | 0.063246 | 0.08165 | 0.041673 | 0.08085 | 0.056095 | 0.063246 |  | 0.09048 |  | 0 | 0.1169 | 0.21837
| Rel.Std.Dev. |  | 3.534% | 12.22% |  | 1.97% | 1.046% | 3.57% | 4.831% | 1.52e-14% | 4.465% | 4.748% |  | 3.72% | 4.152% | 2.739% | 5.244% | 3.306% | 4.518% |  | 5.064% |  | 0% | 7.231% | 5.895%
| PDM3 |  | -2.887% | -10.2% |  | 1.917% | 7.138% | -4.244% | 2.334% | 0.2458% | -6.751% | -2.68% |  | 6.511% | 23.22% | -4.662% | -3.409% | 6.302% | -12.28% |  | 11.94% |  | 6.511% | 1.29% | 132.1%
| Z-Score (Absolute) |  | 0.54 | 1.28 | 5.57 | 0.04 | 0.49 | 0.67 | 0 | 0.21 | 0.93 | 0.51 | 5.57 | 0.43 | 2.14 | 0.72 | 0.59 | 0.41 | 1.5 | 5.57 | 0.98 | 5.57 | 0.43 | 0.11 | 13.3
| Analytical results for Sc in OREAS 61f (Certified Value 10.6 ppm) | [25 empty] | Certified
Sc | Round | Replicate | Lab | Lab | Lab | Lab | Lab | Lab | Lab | Lab | Lab | Lab | Lab | Lab | Lab | Lab | Lab | Lab | Lab | Lab | Lab | Lab | Lab | Lab | Lab | Lab | 1
| No | No | 01 | 02 | 03 | 04 | 05 | 06 | 07 | 08 | 09 | 10 | 11 | 13 | 14 | 15 | 16 | 17 | 18 | 19 | 20 | 21 | 22 | 23 | 24 | 25 | ppm
|  |  | 4A*MS | 4A*OES/MS | 4A*MS | 4A*OES | 4A*OES/MS | 4A*OES/MS | 4A*OES/MS | 4A*OES/MS | 4A*OES | 4A*MS | 4A*OES | 4A*OES | 4A*OES | 4A*OES | 4A*OES/MS | 4A*OES | 4A*OES/MS | 4A*MS | 4A*OES | 4A*OES/MS | 4A*OES/MS | 4A*OES | 4A*OES | 5A*OES | 1
2
| 1 | 1 | 10.5023 | 10.4 | 10 | 11.328 | 10.3 | 11.9 | 10 | 10.1 | 10 | 2.1 | 11.1959 | 10 | 10 | 10 | 10.7 | 9.62 | 9 | 9.9 | 10.5 | 11.4 | 10.9539 | 11 | 12 | 9.53 | 1
| 1 | 2 | 10.5049 | 10.7 | 10 | 11.312 | 10.8 | 12.2 | 10.3 | 9.4 | 10 | 2.2 | 11.2805 | 10 | 10 | 11 | 10.5 | 10.26 | 9.8 | 10.1 | 10.4 | 12.1 | 11.0244 | 12 | 11 | 9.55 | 36
| 1 | 3 | 10.5634 | 10.5 | 9 | 11.452 | 10.2 | 11.9 | 10.3 | 9.7 | 10 | 2.1 | 11.1565 | 10 | 10 | 10 | 10.2 | 11.03 | 9.7 | 10.5 | 10.9 | 10.7 | 10.9101 | 12 | 12 | 9.75 | 16
| 1 | 4 | 10.6273 | 10.9 | 10 | 11.724 | 10.6 | 11.9 | 10.3 | 9.2 | 10 | 2.2 | 11.2742 | 11 | 10 | 10 | 10.6 | 10.72 | 9.2 | 10.9 | 10.8 | 12.5 | 11.0042 | 12 | 12 | 9.76 | 10.6064
| 1 | 5 | 10.5829 | 10.8 | 10 | 11.676 | 10.5 | 12 | 9.4 | 10.7 | 10 | 2.2 | 11.3969 | 10 | 10 | 10 | 10.5 | 7.79 | 9.7 | 10.1 | 10.4 | 11.4 | 11.0258 | 11 | 12 | 9.65 | 50
| 1 | 6 | 10.6132 | 10.4 | 11 | 11.424 | 10.7 | 11.7 | 10.3 | 10.9 | 10 | 2.3 | 11.0805 | 10 | 10 | 10 | 10.3 | 9.45 | 9.6 | 11.6 | 10.4 | 12.6 | 11.0373 | 11 | 12 | 9.65
| Mean |  | 10.5657 | 10.6167 | 10 | 11.486 | 10.5167 | 11.9333 | 10.1 | 10 | 10 | 2.1833 | 11.2308 | 10.1667 | 10 | 10.1667 | 10.4667 | 9.8117 | 9.5 | 10.5167 | 10.5667 | 11.7833 | 10.9926 | 11.5 | 11.8333 | 9.6483
| Median |  | 10.5732 | 10.6 | 10 | 11.438 | 10.55 | 11.9 | 10.3 | 9.9 | 10 | 2.2 | 11.235 | 10 | 10 | 10 | 10.5 | 9.94 | 9.65 | 10.3 | 10.45 | 11.75 | 11.0143 | 11.5 | 12 | 9.65
| Std Dev. |  | 0.053044 | 0.2137 | 0.63246 | 0.17492 | 0.23166 | 0.1633 | 0.36332 | 0.69282 | 0 | 0.075277 | 0.11069 | 0.40825 | 0 | 0.40825 | 0.18619 | 1.1632 | 0.32249 | 0.64005 | 0.22509 | 0.7414 | 0.050112 | 0.54772 | 0.40825 | 0.096419
| Rel.Std.Dev. |  | 0.502% | 2.013% | 6.325% | 1.523% | 2.203% | 1.368% | 3.597% | 6.928% | 0% | 3.448% | 0.9856% | 4.016% | 0% | 4.016% | 1.779% | 11.86% | 3.395% | 6.086% | 2.13% | 6.292% | 0.4559% | 4.763% | 3.45% | 0.9993%
| PDM3 |  | -0.3835% | 0.09727% | -5.717% | 8.294% | -0.8456% | 12.51% | -4.774% | -5.717% | -5.717% | -79.41% | 5.887% | -4.145% | -5.717% | -4.145% | -1.317% | -7.493% | -10.43% | -0.8456% | -0.3741% | 11.1% | 3.642% | 8.426% | 11.57% | -9.032%
| Z-Score (Absolute) |  | 0.1 | 0.17 | 0.67 | 1.36 | 0.03 | 1.98 | 0.54 | 0.67 | 0.67 | 11.39 | 1.01 | 0.45 | 0.67 | 0.45 | 0.03 | 0.93 | 1.36 | 0.03 | 0.1 | 1.77 | 0.69 | 1.38 | 1.84 | 1.16
| Analytical results for Se in OREAS 61f (Indicative Value < 2 ppm) | [25 empty] | Indicative
Se | Round | Replicate | Lab | Lab | Lab | Lab | Lab | Lab | Lab | Lab | Lab | Lab | Lab | Lab | Lab | Lab | Lab | Lab | Lab | Lab | Lab | [5 empty] | 1
| No | No | 03 | 05 | 06 | 07 | 08 | 09 | 10 | 11 | 13 | 15 | 16 | 17 | 18 | 19 | 21 | 22 | 23 | 24 | 25 | [5 empty] | ppm
|  |  | 4A*MS | 4A*OES/MS | 4A*OES/MS | 4A*OES/MS | 4A*OES/MS | 4A*MS | 4A*MS | 4A*OES | 4A*OES | 4A*MS | 4A*OES/MS | 4A*MS | 4A*OES/MS | 4A*MS | 4A*OES/MS | 4A*OES/MS | 4A*MS | 4A*MS | 5A*OES | [5 empty] | 2
2
| 1 | 1 | < 1 | 1 | < 1 | < 1 | 1 | < 1 | < 0.5 | < 2 | < 5 | < 5 | < 0.5 | < 2 | < 2 | < 2 | < 0.5 | < 10 | 0.4 | 0.2 | < 0.5 | [5 empty] | 1
| 1 | 2 | < 1 | < 1 | 1 | < 1 | < 1 | < 1 | < 0.5 | < 2 | < 5 | < 5 | 0.9 | < 2 | < 2 | < 2 | < 0.5 | < 10 | 0.4 | < 0.1 | < 0.5 | [5 empty] | 37
| 1 | 3 | < 1 | 1 | 1 | < 1 | 1 | < 1 | < 0.5 | < 2 | < 5 | < 5 | < 0.5 | < 2 | < 2 | < 2 | < 0.5 | < 10 | 0.6 | 0.2 | < 0.5 | [5 empty] | 16
| 1 | 4 | < 1 | 1 | 1 | < 1 | < 1 | < 1 | < 0.5 | < 2 | < 5 | < 5 | 0.9 | < 2 | < 2 | < 2 | < 0.5 | < 10 | 0.5 | < 0.1 | < 0.5 | [5 empty] | < 2
| 1 | 5 | < 1 | 1 | 1 | < 1 | 1 | < 1 | < 0.5 | < 2 | < 5 | < 5 | 0.8 | < 2 | < 2 | < 2 | < 0.5 | < 10 | 0.5 | 0.1 | < 0.5 | [5 empty] | 9
| 1 | 6 | < 1 | < 1 | < 1 | 1 | 1 | < 1 | < 0.5 | < 2 | < 5 | < 5 | < 0.5 | < 2 | < 2 | < 2 | < 0.5 | < 10 | 0.6 | 0.2 | < 0.5
| Mean |  | 05: 1; 06: 1; 07: 1; 08: 1; 16: 0.86667; 23: 0.5; 24: 0.175
| Median |  | 05: 1; 06: 1; 07: 1; 08: 1; 16: 0.9; 23: 0.5; 24: 0.2
| Std Dev. |  | 05: 0; 06: 0; 08: 0; 16: 0.057735; 23: 0.089443; 24: 0.05
| Rel.Std.Dev. |  | 05: 0%; 06: 0%; 08: 0%; 16: 6.662%; 23: 17.89%; 24: 28.57%
PDM3
| Z-Score (Absolute) |  | 0.67 | 0 | 0 | 0.51 | 0 | 0.67 | 1.18 | 0.34 | 3.37 | 3.37 | 0.56 | 0.34 | 0.34 | 0.34 | 1.18 | 8.43 | 0.67 | 1.42 | 1.18
| Analytical results for Sm in OREAS 61f (Certified Value 2.53 ppm) | [25 empty] | Certified
Sm | Round | Replicate | Lab | Lab | Lab | Lab | Lab | Lab | Lab | Lab | Lab | Lab | Lab | Lab | [12 empty] | 1
| No | No | 01 | 02 | 10 | 14 | 15 | 16 | 17 | 19 | 21 | 23 | 24 | 25 | [12 empty] | ppm
|  |  | 4A*MS | 4A*OES/MS | 4A*MS | 4A*MS | 4A*MS | 4A*OES/MS | 4A*MS | 4A*MS | 4A*OES/MS | 4A*MS | 4A*MS | 5A*OES | [12 empty] | 2
3
| 1 | 1 | 2.4256 | 1.73 | 2.48 | 2.6 | 2.65 | 2.62 | 2.64 | 2.5 | 3.28 | 2.1 | 2.2 | 2.35 | [12 empty] | 1
| 1 | 2 | 2.4173 | 1.96 | 2.7 | 2.55 | 2.7 | 2.63 | 2.66 | 2.4 | 3.09 | 2.1 | 2.3 | 2.3 | [12 empty] | 21
| 1 | 3 | 2.3952 | 1.87 | 2.57 | 2.6 | 2.5 | 2.57 | 2.6 | 2.5 | 2.96 | 2.3 | 2.2 | 2.46 | [12 empty] | 16
| 1 | 4 | 2.3853 | 1.82 | 2.61 | 2.45 | 2.45 | 2.74 | 2.83 | 2.6 | 2.86 | 2.6 | 2.3 | 2.36 | [12 empty] | 2.528
| 1 | 5 | 2.4178 | 1.8 | 2.38 | 2.5 | 2.65 | 2.63 | 2.54 | 2.6 | 2.86 | 2.3 | 2.2 | 2.36 | [12 empty] | 51
| 1 | 6 | 2.4648 | 1.8 | 2.56 | 2.6 | 2.55 | 2.5 | 2.6 | 2.8 | 2.79 | 2.2 | 2 | 2.4
| Mean |  | 2.4177 | 1.83 | 2.55 | 2.55 | 2.5833 | 2.615 | 2.645 | 2.5667 | 2.9733 | 2.2667 | 2.2 | 2.3717
| Median |  | 2.4175 | 1.81 | 2.565 | 2.575 | 2.6 | 2.625 | 2.62 | 2.55 | 2.91 | 2.25 | 2.2 | 2.36
| Std Dev. |  | 0.02771 | 0.077974 | 0.10991 | 0.063246 | 0.098319 | 0.079183 | 0.099549 | 0.13663 | 0.18283 | 0.18619 | 0.10954 | 0.053821
| Rel.Std.Dev. |  | 1.146% | 4.261% | 4.31% | 2.48% | 3.806% | 3.028% | 3.764% | 5.323% | 6.149% | 8.214% | 4.979% | 2.269%
| PDM3 |  | -4.363% | -27.61% | 0.8722% | 0.8722% | 2.191% | 3.443% | 4.63% | 1.531% | 17.62% | -10.34% | -12.97% | -6.182%
| Z-Score (Absolute) |  | 0.94 | 5.11 | 0 | 0 | 0.24 | 0.46 | 0.67 | NA | 3 | NA | NA | 1.27
Results from laboratories 19, 23 and 24 were removed due to their 0.1 ppm reading resolution.
| Analytical results for Sn in OREAS 61f (Certified Value 0.71 ppm) | [25 empty] | Certified
Sn | Round | Replicate | Lab | Lab | Lab | Lab | Lab | Lab | Lab | Lab | Lab | Lab | Lab | Lab | Lab | Lab | Lab | Lab | Lab | Lab | Lab | Lab | Lab | Lab |  |  | 1
| No | No | 03 | 04 | 05 | 06 | 07 | 08 | 09 | 10 | 11 | 13 | 14 | 15 | 16 | 17 | 18 | 19 | 20 | 21 | 22 | 23 | 24 | 25 |  |  | ppm
|  |  | 4A*MS | 4A*OES | 4A*OES/MS | 4A*OES/MS | 4A*OES/MS | 4A*OES/MS | 4A*MS | 4A*MS | 4A*OES | 4A*OES | 4A*MS | 4A*MS | 4A*OES/MS | 4A*MS | 4A*OES/MS | 4A*MS | 4A*OES | 4A*OES/MS | 4A*OES/MS | 4A*MS | 4A*MS | 5A*MS |  |  | 2
2
| 1 | 1 | 0.8 | < 10 | 0.8 | 0.7 | 0.6 | 0.7 | 0.7 | 0.6 | 0.83412 | < 10 | 0.8 | < 1 | 0.8 | 0.63 | 1 | 0.7 | < 10 | 0.74 | < 20 | < 1 | < 1 | 0.49337 |  |  | 1
| 1 | 2 | 0.5 | < 10 | 0.7 | 0.7 | 0.6 | 0.6 | 0.9 | 0.6 | 0.77511 | < 10 | 0.8 | < 1 | 0.8 | 0.66 | 1 | 0.7 | < 10 | 0.76 | < 20 | < 1 | < 1 | 0.44879 |  |  | 22
| 1 | 3 | 0.8 | < 10 | 0.8 | 0.7 | 0.7 | 0.7 | 0.5 | 0.4 | 0.82549 | < 10 | 0.8 | < 1 | 0.7 | 0.65 | 0.9 | 0.7 | < 10 | 0.71 | < 20 | < 1 | < 1 | 0.46059 |  |  | 16
| 1 | 4 | 0.6 | < 10 | 0.9 | 0.7 | 0.7 | 0.6 | 0.8 | 0.5 | 0.87105 | < 10 | 0.8 | < 1 | 0.8 | 0.72 | 0.8 | 0.7 | < 10 | 0.76 | < 20 | < 1 | < 1 | 0.4105 |  |  | 0.70688
| 1 | 5 | 0.5 | < 10 | 0.9 | 0.7 | 0.6 | 0.7 | 0.7 | 0.6 | 0.79846 | < 10 | 0.8 | < 1 | 0.8 | 0.65 | 0.9 | 0.6 | < 10 | 0.74 | < 20 | < 1 | < 1 | 0.49478 |  |  | 52
| 1 | 6 | 0.7 | < 10 | 0.6 | 0.7 | 0.7 | 0.7 | 0.8 | 0.5 | 0.82205 | < 10 | 0.8 | < 1 | 0.8 | 0.66 | 1 | 0.7 | < 10 | 0.7 | < 20 | < 1 | < 1 | 0.47963
| Mean |  | 0.65 |  | 0.78333 | 0.7 | 0.65 | 0.66667 | 0.73333 | 0.53333 | 0.82105 |  | 0.8 |  | 0.78333 | 0.66167 | 0.93333 | 0.68333 |  | 0.735 |  |  |  | 0.46461
| Median |  | 0.65 |  | 0.8 | 0.7 | 0.65 | 0.7 | 0.75 | 0.55 | 0.82377 |  | 0.8 |  | 0.8 | 0.655 | 0.95 | 0.7 |  | 0.74 |  |  |  | 0.47011
| Std Dev. |  | 0.13784 |  | 0.1169 | 1.2162e-16 | 0.054772 | 0.05164 | 0.13663 | 0.08165 | 0.032597 |  | 1.2162e-16 |  | 0.040825 | 0.030605 | 0.08165 | 0.040825 |  | 0.0251 |  |  |  | 0.032116
| Rel.Std.Dev. |  | 21.21% |  | 14.92% | 1.737e-14% | 8.427% | 7.746% | 18.63% | 15.31% | 3.97% |  | 1.52e-14% |  | 5.212% | 4.625% | 8.748% | 5.974% |  | 3.415% |  |  |  | 6.913%
| PDM3 |  | -8.046% |  | 10.82% | -0.9726% | -8.046% | -5.688% | 3.743% | -24.55% | 16.15% |  | 13.17% |  | 10.82% | -6.396% | 32.04% | -3.33% |  | 3.979% |  |  |  | -34.27%
| Z-Score (Absolute) |  | 0.48 | 30.77 | 0.48 | 0.12 | 0.48 | 0.36 | 0.12 | 1.32 | 0.75 | 30.77 | 0.6 | 1.56 | 0.48 | 0.4 | 1.56 | 0.24 | 30.77 | 0.13 | 66.7 | 1.56 | 1.56 | 1.81
| Analytical results for Sr in OREAS 61f (Certified Value 359 ppm) | [25 empty] | Certified
Sr | Round | Replicate | Lab | Lab | Lab | Lab | Lab | Lab | Lab | Lab | Lab | Lab | Lab | Lab | Lab | Lab | Lab | Lab | Lab | Lab | Lab | Lab | Lab | Lab | Lab | Lab | 1
| No | No | 01 | 02 | 03 | 04 | 05 | 06 | 07 | 08 | 09 | 10 | 11 | 13 | 14 | 15 | 16 | 17 | 18 | 19 | 20 | 21 | 22 | 23 | 24 | 25 | ppm
|  |  | 4A*OES | 4A*OES/MS | 4A*MS | 4A*OES | 4A*OES/MS | 4A*OES/MS | 4A*OES/MS | 4A*OES/MS | 4A*MS | 4A*MS | 4A*OES | 4A*OES | 4A*MS | 4A*MS | 4A*OES/MS | 4A*OES | 4A*OES/MS | 4A*MS | 4A*OES | 4A*OES/MS | 4A*OES/MS | 4A*MS | 4A*MS | 5A*OES | 0
0
| 1 | 1 | 336 | 314.5 | 369 | 375.3436 | 358 | 364 | 364 | 387 | 368 | 330.26 | 360.4028 | 362 | 376 | 372 | 361 | 375.39 | 340 | 356 | 355 | 338 | 367.0608 | 354 | 327 | 440 | 1
| 1 | 2 | 332.68 | 320.4 | 350 | 375.5712 | 359 | 378 | 366 | 369 | 372 | 350.59 | 365.2255 | 372 | 347 | 376 | 357.1 | 380.94 | 348 | 358 | 355 | 336 | 367.6579 | 330 | 323 | 443 | 23
| 1 | 3 | 336.43 | 320.1 | 345 | 373.0038 | 358 | 369 | 373 | 373 | 386 | 344.75 | 355.3797 | 367 | 372 | 364 | 358.3 | 395.93 | 347 | 374 | 371 | 323 | 363.7497 | 348 | 332 | 450 | 16
| 1 | 4 | 335.8 | 328.7 | 354 | 371.6166 | 370 | 374 | 374 | 365 | 385 | 347.45 | 358.6905 | 368 | 368 | 362 | 362.2 | 400.47 | 335 | 383 | 369 | 336 | 367.1722 | 346 | 335 | 452 | 358.8898
| 1 | 5 | 335.53 | 324.5 | 351 | 375.0846 | 357 | 378 | 350 | 361 | 373 | 341.91 | 364.1697 | 368 | 357 | 372 | 357.9 | 362.55 | 338 | 362 | 349 | 335 | 367.4176 | 347 | 323 | 442 | 53
| 1 | 6 | 337.38 | 315.2 | 360 | 373.6158 | 360 | 367 | 368 | 368 | 367 | 351.69 | 364.0651 | 366 | 376 | 370 | 356.1 | 368.74 | 337 | 410 | 350 | 328 | 368.3431 | 355 | 295 | 445
| Mean |  | 335.6367 | 320.5667 | 354.8333 | 374.0393 | 360.3333 | 371.6667 | 365.8333 | 370.5 | 375.1667 | 344.4417 | 361.3222 | 367.1667 | 366 | 369.3333 | 358.7667 | 380.67 | 340.8333 | 373.8333 | 358.1667 | 332.6667 | 366.9002 | 346.6667 | 322.5 | 445.3333
| Median |  | 335.9 | 320.25 | 352.5 | 374.3502 | 358.5 | 371.5 | 367 | 368.5 | 372.5 | 346.1 | 362.234 | 367.5 | 370 | 371 | 358.1 | 378.165 | 339 | 368 | 355 | 335.5 | 367.2949 | 347.5 | 325 | 444
| Std Dev. |  | 1.5862 | 5.4309 | 8.5186 | 1.566 | 4.8442 | 5.8878 | 8.6814 | 9.0277 | 8.3287 | 7.836 | 3.8458 | 3.2506 | 11.679 | 5.3166 | 2.3509 | 14.9901 | 5.4191 | 20.498 | 9.5167 | 5.8538 | 1.6093 | 8.9815 | 14.3073 | 4.7188
| Rel.Std.Dev. |  | 0.4726% | 1.694% | 2.401% | 0.4187% | 1.344% | 1.584% | 2.373% | 2.437% | 2.22% | 2.275% | 1.064% | 0.8853% | 3.191% | 1.44% | 0.6553% | 3.938% | 1.59% | 5.483% | 2.657% | 1.76% | 0.4386% | 2.591% | 4.436% | 1.06%
| PDM3 |  | -6.479% | -10.68% | -1.13% | 4.221% | 0.4022% | 3.56% | 1.935% | 3.235% | 4.535% | -4.026% | 0.6777% | 2.306% | 1.981% | 2.91% | -0.03432% | 6.069% | -5.031% | 4.164% | -0.2015% | -7.307% | 2.232% | -3.406% | -10.14% | 24.09%
| Z-Score (Absolute) |  | 1.98 | 3.05 | 0.62 | 0.74 | 0.23 | 0.57 | 0.16 | 0.49 | 0.82 | 1.36 | 0.16 | 0.25 | 0.17 | 0.41 | 0.34 | 1.21 | 1.61 | 0.73 | 0.38 | 2.19 | 0.24 | 1.2 | 2.92 | 5.8
| Analytical results for Ta in OREAS 61f (Indicative Value 0.15 ppm) | [25 empty] | Indicative
Ta | Round | Replicate | Lab | Lab | Lab | Lab | Lab | Lab | Lab | Lab | Lab | Lab | Lab | Lab | Lab | Lab | Lab | Lab | Lab | Lab | Lab | Lab |  |  |  |  | 1
| No | No | 02 | 03 | 04 | 05 | 06 | 07 | 08 | 09 | 10 | 11 | 15 | 16 | 17 | 18 | 19 | 21 | 22 | 23 | 24 | 25 |  |  |  |  | ppm
|  |  | 4A*OES/MS | 4A*MS | 4A*OES | 4A*OES/MS | 4A*OES/MS | 4A*OES/MS | 4A*OES/MS | 4A*MS | 4A*MS | 4A*OES | 4A*MS | 4A*OES/MS | 4A*MS | 4A*OES/MS | 4A*MS | 4A*OES/MS | 4A*OES/MS | 4A*MS | 4A*MS | 5A*MS |  |  |  |  | 2
2
| 1 | 1 | 0.14 | 0.2 | < 5 | 0.15 | 0.14 | 0.12 | 0.13 | 0.2 | 0.13 | 0.188 | 0.2 | 0.13 | 0.25 | 0.32 | 0.16 | 1.36 | < 10 | 0.1 | < 0.1 | 0.05 |  |  |  |  | 1
| 1 | 2 | 0.15 | 0.1 | < 5 | 0.15 | 0.15 | 0.13 | 0.12 | 0.21 | 0.12 | 0.19583 | 0.1 | 0.14 | 0.2 | 0.35 | 0.16 | 1.08 | < 10 | 0.1 | < 0.1 | 0.05941 |  |  |  |  | 4
| 1 | 3 | 0.18 | 0.1 | < 5 | 0.17 | 0.14 | 0.12 | 0.13 | 0.2 | 0.14 | 0.1938 | 0.2 | 0.14 | 0.21 | 0.31 | 0.17 | 0.9 | < 10 | 0.1 | < 0.1 | 0.04794 |  |  |  |  | 16
| 1 | 4 | 0.15 | 0.1 | < 5 | 0.17 | 0.15 | 0.12 | 0.12 | 0.23 | 0.13 | 0.19047 | 0.2 | 0.14 | 0.21 | 0.37 | 0.17 | 0.92 | < 10 | 0.1 | < 0.1 | 0.04 |  |  |  |  | 0.15186
| 1 | 5 | 0.14 | 0.1 | < 5 | 0.16 | 0.15 | 0.12 | 0.13 | 0.27 | 0.13 | 0.19286 | 0.2 | 0.15 | 0.2 | 0.32 | 0.16 | 0.85 | < 10 | 0.1 | < 0.1 | 0.06 |  |  |  |  | 10
| 1 | 6 | 0.15 | 0.1 | < 5 | 0.13 | 0.14 | 0.13 | 0.13 | 0.29 | 0.14 | 0.19166 | 0.2 | 0.14 | 0.22 | 0.3 | 0.19 | 0.71 | < 10 | < 0.1 | < 0.1 | 0.06
| Mean |  | 0.15167 | 0.11667 |  | 0.155 | 0.145 | 0.12333 | 0.12667 | 0.23333 | 0.13167 | 0.1921 | 0.18333 | 0.14 | 0.215 | 0.32833 | 0.16833 | 0.97 |  | 0.1 |  | 0.052892
| Median |  | 0.15 | 0.1 |  | 0.155 | 0.145 | 0.12 | 0.13 | 0.22 | 0.13 | 0.19226 | 0.2 | 0.14 | 0.21 | 0.32 | 0.165 | 0.91 |  | 0.1 |  | 0.054705
| Std Dev. |  | 0.01472 | 0.040825 |  | 0.015166 | 0.0054772 | 0.005164 | 0.005164 | 0.038297 | 0.0075277 | 0.0027219 | 0.040825 | 0.0063246 | 0.018708 | 0.026394 | 0.01169 | 0.22521 |  | 0 |  | 0.0082779
| Rel.Std.Dev. |  | 9.705% | 34.99% |  | 9.784% | 3.777% | 4.187% | 4.077% | 16.41% | 5.717% | 1.417% | 22.27% | 4.518% | 8.702% | 8.039% | 6.945% | 23.22% |  | 0% |  | 15.65%
| PDM3 |  | -0.1278% | -23.18% |  | 2.067% | -4.518% | -18.79% | -16.59% | 53.65% | -13.3% | 26.5% | 20.72% | -7.81% | 41.58% | 116.2% | 10.85% | 538.7% |  | -34.15% |  | -65.17%
| Z-Score (Absolute) |  | 0.06 | NA | 42.62 | 0 | 0.18 | 0.58 | 0.51 | 1.42 | 0.42 | 0.67 | NA | 0.27 | 1.09 | 3.15 | 0.24 | 14.81 | 88.05 | NA | 1.91 | 1.86
Results from laboratories 3, 15 and 23 were removed due to their 0.1 ppm reading resolution.
| Analytical results for Tb in OREAS 61f (Certified Value 0.35 ppm) | [25 empty] | Certified
Tb | Round | Replicate | Lab | Lab | Lab | Lab | Lab | Lab | Lab | Lab | Lab | Lab | Lab | Lab | Lab | [11 empty] | 1
| No | No | 01 | 02 | 10 | 14 | 15 | 16 | 17 | 18 | 19 | 21 | 23 | 24 | 25 | [11 empty] | ppm
|  |  | 4A*MS | 4A*OES/MS | 4A*MS | 4A*MS | 4A*MS | 4A*OES/MS | 4A*MS | 4A*OES/MS | 4A*MS | 4A*OES/MS | 4A*MS | 4A*MS | 5A*OES | [11 empty] | 2
3
| 1 | 1 | 0.33997 | 0.33 | 0.32 | 0.34 | 0.32 | 0.33 | 0.38 | 0.31 | 0.36 | 0.42 | 0.3 | 0.3 | 0.723 | [11 empty] | 1
| 1 | 2 | 0.35547 | 0.34 | 0.35 | 0.36 | 0.34 | 0.34 | 0.36 | 0.3 | 0.35 | 0.42 | 0.3 | 0.3 | 0.688 | [11 empty] | 25
| 1 | 3 | 0.34226 | 0.33 | 0.35 | 0.34 | 0.32 | 0.32 | 0.38 | 0.32 | 0.36 | 0.39 | 0.3 | 0.3 | 0.879 | [11 empty] | 16
| 1 | 4 | 0.34516 | 0.33 | 0.35 | 0.34 | 0.32 | 0.3 | 0.36 | 0.3 | 0.37 | 0.4 | 0.3 | 0.3 | 0.803 | [11 empty] | 0.34732
| 1 | 5 | 0.3527 | 0.33 | 0.37 | 0.34 | 0.34 | 0.32 | 0.36 | 0.32 | 0.36 | 0.4 | 0.3 | 0.3 | 0.73 | [11 empty] | 54
| 1 | 6 | 0.35394 | 0.31 | 0.38 | 0.36 | 0.34 | 0.33 | 0.38 | 0.31 | 0.4 | 0.39 | 0.3 | 0.3 | 0.785
| Mean |  | 0.34825 | 0.32833 | 0.35333 | 0.34667 | 0.33 | 0.32333 | 0.37 | 0.31 | 0.36667 | 0.40333 | 0.3 | 0.3 | 0.768
| Median |  | 0.34893 | 0.33 | 0.35 | 0.34 | 0.33 | 0.325 | 0.37 | 0.31 | 0.36 | 0.4 | 0.3 | 0.3 | 0.7575
| Std Dev. |  | 0.0066074 | 0.0098319 | 0.020656 | 0.010328 | 0.010954 | 0.013663 | 0.010954 | 0.0089443 | 0.017512 | 0.013663 | 0 | 0 | 0.068853
| Rel.Std.Dev. |  | 1.897% | 2.994% | 5.846% | 2.979% | 3.32% | 4.226% | 2.961% | 2.885% | 4.776% | 3.387% | 0% | 0% | 8.965%
| PDM3 |  | 0.2662% | -5.468% | 1.73% | -0.1895% | -4.988% | -6.908% | 6.528% | -10.75% | 5.569% | 16.13% | -13.63% | -13.63% | 121.1%
| Z-Score (Absolute) |  | 0 | 0.67 | 0.17 | 0.05 | 0.62 | 0.84 | 0.74 | 1.3 | 0.62 | 1.86 | NA | NA | 14.21
Results from laboratories 23 and 24 were removed due to their 0.1 ppm reading resolution.
| Analytical results for Te in OREAS 61f (Certified Value 1.18 ppm) | [25 empty] | Certified
Te | Round | Replicate | Lab | Lab | Lab | Lab | Lab | Lab | Lab | Lab | Lab | Lab | Lab | Lab | Lab | Lab | Lab | Lab | Lab | Lab | Lab | Lab |  |  |  |  | 1
| No | No | 03 | 05 | 06 | 07 | 08 | 09 | 10 | 11 | 13 | 14 | 15 | 16 | 17 | 18 | 19 | 21 | 22 | 23 | 24 | 25 |  |  |  |  | ppm
|  |  | 4A*MS | 4A*OES/MS | 4A*OES/MS | 4A*OES/MS | 4A*OES/MS | 4A*MS | 4A*MS | 4A*OES | 4A*OES | 4A*MS | 4A*MS | 4A*OES/MS | 4A*MS | 4A*OES/MS | 4A*MS | 4A*OES/MS | 4A*OES/MS | 4A*MS | 4A*MS | 5A*MS |  |  |  |  | 2
2
| 1 | 1 | 1.5 | 1.29 | 1.21 | 1.1 | 1.33 | 1.2 | 1.2 | 1.2449 | < 5 | 1.2 | 1 | 1.32 | 1.17 | 1.18 | 1.1 | 4.32 | < 10 | 1.1 | 1.1 | 1.1907 |  |  |  |  | 1
| 1 | 2 | 1.4 | 1.16 | 1.18 | 1.19 | 1.19 | 1.1 | 1.3 | 1.2327 | < 5 | 1.4 | 1 | 1.52 | 1 | 1.17 | 1.1 | 4.32 | < 10 | 1.1 | 1.3 | 1.1222 |  |  |  |  | 26
| 1 | 3 | 1.6 | 1.3 | 1.13 | 1.15 | 1.18 | 1.2 | 1.2 | 1.202 | < 5 | 1.2 | 1 | 1.36 | 0.99 | 1.19 | 1.1 | 3.72 | < 10 | 1.1 | 1.2 | 1.1421 |  |  |  |  | 16
| 1 | 4 | 1.6 | 1.41 | 1.14 | 1.1 | 1.3 | 1.1 | 1 | 1.3098 | < 5 | 1.2 | 1 | 1.29 | 1.1 | 1.13 | 1.1 | 4.07 | < 10 | 1.1 | 1.1 | 1.0898 |  |  |  |  | 1.1803
| 1 | 5 | 1.1 | 1.33 | 1.2 | 1.05 | 1.35 | 1.1 | 1 | 1.2374 | < 5 | 1.2 | 1 | 1.47 | 0.79 | 1.1 | 1.1 | 4.21 | < 10 | 1.1 | 1 | 1.2915 |  |  |  |  | 55
| 1 | 6 | 1.2 | 1.18 | 1.18 | 1.15 | 1.26 | 1.1 | 1.3 | 1.1546 | < 5 | 1.2 | 1 | 1.53 | 0.93 | 1.15 | 1.2 | 3.89 | < 10 | 1.1 | 0.9 | 1.2242
| Mean |  | 1.4 | 1.2783 | 1.1733 | 1.1233 | 1.2683 | 1.1333 | 1.1667 | 1.2303 |  | 1.2333 | 1 | 1.415 | 0.99667 | 1.1533 | 1.1167 | 4.0883 |  | 1.1 | 1.1 | 1.1768
| Median |  | 1.45 | 1.295 | 1.18 | 1.125 | 1.28 | 1.1 | 1.2 | 1.2351 |  | 1.2 | 1 | 1.415 | 0.995 | 1.16 | 1.1 | 4.14 |  | 1.1 | 1.1 | 1.1664
| Std Dev. |  | 0.20976 | 0.09411 | 0.032042 | 0.049666 | 0.071391 | 0.05164 | 0.13663 | 0.051225 |  | 0.08165 | 0 | 0.10483 | 0.13261 | 0.033862 | 0.040825 | 0.24392 |  | 2.4324e-16 | 0.14142 | 0.07398
| Rel.Std.Dev. |  | 14.98% | 7.362% | 2.731% | 4.421% | 5.629% | 4.556% | 11.71% | 4.164% |  | 6.62% | 0% | 7.409% | 13.31% | 2.936% | 3.656% | 5.966% |  | 2.211e-14% | 12.86% | 6.287%
| PDM3 |  | 18.61% | 8.304% | -0.5915% | -4.828% | 7.457% | -3.98% | -1.156% | 4.231% |  | 4.492% | -15.28% | 19.88% | -15.56% | -2.286% | -5.392% | 246.4% |  | -6.804% | -6.804% | -0.3011%
| Z-Score (Absolute) |  | 2.02 | 0.93 | 0.02 | 0.46 | 0.84 | 0.37 | 0.08 | 0.5 | 11.9 | 0.52 | 1.57 | 2.16 | 1.6 | 0.2 | 0.52 | 26.18 | 34.37 | 0.67 | 0.67 | 0.02
| Analytical results for Th in OREAS 61f (Certified Value 2 ppm) | [25 empty] | Certified
Th | Round | Replicate | Lab | Lab | Lab | Lab | Lab | Lab | Lab | Lab | Lab | Lab | Lab | Lab | Lab | Lab | Lab | Lab | Lab | Lab | Lab | Lab | Lab |  |  |  | 1
| No | No | 01 | 02 | 03 | 05 | 06 | 07 | 08 | 09 | 10 | 11 | 14 | 15 | 16 | 17 | 18 | 19 | 21 | 22 | 23 | 24 | 25 |  |  |  | ppm
|  |  | 4A*MS | 4A*OES/MS | 4A*MS | 4A*OES/MS | 4A*OES/MS | 4A*OES/MS | 4A*OES/MS | 4A*MS | 4A*MS | 4A*OES | 4A*MS | 4A*MS | 4A*OES/MS | 4A*MS | 4A*OES/MS | 4A*MS | 4A*OES/MS | 4A*OES/MS | 4A*MS | 4A*MS | 5A*MS |  |  |  | 2
3
| 1 | 1 | 2.1243 | 1.32 | 2.3 | 1.75 | 1.91 | 1.78 | 2.06 | 2.24 | 1.9 | 1.8872 | 1.9 | 1.9 | 2 | 2.08 | 2.3 | 1.8 | 2.42 | < 10 | 1.9 | 2 | 1.3169 |  |  |  | 1
| 1 | 2 | 2.1048 | 1.38 | 2.1 | 2.18 | 1.95 | 1.83 | 1.95 | 2.16 | 1.98 | 1.8609 | 1.9 | 2 | 2 | 2.08 | 2.2 | 1.79 | 3.27 | < 10 | 1.9 | 2 | 1.0265 |  |  |  | 27
| 1 | 3 | 2.1001 | 1.41 | 2.1 | 1.83 | 1.95 | 1.82 | 2.08 | 2.22 | 1.99 | 1.8761 | 1.9 | 2 | 2 | 2.1 | 2.2 | 1.83 | 3.07 | < 10 | 2 | 2 | 1.156 |  |  |  | 16
| 1 | 4 | 2.0902 | 1.29 | 2.1 | 1.87 | 1.93 | 1.84 | 1.91 | 2.26 | 1.96 | 1.8846 | 2.1 | 1.9 | 2 | 2.08 | 2.4 | 1.84 | 1.93 | < 10 | 2 | 1.8 | 1.2 |  |  |  | 1.9958
| 1 | 5 | 2.1091 | 1.32 | 2.3 | 1.81 | 1.97 | 1.73 | 1.81 | 2.23 | 2.01 | 1.8535 | 2.1 | 2 | 2 | 2 | 2.5 | 1.79 | 1.68 | < 10 | 1.9 | 1.9 | 1.1 |  |  |  | 56
| 1 | 6 | 2.0832 | 1.38 | 2.1 | 2.02 | 1.9 | 1.84 | 1.89 | 2.16 | 2.1 | 1.903 | 2.1 | 2 | 2 | 2.03 | 2.3 | 1.98 | 1.78 | < 10 | 2 | 1.6 | 1.3
| Mean |  | 2.1019 | 1.35 | 2.1667 | 1.91 | 1.935 | 1.8067 | 1.95 | 2.2117 | 1.99 | 1.8775 | 2 | 1.9667 | 2 | 2.0617 | 2.3167 | 1.8383 | 2.3583 |  | 1.95 | 1.8833 | 1.1832
| Median |  | 2.1025 | 1.35 | 2.1 | 1.85 | 1.94 | 1.825 | 1.93 | 2.225 | 1.985 | 1.8803 | 2 | 2 | 2 | 2.08 | 2.3 | 1.815 | 2.175 |  | 1.95 | 1.95 | 1.178
| Std Dev. |  | 0.014518 | 0.046476 | 0.10328 | 0.16037 | 0.026646 | 0.043665 | 0.10373 | 0.042151 | 0.065727 | 0.018154 | 0.10954 | 0.05164 | 0 | 0.038166 | 0.1169 | 0.072503 | 0.6811 |  | 0.054772 | 0.16021 | 0.11316
| Rel.Std.Dev. |  | 0.6907% | 3.443% | 4.767% | 8.397% | 1.377% | 2.417% | 5.32% | 1.906% | 3.303% | 0.9669% | 5.477% | 2.626% | 0% | 1.851% | 5.046% | 3.944% | 28.88% |  | 2.809% | 8.507% | 9.563%
| PDM3 |  | 5.318% | -32.36% | 8.561% | -4.3% | -3.047% | -9.477% | -2.295% | 10.82% | -0.2912% | -5.926% | 0.2098% | -1.46% | 0.2098% | 3.3% | 16.08% | -7.89% | 18.16% |  | -2.295% | -5.636% | -40.71%
| Z-Score (Absolute) |  | 0.96 | 4.38 | 1.42 | 0.4 | 0.22 | 1.14 | 0.12 | 1.74 | 0.17 | 0.63 | 0.24 | 0 | 0.24 | 0.67 | 2.48 | 0.91 | 2.78 | 21.53 | 0.12 | 0.59 | 5.56
| Analytical results for Ti in OREAS 61f (Certified Value 0.263 wt.%) | [25 empty] | Certified
Ti | Round | Replicate | Lab | Lab | Lab | Lab | Lab | Lab | Lab | Lab | Lab | Lab | Lab | Lab | Lab | Lab | Lab | Lab | Lab | Lab | Lab | Lab | Lab | Lab | Lab |  | 1
| No | No | 01 | 03 | 04 | 05 | 06 | 07 | 08 | 09 | 10 | 11 | 13 | 14 | 15 | 16 | 17 | 18 | 19 | 20 | 21 | 22 | 23 | 24 | 25 |  | wt.%
|  |  | 4A*OES | 4A*MS | 4A*OES | 4A*OES/MS | 4A*OES/MS | 4A*OES/MS | 4A*OES/MS | 4A*OES | 4A*OES | 4A*OES | 4A*OES | 4A*OES | 4A*OES | 4A*OES/MS | 4A*OES | 4A*OES/MS | 4A*OES | 4A*OES | 4A*OES/MS | 4A*OES/MS | 4A*OES | 4A*OES | 5A*OES |  | 3
3
| 1 | 1 | 0.26654 | 0.284 | 0.25 | 0.25 | 0.249 | 0.251 | 0.272 | 0.255 | 0.2517 | 0.26438 | 0.26 | 0.26 | 0.27 | 0.26 | 0.28193 | 0.27 | 0.268 | 0.27 | 0.2662 | 0.26197 | 0.267 | 0.266 | 0.217 |  | 1
| 1 | 2 | 0.26365 | 0.275 | 0.25 | 0.255 | 0.259 | 0.251 | 0.26 | 0.248 | 0.2643 | 0.26074 | 0.27 | 0.265 | 0.26 | 0.26 | 0.2674 | 0.27 | 0.26 | 0.27 | 0.2596 | 0.26131 | 0.27 | 0.266 | 0.217 |  | 28
| 1 | 3 | 0.26926 | 0.275 | 0.26 | 0.249 | 0.25 | 0.255 | 0.261 | 0.258 | 0.2621 | 0.26178 | 0.26 | 0.26 | 0.26 | 0.25 | 0.26087 | 0.26 | 0.268 | 0.28 | 0.2537 | 0.2593 | 0.276 | 0.271 | 0.219 |  | 16
| 1 | 4 | 0.2689 | 0.282 | 0.26 | 0.261 | 0.253 | 0.259 | 0.255 | 0.257 | 0.2644 | 0.26335 | 0.27 | 0.255 | 0.27 | 0.24 | 0.25536 | 0.25 | 0.265 | 0.28 | 0.2666 | 0.26162 | 0.275 | 0.277 | 0.22 |  | 0.26272
| 1 | 5 | 0.26711 | 0.272 | 0.25 | 0.253 | 0.26 | 0.242 | 0.255 | 0.256 | 0.2693 | 0.26473 | 0.26 | 0.265 | 0.27 | 0.24 | 0.2788 | 0.27 | 0.249 | 0.26 | 0.2629 | 0.26257 | 0.268 | 0.272 | 0.217 |  | 57
| 1 | 6 | 0.26374 | 0.276 | 0.26 | 0.253 | 0.248 | 0.257 | 0.263 | 0.254 | 0.2737 | 0.26205 | 0.26 | 0.265 | 0.27 | 0.24 | 0.27405 | 0.27 | 0.291 | 0.26 | 0.2626 | 0.26322 | 0.268 | 0.287 | 0.217
| Mean |  | 0.26653 | 0.27733 | 0.255 | 0.2535 | 0.25317 | 0.2525 | 0.261 | 0.25467 | 0.26425 | 0.26284 | 0.26333 | 0.26167 | 0.26667 | 0.24833 | 0.26974 | 0.265 | 0.26683 | 0.27 | 0.26193 | 0.26166 | 0.27067 | 0.27317 | 0.21783
| Median |  | 0.26683 | 0.2755 | 0.255 | 0.253 | 0.2515 | 0.253 | 0.2605 | 0.2555 | 0.26435 | 0.2627 | 0.26 | 0.2625 | 0.27 | 0.245 | 0.27073 | 0.27 | 0.2665 | 0.27 | 0.26275 | 0.2618 | 0.269 | 0.2715 | 0.217
| Std Dev. |  | 0.0024281 | 0.0046332 | 0.0054772 | 0.0042778 | 0.0051929 | 0.0060581 | 0.0062929 | 0.003559 | 0.0074425 | 0.0015727 | 0.005164 | 0.0040825 | 0.005164 | 0.0098319 | 0.010395 | 0.0083666 | 0.013819 | 0.0089443 | 0.0047873 | 0.0013421 | 0.0038816 | 0.0079352 | 0.0013292
| Rel.Std.Dev. |  | 0.911% | 1.671% | 2.148% | 1.688% | 2.051% | 2.399% | 2.411% | 1.398% | 2.816% | 0.5984% | 1.961% | 1.56% | 1.936% | 3.959% | 3.854% | 3.157% | 5.179% | 3.313% | 1.828% | 0.5129% | 1.434% | 2.905% | 0.6102%
| PDM3 |  | 1.452% | 5.563% | -2.938% | -3.509% | -3.635% | -3.889% | -0.6538% | -3.065% | 0.5833% | 0.04601% | 0.2343% | -0.4001% | 1.503% | -5.475% | 2.671% | 0.8687% | 1.567% | 2.772% | -0.2986% | -0.4007% | 3.026% | 3.977% | -17.08%
| Z-Score (Absolute) |  | 0.36 | 1.42 | 0.77 | 0.91 | 0.95 | 1.01 | 0.18 | 0.8 | 0.14 | 0 | 0.05 | 0.11 | 0.37 | 1.42 | 0.67 | 0.21 | 0.39 | 0.7 | 0.09 | 0.11 | 0.77 | 1.01 | 4.4
| Analytical results for Tl in OREAS 61f (Certified Value 0.6 ppm) | [25 empty] | Certified
Tl | Round | Replicate | Lab | Lab | Lab | Lab | Lab | Lab | Lab | Lab | Lab | Lab | Lab | Lab | Lab | Lab | Lab | Lab | Lab | Lab | Lab | Lab | Lab |  |  |  | 1
| No | No | 01 | 02 | 03 | 05 | 06 | 07 | 08 | 09 | 10 | 11 | 13 | 14 | 15 | 16 | 17 | 18 | 19 | 22 | 23 | 24 | 25 |  |  |  | ppm
|  |  | 4A*MS | 4A*OES/MS | 4A*MS | 4A*OES/MS | 4A*OES/MS | 4A*OES/MS | 4A*OES/MS | 4A*MS | 4A*MS | 4A*OES | 4A*OES | 4A*MS | 4A*MS | 4A*OES/MS | 4A*MS | 4A*OES/MS | 4A*MS | 4A*OES/MS | 4A*MS | 4A*MS | 5A*MS |  |  |  | 2
3
| 1 | 1 | 0.45466 | 0.46 | 0.7 | 0.57 | 0.59 | 0.51 | 0.62 | 0.61 | 0.61 | 0.58149 | < 5 | 0.6 | 0.6 | 0.6 | 0.64 | 0.59 | 0.6 | < 5 | 0.63 | 0.64 | 0.43919 |  |  |  | 1
| 1 | 2 | 0.46465 | 0.49 | 0.6 | 0.55 | 0.6 | 0.53 | 0.56 | 0.59 | 0.62 | 0.57696 | < 5 | 0.5 | 0.6 | 0.64 | 0.64 | 0.6 | 0.6 | < 5 | 0.6 | 0.68 | 0.42162 |  |  |  | 29
| 1 | 3 | 0.45814 | 0.48 | 0.6 | 0.61 | 0.6 | 0.52 | 0.58 | 0.6 | 0.6 | 0.57648 | < 5 | 0.6 | 0.5 | 0.59 | 0.64 | 0.61 | 0.6 | < 5 | 0.62 | 0.65 | 0.43596 |  |  |  | 16
| 1 | 4 | 0.45174 | 0.47 | 0.6 | 0.62 | 0.59 | 0.53 | 0.56 | 0.6 | 0.6 | 0.59646 | < 5 | 0.5 | 0.5 | 0.62 | 0.64 | 0.56 | 0.6 | < 5 | 0.6 | 0.62 | 0.41213 |  |  |  | 0.5983
| 1 | 5 | 0.44179 | 0.47 | 0.6 | 0.64 | 0.6 | 0.51 | 0.61 | 0.59 | 0.6 | 0.61847 | < 5 | 0.5 | 0.6 | 0.62 | 0.62 | 0.59 | 0.6 | < 5 | 0.66 | 0.61 | 0.43 |  |  |  | 58
| 1 | 6 | 0.47327 | 0.48 | 0.6 | 0.51 | 0.59 | 0.53 | 0.63 | 0.59 | 0.64 | 0.60788 | < 5 | 0.6 | 0.6 | 0.6 | 0.64 | 0.58 | 0.7 | < 5 | 0.63 | 0.55 | 0.44169
| Mean |  | 0.45737 | 0.475 | 0.61667 | 0.58333 | 0.595 | 0.52167 | 0.59333 | 0.59667 | 0.61167 | 0.59295 |  | 0.55 | 0.56667 | 0.61167 | 0.63667 | 0.58833 | 0.61667 |  | 0.62333 | 0.625 | 0.4301
| Median |  | 0.4564 | 0.475 | 0.6 | 0.59 | 0.595 | 0.525 | 0.595 | 0.595 | 0.605 | 0.58897 |  | 0.55 | 0.6 | 0.61 | 0.64 | 0.59 | 0.6 |  | 0.625 | 0.63 | 0.43298
| Std Dev. |  | 0.010845 | 0.010488 | 0.040825 | 0.048854 | 0.0054772 | 0.0098319 | 0.030768 | 0.008165 | 0.016021 | 0.017577 |  | 0.054772 | 0.05164 | 0.018348 | 0.008165 | 0.017224 | 0.040825 |  | 0.022509 | 0.044159 | 0.011368
| Rel.Std.Dev. |  | 2.371% | 2.208% | 6.62% | 8.375% | 0.9205% | 1.885% | 5.186% | 1.368% | 2.619% | 2.964% |  | 9.959% | 9.113% | 3% | 1.282% | 2.928% | 6.62% |  | 3.611% | 7.065% | 2.643%
| PDM3 |  | -23.55% | -20.61% | 3.07% | -2.502% | -0.5518% | -12.81% | -0.8304% | -0.2733% | 2.234% | -0.8938% |  | -8.073% | -5.287% | 2.234% | 6.412% | -1.666% | 3.07% |  | 4.184% | 4.462% | -28.11%
| Z-Score (Absolute) |  | 3.28 | 2.86 | NA | 0.28 | 0 | 1.75 | 0.04 | 0.04 | 0.4 | 0.05 | 45.34 | NA | NA | 0.4 | 0.99 | 0.16 | NA | 45.34 | 0.67 | 0.71 | 3.92
Results from laboratories 3, 14, 15 and 19 were removed due to their 0.1 ppm reading resolution.
| Analytical results for Tm in OREAS 61f (Certified Value 0.15 ppm) | [25 empty] | Certified
Tm | Round | Replicate | 01: Lab; 02: Lab; 03: Lab; 05: Lab; 06: Lab; 07: Lab; 08: Lab; 09: Lab; 10: Lab; 11: Lab; 13: Lab |  |  |  | 1
| No | No | 01: 01; 02: 02; 03: 10; 05: 14; 06: 15; 07: 16; 08: 17; 09: 19; 10: 23; 11: 24; 13: 25 |  |  |  | ppm
|  |  | 01: 4A*MS; 02: 4A*OES/MS; 03: 4A*MS; 05: 4A*MS; 06: 4A*MS; 07: 4A*OES/MS; 08: 4A*MS; 09: 4A*MS; 10: 4A*MS; 11: 4A*MS; 13: 5A*OES |  |  |  | 2
2
| 1 | 1 | 01: 0.17741; 02: 0.12; 03: 0.16; 05: 0.15; 06: 0.16; 07: 0.14; 08: 0.17; 09: 0.13; 10: 0.2; 11: 0.2; 13: 0.13196 |  |  |  | 1
| 1 | 2 | 01: 0.17651; 02: 0.13; 03: 0.17; 05: 0.15; 06: 0.16; 07: 0.15; 08: 0.17; 09: 0.13; 10: 0.2; 11: 0.2; 13: 0.12102 |  |  |  | 10
| 1 | 3 | 01: 0.17918; 02: 0.12; 03: 0.17; 05: 0.15; 06: 0.16; 07: 0.15; 08: 0.18; 09: 0.13; 10: 0.2; 11: 0.2; 13: 0.12852 |  |  |  | 16
| 1 | 4 | 01: 0.17951; 02: 0.12; 03: 0.18; 05: 0.15; 06: 0.14; 07: 0.15; 08: 0.18; 09: 0.14; 10: 0.2; 11: 0.2; 13: 0.11884 |  |  |  | 0.15137
| 1 | 5 | 01: 0.18473; 02: 0.12; 03: 0.16; 05: 0.15; 06: 0.16; 07: 0.15; 08: 0.17; 09: 0.13; 10: 0.2; 11: 0.2; 13: 0.13698 |  |  |  | 59
| 1 | 6 | 01: 0.18014; 02: 0.12; 03: 0.17; 05: 0.15; 06: 0.16; 07: 0.15; 08: 0.18; 09: 0.15; 10: 0.2; 11: 0.2; 13: 0.1294
| Mean |  | 01: 0.17958; 02: 0.12167; 03: 0.16833; 05: 0.15; 06: 0.15667; 07: 0.14833; 08: 0.175; 09: 0.135; 10: 0.2; 11: 0.2; 13: 0.12779
| Median |  | 01: 0.17935; 02: 0.12; 03: 0.17; 05: 0.15; 06: 0.16; 07: 0.15; 08: 0.175; 09: 0.13; 10: 0.2; 11: 0.2; 13: 0.12896
| Std Dev. |  | 01: 0.0028695; 02: 0.0040825; 03: 0.0075277; 05: 0; 06: 0.008165; 07: 0.0040825; 08: 0.0054772; 09: 0.0083666; 10: 3.0405e-17; 11: 3.0405e-17; 13: 0.0067957
| Rel.Std.Dev. |  | 01: 1.598%; 02: 3.355%; 03: 4.472%; 05: 0%; 06: 5.212%; 07: 2.752%; 08: 3.13%; 09: 6.197%; 10: 1.52e-14%; 11: 1.52e-14%; 13: 5.318%
| PDM3 |  | 01: 18.63%; 02: -19.63%; 03: 11.2%; 05: -0.9078%; 06: 3.496%; 07: -2.009%; 08: 15.61%; 09: -10.82%; 10: 32.12%; 11: 32.12%; 13: -15.58%
| Z-Score (Absolute) |  | 01: 1.09; 02: 1.04; 03: 0.67; 05: 0; 06: 0.25; 07: 0.06; 08: 0.92; 09: 0.55; 10: NA; 11: NA; 13: 0.82
Results from laboratories 23 and 24 were removed due to their 0.1 ppm reading resolution.
| Analytical results for U in OREAS 61f (Certified Value 0.53 ppm) | [25 empty] | Certified
U | Round | Replicate | Lab | Lab | Lab | Lab | Lab | Lab | Lab | Lab | Lab | Lab | Lab | Lab | Lab | Lab | Lab | Lab | Lab | Lab | Lab | Lab | Lab | Lab |  |  | 1
| No | No | 01 | 02 | 03 | 05 | 06 | 07 | 08 | 09 | 10 | 11 | 13 | 14 | 15 | 16 | 17 | 18 | 19 | 21 | 22 | 23 | 24 | 25 |  |  | ppm
|  |  | 4A*MS | 4A*OES/MS | 4A*MS | 4A*OES/MS | 4A*OES/MS | 4A*OES/MS | 4A*OES/MS | 4A*MS | 4A*MS | 4A*OES | 4A*OES | 4A*MS | 4A*MS | 4A*OES/MS | 4A*MS | 4A*OES/MS | 4A*MS | 4A*OES/MS | 4A*OES/MS | 4A*MS | 4A*MS | 5A*MS |  |  | 2
3
| 1 | 1 | 0.54159 | 0.42 | 0.5 | 0.5 | 0.5 | 0.5 | 0.5 | 0.57 | 0.51 | 0.51086 | < 10 | 0.6 | 0.5 | 0.52 | 0.58 | 0.6 | 0.44 | 0.67 | < 10 | 0.5 | 0.6 | 0.40948 |  |  | 1
| 1 | 2 | 0.52621 | 0.5 | 0.5 | 0.5 | 0.5 | 0.5 | 0.5 | 0.55 | 0.55 | 0.48924 | < 10 | 0.6 | 0.5 | 0.53 | 0.58 | 0.6 | 0.44 | 1.01 | < 10 | 0.6 | 0.6 | 0.36198 |  |  | 31
| 1 | 3 | 0.51741 | 0.4 | 0.5 | 0.5 | 0.5 | 0.5 | 0.5 | 0.57 | 0.54 | 0.48732 | < 10 | 0.5 | 0.5 | 0.53 | 0.56 | 0.6 | 0.44 | 0.8 | < 10 | 3.8 | 0.6 | 0.33372 |  |  | 16
| 1 | 4 | 0.52384 | 0.4 | 0.5 | 0.5 | 0.5 | 0.5 | 0.5 | 0.55 | 0.52 | 0.49418 | < 10 | 0.5 | 0.5 | 0.52 | 0.57 | 0.5 | 0.45 | 0.56 | < 10 | 0.5 | 0.6 | 0.27444 |  |  | 0.52699
| 1 | 5 | 0.55146 | 0.4 | 0.5 | 0.5 | 0.5 | 0.5 | 0.5 | 0.57 | 0.52 | 0.48943 | < 10 | 0.5 | 0.5 | 0.53 | 0.54 | 0.6 | 0.43 | 0.54 | < 10 | 0.5 | 0.5 | 0.4648 |  |  | 60
| 1 | 6 | 0.5308 | 0.5 | 0.5 | 0.5 | 0.5 | 0.5 | 0.5 | 0.55 | 0.54 | 0.50847 | < 10 | 0.5 | 0.5 | 0.54 | 0.54 | 0.6 | 0.48 | 0.52 | < 10 | 0.6 | 0.5 | 0.44861
| Mean |  | 0.53188 | 0.43667 | 0.5 | 0.5 | 0.5 | 0.5 | 0.5 | 0.56 | 0.53 | 0.49658 |  | 0.53333 | 0.5 | 0.52833 | 0.56167 | 0.58333 | 0.44667 | 0.68333 |  | 1.0833 | 0.56667 | 0.38217
| Median |  | 0.5285 | 0.41 | 0.5 | 0.5 | 0.5 | 0.5 | 0.5 | 0.56 | 0.53 | 0.4918 |  | 0.5 | 0.5 | 0.53 | 0.565 | 0.6 | 0.44 | 0.615 |  | 0.55 | 0.6 | 0.38573
| Std Dev. |  | 0.012529 | 0.049666 | 0 | 0 | 0 | 0 | 0 | 0.010954 | 0.015492 | 0.01041 |  | 0.05164 | 0 | 0.0075277 | 0.018348 | 0.040825 | 0.017512 | 0.19128 |  | 1.3318 | 0.05164 | 0.072593
| Rel.Std.Dev. |  | 2.356% | 11.37% | 0% | 0% | 0% | 0% | 0% | 1.956% | 2.923% | 2.096% |  | 9.682% | 0% | 1.425% | 3.267% | 6.999% | 3.921% | 27.99% |  | 122.9% | 9.113% | 18.99%
| PDM3 |  | 0.9288% | -17.14% | -5.121% | -5.121% | -5.121% | -5.121% | -5.121% | 6.264% | 0.5717% | -5.77% |  | 1.204% | -5.121% | 0.2554% | 6.581% | 10.69% | -15.24% | 29.67% |  | 105.6% | 7.529% | -27.48%
| Z-Score (Absolute) |  | 0.06 | 1.97 | 0.62 | 0.62 | 0.62 | 0.62 | 0.62 | 0.66 | 0.02 | 0.69 | 95.2 | 0.09 | 0.62 | 0.02 | 0.69 | 1.15 | 1.76 | 3.28 | 95.2 | 11.8 | 0.8 | 3.13
| Analytical results for V in OREAS 61f (Certified Value 88 ppm) | [25 empty] | Certified
V | Round | Replicate | Lab | Lab | Lab | Lab | Lab | Lab | Lab | Lab | Lab | Lab | Lab | Lab | Lab | Lab | Lab | Lab | Lab | Lab | Lab | Lab | Lab | Lab | Lab | Lab | 1
| No | No | 01 | 02 | 03 | 04 | 05 | 06 | 07 | 08 | 09 | 10 | 11 | 13 | 14 | 15 | 16 | 17 | 18 | 19 | 20 | 21 | 22 | 23 | 24 | 25 | ppm
|  |  | 4A*MS | 4A*OES/MS | 4A*MS | 4A*OES | 4A*OES/MS | 4A*OES/MS | 4A*OES/MS | 4A*OES/MS | 4A*OES | 4A*OES | 4A*OES | 4A*OES | 4A*OES | 4A*OES | 4A*OES/MS | 4A*OES | 4A*OES/MS | 4A*OES | 4A*OES | 4A*OES/MS | 4A*OES/MS | 4A*MS | 4A*MS | 5A*OES | 0
1
| 1 | 1 | 90.5152 | 71 | 94 | 88.0475 | 83 | 87 | 85 | 89 | 86 | 83 | 89.098 | 88 | 85 | 90 | 97 | 85.28 | 83 | 91 | 89 | 80 | 92.444 | 92 | 84 | 86.2 | 1
| 1 | 2 | 90.4784 | 74 | 91 | 87.59 | 82 | 88 | 85 | 86 | 83 | 90 | 90.1664 | 89 | 85 | 95 | 95 | 86.73 | 86 | 91 | 88 | 81 | 92.4493 | 89 | 85 | 85.4 | 32
| 1 | 3 | 90.677 | 73 | 93 | 89.8822 | 82 | 85 | 86 | 87 | 89 | 85 | 90.3241 | 88 | 85 | 95 | 95 | 87.81 | 88 | 93 | 91 | 77 | 91.4817 | 92 | 87 | 87.1 | 16
| 1 | 4 | 90.19 | 73 | 93 | 89.052 | 87 | 87 | 87 | 86 | 86 | 84 | 90.7224 | 90 | 85 | 90 | 92 | 86.33 | 83 | 91 | 92 | 80 | 91.8979 | 90 | 88 | 87.3 | 87.7502
| 1 | 5 | 90.2776 | 73 | 92 | 88.8162 | 84 | 90 | 82 | 86 | 81 | 87 | 89.0991 | 89 | 85 | 90 | 88 | 80.25 | 88 | 86 | 87 | 84 | 92.2625 | 91 | 84 | 86.1 | 61
| 1 | 6 | 90.7084 | 71 | 93 | 87.8528 | 84 | 86 | 86 | 86 | 84 | 91 | 88.2344 | 89 | 85 | 95 | 91 | 85.77 | 85 | 101 | 88 | 82 | 92.1511 | 93 | 77 | 86.1
| Mean |  | 90.4744 | 72.5 | 92.6667 | 88.5401 | 83.6667 | 87.1667 | 85.1667 | 86.6667 | 84.8333 | 86.6667 | 89.6074 | 88.8333 | 85 | 92.5 | 93 | 85.3617 | 85.5 | 92.1667 | 89.1667 | 80.6667 | 92.1144 | 91.1667 | 84.1667 | 86.3667
| Median |  | 90.4968 | 73 | 93 | 88.4319 | 83.5 | 87 | 85.5 | 86 | 85 | 86 | 89.6328 | 89 | 85 | 92.5 | 93.5 | 86.05 | 85.5 | 91 | 88.5 | 80.5 | 92.2068 | 91.5 | 84.5 | 86.15
| Std Dev. |  | 0.20838 | 1.2247 | 1.0328 | 0.86689 | 1.8619 | 1.7224 | 1.7224 | 1.2111 | 2.7869 | 3.266 | 0.94577 | 0.75277 | 0 | 2.7386 | 3.2863 | 2.6498 | 2.2583 | 4.916 | 1.9408 | 2.3381 | 0.3718 | 1.472 | 3.8687 | 0.70899
| Rel.Std.Dev. |  | 0.2303% | 1.689% | 1.115% | 0.9791% | 2.225% | 1.976% | 2.022% | 1.397% | 3.285% | 3.768% | 1.055% | 0.8474% | 0% | 2.961% | 3.534% | 3.104% | 2.641% | 5.334% | 2.177% | 2.898% | 0.4036% | 1.615% | 4.596% | 0.8209%
| PDM3 |  | 3.105% | -17.38% | 5.603% | 0.9002% | -4.654% | -0.665% | -2.944% | -1.235% | -3.324% | -1.235% | 2.116% | 1.234% | -3.134% | 5.413% | 5.983% | -2.722% | -2.564% | 5.033% | 1.614% | -8.072% | 4.973% | 3.893% | -4.084% | -1.577%
| Z-Score (Absolute) |  | 0.97 | 3.94 | 1.57 | 0.44 | 0.89 | 0.07 | 0.48 | 0.07 | 0.57 | 0.07 | 0.73 | 0.52 | NA | NA | 1.66 | 0.42 | 0.39 | 1.43 | 0.61 | 1.71 | 1.42 | 1.16 | 0.75 | 0.15
Results from laboratories 14 and 15 were removed due to their 5 ppm reading resolution.
| Analytical results for W in OREAS 61f (Certified Value 2.04 ppm) | [25 empty] | Certified
W | Round | Replicate | Lab | Lab | Lab | Lab | Lab | Lab | Lab | Lab | Lab | Lab | Lab | Lab | Lab | Lab | Lab | Lab | Lab | Lab | Lab | Lab | Lab | Lab | Lab |  | 1
| No | No | 02 | 03 | 04 | 05 | 06 | 07 | 08 | 09 | 10 | 11 | 13 | 14 | 15 | 16 | 17 | 18 | 19 | 20 | 21 | 22 | 23 | 24 | 25 |  | ppm
|  |  | 4A*OES/MS | 4A*MS | 4A*OES | 4A*OES/MS | 4A*OES/MS | 4A*OES/MS | 4A*OES/MS | 4A*MS | 4A*MS | 4A*OES | 4A*OES | 4A*MS | 4A*MS | 4A*OES/MS | 4A*MS | 4A*OES/MS | 4A*MS | 4A*OES | 4A*OES/MS | 4A*OES/MS | 4A*MS | 4A*MS | 5A*MS |  | 2
2
| 1 | 1 | 1.7 | 1.8 | < 10 | 2 | 2.1 | 1.9 | 2.2 | 2.1 | 1.9 | 1.9582 | < 10 | 2 | 2.5 | 1.83 | 2.45 | 2.4 | 2.3 | < 10 | 10.27 | < 20 | 2.1 | 1.4 | 1.1696 |  | 1
| 1 | 2 | 1.8 | 2.1 | < 10 | 2.2 | 2.2 | 1.9 | 2 | 2 | 2 | 1.9462 | < 10 | 2.5 | 2.5 | 1.81 | 2.34 | 2.5 | 2.2 | < 10 | 10.43 | < 20 | 1.9 | 1.7 | 1.0277 |  | 11
| 1 | 3 | 1.8 | 2.1 | < 10 | 2 | 2.1 | 1.9 | 1.9 | 2.1 | 2.1 | 1.7857 | < 10 | 2 | 2.5 | 1.78 | 2.32 | 2.4 | 2.3 | < 10 | 8.43 | < 20 | 2.1 | 1.7 | 0.99869 |  | 16
| 1 | 4 | 1.7 | 2.1 | < 10 | 2 | 2.1 | 1.9 | 2.1 | 2.1 | 2 | 1.8981 | < 10 | 2 | 2 | 1.8 | 2.28 | 2.5 | 2.4 | < 10 | 7.93 | < 20 | 2.3 | 1.4 | 1.01 |  | 2.0385
| 1 | 5 | 1.8 | 1.9 | < 10 | 2 | 2.1 | 1.8 | 2.1 | 2.1 | 2 | 1.8892 | < 10 | 2 | 2.5 | 1.88 | 2.1 | 2.6 | 2.3 | < 10 | 8.22 | < 20 | 2.1 | 1.5 | 1.1316 |  | 62
| 1 | 6 | 1.8 | 1.8 | < 10 | 2.1 | 2.1 | 2 | 2.1 | 2 | 2.1 | 1.8324 | < 10 | 2 | 2 | 1.82 | 2.21 | 2.4 | 2.5 | < 10 | 7.48 | < 20 | 1.9 | 1.4 | 1.1182
| Mean |  | 1.7667 | 1.9667 |  | 2.05 | 2.1167 | 1.9 | 2.0667 | 2.0667 | 2.0167 | 1.885 |  | 2.0833 | 2.3333 | 1.82 | 2.2833 | 2.4667 | 2.3333 |  | 8.7933 |  | 2.0667 | 1.5167 | 1.076
| Median |  | 1.8 | 2 |  | 2 | 2.1 | 1.9 | 2.1 | 2.1 | 2 | 1.8936 |  | 2 | 2.5 | 1.815 | 2.3 | 2.45 | 2.3 |  | 8.325 |  | 2.1 | 1.45 | 1.073
| Std Dev. |  | 0.05164 | 0.15055 |  | 0.083666 | 0.040825 | 0.063246 | 0.10328 | 0.05164 | 0.075277 | 0.06621 |  | 0.20412 | 0.2582 | 0.034059 | 0.11944 | 0.08165 | 0.10328 |  | 1.2482 |  | 0.15055 | 0.1472 | 0.072525
| Rel.Std.Dev. |  | 2.923% | 7.655% |  | 4.081% | 1.929% | 3.329% | 4.997% | 2.499% | 3.733% | 3.513% |  | 9.798% | 11.07% | 1.871% | 5.231% | 3.31% | 4.426% |  | 14.19% |  | 7.285% | 9.705% | 6.74%
| PDM3 |  | -13.34% | -3.525% |  | 0.5628% | 3.833% | -6.795% | 1.38% | 1.38% | -1.072% | -7.533% |  | 2.198% | 14.46% | -10.72% | 12.01% | 21% | 14.46% |  | 331.4% |  | 1.38% | -25.6% | -47.22%
| Z-Score (Absolute) |  | 0.82 | 0.27 | 8.02 | 0.05 | 0.14 | 0.46 | 0 | 0 | 0.14 | 0.5 | 8.02 | 0.05 | 0.73 | 0.67 | 0.59 | 1.09 | 0.73 | 8.02 | 18.39 | 21.69 | 0 | 1.5 | 2.71
| Analytical results for Y in OREAS 61f (Certified Value 10.2 ppm) | [25 empty] | Certified
Y | Round | Replicate | Lab | Lab | Lab | Lab | Lab | Lab | Lab | Lab | Lab | Lab | Lab | Lab | Lab | Lab | Lab | Lab | Lab | Lab | Lab | Lab | Lab | Lab | Lab | Lab | 1
| No | No | 01 | 02 | 03 | 04 | 05 | 06 | 07 | 08 | 09 | 10 | 11 | 13 | 14 | 15 | 16 | 17 | 18 | 19 | 20 | 21 | 22 | 23 | 24 | 25 | ppm
|  |  | 4A*MS | 4A*OES/MS | 4A*MS | 4A*OES | 4A*OES/MS | 4A*OES/MS | 4A*OES/MS | 4A*OES/MS | 4A*MS | 4A*MS | 4A*OES | 4A*OES | 4A*MS | 4A*MS | 4A*OES/MS | 4A*MS | 4A*OES/MS | 4A*MS | 4A*OES | 4A*OES/MS | 4A*OES/MS | 4A*MS | 4A*MS | 5A*OES | 1
2
| 1 | 1 | 9.743 | 7.8 | 10.7 | 11.9438 | 10 | 10.7 | 10.3 | 10.1 | 9.9 | 9.9 | 10.4862 | 10 | 11.1 | 10.8 | 9.45 | 11.2 | 10.5 | 11.4 | 10.2 | 10.56 | 10.5413 | 10.2 | 9.4 | 9.46 | 1
| 1 | 2 | 10.2056 | 8.2 | 10.2 | 11.712 | 10.1 | 11.1 | 10.5 | 9.5 | 10.1 | 10.24 | 10.555 | 10 | 10.5 | 11 | 9.35 | 10.8 | 10.9 | 11.4 | 10.1 | 11.18 | 10.5816 | 9.8 | 9.2 | 9.37 | 34
| 1 | 3 | 9.9039 | 8 | 10.4 | 12.2854 | 10.1 | 10.9 | 10.5 | 9.8 | 10.2 | 10.34 | 10.293 | 10 | 10.5 | 10.6 | 9.39 | 11.1 | 10.8 | 11.8 | 10.5 | 10.27 | 10.4425 | 10.2 | 9.5 | 9.76 | 16
| 1 | 4 | 10.1577 | 7.9 | 10.3 | 12.0658 | 10.4 | 10.9 | 10.6 | 9.4 | 10.3 | 10.51 | 10.4147 | 10 | 11 | 10.7 | 9.45 | 11.4 | 10 | 12.2 | 10.5 | 10.45 | 10.5174 | 9.8 | 9.7 | 9.6 | 10.2379
| 1 | 5 | 10.1722 | 7.9 | 9 | 12.1634 | 10.3 | 11.1 | 9.7 | 9.8 | 10.1 | 10.08 | 10.3629 | 10 | 10.3 | 10.6 | 9.22 | 10.3 | 10.6 | 11.4 | 10.2 | 9.92 | 10.5003 | 10.1 | 9.3 | 9.45 | 63
| 1 | 6 | 10.0313 | 7.8 | 9.4 | 11.9194 | 9.9 | 10.8 | 10.7 | 10.1 | 9.9 | 10.5 | 10.4179 | 10 | 11 | 10.8 | 9.42 | 11 | 10.6 | 12.9 | 10.1 | 10.14 | 10.5618 | 10.2 | 8.4 | 9.51
| Mean |  | 10.0356 | 7.9333 | 10 | 12.015 | 10.1333 | 10.9167 | 10.3833 | 9.7833 | 10.0833 | 10.2617 | 10.4216 | 10 | 10.7333 | 10.75 | 9.38 | 10.9667 | 10.5667 | 11.85 | 10.2667 | 10.42 | 10.5241 | 10.05 | 9.25 | 9.525
| Median |  | 10.0945 | 7.9 | 10.25 | 12.0048 | 10.1 | 10.9 | 10.5 | 9.8 | 10.1 | 10.29 | 10.4163 | 10 | 10.75 | 10.75 | 9.405 | 11.05 | 10.6 | 11.6 | 10.2 | 10.36 | 10.5293 | 10.15 | 9.35 | 9.485
| Std Dev. |  | 0.18191 | 0.15055 | 0.65422 | 0.20186 | 0.18619 | 0.16021 | 0.36009 | 0.29269 | 0.16021 | 0.24037 | 0.09165 | 0 | 0.33862 | 0.15166 | 0.087178 | 0.38297 | 0.31411 | 0.60581 | 0.18619 | 0.43566 | 0.049582 | 0.19748 | 0.45056 | 0.1378
| Rel.Std.Dev. |  | 1.813% | 1.898% | 6.542% | 1.68% | 1.837% | 1.468% | 3.468% | 2.992% | 1.589% | 2.342% | 0.8794% | 0% | 3.155% | 1.411% | 0.9294% | 3.492% | 2.973% | 5.112% | 1.814% | 4.181% | 0.4711% | 1.965% | 4.871% | 1.447%
| PDM3 |  | -1.976% | -22.51% | -2.324% | 17.36% | -1.021% | 6.63% | 1.421% | -4.44% | -1.51% | 0.2321% | 1.794% | -2.324% | 4.839% | 5.002% | -8.38% | 7.118% | 3.211% | 15.75% | 0.281% | 1.779% | 2.796% | -1.835% | -9.649% | -6.963%
| Z-Score (Absolute) |  | 0.52 | 5.24 | 0.6 | 3.93 | 0.3 | 1.46 | 0.26 | 1.09 | 0.41 | 0.01 | 0.35 | NA | 1.05 | 1.09 | 1.99 | 1.57 | 0.67 | 3.56 | 0 | 0.34 | 0.58 | 0.49 | 2.29 | 1.67
Results from laboratory 13 were removed due to their 1 ppm reading resolution.
| Analytical results for Yb in OREAS 61f (Certified Value 1.1 ppm) | [25 empty] | Certified
Yb | Round | Replicate | 01: Lab; 02: Lab; 03: Lab; 04: Lab; 05: Lab; 06: Lab; 07: Lab; 08: Lab; 09: Lab; 10: Lab; 11: Lab; 13: Lab; 14: Lab | 1
| No | No | 01: 01; 02: 02; 03: 10; 04: 14; 05: 15; 06: 16; 07: 17; 08: 18; 09: 19; 10: 21; 11: 23; 13: 24; 14: 25 | ppm
|  |  | 01: 4A*MS; 02: 4A*OES/MS; 03: 4A*MS; 04: 4A*MS; 05: 4A*MS; 06: 4A*OES/MS; 07: 4A*MS; 08: 4A*OES/MS; 09: 4A*MS; 10: 4A*OES/MS; 11: 4A*MS; 13: 4A*MS; 14: 5A*OES | 2
3
| 1 | 1 | 01: 1.1108; 02: 0.9; 03: 1.04; 04: 1.1; 05: 1.05; 06: 1.06; 07: 1.18; 08: 1.1; 09: 1.1; 10: 1.22; 11: 1.1; 13: 1; 14: 0.96177 | 1
| 1 | 2 | 01: 1.1165; 02: 0.9; 03: 1.09; 04: 1.05; 05: 1.1; 06: 1.13; 07: 1.19; 08: 1.1; 09: 1; 10: 1.24; 11: 1; 13: 1; 14: 0.89758 | 35
| 1 | 3 | 01: 1.1123; 02: 0.9; 03: 1.1; 04: 1.15; 05: 1.05; 06: 1.03; 07: 1.16; 08: 1; 09: 1.1; 10: 1.19; 11: 1.1; 13: 1; 14: 0.96954 | 16
| 1 | 4 | 01: 1.1234; 02: 0.9; 03: 1.09; 04: 1.1; 05: 1.05; 06: 1.05; 07: 1.2; 08: 1.1; 09: 1.1; 10: 1.2; 11: 1; 13: 1; 14: 0.93 | 1.0976
| 1 | 5 | 01: 1.125; 02: 0.9; 03: 1.15; 04: 1.1; 05: 1.1; 06: 1.15; 07: 1.19; 08: 1; 09: 1.1; 10: 1.21; 11: 1; 13: 1; 14: 0.96286 | 64
| 1 | 6 | 01: 1.1094; 02: 0.9; 03: 1.16; 04: 1.1; 05: 1.15; 06: 1.12; 07: 1.1; 08: 1.1; 09: 1.2; 10: 1.19; 11: 1; 13: 0.9; 14: 0.95451
| Mean |  | 01: 1.1162; 02: 0.9; 03: 1.105; 04: 1.1; 05: 1.0833; 06: 1.09; 07: 1.17; 08: 1.0667; 09: 1.1; 10: 1.2083; 11: 1.0333; 13: 0.98333; 14: 0.94604
| Median |  | 01: 1.1144; 02: 0.9; 03: 1.095; 04: 1.1; 05: 1.075; 06: 1.09; 07: 1.185; 08: 1.1; 09: 1.1; 10: 1.205; 11: 1; 13: 1; 14: 0.95814
| Std Dev. |  | 01: 0.0066359; 02: 0; 03: 0.044159; 04: 0.031623; 05: 0.040825; 06: 0.049396; 07: 0.036878; 08: 0.05164; 09: 0.063246; 10: 0.019408; 11: 0.05164; 13: 0.040825; 14: 0.027423
| Rel.Std.Dev. |  | 01: 0.5945%; 02: 0%; 03: 3.996%; 04: 2.875%; 05: 3.768%; 06: 4.532%; 07: 3.152%; 08: 4.841%; 09: 5.75%; 10: 1.606%; 11: 4.997%; 13: 4.152%; 14: 2.899%
| PDM3 |  | 01: 1.696%; 02: -18%; 03: 0.6724%; 04: 0.2169%; 05: -1.302%; 06: -0.6941%; 07: 6.594%; 08: -2.82%; 09: 0.2169%; 10: 10.09%; 11: -5.857%; 13: -10.41%; 14: -13.81%
| Z-Score (Absolute) |  | 01: 0.67; 02: 4.88; 03: 0.39; 04: 0.26; 05: 0.17; 06: 0; 07: 2.06; 08: 0.6; 09: 0.26; 10: 3.04; 11: 1.46; 13: 2.74; 14: 3.7
| Analytical results for Zn in OREAS 61f (Certified Value 51 ppm) | [25 empty] | Certified
Zn | Round | Replicate | Lab | Lab | Lab | Lab | Lab | Lab | Lab | Lab | Lab | Lab | Lab | Lab | Lab | Lab | Lab | Lab | Lab | Lab | Lab | Lab | Lab | Lab | Lab |  | 1
| No | No | 02 | 03 | 04 | 05 | 06 | 07 | 08 | 09 | 10 | 11 | 13 | 14 | 15 | 16 | 17 | 18 | 19 | 20 | 21 | 22 | 23 | 24 | 25 |  | ppm
|  |  | 4A*OES/MS | 4A*MS | 4A*OES | 4A*OES/MS | 4A*OES/MS | 4A*OES/MS | 4A*OES/MS | 4A*OES | 4A*OES | 4A*OES | 4A*OES | 4A*OES | 4A*OES | 4A*OES/MS | 4A*OES | 4A*OES/MS | 4A*OES | 4A*OES | 4A*OES/MS | 4A*OES/MS | 4A*MS | 4A*MS | 5A*OES |  | 0
1
| 1 | 1 | 50 | 50 | 52.4645 | 51 | 52 | 51 | 53 | 51 | 45 | 51.0313 | 51 | 40 | 50 | 54 | 51.31 | 59 | 50 | 54 | 55 | 52.4006 | 51.8 | 46.9 | 46.8 |  | 1
| 1 | 2 | 56 | 48 | 53.3208 | 50 | 53 | 52 | 51 | 49 | 47 | 51.6032 | 53 | 45 | 50 | 55 | 52.05 | 58 | 50 | 58 | 54 | 52.6043 | 49.7 | 46.5 | 46.6 |  | 36
| 1 | 3 | 49 | 48 | 53.8758 | 51 | 52 | 52 | 52 | 51 | 48 | 50.4837 | 52 | 35 | 48 | 54 | 54.12 | 59 | 51 | 56 | 53 | 52.4485 | 51.4 | 47.7 | 46.7 |  | 16
| 1 | 4 | 49 | 50 | 52.5283 | 53 | 53 | 62 | 51 | 51 | 47 | 51.5981 | 53 | 40 | 50 | 55 | 53.25 | 56 | 51 | 55 | 49 | 53.19 | 51 | 48.2 | 47.1 |  | 50.8584
| 1 | 5 | 48 | 44 | 53.6123 | 51 | 54 | 51 | 53 | 51 | 49 | 52.2109 | 53 | 45 | 48 | 51 | 48.54 | 55 | 48 | 55 | 48 | 53.0026 | 51.4 | 44.3 | 46.6 |  | 65
| 1 | 6 | 48 | 49 | 53.9214 | 49 | 52 | 53 | 60 | 50 | 48 | 52.714 | 52 | 40 | 52 | 51 | 50.94 | 56 | 57 | 53 | 48 | 53.217 | 53.1 | 41.2 | 46.6
| Mean |  | 50 | 48.1667 | 53.2872 | 50.8333 | 52.6667 | 53.5 | 53.3333 | 50.5 | 47.3333 | 51.6069 | 52.3333 | 40.8333 | 49.6667 | 53.3333 | 51.7017 | 57.1667 | 51.1667 | 55.1667 | 51.1667 | 52.8105 | 51.4 | 45.8 | 46.7333
| Median |  | 49 | 48.5 | 53.4666 | 51 | 52.5 | 52 | 52.5 | 51 | 47.5 | 51.6007 | 52.5 | 40 | 50 | 54 | 51.68 | 57 | 50.5 | 55 | 51 | 52.8034 | 51.4 | 46.7 | 46.65
| Std Dev. |  | 3.0332 | 2.2286 | 0.64936 | 1.3292 | 0.8165 | 4.2308 | 3.3862 | 0.83666 | 1.3663 | 0.79791 | 0.8165 | 3.7639 | 1.5055 | 1.8619 | 1.9543 | 1.7224 | 3.0605 | 1.7224 | 3.1885 | 0.37086 | 1.1045 | 2.626 | 0.19664
| Rel.Std.Dev. |  | 6.066% | 4.627% | 1.219% | 2.615% | 1.55% | 7.908% | 6.349% | 1.657% | 2.886% | 1.546% | 1.56% | 9.218% | 3.031% | 3.491% | 3.78% | 3.013% | 5.981% | 3.122% | 6.232% | 0.7022% | 2.149% | 5.734% | 0.4208%
| PDM3 |  | -1.688% | -5.293% | 4.776% | -0.04927% | 3.556% | 5.194% | 4.866% | -0.7047% | -6.931% | 1.472% | 2.9% | -19.71% | -2.343% | 4.866% | 1.658% | 12.4% | 0.6061% | 8.471% | 0.6061% | 3.838% | 1.065% | -9.946% | -8.111%
| Z-Score (Absolute) |  | 0.62 | 1.37 | 0.73 | 0.27 | 0.48 | 0.82 | 0.75 | 0.41 | 1.71 | 0.04 | 0.34 | NA | 0.75 | 0.75 | 0.08 | 2.32 | 0.14 | 1.5 | 0.14 | 0.54 | 0.04 | 2.34 | 1.96
Results from laboratory 14 were removed due to their 5 ppm reading resolution.
| Analytical results for Zr in OREAS 61f (Certified Value 72 ppm) | [25 empty] | Certified
Zr | Round | Replicate | Lab | Lab | Lab | Lab | Lab | Lab | Lab | Lab | Lab | Lab | Lab | Lab | Lab | Lab | Lab | Lab | Lab | Lab | Lab | Lab | Lab | Lab |  |  | 1
| No | No | 01 | 03 | 04 | 05 | 06 | 07 | 08 | 09 | 10 | 11 | 13 | 14 | 15 | 16 | 17 | 18 | 19 | 20 | 22 | 23 | 24 | 25 |  |  | ppm
|  |  | 4A*MS | 4A*MS | 4A*OES | 4A*OES/MS | 4A*OES/MS | 4A*OES/MS | 4A*OES/MS | 4A*MS | 4A*MS | 4A*OES | 4A*OES | 4A*MS | 4A*MS | 4A*OES/MS | 4A*OES | 4A*OES/MS | 4A*OES | 4A*OES | 4A*OES/MS | 4A*MS | 4A*MS | 5A*OES |  |  | 0
1
| 1 | 1 | 66.9 | 73.2 | 82.7204 | 70.4 | 73.4 | 70.8 | 76.8 | 79 | 69.5 | 66.8182 | 65 | 66 | 82 | 68.2 | 73.83 | 78.7 | 71 | 66.1 | 75.1333 | 71 | 80 | 63.1 |  |  | 1
| 1 | 2 | 66.9106 | 69.3 | 82.546 | 71.7 | 76.5 | 73.2 | 72.1 | 78.8 | 73 | 67.367 | 66 | 63 | 80 | 68.2 | 67.68 | 82.5 | 70 | 65.2 | 75.2925 | 66 | 78 | 63.4 |  |  | 12
| 1 | 3 | 66.5602 | 74.2 | 82.9684 | 71.2 | 74.3 | 75.5 | 74.1 | 78.9 | 71.6 | 67.645 | 65 | 68 | 77 | 67.9 | 60.92 | 81.7 | 66 | 67.7 | 74.9771 | 68 | 83 | 65.5 |  |  | 16
| 1 | 4 | 66.8609 | 73.5 | 82.5096 | 74.2 | 75.1 | 73.7 | 71.7 | 79.5 | 74 | 68.3026 | 67 | 68 | 78 | 68.1 | 64.7 | 77.8 | 67 | 67.7 | 75.0092 | 69 | 72 | 65.5 |  |  | 71.8959
| 1 | 5 | 67.318 | 68.2 | 82.6956 | 72.4 | 76.3 | 66.6 | 74.1 | 80.5 | 71.1 | 68.8754 | 65 | 64 | 80 | 67.8 | 69.75 | 80.6 | 63 | 65.5 | 75.4958 | 69 | 80 | 64.3 |  |  | 66
| 1 | 6 | 66.7967 | 70.9 | 82.2616 | 70.3 | 74 | 73.5 | 76.4 | 79.2 | 73.7 | 67.6605 | 66 | 65 | 82 | 66.5 | 69.42 | 77.2 | 73 | 65.2 | 75.2925 | 70 | 72 | 66.5
| Mean |  | 66.8911 | 71.55 | 82.6169 | 71.7 | 74.9333 | 72.2167 | 74.2 | 79.3167 | 72.15 | 67.7781 | 65.6667 | 65.6667 | 79.8333 | 67.7833 | 67.7167 | 79.75 | 68.3333 | 66.2333 | 75.2 | 68.8333 | 77.5 | 64.7167
| Median |  | 66.8805 | 72.05 | 82.6208 | 71.45 | 74.7 | 73.35 | 74.1 | 79.1 | 72.3 | 67.6527 | 65.5 | 65.5 | 80 | 68 | 68.55 | 79.65 | 68.5 | 65.8 | 75.2129 | 69 | 79 | 64.9
| Std Dev. |  | 0.24578 | 2.4599 | 0.23801 | 1.4588 | 1.2628 | 3.1352 | 2.1109 | 0.63061 | 1.7306 | 0.72127 | 0.8165 | 2.0656 | 2.0412 | 0.64936 | 4.4655 | 2.1677 | 3.6697 | 1.1827 | 0.19754 | 1.7224 | 4.5497 | 1.3363
| Rel.Std.Dev. |  | 0.3674% | 3.438% | 0.2881% | 2.035% | 1.685% | 4.341% | 2.845% | 0.7951% | 2.399% | 1.064% | 1.243% | 3.146% | 2.557% | 0.958% | 6.594% | 2.718% | 5.37% | 1.786% | 0.2627% | 2.502% | 5.871% | 2.065%
| PDM3 |  | -6.961% | -0.4811% | 14.91% | -0.2725% | 4.225% | 0.4462% | 3.205% | 10.32% | 0.3534% | -5.727% | -8.664% | -8.664% | 11.04% | -5.72% | -5.813% | 10.92% | -4.955% | -7.876% | 4.596% | -4.26% | 7.795% | -9.986%
| Z-Score (Absolute) |  | 0.82 | 0.01 | 1.91 | 0.01 | 0.58 | 0.1 | 0.45 | 1.34 | 0.09 | 0.67 | 1.04 | 1.04 | 1.43 | 0.67 | 0.68 | 1.41 | 0.57 | 0.94 | 0.62 | 0.49 | 1.02 | 1.2
Note on C17: Z-Scores have been calculated inclusive of individual outliers. In general, laboratory batches are rejected if Z-Score > 2.5.
Note on C35: Z-Scores have been calculated inclusive of individual outliers. In general, laboratory batches are rejected if Z-Score > 2.5.
Note on C53: Z-Scores have been calculated inclusive of individual outliers. In general, laboratory batches are rejected if Z-Score > 2.5.
Note on C71: Z-Scores have been calculated inclusive of individual outliers. In general, laboratory batches are rejected if Z-Score > 2.5.
Note on C89: Z-Scores have been calculated inclusive of individual outliers. In general, laboratory batches are rejected if Z-Score > 2.5.
Note on C108: Z-Scores have been calculated inclusive of individual outliers. In general, laboratory batches are rejected if Z-Score > 2.5.
Note on C127: Z-Scores have been calculated inclusive of individual outliers. In general, laboratory batches are rejected if Z-Score > 2.5.
Note on C145: Z-Scores have been calculated inclusive of individual outliers. In general, laboratory batches are rejected if Z-Score > 2.5.
Note on C164: Z-Scores have been calculated inclusive of individual outliers. In general, laboratory batches are rejected if Z-Score > 2.5.
Note on C182: Z-Scores have been calculated inclusive of individual outliers. In general, laboratory batches are rejected if Z-Score > 2.5.
Note on C201: Z-Scores have been calculated inclusive of individual outliers. In general, laboratory batches are rejected if Z-Score > 2.5.
Note on C219: Z-Scores have been calculated inclusive of individual outliers. In general, laboratory batches are rejected if Z-Score > 2.5.
Note on C237: Z-Scores have been calculated inclusive of individual outliers. In general, laboratory batches are rejected if Z-Score > 2.5.
Note on C255: Z-Scores have been calculated inclusive of individual outliers. In general, laboratory batches are rejected if Z-Score > 2.5.
Note on C273: Z-Scores have been calculated inclusive of individual outliers. In general, laboratory batches are rejected if Z-Score > 2.5.
Note on C292: Z-Scores have been calculated inclusive of individual outliers. In general, laboratory batches are rejected if Z-Score > 2.5.
Note on C310: Z-Scores have been calculated inclusive of individual outliers. In general, laboratory batches are rejected if Z-Score > 2.5.
Note on C328: Z-Scores have been calculated inclusive of individual outliers. In general, laboratory batches are rejected if Z-Score > 2.5.
Note on C347: Z-Scores have been calculated inclusive of individual outliers. In general, laboratory batches are rejected if Z-Score > 2.5.
Note on C365: Z-Scores have been calculated inclusive of individual outliers. In general, laboratory batches are rejected if Z-Score > 2.5.
Note on C384: Z-Scores have been calculated inclusive of individual outliers. In general, laboratory batches are rejected if Z-Score > 2.5.
Note on C402: Z-Scores have been calculated inclusive of individual outliers. In general, laboratory batches are rejected if Z-Score > 2.5.
Note on C420: Z-Scores have been calculated inclusive of individual outliers. In general, laboratory batches are rejected if Z-Score > 2.5.
Note on C439: Z-Scores have been calculated inclusive of individual outliers. In general, laboratory batches are rejected if Z-Score > 2.5.
Note on C457: Z-Scores have been calculated inclusive of individual outliers. In general, laboratory batches are rejected if Z-Score > 2.5.
Note on C475: Z-Scores have been calculated inclusive of individual outliers. In general, laboratory batches are rejected if Z-Score > 2.5.
Note on C493: Z-Scores have been calculated inclusive of individual outliers. In general, laboratory batches are rejected if Z-Score > 2.5.
Note on C512: Z-Scores have been calculated inclusive of individual outliers. In general, laboratory batches are rejected if Z-Score > 2.5.
Note on C531: Z-Scores have been calculated inclusive of individual outliers. In general, laboratory batches are rejected if Z-Score > 2.5.
Note on C550: Z-Scores have been calculated inclusive of individual outliers. In general, laboratory batches are rejected if Z-Score > 2.5.
Note on C568: Z-Scores have been calculated inclusive of individual outliers. In general, laboratory batches are rejected if Z-Score > 2.5.
Note on C586: Z-Scores have been calculated inclusive of individual outliers. In general, laboratory batches are rejected if Z-Score > 2.5.
Note on C605: Z-Scores have been calculated inclusive of individual outliers. In general, laboratory batches are rejected if Z-Score > 2.5.
Note on C623: Z-Scores have been calculated inclusive of individual outliers. In general, laboratory batches are rejected if Z-Score > 2.5.
Note on C641: Z-Scores have been calculated inclusive of individual outliers. In general, laboratory batches are rejected if Z-Score > 2.5.
Note on C659: Z-Scores have been calculated inclusive of individual outliers. In general, laboratory batches are rejected if Z-Score > 2.5.
Note on C677: Z-Scores have been calculated inclusive of individual outliers. In general, laboratory batches are rejected if Z-Score > 2.5.
Note on C695: Z-Scores have been calculated inclusive of individual outliers. In general, laboratory batches are rejected if Z-Score > 2.5.
Note on C713: Z-Scores have been calculated inclusive of individual outliers. In general, laboratory batches are rejected if Z-Score > 2.5.
Note on C731: Z-Scores have been calculated inclusive of individual outliers. In general, laboratory batches are rejected if Z-Score > 2.5.
Note on C749: Z-Scores have been calculated inclusive of individual outliers. In general, laboratory batches are rejected if Z-Score > 2.5.
Note on C767: Z-Scores have been calculated inclusive of individual outliers. In general, laboratory batches are rejected if Z-Score > 2.5.
Note on C785: Z-Scores have been calculated inclusive of individual outliers. In general, laboratory batches are rejected if Z-Score > 2.5.
Note on C803: Z-Scores have been calculated inclusive of individual outliers. In general, laboratory batches are rejected if Z-Score > 2.5.
Note on C821: Z-Scores have been calculated inclusive of individual outliers. In general, laboratory batches are rejected if Z-Score > 2.5.
Note on C839: Z-Scores have been calculated inclusive of individual outliers. In general, laboratory batches are rejected if Z-Score > 2.5.
Note on C858: Z-Scores have been calculated inclusive of individual outliers. In general, laboratory batches are rejected if Z-Score > 2.5.
Note on C876: Z-Scores have been calculated inclusive of individual outliers. In general, laboratory batches are rejected if Z-Score > 2.5.
Note on C894: Z-Scores have been calculated inclusive of individual outliers. In general, laboratory batches are rejected if Z-Score > 2.5.
Note on C912: Z-Scores have been calculated inclusive of individual outliers. In general, laboratory batches are rejected if Z-Score > 2.5.
Note on C931: Z-Scores have been calculated inclusive of individual outliers. In general, laboratory batches are rejected if Z-Score > 2.5.
Note on C949: Z-Scores have been calculated inclusive of individual outliers. In general, laboratory batches are rejected if Z-Score > 2.5.
Note on C967: Z-Scores have been calculated inclusive of individual outliers. In general, laboratory batches are rejected if Z-Score > 2.5.
Note on C986: Z-Scores have been calculated inclusive of individual outliers. In general, laboratory batches are rejected if Z-Score > 2.5.
Note on C1005: Z-Scores have been calculated inclusive of individual outliers. In general, laboratory batches are rejected if Z-Score > 2.5.
Note on C1023: Z-Scores have been calculated inclusive of individual outliers. In general, laboratory batches are rejected if Z-Score > 2.5.
Note on C1041: Z-Scores have been calculated inclusive of individual outliers. In general, laboratory batches are rejected if Z-Score > 2.5.
Note on C1059: Z-Scores have been calculated inclusive of individual outliers. In general, laboratory batches are rejected if Z-Score > 2.5.
Note on C1078: Z-Scores have been calculated inclusive of individual outliers. In general, laboratory batches are rejected if Z-Score > 2.5.
Note on C1097: Z-Scores have been calculated inclusive of individual outliers. In general, laboratory batches are rejected if Z-Score > 2.5.
Note on C1115: Z-Scores have been calculated inclusive of individual outliers. In general, laboratory batches are rejected if Z-Score > 2.5.
Note on C1134: Z-Scores have been calculated inclusive of individual outliers. In general, laboratory batches are rejected if Z-Score > 2.5.
Note on C1152: Z-Scores have been calculated inclusive of individual outliers. In general, laboratory batches are rejected if Z-Score > 2.5.
Note on C1171: Z-Scores have been calculated inclusive of individual outliers. In general, laboratory batches are rejected if Z-Score > 2.5.
Note on C1189: Z-Scores have been calculated inclusive of individual outliers. In general, laboratory batches are rejected if Z-Score > 2.5.
Note on C1208: Z-Scores have been calculated inclusive of individual outliers. In general, laboratory batches are rejected if Z-Score > 2.5.

## Aqua Regia
| Analytical results for Ag in OREAS 61f (Certified Value 3.61 ppm) | [24 empty] | Certified
Ag | Round | Replicate | Lab | Lab | Lab | Lab | Lab | Lab | Lab | Lab | Lab | Lab | Lab | Lab | Lab | Lab | Lab | Lab | Lab | Lab | Lab | Lab | Lab |  |  | 1
| No | No | 01 | 02 | 03 | 04 | 05 | 06 | 07 | 08 | 09 | 10 | 11 | 13 | 16 | 17 | 18 | 19 | 20 | 23 | 24 | 25 | 27 |  |  | ppm
|  |  | AR*MS | AR*OES/MS | AR*MS | AR*OES | AR*MS | AR*MS | AR*MS | AR*MS | AR*OES/MS | AR*MS | AR*OES/MS | AR*OES | AR*OES/MS | AR*MS | AR*OES/MS | AR*MS | AR*OES | AR*MS | AR*MS | AR*OES | AR*OES/MS |  |  | 2
|  |  | 0.5g | 0.25g | 0.5g | 0.5g | 25g | 25g | 25g | 25g | 01g | 01g | 20g | 0.15g | 10g | 0.4g | 0.25g | 0.4g | 10g | 0.5g | 0.5g | 0.25g | 0.25g |  |  | 3
| 1 | 1 | 3.6654 | 3.2 | 3.5 | 3.9032 | 3.72 | 3.64 | 3.62 | 3.54 | 3.09 | 3.49 | 3.5544 | 3.7 | 3.74 | 3.7 | 3.62 | 4.3 | 6 | 3.73 | 3.49 | 3.61 | 5.3 |  |  | 1
| 1 | 2 | 3.6441 | 3.3 | 3.4 | 3.9032 | 3.75 | 3.6 | 3.65 | 3.5 | 3.12 | 3.58 | 3.4527 | 3.7 | 3.82 | 3.7 | 3.66 | 4.1 | 4 | 3.75 | 3.49 | 3.56 | 4.95 |  |  | 21
| 1 | 3 | 3.6909 | 3.2 | 3.5 | 3.7842 | 3.83 | 3.53 | 3.58 | 3.53 | 3.15 | 3.46 | 3.4171 | 3.5 | 3.9 | 3.66 | 3.66 | 4.1 | 5 | 3.61 | 3.26 | 3.75 | 6.46 |  |  | 16
| 1 | 4 | 3.6715 | 3.2 | 3.6 | 3.8556 | 3.82 | 3.62 | 3.57 | 3.53 | 3.15 | 3.53 | 3.4306 | 3.5 | 3.77 | 3.83 | 3.56 | 4.2 | 5 | 3.6 | 3.39 | 3.97 | 4.45 |  |  | 3.6113
| 1 | 5 | 3.6572 | 3.2 | 3.6 | 3.9627 | 3.81 | 3.68 | 3.64 | 3.51 | 3.13 | 3.48 | 3.4159 | 3.8 | 3.71 | 3.77 | 3.64 | 4.2 | 5 | 3.6 | 3.59 | 3.79 | 4.96 |  |  | 68
| 1 | 6 | 3.6582 | 3.1 | 3.4 | 3.8794 | 3.8 | 3.63 | 3.65 | 3.55 | 3.24 | 3.61 | 3.5336 | 3.7 | 3.82 | 3.62 | 3.61 | 4.2 | 5 | 3.48 | 3.57 | 3.69 | 4.96
| Mean |  | 3.6645 | 3.2 | 3.5 | 3.8814 | 3.7883 | 3.6167 | 3.6183 | 3.5267 | 3.1467 | 3.525 | 3.4674 | 3.65 | 3.7933 | 3.7133 | 3.625 | 4.1833 | 5 | 3.6283 | 3.465 | 3.7283 | 5.18
| Median |  | 3.6618 | 3.2 | 3.5 | 3.8913 | 3.805 | 3.625 | 3.63 | 3.53 | 3.14 | 3.51 | 3.4417 | 3.7 | 3.795 | 3.7 | 3.63 | 4.2 | 5 | 3.605 | 3.49 | 3.72 | 4.96
| Std Dev. |  | 0.015829 | 0.063246 | 0.089443 | 0.05946 | 0.043551 | 0.050067 | 0.035449 | 0.018619 | 0.050859 | 0.059582 | 0.061154 | 0.12247 | 0.06802 | 0.075807 | 0.037815 | 0.075277 | 0.63246 | 0.099079 | 0.12292 | 0.14593 | 0.68343
| Rel.Std.Dev. |  | 0.432% | 1.976% | 2.556% | 1.532% | 1.15% | 1.384% | 0.9797% | 0.5279% | 1.616% | 1.69% | 1.764% | 3.355% | 1.793% | 2.041% | 1.043% | 1.799% | 12.65% | 2.731% | 3.548% | 3.914% | 13.19%
| PDM3 |  | 1.475% | -11.39% | -3.081% | 7.48% | 4.903% | 0.1493% | 0.1955% | -2.343% | -12.87% | -2.389% | -3.984% | 1.072% | 5.041% | 2.826% | 0.3801% | 15.84% | 38.46% | 0.4724% | -4.05% | 3.242% | 43.44%
| Z-Score (Absolute) |  | 0.22 | 2.52 | 0.75 | 1.5 | 0.95 | 0.06 | 0.05 | 0.59 | 2.84 | 0.6 | 0.94 | 0.14 | 0.98 | 0.51 | 0.01 | 3.29 | NA | 0.01 | 0.95 | 0.6 | 9.17
Results from laboratory 20 were removed due to their 1 ppm reading resolution.
| Analytical results for Al in OREAS 61f (Certified Value 1.52 wt.%) | [24 empty] | Certified
Al | Round | Replicate | Lab | Lab | Lab | Lab | Lab | Lab | Lab | Lab | Lab | Lab | Lab | Lab | Lab | Lab | Lab | Lab | Lab | Lab | Lab |  |  |  |  | 1
| No | No | 02 | 03 | 04 | 05 | 06 | 07 | 08 | 09 | 10 | 11 | 13 | 14 | 16 | 17 | 18 | 19 | 20 | 23 | 24 |  |  |  |  | wt.%
|  |  | AR*OES/MS | AR*MS | AR*OES | AR*MS | AR*MS | AR*MS | AR*MS | AR*OES/MS | AR*MS | AR*OES/MS | AR*OES | AR*OES | AR*OES/MS | AR*OES | AR*OES/MS | AR*OES | AR*OES | AR*MS | AR*MS |  |  |  |  | 2
|  |  | 0.25g | 0.5g | 0.5g | 25g | 25g | 25g | 25g | 01g | 01g | 20g | 0.15g | 40g | 10g | 0.4g | 0.25g | 0.4g | 10g | 0.5g | 0.5g |  |  |  |  | 3
| 1 | 1 | 1.7546 | 1.39 | 1.58 | 1.41 | 1.43 | 1.29 | 1.47 | 1.59 | 1.4658 | 1.748 | 1.53 | 1.36 | 1.6 | 1.4298 | 1.43 | 1.54 | 1.55 | 2.16 | 1.67 |  |  |  |  | 1
| 1 | 2 | 1.7589 | 1.45 | 1.6 | 1.43 | 1.44 | 1.32 | 1.5 | 1.59 | 1.5569 | 1.7634 | 1.51 | 1.4 | 1.64 | 1.4582 | 1.43 | 1.52 | 1.53 | 2.25 | 1.67 |  |  |  |  | #N/A
| 1 | 3 | 1.7581 | 1.44 | 1.61 | 1.49 | 1.36 | 1.3 | 1.44 | 1.6 | 1.4914 | 1.6969 | 1.45 | 1.44 | 1.61 | 1.4332 | 1.42 | 1.48 | 1.48 | 2 | 1.61 |  |  |  |  | 16
| 1 | 4 | 1.8197 | 1.44 | 1.65 | 1.44 | 1.34 | 1.31 | 1.43 | 1.59 | 1.5059 | 1.6644 | 1.5 | 1.35 | 1.57 | 1.4811 | 1.44 | 1.5 | 1.55 | 1.95 | 1.65 |  |  |  |  | 1.5204
| 1 | 5 | 1.7549 | 1.42 | 1.68 | 1.48 | 1.44 | 1.3 | 1.43 | 1.59 | 1.4713 | 1.7213 | 1.54 | 1.42 | 1.61 | 1.455 | 1.44 | 1.5 | 1.5 | 1.87 | 1.73 |  |  |  |  | 69
| 1 | 6 | 1.7945 | 1.4 | 1.68 | 1.43 | 1.44 | 1.33 | 1.46 | 1.58 | 1.5997 | 1.7503 | 1.51 | 1.39 | 1.66 | 1.552 | 1.42 | 1.58 | 1.52 | 1.79 | 1.63
| Mean |  | 1.7734 | 1.4233 | 1.6333 | 1.4467 | 1.4083 | 1.3083 | 1.455 | 1.59 | 1.5152 | 1.7241 | 1.5067 | 1.3933 | 1.615 | 1.4682 | 1.43 | 1.52 | 1.5217 | 2.0033 | 1.66
| Median |  | 1.7585 | 1.43 | 1.63 | 1.435 | 1.435 | 1.305 | 1.45 | 1.59 | 1.4987 | 1.7347 | 1.51 | 1.395 | 1.61 | 1.4566 | 1.43 | 1.51 | 1.525 | 1.975 | 1.66
| Std Dev. |  | 0.027309 | 0.024221 | 0.04274 | 0.031411 | 0.045789 | 0.01472 | 0.027386 | 0.0063246 | 0.052725 | 0.037731 | 0.031411 | 0.034448 | 0.031464 | 0.045078 | 0.0089443 | 0.035777 | 0.027869 | 0.17409 | 0.041473
| Rel.Std.Dev. |  | 1.54% | 1.702% | 2.617% | 2.171% | 3.251% | 1.125% | 1.882% | 0.3978% | 3.48% | 2.188% | 2.085% | 2.472% | 1.948% | 3.07% | 0.6255% | 2.354% | 1.831% | 8.69% | 2.498%
| PDM3 |  | 16.65% | -6.382% | 7.43% | -4.847% | -7.369% | -13.95% | -4.299% | 4.58% | -0.3419% | 13.4% | -0.901% | -8.355% | 6.225% | -3.429% | -5.944% | -0.02398% | 0.08564% | 31.77% | 9.184%
| Z-Score (Absolute) |  | 1.9 | 0.67 | 0.87 | 0.5 | 0.78 | 1.52 | 0.44 | 0.55 | 0 | 1.53 | 0.06 | 0.89 | 0.73 | 0.34 | 0.63 | 0.04 | 0.05 | 3.58 | 1.06
| Analytical results for As in OREAS 61f (Certified Value 11.6 ppm) | [24 empty] | Certified
As | Round | Replicate | Lab | Lab | Lab | Lab | Lab | Lab | Lab | Lab | Lab | Lab | Lab | Lab | Lab | Lab | Lab | Lab | Lab | Lab | Lab | Lab | Lab | Lab | Lab | 1
| No | No | 01 | 02 | 03 | 04 | 05 | 06 | 07 | 08 | 09 | 10 | 11 | 13 | 14 | 16 | 17 | 18 | 19 | 20 | 22 | 23 | 24 | 25 | 27 | ppm
|  |  | AR*MS | AR*OES/MS | AR*MS | AR*OES | AR*MS | AR*MS | AR*MS | AR*MS | AR*OES/MS | AR*MS | AR*OES/MS | AR*OES | AR*MS | AR*OES/MS | AR*OES | AR*OES/MS | AR*MS | AR*OES | AR*OES/MS | AR*MS | AR*MS | AR*OES | AR*OES/MS | 1
|  |  | 0.5g | 0.25g | 0.5g | 0.5g | 25g | 25g | 25g | 25g | 01g | 01g | 20g | 0.15g | 40g | 10g | 0.4g | 0.25g | 0.4g | 10g | 0.2g | 0.5g | 0.5g | 0.25g | 0.25g | 2
| 1 | 1 | 12.5706 | 8.7 | 11.4 | 11.63 | 11.7 | 12 | 11.9 | 11.9 | 11 | 12 | 11.6522 | 11 | 11.5 | 11.7 | 12.1 | 11 | 11 | 14 | 11.2613 | 10.6 | 10.8 | 13.8 | < 5 | 1
| 1 | 2 | 12.6392 | 9 | 11.4 | 12.5 | 11.9 | 12 | 11.9 | 11.7 | 11 | 12 | 11.3471 | 10 | 11.5 | 11.8 | 10.3 | 12 | 10 | 13 | 11.1023 | 10.9 | 10.4 | 13.5 | < 5 | 22
| 1 | 3 | 12.5755 | 10.3 | 11.3 | 11.94 | 12 | 11.6 | 11.4 | 11.9 | 11 | 12 | 11.1149 | 10 | 12 | 11.9 | 10.89 | 11 | 11 | 13 | 11.6345 | 10.6 | 10.2 | 13.1 | < 5 | 16
| 1 | 4 | 12.5505 | 9.8 | 11.5 | 13.94 | 12.1 | 11.8 | 11.7 | 11.9 | 11 | 12 | 11.0591 | 10 | 11.5 | 11.5 | 10.71 | 12 | 11 | 12 | 11.7315 | 10.6 | 10.5 | 15 | < 5 | 11.5678
| 1 | 5 | 12.4964 | 9.5 | 11.8 | 13.38 | 12.2 | 12.1 | 11.9 | 11.6 | 11 | 12 | 11.3239 | 12 | 11.5 | 11.6 | 11.09 | 12 | 11 | 13 | 11.0571 | 10.7 | 10.9 | 13.7 | < 5 | 70
| 1 | 6 | 12.6594 | 10 | 11.3 | 13.7 | 11.6 | 11.9 | 11.9 | 11.9 | 11 | 12 | 11.5599 | 10 | 11 | 11.7 | 11.37 | 11 | 11 | 14 | 10.8109 | 10.3 | 10.5 | 13.5 | < 5
| Mean |  | 12.5819 | 9.55 | 11.45 | 12.8483 | 11.9167 | 11.9 | 11.7833 | 11.8167 | 11 | 12 | 11.3428 | 10.5 | 11.5 | 11.7 | 11.0767 | 11.5 | 10.8333 | 13.1667 | 11.2663 | 10.6167 | 10.55 | 13.7667
| Median |  | 12.573 | 9.65 | 11.4 | 12.94 | 11.95 | 11.95 | 11.9 | 11.9 | 11 | 12 | 11.3355 | 10 | 11.5 | 11.7 | 10.99 | 11.5 | 11 | 13 | 11.1818 | 10.6 | 10.5 | 13.6
| Std Dev. |  | 0.059603 | 0.6091 | 0.18708 | 0.96234 | 0.23166 | 0.17889 | 0.20412 | 0.13292 | 0 | 0 | 0.23481 | 0.83666 | 0.31623 | 0.14142 | 0.6174 | 0.54772 | 0.40825 | 0.75277 | 0.35498 | 0.19408 | 0.25884 | 0.65013
| Rel.Std.Dev. |  | 0.4737% | 6.378% | 1.634% | 7.49% | 1.944% | 1.503% | 1.732% | 1.125% | 0% | 0% | 2.07% | 7.968% | 2.75% | 1.209% | 5.574% | 4.763% | 3.768% | 5.717% | 3.151% | 1.828% | 2.453% | 4.722%
| PDM3 |  | 8.767% | -17.44% | -1.018% | 11.07% | 3.016% | 2.872% | 1.863% | 2.151% | -4.908% | 3.736% | -1.945% | -9.231% | -0.5861% | 1.143% | -4.246% | -0.5861% | -6.349% | 13.82% | -2.607% | -8.222% | -8.799% | 19.01%
| Z-Score (Absolute) |  | 1.46 | 2.63 | 0.07 | 1.82 | 0.56 | 0.54 | 0.38 | 0.43 | 0.67 | 0.67 | 0.21 | 1.35 | 0 | 0.27 | 0.57 | 0 | 0.9 | 2.25 | 0.32 | 1.19 | 1.28 | 3.06 | 12.14
| Analytical results for B in OREAS 61f (Indicative Value 14.3 ppm) | [24 empty] | Indicative
B | Round | Replicate | 01: Lab; 02: Lab; 03: Lab; 04: Lab; 05: Lab; 06: Lab; 07: Lab; 08: Lab; 09: Lab; 10: Lab; 11: Lab | 1
| No | No | 03 | 04 | 05 | 06 | 07 | 08 | 10 | 11 | 18 | 23 | 24 | [12 empty] | ppm
|  |  | AR*MS | AR*OES | AR*MS | AR*MS | AR*MS | AR*MS | AR*MS | AR*OES/MS | AR*OES/MS | AR*MS | AR*MS | [12 empty] | 1
|  |  | 0.5g | 0.5g | 25g | 25g | 25g | 25g | 01g | 20g | 0.25g | 0.5g | 0.5g | [12 empty] | 1
| 1 | 1 | < 20 | 23.5354 | 10 | 10 | 10 | 20 | 14 | < 10 | 18 | 9 | 14 | [12 empty] | 1
| 1 | 2 | < 20 | 23.7745 | 10 | 10 | 10 | 20 | 14 | < 10 | 19 | 10 | 14 | [12 empty] | 8
| 1 | 3 | < 20 | 24.715 | 10 | 10 | 10 | 20 | 14 | < 10 | 17 | 9 | 13 | [12 empty] | 16
| 1 | 4 | < 20 | 24.6554 | 10 | 10 | 10 | 20 | 15 | < 10 | 18 | 9 | 14 | [12 empty] | 14.3363
| 1 | 5 | < 20 | 24.4084 | 10 | 10 | 10 | 20 | 14 | < 10 | 16 | 9 | 14 | [12 empty] | 14
| 1 | 6 | < 20 | 24.0694 | 10 | 10 | 10 | 20 | 15 | < 10 | 17 | 8 | 15
| Mean |  |  | 24.193 | 10 | 10 | 10 | 20 | 14.3333 |  | 17.5 | 9 | 14
| Median |  |  | 24.2389 | 10 | 10 | 10 | 20 | 14 |  | 17.5 | 9 | 14
| Std Dev. |  |  | 0.48073 | 0 | 0 | 0 | 0 | 0.5164 |  | 1.0488 | 0.63246 | 0.63246
| Rel.Std.Dev. |  |  | 1.987% | 0% | 0% | 0% | 0% | 3.603% |  | 5.993% | 7.027% | 4.518%
| PDM3 |  |  | 68.75% | -30.25% | -30.25% | -30.25% | 39.51% | -0.02042% |  | 22.07% | -37.22% | -2.346%
| Z-Score (Absolute) |  | 0 | 2.39 | 0 | 0 | 0 | 1.69 | 0.73 | 0.84 | 1.26 | 0.17 | 0.67
| Analytical results for Ba in OREAS 61f (Certified Value 37.4 ppm) | [24 empty] | Certified
Ba | Round | Replicate | Lab | Lab | Lab | Lab | Lab | Lab | Lab | Lab | Lab | Lab | Lab | Lab | Lab | Lab | Lab | Lab | Lab | Lab | Lab | Lab |  |  |  | 1
| No | No | 01 | 03 | 04 | 05 | 06 | 07 | 08 | 09 | 10 | 11 | 13 | 16 | 17 | 18 | 19 | 20 | 22 | 23 | 24 | 27 |  |  |  | ppm
|  |  | AR*MS | AR*MS | AR*OES | AR*MS | AR*MS | AR*MS | AR*MS | AR*OES/MS | AR*MS | AR*OES/MS | AR*OES | AR*OES/MS | AR*OES | AR*OES/MS | AR*MS | AR*OES | AR*OES/MS | AR*MS | AR*MS | AR*OES/MS |  |  |  | 1
|  |  | 0.5g | 0.5g | 0.5g | 25g | 25g | 25g | 25g | 01g | 01g | 20g | 0.15g | 10g | 0.4g | 0.25g | 0.4g | 10g | 0.2g | 0.5g | 0.5g | 0.25g |  |  |  | 2
| 1 | 1 | 37.2018 | 36 | 40.45 | 40 | 30 | 30 | 40 | 34 | 35 | 39.2397 | 36 | 33 | 34.94 | 40 | 40 | 39 | 37.3853 | 49.9 | 37.7 | 40.12 |  |  |  | 1
| 1 | 2 | 37.9589 | 37 | 40.89 | 40 | 40 | 30 | 40 | 36 | 36 | 37.6881 | 36 | 33 | 34.82 | 41 | 39 | 37 | 37.645 | 49 | 38.4 | 40.59 |  |  |  | 23
| 1 | 3 | 37.1089 | 39 | 41.27 | 40 | 30 | 30 | 40 | 35 | 35 | 36.2348 | 35 | 35 | 35.2 | 40 | 36 | 38 | 37.645 | 47.1 | 36.3 | 39.69 |  |  |  | 16
| 1 | 4 | 37.5865 | 38 | 42.1 | 40 | 30 | 30 | 40 | 36 | 35 | 37.1425 | 36 | 34 | 35.38 | 40 | 39 | 37 | 36.8 | 46.2 | 36.6 | 39.67 |  |  |  | 37.4394
| 1 | 5 | 37.0955 | 37 | 42.46 | 40 | 40 | 30 | 40 | 36 | 35 | 37.7521 | 37 | 33 | 35.4 | 40 | 40 | 38 | 36.7845 | 45.2 | 39.9 | 40.04 |  |  |  | 71
| 1 | 6 | 37.4512 | 36 | 41.38 | 40 | 40 | 30 | 40 | 36 | 36 | 38.0437 | 36 | 34 | 35.14 | 39 | 39 | 38 | 36.793 | 45.7 | 37.3 | 40.85
| Mean |  | 37.4005 | 37.1667 | 41.425 | 40 | 35 | 30 | 40 | 35.5 | 35.3333 | 37.6835 | 36 | 33.6667 | 35.1467 | 40 | 38.8333 | 37.8333 | 37.1755 | 47.1833 | 37.7 | 40.16
| Median |  | 37.3265 | 37 | 41.325 | 40 | 35 | 30 | 40 | 36 | 35 | 37.7201 | 36 | 33.5 | 35.17 | 40 | 39 | 38 | 37.0926 | 46.65 | 37.5 | 40.08
| Std Dev. |  | 0.3366 | 1.169 | 0.74696 | 0 | 5.4772 | 0 | 0 | 0.83666 | 0.5164 | 0.99474 | 0.63246 | 0.8165 | 0.23278 | 0.63246 | 1.472 | 0.75277 | 0.43014 | 1.8862 | 1.3161 | 0.47707
| Rel.Std.Dev. |  | 0.9% | 3.145% | 1.803% | 0% | 15.65% | 0% | 0% | 2.357% | 1.462% | 2.64% | 1.757% | 2.425% | 0.6623% | 1.581% | 3.79% | 1.99% | 1.157% | 3.998% | 3.491% | 1.188%
| PDM3 |  | -0.104% | -0.7285% | 10.65% | 6.839% | -6.516% | -19.87% | 6.839% | -5.18% | -5.625% | 0.6519% | -3.845% | -10.08% | -6.124% | 6.839% | 3.723% | 1.052% | -0.705% | 26.03% | 0.696% | 7.267%
| Z-Score (Absolute) |  | 0.05 | 0.14 | 1.46 | NA | NA | NA | NA | 0.77 | 0.83 | 0.05 | 0.58 | 1.46 | 0.9 | 0.92 | 0.49 | 0.11 | 0.14 | 3.63 | 0.06 | 0.99
Results from laboratories 5, 6, 7 and 8 were removed due to their 10 ppm reading resolution.
| Analytical results for Be in OREAS 61f (Certified Value 0.49 ppm) | [24 empty] | Certified
Be | Round | Replicate | Lab | Lab | Lab | Lab | Lab | Lab | Lab | Lab | Lab | Lab | Lab | Lab | Lab | Lab | Lab | Lab | Lab | [6 empty] | 1
| No | No | 01 | 04 | 05 | 06 | 07 | 08 | 09 | 10 | 11 | 13 | 16 | 17 | 18 | 19 | 20 | 23 | 24 | [6 empty] | ppm
|  |  | AR*MS | AR*OES | AR*MS | AR*MS | AR*MS | AR*MS | AR*OES/MS | AR*MS | AR*OES/MS | AR*OES | AR*OES/MS | AR*MS | AR*OES/MS | AR*MS | AR*OES | AR*MS | AR*MS | [6 empty] | 2
|  |  | 0.5g | 0.5g | 25g | 25g | 25g | 25g | 01g | 01g | 20g | 0.15g | 10g | 0.4g | 0.25g | 0.4g | 10g | 0.5g | 0.5g | [6 empty] | 3
| 1 | 1 | 0.2647 | < 5 | 0.52 | 0.54 | 0.55 | 0.51 | 0.5 | 0.44 | 0.46182 | 0.5 | 0.5 | 0.59 | 0.5 | 0.5 | 0.6 | 0.5 | 0.5 | [6 empty] | 1
| 1 | 2 | 0.26045 | < 5 | 0.52 | 0.55 | 0.5 | 0.5 | 0.5 | 0.47 | 0.46201 | 0.5 | 0.47 | 0.65 | 0.4 | 0.5 | 0.6 | 0.5 | 0.5 | [6 empty] | 24
| 1 | 3 | 0.2647 | < 5 | 0.52 | 0.5 | 0.53 | 0.5 | < 0.5 | 0.45 | 0.45 | < 0.5 | 0.46 | 0.54 | 0.5 | 0.5 | 0.6 | 0.6 | 0.4 | [6 empty] | 16
| 1 | 4 | 0.25913 | < 5 | 0.48 | 0.51 | 0.56 | 0.52 | 0.5 | 0.44 | 0.4662 | < 0.5 | 0.41 | 0.56 | 0.4 | 0.5 | 0.6 | 0.5 | 0.5 | [6 empty] | 0.49233
| 1 | 5 | 0.25748 | < 5 | 0.52 | 0.51 | 0.51 | 0.49 | 0.5 | 0.45 | 0.4471 | 0.5 | 0.48 | 0.61 | 0.4 | 0.5 | 0.6 | 0.5 | 0.5 | [6 empty] | 72
| 1 | 6 | 0.25207 | < 5 | 0.49 | 0.49 | 0.54 | 0.53 | 0.5 | 0.47 | 0.46073 | < 0.5 | 0.49 | 0.68 | 0.5 | 0.5 | 0.6 | 0.5 | 0.5
| Mean |  | 0.25976 |  | 0.50833 | 0.51667 | 0.53167 | 0.50833 | 0.5 | 0.45333 | 0.45798 | 0.5 | 0.46833 | 0.605 | 0.45 | 0.5 | 0.6 | 0.51667 | 0.48333
| Median |  | 0.25979 |  | 0.52 | 0.51 | 0.535 | 0.505 | 0.5 | 0.45 | 0.46128 | 0.5 | 0.475 | 0.6 | 0.45 | 0.5 | 0.6 | 0.5 | 0.5
| Std Dev. |  | 0.0047765 |  | 0.018348 | 0.023381 | 0.023166 | 0.01472 | 0 | 0.013663 | 0.0075913 | 0 | 0.031885 | 0.053198 | 0.054772 | 0 | 0 | 0.040825 | 0.040825
| Rel.Std.Dev. |  | 1.839% |  | 3.61% | 4.525% | 4.357% | 2.896% | 0% | 3.014% | 1.658% | 0% | 6.808% | 8.793% | 12.17% | 0% | 0% | 7.902% | 8.447%
| PDM3 |  | -47.24% |  | 3.25% | 4.943% | 7.99% | 3.25% | 1.558% | -7.921% | -6.978% | 1.558% | -4.874% | 22.88% | -8.598% | 1.558% | 21.87% | 4.943% | -1.828%
| Z-Score (Absolute) |  | 3.89 | 32.37 | 0.13 | 0.27 | 0.51 | 0.13 | 0.67 | 0.76 | 0.68 | 2.02 | 0.51 | 1.7 | 0.81 | 0 | 1.62 | 0.27 | 0.27
| Analytical results for Bi in OREAS 61f (Certified Value 0.093 ppm) | [24 empty] | Certified
Bi | Round | Replicate | Lab | Lab | Lab | Lab | Lab | Lab | Lab | Lab | Lab | Lab | Lab | Lab | Lab | Lab | Lab | Lab | Lab | Lab | Lab | Lab | Lab | Lab |  | 1
| No | No | 01 | 03 | 04 | 05 | 06 | 07 | 08 | 09 | 10 | 11 | 13 | 14 | 16 | 17 | 18 | 19 | 20 | 22 | 23 | 24 | 25 | 27 |  | ppm
|  |  | AR*MS | AR*MS | AR*OES | AR*MS | AR*MS | AR*MS | AR*MS | AR*OES/MS | AR*MS | AR*OES/MS | AR*OES | AR*MS | AR*OES/MS | AR*MS | AR*OES/MS | AR*MS | AR*OES | AR*OES/MS | AR*MS | AR*MS | AR*MS | AR*OES/MS |  | 3
|  |  | 0.5g | 0.5g | 0.5g | 25g | 25g | 25g | 25g | 01g | 01g | 20g | 0.15g | 40g | 10g | 0.4g | 0.25g | 0.4g | 10g | 0.2g | 0.5g | 0.5g | 0.25g | 0.25g |  | 3
| 1 | 1 | 0.10622 | < 0.1 | < 2 | 0.1 | 0.09 | 0.09 | 0.09 | 0.09 | 0.09 | 0.094332 | < 5 | < 0.1 | 0.09 | 0.1 | 0.1 | < 0.1 | < 5 | < 5 | 0.09 | 0.1 | < 0.02 | < 5 |  | 1
| 1 | 2 | 0.10915 | < 0.1 | < 2 | 0.09 | 0.09 | 0.09 | 0.09 | 0.09 | 0.09 | 0.09371 | < 5 | < 0.1 | 0.09 | < 0.1 | 0.09 | < 0.1 | < 5 | < 5 | 0.08 | 0.1 | 0.02946 | < 5 |  | 25
| 1 | 3 | 0.10909 | < 0.1 | < 2 | 0.1 | 0.09 | 0.09 | 0.08 | 0.08 | 0.09 | 0.09425 | < 5 | < 0.1 | 0.09 | < 0.1 | 0.09 | < 0.1 | < 5 | < 5 | 0.08 | 0.09 | 0.0223 | < 5 |  | 16
| 1 | 4 | 0.10552 | < 0.1 | < 2 | 0.1 | 0.09 | 0.09 | 0.09 | 0.09 | 0.09 | 0.097422 | < 5 | < 0.1 | 0.09 | 0.1 | 0.09 | < 0.1 | < 5 | < 5 | 0.09 | 0.11 | 0.03954 | < 5 |  | 0.093208
| 1 | 5 | 0.11005 | < 0.1 | < 2 | 0.1 | 0.09 | 0.09 | 0.09 | 0.09 | 0.09 | 0.094297 | < 5 | < 0.1 | 0.08 | < 0.1 | 0.1 | < 0.1 | < 5 | < 5 | 0.08 | 0.09 | 0.07056 | < 5 |  | 73
| 1 | 6 | 0.11137 | < 0.1 | < 2 | 0.09 | 0.09 | 0.09 | 0.09 | 0.09 | 0.09 | 0.098624 | < 5 | < 0.1 | 0.09 | < 0.1 | 0.1 | < 0.1 | < 5 | < 5 | 0.08 | 0.1 | 0.07373 | < 5
| Mean |  | 0.10857 |  |  | 0.096667 | 0.09 | 0.09 | 0.088333 | 0.088333 | 0.09 | 0.095439 |  |  | 0.088333 | 0.1 | 0.095 |  |  |  | 0.083333 | 0.098333 | 0.047118
| Median |  | 0.10912 |  |  | 0.1 | 0.09 | 0.09 | 0.09 | 0.09 | 0.09 | 0.094314 |  |  | 0.09 | 0.1 | 0.095 |  |  |  | 0.08 | 0.1 | 0.03954
| Std Dev. |  | 0.0022544 |  |  | 0.005164 | 1.5202e-17 | 1.5202e-17 | 0.0040825 | 0.0040825 | 1.5202e-17 | 0.0020499 |  |  | 0.0040825 | 0 | 0.0054772 |  |  |  | 0.005164 | 0.0075277 | 0.02368
| Rel.Std.Dev. |  | 2.076% |  |  | 5.342% | 1.689e-14% | 1.689e-14% | 4.622% | 4.622% | 1.689e-14% | 2.148% |  |  | 4.622% | 0% | 5.766% |  |  |  | 6.197% | 7.655% | 50.26%
| PDM3 |  | 16.48% |  |  | 3.711% | -3.442% | -3.442% | -5.23% | -5.23% | -3.442% | 2.394% |  |  | -5.23% | 7.287% | 1.923% |  |  |  | -10.59% | 5.499% | -49.45%
| Z-Score (Absolute) |  | 0.93 | 2.01 | 45.62 | 0.33 | 0 | 0 | 0.08 | 0.08 | 0 | 0.27 | 120.82 | 2.01 | 0.08 | 1.17 | 0.25 | 2.01 | 120.82 | 120.82 | 0.33 | 0.42 | 2.46 | 120.82
| Analytical results for Ca in OREAS 61f (Certified Value 6.64 wt.%) | [24 empty] | Certified
Ca | Round | Replicate | Lab | Lab | Lab | Lab | Lab | Lab | Lab | Lab | Lab | Lab | Lab | Lab | Lab | Lab | Lab | Lab | Lab | Lab | Lab | Lab | Lab | Lab |  | 1
| No | No | 02 | 03 | 04 | 05 | 06 | 07 | 08 | 09 | 10 | 11 | 13 | 14 | 16 | 17 | 18 | 19 | 20 | 22 | 23 | 24 | 25 | 27 |  | wt.%
|  |  | AR*OES/MS | AR*MS | AR*OES | AR*MS | AR*MS | AR*MS | AR*MS | AR*OES/MS | AR*MS | AR*OES/MS | AR*OES | AR*OES | AR*OES/MS | AR*OES | AR*OES/MS | AR*OES | AR*OES | AR*OES/MS | AR*MS | AR*MS | AR*OES | AR*OES/MS |  | 2
|  |  | 0.25g | 0.5g | 0.5g | 25g | 25g | 25g | 25g | 01g | 01g | 20g | 0.15g | 40g | 10g | 0.4g | 0.25g | 0.4g | 10g | 0.2g | 0.5g | 0.5g | 0.25g | 0.25g |  | 3
| 1 | 1 | 6.5631 | 6.56 | 5.8668 | 6.44 | 6.2 | 6.41 | 6.44 | 6.49 | 7.22 | 6.2477 | 6.8 | 7.06 | 6.86 | 7.1012 | 6.61 | 6.83 | 6.53 | 6.7911 | 7.3 | 6.86 | 8.02 | 5.587 |  | 1
| 1 | 2 | 6.5971 | 6.79 | 5.9124 | 6.36 | 6.26 | 6.46 | 6.49 | 6.48 | 7.48 | 6.3209 | 6.93 | 7.34 | 6.96 | 6.8698 | 6.58 | 6.57 | 6.34 | 6.8091 | 7.14 | 6.89 | 7.84 | 5.437 |  | #N/A
| 1 | 3 | 6.6037 | 6.72 | 5.8851 | 6.49 | 5.99 | 6.33 | 6.33 | 6.48 | 7.28 | 6.26 | 6.71 | 7.26 | 7.06 | 6.6308 | 6.63 | 6.87 | 6.55 | 6.7887 | 7 | 6.68 | 8.25 | 5.179 |  | 16
| 1 | 4 | 6.6788 | 6.73 | 5.8668 | 6.43 | 6.17 | 6.37 | 6.34 | 6.47 | 7.34 | 6.29 | 6.82 | 7.16 | 6.73 | 6.7612 | 6.7 | 6.56 | 6.33 | 6.77 | 6.73 | 6.69 | 8.62 | 4.836 |  | 6.6448
| 1 | 5 | 6.6404 | 6.6 | 5.8942 | 6.58 | 6.27 | 6.36 | 6.41 | 6.56 | 7.25 | 6.2292 | 7.09 | 7.38 | 6.76 | 6.8721 | 6.6 | 6.74 | 6.54 | 6.7205 | 6.83 | 7.04 | 8.49 | 5.312 |  | 74
| 1 | 6 | 6.594 | 6.53 | 5.9215 | 6.46 | 6.19 | 6.45 | 6.47 | 6.48 | 7.6 | 6.3378 | 6.75 | 7.24 | 6.89 | 6.9406 | 6.53 | 6.58 | 6.43 | 6.7377 | 6.73 | 6.67 | 8.16 | 4.724
| Mean |  | 6.6128 | 6.655 | 5.8911 | 6.46 | 6.18 | 6.3967 | 6.4133 | 6.4933 | 7.3617 | 6.2809 | 6.85 | 7.24 | 6.8767 | 6.8626 | 6.6083 | 6.6917 | 6.4533 | 6.7695 | 6.955 | 6.805 | 8.23 | 5.1792
| Median |  | 6.6004 | 6.66 | 5.8896 | 6.45 | 6.195 | 6.39 | 6.425 | 6.48 | 7.31 | 6.275 | 6.81 | 7.25 | 6.875 | 6.8709 | 6.605 | 6.66 | 6.48 | 6.7793 | 6.915 | 6.775 | 8.205 | 5.2455
| Std Dev. |  | 0.040671 | 0.10559 | 0.022805 | 0.072938 | 0.10119 | 0.052026 | 0.066533 | 0.033267 | 0.14865 | 0.042754 | 0.13928 | 0.1173 | 0.1234 | 0.15947 | 0.056362 | 0.13992 | 0.10132 | 0.034099 | 0.2333 | 0.15003 | 0.29024 | 0.33923
| Rel.Std.Dev. |  | 0.615% | 1.587% | 0.3871% | 1.129% | 1.637% | 0.8133% | 1.037% | 0.5123% | 2.019% | 0.6807% | 2.033% | 1.62% | 1.794% | 2.324% | 0.8529% | 2.091% | 1.57% | 0.5037% | 3.354% | 2.205% | 3.527% | 6.55%
| PDM3 |  | -0.4801% | 0.1542% | -11.34% | -2.78% | -6.994% | -3.734% | -3.483% | -2.279% | 10.79% | -5.475% | 3.089% | 8.958% | 3.49% | 3.279% | -0.5481% | 0.706% | -2.881% | 1.878% | 4.669% | 2.412% | 23.86% | -22.06%
| Z-Score (Absolute) |  | 0.06 | 0.06 | 2.23 | 0.52 | 1.36 | 0.71 | 0.66 | 0.42 | 2.18 | 1.06 | 0.65 | 1.82 | 0.73 | 0.69 | 0.08 | 0.17 | 0.54 | 0.41 | 0.96 | 0.51 | 4.79 | 4.37
| Analytical results for Cd in OREAS 61f (Certified Value 0.12 ppm) | [24 empty] | Certified
Cd | Round | Replicate | Lab | Lab | Lab | Lab | Lab | Lab | Lab | Lab | Lab | Lab | Lab | Lab | Lab | Lab | Lab | Lab | Lab | Lab | Lab | Lab | Lab | Lab | Lab | 1
| No | No | 01 | 02 | 03 | 04 | 05 | 06 | 07 | 08 | 09 | 10 | 11 | 13 | 14 | 16 | 17 | 18 | 19 | 20 | 22 | 23 | 24 | 25 | 27 | ppm
|  |  | AR*MS | AR*OES/MS | AR*MS | AR*OES | AR*MS | AR*MS | AR*MS | AR*MS | AR*OES/MS | AR*MS | AR*OES/MS | AR*OES | AR*MS | AR*OES/MS | AR*OES | AR*OES/MS | AR*MS | AR*OES | AR*OES/MS | AR*MS | AR*MS | AR*OES | AR*OES/MS | 2
|  |  | 0.5g | 0.25g | 0.5g | 0.5g | 25g | 25g | 25g | 25g | 01g | 01g | 20g | 0.15g | 40g | 10g | 0.4g | 0.25g | 0.4g | 10g | 0.2g | 0.5g | 0.5g | 0.25g | 0.25g | 3
| 1 | 1 | 0.13982 | 0.28 | 0.1 | < 0.5 | 0.11 | 0.12 | 0.11 | 0.12 | 0.13 | 0.12 | 0.1215 | < 1 | 0.1 | 0.13 | < 1 | 0.12 | 0.2 | < 1 | < 1 | 0.12 | 0.12 | 0.199 | 5.47 | 1
| 1 | 2 | 0.13842 | 0.29 | 0.1 | < 0.5 | 0.09 | 0.11 | 0.12 | 0.12 | 0.12 | 0.12 | 0.11257 | < 1 | < 0.1 | 0.13 | < 1 | 0.12 | 0.1 | < 1 | < 1 | 0.11 | 0.13 | 0.13 | 5.73 | 26
| 1 | 3 | 0.13888 | 0.3 | < 0.1 | < 0.5 | 0.1 | 0.12 | 0.12 | 0.12 | 0.12 | 0.12 | 0.10991 | < 1 | < 0.1 | 0.14 | < 1 | 0.12 | 0.1 | < 1 | < 1 | 0.12 | 0.1 | 0.363 | 5.81 | 16
| 1 | 4 | 0.12984 | 0.27 | 0.1 | < 0.5 | 0.1 | 0.13 | 0.11 | 0.12 | 0.12 | 0.11 | 0.11905 | < 1 | < 0.1 | 0.14 | < 1 | 0.12 | 0.1 | < 1 | < 1 | 0.13 | 0.11 | 0.157 | 5.94 | 0.11913
| 1 | 5 | 0.13792 | 0.28 | 0.1 | < 0.5 | 0.11 | 0.12 | 0.12 | 0.12 | 0.12 | 0.11 | 0.11651 | < 1 | < 0.1 | 0.12 | < 1 | 0.11 | 0.2 | < 1 | < 1 | 0.09 | 0.13 | 0.269 | 5.89 | 75
| 1 | 6 | 0.13204 | 0.28 | 0.1 | < 0.5 | 0.1 | 0.12 | 0.12 | 0.11 | 0.13 | 0.12 | 0.11075 | < 1 | 0.1 | 0.13 | < 1 | 0.13 | 0.1 | < 1 | < 1 | 0.1 | 0.12 | 0.137 | 6.1
| Mean |  | 0.13615 | 0.28333 | 0.1 |  | 0.10167 | 0.12 | 0.11667 | 0.11833 | 0.12333 | 0.11667 | 0.11505 |  | 0.1 | 0.13167 |  | 0.12 | 0.13333 |  |  | 0.11167 | 0.11833 | 0.20917 | 5.8233
| Median |  | 0.13817 | 0.28 | 0.1 |  | 0.1 | 0.12 | 0.12 | 0.12 | 0.12 | 0.12 | 0.11454 |  | 0.1 | 0.13 |  | 0.12 | 0.1 |  |  | 0.115 | 0.12 | 0.178 | 5.85
| Std Dev. |  | 0.0041432 | 0.010328 | 0 |  | 0.0075277 | 0.0063246 | 0.005164 | 0.0040825 | 0.005164 | 0.005164 | 0.0047039 |  | 0 | 0.0075277 |  | 0.0063246 | 0.05164 |  |  | 0.01472 | 0.01169 | 0.091154 | 0.2137
| Rel.Std.Dev. |  | 3.043% | 3.645% | 0% |  | 7.404% | 5.27% | 4.426% | 3.45% | 4.187% | 4.426% | 4.089% |  | 0% | 5.717% |  | 5.27% | 38.73% |  |  | 13.18% | 9.879% | 43.58% | 3.67%
| PDM3 |  | 14.29% | 137.8% | -16.06% |  | -14.66% | 0.732% | -2.066% | -0.667% | 3.53% | -2.066% | -3.424% |  | -16.06% | 10.53% |  | 0.732% | 11.92% |  |  | -6.263% | -0.667% | 75.58% | 4788%
| Z-Score (Absolute) |  | 0.41 | 7.43 | NA | 5.84 | 1.23 | 0.36 | 0.52 | 0.44 | 0.2 | 0.52 | 0.59 | 17.76 | NA | 0.2 | 17.76 | 0.36 | NA | 17.76 | 17.76 | 0.75 | 0.44 | 3.89 | 271.58
Results from laboratories 3, 14 and 19 were removed due to their 0.1 ppm reading resolution.
| Analytical results for Ce in OREAS 61f (Certified Value 20 ppm) | [24 empty] | Certified
Ce | Round | Replicate | Lab | Lab | Lab | Lab | Lab | Lab | Lab | Lab | Lab | Lab | Lab | Lab | Lab | Lab | Lab | Lab | Lab | Lab | [5 empty] | 1
| No | No | 01 | 02 | 05 | 06 | 07 | 08 | 09 | 10 | 11 | 13 | 14 | 16 | 17 | 18 | 19 | 22 | 23 | 24 | [5 empty] | ppm
|  |  | AR*MS | AR*OES/MS | AR*MS | AR*MS | AR*MS | AR*MS | AR*OES/MS | AR*MS | AR*OES/MS | AR*OES | AR*MS | AR*OES/MS | AR*MS | AR*OES/MS | AR*MS | AR*OES/MS | AR*MS | AR*MS | [5 empty] | 1
|  |  | 0.5g | 0.25g | 25g | 25g | 25g | 25g | 01g | 01g | 20g | 0.15g | 40g | 10g | 0.4g | 0.25g | 0.4g | 0.2g | 0.5g | 0.5g | [5 empty] | 2
| 1 | 1 | 19.1701 | 21 | 21 | 20.4 | 19.65 | 21.3 | 18.4 | 18.316 | 20.5785 | 20 | 20.4 | 20.95 | 20.6 | 19.44 | 20.9 | 17.9284 | 20 | 18.9 | [5 empty] | 1
| 1 | 2 | 19.7615 | 21 | 20.8 | 20.4 | 19.95 | 21.3 | 18.7 | 18.891 | 20.0369 | 20 | 20.4 | 20.95 | 20.4 | 19.89 | 19.9 | 16.6497 | 19.7 | 19 | [5 empty] | 27
| 1 | 3 | 19.4414 | 21 | 21.3 | 19.55 | 19.8 | 21.2 | 18.3 | 18.571 | 20.6069 | 20 | 21 | 22.05 | 20.3 | 19.07 | 18.8 | 16.6342 | 19.2 | 18.2 | [5 empty] | 16
| 1 | 4 | 19.5417 | 21 | 21.2 | 20.3 | 19.7 | 21.1 | 19 | 18.609 | 20.1755 | 19 | 20.4 | 21.54 | 20.8 | 19.38 | 20.1 | 16.6798 | 18.9 | 18.5 | [5 empty] | 20.0174
| 1 | 5 | 18.8853 | 22 | 21.7 | 20.6 | 20.2 | 21 | 18.5 | 18.777 | 20.2208 | 20 | 21 | 21.06 | 20.6 | 19.61 | 20.3 | 15.9296 | 19.4 | 19.8 | [5 empty] | 76
| 1 | 6 | 18.4124 | 21 | 21.4 | 20.7 | 20.3 | 20.9 | 18.4 | 19.125 | 20.3554 | 20 | 20.4 | 21.25 | 19.9 | 19.13 | 19.2 | 16.1632 | 18.2 | 18.8
| Mean |  | 19.2021 | 21.1667 | 21.2333 | 20.325 | 19.9333 | 21.1333 | 18.55 | 18.7148 | 20.329 | 19.8333 | 20.6 | 21.3 | 20.4333 | 19.42 | 19.8667 | 16.6641 | 19.2333 | 18.8667
| Median |  | 19.3058 | 21 | 21.25 | 20.4 | 19.875 | 21.15 | 18.45 | 18.693 | 20.2881 | 20 | 20.4 | 21.155 | 20.5 | 19.41 | 20 | 16.6419 | 19.3 | 18.85
| Std Dev. |  | 0.49203 | 0.40825 | 0.31411 | 0.40712 | 0.26771 | 0.1633 | 0.25884 | 0.28075 | 0.22836 | 0.40825 | 0.30984 | 0.43016 | 0.31411 | 0.30516 | 0.7607 | 0.69139 | 0.63456 | 0.54283
| Rel.Std.Dev. |  | 2.562% | 1.929% | 1.479% | 2.003% | 1.343% | 0.7727% | 1.395% | 1.5% | 1.123% | 2.058% | 1.504% | 2.02% | 1.537% | 1.571% | 3.829% | 4.149% | 3.299% | 2.877%
| PDM3 |  | -4.073% | 5.741% | 6.074% | 1.537% | -0.42% | 5.575% | -7.331% | -6.507% | 1.557% | -0.9196% | 2.91% | 6.407% | 2.078% | -2.984% | -0.753% | -16.75% | -3.917% | -5.749%
| Z-Score (Absolute) |  | 0.67 | 1.22 | 1.29 | 0.41 | 0.03 | 1.19 | 1.3 | 1.14 | 0.41 | 0.06 | 0.68 | 1.35 | 0.51 | 0.46 | 0.03 | 3.12 | 0.64 | 1
| Analytical results for Co in OREAS 61f (Certified Value 9.12 ppm) | [24 empty] | Certified
Co | Round | Replicate | Lab | Lab | Lab | Lab | Lab | Lab | Lab | Lab | Lab | Lab | Lab | Lab | Lab | Lab | Lab | Lab | Lab | Lab | Lab | Lab | Lab | Lab | Lab | 1
| No | No | 01 | 02 | 03 | 04 | 05 | 06 | 07 | 08 | 09 | 10 | 11 | 13 | 14 | 16 | 17 | 18 | 19 | 20 | 22 | 23 | 24 | 25 | 27 | ppm
|  |  | AR*MS | AR*OES/MS | AR*MS | AR*OES | AR*MS | AR*MS | AR*MS | AR*MS | AR*OES/MS | AR*MS | AR*OES/MS | AR*OES | AR*MS | AR*OES/MS | AR*OES | AR*OES/MS | AR*MS | AR*OES | AR*OES/MS | AR*MS | AR*MS | AR*OES | AR*OES/MS | 2
|  |  | 0.5g | 0.25g | 0.5g | 0.5g | 25g | 25g | 25g | 25g | 01g | 01g | 20g | 0.15g | 40g | 10g | 0.4g | 0.25g | 0.4g | 10g | 0.2g | 0.5g | 0.5g | 0.25g | 0.25g | 3
| 1 | 1 | 7.78 | 10 | 8.9 | 8.86 | 9.3 | 9.1 | 9.2 | 9.3 | 8.5 | 8.8 | 9.0494 | 10 | 9.6 | 8.5 | 8.58 | 9 | 10.5 | 9 | 8.7166 | 9.7 | 9.2 | 10.8 | 9.99 | 1
| 1 | 2 | 7.9171 | 10 | 9 | 9.03 | 9.4 | 9.1 | 9.2 | 9.4 | 8.5 | 9 | 8.91 | 10 | 9.6 | 8.8 | 8.26 | 9.3 | 10 | 9 | 8.8385 | 9.3 | 9.3 | 10.4 | 9.98 | 28
| 1 | 3 | 7.6885 | 10 | 9.2 | 9.05 | 9.5 | 8.8 | 9.1 | 9.3 | 8.4 | 8.8 | 8.8097 | 10 | 9.6 | 8.7 | 8.46 | 8.9 | 9.6 | 9 | 8.7859 | 8.9 | 9 | 10.8 | 9.96 | 16
| 1 | 4 | 7.6945 | 10 | 9.5 | 8.85 | 9.5 | 8.9 | 9.1 | 9.4 | 8.6 | 8.9 | 8.9218 | 10 | 9.4 | 8.5 | 8.73 | 9.3 | 10 | 9 | 8.8109 | 8.9 | 9 | 11.5 | 10.72 | 9.1188
| 1 | 5 | 7.3794 | 10 | 8.9 | 8.98 | 9.6 | 9.1 | 9.3 | 9.4 | 8.6 | 8.8 | 9.0471 | 10 | 9.6 | 8.5 | 8.61 | 9.3 | 10.2 | 9 | 8.8419 | 9 | 9.7 | 11.4 | 9.99 | 77
| 1 | 6 | 7.2714 | 10 | 8.9 | 8.86 | 9.4 | 9 | 9.2 | 9.6 | 8.6 | 9.1 | 8.901 | 10 | 9.6 | 8.8 | 8.49 | 9.1 | 9.7 | 9 | 8.7118 | 8.7 | 9.1 | 10.9 | 9.87
| Mean |  | 7.6218 | 10 | 9.0667 | 8.9383 | 9.45 | 9 | 9.1833 | 9.4 | 8.5333 | 8.9 | 8.9398 | 10 | 9.5667 | 8.6333 | 8.5217 | 9.15 | 10 | 9 | 8.7843 | 9.0833 | 9.2167 | 10.9667 | 10.085
| Median |  | 7.6915 | 10 | 8.95 | 8.92 | 9.45 | 9.05 | 9.2 | 9.4 | 8.55 | 8.85 | 8.9159 | 10 | 9.6 | 8.6 | 8.535 | 9.2 | 10 | 9 | 8.7984 | 8.95 | 9.15 | 10.85 | 9.985
| Std Dev. |  | 0.24638 | 0 | 0.24221 | 0.092394 | 0.10488 | 0.12649 | 0.075277 | 0.10954 | 0.08165 | 0.12649 | 0.092916 | 0 | 0.08165 | 0.15055 | 0.15993 | 0.17607 | 0.32863 | 0 | 0.057968 | 0.36009 | 0.26394 | 0.41312 | 0.31437
| Rel.Std.Dev. |  | 3.233% | 0% | 2.671% | 1.034% | 1.11% | 1.405% | 0.8197% | 1.165% | 0.9568% | 1.421% | 1.039% | 0% | 0.8535% | 1.744% | 1.877% | 1.924% | 3.286% | 0% | 0.6599% | 3.964% | 2.864% | 3.767% | 3.117%
| PDM3 |  | -16.42% | 9.663% | -0.5719% | -1.979% | 3.632% | -1.303% | 0.7075% | 3.084% | -6.421% | -2.4% | -1.963% | 9.663% | 4.911% | -5.324% | -6.549% | 0.3419% | 9.663% | -1.303% | -3.669% | -0.3892% | 1.073% | 20.26% | 10.6%
| Z-Score (Absolute) |  | 3.18 | NA | 0.02 | 0.3 | 0.82 | 0.16 | 0.24 | 0.71 | 1.19 | 0.38 | 0.3 | NA | 1.08 | 0.97 | 1.21 | 0.16 | 2.03 | NA | 0.64 | 0.02 | 0.31 | 4.14 | 2.21
Results from laboratories 2, 13 and 20 were removed due to their 1 ppm reading resolution.
| Analytical results for Cr in OREAS 61f (Certified Value 20.3 ppm) | [24 empty] | Certified
Cr | Round | Replicate | Lab | Lab | Lab | Lab | Lab | Lab | Lab | Lab | Lab | Lab | Lab | Lab | Lab | Lab | Lab | Lab | Lab | Lab | Lab | Lab | Lab | Lab | Lab | 1
| No | No | 01 | 02 | 03 | 04 | 05 | 06 | 07 | 08 | 09 | 10 | 11 | 13 | 14 | 16 | 17 | 18 | 19 | 20 | 22 | 23 | 24 | 25 | 27 | ppm
|  |  | AR*MS | AR*OES/MS | AR*MS | AR*OES | AR*MS | AR*MS | AR*MS | AR*MS | AR*OES/MS | AR*MS | AR*OES/MS | AR*OES | AR*OES | AR*OES/MS | AR*OES | AR*OES/MS | AR*OES | AR*OES | AR*OES/MS | AR*MS | AR*MS | AR*OES | AR*OES/MS | 1
|  |  | 0.25g | 0.25g | 0.5g | 0.5g | 25g | 25g | 25g | 25g | 01g | 01g | 20g | 0.15g | 40g | 10g | 0.4g | 0.25g | 0.4g | 10g | 0.2g | 0.5g | 0.5g | 0.25g | 0.25g | 1
| 1 | 1 | 21.9415 | 22 | 21 | 23.4668 | 21 | 18 | 19 | 19 | 20 | 21 | 22.0967 | 21 | 10 | 19 | 21.35 | 17 | 16 | 23 | 21.1734 | 24 | 17 | 20.9 | 18.23 | 1
| 1 | 2 | 22.0536 | 23 | 21 | 23.6179 | 20 | 19 | 20 | 19 | 20 | 22 | 21.6414 | 21 | 10 | 20 | 20.41 | 19 | 16 | 21 | 21.2742 | 25 | 17 | 20.3 | 18.61 | 29
| 1 | 3 | 21.7891 | 22 | 21 | 23.7857 | 20 | 18 | 19 | 19 | 19 | 22 | 21.9917 | 20 | 10 | 19 | 19.85 | 17 | 16 | 23 | 21.406 | 24 | 16 | 22.1 | 18.5 | 16
| 1 | 4 | 22.1033 | 22 | 21 | 23.643 | 20 | 18 | 22 | 19 | 18 | 22 | 21.7409 | 21 | 10 | 19 | 20.8 | 18 | 15 | 22 | 21.037 | 23 | 16 | 22.3 | 19.29 | 20.3455
| 1 | 5 | 22.3112 | 22 | 21 | 23.3074 | 20 | 19 | 19 | 19 | 18 | 22 | 21.9826 | 21 | 10 | 19 | 20.31 | 19 | 16 | 22 | 21.002 | 23 | 17 | 22.4 | 18.91 | 78
| 1 | 6 | 22.0302 | 22 | 21 | 23.4836 | 20 | 18 | 20 | 19 | 18 | 23 | 22.2666 | 20 | 10 | 20 | 21.28 | 17 | 18 | 23 | 21.1455 | 23 | 16 | 21.1 | 19.68
| Mean |  | 22.0382 | 22.1667 | 21 | 23.5507 | 20.1667 | 18.3333 | 19.8333 | 19 | 18.8333 | 22 | 21.9533 | 20.6667 | 10 | 19.3333 | 20.6667 | 17.8333 | 16.1667 | 22.3333 | 21.173 | 23.6667 | 16.5 | 21.5167 | 18.87
| Median |  | 22.0419 | 22 | 21 | 23.5507 | 20 | 18 | 19.5 | 19 | 18.5 | 22 | 21.9872 | 21 | 10 | 19 | 20.605 | 17.5 | 16 | 22.5 | 21.1594 | 23.5 | 16.5 | 21.6 | 18.76
| Std Dev. |  | 0.17349 | 0.40825 | 0 | 0.16671 | 0.40825 | 0.5164 | 1.169 | 0 | 0.98319 | 0.63246 | 0.22956 | 0.5164 | 0 | 0.5164 | 0.58667 | 0.98319 | 0.98319 | 0.8165 | 0.15032 | 0.8165 | 0.54772 | 0.86814 | 0.53818
| Rel.Std.Dev. |  | 0.7872% | 1.842% | 0% | 0.7079% | 2.024% | 2.817% | 5.894% | 0% | 5.22% | 2.875% | 1.046% | 2.499% | 0% | 2.671% | 2.839% | 5.513% | 6.082% | 3.656% | 0.71% | 3.45% | 3.32% | 4.035% | 2.852%
| PDM3 |  | 8.319% | 8.951% | 3.217% | 15.75% | -0.8792% | -9.89% | -2.518% | -6.613% | -7.433% | 8.132% | 7.902% | 1.578% | -50.85% | -4.975% | 1.578% | -12.35% | -20.54% | 9.77% | 4.067% | 16.32% | -18.9% | 5.756% | -7.252%
| Z-Score (Absolute) |  | 0.62 | 0.67 | 0.15 | 1.3 | 0.22 | 1.05 | 0.37 | 0.75 | 0.82 | 0.6 | 0.58 | 0 | 4.8 | 0.6 | 0 | 1.27 | 2.02 | 0.75 | 0.23 | 1.35 | 1.87 | 0.38 | 0.81
| Analytical results for Cs in OREAS 61f (Certified Value 2.16 ppm) | [24 empty] | Certified
Cs | Round | Replicate | Lab | Lab | Lab | Lab | Lab | Lab | Lab | Lab | Lab | Lab | Lab | Lab | Lab | Lab | Lab | [8 empty] | 1
| No | No | 01 | 05 | 06 | 07 | 08 | 09 | 10 | 11 | 14 | 16 | 17 | 18 | 19 | 23 | 24 | [8 empty] | ppm
|  |  | AR*MS | AR*MS | AR*MS | AR*MS | AR*MS | AR*OES/MS | AR*MS | AR*OES/MS | AR*MS | AR*OES/MS | AR*MS | AR*OES/MS | AR*MS | AR*MS | AR*MS | [8 empty] | 2
|  |  | 0.5g | 25g | 25g | 25g | 25g | 01g | 01g | 20g | 40g | 10g | 0.4g | 0.25g | 0.4g | 0.5g | 0.5g | [8 empty] | 2
| 1 | 1 | 2.2588 | 1.76 | 1.85 | 1.81 | 1.84 | 2.63 | 2.26 | 2.7588 | 1.8 | 2.26 | 2.22 | 2.56 | 2.27 | 2.4 | 1.95 | [8 empty] | 1
| 1 | 2 | 2.2583 | 1.77 | 1.83 | 1.83 | 1.83 | 2.61 | 2.35 | 2.6974 | 1.6 | 2.31 | 2.19 | 2.55 | 2.25 | 2.37 | 2 | [8 empty] | 30
| 1 | 3 | 2.2881 | 1.83 | 1.76 | 1.77 | 1.83 | 2.57 | 2.28 | 2.73 | 1.6 | 2.3 | 2.2 | 2.47 | 1.98 | 2.34 | 1.91 | [8 empty] | 16
| 1 | 4 | 2.2402 | 1.84 | 1.71 | 1.79 | 1.8 | 2.67 | 2.29 | 2.7201 | 1.8 | 2.18 | 2.31 | 2.54 | 2.22 | 2.26 | 1.98 | [8 empty] | 2.1585
| 1 | 5 | 2.2429 | 1.86 | 1.82 | 1.81 | 1.77 | 2.61 | 2.27 | 2.7586 | 1.6 | 2.26 | 2.29 | 2.52 | 2.26 | 2.29 | 2.11 | [8 empty] | 79
| 1 | 6 | 2.2554 | 1.8 | 1.88 | 1.82 | 1.82 | 2.66 | 2.42 | 2.6936 | 1.8 | 2.27 | 2.19 | 2.48 | 2.2 | 2.26 | 1.98
| Mean |  | 2.2573 | 1.81 | 1.8083 | 1.805 | 1.815 | 2.625 | 2.3117 | 2.7264 | 1.7 | 2.2633 | 2.2333 | 2.52 | 2.1967 | 2.32 | 1.9883
| Median |  | 2.2569 | 1.815 | 1.825 | 1.81 | 1.825 | 2.62 | 2.285 | 2.7251 | 1.7 | 2.265 | 2.21 | 2.53 | 2.235 | 2.315 | 1.98
| Std Dev. |  | 0.01707 | 0.04 | 0.062423 | 0.021679 | 0.025884 | 0.036742 | 0.061779 | 0.028502 | 0.10954 | 0.045898 | 0.053166 | 0.037417 | 0.1093 | 0.058992 | 0.067355
| Rel.Std.Dev. |  | 0.7562% | 2.21% | 3.452% | 1.201% | 1.426% | 1.4% | 2.672% | 1.045% | 6.444% | 2.028% | 2.381% | 1.485% | 4.976% | 2.543% | 3.387%
| PDM3 |  | 4.577% | -16.15% | -16.22% | -16.38% | -15.91% | 21.61% | 7.095% | 26.31% | -21.24% | 4.856% | 3.466% | 16.75% | 1.767% | 7.481% | -7.884%
| Z-Score (Absolute) |  | 0.06 | 1 | 1 | 1.01 | 0.98 | 0.92 | 0.18 | 1.16 | 1.25 | 0.07 | 0 | 0.67 | 0.09 | 0.2 | 0.58
| Analytical results for Cu in OREAS 61f (Certified Value 39.2 ppm) | [24 empty] | Certified
Cu | Round | Replicate | Lab | Lab | Lab | Lab | Lab | Lab | Lab | Lab | Lab | Lab | Lab | Lab | Lab | Lab | Lab | Lab | Lab | Lab | Lab | Lab | Lab | Lab | Lab | 1
| No | No | 01 | 02 | 03 | 04 | 05 | 06 | 07 | 08 | 09 | 10 | 11 | 13 | 14 | 16 | 17 | 18 | 19 | 20 | 22 | 23 | 24 | 25 | 27 | ppm
|  |  | AR*MS | AR*OES/MS | AR*MS | AR*OES | AR*MS | AR*MS | AR*MS | AR*MS | AR*OES/MS | AR*MS | AR*OES/MS | AR*OES | AR*OES | AR*OES/MS | AR*OES | AR*OES/MS | AR*MS | AR*OES | AR*OES/MS | AR*MS | AR*MS | AR*OES | AR*OES/MS | 1
|  |  | 0.5g | 0.25g | 0.5g | 0.5g | 25g | 25g | 25g | 25g | 01g | 01g | 20g | 0.15g | 40g | 10g | 0.4g | 0.25g | 0.4g | 10g | 0.2g | 0.5g | 0.5g | 0.25g | 0.25g | 2
| 1 | 1 | 36.4715 | 42 | 37 | 38.14 | 38.5 | 37.4 | 40.2 | 40.6 | 39 | 37.3 | 36.4323 | 39 | 37 | 34.2 | 37.99 | 41.5 | 40 | 39.2 | 41.0006 | 42.2 | 41.1 | 38.2 | 45.22 | 1
| 1 | 2 | 36.2479 | 43 | 37 | 39.03 | 38.6 | 37.7 | 41.1 | 40.4 | 39 | 37.8 | 36.8736 | 38 | 39 | 36.4 | 39.73 | 41.1 | 37 | 37.9 | 40.02 | 43.1 | 42.5 | 37.5 | 44.39 | 31
| 1 | 3 | 36.4794 | 42 | 37.5 | 38.29 | 39.4 | 36 | 39.5 | 40.7 | 39 | 36.7 | 36.4462 | 37 | 38 | 36.2 | 43.65 | 40 | 36 | 38.9 | 41.7982 | 39.4 | 40.1 | 38.5 | 44.69 | 16
| 1 | 4 | 36.4762 | 42 | 37.9 | 37.71 | 39.2 | 37.3 | 40.1 | 40.6 | 40 | 37 | 36.8953 | 38 | 41 | 35.3 | 69.06 | 41.8 | 38 | 38.7 | 40.1055 | 37.8 | 41 | 40.8 | 44.73 | 39.1546
| 1 | 5 | 36.9986 | 42 | 37.9 | 38.64 | 39.3 | 38.1 | 40.3 | 40.7 | 39 | 36.7 | 36.5573 | 39 | 39 | 35.4 | 40.95 | 41.1 | 38 | 38.7 | 40.0096 | 39 | 44.9 | 40.1 | 44.54 | 80
| 1 | 6 | 37.3092 | 42 | 37.3 | 38.6 | 39.2 | 36.7 | 40.7 | 40.6 | 40 | 38 | 36.9132 | 38 | 37 | 36.1 | 40.04 | 40.8 | 37 | 38.7 | 40.4413 | 38.4 | 41.4 | 39.1 | 43.63
| Mean |  | 36.6638 | 42.1667 | 37.4333 | 38.4017 | 39.0333 | 37.2 | 40.3167 | 40.6 | 39.3333 | 37.25 | 36.6863 | 38.1667 | 38.5 | 35.6 | 45.2367 | 41.05 | 37.6667 | 38.6833 | 40.5625 | 39.9833 | 41.8333 | 39.0333 | 44.5333
| Median |  | 36.4778 | 42 | 37.4 | 38.445 | 39.2 | 37.35 | 40.25 | 40.6 | 39 | 37.15 | 36.7155 | 38 | 38.5 | 35.75 | 40.495 | 41.1 | 37.5 | 38.7 | 40.2734 | 39.2 | 41.25 | 38.8 | 44.615
| Std Dev. |  | 0.40195 | 0.40825 | 0.40825 | 0.45832 | 0.38297 | 0.74833 | 0.54559 | 0.10954 | 0.5164 | 0.55408 | 0.23196 | 0.75277 | 1.5166 | 0.81731 | 11.8177 | 0.62209 | 1.3663 | 0.43089 | 0.71309 | 2.1545 | 1.6896 | 1.2323 | 0.5237
| Rel.Std.Dev. |  | 1.096% | 0.9682% | 1.091% | 1.193% | 0.9811% | 2.012% | 1.353% | 0.2698% | 1.313% | 1.487% | 0.6323% | 1.972% | 3.939% | 2.296% | 26.12% | 1.515% | 3.627% | 1.114% | 1.758% | 5.388% | 4.039% | 3.157% | 1.176%
| PDM3 |  | -6.362% | 7.693% | -4.396% | -1.923% | -0.3098% | -4.992% | 2.968% | 3.691% | 0.4564% | -4.864% | -6.304% | -2.523% | -1.672% | -9.078% | 15.53% | 4.841% | -3.8% | -1.204% | 3.596% | 2.117% | 6.841% | -0.3098% | 13.74%
| Z-Score (Absolute) |  | 1.02 | 1.35 | 0.69 | 0.27 | 0 | 0.79 | 0.55 | 0.67 | 0.13 | 0.77 | 1.01 | 0.37 | 0.23 | 1.48 | 2.67 | 0.87 | 0.59 | 0.15 | 0.66 | 0.41 | 1.21 | 0 | 2.37
| Analytical results for Dy in OREAS 61f (Certified Value 1.5 ppm) | [24 empty] | Certified
Dy | Round | Replicate | 01: Lab; 02: Lab; 03: Lab; 04: Lab; 05: Lab; 06: Lab; 07: Lab | 1
| No | No | 01: 01; 02: 11; 03: 14; 04: 16; 05: 17; 06: 23; 07: 24 | ppm
|  |  | 01: AR*MS; 02: AR*OES/MS; 03: AR*MS; 04: AR*OES/MS; 05: AR*MS; 06: AR*MS; 07: AR*MS | 2
|  |  | 01: 0.5g; 02: 20g; 03: 40g; 04: 10g; 05: 0.4g; 06: 0.5g; 07: 0.5g | 3
| 1 | 1 | 01: 1.5145; 02: 1.5459; 03: 1.65; 04: 1.41; 05: 1.5; 06: 1.5; 07: 1.5 | 1
| 1 | 2 | 01: 1.5504; 02: 1.5391; 03: 1.65; 04: 1.4; 05: 1.46; 06: 1.5; 07: 1.5 | 32
| 1 | 3 | 01: 1.5443; 02: 1.4537; 03: 1.69; 04: 1.45; 05: 1.47; 06: 1.4; 07: 1.4 | 16
| 1 | 4 | 01: 1.5133; 02: 1.4737; 03: 1.63; 04: 1.42; 05: 1.48; 06: 1.4; 07: 1.4 | 1.4964
| 1 | 5 | 01: 1.5617; 02: 1.5271; 03: 1.7; 04: 1.41; 05: 1.49; 06: 1.4; 07: 1.5 | 81
| 1 | 6 | 01: 1.5183; 02: 1.5255; 03: 1.65; 04: 1.44; 05: 1.39; 06: 1.3; 07: 1.4
| Mean |  | 01: 1.5338; 02: 1.5108; 03: 1.6617; 04: 1.4217; 05: 1.465; 06: 1.4167; 07: 1.45
| Median |  | 01: 1.5313; 02: 1.5263; 03: 1.65; 04: 1.415; 05: 1.475; 06: 1.4; 07: 1.45
| Std Dev. |  | 01: 0.020959; 02: 0.037806; 03: 0.027142; 04: 0.019408; 05: 0.03937; 06: 0.075277; 07: 0.054772
| Rel.Std.Dev. |  | 01: 1.366%; 02: 2.502%; 03: 1.633%; 04: 1.365%; 05: 2.687%; 06: 5.314%; 07: 3.777%
| PDM3 |  | 01: 2.499%; 02: 0.9655%; 03: 11.05%; 04: -4.992%; 05: -2.096%; 06: -5.326%; 07: -3.099%
| Z-Score (Absolute) |  | 01: 1.01; 02: 0.67; 03: 2.89; 04: 0.64; 05: 0; 06: 0.71; 07: 0.22
| Analytical results for Er in OREAS 61f (Certified Value 0.76 ppm) | [24 empty] | Certified
Er | Round | Replicate | 01: Lab; 02: Lab; 03: Lab; 04: Lab; 05: Lab; 06: Lab; 07: Lab | 1
| No | No | 01: 01; 02: 11; 03: 14; 04: 16; 05: 17; 06: 23; 07: 24 | ppm
|  |  | 01: AR*MS; 02: AR*OES/MS; 03: AR*MS; 04: AR*OES/MS; 05: AR*MS; 06: AR*MS; 07: AR*MS | 2
|  |  | 01: 0.5g; 02: 20g; 03: 40g; 04: 10g; 05: 0.4g; 06: 0.5g; 07: 0.5g | 3
| 1 | 1 | 01: 0.75107; 02: 0.81969; 03: 0.74; 04: 0.7; 05: 0.79; 06: 0.8; 07: 0.8 | 1
| 1 | 2 | 01: 0.74257; 02: 0.84049; 03: 0.74; 04: 0.69; 05: 0.8; 06: 0.8; 07: 0.8 | 33
| 1 | 3 | 01: 0.73631; 02: 0.85459; 03: 0.75; 04: 0.73; 05: 0.78; 06: 0.8; 07: 0.8 | 16
| 1 | 4 | 01: 0.73719; 02: 0.81195; 03: 0.75; 04: 0.71; 05: 0.81; 06: 0.8; 07: 0.8 | 0.76258
| 1 | 5 | 01: 0.74738; 02: 0.79121; 03: 0.76; 04: 0.7; 05: 0.77; 06: 0.7; 07: 0.9 | 82
| 1 | 6 | 01: 0.73495; 02: 0.83995; 03: 0.75; 04: 0.73; 05: 0.77; 06: 0.7; 07: 0.8
| Mean |  | 01: 0.74158; 02: 0.82631; 03: 0.74833; 04: 0.71; 05: 0.78667; 06: 0.76667; 07: 0.81667
| Median |  | 01: 0.73988; 02: 0.82982; 03: 0.75; 04: 0.705; 05: 0.785; 06: 0.8; 07: 0.8
| Std Dev. |  | 01: 0.0065682; 02: 0.023103; 03: 0.0075277; 04: 0.016733; 05: 0.01633; 06: 0.05164; 07: 0.040825
| Rel.Std.Dev. |  | 01: 0.8857%; 02: 2.796%; 03: 1.006%; 04: 2.357%; 05: 2.076%; 06: 6.736%; 07: 4.999%
| PDM3 |  | 01: -2.754%; 02: 8.358%; 03: -1.868%; 04: -6.895%; 05: 3.159%; 06: 0.5361%; 07: 7.093%
| Z-Score (Absolute) |  | 01: 0.12; 02: 1.37; 03: 0; 04: 0.67; 05: 0.67; 06: NA; 07: NA
Results from laboratories 23 and 24 were removed due to their 0.1 ppm reading resolution.
| Analytical results for Eu in OREAS 61f (Indicative Value 0.49 ppm) | [24 empty] | Indicative
Eu | Round | Replicate | 01: Lab; 02: Lab; 03: Lab; 04: Lab; 05: Lab; 06: Lab; 07: Lab | 1
| No | No | 01: 01; 02: 11; 03: 14; 04: 16; 05: 17; 06: 23; 07: 24 | ppm
|  |  | 01: AR*MS; 02: AR*OES/MS; 03: AR*MS; 04: AR*OES/MS; 05: AR*MS; 06: AR*MS; 07: AR*MS | 2
|  |  | 01: 0.5g; 02: 20g; 03: 40g; 04: 10g; 05: 0.4g; 06: 0.5g; 07: 0.5g | 2
| 1 | 1 | 01: 0.47268; 02: 0.506; 03: 0.476; 04: 0.47; 05: 0.58; 06: 0.4; 07: 0.5 | 1
| 1 | 2 | 01: 0.47602; 02: 0.49288; 03: 0.486; 04: 0.47; 05: 0.6; 06: 0.4; 07: 0.5 | 9
| 1 | 3 | 01: 0.47458; 02: 0.49769; 03: 0.494; 04: 0.5; 05: 0.59; 06: 0.4; 07: 0.4 | 16
| 1 | 4 | 01: 0.47364; 02: 0.50339; 03: 0.496; 04: 0.49; 05: 0.61; 06: 0.4; 07: 0.4 | 0.48718
| 1 | 5 | 01: 0.45767; 02: 0.49516; 03: 0.494; 04: 0.48; 05: 0.6; 06: 0.4; 07: 0.5 | 15
| 1 | 6 | 01: 0.47436; 02: 0.50964; 03: 0.486; 04: 0.5; 05: 0.59; 06: 0.4; 07: 0.5
| Mean |  | 01: 0.47149; 02: 0.5008; 03: 0.48867; 04: 0.485; 05: 0.595; 06: 0.4; 07: 0.46667
| Median |  | 01: 0.474; 02: 0.50054; 03: 0.49; 04: 0.485; 05: 0.595; 06: 0.4; 07: 0.5
| Std Dev. |  | 01: 0.0068596; 02: 0.0065726; 03: 0.0075542; 04: 0.013784; 05: 0.010488; 06: 6.0809e-17; 07: 0.05164
| Rel.Std.Dev. |  | 01: 1.455%; 02: 1.312%; 03: 1.546%; 04: 2.842%; 05: 1.763%; 06: 1.52e-14%; 07: 11.07%
| PDM3 |  | 01: -3.22%; 02: 2.795%; 03: 0.3054%; 04: -0.4473%; 05: 22.13%; 06: -17.89%; 07: -4.21%
| Z-Score (Absolute) |  | 01: 0.95; 02: 0.67; 03: 0; 04: 0.2; 05: 5.91; 06: NA; 07: NA
Results from laboratories 23 and 24 were removed due to their 0.1 ppm reading resolution.
| Analytical results for Fe in OREAS 61f (Certified Value 2.4 wt.%) | [24 empty] | Certified
Fe | Round | Replicate | Lab | Lab | Lab | Lab | Lab | Lab | Lab | Lab | Lab | Lab | Lab | Lab | Lab | Lab | Lab | Lab | Lab | Lab | Lab | Lab | Lab | Lab |  | 1
| No | No | 02 | 03 | 04 | 05 | 06 | 07 | 08 | 09 | 10 | 11 | 13 | 14 | 16 | 17 | 18 | 19 | 20 | 22 | 23 | 24 | 25 | 27 |  | wt.%
|  |  | AR*OES/MS | AR*MS | AR*OES | AR*MS | AR*MS | AR*MS | AR*MS | AR*OES/MS | AR*MS | AR*OES/MS | AR*OES | AR*OES | AR*OES/MS | AR*OES | AR*OES/MS | AR*OES | AR*OES | AR*OES/MS | AR*MS | AR*MS | AR*OES | AR*OES/MS |  | 2
|  |  | 0.25g | 0.5g | 0.5g | 25g | 25g | 25g | 25g | 01g | 01g | 20g | 0.15g | 40g | 10g | 0.4g | 0.25g | 0.4g | 10g | 0.2g | 0.5g | 0.5g | 0.25g | 0.25g |  | 3
| 1 | 1 | 2.3439 | 2.25 | 2.3184 | 2.43 | 2.29 | 2.36 | 2.45 | 2.25 | 2.26 | 2.4085 | 2.53 | 2.48 | 2.46 | 2.4444 | 2.26 | 2.48 | 2.47 | 2.2753 | 2.61 | 2.45 | 2.73 | 2.415 |  | 1
| 1 | 2 | 2.3793 | 2.21 | 2.3598 | 2.45 | 2.32 | 2.39 | 2.49 | 2.26 | 2.35 | 2.4351 | 2.46 | 2.56 | 2.46 | 2.4421 | 2.25 | 2.39 | 2.41 | 2.3013 | 2.6 | 2.48 | 2.71 | 2.436 |  | #N/A
| 1 | 3 | 2.3555 | 2.29 | 2.3391 | 2.52 | 2.21 | 2.36 | 2.42 | 2.25 | 2.27 | 2.4652 | 2.39 | 2.62 | 2.52 | 2.4524 | 2.26 | 2.45 | 2.47 | 2.2932 | 2.5 | 2.39 | 2.82 | 2.439 |  | 16
| 1 | 4 | 2.3789 | 2.32 | 2.3391 | 2.43 | 2.28 | 2.38 | 2.41 | 2.3 | 2.32 | 2.4594 | 2.44 | 2.48 | 2.4 | 2.4747 | 2.3 | 2.39 | 2.42 | 2.2786 | 2.37 | 2.41 | 2.97 | 2.428 |  | 2.3956
| 1 | 5 | 2.3809 | 2.31 | 2.3805 | 2.51 | 2.33 | 2.36 | 2.43 | 2.31 | 2.27 | 2.4062 | 2.53 | 2.58 | 2.45 | 2.4879 | 2.26 | 2.47 | 2.5 | 2.2873 | 2.35 | 2.57 | 2.93 | 2.443 |  | 83
| 1 | 6 | 2.3794 | 2.22 | 2.3702 | 2.44 | 2.31 | 2.4 | 2.44 | 2.28 | 2.37 | 2.4313 | 2.48 | 2.53 | 2.48 | 2.4708 | 2.24 | 2.48 | 2.47 | 2.277 | 2.32 | 2.42 | 2.8 | 2.482
| Mean |  | 2.3697 | 2.2667 | 2.3512 | 2.4633 | 2.29 | 2.375 | 2.44 | 2.275 | 2.3067 | 2.4343 | 2.4717 | 2.5417 | 2.4617 | 2.4621 | 2.2617 | 2.4433 | 2.4567 | 2.2854 | 2.4583 | 2.4533 | 2.8267 | 2.4405
| Median |  | 2.3791 | 2.27 | 2.3495 | 2.445 | 2.3 | 2.37 | 2.435 | 2.27 | 2.295 | 2.4332 | 2.47 | 2.545 | 2.46 | 2.4616 | 2.26 | 2.46 | 2.47 | 2.2829 | 2.435 | 2.435 | 2.81 | 2.4375
| Std Dev. |  | 0.015897 | 0.046762 | 0.023066 | 0.040825 | 0.043359 | 0.017607 | 0.028284 | 0.025884 | 0.046762 | 0.024678 | 0.054191 | 0.056006 | 0.0392 | 0.018489 | 0.020412 | 0.04274 | 0.034448 | 0.010356 | 0.12922 | 0.06532 | 0.10482 | 0.022616
| Rel.Std.Dev. |  | 0.6709% | 2.063% | 0.981% | 1.657% | 1.893% | 0.7413% | 1.159% | 1.138% | 2.027% | 1.014% | 2.192% | 2.204% | 1.592% | 0.751% | 0.9025% | 1.749% | 1.402% | 0.4531% | 5.256% | 2.662% | 3.708% | 0.9267%
| PDM3 |  | -1.084% | -5.383% | -1.855% | 2.826% | -4.409% | -0.8609% | 1.852% | -5.035% | -3.713% | 1.614% | 3.174% | 6.096% | 2.757% | 2.774% | -5.592% | 1.991% | 2.548% | -4.599% | 2.618% | 2.409% | 17.99% | 1.873%
| Z-Score (Absolute) |  | 0.98 | 2.42 | 1.24 | 0.32 | 2.1 | 0.91 | 0 | 2.31 | 1.86 | 0.08 | 0.44 | 1.41 | 0.3 | 0.3 | 2.49 | 0.04 | 0.23 | 2.16 | 0.25 | 0.18 | 5.39 | 0
| Analytical results for Ga in OREAS 61f (Certified Value 5.58 ppm) | [24 empty] | Certified
Ga | Round | Replicate | Lab | Lab | Lab | Lab | Lab | Lab | Lab | Lab | Lab | Lab | Lab | Lab | Lab | Lab | Lab | Lab | Lab | Lab | Lab |  |  |  |  | 1
| No | No | 01 | 03 | 04 | 05 | 06 | 07 | 08 | 09 | 10 | 11 | 13 | 14 | 16 | 17 | 18 | 19 | 22 | 23 | 24 |  |  |  |  | ppm
|  |  | AR*MS | AR*MS | AR*OES | AR*MS | AR*MS | AR*MS | AR*MS | AR*OES/MS | AR*MS | AR*OES/MS | AR*OES | AR*MS | AR*OES/MS | AR*MS | AR*OES/MS | AR*MS | AR*OES/MS | AR*MS | AR*MS |  |  |  |  | 2
|  |  | 0.5g | 0.5g | 0.5g | 25g | 25g | 25g | 25g | 01g | 01g | 20g | 0.15g | 40g | 10g | 0.4g | 0.25g | 0.4g | 0.2g | 0.5g | 0.5g |  |  |  |  | 3
| 1 | 1 | 5.4561 | 5 | 4.8647 | 5.65 | 5.48 | 5.32 | 5.14 | 5 | 5.4 | 6.279 | 7 | 5.1 | 6.12 | 6.28 | 6 | 4.3 | 4.6423 | 6.64 | 5.65 |  |  |  |  | 1
| 1 | 2 | 5.4037 | 5 | 5.1146 | 5.63 | 5.53 | 5.45 | 5.16 | 5.1 | 5.66 | 6.2814 | 6 | 5.1 | 6.21 | 6.3 | 6 | 4.2 | 4.9517 | 6.5 | 5.57 |  |  |  |  | 35
| 1 | 3 | 5.418 | 5 | 5.0896 | 5.81 | 5.27 | 5.25 | 5.11 | 5.1 | 5.47 | 5.7992 | 6 | 5.1 | 6.08 | 6.25 | 5.8 | 3.8 | 4.825 | 6.41 | 5.53 |  |  |  |  | 16
| 1 | 4 | 5.4972 | 5 | 5.3479 | 5.81 | 5.29 | 5.27 | 5.08 | 5.3 | 5.54 | 5.9256 | 7 | 5.3 | 6.24 | 6.21 | 6.1 | 4.2 | 4.716 | 6.35 | 5.69 |  |  |  |  | 5.5778
| 1 | 5 | 5.271 | 5 | 5.5228 | 5.83 | 5.49 | 5.39 | 5 | 5.1 | 5.27 | 6.1121 | 7 | 5.3 | 6.06 | 6.22 | 5.8 | 4.1 | 4.6565 | 6.27 | 5.87 |  |  |  |  | 84
| 1 | 6 | 5.005 | 5 | 5.3812 | 5.76 | 5.48 | 5.46 | 5.1 | 5.3 | 5.67 | 6.2203 | 7 | 4.9 | 6.35 | 6.32 | 5.8 | 4.1 | 4.5061 | 6.13 | 5.56
| Mean |  | 5.3418 | 5 | 5.2201 | 5.7483 | 5.4233 | 5.3567 | 5.0983 | 5.15 | 5.5017 | 6.1029 | 6.6667 | 5.1333 | 6.1767 | 6.2633 | 5.9167 | 4.1167 | 4.7163 | 6.3833 | 5.645
| Median |  | 5.4109 | 5 | 5.2312 | 5.785 | 5.48 | 5.355 | 5.105 | 5.1 | 5.505 | 6.1662 | 7 | 5.1 | 6.165 | 6.265 | 5.9 | 4.15 | 4.6863 | 6.38 | 5.61
| Std Dev. |  | 0.18181 | 0 | 0.24014 | 0.087274 | 0.11272 | 0.090259 | 0.056006 | 0.12247 | 0.15484 | 0.2002 | 0.5164 | 0.15055 | 0.11075 | 0.044121 | 0.13292 | 0.17224 | 0.15521 | 0.17795 | 0.1255
| Rel.Std.Dev. |  | 3.404% | 0% | 4.6% | 1.518% | 2.078% | 1.685% | 1.099% | 2.378% | 2.814% | 3.28% | 7.746% | 2.933% | 1.793% | 0.7044% | 2.246% | 4.184% | 3.291% | 2.788% | 2.223%
| PDM3 |  | -4.231% | -10.36% | -6.413% | 3.057% | -2.77% | -3.965% | -8.596% | -7.67% | -1.365% | 9.414% | 19.52% | -7.969% | 10.74% | 12.29% | 6.075% | -26.2% | -15.45% | 14.44% | 1.204%
| Z-Score (Absolute) |  | 0.17 | NA | 0.42 | 0.67 | 0 | 0.14 | 0.67 | 0.57 | 0.16 | 1.41 | NA | 0.6 | 1.56 | 1.74 | 1.02 | 2.71 | 1.47 | 1.99 | 0.46
Results from laboratories 3 and 13 were removed due to their 1 ppm reading resolution.
| Analytical results for Gd in OREAS 61f (Certified Value 1.86 ppm) | [24 empty] | Certified
Gd | Round | Replicate | 01: Lab; 03: Lab; 04: Lab; 05: Lab; 06: Lab; 07: Lab; 08: Lab |  |  |  |  | 1
| No | No | 01: 01; 03: 11; 04: 14; 05: 16; 06: 17; 07: 23; 08: 24 |  |  |  |  | ppm
|  |  | 01: AR*MS; 03: AR*OES/MS; 04: AR*MS; 05: AR*OES/MS; 06: AR*MS; 07: AR*MS; 08: AR*MS |  |  |  |  | 2
|  |  | 01: 0.5g; 03: 20g; 04: 40g; 05: 10g; 06: 0.4g; 07: 0.5g; 08: 0.5g |  |  |  |  | 3
| 1 | 1 | 01: 1.9308; 03: 1.8482; 04: 1.9; 05: 1.81; 06: 2.15; 07: 2; 08: 1.9 |  |  |  |  | 1
| 1 | 2 | 01: 1.9019; 03: 1.8062; 04: 1.84; 05: 1.79; 06: 2.13; 07: 1.9; 08: 1.9 |  |  |  |  | 36
| 1 | 3 | 01: 1.9516; 03: 1.8539; 04: 1.89; 05: 1.9; 06: 2.13; 07: 1.8; 08: 1.8 |  |  |  |  | 16
| 1 | 4 | 01: 1.9208; 03: 1.8179; 04: 1.92; 05: 1.9; 06: 2.12; 07: 1.8; 08: 1.8 |  |  |  |  | 1.864
| 1 | 5 | 01: 1.9284; 03: 1.7843; 04: 1.89; 05: 1.8; 06: 2.08; 07: 1.8; 08: 2 |  |  |  |  | 85
| 1 | 6 | 01: 1.8904; 03: 1.8188; 04: 1.86; 05: 1.85; 06: 2.07; 07: 1.7; 08: 1.9
| Mean |  | 01: 1.9207; 03: 1.8215; 04: 1.8833; 05: 1.8417; 06: 2.1133; 07: 1.8333; 08: 1.8833
| Median |  | 01: 1.9246; 03: 1.8183; 04: 1.89; 05: 1.83; 06: 2.125; 07: 1.8; 08: 1.9
| Std Dev. |  | 01: 0.021844; 03: 0.02608; 04: 0.028752; 05: 0.049565; 06: 0.031411; 07: 0.10328; 08: 0.075277
| Rel.Std.Dev. |  | 01: 1.137%; 03: 1.432%; 04: 1.527%; 05: 2.691%; 06: 1.486%; 07: 5.633%; 08: 3.997%
| PDM3 |  | 01: 3.041%; 03: -2.276%; 04: 1.038%; 05: -1.197%; 06: 13.38%; 07: -1.644%; 08: 1.038%
| Z-Score (Absolute) |  | 01: 0.6; 03: 1; 04: 0; 05: 0.67; 06: 3.72; 07: 0.81; 08: 0
| Analytical results for Ge in OREAS 61f (Indicative Value 0.095 ppm) | [24 empty] | Indicative
Ge | Round | Replicate | 01: Lab; 03: Lab; 04: Lab; 05: Lab; 06: Lab; 07: Lab; 08: Lab; 09: Lab |  |  |  |  | 1
| No | No | 01: 05; 03: 06; 04: 07; 05: 08; 06: 13; 07: 18; 08: 23; 09: 24 |  |  |  |  | ppm
|  |  | 01: AR*MS; 03: AR*MS; 04: AR*MS; 05: AR*MS; 06: AR*OES; 07: AR*OES/MS; 08: AR*MS; 09: AR*MS |  |  |  |  | 3
|  |  | 01: 25g; 03: 25g; 04: 25g; 05: 25g; 06: 0.15g; 07: 0.25g; 08: 0.5g; 09: 0.5g |  |  |  |  | 3
| 1 | 1 | 01: 0.07; 03: 0.05; 04: < 0.05; 05: 0.05; 06: < 10; 07: 0.2; 08: < 0.1; 09: < 0.1 |  |  |  |  | 1
| 1 | 2 | 01: 0.08; 03: 0.05; 04: < 0.05; 05: 0.05; 06: < 10; 07: 0.2; 08: < 0.1; 09: < 0.1 |  |  |  |  | 3
| 1 | 3 | 01: 0.08; 03: 0.05; 04: < 0.05; 05: 0.05; 06: < 10; 07: 0.2; 08: < 0.1; 09: < 0.1 |  |  |  |  | 16
| 1 | 4 | 01: 0.08; 03: 0.05; 04: < 0.05; 05: 0.05; 06: < 10; 07: 0.2; 08: < 0.1; 09: < 0.1 |  |  |  |  | 0.094583
| 1 | 5 | 01: 0.08; 03: < 0.05; 04: < 0.05; 05: 0.05; 06: < 10; 07: 0.2; 08: < 0.1; 09: < 0.1 |  |  |  |  | 16
| 1 | 6 | 01: 0.08; 03: 0.05; 04: < 0.05; 05: 0.05; 06: < 10; 07: 0.2; 08: < 0.1; 09: < 0.1
| Mean |  | 01: 0.078333; 03: 0.05; 05: 0.05; 07: 0.2
| Median |  | 01: 0.08; 03: 0.05; 05: 0.05; 07: 0.2
| Std Dev. |  | 01: 0.0040825; 03: 0; 05: 7.6012e-18; 07: 3.0405e-17
| Rel.Std.Dev. |  | 01: 5.212%; 03: 0%; 05: 1.52e-14%; 07: 1.52e-14%
| PDM3 |  | 01: -17.18%; 03: -47.14%; 05: -47.14%; 07: 111.5%
| Z-Score (Absolute) |  | 01: 1.31; 03: 0.19; 04: 1.16; 05: 0; 06: 228.88; 07: 6.94; 08: 0; 09: 0
| Analytical results for Hf in OREAS 61f (Indicative Value 0.37 ppm) | [24 empty] | Indicative
Hf | Round | Replicate | Lab | Lab | Lab | Lab | Lab | Lab | Lab | Lab | Lab | Lab | Lab | Lab | Lab | Lab | [9 empty] | 1
| No | No | 01 | 05 | 06 | 07 | 08 | 09 | 10 | 11 | 16 | 17 | 18 | 19 | 23 | 24 | [9 empty] | ppm
|  |  | AR*MS | AR*MS | AR*MS | AR*MS | AR*MS | AR*OES/MS | AR*MS | AR*OES/MS | AR*OES/MS | AR*MS | AR*OES/MS | AR*MS | AR*MS | AR*MS | [9 empty] | 2
|  |  | 0.5g | 25g | 25g | 25g | 25g | 01g | 01g | 20g | 10g | 0.4g | 0.25g | 0.4g | 0.5g | 0.5g | [9 empty] | 2
| 1 | 1 | 0.40725 | 0.24 | 0.28 | 0.16 | 0.02 | 0.37 | 0.44 | 0.44516 | 0.34 | 0.48 | 0.45 | 0.5 | 0.4 | 0.2 | [9 empty] | 1
| 1 | 2 | 0.42104 | 0.21 | 0.16 | 0.14 | 0.02 | 0.39 | 0.46 | 0.44768 | 0.33 | 0.52 | 0.46 | 0.49 | 0.4 | 0.2 | [9 empty] | 11
| 1 | 3 | 0.42317 | 0.17 | 0.19 | 0.13 | 0.02 | 0.38 | 0.43 | 0.45256 | 0.35 | 0.45 | 0.43 | 0.41 | 0.4 | 0.2 | [9 empty] | 16
| 1 | 4 | 0.42615 | 0.23 | 0.29 | 0.16 | 0.02 | 0.4 | 0.45 | 0.44467 | 0.32 | 0.49 | 0.47 | 0.48 | 0.4 | 0.3 | [9 empty] | 0.36622
| 1 | 5 | 0.41886 | 0.21 | 0.19 | 0.2 | 0.02 | 0.39 | 0.45 | 0.45523 | 0.33 | 0.47 | 0.44 | 0.49 | 0.4 | 0.2 | [9 empty] | 17
| 1 | 6 | 0.40007 | 0.21 | 0.21 | 0.11 | 0.02 | 0.38 | 0.48 | 0.4408 | 0.32 | 0.46 | 0.44 | 0.48 | 0.4 | 0.3
| Mean |  | 0.41609 | 0.21167 | 0.22 | 0.15 | 0.02 | 0.385 | 0.45167 | 0.44768 | 0.33167 | 0.47833 | 0.44833 | 0.475 | 0.4 | 0.23333
| Median |  | 0.41995 | 0.21 | 0.2 | 0.15 | 0.02 | 0.385 | 0.45 | 0.44642 | 0.33 | 0.475 | 0.445 | 0.485 | 0.4 | 0.2
| Std Dev. |  | 0.010179 | 0.024014 | 0.052915 | 0.030984 | 0 | 0.010488 | 0.017224 | 0.0053596 | 0.01169 | 0.024833 | 0.01472 | 0.032711 | 6.0809e-17 | 0.05164
| Rel.Std.Dev. |  | 2.446% | 11.35% | 24.05% | 20.66% | 0% | 2.724% | 3.813% | 1.197% | 3.525% | 5.192% | 3.283% | 6.886% | 1.52e-14% | 22.13%
| PDM3 |  | 13.62% | -42.2% | -39.93% | -59.04% | -94.54% | 5.127% | 23.33% | 22.24% | -9.436% | 30.61% | 22.42% | 29.7% | 9.223% | -36.29%
| Z-Score (Absolute) |  | 0.15 | 1.78 | 1.7 | 2.36 | 3.58 | 0.15 | 0.48 | 0.44 | 0.65 | 0.73 | 0.45 | 0.7 | NA | NA
Results from laboratories 23 and 24 were removed due to their 0.1 ppm reading resolution.
| Analytical results for Hg in OREAS 61f (Certified Value 0.099 ppm) | [24 empty] | Certified
Hg | Round | Replicate | Lab | Lab | Lab | Lab | Lab | Lab | Lab | Lab | Lab | Lab | Lab | Lab | Lab | Lab | Lab | Lab | [7 empty] | 1
| No | No | 03 | 04 | 05 | 06 | 07 | 08 | 10 | 11 | 13 | 14 | 18 | 19 | 22 | 23 | 24 | 25 | [7 empty] | ppm
|  |  | AR*MS | AR*OES | AR*MS | AR*MS | AR*MS | AR*MS | AR*MS | AR*OES/MS | AR*OES | AR*MS | AR*OES/MS | AR*MS | AR*OES/MS | AR*MS | AR*MS | AR*MS | [7 empty] | 3
|  |  | 0.5g | 0.5g | 25g | 25g | 25g | 25g | 01g | 20g | 0.15g | 40g | 0.25g | 0.4g | 0.2g | 0.5g | 0.5g | 0.25g | [7 empty] | 3
| 1 | 1 | 0.09 | < 5 | 0.1 | 0.1 | 0.1 | 0.1 | 0.1 | 0.10437 | < 1 | < 0.5 | 0.1 | 0.1 | < 2 | 0.09 | 0.11 | 0.15561 | [7 empty] | 1
| 1 | 2 | 0.11 | < 5 | 0.11 | 0.1 | 0.1 | 0.1 | 0.1 | 0.098039 | < 1 | < 0.5 | 0.11 | < 0.1 | < 2 | 0.11 | 0.1 | 0.16308 | [7 empty] | 4
| 1 | 3 | 0.09 | < 5 | 0.1 | 0.1 | 0.1 | 0.09 | 0.1 | 0.11011 | < 1 | < 0.5 | 0.09 | < 0.1 | < 2 | 0.09 | 0.09 | 0.16777 | [7 empty] | 16
| 1 | 4 | 0.1 | < 5 | 0.1 | 0.1 | 0.1 | 0.09 | 0.1 | 0.10002 | < 1 | < 0.5 | 0.09 | 0.1 | < 2 | 0.1 | 0.09 | 0.19681 | [7 empty] | 0.099385
| 1 | 5 | 0.1 | < 5 | 0.1 | 0.1 | 0.09 | 0.09 | 0.1 | 0.1014 | < 1 | < 0.5 | 0.1 | 0.1 | < 2 | 0.1 | 0.1 | 0.20034 | [7 empty] | 86
| 1 | 6 | 0.1 | < 5 | 0.11 | 0.11 | 0.09 | 0.1 | 0.1 | 0.10917 | < 1 | < 0.5 | 0.08 | < 0.1 | < 2 | 0.1 | 0.12 | 0.19319
| Mean |  | 0.098333 |  | 0.10333 | 0.10167 | 0.096667 | 0.095 | 0.1 | 0.10385 |  |  | 0.095 | 0.1 |  | 0.098333 | 0.10167 | 0.17947
| Median |  | 0.1 |  | 0.1 | 0.1 | 0.1 | 0.095 | 0.1 | 0.10288 |  |  | 0.095 | 0.1 |  | 0.1 | 0.1 | 0.18048
| Std Dev. |  | 0.0075277 |  | 0.005164 | 0.0040825 | 0.005164 | 0.0054772 | 1.5202e-17 | 0.0049439 |  |  | 0.010488 | 1.6997e-17 |  | 0.0075277 | 0.01169 | 0.01949
| Rel.Std.Dev. |  | 7.655% |  | 4.997% | 4.016% | 5.342% | 5.766% | 1.52e-14% | 4.761% |  |  | 11.04% | 1.7e-14% |  | 7.655% | 11.5% | 10.86%
| PDM3 |  | -1.058% |  | 3.973% | 2.296% | -2.735% | -4.412% | 0.6187% | 4.493% |  |  | -4.412% | 0.6187% |  | -1.058% | 2.296% | 80.58%
| Z-Score (Absolute) |  | 0.34 | 242.58 | 0.17 | 0 | 0.51 | 0.67 | NA | 0.22 | 40.29 | 15 | 0.67 | 2.7 | 90.86 | 0.34 | 0 | 7.87
Results from laboratory 10 were removed due to their 0.1 ppm reading resolution.
| Analytical results for Ho in OREAS 61f (Indicative Value 0.28 ppm) | [24 empty] | Indicative
Ho | Round | Replicate | 03: Lab; 04: Lab; 05: Lab; 06: Lab; 07: Lab; 08: Lab; 10: Lab | [7 empty] | 1
| No | No | 03: 01; 04: 11; 05: 14; 06: 16; 07: 17; 08: 23; 10: 24 | [7 empty] | ppm
|  |  | 03: AR*MS; 04: AR*OES/MS; 05: AR*MS; 06: AR*OES/MS; 07: AR*MS; 08: AR*MS; 10: AR*MS | [7 empty] | 2
|  |  | 03: 0.5g; 04: 20g; 05: 40g; 06: 10g; 07: 0.4g; 08: 0.5g; 10: 0.5g | [7 empty] | 2
| 1 | 1 | 03: 0.2796; 04: 0.29369; 05: 0.285; 06: 0.27; 07: 0.31; 08: 0.3; 10: 0.3 | [7 empty] | 1
| 1 | 2 | 03: 0.28368; 04: 0.28858; 05: 0.285; 06: 0.27; 07: 0.31; 08: 0.3; 10: 0.3 | [7 empty] | 12
| 1 | 3 | 03: 0.28443; 04: 0.27542; 05: 0.285; 06: 0.28; 07: 0.32; 08: 0.3; 10: 0.3 | [7 empty] | 16
| 1 | 4 | 03: 0.28249; 04: 0.26896; 05: 0.285; 06: 0.27; 07: 0.32; 08: 0.3; 10: 0.3 | [7 empty] | 0.27998
| 1 | 5 | 03: 0.27611; 04: 0.29245; 05: 0.29; 06: 0.27; 07: 0.31; 08: 0.3; 10: 0.3 | [7 empty] | 18
| 1 | 6 | 03: 0.27186; 04: 0.28232; 05: 0.29; 06: 0.26; 07: 0.31; 08: 0.3; 10: 0.3
| Mean |  | 03: 0.2797; 04: 0.28357; 05: 0.28667; 06: 0.27; 07: 0.31333; 08: 0.3; 10: 0.3
| Median |  | 03: 0.28104; 04: 0.28545; 05: 0.285; 06: 0.27; 07: 0.31; 08: 0.3; 10: 0.3
| Std Dev. |  | 03: 0.0049056; 04: 0.0098785; 05: 0.002582; 06: 0.0063246; 07: 0.005164; 08: 0; 10: 0
| Rel.Std.Dev. |  | 03: 1.754%; 04: 3.484%; 05: 0.9007%; 06: 2.342%; 07: 1.648%; 08: 0%; 10: 0%
| PDM3 |  | 03: -0.1024%; 04: 1.281%; 05: 2.387%; 06: -3.566%; 07: 11.91%; 08: 7.149%; 10: 7.149%
| Z-Score (Absolute) |  | 03: 0.67; 04: 0; 05: 0.54; 06: 2.36; 07: 5.18; 08: NA; 10: NA
Results from laboratories 23 and 24 were removed due to their 0.1 ppm reading resolution.
| Analytical results for In in OREAS 61f (Certified Value 0.024 ppm) | [24 empty] | Certified
In | Round | Replicate | Lab | Lab | Lab | Lab | Lab | Lab | Lab | Lab | Lab | Lab | Lab | Lab | Lab | Lab | Lab | Lab | Lab | [6 empty] | 1
| No | No | 01 | 04 | 05 | 06 | 07 | 08 | 09 | 10 | 11 | 13 | 14 | 16 | 17 | 18 | 19 | 23 | 24 | [6 empty] | ppm
|  |  | AR*MS | AR*OES | AR*MS | AR*MS | AR*MS | AR*MS | AR*OES/MS | AR*MS | AR*OES/MS | AR*OES | AR*MS | AR*OES/MS | AR*MS | AR*OES/MS | AR*MS | AR*MS | AR*MS | [6 empty] | 3
|  |  | 0.5g | 0.5g | 25g | 25g | 25g | 25g | 01g | 01g | 20g | 0.15g | 40g | 10g | 0.4g | 0.25g | 0.4g | 0.5g | 0.5g | [6 empty] | 3
| 1 | 1 | 0.027904 | < 5 | 0.023 | 0.021 | 0.021 | 0.023 | < 0.05 | 0.03 | 0.021448 | < 10 | < 0.5 | 0.025 | 0.03 | 0.03 | 0.02 | 0.03 | 0.02 | [6 empty] | 1
| 1 | 2 | 0.025285 | < 5 | 0.023 | 0.023 | 0.02 | 0.023 | < 0.05 | 0.03 | 0.015244 | < 10 | < 0.5 | 0.021 | 0.02 | 0.03 | 0.02 | 0.02 | 0.02 | [6 empty] | 23
| 1 | 3 | 0.028592 | < 5 | 0.025 | 0.021 | 0.02 | 0.023 | < 0.05 | 0.03 | 0.017454 | < 10 | < 0.5 | 0.026 | 0.03 | 0.03 | 0.02 | 0.03 | 0.02 | [6 empty] | 16
| 1 | 4 | 0.034941 | < 5 | 0.023 | 0.022 | 0.022 | 0.023 | < 0.05 | 0.03 | 0.024979 | < 10 | < 0.5 | 0.027 | 0.03 | 0.02 | 0.02 | 0.03 | 0.02 | [6 empty] | 0.024129
| 1 | 5 | 0.033356 | < 5 | 0.023 | 0.022 | 0.022 | 0.023 | < 0.05 | 0.03 | 0.019111 | < 10 | < 0.5 | 0.027 | 0.03 | 0.03 | 0.02 | 0.03 | 0.02 | [6 empty] | 87
| 1 | 6 | 0.02563 | < 5 | 0.023 | 0.023 | 0.021 | 0.023 | < 0.05 | 0.03 | 0.02209 | < 10 | < 0.5 | 0.024 | 0.02 | 0.02 | 0.02 | 0.02 | 0.02
| Mean |  | 0.029285 |  | 0.023333 | 0.022 | 0.021 | 0.023 |  | 0.03 | 0.020054 |  |  | 0.025 | 0.026667 | 0.026667 | 0.02 | 0.026667 | 0.02
| Median |  | 0.028248 |  | 0.023 | 0.022 | 0.021 | 0.023 |  | 0.03 | 0.02028 |  |  | 0.0255 | 0.03 | 0.03 | 0.02 | 0.03 | 0.02
| Std Dev. |  | 0.0040076 |  | 0.0008165 | 0.00089443 | 0.00089443 | 3.8006e-18 |  | 0 | 0.0034966 |  |  | 0.0022804 | 0.005164 | 0.005164 | 0 | 0.005164 | 0
| Rel.Std.Dev. |  | 13.69% |  | 3.499% | 4.066% | 4.259% | 1.652e-14% |  | 0% | 17.44% |  |  | 9.121% | 19.36% | 19.36% | 0% | 19.36% | 0%
| PDM3 |  | 21.37% |  | -3.296% | -8.822% | -12.97% | -4.678% |  | 24.33% | -16.89% |  |  | 3.611% | 10.52% | 10.52% | -17.11% | 10.52% | -17.11%
| Z-Score (Absolute) |  | 0.72 | 417.23 | 0.28 | 0.51 | 0.67 | 0.34 | 0 | 0.84 | 0.83 | 838.67 | 37.93 | 0 | 0.28 | 0.28 | 0.84 | 0.28 | 0.84
| Analytical results for K in OREAS 61f (Certified Value 0.184 wt.%) | [24 empty] | Certified
K | Round | Replicate | Lab | Lab | Lab | Lab | Lab | Lab | Lab | Lab | Lab | Lab | Lab | Lab | Lab | Lab | Lab | Lab | Lab | Lab | Lab | Lab | Lab |  |  | 1
| No | No | 03 | 04 | 05 | 06 | 07 | 08 | 09 | 10 | 11 | 13 | 14 | 16 | 17 | 18 | 19 | 20 | 22 | 23 | 24 | 25 | 27 |  |  | wt.%
|  |  | AR*MS | AR*OES | AR*MS | AR*MS | AR*MS | AR*MS | AR*OES/MS | AR*MS | AR*OES/MS | AR*OES | AR*OES | AR*OES/MS | AR*OES | AR*OES/MS | AR*OES | AR*OES | AR*OES/MS | AR*MS | AR*MS | AR*OES | AR*OES/MS |  |  | 3
|  |  | 0.5g | 0.5g | 25g | 25g | 25g | 25g | 01g | 01g | 20g | 0.15g | 40g | 10g | 0.4g | 0.25g | 0.4g | 10g | 0.2g | 0.5g | 0.5g | 0.25g | 0.25g |  |  | 3
| 1 | 1 | 0.18 | 0.20349 | 0.17 | 0.18 | 0.15 | 0.17 | 0.211 | 0.1682 | 0.20321 | 0.19 | 0.15 | 0.17 | 0.19032 | 0.18 | 0.191 | 0.2 | 0.17769 | 0.25 | 0.21 | 0.3 | 0.1701 |  |  | 1
| 1 | 2 | 0.18 | 0.20349 | 0.17 | 0.17 | 0.15 | 0.17 | 0.213 | 0.1769 | 0.20785 | 0.19 | 0.15 | 0.18 | 0.19057 | 0.18 | 0.189 | 0.19 | 0.18011 | 0.24 | 0.21 | 0.291 | 0.1678 |  |  | #N/A
| 1 | 3 | 0.18 | 0.20349 | 0.17 | 0.17 | 0.14 | 0.16 | 0.212 | 0.1706 | 0.205 | 0.18 | 0.16 | 0.18 | 0.19521 | 0.17 | 0.183 | 0.19 | 0.17693 | 0.23 | 0.2 | 0.304 | 0.1699 |  |  | 16
| 1 | 4 | 0.18 | 0.21318 | 0.17 | 0.16 | 0.15 | 0.16 | 0.213 | 0.1704 | 0.20687 | 0.18 | 0.15 | 0.17 | 0.1962 | 0.18 | 0.18 | 0.19 | 0.16867 | 0.23 | 0.2 | 0.327 | 0.1697 |  |  | 0.18415
| 1 | 5 | 0.19 | 0.21318 | 0.17 | 0.17 | 0.15 | 0.16 | 0.216 | 0.1691 | 0.2045 | 0.19 | 0.16 | 0.18 | 0.20003 | 0.18 | 0.185 | 0.2 | 0.1693 | 0.23 | 0.22 | 0.319 | 0.1697 |  |  | 88
| 1 | 6 | 0.18 | 0.21318 | 0.17 | 0.17 | 0.15 | 0.16 | 0.213 | 0.179 | 0.20416 | 0.19 | 0.16 | 0.18 | 0.19907 | 0.18 | 0.186 | 0.2 | 0.17084 | 0.21 | 0.2 | 0.302 | 0.1701
| Mean |  | 0.18167 | 0.20833 | 0.17 | 0.17 | 0.14833 | 0.16333 | 0.213 | 0.17237 | 0.20527 | 0.18667 | 0.155 | 0.17667 | 0.19523 | 0.17833 | 0.18567 | 0.195 | 0.17393 | 0.23167 | 0.20667 | 0.30717 | 0.16955
| Median |  | 0.18 | 0.20833 | 0.17 | 0.17 | 0.15 | 0.16 | 0.213 | 0.1705 | 0.20475 | 0.19 | 0.155 | 0.18 | 0.1957 | 0.18 | 0.1855 | 0.195 | 0.17389 | 0.23 | 0.205 | 0.303 | 0.1698
| Std Dev. |  | 0.0040825 | 0.0053074 | 0 | 0.0063246 | 0.0040825 | 0.005164 | 0.0016733 | 0.0044626 | 0.001753 | 0.005164 | 0.0054772 | 0.005164 | 0.0041115 | 0.0040825 | 0.0039833 | 0.0054772 | 0.0048982 | 0.013292 | 0.008165 | 0.013288 | 0.00087579
| Rel.Std.Dev. |  | 2.247% | 2.548% | 0% | 3.72% | 2.752% | 3.162% | 0.7856% | 2.589% | 0.854% | 2.766% | 3.534% | 2.923% | 2.106% | 2.289% | 2.145% | 2.809% | 2.816% | 5.737% | 3.951% | 4.326% | 0.5165%
| PDM3 |  | -1.349% | 13.13% | -7.684% | -7.684% | -19.45% | -11.3% | 15.67% | -6.399% | 11.47% | 1.366% | -15.83% | -4.064% | 6.018% | -3.159% | 0.8233% | 5.892% | -5.553% | 25.8% | 12.23% | 66.8% | -7.929%
| Z-Score (Absolute) |  | 0 | 1.35 | 0.59 | 0.59 | 1.69 | 0.93 | 1.58 | 0.47 | 1.19 | 0.25 | 1.35 | 0.25 | 0.69 | 0.17 | 0.2 | 0.67 | 0.39 | 2.53 | 1.26 | 6.35 | 0.61
| Analytical results for La in OREAS 61f (Certified Value 9.19 ppm) | [24 empty] | Certified
La | Round | Replicate | Lab | Lab | Lab | Lab | Lab | Lab | Lab | Lab | Lab | Lab | Lab | Lab | Lab | Lab | Lab | Lab | Lab | Lab | Lab | Lab | Lab | Lab |  | 1
| No | No | 01 | 02 | 03 | 04 | 05 | 06 | 07 | 08 | 09 | 10 | 11 | 13 | 14 | 16 | 17 | 18 | 19 | 20 | 22 | 23 | 24 | 25 |  | ppm
|  |  | AR*MS | AR*OES/MS | AR*MS | AR*OES | AR*MS | AR*MS | AR*MS | AR*MS | AR*OES/MS | AR*MS | AR*OES/MS | AR*OES | AR*MS | AR*OES/MS | AR*MS | AR*OES/MS | AR*MS | AR*OES | AR*OES/MS | AR*MS | AR*MS | AR*OES |  | 2
|  |  | 0.5g | 0.25g | 0.5g | 0.5g | 25g | 25g | 25g | 25g | 01g | 01g | 20g | 0.15g | 40g | 10g | 0.4g | 0.25g | 0.4g | 10g | 0.2g | 0.5g | 0.5g | 0.25g |  | 3
| 1 | 1 | 9.375 | 10 | 9 | 8.8128 | 9.7 | 9.9 | 9.2 | 9.4 | 8.34 | 8.267 | 9.42 | 10 | 9.8 | 8.8 | 9.23 | 8.8 | 8.89 | 10.1 | 9.2995 | 9.4 | 9 | 10.6 |  | 1
| 1 | 2 | 8.6998 | 10 | 9 | 8.964 | 9.7 | 9.8 | 9.1 | 9.4 | 8.51 | 8.567 | 9.2384 | 9 | 9.8 | 8.8 | 9.28 | 9.2 | 8.61 | 9.8 | 9.2518 | 9.5 | 9.2 | 10.4 |  | 24
| 1 | 3 | 9.4216 | 10 | 10 | 8.964 | 9.9 | 9.4 | 9.1 | 9.4 | 8.32 | 8.482 | 9.4112 | 9 | 10.2 | 9.1 | 9.19 | 8.7 | 8.42 | 10 | 9.2783 | 9.2 | 8.7 | 10.7 |  | 16
| 1 | 4 | 8.5125 | 10 | 10 | 8.856 | 9.8 | 9.8 | 9.1 | 9.4 | 8.73 | 8.46 | 9.1146 | 9 | 9.8 | 9 | 9.51 | 8.8 | 8.57 | 10 | 9.1871 | 9.1 | 8.8 | 11.3 |  | 9.1908
| 1 | 5 | 9.3606 | 10 | 9 | 8.8668 | 10 | 9.9 | 9.3 | 9.3 | 8.54 | 8.486 | 9.2667 | 9 | 10 | 8.7 | 9.43 | 9 | 8.69 | 10.1 | 9.1517 | 9.2 | 9.5 | 11 |  | 89
| 1 | 6 | 9.0046 | 10 | 9 | 9.1152 | 9.8 | 10 | 9.4 | 9.3 | 8.47 | 8.719 | 9.2086 | 9 | 9.8 | 9 | 8.93 | 8.7 | 8.33 | 10.1 | 9.1384 | 8.9 | 8.9 | 10.8
| Mean |  | 9.0624 | 10 | 9.3333 | 8.9298 | 9.8167 | 9.8 | 9.2 | 9.3667 | 8.485 | 8.4968 | 9.2766 | 9.1667 | 9.9 | 8.9 | 9.2617 | 8.8667 | 8.585 | 10.0167 | 9.2178 | 9.2167 | 9.0167 | 10.8
| Median |  | 9.1826 | 10 | 9 | 8.9154 | 9.8 | 9.85 | 9.15 | 9.4 | 8.49 | 8.484 | 9.2525 | 9 | 9.8 | 8.9 | 9.255 | 8.8 | 8.59 | 10.05 | 9.2194 | 9.2 | 8.95 | 10.75
| Std Dev. |  | 0.38803 | 0 | 0.5164 | 0.10938 | 0.1169 | 0.20976 | 0.12649 | 0.05164 | 0.14977 | 0.14751 | 0.11928 | 0.40825 | 0.16733 | 0.15492 | 0.20322 | 0.19664 | 0.19857 | 0.1169 | 0.067972 | 0.2137 | 0.29269 | 0.31623
| Rel.Std.Dev. |  | 4.282% | 0% | 5.533% | 1.225% | 1.191% | 2.14% | 1.375% | 0.5513% | 1.765% | 1.736% | 1.286% | 4.454% | 1.69% | 1.741% | 2.194% | 2.218% | 2.313% | 1.167% | 0.7374% | 2.319% | 3.246% | 2.928%
| PDM3 |  | -1.398% | 8.804% | 1.55% | -2.84% | 6.809% | 6.628% | 0.09974% | 1.913% | -7.68% | -7.551% | 0.9328% | -0.2629% | 7.716% | -3.164% | 0.7707% | -3.527% | -6.592% | 8.985% | 0.2932% | 0.2811% | -1.895% | 17.51%
| Z-Score (Absolute) |  | 0.33 | NA | NA | 0.61 | 1.28 | 1.24 | 0.04 | 0.32 | 1.56 | 1.53 | 0.13 | NA | 1.46 | 0.67 | 0.1 | 0.75 | 1.35 | 1.7 | 0 | 0 | 0.43 | 3.37
Results from laboratories 2, 3 and 13 were removed due to their 1 ppm reading resolution.
| Analytical results for Li in OREAS 61f (Certified Value 11.6 ppm) | [24 empty] | Certified
Li | Round | Replicate | Lab | Lab | Lab | Lab | Lab | Lab | Lab | Lab | Lab | Lab | Lab | Lab | Lab | Lab | Lab | Lab | Lab | Lab | [5 empty] | 1
| No | No | 01 | 02 | 04 | 05 | 06 | 07 | 08 | 09 | 10 | 11 | 13 | 16 | 18 | 20 | 22 | 23 | 24 | 25 | [5 empty] | ppm
|  |  | AR*MS | AR*OES/MS | AR*OES | AR*MS | AR*MS | AR*MS | AR*MS | AR*OES/MS | AR*MS | AR*OES/MS | AR*OES | AR*OES/MS | AR*OES/MS | AR*OES | AR*OES/MS | AR*MS | AR*MS | AR*OES | [5 empty] | 1
|  |  | 0.5g | 0.25g | 0.5g | 25g | 25g | 25g | 25g | 01g | 01g | 20g | 0.15g | 10g | 0.25g | 10g | 0.2g | 0.5g | 0.5g | 0.25g | [5 empty] | 2
| 1 | 1 | 8.8914 | 10 | 11.41 | 12.3 | 12.2 | 12.2 | 12.3 | 12.5 | 11.2 | 11.8486 | 13 | 11.8 | 11 | 12 | 11.6957 | 11.9 | 11.4 | 6.4 | [5 empty] | 1
| 1 | 2 | 8.8913 | 10 | 11.47 | 12.2 | 12.3 | 12.4 | 12.2 | 12.2 | 11.7 | 11.5494 | 12 | 11.9 | 11 | 12 | 11.7257 | 12.1 | 11.3 | 6.11 | [5 empty] | #N/A
| 1 | 3 | 8.9093 | 10 | 11.63 | 12.6 | 11.5 | 11.7 | 12.4 | 12.7 | 11.2 | 11.3178 | 12 | 11.6 | 12 | 12 | 11.6804 | 11.4 | 10.7 | 6.5 | [5 empty] | 16
| 1 | 4 | 9.0636 | 10 | 11.57 | 12.5 | 10.9 | 11.9 | 12.5 | 12.4 | 11.5 | 12.0129 | 12 | 11.4 | 12 | 12 | 11.5159 | 11.2 | 11.2 | 6.67 | [5 empty] | 11.6315
| 1 | 5 | 8.9079 | 10 | 11.41 | 12.7 | 11.3 | 11.8 | 12.5 | 12.3 | 11.3 | 11.171 | 12 | 11.5 | 11 | 12 | 11.5255 | 11.2 | 11.7 | 6.43 | [5 empty] | 90
| 1 | 6 | 9.0491 | 10 | 11.41 | 12.6 | 10.8 | 12 | 12.6 | 12.2 | 11.8 | 11.5659 | 12 | 11.5 | 12 | 12 | 11.5793 | 10.9 | 11.1 | 6.98
| Mean |  | 8.9521 | 10 | 11.4833 | 12.4833 | 11.5 | 12 | 12.4167 | 12.3833 | 11.45 | 11.5776 | 12.1667 | 11.6167 | 11.5 | 12 | 11.6204 | 11.45 | 11.2333 | 6.515
| Median |  | 8.9086 | 10 | 11.44 | 12.55 | 11.4 | 11.95 | 12.45 | 12.35 | 11.4 | 11.5576 | 12 | 11.55 | 11.5 | 12 | 11.6299 | 11.3 | 11.25 | 6.465
| Std Dev. |  | 0.081265 | 0 | 0.095219 | 0.19408 | 0.63561 | 0.26077 | 0.1472 | 0.19408 | 0.25884 | 0.31518 | 0.40825 | 0.19408 | 0.54772 | 0 | 0.091631 | 0.45935 | 0.33267 | 0.29153
| Rel.Std.Dev. |  | 0.9078% | 0% | 0.8292% | 1.555% | 5.527% | 2.173% | 1.185% | 1.567% | 2.261% | 2.722% | 3.355% | 1.671% | 4.763% | 0% | 0.7885% | 4.012% | 2.961% | 4.475%
| PDM3 |  | -23.04% | -14.03% | -1.274% | 7.324% | -1.13% | 3.168% | 6.751% | 6.464% | -1.56% | -0.4631% | 4.601% | -0.1273% | -1.13% | 3.168% | -0.09493% | -1.56% | -3.423% | -43.99%
| Z-Score (Absolute) |  | 8.85 | NA | 0.19 | 3.23 | 0.13 | 1.58 | 3 | 2.89 | 0.3 | 0.13 | NA | 0.27 | NA | NA | 0.28 | 0.3 | 1.04 | 17.18
Results from laboratories 2, 13, 18 and 20 were removed due to their 1 ppm reading resolution.
| Analytical results for Lu in OREAS 61f (Certified Value 0.091 ppm) | [24 empty] | Certified
Lu | Round | Replicate | 01: Lab; 02: Lab; 03: Lab; 04: Lab; 05: Lab; 06: Lab; 07: Lab; 08: Lab; 09: Lab |  | 1
| No | No | 01: 01; 02: 11; 03: 14; 04: 16; 05: 17; 06: 18; 07: 19; 08: 23; 09: 24 |  | ppm
|  |  | 01: AR*MS; 02: AR*OES/MS; 03: AR*MS; 04: AR*OES/MS; 05: AR*MS; 06: AR*OES/MS; 07: AR*MS; 08: AR*MS; 09: AR*MS |  | 3
|  |  | 01: 0.5g; 02: 20g; 03: 40g; 04: 10g; 05: 0.4g; 06: 0.25g; 07: 0.4g; 08: 0.5g; 09: 0.5g |  | 3
| 1 | 1 | 01: 0.092307; 02: 0.094208; 03: 0.08; 04: 0.09; 05: 0.11; 06: 0.09; 07: 0.09; 08: < 0.1; 09: < 0.1 |  | 1
| 1 | 2 | 01: 0.094404; 02: 0.083711; 03: 0.08; 04: 0.09; 05: 0.1; 06: 0.1; 07: 0.09; 08: < 0.1; 09: < 0.1 |  | 25
| 1 | 3 | 01: 0.092412; 02: 0.086016; 03: 0.08; 04: 0.09; 05: 0.11; 06: 0.09; 07: 0.09; 08: < 0.1; 09: < 0.1 |  | 16
| 1 | 4 | 01: 0.093523; 02: 0.095843; 03: 0.08; 04: 0.09; 05: 0.1; 06: 0.09; 07: 0.09; 08: < 0.1; 09: < 0.1 |  | 0.090673
| 1 | 5 | 01: 0.087987; 02: 0.094032; 03: 0.085; 04: 0.09; 05: 0.1; 06: 0.09; 07: 0.09; 08: < 0.1; 09: < 0.1 |  | 91
| 1 | 6 | 01: 0.085141; 02: 0.090597; 03: 0.08; 04: 0.09; 05: 0.1; 06: 0.09; 07: 0.09; 08: < 0.1; 09: < 0.1
| Mean |  | 01: 0.090963; 02: 0.090734; 03: 0.080833; 04: 0.09; 05: 0.10333; 06: 0.091667; 07: 0.09
| Median |  | 01: 0.09236; 02: 0.092315; 03: 0.08; 04: 0.09; 05: 0.1; 06: 0.09; 07: 0.09
| Std Dev. |  | 01: 0.0036071; 02: 0.0049123; 03: 0.0020412; 04: 1.5202e-17; 05: 0.005164; 06: 0.0040825; 07: 1.5202e-17
| Rel.Std.Dev. |  | 01: 3.965%; 02: 5.414%; 03: 2.525%; 04: 1.689e-14%; 05: 4.997%; 06: 4.454%; 07: 1.689e-14%
| PDM3 |  | 01: 0.3196%; 02: 0.06803%; 03: -10.85%; 04: -0.7419%; 05: 13.96%; 06: 1.096%; 07: -0.7419%
| Z-Score (Absolute) |  | 01: 0.39; 02: 0.3; 03: 3.71; 04: 0; 05: 5.39; 06: 0.67; 07: 0; 08: 16.18; 09: 16.18
| Analytical results for Mg in OREAS 61f (Certified Value 0.834 wt.%) | [24 empty] | Certified
Mg | Round | Replicate | Lab | Lab | Lab | Lab | Lab | Lab | Lab | Lab | Lab | Lab | Lab | Lab | Lab | Lab | Lab | Lab | Lab | Lab | Lab | Lab | Lab | Lab |  | 1
| No | No | 02 | 03 | 04 | 05 | 06 | 07 | 08 | 09 | 10 | 11 | 13 | 14 | 16 | 17 | 18 | 19 | 20 | 22 | 23 | 24 | 25 | 27 |  | wt.%
|  |  | AR*OES/MS | AR*MS | AR*OES | AR*MS | AR*MS | AR*MS | AR*MS | AR*OES/MS | AR*MS | AR*OES/MS | AR*OES | AR*OES | AR*OES/MS | AR*OES | AR*OES/MS | AR*OES | AR*OES | AR*OES/MS | AR*MS | AR*MS | AR*OES | AR*OES/MS |  | 3
|  |  | 0.25g | 0.5g | 0.5g | 25g | 25g | 25g | 25g | 01g | 01g | 20g | 0.15g | 40g | 10g | 0.4g | 0.25g | 0.4g | 10g | 0.2g | 0.5g | 0.5g | 0.25g | 0.25g |  | 3
| 1 | 1 | 0.8183 | 0.84 | 0.8352 | 0.82 | 0.77 | 0.82 | 0.83 | 0.801 | 0.82 | 0.83027 | 0.99 | 0.86 | 0.8 | 0.82539 | 0.81 | 0.855 | 0.9 | 0.84402 | 0.86 | 0.92 | 1.03 | 0.8781 |  | 1
| 1 | 2 | 0.8313 | 0.83 | 0.8352 | 0.82 | 0.78 | 0.83 | 0.84 | 0.802 | 0.84 | 0.83538 | 0.98 | 0.87 | 0.8 | 0.83569 | 0.81 | 0.82 | 0.88 | 0.85019 | 0.87 | 0.91 | 1.02 | 0.8759 |  | #N/A
| 1 | 3 | 0.8241 | 0.86 | 0.86304 | 0.84 | 0.75 | 0.82 | 0.82 | 0.8 | 0.83 | 0.81243 | 0.94 | 0.87 | 0.82 | 0.83202 | 0.82 | 0.847 | 0.91 | 0.85081 | 0.81 | 0.87 | 1.05 | 0.8756 |  | 16
| 1 | 4 | 0.8364 | 0.87 | 0.85376 | 0.81 | 0.77 | 0.82 | 0.82 | 0.805 | 0.84 | 0.85032 | 0.96 | 0.86 | 0.79 | 0.8331 | 0.82 | 0.815 | 0.88 | 0.84208 | 0.79 | 0.89 | 1.09 | 0.8811 |  | 0.83376
| 1 | 5 | 0.8348 | 0.86 | 0.85376 | 0.84 | 0.78 | 0.82 | 0.82 | 0.812 | 0.83 | 0.82694 | 0.99 | 0.87 | 0.8 | 0.84731 | 0.82 | 0.844 | 0.91 | 0.84402 | 0.79 | 0.93 | 1.08 | 0.8895 |  | 92
| 1 | 6 | 0.8282 | 0.83 | 0.85376 | 0.82 | 0.77 | 0.82 | 0.83 | 0.807 | 0.86 | 0.83686 | 0.97 | 0.87 | 0.81 | 0.84001 | 0.8 | 0.821 | 0.9 | 0.84467 | 0.8 | 0.9 | 1.05 | 0.8954
| Mean |  | 0.82885 | 0.84833 | 0.84912 | 0.825 | 0.77 | 0.82167 | 0.82667 | 0.8045 | 0.83667 | 0.83203 | 0.97167 | 0.86667 | 0.80333 | 0.83559 | 0.81333 | 0.83367 | 0.89667 | 0.84596 | 0.82 | 0.90333 | 1.0533 | 0.8826
| Median |  | 0.82975 | 0.85 | 0.85376 | 0.82 | 0.77 | 0.82 | 0.825 | 0.8035 | 0.835 | 0.83283 | 0.975 | 0.87 | 0.8 | 0.8344 | 0.815 | 0.8325 | 0.9 | 0.84434 | 0.805 | 0.905 | 1.05 | 0.8796
| Std Dev. |  | 0.0068219 | 0.017224 | 0.011366 | 0.012247 | 0.010954 | 0.0040825 | 0.008165 | 0.0045056 | 0.013663 | 0.012506 | 0.019408 | 0.005164 | 0.010328 | 0.0074831 | 0.008165 | 0.016943 | 0.013663 | 0.0036248 | 0.035777 | 0.021602 | 0.027325 | 0.0080974
| Rel.Std.Dev. |  | 0.8231% | 2.03% | 1.339% | 1.485% | 1.423% | 0.4969% | 0.9877% | 0.56% | 1.633% | 1.503% | 1.997% | 0.5958% | 1.286% | 0.8955% | 1.004% | 2.032% | 1.524% | 0.4285% | 4.363% | 2.391% | 2.594% | 0.9174%
| PDM3 |  | -0.5894% | 1.747% | 1.842% | -1.051% | -7.648% | -1.451% | -0.8513% | -3.51% | 0.3481% | -0.2075% | 16.54% | 3.946% | -3.65% | 0.2189% | -2.45% | -0.01169% | 7.544% | 1.463% | -1.651% | 8.344% | 26.33% | 5.857%
| Z-Score (Absolute) |  | 0.27 | 0.63 | 0.67 | 0.45 | 2.99 | 0.6 | 0.37 | 1.4 | 0.09 | 0.12 | 6.35 | 1.48 | 1.45 | 0.04 | 0.99 | 0.04 | 2.87 | 0.53 | 0.68 | 3.18 | 10.13 | 2.22
| Analytical results for Mn in OREAS 61f (Certified Value 0.061 wt.%) | [24 empty] | Certified
Mn | Round | Replicate | Lab | Lab | Lab | Lab | Lab | Lab | Lab | Lab | Lab | Lab | Lab | Lab | Lab | Lab | Lab | Lab | Lab | Lab | Lab | Lab | Lab | Lab |  | 1
| No | No | 02 | 03 | 04 | 05 | 06 | 07 | 08 | 09 | 10 | 11 | 13 | 14 | 16 | 17 | 18 | 19 | 20 | 22 | 23 | 24 | 25 | 27 |  | wt.%
|  |  | AR*OES/MS | AR*MS | AR*OES | AR*MS | AR*MS | AR*MS | AR*MS | AR*OES/MS | AR*MS | AR*OES/MS | AR*OES | AR*OES | AR*OES/MS | AR*OES | AR*OES/MS | AR*OES | AR*OES | AR*OES/MS | AR*MS | AR*MS | AR*OES | AR*OES/MS |  | 3
|  |  | 0.25g | 0.5g | 0.5g | 25g | 25g | 25g | 25g | 01g | 01g | 20g | 0.15g | 40g | 10g | 0.4g | 0.25g | 0.4g | 10g | 0.2g | 0.5g | 0.5g | 0.25g | 0.25g |  | 3
| 1 | 1 | 0.0568 | 0.0605 | 0.053876 | 0.0562 | 0.054 | 0.0567 | 0.0556 | 0.0563 | 0.0598 | 0.061557 | 0.0619 | 0.061 | 0.0599 | 0.062352 | 0.0624 | 0.0623 | 0.063 | 0.063198 | 0.0669 | 0.0666 | 0.0602 | 0.09234 |  | 1
| 1 | 2 | 0.0579 | 0.0611 | 0.054322 | 0.0564 | 0.054 | 0.0577 | 0.0559 | 0.0562 | 0.0619 | 0.062253 | 0.0622 | 0.062 | 0.0601 | 0.061682 | 0.0631 | 0.0599 | 0.0613 | 0.063525 | 0.0635 | 0.0659 | 0.0599 | 0.09107 |  | 26
| 1 | 3 | 0.0573 | 0.0629 | 0.05432 | 0.0576 | 0.0521 | 0.0565 | 0.0546 | 0.0562 | 0.0599 | 0.060278 | 0.0601 | 0.064 | 0.0614 | 0.061438 | 0.0617 | 0.0619 | 0.0633 | 0.063499 | 0.058 | 0.0639 | 0.0614 | 0.09235 |  | 16
| 1 | 4 | 0.058 | 0.0634 | 0.054102 | 0.0557 | 0.0531 | 0.0567 | 0.0548 | 0.0569 | 0.0611 | 0.063655 | 0.061 | 0.061 | 0.0585 | 0.061917 | 0.0634 | 0.0601 | 0.0624 | 0.063277 | 0.0596 | 0.0645 | 0.0639 | 0.09143 |  | 0.060843
| 1 | 5 | 0.0579 | 0.0616 | 0.053578 | 0.0573 | 0.0549 | 0.0568 | 0.0551 | 0.0576 | 0.06 | 0.06164 | 0.0631 | 0.062 | 0.0597 | 0.062241 | 0.0634 | 0.0617 | 0.0632 | 0.063418 | 0.0584 | 0.0683 | 0.0637 | 0.0924 |  | 93
| 1 | 6 | 0.0578 | 0.0599 | 0.053955 | 0.0554 | 0.0532 | 0.0569 | 0.0559 | 0.0562 | 0.0628 | 0.06219 | 0.0608 | 0.062 | 0.06 | 0.062159 | 0.0621 | 0.0618 | 0.0623 | 0.063351 | 0.0577 | 0.0645 | 0.0606 | 0.09318
| Mean |  | 0.057617 | 0.061567 | 0.054025 | 0.056433 | 0.05355 | 0.056883 | 0.055317 | 0.056567 | 0.060917 | 0.061929 | 0.061517 | 0.062 | 0.059933 | 0.061965 | 0.062683 | 0.061283 | 0.062583 | 0.063378 | 0.060683 | 0.065617 | 0.061617 | 0.092128
| Median |  | 0.05785 | 0.06135 | 0.054028 | 0.0563 | 0.0536 | 0.05675 | 0.05535 | 0.05625 | 0.06055 | 0.061915 | 0.06145 | 0.062 | 0.05995 | 0.062038 | 0.06275 | 0.06175 | 0.0627 | 0.063385 | 0.059 | 0.0652 | 0.061 | 0.092345
| Std Dev. |  | 0.00047081 | 0.0013619 | 0.0002858 | 0.00086872 | 0.00096488 | 0.00042151 | 0.00056362 | 0.00057504 | 0.0012384 | 0.0011047 | 0.001087 | 0.0010954 | 0.00092664 | 0.00035319 | 0.00071949 | 0.0010167 | 0.00075211 | 0.00012707 | 0.0037167 | 0.0016546 | 0.0017657 | 0.00075914
| Rel.Std.Dev. |  | 0.8172% | 2.212% | 0.529% | 1.539% | 1.802% | 0.741% | 1.019% | 1.017% | 2.033% | 1.784% | 1.767% | 1.767% | 1.546% | 0.57% | 1.148% | 1.659% | 1.202% | 0.2005% | 6.125% | 2.522% | 2.866% | 0.824%
| PDM3 |  | -5.303% | 1.19% | -11.2% | -7.247% | -11.99% | -6.508% | -9.083% | -7.028% | 0.1213% | 1.785% | 1.107% | 1.902% | -1.495% | 1.844% | 3.025% | 0.7239% | 2.861% | 4.167% | -0.2622% | 7.846% | 1.272% | 51.42%
| Z-Score (Absolute) |  | 1.86 | 0.08 | 3.62 | 2.44 | 3.85 | 2.22 | 2.98 | 2.37 | 0.24 | 0.26 | 0.06 | 0.29 | 0.72 | 0.28 | 0.63 | 0.06 | 0.58 | 0.97 | 0.35 | 2.07 | 0.11 | 15.07
| Analytical results for Mo in OREAS 61f (Certified Value 1.96 ppm) | [24 empty] | Certified
Mo | Round | Replicate | Lab | Lab | Lab | Lab | Lab | Lab | Lab | Lab | Lab | Lab | Lab | Lab | Lab | Lab | Lab | Lab | Lab | Lab | Lab | Lab | Lab | Lab |  | 1
| No | No | 02 | 03 | 04 | 05 | 06 | 07 | 08 | 09 | 10 | 11 | 13 | 14 | 16 | 17 | 18 | 19 | 20 | 22 | 23 | 24 | 25 | 27 |  | ppm
|  |  | AR*OES/MS | AR*MS | AR*OES | AR*MS | AR*MS | AR*MS | AR*MS | AR*OES/MS | AR*MS | AR*OES/MS | AR*OES | AR*MS | AR*OES/MS | AR*MS | AR*OES/MS | AR*MS | AR*OES | AR*OES/MS | AR*MS | AR*MS | AR*OES | AR*OES/MS |  | 2
|  |  | 0.25g | 0.5g | 0.5g | 25g | 25g | 25g | 25g | 01g | 01g | 20g | 0.15g | 40g | 10g | 0.4g | 0.25g | 0.4g | 10g | 0.2g | 0.5g | 0.5g | 0.25g | 0.25g |  | 3
| 1 | 1 | 1.28 | 1.7 | < 2 | 1.96 | 1.99 | 1.95 | 1.98 | 1.9 | 1.9 | 1.898 | < 2 | 1.8 | 1.95 | 2.02 | 1.99 | 2.1 | 2 | 3.4597 | 2.13 | 1.79 | 1.68 | < 5 |  | 1
| 1 | 2 | 1.41 | 1.9 | < 2 | 1.97 | 2.03 | 1.9 | 1.95 | 2 | 2 | 1.8945 | < 2 | 2 | 2.05 | 2.02 | 2.1 | 1.9 | 2 | 3.4076 | 2.1 | 1.84 | 1.7 | < 5 |  | 27
| 1 | 3 | 1.4 | 1.8 | < 2 | 2.01 | 1.93 | 1.86 | 1.95 | 1.9 | 1.9 | 1.8984 | < 2 | 2.2 | 1.99 | 2.05 | 1.99 | 1.9 | 2 | 3.6657 | 2.01 | 1.73 | 1.86 | < 5 |  | 16
| 1 | 4 | 1.35 | 1.5 | < 2 | 1.96 | 1.99 | 1.95 | 1.97 | 2 | 2 | 1.8953 | < 2 | 1.8 | 1.9 | 2.1 | 1.96 | 2 | 2 | 3.3897 | 2 | 1.91 | 1.81 | < 5 |  | 1.9576
| 1 | 5 | 1.32 | 1.7 | < 2 | 2.01 | 2.04 | 1.9 | 1.95 | 2 | 1.9 | 1.8978 | < 2 | 2 | 1.95 | 2.06 | 1.97 | 2 | 2 | 3.411 | 1.98 | 1.95 | 1.81 | < 5 |  | 94
| 1 | 6 | 1.32 | 1.7 | < 2 | 1.97 | 2.01 | 1.92 | 1.96 | 2 | 2 | 1.8968 | < 2 | 1.8 | 1.96 | 2.13 | 1.97 | 2 | 2 | 3.5468 | 1.94 | 1.85 | 1.71 | < 5
| Mean |  | 1.3467 | 1.7167 |  | 1.98 | 1.9983 | 1.9133 | 1.96 | 1.9667 | 1.95 | 1.8968 |  | 1.9333 | 1.9667 | 2.0633 | 1.9967 | 1.9833 | 2 | 3.4801 | 2.0267 | 1.845 | 1.7617
| Median |  | 1.335 | 1.7 |  | 1.97 | 2 | 1.91 | 1.955 | 2 | 1.95 | 1.8973 |  | 1.9 | 1.955 | 2.055 | 1.98 | 2 | 2 | 3.4354 | 2.005 | 1.845 | 1.76
| Std Dev. |  | 0.050465 | 0.13292 |  | 0.023664 | 0.0392 | 0.034448 | 0.012649 | 0.05164 | 0.054772 | 0.0015911 |  | 0.1633 | 0.050067 | 0.044121 | 0.052026 | 0.075277 | 0 | 0.10723 | 0.073121 | 0.079436 | 0.07414
| Rel.Std.Dev. |  | 3.747% | 7.743% |  | 1.195% | 1.962% | 1.8% | 0.6454% | 2.626% | 2.809% | 0.08388% |  | 8.447% | 2.546% | 2.138% | 2.606% | 3.795% | 0% | 3.081% | 3.608% | 4.305% | 4.208%
| PDM3 |  | -31.21% | -12.31% |  | 1.145% | 2.082% | -2.26% | 0.1235% | 0.4641% | -0.3873% | -3.104% |  | -1.239% | 0.4641% | 5.402% | 1.997% | 1.315% | 2.167% | 77.77% | 3.529% | -5.751% | -10.01%
| Z-Score (Absolute) |  | 6.55 | 2.6 | 10.24 | 0.21 | 0.41 | 0.5 | 0 | 0.07 | 0.11 | 0.67 | 10.24 | 0.28 | 0.07 | 1.1 | 0.39 | 0.25 | NA | 16.22 | 0.71 | 1.23 | 2.12 | 5.76
Results from laboratory 20 were removed due to their 1 ppm reading resolution.
| Analytical results for Na in OREAS 61f (Certified Value 0.151 wt.%) | [24 empty] | Certified
Na | Round | Replicate | Lab | Lab | Lab | Lab | Lab | Lab | Lab | Lab | Lab | Lab | Lab | Lab | Lab | Lab | Lab | Lab | Lab | Lab | Lab |  |  |  |  | 1
| No | No | 03 | 04 | 05 | 06 | 07 | 08 | 09 | 10 | 11 | 13 | 14 | 16 | 17 | 18 | 19 | 20 | 22 | 23 | 24 |  |  |  |  | wt.%
|  |  | AR*MS | AR*OES | AR*MS | AR*MS | AR*MS | AR*MS | AR*OES/MS | AR*MS | AR*OES/MS | AR*OES | AR*OES | AR*OES/MS | AR*OES | AR*OES/MS | AR*OES | AR*OES | AR*OES/MS | AR*MS | AR*MS |  |  |  |  | 3
|  |  | 0.5g | 0.5g | 25g | 25g | 25g | 25g | 01g | 01g | 20g | 0.15g | 40g | 10g | 0.4g | 0.25g | 0.4g | 10g | 0.2g | 0.5g | 0.5g |  |  |  |  | 3
| 1 | 1 | 0.145 | 0.1512 | 0.12 | 0.15 | 0.15 | 0.14 | 0.146 | 0.15 | 0.172 | 0.15 | 0.13 | 0.23 | 0.16228 | 0.16 | 0.158 | 0.15 | 0.16896 | 0.236 | 0.226 |  |  |  |  | 1
| 1 | 2 | 0.142 | 0.1512 | 0.13 | 0.14 | 0.15 | 0.14 | 0.147 | 0.16 | 0.17353 | 0.15 | 0.13 | 0.23 | 0.15951 | 0.16 | 0.156 | 0.15 | 0.1705 | 0.236 | 0.225 |  |  |  |  | #N/A
| 1 | 3 | 0.147 | 0.1512 | 0.13 | 0.14 | 0.15 | 0.14 | 0.147 | 0.15 | 0.16533 | 0.14 | 0.13 | 0.23 | 0.16652 | 0.16 | 0.15 | 0.15 | 0.16902 | 0.201 | 0.217 |  |  |  |  | 16
| 1 | 4 | 0.151 | 0.1596 | 0.13 | 0.13 | 0.15 | 0.14 | 0.148 | 0.15 | 0.17716 | 0.15 | 0.12 | 0.22 | 0.16957 | 0.17 | 0.152 | 0.15 | 0.15709 | 0.208 | 0.223 |  |  |  |  | 0.1507
| 1 | 5 | 0.15 | 0.1596 | 0.13 | 0.14 | 0.15 | 0.14 | 0.149 | 0.15 | 0.16951 | 0.15 | 0.13 | 0.23 | 0.16954 | 0.17 | 0.153 | 0.17 | 0.15739 | 0.215 | 0.234 |  |  |  |  | 95
| 1 | 6 | 0.142 | 0.1596 | 0.13 | 0.14 | 0.15 | 0.14 | 0.147 | 0.16 | 0.17008 | 0.15 | 0.13 | 0.23 | 0.16792 | 0.16 | 0.16 | 0.16 | 0.15844 | 0.2 | 0.222
| Mean |  | 0.14617 | 0.1554 | 0.12833 | 0.14 | 0.15 | 0.14 | 0.14733 | 0.15333 | 0.17127 | 0.14833 | 0.12833 | 0.22833 | 0.16589 | 0.16333 | 0.15483 | 0.155 | 0.16357 | 0.216 | 0.2245
| Median |  | 0.146 | 0.1554 | 0.13 | 0.14 | 0.15 | 0.14 | 0.147 | 0.15 | 0.17104 | 0.15 | 0.13 | 0.23 | 0.16722 | 0.16 | 0.1545 | 0.15 | 0.1637 | 0.2115 | 0.224
| Std Dev. |  | 0.0038687 | 0.0046009 | 0.0040825 | 0.0063246 | 0 | 0 | 0.0010328 | 0.005164 | 0.0040048 | 0.0040825 | 0.0040825 | 0.0040825 | 0.0041253 | 0.005164 | 0.0038166 | 0.0083666 | 0.0065287 | 0.016407 | 0.0056125
| Rel.Std.Dev. |  | 2.647% | 2.961% | 3.181% | 4.518% | 0% | 0% | 0.701% | 3.368% | 2.338% | 2.752% | 3.181% | 1.788% | 2.487% | 3.162% | 2.465% | 5.398% | 3.991% | 7.596% | 2.5%
| PDM3 |  | -3.005% | 3.122% | -14.84% | -7.097% | -0.4614% | -7.097% | -2.231% | 1.751% | 13.65% | -1.567% | -14.84% | 51.52% | 10.08% | 8.386% | 2.746% | 2.857% | 8.541% | 43.34% | 48.98%
| Z-Score (Absolute) |  | 0.67 | 0.04 | 2.05 | 1.15 | 0.37 | 1.15 | 0.58 | 0.12 | 1.27 | 0.5 | 2.05 | 5.68 | 0.85 | 0.66 | 0 | 0.01 | 0.67 | 4.72 | 5.38
| Analytical results for Nb in OREAS 61f (Indicative Value < 0.05 ppm) | [24 empty] | Indicative
Nb | Round | Replicate | Lab | Lab | Lab | Lab | Lab | Lab | Lab | Lab | Lab | Lab | Lab | Lab | Lab | Lab | Lab | Lab | [7 empty] | 1
| No | No | 04 | 05 | 06 | 07 | 08 | 09 | 10 | 11 | 13 | 16 | 17 | 18 | 19 | 22 | 23 | 24 | [7 empty] | ppm
|  |  | AR*OES | AR*MS | AR*MS | AR*MS | AR*MS | AR*OES/MS | AR*MS | AR*OES/MS | AR*OES | AR*OES/MS | AR*MS | AR*OES/MS | AR*MS | AR*OES/MS | AR*MS | AR*MS | [7 empty] | 3
|  |  | 0.5g | 25g | 25g | 25g | 25g | 01g | 01g | 20g | 0.15g | 10g | 0.4g | 0.25g | 0.4g | 0.2g | 0.5g | 0.5g | [7 empty] | 3
| 1 | 1 | < 5 | < 0.05 | < 0.05 | < 0.05 | < 0.05 | < 0.2 | 0.1 | 0.15061 | < 10 | < 0.05 | 0.13 | 0.13 | 0.1 | < 1 | 0.1 | < 0.1 | [7 empty] | 1
| 1 | 2 | < 5 | < 0.05 | < 0.05 | < 0.05 | < 0.05 | < 0.2 | 0.07 | 0.14594 | < 10 | < 0.05 | 0.12 | 0.13 | 0.2 | < 1 | 0.1 | < 0.1 | [7 empty] | 8
| 1 | 3 | < 5 | < 0.05 | < 0.05 | < 0.05 | < 0.05 | < 0.2 | 0.08 | 0.14423 | < 10 | < 0.05 | 0.13 | 0.14 | 0.1 | < 1 | 0.1 | < 0.1 | [7 empty] | 16
| 1 | 4 | < 5 | < 0.05 | < 0.05 | < 0.05 | < 0.05 | < 0.2 | 0.09 | 0.14515 | < 10 | < 0.05 | 0.13 | 0.13 | 0.2 | < 1 | 0.2 | < 0.1 | [7 empty] | < 0.05
| 1 | 5 | < 5 | < 0.05 | < 0.05 | < 0.05 | < 0.05 | < 0.2 | 0.09 | 0.15061 | < 10 | < 0.05 | 0.13 | 0.14 | 0.1 | < 1 | 0.1 | < 0.1 | [7 empty] | 14
| 1 | 6 | < 5 | < 0.05 | < 0.05 | < 0.05 | < 0.05 | < 0.2 | 0.07 | 0.15364 | < 10 | < 0.05 | 0.14 | 0.13 | 0.2 | < 1 | 0.2 | < 0.1
| Mean |  | 10: 0.083333; 11: 0.14836; 17: 0.13; 18: 0.13333; 19: 0.15; 23: 0.13333
| Median |  | 10: 0.085; 11: 0.14828; 17: 0.13; 18: 0.13; 19: 0.15; 23: 0.1
| Std Dev. |  | 10: 0.012111; 11: 0.0037756; 17: 0.0063246; 18: 0.005164; 19: 0.054772; 23: 0.05164
| Rel.Std.Dev. |  | 10: 14.53%; 11: 2.545%; 17: 4.865%; 18: 3.873%; 19: 36.51%; 23: 38.73%
PDM3
| Z-Score (Absolute) |  | 24.36 | 0.67 | 0.67 | 0.67 | 0.67 | 0.08 | 0.08 | 0.57 | 49.65 | 0.67 | 0.39 | 0.42 | NA | 4.13 | NA | 0.42
Results from laboratories 19 and 23 were removed due to their 0.1 ppm reading resolution.
| Analytical results for Nd in OREAS 61f (Certified Value 10.6 ppm) | [24 empty] | Certified
Nd | Round | Replicate | 04: Lab; 05: Lab; 06: Lab; 07: Lab; 08: Lab; 09: Lab; 10: Lab | [7 empty] | 1
| No | No | 04: 01; 05: 11; 06: 14; 07: 16; 08: 17; 09: 23; 10: 24 | [7 empty] | ppm
|  |  | 04: AR*MS; 05: AR*OES/MS; 06: AR*MS; 07: AR*OES/MS; 08: AR*MS; 09: AR*MS; 10: AR*MS | [7 empty] | 1
|  |  | 04: 0.5g; 05: 20g; 06: 40g; 07: 10g; 08: 0.4g; 09: 0.5g; 10: 0.5g | [7 empty] | 2
| 1 | 1 | 04: 9.8947; 05: 11.0716; 06: 10.4; 07: 10.46; 08: 11; 09: 10.9; 10: 10.8 | [7 empty] | 1
| 1 | 2 | 04: 9.9102; 05: 10.5589; 06: 10.1; 07: 10.24; 08: 11.1; 09: 11; 10: 10.5 | [7 empty] | 29
| 1 | 3 | 04: 9.8898; 05: 10.2672; 06: 10.2; 07: 10.64; 08: 11; 09: 10.7; 10: 10.2 | [7 empty] | 16
| 1 | 4 | 04: 9.9139; 05: 10.7629; 06: 10.1; 07: 10.61; 08: 11.2; 09: 10.5; 10: 10.4 | [7 empty] | 10.6104
| 1 | 5 | 04: 9.9488; 05: 10.8575; 06: 10.3; 07: 10.26; 08: 11.1; 09: 10.5; 10: 11.1 | [7 empty] | 96
| 1 | 6 | 04: 9.9246; 05: 10.5569; 06: 10.1; 07: 10.41; 08: 10.6; 09: 10.5; 10: 10.5
| Mean |  | 04: 9.9137; 05: 10.6792; 06: 10.2; 07: 10.4367; 08: 11; 09: 10.6833; 10: 10.5833
| Median |  | 04: 9.912; 05: 10.6609; 06: 10.15; 07: 10.435; 08: 11.05; 09: 10.6; 10: 10.5
| Std Dev. |  | 04: 0.02144; 05: 0.28; 06: 0.12649; 07: 0.16884; 08: 0.20976; 09: 0.22286; 10: 0.31885
| Rel.Std.Dev. |  | 04: 0.2163%; 05: 2.622%; 06: 1.24%; 07: 1.618%; 08: 1.907%; 09: 2.086%; 10: 3.013%
| PDM3 |  | 04: -6.567%; 05: 0.648%; 06: -3.868%; 07: -1.638%; 08: 3.672%; 09: 0.6872%; 10: -0.2553%
| Z-Score (Absolute) |  | 04: 3.08; 05: 0.44; 06: 1.76; 07: 0.67; 08: 1.92; 09: 0.46; 10: 0
| Analytical results for Ni in OREAS 61f (Certified Value 13.1 ppm) | [24 empty] | Certified
Ni | Round | Replicate | Lab | Lab | Lab | Lab | Lab | Lab | Lab | Lab | Lab | Lab | Lab | Lab | Lab | Lab | Lab | Lab | Lab | Lab | Lab | Lab | Lab | Lab | Lab | 1
| No | No | 01 | 02 | 03 | 04 | 05 | 06 | 07 | 08 | 09 | 10 | 11 | 13 | 14 | 16 | 17 | 18 | 19 | 20 | 22 | 23 | 24 | 25 | 27 | ppm
|  |  | AR*MS | AR*OES/MS | AR*MS | AR*OES | AR*MS | AR*MS | AR*MS | AR*MS | AR*OES/MS | AR*MS | AR*OES/MS | AR*OES | AR*MS | AR*OES/MS | AR*OES | AR*OES/MS | AR*MS | AR*OES | AR*OES/MS | AR*MS | AR*MS | AR*OES | AR*OES/MS | 1
|  |  | 0.25g | 0.25g | 0.5g | 0.5g | 25g | 25g | 25g | 25g | 01g | 01g | 20g | 0.15g | 40g | 10g | 0.4g | 0.25g | 0.4g | 10g | 0.2g | 0.5g | 0.5g | 0.25g | 0.25g | 2
| 1 | 1 | 12.676 | 13 | 12.6 | 12.1537 | 15.5 | 13.3 | 13 | 13.1 | 10 | 11.7 | 13.0493 | 13 | 14 | 12.4 | 11.89 | 14.5 | 17 | 15 | 14.3783 | 13.8 | 13.8 | 12.7 | 11.89 | 1
| 1 | 2 | 12.675 | 14 | 12.1 | 12.5901 | 15 | 13.5 | 13.3 | 13.1 | 10 | 12.1 | 12.554 | 13 | 16 | 12.6 | 11.25 | 15.1 | 15 | 14 | 14.076 | 13.6 | 13.9 | 12.4 | 12.06 | 30
| 1 | 3 | 13.1699 | 13 | 12.8 | 12.5574 | 15.3 | 12.9 | 13.1 | 13.2 | 10 | 11.7 | 12.5932 | 12 | 16 | 12.5 | 11.05 | 14.4 | 15 | 14 | 13.5167 | 13.3 | 13.5 | 13.3 | 11.75 | 16
| 1 | 4 | 13.2326 | 13 | 12.6 | 12.4047 | 15 | 13 | 14.2 | 13.3 | 11 | 12 | 12.6383 | 13 | 14 | 12.2 | 11.83 | 14.7 | 15 | 14 | 13.7548 | 13.1 | 13.5 | 13.4 | 11.91 | 13.0545
| 1 | 5 | 13.3749 | 14 | 12.9 | 12.3501 | 15.4 | 13.4 | 13.2 | 13.3 | 10 | 12 | 12.7591 | 13 | 14 | 12.2 | 11.04 | 14.6 | 16 | 14 | 13.9636 | 12.9 | 14.3 | 13.3 | 12.32 | 97
| 1 | 6 | 12.8622 | 13 | 12.5 | 12.4265 | 15.1 | 13.2 | 13.1 | 13.3 | 10 | 12.1 | 12.9092 | 13 | 15 | 12.4 | 12.33 | 14.2 | 16 | 14 | 13.8632 | 12.6 | 13.5 | 13.1 | 12.07
| Mean |  | 12.9985 | 13.3333 | 12.5833 | 12.4138 | 15.2167 | 13.2167 | 13.3167 | 13.2167 | 10.1667 | 11.9333 | 12.7505 | 12.8333 | 14.8333 | 12.3833 | 11.565 | 14.5833 | 15.6667 | 14.1667 | 13.9254 | 13.2167 | 13.75 | 13.0333 | 12
| Median |  | 13.0161 | 13 | 12.6 | 12.4156 | 15.2 | 13.25 | 13.15 | 13.25 | 10 | 12 | 12.6987 | 13 | 14.5 | 12.4 | 11.54 | 14.55 | 15.5 | 14 | 13.9134 | 13.2 | 13.65 | 13.2 | 11.985
| Std Dev. |  | 0.30102 | 0.5164 | 0.27869 | 0.15726 | 0.2137 | 0.23166 | 0.4446 | 0.098319 | 0.40825 | 0.18619 | 0.19519 | 0.40825 | 0.98319 | 0.16021 | 0.52937 | 0.30605 | 0.8165 | 0.40825 | 0.29298 | 0.4446 | 0.32094 | 0.39833 | 0.19677
| Rel.Std.Dev. |  | 2.316% | 3.873% | 2.215% | 1.267% | 1.404% | 1.753% | 3.339% | 0.7439% | 4.016% | 1.56% | 1.531% | 3.181% | 6.628% | 1.294% | 4.577% | 2.099% | 5.212% | 2.882% | 2.104% | 3.364% | 2.334% | 3.056% | 1.64%
| PDM3 |  | -0.4293% | 2.136% | -3.609% | -4.908% | 16.56% | 1.242% | 2.008% | 1.242% | -22.12% | -8.588% | -2.329% | -1.694% | 13.63% | -5.141% | -11.41% | 11.71% | 20.01% | 8.519% | 6.672% | 1.242% | 5.328% | -0.1621% | -8.078%
| Z-Score (Absolute) |  | 0.04 | NA | 0.49 | 0.67 | 2.38 | 0.2 | 0.31 | 0.2 | NA | 1.2 | 0.31 | NA | NA | 0.71 | 1.6 | 1.69 | NA | NA | 0.97 | 0.2 | 0.78 | 0 | 1.12
Results from laboratories 2, 9, 13, 14, 19 and 20 were removed due to their 1 ppm reading resolution.
| Analytical results for P in OREAS 61f (Certified Value 0.059 wt.%) | [24 empty] | Certified
P | Round | Replicate | Lab | Lab | Lab | Lab | Lab | Lab | Lab | Lab | Lab | Lab | Lab | Lab | Lab | Lab | Lab | Lab | Lab | Lab | Lab | Lab | Lab |  |  | 1
| No | No | 02 | 03 | 04 | 05 | 06 | 07 | 08 | 09 | 10 | 11 | 13 | 14 | 16 | 17 | 18 | 19 | 20 | 22 | 23 | 24 | 25 |  |  | wt.%
|  |  | AR*OES/MS | AR*MS | AR*OES | AR*MS | AR*MS | AR*MS | AR*MS | AR*OES/MS | AR*MS | AR*OES/MS | AR*OES | AR*OES | AR*OES/MS | AR*OES | AR*OES/MS | AR*OES | AR*OES | AR*OES/MS | AR*OES | AR*OES | AR*OES |  |  | 3
|  |  | 0.25g | 0.5g | 0.5g | 25g | 25g | 25g | 25g | 01g | 01g | 20g | 0.15g | 40g | 10g | 0.4g | 0.25g | 0.4g | 10g | 0.2g | 0.5g | 0.5g | 0.25g |  |  | 3
| 1 | 1 | 0.0589 | 0.055 | 0.05726 | 0.057 | 0.055 | 0.06 | 0.059 | 0.0581 | 0.0605 | 0.062521 | 0.062 | 0.06 | 0.0635 | 0.063098 | 0.0536 | 0.0635 | 0.07 | 0.052442 | 0.056 | 0.057 | 0.0604 |  |  | 1
| 1 | 2 | 0.0604 | 0.057 | 0.057981 | 0.056 | 0.054 | 0.061 | 0.059 | 0.0583 | 0.0622 | 0.063369 | 0.0619 | 0.06 | 0.0636 | 0.062594 | 0.0532 | 0.061 | 0.06 | 0.052124 | 0.056 | 0.058 | 0.0601 |  |  | #N/A
| 1 | 3 | 0.0594 | 0.058 | 0.057725 | 0.057 | 0.052 | 0.06 | 0.057 | 0.0584 | 0.0603 | 0.060994 | 0.0597 | 0.06 | 0.0634 | 0.061255 | 0.0521 | 0.0645 | 0.06 | 0.052346 | 0.056 | 0.057 | 0.0624 |  |  | 16
| 1 | 4 | 0.0603 | 0.057 | 0.057527 | 0.056 | 0.054 | 0.061 | 0.057 | 0.0581 | 0.0607 | 0.064499 | 0.0607 | 0.062 | 0.0627 | 0.061168 | 0.0534 | 0.062 | 0.07 | 0.051972 | 0.055 | 0.058 | 0.0657 |  |  | 0.059101
| 1 | 5 | 0.0599 | 0.057 | 0.057171 | 0.057 | 0.055 | 0.059 | 0.058 | 0.059 | 0.0604 | 0.062505 | 0.0634 | 0.06 | 0.0602 | 0.061299 | 0.0541 | 0.0635 | 0.07 | 0.052658 | 0.052 | 0.061 | 0.065 |  |  | 98
| 1 | 6 | 0.0605 | 0.058 | 0.057743 | 0.057 | 0.054 | 0.061 | 0.058 | 0.0582 | 0.063 | 0.063034 | 0.0621 | 0.058 | 0.059 | 0.061023 | 0.0528 | 0.0645 | 0.07 | 0.052354 | 0.053 | 0.058 | 0.0621
| Mean |  | 0.0599 | 0.057 | 0.057568 | 0.056667 | 0.054 | 0.060333 | 0.058 | 0.05835 | 0.061183 | 0.06282 | 0.061633 | 0.06 | 0.062067 | 0.06174 | 0.0532 | 0.063167 | 0.066667 | 0.052316 | 0.054667 | 0.058167 | 0.062617
| Median |  | 0.0601 | 0.057 | 0.057626 | 0.057 | 0.054 | 0.0605 | 0.058 | 0.05825 | 0.0606 | 0.062778 | 0.06195 | 0.06 | 0.06305 | 0.061277 | 0.0533 | 0.0635 | 0.07 | 0.05235 | 0.0555 | 0.058 | 0.06225
| Std Dev. |  | 0.00063561 | 0.0010954 | 0.00030984 | 0.0005164 | 0.0010954 | 0.0008165 | 0.00089443 | 0.00033912 | 0.0011339 | 0.0011565 | 0.001277 | 0.0012649 | 0.0019735 | 0.00087686 | 0.00068993 | 0.0014024 | 0.005164 | 0.00024119 | 0.0017512 | 0.001472 | 0.0023129
| Rel.Std.Dev. |  | 1.061% | 1.922% | 0.5382% | 0.9113% | 2.029% | 1.353% | 1.542% | 0.5812% | 1.853% | 1.841% | 2.072% | 2.108% | 3.18% | 1.42% | 1.297% | 2.22% | 7.746% | 0.461% | 3.203% | 2.531% | 3.694%
| PDM3 |  | 1.351% | -3.556% | -2.595% | -4.12% | -8.632% | 2.084% | -1.864% | -1.271% | 3.523% | 6.293% | 4.284% | 1.52% | 5.017% | 4.464% | -9.985% | 6.878% | 12.8% | -11.48% | -7.504% | -1.582% | 5.948%
| Z-Score (Absolute) |  | 0 | 0.84 | 0.67 | 0.93 | 1.71 | 0.13 | 0.55 | 0.45 | 0.37 | 0.84 | 0.5 | 0.03 | 0.63 | 0.53 | 1.94 | 0.94 | 1.96 | 2.19 | 1.51 | 0.5 | 0.79
| Analytical results for Pb in OREAS 61f (Certified Value 7.95 ppm) | [24 empty] | Certified
Pb | Round | Replicate | Lab | Lab | Lab | Lab | Lab | Lab | Lab | Lab | Lab | Lab | Lab | Lab | Lab | Lab | Lab | Lab | Lab | Lab | Lab | Lab | Lab | Lab |  | 1
| No | No | 02 | 03 | 04 | 05 | 06 | 07 | 08 | 09 | 10 | 11 | 13 | 14 | 16 | 17 | 18 | 19 | 20 | 22 | 23 | 24 | 25 | 27 |  | ppm
|  |  | AR*OES/MS | AR*MS | AR*OES | AR*MS | AR*MS | AR*MS | AR*MS | AR*OES/MS | AR*MS | AR*OES/MS | AR*OES | AR*MS | AR*OES/MS | AR*OES | AR*OES/MS | AR*MS | AR*OES | AR*OES/MS | AR*MS | AR*MS | AR*OES | AR*OES/MS |  | 2
|  |  | 0.25g | 0.5g | 0.5g | 25g | 25g | 25g | 25g | 01g | 01g | 20g | 0.15g | 40g | 10g | 0.4g | 0.25g | 0.4g | 10g | 0.2g | 0.5g | 0.5g | 0.25g | 0.25g |  | 3
| 1 | 1 | 9 | 8 | 10.2531 | 8 | 7.5 | 8.2 | 7.8 | 7.4 | 7.8 | 8.3599 | < 5 | 7 | 7.2 | 7.09 | 8.3 | 7 | 9 | 8.3827 | 9.01 | 9.38 | 13.6 | < 5 |  | 1
| 1 | 2 | 9 | 7.9 | 10.582 | 8.1 | 7.5 | 8.5 | 8 | 7.4 | 7.8 | 8.2047 | < 5 | 7 | 7.1 | 7.07 | 8.6 | 7 | 8 | 8.2174 | 9.08 | 7.48 | 10 | < 5 |  | 31
| 1 | 3 | 9 | 7.8 | 10.01 | 8.2 | 7.2 | 8.4 | 7.9 | 7.1 | 7.8 | 8.1568 | < 5 | 7 | 7.3 | 6.88 | 8.4 | 6 | 8 | 8.3807 | 9 | 8.37 | 10.7 | < 5 |  | 16
| 1 | 4 | 9 | 8 | 10.0386 | 8.1 | 7.4 | 8.2 | 7.9 | 7.6 | 7.9 | 8.379 | < 5 | 7 | 7.4 | 9.57 | 8.9 | 7 | 10 | 8.4894 | 8.6 | 7.52 | 12.1 | < 5 |  | 7.9502
| 1 | 5 | 9 | 8.2 | 9.4523 | 8.1 | 7.6 | 8.1 | 7.9 | 7.5 | 7.8 | 8.2355 | < 5 | 7 | 7.2 | 6.94 | 8.5 | 7 | 10 | 7.7002 | 8.59 | 8.57 | 12 | < 5 |  | 99
| 1 | 6 | 9 | 7.9 | 9.4523 | 8.1 | 7.5 | 8.1 | 7.9 | 7.2 | 8 | 8.1095 | < 5 | 7 | 7.2 | 7.36 | 8.3 | 7 | 12 | 8.0202 | 16 | 8.32 | 11.1 | < 5
| Mean |  | 9 | 7.9667 | 9.9647 | 8.1 | 7.45 | 8.25 | 7.9 | 7.3667 | 7.85 | 8.2409 |  | 7 | 7.2333 | 7.485 | 8.5 | 6.8333 | 9.5 | 8.1984 | 10.0467 | 8.2733 | 11.5833
| Median |  | 9 | 7.95 | 10.0243 | 8.1 | 7.5 | 8.2 | 7.9 | 7.4 | 7.8 | 8.2201 |  | 7 | 7.2 | 7.08 | 8.45 | 7 | 9.5 | 8.299 | 9.005 | 8.345 | 11.55
| Std Dev. |  | 0 | 0.13663 | 0.44651 | 0.063246 | 0.13784 | 0.16432 | 0.063246 | 0.18619 | 0.083666 | 0.10854 |  | 0 | 0.10328 | 1.0348 | 0.22804 | 0.40825 | 1.5166 | 0.29399 | 2.9244 | 0.71009 | 1.2671
| Rel.Std.Dev. |  | 0% | 1.715% | 4.481% | 0.7808% | 1.85% | 1.992% | 0.8006% | 2.527% | 1.066% | 1.317% |  | 0% | 1.428% | 13.83% | 2.683% | 5.974% | 15.96% | 3.586% | 29.11% | 8.583% | 10.94%
| PDM3 |  | 13.2% | 0.2067% | 25.34% | 1.884% | -6.292% | 3.771% | -0.6319% | -7.34% | -1.261% | 3.656% |  | -11.95% | -9.017% | -5.852% | 6.915% | -14.05% | 19.49% | 3.122% | 26.37% | 4.064% | 45.7%
| Z-Score (Absolute) |  | NA | 0.09 | 2.57 | 0.09 | 0.78 | 0.29 | 0.18 | 0.89 | 0.24 | 0.28 | 7.35 | NA | 1.06 | 0.73 | 0.62 | NA | NA | 0.22 | 2.68 | 0.32 | 4.72 | 7.35
Results from laboratories 2, 14, 19 and 20 were removed due to their 1 ppm reading resolution.
| Analytical results for Pd in OREAS 61f (Indicative Value < 0.01 ppm) | [24 empty] | Indicative
Pd | Round | Replicate | 02: Lab; 03: Lab; 04: Lab; 05: Lab |  | 1
| No | No | 02: 10; 03: 11; 04: 14; 05: 16 |  | ppm
|  |  | 02: AR*MS; 03: AR*OES/MS; 04: AR*MS; 05: AR*OES/MS |  | 3
|  |  | 02: 01g; 03: 20g; 04: 40g; 05: 10g |  | 3
| 1 | 1 | 02: < 0.01; 03: < 0.01; 04: 0.02; 05: < 0.005 |  | 1
| 1 | 2 | 02: < 0.01; 03: < 0.01; 04: 0.02; 05: < 0.005 |  | 1
| 1 | 3 | 02: < 0.01; 03: < 0.01; 04: 0.02; 05: < 0.005 |  | 16
| 1 | 4 | 02: < 0.01; 03: < 0.01; 04: 0.02; 05: < 0.005 |  | < 0.01
| 1 | 5 | 02: < 0.01; 03: < 0.01; 04: 0.02; 05: < 0.005 |  | 15
| 1 | 6 | 02: < 0.01; 03: < 0.01; 04: 0.02; 05: < 0.005
| Mean |  | 04: 0.02
| Median |  | 04: 0.02
| Std Dev. |  | 04: 0
Rel.Std.Dev. | bar: 04
PDM3
| Z-Score (Absolute) |  | 02: 0; 03: 0; 04: 8.09; 05: 1.35
| Analytical results for Pr in OREAS 61f (Certified Value 2.45 ppm) | [24 empty] | Certified
Pr | Round | Replicate | 02: Lab; 03: Lab; 04: Lab; 05: Lab; 06: Lab; 07: Lab; 08: Lab |  | 1
| No | No | 02: 01; 03: 11; 04: 14; 05: 16; 06: 17; 07: 23; 08: 24 |  | ppm
|  |  | 02: AR*MS; 03: AR*OES/MS; 04: AR*MS; 05: AR*OES/MS; 06: AR*MS; 07: AR*MS; 08: AR*MS |  | 2
|  |  | 02: 0.5g; 03: 20g; 04: 40g; 05: 10g; 06: 0.4g; 07: 0.5g; 08: 0.5g |  | 3
| 1 | 1 | 02: 2.3567; 03: 2.536; 04: 2.55; 05: 2.39; 06: 2.78; 07: 2.5; 08: 2.4 |  | 1
| 1 | 2 | 02: 2.3875; 03: 2.5298; 04: 2.55; 05: 2.39; 06: 2.75; 07: 2.5; 08: 2.4 |  | 32
| 1 | 3 | 02: 2.3917; 03: 2.546; 04: 2.6; 05: 2.46; 06: 2.76; 07: 2.4; 08: 2.3 |  | 16
| 1 | 4 | 02: 2.3801; 03: 2.517; 04: 2.55; 05: 2.47; 06: 2.78; 07: 2.4; 08: 2.4 |  | 2.4527
| 1 | 5 | 02: 2.3602; 03: 2.5264; 04: 2.65; 05: 2.4; 06: 2.85; 07: 2.5; 08: 2.5 |  | 100
| 1 | 6 | 02: 2.3654; 03: 2.5311; 04: 2.54; 05: 2.41; 06: 2.69; 07: 2.3; 08: 2.4
| Mean |  | 02: 2.3736; 03: 2.5311; 04: 2.5733; 05: 2.42; 06: 2.7683; 07: 2.4333; 08: 2.4
| Median |  | 02: 2.3728; 03: 2.5304; 04: 2.55; 05: 2.405; 06: 2.77; 07: 2.45; 08: 2.4
| Std Dev. |  | 02: 0.014803; 03: 0.009663; 04: 0.043205; 05: 0.035777; 06: 0.051929; 07: 0.08165; 08: 0.063246
| Rel.Std.Dev. |  | 02: 0.6236%; 03: 0.3818%; 04: 1.679%; 05: 1.478%; 06: 1.876%; 07: 3.355%; 08: 2.635%
| PDM3 |  | 02: -3.223%; 03: 3.196%; 04: 4.92%; 05: -1.332%; 06: 12.87%; 07: -0.7883%; 08: -2.147%
| Z-Score (Absolute) |  | 02: 0.67; 03: 1.1; 04: 1.58; 05: 0.15; 06: 3.78; 07: 0; 08: 0.38
| Analytical results for Pt in OREAS 61f (Indicative Value < 0.005 ppm) | [24 empty] | Indicative
Pt | Round | Replicate | 02: Lab; 03: Lab; 04: Lab; 05: Lab |  | 1
| No | No | 02: 10; 03: 11; 04: 14; 05: 16 |  | ppm
|  |  | 02: AR*MS; 03: AR*OES/MS; 04: AR*MS; 05: AR*OES/MS |  | 3
|  |  | 02: 01g; 03: 20g; 04: 40g; 05: 10g |  | 3
| 1 | 1 | 02: < 0.005; 03: < 0.005; 04: < 0.01; 05: < 0.005 |  | 1
| 1 | 2 | 02: < 0.005; 03: < 0.005; 04: < 0.01; 05: < 0.005 |  | 1
| 1 | 3 | 02: < 0.005; 03: < 0.005; 04: < 0.01; 05: < 0.005 |  | 16
| 1 | 4 | 02: < 0.005; 03: < 0.005; 04: < 0.01; 05: < 0.005 |  | < 0.005
| 1 | 5 | 02: < 0.005; 03: < 0.005; 04: < 0.01; 05: < 0.005 |  | 16
| 1 | 6 | 02: < 0.005; 03: < 0.005; 04: < 0.01; 05: < 0.005
Mean
Median
Std Dev.
Rel.Std.Dev.
PDM3
Z-Score (Absolute) | bar: 02 to 05
| Analytical results for Rb in OREAS 61f (Certified Value 8.79 ppm) | [24 empty] | Certified
Rb | Round | Replicate | Lab | Lab | Lab | Lab | Lab | Lab | Lab | Lab | Lab | Lab | Lab | Lab | Lab | Lab | Lab | [8 empty] | 1
| No | No | 01 | 05 | 06 | 07 | 08 | 09 | 10 | 11 | 14 | 16 | 17 | 18 | 19 | 23 | 24 | [8 empty] | ppm
|  |  | AR*MS | AR*MS | AR*MS | AR*MS | AR*MS | AR*OES/MS | AR*MS | AR*OES/MS | AR*MS | AR*OES/MS | AR*MS | AR*OES/MS | AR*MS | AR*MS | AR*MS | [8 empty] | 2
|  |  | 0.5g | 25g | 25g | 25g | 25g | 01g | 01g | 20g | 40g | 10g | 0.4g | 0.25g | 0.4g | 0.5g | 0.5g | [8 empty] | 2
| 1 | 1 | 9.6926 | 7.8 | 7.7 | 7.1 | 7.5 | 11.4 | 8.41 | 10.5044 | 7.4 | 8.57 | 9.15 | 8.6 | 8.4 | 10.6 | 8.6 | [8 empty] | 1
| 1 | 2 | 9.935 | 7.8 | 7.8 | 7.3 | 7.6 | 11.7 | 8.83 | 10.4807 | 7.4 | 8.8 | 9.07 | 8.5 | 8.15 | 10.5 | 8.8 | [8 empty] | 33
| 1 | 3 | 9.7948 | 8.1 | 7.4 | 7 | 7.6 | 11.5 | 8.32 | 10.5391 | 7.3 | 8.54 | 9.17 | 8.6 | 7.28 | 10.2 | 8.4 | [8 empty] | 16
| 1 | 4 | 10.0533 | 8.1 | 7.2 | 7 | 7.5 | 11.7 | 8.58 | 10.5209 | 7.9 | 8.54 | 9.23 | 8.7 | 8.03 | 10.2 | 8.8 | [8 empty] | 8.7857
| 1 | 5 | 9.5233 | 8.1 | 7.6 | 7.1 | 7.3 | 11.5 | 8.44 | 10.4992 | 7.7 | 8.89 | 9.45 | 8.6 | 8.02 | 10.1 | 9.2 | [8 empty] | 101
| 1 | 6 | 9.6993 | 8 | 7.7 | 7.3 | 7.5 | 11.7 | 9.03 | 10.4824 | 7.3 | 8.88 | 9.31 | 8.5 | 8.13 | 9.7 | 8.7
| Mean |  | 9.7831 | 7.9833 | 7.5667 | 7.1333 | 7.5 | 11.5833 | 8.6017 | 10.5044 | 7.5 | 8.7033 | 9.23 | 8.5833 | 8.0017 | 10.2167 | 8.75
| Median |  | 9.7471 | 8.05 | 7.65 | 7.1 | 7.5 | 11.6 | 8.51 | 10.5018 | 7.4 | 8.685 | 9.2 | 8.6 | 8.08 | 10.2 | 8.75
| Std Dev. |  | 0.18917 | 0.1472 | 0.22509 | 0.13663 | 0.10954 | 0.13292 | 0.27506 | 0.022561 | 0.24495 | 0.17119 | 0.13446 | 0.075277 | 0.37923 | 0.31885 | 0.26646
| Rel.Std.Dev. |  | 1.934% | 1.844% | 2.975% | 1.915% | 1.461% | 1.147% | 3.198% | 0.2148% | 3.266% | 1.967% | 1.457% | 0.877% | 4.739% | 3.121% | 3.045%
| PDM3 |  | 11.35% | -9.132% | -13.87% | -18.81% | -14.63% | 31.84% | -2.094% | 19.56% | -14.63% | -0.9373% | 5.057% | -2.303% | -8.924% | 16.29% | -0.4061%
| Z-Score (Absolute) |  | 0.77 | 0.4 | 0.67 | 0.96 | 0.72 | 1.94 | 0 | 1.24 | 0.72 | 0.07 | 0.41 | 0.01 | 0.39 | 1.05 | 0.1
| Analytical results for Re in OREAS 61f (Indicative Value 0.001 ppm) | [24 empty] | Indicative
Re | Round | Replicate | Lab | Lab | Lab | Lab | Lab | Lab | Lab | Lab | Lab | Lab | Lab | Lab | [11 empty] | 1
| No | No | 05 | 06 | 07 | 08 | 09 | 10 | 11 | 13 | 16 | 18 | 23 | 24 | [11 empty] | ppm
|  |  | AR*MS | AR*MS | AR*MS | AR*MS | AR*OES/MS | AR*MS | AR*OES/MS | AR*OES | AR*OES/MS | AR*OES/MS | AR*MS | AR*MS | [11 empty] | 3
|  |  | 25g | 25g | 25g | 25g | 01g | 01g | 20g | 0.15g | 10g | 0.25g | 0.5g | 0.5g | [11 empty] | 3
| 1 | 1 | 0.001 | 0.001 | 0.001 | 0.001 | < 0.05 | < 0.001 | < 0.001 | < 5 | 0.002 | < 0.002 | < 0.001 | < 0.001 | [11 empty] | 1
| 1 | 2 | 0.001 | 0.001 | 0.001 | 0.001 | < 0.05 | < 0.001 | < 0.001 | < 5 | 0.002 | 0.002 | 0.001 | < 0.001 | [11 empty] | 4
| 1 | 3 | < 0.001 | 0.001 | 0.001 | 0.001 | < 0.05 | < 0.001 | < 0.001 | < 5 | 0.002 | < 0.002 | 0.001 | 0.001 | [11 empty] | 16
| 1 | 4 | 0.001 | 0.001 | 0.001 | 0.001 | < 0.05 | < 0.001 | < 0.001 | < 5 | 0.001 | < 0.002 | 0.001 | < 0.001 | [11 empty] | 0.00092143
| 1 | 5 | 0.001 | 0.001 | 0.001 | 0.001 | < 0.05 | < 0.001 | < 0.001 | < 5 | < 0.001 | < 0.002 | < 0.001 | 0.001 | [11 empty] | 17
| 1 | 6 | 0.001 | 0.001 | 0.001 | 0.001 | < 0.05 | < 0.001 | < 0.001 | < 5 | 0.002 | 0.002 | 0.001 | 0.002
| Mean |  | 01: 0.001; 05: 0.001; 06: 0.001; 07: 0.001; 14: 0.0018; 16: 0.002; 17: 0.001; 18: 0.0013333
| Median |  | 01: 0.001; 05: 0.001; 06: 0.001; 07: 0.001; 14: 0.002; 16: 0.002; 17: 0.001; 18: 0.001
| Std Dev. |  | 01: 0; 05: 0; 06: 0; 07: 0; 14: 0.00044721; 16: 0; 17: 0; 18: 0.00057735
| Rel.Std.Dev. |  | 01: 0%; 05: 0%; 06: 0%; 07: 0%; 14: 24.85%; 16: 0%; 17: 0%; 18: 43.3%
| PDM3 |  | 01: 8.527%; 05: 8.527%; 06: 8.527%; 07: 8.527%; 14: 95.35%; 16: 117.1%; 17: 8.527%; 18: 44.7%
| Z-Score (Absolute) |  | 0.22 | 0 | 0 | 0 | 64.73 | 1.35 | 1.35 | 6740.39 | 1.57 | 0.9 | 0.45 | 0.22
| Analytical results for Ru in OREAS 61f (Indicative Value < 0.005 ppm) | [24 empty] | Indicative
Ru | Round | Replicate | 01: Lab | [8 empty] | 1
| No | No | 01: 14 | [8 empty] | ppm
|  |  | 01: AR*MS | [8 empty] | 3
|  |  | 01: 40g | [8 empty] | 3
| 1 | 1 | 01: < 0.005 | [8 empty] | 1
| 1 | 2 | 01: < 0.005 | [8 empty] | 6
| 1 | 3 | 01: < 0.005 | [8 empty] | 16
| 1 | 4 | 01: < 0.005 | [8 empty] | < 0.005
| 1 | 5 | 01: < 0.005 | [8 empty] | 18
| 1 | 6 | 01: < 0.005
Mean
Median
Std Dev.
Rel.Std.Dev.
PDM3
Z-Score (Absolute) | bar: 01
| Analytical results for S in OREAS 61f (Certified Value 0.398 wt.%) | [24 empty] | Certified
S | Round | Replicate | Lab | Lab | Lab | Lab | Lab | Lab | Lab | Lab | Lab | Lab | Lab | Lab | Lab | Lab | Lab | Lab | Lab | Lab | Lab | Lab | Lab | Lab |  | 1
| No | No | 01 | 02 | 03 | 04 | 05 | 06 | 07 | 08 | 09 | 10 | 11 | 13 | 14 | 17 | 18 | 19 | 20 | 22 | 23 | 24 | 25 | 27 |  | wt.%
|  |  | AR*MS | AR*OES/MS | AR*MS | AR*OES | AR*MS | AR*MS | AR*MS | AR*MS | AR*OES/MS | AR*MS | AR*OES/MS | AR*OES | AR*OES | AR*OES | AR*OES/MS | AR*OES | AR*OES | AR*OES/MS | AR*OES | AR*OES | AR*OES | AR*OES/MS |  | 3
|  |  | 0.25g | 0.25g | 0.5g | 0.5g | 25g | 25g | 25g | 25g | 01g | 01g | 20g | 0.15g | 40g | 0.4g | 0.25g | 0.4g | 10g | 0.2g | 0.5g | 0.5g | 0.25g | 0.25g |  | 3
| 1 | 1 | 0.40434 | 0.4266 | 0.38 | 0.39987 | 0.41 | 0.4 | 0.4 | 0.4 | 0.39 | 0.41 | 0.40798 | 0.44 | 0.38 | 0.41484 | 0.4 | 0.504 | 0.41 | 0.38515 | 0.341 | 0.367 | 0.458 | 0.4635 |  | 1
| 1 | 2 | 0.41046 | 0.4334 | 0.36 | 0.39987 | 0.4 | 0.41 | 0.41 | 0.41 | 0.39 | 0.41 | 0.40463 | 0.43 | 0.38 | 0.39711 | 0.39 | 0.475 | 0.4 | 0.38638 | 0.344 | 0.374 | 0.455 | 0.4591 |  | 39
| 1 | 3 | 0.40701 | 0.4266 | 0.38 | 0.38961 | 0.41 | 0.39 | 0.4 | 0.4 | 0.38 | 0.4 | 0.38385 | 0.42 | 0.38 | 0.38707 | 0.39 | 0.5 | 0.4 | 0.38602 | 0.343 | 0.369 | 0.47 | 0.4671 |  | 16
| 1 | 4 | 0.4075 | 0.432 | 0.39 | 0.39987 | 0.4 | 0.4 | 0.41 | 0.4 | 0.38 | 0.4 | 0.39653 | 0.42 | 0.38 | 0.39376 | 0.39 | 0.491 | 0.41 | 0.38153 | 0.338 | 0.363 | 0.498 | 0.4676 |  | 0.39846
| 1 | 5 | 0.40215 | 0.4309 | 0.38 | 0.39987 | 0.41 | 0.41 | 0.4 | 0.4 | 0.39 | 0.39 | 0.3855 | 0.44 | 0.385 | 0.39277 | 0.4 | 0.501 | 0.42 | 0.38398 | 0.319 | 0.386 | 0.484 | 0.4648 |  | 102
| 1 | 6 | 0.40197 | 0.4297 | 0.37 | 0.38961 | 0.4 | 0.4 | 0.42 | 0.4 | 0.38 | 0.41 | 0.40724 | 0.43 | 0.38 | 0.39277 | 0.39 | 0.507 | 0.42 | 0.38243 | 0.331 | 0.371 | 0.467 | 0.4755
| Mean |  | 0.40557 | 0.42987 | 0.37667 | 0.39645 | 0.405 | 0.40167 | 0.40667 | 0.40167 | 0.385 | 0.40333 | 0.39762 | 0.43 | 0.38083 | 0.39639 | 0.39333 | 0.49633 | 0.41 | 0.38425 | 0.336 | 0.37167 | 0.472 | 0.46627
| Median |  | 0.40568 | 0.4303 | 0.38 | 0.39987 | 0.405 | 0.4 | 0.405 | 0.4 | 0.385 | 0.405 | 0.40058 | 0.43 | 0.38 | 0.39327 | 0.39 | 0.5005 | 0.41 | 0.38456 | 0.3395 | 0.37 | 0.4685 | 0.46595
| Std Dev. |  | 0.0033432 | 0.0028097 | 0.010328 | 0.0052946 | 0.0054772 | 0.0075277 | 0.008165 | 0.0040825 | 0.0054772 | 0.008165 | 0.010829 | 0.0089443 | 0.0020412 | 0.0096003 | 0.005164 | 0.011759 | 0.0089443 | 0.0019621 | 0.0095499 | 0.0079415 | 0.016334 | 0.005457
| Rel.Std.Dev. |  | 0.8243% | 0.6536% | 2.742% | 1.336% | 1.352% | 1.874% | 2.008% | 1.016% | 1.423% | 2.024% | 2.724% | 2.08% | 0.536% | 2.422% | 1.313% | 2.369% | 2.182% | 0.5106% | 2.842% | 2.137% | 3.461% | 1.17%
| PDM3 |  | 1.785% | 7.882% | -5.469% | -0.5047% | 1.641% | 0.8047% | 2.06% | 0.8047% | -3.378% | 1.223% | -0.2102% | 7.915% | -4.424% | -0.5206% | -1.287% | 24.56% | 2.896% | -3.567% | -15.68% | -6.724% | 18.46% | 17.02%
| Z-Score (Absolute) |  | 0.21 | 1.52 | 1.35 | 0.28 | 0.18 | 0 | 0.27 | 0 | 0.9 | 0.09 | 0.22 | 1.53 | 1.12 | 0.28 | 0.45 | 5.11 | 0.45 | 0.94 | 3.54 | 1.62 | 3.79 | 3.48
| Analytical results for Sb in OREAS 61f (Certified Value 0.33 ppm) | [24 empty] | Certified
Sb | Round | Replicate | Lab | Lab | Lab | Lab | Lab | Lab | Lab | Lab | Lab | Lab | Lab | Lab | Lab | Lab | Lab | Lab | Lab | Lab | Lab | Lab | Lab | Lab |  | 1
| No | No | 02 | 03 | 04 | 05 | 06 | 07 | 08 | 09 | 10 | 11 | 13 | 14 | 16 | 17 | 18 | 19 | 20 | 22 | 23 | 24 | 25 | 27 |  | ppm
|  |  | AR*OES/MS | AR*MS | AR*OES | AR*MS | AR*MS | AR*MS | AR*MS | AR*OES/MS | AR*MS | AR*OES/MS | AR*OES | AR*MS | AR*OES/MS | AR*MS | AR*OES/MS | AR*MS | AR*OES | AR*OES/MS | AR*MS | AR*MS | AR*MS | AR*OES/MS |  | 2
|  |  | 0.25g | 0.5g | 0.5g | 25g | 25g | 25g | 25g | 01g | 01g | 20g | 0.15g | 40g | 10g | 0.4g | 0.25g | 0.4g | 10g | 0.2g | 0.5g | 0.5g | 0.25g | 0.25g |  | 2
| 1 | 1 | 0.85 | 0.3 | < 5 | 0.31 | 0.33 | 0.29 | 0.31 | 0.25 | 0.34 | 0.36008 | < 5 | 0.2 | 0.36 | 0.43 | 0.37 | < 0.1 | < 5 | < 5 | 0.37 | 0.29 | 0.55068 | 12.67 |  | 1
| 1 | 2 | 0.84 | 0.2 | < 5 | 0.31 | 0.31 | 0.31 | 0.3 | 0.24 | 0.35 | 0.28573 | < 5 | 0.2 | 0.36 | 0.38 | 0.37 | < 0.1 | < 5 | < 5 | 0.35 | 0.32 | 0.66212 | 12.27 |  | 35
| 1 | 3 | 0.99 | 0.2 | < 5 | 0.29 | 0.3 | 0.29 | 0.31 | 0.24 | 0.33 | 0.33377 | < 5 | 0.2 | 0.35 | 0.42 | 0.38 | < 0.1 | < 5 | < 5 | 0.37 | 0.26 | 0.59629 | 15.02 |  | 16
| 1 | 4 | 0.84 | 0.3 | < 5 | 0.32 | 0.31 | 0.29 | 0.31 | 0.24 | 0.33 | 0.33513 | < 5 | 0.2 | 0.33 | 0.47 | 0.39 | < 0.1 | < 5 | < 5 | 0.54 | 0.33 | 0.81833 | 15.69 |  | 0.32817
| 1 | 5 | 0.82 | 0.3 | < 5 | 0.32 | 0.3 | 0.3 | 0.32 | 0.26 | 0.33 | 0.29096 | < 5 | 0.2 | 0.34 | 0.4 | 0.38 | < 0.1 | < 5 | < 5 | 0.37 | 0.33 | 0.72237 | 11.07 |  | 103
| 1 | 6 | 0.9 | 0.3 | < 5 | 0.3 | 0.32 | 0.3 | 0.32 | 0.24 | 0.34 | 0.29443 | < 5 | 0.2 | 0.34 | 0.41 | 0.37 | < 0.1 | < 5 | < 5 | 0.35 | 0.32 | 0.79007 | 12.46
| Mean |  | 0.87333 | 0.26667 |  | 0.30833 | 0.31167 | 0.29667 | 0.31167 | 0.245 | 0.33667 | 0.31668 |  | 0.2 | 0.34667 | 0.41833 | 0.37667 |  |  |  | 0.39167 | 0.30833 | 0.68998 | 13.1967
| Median |  | 0.845 | 0.3 |  | 0.31 | 0.31 | 0.295 | 0.31 | 0.24 | 0.335 | 0.3141 |  | 0.2 | 0.345 | 0.415 | 0.375 |  |  |  | 0.37 | 0.32 | 0.69224 | 12.565
| Std Dev. |  | 0.06314 | 0.05164 |  | 0.01169 | 0.01169 | 0.008165 | 0.0075277 | 0.0083666 | 0.008165 | 0.030432 |  | 3.0405e-17 | 0.012111 | 0.030605 | 0.008165 |  |  |  | 0.073326 | 0.027869 | 0.1063 | 1.7744
| Rel.Std.Dev. |  | 7.23% | 19.36% |  | 3.791% | 3.751% | 2.752% | 2.415% | 3.415% | 2.425% | 9.61% |  | 1.52e-14% | 3.493% | 7.316% | 2.168% |  |  |  | 18.72% | 9.039% | 15.41% | 13.45%
| PDM3 |  | 166.1% | -18.74% |  | -6.044% | -5.028% | -9.599% | -5.028% | -25.34% | 2.59% | -3.5% |  | -39.06% | 5.637% | 27.48% | 14.78% |  |  |  | 19.35% | -6.044% | 110.3% | 3921%
| Z-Score (Absolute) |  | 5.67 | NA | 23.7 | 0.59 | 0.55 | 0.72 | 0.55 | 1.29 | 0.28 | 0.5 | 23.7 | NA | 0.17 | 0.63 | 0.17 | 3.45 | 23.7 | 23.7 | 0.33 | 0.59 | 3.64 | 142.27
Results from laboratories 3 and 14 were removed due to their 0.1 ppm reading resolution.
| Analytical results for Sc in OREAS 61f (Certified Value 7 ppm) | [24 empty] | Certified
Sc | Round | Replicate | Lab | Lab | Lab | Lab | Lab | Lab | Lab | Lab | Lab | Lab | Lab | Lab | Lab | Lab | Lab | Lab | Lab | Lab | Lab | Lab | Lab |  |  | 1
| No | No | 01 | 02 | 03 | 04 | 05 | 06 | 07 | 08 | 09 | 10 | 11 | 13 | 14 | 16 | 17 | 18 | 19 | 20 | 22 | 23 | 24 |  |  | ppm
|  |  | AR*MS | AR*OES/MS | AR*MS | AR*OES | AR*MS | AR*MS | AR*MS | AR*MS | AR*OES/MS | AR*MS | AR*OES/MS | AR*OES | AR*OES | AR*OES/MS | AR*OES | AR*OES/MS | AR*MS | AR*OES | AR*OES/MS | AR*MS | AR*MS |  |  | 2
|  |  | 0.5g | 0.25g | 0.5g | 0.5g | 25g | 25g | 25g | 25g | 01g | 01g | 20g | 0.15g | 40g | 10g | 0.4g | 0.25g | 0.4g | 10g | 0.2g | 0.5g | 0.5g |  |  | 3
| 1 | 1 | 6.5852 | 7.6 | 6.5 | 6 | 7 | 7.1 | 6.9 | 7.3 | 7 | 6.9 | 7.5441 | 7 | 6 | 6.6 | 6.18 | 6.5 | 4.9 | 7.9 | < 5 | 7.5 | 4.4 |  |  | 1
| 1 | 2 | 6.621 | 7.7 | 6.4 | 7 | 7.1 | 7.2 | 7 | 7.1 | 7 | 7.2 | 7.3092 | 7 | 6 | 6.8 | 6.53 | 6.4 | 4.7 | 7.6 | < 5 | 7.2 | 4.4 |  |  | 36
| 1 | 3 | 6.5645 | 7.6 | 6.5 | 7 | 7.2 | 6.8 | 6.8 | 7.2 | 7 | 6.8 | 7.2796 | 7 | 6 | 6.8 | 7.04 | 6.5 | 4.4 | 7.9 | 7.0649 | 6.7 | 4.5 |  |  | 16
| 1 | 4 | 6.5088 | 7.8 | 6.5 | 7 | 7.2 | 6.9 | 6.8 | 7.2 | 7 | 6.9 | 7.3478 | 7 | 6 | 6.5 | 6.82 | 6.5 | 4.7 | 8 | 6.9273 | 6.5 | 4.6 |  |  | 6.9995
| 1 | 5 | 6.5177 | 7.7 | 6.6 | 7 | 7.2 | 7.2 | 6.9 | 7.2 | 7 | 6.9 | 7.3487 | 7 | 6 | 6.8 | 7.04 | 6.4 | 4.9 | 7.8 | 6.9008 | 7 | 4.5 |  |  | 104
| 1 | 6 | 6.5536 | 7.7 | 6.6 | 7 | 7.1 | 6.9 | 6.9 | 7.3 | 7 | 7.3 | 7.4211 | 7 | 6 | 6.8 | 6.44 | 6.4 | 4.7 | 7.8 | 6.9365 | 6.7 | 4.2
| Mean |  | 6.5585 | 7.6833 | 6.5167 | 6.8333 | 7.1333 | 7.0167 | 6.8833 | 7.2167 | 7 | 7 | 7.3751 | 7 | 6 | 6.7167 | 6.675 | 6.45 | 4.7167 | 7.8333 | 6.9574 | 6.9333 | 4.4333
| Median |  | 6.5591 | 7.7 | 6.5 | 7 | 7.15 | 7 | 6.9 | 7.2 | 7 | 6.9 | 7.3483 | 7 | 6 | 6.8 | 6.675 | 6.45 | 4.7 | 7.85 | 6.9319 | 6.85 | 4.45
| Std Dev. |  | 0.041983 | 0.075277 | 0.075277 | 0.40825 | 0.08165 | 0.17224 | 0.075277 | 0.075277 | 0 | 0.2 | 0.095476 | 0 | 0 | 0.13292 | 0.34893 | 0.054772 | 0.18348 | 0.13663 | 0.073248 | 0.37238 | 0.13663
| Rel.Std.Dev. |  | 0.6401% | 0.9797% | 1.155% | 5.974% | 1.145% | 2.455% | 1.094% | 1.043% | 0% | 2.857% | 1.295% | 0% | 0% | 1.979% | 5.227% | 0.8492% | 3.89% | 1.744% | 1.053% | 5.371% | 3.082%
| PDM3 |  | -6.301% | 9.77% | -6.898% | -2.374% | 1.912% | 0.2452% | -1.66% | 3.103% | 0.007045% | 0.007045% | 5.366% | 0.007045% | -14.28% | -4.041% | -4.636% | -7.851% | -32.61% | 11.91% | -0.6021% | -0.9454% | -36.66%
| Z-Score (Absolute) |  | 0.66 | 1.62 | 0.74 | NA | 0.51 | 0.27 | 0 | 0.67 | NA | 0.24 | 0.99 | NA | NA | 0.34 | 0.42 | 0.88 | 4.38 | 1.92 | 2.86 | 0.1 | 4.96
Results from laboratories 4, 9, 13 and 14 were removed due to their 1 ppm reading resolution.
| Analytical results for Se in OREAS 61f (Indicative Value 0.26 ppm) | [24 empty] | Indicative
Se | Round | Replicate | Lab | Lab | Lab | Lab | Lab | Lab | Lab | Lab | Lab | Lab | Lab | Lab | Lab | Lab | Lab | Lab | Lab | Lab | Lab |  |  |  |  | 1
| No | No | 03 | 04 | 05 | 06 | 07 | 08 | 09 | 10 | 11 | 13 | 14 | 16 | 17 | 18 | 19 | 22 | 23 | 24 | 25 |  |  |  |  | ppm
|  |  | AR*MS | AR*OES | AR*MS | AR*MS | AR*MS | AR*MS | AR*OES/MS | AR*MS | AR*OES/MS | AR*OES | AR*MS | AR*OES/MS | AR*MS | AR*OES/MS | AR*MS | AR*OES/MS | AR*MS | AR*MS | AR*MS |  |  |  |  | 2
|  |  | 0.5g | 0.5g | 25g | 25g | 25g | 25g | 01g | 01g | 20g | 0.15g | 40g | 10g | 0.4g | 0.25g | 0.4g | 0.2g | 0.5g | 0.5g | 0.25g |  |  |  |  | 2
| 1 | 1 | < 0.5 | < 5 | 0.5 | 0.2 | 0.3 | 0.4 | < 1 | < 1 | < 1 | < 5 | < 0.5 | < 0.5 | < 1 | < 1 | < 1 | < 10 | 0.2 | 0.2 | < 0.2 |  |  |  |  | 1
| 1 | 2 | < 0.5 | < 5 | 0.3 | 0.2 | 0.3 | 0.2 | < 1 | < 1 | < 1 | < 5 | < 0.5 | < 0.5 | < 1 | < 1 | < 1 | < 10 | 0.2 | 0.3 | 0.212 |  |  |  |  | 37
| 1 | 3 | < 0.5 | < 5 | 0.5 | 0.3 | 0.4 | 0.3 | < 1 | < 1 | < 1 | < 5 | < 0.5 | < 0.5 | < 1 | < 1 | < 1 | < 10 | 0.3 | 0.1 | 0.295 |  |  |  |  | 16
| 1 | 4 | < 0.5 | < 5 | 0.7 | 0.2 | 0.3 | 0.3 | < 1 | < 1 | < 1 | < 5 | < 0.5 | < 0.5 | < 1 | 1 | < 1 | < 10 | 0.2 | 0.5 | 0.55 |  |  |  |  | 0.25872
| 1 | 5 | < 0.5 | < 5 | 0.7 | 0.2 | 0.3 | 0.3 | < 1 | < 1 | < 1 | < 5 | < 0.5 | < 0.5 | < 1 | 1 | < 1 | < 10 | 0.3 | 0.2 | 1.08 |  |  |  |  | 14
| 1 | 6 | < 0.5 | < 5 | 0.7 | 0.3 | 0.2 | 0.4 | < 1 | < 1 | < 1 | < 5 | < 0.5 | < 0.5 | < 1 | < 1 | < 1 | < 10 | 0.3 | 0.2 | 0.25
| Mean |  | 05: 0.56667; 06: 0.23333; 07: 0.3; 08: 0.31667; 18: 1; 23: 0.25; 24: 0.25; 25: 0.4774
| Median |  | 05: 0.6; 06: 0.2; 07: 0.3; 08: 0.3; 18: 1; 23: 0.25; 24: 0.2; 25: 0.295
| Std Dev. |  | 05: 0.1633; 06: 0.05164; 07: 0.063246; 08: 0.075277; 18: 0; 23: 0.054772; 24: 0.13784; 25: 0.36188
| Rel.Std.Dev. |  | 05: 28.82%; 06: 22.13%; 07: 21.08%; 08: 23.77%; 18: 0%; 23: 21.91%; 24: 55.14%; 25: 75.8%
| PDM3 |  | 05: 119%; 06: -9.813%; 07: 15.95%; 08: 22.4%; 18: 286.5%; 23: -3.371%; 24: -3.371%; 25: 84.52%
| Z-Score (Absolute) |  | 0.77 | 7.56 | 0.4 | 0.83 | 0.58 | 0.52 | 0.16 | 0.16 | 0.16 | 7.56 | 0.77 | 0.77 | 0.16 | NA | 0.16 | 16.81 | 0.77 | 0.77 | 0.16
Results from laboratory 18 were removed due to their 1 ppm reading resolution.
| Analytical results for Sm in OREAS 61f (Certified Value 2.11 ppm) | [24 empty] | Certified
Sm | Round | Replicate | 03: Lab; 04: Lab; 05: Lab; 06: Lab; 07: Lab; 08: Lab; 09: Lab |  |  |  |  | 1
| No | No | 03: 01; 04: 11; 05: 14; 06: 16; 07: 17; 08: 23; 09: 24 |  |  |  |  | ppm
|  |  | 03: AR*MS; 04: AR*OES/MS; 05: AR*MS; 06: AR*OES/MS; 07: AR*MS; 08: AR*MS; 09: AR*MS |  |  |  |  | 2
|  |  | 03: 0.5g; 04: 20g; 05: 40g; 06: 10g; 07: 0.4g; 08: 0.5g; 09: 0.5g |  |  |  |  | 3
| 1 | 1 | 03: 2.079; 04: 2.1815; 05: 2.16; 06: 2.1; 07: 2.39; 08: 2; 09: 2.1 |  |  |  |  | 1
| 1 | 2 | 03: 2.0308; 04: 2.1112; 05: 2.18; 06: 2.06; 07: 2.38; 08: 1.9; 09: 2.1 |  |  |  |  | 21
| 1 | 3 | 03: 2.0308; 04: 1.9918; 05: 2.19; 06: 2.17; 07: 2.39; 08: 1.9; 09: 2 |  |  |  |  | 16
| 1 | 4 | 03: 2.0213; 04: 2.0228; 05: 2.21; 06: 2.21; 07: 2.4; 08: 1.6; 09: 2 |  |  |  |  | 2.1053
| 1 | 5 | 03: 2.0254; 04: 2.139; 05: 2.23; 06: 2.11; 07: 2.41; 08: 1.7; 09: 2.2 |  |  |  |  | 105
| 1 | 6 | 03: 2.0378; 04: 2.0968; 05: 2.14; 06: 2.13; 07: 2.3; 08: 1.7; 09: 2.1
| Mean |  | 03: 2.0375; 04: 2.0905; 05: 2.185; 06: 2.13; 07: 2.3783; 08: 1.8; 09: 2.0833
| Median |  | 03: 2.0308; 04: 2.104; 05: 2.185; 06: 2.12; 07: 2.39; 08: 1.8; 09: 2.1
| Std Dev. |  | 03: 0.021095; 04: 0.071292; 05: 0.032711; 06: 0.053292; 07: 0.039707; 08: 0.15492; 09: 0.075277
| Rel.Std.Dev. |  | 03: 1.035%; 04: 3.41%; 05: 1.497%; 06: 2.502%; 07: 1.67%; 08: 8.607%; 09: 3.613%
| PDM3 |  | 03: -3.218%; 04: -0.7011%; 05: 3.787%; 06: 1.174%; 07: 12.97%; 08: -14.5%; 09: -1.042%
| Z-Score (Absolute) |  | 03: 0.67; 04: 0; 05: 1.2; 06: 0.5; 07: 3.66; 08: 3.7; 09: 0.09
| Analytical results for Sn in OREAS 61f (Certified Value 0.47 ppm) | [24 empty] | Certified
Sn | Round | Replicate | Lab | Lab | Lab | Lab | Lab | Lab | Lab | Lab | Lab | Lab | Lab | Lab | Lab | Lab | Lab | Lab | Lab | Lab | Lab | Lab |  |  |  | 1
| No | No | 04 | 05 | 06 | 07 | 08 | 09 | 10 | 11 | 13 | 14 | 16 | 17 | 18 | 19 | 20 | 22 | 23 | 24 | 25 | 27 |  |  |  | ppm
|  |  | AR*OES | AR*MS | AR*MS | AR*MS | AR*MS | AR*OES/MS | AR*MS | AR*OES/MS | AR*OES | AR*MS | AR*OES/MS | AR*MS | AR*OES/MS | AR*MS | AR*OES | AR*OES/MS | AR*MS | AR*MS | AR*MS | AR*OES/MS |  |  |  | 2
|  |  | 0.5g | 25g | 25g | 25g | 25g | 01g | 01g | 20g | 0.15g | 40g | 10g | 0.4g | 0.25g | 0.4g | 10g | 0.2g | 0.5g | 0.5g | 0.25g | 0.25g |  |  |  | 2
| 1 | 1 | < 5 | 0.4 | 0.5 | 0.4 | 0.4 | 0.6 | 0.46 | 0.46859 | < 10 | < 1 | 0.5 | 0.51 | 0.6 | 0.5 | < 10 | < 20 | 0.45 | 0.44 | 0.06652 | < 5 |  |  |  | 1
| 1 | 2 | < 5 | 0.4 | 0.5 | 0.4 | 0.4 | 0.5 | 0.46 | 0.409 | < 10 | < 1 | 0.5 | 0.52 | 0.5 | 0.5 | < 10 | < 20 | 0.46 | 0.49 | 0.09989 | < 5 |  |  |  | 22
| 1 | 3 | < 5 | 0.4 | 0.5 | 0.4 | 0.4 | 0.6 | 0.44 | 0.46943 | < 10 | < 1 | 0.5 | 0.54 | 0.5 | 0.4 | < 10 | < 20 | 0.44 | 0.38 | 0.09385 | < 5 |  |  |  | 16
| 1 | 4 | < 5 | 0.4 | 0.5 | 0.4 | 0.4 | 0.8 | 0.44 | 0.4729 | < 10 | < 1 | 0.5 | 0.57 | 0.6 | 0.5 | < 10 | < 20 | 0.43 | 0.89 | 0.16265 | < 5 |  |  |  | 0.47244
| 1 | 5 | < 5 | 0.5 | 0.5 | 0.4 | 0.4 | 0.5 | 0.45 | 0.41746 | < 10 | < 1 | 0.5 | 0.55 | 0.5 | 0.5 | < 10 | < 20 | 0.43 | 0.47 | 0.17233 | < 5 |  |  |  | 106
| 1 | 6 | < 5 | 0.5 | 0.5 | 0.4 | 0.4 | 0.7 | 0.47 | 0.47323 | < 10 | < 1 | 0.5 | 0.53 | 0.5 | 0.5 | < 10 | < 20 | 0.43 | 0.52 | 0.17198 | < 5
| Mean |  |  | 0.43333 | 0.5 | 0.4 | 0.4 | 0.61667 | 0.45333 | 0.45177 |  |  | 0.5 | 0.53667 | 0.53333 | 0.48333 |  |  | 0.44 | 0.53167 | 0.12787
| Median |  |  | 0.4 | 0.5 | 0.4 | 0.4 | 0.6 | 0.455 | 0.46901 |  |  | 0.5 | 0.535 | 0.5 | 0.5 |  |  | 0.435 | 0.48 | 0.13127
| Std Dev. |  |  | 0.05164 | 0 | 6.0809e-17 | 6.0809e-17 | 0.1169 | 0.012111 | 0.030026 |  |  | 0 | 0.021602 | 0.05164 | 0.040825 |  |  | 0.012649 | 0.18192 | 0.046553
| Rel.Std.Dev. |  |  | 11.92% | 0% | 1.52e-14% | 1.52e-14% | 18.96% | 2.671% | 6.646% |  |  | 0% | 4.025% | 9.682% | 8.447% |  |  | 2.875% | 34.22% | 36.41%
| PDM3 |  |  | -8.278% | 5.833% | -15.33% | -15.33% | 30.53% | -4.045% | -4.377% |  |  | 5.833% | 13.59% | 12.89% | 2.305% |  |  | -6.867% | 12.54% | -72.93%
| Z-Score (Absolute) |  | 21.29 | 0.71 | 0 | 1.06 | 1.06 | 1.24 | 0.5 | 0.51 | 47.91 | 0 | 0 | 0.39 | 0.35 | 0.18 | 47.91 | 101.15 | 0.64 | 0.34 | 3.96 | 21.29
| Analytical results for Sr in OREAS 61f (Certified Value 159 ppm) | [24 empty] | Certified
Sr | Round | Replicate | Lab | Lab | Lab | Lab | Lab | Lab | Lab | Lab | Lab | Lab | Lab | Lab | Lab | Lab | Lab | Lab | Lab | Lab | Lab |  |  |  |  | 1
| No | No | 01 | 03 | 04 | 05 | 06 | 07 | 08 | 09 | 10 | 11 | 13 | 16 | 17 | 18 | 19 | 20 | 22 | 23 | 24 |  |  |  |  | ppm
|  |  | AR*MS | AR*MS | AR*OES | AR*MS | AR*MS | AR*MS | AR*MS | AR*OES/MS | AR*MS | AR*OES/MS | AR*OES | AR*OES/MS | AR*OES | AR*OES/MS | AR*OES | AR*OES | AR*OES/MS | AR*MS | AR*MS |  |  |  |  | 0
|  |  | 0.5g | 0.5g | 0.5g | 25g | 25g | 25g | 25g | 01g | 01g | 20g | 0.15g | 10g | 0.4g | 0.25g | 0.4g | 10g | 0.2g | 0.5g | 0.5g |  |  |  |  | 0
| 1 | 1 | 132.1758 | 145 | 130.7894 | 167 | 161.5 | 162 | 169.5 | 134 | 155.18 | 171.2038 | 157 | 183.9 | 168.82 | 161.3 | 164 | 154 | 165.5188 | 188 | 150 |  |  |  |  | 1
| 1 | 2 | 136.1438 | 140 | 131.2168 | 167.5 | 162 | 165 | 172 | 136 | 163.92 | 175.8205 | 156 | 187.6 | 166.22 | 160.4 | 162 | 150 | 166.5403 | 192 | 150 |  |  |  |  | 23
| 1 | 3 | 134.9356 | 144 | 132.1574 | 172.5 | 155 | 161 | 168.5 | 134 | 157.08 | 166.8682 | 150 | 184.7 | 172.89 | 159.6 | 162 | 152 | 166.2576 | 180 | 145 |  |  |  |  | 16
| 1 | 4 | 135.4803 | 145 | 133.0038 | 167.5 | 158 | 162.5 | 166.5 | 137 | 157.39 | 170.821 | 154 | 180.9 | 172.24 | 161.1 | 155 | 150 | 162.3833 | 177 | 148 |  |  |  |  | 158.8927
| 1 | 5 | 132.256 | 151 | 134.9788 | 171.5 | 163 | 163.5 | 167.5 | 135 | 153.96 | 170.7664 | 158 | 185.5 | 172.74 | 159.2 | 161 | 153 | 162.6536 | 175 | 157 |  |  |  |  | 107
| 1 | 6 | 134.4859 | 144 | 134.1495 | 168.5 | 163 | 165 | 169.5 | 139 | 165.4 | 171.743 | 155 | 187.9 | 175.62 | 158.3 | 160 | 153 | 163.2601 | 172 | 146
| Mean |  | 134.2462 | 144.8333 | 132.7159 | 169.0833 | 160.4167 | 163.1667 | 168.9167 | 135.8333 | 158.8217 | 171.2038 | 155 | 185.0833 | 171.4217 | 159.9833 | 160.6667 | 152 | 164.4356 | 180.6667 | 149.3333
| Median |  | 134.7108 | 144.5 | 132.5806 | 168 | 161.75 | 163 | 169 | 135.5 | 157.235 | 171.0124 | 155.5 | 185.1 | 172.49 | 160 | 161.5 | 152.5 | 164.3895 | 178.5 | 149
| Std Dev. |  | 1.6676 | 3.5449 | 1.645 | 2.3327 | 3.2314 | 1.633 | 1.9083 | 1.9408 | 4.7169 | 2.8545 | 2.8284 | 2.588 | 3.3471 | 1.1618 | 3.0768 | 1.6733 | 1.8811 | 7.7889 | 4.274
| Rel.Std.Dev. |  | 1.242% | 2.448% | 1.239% | 1.38% | 2.014% | 1.001% | 1.13% | 1.429% | 2.97% | 1.667% | 1.825% | 1.398% | 1.953% | 0.7262% | 1.915% | 1.101% | 1.144% | 4.311% | 2.862%
| PDM3 |  | -15.51% | -8.848% | -16.47% | 6.414% | 0.9591% | 2.69% | 6.309% | -14.51% | -0.04472% | 7.748% | -2.45% | 16.48% | 7.885% | 0.6864% | 1.116% | -4.338% | 3.488% | 13.7% | -6.016%
| Z-Score (Absolute) |  | 2.04 | 1.21 | 2.16 | 0.67 | 0 | 0.21 | 0.66 | 1.91 | 0.12 | 0.84 | 0.42 | 1.92 | 0.86 | 0.03 | 0.02 | 0.65 | 0.31 | 1.58 | 0.86
| Analytical results for Ta in OREAS 61f (Indicative Value < 0.01 ppm) | [24 empty] | Indicative
Ta | Round | Replicate | Lab | Lab | Lab | Lab | Lab | Lab | Lab | Lab | Lab | Lab | Lab | Lab | Lab | Lab | Lab | [8 empty] | 1
| No | No | 04 | 05 | 06 | 07 | 08 | 09 | 10 | 11 | 16 | 17 | 18 | 19 | 22 | 23 | 24 | [8 empty] | ppm
|  |  | AR*OES | AR*MS | AR*MS | AR*MS | AR*MS | AR*OES/MS | AR*MS | AR*OES/MS | AR*OES/MS | AR*MS | AR*OES/MS | AR*MS | AR*OES/MS | AR*MS | AR*MS | [8 empty] | 3
|  |  | 0.5g | 25g | 25g | 25g | 25g | 01g | 01g | 20g | 10g | 0.4g | 0.25g | 0.4g | 0.2g | 0.5g | 0.5g | [8 empty] | 3
| 1 | 1 | < 5 | < 0.01 | < 0.01 | < 0.01 | < 0.01 | < 0.05 | < 0.01 | < 0.01 | < 0.01 | < 0.05 | 0.1 | < 0.05 | < 10 | < 0.05 | < 0.05 | [8 empty] | 1
| 1 | 2 | < 5 | < 0.01 | < 0.01 | < 0.01 | < 0.01 | < 0.05 | < 0.01 | < 0.01 | < 0.01 | < 0.05 | 0.1 | < 0.05 | < 10 | < 0.05 | < 0.05 | [8 empty] | 4
| 1 | 3 | < 5 | < 0.01 | < 0.01 | < 0.01 | < 0.01 | < 0.05 | < 0.01 | < 0.01 | < 0.01 | < 0.05 | 0.08 | < 0.05 | < 10 | < 0.05 | < 0.05 | [8 empty] | 16
| 1 | 4 | < 5 | < 0.01 | < 0.01 | < 0.01 | < 0.01 | < 0.05 | < 0.01 | < 0.01 | < 0.01 | < 0.05 | 0.11 | < 0.05 | < 10 | < 0.05 | < 0.05 | [8 empty] | < 0.01
| 1 | 5 | < 5 | < 0.01 | < 0.01 | < 0.01 | < 0.01 | < 0.05 | < 0.01 | < 0.01 | < 0.01 | < 0.05 | 0.1 | < 0.05 | < 10 | < 0.05 | < 0.05 | [8 empty] | 15
| 1 | 6 | < 5 | < 0.01 | < 0.01 | < 0.01 | < 0.01 | < 0.05 | < 0.01 | < 0.01 | < 0.01 | < 0.05 | 0.11 | < 0.05 | < 10 | < 0.05 | < 0.05
| Mean |  | 18: 0.1
| Median |  | 18: 0.1
| Std Dev. |  | 18: 0.010954
| Rel.Std.Dev. |  | 18: 10.95%
PDM3
| Z-Score (Absolute) |  | 83.45 | 0.67 | 0.67 | 0.67 | 0.67 | 0 | 0.67 | 0.67 | 0.67 | 0 | 2.53 | 0 | 167.73 | 0 | 0
| Analytical results for Tb in OREAS 61f (Certified Value 0.27 ppm) | [24 empty] | Certified
Tb | Round | Replicate | Lab | Lab | Lab | Lab | Lab | Lab | Lab | Lab | Lab | [14 empty] | 1
| No | No | 01 | 11 | 14 | 16 | 17 | 18 | 19 | 23 | 24 | [14 empty] | ppm
|  |  | AR*MS | AR*OES/MS | AR*MS | AR*OES/MS | AR*MS | AR*OES/MS | AR*MS | AR*MS | AR*MS | [14 empty] | 2
|  |  | 0.5g | 20g | 40g | 10g | 0.4g | 0.25g | 0.4g | 0.5g | 0.5g | [14 empty] | 3
| 1 | 1 | 0.26567 | 0.24826 | 0.265 | 0.27 | 0.35 | 0.27 | 0.29 | 0.2 | 0.3 | [14 empty] | 1
| 1 | 2 | 0.27262 | 0.26541 | 0.265 | 0.26 | 0.34 | 0.29 | 0.28 | 0.3 | 0.3 | [14 empty] | 25
| 1 | 3 | 0.2698 | 0.24093 | 0.265 | 0.28 | 0.34 | 0.28 | 0.27 | 0.2 | 0.3 | [14 empty] | 16
| 1 | 4 | 0.26717 | 0.25898 | 0.275 | 0.27 | 0.35 | 0.28 | 0.28 | 0.2 | 0.2 | [14 empty] | 0.26915
| 1 | 5 | 0.26106 | 0.25681 | 0.27 | 0.26 | 0.34 | 0.28 | 0.29 | 0.2 | 0.3 | [14 empty] | 108
| 1 | 6 | 0.26478 | 0.25199 | 0.265 | 0.27 | 0.33 | 0.27 | 0.28 | 0.2 | 0.3
| Mean |  | 0.26685 | 0.25373 | 0.2675 | 0.26833 | 0.34167 | 0.27833 | 0.28167 | 0.21667 | 0.28333
| Median |  | 0.26642 | 0.2544 | 0.265 | 0.27 | 0.34 | 0.28 | 0.28 | 0.2 | 0.3
| Std Dev. |  | 0.0040333 | 0.0086074 | 0.0041833 | 0.0075277 | 0.0075277 | 0.0075277 | 0.0075277 | 0.040825 | 0.040825
| Rel.Std.Dev. |  | 1.511% | 3.392% | 1.564% | 2.805% | 2.203% | 2.705% | 2.673% | 18.84% | 14.41%
| PDM3 |  | -0.8553% | -5.729% | -0.614% | -0.3044% | 26.94% | 3.411% | 4.649% | -19.5% | 5.269%
| Z-Score (Absolute) |  | 0.1 | 0.98 | 0.06 | 0 | 4.94 | 0.67 | 0.9 | NA | NA
Results from laboratories 23 and 24 were removed due to their 0.1 ppm reading resolution.
| Analytical results for Te in OREAS 61f (Certified Value 1.13 ppm) | [24 empty] | Certified
Te | Round | Replicate | Lab | Lab | Lab | Lab | Lab | Lab | Lab | Lab | Lab | Lab | Lab | Lab | Lab | Lab | Lab | Lab | Lab | Lab | Lab |  |  |  |  | 1
| No | No | 03 | 04 | 05 | 06 | 07 | 08 | 09 | 10 | 11 | 13 | 14 | 16 | 17 | 18 | 19 | 22 | 23 | 24 | 25 |  |  |  |  | ppm
|  |  | AR*MS | AR*OES | AR*MS | AR*MS | AR*MS | AR*MS | AR*OES/MS | AR*MS | AR*OES/MS | AR*OES | AR*MS | AR*OES/MS | AR*MS | AR*OES/MS | AR*MS | AR*OES/MS | AR*MS | AR*MS | AR*MS |  |  |  |  | 2
|  |  | 0.5g | 0.5g | 25g | 25g | 25g | 25g | 01g | 01g | 20g | 0.15g | 40g | 10g | 0.4g | 0.25g | 0.4g | 0.2g | 0.5g | 0.5g | 0.25g |  |  |  |  | 3
| 1 | 1 | 1 | < 5 | 1.27 | 1.23 | 1.16 | 1.18 | 1 | 1.1 | 1.1378 | < 5 | 1 | 1.22 | 1.26 | 1.25 | 1.1 | < 10 | 1.07 | 1.09 | 1.0021 |  |  |  |  | 1
| 1 | 2 | 1.1 | < 5 | 1.28 | 1.22 | 1.18 | 1.17 | 0.99 | 1.2 | 1.0781 | < 5 | 1 | 1.23 | 1.17 | 1.23 | 1.1 | < 10 | 1.07 | 0.97 | 1.0581 |  |  |  |  | 26
| 1 | 3 | 1 | < 5 | 1.27 | 1.18 | 1.15 | 1.2 | 1 | 1.1 | 1.1391 | < 5 | 1 | 1.21 | 1.29 | 1.16 | 1 | < 10 | 1.04 | 1.02 | 1.0644 |  |  |  |  | 16
| 1 | 4 | 1.2 | < 5 | 1.21 | 1.21 | 1.16 | 1.2 | 1.01 | 1.2 | 1.1174 | < 5 | 1 | 1.17 | 1.22 | 1.2 | 1.1 | < 10 | 1.04 | 1.02 | 1.3129 |  |  |  |  | 1.1309
| 1 | 5 | 1 | < 5 | 1.32 | 1.22 | 1.16 | 1.15 | 1 | 1.2 | 1.1858 | < 5 | 1 | 1.21 | 1.14 | 1.17 | 1.1 | < 10 | 1.03 | 1.1 | 1.1644 |  |  |  |  | 109
| 1 | 6 | 1 | < 5 | 1.27 | 1.23 | 1.18 | 1.18 | 1.06 | 1.2 | 1.0664 | < 5 | 1 | 1.13 | 1.16 | 1.19 | 1 | < 10 | 1.06 | 1.08 | 1.2412
| Mean |  | 1.05 |  | 1.27 | 1.215 | 1.165 | 1.18 | 1.01 | 1.1667 | 1.1208 |  | 1 | 1.195 | 1.2067 | 1.2 | 1.0667 |  | 1.0517 | 1.0467 | 1.1405
| Median |  | 1 |  | 1.27 | 1.22 | 1.16 | 1.18 | 1 | 1.2 | 1.1276 |  | 1 | 1.21 | 1.195 | 1.195 | 1.1 |  | 1.05 | 1.05 | 1.1144
| Std Dev. |  | 0.083666 |  | 0.035214 | 0.018708 | 0.012247 | 0.018974 | 0.025298 | 0.05164 | 0.043928 |  | 0 | 0.037815 | 0.059889 | 0.034641 | 0.05164 |  | 0.017224 | 0.051251 | 0.12014
| Rel.Std.Dev. |  | 7.968% |  | 2.773% | 1.54% | 1.051% | 1.608% | 2.505% | 4.426% | 3.919% |  | 0% | 3.164% | 4.963% | 2.887% | 4.841% |  | 1.638% | 4.897% | 10.53%
| PDM3 |  | -7.155% |  | 12.3% | 7.435% | 3.014% | 4.34% | -10.69% | 3.161% | -0.8959% |  | -11.58% | 5.667% | 6.698% | 6.109% | -5.681% |  | -7.007% | -7.45% | 0.8489%
| Z-Score (Absolute) |  | 0.79 | 8.99 | 0.7 | 0.33 | 0.01 | 0.09 | 1.06 | 0 | 0.31 | 8.99 | 1.12 | 0.19 | 0.27 | 0.22 | 0.67 | 25.85 | 0.78 | 0.81 | 0.18
| Analytical results for Th in OREAS 61f (Certified Value 1.06 ppm) | [24 empty] | Certified
Th | Round | Replicate | Lab | Lab | Lab | Lab | Lab | Lab | Lab | Lab | Lab | Lab | Lab | Lab | Lab | Lab | Lab | Lab | Lab | Lab | Lab |  |  |  |  | 1
| No | No | 01 | 02 | 03 | 05 | 06 | 07 | 08 | 09 | 10 | 11 | 14 | 16 | 17 | 18 | 19 | 22 | 23 | 24 | 25 |  |  |  |  | ppm
|  |  | AR*MS | AR*OES/MS | AR*MS | AR*MS | AR*MS | AR*MS | AR*MS | AR*OES/MS | AR*MS | AR*OES/MS | AR*MS | AR*OES/MS | AR*MS | AR*OES/MS | AR*MS | AR*OES/MS | AR*MS | AR*MS | AR*MS |  |  |  |  | 2
|  |  | 0.5g | 0.25g | 0.5g | 25g | 25g | 25g | 25g | 01g | 01g | 20g | 40g | 10g | 0.4g | 0.25g | 0.4g | 0.2g | 0.5g | 0.5g | 0.25g |  |  |  |  | 3
| 1 | 1 | 1.3716 | 1.2 | 1 | 1.1 | 1 | 1.1 | 1 | 0.99 | 1.05 | 1.0553 | 1 | 0.9 | 1.15 | 1.1 | 1.2 | < 10 | 1.1 | 1.1 | 0.54845 |  |  |  |  | 1
| 1 | 2 | 1.3466 | 1.1 | 1 | 1.1 | 1 | 1 | 1 | 0.99 | 1.09 | 1.0588 | 1 | 0.9 | 1.13 | 1.1 | 1.1 | < 10 | 1.1 | 1.1 | 0.56921 |  |  |  |  | 27
| 1 | 3 | 1.3256 | 1.15 | 1 | 1.1 | 1 | 1 | 1 | 1.07 | 1.07 | 1.0024 | 1.1 | 0.9 | 1.15 | 1 | 1.1 | < 10 | 1.1 | 1.1 | 0.54972 |  |  |  |  | 16
| 1 | 4 | 1.2982 | 1.2 | 1 | 1.1 | 1 | 1 | 1 | 1.02 | 1.09 | 1.0143 | 1 | 0.9 | 1.2 | 1 | 1.1 | < 10 | 1.1 | 1.1 | 0.8251 |  |  |  |  | 1.0557
| 1 | 5 | 1.3659 | 1.2 | 1 | 1.1 | 1 | 1 | 1 | 0.99 | 1.07 | 1.0343 | 1.1 | 0.9 | 1.16 | 1.1 | 1.2 | < 10 | 1.1 | 1.2 | 0.74395 |  |  |  |  | 110
| 1 | 6 | 1.3222 | 1.11 | 1.1 | 1.1 | 1 | 1.1 | 1 | 0.97 | 1.1 | 1.0337 | 1 | 0.9 | 1.08 | 1.1 | 1.1 | < 10 | 1 | 1.1 | 0.84267
| Mean |  | 1.3384 | 1.16 | 1.0167 | 1.1 | 1 | 1.0333 | 1 | 1.005 | 1.0783 | 1.0331 | 1.0333 | 0.9 | 1.145 | 1.0667 | 1.1333 |  | 1.0833 | 1.1167 | 0.67985
| Median |  | 1.3361 | 1.175 | 1 | 1.1 | 1 | 1 | 1 | 0.99 | 1.08 | 1.034 | 1 | 0.9 | 1.15 | 1.1 | 1.1 |  | 1.1 | 1.1 | 0.65658
| Std Dev. |  | 0.028197 | 0.046904 | 0.040825 | 2.4324e-16 | 0 | 0.05164 | 0 | 0.035637 | 0.018348 | 0.022134 | 0.05164 | 0 | 0.03937 | 0.05164 | 0.05164 |  | 0.040825 | 0.040825 | 0.14011
| Rel.Std.Dev. |  | 2.107% | 4.043% | 4.016% | 2.211e-14% | 0% | 4.997% | 0% | 3.546% | 1.702% | 2.142% | 4.997% | 0% | 3.438% | 4.841% | 4.556% |  | 3.768% | 3.656% | 20.61%
| PDM3 |  | 26.77% | 9.876% | -3.701% | 4.193% | -5.279% | -2.122% | -5.279% | -4.806% | 2.14% | -2.142% | -2.122% | -14.75% | 8.455% | 1.035% | 7.35% |  | 2.614% | 5.771% | -35.6%
| Z-Score (Absolute) |  | 2.97 | 1.02 | 0.55 | 0.36 | 0.73 | 0.36 | 0.73 | 0.67 | 0.13 | 0.37 | 0.36 | 1.82 | 0.86 | 0 | 0.73 | 43.01 | 0.18 | 0.55 | 4.23
| Analytical results for Ti in OREAS 61f (Certified Value 0.09 wt.%) | [24 empty] | Certified
Ti | Round | Replicate | Lab | Lab | Lab | Lab | Lab | Lab | Lab | Lab | Lab | Lab | Lab | Lab | Lab | Lab | Lab | Lab | Lab | Lab | Lab | Lab |  |  |  | 1
| No | No | 03 | 04 | 05 | 06 | 07 | 08 | 09 | 10 | 11 | 13 | 14 | 16 | 17 | 18 | 19 | 20 | 22 | 23 | 24 | 25 |  |  |  | wt.%
|  |  | AR*MS | AR*OES | AR*MS | AR*MS | AR*MS | AR*MS | AR*OES/MS | AR*MS | AR*OES/MS | AR*OES | AR*OES | AR*OES/MS | AR*OES | AR*OES/MS | AR*OES | AR*OES | AR*OES/MS | AR*OES | AR*OES | AR*OES |  |  |  | 3
|  |  | 0.5g | 0.5g | 25g | 25g | 25g | 25g | 01g | 01g | 20g | 0.15g | 40g | 10g | 0.4g | 0.25g | 0.4g | 10g | 0.2g | 0.5g | 0.5g | 0.25g |  |  |  | 3
| 1 | 1 | 0.093 | 0.09 | 0.083 | 0.081 | 0.08 | 0.085 | 0.0953 | 0.0885 | 0.10864 | 0.1 | 0.085 | 0.09 | 0.09432 | 0.09 | 0.096 | 0.11 | 0.090863 | 0.09 | 0.1 | 0.0981 |  |  |  | 1
| 1 | 2 | 0.091 | 0.09 | 0.081 | 0.077 | 0.082 | 0.087 | 0.0952 | 0.0939 | 0.10951 | 0.09 | 0.09 | 0.09 | 0.096921 | 0.09 | 0.0945 | 0.11 | 0.091236 | 0.09 | 0.11 | 0.0972 |  |  |  | 28
| 1 | 3 | 0.091 | 0.09 | 0.083 | 0.076 | 0.079 | 0.083 | 0.095 | 0.089 | 0.10542 | 0.09 | 0.085 | 0.1 | 0.096806 | 0.08 | 0.0855 | 0.11 | 0.091623 | 0.09 | 0.11 | 0.0996 |  |  |  | 16
| 1 | 4 | 0.093 | 0.09 | 0.082 | 0.076 | 0.08 | 0.084 | 0.0959 | 0.0895 | 0.11121 | 0.09 | 0.085 | 0.09 | 0.098709 | 0.09 | 0.093 | 0.11 | 0.092259 | 0.09 | 0.11 | 0.101 |  |  |  | 0.089865
| 1 | 5 | 0.093 | 0.09 | 0.084 | 0.079 | 0.08 | 0.084 | 0.0959 | 0.0879 | 0.10688 | 0.1 | 0.09 | 0.09 | 0.096794 | 0.09 | 0.095 | 0.11 | 0.089521 | 0.09 | 0.11 | 0.101 |  |  |  | 111
| 1 | 6 | 0.093 | 0.09 | 0.082 | 0.078 | 0.08 | 0.085 | 0.0955 | 0.0955 | 0.10876 | 0.09 | 0.09 | 0.09 | 0.10024 | 0.09 | 0.0975 | 0.11 | 0.091979 | 0.09 | 0.11 | 0.0998
| Mean |  | 0.092333 | 0.09 | 0.0825 | 0.077833 | 0.080167 | 0.084667 | 0.095467 | 0.090717 | 0.1084 | 0.093333 | 0.0875 | 0.091667 | 0.097298 | 0.088333 | 0.093583 | 0.11 | 0.091247 | 0.09 | 0.10833 | 0.09945
| Median |  | 0.093 | 0.09 | 0.0825 | 0.0775 | 0.08 | 0.0845 | 0.0954 | 0.08925 | 0.1087 | 0.09 | 0.0875 | 0.09 | 0.096864 | 0.09 | 0.09475 | 0.11 | 0.091429 | 0.09 | 0.11 | 0.0997
| Std Dev. |  | 0.0010328 | 1.5202e-17 | 0.0010488 | 0.0019408 | 0.00098319 | 0.0013663 | 0.00037238 | 0.0031714 | 0.0020249 | 0.005164 | 0.0027386 | 0.0040825 | 0.002007 | 0.0040825 | 0.0042358 | 0 | 0.00098264 | 1.5202e-17 | 0.0040825 | 0.0015385
| Rel.Std.Dev. |  | 1.119% | 1.689e-14% | 1.271% | 2.494% | 1.226% | 1.614% | 0.3901% | 3.496% | 1.868% | 5.533% | 3.13% | 4.454% | 2.063% | 4.622% | 4.526% | 0% | 1.077% | 1.689e-14% | 3.768% | 1.547%
| PDM3 |  | 2.746% | 0.1498% | -8.196% | -13.39% | -10.79% | -5.785% | 6.233% | 0.9473% | 20.63% | 3.859% | -2.632% | 2.004% | 8.271% | -1.705% | 4.137% | 22.41% | 1.537% | 0.1498% | 20.55% | 10.67%
| Z-Score (Absolute) |  | 0.15 | 0.25 | 1.52 | 2.31 | 1.91 | 1.15 | 0.68 | 0.13 | 2.87 | 0.32 | 0.67 | 0.04 | 0.99 | 0.53 | 0.36 | 3.14 | 0.04 | 0.25 | 2.86 | 1.35
| Analytical results for Tl in OREAS 61f (Certified Value 0.13 ppm) | [24 empty] | Certified
Tl | Round | Replicate | Lab | Lab | Lab | Lab | Lab | Lab | Lab | Lab | Lab | Lab | Lab | Lab | Lab | Lab | Lab | Lab | Lab | Lab | Lab | Lab |  |  |  | 1
| No | No | 01 | 03 | 04 | 05 | 06 | 07 | 08 | 09 | 10 | 11 | 13 | 14 | 16 | 17 | 18 | 19 | 22 | 23 | 24 | 25 |  |  |  | ppm
|  |  | AR*MS | AR*MS | AR*OES | AR*MS | AR*MS | AR*MS | AR*MS | AR*OES/MS | AR*MS | AR*OES/MS | AR*OES | AR*MS | AR*OES/MS | AR*MS | AR*OES/MS | AR*MS | AR*OES/MS | AR*MS | AR*MS | AR*MS |  |  |  | 2
|  |  | 0.5g | 0.5g | 0.5g | 25g | 25g | 25g | 25g | 01g | 01g | 20g | 0.15g | 40g | 10g | 0.4g | 0.25g | 0.4g | 0.2g | 0.5g | 0.5g | 0.25g |  |  |  | 2
| 1 | 1 | 0.15601 | 0.1 | < 10 | 0.12 | 0.12 | 0.13 | 0.12 | 0.12 | 0.13 | 0.14034 | < 5 | < 0.1 | 0.12 | 0.14 | 0.12 | 0.1 | < 5 | 0.16 | 0.17 | 0.08637 |  |  |  | 1
| 1 | 2 | 0.16029 | 0.1 | < 10 | 0.13 | 0.12 | 0.13 | 0.12 | 0.11 | 0.13 | 0.14833 | < 5 | < 0.1 | 0.12 | 0.12 | 0.13 | 0.1 | < 5 | 0.15 | 0.15 | 0.0955 |  |  |  | 29
| 1 | 3 | 0.15542 | 0.1 | < 10 | 0.12 | 0.11 | 0.12 | 0.12 | 0.11 | 0.13 | 0.14567 | < 5 | < 0.1 | 0.12 | 0.13 | 0.13 | 0.1 | < 5 | 0.15 | 0.15 | 0.09165 |  |  |  | 16
| 1 | 4 | 0.16309 | 0.1 | < 10 | 0.13 | 0.12 | 0.12 | 0.12 | 0.12 | 0.13 | 0.13824 | < 5 | < 0.1 | 0.12 | 0.14 | 0.12 | 0.1 | < 5 | 0.15 | 0.15 | 0.11428 |  |  |  | 0.13055
| 1 | 5 | 0.15925 | 0.1 | < 10 | 0.14 | 0.12 | 0.12 | 0.12 | 0.12 | 0.13 | 0.13753 | < 5 | < 0.1 | 0.12 | 0.13 | 0.13 | 0.1 | < 5 | 0.15 | 0.16 | 0.12144 |  |  |  | 112
| 1 | 6 | 0.16337 | 0.1 | < 10 | 0.13 | 0.12 | 0.13 | 0.12 | 0.11 | 0.14 | 0.1415 | < 5 | < 0.1 | 0.12 | 0.12 | 0.13 | 0.1 | < 5 | 0.14 | 0.16 | 0.11789
| Mean |  | 0.15957 | 0.1 |  | 0.12833 | 0.11833 | 0.125 | 0.12 | 0.115 | 0.13167 | 0.14194 |  |  | 0.12 | 0.13 | 0.12667 | 0.1 |  | 0.15 | 0.15667 | 0.10452
| Median |  | 0.15977 | 0.1 |  | 0.13 | 0.12 | 0.125 | 0.12 | 0.115 | 0.13 | 0.14092 |  |  | 0.12 | 0.13 | 0.13 | 0.1 |  | 0.15 | 0.155 | 0.10489
| Std Dev. |  | 0.003384 | 1.5202e-17 |  | 0.0075277 | 0.0040825 | 0.0054772 | 0 | 0.0054772 | 0.0040825 | 0.0042594 |  |  | 0 | 0.0089443 | 0.005164 | 1.5202e-17 |  | 0.0063246 | 0.008165 | 0.015078
| Rel.Std.Dev. |  | 2.121% | 1.52e-14% |  | 5.866% | 3.45% | 4.382% | 0% | 4.763% | 3.101% | 3.001% |  |  | 0% | 6.88% | 4.077% | 1.52e-14% |  | 4.216% | 5.212% | 14.43%
| PDM3 |  | 22.23% | -23.4% |  | -1.698% | -9.358% | -4.251% | -8.081% | -11.91% | 0.8557% | 8.721% |  |  | -8.081% | -0.421% | -2.974% | -23.4% |  | 14.9% | 20.01% | -19.94%
| Z-Score (Absolute) |  | 1.52 | NA | 243.88 | 0.04 | 0.54 | 0.21 | 0.46 | 0.71 | 0.13 | 0.64 | 118.71 | 3.96 | 0.46 | 0.04 | 0.13 | NA | 118.71 | 1.04 | 1.38 | 1.23
Results from laboratories 3 and 19 were removed due to their 0.1 ppm reading resolution.
| Analytical results for Tm in OREAS 61f (Indicative Value 0.1 ppm) | [24 empty] | Indicative
Tm | Round | Replicate | 01: Lab; 03: Lab; 04: Lab; 05: Lab; 06: Lab; 07: Lab |  |  |  | 1
| No | No | 01: 01; 03: 11; 04: 14; 05: 16; 06: 23; 07: 24 |  |  |  | ppm
|  |  | 01: AR*MS; 03: AR*OES/MS; 04: AR*MS; 05: AR*OES/MS; 06: AR*MS; 07: AR*MS |  |  |  | 2
|  |  | 01: 0.5g; 03: 20g; 04: 40g; 05: 10g; 06: 0.5g; 07: 0.5g |  |  |  | 2
| 1 | 1 | 01: 0.10215; 03: 0.1096; 04: 0.1; 05: 0.1; 06: < 0.1; 07: 0.1 |  |  |  | 1
| 1 | 2 | 01: 0.1036; 03: 0.10167; 04: 0.1; 05: 0.1; 06: 0.1; 07: 0.1 |  |  |  | 10
| 1 | 3 | 01: 0.10051; 03: 0.11143; 04: 0.1; 05: 0.1; 06: < 0.1; 07: 0.1 |  |  |  | 16
| 1 | 4 | 01: 0.10421; 03: 0.11129; 04: 0.1; 05: 0.1; 06: < 0.1; 07: 0.1 |  |  |  | 0.10049
| 1 | 5 | 01: 0.10158; 03: 0.11735; 04: 0.1; 05: 0.1; 06: 0.1; 07: 0.1 |  |  |  | 16
| 1 | 6 | 01: 0.095351; 03: 0.10344; 04: 0.1; 05: 0.1; 06: < 0.1; 07: 0.1
| Mean |  | 01: 0.10123; 03: 0.10913; 04: 0.1; 05: 0.1; 06: 0.1; 07: 0.1
| Median |  | 01: 0.10187; 03: 0.11044; 04: 0.1; 05: 0.1; 06: 0.1; 07: 0.1
| Std Dev. |  | 01: 0.0031792; 03: 0.0057586; 04: 0; 05: 1.5202e-17; 06: 0; 07: 1.5202e-17
| Rel.Std.Dev. |  | 01: 3.14%; 03: 5.277%; 04: 0%; 05: 1.52e-14%; 06: 0%; 07: 1.52e-14%
| PDM3 |  | 01: 0.7391%; 03: 8.597%; 04: -0.4874%; 05: -0.4874%; 06: -0.4874%; 07: -0.4874%
| Z-Score (Absolute) |  | 01: 1.35; 03: 9.99; 04: 0; 05: 0; 06: 36.47; 07: 0
| Analytical results for U in OREAS 61f (Certified Value 0.21 ppm) | [24 empty] | Certified
U | Round | Replicate | Lab | Lab | Lab | Lab | Lab | Lab | Lab | Lab | Lab | Lab | Lab | Lab | Lab | Lab | Lab | Lab | Lab | Lab | [5 empty] | 1
| No | No | 01 | 05 | 06 | 07 | 08 | 09 | 10 | 11 | 13 | 14 | 16 | 17 | 18 | 19 | 22 | 23 | 24 | 25 | [5 empty] | ppm
|  |  | AR*MS | AR*MS | AR*MS | AR*MS | AR*MS | AR*OES/MS | AR*MS | AR*OES/MS | AR*OES | AR*MS | AR*OES/MS | AR*MS | AR*OES/MS | AR*MS | AR*OES/MS | AR*MS | AR*MS | AR*MS | [5 empty] | 2
|  |  | 0.5g | 25g | 25g | 25g | 25g | 01g | 01g | 20g | 0.15g | 40g | 10g | 0.4g | 0.25g | 0.4g | 0.2g | 0.5g | 0.5g | 0.25g | [5 empty] | 3
| 1 | 1 | 0.24451 | 0.2 | 0.21 | 0.18 | 0.2 | 0.21 | 0.2 | 0.21991 | < 10 | 0.15 | 0.2 | 0.21 | 0.21 | 0.23 | < 10 | 0.2 | 0.2 | 0.11528 | [5 empty] | 1
| 1 | 2 | 0.24614 | 0.2 | 0.2 | 0.18 | 0.2 | 0.21 | 0.21 | 0.21914 | < 10 | 0.15 | 0.21 | 0.21 | 0.22 | 0.23 | < 10 | 0.2 | 0.2 | 0.11143 | [5 empty] | 31
| 1 | 3 | 0.24008 | 0.21 | 0.19 | 0.18 | 0.2 | 0.21 | 0.2 | 0.21268 | < 10 | 0.2 | 0.2 | 0.21 | 0.21 | 0.21 | < 10 | 0.2 | 0.2 | 0.10486 | [5 empty] | 16
| 1 | 4 | 0.24345 | 0.2 | 0.2 | 0.18 | 0.19 | 0.22 | 0.21 | 0.21998 | < 10 | 0.1 | 0.2 | 0.25 | 0.21 | 0.23 | < 10 | 0.2 | 0.2 | 0.16485 | [5 empty] | 0.20575
| 1 | 5 | 0.23567 | 0.21 | 0.2 | 0.17 | 0.19 | 0.22 | 0.2 | 0.21219 | < 10 | 0.2 | 0.2 | 0.22 | 0.21 | 0.23 | < 10 | 0.2 | 0.2 | 0.17974 | [5 empty] | 113
| 1 | 6 | 0.24673 | 0.2 | 0.2 | 0.19 | 0.19 | 0.21 | 0.21 | 0.21572 | < 10 | 0.1 | 0.2 | 0.2 | 0.22 | 0.22 | < 10 | 0.2 | 0.2 | 0.18024
| Mean |  | 0.24276 | 0.20333 | 0.2 | 0.18 | 0.195 | 0.21333 | 0.205 | 0.2166 |  | 0.15 | 0.20167 | 0.21667 | 0.21333 | 0.225 |  | 0.2 | 0.2 | 0.14273
| Median |  | 0.24398 | 0.2 | 0.2 | 0.18 | 0.195 | 0.21 | 0.205 | 0.21743 |  | 0.15 | 0.2 | 0.21 | 0.21 | 0.23 |  | 0.2 | 0.2 | 0.14006
| Std Dev. |  | 0.0041993 | 0.005164 | 0.0063246 | 0.0063246 | 0.0054772 | 0.005164 | 0.0054772 | 0.0035912 |  | 0.044721 | 0.0040825 | 0.017512 | 0.005164 | 0.0083666 |  | 3.0405e-17 | 3.0405e-17 | 0.03587
| Rel.Std.Dev. |  | 1.73% | 2.54% | 3.162% | 3.514% | 2.809% | 2.421% | 2.672% | 1.658% |  | 29.81% | 2.024% | 8.082% | 2.421% | 3.718% |  | 1.52e-14% | 1.52e-14% | 25.13%
| PDM3 |  | 17.99% | -1.175% | -2.795% | -12.52% | -5.226% | 3.685% | -0.3654% | 5.274% |  | -27.1% | -1.985% | 5.305% | 3.685% | 9.355% |  | -2.795% | -2.795% | -30.63%
| Z-Score (Absolute) |  | 1.94 | 0.34 | 0.53 | 1.69 | 0.82 | 0.24 | 0.24 | 0.43 | 276.9 | 3.42 | 0.43 | 0.43 | 0.24 | 0.92 | 276.9 | NA | NA | 3.84
Results from laboratories 23 and 24 were removed due to their 0.1 ppm reading resolution.
| Analytical results for V in OREAS 61f (Certified Value 63 ppm) | [24 empty] | Certified
V | Round | Replicate | Lab | Lab | Lab | Lab | Lab | Lab | Lab | Lab | Lab | Lab | Lab | Lab | Lab | Lab | Lab | Lab | Lab | Lab | Lab | Lab | Lab | Lab |  | 1
| No | No | 01 | 02 | 03 | 04 | 05 | 06 | 07 | 08 | 09 | 10 | 11 | 13 | 14 | 16 | 17 | 18 | 19 | 20 | 22 | 23 | 24 | 25 |  | ppm
|  |  | AR*MS | AR*OES/MS | AR*MS | AR*OES | AR*MS | AR*MS | AR*MS | AR*MS | AR*OES/MS | AR*MS | AR*OES/MS | AR*OES | AR*OES | AR*OES/MS | AR*OES | AR*OES/MS | AR*OES | AR*OES | AR*OES/MS | AR*MS | AR*MS | AR*OES |  | 0
|  |  | 0.5g | 0.25g | 0.5g | 0.5g | 25g | 25g | 25g | 25g | 01g | 01g | 20g | 0.15g | 40g | 10g | 0.4g | 0.25g | 0.4g | 10g | 0.2g | 0.5g | 0.5g | 0.25g |  | 1
| 1 | 1 | 49.0194 | 63 | 59 | 61.2642 | 61 | 56 | 58 | 58 | 63 | 61 | 63.7271 | 65 | 70 | 62 | 65.51 | 56 | 32 | 71 | 63.4643 | 70 | 69 | 62.5 |  | 1
| 1 | 2 | 49.1254 | 64 | 59 | 62.4532 | 60 | 56 | 59 | 59 | 63 | 64 | 63.4389 | 64 | 70 | 62 | 64.3 | 56 | 31 | 69 | 63.7276 | 73 | 68 | 62.2 |  | 32
| 1 | 3 | 48.7673 | 63 | 60 | 62.0228 | 62 | 54 | 58 | 57 | 63 | 62 | 62.5035 | 63 | 70 | 63 | 65.24 | 54 | 31 | 70 | 63.6984 | 69 | 66 | 63.2 |  | 16
| 1 | 4 | 49.0436 | 64 | 60 | 62.5968 | 60 | 55 | 58 | 57 | 63 | 62 | 62.6547 | 64 | 70 | 61 | 66.35 | 56 | 30 | 71 | 62.3131 | 67 | 68 | 66.9 |  | 62.6203
| 1 | 5 | 48.7034 | 64 | 59 | 63.0682 | 62 | 57 | 58 | 57 | 64 | 62 | 63.2062 | 66 | 70 | 62 | 66.26 | 56 | 31 | 71 | 62.4451 | 69 | 71 | 66.3 |  | 114
| 1 | 6 | 49.0028 | 64 | 59 | 62.648 | 61 | 56 | 59 | 58 | 63 | 65 | 63.3195 | 64 | 70 | 62 | 65.74 | 56 | 31 | 72 | 62.5624 | 67 | 67 | 64.1
| Mean |  | 48.9437 | 63.6667 | 59.3333 | 62.3422 | 61 | 55.6667 | 58.3333 | 57.6667 | 63.1667 | 62.6667 | 63.1416 | 64.3333 | 70 | 62 | 65.5667 | 55.6667 | 31 | 70.6667 | 63.0351 | 69.1667 | 68.1667 | 64.2
| Median |  | 49.0111 | 64 | 59 | 62.525 | 61 | 56 | 58 | 57.5 | 63 | 62 | 63.2629 | 64 | 70 | 62 | 65.625 | 56 | 31 | 71 | 63.0133 | 69 | 68 | 63.65
| Std Dev. |  | 0.16797 | 0.5164 | 0.5164 | 0.62639 | 0.89443 | 1.0328 | 0.5164 | 0.8165 | 0.40825 | 1.5055 | 0.47144 | 1.0328 | 0 | 0.63246 | 0.75349 | 0.8165 | 0.63246 | 1.0328 | 0.6628 | 2.2286 | 1.7224 | 1.9799
| Rel.Std.Dev. |  | 0.3432% | 0.8111% | 0.8703% | 1.005% | 1.466% | 1.855% | 0.8853% | 1.416% | 0.6463% | 2.402% | 0.7466% | 1.605% | 0% | 1.02% | 1.149% | 1.467% | 2.04% | 1.462% | 1.051% | 3.222% | 2.527% | 3.084%
| PDM3 |  | -21.84% | 1.671% | -5.249% | -0.4441% | -2.587% | -11.1% | -6.846% | -7.911% | 0.8725% | 0.07405% | 0.8326% | 2.736% | 11.78% | -0.9906% | 4.705% | -11.1% | -50.5% | 12.85% | 0.6625% | 10.45% | 8.857% | 2.523%
| Z-Score (Absolute) |  | 3.19 | 0.23 | 0.78 | 0.08 | 0.39 | 1.63 | 1.01 | 1.16 | 0.12 | 0 | 0.11 | 0.39 | NA | 0.16 | 0.67 | 1.63 | 7.36 | 1.86 | 0.09 | 1.51 | 1.28 | 0.36
Results from laboratory 14 were removed due to their 5 ppm reading resolution.
| Analytical results for W in OREAS 61f (Indicative Value 0.36 ppm) | [24 empty] | Indicative
W | Round | Replicate | Lab | Lab | Lab | Lab | Lab | Lab | Lab | Lab | Lab | Lab | Lab | Lab | Lab | Lab | Lab | Lab | Lab | Lab | Lab |  |  |  |  | 1
| No | No | 03 | 04 | 05 | 06 | 07 | 08 | 09 | 10 | 11 | 13 | 16 | 17 | 18 | 19 | 20 | 22 | 23 | 24 | 25 |  |  |  |  | ppm
|  |  | AR*MS | AR*OES | AR*MS | AR*MS | AR*MS | AR*MS | AR*OES/MS | AR*MS | AR*OES/MS | AR*OES | AR*OES/MS | AR*MS | AR*OES/MS | AR*MS | AR*OES | AR*OES/MS | AR*MS | AR*MS | AR*MS |  |  |  |  | 2
|  |  | 0.5g | 0.5g | 25g | 25g | 25g | 25g | 01g | 01g | 20g | 0.15g | 10g | 0.4g | 0.25g | 0.4g | 10g | 0.2g | 0.5g | 0.5g | 0.25g |  |  |  |  | 2
| 1 | 1 | 0.1 | < 5 | 0.29 | 0.28 | 0.35 | 0.27 | 0.2 | 0.45 | 0.40691 | < 10 | 0.32 | 0.62 | 0.6 | 0.6 | < 10 | < 20 | 0.4 | 0.3 | 0.34997 |  |  |  |  | 1
| 1 | 2 | < 0.1 | < 5 | 0.3 | 0.2 | 0.33 | 0.26 | 0.2 | 0.41 | 0.43709 | < 10 | 0.31 | 0.62 | 0.5 | 0.6 | < 10 | < 20 | 0.3 | 0.3 | 0.34418 |  |  |  |  | 11
| 1 | 3 | < 0.1 | < 5 | 0.26 | 0.22 | 0.33 | 0.28 | 0.2 | 0.45 | 0.38794 | < 10 | 0.31 | 0.56 | 0.5 | 0.5 | < 10 | < 20 | 0.4 | 0.2 | 0.31104 |  |  |  |  | 16
| 1 | 4 | 0.1 | < 5 | 0.29 | 0.28 | 0.34 | 0.29 | 0.1 | 0.44 | 0.36177 | < 10 | 0.28 | 0.63 | 0.6 | 0.6 | < 10 | < 20 | 0.4 | 0.3 | 0.4433 |  |  |  |  | 0.35671
| 1 | 5 | 0.1 | < 5 | 0.28 | 0.25 | 0.34 | 0.29 | 0.2 | 0.45 | 0.34952 | < 10 | 0.29 | 0.56 | 0.6 | 0.6 | < 10 | < 20 | 0.3 | 0.3 | 0.49644 |  |  |  |  | 17
| 1 | 6 | 0.1 | < 5 | 0.3 | 0.23 | 0.33 | 0.29 | 0.1 | 0.37 | 0.43753 | < 10 | 0.27 | 0.59 | 0.6 | 0.6 | < 10 | < 20 | 0.4 | 0.3 | 0.49839
| Mean |  | 0.1 |  | 0.28667 | 0.24333 | 0.33667 | 0.28 | 0.16667 | 0.42833 | 0.39679 |  | 0.29667 | 0.59667 | 0.56667 | 0.58333 |  |  | 0.36667 | 0.28333 | 0.40722
| Median |  | 0.1 |  | 0.29 | 0.24 | 0.335 | 0.285 | 0.2 | 0.445 | 0.39742 |  | 0.3 | 0.605 | 0.6 | 0.6 |  |  | 0.4 | 0.3 | 0.39664
| Std Dev. |  | 0 |  | 0.015055 | 0.03266 | 0.008165 | 0.012649 | 0.05164 | 0.032506 | 0.037218 |  | 0.019664 | 0.031411 | 0.05164 | 0.040825 |  |  | 0.05164 | 0.040825 | 0.082554
| Rel.Std.Dev. |  | 0% |  | 5.252% | 13.42% | 2.425% | 4.518% | 30.98% | 7.589% | 9.38% |  | 6.628% | 5.264% | 9.113% | 6.999% |  |  | 14.08% | 14.41% | 20.27%
| PDM3 |  | -71.97% |  | -19.64% | -31.78% | -5.619% | -21.51% | -53.28% | 20.08% | 11.24% |  | -16.83% | 67.27% | 58.86% | 63.53% |  |  | 2.791% | -20.57% | 14.16%
| Z-Score (Absolute) |  | 1.38 | 9.24 | 0.48 | 0.67 | 0.26 | 0.51 | 1.01 | 0.14 | 0 | 20.23 | 0.44 | 0.88 | 0.75 | 0.82 | 20.23 | 42.2 | 0.13 | 0.5 | 0.05
| Analytical results for Y in OREAS 61f (Certified Value 7.7 ppm) | [24 empty] | Certified
Y | Round | Replicate | Lab | Lab | Lab | Lab | Lab | Lab | Lab | Lab | Lab | Lab | Lab | Lab | Lab | Lab | Lab | Lab | Lab | Lab | Lab | Lab | Lab |  |  | 1
| No | No | 01 | 02 | 04 | 05 | 06 | 07 | 08 | 09 | 10 | 11 | 13 | 14 | 16 | 17 | 18 | 19 | 20 | 22 | 23 | 24 | 25 |  |  | ppm
|  |  | AR*MS | AR*OES/MS | AR*OES | AR*MS | AR*MS | AR*MS | AR*MS | AR*OES/MS | AR*MS | AR*OES/MS | AR*OES | AR*MS | AR*OES/MS | AR*MS | AR*OES/MS | AR*MS | AR*OES | AR*OES/MS | AR*MS | AR*MS | AR*OES |  |  | 2
|  |  | 0.5g | 0.25g | 0.5g | 25g | 25g | 25g | 25g | 01g | 01g | 20g | 0.15g | 40g | 10g | 0.4g | 0.25g | 0.4g | 10g | 0.2g | 0.5g | 0.5g | 0.25g |  |  | 3
| 1 | 1 | 8.425 | 8 | 7.24 | 8.05 | 7.77 | 8.02 | 8.11 | 7.15 | 7.69 | 7.3013 | 8 | 7.95 | 7.51 | 8.26 | 7.71 | 7.09 | 8.1 | 7.8064 | 7.66 | 7.62 | 7.53 |  |  | 1
| 1 | 2 | 7.6848 | 8 | 7.27 | 8.05 | 7.75 | 7.85 | 7.97 | 7.31 | 8.01 | 7.3483 | 8 | 8.2 | 7.5 | 8.24 | 7.62 | 6.83 | 7.9 | 7.8274 | 7.76 | 7.52 | 7.29 |  |  | 34
| 1 | 3 | 7.548 | 8 | 7.38 | 8.25 | 7.49 | 7.71 | 8.02 | 7.13 | 7.81 | 7.3977 | 7 | 8.25 | 7.64 | 8.15 | 7.59 | 6.56 | 8 | 7.8726 | 7.35 | 7.22 | 7.57 |  |  | 16
| 1 | 4 | 7.6387 | 8 | 7.36 | 8.22 | 7.72 | 7.89 | 8.06 | 7.56 | 7.86 | 7.2351 | 7 | 8.1 | 7.39 | 8.15 | 7.68 | 6.81 | 8.1 | 7.7489 | 7.34 | 7.32 | 7.98 |  |  | 7.7012
| 1 | 5 | 8.3142 | 8 | 7.27 | 8.22 | 7.82 | 7.91 | 7.95 | 7.38 | 7.79 | 7.2411 | 8 | 8.25 | 7.46 | 8.17 | 7.54 | 6.95 | 8.2 | 7.7621 | 7.34 | 7.78 | 7.87 |  |  | 115
| 1 | 6 | 8.1736 | 8 | 7.27 | 8.14 | 7.72 | 7.94 | 8.04 | 7.54 | 8.11 | 7.2843 | 8 | 8.15 | 7.56 | 8.26 | 7.47 | 6.72 | 8.2 | 7.7527 | 7.11 | 7.37 | 7.62
| Mean |  | 7.9641 | 8 | 7.2983 | 8.155 | 7.7117 | 7.8867 | 8.025 | 7.345 | 7.8783 | 7.3013 | 7.6667 | 8.15 | 7.51 | 8.205 | 7.6017 | 6.8267 | 8.0833 | 7.795 | 7.4267 | 7.4717 | 7.6433
| Median |  | 7.9292 | 8 | 7.27 | 8.18 | 7.735 | 7.9 | 8.03 | 7.345 | 7.835 | 7.2928 | 8 | 8.175 | 7.505 | 8.205 | 7.605 | 6.82 | 8.1 | 7.7843 | 7.345 | 7.445 | 7.595
| Std Dev. |  | 0.38365 | 0 | 0.057067 | 0.089163 | 0.11479 | 0.10367 | 0.058907 | 0.18491 | 0.15446 | 0.062932 | 0.5164 | 0.11402 | 0.085323 | 0.053944 | 0.088863 | 0.18294 | 0.1169 | 0.049381 | 0.23947 | 0.20789 | 0.24833
| Rel.Std.Dev. |  | 4.817% | 0% | 0.7819% | 1.093% | 1.489% | 1.314% | 0.734% | 2.517% | 1.961% | 0.8619% | 6.736% | 1.399% | 1.136% | 0.6575% | 1.169% | 2.68% | 1.446% | 0.6335% | 3.224% | 2.782% | 3.249%
| PDM3 |  | 3.413% | 3.88% | -5.231% | 5.892% | 0.1357% | 2.408% | 4.204% | -4.625% | 2.3% | -5.193% | -0.4486% | 5.827% | -2.483% | 6.542% | -1.293% | -11.36% | 4.962% | 1.218% | -3.565% | -2.981% | -0.7516%
| Z-Score (Absolute) |  | 0.6 | NA | 0.98 | 1.05 | 0 | 0.41 | 0.74 | 0.87 | 0.39 | 0.97 | NA | 1.04 | 0.48 | 1.17 | 0.26 | 2.09 | 0.88 | 0.2 | 0.67 | 0.57 | 0.16
Results from laboratories 2 and 13 were removed due to their 1 ppm reading resolution.
| Analytical results for Yb in OREAS 61f (Certified Value 0.67 ppm) | [24 empty] | Certified
Yb | Round | Replicate | 01: Lab; 02: Lab; 04: Lab; 05: Lab; 06: Lab; 07: Lab; 08: Lab; 09: Lab; 10: Lab; 11: Lab |  |  | 1
| No | No | 01: 01; 02: 02; 04: 11; 05: 14; 06: 16; 07: 17; 08: 18; 09: 19; 10: 23; 11: 24 |  |  | ppm
|  |  | 01: AR*MS; 02: AR*OES/MS; 04: AR*OES/MS; 05: AR*MS; 06: AR*OES/MS; 07: AR*MS; 08: AR*OES/MS; 09: AR*MS; 10: AR*MS; 11: AR*MS |  |  | 2
|  |  | 01: 0.5g; 02: 0.25g; 04: 20g; 05: 40g; 06: 10g; 07: 0.4g; 08: 0.25g; 09: 0.4g; 10: 0.5g; 11: 0.5g |  |  | 3
| 1 | 1 | 01: 0.6293; 02: 0.8; 04: 0.6693; 05: 0.58; 06: 0.65; 07: 0.82; 08: 0.7; 09: 0.7; 10: 0.7; 11: 0.7 |  |  | 1
| 1 | 2 | 01: 0.61797; 02: 0.8; 04: 0.67748; 05: 0.61; 06: 0.67; 07: 0.8; 08: 0.7; 09: 0.7; 10: 0.7; 11: 0.7 |  |  | 35
| 1 | 3 | 01: 0.63278; 02: 0.8; 04: 0.64869; 05: 0.6; 06: 0.67; 07: 0.77; 08: 0.7; 09: 0.6; 10: 0.6; 11: 0.6 |  |  | 16
| 1 | 4 | 01: 0.63383; 02: 0.8; 04: 0.64043; 05: 0.58; 06: 0.66; 07: 0.76; 08: 0.7; 09: 0.7; 10: 0.6; 11: 0.7 |  |  | 0.66698
| 1 | 5 | 01: 0.6073; 02: 0.8; 04: 0.66074; 05: 0.62; 06: 0.67; 07: 0.81; 08: 0.7; 09: 0.7; 10: 0.6; 11: 0.7 |  |  | 116
| 1 | 6 | 01: 0.61457; 02: 0.8; 04: 0.61443; 05: 0.6; 06: 0.64; 07: 0.76; 08: 0.7; 09: 0.6; 10: 0.6; 11: 0.7
| Mean |  | 01: 0.62262; 02: 0.8; 04: 0.65184; 05: 0.59833; 06: 0.66; 07: 0.78667; 08: 0.7; 09: 0.66667; 10: 0.63333; 11: 0.68333
| Median |  | 01: 0.62363; 02: 0.8; 04: 0.65472; 05: 0.6; 06: 0.665; 07: 0.785; 08: 0.7; 09: 0.7; 10: 0.6; 11: 0.7
| Std Dev. |  | 01: 0.010904; 02: 1.2162e-16; 04: 0.02272; 05: 0.016021; 06: 0.012649; 07: 0.026583; 08: 1.2162e-16; 09: 0.05164; 10: 0.05164; 11: 0.040825
| Rel.Std.Dev. |  | 01: 1.751%; 02: 1.52e-14%; 04: 3.485%; 05: 2.678%; 06: 1.917%; 07: 3.379%; 08: 1.737e-14%; 09: 7.746%; 10: 8.154%; 11: 5.974%
| PDM3 |  | 01: -6.65%; 02: 19.94%; 04: -2.269%; 05: -10.29%; 06: -1.046%; 07: 17.94%; 08: 4.951%; 09: -0.04667%; 10: -5.044%; 11: 2.452%
| Z-Score (Absolute) |  | 01: 0.82; 02: 2.76; 04: 0.23; 05: 1.31; 06: 0.07; 07: 2.49; 08: 0.74; 09: 0.07; 10: 0.61; 11: 0.4
| Analytical results for Zn in OREAS 61f (Certified Value 44.4 ppm) | [24 empty] | Certified
Zn | Round | Replicate | Lab | Lab | Lab | Lab | Lab | Lab | Lab | Lab | Lab | Lab | Lab | Lab | Lab | Lab | Lab | Lab | Lab | Lab | Lab | Lab | Lab | Lab | Lab | 1
| No | No | 01 | 02 | 03 | 04 | 05 | 06 | 07 | 08 | 09 | 10 | 11 | 13 | 14 | 16 | 17 | 18 | 19 | 20 | 22 | 23 | 24 | 25 | 27 | ppm
|  |  | AR*MS | AR*OES/MS | AR*MS | AR*OES | AR*MS | AR*MS | AR*MS | AR*MS | AR*OES/MS | AR*MS | AR*OES/MS | AR*OES | AR*OES | AR*OES/MS | AR*OES | AR*OES/MS | AR*MS | AR*OES | AR*OES/MS | AR*MS | AR*MS | AR*OES | AR*OES/MS | 1
|  |  | 0.5g | 0.25g | 0.5g | 0.5g | 25g | 25g | 25g | 25g | 01g | 01g | 20g | 0.15g | 40g | 10g | 0.4g | 0.25g | 0.4g | 10g | 0.2g | 0.5g | 0.5g | 0.25g | 0.25g | 2
| 1 | 1 | 40.1966 | 58 | 42 | 43.5396 | 45 | 43 | 43 | 45 | 41 | 44 | 47.0627 | 45 | 42 | 50 | 43.31 | 45 | 48 | 55.4 | 44.5397 | 49.7 | 50.9 | 44.9 | 26.63 | 1
| 1 | 2 | 40.4528 | 58 | 41 | 42.2423 | 45 | 43 | 45 | 46 | 41 | 42 | 47.276 | 45 | 42 | 49 | 43.47 | 45 | 46 | 52.8 | 45.0506 | 48.5 | 49.5 | 44.4 | 21.28 | 36
| 1 | 3 | 39.7952 | 57 | 42 | 42.5668 | 46 | 41 | 43 | 44 | 42 | 42 | 46.8458 | 43 | 42 | 50 | 43.53 | 44 | 43 | 54.8 | 44.5156 | 46.3 | 48.4 | 45.7 | 27.12 | 16
| 1 | 4 | 39.2092 | 59 | 44 | 44.4248 | 44 | 42 | 44 | 44 | 41 | 42 | 46.9968 | 44 | 42 | 48 | 48.34 | 48 | 46 | 57.4 | 44.8314 | 44.8 | 52 | 47.9 | 23.54 | 44.4148
| 1 | 5 | 39.1031 | 58 | 43 | 43.6351 | 46 | 43 | 43 | 45 | 42 | 47 | 46.1701 | 46 | 43 | 49 | 43.25 | 47 | 46 | 55.1 | 44.5399 | 44.3 | 53.8 | 47.3 | 29.18 | 117
| 1 | 6 | 39.3452 | 58 | 41 | 43.3193 | 45 | 42 | 44 | 45 | 41 | 43 | 46.3051 | 44 | 42 | 47 | 43.17 | 44 | 45 | 56.2 | 44.4559 | 43.4 | 47.6 | 45.4 | 29.71
| Mean |  | 39.6837 | 58 | 42.1667 | 43.288 | 45.1667 | 42.3333 | 43.6667 | 44.8333 | 41.3333 | 43.3333 | 46.7761 | 44.5 | 42.1667 | 48.8333 | 44.1783 | 45.5 | 45.6667 | 55.2833 | 44.6555 | 46.1667 | 50.3667 | 45.9333 | 26.2433
| Median |  | 39.5702 | 58 | 42 | 43.4294 | 45 | 42.5 | 43.5 | 45 | 41 | 42.5 | 46.9213 | 44.5 | 42 | 49 | 43.39 | 45 | 46 | 55.25 | 44.5398 | 45.55 | 50.2 | 45.55 | 26.875
| Std Dev. |  | 0.55565 | 0.63246 | 1.169 | 0.78622 | 0.75277 | 0.8165 | 0.8165 | 0.75277 | 0.5164 | 1.9664 | 0.44153 | 1.0488 | 0.40825 | 1.169 | 2.0432 | 1.6432 | 1.633 | 1.5342 | 0.23378 | 2.4881 | 2.3244 | 1.3779 | 3.2712
| Rel.Std.Dev. |  | 1.4% | 1.09% | 2.772% | 1.816% | 1.667% | 1.929% | 1.87% | 1.679% | 1.249% | 4.538% | 0.9439% | 2.357% | 0.9682% | 2.394% | 4.625% | 3.611% | 3.576% | 2.775% | 0.5235% | 5.389% | 4.615% | 3% | 12.46%
| PDM3 |  | -10.65% | 30.59% | -5.062% | -2.537% | 1.693% | -4.686% | -1.684% | 0.9423% | -6.938% | -2.435% | 5.316% | 0.1918% | -5.062% | 9.948% | -0.5324% | 2.443% | 2.819% | 24.47% | 0.5419% | 3.944% | 13.4% | 3.419% | -40.91%
| Z-Score (Absolute) |  | 2.22 | 5.95 | 1.11 | 0.61 | 0.23 | 1.04 | 0.44 | 0.08 | 1.48 | 0.59 | 0.95 | 0.07 | 1.11 | 1.86 | 0.21 | 0.38 | 0.45 | 4.74 | 0 | 0.67 | 2.55 | 0.57 | 8.22
| Analytical results for Zr in OREAS 61f (Indicative Value 11.7 ppm) | [24 empty] | Indicative
Zr | Round | Replicate | Lab | Lab | Lab | Lab | Lab | Lab | Lab | Lab | Lab | Lab | Lab | Lab | Lab | Lab | Lab | Lab | Lab | [6 empty] | 1
| No | No | 01 | 04 | 05 | 06 | 07 | 08 | 09 | 10 | 11 | 13 | 16 | 17 | 18 | 20 | 22 | 23 | 24 | [6 empty] | ppm
|  |  | AR*MS | AR*OES | AR*MS | AR*MS | AR*MS | AR*MS | AR*OES/MS | AR*MS | AR*OES/MS | AR*OES | AR*OES/MS | AR*OES | AR*OES/MS | AR*OES | AR*OES/MS | AR*MS | AR*MS | [6 empty] | 1
|  |  | 0.5g | 0.5g | 25g | 25g | 25g | 25g | 01g | 01g | 20g | 0.15g | 10g | 0.4g | 0.25g | 10g | 0.2g | 0.5g | 0.5g | [6 empty] | 1
| 1 | 1 | 11.4394 | 12.95 | 11.9 | 11.4 | 6 | 1.4 | 9.1 | 14.5 | 13.6633 | 14 | 11.7 | 14.74 | 13.3 | 15.9 | 10.3245 | 14.5 | 8.3 | [6 empty] | 1
| 1 | 2 | 11.2089 | 13.34 | 11.1 | 7.6 | 5.4 | 1.5 | 9.8 | 15.4 | 13.8574 | 13 | 11.4 | 13.43 | 13.4 | 15.3 | 10.2761 | 13.8 | 6.5 | [6 empty] | 12
| 1 | 3 | 11.0847 | 13.45 | 9.8 | 8.5 | 6.2 | 1.4 | 9.5 | 14.6 | 13.2625 | 13 | 11.6 | 12.79 | 13.1 | 15.9 | 10.2346 | 13.9 | 6.4 | [6 empty] | 16
| 1 | 4 | 11.2075 | 13.28 | 11.5 | 10.8 | 6.3 | 1.4 | 9.5 | 14.9 | 14.1235 | 13 | 11 | 13.63 | 13.7 | 16 | 10.1665 | 15 | 10.3 | [6 empty] | 11.7138
| 1 | 5 | 11.1061 | 13.36 | 10.8 | 7.8 | 6.9 | 1.5 | 9.7 | 14.5 | 13.5707 | 13 | 11.3 | 13.27 | 13.6 | 15.6 | 10.3439 | 14.8 | 7.4 | [6 empty] | 18
| 1 | 6 | 11.332 | 13.37 | 10.9 | 8.8 | 4.8 | 1.5 | 9.1 | 16 | 13.8312 | 13 | 11.3 | 14.1 | 13.4 | 15.7 | 10.2974 | 14.2 | 9.8
| Mean |  | 11.2298 | 13.2917 | 11 | 9.15 | 5.9333 | 1.45 | 9.45 | 14.9833 | 13.7181 | 13.1667 | 11.3833 | 13.66 | 13.4167 | 15.7333 | 10.2738 | 14.3667 | 8.1167
| Median |  | 11.2082 | 13.35 | 11 | 8.65 | 6.1 | 1.45 | 9.5 | 14.75 | 13.7473 | 13 | 11.35 | 13.53 | 13.4 | 15.8 | 10.2867 | 14.35 | 7.85
| Std Dev. |  | 0.1354 | 0.17612 | 0.71554 | 1.5846 | 0.73666 | 0.054772 | 0.29496 | 0.6047 | 0.29287 | 0.40825 | 0.24833 | 0.68159 | 0.2137 | 0.2582 | 0.064949 | 0.48442 | 1.6558
| Rel.Std.Dev. |  | 1.206% | 1.325% | 6.505% | 17.32% | 12.42% | 3.777% | 3.121% | 4.036% | 2.135% | 3.101% | 2.182% | 4.99% | 1.593% | 1.641% | 0.6322% | 3.372% | 20.4%
| PDM3 |  | -4.132% | 13.47% | -6.094% | -21.89% | -49.35% | -87.62% | -19.33% | 27.91% | 17.11% | 12.4% | -2.821% | 16.61% | 14.54% | 34.31% | -12.29% | 22.65% | -30.71%
| Z-Score (Absolute) |  | 0.02 | 0.59 | 0.09 | 0.64 | 1.61 | 2.95 | 0.56 | 1.1 | 0.72 | NA | 0.02 | 0.7 | 0.63 | 1.32 | 0.31 | 0.92 | 0.95
Results from laboratory 13 were removed due to their 1 ppm reading resolution.
Note on C17: Z-Scores have been calculated inclusive of individual outliers. In general, laboratory batches are rejected if Z-Score > 2.5.
Note on C36: Z-Scores have been calculated inclusive of individual outliers. In general, laboratory batches are rejected if Z-Score > 2.5.
Note on C54: Z-Scores have been calculated inclusive of individual outliers. In general, laboratory batches are rejected if Z-Score > 2.5.
Note on C72: Z-Scores have been calculated inclusive of individual outliers. In general, laboratory batches are rejected if Z-Score > 2.5.
Note on C90: Z-Scores have been calculated inclusive of individual outliers. In general, laboratory batches are rejected if Z-Score > 2.5.
Note on C109: Z-Scores have been calculated inclusive of individual outliers. In general, laboratory batches are rejected if Z-Score > 2.5.
Note on C127: Z-Scores have been calculated inclusive of individual outliers. In general, laboratory batches are rejected if Z-Score > 2.5.
Note on C145: Z-Scores have been calculated inclusive of individual outliers. In general, laboratory batches are rejected if Z-Score > 2.5.
Note on C163: Z-Scores have been calculated inclusive of individual outliers. In general, laboratory batches are rejected if Z-Score > 2.5.
Note on C182: Z-Scores have been calculated inclusive of individual outliers. In general, laboratory batches are rejected if Z-Score > 2.5.
Note on C200: Z-Scores have been calculated inclusive of individual outliers. In general, laboratory batches are rejected if Z-Score > 2.5.
Note on C219: Z-Scores have been calculated inclusive of individual outliers. In general, laboratory batches are rejected if Z-Score > 2.5.
Note on C237: Z-Scores have been calculated inclusive of individual outliers. In general, laboratory batches are rejected if Z-Score > 2.5.
Note on C255: Z-Scores have been calculated inclusive of individual outliers. In general, laboratory batches are rejected if Z-Score > 2.5.
Note on C273: Z-Scores have been calculated inclusive of individual outliers. In general, laboratory batches are rejected if Z-Score > 2.5.
Note on C291: Z-Scores have been calculated inclusive of individual outliers. In general, laboratory batches are rejected if Z-Score > 2.5.
Note on C310: Z-Scores have been calculated inclusive of individual outliers. In general, laboratory batches are rejected if Z-Score > 2.5.
Note on C329: Z-Scores have been calculated inclusive of individual outliers. In general, laboratory batches are rejected if Z-Score > 2.5.
Note on C347: Z-Scores have been calculated inclusive of individual outliers. In general, laboratory batches are rejected if Z-Score > 2.5.
Note on C366: Z-Scores have been calculated inclusive of individual outliers. In general, laboratory batches are rejected if Z-Score > 2.5.
Note on C384: Z-Scores have been calculated inclusive of individual outliers. In general, laboratory batches are rejected if Z-Score > 2.5.
Note on C402: Z-Scores have been calculated inclusive of individual outliers. In general, laboratory batches are rejected if Z-Score > 2.5.
Note on C421: Z-Scores have been calculated inclusive of individual outliers. In general, laboratory batches are rejected if Z-Score > 2.5.
Note on C440: Z-Scores have been calculated inclusive of individual outliers. In general, laboratory batches are rejected if Z-Score > 2.5.
Note on C459: Z-Scores have been calculated inclusive of individual outliers. In general, laboratory batches are rejected if Z-Score > 2.5.
Note on C477: Z-Scores have been calculated inclusive of individual outliers. In general, laboratory batches are rejected if Z-Score > 2.5.
Note on C495: Z-Scores have been calculated inclusive of individual outliers. In general, laboratory batches are rejected if Z-Score > 2.5.
Note on C514: Z-Scores have been calculated inclusive of individual outliers. In general, laboratory batches are rejected if Z-Score > 2.5.
Note on C533: Z-Scores have been calculated inclusive of individual outliers. In general, laboratory batches are rejected if Z-Score > 2.5.
Note on C551: Z-Scores have been calculated inclusive of individual outliers. In general, laboratory batches are rejected if Z-Score > 2.5.
Note on C569: Z-Scores have been calculated inclusive of individual outliers. In general, laboratory batches are rejected if Z-Score > 2.5.
Note on C587: Z-Scores have been calculated inclusive of individual outliers. In general, laboratory batches are rejected if Z-Score > 2.5.
Note on C606: Z-Scores have been calculated inclusive of individual outliers. In general, laboratory batches are rejected if Z-Score > 2.5.
Note on C624: Z-Scores have been calculated inclusive of individual outliers. In general, laboratory batches are rejected if Z-Score > 2.5.
Note on C643: Z-Scores have been calculated inclusive of individual outliers. In general, laboratory batches are rejected if Z-Score > 2.5.
Note on C661: Z-Scores have been calculated inclusive of individual outliers. In general, laboratory batches are rejected if Z-Score > 2.5.
Note on C680: Z-Scores have been calculated inclusive of individual outliers. In general, laboratory batches are rejected if Z-Score > 2.5.
Note on C698: Z-Scores have been calculated inclusive of individual outliers. In general, laboratory batches are rejected if Z-Score > 2.5.
Note on C717: Z-Scores have been calculated inclusive of individual outliers. In general, laboratory batches are rejected if Z-Score > 2.5.
Note on C735: Z-Scores have been calculated inclusive of individual outliers. In general, laboratory batches are rejected if Z-Score > 2.5.
Note on C753: Z-Scores have been calculated inclusive of individual outliers. In general, laboratory batches are rejected if Z-Score > 2.5.
Note on C771: Z-Scores have been calculated inclusive of individual outliers. In general, laboratory batches are rejected if Z-Score > 2.5.
Note on C789: Z-Scores have been calculated inclusive of individual outliers. In general, laboratory batches are rejected if Z-Score > 2.5.
Note on C807: Z-Scores have been calculated inclusive of individual outliers. In general, laboratory batches are rejected if Z-Score > 2.5.
Note on C825: Z-Scores have been calculated inclusive of individual outliers. In general, laboratory batches are rejected if Z-Score > 2.5.
Note on C843: Z-Scores have been calculated inclusive of individual outliers. In general, laboratory batches are rejected if Z-Score > 2.5.
Note on C862: Z-Scores have been calculated inclusive of individual outliers. In general, laboratory batches are rejected if Z-Score > 2.5.
Note on C881: Z-Scores have been calculated inclusive of individual outliers. In general, laboratory batches are rejected if Z-Score > 2.5.
Note on C900: Z-Scores have been calculated inclusive of individual outliers. In general, laboratory batches are rejected if Z-Score > 2.5.
Note on C918: Z-Scores have been calculated inclusive of individual outliers. In general, laboratory batches are rejected if Z-Score > 2.5.
Note on C936: Z-Scores have been calculated inclusive of individual outliers. In general, laboratory batches are rejected if Z-Score > 2.5.
Note on C954: Z-Scores have been calculated inclusive of individual outliers. In general, laboratory batches are rejected if Z-Score > 2.5.
Note on C972: Z-Scores have been calculated inclusive of individual outliers. In general, laboratory batches are rejected if Z-Score > 2.5.
Note on C991: Z-Scores have been calculated inclusive of individual outliers. In general, laboratory batches are rejected if Z-Score > 2.5.
Note on C1009: Z-Scores have been calculated inclusive of individual outliers. In general, laboratory batches are rejected if Z-Score > 2.5.
Note on C1027: Z-Scores have been calculated inclusive of individual outliers. In general, laboratory batches are rejected if Z-Score > 2.5.
Note on C1045: Z-Scores have been calculated inclusive of individual outliers. In general, laboratory batches are rejected if Z-Score > 2.5.
Note on C1064: Z-Scores have been calculated inclusive of individual outliers. In general, laboratory batches are rejected if Z-Score > 2.5.
Note on C1082: Z-Scores have been calculated inclusive of individual outliers. In general, laboratory batches are rejected if Z-Score > 2.5.
Note on C1101: Z-Scores have been calculated inclusive of individual outliers. In general, laboratory batches are rejected if Z-Score > 2.5.
Note on C1120: Z-Scores have been calculated inclusive of individual outliers. In general, laboratory batches are rejected if Z-Score > 2.5.
Note on C1138: Z-Scores have been calculated inclusive of individual outliers. In general, laboratory batches are rejected if Z-Score > 2.5.
Note on C1157: Z-Scores have been calculated inclusive of individual outliers. In general, laboratory batches are rejected if Z-Score > 2.5.
Note on C1175: Z-Scores have been calculated inclusive of individual outliers. In general, laboratory batches are rejected if Z-Score > 2.5.
Note on C1193: Z-Scores have been calculated inclusive of individual outliers. In general, laboratory batches are rejected if Z-Score > 2.5.

## Fusion XRF
| Analytical results for Al2O3 in OREAS 61f (Indicative Value 10.26 wt.%) |  |  | Indicative
Al2O3 | Round | Replicate | BV Geo | 1
| No | No | Perth | wt.%
|  |  | BF*XRF | 2
2
| 1 | 1 | 10.25 | 1
| 1 | 2 | 10.26 | 14
| Mean |  | 10.255 | 16
| Median |  | 10.255 | 10.255
| Std Dev. |  | 0.0070711 | 20
| Rel.Std.Dev. |  | 0.06895%
| PDM3 |  | -2.22e-14%
| Z-Score (Absolute) |  | NA
| Analytical results for BaO in OREAS 61f (Indicative Value 300 ppm) |  |  | Indicative
BaO | Round | Replicate | BV Geo | 1
| No | No | Perth | ppm
|  |  | BF*XRF | 0
0
| 1 | 1 | 300 | 1
| 1 | 2 | 300 | 15
| Mean |  | 300 | 16
| Median |  | 300 | 300
| Std Dev. |  | 0 | 21
| Rel.Std.Dev. |  | 0%
| PDM3 |  | 0%
| Z-Score (Absolute) |  | NA
| Analytical results for CaO in OREAS 61f (Indicative Value 10.69 wt.%) |  |  | Indicative
CaO | Round | Replicate | BV Geo | 1
| No | No | Perth | wt.%
|  |  | BF*XRF | 2
2
| 1 | 1 | 10.7 | 1
| 1 | 2 | 10.68 | 16
| Mean |  | 10.69 | 16
| Median |  | 10.69 | 10.69
| Std Dev. |  | 0.014142 | 22
| Rel.Std.Dev. |  | 0.1323%
| PDM3 |  | 0%
| Z-Score (Absolute) |  | NA
| Analytical results for Fe2O3 in OREAS 61f (Indicative Value 3.86 wt.%) |  |  | Indicative
Fe2O3 | Round | Replicate | BV Geo | 1
| No | No | Perth | wt.%
|  |  | BF*XRF | 2
2
| 1 | 1 | 3.86 | 1
| 1 | 2 | 3.86 | 17
| Mean |  | 3.86 | 16
| Median |  | 3.86 | 3.86
| Std Dev. |  | 0 | 23
| Rel.Std.Dev. |  | 0%
| PDM3 |  | -1.11e-14%
| Z-Score (Absolute) |  | NA
| Analytical results for K2O in OREAS 61f (Indicative Value 1.85 wt.%) |  |  | Indicative
K2O | Round | Replicate | BV Geo | 1
| No | No | Perth | wt.%
|  |  | BF*XRF | 2
2
| 1 | 1 | 1.85 | 1
| 1 | 2 | 1.85 | 14
| Mean |  | 1.85 | 16
| Median |  | 1.85 | 1.85
| Std Dev. |  | 0 | 20
| Rel.Std.Dev. |  | 0%
| PDM3 |  | 2.22e-14%
| Z-Score (Absolute) |  | NA
| Analytical results for MgO in OREAS 61f (Indicative Value 1.73 wt.%) |  |  | Indicative
MgO | Round | Replicate | BV Geo | 1
| No | No | Perth | wt.%
|  |  | BF*XRF | 2
2
| 1 | 1 | 1.73 | 1
| 1 | 2 | 1.72 | 15
| Mean |  | 1.725 | 16
| Median |  | 1.725 | 1.725
| Std Dev. |  | 0.0070711 | 21
| Rel.Std.Dev. |  | 0.4099%
| PDM3 |  | 0%
| Z-Score (Absolute) |  | NA
| Analytical results for MnO in OREAS 61f (Indicative Value 0.09 wt.%) |  |  | Indicative
MnO | Round | Replicate | BV Geo | 1
| No | No | Perth | wt.%
|  |  | BF*XRF | 3
3
| 1 | 1 | 0.09 | 1
| 1 | 2 | 0.09 | 16
| Mean |  | 0.09 | 16
| Median |  | 0.09 | 0.09
| Std Dev. |  | 0 | 22
| Rel.Std.Dev. |  | 0%
| PDM3 |  | 0%
| Z-Score (Absolute) |  | NA
| Analytical results for Na2O in OREAS 61f (Indicative Value 1.74 wt.%) |  |  | Indicative
Na2O | Round | Replicate | BV Geo | 1
| No | No | Perth | wt.%
|  |  | BF*XRF | 2
2
| 1 | 1 | 1.73 | 1
| 1 | 2 | 1.74 | 17
| Mean |  | 1.735 | 16
| Median |  | 1.735 | 1.735
| Std Dev. |  | 0.0070711 | 23
| Rel.Std.Dev. |  | 0.4076%
| PDM3 |  | -1.11e-14%
| Z-Score (Absolute) |  | NA
| Analytical results for P2O5 in OREAS 61f (Indicative Value 0.155 wt.%) |  |  | Indicative
P2O5 | Round | Replicate | BV Geo | 1
| No | No | Perth | wt.%
|  |  | BF*XRF | 3
3
| 1 | 1 | 0.154 | 1
| 1 | 2 | 0.156 | 14
| Mean |  | 0.155 | 16
| Median |  | 0.155 | 0.155
| Std Dev. |  | 0.0014142 | 20
| Rel.Std.Dev. |  | 0.9124%
| PDM3 |  | 0%
| Z-Score (Absolute) |  | NA
| Analytical results for S in OREAS 61f (Indicative Value 0.388 wt.%) |  |  | Indicative
S | Round | Replicate | BV Geo | 1
| No | No | Perth | wt.%
|  |  | BF*XRF | 3
3
| 1 | 1 | 0.388 | 1
| 1 | 2 | 0.388 | 39
| Mean |  | 0.388 | 16
| Median |  | 0.388 | 0.38803
| Std Dev. |  | 0 | 21
| Rel.Std.Dev. |  | 0%
| PDM3 |  | -0.008916%
| Z-Score (Absolute) |  | NA
| Analytical results for SiO2 in OREAS 61f (Indicative Value 59.52 wt.%) |  |  | Indicative
SiO2 | Round | Replicate | BV Geo | 1
| No | No | Perth | wt.%
|  |  | BF*XRF | 2
2
| 1 | 1 | 59.49 | 1
| 1 | 2 | 59.54 | 16
| Mean |  | 59.515 | 16
| Median |  | 59.515 | 59.515
| Std Dev. |  | 0.035355 | 22
| Rel.Std.Dev. |  | 0.05941%
| PDM3 |  | 0%
| Z-Score (Absolute) |  | NA
| Analytical results for TiO2 in OREAS 61f (Indicative Value 0.44 wt.%) |  |  | Indicative
TiO2 | Round | Replicate | BV Geo | 1
| No | No | Perth | wt.%
|  |  | BF*XRF | 3
3
| 1 | 1 | 0.44 | 1
| 1 | 2 | 0.44 | 17
| Mean |  | 0.44 | 16
| Median |  | 0.44 | 0.44
| Std Dev. |  | 0 | 23
| Rel.Std.Dev. |  | 0%
| PDM3 |  | 0%
| Z-Score (Absolute) |  | NA
Note on C13: Z-Scores have been calculated inclusive of individual outliers. In general, laboratory batches are rejected if Z-Score > 2.5.
Note on C27: Z-Scores have been calculated inclusive of individual outliers. In general, laboratory batches are rejected if Z-Score > 2.5.
Note on C41: Z-Scores have been calculated inclusive of individual outliers. In general, laboratory batches are rejected if Z-Score > 2.5.
Note on C55: Z-Scores have been calculated inclusive of individual outliers. In general, laboratory batches are rejected if Z-Score > 2.5.
Note on C69: Z-Scores have been calculated inclusive of individual outliers. In general, laboratory batches are rejected if Z-Score > 2.5.
Note on C83: Z-Scores have been calculated inclusive of individual outliers. In general, laboratory batches are rejected if Z-Score > 2.5.
Note on C97: Z-Scores have been calculated inclusive of individual outliers. In general, laboratory batches are rejected if Z-Score > 2.5.
Note on C111: Z-Scores have been calculated inclusive of individual outliers. In general, laboratory batches are rejected if Z-Score > 2.5.
Note on C125: Z-Scores have been calculated inclusive of individual outliers. In general, laboratory batches are rejected if Z-Score > 2.5.
Note on C139: Z-Scores have been calculated inclusive of individual outliers. In general, laboratory batches are rejected if Z-Score > 2.5.
Note on C153: Z-Scores have been calculated inclusive of individual outliers. In general, laboratory batches are rejected if Z-Score > 2.5.
Note on C167: Z-Scores have been calculated inclusive of individual outliers. In general, laboratory batches are rejected if Z-Score > 2.5.

## Thermograv
| Analytical results for H2O- in OREAS 61f (Indicative Value 1.24 wt.%) |  |  |  | Indicative
H2O- | Round | Replicate | Lab |  | 1
| No | No | 25 |  | wt.%
|  |  | at 105°C*Oven |  | 2
2
| 1 | 1 | 1.25 |  | 1
| 1 | 2 | 1.2 |  | 19
| 1 | 3 | 1.2 |  | 16
| 1 | 4 | 1.21 |  | 1.235
| 1 | 5 | 1.24 |  | 25
| 1 | 6 | 1.31
| Mean |  | 1.235
| Median |  | 1.225
| Std Dev. |  | 0.042308
| Rel.Std.Dev. |  | 3.426%
| PDM3 |  | 0%
| Z-Score (Absolute) |  | NA
| Analytical results for LOI1000 in OREAS 61f (Indicative Value 9.03 wt.%) |  |  |  | Indicative
LOI1000 | Round | Replicate | BV Geo | Lab | 1
| No | No | Perth | 25 | wt.%
|  |  | LOI*TGA | LOI*TGA | 2
2
| 1 | 1 |  | 9.4507 | 1
| 1 | 2 | 8.61 | 9.4433 | 19
| 1 | 3 |  | 9.4715 | 16
| 1 | 4 |  | 9.4286 | 9.0269
| 1 | 5 | 8.59 | 9.51 | 25
| 1 | 6 |  | 9.419
| Mean |  | 8.6 | 9.4538
| Median |  | 8.6 | 9.447
| Std Dev. |  | 0.014142 | 0.032996
| Rel.Std.Dev. |  | 0.1644% | 0.349%
| PDM3 |  | -4.729% | 4.729%
| Z-Score (Absolute) |  | 0.67 | 0.67
Note on C17: Z-Scores have been calculated inclusive of individual outliers. In general, laboratory batches are rejected if Z-Score > 2.5.
Note on C35: Z-Scores have been calculated inclusive of individual outliers. In general, laboratory batches are rejected if Z-Score > 2.5.

## Laser Ablation
| Analytical results for Ag in OREAS 61f (Indicative Value 3.5 ppm) |  |  | Indicative
Ag | Round | Replicate | BV Geo | 1
| No | No | Perth | ppm
|  |  | ABL*MS | 2
2
| 1 | 1 | 3.5 | 1
| 1 | 2 | 3.5 | 21
| Mean |  | 3.5 | 16
| Median |  | 3.5 | 3.5
| Std Dev. |  | 0 | 27
| Rel.Std.Dev. |  | 0%
| PDM3 |  | 0%
| Z-Score (Absolute) |  | NA
| Analytical results for As in OREAS 61f (Indicative Value 12 ppm) |  |  | Indicative
As | Round | Replicate | BV Geo | 1
| No | No | Perth | ppm
|  |  | ABL*MS | 1
1
| 1 | 1 | 12 | 1
| 1 | 2 | 12 | 22
| Mean |  | 12 | 16
| Median |  | 12 | 12
| Std Dev. |  | 0 | 28
| Rel.Std.Dev. |  | 0%
| PDM3 |  | 0%
| Z-Score (Absolute) |  | NA
| Analytical results for Ba in OREAS 61f (Indicative Value 256 ppm) |  |  | Indicative
Ba | Round | Replicate | BV Geo | 1
| No | No | Perth | ppm
|  |  | ABL*MS | 0
0
| 1 | 1 | 252 | 1
| 1 | 2 | 259 | 23
| Mean |  | 255.5 | 16
| Median |  | 255.5 | 255.5
| Std Dev. |  | 4.9497 | 29
| Rel.Std.Dev. |  | 1.937%
| PDM3 |  | 0%
| Z-Score (Absolute) |  | NA
| Analytical results for Be in OREAS 61f (Indicative Value 1 ppm) |  |  | Indicative
Be | Round | Replicate | BV Geo | 1
| No | No | Perth | ppm
|  |  | ABL*MS | 2
2
| 1 | 1 | 1 | 1
| 1 | 2 | 1 | 24
| Mean |  | 1 | 16
| Median |  | 1 | 1
| Std Dev. |  | 0 | 30
| Rel.Std.Dev. |  | 0%
| PDM3 |  | 0%
| Z-Score (Absolute) |  | NA
| Analytical results for Bi in OREAS 61f (Indicative Value 0.08 ppm) |  |  | Indicative
Bi | Round | Replicate | BV Geo | 1
| No | No | Perth | ppm
|  |  | ABL*MS | 3
3
| 1 | 1 | 0.08 | 1
| 1 | 2 | 0.08 | 25
| Mean |  | 0.08 | 16
| Median |  | 0.08 | 0.08
| Std Dev. |  | 0 | 31
| Rel.Std.Dev. |  | 0%
| PDM3 |  | 0%
| Z-Score (Absolute) |  | NA
| Analytical results for Cd in OREAS 61f (Indicative Value < 0.1 ppm) |  |  | Indicative
Cd | Round | Replicate | BV Geo | 1
| No | No | Perth | ppm
|  |  | ABL*MS | 2
2
| 1 | 1 | < 0.1 | 1
| 1 | 2 | < 0.1 | 26
| Mean |  |  | 16
| Median |  |  | < 0.1
| Std Dev. |  |  | 32
Rel.Std.Dev.
PDM3
| Z-Score (Absolute) |  | NA
| Analytical results for Ce in OREAS 61f (Indicative Value 21.8 ppm) |  |  | Indicative
Ce | Round | Replicate | BV Geo | 1
| No | No | Perth | ppm
|  |  | ABL*MS | 1
1
| 1 | 1 | 22 | 1
| 1 | 2 | 21.5 | 27
| Mean |  | 21.75 | 16
| Median |  | 21.75 | 21.75
| Std Dev. |  | 0.35355 | 33
| Rel.Std.Dev. |  | 1.626%
| PDM3 |  | 0%
| Z-Score (Absolute) |  | NA
| Analytical results for Co in OREAS 61f (Indicative Value 10.7 ppm) |  |  | Indicative
Co | Round | Replicate | BV Geo | 1
| No | No | Perth | ppm
|  |  | ABL*MS | 1
1
| 1 | 1 | 10.5 | 1
| 1 | 2 | 10.8 | 28
| Mean |  | 10.65 | 16
| Median |  | 10.65 | 10.65
| Std Dev. |  | 0.21213 | 34
| Rel.Std.Dev. |  | 1.992%
| PDM3 |  | 0%
| Z-Score (Absolute) |  | NA
| Analytical results for Cr in OREAS 61f (Indicative Value 24 ppm) |  |  | Indicative
Cr | Round | Replicate | BV Geo | 1
| No | No | Perth | ppm
|  |  | ABL*MS | 1
1
| 1 | 1 | 27 | 1
| 1 | 2 | 21 | 29
| Mean |  | 24 | 16
| Median |  | 24 | 24
| Std Dev. |  | 4.2426 | 35
| Rel.Std.Dev. |  | 17.68%
| PDM3 |  | 0%
| Z-Score (Absolute) |  | NA
| Analytical results for Cs in OREAS 61f (Indicative Value 3.93 ppm) |  |  | Indicative
Cs | Round | Replicate | BV Geo | 1
| No | No | Perth | ppm
|  |  | ABL*MS | 2
2
| 1 | 1 | 3.97 | 1
| 1 | 2 | 3.88 | 30
| Mean |  | 3.925 | 16
| Median |  | 3.925 | 3.925
| Std Dev. |  | 0.06364 | 36
| Rel.Std.Dev. |  | 1.621%
| PDM3 |  | 2.22e-14%
| Z-Score (Absolute) |  | NA
| Analytical results for Cu in OREAS 61f (Indicative Value 41 ppm) |  |  | Indicative
Cu | Round | Replicate | BV Geo | 1
| No | No | Perth | ppm
|  |  | ABL*MS | 1
1
| 1 | 1 | 42 | 1
| 1 | 2 | 40 | 31
| Mean |  | 41 | 16
| Median |  | 41 | 41
| Std Dev. |  | 1.4142 | 37
| Rel.Std.Dev. |  | 3.449%
| PDM3 |  | 0%
| Z-Score (Absolute) |  | NA
| Analytical results for Dy in OREAS 61f (Indicative Value 1.99 ppm) |  |  | Indicative
Dy | Round | Replicate | BV Geo | 1
| No | No | Perth | ppm
|  |  | ABL*MS | 2
2
| 1 | 1 | 2.01 | 1
| 1 | 2 | 1.96 | 32
| Mean |  | 1.985 | 16
| Median |  | 1.985 | 1.985
| Std Dev. |  | 0.035355 | 38
| Rel.Std.Dev. |  | 1.781%
| PDM3 |  | -1.11e-14%
| Z-Score (Absolute) |  | NA
| Analytical results for Er in OREAS 61f (Indicative Value 1.13 ppm) |  |  | Indicative
Er | Round | Replicate | BV Geo | 1
| No | No | Perth | ppm
|  |  | ABL*MS | 2
2
| 1 | 1 | 1.14 | 1
| 1 | 2 | 1.12 | 33
| Mean |  | 1.13 | 16
| Median |  | 1.13 | 1.13
| Std Dev. |  | 0.014142 | 39
| Rel.Std.Dev. |  | 1.252%
| PDM3 |  | 0%
| Z-Score (Absolute) |  | NA
| Analytical results for Eu in OREAS 61f (Indicative Value 0.67 ppm) |  |  | Indicative
Eu | Round | Replicate | BV Geo | 1
| No | No | Perth | ppm
|  |  | ABL*MS | 2
2
| 1 | 1 | 0.67 | 1
| 1 | 2 | 0.67 | 9
| Mean |  | 0.67 | 16
| Median |  | 0.67 | 0.67
| Std Dev. |  | 0 | 40
| Rel.Std.Dev. |  | 0%
| PDM3 |  | 0%
| Z-Score (Absolute) |  | NA
| Analytical results for Ga in OREAS 61f (Indicative Value 11 ppm) |  |  | Indicative
Ga | Round | Replicate | BV Geo | 1
| No | No | Perth | ppm
|  |  | ABL*MS | 1
1
| 1 | 1 | 10.6 | 1
| 1 | 2 | 11.4 | 35
| Mean |  | 11 | 16
| Median |  | 11 | 11
| Std Dev. |  | 0.56569 | 41
| Rel.Std.Dev. |  | 5.143%
| PDM3 |  | 0%
| Z-Score (Absolute) |  | NA
| Analytical results for Gd in OREAS 61f (Indicative Value 2.26 ppm) |  |  | Indicative
Gd | Round | Replicate | BV Geo | 1
| No | No | Perth | ppm
|  |  | ABL*MS | 2
2
| 1 | 1 | 2.24 | 1
| 1 | 2 | 2.27 | 36
| Mean |  | 2.255 | 16
| Median |  | 2.255 | 2.255
| Std Dev. |  | 0.021213 | 42
| Rel.Std.Dev. |  | 0.9407%
| PDM3 |  | 0%
| Z-Score (Absolute) |  | NA
| Analytical results for Ge in OREAS 61f (Indicative Value 0.75 ppm) |  |  | Indicative
Ge | Round | Replicate | BV Geo | 1
| No | No | Perth | ppm
|  |  | ABL*MS | 2
2
| 1 | 1 | 0.75 | 1
| 1 | 2 | 0.75 | 3
| Mean |  | 0.75 | 16
| Median |  | 0.75 | 0.75
| Std Dev. |  | 0 | 43
| Rel.Std.Dev. |  | 0%
| PDM3 |  | 0%
| Z-Score (Absolute) |  | NA
| Analytical results for Hf in OREAS 61f (Indicative Value 1.92 ppm) |  |  | Indicative
Hf | Round | Replicate | BV Geo | 1
| No | No | Perth | ppm
|  |  | ABL*MS | 2
2
| 1 | 1 | 1.86 | 1
| 1 | 2 | 1.97 | 11
| Mean |  | 1.915 | 16
| Median |  | 1.915 | 1.915
| Std Dev. |  | 0.077782 | 27
| Rel.Std.Dev. |  | 4.062%
| PDM3 |  | 0%
| Z-Score (Absolute) |  | NA
| Analytical results for Ho in OREAS 61f (Indicative Value 0.41 ppm) |  |  | Indicative
Ho | Round | Replicate | BV Geo | 1
| No | No | Perth | ppm
|  |  | ABL*MS | 2
2
| 1 | 1 | 0.41 | 1
| 1 | 2 | 0.41 | 12
| Mean |  | 0.41 | 16
| Median |  | 0.41 | 0.41
| Std Dev. |  | 0 | 28
| Rel.Std.Dev. |  | 0%
| PDM3 |  | 0%
| Z-Score (Absolute) |  | NA
| Analytical results for In in OREAS 61f (Indicative Value < 0.05 ppm) |  |  | Indicative
In | Round | Replicate | BV Geo | 1
| No | No | Perth | ppm
|  |  | ABL*MS | 3
3
| 1 | 1 | < 0.05 | 1
| 1 | 2 | < 0.05 | 23
| Mean |  |  | 16
| Median |  |  | < 0.05
| Std Dev. |  |  | 29
Rel.Std.Dev.
PDM3
| Z-Score (Absolute) |  | NA
| Analytical results for La in OREAS 61f (Indicative Value 10.3 ppm) |  |  | Indicative
La | Round | Replicate | BV Geo | 1
| No | No | Perth | ppm
|  |  | ABL*MS | 1
1
| 1 | 1 | 10.5 | 1
| 1 | 2 | 10.1 | 24
| Mean |  | 10.3 | 16
| Median |  | 10.3 | 10.3
| Std Dev. |  | 0.28284 | 30
| Rel.Std.Dev. |  | 2.746%
| PDM3 |  | 0%
| Z-Score (Absolute) |  | NA
| Analytical results for Lu in OREAS 61f (Indicative Value 0.16 ppm) |  |  | Indicative
Lu | Round | Replicate | BV Geo | 1
| No | No | Perth | ppm
|  |  | ABL*MS | 2
2
| 1 | 1 | 0.15 | 1
| 1 | 2 | 0.17 | 25
| Mean |  | 0.16 | 16
| Median |  | 0.16 | 0.16
| Std Dev. |  | 0.014142 | 31
| Rel.Std.Dev. |  | 8.839%
| PDM3 |  | 0%
| Z-Score (Absolute) |  | NA
| Analytical results for Mn in OREAS 61f (Indicative Value 0.065 wt.%) |  |  | Indicative
Mn | Round | Replicate | BV Geo | 1
| No | No | Perth | wt.%
|  |  | ABL*MS | 3
3
| 1 | 1 | 0.0657 | 1
| 1 | 2 | 0.0644 | 26
| Mean |  | 0.06505 | 16
| Median |  | 0.06505 | 0.06505
| Std Dev. |  | 0.00091924 | 32
| Rel.Std.Dev. |  | 1.413%
| PDM3 |  | 0%
| Z-Score (Absolute) |  | NA
| Analytical results for Mo in OREAS 61f (Indicative Value 2.4 ppm) |  |  | Indicative
Mo | Round | Replicate | BV Geo | 1
| No | No | Perth | ppm
|  |  | ABL*MS | 2
2
| 1 | 1 | 2.4 | 1
| 1 | 2 | 2.4 | 27
| Mean |  | 2.4 | 16
| Median |  | 2.4 | 2.4
| Std Dev. |  | 0 | 33
| Rel.Std.Dev. |  | 0%
| PDM3 |  | 0%
| Z-Score (Absolute) |  | NA
| Analytical results for Nb in OREAS 61f (Indicative Value 2.3 ppm) |  |  | Indicative
Nb | Round | Replicate | BV Geo | 1
| No | No | Perth | ppm
|  |  | ABL*MS | 2
2
| 1 | 1 | 2.24 | 1
| 1 | 2 | 2.35 | 8
| Mean |  | 2.295 | 16
| Median |  | 2.295 | 2.295
| Std Dev. |  | 0.077782 | 34
| Rel.Std.Dev. |  | 3.389%
| PDM3 |  | 0%
| Z-Score (Absolute) |  | NA
| Analytical results for Nd in OREAS 61f (Indicative Value 11.8 ppm) |  |  | Indicative
Nd | Round | Replicate | BV Geo | 1
| No | No | Perth | ppm
|  |  | ABL*MS | 1
1
| 1 | 1 | 11.8 | 1
| 1 | 2 | 11.8 | 29
| Mean |  | 11.8 | 16
| Median |  | 11.8 | 11.8
| Std Dev. |  | 0 | 35
| Rel.Std.Dev. |  | 0%
| PDM3 |  | 0%
| Z-Score (Absolute) |  | NA
| Analytical results for Ni in OREAS 61f (Indicative Value 17 ppm) |  |  | Indicative
Ni | Round | Replicate | BV Geo | 1
| No | No | Perth | ppm
|  |  | ABL*MS | 1
1
| 1 | 1 | 18 | 1
| 1 | 2 | 16 | 30
| Mean |  | 17 | 16
| Median |  | 17 | 17
| Std Dev. |  | 1.4142 | 36
| Rel.Std.Dev. |  | 8.319%
| PDM3 |  | 0%
| Z-Score (Absolute) |  | NA
| Analytical results for Pb in OREAS 61f (Indicative Value 9.5 ppm) |  |  | Indicative
Pb | Round | Replicate | BV Geo | 1
| No | No | Perth | ppm
|  |  | ABL*MS | 2
2
| 1 | 1 | 9 | 1
| 1 | 2 | 10 | 31
| Mean |  | 9.5 | 16
| Median |  | 9.5 | 9.5
| Std Dev. |  | 0.70711 | 37
| Rel.Std.Dev. |  | 7.443%
| PDM3 |  | 0%
| Z-Score (Absolute) |  | NA
| Analytical results for Pr in OREAS 61f (Indicative Value 2.85 ppm) |  |  | Indicative
Pr | Round | Replicate | BV Geo | 1
| No | No | Perth | ppm
|  |  | ABL*MS | 2
2
| 1 | 1 | 2.93 | 1
| 1 | 2 | 2.77 | 32
| Mean |  | 2.85 | 16
| Median |  | 2.85 | 2.85
| Std Dev. |  | 0.11314 | 38
| Rel.Std.Dev. |  | 3.97%
| PDM3 |  | 0%
| Z-Score (Absolute) |  | NA
| Analytical results for Rb in OREAS 61f (Indicative Value 59 ppm) |  |  | Indicative
Rb | Round | Replicate | BV Geo | 1
| No | No | Perth | ppm
|  |  | ABL*MS | 0
0
| 1 | 1 | 58.7 | 1
| 1 | 2 | 59.1 | 33
| Mean |  | 58.9 | 16
| Median |  | 58.9 | 58.9
| Std Dev. |  | 0.28284 | 39
| Rel.Std.Dev. |  | 0.4802%
| PDM3 |  | 2.22e-14%
| Z-Score (Absolute) |  | NA
| Analytical results for Re in OREAS 61f (Indicative Value < 0.01 ppm) |  |  | Indicative
Re | Round | Replicate | BV Geo | 1
| No | No | Perth | ppm
|  |  | ABL*MS | 3
3
| 1 | 1 | < 0.01 | 1
| 1 | 2 | < 0.01 | 4
| Mean |  |  | 16
| Median |  |  | < 0.01
| Std Dev. |  |  | 40
Rel.Std.Dev.
PDM3
| Z-Score (Absolute) |  | NA
| Analytical results for Sb in OREAS 61f (Indicative Value 1.35 ppm) |  |  | Indicative
Sb | Round | Replicate | BV Geo | 1
| No | No | Perth | ppm
|  |  | ABL*MS | 2
2
| 1 | 1 | 1.3 | 1
| 1 | 2 | 1.4 | 35
| Mean |  | 1.35 | 16
| Median |  | 1.35 | 1.35
| Std Dev. |  | 0.070711 | 41
| Rel.Std.Dev. |  | 5.238%
| PDM3 |  | 0%
| Z-Score (Absolute) |  | NA
| Analytical results for Sc in OREAS 61f (Indicative Value 11.6 ppm) |  |  | Indicative
Sc | Round | Replicate | BV Geo | 1
| No | No | Perth | ppm
|  |  | ABL*MS | 1
1
| 1 | 1 | 11.8 | 1
| 1 | 2 | 11.4 | 36
| Mean |  | 11.6 | 16
| Median |  | 11.6 | 11.6
| Std Dev. |  | 0.28284 | 42
| Rel.Std.Dev. |  | 2.438%
| PDM3 |  | 2.22e-14%
| Z-Score (Absolute) |  | NA
| Analytical results for Se in OREAS 61f (Indicative Value < 5 ppm) |  |  | Indicative
Se | Round | Replicate | BV Geo | 1
| No | No | Perth | ppm
|  |  | ABL*MS | 2
2
| 1 | 1 | < 5 | 1
| 1 | 2 | < 5 | 37
| Mean |  |  | 16
| Median |  |  | < 5
| Std Dev. |  |  | 43
Rel.Std.Dev.
PDM3
| Z-Score (Absolute) |  | NA
| Analytical results for Sm in OREAS 61f (Indicative Value 2.53 ppm) |  |  | Indicative
Sm | Round | Replicate | BV Geo | 1
| No | No | Perth | ppm
|  |  | ABL*MS | 2
2
| 1 | 1 | 2.6 | 1
| 1 | 2 | 2.46 | 21
| Mean |  | 2.53 | 16
| Median |  | 2.53 | 2.53
| Std Dev. |  | 0.098995 | 27
| Rel.Std.Dev. |  | 3.913%
| PDM3 |  | 2.22e-14%
| Z-Score (Absolute) |  | NA
| Analytical results for Sn in OREAS 61f (Indicative Value 0.7 ppm) |  |  | Indicative
Sn | Round | Replicate | BV Geo | 1
| No | No | Perth | ppm
|  |  | ABL*MS | 2
2
| 1 | 1 | 0.8 | 1
| 1 | 2 | 0.6 | 22
| Mean |  | 0.7 | 16
| Median |  | 0.7 | 0.7
| Std Dev. |  | 0.14142 | 28
| Rel.Std.Dev. |  | 20.2%
| PDM3 |  | 0%
| Z-Score (Absolute) |  | NA
| Analytical results for Sr in OREAS 61f (Indicative Value 355 ppm) |  |  | Indicative
Sr | Round | Replicate | BV Geo | 1
| No | No | Perth | ppm
|  |  | ABL*MS | 0
0
| 1 | 1 | 360 | 1
| 1 | 2 | 350 | 23
| Mean |  | 355 | 16
| Median |  | 355 | 355
| Std Dev. |  | 7.0711 | 29
| Rel.Std.Dev. |  | 1.992%
| PDM3 |  | 0%
| Z-Score (Absolute) |  | NA
| Analytical results for Ta in OREAS 61f (Indicative Value 0.13 ppm) |  |  | Indicative
Ta | Round | Replicate | BV Geo | 1
| No | No | Perth | ppm
|  |  | ABL*MS | 2
2
| 1 | 1 | 0.12 | 1
| 1 | 2 | 0.13 | 4
| Mean |  | 0.125 | 16
| Median |  | 0.125 | 0.125
| Std Dev. |  | 0.0070711 | 30
| Rel.Std.Dev. |  | 5.657%
| PDM3 |  | 0%
| Z-Score (Absolute) |  | NA
| Analytical results for Tb in OREAS 61f (Indicative Value 0.34 ppm) |  |  | Indicative
Tb | Round | Replicate | BV Geo | 1
| No | No | Perth | ppm
|  |  | ABL*MS | 2
2
| 1 | 1 | 0.33 | 1
| 1 | 2 | 0.34 | 25
| Mean |  | 0.335 | 16
| Median |  | 0.335 | 0.335
| Std Dev. |  | 0.0070711 | 31
| Rel.Std.Dev. |  | 2.111%
| PDM3 |  | 0%
| Z-Score (Absolute) |  | NA
| Analytical results for Te in OREAS 61f (Indicative Value 1.2 ppm) |  |  | Indicative
Te | Round | Replicate | BV Geo | 1
| No | No | Perth | ppm
|  |  | ABL*MS | 2
2
| 1 | 1 | 1.2 | 1
| 1 | 2 | 1.2 | 26
| Mean |  | 1.2 | 16
| Median |  | 1.2 | 1.2
| Std Dev. |  | 0 | 32
| Rel.Std.Dev. |  | 0%
| PDM3 |  | 0%
| Z-Score (Absolute) |  | NA
| Analytical results for Th in OREAS 61f (Indicative Value 2.15 ppm) |  |  | Indicative
Th | Round | Replicate | BV Geo | 1
| No | No | Perth | ppm
|  |  | ABL*MS | 2
2
| 1 | 1 | 2.27 | 1
| 1 | 2 | 2.02 | 27
| Mean |  | 2.145 | 16
| Median |  | 2.145 | 2.145
| Std Dev. |  | 0.17678 | 33
| Rel.Std.Dev. |  | 8.241%
| PDM3 |  | 0%
| Z-Score (Absolute) |  | NA
| Analytical results for Ti in OREAS 61f (Indicative Value 0.267 wt.%) |  |  | Indicative
Ti | Round | Replicate | BV Geo | 1
| No | No | Perth | wt.%
|  |  | ABL*MS | 3
3
| 1 | 1 | 0.267 | 1
| 1 | 2 | 0.266 | 28
| Mean |  | 0.2665 | 16
| Median |  | 0.2665 | 0.2665
| Std Dev. |  | 0.00070711 | 34
| Rel.Std.Dev. |  | 0.2653%
| PDM3 |  | 0%
| Z-Score (Absolute) |  | NA
| Analytical results for Tl in OREAS 61f (Indicative Value 0.7 ppm) |  |  | Indicative
Tl | Round | Replicate | BV Geo | 1
| No | No | Perth | ppm
|  |  | ABL*MS | 2
2
| 1 | 1 | 0.8 | 1
| 1 | 2 | 0.6 | 29
| Mean |  | 0.7 | 16
| Median |  | 0.7 | 0.7
| Std Dev. |  | 0.14142 | 35
| Rel.Std.Dev. |  | 20.2%
| PDM3 |  | 0%
| Z-Score (Absolute) |  | NA
| Analytical results for Tm in OREAS 61f (Indicative Value 0.17 ppm) |  |  | Indicative
Tm | Round | Replicate | BV Geo | 1
| No | No | Perth | ppm
|  |  | ABL*MS | 2
2
| 1 | 1 | 0.18 | 1
| 1 | 2 | 0.16 | 10
| Mean |  | 0.17 | 16
| Median |  | 0.17 | 0.17
| Std Dev. |  | 0.014142 | 36
| Rel.Std.Dev. |  | 8.319%
| PDM3 |  | -1.11e-14%
| Z-Score (Absolute) |  | NA
| Analytical results for U in OREAS 61f (Indicative Value 0.53 ppm) |  |  | Indicative
U | Round | Replicate | BV Geo | 1
| No | No | Perth | ppm
|  |  | ABL*MS | 2
2
| 1 | 1 | 0.53 | 1
| 1 | 2 | 0.53 | 31
| Mean |  | 0.53 | 16
| Median |  | 0.53 | 0.53
| Std Dev. |  | 0 | 37
| Rel.Std.Dev. |  | 0%
| PDM3 |  | 0%
| Z-Score (Absolute) |  | NA
| Analytical results for V in OREAS 61f (Indicative Value 91 ppm) |  |  | Indicative
V | Round | Replicate | BV Geo | 1
| No | No | Perth | ppm
|  |  | ABL*MS | 0
0
| 1 | 1 | 91.5 | 1
| 1 | 2 | 89.8 | 32
| Mean |  | 90.65 | 16
| Median |  | 90.65 | 90.65
| Std Dev. |  | 1.2021 | 38
| Rel.Std.Dev. |  | 1.326%
| PDM3 |  | 0%
| Z-Score (Absolute) |  | NA
| Analytical results for W in OREAS 61f (Indicative Value 2 ppm) |  |  | Indicative
W | Round | Replicate | BV Geo | 1
| No | No | Perth | ppm
|  |  | ABL*MS | 2
2
| 1 | 1 | 2 | 1
| 1 | 2 | 2 | 11
| Mean |  | 2 | 16
| Median |  | 2 | 2
| Std Dev. |  | 0 | 39
| Rel.Std.Dev. |  | 0%
| PDM3 |  | 0%
| Z-Score (Absolute) |  | NA
| Analytical results for Y in OREAS 61f (Indicative Value 11 ppm) |  |  | Indicative
Y | Round | Replicate | BV Geo | 1
| No | No | Perth | ppm
|  |  | ABL*MS | 1
1
| 1 | 1 | 10.9 | 1
| 1 | 2 | 11 | 34
| Mean |  | 10.95 | 16
| Median |  | 10.95 | 10.95
| Std Dev. |  | 0.070711 | 40
| Rel.Std.Dev. |  | 0.6458%
| PDM3 |  | 0%
| Z-Score (Absolute) |  | NA
| Analytical results for Yb in OREAS 61f (Indicative Value 1.1 ppm) |  |  | Indicative
Yb | Round | Replicate | BV Geo | 1
| No | No | Perth | ppm
|  |  | ABL*MS | 2
2
| 1 | 1 | 1.06 | 1
| 1 | 2 | 1.13 | 35
| Mean |  | 1.095 | 16
| Median |  | 1.095 | 1.095
| Std Dev. |  | 0.049497 | 41
| Rel.Std.Dev. |  | 4.52%
| PDM3 |  | 0%
| Z-Score (Absolute) |  | NA
| Analytical results for Zn in OREAS 61f (Indicative Value 40 ppm) |  |  | Indicative
Zn | Round | Replicate | BV Geo | 1
| No | No | Perth | ppm
|  |  | ABL*MS | 1
1
| 1 | 1 | 40 | 1
| 1 | 2 | 40 | 36
| Mean |  | 40 | 16
| Median |  | 40 | 40
| Std Dev. |  | 0 | 42
| Rel.Std.Dev. |  | 0%
| PDM3 |  | 0%
| Z-Score (Absolute) |  | NA
| Analytical results for Zr in OREAS 61f (Indicative Value 72 ppm) |  |  | Indicative
Zr | Round | Replicate | BV Geo | 1
| No | No | Perth | ppm
|  |  | ABL*MS | 0
0
| 1 | 1 | 72 | 1
| 1 | 2 | 71 | 12
| Mean |  | 71.5 | 16
| Median |  | 71.5 | 71.5
| Std Dev. |  | 0.70711 | 43
| Rel.Std.Dev. |  | 0.989%
| PDM3 |  | 0%
| Z-Score (Absolute) |  | NA
Note on C13: Z-Scores have been calculated inclusive of individual outliers. In general, laboratory batches are rejected if Z-Score > 2.5.
Note on C27: Z-Scores have been calculated inclusive of individual outliers. In general, laboratory batches are rejected if Z-Score > 2.5.
Note on C41: Z-Scores have been calculated inclusive of individual outliers. In general, laboratory batches are rejected if Z-Score > 2.5.
Note on C55: Z-Scores have been calculated inclusive of individual outliers. In general, laboratory batches are rejected if Z-Score > 2.5.
Note on C69: Z-Scores have been calculated inclusive of individual outliers. In general, laboratory batches are rejected if Z-Score > 2.5.
Note on C83: Z-Scores have been calculated inclusive of individual outliers. In general, laboratory batches are rejected if Z-Score > 2.5.
Note on C97: Z-Scores have been calculated inclusive of individual outliers. In general, laboratory batches are rejected if Z-Score > 2.5.
Note on C111: Z-Scores have been calculated inclusive of individual outliers. In general, laboratory batches are rejected if Z-Score > 2.5.
Note on C125: Z-Scores have been calculated inclusive of individual outliers. In general, laboratory batches are rejected if Z-Score > 2.5.
Note on C139: Z-Scores have been calculated inclusive of individual outliers. In general, laboratory batches are rejected if Z-Score > 2.5.
Note on C153: Z-Scores have been calculated inclusive of individual outliers. In general, laboratory batches are rejected if Z-Score > 2.5.
Note on C167: Z-Scores have been calculated inclusive of individual outliers. In general, laboratory batches are rejected if Z-Score > 2.5.
Note on C181: Z-Scores have been calculated inclusive of individual outliers. In general, laboratory batches are rejected if Z-Score > 2.5.
Note on C195: Z-Scores have been calculated inclusive of individual outliers. In general, laboratory batches are rejected if Z-Score > 2.5.
Note on C209: Z-Scores have been calculated inclusive of individual outliers. In general, laboratory batches are rejected if Z-Score > 2.5.
Note on C223: Z-Scores have been calculated inclusive of individual outliers. In general, laboratory batches are rejected if Z-Score > 2.5.
Note on C237: Z-Scores have been calculated inclusive of individual outliers. In general, laboratory batches are rejected if Z-Score > 2.5.
Note on C251: Z-Scores have been calculated inclusive of individual outliers. In general, laboratory batches are rejected if Z-Score > 2.5.
Note on C265: Z-Scores have been calculated inclusive of individual outliers. In general, laboratory batches are rejected if Z-Score > 2.5.
Note on C279: Z-Scores have been calculated inclusive of individual outliers. In general, laboratory batches are rejected if Z-Score > 2.5.
Note on C293: Z-Scores have been calculated inclusive of individual outliers. In general, laboratory batches are rejected if Z-Score > 2.5.
Note on C307: Z-Scores have been calculated inclusive of individual outliers. In general, laboratory batches are rejected if Z-Score > 2.5.
Note on C321: Z-Scores have been calculated inclusive of individual outliers. In general, laboratory batches are rejected if Z-Score > 2.5.
Note on C335: Z-Scores have been calculated inclusive of individual outliers. In general, laboratory batches are rejected if Z-Score > 2.5.
Note on C349: Z-Scores have been calculated inclusive of individual outliers. In general, laboratory batches are rejected if Z-Score > 2.5.
Note on C363: Z-Scores have been calculated inclusive of individual outliers. In general, laboratory batches are rejected if Z-Score > 2.5.
Note on C377: Z-Scores have been calculated inclusive of individual outliers. In general, laboratory batches are rejected if Z-Score > 2.5.
Note on C391: Z-Scores have been calculated inclusive of individual outliers. In general, laboratory batches are rejected if Z-Score > 2.5.
Note on C405: Z-Scores have been calculated inclusive of individual outliers. In general, laboratory batches are rejected if Z-Score > 2.5.
Note on C419: Z-Scores have been calculated inclusive of individual outliers. In general, laboratory batches are rejected if Z-Score > 2.5.
Note on C433: Z-Scores have been calculated inclusive of individual outliers. In general, laboratory batches are rejected if Z-Score > 2.5.
Note on C447: Z-Scores have been calculated inclusive of individual outliers. In general, laboratory batches are rejected if Z-Score > 2.5.
Note on C461: Z-Scores have been calculated inclusive of individual outliers. In general, laboratory batches are rejected if Z-Score > 2.5.
Note on C475: Z-Scores have been calculated inclusive of individual outliers. In general, laboratory batches are rejected if Z-Score > 2.5.
Note on C489: Z-Scores have been calculated inclusive of individual outliers. In general, laboratory batches are rejected if Z-Score > 2.5.
Note on C503: Z-Scores have been calculated inclusive of individual outliers. In general, laboratory batches are rejected if Z-Score > 2.5.
Note on C517: Z-Scores have been calculated inclusive of individual outliers. In general, laboratory batches are rejected if Z-Score > 2.5.
Note on C531: Z-Scores have been calculated inclusive of individual outliers. In general, laboratory batches are rejected if Z-Score > 2.5.
Note on C545: Z-Scores have been calculated inclusive of individual outliers. In general, laboratory batches are rejected if Z-Score > 2.5.
Note on C559: Z-Scores have been calculated inclusive of individual outliers. In general, laboratory batches are rejected if Z-Score > 2.5.
Note on C573: Z-Scores have been calculated inclusive of individual outliers. In general, laboratory batches are rejected if Z-Score > 2.5.
Note on C587: Z-Scores have been calculated inclusive of individual outliers. In general, laboratory batches are rejected if Z-Score > 2.5.
Note on C601: Z-Scores have been calculated inclusive of individual outliers. In general, laboratory batches are rejected if Z-Score > 2.5.
Note on C615: Z-Scores have been calculated inclusive of individual outliers. In general, laboratory batches are rejected if Z-Score > 2.5.
Note on C629: Z-Scores have been calculated inclusive of individual outliers. In general, laboratory batches are rejected if Z-Score > 2.5.
Note on C643: Z-Scores have been calculated inclusive of individual outliers. In general, laboratory batches are rejected if Z-Score > 2.5.
Note on C657: Z-Scores have been calculated inclusive of individual outliers. In general, laboratory batches are rejected if Z-Score > 2.5.
Note on C671: Z-Scores have been calculated inclusive of individual outliers. In general, laboratory batches are rejected if Z-Score > 2.5.
Note on C685: Z-Scores have been calculated inclusive of individual outliers. In general, laboratory batches are rejected if Z-Score > 2.5.
Note on C699: Z-Scores have been calculated inclusive of individual outliers. In general, laboratory batches are rejected if Z-Score > 2.5.
Note on C713: Z-Scores have been calculated inclusive of individual outliers. In general, laboratory batches are rejected if Z-Score > 2.5.

## IRC
| Analytical results for C in OREAS 61f (Indicative Value 2.01 wt.%) |  |  |  | Indicative
C | Round | Replicate | BV Geo | Lab | 1
| No | No | Perth | 25 | wt.%
|  |  | IRC | IRC | 2
2
| 1 | 1 |  | 2.068 | 1
| 1 | 2 | 1.99 | 1.993 | 39
| 1 | 3 |  | 2.076 | 16
| 1 | 4 |  | 2.022 | 2.0132
| 1 | 5 | 1.97 | 2.09 | 45
| 1 | 6 |  | 2.029
| Mean |  | 1.98 | 2.0463
| Median |  | 1.98 | 2.0485
| Std Dev. |  | 0.014142 | 0.037399
| Rel.Std.Dev. |  | 0.7142% | 1.828%
| PDM3 |  | -1.647% | 1.647%
| Z-Score (Absolute) |  | 0.67 | 0.67
| Analytical results for S in OREAS 61f (Indicative Value 0.344 wt.%) |  |  |  | Indicative
S | Round | Replicate | BV Geo | Lab | 1
| No | No | Perth | 25 | wt.%
|  |  | IRC | IRC | 3
3
| 1 | 1 |  | 0.335 | 1
| 1 | 2 | 0.36 | 0.319 | 39
| 1 | 3 |  | 0.333 | 16
| 1 | 4 |  | 0.314 | 0.34408
| 1 | 5 | 0.36 | 0.339 | 45
| 1 | 6 |  | 0.329
| Mean |  | 0.36 | 0.32817
| Median |  | 0.36 | 0.331
| Std Dev. |  | 0 | 0.0097245
| Rel.Std.Dev. |  | 0% | 2.963%
| PDM3 |  | 4.626% | -4.626%
| Z-Score (Absolute) |  | 0.67 | 0.67
Note on C17: Z-Scores have been calculated inclusive of individual outliers. In general, laboratory batches are rejected if Z-Score > 2.5.
Note on C35: Z-Scores have been calculated inclusive of individual outliers. In general, laboratory batches are rejected if Z-Score > 2.5.