## Abbreviations
Table 1. Abbreviations used for OREAS 502c
Abbreviation | Explanation
< | ‘less than’
IND | indeterminate
NR | not reported
PDM3 | percent deviation of lab mean from corrected mean of means
Rel.Std.Dev. | one relative standard deviation
Std.Dev. | one standard deviation
Method Codes:
4A*MS | 4-acid (HF-HNO3-HClO4-HCl) digest with ICP-MS finish
4A*OES | 4-acid (HF-HNO3-HClO4-HCl) digest with ICP-OES finish
4A*OES/MS | 4-acid (HF-HNO3-HClO4-HCl) digest with ICP-OES or ICP-MS finish as appropriate
ABL*MS | Laser Ablation with Mass Spectrometry: ICP-MS finish
AL-5S*AAS | acid leach of 5% sulphuric acid with AAS finish
AL-5S*OES | acid leach of 5% sulphuric acid with OES finish
AR*AAS | aqua regia digest with AAS finish
AR*MS | aqua regia digest with ICP-MS finish
AR*OES | aqua regia digest with ICP-OES finish
AR*OES/AAS | ore grade aqua regia digest with either AAS or ICP-OES finish as appropriate
AR*OES/MS | aqua regia digest with ICP-OES or ICP-MS finish as appropriate
BF*XRF | lithium borate fusion with XRF finish
FA*AAS | fire assay with AAS finish
FA*OES | fire assay with ICP-OES finish
INAA | INAA using a charge weight as deemed appropriate
LOI*TGA | loss on ignition with Thermal Gravimetric Analyser finish
Legend:- | (for Method Group Tabulated Results omitted in the determination of Certified Values)
Individual | - Outlying individual values
Batch & Limits | - Outlying laboratory batch data sets and superfluous limit values

## Laboratory List
Table 5. Participating Laboratory List used for OREAS 502c
Lab Slot | Laboratory Name and Location
Actlabs, Ancaster, Ontario, Canada
Actlabs, Coquimbo, Curarta, Chile
Actlabs, Kamloops, BC, Canada
AGQ Labs, Santiago, Chile
Alex Stewart International, Mendoza, Argentina
ALS, Brisbane, QLD, Australia
ALS, Lima, Peru
ALS, Loughrea, Galway, Ireland
ALS, Perth, WA, Australia
ALS, Vancouver, BC, Canada
American Assay Laboratories, Sparks, Nevada, USA
Bureau Veritas Chile Minerals, Santiago, Chile
Bureau Veritas Commodities Canada Ltd, Vancouver, BC, Canada
Bureau Veritas Geoanalytical, Adelaide, SA, Australia
Bureau Veritas Geoanalytical, Perth, WA, Australia
Inspectorate (BV), Lima, Peru
Inspectorate (BV), Shanghai, Bao Shan District, China
Inspectorate America Corporation (BV), Sparks, Nevada, USA
Intertek Genalysis, Perth, WA, Australia
Intertek Testing Services, Townsville, QLD, Australia
Intertek Testing Services Philippines, Cupang, Muntinlupa, Philippines
MinAnalytical Services, Perth, WA, Australia
Newcrest Laboratory Services, Orange, NSW, Australia
PT Geoservices Ltd, Cikarang, Jakarta Raya, Indonesia
PT Intertek Utama Services, Jakarta Timur, DKI Jakarta, Indonesia
SGS, Ankara, Turkey
SGS, Randfontein, Gauteng, South Africa
SGS Australia Mineral Services, Perth, WA, Australia
SGS Canada Inc., Vancouver, BC, Canada
SGS del Peru, Lima, Peru
SGS Lakefield Research Ltd, Lakefield, Ontario, Canada
SGS Mineral Services, Townsville, QLD, Australia
SGS Mongolia, Ulan Bator, Mongolia
Shiva Analyticals Ltd, Bangalore North, Karnataka, India
Zarazma Mineral Studies Company, Tehran, Iran

## Certified Values
Table 2. Certified Values, SD's, 95% Confidence and Tolerance Limits for OREAS 502c
Constituent | Certified | SD | 95% Confidence Limits |  | 95% Tolerance Limits
| Value |  | Low | High | Low | High
Pb Fire Assay
Au, Gold (ppm) | 0.48785 | 0.014711 | 0.48325 | 0.49245 | 0.4818 | 0.4939
4-Acid Digestion
Ag, Silver (ppm) | 0.7791 | 0.075782 | 0.74211 | 0.81609 | 0.74335 | 0.81484
Al, Aluminium (wt.%) | 7.3697 | 0.45913 | 7.2049 | 7.5345 | 7.2469 | 7.4925
As, Arsenic (ppm) | 57.3012 | 3.9809 | 55.7656 | 58.8368 | 54.8775 | 59.7249
Ba, Barium (ppm) | 1027.972 | 48.8936 | 1008.8632 | 1047.0808 | 1004.66 | 1051.284
Be, Beryllium (ppm) | 2.747 | 0.1909 | 2.6736 | 2.8204 | 2.6476 | 2.8464
Bi, Bismuth (ppm) | 0.66843 | 0.040386 | 0.64907 | 0.68779 | 0.63825 | 0.6986
Ca, Calcium (wt.%) | 2.6066 | 0.14937 | 2.5512 | 2.6619 | 2.5467 | 2.6664
Cd, Cadmium (ppm) | 0.34781 | 0.041005 | 0.32355 | 0.37207 | 0.31603 | 0.37959
Ce, Cerium (ppm) | 67.1837 | 3.033 | 65.7765 | 68.591 | 65.3284 | 69.0391
Co, Cobalt (ppm) | 14.3757 | 0.59949 | 14.1345 | 14.6169 | 13.9467 | 14.8047
Cr, Chromium (ppm) | 67.5682 | 5.0663 | 65.5941 | 69.5422 | 64.9912 | 70.1452
Cs, Cesium (ppm) | 10.8028 | 0.37564 | 10.6478 | 10.9579 | 10.4861 | 11.1196
Cu, Copper (wt.%) | 0.78268 | 0.021607 | 0.77549 | 0.78987 | 0.77276 | 0.7926
Dy, Dysprosium (ppm) | 4.4543 | 0.3192 | 4.2319 | 4.6768 | 4.2891 | 4.6195
Er, Erbium (ppm) | 2.4947 | 0.14662 | 2.3896 | 2.5997 | 2.3997 | 2.5896
Eu, Europium (ppm) | 1.3576 | 0.13653 | 1.2464 | 1.4689 | 1.2915 | 1.4238
Fe, Iron (wt.%) | 4.9151 | 0.22197 | 4.8363 | 4.9939 | 4.8306 | 4.9996
Ga, Gallium (ppm) | 18.5491 | 0.62793 | 18.2885 | 18.8096 | 18.0765 | 19.0217
Gd, Gadolinium (ppm) | 4.9448 | 0.49167 | 4.6146 | 5.2749 | 4.7453 | 5.1442
Hf, Hafnium (ppm) | 2.4762 | 0.13507 | 2.4212 | 2.5313 | 2.3576 | 2.5949
Ho, Holmium (ppm) | 0.88045 | 0.041213 | 0.85087 | 0.91002 | 0.83293 | 0.92796
In, Indium (ppm) | 0.08947 | 0.004172 | 0.087626 | 0.091315 | 0.084085 | 0.094856
K, Potassium (wt.%) | 3.1673 | 0.15604 | 3.1066 | 3.2279 | 3.0958 | 3.2387
La, Lanthanum (ppm) | 33.093 | 2.3176 | 32.2651 | 33.9209 | 31.9852 | 34.2008
Li, Lithium (ppm) | 32.1899 | 1.8472 | 31.5747 | 32.8051 | 31.1018 | 33.278
Lu, Lutetium (ppm) | 0.35238 | 0.020089 | 0.34039 | 0.36437 | 0.32831 | 0.37645
Mg, Magnesium (wt.%) | 1.4987 | 0.087922 | 1.4667 | 1.5307 | 1.4707 | 1.5267
Mn, Manganese (wt.%) | 0.053046 | 0.0029466 | 0.051986 | 0.054105 | 0.052098 | 0.053994
Mo, Molybdenum (ppm) | 226.3404 | 12.2721 | 221.9795 | 230.7012 | 221.5114 | 231.1693
Na, Sodium (wt.%) | 1.9815 | 0.093372 | 1.9461 | 2.0169 | 1.943 | 2.0199
Nb, Niobium (ppm) | 17.4602 | 0.97017 | 17.0471 | 17.8734 | 16.9629 | 17.9576
Nd, Neodymium (ppm) | 29.4078 | 1.6649 | 28.168 | 30.6476 | 28.453 | 30.3626
Ni, Nickel (ppm) | 38.0966 | 2.7671 | 37.1654 | 39.0278 | 36.9076 | 39.2857
P, Phosphorus (wt.%) | 0.098871 | 0.0050691 | 0.097124 | 0.10062 | 0.096282 | 0.10146
Pb, Lead (ppm) | 23.4833 | 1.4644 | 22.9247 | 24.0419 | 22.5698 | 24.3968
Pr, Praseodymium (ppm) | 7.6562 | 0.26335 | 7.4824 | 7.8301 | 7.4281 | 7.8844
Rb, Rubidium (ppm) | 186.9085 | 8.1106 | 183.6491 | 190.168 | 182.211 | 191.6061
Re, Rhenium (ppb) | 4.5417 | 0.68287 | 4.2279 | 4.8555 | IND | IND
S, Sulphur (wt.%) | 0.82602 | 0.039828 | 0.81091 | 0.84112 | 0.80556 | 0.84648
Sb, Antimony (ppm) | 6.3715 | 0.37761 | 6.2278 | 6.5152 | 6.169 | 6.5741
Sc, Scandium (ppm) | 12.8885 | 1.3256 | 12.2595 | 13.5174 | 12.4688 | 13.3081
Se, Selenium (ppm) | 3.4005 | 0.69666 | 3.1378 | 3.6631 | 3.1172 | 3.6837
Sm, Samarium (ppm) | 5.5779 | 0.31248 | 5.3644 | 5.7915 | 5.3417 | 5.8142
Sn, Tin (ppm) | 3.3984 | 0.12471 | 3.3651 | 3.4317 | 3.2291 | 3.5677
Sr, Strontium (ppm) | 327.3063 | 12.2087 | 323.1243 | 331.4884 | 319.0892 | 335.5235
Ta, Tantalum (ppm) | 1.237 | 0.11461 | 1.1728 | 1.3011 | 1.1796 | 1.2943
Tb, Terbium (ppm) | 0.76238 | 0.042628 | 0.73843 | 0.78632 | 0.72824 | 0.79651
Te, Tellurium (ppm) | 0.45905 | 0.046296 | 0.43675 | 0.48134 | 0.42496 | 0.49313
Th, Thorium (ppm) | 17.6294 | 1.3867 | 17.0656 | 18.1932 | 16.965 | 18.2938
Ti, Titanium (wt.%) | 0.46007 | 0.022797 | 0.45146 | 0.46869 | 0.45233 | 0.46782
Tl, Thallium (ppm) | 0.89762 | 0.066205 | 0.86587 | 0.92937 | 0.87188 | 0.92335
Tm, Thulium (ppm) | 0.35224 | 0.023866 | 0.33123 | 0.37325 | 0.33065 | 0.37384
U, Uranium (ppm) | 4.8233 | 0.43573 | 4.6475 | 4.999 | 4.6189 | 5.0276
V, Vanadium (ppm) | 120.1126 | 5.8385 | 117.9584 | 122.2667 | 117.2872 | 122.9379
W, Tungsten (ppm) | 4.5303 | 0.45626 | 4.4214 | 4.6391 | 4.1119 | 4.9486
Y, Yttrium (ppm) | 24.0536 | 1.4537 | 23.4687 | 24.6384 | 23.3565 | 24.7506
Yb, Ytterbium (ppm) | 2.3105 | 0.26662 | 2.1648 | 2.4563 | 2.2181 | 2.403
Zn, Zinc (ppm) | 108.6889 | 5.2556 | 106.7222 | 110.6556 | 104.92 | 112.4578
Zr, Zirconium (ppm) | 78.272 | 6.3045 | 75.6829 | 80.8611 | 75.7333 | 80.8107
Aqua Regia Digestion
Ag, Silver (ppm) | 0.79586 | 0.053426 | 0.76705 | 0.82467 | 0.75763 | 0.83409
Al, Aluminium (wt.%) | 2.0676 | 0.10748 | 2.0213 | 2.1139 | 2.0062 | 2.129
As, Arsenic (ppm) | 58.7628 | 3.4739 | 57.4388 | 60.0868 | 56.4118 | 61.1138
Au, Gold (ppm) | 0.47711 | 0.017936 | 0.46967 | 0.48456 | 0.47063 | 0.4836
Ba, Barium (ppm) | 383.1781 | 58.1852 | 355.2695 | 411.0867 | 366.8492 | 399.5069
Be, Beryllium (ppm) | 0.52952 | 0.068001 | 0.47115 | 0.5879 | 0.48543 | 0.57361
Bi, Bismuth (ppm) | 0.67629 | 0.037189 | 0.65758 | 0.69501 | 0.64503 | 0.70756
Ca, Calcium (wt.%) | 1.0872 | 0.066589 | 1.0573 | 1.117 | 1.0586 | 1.1158
Ce, Cerium (ppm) | 59.328 | 3.2321 | 57.667 | 60.9891 | 58.0353 | 60.6208
Co, Cobalt (ppm) | 13.5068 | 0.47872 | 13.3046 | 13.7091 | 13.1505 | 13.8632
Cr, Chromium (ppm) | 66.2009 | 4.1342 | 64.425 | 67.9769 | 64.2647 | 68.1372
Cs, Cesium (ppm) | 9.0176 | 0.43464 | 8.8065 | 9.2286 | 8.7928 | 9.2423
Cu, Copper (wt.%) | 0.77945 | 0.017253 | 0.77372 | 0.78518 | 0.76598 | 0.79293
Dy, Dysprosium (ppm) | 3.1866 | 0.24472 | 2.9212 | 3.4521 | 3.0621 | 3.3111
Er, Erbium (ppm) | 1.6575 | 0.25117 | 1.3173 | 1.9978 | 1.5894 | 1.7257
Fe, Iron (wt.%) | 4.4493 | 0.16887 | 4.3775 | 4.521 | 4.3741 | 4.5244
Ga, Gallium (ppm) | 8.6659 | 0.56665 | 8.3849 | 8.9469 | 8.376 | 8.9558
Gd, Gadolinium (ppm) | 3.8202 | 0.43116 | 3.3906 | 4.2499 | 3.7143 | 3.9262
Hf, Hafnium (ppm) | 0.40597 | 0.02195 | 0.39397 | 0.41797 | 0.3841 | 0.42784
Ho, Holmium (ppm) | 0.6012 | 0.07762 | 0.49674 | 0.70567 | 0.58348 | 0.61892
In, Indium (ppm) | 0.061276 | 0.0053442 | 0.056851 | 0.065702 | 0.058012 | 0.06454
K, Potassium (wt.%) | 1.0719 | 0.054266 | 1.0486 | 1.0952 | 1.0466 | 1.0973
La, Lanthanum (ppm) | 29.3948 | 2.3819 | 28.3305 | 30.4592 | 28.709 | 30.0807
Li, Lithium (ppm) | 30.9392 | 1.4501 | 30.3328 | 31.5456 | 30.1571 | 31.7213
Lu, Lutetium (ppm) | 0.22179 | 0.011396 | 0.21145 | 0.23213 | 0.21434 | 0.22923
Mg, Magnesium (wt.%) | 1.2145 | 0.041277 | 1.1988 | 1.2301 | 1.188 | 1.2409
Mn, Manganese (wt.%) | 0.038397 | 0.0019483 | 0.037612 | 0.039182 | 0.037292 | 0.039502
Mo, Molybdenum (ppm) | 222.664 | 11.7505 | 217.5772 | 227.7509 | 217.5466 | 227.7815
Na, Sodium (wt.%) | 0.19151 | 0.02052 | 0.18085 | 0.20216 | 0.18127 | 0.20174
Nd, Neodymium (ppm) | 23.2474 | 2.2193 | 20.8007 | 25.6941 | 22.4275 | 24.0673
Ni, Nickel (ppm) | 36.3564 | 2.272 | 35.5092 | 37.2036 | 35.0665 | 37.6464
P, Phosphorus (wt.%) | 0.095839 | 0.0039837 | 0.094088 | 0.097589 | 0.093489 | 0.098189
Pb, Lead (ppm) | 11.0915 | 0.90284 | 10.6819 | 11.5011 | 10.6432 | 11.5398
Pr, Praseodymium (ppm) | 6.6259 | 0.80263 | 5.8195 | 7.4324 | 6.4836 | 6.7683
Rb, Rubidium (ppm) | 124.1642 | 4.872 | 121.7571 | 126.5713 | 121.1437 | 127.1846
Re, Rhenium (ppb) | 3.5029 | 0.58942 | 3.2776 | 3.7281 | IND | IND
S, Sulphur (wt.%) | 0.82109 | 0.039738 | 0.80318 | 0.839 | 0.80353 | 0.83866
Sb, Antimony (ppm) | 4.781 | 0.90609 | 4.3504 | 5.2116 | 4.5513 | 5.0108
Sc, Scandium (ppm) | 7.2778 | 0.53075 | 7.0498 | 7.5057 | 7.0749 | 7.4806
Sm, Samarium (ppm) | 4.3377 | 0.21051 | 4.0786 | 4.5968 | 4.21 | 4.4654
Sn, Tin (ppm) | 2.7108 | 0.22005 | 2.5906 | 2.831 | 2.5692 | 2.8524
Sr, Strontium (ppm) | 66.4872 | 5.652 | 63.8531 | 69.1212 | 64.1846 | 68.7897
Ta, Tantalum (ppm) | 0.0093056 | 0.0017537 | 0.0084457 | 0.010165 | IND | IND
Tb, Terbium (ppm) | 0.57863 | 0.029623 | 0.54847 | 0.60879 | 0.55307 | 0.6042
Te, Tellurium (ppm) | 0.47025 | 0.048121 | 0.4476 | 0.4929 | 0.42946 | 0.51103
Th, Thorium (ppm) | 17.5504 | 0.91411 | 17.1439 | 17.9569 | 16.9287 | 18.1721
Ti, Titanium (wt.%) | 0.34028 | 0.012249 | 0.33542 | 0.34513 | 0.33077 | 0.34978
Tl, Thallium (ppm) | 0.66909 | 0.053425 | 0.63887 | 0.69931 | 0.64172 | 0.69646
U, Uranium (ppm) | 4.5263 | 0.32712 | 4.3747 | 4.6779 | 4.3099 | 4.7427
V, Vanadium (ppm) | 110.4267 | 4.1698 | 108.5367 | 112.3168 | 107.9779 | 112.8755
W, Tungsten (ppm) | 2.9784 | 0.48864 | 2.7456 | 3.2113 | 2.7851 | 3.1718
Y, Yttrium (ppm) | 16.102 | 0.93667 | 15.6328 | 16.5712 | 15.7062 | 16.4978
Yb, Ytterbium (ppm) | 1.51 | 0.053099 | 1.4764 | 1.5436 | 1.4593 | 1.5607
Zn, Zinc (ppm) | 102.0903 | 5.084 | 100.0832 | 104.0974 | 98.5392 | 105.6414
Zr, Zirconium (ppm) | 9.5324 | 0.49929 | 9.2768 | 9.7879 | 9.0753 | 9.9894
Sulphuric Acid Leach
Cu-Sol, Copper soluble (wt.%) | 0.32176 | 0.02202 | 0.30291 | 0.3406 | 0.31027 | 0.33324

## Indicative Values
Table 3. Indicative Values for OREAS 502c
Constituent | Unit | Value | Constituent | Unit | Value | Constituent | Unit | Value
Pb Fire Assay
Pd | ppb | < 5 | Pt | ppb | < 5
Borate Fusion XRF
Al2O3 | wt.% | 14.5 | MgO | wt.% | 2.59 | SiO2 | wt.% | 61.38
CaO | wt.% | 3.785 | MnO | wt.% | 0.07 | TiO2 | wt.% | 0.78
Cl | ppm | 115 | Na2O | wt.% | 2.695 | Zn | ppm | 110
Cu | wt.% | 0.778 | Ni | ppm | 40 | ZrO2 | ppm | 335
Fe2O3 | wt.% | 7.095 | P | wt.% | 0.101
K2O | wt.% | 3.865 | S | wt.% | 0.804
Thermogravimetry
LOI1000 | wt.% | 1.43
Laser Ablation ICP-MS
Ag | ppm | 0.85 | Hf | ppm | 7.12 | Sm | ppm | 6.16
As | ppm | 56.2 | Ho | ppm | 0.925 | Sn | ppm | 4.1
Ba | ppm | 1075 | In | ppm | 0.1 | Sr | ppm | 317
Be | ppm | 2.5 | La | ppm | 35.4 | Ta | ppm | 1.34
Bi | ppm | 0.67 | Lu | ppm | 0.405 | Tb | ppm | 0.765
Cd | ppm | 0.4 | Mn | wt.% | 0.0567 | Te | ppm | 0.4
Ce | ppm | 64.75 | Mo | ppm | 230.5 | Th | ppm | 17.55
Co | ppm | 14.6 | Nb | ppm | 17.25 | Ti | wt.% | 0.4715
Cr | ppm | 91 | Nd | ppm | 29.05 | Tl | ppm | 0.9
Cs | ppm | 10.85 | Ni | ppm | 41 | Tm | ppm | 0.35
Cu | wt.% | 0.751 | Pb | ppm | 23.5 | U | ppm | 5.03
Dy | ppm | 4.455 | Pr | ppm | 8.075 | V | ppm | 128.5
Er | ppm | 2.605 | Rb | ppm | 188 | W | ppm | 4.75
Eu | ppm | 1.24 | Re | ppb | 12.5 | Y | ppm | 25.7
Ga | ppm | 17.95 | Sb | ppm | 5.65 | Yb | ppm | 2.63
Gd | ppm | 4.955 | Sc | ppm | 11.75 | Zn | ppm | 95
Ge | ppm | 1.525 | Se | ppm | < 5 | Zr | ppm | 245.5
4-Acid Digestion
B | ppm | < 20 | Ir | ppm | < 0.01 | Rh | ppm | 0.55167
Ge | ppm | 0.20277 | Pd | ppb | < 10 | Ru | ppm | 0.02
Hg | ppm | 0.03625 | Pt | ppb | < 10
Aqua Regia Digestion
B | ppm | < 10 | Hg | ppm | 0.044935 | Rh | ppm | 0.1152
Cd | ppm | 0.28724 | Nb | ppm | 1.2414 | Se | ppm | 3.0773
Eu | ppm | 0.43351 | Pd | ppb | < 10 | Tm | ppm | 0.22513
Ge | ppm | 0.18708 | Pt | ppb | < 5

## Performance Gates
Table 4. Pooled-Lab Performance Gates for OREAS 502c
Constituent | Certified Value | Absolute Standard Deviations |  |  |  |  | Relative Standard Deviations |  |  | 5% window
|  | 1SD | 2SD Low | 2SD High | 3SD Low | 3SD High | 1RSD | 2RSD | 3RSD | Low | High
Pb Fire Assay
Au, ppm | 0.48785 | 0.014711 | 0.45843 | 0.51727 | 0.44371 | 0.53198 | 3.015% | 6.031% | 9.046% | 0.46346 | 0.51224
4-Acid Digestion
Ag, ppm | 0.7791 | 0.075782 | 0.62753 | 0.93066 | 0.55175 | 1.0064 | 9.727% | 19.45% | 29.18% | 0.74014 | 0.81805
Al, wt.% | 7.3697 | 0.45913 | 6.4514 | 8.288 | 5.9923 | 8.7471 | 6.23% | 12.46% | 18.69% | 7.0012 | 7.7382
As, ppm | 57.3012 | 3.9809 | 49.3393 | 65.2631 | 45.3583 | 69.244 | 6.947% | 13.89% | 20.84% | 54.4361 | 60.1663
Ba, ppm | 1027.972 | 48.8936 | 930.1847 | 1125.7593 | 881.2911 | 1174.6529 | 4.756% | 9.513% | 14.27% | 976.5734 | 1079.3706
Be, ppm | 2.747 | 0.1909 | 2.3652 | 3.1288 | 2.1743 | 3.3197 | 6.95% | 13.9% | 20.85% | 2.6096 | 2.8843
Bi, ppm | 0.66843 | 0.040386 | 0.58766 | 0.7492 | 0.54727 | 0.78959 | 6.042% | 12.08% | 18.13% | 0.63501 | 0.70185
Ca, wt.% | 2.6066 | 0.14937 | 2.3078 | 2.9053 | 2.1584 | 3.0547 | 5.731% | 11.46% | 17.19% | 2.4762 | 2.7369
Cd, ppm | 0.34781 | 0.041005 | 0.2658 | 0.42982 | 0.22479 | 0.47082 | 11.79% | 23.58% | 35.37% | 0.33042 | 0.3652
Ce, ppm | 67.1837 | 3.033 | 61.1177 | 73.2498 | 58.0847 | 76.2828 | 4.515% | 9.029% | 13.54% | 63.8246 | 70.5429
Co, ppm | 14.3757 | 0.59949 | 13.1767 | 15.5747 | 12.5773 | 16.1742 | 4.17% | 8.34% | 12.51% | 13.6569 | 15.0945
Cr, ppm | 67.5682 | 5.0663 | 57.4355 | 77.7008 | 52.3692 | 82.7671 | 7.498% | 15% | 22.49% | 64.1898 | 70.9466
Cs, ppm | 10.8028 | 0.37564 | 10.0516 | 11.5541 | 9.6759 | 11.9298 | 3.477% | 6.954% | 10.43% | 10.2627 | 11.343
Cu, wt.% | 0.78268 | 0.021607 | 0.73946 | 0.82589 | 0.71786 | 0.8475 | 2.761% | 5.521% | 8.282% | 0.74354 | 0.82181
Dy, ppm | 4.4543 | 0.3192 | 3.8159 | 5.0927 | 3.4967 | 5.4119 | 7.166% | 14.33% | 21.5% | 4.2316 | 4.677
Er, ppm | 2.4947 | 0.14662 | 2.2014 | 2.7879 | 2.0548 | 2.9345 | 5.877% | 11.75% | 17.63% | 2.3699 | 2.6194
Eu, ppm | 1.3576 | 0.13653 | 1.0846 | 1.6307 | 0.94805 | 1.7672 | 10.06% | 20.11% | 30.17% | 1.2898 | 1.4255
Fe, wt.% | 4.9151 | 0.22197 | 4.4712 | 5.3591 | 4.2492 | 5.581 | 4.516% | 9.032% | 13.55% | 4.6694 | 5.1609
Ga, ppm | 18.5491 | 0.62793 | 17.2932 | 19.8049 | 16.6653 | 20.4329 | 3.385% | 6.771% | 10.16% | 17.6216 | 19.4765
Gd, ppm | 4.9448 | 0.49167 | 3.9614 | 5.9281 | 3.4697 | 6.4198 | 9.943% | 19.89% | 29.83% | 4.6975 | 5.192
Hf, ppm | 2.4762 | 0.13507 | 2.2061 | 2.7464 | 2.071 | 2.8814 | 5.455% | 10.91% | 16.36% | 2.3524 | 2.6
Ho, ppm | 0.88045 | 0.041213 | 0.79802 | 0.96287 | 0.75681 | 1.0041 | 4.681% | 9.362% | 14.04% | 0.83642 | 0.92447
In, ppm | 0.08947 | 0.004172 | 0.081126 | 0.097814 | 0.076954 | 0.10199 | 4.663% | 9.326% | 13.99% | 0.084997 | 0.093944
K, wt.% | 3.1673 | 0.15604 | 2.8552 | 3.4794 | 2.6991 | 3.6354 | 4.927% | 9.854% | 14.78% | 3.0089 | 3.3256
La, ppm | 33.093 | 2.3176 | 28.4577 | 37.7282 | 26.1401 | 40.0459 | 7.003% | 14.01% | 21.01% | 31.4383 | 34.7476
Li, ppm | 32.1899 | 1.8472 | 28.4955 | 35.8843 | 26.6483 | 37.7315 | 5.738% | 11.48% | 17.22% | 30.5804 | 33.7994
Lu, ppm | 0.35238 | 0.020089 | 0.3122 | 0.39256 | 0.29211 | 0.41265 | 5.701% | 11.4% | 17.1% | 0.33476 | 0.37
Mg, wt.% | 1.4987 | 0.087922 | 1.3229 | 1.6746 | 1.235 | 1.7625 | 5.866% | 11.73% | 17.6% | 1.4238 | 1.5737
Mn, wt.% | 0.053046 | 0.0029466 | 0.047153 | 0.058939 | 0.044206 | 0.061886 | 5.555% | 11.11% | 16.66% | 0.050393 | 0.055698
Mo, ppm | 226.3404 | 12.2721 | 201.7962 | 250.8845 | 189.5241 | 263.1566 | 5.422% | 10.84% | 16.27% | 215.0234 | 237.6574
Na, wt.% | 1.9815 | 0.093372 | 1.7947 | 2.1682 | 1.7013 | 2.2616 | 4.712% | 9.425% | 14.14% | 1.8824 | 2.0805
Nb, ppm | 17.4602 | 0.97017 | 15.5199 | 19.4006 | 14.5497 | 20.3708 | 5.556% | 11.11% | 16.67% | 16.5872 | 18.3333
Nd, ppm | 29.4078 | 1.6649 | 26.0779 | 32.7377 | 24.413 | 34.4027 | 5.662% | 11.32% | 16.98% | 27.9374 | 30.8782
Ni, ppm | 38.0966 | 2.7671 | 32.5623 | 43.6309 | 29.7952 | 46.3981 | 7.263% | 14.53% | 21.79% | 36.1918 | 40.0015
P, wt.% | 0.098871 | 0.0050691 | 0.088733 | 0.10901 | 0.083664 | 0.11408 | 5.127% | 10.25% | 15.38% | 0.093928 | 0.10381
Pb, ppm | 23.4833 | 1.4644 | 20.5546 | 26.4121 | 19.0902 | 27.8764 | 6.236% | 12.47% | 18.71% | 22.3092 | 24.6575
Pr, ppm | 7.6562 | 0.26335 | 7.1295 | 8.183 | 6.8662 | 8.4463 | 3.44% | 6.879% | 10.32% | 7.2734 | 8.0391
Rb, ppm | 186.9085 | 8.1106 | 170.6874 | 203.1297 | 162.5768 | 211.2402 | 4.339% | 8.679% | 13.02% | 177.5631 | 196.254
Re, ppb | 4.5417 | 0.68287 | 3.1759 | 5.9074 | 2.4931 | 6.5903 | 15.04% | 30.07% | 45.11% | 4.3146 | 4.7687
S, wt.% | 0.82602 | 0.039828 | 0.74636 | 0.90567 | 0.70654 | 0.9455 | 4.822% | 9.643% | 14.46% | 0.78472 | 0.86732
Sb, ppm | 6.3715 | 0.37761 | 5.6163 | 7.1267 | 5.2387 | 7.5044 | 5.927% | 11.85% | 17.78% | 6.0529 | 6.6901
Sc, ppm | 12.8885 | 1.3256 | 10.2373 | 15.5396 | 8.9117 | 16.8652 | 10.29% | 20.57% | 30.86% | 12.244 | 13.5329
Se, ppm | 3.4005 | 0.69666 | 2.0072 | 4.7938 | 1.3105 | 5.4904 | 20.49% | 40.97% | 61.46% | 3.2304 | 3.5705
Sm, ppm | 5.5779 | 0.31248 | 4.953 | 6.2029 | 4.6405 | 6.5153 | 5.602% | 11.2% | 16.81% | 5.299 | 5.8568
Sn, ppm | 3.3984 | 0.12471 | 3.149 | 3.6479 | 3.0243 | 3.7726 | 3.67% | 7.339% | 11.01% | 3.2285 | 3.5684
Sr, ppm | 327.3063 | 12.2087 | 302.8888 | 351.7238 | 290.6801 | 363.9326 | 3.73% | 7.46% | 11.19% | 310.941 | 343.6716
Ta, ppm | 1.237 | 0.11461 | 1.0077 | 1.4662 | 0.89313 | 1.5808 | 9.265% | 18.53% | 27.8% | 1.1751 | 1.2988
Tb, ppm | 0.76238 | 0.042628 | 0.67712 | 0.84763 | 0.63449 | 0.89026 | 5.592% | 11.18% | 16.77% | 0.72426 | 0.80049
Te, ppm | 0.45905 | 0.046296 | 0.36646 | 0.55164 | 0.32016 | 0.59794 | 10.09% | 20.17% | 30.26% | 0.4361 | 0.482
Th, ppm | 17.6294 | 1.3867 | 14.8561 | 20.4027 | 13.4694 | 21.7893 | 7.866% | 15.73% | 23.6% | 16.7479 | 18.5108
Ti, wt.% | 0.46007 | 0.022797 | 0.41448 | 0.50567 | 0.39168 | 0.52847 | 4.955% | 9.91% | 14.87% | 0.43707 | 0.48308
Tl, ppm | 0.89762 | 0.066205 | 0.76521 | 1.03 | 0.699 | 1.0962 | 7.376% | 14.75% | 22.13% | 0.85274 | 0.9425
Tm, ppm | 0.35224 | 0.023866 | 0.30451 | 0.39998 | 0.28064 | 0.42384 | 6.775% | 13.55% | 20.33% | 0.33463 | 0.36985
U, ppm | 4.8233 | 0.43573 | 3.9518 | 5.6947 | 3.5161 | 6.1305 | 9.034% | 18.07% | 27.1% | 4.5821 | 5.0644
V, ppm | 120.1126 | 5.8385 | 108.4355 | 131.7896 | 102.597 | 137.6281 | 4.861% | 9.722% | 14.58% | 114.1069 | 126.1182
W, ppm | 4.5303 | 0.45626 | 3.6177 | 5.4428 | 3.1615 | 5.899 | 10.07% | 20.14% | 30.21% | 4.3037 | 4.7568
Y, ppm | 24.0536 | 1.4537 | 21.1461 | 26.961 | 19.6924 | 28.4148 | 6.044% | 12.09% | 18.13% | 22.8509 | 25.2562
Yb, ppm | 2.3105 | 0.26662 | 1.7773 | 2.8438 | 1.5107 | 3.1104 | 11.54% | 23.08% | 34.62% | 2.195 | 2.4261
Zn, ppm | 108.6889 | 5.2556 | 98.1778 | 119.2 | 92.9222 | 124.4555 | 4.835% | 9.671% | 14.51% | 103.2544 | 114.1233
Zr, ppm | 78.272 | 6.3045 | 65.6631 | 90.8809 | 59.3586 | 97.1854 | 8.055% | 16.11% | 24.16% | 74.3584 | 82.1856
Aqua Regia Digestion
Ag, ppm | 0.79586 | 0.053426 | 0.68901 | 0.90271 | 0.63558 | 0.95614 | 6.713% | 13.43% | 20.14% | 0.75607 | 0.83565
Al, wt.% | 2.0676 | 0.10748 | 1.8527 | 2.2826 | 1.7452 | 2.3901 | 5.198% | 10.4% | 15.59% | 1.9642 | 2.171
As, ppm | 58.7628 | 3.4739 | 51.8151 | 65.7105 | 48.3412 | 69.1843 | 5.912% | 11.82% | 17.73% | 55.8247 | 61.7009
Au, ppm | 0.47711 | 0.017936 | 0.44124 | 0.51299 | 0.42331 | 0.53092 | 3.759% | 7.519% | 11.28% | 0.45326 | 0.50097
Ba, ppm | 383.1781 | 58.1852 | 266.8078 | 499.5484 | 208.6226 | 557.7336 | 15.18% | 30.37% | 45.55% | 364.0192 | 402.337
Be, ppm | 0.52952 | 0.068001 | 0.39352 | 0.66553 | 0.32552 | 0.73353 | 12.84% | 25.68% | 38.53% | 0.50305 | 0.556
Bi, ppm | 0.67629 | 0.037189 | 0.60192 | 0.75067 | 0.56473 | 0.78786 | 5.499% | 11% | 16.5% | 0.64248 | 0.71011
Ca, wt.% | 1.0872 | 0.066589 | 0.954 | 1.2204 | 0.88741 | 1.2869 | 6.125% | 12.25% | 18.37% | 1.0328 | 1.1415
Ce, ppm | 59.328 | 3.2321 | 52.8638 | 65.7922 | 49.6318 | 69.0243 | 5.448% | 10.9% | 16.34% | 56.3616 | 62.2944
Co, ppm | 13.5068 | 0.47872 | 12.5494 | 14.4643 | 12.0707 | 14.943 | 3.544% | 7.089% | 10.63% | 12.8315 | 14.1822
Cr, ppm | 66.2009 | 4.1342 | 57.9326 | 74.4693 | 53.7984 | 78.6035 | 6.245% | 12.49% | 18.73% | 62.8909 | 69.511
Cs, ppm | 9.0176 | 0.43464 | 8.1483 | 9.8869 | 7.7137 | 10.3215 | 4.82% | 9.64% | 14.46% | 8.5667 | 9.4685
Cu, wt.% | 0.77945 | 0.017253 | 0.74494 | 0.81396 | 0.72769 | 0.83121 | 2.214% | 4.427% | 6.641% | 0.74048 | 0.81842
Dy, ppm | 3.1866 | 0.24472 | 2.6972 | 3.676 | 2.4525 | 3.9208 | 7.68% | 15.36% | 23.04% | 3.0273 | 3.3459
Er, ppm | 1.6575 | 0.25117 | 1.1552 | 2.1599 | 0.90404 | 2.411 | 15.15% | 30.31% | 45.46% | 1.5747 | 1.7404
Fe, wt.% | 4.4493 | 0.16887 | 4.1115 | 4.787 | 3.9426 | 4.9559 | 3.795% | 7.591% | 11.39% | 4.2268 | 4.6717
Ga, ppm | 8.6659 | 0.56665 | 7.5326 | 9.7992 | 6.966 | 10.3658 | 6.539% | 13.08% | 19.62% | 8.2326 | 9.0992
Gd, ppm | 3.8202 | 0.43116 | 2.9579 | 4.6826 | 2.5268 | 5.1137 | 11.29% | 22.57% | 33.86% | 3.6292 | 4.0112
Hf, ppm | 0.40597 | 0.02195 | 0.36207 | 0.44987 | 0.34012 | 0.47182 | 5.407% | 10.81% | 16.22% | 0.38567 | 0.42627
Ho, ppm | 0.6012 | 0.07762 | 0.44596 | 0.75644 | 0.36834 | 0.83406 | 12.91% | 25.82% | 38.73% | 0.57114 | 0.63126
In, ppm | 0.061276 | 0.0053442 | 0.050588 | 0.071965 | 0.045243 | 0.077309 | 8.722% | 17.44% | 26.16% | 0.058212 | 0.06434
K, wt.% | 1.0719 | 0.054266 | 0.96339 | 1.1805 | 0.90913 | 1.2347 | 5.063% | 10.13% | 15.19% | 1.0183 | 1.1255
La, ppm | 29.3948 | 2.3819 | 24.6311 | 34.1586 | 22.2492 | 36.5405 | 8.103% | 16.21% | 24.31% | 27.9251 | 30.8646
Li, ppm | 30.9392 | 1.4501 | 28.039 | 33.8394 | 26.5889 | 35.2895 | 4.687% | 9.374% | 14.06% | 29.3922 | 32.4862
Lu, ppm | 0.22179 | 0.011396 | 0.19899 | 0.24458 | 0.1876 | 0.25597 | 5.138% | 10.28% | 15.41% | 0.2107 | 0.23288
Mg, wt.% | 1.2145 | 0.041277 | 1.1319 | 1.297 | 1.0906 | 1.3383 | 3.399% | 6.797% | 10.2% | 1.1537 | 1.2752
Mn, wt.% | 0.038397 | 0.0019483 | 0.0345 | 0.042293 | 0.032552 | 0.044242 | 5.074% | 10.15% | 15.22% | 0.036477 | 0.040317
Mo, ppm | 222.664 | 11.7505 | 199.163 | 246.1651 | 187.4125 | 257.9156 | 5.277% | 10.55% | 15.83% | 211.5308 | 233.7972
Na, wt.% | 0.19151 | 0.02052 | 0.15046 | 0.23255 | 0.12994 | 0.25307 | 10.72% | 21.43% | 32.15% | 0.18193 | 0.20108
Nd, ppm | 23.2474 | 2.2193 | 18.8088 | 27.686 | 16.5895 | 29.9053 | 9.546% | 19.09% | 28.64% | 22.085 | 24.4098
Ni, ppm | 36.3564 | 2.272 | 31.8123 | 40.9005 | 29.5403 | 43.1726 | 6.249% | 12.5% | 18.75% | 34.5386 | 38.1742
P, wt.% | 0.095839 | 0.0039837 | 0.087871 | 0.10381 | 0.083887 | 0.10779 | 4.157% | 8.313% | 12.47% | 0.091047 | 0.10063
Pb, ppm | 11.0915 | 0.90284 | 9.2859 | 12.8972 | 8.383 | 13.8001 | 8.14% | 16.28% | 24.42% | 10.537 | 11.6461
Pr, ppm | 6.6259 | 0.80263 | 5.0207 | 8.2312 | 4.2181 | 9.0338 | 12.11% | 24.23% | 36.34% | 6.2946 | 6.9572
Rb, ppm | 124.1642 | 4.872 | 114.4202 | 133.9082 | 109.5482 | 138.7802 | 3.924% | 7.848% | 11.77% | 117.956 | 130.3724
Re, ppb | 3.5029 | 0.58942 | 2.324 | 4.6817 | 1.7346 | 5.2711 | 16.83% | 33.65% | 50.48% | 3.3277 | 3.678
S, wt.% | 0.82109 | 0.039738 | 0.74162 | 0.90057 | 0.70188 | 0.94031 | 4.84% | 9.679% | 14.52% | 0.78004 | 0.86215
Sb, ppm | 4.781 | 0.90609 | 2.9689 | 6.5932 | 2.0628 | 7.4993 | 18.95% | 37.9% | 56.86% | 4.542 | 5.0201
Sc, ppm | 7.2778 | 0.53075 | 6.2163 | 8.3393 | 5.6855 | 8.87 | 7.293% | 14.59% | 21.88% | 6.9139 | 7.6417
Sm, ppm | 4.3377 | 0.21051 | 3.9167 | 4.7587 | 3.7062 | 4.9692 | 4.853% | 9.706% | 14.56% | 4.1208 | 4.5546
Sn, ppm | 2.7108 | 0.22005 | 2.2707 | 3.1509 | 2.0507 | 3.371 | 8.118% | 16.24% | 24.35% | 2.5753 | 2.8463
Sr, ppm | 66.4872 | 5.652 | 55.1832 | 77.7911 | 49.5313 | 83.4431 | 8.501% | 17% | 25.5% | 63.1628 | 69.8115
Ta, ppm | 0.0093056 | 0.0017537 | 0.0057982 | 0.012813 | 0.0040445 | 0.014567 | 18.85% | 37.69% | 56.54% | 0.0088403 | 0.0097708
Tb, ppm | 0.57863 | 0.029623 | 0.51939 | 0.63788 | 0.48976 | 0.6675 | 5.12% | 10.24% | 15.36% | 0.5497 | 0.60756
Te, ppm | 0.47025 | 0.048121 | 0.37401 | 0.56649 | 0.32588 | 0.61461 | 10.23% | 20.47% | 30.7% | 0.44674 | 0.49376
Th, ppm | 17.5504 | 0.91411 | 15.7222 | 19.3786 | 14.8081 | 20.2927 | 5.208% | 10.42% | 15.63% | 16.6729 | 18.4279
Ti, wt.% | 0.34028 | 0.012249 | 0.31578 | 0.36478 | 0.30353 | 0.37702 | 3.6% | 7.2% | 10.8% | 0.32326 | 0.35729
Tl, ppm | 0.66909 | 0.053425 | 0.56224 | 0.77594 | 0.50882 | 0.82937 | 7.985% | 15.97% | 23.95% | 0.63564 | 0.70255
U, ppm | 4.5263 | 0.32712 | 3.872 | 5.1805 | 3.5449 | 5.5076 | 7.227% | 14.45% | 21.68% | 4.3 | 4.7526
V, ppm | 110.4267 | 4.1698 | 102.0871 | 118.7664 | 97.9173 | 122.9362 | 3.776% | 7.552% | 11.33% | 104.9054 | 115.9481
W, ppm | 2.9784 | 0.48864 | 2.0012 | 3.9557 | 1.5125 | 4.4443 | 16.41% | 32.81% | 49.22% | 2.8295 | 3.1274
Y, ppm | 16.102 | 0.93667 | 14.2286 | 17.9753 | 13.292 | 18.912 | 5.817% | 11.63% | 17.45% | 15.2969 | 16.9071
Yb, ppm | 1.51 | 0.053099 | 1.4038 | 1.6162 | 1.3507 | 1.6693 | 3.516% | 7.033% | 10.55% | 1.4345 | 1.5855
Zn, ppm | 102.0903 | 5.084 | 91.9223 | 112.2583 | 86.8383 | 117.3423 | 4.98% | 9.96% | 14.94% | 96.9858 | 107.1948
Zr, ppm | 9.5324 | 0.49929 | 8.5338 | 10.531 | 8.0345 | 11.0303 | 5.238% | 10.48% | 15.71% | 9.0558 | 10.009
Sulphuric Acid Leach
Cu-Sol, wt.% | 0.32176 | 0.02202 | 0.27772 | 0.3658 | 0.2557 | 0.38782 | 6.844% | 13.69% | 20.53% | 0.30567 | 0.33784

## Fire Assay
| Analytical results for Au in OREAS 502c (Certified Value 0.488 ppm) | [32 empty] | Certified
Au | Round | Replicate | Lab | Lab | Lab | Lab | Lab | Lab | Lab | Lab | Lab | Lab | Lab | Lab | Lab | Lab | Lab | Lab | Lab | Lab | Lab | Lab | Lab | Lab | Lab | Lab | Lab | Lab | Lab | Lab | Lab | Lab | Lab | 1
| No | No | 1.00 | 1.01 | 1.02 | 1.03 | 1.04 | 1.05 | 1.06 | 1.07 | 1.08 | 1.09 | 1.10 | 1.11 | 1.12 | 1.13 | 1.14 | 1.15 | 1.16 | 1.17 | 1.18 | 1.19 | 1.20 | 1.21 | 1.22 | 1.23 | 1.24 | 1.25 | 1.26 | 1.28 | 1.29 | 1.30 | 1.31 | ppm
|  |  | INAA | FA*OES | FA*OES | FA*AAS | FA*AAS | FA*OES | FA*OES | FA*OES | FA*OES | FA*OES | FA*OES | FA*AAS | FA*AAS | FA*AAS | FA*AAS | FA*AAS | FA*OES | FA*AAS | FA*AAS | FA*AAS | FA*OES | FA*AAS | FA*AAS | FA*AAS | FA*AAS | FA*OES | FA*AAS | FA*AAS | FA*OES | FA*AAS | FA*AAS | 3
|  |  | 1.0g | 30g | 25g | 30g | 25g | 30g | 30g | 30g | 30g | 30g | 25g | 30g | 30g | 30g | 40g | 30g | 30g | 30g | 30g | 30g | 30g | 30g | 30g | 30g | 30g | 40g | 40g | 15g | 25g | 30g | 30g | 3
| 1 | 1 | 0.496 | 0.47 | 0.477 | 0.473 | 0.49 | 0.479 | 0.489 | 0.465 | 0.482 | 0.476 | 0.488 | 0.543 | 0.505 | 0.49 | 0.488 | 0.4515 | 0.489 | 0.489 | 0.486 | 0.51 | 0.449 | 0.496 | 0.5 | 0.482 | 0.462 | 0.481 | 0.49 | 0.542 | 0.485 | 0.5 | 0.46 | 1
| 1 | 2 | 0.465 | 0.48 | 0.479 | 0.488 | 0.49 | 0.468 | 0.468 | 0.475 | 0.486 | 0.483 | 0.5 | 0.54 | 0.5 | 0.47 | 0.47 | 0.4725 | 0.494 | 0.496 | 0.502 | 0.5 | 0.457 | 0.49733 | 0.5 | 0.489 | 0.474 | 0.465 | 0.49 | 0.525 | 0.486 | 0.52 | 0.47 | 0
| 1 | 3 | 0.478 | 0.49 | 0.475 | 0.485 | 0.49 | 0.474 | 0.486 | 0.461 | 0.482 | 0.48 | 0.498 | 0.546 | 0.501 | 0.53 | 0.492 | 0.483 | 0.487 | 0.486 | 0.479 | 0.49 | 0.46 | 0.5 | 0.5 | 0.489 | 0.489 | 0.461 | 0.5 | 0.54 | 0.499 | 0.5 | 0.47 | 16
| 1 | 4 | 0.48 | 0.49 | 0.48 | 0.492 | 0.49 | 0.479 | 0.477 | 0.476 | 0.47 | 0.478 | 0.49 | 0.54 | 0.496 | 0.5 | 0.494 | 0.483 | 0.476 | 0.502 | 0.477 | 0.5 | 0.455 | 0.49467 | 0.51 | 0.476 | 0.457 | 0.481 | 0.5 | 0.493 | 0.517 | 0.51 | 0.46 | 0.48785
| 1 | 5 | 0.484 | 0.48 | 0.479 | 0.488 | 0.49 | 0.471 | 0.467 | 0.466 | 0.475 | 0.478 | 0.483 | 0.539 | 0.499 | 0.47 | 0.496 | 0.483 | 0.498 | 0.483 | 0.505 | 0.51 | 0.453 | 0.50133 | 0.5 | 0.496 | 0.447 | 0.47 | 0.5 | 0.477 | 0.512 | 0.51 | 0.47 | 7
| 1 | 6 | 0.486 | 0.49 | 0.475 | 0.482 | 0.49 | 0.474 | 0.506 | 0.458 | 0.501 | 0.48 | 0.496 | 0.544 | 0.499 | 0.49 | 0.49 | 0.483 | 0.486 | 0.488 | 0.52 | 0.5 | 0.454 | 0.50267 | 0.5 | 0.501 | 0.472 | 0.482 | 0.49 | 0.531 | 0.506 | 0.51 | 0.47
|  | 7 | 1.00: 0.467
|  | 8 | 1.00: 0.484
|  | 9 | 1.00: 0.482
|  | 10 | 1.00: 0.499
|  | 11 | 1.00: 0.473
|  | 12 | 1.00: 0.48
|  | 13 | 1.00: 0.468
|  | 14 | 1.00: 0.486
|  | 15 | 1.00: 0.487
|  | 16 | 1.00: 0.495
|  | 17 | 1.00: 0.469
|  | 18 | 1.00: 0.474
|  | 19 | 1.00: 0.494
|  | 20 | 1.00: 0.483
| Mean |  | 0.4815 | 0.48333 | 0.4775 | 0.48467 | 0.49 | 0.47417 | 0.48217 | 0.46683 | 0.48267 | 0.47917 | 0.4925 | 0.542 | 0.5 | 0.49167 | 0.48833 | 0.476 | 0.48833 | 0.49067 | 0.49483 | 0.50167 | 0.45467 | 0.49867 | 0.50167 | 0.48883 | 0.46683 | 0.47333 | 0.495 | 0.518 | 0.50083 | 0.50833 | 0.46667
| Median |  | 0.4825 | 0.485 | 0.478 | 0.4865 | 0.49 | 0.474 | 0.4815 | 0.4655 | 0.482 | 0.479 | 0.493 | 0.5415 | 0.4995 | 0.49 | 0.491 | 0.483 | 0.488 | 0.4885 | 0.494 | 0.5 | 0.4545 | 0.49867 | 0.5 | 0.489 | 0.467 | 0.4755 | 0.495 | 0.528 | 0.5025 | 0.51 | 0.47
| Std Dev. |  | 0.010018 | 0.008165 | 0.0021679 | 0.0066232 | 6.0809e-17 | 0.0043551 | 0.014743 | 0.0073052 | 0.010652 | 0.0024014 | 0.0065651 | 0.0027568 | 0.0029665 | 0.022286 | 0.0094163 | 0.012716 | 0.0075542 | 0.0070333 | 0.01694 | 0.0075277 | 0.0037238 | 0.0031552 | 0.0040825 | 0.0090646 | 0.014716 | 0.0092232 | 0.0054772 | 0.026773 | 0.013318 | 0.0075277 | 0.005164
| Rel.Std.Dev. |  | 2.081% | 1.689% | 0.454% | 1.367% | 1.241e-14% | 0.9185% | 3.058% | 1.565% | 2.207% | 0.5012% | 1.333% | 0.5086% | 0.5933% | 4.533% | 1.928% | 2.671% | 1.547% | 1.433% | 3.423% | 1.501% | 0.819% | 0.6327% | 0.8138% | 1.854% | 3.152% | 1.949% | 1.107% | 5.169% | 2.659% | 1.481% | 1.107%
| PDM3 |  | -1.301% | -0.9253% | -2.121% | -0.652% | 0.4412% | -2.804% | -1.164% | -4.308% | -1.062% | -1.779% | 0.9537% | 11.1% | 2.491% | 0.7828% | 0.09956% | -2.429% | 0.09956% | 0.5779% | 1.432% | 2.833% | -6.801% | 2.218% | 2.833% | 0.2021% | -4.308% | -2.975% | 1.466% | 6.181% | 2.662% | 4.199% | -4.342%
| Z-Score (Absolute) |  | NA | 0.33 | 0.71 | 0.25 | 0.09 | 0.92 | 0.41 | 1.39 | 0.38 | 0.6 | 0.25 | 3.4 | 0.73 | 0.2 | 0.02 | 0.8 | 0.02 | 0.13 | 0.4 | 0.83 | 2.16 | 0.64 | 0.83 | 0.02 | 1.39 | 0.97 | 0.41 | 1.87 | 0.78 | 1.26 | 1.4
| Analytical results for Pd in OREAS 502c (Indicative Value < 5 ppb) | [32 empty] | Indicative
Pd | Round | Replicate | 1.00: Lab | 1
| No | No | 1.00: 1.25 | ppb
|  |  | 1.00: FA*OES | 2
|  |  | 1.00: 40g | 2
| 1 | 1 | 1.00: < 5 | 1
| 1 | 2 | 1.00: < 5 | 1
| 1 | 3 | 1.00: < 5 | 16
| 1 | 4 | 1.00: < 5 | < 5
| 1 | 5 | 1.00: < 5 | 7
| 1 | 6 | 1.00: < 5
Mean
Median
Std Dev.
Rel.Std.Dev.
PDM3
Z-Score (Absolute) | bar: 1.00
| Analytical results for Pt in OREAS 502c (Indicative Value < 5 ppb) | [32 empty] | Indicative
Pt | Round | Replicate | 1.00: Lab | 1
| No | No | 1.00: 1.25 | ppb
|  |  | 1.00: FA*OES | 2
|  |  | 1.00: 40g | 2
| 1 | 1 | 1.00: < 5 | 1
| 1 | 2 | 1.00: < 5 | 1
| 1 | 3 | 1.00: < 5 | 16
| 1 | 4 | 1.00: < 5 | < 5
| 1 | 5 | 1.00: < 5 | 7
| 1 | 6 | 1.00: < 5
Mean
Median
Std Dev.
Rel.Std.Dev.
PDM3
Z-Score (Absolute) | bar: 1.00
Note on C31: Z-Scores have been calculated inclusive of individual outliers. In general, laboratory batches are rejected if Z-Score > 2.5.
Note on C49: Z-Scores have been calculated inclusive of individual outliers. In general, laboratory batches are rejected if Z-Score > 2.5.
Note on C67: Z-Scores have been calculated inclusive of individual outliers. In general, laboratory batches are rejected if Z-Score > 2.5.

## Fusion XRF
| Analytical results for Al2O3 in OREAS 502c (Indicative Value 14.5 wt.%) |  |  | Indicative
Al2O3 | Round | Replicate | BV Geo | 1
| No | No | Perth | wt.%
|  |  | BF*XRF | 2
2
| 1 | 1 | 14.5 | 1
| 1 | 2 | 14.5 | 3
| Mean |  | 14.5 | 16
| Median |  | 14.5 | 14.5
| Std Dev. |  | 0 | 9
| Rel.Std.Dev. |  | 0%
| PDM3 |  | -1.11e-14%
| Z-Score (Absolute) |  | NA
| Analytical results for CaO in OREAS 502c (Indicative Value 3.79 wt.%) |  |  | Indicative
CaO | Round | Replicate | BV Geo | 1
| No | No | Perth | wt.%
|  |  | BF*XRF | 2
2
| 1 | 1 | 3.79 | 1
| 1 | 2 | 3.78 | 4
| Mean |  | 3.785 | 16
| Median |  | 3.785 | 3.785
| Std Dev. |  | 0.0070711 | 10
| Rel.Std.Dev. |  | 0.1868%
| PDM3 |  | 0%
| Z-Score (Absolute) |  | NA
| Analytical results for Cl in OREAS 502c (Indicative Value 115 ppm) |  |  | Indicative
Cl | Round | Replicate | BV Geo | 1
| No | No | Perth | ppm
|  |  | BF*XRF | 0
0
| 1 | 1 | 110 | 1
| 1 | 2 | 120 | 5
| Mean |  | 115 | 16
| Median |  | 115 | 115
| Std Dev. |  | 7.0711 | 11
| Rel.Std.Dev. |  | 6.149%
| PDM3 |  | 0%
| Z-Score (Absolute) |  | NA
| Analytical results for Cu in OREAS 502c (Indicative Value 0.778 wt.%) |  |  | Indicative
Cu | Round | Replicate | BV Geo | 1
| No | No | Perth | wt.%
|  |  | BF*XRF | 3
3
| 1 | 1 | 0.781 | 1
| 1 | 2 | 0.775 | 6
| Mean |  | 0.778 | 16
| Median |  | 0.778 | 0.778
| Std Dev. |  | 0.0042426 | 12
| Rel.Std.Dev. |  | 0.5453%
| PDM3 |  | 0%
| Z-Score (Absolute) |  | NA
| Analytical results for Fe2O3 in OREAS 502c (Indicative Value 7.1 wt.%) |  |  | Indicative
Fe2O3 | Round | Replicate | BV Geo | 1
| No | No | Perth | wt.%
|  |  | BF*XRF | 2
2
| 1 | 1 | 7.1 | 1
| 1 | 2 | 7.09 | 7
| Mean |  | 7.095 | 16
| Median |  | 7.095 | 7.095
| Std Dev. |  | 0.0070711 | 13
| Rel.Std.Dev. |  | 0.09966%
| PDM3 |  | 2.22e-14%
| Z-Score (Absolute) |  | NA
| Analytical results for K2O in OREAS 502c (Indicative Value 3.87 wt.%) |  |  | Indicative
K2O | Round | Replicate | BV Geo | 1
| No | No | Perth | wt.%
|  |  | BF*XRF | 2
2
| 1 | 1 | 3.87 | 1
| 1 | 2 | 3.86 | 8
| Mean |  | 3.865 | 16
| Median |  | 3.865 | 3.865
| Std Dev. |  | 0.0070711 | 14
| Rel.Std.Dev. |  | 0.183%
| PDM3 |  | -2.22e-14%
| Z-Score (Absolute) |  | NA
| Analytical results for MgO in OREAS 502c (Indicative Value 2.59 wt.%) |  |  | Indicative
MgO | Round | Replicate | BV Geo | 1
| No | No | Perth | wt.%
|  |  | BF*XRF | 2
2
| 1 | 1 | 2.59 | 1
| 1 | 2 | 2.59 | 3
| Mean |  | 2.59 | 16
| Median |  | 2.59 | 2.59
| Std Dev. |  | 0 | 9
| Rel.Std.Dev. |  | 0%
| PDM3 |  | 0%
| Z-Score (Absolute) |  | NA
| Analytical results for MnO in OREAS 502c (Indicative Value 0.07 wt.%) |  |  | Indicative
MnO | Round | Replicate | BV Geo | 1
| No | No | Perth | wt.%
|  |  | BF*XRF | 3
3
| 1 | 1 | 0.07 | 1
| 1 | 2 | 0.07 | 4
| Mean |  | 0.07 | 16
| Median |  | 0.07 | 0.07
| Std Dev. |  | 0 | 10
| Rel.Std.Dev. |  | 0%
| PDM3 |  | 0%
| Z-Score (Absolute) |  | NA
| Analytical results for Na2O in OREAS 502c (Indicative Value 2.7 wt.%) |  |  | Indicative
Na2O | Round | Replicate | BV Geo | 1
| No | No | Perth | wt.%
|  |  | BF*XRF | 2
2
| 1 | 1 | 2.7 | 1
| 1 | 2 | 2.69 | 5
| Mean |  | 2.695 | 16
| Median |  | 2.695 | 2.695
| Std Dev. |  | 0.0070711 | 11
| Rel.Std.Dev. |  | 0.2624%
| PDM3 |  | 2.22e-14%
| Z-Score (Absolute) |  | NA
| Analytical results for Ni in OREAS 502c (Indicative Value 40 ppm) |  |  | Indicative
Ni | Round | Replicate | BV Geo | 1
| No | No | Perth | ppm
|  |  | BF*XRF | 1
1
| 1 | 1 | 40 | 1
| 1 | 2 | 40 | 6
| Mean |  | 40 | 16
| Median |  | 40 | 40
| Std Dev. |  | 0 | 12
| Rel.Std.Dev. |  | 0%
| PDM3 |  | 0%
| Z-Score (Absolute) |  | NA
| Analytical results for P in OREAS 502c (Indicative Value 0.101 wt.%) |  |  | Indicative
P | Round | Replicate | BV Geo | 1
| No | No | Perth | wt.%
|  |  | BF*XRF | 3
3
| 1 | 1 | 0.101 | 1
| 1 | 2 | 0.101 | 7
| Mean |  | 0.101 | 16
| Median |  | 0.101 | 0.101
| Std Dev. |  | 0 | 13
| Rel.Std.Dev. |  | 0%
| PDM3 |  | 0%
| Z-Score (Absolute) |  | NA
| Analytical results for S in OREAS 502c (Indicative Value 0.804 wt.%) |  |  | Indicative
S | Round | Replicate | BV Geo | 1
| No | No | Perth | wt.%
|  |  | BF*XRF | 3
3
| 1 | 1 | 0.801 | 1
| 1 | 2 | 0.807 | 8
| Mean |  | 0.804 | 16
| Median |  | 0.804 | 0.804
| Std Dev. |  | 0.0042426 | 14
| Rel.Std.Dev. |  | 0.5277%
| PDM3 |  | 0%
| Z-Score (Absolute) |  | NA
| Analytical results for SiO2 in OREAS 502c (Indicative Value 61.38 wt.%) |  |  | Indicative
SiO2 | Round | Replicate | BV Geo | 1
| No | No | Perth | wt.%
|  |  | BF*XRF | 2
2
| 1 | 1 | 61.35 | 1
| 1 | 2 | 61.41 | 3
| Mean |  | 61.38 | 16
| Median |  | 61.38 | 61.38
| Std Dev. |  | 0.042426 | 9
| Rel.Std.Dev. |  | 0.06912%
| PDM3 |  | -1.11e-14%
| Z-Score (Absolute) |  | NA
| Analytical results for TiO2 in OREAS 502c (Indicative Value 0.78 wt.%) |  |  | Indicative
TiO2 | Round | Replicate | BV Geo | 1
| No | No | Perth | wt.%
|  |  | BF*XRF | 3
3
| 1 | 1 | 0.78 | 1
| 1 | 2 | 0.78 | 4
| Mean |  | 0.78 | 16
| Median |  | 0.78 | 0.78
| Std Dev. |  | 0 | 10
| Rel.Std.Dev. |  | 0%
| PDM3 |  | 0%
| Z-Score (Absolute) |  | NA
| Analytical results for Zn in OREAS 502c (Indicative Value 110 ppm) |  |  | Indicative
Zn | Round | Replicate | BV Geo | 1
| No | No | Perth | ppm
|  |  | BF*XRF | 0
0
| 1 | 1 | 110 | 1
| 1 | 2 | 110 | 5
| Mean |  | 110 | 16
| Median |  | 110 | 110
| Std Dev. |  | 0 | 11
| Rel.Std.Dev. |  | 0%
| PDM3 |  | -1.11e-14%
| Z-Score (Absolute) |  | NA
| Analytical results for ZrO2 in OREAS 502c (Indicative Value 335 ppm) |  |  | Indicative
ZrO2 | Round | Replicate | BV Geo | 1
| No | No | Perth | ppm
|  |  | BF*XRF | 0
0
| 1 | 1 | 330 | 1
| 1 | 2 | 340 | 6
| Mean |  | 335 | 16
| Median |  | 335 | 335
| Std Dev. |  | 7.0711 | 12
| Rel.Std.Dev. |  | 2.111%
| PDM3 |  | 0%
| Z-Score (Absolute) |  | NA
Note on C13: Z-Scores have been calculated inclusive of individual outliers. In general, laboratory batches are rejected if Z-Score > 2.5.
Note on C27: Z-Scores have been calculated inclusive of individual outliers. In general, laboratory batches are rejected if Z-Score > 2.5.
Note on C41: Z-Scores have been calculated inclusive of individual outliers. In general, laboratory batches are rejected if Z-Score > 2.5.
Note on C55: Z-Scores have been calculated inclusive of individual outliers. In general, laboratory batches are rejected if Z-Score > 2.5.
Note on C69: Z-Scores have been calculated inclusive of individual outliers. In general, laboratory batches are rejected if Z-Score > 2.5.
Note on C83: Z-Scores have been calculated inclusive of individual outliers. In general, laboratory batches are rejected if Z-Score > 2.5.
Note on C97: Z-Scores have been calculated inclusive of individual outliers. In general, laboratory batches are rejected if Z-Score > 2.5.
Note on C111: Z-Scores have been calculated inclusive of individual outliers. In general, laboratory batches are rejected if Z-Score > 2.5.
Note on C125: Z-Scores have been calculated inclusive of individual outliers. In general, laboratory batches are rejected if Z-Score > 2.5.
Note on C139: Z-Scores have been calculated inclusive of individual outliers. In general, laboratory batches are rejected if Z-Score > 2.5.
Note on C153: Z-Scores have been calculated inclusive of individual outliers. In general, laboratory batches are rejected if Z-Score > 2.5.
Note on C167: Z-Scores have been calculated inclusive of individual outliers. In general, laboratory batches are rejected if Z-Score > 2.5.
Note on C181: Z-Scores have been calculated inclusive of individual outliers. In general, laboratory batches are rejected if Z-Score > 2.5.
Note on C195: Z-Scores have been calculated inclusive of individual outliers. In general, laboratory batches are rejected if Z-Score > 2.5.
Note on C209: Z-Scores have been calculated inclusive of individual outliers. In general, laboratory batches are rejected if Z-Score > 2.5.
Note on C223: Z-Scores have been calculated inclusive of individual outliers. In general, laboratory batches are rejected if Z-Score > 2.5.

## Thermograv
| Analytical results for LOI1000 in OREAS 502c (Indicative Value 1.43 wt.%) |  |  | Indicative
LOI1000 | Round | Replicate | BV Geo | 1
| No | No | Perth | wt.%
|  |  | LOI*TGA | 2
2
| 1 | 1 | 1.44 | 1
| 1 | 2 | 1.42 | 10
| Mean |  | 1.43 | 16
| Median |  | 1.43 | 1.43
| Std Dev. |  | 0.014142 | 16
| Rel.Std.Dev. |  | 0.989%
| PDM3 |  | 0%
| Z-Score (Absolute) |  | NA
Note on C13: Z-Scores have been calculated inclusive of individual outliers. In general, laboratory batches are rejected if Z-Score > 2.5.

## Laser Ablation
| Analytical results for Ag in OREAS 502c (Indicative Value 0.85 ppm) |  |  | Indicative
Ag | Round | Replicate | BV Geo | 1
| No | No | Perth | ppm
|  |  | ABL*MS | 3
3
| 1 | 1 | 0.9 | 1
| 1 | 2 | 0.8 | 12
| Mean |  | 0.85 | 16
| Median |  | 0.85 | 0.85
| Std Dev. |  | 0.070711 | 18
| Rel.Std.Dev. |  | 8.319%
| PDM3 |  | 2.22e-14%
| Z-Score (Absolute) |  | NA
| Analytical results for As in OREAS 502c (Indicative Value 56 ppm) |  |  | Indicative
As | Round | Replicate | BV Geo | 1
| No | No | Perth | ppm
|  |  | ABL*MS | 0
0
| 1 | 1 | 53.6 | 1
| 1 | 2 | 58.8 | 13
| Mean |  | 56.2 | 16
| Median |  | 56.2 | 56.2
| Std Dev. |  | 3.677 | 19
| Rel.Std.Dev. |  | 6.543%
| PDM3 |  | 0%
| Z-Score (Absolute) |  | NA
| Analytical results for Ba in OREAS 502c (Indicative Value 1075 ppm) |  |  | Indicative
Ba | Round | Replicate | BV Geo | 1
| No | No | Perth | ppm
|  |  | ABL*MS | 0
0
| 1 | 1 | 1080 | 1
| 1 | 2 | 1070 | 14
| Mean |  | 1075 | 16
| Median |  | 1075 | 1075
| Std Dev. |  | 7.0711 | 20
| Rel.Std.Dev. |  | 0.6578%
| PDM3 |  | 0%
| Z-Score (Absolute) |  | NA
| Analytical results for Be in OREAS 502c (Indicative Value 2.5 ppm) |  |  | Indicative
Be | Round | Replicate | BV Geo | 1
| No | No | Perth | ppm
|  |  | ABL*MS | 2
2
| 1 | 1 | 3 | 1
| 1 | 2 | 2 | 15
| Mean |  | 2.5 | 16
| Median |  | 2.5 | 2.5
| Std Dev. |  | 0.70711 | 21
| Rel.Std.Dev. |  | 28.28%
| PDM3 |  | 0%
| Z-Score (Absolute) |  | NA
| Analytical results for Bi in OREAS 502c (Indicative Value 0.67 ppm) |  |  | Indicative
Bi | Round | Replicate | BV Geo | 1
| No | No | Perth | ppm
|  |  | ABL*MS | 2
2
| 1 | 1 | 0.64 | 1
| 1 | 2 | 0.7 | 16
| Mean |  | 0.67 | 16
| Median |  | 0.67 | 0.67
| Std Dev. |  | 0.042426 | 22
| Rel.Std.Dev. |  | 6.332%
| PDM3 |  | -1.11e-14%
| Z-Score (Absolute) |  | NA
| Analytical results for Cd in OREAS 502c (Indicative Value 0.4 ppm) |  |  | Indicative
Cd | Round | Replicate | BV Geo | 1
| No | No | Perth | ppm
|  |  | ABL*MS | 2
2
| 1 | 1 | 0.5 | 1
| 1 | 2 | 0.3 | 17
| Mean |  | 0.4 | 16
| Median |  | 0.4 | 0.4
| Std Dev. |  | 0.14142 | 23
| Rel.Std.Dev. |  | 35.36%
| PDM3 |  | 0%
| Z-Score (Absolute) |  | NA
| Analytical results for Ce in OREAS 502c (Indicative Value 65 ppm) |  |  | Indicative
Ce | Round | Replicate | BV Geo | 1
| No | No | Perth | ppm
|  |  | ABL*MS | 0
0
| 1 | 1 | 65 | 1
| 1 | 2 | 64.5 | 18
| Mean |  | 64.75 | 16
| Median |  | 64.75 | 64.75
| Std Dev. |  | 0.35355 | 24
| Rel.Std.Dev. |  | 0.546%
| PDM3 |  | 0%
| Z-Score (Absolute) |  | NA
| Analytical results for Co in OREAS 502c (Indicative Value 14.6 ppm) |  |  | Indicative
Co | Round | Replicate | BV Geo | 1
| No | No | Perth | ppm
|  |  | ABL*MS | 1
1
| 1 | 1 | 14.4 | 1
| 1 | 2 | 14.8 | 19
| Mean |  | 14.6 | 16
| Median |  | 14.6 | 14.6
| Std Dev. |  | 0.28284 | 25
| Rel.Std.Dev. |  | 1.937%
| PDM3 |  | 2.22e-14%
| Z-Score (Absolute) |  | NA
| Analytical results for Cr in OREAS 502c (Indicative Value 91 ppm) |  |  | Indicative
Cr | Round | Replicate | BV Geo | 1
| No | No | Perth | ppm
|  |  | ABL*MS | 0
0
| 1 | 1 | 91 | 1
| 1 | 2 | 91 | 20
| Mean |  | 91 | 16
| Median |  | 91 | 91
| Std Dev. |  | 0 | 26
| Rel.Std.Dev. |  | 0%
| PDM3 |  | 0%
| Z-Score (Absolute) |  | NA
| Analytical results for Cs in OREAS 502c (Indicative Value 10.9 ppm) |  |  | Indicative
Cs | Round | Replicate | BV Geo | 1
| No | No | Perth | ppm
|  |  | ABL*MS | 1
1
| 1 | 1 | 10.9 | 1
| 1 | 2 | 10.8 | 21
| Mean |  | 10.85 | 16
| Median |  | 10.85 | 10.85
| Std Dev. |  | 0.070711 | 27
| Rel.Std.Dev. |  | 0.6517%
| PDM3 |  | 2.22e-14%
| Z-Score (Absolute) |  | NA
| Analytical results for Cu in OREAS 502c (Indicative Value 0.751 wt.%) |  |  | Indicative
Cu | Round | Replicate | BV Geo | 1
| No | No | Perth | wt.%
|  |  | ABL*MS | 3
3
| 1 | 1 | 0.748 | 1
| 1 | 2 | 0.754 | 6
| Mean |  | 0.751 | 16
| Median |  | 0.751 | 0.751
| Std Dev. |  | 0.0042426 | 28
| Rel.Std.Dev. |  | 0.5649%
| PDM3 |  | 0%
| Z-Score (Absolute) |  | NA
| Analytical results for Dy in OREAS 502c (Indicative Value 4.46 ppm) |  |  | Indicative
Dy | Round | Replicate | BV Geo | 1
| No | No | Perth | ppm
|  |  | ABL*MS | 2
2
| 1 | 1 | 4.52 | 1
| 1 | 2 | 4.39 | 23
| Mean |  | 4.455 | 16
| Median |  | 4.455 | 4.455
| Std Dev. |  | 0.091924 | 29
| Rel.Std.Dev. |  | 2.063%
| PDM3 |  | 0%
| Z-Score (Absolute) |  | NA
| Analytical results for Er in OREAS 502c (Indicative Value 2.61 ppm) |  |  | Indicative
Er | Round | Replicate | BV Geo | 1
| No | No | Perth | ppm
|  |  | ABL*MS | 2
2
| 1 | 1 | 2.5 | 1
| 1 | 2 | 2.71 | 24
| Mean |  | 2.605 | 16
| Median |  | 2.605 | 2.605
| Std Dev. |  | 0.14849 | 30
| Rel.Std.Dev. |  | 5.7%
| PDM3 |  | 0%
| Z-Score (Absolute) |  | NA
| Analytical results for Eu in OREAS 502c (Indicative Value 1.24 ppm) |  |  | Indicative
Eu | Round | Replicate | BV Geo | 1
| No | No | Perth | ppm
|  |  | ABL*MS | 2
2
| 1 | 1 | 1.22 | 1
| 1 | 2 | 1.26 | 25
| Mean |  | 1.24 | 16
| Median |  | 1.24 | 1.24
| Std Dev. |  | 0.028284 | 31
| Rel.Std.Dev. |  | 2.281%
| PDM3 |  | 0%
| Z-Score (Absolute) |  | NA
| Analytical results for Ga in OREAS 502c (Indicative Value 18 ppm) |  |  | Indicative
Ga | Round | Replicate | BV Geo | 1
| No | No | Perth | ppm
|  |  | ABL*MS | 1
1
| 1 | 1 | 18.7 | 1
| 1 | 2 | 17.2 | 26
| Mean |  | 17.95 | 16
| Median |  | 17.95 | 17.95
| Std Dev. |  | 1.0607 | 32
| Rel.Std.Dev. |  | 5.909%
| PDM3 |  | 0%
| Z-Score (Absolute) |  | NA
| Analytical results for Gd in OREAS 502c (Indicative Value 4.96 ppm) |  |  | Indicative
Gd | Round | Replicate | BV Geo | 1
| No | No | Perth | ppm
|  |  | ABL*MS | 2
2
| 1 | 1 | 5.08 | 1
| 1 | 2 | 4.83 | 27
| Mean |  | 4.955 | 16
| Median |  | 4.955 | 4.955
| Std Dev. |  | 0.17678 | 33
| Rel.Std.Dev. |  | 3.568%
| PDM3 |  | 0%
| Z-Score (Absolute) |  | NA
| Analytical results for Ge in OREAS 502c (Indicative Value 1.53 ppm) |  |  | Indicative
Ge | Round | Replicate | BV Geo | 1
| No | No | Perth | ppm
|  |  | ABL*MS | 2
2
| 1 | 1 | 1.2 | 1
| 1 | 2 | 1.85 | 28
| Mean |  | 1.525 | 16
| Median |  | 1.525 | 1.525
| Std Dev. |  | 0.45962 | 34
| Rel.Std.Dev. |  | 30.14%
| PDM3 |  | 0%
| Z-Score (Absolute) |  | NA
| Analytical results for Hf in OREAS 502c (Indicative Value 7.12 ppm) |  |  | Indicative
Hf | Round | Replicate | BV Geo | 1
| No | No | Perth | ppm
|  |  | ABL*MS | 2
2
| 1 | 1 | 7.05 | 1
| 1 | 2 | 7.19 | 12
| Mean |  | 7.12 | 16
| Median |  | 7.12 | 7.12
| Std Dev. |  | 0.098995 | 18
| Rel.Std.Dev. |  | 1.39%
| PDM3 |  | 0%
| Z-Score (Absolute) |  | NA
| Analytical results for Ho in OREAS 502c (Indicative Value 0.93 ppm) |  |  | Indicative
Ho | Round | Replicate | BV Geo | 1
| No | No | Perth | ppm
|  |  | ABL*MS | 2
2
| 1 | 1 | 1 | 1
| 1 | 2 | 0.85 | 13
| Mean |  | 0.925 | 16
| Median |  | 0.925 | 0.925
| Std Dev. |  | 0.10607 | 19
| Rel.Std.Dev. |  | 11.47%
| PDM3 |  | 0%
| Z-Score (Absolute) |  | NA
| Analytical results for In in OREAS 502c (Indicative Value 0.1 ppm) |  |  | Indicative
In | Round | Replicate | BV Geo | 1
| No | No | Perth | ppm
|  |  | ABL*MS | 2
2
| 1 | 1 | 0.1 | 1
| 1 | 2 | 0.1 | 14
| Mean |  | 0.1 | 16
| Median |  | 0.1 | 0.1
| Std Dev. |  | 0 | 20
| Rel.Std.Dev. |  | 0%
| PDM3 |  | 0%
| Z-Score (Absolute) |  | NA
| Analytical results for La in OREAS 502c (Indicative Value 35.4 ppm) |  |  | Indicative
La | Round | Replicate | BV Geo | 1
| No | No | Perth | ppm
|  |  | ABL*MS | 1
1
| 1 | 1 | 35.3 | 1
| 1 | 2 | 35.5 | 15
| Mean |  | 35.4 | 16
| Median |  | 35.4 | 35.4
| Std Dev. |  | 0.14142 | 21
| Rel.Std.Dev. |  | 0.3995%
| PDM3 |  | 0%
| Z-Score (Absolute) |  | NA
| Analytical results for Lu in OREAS 502c (Indicative Value 0.41 ppm) |  |  | Indicative
Lu | Round | Replicate | BV Geo | 1
| No | No | Perth | ppm
|  |  | ABL*MS | 2
2
| 1 | 1 | 0.41 | 1
| 1 | 2 | 0.4 | 16
| Mean |  | 0.405 | 16
| Median |  | 0.405 | 0.405
| Std Dev. |  | 0.0070711 | 22
| Rel.Std.Dev. |  | 1.746%
| PDM3 |  | 0%
| Z-Score (Absolute) |  | NA
| Analytical results for Mn in OREAS 502c (Indicative Value 0.057 wt.%) |  |  | Indicative
Mn | Round | Replicate | BV Geo | 1
| No | No | Perth | wt.%
|  |  | ABL*MS | 3
3
| 1 | 1 | 0.0553 | 1
| 1 | 2 | 0.0581 | 17
| Mean |  | 0.0567 | 16
| Median |  | 0.0567 | 0.0567
| Std Dev. |  | 0.0019799 | 23
| Rel.Std.Dev. |  | 3.492%
| PDM3 |  | 0%
| Z-Score (Absolute) |  | NA
| Analytical results for Mo in OREAS 502c (Indicative Value 231 ppm) |  |  | Indicative
Mo | Round | Replicate | BV Geo | 1
| No | No | Perth | ppm
|  |  | ABL*MS | 0
0
| 1 | 1 | 233 | 1
| 1 | 2 | 228 | 18
| Mean |  | 230.5 | 16
| Median |  | 230.5 | 230.5
| Std Dev. |  | 3.5355 | 24
| Rel.Std.Dev. |  | 1.534%
| PDM3 |  | 0%
| Z-Score (Absolute) |  | NA
| Analytical results for Nb in OREAS 502c (Indicative Value 17.3 ppm) |  |  | Indicative
Nb | Round | Replicate | BV Geo | 1
| No | No | Perth | ppm
|  |  | ABL*MS | 1
1
| 1 | 1 | 17.3 | 1
| 1 | 2 | 17.2 | 19
| Mean |  | 17.25 | 16
| Median |  | 17.25 | 17.25
| Std Dev. |  | 0.070711 | 25
| Rel.Std.Dev. |  | 0.4099%
| PDM3 |  | 0%
| Z-Score (Absolute) |  | NA
| Analytical results for Nd in OREAS 502c (Indicative Value 29.1 ppm) |  |  | Indicative
Nd | Round | Replicate | BV Geo | 1
| No | No | Perth | ppm
|  |  | ABL*MS | 1
1
| 1 | 1 | 29.5 | 1
| 1 | 2 | 28.6 | 20
| Mean |  | 29.05 | 16
| Median |  | 29.05 | 29.05
| Std Dev. |  | 0.6364 | 26
| Rel.Std.Dev. |  | 2.191%
| PDM3 |  | 0%
| Z-Score (Absolute) |  | NA
| Analytical results for Ni in OREAS 502c (Indicative Value 41 ppm) |  |  | Indicative
Ni | Round | Replicate | BV Geo | 1
| No | No | Perth | ppm
|  |  | ABL*MS | 1
1
| 1 | 1 | 42 | 1
| 1 | 2 | 40 | 6
| Mean |  | 41 | 16
| Median |  | 41 | 41
| Std Dev. |  | 1.4142 | 27
| Rel.Std.Dev. |  | 3.449%
| PDM3 |  | 0%
| Z-Score (Absolute) |  | NA
| Analytical results for Pb in OREAS 502c (Indicative Value 23.5 ppm) |  |  | Indicative
Pb | Round | Replicate | BV Geo | 1
| No | No | Perth | ppm
|  |  | ABL*MS | 1
1
| 1 | 1 | 23 | 1
| 1 | 2 | 24 | 22
| Mean |  | 23.5 | 16
| Median |  | 23.5 | 23.5
| Std Dev. |  | 0.70711 | 28
| Rel.Std.Dev. |  | 3.009%
| PDM3 |  | 0%
| Z-Score (Absolute) |  | NA
| Analytical results for Pr in OREAS 502c (Indicative Value 8.08 ppm) |  |  | Indicative
Pr | Round | Replicate | BV Geo | 1
| No | No | Perth | ppm
|  |  | ABL*MS | 2
2
| 1 | 1 | 8.14 | 1
| 1 | 2 | 8.01 | 23
| Mean |  | 8.075 | 16
| Median |  | 8.075 | 8.075
| Std Dev. |  | 0.091924 | 29
| Rel.Std.Dev. |  | 1.138%
| PDM3 |  | 0%
| Z-Score (Absolute) |  | NA
| Analytical results for Rb in OREAS 502c (Indicative Value 188 ppm) |  |  | Indicative
Rb | Round | Replicate | BV Geo | 1
| No | No | Perth | ppm
|  |  | ABL*MS | 0
0
| 1 | 1 | 188 | 1
| 1 | 2 | 188 | 24
| Mean |  | 188 | 16
| Median |  | 188 | 188
| Std Dev. |  | 0 | 30
| Rel.Std.Dev. |  | 0%
| PDM3 |  | 0%
| Z-Score (Absolute) |  | NA
| Analytical results for Re in OREAS 502c (Indicative Value 12.5 ppb) |  |  | Indicative
Re | Round | Replicate | BV Geo | 1
| No | No | Perth | ppb
|  |  | ABL*MS | 1
1
| 1 | 1 | < 10 | 1
| 1 | 2 | 20 | 25
| Mean |  | 20 | 16
| Median |  | 20 | 12.5
| Std Dev. |  |  | 31
Rel.Std.Dev.
| PDM3 |  | 60%
| Z-Score (Absolute) |  | NA
| Analytical results for Sb in OREAS 502c (Indicative Value 5.65 ppm) |  |  | Indicative
Sb | Round | Replicate | BV Geo | 1
| No | No | Perth | ppm
|  |  | ABL*MS | 2
2
| 1 | 1 | 5.9 | 1
| 1 | 2 | 5.4 | 26
| Mean |  | 5.65 | 16
| Median |  | 5.65 | 5.65
| Std Dev. |  | 0.35355 | 32
| Rel.Std.Dev. |  | 6.258%
| PDM3 |  | 0%
| Z-Score (Absolute) |  | NA
| Analytical results for Sc in OREAS 502c (Indicative Value 11.8 ppm) |  |  | Indicative
Sc | Round | Replicate | BV Geo | 1
| No | No | Perth | ppm
|  |  | ABL*MS | 1
1
| 1 | 1 | 11.4 | 1
| 1 | 2 | 12.1 | 27
| Mean |  | 11.75 | 16
| Median |  | 11.75 | 11.75
| Std Dev. |  | 0.49497 | 33
| Rel.Std.Dev. |  | 4.213%
| PDM3 |  | 0%
| Z-Score (Absolute) |  | NA
| Analytical results for Se in OREAS 502c (Indicative Value < 5 ppm) |  |  | Indicative
Se | Round | Replicate | BV Geo | 1
| No | No | Perth | ppm
|  |  | ABL*MS | 2
2
| 1 | 1 | < 5 | 1
| 1 | 2 | < 5 | 28
| Mean |  |  | 16
| Median |  |  | < 5
| Std Dev. |  |  | 34
Rel.Std.Dev.
PDM3
| Z-Score (Absolute) |  | NA
| Analytical results for Sm in OREAS 502c (Indicative Value 6.16 ppm) |  |  | Indicative
Sm | Round | Replicate | BV Geo | 1
| No | No | Perth | ppm
|  |  | ABL*MS | 2
2
| 1 | 1 | 6.3 | 1
| 1 | 2 | 6.02 | 12
| Mean |  | 6.16 | 16
| Median |  | 6.16 | 6.16
| Std Dev. |  | 0.19799 | 18
| Rel.Std.Dev. |  | 3.214%
| PDM3 |  | 0%
| Z-Score (Absolute) |  | NA
| Analytical results for Sn in OREAS 502c (Indicative Value 4.1 ppm) |  |  | Indicative
Sn | Round | Replicate | BV Geo | 1
| No | No | Perth | ppm
|  |  | ABL*MS | 2
2
| 1 | 1 | 4 | 1
| 1 | 2 | 4.2 | 13
| Mean |  | 4.1 | 16
| Median |  | 4.1 | 4.1
| Std Dev. |  | 0.14142 | 19
| Rel.Std.Dev. |  | 3.449%
| PDM3 |  | 0%
| Z-Score (Absolute) |  | NA
| Analytical results for Sr in OREAS 502c (Indicative Value 317 ppm) |  |  | Indicative
Sr | Round | Replicate | BV Geo | 1
| No | No | Perth | ppm
|  |  | ABL*MS | 0
0
| 1 | 1 | 316 | 1
| 1 | 2 | 318 | 14
| Mean |  | 317 | 16
| Median |  | 317 | 317
| Std Dev. |  | 1.4142 | 20
| Rel.Std.Dev. |  | 0.4461%
| PDM3 |  | 0%
| Z-Score (Absolute) |  | NA
| Analytical results for Ta in OREAS 502c (Indicative Value 1.34 ppm) |  |  | Indicative
Ta | Round | Replicate | BV Geo | 1
| No | No | Perth | ppm
|  |  | ABL*MS | 2
2
| 1 | 1 | 1.27 | 1
| 1 | 2 | 1.41 | 15
| Mean |  | 1.34 | 16
| Median |  | 1.34 | 1.34
| Std Dev. |  | 0.098995 | 21
| Rel.Std.Dev. |  | 7.388%
| PDM3 |  | -1.11e-14%
| Z-Score (Absolute) |  | NA
| Analytical results for Tb in OREAS 502c (Indicative Value 0.77 ppm) |  |  | Indicative
Tb | Round | Replicate | BV Geo | 1
| No | No | Perth | ppm
|  |  | ABL*MS | 2
2
| 1 | 1 | 0.76 | 1
| 1 | 2 | 0.77 | 16
| Mean |  | 0.765 | 16
| Median |  | 0.765 | 0.765
| Std Dev. |  | 0.0070711 | 22
| Rel.Std.Dev. |  | 0.9243%
| PDM3 |  | 0%
| Z-Score (Absolute) |  | NA
| Analytical results for Te in OREAS 502c (Indicative Value 0.4 ppm) |  |  | Indicative
Te | Round | Replicate | BV Geo | 1
| No | No | Perth | ppm
|  |  | ABL*MS | 2
2
| 1 | 1 | 0.4 | 1
| 1 | 2 | 0.4 | 17
| Mean |  | 0.4 | 16
| Median |  | 0.4 | 0.4
| Std Dev. |  | 0 | 23
| Rel.Std.Dev. |  | 0%
| PDM3 |  | 0%
| Z-Score (Absolute) |  | NA
| Analytical results for Th in OREAS 502c (Indicative Value 17.6 ppm) |  |  | Indicative
Th | Round | Replicate | BV Geo | 1
| No | No | Perth | ppm
|  |  | ABL*MS | 1
1
| 1 | 1 | 17.8 | 1
| 1 | 2 | 17.3 | 18
| Mean |  | 17.55 | 16
| Median |  | 17.55 | 17.55
| Std Dev. |  | 0.35355 | 24
| Rel.Std.Dev. |  | 2.015%
| PDM3 |  | 0%
| Z-Score (Absolute) |  | NA
| Analytical results for Ti in OREAS 502c (Indicative Value 0.472 wt.%) |  |  | Indicative
Ti | Round | Replicate | BV Geo | 1
| No | No | Perth | wt.%
|  |  | ABL*MS | 3
3
| 1 | 1 | 0.468 | 1
| 1 | 2 | 0.475 | 19
| Mean |  | 0.4715 | 16
| Median |  | 0.4715 | 0.4715
| Std Dev. |  | 0.0049497 | 25
| Rel.Std.Dev. |  | 1.05%
| PDM3 |  | 2.22e-14%
| Z-Score (Absolute) |  | NA
| Analytical results for Tl in OREAS 502c (Indicative Value 0.9 ppm) |  |  | Indicative
Tl | Round | Replicate | BV Geo | 1
| No | No | Perth | ppm
|  |  | ABL*MS | 2
2
| 1 | 1 | 0.8 | 1
| 1 | 2 | 1 | 20
| Mean |  | 0.9 | 16
| Median |  | 0.9 | 0.9
| Std Dev. |  | 0.14142 | 26
| Rel.Std.Dev. |  | 15.71%
| PDM3 |  | 0%
| Z-Score (Absolute) |  | NA
| Analytical results for Tm in OREAS 502c (Indicative Value 0.35 ppm) |  |  | Indicative
Tm | Round | Replicate | BV Geo | 1
| No | No | Perth | ppm
|  |  | ABL*MS | 2
2
| 1 | 1 | 0.36 | 1
| 1 | 2 | 0.34 | 21
| Mean |  | 0.35 | 16
| Median |  | 0.35 | 0.35
| Std Dev. |  | 0.014142 | 27
| Rel.Std.Dev. |  | 4.041%
| PDM3 |  | 0%
| Z-Score (Absolute) |  | NA
| Analytical results for U in OREAS 502c (Indicative Value 5.03 ppm) |  |  | Indicative
U | Round | Replicate | BV Geo | 1
| No | No | Perth | ppm
|  |  | ABL*MS | 2
2
| 1 | 1 | 5.11 | 1
| 1 | 2 | 4.95 | 22
| Mean |  | 5.03 | 16
| Median |  | 5.03 | 5.03
| Std Dev. |  | 0.11314 | 28
| Rel.Std.Dev. |  | 2.249%
| PDM3 |  | 0%
| Z-Score (Absolute) |  | NA
| Analytical results for V in OREAS 502c (Indicative Value 129 ppm) |  |  | Indicative
V | Round | Replicate | BV Geo | 1
| No | No | Perth | ppm
|  |  | ABL*MS | 0
0
| 1 | 1 | 130 | 1
| 1 | 2 | 127 | 23
| Mean |  | 128.5 | 16
| Median |  | 128.5 | 128.5
| Std Dev. |  | 2.1213 | 29
| Rel.Std.Dev. |  | 1.651%
| PDM3 |  | 0%
| Z-Score (Absolute) |  | NA
| Analytical results for W in OREAS 502c (Indicative Value 4.75 ppm) |  |  | Indicative
W | Round | Replicate | BV Geo | 1
| No | No | Perth | ppm
|  |  | ABL*MS | 2
2
| 1 | 1 | 4.5 | 1
| 1 | 2 | 5 | 24
| Mean |  | 4.75 | 16
| Median |  | 4.75 | 4.75
| Std Dev. |  | 0.35355 | 30
| Rel.Std.Dev. |  | 7.443%
| PDM3 |  | 0%
| Z-Score (Absolute) |  | NA
| Analytical results for Y in OREAS 502c (Indicative Value 25.7 ppm) |  |  | Indicative
Y | Round | Replicate | BV Geo | 1
| No | No | Perth | ppm
|  |  | ABL*MS | 1
1
| 1 | 1 | 25.9 | 1
| 1 | 2 | 25.5 | 25
| Mean |  | 25.7 | 16
| Median |  | 25.7 | 25.7
| Std Dev. |  | 0.28284 | 31
| Rel.Std.Dev. |  | 1.101%
| PDM3 |  | 0%
| Z-Score (Absolute) |  | NA
| Analytical results for Yb in OREAS 502c (Indicative Value 2.63 ppm) |  |  | Indicative
Yb | Round | Replicate | BV Geo | 1
| No | No | Perth | ppm
|  |  | ABL*MS | 2
2
| 1 | 1 | 2.53 | 1
| 1 | 2 | 2.73 | 26
| Mean |  | 2.63 | 16
| Median |  | 2.63 | 2.63
| Std Dev. |  | 0.14142 | 32
| Rel.Std.Dev. |  | 5.377%
| PDM3 |  | 0%
| Z-Score (Absolute) |  | NA
| Analytical results for Zn in OREAS 502c (Indicative Value 95 ppm) |  |  | Indicative
Zn | Round | Replicate | BV Geo | 1
| No | No | Perth | ppm
|  |  | ABL*MS | 0
0
| 1 | 1 | 95 | 1
| 1 | 2 | 95 | 5
| Mean |  | 95 | 16
| Median |  | 95 | 95
| Std Dev. |  | 0 | 33
| Rel.Std.Dev. |  | 0%
| PDM3 |  | 0%
| Z-Score (Absolute) |  | NA
| Analytical results for Zr in OREAS 502c (Indicative Value 246 ppm) |  |  | Indicative
Zr | Round | Replicate | BV Geo | 1
| No | No | Perth | ppm
|  |  | ABL*MS | 0
0
| 1 | 1 | 243 | 1
| 1 | 2 | 248 | 28
| Mean |  | 245.5 | 16
| Median |  | 245.5 | 245.5
| Std Dev. |  | 3.5355 | 34
| Rel.Std.Dev. |  | 1.44%
| PDM3 |  | 0%
| Z-Score (Absolute) |  | NA
Note on C13: Z-Scores have been calculated inclusive of individual outliers. In general, laboratory batches are rejected if Z-Score > 2.5.
Note on C27: Z-Scores have been calculated inclusive of individual outliers. In general, laboratory batches are rejected if Z-Score > 2.5.
Note on C41: Z-Scores have been calculated inclusive of individual outliers. In general, laboratory batches are rejected if Z-Score > 2.5.
Note on C55: Z-Scores have been calculated inclusive of individual outliers. In general, laboratory batches are rejected if Z-Score > 2.5.
Note on C69: Z-Scores have been calculated inclusive of individual outliers. In general, laboratory batches are rejected if Z-Score > 2.5.
Note on C83: Z-Scores have been calculated inclusive of individual outliers. In general, laboratory batches are rejected if Z-Score > 2.5.
Note on C97: Z-Scores have been calculated inclusive of individual outliers. In general, laboratory batches are rejected if Z-Score > 2.5.
Note on C111: Z-Scores have been calculated inclusive of individual outliers. In general, laboratory batches are rejected if Z-Score > 2.5.
Note on C125: Z-Scores have been calculated inclusive of individual outliers. In general, laboratory batches are rejected if Z-Score > 2.5.
Note on C139: Z-Scores have been calculated inclusive of individual outliers. In general, laboratory batches are rejected if Z-Score > 2.5.
Note on C153: Z-Scores have been calculated inclusive of individual outliers. In general, laboratory batches are rejected if Z-Score > 2.5.
Note on C167: Z-Scores have been calculated inclusive of individual outliers. In general, laboratory batches are rejected if Z-Score > 2.5.
Note on C181: Z-Scores have been calculated inclusive of individual outliers. In general, laboratory batches are rejected if Z-Score > 2.5.
Note on C195: Z-Scores have been calculated inclusive of individual outliers. In general, laboratory batches are rejected if Z-Score > 2.5.
Note on C209: Z-Scores have been calculated inclusive of individual outliers. In general, laboratory batches are rejected if Z-Score > 2.5.
Note on C223: Z-Scores have been calculated inclusive of individual outliers. In general, laboratory batches are rejected if Z-Score > 2.5.
Note on C237: Z-Scores have been calculated inclusive of individual outliers. In general, laboratory batches are rejected if Z-Score > 2.5.
Note on C251: Z-Scores have been calculated inclusive of individual outliers. In general, laboratory batches are rejected if Z-Score > 2.5.
Note on C265: Z-Scores have been calculated inclusive of individual outliers. In general, laboratory batches are rejected if Z-Score > 2.5.
Note on C279: Z-Scores have been calculated inclusive of individual outliers. In general, laboratory batches are rejected if Z-Score > 2.5.
Note on C293: Z-Scores have been calculated inclusive of individual outliers. In general, laboratory batches are rejected if Z-Score > 2.5.
Note on C307: Z-Scores have been calculated inclusive of individual outliers. In general, laboratory batches are rejected if Z-Score > 2.5.
Note on C321: Z-Scores have been calculated inclusive of individual outliers. In general, laboratory batches are rejected if Z-Score > 2.5.
Note on C335: Z-Scores have been calculated inclusive of individual outliers. In general, laboratory batches are rejected if Z-Score > 2.5.
Note on C349: Z-Scores have been calculated inclusive of individual outliers. In general, laboratory batches are rejected if Z-Score > 2.5.
Note on C363: Z-Scores have been calculated inclusive of individual outliers. In general, laboratory batches are rejected if Z-Score > 2.5.
Note on C377: Z-Scores have been calculated inclusive of individual outliers. In general, laboratory batches are rejected if Z-Score > 2.5.
Note on C391: Z-Scores have been calculated inclusive of individual outliers. In general, laboratory batches are rejected if Z-Score > 2.5.
Note on C405: Z-Scores have been calculated inclusive of individual outliers. In general, laboratory batches are rejected if Z-Score > 2.5.
Note on C419: Z-Scores have been calculated inclusive of individual outliers. In general, laboratory batches are rejected if Z-Score > 2.5.
Note on C433: Z-Scores have been calculated inclusive of individual outliers. In general, laboratory batches are rejected if Z-Score > 2.5.
Note on C447: Z-Scores have been calculated inclusive of individual outliers. In general, laboratory batches are rejected if Z-Score > 2.5.
Note on C461: Z-Scores have been calculated inclusive of individual outliers. In general, laboratory batches are rejected if Z-Score > 2.5.
Note on C475: Z-Scores have been calculated inclusive of individual outliers. In general, laboratory batches are rejected if Z-Score > 2.5.
Note on C489: Z-Scores have been calculated inclusive of individual outliers. In general, laboratory batches are rejected if Z-Score > 2.5.
Note on C503: Z-Scores have been calculated inclusive of individual outliers. In general, laboratory batches are rejected if Z-Score > 2.5.
Note on C517: Z-Scores have been calculated inclusive of individual outliers. In general, laboratory batches are rejected if Z-Score > 2.5.
Note on C531: Z-Scores have been calculated inclusive of individual outliers. In general, laboratory batches are rejected if Z-Score > 2.5.
Note on C545: Z-Scores have been calculated inclusive of individual outliers. In general, laboratory batches are rejected if Z-Score > 2.5.
Note on C559: Z-Scores have been calculated inclusive of individual outliers. In general, laboratory batches are rejected if Z-Score > 2.5.
Note on C573: Z-Scores have been calculated inclusive of individual outliers. In general, laboratory batches are rejected if Z-Score > 2.5.
Note on C587: Z-Scores have been calculated inclusive of individual outliers. In general, laboratory batches are rejected if Z-Score > 2.5.
Note on C601: Z-Scores have been calculated inclusive of individual outliers. In general, laboratory batches are rejected if Z-Score > 2.5.
Note on C615: Z-Scores have been calculated inclusive of individual outliers. In general, laboratory batches are rejected if Z-Score > 2.5.
Note on C629: Z-Scores have been calculated inclusive of individual outliers. In general, laboratory batches are rejected if Z-Score > 2.5.
Note on C643: Z-Scores have been calculated inclusive of individual outliers. In general, laboratory batches are rejected if Z-Score > 2.5.
Note on C657: Z-Scores have been calculated inclusive of individual outliers. In general, laboratory batches are rejected if Z-Score > 2.5.
Note on C671: Z-Scores have been calculated inclusive of individual outliers. In general, laboratory batches are rejected if Z-Score > 2.5.
Note on C685: Z-Scores have been calculated inclusive of individual outliers. In general, laboratory batches are rejected if Z-Score > 2.5.
Note on C699: Z-Scores have been calculated inclusive of individual outliers. In general, laboratory batches are rejected if Z-Score > 2.5.
Note on C713: Z-Scores have been calculated inclusive of individual outliers. In general, laboratory batches are rejected if Z-Score > 2.5.

## 4-Acid
| Analytical results for Ag in OREAS 502c (Certified Value 0.779 ppm) | [31 empty] | Certified
Ag | Round | Replicate | Lab | Lab | Lab | Lab | Lab | Lab | Lab | Lab | Lab | Lab | Lab | Lab | Lab | Lab | Lab | Lab | Lab | Lab | Lab | Lab | [10 empty] | 1
| No | No | 1.01 | 1.02 | 1.04 | 1.05 | 1.06 | 1.07 | 1.08 | 1.09 | 1.10 | 1.11 | 1.13 | 1.14 | 1.16 | 1.18 | 1.19 | 1.20 | 1.21 | 1.23 | 1.24 | 1.27 | [10 empty] | ppm
|  |  | 4A*MS | 4A*OES/MS | 4A*OES/MS | 4A*OES/MS | 4A*OES/MS | 4A*OES/MS | 4A*OES/MS | 4A*OES/MS | 4A*MS | 4A*OES | 4A*OES/MS | 4A*OES | 4A*OES/MS | 4A*OES/MS | 4A*OES/MS | 4A*OES/MS | 4A*OES | 4A*MS | 4A*MS | 4A*OES | [10 empty] | 3
3
| 1 | 1 | 0.92 | 0.72 | 0.86 | 0.82 | 0.76 | 0.78 | 0.83 | 0.78 | 0.77 | 0.75928 | 0.82 | 0.675 | 0.78 | 0.76 | 1.11 | 0.7 | 0.67863 | 0.68 | 0.98 | 3.1473 | [10 empty] | 1
| 1 | 2 | 0.9 | 0.79 | 0.88 | 0.81 | 0.78 | 0.82 | 0.81 | 0.76 | 0.84 | 0.79036 | 0.83 | 0.686 | 0.86 | 0.75 | 1.08 | 0.69 | 0.5671 | 0.68 | 0.69 | 3.0434 | [10 empty] | 12
| 1 | 3 | 0.9 | 0.74 | 0.98 | 0.83 | 0.79 | 0.81 | 0.79 | 0.77 | 0.8 | 0.66718 | 0.87 | 0.666 | 0.83 | 0.74 | 1.09 | 0.71 | 0.64816 | 0.68 | 0.63 | 3.17 | [10 empty] | 16
| 1 | 4 | 0.81 | 0.84 | 0.9 | 0.83 | 0.8 | 0.78 | 0.82 | 0.79 | 0.78 | 0.73003 | 0.82 | 0.668 | 0.76 | 0.72 | 1.11 | 0.67 | 0.58754 | 0.7 | 0.73 | 3.2017 | [10 empty] | 0.7791
| 1 | 5 | 0.95 | 0.82 | 0.97 | 0.83 | 0.77 | 0.78 | 0.8 | 0.77 | 0.81 | 0.72382 | 0.9 | 0.652 | 0.86 | 0.75 | 1.09 | 0.68 | 0.60141 | 0.69 | 0.67 | 2.8581 | [10 empty] | 9
| 1 | 6 | 0.83 | 0.75 | 0.95 | 0.81 | 0.81 | 0.86 | 0.82 | 0.77 | 0.79 | 0.72426 | 0.83 | 0.63 | 0.85 | 0.75 | 1.12 | 0.69 | 0.62021 | 0.71 | 0.69 | 2.7815
| Mean |  | 0.885 | 0.77667 | 0.92333 | 0.82167 | 0.785 | 0.805 | 0.81167 | 0.77333 | 0.79833 | 0.73249 | 0.845 | 0.66283 | 0.82333 | 0.745 | 1.1 | 0.69 | 0.61717 | 0.69 | 0.73167 | 3.0337
| Median |  | 0.9 | 0.77 | 0.925 | 0.825 | 0.785 | 0.795 | 0.815 | 0.77 | 0.795 | 0.72714 | 0.83 | 0.667 | 0.84 | 0.75 | 1.1 | 0.69 | 0.61081 | 0.685 | 0.69 | 3.0954
| Std Dev. |  | 0.053944 | 0.04761 | 0.050067 | 0.0098319 | 0.018708 | 0.032094 | 0.01472 | 0.010328 | 0.024833 | 0.041185 | 0.032711 | 0.01958 | 0.043205 | 0.013784 | 0.015492 | 0.014142 | 0.04094 | 0.012649 | 0.12592 | 0.17562
| Rel.Std.Dev. |  | 6.095% | 6.13% | 5.422% | 1.197% | 2.383% | 3.987% | 1.814% | 1.336% | 3.111% | 5.623% | 3.871% | 2.954% | 5.248% | 1.85% | 1.408% | 2.05% | 6.633% | 1.833% | 17.21% | 5.789%
| PDM3 |  | 13.59% | -0.312% | 18.51% | 5.464% | 0.7576% | 3.325% | 4.18% | -0.7398% | 2.469% | -5.982% | 8.459% | -14.92% | 5.678% | -4.377% | 41.19% | -11.44% | -20.78% | -11.44% | -6.088% | 289.4%
| Z-Score (Absolute) |  | 1.12 | 0.18 | 1.58 | 0.36 | 0.08 | 0.16 | 0.24 | 0.22 | 0.08 | 0.71 | 0.64 | 1.54 | 0.38 | 0.56 | 3.7 | 1.22 | 2.09 | 1.22 | 0.72 | 26.87
Results from laboratories 3, 12, 17, 25, 26, 28-31 were removed due to their 0.1ppm or '<LLD' reading resolution.
| Analytical results for Al in OREAS 502c (Certified Value 7.37 wt.%) | [31 empty] | Certified
Al | Round | Replicate | Lab | Lab | Lab | Lab | Lab | Lab | Lab | Lab | Lab | Lab | Lab | Lab | Lab | Lab | Lab | Lab | Lab | Lab | Lab | Lab | Lab | Lab | Lab | Lab | Lab | Lab | Lab | Lab | Lab | Lab | 1
| No | No | 1.01 | 1.02 | 1.03 | 1.04 | 1.05 | 1.06 | 1.07 | 1.08 | 1.09 | 1.10 | 1.11 | 1.12 | 1.13 | 1.14 | 1.15 | 1.16 | 1.17 | 1.18 | 1.19 | 1.20 | 1.21 | 1.23 | 1.24 | 1.25 | 1.26 | 1.27 | 1.28 | 1.29 | 1.30 | 1.31 | wt.%
|  |  | 4A*OES | 4A*OES/MS | 4A*MS | 4A*OES/MS | 4A*OES/MS | 4A*OES/MS | 4A*OES/MS | 4A*OES/MS | 4A*OES/MS | 4A*OES | 4A*OES | 4A*OES | 4A*OES/MS | 4A*OES | 4A*OES | 4A*OES/MS | 4A*OES | 4A*OES/MS | 4A*OES/MS | 4A*OES/MS | 4A*OES | 4A*MS | 4A*MS | 4A*OES | 4A*OES | 4A*OES | 4A*OES | 4A*OES | 4A*OES | 4A*OES | 2
3
| 1 | 1 | 7.78 | 6.3751 | 7.23 | 7.05 | 7.09 | 7.22 | 7.3 | 6.82 | 7.17 | 7.8015 | 7.2562 | 7.16 | 7.7 | 7.292 | 7.8542 | 7.7 | 7.126 | 6.86 | 7.79 | 6.93 | 7.0205 | 6.93 | 6.92 | 7.51 | 7.72 | 5.1803 |  | 7.0057 | 8.55 | 7.57 | 1
| 1 | 2 | 7.82 | 6.2609 | 7 | 7.13 | 7.29 | 7.5 | 7.15 | 7.08 | 7.05 | 7.8404 | 7.2599 | 7.17 | 7.63 | 7.675 | 7.8132 | 7.7578 | 6.856 | 7.41 | 7.91 | 6.99 | 7.1701 | 6.56 | 6.35 | 7.62 | 8.04 | 5.0679 |  | 7.5105 | 7.78 | 7.63 | 0
| 1 | 3 | 7.72 | 6.1742 | 7.23 | 7.05 | 7.12 | 7.4 | 7.07 | 6.82 | 7.19 | 7.8562 | 7.2521 | 7.03 | 7.67 | 8.558 | 7.8974 | 7.7275 | 6.987 | 7.35 | 7.76 | 7.02 | 7.6617 | 6.71 | 6.74 | 7.51 | 8.24 | 5.3787 | 7.341 | 7.0635 | 8.5 | 7.66 | 16
| 1 | 4 | 7.64 | 6.178 | 7.32 | 6.76 | 7.26 | 7.45 | 7.11 | 6.72 | 7.23 | 7.8658 | 7.2769 | 7.18 | 7.59 | 8.038 | 7.81 | 7.755 | 7.061 | 7.36 | 7.94 | 6.85 | 7.4 | 6.75 | 6.99 | 7.57 | 7.95 | 5.2193 | 7.314 | 7.1364 | 7.92 | 7.9 | 7.3697
| 1 | 5 | 7.76 | 6.2499 | 7.31 | 7.1 | 7.17 | 7.23 | 6.87 | 6.86 | 7.1 | 7.8168 | 7.2442 | 7.34 | 7.63 | 7.814 | 7.8145 | 7.3425 | 6.882 | 7.65 | 7.86 | 6.94 | 7.4264 | 6.7 | 6.88 | 7.62 | 8.03 | 5.1029 |  | 7.5972 | 7.85 | 7.82 | 10
| 1 | 6 | 7.85 | 6.168 | 7.22 | 7.08 | 7.24 | 7.58 | 7.08 | 6.95 | 7.42 | 7.7935 | 7.2738 | 7.34 | 7.68 | 8.168 | 7.8965 | 8.03 | 6.769 | 7.5 | 7.89 | 7.08 | 7.2235 | 6.55 | 7.01 | 7.57 | 7.5 | 4.6577 |  | 7.433 | 8.08 | 7.93
| Mean |  | 7.7617 | 6.2344 | 7.2183 | 7.0283 | 7.195 | 7.3967 | 7.0967 | 6.875 | 7.1933 | 7.829 | 7.2605 | 7.2033 | 7.65 | 7.9242 | 7.8476 | 7.7188 | 6.9468 | 7.355 | 7.8583 | 6.9683 | 7.317 | 6.7 | 6.815 | 7.5667 | 7.9133 | 5.1011 | 7.3275 | 7.2911 | 8.1133 | 7.7517
| Median |  | 7.77 | 6.2139 | 7.23 | 7.065 | 7.205 | 7.425 | 7.095 | 6.84 | 7.18 | 7.8286 | 7.2581 | 7.175 | 7.65 | 7.926 | 7.8344 | 7.7412 | 6.9345 | 7.385 | 7.875 | 6.965 | 7.3118 | 6.705 | 6.9 | 7.57 | 7.99 | 5.1416 | 7.3275 | 7.2847 | 8 | 7.74
| Std Dev. |  | 0.074944 | 0.079941 | 0.11548 | 0.13497 | 0.080685 | 0.14569 | 0.13909 | 0.12486 | 0.12848 | 0.029629 | 0.012638 | 0.11911 | 0.040497 | 0.43543 | 0.041486 | 0.21987 | 0.13478 | 0.26689 | 0.070261 | 0.079854 | 0.22622 | 0.13971 | 0.24729 | 0.049261 | 0.26303 | 0.24291 | 0.019092 | 0.25265 | 0.3344 | 0.15145
| Rel.Std.Dev. |  | 0.9656% | 1.282% | 1.6% | 1.92% | 1.121% | 1.97% | 1.96% | 1.816% | 1.786% | 0.3784% | 0.1741% | 1.654% | 0.5294% | 5.495% | 0.5286% | 2.848% | 1.94% | 3.629% | 0.8941% | 1.146% | 3.092% | 2.085% | 3.629% | 0.651% | 3.324% | 4.762% | 0.2606% | 3.465% | 4.122% | 1.954%
| PDM3 |  | 5.319% | -15.41% | -2.054% | -4.632% | -2.371% | 0.3659% | -3.705% | -6.713% | -2.393% | 6.233% | -1.482% | -2.257% | 3.803% | 7.524% | 6.485% | 4.737% | -5.738% | -0.1995% | 6.63% | -5.446% | -0.7145% | -9.087% | -7.527% | 2.673% | 7.377% | -30.78% | -0.5726% | -1.067% | 10.09% | 5.183%
| Z-Score (Absolute) |  | 0.88 | 2.05 | 0.16 | 0.53 | 0.21 | 0.18 | 0.4 | 0.82 | 0.21 | 1.01 | 0.08 | 0.19 | 0.66 | 1.19 | 1.04 | 0.8 | 0.69 | 0.1 | 1.06 | 0.64 | 0.02 | 1.16 | 0.94 | 0.5 | 1.17 | 4.23 | 0.04 | 0.02 | 1.55 | 0.86
| Analytical results for As in OREAS 502c (Certified Value 57 ppm) | [31 empty] | Certified
As | Round | Replicate | Lab | Lab | Lab | Lab | Lab | Lab | Lab | Lab | Lab | Lab | Lab | Lab | Lab | Lab | Lab | Lab | Lab | Lab | Lab | Lab | Lab | Lab | Lab | Lab | Lab | Lab | Lab | Lab | Lab |  | 1
| No | No | 1.01 | 1.02 | 1.03 | 1.04 | 1.05 | 1.06 | 1.07 | 1.08 | 1.09 | 1.10 | 1.11 | 1.12 | 1.13 | 1.14 | 1.16 | 1.17 | 1.18 | 1.19 | 1.20 | 1.21 | 1.23 | 1.24 | 1.25 | 1.26 | 1.27 | 1.28 | 1.29 | 1.30 | 1.31 |  | ppm
|  |  | 4A*OES | 4A*OES/MS | 4A*MS | 4A*OES/MS | 4A*OES/MS | 4A*OES/MS | 4A*OES/MS | 4A*OES/MS | 4A*OES/MS | 4A*MS | 4A*OES | 4A*OES | 4A*OES/MS | 4A*OES | 4A*OES/MS | 4A*OES | 4A*OES/MS | 4A*OES/MS | 4A*OES/MS | 4A*OES | 4A*MS | 4A*MS | 4A*MS | 4A*MS | 4A*OES | 4A*OES | 4A*MS | 4A*OES | 4A*MS |  | 0
1
| 1 | 1 | 56 | 60.1 | 44 | 52.5 | 57.6 | 59.2 | 58.1 | 55.5 | 60.8 | 58.5 | 59.326 | 55 | 51.2 | 53 | 50.2 | 64.195 | 55 | 55 | 58 | 60.802 | 48.4 | 49.9 | 63 | 56.5 | 49.5161 |  | 63 | 73 | 59 |  | 1
| 1 | 2 | 56 | 60.7 | 49 | 58.5 | 59.5 | 60.6 | 62.2 | 58.4 | 58.1 | 57.8 | 56.7013 | 53 | 52.5 | 54 | 49.6 | 65.685 | 56 | 52 | 62 | 58.1602 | 46.5 | 49.9 | 63 | 58.5 | 40.7371 |  | 58 | 63 | 56 |  | 13
| 1 | 3 | 56 | 59.7 | 49 | 59.2 | 57.6 | 62.2 | 58.1 | 57.1 | 59.3 | 60.1 | 57.309 | 55 | 51 | 57 | 51.6 | 62.531 | 57 | 55 | 61 | 58.2901 | 46.8 | 45.5 | 67 | 53.5 | 44.9161 | 58 | 56 | 68 | 57 |  | 16
| 1 | 4 | 54 | 59.9 | 49 | 57.4 | 59 | 59.4 | 55.7 | 58.3 | 61 | 60.3 | 60.479 | 52 | 52.6 | 52 | 53 | 66.308 | 55 | 52 | 58 | 58.3868 | 48.8 | 49.7 | 64 | 50 | 45.6423 | 58 | 59 | 66 | 60 |  | 57.3012
| 1 | 5 | 56 | 56.8 | 46 | 59.8 | 56.7 | 60.5 | 56.5 | 57.4 | 59.7 | 59.7 | 58.5204 | 52 | 53 | 55 | 50.2 | 65.304 | 55 | 52 | 60 | 62.5881 | 47.8 | 50 | 66 | 57.5 | 55.0011 |  | 60 | 63 | 57 |  | 11
| 1 | 6 | 56 | 58 | 46 | 54.7 | 59.3 | 60.7 | 59.2 | 59 | 61.1 | 60.9 | 58.1651 | 52 | 53.2 | 51 | 49.4 | 64.071 | 55 | 55 | 57 | 62.777 | 48.2 | 49.4 | 64 | 58 | 49.8414 |  | 60 | 68 | 58
| Mean |  | 55.6667 | 59.2 | 47.1667 | 57.0167 | 58.2833 | 60.4333 | 58.3 | 57.6167 | 60 | 59.55 | 58.4168 | 53.1667 | 52.25 | 53.6667 | 50.6667 | 64.6823 | 55.5 | 53.5 | 59.3333 | 60.1674 | 47.75 | 49.0667 | 64.5 | 55.6667 | 47.609 | 58 | 59.3333 | 66.8333 | 57.8333
| Median |  | 56 | 59.8 | 47.5 | 57.95 | 58.3 | 60.55 | 58.1 | 57.85 | 60.25 | 59.9 | 58.3428 | 52.5 | 52.55 | 53.5 | 50.2 | 64.7495 | 55 | 53.5 | 59 | 59.5944 | 48 | 49.8 | 64 | 57 | 47.5792 | 58 | 59.5 | 67 | 57.5
| Std Dev. |  | 0.8165 | 1.4832 | 2.137 | 2.8506 | 1.1374 | 1.0783 | 2.2847 | 1.2481 | 1.1866 | 1.1726 | 1.3655 | 1.472 | 0.92898 | 2.1602 | 1.3779 | 1.3619 | 0.83666 | 1.6432 | 1.9664 | 2.1816 | 0.91597 | 1.7603 | 1.6432 | 3.2965 | 4.9317 | 0 | 2.3381 | 3.7639 | 1.472
| Rel.Std.Dev. |  | 1.467% | 2.505% | 4.531% | 5% | 1.951% | 1.784% | 3.919% | 2.166% | 1.978% | 1.969% | 2.338% | 2.769% | 1.778% | 4.025% | 2.72% | 2.106% | 1.507% | 3.071% | 3.314% | 3.626% | 1.918% | 3.588% | 2.548% | 5.922% | 10.36% | 0% | 3.941% | 5.632% | 2.545%
| PDM3 |  | -2.853% | 3.314% | -17.69% | -0.4965% | 1.714% | 5.466% | 1.743% | 0.5505% | 4.71% | 3.925% | 1.947% | -7.215% | -8.815% | -6.343% | -11.58% | 12.88% | -3.143% | -6.634% | 3.546% | 5.002% | -16.67% | -14.37% | 12.56% | -2.853% | -16.91% | 1.22% | 3.546% | 16.64% | 0.9287%
| Z-Score (Absolute) |  | 0.63 | 0.39 | 3.08 | 0.24 | 0.13 | 0.75 | 0.13 | 0.06 | 0.63 | 0.5 | 0.17 | 1.35 | 1.61 | 1.2 | 2.07 | 1.98 | 0.67 | 1.25 | 0.43 | 0.67 | 2.91 | 2.53 | 1.93 | 0.63 | 2.95 | 0.05 | 0.43 | 2.6 | 0
| Analytical results for B in OREAS 502c (Indicative Value < 20 ppm) | [31 empty] | Indicative
B | Round | Replicate | 1.01: Lab |  | 1
| No | No | 1.01: 1.28 |  | ppm
|  |  | 1.01: 4A*OES |  | 1
1
| 1 | 1 | 1.01: < 20 |  | 1
| 1 | 2 | 1.01: < 20 |  | 30
| Mean | [31 empty] | 16
| Median | [31 empty] | < 20
| Std Dev. | [31 empty] | 36
Rel.Std.Dev.
PDM3
Z-Score (Absolute) | bar: 1.01
| Analytical results for Ba in OREAS 502c (Certified Value 1028 ppm) | [31 empty] | Certified
Ba | Round | Replicate | Lab | Lab | Lab | Lab | Lab | Lab | Lab | Lab | Lab | Lab | Lab | Lab | Lab | Lab | Lab | Lab | Lab | Lab | Lab | Lab | Lab | Lab | Lab | Lab | Lab | Lab | Lab | Lab | Lab | Lab | 1
| No | No | 1.01 | 1.02 | 1.03 | 1.04 | 1.05 | 1.06 | 1.07 | 1.08 | 1.09 | 1.10 | 1.11 | 1.12 | 1.13 | 1.14 | 1.15 | 1.16 | 1.17 | 1.18 | 1.19 | 1.20 | 1.21 | 1.23 | 1.24 | 1.25 | 1.26 | 1.27 | 1.28 | 1.29 | 1.30 | 1.31 | ppm
|  |  | 4A*OES | 4A*OES/MS | 4A*MS | 4A*OES/MS | 4A*OES/MS | 4A*OES/MS | 4A*OES/MS | 4A*OES/MS | 4A*OES/MS | 4A*MS | 4A*OES | 4A*OES | 4A*OES/MS | 4A*OES | 4A*OES | 4A*OES/MS | 4A*OES | 4A*OES/MS | 4A*OES/MS | 4A*OES/MS | 4A*OES | 4A*MS | 4A*MS | 4A*MS | 4A*OES | 4A*OES | 4A*OES | 4A*MS | 4A*OES | 4A*MS | 0
0
| 1 | 1 | 1000.7 | 974 | 386 | 920 | 1030 | 1010 | 1020 | 940 | 1020 | 1074.1 | 1068.1077 | 795 | 1000 | 1034 | 982.058 | 936.3 | 1002.342 | 1030 | 1057 | 1041 | 1053.0915 | 720 | 817 | 1060 | 1060 | 884.1121 |  | 1037 | 1060 | 1090 | 1
| 1 | 2 | 1014 | 965 | 707 | > 1000 | 1040 | 1050 | 1000 | 980 | 1010 | 1082.2 | 1066.48 | 670 | 1020 | 1057 | 981.322 | 940.3 | 984.89 | 1050 | 1035 | 1051 | 1053.4889 | 661 | 703 | 1050 | 1120 | 847.0905 |  | 1026 | 961 | 1090 | 14
| 1 | 3 | 993.8 | 965 | 458 | 996 | 1030 | 1040 | 990 | 950 | 1020 | 1097.8 | 1077.3752 | 749 | 1010 | 1095 | 989.06 | 904.6 | 1037.619 | 1010 | 1045 | 1088 | 1054.7124 | 578 | 768 | 1090 | 1140 | 700.6591 | 1050 | 1014 | 1050 | 1080 | 16
| 1 | 4 | 992.3 | 978 | 483 | > 1000 | 1040 | 1060 | 980 | 930 | 1030 | 1096.4 | 1081.2517 | 746 | 1020 | 1078 | 988.737 | 920.5 | 1018.866 | 1040 | 1047 | 1045 | 1069.7857 | 661 | 789 | 1060 | 1140 | 869.4695 | 1010 | 1042 | 1000 | 1110 | 1027.972
| 1 | 5 | 998.8 | 977 | 421 | > 1000 | 1020 | 1020 | 960 | 950 | 1020 | 1102.2 | 1073.105 | 831 | 1020 | 1045 | 988.782 | 928.4 | 1002.415 | 968 | 1041 | 1050 | 1061.8461 | 638 | 777 | 1060 | 1140 | 865.3177 |  | 1078 | 1000 | 1100 | 12
| 1 | 6 | 1023.3 | 965 | 336 | 966 | 1040 | 1060 | 990 | 970 | 1050 | 1100.5 | 1088.5431 | 760 | 1030 | 1052 | 979.942 | 1028.9 | 987.543 | 1050 | 1095 | 1046 | 1070.6161 | 656 | 761 | 1070 | 1050 | 874.0324 |  | 1119 | 1030 | 1130
| Mean |  | 1003.8167 | 970.6667 | 465.1667 | 960.6667 | 1033.3333 | 1040 | 990 | 953.3333 | 1025 | 1092.2 | 1075.8105 | 758.5 | 1016.6667 | 1060.1667 | 984.9835 | 943.1667 | 1005.6125 | 1024.6667 | 1053.3333 | 1053.5 | 1060.5901 | 652.3333 | 769.1667 | 1065 | 1108.3333 | 840.1135 | 1030 | 1052.6667 | 1016.8333 | 1100
| Median |  | 999.75 | 969.5 | 439.5 | 966 | 1035 | 1045 | 990 | 950 | 1020 | 1097.1 | 1075.2401 | 754.5 | 1020 | 1054.5 | 985.3975 | 932.35 | 1002.3785 | 1035 | 1046 | 1048 | 1058.2793 | 658.5 | 772.5 | 1060 | 1130 | 867.3936 | 1030 | 1039.5 | 1015 | 1095
| Std Dev. |  | 12.2568 | 6.3456 | 129.4255 | 38.2797 | 8.165 | 20.9762 | 20 | 18.619 | 13.784 | 11.3622 | 8.3413 | 54.1655 | 10.328 | 22.4626 | 4.3016 | 43.8744 | 19.8843 | 31.5383 | 21.6672 | 17.2829 | 8.0976 | 45.7675 | 37.9179 | 13.784 | 42.1505 | 69.3968 | 28.2843 | 39.006 | 36.9346 | 17.8885
| Rel.Std.Dev. |  | 1.221% | 0.6537% | 27.82% | 3.985% | 0.7902% | 2.017% | 2.02% | 1.953% | 1.345% | 1.04% | 0.7753% | 7.141% | 1.016% | 2.119% | 0.4367% | 4.652% | 1.977% | 3.078% | 2.057% | 1.641% | 0.7635% | 7.016% | 4.93% | 1.294% | 3.803% | 8.26% | 2.746% | 3.705% | 3.632% | 1.626%
| PDM3 |  | -2.35% | -5.575% | -54.75% | -6.547% | 0.5215% | 1.17% | -3.694% | -7.261% | -0.2891% | 6.248% | 4.654% | -26.21% | -1.1% | 3.132% | -4.182% | -8.25% | -2.175% | -0.3215% | 2.467% | 2.483% | 3.173% | -36.54% | -25.18% | 3.602% | 7.817% | -18.27% | 0.1973% | 2.402% | -1.084% | 7.007%
| Z-Score (Absolute) |  | 0.29 | 0.85 | 9.45 | 1.02 | 0.21 | 0.33 | 0.52 | 1.15 | 0.07 | 1.22 | 0.94 | 4.46 | 0.07 | 0.67 | 0.61 | 1.32 | 0.26 | 0.07 | 0.55 | 0.56 | 0.68 | 6.27 | 4.28 | 0.75 | 1.49 | 3.07 | 0.16 | 0.54 | 0.07 | 1.35
| Analytical results for Be in OREAS 502c (Certified Value 2.75 ppm) | [31 empty] | Certified
Be | Round | Replicate | Lab | Lab | Lab | Lab | Lab | Lab | Lab | Lab | Lab | Lab | Lab | Lab | Lab | Lab | Lab | Lab | Lab | Lab | Lab | Lab | Lab | Lab | Lab | Lab | Lab | Lab | Lab |  |  |  | 1
| No | No | 1.01 | 1.02 | 1.04 | 1.05 | 1.06 | 1.07 | 1.08 | 1.09 | 1.10 | 1.11 | 1.12 | 1.13 | 1.14 | 1.15 | 1.16 | 1.17 | 1.18 | 1.19 | 1.20 | 1.23 | 1.24 | 1.25 | 1.26 | 1.27 | 1.29 | 1.30 | 1.31 |  |  |  | ppm
|  |  | 4A*MS | 4A*OES/MS | 4A*OES/MS | 4A*OES/MS | 4A*OES/MS | 4A*OES/MS | 4A*OES/MS | 4A*OES/MS | 4A*MS | 4A*OES | 4A*OES | 4A*OES/MS | 4A*OES | 4A*MS | 4A*OES/MS | 4A*OES | 4A*OES/MS | 4A*OES/MS | 4A*OES/MS | 4A*MS | 4A*MS | 4A*MS | 4A*MS | 4A*OES | 4A*MS | 4A*MS | 4A*MS |  |  |  | 2
3
| 1 | 1 | 2.41 | 2.5 | 3.2 | 2.79 | 2.75 | 2.98 | 2.75 | 2.87 | 2.56 | 2.9295 | 2.6 | 2.58 | < 5 | 2.6931 | 2.98 | 2.76 | 2.6 | 2.8 | 3.1 | 2.6 | 2.6 | 2.7 | 3.5 | < 0.5 | 3 | 2.6 | 2.8 |  |  |  | 1
| 1 | 2 | 2.33 | 2.5 | 2.71 | 2.88 | 2.79 | 2.86 | 2.74 | 2.83 | 2.62 | 2.8305 | 2.6 | 2.53 | < 5 | 2.7222 | 2.92 | 2.755 | 2.8 | 2.7 | 3.1 | 2.5 | 2.7 | 2.4 | 4.5 | < 0.5 | 2.9 | 2.7 | 2.7 |  |  |  | 15
| 1 | 3 | 2.34 | 2.5 | 3.04 | 2.79 | 2.84 | 2.73 | 2.73 | 2.89 | 2.6 | 2.8648 | 2.6 | 2.61 | < 5 | 2.651 | 2.97 | 2.87 | 2.6 | 2.7 | 3.2 | 2.6 | 2.7 | 2.6 | 4 | < 0.5 | 3 | 2.9 | 2.7 |  |  |  | 16
| 1 | 4 | 2.29 | 2.5 | 2.64 | 2.75 | 2.71 | 2.8 | 2.77 | 2.86 | 2.68 | 2.8893 | 2.6 | 2.67 | < 5 | 2.6957 | 3.05 | 2.784 | 2.6 | 2.6 | 2.9 | 2.7 | 2.8 | 2.6 | 3.5 | < 0.5 | 2.9 | 2.6 | 2.8 |  |  |  | 2.747
| 1 | 5 | 2.41 | 2.5 | 3.14 | 2.59 | 2.89 | 2.88 | 2.71 | 2.86 | 2.58 | 2.9383 | 2.5 | 2.59 | < 5 | 2.6551 | 2.88 | 2.864 | 2.6 | 2.6 | 3.2 | 2.8 | 2.8 | 2.6 | 3.5 | < 0.5 | 3 | 2.8 | 2.8 |  |  |  | 13
| 1 | 6 | 2.27 | 2.5 | 2.74 | 2.85 | 2.85 | 2.82 | 2.8 | 2.88 | 2.63 | 2.868 | 2.6 | 2.65 | < 5 | 2.6768 | 3.14 | 2.796 | 2.7 | 2.8 | 3.3 | 2.7 | 2.5 | 2.7 | 4 | < 0.5 | 3.2 | 2.9 | 2.8
| Mean |  | 2.3417 | 2.5 | 2.9117 | 2.775 | 2.805 | 2.845 | 2.75 | 2.865 | 2.6117 | 2.8867 | 2.5833 | 2.605 |  | 2.6823 | 2.99 | 2.8048 | 2.65 | 2.7 | 3.1333 | 2.65 | 2.6833 | 2.6 | 3.8333 |  | 3 | 2.75 | 2.7667
| Median |  | 2.335 | 2.5 | 2.89 | 2.79 | 2.815 | 2.84 | 2.745 | 2.865 | 2.61 | 2.8786 | 2.6 | 2.6 |  | 2.685 | 2.975 | 2.79 | 2.6 | 2.7 | 3.15 | 2.65 | 2.7 | 2.6 | 3.75 |  | 3 | 2.75 | 2.8
| Std Dev. |  | 0.058793 | 0 | 0.24318 | 0.10193 | 0.067454 | 0.084321 | 0.031623 | 0.020736 | 0.042151 | 0.041214 | 0.040825 | 0.050498 |  | 0.026971 | 0.093381 | 0.050503 | 0.083666 | 0.089443 | 0.13663 | 0.10488 | 0.1169 | 0.10954 | 0.40825 |  | 0.10954 | 0.13784 | 0.05164
| Rel.Std.Dev. |  | 2.511% | 0% | 8.352% | 3.673% | 2.405% | 2.964% | 1.15% | 0.7238% | 1.614% | 1.428% | 1.58% | 1.938% |  | 1.006% | 3.123% | 1.801% | 3.157% | 3.313% | 4.36% | 3.958% | 4.357% | 4.213% | 10.65% |  | 3.651% | 5.012% | 1.866%
| PDM3 |  | -14.75% | -8.991% | 5.995% | 1.02% | 2.112% | 3.568% | 0.1099% | 4.296% | -4.926% | 5.088% | -5.957% | -5.169% |  | -2.354% | 8.847% | 2.106% | -3.53% | -1.71% | 14.06% | -3.53% | -2.317% | -5.351% | 39.55% |  | 9.211% | 0.1099% | 0.7166%
| Z-Score (Absolute) |  | 2.01 | 1.23 | 0.8 | 0.12 | 0.27 | 0.47 | 0 | 0.57 | 0.68 | 0.67 | 0.82 | 0.72 | 1.23 | 0.33 | 1.18 | 0.27 | 0.49 | 0.25 | 1.89 | 0.49 | 0.33 | 0.74 | 5.34 | 12.33 | 1.23 | 0 | 0.08
Results from laboratory 3 were removed due to their 1ppm reading resolution.
| Analytical results for Bi in OREAS 502c (Certified Value 0.67 ppm) | [31 empty] | Certified
Bi | Round | Replicate | Lab | Lab | Lab | Lab | Lab | Lab | Lab | Lab | Lab | Lab | Lab | Lab | Lab | Lab | Lab | Lab | Lab | Lab | Lab | Lab | Lab | Lab | [8 empty] | 1
| No | No | 1.01 | 1.04 | 1.05 | 1.06 | 1.07 | 1.08 | 1.09 | 1.10 | 1.11 | 1.13 | 1.14 | 1.15 | 1.16 | 1.17 | 1.18 | 1.19 | 1.20 | 1.21 | 1.23 | 1.24 | 1.27 | 1.29 | [8 empty] | ppm
|  |  | 4A*MS | 4A*OES/MS | 4A*OES/MS | 4A*OES/MS | 4A*OES/MS | 4A*OES/MS | 4A*OES/MS | 4A*MS | 4A*OES | 4A*OES/MS | 4A*OES | 4A*MS | 4A*OES/MS | 4A*OES | 4A*OES/MS | 4A*OES/MS | 4A*OES/MS | 4A*OES | 4A*MS | 4A*MS | 4A*OES | 4A*MS | [8 empty] | 2
3
| 1 | 1 | 0.631 | 0.66 | 0.68 | 0.61 | 0.7 | 0.69 | 0.68 | 0.67 | 0.75698 | 0.73 | < 5 | 0.6652 | 0.45 | < 5 | 0.62 | 0.63 | 0.63 | < 5 | 0.73 | 0.8 | < 5 | 0.66 | [8 empty] | 1
| 1 | 2 | 0.622 | 0.69 | 0.73 | 0.64 | 0.66 | 0.72 | 0.67 | 0.67 | 0.70542 | 0.72 | < 5 | 0.6432 | 0.43 | < 5 | 0.62 | 0.63 | 0.67 | < 5 | 0.73 | 0.58 | < 5 | 0.66 | [8 empty] | 16
| 1 | 3 | 0.634 | 0.7 | 0.67 | 0.64 | 0.64 | 0.7 | 0.69 | 0.64 | 0.7315 | 0.69 | < 5 | 0.6714 | 0.55 | < 5 | 0.62 | 0.64 | 0.65 | < 5 | 0.71 | 0.59 | < 5 | 0.63 | [8 empty] | 16
| 1 | 4 | 0.616 | 0.73 | 0.69 | 0.64 | 0.63 | 0.7 | 0.68 | 0.67 | 0.70266 | 0.72 | < 5 | 0.6735 | 0.43 | < 5 | 0.6 | 0.61 | 0.68 | < 5 | 0.72 | 0.6 | < 5 | 0.66 | [8 empty] | 0.66843
| 1 | 5 | 0.638 | 1.14 | 0.7 | 0.64 | 0.63 | 0.7 | 0.67 | 0.65 | 0.74569 | 0.7 | < 5 | 0.6393 | 0.42 | < 5 | 0.63 | 0.61 | 0.63 | < 5 | 0.71 | 0.65 | < 5 | 0.71 | [8 empty] | 14
| 1 | 6 | 0.63 | 0.69 | 0.71 | 0.62 | 0.66 | 0.73 | 0.7 | 0.69 | 0.73043 | 0.71 | < 5 | 0.6673 | 0.57 | < 5 | 0.62 | 0.66 | 0.66 | < 5 | 0.74 | 0.61 | < 5 | 0.7
| Mean |  | 0.6285 | 0.76833 | 0.69667 | 0.63167 | 0.65333 | 0.70667 | 0.68167 | 0.665 | 0.72878 | 0.71167 |  | 0.65998 | 0.475 |  | 0.61833 | 0.63 | 0.65333 |  | 0.72333 | 0.63833 |  | 0.67
| Median |  | 0.6305 | 0.695 | 0.695 | 0.64 | 0.65 | 0.7 | 0.68 | 0.67 | 0.73097 | 0.715 |  | 0.66625 | 0.44 |  | 0.62 | 0.63 | 0.655 |  | 0.725 | 0.605 |  | 0.66
| Std Dev. |  | 0.0080932 | 0.18346 | 0.021602 | 0.013292 | 0.026583 | 0.015055 | 0.01169 | 0.017607 | 0.021538 | 0.01472 |  | 0.014854 | 0.066858 |  | 0.0098319 | 0.018974 | 0.020656 |  | 0.012111 | 0.082805 |  | 0.029665
| Rel.Std.Dev. |  | 1.288% | 23.88% | 3.101% | 2.104% | 4.069% | 2.13% | 1.715% | 2.648% | 2.955% | 2.068% |  | 2.251% | 14.08% |  | 1.59% | 3.012% | 3.162% |  | 1.674% | 12.97% |  | 4.428%
| PDM3 |  | -5.973% | 14.95% | 4.225% | -5.5% | -2.258% | 5.721% | 1.981% | -0.5127% | 9.029% | 6.469% |  | -1.263% | -28.94% |  | -7.494% | -5.749% | -2.258% |  | 8.214% | -4.502% |  | 0.2353%
| Z-Score (Absolute) |  | 0.71 | 1.39 | 0.31 | 0.66 | 0.34 | 0.46 | 0.09 | 0.16 | 0.79 | 0.54 | 27.33 | 0.24 | 3.01 | 27.33 | 0.86 | 0.69 | 0.34 | 27.33 | 0.71 | 0.56 | 27.33 | 0.09
Results from laboratories 2, 3, 25, 26, 28, 30 & 31 were removed due to their 0.1ppm reading resolution.
| Analytical results for Ca in OREAS 502c (Certified Value 2.61 wt.%) | [31 empty] | Certified
Ca | Round | Replicate | Lab | Lab | Lab | Lab | Lab | Lab | Lab | Lab | Lab | Lab | Lab | Lab | Lab | Lab | Lab | Lab | Lab | Lab | Lab | Lab | Lab | Lab | Lab | Lab | Lab | Lab | Lab | Lab | Lab | Lab | 1
| No | No | 1.01 | 1.02 | 1.03 | 1.04 | 1.05 | 1.06 | 1.07 | 1.08 | 1.09 | 1.10 | 1.11 | 1.12 | 1.13 | 1.14 | 1.15 | 1.16 | 1.17 | 1.18 | 1.19 | 1.20 | 1.21 | 1.23 | 1.24 | 1.25 | 1.26 | 1.27 | 1.28 | 1.29 | 1.30 | 1.31 | wt.%
|  |  | 4A*OES | 4A*OES/MS | 4A*MS | 4A*OES/MS | 4A*OES/MS | 4A*OES/MS | 4A*OES/MS | 4A*OES/MS | 4A*OES/MS | 4A*OES | 4A*OES | 4A*OES | 4A*OES/MS | 4A*OES | 4A*OES | 4A*OES/MS | 4A*OES | 4A*OES/MS | 4A*OES/MS | 4A*OES/MS | 4A*OES | 4A*MS | 4A*MS | 4A*OES | 4A*OES | 4A*OES | 4A*OES | 4A*OES | 4A*OES | 4A*OES | 2
3
| 1 | 1 | 2.86 | 2.3821 | 2.65 | 2.51 | 2.65 | 2.51 | 2.58 | 2.49 | 2.63 | 2.6822 | 2.6911 | 2.57 | 2.73 | 2.65 | 2.4527 | 2.0976 | 2.895 | 2.56 | 2.73 | 2.44 | 2.5145 | 2.34 | 2.42 | 2.7 | 2.75 | 2.5659 |  | 2.4986 | 2.75 | 2.39 | 1
| 1 | 2 | 2.88 | 2.3223 | 2.58 | 2.52 | 2.65 | 2.61 | 2.56 | 2.59 | 2.61 | 2.6948 | 2.6348 | 2.58 | 2.73 | 2.655 | 2.4382 | 2.1114 | 2.811 | 2.62 | 2.66 | 2.46 | 2.5281 | 2.31 | 2.37 | 2.74 | 2.9 | 2.4996 |  | 2.6305 | 2.51 | 2.4 | 0
| 1 | 3 | 2.84 | 2.32 | 2.6 | 2.52 | 2.62 | 2.56 | 2.51 | 2.51 | 2.65 | 2.713 | 2.6682 | 2.62 | 2.78 | 2.825 | 2.4503 | 2.0562 | 2.891 | 2.63 | 2.65 | 2.53 | 2.5111 | 2.29 | 2.41 | 2.71 | 2.96 | 2.4952 | 2.828 | 2.4933 | 2.7 | 2.4 | 16
| 1 | 4 | 2.82 | 2.4457 | 2.6 | 2.44 | 2.66 | 2.62 | 2.49 | 2.46 | 2.66 | 2.6886 | 2.6404 | 2.58 | 2.72 | 2.805 | 2.399 | 2.1942 | 2.876 | 2.57 | 2.71 | 2.41 | 2.5884 | 2.4 | 2.47 | 2.72 | 2.89 | 2.4366 | 2.7573 | 2.5272 | 2.53 | 2.48 | 2.6066
| 1 | 5 | 2.87 | 2.4779 | 2.62 | 2.5 | 2.61 | 2.53 | 2.44 | 2.53 | 2.65 | 2.6476 | 2.6715 | 2.67 | 2.73 | 2.825 | 2.4118 | 2.07 | 2.849 | 2.66 | 2.63 | 2.43 | 2.603 | 2.34 | 2.45 | 2.74 | 2.94 | 2.4274 |  | 2.5624 | 2.54 | 2.44 | 15
| 1 | 6 | 2.9 | 2.4376 | 2.6 | 2.48 | 2.7 | 2.67 | 2.49 | 2.56 | 2.71 | 2.6883 | 2.6649 | 2.7 | 2.72 | 2.885 | 2.4034 | 2.3736 | 2.864 | 2.66 | 2.77 | 2.47 | 2.5726 | 2.36 | 2.49 | 2.72 | 2.74 | 2.4372 |  | 2.565 | 2.66 | 2.49
| Mean |  | 2.8617 | 2.3976 | 2.6083 | 2.495 | 2.6483 | 2.5833 | 2.5117 | 2.5233 | 2.6517 | 2.6858 | 2.6618 | 2.62 | 2.735 | 2.7742 | 2.4259 | 2.1505 | 2.8643 | 2.6167 | 2.6917 | 2.4567 | 2.5529 | 2.34 | 2.435 | 2.7217 | 2.8633 | 2.477 | 2.7927 | 2.5462 | 2.615 | 2.4333
| Median |  | 2.865 | 2.4099 | 2.6 | 2.505 | 2.65 | 2.585 | 2.5 | 2.52 | 2.65 | 2.6885 | 2.6665 | 2.6 | 2.73 | 2.815 | 2.425 | 2.1045 | 2.87 | 2.625 | 2.685 | 2.45 | 2.5503 | 2.34 | 2.435 | 2.72 | 2.895 | 2.4662 | 2.7927 | 2.5448 | 2.6 | 2.42
| Std Dev. |  | 0.028577 | 0.066774 | 0.024014 | 0.030822 | 0.031885 | 0.060553 | 0.051153 | 0.047188 | 0.033714 | 0.021481 | 0.020939 | 0.054037 | 0.022583 | 0.098001 | 0.024059 | 0.11948 | 0.0312 | 0.043205 | 0.053821 | 0.041793 | 0.04 | 0.038471 | 0.043704 | 0.016021 | 0.095219 | 0.053715 | 0.049992 | 0.051279 | 0.10134 | 0.043665
| Rel.Std.Dev. |  | 0.9986% | 2.785% | 0.9207% | 1.235% | 1.204% | 2.344% | 2.037% | 1.87% | 1.271% | 0.7998% | 0.7867% | 2.062% | 0.8257% | 3.533% | 0.9918% | 5.556% | 1.089% | 1.651% | 2% | 1.701% | 1.567% | 1.644% | 1.795% | 0.5886% | 3.325% | 2.169% | 1.79% | 2.014% | 3.875% | 1.794%
| PDM3 |  | 9.787% | -8.016% | 0.06837% | -4.28% | 1.603% | -0.8908% | -3.64% | -3.193% | 1.731% | 3.038% | 2.12% | 0.516% | 4.928% | 6.431% | -6.931% | -17.5% | 9.89% | 0.3881% | 3.265% | -5.75% | -2.057% | -10.23% | -6.582% | 4.416% | 9.851% | -4.971% | 7.14% | -2.317% | 0.3241% | -6.645%
| Z-Score (Absolute) |  | 1.49 | 1.27 | 0.02 | 0.69 | 0.22 | 0.17 | 0.59 | 0.53 | 0.24 | 0.44 | 0.3 | 0.05 | 0.73 | 0.97 | 1.11 | 2.74 | 1.5 | 0.03 | 0.48 | 0.92 | 0.35 | 1.62 | 1.05 | 0.65 | 1.5 | 0.8 | 1.08 | 0.39 | 0.02 | 1.06
| Analytical results for Cd in OREAS 502c (Certified Value 0.35 ppm) | [31 empty] | Certified
Cd | Round | Replicate | Lab | Lab | Lab | Lab | Lab | Lab | Lab | Lab | Lab | Lab | Lab | Lab | Lab | Lab | Lab | Lab | Lab | Lab | Lab | Lab | Lab | [9 empty] | 1
| No | No | 1.01 | 1.04 | 1.05 | 1.06 | 1.07 | 1.08 | 1.09 | 1.10 | 1.11 | 1.12 | 1.13 | 1.14 | 1.17 | 1.18 | 1.19 | 1.20 | 1.21 | 1.25 | 1.27 | 1.29 | 1.30 | [9 empty] | ppm
|  |  | 4A*MS | 4A*OES/MS | 4A*OES/MS | 4A*OES/MS | 4A*OES/MS | 4A*OES/MS | 4A*OES/MS | 4A*MS | 4A*OES | 4A*OES | 4A*OES/MS | 4A*OES | 4A*OES | 4A*OES/MS | 4A*OES/MS | 4A*OES/MS | 4A*OES | 4A*MS | 4A*OES | 4A*MS | 4A*OES | [9 empty] | 2
2
| 1 | 1 | 0.46 | 0.39 | 0.33 | 0.32 | 0.33 | 0.3 | 0.33 | 0.4 | 0.3613 | < 1 | 0.29 | 0.6 | < 1 | 0.42 | 0.39 | 0.09 | < 1 | < 0.5 | < 0.25 | 0.33 | < 1 | [9 empty] | 1
| 1 | 2 | 0.48 | 0.46 | 0.32 | 0.33 | 0.34 | 0.33 | 0.34 | 0.34 | 0.3368 | < 1 | 0.31 | 0.54 | < 1 | 0.46 | 0.37 | 0.1 | < 1 | < 0.5 | < 0.25 | 0.31 | < 1 | [9 empty] | 17
| 1 | 3 | 0.46 | 0.37 | 0.29 | 0.34 | 0.31 | 0.32 | 0.36 | 0.39 | 0.42435 | < 1 | 0.31 | 0.69 | < 1 | 0.44 | 0.4 | 0.12 | < 1 | < 0.5 | < 0.25 | 0.31 | < 1 | [9 empty] | 16
| 1 | 4 | 0.45 | 0.47 | 0.25 | 0.32 | 0.35 | 0.33 | 0.34 | 0.35 | 0.33419 | < 1 | 0.33 | 0.74 | < 1 | 0.45 | 0.38 | 0.11 | < 1 | < 0.5 | < 0.25 | 0.33 | < 1 | [9 empty] | 0.34781
| 1 | 5 | 0.47 | 0.42 | 0.32 | 0.31 | 0.31 | 0.3 | 0.35 | 0.36 | 0.36064 | < 1 | 0.3 | 0.7 | < 1 | 0.44 | 0.43 | 0.09 | < 1 | < 0.5 | < 0.25 | 0.34 | < 1 | [9 empty] | 16
| 1 | 6 | 0.46 | 0.43 | 0.33 | 0.32 | 0.3 | 0.36 | 0.33 | 0.34 | 0.39015 | < 1 | 0.36 | 0.62 | < 1 | 0.43 | 0.42 | 0.09 | < 1 | < 0.5 | < 0.25 | 0.34 | < 1
| Mean |  | 0.46333 | 0.42333 | 0.30667 | 0.32333 | 0.32333 | 0.32333 | 0.34167 | 0.36333 | 0.36791 |  | 0.31667 | 0.64833 |  | 0.44 | 0.39833 | 0.1 |  |  |  | 0.32667
| Median |  | 0.46 | 0.425 | 0.32 | 0.32 | 0.32 | 0.325 | 0.34 | 0.355 | 0.36097 |  | 0.31 | 0.655 |  | 0.44 | 0.395 | 0.095 |  |  |  | 0.33
| Std Dev. |  | 0.010328 | 0.038816 | 0.031411 | 0.010328 | 0.019664 | 0.022509 | 0.01169 | 0.02582 | 0.034297 |  | 0.025033 | 0.074409 |  | 0.014142 | 0.023166 | 0.012649 |  |  |  | 0.013663
| Rel.Std.Dev. |  | 2.229% | 9.169% | 10.24% | 3.194% | 6.082% | 6.962% | 3.422% | 7.106% | 9.322% |  | 7.905% | 11.48% |  | 3.214% | 5.816% | 12.65% |  |  |  | 4.182%
| PDM3 |  | 33.21% | 21.71% | -11.83% | -7.037% | -7.037% | -7.037% | -1.766% | 4.463% | 5.778% |  | -8.954% | 86.4% |  | 26.51% | 14.53% | -71.25% |  |  |  | -6.079%
| Z-Score (Absolute) |  | 1.12 | 0.67 | 0.64 | 0.45 | 0.45 | 0.45 | 0.24 | 0 | 0.05 | 1.54 | 0.52 | 3.2 | 1.54 | 0.86 | 0.39 | 2.96 | 1.54 | 1.27 | 2.68 | 0.41 | 1.54
Results from laboratories 2, 3, 16, 23, 24, 26, 28 & 31 were removed due to their 0.1ppm reading resolution.
| Analytical results for Ce in OREAS 502c (Certified Value 67 ppm) | [31 empty] | Certified
Ce | Round | Replicate | Lab | Lab | Lab | Lab | Lab | Lab | Lab | Lab | Lab | Lab | Lab | Lab | Lab | Lab | Lab | Lab | Lab | Lab | Lab | Lab | Lab | Lab | [8 empty] | 1
| No | No | 1.02 | 1.03 | 1.04 | 1.05 | 1.06 | 1.07 | 1.08 | 1.09 | 1.10 | 1.12 | 1.13 | 1.15 | 1.16 | 1.18 | 1.19 | 1.20 | 1.23 | 1.24 | 1.25 | 1.26 | 1.30 | 1.31 | [8 empty] | ppm
|  |  | 4A*OES/MS | 4A*MS | 4A*OES/MS | 4A*OES/MS | 4A*OES/MS | 4A*OES/MS | 4A*OES/MS | 4A*OES/MS | 4A*MS | 4A*OES | 4A*OES/MS | 4A*MS | 4A*OES/MS | 4A*OES/MS | 4A*OES/MS | 4A*OES/MS | 4A*MS | 4A*MS | 4A*MS | 4A*MS | 4A*MS | 4A*MS | [8 empty] | 0
1
| 1 | 1 | 60 | 61 | 60.97 | 65.6 | 67.7 | 68.7 | 67.6 | 67.1 | 68.05 | 57 | 65.2 | 73.023 | 130.9 | 66.6 | 71.2 | 66.49 | 60.3 | 55.7 | 67.8 | 68.5 | 67.7 | 58.6 | [8 empty] | 1
| 1 | 2 | 57 | 60 | 66.76 | 67.6 | 66.2 | 66.9 | 70.6 | 66.3 | 68.78 | 58 | 66.2 | 72.8807 | 132.2 | 67.1 | 71.4 | 67.07 | 58 | 49.6 | 64.9 | 69.5 | 62.2 | 57 | [8 empty] | 18
| 1 | 3 | 58 | 57 | 69.52 | 65.6 | 66.3 | 68 | 71.4 | 71.2 | 67.51 | 59 | 65.1 | 72.9844 | 130.9 | 68.1 | 66.6 | 69.33 | 59.5 | 53.1 | 68.4 | 69 | 69.4 | 56.7 | [8 empty] | 16
| 1 | 4 | 60 | 64 | 68.46 | 70.1 | 61.8 | 64.4 | 69.2 | 67.8 | 69.53 | 57 | 65.7 | 73.3664 | 131.6 | 65.6 | 66.6 | 68.48 | 58 | 54 | 65 | 68 | 60 | 58.8 | [8 empty] | 67.1837
| 1 | 5 | 63 | 59 | 69.71 | 65.7 | 62.2 | 66.4 | 68.8 | 64 | 68.79 | 63 | 65.8 | 72.8749 | 129.7 | 67.7 | 66 | 67.55 | 59.1 | 54.2 | 65.6 | 63 | 64.7 | 57.3 | [8 empty] | 17
| 1 | 6 | 59 | 60 | 67.31 | 66.5 | 62.3 | 70.7 | 70.3 | 71.7 | 68.26 | 64 | 66.9 | 72.9585 | 139.8 | 67.1 | 68.9 | 67.3 | 55.9 | 54.9 | 65 | 67 | 65.8 | 59.6
| Mean |  | 59.5 | 60.1667 | 67.1217 | 66.85 | 64.4167 | 67.5167 | 69.65 | 68.0167 | 68.4867 | 59.6667 | 65.8167 | 73.0147 | 132.5167 | 67.0333 | 68.45 | 67.7033 | 58.4667 | 53.5833 | 66.1167 | 67.5 | 64.9667 | 58
| Median |  | 59.5 | 60 | 67.885 | 66.1 | 64.25 | 67.45 | 69.75 | 67.45 | 68.52 | 58.5 | 65.75 | 72.9715 | 131.25 | 67.1 | 67.75 | 67.425 | 58.55 | 54.1 | 65.3 | 68.25 | 65.25 | 57.95
| Std Dev. |  | 2.0736 | 2.3166 | 3.2327 | 1.7717 | 2.598 | 2.1498 | 1.3795 | 2.9553 | 0.70179 | 3.0768 | 0.66758 | 0.18184 | 3.6647 | 0.8756 | 2.4214 | 1.0304 | 1.5397 | 2.1386 | 1.5677 | 2.3664 | 3.4703 | 1.161
| Rel.Std.Dev. |  | 3.485% | 3.85% | 4.816% | 2.65% | 4.033% | 3.184% | 1.981% | 4.345% | 1.025% | 5.157% | 1.014% | 0.2491% | 2.765% | 1.306% | 3.537% | 1.522% | 2.633% | 3.991% | 2.371% | 3.506% | 5.342% | 2.002%
| PDM3 |  | -11.44% | -10.44% | -0.09241% | -0.4968% | -4.119% | 0.4955% | 3.671% | 1.24% | 1.939% | -11.19% | -2.035% | 8.679% | 97.25% | -0.2239% | 1.885% | 0.7734% | -12.97% | -20.24% | -1.588% | 0.4707% | -3.3% | -13.67%
| Z-Score (Absolute) |  | 2.85 | 2.6 | 0.07 | 0.04 | 0.97 | 0.22 | 1.04 | 0.41 | 0.59 | 2.79 | 0.43 | 2.33 | 25.12 | 0.04 | 0.58 | 0.29 | 3.25 | 5.12 | 0.32 | 0.21 | 0.76 | 3.43
| Analytical results for Co in OREAS 502c (Certified Value 14.4 ppm) | [31 empty] | Certified
Co | Round | Replicate | Lab | Lab | Lab | Lab | Lab | Lab | Lab | Lab | Lab | Lab | Lab | Lab | Lab | Lab | Lab | Lab | Lab | Lab | Lab | Lab | Lab | Lab | Lab | Lab | Lab | [5 empty] | 1
| No | No | 1.01 | 1.02 | 1.03 | 1.04 | 1.05 | 1.06 | 1.07 | 1.08 | 1.09 | 1.10 | 1.11 | 1.13 | 1.15 | 1.16 | 1.17 | 1.18 | 1.19 | 1.20 | 1.21 | 1.23 | 1.24 | 1.27 | 1.28 | 1.29 | 1.31 | [5 empty] | ppm
|  |  | 4A*OES | 4A*OES/MS | 4A*MS | 4A*OES/MS | 4A*OES/MS | 4A*OES/MS | 4A*OES/MS | 4A*OES/MS | 4A*OES/MS | 4A*MS | 4A*OES | 4A*OES/MS | 4A*OES | 4A*OES/MS | 4A*OES | 4A*OES/MS | 4A*OES/MS | 4A*OES/MS | 4A*OES | 4A*MS | 4A*MS | 4A*OES | 4A*OES | 4A*MS | 4A*MS | [5 empty] | 1
2
| 1 | 1 | 14 | 13 | 16.4 | 13.9 | 14 | 15.3 | 14.4 | 14.5 | 14.6 | 14 | 15.5841 | 14.5 | 13.6026 | 18.5 | 14.9 | 14.3 | 14.3 | 14.7 | 13.479 | 13.9 | 13.8 | < 0.25 |  | 14.8 | 15.2 | [5 empty] | 1
| 1 | 2 | 14 | 12.8 | 16.3 | 15 | 14.4 | 15.4 | 14.7 | 14.9 | 14 | 13.8 | 14.49 | 14.7 | 14.3617 | 18.5 | 15.31 | 14.4 | 14.2 | 15.1 | 13.138 | 13.6 | 13.4 | < 0.25 |  | 14.5 | 14.7 | [5 empty] | 19
| 1 | 3 | 13.9 | 13.2 | 17.1 | 14.8 | 14.1 | 15.9 | 14.7 | 15 | 14.4 | 14.4 | 15.0047 | 14.7 | 14.1815 | 17.9 | 14.646 | 14.7 | 14.4 | 15.2 | 13.8736 | 13.6 | 13.7 | < 0.25 | 14 | 14.1 | 15 | [5 empty] | 16
| 1 | 4 | 13.4 | 13.1 | 17.1 | 14.7 | 14.5 | 15.2 | 14.2 | 14.7 | 14.3 | 14.3 | 15.2646 | 14.7 | 14.2694 | 18.6 | 14.507 | 14.3 | 14.1 | 14.8 | 13.7733 | 14.5 | 13.9 | < 0.25 | 14 | 14.5 | 15 | [5 empty] | 14.3757
| 1 | 5 | 13.8 | 13.6 | 16.2 | 14.7 | 14.2 | 15.5 | 14.2 | 14.8 | 14.5 | 14.1 | 14.6697 | 14.5 | 14.3338 | 18.3 | 15.096 | 14.4 | 14.4 | 14.7 | 13.1689 | 13.9 | 13.8 | < 0.25 |  | 15.2 | 14.9 | [5 empty] | 18
| 1 | 6 | 13.8 | 13.1 | 15.3 | 14.1 | 14.7 | 15.5 | 14.6 | 15.1 | 14.8 | 14.3 | 14.9007 | 14.9 | 13.9359 | 19.1 | 14.208 | 14.5 | 14.4 | 14.5 | 13.8825 | 13.7 | 13.8 | < 0.25 |  | 15.6 | 15
| Mean |  | 13.8167 | 13.1333 | 16.4 | 14.5333 | 14.3167 | 15.4667 | 14.4667 | 14.8333 | 14.4333 | 14.15 | 14.9856 | 14.6667 | 14.1141 | 18.4833 | 14.7778 | 14.4333 | 14.3 | 14.8333 | 13.5526 | 13.8667 | 13.7333 |  | 14 | 14.7833 | 14.9667
| Median |  | 13.85 | 13.1 | 16.35 | 14.7 | 14.3 | 15.45 | 14.5 | 14.85 | 14.45 | 14.2 | 14.9527 | 14.7 | 14.2255 | 18.5 | 14.773 | 14.4 | 14.35 | 14.75 | 13.6261 | 13.8 | 13.8 |  | 14 | 14.65 | 15
| Std Dev. |  | 0.22286 | 0.26583 | 0.66933 | 0.43205 | 0.26394 | 0.24221 | 0.23381 | 0.21602 | 0.27325 | 0.22583 | 0.39723 | 0.15055 | 0.29381 | 0.392 | 0.40368 | 0.15055 | 0.12649 | 0.26583 | 0.34209 | 0.33862 | 0.17512 |  | 0 | 0.54191 | 0.1633
| Rel.Std.Dev. |  | 1.613% | 2.024% | 4.081% | 2.973% | 1.844% | 1.566% | 1.616% | 1.456% | 1.893% | 1.596% | 2.651% | 1.027% | 2.082% | 2.121% | 2.732% | 1.043% | 0.8846% | 1.792% | 2.524% | 2.442% | 1.275% |  | 0% | 3.666% | 1.091%
| PDM3 |  | -3.889% | -8.642% | 14.08% | 1.096% | -0.4108% | 7.589% | 0.6327% | 3.183% | 0.4008% | -1.57% | 4.243% | 2.024% | -1.82% | 28.57% | 2.797% | 0.4008% | -0.5267% | 3.183% | -5.726% | -3.541% | -4.469% |  | -2.614% | 2.835% | 4.111%
| Z-Score (Absolute) |  | 1.04 | 2.19 | 3.32 | 0.17 | 0.2 | 1.74 | 0.06 | 0.67 | 0 | 0.48 | 0.93 | 0.39 | 0.54 | 6.83 | 0.58 | 0 | 0.22 | 0.67 | 1.48 | 0.96 | 1.18 | 24.12 | 0.73 | 0.59 | 0.9
Results from laboratories 12, 14, 25-26 and 30 were removed due to their 1ppm reading resolution.
| Analytical results for Cr in OREAS 502c (Certified Value 68 ppm) | [31 empty] | Certified
Cr | Round | Replicate | Lab | Lab | Lab | Lab | Lab | Lab | Lab | Lab | Lab | Lab | Lab | Lab | Lab | Lab | Lab | Lab | Lab | Lab | Lab | Lab | Lab | Lab | Lab | Lab | Lab | [5 empty] | 1
| No | No | 1.01 | 1.02 | 1.03 | 1.04 | 1.05 | 1.06 | 1.07 | 1.08 | 1.09 | 1.10 | 1.11 | 1.12 | 1.13 | 1.14 | 1.16 | 1.17 | 1.18 | 1.19 | 1.20 | 1.21 | 1.23 | 1.24 | 1.27 | 1.28 | 1.29 | [5 empty] | ppm
|  |  | 4A*OES | 4A*OES/MS | 4A*MS | 4A*OES/MS | 4A*OES/MS | 4A*OES/MS | 4A*OES/MS | 4A*OES/MS | 4A*OES/MS | 4A*OES | 4A*OES | 4A*OES | 4A*OES/MS | 4A*OES | 4A*OES/MS | 4A*OES | 4A*OES/MS | 4A*OES/MS | 4A*OES/MS | 4A*OES | 4A*MS | 4A*MS | 4A*OES | 4A*OES | 4A*OES | [5 empty] | 0
1
| 1 | 1 | 55 | 68 | 73 | 69 | 72 | 64 | 70 | 68 | 69 | 71 | 79.9168 | 74 | 67 | 77 | 64.7 | 50.642 | 45 | 63 | 65 | 57.9108 | 62.8 | 62.7 | 72.8049 |  | 61 | [5 empty] | 1
| 1 | 2 | 55 | 74 | 70 | 71 | 72 | 67 | 67 | 70 | 69 | 72 | 80.646 | 70 | 69 | 75 | 63.9 | 59.052 | 51 | 65 | 66 | 56.3344 | 56.8 | 70.1 | 71.0848 |  | 67 | [5 empty] | 20
| 1 | 3 | 53 | 67 | 76 | 71 | 72 | 67 | 67 | 67 | 70 | 80 | 80.8763 | 70 | 68 | 80 | 64.7 | 58.586 | 53 | 64 | 71 | 61.252 | 64.9 | 65.3 | 77.1565 | 65 | 64 | [5 empty] | 16
| 1 | 4 | 53 | 69 | 73 | 67 | 72 | 70 | 70 | 65 | 71 | 68 | 79.6119 | 70 | 67 | 78 | 65.4 | 57.08 | 48 | 64 | 64 | 53.7594 | 61.9 | 69.8 | 73.6738 | 65 | 64 | [5 empty] | 67.5682
| 1 | 5 | 53 | 74 | 76 | 69 | 71 | 66 | 65 | 67 | 71 | 63 | 81.5073 | 68 | 67 | 73 | 66.2 | 60.967 | 48 | 63 | 67 | 56.593 | 63.9 | 70.4 | 72.2239 |  | 63 | [5 empty] | 19
| 1 | 6 | 54 | 69 | 66 | 69 | 79 | 71 | 68 | 68 | 72 | 76 | 79.894 | 65 | 67 | 72 | 68 | 62.731 | 47 | 63 | 68 | 51.8829 | 71.8 | 67.8 | 69.323 |  | 66
| Mean |  | 53.8333 | 70.1667 | 72.3333 | 69.3333 | 73 | 67.5 | 67.8333 | 67.5 | 70.3333 | 71.6667 | 80.4087 | 69.5 | 67.5 | 75.8333 | 65.4833 | 58.1763 | 48.6667 | 63.6667 | 66.8333 | 56.2887 | 63.6833 | 67.6833 | 72.7111 | 65 | 64.1667
| Median |  | 53.5 | 69 | 73 | 69 | 72 | 67 | 67.5 | 67.5 | 70.5 | 71.5 | 80.2814 | 70 | 67 | 76 | 65.05 | 58.819 | 48 | 63.5 | 66.5 | 56.4637 | 63.35 | 68.8 | 72.5144 | 65 | 64
| Std Dev. |  | 0.98319 | 3.0605 | 3.8297 | 1.5055 | 2.9665 | 2.5884 | 1.9408 | 1.6432 | 1.2111 | 5.9554 | 0.72437 | 2.9496 | 0.83666 | 3.0605 | 1.4552 | 4.1818 | 2.8752 | 0.8165 | 2.4833 | 3.2609 | 4.8734 | 3.1057 | 2.648 | 0 | 2.137
| Rel.Std.Dev. |  | 1.826% | 4.362% | 5.295% | 2.171% | 4.064% | 3.835% | 2.861% | 2.434% | 1.722% | 8.31% | 0.9009% | 4.244% | 1.239% | 4.036% | 2.222% | 7.188% | 5.908% | 1.282% | 3.716% | 5.793% | 7.652% | 4.589% | 3.642% | 0% | 3.33%
| PDM3 |  | -20.33% | 3.846% | 7.052% | 2.612% | 8.039% | -0.1009% | 0.3924% | -0.1009% | 4.092% | 6.066% | 19% | 2.859% | -0.1009% | 12.23% | -3.086% | -13.9% | -27.97% | -5.774% | -1.088% | -16.69% | -5.75% | 0.1704% | 7.612% | -3.801% | -5.034%
| Z-Score (Absolute) |  | 2.76 | 0.54 | 0.98 | 0.37 | 1.11 | 0 | 0.07 | 0 | 0.57 | 0.84 | 2.61 | 0.4 | 0 | 1.69 | 0.41 | 1.89 | 3.81 | 0.78 | 0.13 | 2.27 | 0.77 | 0.04 | 1.05 | 0.51 | 0.67
Results from laboratory 25 were removed due to their 10ppm reading resolution. Labs 30-31 were removed due to their 5ppm reading resolution.
| Analytical results for Cs in OREAS 502c (Certified Value 10.8 ppm) | [31 empty] | Certified
Cs | Round | Replicate | Lab | Lab | Lab | Lab | Lab | Lab | Lab | Lab | Lab | Lab | Lab | Lab | Lab | Lab | Lab | Lab | Lab | Lab | Lab | Lab | Lab | Lab | Lab | [7 empty] | 1
| No | No | 1.01 | 1.02 | 1.04 | 1.05 | 1.06 | 1.07 | 1.08 | 1.09 | 1.10 | 1.11 | 1.13 | 1.15 | 1.16 | 1.18 | 1.19 | 1.20 | 1.23 | 1.24 | 1.25 | 1.26 | 1.29 | 1.30 | 1.31 | [7 empty] | ppm
|  |  | 4A*MS | 4A*OES/MS | 4A*OES/MS | 4A*OES/MS | 4A*OES/MS | 4A*OES/MS | 4A*OES/MS | 4A*OES/MS | 4A*MS | 4A*OES | 4A*OES/MS | 4A*MS | 4A*OES/MS | 4A*OES/MS | 4A*OES/MS | 4A*OES/MS | 4A*MS | 4A*MS | 4A*MS | 4A*MS | 4A*MS | 4A*MS | 4A*MS | [7 empty] | 1
2
| 1 | 1 | 10.623 | 8.5 | 10.04 | 10.6 | 10.65 | 10.85 | 10.65 | 11.1 | 10.92 | 11.4507 | 11.2 | 10.943 | 6.4 | 10 | 10 | 10.7 | 9.57 | 8.67 | 10.4 | 11.7 | 10.3 | 11.3 | 10.4 | [7 empty] | 1
| 1 | 2 | 10.48 | 8.8 | 10.92 | 10.9 | 10.7 | 10.65 | 11.4 | 10.8 | 10.98 | 11.1959 | 11.3 | 10.927 | 6.8 | 11 | 10 | 10.7 | 9.29 | 8.24 | 10.3 | 13.6 | 10.2 | 10.6 | 10.4 | [7 empty] | 21
| 1 | 3 | 10.594 | 8.9 | 10.64 | 10.7 | 10.9 | 10.85 | 11.3 | 11 | 11.09 | 11.3046 | 11.3 | 11.012 | 6.6 | 11 | 10 | 11 | 9.27 | 8.43 | 10.3 | 12.3 | 10.2 | 11.2 | 10.4 | [7 empty] | 16
| 1 | 4 | 10.578 | 8.8 | 10.63 | 10.9 | 10.65 | 10.6 | 11.15 | 10.95 | 11.08 | 11.2025 | 11 | 10.99 | 6.9 | 11 | 10 | 10.5 | 9.67 | 8.7 | 10.4 | 11.3 | 10.8 | 10.3 | 10.5 | [7 empty] | 10.8028
| 1 | 5 | 10.83 | 8.5 | 11.08 | 10.65 | 10.6 | 10.5 | 11.2 | 10.85 | 11.12 | 11.1723 | 11.5 | 10.956 | 6.5 | 11 | 10 | 10.7 | 9.46 | 8.51 | 10.3 | 14.3 | 10.6 | 10.9 | 10.6 | [7 empty] | 20
| 1 | 6 | 10.401 | 8.7 | 10.74 | 10.85 | 10.6 | 11.1 | 11.25 | 11.35 | 11.24 | 11.367 | 11.5 | 10.939 | 7.9 | 11 | 11 | 10.8 | 9.56 | 8.68 | 10.6 | 13.3 | 11.2 | 11.2 | 10.8
| Mean |  | 10.5843 | 8.7 | 10.675 | 10.7667 | 10.6833 | 10.7583 | 11.1583 | 11.0083 | 11.0717 | 11.2822 | 11.3 | 10.9612 | 6.85 | 10.8333 | 10.1667 | 10.7333 | 9.47 | 8.5383 | 10.3833 | 12.75 | 10.55 | 10.9167 | 10.5167
| Median |  | 10.586 | 8.75 | 10.69 | 10.775 | 10.65 | 10.75 | 11.225 | 10.975 | 11.085 | 11.2536 | 11.3 | 10.9495 | 6.7 | 11 | 10 | 10.7 | 9.51 | 8.59 | 10.35 | 12.8 | 10.45 | 11.05 | 10.45
| Std Dev. |  | 0.14593 | 0.16733 | 0.3563 | 0.13292 | 0.11255 | 0.21775 | 0.26347 | 0.19854 | 0.11179 | 0.11133 | 0.18974 | 0.032957 | 0.54681 | 0.40825 | 0.40825 | 0.1633 | 0.16162 | 0.1817 | 0.1169 | 1.1692 | 0.39875 | 0.39707 | 0.16021
| Rel.Std.Dev. |  | 1.379% | 1.923% | 3.338% | 1.235% | 1.053% | 2.024% | 2.361% | 1.804% | 1.01% | 0.9868% | 1.679% | 0.3007% | 7.983% | 3.768% | 4.016% | 1.521% | 1.707% | 2.128% | 1.126% | 9.17% | 3.78% | 3.637% | 1.523%
| PDM3 |  | -2.023% | -19.47% | -1.183% | -0.3348% | -1.106% | -0.4119% | 3.291% | 1.902% | 2.489% | 4.437% | 4.602% | 1.466% | -36.59% | 0.2823% | -5.889% | -0.6433% | -12.34% | -20.96% | -3.883% | 18.02% | -2.34% | 1.054% | -2.649%
| Z-Score (Absolute) |  | 0.37 | 4.99 | 0.14 | 0.08 | 0.12 | 0.06 | 1.04 | 0.67 | 0.83 | 1.35 | 1.39 | 0.56 | 9.52 | 0.25 | 1.39 | 0 | 3.1 | 5.38 | 0.86 | 4.94 | 0.45 | 0.45 | 0.53
| Analytical results for Cu in OREAS 502c (Certified Value 0.783 wt.%) | [31 empty] | Certified
Cu | Round | Replicate | Lab | Lab | Lab | Lab | Lab | Lab | Lab | Lab | Lab | Lab | Lab | Lab | Lab | Lab | Lab | Lab | Lab | Lab | Lab | Lab | Lab | Lab | Lab | Lab | Lab | Lab | Lab | Lab | Lab | Lab | 1
| No | No | 1.01 | 1.02 | 1.03 | 1.04 | 1.05 | 1.06 | 1.07 | 1.08 | 1.09 | 1.10 | 1.11 | 1.12 | 1.13 | 1.14 | 1.15 | 1.16 | 1.17 | 1.18 | 1.19 | 1.20 | 1.21 | 1.23 | 1.24 | 1.25 | 1.26 | 1.27 | 1.28 | 1.29 | 1.30 | 1.31 | wt.%
|  |  | 4A*OES | 4A*OES/MS | 4A*MS | 4A*OES/MS | 4A*OES/MS | 4A*OES/MS | 4A*OES | 4A*OES/MS | 4A*OES/MS | 4A*OES | 4A*OES | 4A*OES | 4A*OES/MS | 4A*OES | 4A*OES | 4A*OES/MS | 4A*OES | 4A*OES/MS | 4A*OES/MS | 4A*OES/MS | 4A*OES | 4A*MS | 4A*MS | 4A*OES | 4A*OES | 4A*OES | 4A*OES | 4A*OES | 4A*OES | 4A*OES | 3
3
| 1 | 1 | 0.7612 | 0.805 | 0.76258 | 0.74398 | 0.801 | 0.756 | 0.756 | 0.739 | 0.781 | 0.78136 | 0.79958 | 0.762 | 0.781 | 0.7814 | 0.77207 | 0.79695 | 0.79837 | 0.765 | 0.791 | 0.8088 | 0.78454 | 0.843 | 0.766 | 0.778 | 0.807 | 0.68895 |  | 0.7962 | 0.819 | 0.728 | 1
| 1 | 2 | 0.7738 | 0.8144 | 0.76677 | 0.80738 | 0.789 | 0.778 | 0.794 | 0.771 | 0.767 | 0.78457 | 0.79116 | 0.7532 | 0.782 | 0.7723 | 0.77803 | 0.7843 | 0.78069 | 0.765 | 0.787 | 0.8002 | 0.78333 | 0.839 | 0.731 | 0.783 | 0.818 | 0.6796 | 0.768 | 0.8075 | 0.742 | 0.734 | 6
| 1 | 3 | 0.7726 | 0.8141 | 0.77611 | 0.806 | 0.806 | 0.775 | 0.774 | 0.75 | 0.774 | 0.78582 | 0.79644 | 0.7561 | 0.792 | 0.7828 | 0.76912 | 0.77165 | 0.8051 | 0.772 | 0.79 | 0.8055 | 0.79387 | 0.833 | 0.743 | 0.778 | 0.814 | 0.67296 | 0.7724 | 0.8005 | 0.799 | 0.739 | 16
| 1 | 4 | 0.7756 | 0.8027 | 0.77335 | 0.79615 | 0.804 | 0.786 | 0.79 | 0.747 | 0.786 | 0.78379 | 0.79609 | 0.7515 | 0.788 | 0.8053 | 0.77097 | 0.7912 | 0.79711 | 0.773 | 0.781 | 0.8033 | 0.79116 | 0.868 | 0.757 | 0.777 | 0.818 | 0.65506 | 0.7669 | 0.8186 | 0.764 | 0.763 | 0.78268
| 1 | 5 | 0.7542 | 0.8135 | 0.7708 | 0.83226 | 0.783 | 0.758 | 0.789 | 0.759 | 0.789 | 0.78325 | 0.79877 | 0.746 | 0.791 | 0.7988 | 0.7766 | 0.782 | 0.77967 | 0.787 | 0.787 | 0.8053 | 0.79171 | 0.852 | 0.753 | 0.782 | 0.826 | 0.66743 | 0.77 | 0.8254 | 0.769 | 0.748 | 21
| 1 | 6 | 0.7838 | 0.8123 | 0.75761 | 0.77763 | 0.837 | 0.801 | 0.774 | 0.759 | 0.798 | 0.78169 | 0.7931 | 0.7514 | 0.786 | 0.8008 | 0.77058 | 0.8119 | 0.77543 | 0.777 | 0.795 | 0.805 | 0.8006 | 0.846 | 0.758 | 0.783 | 0.827 | 0.65184 |  | 0.8337 | 0.786 | 0.765
| Mean |  | 0.7702 | 0.81033 | 0.76787 | 0.7939 | 0.80333 | 0.77567 | 0.7795 | 0.75417 | 0.7825 | 0.78341 | 0.79586 | 0.75337 | 0.78667 | 0.79023 | 0.7729 | 0.78967 | 0.7894 | 0.77317 | 0.7885 | 0.80468 | 0.79087 | 0.84683 | 0.75133 | 0.78017 | 0.81833 | 0.66931 | 0.76933 | 0.81365 | 0.77983 | 0.74617
| Median |  | 0.7732 | 0.8129 | 0.76879 | 0.80107 | 0.8025 | 0.7765 | 0.7815 | 0.7545 | 0.7835 | 0.78352 | 0.79626 | 0.75235 | 0.787 | 0.7908 | 0.77152 | 0.78775 | 0.7889 | 0.7725 | 0.7885 | 0.80515 | 0.79144 | 0.8445 | 0.755 | 0.78 | 0.818 | 0.67019 | 0.769 | 0.81305 | 0.7775 | 0.7435
| Std Dev. |  | 0.010676 | 0.0051251 | 0.0069423 | 0.030204 | 0.01879 | 0.017049 | 0.014307 | 0.011215 | 0.011041 | 0.001702 | 0.003237 | 0.0053601 | 0.0045461 | 0.013168 | 0.0035807 | 0.01387 | 0.012267 | 0.0082563 | 0.0047223 | 0.0028323 | 0.0063449 | 0.012189 | 0.012469 | 0.0027869 | 0.0075011 | 0.014258 | 0.0024185 | 0.014696 | 0.027345 | 0.015303
| Rel.Std.Dev. |  | 1.386% | 0.6325% | 0.9041% | 3.805% | 2.339% | 2.198% | 1.835% | 1.487% | 1.411% | 0.2173% | 0.4067% | 0.7115% | 0.5779% | 1.666% | 0.4633% | 1.756% | 1.554% | 1.068% | 0.5989% | 0.352% | 0.8023% | 1.439% | 1.66% | 0.3572% | 0.9166% | 2.13% | 0.3144% | 1.806% | 3.507% | 2.051%
| PDM3 |  | -1.594% | 3.533% | -1.892% | 1.434% | 2.639% | -0.8959% | -0.4061% | -3.643% | -0.02278% | 0.09391% | 1.684% | -3.745% | 0.5096% | 0.9653% | -1.25% | 0.8929% | 0.8582% | -1.215% | 0.7438% | 2.812% | 1.046% | 8.197% | -4.005% | -0.3209% | 4.556% | -14.49% | -1.706% | 3.957% | -0.3635% | -4.665%
| Z-Score (Absolute) |  | 0.73 | 1.56 | 0.86 | 0.62 | 1.16 | 0.41 | 0.2 | 1.64 | 0.03 | 0.03 | 0.73 | 1.68 | 0.21 | 0.41 | 0.57 | 0.38 | 0.37 | 0.56 | 0.32 | 1.24 | 0.45 | 3.63 | 1.8 | 0.16 | 2.01 | 6.47 | 0.78 | 1.75 | 0.18 | 2.09
| Analytical results for Dy in OREAS 502c (Certified Value 4.45 ppm) | [31 empty] | Certified
Dy | Round | Replicate | 1.01: Lab; 1.02: Lab; 1.03: Lab; 1.04: Lab; 1.05: Lab; 1.06: Lab; 1.07: Lab; 1.08: Lab; 1.09: Lab; 1.10: Lab; 1.11: Lab | 1
| No | No | 1.01: 1.02; 1.02: 1.04; 1.03: 1.10; 1.04: 1.13; 1.05: 1.15; 1.06: 1.16; 1.07: 1.23; 1.08: 1.24; 1.09: 1.25; 1.10: 1.26; 1.11: 1.30 | ppm
|  |  | 1.01: 4A*OES/MS; 1.02: 4A*OES/MS; 1.03: 4A*MS; 1.04: 4A*OES/MS; 1.05: 4A*MS; 1.06: 4A*OES/MS; 1.07: 4A*MS; 1.08: 4A*MS; 1.09: 4A*MS; 1.10: 4A*MS; 1.11: 4A*MS | 2
3
| 1 | 1 | 1.01: 4.05; 1.02: 3.73; 1.03: 4.48; 1.04: 4.6; 1.05: 4.8167; 1.06: 4.4; 1.07: 4.1; 1.08: 3.8; 1.09: 4.45; 1.10: 4.84; 1.11: 4.8 | 1
| 1 | 2 | 1.01: 3.9; 1.02: 4.16; 1.03: 4.54; 1.04: 4.62; 1.05: 4.8493; 1.06: 4.6; 1.07: 4; 1.08: 3.4; 1.09: 4.45; 1.10: 5.22; 1.11: 4.3 | 23
| 1 | 3 | 1.01: 3.98; 1.02: 4.25; 1.03: 4.49; 1.04: 4.63; 1.05: 4.9584; 1.06: 4.4; 1.07: 4; 1.08: 3.6; 1.09: 4.5; 1.10: 5.1; 1.11: 4.7 | 16
| 1 | 4 | 1.01: 4.12; 1.02: 4.14; 1.03: 4.66; 1.04: 4.64; 1.05: 4.4838; 1.06: 4.5; 1.07: 4.1; 1.08: 3.7; 1.09: 4.3; 1.10: 4.66; 1.11: 4.4 | 4.4543
| 1 | 5 | 1.01: 4.03; 1.02: 4.3; 1.03: 4.57; 1.04: 4.66; 1.05: 4.8713; 1.06: 4.3; 1.07: 4.1; 1.08: 3.6; 1.09: 4.35; 1.10: 4.6; 1.11: 4.5 | 22
| 1 | 6 | 1.01: 3.86; 1.02: 4.13; 1.03: 4.54; 1.04: 4.7; 1.05: 4.7569; 1.06: 5.1; 1.07: 3.9; 1.08: 3.7; 1.09: 4.4; 1.10: 5; 1.11: 4.5
| Mean |  | 1.01: 3.99; 1.02: 4.1183; 1.03: 4.5467; 1.04: 4.6417; 1.05: 4.7894; 1.06: 4.55; 1.07: 4.0333; 1.08: 3.6333; 1.09: 4.4083; 1.10: 4.9033; 1.11: 4.5333
| Median |  | 1.01: 4.005; 1.02: 4.15; 1.03: 4.54; 1.04: 4.635; 1.05: 4.833; 1.06: 4.45; 1.07: 4.05; 1.08: 3.65; 1.09: 4.425; 1.10: 4.92; 1.11: 4.5
| Std Dev. |  | 1.01: 0.09716; 1.02: 0.20173; 1.03: 0.065013; 1.04: 0.034881; 1.05: 0.16371; 1.06: 0.2881; 1.07: 0.08165; 1.08: 0.13663; 1.09: 0.073598; 1.10: 0.24639; 1.11: 0.18619
| Rel.Std.Dev. |  | 1.01: 2.435%; 1.02: 4.898%; 1.03: 1.43%; 1.04: 0.7515%; 1.05: 3.418%; 1.06: 6.332%; 1.07: 2.024%; 1.08: 3.76%; 1.09: 1.67%; 1.10: 5.025%; 1.11: 4.107%
| PDM3 |  | 1.01: -10.42%; 1.02: -7.543%; 1.03: 2.073%; 1.04: 4.206%; 1.05: 7.522%; 1.06: 2.148%; 1.07: -9.451%; 1.08: -18.43%; 1.09: -1.032%; 1.10: 10.08%; 1.11: 1.774%
| Z-Score (Absolute) |  | 1.01: 1.43; 1.02: 1.09; 1.03: 0.04; 1.04: 0.29; 1.05: 0.67; 1.06: 0.04; 1.07: 1.32; 1.08: 2.37; 1.09: 0.33; 1.10: 0.97; 1.11: 0
| Analytical results for Er in OREAS 502c (Certified Value 2.49 ppm) | [31 empty] | Certified
Er | Round | Replicate | 1.01: Lab; 1.02: Lab; 1.03: Lab; 1.04: Lab; 1.05: Lab; 1.06: Lab; 1.07: Lab; 1.08: Lab; 1.09: Lab; 1.10: Lab; 1.11: Lab | 1
| No | No | 1.01: 1.02; 1.02: 1.04; 1.03: 1.10; 1.04: 1.13; 1.05: 1.15; 1.06: 1.16; 1.07: 1.23; 1.08: 1.24; 1.09: 1.25; 1.10: 1.26; 1.11: 1.30 | ppm
|  |  | 1.01: 4A*OES/MS; 1.02: 4A*OES/MS; 1.03: 4A*MS; 1.04: 4A*OES/MS; 1.05: 4A*MS; 1.06: 4A*OES/MS; 1.07: 4A*MS; 1.08: 4A*MS; 1.09: 4A*MS; 1.10: 4A*MS; 1.11: 4A*MS | 2
3
| 1 | 1 | 1.01: 2.55; 1.02: 2.3; 1.03: 2.35; 1.04: 2.49; 1.05: 2.7563; 1.06: 3.2; 1.07: 2.3; 1.08: 2.2; 1.09: 2.45; 1.10: 2.65; 1.11: 2.7 | 1
| 1 | 2 | 1.01: 2.53; 1.02: 2.41; 1.03: 2.42; 1.04: 2.45; 1.05: 2.6981; 1.06: 3.2; 1.07: 2.3; 1.08: 2; 1.09: 2.45; 1.10: 2.6; 1.11: 2.4 | 24
| 1 | 3 | 1.01: 2.63; 1.02: 2.48; 1.03: 2.44; 1.04: 2.43; 1.05: 2.8864; 1.06: 3.3; 1.07: 2.2; 1.08: 2; 1.09: 2.4; 1.10: 2.95; 1.11: 2.7 | 16
| 1 | 4 | 1.01: 2.55; 1.02: 2.4; 1.03: 2.44; 1.04: 2.39; 1.05: 2.6001; 1.06: 3.3; 1.07: 2.3; 1.08: 2.1; 1.09: 2.45; 1.10: 2.7; 1.11: 2.4 | 2.4947
| 1 | 5 | 1.01: 2.58; 1.02: 2.44; 1.03: 2.44; 1.04: 2.44; 1.05: 2.6835; 1.06: 3.2; 1.07: 2.3; 1.08: 2.1; 1.09: 2.4; 1.10: 2.55; 1.11: 2.5 | 23
| 1 | 6 | 1.01: 2.5; 1.02: 2.42; 1.03: 2.42; 1.04: 2.4; 1.05: 2.785; 1.06: 3.5; 1.07: 2.2; 1.08: 2.2; 1.09: 2.55; 1.10: 2.6; 1.11: 2.6
| Mean |  | 1.01: 2.5567; 1.02: 2.4083; 1.03: 2.4183; 1.04: 2.4333; 1.05: 2.7349; 1.06: 3.2833; 1.07: 2.2667; 1.08: 2.1; 1.09: 2.45; 1.10: 2.675; 1.11: 2.55
| Median |  | 1.01: 2.55; 1.02: 2.415; 1.03: 2.43; 1.04: 2.435; 1.05: 2.7272; 1.06: 3.25; 1.07: 2.3; 1.08: 2.1; 1.09: 2.45; 1.10: 2.625; 1.11: 2.55
| Std Dev. |  | 1.01: 0.044572; 1.02: 0.060139; 1.03: 0.034881; 1.04: 0.036148; 1.05: 0.09808; 1.06: 0.1169; 1.07: 0.05164; 1.08: 0.089443; 1.09: 0.054772; 1.10: 0.14405; 1.11: 0.13784
| Rel.Std.Dev. |  | 1.01: 1.743%; 1.02: 2.497%; 1.03: 1.442%; 1.04: 1.486%; 1.05: 3.586%; 1.06: 3.561%; 1.07: 2.278%; 1.08: 4.259%; 1.09: 2.236%; 1.10: 5.385%; 1.11: 5.406%
| PDM3 |  | 1.01: 2.486%; 1.02: -3.46%; 1.03: -3.059%; 1.04: -2.458%; 1.05: 9.629%; 1.06: 31.61%; 1.07: -9.139%; 1.08: -15.82%; 1.09: -1.79%; 1.10: 7.229%; 1.11: 2.219%
| Z-Score (Absolute) |  | 1.01: 0.67; 1.02: 0.26; 1.03: 0.2; 1.04: 0.11; 1.05: 1.8; 1.06: 5.27; 1.07: 1.16; 1.08: 2.21; 1.09: 0; 1.10: 1.42; 1.11: 0.63
| Analytical results for Eu in OREAS 502c (Certified Value 1.36 ppm) | [31 empty] | Certified
Eu | Round | Replicate | 1.01: Lab; 1.02: Lab; 1.03: Lab; 1.04: Lab; 1.05: Lab; 1.06: Lab; 1.07: Lab; 1.08: Lab; 1.09: Lab | 1
| No | No | 1.01: 1.02; 1.02: 1.04; 1.03: 1.10; 1.04: 1.13; 1.05: 1.15; 1.06: 1.24; 1.07: 1.25; 1.08: 1.26; 1.09: 1.30 | ppm
|  |  | 1.01: 4A*OES/MS; 1.02: 4A*OES/MS; 1.03: 4A*MS; 1.04: 4A*OES/MS; 1.05: 4A*MS; 1.06: 4A*MS; 1.07: 4A*MS; 1.08: 4A*MS; 1.09: 4A*MS | 2
2
| 1 | 1 | 1.01: 1.5; 1.02: 1.05; 1.03: 1.27; 1.04: 1.33; 1.05: 1.4321; 1.06: 1.03; 1.07: 1.35; 1.08: 1.4; 1.09: 1.36 | 1
| 1 | 2 | 1.01: 1.51; 1.02: 1.17; 1.03: 1.25; 1.04: 1.31; 1.05: 1.3788; 1.06: 0.92; 1.07: 1.3; 1.08: 1.7; 1.09: 1.23 | 25
| 1 | 3 | 1.01: 1.53; 1.02: 1.17; 1.03: 1.22; 1.04: 1.31; 1.05: 1.4197; 1.06: 0.97; 1.07: 1.3; 1.08: 1.52; 1.09: 1.34 | 16
| 1 | 4 | 1.01: 1.62; 1.02: 1.17; 1.03: 1.26; 1.04: 1.35; 1.05: 1.3209; 1.06: 1.02; 1.07: 1.35; 1.08: 1.4; 1.09: 1.25 | 1.3576
| 1 | 5 | 1.01: 1.55; 1.02: 1.21; 1.03: 1.24; 1.04: 1.3; 1.05: 1.3791; 1.06: 0.99; 1.07: 1.3; 1.08: 1.74; 1.09: 1.31 | 24
| 1 | 6 | 1.01: 1.55; 1.02: 1.2; 1.03: 1.26; 1.04: 1.33; 1.05: 1.3725; 1.06: 1.01; 1.07: 1.3; 1.08: 1.6; 1.09: 1.32
| Mean |  | 1.01: 1.5433; 1.02: 1.1617; 1.03: 1.25; 1.04: 1.3217; 1.05: 1.3839; 1.06: 0.99; 1.07: 1.3167; 1.08: 1.56; 1.09: 1.3017
| Median |  | 1.01: 1.54; 1.02: 1.17; 1.03: 1.255; 1.04: 1.32; 1.05: 1.3789; 1.06: 1; 1.07: 1.3; 1.08: 1.56; 1.09: 1.315
| Std Dev. |  | 1.01: 0.04274; 1.02: 0.057417; 1.03: 0.017889; 1.04: 0.018348; 1.05: 0.039377; 1.06: 0.040497; 1.07: 0.02582; 1.08: 0.14588; 1.09: 0.051153
| Rel.Std.Dev. |  | 1.01: 2.769%; 1.02: 4.943%; 1.03: 1.431%; 1.04: 1.388%; 1.05: 2.845%; 1.06: 4.091%; 1.07: 1.961%; 1.08: 9.351%; 1.09: 3.93%
| PDM3 |  | 1.01: 13.68%; 1.02: -14.44%; 1.03: -7.929%; 1.04: -2.65%; 1.05: 1.93%; 1.06: -27.08%; 1.07: -3.019%; 1.08: 14.9%; 1.09: -4.123%
| Z-Score (Absolute) |  | 1.01: 2.28; 1.02: 1.56; 1.03: 0.67; 1.04: 0.05; 1.05: 0.67; 1.06: 3.28; 1.07: 0; 1.08: 2.44; 1.09: 0.15
Results from laboratories 16, 23 were removed due to their 0.1ppm reading resolution.
| Analytical results for Fe in OREAS 502c (Certified Value 4.92 wt.%) | [31 empty] | Certified
Fe | Round | Replicate | Lab | Lab | Lab | Lab | Lab | Lab | Lab | Lab | Lab | Lab | Lab | Lab | Lab | Lab | Lab | Lab | Lab | Lab | Lab | Lab | Lab | Lab | Lab | Lab | Lab | Lab | Lab | Lab | Lab | Lab | 1
| No | No | 1.01 | 1.02 | 1.03 | 1.04 | 1.05 | 1.06 | 1.07 | 1.08 | 1.09 | 1.10 | 1.11 | 1.12 | 1.13 | 1.14 | 1.15 | 1.16 | 1.17 | 1.18 | 1.19 | 1.20 | 1.21 | 1.23 | 1.24 | 1.25 | 1.26 | 1.27 | 1.28 | 1.29 | 1.30 | 1.31 | wt.%
|  |  | 4A*OES | 4A*OES/MS | 4A*MS | 4A*OES/MS | 4A*OES/MS | 4A*OES/MS | 4A*OES/MS | 4A*OES/MS | 4A*OES/MS | 4A*OES | 4A*OES | 4A*OES | 4A*OES/MS | 4A*OES | 4A*OES | 4A*OES/MS | 4A*OES | 4A*OES/MS | 4A*OES/MS | 4A*OES/MS | 4A*OES | 4A*MS | 4A*MS | 4A*OES | 4A*OES | 4A*OES | 4A*OES | 4A*OES | 4A*OES | 4A*OES | 2
3
| 1 | 1 | 5.05 | 4.3325 | 4.81 | 5.18 | 4.75 | 4.46 | 4.78 | 4.46 | 4.82 | 5.03 | 5.2061 | 4.71 | 5.06 | 4.73 | 5.0544 | 4.9097 | 4.914 | 4.78 | 4.91 | 5.19 | 5.1631 | 4.53 | 4.64 | 4.96 | 5.14 | 4.9229 |  | 4.69 | 5.09 | 5.12 | 1
| 1 | 2 | 5.08 | 4.3871 | 4.75 | 5.25 | 4.84 | 4.65 | 4.72 | 4.66 | 4.73 | 5.09 | 5.0734 | 4.71 | 5.06 | 4.693 | 4.9942 | 4.9403 | 4.761 | 4.86 | 4.83 | 5.12 | 5.2231 | 4.47 | 4.5 | 4.98 | 5.39 | 4.8157 |  | 5.03 | 4.62 | 5.16 | 0
| 1 | 3 | 5.01 | 4.2923 | 4.79 | 5.32 | 4.79 | 4.6 | 4.65 | 4.5 | 4.81 | 5.1 | 5.0735 | 4.77 | 5.04 | 5.087 | 5.0211 | 4.8332 | 4.89 | 4.82 | 4.88 | 5.08 | 5.1845 | 4.3 | 4.59 | 4.93 | 5.46 | 4.8031 | 4.988 | 4.72 | 5.09 | 5.19 | 16
| 1 | 4 | 4.99 | 4.3496 | 4.8 | 5.14 | 4.81 | 4.7 | 4.62 | 4.45 | 4.86 | 5.07 | 5.1263 | 4.66 | 5.05 | 5.067 | 4.996 | 5.0932 | 4.828 | 4.81 | 4.91 | 5.1 | 5.2932 | 4.66 | 4.73 | 4.94 | 5.2 | 4.7682 | 5.009 | 4.79 | 4.76 | 5.36 | 4.9151
| 1 | 5 | 5.01 | 4.4088 | 4.81 | 5.29 | 4.74 | 4.52 | 4.49 | 4.52 | 4.81 | 5.06 | 5.156 | 4.7 | 5.06 | 5.06 | 4.9698 | 4.8042 | 4.802 | 5 | 4.88 | 4.98 | 5.2435 | 4.55 | 4.67 | 4.98 | 5.33 | 4.8535 |  | 5.08 | 4.77 | 5.29 | 25
| 1 | 6 | 5.13 | 4.3443 | 4.74 | 5.3 | 4.83 | 4.75 | 4.64 | 4.6 | 4.94 | 5.05 | 5.1644 | 4.76 | 5.03 | 5.107 | 5.0368 | 5.1391 | 4.794 | 4.92 | 4.93 | 5.1 | 5.2215 | 4.55 | 4.74 | 4.98 | 5 | 4.8703 |  | 4.96 | 4.91 | 5.39
| Mean |  | 5.045 | 4.3524 | 4.7833 | 5.2467 | 4.7933 | 4.6133 | 4.65 | 4.5317 | 4.8283 | 5.0667 | 5.1333 | 4.7183 | 5.05 | 4.9573 | 5.0121 | 4.9533 | 4.8315 | 4.865 | 4.89 | 5.095 | 5.2215 | 4.51 | 4.645 | 4.9617 | 5.2533 | 4.839 | 4.9985 | 4.8783 | 4.8733 | 5.2517
| Median |  | 5.03 | 4.3469 | 4.795 | 5.27 | 4.8 | 4.625 | 4.645 | 4.51 | 4.815 | 5.065 | 5.1412 | 4.71 | 5.055 | 5.0635 | 5.0085 | 4.925 | 4.815 | 4.84 | 4.895 | 5.1 | 5.2223 | 4.54 | 4.655 | 4.97 | 5.265 | 4.8346 | 4.9985 | 4.875 | 4.84 | 5.24
| Std Dev. |  | 0.05282 | 0.04115 | 0.030768 | 0.072019 | 0.041312 | 0.10948 | 0.098387 | 0.082563 | 0.069113 | 0.02582 | 0.052897 | 0.040702 | 0.012649 | 0.19149 | 0.031129 | 0.13625 | 0.05914 | 0.081915 | 0.035214 | 0.068044 | 0.045622 | 0.11983 | 0.090499 | 0.022286 | 0.17154 | 0.054916 | 0.014849 | 0.16654 | 0.19128 | 0.11125
| Rel.Std.Dev. |  | 1.047% | 0.9454% | 0.6432% | 1.373% | 0.8619% | 2.373% | 2.116% | 1.822% | 1.431% | 0.5096% | 1.03% | 0.8626% | 0.2505% | 3.863% | 0.6211% | 2.751% | 1.224% | 1.684% | 0.7201% | 1.336% | 0.8737% | 2.657% | 1.948% | 0.4492% | 3.265% | 1.135% | 0.2971% | 3.414% | 3.925% | 2.118%
| PDM3 |  | 2.643% | -11.45% | -2.681% | 6.745% | -2.478% | -6.14% | -5.394% | -7.801% | -1.766% | 3.083% | 4.439% | -4.004% | 2.744% | 0.8589% | 1.972% | 0.7765% | -1.701% | -1.02% | -0.511% | 3.66% | 6.233% | -8.242% | -5.496% | 0.9471% | 6.881% | -1.549% | 1.696% | -0.7484% | -0.8501% | 6.847%
| Z-Score (Absolute) |  | 0.66 | 2.2 | 0.42 | 1.5 | 0.37 | 1.12 | 0.97 | 1.46 | 0.23 | 0.75 | 1.03 | 0.68 | 0.68 | 0.3 | 0.53 | 0.29 | 0.22 | 0.08 | 0.02 | 0.87 | 1.39 | 1.54 | 0.99 | 0.32 | 1.52 | 0.19 | 0.47 | 0.02 | 0.04 | 1.52
| Analytical results for Ga in OREAS 502c (Certified Value 18.5 ppm) | [31 empty] | Certified
Ga | Round | Replicate | Lab | Lab | Lab | Lab | Lab | Lab | Lab | Lab | Lab | Lab | Lab | Lab | Lab | Lab | Lab | Lab | Lab | Lab | Lab | Lab | Lab | Lab | Lab | Lab | [6 empty] | 1
| No | No | 1.01 | 1.04 | 1.05 | 1.06 | 1.07 | 1.08 | 1.09 | 1.10 | 1.11 | 1.13 | 1.15 | 1.16 | 1.18 | 1.19 | 1.20 | 1.21 | 1.23 | 1.24 | 1.25 | 1.26 | 1.27 | 1.29 | 1.30 | 1.31 | [6 empty] | ppm
|  |  | 4A*MS | 4A*OES/MS | 4A*OES/MS | 4A*OES/MS | 4A*OES/MS | 4A*OES/MS | 4A*OES/MS | 4A*MS | 4A*OES | 4A*OES/MS | 4A*MS | 4A*OES/MS | 4A*OES/MS | 4A*OES/MS | 4A*OES/MS | 4A*OES | 4A*MS | 4A*MS | 4A*MS | 4A*MS | 4A*OES | 4A*MS | 4A*MS | 4A*MS | [6 empty] | 1
2
| 1 | 1 | 18.25 | 16.73 | 18 | 19.35 | 19.3 | 19.25 | 18.55 | 17.69 | 18.9687 | 18.4 | 18.339 | 10.6 | 18.6 | 19 | 17.7 | 16.0539 | 18 | 17.4 | 18.6 | 21.8 | 12.5963 | 18.3 | 19.5 | < 0.2 | [6 empty] | 1
| 1 | 2 | 18.49 | 18.28 | 18.3 | 19.4 | 19.3 | 19.7 | 18 | 18.14 | 19.6582 | 18.5 | 18.283 | 10.8 | 18.7 | 18.5 | 18 | 15.8372 | 17.4 | 17.2 | 18.6 | 21.9 | 12.4524 | 17.9 | 17.6 | < 0.2 | [6 empty] | 26
| 1 | 3 | 18.34 | 18.61 | 18.3 | 20.2 | 19.1 | 19.6 | 18.4 | 17.79 | 19.484 | 18.8 | 18.337 | 10.7 | 18.8 | 19.4 | 18.4 | 17.0591 | 17.1 | 17.6 | 17.4 | 20.2 | 12.6281 | 18.9 | 19.6 | < 0.2 | [6 empty] | 16
| 1 | 4 | 17.93 | 17.99 | 18.75 | 19.45 | 18.75 | 19.35 | 18.25 | 17.83 | 19.4736 | 18.9 | 18.086 | 11.3 | 18.8 | 18.7 | 17.9 | 18.2079 | 18.4 | 18.3 | 18.4 | 21.5 | 12.6666 | 18.1 | 18.5 | < 0.2 | [6 empty] | 18.5491
| 1 | 5 | 18.3 | 18.25 | 18.4 | 19.4 | 18.95 | 19.55 | 18.4 | 17.67 | 18.7031 | 18.6 | 18.391 | 10.7 | 18.7 | 18.6 | 17.8 | 16.1722 | 17.9 | 18.1 | 18.4 | 23.5 | 12.391 | 19 | 18.7 | < 0.2 | [6 empty] | 26
| 1 | 6 | 17.93 | 17.86 | 18.8 | 19.8 | 20 | 19.85 | 18.75 | 18.28 | 18.4292 | 18.2 | 18.154 | 11.5 | 18.9 | 19.5 | 17.7 | 15.585 | 18 | 18.1 | 18.4 | 19.6 | 11.6966 | 19.6 | 18.8 | < 0.2
| Mean |  | 18.2067 | 17.9533 | 18.425 | 19.6 | 19.2333 | 19.55 | 18.3917 | 17.9 | 19.1195 | 18.5667 | 18.265 | 10.9333 | 18.75 | 18.95 | 17.9167 | 16.4859 | 17.8 | 17.7833 | 18.3 | 21.4167 | 12.4052 | 18.6333 | 18.7833
| Median |  | 18.275 | 18.12 | 18.35 | 19.425 | 19.2 | 19.575 | 18.4 | 17.81 | 19.2212 | 18.55 | 18.31 | 10.75 | 18.75 | 18.85 | 17.85 | 16.1131 | 17.95 | 17.85 | 18.4 | 21.65 | 12.5244 | 18.6 | 18.75
| Std Dev. |  | 0.22879 | 0.65307 | 0.3029 | 0.33615 | 0.43089 | 0.22136 | 0.25577 | 0.2514 | 0.49417 | 0.2582 | 0.11935 | 0.37238 | 0.10488 | 0.42308 | 0.26394 | 0.98096 | 0.46904 | 0.4446 | 0.45166 | 1.379 | 0.36306 | 0.64395 | 0.73052
| Rel.Std.Dev. |  | 1.257% | 3.638% | 1.644% | 1.715% | 2.24% | 1.132% | 1.391% | 1.404% | 2.585% | 1.391% | 0.6534% | 3.406% | 0.5594% | 2.233% | 1.473% | 5.95% | 2.635% | 2.5% | 2.468% | 6.439% | 2.927% | 3.456% | 3.889%
| PDM3 |  | -1.846% | -3.212% | -0.6689% | 5.666% | 3.689% | 5.396% | -0.8486% | -3.499% | 3.075% | 0.09483% | -1.531% | -41.06% | 1.083% | 2.161% | -3.409% | -11.12% | -4.038% | -4.128% | -1.343% | 15.46% | -33.12% | 0.4542% | 1.263%
| Z-Score (Absolute) |  | 0.19 | 0.53 | 0.11 | 1.71 | 1.21 | 1.64 | 0.06 | 0.61 | 1.05 | 0.3 | 0.11 | 10.08 | 0.55 | 0.82 | 0.58 | 2.53 | 0.74 | 0.76 | 0.06 | 4.18 | 8.08 | 0.39 | 0.59 | 24.81
Results from laboratories 12 and 14 were removed due to their 0.1ppm reading resolution.
| Analytical results for Gd in OREAS 502c (Certified Value 4.94 ppm) | [31 empty] | Certified
Gd | Round | Replicate | 1.01: Lab; 1.04: Lab; 1.05: Lab; 1.06: Lab; 1.07: Lab; 1.08: Lab; 1.09: Lab; 1.10: Lab; 1.11: Lab; 1.13: Lab; 1.15: Lab | [6 empty] | 1
| No | No | 1.01: 1.02; 1.04: 1.04; 1.05: 1.10; 1.06: 1.13; 1.07: 1.15; 1.08: 1.16; 1.09: 1.23; 1.10: 1.24; 1.11: 1.25; 1.13: 1.26; 1.15: 1.30 | [6 empty] | ppm
|  |  | 1.01: 4A*OES/MS; 1.04: 4A*OES/MS; 1.05: 4A*MS; 1.06: 4A*OES/MS; 1.07: 4A*MS; 1.08: 4A*OES/MS; 1.09: 4A*MS; 1.10: 4A*MS; 1.11: 4A*MS; 1.13: 4A*MS; 1.15: 4A*MS | [6 empty] | 2
3
| 1 | 1 | 1.01: 4.2; 1.04: 4.38; 1.05: 5.08; 1.06: 5.16; 1.07: 5.3524; 1.08: 5.4; 1.09: 4.7; 1.10: 4.3; 1.11: 5; 1.13: 5.8; 1.15: 5.4 | [6 empty] | 1
| 1 | 2 | 1.01: 4.04; 1.04: 4.88; 1.05: 4.9; 1.06: 5.2; 1.07: 5.2982; 1.08: 5.2; 1.09: 4.4; 1.10: 3.9; 1.11: 5; 1.13: 6.15; 1.15: 4.8 | [6 empty] | 27
| 1 | 3 | 1.01: 4.29; 1.04: 4.99; 1.05: 5.01; 1.06: 5.07; 1.07: 5.328; 1.08: 5.4; 1.09: 4.8; 1.10: 4.1; 1.11: 5; 1.13: 5.85; 1.15: 5.3 | [6 empty] | 16
| 1 | 4 | 1.01: 4.22; 1.04: 4.76; 1.05: 5.01; 1.06: 5.32; 1.07: 5.3171; 1.08: 5.3; 1.09: 4.8; 1.10: 4.3; 1.11: 5; 1.13: 5.7; 1.15: 4.8 | [6 empty] | 4.9448
| 1 | 5 | 1.01: 4.02; 1.04: 4.96; 1.05: 5.03; 1.06: 5.27; 1.07: 5.3161; 1.08: 5.2; 1.09: 4.6; 1.10: 4.2; 1.11: 4.8; 1.13: 5.2; 1.15: 5 | [6 empty] | 27
| 1 | 6 | 1.01: 4.1; 1.04: 4.78; 1.05: 4.88; 1.06: 5.32; 1.07: 5.3319; 1.08: 5.6; 1.09: 4.4; 1.10: 4.2; 1.11: 5; 1.13: 6.65; 1.15: 5.2
| Mean |  | 1.01: 4.145; 1.04: 4.7917; 1.05: 4.985; 1.06: 5.2233; 1.07: 5.3239; 1.08: 5.35; 1.09: 4.6167; 1.10: 4.1667; 1.11: 4.9667; 1.13: 5.8917; 1.15: 5.0833
| Median |  | 1.01: 4.15; 1.04: 4.83; 1.05: 5.01; 1.06: 5.235; 1.07: 5.3225; 1.08: 5.35; 1.09: 4.65; 1.10: 4.2; 1.11: 5; 1.13: 5.825; 1.15: 5.1
| Std Dev. |  | 1.01: 0.10803; 1.04: 0.22185; 1.05: 0.078166; 1.06: 0.098928; 1.07: 0.018224; 1.08: 0.15166; 1.09: 0.18348; 1.10: 0.15055; 1.11: 0.08165; 1.13: 0.48313; 1.15: 0.25626
| Rel.Std.Dev. |  | 1.01: 2.606%; 1.04: 4.63%; 1.05: 1.568%; 1.06: 1.894%; 1.07: 0.3423%; 1.08: 2.835%; 1.09: 3.974%; 1.10: 3.613%; 1.11: 1.644%; 1.13: 8.2%; 1.15: 5.041%
| PDM3 |  | 1.01: -16.17%; 1.04: -3.096%; 1.05: 0.8139%; 1.06: 5.634%; 1.07: 7.669%; 1.08: 8.195%; 1.09: -6.635%; 1.10: -15.74%; 1.11: 0.4432%; 1.13: 19.15%; 1.15: 2.803%
| Z-Score (Absolute) |  | 1.01: 1.67; 1.04: 0.38; 1.05: 0; 1.06: 0.47; 1.07: 0.67; 1.08: 0.73; 1.09: 0.73; 1.10: 1.63; 1.11: 0.04; 1.13: 1.8; 1.15: 0.2
| Analytical results for Ge in OREAS 502c (Indicative Value 0.2 ppm) | [31 empty] | Indicative
Ge | Round | Replicate | 1.01: Lab; 1.04: Lab; 1.05: Lab; 1.06: Lab; 1.07: Lab; 1.08: Lab; 1.09: Lab; 1.10: Lab; 1.11: Lab; 1.13: Lab; 1.15: Lab; 1.16: Lab; 1.18: Lab | [6 empty] | 1
| No | No | 1.01 | 1.04 | 1.05 | 1.06 | 1.07 | 1.08 | 1.09 | 1.10 | 1.11 | 1.12 | 1.13 | 1.15 | 1.23 | [17 empty] | ppm
|  |  | 4A*MS | 4A*OES/MS | 4A*OES/MS | 4A*OES/MS | 4A*OES/MS | 4A*OES/MS | 4A*OES/MS | 4A*MS | 4A*OES | 4A*OES | 4A*OES/MS | 4A*MS | 4A*MS | [17 empty] | 2
2
| 1 | 1 | 0.49 | < 0.05 | 0.2 | 0.18 | 0.23 | 0.14 | 0.21 | 1.62 | 1.5209 | < 10 | 2.03 | 0.165 | < 0.1 | [17 empty] | 1
| 1 | 2 | 0.52 | 0.06 | 0.19 | 0.18 | 0.22 | 0.16 | 0.21 | 1.69 | 2.1745 | < 10 | 2.14 | 0.1585 | < 0.1 | [17 empty] | 28
| 1 | 3 | 0.51 | 0.05 | 0.22 | 0.18 | 0.22 | 0.18 | 0.21 | 1.49 | 1.4519 | < 10 | 2.21 | 0.1641 | 0.1 | [17 empty] | 16
| 1 | 4 | 0.52 | < 0.05 | 0.23 | 0.18 | 0.26 | 0.17 | 0.18 | 1.52 | 2.2509 | < 10 | 2.35 | 0.164 | < 0.1 | [17 empty] | 0.20277
| 1 | 5 | 0.46 | 0.14 | 0.22 | 0.17 | 0.21 | 0.17 | 0.17 | 1.61 | 1.2144 | < 10 | 2.27 | 0.1606 | < 0.1 | [17 empty] | 37
| 1 | 6 | 0.47 | < 0.05 | 0.23 | 0.18 | 0.22 | 0.18 | 0.21 | 1.57 | 1.3828 | < 10 | 2.13 | 0.1632 | < 0.1
| Mean |  | 0.495 | 0.083333 | 0.215 | 0.17833 | 0.22667 | 0.16667 | 0.19833 | 1.5833 | 1.6659 |  | 2.1883 | 0.16257 | 0.1
| Median |  | 0.5 | 0.06 | 0.22 | 0.18 | 0.22 | 0.17 | 0.21 | 1.59 | 1.4864 |  | 2.175 | 0.1636 | 0.1
| Std Dev. |  | 0.025884 | 0.049329 | 0.016432 | 0.0040825 | 0.017512 | 0.015055 | 0.018348 | 0.072572 | 0.4363 |  | 0.11321 | 0.0024953
| Rel.Std.Dev. |  | 5.229% | 59.19% | 7.643% | 2.289% | 7.726% | 9.033% | 9.251% | 4.583% | 26.19% |  | 5.173% | 1.535%
| PDM3 |  | 144.1% | -58.9% | 6.033% | -12.05% | 11.79% | -17.8% | -2.186% | 680.9% | 721.6% |  | 979.2% | -19.83% | -50.68%
| Z-Score (Absolute) |  | 1.21 | 0.69 | 0 | 0.16 | 0.05 | 0.21 | 0.07 | 5.89 | 6.24 | 20.6 | 8.49 | 0.23 | 0.67
Results from laboratories 16, 20, 24, 29 were removed due to their 0.1ppm reading resolution.
| Analytical results for Hf in OREAS 502c (Certified Value 2.48 ppm) | [31 empty] | Certified
Hf | Round | Replicate | Lab | Lab | Lab | Lab | Lab | Lab | Lab | Lab | Lab | Lab | Lab | Lab | Lab | Lab | Lab | Lab | Lab | Lab | Lab | Lab | Lab | Lab | Lab | [7 empty] | 1
| No | No | 1.01 | 1.02 | 1.03 | 1.04 | 1.05 | 1.06 | 1.07 | 1.08 | 1.09 | 1.10 | 1.11 | 1.13 | 1.15 | 1.16 | 1.18 | 1.19 | 1.20 | 1.23 | 1.24 | 1.25 | 1.29 | 1.30 | 1.31 | [7 empty] | ppm
|  |  | 4A*MS | 4A*OES/MS | 4A*MS | 4A*OES/MS | 4A*OES/MS | 4A*OES/MS | 4A*OES/MS | 4A*OES/MS | 4A*OES/MS | 4A*MS | 4A*OES | 4A*OES/MS | 4A*MS | 4A*OES/MS | 4A*OES/MS | 4A*OES/MS | 4A*OES/MS | 4A*MS | 4A*MS | 4A*MS | 4A*MS | 4A*MS | 4A*MS | [7 empty] | 2
3
| 1 | 1 | 2.54 | 2.56 | 2 | 2.3 | 2.4 | 2.4 | 2.4 | 2.5 | 2.5 | 2.44 | 2.5843 | 2.43 | 2.3598 | 2.74 | 2.38 | 1.96 | 3.24 | 3.2 | 2.5 | 2.6 | 2.5 | 2.55 | 2.25 | [7 empty] | 1
| 1 | 2 | 2.59 | 2.92 | 2.1 | 2.52 | 2.4 | 2.4 | 2.4 | 2.5 | 2.5 | 2.43 | 2.6704 | 2.5 | 2.3137 | 2.59 | 2.23 | 2.12 | 3.28 | 3.3 | 2.5 | 2.6 | 2.6 | 2.31 | 2.2 | [7 empty] | 12
| 1 | 3 | 2.46 | 2.69 | 2.1 | 2.6 | 2.4 | 2.5 | 2.4 | 2.5 | 2.5 | 2.27 | 2.6052 | 2.57 | 2.3334 | 2.58 | 2.38 | 1.87 | 3.09 | 3.1 | 2.4 | 2.8 | 2.5 | 2.72 | 2.13 | [7 empty] | 16
| 1 | 4 | 2.41 | 2.83 | 2.2 | 2.66 | 2.5 | 2.5 | 2.4 | 2.6 | 2.5 | 2.36 | 2.5063 | 2.42 | 2.3018 | 2.51 | 2.2 | 1.85 | 3.07 | 3.2 | 2.4 | 2.8 | 2.5 | 2.69 | 2.25 | [7 empty] | 2.4762
| 1 | 5 | 2.57 | 2.58 | 2 | 2.63 | 2.3 | 2.4 | 2.4 | 2.5 | 2.5 | 2.48 | 2.5787 | 2.49 | 2.3492 | 2.38 | 2.34 | 1.85 | 3.03 | 3.2 | 2.4 | 2.6 | 2.4 | 2.5 | 2.25 | [7 empty] | 28
| 1 | 6 | 2.49 | 2.48 | 1.9 | 2.48 | 2.4 | 2.5 | 2.4 | 2.6 | 2.6 | 2.86 | 2.5495 | 2.5 | 2.314 | 2.66 | 2.37 | 2 | 3.07 | 3.4 | 2.4 | 2.8 | 2.4 | 2.49 | 2.32
| Mean |  | 2.51 | 2.6767 | 2.05 | 2.5317 | 2.4 | 2.45 | 2.4 | 2.5333 | 2.5167 | 2.4733 | 2.5824 | 2.485 | 2.3287 | 2.5767 | 2.3167 | 1.9417 | 3.13 | 3.2333 | 2.4333 | 2.7 | 2.4833 | 2.5433 | 2.2333
| Median |  | 2.515 | 2.635 | 2.05 | 2.56 | 2.4 | 2.45 | 2.4 | 2.5 | 2.5 | 2.435 | 2.5815 | 2.495 | 2.3237 | 2.585 | 2.355 | 1.915 | 3.08 | 3.2 | 2.4 | 2.7 | 2.5 | 2.525 | 2.25
| Std Dev. |  | 0.068993 | 0.17002 | 0.10488 | 0.13212 | 0.063246 | 0.054772 | 0 | 0.05164 | 0.040825 | 0.20334 | 0.05505 | 0.054681 | 0.0227 | 0.12404 | 0.080664 | 0.10722 | 0.10334 | 0.10328 | 0.05164 | 0.10954 | 0.075277 | 0.14962 | 0.063456
| Rel.Std.Dev. |  | 2.749% | 6.352% | 5.116% | 5.219% | 2.635% | 2.236% | 0% | 2.038% | 1.622% | 8.221% | 2.132% | 2.2% | 0.9748% | 4.814% | 3.482% | 5.522% | 3.302% | 3.194% | 2.122% | 4.057% | 3.031% | 5.883% | 2.841%
| PDM3 |  | 1.364% | 8.094% | -17.21% | 2.239% | -3.079% | -1.059% | -3.079% | 2.306% | 1.633% | -0.117% | 4.288% | 0.3541% | -5.96% | 4.056% | -6.444% | -21.59% | 26.4% | 30.57% | -1.732% | 9.037% | 0.2868% | 2.71% | -9.809%
| Z-Score (Absolute) |  | 0.2 | 1.52 | 3.45 | 0.37 | 0.67 | 0.28 | 0.67 | 0.38 | 0.25 | 0.09 | 0.77 | 0 | 1.24 | 0.73 | 1.34 | 4.31 | 5.12 | 5.94 | 0.41 | 1.71 | 0.01 | 0.46 | 2
Results from laboratories 26 were removed due to their 1ppm reading resolution.
| Analytical results for Hg in OREAS 502c (Indicative Value 0.036 ppm) | [31 empty] | Indicative
Hg | Round | Replicate | 1.01: Lab; 1.02: Lab; 1.03: Lab | [7 empty] | 1
| No | No | 1.01: 1.21; 1.02: 1.23; 1.03: 1.24 | [7 empty] | ppm
|  |  | 1.01: 4A*OES; 1.02: 4A*MS; 1.03: 4A*MS | [7 empty] | 3
3
| 1 | 1 | 1.01: < 2; 1.02: 0.03; 1.03: 0.06 | [7 empty] | 1
| 1 | 2 | 1.01: < 2; 1.02: 0.03; 1.03: 0.03 | [7 empty] | 32
| 1 | 3 | 1.01: < 2; 1.02: 0.04; 1.03: 0.04 | [7 empty] | 16
| 1 | 4 | 1.01: < 2; 1.02: < 0.01; 1.03: 0.03 | [7 empty] | 0.03625
| 1 | 5 | 1.01: < 2; 1.02: 0.03; 1.03: 0.05 | [7 empty] | 38
| 1 | 6 | 1.01: < 2; 1.02: 0.06; 1.03: 0.03
| Mean |  | 1.02: 0.038; 1.03: 0.04
| Median |  | 1.02: 0.03; 1.03: 0.035
| Std Dev. |  | 1.02: 0.013038; 1.03: 0.012649
| Rel.Std.Dev. |  | 1.02: 34.31%; 1.03: 31.62%
| PDM3 |  | 1.02: 4.828%; 1.03: 10.34%
| Z-Score (Absolute) |  | 1.01: 86.31; 1.02: 0.67; 1.03: 0
| Analytical results for Ho in OREAS 502c (Certified Value 0.88 ppm) | [31 empty] | Certified
Ho | Round | Replicate | 1.01: Lab; 1.02: Lab; 1.03: Lab; 1.04: Lab; 1.05: Lab; 1.06: Lab; 1.07: Lab | [7 empty] | 1
| No | No | 1.01: 1.04; 1.02: 1.10; 1.03: 1.13; 1.04: 1.15; 1.05: 1.25; 1.06: 1.26; 1.07: 1.30 | [7 empty] | ppm
|  |  | 1.01: 4A*OES/MS; 1.02: 4A*MS; 1.03: 4A*OES/MS; 1.04: 4A*MS; 1.05: 4A*MS; 1.06: 4A*MS; 1.07: 4A*MS | [7 empty] | 2
3
| 1 | 1 | 1.01: 0.77; 1.02: 0.88; 1.03: 0.87; 1.04: 0.8849; 1.05: 0.88; 1.06: 0.9; 1.07: 0.93 | [7 empty] | 1
| 1 | 2 | 1.01: 0.85; 1.02: 0.92; 1.03: 0.85; 1.04: 0.867; 1.05: 0.88; 1.06: 0.96; 1.07: 0.83 | [7 empty] | 13
| 1 | 3 | 1.01: 0.84; 1.02: 0.9; 1.03: 0.87; 1.04: 0.8505; 1.05: 0.9; 1.06: 1; 1.07: 0.93 | [7 empty] | 16
| 1 | 4 | 1.01: 0.87; 1.02: 0.88; 1.03: 0.86; 1.04: 0.8281; 1.05: 0.88; 1.06: 0.88; 1.07: 0.85 | [7 empty] | 0.88045
| 1 | 5 | 1.01: 0.86; 1.02: 0.92; 1.03: 0.88; 1.04: 0.8455; 1.05: 0.9; 1.06: 0.9; 1.07: 0.86 | [7 empty] | 29
| 1 | 6 | 1.01: 0.81; 1.02: 0.9; 1.03: 0.86; 1.04: 0.8627; 1.05: 0.94; 1.06: 0.94; 1.07: 0.89
| Mean |  | 1.01: 0.83333; 1.02: 0.9; 1.03: 0.865; 1.04: 0.85645; 1.05: 0.89667; 1.06: 0.93; 1.07: 0.88167
| Median |  | 1.01: 0.845; 1.02: 0.9; 1.03: 0.865; 1.04: 0.8566; 1.05: 0.89; 1.06: 0.92; 1.07: 0.875
| Std Dev. |  | 1.01: 0.037238; 1.02: 0.017889; 1.03: 0.010488; 1.04: 0.01959; 1.05: 0.023381; 1.06: 0.045166; 1.07: 0.042151
| Rel.Std.Dev. |  | 1.01: 4.469%; 1.02: 1.988%; 1.03: 1.212%; 1.04: 2.287%; 1.05: 2.608%; 1.06: 4.857%; 1.07: 4.781%
| PDM3 |  | 1.01: -5.351%; 1.02: 2.221%; 1.03: -1.754%; 1.04: -2.725%; 1.05: 1.842%; 1.06: 5.628%; 1.07: 0.1387%
| Z-Score (Absolute) |  | 1.01: 1.78; 1.02: 0.67; 1.03: 0.61; 1.04: 0.93; 1.05: 0.55; 1.06: 1.78; 1.07: 0
Results from laboratories 16, 23 and 24 were removed due to their 0.1ppm reading resolution.
| Analytical results for In in OREAS 502c (Certified Value 0.089 ppm) | [31 empty] | Certified
In | Round | Replicate | Lab | Lab | Lab | Lab | Lab | Lab | Lab | Lab | Lab | Lab | Lab | Lab | Lab | Lab | Lab | Lab | Lab | [13 empty] | 1
| No | No | 1.01 | 1.02 | 1.03 | 1.04 | 1.05 | 1.06 | 1.07 | 1.08 | 1.09 | 1.11 | 1.12 | 1.13 | 1.15 | 1.16 | 1.23 | 1.24 | 1.26 | [13 empty] | ppm
|  |  | 4A*MS | 4A*OES/MS | 4A*MS | 4A*OES/MS | 4A*OES/MS | 4A*OES/MS | 4A*OES/MS | 4A*OES/MS | 4A*OES/MS | 4A*OES | 4A*OES | 4A*OES/MS | 4A*MS | 4A*OES/MS | 4A*MS | 4A*MS | 4A*MS | [13 empty] | 3
3
| 1 | 1 | 0.092 | < 0.5 | 0.07 | 0.093 | 0.095 | 0.088 | 0.092 | 0.087 | 0.091 | 0.10041 | < 10 | 0.085 | 0.088 | < 0.2 | < 0.1 | < 0.1 | < 0.5 | [13 empty] | 1
| 1 | 2 | 0.091 | < 0.5 | 0.05 | 0.114 | 0.093 | 0.089 | 0.093 | 0.09 | 0.091 | 0.095552 | < 10 | 0.085 | 0.0862 | < 0.2 | < 0.1 | < 0.1 | < 0.5 | [13 empty] | 14
| 1 | 3 | 0.089 | < 0.5 | 0.07 | 0.11 | 0.092 | 0.09 | 0.086 | 0.091 | 0.089 | 0.097842 | < 10 | 0.083 | 0.0893 | < 0.2 | < 0.1 | < 0.1 | < 0.5 | [13 empty] | 16
| 1 | 4 | 0.09 | < 0.5 | 0.07 | 0.113 | 0.099 | 0.089 | 0.086 | 0.092 | 0.084 | 0.087894 | < 10 | 0.091 | 0.0852 | < 0.2 | < 0.1 | < 0.1 | < 0.5 | [13 empty] | 0.08947
| 1 | 5 | 0.091 | < 0.5 | < 0.05 | 0.092 | 0.09 | 0.089 | 0.084 | 0.092 | 0.086 | 0.081416 | < 10 | 0.088 | 0.0858 | < 0.2 | < 0.1 | < 0.1 | < 0.5 | [13 empty] | 30
| 1 | 6 | 0.087 | < 0.5 | < 0.05 | 0.102 | 0.095 | 0.091 | 0.09 | 0.095 | 0.092 | 0.08068 | < 10 | 0.083 | 0.0871 | < 0.2 | < 0.1 | < 0.1 | < 0.5
| Mean |  | 0.09 |  | 0.065 | 0.104 | 0.094 | 0.089333 | 0.0885 | 0.091167 | 0.088833 | 0.090632 |  | 0.085833 | 0.086933
| Median |  | 0.0905 |  | 0.07 | 0.106 | 0.094 | 0.089 | 0.088 | 0.0915 | 0.09 | 0.091723 |  | 0.085 | 0.08665
| Std Dev. |  | 0.0017889 |  | 0.01 | 0.009859 | 0.0030984 | 0.0010328 | 0.0036742 | 0.0026394 | 0.0031885 | 0.0085234 |  | 0.0031252 | 0.0015227
| Rel.Std.Dev. |  | 1.988% |  | 15.38% | 9.48% | 3.296% | 1.156% | 4.152% | 2.895% | 3.589% | 9.404% |  | 3.641% | 1.752%
| PDM3 |  | 0.5921% |  | -27.35% | 16.24% | 5.063% | -0.153% | -1.084% | 1.896% | -0.7119% | 1.299% |  | -4.065% | -2.835%
| Z-Score (Absolute) |  | 0 | 25.89 | 6.2 | 2.27 | 0.65 | 0.11 | 0.24 | 0.19 | 0.19 | 0.1 | 794.61 | 0.67 | 0.5 | 1.62 | 6.47 | 6.47 | 25.89
Results from laboratories 18-20, 25, 29-31 were removed due to their 0.01ppm reading resolution.
| Analytical results for Ir in OREAS 502c (Indicative Value < 0.01 ppm) | [31 empty] | Indicative
Ir | Round | Replicate | 1.01: Lab | [13 empty] | 1
| No | No | 1.01: 1.16 | [13 empty] | ppm
|  |  | 1.01: 4A*OES/MS | [13 empty] | 3
3
| 1 | 1 | 1.01: < 0.01 | [13 empty] | 1
| 1 | 2 | 1.01: < 0.01 | [13 empty] | 30
| 1 | 3 | 1.01: < 0.01 | [13 empty] | 16
| 1 | 4 | 1.01: < 0.01 | [13 empty] | < 0.01
| 1 | 5 | 1.01: < 0.01 | [13 empty] | 36
| 1 | 6 | 1.01: < 0.01
Mean
Median
Std Dev.
Rel.Std.Dev.
PDM3
Z-Score (Absolute) | bar: 1.01
| Analytical results for K in OREAS 502c (Certified Value 3.17 wt.%) | [31 empty] | Certified
K | Round | Replicate | Lab | Lab | Lab | Lab | Lab | Lab | Lab | Lab | Lab | Lab | Lab | Lab | Lab | Lab | Lab | Lab | Lab | Lab | Lab | Lab | Lab | Lab | Lab | Lab | Lab | Lab | Lab | Lab | Lab | Lab | 1
| No | No | 1.01 | 1.02 | 1.03 | 1.04 | 1.05 | 1.06 | 1.07 | 1.08 | 1.09 | 1.10 | 1.11 | 1.12 | 1.13 | 1.14 | 1.15 | 1.16 | 1.17 | 1.18 | 1.19 | 1.20 | 1.21 | 1.23 | 1.24 | 1.25 | 1.26 | 1.27 | 1.28 | 1.29 | 1.30 | 1.31 | wt.%
|  |  | 4A*OES | 4A*OES/MS | 4A*MS | 4A*OES/MS | 4A*OES/MS | 4A*OES/MS | 4A*OES/MS | 4A*OES/MS | 4A*OES/MS | 4A*OES | 4A*OES | 4A*OES | 4A*OES/MS | 4A*OES | 4A*OES | 4A*OES/MS | 4A*OES | 4A*OES/MS | 4A*OES/MS | 4A*OES/MS | 4A*OES | 4A*MS | 4A*MS | 4A*OES | 4A*OES | 4A*OES | 4A*OES | 4A*OES | 4A*OES | 4A*OES | 2
3
| 1 | 1 | 3.2 | 2.9208 | 3.39 | 3.03 | 3.06 | 2.95 | 2.85 | 2.88 | 3.18 | 3.1355 | 3.2034 | 3.11 | 3.12 | 3.126 | 3.2567 | 1.1224 | 3.291 | 3.19 | 3.34 | 2.7 | 3.1565 | 3.03 | 2.76 | 3.18 | 3.38 | 2.6978 |  | 2.9702 | 3.39 | 3.33 | 1
| 1 | 2 | 3.19 | 3.1443 | 3.4 | 3 | 3.06 | 3.06 | 3.02 | 3.03 | 3.08 | 3.1557 | 3.1971 | 3.12 | 3.08 | 3.131 | 3.2153 | 1.2765 | 3.235 | 3.19 | 3.23 | 2.81 | 3.1703 | 2.94 | 1.54 | 3.22 | 3.58 | 2.6303 |  | 3.175 | 3.03 | 3.38 | 0
| 1 | 3 | 3.16 | 2.9153 | 3.44 | 3.07 | 3.06 | 3.03 | 2.97 | 2.93 | 3.14 | 3.1626 | 3.1765 | 3.13 | 3.12 | 3.332 | 3.2331 | 1.2305 | 3.256 | 3.18 | 3.25 | 2.79 | 3.1563 | 2.92 | 2.7 | 3.17 | 3.71 | 2.8479 | 3.3372 | 2.9971 | 3.29 | 3.38 | 16
| 1 | 4 | 3.09 | 3.0392 | 3.41 | 2.98 | 3.09 | 3.11 | 2.97 | 2.92 | 3.18 | 3.1547 | 3.1808 | 3.09 | 3.17 | 3.336 | 3.2132 | 1.1259 | 3.259 | 3.16 | 3.31 | 2.74 | 3.1717 | 2.59 | 2.97 | 3.2 | 3.57 | 2.7105 | 3.2924 | 3.0225 | 3.12 | 3.5 | 3.1673
| 1 | 5 | 3.19 | 3.0013 | 3.42 | 3.02 | 3.07 | 2.99 | 2.86 | 2.96 | 3.16 | 3.1539 | 3.1826 | 3.06 | 3.15 | 3.122 | 3.2466 | 1.1845 | 3.213 | 3.25 | 3.22 | 2.77 | 3.1602 | 2.25 | 2.91 | 3.22 | 3.58 | 2.6688 |  | 3.085 | 3.18 | 3.45 | 31
| 1 | 6 | 3.24 | 3.1471 | 3.4 | 2.99 | 3.08 | 3.16 | 3 | 2.99 | 3.22 | 3.1465 | 3.1856 | 3.1 | 3.19 | 3.336 | 3.2761 | 1.4145 | 3.19 | 3.23 | 3.4 | 2.82 | 3.1785 | 1.97 | 2.98 | 3.25 | 3.38 | 2.4508 |  | 3.0839 | 3.27 | 3.5
| Mean |  | 3.1783 | 3.028 | 3.41 | 3.015 | 3.07 | 3.05 | 2.945 | 2.9517 | 3.16 | 3.1515 | 3.1877 | 3.1017 | 3.1383 | 3.2305 | 3.2402 | 1.2257 | 3.2407 | 3.2 | 3.2917 | 2.7717 | 3.1656 | 2.6167 | 2.6433 | 3.2067 | 3.5333 | 2.6677 | 3.3148 | 3.0556 | 3.2133 | 3.4233
| Median |  | 3.19 | 3.0202 | 3.405 | 3.01 | 3.065 | 3.045 | 2.97 | 2.945 | 3.17 | 3.1543 | 3.1841 | 3.105 | 3.135 | 3.2315 | 3.2399 | 1.2075 | 3.2455 | 3.19 | 3.28 | 2.78 | 3.1652 | 2.755 | 2.835 | 3.21 | 3.575 | 2.6833 | 3.3148 | 3.0532 | 3.225 | 3.415
| Std Dev. |  | 0.050365 | 0.10271 | 0.017889 | 0.032711 | 0.012649 | 0.077201 | 0.072319 | 0.053448 | 0.047329 | 0.0093579 | 0.01038 | 0.024833 | 0.039707 | 0.11415 | 0.024501 | 0.11007 | 0.03597 | 0.033466 | 0.070828 | 0.04535 | 0.0091888 | 0.42912 | 0.55233 | 0.029439 | 0.12956 | 0.12935 | 0.031678 | 0.074475 | 0.12941 | 0.070616
| Rel.Std.Dev. |  | 1.585% | 3.392% | 0.5246% | 1.085% | 0.412% | 2.531% | 2.456% | 1.811% | 1.498% | 0.2969% | 0.3256% | 0.8006% | 1.265% | 3.534% | 0.7562% | 8.98% | 1.11% | 1.046% | 2.152% | 1.636% | 0.2903% | 16.4% | 20.9% | 0.9181% | 3.667% | 4.849% | 0.9557% | 2.437% | 4.027% | 2.063%
| PDM3 |  | 0.3491% | -4.397% | 7.664% | -4.808% | -3.071% | -3.703% | -7.018% | -6.807% | -0.2297% | -0.4986% | 0.6441% | -2.071% | -0.9138% | 1.996% | 2.301% | -61.3% | 2.317% | 1.033% | 3.927% | -12.49% | -0.05347% | -17.38% | -16.54% | 1.244% | 11.56% | -15.77% | 4.658% | -3.525% | 1.454% | 8.085%
| Z-Score (Absolute) |  | 0.15 | 0.84 | 1.67 | 0.92 | 0.56 | 0.69 | 1.38 | 1.34 | 0.03 | 0.03 | 0.21 | 0.35 | 0.11 | 0.49 | 0.55 | 12.64 | 0.56 | 0.29 | 0.89 | 2.52 | 0.06 | 3.53 | 3.36 | 0.33 | 2.47 | 3.2 | 1.04 | 0.66 | 0.38 | 1.75
| Analytical results for La in OREAS 502c (Certified Value 33.1 ppm) | [31 empty] | Certified
La | Round | Replicate | Lab | Lab | Lab | Lab | Lab | Lab | Lab | Lab | Lab | Lab | Lab | Lab | Lab | Lab | Lab | Lab | Lab | Lab | Lab | Lab | Lab | Lab | Lab | Lab | Lab | Lab | Lab |  |  |  | 1
| No | No | 1.01 | 1.02 | 1.03 | 1.04 | 1.05 | 1.06 | 1.07 | 1.08 | 1.09 | 1.10 | 1.12 | 1.13 | 1.14 | 1.15 | 1.16 | 1.17 | 1.18 | 1.19 | 1.20 | 1.21 | 1.23 | 1.24 | 1.25 | 1.26 | 1.28 | 1.30 | 1.31 |  |  |  | ppm
|  |  | 4A*OES | 4A*OES/MS | 4A*MS | 4A*OES/MS | 4A*OES/MS | 4A*OES/MS | 4A*OES/MS | 4A*OES/MS | 4A*OES/MS | 4A*MS | 4A*OES | 4A*OES/MS | 4A*OES | 4A*MS | 4A*OES/MS | 4A*OES | 4A*OES/MS | 4A*OES/MS | 4A*OES/MS | 4A*OES | 4A*MS | 4A*MS | 4A*MS | 4A*MS | 4A*OES | 4A*MS | 4A*MS |  |  |  | 1
2
| 1 | 1 | 35 | 30 | 29 | 30.8 | 31 | 35 | 34.7 | 34.2 | 32.2 | 34.34 | 28 | 32.5 | 33 | 36.0413 | 35.2 | 45.02 | 31.4 | 33.5 | 34 | 34.6909 | 32.1 | 31.6 | 35.2 | 33.5 |  | 32.8 | 32.9 |  |  |  | 1
| 1 | 2 | 33 | 29 | 28 | 33.7 | 31.9 | 34.2 | 33.9 | 36.7 | 32.1 | 34.68 | 29 | 32.9 | 34 | 35.9648 | 36.2 | 42.466 | 32.3 | 31.6 | 34.8 | 34.8984 | 30.5 | 26.8 | 32 | 33.5 |  | 30.1 | 32.2 |  |  |  | 15
| 1 | 3 | 34 | 30 | 27.6 | 34.5 | 30.5 | 34.6 | 34.5 | 36.5 | 34.8 | 34.06 | 29 | 32.4 | 40 | 35.9831 | 35.9 | 43.895 | 32.8 | 30.2 | 35.2 | 34.7192 | 31.9 | 29.6 | 36.6 | 35.5 | 32 | 33 | 31.9 |  |  |  | 16
| 1 | 4 | 34 | 30 | 30.1 | 34.2 | 32.9 | 30.4 | 33.4 | 35.5 | 32.8 | 35.09 | 29 | 32.9 | 38 | 35.8744 | 35.2 | 44.99 | 31.5 | 33.9 | 35 | 35.4367 | 30.7 | 30.5 | 33.8 | 33 | 33 | 29.3 | 32.1 |  |  |  | 33.093
| 1 | 5 | 34 | 32 | 28.4 | 34.8 | 30.1 | 31.5 | 33.9 | 35 | 30.3 | 35.05 | 33 | 32.7 | 37 | 35.9263 | 35.5 | 44.359 | 32.6 | 34.2 | 34.4 | 36.2082 | 31.1 | 30.3 | 34.4 | 32.5 |  | 31.1 | 32.3 |  |  |  | 32
| 1 | 6 | 35 | 30 | 28.4 | 34.5 | 31.5 | 31.8 | 35.5 | 35.6 | 34.9 | 34.75 | 33 | 33.2 | 38 | 36.0443 | 38.3 | 43.769 | 32 | 33.3 | 34.3 | 35.3289 | 29.4 | 30.9 | 33.1 | 38 |  | 31.9 | 33.3
| Mean |  | 34.1667 | 30.1667 | 28.5833 | 33.75 | 31.3167 | 32.9167 | 34.3167 | 35.5833 | 32.85 | 34.6617 | 30.1667 | 32.7667 | 36.6667 | 35.9724 | 36.05 | 44.0832 | 32.1 | 32.7833 | 34.6167 | 35.2137 | 30.95 | 29.95 | 34.1833 | 34.3333 | 32.5 | 31.3667 | 32.45
| Median |  | 34 | 30 | 28.4 | 34.35 | 31.25 | 33 | 34.2 | 35.55 | 32.5 | 34.715 | 29 | 32.8 | 37.5 | 35.974 | 35.7 | 44.127 | 32.15 | 33.4 | 34.6 | 35.1137 | 30.9 | 30.4 | 34.1 | 33.5 | 32.5 | 31.5 | 32.25
| Std Dev. |  | 0.75277 | 0.98319 | 0.87731 | 1.4923 | 1.0128 | 1.9188 | 0.74409 | 0.93256 | 1.7604 | 0.40197 | 2.2286 | 0.29439 | 2.6583 | 0.066051 | 1.1709 | 0.95136 | 0.57271 | 1.5562 | 0.45789 | 0.5778 | 0.99146 | 1.679 | 1.613 | 2.0656 | 0.70711 | 1.4801 | 0.53572
| Rel.Std.Dev. |  | 2.203% | 3.259% | 3.069% | 4.422% | 3.234% | 5.829% | 2.168% | 2.621% | 5.359% | 1.16% | 7.388% | 0.8984% | 7.25% | 0.1836% | 3.248% | 2.158% | 1.784% | 4.747% | 1.323% | 1.641% | 3.203% | 5.606% | 4.719% | 6.016% | 2.176% | 4.719% | 1.651%
| PDM3 |  | 3.244% | -8.843% | -13.63% | 1.985% | -5.368% | -0.5328% | 3.698% | 7.525% | -0.7343% | 4.74% | -8.843% | -0.9861% | 10.8% | 8.701% | 8.935% | 33.21% | -3.001% | -0.9357% | 4.604% | 6.408% | -6.476% | -9.497% | 3.295% | 3.748% | -1.792% | -5.217% | -1.943%
| Z-Score (Absolute) |  | 0.53 | 1.16 | 1.83 | 0.35 | 0.67 | 0 | 0.59 | 1.12 | 0.03 | 0.74 | 1.16 | 0.06 | 1.58 | 1.29 | 1.32 | 4.71 | 0.34 | 0.06 | 0.72 | 0.97 | 0.83 | 1.25 | 0.53 | 0.6 | 0.18 | 0.65 | 0.2
| Analytical results for Li in OREAS 502c (Certified Value 32.2 ppm) | [31 empty] | Certified
Li | Round | Replicate | Lab | Lab | Lab | Lab | Lab | Lab | Lab | Lab | Lab | Lab | Lab | Lab | Lab | Lab | Lab | Lab | Lab | Lab | Lab | Lab | Lab | Lab | Lab | Lab | Lab | Lab | Lab | Lab | Lab | Lab | 1
| No | No | 1.01 | 1.02 | 1.03 | 1.04 | 1.05 | 1.06 | 1.07 | 1.08 | 1.09 | 1.10 | 1.11 | 1.12 | 1.13 | 1.14 | 1.15 | 1.16 | 1.17 | 1.18 | 1.19 | 1.20 | 1.21 | 1.23 | 1.24 | 1.25 | 1.26 | 1.27 | 1.28 | 1.29 | 1.30 | 1.31 | ppm
|  |  | 4A*MS | 4A*OES/MS | 4A*MS | 4A*OES/MS | 4A*OES/MS | 4A*OES/MS | 4A*OES/MS | 4A*OES/MS | 4A*OES/MS | 4A*MS | 4A*OES | 4A*OES | 4A*OES/MS | 4A*OES | 4A*MS | 4A*OES/MS | 4A*OES | 4A*OES/MS | 4A*OES/MS | 4A*OES/MS | 4A*OES | 4A*MS | 4A*MS | 4A*MS | 4A*OES | 4A*OES | 4A*OES | 4A*MS | 4A*OES | 4A*MS | 1
2
| 1 | 1 | 34.1 | 26 | 31.1 | 30.4 | 33.7 | 32.7 | 34.5 | 30.9 | 33.3 | 29.4 | 34.1359 | 30 | 31.2 | 34 | 32.5392 | 30.6 | 31.781 | 32 | 34 | 27 | 33.393 | 30 | 29.6 | 31.5 | 34 | 30.2249 |  | 32.4 | 32 | 36.3 | 1
| 1 | 2 | 33.44 | 26 | 31.9 | 31.9 | 34.3 | 33.3 | 34.2 | 32 | 29 | 29.6 | 33.5954 | 30 | 31.6 | 33 | 32.4967 | 28.8 | 31.839 | 33 | 33 | 29 | 33.3557 | 29.5 | 28.9 | 33 | 36 | 28.9322 |  | 32.1 | 29 | 35.1 | 0
| 1 | 3 | 33.16 | 26 | 30.7 | 32.5 | 34.3 | 34.9 | 34.5 | 32.1 | 30.6 | 29.7 | 33.1786 | 31 | 31.7 | 35 | 32.5597 | 29.7 | 32.571 | 32 | 33 | 31 | 33.0704 | 29 | 29.2 | 31.5 | 36 | 31.1537 | 32 | 32.8 | 31 | 34.8 | 16
| 1 | 4 | 32.76 | 27 | 29 | 31.2 | 34.6 | 31.9 | 32.8 | 32.3 | 32.2 | 30 | 33.6485 | 30 | 31.8 | 35 | 32.5727 | 32.4 | 32.169 | 33 | 33 | 28 | 32.9828 | 31.2 | 30.4 | 32.5 | 34 | 30.799 | 32 | 32.2 | 30 | 35.8 | 32.1899
| 1 | 5 | 34.53 | 26 | 32.6 | 30.7 | 34.2 | 32.6 | 32.6 | 32.1 | 32.2 | 29.9 | 32.6141 | 30 | 31.8 | 34 | 32.4212 | 30.6 | 32.032 | 33 | 33 | 32 | 33.1405 | 31.2 | 29.8 | 33 | 34 | 33.2356 |  | 33.8 | 30 | 36.1 | 33
| 1 | 6 | 33.11 | 26 | 30 | 30.2 | 35.2 | 33.5 | 34.5 | 33.1 | 32.6 | 30.5 | 32.8549 | 29 | 32.3 | 35 | 32.8844 | 35.2 | 31.191 | 33 | 35 | 30 | 32.719 | 30.9 | 29.6 | 32 | 32 | 25.753 |  | 34.8 | 31 | 36.1
| Mean |  | 33.5167 | 26.1667 | 30.8833 | 31.15 | 34.3833 | 33.15 | 33.85 | 32.0833 | 31.65 | 29.85 | 33.3379 | 30 | 31.7333 | 34.3333 | 32.579 | 31.2167 | 31.9305 | 32.6667 | 33.5 | 29.5 | 33.1102 | 30.3 | 29.5833 | 32.25 | 34.3333 | 30.0164 | 32 | 33.0167 | 30.5 | 35.7
| Median |  | 33.3 | 26 | 30.9 | 30.95 | 34.3 | 33 | 34.35 | 32.1 | 32.2 | 29.8 | 33.387 | 30 | 31.75 | 34.5 | 32.5495 | 30.6 | 31.9355 | 33 | 33 | 29.5 | 33.1054 | 30.45 | 29.6 | 32.25 | 34 | 30.512 | 32 | 32.6 | 30.5 | 35.95
| Std Dev. |  | 0.66905 | 0.40825 | 1.2952 | 0.90056 | 0.49565 | 1.0271 | 0.90056 | 0.70545 | 1.5719 | 0.38341 | 0.56252 | 0.63246 | 0.3559 | 0.8165 | 0.15934 | 2.2877 | 0.45935 | 0.5164 | 0.83666 | 1.8708 | 0.24982 | 0.93808 | 0.51543 | 0.6892 | 1.5055 | 2.5165 | 0 | 1.0704 | 1.0488 | 0.60992
| Rel.Std.Dev. |  | 1.996% | 1.56% | 4.194% | 2.891% | 1.442% | 3.098% | 2.66% | 2.199% | 4.967% | 1.284% | 1.687% | 2.108% | 1.122% | 2.378% | 0.4891% | 7.329% | 1.439% | 1.581% | 2.497% | 6.342% | 0.7545% | 3.096% | 1.742% | 2.137% | 4.385% | 8.384% | 0% | 3.242% | 3.439% | 1.708%
| PDM3 |  | 4.122% | -18.71% | -4.059% | -3.23% | 6.814% | 2.983% | 5.157% | -0.331% | -1.677% | -7.269% | 3.566% | -6.803% | -1.418% | 6.659% | 1.209% | -3.023% | -0.8058% | 1.481% | 4.07% | -8.356% | 2.859% | -5.871% | -8.097% | 0.1867% | 6.659% | -6.752% | -0.5899% | 2.568% | -5.25% | 10.9%
| Z-Score (Absolute) |  | 0.72 | 2.88 | 0.57 | 0.44 | 1.15 | 0.54 | 0.89 | 0.02 | 0.19 | 1.07 | 0.63 | 1 | 0.15 | 1.12 | 0.26 | 0.4 | 0.05 | 0.31 | 0.71 | 1.24 | 0.52 | 0.85 | 1.2 | 0.1 | 1.12 | 0.99 | 0.02 | 0.48 | 0.75 | 1.79
| Analytical results for Lu in OREAS 502c (Certified Value 0.35 ppm) | [31 empty] | Certified
Lu | Round | Replicate | 1.01: Lab; 1.02: Lab; 1.03: Lab; 1.04: Lab; 1.05: Lab; 1.06: Lab; 1.07: Lab; 1.08: Lab; 1.09: Lab; 1.10: Lab; 1.11: Lab; 1.12: Lab | 1
| No | No | 1.01: 1.02; 1.02: 1.04; 1.03: 1.10; 1.04: 1.13; 1.05: 1.15; 1.06: 1.18; 1.07: 1.19; 1.08: 1.20; 1.09: 1.25; 1.10: 1.26; 1.11: 1.30; 1.12: 1.31 | ppm
|  |  | 1.01: 4A*OES/MS; 1.02: 4A*OES/MS; 1.03: 4A*MS; 1.04: 4A*OES/MS; 1.05: 4A*MS; 1.06: 4A*OES/MS; 1.07: 4A*OES/MS; 1.08: 4A*OES/MS; 1.09: 4A*MS; 1.10: 4A*MS; 1.11: 4A*MS; 1.12: 4A*MS | 2
3
| 1 | 1 | 1.01: 0.34; 1.02: 0.3; 1.03: 0.34; 1.04: 0.394; 1.05: 0.3476; 1.06: 0.36; 1.07: 0.36; 1.08: 0.36; 1.09: 0.36; 1.10: 0.38; 1.11: 0.37; 1.12: 0.28 | 1
| 1 | 2 | 1.01: 0.32; 1.02: 0.31; 1.03: 0.34; 1.04: 0.38; 1.05: 0.3326; 1.06: 0.37; 1.07: 0.35; 1.08: 0.38; 1.09: 0.38; 1.10: 0.48; 1.11: 0.35; 1.12: 0.28 | 16
| 1 | 3 | 1.01: 0.37; 1.02: 0.33; 1.03: 0.34; 1.04: 0.353; 1.05: 0.3476; 1.06: 0.37; 1.07: 0.34; 1.08: 0.38; 1.09: 0.38; 1.10: 0.42; 1.11: 0.38; 1.12: 0.28 | 16
| 1 | 4 | 1.01: 0.34; 1.02: 0.33; 1.03: 0.36; 1.04: 0.382; 1.05: 0.329; 1.06: 0.37; 1.07: 0.33; 1.08: 0.37; 1.09: 0.36; 1.10: 0.36; 1.11: 0.35; 1.12: 0.3 | 0.35238
| 1 | 5 | 1.01: 0.34; 1.02: 0.33; 1.03: 0.37; 1.04: 0.373; 1.05: 0.3351; 1.06: 0.37; 1.07: 0.33; 1.08: 0.35; 1.09: 0.36; 1.10: 0.48; 1.11: 0.34; 1.12: 0.29 | 34
| 1 | 6 | 1.01: 0.33; 1.02: 0.32; 1.03: 0.35; 1.04: 0.352; 1.05: 0.3369; 1.06: 0.37; 1.07: 0.36; 1.08: 0.37; 1.09: 0.34; 1.10: 0.44; 1.11: 0.36; 1.12: 0.29
| Mean |  | 1.01: 0.34; 1.02: 0.32; 1.03: 0.35; 1.04: 0.37233; 1.05: 0.33813; 1.06: 0.36833; 1.07: 0.345; 1.08: 0.36833; 1.09: 0.36333; 1.10: 0.42667; 1.11: 0.35833; 1.12: 0.28667
| Median |  | 1.01: 0.34; 1.02: 0.325; 1.03: 0.345; 1.04: 0.3765; 1.05: 0.336; 1.06: 0.37; 1.07: 0.345; 1.08: 0.37; 1.09: 0.36; 1.10: 0.43; 1.11: 0.355; 1.12: 0.285
| Std Dev. |  | 1.01: 0.016733; 1.02: 0.012649; 1.03: 0.012649; 1.04: 0.016789; 1.05: 0.0077973; 1.06: 0.0040825; 1.07: 0.013784; 1.08: 0.01169; 1.09: 0.015055; 1.10: 0.050067; 1.11: 0.01472; 1.12: 0.008165
| Rel.Std.Dev. |  | 1.01: 4.922%; 1.02: 3.953%; 1.03: 3.614%; 1.04: 4.509%; 1.05: 2.306%; 1.06: 1.108%; 1.07: 3.995%; 1.08: 3.174%; 1.09: 4.144%; 1.10: 11.73%; 1.11: 4.108%; 1.12: 2.848%
| PDM3 |  | 1.01: -3.513%; 1.02: -9.189%; 1.03: -0.6754%; 1.04: 5.662%; 1.05: -4.043%; 1.06: 4.527%; 1.07: -2.094%; 1.08: 4.527%; 1.09: 3.108%; 1.10: 21.08%; 1.11: 1.689%; 1.12: -18.65%
| Z-Score (Absolute) |  | 1.01: 0.67; 1.02: 1.63; 1.03: 0.2; 1.04: 0.86; 1.05: 0.76; 1.06: 0.67; 1.07: 0.44; 1.08: 0.67; 1.09: 0.44; 1.10: 3.45; 1.11: 0.2; 1.12: 3.21
Results from laboratories 16, 23-24 were removed due to their 0.1ppm reading resolution.
| Analytical results for Mg in OREAS 502c (Certified Value 1.5 wt.%) | [31 empty] | Certified
Mg | Round | Replicate | Lab | Lab | Lab | Lab | Lab | Lab | Lab | Lab | Lab | Lab | Lab | Lab | Lab | Lab | Lab | Lab | Lab | Lab | Lab | Lab | Lab | Lab | Lab | Lab | Lab | Lab | Lab | Lab | Lab | Lab | 1
| No | No | 1.01 | 1.02 | 1.03 | 1.04 | 1.05 | 1.06 | 1.07 | 1.08 | 1.09 | 1.10 | 1.11 | 1.12 | 1.13 | 1.14 | 1.15 | 1.16 | 1.17 | 1.18 | 1.19 | 1.20 | 1.21 | 1.23 | 1.24 | 1.25 | 1.26 | 1.27 | 1.28 | 1.29 | 1.30 | 1.31 | wt.%
|  |  | 4A*OES | 4A*OES/MS | 4A*MS | 4A*OES/MS | 4A*OES/MS | 4A*OES/MS | 4A*OES/MS | 4A*OES/MS | 4A*OES/MS | 4A*OES | 4A*OES | 4A*OES | 4A*OES/MS | 4A*OES | 4A*OES | 4A*OES/MS | 4A*OES | 4A*OES/MS | 4A*OES/MS | 4A*OES/MS | 4A*OES | 4A*MS | 4A*MS | 4A*OES | 4A*OES | 4A*OES | 4A*OES | 4A*OES | 4A*OES | 4A*OES | 2
3
| 1 | 1 | 1.51 | 1.4761 | 1.49 | 1.54 | 1.44 | 1.36 | 1.44 | 1.35 | 1.44 | 1.4982 | 1.576 | 1.4 | 1.54 | 1.41 | 1.648 | 1.0937 | 1.575 | 1.51 | 1.59 | 1.28 | 1.5076 | 1.46 | 1.42 | 1.54 | 1.62 | 1.5891 |  | 1.4173 | 1.56 | 1.6 | 1
| 1 | 2 | 1.52 | 1.4766 | 1.48 | 1.55 | 1.45 | 1.42 | 1.42 | 1.41 | 1.42 | 1.5096 | 1.5832 | 1.41 | 1.55 | 1.412 | 1.6331 | 1.0954 | 1.552 | 1.5 | 1.53 | 1.34 | 1.5052 | 1.45 | 1.35 | 1.55 | 1.7 | 1.4595 |  | 1.518 | 1.41 | 1.61 | 0
| 1 | 3 | 1.5 | 1.4777 | 1.48 | 1.58 | 1.44 | 1.4 | 1.4 | 1.36 | 1.44 | 1.5176 | 1.5306 | 1.43 | 1.58 | 1.513 | 1.6595 | 1.073 | 1.627 | 1.5 | 1.49 | 1.37 | 1.5028 | 1.41 | 1.4 | 1.53 | 1.75 | 1.5994 | 1.6005 | 1.4223 | 1.51 | 1.61 | 16
| 1 | 4 | 1.49 | 1.4824 | 1.48 | 1.53 | 1.46 | 1.42 | 1.39 | 1.35 | 1.45 | 1.5136 | 1.5972 | 1.38 | 1.53 | 1.503 | 1.6275 | 1.1661 | 1.606 | 1.52 | 1.51 | 1.27 | 1.5175 | 1.48 | 1.45 | 1.55 | 1.72 | 1.5228 | 1.5734 | 1.4509 | 1.45 | 1.67 | 1.4987
| 1 | 5 | 1.5 | 1.4776 | 1.48 | 1.56 | 1.42 | 1.38 | 1.35 | 1.37 | 1.43 | 1.494 | 1.5257 | 1.37 | 1.55 | 1.482 | 1.6646 | 1.1213 | 1.593 | 1.5 | 1.52 | 1.32 | 1.5139 | 1.45 | 1.42 | 1.55 | 1.72 | 1.5325 |  | 1.5349 | 1.46 | 1.65 | 35
| 1 | 6 | 1.53 | 1.4744 | 1.47 | 1.57 | 1.47 | 1.44 | 1.4 | 1.39 | 1.48 | 1.5034 | 1.5357 | 1.38 | 1.54 | 1.513 | 1.624 | 1.2989 | 1.561 | 1.5 | 1.6 | 1.35 | 1.5091 | 1.45 | 1.44 | 1.56 | 1.6 | 1.418 |  | 1.5023 | 1.5 | 1.67
| Mean |  | 1.5083 | 1.4775 | 1.48 | 1.555 | 1.4467 | 1.4033 | 1.4 | 1.3717 | 1.4433 | 1.5061 | 1.5581 | 1.395 | 1.5483 | 1.4722 | 1.6428 | 1.1414 | 1.5857 | 1.505 | 1.54 | 1.3217 | 1.5094 | 1.45 | 1.4133 | 1.5467 | 1.685 | 1.5202 | 1.587 | 1.4743 | 1.4817 | 1.635
| Median |  | 1.505 | 1.4771 | 1.48 | 1.555 | 1.445 | 1.41 | 1.4 | 1.365 | 1.44 | 1.5065 | 1.5558 | 1.39 | 1.545 | 1.4925 | 1.6406 | 1.1083 | 1.584 | 1.5 | 1.525 | 1.33 | 1.5084 | 1.45 | 1.42 | 1.55 | 1.71 | 1.5277 | 1.587 | 1.4766 | 1.48 | 1.63
| Std Dev. |  | 0.01472 | 0.0026994 | 0.0063246 | 0.018708 | 0.017512 | 0.029439 | 0.030332 | 0.024014 | 0.020656 | 0.0091308 | 0.030945 | 0.022583 | 0.017224 | 0.048717 | 0.017116 | 0.083564 | 0.028395 | 0.0083666 | 0.044721 | 0.039707 | 0.005474 | 0.022804 | 0.03559 | 0.010328 | 0.060581 | 0.071161 | 0.019163 | 0.050728 | 0.052694 | 0.032094
| Rel.Std.Dev. |  | 0.9759% | 0.1827% | 0.4273% | 1.203% | 1.211% | 2.098% | 2.167% | 1.751% | 1.431% | 0.6063% | 1.986% | 1.619% | 1.112% | 3.309% | 1.042% | 7.321% | 1.791% | 0.5559% | 2.904% | 3.004% | 0.3627% | 1.573% | 2.518% | 0.6678% | 3.595% | 4.681% | 1.208% | 3.441% | 3.556% | 1.963%
| PDM3 |  | 0.6409% | -1.419% | -1.25% | 3.755% | -3.474% | -6.365% | -6.587% | -8.478% | -3.696% | 0.4897% | 3.961% | -6.921% | 3.31% | -1.772% | 9.613% | -23.84% | 5.801% | 0.4185% | 2.754% | -11.81% | 0.709% | -3.251% | -5.698% | 3.199% | 12.43% | 1.435% | 5.887% | -1.631% | -1.138% | 9.093%
| Z-Score (Absolute) |  | 0.19 | 0.2 | 0.17 | 0.77 | 0.58 | 1.12 | 1.16 | 1.51 | 0.62 | 0.16 | 0.81 | 1.22 | 0.68 | 0.26 | 1.86 | 4.38 | 1.15 | 0.15 | 0.58 | 2.14 | 0.2 | 0.54 | 1 | 0.66 | 2.39 | 0.33 | 1.17 | 0.24 | 0.15 | 1.76
| Analytical results for Mn in OREAS 502c (Certified Value 0.053 wt.%) | [31 empty] | Certified
Mn | Round | Replicate | Lab | Lab | Lab | Lab | Lab | Lab | Lab | Lab | Lab | Lab | Lab | Lab | Lab | Lab | Lab | Lab | Lab | Lab | Lab | Lab | Lab | Lab | Lab | Lab | Lab | Lab | Lab | Lab | Lab | Lab | 1
| No | No | 1.01 | 1.02 | 1.03 | 1.04 | 1.05 | 1.06 | 1.07 | 1.08 | 1.09 | 1.10 | 1.11 | 1.12 | 1.13 | 1.14 | 1.15 | 1.16 | 1.17 | 1.18 | 1.19 | 1.20 | 1.21 | 1.23 | 1.24 | 1.25 | 1.26 | 1.27 | 1.28 | 1.29 | 1.30 | 1.31 | wt.%
|  |  | 4A*OES | 4A*OES/MS | 4A*MS | 4A*OES/MS | 4A*OES/MS | 4A*OES/MS | 4A*OES/MS | 4A*OES/MS | 4A*OES/MS | 4A*OES | 4A*OES | 4A*OES | 4A*OES/MS | 4A*OES | 4A*OES | 4A*OES/MS | 4A*OES | 4A*OES/MS | 4A*OES/MS | 4A*OES/MS | 4A*OES | 4A*MS | 4A*MS | 4A*OES | 4A*OES | 4A*OES | 4A*OES | 4A*OES | 4A*OES | 4A*OES | 3
3
| 1 | 1 | 0.05378 | 0.0524 | 0.0584 | 0.0496 | 0.0537 | 0.0495 | 0.0515 | 0.0501 | 0.0529 | 0.0537 | 0.05584 | 0.0514 | 0.0524 | 0.053 | 0.054354 | 0.04744 | 0.051413 | 0.0517 | 0.0543 | 0.0538 | 0.055876 | 0.0521 | 0.0475 | 0.0538 | 0.0545 | 0.047898 |  | 0.0528 | 0.0551 | 0.0575 | 1
| 1 | 2 | 0.05429 | 0.0522 | 0.0569 | 0.05 | 0.0528 | 0.0516 | 0.0518 | 0.0524 | 0.052 | 0.054 | 0.05443 | 0.0509 | 0.0527 | 0.053 | 0.054731 | 0.04796 | 0.050952 | 0.0532 | 0.0536 | 0.0547 | 0.055536 | 0.0494 | 0.0465 | 0.0542 | 0.0585 | 0.046518 |  | 0.0529 | 0.0495 | 0.0583 | 17
| 1 | 3 | 0.05362 | 0.0524 | 0.0578 | 0.0509 | 0.0551 | 0.0507 | 0.0512 | 0.0508 | 0.0528 | 0.0543 | 0.055216 | 0.051 | 0.0539 | 0.056 | 0.054072 | 0.04727 | 0.051051 | 0.0524 | 0.0538 | 0.0549 | 0.055344 | 0.0477 | 0.0467 | 0.054 | 0.06 | 0.050727 | 0.057 | 0.0527 | 0.0537 | 0.0581 | 16
| 1 | 4 | 0.05327 | 0.0527 | 0.0598 | 0.0491 | 0.054 | 0.0518 | 0.0501 | 0.0502 | 0.0533 | 0.0537 | 0.055021 | 0.0508 | 0.0524 | 0.055 | 0.054152 | 0.05037 | 0.051348 | 0.0528 | 0.054 | 0.0539 | 0.056216 | 0.0524 | 0.048 | 0.054 | 0.0585 | 0.04847 | 0.055 | 0.0543 | 0.0512 | 0.0607 | 0.053046
| 1 | 5 | 0.0535 | 0.0527 | 0.0584 | 0.0498 | 0.0534 | 0.05 | 0.0489 | 0.0514 | 0.0533 | 0.0536 | 0.055237 | 0.0507 | 0.0528 | 0.055 | 0.053999 | 0.04778 | 0.051709 | 0.0534 | 0.053 | 0.0536 | 0.056086 | 0.0503 | 0.0477 | 0.0544 | 0.0585 | 0.047619 |  | 0.0545 | 0.0516 | 0.0598 | 36
| 1 | 6 | 0.05471 | 0.0524 | 0.0573 | 0.0503 | 0.0554 | 0.0525 | 0.0506 | 0.0518 | 0.0541 | 0.0538 | 0.055397 | 0.0512 | 0.0523 | 0.055 | 0.05463 | 0.05244 | 0.049599 | 0.0536 | 0.0556 | 0.0544 | 0.055992 | 0.0529 | 0.0485 | 0.0548 | 0.055 | 0.045156 |  | 0.0556 | 0.053 | 0.0605
| Mean |  | 0.053862 | 0.052467 | 0.0581 | 0.04995 | 0.054067 | 0.051017 | 0.050683 | 0.051117 | 0.053067 | 0.05385 | 0.05519 | 0.051 | 0.05275 | 0.0545 | 0.054323 | 0.048877 | 0.051012 | 0.05285 | 0.05405 | 0.054217 | 0.055842 | 0.0508 | 0.047483 | 0.0542 | 0.0575 | 0.047732 | 0.056 | 0.0538 | 0.05235 | 0.05915
| Median |  | 0.0537 | 0.0524 | 0.0581 | 0.0499 | 0.05385 | 0.05115 | 0.0509 | 0.0511 | 0.0531 | 0.05375 | 0.055226 | 0.05095 | 0.05255 | 0.055 | 0.054253 | 0.04787 | 0.0512 | 0.053 | 0.0539 | 0.05415 | 0.055934 | 0.0512 | 0.0476 | 0.0541 | 0.0585 | 0.047759 | 0.056 | 0.0536 | 0.0523 | 0.05905
| Std Dev. |  | 0.00053835 | 0.00019664 | 0.0010237 | 0.00061563 | 0.0010033 | 0.0011479 | 0.0010685 | 0.00091305 | 0.00069474 | 0.00025884 | 0.00046342 | 0.00026077 | 0.00059582 | 0.0012247 | 0.00030307 | 0.0020792 | 0.00074299 | 0.00070922 | 0.00087579 | 0.00052694 | 0.00033592 | 0.0020239 | 0.00076529 | 0.00035777 | 0.0022136 | 0.0018794 | 0.0014142 | 0.0011832 | 0.0019907 | 0.0013561
| Rel.Std.Dev. |  | 0.9995% | 0.3748% | 1.762% | 1.232% | 1.856% | 2.25% | 2.108% | 1.786% | 1.309% | 0.4807% | 0.8397% | 0.5113% | 1.13% | 2.247% | 0.5579% | 4.254% | 1.457% | 1.342% | 1.62% | 0.9719% | 0.6016% | 3.984% | 1.612% | 0.6601% | 3.85% | 3.938% | 2.525% | 2.199% | 3.803% | 2.293%
| PDM3 |  | 1.538% | -1.092% | 9.528% | -5.836% | 1.925% | -3.825% | -4.454% | -3.637% | 0.03938% | 1.516% | 4.042% | -3.857% | -0.5576% | 2.741% | 2.408% | -7.859% | -3.834% | -0.3691% | 1.893% | 2.207% | 5.271% | -4.234% | -10.49% | 2.176% | 8.397% | -10.02% | 5.569% | 1.422% | -1.312% | 11.51%
| Z-Score (Absolute) |  | 0.14 | 0.32 | 1.55 | 1.15 | 0.21 | 0.8 | 0.91 | 0.77 | 0.12 | 0.14 | 0.58 | 0.81 | 0.23 | 0.35 | 0.29 | 1.51 | 0.8 | 0.19 | 0.2 | 0.26 | 0.8 | 0.87 | 1.97 | 0.25 | 1.35 | 1.89 | 0.85 | 0.12 | 0.36 | 1.89
| Analytical results for Mo in OREAS 502c (Certified Value 226 ppm) | [31 empty] | Certified
Mo | Round | Replicate | Lab | Lab | Lab | Lab | Lab | Lab | Lab | Lab | Lab | Lab | Lab | Lab | Lab | Lab | Lab | Lab | Lab | Lab | Lab | Lab | Lab | Lab | Lab | Lab | Lab | Lab | Lab | Lab | Lab | Lab | 1
| No | No | 1.01 | 1.02 | 1.03 | 1.04 | 1.05 | 1.06 | 1.07 | 1.08 | 1.09 | 1.10 | 1.11 | 1.12 | 1.13 | 1.14 | 1.15 | 1.16 | 1.17 | 1.18 | 1.19 | 1.20 | 1.21 | 1.23 | 1.24 | 1.25 | 1.26 | 1.27 | 1.28 | 1.29 | 1.30 | 1.31 | ppm
|  |  | 4A*OES | 4A*OES/MS | 4A*MS | 4A*OES/MS | 4A*OES/MS | 4A*OES/MS | 4A*OES/MS | 4A*OES/MS | 4A*OES/MS | 4A*MS | 4A*OES | 4A*OES | 4A*OES/MS | 4A*OES | 4A*MS | 4A*OES/MS | 4A*OES | 4A*OES/MS | 4A*OES/MS | 4A*OES/MS | 4A*OES | 4A*MS | 4A*MS | 4A*MS | 4A*OES | 4A*OES | 4A*OES | 4A*MS | 4A*MS | 4A*MS | 0
0
| 1 | 1 | 224 | 219.3 | 234.7 | 208.47 | 227 | 216 | 219 | 218 | 222 | 232.8 | 248.4199 | 222 | 232 | 226 | 239.504 | 203.6 | 246.347 | 235 | 248 | 214.87 | 231.6538 | 216 | 215 | 241 | 210 | 205.8987 |  | 237 | 238 | 224 | 1
| 1 | 2 | 228 | 225.8 | 232.6 | 226.29 | 229 | 224 | 221 | 226 | 219 | 233.5 | 246.3479 | 218 | 232 | 221 | 239.5745 | 193.2 | 252.662 | 231 | 239 | 218 | 238.0389 | 215 | 209 | 232 | 228 | 203.3599 | 211.83 | 228.6 | 212 | 224 | 18
| 1 | 3 | 224 | 214.8 | 234.9 | 228.74 | 226 | 220 | 213 | 220 | 225 | 235.6 | 242.0004 | 221 | 233 | 231 | 241.639 | 199 | 253.813 | 232 | 244 | 213.96 | 235.2068 | 210 | 211 | 236 | 231 | 203.695 | 215.37 | 237.4 | 236 | 224 | 16
| 1 | 4 | 222 | 219.4 | 233.5 | 222.52 | 231 | 224 | 214 | 217 | 226 | 235.3 | 247.2241 | 217 | 240 | 234 | 240.3295 | 201.3 | 244.63 | 232 | 242 | 211.98 | 233.0144 | 220 | 219 | 235 | 225 | 199.2789 | 214.78 | 233.1 | 221 | 229 | 226.3404
| 1 | 5 | 226 | 223.9 | 230 | 233.24 | 228 | 216 | 211 | 220 | 225 | 234.1 | 242.0137 | 219 | 234 | 240 | 241.867 | 194.4 | 249.058 | 233 | 244 | 213.94 | 232.6652 | 222 | 217 | 240 | 225 | 210.0207 | 214.45 | 244 | 226 | 225 | 37
| 1 | 6 | 230 | 218.6 | 230.4 | 222.53 | 230 | 230 | 213 | 224 | 227 | 234.7 | 246.6979 | 220 | 235 | 224 | 240.144 | 203.6 | 238.706 | 234 | 252 | 219.25 | 240.2547 | 214 | 217 | 269 | 213 | 202.5676 |  | 252.3 | 228 | 230
| Mean |  | 225.6667 | 220.3 | 232.6833 | 223.6317 | 228.5 | 221.6667 | 215.1667 | 220.8333 | 224 | 234.3333 | 245.4507 | 219.5 | 234.3333 | 229.3333 | 240.5097 | 199.1833 | 247.536 | 232.8333 | 244.8333 | 215.3333 | 235.139 | 216.1667 | 214.6667 | 242.1667 | 222 | 204.1368 | 214.1075 | 238.7333 | 226.8333 | 226
| Median |  | 225 | 219.35 | 233.05 | 224.41 | 228.5 | 222 | 213.5 | 220 | 225 | 234.4 | 246.5229 | 219.5 | 233.5 | 228.5 | 240.2368 | 200.15 | 247.7025 | 232.5 | 244 | 214.415 | 234.1106 | 215.5 | 216 | 238 | 225 | 203.5275 | 214.615 | 237.2 | 227 | 224.5
| Std Dev. |  | 2.9439 | 3.9537 | 2.1009 | 8.4594 | 1.8708 | 5.4283 | 3.92 | 3.4881 | 2.9665 | 1.0746 | 2.7582 | 1.8708 | 3.0111 | 7.0333 | 1.0168 | 4.5212 | 5.5825 | 1.472 | 4.5789 | 2.7473 | 3.3871 | 4.3089 | 3.8816 | 13.5561 | 8.4853 | 3.594 | 1.5653 | 8.3785 | 9.6419 | 2.7568
| Rel.Std.Dev. |  | 1.305% | 1.795% | 0.9029% | 3.783% | 0.8187% | 2.449% | 1.822% | 1.58% | 1.324% | 0.4586% | 1.124% | 0.8523% | 1.285% | 3.067% | 0.4228% | 2.27% | 2.255% | 0.6322% | 1.87% | 1.276% | 1.44% | 1.993% | 1.808% | 5.598% | 3.822% | 1.761% | 0.7311% | 3.51% | 4.251% | 1.22%
| PDM3 |  | -0.2977% | -2.669% | 2.802% | -1.197% | 0.9541% | -2.065% | -4.937% | -2.433% | -1.034% | 3.531% | 8.443% | -3.022% | 3.531% | 1.322% | 6.26% | -12% | 9.364% | 2.869% | 8.17% | -4.863% | 3.887% | -4.495% | -5.158% | 6.992% | -1.918% | -9.81% | -5.405% | 5.475% | 0.2178% | -0.1504%
| Z-Score (Absolute) |  | 0.01 | 0.44 | 0.54 | 0.17 | 0.21 | 0.33 | 0.85 | 0.4 | 0.15 | 0.67 | 1.56 | 0.5 | 0.67 | 0.28 | 1.16 | 2.11 | 1.72 | 0.56 | 1.51 | 0.83 | 0.74 | 0.77 | 0.89 | 1.3 | 0.3 | 1.72 | 0.93 | 1.02 | 0.08 | 0.01
| Analytical results for Na in OREAS 502c (Certified Value 1.98 wt.%) | [31 empty] | Certified
Na | Round | Replicate | Lab | Lab | Lab | Lab | Lab | Lab | Lab | Lab | Lab | Lab | Lab | Lab | Lab | Lab | Lab | Lab | Lab | Lab | Lab | Lab | Lab | Lab | Lab | Lab | Lab | Lab | Lab | Lab | Lab | Lab | 1
| No | No | 1.01 | 1.02 | 1.03 | 1.04 | 1.05 | 1.06 | 1.07 | 1.08 | 1.09 | 1.10 | 1.11 | 1.12 | 1.13 | 1.14 | 1.15 | 1.16 | 1.17 | 1.18 | 1.19 | 1.20 | 1.21 | 1.23 | 1.24 | 1.25 | 1.26 | 1.27 | 1.28 | 1.29 | 1.30 | 1.31 | wt.%
|  |  | 4A*OES | 4A*OES/MS | 4A*MS | 4A*OES/MS | 4A*OES/MS | 4A*OES/MS | 4A*OES/MS | 4A*OES/MS | 4A*OES/MS | 4A*OES | 4A*OES | 4A*OES | 4A*OES/MS | 4A*OES | 4A*OES | 4A*OES/MS | 4A*OES | 4A*OES/MS | 4A*OES/MS | 4A*OES/MS | 4A*OES | 4A*MS | 4A*MS | 4A*OES | 4A*OES | 4A*OES | 4A*OES | 4A*OES | 4A*OES | 4A*OES | 2
3
| 1 | 1 | 2.03 | 1.7167 | 2.025 | 1.89 | 1.94 | 1.83 | 1.98 | 1.84 | 2.02 | 2.0121 | 1.9892 | 2.01 | 2.1 | 1.985 | 1.7921 | 1.9809 | 2.063 | 2.01 | 2.1 | 1.85 | 2.0942 | 1.94 | 1.87 | 1.98 | 2.18 | 1.5923 |  | 1.8882 | 1.99 | 2.25 | 1
| 1 | 2 | 2.05 | 1.7233 | 2.035 | 1.89 | 1.98 | 1.91 | 1.97 | 1.92 | 1.96 | 2.0229 | 1.9981 | 2 | 2.1 | 1.964 | 1.8094 | 2.0039 | 2.029 | 2.01 | 2.03 | 1.91 | 2.0939 | 1.95 | 1.79 | 2 | 2.27 | 1.5732 |  | 1.9897 | 1.81 | 2.32 | 0
| 1 | 3 | 2.02 | 1.707 | 2.079 | 1.92 | 1.94 | 1.9 | 1.91 | 1.85 | 2 | 2.0238 | 1.9703 | 2.03 | 2.13 | 2.087 | 1.7944 | 1.9751 | 2.06 | 2.01 | 2.04 | 1.93 | 2.0881 | 1.89 | 1.84 | 1.98 | 2.17 | 1.6653 | 2.0208 | 1.8929 | 1.96 | 2.32 | 16
| 1 | 4 | 2.01 | 1.7454 | 2.067 | 1.86 | 1.98 | 1.93 | 1.9 | 1.83 | 2.01 | 2.0198 | 1.9699 | 1.96 | 2.09 | 2.082 | 1.7852 | 2.024 | 2.062 | 1.98 | 2.09 | 1.85 | 2.0656 | 1.94 | 1.9 | 1.99 | 2.27 | 1.5882 | 1.9911 | 1.9122 | 1.84 | 2.41 | 1.9815
| 1 | 5 | 2.02 | 1.7128 | 2.054 | 1.87 | 1.99 | 1.85 | 1.86 | 1.86 | 2.02 | 2.0058 | 1.9708 | 1.97 | 2.09 | 2.092 | 1.7947 | 2.0068 | 2.01 | 2.05 | 2.03 | 1.88 | 2.0848 | 1.88 | 1.87 | 2 | 2.28 | 1.5635 |  | 1.9501 | 1.86 | 2.36 | 38
| 1 | 6 | 2.08 | 1.7134 | 2.018 | 1.86 | 2 | 1.95 | 1.91 | 1.88 | 2.05 | 2.0159 | 1.9825 | 2 | 2.06 | 2.128 | 1.8067 | 2.07 | 2.005 | 2.05 | 2.14 | 1.94 | 2.0799 | 1.93 | 1.91 | 2.01 | 2.15 | 1.4392 |  | 1.9436 | 1.92 | 2.4
| Mean |  | 2.035 | 1.7198 | 2.0463 | 1.8817 | 1.9717 | 1.895 | 1.9217 | 1.8633 | 2.01 | 2.0167 | 1.9801 | 1.995 | 2.095 | 2.0563 | 1.7971 | 2.0101 | 2.0382 | 2.0183 | 2.0717 | 1.8933 | 2.0844 | 1.9217 | 1.8633 | 1.9933 | 2.22 | 1.5703 | 2.0059 | 1.9295 | 1.8967 | 2.3433
| Median |  | 2.025 | 1.715 | 2.0445 | 1.88 | 1.98 | 1.905 | 1.91 | 1.855 | 2.015 | 2.0179 | 1.9767 | 2 | 2.095 | 2.0845 | 1.7946 | 2.0053 | 2.0445 | 2.01 | 2.065 | 1.895 | 2.0865 | 1.935 | 1.87 | 1.995 | 2.225 | 1.5807 | 2.0059 | 1.9279 | 1.89 | 2.34
| Std Dev. |  | 0.025884 | 0.013646 | 0.024246 | 0.023166 | 0.025626 | 0.046368 | 0.04535 | 0.03266 | 0.029665 | 0.0069147 | 0.011826 | 0.025884 | 0.022583 | 0.065759 | 0.009199 | 0.034375 | 0.026977 | 0.027142 | 0.04535 | 0.039328 | 0.010692 | 0.029269 | 0.043665 | 0.012111 | 0.05933 | 0.073602 | 0.021001 | 0.038966 | 0.071181 | 0.059554
| Rel.Std.Dev. |  | 1.272% | 0.7935% | 1.185% | 1.231% | 1.3% | 2.447% | 2.36% | 1.753% | 1.476% | 0.3429% | 0.5972% | 1.297% | 1.078% | 3.198% | 0.5119% | 1.71% | 1.324% | 1.345% | 2.189% | 2.077% | 0.5129% | 1.523% | 2.343% | 0.6076% | 2.673% | 4.687% | 1.047% | 2.02% | 3.753% | 2.541%
| PDM3 |  | 2.702% | -13.21% | 3.274% | -5.036% | -0.4942% | -4.363% | -3.018% | -5.962% | 1.44% | 1.779% | -0.06608% | 0.6834% | 5.73% | 3.779% | -9.305% | 1.446% | 2.862% | 1.861% | 4.553% | -4.447% | 5.196% | -3.018% | -5.962% | 0.5993% | 12.04% | -20.75% | 1.236% | -2.625% | -4.279% | 18.26%
| Z-Score (Absolute) |  | 0.38 | 2.55 | 0.49 | 1.05 | 0.21 | 0.92 | 0.67 | 1.22 | 0.15 | 0.21 | 0.13 | 0.01 | 0.94 | 0.58 | 1.83 | 0.15 | 0.41 | 0.22 | 0.72 | 0.94 | 0.84 | 0.67 | 1.22 | 0.01 | 2.1 | 3.94 | 0.11 | 0.6 | 0.91 | 3.25
| Analytical results for Nb in OREAS 502c (Certified Value 17.5 ppm) | [31 empty] | Certified
Nb | Round | Replicate | Lab | Lab | Lab | Lab | Lab | Lab | Lab | Lab | Lab | Lab | Lab | Lab | Lab | Lab | Lab | Lab | Lab | Lab | Lab | Lab | Lab | Lab | Lab | Lab | Lab | [5 empty] | 1
| No | No | 1.01 | 1.02 | 1.03 | 1.04 | 1.05 | 1.06 | 1.07 | 1.08 | 1.09 | 1.10 | 1.11 | 1.13 | 1.15 | 1.16 | 1.18 | 1.19 | 1.20 | 1.21 | 1.23 | 1.24 | 1.25 | 1.26 | 1.29 | 1.30 | 1.31 | [5 empty] | ppm
|  |  | 4A*MS | 4A*OES/MS | 4A*MS | 4A*OES/MS | 4A*OES/MS | 4A*OES/MS | 4A*OES/MS | 4A*OES/MS | 4A*OES/MS | 4A*MS | 4A*OES | 4A*OES/MS | 4A*MS | 4A*OES/MS | 4A*OES/MS | 4A*OES/MS | 4A*OES/MS | 4A*OES | 4A*MS | 4A*MS | 4A*MS | 4A*MS | 4A*MS | 4A*MS | 4A*MS | [5 empty] | 1
2
| 1 | 1 | 18.16 | 12.7 | 17.4 | 14.11 | 17.3 | 18.1 | 18.6 | 16.9 | 18.2 | 17.11 | 17.7387 | 17 | 17.9256 | 16.8 | 19.3 | 16.3 | 19.4 | 15.0105 | 18 | 13.1 | 16.5 | 18 | 17.1 | 18.5 | 13.1 | [5 empty] | 1
| 1 | 2 | 18.23 | 14.1 | 16.4 | 15.46 | 17.8 | 18.3 | 18 | 17.6 | 17.4 | 17.18 | 17.4784 | 17.1 | 17.777 | 16.5 | 17.8 | 16.1 | 20 | 15.1506 | 17.9 | 13.5 | 17 | 16 | 16.5 | 16.1 | 13 | [5 empty] | 19
| 1 | 3 | 18.15 | 14 | 16.2 | 15.6 | 17.5 | 19.1 | 17.9 | 17.6 | 17.8 | 17.35 | 17.4454 | 17.1 | 17.6924 | 16.8 | 18.6 | 16.2 | 20.3 | 14.8147 | 16.5 | 13.3 | 17 | 19 | 17.2 | 19.1 | 12.9 | [5 empty] | 16
| 1 | 4 | 17.94 | 14.1 | 16.3 | 15.23 | 17.9 | 17.9 | 17.3 | 17.3 | 18 | 17.44 | 17.7059 | 17.2 | 17.8641 | 16.6 | 18.7 | 15.8 | 19.1 | 15.1465 | 17.7 | 14.2 | 17 | 17.5 | 16.8 | 18.1 | 13.2 | [5 empty] | 17.4602
| 1 | 5 | 18.5 | 11.8 | 15.7 | 15.44 | 17.6 | 18.3 | 17.1 | 18.1 | 17.9 | 17.33 | 17.7756 | 17.1 | 17.8373 | 15.4 | 17.7 | 16 | 18.9 | 14.786 | 16.7 | 13.9 | 17 | 16 | 17.5 | 18 | 13.3 | [5 empty] | 39
| 1 | 6 | 17.79 | 13.8 | 16.1 | 14.82 | 17.9 | 18.4 | 17.9 | 18.1 | 18.4 | 17.31 | 17.6249 | 17.5 | 18.0158 | 16.4 | 17.9 | 16.9 | 19.5 | 15.0071 | 18.2 | 13.8 | 17 | 21 | 18.2 | 17.8 | 13.4
| Mean |  | 18.1283 | 13.4167 | 16.35 | 15.11 | 17.6667 | 18.35 | 17.8 | 17.6 | 17.95 | 17.2867 | 17.6281 | 17.1667 | 17.852 | 16.4167 | 18.3333 | 16.2167 | 19.5333 | 14.9859 | 17.5 | 13.6333 | 16.9167 | 17.9167 | 17.2167 | 17.9333 | 13.15
| Median |  | 18.155 | 13.9 | 16.25 | 15.335 | 17.7 | 18.3 | 17.9 | 17.6 | 17.95 | 17.32 | 17.6654 | 17.1 | 17.8507 | 16.55 | 18.25 | 16.15 | 19.45 | 15.0088 | 17.8 | 13.65 | 17 | 17.75 | 17.15 | 18.05 | 13.15
| Std Dev. |  | 0.2449 | 0.95376 | 0.56833 | 0.56036 | 0.24221 | 0.40866 | 0.53666 | 0.46476 | 0.34496 | 0.12044 | 0.13846 | 0.17512 | 0.11288 | 0.52313 | 0.63456 | 0.37639 | 0.53166 | 0.15699 | 0.71833 | 0.40825 | 0.20412 | 1.9083 | 0.59133 | 1.0093 | 0.18708
| Rel.Std.Dev. |  | 1.351% | 7.109% | 3.476% | 3.709% | 1.371% | 2.227% | 3.015% | 2.641% | 1.922% | 0.6967% | 0.7854% | 1.02% | 0.6323% | 3.187% | 3.461% | 2.321% | 2.722% | 1.048% | 4.105% | 2.994% | 1.207% | 10.65% | 3.435% | 5.628% | 1.423%
| PDM3 |  | 3.826% | -23.16% | -6.359% | -13.46% | 1.182% | 5.096% | 1.946% | 0.8004% | 2.805% | -0.9941% | 0.9616% | -1.681% | 2.244% | -5.977% | 5% | -7.122% | 11.87% | -14.17% | 0.2277% | -21.92% | -3.113% | 2.614% | -1.395% | 2.71% | -24.69%
| Z-Score (Absolute) |  | 0.73 | 4.72 | 1.33 | 2.76 | 0.19 | 0.98 | 0.35 | 0.12 | 0.52 | 0.25 | 0.15 | 0.39 | 0.41 | 1.25 | 0.96 | 1.48 | 2.35 | 2.91 | 0 | 4.47 | 0.67 | 0.48 | 0.33 | 0.5 | 5.03
Results from laboratories 12, 14 and 28 were removed due to their 1ppm reading resolution.
| Analytical results for Nd in OREAS 502c (Certified Value 29.4 ppm) | [31 empty] | Certified
Nd | Round | Replicate | 1.01: Lab; 1.02: Lab; 1.03: Lab; 1.04: Lab; 1.05: Lab; 1.06: Lab; 1.07: Lab; 1.08: Lab; 1.09: Lab; 1.10: Lab; 1.11: Lab | [5 empty] | 1
| No | No | 1.01: 1.02; 1.02: 1.04; 1.03: 1.10; 1.04: 1.13; 1.05: 1.15; 1.06: 1.16; 1.07: 1.23; 1.08: 1.24; 1.09: 1.25; 1.10: 1.26; 1.11: 1.30 | [5 empty] | ppm
|  |  | 1.01: 4A*OES/MS; 1.02: 4A*OES/MS; 1.03: 4A*MS; 1.04: 4A*OES/MS; 1.05: 4A*MS; 1.06: 4A*OES/MS; 1.07: 4A*MS; 1.08: 4A*MS; 1.09: 4A*MS; 1.10: 4A*MS; 1.11: 4A*MS | [5 empty] | 1
2
| 1 | 1 | 1.01: 23.8; 1.02: 24.78; 1.03: 29.62; 1.04: 30.7; 1.05: 29.909; 1.06: 29.9; 1.07: 30.3; 1.08: 23.6; 1.09: 28; 1.10: 31.2; 1.11: 28.3 | [5 empty] | 1
| 1 | 2 | 1.01: 23.9; 1.02: 27.44; 1.03: 29.3; 1.04: 30.5; 1.05: 29.716; 1.06: 31.1; 1.07: 29.2; 1.08: 20.2; 1.09: 27.4; 1.10: 31.6; 1.11: 26 | [5 empty] | 20
| 1 | 3 | 1.01: 24.5; 1.02: 28.44; 1.03: 29.07; 1.04: 30.2; 1.05: 30.048; 1.06: 30.8; 1.07: 30.2; 1.08: 22.4; 1.09: 28.9; 1.10: 33.7; 1.11: 28.5 | [5 empty] | 16
| 1 | 4 | 1.01: 24.2; 1.02: 27.98; 1.03: 29.96; 1.04: 30.1; 1.05: 29.759; 1.06: 30.5; 1.07: 29.6; 1.08: 23; 1.09: 27.7; 1.10: 30.6; 1.11: 25.6 | [5 empty] | 29.4078
| 1 | 5 | 1.01: 26; 1.02: 28.44; 1.03: 29.94; 1.04: 31.1; 1.05: 29.894; 1.06: 30.2; 1.07: 29.4; 1.08: 23.1; 1.09: 26.5; 1.10: 32.3; 1.11: 26.3 | [5 empty] | 40
| 1 | 6 | 1.01: 24.2; 1.02: 27.27; 1.03: 29.19; 1.04: 30.8; 1.05: 29.952; 1.06: 32.2; 1.07: 28.3; 1.08: 23; 1.09: 27.5; 1.10: 36.4; 1.11: 27.1
| Mean |  | 1.01: 24.4333; 1.02: 27.3917; 1.03: 29.5133; 1.04: 30.5667; 1.05: 29.8797; 1.06: 30.7833; 1.07: 29.5; 1.08: 22.55; 1.09: 27.6667; 1.10: 32.6333; 1.11: 26.9667
| Median |  | 1.01: 24.2; 1.02: 27.71; 1.03: 29.46; 1.04: 30.6; 1.05: 29.9015; 1.06: 30.65; 1.07: 29.5; 1.08: 23; 1.09: 27.6; 1.10: 31.95; 1.11: 26.7
| Std Dev. |  | 1.01: 0.80664; 1.02: 1.3698; 1.03: 0.38459; 1.04: 0.37771; 1.05: 0.12327; 1.06: 0.81343; 1.07: 0.73212; 1.08: 1.2128; 1.09: 0.78655; 1.10: 2.1304; 1.11: 1.216
| Rel.Std.Dev. |  | 1.01: 3.301%; 1.02: 5.001%; 1.03: 1.303%; 1.04: 1.236%; 1.05: 0.4126%; 1.06: 2.642%; 1.07: 2.482%; 1.08: 5.378%; 1.09: 2.843%; 1.10: 6.528%; 1.11: 4.509%
| PDM3 |  | 1.01: -16.92%; 1.02: -6.856%; 1.03: 0.3588%; 1.04: 3.941%; 1.05: 1.605%; 1.06: 4.677%; 1.07: 0.3135%; 1.08: -23.32%; 1.09: -5.921%; 1.10: 10.97%; 1.11: -8.301%
| Z-Score (Absolute) |  | 1.01: 1.86; 1.02: 0.78; 1.03: 0; 1.04: 0.39; 1.05: 0.14; 1.06: 0.47; 1.07: 0; 1.08: 2.56; 1.09: 0.67; 1.10: 1.15; 1.11: 0.93
| Analytical results for Ni in OREAS 502c (Certified Value 38.1 ppm) | [31 empty] | Certified
Ni | Round | Replicate | Lab | Lab | Lab | Lab | Lab | Lab | Lab | Lab | Lab | Lab | Lab | Lab | Lab | Lab | Lab | Lab | Lab | Lab | Lab | Lab | Lab | Lab | Lab | Lab | Lab | Lab | Lab | Lab | Lab | Lab | 1
| No | No | 1.01 | 1.02 | 1.03 | 1.04 | 1.05 | 1.06 | 1.07 | 1.08 | 1.09 | 1.10 | 1.11 | 1.12 | 1.13 | 1.14 | 1.15 | 1.16 | 1.17 | 1.18 | 1.19 | 1.20 | 1.21 | 1.23 | 1.24 | 1.25 | 1.26 | 1.27 | 1.28 | 1.29 | 1.30 | 1.31 | ppm
|  |  | 4A*OES | 4A*OES/MS | 4A*MS | 4A*OES/MS | 4A*OES/MS | 4A*OES/MS | 4A*OES/MS | 4A*OES/MS | 4A*OES/MS | 4A*OES | 4A*OES | 4A*OES | 4A*OES/MS | 4A*OES | 4A*OES | 4A*OES/MS | 4A*OES | 4A*OES/MS | 4A*OES/MS | 4A*OES/MS | 4A*OES | 4A*MS | 4A*MS | 4A*OES | 4A*OES | 4A*OES | 4A*OES | 4A*OES | 4A*OES | 4A*MS | 1
2
| 1 | 1 | 37 | 33.5 | 42.1 | 36.9 | 37.8 | 36.7 | 41.3 | 41 | 38.3 | 37.3 | 41.6887 | 38 | 38.6 | 39 | 38.1779 | 40.4 | 34.703 | 38 | 35.6 | 36.6 | 44.8536 | 37 | 36.4 | 40 | 42 | 34.2415 |  | 40 | 40 | 37 | 1
| 1 | 2 | 36 | 34.5 | 38.5 | 38.8 | 39.2 | 37.7 | 40.8 | 40.4 | 38.1 | 34.9 | 41.4083 | 36 | 38.4 | 36 | 38.6235 | 40.3 | 33.813 | 38.6 | 35.1 | 37.3 | 41.8547 | 35.1 | 36.1 | 42 | 44 | 32.2929 |  | 40 | 40 | 38 | 6
| 1 | 3 | 35 | 33.5 | 43.5 | 40.5 | 38.9 | 38.4 | 39.9 | 39.1 | 38.3 | 42.8 | 41.5165 | 35 | 38.6 | 41 | 37.7932 | 40.1 | 34.05 | 39.1 | 35.1 | 37.7 | 40.7932 | 34.3 | 36 | 38 | 44 | 35.5902 | 40 | 38 | 39 | 37 | 16
| 1 | 4 | 34 | 33.5 | 43 | 38.5 | 39.5 | 36.9 | 42.3 | 39.5 | 38.7 | 35.7 | 40.3764 | 35 | 37.6 | 37 | 38.6512 | 40.8 | 33.97 | 38 | 35.5 | 37.1 | 39.013 | 35.8 | 36.9 | 38 | 44 | 34.6791 | 38 | 40 | 34 | 37 | 38.0966
| 1 | 5 | 36 | 33.5 | 44.5 | 39 | 39.7 | 36.7 | 39.7 | 39.3 | 38.3 | 35.7 | 40.2608 | 34 | 37.6 | 39 | 38.662 | 40.8 | 34.162 | 39 | 35.2 | 35.7 | 41.8472 | 34.3 | 37.1 | 40 | 44 | 33.141 |  | 39 | 43 | 37 | 41
| 1 | 6 | 37 | 33 | 38.1 | 37 | 42.9 | 37.8 | 43.7 | 40.3 | 38.7 | 37.5 | 40.4389 | 34 | 38.7 | 38 | 40.362 | 42.4 | 33.474 | 39 | 37.8 | 36.2 | 39.7146 | 34.3 | 36.9 | 42 | 42 | 32.3008 |  | 41 | 35 | 39
| Mean |  | 35.8333 | 33.5833 | 41.6167 | 38.45 | 39.6667 | 37.3667 | 41.2833 | 39.9333 | 38.4 | 37.3167 | 40.9483 | 35.3333 | 38.25 | 38.3333 | 38.7116 | 40.8 | 34.0287 | 38.6167 | 35.7167 | 36.7667 | 41.3461 | 35.1333 | 36.5667 | 40 | 43.3333 | 33.7076 | 39 | 39.6667 | 38.5 | 37.5
| Median |  | 36 | 33.5 | 42.55 | 38.65 | 39.35 | 37.3 | 41.05 | 39.9 | 38.3 | 36.5 | 40.9236 | 35 | 38.5 | 38.5 | 38.6374 | 40.6 | 34.01 | 38.8 | 35.35 | 36.85 | 41.3202 | 34.7 | 36.65 | 40 | 44 | 33.6912 | 39 | 40 | 39.5 | 37
| Std Dev. |  | 1.169 | 0.4916 | 2.6866 | 1.3517 | 1.7189 | 0.70333 | 1.5184 | 0.74476 | 0.24495 | 2.8694 | 0.65448 | 1.5055 | 0.51284 | 1.7512 | 0.87931 | 0.83187 | 0.40757 | 0.50761 | 1.042 | 0.74207 | 2.0602 | 1.0967 | 0.46332 | 1.7889 | 1.0328 | 1.3472 | 1.4142 | 1.0328 | 3.3912 | 0.83666
| Rel.Std.Dev. |  | 3.262% | 1.464% | 6.456% | 3.515% | 4.333% | 1.882% | 3.678% | 1.865% | 0.6379% | 7.689% | 1.598% | 4.261% | 1.341% | 4.568% | 2.271% | 2.039% | 1.198% | 1.314% | 2.917% | 2.018% | 4.983% | 3.121% | 1.267% | 4.472% | 2.383% | 3.997% | 3.626% | 2.604% | 8.808% | 2.231%
| PDM3 |  | -5.941% | -11.85% | 9.24% | 0.9276% | 4.121% | -1.916% | 8.365% | 4.821% | 0.7963% | -2.047% | 7.485% | -7.253% | 0.4026% | 0.6213% | 1.614% | 7.096% | -10.68% | 1.365% | -6.247% | -3.491% | 8.529% | -7.778% | -4.016% | 4.996% | 13.75% | -11.52% | 2.371% | 4.121% | 1.059% | -1.566%
| Z-Score (Absolute) |  | 1.08 | 2.02 | 1.33 | 0.01 | 0.52 | 0.44 | 1.19 | 0.63 | 0.01 | 0.46 | 1.05 | 1.29 | 0.07 | 0.04 | 0.12 | 0.99 | 1.83 | 0.08 | 1.13 | 0.69 | 1.22 | 1.37 | 0.78 | 0.66 | 2.05 | 1.97 | 0.24 | 0.52 | 0.03 | 0.39
| Analytical results for P in OREAS 502c (Certified Value 0.099 wt.%) | [31 empty] | Certified
P | Round | Replicate | Lab | Lab | Lab | Lab | Lab | Lab | Lab | Lab | Lab | Lab | Lab | Lab | Lab | Lab | Lab | Lab | Lab | Lab | Lab | Lab | Lab | Lab | Lab | Lab | Lab | Lab | Lab | Lab | Lab | Lab | 1
| No | No | 1.01 | 1.02 | 1.03 | 1.04 | 1.05 | 1.06 | 1.07 | 1.08 | 1.09 | 1.10 | 1.11 | 1.12 | 1.13 | 1.14 | 1.15 | 1.16 | 1.17 | 1.18 | 1.19 | 1.20 | 1.21 | 1.23 | 1.24 | 1.25 | 1.26 | 1.27 | 1.28 | 1.29 | 1.30 | 1.31 | wt.%
|  |  | 4A*OES | 4A*OES/MS | 4A*MS | 4A*OES/MS | 4A*OES/MS | 4A*OES/MS | 4A*OES/MS | 4A*OES/MS | 4A*OES/MS | 4A*OES | 4A*OES | 4A*OES | 4A*OES/MS | 4A*OES | 4A*OES | 4A*OES/MS | 4A*OES | 4A*OES/MS | 4A*OES/MS | 4A*OES/MS | 4A*OES | 4A*OES | 4A*OES | 4A*OES | 4A*OES | 4A*OES | 4A*OES | 4A*OES | 4A*OES | 4A*OES | 3
3
| 1 | 1 | 0.102 | 0.0974 | 0.101 | 0.0959 | 0.102 | 0.099 | 0.1 | 0.09 | 0.096 | 0.0999 | 0.10551 | 0.091 | 0.104 | 0.099 | 0.10851 | 0.1004 | 0.097 | 0.099 | 0.124 | 0.0943 | 0.0994 | 0.092 | 0.093 | 0.095 | 0.104 | 0.097976 |  | 0.0947 | 0.107 | 0.095 | 1
| 1 | 2 | 0.103 | 0.0984 | 0.103 | 0.0941 | 0.101 | 0.102 | 0.099 | 0.095 | 0.096 | 0.0999 | 0.10217 | 0.0904 | 0.105 | 0.099 | 0.11126 | 0.0987 | 0.098 | 0.099 | 0.1223 | 0.0949 | 0.099441 | 0.092 | 0.092 | 0.095 | 0.11 | 0.094757 |  | 0.0934 | 0.098 | 0.096 | 7
| 1 | 3 | 0.1015 | 0.0972 | 0.091 | 0.0966 | 0.101 | 0.102 | 0.097 | 0.092 | 0.096 | 0.1001 | 0.10687 | 0.0911 | 0.107 | 0.108 | 0.11268 | 0.0998 | 0.101 | 0.096 | 0.1215 | 0.0945 | 0.10214 | 0.09 | 0.092 | 0.1 | 0.111 | 0.098871 | 0.101 | 0.0966 | 0.107 | 0.098 | 16
| 1 | 4 | 0.1 | 0.0967 | 0.099 | 0.0964 | 0.104 | 0.105 | 0.096 | 0.09 | 0.098 | 0.0989 | 0.1043 | 0.0884 | 0.104 | 0.104 | 0.10947 | 0.1018 | 0.1 | 0.1 | 0.1253 | 0.0954 | 0.10417 | 0.092 | 0.095 | 0.095 | 0.109 | 0.094594 | 0.097 | 0.0995 | 0.1 | 0.0995 | 0.098871
| 1 | 5 | 0.1025 | 0.0987 | 0.093 | 0.0941 | 0.101 | 0.1 | 0.096 | 0.092 | 0.098 | 0.0988 | 0.097247 | 0.0886 | 0.104 | 0.105 | 0.10816 | 0.0956 | 0.102 | 0.104 | 0.1215 | 0.0944 | 0.10411 | 0.09 | 0.094 | 0.095 | 0.107 | 0.094543 |  | 0.0958 | 0.0995 | 0.0975 | 42
| 1 | 6 | 0.102 | 0.0979 | 0.098 | 0.0932 | 0.103 | 0.105 | 0.095 | 0.094 | 0.1 | 0.0998 | 0.096626 | 0.087 | 0.102 | 0.104 | 0.11128 | 0.0976 | 0.099 | 0.1 | 0.1229 | 0.0939 | 0.10527 | 0.091 | 0.096 | 0.1 | 0.102 | 0.096851 |  | 0.1001 | 0.101 | 0.1
| Mean |  | 0.10183 | 0.097717 | 0.0975 | 0.09505 | 0.102 | 0.10217 | 0.097167 | 0.092167 | 0.097333 | 0.099567 | 0.10212 | 0.089417 | 0.10433 | 0.10317 | 0.11023 | 0.098983 | 0.0995 | 0.099667 | 0.12292 | 0.094567 | 0.10242 | 0.091167 | 0.093667 | 0.096667 | 0.10717 | 0.096265 | 0.099 | 0.096683 | 0.10208 | 0.097667
| Median |  | 0.102 | 0.09765 | 0.0985 | 0.095 | 0.1015 | 0.102 | 0.0965 | 0.092 | 0.097 | 0.09985 | 0.10323 | 0.0895 | 0.104 | 0.104 | 0.11036 | 0.09925 | 0.0995 | 0.0995 | 0.1226 | 0.09445 | 0.10312 | 0.0915 | 0.0935 | 0.095 | 0.108 | 0.095804 | 0.099 | 0.0962 | 0.1005 | 0.09775
| Std Dev. |  | 0.0010328 | 0.00075741 | 0.0046368 | 0.0014265 | 0.0012649 | 0.0024833 | 0.0019408 | 0.0020412 | 0.001633 | 0.00056451 | 0.0043065 | 0.0016642 | 0.001633 | 0.0035449 | 0.0017879 | 0.0021931 | 0.0018708 | 0.002582 | 0.0014999 | 0.00052026 | 0.002534 | 0.00098319 | 0.001633 | 0.002582 | 0.0035449 | 0.0019023 | 0.0028284 | 0.0026498 | 0.0039296 | 0.0019408
| Rel.Std.Dev. |  | 1.014% | 0.7751% | 4.756% | 1.501% | 1.24% | 2.431% | 1.997% | 2.215% | 1.678% | 0.567% | 4.217% | 1.861% | 1.565% | 3.436% | 1.622% | 2.216% | 1.88% | 2.591% | 1.22% | 0.5501% | 2.474% | 1.078% | 1.743% | 2.671% | 3.308% | 1.976% | 2.857% | 2.741% | 3.849% | 1.987%
| PDM3 |  | 2.996% | -1.168% | -1.387% | -3.865% | 3.164% | 3.333% | -1.724% | -6.781% | -1.555% | 0.7033% | 3.286% | -9.563% | 5.524% | 4.344% | 11.48% | 0.1133% | 0.6359% | 0.8045% | 24.32% | -4.354% | 3.59% | -7.793% | -5.264% | -2.23% | 8.39% | -2.636% | 0.1302% | -2.213% | 3.249% | -1.218%
| Z-Score (Absolute) |  | 0.63 | 0.28 | 0.33 | 0.87 | 0.67 | 0.7 | 0.4 | 1.51 | 0.37 | 0.13 | 0.69 | 2.12 | 1.18 | 0.92 | 2.48 | 0 | 0.11 | 0.15 | 5.29 | 0.98 | 0.76 | 1.73 | 1.18 | 0.51 | 1.81 | 0.6 | 0 | 0.51 | 0.68 | 0.29
| Analytical results for Pb in OREAS 502c (Certified Value 23.5 ppm) | [31 empty] | Certified
Pb | Round | Replicate | Lab | Lab | Lab | Lab | Lab | Lab | Lab | Lab | Lab | Lab | Lab | Lab | Lab | Lab | Lab | Lab | Lab | Lab | Lab | Lab | Lab | Lab | Lab | Lab | Lab | Lab | Lab | Lab |  |  | 1
| No | No | 1.01 | 1.02 | 1.03 | 1.04 | 1.05 | 1.06 | 1.07 | 1.08 | 1.09 | 1.10 | 1.11 | 1.12 | 1.13 | 1.14 | 1.16 | 1.17 | 1.18 | 1.19 | 1.20 | 1.21 | 1.23 | 1.24 | 1.25 | 1.26 | 1.27 | 1.29 | 1.30 | 1.31 |  |  | ppm
|  |  | 4A*OES | 4A*OES/MS | 4A*MS | 4A*OES/MS | 4A*OES/MS | 4A*OES/MS | 4A*OES/MS | 4A*OES/MS | 4A*OES/MS | 4A*MS | 4A*OES | 4A*OES | 4A*OES/MS | 4A*OES | 4A*OES/MS | 4A*OES | 4A*OES/MS | 4A*OES/MS | 4A*OES/MS | 4A*OES | 4A*MS | 4A*MS | 4A*MS | 4A*MS | 4A*OES | 4A*MS | 4A*OES | 4A*MS |  |  | 1
2
| 1 | 1 | 22 | 21 | 24.3 | 22.4 | 24 | 22.8 | 24.7 | 23.1 | 23.6 | 24.1 | 24.2831 | 24 | 24.1 | 20 | 24 | 13.017 | 23.7 | 23.8 | 24.6 | 19.4234 | 25.4 | 21.1 | 23 | 26.5 | < 2.5 | 23 | 31 | 21 |  |  | 1
| 1 | 2 | 22 | 20.5 | 24.6 | 24.3 | 24.3 | 22.9 | 24.5 | 23.9 | 22.9 | 24.5 | 23.243 | 23 | 23.6 | 24 | 20 | 12.753 | 23.7 | 23.2 | 25.2 | 19.0495 | 25.6 | 22.2 | 23 | 25 | < 2.5 | 23 | 26 | 21 |  |  | 22
| 1 | 3 | 20 | 21.5 | 23.1 | 24.8 | 24.1 | 23.9 | 24.3 | 23.7 | 23.6 | 24.5 | 23.7365 | 23 | 23.6 | 23 | 21 | 14.247 | 23.5 | 23.2 | 25.6 | 19.55 | 24.6 | 20 | 23 | 27 | < 2.5 | 22 | 27 | 21 |  |  | 16
| 1 | 4 | 22 | 19 | 25 | 24.9 | 24.7 | 23.4 | 24.2 | 24.1 | 23.8 | 24.7 | 24.2245 | 23 | 24 | 22 | 21 | 11.214 | 23 | 22.1 | 25.9 | 19.3527 | 25.8 | 19.9 | 23 | 25.5 | < 2.5 | 22 | 27 | 22 |  |  | 23.4833
| 1 | 5 | 24 | 19.5 | 23.9 | 25.1 | 24.1 | 23.5 | 24.1 | 23.9 | 23.9 | 25.5 | 24.1111 | 24 | 24.2 | 24 | 20 | 11.414 | 23.5 | 22.3 | 25.1 | 19.8904 | 25.2 | 21.2 | 23 | 23.5 | < 2.5 | 25 | 26 | 21 |  |  | 43
| 1 | 6 | 22 | 17 | 24.3 | 23.7 | 24.5 | 23.6 | 27.3 | 24.8 | 24.2 | 25 | 22.8399 | 24 | 23.9 | 24 | 30 | 23.309 | 23.6 | 23.6 | 25.2 | 20.6432 | 25.5 | 19.2 | 27 | 24.5 | < 2.5 | 23 | 28 | 21
| Mean |  | 22 | 19.75 | 24.2 | 24.2 | 24.2833 | 23.35 | 24.85 | 23.9167 | 23.6667 | 24.7167 | 23.7397 | 23.5 | 23.9 | 22.8333 | 22.6667 | 14.3257 | 23.5 | 23.0333 | 25.2667 | 19.6515 | 25.35 | 20.6 | 23.6667 | 25.3333 |  | 23 | 27.5 | 21.1667
| Median |  | 22 | 20 | 24.3 | 24.55 | 24.2 | 23.45 | 24.4 | 23.9 | 23.7 | 24.6 | 23.9238 | 23.5 | 23.95 | 23.5 | 21 | 12.885 | 23.55 | 23.2 | 25.2 | 19.4867 | 25.45 | 20.55 | 23 | 25.25 |  | 23 | 27 | 21
| Std Dev. |  | 1.2649 | 1.6355 | 0.65115 | 1.0159 | 0.27142 | 0.42308 | 1.2194 | 0.55287 | 0.43665 | 0.48339 | 0.58728 | 0.54772 | 0.25298 | 1.6021 | 3.8816 | 4.5399 | 0.26077 | 0.68896 | 0.44572 | 0.55758 | 0.41833 | 1.0936 | 1.633 | 1.291 |  | 1.0954 | 1.8708 | 0.40825
| Rel.Std.Dev. |  | 5.75% | 8.281% | 2.691% | 4.198% | 1.118% | 1.812% | 4.907% | 2.312% | 1.845% | 1.956% | 2.474% | 2.331% | 1.059% | 7.016% | 17.12% | 31.69% | 1.11% | 2.991% | 1.764% | 2.837% | 1.65% | 5.309% | 6.9% | 5.096% |  | 4.763% | 6.803% | 1.929%
| PDM3 |  | -6.316% | -15.9% | 3.052% | 3.052% | 3.407% | -0.5677% | 5.82% | 1.845% | 0.7808% | 5.252% | 1.092% | 0.07103% | 1.774% | -2.768% | -3.478% | -39% | 0.07103% | -1.916% | 7.594% | -16.32% | 7.949% | -12.28% | 0.7808% | 7.878% |  | -2.058% | 17.1% | -9.865%
| Z-Score (Absolute) |  | 1.28 | 3.1 | 0.5 | 0.5 | 0.57 | 0.19 | 1.02 | 0.27 | 0.07 | 0.92 | 0.13 | 0.07 | 0.26 | 0.61 | 0.74 | 7.49 | 0.07 | 0.45 | 1.36 | 3.18 | 1.43 | 2.41 | 0.07 | 1.42 | 18.07 | 0.47 | 3.17 | 1.96
| Analytical results for Pd in OREAS 502c (Indicative Value < 10 ppb) | [31 empty] | Indicative
Pd | Round | Replicate | 1.01: Lab |  |  | 1
| No | No | 1.01: 1.16 |  |  | ppb
|  |  | 1.01: 4A*OES/MS |  |  | 1
1
| 1 | 1 | 1.01: < 10 |  |  | 1
| 1 | 2 | 1.01: < 10 |  |  | 1
| 1 | 3 | 1.01: < 10 |  |  | 16
| 1 | 4 | 1.01: < 10 |  |  | < 10
| 1 | 5 | 1.01: < 10 |  |  | 37
| 1 | 6 | 1.01: < 10
Mean
Median
Std Dev.
Rel.Std.Dev.
PDM3
Z-Score (Absolute) | bar: 1.01
| Analytical results for Pr in OREAS 502c (Certified Value 7.66 ppm) | [31 empty] | Certified
Pr | Round | Replicate | 1.01: Lab; 1.02: Lab; 1.03: Lab; 1.04: Lab; 1.05: Lab; 1.06: Lab; 1.07: Lab; 1.08: Lab; 1.09: Lab; 1.10: Lab; 1.11: Lab |  |  | 1
| No | No | 1.01: 1.02; 1.02: 1.04; 1.03: 1.10; 1.04: 1.13; 1.05: 1.15; 1.06: 1.16; 1.07: 1.23; 1.08: 1.24; 1.09: 1.25; 1.10: 1.26; 1.11: 1.30 |  |  | ppm
|  |  | 1.01: 4A*OES/MS; 1.02: 4A*OES/MS; 1.03: 4A*MS; 1.04: 4A*OES/MS; 1.05: 4A*MS; 1.06: 4A*OES/MS; 1.07: 4A*MS; 1.08: 4A*MS; 1.09: 4A*MS; 1.10: 4A*MS; 1.11: 4A*MS |  |  | 2
3
| 1 | 1 | 1.01: 7.24; 1.02: 6.62; 1.03: 7.77; 1.04: 7.64; 1.05: 7.9572; 1.06: 7.6; 1.07: 6.4; 1.08: 6.3; 1.09: 7.64; 1.10: 8.35; 1.11: 7.99 |  |  | 1
| 1 | 2 | 1.01: 7.09; 1.02: 7.45; 1.03: 7.78; 1.04: 7.7; 1.05: 7.9579; 1.06: 7.9; 1.07: 6.1; 1.08: 5.5; 1.09: 7.46; 1.10: 8.2; 1.11: 7.27 |  |  | 23
| 1 | 3 | 1.01: 7.37; 1.02: 7.49; 1.03: 7.8; 1.04: 7.53; 1.05: 8.0425; 1.06: 7.9; 1.07: 6.3; 1.08: 6; 1.09: 7.82; 1.10: 9.15; 1.11: 7.97 |  |  | 16
| 1 | 4 | 1.01: 7.51; 1.02: 7.45; 1.03: 7.93; 1.04: 7.71; 1.05: 7.99; 1.06: 7.7; 1.07: 6; 1.08: 6.2; 1.09: 7.48; 1.10: 8.35; 1.11: 7.19 |  |  | 7.6562
| 1 | 5 | 1.01: 7.56; 1.02: 7.69; 1.03: 7.94; 1.04: 7.6; 1.05: 7.969; 1.06: 7.4; 1.07: 6.2; 1.08: 6.1; 1.09: 7.44; 1.10: 8.2; 1.11: 7.52 |  |  | 44
| 1 | 6 | 1.01: 7.24; 1.02: 7.24; 1.03: 7.87; 1.04: 7.71; 1.05: 7.9392; 1.06: 8.2; 1.07: 5.7; 1.08: 6.2; 1.09: 7.68; 1.10: 9.8; 1.11: 7.71
| Mean |  | 1.01: 7.335; 1.02: 7.3233; 1.03: 7.8483; 1.04: 7.6483; 1.05: 7.976; 1.06: 7.7833; 1.07: 6.1167; 1.08: 6.05; 1.09: 7.5867; 1.10: 8.675; 1.11: 7.6083
| Median |  | 1.01: 7.305; 1.02: 7.45; 1.03: 7.835; 1.04: 7.67; 1.05: 7.9634; 1.06: 7.8; 1.07: 6.15; 1.08: 6.15; 1.09: 7.56; 1.10: 8.35; 1.11: 7.615
| Std Dev. |  | 1.01: 0.17919; 1.02: 0.37308; 1.03: 0.075741; 1.04: 0.073052; 1.05: 0.036613; 1.06: 0.27869; 1.07: 0.24833; 1.08: 0.2881; 1.09: 0.15161; 1.10: 0.65632; 1.11: 0.34178
| Rel.Std.Dev. |  | 1.01: 2.443%; 1.02: 5.094%; 1.03: 0.9651%; 1.04: 0.9551%; 1.05: 0.459%; 1.06: 3.581%; 1.07: 4.06%; 1.08: 4.762%; 1.09: 1.998%; 1.10: 7.566%; 1.11: 4.492%
| PDM3 |  | 1.01: -4.196%; 1.02: -4.348%; 1.03: 2.509%; 1.04: -0.1033%; 1.05: 4.176%; 1.06: 1.66%; 1.07: -20.11%; 1.08: -20.98%; 1.09: -0.9088%; 1.10: 13.31%; 1.11: -0.6258%
| Z-Score (Absolute) |  | 1.01: 0.67; 1.02: 0.7; 1.03: 0.59; 1.04: 0.1; 1.05: 0.91; 1.06: 0.43; 1.07: 3.68; 1.08: 3.84; 1.09: 0.05; 1.10: 2.63; 1.11: 0
| Analytical results for Pt in OREAS 502c (Indicative Value < 10 ppb) | [31 empty] | Indicative
Pt | Round | Replicate | 1.01: Lab |  |  | 1
| No | No | 1.01: 1.16 |  |  | ppb
|  |  | 1.01: 4A*OES/MS |  |  | 1
1
| 1 | 1 | 1.01: < 10 |  |  | 1
| 1 | 2 | 1.01: < 10 |  |  | 1
| 1 | 3 | 1.01: < 10 |  |  | 16
| 1 | 4 | 1.01: < 10 |  |  | < 10
| 1 | 5 | 1.01: < 10 |  |  | 38
| 1 | 6 | 1.01: < 10
Mean
Median
Std Dev.
Rel.Std.Dev.
PDM3
Z-Score (Absolute) | bar: 1.01
| Analytical results for Rb in OREAS 502c (Certified Value 187 ppm) | [31 empty] | Certified
Rb | Round | Replicate | Lab | Lab | Lab | Lab | Lab | Lab | Lab | Lab | Lab | Lab | Lab | Lab | Lab | Lab | Lab | Lab | Lab | Lab | Lab | Lab | Lab | Lab | Lab | Lab | [6 empty] | 1
| No | No | 1.01 | 1.02 | 1.03 | 1.04 | 1.05 | 1.06 | 1.07 | 1.08 | 1.09 | 1.10 | 1.11 | 1.13 | 1.15 | 1.16 | 1.18 | 1.19 | 1.20 | 1.23 | 1.24 | 1.25 | 1.26 | 1.29 | 1.30 | 1.31 | [6 empty] | ppm
|  |  | 4A*MS | 4A*OES/MS | 4A*MS | 4A*OES/MS | 4A*OES/MS | 4A*OES/MS | 4A*OES/MS | 4A*OES/MS | 4A*OES/MS | 4A*MS | 4A*OES | 4A*OES/MS | 4A*MS | 4A*OES/MS | 4A*OES/MS | 4A*OES/MS | 4A*OES/MS | 4A*MS | 4A*MS | 4A*MS | 4A*MS | 4A*MS | 4A*MS | 4A*MS | [6 empty] | 0
0
| 1 | 1 | 183.73 | 111 | 165.8 | 178.06 | 175.5 | 195.5 | 202 | 185 | 179.5 | 188.7 | 203.7528 | 188 | 199.8 | 136.7 | 174 | 183 | 188.8 | 120 | 155 | 183 | 177 | 186.9 | 195 | 189 | [6 empty] | 1
| 1 | 2 | 180.76 | 138 | 160.4 | 186.55 | 179 | 198.5 | 187.5 | 191 | 181.5 | 187.84 | 200.9116 | 181 | 200.42 | 146.1 | 179 | 179 | 193.1 | 117 | 112 | 188 | 197 | 181.8 | 178 | 188 | [6 empty] | 24
| 1 | 3 | 180.8 | 129 | 157.5 | 191.32 | 173 | 196 | 191.5 | 186 | 184.5 | 189.66 | 202.6851 | 182 | 201.41 | 151.5 | 180 | 181 | 194.3 | 117 | 152 | 191 | 185 | 191.3 | 194 | 184 | [6 empty] | 16
| 1 | 4 | 176.29 | 145 | 162.9 | 183.78 | 183.5 | 176 | 188.5 | 189 | 177 | 189.35 | 202.5796 | 182 | 199.58 | 137.5 | 179 | 174 | 187.5 | 114 | 165 | 190 | 174 | 188.1 | 182 | 191 | [6 empty] | 186.9085
| 1 | 5 | 183.43 | 135 | 163.3 | 190.37 | 169.5 | 181 | 183.5 | 188.5 | 169 | 189.7 | 200.4408 | 180 | 199.06 | 138.2 | 179 | 179 | 186.2 | 106 | 160 | 189 | 178 | 193 | 187 | 189 | [6 empty] | 45
| 1 | 6 | 179.4 | 136 | 160.2 | 183.32 | 175.5 | 188 | 192.5 | 192.5 | 188.5 | 190.71 | 203.6024 | 181 | 200.16 | 154.8 | 180 | 183 | 184.1 | 96.8 | 162 | 192 | 202 | 197.6 | 186 | 192
| Mean |  | 180.735 | 132.3333 | 161.6833 | 185.5667 | 176 | 189.1667 | 190.9167 | 188.6667 | 180 | 189.3267 | 202.3287 | 182.3333 | 200.0717 | 144.1333 | 178.5 | 179.8333 | 189 | 111.8 | 151 | 188.8333 | 185.5 | 189.7833 | 187 | 188.8333
| Median |  | 180.78 | 135.5 | 161.65 | 185.165 | 175.5 | 191.75 | 190 | 188.75 | 180.5 | 189.505 | 202.6324 | 181.5 | 199.98 | 142.15 | 179 | 180 | 188.15 | 115.5 | 157.5 | 189.5 | 181.5 | 189.7 | 186.5 | 189
| Std Dev. |  | 2.7488 | 11.6562 | 2.9116 | 4.9342 | 4.8374 | 9.1141 | 6.2962 | 2.8577 | 6.7082 | 0.97648 | 1.3721 | 2.8752 | 0.80738 | 7.8278 | 2.2583 | 3.3714 | 3.9759 | 8.7727 | 19.6774 | 3.1885 | 11.5369 | 5.4521 | 6.6332 | 2.7869
| Rel.Std.Dev. |  | 1.521% | 8.808% | 1.801% | 2.659% | 2.748% | 4.818% | 3.298% | 1.515% | 3.727% | 0.5158% | 0.6781% | 1.577% | 0.4035% | 5.431% | 1.265% | 1.875% | 2.104% | 7.847% | 13.03% | 1.689% | 6.219% | 2.873% | 3.547% | 1.476%
| PDM3 |  | -3.303% | -29.2% | -13.5% | -0.7179% | -5.836% | 1.208% | 2.144% | 0.9406% | -3.696% | 1.294% | 8.25% | -2.448% | 7.043% | -22.89% | -4.499% | -3.785% | 1.119% | -40.18% | -19.21% | 1.03% | -0.7536% | 1.538% | 0.04894% | 1.03%
| Z-Score (Absolute) |  | 0.64 | 7.05 | 3.16 | 0 | 1.26 | 0.48 | 0.71 | 0.42 | 0.73 | 0.5 | 2.22 | 0.42 | 1.93 | 5.48 | 0.93 | 0.75 | 0.46 | 9.77 | 4.57 | 0.44 | 0 | 0.56 | 0.19 | 0.44
| Analytical results for Re in OREAS 502c (Certified Value 4.54 ppb) | [31 empty] | Certified
Re | Round | Replicate | Lab | Lab | Lab | Lab | Lab | Lab | Lab | Lab | Lab | Lab | Lab | Lab | Lab | Lab | Lab | Lab | Lab | Lab | [12 empty] | 1
| No | No | 1.01 | 1.03 | 1.04 | 1.05 | 1.06 | 1.07 | 1.08 | 1.09 | 1.10 | 1.11 | 1.12 | 1.13 | 1.16 | 1.23 | 1.24 | 1.25 | 1.26 | 1.29 | [12 empty] | ppb
|  |  | 4A*MS | 4A*MS | 4A*OES/MS | 4A*OES/MS | 4A*OES/MS | 4A*OES/MS | 4A*OES/MS | 4A*OES/MS | 4A*MS | 4A*OES | 4A*OES | 4A*OES/MS | 4A*OES/MS | 4A*MS | 4A*MS | 4A*MS | 4A*MS | 4A*MS | [12 empty] | 2
2
| 1 | 1 | 5 | < 5 | 9 | 5 | 4 | 5 | 4 | 5 | 4 | < 50 | < 5000 | < 2 | < 5 | 3 | 5 | < 100 | < 100 | < 50 | [12 empty] | 1
| 1 | 2 | 5 | 8 | 7 | 4 | 5 | 5 | 4 | 5 | 4 | < 50 | < 5000 | < 2 | < 5 | 4 | 2 | < 100 | < 100 | < 50 | [12 empty] | 25
| 1 | 3 | 5 | < 5 | 6 | 5 | 5 | 4 | 4 | 5 | 6 | < 50 | < 5000 | < 2 | < 5 | 4 | < 1 | < 100 | < 100 | < 50 | [12 empty] | 16
| 1 | 4 | 6 | 8 | 7 | 4 | 5 | 5 | 5 | 4 | 4 | < 50 | < 5000 | < 2 | < 5 | 5 | 4 | < 100 | < 100 | < 50 | [12 empty] | 4.5417
| 1 | 5 | 5 | 10 | 6 | 6 | 4 | 5 | 4 | 4 | 4 | < 50 | < 5000 | < 2 | < 5 | 3 | 1 | < 100 | < 100 | < 50 | [12 empty] | 46
| 1 | 6 | 5 | 11 | 3 | 5 | 5 | 4 | 4 | 4 | 4 | < 50 | < 5000 | < 2 | < 5 | 5 | 16 | < 100 | < 100 | < 50
| Mean |  | 5.1667 | 9.25 | 6.3333 | 4.8333 | 4.6667 | 4.6667 | 4.1667 | 4.5 | 4.3333 |  |  |  |  | 4 | 5.6
| Median |  | 5 | 9 | 6.5 | 5 | 5 | 5 | 4 | 4.5 | 4 |  |  |  |  | 4 | 4
| Std Dev. |  | 0.40825 | 1.5 | 1.9664 | 0.75277 | 0.5164 | 0.5164 | 0.40825 | 0.54772 | 0.8165 |  |  |  |  | 0.89443 | 6.0249
| Rel.Std.Dev. |  | 7.902% | 16.22% | 31.05% | 15.57% | 11.07% | 11.07% | 9.798% | 12.17% | 18.84% |  |  |  |  | 22.36% | 107.6%
| PDM3 |  | 13.76% | 103.7% | 39.45% | 6.422% | 2.752% | 2.752% | -8.257% | -0.9174% | -4.587% |  |  |  |  | -11.93% | 23.3%
| Z-Score (Absolute) |  | 0.22 | 1.28 | 0.89 | 0.02 | 0.07 | 0.07 | 0.36 | 0.17 | 0.26 | 11.68 | 1442.18 | 2.19 | 1.32 | 0.46 | 0.02 | 26.13 | 26.13 | 11.68
| Analytical results for Rh in OREAS 502c (Indicative Value 0.55 ppm) | [31 empty] | Indicative
Rh | Round | Replicate | 1.01: Lab | [12 empty] | 1
| No | No | 1.01: 1.16 | [12 empty] | ppm
|  |  | 1.01: 4A*OES/MS | [12 empty] | 2
2
| 1 | 1 | 1.01: 0.55 | [12 empty] | 1
| 1 | 2 | 1.01: 0.56 | [12 empty] | 30
| 1 | 3 | 1.01: 0.55 | [12 empty] | 16
| 1 | 4 | 1.01: 0.57 | [12 empty] | 0.55167
| 1 | 5 | 1.01: 0.52 | [12 empty] | 36
| 1 | 6 | 1.01: 0.56
| Mean |  | 1.01: 0.55167
| Median |  | 1.01: 0.555
| Std Dev. |  | 1.01: 0.017224
| Rel.Std.Dev. |  | 1.01: 3.122%
| PDM3 |  | 1.01: -5.551e-14%
Z-Score (Absolute) | bar: 1.01
| Analytical results for Ru in OREAS 502c (Indicative Value 0.02 ppm) | [31 empty] | Indicative
Ru | Round | Replicate | 1.01: Lab | [12 empty] | 1
| No | No | 1.01: 1.16 | [12 empty] | ppm
|  |  | 1.01: 4A*OES/MS | [12 empty] | 3
3
| 1 | 1 | 1.01: 0.02 | [12 empty] | 1
| 1 | 2 | 1.01: 0.02 | [12 empty] | 31
| 1 | 3 | 1.01: 0.02 | [12 empty] | 16
| 1 | 4 | 1.01: 0.02 | [12 empty] | 0.02
| 1 | 5 | 1.01: 0.02 | [12 empty] | 37
| 1 | 6 | 1.01: 0.02
| Mean |  | 1.01: 0.02
| Median |  | 1.01: 0.02
| Std Dev. |  | 1.01: 0
Rel.Std.Dev. | bar: 1.01
PDM3 | bar: 1.01
Z-Score (Absolute) | bar: 1.01
| Analytical results for S in OREAS 502c (Certified Value 0.826 wt.%) | [31 empty] | Certified
S | Round | Replicate | Lab | Lab | Lab | Lab | Lab | Lab | Lab | Lab | Lab | Lab | Lab | Lab | Lab | Lab | Lab | Lab | Lab | Lab | Lab | Lab | Lab | Lab | Lab | Lab | Lab | Lab | Lab |  |  |  | 1
| No | No | 1.01 | 1.02 | 1.04 | 1.05 | 1.06 | 1.07 | 1.08 | 1.09 | 1.10 | 1.11 | 1.12 | 1.13 | 1.14 | 1.16 | 1.17 | 1.18 | 1.19 | 1.20 | 1.21 | 1.23 | 1.24 | 1.25 | 1.26 | 1.27 | 1.29 | 1.30 | 1.31 |  |  |  | wt.%
|  |  | 4A*OES | 4A*OES/MS | 4A*OES/MS | 4A*OES/MS | 4A*OES/MS | 4A*OES/MS | 4A*OES/MS | 4A*OES/MS | 4A*OES | 4A*OES | 4A*OES | 4A*OES/MS | 4A*OES | 4A*OES/MS | 4A*OES | 4A*OES/MS | 4A*OES/MS | 4A*OES/MS | 4A*OES | 4A*OES | 4A*OES | 4A*OES | 4A*OES | 4A*OES | 4A*OES | 4A*OES | 4A*OES |  |  |  | 3
3
| 1 | 1 | 0.84 | 0.8091 | 0.87 | 0.82 | 0.85 | 0.82 | 0.76 | 0.84 | 0.8688 | 0.81243 | 0.81 | 0.848 | 0.788 | 0.7705 | 0.871 | 0.82 | 0.86 | 0.75 | 0.77504 | 0.76 | 0.81 | 0.8 | 0.88 | 1.001 | 0.8206 | 0.872 | 0.808 |  |  |  | 1
| 1 | 2 | 0.84 | 0.8294 | 0.85 | 0.84 | 0.88 | 0.83 | 0.79 | 0.83 | 0.8515 | 0.81601 | 0.8 | 0.84 | 0.799 | 0.7556 | 0.868 | 0.84 | 0.86 | 0.78 | 0.77608 | 0.74 | 0.79 | 0.805 | 0.905 | 0.97713 | 0.8839 | 0.781 | 0.825 |  |  |  | 8
| 1 | 3 | 0.84 | 0.8043 | 0.86 | 0.83 | 0.87 | 0.8 | 0.77 | 0.84 | 0.868 | 0.82228 | 0.81 | 0.852 | 0.853 | 0.7659 | 0.888 | 0.83 | 0.85 | 0.79 | 0.80178 | 0.74 | 0.79 | 0.82 | 0.895 | 0.98495 | 0.8422 | 0.842 | 0.829 |  |  |  | 16
| 1 | 4 | 0.82 | 0.8247 | 0.87 | 0.82 | 0.89 | 0.8 | 0.76 | 0.84 | 0.8557 | 0.822 | 0.8 | 0.839 | 0.821 | 0.7855 | 0.871 | 0.83 | 0.85 | 0.75 | 0.81868 | 0.75 | 0.82 | 0.805 | 0.905 | 0.97083 | 0.8907 | 0.798 | 0.845 |  |  |  | 0.82602
| 1 | 5 | 0.84 | 0.8205 | 0.89 | 0.83 | 0.86 | 0.78 | 0.77 | 0.85 | 0.8436 | 0.82518 | 0.79 | 0.833 | 0.815 | 0.7268 | 0.883 | 0.85 | 0.86 | 0.81 | 0.80788 | 0.75 | 0.81 | 0.81 | 0.905 | 0.987 | 0.87 | 0.821 | 0.848 |  |  |  | 47
| 1 | 6 | 0.85 | 0.806 | 0.85 | 0.85 | 0.9 | 0.8 | 0.78 | 0.86 | 0.8469 | 0.82141 | 0.8 | 0.818 | 0.821 | 0.7487 | 0.87 | 0.86 | 0.87 | 0.78 | 0.81688 | 0.75 | 0.82 | 0.805 | 0.89 | 0.96537 | 0.9292 | 0.836 | 0.857
| Mean |  | 0.83833 | 0.81567 | 0.865 | 0.83167 | 0.875 | 0.805 | 0.77167 | 0.84333 | 0.85575 | 0.81989 | 0.80167 | 0.83833 | 0.81617 | 0.75883 | 0.87517 | 0.83833 | 0.85833 | 0.77667 | 0.79939 | 0.74833 | 0.80667 | 0.8075 | 0.89667 | 0.98105 | 0.87277 | 0.825 | 0.83533
| Median |  | 0.84 | 0.8148 | 0.865 | 0.83 | 0.875 | 0.8 | 0.77 | 0.84 | 0.8536 | 0.82171 | 0.8 | 0.8395 | 0.818 | 0.76075 | 0.871 | 0.835 | 0.86 | 0.78 | 0.80483 | 0.75 | 0.81 | 0.805 | 0.9 | 0.98104 | 0.87695 | 0.8285 | 0.837
| Std Dev. |  | 0.0098319 | 0.010577 | 0.015166 | 0.01169 | 0.018708 | 0.017607 | 0.01169 | 0.010328 | 0.010624 | 0.0047173 | 0.0075277 | 0.012044 | 0.022329 | 0.020181 | 0.0082321 | 0.01472 | 0.0075277 | 0.023381 | 0.019451 | 0.0075277 | 0.013663 | 0.006892 | 0.010328 | 0.012766 | 0.038193 | 0.032558 | 0.017985
| Rel.Std.Dev. |  | 1.173% | 1.297% | 1.753% | 1.406% | 2.138% | 2.187% | 1.515% | 1.225% | 1.242% | 0.5754% | 0.939% | 1.437% | 2.736% | 2.66% | 0.9406% | 1.756% | 0.877% | 3.01% | 2.433% | 1.006% | 1.694% | 0.8535% | 1.152% | 1.301% | 4.376% | 3.946% | 2.153%
| PDM3 |  | 1.491% | -1.253% | 4.719% | 0.6839% | 5.93% | -2.544% | -6.58% | 2.096% | 3.599% | -0.7422% | -2.948% | 1.491% | -1.193% | -8.134% | 5.95% | 1.491% | 3.912% | -5.975% | -3.223% | -9.405% | -2.343% | -2.242% | 8.553% | 18.77% | 5.66% | -0.1232% | 1.128%
| Z-Score (Absolute) |  | 0.17 | 0.4 | 0.84 | 0 | 1.1 | 0.67 | 1.52 | 0.3 | 0.61 | 0.3 | 0.76 | 0.17 | 0.39 | 1.84 | 1.1 | 0.17 | 0.67 | 1.39 | 0.82 | 2.11 | 0.63 | 0.61 | 1.64 | 3.78 | 1.04 | 0.17 | 0.09
Results from laboratory 3 were removed due to their 0.1ppm reading resolution.
| Analytical results for Sb in OREAS 502c (Certified Value 6.37 ppm) | [31 empty] | Certified
Sb | Round | Replicate | Lab | Lab | Lab | Lab | Lab | Lab | Lab | Lab | Lab | Lab | Lab | Lab | Lab | Lab | Lab | Lab | Lab | Lab | Lab | Lab | Lab | Lab | Lab | Lab | Lab | Lab | Lab | Lab |  |  | 1
| No | No | 1.01 | 1.02 | 1.03 | 1.04 | 1.05 | 1.06 | 1.07 | 1.08 | 1.09 | 1.10 | 1.11 | 1.13 | 1.14 | 1.15 | 1.16 | 1.17 | 1.18 | 1.19 | 1.20 | 1.21 | 1.23 | 1.24 | 1.25 | 1.26 | 1.27 | 1.29 | 1.30 | 1.31 |  |  | ppm
|  |  | 4A*MS | 4A*OES/MS | 4A*MS | 4A*OES/MS | 4A*OES/MS | 4A*OES/MS | 4A*OES/MS | 4A*OES/MS | 4A*OES/MS | 4A*MS | 4A*OES | 4A*OES/MS | 4A*OES | 4A*MS | 4A*OES/MS | 4A*OES | 4A*OES/MS | 4A*OES/MS | 4A*OES/MS | 4A*OES | 4A*MS | 4A*MS | 4A*MS | 4A*MS | 4A*OES | 4A*MS | 4A*MS | 4A*MS |  |  | 2
3
| 1 | 1 | 6.7 | 6.6 | 7.1 | 5.45 | 6.27 | 6.27 | 6.42 | 6.24 | 6.48 | 6.05 | 6.2602 | 6.31 | < 5 | 5.0425 | 5.9 | < 5 | 6.59 | 6.4 | 6.14 | < 5 | 5.3 | 5.4 | 6 | 6 | < 5 | 6 | 7 | 4.8 |  |  | 1
| 1 | 2 | 6.67 | 6.5 | 7.3 | 5.94 | 6.52 | 6.31 | 6.52 | 6.48 | 6.33 | 6.2 | 6.4272 | 6.33 | < 5 | 5.013 | 6.1 | < 5 | 6.39 | 6.46 | 6.17 | < 5 | 5.8 | 5 | 6 | 7 | < 5 | 6.1 | 6.5 | 4.8 |  |  | 26
| 1 | 3 | 6.7 | 7.25 | 6.4 | 6.04 | 6.36 | 6.48 | 6.31 | 6.35 | 6.45 | 6.03 | 6.3148 | 6.11 | < 5 | 4.9973 | 5.7 | < 5 | 6.59 | 6.66 | 6.28 | < 5 | 5.3 | 5 | 6.4 | 6.5 | < 5 | 6 | 7.1 | 4.8 |  |  | 16
| 1 | 4 | 6.56 | 6.65 | 7.1 | 5.82 | 6.46 | 6.33 | 6.21 | 6.36 | 6.48 | 6.15 | 6.4724 | 6.36 | < 5 | 4.9782 | 6 | < 5 | 6.49 | 6.32 | 6.01 | < 5 | 5.9 | 5.5 | 6 | 6 | < 5 | 6.2 | 6.5 | 4.8 |  |  | 6.3715
| 1 | 5 | 6.85 | 7.5 | 7 | 6.28 | 6.37 | 6.43 | 6.28 | 6.4 | 6.49 | 6.13 | 6.3085 | 6.27 | < 5 | 5.0046 | 6.3 | < 5 | 6.44 | 6.22 | 6.18 | < 5 | 5.7 | 4.9 | 6.2 | 7 | < 5 | 6.2 | 6.8 | 4.8 |  |  | 48
| 1 | 6 | 6.5 | 7.35 | 6.7 | 5.92 | 6.54 | 6.41 | 6.44 | 6.51 | 6.59 | 6.47 | 6.2265 | 6.13 | < 5 | 5.0321 | 6.9 | < 5 | 6.58 | 6.73 | 6.1 | < 5 | 5.9 | 5 | 6.8 | 6.5 | < 5 | 6.4 | 6.9 | 4.9
| Mean |  | 6.6633 | 6.975 | 6.9333 | 5.9083 | 6.42 | 6.3717 | 6.3633 | 6.39 | 6.47 | 6.1717 | 6.3349 | 6.2517 |  | 5.0113 | 6.15 |  | 6.5133 | 6.465 | 6.1467 |  | 5.65 | 5.1333 | 6.2333 | 6.5 |  | 6.15 | 6.8 | 4.8167
| Median |  | 6.685 | 6.95 | 7.05 | 5.93 | 6.415 | 6.37 | 6.365 | 6.38 | 6.48 | 6.14 | 6.3116 | 6.29 |  | 5.0088 | 6.05 |  | 6.535 | 6.43 | 6.155 |  | 5.75 | 5 | 6.1 | 6.5 |  | 6.15 | 6.85 | 4.8
| Std Dev. |  | 0.12242 | 0.43903 | 0.3266 | 0.27367 | 0.1045 | 0.080602 | 0.1157 | 0.09757 | 0.083666 | 0.1593 | 0.095775 | 0.10629 |  | 0.023433 | 0.41833 |  | 0.08641 | 0.19675 | 0.089815 |  | 0.28107 | 0.25033 | 0.32042 | 0.44721 |  | 0.15166 | 0.25298 | 0.040825
| Rel.Std.Dev. |  | 1.837% | 6.294% | 4.711% | 4.632% | 1.628% | 1.265% | 1.818% | 1.527% | 1.293% | 2.581% | 1.512% | 1.7% |  | 0.4676% | 6.802% |  | 1.327% | 3.043% | 1.461% |  | 4.975% | 4.877% | 5.14% | 6.88% |  | 2.466% | 3.72% | 0.8476%
| PDM3 |  | 4.58% | 9.472% | 8.818% | -7.27% | 0.7609% | 0.002299% | -0.1285% | 0.29% | 1.546% | -3.137% | -0.5744% | -1.881% |  | -21.35% | -3.477% |  | 2.226% | 1.467% | -3.529% |  | -11.32% | -19.43% | -2.169% | 2.016% |  | -3.477% | 6.725% | -24.4%
| Z-Score (Absolute) |  | 1.07 | 1.87 | 1.76 | 0.85 | 0.45 | 0.33 | 0.31 | 0.38 | 0.58 | 0.18 | 0.24 | 0.02 | 9.55 | 3.14 | 0.24 | 9.55 | 0.69 | 0.57 | 0.24 | 9.55 | 1.51 | 2.83 | 0.02 | 0.66 | 9.55 | 0.24 | 1.42 | 3.64
Results from laboratories 12 & 28 were removed due to their 1ppm reading resolution.
| Analytical results for Sc in OREAS 502c (Certified Value 12.9 ppm) | [31 empty] | Certified
Sc | Round | Replicate | Lab | Lab | Lab | Lab | Lab | Lab | Lab | Lab | Lab | Lab | Lab | Lab | Lab | Lab | Lab | Lab | Lab | Lab | Lab | Lab | Lab | [9 empty] | 1
| No | No | 1.01 | 1.02 | 1.04 | 1.05 | 1.06 | 1.07 | 1.08 | 1.09 | 1.10 | 1.11 | 1.13 | 1.15 | 1.16 | 1.17 | 1.18 | 1.19 | 1.20 | 1.21 | 1.27 | 1.30 | 1.31 | [9 empty] | ppm
|  |  | 4A*OES | 4A*OES/MS | 4A*OES/MS | 4A*OES/MS | 4A*OES/MS | 4A*OES/MS | 4A*OES/MS | 4A*OES/MS | 4A*MS | 4A*OES | 4A*OES/MS | 4A*MS | 4A*OES/MS | 4A*OES | 4A*OES/MS | 4A*OES/MS | 4A*OES/MS | 4A*OES | 4A*OES | 4A*OES | 4A*MS | [9 empty] | 1
1
| 1 | 1 | 13 | 11.7 | 12 | 13.3 | 14.3 | 14.6 | 13.5 | 13.4 | 12.6 | 14.2454 | 12.4 | 12.5086 | 9.5 | 15.398 | 13 | 10.7 | 11.3 | 12.6677 | 7.1238 | 11.4 | 13.6 | [9 empty] | 1
| 1 | 2 | 13.1 | 11.75 | 13.2 | 13.7 | 14.7 | 14.7 | 13.8 | 12.8 | 12.8 | 13.7011 | 12.7 | 12.3859 | 9.6 | 15.096 | 13.3 | 11.1 | 11.7 | 12.8577 | 7.0024 | 10.5 | 13.4 | [9 empty] | 27
| 1 | 3 | 12.9 | 11.95 | 13.6 | 13.5 | 14.8 | 14.5 | 13.8 | 13 | 12.9 | 14.1606 | 12.6 | 12.3148 | 9.5 | 15.665 | 13.1 | 10 | 11.8 | 12.4621 | 7.4531 | 13 | 13.4 | [9 empty] | 16
| 1 | 4 | 12.8 | 12.2 | 12.6 | 13.7 | 13.7 | 13.9 | 14.3 | 13.3 | 13 | 14.095 | 12.2 | 12.4159 | 9.8 | 15.655 | 13.2 | 9.8 | 11.3 | 12.8191 | 7.1884 | 12.1 | 13.9 | [9 empty] | 12.8885
| 1 | 5 | 13 | 11.75 | 13.1 | 13.4 | 14 | 14.1 | 13.8 | 13.6 | 12.9 | 14.2052 | 12.8 | 12.5621 | 9.9 | 15.696 | 13.1 | 11.2 | 11.9 | 12.9197 | 6.9711 | 11.8 | 13.8 | [9 empty] | 49
| 1 | 6 | 13.2 | 11.85 | 12.6 | 13.8 | 14.6 | 14.7 | 14.1 | 13.3 | 12.9 | 13.7318 | 12.5 | 12.3987 | 11.2 | 15.286 | 13.4 | 11.2 | 12.1 | 12.9071 | 6.6548 | 11.3 | 13.8
| Mean |  | 13 | 11.8667 | 12.85 | 13.5667 | 14.35 | 14.4167 | 13.8833 | 13.2333 | 12.85 | 14.0232 | 12.5333 | 12.431 | 9.9167 | 15.466 | 13.1833 | 10.6667 | 11.6833 | 12.7722 | 7.0656 | 11.6833 | 13.65
| Median |  | 13 | 11.8 | 12.85 | 13.6 | 14.45 | 14.55 | 13.8 | 13.3 | 12.9 | 14.1278 | 12.55 | 12.4073 | 9.7 | 15.5265 | 13.15 | 10.9 | 11.75 | 12.8384 | 7.0631 | 11.6 | 13.7
| Std Dev. |  | 0.14142 | 0.18619 | 0.5648 | 0.19664 | 0.43243 | 0.33714 | 0.27869 | 0.28752 | 0.13784 | 0.24299 | 0.21602 | 0.089462 | 0.64936 | 0.24582 | 0.1472 | 0.62503 | 0.32506 | 0.17694 | 0.26468 | 0.84242 | 0.21679
| Rel.Std.Dev. |  | 1.088% | 1.569% | 4.395% | 1.449% | 3.013% | 2.339% | 2.007% | 2.173% | 1.073% | 1.733% | 1.724% | 0.7197% | 6.548% | 1.589% | 1.117% | 5.86% | 2.782% | 1.385% | 3.746% | 7.21% | 1.588%
| PDM3 |  | 0.8655% | -7.928% | -0.2984% | 5.262% | 11.34% | 11.86% | 7.719% | 2.676% | -0.2984% | 8.804% | -2.755% | -3.549% | -23.06% | 20% | 2.288% | -17.24% | -9.35% | -0.9017% | -45.18% | -9.35% | 5.909%
| Z-Score (Absolute) |  | 0.1 | 0.67 | 0 | 0.49 | 1.03 | 1.07 | 0.71 | 0.26 | 0 | 0.8 | 0.22 | 0.29 | 2.01 | 1.79 | 0.23 | 1.5 | 0.8 | 0.05 | 3.97 | 0.8 | 0.55
Results from laboratories 3, 12, 14, 23-26 and 29 were removed due to their 1ppm reading resolution.
| Analytical results for Se in OREAS 502c (Certified Value 3.4 ppm) | [31 empty] | Certified
Se | Round | Replicate | Lab | Lab | Lab | Lab | Lab | Lab | Lab | Lab | Lab | Lab | Lab | Lab | Lab | Lab | Lab | Lab | Lab | Lab | Lab | Lab | Lab | Lab | Lab | Lab | Lab | Lab |  |  |  |  | 1
| No | No | 1.01 | 1.02 | 1.03 | 1.04 | 1.05 | 1.06 | 1.07 | 1.08 | 1.09 | 1.10 | 1.11 | 1.12 | 1.13 | 1.15 | 1.16 | 1.18 | 1.19 | 1.20 | 1.21 | 1.23 | 1.24 | 1.25 | 1.26 | 1.29 | 1.30 | 1.31 |  |  |  |  | ppm
|  |  | 4A*MS | 4A*OES/MS | 4A*MS | 4A*OES/MS | 4A*OES/MS | 4A*OES/MS | 4A*OES/MS | 4A*OES/MS | 4A*OES/MS | 4A*MS | 4A*OES | 4A*OES | 4A*OES/MS | 4A*MS | 4A*OES/MS | 4A*OES/MS | 4A*OES/MS | 4A*OES/MS | 4A*OES | 4A*MS | 4A*MS | 4A*MS | 4A*MS | 4A*MS | 4A*MS | 4A*MS |  |  |  |  | 2
2
| 1 | 1 | 3.6 | 3.12 | 3 | 5.1 | 4 | 4 | 4 | 3 | 4 | 3.4 | 3 | < 5 | 4.2 | 3.0828 | 3 | 4 | 3 | 3 | < 10 | 2.7 | 3.2 | < 5 | 4 | 3 | 3 | 3 |  |  |  |  | 1
| 1 | 2 | 3.7 | 3.63 | 3 | 5.8 | 3 | 4 | 4 | 4 | 4 | 3.1 | 4 | < 5 | 4.3 | 3.0068 | 2.9 | 3 | 3 | 2 | < 10 | 2.5 | 3.5 | < 5 | 5 | 3 | 3 | 3 |  |  |  |  | 28
| 1 | 3 | 3.5 | 3.26 | 1 | 3.8 | 3 | 5 | 3 | 4 | 4 | 2.9 | 2 | < 5 | 4.1 | 3.0755 | 3.1 | 3 | 4 | 3 | < 10 | 2.5 | 3.1 | < 5 | 4.5 | 3 | 4 | 3 |  |  |  |  | 16
| 1 | 4 | 3.5 | 3.17 | 3 | 4.7 | 3 | 4 | 3 | 4 | 4 | 3.2 | 3 | < 5 | 4.2 | 2.9836 | 3.2 | 3 | 4 | 2 | < 10 | 2.8 | 3.2 | < 5 | 4 | 3 | 3 | 3 |  |  |  |  | 3.4005
| 1 | 5 | 3.6 | 2.5 | 3 | 4.8 | 4 | 4 | 3 | 4 | 4 | 3.2 | 3 | < 5 | 4.4 | 3.0169 | 2.8 | 3 | 3 | 3 | < 10 | 2.6 | 3.2 | < 5 | 5 | 3 | 4 | 3 |  |  |  |  | 50
| 1 | 6 | 3.7 | 2.47 | 2 | 4.8 | 3 | 5 | 3 | 4 | 4 | 3 | 2 | < 5 | 4.3 | 3.009 | 2.3 | 3 | 4 | 2 | < 10 | 2.7 | 3.6 | < 5 | 5 | 4 | 3 | 3
| Mean |  | 3.6 | 3.025 | 2.5 | 4.8333 | 3.3333 | 4.3333 | 3.3333 | 3.8333 | 4 | 3.1333 | 2.8333 |  | 4.25 | 3.0291 | 2.8833 | 3.1667 | 3.5 | 2.5 |  | 2.6333 | 3.3 |  | 4.5833 | 3.1667 | 3.3333 | 3
| Median |  | 3.6 | 3.145 | 3 | 4.8 | 3 | 4 | 3 | 4 | 4 | 3.15 | 3 |  | 4.25 | 3.013 | 2.95 | 3 | 3.5 | 2.5 |  | 2.65 | 3.2 |  | 4.75 | 3 | 3 | 3
| Std Dev. |  | 0.089443 | 0.45496 | 0.83666 | 0.64704 | 0.5164 | 0.5164 | 0.5164 | 0.40825 | 0 | 0.17512 | 0.75277 |  | 0.10488 | 0.040391 | 0.31885 | 0.40825 | 0.54772 | 0.54772 |  | 0.12111 | 0.2 |  | 0.4916 | 0.40825 | 0.5164 | 0
| Rel.Std.Dev. |  | 2.485% | 15.04% | 33.47% | 13.39% | 15.49% | 11.92% | 15.49% | 10.65% | 0% | 5.589% | 26.57% |  | 2.468% | 1.333% | 11.06% | 12.89% | 15.65% | 21.91% |  | 4.599% | 6.061% |  | 10.73% | 12.89% | 15.49% | 0%
| PDM3 |  | 5.868% | -11.04% | -26.48% | 42.14% | -1.974% | 27.43% | -1.974% | 12.73% | 17.63% | -7.856% | -16.68% |  | 24.98% | -10.92% | -15.21% | -6.876% | 2.927% | -26.48% |  | -22.56% | -2.955% |  | 34.79% | -6.876% | -1.974% | -11.78%
| Z-Score (Absolute) |  | 0.64 | 0.37 | 1.29 | 2.81 | 0.18 | 1.93 | 0.18 | 1.06 | 1.35 | 0.18 | 0.7 | 1.29 | 1.79 | 0.36 | 0.62 | 0.12 | 0.47 | 1.29 | 3.11 | 1.06 | 0.12 | 1.29 | 2.37 | 0.12 | 0.18 | 0.41
| Analytical results for Sm in OREAS 502c (Certified Value 5.58 ppm) | [31 empty] | Certified
Sm | Round | Replicate | 1.01: Lab; 1.02: Lab; 1.03: Lab; 1.04: Lab; 1.05: Lab; 1.06: Lab; 1.07: Lab; 1.08: Lab; 1.09: Lab; 1.10: Lab; 1.11: Lab |  |  |  |  | 1
| No | No | 1.01: 1.02; 1.02: 1.04; 1.03: 1.10; 1.04: 1.13; 1.05: 1.15; 1.06: 1.16; 1.07: 1.23; 1.08: 1.24; 1.09: 1.25; 1.10: 1.26; 1.11: 1.30 |  |  |  |  | ppm
|  |  | 1.01: 4A*OES/MS; 1.02: 4A*OES/MS; 1.03: 4A*MS; 1.04: 4A*OES/MS; 1.05: 4A*MS; 1.06: 4A*OES/MS; 1.07: 4A*MS; 1.08: 4A*MS; 1.09: 4A*MS; 1.10: 4A*MS; 1.11: 4A*MS |  |  |  |  | 2
3
| 1 | 1 | 1.01: 4.9; 1.02: 4.97; 1.03: 5.83; 1.04: 5.72; 1.05: 5.6531; 1.06: 5.2; 1.07: 5.2; 1.08: 4.6; 1.09: 6.05; 1.10: 6; 1.11: 5.9 |  |  |  |  | 1
| 1 | 2 | 1.01: 4.98; 1.02: 5.4; 1.03: 5.71; 1.04: 5.74; 1.05: 5.545; 1.06: 5.9; 1.07: 4.8; 1.08: 4; 1.09: 5.8; 1.10: 6.28; 1.11: 5.4 |  |  |  |  | 12
| 1 | 3 | 1.01: 5.04; 1.02: 5.72; 1.03: 5.83; 1.04: 5.82; 1.05: 5.5374; 1.06: 5.4; 1.07: 4.8; 1.08: 4.3; 1.09: 5.85; 1.10: 6.44; 1.11: 6 |  |  |  |  | 16
| 1 | 4 | 1.01: 5.14; 1.02: 5.4; 1.03: 5.79; 1.04: 5.75; 1.05: 5.3702; 1.06: 5.5; 1.07: 4.6; 1.08: 4.4; 1.09: 5.7; 1.10: 5.94; 1.11: 5.4 |  |  |  |  | 5.5779
| 1 | 5 | 1.01: 5.22; 1.02: 5.63; 1.03: 5.74; 1.04: 5.82; 1.05: 5.4529; 1.06: 5.1; 1.07: 5; 1.08: 4.4; 1.09: 5.8; 1.10: 5.76; 1.11: 5.6 |  |  |  |  | 51
| 1 | 6 | 1.01: 5.17; 1.02: 5.16; 1.03: 5.76; 1.04: 5.78; 1.05: 5.6614; 1.06: 6.2; 1.07: 4.4; 1.08: 4.4; 1.09: 5.9; 1.10: 6.92; 1.11: 5.8
| Mean |  | 1.01: 5.075; 1.02: 5.38; 1.03: 5.7767; 1.04: 5.7717; 1.05: 5.5367; 1.06: 5.55; 1.07: 4.8; 1.08: 4.35; 1.09: 5.85; 1.10: 6.2233; 1.11: 5.6833
| Median |  | 1.01: 5.09; 1.02: 5.4; 1.03: 5.775; 1.04: 5.765; 1.05: 5.5412; 1.06: 5.45; 1.07: 4.8; 1.08: 4.4; 1.09: 5.825; 1.10: 6.14; 1.11: 5.7
| Std Dev. |  | 1.01: 0.1226; 1.02: 0.28121; 1.03: 0.048854; 1.04: 0.042151; 1.05: 0.11306; 1.06: 0.42308; 1.07: 0.28284; 1.08: 0.19748; 1.09: 0.11832; 1.10: 0.4196; 1.11: 0.25626
| Rel.Std.Dev. |  | 1.01: 2.416%; 1.02: 5.227%; 1.03: 0.8457%; 1.04: 0.7303%; 1.05: 2.042%; 1.06: 7.623%; 1.07: 5.893%; 1.08: 4.54%; 1.09: 2.023%; 1.10: 6.742%; 1.11: 4.509%
| PDM3 |  | 1.01: -9.016%; 1.02: -3.548%; 1.03: 3.563%; 1.04: 3.474%; 1.05: -0.7395%; 1.06: -0.5005%; 1.07: -13.95%; 1.08: -22.01%; 1.09: 4.878%; 1.10: 11.57%; 1.11: 1.89%
| Z-Score (Absolute) |  | 1.01: 1.41; 1.02: 0.51; 1.03: 0.67; 1.04: 0.66; 1.05: 0.04; 1.06: 0; 1.07: 2.23; 1.08: 3.57; 1.09: 0.89; 1.10: 2; 1.11: 0.4
| Analytical results for Sn in OREAS 502c (Certified Value 3.4 ppm) | [31 empty] | Certified
Sn | Round | Replicate | Lab | Lab | Lab | Lab | Lab | Lab | Lab | Lab | Lab | Lab | Lab | Lab | Lab | Lab | Lab | Lab | Lab | Lab | Lab | Lab | Lab | Lab | Lab | Lab | Lab | [5 empty] | 1
| No | No | 1.01 | 1.02 | 1.03 | 1.04 | 1.05 | 1.06 | 1.07 | 1.08 | 1.09 | 1.10 | 1.11 | 1.12 | 1.13 | 1.14 | 1.16 | 1.17 | 1.18 | 1.19 | 1.20 | 1.21 | 1.26 | 1.27 | 1.29 | 1.30 | 1.31 | [5 empty] | ppm
|  |  | 4A*MS | 4A*OES/MS | 4A*MS | 4A*OES/MS | 4A*OES/MS | 4A*OES/MS | 4A*OES/MS | 4A*OES/MS | 4A*OES/MS | 4A*MS | 4A*OES | 4A*OES | 4A*OES/MS | 4A*OES | 4A*OES/MS | 4A*OES | 4A*OES/MS | 4A*OES/MS | 4A*OES/MS | 4A*OES | 4A*MS | 4A*OES | 4A*MS | 4A*MS | 4A*MS | [5 empty] | 2
3
| 1 | 1 | 3.4 | 1.9 | 3.3 | 3.1 | 3.3 | 3.4 | 3.5 | 3.3 | 3.5 | 3.3 | 3.4136 | < 10 | 2.5 | < 10 | 3.4 | < 10 | 3.4 | 3.4 | 3.5 | < 20 | 3.8 | < 5 | 3.2 | 4.3 | 3 | [5 empty] | 1
| 1 | 2 | 3.4 | 1.8 | 3.6 | 3.2 | 3.5 | 3.3 | 3.4 | 3.5 | 3.3 | 3.3 | 3.5881 | < 10 | 2.8 | < 10 | 2.9 | < 10 | 3.3 | 3.3 | 3.6 | < 20 | 4.5 | < 5 | 3.2 | 4 | 3 | [5 empty] | 13
| 1 | 3 | 3.4 | 1.7 | 3.2 | 3.6 | 3.4 | 3.4 | 3.5 | 3.5 | 3.3 | 3.3 | 3.3329 | < 10 | 2.8 | < 10 | 3 | < 10 | 3.4 | 3.4 | 3.4 | < 20 | 4 | < 5 | 3.3 | 4.2 | 3 | [5 empty] | 16
| 1 | 4 | 3.4 | 1.6 | 3.1 | 3.4 | 3.5 | 3.3 | 3.5 | 3.4 | 3.4 | 3.4 | 3.506 | < 10 | 2.8 | < 10 | 2.8 | < 10 | 3.5 | 3.4 | 3.3 | < 20 | 4.1 | < 5 | 3.2 | 4 | 3 | [5 empty] | 3.3984
| 1 | 5 | 3.5 | 1.7 | 3.6 | 3.3 | 3.4 | 3.3 | 3.3 | 3.4 | 3.4 | 3.4 | 3.3836 | < 10 | 2.9 | < 10 | 3 | < 10 | 3.5 | 3.5 | 3.2 | < 20 | 4.6 | < 5 | 3.5 | 4.1 | 3 | [5 empty] | 52
| 1 | 6 | 3.3 | 1.8 | 3.3 | 3.3 | 3.5 | 3.3 | 3.5 | 3.5 | 3.5 | 3.3 | 3.644 | < 10 | 2.5 | < 10 | 3.2 | < 10 | 3.7 | 3.5 | 3.7 | < 20 | 4.2 | < 5 | 3.5 | 4.1 | 3.1
| Mean |  | 3.4 | 1.75 | 3.35 | 3.3167 | 3.4333 | 3.3333 | 3.45 | 3.4333 | 3.4 | 3.3333 | 3.478 |  | 2.7167 |  | 3.05 |  | 3.4667 | 3.4167 | 3.45 |  | 4.2 |  | 3.3167 | 4.1167 | 3.0167
| Median |  | 3.4 | 1.75 | 3.3 | 3.3 | 3.45 | 3.3 | 3.5 | 3.45 | 3.4 | 3.3 | 3.4598 |  | 2.8 |  | 3 |  | 3.45 | 3.4 | 3.45 |  | 4.15 |  | 3.25 | 4.1 | 3
| Std Dev. |  | 0.063246 | 0.10488 | 0.20736 | 0.17224 | 0.08165 | 0.05164 | 0.083666 | 0.08165 | 0.089443 | 0.05164 | 0.12214 |  | 0.17224 |  | 0.21679 |  | 0.13663 | 0.075277 | 0.18708 |  | 0.30332 |  | 0.1472 | 0.1169 | 0.040825
| Rel.Std.Dev. |  | 1.86% | 5.993% | 6.19% | 5.193% | 2.378% | 1.549% | 2.425% | 2.378% | 2.631% | 1.549% | 3.512% |  | 6.34% |  | 7.108% |  | 3.941% | 2.203% | 5.423% |  | 7.222% |  | 4.438% | 2.84% | 1.353%
| PDM3 |  | 0.04619% | -48.51% | -1.425% | -2.406% | 1.027% | -1.915% | 1.517% | 1.027% | 0.04619% | -1.915% | 2.342% |  | -20.06% |  | -10.25% |  | 2.008% | 0.5366% | 1.517% |  | 23.59% |  | -2.406% | 21.13% | -11.23%
| Z-Score (Absolute) |  | 0.11 | 11.24 | 0.45 | 0.67 | 0.11 | 0.56 | 0.22 | 0.11 | 0.11 | 0.56 | 0.41 | 10.68 | 4.72 | 10.68 | 2.47 | 10.68 | 0.34 | 0 | 0.22 | 44.39 | 5.28 | 6.18 | 0.67 | 4.72 | 2.7
Results from laboratories 23, 24 and 25 were removed due to their 1ppm reading resolution.
| Analytical results for Sr in OREAS 502c (Certified Value 327 ppm) | [31 empty] | Certified
Sr | Round | Replicate | Lab | Lab | Lab | Lab | Lab | Lab | Lab | Lab | Lab | Lab | Lab | Lab | Lab | Lab | Lab | Lab | Lab | Lab | Lab | Lab | Lab | Lab | Lab | Lab | Lab | Lab | Lab | Lab | Lab | Lab | 1
| No | No | 1.01 | 1.02 | 1.03 | 1.04 | 1.05 | 1.06 | 1.07 | 1.08 | 1.09 | 1.10 | 1.11 | 1.12 | 1.13 | 1.14 | 1.15 | 1.16 | 1.17 | 1.18 | 1.19 | 1.20 | 1.21 | 1.23 | 1.24 | 1.25 | 1.26 | 1.27 | 1.28 | 1.29 | 1.30 | 1.31 | ppm
|  |  | 4A*OES | 4A*OES/MS | 4A*MS | 4A*OES/MS | 4A*OES/MS | 4A*OES/MS | 4A*OES/MS | 4A*OES/MS | 4A*OES/MS | 4A*MS | 4A*OES | 4A*OES | 4A*OES/MS | 4A*OES | 4A*MS | 4A*OES/MS | 4A*OES | 4A*OES/MS | 4A*OES/MS | 4A*OES/MS | 4A*OES | 4A*MS | 4A*MS | 4A*MS | 4A*MS | 4A*OES | 4A*OES | 4A*MS | 4A*OES | 4A*MS | 0
0
| 1 | 1 | 330 | 279.6 | 351 | 287 | 328 | 324 | 325 | 308 | 328 | 333.19 | 347.9979 | 316 | 330 | 320 | 274.656 | 122 | 334.918 | 309 | 340 | 336.3 | 338.2355 | 274 | 308 | 315 | 345 | 195.0872 |  | 323.6 | 336 | 452 | 1
| 1 | 2 | 340 | 265.6 | 342 | 318.1 | 328 | 337 | 321 | 321 | 324 | 330.21 | 335.82 | 315 | 333 | 310 | 273.496 | 128 | 322.559 | 318 | 332 | 342.5 | 340.641 | 265 | 297 | 324 | 327 | 194.8184 |  | 311.4 | 302 | 445 | 14
| 1 | 3 | 330 | 271.3 | 331 | 316.1 | 326 | 336 | 313 | 313 | 331 | 333.36 | 344.748 | 323 | 329 | 340 | 274.912 | 130 | 329.224 | 318 | 332 | 344.1 | 338.2113 | 268 | 305 | 326 | 360 | 205.302 | 340 | 319.5 | 326 | 447 | 16
| 1 | 4 | 330 | 283.4 | 354 | 308.1 | 331 | 339 | 312 | 308 | 333 | 334.48 | 347.5457 | 317 | 335 | 330 | 273.472 | 127 | 331.629 | 314 | 340 | 330.4 | 346.7186 | 289 | 311 | 325 | 337 | 194.6019 | 300 | 325.8 | 305 | 455 | 327.3063
| 1 | 5 | 330 | 273.2 | 351 | 320.5 | 328 | 327 | 306 | 315 | 334 | 335.1 | 338.3142 | 323 | 328 | 330 | 273.232 | 122 | 324.079 | 324 | 331 | 329.2 | 341.9888 | 280 | 310 | 320 | 312 | 190.9132 |  | 334.7 | 311 | 451 | 53
| 1 | 6 | 340 | 273.5 | 324 | 308 | 336 | 344 | 312 | 318 | 339 | 336.29 | 345.766 | 310 | 331 | 330 | 273.48 | 140 | 321.78 | 326 | 348 | 328.4 | 347.6449 | 282 | 311 | 329 | 319 | 175.7455 |  | 341.8 | 326 | 457
| Mean |  | 333.3333 | 274.4333 | 342.1667 | 309.6333 | 329.5 | 334.5 | 314.8333 | 313.8333 | 331.5 | 333.7717 | 343.3653 | 317.3333 | 331 | 326.6667 | 273.8747 | 128.1667 | 327.3648 | 318.1667 | 337.1667 | 335.15 | 342.24 | 276.3333 | 307 | 323.1667 | 333.3333 | 192.7447 | 320 | 326.1333 | 317.6667 | 451.1667
| Median |  | 330 | 273.35 | 346.5 | 312.1 | 328 | 336.5 | 312.5 | 314 | 332 | 333.92 | 345.257 | 316.5 | 330.5 | 330 | 273.488 | 127.5 | 326.6515 | 318 | 336 | 333.35 | 341.3149 | 277 | 309 | 324.5 | 332 | 194.7101 | 320 | 324.7 | 318.5 | 451.5
| Std Dev. |  | 5.164 | 6.2823 | 12.2543 | 12.2382 | 3.5637 | 7.5565 | 6.9113 | 5.2694 | 5.1672 | 2.0881 | 5.0805 | 5.0067 | 2.6077 | 10.328 | 0.71566 | 6.6458 | 5.3623 | 6.2743 | 6.7057 | 6.9134 | 4.1026 | 9.048 | 5.4037 | 4.9565 | 17.6711 | 9.6255 | 28.2843 | 10.8299 | 13.6039 | 4.5789
| Rel.Std.Dev. |  | 1.549% | 2.289% | 3.581% | 3.952% | 1.082% | 2.259% | 2.195% | 1.679% | 1.559% | 0.6256% | 1.48% | 1.578% | 0.7878% | 3.162% | 0.2613% | 5.185% | 1.638% | 1.972% | 1.989% | 2.063% | 1.199% | 3.274% | 1.76% | 1.534% | 5.301% | 4.994% | 8.839% | 3.321% | 4.282% | 1.015%
| PDM3 |  | 1.841% | -16.15% | 4.54% | -5.4% | 0.6702% | 2.198% | -3.811% | -4.116% | 1.281% | 1.975% | 4.906% | -3.047% | 1.129% | -0.1954% | -16.32% | -60.84% | 0.01788% | -2.792% | 3.013% | 2.396% | 4.563% | -15.57% | -6.204% | -1.265% | 1.841% | -41.11% | -2.232% | -0.3584% | -2.945% | 37.84%
| Z-Score (Absolute) |  | 0.52 | 3.93 | 1.19 | 1.27 | 0.23 | 0.61 | 0.88 | 0.95 | 0.39 | 0.56 | 1.28 | 0.69 | 0.35 | 0.02 | 3.98 | 15.01 | 0.07 | 0.62 | 0.81 | 0.66 | 1.2 | 3.79 | 1.47 | 0.24 | 0.52 | 10.12 | 0.48 | 0.02 | 0.66 | 9.44
| Analytical results for Ta in OREAS 502c (Certified Value 1.24 ppm) | [31 empty] | Certified
Ta | Round | Replicate | Lab | Lab | Lab | Lab | Lab | Lab | Lab | Lab | Lab | Lab | Lab | Lab | Lab | Lab | Lab | Lab | Lab | Lab | Lab | Lab | [10 empty] | 1
| No | No | 1.01 | 1.02 | 1.04 | 1.05 | 1.06 | 1.07 | 1.08 | 1.09 | 1.10 | 1.11 | 1.13 | 1.14 | 1.15 | 1.18 | 1.19 | 1.20 | 1.21 | 1.29 | 1.30 | 1.31 | [10 empty] | ppm
|  |  | 4A*MS | 4A*OES/MS | 4A*OES/MS | 4A*OES/MS | 4A*OES/MS | 4A*OES/MS | 4A*OES/MS | 4A*OES/MS | 4A*MS | 4A*OES | 4A*OES/MS | 4A*OES | 4A*MS | 4A*OES/MS | 4A*OES/MS | 4A*OES/MS | 4A*OES | 4A*MS | 4A*MS | 4A*MS | [10 empty] | 2
3
| 1 | 1 | 1.23 | 0.96 | 1.04 | 1.3 | 1.29 | 1.3 | 1.32 | 1.3 | 1.23 | 2.8551 | 1.2 | < 5 | 1.0688 | 1.43 | 1.49 | 0.36 | < 10 | 1.29 | 1.54 | 1.08 | [10 empty] | 1
| 1 | 2 | 1.24 | 1.09 | 1.15 | 1.29 | 1.28 | 1.35 | 1.4 | 1.23 | 1.21 | 2.9519 | 1.24 | < 5 | 1.0763 | 1.24 | 1.48 | 0.34 | < 10 | 1.28 | 1.3 | 1.09 | [10 empty] | 15
| 1 | 3 | 1.21 | 1.05 | 1.15 | 1.29 | 1.33 | 1.37 | 1.35 | 1.26 | 1.21 | 3.0276 | 1.25 | < 5 | 0.99372 | 1.31 | 1.42 | 0.36 | < 10 | 1.17 | 1.77 | 1.07 | [10 empty] | 16
| 1 | 4 | 1.19 | 1.05 | 1.15 | 1.33 | 1.3 | 1.32 | 1.4 | 1.26 | 1.19 | 3.065 | 1.22 | < 5 | 1.053 | 1.31 | 1.42 | 0.38 | < 10 | 1.19 | 1.73 | 1.15 | [10 empty] | 1.237
| 1 | 5 | 1.22 | 0.84 | 1.14 | 1.31 | 1.3 | 1.29 | 1.33 | 1.28 | 1.24 | 3.1719 | 1.23 | < 5 | 1.0871 | 1.25 | 1.41 | 0.41 | < 10 | 1.19 | 1.64 | 1.12 | [10 empty] | 54
| 1 | 6 | 1.22 | 0.97 | 1.09 | 1.32 | 1.29 | 1.33 | 1.42 | 1.31 | 1.26 | 2.9925 | 1.22 | < 5 | 1.0532 | 1.29 | 1.47 | 0.44 | < 10 | 1.24 | 1.85 | 1.11
| Mean |  | 1.2183 | 0.99333 | 1.12 | 1.3067 | 1.2983 | 1.3267 | 1.37 | 1.2733 | 1.2233 | 3.0107 | 1.2267 |  | 1.0554 | 1.305 | 1.4483 | 0.38167 |  | 1.2267 | 1.6383 | 1.1033
| Median |  | 1.22 | 1.01 | 1.145 | 1.305 | 1.295 | 1.325 | 1.375 | 1.27 | 1.22 | 3.01 | 1.225 |  | 1.061 | 1.3 | 1.445 | 0.37 |  | 1.215 | 1.685 | 1.1
| Std Dev. |  | 0.017224 | 0.09048 | 0.045607 | 0.01633 | 0.017224 | 0.030111 | 0.041952 | 0.029439 | 0.025033 | 0.10697 | 0.017512 |  | 0.032964 | 0.068044 | 0.035449 | 0.037103 |  | 0.050859 | 0.19732 | 0.029439
| Rel.Std.Dev. |  | 1.414% | 9.109% | 4.072% | 1.25% | 1.327% | 2.27% | 3.062% | 2.312% | 2.046% | 3.553% | 1.428% |  | 3.124% | 5.214% | 2.448% | 9.721% |  | 4.146% | 12.04% | 2.668%
| PDM3 |  | -1.506% | -19.7% | -9.455% | 5.636% | 4.962% | 7.253% | 10.76% | 2.941% | -1.101% | 143.4% | -0.8319% |  | -14.68% | 5.501% | 17.09% | -69.14% |  | -0.8319% | 32.45% | -10.8%
| Z-Score (Absolute) |  | 0.37 | 1.6 | 0.91 | 0.11 | 0.07 | 0.22 | 0.46 | 0.07 | 0.34 | 9.43 | 0.32 | 6.64 | 1.26 | 0.1 | 0.89 | 4.94 | 20.31 | 0.32 | 1.93 | 1
Results from laboratories 3, 16, 23, 24, 25 & 26 were removed due to their 1 and 0.1ppm reading resolutions.
| Analytical results for Tb in OREAS 502c (Certified Value 0.76 ppm) | [31 empty] | Certified
Tb | Round | Replicate | Lab | Lab | Lab | Lab | Lab | Lab | Lab | Lab | Lab | Lab | Lab | Lab | [18 empty] | 1
| No | No | 1.02 | 1.04 | 1.10 | 1.13 | 1.15 | 1.18 | 1.19 | 1.20 | 1.25 | 1.26 | 1.30 | 1.31 | [18 empty] | ppm
|  |  | 4A*OES/MS | 4A*OES/MS | 4A*MS | 4A*OES/MS | 4A*MS | 4A*OES/MS | 4A*OES/MS | 4A*OES/MS | 4A*MS | 4A*MS | 4A*MS | 4A*MS | [18 empty] | 2
3
| 1 | 1 | 0.66 | 0.68 | 0.76 | 0.766 | 0.80734 | 0.77 | 0.78 | 0.74 | 0.74 | 0.78 | 0.85 | 0.56 | [18 empty] | 1
| 1 | 2 | 0.7 | 0.75 | 0.75 | 0.749 | 0.77931 | 0.77 | 0.78 | 0.73 | 0.72 | 0.88 | 0.75 | 0.57 | [18 empty] | 16
| 1 | 3 | 0.72 | 0.76 | 0.76 | 0.743 | 0.82509 | 0.78 | 0.76 | 0.75 | 0.7 | 0.84 | 0.84 | 0.55 | [18 empty] | 16
| 1 | 4 | 0.68 | 0.74 | 0.76 | 0.772 | 0.76923 | 0.76 | 0.79 | 0.76 | 0.78 | 0.76 | 0.77 | 0.58 | [18 empty] | 0.76238
| 1 | 5 | 0.69 | 0.76 | 0.75 | 0.721 | 0.80651 | 0.77 | 0.77 | 0.73 | 0.74 | 0.78 | 0.76 | 0.58 | [18 empty] | 55
| 1 | 6 | 0.7 | 0.72 | 0.78 | 0.764 | 0.8043 | 0.78 | 0.8 | 0.73 | 0.78 | 0.88 | 0.79 | 0.58
| Mean |  | 0.69167 | 0.735 | 0.76 | 0.7525 | 0.79863 | 0.77167 | 0.78 | 0.74 | 0.74333 | 0.82 | 0.79333 | 0.57
| Median |  | 0.695 | 0.745 | 0.76 | 0.7565 | 0.8054 | 0.77 | 0.78 | 0.735 | 0.74 | 0.81 | 0.78 | 0.575
| Std Dev. |  | 0.020412 | 0.030822 | 0.010954 | 0.018918 | 0.020532 | 0.0075277 | 0.014142 | 0.012649 | 0.032042 | 0.053666 | 0.042269 | 0.012649
| Rel.Std.Dev. |  | 2.951% | 4.193% | 1.441% | 2.514% | 2.571% | 0.9755% | 1.813% | 1.709% | 4.311% | 6.545% | 5.328% | 2.219%
| PDM3 |  | -9.275% | -3.591% | -0.3116% | -1.295% | 4.755% | 1.219% | 2.312% | -2.935% | -2.498% | 7.559% | 4.061% | -25.23%
| Z-Score (Absolute) |  | 1.94 | 0.64 | 0.11 | 0.11 | 1.27 | 0.46 | 0.71 | 0.49 | 0.39 | 1.91 | 1.11 | 5.58
Results from laboratories 16, 23 & 24 were removed due to their 0.1ppm reading resolution.
| Analytical results for Te in OREAS 502c (Certified Value 0.46 ppm) | [31 empty] | Certified
Te | Round | Replicate | Lab | Lab | Lab | Lab | Lab | Lab | Lab | Lab | Lab | Lab | Lab | Lab | Lab | Lab | Lab | Lab | Lab | Lab | [12 empty] | 1
| No | No | 1.01 | 1.02 | 1.04 | 1.05 | 1.06 | 1.07 | 1.08 | 1.09 | 1.11 | 1.12 | 1.13 | 1.15 | 1.16 | 1.18 | 1.19 | 1.20 | 1.21 | 1.27 | [12 empty] | ppm
|  |  | 4A*MS | 4A*OES/MS | 4A*OES/MS | 4A*OES/MS | 4A*OES/MS | 4A*OES/MS | 4A*OES/MS | 4A*OES/MS | 4A*OES | 4A*OES | 4A*OES/MS | 4A*MS | 4A*OES/MS | 4A*OES/MS | 4A*OES/MS | 4A*OES/MS | 4A*OES | 4A*OES | [12 empty] | 2
2
| 1 | 1 | 0.39 | 0.76 | 0.46 | 0.54 | 0.51 | 0.42 | 0.47 | 0.49 | 0.50937 | < 5 | 0.5 | - | 0.39 | 0.38 | 0.47 | 0.49 | < 10 | < 5 | [12 empty] | 1
| 1 | 2 | 0.4 | 0.84 | 0.46 | 0.48 | 0.51 | 0.44 | 0.48 | 0.46 | 0.70852 | < 5 | 0.52 | - | 0.4 | 0.44 | 0.48 | 0.45 | < 10 | < 5 | [12 empty] | 17
| 1 | 3 | 0.41 | 0.55 | 0.38 | 0.51 | 0.49 | 0.5 | 0.48 | 0.47 | 0.60679 | < 5 | 0.5 | - | 0.4 | 0.45 | 0.45 | 0.47 | < 10 | < 5 | [12 empty] | 16
| 1 | 4 | 0.38 | 0.65 | 0.44 | 0.41 | 0.5 | 0.44 | 0.47 | 0.49 | 0.39497 | < 5 | 0.47 | - | 0.4 | 0.47 | 0.45 | 0.46 | < 10 | < 5 | [12 empty] | 0.45905
| 1 | 5 | 0.42 | 0.71 | 0.43 | 0.45 | 0.5 | 0.41 | 0.47 | 0.46 | 0.4052 | < 5 | 0.48 | - | 0.37 | 0.45 | 0.47 | 0.48 | < 10 | < 5 | [12 empty] | 56
| 1 | 6 | 0.39 | 1.42 | 0.42 | 0.51 | 0.51 | 0.42 | 0.49 | 0.51 | 0.59509 | < 5 | 0.48 | - | 0.45 | 0.46 | 0.46 | 0.44 | < 10 | < 5
| Mean |  | 0.39833 | 0.82167 | 0.43167 | 0.48333 | 0.50333 | 0.43833 | 0.47667 | 0.48 | 0.53666 |  | 0.49167 |  | 0.40167 | 0.44167 | 0.46333 | 0.465
| Median |  | 0.395 | 0.735 | 0.435 | 0.495 | 0.505 | 0.43 | 0.475 | 0.48 | 0.55223 |  | 0.49 |  | 0.4 | 0.45 | 0.465 | 0.465
| Std Dev. |  | 0.01472 | 0.30915 | 0.029944 | 0.047188 | 0.008165 | 0.032506 | 0.008165 | 0.02 | 0.12326 |  | 0.018348 |  | 0.026394 | 0.031885 | 0.012111 | 0.018708
| Rel.Std.Dev. |  | 3.695% | 37.63% | 6.937% | 9.763% | 1.622% | 7.416% | 1.713% | 4.167% | 22.97% |  | 3.732% |  | 6.571% | 7.219% | 2.614% | 4.023%
| PDM3 |  | -13.23% | 78.99% | -5.965% | 5.29% | 9.647% | -4.512% | 3.838% | 4.564% | 16.91% |  | 7.106% |  | -12.5% | -3.786% | 0.9336% | 1.297%
| Z-Score (Absolute) |  | 1.32 | 5.53 | 0.78 | 0.05 | 0.38 | 0.67 | 0.05 | 0 | 0.92 | 32.69 | 0.19 | NA | 1.27 | 0.62 | 0.27 | 0.24 | 73.15 | 32.69
Results from laboratories 3, 10, 23, 24, 25, 26, 29, 30 & 31 were removed due to their 0.1ppm reading resolution.
| Analytical results for Th in OREAS 502c (Certified Value 17.6 ppm) | [31 empty] | Certified
Th | Round | Replicate | Lab | Lab | Lab | Lab | Lab | Lab | Lab | Lab | Lab | Lab | Lab | Lab | Lab | Lab | Lab | Lab | Lab | Lab | Lab | Lab | Lab | Lab | Lab | Lab | [6 empty] | 1
| No | No | 1.01 | 1.02 | 1.03 | 1.04 | 1.05 | 1.06 | 1.07 | 1.08 | 1.09 | 1.10 | 1.11 | 1.13 | 1.15 | 1.16 | 1.18 | 1.19 | 1.20 | 1.23 | 1.24 | 1.25 | 1.26 | 1.29 | 1.30 | 1.31 | [6 empty] | ppm
|  |  | 4A*MS | 4A*OES/MS | 4A*MS | 4A*OES/MS | 4A*OES/MS | 4A*OES/MS | 4A*OES/MS | 4A*OES/MS | 4A*OES/MS | 4A*MS | 4A*OES | 4A*OES/MS | 4A*MS | 4A*OES/MS | 4A*OES/MS | 4A*OES/MS | 4A*OES/MS | 4A*MS | 4A*MS | 4A*MS | 4A*MS | 4A*MS | 4A*MS | 4A*MS | [6 empty] | 1
2
| 1 | 1 | 19.69 | 14.65 | 16.7 | 15.3 | 18.1 | 17.95 | 18.95 | 18.1 | 18.5 | 17.74 | 18.3879 | 18.7 | 18.102 | 15.6 | 17 | 15.9 | 16.8 | 15.4 | 16.7 | 17.3 | 20.4 | 17.75 | 19 | 18.2 | [6 empty] | 1
| 1 | 2 | 18.195 | 15.3 | 16.7 | 16.8 | 17.25 | 18.15 | 18.7 | 20.4 | 18.25 | 18.69 | 18.1288 | 18.8 | 17.97 | 15.8 | 17.4 | 14.7 | 16.9 | 14.8 | 13.4 | 17.5 | 19.9 | 17.97 | 17.9 | 18.7 | [6 empty] | 18
| 1 | 3 | 18.111 | 15.12 | 15.5 | 17.8 | 17.15 | 18.8 | 17.7 | 20.2 | 19.05 | 17.91 | 17.3722 | 18.5 | 18.121 | 15.7 | 16.5 | 15.3 | 17.2 | 14.3 | 15.2 | 18 | 21.1 | 17.38 | 19.5 | 17.6 | [6 empty] | 16
| 1 | 4 | 18.076 | 15.13 | 17.2 | 16.9 | 18.3 | 17.05 | 18.4 | 20.5 | 19.25 | 19.59 | 17.7335 | 18.9 | 17.976 | 15.4 | 17.1 | 14.4 | 16.9 | 14.7 | 15.2 | 17.5 | 19.5 | 17.99 | 17.5 | 18.1 | [6 empty] | 17.6294
| 1 | 5 | 18.51 | 14.69 | 16.7 | 17.1 | 17.05 | 16.8 | 18.4 | 19.75 | 17.65 | 18.67 | 17.7767 | 18.7 | 17.9511 | 15.1 | 17 | 16 | 17.2 | 14 | 15.1 | 18.4 | 18 | 18.2 | 18.2 | 18.4 | [6 empty] | 57
| 1 | 6 | 18.968 | 15.59 | 17 | 16.7 | 17.7 | 17.7 | 18.8 | 19.05 | 18.95 | 18.17 | 17.7625 | 18.5 | 18.122 | 17.4 | 16.7 | 16.7 | 17.2 | 13.4 | 16.4 | 17.8 | 22.8 | 18.64 | 18.7 | 19.5
| Mean |  | 18.5917 | 15.08 | 16.6333 | 16.7667 | 17.5917 | 17.7417 | 18.4917 | 19.6667 | 18.6083 | 18.4617 | 17.8603 | 18.6833 | 18.0404 | 15.8333 | 16.95 | 15.5 | 17.0333 | 14.4333 | 15.3333 | 17.75 | 20.2833 | 17.9883 | 18.4667 | 18.4167
| Median |  | 18.3525 | 15.125 | 16.7 | 16.85 | 17.475 | 17.825 | 18.55 | 19.975 | 18.725 | 18.42 | 17.7696 | 18.7 | 18.039 | 15.65 | 17 | 15.6 | 17.05 | 14.5 | 15.2 | 17.65 | 20.15 | 17.98 | 18.45 | 18.3
| Std Dev. |  | 0.63387 | 0.36044 | 0.59217 | 0.81894 | 0.5248 | 0.73445 | 0.44544 | 0.93363 | 0.59701 | 0.67511 | 0.35251 | 0.16021 | 0.082495 | 0.80664 | 0.31464 | 0.86487 | 0.18619 | 0.69474 | 1.169 | 0.40373 | 1.6117 | 0.42348 | 0.73937 | 0.64317
| Rel.Std.Dev. |  | 3.409% | 2.39% | 3.56% | 4.884% | 2.983% | 4.14% | 2.409% | 4.747% | 3.208% | 3.657% | 1.974% | 0.8575% | 0.4573% | 5.095% | 1.856% | 5.58% | 1.093% | 4.813% | 7.624% | 2.275% | 7.946% | 2.354% | 4.004% | 3.492%
| PDM3 |  | 5.458% | -14.46% | -5.65% | -4.894% | -0.2139% | 0.637% | 4.891% | 11.56% | 5.553% | 4.721% | 1.31% | 5.978% | 2.331% | -10.19% | -3.854% | -12.08% | -3.381% | -18.13% | -13.02% | 0.6842% | 15.05% | 2.036% | 4.749% | 4.466%
| Z-Score (Absolute) |  | 0.67 | 2.31 | 0.99 | 0.88 | 0.18 | 0.05 | 0.58 | 1.58 | 0.68 | 0.56 | 0.05 | 0.75 | 0.2 | 1.67 | 0.73 | 1.96 | 0.65 | 2.86 | 2.1 | 0.05 | 2.1 | 0.16 | 0.56 | 0.52
| Analytical results for Ti in OREAS 502c (Certified Value 0.46 wt.%) | [31 empty] | Certified
Ti | Round | Replicate | Lab | Lab | Lab | Lab | Lab | Lab | Lab | Lab | Lab | Lab | Lab | Lab | Lab | Lab | Lab | Lab | Lab | Lab | Lab | Lab | Lab | Lab | Lab | Lab | Lab | Lab | Lab | Lab | Lab | Lab | 1
| No | No | 1.01 | 1.02 | 1.03 | 1.04 | 1.05 | 1.06 | 1.07 | 1.08 | 1.09 | 1.10 | 1.11 | 1.12 | 1.13 | 1.14 | 1.15 | 1.16 | 1.17 | 1.18 | 1.19 | 1.20 | 1.21 | 1.23 | 1.24 | 1.25 | 1.26 | 1.27 | 1.28 | 1.29 | 1.30 | 1.31 | wt.%
|  |  | 4A*OES | 4A*OES/MS | 4A*MS | 4A*OES/MS | 4A*OES/MS | 4A*OES/MS | 4A*OES/MS | 4A*OES/MS | 4A*OES/MS | 4A*OES | 4A*OES | 4A*OES | 4A*OES/MS | 4A*OES | 4A*OES | 4A*OES/MS | 4A*OES | 4A*OES/MS | 4A*OES/MS | 4A*OES/MS | 4A*OES | 4A*OES | 4A*OES | 4A*OES | 4A*OES | 4A*OES | 4A*OES | 4A*OES | 4A*OES | 4A*OES | 3
3
| 1 | 1 | 0.46 | 0.4367 | 0.475 | 0.42 | 0.452 | 0.449 | 0.445 | 0.418 | 0.453 | 0.4814 | 0.46268 | 0.47 | 0.437 | 0.463 | 0.47066 | 0.5858 | 0.495 | 0.45 | 0.49 | 0.4 | 0.45582 | 0.463 | 0.455 | 0.47 | 0.496 | 0.31191 |  | 0.4668 | 0.48 | 0.543 | 1
| 1 | 2 | 0.46 | 0.4393 | 0.461 | 0.42 | 0.452 | 0.465 | 0.436 | 0.435 | 0.443 | 0.4837 | 0.46117 | 0.46 | 0.438 | 0.463 | 0.47076 | 0.5817 | 0.481 | 0.44 | 0.48 | 0.43 | 0.45887 | 0.461 | 0.459 | 0.47 | 0.524 | 0.2966 |  | 0.4916 | 0.437 | 0.546 | 19
| 1 | 3 | 0.45 | 0.4396 | 0.492 | 0.42 | 0.454 | 0.46 | 0.43 | 0.418 | 0.449 | 0.4872 | 0.46358 | 0.47 | 0.448 | 0.484 | 0.47216 | 0.5755 | 0.494 | 0.44 | 0.48 | 0.45 | 0.45594 | 0.456 | 0.456 | 0.46 | 0.53 | 0.3184 | 0.478 | 0.4679 | 0.484 | 0.546 | 16
| 1 | 4 | 0.45 | 0.4397 | 0.5 | 0.41 | 0.459 | 0.464 | 0.424 | 0.411 | 0.453 | 0.4848 | 0.45958 | 0.45 | 0.436 | 0.484 | 0.46901 | 0.5858 | 0.487 | 0.44 | 0.49 | 0.42 | 0.45637 | 0.46 | 0.47 | 0.47 | 0.523 | 0.30662 | 0.47 | 0.4718 | 0.458 | 0.57 | 0.46007
| 1 | 5 | 0.45 | 0.4384 | 0.481 | 0.41 | 0.449 | 0.449 | 0.413 | 0.425 | 0.45 | 0.4846 | 0.46155 | 0.46 | 0.439 | 0.484 | 0.47254 | 0.5775 | 0.485 | 0.45 | 0.46 | 0.44 | 0.45584 | 0.459 | 0.462 | 0.47 | 0.531 | 0.30102 |  | 0.4803 | 0.457 | 0.564 | 58
| 1 | 6 | 0.46 | 0.4383 | 0.46 | 0.41 | 0.462 | 0.476 | 0.429 | 0.431 | 0.462 | 0.4842 | 0.46368 | 0.47 | 0.439 | 0.484 | 0.47312 | 0.5837 | 0.483 | 0.45 | 0.48 | 0.45 | 0.45614 | 0.451 | 0.475 | 0.47 | 0.496 | 0.27536 |  | 0.4792 | 0.468 | 0.569
| Mean |  | 0.455 | 0.43867 | 0.47817 | 0.415 | 0.45467 | 0.4605 | 0.4295 | 0.423 | 0.45167 | 0.48432 | 0.46204 | 0.46333 | 0.4395 | 0.477 | 0.47137 | 0.58167 | 0.4875 | 0.445 | 0.48 | 0.43167 | 0.4565 | 0.45833 | 0.46283 | 0.46833 | 0.51667 | 0.30165 | 0.474 | 0.47627 | 0.464 | 0.55633
| Median |  | 0.455 | 0.43885 | 0.478 | 0.415 | 0.453 | 0.462 | 0.4295 | 0.4215 | 0.4515 | 0.4844 | 0.46211 | 0.465 | 0.4385 | 0.484 | 0.47146 | 0.5827 | 0.486 | 0.445 | 0.48 | 0.435 | 0.45604 | 0.4595 | 0.4605 | 0.47 | 0.5235 | 0.30382 | 0.474 | 0.4755 | 0.463 | 0.555
| Std Dev. |  | 0.0054772 | 0.0011325 | 0.016192 | 0.0054772 | 0.0048854 | 0.010368 | 0.010821 | 0.0090111 | 0.0062503 | 0.0018723 | 0.0015792 | 0.008165 | 0.0043243 | 0.010844 | 0.0015155 | 0.0043288 | 0.0057879 | 0.0054772 | 0.010954 | 0.019408 | 0.0011797 | 0.004274 | 0.0080353 | 0.0040825 | 0.016318 | 0.015016 | 0.0056569 | 0.0093761 | 0.017239 | 0.012628
| Rel.Std.Dev. |  | 1.204% | 0.2582% | 3.386% | 1.32% | 1.074% | 2.252% | 2.52% | 2.13% | 1.384% | 0.3866% | 0.3418% | 1.762% | 0.9839% | 2.273% | 0.3215% | 0.7442% | 1.187% | 1.231% | 2.282% | 4.496% | 0.2584% | 0.9325% | 1.736% | 0.8717% | 3.158% | 4.978% | 1.193% | 1.969% | 3.715% | 2.27%
| PDM3 |  | -1.103% | -4.653% | 3.933% | -9.797% | -1.175% | 0.09287% | -6.645% | -8.058% | -1.827% | 5.27% | 0.4276% | 0.7087% | -4.472% | 3.679% | 2.457% | 26.43% | 5.962% | -3.276% | 4.331% | -6.174% | -0.7768% | -0.3781% | 0.6% | 1.796% | 12.3% | -34.43% | 3.027% | 3.52% | 0.8536% | 20.92%
| Z-Score (Absolute) |  | 0.33 | 1.06 | 0.7 | 2.11 | 0.35 | 0.09 | 1.47 | 1.76 | 0.48 | 0.97 | 0.02 | 0.04 | 1.02 | 0.65 | 0.4 | 5.31 | 1.12 | 0.78 | 0.78 | 1.37 | 0.26 | 0.18 | 0.02 | 0.26 | 2.41 | 7.16 | 0.51 | 0.62 | 0.07 | 4.18
| Analytical results for Tl in OREAS 502c (Certified Value 0.9 ppm) | [31 empty] | Certified
Tl | Round | Replicate | Lab | Lab | Lab | Lab | Lab | Lab | Lab | Lab | Lab | Lab | Lab | Lab | Lab | Lab | Lab | Lab | Lab | Lab | Lab | Lab | Lab | Lab | [8 empty] | 1
| No | No | 1.01 | 1.02 | 1.04 | 1.05 | 1.06 | 1.07 | 1.08 | 1.09 | 1.10 | 1.11 | 1.12 | 1.13 | 1.15 | 1.16 | 1.18 | 1.19 | 1.20 | 1.21 | 1.23 | 1.24 | 1.27 | 1.29 | [8 empty] | ppm
|  |  | 4A*MS | 4A*OES/MS | 4A*OES/MS | 4A*OES/MS | 4A*OES/MS | 4A*OES/MS | 4A*OES/MS | 4A*OES/MS | 4A*MS | 4A*OES | 4A*OES | 4A*OES/MS | 4A*MS | 4A*OES/MS | 4A*OES/MS | 4A*OES/MS | 4A*OES/MS | 4A*OES | 4A*MS | 4A*MS | 4A*OES | 4A*MS | [8 empty] | 2
3
| 1 | 1 | 0.89 | 0.8 | 0.91 | 0.89 | 0.92 | 0.92 | 0.84 | 0.97 | 0.97 | 0.97848 | < 5 | 0.82 | 0.7431 | 0.53 | 0.86 | 0.92 | 0.88 | < 5 | 0.84 | 0.87 | < 5 | 0.94 | [8 empty] | 1
| 1 | 2 | 0.9 | 0.85 | 0.98 | 0.87 | 0.94 | 0.89 | 0.91 | 0.92 | 0.99 | 0.96202 | < 5 | 0.81 | 0.7156 | 0.51 | 0.85 | 0.89 | 0.93 | < 5 | 0.84 | 0.78 | < 5 | 0.98 | [8 empty] | 20
| 1 | 3 | 0.9 | 0.82 | 0.98 | 0.89 | 0.98 | 0.93 | 0.9 | 0.96 | 0.98 | 0.98206 | < 5 | 0.84 | 0.7277 | 0.51 | 0.87 | 0.89 | 0.87 | < 5 | 0.82 | 0.83 | < 5 | 0.92 | [8 empty] | 16
| 1 | 4 | 0.89 | 0.77 | 1.01 | 0.94 | 0.98 | 0.89 | 0.91 | 0.97 | 0.95 | 0.97154 | < 5 | 0.83 | 0.725 | 0.5 | 0.86 | 0.9 | 0.86 | < 5 | 0.87 | 0.89 | < 5 | 0.94 | [8 empty] | 0.89762
| 1 | 5 | 0.89 | 0.78 | 0.97 | 0.91 | 0.96 | 0.88 | 0.88 | 0.96 | 0.96 | 0.97776 | < 5 | 0.87 | 0.8132 | 0.48 | 0.88 | 0.89 | 0.85 | < 5 | 0.85 | 0.86 | < 5 | 0.99 | [8 empty] | 59
| 1 | 6 | 0.89 | 0.81 | 0.97 | 0.91 | 0.96 | 0.92 | 0.94 | 0.97 | 0.95 | 0.98954 | < 5 | 0.86 | 0.7986 | 0.56 | 0.87 | 0.91 | 0.9 | < 5 | 0.87 | 0.9 | < 5 | 1.02
| Mean |  | 0.89333 | 0.805 | 0.97 | 0.90167 | 0.95667 | 0.905 | 0.89667 | 0.95833 | 0.96667 | 0.9769 |  | 0.83833 | 0.75387 | 0.515 | 0.865 | 0.9 | 0.88167 |  | 0.84833 | 0.855 |  | 0.965
| Median |  | 0.89 | 0.805 | 0.975 | 0.9 | 0.96 | 0.905 | 0.905 | 0.965 | 0.965 | 0.97812 |  | 0.835 | 0.7354 | 0.51 | 0.865 | 0.895 | 0.875 |  | 0.845 | 0.865 |  | 0.96
| Std Dev. |  | 0.005164 | 0.02881 | 0.032863 | 0.024014 | 0.023381 | 0.020736 | 0.033862 | 0.019408 | 0.01633 | 0.0093764 |  | 0.023166 | 0.04152 | 0.027386 | 0.010488 | 0.012649 | 0.029269 |  | 0.019408 | 0.044159 |  | 0.037815
| Rel.Std.Dev. |  | 0.5781% | 3.579% | 3.388% | 2.663% | 2.444% | 2.291% | 3.776% | 2.025% | 1.689% | 0.9598% |  | 2.763% | 5.508% | 5.318% | 1.212% | 1.405% | 3.32% |  | 2.288% | 5.165% |  | 3.919%
| PDM3 |  | -0.4772% | -10.32% | 8.064% | 0.4512% | 6.579% | 0.8225% | -0.1058% | 6.764% | 7.693% | 8.833% |  | -6.605% | -16.01% | -42.63% | -3.634% | 0.2655% | -1.777% |  | -5.49% | -4.748% |  | 7.507%
| Z-Score (Absolute) |  | 0.08 | 1.08 | 0.78 | 0.01 | 0.63 | 0.05 | 0.05 | 0.65 | 0.74 | 0.85 | 17.97 | 0.7 | 1.65 | 4.34 | 0.4 | 0.01 | 0.22 | 17.97 | 0.59 | 0.52 | 17.97 | 0.72
Results from laboratories 3, 25, 26, 30 & 31 were removed due to their 0.1ppm reading resolution.
| Analytical results for Tm in OREAS 502c (Certified Value 0.35 ppm) | [31 empty] | Certified
Tm | Round | Replicate | 1.01: Lab; 1.02: Lab; 1.04: Lab; 1.05: Lab; 1.06: Lab; 1.07: Lab; 1.08: Lab; 1.09: Lab; 1.10: Lab | [8 empty] | 1
| No | No | 1.01: 1.02; 1.02: 1.04; 1.04: 1.10; 1.05: 1.13; 1.06: 1.15; 1.07: 1.16; 1.08: 1.25; 1.09: 1.26; 1.10: 1.30 | [8 empty] | ppm
|  |  | 1.01: 4A*OES/MS; 1.02: 4A*OES/MS; 1.04: 4A*MS; 1.05: 4A*OES/MS; 1.06: 4A*MS; 1.07: 4A*OES/MS; 1.08: 4A*MS; 1.09: 4A*MS; 1.10: 4A*MS | [8 empty] | 2
3
| 1 | 1 | 1.01: 0.31; 1.02: 0.32; 1.04: 0.37; 1.05: 0.33; 1.06: 0.3556; 1.07: 0.1; 1.08: 0.38; 1.09: 0.4; 1.10: 0.38 | [8 empty] | 1
| 1 | 2 | 1.01: 0.31; 1.02: 0.36; 1.04: 0.37; 1.05: 0.33; 1.06: 0.3469; 1.07: 0.1; 1.08: 0.38; 1.09: 0.5; 1.10: 0.35 | [8 empty] | 21
| 1 | 3 | 1.01: 0.32; 1.02: 0.37; 1.04: 0.37; 1.05: 0.35; 1.06: 0.3698; 1.07: 0.1; 1.08: 0.38; 1.09: 0.4; 1.10: 0.39 | [8 empty] | 16
| 1 | 4 | 1.01: 0.32; 1.02: 0.36; 1.04: 0.38; 1.05: 0.34; 1.06: 0.3356; 1.07: 0.1; 1.08: 0.38; 1.09: 0.4; 1.10: 0.35 | [8 empty] | 0.35224
| 1 | 5 | 1.01: 0.31; 1.02: 0.35; 1.04: 0.38; 1.05: 0.34; 1.06: 0.3511; 1.07: 0.1; 1.08: 0.38; 1.09: 0.5; 1.10: 0.35 | [8 empty] | 60
| 1 | 6 | 1.01: 0.3; 1.02: 0.35; 1.04: 0.37; 1.05: 0.33; 1.06: 0.3452; 1.07: 0.12; 1.08: 0.36; 1.09: 0.45; 1.10: 0.37
| Mean |  | 1.01: 0.31167; 1.02: 0.35167; 1.04: 0.37333; 1.05: 0.33667; 1.06: 0.3507; 1.07: 0.10333; 1.08: 0.37667; 1.09: 0.44167; 1.10: 0.365
| Median |  | 1.01: 0.31; 1.02: 0.355; 1.04: 0.37; 1.05: 0.335; 1.06: 0.349; 1.07: 0.1; 1.08: 0.38; 1.09: 0.425; 1.10: 0.36
| Std Dev. |  | 1.01: 0.0075277; 1.02: 0.017224; 1.04: 0.005164; 1.05: 0.008165; 1.06: 0.011504; 1.07: 0.008165; 1.08: 0.008165; 1.09: 0.04916; 1.10: 0.017607
| Rel.Std.Dev. |  | 1.01: 2.415%; 1.02: 4.898%; 1.04: 1.383%; 1.05: 2.425%; 1.06: 3.28%; 1.07: 7.902%; 1.08: 2.168%; 1.09: 11.13%; 1.10: 4.824%
| PDM3 |  | 1.01: -11.52%; 1.02: -0.1636%; 1.04: 5.987%; 1.05: -4.422%; 1.06: -0.438%; 1.07: -70.66%; 1.08: 6.934%; 1.09: 25.39%; 1.10: 3.622%
| Z-Score (Absolute) |  | 1.01: 1.24; 1.02: 0; 1.04: 0.67; 1.05: 0.47; 1.06: 0.03; 1.07: 7.73; 1.08: 0.78; 1.09: 2.8; 1.10: 0.41
Results from laboratories 23 & 24 were removed due to their 0.1ppm reading resolution.
| Analytical results for U in OREAS 502c (Certified Value 4.82 ppm) | [31 empty] | Certified
U | Round | Replicate | Lab | Lab | Lab | Lab | Lab | Lab | Lab | Lab | Lab | Lab | Lab | Lab | Lab | Lab | Lab | Lab | Lab | Lab | Lab | Lab | Lab | Lab | Lab | Lab | Lab | [5 empty] | 1
| No | No | 1.01 | 1.02 | 1.03 | 1.04 | 1.05 | 1.06 | 1.07 | 1.08 | 1.09 | 1.10 | 1.11 | 1.12 | 1.13 | 1.15 | 1.16 | 1.18 | 1.19 | 1.20 | 1.23 | 1.24 | 1.25 | 1.26 | 1.29 | 1.30 | 1.31 | [5 empty] | ppm
|  |  | 4A*MS | 4A*OES/MS | 4A*MS | 4A*OES/MS | 4A*OES/MS | 4A*OES/MS | 4A*OES/MS | 4A*OES/MS | 4A*OES/MS | 4A*MS | 4A*OES | 4A*OES | 4A*OES/MS | 4A*MS | 4A*OES/MS | 4A*OES/MS | 4A*OES/MS | 4A*OES/MS | 4A*MS | 4A*MS | 4A*MS | 4A*MS | 4A*MS | 4A*MS | 4A*MS | [5 empty] | 2
3
| 1 | 1 | 4.816 | 3.7 | 5.1 | 4.98 | 4.6 | 4.7 | 4.7 | 4.8 | 4.9 | 4.68 | 5.1175 | < 10 | 5.77 | 4.2497 | 2.8 | 4.63 | 5.13 | 4.4 | 4.2 | 4 | 4.7 | 5 | 5.14 | 5.24 | 5.77 | [5 empty] | 1
| 1 | 2 | 4.526 | 4 | 4.3 | 4.9 | 4.4 | 5 | 4.8 | 5.8 | 4.8 | 5.14 | 4.8136 | < 10 | 5.5 | 4.2222 | 2.6 | 4.83 | 5.21 | 4.5 | 4.4 | 3.3 | 4.8 | 5.8 | 5.07 | 4.85 | 5.54 | [5 empty] | 22
| 1 | 3 | 4.321 | 4.1 | 4.5 | 5.13 | 4.5 | 4.9 | 4.8 | 5 | 4.8 | 5.05 | 4.8032 | < 10 | 5.35 | 4.2331 | 2.7 | 4.32 | 5.11 | 4.7 | 4.1 | 3.5 | 4.6 | 5.1 | 5.42 | 5.65 | 5.4 | [5 empty] | 16
| 1 | 4 | 4.388 | 3.9 | 4.4 | 4.68 | 5.3 | 4.3 | 4.7 | 5.1 | 5.1 | 5.75 | 4.825 | < 10 | 5.57 | 4.2485 | 2.7 | 4.54 | 5.21 | 4.4 | 4.6 | 3.5 | 4.7 | 5.6 | 4.8 | 4.98 | 5.37 | [5 empty] | 4.8233
| 1 | 5 | 5.088 | 3.98 | 4.7 | 4.62 | 4.4 | 4.7 | 4.5 | 5.2 | 4.6 | 4.94 | 5.015 | < 10 | 5.21 | 4.2684 | 2.5 | 5.04 | 5.22 | 4.6 | 4.2 | 3.5 | 4.7 | 5.7 | 5.54 | 5.22 | 5.39 | [5 empty] | 61
| 1 | 6 | 4.589 | 3.9 | 4.9 | 4.51 | 4.5 | 5.5 | 4.8 | 5.1 | 4.9 | 4.94 | 5.092 | 14 | 5.27 | 4.2426 | 2.9 | 4.58 | 5.1 | 4.6 | 4.3 | 3.7 | 4.7 | 5.2 | 5.06 | 5.55 | 5.37
| Mean |  | 4.6213 | 3.93 | 4.65 | 4.8033 | 4.6167 | 4.85 | 4.7167 | 5.1667 | 4.85 | 5.0833 | 4.9444 | 14 | 5.445 | 4.2441 | 2.7 | 4.6567 | 5.1633 | 4.5333 | 4.3 | 3.5833 | 4.7 | 5.4 | 5.1717 | 5.2483 | 5.4733
| Median |  | 4.5575 | 3.94 | 4.6 | 4.79 | 4.5 | 4.8 | 4.75 | 5.1 | 4.85 | 4.995 | 4.92 | 14 | 5.425 | 4.2455 | 2.7 | 4.605 | 5.17 | 4.55 | 4.25 | 3.5 | 4.7 | 5.4 | 5.105 | 5.23 | 5.395
| Std Dev. |  | 0.28651 | 0.13491 | 0.30822 | 0.23754 | 0.34303 | 0.39875 | 0.1169 | 0.33862 | 0.16432 | 0.36126 | 0.14699 |  | 0.20936 | 0.015785 | 0.14142 | 0.24921 | 0.055737 | 0.12111 | 0.17889 | 0.24014 | 0.063246 | 0.34059 | 0.26806 | 0.31109 | 0.15883
| Rel.Std.Dev. |  | 6.2% | 3.433% | 6.628% | 4.945% | 7.43% | 8.222% | 2.479% | 6.554% | 3.388% | 7.107% | 2.973% |  | 3.845% | 0.3719% | 5.238% | 5.352% | 1.079% | 2.671% | 4.16% | 6.702% | 1.346% | 6.307% | 5.183% | 5.927% | 2.902%
| PDM3 |  | -4.187% | -18.52% | -3.593% | -0.4135% | -4.284% | 0.554% | -2.21% | 7.119% | 0.554% | 5.392% | 2.511% | 190.3% | 12.89% | -12.01% | -44.02% | -3.454% | 7.05% | -6.011% | -10.85% | -25.71% | -2.556% | 11.96% | 7.223% | 8.813% | 13.48%
| Z-Score (Absolute) |  | 0.34 | 1.64 | 0.29 | 0 | 0.35 | 0.09 | 0.16 | 0.68 | 0.09 | 0.52 | 0.26 | 3.18 | 1.2 | 1.05 | 3.94 | 0.27 | 0.67 | 0.51 | 0.94 | 2.29 | 0.19 | 1.12 | 0.69 | 0.83 | 1.25
| Analytical results for V in OREAS 502c (Certified Value 120 ppm) | [31 empty] | Certified
V | Round | Replicate | Lab | Lab | Lab | Lab | Lab | Lab | Lab | Lab | Lab | Lab | Lab | Lab | Lab | Lab | Lab | Lab | Lab | Lab | Lab | Lab | Lab | Lab | Lab | Lab | Lab | Lab | Lab | Lab | Lab |  | 1
| No | No | 1.01 | 1.02 | 1.03 | 1.04 | 1.05 | 1.06 | 1.07 | 1.08 | 1.09 | 1.10 | 1.11 | 1.12 | 1.13 | 1.14 | 1.15 | 1.16 | 1.17 | 1.18 | 1.19 | 1.20 | 1.21 | 1.23 | 1.24 | 1.25 | 1.26 | 1.27 | 1.29 | 1.30 | 1.31 |  | ppm
|  |  | 4A*OES | 4A*OES/MS | 4A*MS | 4A*OES/MS | 4A*OES/MS | 4A*OES/MS | 4A*OES/MS | 4A*OES/MS | 4A*OES/MS | 4A*OES | 4A*OES | 4A*OES | 4A*OES/MS | 4A*OES | 4A*OES | 4A*OES/MS | 4A*OES | 4A*OES/MS | 4A*OES/MS | 4A*OES/MS | 4A*OES | 4A*MS | 4A*MS | 4A*OES | 4A*OES | 4A*OES | 4A*OES | 4A*OES | 4A*OES |  | 0
0
| 1 | 1 | 122 | 102.5 | 126 | 114 | 121 | 118 | 120 | 110 | 119 | 131 | 132.7912 | 124 | 119 | 112 | 122.7632 | 126.1 | 112.12 | 122 | 120 | 99 | 131.3961 | 113 | 109 | 120 | 132 | 117.3623 | 118 | 122 | 121 |  | 1
| 1 | 2 | 124 | 103 | 127 | 114 | 120 | 122 | 118 | 116 | 117 | 129 | 127.3034 | 122 | 117 | 112 | 122.9777 | 124.8 | 116.88 | 143 | 117 | 103 | 131.3188 | 113 | 106 | 120 | 136 | 113.509 | 108 | 112 | 120 |  | 23
| 1 | 3 | 122 | 103.5 | 128 | 116 | 122 | 121 | 116 | 112 | 120 | 128 | 127.7959 | 124 | 118 | 116 | 125.8991 | 123.2 | 115.675 | 123 | 121 | 106 | 131.1944 | 110 | 107 | 115 | 142 | 118.4668 | 118 | 123 | 118 |  | 16
| 1 | 4 | 122 | 102.5 | 128 | 113 | 121 | 123 | 114 | 111 | 121 | 126 | 132.1218 | 120 | 118 | 117 | 123.5596 | 128 | 116.314 | 125 | 123 | 101 | 131.3742 | 118 | 110 | 115 | 136 | 115.7376 | 121 | 114 | 125 |  | 120.1126
| 1 | 5 | 124 | 104 | 126 | 114 | 122 | 118 | 113 | 113 | 120 | 126 | 127.9933 | 120 | 116 | 124 | 121.8686 | 122 | 119.525 | 122 | 119 | 105 | 131.3442 | 117 | 109 | 120 | 128 | 114.7412 | 122 | 117 | 119 |  | 62
| 1 | 6 | 126 | 103.5 | 126 | 113 | 122 | 125 | 115 | 114 | 123 | 120 | 130.4491 | 118 | 119 | 126 | 120.9387 | 128.3 | 115.252 | 127 | 120 | 104 | 132.0278 | 116 | 109 | 120 | 136 | 116.6593 | 126 | 116 | 124
| Mean |  | 123.3333 | 103.1667 | 126.8333 | 114 | 121.3333 | 121.1667 | 116 | 112.6667 | 120 | 126.6667 | 129.7424 | 121.3333 | 117.8333 | 117.8333 | 123.0011 | 125.4 | 115.961 | 127 | 120 | 103 | 131.4426 | 114.5 | 108.3333 | 118.3333 | 135 | 116.0793 | 118.8333 | 117.3333 | 121.1667
| Median |  | 123 | 103.25 | 126.5 | 114 | 121.5 | 121.5 | 115.5 | 112.5 | 120 | 127 | 129.2212 | 121 | 118 | 116.5 | 122.8705 | 125.45 | 115.9945 | 124 | 120 | 103.5 | 131.3592 | 114.5 | 109 | 120 | 136 | 116.1984 | 119.5 | 116.5 | 120.5
| Std Dev. |  | 1.633 | 0.60553 | 0.98319 | 1.0954 | 0.8165 | 2.7869 | 2.6077 | 2.1602 | 2 | 3.7771 | 2.3771 | 2.4221 | 1.169 | 5.947 | 1.6914 | 2.5464 | 2.4087 | 8.0747 | 2 | 2.6077 | 0.29526 | 3.0166 | 1.5055 | 2.582 | 4.6904 | 1.7998 | 6.08 | 4.3665 | 2.7869
| Rel.Std.Dev. |  | 1.324% | 0.5869% | 0.7752% | 0.9609% | 0.6729% | 2.3% | 2.248% | 1.917% | 1.667% | 2.982% | 1.832% | 1.996% | 0.9921% | 5.047% | 1.375% | 2.031% | 2.077% | 6.358% | 1.667% | 2.532% | 0.2246% | 2.635% | 1.39% | 2.182% | 3.474% | 1.55% | 5.116% | 3.721% | 2.3%
| PDM3 |  | 2.681% | -14.11% | 5.595% | -5.089% | 1.016% | 0.8776% | -3.424% | -6.199% | -0.09371% | 5.457% | 8.017% | 1.016% | -1.898% | -1.898% | 2.405% | 4.402% | -3.456% | 5.734% | -0.09371% | -14.25% | 9.433% | -4.673% | -9.807% | -1.481% | 12.39% | -3.358% | -1.065% | -2.314% | 0.8776%
| Z-Score (Absolute) |  | 0.56 | 2.84 | 1.15 | 1.01 | 0.22 | 0.2 | 0.67 | 1.24 | 0 | 1.12 | 1.64 | 0.22 | 0.37 | 0.37 | 0.51 | 0.91 | 0.68 | 1.18 | 0 | 2.87 | 1.93 | 0.93 | 1.97 | 0.28 | 2.53 | 0.66 | 0.2 | 0.45 | 0.2
| Analytical results for W in OREAS 502c (Certified Value 4.53 ppm) | [31 empty] | Certified
W | Round | Replicate | Lab | Lab | Lab | Lab | Lab | Lab | Lab | Lab | Lab | Lab | Lab | Lab | Lab | Lab | Lab | Lab | Lab | Lab | Lab | Lab | Lab | Lab | Lab | Lab | Lab | Lab |  |  |  |  | 1
| No | No | 1.01 | 1.02 | 1.03 | 1.04 | 1.05 | 1.06 | 1.07 | 1.08 | 1.09 | 1.10 | 1.11 | 1.12 | 1.13 | 1.14 | 1.15 | 1.16 | 1.17 | 1.19 | 1.20 | 1.21 | 1.23 | 1.24 | 1.26 | 1.29 | 1.30 | 1.31 |  |  |  |  | ppm
|  |  | 4A*OES | 4A*OES/MS | 4A*MS | 4A*OES/MS | 4A*OES/MS | 4A*OES/MS | 4A*OES/MS | 4A*OES/MS | 4A*OES/MS | 4A*MS | 4A*OES | 4A*OES | 4A*OES/MS | 4A*OES | 4A*MS | 4A*OES/MS | 4A*OES | 4A*OES/MS | 4A*OES/MS | 4A*OES | 4A*MS | 4A*MS | 4A*MS | 4A*MS | 4A*MS | 4A*MS |  |  |  |  | 2
2
| 1 | 1 | 4 | 4.1 | 4 | 3.67 | 4.6 | 4 | 4.3 | 4 | 4.6 | 5.4 | 4.3269 | < 10 | 4.7 | < 10 | 4.4679 | 6.1 | < 10 | 5 | 4.9 | < 20 | 4.3 | 3 | 5.5 | 7.9 | 4.7 | 5.6 |  |  |  |  | 1
| 1 | 2 | 5 | 4 | 3.8 | 5.65 | 4.3 | 5 | 4.9 | 4.2 | 4.7 | 4.1 | 4.1761 | < 10 | 4.3 | < 10 | 4.4296 | 5.1 | < 10 | 5 | 4.8 | < 20 | 5 | 3.4 | 6 | 4.4 | 4.6 | 4.7 |  |  |  |  | 24
| 1 | 3 | 4 | 4.2 | 4.4 | 4.36 | 4.6 | 5.1 | 4 | 4.7 | 4.3 | 4.5 | 4.5746 | < 10 | 4.3 | < 10 | 4.4209 | 5.6 | < 10 | 4.6 | 4.6 | < 20 | 4.7 | 2.1 | 6 | 4.3 | 4.5 | 4.5 |  |  |  |  | 16
| 1 | 4 | 4 | 4.4 | 4.2 | 5.82 | 5.7 | 4.8 | 4.3 | 5.9 | 5.3 | 5.3 | 3.8098 | < 10 | 4.7 | < 10 | 4.4108 | 4.7 | < 10 | 4.1 | 4.6 | < 20 | 4.7 | 3.3 | 5 | 5.7 | 4.6 | 5 |  |  |  |  | 4.5303
| 1 | 5 | 4 | 4.1 | 4 | 3.69 | 4.3 | 6.3 | 4.5 | 4.5 | 5.5 | 4.9 | 4.856 | < 10 | 4.8 | < 10 | 4.4218 | 5.3 | < 10 | 4.2 | 4.5 | < 20 | 4.5 | 3.2 | 7 | 5.1 | 4.2 | 4.2 |  |  |  |  | 63
| 1 | 6 | 3 | 4.5 | 4 | 3.71 | 4.1 | 4.4 | 4.1 | 5 | 4.8 | 4.3 | 4.259 | < 10 | 4.5 | < 10 | 4.4563 | 6.1 | < 10 | 4.4 | 4.7 | < 20 | 4.6 | 2.9 | 6 | 4.4 | 4.7 | 4.8
| Mean |  | 4 | 4.2167 | 4.0667 | 4.4833 | 4.6 | 4.9333 | 4.35 | 4.7167 | 4.8667 | 4.75 | 4.3337 |  | 4.55 |  | 4.4345 | 5.4833 |  | 4.55 | 4.6833 |  | 4.6333 | 2.9833 | 5.9167 | 5.3 | 4.55 | 4.8
| Median |  | 4 | 4.15 | 4 | 4.035 | 4.45 | 4.9 | 4.3 | 4.6 | 4.75 | 4.7 | 4.293 |  | 4.6 |  | 4.4257 | 5.45 |  | 4.5 | 4.65 |  | 4.65 | 3.1 | 6 | 4.75 | 4.6 | 4.75
| Std Dev. |  | 0.63246 | 0.19408 | 0.20656 | 1.0052 | 0.57271 | 0.78401 | 0.32094 | 0.67946 | 0.45019 | 0.53572 | 0.35658 |  | 0.21679 |  | 0.022468 | 0.56006 |  | 0.38859 | 0.1472 |  | 0.23381 | 0.47081 | 0.66458 | 1.3842 | 0.18708 | 0.47749
| Rel.Std.Dev. |  | 15.81% | 4.603% | 5.079% | 22.42% | 12.45% | 15.89% | 7.378% | 14.41% | 9.25% | 11.28% | 8.228% |  | 4.765% |  | 0.5067% | 10.21% |  | 8.54% | 3.143% |  | 5.046% | 15.78% | 11.23% | 26.12% | 4.112% | 9.948%
| PDM3 |  | -11.7% | -6.922% | -10.23% | -1.036% | 1.539% | 8.897% | -3.979% | 4.115% | 7.426% | 4.851% | -4.338% |  | 0.4357% |  | -2.113% | 21.04% |  | 0.4357% | 3.379% |  | 2.275% | -34.15% | 30.6% | 16.99% | 0.4357% | 5.954%
| Z-Score (Absolute) |  | 1.52 | 1.02 | 1.37 | 0.4 | 0.13 | 0.64 | 0.71 | 0.13 | 0.48 | 0.21 | 0.75 | 0.79 | 0.25 | 0.79 | 0.52 | 1.91 | 0.79 | 0.25 | 0.06 | 12.35 | 0.06 | 3.87 | 2.91 | 1.48 | 0.25 | 0.33
Results from laboratory 25 were removed due to their 1ppm reading resolution.
| Analytical results for Y in OREAS 502c (Certified Value 24.1 ppm) | [31 empty] | Certified
Y | Round | Replicate | Lab | Lab | Lab | Lab | Lab | Lab | Lab | Lab | Lab | Lab | Lab | Lab | Lab | Lab | Lab | Lab | Lab | Lab | Lab | Lab | Lab | Lab | Lab | Lab | Lab | Lab | Lab | Lab |  |  | 1
| No | No | 1.01 | 1.02 | 1.03 | 1.04 | 1.05 | 1.06 | 1.07 | 1.08 | 1.09 | 1.10 | 1.11 | 1.12 | 1.13 | 1.14 | 1.15 | 1.16 | 1.17 | 1.18 | 1.19 | 1.20 | 1.21 | 1.23 | 1.24 | 1.25 | 1.26 | 1.29 | 1.30 | 1.31 |  |  | ppm
|  |  | 4A*MS | 4A*OES/MS | 4A*MS | 4A*OES/MS | 4A*OES/MS | 4A*OES/MS | 4A*OES/MS | 4A*OES/MS | 4A*OES/MS | 4A*MS | 4A*OES | 4A*OES | 4A*OES/MS | 4A*OES | 4A*MS | 4A*OES/MS | 4A*OES | 4A*OES/MS | 4A*OES/MS | 4A*OES/MS | 4A*OES | 4A*MS | 4A*MS | 4A*MS | 4A*MS | 4A*MS | 4A*MS | 4A*MS |  |  | 1
2
| 1 | 1 | 24.57 | 20.05 | 25.4 | 22.63 | 23.1 | 25.3 | 25.3 | 24 | 25.3 | 23.9 | 21.8525 | 21 | 23.6 | 23 | 27.28 | 30.2 | 29.038 | 23 | 24.2 | 24 | 24.0891 | 18.6 | 20.7 | 23.6 | 24.6 | 24.3 | 24.2 | 19.3 |  |  | 1
| 1 | 2 | 23.96 | 19.95 | 22.7 | 24.96 | 23.7 | 25.3 | 25.4 | 25 | 24.8 | 23.61 | 22.0446 | 22 | 23.8 | 25 | 27.3398 | 30.8 | 27.939 | 23.6 | 23.6 | 24.9 | 24.4959 | 17.6 | 18.5 | 24 | 24.3 | 24.1 | 21.7 | 18.9 |  |  | 25
| 1 | 3 | 24.13 | 20.65 | 23.1 | 24.93 | 23.2 | 26.4 | 26.1 | 24.7 | 25.8 | 23.82 | 21.7976 | 22 | 23.3 | 29 | 27.2479 | 31.2 | 29.401 | 23.6 | 23 | 25.7 | 24.1994 | 17.7 | 20.2 | 24.7 | 25.8 | 23.7 | 23.9 | 19 |  |  | 16
| 1 | 4 | 24.77 | 20.15 | 24.7 | 23.79 | 24.1 | 24 | 24.8 | 24.8 | 25.2 | 24.09 | 21.8986 | 22 | 23.9 | 26 | 27.3884 | 30.2 | 29.338 | 23.1 | 21.7 | 24.8 | 24.6685 | 18.7 | 20.9 | 24.4 | 24 | 23.6 | 22.6 | 19.3 |  |  | 24.0536
| 1 | 5 | 24.2 | 20.95 | 23.6 | 24.64 | 23.1 | 24.7 | 24.8 | 24.9 | 24.6 | 24.06 | 21.6176 | 24 | 23.8 | 26 | 27.2526 | 30 | 29.434 | 23.3 | 22.3 | 24.3 | 25.1851 | 18.7 | 20.6 | 24.2 | 23.4 | 24.4 | 23 | 19.2 |  |  | 64
| 1 | 6 | 24.85 | 20.2 | 22.3 | 23.82 | 23.7 | 24.7 | 25.8 | 25.6 | 26.3 | 24.23 | 21.8179 | 24 | 24.3 | 27 | 27.2492 | 29.5 | 28.945 | 23.4 | 23.9 | 24.2 | 24.7678 | 17.9 | 20.7 | 24.6 | 28.3 | 24.8 | 23.2 | 19.7
| Mean |  | 24.4133 | 20.325 | 23.6333 | 24.1283 | 23.4833 | 25.0667 | 25.3667 | 24.8333 | 25.3333 | 23.9517 | 21.8381 | 22.5 | 23.7833 | 26 | 27.293 | 30.3167 | 29.0158 | 23.3333 | 23.1167 | 24.65 | 24.5676 | 18.2 | 20.2667 | 24.25 | 25.0667 | 24.15 | 23.1 | 19.2333
| Median |  | 24.385 | 20.175 | 23.35 | 24.23 | 23.45 | 25 | 25.35 | 24.85 | 25.25 | 23.98 | 21.8352 | 22 | 23.8 | 26 | 27.2663 | 30.2 | 29.188 | 23.35 | 23.3 | 24.55 | 24.5822 | 18.25 | 20.65 | 24.3 | 24.45 | 24.2 | 23.1 | 19.25
| Std Dev. |  | 0.36708 | 0.38955 | 1.1994 | 0.90008 | 0.41191 | 0.81158 | 0.52409 | 0.5164 | 0.6314 | 0.2214 | 0.13942 | 1.2247 | 0.33116 | 2 | 0.058387 | 0.60139 | 0.56428 | 0.25033 | 0.9704 | 0.62209 | 0.40031 | 0.52154 | 0.89592 | 0.40866 | 1.7728 | 0.45056 | 0.90333 | 0.28048
| Rel.Std.Dev. |  | 1.504% | 1.917% | 5.075% | 3.73% | 1.754% | 3.238% | 2.066% | 2.079% | 2.492% | 0.9243% | 0.6384% | 5.443% | 1.392% | 7.692% | 0.2139% | 1.984% | 1.945% | 1.073% | 4.198% | 2.524% | 1.629% | 2.866% | 4.421% | 1.685% | 7.072% | 1.866% | 3.911% | 1.458%
| PDM3 |  | 1.496% | -15.5% | -1.747% | 0.3108% | -2.371% | 4.212% | 5.459% | 3.242% | 5.32% | -0.4236% | -9.211% | -6.459% | -1.123% | 8.092% | 13.47% | 26.04% | 20.63% | -2.994% | -3.895% | 2.48% | 2.137% | -24.34% | -15.74% | 0.8166% | 4.212% | 0.4009% | -3.964% | -20.04%
| Z-Score (Absolute) |  | 0.19 | 2.64 | 0.35 | 0.01 | 0.45 | 0.64 | 0.85 | 0.48 | 0.83 | 0.13 | 1.59 | 1.13 | 0.25 | 1.29 | 2.18 | 4.27 | 3.37 | 0.56 | 0.71 | 0.35 | 0.3 | 4.11 | 2.68 | 0.08 | 0.64 | 0.01 | 0.72 | 3.39
| Analytical results for Yb in OREAS 502c (Certified Value 2.31 ppm) | [31 empty] | Certified
Yb | Round | Replicate | 1.01: Lab; 1.02: Lab; 1.03: Lab; 1.04: Lab; 1.05: Lab; 1.06: Lab; 1.07: Lab; 1.08: Lab; 1.09: Lab; 1.10: Lab; 1.11: Lab; 1.12: Lab; 1.13: Lab; 1.14: Lab; 1.15: Lab |  |  | 1
| No | No | 1.01: 1.02; 1.02: 1.04; 1.03: 1.10; 1.04: 1.13; 1.05: 1.15; 1.06: 1.16; 1.07: 1.18; 1.08: 1.19; 1.09: 1.20; 1.10: 1.23; 1.11: 1.24; 1.12: 1.25; 1.13: 1.26; 1.14: 1.30; 1.15: 1.31 |  |  | ppm
|  |  | 1.01: 4A*OES/MS; 1.02: 4A*OES/MS; 1.03: 4A*MS; 1.04: 4A*OES/MS; 1.05: 4A*MS; 1.06: 4A*OES/MS; 1.07: 4A*OES/MS; 1.08: 4A*OES/MS; 1.09: 4A*OES/MS; 1.10: 4A*MS; 1.11: 4A*MS; 1.12: 4A*MS; 1.13: 4A*MS; 1.14: 4A*MS; 1.15: 4A*MS |  |  | 2
2
| 1 | 1 | 1.01: 2.2; 1.02: 2.04; 1.03: 2.41; 1.04: 2.62; 1.05: 2.6564; 1.06: 2; 1.07: 2.4; 1.08: 2.5; 1.09: 2.4; 1.10: 2.1; 1.11: 2; 1.12: 2.4; 1.13: 2.6; 1.14: 2.5; 1.15: 1.9 |  |  | 1
| 1 | 2 | 1.01: 2.2; 1.02: 2.32; 1.03: 2.42; 1.04: 2.5; 1.05: 2.6437; 1.06: 2; 1.07: 2.4; 1.08: 2.5; 1.09: 2.4; 1.10: 2; 1.11: 1.8; 1.12: 2.4; 1.13: 3.2; 1.14: 2.3; 1.15: 1.9 |  |  | 26
| 1 | 3 | 1.01: 2.25; 1.02: 2.27; 1.03: 2.38; 1.04: 2.47; 1.05: 2.6906; 1.06: 2; 1.07: 2.4; 1.08: 2.3; 1.09: 2.5; 1.10: 2; 1.11: 1.8; 1.12: 2.35; 1.13: 2.6; 1.14: 2.5; 1.15: 1.8 |  |  | 16
| 1 | 4 | 1.01: 2.25; 1.02: 2.25; 1.03: 2.43; 1.04: 2.58; 1.05: 2.6593; 1.06: 1.9; 1.07: 2.4; 1.08: 2.2; 1.09: 2.5; 1.10: 2.1; 1.11: 1.9; 1.12: 2.35; 1.13: 2.4; 1.14: 2.4; 1.15: 1.9 |  |  | 2.3105
| 1 | 5 | 1.01: 2.3; 1.02: 2.25; 1.03: 2.48; 1.04: 2.54; 1.05: 2.634; 1.06: 1.9; 1.07: 2.4; 1.08: 2.2; 1.09: 2.6; 1.10: 2.1; 1.11: 1.9; 1.12: 2.3; 1.13: 3; 1.14: 2.4; 1.15: 1.9 |  |  | 65
| 1 | 6 | 1.01: 2.2; 1.02: 2.15; 1.03: 2.44; 1.04: 2.62; 1.05: 2.7053; 1.06: 2.3; 1.07: 2.5; 1.08: 2.4; 1.09: 2.4; 1.10: 2; 1.11: 2; 1.12: 2.4; 1.13: 3; 1.14: 2.4; 1.15: 1.9
| Mean |  | 1.01: 2.2333; 1.02: 2.2133; 1.03: 2.4267; 1.04: 2.555; 1.05: 2.6649; 1.06: 2.0167; 1.07: 2.4167; 1.08: 2.35; 1.09: 2.4667; 1.10: 2.05; 1.11: 1.9; 1.12: 2.3667; 1.13: 2.8; 1.14: 2.4167; 1.15: 1.8833
| Median |  | 1.01: 2.225; 1.02: 2.25; 1.03: 2.425; 1.04: 2.56; 1.05: 2.6579; 1.06: 2; 1.07: 2.4; 1.08: 2.35; 1.09: 2.45; 1.10: 2.05; 1.11: 1.9; 1.12: 2.375; 1.13: 2.8; 1.14: 2.4; 1.15: 1.9
| Std Dev. |  | 1.01: 0.040825; 1.02: 0.10132; 1.03: 0.033267; 1.04: 0.06253; 1.05: 0.027561; 1.06: 0.1472; 1.07: 0.040825; 1.08: 0.13784; 1.09: 0.08165; 1.10: 0.054772; 1.11: 0.089443; 1.12: 0.040825; 1.13: 0.30984; 1.14: 0.075277; 1.15: 0.040825
| Rel.Std.Dev. |  | 1.01: 1.828%; 1.02: 4.578%; 1.03: 1.371%; 1.04: 2.447%; 1.05: 1.034%; 1.06: 7.299%; 1.07: 1.689%; 1.08: 5.866%; 1.09: 3.31%; 1.10: 2.672%; 1.11: 4.708%; 1.12: 1.725%; 1.13: 11.07%; 1.14: 3.115%; 1.15: 2.168%
| PDM3 |  | 1.01: -3.341%; 1.02: -4.206%; 1.03: 5.027%; 1.04: 10.58%; 1.05: 15.34%; 1.06: -12.72%; 1.07: 4.594%; 1.08: 1.708%; 1.09: 6.758%; 1.10: -11.28%; 1.11: -17.77%; 1.12: 2.43%; 1.13: 21.18%; 1.14: 4.594%; 1.15: -18.49%
| Z-Score (Absolute) |  | 1.01: 0.59; 1.02: 0.67; 1.03: 0.26; 1.04: 0.83; 1.05: 1.31; 1.06: 1.54; 1.07: 0.22; 1.08: 0.07; 1.09: 0.44; 1.10: 1.39; 1.11: 2.05; 1.12: 0; 1.13: 1.91; 1.14: 0.22; 1.15: 2.13
| Analytical results for Zn in OREAS 502c (Certified Value 109 ppm) | [31 empty] | Certified
Zn | Round | Replicate | Lab | Lab | Lab | Lab | Lab | Lab | Lab | Lab | Lab | Lab | Lab | Lab | Lab | Lab | Lab | Lab | Lab | Lab | Lab | Lab | Lab | Lab | Lab | Lab | Lab | Lab | Lab | Lab | Lab | Lab | 1
| No | No | 1.01 | 1.02 | 1.03 | 1.04 | 1.05 | 1.06 | 1.07 | 1.08 | 1.09 | 1.10 | 1.11 | 1.12 | 1.13 | 1.14 | 1.15 | 1.16 | 1.17 | 1.18 | 1.19 | 1.20 | 1.21 | 1.23 | 1.24 | 1.25 | 1.26 | 1.27 | 1.28 | 1.29 | 1.30 | 1.31 | ppm
|  |  | 4A*OES | 4A*OES/MS | 4A*MS | 4A*OES/MS | 4A*OES/MS | 4A*OES/MS | 4A*OES/MS | 4A*OES/MS | 4A*OES/MS | 4A*OES | 4A*OES | 4A*OES | 4A*OES/MS | 4A*OES | 4A*OES | 4A*OES/MS | 4A*OES | 4A*OES/MS | 4A*OES/MS | 4A*OES/MS | 4A*OES | 4A*MS | 4A*MS | 4A*OES | 4A*OES | 4A*OES | 4A*OES | 4A*OES | 4A*OES | 4A*MS | 0
0
| 1 | 1 | 111.4 | 76 | 113 | 101 | 104 | 103 | 110 | 104 | 110 | 104 | 114.2808 | 110 | 110 | 108 | 109.69 | 84 | 107.144 | 107 | 113 | 109 | 114.1313 | 92.2 | 97.7 | 106 | 116 | 157.01 |  | 104 | 132 | 102 | 1
| 1 | 2 | 112.1 | 74 | 106 | 101 | 111 | 108 | 109 | 108 | 109 | 103 | 113.2713 | 109 | 107 | 112 | 114.39 | 85 | 107.601 | 107 | 109 | 108 | 117.5986 | 88.6 | 93.8 | 108 | 120 | 176.237 |  | 113 | 106 | 101 | 5
| 1 | 3 | 109.7 | 77 | 120 | 104 | 109 | 107 | 105 | 104 | 109 | 104 | 114.1329 | 109 | 108 | 117 | 115.66 | 83 | 110.253 | 105 | 112 | 110 | 112.2411 | 87.1 | 95.6 | 106 | 122 | 180.4626 | 170 | 108 | 118 | 101 | 16
| 1 | 4 | 108.2 | 78 | 116 | 102 | 109 | 109 | 104 | 101 | 110 | 102 | 115.2523 | 107 | 108 | 120 | 115.83 | 84 | 105.955 | 107 | 113 | 106 | 110.6721 | 116 | 96.8 | 106 | 118 | 172.3079 | 190 | 107 | 112 | 102 | 108.6889
| 1 | 5 | 110 | 80 | 127 | 105 | 107 | 106 | 104 | 103 | 109 | 101 | 112.4186 | 106 | 109 | 111 | 113.876 | 83 | 107.032 | 109 | 109 | 109 | 108.5147 | 99.6 | 96 | 108 | 118 | 144.6823 |  | 116 | 110 | 100 | 66
| 1 | 6 | 114.5 | 78 | 112 | 101 | 107 | 111 | 108 | 105 | 112 | 103 | 112.8914 | 109 | 109 | 116 | 112.72 | 88 | 111.723 | 110 | 115 | 107 | 116.8527 | 92.8 | 98.6 | 110 | 114 | 155.9619 |  | 112 | 111 | 102
| Mean |  | 110.9833 | 77.1667 | 115.6667 | 102.3333 | 107.8333 | 107.3333 | 106.6667 | 104.1667 | 109.8333 | 102.8333 | 113.7079 | 108.3333 | 108.5 | 114 | 113.6943 | 84.5 | 108.2847 | 107.5 | 111.8333 | 108.1667 | 113.3351 | 96.05 | 96.4167 | 107.3333 | 118 | 164.4436 | 180 | 110 | 114.8333 | 101.3333
| Median |  | 110.7 | 77.5 | 114.5 | 101.5 | 108 | 107.5 | 106.5 | 104 | 109.5 | 103 | 113.7021 | 109 | 108.5 | 114 | 114.133 | 84 | 107.3725 | 107 | 112.5 | 108.5 | 113.1862 | 92.5 | 96.4 | 107 | 118 | 164.6589 | 180 | 110 | 111.5 | 101.5
| Std Dev. |  | 2.1977 | 2.0412 | 7.2296 | 1.7512 | 2.4014 | 2.7325 | 2.6583 | 2.3166 | 1.169 | 1.169 | 1.0405 | 1.5055 | 1.0488 | 4.4272 | 2.2771 | 1.8708 | 2.2119 | 1.7607 | 2.4014 | 1.472 | 3.5415 | 10.692 | 1.6881 | 1.633 | 2.8284 | 13.966 | 14.1421 | 4.4272 | 9.261 | 0.8165
| Rel.Std.Dev. |  | 1.98% | 2.645% | 6.25% | 1.711% | 2.227% | 2.546% | 2.492% | 2.224% | 1.064% | 1.137% | 0.9151% | 1.39% | 0.9666% | 3.883% | 2.003% | 2.214% | 2.043% | 1.638% | 2.147% | 1.361% | 3.125% | 11.13% | 1.751% | 1.521% | 2.397% | 8.493% | 7.857% | 4.025% | 8.065% | 0.8058%
| PDM3 |  | 2.111% | -29% | 6.42% | -5.847% | -0.7871% | -1.247% | -1.861% | -4.161% | 1.053% | -5.387% | 4.618% | -0.3271% | -0.1738% | 4.887% | 4.605% | -22.26% | -0.3719% | -1.094% | 2.893% | -0.4805% | 4.275% | -11.63% | -11.29% | -1.247% | 8.567% | 51.3% | 65.61% | 1.206% | 5.653% | -6.768%
| Z-Score (Absolute) |  | 0.35 | 4.03 | 0.95 | 0.77 | 0.06 | 0.13 | 0.21 | 0.54 | 0.2 | 0.71 | 0.7 | 0 | 0.02 | 0.74 | 0.7 | 3.08 | 0 | 0.1 | 0.46 | 0.02 | 0.65 | 1.59 | 1.54 | 0.13 | 1.26 | 7.27 | 9.29 | 0.22 | 0.85 | 0.9
| Analytical results for Zr in OREAS 502c (Certified Value 78 ppm) | [31 empty] | Certified
Zr | Round | Replicate | Lab | Lab | Lab | Lab | Lab | Lab | Lab | Lab | Lab | Lab | Lab | Lab | Lab | Lab | Lab | Lab | Lab | Lab | Lab | Lab | Lab | Lab | Lab | Lab | Lab | Lab | Lab | Lab |  |  | 1
| No | No | 1.01 | 1.02 | 1.03 | 1.04 | 1.05 | 1.06 | 1.07 | 1.08 | 1.09 | 1.10 | 1.11 | 1.12 | 1.13 | 1.14 | 1.15 | 1.16 | 1.17 | 1.18 | 1.19 | 1.20 | 1.21 | 1.23 | 1.24 | 1.25 | 1.26 | 1.29 | 1.30 | 1.31 |  |  | ppm
|  |  | 4A*MS | 4A*OES/MS | 4A*MS | 4A*OES/MS | 4A*OES/MS | 4A*OES/MS | 4A*OES/MS | 4A*OES/MS | 4A*OES/MS | 4A*MS | 4A*OES | 4A*OES | 4A*OES/MS | 4A*OES | 4A*MS | 4A*OES/MS | 4A*OES | 4A*OES/MS | 4A*OES/MS | 4A*OES/MS | 4A*OES | 4A*MS | 4A*MS | 4A*MS | 4A*MS | 4A*MS | 4A*OES | 4A*MS |  |  | 0
1
| 1 | 1 | 79.11 | 72 | 71.6 | 82.9 | 78.3 | 79.2 | 80.9 | 78.6 | 81.1 | 75.7 | 81.4188 | 60 | 73.8 | 70 | 78.3434 | 24 | 67.356 | 73.5 | 61.8 | 81.3 | 75.9717 | 104 | 89 | 79 | 86 | 74.8 | 86 | 70.2 |  |  | 1
| 1 | 2 | 79.5 | 76 | 66.6 | 90.5 | 80.5 | 80.1 | 77.3 | 77.5 | 79.5 | 73.8 | 84.3149 | 63 | 75.6 | 72 | 78.2633 | 23 | 67.542 | 73.9 | 64.1 | 82.2 | 78.8604 | 106 | 87 | 87 | 83 | 75.9 | 79 | 68.4 |  |  | 28
| 1 | 3 | 74.02 | 73 | 66.9 | 90.1 | 78.7 | 85.5 | 79.2 | 77.5 | 81.5 | 69.4 | 83.8719 | 61 | 72.9 | 78 | 78.7085 | 23 | 68.657 | 72.3 | 63.1 | 79.6 | 75.2655 | 102 | 90 | 99 | 90.5 | 76.9 | 94 | 66.2 |  |  | 16
| 1 | 4 | 72.73 | 74 | 68.1 | 91.3 | 80.7 | 83 | 81.1 | 78.6 | 80.6 | 71.6 | 81.2701 | 62 | 73.8 | 73 | 78.1454 | 23 | 66.464 | 68.3 | 60.3 | 77.6 | 79.5625 | 104 | 87 | 86 | 83.5 | 72.9 | 89 | 69.6 |  |  | 78.272
| 1 | 5 | 77.98 | 73 | 67 | 90.9 | 78.5 | 79.8 | 80.8 | 78.7 | 81.7 | 74.9 | 82.0214 | 61 | 73.3 | 74 | 78.9101 | 21 | 67.69 | 73.2 | 59.9 | 78.3 | 82.2514 | 108 | 87 | 85 | 87 | 76.7 | 86 | 70.2 |  |  | 67
| 1 | 6 | 75.2 | 72 | 62.9 | 86.1 | 79.2 | 82.6 | 79.3 | 80.5 | 83.3 | 86.2 | 81.4569 | 62 | 73.9 | 77 | 79.0721 | 24 | 67.807 | 74.8 | 65.5 | 83.5 | 80.3032 | 113 | 88 | 82 | 99 | 74.5 | 84 | 72.9
| Mean |  | 76.4233 | 73.3333 | 67.1833 | 88.6333 | 79.3167 | 81.7 | 79.7667 | 78.5667 | 81.2833 | 75.2667 | 82.3923 | 61.5 | 73.8833 | 74 | 78.5738 | 23 | 67.586 | 72.6667 | 62.45 | 80.4167 | 78.7024 | 106.1667 | 88 | 86.3333 | 88.1667 | 75.2833 | 86.3333 | 69.5833
| Median |  | 76.59 | 73 | 66.95 | 90.3 | 78.95 | 81.35 | 80.05 | 78.6 | 81.3 | 74.35 | 81.7391 | 61.5 | 73.8 | 73.5 | 78.5259 | 23 | 67.616 | 73.35 | 62.45 | 80.45 | 79.2114 | 105 | 87.5 | 85.5 | 86.5 | 75.35 | 86 | 69.9
| Std Dev. |  | 2.8292 | 1.5055 | 2.7982 | 3.3815 | 1.04 | 2.4232 | 1.4665 | 1.0985 | 1.2624 | 5.8288 | 1.3495 | 1.0488 | 0.92394 | 3.0332 | 0.37752 | 1.0954 | 0.70999 | 2.2914 | 2.1907 | 2.3043 | 2.653 | 3.92 | 1.2649 | 6.8605 | 5.9554 | 1.5184 | 5.0067 | 2.2185
| Rel.Std.Dev. |  | 3.702% | 2.053% | 4.165% | 3.815% | 1.311% | 2.966% | 1.839% | 1.398% | 1.553% | 7.744% | 1.638% | 1.705% | 1.251% | 4.099% | 0.4805% | 4.763% | 1.05% | 3.153% | 3.508% | 2.865% | 3.371% | 3.692% | 1.437% | 7.947% | 6.755% | 2.017% | 5.799% | 3.188%
| PDM3 |  | -2.362% | -6.31% | -14.17% | 13.24% | 1.335% | 4.38% | 1.91% | 0.3765% | 3.847% | -3.84% | 5.264% | -21.43% | -5.607% | -5.458% | 0.3856% | -70.62% | -13.65% | -7.161% | -20.21% | 2.74% | 0.5499% | 35.64% | 12.43% | 10.3% | 12.64% | -3.818% | 10.3% | -11.1%
| Z-Score (Absolute) |  | 0.29 | 0.71 | 1.55 | 1.37 | 0.1 | 0.43 | 0.16 | 0 | 0.37 | 0.45 | 0.52 | 2.32 | 0.64 | 0.62 | 0 | 7.55 | 1.49 | 0.8 | 2.19 | 0.25 | 0.02 | 3.75 | 1.28 | 1.05 | 1.3 | 0.45 | 1.05 | 1.22
Note on C17: Z-Scores have been calculated inclusive of individual outliers. In general, laboratory batches are rejected if Z-Score > 2.5.
Note on C36: Z-Scores have been calculated inclusive of individual outliers. In general, laboratory batches are rejected if Z-Score > 2.5.
Note on C54: Z-Scores have been calculated inclusive of individual outliers. In general, laboratory batches are rejected if Z-Score > 2.5.
Note on C68: Z-Scores have been calculated inclusive of individual outliers. In general, laboratory batches are rejected if Z-Score > 2.5.
Note on C86: Z-Scores have been calculated inclusive of individual outliers. In general, laboratory batches are rejected if Z-Score > 2.5.
Note on C104: Z-Scores have been calculated inclusive of individual outliers. In general, laboratory batches are rejected if Z-Score > 2.5.
Note on C123: Z-Scores have been calculated inclusive of individual outliers. In general, laboratory batches are rejected if Z-Score > 2.5.
Note on C142: Z-Scores have been calculated inclusive of individual outliers. In general, laboratory batches are rejected if Z-Score > 2.5.
Note on C160: Z-Scores have been calculated inclusive of individual outliers. In general, laboratory batches are rejected if Z-Score > 2.5.
Note on C179: Z-Scores have been calculated inclusive of individual outliers. In general, laboratory batches are rejected if Z-Score > 2.5.
Note on C197: Z-Scores have been calculated inclusive of individual outliers. In general, laboratory batches are rejected if Z-Score > 2.5.
Note on C216: Z-Scores have been calculated inclusive of individual outliers. In general, laboratory batches are rejected if Z-Score > 2.5.
Note on C235: Z-Scores have been calculated inclusive of individual outliers. In general, laboratory batches are rejected if Z-Score > 2.5.
Note on C253: Z-Scores have been calculated inclusive of individual outliers. In general, laboratory batches are rejected if Z-Score > 2.5.
Note on C271: Z-Scores have been calculated inclusive of individual outliers. In general, laboratory batches are rejected if Z-Score > 2.5.
Note on C289: Z-Scores have been calculated inclusive of individual outliers. In general, laboratory batches are rejected if Z-Score > 2.5.
Note on C307: Z-Scores have been calculated inclusive of individual outliers. In general, laboratory batches are rejected if Z-Score > 2.5.
Note on C326: Z-Scores have been calculated inclusive of individual outliers. In general, laboratory batches are rejected if Z-Score > 2.5.
Note on C344: Z-Scores have been calculated inclusive of individual outliers. In general, laboratory batches are rejected if Z-Score > 2.5.
Note on C363: Z-Scores have been calculated inclusive of individual outliers. In general, laboratory batches are rejected if Z-Score > 2.5.
Note on C381: Z-Scores have been calculated inclusive of individual outliers. In general, laboratory batches are rejected if Z-Score > 2.5.
Note on C400: Z-Scores have been calculated inclusive of individual outliers. In general, laboratory batches are rejected if Z-Score > 2.5.
Note on C419: Z-Scores have been calculated inclusive of individual outliers. In general, laboratory batches are rejected if Z-Score > 2.5.
Note on C437: Z-Scores have been calculated inclusive of individual outliers. In general, laboratory batches are rejected if Z-Score > 2.5.
Note on C456: Z-Scores have been calculated inclusive of individual outliers. In general, laboratory batches are rejected if Z-Score > 2.5.
Note on C475: Z-Scores have been calculated inclusive of individual outliers. In general, laboratory batches are rejected if Z-Score > 2.5.
Note on C493: Z-Scores have been calculated inclusive of individual outliers. In general, laboratory batches are rejected if Z-Score > 2.5.
Note on C511: Z-Scores have been calculated inclusive of individual outliers. In general, laboratory batches are rejected if Z-Score > 2.5.
Note on C529: Z-Scores have been calculated inclusive of individual outliers. In general, laboratory batches are rejected if Z-Score > 2.5.
Note on C547: Z-Scores have been calculated inclusive of individual outliers. In general, laboratory batches are rejected if Z-Score > 2.5.
Note on C566: Z-Scores have been calculated inclusive of individual outliers. In general, laboratory batches are rejected if Z-Score > 2.5.
Note on C584: Z-Scores have been calculated inclusive of individual outliers. In general, laboratory batches are rejected if Z-Score > 2.5.
Note on C602: Z-Scores have been calculated inclusive of individual outliers. In general, laboratory batches are rejected if Z-Score > 2.5.
Note on C620: Z-Scores have been calculated inclusive of individual outliers. In general, laboratory batches are rejected if Z-Score > 2.5.
Note on C638: Z-Scores have been calculated inclusive of individual outliers. In general, laboratory batches are rejected if Z-Score > 2.5.
Note on C657: Z-Scores have been calculated inclusive of individual outliers. In general, laboratory batches are rejected if Z-Score > 2.5.
Note on C675: Z-Scores have been calculated inclusive of individual outliers. In general, laboratory batches are rejected if Z-Score > 2.5.
Note on C693: Z-Scores have been calculated inclusive of individual outliers. In general, laboratory batches are rejected if Z-Score > 2.5.
Note on C711: Z-Scores have been calculated inclusive of individual outliers. In general, laboratory batches are rejected if Z-Score > 2.5.
Note on C729: Z-Scores have been calculated inclusive of individual outliers. In general, laboratory batches are rejected if Z-Score > 2.5.
Note on C747: Z-Scores have been calculated inclusive of individual outliers. In general, laboratory batches are rejected if Z-Score > 2.5.
Note on C765: Z-Scores have been calculated inclusive of individual outliers. In general, laboratory batches are rejected if Z-Score > 2.5.
Note on C783: Z-Scores have been calculated inclusive of individual outliers. In general, laboratory batches are rejected if Z-Score > 2.5.
Note on C801: Z-Scores have been calculated inclusive of individual outliers. In general, laboratory batches are rejected if Z-Score > 2.5.
Note on C819: Z-Scores have been calculated inclusive of individual outliers. In general, laboratory batches are rejected if Z-Score > 2.5.
Note on C837: Z-Scores have been calculated inclusive of individual outliers. In general, laboratory batches are rejected if Z-Score > 2.5.
Note on C855: Z-Scores have been calculated inclusive of individual outliers. In general, laboratory batches are rejected if Z-Score > 2.5.
Note on C874: Z-Scores have been calculated inclusive of individual outliers. In general, laboratory batches are rejected if Z-Score > 2.5.
Note on C893: Z-Scores have been calculated inclusive of individual outliers. In general, laboratory batches are rejected if Z-Score > 2.5.
Note on C912: Z-Scores have been calculated inclusive of individual outliers. In general, laboratory batches are rejected if Z-Score > 2.5.
Note on C930: Z-Scores have been calculated inclusive of individual outliers. In general, laboratory batches are rejected if Z-Score > 2.5.
Note on C948: Z-Scores have been calculated inclusive of individual outliers. In general, laboratory batches are rejected if Z-Score > 2.5.
Note on C967: Z-Scores have been calculated inclusive of individual outliers. In general, laboratory batches are rejected if Z-Score > 2.5.
Note on C985: Z-Scores have been calculated inclusive of individual outliers. In general, laboratory batches are rejected if Z-Score > 2.5.
Note on C1004: Z-Scores have been calculated inclusive of individual outliers. In general, laboratory batches are rejected if Z-Score > 2.5.
Note on C1023: Z-Scores have been calculated inclusive of individual outliers. In general, laboratory batches are rejected if Z-Score > 2.5.
Note on C1042: Z-Scores have been calculated inclusive of individual outliers. In general, laboratory batches are rejected if Z-Score > 2.5.
Note on C1060: Z-Scores have been calculated inclusive of individual outliers. In general, laboratory batches are rejected if Z-Score > 2.5.
Note on C1078: Z-Scores have been calculated inclusive of individual outliers. In general, laboratory batches are rejected if Z-Score > 2.5.
Note on C1097: Z-Scores have been calculated inclusive of individual outliers. In general, laboratory batches are rejected if Z-Score > 2.5.
Note on C1116: Z-Scores have been calculated inclusive of individual outliers. In general, laboratory batches are rejected if Z-Score > 2.5.
Note on C1134: Z-Scores have been calculated inclusive of individual outliers. In general, laboratory batches are rejected if Z-Score > 2.5.
Note on C1152: Z-Scores have been calculated inclusive of individual outliers. In general, laboratory batches are rejected if Z-Score > 2.5.
Note on C1171: Z-Scores have been calculated inclusive of individual outliers. In general, laboratory batches are rejected if Z-Score > 2.5.
Note on C1189: Z-Scores have been calculated inclusive of individual outliers. In general, laboratory batches are rejected if Z-Score > 2.5.
Note on C1207: Z-Scores have been calculated inclusive of individual outliers. In general, laboratory batches are rejected if Z-Score > 2.5.
Note on C1225: Z-Scores have been calculated inclusive of individual outliers. In general, laboratory batches are rejected if Z-Score > 2.5.

## Aqua Regia
| Analytical results for Ag in OREAS 502c (Certified Value 0.796 ppm) | [27 empty] | Certified
Ag | Round | Replicate | Lab | Lab | Lab | Lab | Lab | Lab | Lab | Lab | Lab | Lab | Lab | Lab | Lab | Lab | Lab | Lab | Lab | [9 empty] | 1
| No | No | 1.00 | 1.04 | 1.05 | 1.06 | 1.07 | 1.09 | 1.10 | 1.11 | 1.13 | 1.14 | 1.18 | 1.19 | 1.20 | 1.21 | 1.23 | 1.24 | 1.27 | [9 empty] | ppm
|  |  | INAA | AR*OES/MS | AR*OES/MS | AR*OES/MS | AR*OES/MS | AR*OES/MS | AR*MS | AR*OES/MS | AR*OES/MS | AR*OES | AR*OES/MS | AR*OES/MS | AR*OES/MS | AR*OES | AR*MS | AR*MS | AR*MS | [9 empty] | 3
|  |  | 1.0g | 25g | 0.5g | 0.4g | 0.5g | 0.5g | 01g | 20g | 20g | 0.5g | 0.25g | 0.25g | 0.25g | 0.2g | 30g | 0.5g | 0.5g | [9 empty] | 3
| 1 | 1 | < 5 | 0.79 | 0.76 | 0.82 | 0.77 | 0.85 | 0.8 | 0.77304 | 0.74 | 0.644 | 0.73 | 0.88 | 0.8 | 0.65071 | 0.65 | 0.769 | 1.0405 | [9 empty] | 1
| 1 | 2 | < 5 | 0.85 | 0.77 | 0.77 | 0.75 | 0.85 | 0.82 | 0.80365 | 0.71 | 0.632 | 0.86 | 0.89 | 0.82 | 0.65071 | 0.717 | 0.729 | 1.0943 | [9 empty] | 12
| 1 | 3 | < 5 | 0.87 | 0.78 | 0.78 | 0.74 | 0.84 | 0.77 | 0.73686 | 0.71 | 0.691 | 0.79 | 0.9 | 0.78 | 0.65071 | 0.728 | 0.768 | 0.94044 | [9 empty] | 16
| 1 | 4 | < 5 | 0.89 | 0.8 | 0.82 | 0.75 | 0.81 | 0.82 | 0.73003 | 0.79 | 0.619 | 0.81 | 0.9 | 0.77 | 0.65071 | 0.702 | 0.887 | 0.96581 | [9 empty] | 0.79586
| 1 | 5 | < 5 | 0.89 | 0.81 | 0.86 | 0.79 | 0.82 | 0.82 | 0.75862 | 0.78 | 0.645 | 0.71 | 0.9 | 0.78 | 0.65071 | 0.738 | 0.804 | 1.0551 | [9 empty] | 69
| 1 | 6 | < 5 | 0.89 | 0.8 | 0.81 | 0.75 | 0.76 | 0.78 | 0.78952 | 0.79 | 0.625 | 0.76 | 0.89 | 0.79 | 0.65071 | 0.742 | 0.796 | 1.0198
|  | 7 | < 5
|  | 8 | < 5
|  | 9 | < 5
|  | 10 | < 5
|  | 11 | < 5
|  | 12 | < 5
|  | 13 | < 5
|  | 14 | < 5
|  | 15 | < 5
|  | 16 | < 5
|  | 17 | < 5
|  | 18 | < 5
|  | 19 | < 5
|  | 20 | < 5
| Mean |  |  | 0.86333 | 0.78667 | 0.81 | 0.75833 | 0.82167 | 0.80167 | 0.76529 | 0.75333 | 0.64267 | 0.77667 | 0.89333 | 0.79 | 0.65071 | 0.71283 | 0.79217 | 1.0193
| Median |  |  | 0.88 | 0.79 | 0.815 | 0.75 | 0.83 | 0.81 | 0.76583 | 0.76 | 0.638 | 0.775 | 0.895 | 0.785 | 0.65071 | 0.7225 | 0.7825 | 1.0301
| Std Dev. |  |  | 0.039328 | 0.019664 | 0.032249 | 0.018348 | 0.034303 | 0.022286 | 0.029033 | 0.038297 | 0.025804 | 0.055015 | 0.008165 | 0.017889 | 1.2162e-16 | 0.034049 | 0.053402 | 0.057343
| Rel.Std.Dev. |  |  | 4.555% | 2.5% | 3.981% | 2.42% | 4.175% | 2.78% | 3.794% | 5.084% | 4.015% | 7.083% | 0.914% | 2.264% | 1.869e-14% | 4.777% | 6.741% | 5.626%
| PDM3 |  |  | 8.478% | -1.155% | 1.777% | -4.715% | 3.243% | 0.7295% | -3.842% | -5.344% | -19.25% | -2.412% | 12.25% | -0.7364% | -18.24% | -10.43% | -0.4641% | 28.08%
| Z-Score (Absolute) |  | NA | 1.6 | 0.04 | 0.46 | 0.64 | 0.71 | 0.28 | 0.49 | 0.75 | 3.1 | 0.25 | 2.24 | 0.04 | 2.93 | 1.61 | 0.08 | 4.92
Results from laboratories 1, 3, 12, 17, 30 & 31 were removed due to their 0.1ppm reading resolution & 25-26 were removed due to 0.5ppm reading resolution.
| Analytical results for Al in OREAS 502c (Certified Value 2.07 wt.%) | [27 empty] | Certified
Al | Round | Replicate | Lab | Lab | Lab | Lab | Lab | Lab | Lab | Lab | Lab | Lab | Lab | Lab | Lab | Lab | Lab | Lab | Lab | Lab | Lab | Lab | Lab | Lab | Lab | Lab |  |  | 1
| No | No | 1.01 | 1.03 | 1.04 | 1.05 | 1.06 | 1.07 | 1.09 | 1.10 | 1.11 | 1.12 | 1.13 | 1.14 | 1.17 | 1.18 | 1.19 | 1.20 | 1.21 | 1.23 | 1.24 | 1.25 | 1.26 | 1.27 | 1.30 | 1.31 |  |  | wt.%
|  |  | AR*OES | AR*MS | AR*OES/MS | AR*OES/MS | AR*OES/MS | AR*OES/MS | AR*OES/MS | AR*MS | AR*OES/MS | AR*OES | AR*OES/MS | AR*OES | AR*OES | AR*OES/MS | AR*OES/MS | AR*OES/MS | AR*OES | AR*MS | AR*MS | AR*OES | AR*OES | AR*MS | AR*OES | AR*OES |  |  | 2
|  |  | 0.2g | 0.5g | 25g | 0.5g | 0.4g | 0.5g | 0.5g | 01g | 20g | 0.15g | 20g | 0.5g | 0.25g | 0.25g | 0.25g | 0.25g | 0.2g | 30g | 0.5g | 40g | 40g | 0.5g | 0.4g | 0.4g |  |  | 3
| 1 | 1 | 2.02 | 1.95 | 2.22 | 2.07 | 2.03 | 2.04 | 2.19 | 2.0271 | 2.1969 | 2.04 | 1.93 | 2.029 | 1.89 | 2.1 | 2.04 | 1.92 | 2.2589 | 2.24 | 2.17 | 1.98 | 2.11 | 2.4623 | 1.98 | 2.37 |  |  | 1
| 1 | 2 | 1.88 | 1.94 | 2.2 | 2.04 | 2.05 | 2.02 | 2.23 | 2.0234 | 2.1873 | 2.02 | 1.93 | 2.024 | 1.8 | 2.1 | 2.07 | 1.93 | 2.2299 | 2.22 | 2.2 | 1.99 | 2.13 | 2.8197 | 2.21 | 2.4 |  |  | 0
| 1 | 3 | 1.95 | 1.92 | 2.21 | 2.09 | 2.05 | 2.07 | 2.16 | 2.0199 | 2.2072 | 2.06 | 1.94 | 2.035 | 1.923 | 2.06 | 2.04 | 2.01 | 2.3037 | 2.25 | 2.21 | 2 | 2.07 | 2.3329 | 2.09 | 2.32 |  |  | 16
| 1 | 4 | 1.9 | 1.87 | 2.23 | 2.08 | 2.06 | 2.05 | 2.11 | 2.049 | 2.1077 | 2.08 | 1.94 | 2.101 | 1.974 | 2.11 | 2.09 | 1.95 | 2.2239 | 2.11 | 2.21 | 1.98 | 2.04 | 2.4064 | 2.08 | 2.35 |  |  | 2.0676
| 1 | 5 | 1.95 | 2.01 | 2.15 | 2.08 | 2.17 | 2.12 | 2.11 | 2.0385 | 2.1246 | 2.06 | 1.9 | 2.094 | 1.913 | 2.08 | 2.01 | 1.94 | 2.2547 | 2.25 | 2.22 | 1.96 | 2.04 | 2.6465 | 2.08 | 2.4 |  |  | 70
| 1 | 6 | 1.89 | 1.99 | 1.99 | 2.09 | 2.1 | 2.1 | 2.06 | 1.9767 | 2.1855 | 2.09 | 1.91 | 2.118 | 1.901 | 2.05 | 2.11 | 1.97 | 2.2641 | 2.31 | 2.22 | 1.93 | 2.07 | 2.6747 | 2.08 | 2.38
| Mean |  | 1.9317 | 1.9467 | 2.1667 | 2.075 | 2.0767 | 2.0667 | 2.1433 | 2.0224 | 2.1682 | 2.0583 | 1.925 | 2.0668 | 1.9002 | 2.0833 | 2.06 | 1.9533 | 2.2559 | 2.23 | 2.205 | 1.9733 | 2.0767 | 2.5571 | 2.0867 | 2.37
| Median |  | 1.925 | 1.945 | 2.205 | 2.08 | 2.055 | 2.06 | 2.135 | 2.0253 | 2.1864 | 2.06 | 1.93 | 2.0645 | 1.907 | 2.09 | 2.055 | 1.945 | 2.2568 | 2.245 | 2.21 | 1.98 | 2.07 | 2.5544 | 2.08 | 2.375
| Std Dev. |  | 0.052694 | 0.050067 | 0.090921 | 0.018708 | 0.051251 | 0.037771 | 0.06186 | 0.024838 | 0.041415 | 0.025626 | 0.016432 | 0.041959 | 0.057052 | 0.024221 | 0.036878 | 0.03266 | 0.028522 | 0.06603 | 0.018708 | 0.025033 | 0.036697 | 0.1859 | 0.073121 | 0.030984
| Rel.Std.Dev. |  | 2.728% | 2.572% | 4.196% | 0.9016% | 2.468% | 1.828% | 2.886% | 1.228% | 1.91% | 1.245% | 0.8536% | 2.03% | 3.002% | 1.163% | 1.79% | 1.672% | 1.264% | 2.961% | 0.8484% | 1.269% | 1.767% | 7.27% | 3.504% | 1.307%
| PDM3 |  | -6.576% | -5.85% | 4.79% | 0.3565% | 0.4371% | -0.04653% | 3.661% | -2.186% | 4.864% | -0.4496% | -6.898% | -0.03847% | -8.099% | 0.7595% | -0.369% | -5.528% | 9.104% | 7.853% | 6.644% | -4.561% | 0.4371% | 23.67% | 0.9208% | 14.62%
| Z-Score (Absolute) |  | 1.06 | 0.95 | 0.67 | 0.01 | 0.01 | 0.07 | 0.5 | 0.39 | 0.68 | 0.13 | 1.11 | 0.07 | 1.29 | 0.06 | 0.12 | 0.9 | 1.33 | 1.13 | 0.95 | 0.75 | 0.01 | 3.54 | 0.08 | 2.17
| Analytical results for As in OREAS 502c (Certified Value 59 ppm) | [27 empty] | Certified
As | Round | Replicate | Lab | Lab | Lab | Lab | Lab | Lab | Lab | Lab | Lab | Lab | Lab | Lab | Lab | Lab | Lab | Lab | Lab | Lab | Lab | Lab | Lab | Lab | Lab | Lab | Lab | Lab | 1
| No | No | 1.00 | 1.01 | 1.03 | 1.04 | 1.05 | 1.06 | 1.07 | 1.09 | 1.10 | 1.11 | 1.12 | 1.13 | 1.14 | 1.15 | 1.17 | 1.18 | 1.19 | 1.20 | 1.21 | 1.23 | 1.24 | 1.25 | 1.26 | 1.27 | 1.30 | 1.31 | ppm
|  |  | INAA | AR*OES | AR*MS | AR*OES/MS | AR*OES/MS | AR*OES/MS | AR*OES/MS | AR*OES/MS | AR*MS | AR*OES/MS | AR*OES | AR*OES/MS | AR*OES | AR*MS | AR*OES | AR*OES/MS | AR*OES/MS | AR*OES/MS | AR*OES | AR*MS | AR*MS | AR*MS | AR*MS | AR*MS | AR*OES | AR*OES | 0
|  |  | 1.0g | 0.2g | 0.5g | 25g | 0.5g | 0.4g | 0.5g | 0.5g | 01g | 20g | 0.15g | 20g | 0.5g | 0.5g | 0.25g | 0.25g | 0.25g | 0.25g | 0.2g | 30g | 0.5g | 40g | 40g | 0.5g | 0.4g | 0.4g | 1
| 1 | 1 | 62.4 | 60 | 55.7 | 57.7 | 57.6 | 61 | 56.9 | 63.1 | 62 | 56.8439 | 54 | 53 | 59 | 62.2305 | 54.699 | 65 | 58 | 60 | 60.3416 | 62 | 52.8 | 55 | 48.5 | 53.2328 | 68 | 66 | 1
| 1 | 2 | 63.6 | 56 | 54.3 | 59.1 | 55.5 | 58.1 | 56.8 | 60.9 | 62 | 59.7787 | 53 | 52 | 59 | 62.1471 | 57.15 | 60 | 54 | 62 | 58.8918 | 60.7 | 56.4 | 57.2 | 45.5 | 60.6928 | 70 | 63 | 13
| 1 | 3 | 62.5 | 58 | 55.2 | 62.9 | 57.4 | 59.1 | 55.9 | 59.2 | 62 | 59.5318 | 56 | 52 | 58 | 64.032 | 57.32 | 63 | 57 | 61 | 63.2403 | 61 | 54.3 | 55.8 | 48 | 56.9887 | 66 | 60 | 16
| 1 | 4 | 62.3 | 56 | 52.5 | 65.4 | 59.4 | 62.4 | 54.7 | 59.9 | 62 | 57.6614 | 58 | 51 | 59 | 63.1336 | 61.18 | 65 | 54 | 59 | 61.2229 | 57.2 | 54.5 | 56.6 | 47 | 56.1806 | 67 | 62 | 58.7628
| 1 | 5 | 65.2 | 62 | 57.5 | 63.6 | 57.7 | 63.8 | 60.6 | 62.5 | 62 | 57.1444 | 56 | 52 | 58 | 61.9174 | 58.124 | 62 | 56 | 58 | 61.7038 | 60.4 | 54.8 | 56.4 | 49 | 61.2172 | 65 | 67 | 71
| 1 | 6 | 63.2 | 56 | 57.3 | 63.4 | 57 | 59.9 | 61.3 | 55.6 | 62 | 60.2052 | 56 | 52 | 60 | 62.2214 | 57.633 | 61 | 57 | 60 | 59.709 | 62.1 | 53.6 | 55 | 51 | 57.1509 | 66 | 67
|  | 7 | 1.00: 60.2
|  | 8 | 1.00: 59.9
|  | 9 | 1.00: 62.4
|  | 10 | 1.00: 63.5
|  | 11 | 1.00: 61.5
|  | 12 | 1.00: 61.6
|  | 13 | 1.00: 63
|  | 14 | 1.00: 65.3
|  | 15 | 1.00: 59.3
|  | 16 | 1.00: 65.1
|  | 17 | 1.00: 61
|  | 18 | 1.00: 60.8
|  | 19 | 1.00: 64.4
|  | 20 | 1.00: 64.4
| Mean |  | 62.58 | 58 | 55.4167 | 62.0167 | 57.4333 | 60.7167 | 57.7 | 60.2 | 62 | 58.5276 | 55.5 | 52 | 58.8333 | 62.6137 | 57.6843 | 62.6667 | 56 | 60 | 60.8516 | 60.5667 | 54.4 | 56 | 48.1667 | 57.5772 | 67 | 64.1667
| Median |  | 62.45 | 57 | 55.45 | 63.15 | 57.5 | 60.45 | 56.85 | 60.4 | 62 | 58.5966 | 56 | 52 | 59 | 62.226 | 57.4765 | 62.5 | 56.5 | 60 | 60.7823 | 60.85 | 54.4 | 56.1 | 48.25 | 57.0698 | 66.5 | 64.5
| Std Dev. |  | 1.7952 | 2.5298 | 1.8851 | 2.9593 | 1.2565 | 2.1236 | 2.648 | 2.6996 | 0 | 1.4756 | 1.7607 | 0.63246 | 0.75277 | 0.81057 | 2.0855 | 2.0656 | 1.6733 | 1.4142 | 1.5477 | 1.7874 | 1.2149 | 0.89443 | 1.8619 | 2.9769 | 1.7889 | 2.9269
| Rel.Std.Dev. |  | 2.869% | 4.362% | 3.402% | 4.772% | 2.188% | 3.498% | 4.589% | 4.484% | 0% | 2.521% | 3.172% | 1.216% | 1.28% | 1.295% | 3.615% | 3.296% | 2.988% | 2.357% | 2.543% | 2.951% | 2.233% | 1.597% | 3.866% | 5.17% | 2.67% | 4.561%
| PDM3 |  | 6.496% | -1.298% | -5.694% | 5.537% | -2.262% | 3.325% | -1.809% | 2.446% | 5.509% | -0.4003% | -5.552% | -11.51% | 0.12% | 6.553% | -1.835% | 6.643% | -4.702% | 2.105% | 3.555% | 3.07% | -7.424% | -4.702% | -18.03% | -2.018% | 14.02% | 9.196%
| Z-Score (Absolute) |  | NA | 0.14 | 0.83 | 0.93 | 0.29 | 0.58 | 0.22 | 0.45 | 0.93 | 0 | 0.81 | 1.74 | 0.08 | 1.09 | 0.22 | 1.1 | 0.67 | 0.39 | 0.62 | 0.54 | 1.1 | 0.67 | 2.76 | 0.25 | 2.26 | 1.5
| Analytical results for Au in OREAS 502c (Certified Value 0.477 ppm) | [27 empty] | Certified
Au | Round | Replicate | Lab | Lab | Lab | Lab | Lab | Lab | Lab | Lab | Lab | Lab | Lab | Lab | Lab | Lab | Lab | Lab | Lab | Lab | Lab | Lab | Lab | Lab |  |  |  |  | 1
| No | No | 1.00 | 1.02 | 1.03 | 1.04 | 1.05 | 1.06 | 1.07 | 1.08 | 1.09 | 1.10 | 1.11 | 1.13 | 1.14 | 1.15 | 1.18 | 1.19 | 1.23 | 1.24 | 1.25 | 1.26 | 1.30 | 1.31 |  |  |  |  | ppm
|  |  | INAA | AR*OES | AR*MS | AR*OES/MS | AR*MS | AR*MS | AR*MS | AR*MS | AR*MS | AR*MS | AR*MS | AR*AAS | AR*AAS | AR*AAS | AR*MS | AR*AAS | AR*MS | AR*MS | AR*MS | AR*MS | AR*AAS | AR*AAS |  |  |  |  | 3
|  |  | 1.0g | 50g | 15g | 25g | 25g | 25g | 25g | 25g | 25g | 25g | 25g | 30g | 30g | 30g | 25g | 50g | 30g | 30g | 40g | 40g | 25g | 25g |  |  |  |  | 3
| 1 | 1 | 0.496 | 0.472 | 0.4988 | 0.451 | 0.486 | 0.473 | 0.464 | 0.464 | 0.482 | 0.486 | 0.44911 | 0.46 | 0.475 | 0.5539 | 0.493 | 0.52 | 0.505 | 0.478 | 0.46 | 0.469 | 0.36 | 0.59 |  |  |  |  | 1
| 1 | 2 | 0.465 | 0.465 | 0.5018 | 0.442 | 0.475 | 0.463 | 0.471 | 0.469 | 0.474 | 0.48 | 0.46319 | 0.46 | 0.488 | 0.5348 | > 0.5 | 0.49 | 0.464 | 0.484 | 0.463 | 0.472 | 0.36 | 0.55 |  |  |  |  | 0
| 1 | 3 | 0.478 | 0.452 | 0.5005 | 0.466 | 0.472 | 0.482 | 0.468 | 0.484 | 0.489 | 0.484 | 0.4696 | 0.49 | 0.483 | 0.5348 | 0.472 | 0.52 | 0.488 | 0.482 | 0.463 | 0.482 | 0.35 | 0.55 |  |  |  |  | 16
| 1 | 4 | 0.48 | 0.451 | 0.499 | 0.477 | 0.47 | 0.482 | 0.463 | 0.481 | 0.488 | 0.478 | 0.4709 | 0.47 | 0.49 | 0.52525 | 0.466 | 0.51 | 0.459 | 0.477 | 0.456 | 0.466 | 0.41 | 0.57 |  |  |  |  | 0.47711
| 1 | 5 | 0.484 | 0.436 | 0.5249 | 0.465 | 0.463 | 0.446 | 0.462 | 0.493 | 0.486 | 0.494 | 0.47251 | 0.47 | 0.507 | 0.5157 | 0.462 | 0.52 | 0.475 | 0.471 | 0.456 | 0.477 | 0.41 | 0.56 |  |  |  |  | 72
| 1 | 6 | 0.486 | 0.469 | 0.5291 | 0.482 | 0.478 | 0.466 | 0.456 | 0.49 | 0.488 | 0.485 | 0.44837 | 0.46 | 0.484 | 0.5348 | 0.485 | 0.5 | 0.498 | 0.496 | 0.457 | 0.489 | 0.4 | 0.56
|  | 7 | 1.00: 0.467
|  | 8 | 1.00: 0.484
|  | 9 | 1.00: 0.482
|  | 10 | 1.00: 0.499
|  | 11 | 1.00: 0.473
|  | 12 | 1.00: 0.48
|  | 13 | 1.00: 0.468
|  | 14 | 1.00: 0.486
|  | 15 | 1.00: 0.487
|  | 16 | 1.00: 0.495
|  | 17 | 1.00: 0.469
|  | 18 | 1.00: 0.474
|  | 19 | 1.00: 0.494
|  | 20 | 1.00: 0.483
| Mean |  | 0.4815 | 0.4575 | 0.50902 | 0.46383 | 0.474 | 0.46867 | 0.464 | 0.48017 | 0.4845 | 0.4845 | 0.46228 | 0.46833 | 0.48783 | 0.53321 | 0.4756 | 0.51 | 0.4815 | 0.48133 | 0.45917 | 0.47583 | 0.38167 | 0.56333
| Median |  | 0.4825 | 0.4585 | 0.50115 | 0.4655 | 0.4735 | 0.4695 | 0.4635 | 0.4825 | 0.487 | 0.4845 | 0.46639 | 0.465 | 0.486 | 0.5348 | 0.472 | 0.515 | 0.4815 | 0.48 | 0.4585 | 0.4745 | 0.38 | 0.56
| Std Dev. |  | 0.010018 | 0.013664 | 0.014035 | 0.015171 | 0.0077717 | 0.013619 | 0.0051769 | 0.011514 | 0.0057184 | 0.0055767 | 0.010958 | 0.01169 | 0.010722 | 0.012693 | 0.01305 | 0.012649 | 0.018555 | 0.0084774 | 0.0033116 | 0.008612 | 0.027869 | 0.015055
| Rel.Std.Dev. |  | 2.081% | 2.987% | 2.757% | 3.271% | 1.64% | 2.906% | 1.116% | 2.398% | 1.18% | 1.151% | 2.37% | 2.496% | 2.198% | 2.381% | 2.744% | 2.48% | 3.854% | 1.761% | 0.7212% | 1.81% | 7.302% | 2.673%
| PDM3 |  | 0.9192% | -4.111% | 6.686% | -2.784% | -0.6528% | -1.771% | -2.749% | 0.6397% | 1.548% | 1.548% | -3.109% | -1.84% | 2.247% | 11.76% | -0.3174% | 6.893% | 0.9192% | 0.8842% | -3.762% | -0.2685% | -20.01% | 18.07%
| Z-Score (Absolute) |  | NA | 1.04 | 1.89 | 0.68 | 0.1 | 0.41 | 0.67 | 0.25 | 0.49 | 0.49 | 0.77 | 0.43 | 0.68 | 3.27 | 0.01 | 1.95 | 0.32 | 0.31 | 0.95 | 0 | 5.37 | 4.99
| Analytical results for B in OREAS 502c (Indicative Value < 10 ppm) | [27 empty] | Indicative
B | Round | Replicate | 1.00: Lab; 1.02: Lab; 1.03: Lab; 1.04: Lab; 1.05: Lab; 1.06: Lab; 1.07: Lab; 1.08: Lab; 1.09: Lab; 1.10: Lab; 1.11: Lab |  |  |  |  | 1
| No | No | 1.00: 1.03; 1.02: 1.05; 1.03: 1.06; 1.04: 1.07; 1.05: 1.09; 1.06: 1.10; 1.07: 1.11; 1.08: 1.14; 1.09: 1.20; 1.10: 1.23; 1.11: 1.24 |  |  |  |  | ppm
|  |  | 1.00: AR*MS; 1.02: AR*OES/MS; 1.03: AR*OES/MS; 1.04: AR*OES/MS; 1.05: AR*OES/MS; 1.06: AR*MS; 1.07: AR*OES/MS; 1.08: AR*OES; 1.09: AR*OES/MS; 1.10: AR*MS; 1.11: AR*MS |  |  |  |  | 1
|  |  | 1.00: 0.5g; 1.02: 0.5g; 1.03: 0.4g; 1.04: 0.5g; 1.05: 0.5g; 1.06: 01g; 1.07: 20g; 1.08: 0.5g; 1.09: 0.25g; 1.10: 30g; 1.11: 0.5g |  |  |  |  | 1
| 1 | 1 | 1.00: < 20; 1.02: < 10; 1.03: < 10; 1.04: < 10; 1.05: < 10; 1.06: < 10; 1.07: < 10; 1.08: 31; 1.09: < 10; 1.10: 3; 1.11: < 1 |  |  |  |  | 1
| 1 | 2 | 1.00: < 20; 1.02: < 10; 1.03: < 10; 1.04: < 10; 1.05: < 10; 1.06: < 10; 1.07: < 10; 1.08: 30; 1.09: < 10; 1.10: 3; 1.11: < 1 |  |  |  |  | 30
| 1 | 3 | 1.00: < 20; 1.02: < 10; 1.03: < 10; 1.04: < 10; 1.05: < 10; 1.06: < 10; 1.07: < 10; 1.08: 30; 1.09: < 10; 1.10: 3; 1.11: < 1 |  |  |  |  | 16
| 1 | 4 | 1.00: < 20; 1.02: < 10; 1.03: < 10; 1.04: < 10; 1.05: < 10; 1.06: < 10; 1.07: < 10; 1.08: 32; 1.09: < 10; 1.10: 2; 1.11: < 1 |  |  |  |  | < 10
| 1 | 5 | 1.00: < 20; 1.02: < 10; 1.03: < 10; 1.04: 10; 1.05: < 10; 1.06: < 10; 1.07: < 10; 1.08: 32; 1.09: < 10; 1.10: 2; 1.11: < 1 |  |  |  |  | 40
| 1 | 6 | 1.00: < 20; 1.02: < 10; 1.03: < 10; 1.04: 10; 1.05: < 10; 1.06: < 10; 1.07: < 10; 1.08: 30; 1.09: < 10; 1.10: 2; 1.11: < 1
| Mean |  | 1.04: 10; 1.08: 30.8333; 1.10: 2.5
| Median |  | 1.04: 10; 1.08: 30.5; 1.10: 2.5
| Std Dev. |  | 1.04: 0; 1.08: 0.98319; 1.10: 0.54772
| Rel.Std.Dev. |  | 1.04: 0%; 1.08: 3.189%; 1.10: 21.91%
PDM3
Z-Score (Absolute) | bar: 1.00 to 1.11
| Analytical results for Ba in OREAS 502c (Certified Value 383 ppm) | [27 empty] | Certified
Ba | Round | Replicate | Lab | Lab | Lab | Lab | Lab | Lab | Lab | Lab | Lab | Lab | Lab | Lab | Lab | Lab | Lab | Lab | Lab | Lab | Lab | Lab | Lab | Lab | Lab | Lab |  |  | 1
| No | No | 1.00 | 1.01 | 1.03 | 1.04 | 1.05 | 1.06 | 1.07 | 1.09 | 1.10 | 1.11 | 1.12 | 1.13 | 1.14 | 1.17 | 1.18 | 1.19 | 1.20 | 1.21 | 1.23 | 1.24 | 1.25 | 1.27 | 1.30 | 1.31 |  |  | ppm
|  |  | INAA | AR*OES | AR*MS | AR*OES/MS | AR*OES/MS | AR*OES/MS | AR*OES/MS | AR*OES/MS | AR*MS | AR*OES/MS | AR*OES | AR*OES/MS | AR*OES | AR*OES | AR*OES/MS | AR*OES/MS | AR*OES/MS | AR*OES | AR*MS | AR*MS | AR*MS | AR*OES | AR*OES | AR*OES |  |  | 0
|  |  | 1.0g | 0.2g | 0.5g | 25g | 0.5g | 0.4g | 0.5g | 0.5g | 01g | 20g | 0.15g | 20g | 0.5g | 0.25g | 0.25g | 0.25g | 0.25g | 0.2g | 30g | 0.5g | 40g | 0.5g | 0.4g | 0.4g |  |  | 0
| 1 | 1 | 890 | 409.4 | 406 | 59 | 370 | 250 | 440 | 300 | 123 | 445.6671 | 416 | 427 | 274 | 421.824 | 413 | 396 | 441 | 422.2082 | 111 | 18.6 | 105 | 346.5934 | 308 | 302 |  |  | 1
| 1 | 2 | 950 | 380.1 | 403 | 59 | 380 | 290 | 430 | 360 | 181 | 459.4731 | 411 | 426 | 266 | 397.189 | 418 | 398 | 449 | 393.7695 | 99.7 | 15.5 | 115 | 430.3176 | 343 | 314 |  |  | 14
| 1 | 3 | 1050 | 389 | 382 | 64 | 400 | 290 | 430 | 360 | 108 | 449.7367 | 420 | 415 | 271 | 425.864 | 410 | 393 | 447 | 447.5049 | 127 | 13.5 | 116 | 425.8732 | 309 | 306 |  |  | 16
| 1 | 4 | 1090 | 382.3 | 390 | 61 | 410 | 220 | 430 | 400 | 145 | 434.3242 | 419 | 427 | 274 | 420.609 | 422 | 413 | 451 | 401.9978 | 118 | 21 | 115 | 272.0428 | 316 | 300 |  |  | 383.1781
| 1 | 5 | 880 | 395.3 | 405 | 58 | 380 | 230 | 440 | 390 | 159 | 433.3424 | 411 | 414 | 278 | 436.312 | 420 | 407 | 439 | 409.5042 | 105 | 19.1 | 114 | 394.6862 | 335 | 300 |  |  | 73
| 1 | 6 | 930 | 385.6 | 418 | 60 | 400 | 300 | 390 | 350 | 108 | 445.7213 | 423 | 420 | 284 | 424.778 | 413 | 420 | 442 | 410.1774 | 105 | 17.1 | 115 | 373.3019 | 336 | 305
|  | 7 | 1.00: 960
|  | 8 | 1.00: 970
|  | 9 | 1.00: 1030
|  | 10 | 1.00: 990
|  | 11 | 1.00: 990
|  | 12 | 1.00: 870
|  | 13 | 1.00: 940
|  | 14 | 1.00: 940
|  | 15 | 1.00: 980
|  | 16 | 1.00: 980
|  | 17 | 1.00: 960
|  | 18 | 1.00: 940
|  | 19 | 1.00: 950
|  | 20 | 1.00: 1120
| Mean |  | 970.5 | 390.2833 | 400.6667 | 60.1667 | 390 | 263.3333 | 426.6667 | 360 | 137.3333 | 444.7108 | 416.6667 | 421.5 | 274.5 | 421.096 | 416 | 404.5 | 444.8333 | 414.1936 | 110.95 | 17.4667 | 113.3333 | 373.8025 | 324.5 | 304.5
| Median |  | 960 | 387.3 | 404 | 59.5 | 390 | 270 | 430 | 360 | 134 | 445.6942 | 417.5 | 423 | 274 | 423.301 | 415.5 | 402.5 | 444.5 | 409.8408 | 108 | 17.85 | 115 | 383.9941 | 325.5 | 303.5
| Std Dev. |  | 63.9469 | 10.7854 | 12.7698 | 2.137 | 15.4919 | 34.448 | 18.619 | 35.2136 | 29.5342 | 9.8208 | 4.9261 | 6.0249 | 6.1237 | 12.9625 | 4.6904 | 10.6348 | 4.8339 | 18.8567 | 10.0466 | 2.6897 | 4.1312 | 59.0543 | 15.2938 | 5.282
| Rel.Std.Dev. |  | 6.589% | 2.763% | 3.187% | 3.552% | 3.972% | 13.08% | 4.364% | 9.782% | 21.51% | 2.208% | 1.182% | 1.429% | 2.231% | 3.078% | 1.128% | 2.629% | 1.087% | 4.553% | 9.055% | 15.4% | 3.645% | 15.8% | 4.713% | 1.735%
| PDM3 |  | 153.3% | 1.854% | 4.564% | -84.3% | 1.78% | -31.28% | 11.35% | -6.049% | -64.16% | 16.06% | 8.74% | 10% | -28.36% | 9.896% | 8.566% | 5.564% | 16.09% | 8.094% | -71.04% | -95.44% | -70.42% | -2.447% | -15.31% | -20.53%
| Z-Score (Absolute) |  | NA | 0.01 | 0.2 | 6.07 | 0 | 2.33 | 0.67 | 0.55 | 4.65 | 1.01 | 0.49 | 0.58 | 2.12 | 0.57 | 0.48 | 0.27 | 1.01 | 0.44 | 5.13 | 6.85 | 5.09 | 0.3 | 1.2 | 1.57
| Analytical results for Be in OREAS 502c (Certified Value 0.53 ppm) | [27 empty] | Certified
Be | Round | Replicate | 1.00: Lab; 1.01: Lab; 1.03: Lab; 1.04: Lab; 1.05: Lab; 1.06: Lab; 1.07: Lab; 1.09: Lab; 1.10: Lab; 1.11: Lab; 1.12: Lab; 1.13: Lab; 1.14: Lab |  |  | 1
| No | No | 1.00: 1.04; 1.01: 1.05; 1.03: 1.06; 1.04: 1.07; 1.05: 1.09; 1.06: 1.10; 1.07: 1.11; 1.09: 1.13; 1.10: 1.14; 1.11: 1.15; 1.12: 1.17; 1.13: 1.27; 1.14: 1.31 |  |  | ppm
|  |  | 1.00: AR*OES/MS; 1.01: AR*OES/MS; 1.03: AR*OES/MS; 1.04: AR*OES/MS; 1.05: AR*OES/MS; 1.06: AR*MS; 1.07: AR*OES/MS; 1.09: AR*OES/MS; 1.10: AR*OES; 1.11: AR*MS; 1.12: AR*OES; 1.13: AR*OES; 1.14: AR*OES |  |  | 2
|  |  | 1.00: 25g; 1.01: 0.5g; 1.03: 0.4g; 1.04: 0.5g; 1.05: 0.5g; 1.06: 01g; 1.07: 20g; 1.09: 20g; 1.10: 0.5g; 1.11: 0.5g; 1.12: 0.25g; 1.13: 0.5g; 1.14: 0.4g |  |  | 2
| 1 | 1 | 1.00: 0.6; 1.01: 0.51; 1.03: 0.55; 1.04: 0.47; 1.05: 0.59; 1.06: 0.46; 1.07: 0.69087; 1.09: 0.56; 1.10: < 5; 1.11: 0.2082; 1.12: < 0.5; 1.13: < 0.5; 1.14: < 0.5 |  |  | 1
| 1 | 2 | 1.00: 0.65; 1.01: 0.48; 1.03: 0.5; 1.04: 0.45; 1.05: 0.56; 1.06: 0.48; 1.07: 0.71854; 1.09: 0.52; 1.10: < 5; 1.11: 0.2072; 1.12: < 0.5; 1.13: < 0.5; 1.14: < 0.5 |  |  | 15
| 1 | 3 | 1.00: 0.69; 1.01: 0.5; 1.03: 0.5; 1.04: 0.47; 1.05: 0.56; 1.06: 0.49; 1.07: 0.66498; 1.09: 0.53; 1.10: < 5; 1.11: 0.2087; 1.12: < 0.5; 1.13: < 0.5; 1.14: < 0.5 |  |  | 16
| 1 | 4 | 1.00: 0.7; 1.01: 0.48; 1.03: 0.56; 1.04: 0.39; 1.05: 0.55; 1.06: 0.46; 1.07: 0.66939; 1.09: 0.51; 1.10: < 5; 1.11: 0.207; 1.12: < 0.5; 1.13: < 0.5; 1.14: < 0.5 |  |  | 0.52952
| 1 | 5 | 1.00: 0.65; 1.01: 0.46; 1.03: 0.55; 1.04: 0.57; 1.05: 0.6; 1.06: 0.47; 1.07: 0.64187; 1.09: 0.49; 1.10: < 5; 1.11: 0.21045; 1.12: < 0.5; 1.13: < 0.5; 1.14: < 0.5 |  |  | 74
| 1 | 6 | 1.00: 0.63; 1.01: 0.51; 1.03: 0.5; 1.04: 0.56; 1.05: 0.51; 1.06: 0.44; 1.07: 0.69429; 1.09: 0.53; 1.10: < 5; 1.11: 0.2143; 1.12: < 0.5; 1.13: < 0.5; 1.14: < 0.5
| Mean |  | 1.00: 0.65333; 1.01: 0.49; 1.03: 0.52667; 1.04: 0.485; 1.05: 0.56167; 1.06: 0.46667; 1.07: 0.67999; 1.09: 0.52333; 1.11: 0.20931
| Median |  | 1.00: 0.65; 1.01: 0.49; 1.03: 0.525; 1.04: 0.47; 1.05: 0.56; 1.06: 0.465; 1.07: 0.68013; 1.09: 0.525; 1.11: 0.20845
| Std Dev. |  | 1.00: 0.037238; 1.01: 0.02; 1.03: 0.029439; 1.04: 0.068629; 1.05: 0.031885; 1.06: 0.017512; 1.07: 0.02683; 1.09: 0.023381; 1.11: 0.002742
| Rel.Std.Dev. |  | 1.00: 5.7%; 1.01: 4.082%; 1.03: 5.59%; 1.04: 14.15%; 1.05: 5.677%; 1.06: 3.753%; 1.07: 3.946%; 1.09: 4.468%; 1.11: 1.31%
| PDM3 |  | 1.00: 23.38%; 1.01: -7.464%; 1.03: -0.5396%; 1.04: -8.408%; 1.05: 6.07%; 1.06: -11.87%; 1.07: 28.42%; 1.09: -1.169%; 1.11: -60.47%
| Z-Score (Absolute) |  | 1.00: 0.67; 1.01: 0; 1.03: 0.15; 1.04: 0.02; 1.05: 0.3; 1.06: 0.1; 1.07: 0.78; 1.09: 0.14; 1.10: 8.3; 1.11: 1.16; 1.12: 0.99; 1.13: 0.99; 1.14: 0.99
Results from laboratories 1, 12, 18-24 and 30 were removed due to their 1ppm reading resolution.
| Analytical results for Bi in OREAS 502c (Certified Value 0.68 ppm) | [27 empty] | Certified
Bi | Round | Replicate | Lab | Lab | Lab | Lab | Lab | Lab | Lab | Lab | Lab | Lab | Lab | Lab | Lab | Lab | Lab | Lab | Lab | Lab | Lab | Lab | Lab | [5 empty] | 1
| No | No | 1.01 | 1.04 | 1.05 | 1.06 | 1.07 | 1.09 | 1.10 | 1.11 | 1.12 | 1.13 | 1.15 | 1.17 | 1.18 | 1.19 | 1.20 | 1.21 | 1.23 | 1.24 | 1.25 | 1.27 | 1.31 | [5 empty] | ppm
|  |  | AR*OES | AR*OES/MS | AR*OES/MS | AR*OES/MS | AR*OES/MS | AR*OES/MS | AR*MS | AR*OES/MS | AR*OES | AR*OES/MS | AR*MS | AR*OES | AR*OES/MS | AR*OES/MS | AR*OES/MS | AR*OES | AR*MS | AR*MS | AR*MS | AR*MS | AR*OES | [5 empty] | 2
|  |  | 0.2g | 25g | 0.5g | 0.4g | 0.5g | 0.5g | 01g | 20g | 0.15g | 20g | 0.5g | 0.25g | 0.25g | 0.25g | 0.25g | 0.2g | 30g | 0.5g | 40g | 0.5g | 0.4g | [5 empty] | 3
| 1 | 1 | < 2 | 0.7 | 0.62 | 0.7 | 0.64 | 0.65 | 0.71 | 0.70932 | < 5 | 0.65 | 0.4568 | < 5 | 0.66 | 0.63 | 0.68 | < 5 | 0.71 | 0.7 | 0.64 | < 5 | < 5 | [5 empty] | 1
| 1 | 2 | < 2 | 0.69 | 0.65 | 0.66 | 0.65 | 0.7 | 0.72 | 0.72036 | < 5 | 0.62 | 0.4425 | < 5 | 0.68 | 0.64 | 0.64 | < 5 | 0.72 | 0.71 | 0.64 | < 5 | < 5 | [5 empty] | 16
| 1 | 3 | < 2 | 0.73 | 0.61 | 0.72 | 0.66 | 0.67 | 0.72 | 0.72646 | < 5 | 0.71 | 0.4551 | < 5 | 0.64 | 0.68 | 0.65 | < 5 | 0.71 | 0.71 | 0.64 | < 5 | < 5 | [5 empty] | 16
| 1 | 4 | < 2 | 0.75 | 0.63 | 0.69 | 0.65 | 0.64 | 0.71 | 0.71746 | < 5 | 0.67 | 0.4499 | < 5 | 0.68 | 0.66 | 0.66 | < 5 | 0.68 | 0.68 | 0.62 | < 5 | < 5 | [5 empty] | 0.67629
| 1 | 5 | < 2 | 0.74 | 0.64 | 0.7 | 0.77 | 0.65 | 0.72 | 0.67918 | < 5 | 0.68 | 0.4482 | < 5 | 0.62 | 0.67 | 0.67 | < 5 | 0.72 | 0.69 | 0.62 | < 5 | < 5 | [5 empty] | 75
| 1 | 6 | < 2 | 0.75 | 0.63 | 0.71 | 0.71 | 0.61 | 0.69 | 0.69395 | < 5 | 0.64 | 0.4488 | < 5 | 0.66 | 0.67 | 0.64 | < 5 | 0.75 | 0.72 | 0.62 | < 5 | < 5
| Mean |  |  | 0.72667 | 0.63 | 0.69667 | 0.68 | 0.65333 | 0.71167 | 0.70779 |  | 0.66167 | 0.45022 |  | 0.65667 | 0.65833 | 0.65667 |  | 0.715 | 0.70167 | 0.63
| Median |  |  | 0.735 | 0.63 | 0.7 | 0.655 | 0.65 | 0.715 | 0.71339 |  | 0.66 | 0.44935 |  | 0.66 | 0.665 | 0.655 |  | 0.715 | 0.705 | 0.63
| Std Dev. |  |  | 0.02582 | 0.014142 | 0.020656 | 0.050596 | 0.030111 | 0.01169 | 0.017959 |  | 0.031885 | 0.0051557 |  | 0.023381 | 0.019408 | 0.01633 |  | 0.022583 | 0.01472 | 0.010954
| Rel.Std.Dev. |  |  | 3.553% | 2.245% | 2.965% | 7.441% | 4.609% | 1.643% | 2.537% |  | 4.819% | 1.145% |  | 3.561% | 2.948% | 2.487% |  | 3.158% | 2.098% | 1.739%
| PDM3 |  |  | 7.448% | -6.845% | 3.012% | 0.5479% | -3.395% | 5.23% | 4.657% |  | -2.163% | -33.43% |  | -2.902% | -2.656% | -2.902% |  | 5.723% | 3.752% | -6.845%
| Z-Score (Absolute) |  | 4.47 | 0.37 | 1.07 | 0.07 | 0.32 | 0.72 | 0.15 | 0.09 | 26.95 | 0.6 | 3.77 | 26.95 | 0.67 | 0.65 | 0.67 | 26.95 | 0.2 | 0 | 1.07 | 26.95 | 26.95
Results from laboratories 3, 14, 26 and 30 were removed due to their 0.1ppm reading resolution.
| Analytical results for Ca in OREAS 502c (Certified Value 1.09 wt.%) | [27 empty] | Certified
Ca | Round | Replicate | Lab | Lab | Lab | Lab | Lab | Lab | Lab | Lab | Lab | Lab | Lab | Lab | Lab | Lab | Lab | Lab | Lab | Lab | Lab | Lab | Lab | Lab | Lab | Lab | Lab |  | 1
| No | No | 1.00 | 1.01 | 1.03 | 1.04 | 1.05 | 1.06 | 1.07 | 1.09 | 1.10 | 1.11 | 1.12 | 1.13 | 1.14 | 1.17 | 1.18 | 1.19 | 1.20 | 1.21 | 1.23 | 1.24 | 1.25 | 1.26 | 1.27 | 1.30 | 1.31 |  | wt.%
|  |  | INAA | AR*OES | AR*MS | AR*OES/MS | AR*OES/MS | AR*OES/MS | AR*OES/MS | AR*OES/MS | AR*MS | AR*OES/MS | AR*OES | AR*OES/MS | AR*OES | AR*OES | AR*OES/MS | AR*OES/MS | AR*OES/MS | AR*OES | AR*MS | AR*MS | AR*OES | AR*OES | AR*OES | AR*OES | AR*OES |  | 2
|  |  | 1.0g | 0.2g | 0.5g | 25g | 0.5g | 0.4g | 0.5g | 0.5g | 01g | 20g | 0.15g | 20g | 0.5g | 0.25g | 0.25g | 0.25g | 0.25g | 0.2g | 30g | 0.5g | 40g | 40g | 0.5g | 0.4g | 0.4g |  | 3
| 1 | 1 | 3 | 1.16 | 0.99 | 1.21 | 1.08 | 1.05 | 1.04 | 1.12 | 1.2 | 1.234 | 1 | 1.05 | 1.123 | 1.06 | 1.07 | 1 | 1.05 | 1.0406 | 1.36 | 1.16 | 1.01 | 1.08 | 1.5369 | 1.04 | 1.21 |  | 1
| 1 | 2 | 10 | 1.08 | 0.99 | 1.2 | 1.06 | 1.05 | 1.03 | 1.14 | 1.2 | 1.2279 | 0.99 | 1.04 | 1.118 | 1.054 | 1.07 | 1.02 | 1.08 | 1.0254 | 1.37 | 1.19 | 1.01 | 1.1 | 1.7404 | 1.1 | 1.22 |  | 0
| 1 | 3 | 4 | 1.12 | 0.96 | 1.21 | 1.09 | 1.06 | 1.03 | 1.11 | 1.19 | 1.2404 | 1.01 | 1.05 | 1.127 | 1.111 | 1.06 | 1.05 | 1.11 | 1.0703 | 1.38 | 1.18 | 1.02 | 1.06 | 1.5004 | 1.04 | 1.21 |  | 16
| 1 | 4 | 1 | 1.08 | 0.94 | 1.22 | 1.07 | 1.06 | 1.03 | 1.08 | 1.21 | 1.1821 | 1.02 | 1.05 | 1.175 | 1.142 | 1.07 | 1.07 | 1.06 | 1.0245 | 1.28 | 1.18 | 1.01 | 1.05 | 1.4567 | 1.06 | 1.2 |  | 1.0872
| 1 | 5 | < 1 | 1.11 | 1.02 | 1.16 | 1.1 | 1.12 | 1.1 | 1.09 | 1.2 | 1.1912 | 1 | 1.05 | 1.171 | 1.085 | 1.07 | 1.04 | 1.07 | 1.0341 | 1.37 | 1.17 | 1 | 1.06 | 1.5876 | 1.06 | 1.21 |  | 76
| 1 | 6 | < 1 | 1.09 | 1.01 | 1.07 | 1.09 | 1.09 | 1.08 | 1.05 | 1.16 | 1.2241 | 1.02 | 1.05 | 1.18 | 1.063 | 1.04 | 1.09 | 1.09 | 1.048 | 1.4 | 1.2 | 0.98 | 1.08 | 1.6032 | 1.08 | 1.21
|  | 7 | 1.00: < 1
|  | 8 | 1.00: 5
|  | 9 | 1.00: < 1
|  | 10 | 1.00: < 1
|  | 11 | 1.00: 2
|  | 12 | 1.00: 4
|  | 13 | 1.00: < 1
|  | 14 | 1.00: < 1
|  | 15 | 1.00: 2
|  | 16 | 1.00: 3
|  | 17 | 1.00: 5
18 | bar: 1.00
|  | 19 | 1.00: < 1
|  | 20 | 1.00: 3
| Mean |  | 3.5833 | 1.1067 | 0.985 | 1.1783 | 1.0817 | 1.0717 | 1.0517 | 1.0983 | 1.1933 | 1.2166 | 1.0067 | 1.0483 | 1.149 | 1.0858 | 1.0633 | 1.045 | 1.0767 | 1.0405 | 1.36 | 1.18 | 1.005 | 1.0717 | 1.5709 | 1.0633 | 1.21
| Median |  | 3 | 1.1 | 0.99 | 1.205 | 1.085 | 1.06 | 1.035 | 1.1 | 1.2 | 1.226 | 1.005 | 1.05 | 1.149 | 1.074 | 1.07 | 1.045 | 1.075 | 1.0374 | 1.37 | 1.18 | 1.01 | 1.07 | 1.5623 | 1.06 | 1.21
| Std Dev. |  | 2.4293 | 0.030768 | 0.030166 | 0.057067 | 0.01472 | 0.027869 | 0.030605 | 0.031885 | 0.017512 | 0.023997 | 0.012111 | 0.0040825 | 0.029127 | 0.034615 | 0.012111 | 0.032711 | 0.021602 | 0.017153 | 0.041473 | 0.014142 | 0.013784 | 0.018348 | 0.099212 | 0.023381 | 0.0063246
| Rel.Std.Dev. |  | 67.79% | 2.78% | 3.063% | 4.843% | 1.361% | 2.601% | 2.91% | 2.903% | 1.467% | 1.972% | 1.203% | 0.3894% | 2.535% | 3.188% | 1.139% | 3.13% | 2.006% | 1.648% | 3.049% | 1.198% | 1.372% | 1.712% | 6.316% | 2.199% | 0.5227%
| PDM3 |  | 229.6% | 1.793% | -9.398% | 8.385% | -0.5066% | -1.426% | -3.266% | 1.026% | 9.765% | 11.91% | -7.405% | -3.573% | 5.687% | -0.1234% | -2.193% | -3.879% | -0.9666% | -4.293% | 25.09% | 8.538% | -7.559% | -1.426% | 44.49% | -2.193% | 11.3%
| Z-Score (Absolute) |  | NA | 0.51 | 1.74 | 1.84 | 0.05 | 0.14 | 0.51 | 0.35 | 2.11 | 2.55 | 1.34 | 0.57 | 1.29 | 0.12 | 0.29 | 0.63 | 0.05 | 0.72 | 5.2 | 1.87 | 1.37 | 0.14 | 9.11 | 0.29 | 2.42
| Analytical results for Cd in OREAS 502c (Indicative Value 0.29 ppm) | [27 empty] | Indicative
Cd | Round | Replicate | Lab | Lab | Lab | Lab | Lab | Lab | Lab | Lab | Lab | Lab | Lab | Lab | Lab | Lab | Lab | Lab | Lab | Lab | Lab | Lab | [6 empty] | 1
| No | No | 1.04 | 1.05 | 1.06 | 1.07 | 1.09 | 1.10 | 1.11 | 1.12 | 1.13 | 1.14 | 1.15 | 1.17 | 1.18 | 1.19 | 1.20 | 1.21 | 1.23 | 1.24 | 1.27 | 1.30 | [6 empty] | ppm
|  |  | AR*OES/MS | AR*OES/MS | AR*OES/MS | AR*OES/MS | AR*OES/MS | AR*MS | AR*OES/MS | AR*OES | AR*OES/MS | AR*OES | AR*MS | AR*OES | AR*OES/MS | AR*OES/MS | AR*OES/MS | AR*OES | AR*MS | AR*MS | AR*OES | AR*OES | [6 empty] | 2
|  |  | 25g | 0.5g | 0.4g | 0.5g | 0.5g | 01g | 20g | 0.15g | 20g | 0.5g | 0.5g | 0.25g | 0.25g | 0.25g | 0.25g | 0.2g | 30g | 0.5g | 0.5g | 0.4g | [6 empty] | 2
| 1 | 1 | 0.38 | 0.33 | 0.24 | 0.26 | 0.34 | 0.35 | 0.34596 | < 1 | 0.27 | < 0.5 | 0.1432 | < 1 | 0.4 | 0.32 | 0.26 | < 1 | 0.23 | 0.14 | < 0.25 | < 1 | [6 empty] | 1
| 1 | 2 | 0.4 | 0.31 | 0.23 | 0.31 | 0.32 | 0.35 | 0.34906 | < 1 | 0.25 | < 0.5 | 0.135 | < 1 | 0.39 | 0.32 | 0.24 | < 1 | 0.16 | 0.11 | < 0.25 | < 1 | [6 empty] | 17
| 1 | 3 | 0.42 | 0.32 | 0.24 | 0.32 | 0.35 | 0.36 | 0.32832 | < 1 | 0.26 | < 0.5 | 0.1373 | < 1 | 0.37 | 0.32 | 0.23 | < 1 | 0.27 | 0.16 | < 0.25 | < 1 | [6 empty] | 16
| 1 | 4 | 0.45 | 0.32 | 0.23 | 0.28 | 0.35 | 0.34 | 0.30306 | < 1 | 0.22 | < 0.5 | 0.1435 | < 1 | 0.44 | 0.3 | 0.27 | < 1 | 0.21 | 0.14 | < 0.25 | < 1 | [6 empty] | 0.28724
| 1 | 5 | 0.42 | 0.32 | 0.23 | 0.36 | 0.34 | 0.35 | 0.3282 | < 1 | 0.28 | < 0.5 | 0.1443 | < 1 | 0.45 | 0.32 | 0.25 | < 1 | 0.22 | 0.13 | < 0.25 | < 1 | [6 empty] | 41
| 1 | 6 | 0.43 | 0.3 | 0.23 | 0.29 | 0.31 | 0.34 | 0.3087 | < 1 | 0.26 | < 0.5 | 0.144 | < 1 | 0.4 | 0.3 | 0.24 | < 1 | 0.31 | 0.15 | < 0.25 | < 1
| Mean |  | 0.41667 | 0.31667 | 0.23333 | 0.30333 | 0.335 | 0.34833 | 0.32722 |  | 0.25667 |  | 0.14122 |  | 0.40833 | 0.31333 | 0.24833 |  | 0.23333 | 0.13833
| Median |  | 0.42 | 0.32 | 0.23 | 0.3 | 0.34 | 0.35 | 0.32826 |  | 0.26 |  | 0.14335 |  | 0.4 | 0.32 | 0.245 |  | 0.225 | 0.14
| Std Dev. |  | 0.024221 | 0.010328 | 0.005164 | 0.035024 | 0.016432 | 0.0075277 | 0.018746 |  | 0.020656 |  | 0.0040097 |  | 0.030605 | 0.010328 | 0.01472 |  | 0.05164 | 0.017224
| Rel.Std.Dev. |  | 5.813% | 3.261% | 2.213% | 11.55% | 4.905% | 2.161% | 5.729% |  | 8.048% |  | 2.839% |  | 7.495% | 3.296% | 5.927% |  | 22.13% | 12.45%
| PDM3 |  | 45.06% | 10.25% | -18.77% | 5.603% | 16.63% | 21.27% | 13.92% |  | -10.64% |  | -50.84% |  | 42.16% | 9.085% | -13.54% |  | -18.77% | -51.84%
| Z-Score (Absolute) |  | 0.84 | 0.01 | 0.67 | 0.1 | 0.17 | 0.28 | 0.1 | 1.53 | 0.48 | 0.54 | 1.43 | 1.53 | 0.77 | 0.01 | 0.55 | 1.53 | 0.67 | 1.46 | 1.57 | 1.53
Results from laboratories 1, 3, 25, 26 & 31 were removed due to their 0.1ppm or greater reading resolution.
| Analytical results for Ce in OREAS 502c (Certified Value 59 ppm) | [27 empty] | Certified
Ce | Round | Replicate | Lab | Lab | Lab | Lab | Lab | Lab | Lab | Lab | Lab | Lab | Lab | Lab | Lab | Lab | Lab | Lab | Lab | Lab | [8 empty] | 1
| No | No | 1.00 | 1.04 | 1.05 | 1.06 | 1.07 | 1.09 | 1.10 | 1.11 | 1.12 | 1.13 | 1.15 | 1.18 | 1.19 | 1.20 | 1.23 | 1.24 | 1.25 | 1.30 | [8 empty] | ppm
|  |  | INAA | AR*OES/MS | AR*OES/MS | AR*OES/MS | AR*OES/MS | AR*OES/MS | AR*MS | AR*OES/MS | AR*OES | AR*OES/MS | AR*MS | AR*OES/MS | AR*OES/MS | AR*OES/MS | AR*MS | AR*MS | AR*MS | AR*MS | [8 empty] | 0
|  |  | 1.0g | 25g | 0.5g | 0.4g | 0.5g | 0.5g | 01g | 20g | 0.15g | 20g | 0.5g | 0.25g | 0.25g | 0.25g | 30g | 0.5g | 40g | 0.4g | [8 empty] | 1
| 1 | 1 | 71 | 55.07 | 61.5 | 63.7 | 59 | 61.9 | 58.651 | 55.5556 | 63 | 60.6 | 49.09 | 64.4 | 59.8 | 59.34 | 62.2 | 52.7 | 56.1 | 56.7 | [8 empty] | 1
| 1 | 2 | 72 | 54.39 | 61.5 | 62.4 | 58.1 | 61.6 | 59.36 | 55.6336 | 62 | 59.9 | 48.362 | 62.7 | 60.3 | 57.69 | 61.1 | 53.1 | 58.1 | 59 | [8 empty] | 18
| 1 | 3 | 70 | 57.26 | 61.1 | 61.6 | 58.9 | 61 | 58.928 | 56.1524 | 63 | 60.1 | 49.22 | 61.8 | 59.7 | 58.08 | 62.5 | 54.1 | 57.6 | 56.6 | [8 empty] | 16
| 1 | 4 | 67 | 58.83 | 62.3 | 67 | 56 | 60.4 | 58.755 | 53.294 | 62 | 60.3 | 49.306 | 64.8 | 61.6 | 58.54 | 56.7 | 52.3 | 56.2 | 56.5 | [8 empty] | 59.328
| 1 | 5 | 68 | 57.18 | 61.7 | 68.5 | 59.7 | 61 | 58.831 | 54.2509 | 63 | 60.3 | 48.972 | 62.8 | 59.9 | 56.83 | 61.6 | 53.1 | 56.9 | 57.7 | [8 empty] | 77
| 1 | 6 | 72 | 57.66 | 61 | 63.5 | 55.2 | 56.8 | 57.698 | 54.4704 | 63 | 59.9 | 48.58 | 63.3 | 61.1 | 56.92 | 61.3 | 54.3 | 56.8 | 58.8
|  | 7 | 1.04: 68
|  | 8 | 1.04: 71
|  | 9 | 1.04: 70
|  | 10 | 1.04: 65
|  | 11 | 1.04: 64
|  | 12 | 1.04: 69
|  | 13 | 1.04: 69
|  | 14 | 1.04: 70
|  | 15 | 1.04: 65
|  | 16 | 1.04: 73
|  | 17 | 1.04: 70
|  | 18 | 1.04: 74
|  | 19 | 1.04: 66
|  | 20 | 1.04: 70
| Mean |  | 69.2 | 56.7317 | 61.5167 | 64.45 | 57.8167 | 60.45 | 58.7038 | 54.8928 | 62.6667 | 60.1833 | 48.9217 | 63.3 | 60.4 | 57.9 | 60.9 | 53.2667 | 56.95 | 57.55
| Median |  | 70 | 57.22 | 61.5 | 63.6 | 58.5 | 61 | 58.793 | 55.013 | 63 | 60.2 | 49.031 | 63.05 | 60.1 | 57.885 | 61.45 | 53.1 | 56.85 | 57.2
| Std Dev. |  | 2.7453 | 1.6727 | 0.46655 | 2.7091 | 1.8082 | 1.8631 | 0.55029 | 1.0697 | 0.5164 | 0.27142 | 0.37351 | 1.1243 | 0.77974 | 0.96592 | 2.1251 | 0.78401 | 0.78166 | 1.1327
| Rel.Std.Dev. |  | 3.967% | 2.948% | 0.7584% | 4.203% | 3.128% | 3.082% | 0.9374% | 1.949% | 0.824% | 0.451% | 0.7635% | 1.776% | 1.291% | 1.668% | 3.489% | 1.472% | 1.373% | 1.968%
| PDM3 |  | 16.64% | -4.376% | 3.689% | 8.633% | -2.547% | 1.891% | -1.052% | -7.476% | 5.627% | 1.442% | -17.54% | 6.695% | 1.807% | -2.407% | 2.65% | -10.22% | -4.008% | -2.997%
| Z-Score (Absolute) |  | NA | 0.67 | 0.96 | 1.96 | 0.3 | 0.6 | 0 | 1.3 | 1.35 | 0.51 | 3.34 | 1.57 | 0.58 | 0.27 | 0.75 | 1.86 | 0.6 | 0.39
| Analytical results for Co in OREAS 502c (Certified Value 13.5 ppm) | [27 empty] | Certified
Co | Round | Replicate | Lab | Lab | Lab | Lab | Lab | Lab | Lab | Lab | Lab | Lab | Lab | Lab | Lab | Lab | Lab | Lab | Lab | Lab | Lab | [7 empty] | 1
| No | No | 1.00 | 1.01 | 1.03 | 1.04 | 1.05 | 1.06 | 1.07 | 1.09 | 1.10 | 1.11 | 1.15 | 1.17 | 1.18 | 1.19 | 1.20 | 1.21 | 1.23 | 1.24 | 1.27 | [7 empty] | ppm
|  |  | INAA | AR*OES | AR*MS | AR*OES/MS | AR*OES/MS | AR*OES/MS | AR*OES/MS | AR*OES/MS | AR*MS | AR*OES/MS | AR*MS | AR*OES | AR*OES/MS | AR*OES/MS | AR*OES/MS | AR*OES | AR*MS | AR*MS | AR*MS | [7 empty] | 1
|  |  | 1.0g | 0.2g | 0.5g | 25g | 0.5g | 0.4g | 0.5g | 0.5g | 01g | 20g | 0.5g | 0.25g | 0.25g | 0.25g | 0.25g | 0.2g | 30g | 0.5g | 0.5g | [7 empty] | 2
| 1 | 1 | 18 | 16 | 13.6 | 12.8 | 13 | 13.9 | 13.2 | 14.6 | 13 | 13.8901 | 9.4847 | 13.764 | 13.6 | 14 | 13.4 | 12.9707 | 13.8 | 13.2 | 13.2772 | [7 empty] | 1
| 1 | 2 | 10 | 15.2 | 13.4 | 12.9 | 12.8 | 13.3 | 12.8 | 14.5 | 13 | 14.0787 | 9.7345 | 13.61 | 13.2 | 13.1 | 13.9 | 13.2178 | 14.3 | 13.3 | 13.8483 | [7 empty] | 19
| 1 | 3 | 16 | 15.4 | 12.7 | 13.7 | 13.1 | 13.4 | 13.2 | 14.2 | 13.1 | 13.6147 | 9.5857 | 14.282 | 13.2 | 13.8 | 13.4 | 13.4573 | 14.3 | 13.2 | 12.8215 | [7 empty] | 16
| 1 | 4 | 19 | 15.2 | 12.3 | 13.9 | 13.1 | 13.9 | 13 | 14.2 | 13.2 | 13.3582 | 9.5756 | 15.114 | 13.4 | 13.1 | 13.8 | 13.1671 | 13.4 | 13.3 | 13.5195 | [7 empty] | 13.5068
| 1 | 5 | 16 | 15.5 | 13.4 | 13.5 | 13.1 | 14.4 | 14.1 | 14.4 | 13.1 | 13.383 | 9.327 | 14.164 | 12.9 | 13.5 | 13.1 | 13.0026 | 14.1 | 13.4 | 13.7611 | [7 empty] | 78
| 1 | 6 | 16 | 15.2 | 13.7 | 13.8 | 13 | 13.5 | 13.9 | 13.1 | 13 | 14.2383 | 9.487 | 14.166 | 12.7 | 13.3 | 13.8 | 13.3895 | 14 | 13.5 | 13.598
|  | 7 | 1.04: 16
|  | 8 | 1.04: 12
|  | 9 | 1.04: 15
|  | 10 | 1.04: 16
|  | 11 | 1.04: 16
|  | 12 | 1.04: 14
|  | 13 | 1.04: 20
|  | 14 | 1.04: 15
|  | 15 | 1.04: 17
|  | 16 | 1.04: 16
|  | 17 | 1.04: 14
|  | 18 | 1.04: 13
|  | 19 | 1.04: 14
|  | 20 | 1.04: 15
| Mean |  | 15.4 | 15.4167 | 13.1833 | 13.4333 | 13.0167 | 13.7333 | 13.3667 | 14.1667 | 13.0667 | 13.7605 | 9.5324 | 14.1833 | 13.1667 | 13.4667 | 13.5667 | 13.2008 | 13.9833 | 13.3167 | 13.4709
| Median |  | 16 | 15.3 | 13.4 | 13.6 | 13.05 | 13.7 | 13.2 | 14.3 | 13.05 | 13.7524 | 9.5313 | 14.165 | 13.2 | 13.4 | 13.6 | 13.1924 | 14.05 | 13.3 | 13.5587
| Std Dev. |  | 2.2804 | 0.31252 | 0.55648 | 0.47188 | 0.1169 | 0.41312 | 0.5164 | 0.5465 | 0.08165 | 0.36657 | 0.13568 | 0.52557 | 0.3266 | 0.37238 | 0.31411 | 0.1975 | 0.34303 | 0.1169 | 0.37533
| Rel.Std.Dev. |  | 14.81% | 2.027% | 4.221% | 3.513% | 0.8981% | 3.008% | 3.863% | 3.858% | 0.6249% | 2.664% | 1.423% | 3.706% | 2.48% | 2.765% | 2.315% | 1.496% | 2.453% | 0.8779% | 2.786%
| PDM3 |  | 14.02% | 14.14% | -2.395% | -0.5442% | -3.629% | 1.677% | -1.038% | 4.885% | -3.259% | 1.878% | -29.43% | 5.009% | -2.519% | -0.2974% | 0.4429% | -2.266% | 3.528% | -1.408% | -0.2658%
| Z-Score (Absolute) |  | NA | 4.68 | 0.63 | 0.04 | 1.03 | 0.67 | 0.2 | 1.71 | 0.91 | 0.74 | 9.32 | 1.75 | 0.67 | 0.04 | 0.28 | 0.59 | 1.27 | 0.32 | 0.05
Results from laboratories 12-14, 25-26 and 30-31 were removed due to their 1ppm reading resolution.
| Analytical results for Cr in OREAS 502c (Certified Value 66 ppm) | [27 empty] | Certified
Cr | Round | Replicate | Lab | Lab | Lab | Lab | Lab | Lab | Lab | Lab | Lab | Lab | Lab | Lab | Lab | Lab | Lab | Lab | Lab | Lab | Lab | Lab | Lab | Lab | Lab | Lab |  |  | 1
| No | No | 1.00 | 1.01 | 1.03 | 1.04 | 1.05 | 1.06 | 1.07 | 1.09 | 1.10 | 1.11 | 1.12 | 1.13 | 1.14 | 1.15 | 1.17 | 1.18 | 1.19 | 1.20 | 1.21 | 1.23 | 1.24 | 1.27 | 1.30 | 1.31 |  |  | ppm
|  |  | INAA | AR*OES | AR*MS | AR*OES/MS | AR*OES/MS | AR*OES/MS | AR*OES/MS | AR*OES/MS | AR*MS | AR*OES/MS | AR*OES | AR*OES/MS | AR*OES | AR*MS | AR*OES | AR*OES/MS | AR*OES/MS | AR*OES/MS | AR*OES | AR*MS | AR*MS | AR*MS | AR*OES | AR*OES |  |  | 0
|  |  | 1.0g | 0.2g | 0.5g | 25g | 0.5g | 0.4g | 0.5g | 0.5g | 01g | 20g | 0.15g | 20g | 0.5g | 0.5g | 0.25g | 0.25g | 0.25g | 0.25g | 0.2g | 30g | 0.5g | 0.5g | 0.4g | 0.4g |  |  | 1
| 1 | 1 | 88 | 60 | 70 | 70 | 63 | 62 | 63 | 69 | 73 | 70.0063 | 65 | 66 | 65 | 39.699 | 69.117 | 69 | 63 | 61 | 64.3525 | 69 | 57 | 70.8002 | 50 | 67 |  |  | 1
| 1 | 2 | 90 | 56 | 69 | 69 | 63 | 64 | 65 | 71 | 73 | 69.8403 | 65 | 65 | 65 | 39.63 | 68.135 | 67 | 63 | 62 | 64.4017 | 67 | 58 | 73.7226 | 62 | 71 |  |  | 20
| 1 | 3 | 92 | 60 | 63 | 71 | 64 | 69 | 64 | 66 | 73 | 69.8045 | 69 | 64 | 66 | 39.735 | 69.732 | 65 | 62 | 64 | 65.2672 | 69 | 59 | 72.7049 | 62 | 68 |  |  | 16
| 1 | 4 | 93 | 59 | 63 | 71 | 63 | 65 | 64 | 65 | 74 | 66.7533 | 65 | 64 | 69 | 39.552 | 72.074 | 67 | 65 | 63 | 65.1874 | 64 | 58 | 85.3533 | 60 | 66 |  |  | 66.2009
| 1 | 5 | 102 | 61 | 68 | 70 | 67 | 70 | 68 | 66 | 76 | 67.6746 | 69 | 64 | 67 | 39.541 | 71.471 | 67 | 66 | 60 | 66.9953 | 69 | 58 | 74.7197 | 61 | 69 |  |  | 79
| 1 | 6 | 96 | 57 | 66 | 66 | 65 | 64 | 68 | 65 | 80 | 70.1551 | 66 | 64 | 69 | 39.569 | 71.209 | 64 | 64 | 65 | 66.1038 | 68 | 62 | 75.2552 | 61 | 70
|  | 7 | 1.00: 95
|  | 8 | 1.00: 89
|  | 9 | 1.00: 85
|  | 10 | 1.00: 92
|  | 11 | 1.00: 108
|  | 12 | 1.00: 95
|  | 13 | 1.00: 83
|  | 14 | 1.00: 97
|  | 15 | 1.00: 92
|  | 16 | 1.00: 101
|  | 17 | 1.00: 96
|  | 18 | 1.00: 112
|  | 19 | 1.00: 88
|  | 20 | 1.00: 115
| Mean |  | 95.45 | 58.8333 | 66.5 | 69.5 | 64.1667 | 65.6667 | 65.3333 | 67 | 74.8333 | 69.039 | 66.5 | 64.5 | 66.8333 | 39.621 | 70.2897 | 66.5 | 63.8333 | 62.5 | 65.3847 | 67.6667 | 58.6667 | 75.426 | 59.3333 | 68.5
| Median |  | 94 | 59.5 | 67 | 70 | 63.5 | 64.5 | 64.5 | 66 | 73.5 | 69.8224 | 65.5 | 64 | 66.5 | 39.5995 | 70.4705 | 67 | 63.5 | 62.5 | 65.2273 | 68.5 | 58 | 74.2211 | 61 | 68.5
| Std Dev. |  | 8.5192 | 1.9408 | 3.0166 | 1.8708 | 1.6021 | 3.1411 | 2.1602 | 2.4495 | 2.7869 | 1.4488 | 1.9748 | 0.83666 | 1.8348 | 0.081272 | 1.5332 | 1.7607 | 1.472 | 1.8708 | 1.0194 | 1.9664 | 1.7512 | 5.1144 | 4.6332 | 1.8708
| Rel.Std.Dev. |  | 8.925% | 3.299% | 4.536% | 2.692% | 2.497% | 4.783% | 3.307% | 3.656% | 3.724% | 2.099% | 2.97% | 1.297% | 2.745% | 0.2051% | 2.181% | 2.648% | 2.306% | 2.993% | 1.559% | 2.906% | 2.985% | 6.781% | 7.809% | 2.731%
| PDM3 |  | 44.18% | -11.13% | 0.4518% | 4.983% | -3.073% | -0.807% | -1.311% | 1.207% | 13.04% | 4.287% | 0.4518% | -2.569% | 0.9553% | -40.15% | 6.176% | 0.4518% | -3.576% | -5.59% | -1.233% | 2.214% | -11.38% | 13.93% | -10.37% | 3.473%
| Z-Score (Absolute) |  | NA | 2.22 | 0 | 0.87 | 0.67 | 0.24 | 0.34 | 0.14 | 2.41 | 0.73 | 0 | 0.58 | 0.1 | 7.77 | 1.1 | 0 | 0.77 | 1.16 | 0.32 | 0.34 | 2.26 | 2.58 | 2.07 | 0.58
Results from laboratory 25 were removed due to their 5ppm reading resolution.
| Analytical results for Cs in OREAS 502c (Certified Value 9.02 ppm) | [27 empty] | Certified
Cs | Round | Replicate | Lab | Lab | Lab | Lab | Lab | Lab | Lab | Lab | Lab | Lab | Lab | Lab | Lab | Lab | Lab | Lab | Lab | Lab | [8 empty] | 1
| No | No | 1.00 | 1.04 | 1.05 | 1.06 | 1.07 | 1.09 | 1.10 | 1.11 | 1.13 | 1.15 | 1.18 | 1.19 | 1.20 | 1.23 | 1.24 | 1.25 | 1.26 | 1.30 | [8 empty] | ppm
|  |  | INAA | AR*OES/MS | AR*OES/MS | AR*OES/MS | AR*OES/MS | AR*OES/MS | AR*MS | AR*OES/MS | AR*OES/MS | AR*MS | AR*OES/MS | AR*OES/MS | AR*OES/MS | AR*MS | AR*MS | AR*MS | AR*MS | AR*MS | [8 empty] | 2
|  |  | 1.0g | 25g | 0.5g | 0.4g | 0.5g | 0.5g | 01g | 20g | 20g | 0.5g | 0.25g | 0.25g | 0.25g | 30g | 0.5g | 40g | 40g | 0.4g | [8 empty] | 3
| 1 | 1 | 11 | 8.88 | 9.16 | 9.77 | 8.65 | 9.55 | 8.7 | 9.4284 | 9.4 | 6.7957 | 8.94 | 9.48 | 9.11 | 9.12 | 8.91 | 8.72 | 8.5 | 8.25 | [8 empty] | 1
| 1 | 2 | 16 | 9.26 | 9.05 | 9.4 | 8.44 | 9.7 | 8.78 | 9.4309 | 9.51 | 6.8054 | 8.76 | 9.25 | 9.22 | 8.86 | 9.1 | 9.02 | 8 | 8.43 | [8 empty] | 21
| 1 | 3 | 24 | 9.53 | 9.14 | 9.13 | 8.71 | 9.48 | 8.6 | 9.2529 | 9.19 | 6.7939 | 8.88 | 9.31 | 9 | 8.97 | 9.07 | 8.62 | 8.2 | 8.21 | [8 empty] | 16
| 1 | 4 | 14 | 9.73 | 9.16 | 9.88 | 8.5 | 9.23 | 8.6 | 9.1569 | 9.5 | 6.8178 | 9.01 | 9.28 | 9.31 | 8.39 | 9.03 | 8.4 | 8.2 | 8.09 | [8 empty] | 9.0176
| 1 | 5 | 10 | 9.49 | 9.14 | 10.15 | 9.85 | 9.35 | 8.79 | 9.0162 | 9.12 | 6.8217 | 8.88 | 9.64 | 9.03 | 8.94 | 8.94 | 8.76 | 8.8 | 8.2 | [8 empty] | 80
| 1 | 6 | 11 | 9.67 | 9.1 | 9.4 | 9.06 | 8.91 | 8.53 | 9.5368 | 9.37 | 6.8689 | 8.78 | 9.45 | 9.1 | 8.88 | 9.33 | 8.32 | 8.8 | 8.43
|  | 7 | 1.00: 12
|  | 8 | 1.00: 12
|  | 9 | 1.00: 13
|  | 10 | 1.00: 11
|  | 11 | 1.00: 13
|  | 12 | 1.00: 14
|  | 13 | 1.00: 11
|  | 14 | 1.00: 12
|  | 15 | 1.00: 13
|  | 16 | 1.00: 13
|  | 17 | 1.00: 12
|  | 18 | 1.00: 10
|  | 19 | 1.00: 17
|  | 20 | 1.00: 11
| Mean |  | 13 | 9.4267 | 9.125 | 9.6217 | 8.8683 | 9.37 | 8.6667 | 9.3037 | 9.3483 | 6.8172 | 8.875 | 9.4017 | 9.1283 | 8.86 | 9.0633 | 8.64 | 8.4167 | 8.2683
| Median |  | 12 | 9.51 | 9.14 | 9.585 | 8.68 | 9.415 | 8.65 | 9.3407 | 9.385 | 6.8116 | 8.88 | 9.38 | 9.105 | 8.91 | 9.05 | 8.67 | 8.35 | 8.23
| Std Dev. |  | 3.1623 | 0.31386 | 0.042778 | 0.37627 | 0.52769 | 0.27749 | 0.10652 | 0.19641 | 0.16092 | 0.027705 | 0.094604 | 0.14932 | 0.1172 | 0.24795 | 0.14989 | 0.25519 | 0.33714 | 0.136
| Rel.Std.Dev. |  | 24.33% | 3.329% | 0.4688% | 3.911% | 5.95% | 2.961% | 1.229% | 2.111% | 1.721% | 0.4064% | 1.066% | 1.588% | 1.284% | 2.799% | 1.654% | 2.954% | 4.006% | 1.645%
| PDM3 |  | 44.16% | 4.536% | 1.191% | 6.699% | -1.655% | 3.908% | -3.891% | 3.173% | 3.668% | -24.4% | -1.581% | 4.259% | 1.228% | -1.748% | 0.5073% | -4.187% | -6.664% | -8.309%
| Z-Score (Absolute) |  | NA | 0.8 | 0.14 | 1.23 | 0.43 | 0.67 | 0.87 | 0.53 | 0.63 | 4.94 | 0.41 | 0.74 | 0.14 | 0.45 | 0 | 0.93 | 1.42 | 1.75
| Analytical results for Cu in OREAS 502c (Certified Value 0.779 wt.%) | [27 empty] | Certified
Cu | Round | Replicate | Lab | Lab | Lab | Lab | Lab | Lab | Lab | Lab | Lab | Lab | Lab | Lab | Lab | Lab | Lab | Lab | Lab | Lab | Lab | Lab | Lab | Lab | Lab | Lab | Lab |  | 1
| No | No | 1.01 | 1.03 | 1.04 | 1.05 | 1.06 | 1.07 | 1.09 | 1.10 | 1.11 | 1.12 | 1.13 | 1.14 | 1.15 | 1.17 | 1.18 | 1.19 | 1.20 | 1.21 | 1.23 | 1.24 | 1.25 | 1.26 | 1.27 | 1.30 | 1.31 |  | wt.%
|  |  | AR*OES | AR*MS | AR*OES/MS | AR*OES/MS | AR*OES/MS | AR*OES/AAS | AR*OES/MS | AR*MS | AR*OES/MS | AR*OES | AR*OES/MS | AR*OES | AR*MS | AR*OES | AR*OES/MS | AR*OES/MS | AR*OES/MS | AR*AAS | AR*MS | AR*MS | AR*OES | AR*OES | AR*OES | AR*OES | AR*OES |  | 3
|  |  | 0.2g | 0.5g | 25g | 0.5g | 0.4g | 0.4g | 0.5g | 01g | 20g | 0.15g | 20g | 0.5g | 0.5g | 0.25g | 0.25g | 0.25g | 0.25g | 0.2g | 30g | 0.5g | 40g | 40g | 0.5g | 0.2g | 0.2g |  | 3
| 1 | 1 | 0.7832 | 0.74176 | 0.70905 | 0.768 | 0.762 | 0.767 | 0.811 | 0.75554 | 0.78955 | 0.7513 | 0.782 | 0.7785 | 0.76084 | 0.76931 | 0.774 | 0.797 | 0.80235 | 0.79575 | 0.78 | 0.762 | 0.773 | 0.784 | 0.8461 | 0.818 | 0.813 |  | 1
| 1 | 2 | 0.737 | 0.73713 | 0.7259 | 0.757 | 0.765 | 0.794 | 0.84 | 0.76037 | 0.78685 | 0.7496 | 0.782 | 0.7798 | 0.76542 | 0.78 | 0.783 | 0.783 | 0.79926 | 0.78858 | 0.772 | 0.747 | 0.785 | 0.789 | 0.85871 | 0.757 | 0.821 |  | 6
| 1 | 3 | 0.8004 | 0.7298 | 0.76277 | 0.78 | 0.772 | 0.784 | 0.804 | 0.75079 | 0.77722 | 0.7518 | 0.781 | 0.7841 | 0.7706 | 0.78988 | 0.761 | 0.796 | 0.79852 | 0.78106 | 0.785 | 0.767 | 0.79 | 0.772 | 0.75767 | 0.802 | 0.815 |  | 16
| 1 | 4 | 0.7442 | 0.70792 | 0.78898 | 0.762 | 0.769 | 0.777 | 0.79 | 0.77065 | 0.77272 | 0.7537 | 0.784 | 0.7943 | 0.76171 | 0.79785 | 0.782 | 0.796 | 0.80523 | 0.78899 | 0.733 | 0.764 | 0.785 | 0.775 | 0.83662 | 0.807 | 0.802 |  | 0.77945
| 1 | 5 | 0.795 | 0.75896 | 0.76169 | 0.803 | 0.818 | 0.782 | 0.795 | 0.76078 | 0.77063 | 0.7569 | 0.781 | 0.7913 | 0.76279 | 0.76822 | 0.775 | 0.782 | 0.80476 | 0.7922 | 0.786 | 0.773 | 0.781 | 0.773 | 0.83038 | 0.781 | 0.782 |  | 81
| 1 | 6 | 0.7744 | 0.75135 | 0.78678 | 0.771 | 0.791 | 0.78 | 0.773 | 0.74758 | 0.79514 | 0.758 | 0.782 | 0.7966 | 0.77681 | 0.77004 | 0.766 | 0.799 | 0.79881 | 0.79944 | 0.783 | 0.773 | 0.783 | 0.78 | 0.81905 | 0.77 | 0.806
| Mean |  | 0.77237 | 0.73782 | 0.75586 | 0.7735 | 0.7795 | 0.78067 | 0.80217 | 0.75762 | 0.78202 | 0.75355 | 0.782 | 0.78743 | 0.76636 | 0.77922 | 0.7735 | 0.79217 | 0.80149 | 0.791 | 0.77317 | 0.76433 | 0.78283 | 0.77883 | 0.82475 | 0.78917 | 0.8065
| Median |  | 0.7788 | 0.73945 | 0.76223 | 0.7695 | 0.7705 | 0.781 | 0.7995 | 0.75796 | 0.78203 | 0.75275 | 0.782 | 0.7877 | 0.76411 | 0.77502 | 0.7745 | 0.796 | 0.8008 | 0.79059 | 0.7815 | 0.7655 | 0.784 | 0.7775 | 0.8335 | 0.7915 | 0.8095
| Std Dev. |  | 0.02632 | 0.017913 | 0.032322 | 0.016453 | 0.021436 | 0.0088468 | 0.02264 | 0.0082354 | 0.0099132 | 0.0033098 | 0.0010954 | 0.0076852 | 0.0062115 | 0.012368 | 0.0086891 | 0.0075741 | 0.0030462 | 0.0063852 | 0.020312 | 0.0096264 | 0.0056716 | 0.0067355 | 0.035533 | 0.023592 | 0.013751
| Rel.Std.Dev. |  | 3.408% | 2.428% | 4.276% | 2.127% | 2.75% | 1.133% | 2.822% | 1.087% | 1.268% | 0.4392% | 0.1401% | 0.976% | 0.8105% | 1.587% | 1.123% | 0.9561% | 0.3801% | 0.8072% | 2.627% | 1.259% | 0.7245% | 0.8648% | 4.308% | 2.989% | 1.705%
| PDM3 |  | -0.9089% | -5.341% | -3.026% | -0.7635% | 0.006254% | 0.1559% | 2.914% | -2.801% | 0.329% | -3.323% | 0.327% | 1.024% | -1.679% | -0.03012% | -0.7635% | 1.631% | 2.827% | 1.482% | -0.8063% | -1.94% | 0.4339% | -0.07928% | 5.812% | 1.246% | 3.47%
| Z-Score (Absolute) |  | 0.5 | 2.91 | 1.65 | 0.42 | 0 | 0.08 | 1.58 | 1.53 | 0.18 | 1.81 | 0.17 | 0.55 | 0.92 | 0.02 | 0.42 | 0.88 | 1.53 | 0.8 | 0.44 | 1.06 | 0.23 | 0.05 | 3.16 | 0.67 | 1.88
| Analytical results for Dy in OREAS 502c (Certified Value 3.19 ppm) | [27 empty] | Certified
Dy | Round | Replicate | 1.01: Lab; 1.03: Lab; 1.04: Lab; 1.05: Lab; 1.06: Lab; 1.07: Lab; 1.09: Lab |  | 1
| No | No | 1.01: 1.04; 1.03: 1.11; 1.04: 1.15; 1.05: 1.23; 1.06: 1.24; 1.07: 1.25; 1.09: 1.30 |  | ppm
|  |  | 1.01: AR*OES/MS; 1.03: AR*OES/MS; 1.04: AR*MS; 1.05: AR*MS; 1.06: AR*MS; 1.07: AR*MS; 1.09: AR*MS |  | 2
|  |  | 1.01: 25g; 1.03: 20g; 1.04: 0.5g; 1.05: 30g; 1.06: 0.5g; 1.07: 40g; 1.09: 0.4g |  | 3
| 1 | 1 | 1.01: 3.25; 1.03: 3.5008; 1.04: 2.4214; 1.05: 3.4; 1.06: 2.9; 1.07: 2.72; 1.09: 3.22 |  | 1
| 1 | 2 | 1.01: 3.26; 1.03: 3.4778; 1.04: 2.4204; 1.05: 3.3; 1.06: 3.1; 1.07: 2.89; 1.09: 3.2 |  | 23
| 1 | 3 | 1.01: 3.42; 1.03: 3.5097; 1.04: 2.3838; 1.05: 3.4; 1.06: 3; 1.07: 2.77; 1.09: 3.13 |  | 16
| 1 | 4 | 1.01: 3.45; 1.03: 3.2212; 1.04: 2.4423; 1.05: 3; 1.06: 3; 1.07: 2.76; 1.09: 3.16 |  | 3.1866
| 1 | 5 | 1.01: 3.3; 1.03: 3.3263; 1.04: 2.4041; 1.05: 3.3; 1.06: 3; 1.07: 2.76; 1.09: 3.18 |  | 82
| 1 | 6 | 1.01: 3.28; 1.03: 3.4922; 1.04: 2.4247; 1.05: 3.3; 1.06: 3.2; 1.07: 2.69; 1.09: 3.27
| Mean |  | 1.01: 3.3267; 1.03: 3.4213; 1.04: 2.4161; 1.05: 3.2833; 1.06: 3.0333; 1.07: 2.765; 1.09: 3.1933
| Median |  | 1.01: 3.29; 1.03: 3.485; 1.04: 2.4209; 1.05: 3.3; 1.06: 3; 1.07: 2.76; 1.09: 3.19
| Std Dev. |  | 1.01: 0.086178; 1.03: 0.11951; 1.04: 0.019971; 1.05: 0.1472; 1.06: 0.10328; 1.07: 0.068337; 1.09: 0.048854
| Rel.Std.Dev. |  | 1.01: 2.591%; 1.03: 3.493%; 1.04: 0.8266%; 1.05: 4.483%; 1.06: 3.405%; 1.07: 2.472%; 1.09: 1.53%
| PDM3 |  | 1.01: 4.395%; 1.03: 7.366%; 1.04: -24.18%; 1.05: 3.035%; 1.06: -4.81%; 1.07: -13.23%; 1.09: 0.2109%
| Z-Score (Absolute) |  | 1.01: 0.56; 1.03: 0.96; 1.04: 3.28; 1.05: 0.38; 1.06: 0.67; 1.07: 1.81; 1.09: 0
| Analytical results for Er in OREAS 502c (Certified Value 1.66 ppm) | [27 empty] | Certified
Er | Round | Replicate | 1.01: Lab; 1.03: Lab; 1.04: Lab; 1.05: Lab; 1.06: Lab |  | 1
| No | No | 1.01: 1.04; 1.03: 1.11; 1.04: 1.15; 1.05: 1.25; 1.06: 1.30 |  | ppm
|  |  | 1.01: AR*OES/MS; 1.03: AR*OES/MS; 1.04: AR*MS; 1.05: AR*MS; 1.06: AR*MS |  | 2
|  |  | 1.01: 25g; 1.03: 20g; 1.04: 0.5g; 1.05: 40g; 1.06: 0.4g |  | 2
| 1 | 1 | 1.01: 1.79; 1.03: 2.0118; 1.04: 1.3325; 1.05: 1.4; 1.06: 1.74 |  | 1
| 1 | 2 | 1.01: 1.77; 1.03: 2.0585; 1.04: 1.3365; 1.05: 1.46; 1.06: 1.74 |  | 24
| 1 | 3 | 1.01: 1.84; 1.03: 2.0141; 1.04: 1.3252; 1.05: 1.42; 1.06: 1.72 |  | 16
| 1 | 4 | 1.01: 1.88; 1.03: 1.9321; 1.04: 1.3539; 1.05: 1.38; 1.06: 1.71 |  | 1.6575
| 1 | 5 | 1.01: 1.79; 1.03: 1.9642; 1.04: 1.3431; 1.05: 1.43; 1.06: 1.69 |  | 83
| 1 | 6 | 1.01: 1.81; 1.03: 1.9675; 1.04: 1.3568; 1.05: 1.39; 1.06: 1.77
| Mean |  | 1.01: 1.8133; 1.03: 1.9914; 1.04: 1.3413; 1.05: 1.4133; 1.06: 1.7283
| Median |  | 1.01: 1.8; 1.03: 1.9896; 1.04: 1.3398; 1.05: 1.41; 1.06: 1.73
| Std Dev. |  | 1.01: 0.040332; 1.03: 0.045301; 1.04: 0.012344; 1.05: 0.029439; 1.06: 0.027869
| Rel.Std.Dev. |  | 1.01: 2.224%; 1.03: 2.275%; 1.04: 0.9203%; 1.05: 2.083%; 1.06: 1.612%
| PDM3 |  | 1.01: 9.399%; 1.03: 20.14%; 1.04: -19.08%; 1.05: -14.73%; 1.06: 4.271%
| Z-Score (Absolute) |  | 1.01: 0.22; 1.03: 0.67; 1.04: 0.99; 1.05: 0.81; 1.06: 0
Results from laboratories 23-24 were removed due to their 0.1ppm reading resolution.
| Analytical results for Eu in OREAS 502c (Indicative Value 0.43 ppm) | [27 empty] | Indicative
Eu | Round | Replicate | 1.01: Lab; 1.03: Lab; 1.04: Lab; 1.05: Lab; 1.06: Lab; 1.07: Lab |  | 1
| No | No | 1.01: 1.00; 1.03: 1.04; 1.04: 1.11; 1.05: 1.15; 1.06: 1.25; 1.07: 1.30 |  | ppm
|  |  | 1.01: INAA; 1.03: AR*OES/MS; 1.04: AR*OES/MS; 1.05: AR*MS; 1.06: AR*MS; 1.07: AR*MS |  | 2
|  |  | 1.01: 1.0g; 1.03: 25g; 1.04: 20g; 1.05: 0.5g; 1.06: 40g; 1.07: 0.4g |  | 2
| 1 | 1 | 1.01: 1; 1.03: 0.43; 1.04: 0.56084; 1.05: 0.4116; 1.06: 0.306; 1.07: 0.45 |  | 1
| 1 | 2 | 1.01: 1.1; 1.03: 0.42; 1.04: 0.568; 1.05: 0.4131; 1.06: 0.296; 1.07: 0.46 |  | 25
| 1 | 3 | 1.01: 1.1; 1.03: 0.44; 1.04: 0.60269; 1.05: 0.4331; 1.06: 0.302; 1.07: 0.43 |  | 16
| 1 | 4 | 1.01: 1; 1.03: 0.46; 1.04: 0.55231; 1.05: 0.4221; 1.06: 0.3; 1.07: 0.45 |  | 0.43351
| 1 | 5 | 1.01: 1.3; 1.03: 0.43; 1.04: 0.53312; 1.05: 0.425; 1.06: 0.308; 1.07: 0.45 |  | 42
| 1 | 6 | 1.01: 0.8; 1.03: 0.41; 1.04: 0.55084; 1.05: 0.4183; 1.06: 0.312; 1.07: 0.45
7 | bar: 1.01
|  | 8 | 1.01: 1.2
|  | 9 | 1.01: 1.2
|  | 10 | 1.01: 1.2
|  | 11 | 1.01: 1.5
|  | 12 | 1.01: 1.1
|  | 13 | 1.01: 1.3
|  | 14 | 1.01: 1.1
15 | bar: 1.01
|  | 16 | 1.01: 1.1
|  | 17 | 1.01: 1.1
|  | 18 | 1.01: 1.2
|  | 19 | 1.01: 1.2
|  | 20 | 1.01: 0.9
| Mean |  | 1.01: 1.12; 1.03: 0.43167; 1.04: 0.5613; 1.05: 0.42053; 1.06: 0.304; 1.07: 0.44833
| Median |  | 1.01: 1.1; 1.03: 0.43; 1.04: 0.55657; 1.05: 0.4202; 1.06: 0.304; 1.07: 0.45
| Std Dev. |  | 1.01: 0.15424; 1.03: 0.017224; 1.04: 0.023419; 1.05: 0.0080047; 1.06: 0.0057966; 1.07: 0.0098319
| Rel.Std.Dev. |  | 1.01: 13.77%; 1.03: 3.99%; 1.04: 4.172%; 1.05: 1.903%; 1.06: 1.907%; 1.07: 2.193%
| PDM3 |  | 1.01: 158.4%; 1.03: -0.4255%; 1.04: 29.48%; 1.05: -2.994%; 1.06: -29.87%; 1.07: 3.419%
| Z-Score (Absolute) |  | 1.01: NA; 1.03: 0; 1.04: 5.24; 1.05: 0.45; 1.06: 5.17; 1.07: 0.67
Results from laboratories 23-24 were removed due to their 0.1ppm reading resolution.
| Analytical results for Fe in OREAS 502c (Certified Value 4.45 wt.%) | [27 empty] | Certified
Fe | Round | Replicate | Lab | Lab | Lab | Lab | Lab | Lab | Lab | Lab | Lab | Lab | Lab | Lab | Lab | Lab | Lab | Lab | Lab | Lab | Lab | Lab | Lab | Lab | Lab | Lab | Lab |  | 1
| No | No | 1.00 | 1.01 | 1.03 | 1.04 | 1.05 | 1.06 | 1.07 | 1.09 | 1.10 | 1.11 | 1.12 | 1.13 | 1.14 | 1.17 | 1.18 | 1.19 | 1.20 | 1.21 | 1.23 | 1.24 | 1.25 | 1.26 | 1.27 | 1.30 | 1.31 |  | wt.%
|  |  | INAA | AR*OES | AR*MS | AR*OES/MS | AR*OES/MS | AR*OES/MS | AR*OES/MS | AR*OES/MS | AR*MS | AR*OES/MS | AR*OES | AR*OES/MS | AR*OES | AR*OES | AR*OES/MS | AR*OES/MS | AR*OES/MS | AR*OES | AR*MS | AR*MS | AR*OES | AR*OES | AR*MS | AR*OES | AR*OES |  | 2
|  |  | 1.0g | 0.2g | 0.5g | 25g | 0.5g | 0.4g | 0.5g | 0.5g | 01g | 20g | 0.15g | 20g | 0.5g | 0.25g | 0.25g | 0.25g | 0.25g | 0.2g | 30g | 0.5g | 40g | 40g | 0.5g | 0.4g | 0.4g |  | 3
| 1 | 1 | 5.24 | 4.56 | 4.21 | 4.74 | 4.36 | 4.41 | 4.28 | 4.57 | 4.42 | 4.6554 | 4.36 | 4.49 | 4.402 | 4.227 | 4.5 | 4.31 | 5.19 | 4.9646 | 4.56 | 4.22 | 4.92 | 4.83 | 4.5069 | 4.43 | 5 |  | 1
| 1 | 2 | 5.19 | 4.27 | 4.19 | 4.71 | 4.34 | 4.45 | 4.26 | 4.67 | 4.38 | 4.6274 | 4.27 | 4.47 | 4.414 | 4.283 | 4.51 | 4.39 | 5.16 | 4.9431 | 4.58 | 4.28 | 4.95 | 4.82 | 4.6499 | 4.47 | 5.09 |  | 0
| 1 | 3 | 5.17 | 4.45 | 4.07 | 4.83 | 4.44 | 4.47 | 4.32 | 4.51 | 4.39 | 4.6489 | 4.37 | 4.46 | 4.43 | 4.352 | 4.42 | 4.12 | 5.03 | 4.9592 | 4.54 | 4.26 | 4.99 | 4.76 | 4.5384 | 4.23 | 5.21 |  | 16
| 1 | 4 | 5.09 | 4.32 | 4 | 4.88 | 4.35 | 4.47 | 4.3 | 4.43 | 4.41 | 4.4333 | 4.39 | 4.52 | 4.486 | 4.438 | 4.53 | 4.55 | 5.1 | 4.9428 | 4.26 | 4.23 | 4.94 | 4.65 | 4.527 | 4.3 | 5.05 |  | 4.4493
| 1 | 5 | 5.28 | 4.44 | 4.25 | 4.82 | 4.42 | 4.73 | 4.49 | 4.43 | 4.44 | 4.485 | 4.34 | 4.52 | 4.427 | 4.261 | 4.53 | 4.44 | 5.14 | 4.9828 | 4.51 | 4.22 | 4.96 | 4.68 | 4.7837 | 4.33 | 5.05 |  | 84
| 1 | 6 | 5.38 | 4.34 | 4.26 | 4.57 | 4.36 | 4.54 | 4.46 | 4.34 | 4.35 | 4.6327 | 4.39 | 4.5 | 4.439 | 4.238 | 4.45 | 4.45 | 5.17 | 4.9622 | 4.59 | 4.28 | 4.91 | 4.7 | 4.7954 | 4.31 | 5.04
|  | 7 | 1.00: 5.15
|  | 8 | 1.00: 5.01
|  | 9 | 1.00: 5.17
|  | 10 | 1.00: 5.16
|  | 11 | 1.00: 5.11
|  | 12 | 1.00: 5.11
|  | 13 | 1.00: 5.13
|  | 14 | 1.00: 5.07
|  | 15 | 1.00: 4.91
|  | 16 | 1.00: 5.32
|  | 17 | 1.00: 5.26
|  | 18 | 1.00: 5.27
|  | 19 | 1.00: 5.06
|  | 20 | 1.00: 5.28
| Mean |  | 5.168 | 4.3967 | 4.1633 | 4.7583 | 4.3783 | 4.5117 | 4.3517 | 4.4917 | 4.3983 | 4.5804 | 4.3533 | 4.4933 | 4.433 | 4.2998 | 4.49 | 4.3767 | 5.1317 | 4.9591 | 4.5067 | 4.2483 | 4.945 | 4.74 | 4.6335 | 4.345 | 5.0733
| Median |  | 5.165 | 4.39 | 4.2 | 4.78 | 4.36 | 4.47 | 4.31 | 4.47 | 4.4 | 4.63 | 4.365 | 4.495 | 4.4285 | 4.272 | 4.505 | 4.415 | 5.15 | 4.9607 | 4.55 | 4.245 | 4.945 | 4.73 | 4.5941 | 4.32 | 5.05
| Std Dev. |  | 0.11358 | 0.10633 | 0.10501 | 0.11125 | 0.041191 | 0.11496 | 0.098065 | 0.11737 | 0.031885 | 0.095902 | 0.045019 | 0.025033 | 0.029024 | 0.080908 | 0.045166 | 0.14828 | 0.058452 | 0.014976 | 0.1242 | 0.028577 | 0.02881 | 0.0751 | 0.13074 | 0.088938 | 0.072847
| Rel.Std.Dev. |  | 2.198% | 2.418% | 2.522% | 2.338% | 0.9408% | 2.548% | 2.253% | 2.613% | 0.7249% | 2.094% | 1.034% | 0.5571% | 0.6547% | 1.882% | 1.006% | 3.388% | 1.139% | 0.302% | 2.756% | 0.6727% | 0.5826% | 1.584% | 2.822% | 2.047% | 1.436%
| PDM3 |  | 16.15% | -1.182% | -6.426% | 6.947% | -1.594% | 1.403% | -2.194% | 0.9531% | -1.145% | 2.948% | -2.156% | 0.9905% | -0.3655% | -3.358% | 0.9156% | -1.632% | 15.34% | 11.46% | 1.29% | -4.516% | 11.14% | 6.535% | 4.142% | -2.343% | 14.03%
| Z-Score (Absolute) |  | NA | 0.46 | 1.6 | 1.3 | 0.55 | 0.1 | 0.68 | 0 | 0.45 | 0.44 | 0.67 | 0.01 | 0.28 | 0.93 | 0 | 0.56 | 3.12 | 2.28 | 0.08 | 1.18 | 2.21 | 1.21 | 0.7 | 0.71 | 2.84
| Analytical results for Ga in OREAS 502c (Certified Value 8.67 ppm) | [27 empty] | Certified
Ga | Round | Replicate | Lab | Lab | Lab | Lab | Lab | Lab | Lab | Lab | Lab | Lab | Lab | Lab | Lab | Lab | Lab | Lab | Lab | Lab | Lab | Lab | [6 empty] | 1
| No | No | 1.01 | 1.04 | 1.05 | 1.06 | 1.07 | 1.09 | 1.10 | 1.11 | 1.13 | 1.15 | 1.18 | 1.19 | 1.20 | 1.21 | 1.23 | 1.24 | 1.25 | 1.26 | 1.27 | 1.30 | [6 empty] | ppm
|  |  | AR*MS | AR*OES/MS | AR*OES/MS | AR*OES/MS | AR*OES/MS | AR*OES/MS | AR*MS | AR*OES/MS | AR*OES/MS | AR*MS | AR*OES/MS | AR*OES/MS | AR*OES/MS | AR*OES | AR*MS | AR*MS | AR*MS | AR*MS | AR*OES | AR*MS | [6 empty] | 2
|  |  | 0.2g | 25g | 0.5g | 0.4g | 0.5g | 0.5g | 01g | 20g | 20g | 0.5g | 0.25g | 0.25g | 0.25g | 0.2g | 30g | 0.5g | 40g | 40g | 0.5g | 0.4g | [6 empty] | 3
| 1 | 1 | 6.1 | 5.41 | 8.55 | 8.9 | 8.18 | 9.72 | 8.78 | 9.4739 | 9 | 6.4209 | 9.2 | 9.1 | 9.2 | 8.3168 | 8.68 | 7.88 | 8 | 8.1 | 5.2038 | 8.6 | [6 empty] | 1
| 1 | 2 | 5.8 | 5.28 | 8.44 | 8.3 | 8.05 | 9.74 | 8.91 | 9.6161 | 9.35 | 6.3735 | 8.7 | 8.8 | 9.5 | 6.8762 | 8.57 | 7.92 | 8.2 | 7.8 | 5.8881 | 9 | [6 empty] | 26
| 1 | 3 | 5.8 | 6.09 | 8.65 | 8.45 | 8.41 | 9.49 | 8.82 | 9.6531 | 9.15 | 6.3765 | 8.8 | 9 | 9.4 | 8.2804 | 8.21 | 7.89 | 7.8 | 8.5 | 5.4708 | 8.4 | [6 empty] | 16
| 1 | 4 | 5.9 | 5.9 | 8.58 | 8.66 | 8.07 | 9.38 | 8.96 | 9.3822 | 9.01 | 6.3558 | 8.5 | 8.7 | 9.5 | 7.1016 | 7.71 | 7.83 | 8 | 7.9 | 6.4945 | 8.8 | [6 empty] | 8.6659
| 1 | 5 | 5.9 | 5.48 | 8.6 | 8.98 | 8.69 | 9.5 | 8.73 | 9.3954 | 9.1 | 6.3895 | 8.4 | 8.9 | 9.1 | 7.8799 | 8.67 | 7.88 | 8 | 8.7 | 5.8899 | 8.6 | [6 empty] | 85
| 1 | 6 | 5.7 | 5.58 | 8.57 | 8.39 | 9.17 | 8.88 | 8.43 | 9.7049 | 9.18 | 6.4307 | 8.3 | 9.1 | 9.3 | 7.3902 | 8.76 | 8 | 7.8 | 8.8 | 6.2519 | 8.8
| Mean |  | 5.8667 | 5.6233 | 8.565 | 8.6133 | 8.4283 | 9.4517 | 8.7717 | 9.5376 | 9.1317 | 6.3911 | 8.65 | 8.9333 | 9.3333 | 7.6409 | 8.4333 | 7.9 | 7.9667 | 8.3 | 5.8665 | 8.7
| Median |  | 5.85 | 5.53 | 8.575 | 8.555 | 8.295 | 9.495 | 8.8 | 9.545 | 9.125 | 6.383 | 8.6 | 8.95 | 9.35 | 7.6351 | 8.62 | 7.885 | 8 | 8.3 | 5.889 | 8.7
| Std Dev. |  | 0.13663 | 0.30988 | 0.070071 | 0.28055 | 0.43637 | 0.31333 | 0.18734 | 0.1385 | 0.12922 | 0.029078 | 0.32711 | 0.1633 | 0.1633 | 0.61015 | 0.40382 | 0.056921 | 0.15055 | 0.42426 | 0.47742 | 0.20976
| Rel.Std.Dev. |  | 2.329% | 5.511% | 0.8181% | 3.257% | 5.177% | 3.315% | 2.136% | 1.452% | 1.415% | 0.455% | 3.782% | 1.828% | 1.75% | 7.985% | 4.788% | 0.7205% | 1.89% | 5.112% | 8.138% | 2.411%
| PDM3 |  | -32.3% | -35.11% | -1.164% | -0.6066% | -2.741% | 9.067% | 1.221% | 10.06% | 5.375% | -26.25% | -0.1835% | 3.086% | 7.702% | -11.83% | -2.684% | -8.838% | -8.069% | -4.222% | -32.3% | 0.3935%
| Z-Score (Absolute) |  | 3.14 | 3.43 | 0.08 | 0.14 | 0.08 | 1.14 | 0.32 | 1.24 | 0.75 | 2.51 | 0.18 | 0.52 | 0.99 | 1.02 | 0.08 | 0.71 | 0.63 | 0.24 | 3.14 | 0.24
Results from laboratories 3, 12 and 14 were removed due to their 0.1ppm reading resolution.
| Analytical results for Gd in OREAS 502c (Certified Value 3.82 ppm) | [27 empty] | Certified
Gd | Round | Replicate | 1.00: Lab; 1.01: Lab; 1.03: Lab; 1.04: Lab; 1.05: Lab; 1.06: Lab; 1.07: Lab |  | 1
| No | No | 1.00: 1.04; 1.01: 1.11; 1.03: 1.15; 1.04: 1.23; 1.05: 1.24; 1.06: 1.25; 1.07: 1.30 |  | ppm
|  |  | 1.00: AR*OES/MS; 1.01: AR*OES/MS; 1.03: AR*MS; 1.04: AR*MS; 1.05: AR*MS; 1.06: AR*MS; 1.07: AR*MS |  | 2
|  |  | 1.00: 25g; 1.01: 20g; 1.03: 0.5g; 1.04: 30g; 1.05: 0.5g; 1.06: 40g; 1.07: 0.4g |  | 2
| 1 | 1 | 1.00: 4.02; 1.01: 3.7587; 1.03: 3.2238; 1.04: 4.5; 1.05: 3.8; 1.06: 3.29; 1.07: 3.87 |  | 1
| 1 | 2 | 1.00: 3.99; 1.01: 3.8413; 1.03: 3.2421; 1.04: 4.5; 1.05: 3.9; 1.06: 3.5; 1.07: 3.93 |  | 27
| 1 | 3 | 1.00: 4.25; 1.01: 3.8854; 1.03: 3.2386; 1.04: 4.5; 1.05: 3.9; 1.06: 3.33; 1.07: 3.82 |  | 16
| 1 | 4 | 1.00: 4.42; 1.01: 3.6702; 1.03: 3.2285; 1.04: 4.1; 1.05: 3.7; 1.06: 3.33; 1.07: 3.92 |  | 3.8202
| 1 | 5 | 1.00: 4.2; 1.01: 3.604; 1.03: 3.2393; 1.04: 4.6; 1.05: 3.7; 1.06: 3.31; 1.07: 3.9 |  | 86
| 1 | 6 | 1.00: 4.19; 1.01: 3.7615; 1.03: 3.2585; 1.04: 4.7; 1.05: 4; 1.06: 3.23; 1.07: 3.84
| Mean |  | 1.00: 4.1783; 1.01: 3.7535; 1.03: 3.2385; 1.04: 4.4833; 1.05: 3.8333; 1.06: 3.3317; 1.07: 3.88
| Median |  | 1.00: 4.195; 1.01: 3.7601; 1.03: 3.2389; 1.04: 4.5; 1.05: 3.85; 1.06: 3.32; 1.07: 3.885
| Std Dev. |  | 1.00: 0.15791; 1.01: 0.1044; 1.03: 0.012081; 1.04: 0.20412; 1.05: 0.12111; 1.06: 0.090425; 1.07: 0.044272
| Rel.Std.Dev. |  | 1.00: 3.779%; 1.01: 2.781%; 1.03: 0.373%; 1.04: 4.553%; 1.05: 3.159%; 1.06: 2.714%; 1.07: 1.141%
| PDM3 |  | 1.00: 9.374%; 1.01: -1.746%; 1.03: -15.23%; 1.04: 17.36%; 1.05: 0.3428%; 1.06: -12.79%; 1.07: 1.564%
| Z-Score (Absolute) |  | 1.00: 0.67; 1.01: 0.16; 1.03: 1.16; 1.04: 1.27; 1.05: 0; 1.06: 0.98; 1.07: 0.09
| Analytical results for Ge in OREAS 502c (Indicative Value 0.19 ppm) | [27 empty] | Indicative
Ge | Round | Replicate | 1.00: Lab; 1.01: Lab; 1.03: Lab; 1.04: Lab; 1.05: Lab; 1.06: Lab; 1.07: Lab |  | 1
| No | No | 1.00: 1.05; 1.01: 1.06; 1.03: 1.07; 1.04: 1.09; 1.05: 1.12; 1.06: 1.13; 1.07: 1.23 |  | ppm
|  |  | 1.00: AR*OES/MS; 1.01: AR*OES/MS; 1.03: AR*OES/MS; 1.04: AR*OES/MS; 1.05: AR*OES; 1.06: AR*OES/MS; 1.07: AR*MS |  | 2
|  |  | 1.00: 0.5g; 1.01: 0.4g; 1.03: 0.5g; 1.04: 0.5g; 1.05: 0.15g; 1.06: 20g; 1.07: 30g |  | 2
| 1 | 1 | 1.00: 0.22; 1.01: 0.21; 1.03: 0.18; 1.04: 0.16; 1.05: < 10; 1.06: < 0.1; 1.07: < 0.1 |  | 1
| 1 | 2 | 1.00: 0.2; 1.01: 0.19; 1.03: 0.19; 1.04: 0.18; 1.05: < 10; 1.06: < 0.1; 1.07: < 0.1 |  | 28
| 1 | 3 | 1.00: 0.19; 1.01: 0.19; 1.03: 0.19; 1.04: 0.17; 1.05: < 10; 1.06: < 0.1; 1.07: < 0.1 |  | 16
| 1 | 4 | 1.00: 0.19; 1.01: 0.21; 1.03: 0.17; 1.04: 0.17; 1.05: < 10; 1.06: < 0.1; 1.07: < 0.1 |  | 0.18708
| 1 | 5 | 1.00: 0.2; 1.01: 0.21; 1.03: 0.15; 1.04: 0.18; 1.05: < 10; 1.06: < 0.1; 1.07: < 0.1 |  | 43
| 1 | 6 | 1.00: 0.2; 1.01: 0.2; 1.03: 0.18; 1.04: 0.16; 1.05: < 10; 1.06: < 0.1; 1.07: < 0.1
| Mean |  | 1.00: 0.2; 1.01: 0.20167; 1.03: 0.17667; 1.04: 0.17
| Median |  | 1.00: 0.2; 1.01: 0.205; 1.03: 0.18; 1.04: 0.17
| Std Dev. |  | 1.00: 0.010954; 1.01: 0.0098319; 1.03: 0.015055; 1.04: 0.0089443
| Rel.Std.Dev. |  | 1.00: 5.477%; 1.01: 4.875%; 1.03: 8.522%; 1.04: 5.261%
| PDM3 |  | 1.00: 6.904%; 1.01: 7.795%; 1.03: -5.568%; 1.04: -9.131%
| Z-Score (Absolute) |  | 1.00: 0.63; 1.01: 0.67; 1.03: 0; 1.04: 0.18; 1.05: 130.1; 1.06: 3.42; 1.07: 3.42
Results from laboratories 18-20 and 24 were removed due to their 0.1ppm reading resolution.
| Analytical results for Hf in OREAS 502c (Certified Value 0.41 ppm) | [27 empty] | Certified
Hf | Round | Replicate | Lab | Lab | Lab | Lab | Lab | Lab | Lab | Lab | Lab | Lab | Lab | Lab | Lab | Lab | Lab | [11 empty] | 1
| No | No | 1.00 | 1.04 | 1.05 | 1.06 | 1.07 | 1.09 | 1.10 | 1.11 | 1.13 | 1.15 | 1.18 | 1.19 | 1.20 | 1.25 | 1.30 | [11 empty] | ppm
|  |  | INAA | AR*OES/MS | AR*OES/MS | AR*OES/MS | AR*OES/MS | AR*OES/MS | AR*MS | AR*OES/MS | AR*OES/MS | AR*MS | AR*OES/MS | AR*OES/MS | AR*OES/MS | AR*MS | AR*MS | [11 empty] | 2
|  |  | 1.0g | 25g | 0.5g | 0.4g | 0.5g | 0.5g | 01g | 20g | 20g | 0.5g | 0.25g | 0.25g | 0.25g | 40g | 0.4g | [11 empty] | 3
| 1 | 1 | 5 | 0.41 | 0.34 | 0.43 | 0.42 | 0.4 | 0.41 | 0.52922 | 0.41 | 0.40108 | 0.5 | 0.34 | 0.43 | < 0.2 | 0.47 | [11 empty] | 1
| 1 | 2 | 7 | 0.39 | 0.34 | 0.43 | 0.39 | 0.41 | 0.42 | 0.54295 | 0.39 | 0.39068 | 0.35 | 0.32 | 0.42 | < 0.2 | 0.47 | [11 empty] | 12
| 1 | 3 | 5 | 0.41 | 0.36 | 0.45 | 0.4 | 0.41 | 0.4 | 0.53272 | 0.42 | 0.38973 | 0.38 | 0.32 | 0.43 | < 0.2 | 0.48 | [11 empty] | 16
| 1 | 4 | 7 | 0.41 | 0.36 | 0.43 | 0.41 | 0.41 | 0.41 | 0.51293 | 0.37 | 0.40362 | 0.45 | 0.33 | 0.43 | < 0.2 | 0.45 | [11 empty] | 0.40597
| 1 | 5 | 6 | 0.39 | 0.34 | 0.41 | 0.41 | 0.41 | 0.41 | 0.50863 | 0.42 | 0.39688 | 0.34 | 0.33 | 0.41 | < 0.2 | 0.47 | [11 empty] | 87
| 1 | 6 | 5 | 0.4 | 0.34 | 0.44 | 0.37 | 0.39 | 0.38 | 0.52941 | 0.42 | 0.40238 | 0.37 | 0.33 | 0.43 | < 0.2 | 0.47
|  | 7 | 1.00: 5
|  | 8 | 1.00: 6
|  | 9 | 1.00: 6
|  | 10 | 1.00: 5
|  | 11 | 1.00: 5
|  | 12 | 1.00: 6
|  | 13 | 1.00: 6
|  | 14 | 1.00: 5
|  | 15 | 1.00: 6
|  | 16 | 1.00: 6
|  | 17 | 1.00: 6
|  | 18 | 1.00: 6
|  | 19 | 1.00: 5
|  | 20 | 1.00: 6
| Mean |  | 1.00: 5.7; 1.01: 0.40167; 1.03: 0.34667; 1.04: 0.43167; 1.05: 0.4; 1.06: 0.405; 1.07: 0.405; 1.09: 0.52598; 1.10: 0.405; 1.11: 0.39739; 1.12: 0.39833; 1.13: 0.32833; 1.14: 0.425; 1.18: 0.46833
| Median |  | 1.00: 6; 1.01: 0.405; 1.03: 0.34; 1.04: 0.43; 1.05: 0.405; 1.06: 0.41; 1.07: 0.41; 1.09: 0.52931; 1.10: 0.415; 1.11: 0.39898; 1.12: 0.375; 1.13: 0.33; 1.14: 0.43; 1.18: 0.47
| Std Dev. |  | 1.00: 0.65695; 1.01: 0.0098319; 1.03: 0.010328; 1.04: 0.013292; 1.05: 0.017889; 1.06: 0.0083666; 1.07: 0.013784; 1.09: 0.012862; 1.10: 0.020736; 1.11: 0.0060214; 1.12: 0.063061; 1.13: 0.0075277; 1.14: 0.0083666; 1.18: 0.0098319
| Rel.Std.Dev. |  | 1.00: 11.53%; 1.01: 2.448%; 1.03: 2.979%; 1.04: 3.079%; 1.05: 4.472%; 1.06: 2.066%; 1.07: 3.403%; 1.09: 2.445%; 1.10: 5.12%; 1.11: 1.515%; 1.12: 15.83%; 1.13: 2.293%; 1.14: 1.969%; 1.18: 2.099%
| PDM3 |  | 1.00: 1304%; 1.01: -1.06%; 1.03: -14.61%; 1.04: 6.33%; 1.05: -1.471%; 1.06: -0.2389%; 1.07: -0.2389%; 1.09: 29.56%; 1.10: -0.2389%; 1.11: -2.112%; 1.12: -1.881%; 1.13: -19.12%; 1.14: 4.688%; 1.18: 15.36%
| Z-Score (Absolute) |  | NA | 0.08 | 2.77 | 1.38 | 0.16 | 0.08 | 0.08 | 5.99 | 0.08 | 0.29 | 0.24 | 3.66 | 1.06 | 14.82 | 3.18
Results from laboratories 1, 23-24 were removed due to their 0.1ppm reading resolution.
| Analytical results for Hg in OREAS 502c (Indicative Value 0.045 ppm) | [27 empty] | Indicative
Hg | Round | Replicate | Lab | Lab | Lab | Lab | Lab | Lab | Lab | Lab | Lab | Lab | Lab | Lab | Lab | Lab | Lab | Lab | Lab | Lab | Lab | [7 empty] | 1
| No | No | 1.00 | 1.03 | 1.05 | 1.06 | 1.07 | 1.09 | 1.10 | 1.11 | 1.12 | 1.14 | 1.17 | 1.18 | 1.20 | 1.21 | 1.23 | 1.24 | 1.25 | 1.26 | 1.27 | [7 empty] | ppm
|  |  | INAA | AR*MS | AR*OES/MS | AR*OES/MS | AR*OES/MS | AR*OES/MS | AR*MS | AR*OES/MS | AR*OES | AR*OES | AR*OES | AR*OES/MS | AR*OES/MS | AR*OES | AR*MS | AR*MS | AR*MS | AR*MS | AR*MS | [7 empty] | 3
|  |  | 1.0g | 0.5g | 0.5g | 0.4g | 0.5g | 0.5g | 01g | 20g | 0.15g | 0.5g | 0.25g | 0.25g | 0.25g | 0.2g | 30g | 0.5g | 40g | 40g | 0.5g | [7 empty] | 3
| 1 | 1 | < 1 | 0.04 | 0.05 | 0.06 | 0.06 | 0.04 | < 0.1 | 0.049531 | < 1 | < 5 | < 1 | 0.03 | 0.02 | < 2 | 0.03 | 0.02 | 0.06 | < 0.5 | < 5 | [7 empty] | 1
| 1 | 2 | < 1 | 0.04 | 0.04 | 0.06 | 0.04 | 0.05 | < 0.1 | 0.045169 | < 1 | < 5 | < 1 | 0.05 | 0.01 | < 2 | 0.06 | < 0.01 | 0.06 | < 0.5 | < 5 | [7 empty] | 32
| 1 | 3 | < 1 | 0.05 | 0.05 | 0.04 | 0.05 | 0.04 | < 0.1 | 0.049803 | < 1 | < 5 | < 1 | 0.04 | 0.02 | < 2 | 0.05 | 0.01 | 0.03 | < 0.5 | < 5 | [7 empty] | 16
| 1 | 4 | < 1 | 0.04 | 0.04 | 0.03 | 0.05 | 0.05 | < 0.1 | 0.053036 | < 1 | < 5 | < 1 | 0.04 | 0.02 | < 2 | 0.04 | 0.03 | 0.04 | < 0.5 | < 5 | [7 empty] | 0.044935
| 1 | 5 | < 1 | 0.05 | 0.04 | 0.05 | 0.05 | 0.05 | < 0.1 | 0.049406 | < 1 | < 5 | < 1 | 0.04 | 0.02 | < 2 | 0.01 | 0.04 | 0.03 | < 0.5 | < 5 | [7 empty] | 40
| 1 | 6 | < 1 | 0.04 | 0.04 | 0.05 | 0.05 | 0.04 | < 0.1 | 0.049537 | < 1 | < 5 | < 1 | 0.07 | 0.02 | < 2 | 0.02 | 0.02 | 0.02 | < 0.5 | < 5
|  | 7 | 1.00: < 1
|  | 8 | 1.00: < 1
|  | 9 | 1.00: < 1
|  | 10 | 1.00: < 1
|  | 11 | 1.00: < 1
|  | 12 | 1.00: < 1
|  | 13 | 1.00: < 1
|  | 14 | 1.00: < 1
|  | 15 | 1.00: < 1
|  | 16 | 1.00: < 1
|  | 17 | 1.00: < 1
|  | 18 | 1.00: < 1
|  | 19 | 1.00: < 1
|  | 20 | 1.00: < 1
| Mean |  | 1.01: 0.043333; 1.03: 0.043333; 1.04: 0.048333; 1.05: 0.05; 1.06: 0.045; 1.09: 0.049413; 1.13: 0.045; 1.14: 0.018333; 1.18: 0.035; 1.19: 0.024; 1.20: 0.04
| Median |  | 1.01: 0.04; 1.03: 0.04; 1.04: 0.05; 1.05: 0.05; 1.06: 0.045; 1.09: 0.049534; 1.13: 0.04; 1.14: 0.02; 1.18: 0.035; 1.19: 0.02; 1.20: 0.035
| Std Dev. |  | 1.01: 0.005164; 1.03: 0.005164; 1.04: 0.01169; 1.05: 0.0063246; 1.06: 0.0054772; 1.09: 0.0025028; 1.13: 0.013784; 1.14: 0.0040825; 1.18: 0.018708; 1.19: 0.011402; 1.20: 0.016733
| Rel.Std.Dev. |  | 1.01: 11.92%; 1.03: 11.92%; 1.04: 24.19%; 1.05: 12.65%; 1.06: 12.17%; 1.09: 5.065%; 1.13: 30.63%; 1.14: 22.27%; 1.18: 53.45%; 1.19: 47.51%; 1.20: 41.83%
| PDM3 |  | 1.01: -3.564%; 1.03: -3.564%; 1.04: 7.563%; 1.05: 11.27%; 1.06: 0.145%; 1.09: 9.967%; 1.13: 0.145%; 1.14: -59.2%; 1.18: -22.11%; 1.19: -46.59%; 1.20: -10.98%
| Z-Score (Absolute) |  | NA | 0.33 | 0.33 | 0.03 | 0.07 | 0.23 | 0.07 | 0.03 | 26.75 | 145.32 | 26.75 | 0.23 | 1.81 | 56.39 | 0.82 | 1.66 | 0.53 | 11.92 | 145.32
| Analytical results for Ho in OREAS 502c (Certified Value 0.6 ppm) | [27 empty] | Certified
Ho | Round | Replicate | 1.00: Lab; 1.01: Lab; 1.03: Lab; 1.04: Lab; 1.05: Lab |  | 1
| No | No | 1.00: 1.04; 1.01: 1.11; 1.03: 1.15; 1.04: 1.25; 1.05: 1.30 |  | ppm
|  |  | 1.00: AR*OES/MS; 1.01: AR*OES/MS; 1.03: AR*MS; 1.04: AR*MS; 1.05: AR*MS |  | 2
|  |  | 1.00: 25g; 1.01: 20g; 1.03: 0.5g; 1.04: 40g; 1.05: 0.4g |  | 2
| 1 | 1 | 1.00: 0.63; 1.01: 0.7271; 1.03: 0.4961; 1.04: 0.54; 1.05: 0.6 |  | 1
| 1 | 2 | 1.00: 0.64; 1.01: 0.70997; 1.03: 0.4949; 1.04: 0.56; 1.05: 0.61 |  | 13
| 1 | 3 | 1.00: 0.67; 1.01: 0.72345; 1.03: 0.4892; 1.04: 0.54; 1.05: 0.6 |  | 16
| 1 | 4 | 1.00: 0.68; 1.01: 0.69138; 1.03: 0.4962; 1.04: 0.55; 1.05: 0.61 |  | 0.6012
| 1 | 5 | 1.00: 0.64; 1.01: 0.6772; 1.03: 0.4934; 1.04: 0.545; 1.05: 0.61 |  | 88
| 1 | 6 | 1.00: 0.65; 1.01: 0.70689; 1.03: 0.4953; 1.04: 0.53; 1.05: 0.63
| Mean |  | 1.00: 0.65167; 1.01: 0.706; 1.03: 0.49418; 1.04: 0.54417; 1.05: 0.61
| Median |  | 1.00: 0.645; 1.01: 0.70843; 1.03: 0.4951; 1.04: 0.5425; 1.05: 0.61
| Std Dev. |  | 1.00: 0.019408; 1.01: 0.019025; 1.03: 0.0026438; 1.04: 0.010206; 1.05: 0.010954
| Rel.Std.Dev. |  | 1.00: 2.978%; 1.01: 2.695%; 1.03: 0.535%; 1.04: 1.876%; 1.05: 1.796%
| PDM3 |  | 1.00: 8.394%; 1.01: 17.43%; 1.03: -17.8%; 1.04: -9.487%; 1.05: 1.463%
| Z-Score (Absolute) |  | 1.00: 0.43; 1.01: 0.98; 1.03: 1.19; 1.04: 0.67; 1.05: 0
Results from laboratories 23 and 24 were removed due to their 0.1ppm reading resolution.
| Analytical results for In in OREAS 502c (Certified Value 0.061 ppm) | [27 empty] | Certified
In | Round | Replicate | 1.00: Lab; 1.01: Lab; 1.03: Lab; 1.04: Lab; 1.05: Lab; 1.06: Lab; 1.07: Lab; 1.09: Lab; 1.10: Lab |  | 1
| No | No | 1.00: 1.04; 1.01: 1.05; 1.03: 1.06; 1.04: 1.07; 1.05: 1.09; 1.06: 1.11; 1.07: 1.12; 1.09: 1.14; 1.10: 1.15 |  | ppm
|  |  | 1.00: AR*OES/MS; 1.01: AR*OES/MS; 1.03: AR*OES/MS; 1.04: AR*OES/MS; 1.05: AR*OES/MS; 1.06: AR*OES/MS; 1.07: AR*OES; 1.09: AR*OES; 1.10: AR*MS |  | 3
|  |  | 1.00: 25g; 1.01: 0.5g; 1.03: 0.4g; 1.04: 0.5g; 1.05: 0.5g; 1.06: 20g; 1.07: 0.15g; 1.09: 0.5g; 1.10: 0.5g |  | 3
| 1 | 1 | 1.00: 0.061; 1.01: 0.057; 1.03: 0.067; 1.04: 0.058; 1.05: 0.063; 1.06: 0.06668; 1.07: < 10; 1.09: < 5; 1.10: 0.0535 |  | 1
| 1 | 2 | 1.00: 0.068; 1.01: 0.06; 1.03: 0.065; 1.04: 0.061; 1.05: 0.062; 1.06: 0.073508; 1.07: < 10; 1.09: < 5; 1.10: 0.0508 |  | 14
| 1 | 3 | 1.00: 0.066; 1.01: 0.059; 1.03: 0.064; 1.04: 0.057; 1.05: 0.063; 1.06: 0.062787; 1.07: < 10; 1.09: < 5; 1.10: 0.0537 |  | 16
| 1 | 4 | 1.00: 0.063; 1.01: 0.06; 1.03: 0.065; 1.04: 0.058; 1.05: 0.063; 1.06: 0.07282; 1.07: < 10; 1.09: < 5; 1.10: 0.05225 |  | 0.061276
| 1 | 5 | 1.00: 0.063; 1.01: 0.057; 1.03: 0.064; 1.04: 0.063; 1.05: 0.066; 1.06: 0.055804; 1.07: < 10; 1.09: < 5; 1.10: 0.0538 |  | 89
| 1 | 6 | 1.00: 0.065; 1.01: 0.06; 1.03: 0.063; 1.04: 0.056; 1.05: 0.062; 1.06: 0.069546; 1.07: < 10; 1.09: < 5; 1.10: 0.0528
| Mean |  | 1.00: 0.064333; 1.01: 0.058833; 1.03: 0.064667; 1.04: 0.058833; 1.05: 0.063167; 1.06: 0.066858; 1.10: 0.052808
| Median |  | 1.00: 0.064; 1.01: 0.0595; 1.03: 0.0645; 1.04: 0.058; 1.05: 0.063; 1.06: 0.068113; 1.10: 0.05315
| Std Dev. |  | 1.00: 0.0025033; 1.01: 0.001472; 1.03: 0.0013663; 1.04: 0.0026394; 1.05: 0.001472; 1.06: 0.0067199; 1.10: 0.0011491
| Rel.Std.Dev. |  | 1.00: 3.891%; 1.01: 2.502%; 1.03: 2.113%; 1.04: 4.486%; 1.05: 2.33%; 1.06: 10.05%; 1.10: 2.176%
| PDM3 |  | 1.00: 4.989%; 1.01: -3.986%; 1.03: 5.533%; 1.04: -3.986%; 1.05: 3.085%; 1.06: 9.109%; 1.10: -13.82%
| Z-Score (Absolute) |  | 1.00: 0; 1.01: 0.67; 1.03: 0.04; 1.04: 0.67; 1.05: 0.14; 1.06: 0.31; 1.07: 605.12; 1.09: 298.62; 1.10: 1.41
Results from laboratories 10, 13, 18-20, 23-25 and 30 were removed due to their 0.01ppm reading resolution.
| Analytical results for K in OREAS 502c (Certified Value 1.07 wt.%) | [27 empty] | Certified
K | Round | Replicate | Lab | Lab | Lab | Lab | Lab | Lab | Lab | Lab | Lab | Lab | Lab | Lab | Lab | Lab | Lab | Lab | Lab | Lab | Lab | Lab | Lab | Lab | Lab | Lab |  |  | 1
| No | No | 1.01 | 1.03 | 1.04 | 1.05 | 1.06 | 1.07 | 1.09 | 1.10 | 1.11 | 1.12 | 1.13 | 1.14 | 1.17 | 1.18 | 1.19 | 1.20 | 1.21 | 1.23 | 1.24 | 1.25 | 1.26 | 1.27 | 1.30 | 1.31 |  |  | wt.%
|  |  | AR*OES | AR*MS | AR*OES/MS | AR*OES/MS | AR*OES/MS | AR*OES/MS | AR*OES/MS | AR*MS | AR*OES/MS | AR*OES | AR*OES/MS | AR*OES | AR*OES | AR*OES/MS | AR*OES/MS | AR*OES/MS | AR*OES | AR*MS | AR*MS | AR*OES | AR*OES | AR*OES | AR*OES | AR*OES |  |  | 2
|  |  | 0.2g | 0.5g | 25g | 0.5g | 0.4g | 0.5g | 0.5g | 01g | 20g | 0.15g | 20g | 0.5g | 0.25g | 0.25g | 0.25g | 0.25g | 0.2g | 30g | 0.5g | 40g | 40g | 0.5g | 0.4g | 0.4g |  |  | 3
| 1 | 1 | 1.03 | 1.06 | 1.13 | 1.07 | 1.06 | 1.06 | 1.14 | 0.9839 | 1.0873 | 1.18 | 1 | 1.112 | 1.152 | 1.09 | 1.06 | 1.01 | 1.0888 | 1.49 | 0.96 | 1.06 | 1.11 | 1.0888 | 1.02 | 1.33 |  |  | 1
| 1 | 2 | 0.97 | 1.06 | 1.13 | 1.06 | 1.07 | 1.03 | 1.16 | 0.9931 | 1.0836 | 1.16 | 1.02 | 1.106 | 1.155 | 1.09 | 1.07 | 1.04 | 1.084 | 1.45 | 0.99 | 1.08 | 1.12 | 1.1145 | 1.07 | 1.36 |  |  | 0
| 1 | 3 | 0.98 | 1.03 | 1.14 | 1.06 | 1.07 | 1.07 | 1.13 | 0.9934 | 1.0855 | 1.18 | 1.04 | 1.115 | 1.164 | 1.07 | 1.01 | 1.07 | 1.099 | 1.51 | 0.99 | 1.09 | 1.11 | 0.98164 | 0.995 | 1.38 |  |  | 16
| 1 | 4 | 0.98 | 1.02 | 1.16 | 1.07 | 1.08 | 1.06 | 1.12 | 1.0101 | 1.0368 | 1.17 | 1.02 | 1.13 | 1.196 | 1.07 | 1.13 | 1.02 | 1.0825 | 1.4 | 0.98 | 1.07 | 1.1 | 1.0558 | 1.02 | 1.34 |  |  | 1.0719
| 1 | 5 | 1 | 1.09 | 1.14 | 1.09 | 1.13 | 1.08 | 1.11 | 0.9985 | 1.045 | 1.19 | 1.02 | 1.121 | 1.156 | 1.07 | 1.08 | 1.02 | 1.0924 | 1.43 | 0.97 | 1.05 | 1.12 | 1.0661 | 1.03 | 1.35 |  |  | 90
| 1 | 6 | 0.97 | 1.09 | 1.09 | 1.09 | 1.09 | 1.07 | 1.09 | 0.9752 | 1.0894 | 1.19 | 1.01 | 1.13 | 1.142 | 1.05 | 1.12 | 1.06 | 1.0826 | 1.5 | 0.99 | 1.05 | 1.11 | 1.0809 | 1.04 | 1.35
| Mean |  | 0.98833 | 1.0583 | 1.1317 | 1.0733 | 1.0833 | 1.0617 | 1.125 | 0.99237 | 1.0713 | 1.1783 | 1.0183 | 1.119 | 1.1608 | 1.0733 | 1.0783 | 1.0367 | 1.0882 | 1.4633 | 0.98 | 1.0667 | 1.1117 | 1.0646 | 1.0292 | 1.3517
| Median |  | 0.98 | 1.06 | 1.135 | 1.07 | 1.075 | 1.065 | 1.125 | 0.99325 | 1.0846 | 1.18 | 1.02 | 1.118 | 1.1555 | 1.07 | 1.075 | 1.03 | 1.0864 | 1.47 | 0.985 | 1.065 | 1.11 | 1.0735 | 1.025 | 1.35
| Std Dev. |  | 0.023166 | 0.029269 | 0.023166 | 0.013663 | 0.025033 | 0.017224 | 0.02429 | 0.012001 | 0.023761 | 0.01169 | 0.013292 | 0.009798 | 0.018638 | 0.015055 | 0.043551 | 0.024221 | 0.0065554 | 0.043665 | 0.012649 | 0.01633 | 0.0075277 | 0.045393 | 0.024983 | 0.017224
| Rel.Std.Dev. |  | 2.344% | 2.766% | 2.047% | 1.273% | 2.311% | 1.622% | 2.159% | 1.209% | 2.218% | 0.9921% | 1.305% | 0.8756% | 1.606% | 1.403% | 4.039% | 2.336% | 0.6024% | 2.984% | 1.291% | 1.531% | 0.6772% | 4.264% | 2.428% | 1.274%
| PDM3 |  | -7.798% | -1.268% | 5.573% | 0.1313% | 1.064% | -0.9571% | 4.951% | -7.422% | -0.06204% | 9.927% | -5% | 4.392% | 8.294% | 0.1313% | 0.5978% | -3.289% | 1.519% | 36.51% | -8.576% | -0.4906% | 3.707% | -0.6809% | -3.989% | 26.1%
| Z-Score (Absolute) |  | 1.39 | 0.25 | 0.95 | 0 | 0.16 | 0.19 | 0.84 | 1.32 | 0.03 | 1.72 | 0.9 | 0.75 | 1.43 | 0 | 0.08 | 0.6 | 0.24 | 6.38 | 1.53 | 0.11 | 0.63 | 0.14 | 0.72 | 4.55
| Analytical results for La in OREAS 502c (Certified Value 29.4 ppm) | [27 empty] | Certified
La | Round | Replicate | Lab | Lab | Lab | Lab | Lab | Lab | Lab | Lab | Lab | Lab | Lab | Lab | Lab | Lab | Lab | Lab | Lab | Lab | Lab | Lab | Lab | Lab | Lab | Lab |  |  | 1
| No | No | 1.00 | 1.01 | 1.03 | 1.04 | 1.05 | 1.06 | 1.07 | 1.09 | 1.10 | 1.11 | 1.12 | 1.13 | 1.14 | 1.15 | 1.17 | 1.18 | 1.19 | 1.20 | 1.21 | 1.23 | 1.24 | 1.25 | 1.30 | 1.31 |  |  | ppm
|  |  | INAA | AR*OES | AR*MS | AR*OES/MS | AR*OES/MS | AR*OES/MS | AR*OES/MS | AR*OES/MS | AR*MS | AR*OES/MS | AR*OES | AR*OES/MS | AR*OES | AR*MS | AR*OES | AR*OES/MS | AR*OES/MS | AR*OES/MS | AR*OES | AR*MS | AR*MS | AR*MS | AR*MS | AR*OES |  |  | 1
|  |  | 1.0g | 0.2g | 0.5g | 25g | 0.5g | 0.4g | 0.5g | 0.5g | 01g | 20g | 0.15g | 20g | 0.5g | 0.5g | 0.25g | 0.25g | 0.25g | 0.25g | 0.2g | 30g | 0.5g | 40g | 0.4g | 0.4g |  |  | 2
| 1 | 1 | 33 | 29 | 30 | 30 | 31.4 | 31.5 | 29.9 | 33.4 | 27.339 | 30.9727 | 31 | 28.9 | 29 | 24.157 | 36.04 | 30.2 | 28.6 | 28.4 | 30.8546 | 30 | 25.9 | 26.8 | 26.9 | 35.3 |  |  | 1
| 1 | 2 | 32.3 | 27 | 30 | 30.1 | 31.1 | 30.8 | 29.3 | 33 | 27.864 | 31.2076 | 30 | 28.5 | 28 | 23.998 | 37.34 | 29.4 | 28.6 | 27.3 | 31.0044 | 29.2 | 25.9 | 27.8 | 27.9 | 34.7 |  |  | 15
| 1 | 3 | 32.7 | 29 | 28 | 31.4 | 31.3 | 30.3 | 30 | 32.4 | 27.679 | 31.577 | 31 | 28.9 | 28 | 23.993 | 36.56 | 29.3 | 29.4 | 27.7 | 31.3196 | 30 | 26.3 | 27.3 | 26.5 | 33.3 |  |  | 16
| 1 | 4 | 33.1 | 28 | 27 | 32.4 | 31.4 | 32.9 | 28.6 | 32.4 | 27.458 | 29.9766 | 31 | 28.2 | 29 | 24.175 | 36.71 | 30.7 | 29.4 | 28.2 | 30.5066 | 27.1 | 25.6 | 26.7 | 26.3 | 35.2 |  |  | 29.3948
| 1 | 5 | 33.3 | 29 | 30 | 31.7 | 31.6 | 32.4 | 29.8 | 32.8 | 27.376 | 30.3731 | 31 | 28.2 | 29 | 24.112 | 36.04 | 29.2 | 28.7 | 27.5 | 30.8568 | 29.2 | 26 | 26.8 | 27 | 35.1 |  |  | 91
| 1 | 6 | 31.8 | 28 | 30 | 32 | 31.1 | 31.2 | 27.2 | 30.2 | 26.767 | 30.6609 | 31 | 29 | 29 | 24.23 | 37.68 | 29.9 | 29.2 | 27.2 | 31.4618 | 29.1 | 27.1 | 27.2 | 27.6 | 35.1
|  | 7 | 1.00: 31.8
|  | 8 | 1.00: 31.8
|  | 9 | 1.00: 32.4
|  | 10 | 1.00: 33
|  | 11 | 1.00: 32.5
|  | 12 | 1.00: 33
|  | 13 | 1.00: 31.8
|  | 14 | 1.00: 33.2
|  | 15 | 1.00: 32.5
|  | 16 | 1.00: 32.3
|  | 17 | 1.00: 33.1
|  | 18 | 1.00: 33.3
|  | 19 | 1.00: 32.5
|  | 20 | 1.00: 34.1
| Mean |  | 32.675 | 28.3333 | 29.1667 | 31.2667 | 31.3167 | 31.5167 | 29.1333 | 32.3667 | 27.4138 | 30.7946 | 30.8333 | 28.6167 | 28.6667 | 24.1108 | 36.7283 | 29.7833 | 28.9833 | 27.7167 | 31.0006 | 29.1 | 26.1333 | 27.1 | 27.0333 | 34.7833
| Median |  | 32.6 | 28.5 | 30 | 31.55 | 31.35 | 31.35 | 29.55 | 32.6 | 27.417 | 30.8168 | 31 | 28.7 | 29 | 24.1345 | 36.635 | 29.65 | 28.95 | 27.6 | 30.9306 | 29.2 | 25.95 | 27 | 26.95 | 35.1
| Std Dev. |  | 0.61889 | 0.8165 | 1.3292 | 0.99933 | 0.19408 | 0.9786 | 1.0801 | 1.1272 | 0.37426 | 0.57947 | 0.40825 | 0.3656 | 0.5164 | 0.097023 | 0.67173 | 0.59133 | 0.392 | 0.48751 | 0.34656 | 1.0621 | 0.52409 | 0.41952 | 0.6186 | 0.75476
| Rel.Std.Dev. |  | 1.894% | 2.882% | 4.557% | 3.196% | 0.6197% | 3.105% | 3.708% | 3.483% | 1.365% | 1.882% | 1.324% | 1.278% | 1.801% | 0.4024% | 1.829% | 1.985% | 1.353% | 1.759% | 1.118% | 3.65% | 2.005% | 1.548% | 2.288% | 2.17%
| PDM3 |  | 11.16% | -3.611% | -0.7763% | 6.368% | 6.538% | 7.218% | -0.8897% | 10.11% | -6.739% | 4.762% | 4.894% | -2.647% | -2.477% | -17.98% | 24.95% | 1.322% | -1.4% | -5.709% | 5.463% | -1.003% | -11.1% | -7.807% | -8.034% | 18.33%
| Z-Score (Absolute) |  | NA | 0.31 | 0.01 | 0.84 | 0.86 | 0.93 | 0 | 1.27 | 0.67 | 0.65 | 0.67 | 0.2 | 0.18 | 1.97 | 2.98 | 0.25 | 0.06 | 0.56 | 0.73 | 0.01 | 1.18 | 0.8 | 0.82 | 2.22
| Analytical results for Li in OREAS 502c (Certified Value 30.9 ppm) | [27 empty] | Certified
Li | Round | Replicate | Lab | Lab | Lab | Lab | Lab | Lab | Lab | Lab | Lab | Lab | Lab | Lab | Lab | Lab | Lab | Lab | Lab | Lab | Lab | Lab | Lab | [5 empty] | 1
| No | No | 1.01 | 1.04 | 1.05 | 1.06 | 1.07 | 1.09 | 1.10 | 1.11 | 1.12 | 1.13 | 1.14 | 1.15 | 1.17 | 1.18 | 1.19 | 1.20 | 1.21 | 1.23 | 1.24 | 1.25 | 1.27 | [5 empty] | ppm
|  |  | AR*MS | AR*OES/MS | AR*OES/MS | AR*OES/MS | AR*OES/MS | AR*OES/MS | AR*MS | AR*OES/MS | AR*OES | AR*OES/MS | AR*OES | AR*MS | AR*OES | AR*OES/MS | AR*OES/MS | AR*OES/MS | AR*OES | AR*MS | AR*MS | AR*MS | AR*MS | [5 empty] | 1
|  |  | 0.2g | 25g | 0.5g | 0.4g | 0.5g | 0.5g | 01g | 20g | 0.15g | 20g | 0.5g | 0.5g | 0.25g | 0.25g | 0.25g | 0.25g | 0.2g | 30g | 0.5g | 40g | 0.5g | [5 empty] | 2
| 1 | 1 | 28.5 | 30.6 | 30.9 | 34.4 | 29.9 | 33 | 27.5 | 32.8891 | 32 | 29.6 | 31 | 12.538 | 30.294 | 33 | 31 | 30 | 31.4601 | 29.6 | 28.6 | 31.2 | 30.0958 | [5 empty] | 1
| 1 | 2 | 28.4 | 31.8 | 30.6 | 32.2 | 29.6 | 32.9 | 26.2 | 32.6275 | 31 | 29.3 | 30 | 12.279 | 29.539 | 34 | 31 | 29 | 31.8477 | 29.4 | 29 | 31.8 | 30.506 | [5 empty] | 0
| 1 | 3 | 28.7 | 33 | 30.8 | 31.7 | 29.4 | 32.8 | 26.5 | 31.5009 | 32 | 29.2 | 31 | 12.588 | 31.059 | 33 | 29 | 31 | 31.4284 | 30 | 29.2 | 30.8 | 29.5182 | [5 empty] | 16
| 1 | 4 | 27.9 | 33 | 30.9 | 33.3 | 28.5 | 32 | 26.1 | 30.2285 | 31 | 29.3 | 31 | 12.666 | 31.256 | 32 | 33 | 30 | 31.7183 | 27.7 | 29.2 | 31 | 30.5379 | [5 empty] | 30.9392
| 1 | 5 | 29.2 | 32.6 | 30.8 | 32.6 | 31.6 | 32.4 | 26.6 | 30.9256 | 32 | 30.2 | 31 | 12.734 | 33.638 | 32 | 31 | 30 | 31.4528 | 29.5 | 29 | 29.9 | 31.3442 | [5 empty] | 92
| 1 | 6 | 27.7 | 32.7 | 30.7 | 30.8 | 32.8 | 30.4 | 25.8 | 32.2638 | 32 | 29.5 | 31 | 12.71 | 32.547 | 32 | 33 | 29 | 31.7194 | 29.8 | 29.4 | 29.6 | 31.5723
| Mean |  | 28.4 | 32.2833 | 30.7833 | 32.5 | 30.3 | 32.25 | 26.45 | 31.7392 | 31.6667 | 29.5167 | 30.8333 | 12.5858 | 31.3888 | 32.6667 | 31.3333 | 29.8333 | 31.6044 | 29.3333 | 29.0667 | 30.7167 | 30.5957
| Median |  | 28.45 | 32.65 | 30.8 | 32.4 | 29.75 | 32.6 | 26.35 | 31.8824 | 32 | 29.4 | 31 | 12.627 | 31.1575 | 32.5 | 31 | 30 | 31.5892 | 29.55 | 29.1 | 30.9 | 30.5219
| Std Dev. |  | 0.54406 | 0.9347 | 0.1169 | 1.2554 | 1.59 | 0.97929 | 0.58907 | 1.038 | 0.5164 | 0.3656 | 0.40825 | 0.16747 | 1.4931 | 0.8165 | 1.5055 | 0.75277 | 0.17899 | 0.82865 | 0.27325 | 0.82563 | 0.76632
| Rel.Std.Dev. |  | 1.916% | 2.895% | 0.3798% | 3.863% | 5.247% | 3.037% | 2.227% | 3.27% | 1.631% | 1.239% | 1.324% | 1.331% | 4.757% | 2.499% | 4.805% | 2.523% | 0.5663% | 2.825% | 0.9401% | 2.688% | 2.505%
| PDM3 |  | -8.207% | 4.344% | -0.5038% | 5.045% | -2.066% | 4.237% | -14.51% | 2.586% | 2.351% | -4.598% | -0.3422% | -59.32% | 1.453% | 5.583% | 1.274% | -3.574% | 2.15% | -5.19% | -6.052% | -0.7193% | -1.11%
| Z-Score (Absolute) |  | 1.68 | 1.06 | 0 | 1.21 | 0.34 | 1.03 | 3.06 | 0.67 | 0.62 | 0.89 | 0.04 | 12.84 | 0.43 | 1.33 | 0.39 | 0.67 | 0.58 | 1.02 | 1.21 | 0.05 | 0.13
Results from laboratory 26 were removed due to their 10ppm reading resolution.
| Analytical results for Lu in OREAS 502c (Certified Value 0.22 ppm) | [27 empty] | Certified
Lu | Round | Replicate | 1.01: Lab; 1.04: Lab; 1.05: Lab; 1.06: Lab; 1.07: Lab; 1.09: Lab; 1.10: Lab; 1.11: Lab; 1.12: Lab | [5 empty] | 1
| No | No | 1.01: 1.00; 1.04: 1.04; 1.05: 1.11; 1.06: 1.15; 1.07: 1.18; 1.09: 1.19; 1.10: 1.20; 1.11: 1.25; 1.12: 1.30 | [5 empty] | ppm
|  |  | 1.01: INAA; 1.04: AR*OES/MS; 1.05: AR*OES/MS; 1.06: AR*MS; 1.07: AR*OES/MS; 1.09: AR*OES/MS; 1.10: AR*OES/MS; 1.11: AR*MS; 1.12: AR*MS | [5 empty] | 2
|  |  | 1.01: 1.0g; 1.04: 25g; 1.05: 20g; 1.06: 0.5g; 1.07: 0.25g; 1.09: 0.25g; 1.10: 0.25g; 1.11: 40g; 1.12: 0.4g | [5 empty] | 3
| 1 | 1 | 1.01: 0.3; 1.04: 0.21; 1.05: 0.24604; 1.06: 0.168; 1.07: 0.23; 1.09: 0.21; 1.10: 0.21; 1.11: 0.175; 1.12: 0.22 | [5 empty] | 1
| 1 | 2 | 1.01: 0.24; 1.04: 0.21; 1.05: 0.24266; 1.06: 0.1685; 1.07: 0.22; 1.09: 0.22; 1.10: 0.2; 1.11: 0.17; 1.12: 0.23 | [5 empty] | 16
| 1 | 3 | 1.01: 0.28; 1.04: 0.22; 1.05: 0.24292; 1.06: 0.1689; 1.07: 0.22; 1.09: 0.21; 1.10: 0.22; 1.11: 0.17; 1.12: 0.22 | [5 empty] | 16
| 1 | 4 | 1.01: 0.31; 1.04: 0.23; 1.05: 0.22954; 1.06: 0.1684; 1.07: 0.22; 1.09: 0.22; 1.10: 0.22; 1.11: 0.17; 1.12: 0.22 | [5 empty] | 0.22179
| 1 | 5 | 1.01: 0.34; 1.04: 0.22; 1.05: 0.23776; 1.06: 0.1701; 1.07: 0.24; 1.09: 0.21; 1.10: 0.21; 1.11: 0.17; 1.12: 0.23 | [5 empty] | 93
| 1 | 6 | 1.01: 0.36; 1.04: 0.21; 1.05: 0.2354; 1.06: 0.1704; 1.07: 0.21; 1.09: 0.22; 1.10: 0.21; 1.11: 0.17; 1.12: 0.23
|  | 7 | 1.01: 0.35
|  | 8 | 1.01: 0.28
|  | 9 | 1.01: 0.33
|  | 10 | 1.01: 0.38
|  | 11 | 1.01: 0.33
|  | 12 | 1.01: 0.33
|  | 13 | 1.01: 0.34
|  | 14 | 1.01: 0.28
|  | 15 | 1.01: 0.29
|  | 16 | 1.01: 0.32
|  | 17 | 1.01: 0.29
|  | 18 | 1.01: 0.23
|  | 19 | 1.01: 0.35
|  | 20 | 1.01: 0.27
| Mean |  | 1.01: 0.31; 1.04: 0.21667; 1.05: 0.23905; 1.06: 0.16905; 1.07: 0.22333; 1.09: 0.215; 1.10: 0.21167; 1.11: 0.17083; 1.12: 0.225
| Median |  | 1.01: 0.315; 1.04: 0.215; 1.05: 0.24021; 1.06: 0.1687; 1.07: 0.22; 1.09: 0.215; 1.10: 0.21; 1.11: 0.17; 1.12: 0.225
| Std Dev. |  | 1.01: 0.039868; 1.04: 0.008165; 1.05: 0.0060379; 1.06: 0.00097724; 1.07: 0.010328; 1.09: 0.0054772; 1.10: 0.0075277; 1.11: 0.0020412; 1.12: 0.0054772
| Rel.Std.Dev. |  | 1.01: 12.86%; 1.04: 3.768%; 1.05: 2.526%; 1.06: 0.5781%; 1.07: 4.624%; 1.09: 2.548%; 1.10: 3.556%; 1.11: 1.195%; 1.12: 2.434%
| PDM3 |  | 1.01: 39.77%; 1.04: -2.308%; 1.05: 7.785%; 1.06: -23.78%; 1.07: 0.6975%; 1.09: -3.06%; 1.10: -4.563%; 1.11: -22.97%; 1.12: 1.449%
| Z-Score (Absolute) |  | 1.01: NA; 1.04: 0.07; 1.05: 1.88; 1.06: 3.79; 1.07: 0.61; 1.09: 0.07; 1.10: 0.34; 1.11: 3.64; 1.12: 0.74
Results from laboratories 23 & 24 were removed due to their 0.1ppm reading resolution.
| Analytical results for Mg in OREAS 502c (Certified Value 1.21 wt.%) | [27 empty] | Certified
Mg | Round | Replicate | Lab | Lab | Lab | Lab | Lab | Lab | Lab | Lab | Lab | Lab | Lab | Lab | Lab | Lab | Lab | Lab | Lab | Lab | Lab | Lab | Lab | Lab | Lab | Lab |  |  | 1
| No | No | 1.01 | 1.03 | 1.04 | 1.05 | 1.06 | 1.07 | 1.09 | 1.10 | 1.11 | 1.12 | 1.13 | 1.14 | 1.17 | 1.18 | 1.19 | 1.20 | 1.21 | 1.23 | 1.24 | 1.25 | 1.26 | 1.27 | 1.30 | 1.31 |  |  | wt.%
|  |  | AR*OES | AR*MS | AR*OES/MS | AR*OES/MS | AR*OES/MS | AR*OES/MS | AR*OES/MS | AR*MS | AR*OES/MS | AR*OES | AR*OES/MS | AR*OES | AR*OES | AR*OES/MS | AR*OES/MS | AR*OES/MS | AR*OES | AR*MS | AR*MS | AR*OES | AR*OES | AR*OES | AR*OES | AR*OES |  |  | 2
|  |  | 0.2g | 0.5g | 25g | 0.5g | 0.4g | 0.5g | 0.5g | 01g | 20g | 0.15g | 20g | 0.5g | 0.25g | 0.25g | 0.25g | 0.25g | 0.2g | 30g | 0.5g | 40g | 40g | 0.5g | 0.4g | 0.4g |  |  | 3
| 1 | 1 | 1.23 | 1.18 | 1.26 | 1.16 | 1.2 | 1.17 | 1.24 | 1.11 | 1.2402 | 1.2 | 1.21 | 1.213 | 1.213 | 1.23 | 1.16 | 1.14 | 1.1929 | 1.19 | 1.26 | 1.25 | 1.26 | 1.3995 | 1.16 | 1.39 |  |  | 1
| 1 | 2 | 1.15 | 1.18 | 1.27 | 1.14 | 1.21 | 1.16 | 1.26 | 1.1 | 1.2327 | 1.17 | 1.21 | 1.206 | 1.2 | 1.24 | 1.18 | 1.16 | 1.1954 | 1.2 | 1.28 | 1.27 | 1.27 | 1.3069 | 1.22 | 1.41 |  |  | 0
| 1 | 3 | 1.2 | 1.15 | 1.29 | 1.18 | 1.21 | 1.18 | 1.23 | 1.09 | 1.2375 | 1.21 | 1.23 | 1.217 | 1.232 | 1.21 | 1.1 | 1.18 | 1.2018 | 1.2 | 1.29 | 1.28 | 1.27 | 1.202 | 1.15 | 1.4 |  |  | 16
| 1 | 4 | 1.16 | 1.12 | 1.3 | 1.17 | 1.21 | 1.18 | 1.2 | 1.11 | 1.1886 | 1.21 | 1.21 | 1.233 | 1.257 | 1.25 | 1.19 | 1.15 | 1.1904 | 1.13 | 1.27 | 1.27 | 1.25 | 1.3318 | 1.16 | 1.4 |  |  | 1.2145
| 1 | 5 | 1.2 | 1.21 | 1.28 | 1.18 | 1.28 | 1.25 | 1.2 | 1.11 | 1.1872 | 1.2 | 1.21 | 1.22 | 1.231 | 1.25 | 1.19 | 1.15 | 1.1984 | 1.2 | 1.28 | 1.26 | 1.26 | 1.3734 | 1.18 | 1.39 |  |  | 94
| 1 | 6 | 1.17 | 1.21 | 1.22 | 1.17 | 1.23 | 1.24 | 1.17 | 1.08 | 1.2329 | 1.21 | 1.2 | 1.241 | 1.225 | 1.22 | 1.21 | 1.16 | 1.1957 | 1.22 | 1.3 | 1.27 | 1.27 | 1.1842 | 1.19 | 1.4
| Mean |  | 1.185 | 1.175 | 1.27 | 1.1667 | 1.2233 | 1.1967 | 1.2167 | 1.1 | 1.2199 | 1.2 | 1.2117 | 1.2217 | 1.2263 | 1.2333 | 1.1717 | 1.1567 | 1.1958 | 1.19 | 1.28 | 1.2667 | 1.2633 | 1.2996 | 1.1767 | 1.3983
| Median |  | 1.185 | 1.18 | 1.275 | 1.17 | 1.21 | 1.18 | 1.215 | 1.105 | 1.2328 | 1.205 | 1.21 | 1.2185 | 1.228 | 1.235 | 1.185 | 1.155 | 1.1955 | 1.2 | 1.28 | 1.27 | 1.265 | 1.3193 | 1.17 | 1.4
| Std Dev. |  | 0.030166 | 0.035071 | 0.028284 | 0.015055 | 0.029439 | 0.038297 | 0.03266 | 0.012649 | 0.024898 | 0.015492 | 0.0098319 | 0.013018 | 0.019325 | 0.01633 | 0.038687 | 0.013663 | 0.0040332 | 0.030984 | 0.014142 | 0.010328 | 0.008165 | 0.088724 | 0.02582 | 0.0075277
| Rel.Std.Dev. |  | 2.546% | 2.985% | 2.227% | 1.29% | 2.406% | 3.2% | 2.684% | 1.15% | 2.041% | 1.291% | 0.8114% | 1.066% | 1.576% | 1.324% | 3.302% | 1.181% | 0.3373% | 2.604% | 1.105% | 0.8154% | 0.6463% | 6.827% | 2.194% | 0.5383%
| PDM3 |  | -2.426% | -3.249% | 4.573% | -3.936% | 0.7305% | -1.465% | 0.1815% | -9.425% | 0.4438% | -1.191% | -0.2302% | 0.5932% | 0.9775% | 1.554% | -3.524% | -4.759% | -1.54% | -2.014% | 5.396% | 4.299% | 4.024% | 7.013% | -3.112% | 15.14%
| Z-Score (Absolute) |  | 0.59 | 0.79 | 1.13 | 0.96 | 0.19 | 0.35 | 0.05 | 2.31 | 0.11 | 0.29 | 0.05 | 0.15 | 0.25 | 0.39 | 0.86 | 1.16 | 0.37 | 0.49 | 1.33 | 1.06 | 0.99 | 1.73 | 0.76 | 3.73
| Analytical results for Mn in OREAS 502c (Certified Value 0.038 wt.%) | [27 empty] | Certified
Mn | Round | Replicate | Lab | Lab | Lab | Lab | Lab | Lab | Lab | Lab | Lab | Lab | Lab | Lab | Lab | Lab | Lab | Lab | Lab | Lab | Lab | Lab | Lab | Lab | Lab | Lab |  |  | 1
| No | No | 1.01 | 1.03 | 1.04 | 1.05 | 1.06 | 1.07 | 1.09 | 1.10 | 1.11 | 1.12 | 1.13 | 1.14 | 1.17 | 1.18 | 1.19 | 1.20 | 1.21 | 1.23 | 1.24 | 1.25 | 1.26 | 1.27 | 1.30 | 1.31 |  |  | wt.%
|  |  | AR*OES | AR*MS | AR*OES/MS | AR*OES/MS | AR*OES/MS | AR*OES/MS | AR*OES/MS | AR*MS | AR*OES/MS | AR*OES | AR*OES/MS | AR*OES | AR*OES | AR*OES/MS | AR*OES/MS | AR*OES/MS | AR*OES | AR*MS | AR*MS | AR*OES | AR*OES | AR*OES | AR*OES | AR*OES |  |  | 3
|  |  | 0.2g | 0.5g | 25g | 0.5g | 0.4g | 0.5g | 0.5g | 01g | 20g | 0.15g | 20g | 0.5g | 0.25g | 0.25g | 0.25g | 0.25g | 0.2g | 30g | 0.5g | 40g | 40g | 0.5g | 0.4g | 0.4g |  |  | 3
| 1 | 1 | 0.03882 | 0.0375 | 0.0389 | 0.0354 | 0.0361 | 0.0361 | 0.0386 | 0.0384 | 0.043199 | 0.0367 | 0.0378 | 0.0376 | 0.037366 | 0.0401 | 0.0366 | 0.0386 | 0.037437 | 0.0413 | 0.0277 | 0.0391 | 0.039 | 0.041996 | 0.0361 | 0.0401 |  |  | 1
| 1 | 2 | 0.03628 | 0.0371 | 0.039 | 0.0349 | 0.0365 | 0.0357 | 0.0397 | 0.0384 | 0.042984 | 0.036 | 0.0379 | 0.0376 | 0.036949 | 0.0411 | 0.0373 | 0.0399 | 0.037201 | 0.0411 | 0.0279 | 0.0396 | 0.039 | 0.043509 | 0.0379 | 0.0406 |  |  | 17
| 1 | 3 | 0.03768 | 0.036 | 0.0393 | 0.0362 | 0.0366 | 0.0359 | 0.0386 | 0.0378 | 0.042533 | 0.0371 | 0.0383 | 0.0378 | 0.037258 | 0.037 | 0.0348 | 0.0389 | 0.037836 | 0.0412 | 0.0397 | 0.0399 | 0.038 | 0.041068 | 0.0356 | 0.0394 |  |  | 16
| 1 | 4 | 0.03677 | 0.0354 | 0.0399 | 0.0357 | 0.0361 | 0.0358 | 0.0379 | 0.0384 | 0.041359 | 0.0374 | 0.0378 | 0.0384 | 0.038918 | 0.0412 | 0.0394 | 0.0402 | 0.037341 | 0.0377 | 0.0279 | 0.0391 | 0.038 | 0.040917 | 0.0363 | 0.0402 |  |  | 0.038397
| 1 | 5 | 0.03763 | 0.0379 | 0.0389 | 0.0357 | 0.0388 | 0.0382 | 0.0377 | 0.0386 | 0.041812 | 0.0372 | 0.0383 | 0.0383 | 0.037892 | 0.0418 | 0.0377 | 0.0391 | 0.037629 | 0.0405 | 0.0395 | 0.0393 | 0.038 | 0.042548 | 0.0366 | 0.0403 |  |  | 95
| 1 | 6 | 0.03677 | 0.037 | 0.037 | 0.0354 | 0.0373 | 0.0378 | 0.0369 | 0.0378 | 0.043998 | 0.0372 | 0.0381 | 0.0385 | 0.037062 | 0.0374 | 0.0395 | 0.0393 | 0.037266 | 0.0409 | 0.0283 | 0.0389 | 0.038 | 0.042606 | 0.0368 | 0.0401
| Mean |  | 0.037325 | 0.036817 | 0.038833 | 0.03555 | 0.0369 | 0.036583 | 0.038233 | 0.038233 | 0.042648 | 0.036933 | 0.038033 | 0.038033 | 0.037574 | 0.039767 | 0.03755 | 0.039333 | 0.037452 | 0.04045 | 0.031833 | 0.039317 | 0.038333 | 0.042108 | 0.03655 | 0.040117
| Median |  | 0.0372 | 0.03705 | 0.03895 | 0.03555 | 0.03655 | 0.036 | 0.03825 | 0.0384 | 0.042759 | 0.03715 | 0.038 | 0.03805 | 0.037312 | 0.0406 | 0.0375 | 0.0392 | 0.037389 | 0.041 | 0.0281 | 0.0392 | 0.038 | 0.042272 | 0.03645 | 0.04015
| Std Dev. |  | 0.00091238 | 0.0009411 | 0.00097502 | 0.00043243 | 0.0010296 | 0.0011125 | 0.00095847 | 0.00034448 | 0.00096059 | 0.00051251 | 0.00023381 | 0.00041312 | 0.0007352 | 0.0020656 | 0.0017762 | 0.00060882 | 0.00024045 | 0.0013766 | 0.0060195 | 0.00037103 | 0.0005164 | 0.00099179 | 0.00078166 | 0.00039707
| Rel.Std.Dev. |  | 2.444% | 2.556% | 2.511% | 1.216% | 2.79% | 3.041% | 2.507% | 0.901% | 2.252% | 1.388% | 0.6147% | 1.086% | 1.957% | 5.194% | 4.73% | 1.548% | 0.642% | 3.403% | 18.91% | 0.9437% | 1.347% | 2.355% | 2.139% | 0.9898%
| PDM3 |  | -2.791% | -4.115% | 1.137% | -7.414% | -3.898% | -4.723% | -0.4258% | -0.4258% | 11.07% | -3.812% | -0.9467% | -0.9467% | -2.143% | 3.568% | -2.205% | 2.439% | -2.461% | 5.347% | -17.09% | 2.396% | -0.1654% | 9.664% | -4.81% | 4.479%
| Z-Score (Absolute) |  | 0.41 | 0.7 | 0.46 | 1.43 | 0.65 | 0.83 | 0.11 | 0.11 | 2.65 | 0.63 | 0 | 0 | 0.26 | 0.99 | 0.28 | 0.75 | 0.33 | 1.39 | 3.56 | 0.74 | 0.17 | 2.34 | 0.85 | 1.2
| Analytical results for Mo in OREAS 502c (Certified Value 223 ppm) | [27 empty] | Certified
Mo | Round | Replicate | Lab | Lab | Lab | Lab | Lab | Lab | Lab | Lab | Lab | Lab | Lab | Lab | Lab | Lab | Lab | Lab | Lab | Lab | Lab | Lab | Lab | Lab | Lab | Lab | Lab | Lab | 1
| No | No | 1.00 | 1.01 | 1.03 | 1.04 | 1.05 | 1.06 | 1.07 | 1.09 | 1.10 | 1.11 | 1.12 | 1.13 | 1.14 | 1.15 | 1.17 | 1.18 | 1.19 | 1.20 | 1.21 | 1.23 | 1.24 | 1.25 | 1.26 | 1.27 | 1.30 | 1.31 | ppm
|  |  | INAA | AR*OES | AR*MS | AR*OES/MS | AR*OES/MS | AR*OES/MS | AR*OES/MS | AR*OES/MS | AR*MS | AR*OES/MS | AR*OES | AR*OES/MS | AR*OES | AR*MS | AR*OES | AR*OES/MS | AR*OES/MS | AR*OES/MS | AR*OES | AR*MS | AR*MS | AR*MS | AR*OES | AR*OES | AR*MS | AR*OES | 0
|  |  | 1.0g | 0.2g | 0.5g | 25g | 0.5g | 0.4g | 0.5g | 0.5g | 01g | 20g | 0.15g | 20g | 0.5g | 0.5g | 0.25g | 0.25g | 0.25g | 0.25g | 0.2g | 30g | 0.5g | 40g | 40g | 0.5g | 0.4g | 0.4g | 0
| 1 | 1 | 214 | 228 | 221.1 | 213.45 | 198.5 | 212 | 198 | 211 | 218.1 | 233.2919 | 201 | 229 | 234 | 123.21 | 231.96 | 228 | 233 | 171.18 | 161.4187 | 231 | 218 | 230 | 224 | 226.1303 | 224 | 229 | 1
| 1 | 2 | 221 | 214 | 222.1 | 218.29 | 196 | 215 | 197 | 216 | 219 | 234.1597 | 197 | 225 | 236 | 124.26 | 237.186 | 225 | 224 | 170.35 | 154.0618 | 231 | 222 | 242 | 228 | 242.3363 | 232 | 230 | 18
| 1 | 3 | 215 | 230 | 216.3 | 229.19 | 199.5 | 217 | 197 | 211 | 220.5 | 232.8686 | 211 | 220 | 238 | 123.42 | 240.21 | 221 | 227 | 173.81 | 147.8655 | 231 | 220 | 235 | 230 | 226.9063 | 225 | 221 | 16
| 1 | 4 | 218 | 218 | 210.1 | 236.59 | 199.5 | 216 | 195 | 209 | 220.6 | 224.4406 | 199 | 226 | 241 | 124.4 | 246.288 | 220 | 228 | 172.16 | 147.4768 | 216 | 220 | 235 | 224 | 230.8119 | 229 | 225 | 222.664
| 1 | 5 | 223 | 228 | 227 | 229.41 | 211 | 229 | 209 | 208 | 219.5 | 226.9497 | 204 | 224 | 239 | 123.84 | 234.342 | 219 | 234 | 169.68 | 141.6496 | 231 | 221 | 238 | 226 | 238.7061 | 231 | 235 | 96
| 1 | 6 | 222 | 222 | 223.3 | 230.43 | 203 | 220 | 204 | 203 | 215.9 | 234.6279 | 207 | 223 | 239 | 124.34 | 241.567 | 214 | 228 | 173.14 | 156.3495 | 227 | 222 | 226 | 224 | 233.8103 | 231 | 233
|  | 7 | 1.00: 215
|  | 8 | 1.00: 207
|  | 9 | 1.00: 220
|  | 10 | 1.00: 203
|  | 11 | 1.00: 198
|  | 12 | 1.00: 216
|  | 13 | 1.00: 227
|  | 14 | 1.00: 202
|  | 15 | 1.00: 195
|  | 16 | 1.00: 218
|  | 17 | 1.00: 224
|  | 18 | 1.00: 222
|  | 19 | 1.00: 211
|  | 20 | 1.00: 226
| Mean |  | 214.85 | 223.3333 | 219.9833 | 226.2267 | 201.25 | 218.1667 | 200 | 209.6667 | 218.9333 | 231.0564 | 203.1667 | 224.5 | 237.8333 | 123.9117 | 238.5922 | 221.1667 | 229 | 171.72 | 151.4703 | 227.8333 | 220.5 | 234.3333 | 226 | 233.1169 | 228.6667 | 228.8333
| Median |  | 217 | 225 | 221.6 | 229.3 | 199.5 | 216.5 | 197.5 | 210 | 219.25 | 233.0802 | 202.5 | 224.5 | 238.5 | 124.05 | 238.698 | 220.5 | 228 | 171.67 | 150.9636 | 231 | 220.5 | 235 | 225 | 232.3111 | 230 | 229.5
| Std Dev. |  | 9.3768 | 6.4083 | 5.9533 | 8.6048 | 5.2797 | 5.9133 | 5.3666 | 4.274 | 1.758 | 4.2732 | 5.2313 | 3.0166 | 2.4833 | 0.50645 | 5.1908 | 4.8751 | 3.7947 | 1.6067 | 7.1398 | 6.0139 | 1.5166 | 5.6804 | 2.5298 | 6.4717 | 3.3862 | 5.1543
| Rel.Std.Dev. |  | 4.364% | 2.869% | 2.706% | 3.804% | 2.623% | 2.71% | 2.683% | 2.038% | 0.803% | 1.849% | 2.575% | 1.344% | 1.044% | 0.4087% | 2.176% | 2.204% | 1.657% | 0.9357% | 4.714% | 2.64% | 0.6878% | 2.424% | 1.119% | 2.776% | 1.481% | 2.252%
| PDM3 |  | -3.509% | 0.3006% | -1.204% | 1.6% | -9.617% | -2.02% | -10.18% | -5.837% | -1.675% | 3.769% | -8.756% | 0.8245% | 6.813% | -44.35% | 7.153% | -0.6725% | 2.846% | -22.88% | -31.97% | 2.322% | -0.9719% | 5.241% | 1.498% | 4.694% | 2.696% | 2.771%
| Z-Score (Absolute) |  | NA | 0 | 0.4 | 0.34 | 2.63 | 0.61 | 2.78 | 1.63 | 0.52 | 0.92 | 2.4 | 0.14 | 1.73 | 11.83 | 1.82 | 0.26 | 0.67 | 6.14 | 8.55 | 0.54 | 0.34 | 1.31 | 0.32 | 1.16 | 0.63 | 0.65
| Analytical results for Na in OREAS 502c (Certified Value 0.192 wt.%) | [27 empty] | Certified
Na | Round | Replicate | Lab | Lab | Lab | Lab | Lab | Lab | Lab | Lab | Lab | Lab | Lab | Lab | Lab | Lab | Lab | Lab | Lab | Lab | Lab | Lab | Lab | Lab | Lab | Lab |  |  | 1
| No | No | 1.00 | 1.01 | 1.03 | 1.04 | 1.05 | 1.06 | 1.07 | 1.09 | 1.10 | 1.11 | 1.12 | 1.13 | 1.14 | 1.17 | 1.18 | 1.19 | 1.20 | 1.21 | 1.23 | 1.24 | 1.25 | 1.27 | 1.30 | 1.31 |  |  | wt.%
|  |  | INAA | AR*OES | AR*MS | AR*OES/MS | AR*OES/MS | AR*OES/MS | AR*OES/MS | AR*OES/MS | AR*MS | AR*OES/MS | AR*OES | AR*OES/MS | AR*OES | AR*OES | AR*OES/MS | AR*OES/MS | AR*OES/MS | AR*OES | AR*MS | AR*MS | AR*OES | AR*OES | AR*OES | AR*OES |  |  | 3
|  |  | 1.0g | 0.2g | 0.5g | 25g | 0.5g | 0.4g | 0.5g | 0.5g | 01g | 20g | 0.15g | 20g | 0.5g | 0.25g | 0.25g | 0.25g | 0.25g | 0.2g | 30g | 0.5g | 40g | 0.5g | 0.4g | 0.4g |  |  | 3
| 1 | 1 | 2.34 | 0.21 | 0.18 | 0.25 | 0.2 | 0.18 | 0.17 | 0.2 | 0.21 | 0.27123 | 0.18 | 0.19 | 0.191 | 0.128 | 0.2 | 0.15 | 0.19 | 0.20158 | 0.27 | 0.356 | 0.16 | 0.27526 | 0.19 | 0.252 |  |  | 1
| 1 | 2 | 2.28 | 0.19 | 0.176 | 0.25 | 0.2 | 0.19 | 0.17 | 0.21 | 0.21 | 0.27252 | 0.18 | 0.2 | 0.187 | 0.113 | 0.2 | 0.15 | 0.19 | 0.19795 | 0.268 | 0.363 | 0.16 | 0.36078 | 0.207 | 0.255 |  |  | 0
| 1 | 3 | 2.29 | 0.19 | 0.175 | 0.25 | 0.21 | 0.19 | 0.17 | 0.2 | 0.21 | 0.27628 | 0.18 | 0.2 | 0.191 | 0.132 | 0.2 | 0.14 | 0.2 | 0.23365 | 0.271 | 0.364 | 0.16 | 0.30933 | 0.19 | 0.251 |  |  | 16
| 1 | 4 | 2.31 | 0.19 | 0.17 | 0.25 | 0.2 | 0.18 | 0.17 | 0.19 | 0.21 | 0.26262 | 0.18 | 0.19 | 0.199 | 0.136 | 0.2 | 0.16 | 0.18 | 0.19388 | 0.265 | 0.359 | 0.16 | 0.24562 | 0.194 | 0.244 |  |  | 0.19151
| 1 | 5 | 2.35 | 0.19 | 0.179 | 0.23 | 0.21 | 0.2 | 0.18 | 0.2 | 0.21 | 0.26248 | 0.18 | 0.2 | 0.199 | 0.132 | 0.19 | 0.16 | 0.19 | 0.20107 | 0.295 | 0.365 | 0.15 | 0.31135 | 0.194 | 0.261 |  |  | 97
| 1 | 6 | 2.32 | 0.19 | 0.183 | 0.21 | 0.21 | 0.19 | 0.18 | 0.19 | 0.21 | 0.27373 | 0.19 | 0.2 | 0.203 | 0.125 | 0.19 | 0.17 | 0.19 | 0.20467 | 0.293 | 0.368 | 0.15 | 0.30712 | 0.195 | 0.254
|  | 7 | 1.00: 2.29
|  | 8 | 1.00: 2.23
|  | 9 | 1.00: 2.27
|  | 10 | 1.00: 2.28
|  | 11 | 1.00: 2.28
|  | 12 | 1.00: 2.27
|  | 13 | 1.00: 2.3
|  | 14 | 1.00: 2.31
|  | 15 | 1.00: 2.22
|  | 16 | 1.00: 2.35
|  | 17 | 1.00: 2.35
|  | 18 | 1.00: 2.31
|  | 19 | 1.00: 2.34
|  | 20 | 1.00: 2.34
| Mean |  | 2.3015 | 0.19333 | 0.17717 | 0.24 | 0.205 | 0.18833 | 0.17333 | 0.19833 | 0.21 | 0.26981 | 0.18167 | 0.19667 | 0.195 | 0.12767 | 0.19667 | 0.155 | 0.19 | 0.20547 | 0.277 | 0.3625 | 0.15667 | 0.30158 | 0.195 | 0.25283
| Median |  | 2.305 | 0.19 | 0.1775 | 0.25 | 0.205 | 0.19 | 0.17 | 0.2 | 0.21 | 0.27188 | 0.18 | 0.2 | 0.195 | 0.13 | 0.2 | 0.155 | 0.19 | 0.20132 | 0.2705 | 0.3635 | 0.16 | 0.30823 | 0.194 | 0.253
| Std Dev. |  | 0.038013 | 0.008165 | 0.004535 | 0.016733 | 0.0054772 | 0.0075277 | 0.005164 | 0.0075277 | 0 | 0.0058625 | 0.0040825 | 0.005164 | 0.0061968 | 0.0081158 | 0.005164 | 0.010488 | 0.0063246 | 0.014282 | 0.013342 | 0.0043243 | 0.005164 | 0.038769 | 0.006261 | 0.0055648
| Rel.Std.Dev. |  | 1.652% | 4.223% | 2.56% | 6.972% | 2.672% | 3.997% | 2.979% | 3.795% | 0% | 2.173% | 2.247% | 2.626% | 3.178% | 6.357% | 2.626% | 6.767% | 3.329% | 6.951% | 4.816% | 1.193% | 3.296% | 12.86% | 3.211% | 2.201%
| PDM3 |  | 1102% | 0.9544% | -7.488% | 25.32% | 7.046% | -1.657% | -9.489% | 3.565% | 9.657% | 40.89% | -5.138% | 2.695% | 1.825% | -33.34% | 2.695% | -19.06% | -0.7862% | 7.289% | 44.64% | 89.29% | -18.19% | 57.48% | 1.825% | 32.02%
| Z-Score (Absolute) |  | NA | 0.15 | 0.88 | 1.95 | 0.37 | 0.37 | 1.05 | 0.07 | 0.6 | 3.29 | 0.67 | 0 | 0.07 | 3.1 | 0 | 1.87 | 0.3 | 0.4 | 3.61 | 7.45 | 1.8 | 4.72 | 0.07 | 2.52
| Analytical results for Nb in OREAS 502c (Indicative Value 1.24 ppm) | [27 empty] | Indicative
Nb | Round | Replicate | Lab | Lab | Lab | Lab | Lab | Lab | Lab | Lab | Lab | Lab | Lab | Lab | Lab | Lab | Lab | [11 empty] | 1
| No | No | 1.04 | 1.05 | 1.06 | 1.07 | 1.09 | 1.10 | 1.11 | 1.12 | 1.13 | 1.14 | 1.15 | 1.18 | 1.19 | 1.20 | 1.21 | [11 empty] | ppm
|  |  | AR*OES/MS | AR*OES/MS | AR*OES/MS | AR*OES/MS | AR*OES/MS | AR*MS | AR*OES/MS | AR*OES | AR*OES/MS | AR*OES | AR*MS | AR*OES/MS | AR*OES/MS | AR*OES/MS | AR*OES | [11 empty] | 2
|  |  | 25g | 0.5g | 0.4g | 0.5g | 0.5g | 01g | 20g | 0.15g | 20g | 0.5g | 0.5g | 0.25g | 0.25g | 0.25g | 0.2g | [11 empty] | 2
| 1 | 1 | 0.75 | 1 | 1.06 | 1.12 | 0.99 | 3.27 | 1.8785 | < 10 | 1.48 | < 5 | 1.338 | 1.45 | 1.2 | 1.84 | < 1 | [11 empty] | 1
| 1 | 2 | 0.75 | 1.11 | 0.96 | 0.96 | 1.05 | 2.8 | 1.8589 | < 10 | 1.4 | < 5 | 1.2714 | 1.3 | 1.09 | 1.86 | < 1 | [11 empty] | 19
| 1 | 3 | 0.77 | 1.12 | 1.06 | 0.92 | 1.11 | 3.31 | 1.7846 | < 10 | 1.33 | < 5 | 1.3049 | 1.34 | 1.19 | 1.85 | < 1 | [11 empty] | 16
| 1 | 4 | 0.73 | 1.21 | 0.96 | 0.88 | 1.15 | 2.99 | 1.6412 | < 10 | 1.39 | < 5 | 1.2663 | 1.28 | 1.14 | 1.79 | < 1 | [11 empty] | 1.2414
| 1 | 5 | 0.65 | 0.99 | 1.02 | 1.16 | 1.25 | 3.19 | 1.6508 | < 10 | 1.38 | < 5 | 1.3479 | 1.34 | 1.2 | 1.8 | < 1 | [11 empty] | 41
| 1 | 6 | 0.63 | 1.06 | 1.03 | 0.8 | 1.02 | 3.37 | 1.7523 | < 10 | 1.38 | < 5 | 1.3166 | 1.2 | 1.19 | 1.84 | < 1
| Mean |  | 0.71333 | 1.0817 | 1.015 | 0.97333 | 1.095 | 3.155 | 1.761 |  | 1.3933 |  | 1.3075 | 1.3183 | 1.1683 | 1.83
| Median |  | 0.74 | 1.085 | 1.025 | 0.94 | 1.08 | 3.23 | 1.7685 |  | 1.385 |  | 1.3108 | 1.32 | 1.19 | 1.84
| Std Dev. |  | 0.058538 | 0.082805 | 0.045497 | 0.1401 | 0.095864 | 0.21815 | 0.10053 |  | 0.048854 |  | 0.033623 | 0.082563 | 0.04446 | 0.028284
| Rel.Std.Dev. |  | 8.206% | 7.655% | 4.482% | 14.39% | 8.755% | 6.914% | 5.709% |  | 3.506% |  | 2.572% | 6.263% | 3.805% | 1.546%
| PDM3 |  | -42.54% | -12.87% | -18.24% | -21.59% | -11.79% | 154.2% | 41.86% |  | 12.24% |  | 5.327% | 6.199% | -5.885% | 47.42%
| Z-Score (Absolute) |  | 1.2 | 0.46 | 0.59 | 0.67 | 0.43 | 3.73 | 0.92 | 7.45 | 0.17 | 2.41 | 0 | 0.02 | 0.28 | 1.05 | 1.63
Results from laboratories 23-25 and 30 were removed due to their 0.1ppm reading resolution.
| Analytical results for Nd in OREAS 502c (Certified Value 23.2 ppm) | [27 empty] | Certified
Nd | Round | Replicate | 1.04: Lab; 1.05: Lab; 1.06: Lab; 1.07: Lab; 1.09: Lab; 1.10: Lab; 1.11: Lab; 1.12: Lab | [11 empty] | 1
| No | No | 1.04: 1.00; 1.05: 1.04; 1.06: 1.11; 1.07: 1.15; 1.09: 1.23; 1.10: 1.24; 1.11: 1.25; 1.12: 1.30 | [11 empty] | ppm
|  |  | 1.04: INAA; 1.05: AR*OES/MS; 1.06: AR*OES/MS; 1.07: AR*MS; 1.09: AR*MS; 1.10: AR*MS; 1.11: AR*MS; 1.12: AR*MS | [11 empty] | 1
|  |  | 1.04: 1.0g; 1.05: 25g; 1.06: 20g; 1.07: 0.5g; 1.09: 30g; 1.10: 0.5g; 1.11: 40g; 1.12: 0.4g | [11 empty] | 2
| 1 | 1 | 1.04: 51; 1.05: 23.44; 1.06: 27.6453; 1.07: 20.292; 1.09: 30.8; 1.10: 22.5; 1.11: 22.2; 1.12: 23.1 | [11 empty] | 1
| 1 | 2 | 1.04: 42; 1.05: 23.05; 1.06: 27.2128; 1.07: 19.766; 1.09: 30.8; 1.10: 22.8; 1.11: 22.5; 1.12: 23.9 | [11 empty] | 20
| 1 | 3 | 1.04: 60; 1.05: 24.39; 1.06: 27.5385; 1.07: 19.542; 1.09: 31.3; 1.10: 22.7; 1.11: 22.5; 1.12: 23.4 | [11 empty] | 16
| 1 | 4 | 1.04: 36; 1.05: 24.48; 1.06: 26.2425; 1.07: 20.466; 1.09: 28.3; 1.10: 22; 1.11: 22.5; 1.12: 23.2 | [11 empty] | 23.2474
| 1 | 5 | 1.04: 43; 1.05: 24.35; 1.06: 26.3778; 1.07: 19.556; 1.09: 30.6; 1.10: 22.6; 1.11: 22.5; 1.12: 23.8 | [11 empty] | 98
| 1 | 6 | 1.04: 26; 1.05: 24.3; 1.06: 26.5642; 1.07: 19.552; 1.09: 30.7; 1.10: 23.3; 1.11: 21.8; 1.12: 23.7
|  | 7 | 1.04: 38
|  | 8 | 1.04: 27
|  | 9 | 1.04: 27
|  | 10 | 1.04: 45
|  | 11 | 1.04: 31
|  | 12 | 1.04: 34
|  | 13 | 1.04: 28
|  | 14 | 1.04: 37
|  | 15 | 1.04: 36
|  | 16 | 1.04: 43
|  | 17 | 1.04: 29
|  | 18 | 1.04: 33
|  | 19 | 1.04: 22
|  | 20 | 1.04: 37
| Mean |  | 1.04: 36.25; 1.05: 24.0017; 1.06: 26.9302; 1.07: 19.8623; 1.09: 30.4167; 1.10: 22.65; 1.11: 22.3333; 1.12: 23.5167
| Median |  | 1.04: 36; 1.05: 24.325; 1.06: 26.8885; 1.07: 19.661; 1.09: 30.75; 1.10: 22.65; 1.11: 22.5; 1.12: 23.55
| Std Dev. |  | 1.04: 9.2616; 1.05: 0.60184; 1.06: 0.6121; 1.07: 0.41257; 1.09: 1.0647; 1.10: 0.42308; 1.11: 0.28752; 1.12: 0.33116
| Rel.Std.Dev. |  | 1.04: 25.55%; 1.05: 2.508%; 1.06: 2.273%; 1.07: 2.077%; 1.09: 3.501%; 1.10: 1.868%; 1.11: 1.287%; 1.12: 1.408%
| PDM3 |  | 1.04: 55.93%; 1.05: 3.244%; 1.06: 15.84%; 1.07: -14.56%; 1.09: 30.84%; 1.10: -2.57%; 1.11: -3.932%; 1.12: 1.158%
| Z-Score (Absolute) |  | 1.04: NA; 1.05: 0.28; 1.06: 1.95; 1.07: 2.08; 1.09: 3.93; 1.10: 0.49; 1.11: 0.67; 1.12: 0
| Analytical results for Ni in OREAS 502c (Certified Value 36.4 ppm) | [27 empty] | Certified
Ni | Round | Replicate | Lab | Lab | Lab | Lab | Lab | Lab | Lab | Lab | Lab | Lab | Lab | Lab | Lab | Lab | Lab | Lab | Lab | Lab | Lab | Lab | Lab | Lab | Lab | Lab | Lab | Lab | 1
| No | No | 1.00 | 1.01 | 1.03 | 1.04 | 1.05 | 1.06 | 1.07 | 1.09 | 1.10 | 1.11 | 1.12 | 1.13 | 1.14 | 1.15 | 1.17 | 1.18 | 1.19 | 1.20 | 1.21 | 1.23 | 1.24 | 1.25 | 1.26 | 1.27 | 1.30 | 1.31 | ppm
|  |  | INAA | AR*OES | AR*MS | AR*OES/MS | AR*OES/MS | AR*OES/MS | AR*OES/MS | AR*OES/MS | AR*MS | AR*OES/MS | AR*OES | AR*OES/MS | AR*OES | AR*MS | AR*OES | AR*OES/MS | AR*OES/MS | AR*OES/MS | AR*OES | AR*MS | AR*MS | AR*OES | AR*OES | AR*MS | AR*OES | AR*OES | 1
|  |  | 1.0g | 0.2g | 0.5g | 25g | 0.5g | 0.4g | 0.5g | 0.5g | 01g | 20g | 0.15g | 20g | 0.5g | 0.5g | 0.25g | 0.25g | 0.25g | 0.25g | 0.2g | 30g | 0.5g | 40g | 40g | 0.5g | 0.4g | 0.4g | 2
| 1 | 1 | < 20 | 36 | 35.9 | 34 | 34.8 | 37.3 | 36 | 40.2 | 34.5 | 38.0583 | 35 | 33.8 | 34 | 33.4896 | 36.831 | 37.1 | 34.1 | 36.2 | 39.9038 | 38.9 | 34.5 | 39 | 40 | 36.7002 | 32 | 37 | 1
| 1 | 2 | < 20 | 35 | 35.3 | 34.3 | 34.9 | 36.7 | 37.4 | 40.5 | 34.5 | 38.6288 | 35 | 32.6 | 33 | 33.2694 | 35.954 | 36.3 | 34.5 | 36.5 | 42.1337 | 37.2 | 34.4 | 42 | 37 | 38.1888 | 34 | 39 | 6
| 1 | 3 | < 20 | 36 | 34.1 | 36.1 | 35 | 38.9 | 35.7 | 38 | 34.4 | 38.0309 | 36 | 33.7 | 33 | 33.4659 | 36.46 | 35.5 | 32.1 | 36.2 | 40.6453 | 38.5 | 37 | 38 | 38 | 37.5239 | 33 | 38 | 16
| 1 | 4 | < 20 | 36 | 33.1 | 37.4 | 34.8 | 38.9 | 35.8 | 37 | 34.4 | 36.641 | 34 | 32.3 | 36 | 33.4937 | 38.302 | 36.6 | 37.5 | 37.8 | 40.6789 | 36 | 35.1 | 40 | 38 | 39.889 | 32 | 38 | 36.3564
| 1 | 5 | < 20 | 37 | 35.6 | 36.1 | 36 | 41.5 | 37.6 | 38.7 | 35 | 36.8569 | 36 | 34.5 | 34 | 32.8361 | 36.93 | 36.4 | 35.5 | 35.1 | 39.8282 | 39.5 | 34.6 | 42 | 36 | 37.3329 | 33 | 38 | 99
| 1 | 6 | < 20 | 34 | 36.1 | 37.1 | 35.6 | 37.1 | 38.1 | 36.4 | 36.6 | 39.0009 | 36 | 34.5 | 34 | 33.4297 | 37.623 | 34.4 | 35 | 37.3 | 39.4745 | 39 | 37 | 40 | 39 | 37.7018 | 32 | 39
|  | 7 | 1.00: < 20
|  | 8 | 1.00: < 20
|  | 9 | 1.00: < 20
|  | 10 | 1.00: < 20
|  | 11 | 1.00: < 20
|  | 12 | 1.00: < 20
|  | 13 | 1.00: < 20
|  | 14 | 1.00: < 20
|  | 15 | 1.00: < 20
|  | 16 | 1.00: < 20
|  | 17 | 1.00: < 20
|  | 18 | 1.00: < 20
|  | 19 | 1.00: < 20
|  | 20 | 1.00: < 20
| Mean |  |  | 35.6667 | 35.0167 | 35.8333 | 35.1833 | 38.4 | 36.7667 | 38.4667 | 34.9 | 37.8695 | 35.3333 | 33.5667 | 34 | 33.3307 | 37.0167 | 36.05 | 34.7833 | 36.5167 | 40.4441 | 38.1833 | 35.4333 | 40.1667 | 38 | 37.8894 | 32.6667 | 38.1667
| Median |  |  | 36 | 35.45 | 36.1 | 34.95 | 38.1 | 36.7 | 38.35 | 34.5 | 38.0446 | 35.5 | 33.75 | 34 | 33.4478 | 36.8805 | 36.35 | 34.75 | 36.35 | 40.2745 | 38.7 | 34.85 | 40 | 38 | 37.6128 | 32.5 | 38
| Std Dev. |  |  | 1.0328 | 1.1737 | 1.4081 | 0.49967 | 1.7833 | 1.052 | 1.6633 | 0.86255 | 0.9437 | 0.8165 | 0.9331 | 1.0954 | 0.25622 | 0.83676 | 0.96073 | 1.7713 | 0.94534 | 0.95518 | 1.3227 | 1.2372 | 1.6021 | 1.4142 | 1.0937 | 0.8165 | 0.75277
| Rel.Std.Dev. |  |  | 2.896% | 3.352% | 3.93% | 1.42% | 4.644% | 2.861% | 4.324% | 2.472% | 2.492% | 2.311% | 2.78% | 3.222% | 0.7687% | 2.26% | 2.665% | 5.093% | 2.589% | 2.362% | 3.464% | 3.492% | 3.989% | 3.722% | 2.886% | 2.499% | 1.972%
| PDM3 |  |  | -1.897% | -3.685% | -1.439% | -3.227% | 5.621% | 1.128% | 5.804% | -4.006% | 4.162% | -2.814% | -7.673% | -6.481% | -8.322% | 1.816% | -0.8428% | -4.327% | 0.4408% | 11.24% | 5.025% | -2.539% | 10.48% | 4.521% | 4.217% | -10.15% | 4.979%
| Z-Score (Absolute) |  | NA | 0.14 | 0.38 | 0.08 | 0.32 | 0.87 | 0.27 | 0.9 | 0.43 | 0.67 | 0.27 | 0.92 | 0.76 | 1.01 | 0.36 | 0 | 0.47 | 0.17 | 1.63 | 0.79 | 0.23 | 1.53 | 0.72 | 0.68 | 1.25 | 0.78
| Analytical results for P in OREAS 502c (Certified Value 0.096 wt.%) | [27 empty] | Certified
P | Round | Replicate | Lab | Lab | Lab | Lab | Lab | Lab | Lab | Lab | Lab | Lab | Lab | Lab | Lab | Lab | Lab | Lab | Lab | Lab | Lab | Lab | Lab | Lab |  |  |  |  | 1
| No | No | 1.01 | 1.03 | 1.04 | 1.05 | 1.06 | 1.07 | 1.09 | 1.10 | 1.11 | 1.12 | 1.13 | 1.14 | 1.17 | 1.20 | 1.21 | 1.23 | 1.24 | 1.25 | 1.26 | 1.27 | 1.30 | 1.31 |  |  |  |  | wt.%
|  |  | AR*OES | AR*MS | AR*OES/MS | AR*OES/MS | AR*OES/MS | AR*OES/MS | AR*OES/MS | AR*MS | AR*OES/MS | AR*OES | AR*OES/MS | AR*OES | AR*OES | AR*OES/MS | AR*OES | AR*OES | AR*OES | AR*OES | AR*OES | AR*MS | AR*OES | AR*OES |  |  |  |  | 3
|  |  | 0.2g | 0.5g | 25g | 0.5g | 0.4g | 0.5g | 0.5g | 01g | 20g | 0.15g | 20g | 0.5g | 0.25g | 0.25g | 0.2g | 0.5g | 0.5g | 40g | 40g | 0.5g | 0.4g | 0.4g |  |  |  |  | 3
| 1 | 1 | 0.0965 | 0.087 | 0.1 | 0.097 | 0.096 | 0.095 | 0.103 | 0.096 | 0.11077 | 0.0939 | 0.098 | 0.0958 | 0.077 | 0.098 | 0.09781 | 0.094 | 0.09 | 0.066 | 0.072 | 0.088447 | 0.0945 | 0.092 |  |  |  |  | 1
| 1 | 2 | 0.0905 | 0.087 | 0.1001 | 0.094 | 0.097 | 0.095 | 0.105 | 0.0971 | 0.097875 | 0.0928 | 0.096 | 0.0968 | 0.079 | 0.0985 | 0.098247 | 0.094 | 0.093 | 0.068 | 0.074 | 0.10177 | 0.095 | 0.091 |  |  |  |  | 7
| 1 | 3 | 0.0925 | 0.087 | 0.1007 | 0.098 | 0.097 | 0.094 | 0.102 | 0.0962 | 0.11168 | 0.0942 | 0.096 | 0.0972 | 0.078 | 0.0976 | 0.098001 | 0.093 | 0.093 | 0.068 | 0.068 | 0.091735 | 0.093 | 0.0895 |  |  |  |  | 16
| 1 | 4 | 0.0895 | 0.087 | 0.1022 | 0.099 | 0.099 | 0.095 | 0.1 | 0.0968 | 0.10746 | 0.0944 | 0.098 | 0.0969 | 0.081 | 0.0979 | 0.098934 | 0.091 | 0.092 | 0.068 | 0.068 | 0.094371 | 0.092 | 0.0925 |  |  |  |  | 0.095839
| 1 | 5 | 0.0925 | 0.094 | 0.0994 | 0.099 | 0.103 | 0.101 | 0.1 | 0.0959 | 0.099355 | 0.0949 | 0.1 | 0.0967 | 0.08 | 0.094 | 0.099016 | 0.095 | 0.092 | 0.066 | 0.072 | 0.10256 | 0.093 | 0.0935 |  |  |  |  | 100
| 1 | 6 | 0.0905 | 0.089 | 0.097 | 0.096 | 0.1 | 0.099 | 0.098 | 0.0957 | 0.10255 | 0.095 | 0.099 | 0.0959 | 0.08 | 0.0968 | 0.09852 | 0.096 | 0.092 | 0.066 | 0.074 | 0.090669 | 0.093 | 0.0925
| Mean |  | 0.092 | 0.0885 | 0.0999 | 0.097167 | 0.098667 | 0.0965 | 0.10133 | 0.096283 | 0.10495 | 0.0942 | 0.097833 | 0.09655 | 0.079167 | 0.097133 | 0.098421 | 0.093833 | 0.092 | 0.067 | 0.071333 | 0.094924 | 0.093417 | 0.091833
| Median |  | 0.0915 | 0.087 | 0.10005 | 0.0975 | 0.098 | 0.095 | 0.101 | 0.0961 | 0.10501 | 0.0943 | 0.098 | 0.09675 | 0.0795 | 0.09775 | 0.098383 | 0.094 | 0.092 | 0.067 | 0.072 | 0.093053 | 0.093 | 0.09225
| Std Dev. |  | 0.00251 | 0.0028107 | 0.0017111 | 0.0019408 | 0.002582 | 0.0028107 | 0.0025033 | 0.00054924 | 0.0058743 | 0.0008025 | 0.0016021 | 0.00056833 | 0.001472 | 0.0016342 | 0.00049116 | 0.0017224 | 0.0010954 | 0.0010954 | 0.0027325 | 0.0059262 | 0.0011143 | 0.0014024
| Rel.Std.Dev. |  | 2.728% | 3.176% | 1.713% | 1.997% | 2.617% | 2.913% | 2.47% | 0.5704% | 5.597% | 0.8519% | 1.638% | 0.5886% | 1.859% | 1.682% | 0.499% | 1.836% | 1.191% | 1.635% | 3.831% | 6.243% | 1.193% | 1.527%
| PDM3 |  | -4.005% | -7.657% | 4.238% | 1.386% | 2.951% | 0.6902% | 5.733% | 0.4641% | 9.505% | -1.71% | 2.081% | 0.7423% | -17.4% | 1.351% | 2.695% | -2.092% | -4.005% | -30.09% | -25.57% | -0.9541% | -2.527% | -4.179%
| Z-Score (Absolute) |  | 0.83 | 1.63 | 0.99 | 0.36 | 0.7 | 0.21 | 1.31 | 0.16 | 2.14 | 0.32 | 0.51 | 0.22 | 3.77 | 0.35 | 0.65 | 0.41 | 0.83 | 6.56 | 5.57 | 0.16 | 0.5 | 0.86
Results from laboratories 18-19 were removed due to their 0.01ppm reading resolution.
| Analytical results for Pb in OREAS 502c (Certified Value 11.1 ppm) | [27 empty] | Certified
Pb | Round | Replicate | Lab | Lab | Lab | Lab | Lab | Lab | Lab | Lab | Lab | Lab | Lab | Lab | Lab | Lab | Lab | Lab | Lab | [9 empty] | 1
| No | No | 1.03 | 1.04 | 1.05 | 1.06 | 1.07 | 1.09 | 1.10 | 1.11 | 1.13 | 1.17 | 1.18 | 1.19 | 1.20 | 1.21 | 1.23 | 1.24 | 1.27 | [9 empty] | ppm
|  |  | AR*MS | AR*OES/MS | AR*OES/MS | AR*OES/MS | AR*OES/MS | AR*OES/MS | AR*MS | AR*OES/MS | AR*OES/MS | AR*OES | AR*OES/MS | AR*OES/MS | AR*OES/MS | AR*OES | AR*MS | AR*MS | AR*MS | [9 empty] | 1
|  |  | 0.5g | 25g | 0.5g | 0.4g | 0.5g | 0.5g | 01g | 20g | 20g | 0.25g | 0.25g | 0.25g | 0.25g | 0.2g | 30g | 0.5g | 0.5g | [9 empty] | 2
| 1 | 1 | 10.2 | 11.2 | 10.5 | 10.8 | 11.1 | 11.8 | 10.9 | 11.8064 | 11.9 | 10.136 | 11.2 | 9.2 | 11.1 | 12.5453 | 12.5 | 11.5 | 11.0119 | [9 empty] | 1
| 1 | 2 | 10.4 | 11.1 | 10.6 | 10.2 | 11.1 | 12.4 | 11 | 12.0034 | 11.4 | 9.669 | 11.6 | 9.2 | 10.5 | 11.3028 | 12.4 | 11.4 | 12.4618 | [9 empty] | 22
| 1 | 3 | 9.9 | 11.5 | 10.7 | 10.6 | 10.9 | 11.8 | 10.9 | 12.0709 | 11.6 | 10.369 | 11 | 9.3 | 10.8 | 11.4489 | 12.4 | 12.1 | 10.6796 | [9 empty] | 16
| 1 | 4 | 9.9 | 11.9 | 10.9 | 10.6 | 11.1 | 11.5 | 11.1 | 11.6092 | 11.8 | 10.466 | 11.5 | 9.3 | 11 | 10.3585 | 11.6 | 13.4 | 10.9127 | [9 empty] | 11.0915
| 1 | 5 | 10.4 | 11.5 | 11 | 11.2 | 11.9 | 11.7 | 10.8 | 11.5681 | 11.6 | 10.363 | 11.3 | 9.4 | 11.3 | 9.2709 | 12.4 | 13 | 12.1765 | [9 empty] | 101
| 1 | 6 | 10.5 | 11.2 | 10.7 | 10.9 | 11.3 | 11 | 10.6 | 12.1815 | 11.5 | 9.589 | 11 | 9.3 | 10.8 | 8.6794 | 12.4 | 11.7 | 11.9367
| Mean |  | 10.2167 | 11.4 | 10.7333 | 10.7167 | 11.2333 | 11.7 | 10.8833 | 11.8733 | 11.6333 | 10.0987 | 11.2667 | 9.2833 | 10.9167 | 10.601 | 12.2833 | 12.1833 | 11.5298
| Median |  | 10.3 | 11.35 | 10.7 | 10.7 | 11.1 | 11.75 | 10.9 | 11.9049 | 11.6 | 10.2495 | 11.25 | 9.3 | 10.9 | 10.8307 | 12.4 | 11.9 | 11.4743
| Std Dev. |  | 0.26394 | 0.29665 | 0.18619 | 0.33714 | 0.35024 | 0.45607 | 0.17224 | 0.25232 | 0.18619 | 0.38043 | 0.25033 | 0.075277 | 0.27869 | 1.45 | 0.33714 | 0.83287 | 0.75157
| Rel.Std.Dev. |  | 2.583% | 2.602% | 1.735% | 3.146% | 3.118% | 3.898% | 1.583% | 2.125% | 1.6% | 3.767% | 2.222% | 0.8109% | 2.553% | 13.68% | 2.745% | 6.836% | 6.518%
| PDM3 |  | -7.888% | 2.781% | -3.229% | -3.38% | 1.278% | 5.486% | -1.877% | 7.048% | 4.885% | -8.952% | 1.579% | -16.3% | -1.577% | -4.423% | 10.75% | 9.844% | 3.952%
| Z-Score (Absolute) |  | 1.37 | 0.22 | 0.67 | 0.7 | 0 | 0.63 | 0.47 | 0.86 | 0.54 | 1.53 | 0.04 | 2.63 | 0.43 | 0.85 | 1.42 | 1.28 | 0.4
Results from laboratories 1, 12, 14, 25-26, 30-31 were removed due to their 1ppm reading resolution.
| Analytical results for Pd in OREAS 502c (Indicative Value < 10 ppb) | [27 empty] | Indicative
Pd | Round | Replicate | 1.01: Lab; 1.03: Lab; 1.04: Lab; 1.05: Lab |  |  |  |  | 1
| No | No | 1.01: 1.04; 1.03: 1.10; 1.04: 1.11; 1.05: 1.25 |  |  |  |  | ppb
|  |  | 1.01: AR*OES/MS; 1.03: AR*MS; 1.04: AR*OES/MS; 1.05: AR*MS |  |  |  |  | 1
|  |  | 1.01: 25g; 1.03: 01g; 1.04: 20g; 1.05: 40g |  |  |  |  | 1
| 1 | 1 | 1.01: 12; 1.03: < 10; 1.04: < 10; 1.05: < 10 |  |  |  |  | 1
| 1 | 2 | 1.01: 12; 1.03: < 10; 1.04: < 10; 1.05: < 10 |  |  |  |  | 1
| 1 | 3 | 1.01: 19; 1.03: < 10; 1.04: < 10; 1.05: < 10 |  |  |  |  | 16
| 1 | 4 | 1.01: 14; 1.03: < 10; 1.04: < 10; 1.05: < 10 |  |  |  |  | < 10
| 1 | 5 | 1.01: 13; 1.03: < 10; 1.04: < 10; 1.05: < 10 |  |  |  |  | 42
| 1 | 6 | 1.01: 15; 1.03: < 10; 1.04: < 10; 1.05: < 10
| Mean |  | 1.01: 14.1667
| Median |  | 1.01: 13.5
| Std Dev. |  | 1.01: 2.6394
| Rel.Std.Dev. |  | 1.01: 18.63%
PDM3
Z-Score (Absolute) | bar: 1.01 to 1.05
| Analytical results for Pr in OREAS 502c (Certified Value 6.63 ppm) | [27 empty] | Certified
Pr | Round | Replicate | 1.01: Lab; 1.03: Lab; 1.04: Lab; 1.05: Lab; 1.06: Lab; 1.07: Lab; 1.09: Lab |  |  |  |  | 1
| No | No | 1.01: 1.04; 1.03: 1.11; 1.04: 1.15; 1.05: 1.23; 1.06: 1.24; 1.07: 1.25; 1.09: 1.30 |  |  |  |  | ppm
|  |  | 1.01: AR*OES/MS; 1.03: AR*OES/MS; 1.04: AR*MS; 1.05: AR*MS; 1.06: AR*MS; 1.07: AR*MS; 1.09: AR*MS |  |  |  |  | 2
|  |  | 1.01: 25g; 1.03: 20g; 1.04: 0.5g; 1.05: 30g; 1.06: 0.5g; 1.07: 40g; 1.09: 0.4g |  |  |  |  | 2
| 1 | 1 | 1.01: 6.53; 1.03: 7.2887; 1.04: 5.2709; 1.05: 8.1; 1.06: 6; 1.07: 6.35; 1.09: 6.64 |  |  |  |  | 1
| 1 | 2 | 1.01: 6.33; 1.03: 7.2476; 1.04: 5.2713; 1.05: 8; 1.06: 6.2; 1.07: 6.37; 1.09: 6.89 |  |  |  |  | 23
| 1 | 3 | 1.01: 6.82; 1.03: 7.2695; 1.04: 5.2552; 1.05: 8; 1.06: 6.2; 1.07: 6.43; 1.09: 6.66 |  |  |  |  | 16
| 1 | 4 | 1.01: 6.94; 1.03: 6.97; 1.04: 5.2876; 1.05: 7.5; 1.06: 6; 1.07: 6.43; 1.09: 6.5 |  |  |  |  | 6.6259
| 1 | 5 | 1.01: 6.74; 1.03: 6.9791; 1.04: 5.2464; 1.05: 8.1; 1.06: 6.2; 1.07: 6.35; 1.09: 6.73 |  |  |  |  | 102
| 1 | 6 | 1.01: 6.73; 1.03: 7.152; 1.04: 5.2714; 1.05: 8.2; 1.06: 6.2; 1.07: 6.21; 1.09: 6.85
| Mean |  | 1.01: 6.6817; 1.03: 7.1512; 1.04: 5.2671; 1.05: 7.9833; 1.06: 6.1333; 1.07: 6.3567; 1.09: 6.7117
| Median |  | 1.01: 6.735; 1.03: 7.1998; 1.04: 5.2711; 1.05: 8.05; 1.06: 6.2; 1.07: 6.36; 1.09: 6.695
| Std Dev. |  | 1.01: 0.2183; 1.03: 0.14466; 1.04: 0.014429; 1.05: 0.24833; 1.06: 0.10328; 1.07: 0.080664; 1.09: 0.14414
| Rel.Std.Dev. |  | 1.01: 3.267%; 1.03: 2.023%; 1.04: 0.2739%; 1.05: 3.111%; 1.06: 1.684%; 1.07: 1.269%; 1.09: 2.148%
| PDM3 |  | 1.01: 0.841%; 1.03: 7.927%; 1.04: -20.51%; 1.05: 20.49%; 1.06: -7.435%; 1.07: -4.064%; 1.09: 1.294%
| Z-Score (Absolute) |  | 1.01: 0; 1.03: 0.67; 1.04: 2.03; 1.05: 1.87; 1.06: 0.79; 1.07: 0.47; 1.09: 0.04
| Analytical results for Pt in OREAS 502c (Indicative Value < 5 ppb) | [27 empty] | Indicative
Pt | Round | Replicate | 1.01: Lab; 1.03: Lab; 1.04: Lab; 1.05: Lab |  |  |  |  | 1
| No | No | 1.01: 1.04; 1.03: 1.10; 1.04: 1.11; 1.05: 1.25 |  |  |  |  | ppb
|  |  | 1.01: AR*OES/MS; 1.03: AR*MS; 1.04: AR*OES/MS; 1.05: AR*MS |  |  |  |  | 2
|  |  | 1.01: 25g; 1.03: 01g; 1.04: 20g; 1.05: 40g |  |  |  |  | 2
| 1 | 1 | 1.01: < 5; 1.03: < 5; 1.04: < 5; 1.05: < 5 |  |  |  |  | 1
| 1 | 2 | 1.01: < 5; 1.03: < 5; 1.04: < 5; 1.05: < 5 |  |  |  |  | 1
| 1 | 3 | 1.01: < 5; 1.03: < 5; 1.04: < 5; 1.05: < 5 |  |  |  |  | 16
| 1 | 4 | 1.01: < 5; 1.03: < 5; 1.04: < 5; 1.05: < 5 |  |  |  |  | < 5
| 1 | 5 | 1.01: < 5; 1.03: < 5; 1.04: < 5; 1.05: < 5 |  |  |  |  | 43
| 1 | 6 | 1.01: < 5; 1.03: < 5; 1.04: < 5; 1.05: < 5
Mean
Median
Std Dev.
Rel.Std.Dev.
PDM3
Z-Score (Absolute) | bar: 1.01 to 1.05
| Analytical results for Rb in OREAS 502c (Certified Value 124 ppm) | [27 empty] | Certified
Rb | Round | Replicate | Lab | Lab | Lab | Lab | Lab | Lab | Lab | Lab | Lab | Lab | Lab | Lab | Lab | Lab | Lab | Lab | Lab | Lab | [8 empty] | 1
| No | No | 1.00 | 1.04 | 1.05 | 1.06 | 1.07 | 1.09 | 1.10 | 1.11 | 1.13 | 1.15 | 1.18 | 1.19 | 1.20 | 1.23 | 1.24 | 1.25 | 1.26 | 1.30 | [8 empty] | ppm
|  |  | INAA | AR*OES/MS | AR*OES/MS | AR*OES/MS | AR*OES/MS | AR*OES/MS | AR*MS | AR*OES/MS | AR*OES/MS | AR*MS | AR*OES/MS | AR*OES/MS | AR*OES/MS | AR*MS | AR*MS | AR*MS | AR*MS | AR*MS | [8 empty] | 0
|  |  | 1.0g | 25g | 0.5g | 0.4g | 0.5g | 0.5g | 01g | 20g | 20g | 0.5g | 0.25g | 0.25g | 0.25g | 30g | 0.5g | 40g | 40g | 0.4g | [8 empty] | 0
| 1 | 1 | 248 | 119.13 | 117.5 | 128 | 118.5 | 130.5 | 117.77 | 132.1716 | 130 | 98.39 | 130 | 127 | 120.5 | 125 | 103 | 126 | 124 | 117 | [8 empty] | 1
| 1 | 2 | 215 | 123.16 | 116.5 | 126.5 | 115 | 132.5 | 119.06 | 132.6957 | 127 | 97.343 | 125 | 122 | 120.3 | 126 | 102 | 130 | 119 | 122 | [8 empty] | 24
| 1 | 3 | 261 | 125.71 | 120.5 | 121 | 117.5 | 130 | 118.4 | 131.3342 | 128 | 97.354 | 126 | 126 | 117.9 | 124 | 102 | 127 | 126 | 118 | [8 empty] | 16
| 1 | 4 | 262 | 132.78 | 120 | 128 | 116 | 127.5 | 118.51 | 126.6787 | 127 | 98.07 | 126 | 123 | 120.4 | 117 | 103 | 131 | 120 | 121 | [8 empty] | 124.1642
| 1 | 5 | 233 | 127.46 | 119 | 132.5 | 125 | 129.5 | 119.49 | 128.2731 | 131 | 97.009 | 123 | 125 | 116.5 | 124 | 103 | 128 | 124 | 120 | [8 empty] | 103
| 1 | 6 | 263 | 127.76 | 119 | 122.5 | 120 | 120.5 | 116.25 | 134.2419 | 130 | 97.523 | 123 | 124 | 119.5 | 125 | 104 | 124 | 127 | 120
|  | 7 | 1.01: 253
|  | 8 | 1.01: 289
|  | 9 | 1.01: 314
|  | 10 | 1.01: 248
|  | 11 | 1.01: 281
|  | 12 | 1.01: 242
|  | 13 | 1.01: 224
|  | 14 | 1.01: 233
|  | 15 | 1.01: 188
|  | 16 | 1.01: 229
|  | 17 | 1.01: 232
|  | 18 | 1.01: 249
|  | 19 | 1.01: 245
|  | 20 | 1.01: 188
| Mean |  | 244.85 | 126 | 118.75 | 126.4167 | 118.6667 | 128.4167 | 118.2467 | 130.8992 | 128.8333 | 97.6148 | 125.5 | 124.5 | 119.1833 | 123.5 | 102.8333 | 127.6667 | 123.3333 | 119.6667
| Median |  | 246.5 | 126.585 | 119 | 127.25 | 118 | 129.75 | 118.455 | 131.7529 | 129 | 97.4385 | 125.5 | 124.5 | 119.9 | 124.5 | 103 | 127.5 | 124 | 120
| Std Dev. |  | 30.3667 | 4.6161 | 1.5083 | 4.1643 | 3.573 | 4.2002 | 1.1414 | 2.8607 | 1.7224 | 0.51487 | 2.5884 | 1.8708 | 1.6376 | 3.2711 | 0.75277 | 2.582 | 3.2042 | 1.8619
| Rel.Std.Dev. |  | 12.4% | 3.664% | 1.27% | 3.294% | 3.011% | 3.271% | 0.9653% | 2.185% | 1.337% | 0.5275% | 2.062% | 1.503% | 1.374% | 2.649% | 0.732% | 2.022% | 2.598% | 1.556%
| PDM3 |  | 97.2% | 1.479% | -4.36% | 1.814% | -4.428% | 3.425% | -4.766% | 5.424% | 3.76% | -21.38% | 1.076% | 0.2705% | -4.011% | -0.5349% | -17.18% | 2.821% | -0.6691% | -3.622%
| Z-Score (Absolute) |  | NA | 0.39 | 0.74 | 0.46 | 0.76 | 0.77 | 0.82 | 1.16 | 0.83 | 4.04 | 0.31 | 0.16 | 0.67 | 0 | 3.23 | 0.65 | 0.03 | 0.6
| Analytical results for Re in OREAS 502c (Certified Value 3.5 ppb) | [27 empty] | Certified
Re | Round | Replicate | 1.01: Lab; 1.03: Lab; 1.04: Lab; 1.05: Lab; 1.06: Lab; 1.07: Lab; 1.09: Lab; 1.10: Lab; 1.11: Lab; 1.12: Lab; 1.13: Lab; 1.14: Lab |  |  |  |  | 1
| No | No | 1.04 | 1.05 | 1.06 | 1.07 | 1.09 | 1.10 | 1.11 | 1.12 | 1.13 | 1.20 | 1.23 | 1.24 | [14 empty] | ppb
|  |  | AR*OES/MS | AR*OES/MS | AR*OES/MS | AR*OES/MS | AR*OES/MS | AR*MS | AR*OES/MS | AR*OES | AR*OES/MS | AR*OES/MS | AR*MS | AR*MS | [14 empty] | 2
|  |  | 25g | 0.5g | 0.4g | 0.5g | 0.5g | 01g | 20g | 0.15g | 20g | 0.25g | 30g | 0.5g | [14 empty] | 2
| 1 | 1 | 5 | 3 | 4 | 4 | 4 | 4 | 4.3696 | < 5000 | < 10 | 4 | < 1 | 4 | [14 empty] | 1
| 1 | 2 | 5 | 3 | 4 | 3 | 4 | 3 | 3.5606 | < 5000 | < 10 | 4 | < 1 | 6 | [14 empty] | 25
| 1 | 3 | 6 | 4 | 3 | 3 | 3 | 3 | 3.4144 | < 5000 | < 10 | 3 | < 1 | 1 | [14 empty] | 16
| 1 | 4 | 5 | 4 | 4 | 3 | 4 | 4 | 2.851 | < 5000 | < 10 | 4 | < 1 | 2 | [14 empty] | 3.5029
| 1 | 5 | 4 | 3 | 4 | 3 | 4 | 3 | 3.8478 | < 5000 | < 10 | 3 | < 1 | 3 | [14 empty] | 104
| 1 | 6 | 4 | 5 | 3 | 3 | 3 | 4 | 4.0939 | < 5000 | < 10 | 4 | < 1 | 3
| Mean |  | 4.8333 | 3.6667 | 3.6667 | 3.1667 | 3.6667 | 3.5 | 3.6895 |  |  | 3.6667 |  | 3.1667
| Median |  | 5 | 3.5 | 4 | 3 | 4 | 3.5 | 3.7042 |  |  | 4 |  | 3
| Std Dev. |  | 0.75277 | 0.8165 | 0.5164 | 0.40825 | 0.5164 | 0.54772 | 0.53787 |  |  | 0.5164 |  | 1.7224
| Rel.Std.Dev. |  | 15.57% | 22.27% | 14.08% | 12.89% | 14.08% | 15.65% | 14.58% |  |  | 14.08% |  | 54.39%
| PDM3 |  | 37.98% | 4.676% | 4.676% | -9.598% | 4.676% | -0.08165% | 5.33% |  |  | 4.676% |  | -9.598%
| Z-Score (Absolute) |  | 2.36 | 0 | 0 | 1.01 | 0 | 0.34 | 0.05 | 5049.9 | 2.7 | 0 | 6.41 | 1.01
| Analytical results for Rh in OREAS 502c (Indicative Value 0.12 ppm) | [27 empty] | Indicative
Rh | Round | Replicate | 1.04: Lab | [14 empty] | 1
| No | No | 1.04: 1.27 | [14 empty] | ppm
|  |  | 1.04: AR*MS | [14 empty] | 2
|  |  | 1.04: 0.5g | [14 empty] | 2
| 1 | 1 | 1.04: 0.11403 | [14 empty] | 1
| 1 | 2 | 1.04: 0.11488 | [14 empty] | 30
| 1 | 3 | 1.04: 0.11516 | [14 empty] | 16
| 1 | 4 | 1.04: 0.11667 | [14 empty] | 0.1152
| 1 | 5 | 1.04: 0.11402 | [14 empty] | 40
| 1 | 6 | 1.04: 0.11646
| Mean |  | 1.04: 0.1152
| Median |  | 1.04: 0.11502
| Std Dev. |  | 1.04: 0.0011519
| Rel.Std.Dev. |  | 1.04: 0.9999%
| PDM3 |  | 1.04: 2.22e-14%
Z-Score (Absolute) | bar: 1.04
| Analytical results for S in OREAS 502c (Certified Value 0.821 wt.%) | [27 empty] | Certified
S | Round | Replicate | Lab | Lab | Lab | Lab | Lab | Lab | Lab | Lab | Lab | Lab | Lab | Lab | Lab | Lab | Lab | Lab | Lab | Lab | Lab | Lab | Lab | Lab | Lab |  |  |  | 1
| No | No | 1.01 | 1.03 | 1.05 | 1.06 | 1.07 | 1.09 | 1.10 | 1.11 | 1.12 | 1.13 | 1.14 | 1.15 | 1.17 | 1.18 | 1.19 | 1.20 | 1.21 | 1.23 | 1.24 | 1.25 | 1.27 | 1.30 | 1.31 |  |  |  | wt.%
|  |  | AR*OES | AR*MS | AR*OES/MS | AR*OES/MS | AR*OES/MS | AR*OES/MS | AR*MS | AR*OES/MS | AR*OES | AR*OES/MS | AR*OES | AR*MS | AR*OES | AR*OES/MS | AR*OES/MS | AR*OES/MS | AR*OES | AR*OES | AR*OES | AR*OES | AR*OES | AR*OES | AR*OES |  |  |  | 3
|  |  | 0.2g | 0.5g | 0.5g | 0.4g | 0.5g | 0.5g | 01g | 20g | 0.15g | 20g | 0.5g | 0.5g | 0.25g | 0.25g | 0.25g | 0.25g | 0.2g | 0.5g | 0.5g | 40g | 0.5g | 0.4g | 0.4g |  |  |  | 3
| 1 | 1 | 0.85 | 0.74 | 0.84 | 0.87 | 0.84 | 0.88 | 0.76 | 0.82006 | 0.83 | 0.827 | 0.858 | 0.77404 | 0.78 | 0.81 | 0.85 | 0.86 | 0.6924 | 0.743 | 0.748 | 0.805 | 1.0526 | 0.821 | 0.829 |  |  |  | 1
| 1 | 2 | 0.8 | 0.74 | 0.83 | 0.88 | 0.85 | 0.9 | 0.77 | 0.81181 | 0.81 | 0.824 | 0.858 | 0.77206 | 0.79 | 0.84 | 0.84 | 0.85 | 0.68577 | 0.745 | 0.771 | 0.81 | 1.059 | 0.845 | 0.841 |  |  |  | 8
| 1 | 3 | 0.85 | 0.72 | 0.85 | 0.89 | 0.84 | 0.87 | 0.77 | 0.81748 | 0.85 | 0.828 | 0.868 | 0.78083 | 0.805 | 0.82 | 0.83 | 0.88 | 0.72446 | 0.734 | 0.786 | 0.82 | 0.98496 | 0.789 | 0.826 |  |  |  | 16
| 1 | 4 | 0.81 | 0.7 | 0.83 | 0.89 | 0.84 | 0.85 | 0.76 | 0.78092 | 0.82 | 0.831 | 0.879 | 0.77904 | 0.826 | 0.83 | 0.85 | 0.84 | 0.68042 | 0.718 | 0.751 | 0.825 | 1.0552 | 0.799 | 0.829 |  |  |  | 0.82109
| 1 | 5 | 0.84 | 0.76 | 0.86 | 0.93 | 0.85 | 0.86 | 0.78 | 0.78982 | 0.84 | 0.808 | 0.868 | 0.77219 | 0.791 | 0.84 | 0.84 | 0.86 | 0.68001 | 0.757 | 0.754 | 0.8 | 1.0546 | 0.798 | 0.829 |  |  |  | 105
| 1 | 6 | 0.81 | 0.75 | 0.84 | 0.9 | 0.84 | 0.84 | 0.76 | 0.8143 | 0.84 | 0.813 | 0.858 | 0.76954 | 0.807 | 0.8 | 0.84 | 0.88 | 0.7172 | 0.759 | 0.774 | 0.8 | 1.0401 | 0.825 | 0.819
| Mean |  | 0.82667 | 0.735 | 0.84167 | 0.89333 | 0.84333 | 0.86667 | 0.76667 | 0.80573 | 0.83167 | 0.82183 | 0.86483 | 0.77461 | 0.79983 | 0.82333 | 0.84167 | 0.86167 | 0.69671 | 0.74267 | 0.764 | 0.81 | 1.0411 | 0.81283 | 0.82883
| Median |  | 0.825 | 0.74 | 0.84 | 0.89 | 0.84 | 0.865 | 0.765 | 0.81305 | 0.835 | 0.8255 | 0.863 | 0.77311 | 0.798 | 0.825 | 0.84 | 0.86 | 0.68908 | 0.744 | 0.7625 | 0.8075 | 1.0536 | 0.81 | 0.829
| Std Dev. |  | 0.022509 | 0.021679 | 0.01169 | 0.020656 | 0.005164 | 0.021602 | 0.008165 | 0.016265 | 0.01472 | 0.009196 | 0.0084951 | 0.0043989 | 0.016315 | 0.01633 | 0.0075277 | 0.016021 | 0.019352 | 0.01524 | 0.015218 | 0.010488 | 0.02824 | 0.021113 | 0.007111
| Rel.Std.Dev. |  | 2.723% | 2.95% | 1.389% | 2.312% | 0.6123% | 2.493% | 1.065% | 2.019% | 1.77% | 1.119% | 0.9823% | 0.5679% | 2.04% | 1.983% | 0.8944% | 1.859% | 2.778% | 2.052% | 1.992% | 1.295% | 2.713% | 2.597% | 0.858%
| PDM3 |  | 0.6789% | -10.49% | 2.506% | 8.798% | 2.709% | 5.55% | -6.628% | -1.871% | 1.288% | 0.09025% | 5.327% | -5.661% | -2.589% | 0.2729% | 2.506% | 4.942% | -15.15% | -9.551% | -6.953% | -1.351% | 26.79% | -1.006% | 0.9428%
| Z-Score (Absolute) |  | 0.1 | 2.53 | 0.53 | 2.01 | 0.57 | 1.24 | 1.63 | 0.51 | 0.24 | 0.04 | 1.19 | 1.4 | 0.67 | 0 | 0.53 | 1.1 | 3.63 | 2.31 | 1.7 | 0.38 | 6.25 | 0.3 | 0.16
| Analytical results for Sb in OREAS 502c (Certified Value 4.78 ppm) | [27 empty] | Certified
Sb | Round | Replicate | Lab | Lab | Lab | Lab | Lab | Lab | Lab | Lab | Lab | Lab | Lab | Lab | Lab | Lab | Lab | Lab | Lab | Lab | Lab | Lab | Lab | Lab | Lab | Lab | Lab |  | 1
| No | No | 1.00 | 1.01 | 1.03 | 1.04 | 1.05 | 1.06 | 1.07 | 1.09 | 1.10 | 1.11 | 1.12 | 1.13 | 1.14 | 1.15 | 1.17 | 1.18 | 1.19 | 1.20 | 1.21 | 1.23 | 1.24 | 1.25 | 1.26 | 1.27 | 1.30 |  | ppm
|  |  | INAA | AR*MS | AR*MS | AR*OES/MS | AR*OES/MS | AR*OES/MS | AR*OES/MS | AR*OES/MS | AR*MS | AR*OES/MS | AR*OES | AR*OES/MS | AR*OES | AR*MS | AR*OES | AR*OES/MS | AR*OES/MS | AR*OES/MS | AR*OES | AR*MS | AR*MS | AR*MS | AR*MS | AR*MS | AR*MS |  | 2
|  |  | 1.0g | 0.2g | 0.5g | 25g | 0.5g | 0.4g | 0.5g | 0.5g | 01g | 20g | 0.15g | 20g | 0.5g | 0.5g | 0.25g | 0.25g | 0.25g | 0.25g | 0.2g | 30g | 0.5g | 40g | 40g | 0.5g | 0.4g |  | 2
| 1 | 1 | 6.3 | 4.7 | 3.4 | 5.18 | 5.02 | 5.42 | 5.11 | 5.29 | 5.65 | 4.666 | < 5 | 4.03 | < 5 | 3.3644 | 5.691 | 4.4 | 4.84 | 5.46 | < 5 | 5.44 | 1.23 | 3 | 2.2 | 3.845 | 6.2 |  | 1
| 1 | 2 | 6.4 | 4.6 | 3.4 | 5.4 | 4.98 | 5.26 | 5.22 | 5.41 | 5.74 | 4.75 | < 5 | 4.2 | < 5 | 3.3307 | 5.485 | 4.14 | 4.61 | 5.56 | < 5 | 5.4 | 1.03 | 3.2 | 2.2 | 4.965 | 6.5 |  | 26
| 1 | 3 | 6.5 | 4.8 | 3.4 | 5.63 | 5.1 | 5.16 | 4.66 | 5.35 | 5.65 | 4.7088 | < 5 | 4.24 | < 5 | 3.3051 | 5.218 | 3.9 | 4.75 | 5.38 | < 5 | 5.41 | 1.01 | 3.1 | 2.4 | 3.7559 | 6.6 |  | 16
| 1 | 4 | 6.4 | 4.7 | 3.6 | 5.68 | 5.1 | 5.27 | 4.61 | 5.25 | 5.65 | 4.6797 | < 5 | 4.39 | < 5 | 3.2611 | 6.128 | 4.04 | 4.64 | 5.59 | < 5 | 4.02 | 1.62 | 3.1 | 2.2 | 3.5296 | 6.5 |  | 4.781
| 1 | 5 | 6.3 | 4.7 | 3.4 | 5.29 | 5.23 | 5.35 | 4.86 | 5.44 | 5.64 | 4.5546 | < 5 | 4.57 | < 5 | 3.2727 | 5.201 | 4.07 | 4.35 | 5.39 | < 5 | 4.65 | 1.46 | 3.2 | 2.3 | 4.7301 | 6.7 |  | 106
| 1 | 6 | 6.2 | 4.6 | 3.6 | 5.3 | 5.1 | 5.07 | 4.44 | 5.14 | 5.64 | 4.8131 | < 5 | 4.18 | < 5 | 3.2021 | 6.838 | 3.82 | 4.26 | 5.43 | < 5 | 5.13 | 1.06 | 3.2 | 2.3 | 4.0772 | 6.7
|  | 7 | 1.00: 6.1
|  | 8 | 1.00: 6
|  | 9 | 1.00: 6.4
|  | 10 | 1.00: 6.2
|  | 11 | 1.00: 5.9
|  | 12 | 1.00: 6.3
|  | 13 | 1.00: 6.5
|  | 14 | 1.00: 6.1
|  | 15 | 1.00: 5.6
|  | 16 | 1.00: 6.8
|  | 17 | 1.00: 6.5
|  | 18 | 1.00: 6
|  | 19 | 1.00: 6.6
|  | 20 | 1.00: 6
| Mean |  | 6.255 | 4.6833 | 3.4667 | 5.4133 | 5.0883 | 5.255 | 4.8167 | 5.3133 | 5.6617 | 4.6954 |  | 4.2683 |  | 3.2894 | 5.7602 | 4.0617 | 4.575 | 5.4683 |  | 5.0083 | 1.235 | 3.1333 | 2.2667 | 4.1505 | 6.5333
| Median |  | 6.3 | 4.7 | 3.4 | 5.35 | 5.1 | 5.265 | 4.76 | 5.32 | 5.65 | 4.6942 |  | 4.22 |  | 3.2889 | 5.588 | 4.055 | 4.625 | 5.445 |  | 5.265 | 1.145 | 3.15 | 2.25 | 3.9611 | 6.55
| Std Dev. |  | 0.2781 | 0.075277 | 0.10328 | 0.20037 | 0.085888 | 0.12629 | 0.30323 | 0.11075 | 0.038687 | 0.087147 |  | 0.18755 |  | 0.057058 | 0.62994 | 0.20282 | 0.22634 | 0.087958 |  | 0.5694 | 0.25383 | 0.08165 | 0.08165 | 0.57259 | 0.18619
| Rel.Std.Dev. |  | 4.446% | 1.607% | 2.979% | 3.701% | 1.688% | 2.403% | 6.295% | 2.084% | 0.6833% | 1.856% |  | 4.394% |  | 1.735% | 10.94% | 4.994% | 4.947% | 1.609% |  | 11.37% | 20.55% | 2.606% | 3.602% | 13.8% | 2.85%
| PDM3 |  | 30.83% | -2.044% | -27.49% | 13.23% | 6.427% | 9.913% | 0.7453% | 11.13% | 18.42% | -1.792% |  | -10.72% |  | -31.2% | 20.48% | -15.05% | -4.309% | 14.38% |  | 4.754% | -74.17% | -34.46% | -52.59% | -13.19% | 36.65%
| Z-Score (Absolute) |  | NA | 0.05 | 0.97 | 0.65 | 0.38 | 0.52 | 0.16 | 0.57 | 0.86 | 0.06 | 1.77 | 0.3 | 1.77 | 1.11 | 0.94 | 0.47 | 0.05 | 0.7 | 1.77 | 0.32 | 2.82 | 1.24 | 1.96 | 0.4 | 1.58
Results from laboratory 31 were removed due to their 1ppm reading resolution.
| Analytical results for Sc in OREAS 502c (Certified Value 7.28 ppm) | [27 empty] | Certified
Sc | Round | Replicate | Lab | Lab | Lab | Lab | Lab | Lab | Lab | Lab | Lab | Lab | Lab | Lab | Lab | Lab | Lab | Lab | Lab | Lab | Lab | Lab | Lab | Lab | Lab |  |  |  | 1
| No | No | 1.00 | 1.01 | 1.03 | 1.04 | 1.05 | 1.06 | 1.07 | 1.09 | 1.10 | 1.11 | 1.13 | 1.15 | 1.17 | 1.18 | 1.19 | 1.20 | 1.21 | 1.23 | 1.24 | 1.25 | 1.27 | 1.30 | 1.31 |  |  |  | ppm
|  |  | INAA | AR*OES | AR*MS | AR*OES/MS | AR*OES/MS | AR*OES/MS | AR*OES/MS | AR*OES/MS | AR*MS | AR*OES/MS | AR*OES/MS | AR*MS | AR*OES | AR*OES/MS | AR*OES/MS | AR*OES/MS | AR*OES | AR*MS | AR*MS | AR*MS | AR*MS | AR*OES | AR*OES |  |  |  | 2
|  |  | 1.0g | 0.2g | 0.5g | 25g | 0.5g | 0.4g | 0.5g | 0.5g | 01g | 20g | 20g | 0.5g | 0.25g | 0.25g | 0.25g | 0.25g | 0.2g | 30g | 0.5g | 40g | 0.5g | 0.4g | 0.4g |  |  |  | 3
| 1 | 1 | 13.1 | 7.4 | 6.9 | 6.8 | 7.4 | 8.2 | 7.3 | 8.4 | 7.6 | 9.1383 | 7.6 | 2.7401 | 6.489 | 7.5 | 7.6 | 7.1 | 6.702 | 7.7 | 7.1 | 7.5 | 8.0384 | 7.4 | 7.4 |  |  |  | 1
| 1 | 2 | 12.8 | 6.9 | 6.5 | 7 | 7.4 | 7.7 | 6.8 | 8.5 | 7.6 | 9.2022 | 7.2 | 2.6748 | 6.426 | 7 | 7 | 7.2 | 6.5781 | 7.5 | 7.1 | 7.5 | 8.7655 | 6.4 | 7.5 |  |  |  | 27
| 1 | 3 | 12.9 | 7.2 | 6.3 | 7.3 | 7.5 | 7.6 | 7.2 | 8.2 | 7.4 | 8.8515 | 7.2 | 2.7001 | 6.229 | 7.1 | 7.6 | 7.1 | 6.9598 | 7.3 | 7.1 | 7.5 | 7.4696 | 6.6 | 7.4 |  |  |  | 16
| 1 | 4 | 13.2 | 7 | 6.3 | 7.6 | 7.5 | 8.2 | 7.2 | 8.1 | 7.6 | 8.756 | 7.1 | 2.7068 | 6.454 | 7.4 | 7.1 | 7.3 | 6.584 | 7.1 | 7.1 | 7.5 | 7.7314 | 6.8 | 7.3 |  |  |  | 7.2778
| 1 | 5 | 13.2 | 7.2 | 6.8 | 7.2 | 7.5 | 8.3 | 7.7 | 8.3 | 7.6 | 8.6854 | 7.2 | 2.7381 | 6.589 | 7.1 | 7.5 | 7 | 6.6614 | 7.9 | 7.1 | 7.5 | 8.2931 | 6.3 | 7.4 |  |  |  | 107
| 1 | 6 | 13 | 7 | 6.7 | 6.9 | 7.5 | 7.9 | 7.6 | 7.7 | 7.4 | 9.2968 | 7.1 | 2.6919 | 6.363 | 6.9 | 7.3 | 7.3 | 6.685 | 8.1 | 7.2 | 7 | 8.2715 | 6 | 7.6
|  | 7 | 1.00: 12.8
|  | 8 | 1.00: 12.6
|  | 9 | 1.00: 12.8
|  | 10 | 1.00: 12.7
|  | 11 | 1.00: 12.5
|  | 12 | 1.00: 12.6
|  | 13 | 1.00: 12.6
|  | 14 | 1.00: 12.9
|  | 15 | 1.00: 12.7
|  | 16 | 1.00: 13
|  | 17 | 1.00: 13
|  | 18 | 1.00: 12.8
|  | 19 | 1.00: 12.6
|  | 20 | 1.00: 13
| Mean |  | 12.84 | 7.1167 | 6.5833 | 7.1333 | 7.4667 | 7.9833 | 7.3 | 8.2 | 7.5333 | 8.9884 | 7.2333 | 2.7086 | 6.425 | 7.1667 | 7.35 | 7.1667 | 6.695 | 7.6 | 7.1167 | 7.4167 | 8.0949 | 6.5833 | 7.4333
| Median |  | 12.8 | 7.1 | 6.6 | 7.1 | 7.5 | 8.05 | 7.25 | 8.25 | 7.6 | 8.9949 | 7.2 | 2.7035 | 6.44 | 7.1 | 7.4 | 7.15 | 6.6732 | 7.6 | 7.1 | 7.5 | 8.155 | 6.5 | 7.4
| Std Dev. |  | 0.20876 | 0.18348 | 0.25626 | 0.29439 | 0.05164 | 0.29269 | 0.32249 | 0.28284 | 0.10328 | 0.25606 | 0.18619 | 0.02592 | 0.12173 | 0.23381 | 0.25884 | 0.12111 | 0.13956 | 0.37417 | 0.040825 | 0.20412 | 0.4575 | 0.48339 | 0.10328
| Rel.Std.Dev. |  | 1.626% | 2.578% | 3.892% | 4.127% | 0.6916% | 3.666% | 4.418% | 3.449% | 1.371% | 2.849% | 2.574% | 0.957% | 1.895% | 3.262% | 3.522% | 1.69% | 2.085% | 4.923% | 0.5737% | 2.752% | 5.652% | 7.343% | 1.389%
| PDM3 |  | 76.43% | -2.214% | -9.542% | -1.985% | 2.596% | 9.695% | 0.3055% | 12.67% | 3.512% | 23.5% | -0.6105% | -62.78% | -11.72% | -1.527% | 0.9925% | -1.527% | -8.007% | 4.428% | -2.214% | 1.909% | 11.23% | -9.542% | 2.138%
| Z-Score (Absolute) |  | NA | 0.43 | 1.97 | 0.39 | 0.58 | 2.07 | 0.1 | 2.7 | 0.77 | 4.98 | 0.1 | 13.17 | 2.43 | 0.29 | 0.24 | 0.29 | 1.65 | 0.96 | 0.43 | 0.43 | 2.39 | 1.97 | 0.48
Results from laboratories 12, 14 and 26 were removed due to their 1ppm reading resolution.
| Analytical results for Se in OREAS 502c (Indicative Value 3.08 ppm) | [27 empty] | Indicative
Se | Round | Replicate | Lab | Lab | Lab | Lab | Lab | Lab | Lab | Lab | Lab | Lab | Lab | Lab | Lab | Lab | Lab | Lab | Lab | Lab | Lab | Lab | Lab | Lab |  |  |  |  | 1
| No | No | 1.00 | 1.01 | 1.03 | 1.04 | 1.05 | 1.06 | 1.07 | 1.09 | 1.10 | 1.11 | 1.13 | 1.14 | 1.15 | 1.18 | 1.19 | 1.20 | 1.21 | 1.24 | 1.25 | 1.27 | 1.30 | 1.31 |  |  |  |  | ppm
|  |  | INAA | AR*MS | AR*MS | AR*OES/MS | AR*OES/MS | AR*OES/MS | AR*OES/MS | AR*OES/MS | AR*MS | AR*OES/MS | AR*OES/MS | AR*OES | AR*MS | AR*OES/MS | AR*OES/MS | AR*OES/MS | AR*OES | AR*MS | AR*MS | AR*MS | AR*MS | AR*OES |  |  |  |  | 2
|  |  | 1.0g | 0.2g | 0.5g | 25g | 0.5g | 0.4g | 0.5g | 0.5g | 01g | 20g | 20g | 0.5g | 0.5g | 0.25g | 0.25g | 0.25g | 0.2g | 0.5g | 40g | 0.5g | 0.4g | 0.4g |  |  |  |  | 2
| 1 | 1 | < 3 | 4 | 2.5 | 3.3 | 3.7 | 4.3 | 3.7 | 4.1 | 4 | 2.5747 | 3 | < 5 | 2.0344 | 2 | 3 | 3 | < 10 | 2.8 | 2 | < 10 | 3 | < 5 |  |  |  |  | 1
| 1 | 2 | 4 | 4 | 2.3 | 2.9 | 3.5 | 4 | 3.7 | 3.5 | 3 | 2.4959 | 3 | < 5 | 2.1015 | 3 | 3 | 3 | < 10 | 3 | 2 | < 10 | 3 | < 5 |  |  |  |  | 28
| 1 | 3 | < 3 | 4 | 3 | 3.7 | 3.1 | 4.1 | 3.5 | 3.8 | 3 | 1.7432 | 3 | < 5 | 1.9961 | 4 | 3 | 2 | < 10 | 2.6 | 2 | < 10 | 3 | < 5 |  |  |  |  | 16
| 1 | 4 | < 3 | 4 | 2.7 | 3.7 | 3.3 | 4.3 | 3.7 | 4 | 3 | 2.3774 | 3 | < 5 | 2.0601 | 3 | 3 | 3 | < 10 | 3 | 2 | < 10 | 3 | < 5 |  |  |  |  | 3.0773
| 1 | 5 | < 3 | 4 | 2.7 | 3.3 | 3.5 | 4.3 | 3.7 | 4 | 3 | 2.0292 | 3 | < 5 | 1.9842 | 3 | 3 | 2 | < 10 | 2.7 | 2 | < 10 | 3 | < 5 |  |  |  |  | 41
| 1 | 6 | < 3 | 4 | 3.3 | 3.6 | 3.4 | 4.1 | 3.5 | 3.8 | 3 | 2.9917 | 3 | < 5 | 1.9931 | 3 | 3 | 3 | < 10 | 2.8 | 2 | < 10 | 3 | < 5
|  | 7 | 1.00: < 3
|  | 8 | 1.00: < 3
|  | 9 | 1.00: < 3
|  | 10 | 1.00: < 3
|  | 11 | 1.00: < 3
|  | 12 | 1.00: < 3
|  | 13 | 1.00: < 3
|  | 14 | 1.00: < 3
|  | 15 | 1.00: < 3
|  | 16 | 1.00: < 3
|  | 17 | 1.00: < 3
|  | 18 | 1.00: < 3
|  | 19 | 1.00: < 3
|  | 20 | 1.00: < 3
| Mean |  | 4 | 4 | 2.75 | 3.4167 | 3.4167 | 4.1833 | 3.6333 | 3.8667 | 3.1667 | 2.3687 | 3 |  | 2.0282 | 3 | 3 | 2.6667 |  | 2.8167 | 2 |  | 3
| Median |  | 4 | 4 | 2.7 | 3.45 | 3.45 | 4.2 | 3.7 | 3.9 | 3 | 2.4367 | 3 |  | 2.0152 | 3 | 3 | 3 |  | 2.8 | 2 |  | 3
| Std Dev. |  |  | 0 | 0.35637 | 0.31252 | 0.20412 | 0.13292 | 0.10328 | 0.21602 | 0.40825 | 0.43665 | 0 |  | 0.046103 | 0.63246 | 0 | 0.5164 |  | 0.16021 | 0 |  | 0
| Rel.Std.Dev. |  |  | 0% | 12.96% | 9.147% | 5.974% | 3.177% | 2.843% | 5.587% | 12.89% | 18.43% | 0% |  | 2.273% | 21.08% | 0% | 19.36% |  | 5.688% | 0% |  | 0%
| PDM3 |  | 29.99% | 29.99% | -10.64% | 11.03% | 11.03% | 35.94% | 18.07% | 25.65% | 2.905% | -23.03% | -2.511% |  | -34.09% | -2.511% | -2.511% | -13.34% |  | -8.469% | -35.01% |  | -2.511%
| Z-Score (Absolute) |  | NA | 1.35 | 0.34 | 0.56 | 0.56 | 1.6 | 0.85 | 1.17 | 0.22 | 0.85 | 0 | 0.67 | 1.31 | 0 | 0 | 0.45 | 2.7 | 0.25 | 1.35 | 2.7 | 0 | 0.67
Results from laboratories 12, 23 and 26 were removed due to their 1ppm and 0.1ppm reading resolution.
| Analytical results for Sm in OREAS 502c (Certified Value 4.34 ppm) | [27 empty] | Certified
Sm | Round | Replicate | 1.00: Lab; 1.01: Lab; 1.03: Lab; 1.04: Lab; 1.05: Lab; 1.06: Lab; 1.07: Lab; 1.09: Lab |  | 1
| No | No | 1.00: 1.00; 1.01: 1.04; 1.03: 1.11; 1.04: 1.15; 1.05: 1.23; 1.06: 1.24; 1.07: 1.25; 1.09: 1.30 |  | ppm
|  |  | 1.00: INAA; 1.01: AR*OES/MS; 1.03: AR*OES/MS; 1.04: AR*MS; 1.05: AR*MS; 1.06: AR*MS; 1.07: AR*MS; 1.09: AR*MS |  | 2
|  |  | 1.00: 1.0g; 1.01: 25g; 1.03: 20g; 1.04: 0.5g; 1.05: 30g; 1.06: 0.5g; 1.07: 40g; 1.09: 0.4g |  | 3
| 1 | 1 | 1.00: 4.9; 1.01: 4.22; 1.03: 4.5053; 1.04: 3.5727; 1.05: 3.6; 1.06: 4; 1.07: 4.23; 1.09: 4.46 |  | 1
| 1 | 2 | 1.00: 4.8; 1.01: 4.17; 1.03: 4.5016; 1.04: 3.5941; 1.05: 3.4; 1.06: 4.1; 1.07: 4.33; 1.09: 4.73 |  | 12
| 1 | 3 | 1.00: 4.8; 1.01: 4.41; 1.03: 4.5916; 1.04: 3.5993; 1.05: 3.5; 1.06: 4.1; 1.07: 4.28; 1.09: 4.59 |  | 16
| 1 | 4 | 1.00: 5; 1.01: 4.43; 1.03: 4.3254; 1.04: 3.6193; 1.05: 3.3; 1.06: 4; 1.07: 4.3; 1.09: 4.51 |  | 4.3377
| 1 | 5 | 1.00: 5; 1.01: 4.36; 1.03: 4.308; 1.04: 3.574; 1.05: 3.6; 1.06: 4; 1.07: 4.34; 1.09: 4.58 |  | 108
| 1 | 6 | 1.00: 4.7; 1.01: 4.27; 1.03: 4.5085; 1.04: 3.5811; 1.05: 3.3; 1.06: 4.1; 1.07: 4.12; 1.09: 4.76
|  | 7 | 1.00: 4.8
|  | 8 | 1.00: 4.7
|  | 9 | 1.00: 4.5
|  | 10 | 1.00: 4.8
|  | 11 | 1.00: 4.9
|  | 12 | 1.00: 4.9
|  | 13 | 1.00: 4.8
|  | 14 | 1.00: 4.8
|  | 15 | 1.00: 4.7
|  | 16 | 1.00: 4.9
|  | 17 | 1.00: 4.9
|  | 18 | 1.00: 4.9
|  | 19 | 1.00: 4.9
|  | 20 | 1.00: 4.9
| Mean |  | 1.00: 4.83; 1.01: 4.31; 1.03: 4.4567; 1.04: 3.5901; 1.05: 3.45; 1.06: 4.05; 1.07: 4.2667; 1.09: 4.605
| Median |  | 1.00: 4.85; 1.01: 4.315; 1.03: 4.5034; 1.04: 3.5876; 1.05: 3.45; 1.06: 4.05; 1.07: 4.29; 1.09: 4.585
| Std Dev. |  | 1.00: 0.11743; 1.01: 0.10602; 1.03: 0.11367; 1.04: 0.017868; 1.05: 0.13784; 1.06: 0.054772; 1.07: 0.081894; 1.09: 0.11879
| Rel.Std.Dev. |  | 1.00: 2.431%; 1.01: 2.46%; 1.03: 2.55%; 1.04: 0.4977%; 1.05: 3.995%; 1.06: 1.352%; 1.07: 1.919%; 1.09: 2.579%
| PDM3 |  | 1.00: 11.35%; 1.01: -0.6381%; 1.03: 2.745%; 1.04: -17.23%; 1.05: -20.46%; 1.06: -6.632%; 1.07: -1.637%; 1.09: 6.163%
| Z-Score (Absolute) |  | 1.00: NA; 1.01: 0.13; 1.03: 0.59; 1.04: 2.11; 1.05: 2.54; 1.06: 0.67; 1.07: 0; 1.09: 1.05
| Analytical results for Sn in OREAS 502c (Certified Value 2.71 ppm) | [27 empty] | Certified
Sn | Round | Replicate | Lab | Lab | Lab | Lab | Lab | Lab | Lab | Lab | Lab | Lab | Lab | Lab | Lab | Lab | Lab | Lab | Lab | Lab | Lab | Lab | Lab | Lab |  |  |  |  | 1
| No | No | 1.00 | 1.04 | 1.05 | 1.06 | 1.07 | 1.09 | 1.10 | 1.11 | 1.12 | 1.13 | 1.14 | 1.17 | 1.18 | 1.19 | 1.20 | 1.21 | 1.23 | 1.24 | 1.25 | 1.27 | 1.30 | 1.31 |  |  |  |  | ppm
|  |  | INAA | AR*OES/MS | AR*OES/MS | AR*OES/MS | AR*OES/MS | AR*OES/MS | AR*MS | AR*OES/MS | AR*OES | AR*OES/MS | AR*OES | AR*OES | AR*OES/MS | AR*OES/MS | AR*OES/MS | AR*OES | AR*MS | AR*MS | AR*MS | AR*OES | AR*MS | AR*OES |  |  |  |  | 2
|  |  | 1.0g | 25g | 0.5g | 0.4g | 0.5g | 0.5g | 01g | 20g | 0.15g | 20g | 0.5g | 0.25g | 0.25g | 0.25g | 0.25g | 0.2g | 30g | 0.5g | 40g | 0.5g | 0.4g | 0.4g |  |  |  |  | 3
| 1 | 1 | < 200 | 2.9 | 2.5 | 2.7 | 2.5 | 2.8 | 2.7 | 3.0932 | < 10 | 2.45 | < 5 | < 10 | 2.5 | 2.6 | 2.8 | < 20 | 3.08 | 2.55 | 2.1 | < 5 | 3.1 | < 10 |  |  |  |  | 1
| 1 | 2 | < 200 | 2.9 | 2.5 | 2.5 | 2.5 | 2.7 | 2.68 | 2.9537 | < 10 | 2.67 | < 5 | < 10 | 2.6 | 2.4 | 2.8 | < 20 | 2.97 | 2.46 | 2.1 | < 5 | 3.2 | < 10 |  |  |  |  | 13
| 1 | 3 | < 200 | 3.1 | 2.5 | 2.6 | 2.5 | 2.7 | 2.64 | 2.9696 | < 10 | 2.91 | < 5 | < 10 | 2.6 | 2.5 | 2.8 | < 20 | 2.77 | 2.44 | 2.1 | < 5 | 3 | < 10 |  |  |  |  | 16
| 1 | 4 | < 200 | 3 | 2.6 | 2.7 | 2.4 | 2.6 | 2.69 | 2.9138 | < 10 | 2.61 | < 5 | < 10 | 2.7 | 2.4 | 2.8 | < 20 | 2.66 | 2.53 | 2.1 | < 5 | 3.1 | < 10 |  |  |  |  | 2.7108
| 1 | 5 | < 200 | 3 | 2.5 | 2.9 | 2.8 | 2.7 | 2.77 | 2.9459 | < 10 | 2.79 | < 5 | < 10 | 2.5 | 2.5 | 2.7 | < 20 | 2.63 | 2.47 | 2.1 | < 5 | 3.2 | < 10 |  |  |  |  | 109
| 1 | 6 | < 200 | 3 | 2.6 | 2.6 | 2.5 | 2.5 | 2.62 | 3.0614 | < 10 | 2.79 | < 5 | < 10 | 2.5 | 2.5 | 2.7 | < 20 | 2.81 | 2.4 | 2 | < 5 | 3.2 | < 10
|  | 7 | 1.00: < 200
|  | 8 | 1.00: < 200
|  | 9 | 1.00: < 200
|  | 10 | 1.00: < 200
|  | 11 | 1.00: < 200
|  | 12 | 1.00: < 200
|  | 13 | 1.00: < 200
|  | 14 | 1.00: < 200
|  | 15 | 1.00: < 200
|  | 16 | 1.00: < 200
|  | 17 | 1.00: < 200
|  | 18 | 1.00: < 200
|  | 19 | 1.00: < 200
|  | 20 | 1.00: < 200
| Mean |  |  | 2.9833 | 2.5333 | 2.6667 | 2.5333 | 2.6667 | 2.6833 | 2.9896 |  | 2.7033 |  |  | 2.5667 | 2.4833 | 2.7667 |  | 2.82 | 2.475 | 2.0833 |  | 3.1333
| Median |  |  | 3 | 2.5 | 2.65 | 2.5 | 2.7 | 2.685 | 2.9617 |  | 2.73 |  |  | 2.55 | 2.5 | 2.8 |  | 2.79 | 2.465 | 2.1 |  | 3.15
| Std Dev. |  |  | 0.075277 | 0.05164 | 0.13663 | 0.13663 | 0.10328 | 0.052409 | 0.071046 |  | 0.16232 |  |  | 0.08165 | 0.075277 | 0.05164 |  | 0.17573 | 0.056125 | 0.040825 |  | 0.08165
| Rel.Std.Dev. |  |  | 2.523% | 2.038% | 5.123% | 5.393% | 3.873% | 1.953% | 2.376% |  | 6.004% |  |  | 3.181% | 3.031% | 1.866% |  | 6.231% | 2.268% | 1.96% |  | 2.606%
| PDM3 |  |  | 10.05% | -6.547% | -1.628% | -6.547% | -1.628% | -1.013% | 10.29% |  | -0.2756% |  |  | -5.317% | -8.391% | 2.061% |  | 4.028% | -8.699% | -23.15% |  | 15.59%
| Z-Score (Absolute) |  | NA | 1.1 | 0.55 | 0.06 | 0.55 | 0.06 | 0 | 1.13 | 8.52 | 0.07 | 0.67 | 8.52 | 0.43 | 0.74 | 0.31 | 26.91 | 0.5 | 0.77 | 2.21 | 0.67 | 1.66 | 8.52
Results from laboratory 26 were removed due to their 1ppm reading resolution.
| Analytical results for Sr in OREAS 502c (Certified Value 66 ppm) | [27 empty] | Certified
Sr | Round | Replicate | Lab | Lab | Lab | Lab | Lab | Lab | Lab | Lab | Lab | Lab | Lab | Lab | Lab | Lab | Lab | Lab | Lab | Lab | Lab | Lab | Lab | Lab | Lab | Lab | Lab | Lab | 1
| No | No | 1.00 | 1.01 | 1.03 | 1.04 | 1.05 | 1.06 | 1.07 | 1.09 | 1.10 | 1.11 | 1.12 | 1.13 | 1.14 | 1.15 | 1.17 | 1.18 | 1.19 | 1.20 | 1.21 | 1.23 | 1.24 | 1.25 | 1.26 | 1.27 | 1.30 | 1.31 | ppm
|  |  | INAA | AR*OES | AR*MS | AR*OES/MS | AR*OES/MS | AR*OES/MS | AR*OES/MS | AR*OES/MS | AR*MS | AR*OES/MS | AR*OES | AR*OES/MS | AR*OES | AR*MS | AR*OES | AR*OES/MS | AR*OES/MS | AR*OES/MS | AR*OES | AR*MS | AR*MS | AR*MS | AR*OES | AR*OES | AR*OES | AR*OES | 0
|  |  | 1.0g | 0.2g | 0.5g | 25g | 0.5g | 0.4g | 0.5g | 0.5g | 01g | 20g | 0.15g | 20g | 0.5g | 0.5g | 0.25g | 0.25g | 0.25g | 0.25g | 0.2g | 30g | 0.5g | 40g | 40g | 0.5g | 0.4g | 0.4g | 1
| 1 | 1 | < 500 | 70 | 63 | 85 | 64.9 | 70.4 | 64 | 74.6 | 69.15 | 98.2909 | 60 | 64.3 | 61 | 71.3004 | 46.87 | 65.5 | 61.3 | 66.7 | 66.3386 | 91.6 | 80.4 | 51.4 | 56 | 74.4685 | 67.9 | 77.3 | 1
| 1 | 2 | < 500 | 60 | 61 | 86.9 | 63.7 | 69.8 | 61.6 | 75 | 69.84 | 99.4556 | 60 | 62.3 | 60 | 70.1033 | 44.7 | 65.7 | 62.5 | 67.5 | 64.8946 | 89.1 | 79.3 | 54.9 | 56 | 93.5714 | 71.9 | 78.2 | 14
| 1 | 3 | < 500 | 70 | 61 | 89.7 | 67.1 | 68.6 | 61.6 | 73.9 | 69.33 | 98.4548 | 61 | 64.7 | 61 | 70.5429 | 49.53 | 64.5 | 63.2 | 66.9 | 69.2344 | 89.3 | 80.5 | 51 | 53 | 76.6355 | 66 | 79 | 16
| 1 | 4 | < 500 | 60 | 61 | 90.1 | 66.4 | 70.3 | 63.2 | 70.2 | 69.72 | 94.3614 | 62 | 62.3 | 64 | 71.4511 | 51.24 | 65.9 | 64.8 | 66.9 | 64.2114 | 80.3 | 82.3 | 52.5 | 52 | 64.8257 | 67.3 | 73.6 | 66.4872
| 1 | 5 | < 500 | 70 | 63 | 81.3 | 66.1 | 73.1 | 62.9 | 72.5 | 70 | 93.6685 | 61 | 64.5 | 65 | 70.9093 | 48.22 | 64.5 | 64.7 | 67.4 | 65.6382 | 87.6 | 82.4 | 50.9 | 53 | 79.8118 | 67.2 | 78.7 | 110
| 1 | 6 | < 500 | 60 | 64 | 77.1 | 67.1 | 70.7 | 60.2 | 67.2 | 67.33 | 98.9317 | 62 | 63.7 | 66 | 70.2157 | 47.07 | 63.3 | 67.7 | 68.2 | 67.072 | 89.9 | 82.1 | 48.8 | 56 | 77.6904 | 68.8 | 79.4
|  | 7 | 1.00: < 500
|  | 8 | 1.00: < 500
|  | 9 | 1.00: < 500
|  | 10 | 1.00: < 500
|  | 11 | 1.00: < 500
|  | 12 | 1.00: < 500
|  | 13 | 1.00: < 500
|  | 14 | 1.00: < 500
|  | 15 | 1.00: < 500
|  | 16 | 1.00: < 500
|  | 17 | 1.00: < 500
|  | 18 | 1.00: < 500
|  | 19 | 1.00: < 500
|  | 20 | 1.00: < 500
| Mean |  |  | 65 | 62.1667 | 85.0167 | 65.8833 | 70.4833 | 62.25 | 72.2333 | 69.2283 | 97.1938 | 61 | 63.6333 | 62.8333 | 70.7538 | 47.9383 | 64.9 | 64.0333 | 67.2667 | 66.2315 | 87.9667 | 81.1667 | 51.5833 | 54.3333 | 77.8339 | 68.1833 | 77.7
| Median |  |  | 65 | 62 | 85.95 | 66.25 | 70.35 | 62.25 | 73.2 | 69.525 | 98.3728 | 61 | 64 | 62.5 | 70.7261 | 47.645 | 65 | 63.95 | 67.15 | 65.9884 | 89.2 | 81.3 | 51.2 | 54.5 | 77.163 | 67.6 | 78.45
| Std Dev. |  |  | 5.4772 | 1.3292 | 5.0559 | 1.3423 | 1.4798 | 1.3737 | 3.0191 | 0.983 | 2.5052 | 0.89443 | 1.0857 | 2.4833 | 0.55971 | 2.2758 | 0.98793 | 2.2358 | 0.55377 | 1.7864 | 3.9727 | 1.2801 | 2.0213 | 1.8619 | 9.3121 | 2.039 | 2.1354
| Rel.Std.Dev. |  |  | 8.427% | 2.138% | 5.947% | 2.037% | 2.099% | 2.207% | 4.18% | 1.42% | 2.578% | 1.466% | 1.706% | 3.952% | 0.7911% | 4.747% | 1.522% | 3.492% | 0.8233% | 2.697% | 4.516% | 1.577% | 3.919% | 3.427% | 11.96% | 2.991% | 2.748%
| PDM3 |  |  | -2.237% | -6.498% | 27.87% | -0.9082% | 6.01% | -6.373% | 8.643% | 4.123% | 46.18% | -8.253% | -4.292% | -5.496% | 6.417% | -27.9% | -2.387% | -3.691% | 1.172% | -0.3845% | 32.31% | 22.08% | -22.42% | -18.28% | 17.07% | 2.551% | 16.86%
| Z-Score (Absolute) |  | NA | 0.2 | 0.64 | 2.98 | 0.06 | 0.67 | 0.63 | 0.95 | 0.48 | 4.91 | 0.83 | 0.41 | 0.54 | 0.72 | 2.9 | 0.21 | 0.35 | 0.16 | 0 | 3.45 | 2.37 | 2.32 | 1.89 | 1.84 | 0.31 | 1.82
| Analytical results for Ta in OREAS 502c (Certified Value 0.009 ppm) | [27 empty] | Certified
Ta | Round | Replicate | Lab | Lab | Lab | Lab | Lab | Lab | Lab | Lab | Lab | Lab | Lab | Lab | Lab | Lab | Lab | Lab | [10 empty] | 1
| No | No | 1.00 | 1.04 | 1.05 | 1.06 | 1.07 | 1.09 | 1.10 | 1.13 | 1.14 | 1.18 | 1.20 | 1.21 | 1.23 | 1.24 | 1.25 | 1.30 | [10 empty] | ppm
|  |  | INAA | AR*OES/MS | AR*OES/MS | AR*OES/MS | AR*OES/MS | AR*OES/MS | AR*MS | AR*OES/MS | AR*OES | AR*OES/MS | AR*OES/MS | AR*OES | AR*MS | AR*MS | AR*MS | AR*MS | [10 empty] | 3
|  |  | 1.0g | 25g | 0.5g | 0.4g | 0.5g | 0.5g | 01g | 20g | 0.5g | 0.25g | 0.25g | 0.2g | 30g | 0.5g | 40g | 0.4g | [10 empty] | 3
| 1 | 1 | < 0.5 | < 0.01 | 0.01 | 0.01 | 0.01 | 0.01 | 0.01 | < 0.01 | < 5 | < 0.05 | < 0.05 | < 10 | < 0.05 | < 0.05 | 0.01 | < 0.05 | [10 empty] | 1
| 1 | 2 | 1.6 | < 0.01 | 0.01 | < 0.01 | 0.01 | 0.01 | 0.01 | < 0.01 | < 5 | < 0.05 | < 0.05 | < 10 | < 0.05 | < 0.05 | 0.01 | < 0.05 | [10 empty] | 15
| 1 | 3 | < 0.5 | < 0.01 | 0.01 | 0.01 | 0.01 | 0.01 | 0.01 | < 0.01 | < 5 | < 0.05 | < 0.05 | < 10 | < 0.05 | < 0.05 | 0.01 | < 0.05 | [10 empty] | 16
| 1 | 4 | < 0.5 | < 0.01 | 0.01 | 0.01 | 0.01 | 0.01 | 0.01 | < 0.01 | < 5 | < 0.05 | < 0.05 | < 10 | < 0.05 | < 0.05 | 0.01 | < 0.05 | [10 empty] | 0.0093056
| 1 | 5 | < 0.5 | < 0.01 | 0.01 | 0.01 | < 0.01 | 0.01 | < 0.01 | < 0.01 | < 5 | < 0.05 | < 0.05 | < 10 | < 0.05 | < 0.05 | 0.01 | < 0.05 | [10 empty] | 111
| 1 | 6 | < 0.5 | < 0.01 | 0.01 | 0.01 | < 0.01 | 0.01 | < 0.01 | < 0.01 | < 5 | < 0.05 | < 0.05 | < 10 | < 0.05 | < 0.05 | 0.01 | < 0.05
|  | 7 | 1.00: < 0.5
|  | 8 | 1.00: < 0.5
|  | 9 | 1.00: < 0.5
|  | 10 | 1.00: < 0.5
|  | 11 | 1.00: < 0.5
|  | 12 | 1.00: < 0.5
|  | 13 | 1.00: < 0.5
|  | 14 | 1.00: < 0.5
|  | 15 | 1.00: < 0.5
|  | 16 | 1.00: < 0.5
|  | 17 | 1.00: < 0.5
|  | 18 | 1.00: < 0.5
|  | 19 | 1.00: < 0.5
|  | 20 | 1.00: < 0.5
| Mean |  | 1.00: 1.6; 1.03: 0.01; 1.04: 0.01; 1.05: 0.01; 1.06: 0.01; 1.07: 0.01; 1.17: 0.01
| Median |  | 1.00: 1.6; 1.03: 0.01; 1.04: 0.01; 1.05: 0.01; 1.06: 0.01; 1.07: 0.01; 1.17: 0.01
| Std Dev. |  | 1.03: 0; 1.04: 0; 1.05: 0; 1.06: 0; 1.07: 0; 1.17: 0
Rel.Std.Dev. | bar: 1.03 to 1.07; 1.17
| PDM3 |  | 1.00: 17094%; 1.03: 7.463%; 1.04: 7.463%; 1.05: 7.463%; 1.06: 7.463%; 1.07: 7.463%; 1.17: 7.463%
| Z-Score (Absolute) |  | NA | 0.67 | 0 | 0.11 | 0.22 | 0 | 0.22 | 0.67 | 335.81 | 2.02 | 2.02 | 672.96 | 2.02 | 2.02 | 0 | 2.02
| Analytical results for Tb in OREAS 502c (Certified Value 0.58 ppm) | [27 empty] | Certified
Tb | Round | Replicate | 1.00: Lab; 1.01: Lab; 1.03: Lab; 1.04: Lab; 1.05: Lab; 1.06: Lab; 1.07: Lab; 1.09: Lab; 1.10: Lab | 1
| No | No | 1.00: 1.00; 1.01: 1.04; 1.03: 1.11; 1.04: 1.15; 1.05: 1.18; 1.06: 1.19; 1.07: 1.20; 1.09: 1.25; 1.10: 1.30 | ppm
|  |  | 1.00: INAA; 1.01: AR*OES/MS; 1.03: AR*OES/MS; 1.04: AR*MS; 1.05: AR*OES/MS; 1.06: AR*OES/MS; 1.07: AR*OES/MS; 1.09: AR*MS; 1.10: AR*MS | 2
|  |  | 1.00: 1.0g; 1.01: 25g; 1.03: 20g; 1.04: 0.5g; 1.05: 0.25g; 1.06: 0.25g; 1.07: 0.25g; 1.09: 40g; 1.10: 0.4g | 3
| 1 | 1 | 1.00: < 0.5; 1.01: 0.58; 1.03: 0.62272; 1.04: 0.4375; 1.05: 0.58; 1.06: 0.54; 1.07: 0.56; 1.09: 0.455; 1.10: 0.58 | 1
| 1 | 2 | 1.00: < 0.5; 1.01: 0.56; 1.03: 0.64499; 1.04: 0.4341; 1.05: 0.6; 1.06: 0.54; 1.07: 0.55; 1.09: 0.465; 1.10: 0.57 | 16
| 1 | 3 | 1.00: < 0.5; 1.01: 0.61; 1.03: 0.63301; 1.04: 0.4429; 1.05: 0.6; 1.06: 0.56; 1.07: 0.53; 1.09: 0.455; 1.10: 0.58 | 16
| 1 | 4 | 1.00: 1.3; 1.01: 0.61; 1.03: 0.59725; 1.04: 0.4748; 1.05: 0.6; 1.06: 0.56; 1.07: 0.55; 1.09: 0.45; 1.10: 0.58 | 0.57863
| 1 | 5 | 1.00: < 0.5; 1.01: 0.59; 1.03: 0.60263; 1.04: 0.4451; 1.05: 0.58; 1.06: 0.55; 1.07: 0.54; 1.09: 0.45; 1.10: 0.6 | 112
| 1 | 6 | 1.00: < 0.5; 1.01: 0.57; 1.03: 0.62016; 1.04: 0.4469; 1.05: 0.59; 1.06: 0.54; 1.07: 0.53; 1.09: 0.44; 1.10: 0.58
|  | 7 | 1.00: < 0.5
|  | 8 | 1.00: < 0.5
|  | 9 | 1.00: < 0.5
|  | 10 | 1.00: < 0.5
|  | 11 | 1.00: < 0.5
|  | 12 | 1.00: < 0.5
|  | 13 | 1.00: 1.5
|  | 14 | 1.00: < 0.5
|  | 15 | 1.00: < 0.5
|  | 16 | 1.00: < 0.5
|  | 17 | 1.00: < 0.5
|  | 18 | 1.00: < 0.5
|  | 19 | 1.00: < 0.5
|  | 20 | 1.00: < 0.5
| Mean |  | 1.00: 1.4; 1.01: 0.58667; 1.03: 0.62013; 1.04: 0.44688; 1.05: 0.59167; 1.06: 0.54833; 1.07: 0.54333; 1.09: 0.4525; 1.10: 0.58167
| Median |  | 1.00: 1.4; 1.01: 0.585; 1.03: 0.62144; 1.04: 0.444; 1.05: 0.595; 1.06: 0.545; 1.07: 0.545; 1.09: 0.4525; 1.10: 0.58
| Std Dev. |  | 1.00: 0.14142; 1.01: 0.020656; 1.03: 0.018003; 1.04: 0.01449; 1.05: 0.0098319; 1.06: 0.0098319; 1.07: 0.012111; 1.09: 0.0082158; 1.10: 0.0098319
| Rel.Std.Dev. |  | 1.00: 10.1%; 1.01: 3.521%; 1.03: 2.903%; 1.04: 3.243%; 1.05: 1.662%; 1.06: 1.793%; 1.07: 2.229%; 1.09: 1.816%; 1.10: 1.69%
| PDM3 |  | 1.00: 141.9%; 1.01: 1.389%; 1.03: 7.171%; 1.04: -22.77%; 1.05: 2.253%; 1.06: -5.236%; 1.07: -6.1%; 1.09: -21.8%; 1.10: 0.5244%
| Z-Score (Absolute) |  | 1.00: NA; 1.01: 0.6; 1.03: 1.54; 1.04: 3.3; 1.05: 0.74; 1.06: 0.47; 1.07: 0.6; 1.09: 3.14; 1.10: 0.47
Results from laboratories 23 & 24 were removed due to their 0.1ppm reading resolution.
| Analytical results for Te in OREAS 502c (Certified Value 0.47 ppm) | [27 empty] | Certified
Te | Round | Replicate | Lab | Lab | Lab | Lab | Lab | Lab | Lab | Lab | Lab | Lab | Lab | Lab | Lab | Lab | Lab | Lab | Lab | [9 empty] | 1
| No | No | 1.04 | 1.05 | 1.06 | 1.07 | 1.09 | 1.11 | 1.13 | 1.14 | 1.15 | 1.18 | 1.19 | 1.20 | 1.21 | 1.23 | 1.24 | 1.25 | 1.27 | [9 empty] | ppm
|  |  | AR*OES/MS | AR*OES/MS | AR*OES/MS | AR*OES/MS | AR*OES/MS | AR*OES/MS | AR*OES/MS | AR*OES | AR*MS | AR*OES/MS | AR*OES/MS | AR*OES/MS | AR*OES | AR*MS | AR*MS | AR*MS | AR*MS | [9 empty] | 2
|  |  | 25g | 0.5g | 0.4g | 0.5g | 0.5g | 20g | 20g | 0.5g | 0.5g | 0.25g | 0.25g | 0.25g | 0.2g | 30g | 0.5g | 40g | 0.5g | [9 empty] | 2
| 1 | 1 | 0.46 | 0.52 | 0.51 | 0.46 | 0.46 | 0.5476 | 0.42 | < 5 | 0.2521 | 0.41 | 0.49 | 0.39 | < 10 | 0.47 | 0.3 | 0.42 | < 5 | [9 empty] | 1
| 1 | 2 | 0.5 | 0.52 | 0.51 | 0.48 | 0.48 | 0.48889 | 0.43 | < 5 | 0.2364 | 0.46 | 0.49 | 0.42 | < 10 | 0.52 | 0.32 | 0.42 | < 5 | [9 empty] | 17
| 1 | 3 | 0.54 | 0.51 | 0.5 | 0.45 | 0.5 | 0.56 | 0.43 | < 5 | 0.2588 | 0.52 | 0.49 | 0.43 | < 10 | 0.43 | 0.31 | 0.42 | < 5 | [9 empty] | 16
| 1 | 4 | 0.48 | 0.52 | 0.48 | 0.44 | 0.46 | 0.50796 | 0.41 | < 5 | 0.2431 | 0.41 | 0.48 | 0.44 | < 10 | 0.38 | 0.35 | 0.44 | < 5 | [9 empty] | 0.47025
| 1 | 5 | 0.47 | 0.57 | 0.54 | 0.43 | 0.49 | 0.44088 | 0.49 | < 5 | 0.2421 | 0.61 | 0.51 | 0.42 | < 10 | 0.46 | 0.3 | 0.44 | < 5 | [9 empty] | 113
| 1 | 6 | 0.58 | 0.48 | 0.47 | 0.39 | 0.45 | 0.50658 | 0.43 | < 5 | 0.2186 | 0.43 | 0.53 | 0.44 | < 10 | 0.46 | 0.28 | 0.42 | < 5
| Mean |  | 1.00: 0.505; 1.01: 0.52; 1.03: 0.50167; 1.04: 0.44167; 1.05: 0.47333; 1.06: 0.50865; 1.07: 0.435; 1.10: 0.24185; 1.11: 0.47333; 1.12: 0.49833; 1.13: 0.42333; 1.15: 0.45333; 1.17: 0.31; 1.18: 0.42667
| Median |  | 1.00: 0.49; 1.01: 0.52; 1.03: 0.505; 1.04: 0.445; 1.05: 0.47; 1.06: 0.50727; 1.07: 0.43; 1.10: 0.2426; 1.11: 0.445; 1.12: 0.49; 1.13: 0.425; 1.15: 0.46; 1.17: 0.305; 1.18: 0.42
| Std Dev. |  | 1.00: 0.046368; 1.01: 0.028983; 1.03: 0.024833; 1.04: 0.030605; 1.05: 0.019664; 1.06: 0.04276; 1.07: 0.028107; 1.10: 0.013887; 1.11: 0.078655; 1.12: 0.018348; 1.13: 0.018619; 1.15: 0.046332; 1.17: 0.023664; 1.18: 0.010328
| Rel.Std.Dev. |  | 1.00: 9.182%; 1.01: 5.574%; 1.03: 4.95%; 1.04: 6.929%; 1.05: 4.154%; 1.06: 8.406%; 1.07: 6.461%; 1.10: 5.742%; 1.11: 16.62%; 1.12: 3.682%; 1.13: 4.398%; 1.15: 10.22%; 1.17: 7.634%; 1.18: 2.421%
| PDM3 |  | 1.00: 7.39%; 1.01: 10.58%; 1.03: 6.681%; 1.04: -6.078%; 1.05: 0.6559%; 1.06: 8.166%; 1.07: -7.496%; 1.10: -48.57%; 1.11: 0.6559%; 1.12: 5.972%; 1.13: -9.977%; 1.15: -3.597%; 1.17: -34.08%; 1.18: -9.268%
| Z-Score (Absolute) |  | 0.56 | 0.82 | 0.5 | 0.56 | 0 | 0.62 | 0.67 | 35.65 | 4.07 | 0 | 0.44 | 0.88 | 79.63 | 0.35 | 2.87 | 0.82 | 35.65
Results from laboratories 1, 3, 10, 26 & 30 were removed due to their 0.1ppm reading resolution.
| Analytical results for Th in OREAS 502c (Certified Value 17.6 ppm) | [27 empty] | Certified
Th | Round | Replicate | Lab | Lab | Lab | Lab | Lab | Lab | Lab | Lab | Lab | Lab | Lab | Lab | Lab | Lab | Lab | Lab | Lab | Lab | Lab | [7 empty] | 1
| No | No | 1.00 | 1.03 | 1.04 | 1.05 | 1.06 | 1.07 | 1.09 | 1.10 | 1.11 | 1.13 | 1.15 | 1.18 | 1.19 | 1.20 | 1.23 | 1.24 | 1.25 | 1.26 | 1.30 | [7 empty] | ppm
|  |  | INAA | AR*MS | AR*OES/MS | AR*OES/MS | AR*OES/MS | AR*OES/MS | AR*OES/MS | AR*MS | AR*OES/MS | AR*OES/MS | AR*MS | AR*OES/MS | AR*OES/MS | AR*OES/MS | AR*MS | AR*MS | AR*MS | AR*MS | AR*MS | [7 empty] | 1
|  |  | 1.0g | 0.5g | 25g | 0.5g | 0.4g | 0.5g | 0.5g | 01g | 20g | 20g | 0.5g | 0.25g | 0.25g | 0.25g | 30g | 0.5g | 40g | 40g | 0.4g | [7 empty] | 2
| 1 | 1 | 19 | 17.7 | 16.6 | 18.5 | 17.7 | 18.3 | 18.2 | 17.18 | 17.5203 | 17.2 | 13.112 | 18.9 | 18.1 | 16.5 | 20 | 16.4 | 15.5 | 16.7 | 18 | [7 empty] | 1
| 1 | 2 | 18.3 | 17.3 | 16 | 18.6 | 16.4 | 18.9 | 18.3 | 17.6 | 18.8497 | 17.8 | 12.995 | 17.9 | 17.5 | 16.4 | 18.9 | 16.9 | 15.9 | 15.8 | 18.3 | [7 empty] | 18
| 1 | 3 | 18.1 | 17.2 | 17.2 | 18.2 | 17.5 | 17.7 | 17.8 | 17.19 | 18.2047 | 17.7 | 12.936 | 18.5 | 18.3 | 16.4 | 20.1 | 16.3 | 15.9 | 16.4 | 17.7 | [7 empty] | 16
| 1 | 4 | 18.6 | 17.5 | 17.5 | 18.6 | 17.5 | 17.8 | 17.7 | 17.41 | 16.278 | 17.9 | 13.037 | 18.4 | 18.3 | 16.9 | 17.3 | 16.8 | 16 | 16.1 | 18.6 | [7 empty] | 17.5504
| 1 | 5 | 18.7 | 18.1 | 17.2 | 18.1 | 17.6 | 17.9 | 17.7 | 17.25 | 16.4926 | 17.8 | 12.992 | 18 | 18.1 | 17 | 18.3 | 16.7 | 16.2 | 17 | 18.8 | [7 empty] | 114
| 1 | 6 | 19.1 | 18.4 | 17.5 | 18.5 | 18.2 | 16.7 | 16.5 | 16.82 | 17.4061 | 17.1 | 13.066 | 17.9 | 18.7 | 16.9 | 18.8 | 17.2 | 15.7 | 17.3 | 18.3
|  | 7 | 1.00: 19
|  | 8 | 1.00: 17.6
|  | 9 | 1.00: 18.2
|  | 10 | 1.00: 18
|  | 11 | 1.00: 17.5
|  | 12 | 1.00: 18.9
|  | 13 | 1.00: 17.2
|  | 14 | 1.00: 17.9
|  | 15 | 1.00: 19.5
|  | 16 | 1.00: 18.9
|  | 17 | 1.00: 19.2
|  | 18 | 1.00: 18.9
|  | 19 | 1.00: 18
|  | 20 | 1.00: 18.8
| Mean |  | 18.47 | 17.7 | 17 | 18.4167 | 17.4833 | 17.8833 | 17.7 | 17.2417 | 17.4586 | 17.5833 | 13.023 | 18.2667 | 18.1667 | 16.6833 | 18.9 | 16.7167 | 15.8667 | 16.55 | 18.2833
| Median |  | 18.65 | 17.6 | 17.2 | 18.5 | 17.55 | 17.85 | 17.75 | 17.22 | 17.4632 | 17.75 | 13.016 | 18.2 | 18.2 | 16.7 | 18.85 | 16.75 | 15.9 | 16.55 | 18.3
| Std Dev. |  | 0.63254 | 0.46904 | 0.58992 | 0.2137 | 0.59133 | 0.72778 | 0.64187 | 0.26118 | 0.98237 | 0.34303 | 0.062097 | 0.40332 | 0.39328 | 0.27869 | 1.0564 | 0.33116 | 0.24221 | 0.56125 | 0.39707
| Rel.Std.Dev. |  | 3.425% | 2.65% | 3.47% | 1.16% | 3.382% | 4.07% | 3.626% | 1.515% | 5.627% | 1.951% | 0.4768% | 2.208% | 2.165% | 1.67% | 5.589% | 1.981% | 1.527% | 3.391% | 2.172%
| PDM3 |  | 5.24% | 0.8524% | -3.136% | 4.936% | -0.3822% | 1.897% | 0.8524% | -1.759% | -0.5233% | 0.1876% | -25.8% | 4.081% | 3.511% | -4.94% | 7.69% | -4.751% | -9.594% | -5.7% | 4.176%
| Z-Score (Absolute) |  | NA | 0.16 | 0.53 | 0.87 | 0.05 | 0.35 | 0.16 | 0.29 | 0.07 | 0.05 | 4.45 | 0.72 | 0.62 | 0.84 | 1.35 | 0.81 | 1.64 | 0.97 | 0.74
Results from laboratory 1 were removed due to their 1ppm reading resolution.
| Analytical results for Ti in OREAS 502c (Certified Value 0.34 wt.%) | [27 empty] | Certified
Ti | Round | Replicate | Lab | Lab | Lab | Lab | Lab | Lab | Lab | Lab | Lab | Lab | Lab | Lab | Lab | Lab | Lab | Lab | Lab | Lab | Lab | Lab | Lab | Lab | Lab | Lab |  |  | 1
| No | No | 1.01 | 1.03 | 1.04 | 1.05 | 1.06 | 1.07 | 1.09 | 1.10 | 1.11 | 1.12 | 1.13 | 1.14 | 1.17 | 1.18 | 1.19 | 1.20 | 1.21 | 1.23 | 1.24 | 1.25 | 1.26 | 1.27 | 1.30 | 1.31 |  |  | wt.%
|  |  | AR*OES | AR*MS | AR*OES/MS | AR*OES/MS | AR*OES/MS | AR*OES/MS | AR*OES/MS | AR*MS | AR*OES/MS | AR*OES | AR*OES/MS | AR*OES | AR*OES | AR*OES/MS | AR*OES/MS | AR*OES/MS | AR*OES | AR*OES | AR*OES | AR*OES | AR*OES | AR*MS | AR*OES | AR*OES |  |  | 3
|  |  | 0.2g | 0.5g | 25g | 0.5g | 0.4g | 0.5g | 0.5g | 01g | 20g | 0.15g | 20g | 0.5g | 0.25g | 0.25g | 0.25g | 0.25g | 0.2g | 0.5g | 0.5g | 40g | 40g | 0.5g | 0.4g | 0.4g |  |  | 3
| 1 | 1 | 0.36 | 0.339 | 0.34 | 0.332 | 0.341 | 0.345 | 0.351 | 0.3314 | 0.37754 | 0.35 | 0.332 | 0.31 | 0.293 | 0.35 | 0.32 | 0.33 | 0.33088 | 0.36 | 0.35 | 0.19 | 0.185 | 0.36477 | 0.345 | 0.34 |  |  | 1
| 1 | 2 | 0.33 | 0.333 | 0.33 | 0.326 | 0.343 | 0.336 | 0.362 | 0.3297 | 0.37833 | 0.34 | 0.335 | 0.31 | 0.278 | 0.35 | 0.33 | 0.34 | 0.32817 | 0.35 | 0.37 | 0.2 | 0.195 | 0.40556 | 0.361 | 0.345 |  |  | 19
| 1 | 3 | 0.34 | 0.325 | 0.34 | 0.338 | 0.346 | 0.342 | 0.351 | 0.3279 | 0.37423 | 0.35 | 0.341 | 0.32 | 0.305 | 0.34 | 0.3 | 0.36 | 0.34637 | 0.34 | 0.37 | 0.2 | 0.18 | 0.36537 | 0.342 | 0.335 |  |  | 16
| 1 | 4 | 0.33 | 0.321 | 0.34 | 0.333 | 0.344 | 0.34 | 0.345 | 0.3303 | 0.36425 | 0.35 | 0.335 | 0.33 | 0.311 | 0.35 | 0.35 | 0.35 | 0.32824 | 0.33 | 0.37 | 0.2 | 0.175 | 0.37883 | 0.347 | 0.339 |  |  | 0.34028
| 1 | 5 | 0.34 | 0.34 | 0.33 | 0.338 | 0.364 | 0.338 | 0.347 | 0.3327 | 0.36218 | 0.35 | 0.336 | 0.33 | 0.306 | 0.34 | 0.33 | 0.34 | 0.33179 | 0.35 | 0.37 | 0.19 | 0.18 | 0.40008 | 0.349 | 0.341 |  |  | 115
| 1 | 6 | 0.33 | 0.336 | 0.31 | 0.341 | 0.357 | 0.334 | 0.338 | 0.3225 | 0.37498 | 0.35 | 0.333 | 0.33 | 0.3 | 0.34 | 0.35 | 0.35 | 0.33309 | 0.35 | 0.37 | 0.19 | 0.19 | 0.36951 | 0.349 | 0.342
| Mean |  | 0.33833 | 0.33233 | 0.33167 | 0.33467 | 0.34917 | 0.33917 | 0.349 | 0.32908 | 0.37192 | 0.34833 | 0.33533 | 0.32167 | 0.29883 | 0.345 | 0.33 | 0.345 | 0.33309 | 0.34667 | 0.36667 | 0.195 | 0.18417 | 0.38069 | 0.34883 | 0.34033
| Median |  | 0.335 | 0.3345 | 0.335 | 0.3355 | 0.345 | 0.339 | 0.349 | 0.33 | 0.37461 | 0.35 | 0.335 | 0.325 | 0.3025 | 0.345 | 0.33 | 0.345 | 0.33133 | 0.35 | 0.37 | 0.195 | 0.1825 | 0.37417 | 0.348 | 0.3405
| Std Dev. |  | 0.01169 | 0.0077374 | 0.01169 | 0.0054283 | 0.009196 | 0.0040208 | 0.007975 | 0.0036069 | 0.0069439 | 0.0040825 | 0.0031411 | 0.0098319 | 0.01189 | 0.0054772 | 0.018974 | 0.010488 | 0.0067908 | 0.010328 | 0.008165 | 0.0054772 | 0.0073598 | 0.017949 | 0.0065243 | 0.0033267
| Rel.Std.Dev. |  | 3.455% | 2.328% | 3.525% | 1.622% | 2.634% | 1.185% | 2.285% | 1.096% | 1.867% | 1.172% | 0.9367% | 3.057% | 3.979% | 1.588% | 5.75% | 3.04% | 2.039% | 2.979% | 2.227% | 2.809% | 3.996% | 4.715% | 1.87% | 0.9775%
| PDM3 |  | -0.571% | -2.334% | -2.53% | -1.649% | 2.613% | -0.3261% | 2.564% | -3.289% | 9.299% | 2.368% | -1.453% | -5.469% | -12.18% | 1.388% | -3.02% | 1.388% | -2.112% | 1.878% | 7.756% | -42.69% | -45.88% | 11.88% | 2.515% | 0.01673%
| Z-Score (Absolute) |  | 0.03 | 0.47 | 0.52 | 0.3 | 0.77 | 0.03 | 0.75 | 0.71 | 2.44 | 0.7 | 0.25 | 1.26 | 2.94 | 0.46 | 0.64 | 0.46 | 0.42 | 0.58 | 2.05 | 10.57 | 11.37 | 3.09 | 0.74 | 0.12
| Analytical results for Tl in OREAS 502c (Certified Value 0.67 ppm) | [27 empty] | Certified
Tl | Round | Replicate | Lab | Lab | Lab | Lab | Lab | Lab | Lab | Lab | Lab | Lab | Lab | Lab | Lab | Lab | Lab | Lab | Lab | Lab | Lab | [7 empty] | 1
| No | No | 1.01 | 1.04 | 1.05 | 1.06 | 1.07 | 1.09 | 1.10 | 1.11 | 1.12 | 1.13 | 1.14 | 1.15 | 1.18 | 1.19 | 1.20 | 1.21 | 1.23 | 1.24 | 1.27 | [7 empty] | ppm
|  |  | AR*MS | AR*OES/MS | AR*OES/MS | AR*OES/MS | AR*OES/MS | AR*OES/MS | AR*MS | AR*OES/MS | AR*OES | AR*OES/MS | AR*OES | AR*MS | AR*OES/MS | AR*OES/MS | AR*OES/MS | AR*OES | AR*MS | AR*MS | AR*MS | [7 empty] | 2
|  |  | 0.2g | 25g | 0.5g | 0.4g | 0.5g | 0.5g | 01g | 20g | 0.15g | 20g | 0.5g | 0.5g | 0.25g | 0.25g | 0.25g | 0.2g | 30g | 0.5g | 0.5g | [7 empty] | 3
| 1 | 1 | 0.65 | 0.72 | 0.61 | 0.74 | 0.65 | 0.65 | 0.7 | 0.72561 | < 5 | 0.58 | < 10 | 0.3502 | 0.68 | 0.68 | 0.67 | < 5 | 0.78 | 0.6 | < 5 | [7 empty] | 1
| 1 | 2 | 0.63 | 0.7 | 0.62 | 0.7 | 0.61 | 0.67 | 0.69 | 0.73258 | < 5 | 0.59 | < 10 | 0.3454 | 0.71 | 0.7 | 0.64 | < 5 | 0.77 | 0.62 | < 5 | [7 empty] | 20
| 1 | 3 | 0.63 | 0.74 | 0.62 | 0.71 | 0.64 | 0.64 | 0.68 | 0.73419 | < 5 | 0.58 | < 10 | 0.3567 | 0.63 | 0.69 | 0.65 | < 5 | 0.77 | 0.6 | < 5 | [7 empty] | 16
| 1 | 4 | 0.63 | 0.76 | 0.62 | 0.74 | 0.63 | 0.63 | 0.69 | 0.70007 | < 5 | 0.59 | < 10 | 0.3696 | 0.69 | 0.68 | 0.66 | < 5 | 0.73 | 0.6 | < 5 | [7 empty] | 0.66909
| 1 | 5 | 0.66 | 0.74 | 0.63 | 0.72 | 0.66 | 0.65 | 0.68 | 0.7046 | < 5 | 0.56 | < 10 | 0.3601 | 0.71 | 0.7 | 0.67 | < 5 | 0.79 | 0.58 | < 5 | [7 empty] | 116
| 1 | 6 | 0.62 | 0.75 | 0.63 | 0.72 | 0.63 | 0.6 | 0.67 | 0.70664 | < 5 | 0.59 | < 10 | 0.3612 | 0.66 | 0.69 | 0.65 | < 5 | 0.72 | 0.63 | < 5
| Mean |  | 0.63667 | 0.735 | 0.62167 | 0.72167 | 0.63667 | 0.64 | 0.685 | 0.71728 |  | 0.58167 |  | 0.3572 | 0.68 | 0.69 | 0.65667 |  | 0.76 | 0.605
| Median |  | 0.63 | 0.74 | 0.62 | 0.72 | 0.635 | 0.645 | 0.685 | 0.71613 |  | 0.585 |  | 0.3584 | 0.685 | 0.69 | 0.655 |  | 0.77 | 0.6
| Std Dev. |  | 0.015055 | 0.021679 | 0.0075277 | 0.016021 | 0.017512 | 0.023664 | 0.010488 | 0.015228 |  | 0.01169 |  | 0.0085634 | 0.030984 | 0.0089443 | 0.012111 |  | 0.028284 | 0.017607
| Rel.Std.Dev. |  | 2.365% | 2.95% | 1.211% | 2.22% | 2.751% | 3.698% | 1.531% | 2.123% |  | 2.01% |  | 2.397% | 4.556% | 1.296% | 1.844% |  | 3.722% | 2.91%
| PDM3 |  | -4.846% | 9.85% | -7.088% | 7.858% | -4.846% | -4.348% | 2.378% | 7.202% |  | -13.07% |  | -46.61% | 1.63% | 3.125% | -1.857% |  | 13.59% | -9.579%
| Z-Score (Absolute) |  | 0.65 | 0.67 | 0.85 | 0.49 | 0.65 | 0.61 | 0 | 0.44 | 24.48 | 1.39 | 58.19 | 4.42 | 0.07 | 0.07 | 0.38 | 24.48 | 1.01 | 1.08 | 24.48
Results from laboratories 3, 25, 26 and 30 were removed due to their 0.1ppm reading resolution.
| Analytical results for Tm in OREAS 502c (Indicative Value 0.23 ppm) | [27 empty] | Indicative
Tm | Round | Replicate | 1.01: Lab; 1.04: Lab; 1.05: Lab; 1.06: Lab | [7 empty] | 1
| No | No | 1.01: 1.04; 1.04: 1.11; 1.05: 1.15; 1.06: 1.25 | [7 empty] | ppm
|  |  | 1.01: AR*OES/MS; 1.04: AR*OES/MS; 1.05: AR*MS; 1.06: AR*MS | [7 empty] | 2
|  |  | 1.01: 25g; 1.04: 20g; 1.05: 0.5g; 1.06: 40g | [7 empty] | 2
| 1 | 1 | 1.01: 0.25; 1.04: 0.27925; 1.05: 0.182; 1.06: 0.195 | [7 empty] | 1
| 1 | 2 | 1.01: 0.25; 1.04: 0.27678; 1.05: 0.1757; 1.06: 0.205 | [7 empty] | 21
| 1 | 3 | 1.01: 0.25; 1.04: 0.28164; 1.05: 0.1774; 1.06: 0.2 | [7 empty] | 16
| 1 | 4 | 1.01: 0.27; 1.04: 0.25238; 1.05: 0.1832; 1.06: 0.2 | [7 empty] | 0.22513
| 1 | 5 | 1.01: 0.25; 1.04: 0.25846; 1.05: 0.179; 1.06: 0.195 | [7 empty] | 42
| 1 | 6 | 1.01: 0.24; 1.04: 0.27081; 1.05: 0.1815; 1.06: 0.2
| Mean |  | 1.01: 0.25167; 1.04: 0.26989; 1.05: 0.1798; 1.06: 0.19917
| Median |  | 1.01: 0.25; 1.04: 0.2738; 1.05: 0.18025; 1.06: 0.2
| Std Dev. |  | 1.01: 0.0098319; 1.04: 0.011926; 1.05: 0.0029155; 1.06: 0.0037639
| Rel.Std.Dev. |  | 1.01: 3.907%; 1.04: 4.419%; 1.05: 1.622%; 1.06: 1.89%
| PDM3 |  | 1.01: 11.79%; 1.04: 19.88%; 1.05: -20.14%; 1.06: -11.53%
| Z-Score (Absolute) |  | 1.01: 0.5; 1.04: 0.85; 1.05: 0.87; 1.06: 0.5
Results from laboratories 23 and 24 were removed due to their 0.1ppm reading resolution.
| Analytical results for U in OREAS 502c (Certified Value 4.53 ppm) | [27 empty] | Certified
U | Round | Replicate | Lab | Lab | Lab | Lab | Lab | Lab | Lab | Lab | Lab | Lab | Lab | Lab | Lab | Lab | Lab | Lab | Lab | Lab | Lab | Lab | Lab | [5 empty] | 1
| No | No | 1.00 | 1.01 | 1.04 | 1.05 | 1.06 | 1.07 | 1.09 | 1.10 | 1.11 | 1.12 | 1.13 | 1.15 | 1.18 | 1.19 | 1.20 | 1.23 | 1.24 | 1.25 | 1.26 | 1.30 | 1.31 | [5 empty] | ppm
|  |  | INAA | AR*MS | AR*OES/MS | AR*OES/MS | AR*OES/MS | AR*OES/MS | AR*OES/MS | AR*MS | AR*OES/MS | AR*OES | AR*OES/MS | AR*MS | AR*OES/MS | AR*OES/MS | AR*OES/MS | AR*MS | AR*MS | AR*MS | AR*MS | AR*MS | AR*OES | [5 empty] | 2
|  |  | 1.0g | 0.2g | 25g | 0.5g | 0.4g | 0.5g | 0.5g | 01g | 20g | 0.15g | 20g | 0.5g | 0.25g | 0.25g | 0.25g | 30g | 0.5g | 40g | 40g | 0.4g | 0.4g | [5 empty] | 3
| 1 | 1 | 5.5 | 4.01 | 4.59 | 4.69 | 4.44 | 4.5 | 5.01 | 4.57 | 4.5724 | < 10 | 4.45 | 2.7306 | 4.67 | 5.07 | 4.79 | 5 | 4 | 4.16 | 4.2 | 4.99 | < 10 | [5 empty] | 1
| 1 | 2 | 5.6 | 3.95 | 4.51 | 4.4 | 4.17 | 4.46 | 5.22 | 4.48 | 4.8355 | < 10 | 4.41 | 2.7148 | 4.38 | 4.51 | 4.66 | 5 | 4.2 | 4.28 | 4.05 | 4.67 | < 10 | [5 empty] | 22
| 1 | 3 | 8.1 | 4.32 | 4.8 | 4.54 | 4.62 | 4.33 | 4.78 | 4.68 | 4.6424 | < 10 | 4.58 | 2.7118 | 4.77 | 4.81 | 4.61 | 5.1 | 3.8 | 4.26 | 4.15 | 4.48 | < 10 | [5 empty] | 16
| 1 | 4 | 5.3 | 4.01 | 4.86 | 4.67 | 4.3 | 4.45 | 4.72 | 4.85 | 4.8758 | < 10 | 4.54 | 2.6928 | 4.83 | 4.83 | 4.75 | 4.6 | 3.9 | 4.1 | 4.1 | 5.38 | < 10 | [5 empty] | 4.5263
| 1 | 5 | 5.6 | 3.75 | 4.84 | 4.35 | 4.44 | 4.27 | 4.92 | 4.42 | 4.6257 | < 10 | 4.4 | 2.696 | 4.55 | 4.7 | 4.59 | 4.7 | 4 | 4.16 | 4.25 | 5.19 | < 10 | [5 empty] | 117
| 1 | 6 | 5.5 | 4.03 | 4.81 | 4.56 | 4.58 | 3.92 | 4.69 | 4.47 | 4.6273 | < 10 | 4.53 | 2.7442 | 4.31 | 4.64 | 4.58 | 5.8 | 4 | 4.12 | 4.45 | 4.91 | < 10
|  | 7 | 1.00: 5
|  | 8 | 1.00: 5.7
|  | 9 | 1.00: 6.3
|  | 10 | 1.00: 4.5
|  | 11 | 1.00: 4.3
|  | 12 | 1.00: 4.7
|  | 13 | 1.00: 5.8
|  | 14 | 1.00: 5.5
|  | 15 | 1.00: 6.8
|  | 16 | 1.00: 6.9
|  | 17 | 1.00: 5.9
|  | 18 | 1.00: 5.5
|  | 19 | 1.00: 5.9
|  | 20 | 1.00: 4.2
| Mean |  | 5.63 | 4.0117 | 4.735 | 4.535 | 4.425 | 4.3217 | 4.89 | 4.5783 | 4.6965 |  | 4.485 | 2.715 | 4.585 | 4.76 | 4.6633 | 5.0333 | 3.9833 | 4.18 | 4.2 | 4.9367
| Median |  | 5.55 | 4.01 | 4.805 | 4.55 | 4.44 | 4.39 | 4.85 | 4.525 | 4.6349 |  | 4.49 | 2.7133 | 4.61 | 4.755 | 4.635 | 5 | 4 | 4.16 | 4.175 | 4.95
| Std Dev. |  | 0.92458 | 0.18313 | 0.14707 | 0.13809 | 0.1692 | 0.21517 | 0.20258 | 0.16167 | 0.12618 |  | 0.075033 | 0.0198 | 0.20993 | 0.19183 | 0.088015 | 0.42269 | 0.13292 | 0.073756 | 0.14142 | 0.32983
| Rel.Std.Dev. |  | 16.42% | 4.565% | 3.106% | 3.045% | 3.824% | 4.979% | 4.143% | 3.531% | 2.687% |  | 1.673% | 0.7293% | 4.579% | 4.03% | 1.887% | 8.398% | 3.337% | 1.765% | 3.367% | 6.681%
| PDM3 |  | 24.38% | -11.37% | 4.611% | 0.1925% | -2.238% | -4.521% | 8.036% | 1.15% | 3.761% |  | -0.9121% | -40.02% | 1.297% | 5.163% | 3.028% | 11.2% | -12% | -7.651% | -7.209% | 9.067%
| Z-Score (Absolute) |  | NA | 1.35 | 0.36 | 0.11 | 0.37 | 0.62 | 0.73 | 0.01 | 0.27 | 0.99 | 0.23 | 4.43 | 0.01 | 0.42 | 0.19 | 1.07 | 1.42 | 0.95 | 0.91 | 0.84 | 0.99
| Analytical results for V in OREAS 502c (Certified Value 110 ppm) | [27 empty] | Certified
V | Round | Replicate | Lab | Lab | Lab | Lab | Lab | Lab | Lab | Lab | Lab | Lab | Lab | Lab | Lab | Lab | Lab | Lab | Lab | Lab | Lab | Lab | Lab | Lab | Lab |  |  |  | 1
| No | No | 1.01 | 1.03 | 1.04 | 1.05 | 1.06 | 1.07 | 1.09 | 1.10 | 1.11 | 1.12 | 1.13 | 1.14 | 1.17 | 1.18 | 1.19 | 1.20 | 1.21 | 1.23 | 1.24 | 1.25 | 1.27 | 1.30 | 1.31 |  |  |  | ppm
|  |  | AR*OES | AR*MS | AR*OES/MS | AR*OES/MS | AR*OES/MS | AR*OES/MS | AR*OES/MS | AR*MS | AR*OES/MS | AR*OES | AR*OES/MS | AR*OES | AR*OES | AR*OES/MS | AR*OES/MS | AR*OES/MS | AR*OES | AR*MS | AR*MS | AR*OES | AR*OES | AR*OES | AR*OES |  |  |  | 0
|  |  | 0.2g | 0.5g | 25g | 0.5g | 0.4g | 0.5g | 0.5g | 01g | 20g | 0.15g | 20g | 0.5g | 0.25g | 0.25g | 0.25g | 0.25g | 0.2g | 30g | 0.5g | 40g | 0.5g | 0.4g | 0.4g |  |  |  | 0
| 1 | 1 | 110 | 104 | 127 | 107 | 108 | 109 | 114 | 109 | 126.7915 | 108 | 112 | 108 | 121.783 | 114 | 107 | 106 | 112.9998 | 118 | 107 | 108 | 120.2176 | 110 | 113 |  |  |  | 1
| 1 | 2 | 104 | 104 | 124 | 105 | 109 | 108 | 117 | 108 | 126.2722 | 107 | 111 | 109 | 121.251 | 114 | 108 | 107 | 112.7525 | 118 | 110 | 110 | 119.7936 | 109 | 115 |  |  |  | 23
| 1 | 3 | 108 | 101 | 127 | 108 | 109 | 109 | 114 | 108 | 126.6135 | 108 | 111 | 109 | 125.74 | 112 | 100 | 110 | 114.7561 | 120 | 109 | 112 | 111.5934 | 104 | 115 |  |  |  | 16
| 1 | 4 | 104 | 99 | 130 | 107 | 110 | 110 | 112 | 108 | 121.0658 | 106 | 111 | 111 | 129.844 | 116 | 111 | 105 | 113.3872 | 111 | 108 | 110 | 118.0161 | 106 | 113 |  |  |  | 110.4267
| 1 | 5 | 108 | 107 | 127 | 108 | 116 | 115 | 112 | 109 | 122.0067 | 107 | 113 | 109 | 123.643 | 116 | 109 | 107 | 113.9672 | 119 | 107 | 110 | 119.8028 | 106 | 112 |  |  |  | 118
| 1 | 6 | 104 | 106 | 120 | 108 | 112 | 113 | 109 | 106 | 126.3736 | 109 | 112 | 111 | 126.07 | 113 | 111 | 109 | 113.9648 | 119 | 110 | 110 | 118.6546 | 107 | 114
| Mean |  | 106.3333 | 103.5 | 125.8333 | 107.1667 | 110.6667 | 110.6667 | 113 | 108 | 124.8539 | 107.5 | 111.6667 | 109.5 | 124.7218 | 114.1667 | 107.6667 | 107.3333 | 113.6379 | 117.5 | 108.5 | 110 | 118.013 | 107 | 113.6667
| Median |  | 106 | 104 | 127 | 107.5 | 109.5 | 109.5 | 113 | 108 | 126.3229 | 107.5 | 111.5 | 109 | 124.6915 | 114 | 108.5 | 107 | 113.676 | 118.5 | 108.5 | 110 | 119.2241 | 106.5 | 113.5
| Std Dev. |  | 2.6583 | 3.0166 | 3.4303 | 1.169 | 2.9439 | 2.7325 | 2.6833 | 1.0954 | 2.5934 | 1.0488 | 0.8165 | 1.2247 | 3.1918 | 1.6021 | 4.0825 | 1.8619 | 0.73754 | 3.2711 | 1.3784 | 1.2649 | 3.2514 | 2.1909 | 1.2111
| Rel.Std.Dev. |  | 2.5% | 2.915% | 2.726% | 1.091% | 2.66% | 2.469% | 2.375% | 1.014% | 2.077% | 0.9756% | 0.7312% | 1.118% | 2.559% | 1.403% | 3.792% | 1.735% | 0.649% | 2.784% | 1.27% | 1.15% | 2.755% | 2.048% | 1.065%
| PDM3 |  | -3.707% | -6.273% | 13.95% | -2.952% | 0.2173% | 0.2173% | 2.33% | -2.198% | 13.06% | -2.65% | 1.123% | -0.8392% | 12.95% | 3.387% | -2.499% | -2.801% | 2.908% | 6.405% | -1.745% | -0.3864% | 6.87% | -3.103% | 2.934%
| Z-Score (Absolute) |  | 0.92 | 1.53 | 3.23 | 0.75 | 0 | 0 | 0.5 | 0.57 | 3.02 | 0.67 | 0.21 | 0.25 | 2.99 | 0.75 | 0.64 | 0.71 | 0.63 | 1.46 | 0.46 | 0.14 | 1.56 | 0.78 | 0.64
Results from laboratory 26 were removed due to their 10ppm reading resolution.
| Analytical results for W in OREAS 502c (Certified Value 2.98 ppm) | [27 empty] | Certified
W | Round | Replicate | Lab | Lab | Lab | Lab | Lab | Lab | Lab | Lab | Lab | Lab | Lab | Lab | Lab | Lab | Lab | Lab | Lab | Lab | Lab | Lab | Lab | Lab | Lab | Lab | Lab |  | 1
| No | No | 1.00 | 1.01 | 1.03 | 1.04 | 1.05 | 1.06 | 1.07 | 1.09 | 1.10 | 1.11 | 1.12 | 1.13 | 1.14 | 1.15 | 1.17 | 1.18 | 1.19 | 1.20 | 1.21 | 1.23 | 1.24 | 1.25 | 1.26 | 1.30 | 1.31 |  | ppm
|  |  | INAA | AR*MS | AR*MS | AR*OES/MS | AR*OES/MS | AR*OES/MS | AR*OES/MS | AR*OES/MS | AR*MS | AR*OES/MS | AR*OES | AR*OES/MS | AR*OES | AR*MS | AR*OES | AR*OES/MS | AR*OES/MS | AR*OES/MS | AR*OES | AR*MS | AR*MS | AR*MS | AR*MS | AR*MS | AR*OES |  | 2
|  |  | 1.0g | 0.2g | 0.5g | 25g | 0.5g | 0.4g | 0.5g | 0.5g | 01g | 20g | 0.15g | 20g | 0.5g | 0.5g | 0.25g | 0.25g | 0.25g | 0.25g | 0.2g | 30g | 0.5g | 40g | 40g | 0.4g | 0.4g |  | 2
| 1 | 1 | < 1 | 3.8 | 2.2 | 3.08 | 2.51 | 2.73 | 2.92 | 3.37 | 2.71 | 3.1245 | < 10 | 3.01 | < 5 | 2.1461 | < 10 | 3.1 | 3.8 | 3.3 | < 20 | 2.9 | 1.4 | 0.4 | < 0.5 | 3.5 | < 10 |  | 1
| 1 | 2 | < 1 | 2.5 | 2 | 3.12 | 3.33 | 2.7 | 3.55 | 3.28 | 2.9 | 2.8063 | < 10 | 3.18 | < 5 | 2.1342 | < 10 | 3.1 | 3.7 | 3.5 | < 20 | 2.8 | 1.8 | 0.4 | < 0.5 | 3.2 | < 10 |  | 24
| 1 | 3 | < 1 | 3 | 2 | 3.26 | 2.95 | 2.53 | 3.02 | 4.3 | 2.64 | 2.9533 | < 10 | 3.15 | < 5 | 2.159 | < 10 | 3 | 3.9 | 3.6 | < 20 | 2.5 | 1.1 | 0.4 | < 0.5 | 3 | < 10 |  | 16
| 1 | 4 | < 1 | 3.2 | 2.2 | 3.42 | 3.02 | 2.58 | 2.72 | 3.45 | 2.78 | 3.006 | < 10 | 3.14 | < 5 | 2.169 | < 10 | 3.4 | 3.4 | 3.7 | < 20 | 1.9 | 1.5 | 0.4 | < 0.5 | 3.3 | < 10 |  | 2.9784
| 1 | 5 | < 1 | 4.1 | 2.1 | 3.25 | 3.16 | 3.12 | 3.17 | 3.32 | 2.72 | 2.855 | < 10 | 3.29 | < 5 | 2.1461 | < 10 | 3.2 | 3.5 | 3.4 | < 20 | 2.1 | 1.6 | 0.4 | < 0.5 | 3.3 | < 10 |  | 119
| 1 | 6 | < 1 | 3.8 | 2.3 | 3.25 | 2.91 | 2.78 | 4.53 | 2.88 | 2.69 | 2.6115 | < 10 | 3.11 | < 5 | 2.1748 | < 10 | 3.1 | 3.5 | 3.3 | < 20 | 2.8 | 1.4 | 0.4 | < 0.5 | 3.1 | < 10
|  | 7 | 1.00: < 1
|  | 8 | 1.00: < 1
|  | 9 | 1.00: < 1
|  | 10 | 1.00: < 1
|  | 11 | 1.00: < 1
|  | 12 | 1.00: < 1
|  | 13 | 1.00: < 1
|  | 14 | 1.00: < 1
|  | 15 | 1.00: < 1
|  | 16 | 1.00: < 1
|  | 17 | 1.00: < 1
|  | 18 | 1.00: < 1
|  | 19 | 1.00: < 1
|  | 20 | 1.00: < 1
| Mean |  |  | 3.4 | 2.1333 | 3.23 | 2.98 | 2.74 | 3.3183 | 3.4333 | 2.74 | 2.8928 |  | 3.1467 |  | 2.1549 |  | 3.15 | 3.6333 | 3.4667 |  | 2.5 | 1.4667 | 0.4 |  | 3.2333
| Median |  |  | 3.5 | 2.15 | 3.25 | 2.985 | 2.715 | 3.095 | 3.345 | 2.715 | 2.9042 |  | 3.145 |  | 2.1526 |  | 3.1 | 3.6 | 3.45 |  | 2.65 | 1.45 | 0.4 |  | 3.25
| Std Dev. |  |  | 0.60332 | 0.12111 | 0.12033 | 0.27684 | 0.20852 | 0.65567 | 0.4686 | 0.090554 | 0.17788 |  | 0.09136 |  | 0.015458 |  | 0.13784 | 0.19664 | 0.1633 |  | 0.41473 | 0.23381 | 6.0809e-17 |  | 0.17512
| Rel.Std.Dev. |  |  | 17.74% | 5.677% | 3.725% | 9.29% | 7.61% | 19.76% | 13.65% | 3.305% | 6.149% |  | 2.903% |  | 0.7174% |  | 4.376% | 5.412% | 4.711% |  | 16.59% | 15.94% | 1.52e-14% |  | 5.416%
| PDM3 |  |  | 14.15% | -28.37% | 8.446% | 0.05253% | -8.005% | 11.41% | 15.27% | -8.005% | -2.876% |  | 5.648% |  | -27.65% |  | 5.76% | 21.99% | 16.39% |  | -16.06% | -50.76% | -86.57% |  | 8.558%
| Z-Score (Absolute) |  | NA | 0.38 | 1.53 | 0.12 | 0.25 | 0.62 | 0.26 | 0.43 | 0.62 | 0.39 | 2.8 | 0 | 0.98 | 1.5 | 2.8 | 0 | 0.73 | 0.48 | 10.34 | 0.98 | 2.54 | 4.15 | 4.38 | 0.13 | 2.8
| Analytical results for Y in OREAS 502c (Certified Value 16.1 ppm) | [27 empty] | Certified
Y | Round | Replicate | Lab | Lab | Lab | Lab | Lab | Lab | Lab | Lab | Lab | Lab | Lab | Lab | Lab | Lab | Lab | Lab | Lab | Lab | Lab | Lab | [6 empty] | 1
| No | No | 1.01 | 1.04 | 1.05 | 1.06 | 1.07 | 1.09 | 1.10 | 1.11 | 1.13 | 1.15 | 1.17 | 1.18 | 1.19 | 1.20 | 1.21 | 1.23 | 1.24 | 1.25 | 1.26 | 1.30 | [6 empty] | ppm
|  |  | AR*MS | AR*OES/MS | AR*OES/MS | AR*OES/MS | AR*OES/MS | AR*OES/MS | AR*MS | AR*OES/MS | AR*OES/MS | AR*MS | AR*OES | AR*OES/MS | AR*OES/MS | AR*OES/MS | AR*OES | AR*MS | AR*MS | AR*MS | AR*MS | AR*MS | [6 empty] | 1
|  |  | 0.2g | 25g | 0.5g | 0.4g | 0.5g | 0.5g | 01g | 20g | 20g | 0.5g | 0.25g | 0.25g | 0.25g | 0.25g | 0.2g | 30g | 0.5g | 40g | 40g | 0.4g | [6 empty] | 2
| 1 | 1 | 16.8 | 15.81 | 16.1 | 17.85 | 15.7 | 18.55 | 16.8 | 16.2874 | 16.8 | 14.897 | 22.78 | 17.2 | 16.6 | 16.44 | 15.7526 | 18.8 | 15.1 | 14.2 | 14.9 | 15.6 | [6 empty] | 1
| 1 | 2 | 16.3 | 16.27 | 15.95 | 17.1 | 15.75 | 18.5 | 16.65 | 16.1882 | 16.3 | 14.842 | 22.87 | 16.4 | 16.3 | 16.46 | 15.6433 | 18.6 | 15.3 | 14.3 | 14.6 | 15.9 | [6 empty] | 25
| 1 | 3 | 16.4 | 17.21 | 16.25 | 16.65 | 15.5 | 18.45 | 16.54 | 16.1674 | 16.2 | 14.69 | 23.21 | 16.7 | 16.5 | 16.15 | 16.2424 | 18.8 | 15.2 | 14.6 | 14.7 | 15.5 | [6 empty] | 16
| 1 | 4 | 16.7 | 17.2 | 16.15 | 17.55 | 15.35 | 17.75 | 16.75 | 16.0089 | 16.5 | 14.552 | 23.92 | 16.5 | 16.3 | 16.57 | 15.6268 | 17.2 | 15.3 | 14.8 | 14.7 | 15.7 | [6 empty] | 16.102
| 1 | 5 | 16.4 | 16.67 | 16.1 | 18.15 | 15.9 | 18.25 | 16.84 | 16.1396 | 16.6 | 14.61 | 23.17 | 16.2 | 16.8 | 16.11 | 15.8563 | 18.1 | 15.1 | 14.6 | 14.9 | 15.9 | [6 empty] | 120
| 1 | 6 | 16 | 16.61 | 16.35 | 16.9 | 14.5 | 16.95 | 16.38 | 16.3346 | 16.1 | 14.577 | 23.54 | 15.9 | 16.3 | 16.17 | 15.869 | 18.5 | 15.5 | 14.3 | 15.6 | 16.1
| Mean |  | 16.4333 | 16.6283 | 16.15 | 17.3667 | 15.45 | 18.075 | 16.66 | 16.1877 | 16.4167 | 14.6947 | 23.2483 | 16.4833 | 16.4667 | 16.3167 | 15.8317 | 18.3333 | 15.25 | 14.4667 | 14.9 | 15.7833
| Median |  | 16.4 | 16.64 | 16.125 | 17.325 | 15.6 | 18.35 | 16.7 | 16.1778 | 16.4 | 14.65 | 23.19 | 16.45 | 16.4 | 16.305 | 15.8044 | 18.55 | 15.25 | 14.45 | 14.8 | 15.8
| Std Dev. |  | 0.28752 | 0.54135 | 0.13784 | 0.58023 | 0.50398 | 0.6243 | 0.17493 | 0.11506 | 0.26394 | 0.14425 | 0.42574 | 0.4446 | 0.20656 | 0.19593 | 0.22558 | 0.6121 | 0.15166 | 0.23381 | 0.36332 | 0.22286
| Rel.Std.Dev. |  | 1.75% | 3.256% | 0.8535% | 3.341% | 3.262% | 3.454% | 1.05% | 0.7108% | 1.608% | 0.9816% | 1.831% | 2.697% | 1.254% | 1.201% | 1.425% | 3.339% | 0.9945% | 1.616% | 2.438% | 1.412%
| PDM3 |  | 2.058% | 3.269% | 0.2982% | 7.854% | -4.049% | 12.25% | 3.465% | 0.5322% | 1.954% | -8.74% | 44.38% | 2.368% | 2.265% | 1.333% | -1.678% | 13.86% | -5.291% | -10.16% | -7.465% | -1.979%
| Z-Score (Absolute) |  | 0.08 | 0.32 | 0.26 | 1.21 | 1.11 | 2.06 | 0.35 | 0.22 | 0.06 | 2.02 | 8.3 | 0.14 | 0.12 | 0.06 | 0.65 | 2.37 | 1.35 | 2.29 | 1.77 | 0.7
Results from laboratories 12, 14 and 31 were removed due to their 1ppm reading resolution.
| Analytical results for Yb in OREAS 502c (Certified Value 1.51 ppm) | [27 empty] | Certified
Yb | Round | Replicate | 1.00: Lab; 1.01: Lab; 1.03: Lab; 1.04: Lab; 1.05: Lab; 1.06: Lab; 1.07: Lab; 1.09: Lab; 1.10: Lab; 1.11: Lab; 1.12: Lab |  | 1
| No | No | 1.00: 1.00; 1.01: 1.04; 1.03: 1.11; 1.04: 1.15; 1.05: 1.18; 1.06: 1.19; 1.07: 1.20; 1.09: 1.23; 1.10: 1.24; 1.11: 1.25; 1.12: 1.30 |  | ppm
|  |  | 1.00: INAA; 1.01: AR*OES/MS; 1.03: AR*OES/MS; 1.04: AR*MS; 1.05: AR*OES/MS; 1.06: AR*OES/MS; 1.07: AR*OES/MS; 1.09: AR*MS; 1.10: AR*MS; 1.11: AR*MS; 1.12: AR*MS |  | 2
|  |  | 1.00: 1.0g; 1.01: 25g; 1.03: 20g; 1.04: 0.5g; 1.05: 0.25g; 1.06: 0.25g; 1.07: 0.25g; 1.09: 30g; 1.10: 0.5g; 1.11: 40g; 1.12: 0.4g |  | 3
| 1 | 1 | 1.00: 2.5; 1.01: 1.48; 1.03: 1.6929; 1.04: 1.1374; 1.05: 1.6; 1.06: 1.4; 1.07: 1.5; 1.09: 1.7; 1.10: 1.4; 1.11: 1.22; 1.12: 1.5 |  | 1
| 1 | 2 | 1.00: 2.4; 1.01: 1.49; 1.03: 1.7257; 1.04: 1.1229; 1.05: 1.5; 1.06: 1.5; 1.07: 1.5; 1.09: 1.6; 1.10: 1.5; 1.11: 1.28; 1.12: 1.5 |  | 26
| 1 | 3 | 1.00: 2.8; 1.01: 1.55; 1.03: 1.7733; 1.04: 1.1501; 1.05: 1.5; 1.06: 1.4; 1.07: 1.5; 1.09: 1.6; 1.10: 1.5; 1.11: 1.28; 1.12: 1.5 |  | 16
| 1 | 4 | 1.00: 2.2; 1.01: 1.61; 1.03: 1.63; 1.04: 1.1387; 1.05: 1.5; 1.06: 1.5; 1.07: 1.5; 1.09: 1.5; 1.10: 1.5; 1.11: 1.23; 1.12: 1.5 |  | 1.51
| 1 | 5 | 1.00: 2.3; 1.01: 1.52; 1.03: 1.6383; 1.04: 1.1274; 1.05: 1.4; 1.06: 1.5; 1.07: 1.5; 1.09: 1.6; 1.10: 1.5; 1.11: 1.26; 1.12: 1.5 |  | 121
| 1 | 6 | 1.00: 2.5; 1.01: 1.49; 1.03: 1.6809; 1.04: 1.1372; 1.05: 1.5; 1.06: 1.5; 1.07: 1.5; 1.09: 1.6; 1.10: 1.5; 1.11: 1.2; 1.12: 1.6
|  | 7 | 1.00: 2.2
|  | 8 | 1.00: 2.3
|  | 9 | 1.00: 2.7
|  | 10 | 1.00: 2.3
|  | 11 | 1.00: 2.2
|  | 12 | 1.00: 2.3
|  | 13 | 1.00: 2.3
|  | 14 | 1.00: 2.4
|  | 15 | 1.00: 1.9
|  | 16 | 1.00: 2.6
|  | 17 | 1.00: 2.5
|  | 18 | 1.00: 2.5
|  | 19 | 1.00: 2.4
|  | 20 | 1.00: 2.4
| Mean |  | 1.00: 2.385; 1.01: 1.5233; 1.03: 1.6902; 1.04: 1.1356; 1.05: 1.5; 1.06: 1.4667; 1.07: 1.5; 1.09: 1.6; 1.10: 1.4833; 1.11: 1.245; 1.12: 1.5167
| Median |  | 1.00: 2.4; 1.01: 1.505; 1.03: 1.6869; 1.04: 1.1373; 1.05: 1.5; 1.06: 1.5; 1.07: 1.5; 1.09: 1.6; 1.10: 1.5; 1.11: 1.245; 1.12: 1.5
| Std Dev. |  | 1.00: 0.19808; 1.01: 0.049666; 1.03: 0.053983; 1.04: 0.0095309; 1.05: 0.063246; 1.06: 0.05164; 1.07: 0; 1.09: 0.063246; 1.10: 0.040825; 1.11: 0.033317; 1.12: 0.040825
| Rel.Std.Dev. |  | 1.00: 8.305%; 1.01: 3.26%; 1.03: 3.194%; 1.04: 0.8393%; 1.05: 4.216%; 1.06: 3.521%; 1.07: 0%; 1.09: 3.953%; 1.10: 2.752%; 1.11: 2.676%; 1.12: 2.692%
| PDM3 |  | 1.00: 57.95%; 1.01: 0.883%; 1.03: 11.93%; 1.04: -24.79%; 1.05: -0.6623%; 1.06: -2.87%; 1.07: -0.6623%; 1.09: 5.96%; 1.10: -1.766%; 1.11: -17.55%; 1.12: 0.4415%
| Z-Score (Absolute) |  | 1.00: NA; 1.01: 0.56; 1.03: 4.53; 1.04: 8.67; 1.05: 0; 1.06: 0.79; 1.07: 0; 1.09: 2.38; 1.10: 0.4; 1.11: 6.07; 1.12: 0.4
| Analytical results for Zn in OREAS 502c (Certified Value 102 ppm) | [27 empty] | Certified
Zn | Round | Replicate | Lab | Lab | Lab | Lab | Lab | Lab | Lab | Lab | Lab | Lab | Lab | Lab | Lab | Lab | Lab | Lab | Lab | Lab | Lab | Lab | Lab | Lab | Lab | Lab | Lab | Lab | 1
| No | No | 1.00 | 1.01 | 1.03 | 1.04 | 1.05 | 1.06 | 1.07 | 1.09 | 1.10 | 1.11 | 1.12 | 1.13 | 1.14 | 1.15 | 1.17 | 1.18 | 1.19 | 1.20 | 1.21 | 1.23 | 1.24 | 1.25 | 1.26 | 1.27 | 1.30 | 1.31 | ppm
|  |  | INAA | AR*OES | AR*MS | AR*OES/MS | AR*OES/MS | AR*OES/MS | AR*OES/MS | AR*OES/MS | AR*MS | AR*OES/MS | AR*OES | AR*OES/MS | AR*OES | AR*MS | AR*OES | AR*OES/MS | AR*OES/MS | AR*OES/MS | AR*OES | AR*MS | AR*MS | AR*OES | AR*OES | AR*OES | AR*OES | AR*OES | 0
|  |  | 1.0g | 0.2g | 0.5g | 25g | 0.5g | 0.4g | 0.5g | 0.5g | 01g | 20g | 0.15g | 20g | 0.5g | 0.5g | 0.25g | 0.25g | 0.25g | 0.25g | 0.2g | 30g | 0.5g | 40g | 40g | 0.5g | 0.4g | 0.4g | 0
| 1 | 1 | 160 | 106 | 98 | 110 | 99 | 101 | 100 | 107 | 100 | 105.749 | 99 | 105 | 103 | 112.4348 | 93.582 | 107 | 98 | 109 | 108.6045 | 94 | 95.7 | 99 | 99 | 114.0897 | 104 | 97 | 1
| 1 | 2 | < 50 | 99 | 97 | 109 | 97 | 102 | 99 | 108 | 99 | 106.9297 | 96 | 104 | 100 | 110.6861 | 94.589 | 110 | 97 | 110 | 106.6394 | 93.8 | 97.8 | 100 | 100 | 139.1002 | 98 | 97 | 5
| 1 | 3 | 90 | 104 | 95 | 111 | 101 | 100 | 99 | 107 | 98 | 104.338 | 102 | 106 | 106 | 114.1913 | 97.102 | 107 | 98 | 111 | 107.0394 | 95 | 106 | 99 | 99 | 135.7906 | 107 | 95 | 16
| 1 | 4 | < 50 | 100 | 95 | 113 | 101 | 103 | 101 | 104 | 100 | 102.3742 | 100 | 106 | 102 | 114.934 | 98.323 | 109 | 102 | 109 | 104.4923 | 89.6 | 95.7 | 102 | 104 | 112.4157 | 102 | 96 | 102.0903
| 1 | 5 | 150 | 103 | 99 | 111 | 101 | 108 | 107 | 105 | 100 | 103.535 | 101 | 105 | 102 | 110.1176 | 97.629 | 111 | 98 | 108 | 104.6418 | 97.7 | 95.9 | 99 | 101 | 119.0257 | 96 | 95 | 122
| 1 | 6 | 80 | 100 | 97 | 107 | 100 | 105 | 107 | 101 | 97 | 104.1009 | 100 | 104 | 103 | 112.0164 | 96.132 | 106 | 102 | 107 | 104.3583 | 97.4 | 98.2 | 98 | 102 | 128.5787 | 100 | 99
|  | 7 | 1.00: < 50
|  | 8 | 1.00: 130
|  | 9 | 1.00: < 50
|  | 10 | 1.00: 160
|  | 11 | 1.00: < 50
|  | 12 | 1.00: < 50
|  | 13 | 1.00: 90
|  | 14 | 1.00: 170
|  | 15 | 1.00: 170
|  | 16 | 1.00: 90
|  | 17 | 1.00: < 50
|  | 18 | 1.00: < 50
|  | 19 | 1.00: < 50
|  | 20 | 1.00: < 50
| Mean |  | 129 | 102 | 96.8333 | 110.1667 | 99.8333 | 103.1667 | 102.1667 | 105.3333 | 99 | 104.5045 | 99.6667 | 105 | 102.6667 | 112.3967 | 96.2262 | 108.3333 | 99.1667 | 109 | 105.9626 | 94.5833 | 98.2167 | 99.5 | 100.8333 | 124.8335 | 101.1667 | 96.5
| Median |  | 140 | 101.5 | 97 | 110.5 | 100.5 | 102.5 | 100.5 | 106 | 99.5 | 104.2195 | 100 | 105 | 102.5 | 112.2256 | 96.617 | 108 | 98 | 109 | 105.6406 | 94.5 | 96.85 | 99 | 100.5 | 123.8022 | 101 | 96.5
| Std Dev. |  | 37.55 | 2.7568 | 1.6021 | 2.0412 | 1.6021 | 2.9269 | 3.8166 | 2.582 | 1.2649 | 1.6186 | 2.0656 | 0.89443 | 1.9664 | 1.8934 | 1.8337 | 1.9664 | 2.2286 | 1.4142 | 1.7365 | 2.9532 | 3.9696 | 1.3784 | 1.9408 | 11.3224 | 4.0208 | 1.5166
| Rel.Std.Dev. |  | 29.11% | 2.703% | 1.654% | 1.853% | 1.605% | 2.837% | 3.736% | 2.451% | 1.278% | 1.549% | 2.072% | 0.8518% | 1.915% | 1.685% | 1.906% | 1.815% | 2.247% | 1.297% | 1.639% | 3.122% | 4.042% | 1.385% | 1.925% | 9.07% | 3.974% | 1.572%
| PDM3 |  | 26.36% | -0.08843% | -5.149% | 7.911% | -2.211% | 1.054% | 0.07483% | 3.177% | -3.027% | 2.365% | -2.374% | 2.85% | 0.5646% | 10.1% | -5.744% | 6.115% | -2.864% | 6.768% | 3.793% | -7.353% | -3.794% | -2.537% | -1.231% | 22.28% | -0.9047% | -5.476%
| Z-Score (Absolute) |  | NA | 0 | 1.16 | 1.84 | 0.49 | 0.26 | 0.04 | 0.75 | 0.67 | 0.56 | 0.52 | 0.67 | 0.15 | 2.34 | 1.3 | 1.42 | 0.64 | 1.57 | 0.89 | 1.67 | 0.85 | 0.56 | 0.26 | 5.13 | 0.19 | 1.24
| Analytical results for Zr in OREAS 502c (Certified Value 9.53 ppm) | [27 empty] | Certified
Zr | Round | Replicate | Lab | Lab | Lab | Lab | Lab | Lab | Lab | Lab | Lab | Lab | Lab | Lab | Lab | Lab | Lab | Lab | Lab | Lab | Lab | [7 empty] | 1
| No | No | 1.01 | 1.04 | 1.05 | 1.06 | 1.07 | 1.09 | 1.10 | 1.11 | 1.13 | 1.15 | 1.17 | 1.18 | 1.19 | 1.20 | 1.21 | 1.23 | 1.24 | 1.30 | 1.31 | [7 empty] | ppm
|  |  | AR*OES | AR*OES/MS | AR*OES/MS | AR*OES/MS | AR*OES/MS | AR*OES/MS | AR*MS | AR*OES/MS | AR*OES/MS | AR*MS | AR*OES | AR*OES/MS | AR*OES/MS | AR*OES/MS | AR*OES | AR*MS | AR*MS | AR*OES | AR*OES | [7 empty] | 2
|  |  | 0.2g | 25g | 0.5g | 0.4g | 0.5g | 0.5g | 01g | 20g | 20g | 0.5g | 0.25g | 0.25g | 0.25g | 0.25g | 0.2g | 30g | 0.5g | 0.4g | 0.4g | [7 empty] | 3
| 1 | 1 | 10 | 9.8 | 8.6 | 9.5 | 9.5 | 10 | 9.5 | 12.8823 | 11.3 | 6.2009 | 11.63 | 10 | 9.1 | 9.4 | 7.2133 | 12.2 | 7.2 | 9.5 | 9.9 | [7 empty] | 1
| 1 | 2 | 8.9 | 9.7 | 8.6 | 9.2 | 9.5 | 10.4 | 9.5 | 12.8961 | 10.5 | 6.2401 | 9.07 | 9.7 | 8.9 | 9.1 | 7.014 | 12.2 | 7 | 10.3 | 9.7 | [7 empty] | 28
| 1 | 3 | 9.1 | 10.2 | 8.9 | 9.1 | 9.3 | 10 | 9.5 | 13.1086 | 10 | 6.336 | 12.21 | 9.5 | 8.2 | 9 | 7.7589 | 11.8 | 4.9 | 9.3 | 9.5 | [7 empty] | 16
| 1 | 4 | 8.9 | 10.2 | 8.8 | 9.4 | 9.3 | 9.4 | 9.6 | 12.4315 | 10.2 | 6.2764 | 11.88 | 10.1 | 9.3 | 8.9 | 6.8181 | 9.8 | 8.2 | 9.5 | 8.7 | [7 empty] | 9.5324
| 1 | 5 | 9.1 | 9.4 | 8.8 | 9.6 | 10 | 10.1 | 9.5 | 12.4504 | 10.2 | 6.4276 | 11.95 | 9.8 | 9.1 | 8.8 | 6.9288 | 10.2 | 9 | 9.8 | 10.2 | [7 empty] | 123
| 1 | 6 | 9.3 | 9.2 | 8.8 | 9.3 | 8.9 | 9.2 | 9.2 | 12.904 | 10.2 | 6.2714 | 12.41 | 9.6 | 9.3 | 8.9 | 7.2471 | 10.7 | 5.5 | 10.1 | 10
| Mean |  | 9.2167 | 9.75 | 8.75 | 9.35 | 9.4167 | 9.85 | 9.4667 | 12.7788 | 10.4 | 6.2921 | 11.525 | 9.7833 | 8.9833 | 9.0167 | 7.1634 | 11.15 | 6.9667 | 9.75 | 9.6667
| Median |  | 9.1 | 9.75 | 8.8 | 9.35 | 9.4 | 10 | 9.5 | 12.8892 | 10.2 | 6.2739 | 11.915 | 9.75 | 9.1 | 8.95 | 7.1136 | 11.25 | 7.1 | 9.65 | 9.8
| Std Dev. |  | 0.41191 | 0.40866 | 0.12247 | 0.18708 | 0.36009 | 0.45497 | 0.13663 | 0.27475 | 0.46904 | 0.07998 | 1.2327 | 0.23166 | 0.41191 | 0.2137 | 0.33485 | 1.054 | 1.5578 | 0.38859 | 0.53166
| Rel.Std.Dev. |  | 4.469% | 4.191% | 1.4% | 2.001% | 3.824% | 4.619% | 1.443% | 2.15% | 4.51% | 1.271% | 10.7% | 2.368% | 4.585% | 2.37% | 4.674% | 9.453% | 22.36% | 3.986% | 5.5%
| PDM3 |  | -3.312% | 2.283% | -8.208% | -1.913% | -1.214% | 3.332% | -0.6894% | 34.06% | 9.102% | -33.99% | 20.9% | 2.633% | -5.76% | -5.41% | -24.85% | 16.97% | -26.92% | 2.283% | 1.409%
| Z-Score (Absolute) |  | 0.37 | 0.42 | 1.07 | 0.17 | 0.07 | 0.57 | 0 | 4.96 | 1.4 | 4.76 | 3.08 | 0.47 | 0.72 | 0.67 | 3.45 | 2.52 | 3.75 | 0.42 | 0.3
Results from laboratories 12, 14, 25 & 26 were removed due to their 1ppm reading resolution.
Note on C31: Z-Scores have been calculated inclusive of individual outliers. In general, laboratory batches are rejected if Z-Score > 2.5.
Note on C50: Z-Scores have been calculated inclusive of individual outliers. In general, laboratory batches are rejected if Z-Score > 2.5.
Note on C82: Z-Scores have been calculated inclusive of individual outliers. In general, laboratory batches are rejected if Z-Score > 2.5.
Note on C114: Z-Scores have been calculated inclusive of individual outliers. In general, laboratory batches are rejected if Z-Score > 2.5.
Note on C132: Z-Scores have been calculated inclusive of individual outliers. In general, laboratory batches are rejected if Z-Score > 2.5.
Note on C164: Z-Scores have been calculated inclusive of individual outliers. In general, laboratory batches are rejected if Z-Score > 2.5.
Note on C182: Z-Scores have been calculated inclusive of individual outliers. In general, laboratory batches are rejected if Z-Score > 2.5.
Note on C201: Z-Scores have been calculated inclusive of individual outliers. In general, laboratory batches are rejected if Z-Score > 2.5.
Note on C234: Z-Scores have been calculated inclusive of individual outliers. In general, laboratory batches are rejected if Z-Score > 2.5.
Note on C252: Z-Scores have been calculated inclusive of individual outliers. In general, laboratory batches are rejected if Z-Score > 2.5.
Note on C285: Z-Scores have been calculated inclusive of individual outliers. In general, laboratory batches are rejected if Z-Score > 2.5.
Note on C317: Z-Scores have been calculated inclusive of individual outliers. In general, laboratory batches are rejected if Z-Score > 2.5.
Note on C350: Z-Scores have been calculated inclusive of individual outliers. In general, laboratory batches are rejected if Z-Score > 2.5.
Note on C383: Z-Scores have been calculated inclusive of individual outliers. In general, laboratory batches are rejected if Z-Score > 2.5.
Note on C401: Z-Scores have been calculated inclusive of individual outliers. In general, laboratory batches are rejected if Z-Score > 2.5.
Note on C419: Z-Scores have been calculated inclusive of individual outliers. In general, laboratory batches are rejected if Z-Score > 2.5.
Note on C437: Z-Scores have been calculated inclusive of individual outliers. In general, laboratory batches are rejected if Z-Score > 2.5.
Note on C470: Z-Scores have been calculated inclusive of individual outliers. In general, laboratory batches are rejected if Z-Score > 2.5.
Note on C503: Z-Scores have been calculated inclusive of individual outliers. In general, laboratory batches are rejected if Z-Score > 2.5.
Note on C521: Z-Scores have been calculated inclusive of individual outliers. In general, laboratory batches are rejected if Z-Score > 2.5.
Note on C540: Z-Scores have been calculated inclusive of individual outliers. In general, laboratory batches are rejected if Z-Score > 2.5.
Note on C558: Z-Scores have been calculated inclusive of individual outliers. In general, laboratory batches are rejected if Z-Score > 2.5.
Note on C591: Z-Scores have been calculated inclusive of individual outliers. In general, laboratory batches are rejected if Z-Score > 2.5.
Note on C624: Z-Scores have been calculated inclusive of individual outliers. In general, laboratory batches are rejected if Z-Score > 2.5.
Note on C642: Z-Scores have been calculated inclusive of individual outliers. In general, laboratory batches are rejected if Z-Score > 2.5.
Note on C661: Z-Scores have been calculated inclusive of individual outliers. In general, laboratory batches are rejected if Z-Score > 2.5.
Note on C680: Z-Scores have been calculated inclusive of individual outliers. In general, laboratory batches are rejected if Z-Score > 2.5.
Note on C712: Z-Scores have been calculated inclusive of individual outliers. In general, laboratory batches are rejected if Z-Score > 2.5.
Note on C730: Z-Scores have been calculated inclusive of individual outliers. In general, laboratory batches are rejected if Z-Score > 2.5.
Note on C763: Z-Scores have been calculated inclusive of individual outliers. In general, laboratory batches are rejected if Z-Score > 2.5.
Note on C782: Z-Scores have been calculated inclusive of individual outliers. In general, laboratory batches are rejected if Z-Score > 2.5.
Note on C800: Z-Scores have been calculated inclusive of individual outliers. In general, laboratory batches are rejected if Z-Score > 2.5.
Note on C832: Z-Scores have been calculated inclusive of individual outliers. In general, laboratory batches are rejected if Z-Score > 2.5.
Note on C864: Z-Scores have been calculated inclusive of individual outliers. In general, laboratory batches are rejected if Z-Score > 2.5.
Note on C882: Z-Scores have been calculated inclusive of individual outliers. In general, laboratory batches are rejected if Z-Score > 2.5.
Note on C915: Z-Scores have been calculated inclusive of individual outliers. In general, laboratory batches are rejected if Z-Score > 2.5.
Note on C947: Z-Scores have been calculated inclusive of individual outliers. In general, laboratory batches are rejected if Z-Score > 2.5.
Note on C965: Z-Scores have been calculated inclusive of individual outliers. In general, laboratory batches are rejected if Z-Score > 2.5.
Note on C984: Z-Scores have been calculated inclusive of individual outliers. In general, laboratory batches are rejected if Z-Score > 2.5.
Note on C1003: Z-Scores have been calculated inclusive of individual outliers. In general, laboratory batches are rejected if Z-Score > 2.5.
Note on C1021: Z-Scores have been calculated inclusive of individual outliers. In general, laboratory batches are rejected if Z-Score > 2.5.
Note on C1039: Z-Scores have been calculated inclusive of individual outliers. In general, laboratory batches are rejected if Z-Score > 2.5.
Note on C1071: Z-Scores have been calculated inclusive of individual outliers. In general, laboratory batches are rejected if Z-Score > 2.5.
Note on C1089: Z-Scores have been calculated inclusive of individual outliers. In general, laboratory batches are rejected if Z-Score > 2.5.
Note on C1107: Z-Scores have been calculated inclusive of individual outliers. In general, laboratory batches are rejected if Z-Score > 2.5.
Note on C1125: Z-Scores have been calculated inclusive of individual outliers. In general, laboratory batches are rejected if Z-Score > 2.5.
Note on C1157: Z-Scores have been calculated inclusive of individual outliers. In general, laboratory batches are rejected if Z-Score > 2.5.
Note on C1190: Z-Scores have been calculated inclusive of individual outliers. In general, laboratory batches are rejected if Z-Score > 2.5.
Note on C1223: Z-Scores have been calculated inclusive of individual outliers. In general, laboratory batches are rejected if Z-Score > 2.5.
Note on C1256: Z-Scores have been calculated inclusive of individual outliers. In general, laboratory batches are rejected if Z-Score > 2.5.
Note on C1288: Z-Scores have been calculated inclusive of individual outliers. In general, laboratory batches are rejected if Z-Score > 2.5.
Note on C1321: Z-Scores have been calculated inclusive of individual outliers. In general, laboratory batches are rejected if Z-Score > 2.5.
Note on C1353: Z-Scores have been calculated inclusive of individual outliers. In general, laboratory batches are rejected if Z-Score > 2.5.
Note on C1385: Z-Scores have been calculated inclusive of individual outliers. In general, laboratory batches are rejected if Z-Score > 2.5.
Note on C1404: Z-Scores have been calculated inclusive of individual outliers. In general, laboratory batches are rejected if Z-Score > 2.5.
Note on C1437: Z-Scores have been calculated inclusive of individual outliers. In general, laboratory batches are rejected if Z-Score > 2.5.
Note on C1456: Z-Scores have been calculated inclusive of individual outliers. In general, laboratory batches are rejected if Z-Score > 2.5.
Note on C1474: Z-Scores have been calculated inclusive of individual outliers. In general, laboratory batches are rejected if Z-Score > 2.5.
Note on C1493: Z-Scores have been calculated inclusive of individual outliers. In general, laboratory batches are rejected if Z-Score > 2.5.
Note on C1526: Z-Scores have been calculated inclusive of individual outliers. In general, laboratory batches are rejected if Z-Score > 2.5.
Note on C1544: Z-Scores have been calculated inclusive of individual outliers. In general, laboratory batches are rejected if Z-Score > 2.5.
Note on C1577: Z-Scores have been calculated inclusive of individual outliers. In general, laboratory batches are rejected if Z-Score > 2.5.
Note on C1595: Z-Scores have been calculated inclusive of individual outliers. In general, laboratory batches are rejected if Z-Score > 2.5.
Note on C1628: Z-Scores have been calculated inclusive of individual outliers. In general, laboratory batches are rejected if Z-Score > 2.5.
Note on C1660: Z-Scores have been calculated inclusive of individual outliers. In general, laboratory batches are rejected if Z-Score > 2.5.
Note on C1678: Z-Scores have been calculated inclusive of individual outliers. In general, laboratory batches are rejected if Z-Score > 2.5.

## H2SO4 Leach
| Analytical results for Cu-Sol in OREAS 502c (Certified Value 0.322 wt.%) | [11 empty] | Certified
Cu-Sol | Round | Replicate | Lab | Lab | Lab | Lab | Lab | Lab | Lab | Lab | Lab | Lab | 1
| No | No | 2.01 | 2.02 | 2.03 | 2.04 | 2.05 | 2.06 | 2.07 | 2.08 | 2.09 | 2.10 | wt.%
|  |  | AL-5S*AAS | AL-5S*AAS | AL-5S*AAS | AL-5S*AAS | AL-5S*AAS | AL-5S*AAS | AL-5S*OES | AL-5S*AAS | AL-5S*OES | AL-5S*AAS | 3
3
| 1 | 1 | 0.343 | 0.33 | 0.213 | 0.297 | 0.33 | 0.339 | 0.33 | 0.288 | 0.2342 | 0.29 | 1
| 1 | 2 | 0.334 | 0.34 | 0.218 | 0.309 | 0.34 | 0.343 | 0.347 | 0.289 | 0.2338 | 0.263 | 0
| 1 | 3 | 0.337 | 0.33 | 0.214 | 0.296 | 0.32 | 0.343 | 0.326 | 0.293 | 0.1982 | 0.294 | 16
| 1 | 4 | 0.337 | 0.34 | 0.218 | 0.291 | 0.35 | 0.345 | 0.34 | 0.295 | 0.2271 | 0.297 | 0.32176
| 1 | 5 | 0.327 | 0.34 | 0.219 | 0.306 | 0.34 | 0.351 | 0.345 | 0.293 | 0.2185 | 0.292 | 125
| Mean |  | 0.3356 | 0.336 | 0.2164 | 0.2998 | 0.336 | 0.3442 | 0.3376 | 0.2916 | 0.22236 | 0.2872
| Median |  | 0.337 | 0.34 | 0.218 | 0.297 | 0.34 | 0.343 | 0.34 | 0.293 | 0.2271 | 0.292
| Std Dev. |  | 0.0058138 | 0.0054772 | 0.0027019 | 0.0074632 | 0.011402 | 0.0043818 | 0.0092358 | 0.0029665 | 0.014934 | 0.013773
| Rel.Std.Dev. |  | 1.732% | 1.63% | 1.249% | 2.489% | 3.393% | 1.273% | 2.736% | 1.017% | 6.716% | 4.796%
| PDM3 |  | 4.303% | 4.427% | -32.74% | -6.824% | 4.427% | 6.975% | 4.924% | -9.372% | -30.89% | -10.74%
| Z-Score (Absolute) |  | 0.52 | 0.54 | 2.97 | 0.52 | 0.54 | 0.78 | 0.58 | 0.77 | 2.8 | 0.89
Note on C16: Z-Scores have been calculated inclusive of individual outliers. In general, laboratory batches are rejected if Z-Score > 2.5.