## Abbreviations
Table 1. Abbreviations used for OREAS 503c
Abbreviation | Explanation
< | ‘less than’
IND | indeterminate
NR | not reported
PDM3 | percent deviation of lab mean from corrected mean of means
Rel.Std.Dev. | one relative standard deviation
Std.Dev. | one standard deviation
Method Codes:
4A*MS | 4-acid (HF-HNO3-HClO4-HCl) digest with ICP-MS finish
4A*OES | 4-acid (HF-HNO3-HClO4-HCl) digest with ICP-OES finish
4A*OES/MS | 4-acid (HF-HNO3-HClO4-HCl) digest with ICP-OES or ICP-MS finish as appropriate
ABL*MS | Laser Ablation with Mass Spectrometry: ICP-MS finish
AL-5S*AAS | acid leach of 5% sulphuric acid with AAS finish
AL-5S*OES | acid leach of 5% sulphuric acid with OES finish
AR*AAS | aqua regia digest with AAS finish
AR*MS | aqua regia digest with ICP-MS finish
AR*OES | aqua regia digest with ICP-OES finish
AR*OES/AAS | ore grade aqua regia digest with either AAS or ICP-OES finish as appropriate
AR*OES/MS | aqua regia digest with ICP-OES or ICP-MS finish as appropriate
BF*XRF | lithium borate fusion with XRF finish
FA*AAS | fire assay with AAS finish
FA*OES | fire assay with ICP-OES finish
INAA | INAA using a charge weight as deemed appropriate
LOI*TGA | loss on ignition with Thermal Gravimetric Analyser finish
Legend:- | (for Method Group Tabulated Results omitted in the determination of Certified Values)
Individual | - Outlying individual values
Batch & Limits | - Outlying laboratory batch data sets and superfluous limit values

## Laboratory List
Table 5. Participating Laboratory List used for OREAS 503c
Lab Slot | Laboratory Name and Location
Actlabs, Ancaster, Ontario, Canada
Actlabs, Coquimbo, Curarta, Chile
Actlabs, Kamloops, BC, Canada
AGQ Labs, Santiago, Chile
Alex Stewart International, Mendoza, Argentina
ALS, Brisbane, QLD, Australia
ALS, Lima, Peru
ALS, Loughrea, Galway, Ireland
ALS, Perth, WA, Australia
ALS, Vancouver, BC, Canada
American Assay Laboratories, Sparks, Nevada, USA
Bureau Veritas Chile Minerals, Santiago, Chile
Bureau Veritas Commodities Canada Ltd, Vancouver, BC, Canada
Bureau Veritas Geoanalytical, Adelaide, SA, Australia
Bureau Veritas Geoanalytical, Perth, WA, Australia
Inspectorate (BV), Lima, Peru
Inspectorate (BV), Shanghai, Bao Shan District, China
Inspectorate America Corporation (BV), Sparks, Nevada, USA
Intertek Genalysis, Perth, WA, Australia
Intertek Testing Services, Townsville, QLD, Australia
Intertek Testing Services Philippines, Cupang, Muntinlupa, Philippines
MinAnalytical Services, Perth, WA, Australia
Newcrest Laboratory Services, Orange, NSW, Australia
PT Geoservices Ltd, Cikarang, Jakarta Raya, Indonesia
PT Intertek Utama Services, Jakarta Timur, DKI Jakarta, Indonesia
SGS, Ankara, Turkey
SGS, Randfontein, Gauteng, South Africa
SGS Australia Mineral Services, Perth, WA, Australia
SGS Canada Inc., Vancouver, BC, Canada
SGS del Peru, Lima, Peru
SGS Lakefield Research Ltd, Lakefield, Ontario, Canada
SGS Mineral Services, Townsville, QLD, Australia
SGS Mongolia, Ulan Bator, Mongolia
Shiva Analyticals Ltd, Bangalore North, Karnataka, India
Zarazma Mineral Studies Company, Tehran, Iran

## Certified Values
Table 2. Certified Values, SD's, 95% Confidence and Tolerance Limits for OREAS 503c
Constituent | Certified | SD | 95% Confidence Limits |  | 95% Tolerance Limits
| Value |  | Low | High | Low | High
Pb Fire Assay
Au, Gold (ppm) | 0.69788 | 0.015497 | 0.69299 | 0.70277 | 0.68839 | 0.70737
4-Acid Digestion
Ag, Silver (ppm) | 0.82956 | 0.088806 | 0.78842 | 0.8707 | 0.79033 | 0.86879
Al, Aluminium (wt.%) | 7.3689 | 0.37643 | 7.2363 | 7.5015 | 7.2279 | 7.5099
As, Arsenic (ppm) | 34.4716 | 2.0515 | 33.7528 | 35.1903 | 32.5124 | 36.4307
Ba, Barium (ppm) | 984.6171 | 51.8072 | 965.1338 | 1004.1004 | 960.6945 | 1008.5397
Be, Beryllium (ppm) | 2.649 | 0.15351 | 2.5904 | 2.7076 | 2.5312 | 2.7668
Bi, Bismuth (ppm) | 0.60078 | 0.041114 | 0.58099 | 0.62057 | 0.57611 | 0.62545
Ca, Calcium (wt.%) | 2.6329 | 0.14031 | 2.5797 | 2.6861 | 2.5859 | 2.6798
Cd, Cadmium (ppm) | 0.22026 | 0.040811 | 0.19131 | 0.2492 | 0.20562 | 0.23489
Ce, Cerium (ppm) | 62.7973 | 3.5766 | 61.2164 | 64.3781 | 61.2982 | 64.2963
Co, Cobalt (ppm) | 14.5968 | 0.45488 | 14.4184 | 14.7752 | 14.2313 | 14.9623
Cr, Chromium (ppm) | 67.9897 | 4.4079 | 66.3973 | 69.5822 | 64.5957 | 71.3837
Cs, Cesium (ppm) | 10.2599 | 0.34181 | 10.1134 | 10.4064 | 9.9698 | 10.55
Cu, Copper (wt.%) | 0.53765 | 0.014949 | 0.53255 | 0.54275 | 0.52989 | 0.54542
Dy, Dysprosium (ppm) | 4.2143 | 0.36279 | 3.969 | 4.4596 | 4.0451 | 4.3835
Er, Erbium (ppm) | 2.3707 | 0.072394 | 2.3101 | 2.4312 | 2.2703 | 2.471
Eu, Europium (ppm) | 1.2621 | 0.094158 | 1.1797 | 1.3444 | 1.1933 | 1.3309
Fe, Iron (wt.%) | 5.1667 | 0.2432 | 5.0796 | 5.2538 | 5.0849 | 5.2485
Ga, Gallium (ppm) | 18.5174 | 0.59445 | 18.2664 | 18.7684 | 17.9371 | 19.0978
Gd, Gadolinium (ppm) | 4.7484 | 0.34663 | 4.4833 | 5.0135 | 4.5749 | 4.9218
Hf, Hafnium (ppm) | 2.3992 | 0.11368 | 2.3584 | 2.4399 | 2.2793 | 2.519
Ho, Holmium (ppm) | 0.84977 | 0.020843 | 0.83922 | 0.86032 | 0.79786 | 0.90168
In, Indium (ppm) | 0.085873 | 0.003773 | 0.084213 | 0.087534 | 0.081266 | 0.09048
K, Potassium (wt.%) | 3.181 | 0.13115 | 3.132 | 3.2299 | 3.0913 | 3.2706
La, Lanthanum (ppm) | 32.0204 | 1.8363 | 31.3326 | 32.7081 | 30.9001 | 33.1406
Li, Lithium (ppm) | 31.1354 | 1.8605 | 30.496 | 31.7748 | 30.1626 | 32.1081
Lu, Lutetium (ppm) | 0.33708 | 0.028817 | 0.31975 | 0.3544 | 0.3212 | 0.35296
Mg, Magnesium (wt.%) | 1.5009 | 0.064402 | 1.4761 | 1.5257 | 1.4706 | 1.5312
Mn, Manganese (wt.%) | 0.053624 | 0.0022221 | 0.052825 | 0.054424 | 0.052428 | 0.05482
Mo, Molybdenum (ppm) | 317.5515 | 11.0471 | 313.4365 | 321.6666 | 312.6665 | 322.4366
Na, Sodium (wt.%) | 1.9938 | 0.075975 | 1.9656 | 2.022 | 1.9576 | 2.0301
Nb, Niobium (ppm) | 16.5504 | 1.2612 | 16.0513 | 17.0495 | 16.0097 | 17.0911
Nd, Neodymium (ppm) | 27.7252 | 2.2091 | 26.1559 | 29.2946 | 26.8985 | 28.5519
Ni, Nickel (ppm) | 38.5564 | 2.8169 | 37.5974 | 39.5154 | 36.9773 | 40.1355
P, Phosphorus (wt.%) | 0.098587 | 0.0055673 | 0.096642 | 0.10053 | 0.096098 | 0.10108
Pb, Lead (ppm) | 20.6251 | 1.3635 | 20.1603 | 21.09 | 19.8031 | 21.4472
Pr, Praseodymium (ppm) | 7.2558 | 0.25924 | 7.0662 | 7.4453 | 7.035 | 7.4765
Rb, Rubidium (ppm) | 177.699 | 6.4787 | 175.1709 | 180.2272 | 172.7421 | 182.656
Re, Rhenium (ppb) | 5.3958 | 0.82527 | 5.047 | 5.7447 | IND | IND
S, Sulphur (wt.%) | 0.58564 | 0.028048 | 0.57504 | 0.59624 | 0.57225 | 0.59903
Sb, Antimony (ppm) | 3.6013 | 0.20554 | 3.5342 | 3.6683 | 3.4547 | 3.7478
Sc, Scandium (ppm) | 13.2311 | 0.92825 | 12.8053 | 13.6569 | 12.7553 | 13.7069
Se, Selenium (ppm) | 3.3118 | 0.66428 | 3.0897 | 3.5339 | 3.0804 | 3.5432
Sm, Samarium (ppm) | 5.2606 | 0.39849 | 4.9994 | 5.5217 | 5.0225 | 5.4986
Sn, Tin (ppm) | 3.3811 | 0.09261 | 3.3447 | 3.4175 | 3.2485 | 3.5137
Sr, Strontium (ppm) | 335.5605 | 12.2796 | 330.9547 | 340.1663 | 327.5803 | 343.5407
Ta, Tantalum (ppm) | 1.1858 | 0.10166 | 1.1314 | 1.2401 | 1.1355 | 1.236
Tb, Terbium (ppm) | 0.73469 | 0.030949 | 0.71614 | 0.75324 | 0.70896 | 0.76042
Te, Tellurium (ppm) | 0.35149 | 0.044316 | 0.32817 | 0.37482 | 0.31019 | 0.3928
Th, Thorium (ppm) | 16.5415 | 1.4113 | 15.9866 | 17.0965 | 15.8504 | 17.2326
Ti, Titanium (wt.%) | 0.45303 | 0.015486 | 0.44708 | 0.45898 | 0.44318 | 0.46288
Tl, Thallium (ppm) | 0.86409 | 0.045811 | 0.84278 | 0.8854 | 0.82991 | 0.89826
Tm, Thulium (ppm) | 0.33467 | 0.020502 | 0.31831 | 0.35103 | 0.31459 | 0.35475
U, Uranium (ppm) | 4.4691 | 0.38303 | 4.3232 | 4.6149 | 4.2313 | 4.7068
V, Vanadium (ppm) | 123.2865 | 6.2554 | 120.9285 | 125.6446 | 120.7093 | 125.8638
W, Tungsten (ppm) | 4.4016 | 0.37576 | 4.2893 | 4.5139 | 4.0181 | 4.7851
Y, Yttrium (ppm) | 23.2647 | 1.047 | 22.8725 | 23.6569 | 22.5603 | 23.9691
Yb, Ytterbium (ppm) | 2.2384 | 0.25421 | 2.1009 | 2.3759 | 2.1406 | 2.3362
Zn, Zinc (ppm) | 86.85 | 4.1412 | 85.268 | 88.4319 | 84.6041 | 89.0958
Zr, Zirconium (ppm) | 74.8905 | 7.2722 | 72.048 | 77.7329 | 72.8333 | 76.9476
Aqua Regia Digestion
Ag, Silver (ppm) | 0.82573 | 0.038137 | 0.8055 | 0.84595 | 0.79999 | 0.85146
Al, Aluminium (wt.%) | 2.034 | 0.094593 | 1.9942 | 2.0737 | 1.9858 | 2.0821
As, Arsenic (ppm) | 35.391 | 1.9547 | 34.6679 | 36.1141 | 33.9332 | 36.8488
Au, Gold (ppm) | 0.69215 | 0.021773 | 0.68269 | 0.70161 | 0.68184 | 0.70246
Ba, Barium (ppm) | 377.0624 | 21.8158 | 366.5727 | 387.5521 | 364.0716 | 390.0532
Be, Beryllium (ppm) | 0.51952 | 0.057167 | 0.46717 | 0.57188 | 0.48467 | 0.55438
Bi, Bismuth (ppm) | 0.61355 | 0.038497 | 0.59261 | 0.63448 | 0.58857 | 0.63852
Ca, Calcium (wt.%) | 1.1518 | 0.063657 | 1.1245 | 1.1791 | 1.1228 | 1.1807
Ce, Cerium (ppm) | 56.4715 | 3.1943 | 54.8052 | 58.1378 | 55.2885 | 57.6544
Co, Cobalt (ppm) | 13.7183 | 0.5479 | 13.477 | 13.9595 | 13.2962 | 14.1403
Cr, Chromium (ppm) | 64.6978 | 2.8721 | 63.4309 | 65.9646 | 62.6946 | 66.7009
Cs, Cesium (ppm) | 8.5025 | 0.33585 | 8.3426 | 8.6625 | 8.3105 | 8.6946
Cu, Copper (wt.%) | 0.53904 | 0.012538 | 0.53438 | 0.54371 | 0.53094 | 0.54715
Dy, Dysprosium (ppm) | 3.0823 | 0.23798 | 2.8192 | 3.3453 | 2.9883 | 3.1762
Er, Erbium (ppm) | 1.6122 | 0.23996 | 1.287 | 1.9373 | 1.533 | 1.6913
Fe, Iron (wt.%) | 4.6838 | 0.20673 | 4.5944 | 4.7732 | 4.6027 | 4.7649
Ga, Gallium (ppm) | 8.5987 | 0.91441 | 8.1279 | 9.0695 | 8.3059 | 8.8915
Gd, Gadolinium (ppm) | 3.6408 | 0.3273 | 3.32 | 3.9615 | 3.5549 | 3.7266
Hf, Hafnium (ppm) | 0.39643 | 0.039749 | 0.37263 | 0.42024 | 0.37302 | 0.41984
Ho, Holmium (ppm) | 0.57747 | 0.081036 | 0.46772 | 0.68723 | 0.54727 | 0.60768
In, Indium (ppm) | 0.055457 | 0.004618 | 0.05166 | 0.059254 | 0.050603 | 0.06031
K, Potassium (wt.%) | 1.0127 | 0.055016 | 0.98921 | 1.0362 | 0.99168 | 1.0337
La, Lanthanum (ppm) | 28.1147 | 2.2381 | 27.1377 | 29.0916 | 27.3786 | 28.8508
Li, Lithium (ppm) | 29.7112 | 1.7148 | 28.9373 | 30.4851 | 29.0091 | 30.4133
Mg, Magnesium (wt.%) | 1.2357 | 0.042985 | 1.2189 | 1.2526 | 1.2105 | 1.261
Mn, Manganese (wt.%) | 0.038638 | 0.0011969 | 0.038141 | 0.039135 | 0.037618 | 0.039658
Mo, Molybdenum (ppm) | 316.5984 | 9.6658 | 312.7352 | 320.4616 | 309.7418 | 323.455
Nb, Niobium (ppm) | 1.1281 | 0.16356 | 0.99633 | 1.2599 | 1.0625 | 1.1937
Nd, Neodymium (ppm) | 22.1989 | 2.1493 | 19.8029 | 24.5949 | 21.7124 | 22.6855
Ni, Nickel (ppm) | 36.7621 | 2.4171 | 35.8347 | 37.6895 | 35.4968 | 38.0274
P, Phosphorus (wt.%) | 0.094993 | 0.0044072 | 0.093078 | 0.096907 | 0.092502 | 0.097484
Pb, Lead (ppm) | 8.802 | 0.87143 | 8.3756 | 9.2284 | 8.401 | 9.203
Pr, Praseodymium (ppm) | 6.3362 | 0.36084 | 5.8744 | 6.7979 | 6.1718 | 6.5005
Rb, Rubidium (ppm) | 116.06 | 4.4541 | 113.7899 | 118.3302 | 113.7751 | 118.3449
Re, Rhenium (ppb) | 4.4851 | 0.85842 | 4.0708 | 4.8994 | IND | IND
S, Sulphur (wt.%) | 0.57777 | 0.033945 | 0.56323 | 0.59232 | 0.56503 | 0.59052
Sb, Antimony (ppm) | 2.547 | 0.41658 | 2.3217 | 2.7723 | 2.4553 | 2.6388
Sc, Scandium (ppm) | 7.2494 | 0.43717 | 7.0493 | 7.4495 | 6.9956 | 7.5031
Sm, Samarium (ppm) | 4.0657 | 0.31474 | 3.718 | 4.4135 | 3.9694 | 4.1621
Sn, Tin (ppm) | 2.5992 | 0.16683 | 2.5028 | 2.6956 | 2.5077 | 2.6907
Sr, Strontium (ppm) | 69.447 | 4.1631 | 67.5343 | 71.3598 | 66.9634 | 71.9307
Ta, Tantalum (ppm) | 0.010167 | 0.00092848 | 0.0097039 | 0.010629 | IND | IND
Tb, Terbium (ppm) | 0.55797 | 0.028998 | 0.52786 | 0.58809 | 0.54051 | 0.57543
Te, Tellurium (ppm) | 0.36921 | 0.055452 | 0.34083 | 0.39758 | 0.32795 | 0.41046
Th, Thorium (ppm) | 16.7158 | 0.79542 | 16.3631 | 17.0685 | 16.049 | 17.3826
Ti, Titanium (wt.%) | 0.32843 | 0.017803 | 0.32063 | 0.33624 | 0.31892 | 0.33795
Tl, Thallium (ppm) | 0.62553 | 0.052082 | 0.59556 | 0.65551 | 0.60203 | 0.64904
U, Uranium (ppm) | 4.2312 | 0.36051 | 4.0554 | 4.407 | 4.0322 | 4.4301
V, Vanadium (ppm) | 112.5812 | 4.2755 | 110.6852 | 114.4773 | 110.3642 | 114.7983
W, Tungsten (ppm) | 2.8163 | 0.43295 | 2.6004 | 3.0322 | 2.63 | 3.0027
Y, Yttrium (ppm) | 15.7573 | 0.58929 | 15.4425 | 16.0721 | 15.3557 | 16.1589
Zn, Zinc (ppm) | 79.0362 | 4.2854 | 77.3051 | 80.7673 | 75.9921 | 82.0803
Zr, Zirconium (ppm) | 9.6131 | 0.53764 | 9.3116 | 9.9145 | 9.2536 | 9.9726
Sulphuric Acid Leach
Cu-Sol, Copper soluble (wt.%) | 0.19979 | 0.010326 | 0.19136 | 0.20821 | 0.19447 | 0.20511

## Indicative Values
Table 3. Indicative Values for OREAS 503c
Constituent | Unit | Value | Constituent | Unit | Value | Constituent | Unit | Value
Pb Fire Assay
Pd | ppb | < 5 | Pt | ppb | < 5
Borate Fusion XRF
Al2O3 | wt.% | 14.4 | MgO | wt.% | 2.615 | SiO2 | wt.% | 61.535
CaO | wt.% | 3.785 | MnO | wt.% | 0.07 | TiO2 | wt.% | 0.765
Cl | ppm | 105 | Na2O | wt.% | 2.69 | Zn | ppm | 90
Cu | wt.% | 0.533 | Ni | ppm | 45 | ZrO2 | ppm | 325
Fe2O3 | wt.% | 7.385 | P | wt.% | 0.099
K2O | wt.% | 3.885 | S | wt.% | 0.5685
Thermogravimetry
LOI1000 | wt.% | 1.35
Laser Ablation ICP-MS
Ag | ppm | 0.8 | Hf | ppm | 6.835 | Sm | ppm | 5.4
As | ppm | 34.8 | Ho | ppm | 0.945 | Sn | ppm | 3.9
Ba | ppm | 1004.5 | In | ppm | 0.125 | Sr | ppm | 321
Be | ppm | 2.8 | La | ppm | 33.6 | Ta | ppm | 1.135
Bi | ppm | 0.67 | Lu | ppm | 0.375 | Tb | ppm | 0.67
Cd | ppm | 0.4 | Mn | wt.% | 0.0563 | Te | ppm | 0.5
Ce | ppm | 63.1 | Mo | ppm | 320 | Th | ppm | 16.3
Co | ppm | 15.6 | Nb | ppm | 16.25 | Ti | wt.% | 0.463
Cr | ppm | 91.5 | Nd | ppm | 28.05 | Tl | ppm | 0.9
Cs | ppm | 10.25 | Ni | ppm | 44 | Tm | ppm | 0.365
Cu | wt.% | 0.5205 | Pb | ppm | 20.5 | U | ppm | 4.825
Dy | ppm | 4.5 | Pr | ppm | 7.845 | V | ppm | 130
Er | ppm | 2.49 | Rb | ppm | 175.5 | W | ppm | 4.25
Eu | ppm | 1.175 | Re | ppb | 25 | Y | ppm | 24.35
Ga | ppm | 17.2 | Sb | ppm | 3.4 | Yb | ppm | 2.505
Gd | ppm | 5.04 | Sc | ppm | 12.45 | Zn | ppm | 82.5
Ge | ppm | 1.35 | Se | ppm | < 5 | Zr | ppm | 234
4-Acid Digestion
B | ppm | < 20 | Ir | ppm | < 0.01 | Ru | ppm | 0.02
Ge | ppm | 0.2074 | Pt | ppb | < 10
Hg | ppm | 0.030833 | Rh | ppm | 0.39833
Aqua Regia Digestion
B | ppm | < 10 | Lu | ppm | 0.21167 | Se | ppm | 3.1506
Cd | ppm | 0.22585 | Na | wt.% | 0.18894 | Tm | ppm | 0.21907
Eu | ppm | 0.4394 | Pd | ppb | < 10 | Yb | ppm | 1.4489
Ge | ppm | 0.17333 | Pt | ppb | < 5
Hg | ppm | 0.032628 | Rh | ppm | 0.11521

## Performance Gates
Table 4. Pooled-Lab Performance Gates for OREAS 503c
Constituent | Certified Value | Absolute Standard Deviations |  |  |  |  | Relative Standard Deviations |  |  | 5% window
|  | 1SD | 2SD Low | 2SD High | 3SD Low | 3SD High | 1RSD | 2RSD | 3RSD | Low | High
Pb Fire Assay
Au, ppm | 0.69788 | 0.015497 | 0.66689 | 0.72888 | 0.65139 | 0.74437 | 2.221% | 4.441% | 6.662% | 0.66299 | 0.73278
4-Acid Digestion
Ag, ppm | 0.82956 | 0.088806 | 0.65195 | 1.0072 | 0.56314 | 1.096 | 10.71% | 21.41% | 32.12% | 0.78808 | 0.87104
Al, wt.% | 7.3689 | 0.37643 | 6.616 | 8.1217 | 6.2396 | 8.4982 | 5.108% | 10.22% | 15.32% | 7.0004 | 7.7373
As, ppm | 34.4716 | 2.0515 | 30.3687 | 38.5745 | 28.3172 | 40.6259 | 5.951% | 11.9% | 17.85% | 32.748 | 36.1951
Ba, ppm | 984.6171 | 51.8072 | 881.0027 | 1088.2314 | 829.1956 | 1140.0386 | 5.262% | 10.52% | 15.78% | 935.3862 | 1033.8479
Be, ppm | 2.649 | 0.15351 | 2.342 | 2.956 | 2.1885 | 3.1095 | 5.795% | 11.59% | 17.38% | 2.5166 | 2.7815
Bi, ppm | 0.60078 | 0.041114 | 0.51856 | 0.68301 | 0.47744 | 0.72412 | 6.843% | 13.69% | 20.53% | 0.57074 | 0.63082
Ca, wt.% | 2.6329 | 0.14031 | 2.3523 | 2.9135 | 2.2119 | 3.0538 | 5.329% | 10.66% | 15.99% | 2.5012 | 2.7645
Cd, ppm | 0.22026 | 0.040811 | 0.13863 | 0.30188 | 0.097823 | 0.34269 | 18.53% | 37.06% | 55.59% | 0.20924 | 0.23127
Ce, ppm | 62.7973 | 3.5766 | 55.644 | 69.9505 | 52.0673 | 73.5272 | 5.696% | 11.39% | 17.09% | 59.6574 | 65.9371
Co, ppm | 14.5968 | 0.45488 | 13.6871 | 15.5066 | 13.2322 | 15.9615 | 3.116% | 6.233% | 9.349% | 13.867 | 15.3267
Cr, ppm | 67.9897 | 4.4079 | 59.174 | 76.8055 | 54.7661 | 81.2134 | 6.483% | 12.97% | 19.45% | 64.5902 | 71.3892
Cs, ppm | 10.2599 | 0.34181 | 9.5763 | 10.9435 | 9.2345 | 11.2853 | 3.331% | 6.663% | 9.994% | 9.7469 | 10.7729
Cu, wt.% | 0.53765 | 0.014949 | 0.50775 | 0.56755 | 0.49281 | 0.5825 | 2.78% | 5.561% | 8.341% | 0.51077 | 0.56453
Dy, ppm | 4.2143 | 0.36279 | 3.4887 | 4.9399 | 3.1259 | 5.3027 | 8.609% | 17.22% | 25.83% | 4.0036 | 4.425
Er, ppm | 2.3707 | 0.072394 | 2.2259 | 2.5155 | 2.1535 | 2.5878 | 3.054% | 6.107% | 9.161% | 2.2521 | 2.4892
Eu, ppm | 1.2621 | 0.094158 | 1.0737 | 1.4504 | 0.97959 | 1.5445 | 7.461% | 14.92% | 22.38% | 1.199 | 1.3252
Fe, wt.% | 5.1667 | 0.2432 | 4.6803 | 5.6531 | 4.4371 | 5.8963 | 4.707% | 9.414% | 14.12% | 4.9084 | 5.4251
Ga, ppm | 18.5174 | 0.59445 | 17.3285 | 19.7063 | 16.7341 | 20.3008 | 3.21% | 6.42% | 9.631% | 17.5915 | 19.4433
Gd, ppm | 4.7484 | 0.34663 | 4.0551 | 5.4416 | 3.7085 | 5.7883 | 7.3% | 14.6% | 21.9% | 4.511 | 4.9858
Hf, ppm | 2.3992 | 0.11368 | 2.1718 | 2.6265 | 2.0581 | 2.7402 | 4.738% | 9.476% | 14.21% | 2.2792 | 2.5191
Ho, ppm | 0.84977 | 0.020843 | 0.80808 | 0.89146 | 0.78724 | 0.9123 | 2.453% | 4.906% | 7.359% | 0.80728 | 0.89226
In, ppm | 0.085873 | 0.003773 | 0.078327 | 0.093419 | 0.074554 | 0.097192 | 4.394% | 8.787% | 13.18% | 0.08158 | 0.090167
K, wt.% | 3.181 | 0.13115 | 2.9187 | 3.4433 | 2.7875 | 3.5744 | 4.123% | 8.246% | 12.37% | 3.0219 | 3.34
La, ppm | 32.0204 | 1.8363 | 28.3477 | 35.693 | 26.5114 | 37.5293 | 5.735% | 11.47% | 17.2% | 30.4193 | 33.6214
Li, ppm | 31.1354 | 1.8605 | 27.4144 | 34.8564 | 25.5539 | 36.7169 | 5.975% | 11.95% | 17.93% | 29.5786 | 32.6922
Lu, ppm | 0.33708 | 0.028817 | 0.27944 | 0.39471 | 0.25063 | 0.42353 | 8.549% | 17.1% | 25.65% | 0.32023 | 0.35393
Mg, wt.% | 1.5009 | 0.064402 | 1.3721 | 1.6297 | 1.3077 | 1.6941 | 4.291% | 8.582% | 12.87% | 1.4259 | 1.576
Mn, wt.% | 0.053624 | 0.0022221 | 0.04918 | 0.058069 | 0.046958 | 0.060291 | 4.144% | 8.288% | 12.43% | 0.050943 | 0.056306
Mo, ppm | 317.5515 | 11.0471 | 295.4573 | 339.6458 | 284.4102 | 350.6929 | 3.479% | 6.958% | 10.44% | 301.674 | 333.4291
Na, wt.% | 1.9938 | 0.075975 | 1.8419 | 2.1458 | 1.7659 | 2.2217 | 3.811% | 7.621% | 11.43% | 1.8941 | 2.0935
Nb, ppm | 16.5504 | 1.2612 | 14.0281 | 19.0727 | 12.767 | 20.3339 | 7.62% | 15.24% | 22.86% | 15.7229 | 17.3779
Nd, ppm | 27.7252 | 2.2091 | 23.3071 | 32.1434 | 21.098 | 34.3524 | 7.968% | 15.94% | 23.9% | 26.339 | 29.1115
Ni, ppm | 38.5564 | 2.8169 | 32.9226 | 44.1901 | 30.1058 | 47.007 | 7.306% | 14.61% | 21.92% | 36.6285 | 40.4842
P, wt.% | 0.098587 | 0.0055673 | 0.087452 | 0.10972 | 0.081885 | 0.11529 | 5.647% | 11.29% | 16.94% | 0.093657 | 0.10352
Pb, ppm | 20.6251 | 1.3635 | 17.8982 | 23.352 | 16.5348 | 24.7155 | 6.611% | 13.22% | 19.83% | 19.5939 | 21.6564
Pr, ppm | 7.2558 | 0.25924 | 6.7373 | 7.7742 | 6.4781 | 8.0335 | 3.573% | 7.146% | 10.72% | 6.893 | 7.6185
Rb, ppm | 177.699 | 6.4787 | 164.7415 | 190.6565 | 158.2628 | 197.1353 | 3.646% | 7.292% | 10.94% | 168.8141 | 186.584
Re, ppb | 5.3958 | 0.82527 | 3.7453 | 7.0464 | 2.92 | 7.8716 | 15.29% | 30.59% | 45.88% | 5.126 | 5.6656
S, wt.% | 0.58564 | 0.028048 | 0.52954 | 0.64174 | 0.5015 | 0.66979 | 4.789% | 9.579% | 14.37% | 0.55636 | 0.61492
Sb, ppm | 3.6013 | 0.20554 | 3.1902 | 4.0124 | 2.9846 | 4.2179 | 5.708% | 11.42% | 17.12% | 3.4212 | 3.7813
Sc, ppm | 13.2311 | 0.92825 | 11.3746 | 15.0876 | 10.4464 | 16.0159 | 7.016% | 14.03% | 21.05% | 12.5696 | 13.8927
Se, ppm | 3.3118 | 0.66428 | 1.9832 | 4.6404 | 1.3189 | 5.3046 | 20.06% | 40.12% | 60.17% | 3.1462 | 3.4774
Sm, ppm | 5.2606 | 0.39849 | 4.4636 | 6.0575 | 4.0651 | 6.456 | 7.575% | 15.15% | 22.72% | 4.9975 | 5.5236
Sn, ppm | 3.3811 | 0.09261 | 3.1959 | 3.5663 | 3.1033 | 3.6589 | 2.739% | 5.478% | 8.217% | 3.212 | 3.5502
Sr, ppm | 335.5605 | 12.2796 | 311.0013 | 360.1196 | 298.7217 | 372.3992 | 3.659% | 7.319% | 10.98% | 318.7825 | 352.3385
Ta, ppm | 1.1858 | 0.10166 | 0.98246 | 1.3891 | 0.8808 | 1.4907 | 8.573% | 17.15% | 25.72% | 1.1265 | 1.2451
Tb, ppm | 0.73469 | 0.030949 | 0.67279 | 0.79659 | 0.64185 | 0.82754 | 4.212% | 8.425% | 12.64% | 0.69796 | 0.77143
Te, ppm | 0.35149 | 0.044316 | 0.26286 | 0.44013 | 0.21855 | 0.48444 | 12.61% | 25.22% | 37.82% | 0.33392 | 0.36907
Th, ppm | 16.5415 | 1.4113 | 13.7189 | 19.3641 | 12.3077 | 20.7754 | 8.532% | 17.06% | 25.6% | 15.7144 | 17.3686
Ti, wt.% | 0.45303 | 0.015486 | 0.42206 | 0.484 | 0.40657 | 0.49949 | 3.418% | 6.836% | 10.25% | 0.43038 | 0.47568
Tl, ppm | 0.86409 | 0.045811 | 0.77247 | 0.95571 | 0.72666 | 1.0015 | 5.302% | 10.6% | 15.9% | 0.82088 | 0.90729
Tm, ppm | 0.33467 | 0.020502 | 0.29367 | 0.37568 | 0.27316 | 0.39618 | 6.126% | 12.25% | 18.38% | 0.31794 | 0.35141
U, ppm | 4.4691 | 0.38303 | 3.703 | 5.2351 | 3.32 | 5.6181 | 8.571% | 17.14% | 25.71% | 4.2456 | 4.6925
V, ppm | 123.2865 | 6.2554 | 110.7757 | 135.7974 | 104.5202 | 142.0528 | 5.074% | 10.15% | 15.22% | 117.1222 | 129.4508
W, ppm | 4.4016 | 0.37576 | 3.6501 | 5.1531 | 3.2743 | 5.5289 | 8.537% | 17.07% | 25.61% | 4.1815 | 4.6217
Y, ppm | 23.2647 | 1.047 | 21.1708 | 25.3586 | 20.1238 | 26.4056 | 4.5% | 9% | 13.5% | 22.1015 | 24.4279
Yb, ppm | 2.2384 | 0.25421 | 1.73 | 2.7468 | 1.4758 | 3.001 | 11.36% | 22.71% | 34.07% | 2.1265 | 2.3503
Zn, ppm | 86.85 | 4.1412 | 78.5676 | 95.1324 | 74.4264 | 99.2736 | 4.768% | 9.536% | 14.3% | 82.5075 | 91.1925
Zr, ppm | 74.8905 | 7.2722 | 60.3461 | 89.4348 | 53.074 | 96.707 | 9.71% | 19.42% | 29.13% | 71.146 | 78.635
Aqua Regia Digestion
Ag, ppm | 0.82573 | 0.038137 | 0.74945 | 0.902 | 0.71132 | 0.94013 | 4.619% | 9.237% | 13.86% | 0.78444 | 0.86701
Al, wt.% | 2.034 | 0.094593 | 1.8448 | 2.2231 | 1.7502 | 2.3177 | 4.651% | 9.301% | 13.95% | 1.9323 | 2.1357
As, ppm | 35.391 | 1.9547 | 31.4816 | 39.3005 | 29.5269 | 41.2552 | 5.523% | 11.05% | 16.57% | 33.6215 | 37.1606
Au, ppm | 0.69215 | 0.021773 | 0.6486 | 0.73569 | 0.62683 | 0.75747 | 3.146% | 6.291% | 9.437% | 0.65754 | 0.72675
Ba, ppm | 377.0624 | 21.8158 | 333.4308 | 420.694 | 311.615 | 442.5098 | 5.786% | 11.57% | 17.36% | 358.2093 | 395.9155
Be, ppm | 0.51952 | 0.057167 | 0.40519 | 0.63386 | 0.34802 | 0.69102 | 11% | 22.01% | 33.01% | 0.49355 | 0.5455
Bi, ppm | 0.61355 | 0.038497 | 0.53655 | 0.69054 | 0.49805 | 0.72904 | 6.275% | 12.55% | 18.82% | 0.58287 | 0.64422
Ca, wt.% | 1.1518 | 0.063657 | 1.0245 | 1.2791 | 0.96081 | 1.3428 | 5.527% | 11.05% | 16.58% | 1.0942 | 1.2094
Ce, ppm | 56.4715 | 3.1943 | 50.0828 | 62.8601 | 46.8885 | 66.0545 | 5.657% | 11.31% | 16.97% | 53.6479 | 59.295
Co, ppm | 13.7183 | 0.5479 | 12.6224 | 14.8141 | 12.0745 | 15.362 | 3.994% | 7.988% | 11.98% | 13.0323 | 14.4042
Cr, ppm | 64.6978 | 2.8721 | 58.9535 | 70.4421 | 56.0813 | 73.3142 | 4.439% | 8.879% | 13.32% | 61.4629 | 67.9327
Cs, ppm | 8.5025 | 0.33585 | 7.8309 | 9.1742 | 7.495 | 9.5101 | 3.95% | 7.9% | 11.85% | 8.0774 | 8.9277
Cu, wt.% | 0.53904 | 0.012538 | 0.51397 | 0.56412 | 0.50143 | 0.57666 | 2.326% | 4.652% | 6.978% | 0.51209 | 0.566
Dy, ppm | 3.0823 | 0.23798 | 2.6063 | 3.5582 | 2.3683 | 3.7962 | 7.721% | 15.44% | 23.16% | 2.9281 | 3.2364
Er, ppm | 1.6122 | 0.23996 | 1.1322 | 2.0921 | 0.89226 | 2.332 | 14.88% | 29.77% | 44.65% | 1.5315 | 1.6928
Fe, wt.% | 4.6838 | 0.20673 | 4.2703 | 5.0973 | 4.0636 | 5.304 | 4.414% | 8.828% | 13.24% | 4.4496 | 4.918
Ga, ppm | 8.5987 | 0.91441 | 6.7699 | 10.4275 | 5.8555 | 11.3419 | 10.63% | 21.27% | 31.9% | 8.1688 | 9.0286
Gd, ppm | 3.6408 | 0.3273 | 2.9861 | 4.2954 | 2.6588 | 4.6227 | 8.99% | 17.98% | 26.97% | 3.4587 | 3.8228
Hf, ppm | 0.39643 | 0.039749 | 0.31694 | 0.47593 | 0.27719 | 0.51568 | 10.03% | 20.05% | 30.08% | 0.37661 | 0.41625
Ho, ppm | 0.57747 | 0.081036 | 0.4154 | 0.73955 | 0.33437 | 0.82058 | 14.03% | 28.07% | 42.1% | 0.5486 | 0.60635
In, ppm | 0.055457 | 0.004618 | 0.046221 | 0.064693 | 0.041603 | 0.069311 | 8.327% | 16.65% | 24.98% | 0.052684 | 0.05823
K, wt.% | 1.0127 | 0.055016 | 0.90267 | 1.1227 | 0.84766 | 1.1778 | 5.433% | 10.87% | 16.3% | 0.96207 | 1.0633
La, ppm | 28.1147 | 2.2381 | 23.6385 | 32.5909 | 21.4004 | 34.829 | 7.961% | 15.92% | 23.88% | 26.709 | 29.5204
Li, ppm | 29.7112 | 1.7148 | 26.2817 | 33.1407 | 24.5669 | 34.8554 | 5.771% | 11.54% | 17.31% | 28.2256 | 31.1967
Mg, wt.% | 1.2357 | 0.042985 | 1.1498 | 1.3217 | 1.1068 | 1.3647 | 3.478% | 6.957% | 10.44% | 1.174 | 1.2975
Mn, wt.% | 0.038638 | 0.0011969 | 0.036244 | 0.041032 | 0.035047 | 0.042229 | 3.098% | 6.195% | 9.293% | 0.036706 | 0.04057
Mo, ppm | 316.5984 | 9.6658 | 297.2669 | 335.9299 | 287.6011 | 345.5957 | 3.053% | 6.106% | 9.159% | 300.7685 | 332.4283
Nb, ppm | 1.1281 | 0.16356 | 0.801 | 1.4552 | 0.63745 | 1.6188 | 14.5% | 29% | 43.49% | 1.0717 | 1.1845
Nd, ppm | 22.1989 | 2.1493 | 17.9004 | 26.4975 | 15.7511 | 28.6467 | 9.682% | 19.36% | 29.05% | 21.089 | 23.3089
Ni, ppm | 36.7621 | 2.4171 | 31.9278 | 41.5964 | 29.5107 | 44.0135 | 6.575% | 13.15% | 19.73% | 34.924 | 38.6002
P, wt.% | 0.094993 | 0.0044072 | 0.086178 | 0.10381 | 0.081771 | 0.10821 | 4.64% | 9.279% | 13.92% | 0.090243 | 0.099742
Pb, ppm | 8.802 | 0.87143 | 7.0591 | 10.5448 | 6.1877 | 11.4163 | 9.9% | 19.8% | 29.7% | 8.3619 | 9.2421
Pr, ppm | 6.3362 | 0.36084 | 5.6145 | 7.0579 | 5.2537 | 7.4187 | 5.695% | 11.39% | 17.08% | 6.0194 | 6.653
Rb, ppm | 116.06 | 4.4541 | 107.1519 | 124.9682 | 102.6978 | 129.4223 | 3.838% | 7.675% | 11.51% | 110.257 | 121.863
Re, ppb | 4.4851 | 0.85842 | 2.7683 | 6.202 | 1.9099 | 7.0604 | 19.14% | 38.28% | 57.42% | 4.2609 | 4.7094
S, wt.% | 0.57777 | 0.033945 | 0.50988 | 0.64566 | 0.47594 | 0.67961 | 5.875% | 11.75% | 17.63% | 0.54888 | 0.60666
Sb, ppm | 2.547 | 0.41658 | 1.7139 | 3.3802 | 1.2973 | 3.7968 | 16.36% | 32.71% | 49.07% | 2.4197 | 2.6744
Sc, ppm | 7.2494 | 0.43717 | 6.375 | 8.1237 | 5.9379 | 8.5609 | 6.03% | 12.06% | 18.09% | 6.8869 | 7.6118
Sm, ppm | 4.0657 | 0.31474 | 3.4362 | 4.6952 | 3.1215 | 5.01 | 7.741% | 15.48% | 23.22% | 3.8624 | 4.269
Sn, ppm | 2.5992 | 0.16683 | 2.2656 | 2.9329 | 2.0987 | 3.0997 | 6.418% | 12.84% | 19.26% | 2.4693 | 2.7292
Sr, ppm | 69.447 | 4.1631 | 61.1208 | 77.7733 | 56.9576 | 81.9365 | 5.995% | 11.99% | 17.98% | 65.9747 | 72.9194
Ta, ppm | 0.010167 | 0.00092848 | 0.0083097 | 0.012024 | 0.0073812 | 0.012952 | 9.133% | 18.27% | 27.4% | 0.0096583 | 0.010675
Tb, ppm | 0.55797 | 0.028998 | 0.49998 | 0.61597 | 0.47098 | 0.64497 | 5.197% | 10.39% | 15.59% | 0.53007 | 0.58587
Te, ppm | 0.36921 | 0.055452 | 0.2583 | 0.48011 | 0.20285 | 0.53556 | 15.02% | 30.04% | 45.06% | 0.35074 | 0.38767
Th, ppm | 16.7158 | 0.79542 | 15.1249 | 18.3066 | 14.3295 | 19.102 | 4.759% | 9.517% | 14.28% | 15.88 | 17.5516
Ti, wt.% | 0.32843 | 0.017803 | 0.29283 | 0.36404 | 0.27502 | 0.38184 | 5.421% | 10.84% | 16.26% | 0.31201 | 0.34485
Tl, ppm | 0.62553 | 0.052082 | 0.52137 | 0.7297 | 0.46929 | 0.78178 | 8.326% | 16.65% | 24.98% | 0.59426 | 0.65681
U, ppm | 4.2312 | 0.36051 | 3.5102 | 4.9522 | 3.1496 | 5.3127 | 8.52% | 17.04% | 25.56% | 4.0196 | 4.4427
V, ppm | 112.5812 | 4.2755 | 104.0303 | 121.1322 | 99.7548 | 125.4077 | 3.798% | 7.595% | 11.39% | 106.9522 | 118.2103
W, ppm | 2.8163 | 0.43295 | 1.9504 | 3.6822 | 1.5175 | 4.1152 | 15.37% | 30.75% | 46.12% | 2.6755 | 2.9571
Y, ppm | 15.7573 | 0.58929 | 14.5787 | 16.9358 | 13.9894 | 17.5251 | 3.74% | 7.48% | 11.22% | 14.9694 | 16.5451
Zn, ppm | 79.0362 | 4.2854 | 70.4655 | 87.6069 | 66.1801 | 91.8923 | 5.422% | 10.84% | 16.27% | 75.0844 | 82.988
Zr, ppm | 9.6131 | 0.53764 | 8.5378 | 10.6884 | 8.0002 | 11.226 | 5.593% | 11.19% | 16.78% | 9.1324 | 10.0937
Sulphuric Acid Leach
Cu-Sol, wt.% | 0.19979 | 0.010326 | 0.17914 | 0.22044 | 0.16881 | 0.23077 | 5.169% | 10.34% | 15.51% | 0.1898 | 0.20978

## Fire Assay
| Analytical results for Au in OREAS 503c (Certified Value 0.698 ppm) | [32 empty] | Certified
Au | Round | Replicate | Lab | Lab | Lab | Lab | Lab | Lab | Lab | Lab | Lab | Lab | Lab | Lab | Lab | Lab | Lab | Lab | Lab | Lab | Lab | Lab | Lab | Lab | Lab | Lab | Lab | Lab | Lab | Lab | Lab | Lab | Lab | 1
| No | No | 1.00 | 1.01 | 1.02 | 1.03 | 1.04 | 1.05 | 1.06 | 1.07 | 1.08 | 1.09 | 1.10 | 1.11 | 1.12 | 1.13 | 1.14 | 1.15 | 1.16 | 1.17 | 1.18 | 1.19 | 1.20 | 1.21 | 1.22 | 1.23 | 1.24 | 1.25 | 1.26 | 1.28 | 1.29 | 1.30 | 1.31 | ppm
|  |  | INAA | FA*OES | FA*OES | FA*AAS | FA*AAS | FA*OES | FA*OES | FA*OES | FA*OES | FA*OES | FA*OES | FA*AAS | FA*AAS | FA*AAS | FA*AAS | FA*AAS | FA*OES | FA*AAS | FA*AAS | FA*AAS | FA*OES | FA*AAS | FA*AAS | FA*AAS | FA*AAS | FA*OES | FA*AAS | FA*AAS | FA*OES | FA*AAS | FA*AAS | 3
|  |  | 1.0g | 30g | 25g | 30g | 25g | 30g | 30g | 30g | 30g | 30g | 25g | 30g | 30g | 30g | 40g | 30g | 30g | 30g | 30g | 30g | 30g | 30g | 30g | 30g | 30g | 40g | 40g | 15g | 25g | 30g | 30g | 3
| 1 | 1 | 0.686 | 0.7 | 0.694 | 0.706 | 0.7 | 0.693 | 0.706 | 0.523 | 0.703 | 0.688 | 0.733 | 0.7575 | 0.71 | 0.7 | 0.696 | 0.692 | 0.704 | 0.7 | 0.719 | 0.7 | 0.644 | 0.71867 | 0.7 | 0.696 | 0.666 | 0.693 | 0.7 | 0.731 | 0.732 | 0.72 | 0.68 | 1
| 1 | 2 | 0.719 | 0.73 | 0.688 | 0.703 | 0.72 | 0.693 | 0.664 | 0.664 | 0.688 | 0.693 | 0.7 | 0.7595 | 0.709 | 0.72 | 0.695 | 0.693 | 0.705 | 0.711 | 0.698 | 0.72 | 0.652 | 0.724 | 0.65 | 0.684 | 0.66 | 0.685 | 0.71 | 0.705 | 0.743 | 0.73 | 0.66 | 0
| 1 | 3 | 0.706 | 0.7 | 0.693 | 0.718 | 0.69 | 0.675 | 0.683 | 0.681 | 0.695 | 0.695 | 0.699 | 0.7645 | 0.706 | 0.73 | 0.707 | 0.7035 | 0.695 | 0.688 | 0.702 | 0.68 | 0.653 | 0.69933 | 0.7 | 0.696 | 0.69 | 0.699 | 0.71 | 0.715 | 0.74 | 0.76 | 0.69 | 16
| 1 | 4 | 0.712 | 0.72 | 0.689 | 0.708 | 0.71 | 0.673 | 0.682 | 0.691 | 0.699 | 0.691 | 0.696 | 0.745 | 0.711 | 0.71 | 0.698 | 0.7035 | 0.69 | 0.687 | 0.71 | 0.7 | 0.644 | 0.69667 | 0.71 | 0.692 | 0.678 | 0.67 | 0.71 | 0.685 | 0.725 | 0.74 | 0.68 | 0.69788
| 1 | 5 | 0.699 | 0.72 | 0.69 | 0.696 | 0.69 | 0.674 | 0.677 | 0.687 | 0.682 | 0.688 | 0.72 | 0.7645 | 0.72 | 0.74 | 0.709 | 0.7035 | 0.692 | 0.697 | 0.713 | 0.7 | 0.652 | 0.69933 | 0.7 | 0.671 | 0.681 | 0.675 | 0.7 | 0.691 | 0.733 | 0.73 | 0.68 | 7
| 1 | 6 | 0.696 | 0.69 | 0.692 | 0.704 | 0.7 | 0.677 | 0.683 | 0.692 | 0.694 | 0.687 | 0.743 | 0.7605 | 0.719 | 0.72 | 0.705 | 0.7035 | 0.702 | 0.693 | 0.714 | 0.72 | 0.657 | 0.69667 | 0.71 | 0.714 | 0.673 | 0.68 | 0.71 | 0.704 | 0.763 | 0.74 | 0.68
|  | 7 | 1.00: 0.67
|  | 8 | 1.00: 0.691
|  | 9 | 1.00: 0.691
|  | 10 | 1.00: 0.732
|  | 11 | 1.00: 0.675
|  | 12 | 1.00: 0.706
|  | 13 | 1.00: 0.675
|  | 14 | 1.00: 0.709
|  | 15 | 1.00: 0.714
|  | 16 | 1.00: 0.682
|  | 17 | 1.00: 0.684
|  | 18 | 1.00: 0.69
|  | 19 | 1.00: 0.698
|  | 20 | 1.00: 0.697
| Mean |  | 0.6966 | 0.71 | 0.691 | 0.70583 | 0.70167 | 0.68083 | 0.6825 | 0.65633 | 0.6935 | 0.69033 | 0.71517 | 0.75858 | 0.7125 | 0.72 | 0.70167 | 0.69983 | 0.698 | 0.696 | 0.70933 | 0.70333 | 0.65033 | 0.70578 | 0.695 | 0.69217 | 0.67467 | 0.68367 | 0.70667 | 0.70517 | 0.73933 | 0.73667 | 0.67833
| Median |  | 0.6965 | 0.71 | 0.691 | 0.705 | 0.7 | 0.676 | 0.6825 | 0.684 | 0.6945 | 0.6895 | 0.71 | 0.76 | 0.7105 | 0.72 | 0.7015 | 0.7035 | 0.6985 | 0.695 | 0.7115 | 0.7 | 0.652 | 0.69933 | 0.7 | 0.694 | 0.6755 | 0.6825 | 0.71 | 0.7045 | 0.7365 | 0.735 | 0.68
| Std Dev. |  | 0.016001 | 0.015492 | 0.0023664 | 0.0072226 | 0.01169 | 0.0095167 | 0.013605 | 0.06612 | 0.0075565 | 0.0032042 | 0.019874 | 0.007214 | 0.0056833 | 0.014142 | 0.0060553 | 0.0056892 | 0.0064807 | 0.0088994 | 0.0078909 | 0.015055 | 0.0052409 | 0.012225 | 0.022583 | 0.014289 | 0.010764 | 0.010948 | 0.005164 | 0.01657 | 0.013216 | 0.013663 | 0.0098319
| Rel.Std.Dev. |  | 2.297% | 2.182% | 0.3425% | 1.023% | 1.666% | 1.398% | 1.993% | 10.07% | 1.09% | 0.4641% | 2.779% | 0.951% | 0.7977% | 1.964% | 0.863% | 0.8129% | 0.9285% | 1.279% | 1.112% | 2.141% | 0.8059% | 1.732% | 3.249% | 2.064% | 1.595% | 1.601% | 0.7308% | 2.35% | 1.788% | 1.855% | 1.449%
| PDM3 |  | -0.1838% | 1.736% | -0.9862% | 1.139% | 0.5422% | -2.443% | -2.204% | -5.954% | -0.628% | -1.082% | 2.477% | 8.698% | 2.095% | 3.169% | 0.5422% | 0.2795% | 0.01684% | -0.2697% | 1.641% | 0.7811% | -6.813% | 1.131% | -0.413% | -0.819% | -3.327% | -2.037% | 1.259% | 1.044% | 5.94% | 5.557% | -2.801%
| Z-Score (Absolute) |  | NA | 0.66 | 0.69 | 0.36 | 0.07 | 1.41 | 1.3 | 3.15 | 0.51 | 0.74 | 1.02 | 4.11 | 0.83 | 1.37 | 0.07 | 0.07 | 0.2 | 0.34 | 0.61 | 0.18 | 3.58 | 0.36 | 0.41 | 0.61 | 1.85 | 1.21 | 0.42 | 0.31 | 2.74 | 2.55 | 1.59
| Analytical results for Pd in OREAS 503c (Indicative Value < 5 ppb) | [32 empty] | Indicative
Pd | Round | Replicate | 1.00: Lab | 1
| No | No | 1.00: 1.25 | ppb
|  |  | 1.00: FA*OES | 2
|  |  | 1.00: 40g | 2
| 1 | 1 | 1.00: < 5 | 1
| 1 | 2 | 1.00: < 5 | 1
| 1 | 3 | 1.00: < 5 | 16
| 1 | 4 | 1.00: 5 | < 5
| 1 | 5 | 1.00: < 5 | 7
| 1 | 6 | 1.00: < 5
| Mean |  | 1.00: 5
| Median |  | 1.00: 5
Std Dev.
Rel.Std.Dev.
PDM3
Z-Score (Absolute) | bar: 1.00
| Analytical results for Pt in OREAS 503c (Indicative Value < 5 ppb) | [32 empty] | Indicative
Pt | Round | Replicate | 1.00: Lab | 1
| No | No | 1.00: 1.25 | ppb
|  |  | 1.00: FA*OES | 2
|  |  | 1.00: 40g | 2
| 1 | 1 | 1.00: < 5 | 1
| 1 | 2 | 1.00: < 5 | 1
| 1 | 3 | 1.00: < 5 | 16
| 1 | 4 | 1.00: < 5 | < 5
| 1 | 5 | 1.00: < 5 | 7
| 1 | 6 | 1.00: < 5
Mean
Median
Std Dev.
Rel.Std.Dev.
PDM3
Z-Score (Absolute) | bar: 1.00
Note on C31: Z-Scores have been calculated inclusive of individual outliers. In general, laboratory batches are rejected if Z-Score > 2.5.
Note on C49: Z-Scores have been calculated inclusive of individual outliers. In general, laboratory batches are rejected if Z-Score > 2.5.
Note on C67: Z-Scores have been calculated inclusive of individual outliers. In general, laboratory batches are rejected if Z-Score > 2.5.

## Fusion XRF
| Analytical results for Al2O3 in OREAS 503c (Indicative Value 14.4 wt.%) |  |  | Indicative
Al2O3 | Round | Replicate | BV Geo | 1
| No | No | Perth | wt.%
|  |  | BF*XRF | 2
2
| 1 | 1 | 14.4 | 1
| 1 | 2 | 14.4 | 3
| Mean |  | 14.4 | 16
| Median |  | 14.4 | 14.4
| Std Dev. |  | 0 | 9
| Rel.Std.Dev. |  | 0%
| PDM3 |  | 2.22e-14%
| Z-Score (Absolute) |  | NA
| Analytical results for CaO in OREAS 503c (Indicative Value 3.79 wt.%) |  |  | Indicative
CaO | Round | Replicate | BV Geo | 1
| No | No | Perth | wt.%
|  |  | BF*XRF | 2
2
| 1 | 1 | 3.79 | 1
| 1 | 2 | 3.78 | 4
| Mean |  | 3.785 | 16
| Median |  | 3.785 | 3.785
| Std Dev. |  | 0.0070711 | 10
| Rel.Std.Dev. |  | 0.1868%
| PDM3 |  | 0%
| Z-Score (Absolute) |  | NA
| Analytical results for Cl in OREAS 503c (Indicative Value 105 ppm) |  |  | Indicative
Cl | Round | Replicate | BV Geo | 1
| No | No | Perth | ppm
|  |  | BF*XRF | 0
0
| 1 | 1 | 90 | 1
| 1 | 2 | 120 | 5
| Mean |  | 105 | 16
| Median |  | 105 | 105
| Std Dev. |  | 21.2132 | 11
| Rel.Std.Dev. |  | 20.2%
| PDM3 |  | 0%
| Z-Score (Absolute) |  | NA
| Analytical results for Cu in OREAS 503c (Indicative Value 0.533 wt.%) |  |  | Indicative
Cu | Round | Replicate | BV Geo | 1
| No | No | Perth | wt.%
|  |  | BF*XRF | 3
3
| 1 | 1 | 0.533 | 1
| 1 | 2 | 0.533 | 6
| Mean |  | 0.533 | 16
| Median |  | 0.533 | 0.533
| Std Dev. |  | 0 | 12
| Rel.Std.Dev. |  | 0%
| PDM3 |  | 0%
| Z-Score (Absolute) |  | NA
| Analytical results for Fe2O3 in OREAS 503c (Indicative Value 7.39 wt.%) |  |  | Indicative
Fe2O3 | Round | Replicate | BV Geo | 1
| No | No | Perth | wt.%
|  |  | BF*XRF | 2
2
| 1 | 1 | 7.38 | 1
| 1 | 2 | 7.39 | 7
| Mean |  | 7.385 | 16
| Median |  | 7.385 | 7.385
| Std Dev. |  | 0.0070711 | 13
| Rel.Std.Dev. |  | 0.09575%
| PDM3 |  | 0%
| Z-Score (Absolute) |  | NA
| Analytical results for K2O in OREAS 503c (Indicative Value 3.89 wt.%) |  |  | Indicative
K2O | Round | Replicate | BV Geo | 1
| No | No | Perth | wt.%
|  |  | BF*XRF | 2
2
| 1 | 1 | 3.89 | 1
| 1 | 2 | 3.88 | 8
| Mean |  | 3.885 | 16
| Median |  | 3.885 | 3.885
| Std Dev. |  | 0.0070711 | 14
| Rel.Std.Dev. |  | 0.182%
| PDM3 |  | 2.22e-14%
| Z-Score (Absolute) |  | NA
| Analytical results for MgO in OREAS 503c (Indicative Value 2.62 wt.%) |  |  | Indicative
MgO | Round | Replicate | BV Geo | 1
| No | No | Perth | wt.%
|  |  | BF*XRF | 2
2
| 1 | 1 | 2.61 | 1
| 1 | 2 | 2.62 | 3
| Mean |  | 2.615 | 16
| Median |  | 2.615 | 2.615
| Std Dev. |  | 0.0070711 | 9
| Rel.Std.Dev. |  | 0.2704%
| PDM3 |  | 0%
| Z-Score (Absolute) |  | NA
| Analytical results for MnO in OREAS 503c (Indicative Value 0.07 wt.%) |  |  | Indicative
MnO | Round | Replicate | BV Geo | 1
| No | No | Perth | wt.%
|  |  | BF*XRF | 3
3
| 1 | 1 | 0.07 | 1
| 1 | 2 | 0.07 | 4
| Mean |  | 0.07 | 16
| Median |  | 0.07 | 0.07
| Std Dev. |  | 0 | 10
| Rel.Std.Dev. |  | 0%
| PDM3 |  | 0%
| Z-Score (Absolute) |  | NA
| Analytical results for Na2O in OREAS 503c (Indicative Value 2.69 wt.%) |  |  | Indicative
Na2O | Round | Replicate | BV Geo | 1
| No | No | Perth | wt.%
|  |  | BF*XRF | 2
2
| 1 | 1 | 2.7 | 1
| 1 | 2 | 2.68 | 5
| Mean |  | 2.69 | 16
| Median |  | 2.69 | 2.69
| Std Dev. |  | 0.014142 | 11
| Rel.Std.Dev. |  | 0.5257%
| PDM3 |  | 2.22e-14%
| Z-Score (Absolute) |  | NA
| Analytical results for Ni in OREAS 503c (Indicative Value 45 ppm) |  |  | Indicative
Ni | Round | Replicate | BV Geo | 1
| No | No | Perth | ppm
|  |  | BF*XRF | 1
1
| 1 | 1 | 40 | 1
| 1 | 2 | 50 | 6
| Mean |  | 45 | 16
| Median |  | 45 | 45
| Std Dev. |  | 7.0711 | 12
| Rel.Std.Dev. |  | 15.71%
| PDM3 |  | 0%
| Z-Score (Absolute) |  | NA
| Analytical results for P in OREAS 503c (Indicative Value 0.099 wt.%) |  |  | Indicative
P | Round | Replicate | BV Geo | 1
| No | No | Perth | wt.%
|  |  | BF*XRF | 3
3
| 1 | 1 | 0.099 | 1
| 1 | 2 | 0.099 | 7
| Mean |  | 0.099 | 16
| Median |  | 0.099 | 0.099
| Std Dev. |  | 0 | 13
| Rel.Std.Dev. |  | 0%
| PDM3 |  | 0%
| Z-Score (Absolute) |  | NA
| Analytical results for S in OREAS 503c (Indicative Value 0.569 wt.%) |  |  | Indicative
S | Round | Replicate | BV Geo | 1
| No | No | Perth | wt.%
|  |  | BF*XRF | 3
3
| 1 | 1 | 0.561 | 1
| 1 | 2 | 0.576 | 8
| Mean |  | 0.5685 | 16
| Median |  | 0.5685 | 0.5685
| Std Dev. |  | 0.010607 | 14
| Rel.Std.Dev. |  | 1.866%
| PDM3 |  | 0%
| Z-Score (Absolute) |  | NA
| Analytical results for SiO2 in OREAS 503c (Indicative Value 61.54 wt.%) |  |  | Indicative
SiO2 | Round | Replicate | BV Geo | 1
| No | No | Perth | wt.%
|  |  | BF*XRF | 2
2
| 1 | 1 | 61.57 | 1
| 1 | 2 | 61.5 | 3
| Mean |  | 61.535 | 16
| Median |  | 61.535 | 61.535
| Std Dev. |  | 0.049497 | 9
| Rel.Std.Dev. |  | 0.08044%
| PDM3 |  | 0%
| Z-Score (Absolute) |  | NA
| Analytical results for TiO2 in OREAS 503c (Indicative Value 0.765 wt.%) |  |  | Indicative
TiO2 | Round | Replicate | BV Geo | 1
| No | No | Perth | wt.%
|  |  | BF*XRF | 3
3
| 1 | 1 | 0.76 | 1
| 1 | 2 | 0.77 | 4
| Mean |  | 0.765 | 16
| Median |  | 0.765 | 0.765
| Std Dev. |  | 0.0070711 | 10
| Rel.Std.Dev. |  | 0.9243%
| PDM3 |  | 0%
| Z-Score (Absolute) |  | NA
| Analytical results for Zn in OREAS 503c (Indicative Value 90 ppm) |  |  | Indicative
Zn | Round | Replicate | BV Geo | 1
| No | No | Perth | ppm
|  |  | BF*XRF | 0
0
| 1 | 1 | 90 | 1
| 1 | 2 | 90 | 5
| Mean |  | 90 | 16
| Median |  | 90 | 90
| Std Dev. |  | 0 | 11
| Rel.Std.Dev. |  | 0%
| PDM3 |  | -1.11e-14%
| Z-Score (Absolute) |  | NA
| Analytical results for ZrO2 in OREAS 503c (Indicative Value 325 ppm) |  |  | Indicative
ZrO2 | Round | Replicate | BV Geo | 1
| No | No | Perth | ppm
|  |  | BF*XRF | 0
0
| 1 | 1 | 320 | 1
| 1 | 2 | 330 | 6
| Mean |  | 325 | 16
| Median |  | 325 | 325
| Std Dev. |  | 7.0711 | 12
| Rel.Std.Dev. |  | 2.176%
| PDM3 |  | 0%
| Z-Score (Absolute) |  | NA
Note on C13: Z-Scores have been calculated inclusive of individual outliers. In general, laboratory batches are rejected if Z-Score > 2.5.
Note on C27: Z-Scores have been calculated inclusive of individual outliers. In general, laboratory batches are rejected if Z-Score > 2.5.
Note on C41: Z-Scores have been calculated inclusive of individual outliers. In general, laboratory batches are rejected if Z-Score > 2.5.
Note on C55: Z-Scores have been calculated inclusive of individual outliers. In general, laboratory batches are rejected if Z-Score > 2.5.
Note on C69: Z-Scores have been calculated inclusive of individual outliers. In general, laboratory batches are rejected if Z-Score > 2.5.
Note on C83: Z-Scores have been calculated inclusive of individual outliers. In general, laboratory batches are rejected if Z-Score > 2.5.
Note on C97: Z-Scores have been calculated inclusive of individual outliers. In general, laboratory batches are rejected if Z-Score > 2.5.
Note on C111: Z-Scores have been calculated inclusive of individual outliers. In general, laboratory batches are rejected if Z-Score > 2.5.
Note on C125: Z-Scores have been calculated inclusive of individual outliers. In general, laboratory batches are rejected if Z-Score > 2.5.
Note on C139: Z-Scores have been calculated inclusive of individual outliers. In general, laboratory batches are rejected if Z-Score > 2.5.
Note on C153: Z-Scores have been calculated inclusive of individual outliers. In general, laboratory batches are rejected if Z-Score > 2.5.
Note on C167: Z-Scores have been calculated inclusive of individual outliers. In general, laboratory batches are rejected if Z-Score > 2.5.
Note on C181: Z-Scores have been calculated inclusive of individual outliers. In general, laboratory batches are rejected if Z-Score > 2.5.
Note on C195: Z-Scores have been calculated inclusive of individual outliers. In general, laboratory batches are rejected if Z-Score > 2.5.
Note on C209: Z-Scores have been calculated inclusive of individual outliers. In general, laboratory batches are rejected if Z-Score > 2.5.
Note on C223: Z-Scores have been calculated inclusive of individual outliers. In general, laboratory batches are rejected if Z-Score > 2.5.

## Thermograv
| Analytical results for LOI1000 in OREAS 503c (Indicative Value 1.35 wt.%) |  |  | Indicative
LOI1000 | Round | Replicate | BV Geo | 1
| No | No | Perth | wt.%
|  |  | LOI*TGA | 2
2
| 1 | 1 | 1.36 | 1
| 1 | 2 | 1.34 | 10
| Mean |  | 1.35 | 16
| Median |  | 1.35 | 1.35
| Std Dev. |  | 0.014142 | 16
| Rel.Std.Dev. |  | 1.048%
| PDM3 |  | 0%
| Z-Score (Absolute) |  | NA
Note on C13: Z-Scores have been calculated inclusive of individual outliers. In general, laboratory batches are rejected if Z-Score > 2.5.

## Laser Ablation
| Analytical results for Ag in OREAS 503c (Indicative Value 0.8 ppm) |  |  | Indicative
Ag | Round | Replicate | BV Geo | 1
| No | No | Perth | ppm
|  |  | ABL*MS | 3
3
| 1 | 1 | 0.8 | 1
| 1 | 2 | 0.8 | 12
| Mean |  | 0.8 | 16
| Median |  | 0.8 | 0.8
| Std Dev. |  | 0 | 18
| Rel.Std.Dev. |  | 0%
| PDM3 |  | 0%
| Z-Score (Absolute) |  | NA
| Analytical results for As in OREAS 503c (Indicative Value 34.8 ppm) |  |  | Indicative
As | Round | Replicate | BV Geo | 1
| No | No | Perth | ppm
|  |  | ABL*MS | 1
1
| 1 | 1 | 33.8 | 1
| 1 | 2 | 35.8 | 13
| Mean |  | 34.8 | 16
| Median |  | 34.8 | 34.8
| Std Dev. |  | 1.4142 | 19
| Rel.Std.Dev. |  | 4.064%
| PDM3 |  | 0%
| Z-Score (Absolute) |  | NA
| Analytical results for Ba in OREAS 503c (Indicative Value 1005 ppm) |  |  | Indicative
Ba | Round | Replicate | BV Geo | 1
| No | No | Perth | ppm
|  |  | ABL*MS | 0
0
| 1 | 1 | 989 | 1
| 1 | 2 | 1020 | 14
| Mean |  | 1004.5 | 16
| Median |  | 1004.5 | 1004.5
| Std Dev. |  | 21.9203 | 20
| Rel.Std.Dev. |  | 2.182%
| PDM3 |  | 2.22e-14%
| Z-Score (Absolute) |  | NA
| Analytical results for Be in OREAS 503c (Indicative Value 2.8 ppm) |  |  | Indicative
Be | Round | Replicate | BV Geo | 1
| No | No | Perth | ppm
|  |  | ABL*MS | 2
2
| 1 | 1 | 2.2 | 1
| 1 | 2 | 3.4 | 15
| Mean |  | 2.8 | 16
| Median |  | 2.8 | 2.8
| Std Dev. |  | 0.84853 | 21
| Rel.Std.Dev. |  | 30.3%
| PDM3 |  | 0%
| Z-Score (Absolute) |  | NA
| Analytical results for Bi in OREAS 503c (Indicative Value 0.67 ppm) |  |  | Indicative
Bi | Round | Replicate | BV Geo | 1
| No | No | Perth | ppm
|  |  | ABL*MS | 2
2
| 1 | 1 | 0.68 | 1
| 1 | 2 | 0.66 | 16
| Mean |  | 0.67 | 16
| Median |  | 0.67 | 0.67
| Std Dev. |  | 0.014142 | 22
| Rel.Std.Dev. |  | 2.111%
| PDM3 |  | 0%
| Z-Score (Absolute) |  | NA
| Analytical results for Cd in OREAS 503c (Indicative Value 0.4 ppm) |  |  | Indicative
Cd | Round | Replicate | BV Geo | 1
| No | No | Perth | ppm
|  |  | ABL*MS | 2
2
| 1 | 1 | 0.4 | 1
| 1 | 2 | 0.4 | 17
| Mean |  | 0.4 | 16
| Median |  | 0.4 | 0.4
| Std Dev. |  | 0 | 23
| Rel.Std.Dev. |  | 0%
| PDM3 |  | 0%
| Z-Score (Absolute) |  | NA
| Analytical results for Ce in OREAS 503c (Indicative Value 63 ppm) |  |  | Indicative
Ce | Round | Replicate | BV Geo | 1
| No | No | Perth | ppm
|  |  | ABL*MS | 0
0
| 1 | 1 | 61.9 | 1
| 1 | 2 | 64.3 | 18
| Mean |  | 63.1 | 16
| Median |  | 63.1 | 63.1
| Std Dev. |  | 1.6971 | 24
| Rel.Std.Dev. |  | 2.689%
| PDM3 |  | -1.11e-14%
| Z-Score (Absolute) |  | NA
| Analytical results for Co in OREAS 503c (Indicative Value 15.6 ppm) |  |  | Indicative
Co | Round | Replicate | BV Geo | 1
| No | No | Perth | ppm
|  |  | ABL*MS | 1
1
| 1 | 1 | 15.3 | 1
| 1 | 2 | 15.9 | 19
| Mean |  | 15.6 | 16
| Median |  | 15.6 | 15.6
| Std Dev. |  | 0.42426 | 25
| Rel.Std.Dev. |  | 2.72%
| PDM3 |  | 0%
| Z-Score (Absolute) |  | NA
| Analytical results for Cr in OREAS 503c (Indicative Value 92 ppm) |  |  | Indicative
Cr | Round | Replicate | BV Geo | 1
| No | No | Perth | ppm
|  |  | ABL*MS | 0
0
| 1 | 1 | 83 | 1
| 1 | 2 | 100 | 20
| Mean |  | 91.5 | 16
| Median |  | 91.5 | 91.5
| Std Dev. |  | 12.0208 | 26
| Rel.Std.Dev. |  | 13.14%
| PDM3 |  | 0%
| Z-Score (Absolute) |  | NA
| Analytical results for Cs in OREAS 503c (Indicative Value 10.3 ppm) |  |  | Indicative
Cs | Round | Replicate | BV Geo | 1
| No | No | Perth | ppm
|  |  | ABL*MS | 1
1
| 1 | 1 | 10.3 | 1
| 1 | 2 | 10.2 | 21
| Mean |  | 10.25 | 16
| Median |  | 10.25 | 10.25
| Std Dev. |  | 0.070711 | 27
| Rel.Std.Dev. |  | 0.6899%
| PDM3 |  | 0%
| Z-Score (Absolute) |  | NA
| Analytical results for Cu in OREAS 503c (Indicative Value 0.521 wt.%) |  |  | Indicative
Cu | Round | Replicate | BV Geo | 1
| No | No | Perth | wt.%
|  |  | ABL*MS | 3
3
| 1 | 1 | 0.522 | 1
| 1 | 2 | 0.519 | 6
| Mean |  | 0.5205 | 16
| Median |  | 0.5205 | 0.5205
| Std Dev. |  | 0.0021213 | 28
| Rel.Std.Dev. |  | 0.4076%
| PDM3 |  | 0%
| Z-Score (Absolute) |  | NA
| Analytical results for Dy in OREAS 503c (Indicative Value 4.5 ppm) |  |  | Indicative
Dy | Round | Replicate | BV Geo | 1
| No | No | Perth | ppm
|  |  | ABL*MS | 2
2
| 1 | 1 | 4.53 | 1
| 1 | 2 | 4.47 | 23
| Mean |  | 4.5 | 16
| Median |  | 4.5 | 4.5
| Std Dev. |  | 0.042426 | 29
| Rel.Std.Dev. |  | 0.9428%
| PDM3 |  | 0%
| Z-Score (Absolute) |  | NA
| Analytical results for Er in OREAS 503c (Indicative Value 2.49 ppm) |  |  | Indicative
Er | Round | Replicate | BV Geo | 1
| No | No | Perth | ppm
|  |  | ABL*MS | 2
2
| 1 | 1 | 2.38 | 1
| 1 | 2 | 2.6 | 24
| Mean |  | 2.49 | 16
| Median |  | 2.49 | 2.49
| Std Dev. |  | 0.15556 | 30
| Rel.Std.Dev. |  | 6.248%
| PDM3 |  | 0%
| Z-Score (Absolute) |  | NA
| Analytical results for Eu in OREAS 503c (Indicative Value 1.18 ppm) |  |  | Indicative
Eu | Round | Replicate | BV Geo | 1
| No | No | Perth | ppm
|  |  | ABL*MS | 2
2
| 1 | 1 | 1.21 | 1
| 1 | 2 | 1.14 | 25
| Mean |  | 1.175 | 16
| Median |  | 1.175 | 1.175
| Std Dev. |  | 0.049497 | 31
| Rel.Std.Dev. |  | 4.213%
| PDM3 |  | -2.22e-14%
| Z-Score (Absolute) |  | NA
| Analytical results for Ga in OREAS 503c (Indicative Value 17.2 ppm) |  |  | Indicative
Ga | Round | Replicate | BV Geo | 1
| No | No | Perth | ppm
|  |  | ABL*MS | 1
1
| 1 | 1 | 16.4 | 1
| 1 | 2 | 18 | 26
| Mean |  | 17.2 | 16
| Median |  | 17.2 | 17.2
| Std Dev. |  | 1.1314 | 32
| Rel.Std.Dev. |  | 6.578%
| PDM3 |  | 0%
| Z-Score (Absolute) |  | NA
| Analytical results for Gd in OREAS 503c (Indicative Value 5.04 ppm) |  |  | Indicative
Gd | Round | Replicate | BV Geo | 1
| No | No | Perth | ppm
|  |  | ABL*MS | 2
2
| 1 | 1 | 4.91 | 1
| 1 | 2 | 5.17 | 27
| Mean |  | 5.04 | 16
| Median |  | 5.04 | 5.04
| Std Dev. |  | 0.18385 | 33
| Rel.Std.Dev. |  | 3.648%
| PDM3 |  | 0%
| Z-Score (Absolute) |  | NA
| Analytical results for Ge in OREAS 503c (Indicative Value 1.35 ppm) |  |  | Indicative
Ge | Round | Replicate | BV Geo | 1
| No | No | Perth | ppm
|  |  | ABL*MS | 2
2
| 1 | 1 | 1.35 | 1
| 1 | 2 | 1.35 | 28
| Mean |  | 1.35 | 16
| Median |  | 1.35 | 1.35
| Std Dev. |  | 0 | 34
| Rel.Std.Dev. |  | 0%
| PDM3 |  | 0%
| Z-Score (Absolute) |  | NA
| Analytical results for Hf in OREAS 503c (Indicative Value 6.84 ppm) |  |  | Indicative
Hf | Round | Replicate | BV Geo | 1
| No | No | Perth | ppm
|  |  | ABL*MS | 2
2
| 1 | 1 | 6.59 | 1
| 1 | 2 | 7.08 | 12
| Mean |  | 6.835 | 16
| Median |  | 6.835 | 6.835
| Std Dev. |  | 0.34648 | 18
| Rel.Std.Dev. |  | 5.069%
| PDM3 |  | 0%
| Z-Score (Absolute) |  | NA
| Analytical results for Ho in OREAS 503c (Indicative Value 0.95 ppm) |  |  | Indicative
Ho | Round | Replicate | BV Geo | 1
| No | No | Perth | ppm
|  |  | ABL*MS | 2
2
| 1 | 1 | 0.89 | 1
| 1 | 2 | 1 | 13
| Mean |  | 0.945 | 16
| Median |  | 0.945 | 0.945
| Std Dev. |  | 0.077782 | 19
| Rel.Std.Dev. |  | 8.231%
| PDM3 |  | 2.22e-14%
| Z-Score (Absolute) |  | NA
| Analytical results for In in OREAS 503c (Indicative Value 0.13 ppm) |  |  | Indicative
In | Round | Replicate | BV Geo | 1
| No | No | Perth | ppm
|  |  | ABL*MS | 2
2
| 1 | 1 | 0.15 | 1
| 1 | 2 | 0.1 | 14
| Mean |  | 0.125 | 16
| Median |  | 0.125 | 0.125
| Std Dev. |  | 0.035355 | 20
| Rel.Std.Dev. |  | 28.28%
| PDM3 |  | 0%
| Z-Score (Absolute) |  | NA
| Analytical results for La in OREAS 503c (Indicative Value 33.6 ppm) |  |  | Indicative
La | Round | Replicate | BV Geo | 1
| No | No | Perth | ppm
|  |  | ABL*MS | 1
1
| 1 | 1 | 33.1 | 1
| 1 | 2 | 34.1 | 15
| Mean |  | 33.6 | 16
| Median |  | 33.6 | 33.6
| Std Dev. |  | 0.70711 | 21
| Rel.Std.Dev. |  | 2.104%
| PDM3 |  | 0%
| Z-Score (Absolute) |  | NA
| Analytical results for Lu in OREAS 503c (Indicative Value 0.38 ppm) |  |  | Indicative
Lu | Round | Replicate | BV Geo | 1
| No | No | Perth | ppm
|  |  | ABL*MS | 2
2
| 1 | 1 | 0.39 | 1
| 1 | 2 | 0.36 | 16
| Mean |  | 0.375 | 16
| Median |  | 0.375 | 0.375
| Std Dev. |  | 0.021213 | 22
| Rel.Std.Dev. |  | 5.657%
| PDM3 |  | 0%
| Z-Score (Absolute) |  | NA
| Analytical results for Mn in OREAS 503c (Indicative Value 0.056 wt.%) |  |  | Indicative
Mn | Round | Replicate | BV Geo | 1
| No | No | Perth | wt.%
|  |  | ABL*MS | 3
3
| 1 | 1 | 0.0551 | 1
| 1 | 2 | 0.0575 | 17
| Mean |  | 0.0563 | 16
| Median |  | 0.0563 | 0.0563
| Std Dev. |  | 0.0016971 | 23
| Rel.Std.Dev. |  | 3.014%
| PDM3 |  | -1.11e-14%
| Z-Score (Absolute) |  | NA
| Analytical results for Mo in OREAS 503c (Indicative Value 320 ppm) |  |  | Indicative
Mo | Round | Replicate | BV Geo | 1
| No | No | Perth | ppm
|  |  | ABL*MS | 0
0
| 1 | 1 | 314 | 1
| 1 | 2 | 326 | 18
| Mean |  | 320 | 16
| Median |  | 320 | 320
| Std Dev. |  | 8.4853 | 24
| Rel.Std.Dev. |  | 2.652%
| PDM3 |  | 0%
| Z-Score (Absolute) |  | NA
| Analytical results for Nb in OREAS 503c (Indicative Value 16.3 ppm) |  |  | Indicative
Nb | Round | Replicate | BV Geo | 1
| No | No | Perth | ppm
|  |  | ABL*MS | 1
1
| 1 | 1 | 15.6 | 1
| 1 | 2 | 16.9 | 19
| Mean |  | 16.25 | 16
| Median |  | 16.25 | 16.25
| Std Dev. |  | 0.91924 | 25
| Rel.Std.Dev. |  | 5.657%
| PDM3 |  | 0%
| Z-Score (Absolute) |  | NA
| Analytical results for Nd in OREAS 503c (Indicative Value 28.1 ppm) |  |  | Indicative
Nd | Round | Replicate | BV Geo | 1
| No | No | Perth | ppm
|  |  | ABL*MS | 1
1
| 1 | 1 | 27.9 | 1
| 1 | 2 | 28.2 | 20
| Mean |  | 28.05 | 16
| Median |  | 28.05 | 28.05
| Std Dev. |  | 0.21213 | 26
| Rel.Std.Dev. |  | 0.7563%
| PDM3 |  | -1.11e-14%
| Z-Score (Absolute) |  | NA
| Analytical results for Ni in OREAS 503c (Indicative Value 44 ppm) |  |  | Indicative
Ni | Round | Replicate | BV Geo | 1
| No | No | Perth | ppm
|  |  | ABL*MS | 1
1
| 1 | 1 | 36 | 1
| 1 | 2 | 52 | 6
| Mean |  | 44 | 16
| Median |  | 44 | 44
| Std Dev. |  | 11.3137 | 27
| Rel.Std.Dev. |  | 25.71%
| PDM3 |  | 0%
| Z-Score (Absolute) |  | NA
| Analytical results for Pb in OREAS 503c (Indicative Value 20.5 ppm) |  |  | Indicative
Pb | Round | Replicate | BV Geo | 1
| No | No | Perth | ppm
|  |  | ABL*MS | 1
1
| 1 | 1 | 20 | 1
| 1 | 2 | 21 | 22
| Mean |  | 20.5 | 16
| Median |  | 20.5 | 20.5
| Std Dev. |  | 0.70711 | 28
| Rel.Std.Dev. |  | 3.449%
| PDM3 |  | 0%
| Z-Score (Absolute) |  | NA
| Analytical results for Pr in OREAS 503c (Indicative Value 7.85 ppm) |  |  | Indicative
Pr | Round | Replicate | BV Geo | 1
| No | No | Perth | ppm
|  |  | ABL*MS | 2
2
| 1 | 1 | 7.65 | 1
| 1 | 2 | 8.04 | 23
| Mean |  | 7.845 | 16
| Median |  | 7.845 | 7.845
| Std Dev. |  | 0.27577 | 29
| Rel.Std.Dev. |  | 3.515%
| PDM3 |  | -1.11e-14%
| Z-Score (Absolute) |  | NA
| Analytical results for Rb in OREAS 503c (Indicative Value 176 ppm) |  |  | Indicative
Rb | Round | Replicate | BV Geo | 1
| No | No | Perth | ppm
|  |  | ABL*MS | 0
0
| 1 | 1 | 171 | 1
| 1 | 2 | 180 | 24
| Mean |  | 175.5 | 16
| Median |  | 175.5 | 175.5
| Std Dev. |  | 6.364 | 30
| Rel.Std.Dev. |  | 3.626%
| PDM3 |  | 0%
| Z-Score (Absolute) |  | NA
| Analytical results for Re in OREAS 503c (Indicative Value 25 ppb) |  |  | Indicative
Re | Round | Replicate | BV Geo | 1
| No | No | Perth | ppb
|  |  | ABL*MS | 1
1
| 1 | 1 | 20 | 1
| 1 | 2 | 30 | 25
| Mean |  | 25 | 16
| Median |  | 25 | 25
| Std Dev. |  | 7.0711 | 31
| Rel.Std.Dev. |  | 28.28%
| PDM3 |  | 0%
| Z-Score (Absolute) |  | NA
| Analytical results for Sb in OREAS 503c (Indicative Value 3.4 ppm) |  |  | Indicative
Sb | Round | Replicate | BV Geo | 1
| No | No | Perth | ppm
|  |  | ABL*MS | 2
2
| 1 | 1 | 3.3 | 1
| 1 | 2 | 3.5 | 26
| Mean |  | 3.4 | 16
| Median |  | 3.4 | 3.4
| Std Dev. |  | 0.14142 | 32
| Rel.Std.Dev. |  | 4.159%
| PDM3 |  | 0%
| Z-Score (Absolute) |  | NA
| Analytical results for Sc in OREAS 503c (Indicative Value 12.5 ppm) |  |  | Indicative
Sc | Round | Replicate | BV Geo | 1
| No | No | Perth | ppm
|  |  | ABL*MS | 1
1
| 1 | 1 | 11.6 | 1
| 1 | 2 | 13.3 | 27
| Mean |  | 12.45 | 16
| Median |  | 12.45 | 12.45
| Std Dev. |  | 1.2021 | 33
| Rel.Std.Dev. |  | 9.655%
| PDM3 |  | 0%
| Z-Score (Absolute) |  | NA
| Analytical results for Se in OREAS 503c (Indicative Value < 5 ppm) |  |  | Indicative
Se | Round | Replicate | BV Geo | 1
| No | No | Perth | ppm
|  |  | ABL*MS | 2
2
| 1 | 1 | < 5 | 1
| 1 | 2 | < 5 | 28
| Mean |  |  | 16
| Median |  |  | < 5
| Std Dev. |  |  | 34
Rel.Std.Dev.
PDM3
| Z-Score (Absolute) |  | NA
| Analytical results for Sm in OREAS 503c (Indicative Value 5.4 ppm) |  |  | Indicative
Sm | Round | Replicate | BV Geo | 1
| No | No | Perth | ppm
|  |  | ABL*MS | 2
2
| 1 | 1 | 5.44 | 1
| 1 | 2 | 5.36 | 12
| Mean |  | 5.4 | 16
| Median |  | 5.4 | 5.4
| Std Dev. |  | 0.056569 | 18
| Rel.Std.Dev. |  | 1.048%
| PDM3 |  | 0%
| Z-Score (Absolute) |  | NA
| Analytical results for Sn in OREAS 503c (Indicative Value 3.9 ppm) |  |  | Indicative
Sn | Round | Replicate | BV Geo | 1
| No | No | Perth | ppm
|  |  | ABL*MS | 2
2
| 1 | 1 | 4 | 1
| 1 | 2 | 3.8 | 13
| Mean |  | 3.9 | 16
| Median |  | 3.9 | 3.9
| Std Dev. |  | 0.14142 | 19
| Rel.Std.Dev. |  | 3.626%
| PDM3 |  | 0%
| Z-Score (Absolute) |  | NA
| Analytical results for Sr in OREAS 503c (Indicative Value 321 ppm) |  |  | Indicative
Sr | Round | Replicate | BV Geo | 1
| No | No | Perth | ppm
|  |  | ABL*MS | 0
0
| 1 | 1 | 320 | 1
| 1 | 2 | 322 | 14
| Mean |  | 321 | 16
| Median |  | 321 | 321
| Std Dev. |  | 1.4142 | 20
| Rel.Std.Dev. |  | 0.4406%
| PDM3 |  | 0%
| Z-Score (Absolute) |  | NA
| Analytical results for Ta in OREAS 503c (Indicative Value 1.14 ppm) |  |  | Indicative
Ta | Round | Replicate | BV Geo | 1
| No | No | Perth | ppm
|  |  | ABL*MS | 2
2
| 1 | 1 | 1.13 | 1
| 1 | 2 | 1.14 | 15
| Mean |  | 1.135 | 16
| Median |  | 1.135 | 1.135
| Std Dev. |  | 0.0070711 | 21
| Rel.Std.Dev. |  | 0.623%
| PDM3 |  | -2.22e-14%
| Z-Score (Absolute) |  | NA
| Analytical results for Tb in OREAS 503c (Indicative Value 0.67 ppm) |  |  | Indicative
Tb | Round | Replicate | BV Geo | 1
| No | No | Perth | ppm
|  |  | ABL*MS | 2
2
| 1 | 1 | 0.63 | 1
| 1 | 2 | 0.71 | 16
| Mean |  | 0.67 | 16
| Median |  | 0.67 | 0.67
| Std Dev. |  | 0.056569 | 22
| Rel.Std.Dev. |  | 8.443%
| PDM3 |  | -1.11e-14%
| Z-Score (Absolute) |  | NA
| Analytical results for Te in OREAS 503c (Indicative Value 0.5 ppm) |  |  | Indicative
Te | Round | Replicate | BV Geo | 1
| No | No | Perth | ppm
|  |  | ABL*MS | 2
2
| 1 | 1 | 0.4 | 1
| 1 | 2 | 0.6 | 17
| Mean |  | 0.5 | 16
| Median |  | 0.5 | 0.5
| Std Dev. |  | 0.14142 | 23
| Rel.Std.Dev. |  | 28.28%
| PDM3 |  | 0%
| Z-Score (Absolute) |  | NA
| Analytical results for Th in OREAS 503c (Indicative Value 16.3 ppm) |  |  | Indicative
Th | Round | Replicate | BV Geo | 1
| No | No | Perth | ppm
|  |  | ABL*MS | 1
1
| 1 | 1 | 15.8 | 1
| 1 | 2 | 16.8 | 18
| Mean |  | 16.3 | 16
| Median |  | 16.3 | 16.3
| Std Dev. |  | 0.70711 | 24
| Rel.Std.Dev. |  | 4.338%
| PDM3 |  | 0%
| Z-Score (Absolute) |  | NA
| Analytical results for Ti in OREAS 503c (Indicative Value 0.463 wt.%) |  |  | Indicative
Ti | Round | Replicate | BV Geo | 1
| No | No | Perth | wt.%
|  |  | ABL*MS | 3
3
| 1 | 1 | 0.449 | 1
| 1 | 2 | 0.477 | 19
| Mean |  | 0.463 | 16
| Median |  | 0.463 | 0.463
| Std Dev. |  | 0.019799 | 25
| Rel.Std.Dev. |  | 4.276%
| PDM3 |  | -1.11e-14%
| Z-Score (Absolute) |  | NA
| Analytical results for Tl in OREAS 503c (Indicative Value 0.9 ppm) |  |  | Indicative
Tl | Round | Replicate | BV Geo | 1
| No | No | Perth | ppm
|  |  | ABL*MS | 2
2
| 1 | 1 | 0.8 | 1
| 1 | 2 | 1 | 20
| Mean |  | 0.9 | 16
| Median |  | 0.9 | 0.9
| Std Dev. |  | 0.14142 | 26
| Rel.Std.Dev. |  | 15.71%
| PDM3 |  | 0%
| Z-Score (Absolute) |  | NA
| Analytical results for Tm in OREAS 503c (Indicative Value 0.37 ppm) |  |  | Indicative
Tm | Round | Replicate | BV Geo | 1
| No | No | Perth | ppm
|  |  | ABL*MS | 2
2
| 1 | 1 | 0.36 | 1
| 1 | 2 | 0.37 | 21
| Mean |  | 0.365 | 16
| Median |  | 0.365 | 0.365
| Std Dev. |  | 0.0070711 | 27
| Rel.Std.Dev. |  | 1.937%
| PDM3 |  | 0%
| Z-Score (Absolute) |  | NA
| Analytical results for U in OREAS 503c (Indicative Value 4.83 ppm) |  |  | Indicative
U | Round | Replicate | BV Geo | 1
| No | No | Perth | ppm
|  |  | ABL*MS | 2
2
| 1 | 1 | 4.75 | 1
| 1 | 2 | 4.9 | 22
| Mean |  | 4.825 | 16
| Median |  | 4.825 | 4.825
| Std Dev. |  | 0.10607 | 28
| Rel.Std.Dev. |  | 2.198%
| PDM3 |  | 0%
| Z-Score (Absolute) |  | NA
| Analytical results for V in OREAS 503c (Indicative Value 130 ppm) |  |  | Indicative
V | Round | Replicate | BV Geo | 1
| No | No | Perth | ppm
|  |  | ABL*MS | 0
0
| 1 | 1 | 129 | 1
| 1 | 2 | 131 | 23
| Mean |  | 130 | 16
| Median |  | 130 | 130
| Std Dev. |  | 1.4142 | 29
| Rel.Std.Dev. |  | 1.088%
| PDM3 |  | 0%
| Z-Score (Absolute) |  | NA
| Analytical results for W in OREAS 503c (Indicative Value 4.25 ppm) |  |  | Indicative
W | Round | Replicate | BV Geo | 1
| No | No | Perth | ppm
|  |  | ABL*MS | 2
2
| 1 | 1 | 4.5 | 1
| 1 | 2 | 4 | 24
| Mean |  | 4.25 | 16
| Median |  | 4.25 | 4.25
| Std Dev. |  | 0.35355 | 30
| Rel.Std.Dev. |  | 8.319%
| PDM3 |  | 0%
| Z-Score (Absolute) |  | NA
| Analytical results for Y in OREAS 503c (Indicative Value 24.4 ppm) |  |  | Indicative
Y | Round | Replicate | BV Geo | 1
| No | No | Perth | ppm
|  |  | ABL*MS | 1
1
| 1 | 1 | 24.1 | 1
| 1 | 2 | 24.6 | 25
| Mean |  | 24.35 | 16
| Median |  | 24.35 | 24.35
| Std Dev. |  | 0.35355 | 31
| Rel.Std.Dev. |  | 1.452%
| PDM3 |  | 0%
| Z-Score (Absolute) |  | NA
| Analytical results for Yb in OREAS 503c (Indicative Value 2.51 ppm) |  |  | Indicative
Yb | Round | Replicate | BV Geo | 1
| No | No | Perth | ppm
|  |  | ABL*MS | 2
2
| 1 | 1 | 2.79 | 1
| 1 | 2 | 2.22 | 26
| Mean |  | 2.505 | 16
| Median |  | 2.505 | 2.505
| Std Dev. |  | 0.40305 | 32
| Rel.Std.Dev. |  | 16.09%
| PDM3 |  | 0%
| Z-Score (Absolute) |  | NA
| Analytical results for Zn in OREAS 503c (Indicative Value 83 ppm) |  |  | Indicative
Zn | Round | Replicate | BV Geo | 1
| No | No | Perth | ppm
|  |  | ABL*MS | 0
0
| 1 | 1 | 80 | 1
| 1 | 2 | 85 | 5
| Mean |  | 82.5 | 16
| Median |  | 82.5 | 82.5
| Std Dev. |  | 3.5355 | 33
| Rel.Std.Dev. |  | 4.285%
| PDM3 |  | 0%
| Z-Score (Absolute) |  | NA
| Analytical results for Zr in OREAS 503c (Indicative Value 234 ppm) |  |  | Indicative
Zr | Round | Replicate | BV Geo | 1
| No | No | Perth | ppm
|  |  | ABL*MS | 0
0
| 1 | 1 | 229 | 1
| 1 | 2 | 239 | 28
| Mean |  | 234 | 16
| Median |  | 234 | 234
| Std Dev. |  | 7.0711 | 34
| Rel.Std.Dev. |  | 3.022%
| PDM3 |  | 0%
| Z-Score (Absolute) |  | NA
Note on C13: Z-Scores have been calculated inclusive of individual outliers. In general, laboratory batches are rejected if Z-Score > 2.5.
Note on C27: Z-Scores have been calculated inclusive of individual outliers. In general, laboratory batches are rejected if Z-Score > 2.5.
Note on C41: Z-Scores have been calculated inclusive of individual outliers. In general, laboratory batches are rejected if Z-Score > 2.5.
Note on C55: Z-Scores have been calculated inclusive of individual outliers. In general, laboratory batches are rejected if Z-Score > 2.5.
Note on C69: Z-Scores have been calculated inclusive of individual outliers. In general, laboratory batches are rejected if Z-Score > 2.5.
Note on C83: Z-Scores have been calculated inclusive of individual outliers. In general, laboratory batches are rejected if Z-Score > 2.5.
Note on C97: Z-Scores have been calculated inclusive of individual outliers. In general, laboratory batches are rejected if Z-Score > 2.5.
Note on C111: Z-Scores have been calculated inclusive of individual outliers. In general, laboratory batches are rejected if Z-Score > 2.5.
Note on C125: Z-Scores have been calculated inclusive of individual outliers. In general, laboratory batches are rejected if Z-Score > 2.5.
Note on C139: Z-Scores have been calculated inclusive of individual outliers. In general, laboratory batches are rejected if Z-Score > 2.5.
Note on C153: Z-Scores have been calculated inclusive of individual outliers. In general, laboratory batches are rejected if Z-Score > 2.5.
Note on C167: Z-Scores have been calculated inclusive of individual outliers. In general, laboratory batches are rejected if Z-Score > 2.5.
Note on C181: Z-Scores have been calculated inclusive of individual outliers. In general, laboratory batches are rejected if Z-Score > 2.5.
Note on C195: Z-Scores have been calculated inclusive of individual outliers. In general, laboratory batches are rejected if Z-Score > 2.5.
Note on C209: Z-Scores have been calculated inclusive of individual outliers. In general, laboratory batches are rejected if Z-Score > 2.5.
Note on C223: Z-Scores have been calculated inclusive of individual outliers. In general, laboratory batches are rejected if Z-Score > 2.5.
Note on C237: Z-Scores have been calculated inclusive of individual outliers. In general, laboratory batches are rejected if Z-Score > 2.5.
Note on C251: Z-Scores have been calculated inclusive of individual outliers. In general, laboratory batches are rejected if Z-Score > 2.5.
Note on C265: Z-Scores have been calculated inclusive of individual outliers. In general, laboratory batches are rejected if Z-Score > 2.5.
Note on C279: Z-Scores have been calculated inclusive of individual outliers. In general, laboratory batches are rejected if Z-Score > 2.5.
Note on C293: Z-Scores have been calculated inclusive of individual outliers. In general, laboratory batches are rejected if Z-Score > 2.5.
Note on C307: Z-Scores have been calculated inclusive of individual outliers. In general, laboratory batches are rejected if Z-Score > 2.5.
Note on C321: Z-Scores have been calculated inclusive of individual outliers. In general, laboratory batches are rejected if Z-Score > 2.5.
Note on C335: Z-Scores have been calculated inclusive of individual outliers. In general, laboratory batches are rejected if Z-Score > 2.5.
Note on C349: Z-Scores have been calculated inclusive of individual outliers. In general, laboratory batches are rejected if Z-Score > 2.5.
Note on C363: Z-Scores have been calculated inclusive of individual outliers. In general, laboratory batches are rejected if Z-Score > 2.5.
Note on C377: Z-Scores have been calculated inclusive of individual outliers. In general, laboratory batches are rejected if Z-Score > 2.5.
Note on C391: Z-Scores have been calculated inclusive of individual outliers. In general, laboratory batches are rejected if Z-Score > 2.5.
Note on C405: Z-Scores have been calculated inclusive of individual outliers. In general, laboratory batches are rejected if Z-Score > 2.5.
Note on C419: Z-Scores have been calculated inclusive of individual outliers. In general, laboratory batches are rejected if Z-Score > 2.5.
Note on C433: Z-Scores have been calculated inclusive of individual outliers. In general, laboratory batches are rejected if Z-Score > 2.5.
Note on C447: Z-Scores have been calculated inclusive of individual outliers. In general, laboratory batches are rejected if Z-Score > 2.5.
Note on C461: Z-Scores have been calculated inclusive of individual outliers. In general, laboratory batches are rejected if Z-Score > 2.5.
Note on C475: Z-Scores have been calculated inclusive of individual outliers. In general, laboratory batches are rejected if Z-Score > 2.5.
Note on C489: Z-Scores have been calculated inclusive of individual outliers. In general, laboratory batches are rejected if Z-Score > 2.5.
Note on C503: Z-Scores have been calculated inclusive of individual outliers. In general, laboratory batches are rejected if Z-Score > 2.5.
Note on C517: Z-Scores have been calculated inclusive of individual outliers. In general, laboratory batches are rejected if Z-Score > 2.5.
Note on C531: Z-Scores have been calculated inclusive of individual outliers. In general, laboratory batches are rejected if Z-Score > 2.5.
Note on C545: Z-Scores have been calculated inclusive of individual outliers. In general, laboratory batches are rejected if Z-Score > 2.5.
Note on C559: Z-Scores have been calculated inclusive of individual outliers. In general, laboratory batches are rejected if Z-Score > 2.5.
Note on C573: Z-Scores have been calculated inclusive of individual outliers. In general, laboratory batches are rejected if Z-Score > 2.5.
Note on C587: Z-Scores have been calculated inclusive of individual outliers. In general, laboratory batches are rejected if Z-Score > 2.5.
Note on C601: Z-Scores have been calculated inclusive of individual outliers. In general, laboratory batches are rejected if Z-Score > 2.5.
Note on C615: Z-Scores have been calculated inclusive of individual outliers. In general, laboratory batches are rejected if Z-Score > 2.5.
Note on C629: Z-Scores have been calculated inclusive of individual outliers. In general, laboratory batches are rejected if Z-Score > 2.5.
Note on C643: Z-Scores have been calculated inclusive of individual outliers. In general, laboratory batches are rejected if Z-Score > 2.5.
Note on C657: Z-Scores have been calculated inclusive of individual outliers. In general, laboratory batches are rejected if Z-Score > 2.5.
Note on C671: Z-Scores have been calculated inclusive of individual outliers. In general, laboratory batches are rejected if Z-Score > 2.5.
Note on C685: Z-Scores have been calculated inclusive of individual outliers. In general, laboratory batches are rejected if Z-Score > 2.5.
Note on C699: Z-Scores have been calculated inclusive of individual outliers. In general, laboratory batches are rejected if Z-Score > 2.5.
Note on C713: Z-Scores have been calculated inclusive of individual outliers. In general, laboratory batches are rejected if Z-Score > 2.5.

## 4-Acid
| Analytical results for Ag in OREAS 503c (Certified Value 0.83 ppm) | [31 empty] | Certified
Ag | Round | Replicate | Lab | Lab | Lab | Lab | Lab | Lab | Lab | Lab | Lab | Lab | Lab | Lab | Lab | Lab | Lab | Lab | Lab | Lab | Lab | [11 empty] | 1
| No | No | 1.01 | 1.02 | 1.04 | 1.05 | 1.06 | 1.07 | 1.08 | 1.09 | 1.10 | 1.11 | 1.13 | 1.14 | 1.16 | 1.18 | 1.19 | 1.20 | 1.21 | 1.23 | 1.24 | [11 empty] | ppm
|  |  | 4A*MS | 4A*OES/MS | 4A*OES/MS | 4A*OES/MS | 4A*OES/MS | 4A*OES/MS | 4A*OES/MS | 4A*OES/MS | 4A*MS | 4A*OES | 4A*OES/MS | 4A*OES | 4A*OES/MS | 4A*OES/MS | 4A*OES/MS | 4A*OES/MS | 4A*OES | 4A*MS | 4A*MS | [11 empty] | 3
3
| 1 | 1 | 0.98 | 0.82 | 0.96 | 0.86 | 0.86 | 0.86 | 0.87 | 0.84 | 0.82 | 0.77643 | 0.86 | 0.706 | 0.79 | 0.79 | 1.03 | 0.76 | 0.72609 | 0.68 | 0.65 | [11 empty] | 1
| 1 | 2 | 0.91 | 0.75 | 0.95 | 0.85 | 0.83 | 0.88 | 0.9 | 0.8 | 0.85 | 0.75646 | 0.87 | 0.672 | 0.77 | 0.82 | 1.02 | 0.73 | 0.70298 | 0.83 | 0.66 | [11 empty] | 12
| 1 | 3 | 0.95 | 0.91 | 0.94 | 0.87 | 0.87 | 0.84 | 0.87 | 0.83 | 0.85 | 0.76452 | 0.87 | 0.641 | 0.79 | 0.8 | 1.05 | 0.78 | 0.71408 | 0.73 | 0.76 | [11 empty] | 16
| 1 | 4 | 0.97 | 0.82 | 0.9 | 0.86 | 0.84 | 0.84 | 0.86 | 0.85 | 0.84 | 0.75457 | 0.85 | 0.692 | 0.58 | 0.79 | 1.06 | 0.77 | 0.73352 | 0.74 | 0.74 | [11 empty] | 0.82956
| 1 | 5 | 0.96 | 0.9 | 0.87 | 0.91 | 0.83 | 0.83 | 0.8 | 0.81 | 0.88 | 0.76818 | 0.82 | 0.697 | 0.76 | 0.82 | 1 | 0.79 | 0.62884 | 0.78 | 0.78 | [11 empty] | 9
| 1 | 6 | 0.85 | 0.89 | 0.94 | 0.87 | 0.88 | 0.89 | 0.89 | 0.83 | 0.85 | 0.75601 | 0.9 | 0.684 | 0.77 | 0.78 | 1.05 | 0.78 | 0.74948 | 0.78 | 0.86
| Mean |  | 0.93667 | 0.84833 | 0.92667 | 0.87 | 0.85167 | 0.85667 | 0.865 | 0.82667 | 0.84833 | 0.76269 | 0.86167 | 0.682 | 0.74333 | 0.8 | 1.035 | 0.76833 | 0.70916 | 0.75667 | 0.74167
| Median |  | 0.955 | 0.855 | 0.94 | 0.865 | 0.85 | 0.85 | 0.87 | 0.83 | 0.85 | 0.76049 | 0.865 | 0.688 | 0.77 | 0.795 | 1.04 | 0.775 | 0.72008 | 0.76 | 0.75
| Std Dev. |  | 0.048854 | 0.062423 | 0.034448 | 0.020976 | 0.02137 | 0.024221 | 0.035071 | 0.018619 | 0.019408 | 0.0086226 | 0.026394 | 0.023178 | 0.080911 | 0.016733 | 0.022583 | 0.02137 | 0.042473 | 0.05164 | 0.078592
| Rel.Std.Dev. |  | 5.216% | 7.358% | 3.717% | 2.411% | 2.509% | 2.827% | 4.054% | 2.252% | 2.288% | 1.131% | 3.063% | 3.398% | 10.88% | 2.092% | 2.182% | 2.781% | 5.989% | 6.825% | 10.6%
| PDM3 |  | 12.91% | 2.263% | 11.71% | 4.875% | 2.665% | 3.268% | 4.272% | -0.3485% | 2.263% | -8.06% | 3.871% | -17.79% | -10.39% | -3.563% | 24.77% | -7.38% | -14.51% | -8.787% | -10.59%
| Z-Score (Absolute) |  | 0.76 | 0 | 0.67 | 0.19 | 0.03 | 0.07 | 0.14 | 0.19 | 0 | 0.74 | 0.11 | 1.43 | 0.9 | 0.42 | 1.61 | 0.69 | 1.2 | 0.79 | 0.92
Results from laboratories 3, 12, 17, 25, 26, 28-31 were removed due to their 0.1ppm or '<LLD' reading resolution.
| Analytical results for Al in OREAS 503c (Certified Value 7.37 wt.%) | [31 empty] | Certified
Al | Round | Replicate | Lab | Lab | Lab | Lab | Lab | Lab | Lab | Lab | Lab | Lab | Lab | Lab | Lab | Lab | Lab | Lab | Lab | Lab | Lab | Lab | Lab | Lab | Lab | Lab | Lab | Lab | Lab | Lab | Lab | Lab | 1
| No | No | 1.01 | 1.02 | 1.03 | 1.04 | 1.05 | 1.06 | 1.07 | 1.08 | 1.09 | 1.10 | 1.11 | 1.12 | 1.13 | 1.14 | 1.15 | 1.16 | 1.17 | 1.18 | 1.19 | 1.20 | 1.21 | 1.23 | 1.24 | 1.25 | 1.26 | 1.27 | 1.28 | 1.29 | 1.30 | 1.31 | wt.%
|  |  | 4A*OES | 4A*OES/MS | 4A*MS | 4A*OES/MS | 4A*OES/MS | 4A*OES/MS | 4A*OES/MS | 4A*OES/MS | 4A*OES/MS | 4A*OES | 4A*OES | 4A*OES | 4A*OES/MS | 4A*OES | 4A*OES | 4A*OES/MS | 4A*OES | 4A*OES/MS | 4A*OES/MS | 4A*OES/MS | 4A*OES | 4A*MS | 4A*MS | 4A*OES | 4A*OES | 4A*OES | 4A*OES | 4A*OES | 4A*OES | 4A*OES | 2
3
| 1 | 1 | 7.59 | 7.0803 | 7.12 | 7.14 | 7.11 | 7.5 | 7.05 | 6.89 | 7.16 | 7.6612 | 7.3031 | 7.31 | 7.69 | 8.36 | 7.8584 | 7.3975 | 6.558 | 7.6 | 7 | 7.02 | 7.8272 | 6.99 | 6.96 | 7.57 | 7.58 | 4.9014 |  | 7.7779 | 7.81 | 7.94 | 1
| 1 | 2 | 7.75 | 6.9065 | 7.15 | 7.24 | 7.24 | 7.66 | 6.82 | 6.63 | 6.98 | 7.7765 | 7.2833 | 7.39 | 7.69 | 8.012 | 7.9114 | 7.5075 | 6.888 | 7.38 | 6.92 | 6.9 | 7.4689 | 6.68 | 6.98 | 7.57 | 7.75 | 4.8437 |  | 7.7409 | 7.79 | 7.89 | 0
| 1 | 3 | 7.76 | 6.9689 | 7.34 | 7.22 | 7.03 | 7.77 | 7.23 | 6.96 | 7.21 | 7.7754 | 7.2046 | 7.35 | 7.6 | 7.455 | 7.9631 | 7.755 | 6.849 | 7.17 | 6.95 | 7.09 | 7.3515 | 6.71 | 7.1 | 7.57 | 7.56 | 4.7585 | 7.219 | 7.6153 | 7.86 | 7.69 | 16
| 1 | 4 | 7.77 | 7.0478 | 7.25 | 7.17 | 7.29 | 7.32 | 7.29 | 6.8 | 7.42 | 7.7741 | 7.2538 | 7.24 | 7.61 | 8.118 | 7.8653 | 8.03 | 7.132 | 7.51 | 7.11 | 6.97 | 7.4305 | 6.8 | 7.07 | 7.57 | 7.58 | 4.8632 | 7.261 | 7.1078 | 7.91 | 7.75 | 7.3689
| 1 | 5 | 7.66 | 6.9833 | 6.95 | 7.09 | 7.2 | 7.27 | 7.32 | 6.62 | 7.07 | 7.6337 | 7.2516 | 7.35 | 7.63 | 8.157 | 7.8397 | 7.37 | 6.993 | 7.45 | 6.9 | 7.06 | 7.1529 | 6.83 | 7.11 | 7.51 | 7.8 | 4.8609 |  | 7.3719 | 8.22 | 7.93 | 10
| 1 | 6 | 7.6 | 6.9505 | 6.91 | 7.34 | 7.27 | 7.56 | 7.53 | 6.75 | 7.15 | 7.6962 | 7.2054 | 7.28 | 7.66 | 7.532 | 7.8533 | 7.7825 | 7.191 | 7.31 | 7.07 | 7.07 | 7.2443 | 6.63 | 7.1 | 7.62 | 7.62 |  |  | 7.6222 | 8.18 | 8.24
| Mean |  | 7.6883 | 6.9896 | 7.12 | 7.2 | 7.19 | 7.5133 | 7.2067 | 6.775 | 7.165 | 7.7195 | 7.2503 | 7.32 | 7.6467 | 7.939 | 7.8818 | 7.6404 | 6.9352 | 7.4033 | 6.9917 | 7.0183 | 7.4126 | 6.7733 | 7.0533 | 7.5683 | 7.6483 | 4.8455 | 7.24 | 7.5393 | 7.9617 | 7.9067
| Median |  | 7.705 | 6.9761 | 7.135 | 7.195 | 7.22 | 7.53 | 7.26 | 6.775 | 7.155 | 7.7351 | 7.2527 | 7.33 | 7.645 | 8.065 | 7.8618 | 7.6312 | 6.9405 | 7.415 | 6.975 | 7.04 | 7.391 | 6.755 | 7.085 | 7.57 | 7.6 | 4.8609 | 7.24 | 7.6188 | 7.885 | 7.91
| Std Dev. |  | 0.082321 | 0.064057 | 0.16685 | 0.087407 | 0.101 | 0.19305 | 0.24451 | 0.13693 | 0.14869 | 0.064278 | 0.039993 | 0.054406 | 0.039328 | 0.36388 | 0.046675 | 0.2588 | 0.22779 | 0.15227 | 0.084242 | 0.071949 | 0.23448 | 0.12972 | 0.066232 | 0.034881 | 0.10128 | 0.053019 | 0.029698 | 0.25473 | 0.18968 | 0.19211
| Rel.Std.Dev. |  | 1.071% | 0.9165% | 2.343% | 1.214% | 1.405% | 2.569% | 3.393% | 2.021% | 2.075% | 0.8327% | 0.5516% | 0.7432% | 0.5143% | 4.583% | 0.5922% | 3.387% | 3.285% | 2.057% | 1.205% | 1.025% | 3.163% | 1.915% | 0.939% | 0.4609% | 1.324% | 1.094% | 0.4102% | 3.379% | 2.382% | 2.43%
| PDM3 |  | 4.335% | -5.148% | -3.378% | -2.292% | -2.428% | 1.96% | -2.201% | -8.059% | -2.767% | 4.758% | -1.609% | -0.6634% | 3.77% | 7.737% | 6.961% | 3.685% | -5.886% | 0.4675% | -5.119% | -4.757% | 0.5926% | -8.082% | -4.282% | 2.707% | 3.792% | -34.24% | -1.749% | 2.313% | 8.044% | 7.298%
| Z-Score (Absolute) |  | 0.94 | 0.69 | 0.39 | 0.2 | 0.22 | 0.53 | 0.18 | 1.19 | 0.28 | 1.02 | 0.08 | 0.08 | 0.85 | 1.53 | 1.4 | 0.83 | 0.82 | 0.28 | 0.69 | 0.62 | 0.3 | 1.2 | 0.54 | 0.66 | 0.85 | 5.71 | 0.11 | 0.59 | 1.58 | 1.45
| Analytical results for As in OREAS 503c (Certified Value 34.5 ppm) | [31 empty] | Certified
As | Round | Replicate | Lab | Lab | Lab | Lab | Lab | Lab | Lab | Lab | Lab | Lab | Lab | Lab | Lab | Lab | Lab | Lab | Lab | Lab | Lab | Lab | Lab | Lab | Lab | Lab | Lab | Lab | Lab | Lab | Lab |  | 1
| No | No | 1.01 | 1.02 | 1.03 | 1.04 | 1.05 | 1.06 | 1.07 | 1.08 | 1.09 | 1.10 | 1.11 | 1.12 | 1.13 | 1.14 | 1.16 | 1.17 | 1.18 | 1.19 | 1.20 | 1.21 | 1.23 | 1.24 | 1.25 | 1.26 | 1.27 | 1.28 | 1.29 | 1.30 | 1.31 |  | ppm
|  |  | 4A*MS | 4A*OES/MS | 4A*MS | 4A*OES/MS | 4A*OES/MS | 4A*OES/MS | 4A*OES/MS | 4A*OES/MS | 4A*OES/MS | 4A*MS | 4A*OES | 4A*OES | 4A*OES/MS | 4A*OES | 4A*OES/MS | 4A*OES | 4A*OES/MS | 4A*OES/MS | 4A*OES/MS | 4A*OES | 4A*MS | 4A*MS | 4A*MS | 4A*MS | 4A*OES | 4A*OES | 4A*MS | 4A*OES | 4A*MS |  | 1
2
| 1 | 1 | 34 | 36.1 | 28 | 34 | 35.4 | 36.7 | 34.8 | 34.6 | 36.3 | 35.3 | 35.3611 | 33 | 30.9 | 33 | 31.4 | 38.714 | 34 | 33 | 38 | 34.1859 | 26.7 | 30.9 | 33 | 34 | < 5 |  | 36 | 45 | 35 |  | 1
| 1 | 2 | 33 | 37.6 | 29 | 33.5 | 33.6 | 36 | 37.2 | 33.6 | 34 | 36.8 | 34.5898 | 31 | 30.5 | 35 | 33 | 45.674 | 32 | 30 | 35 | 32.5949 | 25.1 | 30 | 38 | 33.5 | < 5 |  | 35 | 42 | 36 |  | 13
| 1 | 3 | 35 | 34.6 | 28 | 32.8 | 33.2 | 38.4 | 35.7 | 36.4 | 34.7 | 37.1 | 36.3558 | 32 | 31.4 | 38 | 32.8 | 41.379 | 33 | 31 | 37 | 31.6194 | 27.8 | 30.4 | 36 | 33.5 | < 5 | 36 | 33 | 44 | 34 |  | 16
| 1 | 4 | 34 | 36.5 | 29 | 33.1 | 34.9 | 35.7 | 32.9 | 35 | 36.8 | 36.6 | 34.9835 | 30 | 31.1 | 31 | 33.6 | 43.353 | 34 | 32 | 35 | 33.8475 | 28.1 | 29.7 | 38 | 39 | < 5 | 36 | 32 | 46 | 35 |  | 34.4716
| 1 | 5 | 35 | 37.1 | 29 | 32.5 | 36.4 | 36.4 | 33.9 | 33.4 | 35.9 | 37.7 | 35.2176 | 34 | 31.6 | 36 | 32.2 | 44.727 | 34 | 33 | 34 | 35.4776 | 29.6 | 29.5 | 39 | 32.5 | < 5 |  | 36 | 42 | 36 |  | 11
| 1 | 6 | 34 | 34.8 | 30 | 35.5 | 37.3 | 38.9 | 35.5 | 35.7 | 34.2 | 35.3 | 35.4262 | 34 | 30.2 | 33 | 31.2 | 44.754 | 33 | 32 | 36 | 31.5159 | 29.3 | 29.1 | 37 | 32 |  |  | 33 | 40 | 38
| Mean |  | 34.1667 | 36.1167 | 28.8333 | 33.5667 | 35.1333 | 37.0167 | 35 | 34.7833 | 35.3167 | 36.4667 | 35.3223 | 32.3333 | 30.95 | 34.3333 | 32.3667 | 43.1002 | 33.3333 | 31.8333 | 35.8333 | 33.2069 | 27.7667 | 29.9333 | 36.8333 | 34.0833 |  | 36 | 34.1667 | 43.1667 | 35.6667
| Median |  | 34 | 36.3 | 29 | 33.3 | 35.15 | 36.55 | 35.15 | 34.8 | 35.3 | 36.7 | 35.2894 | 32.5 | 31 | 34 | 32.5 | 44.04 | 33.5 | 32 | 35.5 | 33.2212 | 27.95 | 29.85 | 37.5 | 33.5 |  | 36 | 34 | 43 | 35.5
| Std Dev. |  | 0.75277 | 1.2123 | 0.75277 | 1.0838 | 1.582 | 1.3197 | 1.4993 | 1.1703 | 1.172 | 0.97707 | 0.59036 | 1.633 | 0.53198 | 2.5033 | 0.94163 | 2.6181 | 0.8165 | 1.169 | 1.472 | 1.5671 | 1.6777 | 0.64704 | 2.137 | 2.5183 |  | 0 | 1.7224 | 2.2286 | 1.3663
| Rel.Std.Dev. |  | 2.203% | 3.357% | 2.611% | 3.229% | 4.503% | 3.565% | 4.284% | 3.365% | 3.319% | 2.679% | 1.671% | 5.05% | 1.719% | 7.291% | 2.909% | 6.074% | 2.449% | 3.672% | 4.108% | 4.719% | 6.042% | 2.162% | 5.802% | 7.389% |  | 0% | 5.041% | 5.163% | 3.831%
| PDM3 |  | -0.8845% | 4.772% | -16.36% | -2.625% | 1.92% | 7.383% | 1.533% | 0.9044% | 2.452% | 5.788% | 2.468% | -6.203% | -10.22% | -0.401% | -6.106% | 25.03% | -3.302% | -7.653% | 3.95% | -3.669% | -19.45% | -13.17% | 6.851% | -1.126% |  | 4.434% | -0.8845% | 25.22% | 3.467%
| Z-Score (Absolute) |  | 0.07 | 0.72 | 2.23 | 0.31 | 0.32 | 1.09 | 0.27 | 0.18 | 0.4 | 0.86 | 0.4 | 0.81 | 1.37 | 0 | 0.8 | 3.55 | 0.4 | 1.01 | 0.61 | 0.46 | 2.66 | 1.78 | 1.01 | 0.1 | 12.88 | 0.67 | 0.07 | 3.57 | 0.54
| Analytical results for B in OREAS 503c (Indicative Value < 20 ppm) | [31 empty] | Indicative
B | Round | Replicate | 1.01: Lab |  | 1
| No | No | 1.01: 1.28 |  | ppm
|  |  | 1.01: 4A*OES |  | 1
1
| 1 | 1 | 1.01: < 20 |  | 1
| 1 | 2 | 1.01: < 20 |  | 30
| Mean | [31 empty] | 16
| Median | [31 empty] | < 20
| Std Dev. | [31 empty] | 36
Rel.Std.Dev.
PDM3
Z-Score (Absolute) | bar: 1.01
| Analytical results for Ba in OREAS 503c (Certified Value 985 ppm) | [31 empty] | Certified
Ba | Round | Replicate | Lab | Lab | Lab | Lab | Lab | Lab | Lab | Lab | Lab | Lab | Lab | Lab | Lab | Lab | Lab | Lab | Lab | Lab | Lab | Lab | Lab | Lab | Lab | Lab | Lab | Lab | Lab | Lab | Lab | Lab | 1
| No | No | 1.01 | 1.02 | 1.03 | 1.04 | 1.05 | 1.06 | 1.07 | 1.08 | 1.09 | 1.10 | 1.11 | 1.12 | 1.13 | 1.14 | 1.15 | 1.16 | 1.17 | 1.18 | 1.19 | 1.20 | 1.21 | 1.23 | 1.24 | 1.25 | 1.26 | 1.27 | 1.28 | 1.29 | 1.30 | 1.31 | ppm
|  |  | 4A*OES | 4A*OES/MS | 4A*MS | 4A*OES/MS | 4A*OES/MS | 4A*OES/MS | 4A*OES/MS | 4A*OES/MS | 4A*OES/MS | 4A*MS | 4A*OES | 4A*OES | 4A*OES/MS | 4A*OES | 4A*OES | 4A*OES/MS | 4A*OES | 4A*OES/MS | 4A*OES/MS | 4A*OES/MS | 4A*OES | 4A*MS | 4A*MS | 4A*MS | 4A*OES | 4A*OES | 4A*OES | 4A*MS | 4A*OES | 4A*MS | 0
0
| 1 | 1 | 956.2 | 925 | 715 | 965 | 1000 | 1010 | 950 | 920 | 990 | 1025.8 | 1040.8942 | 871 | 1010 | 996 | 951.425 | 908.6 | 910.858 | 1010 | 1009 | 1019 | 1051.0678 | 902 | 769 | 991 | 1050 | 826.0602 |  | 1033 | 960 | 1070 | 1
| 1 | 2 | 964 | 909 | 708 | 932 | 990 | 1030 | 910 | 880 | 960 | 1039.2 | 1049.9998 | 865 | 1010 | 990 | 957.252 | 888.7 | 968.137 | 993 | 1045 | 999 | 1014.8267 | 893 | 758 | 1010 | 1060 | 838.5542 |  | 1014 | 964 | 1080 | 14
| 1 | 3 | 971.9 | 923 | 791 | 909 | 990 | 1050 | 960 | 920 | 980 | 1050.9 | 1039.2199 | 919 | 1020 | 1003 | 957.121 | 905.9 | 949.692 | 989 | 996 | 1015 | 1008.0395 | 935 | 775 | 999 | 1070 | 790.2175 | 980 | 1007 | 968 | 1050 | 16
| 1 | 4 | 974.9 | 933 | 904 | 951 | 990 | 980 | 960 | 910 | 1020 | 1050.4 | 1051.635 | 887 | 993 | 1004 | 960.643 | 920.5 | 975.788 | 1030 | 1022 | 994 | 1010.7859 | 923 | 768 | 1010 | 1080 | 797.4731 | 980 | 991 | 983 | 1060 | 984.6171
| 1 | 5 | 959.5 | 932 | 930 | 913 | 1000 | 980 | 980 | 880 | 990 | 1047 | 1034.0374 | 909 | 1020 | 1011 | 957.87 | 911.2 | 956.328 | 980 | 1000 | 1003 | 1011.663 | 920 | 765 | 1050 | 1080 | 819.8913 |  | 1022 | 982 | 1110 | 12
| 1 | 6 | 950.7 | 921 | 924 | 941 | 1010 | 1060 | 1000 | 900 | 990 | 1045.7 | 1039.2861 | 925 | 1000 | 1025 | 952.964 | 945.6 | 1017.536 | 993 | 1048 | 1039 | 1011.8373 | 898 | 758 | 1030 | 1090 |  |  | 1015 | 949 | 1160
| Mean |  | 962.8667 | 923.8333 | 828.6667 | 935.1667 | 996.6667 | 1018.3333 | 960 | 901.6667 | 988.3333 | 1043.1667 | 1042.5121 | 896 | 1008.8333 | 1004.8333 | 956.2125 | 913.4167 | 963.0565 | 999.1667 | 1020 | 1011.5 | 1018.0367 | 911.8333 | 765.5 | 1015 | 1071.6667 | 814.4392 | 980 | 1013.6667 | 967.6667 | 1088.3333
| Median |  | 961.75 | 924 | 847.5 | 936.5 | 995 | 1020 | 960 | 905 | 990 | 1046.35 | 1040.0902 | 898 | 1010 | 1003.5 | 957.1865 | 909.9 | 962.2325 | 993 | 1015.5 | 1009 | 1011.7501 | 911 | 766.5 | 1010 | 1075 | 819.8913 | 980 | 1014.5 | 966 | 1075
| Std Dev. |  | 9.2897 | 8.7274 | 103.857 | 21.7294 | 8.165 | 34.3026 | 30.3315 | 18.3485 | 19.4079 | 9.4929 | 6.8553 | 25.3219 | 10.7781 | 12.2216 | 3.3987 | 18.8757 | 34.9413 | 17.9713 | 22.4054 | 16.4894 | 16.3275 | 16.558 | 6.6558 | 21.5963 | 14.7196 | 20.1299 | 0 | 14.1657 | 13.125 | 40.7022
| Rel.Std.Dev. |  | 0.9648% | 0.9447% | 12.53% | 2.324% | 0.8192% | 3.369% | 3.16% | 2.035% | 1.964% | 0.91% | 0.6576% | 2.826% | 1.068% | 1.216% | 0.3554% | 2.066% | 3.628% | 1.799% | 2.197% | 1.63% | 1.604% | 1.816% | 0.8695% | 2.128% | 1.374% | 2.472% | 0% | 1.397% | 1.356% | 3.74%
| PDM3 |  | -2.209% | -6.173% | -15.84% | -5.022% | 1.224% | 3.424% | -2.5% | -8.425% | 0.3774% | 5.946% | 5.88% | -9% | 2.459% | 2.053% | -2.885% | -7.231% | -2.19% | 1.478% | 3.594% | 2.73% | 3.394% | -7.392% | -22.25% | 3.086% | 8.841% | -17.28% | -0.4689% | 2.95% | -1.722% | 10.53%
| Z-Score (Absolute) |  | 0.42 | 1.2 | 3.08 | 0.97 | 0.25 | 0.68 | 0.48 | 1.64 | 0.08 | 1.17 | 1.16 | 1.75 | 0.49 | 0.41 | 0.55 | 1.4 | 0.42 | 0.3 | 0.71 | 0.54 | 0.67 | 1.43 | 4.33 | 0.61 | 1.73 | 3.36 | 0.08 | 0.58 | 0.33 | 2.06
| Analytical results for Be in OREAS 503c (Certified Value 2.65 ppm) | [31 empty] | Certified
Be | Round | Replicate | Lab | Lab | Lab | Lab | Lab | Lab | Lab | Lab | Lab | Lab | Lab | Lab | Lab | Lab | Lab | Lab | Lab | Lab | Lab | Lab | Lab | Lab | Lab | Lab | Lab | Lab | Lab |  |  |  | 1
| No | No | 1.01 | 1.02 | 1.04 | 1.05 | 1.06 | 1.07 | 1.08 | 1.09 | 1.10 | 1.11 | 1.12 | 1.13 | 1.14 | 1.15 | 1.16 | 1.17 | 1.18 | 1.19 | 1.20 | 1.23 | 1.24 | 1.25 | 1.26 | 1.27 | 1.29 | 1.30 | 1.31 |  |  |  | ppm
|  |  | 4A*MS | 4A*OES/MS | 4A*OES/MS | 4A*OES/MS | 4A*OES/MS | 4A*OES/MS | 4A*OES/MS | 4A*OES/MS | 4A*MS | 4A*OES | 4A*OES | 4A*OES/MS | 4A*OES | 4A*MS | 4A*OES/MS | 4A*OES | 4A*OES/MS | 4A*OES/MS | 4A*OES/MS | 4A*MS | 4A*MS | 4A*MS | 4A*MS | 4A*OES | 4A*MS | 4A*MS | 4A*MS |  |  |  | 2
3
| 1 | 1 | 2.24 | 2.4 | 2.62 | 2.76 | 2.78 | 2.74 | 2.63 | 2.78 | 2.62 | 2.7202 | 2.5 | 2.47 | < 5 | 2.6462 | 2.83 | 2.549 | 2.4 | 2.6 | 3.2 | 2.5 | 2.7 | 2.2 | 3.5 | < 0.5 | 3 | 2.6 | 2.7 |  |  |  | 1
| 1 | 2 | 2.27 | 2.3 | 2.44 | 2.81 | 2.7 | 2.87 | 2.69 | 2.6 | 2.43 | 2.8481 | 2.5 | 2.47 | < 5 | 2.4886 | 2.79 | 2.685 | 2.5 | 2.5 | 2.9 | 2.7 | 2.7 | 2.6 | 3 | < 0.5 | 2.9 | 2.6 | 2.6 |  |  |  | 15
| 1 | 3 | 2.26 | 2.4 | 2.64 | 2.68 | 2.8 | 2.72 | 2.74 | 2.74 | 2.51 | 2.82 | 2.5 | 2.6 | < 5 | 2.6296 | 2.93 | 2.697 | 2.5 | 2.6 | 3.1 | 2.8 | 2.6 | 2.5 | 3.5 | < 0.5 | 2.8 | 2.8 | 2.6 |  |  |  | 16
| 1 | 4 | 2.31 | 2.4 | 2.69 | 2.83 | 2.78 | 2.76 | 2.59 | 2.88 | 2.58 | 2.8024 | 2.5 | 2.62 | < 5 | 2.4892 | 2.92 | 2.741 | 2.5 | 2.6 | 3.2 | 2.6 | 2.7 | 2.4 | 3.5 | < 0.5 | 2.7 | 3 | 2.7 |  |  |  | 2.649
| 1 | 5 | 2.18 | 2.4 | 2.35 | 2.75 | 2.65 | 2.74 | 2.49 | 2.85 | 2.58 | 2.8131 | 2.6 | 2.6 | < 5 | 2.5849 | 2.88 | 2.784 | 2.7 | 2.7 | 2.8 | 2.5 | 2.8 | 2.5 | 3.5 | < 0.5 | 3 | 2.7 | 2.6 |  |  |  | 13
| 1 | 6 | 2.13 | 2.4 | 2.67 | 2.5 | 2.85 | 2.77 | 2.61 | 2.74 | 2.44 | 2.7542 | 2.5 | 2.5 | < 5 | 2.5158 | 2.97 | 2.879 | 2.6 | 2.5 | 2.9 | 2.5 | 2.5 | 2.5 | 3.5 |  | 2.9 | 2.7 | 2.5
| Mean |  | 2.2317 | 2.3833 | 2.5683 | 2.7217 | 2.76 | 2.7667 | 2.625 | 2.765 | 2.5267 | 2.793 | 2.5167 | 2.5433 |  | 2.559 | 2.8867 | 2.7225 | 2.5333 | 2.5833 | 3.0167 | 2.6 | 2.6667 | 2.45 | 3.4167 |  | 2.8833 | 2.7333 | 2.6167
| Median |  | 2.25 | 2.4 | 2.63 | 2.755 | 2.78 | 2.75 | 2.62 | 2.76 | 2.545 | 2.8078 | 2.5 | 2.55 |  | 2.5503 | 2.9 | 2.719 | 2.5 | 2.6 | 3 | 2.55 | 2.7 | 2.5 | 3.5 |  | 2.9 | 2.7 | 2.6
| Std Dev. |  | 0.065549 | 0.040825 | 0.13934 | 0.12057 | 0.072388 | 0.053541 | 0.086197 | 0.099146 | 0.079415 | 0.047021 | 0.040825 | 0.070616 |  | 0.070616 | 0.067132 | 0.11025 | 0.10328 | 0.075277 | 0.17224 | 0.12649 | 0.10328 | 0.13784 | 0.20412 |  | 0.1169 | 0.15055 | 0.075277
| Rel.Std.Dev. |  | 2.937% | 1.713% | 5.425% | 4.43% | 2.623% | 1.935% | 3.284% | 3.586% | 3.143% | 1.684% | 1.622% | 2.777% |  | 2.759% | 2.326% | 4.05% | 4.077% | 2.914% | 5.71% | 4.865% | 3.873% | 5.626% | 5.974% |  | 4.054% | 5.508% | 2.877%
| PDM3 |  | -15.75% | -10.03% | -3.046% | 2.743% | 4.19% | 4.442% | -0.9063% | 4.379% | -4.618% | 5.435% | -4.996% | -3.989% |  | -3.396% | 8.972% | 2.774% | -4.367% | -2.479% | 13.88% | -1.85% | 0.6666% | -7.513% | 28.98% |  | 8.846% | 3.183% | -1.221%
| Z-Score (Absolute) |  | 2.23 | 1.35 | 0.28 | 0.61 | 0.83 | 0.87 | 0.05 | 0.86 | 0.52 | 1.02 | 0.58 | 0.42 | 0.67 | 0.33 | 1.56 | 0.61 | 0.48 | 0.19 | 2.31 | 0.1 | 0.29 | 0.96 | 4.62 | 13.68 | 1.54 | 0.67 | 0
Results from laboratory 3 were removed due to their 1ppm reading resolution.
| Analytical results for Bi in OREAS 503c (Certified Value 0.6 ppm) | [31 empty] | Certified
Bi | Round | Replicate | Lab | Lab | Lab | Lab | Lab | Lab | Lab | Lab | Lab | Lab | Lab | Lab | Lab | Lab | Lab | Lab | Lab | Lab | Lab | Lab | Lab | Lab | Lab | [7 empty] | 1
| No | No | 1.01 | 1.04 | 1.05 | 1.06 | 1.07 | 1.08 | 1.09 | 1.10 | 1.11 | 1.12 | 1.13 | 1.14 | 1.15 | 1.16 | 1.17 | 1.18 | 1.19 | 1.20 | 1.21 | 1.23 | 1.24 | 1.27 | 1.29 | [7 empty] | ppm
|  |  | 4A*MS | 4A*OES/MS | 4A*OES/MS | 4A*OES/MS | 4A*OES/MS | 4A*OES/MS | 4A*OES/MS | 4A*MS | 4A*OES | 4A*OES | 4A*OES/MS | 4A*OES | 4A*MS | 4A*OES/MS | 4A*OES | 4A*OES/MS | 4A*OES/MS | 4A*OES/MS | 4A*OES | 4A*MS | 4A*MS | 4A*OES | 4A*MS | [7 empty] | 2
3
| 1 | 1 | 0.586 | 0.65 | 0.63 | 0.62 | 0.56 | 0.86 | 0.61 | 0.6 | 0.63339 | < 5 | 0.63 | < 5 | 0.5647 | 0.42 | < 5 | 0.57 | 0.6 | 0.57 | < 5 | 0.65 | 0.53 | < 5 | 0.57 | [7 empty] | 1
| 1 | 2 | 0.572 | 0.63 | 0.61 | 0.57 | 0.59 | 0.62 | 0.61 | 0.61 | 0.69759 | < 5 | 0.63 | < 5 | 0.5504 | 0.41 | < 5 | 0.55 | 0.58 | 0.56 | < 5 | 0.68 | 0.53 | < 5 | 0.63 | [7 empty] | 16
| 1 | 3 | 0.587 | 0.58 | 0.64 | 0.59 | 0.55 | 0.64 | 0.59 | 0.61 | 0.66557 | < 5 | 0.63 | < 5 | 0.5544 | 0.43 | < 5 | 0.56 | 0.55 | 0.6 | < 5 | 0.68 | 0.53 | < 5 | 0.62 | [7 empty] | 16
| 1 | 4 | 0.575 | 0.63 | 0.62 | 0.59 | 0.57 | 0.63 | 0.63 | 0.62 | 0.64652 | < 5 | 0.62 | < 5 | 0.5581 | 0.39 | < 5 | 0.54 | 0.6 | 0.59 | < 5 | 0.67 | 0.64 | < 5 | 0.68 | [7 empty] | 0.60078
| 1 | 5 | 0.557 | 0.59 | 0.63 | 0.56 | 0.58 | 0.6 | 0.62 | 0.62 | 0.62356 | < 5 | 0.64 | < 5 | 0.5571 | 0.4 | < 5 | 0.54 | 0.55 | 0.55 | < 5 | 0.7 | 0.53 | < 5 | 0.61 | [7 empty] | 14
| 1 | 6 | 0.543 | 0.64 | 0.64 | 0.61 | 0.58 | 0.63 | 0.61 | 0.62 | 0.68733 | < 5 | 0.64 | < 5 | 0.5632 | 0.48 | < 5 | 0.57 | 0.58 | 0.58 | < 5 | 0.67 | 0.55 |  | 0.61
| Mean |  | 0.57 | 0.62 | 0.62833 | 0.59 | 0.57167 | 0.66333 | 0.61167 | 0.61333 | 0.65899 |  | 0.63167 |  | 0.55798 | 0.42167 |  | 0.555 | 0.57667 | 0.575 |  | 0.675 | 0.55167 |  | 0.62
| Median |  | 0.5735 | 0.63 | 0.63 | 0.59 | 0.575 | 0.63 | 0.61 | 0.615 | 0.65605 |  | 0.63 |  | 0.5576 | 0.415 |  | 0.555 | 0.58 | 0.575 |  | 0.675 | 0.53 |  | 0.615
| Std Dev. |  | 0.017158 | 0.028284 | 0.01169 | 0.022804 | 0.01472 | 0.097297 | 0.013292 | 0.008165 | 0.029675 |  | 0.0075277 |  | 0.0053566 | 0.031885 |  | 0.013784 | 0.022509 | 0.018708 |  | 0.016432 | 0.044008 |  | 0.035777
| Rel.Std.Dev. |  | 3.01% | 4.562% | 1.861% | 3.865% | 2.575% | 14.67% | 2.173% | 1.331% | 4.503% |  | 1.192% |  | 0.96% | 7.562% |  | 2.484% | 3.903% | 3.254% |  | 2.434% | 7.977% |  | 5.77%
| PDM3 |  | -5.124% | 3.199% | 4.586% | -1.795% | -4.846% | 10.41% | 1.812% | 2.089% | 9.689% |  | 5.141% |  | -7.124% | -29.81% |  | -7.621% | -4.014% | -4.292% |  | 12.35% | -8.175% |  | 3.199%
| Z-Score (Absolute) |  | 0.7 | 0 | 0.12 | 0.42 | 0.67 | 0.6 | 0.12 | 0.09 | 0.54 | 26.23 | 0.16 | 26.23 | 0.87 | 2.77 | 26.23 | 0.91 | 0.6 | 0.63 | 26.23 | 0.77 | 0.95 | 26.23 | 0
Results from laboratories 2, 3, 25, 26, 28, 30 & 31 were removed due to their 0.1ppm reading resolution.
| Analytical results for Ca in OREAS 503c (Certified Value 2.63 wt.%) | [31 empty] | Certified
Ca | Round | Replicate | Lab | Lab | Lab | Lab | Lab | Lab | Lab | Lab | Lab | Lab | Lab | Lab | Lab | Lab | Lab | Lab | Lab | Lab | Lab | Lab | Lab | Lab | Lab | Lab | Lab | Lab | Lab | Lab | Lab | Lab | 1
| No | No | 1.01 | 1.02 | 1.03 | 1.04 | 1.05 | 1.06 | 1.07 | 1.08 | 1.09 | 1.10 | 1.11 | 1.12 | 1.13 | 1.14 | 1.15 | 1.16 | 1.17 | 1.18 | 1.19 | 1.20 | 1.21 | 1.23 | 1.24 | 1.25 | 1.26 | 1.27 | 1.28 | 1.29 | 1.30 | 1.31 | wt.%
|  |  | 4A*OES | 4A*OES/MS | 4A*MS | 4A*OES/MS | 4A*OES/MS | 4A*OES/MS | 4A*OES/MS | 4A*OES/MS | 4A*OES/MS | 4A*OES | 4A*OES | 4A*OES | 4A*OES/MS | 4A*OES | 4A*OES | 4A*OES/MS | 4A*OES | 4A*OES/MS | 4A*OES/MS | 4A*OES/MS | 4A*OES | 4A*MS | 4A*MS | 4A*OES | 4A*OES | 4A*OES | 4A*OES | 4A*OES | 4A*OES | 4A*OES | 2
3
| 1 | 1 | 2.82 | 2.4032 | 2.57 | 2.51 | 2.66 | 2.61 | 2.53 | 2.54 | 2.65 | 2.6497 | 2.712 | 2.68 | 2.72 | 2.825 | 2.5282 | 2.1804 | 2.763 | 2.66 | 2.65 | 2.47 | 2.6135 | 2.41 | 2.45 | 2.72 | 2.8 | 2.0122 |  | 2.765 | 2.6 | 2.5 | 1
| 1 | 2 | 2.87 | 2.3375 | 2.58 | 2.55 | 2.64 | 2.68 | 2.42 | 2.44 | 2.61 | 2.6936 | 2.6959 | 2.68 | 2.72 | 2.825 | 2.5248 | 2.1252 | 2.902 | 2.62 | 2.77 | 2.42 | 2.607 | 2.37 | 2.45 | 2.75 | 2.83 | 1.997 |  | 2.7098 | 2.57 | 2.49 | 0
| 1 | 3 | 2.89 | 2.3478 | 2.58 | 2.54 | 2.62 | 2.72 | 2.55 | 2.54 | 2.64 | 2.676 | 2.6727 | 2.67 | 2.75 | 2.785 | 2.5677 | 2.2218 | 2.883 | 2.61 | 2.7 | 2.48 | 2.5649 | 2.33 | 2.51 | 2.74 | 2.84 | 1.9483 | 2.7523 | 2.6897 | 2.56 | 2.44 | 16
| 1 | 4 | 2.9 | 2.396 | 2.6 | 2.53 | 2.66 | 2.57 | 2.58 | 2.49 | 2.75 | 2.6896 | 2.6869 | 2.65 | 2.71 | 2.905 | 2.5428 | 2.277 | 3.005 | 2.66 | 2.69 | 2.42 | 2.5722 | 2.36 | 2.48 | 2.74 | 2.76 | 1.9935 | 2.7444 | 2.5389 | 2.6 | 2.46 | 2.6329
| 1 | 5 | 2.85 | 2.4029 | 2.53 | 2.5 | 2.69 | 2.56 | 2.59 | 2.41 | 2.7 | 2.6575 | 2.6634 | 2.65 | 2.72 | 2.805 | 2.5363 | 2.1942 | 2.944 | 2.62 | 2.67 | 2.52 | 2.5387 | 2.45 | 2.52 | 2.74 | 2.87 | 1.9956 |  | 2.6744 | 2.62 | 2.57 | 15
| 1 | 6 | 2.81 | 2.2928 | 2.58 | 2.59 | 2.68 | 2.73 | 2.67 | 2.49 | 2.63 | 2.6702 | 2.6806 | 2.63 | 2.72 | 2.775 | 2.5052 | 2.2356 | 3.115 | 2.64 | 2.72 | 2.48 | 2.5729 | 2.37 | 2.49 | 2.76 | 2.95 |  |  | 2.7486 | 2.56 | 2.6
| Mean |  | 2.8567 | 2.3634 | 2.5733 | 2.5367 | 2.6583 | 2.645 | 2.5567 | 2.485 | 2.6633 | 2.6728 | 2.6852 | 2.66 | 2.7233 | 2.82 | 2.5342 | 2.2057 | 2.9353 | 2.635 | 2.7 | 2.465 | 2.5782 | 2.3817 | 2.4833 | 2.7417 | 2.8417 | 1.9893 | 2.7483 | 2.6877 | 2.585 | 2.51
| Median |  | 2.86 | 2.3719 | 2.58 | 2.535 | 2.66 | 2.645 | 2.565 | 2.49 | 2.645 | 2.6731 | 2.6837 | 2.66 | 2.72 | 2.815 | 2.5322 | 2.208 | 2.923 | 2.63 | 2.695 | 2.475 | 2.5726 | 2.37 | 2.485 | 2.74 | 2.835 | 1.9956 | 2.7483 | 2.6997 | 2.585 | 2.495
| Std Dev. |  | 0.036697 | 0.044957 | 0.023381 | 0.032042 | 0.025626 | 0.075033 | 0.082381 | 0.05244 | 0.052026 | 0.017318 | 0.017233 | 0.02 | 0.013663 | 0.046368 | 0.020805 | 0.051941 | 0.11896 | 0.021679 | 0.041952 | 0.038859 | 0.027862 | 0.042151 | 0.029439 | 0.013292 | 0.064936 | 0.024068 | 0.0055861 | 0.080616 | 0.0251 | 0.06261
| Rel.Std.Dev. |  | 1.285% | 1.902% | 0.9086% | 1.263% | 0.964% | 2.837% | 3.222% | 2.11% | 1.953% | 0.6479% | 0.6418% | 0.7519% | 0.5017% | 1.644% | 0.821% | 2.355% | 4.053% | 0.8228% | 1.554% | 1.576% | 1.081% | 1.77% | 1.185% | 0.4848% | 2.285% | 1.21% | 0.2033% | 2.999% | 0.971% | 2.494%
| PDM3 |  | 8.5% | -10.24% | -2.262% | -3.654% | 0.9667% | 0.4603% | -2.895% | -5.617% | 1.157% | 1.515% | 1.989% | 1.03% | 3.435% | 7.107% | -3.749% | -16.22% | 11.49% | 0.08048% | 2.549% | -6.376% | -2.077% | -9.541% | -5.68% | 4.132% | 7.93% | -24.44% | 4.386% | 2.083% | -1.819% | -4.667%
| Z-Score (Absolute) |  | 1.43 | 1.82 | 0.44 | 0.68 | 0.12 | 0.03 | 0.55 | 1.02 | 0.15 | 0.22 | 0.3 | 0.13 | 0.55 | 1.18 | 0.7 | 2.86 | 1.94 | 0.03 | 0.39 | 1.15 | 0.41 | 1.7 | 1.03 | 0.67 | 1.33 | 4.28 | 0.71 | 0.31 | 0.36 | 0.86
| Analytical results for Cd in OREAS 503c (Certified Value 0.22 ppm) | [31 empty] | Certified
Cd | Round | Replicate | Lab | Lab | Lab | Lab | Lab | Lab | Lab | Lab | Lab | Lab | Lab | Lab | Lab | Lab | Lab | Lab | Lab | Lab | Lab | Lab | Lab | [9 empty] | 1
| No | No | 1.01 | 1.04 | 1.05 | 1.06 | 1.07 | 1.08 | 1.09 | 1.10 | 1.11 | 1.12 | 1.13 | 1.14 | 1.17 | 1.18 | 1.19 | 1.20 | 1.21 | 1.25 | 1.27 | 1.29 | 1.30 | [9 empty] | ppm
|  |  | 4A*MS | 4A*OES/MS | 4A*OES/MS | 4A*OES/MS | 4A*OES/MS | 4A*OES/MS | 4A*OES/MS | 4A*MS | 4A*OES | 4A*OES | 4A*OES/MS | 4A*OES | 4A*OES | 4A*OES/MS | 4A*OES/MS | 4A*OES/MS | 4A*OES | 4A*MS | 4A*OES | 4A*MS | 4A*OES | [9 empty] | 2
2
| 1 | 1 | 0.43 | 0.31 | 0.17 | 0.17 | 0.2 | 0.21 | 0.22 | 0.22 | 0.21291 | < 1 | 0.25 | < 0.5 | < 1 | 0.34 | 0.33 | < 0.02 | < 1 | < 0.5 | < 0.25 | 0.21 | < 1 | [9 empty] | 1
| 1 | 2 | 0.42 | 0.33 | 0.16 | 0.17 | 0.2 | 0.2 | 0.22 | 0.24 | 0.20879 | < 1 | 0.28 | < 0.5 | < 1 | 0.38 | 0.35 | < 0.02 | < 1 | < 0.5 | < 0.25 | 0.2 | < 1 | [9 empty] | 17
| 1 | 3 | 0.43 | 0.31 | 0.16 | 0.17 | 0.19 | 0.21 | 0.24 | 0.21 | 0.2127 | < 1 | 0.24 | < 0.5 | < 1 | 0.36 | 0.36 | < 0.02 | < 1 | < 0.5 | < 0.25 | 0.24 | < 1 | [9 empty] | 16
| 1 | 4 | 0.43 | 0.3 | 0.2 | 0.18 | 0.19 | 0.21 | 0.2 | 0.24 | 0.212 | < 1 | 0.25 | < 0.5 | < 1 | 0.38 | 0.34 | < 0.02 | < 1 | < 0.5 | < 0.25 | 0.19 | < 1 | [9 empty] | 0.22026
| 1 | 5 | 0.44 | 0.32 | 0.21 | 0.17 | 0.21 | 0.17 | 0.23 | 0.22 | 0.2202 | < 1 | 0.25 | < 0.5 | < 1 | 0.38 | 0.35 | < 0.02 | < 1 | < 0.5 | < 0.25 | 0.21 | < 1 | [9 empty] | 16
| 1 | 6 | 0.44 | 0.31 | 0.16 | 0.21 | 0.22 | 0.2 | 0.24 | 0.23 | 0.2168 | < 1 | 0.31 | < 0.5 | < 1 | 0.34 | 0.32 | < 0.02 | < 1 | < 0.5 |  | 0.23 | < 1
| Mean |  | 0.43167 | 0.31333 | 0.17667 | 0.17833 | 0.20167 | 0.2 | 0.225 | 0.22667 | 0.2139 |  | 0.26333 |  |  | 0.36333 | 0.34167 |  |  |  |  | 0.21333
| Median |  | 0.43 | 0.31 | 0.165 | 0.17 | 0.2 | 0.205 | 0.225 | 0.225 | 0.2128 |  | 0.25 |  |  | 0.37 | 0.345 |  |  |  |  | 0.21
| Std Dev. |  | 0.0075277 | 0.010328 | 0.022509 | 0.016021 | 0.01169 | 0.015492 | 0.015166 | 0.012111 | 0.0040075 |  | 0.026583 |  |  | 0.019664 | 0.01472 |  |  |  |  | 0.018619
| Rel.Std.Dev. |  | 1.744% | 3.296% | 12.74% | 8.984% | 5.797% | 7.746% | 6.74% | 5.343% | 1.874% |  | 10.09% |  |  | 5.412% | 4.308% |  |  |  |  | 8.728%
| PDM3 |  | 95.98% | 42.26% | -19.79% | -19.03% | -8.44% | -9.197% | 2.154% | 2.91% | -2.886% |  | 19.56% |  |  | 64.96% | 55.12% |  |  |  |  | -3.143%
| Z-Score (Absolute) |  | 1.71 | 0.6 | 0.69 | 0.67 | 0.45 | 0.47 | 0.24 | 0.22 | 0.34 | 2.35 | 0.13 | 0 | 2.35 | 1.07 | 0.86 | 2.26 | 2.35 | 0 | 1.18 | 0.34 | 2.35
Results from laboratories 2, 3, 16, 23, 24, 26, 28 & 31 were removed due to their 0.1ppm reading resolution
| Analytical results for Ce in OREAS 503c (Certified Value 63 ppm) | [31 empty] | Certified
Ce | Round | Replicate | Lab | Lab | Lab | Lab | Lab | Lab | Lab | Lab | Lab | Lab | Lab | Lab | Lab | Lab | Lab | Lab | Lab | Lab | Lab | Lab | Lab | Lab | [8 empty] | 1
| No | No | 1.02 | 1.03 | 1.04 | 1.05 | 1.06 | 1.07 | 1.08 | 1.09 | 1.10 | 1.12 | 1.13 | 1.15 | 1.16 | 1.18 | 1.19 | 1.20 | 1.23 | 1.24 | 1.25 | 1.26 | 1.30 | 1.31 | [8 empty] | ppm
|  |  | 4A*OES/MS | 4A*MS | 4A*OES/MS | 4A*OES/MS | 4A*OES/MS | 4A*OES/MS | 4A*OES/MS | 4A*OES/MS | 4A*MS | 4A*OES | 4A*OES/MS | 4A*MS | 4A*OES/MS | 4A*OES/MS | 4A*OES/MS | 4A*OES/MS | 4A*MS | 4A*MS | 4A*MS | 4A*MS | 4A*MS | 4A*MS | [8 empty] | 0
1
| 1 | 1 | 59 | 55 | 65.12 | 62.4 | 63.2 | 63.9 | 68.3 | 64.5 | 63.25 | 58 | 63.6 | 67.7276 | 106.3 | 64.9 | 66.2 | 67.17 | 57.6 | 51.2 | 59.5 | 65 | 61.5 | 57.2 | [8 empty] | 1
| 1 | 2 | 58 | 57 | 62.57 | 67.9 | 62.1 | 67 | 67.3 | 60.9 | 64.23 | 60 | 63.4 | 67.6691 | 122.1 | 64.5 | 65.2 | 64.83 | 57 | 51.8 | 60.8 | 65.5 | 63.2 | 57.4 | [8 empty] | 18
| 1 | 3 | 58 | 58 | 61.56 | 62.1 | 63.5 | 63.6 | 66.4 | 66.5 | 64.74 | 59 | 62.2 | 68.0252 | 120.2 | 65 | 64.3 | 65.75 | 56.8 | 51.8 | 61.6 | 68 | 64.7 | 55 | [8 empty] | 16
| 1 | 4 | 60 | 58 | 63.87 | 65 | 64.1 | 64.8 | 65.7 | 67.1 | 65 | 58 | 63.8 | 67.8517 | 125.2 | 65.7 | 66.3 | 63.64 | 55.7 | 51.2 | 60.1 | 63 | 64.5 | 57.3 | [8 empty] | 62.7973
| 1 | 5 | 59 | 57 | 61.47 | 66.5 | 62.2 | 65.1 | 61.8 | 61 | 65.15 | 56 | 63.1 | 67.8033 | 119.5 | 64.9 | 65.5 | 66.13 | 59.9 | 52.5 | 63.3 | 67.5 | 63.6 | 57.1 | [8 empty] | 17
| 1 | 6 | 54 | 55 | 63.03 | 63.7 | 55.7 | 68.8 | 65.5 | 59.6 | 64.79 | 57 | 63.3 | 67.6732 | 122.1 | 63.6 | 66.3 | 67.16 | 58.3 | 50.7 | 61.6 | 68.5 | 61.5 | 58.2
| Mean |  | 58 | 56.6667 | 62.9367 | 64.6 | 61.8 | 65.5333 | 65.8333 | 63.2667 | 64.5267 | 58 | 63.2333 | 67.7917 | 119.2333 | 64.7667 | 65.6333 | 65.78 | 57.55 | 51.5333 | 61.15 | 66.25 | 63.1667 | 57.0333
| Median |  | 58.5 | 57 | 62.8 | 64.35 | 62.7 | 64.95 | 66.05 | 62.75 | 64.765 | 58 | 63.35 | 67.7655 | 121.15 | 64.9 | 65.85 | 65.94 | 57.3 | 51.5 | 61.2 | 66.5 | 63.4 | 57.25
| Std Dev. |  | 2.0976 | 1.3663 | 1.402 | 2.3048 | 3.0854 | 1.9977 | 2.234 | 3.1891 | 0.69933 | 1.4142 | 0.56095 | 0.13523 | 6.638 | 0.69186 | 0.79917 | 1.3742 | 1.4405 | 0.6314 | 1.3398 | 2.1154 | 1.4052 | 1.0708
| Rel.Std.Dev. |  | 3.617% | 2.411% | 2.228% | 3.568% | 4.993% | 3.048% | 3.393% | 5.041% | 1.084% | 2.438% | 0.8871% | 0.1995% | 5.567% | 1.068% | 1.218% | 2.089% | 2.503% | 1.225% | 2.191% | 3.193% | 2.225% | 1.878%
| PDM3 |  | -7.639% | -9.763% | 0.222% | 2.871% | -1.588% | 4.357% | 4.835% | 0.7475% | 2.754% | -7.639% | 0.6944% | 7.953% | 89.87% | 3.136% | 4.516% | 4.75% | -8.356% | -17.94% | -2.623% | 5.498% | 0.5883% | -9.179%
| Z-Score (Absolute) |  | 1.44 | 1.81 | 0.09 | 0.37 | 0.4 | 0.63 | 0.71 | 0 | 0.35 | 1.44 | 0 | 1.25 | 15.37 | 0.42 | 0.65 | 0.69 | 1.56 | 3.22 | 0.58 | 0.82 | 0.02 | 1.71
| Analytical results for Co in OREAS 503c (Certified Value 14.6 ppm) | [31 empty] | Certified
Co | Round | Replicate | Lab | Lab | Lab | Lab | Lab | Lab | Lab | Lab | Lab | Lab | Lab | Lab | Lab | Lab | Lab | Lab | Lab | Lab | Lab | Lab | Lab | Lab | Lab | Lab | [6 empty] | 1
| No | No | 1.01 | 1.02 | 1.03 | 1.04 | 1.05 | 1.06 | 1.07 | 1.08 | 1.09 | 1.10 | 1.11 | 1.13 | 1.15 | 1.16 | 1.17 | 1.18 | 1.19 | 1.20 | 1.21 | 1.23 | 1.24 | 1.27 | 1.29 | 1.31 | [6 empty] | ppm
|  |  | 4A*OES | 4A*OES/MS | 4A*MS | 4A*OES/MS | 4A*OES/MS | 4A*OES/MS | 4A*OES/MS | 4A*OES/MS | 4A*OES/MS | 4A*MS | 4A*OES | 4A*OES/MS | 4A*MS | 4A*OES/MS | 4A*OES | 4A*OES/MS | 4A*OES/MS | 4A*OES/MS | 4A*OES | 4A*MS | 4A*MS | 4A*OES | 4A*MS | 4A*MS | [6 empty] | 1
2
| 1 | 1 | 13.9 | 13.55 | 16.4 | 15 | 14.7 | 16.1 | 14.6 | 15.4 | 15 | 14.4 | 14.9837 | 14.7 | 14.315 | 18.2 | 14.218 | 14.9 | 14.4 | 14.7 | 14.6379 | 14.2 | 14.1 | < 0.25 | 15.4 | 15 | [6 empty] | 1
| 1 | 2 | 14.3 | 13.4 | 16.9 | 14.4 | 14.4 | 15.6 | 14.8 | 14.8 | 14 | 14.5 | 15.399 | 14.8 | 14.329 | 18.3 | 14.716 | 14.6 | 14.2 | 14.6 | 13.895 | 13.9 | 14 | < 0.25 | 14.8 | 15.4 | [6 empty] | 19
| 1 | 3 | 14.1 | 13.4 | 16.9 | 14.3 | 14.3 | 16.4 | 14.3 | 15.3 | 14.4 | 14.6 | 14.8737 | 15 | 14.469 | 18.7 | 15.01 | 14.7 | 14.4 | 15 | 14.1921 | 14.6 | 14.3 | < 0.25 | 16.9 | 14.9 | [6 empty] | 16
| 1 | 4 | 14 | 13.25 | 15.3 | 14.5 | 14.5 | 15.8 | 14.2 | 14.6 | 14.9 | 14.4 | 14.9387 | 15.2 | 14.31 | 19 | 15.256 | 14.7 | 14.3 | 14.9 | 13.495 | 13.6 | 14.4 | < 0.25 | 14.7 | 15.5 | [6 empty] | 14.5968
| 1 | 5 | 14 | 13.3 | 17 | 13.7 | 14.7 | 15.4 | 14.2 | 14.4 | 14.6 | 14.6 | 15.6217 | 15.1 | 14.436 | 18.9 | 14.407 | 14.7 | 14.6 | 14.6 | 13.7089 | 14.2 | 14.5 | < 0.25 | 15.2 | 15.4 | [6 empty] | 18
| 1 | 6 | 13.8 | 13.15 | 16.6 | 14.7 | 14.7 | 16.5 | 14.8 | 15.2 | 14.7 | 14.5 | 15.0526 | 14.9 | 14.511 | 19.6 | 15.672 | 14.4 | 14.5 | 15.3 | 14.0903 | 14 | 14.2 |  | 14.4 | 15.5
| Mean |  | 14.0167 | 13.3417 | 16.5167 | 14.4333 | 14.55 | 15.9667 | 14.4833 | 14.95 | 14.6 | 14.5 | 15.1449 | 14.95 | 14.395 | 18.7833 | 14.8798 | 14.6667 | 14.4 | 14.85 | 14.0032 | 14.0833 | 14.25 |  | 15.2333 | 15.2833
| Median |  | 14 | 13.35 | 16.75 | 14.45 | 14.6 | 15.95 | 14.45 | 15 | 14.65 | 14.5 | 15.0182 | 14.95 | 14.3825 | 18.8 | 14.863 | 14.7 | 14.4 | 14.8 | 13.9927 | 14.1 | 14.25 |  | 15 | 15.4
| Std Dev. |  | 0.17224 | 0.13934 | 0.63692 | 0.43665 | 0.17607 | 0.44121 | 0.28577 | 0.40866 | 0.36332 | 0.089443 | 0.29748 | 0.18708 | 0.087857 | 0.51153 | 0.54303 | 0.1633 | 0.14142 | 0.27386 | 0.40067 | 0.33714 | 0.18708 |  | 0.89144 | 0.26394
| Rel.Std.Dev. |  | 1.229% | 1.044% | 3.856% | 3.025% | 1.21% | 2.763% | 1.973% | 2.733% | 2.488% | 0.6168% | 1.964% | 1.251% | 0.6103% | 2.723% | 3.649% | 1.113% | 0.9821% | 1.844% | 2.861% | 2.394% | 1.313% |  | 5.852% | 1.727%
| PDM3 |  | -3.975% | -8.599% | 13.15% | -1.12% | -0.3208% | 9.385% | -0.7775% | 2.42% | 0.02178% | -0.6633% | 3.755% | 2.42% | -1.383% | 28.68% | 1.939% | 0.4785% | -1.348% | 1.734% | -4.067% | -3.518% | -2.376% |  | 4.361% | 4.703%
| Z-Score (Absolute) |  | 1 | 2.22 | 3.49 | 0.25 | 0.04 | 2.5 | 0.16 | 0.67 | 0.04 | 0.13 | 1.02 | 0.67 | 0.32 | 7.57 | 0.55 | 0.16 | 0.31 | 0.49 | 1.03 | 0.88 | 0.58 | 25.98 | 1.18 | 1.27
Results from laboratories 12, 14, 25-26, 28 and 30 were removed due to their 1ppm reading resolution.
| Analytical results for Cr in OREAS 503c (Certified Value 68 ppm) | [31 empty] | Certified
Cr | Round | Replicate | Lab | Lab | Lab | Lab | Lab | Lab | Lab | Lab | Lab | Lab | Lab | Lab | Lab | Lab | Lab | Lab | Lab | Lab | Lab | Lab | Lab | Lab | Lab | Lab | Lab | [5 empty] | 1
| No | No | 1.01 | 1.02 | 1.03 | 1.04 | 1.05 | 1.06 | 1.07 | 1.08 | 1.09 | 1.10 | 1.11 | 1.12 | 1.13 | 1.14 | 1.16 | 1.17 | 1.18 | 1.19 | 1.20 | 1.21 | 1.23 | 1.24 | 1.27 | 1.28 | 1.29 | [5 empty] | ppm
|  |  | 4A*OES | 4A*OES/MS | 4A*MS | 4A*OES/MS | 4A*OES/MS | 4A*OES/MS | 4A*OES/MS | 4A*OES/MS | 4A*OES/MS | 4A*OES | 4A*OES | 4A*OES | 4A*OES/MS | 4A*OES | 4A*OES/MS | 4A*OES | 4A*OES/MS | 4A*OES/MS | 4A*OES/MS | 4A*OES | 4A*MS | 4A*MS | 4A*OES | 4A*OES | 4A*OES | [5 empty] | 0
1
| 1 | 1 | 53 | 73 | 68 | 68 | 71 | 72 | 68 | 68 | 70 | 71 | 76.3889 | 66 | 68 | 68 | 63 | 49.401 | 50 | 62 | 68 | 62.2818 | 66.9 | 84.1 | 69.0324 |  | 67 | [5 empty] | 1
| 1 | 2 | 55 | 81 | 68 | 69 | 72 | 70 | 63 | 72 | 68 | 66 | 75.4585 | 67 | 69 | 67 | 62 | 60.967 | 49 | 60 | 66 | 65.6109 | 61.3 | 64.2 | 72.0045 |  | 63 | [5 empty] | 20
| 1 | 3 | 54 | 70 | 66 | 66 | 68 | 68 | 69 | 67 | 74 | 71 | 77.0286 | 66 | 68 | 69 | 62.9 | 58.558 | 49 | 60 | 65 | 68.9342 | 65.1 | 70.6 | 72.8466 | 62 | 63 | [5 empty] | 16
| 1 | 4 | 54 | 75 | 65 | 67 | 72 | 64 | 72 | 64 | 73 | 72 | 77.295 | 67 | 69 | 73 | 66.5 | 58.627 | 43 | 63 | 67 | 66.9643 | 57.6 | 66.7 | 70.2945 | 66 | 70 | [5 empty] | 67.9897
| 1 | 5 | 55 | 72 | 69 | 68 | 73 | 65 | 70 | 64 | 70 | 69 | 77.9523 | 73 | 69 | 76 | 64.4 | 61.891 | 52 | 66 | 67 | 67.8199 | 64.9 | 76.1 | 70.3473 |  | 66 | [5 empty] | 19
| 1 | 6 | 50 | 65 | 68 | 72 | 78 | 68 | 70 | 66 | 69 | 70 | 76.047 | 70 | 68 | 77 | 68.1 | 65.97 | 49 | 63 | 69 | 66.4353 | 59.5 | 67 |  |  | 69
| Mean |  | 53.5 | 72.6667 | 67.3333 | 68.3333 | 72.3333 | 67.8333 | 68.6667 | 66.8333 | 70.6667 | 69.8333 | 76.695 | 68.1667 | 68.5 | 71.6667 | 64.4833 | 59.2357 | 48.6667 | 62.3333 | 67 | 66.3411 | 62.55 | 71.45 | 70.9051 | 64 | 66.3333
| Median |  | 54 | 72.5 | 68 | 68 | 72 | 68 | 69.5 | 66.5 | 70 | 70.5 | 76.7087 | 67 | 68.5 | 71 | 63.7 | 59.797 | 49 | 62.5 | 67 | 66.6998 | 63.1 | 68.8 | 70.3473 | 64 | 66.5
| Std Dev. |  | 1.8708 | 5.3166 | 1.5055 | 2.0656 | 3.266 | 2.9944 | 3.0768 | 2.9944 | 2.3381 | 2.137 | 0.90495 | 2.7869 | 0.54772 | 4.274 | 2.3676 | 5.5308 | 3.0111 | 2.2509 | 1.4142 | 2.2943 | 3.6418 | 7.4471 | 1.514 | 2.8284 | 2.9439
| Rel.Std.Dev. |  | 3.497% | 7.316% | 2.236% | 3.023% | 4.515% | 4.414% | 4.481% | 4.48% | 3.309% | 3.06% | 1.18% | 4.088% | 0.7996% | 5.964% | 3.672% | 9.337% | 6.187% | 3.611% | 2.111% | 3.458% | 5.822% | 10.42% | 2.135% | 4.419% | 4.438%
| PDM3 |  | -21.31% | 6.879% | -0.9654% | 0.5054% | 6.389% | -0.23% | 0.9956% | -1.701% | 3.937% | 2.712% | 12.8% | 0.2602% | 0.7505% | 5.408% | -5.157% | -12.88% | -28.42% | -8.319% | -1.456% | -2.425% | -8.001% | 5.089% | 4.288% | -5.868% | -2.436%
| Z-Score (Absolute) |  | 3.15 | 1.06 | 0.11 | 0.11 | 0.99 | 0 | 0.18 | 0.22 | 0.62 | 0.44 | 1.95 | 0.07 | 0.15 | 0.84 | 0.74 | 1.89 | 4.21 | 1.21 | 0.18 | 0.33 | 1.16 | 0.79 | 0.67 | 0.84 | 0.33
Results from laboratory 25 were removed due to its 10ppm reading resolution. Labs 30-31 were removed due to their 5ppm reading resolution.
| Analytical results for Cs in OREAS 503c (Certified Value 10.3 ppm) | [31 empty] | Certified
Cs | Round | Replicate | Lab | Lab | Lab | Lab | Lab | Lab | Lab | Lab | Lab | Lab | Lab | Lab | Lab | Lab | Lab | Lab | Lab | Lab | Lab | Lab | Lab | Lab | Lab | [7 empty] | 1
| No | No | 1.01 | 1.02 | 1.04 | 1.05 | 1.06 | 1.07 | 1.08 | 1.09 | 1.10 | 1.11 | 1.13 | 1.15 | 1.16 | 1.18 | 1.19 | 1.20 | 1.23 | 1.24 | 1.25 | 1.26 | 1.29 | 1.30 | 1.31 | [7 empty] | ppm
|  |  | 4A*MS | 4A*OES/MS | 4A*OES/MS | 4A*OES/MS | 4A*OES/MS | 4A*OES/MS | 4A*OES/MS | 4A*OES/MS | 4A*MS | 4A*OES | 4A*OES/MS | 4A*MS | 4A*OES/MS | 4A*OES/MS | 4A*OES/MS | 4A*OES/MS | 4A*MS | 4A*MS | 4A*MS | 4A*MS | 4A*MS | 4A*MS | 4A*MS | [7 empty] | 1
2
| 1 | 1 | 10.314 | 8.1 | 10.1 | 10.25 | 10.25 | 10.35 | 10.6 | 10.35 | 10.33 | 10.4128 | 10.4 | 10.147 | 6.6 | 11 | 10 | 10.3 | 9.01 | 8.03 | 9.6 | 11.7 | 9.9 | 10.3 | 10.2 | [7 empty] | 1
| 1 | 2 | 10.268 | 8.3 | 10.07 | 10.2 | 10.2 | 10.2 | 10.6 | 10.1 | 10.34 | 10.862 | 10.2 | 10.1252 | 6.6 | 11 | 10 | 10.1 | 8.98 | 7.86 | 9.6 | 13.1 | 10 | 10.3 | 10.3 | [7 empty] | 21
| 1 | 3 | 10.38 | 8.4 | 9.93 | 10.1 | 10.5 | 9.98 | 10.8 | 10.25 | 10.56 | 10.6038 | 10.9 | 10.179 | 6.6 | 10 | 10 | 10.5 | 8.99 | 8.08 | 9.5 | 11.1 | 10 | 10.4 | 10 | [7 empty] | 16
| 1 | 4 | 10.37 | 8.2 | 9.7 | 10.15 | 10.15 | 10.2 | 10.2 | 10.75 | 10.56 | 10.4044 | 10.8 | 9.999 | 6.5 | 11 | 10 | 10.1 | 8.78 | 8 | 9.6 | 10.2 | 9.8 | 10.5 | 10 | [7 empty] | 10.2599
| 1 | 5 | 10.23 | 8.4 | 9.44 | 10.35 | 9.99 | 10.2 | 9.96 | 10.25 | 10.65 | 10.8008 | 10.9 | 10.093 | 6 | 11 | 10 | 10.1 | 9.2 | 8.1 | 10 | 10.8 | 10 | 10.7 | 10.5 | [7 empty] | 20
| 1 | 6 | 10.318 | 8.8 | 10.01 | 10.1 | 9.97 | 10.5 | 10.55 | 10.15 | 10.45 | 10.5457 | 10.7 | 9.9869 | 6.8 | 11 | 10 | 10.5 | 8.9 | 8.14 | 9.8 | 11.3 | 10 | 10.2 | 10.9
| Mean |  | 10.3133 | 8.3667 | 9.875 | 10.1917 | 10.1767 | 10.2383 | 10.4517 | 10.3083 | 10.4817 | 10.6049 | 10.65 | 10.0884 | 6.5167 | 10.8333 | 10 | 10.2667 | 8.9767 | 8.035 | 9.6833 | 11.3667 | 9.95 | 10.4 | 10.3167
| Median |  | 10.316 | 8.35 | 9.97 | 10.175 | 10.175 | 10.2 | 10.575 | 10.25 | 10.505 | 10.5748 | 10.75 | 10.1091 | 6.6 | 11 | 10 | 10.2 | 8.985 | 8.055 | 9.6 | 11.2 | 10 | 10.35 | 10.25
| Std Dev. |  | 0.057753 | 0.24221 | 0.25681 | 0.09704 | 0.19429 | 0.1744 | 0.30987 | 0.23327 | 0.13014 | 0.19238 | 0.2881 | 0.079136 | 0.27142 | 0.40825 | 0 | 0.19664 | 0.13837 | 0.099146 | 0.18348 | 0.98725 | 0.083666 | 0.17889 | 0.34303
| Rel.Std.Dev. |  | 0.56% | 2.895% | 2.601% | 0.9521% | 1.909% | 1.703% | 2.965% | 2.263% | 1.242% | 1.814% | 2.705% | 0.7844% | 4.165% | 3.768% | 0% | 1.915% | 1.541% | 1.234% | 1.895% | 8.686% | 0.8409% | 1.72% | 3.325%
| PDM3 |  | 0.5208% | -18.45% | -3.752% | -0.6651% | -0.8113% | -0.2102% | 1.869% | 0.472% | 2.161% | 3.363% | 3.802% | -1.672% | -36.48% | 5.589% | -2.533% | 0.06591% | -12.51% | -21.69% | -5.62% | 10.79% | -3.021% | 1.365% | 0.5532%
| Z-Score (Absolute) |  | 0.21 | 5.19 | 1.01 | 0.13 | 0.17 | 0 | 0.59 | 0.19 | 0.67 | 1.02 | 1.14 | 0.42 | 10.31 | 1.65 | 0.66 | 0.08 | 3.5 | 6.11 | 1.54 | 3.13 | 0.8 | 0.45 | 0.22
| Analytical results for Cu in OREAS 503c (Certified Value 0.538 wt.%) | [31 empty] | Certified
Cu | Round | Replicate | Lab | Lab | Lab | Lab | Lab | Lab | Lab | Lab | Lab | Lab | Lab | Lab | Lab | Lab | Lab | Lab | Lab | Lab | Lab | Lab | Lab | Lab | Lab | Lab | Lab | Lab | Lab | Lab | Lab | Lab | 1
| No | No | 1.01 | 1.02 | 1.03 | 1.04 | 1.05 | 1.06 | 1.07 | 1.08 | 1.09 | 1.10 | 1.11 | 1.12 | 1.13 | 1.14 | 1.15 | 1.16 | 1.17 | 1.18 | 1.19 | 1.20 | 1.21 | 1.23 | 1.24 | 1.25 | 1.26 | 1.27 | 1.28 | 1.29 | 1.30 | 1.31 | wt.%
|  |  | 4A*OES | 4A*OES/MS | 4A*MS | 4A*OES/MS | 4A*OES/MS | 4A*OES/MS | 4A*OES/MS | 4A*OES/MS | 4A*OES/MS | 4A*OES | 4A*OES | 4A*OES | 4A*OES/MS | 4A*OES | 4A*OES | 4A*OES/MS | 4A*OES | 4A*OES/MS | 4A*OES/MS | 4A*OES/MS | 4A*OES | 4A*MS | 4A*OES | 4A*OES | 4A*OES | 4A*OES | 4A*OES | 4A*OES | 4A*OES | 4A*OES | 3
3
| 1 | 1 | 0.5236 | 0.507 | 0.5202 | 0.54332 | 0.536 | 0.542 | 0.544 | 0.521 | 0.554 | 0.53224 | 0.55539 | 0.5301 | 0.534 | 0.545 | 0.54089 | 0.5129 | 0.55214 | 0.538 | 0.545 | 0.5579 | 0.54663 | 0.59 | 0.528 | 0.537 | 0.551 | 0.43491 |  | 0.5684 | 0.538 | 0.532 | 1
| 1 | 2 | 0.5228 | 0.5049 | 0.52267 | 0.53625 | 0.537 | 0.558 | 0.515 | 0.506 | 0.539 | 0.53986 | 0.55161 | 0.5338 | 0.542 | 0.5445 | 0.54311 | 0.51175 | 0.5472 | 0.513 | 0.532 | 0.5503 | 0.5435 | 0.583 |  | 0.544 | 0.553 | 0.43186 | 0.525 | 0.5455 | 0.533 | 0.53 | 6
| 1 | 3 | 0.5288 | 0.5088 | 0.53256 | 0.52458 | 0.55 | 0.566 | 0.544 | 0.52 | 0.542 | 0.5404 | 0.55564 | 0.5283 | 0.537 | 0.5448 | 0.54448 | 0.5359 | 0.54406 | 0.528 | 0.542 | 0.5575 | 0.54421 | 0.584 |  | 0.542 | 0.55 | 0.43649 | 0.5259 | 0.5643 | 0.534 | 0.514 | 16
| 1 | 4 | 0.5336 | 0.5117 | 0.52393 | 0.52389 | 0.547 | 0.536 | 0.545 | 0.514 | 0.563 | 0.5399 | 0.55185 | 0.5301 | 0.535 | 0.5583 | 0.54389 | 0.5313 | 0.55992 | 0.523 | 0.551 | 0.5581 | 0.54051 | 0.579 |  | 0.541 | 0.553 | 0.41445 | 0.5233 | 0.56 | 0.537 | 0.514 | 0.53765
| 1 | 5 | 0.5268 | 0.5086 | 0.53157 | 0.51303 | 0.551 | 0.529 | 0.545 | 0.496 | 0.563 | 0.5306 | 0.54921 | 0.549 | 0.54 | 0.5507 | 0.54815 | 0.5382 | 0.55078 | 0.518 | 0.526 | 0.5587 | 0.54194 | 0.636 |  | 0.532 | 0.551 | 0.41784 | 0.5292 | 0.5463 | 0.528 | 0.524 | 21
| 1 | 6 | 0.5172 | 0.5102 | 0.52074 | 0.52707 | 0.561 | 0.565 | 0.569 | 0.515 | 0.545 | 0.53674 | 0.55141 | 0.5339 | 0.536 | 0.5442 | 0.54691 | 0.5405 | 0.5502 | 0.524 | 0.544 | 0.5592 | 0.54408 | 0.587 |  | 0.545 | 0.544 |  |  | 0.568 | 0.516 | 0.55
| Mean |  | 0.52547 | 0.50853 | 0.52528 | 0.52802 | 0.547 | 0.54933 | 0.54367 | 0.512 | 0.551 | 0.53662 | 0.55252 | 0.5342 | 0.53733 | 0.54792 | 0.54457 | 0.52843 | 0.55072 | 0.524 | 0.54 | 0.55695 | 0.54348 | 0.59317 | 0.528 | 0.54017 | 0.55033 | 0.42711 | 0.52585 | 0.55875 | 0.531 | 0.52733
| Median |  | 0.5252 | 0.5087 | 0.5233 | 0.52582 | 0.5485 | 0.55 | 0.5445 | 0.5145 | 0.5495 | 0.5383 | 0.55173 | 0.53195 | 0.5365 | 0.5449 | 0.54419 | 0.5336 | 0.55049 | 0.5235 | 0.543 | 0.558 | 0.54379 | 0.5855 | 0.528 | 0.5415 | 0.551 | 0.43186 | 0.52545 | 0.56215 | 0.5335 | 0.527
| Std Dev. |  | 0.0056209 | 0.0023847 | 0.0054335 | 0.010548 | 0.0094021 | 0.015769 | 0.017131 | 0.0094868 | 0.010564 | 0.0042658 | 0.0025062 | 0.0075858 | 0.0030768 | 0.0056439 | 0.0026232 | 0.012842 | 0.0053579 | 0.0086023 | 0.0092304 | 0.0033129 | 0.0020978 | 0.021311 |  | 0.0048751 | 0.0033267 | 0.010218 | 0.0024799 | 0.010408 | 0.0081486 | 0.013486
| Rel.Std.Dev. |  | 1.07% | 0.4689% | 1.034% | 1.998% | 1.719% | 2.871% | 3.151% | 1.853% | 1.917% | 0.7949% | 0.4536% | 1.42% | 0.5726% | 1.03% | 0.4817% | 2.43% | 0.9729% | 1.642% | 1.709% | 0.5948% | 0.386% | 3.593% |  | 0.9025% | 0.6045% | 2.392% | 0.4716% | 1.863% | 1.535% | 2.557%
| PDM3 |  | -2.266% | -5.416% | -2.301% | -1.791% | 1.739% | 2.173% | 1.119% | -4.771% | 2.483% | -0.1913% | 2.765% | -0.642% | -0.0592% | 1.909% | 1.287% | -1.716% | 2.43% | -2.539% | 0.4368% | 3.589% | 1.084% | 10.33% | -1.795% | 0.4678% | 2.359% | -20.56% | -2.195% | 3.924% | -1.237% | -1.919%
| Z-Score (Absolute) |  | 0.81 | 1.85 | 0.82 | 0.65 | 0.51 | 0.65 | 0.31 | 1.63 | 0.76 | 0.13 | 0.85 | 0.27 | 0.08 | 0.57 | 0.36 | 0.63 | 0.74 | 0.9 | 0.08 | 1.12 | 0.3 | 3.34 | 0.65 | 0.09 | 0.72 | 6.84 | 0.79 | 1.23 | 0.47 | 0.69
| Analytical results for Dy in OREAS 503c (Certified Value 4.21 ppm) | [31 empty] | Certified
Dy | Round | Replicate | 1.01: Lab; 1.02: Lab; 1.03: Lab; 1.04: Lab; 1.05: Lab; 1.06: Lab; 1.07: Lab; 1.08: Lab; 1.09: Lab; 1.10: Lab; 1.11: Lab | 1
| No | No | 1.01: 1.02; 1.02: 1.04; 1.03: 1.10; 1.04: 1.13; 1.05: 1.15; 1.06: 1.16; 1.07: 1.23; 1.08: 1.24; 1.09: 1.25; 1.10: 1.26; 1.11: 1.30 | ppm
|  |  | 1.01: 4A*OES/MS; 1.02: 4A*OES/MS; 1.03: 4A*MS; 1.04: 4A*OES/MS; 1.05: 4A*MS; 1.06: 4A*OES/MS; 1.07: 4A*MS; 1.08: 4A*MS; 1.09: 4A*MS; 1.10: 4A*MS; 1.11: 4A*MS | 2
3
| 1 | 1 | 1.01: 3.92; 1.02: 4.02; 1.03: 4.21; 1.04: 4.49; 1.05: 4.5607; 1.06: 4; 1.07: 4; 1.08: 3.6; 1.09: 4.15; 1.10: 5.72; 1.11: 4.5 | 1
| 1 | 2 | 1.01: 3.78; 1.02: 3.96; 1.03: 4.47; 1.04: 4.63; 1.05: 4.4219; 1.06: 4.3; 1.07: 3.9; 1.08: 3.6; 1.09: 4.2; 1.10: 5; 1.11: 4.4 | 23
| 1 | 3 | 1.01: 3.91; 1.02: 3.86; 1.03: 4.34; 1.04: 4.54; 1.05: 4.8148; 1.06: 4.2; 1.07: 4; 1.08: 3.5; 1.09: 4.25; 1.10: 4.66; 1.11: 4.3 | 16
| 1 | 4 | 1.01: 3.75; 1.02: 3.87; 1.03: 4.44; 1.04: 4.59; 1.05: 4.5373; 1.06: 4.5; 1.07: 3.9; 1.08: 3.5; 1.09: 4.3; 1.10: 4.5; 1.11: 4.4 | 4.2143
| 1 | 5 | 1.01: 3.67; 1.02: 3.81; 1.03: 4.3; 1.04: 4.53; 1.05: 4.7969; 1.06: 4.2; 1.07: 4.1; 1.08: 3.6; 1.09: 4.3; 1.10: 4.8; 1.11: 4.3 | 22
| 1 | 6 | 1.01: 3.7; 1.02: 4.04; 1.03: 4.36; 1.04: 4.61; 1.05: 4.4964; 1.06: 4.4; 1.07: 3.9; 1.08: 3.6; 1.09: 4.2; 1.10: 4.72; 1.11: 4.2
| Mean |  | 1.01: 3.7883; 1.02: 3.9267; 1.03: 4.3533; 1.04: 4.565; 1.05: 4.6047; 1.06: 4.2667; 1.07: 3.9667; 1.08: 3.5667; 1.09: 4.2333; 1.10: 4.9; 1.11: 4.35
| Median |  | 1.01: 3.765; 1.02: 3.915; 1.03: 4.35; 1.04: 4.565; 1.05: 4.549; 1.06: 4.25; 1.07: 3.95; 1.08: 3.6; 1.09: 4.225; 1.10: 4.76; 1.11: 4.35
| Std Dev. |  | 1.01: 0.10534; 1.02: 0.093737; 1.03: 0.094587; 1.04: 0.053572; 1.05: 0.16292; 1.06: 0.17512; 1.07: 0.08165; 1.08: 0.05164; 1.09: 0.060553; 1.10: 0.43414; 1.11: 0.10488
| Rel.Std.Dev. |  | 1.01: 2.781%; 1.02: 2.387%; 1.03: 2.173%; 1.04: 1.174%; 1.05: 3.538%; 1.06: 4.104%; 1.07: 2.058%; 1.08: 1.448%; 1.09: 1.43%; 1.10: 8.86%; 1.11: 2.411%
| PDM3 |  | 1.01: -10.11%; 1.02: -6.825%; 1.03: 3.299%; 1.04: 8.322%; 1.05: 9.263%; 1.06: 1.243%; 1.07: -5.876%; 1.08: -15.37%; 1.09: 0.4516%; 1.10: 16.27%; 1.11: 3.22%
| Z-Score (Absolute) |  | 1.01: 1.08; 1.02: 0.76; 1.03: 0.19; 1.04: 0.67; 1.05: 0.76; 1.06: 0; 1.07: 0.67; 1.08: 1.57; 1.09: 0.07; 1.10: 1.42; 1.11: 0.19
| Analytical results for Er in OREAS 503c (Certified Value 2.37 ppm) | [31 empty] | Certified
Er | Round | Replicate | 1.01: Lab; 1.02: Lab; 1.03: Lab; 1.04: Lab; 1.05: Lab; 1.06: Lab; 1.07: Lab | 1
| No | No | 1.01: 1.02; 1.02: 1.04; 1.03: 1.10; 1.04: 1.13; 1.05: 1.15; 1.06: 1.25; 1.07: 1.26 | ppm
|  |  | 1.01: 4A*OES/MS; 1.02: 4A*OES/MS; 1.03: 4A*MS; 1.04: 4A*OES/MS; 1.05: 4A*MS; 1.06: 4A*MS; 1.07: 4A*MS | 2
3
| 1 | 1 | 1.01: 2.57; 1.02: 2.39; 1.03: 2.28; 1.04: 2.32; 1.05: 2.6648; 1.06: 2.35; 1.07: 2.85 | 1
| 1 | 2 | 1.01: 2.41; 1.02: 2.31; 1.03: 2.36; 1.04: 2.45; 1.05: 2.6404; 1.06: 2.45; 1.07: 2.65 | 24
| 1 | 3 | 1.01: 2.51; 1.02: 2.27; 1.03: 2.35; 1.04: 2.35; 1.05: 2.7096; 1.06: 2.4; 1.07: 2.6 | 16
| 1 | 4 | 1.01: 2.4; 1.02: 2.44; 1.03: 2.35; 1.04: 2.28; 1.05: 2.6624; 1.06: 2.4; 1.07: 2.55 | 2.3707
| 1 | 5 | 1.01: 2.33; 1.02: 2.25; 1.03: 2.32; 1.04: 2.32; 1.05: 2.7052; 1.06: 2.45; 1.07: 2.7 | 23
| 1 | 6 | 1.01: 2.43; 1.02: 2.34; 1.03: 2.31; 1.04: 2.38; 1.05: 2.6598; 1.06: 2.35; 1.07: 2.7
| Mean |  | 1.01: 2.4417; 1.02: 2.3333; 1.03: 2.3283; 1.04: 2.35; 1.05: 2.6737; 1.06: 2.4; 1.07: 2.675
| Median |  | 1.01: 2.42; 1.02: 2.325; 1.03: 2.335; 1.04: 2.335; 1.05: 2.6636; 1.06: 2.4; 1.07: 2.675
| Std Dev. |  | 1.01: 0.085421; 1.02: 0.072296; 1.03: 0.030605; 1.04: 0.05933; 1.05: 0.027501; 1.06: 0.044721; 1.07: 0.10368
| Rel.Std.Dev. |  | 1.01: 3.498%; 1.02: 3.098%; 1.03: 1.314%; 1.04: 2.525%; 1.05: 1.029%; 1.06: 1.863%; 1.07: 3.876%
| PDM3 |  | 1.01: 2.995%; 1.02: -1.575%; 1.03: -1.786%; 1.04: -0.8718%; 1.05: 12.78%; 1.06: 1.237%; 1.07: 12.84%
| Z-Score (Absolute) |  | 1.01: 0.42; 1.02: 0.67; 1.03: 0.72; 1.04: 0.51; 1.05: 2.77; 1.06: 0; 1.07: 2.78
Results from laboratories 16, 23, 24 and 30 were removed due to their 0.1ppm reading resolution.
| Analytical results for Eu in OREAS 503c (Certified Value 1.26 ppm) | [31 empty] | Certified
Eu | Round | Replicate | 1.01: Lab; 1.02: Lab; 1.03: Lab; 1.04: Lab; 1.05: Lab; 1.06: Lab; 1.07: Lab; 1.08: Lab; 1.09: Lab | 1
| No | No | 1.01: 1.02; 1.02: 1.04; 1.03: 1.10; 1.04: 1.13; 1.05: 1.15; 1.06: 1.24; 1.07: 1.25; 1.08: 1.26; 1.09: 1.30 | ppm
|  |  | 1.01: 4A*OES/MS; 1.02: 4A*OES/MS; 1.03: 4A*MS; 1.04: 4A*OES/MS; 1.05: 4A*MS; 1.06: 4A*MS; 1.07: 4A*MS; 1.08: 4A*MS; 1.09: 4A*MS | 2
3
| 1 | 1 | 1.01: 1.59; 1.02: 1.19; 1.03: 1.15; 1.04: 1.27; 1.05: 1.3514; 1.06: 0.97; 1.07: 1.25; 1.08: 1.48; 1.09: 1.26 | 1
| 1 | 2 | 1.01: 1.53; 1.02: 1.11; 1.03: 1.2; 1.04: 1.24; 1.05: 1.3302; 1.06: 0.96; 1.07: 1.25; 1.08: 1.2; 1.09: 1.3 | 25
| 1 | 3 | 1.01: 1.54; 1.02: 1.11; 1.03: 1.22; 1.04: 1.29; 1.05: 1.3658; 1.06: 0.97; 1.07: 1.25; 1.08: 1.38; 1.09: 1.29 | 16
| 1 | 4 | 1.01: 1.45; 1.02: 1.09; 1.03: 1.24; 1.04: 1.24; 1.05: 1.3246; 1.06: 0.92; 1.07: 1.25; 1.08: 1.34; 1.09: 1.29 | 1.2621
| 1 | 5 | 1.01: 1.57; 1.02: 1.04; 1.03: 1.19; 1.04: 1.34; 1.05: 1.3676; 1.06: 0.98; 1.07: 1.3; 1.08: 1.42; 1.09: 1.26 | 24
| 1 | 6 | 1.01: 1.55; 1.02: 1.09; 1.03: 1.2; 1.04: 1.28; 1.05: 1.3371; 1.06: 0.95; 1.07: 1.3; 1.08: 1.4; 1.09: 1.22
| Mean |  | 1.01: 1.5383; 1.02: 1.105; 1.03: 1.2; 1.04: 1.2767; 1.05: 1.3461; 1.06: 0.95833; 1.07: 1.2667; 1.08: 1.37; 1.09: 1.27
| Median |  | 1.01: 1.545; 1.02: 1.1; 1.03: 1.2; 1.04: 1.275; 1.05: 1.3442; 1.06: 0.965; 1.07: 1.25; 1.08: 1.39; 1.09: 1.275
| Std Dev. |  | 1.01: 0.048339; 1.02: 0.048888; 1.03: 0.030332; 1.04: 0.037238; 1.05: 0.018297; 1.06: 0.02137; 1.07: 0.02582; 1.08: 0.095289; 1.09: 0.029665
| Rel.Std.Dev. |  | 1.01: 3.142%; 1.02: 4.424%; 1.03: 2.528%; 1.04: 2.917%; 1.05: 1.359%; 1.06: 2.23%; 1.07: 2.038%; 1.08: 6.955%; 1.09: 2.336%
| PDM3 |  | 1.01: 21.89%; 1.02: -12.45%; 1.03: -4.918%; 1.04: 1.157%; 1.05: 6.66%; 1.06: -24.07%; 1.07: 0.3646%; 1.08: 8.552%; 1.09: 0.6288%
| Z-Score (Absolute) |  | 1.01: 2.38; 1.02: 1.46; 1.03: 0.62; 1.04: 0.06; 1.05: 0.67; 1.06: 2.76; 1.07: 0.03; 1.08: 0.89; 1.09: 0
Results from laboratories 16, 23 were removed due to their 0.1ppm reading resolution.
| Analytical results for Fe in OREAS 503c (Certified Value 5.17 wt.%) | [31 empty] | Certified
Fe | Round | Replicate | Lab | Lab | Lab | Lab | Lab | Lab | Lab | Lab | Lab | Lab | Lab | Lab | Lab | Lab | Lab | Lab | Lab | Lab | Lab | Lab | Lab | Lab | Lab | Lab | Lab | Lab | Lab | Lab | Lab | Lab | 1
| No | No | 1.01 | 1.02 | 1.03 | 1.04 | 1.05 | 1.06 | 1.07 | 1.08 | 1.09 | 1.10 | 1.11 | 1.12 | 1.13 | 1.14 | 1.15 | 1.16 | 1.17 | 1.18 | 1.19 | 1.20 | 1.21 | 1.23 | 1.24 | 1.25 | 1.26 | 1.27 | 1.28 | 1.29 | 1.30 | 1.31 | wt.%
|  |  | 4A*OES | 4A*OES/MS | 4A*MS | 4A*OES/MS | 4A*OES/MS | 4A*OES/MS | 4A*OES/MS | 4A*OES/MS | 4A*OES/MS | 4A*OES | 4A*OES | 4A*OES | 4A*OES/MS | 4A*OES | 4A*OES | 4A*OES/MS | 4A*OES | 4A*OES/MS | 4A*OES/MS | 4A*OES/MS | 4A*OES | 4A*MS | 4A*MS | 4A*OES | 4A*OES | 4A*OES | 4A*OES | 4A*OES | 4A*OES | 4A*OES | 2
3
| 1 | 1 | 5.21 | 4.5932 | 4.9 | 5.46 | 5.04 | 4.89 | 4.87 | 4.74 | 5.08 | 5.14 | 5.4142 | 4.99 | 5.21 | 5.313 | 5.4064 | 5.2462 | 4.863 | 5.22 | 5.26 | 5.33 | 5.3925 | 4.82 | 4.9 | 5.13 | 5.27 | 4.9676 |  | 5.47 | 5.02 | 5.61 | 1
| 1 | 2 | 5.27 | 4.5178 | 4.91 | 5.51 | 5.01 | 5 | 4.64 | 4.57 | 4.93 | 5.25 | 5.3942 | 5.01 | 5.24 | 5.243 | 5.4082 | 5.1238 | 5.047 | 5.06 | 5.42 | 5.43 | 5.4538 | 4.71 | 4.86 | 5.2 | 5.41 | 4.9185 |  | 5.43 | 4.98 | 5.62 | 0
| 1 | 3 | 5.3 | 4.5136 | 4.95 | 5.49 | 5 | 5.09 | 4.93 | 4.78 | 5.02 | 5.22 | 5.3689 | 5.02 | 5.29 | 5.203 | 5.3897 | 5.3089 | 4.995 | 5.09 | 5.19 | 5.35 | 5.5085 | 4.88 | 4.98 | 5.16 | 5.36 | 4.9863 | 5.239 | 5.36 | 5.06 | 5.43 | 16
| 1 | 4 | 5.32 | 4.587 | 4.95 | 5.52 | 5.03 | 4.76 | 4.94 | 4.71 | 5.24 | 5.26 | 5.4124 | 4.99 | 5.22 | 5.39 | 5.393 | 5.3685 | 5.186 | 5.15 | 5.16 | 5.38 | 5.4371 | 4.64 | 4.97 | 5.15 | 5.45 | 4.7502 | 5.187 | 5.01 | 5.11 | 5.52 | 5.1667
| 1 | 5 | 5.2 | 4.5991 | 4.92 | 5.48 | 5.07 | 4.76 | 5 | 4.58 | 5.1 | 5.2 | 5.3551 | 5.1 | 5.2 | 5.297 | 5.3854 | 5.3074 | 5.106 | 5.13 | 5.36 | 5.42 | 5.4316 | 4.9 | 4.99 | 5.16 | 5.48 | 4.8636 |  | 5.19 | 5.11 | 5.8 | 25
| 1 | 6 | 5.16 | 4.4388 | 4.95 | 5.69 | 5.06 | 5.11 | 5.14 | 4.67 | 4.89 | 5.22 | 5.3838 | 4.98 | 5.23 | 5.217 | 5.4028 | 5.4909 | 5.368 | 5.04 | 5.48 | 5.41 | 5.4352 | 4.68 | 4.99 | 5.21 | 5.45 |  |  | 5.35 | 4.93 | 5.86
| Mean |  | 5.2433 | 4.5416 | 4.93 | 5.525 | 5.035 | 4.935 | 4.92 | 4.675 | 5.0433 | 5.215 | 5.3881 | 5.015 | 5.2317 | 5.2772 | 5.3976 | 5.3076 | 5.0942 | 5.115 | 5.3117 | 5.3867 | 5.4431 | 4.7717 | 4.9483 | 5.1683 | 5.4033 | 4.8972 | 5.213 | 5.3017 | 5.035 | 5.64
| Median |  | 5.24 | 4.5524 | 4.935 | 5.5 | 5.035 | 4.945 | 4.935 | 4.69 | 5.05 | 5.22 | 5.389 | 5 | 5.225 | 5.27 | 5.3979 | 5.3082 | 5.0765 | 5.11 | 5.31 | 5.395 | 5.4362 | 4.765 | 4.975 | 5.16 | 5.43 | 4.9185 | 5.213 | 5.355 | 5.04 | 5.615
| Std Dev. |  | 0.062823 | 0.063164 | 0.022804 | 0.083606 | 0.027386 | 0.1563 | 0.16505 | 0.085499 | 0.1266 | 0.042778 | 0.023613 | 0.044159 | 0.031885 | 0.070281 | 0.0094862 | 0.12236 | 0.17266 | 0.065955 | 0.12875 | 0.040332 | 0.037878 | 0.10962 | 0.054924 | 0.030605 | 0.077374 | 0.094999 | 0.03677 | 0.17209 | 0.072319 | 0.16358
| Rel.Std.Dev. |  | 1.198% | 1.391% | 0.4625% | 1.513% | 0.5439% | 3.167% | 3.355% | 1.829% | 2.51% | 0.8203% | 0.4382% | 0.8805% | 0.6095% | 1.332% | 0.1757% | 2.305% | 3.389% | 1.289% | 2.424% | 0.7487% | 0.6959% | 2.297% | 1.11% | 0.5922% | 1.432% | 1.94% | 0.7053% | 3.246% | 1.436% | 2.9%
| PDM3 |  | 1.483% | -12.1% | -4.582% | 6.934% | -2.549% | -4.485% | -4.775% | -9.517% | -2.388% | 0.9344% | 4.285% | -2.937% | 1.257% | 2.138% | 4.468% | 2.727% | -1.404% | -1.001% | 2.805% | 4.257% | 5.349% | -7.646% | -4.227% | 0.03116% | 4.579% | -5.216% | 0.8957% | 2.612% | -2.549% | 9.16%
| Z-Score (Absolute) |  | 0.19 | 2.36 | 0.95 | 1.21 | 0.56 | 0.93 | 0.98 | 1.87 | 0.53 | 0.09 | 0.72 | 0.64 | 0.15 | 0.31 | 0.75 | 0.42 | 0.35 | 0.27 | 0.44 | 0.71 | 0.92 | 1.52 | 0.88 | 0.08 | 0.77 | 1.06 | 0.08 | 0.4 | 0.56 | 1.63
| Analytical results for Ga in OREAS 503c (Certified Value 18.5 ppm) | [31 empty] | Certified
Ga | Round | Replicate | Lab | Lab | Lab | Lab | Lab | Lab | Lab | Lab | Lab | Lab | Lab | Lab | Lab | Lab | Lab | Lab | Lab | Lab | Lab | Lab | Lab | Lab | Lab | Lab | [6 empty] | 1
| No | No | 1.01 | 1.04 | 1.05 | 1.06 | 1.07 | 1.08 | 1.09 | 1.10 | 1.11 | 1.13 | 1.15 | 1.16 | 1.18 | 1.19 | 1.20 | 1.21 | 1.23 | 1.24 | 1.25 | 1.26 | 1.27 | 1.29 | 1.30 | 1.31 | [6 empty] | ppm
|  |  | 4A*MS | 4A*OES/MS | 4A*OES/MS | 4A*OES/MS | 4A*OES/MS | 4A*OES/MS | 4A*OES/MS | 4A*MS | 4A*OES | 4A*OES/MS | 4A*MS | 4A*OES/MS | 4A*OES/MS | 4A*OES/MS | 4A*OES/MS | 4A*OES | 4A*MS | 4A*MS | 4A*MS | 4A*MS | 4A*OES | 4A*MS | 4A*MS | 4A*MS | [6 empty] | 1
2
| 1 | 1 | 18.52 | 17.97 | 18.6 | 20.2 | 19.15 | 20.3 | 18.7 | 17.38 | 18.7469 | 18 | 18.639 | 11.1 | 19.1 | 18.9 | 17.9 | 17.2813 | 18.9 | 18.2 | 17 | 25.1 | 11.3164 | 18.7 | 18.9 | < 0.2 | [6 empty] | 1
| 1 | 2 | 18.26 | 16.95 | 18.5 | 19.7 | 19.45 | 19.2 | 17.8 | 17.84 | 19.5362 | 18.3 | 18.719 | 10.6 | 19.2 | 18.4 | 17.8 | 16.8211 | 18.4 | 18 | 18.2 | 20.7 | 10.6334 | 18.3 | 19.3 | < 0.2 | [6 empty] | 26
| 1 | 3 | 18.62 | 17.02 | 18.55 | 20.3 | 18.45 | 20.5 | 18 | 17.91 | 18.2471 | 18.6 | 18.3654 | 11.5 | 19.1 | 18.6 | 18.4 | 17.335 | 19.1 | 18.5 | 17.8 | 22.7 | 12.0337 | 18.6 | 19.2 | < 0.2 | [6 empty] | 16
| 1 | 4 | 18.71 | 18.16 | 18.45 | 20.1 | 18.4 | 19 | 18.9 | 17.57 | 18.9607 | 18.8 | 18.623 | 11.4 | 19.2 | 18.8 | 17.6 | 17.4101 | 18.4 | 18.8 | 18.4 | 20.7 | 11.4207 | 18.2 | 19.4 | < 0.2 | [6 empty] | 18.5174
| 1 | 5 | 18.32 | 16.87 | 18.8 | 19.3 | 18.55 | 18.95 | 18.55 | 18.22 | 19.0469 | 18.3 | 18.517 | 11.3 | 18.8 | 19.1 | 17.9 | 16.2637 | 19.4 | 18.7 | 18.8 | 22.6 | 12.0173 | 18.1 | 19.3 | < 0.2 | [6 empty] | 26
| 1 | 6 | 17.81 | 17.07 | 18.25 | 20.2 | 19.25 | 19.65 | 18.4 | 17.92 | 18.5819 | 18.4 | 18.688 | 11.3 | 18.7 | 18.4 | 18.2 | 15.9889 | 18.8 | 18.6 | 18.8 | 22.7 |  | 18.3 | 18.5 | < 0.2
| Mean |  | 18.3733 | 17.34 | 18.525 | 19.9667 | 18.875 | 19.6 | 18.3917 | 17.8067 | 18.8533 | 18.4 | 18.5919 | 11.2 | 19.0167 | 18.7 | 17.9667 | 16.85 | 18.8333 | 18.4667 | 18.1667 | 22.4167 | 11.4843 | 18.3667 | 19.1
| Median |  | 18.42 | 17.045 | 18.525 | 20.15 | 18.85 | 19.425 | 18.475 | 17.875 | 18.8538 | 18.35 | 18.631 | 11.3 | 19.1 | 18.7 | 17.9 | 17.0512 | 18.85 | 18.55 | 18.3 | 22.65 | 11.4207 | 18.3 | 19.25
| Std Dev. |  | 0.32519 | 0.56879 | 0.18097 | 0.38816 | 0.46016 | 0.67007 | 0.42002 | 0.29446 | 0.43996 | 0.27568 | 0.13076 | 0.32249 | 0.2137 | 0.28284 | 0.28752 | 0.60347 | 0.39328 | 0.30768 | 0.68605 | 1.6302 | 0.57927 | 0.23381 | 0.34059
| Rel.Std.Dev. |  | 1.77% | 3.28% | 0.9769% | 1.944% | 2.438% | 3.419% | 2.284% | 1.654% | 2.334% | 1.498% | 0.7033% | 2.879% | 1.124% | 1.513% | 1.6% | 3.581% | 2.088% | 1.666% | 3.776% | 7.272% | 5.044% | 1.273% | 1.783%
| PDM3 |  | -0.7781% | -6.358% | 0.04095% | 7.826% | 1.931% | 5.846% | -0.6791% | -3.838% | 1.814% | -0.6341% | 0.4022% | -39.52% | 2.696% | 0.986% | -2.974% | -9.005% | 1.706% | -0.2741% | -1.894% | 21.06% | -37.98% | -0.8141% | 3.146%
| Z-Score (Absolute) |  | 0.09 | 1.62 | 0.14 | 2.28 | 0.66 | 1.73 | 0.06 | 0.93 | 0.62 | 0.05 | 0.24 | 10.74 | 0.87 | 0.4 | 0.69 | 2.35 | 0.59 | 0.05 | 0.4 | 5.91 | 10.32 | 0.1 | 0.99 | 27.22
Results from laboratories 12 and 14 were removed due to their 0.1ppm reading resolution.
| Analytical results for Gd in OREAS 503c (Certified Value 4.75 ppm) | [31 empty] | Certified
Gd | Round | Replicate | 1.01: Lab; 1.04: Lab; 1.05: Lab; 1.06: Lab; 1.07: Lab; 1.08: Lab; 1.09: Lab; 1.10: Lab; 1.11: Lab; 1.13: Lab; 1.15: Lab | [6 empty] | 1
| No | No | 1.01: 1.02; 1.04: 1.04; 1.05: 1.10; 1.06: 1.13; 1.07: 1.15; 1.08: 1.16; 1.09: 1.23; 1.10: 1.24; 1.11: 1.25; 1.13: 1.26; 1.15: 1.30 | [6 empty] | ppm
|  |  | 1.01: 4A*OES/MS; 1.04: 4A*OES/MS; 1.05: 4A*MS; 1.06: 4A*OES/MS; 1.07: 4A*MS; 1.08: 4A*OES/MS; 1.09: 4A*MS; 1.10: 4A*MS; 1.11: 4A*MS; 1.13: 4A*MS; 1.15: 4A*MS | [6 empty] | 2
3
| 1 | 1 | 1.01: 4.15; 1.04: 4.66; 1.05: 4.67; 1.06: 5.07; 1.07: 5.0865; 1.08: 4.9; 1.09: 4.6; 1.10: 4.1; 1.11: 4.6; 1.13: 6; 1.15: 4.9 | [6 empty] | 1
| 1 | 2 | 1.01: 4.01; 1.04: 4.57; 1.05: 4.91; 1.06: 5.18; 1.07: 4.8751; 1.08: 5.1; 1.09: 4.5; 1.10: 4.1; 1.11: 4.6; 1.13: 6.85; 1.15: 4.9 | [6 empty] | 27
| 1 | 3 | 1.01: 3.99; 1.04: 4.38; 1.05: 4.73; 1.06: 5; 1.07: 5.0854; 1.08: 5.5; 1.09: 4.5; 1.10: 4.1; 1.11: 4.4; 1.13: 5.7; 1.15: 4.9 | [6 empty] | 16
| 1 | 4 | 1.01: 3.84; 1.04: 4.72; 1.05: 4.79; 1.06: 5.13; 1.07: 4.9426; 1.08: 5.6; 1.09: 4.5; 1.10: 4.2; 1.11: 4.6; 1.13: 5.4; 1.15: 5 | [6 empty] | 4.7484
| 1 | 5 | 1.01: 3.98; 1.04: 4.34; 1.05: 4.65; 1.06: 5.02; 1.07: 5.0888; 1.08: 5.1; 1.09: 4.5; 1.10: 4.1; 1.11: 4.6; 1.13: 5.75; 1.15: 4.9 | [6 empty] | 27
| 1 | 6 | 1.01: 3.87; 1.04: 4.57; 1.05: 4.73; 1.06: 5.16; 1.07: 4.9537; 1.08: 5.2; 1.09: 4.5; 1.10: 4.2; 1.11: 4.6; 1.13: 5.75; 1.15: 4.8
| Mean |  | 1.01: 3.9733; 1.04: 4.54; 1.05: 4.7467; 1.06: 5.0933; 1.07: 5.0053; 1.08: 5.2333; 1.09: 4.5167; 1.10: 4.1333; 1.11: 4.5667; 1.13: 5.9083; 1.15: 4.9
| Median |  | 1.01: 3.985; 1.04: 4.57; 1.05: 4.73; 1.06: 5.1; 1.07: 5.0195; 1.08: 5.15; 1.09: 4.5; 1.10: 4.1; 1.11: 4.6; 1.13: 5.75; 1.15: 4.9
| Std Dev. |  | 1.01: 0.11075; 1.04: 0.15113; 1.05: 0.094163; 1.06: 0.074744; 1.07: 0.093303; 1.08: 0.26583; 1.09: 0.040825; 1.10: 0.05164; 1.11: 0.08165; 1.13: 0.49942; 1.15: 0.063246
| Rel.Std.Dev. |  | 1.01: 2.787%; 1.04: 3.329%; 1.05: 1.984%; 1.06: 1.467%; 1.07: 1.864%; 1.08: 5.08%; 1.09: 0.9039%; 1.10: 1.249%; 1.11: 1.788%; 1.13: 8.453%; 1.15: 1.291%
| PDM3 |  | 1.01: -16.32%; 1.04: -4.388%; 1.05: -0.03592%; 1.06: 7.265%; 1.07: 5.412%; 1.08: 10.21%; 1.09: -4.88%; 1.10: -12.95%; 1.11: -3.827%; 1.13: 24.43%; 1.15: 3.193%
| Z-Score (Absolute) |  | 1.01: 2.02; 1.04: 0.54; 1.05: 0; 1.06: 0.9; 1.07: 0.67; 1.08: 1.27; 1.09: 0.6; 1.10: 1.6; 1.11: 0.47; 1.13: 3.03; 1.15: 0.4
| Analytical results for Ge in OREAS 503c (Indicative Value 0.21 ppm) | [31 empty] | Indicative
Ge | Round | Replicate | 1.01: Lab; 1.04: Lab; 1.05: Lab; 1.06: Lab; 1.07: Lab; 1.08: Lab; 1.09: Lab; 1.10: Lab; 1.11: Lab; 1.13: Lab; 1.15: Lab; 1.16: Lab; 1.18: Lab | [6 empty] | 1
| No | No | 1.01 | 1.04 | 1.05 | 1.06 | 1.07 | 1.08 | 1.09 | 1.10 | 1.11 | 1.12 | 1.13 | 1.15 | 1.23 | [17 empty] | ppm
|  |  | 4A*MS | 4A*OES/MS | 4A*OES/MS | 4A*OES/MS | 4A*OES/MS | 4A*OES/MS | 4A*OES/MS | 4A*MS | 4A*OES | 4A*OES | 4A*OES/MS | 4A*MS | 4A*MS | [17 empty] | 2
2
| 1 | 1 | 0.47 | < 0.05 | 0.22 | 0.19 | 0.21 | 0.17 | 0.18 | 1.52 | 1.6557 | < 10 | 1.81 | 0.1526 | < 0.1 | [17 empty] | 1
| 1 | 2 | 0.44 | < 0.05 | 0.24 | 0.19 | 0.24 | 0.15 | 0.18 | 1.48 | 1.1964 | < 10 | 1.79 | 0.145 | < 0.1 | [17 empty] | 28
| 1 | 3 | 0.41 | < 0.05 | 0.2 | 0.19 | 0.24 | 0.18 | 0.2 | 1.59 | 1.2091 | < 10 | 1.93 | 0.15 | < 0.1 | [17 empty] | 16
| 1 | 4 | 0.44 | 0.08 | 0.26 | 0.18 | 0.23 | 0.17 | 0.19 | 1.39 | 2.203 | < 10 | 1.88 | 0.1504 | < 0.1 | [17 empty] | 0.2074
| 1 | 5 | 0.4 | 0.08 | 0.24 | 0.18 | 0.21 | 0.17 | 0.18 | 1.4 | 1.6449 | < 10 | 1.78 | 0.1571 | < 0.1 | [17 empty] | 37
| 1 | 6 | 0.42 | < 0.05 | 0.22 | 0.21 | 0.22 | 0.19 | 0.16 | 1.62 | 1.9877 | < 10 | 1.77 | 0.1499 | < 0.1
| Mean |  | 0.43 | 0.08 | 0.23 | 0.19 | 0.225 | 0.17167 | 0.18167 | 1.5 | 1.6495 |  | 1.8267 | 0.15083
| Median |  | 0.43 | 0.08 | 0.23 | 0.19 | 0.225 | 0.17 | 0.18 | 1.5 | 1.6503 |  | 1.8 | 0.1502
| Std Dev. |  | 0.025298 | 0 | 0.020976 | 0.010954 | 0.013784 | 0.013292 | 0.013292 | 0.095289 | 0.40499 |  | 0.064083 | 0.0039541
| Rel.Std.Dev. |  | 5.883% | 0% | 9.12% | 5.766% | 6.126% | 7.743% | 7.316% | 6.353% | 24.55% |  | 3.508% | 2.621%
| PDM3 |  | 107.3% | -61.43% | 10.9% | -8.388% | 8.488% | -17.23% | -12.41% | 623.3% | 695.3% |  | 780.8% | -27.27%
| Z-Score (Absolute) |  | 0.79 | 0.7 | 0.02 | 0.13 | 0 | 0.21 | 0.17 | 4.91 | 5.49 | 18.4 | 6.17 | 0.29 | 0.67
Results from laboratories 16, 20, 24 and 29 were removed due to their 0.1ppm reading resolution.
| Analytical results for Hf in OREAS 503c (Certified Value 2.4 ppm) | [31 empty] | Certified
Hf | Round | Replicate | Lab | Lab | Lab | Lab | Lab | Lab | Lab | Lab | Lab | Lab | Lab | Lab | Lab | Lab | Lab | Lab | Lab | Lab | Lab | Lab | Lab | Lab | Lab | [7 empty] | 1
| No | No | 1.01 | 1.02 | 1.03 | 1.04 | 1.05 | 1.06 | 1.07 | 1.08 | 1.09 | 1.10 | 1.11 | 1.13 | 1.15 | 1.16 | 1.18 | 1.19 | 1.20 | 1.23 | 1.24 | 1.25 | 1.29 | 1.30 | 1.31 | [7 empty] | ppm
|  |  | 4A*MS | 4A*OES/MS | 4A*MS | 4A*OES/MS | 4A*OES/MS | 4A*OES/MS | 4A*OES/MS | 4A*OES/MS | 4A*OES/MS | 4A*MS | 4A*OES | 4A*OES/MS | 4A*MS | 4A*OES/MS | 4A*OES/MS | 4A*OES/MS | 4A*OES/MS | 4A*MS | 4A*MS | 4A*MS | 4A*MS | 4A*MS | 4A*MS | [7 empty] | 2
3
| 1 | 1 | 2.28 | 2.66 | 1.9 | 2.52 | 2.3 | 2.5 | 2.3 | 2.6 | 2.5 | 2.34 | 2.6701 | 2.45 | 2.0705 | 2.47 | 2.28 | 1.95 | 3.17 | 3.2 | 2.3 | 2.4 | 2.2 | 2.43 | 2.25 | [7 empty] | 1
| 1 | 2 | 2.27 | 2.52 | 2.1 | 2.4 | 2.3 | 2.5 | 2.5 | 2.5 | 2.4 | 2.36 | 2.4786 | 2.47 | 1.9992 | 2.36 | 2.32 | 1.96 | 3.05 | 3.1 | 2.2 | 2.4 | 2.3 | 2.46 | 2.19 | [7 empty] | 12
| 1 | 3 | 2.48 | 2.82 | 1.9 | 2.42 | 2.3 | 2.5 | 2.3 | 2.6 | 2.4 | 2.62 | 2.2755 | 2.53 | 2.0113 | 2.39 | 2.28 | 1.9 | 3 | 3.1 | 2.4 | 2.4 | 2.4 | 2.34 | 2.21 | [7 empty] | 16
| 1 | 4 | 2.45 | 2.47 | 2.2 | 2.49 | 2.3 | 2.4 | 2.4 | 2.4 | 2.4 | 3.16 | 2.4891 | 2.38 | 2.0299 | 2.53 | 2.3 | 2.03 | 3.13 | 3 | 2.3 | 2.4 | 2.4 | 2.35 | 2.21 | [7 empty] | 2.3992
| 1 | 5 | 2.41 | 2.63 | 1.9 | 2.37 | 2.4 | 2.4 | 2.3 | 2.3 | 2.4 | 2.21 | 2.4548 | 2.36 | 2.07 | 2.31 | 2.33 | 1.91 | 3.06 | 3.2 | 2.3 | 2.6 | 2.5 | 2.37 | 2.29 | [7 empty] | 28
| 1 | 6 | 2.4 | 2.68 | 2 | 2.33 | 2.3 | 2.5 | 2.5 | 2.4 | 2.5 | 2.17 | 2.478 | 2.3 | 2.0805 | 2.82 | 2.23 | 1.9 | 3.15 | 3.1 | 2.3 | 2.6 | 2.5 | 2.41 | 2.34
| Mean |  | 2.3817 | 2.63 | 2 | 2.4217 | 2.3167 | 2.4667 | 2.3833 | 2.4667 | 2.4333 | 2.4767 | 2.4744 | 2.415 | 2.0436 | 2.48 | 2.29 | 1.9417 | 3.0933 | 3.1167 | 2.3 | 2.4667 | 2.3833 | 2.3933 | 2.2483
| Median |  | 2.405 | 2.645 | 1.95 | 2.41 | 2.3 | 2.5 | 2.35 | 2.45 | 2.4 | 2.35 | 2.4783 | 2.415 | 2.0499 | 2.43 | 2.29 | 1.93 | 3.095 | 3.1 | 2.3 | 2.4 | 2.4 | 2.39 | 2.23
| Std Dev. |  | 0.087502 | 0.12426 | 0.12649 | 0.071949 | 0.040825 | 0.05164 | 0.098319 | 0.12111 | 0.05164 | 0.37012 | 0.1253 | 0.083606 | 0.034594 | 0.18417 | 0.035777 | 0.050365 | 0.066533 | 0.075277 | 0.063246 | 0.10328 | 0.1169 | 0.04761 | 0.057417
| Rel.Std.Dev. |  | 3.674% | 4.725% | 6.325% | 2.971% | 1.762% | 2.094% | 4.125% | 4.91% | 2.122% | 14.94% | 5.064% | 3.462% | 1.693% | 7.426% | 1.562% | 2.594% | 2.151% | 2.415% | 2.75% | 4.187% | 4.905% | 1.989% | 2.554%
| PDM3 |  | -0.7295% | 9.621% | -16.64% | 0.9378% | -3.439% | 2.813% | -0.66% | 2.813% | 1.424% | 3.23% | 3.134% | 0.6599% | -14.82% | 3.369% | -4.55% | -19.07% | 28.93% | 29.91% | -4.133% | 2.813% | -0.66% | -0.2432% | -6.287%
| Z-Score (Absolute) |  | 0.36 | 2.35 | 4.54 | 0.07 | 1.08 | 0.56 | 0.35 | 0.56 | 0.2 | 0.67 | 0.65 | 0 | 4.06 | 0.71 | 1.37 | 5.18 | 7.42 | 7.67 | 1.26 | 0.56 | 0.35 | 0.24 | 1.82
| Analytical results for Hg in OREAS 503c (Indicative Value 0.031 ppm) | [31 empty] | Indicative
Hg | Round | Replicate | 1.01: Lab; 1.02: Lab; 1.03: Lab | [7 empty] | 1
| No | No | 1.01: 1.21; 1.02: 1.23; 1.03: 1.24 | [7 empty] | ppm
|  |  | 1.01: 4A*OES; 1.02: 4A*MS; 1.03: 4A*MS | [7 empty] | 3
3
| 1 | 1 | 1.01: < 2; 1.02: 0.07; 1.03: 0.03 | [7 empty] | 1
| 1 | 2 | 1.01: < 2; 1.02: 0.04; 1.03: < 0.01 | [7 empty] | 32
| 1 | 3 | 1.01: < 2; 1.02: 0.05; 1.03: 0.02 | [7 empty] | 16
| 1 | 4 | 1.01: < 2; 1.02: 0.07; 1.03: 0.03 | [7 empty] | 0.030833
| 1 | 5 | 1.01: < 2; 1.02: 0.04; 1.03: < 0.01 | [7 empty] | 38
| 1 | 6 | 1.01: < 2; 1.02: < 0.01; 1.03: < 0.01
| Mean |  | 1.02: 0.054; 1.03: 0.026667
| Median |  | 1.02: 0.05; 1.03: 0.03
| Std Dev. |  | 1.02: 0.015166; 1.03: 0.0057735
| Rel.Std.Dev. |  | 1.02: 28.08%; 1.03: 21.65%
| PDM3 |  | 1.02: 75.14%; 1.03: -13.51%
| Z-Score (Absolute) |  | 1.01: 21.45; 1.02: 0; 1.03: 0.67
| Analytical results for Ho in OREAS 503c (Certified Value 0.85 ppm) | [31 empty] | Certified
Ho | Round | Replicate | 1.01: Lab; 1.02: Lab; 1.03: Lab; 1.04: Lab; 1.05: Lab; 1.06: Lab; 1.07: Lab | [7 empty] | 1
| No | No | 1.01: 1.04; 1.02: 1.10; 1.03: 1.13; 1.04: 1.15; 1.05: 1.25; 1.06: 1.26; 1.07: 1.30 | [7 empty] | ppm
|  |  | 1.01: 4A*OES/MS; 1.02: 4A*MS; 1.03: 4A*OES/MS; 1.04: 4A*MS; 1.05: 4A*MS; 1.06: 4A*MS; 1.07: 4A*MS | [7 empty] | 2
3
| 1 | 1 | 1.01: 0.84; 1.02: 0.86; 1.03: 0.89; 1.04: 0.8318; 1.05: 0.84; 1.06: 0.94; 1.07: 0.86 | [7 empty] | 1
| 1 | 2 | 1.01: 0.8; 1.02: 0.86; 1.03: 0.84; 1.04: 0.8102; 1.05: 0.84; 1.06: 0.9; 1.07: 0.87 | [7 empty] | 13
| 1 | 3 | 1.01: 0.79; 1.02: 0.87; 1.03: 0.86; 1.04: 0.877; 1.05: 0.86; 1.06: 0.88; 1.07: 0.84 | [7 empty] | 16
| 1 | 4 | 1.01: 0.85; 1.02: 0.89; 1.03: 0.83; 1.04: 0.8221; 1.05: 0.88; 1.06: 0.86; 1.07: 0.84 | [7 empty] | 0.84977
| 1 | 5 | 1.01: 0.77; 1.02: 0.86; 1.03: 0.85; 1.04: 0.8624; 1.05: 0.84; 1.06: 0.92; 1.07: 0.84 | [7 empty] | 29
| 1 | 6 | 1.01: 0.81; 1.02: 0.82; 1.03: 0.84; 1.04: 0.8196; 1.05: 0.86; 1.06: 0.9; 1.07: 0.83
| Mean |  | 1.01: 0.81; 1.02: 0.86; 1.03: 0.85167; 1.04: 0.83718; 1.05: 0.85333; 1.06: 0.9; 1.07: 0.84667
| Median |  | 1.01: 0.805; 1.02: 0.86; 1.03: 0.845; 1.04: 0.82695; 1.05: 0.85; 1.06: 0.9; 1.07: 0.84
| Std Dev. |  | 1.01: 0.030332; 1.02: 0.022804; 1.03: 0.02137; 1.04: 0.026514; 1.05: 0.01633; 1.06: 0.028284; 1.07: 0.015055
| Rel.Std.Dev. |  | 1.01: 3.745%; 1.02: 2.652%; 1.03: 2.509%; 1.04: 3.167%; 1.05: 1.914%; 1.06: 3.143%; 1.07: 1.778%
| PDM3 |  | 1.01: -4.68%; 1.02: 1.204%; 1.03: 0.2232%; 1.04: -1.481%; 1.05: 0.4193%; 1.06: 5.911%; 1.07: -0.3652%
| Z-Score (Absolute) |  | 1.01: 3.37; 1.02: 0.67; 1.03: 0; 1.04: 1.17; 1.05: 0.13; 1.06: 3.91; 1.07: 0.4
Results from laboratories 16, 23 and 24 were removed due to their 0.1ppm reading resolution.
| Analytical results for In in OREAS 503c (Certified Value 0.086 ppm) | [31 empty] | Certified
In | Round | Replicate | Lab | Lab | Lab | Lab | Lab | Lab | Lab | Lab | Lab | Lab | Lab | Lab | Lab | Lab | Lab | Lab | Lab | [13 empty] | 1
| No | No | 1.01 | 1.02 | 1.03 | 1.04 | 1.05 | 1.06 | 1.07 | 1.08 | 1.09 | 1.11 | 1.12 | 1.13 | 1.15 | 1.16 | 1.23 | 1.24 | 1.26 | [13 empty] | ppm
|  |  | 4A*MS | 4A*OES/MS | 4A*MS | 4A*OES/MS | 4A*OES/MS | 4A*OES/MS | 4A*OES/MS | 4A*OES/MS | 4A*OES/MS | 4A*OES | 4A*OES | 4A*OES/MS | 4A*MS | 4A*OES/MS | 4A*MS | 4A*MS | 4A*MS | [13 empty] | 3
3
| 1 | 1 | 0.085 | < 0.5 | 0.05 | 0.099 | 0.093 | 0.087 | 0.083 | 0.088 | 0.085 | 0.088955 | < 10 | 0.081 | 0.0734 | < 0.2 | < 0.1 | < 0.1 | < 0.5 | [13 empty] | 1
| 1 | 2 | 0.084 | < 0.5 | < 0.05 | 0.088 | 0.088 | 0.086 | 0.08 | 0.086 | 0.087 | 0.090986 | < 10 | 0.083 | 0.072 | < 0.2 | < 0.1 | < 0.1 | < 0.5 | [13 empty] | 14
| 1 | 3 | 0.087 | < 0.5 | 0.05 | 0.09 | 0.088 | 0.086 | 0.081 | 0.085 | 0.084 | 0.088064 | < 10 | 0.094 | 0.0807 | < 0.2 | < 0.1 | < 0.1 | < 0.5 | [13 empty] | 16
| 1 | 4 | 0.089 | < 0.5 | 0.06 | 0.087 | 0.085 | 0.085 | 0.085 | 0.086 | 0.089 | 0.088426 | < 10 | 0.085 | 0.0763 | < 0.2 | < 0.1 | < 0.1 | < 0.5 | [13 empty] | 0.085873
| 1 | 5 | 0.088 | < 0.5 | < 0.05 | 0.089 | 0.095 | 0.081 | 0.079 | 0.081 | 0.087 | 0.1 | < 10 | 0.076 | 0.0753 | < 0.2 | < 0.1 | < 0.1 | < 0.5 | [13 empty] | 30
| 1 | 6 | 0.083 | < 0.5 | 0.06 | 0.087 | 0.082 | 0.087 | 0.081 | 0.088 | 0.083 | 0.079207 | < 10 | 0.084 | 0.0777 | < 0.2 | < 0.1 | < 0.1 | < 0.5
| Mean |  | 0.086 |  | 0.055 | 0.09 | 0.0885 | 0.085333 | 0.0815 | 0.085667 | 0.085833 | 0.089273 |  | 0.083833 | 0.0759
| Median |  | 0.086 |  | 0.055 | 0.0885 | 0.088 | 0.086 | 0.081 | 0.086 | 0.086 | 0.088691 |  | 0.0835 | 0.0758
| Std Dev. |  | 0.0023664 |  | 0.0057735 | 0.0045607 | 0.0048477 | 0.0022509 | 0.0021679 | 0.002582 | 0.0022286 | 0.0066573 |  | 0.0059133 | 0.0031068
| Rel.Std.Dev. |  | 2.752% |  | 10.5% | 5.067% | 5.478% | 2.638% | 2.66% | 3.014% | 2.596% | 7.457% |  | 7.054% | 4.093%
| PDM3 |  | 0.1473% |  | -35.95% | 4.805% | 3.059% | -0.629% | -5.093% | -0.2408% | -0.04674% | 3.959% |  | -2.376% | -11.61%
| Z-Score (Absolute) |  | 0.03 | 25.55 | 6.35 | 0.65 | 0.41 | 0.08 | 0.67 | 0.03 | 0 | 0.54 | 764.69 | 0.31 | 1.55 | 2.2 | 5.58 | 5.58 | 25.55
Results from laboratories 10, 18-20, 25, 29-31 were removed due to their 0.01ppm reading resolution.
| Analytical results for Ir in OREAS 503c (Indicative Value < 0.01 ppm) | [31 empty] | Indicative
Ir | Round | Replicate | 1.01: Lab | [13 empty] | 1
| No | No | 1.01: 1.16 | [13 empty] | ppm
|  |  | 1.01: 4A*OES/MS | [13 empty] | 3
3
| 1 | 1 | 1.01: < 0.01 | [13 empty] | 1
| 1 | 2 | 1.01: < 0.01 | [13 empty] | 30
| 1 | 3 | 1.01: < 0.01 | [13 empty] | 16
| 1 | 4 | 1.01: < 0.01 | [13 empty] | < 0.01
| 1 | 5 | 1.01: < 0.01 | [13 empty] | 36
| 1 | 6 | 1.01: < 0.01
Mean
Median
Std Dev.
Rel.Std.Dev.
PDM3
Z-Score (Absolute) | bar: 1.01
| Analytical results for K in OREAS 503c (Certified Value 3.18 wt.%) | [31 empty] | Certified
K | Round | Replicate | Lab | Lab | Lab | Lab | Lab | Lab | Lab | Lab | Lab | Lab | Lab | Lab | Lab | Lab | Lab | Lab | Lab | Lab | Lab | Lab | Lab | Lab | Lab | Lab | Lab | Lab | Lab | Lab | Lab | Lab | 1
| No | No | 1.01 | 1.02 | 1.03 | 1.04 | 1.05 | 1.06 | 1.07 | 1.08 | 1.09 | 1.10 | 1.11 | 1.12 | 1.13 | 1.14 | 1.15 | 1.16 | 1.17 | 1.18 | 1.19 | 1.20 | 1.21 | 1.23 | 1.24 | 1.25 | 1.26 | 1.27 | 1.28 | 1.29 | 1.30 | 1.31 | wt.%
|  |  | 4A*OES | 4A*OES/MS | 4A*MS | 4A*OES/MS | 4A*OES/MS | 4A*OES/MS | 4A*OES/MS | 4A*OES/MS | 4A*OES/MS | 4A*OES | 4A*OES | 4A*OES | 4A*OES/MS | 4A*OES | 4A*OES | 4A*OES/MS | 4A*OES | 4A*OES/MS | 4A*OES/MS | 4A*OES/MS | 4A*OES | 4A*MS | 4A*MS | 4A*OES | 4A*OES | 4A*OES | 4A*OES | 4A*OES | 4A*OES | 4A*OES | 2
3
| 1 | 1 | 3.17 | 2.9776 | 3.41 | 3.04 | 3.06 | 3.12 | 3.01 | 2.97 | 3.21 | 3.123 | 3.2951 | 3.14 | 3.36 | 3.318 | 3.3564 | 1.0074 | 3.09 | 3.26 | 3.18 | 2.82 | 3.1766 | 2.11 | 2.91 | 3.21 | 3.47 | 2.5464 |  | 3.3124 | 3.28 | 3.52 | 1
| 1 | 2 | 3.23 | 0.9978 | 3.22 | 3.09 | 3.14 | 3.18 | 2.89 | 2.88 | 3.11 | 3.1736 | 3.2318 | 3.12 | 3.42 | 3.182 | 3.3544 | 1.242 | 3.239 | 3.19 | 3.34 | 2.78 | 3.1785 | 2.41 | 2.88 | 3.25 | 3.5 | 2.6137 |  | 3.3038 | 3.15 | 3.51 | 0
| 1 | 3 | 3.21 | 3.1108 | 3.42 | 3.06 | 3.03 | 3.24 | 3.07 | 2.99 | 3.14 | 3.1754 | 3.204 | 3.18 | 3.46 | 3.14 | 3.3396 | 1.0592 | 3.182 | 3.2 | 3.23 | 2.81 | 3.1984 | 2.9 | 3.01 | 3.24 | 3.47 | 2.51 | 3.3115 | 3.2128 | 3.23 | 3.41 | 16
| 1 | 4 | 3.23 | 3.0493 | 3.44 | 3.07 | 3.13 | 3.02 | 3.09 | 2.98 | 3.29 | 3.1726 | 3.2864 | 3.1 | 3.41 | 3.285 | 3.3282 | 1.1247 | 3.276 | 3.23 | 3.26 | 2.8 | 3.1952 | 3.03 | 2.74 | 3.22 | 3.56 | 2.572 | 3.2708 | 3.0911 | 3.26 | 3.44 | 3.181
| 1 | 5 | 3.19 | 2.8406 | 3.06 | 3 | 3.11 | 3.04 | 3.07 | 2.86 | 3.23 | 3.1187 | 3.1971 | 3.25 | 3.43 | 3.351 | 3.3224 | 1.0316 | 3.199 | 3.18 | 3.1 | 2.86 | 3.1941 | 3.24 | 3.09 | 3.2 | 3.52 | 2.6236 |  | 3.2453 | 3.21 | 3.66 | 31
| 1 | 6 | 3.14 | 2.8677 | 3.32 | 3.15 | 3.12 | 3.28 | 3.19 | 2.95 | 3.11 | 3.1432 | 3.1512 | 3.15 | 3.37 | 3.28 | 3.3081 | 1.0925 | 3.368 | 3.18 | 3.42 | 2.84 | 3.2178 | 3.13 | 3.04 | 3.26 | 3.52 |  |  | 3.3439 | 3.09 | 3.7
| Mean |  | 3.195 | 2.6406 | 3.3117 | 3.0683 | 3.0983 | 3.1467 | 3.0533 | 2.9383 | 3.1817 | 3.1511 | 3.2276 | 3.1567 | 3.4083 | 3.2593 | 3.3348 | 1.0929 | 3.2257 | 3.2067 | 3.255 | 2.8183 | 3.1934 | 2.8033 | 2.945 | 3.23 | 3.5067 | 2.5731 | 3.2912 | 3.2515 | 3.2033 | 3.54
| Median |  | 3.2 | 2.9226 | 3.365 | 3.065 | 3.115 | 3.15 | 3.07 | 2.96 | 3.175 | 3.1579 | 3.2179 | 3.145 | 3.415 | 3.2825 | 3.3339 | 1.0758 | 3.219 | 3.195 | 3.245 | 2.815 | 3.1947 | 2.965 | 2.96 | 3.23 | 3.51 | 2.572 | 3.2912 | 3.2746 | 3.22 | 3.515
| Std Dev. |  | 0.035637 | 0.81143 | 0.14811 | 0.050365 | 0.043551 | 0.10558 | 0.09913 | 0.054924 | 0.073326 | 0.026309 | 0.05541 | 0.053166 | 0.037639 | 0.081426 | 0.018889 | 0.084197 | 0.093801 | 0.032042 | 0.1138 | 0.028577 | 0.015045 | 0.44577 | 0.12787 | 0.023664 | 0.034448 | 0.047144 | 0.028779 | 0.09192 | 0.071461 | 0.11679
| Rel.Std.Dev. |  | 1.115% | 30.73% | 4.472% | 1.641% | 1.406% | 3.355% | 3.247% | 1.869% | 2.305% | 0.8349% | 1.717% | 1.684% | 1.104% | 2.498% | 0.5664% | 7.704% | 2.908% | 0.9992% | 3.496% | 1.014% | 0.4711% | 15.9% | 4.342% | 0.7326% | 0.9824% | 1.832% | 0.8744% | 2.827% | 2.231% | 3.299%
| PDM3 |  | 0.4412% | -16.99% | 4.109% | -3.541% | -2.598% | -1.078% | -4.012% | -7.628% | 0.02199% | -0.9395% | 1.467% | -0.7639% | 7.148% | 2.464% | 4.838% | -65.64% | 1.405% | 0.8079% | 2.327% | -11.4% | 0.3921% | -11.87% | -7.418% | 1.541% | 10.24% | -19.11% | 3.464% | 2.219% | 0.7031% | 11.29%
| Z-Score (Absolute) |  | 0.01 | 3.87 | 0.82 | 0.88 | 0.67 | 0.33 | 0.99 | 1.79 | 0.09 | 0.3 | 0.23 | 0.26 | 1.5 | 0.46 | 0.98 | 14.7 | 0.22 | 0.09 | 0.43 | 2.63 | 0.01 | 2.73 | 1.74 | 0.25 | 2.19 | 4.34 | 0.68 | 0.4 | 0.06 | 2.42
| Analytical results for La in OREAS 503c (Certified Value 32 ppm) | [31 empty] | Certified
La | Round | Replicate | Lab | Lab | Lab | Lab | Lab | Lab | Lab | Lab | Lab | Lab | Lab | Lab | Lab | Lab | Lab | Lab | Lab | Lab | Lab | Lab | Lab | Lab | Lab | Lab | Lab | Lab | Lab |  |  |  | 1
| No | No | 1.01 | 1.02 | 1.03 | 1.04 | 1.05 | 1.06 | 1.07 | 1.08 | 1.09 | 1.10 | 1.12 | 1.13 | 1.14 | 1.15 | 1.16 | 1.17 | 1.18 | 1.19 | 1.20 | 1.21 | 1.23 | 1.24 | 1.25 | 1.26 | 1.28 | 1.30 | 1.31 |  |  |  | ppm
|  |  | 4A*OES | 4A*OES/MS | 4A*MS | 4A*OES/MS | 4A*OES/MS | 4A*OES/MS | 4A*OES/MS | 4A*OES/MS | 4A*OES/MS | 4A*MS | 4A*OES | 4A*OES/MS | 4A*OES | 4A*MS | 4A*OES/MS | 4A*OES | 4A*OES/MS | 4A*OES/MS | 4A*OES/MS | 4A*OES | 4A*MS | 4A*MS | 4A*MS | 4A*MS | 4A*OES | 4A*MS | 4A*MS |  |  |  | 1
2
| 1 | 1 | 32 | 30 | 26.8 | 33.2 | 28.9 | 33.2 | 32.3 | 35.5 | 30.7 | 31.94 | 30 | 33.6 | 38 | 33.7313 | 28.4 | 40.465 | 31.3 | 32.2 | 33.8 | 34.4783 | 30.5 | 28.8 | 29.8 | 34.5 |  | 29.9 | 32 |  |  |  | 1
| 1 | 2 | 33 | 29 | 26.7 | 31.4 | 32.6 | 31.7 | 33.9 | 34.1 | 29.3 | 32.32 | 30 | 32.3 | 36 | 33.55 | 34 | 42.049 | 31.1 | 31.3 | 33.3 | 34.4686 | 30.2 | 29.2 | 30.8 | 32.5 |  | 31.1 | 32.6 |  |  |  | 15
| 1 | 3 | 33 | 29 | 27.6 | 31.2 | 28.5 | 32.5 | 32.5 | 33.6 | 32.6 | 32.44 | 28 | 33.2 | 34 | 33.5309 | 32.8 | 42.542 | 30.8 | 32.2 | 33.6 | 33.3423 | 30.3 | 29.2 | 30.8 | 32 | 32 | 30.8 | 31 |  |  |  | 16
| 1 | 4 | 33 | 30 | 28.5 | 32.6 | 31.1 | 34 | 33 | 33.5 | 32.5 | 32.75 | 29 | 33.8 | 36 | 33.3711 | 34.8 | 44.068 | 31.6 | 32.9 | 33.1 | 34.5667 | 29.9 | 28.8 | 30.4 | 30.5 | 33 | 31.1 | 32.2 |  |  |  | 32.0204
| 1 | 5 | 32 | 30 | 28.1 | 31.2 | 31.4 | 31.9 | 33.7 | 32 | 28.8 | 32.74 | 28 | 33.6 | 37 | 33.4585 | 33.2 | 44.786 | 31.1 | 32.9 | 33.9 | 33.3734 | 31.7 | 29.9 | 31.7 | 33 |  | 30.6 | 32.5 |  |  |  | 32
| 1 | 6 | 33 | 28 | 26.1 | 31.6 | 29.9 | 28.1 | 34.4 | 32.8 | 28.8 | 32.54 | 28 | 32.9 | 33 | 33.5751 | 33.6 | 47.206 | 30.6 | 32 | 34.6 | 33.8376 | 31 | 28.7 | 31.2 | 32.5 |  | 30 | 32.8
| Mean |  | 32.6667 | 29.3333 | 27.3 | 31.8667 | 30.4 | 31.9 | 33.3 | 33.5833 | 30.45 | 32.455 | 28.8333 | 33.2333 | 35.6667 | 33.5361 | 32.8 | 43.5193 | 31.0833 | 32.25 | 33.7167 | 34.0111 | 30.6 | 29.1 | 30.7833 | 32.5 | 32.5 | 30.5833 | 32.1833
| Median |  | 33 | 29.5 | 27.2 | 31.5 | 30.5 | 32.2 | 33.35 | 33.55 | 30 | 32.49 | 28.5 | 33.4 | 36 | 33.5405 | 33.4 | 43.305 | 31.1 | 32.2 | 33.7 | 34.1531 | 30.4 | 29 | 30.8 | 32.5 | 32.5 | 30.7 | 32.35
| Std Dev. |  | 0.5164 | 0.8165 | 0.91869 | 0.83586 | 1.5773 | 2.0465 | 0.83187 | 1.189 | 1.7695 | 0.30303 | 0.98319 | 0.56095 | 1.8619 | 0.12089 | 2.2627 | 2.364 | 0.35449 | 0.60249 | 0.52694 | 0.56927 | 0.65115 | 0.44721 | 0.65243 | 1.3038 | 0.70711 | 0.52694 | 0.64627
| Rel.Std.Dev. |  | 1.581% | 2.784% | 3.365% | 2.623% | 5.189% | 6.415% | 2.498% | 3.54% | 5.811% | 0.9337% | 3.41% | 1.688% | 5.22% | 0.3605% | 6.899% | 5.432% | 1.14% | 1.868% | 1.563% | 1.674% | 2.128% | 1.537% | 2.119% | 4.012% | 2.176% | 1.723% | 2.008%
| PDM3 |  | 2.018% | -8.392% | -14.74% | -0.48% | -5.06% | -0.3759% | 3.996% | 4.881% | -4.904% | 1.357% | -9.953% | 3.788% | 11.39% | 4.734% | 2.435% | 35.91% | -2.926% | 0.7172% | 5.298% | 6.217% | -4.436% | -9.12% | -3.863% | 1.498% | 1.498% | -4.488% | 0.509%
| Z-Score (Absolute) |  | 0.21 | 1.48 | 2.5 | 0.19 | 0.94 | 0.18 | 0.53 | 0.67 | 0.91 | 0.1 | 1.73 | 0.5 | 1.73 | 0.65 | 0.28 | 5.7 | 0.59 | 0 | 0.74 | 0.89 | 0.83 | 1.59 | 0.74 | 0.13 | 0.13 | 0.84 | 0.03
| Analytical results for Li in OREAS 503c (Certified Value 31.1 ppm) | [31 empty] | Certified
Li | Round | Replicate | Lab | Lab | Lab | Lab | Lab | Lab | Lab | Lab | Lab | Lab | Lab | Lab | Lab | Lab | Lab | Lab | Lab | Lab | Lab | Lab | Lab | Lab | Lab | Lab | Lab | Lab | Lab | Lab | Lab | Lab | 1
| No | No | 1.01 | 1.02 | 1.03 | 1.04 | 1.05 | 1.06 | 1.07 | 1.08 | 1.09 | 1.10 | 1.11 | 1.12 | 1.13 | 1.14 | 1.15 | 1.16 | 1.17 | 1.18 | 1.19 | 1.20 | 1.21 | 1.23 | 1.24 | 1.25 | 1.26 | 1.27 | 1.28 | 1.29 | 1.30 | 1.31 | ppm
|  |  | 4A*MS | 4A*OES/MS | 4A*MS | 4A*OES/MS | 4A*OES/MS | 4A*OES/MS | 4A*OES/MS | 4A*OES/MS | 4A*OES/MS | 4A*MS | 4A*OES | 4A*OES | 4A*OES/MS | 4A*OES | 4A*OES | 4A*OES/MS | 4A*OES | 4A*OES/MS | 4A*OES/MS | 4A*OES/MS | 4A*OES | 4A*MS | 4A*MS | 4A*MS | 4A*OES | 4A*OES | 4A*OES | 4A*MS | 4A*OES | 4A*MS | 1
2
| 1 | 1 | 32.54 | 25 | 28.9 | 29.9 | 33.8 | 33.3 | 32.4 | 32.7 | 31.5 | 28.9 | 32.2568 | 30 | 31.3 | 33 | 29.999 | 32 | 29.338 | 32 | 31 | 29 | 33.0868 | 30.5 | 29.1 | 29 | 32 | 29.2021 |  | 32.5 | 30 | 34.8 | 1
| 1 | 2 | 32.37 | 25 | 31.2 | 29.4 | 33.3 | 31.8 | 32.9 | 32 | 30.4 | 29.2 | 32.7007 | 29 | 31.7 | 33 | 30.311 | 30.6 | 30.561 | 31 | 33 | 28 | 32.71 | 29.9 | 28.6 | 30.5 | 32 | 27.3095 |  | 31.8 | 29 | 34.4 | 0
| 1 | 3 | 32.57 | 26 | 26.9 | 28.5 | 33.3 | 32.8 | 32.1 | 33 | 27.6 | 29.5 | 32.1074 | 30 | 31.6 | 35 | 31.257 | 32.4 | 31.554 | 31 | 32 | 27 | 32.9749 | 30.4 | 29.1 | 29.5 | 32 | 26.0394 | 32 | 30.7 | 30 | 34.1 | 16
| 1 | 4 | 32.87 | 25 | 26.4 | 28.8 | 33.2 | 32.2 | 32.2 | 31.4 | 32.1 | 29.2 | 32.4801 | 30 | 30.1 | 34 | 30.919 | 32.2 | 30.389 | 32 | 32 | 28 | 32.6775 | 29.8 | 29.3 | 30 | 34 | 28.0036 | 32 | 30.7 | 30 | 34.9 | 31.1354
| 1 | 5 | 31.44 | 26 | 32.1 | 28.4 | 33.8 | 30 | 31.7 | 30.9 | 30.9 | 28.6 | 32.711 | 31 | 31.3 | 33 | 31.151 | 30.8 | 29.96 | 30 | 31 | 30 | 32.5743 | 30.6 | 29.6 | 31.5 | 32 | 27.7652 |  | 30.9 | 29 | 35.8 | 33
| 1 | 6 | 31.2 | 25 | 30.5 | 29 | 33.2 | 33.1 | 33.2 | 31.7 | 29.4 | 28.9 | 33.0288 | 30 | 31.8 | 34 | 31.977 | 31.1 | 32.162 | 31 | 34 | 31 | 32.7578 | 29.2 | 29.2 | 31 | 34 |  |  | 30.2 | 29 | 34.8
| Mean |  | 32.165 | 25.3333 | 29.3333 | 29 | 33.4333 | 32.2 | 32.4167 | 31.95 | 30.3167 | 29.05 | 32.5475 | 30 | 31.3 | 33.6667 | 30.9357 | 31.5167 | 30.6607 | 31.1667 | 32.1667 | 28.8333 | 32.7969 | 30.0667 | 29.15 | 30.25 | 32.6667 | 27.664 | 32 | 31.1333 | 29.5 | 34.8
| Median |  | 32.455 | 25 | 29.7 | 28.9 | 33.3 | 32.5 | 32.3 | 31.85 | 30.65 | 29.05 | 32.5904 | 30 | 31.45 | 33.5 | 31.035 | 31.55 | 30.475 | 31 | 32 | 28.5 | 32.7339 | 30.15 | 29.15 | 30.25 | 32 | 27.7652 | 32 | 30.8 | 29.5 | 34.8
| Std Dev. |  | 0.67831 | 0.5164 | 2.333 | 0.56921 | 0.28752 | 1.2149 | 0.54924 | 0.79183 | 1.6216 | 0.31464 | 0.33605 | 0.63246 | 0.6229 | 0.8165 | 0.70737 | 0.77567 | 1.0369 | 0.75277 | 1.169 | 1.472 | 0.19422 | 0.53541 | 0.32711 | 0.93541 | 1.0328 | 1.1463 | 0 | 0.8501 | 0.54772 | 0.57619
| Rel.Std.Dev. |  | 2.109% | 2.038% | 7.953% | 1.963% | 0.86% | 3.773% | 1.694% | 2.478% | 5.349% | 1.083% | 1.032% | 2.108% | 1.99% | 2.425% | 2.287% | 2.461% | 3.382% | 2.415% | 3.634% | 5.105% | 0.5922% | 1.781% | 1.122% | 3.092% | 3.162% | 4.144% | 0% | 2.731% | 1.857% | 1.656%
| PDM3 |  | 3.307% | -18.63% | -5.788% | -6.858% | 7.38% | 3.419% | 4.115% | 2.616% | -2.63% | -6.698% | 4.535% | -3.647% | 0.5287% | 8.13% | -0.6415% | 1.225% | -1.525% | 0.1005% | 3.312% | -7.394% | 5.336% | -3.433% | -6.377% | -2.844% | 4.918% | -11.15% | 2.777% | -0.006605% | -5.253% | 11.77%
| Z-Score (Absolute) |  | 0.57 | 3.25 | 1.01 | 1.2 | 1.27 | 0.59 | 0.71 | 0.45 | 0.47 | 1.17 | 0.78 | 0.64 | 0.08 | 1.4 | 0.12 | 0.2 | 0.27 | 0.01 | 0.57 | 1.29 | 0.92 | 0.6 | 1.12 | 0.5 | 0.85 | 1.95 | 0.47 | 0.01 | 0.92 | 2.04
| Analytical results for Lu in OREAS 503c (Certified Value 0.34 ppm) | [31 empty] | Certified
Lu | Round | Replicate | 1.01: Lab; 1.02: Lab; 1.03: Lab; 1.04: Lab; 1.05: Lab; 1.06: Lab; 1.07: Lab; 1.08: Lab; 1.09: Lab; 1.10: Lab; 1.11: Lab; 1.12: Lab | 1
| No | No | 1.01: 1.02; 1.02: 1.04; 1.03: 1.10; 1.04: 1.13; 1.05: 1.15; 1.06: 1.18; 1.07: 1.19; 1.08: 1.20; 1.09: 1.25; 1.10: 1.26; 1.11: 1.30; 1.12: 1.31 | ppm
|  |  | 1.01: 4A*OES/MS; 1.02: 4A*OES/MS; 1.03: 4A*MS; 1.04: 4A*OES/MS; 1.05: 4A*MS; 1.06: 4A*OES/MS; 1.07: 4A*OES/MS; 1.08: 4A*OES/MS; 1.09: 4A*MS; 1.10: 4A*MS; 1.11: 4A*MS; 1.12: 4A*MS | 2
3
| 1 | 1 | 1.01: 0.31; 1.02: 0.32; 1.03: 0.34; 1.04: 0.376; 1.05: 0.3266; 1.06: 0.36; 1.07: 0.35; 1.08: 0.37; 1.09: 0.34; 1.10: 0.42; 1.11: 0.35; 1.12: 0.28 | 1
| 1 | 2 | 1.01: 0.32; 1.02: 0.31; 1.03: 0.37; 1.04: 0.366; 1.05: 0.3022; 1.06: 0.36; 1.07: 0.32; 1.08: 0.36; 1.09: 0.34; 1.10: 0.36; 1.11: 0.36; 1.12: 0.27 | 16
| 1 | 3 | 1.01: 0.3; 1.02: 0.3; 1.03: 0.34; 1.04: 0.362; 1.05: 0.3452; 1.06: 0.36; 1.07: 0.32; 1.08: 0.35; 1.09: 0.34; 1.10: 0.38; 1.11: 0.35; 1.12: 0.27 | 16
| 1 | 4 | 1.01: 0.3; 1.02: 0.34; 1.03: 0.33; 1.04: 0.352; 1.05: 0.3187; 1.06: 0.36; 1.07: 0.35; 1.08: 0.36; 1.09: 0.34; 1.10: 0.36; 1.11: 0.35; 1.12: 0.28 | 0.33708
| 1 | 5 | 1.01: 0.31; 1.02: 0.3; 1.03: 0.33; 1.04: 0.349; 1.05: 0.3433; 1.06: 0.36; 1.07: 0.33; 1.08: 0.34; 1.09: 0.34; 1.10: 0.38; 1.11: 0.35; 1.12: 0.28 | 34
| 1 | 6 | 1.01: 0.32; 1.02: 0.32; 1.03: 0.33; 1.04: 0.345; 1.05: 0.3197; 1.06: 0.35; 1.07: 0.34; 1.08: 0.36; 1.09: 0.34; 1.10: 0.4; 1.11: 0.33; 1.12: 0.3
| Mean |  | 1.01: 0.31; 1.02: 0.315; 1.03: 0.34; 1.04: 0.35833; 1.05: 0.32595; 1.06: 0.35833; 1.07: 0.335; 1.08: 0.35667; 1.09: 0.34; 1.10: 0.38333; 1.11: 0.34833; 1.12: 0.28
| Median |  | 1.01: 0.31; 1.02: 0.315; 1.03: 0.335; 1.04: 0.357; 1.05: 0.32315; 1.06: 0.36; 1.07: 0.335; 1.08: 0.36; 1.09: 0.34; 1.10: 0.38; 1.11: 0.35; 1.12: 0.28
| Std Dev. |  | 1.01: 0.0089443; 1.02: 0.015166; 1.03: 0.015492; 1.04: 0.011742; 1.05: 0.016295; 1.06: 0.0040825; 1.07: 0.013784; 1.08: 0.010328; 1.09: 0; 1.10: 0.023381; 1.11: 0.0098319; 1.12: 0.010954
| Rel.Std.Dev. |  | 1.01: 2.885%; 1.02: 4.815%; 1.03: 4.556%; 1.04: 3.277%; 1.05: 4.999%; 1.06: 1.139%; 1.07: 4.115%; 1.08: 2.896%; 1.09: 0%; 1.10: 6.099%; 1.11: 2.823%; 1.12: 3.912%
| PDM3 |  | 1.01: -8.033%; 1.02: -6.55%; 1.03: 0.8665%; 1.04: 6.305%; 1.05: -3.302%; 1.06: 6.305%; 1.07: -0.6168%; 1.08: 5.811%; 1.09: 0.8665%; 1.10: 13.72%; 1.11: 3.339%; 1.12: -16.93%
| Z-Score (Absolute) |  | 1.01: 1.16; 1.02: 0.96; 1.03: 0; 1.04: 0.71; 1.05: 0.54; 1.06: 0.71; 1.07: 0.19; 1.08: 0.64; 1.09: 0; 1.10: 1.67; 1.11: 0.32; 1.12: 2.31
Results from laboratories 16, 23-24 were removed due to their 0.1ppm reading resolution.
| Analytical results for Mg in OREAS 503c (Certified Value 1.5 wt.%) | [31 empty] | Certified
Mg | Round | Replicate | Lab | Lab | Lab | Lab | Lab | Lab | Lab | Lab | Lab | Lab | Lab | Lab | Lab | Lab | Lab | Lab | Lab | Lab | Lab | Lab | Lab | Lab | Lab | Lab | Lab | Lab | Lab | Lab | Lab | Lab | 1
| No | No | 1.01 | 1.02 | 1.03 | 1.04 | 1.05 | 1.06 | 1.07 | 1.08 | 1.09 | 1.10 | 1.11 | 1.12 | 1.13 | 1.14 | 1.15 | 1.16 | 1.17 | 1.18 | 1.19 | 1.20 | 1.21 | 1.23 | 1.24 | 1.25 | 1.26 | 1.27 | 1.28 | 1.29 | 1.30 | 1.31 | wt.%
|  |  | 4A*OES | 4A*OES/MS | 4A*MS | 4A*OES/MS | 4A*OES/MS | 4A*OES/MS | 4A*OES/MS | 4A*OES/MS | 4A*OES/MS | 4A*OES | 4A*OES | 4A*OES | 4A*OES/MS | 4A*OES | 4A*OES | 4A*OES/MS | 4A*OES | 4A*OES/MS | 4A*OES/MS | 4A*OES/MS | 4A*OES | 4A*MS | 4A*MS | 4A*OES | 4A*OES | 4A*OES | 4A*OES | 4A*OES | 4A*OES | 4A*OES | 2
3
| 1 | 1 | 1.51 | 1.4967 | 1.48 | 1.57 | 1.48 | 1.45 | 1.43 | 1.41 | 1.46 | 1.4828 | 1.5788 | 1.42 | 1.55 | 1.538 | 1.6996 | 1.2144 | 1.527 | 1.54 | 1.53 | 1.33 | 1.5823 | 1.48 | 1.45 | 1.58 | 1.68 | 1.5184 |  | 1.6126 | 1.49 | 1.7 | 1
| 1 | 2 | 1.54 | 1.4757 | 1.48 | 1.58 | 1.46 | 1.49 | 1.37 | 1.35 | 1.43 | 1.5186 | 1.5702 | 1.44 | 1.57 | 1.501 | 1.7167 | 1.2006 | 1.625 | 1.49 | 1.6 | 1.34 | 1.5306 | 1.45 | 1.45 | 1.6 | 1.69 | 1.5123 |  | 1.5978 | 1.49 | 1.7 | 0
| 1 | 3 | 1.54 | 1.4942 | 1.49 | 1.57 | 1.44 | 1.51 | 1.45 | 1.4 | 1.46 | 1.5122 | 1.5582 | 1.49 | 1.58 | 1.458 | 1.708 | 1.2489 | 1.596 | 1.51 | 1.54 | 1.36 | 1.5216 | 1.49 | 1.49 | 1.57 | 1.71 | 1.4261 | 1.5951 | 1.5736 | 1.47 | 1.65 | 16
| 1 | 4 | 1.54 | 1.4986 | 1.49 | 1.59 | 1.48 | 1.41 | 1.46 | 1.37 | 1.53 | 1.5285 | 1.5691 | 1.45 | 1.56 | 1.526 | 1.7276 | 1.261 | 1.647 | 1.55 | 1.58 | 1.35 | 1.5169 | 1.48 | 1.46 | 1.56 | 1.74 | 1.5484 | 2.2066 | 1.4677 | 1.51 | 1.67 | 1.5009
| 1 | 5 | 1.53 | 1.5073 | 1.49 | 1.57 | 1.49 | 1.41 | 1.47 | 1.35 | 1.47 | 1.5094 | 1.5555 | 1.51 | 1.55 | 1.516 | 1.7136 | 1.1989 | 1.609 | 1.46 | 1.52 | 1.38 | 1.5138 | 1.5 | 1.49 | 1.57 | 1.7 | 1.4949 |  | 1.5236 | 1.5 | 1.72 | 35
| 1 | 6 | 1.5 | 1.4818 | 1.47 | 1.63 | 1.48 | 1.5 | 1.52 | 1.38 | 1.44 | 1.5185 | 1.5791 | 1.46 | 1.57 | 1.48 | 1.6908 | 1.192 | 1.711 | 1.53 | 1.61 | 1.37 | 1.5215 | 1.45 | 1.49 | 1.6 | 1.75 |  |  | 1.5696 | 1.46 | 1.76
| Mean |  | 1.5267 | 1.4924 | 1.4833 | 1.585 | 1.4717 | 1.4617 | 1.45 | 1.3767 | 1.465 | 1.5117 | 1.5685 | 1.4617 | 1.5633 | 1.5032 | 1.7094 | 1.2193 | 1.6192 | 1.5133 | 1.5633 | 1.355 | 1.5311 | 1.475 | 1.4717 | 1.58 | 1.7117 | 1.5 | 1.9008 | 1.5575 | 1.4867 | 1.7
| Median |  | 1.535 | 1.4954 | 1.485 | 1.575 | 1.48 | 1.47 | 1.455 | 1.375 | 1.46 | 1.5153 | 1.5696 | 1.455 | 1.565 | 1.5085 | 1.7108 | 1.2075 | 1.617 | 1.52 | 1.56 | 1.355 | 1.5216 | 1.48 | 1.475 | 1.575 | 1.705 | 1.5123 | 1.9008 | 1.5716 | 1.49 | 1.7
| Std Dev. |  | 0.017512 | 0.011605 | 0.008165 | 0.023452 | 0.018348 | 0.044907 | 0.049396 | 0.025033 | 0.035071 | 0.0156 | 0.0099793 | 0.033116 | 0.012111 | 0.029936 | 0.012988 | 0.028811 | 0.060625 | 0.033862 | 0.038297 | 0.018708 | 0.025711 | 0.020736 | 0.020412 | 0.016733 | 0.027869 | 0.045585 | 0.4324 | 0.05344 | 0.018619 | 0.038471
| Rel.Std.Dev. |  | 1.147% | 0.7776% | 0.5504% | 1.48% | 1.247% | 3.072% | 3.407% | 1.818% | 2.394% | 1.032% | 0.6362% | 2.266% | 0.7747% | 1.992% | 0.7598% | 2.363% | 3.744% | 2.238% | 2.45% | 1.381% | 1.679% | 1.406% | 1.387% | 1.059% | 1.628% | 3.039% | 22.75% | 3.431% | 1.252% | 2.263%
| PDM3 |  | 1.716% | -0.5685% | -1.171% | 5.602% | -1.949% | -2.615% | -3.392% | -8.278% | -2.393% | 0.7163% | 4.501% | -2.615% | 4.159% | 0.15% | 13.89% | -18.76% | 7.879% | 0.8273% | 4.159% | -9.722% | 2.013% | -1.727% | -1.949% | 5.269% | 14.04% | -0.05956% | 26.65% | 3.769% | -0.9494% | 13.26%
| Z-Score (Absolute) |  | 0.27 | 0.21 | 0.34 | 1.09 | 0.5 | 0.64 | 0.81 | 1.84 | 0.6 | 0.06 | 0.86 | 0.64 | 0.79 | 0.06 | 2.84 | 4.06 | 1.57 | 0.08 | 0.79 | 2.15 | 0.33 | 0.46 | 0.5 | 1.02 | 2.87 | 0.1 | 5.54 | 0.7 | 0.29 | 2.71
| Analytical results for Mn in OREAS 503c (Certified Value 0.054 wt.%) | [31 empty] | Certified
Mn | Round | Replicate | Lab | Lab | Lab | Lab | Lab | Lab | Lab | Lab | Lab | Lab | Lab | Lab | Lab | Lab | Lab | Lab | Lab | Lab | Lab | Lab | Lab | Lab | Lab | Lab | Lab | Lab | Lab | Lab | Lab | Lab | 1
| No | No | 1.01 | 1.02 | 1.03 | 1.04 | 1.05 | 1.06 | 1.07 | 1.08 | 1.09 | 1.10 | 1.11 | 1.12 | 1.13 | 1.14 | 1.15 | 1.16 | 1.17 | 1.18 | 1.19 | 1.20 | 1.21 | 1.23 | 1.24 | 1.25 | 1.26 | 1.27 | 1.28 | 1.29 | 1.30 | 1.31 | wt.%
|  |  | 4A*OES | 4A*OES/MS | 4A*MS | 4A*OES/MS | 4A*OES/MS | 4A*OES/MS | 4A*OES/MS | 4A*OES/MS | 4A*OES/MS | 4A*OES | 4A*OES | 4A*OES | 4A*OES/MS | 4A*OES | 4A*OES | 4A*OES/MS | 4A*OES | 4A*OES/MS | 4A*OES/MS | 4A*OES/MS | 4A*OES | 4A*MS | 4A*MS | 4A*OES | 4A*OES | 4A*OES | 4A*OES | 4A*OES | 4A*OES | 4A*OES | 3
3
| 1 | 1 | 0.05354 | 0.0529 | 0.0556 | 0.0498 | 0.0523 | 0.0519 | 0.0517 | 0.0513 | 0.0534 | 0.0533 | 0.056012 | 0.0516 | 0.0524 | 0.055 | 0.056005 | 0.05072 | 0.049904 | 0.0541 | 0.0528 | 0.0552 | 0.057585 | 0.0527 | 0.0496 | 0.0566 | 0.057 | 0.046096 |  | 0.0552 | 0.0523 | 0.061 | 1
| 1 | 2 | 0.05443 | 0.052 | 0.057 | 0.0504 | 0.0539 | 0.0532 | 0.0491 | 0.0496 | 0.0523 | 0.0539 | 0.055763 | 0.0521 | 0.0529 | 0.055 | 0.056224 | 0.04968 | 0.052491 | 0.0531 | 0.0543 | 0.0538 | 0.056238 | 0.05 | 0.0495 | 0.0568 | 0.0585 | 0.046306 |  | 0.0529 | 0.052 | 0.0608 | 17
| 1 | 3 | 0.05462 | 0.0527 | 0.058 | 0.0502 | 0.0529 | 0.0538 | 0.0517 | 0.0514 | 0.0531 | 0.0539 | 0.055442 | 0.0516 | 0.0536 | 0.054 | 0.05617 | 0.05296 | 0.052167 | 0.0527 | 0.0539 | 0.0549 | 0.056132 | 0.0528 | 0.0522 | 0.0546 | 0.0585 | 0.047113 | 0.056 | 0.0554 | 0.0523 | 0.0591 | 16
| 1 | 4 | 0.05466 | 0.0539 | 0.055 | 0.0507 | 0.0538 | 0.0507 | 0.052 | 0.0506 | 0.0554 | 0.054 | 0.05586 | 0.0515 | 0.0527 | 0.056 | 0.056536 | 0.0521 | 0.052193 | 0.0543 | 0.0535 | 0.0542 | 0.056006 | 0.0503 | 0.0484 | 0.055 | 0.0555 | 0.04817 | 0.055 | 0.0545 | 0.0533 | 0.0599 | 0.053624
| 1 | 5 | 0.05405 | 0.0535 | 0.0601 | 0.0503 | 0.0547 | 0.0506 | 0.0519 | 0.049 | 0.0545 | 0.0529 | 0.055145 | 0.0531 | 0.0526 | 0.056 | 0.056584 | 0.0502 | 0.052722 | 0.0522 | 0.0515 | 0.0539 | 0.055735 | 0.053 | 0.0491 | 0.0552 | 0.059 | 0.047384 |  | 0.053 | 0.0528 | 0.0611 | 36
| 1 | 6 | 0.05312 | 0.0522 | 0.0609 | 0.0523 | 0.0536 | 0.055 | 0.0539 | 0.0507 | 0.0532 | 0.0537 | 0.055651 | 0.0518 | 0.053 | 0.055 | 0.056135 | 0.05123 | 0.05357 | 0.0531 | 0.0547 | 0.0557 | 0.056239 | 0.0509 | 0.0528 | 0.0556 | 0.06 |  |  | 0.055 | 0.0515 | 0.0635
| Mean |  | 0.05407 | 0.052867 | 0.057767 | 0.050617 | 0.053533 | 0.052533 | 0.051717 | 0.050433 | 0.05365 | 0.053617 | 0.055646 | 0.05195 | 0.052867 | 0.055167 | 0.056276 | 0.051148 | 0.052175 | 0.05325 | 0.05345 | 0.054617 | 0.056323 | 0.051617 | 0.050267 | 0.055633 | 0.058083 | 0.047014 | 0.0555 | 0.054333 | 0.052367 | 0.0609
| Median |  | 0.05424 | 0.0528 | 0.0575 | 0.05035 | 0.0537 | 0.05255 | 0.0518 | 0.05065 | 0.0533 | 0.0538 | 0.055707 | 0.0517 | 0.0528 | 0.055 | 0.056197 | 0.050975 | 0.052342 | 0.0531 | 0.0537 | 0.05455 | 0.056185 | 0.0518 | 0.04955 | 0.0554 | 0.0585 | 0.047113 | 0.0555 | 0.05475 | 0.0523 | 0.0609
| Std Dev. |  | 0.00062674 | 0.00073394 | 0.0023771 | 0.00087502 | 0.00083586 | 0.0017682 | 0.0015316 | 0.00095219 | 0.0011113 | 0.00043089 | 0.00031182 | 0.00060249 | 0.00041793 | 0.00075277 | 0.00023223 | 0.0012193 | 0.0012248 | 0.00080932 | 0.0011589 | 0.0007679 | 0.00064647 | 0.0013674 | 0.0017907 | 0.00088919 | 0.0015943 | 0.00084057 | 0.00070711 | 0.001113 | 0.00062503 | 0.0014873
| Rel.Std.Dev. |  | 1.159% | 1.388% | 4.115% | 1.729% | 1.561% | 3.366% | 2.961% | 1.888% | 2.071% | 0.8037% | 0.5604% | 1.16% | 0.7905% | 1.365% | 0.4127% | 2.384% | 2.348% | 1.52% | 2.168% | 1.406% | 1.148% | 2.649% | 3.562% | 1.598% | 2.745% | 1.788% | 1.274% | 2.048% | 1.194% | 2.442%
| PDM3 |  | 0.8309% | -1.413% | 7.725% | -5.609% | -0.1699% | -2.035% | -3.558% | -5.951% | 0.0477% | -0.01446% | 3.769% | -3.122% | -1.413% | 2.876% | 4.944% | -4.617% | -2.704% | -0.6982% | -0.3253% | 1.85% | 5.031% | -3.744% | -6.262% | 3.746% | 8.315% | -12.33% | 3.498% | 1.322% | -2.345% | 13.57%
| Z-Score (Absolute) |  | 0.23 | 0.24 | 1.67 | 1.12 | 0.02 | 0.37 | 0.69 | 1.2 | 0.06 | 0.05 | 0.84 | 0.6 | 0.24 | 0.65 | 1.09 | 0.92 | 0.51 | 0.09 | 0.02 | 0.44 | 1.11 | 0.73 | 1.26 | 0.84 | 1.79 | 2.53 | 0.79 | 0.33 | 0.44 | 2.9
| Analytical results for Mo in OREAS 503c (Certified Value 318 ppm) | [31 empty] | Certified
Mo | Round | Replicate | Lab | Lab | Lab | Lab | Lab | Lab | Lab | Lab | Lab | Lab | Lab | Lab | Lab | Lab | Lab | Lab | Lab | Lab | Lab | Lab | Lab | Lab | Lab | Lab | Lab | Lab | Lab | Lab | Lab | Lab | 1
| No | No | 1.01 | 1.02 | 1.03 | 1.04 | 1.05 | 1.06 | 1.07 | 1.08 | 1.09 | 1.10 | 1.11 | 1.12 | 1.13 | 1.14 | 1.15 | 1.16 | 1.17 | 1.18 | 1.19 | 1.20 | 1.21 | 1.23 | 1.24 | 1.25 | 1.26 | 1.27 | 1.28 | 1.29 | 1.30 | 1.31 | ppm
|  |  | 4A*OES | 4A*OES/MS | 4A*MS | 4A*OES/MS | 4A*OES/MS | 4A*OES/MS | 4A*OES/MS | 4A*OES/MS | 4A*OES/MS | 4A*MS | 4A*OES | 4A*OES | 4A*OES/MS | 4A*OES | 4A*MS | 4A*OES/MS | 4A*OES | 4A*OES/MS | 4A*OES/MS | 4A*OES/MS | 4A*OES | 4A*MS | 4A*MS | 4A*MS | 4A*OES | 4A*OES | 4A*OES | 4A*MS | 4A*MS | 4A*MS | 0
0
| 1 | 1 | 314 | 315.1 | 324.3 | 313.5 | 321 | 317 | 304 | 316 | 314 | 323.5 | 330.3432 | 311 | 322 | 342 | 324.1355 | 285.2 | 305.289 | 332 | 352 | 301.47 | 325.3364 | 297 | 302 | 318 | 306 | 278.3952 |  | 342.8 | 314 | 322 | 1
| 1 | 2 | 316 | 312.4 | 327.3 | 307.9 | 318 | 322 | 289 | 304 | 310 | 331.1 | 333.6305 | 309 | 322 | 335 | 323.3225 | 284.1 | 319.452 | 329 | 341 | 308.22 | 312.3498 | 292 | 298 | 329 | 312 | 277.7606 | 299.75 | 341.4 | 322 | 315 | 18
| 1 | 3 | 316 | 313.6 | 323.3 | 303 | 316 | 328 | 308 | 315 | 311 | 331.8 | 328.5343 | 310 | 325 | 280 | 325.5485 | 286.4 | 318.332 | 330 | 346 | 307.35 | 314.1845 | 298 | 308 | 330 | 321 | 273.6631 | 301.8 | 328.9 | 327 | 317 | 16
| 1 | 4 | 312 | 305.3 | 326.9 | 310.67 | 320 | 313 | 312 | 310 | 325 | 330.7 | 331.866 | 308 | 324 | 337 | 326.0595 | 288.7 | 320.17 | 331 | 347 | 310.76 | 314.8262 | 295 | 304 | 330 | 327 | 277.5083 | 299.65 | 332.1 | 321 | 315 | 317.5515
| 1 | 5 | 310 | 310.9 | 325.8 | 293.91 | 326 | 308 | 308 | 299 | 319 | 329.3 | 330.501 | 325 | 326 | 330 | 322.683 | 292.1 | 308.111 | 327 | 341 | 307.86 | 316.1377 | 315 | 307 | 331 | 330 | 276.9787 | 299.9 | 335.9 | 324 | 321 | 37
| 1 | 6 | 308 | 315.7 | 323.4 | 303.93 | 321 | 335 | 318 | 307 | 312 | 328 | 328.1838 | 311 | 327 | 324 | 322.795 | 297.9 | 317.268 | 323 | 345 | 306.3 | 313.8398 | 296 | 305 | 333 | 336 |  |  | 320.9 | 319 | 333
| Mean |  | 312.6667 | 312.1667 | 325.1667 | 305.485 | 320.3333 | 320.5 | 306.5 | 308.5 | 315.1667 | 329.0667 | 330.5098 | 312.3333 | 324.3333 | 324.6667 | 324.0907 | 289.0667 | 314.7703 | 328.6667 | 345.3333 | 306.9933 | 316.1124 | 298.8333 | 304 | 328.5 | 322 | 276.8612 | 300.275 | 333.6667 | 321.1667 | 320.5
| Median |  | 313 | 313 | 325.05 | 305.915 | 320.5 | 319.5 | 308 | 308.5 | 313 | 330 | 330.4221 | 310.5 | 324.5 | 332.5 | 323.729 | 287.55 | 317.8 | 329.5 | 345.5 | 307.605 | 314.5054 | 296.5 | 304.5 | 330 | 324 | 277.5083 | 299.825 | 334 | 321.5 | 319
| Std Dev. |  | 3.266 | 3.7935 | 1.75 | 6.9214 | 3.3862 | 9.9348 | 9.7929 | 6.5345 | 5.7764 | 3.0481 | 2.0454 | 6.314 | 2.0656 | 22.7303 | 1.4321 | 5.1787 | 6.3913 | 3.266 | 4.1312 | 3.0841 | 4.6856 | 8.1833 | 3.6332 | 5.3198 | 11.3314 | 1.8589 | 1.0218 | 8.2021 | 4.446 | 6.8044
| Rel.Std.Dev. |  | 1.045% | 1.215% | 0.5382% | 2.266% | 1.057% | 3.1% | 3.195% | 2.118% | 1.833% | 0.9263% | 0.6189% | 2.022% | 0.6369% | 7.001% | 0.4419% | 1.792% | 2.03% | 0.9937% | 1.196% | 1.005% | 1.482% | 2.738% | 1.195% | 1.619% | 3.519% | 0.6714% | 0.3403% | 2.458% | 1.384% | 2.123%
| PDM3 |  | -1.538% | -1.696% | 2.398% | -3.8% | 0.876% | 0.9285% | -3.48% | -2.85% | -0.751% | 3.626% | 4.081% | -1.643% | 2.136% | 2.241% | 2.059% | -8.97% | -0.8758% | 3.5% | 8.749% | -3.325% | -0.4532% | -5.895% | -4.268% | 3.448% | 1.401% | -12.81% | -5.441% | 5.075% | 1.138% | 0.9285%
| Z-Score (Absolute) |  | 0.45 | 0.49 | 0.56 | 1.03 | 0.17 | 0.18 | 0.95 | 0.79 | 0.25 | 0.88 | 0.99 | 0.48 | 0.49 | 0.52 | 0.47 | 2.36 | 0.28 | 0.85 | 2.19 | 0.91 | 0.17 | 1.57 | 1.15 | 0.83 | 0.31 | 3.35 | 1.45 | 1.25 | 0.24 | 0.18
| Analytical results for Na in OREAS 503c (Certified Value 1.99 wt.%) | [31 empty] | Certified
Na | Round | Replicate | Lab | Lab | Lab | Lab | Lab | Lab | Lab | Lab | Lab | Lab | Lab | Lab | Lab | Lab | Lab | Lab | Lab | Lab | Lab | Lab | Lab | Lab | Lab | Lab | Lab | Lab | Lab | Lab | Lab | Lab | 1
| No | No | 1.01 | 1.02 | 1.03 | 1.04 | 1.05 | 1.06 | 1.07 | 1.08 | 1.09 | 1.10 | 1.11 | 1.12 | 1.13 | 1.14 | 1.15 | 1.16 | 1.17 | 1.18 | 1.19 | 1.20 | 1.21 | 1.23 | 1.24 | 1.25 | 1.26 | 1.27 | 1.28 | 1.29 | 1.30 | 1.31 | wt.%
|  |  | 4A*OES | 4A*OES/MS | 4A*MS | 4A*OES/MS | 4A*OES/MS | 4A*OES/MS | 4A*OES/MS | 4A*OES/MS | 4A*OES/MS | 4A*OES | 4A*OES | 4A*OES | 4A*OES/MS | 4A*OES | 4A*OES | 4A*OES/MS | 4A*OES | 4A*OES/MS | 4A*OES/MS | 4A*OES/MS | 4A*OES | 4A*MS | 4A*MS | 4A*OES | 4A*OES | 4A*OES | 4A*OES | 4A*OES | 4A*OES | 4A*OES | 2
3
| 1 | 1 | 2.01 | 1.7015 | 2.038 | 1.88 | 1.99 | 1.93 | 1.94 | 1.88 | 2.03 | 1.9972 | 1.9968 | 2.01 | 2.07 | 2.097 | 1.8892 | 2.0384 | 1.934 | 2.05 | 2.01 | 1.93 | 2.16 | 1.94 | 1.89 | 2 | 2.2 | 1.5287 |  | 2.0909 | 1.9 | 2.41 | 1
| 1 | 2 | 2.04 | 1.6722 | 2.06 | 1.91 | 1.98 | 1.98 | 1.84 | 1.81 | 1.97 | 2.0209 | 2.003 | 2.02 | 2.07 | 2.056 | 1.8951 | 2.0211 | 2.003 | 2.02 | 2.12 | 1.92 | 2.1074 | 1.87 | 1.89 | 2.03 | 2.23 | 1.5585 |  | 2.0683 | 1.87 | 2.38 | 35
| 1 | 3 | 2.05 | 1.6952 | 2.088 | 1.9 | 1.98 | 2.01 | 1.96 | 1.9 | 2 | 2.024 | 1.9637 | 2 | 2.09 | 2.071 | 1.9031 | 2.0528 | 1.967 | 2.01 | 2.04 | 1.91 | 2.1394 | 1.94 | 1.95 | 2.02 | 2.24 | 1.4787 | 2.0022 | 2.0411 | 1.89 | 2.32 | 16
| 1 | 4 | 2.05 | 1.7171 | 2.065 | 1.9 | 2 | 1.88 | 1.97 | 1.86 | 2.08 | 2.0202 | 1.9782 | 2 | 2.08 | 2.122 | 1.8639 | 2.0441 | 2.029 | 2.04 | 2.04 | 1.89 | 2.1269 | 1.97 | 1.92 | 2 | 2.36 | 1.5121 | 2.0141 | 1.9411 | 1.92 | 2.36 | 1.9938
| 1 | 5 | 2.03 | 1.72 | 2.078 | 1.87 | 2.01 | 1.89 | 1.97 | 1.8 | 2.05 | 1.9684 | 1.9755 | 2.07 | 2.07 | 2.092 | 1.8838 | 2.0413 | 1.991 | 2.01 | 2.05 | 1.95 | 2.1173 | 1.95 | 1.95 | 2 | 2.29 | 1.5286 |  | 2.0403 | 1.92 | 2.45 | 38
| 1 | 6 | 2.02 | 1.704 | 2.055 | 1.94 | 1.98 | 2.02 | 2.04 | 1.84 | 1.94 | 2.0038 | 1.9849 | 2.01 | 2.09 | 2.092 | 1.9076 | 2.0355 | 2.103 | 2.02 | 2.16 | 1.94 | 2.1245 | 1.91 | 1.93 | 2.02 | 2.29 |  |  | 2.1001 | 1.84 | 2.51
| Mean |  | 2.0333 | 1.7017 | 2.064 | 1.9 | 1.99 | 1.9517 | 1.9533 | 1.8483 | 2.0117 | 2.0057 | 1.9837 | 2.0183 | 2.0783 | 2.0883 | 1.8904 | 2.0389 | 2.0045 | 2.025 | 2.07 | 1.9233 | 2.1293 | 1.93 | 1.9217 | 2.0117 | 2.2683 | 1.5213 | 2.0082 | 2.047 | 1.89 | 2.405
| Median |  | 2.035 | 1.7027 | 2.0625 | 1.9 | 1.985 | 1.955 | 1.965 | 1.85 | 2.015 | 2.012 | 1.9815 | 2.01 | 2.075 | 2.092 | 1.8921 | 2.0398 | 1.997 | 2.02 | 2.045 | 1.925 | 2.1257 | 1.94 | 1.925 | 2.01 | 2.265 | 1.5286 | 2.0082 | 2.0547 | 1.895 | 2.395
| Std Dev. |  | 0.01633 | 0.017262 | 0.017584 | 0.024495 | 0.012649 | 0.06047 | 0.065013 | 0.0392 | 0.051929 | 0.021182 | 0.014451 | 0.026394 | 0.0098319 | 0.022722 | 0.015662 | 0.010532 | 0.058075 | 0.016432 | 0.057271 | 0.021602 | 0.01843 | 0.035214 | 0.027142 | 0.013292 | 0.057067 | 0.029102 | 0.0084146 | 0.057437 | 0.030984 | 0.06775
| Rel.Std.Dev. |  | 0.8031% | 1.014% | 0.8519% | 1.289% | 0.6356% | 3.098% | 3.328% | 2.121% | 2.581% | 1.056% | 0.7285% | 1.308% | 0.4731% | 1.088% | 0.8285% | 0.5166% | 2.897% | 0.8114% | 2.767% | 1.123% | 0.8656% | 1.825% | 1.412% | 0.6607% | 2.516% | 1.913% | 0.419% | 2.806% | 1.639% | 2.817%
| PDM3 |  | 1.982% | -14.65% | 3.52% | -4.705% | -0.1915% | -2.114% | -2.031% | -7.297% | 0.8952% | 0.5984% | -0.5086% | 1.23% | 4.239% | 4.74% | -5.184% | 2.259% | 0.5357% | 1.564% | 3.821% | -3.535% | 6.793% | -3.201% | -3.619% | 0.8952% | 13.77% | -23.7% | 0.7188% | 2.666% | -5.207% | 20.62%
| Z-Score (Absolute) |  | 0.3 | 3.43 | 0.64 | 1.2 | 0.19 | 0.62 | 0.6 | 1.78 | 0.05 | 0.01 | 0.26 | 0.13 | 0.8 | 0.91 | 1.31 | 0.36 | 0.03 | 0.2 | 0.71 | 0.94 | 1.37 | 0.86 | 0.96 | 0.05 | 2.94 | 5.45 | 0.01 | 0.45 | 1.31 | 4.47
| Analytical results for Nb in OREAS 503c (Certified Value 16.6 ppm) | [31 empty] | Certified
Nb | Round | Replicate | Lab | Lab | Lab | Lab | Lab | Lab | Lab | Lab | Lab | Lab | Lab | Lab | Lab | Lab | Lab | Lab | Lab | Lab | Lab | Lab | Lab | Lab | Lab | Lab | Lab | [5 empty] | 1
| No | No | 1.01 | 1.02 | 1.03 | 1.04 | 1.05 | 1.06 | 1.07 | 1.08 | 1.09 | 1.10 | 1.11 | 1.13 | 1.15 | 1.16 | 1.18 | 1.19 | 1.20 | 1.21 | 1.23 | 1.24 | 1.25 | 1.26 | 1.29 | 1.30 | 1.31 | [5 empty] | ppm
|  |  | 4A*MS | 4A*OES/MS | 4A*MS | 4A*OES/MS | 4A*OES/MS | 4A*OES/MS | 4A*OES/MS | 4A*OES/MS | 4A*OES/MS | 4A*MS | 4A*OES | 4A*OES/MS | 4A*MS | 4A*OES/MS | 4A*OES/MS | 4A*OES/MS | 4A*OES/MS | 4A*OES | 4A*MS | 4A*MS | 4A*MS | 4A*MS | 4A*MS | 4A*MS | 4A*MS | [5 empty] | 1
2
| 1 | 1 | 17.94 | 12 | 15.6 | 14.51 | 17.2 | 18.4 | 16.8 | 17.5 | 17.5 | 16.44 | 16.4984 | 16.6 | 17.4086 | 15.4 | 17.6 | 15.2 | 18.5 | 14.7861 | 13.2 | 13.4 | 16 | 19 | 16.6 | 16.9 | 12.5 | [5 empty] | 1
| 1 | 2 | 17.96 | 13.6 | 15.9 | 14.52 | 17 | 17.9 | 17 | 17 | 16.8 | 16.62 | 16.9205 | 16.2 | 17.2591 | 15.3 | 17.7 | 15.1 | 18.4 | 14.4267 | 14.1 | 13.1 | 16 | 16 | 16.4 | 17.5 | 12.6 | [5 empty] | 19
| 1 | 3 | 18.01 | 15.7 | 15.3 | 14.05 | 17 | 18.3 | 16.4 | 17.4 | 16.9 | 16.57 | 16.8123 | 16.8 | 17.3979 | 15.8 | 18.9 | 15.4 | 18 | 14.4395 | 16.1 | 13.7 | 16 | 18 | 16.3 | 17.3 | 12.4 | [5 empty] | 16
| 1 | 4 | 17.88 | 13 | 15.9 | 14.07 | 17 | 17.9 | 16.5 | 16.5 | 17.6 | 16.79 | 16.5738 | 17 | 17.2227 | 15.7 | 18.1 | 15.7 | 18.4 | 14.3801 | 17 | 13.5 | 16 | 16 | 16.4 | 17.9 | 12.6 | [5 empty] | 16.5504
| 1 | 5 | 17.92 | 14.6 | 15.5 | 13.9 | 17.2 | 17.4 | 16.4 | 16.1 | 17.3 | 16.4 | 16.6471 | 16.8 | 17.3234 | 14.9 | 17.5 | 15.2 | 19 | 14.1885 | 18.4 | 13.4 | 16.5 | 17.5 | 16.3 | 17.6 | 13 | [5 empty] | 39
| 1 | 6 | 17.52 | 16.3 | 15.9 | 14.54 | 17 | 18.3 | 17.3 | 17.1 | 17 | 16.53 | 16.6118 | 16.5 | 17.3796 | 15.5 | 17.7 | 15.7 | 19.2 | 14.6498 | 17.6 | 12.9 | 16.5 | 18 | 16.4 | 17.1 | 13.1
| Mean |  | 17.8717 | 14.2 | 15.6833 | 14.265 | 17.0667 | 18.0333 | 16.7333 | 16.9333 | 17.1833 | 16.5583 | 16.6773 | 16.65 | 17.3319 | 15.4333 | 17.9167 | 15.3833 | 18.5833 | 14.4785 | 16.0667 | 13.3333 | 16.1667 | 17.4167 | 16.4 | 17.3833 | 12.7
| Median |  | 17.93 | 14.1 | 15.75 | 14.29 | 17 | 18.1 | 16.65 | 17.05 | 17.15 | 16.55 | 16.6295 | 16.7 | 17.3515 | 15.45 | 17.7 | 15.3 | 18.45 | 14.4331 | 16.55 | 13.4 | 16 | 17.75 | 16.4 | 17.4 | 12.6
| Std Dev. |  | 0.17759 | 1.6407 | 0.25626 | 0.28919 | 0.10328 | 0.37771 | 0.36697 | 0.53914 | 0.33116 | 0.13963 | 0.15828 | 0.28107 | 0.077215 | 0.32042 | 0.52313 | 0.26394 | 0.44008 | 0.21068 | 2.0373 | 0.28752 | 0.2582 | 1.2007 | 0.10954 | 0.36009 | 0.28284
| Rel.Std.Dev. |  | 0.9937% | 11.55% | 1.634% | 2.027% | 0.6052% | 2.095% | 2.193% | 3.184% | 1.927% | 0.8433% | 0.9491% | 1.688% | 0.4455% | 2.076% | 2.92% | 1.716% | 2.368% | 1.455% | 12.68% | 2.156% | 1.597% | 6.894% | 0.668% | 2.071% | 2.227%
| PDM3 |  | 7.983% | -14.2% | -5.239% | -13.81% | 3.119% | 8.96% | 1.105% | 2.314% | 3.824% | 0.0479% | 0.7669% | 0.6018% | 4.722% | -6.75% | 8.255% | -7.052% | 12.28% | -12.52% | -2.923% | -19.44% | -2.319% | 5.234% | -0.9088% | 5.033% | -23.26%
| Z-Score (Absolute) |  | 1.07 | 2.15 | 0.85 | 2.1 | 0.37 | 1.22 | 0.07 | 0.25 | 0.47 | 0.08 | 0.02 | 0 | 0.6 | 1.07 | 1.11 | 1.11 | 1.7 | 1.91 | 0.51 | 2.92 | 0.43 | 0.67 | 0.22 | 0.64 | 3.47
Results from laboratories 12, 14 and 28 were removed due to their 1ppm reading resolution.
| Analytical results for Nd in OREAS 503c (Certified Value 27.7 ppm) | [31 empty] | Certified
Nd | Round | Replicate | 1.01: Lab; 1.02: Lab; 1.03: Lab; 1.04: Lab; 1.05: Lab; 1.06: Lab; 1.07: Lab; 1.08: Lab; 1.09: Lab; 1.10: Lab; 1.11: Lab | [5 empty] | 1
| No | No | 1.01: 1.02; 1.02: 1.04; 1.03: 1.10; 1.04: 1.13; 1.05: 1.15; 1.06: 1.16; 1.07: 1.23; 1.08: 1.24; 1.09: 1.25; 1.10: 1.26; 1.11: 1.30 | [5 empty] | ppm
|  |  | 1.01: 4A*OES/MS; 1.02: 4A*OES/MS; 1.03: 4A*MS; 1.04: 4A*OES/MS; 1.05: 4A*MS; 1.06: 4A*OES/MS; 1.07: 4A*MS; 1.08: 4A*MS; 1.09: 4A*MS; 1.10: 4A*MS; 1.11: 4A*MS | [5 empty] | 1
2
| 1 | 1 | 1.01: 24.4; 1.02: 26.53; 1.03: 27.33; 1.04: 29.6; 1.05: 28.146; 1.06: 26.7; 1.07: 29.5; 1.08: 21.8; 1.09: 25.3; 1.10: 33.4; 1.11: 25.6 | [5 empty] | 1
| 1 | 2 | 1.01: 23.6; 1.02: 25.71; 1.03: 28.06; 1.04: 30.1; 1.05: 28.239; 1.06: 29.3; 1.07: 28.7; 1.08: 21.9; 1.09: 26.1; 1.10: 29; 1.11: 26.4 | [5 empty] | 20
| 1 | 3 | 1.01: 23.9; 1.02: 25.44; 1.03: 28.57; 1.04: 29.2; 1.05: 28.321; 1.06: 29; 1.07: 28.8; 1.08: 21.9; 1.09: 26; 1.10: 30.7; 1.11: 26.4 | [5 empty] | 16
| 1 | 4 | 1.01: 23.8; 1.02: 26.22; 1.03: 28.28; 1.04: 30.7; 1.05: 28.47; 1.06: 30.5; 1.07: 28.2; 1.08: 21.5; 1.09: 25.7; 1.10: 28.8; 1.11: 26.6 | [5 empty] | 27.7252
| 1 | 5 | 1.01: 23.9; 1.02: 24.79; 1.03: 28.17; 1.04: 29.9; 1.05: 28.275; 1.06: 29; 1.07: 30.4; 1.08: 22.1; 1.09: 27; 1.10: 31.3; 1.11: 26.2 | [5 empty] | 40
| 1 | 6 | 1.01: 23.4; 1.02: 25.46; 1.03: 27.77; 1.04: 29.4; 1.05: 28.352; 1.06: 29.6; 1.07: 29.3; 1.08: 21.6; 1.09: 26.4; 1.10: 31.1; 1.11: 25.7
| Mean |  | 1.01: 23.8333; 1.02: 25.6917; 1.03: 28.03; 1.04: 29.8167; 1.05: 28.3005; 1.06: 29.0167; 1.07: 29.15; 1.08: 21.8; 1.09: 26.0833; 1.10: 30.7167; 1.11: 26.15
| Median |  | 1.01: 23.85; 1.02: 25.585; 1.03: 28.115; 1.04: 29.75; 1.05: 28.298; 1.06: 29.15; 1.07: 29.05; 1.08: 21.85; 1.09: 26.05; 1.10: 30.9; 1.11: 26.3
| Std Dev. |  | 1.01: 0.33862; 1.02: 0.61843; 1.03: 0.43179; 1.04: 0.54191; 1.05: 0.10964; 1.06: 1.264; 1.07: 0.76616; 1.08: 0.21909; 1.09: 0.58452; 1.10: 1.6916; 1.11: 0.40866
| Rel.Std.Dev. |  | 1.01: 1.421%; 1.02: 2.407%; 1.03: 1.54%; 1.04: 1.817%; 1.05: 0.3874%; 1.06: 4.356%; 1.07: 2.628%; 1.08: 1.005%; 1.09: 2.241%; 1.10: 5.507%; 1.11: 1.563%
| PDM3 |  | 1.01: -14.04%; 1.02: -7.335%; 1.03: 1.099%; 1.04: 7.543%; 1.05: 2.075%; 1.06: 4.658%; 1.07: 5.139%; 1.08: -21.37%; 1.09: -5.922%; 1.10: 10.79%; 1.11: -5.682%
| Z-Score (Absolute) |  | 1.01: 1.51; 1.02: 0.84; 1.03: 0; 1.04: 0.64; 1.05: 0.1; 1.06: 0.35; 1.07: 0.4; 1.08: 2.23; 1.09: 0.7; 1.10: 0.96; 1.11: 0.67
| Analytical results for Ni in OREAS 503c (Certified Value 38.6 ppm) | [31 empty] | Certified
Ni | Round | Replicate | Lab | Lab | Lab | Lab | Lab | Lab | Lab | Lab | Lab | Lab | Lab | Lab | Lab | Lab | Lab | Lab | Lab | Lab | Lab | Lab | Lab | Lab | Lab | Lab | Lab | Lab | Lab | Lab | Lab | Lab | 1
| No | No | 1.01 | 1.02 | 1.03 | 1.04 | 1.05 | 1.06 | 1.07 | 1.08 | 1.09 | 1.10 | 1.11 | 1.12 | 1.13 | 1.14 | 1.15 | 1.16 | 1.17 | 1.18 | 1.19 | 1.20 | 1.21 | 1.23 | 1.24 | 1.25 | 1.26 | 1.27 | 1.28 | 1.29 | 1.30 | 1.31 | ppm
|  |  | 4A*OES | 4A*OES/MS | 4A*MS | 4A*OES/MS | 4A*OES/MS | 4A*OES/MS | 4A*OES/MS | 4A*OES/MS | 4A*OES/MS | 4A*OES | 4A*OES | 4A*OES | 4A*OES/MS | 4A*OES | 4A*OES | 4A*OES/MS | 4A*OES | 4A*OES/MS | 4A*OES/MS | 4A*OES/MS | 4A*OES | 4A*MS | 4A*MS | 4A*OES | 4A*OES | 4A*OES | 4A*OES | 4A*OES | 4A*OES | 4A*MS | 1
2
| 1 | 1 | 40 | 34.5 | 39.2 | 38.6 | 40.1 | 41.7 | 40.7 | 41.4 | 39 | 36 | 41.0435 | 35 | 39.4 | 56 | 40.622 | 40.5 | 33.056 | 39.2 | 37.2 | 37 | 46.494 | 34.5 | 38.8 | 44 | 44 | 33.3597 |  | 41 | 39 | 37 | 1
| 1 | 2 | 37 | 36 | 39.6 | 37 | 40.5 | 37.7 | 40.4 | 44.8 | 37.4 | 34.1 | 42.0772 | 36 | 40.1 | 38 | 43.3519 | 40.7 | 33.255 | 37.6 | 37.9 | 37.1 | 39.4393 | 34.9 | 37.3 | 42 | 44 | 34.5024 |  | 39 | 41 | 37 | 6
| 1 | 3 | 37 | 34 | 39.9 | 36.4 | 38.8 | 39.1 | 39.7 | 41.1 | 40.2 | 34 | 40.8276 | 35 | 39.3 | 38 | 39.9678 | 41.1 | 33.964 | 38.2 | 35.9 | 37.4 | 37.5279 | 37.3 | 38.4 | 42 | 44 | 35.3828 | 39 | 44 | 39 | 37 | 16
| 1 | 4 | 38 | 33.5 | 37.2 | 37.1 | 39.5 | 38.1 | 41.9 | 39.2 | 39.9 | 36 | 41.1715 | 35 | 39.6 | 39 | 45.3432 | 42.1 | 34.253 | 39 | 35.4 | 36.2 | 38.8823 | 35 | 39.1 | 46 | 44 | 33.8177 | 39 | 39 | 43 | 37 | 38.5564
| 1 | 5 | 37 | 34.5 | 39.4 | 37 | 39.7 | 37.5 | 40.5 | 38.2 | 38.7 | 35 | 42.332 | 37 | 40.2 | 42 | 42.9706 | 40.8 | 33.774 | 38.4 | 35.6 | 36.5 | 39.0274 | 36.1 | 38 | 44 | 44 | 33.7387 |  | 40 | 35 | 39 | 41
| 1 | 6 | 35 | 34 | 40.1 | 38.6 | 43.2 | 39.5 | 40.8 | 39.7 | 40 | 35.7 | 40.9499 | 36 | 40 | 38 | 41.7111 | 44.6 | 36.639 | 40.1 | 39.6 | 38.7 | 37.6995 | 34.8 | 38 | 38 | 44 |  |  | 39 | 36 | 39
| Mean |  | 37.3333 | 34.4167 | 39.2333 | 37.45 | 40.3 | 38.9333 | 40.6667 | 40.7333 | 39.2 | 35.1333 | 41.4003 | 35.6667 | 39.7667 | 41.8333 | 42.3278 | 41.6333 | 34.1568 | 38.75 | 36.9333 | 37.15 | 39.8451 | 35.4333 | 38.2667 | 42.6667 | 44 | 34.1603 | 39 | 40.3333 | 38.8333 | 37.6667
| Median |  | 37 | 34.25 | 39.5 | 37.05 | 39.9 | 38.6 | 40.6 | 40.4 | 39.45 | 35.35 | 41.1075 | 35.5 | 39.8 | 38.5 | 42.3408 | 40.95 | 33.869 | 38.7 | 36.55 | 37.05 | 38.9549 | 34.95 | 38.2 | 43 | 44 | 33.8177 | 39 | 39.5 | 39 | 37
| Std Dev. |  | 1.633 | 0.8612 | 1.0482 | 0.92466 | 1.5323 | 1.5667 | 0.7174 | 2.3218 | 1.064 | 0.91579 | 0.63822 | 0.8165 | 0.38297 | 7.111 | 1.9705 | 1.5591 | 1.2945 | 0.87579 | 1.6318 | 0.8735 | 3.3449 | 1.0652 | 0.64395 | 2.7325 | 0 | 0.79807 | 0 | 1.9664 | 2.9944 | 1.0328
| Rel.Std.Dev. |  | 4.374% | 2.502% | 2.672% | 2.469% | 3.802% | 4.024% | 1.764% | 5.7% | 2.714% | 2.607% | 1.542% | 2.289% | 0.963% | 17% | 4.655% | 3.745% | 3.79% | 2.26% | 4.418% | 2.351% | 8.395% | 3.006% | 1.683% | 6.404% | 0% | 2.336% | 0% | 4.875% | 7.711% | 2.742%
| PDM3 |  | -3.172% | -10.74% | 1.756% | -2.869% | 4.522% | 0.9777% | 5.473% | 5.646% | 1.669% | -8.878% | 7.376% | -7.495% | 3.139% | 8.499% | 9.782% | 7.98% | -11.41% | 0.5022% | -4.209% | -3.648% | 3.342% | -8.1% | -0.7513% | 10.66% | 14.12% | -11.4% | 1.151% | 4.609% | 0.7184% | -2.308%
| Z-Score (Absolute) |  | 0.64 | 1.77 | 0.1 | 0.59 | 0.52 | 0.01 | 0.66 | 0.69 | 0.09 | 1.49 | 0.95 | 1.28 | 0.31 | 1.12 | 1.31 | 1.04 | 1.87 | 0.08 | 0.79 | 0.71 | 0.34 | 1.37 | 0.27 | 1.44 | 1.96 | 1.87 | 0.01 | 0.53 | 0.05 | 0.51
| Analytical results for P in OREAS 503c (Certified Value 0.099 wt.%) | [31 empty] | Certified
P | Round | Replicate | Lab | Lab | Lab | Lab | Lab | Lab | Lab | Lab | Lab | Lab | Lab | Lab | Lab | Lab | Lab | Lab | Lab | Lab | Lab | Lab | Lab | Lab | Lab | Lab | Lab | Lab | Lab | Lab | Lab | Lab | 1
| No | No | 1.01 | 1.02 | 1.03 | 1.04 | 1.05 | 1.06 | 1.07 | 1.08 | 1.09 | 1.10 | 1.11 | 1.12 | 1.13 | 1.14 | 1.15 | 1.16 | 1.17 | 1.18 | 1.19 | 1.20 | 1.21 | 1.23 | 1.24 | 1.25 | 1.26 | 1.27 | 1.28 | 1.29 | 1.30 | 1.31 | wt.%
|  |  | 4A*OES | 4A*OES/MS | 4A*MS | 4A*OES/MS | 4A*OES/MS | 4A*OES/MS | 4A*OES/MS | 4A*OES/MS | 4A*OES/MS | 4A*OES | 4A*OES | 4A*OES | 4A*OES/MS | 4A*OES | 4A*OES | 4A*OES/MS | 4A*OES | 4A*OES/MS | 4A*OES/MS | 4A*OES/MS | 4A*OES | 4A*OES | 4A*OES | 4A*OES | 4A*OES | 4A*OES | 4A*OES | 4A*OES | 4A*OES | 4A*OES | 3
3
| 1 | 1 | 0.0995 | 0.096 | 0.09 | 0.0965 | 0.102 | 0.101 | 0.099 | 0.09 | 0.097 | 0.0977 | 0.09803 | 0.0894 | 0.101 | 0.101 | 0.10711 | 0.0979 | 0.094 | 0.102 | 0.1109 | 0.0942 | 0.10366 | 0.085 | 0.094 | 0.105 | 0.104 | 0.091939 |  | 0.0983 | 0.1 | 0.0985 | 1
| 1 | 2 | 0.1015 | 0.0935 | 0.096 | 0.0956 | 0.103 | 0.106 | 0.092 | 0.089 | 0.096 | 0.0944 | 0.097451 | 0.0886 | 0.102 | 0.1 | 0.10938 | 0.0954 | 0.099 | 0.103 | 0.1141 | 0.0933 | 0.10002 | 0.088 | 0.094 | 0.105 | 0.1 | 0.092004 |  | 0.0917 | 0.101 | 0.0995 | 7
| 1 | 3 | 0.102 | 0.0954 | 0.09 | 0.0968 | 0.098 | 0.106 | 0.098 | 0.092 | 0.096 | 0.0956 | 0.10218 | 0.0901 | 0.102 | 0.099 | 0.10561 | 0.1013 | 0.101 | 0.099 | 0.1084 | 0.093 | 0.097575 | 0.09 | 0.095 | 0.1 | 0.107 | 0.092557 | 0.098 | 0.0914 | 0.102 | 0.095 | 16
| 1 | 4 | 0.1015 | 0.0963 | 0.092 | 0.0943 | 0.102 | 0.1 | 0.1 | 0.09 | 0.101 | 0.0973 | 0.10251 | 0.0886 | 0.1 | 0.102 | 0.10968 | 0.103 | 0.103 | 0.1 | 0.1107 | 0.0929 | 0.09863 | 0.091 | 0.095 | 0.105 | 0.108 | 0.090703 | 0.099 | 0.0952 | 0.102 | 0.0985 | 0.098587
| 1 | 5 | 0.1005 | 0.0968 | 0.097 | 0.0957 | 0.103 | 0.099 | 0.1 | 0.088 | 0.097 | 0.0957 | 0.105 | 0.0937 | 0.1 | 0.101 | 0.1106 | 0.0984 | 0.102 | 0.105 | 0.1103 | 0.0936 | 0.098539 | 0.092 | 0.095 | 0.1 | 0.105 | 0.089595 |  | 0.0919 | 0.101 | 0.101 | 42
| 1 | 6 | 0.0995 | 0.0933 | 0.087 | 0.0981 | 0.1 | 0.108 | 0.102 | 0.092 | 0.1 | 0.0961 | 0.10648 | 0.0907 | 0.102 | 0.1 | 0.10814 | 0.1029 | 0.107 | 0.099 | 0.1108 | 0.0969 | 0.10154 | 0.092 | 0.094 | 0.105 | 0.108 |  |  | 0.0947 | 0.0975 | 0.106
| Mean |  | 0.10075 | 0.095217 | 0.092 | 0.096167 | 0.10133 | 0.10333 | 0.0985 | 0.090167 | 0.097833 | 0.096133 | 0.10194 | 0.090183 | 0.10117 | 0.1005 | 0.10842 | 0.099817 | 0.101 | 0.10133 | 0.11087 | 0.093983 | 0.099994 | 0.089667 | 0.0945 | 0.10333 | 0.10533 | 0.09136 | 0.0985 | 0.093867 | 0.10058 | 0.09975
| Median |  | 0.101 | 0.0957 | 0.091 | 0.0961 | 0.102 | 0.1035 | 0.0995 | 0.09 | 0.097 | 0.0959 | 0.10235 | 0.08975 | 0.1015 | 0.1005 | 0.10876 | 0.09985 | 0.1015 | 0.101 | 0.11075 | 0.09345 | 0.099323 | 0.0905 | 0.0945 | 0.105 | 0.106 | 0.091939 | 0.0985 | 0.0933 | 0.101 | 0.099
| Std Dev. |  | 0.001084 | 0.0014798 | 0.0038471 | 0.0012863 | 0.0019664 | 0.0037771 | 0.0034496 | 0.0016021 | 0.002137 | 0.0012078 | 0.0036273 | 0.0019115 | 0.00098319 | 0.0010488 | 0.001843 | 0.0030669 | 0.0043359 | 0.0024221 | 0.0018381 | 0.0015039 | 0.0022667 | 0.0027325 | 0.00054772 | 0.002582 | 0.0030768 | 0.0011967 | 0.00070711 | 0.0027119 | 0.0016857 | 0.0036435
| Rel.Std.Dev. |  | 1.076% | 1.554% | 4.182% | 1.338% | 1.941% | 3.655% | 3.502% | 1.777% | 2.184% | 1.256% | 3.558% | 2.12% | 0.9719% | 1.044% | 1.7% | 3.072% | 4.293% | 2.39% | 1.658% | 1.6% | 2.267% | 3.047% | 0.5796% | 2.499% | 2.921% | 1.31% | 0.7179% | 2.889% | 1.676% | 3.653%
| PDM3 |  | 2.194% | -3.418% | -6.681% | -2.455% | 2.786% | 4.815% | -0.08795% | -8.541% | -0.7642% | -2.489% | 3.404% | -8.524% | 2.617% | 1.941% | 9.973% | 1.248% | 2.448% | 2.786% | 12.46% | -4.669% | 1.428% | -9.048% | -4.145% | 4.815% | 6.843% | -7.331% | -0.08795% | -4.788% | 2.025% | 1.18%
| Z-Score (Absolute) |  | 0.18 | 0.87 | 1.48 | 0.69 | 0.29 | 0.67 | 0.24 | 1.83 | 0.37 | 0.69 | 0.41 | 1.82 | 0.26 | 0.14 | 1.64 | 0.01 | 0.23 | 0.29 | 2.11 | 1.1 | 0.04 | 1.92 | 1 | 0.67 | 1.05 | 1.6 | 0.24 | 1.12 | 0.15 | 0.01
| Analytical results for Pb in OREAS 503c (Certified Value 20.6 ppm) | [31 empty] | Certified
Pb | Round | Replicate | Lab | Lab | Lab | Lab | Lab | Lab | Lab | Lab | Lab | Lab | Lab | Lab | Lab | Lab | Lab | Lab | Lab | Lab | Lab | Lab | Lab | Lab | Lab | Lab | Lab | Lab | Lab | Lab |  |  | 1
| No | No | 1.01 | 1.02 | 1.03 | 1.04 | 1.05 | 1.06 | 1.07 | 1.08 | 1.09 | 1.10 | 1.11 | 1.12 | 1.13 | 1.14 | 1.16 | 1.17 | 1.18 | 1.19 | 1.20 | 1.21 | 1.23 | 1.24 | 1.25 | 1.26 | 1.27 | 1.29 | 1.30 | 1.31 |  |  | ppm
|  |  | 4A*OES | 4A*OES/MS | 4A*MS | 4A*OES/MS | 4A*OES/MS | 4A*OES/MS | 4A*OES/MS | 4A*OES/MS | 4A*OES/MS | 4A*MS | 4A*OES | 4A*OES | 4A*OES/MS | 4A*OES | 4A*OES/MS | 4A*OES | 4A*OES/MS | 4A*OES/MS | 4A*OES/MS | 4A*OES | 4A*MS | 4A*MS | 4A*MS | 4A*MS | 4A*OES | 4A*MS | 4A*OES | 4A*MS |  |  | 1
2
| 1 | 1 | 18 | 15.5 | 20.6 | 21.3 | 21.4 | 21.1 | 21.1 | 21.6 | 20.6 | 21.6 | 20.9461 | 20 | 20.6 | 18 | 25 | 8.313 | 20.2 | 21.8 | 22.5 | 21.2978 | 22.4 | 19.6 | 20 | 24 | < 2.5 | 19 | 24 | 19 |  |  | 1
| 1 | 2 | 20 | 15.5 | 21.6 | 20.4 | 20.9 | 20.4 | 21.5 | 21.8 | 20 | 21.5 | 20.7246 | 21 | 20.6 | 19 | 19 | 9.614 | 20.1 | 20.9 | 22.9 | 16.5565 | 22.1 | 16.4 | 21 | 21 | < 2.5 | 19 | 25 | 19 |  |  | 22
| 1 | 3 | 18 | 15.5 | 20.6 | 20.1 | 20.8 | 21 | 20.8 | 21.1 | 20.1 | 21.6 | 20.5837 | 21 | 20.8 | 20 | 28 | 9.094 | 20.5 | 21.1 | 23 | 17.5625 | 22.4 | 16 | 21 | 22.5 | < 2.5 | 29 | 24 | 19 |  |  | 16
| 1 | 4 | 18 | 15.5 | 20.5 | 21 | 21 | 20.8 | 21.1 | 21.1 | 21.3 | 21.6 | 20.7684 | 20 | 20.2 | 21 | 18 | 8.662 | 20.3 | 21.7 | 22.4 | 18.5656 | 22.1 | 19.5 | 20 | 21 | < 2.5 | 21 | 24 | 18 |  |  | 20.6251
| 1 | 5 | 20 | 16.5 | 21.2 | 20.1 | 21 | 19.8 | 21.1 | 19.8 | 20.6 | 20.9 | 20.7625 | 21 | 20.7 | 21 | 19 | 13.986 | 20.7 | 21 | 22 | 20.5504 | 22.7 | 17.2 | 21 | 22.5 | < 2.5 | 20 | 23 | 19 |  |  | 43
| 1 | 6 | 16 | 15 | 21.4 | 20.8 | 20.9 | 21 | 22.5 | 20.7 | 20.8 | 20.8 | 20.7302 | 19 | 20.9 | 21 | 27 | 11.312 | 20.3 | 20.6 | 22.8 | 17.4393 | 21.9 | 17.2 | 21 | 23.5 |  | 19 | 22 | 19
| Mean |  | 18.3333 | 15.5833 | 20.9833 | 20.6167 | 21 | 20.6833 | 21.35 | 21.0167 | 20.5667 | 21.3333 | 20.7526 | 20.3333 | 20.6333 | 20 | 22.6667 | 10.1635 | 20.35 | 21.1833 | 22.6 | 18.662 | 22.2667 | 17.65 | 20.6667 | 22.4167 |  | 21.1667 | 23.6667 | 18.8333
| Median |  | 18 | 15.5 | 20.9 | 20.6 | 20.95 | 20.9 | 21.1 | 21.1 | 20.6 | 21.55 | 20.7463 | 20.5 | 20.65 | 20.5 | 22 | 9.354 | 20.3 | 21.05 | 22.65 | 18.064 | 22.25 | 17.2 | 21 | 22.5 |  | 19.5 | 24 | 19
| Std Dev. |  | 1.5055 | 0.4916 | 0.47504 | 0.49565 | 0.20976 | 0.49967 | 0.60581 | 0.71391 | 0.4761 | 0.37771 | 0.11628 | 0.8165 | 0.24221 | 1.2649 | 4.5019 | 2.1473 | 0.21679 | 0.47081 | 0.37417 | 1.8794 | 0.28752 | 1.5437 | 0.5164 | 1.2416 |  | 3.92 | 1.0328 | 0.40825
| Rel.Std.Dev. |  | 8.212% | 3.155% | 2.264% | 2.404% | 0.9989% | 2.416% | 2.837% | 3.397% | 2.315% | 1.771% | 0.5603% | 4.016% | 1.174% | 6.325% | 19.86% | 21.13% | 1.065% | 2.223% | 1.656% | 10.07% | 1.291% | 8.746% | 2.499% | 5.539% |  | 18.52% | 4.364% | 2.168%
| PDM3 |  | -11.11% | -24.44% | 1.737% | -0.04101% | 1.818% | 0.2822% | 3.515% | 1.898% | -0.2834% | 3.434% | 0.6178% | -1.415% | 0.03979% | -3.031% | 9.898% | -50.72% | -1.334% | 2.706% | 9.575% | -9.518% | 7.959% | -14.42% | 0.2014% | 8.686% |  | 2.626% | 14.75% | -8.687%
| Z-Score (Absolute) |  | 2.37 | 5.15 | 0.31 | 0.06 | 0.33 | 0.01 | 0.68 | 0.35 | 0.11 | 0.67 | 0.08 | 0.35 | 0.04 | 0.68 | 2.01 | 10.63 | 0.33 | 0.51 | 1.95 | 2.04 | 1.61 | 3.06 | 0.01 | 1.76 | 19.65 | 0.5 | 3.03 | 1.86
| Analytical results for Pr in OREAS 503c (Certified Value 7.26 ppm) | [31 empty] | Certified
Pr | Round | Replicate | 1.01: Lab; 1.02: Lab; 1.03: Lab; 1.04: Lab; 1.05: Lab; 1.06: Lab; 1.07: Lab; 1.08: Lab; 1.09: Lab; 1.10: Lab; 1.11: Lab |  |  | 1
| No | No | 1.01: 1.02; 1.02: 1.04; 1.03: 1.10; 1.04: 1.13; 1.05: 1.15; 1.06: 1.16; 1.07: 1.23; 1.08: 1.24; 1.09: 1.25; 1.10: 1.26; 1.11: 1.30 |  |  | ppm
|  |  | 1.01: 4A*OES/MS; 1.02: 4A*OES/MS; 1.03: 4A*MS; 1.04: 4A*OES/MS; 1.05: 4A*MS; 1.06: 4A*OES/MS; 1.07: 4A*MS; 1.08: 4A*MS; 1.09: 4A*MS; 1.10: 4A*MS; 1.11: 4A*MS |  |  | 2
3
| 1 | 1 | 1.01: 7.23; 1.02: 7.15; 1.03: 7.26; 1.04: 7.75; 1.05: 7.2794; 1.06: 6.6; 1.07: 6.2; 1.08: 5.8; 1.09: 6.9; 1.10: 8.9; 1.11: 7.15 |  |  | 1
| 1 | 2 | 1.01: 7.32; 1.02: 7; 1.03: 7.4; 1.04: 7.5; 1.05: 7.3218; 1.06: 7.2; 1.07: 6; 1.08: 5.8; 1.09: 7.2; 1.10: 7.9; 1.11: 7.43 |  |  | 23
| 1 | 3 | 1.01: 7.29; 1.02: 6.81; 1.03: 7.5; 1.04: 7.64; 1.05: 7.3612; 1.06: 7; 1.07: 6; 1.08: 5.9; 1.09: 7.14; 1.10: 8.3; 1.11: 7.53 |  |  | 16
| 1 | 4 | 1.01: 7.09; 1.02: 7.02; 1.03: 7.41; 1.04: 7.66; 1.05: 7.3452; 1.06: 7.4; 1.07: 5.8; 1.08: 5.8; 1.09: 7.14; 1.10: 7.75; 1.11: 7.49 |  |  | 7.2558
| 1 | 5 | 1.01: 6.92; 1.02: 6.8; 1.03: 7.51; 1.04: 7.76; 1.05: 7.3611; 1.06: 6.8; 1.07: 6.3; 1.08: 5.9; 1.09: 7.34; 1.10: 8.3; 1.11: 7.39 |  |  | 44
| 1 | 6 | 1.01: 6.93; 1.02: 6.92; 1.03: 7.39; 1.04: 7.5; 1.05: 7.3876; 1.06: 7.2; 1.07: 6.2; 1.08: 5.8; 1.09: 7.24; 1.10: 8.2; 1.11: 7.31
| Mean |  | 1.01: 7.13; 1.02: 6.95; 1.03: 7.4117; 1.04: 7.635; 1.05: 7.3427; 1.06: 7.0333; 1.07: 6.0833; 1.08: 5.8333; 1.09: 7.16; 1.10: 8.225; 1.11: 7.3833
| Median |  | 1.01: 7.16; 1.02: 6.96; 1.03: 7.405; 1.04: 7.65; 1.05: 7.3532; 1.06: 7.1; 1.07: 6.1; 1.08: 5.8; 1.09: 7.17; 1.10: 8.25; 1.11: 7.41
| Std Dev. |  | 1.01: 0.17743; 1.02: 0.13446; 1.03: 0.090646; 1.04: 0.11485; 1.05: 0.037807; 1.06: 0.29439; 1.07: 0.18348; 1.08: 0.05164; 1.09: 0.14751; 1.10: 0.39969; 1.11: 0.13779
| Rel.Std.Dev. |  | 1.01: 2.488%; 1.02: 1.935%; 1.03: 1.223%; 1.04: 1.504%; 1.05: 0.5149%; 1.06: 4.186%; 1.07: 3.016%; 1.08: 0.8853%; 1.09: 2.06%; 1.10: 4.859%; 1.11: 1.866%
| PDM3 |  | 1.01: -1.733%; 1.02: -4.214%; 1.03: 2.149%; 1.04: 5.227%; 1.05: 1.199%; 1.06: -3.065%; 1.07: -16.16%; 1.08: -19.6%; 1.09: -1.32%; 1.10: 13.36%; 1.11: 1.758%
| Z-Score (Absolute) |  | 1.01: 0.09; 1.02: 0.63; 1.03: 0.76; 1.04: 1.43; 1.05: 0.55; 1.06: 0.38; 1.07: 3.25; 1.08: 4.01; 1.09: 0; 1.10: 3.22; 1.11: 0.67
| Analytical results for Pt in OREAS 503c (Indicative Value < 10 ppb) | [31 empty] | Indicative
Pt | Round | Replicate | 1.01: Lab |  |  | 1
| No | No | 1.01: 1.16 |  |  | ppb
|  |  | 1.01: 4A*OES/MS |  |  | 1
1
| 1 | 1 | 1.01: < 10 |  |  | 1
| 1 | 2 | 1.01: < 10 |  |  | 1
| 1 | 3 | 1.01: < 10 |  |  | 16
| 1 | 4 | 1.01: < 10 |  |  | < 10
| 1 | 5 | 1.01: < 10 |  |  | 37
| 1 | 6 | 1.01: < 10
Mean
Median
Std Dev.
Rel.Std.Dev.
PDM3
Z-Score (Absolute) | bar: 1.01
| Analytical results for Rb in OREAS 503c (Certified Value 178 ppm) | [31 empty] | Certified
Rb | Round | Replicate | Lab | Lab | Lab | Lab | Lab | Lab | Lab | Lab | Lab | Lab | Lab | Lab | Lab | Lab | Lab | Lab | Lab | Lab | Lab | Lab | Lab | Lab | Lab | Lab | [6 empty] | 1
| No | No | 1.01 | 1.02 | 1.03 | 1.04 | 1.05 | 1.06 | 1.07 | 1.08 | 1.09 | 1.10 | 1.11 | 1.13 | 1.15 | 1.16 | 1.18 | 1.19 | 1.20 | 1.23 | 1.24 | 1.25 | 1.26 | 1.29 | 1.30 | 1.31 | [6 empty] | ppm
|  |  | 4A*MS | 4A*OES/MS | 4A*MS | 4A*OES/MS | 4A*OES/MS | 4A*OES/MS | 4A*OES/MS | 4A*OES/MS | 4A*OES/MS | 4A*MS | 4A*OES | 4A*OES/MS | 4A*MS | 4A*OES/MS | 4A*OES/MS | 4A*OES/MS | 4A*OES/MS | 4A*MS | 4A*MS | 4A*MS | 4A*MS | 4A*MS | 4A*MS | 4A*MS | [6 empty] | 0
0
| 1 | 1 | 176.16 | 110 | 148.2 | 178.96 | 165 | 188.5 | 181.5 | 189 | 167.5 | 176.59 | 190.1225 | 172 | 186.77 | 95 | 174 | 167 | 178.6 | 99.2 | 152 | 180 | 185 | 182.1 | 181 | 182 | [6 empty] | 1
| 1 | 2 | 176.31 | 129 | 143 | 176.99 | 179.5 | 182 | 180 | 180 | 163.5 | 178.01 | 195.1549 | 173 | 185.42 | 144.5 | 171 | 164 | 176.7 | 104 | 150 | 179 | 182 | 179.5 | 181 | 183 | [6 empty] | 24
| 1 | 3 | 176.36 | 135 | 154 | 175.91 | 159.5 | 187.5 | 179 | 181.5 | 181.5 | 181.01 | 192.4236 | 179 | 186.41 | 119.4 | 170 | 165 | 176.5 | 115 | 156 | 180 | 174 | 182.4 | 184 | 178 | [6 empty] | 16
| 1 | 4 | 175.42 | 134 | 148.6 | 179 | 170 | 188 | 181 | 176.5 | 180.5 | 184.11 | 191.7205 | 175 | 185.25 | 124.1 | 176 | 171 | 177.2 | 116 | 143 | 178 | 179 | 172.9 | 186 | 181 | [6 empty] | 177.699
| 1 | 5 | 175 | 121 | 142.4 | 170.81 | 173.5 | 177.5 | 180 | 171.5 | 160 | 181.48 | 194.3326 | 175 | 184.41 | 109.5 | 172 | 170 | 183.9 | 123 | 156 | 189 | 174 | 179.3 | 180 | 188 | [6 empty] | 45
| 1 | 6 | 173.13 | 126 | 138.3 | 178.37 | 169 | 165 | 188 | 181.5 | 167 | 179.53 | 196.0692 | 173 | 185.73 | 123.1 | 172 | 167 | 185.1 | 118 | 155 | 185 | 178 | 179.3 | 177 | 188
| Mean |  | 175.3967 | 125.8333 | 145.75 | 176.6733 | 169.4167 | 181.4167 | 181.5833 | 180 | 170 | 180.1217 | 193.3039 | 174.5 | 185.665 | 119.2667 | 172.5 | 167.3333 | 179.6667 | 112.5333 | 152 | 181.8333 | 178.6667 | 179.25 | 181.5 | 183.3333
| Median |  | 175.79 | 127.5 | 145.6 | 177.68 | 169.5 | 184.75 | 180.5 | 180.75 | 167.25 | 180.27 | 193.3781 | 174 | 185.575 | 121.25 | 172 | 167 | 177.9 | 115.5 | 153.5 | 180 | 178.5 | 179.4 | 181 | 182.5
| Std Dev. |  | 1.2362 | 9.3256 | 5.5942 | 3.1171 | 6.8805 | 9.1182 | 3.2622 | 5.831 | 8.9443 | 2.6767 | 2.2599 | 2.51 | 0.84706 | 16.4867 | 2.1679 | 2.7325 | 3.8339 | 9.0347 | 5.02 | 4.2622 | 4.3665 | 3.4186 | 3.1464 | 3.9833
| Rel.Std.Dev. |  | 0.7048% | 7.411% | 3.838% | 1.764% | 4.061% | 5.026% | 1.797% | 3.239% | 5.261% | 1.486% | 1.169% | 1.438% | 0.4562% | 13.82% | 1.257% | 1.633% | 2.134% | 8.029% | 3.303% | 2.344% | 2.444% | 1.907% | 1.734% | 2.173%
| PDM3 |  | -1.296% | -29.19% | -17.98% | -0.5772% | -4.661% | 2.092% | 2.186% | 1.295% | -4.333% | 1.363% | 8.782% | -1.8% | 4.483% | -32.88% | -2.926% | -5.833% | 1.107% | -36.67% | -14.46% | 2.327% | 0.5445% | 0.8728% | 2.139% | 3.171%
| Z-Score (Absolute) |  | 0.33 | 7.49 | 4.61 | 0.14 | 1.19 | 0.54 | 0.57 | 0.34 | 1.11 | 0.35 | 2.26 | 0.46 | 1.16 | 8.44 | 0.75 | 1.49 | 0.29 | 9.41 | 3.71 | 0.6 | 0.14 | 0.23 | 0.55 | 0.82
| Analytical results for Re in OREAS 503c (Certified Value 5.4 ppb) | [31 empty] | Certified
Re | Round | Replicate | Lab | Lab | Lab | Lab | Lab | Lab | Lab | Lab | Lab | Lab | Lab | Lab | Lab | Lab | Lab | Lab | Lab | Lab | [12 empty] | 1
| No | No | 1.01 | 1.03 | 1.04 | 1.05 | 1.06 | 1.07 | 1.08 | 1.09 | 1.10 | 1.11 | 1.12 | 1.13 | 1.16 | 1.23 | 1.24 | 1.25 | 1.26 | 1.29 | [12 empty] | ppb
|  |  | 4A*MS | 4A*MS | 4A*OES/MS | 4A*OES/MS | 4A*OES/MS | 4A*OES/MS | 4A*OES/MS | 4A*OES/MS | 4A*MS | 4A*OES | 4A*OES | 4A*OES/MS | 4A*OES/MS | 4A*MS | 4A*MS | 4A*MS | 4A*MS | 4A*MS | [12 empty] | 2
2
| 1 | 1 | 6 | < 5 | 7 | 4 | 6 | 4 | 6 | 6 | 6 | < 50 | < 5000 | < 2 | < 5 | 5 | 4 | < 100 | < 100 | < 50 | [12 empty] | 1
| 1 | 2 | 7 | 5 | 10 | 5 | 6 | 7 | 6 | 5 | 5 | < 50 | < 5000 | < 2 | < 5 | 6 | 3 | < 100 | < 100 | < 50 | [12 empty] | 25
| 1 | 3 | 6 | < 5 | 10 | 6 | 5 | 5 | 5 | 5 | 6 | < 50 | < 5000 | < 2 | < 5 | 12 | 4 | < 100 | < 100 | < 50 | [12 empty] | 16
| 1 | 4 | 7 | < 5 | 4 | 4 | 5 | 6 | 6 | 6 | 6 | < 50 | < 5000 | < 2 | < 5 | 5 | 27 | < 100 | < 100 | < 50 | [12 empty] | 5.3958
| 1 | 5 | 5 | < 5 | 8 | 5 | 6 | 5 | 4 | 5 | 5 | < 50 | < 5000 | < 2 | < 5 | 5 | 3 | < 100 | < 100 | < 50 | [12 empty] | 46
| 1 | 6 | 5 | < 5 | 7 | 4 | 6 | 7 | 5 | 5 | 5 | < 50 | < 5000 | < 2 | < 5 | 14 | 5 | < 100 | < 100 | < 50
| Mean |  | 6 | 5 | 7.6667 | 4.6667 | 5.6667 | 5.6667 | 5.3333 | 5.3333 | 5.5 |  |  |  |  | 7.8333 | 7.6667
| Median |  | 6 | 5 | 7.5 | 4.5 | 6 | 5.5 | 5.5 | 5 | 5.5 |  |  |  |  | 5.5 | 4
| Std Dev. |  | 1.01: 0.89443; 1.04: 2.2509; 1.05: 0.8165; 1.06: 0.5164; 1.07: 1.2111; 1.08: 0.8165; 1.09: 0.5164; 1.10: 0.54772; 1.23: 4.0702; 1.24: 9.5009
| Rel.Std.Dev. |  | 1.01: 14.91%; 1.04: 29.36%; 1.05: 17.5%; 1.06: 9.113%; 1.07: 21.37%; 1.08: 15.31%; 1.09: 9.682%; 1.10: 9.959%; 1.23: 51.96%; 1.24: 123.9%
| PDM3 |  | 11.2% | -7.336% | 42.08% | -13.51% | 5.019% | 5.019% | -1.158% | -1.158% | 1.931% |  |  |  |  | 45.17% | 42.08%
| Z-Score (Absolute) |  | 0.06 | 1.03 | 0.64 | 0.41 | 0.06 | 0.06 | 0.18 | 0.18 | 0.12 | 6.74 | 877.48 | 1.7 | 1.17 | 0.7 | 0.64 | 15.54 | 15.54 | 6.74
| Analytical results for Rh in OREAS 503c (Indicative Value 0.4 ppm) | [31 empty] | Indicative
Rh | Round | Replicate | 1.01: Lab | [12 empty] | 1
| No | No | 1.01: 1.16 | [12 empty] | ppm
|  |  | 1.01: 4A*OES/MS | [12 empty] | 2
2
| 1 | 1 | 1.01: 0.39 | [12 empty] | 1
| 1 | 2 | 1.01: 0.39 | [12 empty] | 32
| 1 | 3 | 1.01: 0.4 | [12 empty] | 16
| 1 | 4 | 1.01: 0.4 | [12 empty] | 0.39833
| 1 | 5 | 1.01: 0.39 | [12 empty] | 38
| 1 | 6 | 1.01: 0.42
| Mean |  | 1.01: 0.39833
| Median |  | 1.01: 0.395
| Std Dev. |  | 1.01: 0.01169
| Rel.Std.Dev. |  | 1.01: 2.935%
| PDM3 |  | 1.01: 8.882e-14%
Z-Score (Absolute) | bar: 1.01
| Analytical results for Ru in OREAS 503c (Indicative Value 0.02 ppm) | [31 empty] | Indicative
Ru | Round | Replicate | 1.01: Lab | [12 empty] | 1
| No | No | 1.01: 1.16 | [12 empty] | ppm
|  |  | 1.01: 4A*OES/MS | [12 empty] | 3
3
| 1 | 1 | 1.01: 0.02 | [12 empty] | 1
| 1 | 2 | 1.01: 0.02 | [12 empty] | 30
| 1 | 3 | 1.01: 0.02 | [12 empty] | 16
| 1 | 4 | 1.01: 0.02 | [12 empty] | 0.02
| 1 | 5 | 1.01: 0.02 | [12 empty] | 36
| 1 | 6 | 1.01: 0.02
| Mean |  | 1.01: 0.02
| Median |  | 1.01: 0.02
| Std Dev. |  | 1.01: 0
Rel.Std.Dev. | bar: 1.01
PDM3 | bar: 1.01
Z-Score (Absolute) | bar: 1.01
| Analytical results for S in OREAS 503c (Certified Value 0.586 wt.%) | [31 empty] | Certified
S | Round | Replicate | Lab | Lab | Lab | Lab | Lab | Lab | Lab | Lab | Lab | Lab | Lab | Lab | Lab | Lab | Lab | Lab | Lab | Lab | Lab | Lab | Lab | Lab | Lab | Lab | Lab | Lab | Lab |  |  |  | 1
| No | No | 1.01 | 1.02 | 1.04 | 1.05 | 1.06 | 1.07 | 1.08 | 1.09 | 1.10 | 1.11 | 1.12 | 1.13 | 1.14 | 1.16 | 1.17 | 1.18 | 1.19 | 1.20 | 1.21 | 1.23 | 1.24 | 1.25 | 1.26 | 1.27 | 1.29 | 1.30 | 1.31 |  |  |  | wt.%
|  |  | 4A*OES | 4A*OES/MS | 4A*OES/MS | 4A*OES/MS | 4A*OES/MS | 4A*OES/MS | 4A*OES/MS | 4A*OES/MS | 4A*OES | 4A*OES | 4A*OES | 4A*OES/MS | 4A*OES | 4A*OES/MS | 4A*OES | 4A*OES/MS | 4A*OES/MS | 4A*OES/MS | 4A*OES | 4A*OES | 4A*OES | 4A*OES | 4A*OES | 4A*OES | 4A*OES | 4A*OES | 4A*OES |  |  |  | 3
3
| 1 | 1 | 0.59 | 0.5872 | 0.61 | 0.6 | 0.63 | 0.57 | 0.55 | 0.6 | 0.5995 | 0.59321 | 0.57 | 0.59 | 0.571 | 0.5463 | 0.581 | 0.61 | 0.56 | 0.58 | 0.59032 | 0.51 | 0.58 | 0.585 | 0.625 | 0.67718 | 0.6357 | 0.587 | 0.591 |  |  |  | 1
| 1 | 2 | 0.59 | 0.561 | 0.61 | 0.59 | 0.64 | 0.54 | 0.53 | 0.59 | 0.5789 | 0.59004 | 0.57 | 0.587 | 0.571 | 0.5256 | 0.615 | 0.6 | 0.55 | 0.55 | 0.56068 | 0.53 | 0.58 | 0.595 | 0.615 | 0.67859 | 0.6389 | 0.572 | 0.595 |  |  |  | 8
| 1 | 3 | 0.6 | 0.5779 | 0.6 | 0.59 | 0.66 | 0.58 | 0.55 | 0.6 | 0.5948 | 0.58393 | 0.57 | 0.59 | 0.549 | 0.5555 | 0.615 | 0.59 | 0.53 | 0.54 | 0.54994 | 0.54 | 0.58 | 0.585 | 0.615 | 0.6806 | 0.6363 | 0.577 | 0.574 |  |  |  | 16
| 1 | 4 | 0.6 | 0.5907 | 0.6 | 0.59 | 0.62 | 0.58 | 0.55 | 0.62 | 0.5997 | 0.59203 | 0.56 | 0.578 | 0.576 | 0.5704 | 0.635 | 0.6 | 0.56 | 0.56 | 0.55994 | 0.54 | 0.6 | 0.575 | 0.635 | 0.66733 | 0.6336 | 0.586 | 0.606 |  |  |  | 0.58564
| 1 | 5 | 0.59 | 0.5966 | 0.6 | 0.6 | 0.61 | 0.58 | 0.53 | 0.61 | 0.5886 | 0.58566 | 0.6 | 0.58 | 0.571 | 0.5371 | 0.62 | 0.6 | 0.55 | 0.57 | 0.55355 | 0.56 | 0.59 | 0.58 | 0.615 | 0.67453 | 0.6231 | 0.584 | 0.595 |  |  |  | 47
| 1 | 6 | 0.58 | 0.5858 | 0.61 | 0.59 | 0.66 | 0.6 | 0.54 | 0.6 | 0.5961 | 0.59346 | 0.57 | 0.584 | 0.56 | 0.5704 | 0.655 | 0.6 | 0.56 | 0.58 | 0.55383 | 0.55 | 0.58 | 0.575 | 0.625 |  | 0.638 | 0.571 | 0.622
| Mean |  | 0.59167 | 0.5832 | 0.605 | 0.59333 | 0.63667 | 0.575 | 0.54167 | 0.60333 | 0.59293 | 0.58972 | 0.57333 | 0.58483 | 0.56633 | 0.55088 | 0.62017 | 0.6 | 0.55167 | 0.56333 | 0.56138 | 0.53833 | 0.585 | 0.5825 | 0.62167 | 0.67565 | 0.63427 | 0.5795 | 0.59717
| Median |  | 0.59 | 0.5865 | 0.605 | 0.59 | 0.635 | 0.58 | 0.545 | 0.6 | 0.59545 | 0.59103 | 0.57 | 0.5855 | 0.571 | 0.5509 | 0.6175 | 0.6 | 0.555 | 0.565 | 0.55689 | 0.54 | 0.58 | 0.5825 | 0.62 | 0.67718 | 0.636 | 0.5805 | 0.595
| Std Dev. |  | 0.0075277 | 0.012486 | 0.0054772 | 0.005164 | 0.020656 | 0.019748 | 0.0098319 | 0.010328 | 0.0079766 | 0.004039 | 0.013663 | 0.0050761 | 0.0099933 | 0.018074 | 0.02458 | 0.0063246 | 0.01169 | 0.01633 | 0.014758 | 0.017224 | 0.0083666 | 0.0075829 | 0.008165 | 0.0051475 | 0.0057747 | 0.0071204 | 0.015993
| Rel.Std.Dev. |  | 1.272% | 2.141% | 0.9053% | 0.8703% | 3.244% | 3.435% | 1.815% | 1.712% | 1.345% | 0.6849% | 2.383% | 0.868% | 1.765% | 3.281% | 3.963% | 1.054% | 2.119% | 2.899% | 2.629% | 3.2% | 1.43% | 1.302% | 1.313% | 0.7619% | 0.9104% | 1.229% | 2.678%
| PDM3 |  | 1.029% | -0.4168% | 3.306% | 1.313% | 8.713% | -1.817% | -7.509% | 3.021% | 1.245% | 0.6967% | -2.102% | -0.1379% | -3.297% | -5.935% | 5.895% | 2.452% | -5.801% | -3.809% | -4.143% | -8.078% | -0.1095% | -0.5364% | 6.151% | 15.37% | 8.303% | -1.049% | 1.968%
| Z-Score (Absolute) |  | 0.25 | 0.07 | 0.74 | 0.31 | 1.9 | 0.37 | 1.59 | 0.67 | 0.29 | 0.17 | 0.43 | 0.01 | 0.69 | 1.25 | 1.29 | 0.55 | 1.23 | 0.8 | 0.87 | 1.72 | 0 | 0.09 | 1.35 | 3.33 | 1.81 | 0.2 | 0.45
Results from laboratory 3 were removed due to their 0.1ppm reading resolution.
| Analytical results for Sb in OREAS 503c (Certified Value 3.6 ppm) | [31 empty] | Certified
Sb | Round | Replicate | Lab | Lab | Lab | Lab | Lab | Lab | Lab | Lab | Lab | Lab | Lab | Lab | Lab | Lab | Lab | Lab | Lab | Lab | Lab | Lab | Lab | Lab | Lab | Lab | Lab | Lab | Lab | Lab | Lab |  | 1
| No | No | 1.01 | 1.02 | 1.03 | 1.04 | 1.05 | 1.06 | 1.07 | 1.08 | 1.09 | 1.10 | 1.11 | 1.12 | 1.13 | 1.14 | 1.15 | 1.16 | 1.17 | 1.18 | 1.19 | 1.20 | 1.21 | 1.23 | 1.24 | 1.25 | 1.26 | 1.27 | 1.29 | 1.30 | 1.31 |  | ppm
|  |  | 4A*MS | 4A*OES/MS | 4A*MS | 4A*OES/MS | 4A*OES/MS | 4A*OES/MS | 4A*OES/MS | 4A*OES/MS | 4A*OES/MS | 4A*MS | 4A*OES | 4A*OES | 4A*OES/MS | 4A*OES | 4A*MS | 4A*OES/MS | 4A*OES | 4A*OES/MS | 4A*OES/MS | 4A*OES/MS | 4A*OES | 4A*MS | 4A*MS | 4A*MS | 4A*MS | 4A*OES | 4A*MS | 4A*MS | 4A*MS |  | 2
3
| 1 | 1 | 3.85 | 3.75 | 3.7 | 3.3 | 3.58 | 3.74 | 3.55 | 3.68 | 3.65 | 3.34 | 3.6903 | < 5 | 3.71 | < 5 | 2.5388 | 4.2 | < 5 | 3.67 | 3.66 | 3.61 | < 5 | 3.2 | 2.9 | 3.2 | 3.5 | < 5 | 3.6 | 3.8 | 2.8 |  | 1
| 1 | 2 | 3.86 | 4.5 | 3.9 | 3.26 | 3.64 | 3.62 | 3.58 | 3.66 | 3.54 | 3.4 | 3.8079 | < 5 | 3.66 | < 5 | 2.5227 | 2.5 | < 5 | 3.65 | 3.56 | 3.45 | < 5 | 3 | 2.9 | 3.4 | 4 | < 5 | 3.5 | 3.8 | 2.8 |  | 26
| 1 | 3 | 3.93 | 4.4 | 3.6 | 3.26 | 3.64 | 3.7 | 3.56 | 3.66 | 3.59 | 3.48 | 3.6276 | < 5 | 3.6 | < 5 | 2.5278 | 2.9 | < 5 | 3.7 | 3.65 | 3.49 | < 5 | 3.5 | 2.8 | 3.4 | 3.5 | < 5 | 3.5 | 3.8 | 2.7 |  | 16
| 1 | 4 | 3.87 | 4.05 | 3.7 | 3.4 | 3.56 | 3.65 | 3.57 | 3.66 | 3.73 | 3.5 | 3.7614 | < 5 | 3.64 | < 5 | 2.7085 | 2.6 | < 5 | 3.73 | 3.62 | 3.52 | < 5 | 3.8 | 2.8 | 3.4 | 3 | < 5 | 3.3 | 3.8 | 2.9 |  | 3.6013
| 1 | 5 | 3.77 | 3.9 | 3.9 | 3.13 | 3.62 | 3.55 | 3.54 | 3.46 | 3.63 | 3.51 | 3.6721 | < 5 | 3.57 | < 5 | 2.5305 | 3.9 | < 5 | 3.66 | 3.78 | 3.47 | < 5 | 3.9 | 2.8 | 3.4 | 3.5 | < 5 | 3.5 | 3.7 | 2.8 |  | 48
| 1 | 6 | 3.72 | 4.85 | 4 | 3.33 | 3.62 | 3.7 | 3.64 | 3.61 | 3.57 | 3.4 | 3.5991 | < 5 | 3.56 | < 5 | 2.6209 | 4 | < 5 | 3.65 | 3.67 | 3.61 | < 5 | 3.7 | 2.8 | 3.4 | 3.5 |  | 3.5 | 3.7 | 3
| Mean |  | 3.8333 | 4.2417 | 3.8 | 3.28 | 3.61 | 3.66 | 3.5733 | 3.6217 | 3.6183 | 3.4383 | 3.6931 |  | 3.6233 |  | 2.5749 | 3.35 |  | 3.6767 | 3.6567 | 3.525 |  | 3.5167 | 2.8333 | 3.3667 | 3.5 |  | 3.4833 | 3.7667 | 2.8333
| Median |  | 3.855 | 4.225 | 3.8 | 3.28 | 3.62 | 3.675 | 3.565 | 3.66 | 3.61 | 3.44 | 3.6812 |  | 3.62 |  | 2.5347 | 3.4 |  | 3.665 | 3.655 | 3.505 |  | 3.6 | 2.8 | 3.4 | 3.5 |  | 3.5 | 3.8 | 2.8
| Std Dev. |  | 0.075542 | 0.41402 | 0.15492 | 0.090111 | 0.032863 | 0.068411 | 0.03559 | 0.082563 | 0.067651 | 0.06824 | 0.079272 |  | 0.057504 |  | 0.075077 | 0.76616 |  | 0.032042 | 0.072296 | 0.069785 |  | 0.35449 | 0.05164 | 0.08165 | 0.31623 |  | 0.098319 | 0.05164 | 0.10328
| Rel.Std.Dev. |  | 1.971% | 9.761% | 4.077% | 2.747% | 0.9103% | 1.869% | 0.996% | 2.28% | 1.87% | 1.985% | 2.147% |  | 1.587% |  | 2.916% | 22.87% |  | 0.8715% | 1.977% | 1.98% |  | 10.08% | 1.823% | 2.425% | 9.035% |  | 2.823% | 1.371% | 3.645%
| PDM3 |  | 6.444% | 17.78% | 5.518% | -8.921% | 0.2424% | 1.631% | -0.7758% | 0.5664% | 0.4738% | -4.524% | 2.549% |  | 0.6126% |  | -28.5% | -6.977% |  | 2.094% | 1.538% | -2.118% |  | -2.349% | -21.32% | -6.514% | -2.812% |  | -3.275% | 4.593% | -21.32%
| Z-Score (Absolute) |  | 1.28 | 2.93 | 1.15 | 0.96 | 0.38 | 0.58 | 0.23 | 0.42 | 0.41 | 0.32 | 0.71 | 4.11 | 0.43 | 4.11 | 3.81 | 0.67 | 4.11 | 0.65 | 0.57 | 0.03 | 4.11 | 0 | 2.76 | 0.61 | 0.07 | 4.11 | 0.13 | 1.01 | 2.76
Results from laboratory 28 were removed due to their 1ppm reading resolution.
| Analytical results for Sc in OREAS 503c (Certified Value 13.2 ppm) | [31 empty] | Certified
Sc | Round | Replicate | Lab | Lab | Lab | Lab | Lab | Lab | Lab | Lab | Lab | Lab | Lab | Lab | Lab | Lab | Lab | Lab | Lab | Lab | Lab | Lab | Lab | [9 empty] | 1
| No | No | 1.01 | 1.02 | 1.04 | 1.05 | 1.06 | 1.07 | 1.08 | 1.09 | 1.10 | 1.11 | 1.13 | 1.15 | 1.16 | 1.17 | 1.18 | 1.19 | 1.20 | 1.21 | 1.27 | 1.30 | 1.31 | [9 empty] | ppm
|  |  | 4A*OES | 4A*OES/MS | 4A*OES/MS | 4A*OES/MS | 4A*OES/MS | 4A*OES/MS | 4A*OES/MS | 4A*OES/MS | 4A*MS | 4A*OES | 4A*OES/MS | 4A*OES | 4A*OES/MS | 4A*OES | 4A*OES/MS | 4A*OES/MS | 4A*OES/MS | 4A*OES | 4A*OES | 4A*OES | 4A*MS | [9 empty] | 1
2
| 1 | 1 | 13 | 12 | 13.3 | 13.9 | 15.1 | 14.7 | 14.6 | 14.1 | 12.8 | 14.0144 | 12.8 | 12.4928 | 9.6 | 14.73 | 13.5 | 13.4 | 12 | 13.1734 | 7.0793 | 11.3 | 13.8 | [9 empty] | 1
| 1 | 2 | 13.2 | 11.65 | 12.5 | 14 | 14.6 | 14.6 | 14.2 | 13.5 | 12.8 | 14.4203 | 12.4 | 12.4989 | 10.2 | 15.595 | 13.1 | 11.6 | 12 | 13.2401 | 6.8484 | 12.3 | 13.8 | [9 empty] | 27
| 1 | 3 | 13.2 | 12.05 | 13 | 13.7 | 14.8 | 14.2 | 14.5 | 13.1 | 13.2 | 13.7294 | 12.5 | 12.1995 | 10.2 | 15.671 | 13.4 | 12.4 | 11.7 | 12.9217 | 6.9498 | 12.9 | 13.8 | [9 empty] | 16
| 1 | 4 | 13.2 | 12 | 12.6 | 14 | 14.9 | 14.3 | 14.1 | 14.5 | 12.7 | 14.3166 | 12.7 | 12.2689 | 10.7 | 15.817 | 13.6 | 14.9 | 11.8 | 13.1461 | 7.0823 | 12.8 | 13.9 | [9 empty] | 13.2311
| 1 | 5 | 13.1 | 12 | 12.4 | 14.1 | 14.4 | 14.1 | 13.8 | 13.6 | 13.1 | 14.0174 | 13 | 12.0929 | 9.9 | 15.853 | 13.4 | 11.2 | 12.1 | 12.7259 | 6.9844 | 12.6 | 13.9 | [9 empty] | 49
| 1 | 6 | 12.9 | 12.2 | 12.9 | 13.8 | 14.5 | 14.6 | 14.2 | 13 | 13.3 | 14.6207 | 12.7 | 12.1551 | 10.2 | 16.634 | 13.2 | 12.8 | 12.6 | 12.9259 |  | 11.3 | 14.2
| Mean |  | 13.1 | 11.9833 | 12.7833 | 13.9167 | 14.7167 | 14.4167 | 14.2333 | 13.6333 | 12.9833 | 14.1865 | 12.6833 | 12.2847 | 10.1333 | 15.7167 | 13.3667 | 12.7167 | 12.0333 | 13.0222 | 6.9888 | 12.2 | 13.9
| Median |  | 13.15 | 12 | 12.75 | 13.95 | 14.7 | 14.45 | 14.2 | 13.55 | 12.95 | 14.167 | 12.7 | 12.2342 | 10.2 | 15.744 | 13.4 | 12.6 | 12 | 13.036 | 6.9844 | 12.45 | 13.85
| Std Dev. |  | 0.12649 | 0.18074 | 0.34303 | 0.1472 | 0.26394 | 0.24833 | 0.28752 | 0.5785 | 0.24833 | 0.32473 | 0.2137 | 0.17337 | 0.36697 | 0.61001 | 0.18619 | 1.3333 | 0.31411 | 0.1964 | 0.097735 | 0.72664 | 0.15492
| Rel.Std.Dev. |  | 0.9656% | 1.508% | 2.683% | 1.058% | 1.794% | 1.723% | 2.02% | 4.243% | 1.913% | 2.289% | 1.685% | 1.411% | 3.621% | 3.881% | 1.393% | 10.48% | 2.61% | 1.508% | 1.398% | 5.956% | 1.115%
| PDM3 |  | -0.9909% | -9.431% | -3.384% | 5.181% | 11.23% | 8.96% | 7.575% | 3.04% | -1.873% | 7.22% | -4.14% | -7.153% | -23.41% | 18.79% | 1.025% | -3.888% | -9.053% | -1.579% | -47.18% | -7.793% | 5.055%
| Z-Score (Absolute) |  | 0.06 | 0.8 | 0.18 | 0.69 | 1.3 | 1.07 | 0.93 | 0.47 | 0.03 | 0.89 | 0.26 | 0.57 | 2.22 | 2.07 | 0.26 | 0.23 | 0.76 | 0 | 4.63 | 0.63 | 0.67
Results from laboratories 3, 12, 14, 23-26 and 29 were removed due to their 1ppm reading resolution.
| Analytical results for Se in OREAS 503c (Certified Value 3.31 ppm) | [31 empty] | Certified
Se | Round | Replicate | Lab | Lab | Lab | Lab | Lab | Lab | Lab | Lab | Lab | Lab | Lab | Lab | Lab | Lab | Lab | Lab | Lab | Lab | Lab | Lab | Lab | Lab | Lab | Lab | Lab | Lab |  |  |  |  | 1
| No | No | 1.01 | 1.02 | 1.03 | 1.04 | 1.05 | 1.06 | 1.07 | 1.08 | 1.09 | 1.10 | 1.11 | 1.12 | 1.13 | 1.15 | 1.16 | 1.18 | 1.19 | 1.20 | 1.21 | 1.23 | 1.24 | 1.25 | 1.26 | 1.29 | 1.30 | 1.31 |  |  |  |  | ppm
|  |  | 4A*MS | 4A*OES/MS | 4A*MS | 4A*OES/MS | 4A*OES/MS | 4A*OES/MS | 4A*OES/MS | 4A*OES/MS | 4A*OES/MS | 4A*MS | 4A*OES | 4A*OES | 4A*OES/MS | 4A*MS | 4A*OES/MS | 4A*OES/MS | 4A*OES/MS | 4A*OES/MS | 4A*OES | 4A*MS | 4A*MS | 4A*MS | 4A*MS | 4A*MS | 4A*MS | 4A*MS |  |  |  |  | 2
2
| 1 | 1 | 3.7 | 2.28 | 2 | 4.7 | 3 | 4 | 3 | 4 | 4 | 3.3 | 4 | < 5 | 4.2 | 2.9852 | 3.2 | 3 | 3 | 3 | < 10 | 2.7 | 3.3 | < 5 | 4.5 | 3 | 3 | 3 |  |  |  |  | 1
| 1 | 2 | 3.6 | 3.9 | 4 | 3.3 | 4 | 4 | 3 | 4 | 4 | 3.2 | 3 | < 5 | 4.3 | 3.0755 | 3 | 3 | 3 | 2 | < 10 | 2.4 | 2.6 | < 5 | 5 | 3 | 3 | 3 |  |  |  |  | 28
| 1 | 3 | 3.6 | 2.96 | 2 | 2.1 | 3 | 4 | 3 | 3 | 4 | 2.9 | 3 | < 5 | 4.3 | 2.9828 | 2.6 | 3 | 3 | 3 | < 10 | 2.6 | 3.5 | < 5 | 4 | 3 | 3 | 3 |  |  |  |  | 16
| 1 | 4 | 3.6 | 2.86 | 2 | 6.9 | 3 | 5 | 3 | 3 | 5 | 3.1 | 5 | < 5 | 4.2 | 2.9882 | 2.6 | 3 | 3 | 3 | < 10 | 2.5 | 3.4 | < 5 | 4 | 3 | 3 | 3 |  |  |  |  | 3.3118
| 1 | 5 | 3.5 | 1.62 | 4 | 4.7 | 3 | 4 | 3 | 3 | 4 | 3.1 | 5 | < 5 | 4.2 | 3.0671 | 2.7 | 3 | 4 | 2 | < 10 | 3.1 | 3.6 | < 5 | 4 | 3 | 3 | 3 |  |  |  |  | 50
| 1 | 6 | 3.4 | 2.64 | 3 | 3.8 | 3 | 4 | 3 | 4 | 4 | 3.1 | 4 | < 5 | 4.2 | 3.0482 | 3.6 | 3 | 3 | 3 | < 10 | 2.7 | 3.1 | < 5 | 4 | 3 | 4 | 3
| Mean |  | 3.5667 | 2.71 | 2.8333 | 4.25 | 3.1667 | 4.1667 | 3 | 3.5 | 4.1667 | 3.1167 | 4 |  | 4.2333 | 3.0245 | 2.95 | 3 | 3.1667 | 2.6667 |  | 2.6667 | 3.25 |  | 4.25 | 3 | 3.1667 | 3
| Median |  | 3.6 | 2.75 | 2.5 | 4.25 | 3 | 4 | 3 | 3.5 | 4 | 3.1 | 4 |  | 4.2 | 3.0182 | 2.85 | 3 | 3 | 3 |  | 2.65 | 3.35 |  | 4 | 3 | 3 | 3
| Std Dev. |  | 0.10328 | 0.75881 | 0.98319 | 1.622 | 0.40825 | 0.40825 | 0 | 0.54772 | 0.40825 | 0.13292 | 0.89443 |  | 0.05164 | 0.043769 | 0.39875 | 0 | 0.40825 | 0.5164 |  | 0.24221 | 0.36194 |  | 0.41833 | 0 | 0.40825 | 0
| Rel.Std.Dev. |  | 2.896% | 28% | 34.7% | 38.17% | 12.89% | 9.798% | 0% | 15.65% | 9.798% | 4.265% | 22.36% |  | 1.22% | 1.447% | 13.52% | 0% | 12.89% | 19.36% |  | 9.083% | 11.14% |  | 9.843% | 0% | 12.89% | 0%
| PDM3 |  | 7.696% | -18.17% | -14.45% | 28.33% | -4.382% | 25.81% | -9.415% | 5.683% | 25.81% | -5.892% | 20.78% |  | 27.83% | -8.675% | -10.92% | -9.415% | -4.382% | -19.48% |  | -19.48% | -1.866% |  | 28.33% | -9.415% | -4.382% | -9.415%
| Z-Score (Absolute) |  | 0.73 | 0.74 | 0.53 | 1.91 | 0.04 | 1.76 | 0.24 | 0.62 | 1.76 | 0.04 | 1.48 | 1.1 | 1.88 | 0.2 | 0.33 | 0.24 | 0.04 | 0.82 | 3.2 | 0.82 | 0.19 | 1.1 | 1.91 | 0.24 | 0.04 | 0.24
| Analytical results for Sm in OREAS 503c (Certified Value 5.26 ppm) | [31 empty] | Certified
Sm | Round | Replicate | 1.01: Lab; 1.02: Lab; 1.03: Lab; 1.04: Lab; 1.05: Lab; 1.06: Lab; 1.07: Lab; 1.08: Lab; 1.09: Lab; 1.10: Lab; 1.11: Lab |  |  |  |  | 1
| No | No | 1.01: 1.02; 1.02: 1.04; 1.03: 1.10; 1.04: 1.13; 1.05: 1.15; 1.06: 1.16; 1.07: 1.23; 1.08: 1.24; 1.09: 1.25; 1.10: 1.26; 1.11: 1.30 |  |  |  |  | ppm
|  |  | 1.01: 4A*OES/MS; 1.02: 4A*OES/MS; 1.03: 4A*MS; 1.04: 4A*OES/MS; 1.05: 4A*MS; 1.06: 4A*OES/MS; 1.07: 4A*MS; 1.08: 4A*MS; 1.09: 4A*MS; 1.10: 4A*MS; 1.11: 4A*MS |  |  |  |  | 2
3
| 1 | 1 | 1.01: 4.97; 1.02: 5.16; 1.03: 5.17; 1.04: 5.55; 1.05: 5.3434; 1.06: 5; 1.07: 4.6; 1.08: 4.3; 1.09: 5.3; 1.10: 6.22; 1.11: 5.5 |  |  |  |  | 1
| 1 | 2 | 1.01: 4.87; 1.02: 5.3; 1.03: 5.53; 1.04: 5.43; 1.05: 5.2049; 1.06: 4.9; 1.07: 4.6; 1.08: 4.2; 1.09: 5.6; 1.10: 5.6; 1.11: 5.5 |  |  |  |  | 12
| 1 | 3 | 1.01: 4.93; 1.02: 5.18; 1.03: 5.4; 1.04: 5.47; 1.05: 5.3688; 1.06: 4.3; 1.07: 4.8; 1.08: 4.2; 1.09: 5.4; 1.10: 5.82; 1.11: 5.7 |  |  |  |  | 16
| 1 | 4 | 1.01: 4.65; 1.02: 5.3; 1.03: 5.47; 1.04: 5.28; 1.05: 5.2846; 1.06: 5.6; 1.07: 4.6; 1.08: 4.2; 1.09: 5.55; 1.10: 5.5; 1.11: 5.5 |  |  |  |  | 5.2606
| 1 | 5 | 1.01: 4.61; 1.02: 5.05; 1.03: 5.37; 1.04: 5.51; 1.05: 5.6124; 1.06: 4.5; 1.07: 5; 1.08: 4.3; 1.09: 5.75; 1.10: 6.1; 1.11: 5.4 |  |  |  |  | 51
| 1 | 6 | 1.01: 4.69; 1.02: 5.16; 1.03: 5.44; 1.04: 5.35; 1.05: 5.343; 1.06: 4.9; 1.07: 4.8; 1.08: 4.3; 1.09: 5.5; 1.10: 5.9; 1.11: 5.5
| Mean |  | 1.01: 4.7867; 1.02: 5.1917; 1.03: 5.3967; 1.04: 5.4317; 1.05: 5.3595; 1.06: 4.8667; 1.07: 4.7333; 1.08: 4.25; 1.09: 5.5167; 1.10: 5.8567; 1.11: 5.5167
| Median |  | 1.01: 4.78; 1.02: 5.17; 1.03: 5.42; 1.04: 5.45; 1.05: 5.3432; 1.06: 4.9; 1.07: 4.7; 1.08: 4.25; 1.09: 5.525; 1.10: 5.86; 1.11: 5.5
| Std Dev. |  | 1.01: 0.15513; 1.02: 0.095586; 1.03: 0.1242; 1.04: 0.10128; 1.05: 0.13718; 1.06: 0.45019; 1.07: 0.1633; 1.08: 0.054772; 1.09: 0.15706; 1.10: 0.2784; 1.11: 0.098319
| Rel.Std.Dev. |  | 1.01: 3.241%; 1.02: 1.841%; 1.03: 2.301%; 1.04: 1.865%; 1.05: 2.56%; 1.06: 9.25%; 1.07: 3.45%; 1.08: 1.289%; 1.09: 2.847%; 1.10: 4.754%; 1.11: 1.782%
| PDM3 |  | 1.01: -9.008%; 1.02: -1.31%; 1.03: 2.587%; 1.04: 3.253%; 1.05: 1.881%; 1.06: -7.488%; 1.07: -10.02%; 1.08: -19.21%; 1.09: 4.868%; 1.10: 11.33%; 1.11: 4.868%
| Z-Score (Absolute) |  | 1.01: 2.3; 1.02: 0.67; 1.03: 0.15; 1.04: 0.29; 1.05: 0; 1.06: 1.98; 1.07: 2.52; 1.08: 4.46; 1.09: 0.63; 1.10: 2; 1.11: 0.63
| Analytical results for Sn in OREAS 503c (Certified Value 3.38 ppm) | [31 empty] | Certified
Sn | Round | Replicate | Lab | Lab | Lab | Lab | Lab | Lab | Lab | Lab | Lab | Lab | Lab | Lab | Lab | Lab | Lab | Lab | Lab | Lab | Lab | Lab | Lab | Lab | Lab | Lab | Lab | [5 empty] | 1
| No | No | 1.01 | 1.02 | 1.03 | 1.04 | 1.05 | 1.06 | 1.07 | 1.08 | 1.09 | 1.10 | 1.11 | 1.12 | 1.13 | 1.14 | 1.16 | 1.17 | 1.18 | 1.19 | 1.20 | 1.21 | 1.26 | 1.27 | 1.29 | 1.30 | 1.31 | [5 empty] | ppm
|  |  | 4A*MS | 4A*OES/MS | 4A*MS | 4A*OES/MS | 4A*OES/MS | 4A*OES/MS | 4A*OES/MS | 4A*OES/MS | 4A*OES/MS | 4A*MS | 4A*OES | 4A*OES | 4A*OES/MS | 4A*OES | 4A*OES/MS | 4A*OES | 4A*OES/MS | 4A*OES/MS | 4A*OES/MS | 4A*OES | 4A*MS | 4A*OES | 4A*MS | 4A*MS | 4A*MS | [5 empty] | 2
3
| 1 | 1 | 3.4 | 2.2 | 3.2 | 3.3 | 3.5 | 3.4 | 3.4 | 3.5 | 3.4 | 3.3 | 3.5634 | < 10 | 4.8 | < 10 | 3 | < 10 | 3.5 | 3.6 | 3.4 | < 20 | 3.9 | < 5 | 3.4 | 4 | 3.1 | [5 empty] | 1
| 1 | 2 | 3.5 | 2.3 | 3.3 | 3.2 | 3.4 | 3.3 | 3.5 | 3.5 | 3.3 | 3.3 | 3.503 | < 10 | 4.4 | < 10 | 3 | < 10 | 3.5 | 3.3 | 3.3 | < 20 | 3.5 | < 5 | 3.3 | 4.1 | 3.1 | [5 empty] | 13
| 1 | 3 | 3.5 | 2.5 | 3.3 | 3.2 | 3.4 | 3.4 | 3.4 | 3.4 | 3.3 | 3.4 | 3.3611 | < 10 | 4.4 | < 10 | 3.1 | < 10 | 3.5 | 3.3 | 3.3 | < 20 | 3.8 | < 5 | 3.3 | 4.1 | 3 | [5 empty] | 16
| 1 | 4 | 3.4 | 2.3 | 3.3 | 3.4 | 3.3 | 3.4 | 3.5 | 3.4 | 3.4 | 3.4 | 3.4706 | < 10 | 4.5 | < 10 | 3.3 | < 10 | 3.5 | 3.4 | 3.2 | < 20 | 3.4 | < 5 | 3.2 | 4.1 | 3 | [5 empty] | 3.3811
| 1 | 5 | 3.4 | 2.5 | 3.5 | 3 | 3.4 | 3.3 | 3.4 | 3.3 | 3.3 | 3.3 | 3.4676 | < 10 | 4.7 | < 10 | 3.1 | < 10 | 3.4 | 3.5 | 3.5 | < 20 | 3.7 | < 5 | 3.3 | 4.1 | 3.1 | [5 empty] | 52
| 1 | 6 | 3.4 | 2.8 | 3.5 | 3.2 | 3.4 | 3.4 | 3.5 | 3.4 | 3.3 | 3.3 | 3.387 | < 10 | 4.5 | < 10 | 3.4 | < 10 | 3.4 | 3.4 | 3.4 | < 20 | 3.6 |  | 3.3 | 4.1 | 3.3
| Mean |  | 3.4333 | 2.4333 | 3.35 | 3.2167 | 3.4 | 3.3667 | 3.45 | 3.4167 | 3.3333 | 3.3333 | 3.4588 |  | 4.55 |  | 3.15 |  | 3.4667 | 3.4167 | 3.35 |  | 3.65 |  | 3.3 | 4.0833 | 3.1
| Median |  | 3.4 | 2.4 | 3.3 | 3.2 | 3.4 | 3.4 | 3.45 | 3.4 | 3.3 | 3.3 | 3.4691 |  | 4.5 |  | 3.1 |  | 3.5 | 3.4 | 3.35 |  | 3.65 |  | 3.3 | 4.1 | 3.1
| Std Dev. |  | 0.05164 | 0.21602 | 0.12247 | 0.13292 | 0.063246 | 0.05164 | 0.054772 | 0.075277 | 0.05164 | 0.05164 | 0.074564 |  | 0.16432 |  | 0.16432 |  | 0.05164 | 0.1169 | 0.10488 |  | 0.18708 |  | 0.063246 | 0.040825 | 0.10954
| Rel.Std.Dev. |  | 1.504% | 8.878% | 3.656% | 4.132% | 1.86% | 1.534% | 1.588% | 2.203% | 1.549% | 1.549% | 2.156% |  | 3.611% |  | 5.216% |  | 1.49% | 3.422% | 3.131% |  | 5.126% |  | 1.917% | 0.9998% | 3.534%
| PDM3 |  | 1.545% | -28.03% | -0.9199% | -4.863% | 0.5589% | -0.427% | 2.038% | 1.052% | -1.413% | -1.413% | 2.297% |  | 34.57% |  | -6.835% |  | 2.531% | 1.052% | -0.9199% |  | 7.953% |  | -2.399% | 20.77% | -8.314%
| Z-Score (Absolute) |  | 0.1 | 5.68 | 0.39 | 1.16 | 0.1 | 0.29 | 0.19 | 0 | 0.48 | 0.48 | 0.24 | 9.15 | 6.55 | 9.15 | 1.54 | 9.15 | 0.29 | 0 | 0.39 | 38.05 | 1.35 | 5.3 | 0.67 | 3.85 | 1.83
Results from laboratories 23, 24 and 25 were removed due to their 1ppm reading resolution.
| Analytical results for Sr in OREAS 503c (Certified Value 336 ppm) | [31 empty] | Certified
Sr | Round | Replicate | Lab | Lab | Lab | Lab | Lab | Lab | Lab | Lab | Lab | Lab | Lab | Lab | Lab | Lab | Lab | Lab | Lab | Lab | Lab | Lab | Lab | Lab | Lab | Lab | Lab | Lab | Lab | Lab | Lab | Lab | 1
| No | No | 1.01 | 1.02 | 1.03 | 1.04 | 1.05 | 1.06 | 1.07 | 1.08 | 1.09 | 1.10 | 1.11 | 1.12 | 1.13 | 1.14 | 1.15 | 1.16 | 1.17 | 1.18 | 1.19 | 1.20 | 1.21 | 1.23 | 1.24 | 1.25 | 1.26 | 1.27 | 1.28 | 1.29 | 1.30 | 1.31 | ppm
|  |  | 4A*MS | 4A*OES/MS | 4A*MS | 4A*OES/MS | 4A*OES/MS | 4A*OES/MS | 4A*OES/MS | 4A*OES/MS | 4A*OES/MS | 4A*MS | 4A*OES | 4A*OES | 4A*OES/MS | 4A*OES | 4A*OES | 4A*OES/MS | 4A*OES | 4A*OES/MS | 4A*OES/MS | 4A*OES/MS | 4A*OES | 4A*MS | 4A*MS | 4A*MS | 4A*MS | 4A*OES | 4A*OES | 4A*MS | 4A*OES | 4A*MS | 0
0
| 1 | 1 | 333.61 | 298.3 | 338 | 323.4 | 338 | 346 | 323 | 322 | 343 | 337.72 | 347.4093 | 334 | 334 | 340 | 289.1816 | 109 | 320.213 | 336 | 335 | 345.4 | 356.0376 | 294 | 316 | 322 | 345 | 191.5031 |  | 332.4 | 329 | 462 | 1
| 1 | 2 | 328.97 | 287.8 | 345 | 318.7 | 335 | 355 | 306 | 311 | 332 | 340.31 | 347.3654 | 330 | 341 | 340 | 289.2502 | 132 | 336.87 | 327 | 353 | 337.3 | 360.4531 | 290 | 314 | 325 | 339 | 194.7376 |  | 344 | 326 | 465 | 14
| 1 | 3 | 338.63 | 280.6 | 343 | 319 | 329 | 361 | 326 | 322 | 336 | 342.33 | 350.1931 | 344 | 340 | 330 | 286.8349 | 121 | 330.645 | 322 | 342 | 335.3 | 351.7403 | 298 | 323 | 327 | 360 | 185.2918 | 300 | 340.1 | 323 | 453 | 16
| 1 | 4 | 328.05 | 297 | 348 | 314.7 | 340 | 337 | 330 | 318 | 350 | 344.71 | 351.5613 | 325 | 330 | 340 | 287.834 | 121 | 343.641 | 332 | 340 | 340.6 | 357.3298 | 285 | 319 | 326 | 329 | 186.3563 | 310 | 325.8 | 327 | 464 | 335.5605
| 1 | 5 | 334.39 | 295 | 350 | 305.4 | 340 | 337 | 329 | 306 | 343 | 343.4 | 351.3002 | 339 | 339 | 340 | 286.2186 | 110 | 338.662 | 326 | 326 | 349.6 | 344.6879 | 298 | 320 | 337 | 362 | 188.6254 |  | 340.5 | 324 | 476 | 53
| 1 | 6 | 323.62 | 293.8 | 340 | 316.1 | 339 | 360 | 339 | 317 | 337 | 337.84 | 352.068 | 330 | 334 | 330 | 287.3095 | 119 | 349.325 | 328 | 351 | 347.4 | 352.6635 | 290 | 317 | 339 | 361 |  |  | 331.1 | 314 | 481
| Mean |  | 331.2117 | 292.0833 | 344 | 316.2167 | 336.8333 | 349.3333 | 325.5 | 316 | 340.1667 | 341.0517 | 349.9829 | 333.6667 | 336.3333 | 336.6667 | 287.7715 | 118.6667 | 336.5593 | 328.5 | 341.1667 | 342.6 | 353.8187 | 292.5 | 318.1667 | 329.3333 | 349.3333 | 189.3028 | 305 | 335.65 | 323.8333 | 466.8333
| Median |  | 331.29 | 294.4 | 344 | 317.4 | 338.5 | 350.5 | 327.5 | 317.5 | 340 | 341.32 | 350.7466 | 332 | 336.5 | 340 | 287.5718 | 120 | 337.766 | 327.5 | 341 | 343 | 354.3505 | 292 | 318 | 326.5 | 352.5 | 188.6254 | 305 | 336.25 | 325 | 464.5
| Std Dev. |  | 5.358 | 6.7006 | 4.6043 | 6.0799 | 4.2622 | 10.9301 | 10.9681 | 6.3561 | 6.4317 | 2.9154 | 2.1021 | 6.8896 | 4.3205 | 5.164 | 1.2394 | 8.4538 | 10.1962 | 4.8888 | 10.0681 | 5.7491 | 5.4826 | 5.1284 | 3.1885 | 6.9474 | 13.7792 | 3.8603 | 7.0711 | 6.9474 | 5.2694 | 10.1078
| Rel.Std.Dev. |  | 1.618% | 2.294% | 1.338% | 1.923% | 1.265% | 3.129% | 3.37% | 2.011% | 1.891% | 0.8548% | 0.6006% | 2.065% | 1.285% | 1.534% | 0.4307% | 7.124% | 3.03% | 1.488% | 2.951% | 1.678% | 1.55% | 1.753% | 1.002% | 2.11% | 3.944% | 2.039% | 2.318% | 2.07% | 1.627% | 2.165%
| PDM3 |  | -1.296% | -12.96% | 2.515% | -5.765% | 0.3793% | 4.104% | -2.998% | -5.829% | 1.373% | 1.636% | 4.298% | -0.5644% | 0.2303% | 0.3297% | -14.24% | -64.64% | 0.2977% | -2.104% | 1.671% | 2.098% | 5.441% | -12.83% | -5.184% | -1.856% | 4.104% | -43.59% | -9.107% | 0.02668% | -3.495% | 39.12%
| Z-Score (Absolute) |  | 0.23 | 2.85 | 0.62 | 1.23 | 0.15 | 0.98 | 0.61 | 1.25 | 0.37 | 0.43 | 1.02 | 0.07 | 0.11 | 0.13 | 3.14 | 14.44 | 0.13 | 0.41 | 0.44 | 0.53 | 1.28 | 2.82 | 1.1 | 0.36 | 0.98 | 9.72 | 1.98 | 0.07 | 0.72 | 8.84
| Analytical results for Ta in OREAS 503c (Certified Value 1.19 ppm) | [31 empty] | Certified
Ta | Round | Replicate | Lab | Lab | Lab | Lab | Lab | Lab | Lab | Lab | Lab | Lab | Lab | Lab | Lab | Lab | Lab | Lab | Lab | Lab | Lab | Lab | [10 empty] | 1
| No | No | 1.01 | 1.02 | 1.04 | 1.05 | 1.06 | 1.07 | 1.08 | 1.09 | 1.10 | 1.11 | 1.13 | 1.14 | 1.15 | 1.18 | 1.19 | 1.20 | 1.21 | 1.29 | 1.30 | 1.31 | [10 empty] | ppm
|  |  | 4A*MS | 4A*OES/MS | 4A*OES/MS | 4A*OES/MS | 4A*OES/MS | 4A*OES/MS | 4A*OES/MS | 4A*OES/MS | 4A*MS | 4A*OES | 4A*OES/MS | 4A*OES | 4A*MS | 4A*OES/MS | 4A*OES/MS | 4A*OES/MS | 4A*OES | 4A*MS | 4A*MS | 4A*MS | [10 empty] | 2
3
| 1 | 1 | 1.15 | 0.81 | 1.06 | 1.25 | 1.31 | 1.27 | 1.38 | 1.24 | 1.15 | 2.5869 | 1.21 | < 5 | 1.1057 | 1.21 | 1.33 | 0.35 | < 10 | 1.13 | 1.38 | 1.09 | [10 empty] | 1
| 1 | 2 | 1.18 | 0.87 | 1.08 | 1.24 | 1.28 | 1.29 | 1.33 | 1.19 | 1.18 | 2.5008 | 1.23 | < 5 | 1.0913 | 1.2 | 1.33 | 0.4 | < 10 | 1.14 | 1.57 | 1.06 | [10 empty] | 15
| 1 | 3 | 1.2 | 1.03 | 1.01 | 1.23 | 1.28 | 1.29 | 1.32 | 1.2 | 1.19 | 2.2787 | 1.2 | < 5 | 1.1091 | 1.34 | 1.31 | 0.33 | < 10 | 1.12 | 1.45 | 1.06 | [10 empty] | 16
| 1 | 4 | 1.18 | 1.04 | 1.04 | 1.25 | 1.26 | 1.27 | 1.29 | 1.27 | 1.19 | 2.33 | 1.14 | < 5 | 1.0996 | 1.23 | 1.38 | 0.39 | < 10 | 1.15 | 1.48 | 1.05 | [10 empty] | 1.1858
| 1 | 5 | 1.14 | 0.91 | 1 | 1.27 | 1.22 | 1.27 | 1.25 | 1.23 | 1.14 | 2.4627 | 1.17 | < 5 | 1.1022 | 1.2 | 1.3 | 0.41 | < 10 | 1.18 | 1.63 | 1.1 | [10 empty] | 54
| 1 | 6 | 1.14 | 1.2 | 1.04 | 1.26 | 1.3 | 1.35 | 1.3 | 1.19 | 1.15 | 2.5161 | 1.17 | < 5 | 1.1018 | 1.22 | 1.39 | 0.36 | < 10 | 1.19 | 1.48 | 1.12
| Mean |  | 1.165 | 0.97667 | 1.0383 | 1.25 | 1.275 | 1.29 | 1.3117 | 1.22 | 1.1667 | 2.4459 | 1.1867 |  | 1.1016 | 1.2333 | 1.34 | 0.37333 |  | 1.1517 | 1.4983 | 1.08
| Median |  | 1.165 | 0.97 | 1.04 | 1.25 | 1.28 | 1.28 | 1.31 | 1.215 | 1.165 | 2.4817 | 1.185 |  | 1.102 | 1.215 | 1.33 | 0.375 |  | 1.145 | 1.48 | 1.075
| Std Dev. |  | 0.0251 | 0.14166 | 0.029944 | 0.014142 | 0.032094 | 0.030984 | 0.043551 | 0.032249 | 0.022509 | 0.1179 | 0.03266 |  | 0.0060623 | 0.053541 | 0.036878 | 0.031411 |  | 0.027869 | 0.088863 | 0.027568
| Rel.Std.Dev. |  | 2.154% | 14.5% | 2.884% | 1.131% | 2.517% | 2.402% | 3.32% | 2.643% | 1.929% | 4.82% | 2.752% |  | 0.5503% | 4.341% | 2.752% | 8.414% |  | 2.42% | 5.931% | 2.553%
| PDM3 |  | -1.752% | -17.63% | -12.43% | 5.416% | 7.525% | 8.79% | 10.62% | 2.886% | -1.611% | 106.3% | 0.07527% |  | -7.098% | 4.011% | 13.01% | -68.52% |  | -2.876% | 26.36% | -8.92%
| Z-Score (Absolute) |  | 0.42 | 1.7 | 1.28 | 0.16 | 0.33 | 0.43 | 0.58 | 0.05 | 0.41 | 8.29 | 0.27 | 8.66 | 0.85 | 0.05 | 0.77 | 5.8 | 25.66 | 0.51 | 1.85 | 1
Results from laboratory 3, 16, 23, 24, 25 & 26 were removed due to their 1 and 0.1ppm reading resolutions.
| Analytical results for Tb in OREAS 503c (Certified Value 0.73 ppm) | [31 empty] | Certified
Tb | Round | Replicate | Lab | Lab | Lab | Lab | Lab | Lab | Lab | Lab | Lab | Lab | Lab | Lab | [18 empty] | 1
| No | No | 1.02 | 1.04 | 1.10 | 1.13 | 1.15 | 1.18 | 1.19 | 1.20 | 1.25 | 1.26 | 1.30 | 1.31 | [18 empty] | ppm
|  |  | 4A*OES/MS | 4A*OES/MS | 4A*MS | 4A*OES/MS | 4A*MS | 4A*OES/MS | 4A*OES/MS | 4A*OES/MS | 4A*MS | 4A*MS | 4A*MS | 4A*MS | [18 empty] | 2
3
| 1 | 1 | 0.69 | 0.71 | 0.73 | 0.722 | 0.76671 | 0.75 | 0.75 | 0.72 | 0.7 | 0.82 | 0.74 | 0.57 | [18 empty] | 1
| 1 | 2 | 0.64 | 0.69 | 0.72 | 0.733 | 0.72345 | 0.73 | 0.72 | 0.71 | 0.68 | 0.82 | 0.77 | 0.55 | [18 empty] | 16
| 1 | 3 | 0.66 | 0.67 | 0.72 | 0.714 | 0.70304 | 0.76 | 0.74 | 0.74 | 0.74 | 0.78 | 0.77 | 0.55 | [18 empty] | 16
| 1 | 4 | 0.66 | 0.7 | 0.73 | 0.775 | 0.74791 | 0.77 | 0.77 | 0.72 | 0.72 | 0.72 | 0.77 | 0.57 | [18 empty] | 0.73469
| 1 | 5 | 0.63 | 0.68 | 0.72 | 0.721 | 0.70105 | 0.74 | 0.74 | 0.73 | 0.72 | 0.8 | 0.76 | 0.57 | [18 empty] | 55
| 1 | 6 | 0.65 | 0.69 | 0.73 | 0.722 | 0.76492 | 0.75 | 0.73 | 0.74 | 0.72 | 0.76 | 0.75 | 0.57
| Mean |  | 0.655 | 0.69 | 0.725 | 0.73117 | 0.73451 | 0.75 | 0.74167 | 0.72667 | 0.71333 | 0.78333 | 0.76 | 0.56333
| Median |  | 0.655 | 0.69 | 0.725 | 0.722 | 0.73568 | 0.75 | 0.74 | 0.725 | 0.72 | 0.79 | 0.765 | 0.57
| Std Dev. |  | 0.020736 | 0.014142 | 0.0054772 | 0.02232 | 0.029578 | 0.014142 | 0.017224 | 0.012111 | 0.020656 | 0.038816 | 0.012649 | 0.010328
| Rel.Std.Dev. |  | 3.166% | 2.05% | 0.7555% | 3.053% | 4.027% | 1.886% | 2.322% | 1.667% | 2.896% | 4.955% | 1.664% | 1.833%
| PDM3 |  | -10.85% | -6.083% | -1.319% | -0.4798% | -0.02413% | 2.084% | 0.9494% | -1.092% | -2.907% | 6.621% | 3.445% | -23.32%
| Z-Score (Absolute) |  | 2.72 | 1.43 | 0.14 | 0.08 | 0.21 | 0.78 | 0.47 | 0.08 | 0.57 | 2 | 1.14 | 6.09
Results from laboratories 16, 23 & 24 were removed due to their 0.1ppm reading resolution.
| Analytical results for Te in OREAS 503c (Certified Value 0.35 ppm) | [31 empty] | Certified
Te | Round | Replicate | Lab | Lab | Lab | Lab | Lab | Lab | Lab | Lab | Lab | Lab | Lab | Lab | Lab | Lab | Lab | Lab | Lab | Lab | Lab | [11 empty] | 1
| No | No | 1.01 | 1.02 | 1.04 | 1.05 | 1.06 | 1.07 | 1.08 | 1.09 | 1.11 | 1.12 | 1.13 | 1.15 | 1.16 | 1.18 | 1.19 | 1.20 | 1.21 | 1.27 | 1.29 | [11 empty] | ppm
|  |  | 4A*MS | 4A*OES/MS | 4A*OES/MS | 4A*OES/MS | 4A*OES/MS | 4A*OES/MS | 4A*OES/MS | 4A*OES/MS | 4A*OES | 4A*OES | 4A*OES/MS | 4A*MS | 4A*OES/MS | 4A*OES/MS | 4A*OES/MS | 4A*OES/MS | 4A*OES | 4A*OES | 4A*MS | [11 empty] | 2
2
| 1 | 1 | 0.3 | 1.08 | 0.35 | 0.4 | 0.39 | 0.35 | 0.35 | 0.36 | 0.37482 | < 5 | 0.33 | 0.2509 | 0.33 | 0.37 | 0.36 | 0.39 | < 10 | < 5 | 0.4 | [11 empty] | 1
| 1 | 2 | 0.3 | 0.89 | 0.31 | 0.36 | 0.41 | 0.33 | 0.35 | 0.39 | 0.43255 | < 5 | 0.33 | 0.2545 | 0.31 | 0.34 | 0.33 | 0.37 | < 10 | < 5 | 0.4 | [11 empty] | 17
| 1 | 3 | 0.3 | 1.25 | 0.32 | 0.36 | 0.4 | 0.31 | 0.37 | 0.39 | 0.45012 | < 5 | 0.38 | 0.2644 | 0.33 | 0.37 | 0.37 | 0.4 | < 10 | < 5 | 0.4 | [11 empty] | 16
| 1 | 4 | 0.3 | 1.58 | 0.28 | 0.3 | 0.41 | 0.37 | 0.38 | 0.38 | 0.39612 | < 5 | 0.33 | 0.2518 | 0.3 | 0.38 | 0.33 | 0.39 | < 10 | < 5 | 0.4 | [11 empty] | 0.35149
| 1 | 5 | 0.3 | 1.3 | 0.31 | 0.34 | 0.41 | 0.33 | 0.37 | 0.38 | 0.41396 | < 5 | 0.3 | 0.255 | 0.3 | 0.34 | 0.35 | 0.37 | < 10 | < 5 | 0.4 | [11 empty] | 56
| 1 | 6 | 0.33 | 1.2 | 0.35 | 0.35 | 0.4 | 0.32 | 0.36 | 0.39 | 0.34108 | < 5 | 0.39 | 0.251 | 0.35 | 0.34 | 0.38 | 0.42 | < 10 |  | 0.4
| Mean |  | 0.305 | 1.2167 | 0.32 | 0.35167 | 0.40333 | 0.335 | 0.36333 | 0.38167 | 0.40144 |  | 0.34333 | 0.2546 | 0.32 | 0.35667 | 0.35333 | 0.39 |  |  | 0.4
| Median |  | 0.3 | 1.225 | 0.315 | 0.355 | 0.405 | 0.33 | 0.365 | 0.385 | 0.40504 |  | 0.33 | 0.25315 | 0.32 | 0.355 | 0.355 | 0.39 |  |  | 0.4
| Std Dev. |  | 0.012247 | 0.23054 | 0.026833 | 0.032506 | 0.008165 | 0.021679 | 0.012111 | 0.01169 | 0.039686 |  | 0.034448 | 0.0051127 | 0.02 | 0.018619 | 0.020656 | 0.018974 |  |  | 6.0809e-17
| Rel.Std.Dev. |  | 4.016% | 18.95% | 8.385% | 9.244% | 2.024% | 6.471% | 3.333% | 3.063% | 9.886% |  | 10.03% | 2.008% | 6.25% | 5.22% | 5.846% | 4.865% |  |  | 1.52e-14%
| PDM3 |  | -13.23% | 246.1% | -8.96% | 0.04906% | 14.75% | -4.693% | 3.368% | 8.584% | 14.21% |  | -2.322% | -27.57% | -8.96% | 1.472% | 0.5232% | 10.95% |  |  | 13.8%
| Z-Score (Absolute) |  | 1.03 | 15.1 | 0.77 | 0.21 | 0.71 | 0.5 | 0 | 0.32 | 0.67 | 37.81 | 0.35 | 1.92 | 0.77 | 0.12 | 0.18 | 0.47 | 82.05 | 37.81 | 0.65
Results from laboratories 3, 10, 23-26, 30 and 31 were removed due to their 0.1ppm reading resolution.
| Analytical results for Th in OREAS 503c (Certified Value 16.5 ppm) | [31 empty] | Certified
Th | Round | Replicate | Lab | Lab | Lab | Lab | Lab | Lab | Lab | Lab | Lab | Lab | Lab | Lab | Lab | Lab | Lab | Lab | Lab | Lab | Lab | Lab | Lab | Lab | Lab | Lab | [6 empty] | 1
| No | No | 1.01 | 1.02 | 1.03 | 1.04 | 1.05 | 1.06 | 1.07 | 1.08 | 1.09 | 1.10 | 1.11 | 1.13 | 1.15 | 1.16 | 1.18 | 1.19 | 1.20 | 1.23 | 1.24 | 1.25 | 1.26 | 1.29 | 1.30 | 1.31 | [6 empty] | ppm
|  |  | 4A*MS | 4A*OES/MS | 4A*MS | 4A*OES/MS | 4A*OES/MS | 4A*OES/MS | 4A*OES/MS | 4A*OES/MS | 4A*OES/MS | 4A*MS | 4A*OES | 4A*OES/MS | 4A*MS | 4A*OES/MS | 4A*OES/MS | 4A*OES/MS | 4A*OES/MS | 4A*MS | 4A*MS | 4A*MS | 4A*MS | 4A*MS | 4A*MS | 4A*MS | [6 empty] | 1
2
| 1 | 1 | 17.303 | 14.61 | 15.4 | 15.9 | 15.9 | 18.1 | 16.5 | 18.6 | 17.15 | 17.51 | 16.6741 | 18.2 | 16.367 | 14.3 | 15.9 | 15.5 | 16.5 | 14.1 | 15.4 | 16.1 | 21.4 | 16.49 | 17 | 18 | [6 empty] | 1
| 1 | 2 | 17.154 | 14.77 | 14.3 | 15.6 | 17 | 17.35 | 17.4 | 18.65 | 17 | 17.34 | 16.9305 | 18.9 | 16.446 | 14.5 | 17 | 15.3 | 15.9 | 14.5 | 14.3 | 15.8 | 17.2 | 16.62 | 17.8 | 17.9 | [6 empty] | 18
| 1 | 3 | 17.444 | 14.69 | 15.5 | 14.8 | 15.35 | 17.7 | 17.8 | 18.75 | 18.4 | 17.4 | 16.702 | 18.1 | 16.208 | 14 | 15.9 | 14.9 | 16.1 | 14.5 | 14.5 | 16.4 | 18.9 | 17.17 | 17.4 | 16.7 | [6 empty] | 16
| 1 | 4 | 18.174 | 12.9 | 16 | 15.6 | 16.5 | 18.55 | 17.65 | 17.7 | 18.9 | 17.77 | 16.9877 | 18.1 | 16.521 | 15 | 15.8 | 15.2 | 16 | 14.6 | 14.3 | 17.1 | 18.7 | 17.3 | 17.7 | 17.2 | [6 empty] | 16.5415
| 1 | 5 | 16.47 | 12.67 | 15.6 | 14.9 | 17.55 | 16.75 | 16.85 | 17.45 | 17 | 17.28 | 16.8191 | 18.2 | 16.695 | 13.4 | 17.2 | 14.5 | 16.1 | 14.9 | 14.8 | 16.4 | 20.1 | 19.19 | 17.2 | 17.7 | [6 empty] | 57
| 1 | 6 | 17.425 | 14.19 | 15.3 | 14.9 | 16.75 | 15.05 | 18.25 | 17.9 | 16.5 | 16.66 | 16.5924 | 18.6 | 16.386 | 16.3 | 16.7 | 15.2 | 16.6 | 15.2 | 14.9 | 17.1 | 20.3 | 17.46 | 16.5 | 18.5
| Mean |  | 17.3283 | 13.9717 | 15.35 | 15.2833 | 16.5083 | 17.25 | 17.4083 | 18.175 | 17.4917 | 17.3267 | 16.7843 | 18.35 | 16.4372 | 14.5833 | 16.4167 | 15.1 | 16.2 | 14.6333 | 14.7 | 16.4833 | 19.4333 | 17.3717 | 17.2667 | 17.6667
| Median |  | 17.364 | 14.4 | 15.45 | 15.25 | 16.625 | 17.525 | 17.525 | 18.25 | 17.075 | 17.37 | 16.7606 | 18.2 | 16.416 | 14.4 | 16.3 | 15.2 | 16.1 | 14.55 | 14.65 | 16.4 | 19.5 | 17.235 | 17.3 | 17.8
| Std Dev. |  | 0.54875 | 0.94353 | 0.56833 | 0.47081 | 0.78703 | 1.2422 | 0.64142 | 0.55924 | 0.93724 | 0.36941 | 0.15474 | 0.32711 | 0.16349 | 0.99482 | 0.62423 | 0.35214 | 0.28284 | 0.37771 | 0.42426 | 0.52694 | 1.4747 | 0.96977 | 0.48028 | 0.63456
| Rel.Std.Dev. |  | 3.167% | 6.753% | 3.702% | 3.081% | 4.767% | 7.201% | 3.685% | 3.077% | 5.358% | 2.132% | 0.9219% | 1.783% | 0.9946% | 6.822% | 3.802% | 2.332% | 1.746% | 2.581% | 2.886% | 3.197% | 7.588% | 5.582% | 2.782% | 3.592%
| PDM3 |  | 4.757% | -15.54% | -7.203% | -7.606% | -0.2005% | 4.283% | 5.24% | 9.875% | 5.744% | 4.747% | 1.468% | 10.93% | -0.6308% | -11.84% | -0.7547% | -8.714% | -2.065% | -11.54% | -11.13% | -0.3517% | 17.48% | 5.019% | 4.384% | 6.802%
| Z-Score (Absolute) |  | 0.57 | 2.24 | 1.09 | 1.14 | 0.12 | 0.51 | 0.64 | 1.28 | 0.71 | 0.57 | 0.12 | 1.43 | 0.18 | 1.73 | 0.19 | 1.3 | 0.37 | 1.69 | 1.63 | 0.14 | 2.34 | 0.61 | 0.52 | 0.86
| Analytical results for Ti in OREAS 503c (Certified Value 0.453 wt.%) | [31 empty] | Certified
Ti | Round | Replicate | Lab | Lab | Lab | Lab | Lab | Lab | Lab | Lab | Lab | Lab | Lab | Lab | Lab | Lab | Lab | Lab | Lab | Lab | Lab | Lab | Lab | Lab | Lab | Lab | Lab | Lab | Lab | Lab | Lab | Lab | 1
| No | No | 1.01 | 1.02 | 1.03 | 1.04 | 1.05 | 1.06 | 1.07 | 1.08 | 1.09 | 1.10 | 1.11 | 1.12 | 1.13 | 1.14 | 1.15 | 1.16 | 1.17 | 1.18 | 1.19 | 1.20 | 1.21 | 1.23 | 1.24 | 1.25 | 1.26 | 1.27 | 1.28 | 1.29 | 1.30 | 1.31 | wt.%
|  |  | 4A*OES | 4A*OES/MS | 4A*MS | 4A*OES/MS | 4A*OES/MS | 4A*OES/MS | 4A*OES/MS | 4A*OES/MS | 4A*OES/MS | 4A*OES | 4A*OES | 4A*OES | 4A*OES/MS | 4A*OES | 4A*OES | 4A*OES/MS | 4A*OES | 4A*OES/MS | 4A*OES/MS | 4A*OES/MS | 4A*OES | 4A*OES | 4A*OES | 4A*OES | 4A*OES | 4A*OES | 4A*OES | 4A*OES | 4A*OES | 4A*OES | 3
3
| 1 | 1 | 0.45 | 0.4252 | 0.465 | 0.41 | 0.449 | 0.456 | 0.424 | 0.418 | 0.448 | 0.4682 | 0.45444 | 0.46 | 0.441 | 0.474 | 0.46733 | 0.5693 | 0.457 | 0.44 | 0.46 | 0.43 | 0.46195 | 0.422 | 0.46 | 0.46 | 0.496 | 0.34181 |  | 0.5026 | 0.446 | 0.557 | 1
| 1 | 2 | 0.45 | 0.4184 | 0.463 | 0.41 | 0.442 | 0.472 | 0.408 | 0.395 | 0.433 | 0.4748 | 0.45374 | 0.46 | 0.441 | 0.463 | 0.46213 | 0.5713 | 0.478 | 0.43 | 0.47 | 0.42 | 0.44646 | 0.437 | 0.454 | 0.46 | 0.513 | 0.33715 |  | 0.4962 | 0.447 | 0.556 | 19
| 1 | 3 | 0.45 | 0.4296 | 0.447 | 0.41 | 0.44 | 0.477 | 0.429 | 0.419 | 0.44 | 0.4729 | 0.45179 | 0.46 | 0.442 | 0.463 | 0.47225 | 0.5858 | 0.468 | 0.44 | 0.46 | 0.41 | 0.4503 | 0.451 | 0.463 | 0.46 | 0.501 | 0.33461 | 0.466 | 0.4919 | 0.458 | 0.543 | 16
| 1 | 4 | 0.45 | 0.4302 | 0.461 | 0.41 | 0.451 | 0.443 | 0.433 | 0.403 | 0.46 | 0.476 | 0.45488 | 0.46 | 0.433 | 0.474 | 0.47094 | 0.5837 | 0.481 | 0.44 | 0.46 | 0.43 | 0.44762 | 0.452 | 0.467 | 0.46 | 0.506 | 0.3194 | 0.466 | 0.468 | 0.465 | 0.542 | 0.45303
| 1 | 5 | 0.45 | 0.4318 | 0.474 | 0.41 | 0.45 | 0.45 | 0.436 | 0.399 | 0.451 | 0.4673 | 0.45063 | 0.47 | 0.44 | 0.463 | 0.46648 | 0.5837 | 0.474 | 0.43 | 0.44 | 0.45 | 0.44914 | 0.459 | 0.466 | 0.46 | 0.507 | 0.32119 |  | 0.49 | 0.46 | 0.561 | 58
| 1 | 6 | 0.44 | 0.4268 | 0.468 | 0.42 | 0.451 | 0.476 | 0.451 | 0.407 | 0.438 | 0.4726 | 0.45285 | 0.46 | 0.437 | 0.463 | 0.46994 | 0.5858 | 0.502 | 0.43 | 0.47 | 0.44 | 0.44808 | 0.459 | 0.461 | 0.47 | 0.512 |  |  | 0.4996 | 0.441 | 0.584
| Mean |  | 0.44833 | 0.427 | 0.463 | 0.41167 | 0.44717 | 0.46233 | 0.43017 | 0.40683 | 0.445 | 0.47197 | 0.45305 | 0.46167 | 0.439 | 0.46667 | 0.46818 | 0.57993 | 0.47667 | 0.435 | 0.46 | 0.43 | 0.45059 | 0.44667 | 0.46183 | 0.46167 | 0.50583 | 0.33083 | 0.466 | 0.49138 | 0.45283 | 0.55717
| Median |  | 0.45 | 0.4282 | 0.464 | 0.41 | 0.4495 | 0.464 | 0.431 | 0.405 | 0.444 | 0.47275 | 0.45329 | 0.46 | 0.4405 | 0.463 | 0.46863 | 0.5837 | 0.476 | 0.435 | 0.46 | 0.43 | 0.44861 | 0.4515 | 0.462 | 0.46 | 0.5065 | 0.33461 | 0.466 | 0.49405 | 0.4525 | 0.5565
| Std Dev. |  | 0.0040825 | 0.0048431 | 0.0090554 | 0.0040825 | 0.0048751 | 0.014569 | 0.01419 | 0.0098877 | 0.0098793 | 0.0035081 | 0.0016265 | 0.0040825 | 0.0034059 | 0.0056804 | 0.0036742 | 0.0075474 | 0.015042 | 0.0054772 | 0.010954 | 0.014142 | 0.0057174 | 0.014514 | 0.0047081 | 0.0040825 | 0.0064936 | 0.0099823 | 0 | 0.012373 | 0.0094534 | 0.015276
| Rel.Std.Dev. |  | 0.9106% | 1.134% | 1.956% | 0.9917% | 1.09% | 3.151% | 3.299% | 2.43% | 2.22% | 0.7433% | 0.359% | 0.8843% | 0.7758% | 1.217% | 0.7848% | 1.301% | 3.156% | 1.259% | 2.381% | 3.289% | 1.269% | 3.249% | 1.019% | 0.8843% | 1.284% | 3.017% | 0% | 2.518% | 2.088% | 2.742%
| PDM3 |  | -1.037% | -5.746% | 2.2% | -9.131% | -1.295% | 2.053% | -5.047% | -10.2% | -1.773% | 4.18% | 0.004803% | 1.906% | -3.097% | 3.01% | 3.344% | 28.01% | 5.217% | -3.98% | 1.538% | -5.084% | -0.5385% | -1.405% | 1.943% | 1.906% | 11.66% | -26.97% | 2.863% | 8.466% | -0.04374% | 22.99%
| Z-Score (Absolute) |  | 0.48 | 1.72 | 0.38 | 2.61 | 0.54 | 0.34 | 1.53 | 2.89 | 0.67 | 0.9 | 0.2 | 0.3 | 1.02 | 0.59 | 0.68 | 7.18 | 1.17 | 1.25 | 0.2 | 1.54 | 0.35 | 0.57 | 0.31 | 0.3 | 2.87 | 7.31 | 0.55 | 2.03 | 0.21 | 5.86
| Analytical results for Tl in OREAS 503c (Certified Value 0.86 ppm) | [31 empty] | Certified
Tl | Round | Replicate | Lab | Lab | Lab | Lab | Lab | Lab | Lab | Lab | Lab | Lab | Lab | Lab | Lab | Lab | Lab | Lab | Lab | Lab | Lab | Lab | Lab | Lab | [8 empty] | 1
| No | No | 1.01 | 1.02 | 1.04 | 1.05 | 1.06 | 1.07 | 1.08 | 1.09 | 1.10 | 1.11 | 1.12 | 1.13 | 1.15 | 1.16 | 1.18 | 1.19 | 1.20 | 1.21 | 1.23 | 1.24 | 1.27 | 1.29 | [8 empty] | ppm
|  |  | 4A*MS | 4A*OES/MS | 4A*OES/MS | 4A*OES/MS | 4A*OES/MS | 4A*OES/MS | 4A*OES/MS | 4A*OES/MS | 4A*MS | 4A*OES | 4A*OES | 4A*OES/MS | 4A*MS | 4A*OES/MS | 4A*OES/MS | 4A*OES/MS | 4A*OES/MS | 4A*OES | 4A*MS | 4A*MS | 4A*OES | 4A*MS | [8 empty] | 2
3
| 1 | 1 | 0.85 | 0.77 | 0.93 | 0.87 | 0.94 | 0.89 | 0.86 | 0.91 | 0.92 | 0.89649 | < 5 | 0.8 | 0.6554 | 0.49 | 0.82 | 0.85 | 0.85 | < 5 | 0.8 | 0.82 | < 5 | 0.9 | [8 empty] | 1
| 1 | 2 | 0.85 | 0.87 | 0.89 | 0.88 | 0.95 | 0.85 | 0.85 | 0.89 | 0.92 | 0.92507 | < 5 | 0.82 | 0.6456 | 0.51 | 0.82 | 0.85 | 0.82 | < 5 | 0.76 | 0.79 | < 5 | 0.91 | [8 empty] | 20
| 1 | 3 | 0.87 | 0.83 | 0.86 | 0.86 | 0.92 | 0.8 | 0.88 | 0.89 | 0.91 | 0.91398 | < 5 | 0.82 | 0.6488 | 0.5 | 0.84 | 0.84 | 0.81 | < 5 | 0.8 | 0.85 | < 5 | 0.92 | [8 empty] | 16
| 1 | 4 | 0.87 | 0.8 | 0.92 | 0.84 | 0.93 | 0.89 | 0.85 | 0.95 | 0.9 | 0.93262 | < 5 | 0.85 | 0.6075 | 0.48 | 0.81 | 0.86 | 0.83 | < 5 | 0.8 | 0.78 | < 5 | 0.92 | [8 empty] | 0.86409
| 1 | 5 | 0.83 | 0.84 | 0.87 | 0.89 | 0.88 | 0.88 | 0.82 | 0.91 | 0.92 | 0.95412 | < 5 | 0.82 | 0.6928 | 0.45 | 0.8 | 0.85 | 0.87 | < 5 | 0.86 | 0.82 | < 5 | 0.93 | [8 empty] | 59
| 1 | 6 | 0.83 | 0.91 | 0.89 | 0.87 | 0.91 | 0.92 | 0.85 | 0.88 | 0.89 | 0.93264 | < 5 | 0.83 | 0.6958 | 0.56 | 0.82 | 0.86 | 0.88 | < 5 | 0.8 | 0.82 |  | 0.9
| Mean |  | 0.85 | 0.83667 | 0.89333 | 0.86833 | 0.92167 | 0.87167 | 0.85167 | 0.905 | 0.91 | 0.92582 |  | 0.82333 | 0.65765 | 0.49833 | 0.81833 | 0.85167 | 0.84333 |  | 0.80333 | 0.81333 |  | 0.91333
| Median |  | 0.85 | 0.835 | 0.89 | 0.87 | 0.925 | 0.885 | 0.85 | 0.9 | 0.915 | 0.92885 |  | 0.82 | 0.6521 | 0.495 | 0.82 | 0.85 | 0.84 |  | 0.8 | 0.82 |  | 0.915
| Std Dev. |  | 0.017889 | 0.049666 | 0.027325 | 0.017224 | 0.024833 | 0.041673 | 0.019408 | 0.0251 | 0.012649 | 0.019468 |  | 0.01633 | 0.032968 | 0.03656 | 0.013292 | 0.0075277 | 0.028048 |  | 0.032042 | 0.025033 |  | 0.012111
| Rel.Std.Dev. |  | 2.105% | 5.936% | 3.059% | 1.984% | 2.694% | 4.781% | 2.279% | 2.773% | 1.39% | 2.103% |  | 1.983% | 5.013% | 7.337% | 1.624% | 0.8839% | 3.326% |  | 3.989% | 3.078% |  | 1.326%
| PDM3 |  | -1.63% | -3.173% | 3.385% | 0.4914% | 6.664% | 0.8771% | -1.437% | 4.735% | 5.313% | 7.144% |  | -4.716% | -23.89% | -42.33% | -5.295% | -1.437% | -2.402% |  | -7.031% | -5.874% |  | 5.699%
| Z-Score (Absolute) |  | 0.15 | 0.34 | 0.49 | 0.12 | 0.91 | 0.17 | 0.12 | 0.66 | 0.74 | 0.97 | 24.13 | 0.54 | 2.98 | 5.32 | 0.61 | 0.12 | 0.25 | 24.13 | 0.83 | 0.69 | 24.13 | 0.78
Results from laboratories 3, 25, 26, 30 and 31 were removed due to their 0.1ppm reading resolution.
| Analytical results for Tm in OREAS 503c (Certified Value 0.33 ppm) | [31 empty] | Certified
Tm | Round | Replicate | 1.01: Lab; 1.02: Lab; 1.04: Lab; 1.05: Lab; 1.06: Lab; 1.07: Lab; 1.08: Lab; 1.09: Lab; 1.10: Lab | [8 empty] | 1
| No | No | 1.01: 1.02; 1.02: 1.04; 1.04: 1.10; 1.05: 1.13; 1.06: 1.15; 1.07: 1.16; 1.08: 1.25; 1.09: 1.26; 1.10: 1.30 | [8 empty] | ppm
|  |  | 1.01: 4A*OES/MS; 1.02: 4A*OES/MS; 1.04: 4A*MS; 1.05: 4A*OES/MS; 1.06: 4A*MS; 1.07: 4A*OES/MS; 1.08: 4A*MS; 1.09: 4A*MS; 1.10: 4A*MS | [8 empty] | 2
3
| 1 | 1 | 1.01: 0.32; 1.02: 0.35; 1.04: 0.35; 1.05: 0.34; 1.06: 0.3397; 1.07: 0.1; 1.08: 0.32; 1.09: 0.45; 1.10: 0.35 | [8 empty] | 1
| 1 | 2 | 1.01: 0.3; 1.02: 0.32; 1.04: 0.36; 1.05: 0.33; 1.06: 0.3173; 1.07: 0.1; 1.08: 0.36; 1.09: 0.5; 1.10: 0.37 | [8 empty] | 21
| 1 | 3 | 1.01: 0.32; 1.02: 0.33; 1.04: 0.36; 1.05: 0.31; 1.06: 0.3484; 1.07: 0.1; 1.08: 0.32; 1.09: 0.4; 1.10: 0.34 | [8 empty] | 16
| 1 | 4 | 1.01: 0.3; 1.02: 0.34; 1.04: 0.35; 1.05: 0.32; 1.06: 0.3352; 1.07: 0.1; 1.08: 0.36; 1.09: 0.4; 1.10: 0.36 | [8 empty] | 0.33467
| 1 | 5 | 1.01: 0.29; 1.02: 0.33; 1.04: 0.35; 1.05: 0.32; 1.06: 0.348; 1.07: 0.09; 1.08: 0.36; 1.09: 0.4; 1.10: 0.35 | [8 empty] | 60
| 1 | 6 | 1.01: 0.29; 1.02: 0.34; 1.04: 0.35; 1.05: 0.31; 1.06: 0.3276; 1.07: 0.11; 1.08: 0.32; 1.09: 0.4; 1.10: 0.35
| Mean |  | 1.01: 0.30333; 1.02: 0.335; 1.04: 0.35333; 1.05: 0.32167; 1.06: 0.33603; 1.07: 0.1; 1.08: 0.34; 1.09: 0.425; 1.10: 0.35333
| Median |  | 1.01: 0.3; 1.02: 0.335; 1.04: 0.35; 1.05: 0.32; 1.06: 0.33745; 1.07: 0.1; 1.08: 0.34; 1.09: 0.4; 1.10: 0.35
| Std Dev. |  | 1.01: 0.013663; 1.02: 0.010488; 1.04: 0.005164; 1.05: 0.01169; 1.06: 0.012102; 1.07: 0.0063246; 1.08: 0.021909; 1.09: 0.041833; 1.10: 0.010328
| Rel.Std.Dev. |  | 1.01: 4.504%; 1.02: 3.131%; 1.04: 1.462%; 1.05: 3.634%; 1.06: 3.602%; 1.07: 6.325%; 1.08: 6.444%; 1.09: 9.843%; 1.10: 2.923%
| PDM3 |  | 1.01: -9.364%; 1.02: 0.09818%; 1.04: 5.576%; 1.05: -3.886%; 1.06: 0.4069%; 1.07: -70.12%; 1.08: 1.592%; 1.09: 26.99%; 1.10: 5.576%
| Z-Score (Absolute) |  | 1.01: 1.27; 1.02: 0.04; 1.04: 0.67; 1.05: 0.56; 1.06: 0; 1.07: 9.2; 1.08: 0.15; 1.09: 3.47; 1.10: 0.67
Results from laboratories 23 and 24 were removed due to their 0.1ppm reading resolution.
| Analytical results for U in OREAS 503c (Certified Value 4.47 ppm) | [31 empty] | Certified
U | Round | Replicate | Lab | Lab | Lab | Lab | Lab | Lab | Lab | Lab | Lab | Lab | Lab | Lab | Lab | Lab | Lab | Lab | Lab | Lab | Lab | Lab | Lab | Lab | Lab | Lab | Lab | [5 empty] | 1
| No | No | 1.01 | 1.02 | 1.03 | 1.04 | 1.05 | 1.06 | 1.07 | 1.08 | 1.09 | 1.10 | 1.11 | 1.12 | 1.13 | 1.15 | 1.16 | 1.18 | 1.19 | 1.20 | 1.23 | 1.24 | 1.25 | 1.26 | 1.29 | 1.30 | 1.31 | [5 empty] | ppm
|  |  | 4A*MS | 4A*OES/MS | 4A*MS | 4A*OES/MS | 4A*OES/MS | 4A*OES/MS | 4A*OES/MS | 4A*OES/MS | 4A*OES/MS | 4A*MS | 4A*OES | 4A*OES | 4A*OES/MS | 4A*MS | 4A*OES/MS | 4A*OES/MS | 4A*OES/MS | 4A*OES/MS | 4A*MS | 4A*MS | 4A*MS | 4A*MS | 4A*MS | 4A*MS | 4A*MS | [5 empty] | 2
3
| 1 | 1 | 4.631 | 3.7 | 4.3 | 4.27 | 4 | 5.4 | 4.4 | 4.8 | 4.4 | 4.73 | 4.5063 | 22 | 5.03 | 4.0048 | 2.4 | 4.08 | 4.55 | 4.4 | 4.2 | 3.5 | 4.3 | 4.4 | 4.38 | 4.46 | 5.04 | [5 empty] | 1
| 1 | 2 | 4.149 | 3.8 | 4 | 4.3 | 4.3 | 4.6 | 4.4 | 5 | 4.3 | 4.55 | 4.6044 | < 10 | 5.15 | 4.0639 | 2.6 | 4.54 | 4.47 | 4.3 | 4 | 3.3 | 4.2 | 4.9 | 4.63 | 4.91 | 5.15 | [5 empty] | 22
| 1 | 3 | 4.431 | 3.8 | 4.2 | 3.99 | 4 | 5.1 | 4.4 | 5 | 4.5 | 4.78 | 4.6399 | < 10 | 5 | 4.0389 | 2.6 | 4.39 | 4.48 | 4.2 | 4.1 | 3.3 | 4.4 | 4.4 | 4.67 | 4.79 | 4.95 | [5 empty] | 16
| 1 | 4 | 4.705 | 3.47 | 4.3 | 4.25 | 4.4 | 5.3 | 4.8 | 4.5 | 5.1 | 5.14 | 4.5823 | < 10 | 4.81 | 3.9837 | 2.4 | 4.63 | 4.68 | 4.3 | 4.9 | 3.4 | 4.8 | 4.1 | 4.79 | 4.78 | 5.07 | [5 empty] | 4.4691
| 1 | 5 | 3.826 | 3.4 | 4.2 | 4.06 | 4.8 | 4.2 | 4.3 | 4.5 | 4.6 | 4.65 | 4.7604 | 18 | 4.93 | 4.0482 | 2.3 | 4.9 | 4.42 | 4.5 | 4 | 3.5 | 5.7 | 4.4 | 5.1 | 4.72 | 4.78 | [5 empty] | 61
| 1 | 6 | 4.384 | 3.8 | 3.8 | 4.15 | 4.2 | 4.2 | 4.8 | 4.6 | 4.3 | 4.72 | 4.6933 | < 10 | 4.98 | 3.9525 | 2.9 | 4.42 | 4.86 | 4.5 | 4.1 | 3.6 | 4.4 | 4.6 | 4.68 | 4.82 | 5.1
| Mean |  | 4.3543 | 3.6617 | 4.1333 | 4.17 | 4.2833 | 4.8 | 4.5167 | 4.7333 | 4.5333 | 4.7617 | 4.6311 | 20 | 4.9833 | 4.0153 | 2.5333 | 4.4933 | 4.5767 | 4.3667 | 4.2167 | 3.4333 | 4.6333 | 4.4667 | 4.7083 | 4.7467 | 5.015
| Median |  | 4.4075 | 3.75 | 4.2 | 4.2 | 4.25 | 4.85 | 4.4 | 4.7 | 4.45 | 4.725 | 4.6222 | 20 | 4.99 | 4.0218 | 2.5 | 4.48 | 4.515 | 4.35 | 4.1 | 3.45 | 4.4 | 4.4 | 4.675 | 4.785 | 5.055
| Std Dev. |  | 0.32483 | 0.18115 | 0.19664 | 0.12506 | 0.29944 | 0.54037 | 0.22286 | 0.23381 | 0.30111 | 0.20173 | 0.088681 | 2.8284 | 0.11237 | 0.042553 | 0.21602 | 0.27318 | 0.16549 | 0.12111 | 0.34303 | 0.12111 | 0.56095 | 0.26583 | 0.23507 | 0.15358 | 0.13308
| Rel.Std.Dev. |  | 7.46% | 4.947% | 4.757% | 2.999% | 6.991% | 11.26% | 4.934% | 4.94% | 6.642% | 4.237% | 1.915% | 14.14% | 2.255% | 1.06% | 8.527% | 6.08% | 3.616% | 2.773% | 8.135% | 3.527% | 12.11% | 5.951% | 4.993% | 3.236% | 2.654%
| PDM3 |  | -2.567% | -18.07% | -7.512% | -6.692% | -4.156% | 7.405% | 1.065% | 5.914% | 1.438% | 6.548% | 3.626% | 347.5% | 11.51% | -10.15% | -43.31% | 0.5434% | 2.408% | -2.291% | -5.647% | -23.18% | 3.676% | -0.05334% | 5.354% | 6.212% | 12.22%
| Z-Score (Absolute) |  | 0.47 | 2.47 | 1.11 | 1 | 0.67 | 0.82 | 0 | 0.63 | 0.05 | 0.71 | 0.33 | 15.85 | 1.35 | 1.45 | 5.73 | 0.07 | 0.17 | 0.43 | 0.87 | 3.13 | 0.34 | 0.14 | 0.55 | 0.66 | 1.44
| Analytical results for V in OREAS 503c (Certified Value 123 ppm) | [31 empty] | Certified
V | Round | Replicate | Lab | Lab | Lab | Lab | Lab | Lab | Lab | Lab | Lab | Lab | Lab | Lab | Lab | Lab | Lab | Lab | Lab | Lab | Lab | Lab | Lab | Lab | Lab | Lab | Lab | Lab | Lab | Lab | Lab | Lab | 1
| No | No | 1.01 | 1.02 | 1.03 | 1.04 | 1.05 | 1.06 | 1.07 | 1.08 | 1.09 | 1.10 | 1.11 | 1.12 | 1.13 | 1.14 | 1.15 | 1.16 | 1.17 | 1.18 | 1.19 | 1.20 | 1.21 | 1.23 | 1.24 | 1.25 | 1.26 | 1.27 | 1.28 | 1.29 | 1.30 | 1.31 | ppm
|  |  | 4A*OES | 4A*OES/MS | 4A*MS | 4A*OES/MS | 4A*OES/MS | 4A*OES/MS | 4A*OES/MS | 4A*OES/MS | 4A*OES/MS | 4A*OES | 4A*OES | 4A*OES | 4A*OES/MS | 4A*OES | 4A*OES | 4A*OES/MS | 4A*OES | 4A*OES/MS | 4A*OES/MS | 4A*OES/MS | 4A*OES | 4A*MS | 4A*MS | 4A*OES | 4A*OES | 4A*OES | 4A*OES | 4A*OES | 4A*OES | 4A*OES | 0
0
| 1 | 1 | 124 | 103.5 | 128 | 115 | 123 | 125 | 121 | 117 | 124 | 127 | 133.3306 | 124 | 122 | 127 | 124.5938 | 130.8 | 113.3 | 122 | 123 | 104 | 133.9524 | 118 | 111 | 115 | 134 | 116.4885 |  | 118 | 119 | 129 | 1
| 1 | 2 | 126 | 101.5 | 129 | 115 | 121 | 128 | 114 | 111 | 121 | 128 | 135.9867 | 122 | 123 | 125 | 125.7238 | 127.9 | 123.01 | 120 | 128 | 105 | 133.136 | 117 | 110 | 115 | 138 | 117.5101 |  | 126 | 119 | 125 | 23
| 1 | 3 | 126 | 105 | 128 | 115 | 122 | 129 | 121 | 117 | 121 | 131 | 139.25 | 122 | 128 | 123 | 127.9499 | 134.6 | 122.539 | 126 | 121 | 105 | 133.9481 | 119 | 115 | 120 | 136 | 116.3128 | 250 | 121 | 121 | 118 | 16
| 1 | 4 | 124 | 101 | 129 | 116 | 122 | 123 | 121 | 113 | 127 | 130 | 133.166 | 122 | 124 | 127 | 124.9045 | 132.8 | 120.238 | 127 | 122 | 106 | 133.6672 | 118 | 111 | 120 | 142 | 114.4144 | 250 | 124 | 123 | 122 | 123.2865
| 1 | 5 | 124 | 102.5 | 130 | 114 | 126 | 123 | 118 | 109 | 125 | 131 | 137.9147 | 129 | 124 | 126 | 124.4411 | 134.8 | 120.431 | 124 | 121 | 107 | 134.0402 | 121 | 114 | 120 | 140 | 115.6485 |  | 117 | 121 | 128 | 62
| 1 | 6 | 124 | 105.5 | 130 | 121 | 124 | 133 | 125 | 114 | 122 | 130 | 132.7113 | 126 | 123 | 119 | 125.2715 | 134.7 | 126.198 | 123 | 132 | 108 | 133.7442 | 117 | 115 | 120 | 142 |  |  | 122 | 117 | 132
| Mean |  | 124.6667 | 103.1667 | 129 | 116 | 123 | 126.8333 | 120 | 113.5 | 123.3333 | 129.5 | 135.3932 | 124.1667 | 124 | 124.5 | 125.4808 | 132.6 | 120.9527 | 123.6667 | 124.5 | 105.8333 | 133.748 | 118.3333 | 112.6667 | 118.3333 | 138.6667 | 116.0749 | 250 | 121.3333 | 120 | 125.6667
| Median |  | 124 | 103 | 129 | 115 | 122.5 | 126.5 | 121 | 113.5 | 123 | 130 | 134.6587 | 123 | 123.5 | 125.5 | 125.088 | 133.7 | 121.485 | 123.5 | 122.5 | 105.5 | 133.8462 | 118 | 112.5 | 120 | 139 | 116.3128 | 250 | 121.5 | 120 | 126.5
| Std Dev. |  | 1.0328 | 1.8348 | 0.89443 | 2.5298 | 1.7889 | 3.92 | 3.6878 | 3.2094 | 2.4221 | 1.6432 | 2.7565 | 2.8577 | 2.0976 | 3.0822 | 1.2961 | 2.7792 | 4.3269 | 2.582 | 4.5056 | 1.472 | 0.33115 | 1.5055 | 2.2509 | 2.582 | 3.266 | 1.1431 | 0 | 3.4448 | 2.0976 | 5.0859
| Rel.Std.Dev. |  | 0.8284% | 1.779% | 0.6934% | 2.181% | 1.454% | 3.091% | 3.073% | 2.828% | 1.964% | 1.269% | 2.036% | 2.302% | 1.692% | 2.476% | 1.033% | 2.096% | 3.577% | 2.088% | 3.619% | 1.391% | 0.2476% | 1.272% | 1.998% | 2.182% | 2.355% | 0.9848% | 0% | 2.839% | 1.748% | 4.047%
| PDM3 |  | 1.119% | -16.32% | 4.634% | -5.91% | -0.2324% | 2.877% | -2.666% | -7.938% | 0.03797% | 5.04% | 9.82% | 0.7139% | 0.5787% | 0.9843% | 1.78% | 7.554% | -1.893% | 0.3083% | 0.9843% | -14.16% | 8.486% | -4.018% | -8.614% | -4.018% | 12.48% | -5.85% | 102.8% | -1.584% | -2.666% | 1.931%
| Z-Score (Absolute) |  | 0.12 | 3.1 | 0.77 | 1.17 | 0.12 | 0.45 | 0.57 | 1.55 | 0.07 | 0.85 | 1.73 | 0.05 | 0.02 | 0.1 | 0.25 | 1.31 | 0.43 | 0.02 | 0.1 | 2.7 | 1.49 | 0.82 | 1.67 | 0.82 | 2.22 | 1.16 | 18.91 | 0.37 | 0.57 | 0.27
| Analytical results for W in OREAS 503c (Certified Value 4.4 ppm) | [31 empty] | Certified
W | Round | Replicate | Lab | Lab | Lab | Lab | Lab | Lab | Lab | Lab | Lab | Lab | Lab | Lab | Lab | Lab | Lab | Lab | Lab | Lab | Lab | Lab | Lab | Lab | Lab | Lab | Lab | Lab | Lab |  |  |  | 1
| No | No | 1.01 | 1.02 | 1.03 | 1.04 | 1.05 | 1.06 | 1.07 | 1.08 | 1.09 | 1.10 | 1.11 | 1.12 | 1.13 | 1.14 | 1.15 | 1.16 | 1.17 | 1.19 | 1.20 | 1.21 | 1.23 | 1.24 | 1.25 | 1.26 | 1.29 | 1.30 | 1.31 |  |  |  | ppm
|  |  | 4A*OES | 4A*OES/MS | 4A*MS | 4A*OES/MS | 4A*OES/MS | 4A*OES/MS | 4A*OES/MS | 4A*OES/MS | 4A*OES/MS | 4A*MS | 4A*OES | 4A*OES | 4A*OES/MS | 4A*OES | 4A*MS | 4A*OES/MS | 4A*OES | 4A*OES/MS | 4A*OES/MS | 4A*OES | 4A*MS | 4A*MS | 4A*MS | 4A*MS | 4A*MS | 4A*MS | 4A*MS |  |  |  | 2
3
| 1 | 1 | 5 | 4.7 | 3.8 | 5.13 | 5.1 | 4.1 | 4.1 | 4.5 | 4.1 | 4.7 | 4.6122 | < 10 | 4.2 | < 10 | 4.4791 | 5.4 | < 10 | 3.9 | 4.7 | < 20 | 6.2 | 2.9 | 4.5 | 6.5 | 5 | 4 | 5.2 |  |  |  | 1
| 1 | 2 | 5 | 3.9 | 4 | 4.6 | 4.2 | 4.6 | 4.1 | 4.5 | 4.3 | 4.6 | 3.8235 | < 10 | 4.4 | < 10 | 4.5264 | 5.4 | < 10 | 4.4 | 4.8 | < 20 | 3.9 | 2.7 | 4 | 6 | 4.6 | 4.3 | 4.8 |  |  |  | 24
| 1 | 3 | 5 | 4 | 3.9 | 4.65 | 4.2 | 4.1 | 4.3 | 4.2 | 4.7 | 5.1 | 4.907 | < 10 | 4.1 | < 10 | 4.6096 | 5 | < 10 | 4.3 | 4.4 | < 20 | 4.5 | 3.2 | 4 | 5 | 4.4 | 4.3 | 4.4 |  |  |  | 16
| 1 | 4 | 5 | 4.4 | 4.3 | 4.06 | 5.9 | 4.5 | 4.3 | 4 | 5.8 | 3.9 | 4.3896 | < 10 | 4.1 | < 10 | 4.6045 | 5.2 | < 10 | 4.3 | 4.6 | < 20 | 5.8 | 2.8 | 4 | 5 | 4.3 | 4.7 | 5.5 |  |  |  | 4.4016
| 1 | 5 | 5 | 4.2 | 4 | 4.19 | 4.9 | 4.6 | 4.4 | 4 | 4.4 | 4.6 | 3.948 | < 10 | 4.2 | < 10 | 4.6708 | 4.6 | < 10 | 3.9 | 4.7 | < 20 | 4.8 | 3 | 4 | 6.5 | 4.9 | 4.3 | 4.5 |  |  |  | 63
| 1 | 6 | 4 | 4.1 | 3.6 | 3.56 | 4.8 | 4.7 | 5.2 | 4.5 | 3.9 | 4.1 | 3.8605 | < 10 | 4.2 | < 10 | 4.6112 | 5.4 | < 10 | 4.4 | 4.5 | < 20 | 4.8 | 2.9 | 4.5 | 6.5 | 4.6 | 4.1 | 4.8
| Mean |  | 4.8333 | 4.2167 | 3.9333 | 4.365 | 4.85 | 4.4333 | 4.4 | 4.2833 | 4.5333 | 4.5 | 4.2568 |  | 4.2 |  | 4.5836 | 5.1667 |  | 4.2 | 4.6167 |  | 5 | 2.9167 | 4.1667 | 5.9167 | 4.6333 | 4.2833 | 4.8667
| Median |  | 5 | 4.15 | 3.95 | 4.395 | 4.85 | 4.55 | 4.3 | 4.35 | 4.35 | 4.6 | 4.1688 |  | 4.2 |  | 4.607 | 5.3 |  | 4.3 | 4.65 |  | 4.8 | 2.9 | 4 | 6.25 | 4.6 | 4.3 | 4.8
| Std Dev. |  | 0.40825 | 0.29269 | 0.23381 | 0.54651 | 0.63482 | 0.26583 | 0.40988 | 0.24833 | 0.67725 | 0.43359 | 0.44875 |  | 0.10954 |  | 0.068803 | 0.32042 |  | 0.23664 | 0.1472 |  | 0.85088 | 0.17224 | 0.2582 | 0.73598 | 0.27325 | 0.24014 | 0.41793
| Rel.Std.Dev. |  | 8.447% | 6.941% | 5.944% | 12.52% | 13.09% | 5.996% | 9.315% | 5.798% | 14.94% | 9.635% | 10.54% |  | 2.608% |  | 1.501% | 6.202% |  | 5.634% | 3.188% |  | 17.02% | 5.905% | 6.197% | 12.44% | 5.898% | 5.606% | 8.588%
| PDM3 |  | 9.808% | -4.202% | -10.64% | -0.8316% | 10.19% | 0.7209% | -0.03642% | -2.687% | 2.993% | 2.235% | -3.29% |  | -4.58% |  | 4.135% | 17.38% |  | -4.58% | 4.886% |  | 13.59% | -33.74% | -5.338% | 34.42% | 5.265% | -2.687% | 10.57%
| Z-Score (Absolute) |  | 0.64 | 0.67 | 1.28 | 0.36 | 0.67 | 0.21 | 0.28 | 0.53 | 0 | 0.07 | 0.59 | 0.99 | 0.71 | 0.99 | 0.11 | 1.35 | 0.99 | 0.71 | 0.18 | 11.64 | 0.99 | 3.44 | 0.78 | 2.95 | 0.21 | 0.53 | 0.71
| Analytical results for Y in OREAS 503c (Certified Value 23.3 ppm) | [31 empty] | Certified
Y | Round | Replicate | Lab | Lab | Lab | Lab | Lab | Lab | Lab | Lab | Lab | Lab | Lab | Lab | Lab | Lab | Lab | Lab | Lab | Lab | Lab | Lab | Lab | Lab | Lab | Lab | Lab | Lab | Lab | Lab |  |  | 1
| No | No | 1.01 | 1.02 | 1.03 | 1.04 | 1.05 | 1.06 | 1.07 | 1.08 | 1.09 | 1.10 | 1.11 | 1.12 | 1.13 | 1.14 | 1.15 | 1.16 | 1.17 | 1.18 | 1.19 | 1.20 | 1.21 | 1.23 | 1.24 | 1.25 | 1.26 | 1.29 | 1.30 | 1.31 |  |  | ppm
|  |  | 4A*OES | 4A*OES/MS | 4A*MS | 4A*OES/MS | 4A*OES/MS | 4A*OES/MS | 4A*OES/MS | 4A*OES/MS | 4A*OES/MS | 4A*MS | 4A*OES | 4A*OES | 4A*OES/MS | 4A*OES | 4A*MS | 4A*OES/MS | 4A*OES | 4A*OES/MS | 4A*OES/MS | 4A*OES/MS | 4A*OES | 4A*MS | 4A*MS | 4A*MS | 4A*MS | 4A*MS | 4A*MS | 4A*MS |  |  | 1
2
| 1 | 1 | 22.5 | 20.1 | 22 | 23.72 | 22.7 | 25.2 | 24.4 | 24.5 | 24.6 | 22.54 | 20.9449 | 23 | 22.6 | 27 | 26.2119 | 29.4 | 26.737 | 23.2 | 22.7 | 23.5 | 24.356 | 18.3 | 20.2 | 22.7 | 23.9 | 24.1 | 22.6 | 18.7 |  |  | 1
| 1 | 2 | 22.8 | 19.55 | 23.1 | 23.1 | 23.5 | 24.5 | 24.8 | 24.2 | 23.6 | 22.85 | 21.4112 | 23 | 22.1 | 26 | 25.958 | 30.4 | 28.082 | 22.9 | 22.2 | 23.1 | 24.0314 | 18 | 19.9 | 23.5 | 23.7 | 23.2 | 22.6 | 18.7 |  |  | 25
| 1 | 3 | 22.8 | 19.7 | 21.8 | 23.07 | 22.3 | 25.6 | 23.8 | 24.1 | 24.5 | 23.22 | 21.1124 | 25 | 23 | 24 | 26.2228 | 29.3 | 28.223 | 22.9 | 22.8 | 23.4 | 23.5174 | 18.4 | 20.6 | 23.3 | 24.1 | 22.9 | 22.9 | 18.3 |  |  | 16
| 1 | 4 | 23 | 20 | 22.4 | 23.01 | 23.3 | 24.5 | 23.4 | 23.4 | 25.3 | 23.3 | 21.286 | 22 | 22.4 | 26 | 25.9848 | 30.5 | 28.978 | 23.5 | 22.8 | 23.7 | 23.7966 | 17.8 | 20.1 | 23 | 22.6 | 23.1 | 22.9 | 18.8 |  |  | 23.2647
| 1 | 5 | 22.7 | 19.55 | 23.8 | 22.07 | 23.6 | 23.7 | 24 | 22.8 | 23.6 | 23.21 | 20.8168 | 22 | 23.1 | 26 | 26.1844 | 27.6 | 28.658 | 22.9 | 22.8 | 24.4 | 23.0972 | 18.9 | 20.5 | 24.2 | 24.6 | 23.4 | 22.4 | 19.4 |  |  | 64
| 1 | 6 | 22.3 | 18.9 | 21.1 | 23.2 | 22.8 | 22.8 | 25.4 | 24.7 | 22.9 | 22.87 | 21.1298 | 21 | 22.7 | 23 | 25.9721 | 29.4 | 30.445 | 22.6 | 21.9 | 24.2 | 23.5623 | 18.2 | 20.3 | 23.5 | 24.6 | 23 | 22.2 | 19.5
| Mean |  | 22.6833 | 19.6333 | 22.3667 | 23.0283 | 23.0333 | 24.3833 | 24.3 | 23.95 | 24.0833 | 22.9983 | 21.1169 | 22.6667 | 22.65 | 25.3333 | 26.089 | 29.4333 | 28.5205 | 23 | 22.5333 | 23.7167 | 23.7268 | 18.2667 | 20.2667 | 23.3667 | 23.9167 | 23.2833 | 22.6 | 18.9
| Median |  | 22.75 | 19.625 | 22.2 | 23.085 | 23.05 | 24.5 | 24.2 | 24.15 | 24.05 | 23.04 | 21.1211 | 22.5 | 22.65 | 26 | 26.0846 | 29.4 | 28.4405 | 22.9 | 22.75 | 23.6 | 23.6794 | 18.25 | 20.25 | 23.4 | 24 | 23.15 | 22.6 | 18.75
| Std Dev. |  | 0.24833 | 0.42622 | 0.96471 | 0.53544 | 0.51251 | 1.0147 | 0.72388 | 0.71764 | 0.87044 | 0.29444 | 0.21683 | 1.3663 | 0.37283 | 1.5055 | 0.12945 | 1.0443 | 1.216 | 0.30984 | 0.38816 | 0.49565 | 0.43835 | 0.37771 | 0.2582 | 0.51251 | 0.7414 | 0.43551 | 0.27568 | 0.46043
| Rel.Std.Dev. |  | 1.095% | 2.171% | 4.313% | 2.325% | 2.225% | 4.162% | 2.979% | 2.996% | 3.614% | 1.28% | 1.027% | 6.028% | 1.646% | 5.943% | 0.4962% | 3.548% | 4.264% | 1.347% | 1.723% | 2.09% | 1.847% | 2.068% | 1.274% | 2.193% | 3.1% | 1.87% | 1.22% | 2.436%
| PDM3 |  | -2.499% | -15.61% | -3.86% | -1.016% | -0.9945% | 4.808% | 4.45% | 2.946% | 3.519% | -1.145% | -9.232% | -2.571% | -2.642% | 8.892% | 12.14% | 26.51% | 22.59% | -1.138% | -3.144% | 1.943% | 1.986% | -21.48% | -12.89% | 0.4383% | 2.802% | 0.0801% | -2.857% | -18.76%
| Z-Score (Absolute) |  | 0.3 | 2.9 | 0.57 | 0 | 0 | 1.15 | 1.08 | 0.78 | 0.9 | 0.03 | 1.63 | 0.31 | 0.32 | 1.96 | 2.61 | 5.46 | 4.68 | 0.03 | 0.42 | 0.58 | 0.59 | 4.06 | 2.36 | 0.29 | 0.76 | 0.22 | 0.37 | 3.52
| Analytical results for Yb in OREAS 503c (Certified Value 2.24 ppm) | [31 empty] | Certified
Yb | Round | Replicate | 1.01: Lab; 1.02: Lab; 1.03: Lab; 1.04: Lab; 1.05: Lab; 1.06: Lab; 1.07: Lab; 1.08: Lab; 1.09: Lab; 1.10: Lab; 1.11: Lab; 1.12: Lab; 1.13: Lab; 1.14: Lab; 1.15: Lab |  |  | 1
| No | No | 1.01: 1.02; 1.02: 1.04; 1.03: 1.10; 1.04: 1.13; 1.05: 1.15; 1.06: 1.16; 1.07: 1.18; 1.08: 1.19; 1.09: 1.20; 1.10: 1.23; 1.11: 1.24; 1.12: 1.25; 1.13: 1.26; 1.14: 1.30; 1.15: 1.31 |  |  | ppm
|  |  | 1.01: 4A*OES/MS; 1.02: 4A*OES/MS; 1.03: 4A*MS; 1.04: 4A*OES/MS; 1.05: 4A*MS; 1.06: 4A*OES/MS; 1.07: 4A*OES/MS; 1.08: 4A*OES/MS; 1.09: 4A*OES/MS; 1.10: 4A*MS; 1.11: 4A*MS; 1.12: 4A*MS; 1.13: 4A*MS; 1.14: 4A*MS; 1.15: 4A*MS |  |  | 2
2
| 1 | 1 | 1.01: 2.2; 1.02: 2.18; 1.03: 2.3; 1.04: 2.47; 1.05: 2.5338; 1.06: 1.9; 1.07: 2.4; 1.08: 2.3; 1.09: 2.4; 1.10: 2; 1.11: 1.8; 1.12: 2.35; 1.13: 2.6; 1.14: 2.2; 1.15: 1.9 |  |  | 1
| 1 | 2 | 1.01: 2.15; 1.02: 2.06; 1.03: 2.38; 1.04: 2.38; 1.05: 2.4806; 1.06: 1.9; 1.07: 2.3; 1.08: 2.2; 1.09: 2.5; 1.10: 2; 1.11: 1.8; 1.12: 2.35; 1.13: 3; 1.14: 2.3; 1.15: 1.9 |  |  | 26
| 1 | 3 | 1.01: 2.15; 1.02: 2.04; 1.03: 2.38; 1.04: 2.59; 1.05: 2.4986; 1.06: 1.9; 1.07: 2.3; 1.08: 2.3; 1.09: 2.4; 1.10: 2; 1.11: 1.8; 1.12: 2.3; 1.13: 2.4; 1.14: 2.4; 1.15: 1.8 |  |  | 16
| 1 | 4 | 1.01: 2.2; 1.02: 2.19; 1.03: 2.33; 1.04: 2.58; 1.05: 2.4947; 1.06: 2; 1.07: 2.4; 1.08: 2.4; 1.09: 2.3; 1.10: 2; 1.11: 1.8; 1.12: 2.25; 1.13: 2.4; 1.14: 2.5; 1.15: 1.9 |  |  | 2.2384
| 1 | 5 | 1.01: 2.15; 1.02: 2; 1.03: 2.3; 1.04: 2.5; 1.05: 2.557; 1.06: 1.8; 1.07: 2.4; 1.08: 2.1; 1.09: 2.4; 1.10: 2.1; 1.11: 1.9; 1.12: 2.35; 1.13: 2.6; 1.14: 2.3; 1.15: 1.9 |  |  | 65
| 1 | 6 | 1.01: 2.15; 1.02: 2.06; 1.03: 2.28; 1.04: 2.35; 1.05: 2.5228; 1.06: 2.2; 1.07: 2.4; 1.08: 2.5; 1.09: 2.5; 1.10: 2; 1.11: 1.8; 1.12: 2.4; 1.13: 2.8; 1.14: 2.3; 1.15: 1.9
| Mean |  | 1.01: 2.1667; 1.02: 2.0883; 1.03: 2.3283; 1.04: 2.4783; 1.05: 2.5146; 1.06: 1.95; 1.07: 2.3667; 1.08: 2.3; 1.09: 2.4167; 1.10: 2.0167; 1.11: 1.8167; 1.12: 2.3333; 1.13: 2.6333; 1.14: 2.3333; 1.15: 1.8833
| Median |  | 1.01: 2.15; 1.02: 2.06; 1.03: 2.315; 1.04: 2.485; 1.05: 2.5107; 1.06: 1.9; 1.07: 2.4; 1.08: 2.3; 1.09: 2.4; 1.10: 2; 1.11: 1.8; 1.12: 2.35; 1.13: 2.6; 1.14: 2.3; 1.15: 1.9
| Std Dev. |  | 1.01: 0.02582; 1.02: 0.078081; 1.03: 0.043089; 1.04: 0.099482; 1.05: 0.028432; 1.06: 0.13784; 1.07: 0.05164; 1.08: 0.14142; 1.09: 0.075277; 1.10: 0.040825; 1.11: 0.040825; 1.12: 0.05164; 1.13: 0.23381; 1.14: 0.10328; 1.15: 0.040825
| Rel.Std.Dev. |  | 1.01: 1.192%; 1.02: 3.739%; 1.03: 1.851%; 1.04: 4.014%; 1.05: 1.131%; 1.06: 7.069%; 1.07: 2.182%; 1.08: 6.149%; 1.09: 3.115%; 1.10: 2.024%; 1.11: 2.247%; 1.12: 2.213%; 1.13: 8.879%; 1.14: 4.426%; 1.15: 2.168%
| PDM3 |  | 1.01: -3.205%; 1.02: -6.705%; 1.03: 4.017%; 1.04: 10.72%; 1.05: 12.34%; 1.06: -12.88%; 1.07: 5.73%; 1.08: 2.751%; 1.09: 7.963%; 1.10: -9.906%; 1.11: -18.84%; 1.12: 4.24%; 1.13: 17.64%; 1.14: 4.24%; 1.15: -15.86%
| Z-Score (Absolute) |  | 1.01: 0.67; 1.02: 1; 1.03: 0; 1.04: 0.63; 1.05: 0.78; 1.06: 1.58; 1.07: 0.16; 1.08: 0.12; 1.09: 0.37; 1.10: 1.3; 1.11: 2.13; 1.12: 0.02; 1.13: 1.27; 1.14: 0.02; 1.15: 1.86
| Analytical results for Zn in OREAS 503c (Certified Value 87 ppm) | [31 empty] | Certified
Zn | Round | Replicate | Lab | Lab | Lab | Lab | Lab | Lab | Lab | Lab | Lab | Lab | Lab | Lab | Lab | Lab | Lab | Lab | Lab | Lab | Lab | Lab | Lab | Lab | Lab | Lab | Lab | Lab | Lab | Lab | Lab | Lab | 1
| No | No | 1.01 | 1.02 | 1.03 | 1.04 | 1.05 | 1.06 | 1.07 | 1.08 | 1.09 | 1.10 | 1.11 | 1.12 | 1.13 | 1.14 | 1.15 | 1.16 | 1.17 | 1.18 | 1.19 | 1.20 | 1.21 | 1.23 | 1.24 | 1.25 | 1.26 | 1.27 | 1.28 | 1.29 | 1.30 | 1.31 | ppm
|  |  | 4A*OES | 4A*OES/MS | 4A*MS | 4A*OES/MS | 4A*OES/MS | 4A*OES/MS | 4A*OES/MS | 4A*OES/MS | 4A*OES/MS | 4A*OES | 4A*OES | 4A*OES | 4A*OES/MS | 4A*OES | 4A*OES | 4A*OES/MS | 4A*OES | 4A*OES/MS | 4A*OES/MS | 4A*OES/MS | 4A*OES | 4A*MS | 4A*MS | 4A*OES | 4A*OES | 4A*OES | 4A*OES | 4A*OES | 4A*OES | 4A*MS | 0
1
| 1 | 1 | 87 | 71 | 85 | 80 | 85 | 89 | 82 | 85 | 89 | 80 | 87.6286 | 85 | 89 | 88 | 80.364 | 62 | 81.299 | 86 | 91 | 90 | 98.1591 | 75.8 | 76.6 | 86 | 92 | 144.6046 |  | 94 | 90 | 82 | 1
| 1 | 2 | 88.9 | 69 | 83 | 81 | 86 | 88 | 78 | 84 | 86 | 80 | 89.2514 | 85 | 87 | 93 | 81.291 | 60 | 89.077 | 84 | 92 | 91 | 87.2115 | 70.3 | 76.4 | 94 | 96 | 159.2477 |  | 90 | 87 | 81 | 5
| 1 | 3 | 88.3 | 67 | 85 | 81 | 87 | 91 | 82 | 85 | 91 | 79 | 87.7903 | 85 | 93 | 88 | 80.473 | 66 | 88.61 | 83 | 88 | 93 | 89.6611 | 76.5 | 86.3 | 90 | 94 | 116.3078 | 140 | 93 | 93 | 79 | 16
| 1 | 4 | 87.8 | 73 | 83 | 80 | 84 | 87 | 83 | 84 | 92 | 82 | 89.2612 | 84 | 92 | 89 | 82.298 | 65 | 88.248 | 86 | 88 | 88 | 86.9511 | 77.3 | 77.2 | 86 | 98 | 100.0284 | 130 | 85 | 91 | 83 | 86.85
| 1 | 5 | 87.1 | 73 | 85 | 81 | 88 | 87 | 83 | 80 | 90 | 79 | 89.6437 | 89 | 89 | 84 | 80.89 | 62 | 89.112 | 86 | 86 | 90 | 89.059 | 79.3 | 77 | 94 | 94 | 185.0117 |  | 88 | 90 | 82 | 66
| 1 | 6 | 86.1 | 76 | 85 | 83 | 87 | 94 | 86 | 83 | 91 | 81 | 88.5129 | 86 | 88 | 88 | 78.86 | 65 | 89.966 | 85 | 91 | 89 | 86.0482 | 71.8 | 77.4 | 86 | 96 |  |  | 91 | 85 | 82
| Mean |  | 87.5333 | 71.5 | 84.3333 | 81 | 86.1667 | 89.3333 | 82.3333 | 83.5 | 89.8333 | 80.1667 | 88.6813 | 85.6667 | 89.6667 | 88.3333 | 80.696 | 63.3333 | 87.7187 | 85 | 89.3333 | 90.1667 | 89.515 | 75.1667 | 78.4833 | 89.3333 | 95 | 141.04 | 135 | 90.1667 | 89.3333 | 81.5
| Median |  | 87.45 | 72 | 85 | 81 | 86.5 | 88.5 | 82.5 | 84 | 90.5 | 80 | 88.8822 | 85 | 89 | 88 | 80.6815 | 63.5 | 88.8435 | 85.5 | 89.5 | 90 | 88.1352 | 76.15 | 77.1 | 88 | 95 | 144.6046 | 135 | 90.5 | 90 | 82
| Std Dev. |  | 1.0053 | 3.2094 | 1.0328 | 1.0954 | 1.472 | 2.7325 | 2.582 | 1.8708 | 2.137 | 1.169 | 0.83879 | 1.7512 | 2.3381 | 2.8752 | 1.1392 | 2.3381 | 3.1976 | 1.2649 | 2.3381 | 1.7224 | 4.4463 | 3.4303 | 3.8473 | 3.9328 | 2.0976 | 33.8059 | 7.0711 | 3.3116 | 2.8752 | 1.3784
| Rel.Std.Dev. |  | 1.148% | 4.489% | 1.225% | 1.352% | 1.708% | 3.059% | 3.136% | 2.241% | 2.379% | 1.458% | 0.9459% | 2.044% | 2.608% | 3.255% | 1.412% | 3.692% | 3.645% | 1.488% | 2.617% | 1.91% | 4.967% | 4.564% | 4.902% | 4.402% | 2.208% | 23.97% | 5.238% | 3.673% | 3.218% | 1.691%
| PDM3 |  | 0.7868% | -17.67% | -2.898% | -6.736% | -0.7868% | 2.859% | -5.201% | -3.857% | 3.435% | -7.695% | 2.109% | -1.362% | 3.243% | 1.708% | -7.086% | -27.08% | 1% | -2.13% | 2.859% | 3.819% | 3.069% | -13.45% | -9.633% | 2.859% | 9.384% | 62.4% | 55.44% | 3.819% | 2.859% | -6.16%
| Z-Score (Absolute) |  | 0.02 | 4.21 | 0.86 | 1.73 | 0.38 | 0.45 | 1.38 | 1.08 | 0.58 | 1.95 | 0.28 | 0.51 | 0.53 | 0.18 | 1.81 | 6.34 | 0.02 | 0.69 | 0.45 | 0.66 | 0.49 | 3.25 | 2.39 | 0.45 | 1.92 | 13.94 | 12.37 | 0.66 | 0.45 | 1.6
| Analytical results for Zr in OREAS 503c (Certified Value 75 ppm) | [31 empty] | Certified
Zr | Round | Replicate | Lab | Lab | Lab | Lab | Lab | Lab | Lab | Lab | Lab | Lab | Lab | Lab | Lab | Lab | Lab | Lab | Lab | Lab | Lab | Lab | Lab | Lab | Lab | Lab | Lab | Lab | Lab | Lab | Lab |  | 1
| No | No | 1.01 | 1.02 | 1.03 | 1.04 | 1.05 | 1.06 | 1.07 | 1.08 | 1.09 | 1.10 | 1.11 | 1.12 | 1.13 | 1.14 | 1.15 | 1.16 | 1.17 | 1.18 | 1.19 | 1.20 | 1.21 | 1.23 | 1.24 | 1.25 | 1.26 | 1.28 | 1.29 | 1.30 | 1.31 |  | ppm
|  |  | 4A*MS | 4A*OES/MS | 4A*MS | 4A*OES/MS | 4A*OES/MS | 4A*OES/MS | 4A*OES/MS | 4A*OES/MS | 4A*OES/MS | 4A*MS | 4A*OES | 4A*OES | 4A*OES/MS | 4A*OES | 4A*MS | 4A*OES/MS | 4A*OES | 4A*OES/MS | 4A*OES/MS | 4A*OES/MS | 4A*OES | 4A*MS | 4A*MS | 4A*MS | 4A*MS | 4A*OES | 4A*MS | 4A*OES | 4A*MS |  | 0
1
| 1 | 1 | 72.92 | 71 | 63.6 | 89.4 | 77 | 84.8 | 78.6 | 77.8 | 80.4 | 75.4 | 80.9941 | 62 | 71.9 | 75 | 76.7358 | 22 | 62.571 | 69.8 | 60.3 | 86.3 | 75.0201 | 111 | 85 | 81 | 93.5 |  | 71.6 | 86 | 69.3 |  | 1
| 1 | 2 | 70.91 | 70 | 65.3 | 85.3 | 78.7 | 84.6 | 80.1 | 77.1 | 78.2 | 72.7 | 79.5209 | 63 | 72.5 | 72 | 76.7196 | 20 | 68.222 | 71.3 | 59 | 79.8 | 79.4806 | 100 | 82 | 82 | 83 |  | 70.7 | 82 | 66.5 |  | 28
| 1 | 3 | 77.08 | 72 | 60 | 87.6 | 76.7 | 85.6 | 76.3 | 78.4 | 77.1 | 70.1 | 79.8 | 63 | 70.6 | 67 | 76.0624 | 21 | 67.53 | 71.1 | 58.2 | 81.8 | 77.3799 | 105 | 85 | 81 | 86.5 | 70 | 72.7 | 80 | 67.8 |  | 16
| 1 | 4 | 77.53 | 72 | 66.2 | 83.3 | 77.4 | 81.9 | 77.2 | 74.2 | 77.9 | 71.4 | 78.0794 | 58 | 70.1 | 73 | 76.1968 | 22 | 68.727 | 71.9 | 60.3 | 84.5 | 74.9663 | 102 | 86 | 84 | 81.5 | 60 | 76.1 | 81 | 69 |  | 74.8905
| 1 | 5 | 75.84 | 72 | 67.7 | 81.5 | 80.4 | 79 | 76 | 71 | 77.2 | 69.3 | 82.7359 | 63 | 70.9 | 71 | 75.7234 | 21 | 68.97 | 73 | 59.2 | 80.2 | 78.1055 | 98 | 85 | 86 | 83.5 |  | 76 | 81 | 74.1 |  | 67
| 1 | 6 | 75.62 | 72 | 69 | 83.1 | 76.6 | 82.1 | 78.8 | 75.1 | 78.1 | 67 | 81.2481 | 61 | 71.6 | 67 | 76.3361 | 22 | 72.446 | 69 | 60.8 | 82.7 | 73.7073 | 95 | 86 | 86 | 86 |  | 74.2 | 81 | 73.1
| Mean |  | 74.9833 | 71.5 | 65.3 | 85.0333 | 77.8 | 83 | 77.8333 | 75.6 | 78.15 | 70.9833 | 80.3964 | 61.6667 | 71.2667 | 70.8333 | 76.2957 | 21.3333 | 68.0777 | 71.0167 | 59.6333 | 82.55 | 76.4433 | 101.8333 | 84.8333 | 83.3333 | 85.6667 | 65 | 73.55 | 81.8333 | 69.9667
| Median |  | 75.73 | 72 | 65.75 | 84.3 | 77.2 | 83.35 | 77.9 | 76.1 | 78 | 70.75 | 80.397 | 62.5 | 71.25 | 71.5 | 76.2665 | 21.5 | 68.4745 | 71.2 | 59.75 | 82.25 | 76.2 | 101 | 85 | 83 | 84.75 | 65 | 73.45 | 81 | 69.15
| Std Dev. |  | 2.564 | 0.83666 | 3.2012 | 2.9984 | 1.4846 | 2.4731 | 1.5983 | 2.7677 | 1.1946 | 2.902 | 1.6153 | 1.9664 | 0.89144 | 3.2506 | 0.39162 | 0.8165 | 3.192 | 1.4386 | 0.98928 | 2.5114 | 2.2162 | 5.6362 | 1.472 | 2.3381 | 4.274 | 7.0711 | 2.2616 | 2.137 | 2.9998
| Rel.Std.Dev. |  | 3.419% | 1.17% | 4.902% | 3.526% | 1.908% | 2.98% | 2.054% | 3.661% | 1.529% | 4.088% | 2.009% | 3.189% | 1.251% | 4.589% | 0.5133% | 3.827% | 4.689% | 2.026% | 1.659% | 3.042% | 2.899% | 5.535% | 1.735% | 2.806% | 4.989% | 10.88% | 3.075% | 2.611% | 4.287%
| PDM3 |  | 0.124% | -4.527% | -12.81% | 13.54% | 3.885% | 10.83% | 3.93% | 0.9474% | 4.352% | -5.217% | 7.352% | -17.66% | -4.839% | -5.417% | 1.876% | -71.51% | -9.097% | -5.173% | -20.37% | 10.23% | 2.073% | 35.98% | 13.28% | 11.27% | 14.39% | -13.21% | -1.79% | 9.271% | -6.575%
| Z-Score (Absolute) |  | 0.07 | 0.49 | 1.23 | 1.13 | 0.26 | 0.89 | 0.27 | 0 | 0.31 | 0.55 | 0.57 | 1.67 | 0.52 | 0.57 | 0.08 | 6.5 | 0.9 | 0.55 | 1.91 | 0.83 | 0.1 | 3.14 | 1.11 | 0.93 | 1.2 | 1.27 | 0.25 | 0.75 | 0.67
Note on C17: Z-Scores have been calculated inclusive of individual outliers. In general, laboratory batches are rejected if Z-Score > 2.5.
Note on C36: Z-Scores have been calculated inclusive of individual outliers. In general, laboratory batches are rejected if Z-Score > 2.5.
Note on C54: Z-Scores have been calculated inclusive of individual outliers. In general, laboratory batches are rejected if Z-Score > 2.5.
Note on C68: Z-Scores have been calculated inclusive of individual outliers. In general, laboratory batches are rejected if Z-Score > 2.5.
Note on C86: Z-Scores have been calculated inclusive of individual outliers. In general, laboratory batches are rejected if Z-Score > 2.5.
Note on C104: Z-Scores have been calculated inclusive of individual outliers. In general, laboratory batches are rejected if Z-Score > 2.5.
Note on C123: Z-Scores have been calculated inclusive of individual outliers. In general, laboratory batches are rejected if Z-Score > 2.5.
Note on C142: Z-Scores have been calculated inclusive of individual outliers. In general, laboratory batches are rejected if Z-Score > 2.5.
Note on C160: Z-Scores have been calculated inclusive of individual outliers. In general, laboratory batches are rejected if Z-Score > 2.5.
Note on C179: Z-Scores have been calculated inclusive of individual outliers. In general, laboratory batches are rejected if Z-Score > 2.5.
Note on C197: Z-Scores have been calculated inclusive of individual outliers. In general, laboratory batches are rejected if Z-Score > 2.5.
Note on C216: Z-Scores have been calculated inclusive of individual outliers. In general, laboratory batches are rejected if Z-Score > 2.5.
Note on C235: Z-Scores have been calculated inclusive of individual outliers. In general, laboratory batches are rejected if Z-Score > 2.5.
Note on C253: Z-Scores have been calculated inclusive of individual outliers. In general, laboratory batches are rejected if Z-Score > 2.5.
Note on C271: Z-Scores have been calculated inclusive of individual outliers. In general, laboratory batches are rejected if Z-Score > 2.5.
Note on C289: Z-Scores have been calculated inclusive of individual outliers. In general, laboratory batches are rejected if Z-Score > 2.5.
Note on C308: Z-Scores have been calculated inclusive of individual outliers. In general, laboratory batches are rejected if Z-Score > 2.5.
Note on C327: Z-Scores have been calculated inclusive of individual outliers. In general, laboratory batches are rejected if Z-Score > 2.5.
Note on C345: Z-Scores have been calculated inclusive of individual outliers. In general, laboratory batches are rejected if Z-Score > 2.5.
Note on C364: Z-Scores have been calculated inclusive of individual outliers. In general, laboratory batches are rejected if Z-Score > 2.5.
Note on C382: Z-Scores have been calculated inclusive of individual outliers. In general, laboratory batches are rejected if Z-Score > 2.5.
Note on C401: Z-Scores have been calculated inclusive of individual outliers. In general, laboratory batches are rejected if Z-Score > 2.5.
Note on C419: Z-Scores have been calculated inclusive of individual outliers. In general, laboratory batches are rejected if Z-Score > 2.5.
Note on C437: Z-Scores have been calculated inclusive of individual outliers. In general, laboratory batches are rejected if Z-Score > 2.5.
Note on C456: Z-Scores have been calculated inclusive of individual outliers. In general, laboratory batches are rejected if Z-Score > 2.5.
Note on C475: Z-Scores have been calculated inclusive of individual outliers. In general, laboratory batches are rejected if Z-Score > 2.5.
Note on C493: Z-Scores have been calculated inclusive of individual outliers. In general, laboratory batches are rejected if Z-Score > 2.5.
Note on C511: Z-Scores have been calculated inclusive of individual outliers. In general, laboratory batches are rejected if Z-Score > 2.5.
Note on C529: Z-Scores have been calculated inclusive of individual outliers. In general, laboratory batches are rejected if Z-Score > 2.5.
Note on C547: Z-Scores have been calculated inclusive of individual outliers. In general, laboratory batches are rejected if Z-Score > 2.5.
Note on C566: Z-Scores have been calculated inclusive of individual outliers. In general, laboratory batches are rejected if Z-Score > 2.5.
Note on C584: Z-Scores have been calculated inclusive of individual outliers. In general, laboratory batches are rejected if Z-Score > 2.5.
Note on C602: Z-Scores have been calculated inclusive of individual outliers. In general, laboratory batches are rejected if Z-Score > 2.5.
Note on C620: Z-Scores have been calculated inclusive of individual outliers. In general, laboratory batches are rejected if Z-Score > 2.5.
Note on C638: Z-Scores have been calculated inclusive of individual outliers. In general, laboratory batches are rejected if Z-Score > 2.5.
Note on C657: Z-Scores have been calculated inclusive of individual outliers. In general, laboratory batches are rejected if Z-Score > 2.5.
Note on C675: Z-Scores have been calculated inclusive of individual outliers. In general, laboratory batches are rejected if Z-Score > 2.5.
Note on C693: Z-Scores have been calculated inclusive of individual outliers. In general, laboratory batches are rejected if Z-Score > 2.5.
Note on C711: Z-Scores have been calculated inclusive of individual outliers. In general, laboratory batches are rejected if Z-Score > 2.5.
Note on C729: Z-Scores have been calculated inclusive of individual outliers. In general, laboratory batches are rejected if Z-Score > 2.5.
Note on C747: Z-Scores have been calculated inclusive of individual outliers. In general, laboratory batches are rejected if Z-Score > 2.5.
Note on C765: Z-Scores have been calculated inclusive of individual outliers. In general, laboratory batches are rejected if Z-Score > 2.5.
Note on C783: Z-Scores have been calculated inclusive of individual outliers. In general, laboratory batches are rejected if Z-Score > 2.5.
Note on C801: Z-Scores have been calculated inclusive of individual outliers. In general, laboratory batches are rejected if Z-Score > 2.5.
Note on C819: Z-Scores have been calculated inclusive of individual outliers. In general, laboratory batches are rejected if Z-Score > 2.5.
Note on C837: Z-Scores have been calculated inclusive of individual outliers. In general, laboratory batches are rejected if Z-Score > 2.5.
Note on C856: Z-Scores have been calculated inclusive of individual outliers. In general, laboratory batches are rejected if Z-Score > 2.5.
Note on C875: Z-Scores have been calculated inclusive of individual outliers. In general, laboratory batches are rejected if Z-Score > 2.5.
Note on C894: Z-Scores have been calculated inclusive of individual outliers. In general, laboratory batches are rejected if Z-Score > 2.5.
Note on C912: Z-Scores have been calculated inclusive of individual outliers. In general, laboratory batches are rejected if Z-Score > 2.5.
Note on C930: Z-Scores have been calculated inclusive of individual outliers. In general, laboratory batches are rejected if Z-Score > 2.5.
Note on C949: Z-Scores have been calculated inclusive of individual outliers. In general, laboratory batches are rejected if Z-Score > 2.5.
Note on C967: Z-Scores have been calculated inclusive of individual outliers. In general, laboratory batches are rejected if Z-Score > 2.5.
Note on C986: Z-Scores have been calculated inclusive of individual outliers. In general, laboratory batches are rejected if Z-Score > 2.5.
Note on C1005: Z-Scores have been calculated inclusive of individual outliers. In general, laboratory batches are rejected if Z-Score > 2.5.
Note on C1024: Z-Scores have been calculated inclusive of individual outliers. In general, laboratory batches are rejected if Z-Score > 2.5.
Note on C1042: Z-Scores have been calculated inclusive of individual outliers. In general, laboratory batches are rejected if Z-Score > 2.5.
Note on C1060: Z-Scores have been calculated inclusive of individual outliers. In general, laboratory batches are rejected if Z-Score > 2.5.
Note on C1079: Z-Scores have been calculated inclusive of individual outliers. In general, laboratory batches are rejected if Z-Score > 2.5.
Note on C1098: Z-Scores have been calculated inclusive of individual outliers. In general, laboratory batches are rejected if Z-Score > 2.5.
Note on C1116: Z-Scores have been calculated inclusive of individual outliers. In general, laboratory batches are rejected if Z-Score > 2.5.
Note on C1134: Z-Scores have been calculated inclusive of individual outliers. In general, laboratory batches are rejected if Z-Score > 2.5.
Note on C1152: Z-Scores have been calculated inclusive of individual outliers. In general, laboratory batches are rejected if Z-Score > 2.5.
Note on C1170: Z-Scores have been calculated inclusive of individual outliers. In general, laboratory batches are rejected if Z-Score > 2.5.
Note on C1188: Z-Scores have been calculated inclusive of individual outliers. In general, laboratory batches are rejected if Z-Score > 2.5.
Note on C1206: Z-Scores have been calculated inclusive of individual outliers. In general, laboratory batches are rejected if Z-Score > 2.5.

## Aqua Regia
| Analytical results for Ag in OREAS 503c (Certified Value 0.826 ppm) | [27 empty] | Certified
Ag | Round | Replicate | Lab | Lab | Lab | Lab | Lab | Lab | Lab | Lab | Lab | Lab | Lab | Lab | Lab | Lab | Lab | Lab | Lab | Lab | [8 empty] | 1
| No | No | 1.00 | 1.04 | 1.05 | 1.06 | 1.07 | 1.09 | 1.10 | 1.11 | 1.13 | 1.14 | 1.17 | 1.18 | 1.19 | 1.20 | 1.21 | 1.23 | 1.24 | 1.27 | [8 empty] | ppm
|  |  | INAA | AR*OES/MS | AR*OES/MS | AR*OES/MS | AR*OES/MS | AR*OES/MS | AR*MS | AR*OES/MS | AR*OES/MS | AR*OES | AR*OES | AR*OES/MS | AR*OES/MS | AR*OES/MS | AR*OES | AR*MS | AR*MS | AR*MS | [8 empty] | 3
|  |  | 1.0g | 25g | 0.5g | 0.4g | 0.5g | 0.5g | 01g | 20g | 20g | 0.5g | 0.25g | 0.25g | 0.25g | 0.25g | 0.2g | 30g | 0.5g | 0.5g | [8 empty] | 3
| 1 | 1 | < 5 | 0.93 | 0.83 | 0.89 | 0.8 | 0.88 | 0.83 | 0.81711 | 0.77 | 0.66 | < 2 | 0.76 | 0.82 | 0.82 | 0.65071 | 0.847 | 0.818 | 1.0486 | [8 empty] | 1
| 1 | 2 | < 5 | 0.96 | 0.82 | 0.88 | 0.82 | 0.88 | 0.87 | 0.80528 | 0.79 | 0.677 | < 2 | 0.75 | 0.82 | 0.84 | 0.65071 | 0.831 | 0.887 | 0.99802 | [8 empty] | 12
| 1 | 3 | < 5 | 0.9 | 0.84 | 0.86 | 0.81 | 0.88 | 0.85 | 0.80934 | 0.78 | 0.7 | < 2 | 0.83 | 0.83 | 0.81 | 0.65071 | 0.78 | 0.867 | 1.0829 | [8 empty] | 16
| 1 | 4 | < 5 | 0.91 | 0.82 | 0.85 | 0.83 | 0.87 | 0.87 | 0.80991 | 0.72 | 0.717 | < 2 | 0.84 | 0.82 | 0.84 | 0.65071 | 0.797 | 0.831 | 1.4161 | [8 empty] | 0.82573
| 1 | 5 | < 5 | 0.88 | 0.83 | 0.9 | 0.84 | 0.86 | 0.84 | 0.80458 | 0.76 | 0.65 | < 2 | 0.8 | 0.83 | 0.8 | 0.65071 | 0.752 | 0.876 | 1.1108 | [8 empty] | 69
| 1 | 6 | < 5 | 0.92 | 0.86 | 0.81 | 0.81 | 0.88 | 0.84 | 0.815 | 0.73 | 0.698 | < 2 | 0.84 | 0.83 | 0.85 | 0.65071 | 0.779 | 0.796 | 1.115
|  | 7 | < 5
|  | 8 | < 5
|  | 9 | < 5
|  | 10 | < 5
|  | 11 | < 5
|  | 12 | < 5
|  | 13 | < 5
|  | 14 | < 5
|  | 15 | < 5
|  | 16 | < 5
|  | 17 | < 5
|  | 18 | < 5
|  | 19 | < 5
|  | 20 | < 5
| Mean |  |  | 0.91667 | 0.83333 | 0.865 | 0.81833 | 0.875 | 0.85 | 0.8102 | 0.75833 | 0.68367 |  | 0.80333 | 0.825 | 0.82667 | 0.65071 | 0.79767 | 0.84583 | 1.1286
| Median |  |  | 0.915 | 0.83 | 0.87 | 0.815 | 0.88 | 0.845 | 0.80963 | 0.765 | 0.6875 |  | 0.815 | 0.825 | 0.83 | 0.65071 | 0.7885 | 0.849 | 1.0969
| Std Dev. |  |  | 0.027325 | 0.015055 | 0.032711 | 0.01472 | 0.0083666 | 0.016733 | 0.0050466 | 0.027869 | 0.025773 |  | 0.040332 | 0.0054772 | 0.019664 | 1.2162e-16 | 0.035472 | 0.036141 | 0.14743
| Rel.Std.Dev. |  |  | 2.981% | 1.807% | 3.782% | 1.799% | 0.9562% | 1.969% | 0.6229% | 3.675% | 3.77% |  | 5.021% | 0.6639% | 2.379% | 1.869e-14% | 4.447% | 4.273% | 13.06%
| PDM3 |  |  | 11.01% | 0.9214% | 4.756% | -0.8952% | 5.967% | 2.94% | -1.88% | -8.162% | -17.2% |  | -2.712% | -0.08783% | 0.114% | -21.2% | -3.398% | 2.435% | 36.68%
| Z-Score (Absolute) |  | NA | 2.09 | 0.16 | 0.89 | 0.19 | 1.12 | 0.54 | 0.38 | 1.59 | 3.33 | 4.03 | 0.54 | 0.04 | 0 | 4.09 | 0.67 | 0.45 | 7.02
Results from laboratories 1, 3, 12, 25, 26, 30 & 31 were removed due to their 0.1ppm and 0.5ppm reading resolutions.
| Analytical results for Al in OREAS 503c (Certified Value 2.03 wt.%) | [27 empty] | Certified
Al | Round | Replicate | Lab | Lab | Lab | Lab | Lab | Lab | Lab | Lab | Lab | Lab | Lab | Lab | Lab | Lab | Lab | Lab | Lab | Lab | Lab | Lab | Lab | Lab | Lab | Lab |  |  | 1
| No | No | 1.01 | 1.03 | 1.04 | 1.05 | 1.06 | 1.07 | 1.09 | 1.10 | 1.11 | 1.12 | 1.13 | 1.14 | 1.17 | 1.18 | 1.19 | 1.20 | 1.21 | 1.23 | 1.24 | 1.25 | 1.26 | 1.27 | 1.30 | 1.31 |  |  | wt.%
|  |  | AR*OES | AR*MS | AR*OES/MS | AR*OES/MS | AR*OES/MS | AR*OES/MS | AR*OES/MS | AR*MS | AR*OES/MS | AR*OES | AR*OES/MS | AR*OES | AR*OES | AR*OES/MS | AR*OES/MS | AR*OES/MS | AR*OES | AR*MS | AR*MS | AR*OES | AR*OES | AR*OES | AR*OES | AR*OES |  |  | 2
|  |  | 0.2g | 0.5g | 25g | 0.5g | 0.4g | 0.5g | 0.5g | 01g | 20g | 0.15g | 20g | 0.5g | 0.25g | 0.25g | 0.25g | 0.25g | 0.2g | 30g | 0.5g | 40g | 40g | 0.5g | 0.4g | 0.4g |  |  | 3
| 1 | 1 | 1.88 | 1.94 | 1.91 | 2.05 | 2.11 | 2.05 | 2.16 | 1.9357 | 2.1065 | 2.05 | 1.93 | 2.029 | 1.786 | 2.02 | 2.05 | 1.94 | 2.2537 | 2.23 | 2.17 | 1.92 | 2.14 | 2.3624 | 2.04 | 2.32 |  |  | 1
| 1 | 2 | 1.94 | 1.97 | 2 | 2.04 | 2.03 | 2.02 | 2.2 | 2.0003 | 2.1349 | 2.03 | 1.98 | 2.029 | 1.869 | 1.99 | 1.98 | 1.96 | 2.23 | 2.29 | 2.11 | 1.92 | 2.03 | 2.1507 | 2 | 2.17 |  |  | 0
| 1 | 3 | 1.94 | 1.94 | 2.04 | 2.04 | 2.03 | 2.06 | 2.17 | 1.9711 | 2.0594 | 2.05 | 1.98 | 2.016 | 1.912 | 2.03 | 2.01 | 1.94 | 2.2684 | 2.18 | 2.08 | 1.91 | 2.04 | 2.2924 | 2.04 | 2.21 |  |  | 16
| 1 | 4 | 1.91 | 1.97 | 2.07 | 2 | 2.05 | 2.06 | 2.17 | 2.0301 | 2.1008 | 2.04 | 1.98 | 2.01 | 1.876 | 2.04 | 1.99 | 1.9 | 2.2753 | 2.26 | 2.17 | 1.91 | 2.08 | 2.1402 | 2.06 | 2.31 |  |  | 2.034
| 1 | 5 | 1.98 | 2 | 2.06 | 1.98 | 2.13 | 2.07 | 2.21 | 1.9823 | 2.1776 | 2.07 | 1.98 | 2.01 | 1.85 | 2 | 2.02 | 1.87 | 2.2835 | 2.16 | 2.13 | 1.9 | 2.08 | 2.1107 | 2.13 | 2.34 |  |  | 70
| 1 | 6 | 1.94 | 1.97 | 2.1 | 2.01 | 2.05 | 2.03 | 2.17 | 1.9683 | 2.1292 | 2.11 | 1.97 | 2.046 | 1.913 | 2 | 1.95 | 1.91 | 2.2752 | 2.09 | 2.11 | 1.9 | 2.07 | 2.1644 | 2.14 | 2.34
| Mean |  | 1.9317 | 1.965 | 2.03 | 2.02 | 2.0667 | 2.0483 | 2.18 | 1.9813 | 2.1181 | 2.0583 | 1.97 | 2.0233 | 1.8677 | 2.0133 | 2 | 1.92 | 2.2644 | 2.2017 | 2.1283 | 1.91 | 2.0733 | 2.2034 | 2.0683 | 2.2817
| Median |  | 1.94 | 1.97 | 2.05 | 2.025 | 2.05 | 2.055 | 2.17 | 1.9767 | 2.1179 | 2.05 | 1.98 | 2.0225 | 1.8725 | 2.01 | 2 | 1.925 | 2.2718 | 2.205 | 2.12 | 1.91 | 2.075 | 2.1575 | 2.05 | 2.315
| Std Dev. |  | 0.033714 | 0.022583 | 0.067528 | 0.027568 | 0.04274 | 0.019408 | 0.02 | 0.031924 | 0.039557 | 0.028577 | 0.02 | 0.014052 | 0.04706 | 0.019664 | 0.034641 | 0.032863 | 0.019561 | 0.073052 | 0.036009 | 0.0089443 | 0.038816 | 0.1001 | 0.055287 | 0.073052
| Rel.Std.Dev. |  | 1.745% | 1.149% | 3.326% | 1.365% | 2.068% | 0.9475% | 0.9174% | 1.611% | 1.868% | 1.388% | 1.015% | 0.6945% | 2.52% | 0.9767% | 1.732% | 1.712% | 0.8639% | 3.318% | 1.692% | 0.4683% | 1.872% | 4.543% | 2.673% | 3.202%
| PDM3 |  | -5.029% | -3.39% | -0.1945% | -0.6861% | 1.608% | 0.7069% | 7.18% | -2.589% | 4.135% | 1.199% | -3.144% | -0.5222% | -8.176% | -1.014% | -1.669% | -5.603% | 11.33% | 8.246% | 4.64% | -6.094% | 1.936% | 8.333% | 1.69% | 12.18%
| Z-Score (Absolute) |  | 1.01 | 0.7 | 0.09 | 0.18 | 0.26 | 0.09 | 1.33 | 0.54 | 0.74 | 0.18 | 0.65 | 0.15 | 1.61 | 0.24 | 0.37 | 1.12 | 2.12 | 1.53 | 0.84 | 1.22 | 0.32 | 1.55 | 0.27 | 2.28
| Analytical results for As in OREAS 503c (Certified Value 35.4 ppm) | [27 empty] | Certified
As | Round | Replicate | Lab | Lab | Lab | Lab | Lab | Lab | Lab | Lab | Lab | Lab | Lab | Lab | Lab | Lab | Lab | Lab | Lab | Lab | Lab | Lab | Lab | Lab | Lab | Lab | Lab | Lab | 1
| No | No | 1.00 | 1.01 | 1.03 | 1.04 | 1.05 | 1.06 | 1.07 | 1.09 | 1.10 | 1.11 | 1.12 | 1.13 | 1.14 | 1.15 | 1.17 | 1.18 | 1.19 | 1.20 | 1.21 | 1.23 | 1.24 | 1.25 | 1.26 | 1.27 | 1.30 | 1.31 | ppm
|  |  | INAA | AR*OES | AR*MS | AR*OES/MS | AR*OES/MS | AR*OES/MS | AR*OES/MS | AR*OES/MS | AR*MS | AR*OES/MS | AR*OES | AR*OES/MS | AR*OES | AR*MS | AR*OES | AR*OES/MS | AR*OES/MS | AR*OES/MS | AR*OES | AR*MS | AR*MS | AR*MS | AR*MS | AR*MS | AR*OES | AR*OES | 1
|  |  | 1.0g | 0.2g | 0.5g | 25g | 0.5g | 0.4g | 0.5g | 0.5g | 01g | 20g | 0.15g | 20g | 0.5g | 0.5g | 0.25g | 0.25g | 0.25g | 0.25g | 0.2g | 30g | 0.5g | 40g | 40g | 0.5g | 0.4g | 0.4g | 2
| 1 | 1 | 38.4 | 32 | 31.9 | 37.8 | 33.9 | 36.8 | 33.8 | 36.2 | 36 | 33.7693 | 32 | 30 | 34 | 38.9633 | 34.903 | 36 | 34 | 34 | 36.5118 | 36.8 | 32.8 | 33.8 | 27.5 | 37.519 | 44 | 39 | 1
| 1 | 2 | 39.3 | 34 | 34.6 | 38.3 | 34.3 | 36.2 | 34.3 | 36.1 | 37 | 38.0464 | 33 | 31 | 35 | 39.404 | 35.039 | 37 | 34 | 36 | 35.168 | 37.6 | 32 | 34.2 | 27.5 | 36.9542 | 45 | 35 | 13
| 1 | 3 | 36.5 | 34 | 35.2 | 36.4 | 33.3 | 35.3 | 35.5 | 35.7 | 37 | 35.7513 | 35 | 30 | 35 | 37.7145 | 37.567 | 40 | 34 | 34 | 34.2522 | 36.8 | 31.5 | 34.4 | 29.5 | 38.1658 | 45 | 34 | 16
| 1 | 4 | 40.2 | 34 | 34.7 | 36.9 | 33.6 | 36 | 34.8 | 34.1 | 38 | 38.1012 | 33 | 31 | 35 | 38.1038 | 35.402 | 35 | 34 | 35 | 34.405 | 36.3 | 32.1 | 33.8 | 25 | 34.8492 | 45 | 40 | 35.391
| 1 | 5 | 43.3 | 34 | 34.7 | 36.7 | 32.8 | 39.4 | 35.2 | 34.4 | 37 | 40.1972 | 32 | 31 | 34 | 38.474 | 35.9 | 37 | 35 | 35 | 34.3271 | 36 | 31.4 | 34.2 | 29 | 24.5941 | 44 | 37 | 71
| 1 | 6 | 42.2 | 34 | 33.7 | 36.6 | 33.2 | 34 | 34.3 | 36 | 36 | 34.84 | 33 | 30 | 34 | 38.4172 | 39.232 | 38 | 32 | 37 | 35.5329 | 34.4 | 32.8 | 34.4 | 29 | 35.7723 | 46 | 42
|  | 7 | 1.00: 44.7
|  | 8 | 1.00: 42
|  | 9 | 1.00: 40
|  | 10 | 1.00: 40.8
|  | 11 | 1.00: 40.9
|  | 12 | 1.00: 38.9
|  | 13 | 1.00: 37.6
|  | 14 | 1.00: 37.8
|  | 15 | 1.00: 38.6
|  | 16 | 1.00: 37.8
|  | 17 | 1.00: 40.7
|  | 18 | 1.00: 39.5
|  | 19 | 1.00: 40.7
|  | 20 | 1.00: 37.1
| Mean |  | 39.85 | 33.6667 | 34.1333 | 37.1167 | 33.5167 | 36.2833 | 34.65 | 35.4167 | 36.8333 | 36.7842 | 33 | 30.5 | 34.5 | 38.5128 | 36.3405 | 37.1667 | 33.8333 | 35.1667 | 35.0328 | 36.3167 | 32.1 | 34.1333 | 27.9167 | 34.6424 | 44.8333 | 37.8333
| Median |  | 39.75 | 34 | 34.65 | 36.8 | 33.45 | 36.1 | 34.55 | 35.85 | 37 | 36.8989 | 33 | 30.5 | 34.5 | 38.4456 | 35.651 | 37 | 34 | 35 | 34.7865 | 36.55 | 32.05 | 34.2 | 28.25 | 36.3632 | 45 | 38
| Std Dev. |  | 2.1326 | 0.8165 | 1.1978 | 0.75741 | 0.53448 | 1.8027 | 0.63482 | 0.92394 | 0.75277 | 2.4047 | 1.0954 | 0.54772 | 0.54772 | 0.60206 | 1.7147 | 1.7224 | 0.98319 | 1.169 | 0.88963 | 1.0852 | 0.60663 | 0.27325 | 1.6558 | 5.066 | 0.75277 | 3.0605
| Rel.Std.Dev. |  | 5.352% | 2.425% | 3.509% | 2.041% | 1.595% | 4.968% | 1.832% | 2.609% | 2.044% | 6.537% | 3.32% | 1.796% | 1.588% | 1.563% | 4.718% | 4.634% | 2.906% | 3.324% | 2.539% | 2.988% | 1.89% | 0.8005% | 5.931% | 14.62% | 1.679% | 8.089%
| PDM3 |  | 12.6% | -4.872% | -3.554% | 4.876% | -5.296% | 2.521% | -2.094% | 0.07247% | 4.075% | 3.937% | -6.756% | -13.82% | -2.518% | 8.821% | 2.683% | 5.017% | -4.401% | -0.6339% | -1.012% | 2.615% | -9.299% | -3.554% | -21.12% | -2.115% | 26.68% | 6.901%
| Z-Score (Absolute) |  | NA | 0.67 | 0.44 | 1.03 | 0.75 | 0.62 | 0.19 | 0.19 | 0.89 | 0.86 | 1 | 2.24 | 0.26 | 1.72 | 0.65 | 1.05 | 0.59 | 0.07 | 0 | 0.63 | 1.45 | 0.44 | 3.51 | 0.19 | 4.84 | 1.38
| Analytical results for Au in OREAS 503c (Certified Value 0.692 ppm) | [27 empty] | Certified
Au | Round | Replicate | Lab | Lab | Lab | Lab | Lab | Lab | Lab | Lab | Lab | Lab | Lab | Lab | Lab | Lab | Lab | Lab | Lab | Lab | Lab | Lab | Lab | Lab |  |  |  |  | 1
| No | No | 1.00 | 1.02 | 1.03 | 1.04 | 1.05 | 1.06 | 1.07 | 1.08 | 1.09 | 1.10 | 1.11 | 1.13 | 1.14 | 1.15 | 1.18 | 1.19 | 1.23 | 1.24 | 1.25 | 1.26 | 1.30 | 1.31 |  |  |  |  | ppm
|  |  | INAA | AR*OES | AR*MS | AR*OES/MS | AR*MS | AR*MS | AR*OES/MS | AR*MS | AR*OES/MS | AR*MS | AR*MS | AR*AAS | AR*AAS | AR*AAS | AR*MS | AR*AAS | AR*MS | AR*MS | AR*MS | AR*MS | AR*AAS | AR*AAS |  |  |  |  | 3
|  |  | 1.0g | 50g | 0.5g | 25g | 25g | 25g | 0.5g | 25g | 0.5g | 25g | 25g | 30g | 30g | 30g | 25g | 50g | 30g | 30g | 40g | 40g | 25g | 25g |  |  |  |  | 3
| 1 | 1 | 0.686 | 0.645 | 0.6851 | 0.698 | 0.689 | 0.684 | 0.7 | 0.731 | 0.8 | 0.706 | 0.6744 | 0.69 | 0.693 | 0.75445 | > 0.5 | 0.7 | 0.699 | 0.733 | 0.676 | 0.666 | 0.57 | 0.87 |  |  |  |  | 1
| 1 | 2 | 0.719 | 0.658 | 0.6637 | 0.694 | 0.704 | 0.69 | 0.7 | 0.724 | 0.7 | 0.73 | 0.7049 | 0.66 | 0.669 | 0.764 | > 0.5 | 0.73 | 0.734 | 0.72 | 0.669 | 0.677 | 0.55 | 0.84 |  |  |  |  | 0
| 1 | 3 | 0.706 | 0.642 | 0.6878 | 0.673 | 0.678 | 0.687 | 0.7 | 0.714 | 0.7 | 0.698 | 0.67993 | 0.7 | 0.706 | 0.7449 | > 0.5 | 0.71 | 0.695 | 0.73 | 0.667 | 0.714 | 0.6 | 0.8 |  |  |  |  | 16
| 1 | 4 | 0.712 | 0.649 | 0.7339 | 0.673 | 0.686 | 0.694 | 0.7 | 0.704 | 0.7 | 0.722 | 0.70611 | 0.67 | 0.697 | 0.7258 | > 0.5 | 0.7 | 0.72 | 0.729 | 0.665 | 0.662 | 0.55 | 0.85 |  |  |  |  | 0.69215
| 1 | 5 | 0.699 | 0.665 | 0.6977 | 0.677 | 0.673 | 0.697 | 0.7 | 0.729 | 0.7 | 0.715 | 0.71824 | 0.69 | 0.654 | 0.7531 | > 0.5 | 0.7 | 0.684 | 0.725 | 0.684 | 0.673 | 0.56 | 0.82 |  |  |  |  | 72
| 1 | 6 | 0.696 | 0.657 | 0.6829 | 0.685 | 0.682 | 0.691 | 0.6 | 0.709 | 0.7 | 0.706 | 0.68778 | 0.66 | 0.658 | 0.75445 | > 0.5 | 0.69 | 0.688 | 0.737 | 0.67 | 0.704 | 0.58 | 0.81
|  | 7 | 1.00: 0.67
|  | 8 | 1.00: 0.691
|  | 9 | 1.00: 0.691
|  | 10 | 1.00: 0.732
|  | 11 | 1.00: 0.675
|  | 12 | 1.00: 0.706
|  | 13 | 1.00: 0.675
|  | 14 | 1.00: 0.709
|  | 15 | 1.00: 0.714
|  | 16 | 1.00: 0.682
|  | 17 | 1.00: 0.684
|  | 18 | 1.00: 0.69
|  | 19 | 1.00: 0.698
|  | 20 | 1.00: 0.697
| Mean |  | 0.6966 | 0.65267 | 0.69185 | 0.68333 | 0.68533 | 0.6905 | 0.68333 | 0.7185 | 0.71667 | 0.71283 | 0.69523 | 0.67833 | 0.6795 | 0.74945 |  | 0.705 | 0.70333 | 0.729 | 0.67183 | 0.68267 | 0.56833 | 0.83167
| Median |  | 0.6965 | 0.653 | 0.68645 | 0.681 | 0.684 | 0.6905 | 0.7 | 0.719 | 0.7 | 0.7105 | 0.69634 | 0.68 | 0.681 | 0.75377 |  | 0.7 | 0.697 | 0.7295 | 0.6695 | 0.675 | 0.565 | 0.83
| Std Dev. |  | 0.016001 | 0.0087788 | 0.023396 | 0.01082 | 0.010764 | 0.0046797 | 0.040825 | 0.011113 | 0.040825 | 0.011805 | 0.017119 | 0.017224 | 0.02197 | 0.013077 |  | 0.013784 | 0.019572 | 0.0059666 | 0.0070261 | 0.021295 | 0.019408 | 0.026394
| Rel.Std.Dev. |  | 2.297% | 1.345% | 3.382% | 1.583% | 1.571% | 0.6777% | 5.974% | 1.547% | 5.696% | 1.656% | 2.462% | 2.539% | 3.233% | 1.745% |  | 1.955% | 2.783% | 0.8185% | 1.046% | 3.119% | 3.415% | 3.174%
| PDM3 |  | 0.6433% | -5.704% | -0.04293% | -1.273% | -0.9844% | -0.238% | -1.273% | 3.807% | 3.543% | 2.989% | 0.4451% | -1.996% | -1.827% | 8.279% |  | 1.857% | 1.616% | 5.324% | -2.935% | -1.37% | -17.89% | 20.16%
| Z-Score (Absolute) |  | NA | 1.95 | 0.03 | 0.4 | 0.3 | 0.03 | 0.4 | 1.38 | 1.29 | 1.1 | 0.2 | 0.65 | 0.59 | 2.95 | NA | 0.7 | 0.61 | 1.91 | 0.98 | 0.43 | 6.21 | 7.11
| Analytical results for B in OREAS 503c (Indicative Value < 10 ppm) | [27 empty] | Indicative
B | Round | Replicate | 1.00: Lab; 1.02: Lab; 1.03: Lab; 1.04: Lab; 1.05: Lab; 1.06: Lab; 1.07: Lab; 1.08: Lab; 1.09: Lab; 1.10: Lab; 1.11: Lab |  |  |  |  | 1
| No | No | 1.00: 1.03; 1.02: 1.05; 1.03: 1.06; 1.04: 1.07; 1.05: 1.09; 1.06: 1.10; 1.07: 1.11; 1.08: 1.14; 1.09: 1.20; 1.10: 1.23; 1.11: 1.24 |  |  |  |  | ppm
|  |  | 1.00: AR*MS; 1.02: AR*OES/MS; 1.03: AR*OES/MS; 1.04: AR*OES/MS; 1.05: AR*OES/MS; 1.06: AR*MS; 1.07: AR*OES/MS; 1.08: AR*OES; 1.09: AR*OES/MS; 1.10: AR*MS; 1.11: AR*MS |  |  |  |  | 1
|  |  | 1.00: 0.5g; 1.02: 0.5g; 1.03: 0.4g; 1.04: 0.5g; 1.05: 0.5g; 1.06: 01g; 1.07: 20g; 1.08: 0.5g; 1.09: 0.25g; 1.10: 30g; 1.11: 0.5g |  |  |  |  | 1
| 1 | 1 | 1.00: < 20; 1.02: < 10; 1.03: < 10; 1.04: 10; 1.05: < 10; 1.06: < 10; 1.07: < 10; 1.08: 31; 1.09: < 10; 1.10: 2; 1.11: < 1 |  |  |  |  | 1
| 1 | 2 | 1.00: < 20; 1.02: < 10; 1.03: < 10; 1.04: < 10; 1.05: < 10; 1.06: < 10; 1.07: < 10; 1.08: 33; 1.09: < 10; 1.10: 3; 1.11: < 1 |  |  |  |  | 30
| 1 | 3 | 1.00: < 20; 1.02: < 10; 1.03: < 10; 1.04: 10; 1.05: 10; 1.06: < 10; 1.07: < 10; 1.08: 31; 1.09: < 10; 1.10: 3; 1.11: < 1 |  |  |  |  | 16
| 1 | 4 | 1.00: < 20; 1.02: < 10; 1.03: < 10; 1.04: 10; 1.05: < 10; 1.06: < 10; 1.07: < 10; 1.08: 32; 1.09: < 10; 1.10: 2; 1.11: < 1 |  |  |  |  | < 10
| 1 | 5 | 1.00: < 20; 1.02: < 10; 1.03: < 10; 1.04: < 10; 1.05: < 10; 1.06: < 10; 1.07: < 10; 1.08: 32; 1.09: < 10; 1.10: 2; 1.11: < 1 |  |  |  |  | 40
| 1 | 6 | 1.00: < 20; 1.02: < 10; 1.03: < 10; 1.04: < 10; 1.05: < 10; 1.06: < 10; 1.07: < 10; 1.08: 32; 1.09: < 10; 1.10: 2; 1.11: < 1
| Mean |  | 1.04: 10; 1.05: 10; 1.08: 31.8333; 1.10: 2.3333
| Median |  | 1.04: 10; 1.05: 10; 1.08: 32; 1.10: 2
| Std Dev. |  | 1.04: 0; 1.08: 0.75277; 1.10: 0.5164
| Rel.Std.Dev. |  | 1.04: 0%; 1.08: 2.365%; 1.10: 22.13%
PDM3
| Z-Score (Absolute) |  | 1.00: 4.05; 1.02: 0; 1.03: 0; 1.04: 2.02; 1.05: 0.67; 1.06: 0; 1.07: 0; 1.08: 21.71; 1.09: 0; 1.10: 2.16; 1.11: 3.64
| Analytical results for Ba in OREAS 503c (Certified Value 377 ppm) | [27 empty] | Certified
Ba | Round | Replicate | Lab | Lab | Lab | Lab | Lab | Lab | Lab | Lab | Lab | Lab | Lab | Lab | Lab | Lab | Lab | Lab | Lab | Lab | Lab | Lab | Lab | Lab | Lab | Lab |  |  | 1
| No | No | 1.00 | 1.01 | 1.03 | 1.04 | 1.05 | 1.06 | 1.07 | 1.09 | 1.10 | 1.11 | 1.12 | 1.13 | 1.14 | 1.17 | 1.18 | 1.19 | 1.20 | 1.21 | 1.23 | 1.24 | 1.25 | 1.27 | 1.30 | 1.31 |  |  | ppm
|  |  | INAA | AR*OES | AR*MS | AR*OES/MS | AR*OES/MS | AR*OES/MS | AR*OES/MS | AR*OES/MS | AR*MS | AR*OES/MS | AR*OES | AR*OES/MS | AR*OES | AR*OES | AR*OES/MS | AR*OES/MS | AR*OES/MS | AR*OES | AR*MS | AR*MS | AR*MS | AR*MS | AR*OES | AR*OES |  |  | 0
|  |  | 1.0g | 0.2g | 0.5g | 25g | 0.5g | 0.4g | 0.5g | 0.5g | 01g | 20g | 0.15g | 20g | 0.5g | 0.25g | 0.25g | 0.25g | 0.25g | 0.2g | 30g | 0.5g | 40g | 0.5g | 0.4g | 0.4g |  |  | 0
| 1 | 1 | 960 | 346.1 | 362 | 99 | 380 | 340 | 400 | 400 | 254 | 398.9033 | 380 | 373 | 402 | 381.037 | 368 | 372 | 392 | 384.693 | 188 | 20.5 | 139 | 424.2851 | 360 | 343 |  |  | 1
| 1 | 2 | 990 | 353 | 373 | 98 | 380 | 290 | 400 | 400 | 266 | 403.2787 | 376 | 380 | 396 | 400.969 | 368 | 359 | 405 | 378.866 | 158 | 24.8 | 139 | 375.4699 | 353 | 311 |  |  | 14
| 1 | 3 | 990 | 353.6 | 359 | 92 | 390 | 330 | 400 | 400 | 275 | 388.3988 | 380 | 371 | 385 | 405.049 | 379 | 367 | 391 | 378.1585 | 210 | 26 | 152 | 405.307 | 346 | 301 |  |  | 16
| 1 | 4 | 940 | 345.6 | 406 | 93 | 380 | 360 | 400 | 400 | 266 | 395.285 | 376 | 386 | 387 | 404.323 | 362 | 364 | 403 | 384.6179 | 226 | 20.5 | 143 | 370.302 | 353 | 330 |  |  | 377.0624
| 1 | 5 | 990 | 361.4 | 380 | 92 | 380 | 330 | 400 | 410 | 282 | 406.3606 | 384 | 376 | 390 | 394.941 | 360 | 364 | 395 | 391.8966 | 241 | 23.9 | 158 | 392.4833 | 351 | 339 |  |  | 73
| 1 | 6 | 1090 | 351.2 | 385 | 95 | 380 | 360 | 400 | 390 | 256 | 396.6628 | 390 | 376 | 387 | 399.711 | 364 | 358 | 398 | 383.7588 | 238 | 18.8 | 155 | 359.7204 | 353 | 334
|  | 7 | 1.00: 1080
|  | 8 | 1.00: 870
|  | 9 | 1.00: 1120
|  | 10 | 1.00: 910
|  | 11 | 1.00: 940
|  | 12 | 1.00: 940
|  | 13 | 1.00: 850
|  | 14 | 1.00: 1010
|  | 15 | 1.00: 990
|  | 16 | 1.00: 930
|  | 17 | 1.00: 1210
|  | 18 | 1.00: 870
|  | 19 | 1.00: 1030
|  | 20 | 1.00: 910
| Mean |  | 981 | 351.8167 | 377.5 | 94.8333 | 381.6667 | 335 | 400 | 400 | 266.5 | 398.1482 | 381 | 377 | 391.1667 | 397.6717 | 366.8333 | 364 | 397.3333 | 383.6651 | 210.1667 | 22.4167 | 147.6667 | 387.9279 | 352.6667 | 326.3333
| Median |  | 975 | 352.1 | 376.5 | 94 | 380 | 335 | 400 | 400 | 266 | 397.783 | 380 | 376 | 388.5 | 400.34 | 366 | 364 | 396.5 | 384.1884 | 218 | 22.2 | 147.5 | 383.9766 | 353 | 332
| Std Dev. |  | 90.8961 | 5.7988 | 17.1901 | 3.0605 | 4.0825 | 25.8844 | 0 | 6.3246 | 10.7657 | 6.3212 | 5.3292 | 5.3666 | 6.5549 | 8.9204 | 6.7651 | 5.1769 | 5.7504 | 4.9615 | 32.2144 | 2.8687 | 8.3825 | 24.1088 | 4.5019 | 16.6573
| Rel.Std.Dev. |  | 9.266% | 1.648% | 4.554% | 3.227% | 1.07% | 7.727% | 0% | 1.581% | 4.04% | 1.588% | 1.399% | 1.423% | 1.676% | 2.243% | 1.844% | 1.422% | 1.447% | 1.293% | 15.33% | 12.8% | 5.677% | 6.215% | 1.277% | 5.104%
| PDM3 |  | 160.2% | -6.695% | 0.1161% | -74.85% | 1.221% | -11.16% | 6.083% | 6.083% | -29.32% | 5.592% | 1.044% | -0.01655% | 3.741% | 5.466% | -2.713% | -3.464% | 5.376% | 1.751% | -44.26% | -94.05% | -60.84% | 2.882% | -6.47% | -13.45%
| Z-Score (Absolute) |  | NA | 0.8 | 0.02 | 9 | 0.15 | 1.34 | 0.73 | 0.73 | 3.52 | 0.67 | 0.13 | 0 | 0.45 | 0.66 | 0.32 | 0.41 | 0.65 | 0.21 | 5.32 | 11.31 | 7.31 | 0.35 | 0.78 | 1.62
| Analytical results for Be in OREAS 503c (Certified Value 0.52 ppm) | [27 empty] | Certified
Be | Round | Replicate | 1.00: Lab; 1.01: Lab; 1.03: Lab; 1.04: Lab; 1.05: Lab; 1.06: Lab; 1.07: Lab; 1.09: Lab; 1.10: Lab; 1.11: Lab; 1.12: Lab; 1.13: Lab; 1.14: Lab |  |  | 1
| No | No | 1.00: 1.04; 1.01: 1.05; 1.03: 1.06; 1.04: 1.07; 1.05: 1.09; 1.06: 1.10; 1.07: 1.11; 1.09: 1.13; 1.10: 1.14; 1.11: 1.15; 1.12: 1.17; 1.13: 1.27; 1.14: 1.31 |  |  | ppm
|  |  | 1.00: AR*OES/MS; 1.01: AR*OES/MS; 1.03: AR*OES/MS; 1.04: AR*OES/MS; 1.05: AR*OES/MS; 1.06: AR*MS; 1.07: AR*OES/MS; 1.09: AR*OES/MS; 1.10: AR*OES; 1.11: AR*MS; 1.12: AR*OES; 1.13: AR*MS; 1.14: AR*OES |  |  | 2
|  |  | 1.00: 25g; 1.01: 0.5g; 1.03: 0.4g; 1.04: 0.5g; 1.05: 0.5g; 1.06: 01g; 1.07: 20g; 1.09: 20g; 1.10: 0.5g; 1.11: 0.5g; 1.12: 0.25g; 1.13: 0.5g; 1.14: 0.4g |  |  | 2
| 1 | 1 | 1.00: 0.59; 1.01: 0.5; 1.03: 0.53; 1.04: 0.58; 1.05: 0.56; 1.06: 0.46; 1.07: 0.72128; 1.09: 0.45; 1.10: < 5; 1.11: 0.1956; 1.12: < 0.5; 1.13: 0.84549; 1.14: < 0.5 |  |  | 1
| 1 | 2 | 1.00: 0.63; 1.01: 0.45; 1.03: 0.5; 1.04: 0.56; 1.05: 0.56; 1.06: 0.49; 1.07: 0.66602; 1.09: 0.47; 1.10: < 5; 1.11: 0.2013; 1.12: < 0.5; 1.13: 0.59225; 1.14: < 0.5 |  |  | 15
| 1 | 3 | 1.00: 0.58; 1.01: 0.51; 1.03: 0.47; 1.04: 0.56; 1.05: 0.57; 1.06: 0.46; 1.07: 0.64141; 1.09: 0.44; 1.10: < 5; 1.11: 0.2033; 1.12: < 0.5; 1.13: 0.75871; 1.14: < 0.5 |  |  | 16
| 1 | 4 | 1.00: 0.61; 1.01: 0.47; 1.03: 0.53; 1.04: 0.57; 1.05: 0.54; 1.06: 0.47; 1.07: 0.66009; 1.09: 0.5; 1.10: < 5; 1.11: 0.198; 1.12: < 0.5; 1.13: 0.69683; 1.14: < 0.5 |  |  | 0.51952
| 1 | 5 | 1.00: 0.62; 1.01: 0.44; 1.03: 0.48; 1.04: 0.56; 1.05: 0.54; 1.06: 0.5; 1.07: 0.68217; 1.09: 0.46; 1.10: < 5; 1.11: 0.1999; 1.12: < 0.5; 1.13: 0.66289; 1.14: < 0.5 |  |  | 74
| 1 | 6 | 1.00: 0.64; 1.01: 0.46; 1.03: 0.46; 1.04: 0.56; 1.05: 0.54; 1.06: 0.44; 1.07: 0.71298; 1.09: 0.51; 1.10: < 5; 1.11: 0.1955; 1.12: < 0.5; 1.13: 0.67824; 1.14: < 0.5
| Mean |  | 1.00: 0.61167; 1.01: 0.47167; 1.03: 0.495; 1.04: 0.565; 1.05: 0.55167; 1.06: 0.47; 1.07: 0.68066; 1.09: 0.47167; 1.11: 0.19893; 1.13: 0.70573
| Median |  | 1.00: 0.615; 1.01: 0.465; 1.03: 0.49; 1.04: 0.56; 1.05: 0.55; 1.06: 0.465; 1.07: 0.67409; 1.09: 0.465; 1.11: 0.19895; 1.13: 0.68753
| Std Dev. |  | 1.00: 0.023166; 1.01: 0.027869; 1.03: 0.030166; 1.04: 0.0083666; 1.05: 0.013292; 1.06: 0.021909; 1.07: 0.031226; 1.09: 0.027869; 1.11: 0.0031424; 1.13: 0.087052
| Rel.Std.Dev. |  | 1.00: 3.787%; 1.01: 5.909%; 1.03: 6.094%; 1.04: 1.481%; 1.05: 2.409%; 1.06: 4.661%; 1.07: 4.588%; 1.09: 5.909%; 1.11: 1.58%; 1.13: 12.33%
| PDM3 |  | 1.00: 17.74%; 1.01: -9.212%; 1.03: -4.72%; 1.04: 8.753%; 1.05: 6.187%; 1.06: -9.533%; 1.07: 31.02%; 1.09: -9.212%; 1.11: -61.71%; 1.13: 35.84%
| Z-Score (Absolute) |  | 1.00: 0.67; 1.01: 0.13; 1.03: 0; 1.04: 0.4; 1.05: 0.33; 1.06: 0.14; 1.07: 1.07; 1.09: 0.13; 1.10: 11.59; 1.11: 1.71; 1.12: 1.42; 1.13: 1.22; 1.14: 1.42
Results from laboratories 1, 12, 18-24 and 30 were removed due to their 1ppm reading resolution.
| Analytical results for Bi in OREAS 503c (Certified Value 0.61 ppm) | [27 empty] | Certified
Bi | Round | Replicate | Lab | Lab | Lab | Lab | Lab | Lab | Lab | Lab | Lab | Lab | Lab | Lab | Lab | Lab | Lab | Lab | Lab | Lab | Lab | Lab | Lab | [5 empty] | 1
| No | No | 1.01 | 1.04 | 1.05 | 1.06 | 1.07 | 1.09 | 1.10 | 1.11 | 1.12 | 1.13 | 1.15 | 1.17 | 1.18 | 1.19 | 1.20 | 1.21 | 1.23 | 1.24 | 1.25 | 1.27 | 1.31 | [5 empty] | ppm
|  |  | AR*OES | AR*OES/MS | AR*OES/MS | AR*OES/MS | AR*OES/MS | AR*OES/MS | AR*MS | AR*OES/MS | AR*OES | AR*OES/MS | AR*MS | AR*OES | AR*OES/MS | AR*OES/MS | AR*OES/MS | AR*OES | AR*MS | AR*MS | AR*MS | AR*MS | AR*OES | [5 empty] | 2
|  |  | 0.2g | 25g | 0.5g | 0.4g | 0.5g | 0.5g | 01g | 20g | 0.15g | 20g | 0.5g | 0.25g | 0.25g | 0.25g | 0.25g | 0.2g | 30g | 0.5g | 40g | 0.5g | 0.4g | [5 empty] | 3
| 1 | 1 | < 2 | 0.66 | 0.57 | 0.63 | 0.64 | 0.59 | 0.64 | 0.63657 | < 5 | 0.6 | 0.4002 | < 5 | 0.6 | 0.58 | 0.6 | < 5 | 0.65 | 0.62 | 0.6 | < 5 | < 5 | [5 empty] | 1
| 1 | 2 | < 2 | 0.67 | 0.56 | 0.65 | 0.68 | 0.6 | 0.66 | 0.67632 | < 5 | 0.59 | 0.4284 | < 5 | 0.62 | 0.61 | 0.62 | < 5 | 0.66 | 0.63 | 0.58 | < 5 | < 5 | [5 empty] | 16
| 1 | 3 | < 2 | 0.65 | 0.56 | 0.59 | 0.64 | 0.63 | 0.67 | 0.6443 | < 5 | 0.55 | 0.4043 | < 5 | 0.61 | 0.61 | 0.58 | < 5 | 0.63 | 0.62 | 0.56 | < 5 | < 5 | [5 empty] | 16
| 1 | 4 | < 2 | 0.65 | 0.56 | 0.64 | 0.67 | 0.58 | 0.65 | 0.66858 | < 5 | 0.58 | 0.3974 | < 5 | 0.58 | 0.57 | 0.59 | < 5 | 0.67 | 0.64 | 0.56 | < 5 | < 5 | [5 empty] | 0.61355
| 1 | 5 | < 2 | 0.65 | 0.56 | 0.61 | 0.65 | 0.58 | 0.71 | 0.67755 | < 5 | 0.57 | 0.4277 | < 5 | 0.56 | 0.58 | 0.6 | < 5 | 0.65 | 0.61 | 0.58 | < 5 | < 5 | [5 empty] | 75
| 1 | 6 | < 2 | 0.66 | 0.55 | 0.59 | 0.64 | 0.59 | 0.66 | 0.69053 | < 5 | 0.59 | 0.4143 | < 5 | 0.56 | 0.58 | 0.57 | < 5 | 0.62 | 0.61 | 0.56 | < 5 | < 5
| Mean |  |  | 0.65667 | 0.56 | 0.61833 | 0.65333 | 0.595 | 0.665 | 0.66564 |  | 0.58 | 0.41205 |  | 0.58833 | 0.58833 | 0.59333 |  | 0.64667 | 0.62167 | 0.57333
| Median |  |  | 0.655 | 0.56 | 0.62 | 0.645 | 0.59 | 0.66 | 0.67245 |  | 0.585 | 0.4093 |  | 0.59 | 0.58 | 0.595 |  | 0.65 | 0.62 | 0.57
| Std Dev. |  |  | 0.008165 | 0.0063246 | 0.025626 | 0.017512 | 0.018708 | 0.02429 | 0.0209 |  | 0.017889 | 0.013656 |  | 0.025626 | 0.017224 | 0.017512 |  | 0.018619 | 0.01169 | 0.01633
| Rel.Std.Dev. |  |  | 1.243% | 1.129% | 4.144% | 2.68% | 3.144% | 3.653% | 3.14% |  | 3.084% | 3.314% |  | 4.356% | 2.928% | 2.951% |  | 2.879% | 1.881% | 2.848%
| PDM3 |  |  | 7.028% | -8.727% | 0.7803% | 6.485% | -3.023% | 8.386% | 8.491% |  | -5.468% | -32.84% |  | -4.109% | -4.109% | -3.294% |  | 5.398% | 1.324% | -6.554%
| Z-Score (Absolute) |  | 4.08 | 0.12 | 1 | 0.33 | 0.08 | 0.6 | 0.21 | 0.22 | 21.42 | 0.77 | 2.71 | 21.42 | 0.67 | 0.67 | 0.62 | 21.42 | 0 | 0.29 | 0.85 | 21.42 | 21.42
Results from laboratories 3, 14, 26 and 30 were removed due to their 0.1ppm reading resolution.
| Analytical results for Ca in OREAS 503c (Certified Value 1.15 wt.%) | [27 empty] | Certified
Ca | Round | Replicate | Lab | Lab | Lab | Lab | Lab | Lab | Lab | Lab | Lab | Lab | Lab | Lab | Lab | Lab | Lab | Lab | Lab | Lab | Lab | Lab | Lab | Lab | Lab | Lab | Lab |  | 1
| No | No | 1.00 | 1.01 | 1.03 | 1.04 | 1.05 | 1.06 | 1.07 | 1.09 | 1.10 | 1.11 | 1.12 | 1.13 | 1.14 | 1.17 | 1.18 | 1.19 | 1.20 | 1.21 | 1.23 | 1.24 | 1.25 | 1.26 | 1.27 | 1.30 | 1.31 |  | wt.%
|  |  | INAA | AR*OES | AR*MS | AR*OES/MS | AR*OES/MS | AR*OES/MS | AR*OES/MS | AR*OES/MS | AR*MS | AR*OES/MS | AR*OES | AR*OES/MS | AR*OES | AR*OES | AR*OES/MS | AR*OES/MS | AR*OES/MS | AR*OES | AR*MS | AR*MS | AR*OES | AR*OES | AR*OES | AR*OES | AR*OES |  | 2
|  |  | 1.0g | 0.2g | 0.5g | 25g | 0.5g | 0.4g | 0.5g | 0.5g | 01g | 20g | 0.15g | 20g | 0.5g | 0.25g | 0.25g | 0.25g | 0.25g | 0.2g | 30g | 0.5g | 40g | 40g | 0.5g | 0.4g | 0.4g |  | 3
| 1 | 1 | 3 | 1.16 | 1.06 | 1.09 | 1.17 | 1.17 | 1.13 | 1.18 | 1.22 | 1.2631 | 1.07 | 1.1 | 1.206 | 1.117 | 1.12 | 1.11 | 1.15 | 1.1247 | 1.43 | 1.25 | 1.04 | 1.11 | 1.6405 | 1.17 | 1.27 |  | 1
| 1 | 2 | 1 | 1.19 | 1.07 | 1.15 | 1.15 | 1.12 | 1.12 | 1.2 | 1.25 | 1.28 | 1.07 | 1.1 | 1.215 | 1.145 | 1.11 | 1.1 | 1.13 | 1.1022 | 1.42 | 1.23 | 1.03 | 1.13 | 1.4935 | 1.13 | 1.2 |  | 0
| 1 | 3 | 2 | 1.19 | 1.06 | 1.18 | 1.16 | 1.13 | 1.14 | 1.2 | 1.26 | 1.232 | 1.08 | 1.09 | 1.206 | 1.159 | 1.14 | 1.09 | 1.14 | 1.1002 | 1.4 | 1.2 | 1.04 | 1.15 | 1.5871 | 1.11 | 1.21 |  | 16
| 1 | 4 | < 1 | 1.16 | 1.08 | 1.2 | 1.15 | 1.14 | 1.15 | 1.2 | 1.28 | 1.2611 | 1.07 | 1.09 | 1.197 | 1.124 | 1.12 | 1.07 | 1.12 | 1.1264 | 1.44 | 1.24 | 1.04 | 1.16 | 1.4663 | 1.12 | 1.25 |  | 1.1518
| 1 | 5 | 2 | 1.21 | 1.09 | 1.2 | 1.12 | 1.17 | 1.15 | 1.21 | 1.25 | 1.3052 | 1.09 | 1.09 | 1.193 | 1.153 | 1.1 | 1.06 | 1.08 | 1.1414 | 1.4 | 1.21 | 1.05 | 1.17 | 1.4481 | 1.14 | 1.3 |  | 76
| 1 | 6 | < 1 | 1.18 | 1.07 | 1.22 | 1.15 | 1.13 | 1.12 | 1.19 | 1.24 | 1.274 | 1.11 | 1.1 | 1.211 | 1.193 | 1.11 | 1.06 | 1.11 | 1.1256 | 1.33 | 1.19 | 1.04 | 1.16 | 1.5197 | 1.18 | 1.27
|  | 7 | 1.00: < 1
|  | 8 | 1.00: < 1
|  | 9 | 1.00: 3
|  | 10 | 1.00: 2
|  | 11 | 1.00: 2
|  | 12 | 1.00: 2
|  | 13 | 1.00: < 1
|  | 14 | 1.00: 3
|  | 15 | 1.00: < 1
|  | 16 | 1.00: < 1
|  | 17 | 1.00: 2
|  | 18 | 1.00: < 1
|  | 19 | 1.00: 3
|  | 20 | 1.00: 4
| Mean |  | 2.4167 | 1.1817 | 1.0717 | 1.1733 | 1.15 | 1.1433 | 1.135 | 1.1967 | 1.25 | 1.2692 | 1.0817 | 1.095 | 1.2047 | 1.1485 | 1.1167 | 1.0817 | 1.1217 | 1.1201 | 1.4033 | 1.22 | 1.04 | 1.1467 | 1.5259 | 1.1417 | 1.25
| Median |  | 2 | 1.185 | 1.07 | 1.19 | 1.15 | 1.135 | 1.135 | 1.2 | 1.25 | 1.2686 | 1.075 | 1.095 | 1.206 | 1.149 | 1.115 | 1.08 | 1.125 | 1.1251 | 1.41 | 1.22 | 1.04 | 1.155 | 1.5066 | 1.135 | 1.26
| Std Dev. |  | 0.79296 | 0.019408 | 0.01169 | 0.047188 | 0.016733 | 0.021602 | 0.013784 | 0.010328 | 0.02 | 0.024179 | 0.016021 | 0.0054772 | 0.0083106 | 0.02726 | 0.013663 | 0.02137 | 0.024833 | 0.015868 | 0.039328 | 0.023664 | 0.0063246 | 0.022509 | 0.074262 | 0.027869 | 0.038471
| Rel.Std.Dev. |  | 32.81% | 1.642% | 1.091% | 4.022% | 1.455% | 1.889% | 1.214% | 0.8631% | 1.6% | 1.905% | 1.481% | 0.5002% | 0.6899% | 2.374% | 1.224% | 1.976% | 2.214% | 1.417% | 2.802% | 1.94% | 0.6081% | 1.963% | 4.867% | 2.441% | 3.078%
| PDM3 |  | 109.8% | 2.595% | -6.956% | 1.871% | -0.1545% | -0.7333% | -1.457% | 3.897% | 8.528% | 10.2% | -6.087% | -4.93% | 4.592% | -0.2847% | -3.049% | -6.087% | -2.614% | -2.752% | 21.84% | 5.923% | -9.705% | -0.4439% | 32.48% | -0.878% | 8.528%
| Z-Score (Absolute) |  | NA | 0.45 | 1.01 | 0.34 | 0.03 | 0.06 | 0.17 | 0.65 | 1.36 | 1.61 | 0.87 | 0.7 | 0.76 | 0.01 | 0.41 | 0.87 | 0.34 | 0.36 | 3.39 | 0.96 | 1.43 | 0.01 | 5.02 | 0.08 | 1.36
| Analytical results for Cd in OREAS 503c (Indicative Value 0.23 ppm) | [27 empty] | Indicative
Cd | Round | Replicate | Lab | Lab | Lab | Lab | Lab | Lab | Lab | Lab | Lab | Lab | Lab | Lab | Lab | Lab | Lab | Lab | Lab | Lab | Lab | Lab | [6 empty] | 1
| No | No | 1.04 | 1.05 | 1.06 | 1.07 | 1.09 | 1.10 | 1.11 | 1.12 | 1.13 | 1.14 | 1.15 | 1.17 | 1.18 | 1.19 | 1.20 | 1.21 | 1.23 | 1.24 | 1.27 | 1.30 | [6 empty] | ppm
|  |  | AR*OES/MS | AR*OES/MS | AR*OES/MS | AR*OES/MS | AR*OES/MS | AR*MS | AR*OES/MS | AR*OES | AR*OES/MS | AR*OES | AR*MS | AR*OES | AR*OES/MS | AR*OES/MS | AR*OES/MS | AR*OES | AR*MS | AR*MS | AR*OES | AR*OES | [6 empty] | 2
|  |  | 25g | 0.5g | 0.4g | 0.5g | 0.5g | 01g | 20g | 0.15g | 20g | 0.5g | 0.5g | 0.25g | 0.25g | 0.25g | 0.25g | 0.2g | 30g | 0.5g | 0.5g | 0.4g | [6 empty] | 2
| 1 | 1 | 0.31 | 0.17 | 0.07 | 0.2 | 0.21 | 0.23 | 0.21755 | < 1 | 0.23 | < 0.5 | 0.1071 | < 1 | 0.29 | 0.21 | 0.09 | < 1 | 0.21 | < 0.01 | < 0.25 | < 1 | [6 empty] | 1
| 1 | 2 | 0.32 | 0.16 | 0.09 | 0.19 | 0.22 | 0.2 | 0.21491 | < 1 | 0.2 | < 0.5 | 0.1091 | < 1 | 0.31 | 0.25 | 0.08 | < 1 | 0.15 | < 0.01 | < 0.25 | < 1 | [6 empty] | 17
| 1 | 3 | 0.3 | 0.18 | 0.08 | 0.2 | 0.22 | 0.22 | 0.21106 | < 1 | 0.2 | < 0.5 | 0.104 | < 1 | 0.34 | 0.22 | 0.09 | < 1 | < 0.01 | < 0.01 | < 0.25 | < 1 | [6 empty] | 16
| 1 | 4 | 0.32 | 0.18 | 0.07 | 0.2 | 0.23 | 0.23 | 0.20895 | < 1 | 0.24 | < 0.5 | 0.1048 | < 1 | 0.32 | 0.22 | 0.1 | < 1 | 0.15 | < 0.01 | < 0.25 | < 1 | [6 empty] | 0.22585
| 1 | 5 | 0.3 | 0.18 | 0.06 | 0.2 | 0.22 | 0.22 | 0.21454 | < 1 | 0.26 | < 0.5 | 0.0957 | < 1 | 0.31 | 0.2 | 0.08 | < 1 | 0.11 | < 0.01 | < 0.25 | < 1 | [6 empty] | 41
| 1 | 6 | 0.29 | 0.2 | 0.07 | 0.2 | 0.23 | 0.22 | 0.21586 | < 1 | 0.24 | < 0.5 | 0.1051 | < 1 | 0.28 | 0.25 | 0.08 | < 1 | 0.17 | < 0.01 | < 0.25 | < 1
| Mean |  | 0.30667 | 0.17833 | 0.073333 | 0.19833 | 0.22167 | 0.22 | 0.21381 |  | 0.22833 |  | 0.1043 |  | 0.30833 | 0.225 | 0.086667 |  | 0.158
| Median |  | 0.305 | 0.18 | 0.07 | 0.2 | 0.22 | 0.22 | 0.21472 |  | 0.235 |  | 0.10495 |  | 0.31 | 0.22 | 0.085 |  | 0.15
| Std Dev. |  | 0.012111 | 0.013292 | 0.010328 | 0.0040825 | 0.0075277 | 0.010954 | 0.0031976 |  | 0.024014 |  | 0.0046004 |  | 0.02137 | 0.020736 | 0.008165 |  | 0.036332
| Rel.Std.Dev. |  | 3.949% | 7.453% | 14.08% | 2.058% | 3.396% | 4.979% | 1.496% |  | 10.52% |  | 4.411% |  | 6.931% | 9.216% | 9.421% |  | 22.99%
| PDM3 |  | 35.78% | -21.04% | -67.53% | -12.18% | -1.851% | -2.589% | -5.329% |  | 1.101% |  | -53.82% |  | 36.52% | -0.3754% | -61.63% |  | -30.04%
| Z-Score (Absolute) |  | 0.66 | 0.33 | 1.13 | 0.17 | 0.01 | 0.01 | 0.05 | 2.14 | 0.06 | 0.22 | 0.89 | 2.14 | 0.67 | 0.03 | 1.03 | 2.14 | 0.68 | 1.66 | 0.74 | 2.14
Results from laboratories 1, 3, 25, 26 & 31 were removed due to their 0.1ppm and 1ppm reading resolutions.
| Analytical results for Ce in OREAS 503c (Certified Value 56 ppm) | [27 empty] | Certified
Ce | Round | Replicate | Lab | Lab | Lab | Lab | Lab | Lab | Lab | Lab | Lab | Lab | Lab | Lab | Lab | Lab | Lab | Lab | Lab | Lab | [8 empty] | 1
| No | No | 1.00 | 1.04 | 1.05 | 1.06 | 1.07 | 1.09 | 1.10 | 1.11 | 1.12 | 1.13 | 1.15 | 1.18 | 1.19 | 1.20 | 1.23 | 1.24 | 1.25 | 1.30 | [8 empty] | ppm
|  |  | INAA | AR*OES/MS | AR*OES/MS | AR*OES/MS | AR*OES/MS | AR*OES/MS | AR*MS | AR*OES/MS | AR*OES | AR*OES/MS | AR*MS | AR*OES/MS | AR*OES/MS | AR*OES/MS | AR*MS | AR*MS | AR*MS | AR*MS | [8 empty] | 0
|  |  | 1.0g | 25g | 0.5g | 0.4g | 0.5g | 0.5g | 01g | 20g | 0.15g | 20g | 0.5g | 0.25g | 0.25g | 0.25g | 30g | 0.5g | 40g | 0.4g | [8 empty] | 1
| 1 | 1 | 74 | 55.16 | 58.3 | 64.2 | 52.9 | 59.1 | 54.766 | 51.4683 | 60 | 58.3 | 47.209 | 57.5 | 58.4 | 54.01 | 60.5 | 51.9 | 53.7 | 56.5 | [8 empty] | 1
| 1 | 2 | 71 | 55.1 | 59.1 | 62 | 53.4 | 58.4 | 57.094 | 53.6109 | 59 | 58.1 | 47.364 | 59.3 | 58.7 | 54.94 | 60.5 | 50.4 | 56.4 | 54 | [8 empty] | 18
| 1 | 3 | 67 | 53.61 | 59.6 | 60.1 | 53.6 | 59.2 | 56.299 | 52.0193 | 60 | 58 | 47.55 | 60.1 | 59.6 | 52.76 | 58.6 | 49.6 | 54.3 | 53.8 | [8 empty] | 16
| 1 | 4 | 67 | 53.93 | 57.4 | 60.7 | 53.9 | 56.3 | 57.466 | 52.0814 | 59 | 57.8 | 47.519 | 58.9 | 56.2 | 54.03 | 60.1 | 51.3 | 54.9 | 52.1 | [8 empty] | 56.4715
| 1 | 5 | 67 | 54.73 | 58 | 64.2 | 54.8 | 58 | 55.998 | 53.2342 | 60 | 58.9 | 47.324 | 58.9 | 58.1 | 52.83 | 59.2 | 50.3 | 54.1 | 54.1 | [8 empty] | 77
| 1 | 6 | 68 | 55.72 | 57.4 | 59.5 | 54.1 | 58 | 55.332 | 52.2218 | 61 | 58.8 | 47.384 | 59.3 | 58.5 | 52.69 | 57.2 | 50.1 | 55 | 54.5
|  | 7 | 1.04: 68
|  | 8 | 1.04: 73
|  | 9 | 1.04: 73
|  | 10 | 1.04: 61
|  | 11 | 1.04: 63
|  | 12 | 1.04: 67
|  | 13 | 1.04: 65
|  | 14 | 1.04: 67
|  | 15 | 1.04: 63
|  | 16 | 1.04: 67
|  | 17 | 1.04: 67
|  | 18 | 1.04: 68
|  | 19 | 1.04: 56
|  | 20 | 1.04: 65
| Mean |  | 66.85 | 54.7083 | 58.3 | 61.7833 | 53.7833 | 58.1667 | 56.1592 | 52.4393 | 59.8333 | 58.3167 | 47.3917 | 59 | 58.25 | 53.5433 | 59.35 | 50.6 | 54.7333 | 54.1667
| Median |  | 67 | 54.915 | 58.15 | 61.35 | 53.75 | 58.2 | 56.1485 | 52.1516 | 60 | 58.2 | 47.374 | 59.1 | 58.45 | 53.42 | 59.65 | 50.35 | 54.6 | 54.05
| Std Dev. |  | 4.2087 | 0.79919 | 0.89889 | 2.0469 | 0.64936 | 1.052 | 1.0249 | 0.81231 | 0.75277 | 0.4446 | 0.12653 | 0.85557 | 1.1256 | 0.9226 | 1.2973 | 0.8438 | 0.95219 | 1.4137
| Rel.Std.Dev. |  | 6.296% | 1.461% | 1.542% | 3.313% | 1.207% | 1.809% | 1.825% | 1.549% | 1.258% | 0.7624% | 0.267% | 1.45% | 1.932% | 1.723% | 2.186% | 1.668% | 1.74% | 2.61%
| PDM3 |  | 18.38% | -3.122% | 3.238% | 9.406% | -4.76% | 3.002% | -0.553% | -7.14% | 5.953% | 3.267% | -16.08% | 4.478% | 3.149% | -5.185% | 5.097% | -10.4% | -3.078% | -4.081%
| Z-Score (Absolute) |  | NA | 0.41 | 0.61 | 1.6 | 0.67 | 0.57 | 0 | 1.06 | 1.04 | 0.61 | 2.49 | 0.81 | 0.59 | 0.74 | 0.91 | 1.58 | 0.4 | 0.57
| Analytical results for Co in OREAS 503c (Certified Value 13.7 ppm) | [27 empty] | Certified
Co | Round | Replicate | Lab | Lab | Lab | Lab | Lab | Lab | Lab | Lab | Lab | Lab | Lab | Lab | Lab | Lab | Lab | Lab | Lab | Lab | Lab | [7 empty] | 1
| No | No | 1.00 | 1.01 | 1.03 | 1.04 | 1.05 | 1.06 | 1.07 | 1.09 | 1.10 | 1.11 | 1.15 | 1.17 | 1.18 | 1.19 | 1.20 | 1.21 | 1.23 | 1.24 | 1.27 | [7 empty] | ppm
|  |  | INAA | AR*OES | AR*MS | AR*OES/MS | AR*OES/MS | AR*OES/MS | AR*OES/MS | AR*OES/MS | AR*MS | AR*OES/MS | AR*MS | AR*OES | AR*OES/MS | AR*OES/MS | AR*OES/MS | AR*OES | AR*MS | AR*MS | AR*MS | [7 empty] | 1
|  |  | 1.0g | 0.2g | 0.5g | 25g | 0.5g | 0.4g | 0.5g | 0.5g | 01g | 20g | 0.5g | 0.25g | 0.25g | 0.25g | 0.25g | 0.2g | 30g | 0.5g | 0.5g | [7 empty] | 2
| 1 | 1 | 16 | 15.1 | 13.4 | 13.9 | 13.1 | 14.3 | 14.5 | 14.2 | 12.9 | 13.897 | 10.1598 | 13.458 | 12.9 | 13.6 | 13.3 | 12.9834 | 14.3 | 13.6 | 14.4491 | [7 empty] | 1
| 1 | 2 | 16 | 15.7 | 13.8 | 14.3 | 13.2 | 13.9 | 14.5 | 14.4 | 13.2 | 14.1284 | 9.9841 | 14.628 | 13.6 | 13.9 | 14 | 13.3518 | 14.2 | 13.4 | 13.3998 | [7 empty] | 19
| 1 | 3 | 13 | 15.4 | 13.2 | 13.5 | 13 | 13.4 | 14.7 | 14.2 | 13.2 | 13.515 | 10.132 | 14.668 | 13.6 | 13.7 | 13.5 | 12.9724 | 14.2 | 13 | 14.1976 | [7 empty] | 16
| 1 | 4 | 16 | 15.2 | 13.8 | 13.6 | 13.1 | 13.5 | 14.6 | 14 | 13.3 | 13.9263 | 10.3324 | 15.703 | 13.4 | 13.6 | 13.8 | 13.5953 | 14.7 | 13.4 | 14.0932 | [7 empty] | 13.7183
| 1 | 5 | 13 | 16.1 | 14 | 13.6 | 13 | 14.7 | 14.9 | 14.3 | 13.2 | 14.4415 | 10.0841 | 14.043 | 13.4 | 13.5 | 13.2 | 13.3005 | 14.4 | 13.3 | 13.2865 | [7 empty] | 78
| 1 | 6 | 18 | 15.4 | 13.8 | 13.8 | 13.1 | 13.2 | 14.5 | 14.4 | 13 | 13.6395 | 10.0803 | 14.623 | 13.3 | 13.3 | 13.7 | 13.0231 | 13.6 | 13.2 | 12.248
|  | 7 | 1.04: 19
|  | 8 | 1.04: 18
|  | 9 | 1.04: 19
|  | 10 | 1.04: 14
|  | 11 | 1.04: 18
|  | 12 | 1.04: 15
|  | 13 | 1.04: 15
|  | 14 | 1.04: 14
|  | 15 | 1.04: 14
|  | 16 | 1.04: 14
|  | 17 | 1.04: 16
|  | 18 | 1.04: 17
|  | 19 | 1.04: 16
|  | 20 | 1.04: 15
| Mean |  | 15.8 | 15.4833 | 13.6667 | 13.7833 | 13.0833 | 13.8333 | 14.6167 | 14.25 | 13.1333 | 13.9246 | 10.1288 | 14.5205 | 13.3667 | 13.6 | 13.5833 | 13.2044 | 14.2333 | 13.3167 | 13.6124
| Median |  | 16 | 15.4 | 13.8 | 13.7 | 13.1 | 13.7 | 14.55 | 14.25 | 13.2 | 13.9117 | 10.1081 | 14.6255 | 13.4 | 13.6 | 13.6 | 13.1618 | 14.25 | 13.35 | 13.7465
| Std Dev. |  | 1.8806 | 0.3656 | 0.30111 | 0.29269 | 0.075277 | 0.5785 | 0.16021 | 0.15166 | 0.15055 | 0.33422 | 0.11636 | 0.7482 | 0.2582 | 0.2 | 0.30605 | 0.2527 | 0.36148 | 0.20412 | 0.81074
| Rel.Std.Dev. |  | 11.9% | 2.361% | 2.203% | 2.123% | 0.5754% | 4.182% | 1.096% | 1.064% | 1.146% | 2.4% | 1.149% | 5.153% | 1.932% | 1.471% | 2.253% | 1.914% | 2.54% | 1.533% | 5.956%
| PDM3 |  | 15.18% | 12.87% | -0.376% | 0.4744% | -4.628% | 0.8389% | 6.549% | 3.876% | -4.264% | 1.504% | -26.17% | 5.848% | -2.563% | -0.862% | -0.9835% | -3.746% | 3.755% | -2.927% | -0.7719%
| Z-Score (Absolute) |  | NA | 3.28 | 0.05 | 0.26 | 0.99 | 0.34 | 1.74 | 1.09 | 0.9 | 0.51 | 6.25 | 1.57 | 0.49 | 0.07 | 0.1 | 0.77 | 1.06 | 0.57 | 0.05
Results from laboratories 12-14, 25-26 and 30-31 were removed due to their 1ppm reading resolution.
| Analytical results for Cr in OREAS 503c (Certified Value 65 ppm) | [27 empty] | Certified
Cr | Round | Replicate | Lab | Lab | Lab | Lab | Lab | Lab | Lab | Lab | Lab | Lab | Lab | Lab | Lab | Lab | Lab | Lab | Lab | Lab | Lab | Lab | Lab | Lab | Lab | Lab |  |  | 1
| No | No | 1.00 | 1.01 | 1.03 | 1.04 | 1.05 | 1.06 | 1.07 | 1.09 | 1.10 | 1.11 | 1.12 | 1.13 | 1.14 | 1.15 | 1.17 | 1.18 | 1.19 | 1.20 | 1.21 | 1.23 | 1.24 | 1.27 | 1.30 | 1.31 |  |  | ppm
|  |  | INAA | AR*OES | AR*MS | AR*OES/MS | AR*OES/MS | AR*OES/MS | AR*OES/MS | AR*OES/MS | AR*MS | AR*OES/MS | AR*OES | AR*OES/MS | AR*OES | AR*MS | AR*OES | AR*OES/MS | AR*OES/MS | AR*OES/MS | AR*OES | AR*MS | AR*MS | AR*MS | AR*OES | AR*OES |  |  | 0
|  |  | 1.0g | 0.2g | 0.5g | 25g | 0.5g | 0.4g | 0.5g | 0.5g | 01g | 20g | 0.15g | 20g | 0.5g | 0.5g | 0.25g | 0.25g | 0.25g | 0.25g | 0.2g | 30g | 0.5g | 0.5g | 0.4g | 0.4g |  |  | 1
| 1 | 1 | 96 | 60 | 64 | 67 | 63 | 66 | 68 | 69 | 70 | 66.1228 | 62 | 64 | 65 | 36.857 | 65.153 | 63 | 64 | 61 | 64.7182 | 67 | 58 | 77.3715 | 61 | 66 |  |  | 1
| 1 | 2 | 91 | 59 | 65 | 68 | 64 | 61 | 66 | 67 | 73 | 68.9137 | 63 | 64 | 68 | 36.813 | 69.954 | 65 | 64 | 62 | 64.0363 | 68 | 58 | 73.4597 | 60 | 69 |  |  | 20
| 1 | 3 | 85 | 58 | 67 | 69 | 62 | 62 | 72 | 66 | 78 | 65.7053 | 65 | 65 | 65 | 36.36 | 69.319 | 64 | 65 | 63 | 63.3592 | 66 | 54 | 73.8723 | 61 | 65 |  |  | 16
| 1 | 4 | 82 | 58 | 65 | 68 | 64 | 62 | 66 | 67 | 72 | 68.6391 | 64 | 65 | 63 | 36.627 | 73.723 | 63 | 63 | 59 | 64.3065 | 73 | 58 | 71.6851 | 59 | 67 |  |  | 64.6978
| 1 | 5 | 83 | 62 | 67 | 69 | 62 | 65 | 66 | 67 | 75 | 68.5297 | 64 | 66 | 67 | 36.824 | 68.136 | 62 | 62 | 60 | 64.9161 | 67 | 57 | 68.2968 | 61 | 66 |  |  | 79
| 1 | 6 | 95 | 58 | 69 | 67 | 61 | 62 | 66 | 65 | 72 | 67.8673 | 66 | 65 | 66 | 36.784 | 71.505 | 63 | 61 | 62 | 64.5512 | 65 | 54 | 76.4825 | 63 | 67
|  | 7 | 1.00: 83
|  | 8 | 1.00: 95
|  | 9 | 1.00: 82
|  | 10 | 1.00: 86
|  | 11 | 1.00: 90
|  | 12 | 1.00: 78
|  | 13 | 1.00: 94
|  | 14 | 1.00: 95
|  | 15 | 1.00: 82
|  | 16 | 1.00: 83
|  | 17 | 1.00: 94
|  | 18 | 1.00: 90
|  | 19 | 1.00: 90
|  | 20 | 1.00: 83
| Mean |  | 87.85 | 59.1667 | 66.1667 | 68 | 62.6667 | 63 | 67.3333 | 66.8333 | 73.3333 | 67.6297 | 64 | 64.8333 | 65.6667 | 36.7108 | 69.6317 | 63.3333 | 63.1667 | 61.1667 | 64.3146 | 67.6667 | 56.5 | 73.528 | 60.8333 | 66.6667
| Median |  | 88 | 58.5 | 66 | 68 | 62.5 | 62 | 66 | 67 | 72.5 | 68.1985 | 64 | 65 | 65.5 | 36.7985 | 69.6365 | 63 | 63.5 | 61.5 | 64.4288 | 67 | 57.5 | 73.666 | 61 | 66.5
| Std Dev. |  | 5.7333 | 1.6021 | 1.8348 | 0.89443 | 1.2111 | 2 | 2.4221 | 1.3292 | 2.8048 | 1.379 | 1.4142 | 0.75277 | 1.7512 | 0.18978 | 2.9239 | 1.0328 | 1.472 | 1.472 | 0.56052 | 2.8048 | 1.9748 | 3.2981 | 1.3292 | 1.3663
| Rel.Std.Dev. |  | 6.526% | 2.708% | 2.773% | 1.315% | 1.933% | 3.175% | 3.597% | 1.989% | 3.825% | 2.039% | 2.21% | 1.161% | 2.667% | 0.5169% | 4.199% | 1.631% | 2.33% | 2.406% | 0.8715% | 4.145% | 3.495% | 4.485% | 2.185% | 2.049%
| PDM3 |  | 35.79% | -8.549% | 2.27% | 5.104% | -3.139% | -2.624% | 4.074% | 3.301% | 13.35% | 4.532% | -1.079% | 0.2095% | 1.498% | -43.26% | 7.626% | -2.109% | -2.367% | -5.458% | -0.5923% | 4.589% | -12.67% | 13.65% | -5.973% | 3.043%
| Z-Score (Absolute) |  | NA | 1.53 | 0.36 | 0.85 | 0.58 | 0.49 | 0.67 | 0.54 | 2.29 | 0.75 | 0.22 | 0 | 0.22 | 7.59 | 1.29 | 0.4 | 0.45 | 0.99 | 0.14 | 0.76 | 2.25 | 2.35 | 1.08 | 0.49
Results from laboratory 25 were removed due to their 5ppm reading resolution.
| Analytical results for Cs in OREAS 503c (Certified Value 8.5 ppm) | [27 empty] | Certified
Cs | Round | Replicate | Lab | Lab | Lab | Lab | Lab | Lab | Lab | Lab | Lab | Lab | Lab | Lab | Lab | Lab | Lab | Lab | Lab | Lab | [8 empty] | 1
| No | No | 1.00 | 1.04 | 1.05 | 1.06 | 1.07 | 1.09 | 1.10 | 1.11 | 1.13 | 1.15 | 1.18 | 1.19 | 1.20 | 1.23 | 1.24 | 1.25 | 1.26 | 1.30 | [8 empty] | ppm
|  |  | INAA | AR*OES/MS | AR*OES/MS | AR*OES/MS | AR*OES/MS | AR*OES/MS | AR*MS | AR*OES/MS | AR*OES/MS | AR*MS | AR*OES/MS | AR*OES/MS | AR*OES/MS | AR*MS | AR*MS | AR*MS | AR*MS | AR*MS | [8 empty] | 2
|  |  | 1.0g | 25g | 0.5g | 0.4g | 0.5g | 0.5g | 01g | 20g | 20g | 0.5g | 0.25g | 0.25g | 0.25g | 30g | 0.5g | 40g | 40g | 0.4g | [8 empty] | 3
| 1 | 1 | 17 | 8.64 | 8.48 | 9.02 | 8.78 | 8.87 | 7.98 | 8.8388 | 8.67 | 6.5124 | 8.22 | 8.93 | 8.39 | 8.28 | 8.4 | 8.14 | 7.9 | 7.6 | [8 empty] | 1
| 1 | 2 | 12 | 9.12 | 8.51 | 8.85 | 8.77 | 8.88 | 8.19 | 8.9452 | 8.83 | 6.4668 | 8.25 | 8.81 | 8.74 | 8.82 | 8.31 | 8.56 | 7.9 | 7.66 | [8 empty] | 21
| 1 | 3 | 12 | 8.75 | 8.54 | 8.45 | 8.85 | 8.8 | 8.09 | 8.4719 | 8.6 | 6.4885 | 8.33 | 8.57 | 8.37 | 8.43 | 8.18 | 8.22 | 8.5 | 7.63 | [8 empty] | 16
| 1 | 4 | 12 | 8.68 | 8.5 | 8.69 | 8.79 | 8.71 | 8.21 | 8.7655 | 8.85 | 6.4353 | 8.45 | 8.76 | 8.71 | 8.52 | 8.53 | 8.02 | 7.3 | 7.55 | [8 empty] | 8.5025
| 1 | 5 | 14 | 8.74 | 8.4 | 8.97 | 9.07 | 8.69 | 8.11 | 9.2642 | 8.79 | 6.4135 | 8.46 | 8.85 | 8.34 | 8.59 | 8.55 | 7.66 | 7.8 | 7.71 | [8 empty] | 80
| 1 | 6 | 16 | 8.77 | 8.46 | 8.25 | 8.68 | 8.93 | 7.85 | 8.9436 | 8.32 | 6.404 | 8.22 | 8.37 | 8.59 | 8.1 | 8.22 | 7.56 | 8 | 7.73
|  | 7 | 1.00: 13
|  | 8 | 1.00: 14
|  | 9 | 1.00: 14
|  | 10 | 1.00: 15
|  | 11 | 1.00: 15
|  | 12 | 1.00: 16
|  | 13 | 1.00: 13
|  | 14 | 1.00: 12
|  | 15 | 1.00: 15
|  | 16 | 1.00: 13
|  | 17 | 1.00: 14
|  | 18 | 1.00: 14
|  | 19 | 1.00: 15
|  | 20 | 1.00: 13
| Mean |  | 13.95 | 8.7833 | 8.4817 | 8.705 | 8.8233 | 8.8133 | 8.0717 | 8.8715 | 8.6767 | 6.4534 | 8.3217 | 8.715 | 8.5233 | 8.4567 | 8.365 | 8.0267 | 7.9 | 7.6467
| Median |  | 14 | 8.745 | 8.49 | 8.77 | 8.785 | 8.835 | 8.1 | 8.8912 | 8.73 | 6.4511 | 8.29 | 8.785 | 8.49 | 8.475 | 8.355 | 8.08 | 7.9 | 7.645
| Std Dev. |  | 1.4681 | 0.17189 | 0.048339 | 0.30422 | 0.13261 | 0.097297 | 0.136 | 0.25952 | 0.19977 | 0.043018 | 0.11089 | 0.20763 | 0.17952 | 0.25017 | 0.15553 | 0.37066 | 0.38471 | 0.067725
| Rel.Std.Dev. |  | 10.52% | 1.957% | 0.5699% | 3.495% | 1.503% | 1.104% | 1.685% | 2.925% | 2.302% | 0.6666% | 1.333% | 2.382% | 2.106% | 2.958% | 1.859% | 4.618% | 4.87% | 0.8857%
| PDM3 |  | 64.07% | 3.302% | -0.2456% | 2.381% | 3.773% | 3.655% | -5.068% | 4.34% | 2.048% | -24.1% | -2.127% | 2.499% | 0.2445% | -0.5396% | -1.618% | -5.597% | -7.087% | -10.07%
| Z-Score (Absolute) |  | NA | 0.67 | 0 | 0.5 | 0.76 | 0.74 | 0.92 | 0.87 | 0.44 | 4.53 | 0.36 | 0.52 | 0.09 | 0.06 | 0.26 | 1.02 | 1.3 | 1.87
| Analytical results for Cu in OREAS 503c (Certified Value 0.539 wt.%) | [27 empty] | Certified
Cu | Round | Replicate | Lab | Lab | Lab | Lab | Lab | Lab | Lab | Lab | Lab | Lab | Lab | Lab | Lab | Lab | Lab | Lab | Lab | Lab | Lab | Lab | Lab | Lab | Lab | Lab | Lab |  | 1
| No | No | 1.01 | 1.03 | 1.04 | 1.05 | 1.06 | 1.07 | 1.09 | 1.10 | 1.11 | 1.12 | 1.13 | 1.14 | 1.15 | 1.17 | 1.18 | 1.19 | 1.20 | 1.21 | 1.23 | 1.24 | 1.25 | 1.26 | 1.27 | 1.30 | 1.31 |  | wt.%
|  |  | AR*OES | AR*MS | AR*OES/MS | AR*OES/MS | AR*OES/MS | AR*OES/AAS | AR*OES/MS | AR*MS | AR*OES/MS | AR*OES | AR*OES/MS | AR*OES | AR*MS | AR*OES | AR*OES/MS | AR*OES/MS | AR*OES/MS | AR*OES | AR*MS | AR*MS | AR*OES | AR*OES | AR*OES | AR*OES | AR*OES |  | 3
|  |  | 0.2g | 0.5g | 25g | 0.5g | 0.4g | 0.4g | 0.5g | 01g | 20g | 0.15g | 20g | 0.5g | 0.5g | 0.25g | 0.25g | 0.25g | 0.25g | 0.2g | 30g | 0.5g | 40g | 40g | 0.5g | 0.2g | 0.2g |  | 3
| 1 | 1 | 0.5314 | 0.51967 | 0.53132 | 0.542 | 0.556 | 0.531 | 0.569 | 0.5168 | 0.5415 | 0.5244 | 0.538 | 0.5358 | 0.53849 | 0.53441 | 0.526 | 0.542 | 0.56142 | 0.53913 | 0.54 | 0.527 | 0.538 | 0.544 | 0.55151 | 0.542 | 0.553 |  | 1
| 1 | 2 | 0.545 | 0.52492 | 0.54476 | 0.53 | 0.531 | 0.531 | 0.574 | 0.52757 | 0.55106 | 0.5201 | 0.54 | 0.5395 | 0.53607 | 0.54915 | 0.517 | 0.543 | 0.55973 | 0.54107 | 0.545 | 0.591 | 0.536 | 0.535 | 0.57172 | 0.561 | 0.556 |  | 6
| 1 | 3 | 0.5392 | 0.5197 | 0.51479 | 0.544 | 0.543 | 0.525 | 0.583 | 0.5251 | 0.54601 | 0.5233 | 0.536 | 0.5353 | 0.53698 | 0.53706 | 0.526 | 0.535 | 0.56281 | 0.53958 | 0.523 | 0.569 | 0.538 | 0.544 | 0.57661 | 0.552 | 0.557 |  | 16
| 1 | 4 | 0.5208 | 0.52841 | 0.51971 | 0.538 | 0.546 | 0.531 | 0.577 | 0.52988 | 0.5462 | 0.525 | 0.537 | 0.5353 | 0.54111 | 0.54935 | 0.53 | 0.545 | 0.56274 | 0.54217 | 0.549 | 0.567 | 0.54 | 0.543 | 0.5565 | 0.492 | 0.553 |  | 0.53904
| 1 | 5 | 0.5496 | 0.53233 | 0.51733 | 0.53 | 0.561 | 0.533 | 0.578 | 0.52285 | 0.55238 | 0.5306 | 0.542 | 0.5378 | 0.53783 | 0.5633 | 0.523 | 0.534 | 0.56127 | 0.54332 | 0.533 | 0.558 | 0.536 | 0.54 | 0.53828 | 0.554 | 0.561 |  | 81
| 1 | 6 | 0.529 | 0.53112 | 0.51654 | 0.536 | 0.535 | 0.542 | 0.566 | 0.52545 | 0.54499 | 0.5386 | 0.54 | 0.5489 | 0.54034 | 0.54702 | 0.52 | 0.545 | 0.56028 | 0.53794 | 0.51 | 0.581 | 0.538 | 0.544 | 0.53123 | 0.559 | 0.543
| Mean |  | 0.53583 | 0.52602 | 0.52407 | 0.53667 | 0.54533 | 0.53217 | 0.5745 | 0.52461 | 0.54702 | 0.527 | 0.53883 | 0.53877 | 0.53847 | 0.54671 | 0.52367 | 0.54067 | 0.56137 | 0.54053 | 0.53333 | 0.5655 | 0.53767 | 0.54167 | 0.55431 | 0.54333 | 0.55383
| Median |  | 0.5353 | 0.52667 | 0.51852 | 0.537 | 0.5445 | 0.531 | 0.5755 | 0.52528 | 0.5461 | 0.5247 | 0.539 | 0.5368 | 0.53816 | 0.54808 | 0.5245 | 0.5425 | 0.56134 | 0.54033 | 0.5365 | 0.568 | 0.538 | 0.5435 | 0.554 | 0.553 | 0.5545
| Std Dev. |  | 0.010745 | 0.005532 | 0.011729 | 0.0058878 | 0.011639 | 0.0055287 | 0.0062209 | 0.0045072 | 0.0040347 | 0.0066269 | 0.0022286 | 0.0052344 | 0.0019422 | 0.010324 | 0.0046762 | 0.0049261 | 0.0012522 | 0.0020151 | 0.014679 | 0.022107 | 0.0015055 | 0.0036148 | 0.017903 | 0.026013 | 0.00608
| Rel.Std.Dev. |  | 2.005% | 1.052% | 2.238% | 1.097% | 2.134% | 1.039% | 1.083% | 0.8592% | 0.7376% | 1.257% | 0.4136% | 0.9715% | 0.3607% | 1.888% | 0.893% | 0.9111% | 0.2231% | 0.3728% | 2.752% | 3.909% | 0.28% | 0.6673% | 3.23% | 4.788% | 1.098%
| PDM3 |  | -0.5957% | -2.415% | -2.777% | -0.4411% | 1.167% | -1.276% | 6.577% | -2.678% | 1.48% | -2.234% | -0.03919% | -0.05156% | -0.1069% | 1.423% | -2.853% | 0.3009% | 4.143% | 0.2764% | -1.06% | 4.908% | -0.2556% | 0.4864% | 2.831% | 0.7956% | 2.744%
| Z-Score (Absolute) |  | 0.3 | 1.3 | 1.49 | 0.22 | 0.66 | 0.67 | 3.61 | 1.44 | 0.83 | 1.2 | 0 | 0.01 | 0.04 | 0.8 | 1.53 | 0.19 | 2.28 | 0.17 | 0.56 | 2.7 | 0.12 | 0.29 | 1.57 | 0.46 | 1.52
| Analytical results for Dy in OREAS 503c (Certified Value 3.08 ppm) | [27 empty] | Certified
Dy | Round | Replicate | 1.01: Lab; 1.03: Lab; 1.04: Lab; 1.05: Lab; 1.06: Lab; 1.07: Lab; 1.09: Lab |  | 1
| No | No | 1.01: 1.04; 1.03: 1.11; 1.04: 1.15; 1.05: 1.23; 1.06: 1.24; 1.07: 1.25; 1.09: 1.30 |  | ppm
|  |  | 1.01: AR*OES/MS; 1.03: AR*OES/MS; 1.04: AR*MS; 1.05: AR*MS; 1.06: AR*MS; 1.07: AR*MS; 1.09: AR*MS |  | 2
|  |  | 1.01: 25g; 1.03: 20g; 1.04: 0.5g; 1.05: 30g; 1.06: 0.5g; 1.07: 40g; 1.09: 0.4g |  | 3
| 1 | 1 | 1.01: 3.17; 1.03: 3.3091; 1.04: 2.392; 1.05: 3.3; 1.06: 3; 1.07: 2.65; 1.09: 3.1 |  | 1
| 1 | 2 | 1.01: 3.27; 1.03: 3.3616; 1.04: 2.3879; 1.05: 3.3; 1.06: 2.9; 1.07: 2.7; 1.09: 3.06 |  | 23
| 1 | 3 | 1.01: 3.2; 1.03: 3.3027; 1.04: 2.3707; 1.05: 3.2; 1.06: 2.9; 1.07: 2.67; 1.09: 3.07 |  | 16
| 1 | 4 | 1.01: 3.32; 1.03: 3.3199; 1.04: 2.3188; 1.05: 3.3; 1.06: 3; 1.07: 2.61; 1.09: 2.96 |  | 3.0823
| 1 | 5 | 1.01: 3.24; 1.03: 3.34; 1.04: 2.3844; 1.05: 3.3; 1.06: 3; 1.07: 2.64; 1.09: 3.04 |  | 82
| 1 | 6 | 1.01: 3.29; 1.03: 3.3079; 1.04: 2.3485; 1.05: 3.1; 1.06: 2.9; 1.07: 2.66; 1.09: 3.17
| Mean |  | 1.01: 3.2483; 1.03: 3.3235; 1.04: 2.367; 1.05: 3.25; 1.06: 2.95; 1.07: 2.655; 1.09: 3.0667
| Median |  | 1.01: 3.255; 1.03: 3.3145; 1.04: 2.3775; 1.05: 3.3; 1.06: 2.95; 1.07: 2.655; 1.09: 3.065
| Std Dev. |  | 1.01: 0.056362; 1.03: 0.022875; 1.04: 0.028438; 1.05: 0.083666; 1.06: 0.054772; 1.07: 0.030166; 1.09: 0.069186
| Rel.Std.Dev. |  | 1.01: 1.735%; 1.03: 0.6883%; 1.04: 1.201%; 1.05: 2.574%; 1.06: 1.857%; 1.07: 1.136%; 1.09: 2.256%
| PDM3 |  | 1.01: 5.388%; 1.03: 7.828%; 1.04: -23.2%; 1.05: 5.442%; 1.06: -4.291%; 1.07: -13.86%; 1.09: -0.5058%
| Z-Score (Absolute) |  | 1.01: 0.67; 1.03: 0.94; 1.04: 2.57; 1.05: 0.67; 1.06: 0.43; 1.07: 1.51; 1.09: 0
| Analytical results for Er in OREAS 503c (Certified Value 1.61 ppm) | [27 empty] | Certified
Er | Round | Replicate | 1.01: Lab; 1.03: Lab; 1.04: Lab; 1.05: Lab; 1.06: Lab |  | 1
| No | No | 1.01: 1.04; 1.03: 1.11; 1.04: 1.15; 1.05: 1.25; 1.06: 1.30 |  | ppm
|  |  | 1.01: AR*OES/MS; 1.03: AR*OES/MS; 1.04: AR*MS; 1.05: AR*MS; 1.06: AR*MS |  | 2
|  |  | 1.01: 25g; 1.03: 20g; 1.04: 0.5g; 1.05: 40g; 1.06: 0.4g |  | 2
| 1 | 1 | 1.01: 1.74; 1.03: 1.9333; 1.04: 1.3523; 1.05: 1.38; 1.06: 1.68 |  | 1
| 1 | 2 | 1.01: 1.76; 1.03: 1.9674; 1.04: 1.3312; 1.05: 1.37; 1.06: 1.66 |  | 24
| 1 | 3 | 1.01: 1.69; 1.03: 1.8819; 1.04: 1.338; 1.05: 1.39; 1.06: 1.67 |  | 16
| 1 | 4 | 1.01: 1.82; 1.03: 1.9171; 1.04: 1.2882; 1.05: 1.34; 1.06: 1.64 |  | 1.6122
| 1 | 5 | 1.01: 1.75; 1.03: 1.9751; 1.04: 1.3201; 1.05: 1.4; 1.06: 1.67 |  | 83
| 1 | 6 | 1.01: 1.77; 1.03: 1.9771; 1.04: 1.3129; 1.05: 1.34; 1.06: 1.7
| Mean |  | 1.01: 1.755; 1.03: 1.942; 1.04: 1.3238; 1.05: 1.37; 1.06: 1.67
| Median |  | 1.01: 1.755; 1.03: 1.9504; 1.04: 1.3256; 1.05: 1.375; 1.06: 1.67
| Std Dev. |  | 1.01: 0.042308; 1.03: 0.038158; 1.04: 0.022219; 1.05: 0.025298; 1.06: 0.02
| Rel.Std.Dev. |  | 1.01: 2.411%; 1.03: 1.965%; 1.04: 1.678%; 1.05: 1.847%; 1.06: 1.198%
| PDM3 |  | 1.01: 8.861%; 1.03: 20.46%; 1.04: -17.89%; 1.05: -15.02%; 1.06: 3.588%
| Z-Score (Absolute) |  | 1.01: 0.21; 1.03: 0.67; 1.04: 0.86; 1.05: 0.74; 1.06: 0
Results from laboratories 23 & 24 were removed due to their 0.1ppm reading resolution.
| Analytical results for Eu in OREAS 503c (Indicative Value 0.44 ppm) | [27 empty] | Indicative
Eu | Round | Replicate | 1.01: Lab; 1.03: Lab; 1.04: Lab; 1.05: Lab; 1.06: Lab; 1.07: Lab |  | 1
| No | No | 1.01: 1.00; 1.03: 1.04; 1.04: 1.11; 1.05: 1.15; 1.06: 1.25; 1.07: 1.30 |  | ppm
|  |  | 1.01: INAA; 1.03: AR*OES/MS; 1.04: AR*OES/MS; 1.05: AR*MS; 1.06: AR*MS; 1.07: AR*MS |  | 2
|  |  | 1.01: 1.0g; 1.03: 25g; 1.04: 20g; 1.05: 0.5g; 1.06: 40g; 1.07: 0.4g |  | 2
| 1 | 1 | 1.01: 1.3; 1.03: 0.41; 1.04: 0.56693; 1.05: 0.4482; 1.06: 0.31; 1.07: 0.47 |  | 1
| 1 | 2 | 1.01: 1.1; 1.03: 0.41; 1.04: 0.56257; 1.05: 0.445; 1.06: 0.32; 1.07: 0.47 |  | 25
| 1 | 3 | 1.01: 1.2; 1.03: 0.42; 1.04: 0.54992; 1.05: 0.4381; 1.06: 0.312; 1.07: 0.45 |  | 16
| 1 | 4 | 1.01: 1.3; 1.03: 0.42; 1.04: 0.55648; 1.05: 0.4327; 1.06: 0.31; 1.07: 0.44 |  | 0.4394
| 1 | 5 | 1.01: 1.1; 1.03: 0.43; 1.04: 0.56572; 1.05: 0.432; 1.06: 0.306; 1.07: 0.46 |  | 42
| 1 | 6 | 1.01: 1.4; 1.03: 0.44; 1.04: 0.56879; 1.05: 0.4332; 1.06: 0.308; 1.07: 0.46
|  | 7 | 1.01: 1.1
|  | 8 | 1.01: 1.2
|  | 9 | 1.01: 1.3
|  | 10 | 1.01: 1.2
|  | 11 | 1.01: 1.2
|  | 12 | 1.01: 1.1
|  | 13 | 1.01: 1.1
|  | 14 | 1.01: 1.3
|  | 15 | 1.01: 1.1
|  | 16 | 1.01: 1.1
|  | 17 | 1.01: 1.3
|  | 18 | 1.01: 1.1
|  | 19 | 1.01: 1.2
|  | 20 | 1.01: 1.2
| Mean |  | 1.01: 1.195; 1.03: 0.42167; 1.04: 0.56173; 1.05: 0.4382; 1.06: 0.311; 1.07: 0.45833
| Median |  | 1.01: 1.2; 1.03: 0.42; 1.04: 0.56415; 1.05: 0.43565; 1.06: 0.31; 1.07: 0.46
| Std Dev. |  | 1.01: 0.094451; 1.03: 0.01169; 1.04: 0.0072198; 1.05: 0.0069273; 1.06: 0.004858; 1.07: 0.01169
| Rel.Std.Dev. |  | 1.01: 7.904%; 1.03: 2.772%; 1.04: 1.285%; 1.05: 1.581%; 1.06: 1.562%; 1.07: 2.551%
| PDM3 |  | 1.01: 172%; 1.03: -4.036%; 1.04: 27.84%; 1.05: -0.2731%; 1.06: -29.22%; 1.07: 4.309%
| Z-Score (Absolute) |  | 1.01: NA; 1.03: 0.55; 1.04: 4.14; 1.05: 0; 1.06: 4.26; 1.07: 0.67
Results from laboratories 23 & 24 were removed due to their 0.1ppm reading resolution.
| Analytical results for Fe in OREAS 503c (Certified Value 4.68 wt.%) | [27 empty] | Certified
Fe | Round | Replicate | Lab | Lab | Lab | Lab | Lab | Lab | Lab | Lab | Lab | Lab | Lab | Lab | Lab | Lab | Lab | Lab | Lab | Lab | Lab | Lab | Lab | Lab | Lab | Lab | Lab |  | 1
| No | No | 1.00 | 1.01 | 1.03 | 1.04 | 1.05 | 1.06 | 1.07 | 1.09 | 1.10 | 1.11 | 1.12 | 1.13 | 1.14 | 1.17 | 1.18 | 1.19 | 1.20 | 1.21 | 1.23 | 1.24 | 1.25 | 1.26 | 1.27 | 1.30 | 1.31 |  | wt.%
|  |  | INAA | AR*OES | AR*MS | AR*OES/MS | AR*OES/MS | AR*OES/MS | AR*OES/MS | AR*OES/MS | AR*MS | AR*OES/MS | AR*OES | AR*OES/MS | AR*OES | AR*OES | AR*OES/MS | AR*OES/MS | AR*OES/MS | AR*OES | AR*MS | AR*MS | AR*OES | AR*OES | AR*MS | AR*OES | AR*OES |  | 2
|  |  | 1.0g | 0.2g | 0.5g | 25g | 0.5g | 0.4g | 0.5g | 0.5g | 01g | 20g | 0.15g | 20g | 0.5g | 0.25g | 0.25g | 0.25g | 0.25g | 0.2g | 30g | 0.5g | 40g | 40g | 0.5g | 0.4g | 0.4g |  | 3
| 1 | 1 | 5.56 | 4.57 | 4.33 | 4.77 | 4.58 | 4.89 | 4.68 | 4.82 | 4.57 | 4.7709 | 4.58 | 4.67 | 4.601 | 4.314 | 4.61 | 4.63 | 5.44 | 5.2478 | 4.87 | 4.51 | 5.14 | 5.11 | 5.0525 | 4.57 | 5.31 |  | 1
| 1 | 2 | 5.31 | 4.64 | 4.4 | 4.91 | 4.57 | 4.7 | 4.65 | 4.91 | 4.64 | 4.8002 | 4.54 | 4.68 | 4.632 | 4.43 | 4.52 | 4.59 | 5.41 | 5.1701 | 4.82 | 4.4 | 5.12 | 4.97 | 4.9333 | 4.47 | 4.99 |  | 0
| 1 | 3 | 5.25 | 4.66 | 4.34 | 4.92 | 4.57 | 4.7 | 4.69 | 4.85 | 4.58 | 4.6384 | 4.59 | 4.68 | 4.57 | 4.525 | 4.64 | 4.49 | 5.42 | 5.2113 | 4.71 | 4.32 | 5.15 | 4.97 | 5.1001 | 4.47 | 5.15 |  | 16
| 1 | 4 | 5.29 | 4.55 | 4.35 | 4.94 | 4.51 | 4.75 | 4.7 | 4.83 | 4.63 | 4.7637 | 4.55 | 4.74 | 4.539 | 4.381 | 4.66 | 4.51 | 5.33 | 5.2093 | 4.92 | 4.53 | 5.14 | 5.05 | 4.8678 | 4.5 | 5.21 |  | 4.6838
| 1 | 5 | 5.28 | 4.74 | 4.38 | 4.87 | 4.52 | 4.95 | 4.69 | 4.92 | 4.62 | 4.8993 | 4.62 | 4.68 | 4.61 | 4.484 | 4.58 | 4.42 | 5.43 | 5.2877 | 4.74 | 4.45 | 5.15 | 5.03 | 4.6621 | 4.52 | 5.39 |  | 84
| 1 | 6 | 5.46 | 4.63 | 4.37 | 4.98 | 4.55 | 4.71 | 4.61 | 4.84 | 4.57 | 4.7757 | 4.7 | 4.7 | 4.672 | 4.684 | 4.53 | 4.49 | 5.4 | 5.2408 | 4.56 | 4.38 | 5.14 | 5 | 4.5627 | 4.63 | 5.31
|  | 7 | 1.00: 5.56
|  | 8 | 1.00: 5.6
|  | 9 | 1.00: 5.72
|  | 10 | 1.00: 5.58
|  | 11 | 1.00: 5.57
|  | 12 | 1.00: 5.33
|  | 13 | 1.00: 5.22
|  | 14 | 1.00: 5.36
|  | 15 | 1.00: 5.26
|  | 16 | 1.00: 5.21
|  | 17 | 1.00: 5.5
|  | 18 | 1.00: 5.33
|  | 19 | 1.00: 5.22
|  | 20 | 1.00: 5.31
| Mean |  | 5.396 | 4.6317 | 4.3617 | 4.8983 | 4.55 | 4.7833 | 4.67 | 4.8617 | 4.6017 | 4.7747 | 4.5967 | 4.6917 | 4.604 | 4.4697 | 4.59 | 4.5217 | 5.405 | 5.2278 | 4.77 | 4.4317 | 5.14 | 5.0217 | 4.8631 | 4.5267 | 5.2267
| Median |  | 5.33 | 4.635 | 4.36 | 4.915 | 4.56 | 4.73 | 4.685 | 4.845 | 4.6 | 4.7733 | 4.585 | 4.68 | 4.6055 | 4.457 | 4.595 | 4.5 | 5.415 | 5.2261 | 4.78 | 4.425 | 5.14 | 5.015 | 4.9005 | 4.51 | 5.26
| Std Dev. |  | 0.15649 | 0.067946 | 0.026394 | 0.072503 | 0.028983 | 0.10912 | 0.034059 | 0.042622 | 0.031885 | 0.083521 | 0.058195 | 0.025626 | 0.046549 | 0.12874 | 0.057271 | 0.076004 | 0.03937 | 0.040237 | 0.12931 | 0.080353 | 0.010954 | 0.053821 | 0.21338 | 0.062823 | 0.14334
| Rel.Std.Dev. |  | 2.9% | 1.467% | 0.6051% | 1.48% | 0.637% | 2.281% | 0.7293% | 0.8767% | 0.6929% | 1.749% | 1.266% | 0.5462% | 1.011% | 2.88% | 1.248% | 1.681% | 0.7284% | 0.7697% | 2.711% | 1.813% | 0.2131% | 1.072% | 4.388% | 1.388% | 2.742%
| PDM3 |  | 15.21% | -1.113% | -6.878% | 4.58% | -2.857% | 2.125% | -0.2946% | 3.797% | -1.754% | 1.941% | -1.86% | 0.168% | -1.704% | -4.572% | -2.003% | -3.462% | 15.4% | 11.62% | 1.84% | -5.383% | 9.74% | 7.214% | 3.828% | -3.355% | 11.59%
| Z-Score (Absolute) |  | NA | 0.21 | 1.37 | 0.94 | 0.56 | 0.44 | 0.05 | 0.78 | 0.34 | 0.4 | 0.36 | 0.05 | 0.33 | 0.91 | 0.39 | 0.69 | 3.12 | 2.35 | 0.38 | 1.07 | 1.98 | 1.47 | 0.78 | 0.66 | 2.35
| Analytical results for Ga in OREAS 503c (Certified Value 8.6 ppm) | [27 empty] | Certified
Ga | Round | Replicate | Lab | Lab | Lab | Lab | Lab | Lab | Lab | Lab | Lab | Lab | Lab | Lab | Lab | Lab | Lab | Lab | Lab | Lab | Lab | Lab | [6 empty] | 1
| No | No | 1.01 | 1.04 | 1.05 | 1.06 | 1.07 | 1.09 | 1.10 | 1.11 | 1.13 | 1.15 | 1.18 | 1.19 | 1.20 | 1.21 | 1.23 | 1.24 | 1.25 | 1.26 | 1.27 | 1.30 | [6 empty] | ppm
|  |  | AR*MS | AR*OES/MS | AR*OES/MS | AR*OES/MS | AR*OES/MS | AR*OES/MS | AR*MS | AR*OES/MS | AR*OES/MS | AR*MS | AR*OES/MS | AR*OES/MS | AR*OES/MS | AR*OES | AR*MS | AR*MS | AR*MS | AR*MS | AR*OES | AR*MS | [6 empty] | 2
|  |  | 0.2g | 25g | 0.5g | 0.4g | 0.5g | 0.5g | 01g | 20g | 20g | 0.5g | 0.25g | 0.25g | 0.25g | 0.2g | 30g | 0.5g | 40g | 40g | 0.5g | 0.4g | [6 empty] | 2
| 1 | 1 | 6 | 3.88 | 8.72 | 8.94 | 9.61 | 9.68 | 8.83 | 9.5905 | 9.02 | 6.4439 | 8.6 | 9.2 | 9.1 | 7.8414 | 7.86 | 7.96 | 8 | 8.3 | 5.4428 | 9 | [6 empty] | 1
| 1 | 2 | 6 | 4.77 | 8.73 | 9.06 | 9.56 | 9.69 | 8.95 | 9.5972 | 9.56 | 6.4055 | 8.8 | 9.3 | 9.6 | 6.5586 | 8.32 | 7.84 | 8.2 | 8.1 | 5.8613 | 8.8 | [6 empty] | 26
| 1 | 3 | 5.9 | 4.22 | 8.71 | 8.7 | 9.75 | 9.61 | 8.74 | 9.6267 | 9.37 | 6.3969 | 9 | 9.2 | 9.3 | 7.5641 | 7.11 | 7.59 | 8.2 | 8.1 | 5.2126 | 8.5 | [6 empty] | 16
| 1 | 4 | 6.1 | 4.94 | 8.76 | 8.6 | 9.83 | 9.38 | 9 | 9.5867 | 9.31 | 6.3741 | 9 | 9.1 | 9.5 | 7.5334 | 7.55 | 8.03 | 7.8 | 7.8 | 3.5192 | 8.9 | [6 empty] | 8.5987
| 1 | 5 | 6.3 | 4.66 | 8.59 | 8.76 | 9.96 | 9.48 | 8.93 | 9.6428 | 9.36 | 6.3975 | 8.8 | 8.9 | 9.2 | 7.4969 | 6.99 | 7.79 | 7.8 | 8.6 | 4.8288 | 9 | [6 empty] | 85
| 1 | 6 | 6.3 | 4.43 | 8.62 | 8.53 | 9.7 | 9.78 | 8.67 | 9.5493 | 9.65 | 6.3901 | 9.1 | 8.8 | 9.4 | 7.1113 | 6.81 | 7.72 | 7.8 | 8.7 | 4.3022 | 8.8
| Mean |  | 6.1 | 4.4833 | 8.6883 | 8.765 | 9.735 | 9.6033 | 8.8533 | 9.5989 | 9.3783 | 6.4013 | 8.8833 | 9.0833 | 9.35 | 7.3509 | 7.44 | 7.8217 | 7.9667 | 8.2667 | 4.8611 | 8.8333
| Median |  | 6.05 | 4.545 | 8.715 | 8.73 | 9.725 | 9.645 | 8.88 | 9.5938 | 9.365 | 6.3972 | 8.9 | 9.15 | 9.35 | 7.5151 | 7.33 | 7.815 | 7.9 | 8.2 | 5.0207 | 8.85
| Std Dev. |  | 0.16733 | 0.38939 | 0.067355 | 0.20216 | 0.14653 | 0.14814 | 0.12941 | 0.032837 | 0.21922 | 0.023373 | 0.18348 | 0.19408 | 0.18708 | 0.45295 | 0.57813 | 0.15993 | 0.19664 | 0.33862 | 0.84574 | 0.18619
| Rel.Std.Dev. |  | 2.743% | 8.685% | 0.7752% | 2.306% | 1.505% | 1.543% | 1.462% | 0.3421% | 2.337% | 0.3651% | 2.065% | 2.137% | 2.001% | 6.162% | 7.771% | 2.045% | 2.468% | 4.096% | 17.4% | 2.108%
| PDM3 |  | -29.06% | -47.86% | 1.042% | 1.934% | 13.21% | 11.68% | 2.961% | 11.63% | 9.067% | -25.55% | 3.31% | 5.636% | 8.737% | -14.51% | -13.48% | -9.037% | -7.35% | -3.861% | -43.47% | 2.729%
| Z-Score (Absolute) |  | 2.17 | 3.51 | 0.03 | 0.03 | 0.83 | 0.72 | 0.1 | 0.72 | 0.54 | 1.92 | 0.13 | 0.29 | 0.52 | 1.14 | 1.06 | 0.75 | 0.63 | 0.38 | 3.19 | 0.09
Results from laboratories 3, 12 and 14 were removed due to their 1ppm reading resolution.
| Analytical results for Gd in OREAS 503c (Certified Value 3.64 ppm) | [27 empty] | Certified
Gd | Round | Replicate | 1.00: Lab; 1.01: Lab; 1.03: Lab; 1.04: Lab; 1.05: Lab; 1.06: Lab; 1.07: Lab |  | 1
| No | No | 1.00: 1.04; 1.01: 1.11; 1.03: 1.15; 1.04: 1.23; 1.05: 1.24; 1.06: 1.25; 1.07: 1.30 |  | ppm
|  |  | 1.00: AR*OES/MS; 1.01: AR*OES/MS; 1.03: AR*MS; 1.04: AR*MS; 1.05: AR*MS; 1.06: AR*MS; 1.07: AR*MS |  | 2
|  |  | 1.00: 25g; 1.01: 20g; 1.03: 0.5g; 1.04: 30g; 1.05: 0.5g; 1.06: 40g; 1.07: 0.4g |  | 3
| 1 | 1 | 1.00: 4.03; 1.01: 3.6155; 1.03: 3.2335; 1.04: 4.2; 1.05: 3.7; 1.06: 3.18; 1.07: 3.81 |  | 1
| 1 | 2 | 1.00: 4.1; 1.01: 3.6794; 1.03: 3.2128; 1.04: 4.2; 1.05: 3.6; 1.06: 3.19; 1.07: 3.7 |  | 27
| 1 | 3 | 1.00: 3.92; 1.01: 3.5736; 1.03: 3.2048; 1.04: 3.9; 1.05: 3.6; 1.06: 3.21; 1.07: 3.73 |  | 16
| 1 | 4 | 1.00: 3.93; 1.01: 3.5565; 1.03: 3.2332; 1.04: 4.1; 1.05: 3.7; 1.06: 3.15; 1.07: 3.62 |  | 3.6408
| 1 | 5 | 1.00: 4.03; 1.01: 3.7196; 1.03: 3.2594; 1.04: 4.1; 1.05: 3.7; 1.06: 3.37; 1.07: 3.67 |  | 86
| 1 | 6 | 1.00: 4.08; 1.01: 3.6418; 1.03: 3.2537; 1.04: 4; 1.05: 3.5; 1.06: 3.16; 1.07: 3.74
| Mean |  | 1.00: 4.015; 1.01: 3.6311; 1.03: 3.2329; 1.04: 4.0833; 1.05: 3.6333; 1.06: 3.21; 1.07: 3.7117
| Median |  | 1.00: 4.03; 1.01: 3.6287; 1.03: 3.2334; 1.04: 4.1; 1.05: 3.65; 1.06: 3.185; 1.07: 3.715
| Std Dev. |  | 1.00: 0.075033; 1.01: 0.062283; 1.03: 0.021582; 1.04: 0.1169; 1.05: 0.08165; 1.06: 0.08124; 1.07: 0.064936
| Rel.Std.Dev. |  | 1.00: 1.869%; 1.01: 1.715%; 1.03: 0.6676%; 1.04: 2.863%; 1.05: 2.247%; 1.06: 2.531%; 1.07: 1.75%
| PDM3 |  | 1.00: 10.28%; 1.01: -0.2658%; 1.03: -11.2%; 1.04: 12.16%; 1.05: -0.204%; 1.06: -11.83%; 1.07: 1.948%
| Z-Score (Absolute) |  | 1.00: 0.67; 1.01: 0; 1.03: 0.71; 1.04: 0.8; 1.05: 0; 1.06: 0.75; 1.07: 0.14
| Analytical results for Ge in OREAS 503c (Indicative Value 0.17 ppm) | [27 empty] | Indicative
Ge | Round | Replicate | 1.00: Lab; 1.01: Lab; 1.03: Lab; 1.04: Lab; 1.05: Lab; 1.06: Lab; 1.07: Lab |  | 1
| No | No | 1.00: 1.05; 1.01: 1.06; 1.03: 1.07; 1.04: 1.09; 1.05: 1.12; 1.06: 1.13; 1.07: 1.23 |  | ppm
|  |  | 1.00: AR*OES/MS; 1.01: AR*OES/MS; 1.03: AR*OES/MS; 1.04: AR*OES/MS; 1.05: AR*OES; 1.06: AR*OES/MS; 1.07: AR*MS |  | 2
|  |  | 1.00: 0.5g; 1.01: 0.4g; 1.03: 0.5g; 1.04: 0.5g; 1.05: 0.15g; 1.06: 20g; 1.07: 30g |  | 2
| 1 | 1 | 1.00: 0.19; 1.01: 0.18; 1.03: 0.17; 1.04: 0.17; 1.05: < 10; 1.06: < 0.1; 1.07: < 0.1 |  | 1
| 1 | 2 | 1.00: 0.17; 1.01: 0.18; 1.03: 0.17; 1.04: 0.17; 1.05: < 10; 1.06: < 0.1; 1.07: < 0.1 |  | 28
| 1 | 3 | 1.00: 0.18; 1.01: 0.17; 1.03: 0.16; 1.04: 0.16; 1.05: < 10; 1.06: < 0.1; 1.07: < 0.1 |  | 16
| 1 | 4 | 1.00: 0.18; 1.01: 0.18; 1.03: 0.17; 1.04: 0.15; 1.05: < 10; 1.06: < 0.1; 1.07: < 0.1 |  | 0.17333
| 1 | 5 | 1.00: 0.17; 1.01: 0.18; 1.03: 0.18; 1.04: 0.17; 1.05: < 10; 1.06: < 0.1; 1.07: < 0.1 |  | 43
| 1 | 6 | 1.00: 0.18; 1.01: 0.2; 1.03: 0.18; 1.04: 0.15; 1.05: < 10; 1.06: < 0.1; 1.07: < 0.1
| Mean |  | 1.00: 0.17833; 1.01: 0.18167; 1.03: 0.17167; 1.04: 0.16167
| Median |  | 1.00: 0.18; 1.01: 0.18; 1.03: 0.17; 1.04: 0.165
| Std Dev. |  | 1.00: 0.0075277; 1.01: 0.0098319; 1.03: 0.0075277; 1.04: 0.0098319
| Rel.Std.Dev. |  | 1.00: 4.221%; 1.01: 5.412%; 1.03: 4.385%; 1.04: 6.082%
| PDM3 |  | 1.00: 2.885%; 1.01: 4.808%; 1.03: -0.9615%; 1.04: -6.731%
| Z-Score (Absolute) |  | 1.00: 0.45; 1.01: 0.67; 1.03: 0; 1.04: 0.67; 1.05: 325.58; 1.06: 8.2; 1.07: 8.2
Results from laboratories 18-20 and 24 were removed due to their 0.1ppm reading resolution.
| Analytical results for Hf in OREAS 503c (Certified Value 0.4 ppm) | [27 empty] | Certified
Hf | Round | Replicate | Lab | Lab | Lab | Lab | Lab | Lab | Lab | Lab | Lab | Lab | Lab | Lab | Lab | Lab | Lab | [11 empty] | 1
| No | No | 1.00 | 1.04 | 1.05 | 1.06 | 1.07 | 1.09 | 1.10 | 1.11 | 1.13 | 1.15 | 1.18 | 1.19 | 1.20 | 1.25 | 1.30 | [11 empty] | ppm
|  |  | INAA | AR*OES/MS | AR*OES/MS | AR*OES/MS | AR*OES/MS | AR*OES/MS | AR*MS | AR*OES/MS | AR*OES/MS | AR*MS | AR*OES/MS | AR*OES/MS | AR*OES/MS | AR*MS | AR*MS | [11 empty] | 2
|  |  | 1.0g | 25g | 0.5g | 0.4g | 0.5g | 0.5g | 01g | 20g | 20g | 0.5g | 0.25g | 0.25g | 0.25g | 40g | 0.4g | [11 empty] | 2
| 1 | 1 | 6 | 0.38 | 0.33 | 0.43 | 0.36 | 0.42 | 0.38 | 0.55405 | 0.33 | 0.40185 | 0.48 | 0.33 | 0.44 | < 0.2 | 0.47 | [11 empty] | 1
| 1 | 2 | 5 | 0.37 | 0.35 | 0.42 | 0.39 | 0.39 | 0.4 | 0.53936 | 0.38 | 0.40832 | 0.37 | 0.33 | 0.45 | < 0.2 | 0.47 | [11 empty] | 12
| 1 | 3 | 5 | 0.37 | 0.35 | 0.41 | 0.39 | 0.39 | 0.39 | 0.50437 | 0.39 | 0.39952 | 0.41 | 0.33 | 0.43 | < 0.2 | 0.45 | [11 empty] | 16
| 1 | 4 | 6 | 0.39 | 0.33 | 0.41 | 0.4 | 0.38 | 0.42 | 0.5551 | 0.39 | 0.39882 | 0.39 | 0.31 | 0.42 | < 0.2 | 0.44 | [11 empty] | 0.39643
| 1 | 5 | 5 | 0.38 | 0.35 | 0.39 | 0.37 | 0.39 | 0.39 | 0.55845 | 0.42 | 0.40248 | 0.45 | 0.33 | 0.43 | < 0.2 | 0.48 | [11 empty] | 87
| 1 | 6 | 6 | 0.4 | 0.36 | 0.45 | 0.38 | 0.4 | 0.38 | 0.51457 | 0.39 | 0.39819 | 0.43 | 0.32 | 0.45 | < 0.2 | 0.47
|  | 7 | 1.00: 6
|  | 8 | 1.00: 6
|  | 9 | 1.00: 6
|  | 10 | 1.00: 5
|  | 11 | 1.00: 6
|  | 12 | 1.00: 5
|  | 13 | 1.00: 6
|  | 14 | 1.00: 5
|  | 15 | 1.00: 5
|  | 16 | 1.00: 4
|  | 17 | 1.00: 6
|  | 18 | 1.00: 6
|  | 19 | 1.00: 5
|  | 20 | 1.00: 5
| Mean |  | 1.00: 5.45; 1.01: 0.38167; 1.03: 0.345; 1.04: 0.41833; 1.05: 0.38167; 1.06: 0.395; 1.07: 0.39333; 1.09: 0.53765; 1.10: 0.38333; 1.11: 0.40153; 1.12: 0.42167; 1.13: 0.325; 1.14: 0.43667; 1.18: 0.46333
| Median |  | 1.00: 5.5; 1.01: 0.38; 1.03: 0.35; 1.04: 0.415; 1.05: 0.385; 1.06: 0.39; 1.07: 0.39; 1.09: 0.5467; 1.10: 0.39; 1.11: 0.40069; 1.12: 0.42; 1.13: 0.33; 1.14: 0.435; 1.18: 0.47
| Std Dev. |  | 1.00: 0.60481; 1.01: 0.01169; 1.03: 0.012247; 1.04: 0.020412; 1.05: 0.01472; 1.06: 0.013784; 1.07: 0.015055; 1.09: 0.023017; 1.10: 0.029439; 1.11: 0.0037323; 1.12: 0.040208; 1.13: 0.0083666; 1.14: 0.012111; 1.18: 0.015055
| Rel.Std.Dev. |  | 1.00: 11.1%; 1.01: 3.063%; 1.03: 3.55%; 1.04: 4.879%; 1.05: 3.857%; 1.06: 3.49%; 1.07: 3.828%; 1.09: 4.281%; 1.10: 7.68%; 1.11: 0.9295%; 1.12: 9.535%; 1.13: 2.574%; 1.14: 2.773%; 1.18: 3.249%
| PDM3 |  | 1.00: 1275%; 1.01: -3.725%; 1.03: -12.97%; 1.04: 5.524%; 1.05: -3.725%; 1.06: -0.3615%; 1.07: -0.7819%; 1.09: 35.62%; 1.10: -3.304%; 1.11: 1.286%; 1.12: 6.365%; 1.13: -18.02%; 1.14: 10.15%; 1.18: 16.88%
| Z-Score (Absolute) |  | NA | 0.33 | 1.28 | 0.63 | 0.33 | 0.02 | 0.02 | 3.75 | 0.28 | 0.19 | 0.72 | 1.81 | 1.11 | 7.68 | 1.81
Results from laboratories 1, 23 and 24 were removed due to their 0.1ppm reading resolution.
| Analytical results for Hg in OREAS 503c (Indicative Value 0.033 ppm) | [27 empty] | Indicative
Hg | Round | Replicate | Lab | Lab | Lab | Lab | Lab | Lab | Lab | Lab | Lab | Lab | Lab | Lab | Lab | Lab | Lab | Lab | Lab | Lab | Lab | [7 empty] | 1
| No | No | 1.00 | 1.03 | 1.05 | 1.06 | 1.07 | 1.09 | 1.10 | 1.11 | 1.12 | 1.14 | 1.17 | 1.18 | 1.20 | 1.21 | 1.23 | 1.24 | 1.25 | 1.26 | 1.27 | [7 empty] | ppm
|  |  | INAA | AR*MS | AR*OES/MS | AR*OES/MS | AR*OES/MS | AR*OES/MS | AR*MS | AR*OES/MS | AR*OES | AR*OES | AR*OES | AR*OES/MS | AR*OES/MS | AR*OES | AR*MS | AR*MS | AR*MS | AR*MS | AR*MS | [7 empty] | 3
|  |  | 1.0g | 0.5g | 0.5g | 0.4g | 0.5g | 0.5g | 01g | 20g | 0.15g | 0.5g | 0.25g | 0.25g | 0.25g | 0.2g | 30g | 0.5g | 40g | 40g | 0.5g | [7 empty] | 3
| 1 | 1 | < 1 | 0.03 | 0.04 | 0.04 | 0.05 | 0.04 | < 0.1 | 0.03999 | < 1 | < 5 | < 1 | < 0.01 | 0.02 | < 2 | 0.03 | 0.01 | 0.02 | < 0.5 | < 5 | [7 empty] | 1
| 1 | 2 | < 1 | 0.03 | 0.03 | 0.03 | 0.05 | 0.03 | < 0.1 | 0.030642 | < 1 | < 5 | < 1 | < 0.01 | 0.01 | < 2 | 0.04 | 0.02 | 0.03 | < 0.5 | < 5 | [7 empty] | 32
| 1 | 3 | < 1 | 0.03 | 0.03 | 0.04 | 0.04 | 0.04 | < 0.1 | 0.030421 | < 1 | < 5 | < 1 | < 0.01 | 0.01 | < 2 | 0.05 | 0.02 | 0.02 | < 0.5 | < 5 | [7 empty] | 16
| 1 | 4 | < 1 | 0.03 | 0.04 | 0.02 | 0.05 | 0.03 | < 0.1 | 0.034839 | < 1 | < 5 | < 1 | < 0.01 | 0.01 | < 2 | 0.04 | 0.02 | 0.01 | < 0.5 | < 5 | [7 empty] | 0.032628
| 1 | 5 | < 1 | 0.04 | 0.03 | 0.04 | 0.05 | 0.04 | < 0.1 | 0.03869 | < 1 | < 5 | < 1 | < 0.01 | 0.02 | < 2 | 0.04 | 0.02 | 0.03 | < 0.5 | < 5 | [7 empty] | 44
| 1 | 6 | < 1 | 0.03 | 0.03 | 0.02 | 0.04 | 0.04 | < 0.1 | 0.027349 | < 1 | < 5 | < 1 | < 0.01 | < 0.01 | < 2 | 0.04 | 0.02 | 0.02 | < 0.5 | < 5
|  | 7 | 1.00: < 1
|  | 8 | 1.00: < 1
|  | 9 | 1.00: < 1
|  | 10 | 1.00: < 1
|  | 11 | 1.00: < 1
|  | 12 | 1.00: < 1
|  | 13 | 1.00: < 1
|  | 14 | 1.00: < 1
|  | 15 | 1.00: < 1
|  | 16 | 1.00: < 1
|  | 17 | 1.00: < 1
|  | 18 | 1.00: < 1
|  | 19 | 1.00: < 1
|  | 20 | 1.00: < 1
| Mean |  | 1.01: 0.031667; 1.03: 0.033333; 1.04: 0.031667; 1.05: 0.046667; 1.06: 0.036667; 1.09: 0.033655; 1.14: 0.014; 1.18: 0.04; 1.19: 0.018333; 1.20: 0.021667
| Median |  | 1.01: 0.03; 1.03: 0.03; 1.04: 0.035; 1.05: 0.05; 1.06: 0.04; 1.09: 0.032741; 1.14: 0.01; 1.18: 0.04; 1.19: 0.02; 1.20: 0.02
| Std Dev. |  | 1.01: 0.0040825; 1.03: 0.005164; 1.04: 0.0098319; 1.05: 0.005164; 1.06: 0.005164; 1.09: 0.0050239; 1.14: 0.0054772; 1.18: 0.0063246; 1.19: 0.0040825; 1.20: 0.0075277
| Rel.Std.Dev. |  | 1.01: 12.89%; 1.03: 15.49%; 1.04: 31.05%; 1.05: 11.07%; 1.06: 14.08%; 1.09: 14.93%; 1.14: 39.12%; 1.18: 15.81%; 1.19: 22.27%; 1.20: 34.74%
| PDM3 |  | 1.01: -2.947%; 1.03: 2.161%; 1.04: -2.947%; 1.05: 43.02%; 1.06: 12.38%; 1.09: 3.147%; 1.14: -57.09%; 1.18: 22.59%; 1.19: -43.81%; 1.20: -33.6%
| Z-Score (Absolute) |  | NA | 0.25 | 0.18 | 0.25 | 0.31 | 0.06 | 0.43 | 0.17 | 16.98 | 90.54 | 16.98 | 1.23 | 0.95 | 35.37 | 0.06 | 0.74 | 0.61 | 7.79 | 90.54
| Analytical results for Ho in OREAS 503c (Certified Value 0.58 ppm) | [27 empty] | Certified
Ho | Round | Replicate | 1.00: Lab; 1.01: Lab; 1.03: Lab; 1.04: Lab; 1.05: Lab |  | 1
| No | No | 1.00: 1.04; 1.01: 1.11; 1.03: 1.15; 1.04: 1.25; 1.05: 1.30 |  | ppm
|  |  | 1.00: AR*OES/MS; 1.01: AR*OES/MS; 1.03: AR*MS; 1.04: AR*MS; 1.05: AR*MS |  | 2
|  |  | 1.00: 25g; 1.01: 20g; 1.03: 0.5g; 1.04: 40g; 1.05: 0.4g |  | 2
| 1 | 1 | 1.00: 0.61; 1.01: 0.69141; 1.03: 0.4719; 1.04: 0.53; 1.05: 0.61 |  | 1
| 1 | 2 | 1.00: 0.64; 1.01: 0.67675; 1.03: 0.4691; 1.04: 0.525; 1.05: 0.57 |  | 13
| 1 | 3 | 1.00: 0.61; 1.01: 0.68299; 1.03: 0.4642; 1.04: 0.53; 1.05: 0.59 |  | 16
| 1 | 4 | 1.00: 0.63; 1.01: 0.68551; 1.03: 0.4547; 1.04: 0.515; 1.05: 0.58 |  | 0.57747
| 1 | 5 | 1.00: 0.63; 1.01: 0.70267; 1.03: 0.4485; 1.04: 0.52; 1.05: 0.58 |  | 88
| 1 | 6 | 1.00: 0.63; 1.01: 0.69737; 1.03: 0.4641; 1.04: 0.515; 1.05: 0.6
| Mean |  | 1.00: 0.625; 1.01: 0.68945; 1.03: 0.46208; 1.04: 0.5225; 1.05: 0.58833
| Median |  | 1.00: 0.63; 1.01: 0.68846; 1.03: 0.46415; 1.04: 0.5225; 1.05: 0.585
| Std Dev. |  | 1.00: 0.012247; 1.01: 0.0095904; 1.03: 0.0088676; 1.04: 0.006892; 1.05: 0.01472
| Rel.Std.Dev. |  | 1.00: 1.96%; 1.01: 1.391%; 1.03: 1.919%; 1.04: 1.319%; 1.05: 2.502%
| PDM3 |  | 1.00: 8.23%; 1.01: 19.39%; 1.03: -19.98%; 1.04: -9.52%; 1.05: 1.881%
| Z-Score (Absolute) |  | 1.00: 0.38; 1.01: 1.04; 1.03: 1.29; 1.04: 0.67; 1.05: 0
Results from labs 23 and 24 were removed due to their 0.1ppm reading resolution.
| Analytical results for In in OREAS 503c (Certified Value 0.055 ppm) | [27 empty] | Certified
In | Round | Replicate | 1.00: Lab; 1.01: Lab; 1.03: Lab; 1.04: Lab; 1.05: Lab; 1.06: Lab; 1.07: Lab; 1.09: Lab; 1.10: Lab |  | 1
| No | No | 1.00: 1.04; 1.01: 1.05; 1.03: 1.06; 1.04: 1.07; 1.05: 1.09; 1.06: 1.11; 1.07: 1.12; 1.09: 1.14; 1.10: 1.15 |  | ppm
|  |  | 1.00: AR*OES/MS; 1.01: AR*OES/MS; 1.03: AR*OES/MS; 1.04: AR*OES/MS; 1.05: AR*OES/MS; 1.06: AR*OES/MS; 1.07: AR*OES; 1.09: AR*OES; 1.10: AR*MS |  | 3
|  |  | 1.00: 25g; 1.01: 0.5g; 1.03: 0.4g; 1.04: 0.5g; 1.05: 0.5g; 1.06: 20g; 1.07: 0.15g; 1.09: 0.5g; 1.10: 0.5g |  | 3
| 1 | 1 | 1.00: 0.055; 1.01: 0.052; 1.03: 0.061; 1.04: 0.052; 1.05: 0.058; 1.06: 0.061305; 1.07: < 10; 1.09: < 5; 1.10: 0.0509 |  | 1
| 1 | 2 | 1.00: 0.058; 1.01: 0.052; 1.03: 0.055; 1.04: 0.054; 1.05: 0.058; 1.06: 0.068083; 1.07: < 10; 1.09: < 5; 1.10: 0.0523 |  | 14
| 1 | 3 | 1.00: 0.056; 1.01: 0.05; 1.03: 0.054; 1.04: 0.051; 1.05: 0.057; 1.06: 0.05517; 1.07: < 10; 1.09: < 5; 1.10: 0.0502 |  | 16
| 1 | 4 | 1.00: 0.058; 1.01: 0.052; 1.03: 0.057; 1.04: 0.052; 1.05: 0.057; 1.06: 0.059266; 1.07: < 10; 1.09: < 5; 1.10: 0.0489 |  | 0.055457
| 1 | 5 | 1.00: 0.053; 1.01: 0.054; 1.03: 0.063; 1.04: 0.055; 1.05: 0.055; 1.06: 0.066575; 1.07: < 10; 1.09: < 5; 1.10: 0.0481 |  | 89
| 1 | 6 | 1.00: 0.061; 1.01: 0.054; 1.03: 0.052; 1.04: 0.051; 1.05: 0.06; 1.06: 0.073039; 1.07: < 10; 1.09: < 5; 1.10: 0.0493
| Mean |  | 1.00: 0.056833; 1.01: 0.052333; 1.03: 0.057; 1.04: 0.0525; 1.05: 0.0575; 1.06: 0.063907; 1.10: 0.04995
| Median |  | 1.00: 0.057; 1.01: 0.052; 1.03: 0.056; 1.04: 0.052; 1.05: 0.0575; 1.06: 0.06394; 1.10: 0.04975
| Std Dev. |  | 1.00: 0.0027869; 1.01: 0.0015055; 1.03: 0.0042426; 1.04: 0.0016432; 1.05: 0.0016432; 1.06: 0.0065206; 1.10: 0.0015123
| Rel.Std.Dev. |  | 1.00: 4.904%; 1.01: 2.877%; 1.03: 7.443%; 1.04: 3.13%; 1.05: 2.858%; 1.06: 10.2%; 1.10: 3.028%
| PDM3 |  | 1.00: 2.482%; 1.01: -5.632%; 1.03: 2.783%; 1.04: -5.331%; 1.05: 3.685%; 1.06: 15.24%; 1.10: -9.93%
| Z-Score (Absolute) |  | 1.00: 0.02; 1.01: 0.67; 1.03: 0; 1.04: 0.65; 1.05: 0.07; 1.06: 1; 1.07: 714.24; 1.09: 353; 1.10: 1.02
Results from laboratories 10, 13, 18-20, 23-25 and 30 were removed due to their 0.01ppm reading resolution.
| Analytical results for K in OREAS 503c (Certified Value 1.01 wt.%) | [27 empty] | Certified
K | Round | Replicate | Lab | Lab | Lab | Lab | Lab | Lab | Lab | Lab | Lab | Lab | Lab | Lab | Lab | Lab | Lab | Lab | Lab | Lab | Lab | Lab | Lab | Lab | Lab | Lab |  |  | 1
| No | No | 1.01 | 1.03 | 1.04 | 1.05 | 1.06 | 1.07 | 1.09 | 1.10 | 1.11 | 1.12 | 1.13 | 1.14 | 1.17 | 1.18 | 1.19 | 1.20 | 1.21 | 1.23 | 1.24 | 1.25 | 1.26 | 1.27 | 1.30 | 1.31 |  |  | wt.%
|  |  | AR*OES | AR*MS | AR*OES/MS | AR*OES/MS | AR*OES/MS | AR*OES/MS | AR*OES/MS | AR*MS | AR*OES/MS | AR*OES | AR*OES/MS | AR*OES | AR*OES | AR*OES/MS | AR*OES/MS | AR*OES/MS | AR*OES | AR*MS | AR*MS | AR*OES | AR*OES | AR*OES | AR*OES | AR*OES |  |  | 2
|  |  | 0.2g | 0.5g | 25g | 0.5g | 0.4g | 0.5g | 0.5g | 01g | 20g | 0.15g | 20g | 0.5g | 0.25g | 0.25g | 0.25g | 0.25g | 0.2g | 30g | 0.5g | 40g | 40g | 0.5g | 0.4g | 0.4g |  |  | 3
| 1 | 1 | 0.92 | 1.01 | 1 | 1.01 | 1.05 | 1.02 | 1.09 | 0.9114 | 1.0557 | 1.12 | 0.986 | 1.041 | 1.04 | 1.01 | 1.05 | 0.98 | 1.0274 | 1.4 | 0.93 | 1 | 1.03 | 1.0205 | 0.983 | 1.27 |  |  | 1
| 1 | 2 | 0.95 | 1.03 | 1.05 | 1.02 | 1.03 | 1.02 | 1.11 | 0.9346 | 1.0185 | 1.1 | 0.99 | 1.056 | 1.079 | 1.04 | 1 | 0.97 | 1.0141 | 1.41 | 0.92 | 0.99 | 1.03 | 0.97966 | 0.963 | 1.19 |  |  | 0
| 1 | 3 | 0.95 | 1.01 | 1.05 | 1.01 | 1.01 | 1.02 | 1.09 | 0.9445 | 1.0205 | 1.11 | 0.99 | 1.041 | 1.085 | 1.05 | 1.03 | 0.98 | 1.0244 | 1.34 | 0.88 | 1 | 1.06 | 0.98906 | 0.939 | 1.23 |  |  | 16
| 1 | 4 | 0.93 | 1.03 | 1.06 | 1.01 | 1.02 | 1.02 | 1.09 | 0.9562 | 1.0025 | 1.11 | 0.999 | 1.035 | 1.062 | 1.02 | 0.98 | 0.95 | 1.03 | 1.43 | 0.94 | 1 | 1.07 | 0.91887 | 0.94 | 1.26 |  |  | 1.0127
| 1 | 5 | 0.96 | 1.03 | 1.04 | 0.99 | 1.07 | 1.02 | 1.1 | 0.9351 | 1.0357 | 1.13 | 0.998 | 1.05 | 1.088 | 1.01 | 1.04 | 0.93 | 1.0312 | 1.36 | 0.91 | 1.01 | 1.08 | 0.91017 | 0.938 | 1.3 |  |  | 90
| 1 | 6 | 0.95 | 1.03 | 1.05 | 1 | 1.02 | 1.01 | 1.1 | 0.9133 | 1.0667 | 1.14 | 0.967 | 1.068 | 1.131 | 1.01 | 0.98 | 0.95 | 1.0241 | 1.32 | 0.91 | 1.01 | 1.05 | 0.93955 | 0.964 | 1.28
| Mean |  | 0.94333 | 1.0233 | 1.0417 | 1.0067 | 1.0333 | 1.0183 | 1.0967 | 0.93252 | 1.0333 | 1.1183 | 0.98833 | 1.0485 | 1.0808 | 1.0233 | 1.0133 | 0.96 | 1.0252 | 1.3767 | 0.915 | 1.0017 | 1.0533 | 0.95964 | 0.9545 | 1.255
| Median |  | 0.95 | 1.03 | 1.05 | 1.01 | 1.025 | 1.02 | 1.095 | 0.93485 | 1.0281 | 1.115 | 0.99 | 1.0455 | 1.082 | 1.015 | 1.015 | 0.96 | 1.0259 | 1.38 | 0.915 | 1 | 1.055 | 0.95961 | 0.9515 | 1.265
| Std Dev. |  | 0.015055 | 0.010328 | 0.02137 | 0.010328 | 0.022509 | 0.0040825 | 0.008165 | 0.017497 | 0.024296 | 0.01472 | 0.011605 | 0.012112 | 0.030367 | 0.017512 | 0.030768 | 0.02 | 0.0061479 | 0.043205 | 0.020736 | 0.0075277 | 0.020656 | 0.043556 | 0.018426 | 0.03937
| Rel.Std.Dev. |  | 1.596% | 1.009% | 2.051% | 1.026% | 2.178% | 0.4009% | 0.7445% | 1.876% | 2.351% | 1.316% | 1.174% | 1.155% | 2.81% | 1.711% | 3.036% | 2.083% | 0.5997% | 3.138% | 2.266% | 0.7515% | 1.961% | 4.539% | 1.93% | 3.137%
| PDM3 |  | -6.85% | 1.05% | 2.86% | -0.5962% | 2.037% | 0.5559% | 8.291% | -7.918% | 2.032% | 10.43% | -2.406% | 3.535% | 6.727% | 1.05% | 0.06214% | -5.204% | 1.235% | 35.94% | -9.648% | -1.09% | 4.012% | -5.24% | -5.747% | 23.93%
| Z-Score (Absolute) |  | 1.66 | 0 | 0.38 | 0.35 | 0.21 | 0.1 | 1.52 | 1.88 | 0.21 | 1.97 | 0.73 | 0.52 | 1.19 | 0 | 0.21 | 1.31 | 0.04 | 7.33 | 2.25 | 0.45 | 0.62 | 1.32 | 1.43 | 4.81
| Analytical results for La in OREAS 503c (Certified Value 28.1 ppm) | [27 empty] | Certified
La | Round | Replicate | Lab | Lab | Lab | Lab | Lab | Lab | Lab | Lab | Lab | Lab | Lab | Lab | Lab | Lab | Lab | Lab | Lab | Lab | Lab | Lab | Lab | Lab | Lab | Lab |  |  | 1
| No | No | 1.00 | 1.01 | 1.03 | 1.04 | 1.05 | 1.06 | 1.07 | 1.09 | 1.10 | 1.11 | 1.12 | 1.13 | 1.14 | 1.15 | 1.17 | 1.18 | 1.19 | 1.20 | 1.21 | 1.23 | 1.24 | 1.25 | 1.30 | 1.31 |  |  | ppm
|  |  | INAA | AR*OES | AR*MS | AR*OES/MS | AR*OES/MS | AR*OES/MS | AR*OES/MS | AR*OES/MS | AR*MS | AR*OES/MS | AR*OES | AR*OES/MS | AR*OES | AR*MS | AR*OES | AR*OES/MS | AR*OES/MS | AR*OES/MS | AR*OES | AR*MS | AR*MS | AR*MS | AR*MS | AR*OES |  |  | 1
|  |  | 1.0g | 0.2g | 0.5g | 25g | 0.5g | 0.4g | 0.5g | 0.5g | 01g | 20g | 0.15g | 20g | 0.5g | 0.5g | 0.25g | 0.25g | 0.25g | 0.25g | 0.2g | 30g | 0.5g | 40g | 0.4g | 0.4g |  |  | 2
| 1 | 1 | 31.1 | 27 | 28 | 31.3 | 29.5 | 31.5 | 27 | 31.6 | 26.014 | 28.8894 | 29 | 27.5 | 27 | 23.459 | 33.39 | 26.9 | 27.7 | 26.1 | 29.2248 | 28.7 | 25.7 | 26.2 | 26.3 | 32.5 |  |  | 1
| 1 | 2 | 30 | 28 | 28 | 30.9 | 30 | 30.5 | 26.7 | 31.6 | 26.902 | 29.8648 | 29 | 27.4 | 28 | 23.529 | 33.74 | 28 | 27.7 | 26.5 | 29.1112 | 28.9 | 25.1 | 27.3 | 25.6 | 31.2 |  |  | 15
| 1 | 3 | 28.8 | 27 | 28 | 29.9 | 30 | 29.7 | 27 | 31.9 | 26.474 | 28.9881 | 30 | 27 | 27 | 23.81 | 35.45 | 28.5 | 28.6 | 25.4 | 29.4294 | 28 | 24.9 | 27 | 25.6 | 32 |  |  | 16
| 1 | 4 | 29.8 | 27 | 31 | 30.7 | 29.2 | 29.4 | 26.6 | 30.4 | 26.94 | 29.4898 | 29 | 27.9 | 27 | 23.758 | 33.43 | 28.1 | 27.3 | 25.9 | 29.4815 | 28.9 | 25.3 | 26.7 | 24.8 | 33.2 |  |  | 28.1147
| 1 | 5 | 28.3 | 28 | 30 | 30.8 | 29.5 | 31.9 | 27.6 | 31.3 | 26.303 | 30.045 | 30 | 27.8 | 27 | 23.511 | 33.59 | 28 | 27.6 | 25.5 | 29.5654 | 28.6 | 24.8 | 26.3 | 25.6 | 33.6 |  |  | 91
| 1 | 6 | 30.6 | 28 | 30 | 31.2 | 29.4 | 29.2 | 26.9 | 31.1 | 25.657 | 29.2988 | 30 | 26.4 | 28 | 23.55 | 35.22 | 27.4 | 27.9 | 25.5 | 29.5039 | 27.8 | 24.7 | 26.2 | 26 | 33.9
|  | 7 | 1.00: 30.4
|  | 8 | 1.00: 30.9
|  | 9 | 1.00: 31.1
|  | 10 | 1.00: 30.2
|  | 11 | 1.00: 30
|  | 12 | 1.00: 29.4
|  | 13 | 1.00: 29.9
|  | 14 | 1.00: 29.7
|  | 15 | 1.00: 29.3
|  | 16 | 1.00: 28.1
|  | 17 | 1.00: 31.1
|  | 18 | 1.00: 30.4
|  | 19 | 1.00: 29.3
|  | 20 | 1.00: 28.6
| Mean |  | 29.85 | 27.5 | 29.1667 | 30.8 | 29.6 | 30.3667 | 26.9667 | 31.3167 | 26.3817 | 29.4293 | 29.5 | 27.3333 | 27.3333 | 23.6028 | 34.1367 | 27.8167 | 27.8 | 25.8167 | 29.386 | 28.4833 | 25.0833 | 26.6167 | 25.65 | 32.7333
| Median |  | 29.95 | 27.5 | 29 | 30.85 | 29.5 | 30.1 | 26.95 | 31.45 | 26.3885 | 29.3943 | 29.5 | 27.45 | 27 | 23.5395 | 33.665 | 28 | 27.7 | 25.7 | 29.4555 | 28.65 | 25 | 26.5 | 25.6 | 32.85
| Std Dev. |  | 0.92024 | 0.54772 | 1.3292 | 0.498 | 0.32863 | 1.1308 | 0.35024 | 0.52694 | 0.5015 | 0.46378 | 0.54772 | 0.55737 | 0.5164 | 0.14447 | 0.93931 | 0.57067 | 0.43818 | 0.43089 | 0.1781 | 0.47081 | 0.37103 | 0.46224 | 0.50498 | 1.027
| Rel.Std.Dev. |  | 3.083% | 1.992% | 4.557% | 1.617% | 1.11% | 3.724% | 1.299% | 1.683% | 1.901% | 1.576% | 1.857% | 2.039% | 1.889% | 0.6121% | 2.752% | 2.052% | 1.576% | 1.669% | 0.6061% | 1.653% | 1.479% | 1.737% | 1.969% | 3.137%
| PDM3 |  | 6.172% | -2.186% | 3.742% | 9.551% | 5.283% | 8.01% | -4.083% | 11.39% | -6.164% | 4.676% | 4.927% | -2.779% | -2.779% | -16.05% | 21.42% | -1.06% | -1.119% | -8.174% | 4.522% | 1.311% | -10.78% | -5.328% | -8.767% | 16.43%
| Z-Score (Absolute) |  | NA | 0.13 | 0.56 | 1.25 | 0.75 | 1.07 | 0.36 | 1.46 | 0.6 | 0.67 | 0.7 | 0.2 | 0.2 | 1.76 | 2.64 | 0 | 0.01 | 0.84 | 0.66 | 0.28 | 1.14 | 0.5 | 0.91 | 2.06
| Analytical results for Li in OREAS 503c (Certified Value 29.7 ppm) | [27 empty] | Certified
Li | Round | Replicate | Lab | Lab | Lab | Lab | Lab | Lab | Lab | Lab | Lab | Lab | Lab | Lab | Lab | Lab | Lab | Lab | Lab | Lab | Lab | Lab | Lab | [5 empty] | 1
| No | No | 1.01 | 1.04 | 1.05 | 1.06 | 1.07 | 1.09 | 1.10 | 1.11 | 1.12 | 1.13 | 1.14 | 1.15 | 1.17 | 1.18 | 1.19 | 1.20 | 1.21 | 1.23 | 1.24 | 1.25 | 1.27 | [5 empty] | ppm
|  |  | AR*MS | AR*OES/MS | AR*OES/MS | AR*OES/MS | AR*OES/MS | AR*OES/MS | AR*MS | AR*OES/MS | AR*OES | AR*OES/MS | AR*OES | AR*MS | AR*OES | AR*OES/MS | AR*OES/MS | AR*OES/MS | AR*OES | AR*MS | AR*MS | AR*MS | AR*MS | [5 empty] | 1
|  |  | 0.2g | 25g | 0.5g | 0.4g | 0.5g | 0.5g | 01g | 20g | 0.15g | 20g | 0.5g | 0.5g | 0.25g | 0.25g | 0.25g | 0.25g | 0.2g | 30g | 0.5g | 40g | 0.5g | [5 empty] | 2
| 1 | 1 | 27.9 | 31.3 | 29.9 | 30.6 | 33.2 | 31.7 | 24.8 | 31.3679 | 29 | 28.6 | 29 | 11.635 | 28.563 | 32 | 31 | 28 | 30.9358 | 28 | 28.6 | 29.3 | 31.2216 | [5 empty] | 1
| 1 | 2 | 27.6 | 32.2 | 30.1 | 29.6 | 33.2 | 31.6 | 25.8 | 30.7424 | 30 | 28.6 | 30 | 11.534 | 30.884 | 33 | 30 | 29 | 30.6176 | 28.3 | 28.1 | 30 | 29.8717 | [5 empty] | 0
| 1 | 3 | 27.6 | 30.5 | 30 | 27.9 | 32.6 | 31.7 | 25.5 | 30.2204 | 31 | 28.1 | 29 | 11.504 | 30.431 | 33 | 30 | 28 | 30.6825 | 27.3 | 27.1 | 31 | 30.9196 | [5 empty] | 16
| 1 | 4 | 28.8 | 30.6 | 30.1 | 28.3 | 32.3 | 30.7 | 25.6 | 31.0288 | 30 | 29.1 | 30 | 11.621 | 29.416 | 32 | 29 | 28 | 30.9945 | 28.6 | 28.9 | 29.6 | 30.4589 | [5 empty] | 29.7112
| 1 | 5 | 29.3 | 30.7 | 29.6 | 27.9 | 32.8 | 31.1 | 25.6 | 32.1059 | 30 | 28.8 | 29 | 12.497 | 28.715 | 32 | 31 | 30 | 31.1093 | 28 | 28 | 28.5 | 29.5702 | [5 empty] | 92
| 1 | 6 | 29.2 | 30.9 | 29.9 | 26.8 | 32 | 31.9 | 26 | 31.5142 | 31 | 27.2 | 30 | 11.665 | 29.549 | 32 | 29 | 29 | 30.6734 | 27 | 27.4 | 28.9 | 26.6359
| Mean |  | 28.4 | 31.0333 | 29.9333 | 28.5167 | 32.6833 | 31.45 | 25.55 | 31.1632 | 30.1667 | 28.4 | 29.5 | 11.7427 | 29.593 | 32.3333 | 30 | 28.6667 | 30.8355 | 27.8667 | 28.0167 | 29.55 | 29.7797
| Median |  | 28.35 | 30.8 | 29.95 | 28.1 | 32.7 | 31.65 | 25.6 | 31.1983 | 30 | 28.6 | 29.5 | 11.628 | 29.4825 | 32 | 30 | 28.5 | 30.8092 | 28 | 28.05 | 29.45 | 30.1653
| Std Dev. |  | 0.79246 | 0.6377 | 0.18619 | 1.3615 | 0.48339 | 0.45497 | 0.40866 | 0.65388 | 0.75277 | 0.67231 | 0.54772 | 0.37469 | 0.92021 | 0.5164 | 0.89443 | 0.8165 | 0.20368 | 0.60553 | 0.68532 | 0.88261 | 1.6599
| Rel.Std.Dev. |  | 2.79% | 2.055% | 0.622% | 4.774% | 1.479% | 1.447% | 1.599% | 2.098% | 2.495% | 2.367% | 1.857% | 3.191% | 3.11% | 1.597% | 2.981% | 2.848% | 0.6606% | 2.173% | 2.446% | 2.987% | 5.574%
| PDM3 |  | -4.413% | 4.45% | 0.7477% | -4.02% | 10% | 5.852% | -14.01% | 4.887% | 1.533% | -4.413% | -0.7108% | -60.48% | -0.3978% | 8.825% | 0.9721% | -3.516% | 3.784% | -6.208% | -5.703% | -0.5425% | 0.2305%
| Z-Score (Absolute) |  | 0.67 | 0.81 | 0.19 | 0.61 | 1.75 | 1.05 | 2.29 | 0.89 | 0.32 | 0.67 | 0.05 | 10.09 | 0 | 1.55 | 0.23 | 0.52 | 0.7 | 0.98 | 0.89 | 0.02 | 0.11
Results from laboratory 26 were removed due to their 10ppm reading resolution.
| Analytical results for Lu in OREAS 503c (Indicative Value 0.21 ppm) | [27 empty] | Indicative
Lu | Round | Replicate | 1.01: Lab; 1.04: Lab; 1.05: Lab; 1.06: Lab; 1.07: Lab; 1.09: Lab; 1.10: Lab; 1.11: Lab; 1.12: Lab | [5 empty] | 1
| No | No | 1.01: 1.00; 1.04: 1.04; 1.05: 1.11; 1.06: 1.15; 1.07: 1.18; 1.09: 1.19; 1.10: 1.20; 1.11: 1.25; 1.12: 1.30 | [5 empty] | ppm
|  |  | 1.01: INAA; 1.04: AR*OES/MS; 1.05: AR*OES/MS; 1.06: AR*MS; 1.07: AR*OES/MS; 1.09: AR*OES/MS; 1.10: AR*OES/MS; 1.11: AR*MS; 1.12: AR*MS | [5 empty] | 2
|  |  | 1.01: 1.0g; 1.04: 25g; 1.05: 20g; 1.06: 0.5g; 1.07: 0.25g; 1.09: 0.25g; 1.10: 0.25g; 1.11: 40g; 1.12: 0.4g | [5 empty] | 2
| 1 | 1 | 1.01: 0.31; 1.04: 0.21; 1.05: 0.23868; 1.06: 0.1698; 1.07: 0.19; 1.09: 0.21; 1.10: 0.21; 1.11: 0.17; 1.12: 0.22 | [5 empty] | 1
| 1 | 2 | 1.01: 0.34; 1.04: 0.22; 1.05: 0.22769; 1.06: 0.1641; 1.07: 0.2; 1.09: 0.21; 1.10: 0.22; 1.11: 0.165; 1.12: 0.22 | [5 empty] | 16
| 1 | 3 | 1.01: 0.39; 1.04: 0.21; 1.05: 0.23572; 1.06: 0.166; 1.07: 0.2; 1.09: 0.22; 1.10: 0.21; 1.11: 0.165; 1.12: 0.21 | [5 empty] | 16
| 1 | 4 | 1.01: 0.32; 1.04: 0.22; 1.05: 0.23611; 1.06: 0.1631; 1.07: 0.21; 1.09: 0.21; 1.10: 0.22; 1.11: 0.16; 1.12: 0.21 | [5 empty] | 0.21167
| 1 | 5 | 1.01: 0.32; 1.04: 0.21; 1.05: 0.24027; 1.06: 0.1619; 1.07: 0.2; 1.09: 0.21; 1.10: 0.2; 1.11: 0.16; 1.12: 0.22 | [5 empty] | 40
| 1 | 6 | 1.01: 0.21; 1.04: 0.22; 1.05: 0.24533; 1.06: 0.1691; 1.07: 0.22; 1.09: 0.21; 1.10: 0.21; 1.11: 0.16; 1.12: 0.22
|  | 7 | 1.01: 0.29
|  | 8 | 1.01: 0.35
|  | 9 | 1.01: 0.24
|  | 10 | 1.01: 0.29
|  | 11 | 1.01: 0.2
|  | 12 | 1.01: 0.35
|  | 13 | 1.01: 0.22
|  | 14 | 1.01: 0.36
|  | 15 | 1.01: 0.21
|  | 16 | 1.01: 0.3
|  | 17 | 1.01: 0.27
|  | 18 | 1.01: 0.33
|  | 19 | 1.01: 0.25
|  | 20 | 1.01: 0.3
| Mean |  | 1.01: 0.2925; 1.04: 0.215; 1.05: 0.2373; 1.06: 0.16567; 1.07: 0.20333; 1.09: 0.21167; 1.10: 0.21167; 1.11: 0.16333; 1.12: 0.21667
| Median |  | 1.01: 0.3; 1.04: 0.215; 1.05: 0.23739; 1.06: 0.16505; 1.07: 0.2; 1.09: 0.21; 1.10: 0.21; 1.11: 0.1625; 1.12: 0.22
| Std Dev. |  | 1.01: 0.055619; 1.04: 0.0054772; 1.05: 0.005858; 1.06: 0.0032315; 1.07: 0.010328; 1.09: 0.0040825; 1.10: 0.0075277; 1.11: 0.0040825; 1.12: 0.005164
| Rel.Std.Dev. |  | 1.01: 19.01%; 1.04: 2.548%; 1.05: 2.469%; 1.06: 1.951%; 1.07: 5.079%; 1.09: 1.929%; 1.10: 3.556%; 1.11: 2.499%; 1.12: 2.383%
| PDM3 |  | 1.01: 38.19%; 1.04: 1.575%; 1.05: 12.11%; 1.06: -21.73%; 1.07: -3.937%; 1.09: -1.554e-13%; 1.10: -1.554e-13%; 1.11: -22.83%; 1.12: 2.362%
| Z-Score (Absolute) |  | 1.01: NA; 1.04: 0.34; 1.05: 2.59; 1.06: 4.65; 1.07: 0.84; 1.09: 0; 1.10: 0; 1.11: 4.89; 1.12: 0.51
Results from laboratories 23 & 24 were removed due to their 0.1ppm reading resolution.
| Analytical results for Mg in OREAS 503c (Certified Value 1.24 wt.%) | [27 empty] | Certified
Mg | Round | Replicate | Lab | Lab | Lab | Lab | Lab | Lab | Lab | Lab | Lab | Lab | Lab | Lab | Lab | Lab | Lab | Lab | Lab | Lab | Lab | Lab | Lab | Lab | Lab | Lab |  |  | 1
| No | No | 1.01 | 1.03 | 1.04 | 1.05 | 1.06 | 1.07 | 1.09 | 1.10 | 1.11 | 1.12 | 1.13 | 1.14 | 1.17 | 1.18 | 1.19 | 1.20 | 1.21 | 1.23 | 1.24 | 1.25 | 1.26 | 1.27 | 1.30 | 1.31 |  |  | wt.%
|  |  | AR*OES | AR*MS | AR*OES/MS | AR*OES/MS | AR*OES/MS | AR*OES/MS | AR*OES/MS | AR*MS | AR*OES/MS | AR*OES | AR*OES/MS | AR*OES | AR*OES | AR*OES/MS | AR*OES/MS | AR*OES/MS | AR*OES | AR*MS | AR*MS | AR*OES | AR*OES | AR*OES | AR*OES | AR*OES |  |  | 2
|  |  | 0.2g | 0.5g | 25g | 0.5g | 0.4g | 0.5g | 0.5g | 01g | 20g | 0.15g | 20g | 0.5g | 0.25g | 0.25g | 0.25g | 0.25g | 0.2g | 30g | 0.5g | 40g | 40g | 0.5g | 0.4g | 0.4g |  |  | 3
| 1 | 1 | 1.19 | 1.2 | 1.22 | 1.2 | 1.28 | 1.26 | 1.26 | 1.11 | 1.2294 | 1.23 | 1.24 | 1.22 | 1.182 | 1.22 | 1.2 | 1.19 | 1.2177 | 1.19 | 1.31 | 1.29 | 1.31 | 1.1807 | 1.22 | 1.42 |  |  | 1
| 1 | 2 | 1.23 | 1.22 | 1.27 | 1.19 | 1.23 | 1.26 | 1.29 | 1.12 | 1.2312 | 1.22 | 1.27 | 1.232 | 1.24 | 1.2 | 1.2 | 1.18 | 1.2138 | 1.21 | 1.29 | 1.28 | 1.31 | 1.3229 | 1.19 | 1.34 |  |  | 0
| 1 | 3 | 1.22 | 1.2 | 1.27 | 1.2 | 1.23 | 1.27 | 1.27 | 1.11 | 1.1863 | 1.23 | 1.21 | 1.22 | 1.273 | 1.24 | 1.22 | 1.19 | 1.2103 | 1.15 | 1.27 | 1.27 | 1.33 | 1.3711 | 1.16 | 1.38 |  |  | 16
| 1 | 4 | 1.19 | 1.21 | 1.29 | 1.19 | 1.24 | 1.27 | 1.26 | 1.13 | 1.2225 | 1.22 | 1.26 | 1.22 | 1.254 | 1.23 | 1.18 | 1.15 | 1.2273 | 1.2 | 1.32 | 1.28 | 1.3 | 1.3228 | 1.18 | 1.39 |  |  | 1.2357
| 1 | 5 | 1.24 | 1.23 | 1.26 | 1.18 | 1.3 | 1.27 | 1.29 | 1.11 | 1.2666 | 1.24 | 1.27 | 1.226 | 1.238 | 1.22 | 1.22 | 1.14 | 1.2255 | 1.2 | 1.3 | 1.27 | 1.31 | 1.2956 | 1.19 | 1.41 |  |  | 93
| 1 | 6 | 1.21 | 1.22 | 1.26 | 1.2 | 1.23 | 1.25 | 1.27 | 1.11 | 1.2287 | 1.26 | 1.25 | 1.25 | 1.29 | 1.2 | 1.17 | 1.15 | 1.2201 | 1.13 | 1.28 | 1.27 | 1.32 | 1.2312 | 1.22 | 1.42
| Mean |  | 1.2133 | 1.2133 | 1.2617 | 1.1933 | 1.2517 | 1.2633 | 1.2733 | 1.115 | 1.2275 | 1.2333 | 1.25 | 1.228 | 1.2462 | 1.2183 | 1.1983 | 1.1667 | 1.2191 | 1.18 | 1.295 | 1.2767 | 1.3133 | 1.2874 | 1.1933 | 1.3933
| Median |  | 1.215 | 1.215 | 1.265 | 1.195 | 1.235 | 1.265 | 1.27 | 1.11 | 1.2291 | 1.23 | 1.255 | 1.223 | 1.247 | 1.22 | 1.2 | 1.165 | 1.2189 | 1.195 | 1.295 | 1.275 | 1.31 | 1.3092 | 1.19 | 1.4
| Std Dev. |  | 0.020656 | 0.012111 | 0.023166 | 0.008165 | 0.030605 | 0.008165 | 0.013663 | 0.0083666 | 0.025581 | 0.015055 | 0.022804 | 0.011798 | 0.037215 | 0.016021 | 0.020412 | 0.022509 | 0.006571 | 0.032249 | 0.018708 | 0.008165 | 0.010328 | 0.069461 | 0.023381 | 0.030768
| Rel.Std.Dev. |  | 1.702% | 0.9981% | 1.836% | 0.6842% | 2.445% | 0.6463% | 1.073% | 0.7504% | 2.084% | 1.221% | 1.824% | 0.9608% | 2.986% | 1.315% | 1.703% | 1.929% | 0.539% | 2.733% | 1.445% | 0.6396% | 0.7864% | 5.396% | 1.959% | 2.208%
| PDM3 |  | -1.814% | -1.814% | 2.098% | -3.432% | 1.288% | 2.233% | 3.042% | -9.771% | -0.671% | -0.1952% | 1.154% | -0.6268% | 0.8433% | -1.409% | -3.027% | -5.59% | -1.345% | -4.511% | 4.795% | 3.311% | 6.279% | 4.178% | -3.432% | 12.75%
| Z-Score (Absolute) |  | 0.36 | 0.36 | 0.64 | 0.77 | 0.44 | 0.68 | 0.89 | 2.4 | 0.07 | 0.06 | 0.4 | 0.06 | 0.32 | 0.26 | 0.67 | 1.33 | 0.24 | 1.05 | 1.33 | 0.95 | 1.72 | 1.18 | 0.77 | 3.38
| Analytical results for Mn in OREAS 503c (Certified Value 0.039 wt.%) | [27 empty] | Certified
Mn | Round | Replicate | Lab | Lab | Lab | Lab | Lab | Lab | Lab | Lab | Lab | Lab | Lab | Lab | Lab | Lab | Lab | Lab | Lab | Lab | Lab | Lab | Lab | Lab | Lab | Lab |  |  | 1
| No | No | 1.01 | 1.03 | 1.04 | 1.05 | 1.06 | 1.07 | 1.09 | 1.10 | 1.11 | 1.12 | 1.13 | 1.14 | 1.17 | 1.18 | 1.19 | 1.20 | 1.21 | 1.23 | 1.24 | 1.25 | 1.26 | 1.27 | 1.30 | 1.31 |  |  | wt.%
|  |  | AR*OES | AR*MS | AR*OES/MS | AR*OES/MS | AR*OES/MS | AR*OES/MS | AR*OES/MS | AR*MS | AR*OES/MS | AR*OES | AR*OES/MS | AR*OES | AR*OES | AR*OES/MS | AR*OES/MS | AR*OES/MS | AR*OES | AR*MS | AR*MS | AR*OES | AR*OES | AR*OES | AR*OES | AR*OES |  |  | 3
|  |  | 0.2g | 0.5g | 25g | 0.5g | 0.4g | 0.5g | 0.5g | 01g | 20g | 0.15g | 20g | 0.5g | 0.25g | 0.25g | 0.25g | 0.25g | 0.2g | 30g | 0.5g | 40g | 40g | 0.5g | 0.4g | 0.4g |  |  | 3
| 1 | 1 | 0.03758 | 0.0381 | 0.0369 | 0.0368 | 0.0385 | 0.0379 | 0.0396 | 0.0382 | 0.043252 | 0.0378 | 0.0389 | 0.0385 | 0.036985 | 0.0376 | 0.0393 | 0.0393 | 0.038139 | 0.0419 | 0.0407 | 0.0395 | 0.038 | 0.044523 | 0.0379 | 0.041 |  |  | 1
| 1 | 2 | 0.03872 | 0.038 | 0.0386 | 0.0362 | 0.0369 | 0.0378 | 0.0398 | 0.0386 | 0.044448 | 0.0375 | 0.0385 | 0.0387 | 0.038033 | 0.0367 | 0.0379 | 0.0401 | 0.038139 | 0.0419 | 0.028 | 0.0393 | 0.039 | 0.041724 | 0.0369 | 0.0387 |  |  | 17
| 1 | 3 | 0.03875 | 0.0379 | 0.0388 | 0.0365 | 0.0376 | 0.0387 | 0.0397 | 0.0387 | 0.0435 | 0.0378 | 0.0379 | 0.0384 | 0.038586 | 0.0377 | 0.0384 | 0.0395 | 0.038176 | 0.0404 | 0.0276 | 0.0395 | 0.04 | 0.043983 | 0.0365 | 0.0394 |  |  | 16
| 1 | 4 | 0.03774 | 0.039 | 0.0392 | 0.0365 | 0.0375 | 0.0385 | 0.0397 | 0.0392 | 0.043556 | 0.0378 | 0.0398 | 0.0378 | 0.038561 | 0.0379 | 0.0371 | 0.0404 | 0.038499 | 0.0422 | 0.0369 | 0.0395 | 0.04 | 0.041557 | 0.037 | 0.0401 |  |  | 0.038638
| 1 | 5 | 0.03929 | 0.0391 | 0.0387 | 0.0345 | 0.0384 | 0.0384 | 0.0402 | 0.0387 | 0.044408 | 0.0381 | 0.0397 | 0.0383 | 0.037747 | 0.0372 | 0.0387 | 0.0391 | 0.038461 | 0.0416 | 0.0401 | 0.0395 | 0.04 | 0.041576 | 0.0371 | 0.0405 |  |  | 94
| 1 | 6 | 0.03846 | 0.039 | 0.0389 | 0.0368 | 0.037 | 0.0379 | 0.0395 | 0.0385 | 0.043485 | 0.0388 | 0.0395 | 0.0389 | 0.039784 | 0.0369 | 0.0368 | 0.0402 | 0.03853 | 0.04 | 0.0318 | 0.0395 | 0.04 | 0.04195 | 0.038 | 0.0408
| Mean |  | 0.038423 | 0.038517 | 0.038517 | 0.036217 | 0.03765 | 0.0382 | 0.03975 | 0.03865 | 0.043775 | 0.037967 | 0.03905 | 0.038433 | 0.038283 | 0.037333 | 0.038033 | 0.039767 | 0.038324 | 0.041333 | 0.034183 | 0.039467 | 0.0395 | 0.042552 | 0.037233 | 0.040083
| Median |  | 0.03859 | 0.03855 | 0.03875 | 0.0365 | 0.03755 | 0.03815 | 0.0397 | 0.03865 | 0.043528 | 0.0378 | 0.0392 | 0.03845 | 0.038297 | 0.0374 | 0.03815 | 0.0398 | 0.038318 | 0.04175 | 0.03435 | 0.0395 | 0.04 | 0.041837 | 0.03705 | 0.0403
| Std Dev. |  | 0.00065197 | 0.00057067 | 0.00081833 | 0.00087044 | 0.0006775 | 0.00037947 | 0.0002429 | 0.00032711 | 0.00051674 | 0.00045019 | 0.00075299 | 0.00037771 | 0.00094417 | 0.0004761 | 0.00095847 | 0.00053541 | 0.00019062 | 0.00090701 | 0.005867 | 8.165e-05 | 0.00083666 | 0.0013361 | 0.00059217 | 0.00088412
| Rel.Std.Dev. |  | 1.697% | 1.482% | 2.125% | 2.403% | 1.799% | 0.9934% | 0.6111% | 0.8463% | 1.18% | 1.186% | 1.928% | 0.9828% | 2.466% | 1.275% | 2.52% | 1.346% | 0.4974% | 2.194% | 17.16% | 0.2069% | 2.118% | 3.14% | 1.59% | 2.206%
| PDM3 |  | -0.5554% | -0.3139% | -0.3139% | -6.267% | -2.557% | -1.133% | 2.878% | 0.03122% | 13.3% | -1.737% | 1.066% | -0.5295% | -0.9191% | -3.376% | -1.565% | 2.921% | -0.8129% | 6.976% | -11.53% | 2.145% | 2.231% | 10.13% | -3.635% | 3.741%
| Z-Score (Absolute) |  | 0.04 | 0.03 | 0.03 | 1.68 | 0.61 | 0.2 | 0.95 | 0.13 | 3.93 | 0.38 | 0.43 | 0.03 | 0.14 | 0.85 | 0.33 | 0.96 | 0.11 | 2.12 | 3.19 | 0.74 | 0.76 | 3.03 | 0.92 | 1.19
| Analytical results for Mo in OREAS 503c (Certified Value 317 ppm) | [27 empty] | Certified
Mo | Round | Replicate | Lab | Lab | Lab | Lab | Lab | Lab | Lab | Lab | Lab | Lab | Lab | Lab | Lab | Lab | Lab | Lab | Lab | Lab | Lab | Lab | Lab | Lab | Lab | Lab | Lab | Lab | 1
| No | No | 1.00 | 1.01 | 1.03 | 1.04 | 1.05 | 1.06 | 1.07 | 1.09 | 1.10 | 1.11 | 1.12 | 1.13 | 1.14 | 1.15 | 1.17 | 1.18 | 1.19 | 1.20 | 1.21 | 1.23 | 1.24 | 1.25 | 1.26 | 1.27 | 1.30 | 1.31 | ppm
|  |  | INAA | AR*OES | AR*MS | AR*OES/MS | AR*OES/MS | AR*OES/MS | AR*OES/MS | AR*OES/MS | AR*MS | AR*OES/MS | AR*OES | AR*OES/MS | AR*OES | AR*MS | AR*OES | AR*OES/MS | AR*OES/MS | AR*OES/MS | AR*OES | AR*MS | AR*MS | AR*MS | AR*OES | AR*MS | AR*MS | AR*OES | 0
|  |  | 1.0g | 0.2g | 0.5g | 25g | 0.5g | 0.4g | 0.5g | 0.5g | 01g | 20g | 0.15g | 20g | 0.5g | 0.5g | 0.25g | 0.25g | 0.25g | 0.25g | 0.2g | 30g | 0.5g | 40g | 40g | 0.5g | 0.4g | 0.4g | 0
| 1 | 1 | 346 | 314 | 312.6 | 321.08 | 286 | 313 | 281 | 297 | 308 | 323.4985 | 285 | 317 | 333 | 179.01 | 304.248 | 303 | 360 | 236.49 | 224.1441 | 322 | 309 | 331 | 312 | 350.0656 | 321 | 315 | 1
| 1 | 2 | 339 | 318 | 317.7 | 338.05 | 282 | 301 | 276 | 299 | 315.7 | 330.6153 | 280 | 315 | 333 | 177.28 | 315.158 | 312 | 355 | 234.04 | 218.2849 | 327 | 307 | 329 | 314 | 323.4111 | 324 | 298 | 18
| 1 | 3 | 324 | 316 | 314.5 | 315.68 | 285 | 307 | 280 | 300 | 311.9 | 315.3086 | 279 | 314 | 331 | 175.73 | 319.691 | 317 | 355 | 238.12 | 223.1801 | 312 | 300 | 329 | 320 | 345.3898 | 320 | 308 | 16
| 1 | 4 | 325 | 310 | 319.3 | 321.15 | 281 | 307 | 281 | 298 | 317.2 | 325.9248 | 277 | 315 | 327 | 176.04 | 313.073 | 316 | 358 | 237.45 | 235.5552 | 324 | 317 | 324 | 322 | 331.5186 | 328 | 313 | 316.5984
| 1 | 5 | 308 | 320 | 320.2 | 315.59 | 278 | 316 | 277 | 304 | 314.4 | 312.9396 | 284 | 314 | 332 | 177.52 | 309.514 | 316 | 354 | 233.77 | 240.9091 | 317 | 307 | 325 | 328 | 298.6724 | 326 | 321 | 95
| 1 | 6 | 352 | 312 | 316.6 | 323.32 | 283 | 303 | 274 | 299 | 314 | 325.2862 | 290 | 313 | 337 | 178.63 | 325.465 | 310 | 351 | 235.19 | 230.8012 | 305 | 304 | 332 | 324 | 305.6929 | 327 | 317
|  | 7 | 1.00: 335
|  | 8 | 1.00: 322
|  | 9 | 1.00: 329
|  | 10 | 1.00: 308
|  | 11 | 1.00: 332
|  | 12 | 1.00: 317
|  | 13 | 1.00: 302
|  | 14 | 1.00: 317
|  | 15 | 1.00: 318
|  | 16 | 1.00: 307
|  | 17 | 1.00: 348
|  | 18 | 1.00: 316
|  | 19 | 1.00: 303
|  | 20 | 1.00: 324
| Mean |  | 323.6 | 315 | 316.8167 | 322.4783 | 282.5 | 307.8333 | 278.1667 | 299.5 | 313.5333 | 322.2622 | 282.5 | 314.6667 | 332.1667 | 177.3683 | 314.5248 | 312.3333 | 355.5 | 235.8433 | 228.8124 | 317.8333 | 307.3333 | 328.3333 | 320 | 325.7917 | 324.3333 | 312
| Median |  | 323 | 315 | 317.15 | 321.115 | 282.5 | 307 | 278.5 | 299 | 314.2 | 324.3923 | 282 | 314.5 | 332.5 | 177.4 | 314.1155 | 314 | 355 | 235.84 | 227.4727 | 319.5 | 307 | 329 | 321 | 327.4649 | 325 | 314
| Std Dev. |  | 14.8763 | 3.7417 | 2.884 | 8.2531 | 2.881 | 5.7417 | 2.9269 | 2.429 | 3.2371 | 6.7694 | 4.7645 | 1.3663 | 3.2506 | 1.3241 | 7.4781 | 5.3166 | 3.1464 | 1.7978 | 8.4864 | 8.2321 | 5.6804 | 3.2042 | 6.0663 | 20.7422 | 3.266 | 8.0994
| Rel.Std.Dev. |  | 4.597% | 1.188% | 0.9103% | 2.559% | 1.02% | 1.865% | 1.052% | 0.811% | 1.032% | 2.101% | 1.687% | 0.4342% | 0.9786% | 0.7465% | 2.378% | 1.702% | 0.8851% | 0.7623% | 3.709% | 2.59% | 1.848% | 0.9759% | 1.896% | 6.367% | 1.007% | 2.596%
| PDM3 |  | 2.212% | -0.5049% | 0.06894% | 1.857% | -10.77% | -2.769% | -12.14% | -5.401% | -0.9681% | 1.789% | -10.77% | -0.6102% | 4.917% | -43.98% | -0.655% | -1.347% | 12.29% | -25.51% | -27.73% | 0.3901% | -2.926% | 3.707% | 1.074% | 2.904% | 2.443% | -1.452%
| Z-Score (Absolute) |  | NA | 0.04 | 0.19 | 0.67 | 2.72 | 0.57 | 3.08 | 1.27 | 0.08 | 0.66 | 2.72 | 0.01 | 1.5 | 11.63 | 0 | 0.19 | 3.47 | 6.67 | 7.27 | 0.28 | 0.61 | 1.17 | 0.46 | 0.96 | 0.83 | 0.21
| Analytical results for Na in OREAS 503c (Indicative Value 0.189 wt.%) | [27 empty] | Indicative
Na | Round | Replicate | Lab | Lab | Lab | Lab | Lab | Lab | Lab | Lab | Lab | Lab | Lab | Lab | Lab | Lab | Lab | Lab | Lab | Lab | Lab | Lab | Lab | Lab | Lab | Lab |  |  | 1
| No | No | 1.00 | 1.01 | 1.03 | 1.04 | 1.05 | 1.06 | 1.07 | 1.09 | 1.10 | 1.11 | 1.12 | 1.13 | 1.14 | 1.17 | 1.18 | 1.19 | 1.20 | 1.21 | 1.23 | 1.24 | 1.25 | 1.27 | 1.30 | 1.31 |  |  | wt.%
|  |  | INAA | AR*OES | AR*MS | AR*OES/MS | AR*OES/MS | AR*OES/MS | AR*OES/MS | AR*OES/MS | AR*MS | AR*OES/MS | AR*OES | AR*OES/MS | AR*OES | AR*OES | AR*OES/MS | AR*OES/MS | AR*OES/MS | AR*OES | AR*MS | AR*MS | AR*OES | AR*OES | AR*OES | AR*OES |  |  | 3
|  |  | 1.0g | 0.2g | 0.5g | 25g | 0.5g | 0.4g | 0.5g | 0.5g | 01g | 20g | 0.15g | 20g | 0.5g | 0.25g | 0.25g | 0.25g | 0.25g | 0.2g | 30g | 0.5g | 40g | 0.5g | 0.4g | 0.4g |  |  | 3
| 1 | 1 | 2.44 | 0.18 | 0.177 | 0.19 | 0.2 | 0.19 | 0.17 | 0.19 | 0.2 | 0.24917 | 0.18 | 0.18 | 0.187 | 0.118 | 0.19 | 0.16 | 0.18 | 0.20041 | 0.27 | 0.346 | 0.15 | 0.29736 | 0.192 | 0.235 |  |  | 1
| 1 | 2 | 2.24 | 0.19 | 0.177 | 0.2 | 0.2 | 0.18 | 0.17 | 0.2 | 0.2 | 0.2589 | 0.18 | 0.18 | 0.187 | 0.123 | 0.19 | 0.16 | 0.19 | 0.19029 | 0.266 | 0.341 | 0.15 | 0.22846 | 0.183 | 0.219 |  |  | 35
| 1 | 3 | 2.18 | 0.19 | 0.173 | 0.21 | 0.2 | 0.18 | 0.17 | 0.19 | 0.2 | 0.25165 | 0.18 | 0.18 | 0.187 | 0.125 | 0.19 | 0.16 | 0.18 | 0.19578 | 0.257 | 0.339 | 0.15 | 0.26133 | 0.183 | 0.225 |  |  | 16
| 1 | 4 | 2.25 | 0.19 | 0.18 | 0.22 | 0.2 | 0.18 | 0.17 | 0.2 | 0.2 | 0.25139 | 0.18 | 0.18 | 0.187 | 0.123 | 0.19 | 0.15 | 0.17 | 0.2042 | 0.255 | 0.339 | 0.15 | 0.22121 | 0.182 | 0.243 |  |  | 0.18894
| 1 | 5 | 2.18 | 0.2 | 0.178 | 0.22 | 0.2 | 0.19 | 0.18 | 0.2 | 0.2 | 0.25953 | 0.18 | 0.18 | 0.19 | 0.121 | 0.19 | 0.15 | 0.17 | 0.20531 | 0.257 | 0.339 | 0.15 | 0.22455 | 0.185 | 0.253 |  |  | 41
| 1 | 6 | 2.35 | 0.19 | 0.176 | 0.22 | 0.2 | 0.19 | 0.17 | 0.19 | 0.2 | 0.26027 | 0.19 | 0.18 | 0.191 | 0.123 | 0.19 | 0.14 | 0.19 | 0.20322 | 0.247 | 0.335 | 0.15 | 0.26156 | 0.19 | 0.242
|  | 7 | 1.00: 2.39
|  | 8 | 1.00: 2.33
|  | 9 | 1.00: 2.42
|  | 10 | 1.00: 2.27
|  | 11 | 1.00: 2.41
|  | 12 | 1.00: 2.22
|  | 13 | 1.00: 2.27
|  | 14 | 1.00: 2.24
|  | 15 | 1.00: 2.21
|  | 16 | 1.00: 2.2
|  | 17 | 1.00: 2.39
|  | 18 | 1.00: 2.31
|  | 19 | 1.00: 2.18
|  | 20 | 1.00: 2.2
| Mean |  | 2.284 | 0.19 | 0.17683 | 0.21 | 0.2 | 0.185 | 0.17167 | 0.195 | 0.2 | 0.25515 | 0.18167 | 0.18 | 0.18817 | 0.12217 | 0.19 | 0.15333 | 0.18 | 0.19987 | 0.25867 | 0.33983 | 0.15 | 0.24908 | 0.18583 | 0.23617
| Median |  | 2.26 | 0.19 | 0.177 | 0.215 | 0.2 | 0.185 | 0.17 | 0.195 | 0.2 | 0.25528 | 0.18 | 0.18 | 0.187 | 0.123 | 0.19 | 0.155 | 0.18 | 0.20181 | 0.257 | 0.339 | 0.15 | 0.2449 | 0.184 | 0.2385
| Std Dev. |  | 0.088817 | 0.0063246 | 0.0023166 | 0.012649 | 3.0405e-17 | 0.0054772 | 0.0040825 | 0.0054772 | 3.0405e-17 | 0.0049323 | 0.0040825 | 3.0405e-17 | 0.0018348 | 0.0024014 | 3.0405e-17 | 0.008165 | 0.0089443 | 0.0058009 | 0.0082138 | 0.0036009 | 0 | 0.0298 | 0.0041673 | 0.012529
| Rel.Std.Dev. |  | 3.889% | 3.329% | 1.31% | 6.023% | 1.52e-14% | 2.961% | 2.378% | 2.809% | 1.52e-14% | 1.933% | 2.247% | 1.689e-14% | 0.9751% | 1.966% | 1.6e-14% | 5.325% | 4.969% | 2.902% | 3.175% | 1.06% | 0% | 11.96% | 2.243% | 5.305%
| PDM3 |  | 1109% | 0.5633% | -6.406% | 11.15% | 5.856% | -2.083% | -9.14% | 3.21% | 5.856% | 35.05% | -3.847% | -4.73% | -0.407% | -35.34% | 0.5633% | -18.84% | -4.73% | 5.787% | 36.91% | 79.87% | -20.61% | 31.83% | -1.642% | 25%
| Z-Score (Absolute) |  | NA | 0 | 0.89 | 1.35 | 0.67 | 0.34 | 1.24 | 0.34 | 0.67 | 4.39 | 0.56 | 0.67 | 0.12 | 4.57 | 0 | 2.47 | 0.67 | 0.67 | 4.63 | 10.1 | 2.7 | 3.98 | 0.28 | 3.11
| Analytical results for Nb in OREAS 503c (Certified Value 1.13 ppm) | [27 empty] | Certified
Nb | Round | Replicate | Lab | Lab | Lab | Lab | Lab | Lab | Lab | Lab | Lab | Lab | Lab | Lab | Lab | Lab | Lab | [11 empty] | 1
| No | No | 1.04 | 1.05 | 1.06 | 1.07 | 1.09 | 1.10 | 1.11 | 1.12 | 1.13 | 1.14 | 1.15 | 1.18 | 1.19 | 1.20 | 1.21 | [11 empty] | ppm
|  |  | AR*OES/MS | AR*OES/MS | AR*OES/MS | AR*OES/MS | AR*OES/MS | AR*MS | AR*OES/MS | AR*OES | AR*OES/MS | AR*OES | AR*MS | AR*OES/MS | AR*OES/MS | AR*OES/MS | AR*OES | [11 empty] | 2
|  |  | 25g | 0.5g | 0.4g | 0.5g | 0.5g | 01g | 20g | 0.15g | 20g | 0.5g | 0.5g | 0.25g | 0.25g | 0.25g | 0.2g | [11 empty] | 2
| 1 | 1 | 0.55 | 1.01 | 1.02 | 0.88 | 1.04 | 3.17 | 1.7275 | < 10 | 1.24 | < 5 | 1.3214 | 1.31 | 1.08 | 1.78 | < 1 | [11 empty] | 1
| 1 | 2 | 0.62 | 1.13 | 0.91 | 1.02 | 0.97 | 3.3 | 1.8326 | < 10 | 1.35 | < 5 | 1.3289 | 1.29 | 1.09 | 1.72 | < 1 | [11 empty] | 19
| 1 | 3 | 0.64 | 1.07 | 0.99 | 1.12 | 0.9 | 3.29 | 1.6916 | < 10 | 1.23 | < 5 | 1.348 | 1.18 | 1.1 | 1.74 | < 1 | [11 empty] | 16
| 1 | 4 | 0.62 | 1 | 0.89 | 1.15 | 0.98 | 3.39 | 1.7397 | < 10 | 1.39 | < 5 | 1.2999 | 1.2 | 1.16 | 1.75 | < 1 | [11 empty] | 1.1281
| 1 | 5 | 0.64 | 1.26 | 0.88 | 1.06 | 1.03 | 3.06 | 1.7748 | < 10 | 1.36 | < 5 | 1.3641 | 1.2 | 1.13 | 1.7 | < 1 | [11 empty] | 96
| 1 | 6 | 0.63 | 0.99 | 0.85 | 0.91 | 0.96 | 3.21 | 1.5592 | < 10 | 1.35 | < 5 | 1.3271 | 1.39 | 1.09 | 1.71 | < 1
| Mean |  | 0.61667 | 1.0767 | 0.92333 | 1.0233 | 0.98 | 3.2367 | 1.7209 |  | 1.32 |  | 1.3316 | 1.2617 | 1.1083 | 1.7333
| Median |  | 0.625 | 1.04 | 0.9 | 1.04 | 0.975 | 3.25 | 1.7336 |  | 1.35 |  | 1.328 | 1.245 | 1.095 | 1.73
| Std Dev. |  | 0.033862 | 0.10424 | 0.066833 | 0.10967 | 0.05099 | 0.11553 | 0.092517 |  | 0.067528 |  | 0.022189 | 0.082321 | 0.030605 | 0.029439
| Rel.Std.Dev. |  | 5.491% | 9.682% | 7.238% | 10.72% | 5.203% | 3.569% | 5.376% |  | 5.116% |  | 1.666% | 6.525% | 2.761% | 1.698%
| PDM3 |  | -45.34% | -4.56% | -18.15% | -9.288% | -13.13% | 186.9% | 52.55% |  | 17.01% |  | 18.03% | 11.84% | -1.753% | 53.65%
| Z-Score (Absolute) |  | 1.29 | 0.37 | 0.67 | 0.48 | 0.56 | 3.94 | 0.92 | 7.45 | 0.12 | 2.47 | 0.14 | 0 | 0.31 | 0.94 | 1.52
Results from laboratories 23-25 and 30 were removed due to their 0.1ppm reading resolution.
| Analytical results for Nd in OREAS 503c (Certified Value 22.2 ppm) | [27 empty] | Certified
Nd | Round | Replicate | 1.04: Lab; 1.05: Lab; 1.06: Lab; 1.07: Lab; 1.09: Lab; 1.10: Lab; 1.11: Lab; 1.12: Lab | [11 empty] | 1
| No | No | 1.04: 1.00; 1.05: 1.04; 1.06: 1.11; 1.07: 1.15; 1.09: 1.23; 1.10: 1.24; 1.11: 1.25; 1.12: 1.30 | [11 empty] | ppm
|  |  | 1.04: INAA; 1.05: AR*OES/MS; 1.06: AR*OES/MS; 1.07: AR*MS; 1.09: AR*MS; 1.10: AR*MS; 1.11: AR*MS; 1.12: AR*MS | [11 empty] | 1
|  |  | 1.04: 1.0g; 1.05: 25g; 1.06: 20g; 1.07: 0.5g; 1.09: 30g; 1.10: 0.5g; 1.11: 40g; 1.12: 0.4g | [11 empty] | 2
| 1 | 1 | 1.04: 38; 1.05: 23.59; 1.06: 25.7298; 1.07: 19.115; 1.09: 29.5; 1.10: 21.7; 1.11: 21.4; 1.12: 23.3 | [11 empty] | 1
| 1 | 2 | 1.04: 35; 1.05: 23.31; 1.06: 26.2535; 1.07: 19.003; 1.09: 30.3; 1.10: 21.2; 1.11: 21.8; 1.12: 22.4 | [11 empty] | 20
| 1 | 3 | 1.04: 28; 1.05: 22.42; 1.06: 25.6178; 1.07: 19.099; 1.09: 29; 1.10: 20.6; 1.11: 21.5; 1.12: 22.3 | [11 empty] | 16
| 1 | 4 | 1.04: 29; 1.05: 23.19; 1.06: 25.8342; 1.07: 19.115; 1.09: 29.9; 1.10: 21.9; 1.11: 21.3; 1.12: 21.4 | [11 empty] | 22.1989
| 1 | 5 | 1.04: 35; 1.05: 22.87; 1.06: 26.3337; 1.07: 19.131; 1.09: 29.4; 1.10: 21.3; 1.11: 21; 1.12: 22.6 | [11 empty] | 97
| 1 | 6 | 1.04: 32; 1.05: 23.6; 1.06: 25.7965; 1.07: 19.153; 1.09: 28.8; 1.10: 20.5; 1.11: 21.5; 1.12: 22.3
|  | 7 | 1.04: 39
|  | 8 | 1.04: 35
|  | 9 | 1.04: 35
|  | 10 | 1.04: 29
|  | 11 | 1.04: 40
|  | 12 | 1.04: 32
|  | 13 | 1.04: 38
|  | 14 | 1.04: 29
|  | 15 | 1.04: 36
|  | 16 | 1.04: 31
|  | 17 | 1.04: 35
|  | 18 | 1.04: 47
|  | 19 | 1.04: 40
|  | 20 | 1.04: 30
| Mean |  | 1.04: 34.65; 1.05: 23.1633; 1.06: 25.9276; 1.07: 19.1027; 1.09: 29.4833; 1.10: 21.2; 1.11: 21.4167; 1.12: 22.3833
| Median |  | 1.04: 35; 1.05: 23.25; 1.06: 25.8153; 1.07: 19.115; 1.09: 29.45; 1.10: 21.25; 1.11: 21.45; 1.12: 22.35
| Std Dev. |  | 1.04: 4.8262; 1.05: 0.45465; 1.06: 0.29399; 1.07: 0.052129; 1.09: 0.55648; 1.10: 0.56569; 1.11: 0.26394; 1.12: 0.61128
| Rel.Std.Dev. |  | 1.04: 13.93%; 1.05: 1.963%; 1.06: 1.134%; 1.07: 0.2729%; 1.09: 1.887%; 1.10: 2.668%; 1.11: 1.232%; 1.12: 2.731%
| PDM3 |  | 1.04: 56.09%; 1.05: 4.344%; 1.06: 16.8%; 1.07: -13.95%; 1.09: 32.81%; 1.10: -4.5%; 1.11: -3.524%; 1.12: 0.8307%
| Z-Score (Absolute) |  | 1.04: NA; 1.05: 0.44; 1.06: 2.02; 1.07: 1.87; 1.09: 4.05; 1.10: 0.67; 1.11: 0.55; 1.12: 0
| Analytical results for Ni in OREAS 503c (Certified Value 36.8 ppm) | [27 empty] | Certified
Ni | Round | Replicate | Lab | Lab | Lab | Lab | Lab | Lab | Lab | Lab | Lab | Lab | Lab | Lab | Lab | Lab | Lab | Lab | Lab | Lab | Lab | Lab | Lab | Lab | Lab | Lab | Lab | Lab | 1
| No | No | 1.00 | 1.01 | 1.03 | 1.04 | 1.05 | 1.06 | 1.07 | 1.09 | 1.10 | 1.11 | 1.12 | 1.13 | 1.14 | 1.15 | 1.17 | 1.18 | 1.19 | 1.20 | 1.21 | 1.23 | 1.24 | 1.25 | 1.26 | 1.27 | 1.30 | 1.31 | ppm
|  |  | INAA | AR*OES | AR*MS | AR*OES/MS | AR*OES/MS | AR*OES/MS | AR*OES/MS | AR*OES/MS | AR*MS | AR*OES/MS | AR*OES | AR*OES/MS | AR*OES | AR*MS | AR*OES | AR*OES/MS | AR*OES/MS | AR*OES/MS | AR*OES | AR*MS | AR*MS | AR*OES | AR*OES | AR*MS | AR*OES | AR*OES | 1
|  |  | 1.0g | 0.2g | 0.5g | 25g | 0.5g | 0.4g | 0.5g | 0.5g | 01g | 20g | 0.15g | 20g | 0.5g | 0.5g | 0.25g | 0.25g | 0.25g | 0.25g | 0.2g | 30g | 0.5g | 40g | 40g | 0.5g | 0.4g | 0.4g | 2
| 1 | 1 | < 20 | 38 | 34.3 | 36.5 | 35.1 | 40 | 40.5 | 40.6 | 33.8 | 38.0197 | 34 | 34.4 | 33 | 33.4044 | 36.087 | 35.4 | 35.9 | 35.9 | 42.2956 | 37.4 | 35.3 | 39 | 38 | 39.9481 | 33 | 38 | 1
| 1 | 2 | < 20 | 37 | 35.7 | 38.3 | 36.4 | 36.9 | 39.8 | 39 | 34.2 | 38.8825 | 34 | 33.8 | 35 | 32.9168 | 38.71 | 36.2 | 35.7 | 38.7 | 41.0467 | 40.1 | 35.8 | 40 | 37 | 37.3999 | 32 | 38 | 6
| 1 | 3 | < 20 | 37 | 36.7 | 35.8 | 35 | 36.4 | 41.7 | 38.2 | 38.5 | 37.2319 | 35 | 33.3 | 34 | 32.6697 | 38.703 | 36 | 36.1 | 36.2 | 40.2033 | 38.7 | 33.8 | 41 | 39 | 40.4281 | 32 | 38 | 16
| 1 | 4 | < 20 | 39 | 36.3 | 36.8 | 35.8 | 37.2 | 38.9 | 38.2 | 34.9 | 39.2287 | 35 | 34.8 | 33 | 33.0551 | 39.983 | 35.3 | 34.8 | 37.1 | 40.8383 | 42.3 | 35.4 | 37 | 40 | 38.937 | 32 | 38 | 36.7621
| 1 | 5 | < 20 | 40 | 35.7 | 36.3 | 35 | 39.7 | 39.8 | 38 | 35.3 | 39.594 | 35 | 34.5 | 34 | 32.7986 | 37.774 | 34.8 | 34.9 | 36.8 | 42.9701 | 38.2 | 34.9 | 37 | 40 | 36.8075 | 33 | 37 | 98
| 1 | 6 | < 20 | 38 | 37.7 | 36 | 34.8 | 36.3 | 39.3 | 38.9 | 34.8 | 38.0759 | 36 | 33.5 | 35 | 33.4639 | 38.544 | 35.2 | 34.3 | 38.2 | 38.0462 | 38 | 34.1 | 39 | 40 | 36.6962 | 35 | 38
|  | 7 | 1.00: < 20
|  | 8 | 1.00: < 20
|  | 9 | 1.00: < 20
|  | 10 | 1.00: < 20
|  | 11 | 1.00: < 20
|  | 12 | 1.00: < 20
|  | 13 | 1.00: < 20
|  | 14 | 1.00: < 20
|  | 15 | 1.00: < 20
|  | 16 | 1.00: < 20
|  | 17 | 1.00: < 20
|  | 18 | 1.00: < 20
|  | 19 | 1.00: < 20
|  | 20 | 1.00: < 20
| Mean |  |  | 38.1667 | 36.0667 | 36.6167 | 35.35 | 37.75 | 40 | 38.8167 | 35.25 | 38.5055 | 34.8333 | 34.05 | 34 | 33.0514 | 38.3002 | 35.4833 | 35.2833 | 37.15 | 40.9 | 39.1167 | 34.8833 | 38.8333 | 39 | 38.3695 | 32.8333 | 37.8333
| Median |  |  | 38 | 36 | 36.4 | 35.05 | 37.05 | 39.8 | 38.55 | 34.85 | 38.4792 | 35 | 34.1 | 34 | 32.9859 | 38.6235 | 35.35 | 35.3 | 36.95 | 40.9425 | 38.45 | 35.1 | 39 | 39.5 | 38.1685 | 32.5 | 38
| Std Dev. |  |  | 1.169 | 1.1413 | 0.89759 | 0.61887 | 1.6622 | 0.99197 | 0.96419 | 1.679 | 0.88234 | 0.75277 | 0.60249 | 0.89443 | 0.32327 | 1.2959 | 0.52313 | 0.71671 | 1.1041 | 1.7255 | 1.806 | 0.78337 | 1.6021 | 1.2649 | 1.6267 | 1.169 | 0.40825
| Rel.Std.Dev. |  |  | 3.063% | 3.165% | 2.451% | 1.751% | 4.403% | 2.48% | 2.484% | 4.763% | 2.291% | 2.161% | 1.769% | 2.631% | 0.9781% | 3.383% | 1.474% | 2.031% | 2.972% | 4.219% | 4.617% | 2.246% | 4.126% | 3.243% | 4.24% | 3.561% | 1.079%
| PDM3 |  |  | 3.821% | -1.892% | -0.3956% | -3.841% | 2.687% | 8.808% | 5.589% | -4.113% | 4.742% | -5.247% | -7.377% | -7.513% | -10.09% | 4.184% | -3.478% | -4.023% | 1.055% | 11.26% | 6.405% | -5.111% | 5.634% | 6.088% | 4.372% | -10.69% | 2.914%
| Z-Score (Absolute) |  | NA | 0.38 | 0.41 | 0.2 | 0.67 | 0.22 | 1.07 | 0.62 | 0.71 | 0.51 | 0.87 | 1.16 | 1.18 | 1.54 | 0.43 | 0.62 | 0.7 | 0 | 1.4 | 0.74 | 0.85 | 0.63 | 0.69 | 0.46 | 1.62 | 0.26
| Analytical results for P in OREAS 503c (Certified Value 0.095 wt.%) | [27 empty] | Certified
P | Round | Replicate | Lab | Lab | Lab | Lab | Lab | Lab | Lab | Lab | Lab | Lab | Lab | Lab | Lab | Lab | Lab | Lab | Lab | Lab | Lab | Lab | Lab | Lab |  |  |  |  | 1
| No | No | 1.01 | 1.03 | 1.04 | 1.05 | 1.06 | 1.07 | 1.09 | 1.10 | 1.11 | 1.12 | 1.13 | 1.14 | 1.17 | 1.20 | 1.21 | 1.23 | 1.24 | 1.25 | 1.26 | 1.27 | 1.30 | 1.31 |  |  |  |  | wt.%
|  |  | AR*OES | AR*MS | AR*OES/MS | AR*OES/MS | AR*OES/MS | AR*OES/MS | AR*OES/MS | AR*MS | AR*OES/MS | AR*OES | AR*OES/MS | AR*OES | AR*OES | AR*OES/MS | AR*OES | AR*OES | AR*OES | AR*OES | AR*OES | AR*MS | AR*OES | AR*OES |  |  |  |  | 3
|  |  | 0.2g | 0.5g | 25g | 0.5g | 0.4g | 0.5g | 0.5g | 01g | 20g | 0.15g | 20g | 0.5g | 0.25g | 0.25g | 0.2g | 0.5g | 0.5g | 40g | 40g | 0.5g | 0.4g | 0.4g |  |  |  |  | 3
| 1 | 1 | 0.09 | 0.09 | 0.097 | 0.099 | 0.101 | 0.098 | 0.103 | 0.0958 | 0.099429 | 0.0906 | 0.096 | 0.0921 | 0.081 | 0.0961 | 0.097023 | 0.095 | 0.091 | 0.066 | 0.072 | 0.10311 | 0.0925 | 0.088 |  |  |  |  | 1
| 1 | 2 | 0.0935 | 0.09 | 0.0984 | 0.097 | 0.097 | 0.1 | 0.105 | 0.0956 | 0.096448 | 0.0927 | 0.1 | 0.0931 | 0.084 | 0.0993 | 0.099023 | 0.093 | 0.092 | 0.066 | 0.076 | 0.093545 | 0.093 | 0.0845 |  |  |  |  | 7
| 1 | 3 | 0.0925 | 0.089 | 0.1006 | 0.098 | 0.098 | 0.099 | 0.103 | 0.0954 | 0.096916 | 0.0943 | 0.096 | 0.0925 | 0.089 | 0.096 | 0.098739 | 0.092 | 0.091 | 0.068 | 0.078 | 0.10041 | 0.0925 | 0.0885 |  |  |  |  | 16
| 1 | 4 | 0.0915 | 0.092 | 0.1001 | 0.098 | 0.098 | 0.1 | 0.103 | 0.0977 | 0.093969 | 0.0925 | 0.1 | 0.0907 | 0.086 | 0.0949 | 0.098899 | 0.094 | 0.09 | 0.066 | 0.072 | 0.094022 | 0.091 | 0.0895 |  |  |  |  | 0.094993
| 1 | 5 | 0.096 | 0.097 | 0.0999 | 0.089 | 0.102 | 0.101 | 0.104 | 0.0947 | 0.096877 | 0.0919 | 0.099 | 0.0914 | 0.085 | 0.0945 | 0.099104 | 0.089 | 0.091 | 0.07 | 0.072 | 0.063384 | 0.09 | 0.0895 |  |  |  |  | 99
| 1 | 6 | 0.092 | 0.096 | 0.098 | 0.097 | 0.097 | 0.097 | 0.103 | 0.0924 | 0.091992 | 0.0964 | 0.099 | 0.0938 | 0.088 | 0.0984 | 0.097571 | 0.093 | 0.091 | 0.07 | 0.074 | 0.087617 | 0.092 | 0.0905
| Mean |  | 0.092583 | 0.092333 | 0.099 | 0.096333 | 0.098833 | 0.099167 | 0.1035 | 0.095267 | 0.095939 | 0.093067 | 0.098333 | 0.092267 | 0.0855 | 0.096533 | 0.098393 | 0.092667 | 0.091 | 0.067667 | 0.074 | 0.090347 | 0.091833 | 0.088417
| Median |  | 0.09225 | 0.091 | 0.09915 | 0.0975 | 0.098 | 0.0995 | 0.103 | 0.0955 | 0.096663 | 0.0926 | 0.099 | 0.0923 | 0.0855 | 0.09605 | 0.098819 | 0.093 | 0.091 | 0.067 | 0.073 | 0.093783 | 0.09225 | 0.089
| Std Dev. |  | 0.0020351 | 0.0033862 | 0.00141 | 0.0036697 | 0.002137 | 0.001472 | 0.00083666 | 0.0017247 | 0.0025974 | 0.0020265 | 0.0018619 | 0.0011255 | 0.002881 | 0.001919 | 0.00087543 | 0.0020656 | 0.00063246 | 0.0019664 | 0.0025298 | 0.014298 | 0.0011255 | 0.0021075
| Rel.Std.Dev. |  | 2.198% | 3.667% | 1.424% | 3.809% | 2.162% | 1.484% | 0.8084% | 1.81% | 2.707% | 2.177% | 1.893% | 1.22% | 3.37% | 1.988% | 0.8897% | 2.229% | 0.695% | 2.906% | 3.419% | 15.83% | 1.226% | 2.384%
| PDM3 |  | -2.536% | -2.8% | 4.219% | 1.411% | 4.043% | 4.394% | 8.956% | 0.2884% | 0.9957% | -2.028% | 3.517% | -2.87% | -9.993% | 1.622% | 3.58% | -2.449% | -4.203% | -28.77% | -22.1% | -4.891% | -3.326% | -6.923%
| Z-Score (Absolute) |  | 0.05 | 0.1 | 1.16 | 0.66 | 1.13 | 1.19 | 2.01 | 0.45 | 0.58 | 0.04 | 1.03 | 0.11 | 1.39 | 0.69 | 1.04 | 0.04 | 0.35 | 4.76 | 3.57 | 0.48 | 0.2 | 0.84
Results from laboratories 18-19 were removed due to their 0.01ppm reading resolution.
| Analytical results for Pb in OREAS 503c (Certified Value 8.8 ppm) | [27 empty] | Certified
Pb | Round | Replicate | Lab | Lab | Lab | Lab | Lab | Lab | Lab | Lab | Lab | Lab | Lab | Lab | Lab | Lab | Lab | Lab | Lab | [9 empty] | 1
| No | No | 1.03 | 1.04 | 1.05 | 1.06 | 1.07 | 1.09 | 1.10 | 1.11 | 1.13 | 1.17 | 1.18 | 1.19 | 1.20 | 1.21 | 1.23 | 1.24 | 1.27 | [9 empty] | ppm
|  |  | AR*MS | AR*OES/MS | AR*OES/MS | AR*OES/MS | AR*OES/MS | AR*OES/MS | AR*MS | AR*OES/MS | AR*OES/MS | AR*OES | AR*OES/MS | AR*OES/MS | AR*OES/MS | AR*OES | AR*MS | AR*MS | AR*MS | [9 empty] | 2
|  |  | 0.5g | 25g | 0.5g | 0.4g | 0.5g | 0.5g | 01g | 20g | 20g | 0.25g | 0.25g | 0.25g | 0.25g | 0.2g | 30g | 0.5g | 0.5g | [9 empty] | 3
| 1 | 1 | 8.2 | 8.8 | 8.5 | 8.8 | 9 | 9.3 | 8.5 | 9.1325 | 7.6 | 6.655 | 8.6 | 7.8 | 8.8 | 14.0024 | 9.78 | 8.83 | 10.1664 | [9 empty] | 1
| 1 | 2 | 8.5 | 9 | 8.4 | 8.8 | 8.9 | 9.5 | 8.5 | 9.4209 | 7.8 | 6.276 | 8.4 | 7.3 | 9 | 10.676 | 10.1 | 10 | 9.0295 | [9 empty] | 22
| 1 | 3 | 8.2 | 8.8 | 8.4 | 8.3 | 8.9 | 9.5 | 8.6 | 9.0928 | 7.5 | 7.583 | 8.7 | 7.6 | 8.4 | 11.4142 | 9.67 | 10.4 | 9.6062 | [9 empty] | 16
| 1 | 4 | 9.2 | 9 | 8.4 | 8.5 | 9.4 | 9.2 | 8.8 | 9.2042 | 7.6 | 7.609 | 8.5 | 7.7 | 8.7 | 9.5418 | 10.1 | 12.4 | 9.6527 | [9 empty] | 8.802
| 1 | 5 | 8.9 | 8.9 | 8.4 | 8.5 | 9.2 | 9.3 | 8.7 | 9.5883 | 8 | 7.598 | 8.6 | 7.7 | 8.5 | 9.1689 | 9.69 | 9.73 | 9.1345 | [9 empty] | 100
| 1 | 6 | 8.9 | 9 | 8.2 | 8.2 | 9.1 | 9.5 | 8.6 | 9.4779 | 7.9 | 6.104 | 8.8 | 7.7 | 8.3 | 9.7347 | 9.47 | 10.6 | 8.3467
| Mean |  | 8.65 | 8.9167 | 8.3833 | 8.5167 | 9.0833 | 9.3833 | 8.6167 | 9.3194 | 7.7333 | 6.9708 | 8.6 | 7.6333 | 8.6167 | 10.7563 | 9.8017 | 10.3267 | 9.3227
| Median |  | 8.7 | 8.95 | 8.4 | 8.5 | 9.05 | 9.4 | 8.6 | 9.3125 | 7.7 | 7.119 | 8.6 | 7.7 | 8.6 | 10.2054 | 9.735 | 10.2 | 9.3703
| Std Dev. |  | 0.41352 | 0.098319 | 0.098319 | 0.24833 | 0.19408 | 0.13292 | 0.1169 | 0.20359 | 0.19664 | 0.70842 | 0.14142 | 0.17512 | 0.26394 | 1.7897 | 0.2523 | 1.1901 | 0.62847
| Rel.Std.Dev. |  | 4.781% | 1.103% | 1.173% | 2.916% | 2.137% | 1.417% | 1.357% | 2.185% | 2.543% | 10.16% | 1.644% | 2.294% | 3.063% | 16.64% | 2.574% | 11.52% | 6.741%
| PDM3 |  | -1.727% | 1.303% | -4.756% | -3.242% | 3.196% | 6.605% | -2.105% | 5.879% | -12.14% | -20.8% | -2.295% | -13.28% | -2.105% | 22.2% | 11.36% | 17.32% | 5.915%
| Z-Score (Absolute) |  | 0 | 0.27 | 0.27 | 0.13 | 0.44 | 0.74 | 0.03 | 0.67 | 0.92 | 1.69 | 0.05 | 1.02 | 0.03 | 2.12 | 1.16 | 1.69 | 0.68
Results from laboratories 1, 12, 14, 25, 26, 30 and 31 were removed due to their 1ppm reading resolution.
| Analytical results for Pd in OREAS 503c (Indicative Value < 10 ppb) | [27 empty] | Indicative
Pd | Round | Replicate | 1.01: Lab; 1.03: Lab; 1.04: Lab; 1.05: Lab |  |  |  |  | 1
| No | No | 1.01: 1.04; 1.03: 1.10; 1.04: 1.11; 1.05: 1.25 |  |  |  |  | ppb
|  |  | 1.01: AR*OES/MS; 1.03: AR*MS; 1.04: AR*OES/MS; 1.05: AR*MS |  |  |  |  | 1
|  |  | 1.01: 25g; 1.03: 01g; 1.04: 20g; 1.05: 40g |  |  |  |  | 1
| 1 | 1 | 1.01: 25; 1.03: < 10; 1.04: < 10; 1.05: < 10 |  |  |  |  | 1
| 1 | 2 | 1.01: 27; 1.03: < 10; 1.04: < 10; 1.05: < 10 |  |  |  |  | 1
| 1 | 3 | 1.01: 24; 1.03: < 10; 1.04: < 10; 1.05: < 10 |  |  |  |  | 16
| 1 | 4 | 1.01: 28; 1.03: < 10; 1.04: < 10; 1.05: < 10 |  |  |  |  | < 10
| 1 | 5 | 1.01: 25; 1.03: < 10; 1.04: < 10; 1.05: < 10 |  |  |  |  | 42
| 1 | 6 | 1.01: 21; 1.03: < 10; 1.04: < 10; 1.05: < 10
| Mean |  | 1.01: 25
| Median |  | 1.01: 25
| Std Dev. |  | 1.01: 2.4495
| Rel.Std.Dev. |  | 1.01: 9.798%
PDM3
Z-Score (Absolute) | bar: 1.01 to 1.05
| Analytical results for Pr in OREAS 503c (Certified Value 6.34 ppm) | [27 empty] | Certified
Pr | Round | Replicate | 1.01: Lab; 1.03: Lab; 1.04: Lab; 1.05: Lab; 1.06: Lab; 1.07: Lab; 1.09: Lab |  |  |  |  | 1
| No | No | 1.01: 1.04; 1.03: 1.11; 1.04: 1.15; 1.05: 1.23; 1.06: 1.24; 1.07: 1.25; 1.09: 1.30 |  |  |  |  | ppm
|  |  | 1.01: AR*OES/MS; 1.03: AR*OES/MS; 1.04: AR*MS; 1.05: AR*MS; 1.06: AR*MS; 1.07: AR*MS; 1.09: AR*MS |  |  |  |  | 2
|  |  | 1.01: 25g; 1.03: 20g; 1.04: 0.5g; 1.05: 30g; 1.06: 0.5g; 1.07: 40g; 1.09: 0.4g |  |  |  |  | 3
| 1 | 1 | 1.01: 6.48; 1.03: 6.6009; 1.04: 5.1322; 1.05: 7.9; 1.06: 5.9; 1.07: 6.08; 1.09: 6.66 |  |  |  |  | 1
| 1 | 2 | 1.01: 6.43; 1.03: 6.9763; 1.04: 5.1372; 1.05: 8; 1.06: 5.8; 1.07: 6.49; 1.09: 6.43 |  |  |  |  | 23
| 1 | 3 | 1.01: 6.26; 1.03: 6.7766; 1.04: 5.1794; 1.05: 7.8; 1.06: 5.7; 1.07: 6.14; 1.09: 6.36 |  |  |  |  | 16
| 1 | 4 | 1.01: 6.42; 1.03: 6.6853; 1.04: 5.1554; 1.05: 8; 1.06: 5.9; 1.07: 6.04; 1.09: 6.25 |  |  |  |  | 6.3362
| 1 | 5 | 1.01: 6.47; 1.03: 6.9974; 1.04: 5.1902; 1.05: 7.9; 1.06: 5.8; 1.07: 6.34; 1.09: 6.4 |  |  |  |  | 101
| 1 | 6 | 1.01: 6.55; 1.03: 6.8589; 1.04: 5.1477; 1.05: 7.6; 1.06: 5.7; 1.07: 6.13; 1.09: 6.46
| Mean |  | 1.01: 6.435; 1.03: 6.8159; 1.04: 5.157; 1.05: 7.8667; 1.06: 5.8; 1.07: 6.2033; 1.09: 6.4267
| Median |  | 1.01: 6.45; 1.03: 6.8177; 1.04: 5.1516; 1.05: 7.9; 1.06: 5.8; 1.07: 6.135; 1.09: 6.415
| Std Dev. |  | 1.01: 0.097314; 1.03: 0.15833; 1.04: 0.023238; 1.05: 0.15055; 1.06: 0.089443; 1.07: 0.17443; 1.09: 0.1356
| Rel.Std.Dev. |  | 1.01: 1.512%; 1.03: 2.323%; 1.04: 0.4506%; 1.05: 1.914%; 1.06: 1.542%; 1.07: 2.812%; 1.09: 2.11%
| PDM3 |  | 1.01: 1.56%; 1.03: 7.571%; 1.04: -18.61%; 1.05: 24.15%; 1.06: -8.462%; 1.07: -2.097%; 1.09: 1.428%
| Z-Score (Absolute) |  | 1.01: 0.01; 1.03: 0.67; 1.04: 2.2; 1.05: 2.49; 1.06: 1.09; 1.07: 0.39; 1.09: 0
| Analytical results for Pt in OREAS 503c (Indicative Value < 5 ppb) | [27 empty] | Indicative
Pt | Round | Replicate | 1.01: Lab; 1.03: Lab; 1.04: Lab; 1.05: Lab |  |  |  |  | 1
| No | No | 1.01: 1.04; 1.03: 1.10; 1.04: 1.11; 1.05: 1.25 |  |  |  |  | ppb
|  |  | 1.01: AR*OES/MS; 1.03: AR*MS; 1.04: AR*OES/MS; 1.05: AR*MS |  |  |  |  | 2
|  |  | 1.01: 25g; 1.03: 01g; 1.04: 20g; 1.05: 40g |  |  |  |  | 2
| 1 | 1 | 1.01: < 5; 1.03: < 5; 1.04: < 5; 1.05: < 5 |  |  |  |  | 1
| 1 | 2 | 1.01: < 5; 1.03: < 5; 1.04: < 5; 1.05: < 5 |  |  |  |  | 1
| 1 | 3 | 1.01: < 5; 1.03: < 5; 1.04: < 5; 1.05: < 5 |  |  |  |  | 16
| 1 | 4 | 1.01: < 5; 1.03: < 5; 1.04: < 5; 1.05: < 5 |  |  |  |  | < 5
| 1 | 5 | 1.01: < 5; 1.03: < 5; 1.04: < 5; 1.05: < 5 |  |  |  |  | 43
| 1 | 6 | 1.01: < 5; 1.03: < 5; 1.04: < 5; 1.05: < 5
Mean
Median
Std Dev.
Rel.Std.Dev.
PDM3
Z-Score (Absolute) | bar: 1.01 to 1.05
| Analytical results for Rb in OREAS 503c (Certified Value 116 ppm) | [27 empty] | Certified
Rb | Round | Replicate | Lab | Lab | Lab | Lab | Lab | Lab | Lab | Lab | Lab | Lab | Lab | Lab | Lab | Lab | Lab | Lab | Lab | Lab | [8 empty] | 1
| No | No | 1.00 | 1.04 | 1.05 | 1.06 | 1.07 | 1.09 | 1.10 | 1.11 | 1.13 | 1.15 | 1.18 | 1.19 | 1.20 | 1.23 | 1.24 | 1.25 | 1.26 | 1.30 | [8 empty] | ppm
|  |  | INAA | AR*OES/MS | AR*OES/MS | AR*OES/MS | AR*OES/MS | AR*OES/MS | AR*MS | AR*OES/MS | AR*OES/MS | AR*MS | AR*OES/MS | AR*OES/MS | AR*OES/MS | AR*MS | AR*MS | AR*MS | AR*MS | AR*MS | [8 empty] | 0
|  |  | 1.0g | 25g | 0.5g | 0.4g | 0.5g | 0.5g | 01g | 20g | 20g | 0.5g | 0.25g | 0.25g | 0.25g | 30g | 0.5g | 40g | 40g | 0.4g | [8 empty] | 0
| 1 | 1 | 191 | 117.93 | 110 | 118 | 118 | 121 | 107.19 | 121.8847 | 121 | 90.01 | 115 | 117 | 108.3 | 118 | 95.9 | 123 | 115 | 112 | [8 empty] | 1
| 1 | 2 | 238 | 121.34 | 112 | 115 | 117.5 | 121.5 | 110.49 | 124.9299 | 123 | 90.063 | 118 | 115 | 111.3 | 119 | 94.1 | 120 | 114 | 112 | [8 empty] | 24
| 1 | 3 | 205 | 115.59 | 111.5 | 112 | 117.5 | 120.5 | 111.05 | 121.75 | 116 | 90.002 | 119 | 116 | 109.3 | 113 | 91.8 | 123 | 124 | 111 | [8 empty] | 16
| 1 | 4 | 239 | 117.94 | 110.5 | 112.5 | 117 | 118.5 | 111.88 | 122.7001 | 122 | 90.174 | 119 | 116 | 112 | 118 | 97.6 | 118 | 116 | 115 | [8 empty] | 116.06
| 1 | 5 | 201 | 114.2 | 110.5 | 118 | 119.5 | 118.5 | 110.05 | 124.6945 | 121 | 89.899 | 119 | 113 | 108.3 | 116 | 95 | 119 | 119 | 111 | [8 empty] | 102
| 1 | 6 | 221 | 115.63 | 111 | 107 | 115.5 | 122 | 108.15 | 122.2035 | 118 | 89.956 | 118 | 113 | 110.6 | 112 | 94.4 | 122 | 116 | 114
|  | 7 | 1.01: 183
|  | 8 | 1.01: 284
|  | 9 | 1.01: 239
|  | 10 | 1.01: 190
|  | 11 | 1.01: 256
|  | 12 | 1.01: 288
|  | 13 | 1.01: 173
|  | 14 | 1.01: 251
|  | 15 | 1.01: 198
|  | 16 | 1.01: 252
|  | 17 | 1.01: 216
|  | 18 | 1.01: 235
|  | 19 | 1.01: 221
|  | 20 | 1.01: 226
| Mean |  | 225.35 | 117.105 | 110.9167 | 113.75 | 117.5 | 120.3333 | 109.8017 | 123.0271 | 120.1667 | 90.0173 | 118 | 115 | 109.9667 | 116 | 94.8 | 120.8333 | 117.3333 | 112.5
| Median |  | 223.5 | 116.78 | 110.75 | 113.75 | 117.5 | 120.75 | 110.27 | 122.4518 | 121 | 90.006 | 118.5 | 115.5 | 109.95 | 117 | 94.7 | 121 | 116 | 112
| Std Dev. |  | 31.7412 | 2.5386 | 0.73598 | 4.1923 | 1.3038 | 1.5055 | 1.7867 | 1.4228 | 2.6394 | 0.094534 | 1.5492 | 1.6733 | 1.5693 | 2.8983 | 1.936 | 2.137 | 3.6697 | 1.6432
| Rel.Std.Dev. |  | 14.09% | 2.168% | 0.6635% | 3.685% | 1.11% | 1.251% | 1.627% | 1.157% | 2.196% | 0.105% | 1.313% | 1.455% | 1.427% | 2.499% | 2.042% | 1.769% | 3.128% | 1.461%
| PDM3 |  | 94.17% | 0.9004% | -4.432% | -1.99% | 1.241% | 3.682% | -5.392% | 6.003% | 3.538% | -22.44% | 1.672% | -0.9133% | -5.25% | -0.05172% | -18.32% | 4.113% | 1.097% | -3.067%
| Z-Score (Absolute) |  | NA | 0.18 | 0.82 | 0.36 | 0.24 | 0.7 | 1 | 1.14 | 0.67 | 4.2 | 0.32 | 0.16 | 0.98 | 0 | 3.43 | 0.78 | 0.22 | 0.57
| Analytical results for Re in OREAS 503c (Certified Value 4.49 ppb) | [27 empty] | Certified
Re | Round | Replicate | 1.01: Lab; 1.03: Lab; 1.04: Lab; 1.05: Lab; 1.06: Lab; 1.07: Lab; 1.09: Lab; 1.10: Lab; 1.11: Lab; 1.12: Lab; 1.13: Lab; 1.14: Lab |  |  |  |  | 1
| No | No | 1.04 | 1.05 | 1.06 | 1.07 | 1.09 | 1.10 | 1.11 | 1.12 | 1.13 | 1.20 | 1.23 | 1.24 | [14 empty] | ppb
|  |  | AR*OES/MS | AR*OES/MS | AR*OES/MS | AR*OES/MS | AR*OES/MS | AR*MS | AR*OES/MS | AR*OES | AR*OES/MS | AR*OES/MS | AR*MS | AR*MS | [14 empty] | 2
|  |  | 25g | 0.5g | 0.4g | 0.5g | 0.5g | 01g | 20g | 0.15g | 20g | 0.25g | 30g | 0.5g | [14 empty] | 2
| 1 | 1 | 7 | 5 | 4 | 4 | 5 | 4 | 4.5722 | < 5000 | < 10 | 5 | 1 | 4 | [14 empty] | 1
| 1 | 2 | 7 | 5 | 4 | 3 | 5 | 4 | 6.372 | < 5000 | < 10 | 4 | 1 | 2 | [14 empty] | 25
| 1 | 3 | 7 | 4 | 5 | 4 | 5 | 5 | 4.2829 | < 5000 | < 10 | 4 | < 1 | 3 | [14 empty] | 16
| 1 | 4 | 6 | 5 | 4 | 5 | 4 | 5 | 5.8946 | < 5000 | < 10 | 5 | 1 | 4 | [14 empty] | 4.4851
| 1 | 5 | 7 | 4 | 4 | 4 | 5 | 5 | 5.196 | < 5000 | < 10 | 4 | 1 | 6 | [14 empty] | 103
| 1 | 6 | 7 | 4 | 6 | 3 | 4 | 5 | 5.969 | < 5000 | < 10 | 5 | < 1 | 4
| Mean |  | 6.8333 | 4.5 | 4.5 | 3.8333 | 4.6667 | 4.6667 | 5.3811 |  |  | 4.5 | 1 | 3.8333
| Median |  | 7 | 4.5 | 4 | 4 | 5 | 5 | 5.5453 |  |  | 4.5 | 1 | 4
| Std Dev. |  | 0.40825 | 0.54772 | 0.83666 | 0.75277 | 0.5164 | 0.5164 | 0.83495 |  |  | 0.54772 | 0 | 1.3292
| Rel.Std.Dev. |  | 5.974% | 12.17% | 18.59% | 19.64% | 11.07% | 11.07% | 15.52% |  |  | 12.17% | 0% | 34.67%
| PDM3 |  | 52.35% | 0.3313% | 0.3313% | -14.53% | 4.047% | 4.047% | 19.98% |  |  | 0.3313% | -77.7% | -14.53%
| Z-Score (Absolute) |  | 2.6 | 0.1 | 0.1 | 0.87 | 0.1 | 0.1 | 0.92 | 2884.6 | 0.48 | 0.1 | 4.33 | 0.87
| Analytical results for Rh in OREAS 503c (Indicative Value 0.12 ppm) | [27 empty] | Indicative
Rh | Round | Replicate | 1.04: Lab | [14 empty] | 1
| No | No | 1.04: 1.27 | [14 empty] | ppm
|  |  | 1.04: AR*MS | [14 empty] | 2
|  |  | 1.04: 0.5g | [14 empty] | 2
| 1 | 1 | 1.04: 0.11522 | [14 empty] | 1
| 1 | 2 | 1.04: 0.1158 | [14 empty] | 32
| 1 | 3 | 1.04: 0.11594 | [14 empty] | 16
| 1 | 4 | 1.04: 0.1154 | [14 empty] | 0.11521
| 1 | 5 | 1.04: 0.11562 | [14 empty] | 44
| 1 | 6 | 1.04: 0.11329
| Mean |  | 1.04: 0.11521
| Median |  | 1.04: 0.11551
| Std Dev. |  | 1.04: 0.00097739
| Rel.Std.Dev. |  | 1.04: 0.8483%
PDM3 | bar: 1.04
Z-Score (Absolute) | bar: 1.04
| Analytical results for S in OREAS 503c (Certified Value 0.578 wt.%) | [27 empty] | Certified
S | Round | Replicate | Lab | Lab | Lab | Lab | Lab | Lab | Lab | Lab | Lab | Lab | Lab | Lab | Lab | Lab | Lab | Lab | Lab | Lab | Lab | Lab | Lab | Lab | Lab |  |  |  | 1
| No | No | 1.01 | 1.03 | 1.05 | 1.06 | 1.07 | 1.09 | 1.10 | 1.11 | 1.12 | 1.13 | 1.14 | 1.15 | 1.17 | 1.18 | 1.19 | 1.20 | 1.21 | 1.23 | 1.24 | 1.25 | 1.27 | 1.30 | 1.31 |  |  |  | wt.%
|  |  | AR*OES | AR*MS | AR*OES/MS | AR*OES/MS | AR*OES/MS | AR*OES/MS | AR*MS | AR*OES/MS | AR*OES | AR*OES/MS | AR*OES | AR*MS | AR*OES | AR*OES/MS | AR*OES/MS | AR*OES/MS | AR*OES | AR*OES | AR*OES | AR*OES | AR*OES | AR*OES | AR*OES |  |  |  | 3
|  |  | 0.2g | 0.5g | 0.5g | 0.4g | 0.5g | 0.5g | 01g | 20g | 0.15g | 20g | 0.5g | 0.5g | 0.25g | 0.25g | 0.25g | 0.25g | 0.2g | 0.5g | 0.5g | 40g | 0.5g | 0.4g | 0.4g |  |  |  | 3
| 1 | 1 | 0.59 | 0.53 | 0.59 | 0.65 | 0.59 | 0.63 | 0.53 | 0.57237 | 0.59 | 0.578 | 0.605 | 0.56106 | 0.548 | 0.58 | 0.62 | 0.63 | 0.51394 | 0.543 | 0.544 | 0.56 | 0.62435 | 0.581 | 0.58 |  |  |  | 1
| 1 | 2 | 0.59 | 0.53 | 0.59 | 0.63 | 0.58 | 0.64 | 0.54 | 0.57569 | 0.59 | 0.586 | 0.605 | 0.56513 | 0.564 | 0.57 | 0.61 | 0.6 | 0.5033 | 0.535 | 0.536 | 0.56 | 0.632 | 0.564 | 0.559 |  |  |  | 8
| 1 | 3 | 0.6 | 0.53 | 0.59 | 0.63 | 0.59 | 0.64 | 0.54 | 0.55246 | 0.59 | 0.583 | 0.605 | 0.5612 | 0.582 | 0.57 | 0.6 | 0.61 | 0.495 | 0.527 | 0.528 | 0.57 | 0.68982 | 0.558 | 0.58 |  |  |  | 16
| 1 | 4 | 0.58 | 0.53 | 0.58 | 0.64 | 0.6 | 0.63 | 0.54 | 0.57184 | 0.59 | 0.563 | 0.61 | 0.55971 | 0.575 | 0.58 | 0.59 | 0.59 | 0.52846 | 0.537 | 0.548 | 0.555 | 0.62654 | 0.558 | 0.585 |  |  |  | 0.57777
| 1 | 5 | 0.6 | 0.54 | 0.58 | 0.66 | 0.59 | 0.65 | 0.54 | 0.55877 | 0.6 | 0.562 | 0.61 | 0.56321 | 0.553 | 0.57 | 0.61 | 0.6 | 0.54019 | 0.511 | 0.53 | 0.56 | 0.62071 | 0.563 | 0.592 |  |  |  | 104
| 1 | 6 | 0.59 | 0.53 | 0.59 | 0.63 | 0.58 | 0.63 | 0.52 | 0.57474 | 0.61 | 0.568 | 0.616 | 0.56203 | 0.58 | 0.56 | 0.59 | 0.61 | 0.53813 | 0.529 | 0.54 | 0.56 | 0.71061 | 0.577 | 0.597
| Mean |  | 0.59167 | 0.53167 | 0.58667 | 0.64 | 0.58833 | 0.63667 | 0.535 | 0.56765 | 0.595 | 0.57333 | 0.6085 | 0.56205 | 0.567 | 0.57167 | 0.60333 | 0.60667 | 0.51984 | 0.53033 | 0.53767 | 0.56083 | 0.65067 | 0.56683 | 0.58217
| Median |  | 0.59 | 0.53 | 0.59 | 0.635 | 0.59 | 0.635 | 0.54 | 0.5721 | 0.59 | 0.573 | 0.6075 | 0.56161 | 0.5695 | 0.57 | 0.605 | 0.605 | 0.5212 | 0.532 | 0.538 | 0.56 | 0.62927 | 0.5635 | 0.5825
| Std Dev. |  | 0.0075277 | 0.0040825 | 0.005164 | 0.012649 | 0.0075277 | 0.008165 | 0.0083666 | 0.0096376 | 0.0083666 | 0.010386 | 0.0044159 | 0.0018993 | 0.014311 | 0.0075277 | 0.012111 | 0.013663 | 0.0187 | 0.011075 | 0.0078401 | 0.004916 | 0.039106 | 0.0098268 | 0.013197
| Rel.Std.Dev. |  | 1.272% | 0.7679% | 0.8802% | 1.976% | 1.28% | 1.282% | 1.564% | 1.698% | 1.406% | 1.811% | 0.7257% | 0.3379% | 2.524% | 1.317% | 2.007% | 2.252% | 3.597% | 2.088% | 1.458% | 0.8765% | 6.01% | 1.734% | 2.267%
| PDM3 |  | 2.405% | -7.98% | 1.539% | 10.77% | 1.828% | 10.19% | -7.403% | -1.753% | 2.982% | -0.7683% | 5.318% | -2.72% | -1.864% | -1.057% | 4.424% | 5.001% | -10.03% | -8.211% | -6.941% | -2.932% | 12.62% | -1.893% | 0.7605%
| Z-Score (Absolute) |  | 0.57 | 1.3 | 0.41 | 2.07 | 0.47 | 1.97 | 1.19 | 0.18 | 0.67 | 0 | 1.09 | 0.35 | 0.2 | 0.05 | 0.93 | 1.04 | 1.66 | 1.34 | 1.11 | 0.39 | 2.41 | 0.2 | 0.27
| Analytical results for Sb in OREAS 503c (Certified Value 2.55 ppm) | [27 empty] | Certified
Sb | Round | Replicate | Lab | Lab | Lab | Lab | Lab | Lab | Lab | Lab | Lab | Lab | Lab | Lab | Lab | Lab | Lab | Lab | Lab | Lab | Lab | Lab | Lab | Lab | Lab | Lab | Lab | Lab | 1
| No | No | 1.00 | 1.01 | 1.03 | 1.04 | 1.05 | 1.06 | 1.07 | 1.09 | 1.10 | 1.11 | 1.12 | 1.13 | 1.14 | 1.15 | 1.17 | 1.18 | 1.19 | 1.20 | 1.21 | 1.23 | 1.24 | 1.25 | 1.26 | 1.27 | 1.30 | 1.31 | ppm
|  |  | INAA | AR*MS | AR*MS | AR*OES/MS | AR*OES/MS | AR*OES/MS | AR*OES/MS | AR*OES/MS | AR*MS | AR*OES/MS | AR*OES | AR*OES/MS | AR*OES | AR*MS | AR*OES | AR*OES/MS | AR*OES/MS | AR*OES/MS | AR*OES | AR*MS | AR*MS | AR*MS | AR*MS | AR*OES | AR*MS | AR*OES | 2
|  |  | 1.0g | 0.2g | 0.5g | 25g | 0.5g | 0.4g | 0.5g | 0.5g | 01g | 20g | 0.15g | 20g | 0.5g | 0.5g | 0.25g | 0.25g | 0.25g | 0.25g | 0.2g | 30g | 0.5g | 40g | 40g | 0.5g | 0.4g | 0.4g | 2
| 1 | 1 | 3.7 | 2.7 | 1.9 | 2.98 | 2.76 | 2.84 | 2.59 | 2.92 | 3.08 | 2.6204 | < 5 | 2.23 | < 5 | 1.7982 | < 5 | 2.21 | 2.56 | 2.95 | < 5 | 2.89 | 0.51 | 1.7 | 1.2 | < 5 | 3.9 | < 2 | 1
| 1 | 2 | 3.4 | 2.5 | 2 | 3.05 | 2.73 | 2.75 | 2.81 | 2.93 | 3.11 | 2.7103 | < 5 | 2.41 | < 5 | 1.8407 | < 5 | 2.1 | 2.53 | 3.09 | < 5 | 2.77 | 0.67 | 1.7 | 1.2 | < 5 | 3.7 | < 2 | 26
| 1 | 3 | 3.1 | 2.6 | 1.9 | 2.95 | 2.73 | 2.67 | 2.7 | 2.95 | 3.08 | 2.5594 | < 5 | 2.35 | < 5 | 1.8008 | < 5 | 2.24 | 2.5 | 2.96 | < 5 | 2.85 | 0.71 | 1.8 | 1.3 | < 5 | 3.7 | < 2 | 16
| 1 | 4 | 3.1 | 2.7 | 2 | 2.95 | 2.7 | 2.75 | 2.71 | 2.83 | 3.16 | 2.6941 | < 5 | 2.45 | < 5 | 1.7872 | < 5 | 2.13 | 2.53 | 3.03 | < 5 | 2.94 | 0.67 | 1.7 | 1.1 | < 5 | 3.6 | < 2 | 2.547
| 1 | 5 | 3.4 | 2.8 | 2 | 2.87 | 2.74 | 2.78 | 2.45 | 2.8 | 3.08 | 2.7229 | < 5 | 2.59 | < 5 | 1.8429 | < 5 | 2.14 | 2.58 | 2.93 | < 5 | 2.83 | 0.87 | 1.8 | 1.2 | < 5 | 3.4 | < 2 | 105
| 1 | 6 | 3.7 | 2.7 | 1.9 | 2.91 | 2.69 | 2.72 | 2.46 | 2.83 | 3.11 | 2.5995 | < 5 | 2.3 | < 5 | 1.7714 | < 5 | 2.08 | 2.52 | 2.96 | < 5 | 2.87 | 0.55 | 1.8 | 1.2 | < 5 | 3.6 | < 2
|  | 7 | 1.00: 3.7
|  | 8 | 1.00: 3.4
|  | 9 | 1.00: 3.6
|  | 10 | 1.00: 3.4
|  | 11 | 1.00: 3.7
|  | 12 | 1.00: 3.3
|  | 13 | 1.00: 3.6
|  | 14 | 1.00: 3.3
|  | 15 | 1.00: 3.3
|  | 16 | 1.00: 3.2
|  | 17 | 1.00: 3.8
|  | 18 | 1.00: 3.7
|  | 19 | 1.00: 3.5
|  | 20 | 1.00: 3.2
| Mean |  | 3.455 | 2.6667 | 1.95 | 2.9517 | 2.725 | 2.7517 | 2.62 | 2.8767 | 3.1033 | 2.6511 |  | 2.3883 |  | 1.8069 |  | 2.15 | 2.5367 | 2.9867 |  | 2.8583 | 0.66333 | 1.75 | 1.2 |  | 3.65
| Median |  | 3.4 | 2.7 | 1.95 | 2.95 | 2.73 | 2.75 | 2.645 | 2.875 | 3.095 | 2.6573 |  | 2.38 |  | 1.7995 |  | 2.135 | 2.53 | 2.96 |  | 2.86 | 0.67 | 1.75 | 1.2 |  | 3.65
| Std Dev. |  | 0.22118 | 0.10328 | 0.054772 | 0.061455 | 0.025884 | 0.057067 | 0.1456 | 0.06377 | 0.031411 | 0.067118 |  | 0.12592 |  | 0.028982 |  | 0.06261 | 0.028752 | 0.060882 |  | 0.057417 | 0.12754 | 0.054772 | 0.063246 |  | 0.16432
| Rel.Std.Dev. |  | 6.402% | 3.873% | 2.809% | 2.082% | 0.9499% | 2.074% | 5.557% | 2.217% | 1.012% | 2.532% |  | 5.272% |  | 1.604% |  | 2.912% | 1.133% | 2.038% |  | 2.009% | 19.23% | 3.13% | 5.27% |  | 4.502%
| PDM3 |  | 35.65% | 4.698% | -23.44% | 15.89% | 6.988% | 8.035% | 2.865% | 12.94% | 21.84% | 4.086% |  | -6.23% |  | -29.06% |  | -15.59% | -0.4064% | 17.26% |  | 12.22% | -73.96% | -31.29% | -52.89% |  | 43.3%
| Z-Score (Absolute) |  | NA | 0.32 | 1.06 | 0.87 | 0.43 | 0.48 | 0.23 | 0.73 | 1.16 | 0.29 | 0 | 0.22 | 0 | 1.34 | 0 | 0.67 | 0.07 | 0.94 | 0 | 0.69 | 3.54 | 1.44 | 2.5 | 0 | 2.22 | 2.89
| Analytical results for Sc in OREAS 503c (Certified Value 7.25 ppm) | [27 empty] | Certified
Sc | Round | Replicate | Lab | Lab | Lab | Lab | Lab | Lab | Lab | Lab | Lab | Lab | Lab | Lab | Lab | Lab | Lab | Lab | Lab | Lab | Lab | Lab | Lab | Lab | Lab |  |  |  | 1
| No | No | 1.00 | 1.01 | 1.03 | 1.04 | 1.05 | 1.06 | 1.07 | 1.09 | 1.10 | 1.11 | 1.13 | 1.15 | 1.17 | 1.18 | 1.19 | 1.20 | 1.21 | 1.23 | 1.24 | 1.25 | 1.27 | 1.30 | 1.31 |  |  |  | ppm
|  |  | INAA | AR*OES | AR*MS | AR*OES/MS | AR*OES/MS | AR*OES/MS | AR*OES/MS | AR*OES/MS | AR*MS | AR*OES/MS | AR*OES/MS | AR*MS | AR*OES | AR*OES/MS | AR*OES/MS | AR*OES/MS | AR*OES | AR*MS | AR*MS | AR*MS | AR*MS | AR*OES | AR*OES |  |  |  | 2
|  |  | 1.0g | 0.2g | 0.5g | 25g | 0.5g | 0.4g | 0.5g | 0.5g | 01g | 20g | 20g | 0.5g | 0.25g | 0.25g | 0.25g | 0.25g | 0.2g | 30g | 0.5g | 40g | 0.5g | 0.4g | 0.4g |  |  |  | 3
| 1 | 1 | 14 | 7.1 | 6.7 | 6.9 | 7.6 | 8.2 | 8.1 | 8.2 | 7.4 | 9.1238 | 7.6 | 2.5031 | 6.101 | 7.1 | 7.5 | 7.4 | 6.8349 | 7.4 | 7.3 | 7.5 | 8.7908 | 6.1 | 7.5 |  |  |  | 1
| 1 | 2 | 13.4 | 7.3 | 7 | 7.1 | 7.6 | 8 | 8.2 | 8.4 | 7.6 | 9.3423 | 7.4 | 2.4843 | 6.203 | 7.5 | 7.6 | 7.2 | 6.6738 | 7.4 | 7 | 7.5 | 7.5235 | 6.8 | 6.9 |  |  |  | 27
| 1 | 3 | 13 | 7.4 | 6.7 | 6.8 | 7.6 | 7.7 | 8.1 | 8.3 | 7.5 | 9.2316 | 7 | 2.4524 | 6.883 | 7.3 | 7.3 | 7.3 | 6.6762 | 7.6 | 7 | 7.5 | 8.3066 | 6.8 | 7 |  |  |  | 16
| 1 | 4 | 13.3 | 7.2 | 7 | 7.2 | 7.6 | 7.5 | 8.1 | 8.1 | 7.6 | 9.3424 | 7.8 | 2.4941 | 6.724 | 7.3 | 7.3 | 7 | 6.8591 | 6.9 | 7.3 | 7.5 | 10.3151 | 6.5 | 7.3 |  |  |  | 7.2494
| 1 | 5 | 12.8 | 7.4 | 7.1 | 7.1 | 7.6 | 7.9 | 8.1 | 8.2 | 7.4 | 9.2364 | 7.9 | 2.4496 | 6.485 | 7.6 | 7.2 | 6.9 | 6.9257 | 7.5 | 7.2 | 7.5 | 7.6297 | 6.8 | 7.5 |  |  |  | 106
| 1 | 6 | 13.6 | 7.3 | 6.8 | 7.1 | 7.5 | 7.2 | 8 | 8.4 | 7.5 | 9.2112 | 7.2 | 2.4761 | 6.435 | 7.2 | 7.2 | 7 | 6.9322 | 7 | 7 | 7.5 | 7.5094 | 6.4 | 7.4
|  | 7 | 1.00: 13.9
|  | 8 | 1.00: 13.2
|  | 9 | 1.00: 13.9
|  | 10 | 1.00: 13.3
|  | 11 | 1.00: 13.8
|  | 12 | 1.00: 13.1
|  | 13 | 1.00: 12.6
|  | 14 | 1.00: 13.3
|  | 15 | 1.00: 13
|  | 16 | 1.00: 12.8
|  | 17 | 1.00: 13.9
|  | 18 | 1.00: 13
|  | 19 | 1.00: 12.9
|  | 20 | 1.00: 13.1
| Mean |  | 13.295 | 7.2833 | 6.8833 | 7.0333 | 7.5833 | 7.75 | 8.1 | 8.2667 | 7.5 | 9.2479 | 7.4833 | 2.4766 | 6.4718 | 7.3333 | 7.35 | 7.1333 | 6.817 | 7.3 | 7.1333 | 7.5 | 8.3458 | 6.5667 | 7.2667
| Median |  | 13.25 | 7.3 | 6.9 | 7.1 | 7.6 | 7.8 | 8.1 | 8.25 | 7.5 | 9.234 | 7.5 | 2.4802 | 6.46 | 7.3 | 7.3 | 7.1 | 6.847 | 7.4 | 7.1 | 7.5 | 7.9681 | 6.65 | 7.35
| Std Dev. |  | 0.42485 | 0.1169 | 0.17224 | 0.15055 | 0.040825 | 0.36194 | 0.063246 | 0.12111 | 0.089443 | 0.083648 | 0.34881 | 0.02183 | 0.29798 | 0.18619 | 0.16432 | 0.19664 | 0.1162 | 0.28284 | 0.15055 | 0 | 1.0923 | 0.28752 | 0.2582
| Rel.Std.Dev. |  | 3.196% | 1.605% | 2.502% | 2.141% | 0.5383% | 4.67% | 0.7808% | 1.465% | 1.193% | 0.9045% | 4.661% | 0.8814% | 4.604% | 2.539% | 2.236% | 2.757% | 1.705% | 3.875% | 2.111% | 0% | 13.09% | 4.378% | 3.553%
| PDM3 |  | 83.4% | 0.4684% | -5.049% | -2.98% | 4.607% | 6.906% | 11.73% | 14.03% | 3.457% | 27.57% | 3.227% | -65.84% | -10.73% | 1.158% | 1.388% | -1.601% | -5.965% | 0.6983% | -1.601% | 3.457% | 15.13% | -9.418% | 0.2385%
| Z-Score (Absolute) |  | NA | 0.08 | 1.06 | 0.69 | 0.65 | 1.06 | 1.92 | 2.33 | 0.45 | 4.74 | 0.41 | 11.87 | 2.07 | 0.04 | 0.08 | 0.45 | 1.23 | 0.04 | 0.45 | 0.45 | 2.52 | 1.84 | 0.12
Results from laboratories 12, 14 and 26 were removed due to their 1ppm reading resolution.
| Analytical results for Se in OREAS 503c (Indicative Value 3.15 ppm) | [27 empty] | Indicative
Se | Round | Replicate | Lab | Lab | Lab | Lab | Lab | Lab | Lab | Lab | Lab | Lab | Lab | Lab | Lab | Lab | Lab | Lab | [10 empty] | 1
| No | No | 1.00 | 1.03 | 1.04 | 1.05 | 1.06 | 1.07 | 1.09 | 1.11 | 1.12 | 1.14 | 1.15 | 1.21 | 1.23 | 1.24 | 1.27 | 1.31 | [10 empty] | ppm
|  |  | INAA | AR*MS | AR*OES/MS | AR*OES/MS | AR*OES/MS | AR*OES/MS | AR*OES/MS | AR*OES/MS | AR*OES | AR*OES | AR*MS | AR*OES | AR*MS | AR*MS | AR*MS | AR*OES | [10 empty] | 2
|  |  | 1.0g | 0.5g | 25g | 0.5g | 0.4g | 0.5g | 0.5g | 20g | 0.15g | 0.5g | 0.5g | 0.2g | 30g | 0.5g | 0.5g | 0.4g | [10 empty] | 2
| 1 | 1 | < 3 | 2.3 | 2.7 | 3.4 | 4.1 | 3.5 | 3.9 | 3.7163 | < 5 | < 5 | 1.9037 | < 10 | 0.8 | 2.9 | < 10 | < 5 | [10 empty] | 1
| 1 | 2 | < 3 | 2 | 2.5 | 3 | 3.9 | 3.7 | 3.8 | 5.0412 | < 5 | < 5 | 1.9138 | < 10 | 0.9 | 2.5 | < 10 | < 5 | [10 empty] | 28
| 1 | 3 | < 3 | 2.2 | 3.3 | 3.2 | 3.9 | 3.6 | 3.4 | 5.3464 | < 5 | < 5 | 1.9037 | < 10 | 0.6 | 2.8 | < 10 | < 5 | [10 empty] | 16
| 1 | 4 | < 3 | 3.4 | 3.3 | 3.2 | 4 | 3.7 | 3.8 | 3.2656 | < 5 | < 5 | 1.8981 | < 10 | 0.8 | 2.4 | < 10 | < 5 | [10 empty] | 3.1506
| 1 | 5 | < 3 | 2.5 | 2.9 | 3.2 | 4 | 3.5 | 3.4 | 4.3587 | < 5 | < 5 | 1.8979 | < 10 | 0.5 | 2.2 | < 10 | < 5 | [10 empty] | 40
| 1 | 6 | < 3 | 2.5 | 3 | 3.4 | 4 | 3.5 | 3.6 | 3.2692 | < 5 | < 5 | 1.9157 | < 10 | 0.6 | 2.7 | < 10 | < 5
|  | 7 | 1.00: < 3
|  | 8 | 1.00: < 3
|  | 9 | 1.00: < 3
|  | 10 | 1.00: < 3
|  | 11 | 1.00: < 3
|  | 12 | 1.00: < 3
|  | 13 | 1.00: < 3
|  | 14 | 1.00: < 3
|  | 15 | 1.00: < 3
|  | 16 | 1.00: < 3
|  | 17 | 1.00: < 3
|  | 18 | 1.00: < 3
|  | 19 | 1.00: < 3
|  | 20 | 1.00: < 3
| Mean |  | 1.01: 2.4833; 1.03: 2.95; 1.04: 3.2333; 1.05: 3.9833; 1.06: 3.5833; 1.07: 3.65; 1.09: 4.1662; 1.12: 1.9055; 1.14: 0.7; 1.15: 2.5833
| Median |  | 1.01: 2.4; 1.03: 2.95; 1.04: 3.2; 1.05: 4; 1.06: 3.55; 1.07: 3.7; 1.09: 4.0375; 1.12: 1.9037; 1.14: 0.7; 1.15: 2.6
| Std Dev. |  | 1.01: 0.48751; 1.03: 0.32094; 1.04: 0.15055; 1.05: 0.075277; 1.06: 0.098319; 1.07: 0.21679; 1.09: 0.89597; 1.12: 0.0076411; 1.14: 0.15492; 1.15: 0.26394
| Rel.Std.Dev. |  | 1.01: 19.63%; 1.03: 10.88%; 1.04: 4.656%; 1.05: 1.89%; 1.06: 2.744%; 1.07: 5.94%; 1.09: 21.51%; 1.12: 0.401%; 1.14: 22.13%; 1.15: 10.22%
| PDM3 |  | 1.01: -21.18%; 1.03: -6.366%; 1.04: 2.627%; 1.05: 26.43%; 1.06: 13.74%; 1.07: 15.85%; 1.09: 32.24%; 1.12: -39.52%; 1.14: -77.78%; 1.15: -18%
| Z-Score (Absolute) |  | NA | 0.5 | 0 | 0.3 | 1.1 | 0.67 | 0.75 | 1.29 | 0.48 | 0.48 | 1.11 | 2.18 | 2.4 | 0.39 | 2.18 | 0.48
Results from laboratories 1, 10, 13, 18-20, 25, 26 and 30 were removed due to their 1ppm reading resolution.
| Analytical results for Sm in OREAS 503c (Certified Value 4.07 ppm) | [27 empty] | Certified
Sm | Round | Replicate | 1.00: Lab; 1.01: Lab; 1.03: Lab; 1.04: Lab; 1.05: Lab; 1.06: Lab; 1.07: Lab; 1.09: Lab | 1
| No | No | 1.00: 1.00; 1.01: 1.04; 1.03: 1.11; 1.04: 1.15; 1.05: 1.23; 1.06: 1.24; 1.07: 1.25; 1.09: 1.30 | ppm
|  |  | 1.00: INAA; 1.01: AR*OES/MS; 1.03: AR*OES/MS; 1.04: AR*MS; 1.05: AR*MS; 1.06: AR*MS; 1.07: AR*MS; 1.09: AR*MS | 2
|  |  | 1.00: 1.0g; 1.01: 25g; 1.03: 20g; 1.04: 0.5g; 1.05: 30g; 1.06: 0.5g; 1.07: 40g; 1.09: 0.4g | 3
| 1 | 1 | 1.00: 5.2; 1.01: 4.17; 1.03: 4.3279; 1.04: 3.502; 1.05: 3.5; 1.06: 4; 1.07: 4.1; 1.09: 4.57 | 1
| 1 | 2 | 1.00: 4.8; 1.01: 4.11; 1.03: 4.438; 1.04: 3.5094; 1.05: 3.4; 1.06: 3.9; 1.07: 4.12; 1.09: 4.5 | 12
| 1 | 3 | 1.00: 4.8; 1.01: 4.04; 1.03: 4.2299; 1.04: 3.4826; 1.05: 3.2; 1.06: 3.8; 1.07: 4.14; 1.09: 4.3 | 16
| 1 | 4 | 1.00: 4.9; 1.01: 4.12; 1.03: 4.1997; 1.04: 3.5043; 1.05: 3.6; 1.06: 4; 1.07: 4.11; 1.09: 4.35 | 4.0657
| 1 | 5 | 1.00: 4.7; 1.01: 4.14; 1.03: 4.4156; 1.04: 3.5332; 1.05: 3.5; 1.06: 3.9; 1.07: 4.04; 1.09: 4.35 | 107
| 1 | 6 | 1.00: 4.8; 1.01: 4.17; 1.03: 4.3267; 1.04: 3.5066; 1.05: 3.1; 1.06: 3.8; 1.07: 4.11; 1.09: 4.55
|  | 7 | 1.00: 5
|  | 8 | 1.00: 4.7
|  | 9 | 1.00: 5.1
|  | 10 | 1.00: 4.8
|  | 11 | 1.00: 5
|  | 12 | 1.00: 4.8
|  | 13 | 1.00: 4.4
|  | 14 | 1.00: 4.7
|  | 15 | 1.00: 4.8
|  | 16 | 1.00: 4.6
|  | 17 | 1.00: 5.1
|  | 18 | 1.00: 4.7
|  | 19 | 1.00: 4.6
|  | 20 | 1.00: 4.8
| Mean |  | 1.00: 4.815; 1.01: 4.125; 1.03: 4.323; 1.04: 3.5063; 1.05: 3.3833; 1.06: 3.9; 1.07: 4.1033; 1.09: 4.4367
| Median |  | 1.00: 4.8; 1.01: 4.13; 1.03: 4.3273; 1.04: 3.5055; 1.05: 3.45; 1.06: 3.9; 1.07: 4.11; 1.09: 4.425
| Std Dev. |  | 1.00: 0.1927; 1.01: 0.048477; 1.03: 0.095617; 1.04: 0.016233; 1.05: 0.19408; 1.06: 0.089443; 1.07: 0.033862; 1.09: 0.1169
| Rel.Std.Dev. |  | 1.00: 4.002%; 1.01: 1.175%; 1.03: 2.212%; 1.04: 0.4629%; 1.05: 5.736%; 1.06: 2.293%; 1.07: 0.8252%; 1.09: 2.635%
| PDM3 |  | 1.00: 18.43%; 1.01: 1.458%; 1.03: 6.327%; 1.04: -13.76%; 1.05: -16.78%; 1.06: -4.076%; 1.07: 0.9251%; 1.09: 9.124%
| Z-Score (Absolute) |  | 1.00: NA; 1.01: 0.07; 1.03: 0.67; 1.04: 1.83; 1.05: 2.21; 1.06: 0.62; 1.07: 0; 1.09: 1.02
| Analytical results for Sn in OREAS 503c (Certified Value 2.6 ppm) | [27 empty] | Certified
Sn | Round | Replicate | Lab | Lab | Lab | Lab | Lab | Lab | Lab | Lab | Lab | Lab | Lab | Lab | Lab | Lab | Lab | Lab | Lab | Lab | Lab | Lab | Lab | Lab |  |  |  |  | 1
| No | No | 1.00 | 1.04 | 1.05 | 1.06 | 1.07 | 1.09 | 1.10 | 1.11 | 1.12 | 1.13 | 1.14 | 1.17 | 1.18 | 1.19 | 1.20 | 1.21 | 1.23 | 1.24 | 1.25 | 1.27 | 1.30 | 1.31 |  |  |  |  | ppm
|  |  | INAA | AR*OES/MS | AR*OES/MS | AR*OES/MS | AR*OES/MS | AR*OES/MS | AR*MS | AR*OES/MS | AR*OES | AR*OES/MS | AR*OES | AR*OES | AR*OES/MS | AR*OES/MS | AR*OES/MS | AR*OES | AR*MS | AR*MS | AR*MS | AR*OES | AR*MS | AR*OES |  |  |  |  | 2
|  |  | 1.0g | 25g | 0.5g | 0.4g | 0.5g | 0.5g | 01g | 20g | 0.15g | 20g | 0.5g | 0.25g | 0.25g | 0.25g | 0.25g | 0.2g | 30g | 0.5g | 40g | 0.5g | 0.4g | 0.4g |  |  |  |  | 3
| 1 | 1 | < 200 | 2.8 | 2.5 | 2.7 | 2.6 | 2.7 | 2.55 | 2.9535 | < 10 | 2.47 | < 5 | < 10 | 2.5 | 2.5 | 2.8 | < 20 | 2.86 | 2.32 | 2 | < 5 | 3.2 | < 10 |  |  |  |  | 1
| 1 | 2 | < 200 | 2.9 | 2.6 | 2.6 | 2.6 | 2.7 | 2.66 | 3.0193 | < 10 | 2.24 | < 5 | < 10 | 2.6 | 2.5 | 2.8 | < 20 | 2.8 | 2.34 | 2.1 | < 5 | 3.1 | < 10 |  |  |  |  | 13
| 1 | 3 | < 200 | 2.9 | 2.5 | 2.5 | 2.6 | 2.7 | 2.65 | 2.9761 | < 10 | 2.54 | < 5 | < 10 | 2.6 | 2.4 | 2.6 | < 20 | 2.76 | 2.34 | 2 | < 5 | 3.1 | < 10 |  |  |  |  | 16
| 1 | 4 | < 200 | 2.9 | 2.5 | 2.5 | 2.6 | 2.6 | 2.68 | 3.0033 | < 10 | 2.59 | < 5 | < 10 | 2.4 | 2.4 | 2.7 | < 20 | 2.57 | 2.27 | 2.1 | < 5 | 3.1 | < 10 |  |  |  |  | 2.5992
| 1 | 5 | < 200 | 2.9 | 2.4 | 2.7 | 2.7 | 2.6 | 2.66 | 3.0953 | < 10 | 2.52 | < 5 | < 10 | 2.5 | 2.4 | 2.6 | < 20 | 2.91 | 2.41 | 2.1 | < 5 | 3.1 | < 10 |  |  |  |  | 108
| 1 | 6 | < 200 | 2.9 | 2.5 | 2.6 | 2.5 | 2.7 | 2.67 | 2.9863 | < 10 | 2.78 | < 5 | < 10 | 2.6 | 2.4 | 2.7 | < 20 | 2.7 | 2.24 | 2.1 | < 5 | 3.1 | < 10
|  | 7 | 1.00: < 200
|  | 8 | 1.00: 1000
|  | 9 | 1.00: < 200
|  | 10 | 1.00: < 200
|  | 11 | 1.00: < 200
|  | 12 | 1.00: < 200
|  | 13 | 1.00: < 200
|  | 14 | 1.00: < 200
|  | 15 | 1.00: < 200
|  | 16 | 1.00: 700
|  | 17 | 1.00: < 200
|  | 18 | 1.00: < 200
|  | 19 | 1.00: < 200
|  | 20 | 1.00: < 200
| Mean |  | 850 | 2.8833 | 2.5 | 2.6 | 2.6 | 2.6667 | 2.645 | 3.0056 |  | 2.5233 |  |  | 2.5333 | 2.4333 | 2.7 |  | 2.7667 | 2.32 | 2.0667 |  | 3.1167
| Median |  | 850 | 2.9 | 2.5 | 2.6 | 2.6 | 2.7 | 2.66 | 2.9948 |  | 2.53 |  |  | 2.55 | 2.4 | 2.7 |  | 2.78 | 2.33 | 2.1 |  | 3.1
| Std Dev. |  | 212.132 | 0.040825 | 0.063246 | 0.089443 | 0.063246 | 0.05164 | 0.047645 | 0.049364 |  | 0.17535 |  |  | 0.08165 | 0.05164 | 0.089443 |  | 0.12127 | 0.059666 | 0.05164 |  | 0.040825
| Rel.Std.Dev. |  | 24.96% | 1.416% | 2.53% | 3.44% | 2.433% | 1.936% | 1.801% | 1.642% |  | 6.949% |  |  | 3.223% | 2.122% | 3.313% |  | 4.383% | 2.572% | 2.499% |  | 1.31%
| PDM3 |  | 32602% | 10.93% | -3.817% | 0.02992% | 0.02992% | 2.595% | 1.761% | 15.64% |  | -2.92% |  |  | -2.535% | -6.382% | 3.877% |  | 6.442% | -10.74% | -20.49% |  | 19.91%
| Z-Score (Absolute) |  | NA | 1.11 | 0.67 | 0.21 | 0.21 | 0.1 | 0 | 1.68 | 10.95 | 0.57 | 0.67 | 10.95 | 0.52 | 0.98 | 0.26 | 34.2 | 0.57 | 1.51 | 2.69 | 0.67 | 2.19 | 10.95
Results from laboratory 26 were removed due to their 1ppm reading resolution.
| Analytical results for Sr in OREAS 503c (Certified Value 69 ppm) | [27 empty] | Certified
Sr | Round | Replicate | Lab | Lab | Lab | Lab | Lab | Lab | Lab | Lab | Lab | Lab | Lab | Lab | Lab | Lab | Lab | Lab | Lab | Lab | Lab | Lab | Lab | Lab | Lab | Lab | Lab | Lab | 1
| No | No | 1.00 | 1.01 | 1.03 | 1.04 | 1.05 | 1.06 | 1.07 | 1.09 | 1.10 | 1.11 | 1.12 | 1.13 | 1.14 | 1.15 | 1.17 | 1.18 | 1.19 | 1.20 | 1.21 | 1.23 | 1.24 | 1.25 | 1.26 | 1.27 | 1.30 | 1.31 | ppm
|  |  | INAA | AR*OES | AR*MS | AR*OES/MS | AR*OES/MS | AR*OES/MS | AR*OES/MS | AR*OES/MS | AR*MS | AR*OES/MS | AR*OES | AR*OES/MS | AR*OES | AR*MS | AR*OES | AR*OES/MS | AR*OES/MS | AR*OES/MS | AR*OES | AR*MS | AR*MS | AR*MS | AR*OES | AR*OES | AR*OES | AR*OES | 0
|  |  | 1.0g | 0.2g | 0.5g | 25g | 0.5g | 0.4g | 0.5g | 0.5g | 01g | 20g | 0.15g | 20g | 0.5g | 0.5g | 0.25g | 0.25g | 0.25g | 0.25g | 0.2g | 30g | 0.5g | 40g | 40g | 0.5g | 0.4g | 0.4g | 1
| 1 | 1 | < 500 | 70 | 66 | 75.6 | 68.6 | 75 | 63.9 | 77 | 72.22 | 100.3902 | 64 | 65.6 | 67 | 66.6625 | 47.75 | 66.8 | 69.7 | 69.5 | 70.4267 | 96 | 86.5 | 54 | 56 | 87.0841 | 74.9 | 81.6 | 1
| 1 | 2 | < 500 | 70 | 66 | 83.3 | 69.4 | 71.9 | 64.5 | 77.6 | 73.84 | 102.67 | 63 | 66.5 | 67 | 66.4458 | 48.63 | 69.2 | 67.9 | 70 | 68.2524 | 94.7 | 84.4 | 55.3 | 55 | 64.2646 | 71.9 | 71.5 | 14
| 1 | 3 | < 500 | 70 | 66 | 83.2 | 68.8 | 72.2 | 64 | 77.2 | 73.49 | 101.72 | 64 | 64.7 | 66 | 67.4481 | 48.88 | 68.9 | 69.1 | 69.8 | 70.2833 | 90.7 | 84.1 | 55.1 | 56 | 76.0708 | 69.5 | 73 | 16
| 1 | 4 | < 500 | 70 | 70 | 87.2 | 67.9 | 71.7 | 64.7 | 76.2 | 74.87 | 102.8249 | 63 | 66.9 | 66 | 67.7948 | 47.05 | 68.4 | 64.1 | 70.4 | 71.2066 | 91.4 | 84.2 | 52.5 | 58 | 65.1128 | 70.7 | 79.8 | 69.447
| 1 | 5 | < 500 | 70 | 70 | 86.7 | 67.5 | 74.5 | 65.3 | 77.7 | 72.68 | 103.9653 | 65 | 66 | 65 | 67.2657 | 48.1 | 66.4 | 67.5 | 67.9 | 72.4975 | 89.9 | 84 | 54.1 | 59 | 64.2536 | 71.6 | 84.8 | 109
| 1 | 6 | < 500 | 70 | 68 | 87.5 | 67.8 | 70 | 62.6 | 77.4 | 72.09 | 103.4916 | 67 | 66 | 66 | 67.8347 | 49.55 | 67.1 | 62.8 | 71.2 | 72.4187 | 92 | 81.9 | 53.6 | 57 | 73.8262 | 72.4 | 81.2
|  | 7 | 1.00: < 500
|  | 8 | 1.00: < 500
|  | 9 | 1.00: < 500
|  | 10 | 1.00: < 500
|  | 11 | 1.00: < 500
|  | 12 | 1.00: < 500
|  | 13 | 1.00: < 500
|  | 14 | 1.00: < 500
|  | 15 | 1.00: < 500
|  | 16 | 1.00: < 500
|  | 17 | 1.00: < 500
|  | 18 | 1.00: < 500
|  | 19 | 1.00: < 500
|  | 20 | 1.00: < 500
| Mean |  |  | 70 | 67.6667 | 83.9167 | 68.3333 | 72.55 | 64.1667 | 77.1833 | 73.1983 | 102.5103 | 64.3333 | 65.95 | 66.1667 | 67.242 | 48.3267 | 67.8 | 66.85 | 69.8 | 70.8475 | 92.45 | 84.1833 | 54.1 | 56.8333 | 71.7687 | 71.8333 | 78.65
| Median |  |  | 70 | 67 | 85 | 68.25 | 72.05 | 64.25 | 77.3 | 73.085 | 102.7475 | 64 | 66 | 66 | 67.3569 | 48.365 | 67.75 | 67.7 | 69.9 | 70.8167 | 91.7 | 84.15 | 54.05 | 56.5 | 69.4695 | 71.75 | 80.5
| Std Dev. |  |  | 0 | 1.9664 | 4.504 | 0.72019 | 1.8748 | 0.92014 | 0.54559 | 1.072 | 1.2903 | 1.5055 | 0.76092 | 0.75277 | 0.57789 | 0.88414 | 1.1815 | 2.7812 | 1.1009 | 1.5843 | 2.3889 | 1.4607 | 1.0257 | 1.472 | 9.1037 | 1.8173 | 5.242
| Rel.Std.Dev. |  |  | 0% | 2.906% | 5.367% | 1.054% | 2.584% | 1.434% | 0.7069% | 1.464% | 1.259% | 2.34% | 1.154% | 1.138% | 0.8594% | 1.83% | 1.743% | 4.16% | 1.577% | 2.236% | 2.584% | 1.735% | 1.896% | 2.59% | 12.68% | 2.53% | 6.665%
| PDM3 |  |  | 0.7962% | -2.564% | 20.84% | -1.604% | 4.468% | -7.603% | 11.14% | 5.402% | 47.61% | -7.363% | -5.036% | -4.724% | -3.175% | -30.41% | -2.372% | -3.74% | 0.5082% | 2.017% | 33.12% | 21.22% | -22.1% | -18.16% | 3.343% | 3.436% | 13.25%
| Z-Score (Absolute) |  | NA | 0.04 | 0.4 | 2.62 | 0.27 | 0.51 | 1.05 | 1.37 | 0.63 | 6.07 | 1.01 | 0.71 | 0.67 | 0.47 | 3.99 | 0.37 | 0.55 | 0 | 0.19 | 4.2 | 2.67 | 2.91 | 2.41 | 0.37 | 0.38 | 1.64
| Analytical results for Ta in OREAS 503c (Certified Value 0.01 ppm) | [27 empty] | Certified
Ta | Round | Replicate | Lab | Lab | Lab | Lab | Lab | Lab | Lab | Lab | Lab | Lab | Lab | Lab | Lab | Lab | Lab | Lab | [10 empty] | 1
| No | No | 1.00 | 1.04 | 1.05 | 1.06 | 1.07 | 1.09 | 1.10 | 1.13 | 1.14 | 1.18 | 1.20 | 1.21 | 1.23 | 1.24 | 1.25 | 1.30 | [10 empty] | ppm
|  |  | INAA | AR*OES/MS | AR*OES/MS | AR*OES/MS | AR*OES/MS | AR*OES/MS | AR*MS | AR*OES/MS | AR*OES | AR*OES/MS | AR*OES/MS | AR*OES | AR*MS | AR*MS | AR*MS | AR*MS | [10 empty] | 3
|  |  | 1.0g | 25g | 0.5g | 0.4g | 0.5g | 0.5g | 01g | 20g | 0.5g | 0.25g | 0.25g | 0.2g | 30g | 0.5g | 40g | 0.4g | [10 empty] | 3
| 1 | 1 | < 0.5 | < 0.01 | 0.01 | 0.01 | < 0.01 | 0.01 | 0.01 | < 0.01 | < 5 | < 0.05 | < 0.05 | < 10 | < 0.05 | < 0.05 | 0.01 | < 0.05 | [10 empty] | 1
| 1 | 2 | < 0.5 | < 0.01 | 0.01 | 0.01 | < 0.01 | 0.01 | 0.01 | < 0.01 | < 5 | < 0.05 | < 0.05 | < 10 | < 0.05 | < 0.05 | 0.01 | < 0.05 | [10 empty] | 15
| 1 | 3 | < 0.5 | < 0.01 | 0.01 | 0.01 | < 0.01 | 0.01 | 0.02 | < 0.01 | < 5 | < 0.05 | < 0.05 | < 10 | < 0.05 | < 0.05 | 0.01 | < 0.05 | [10 empty] | 16
| 1 | 4 | < 0.5 | < 0.01 | 0.01 | 0.01 | < 0.01 | 0.01 | 0.01 | < 0.01 | < 5 | < 0.05 | < 0.05 | < 10 | < 0.05 | < 0.05 | 0.01 | < 0.05 | [10 empty] | 0.010167
| 1 | 5 | < 0.5 | < 0.01 | 0.01 | 0.01 | < 0.01 | 0.01 | 0.01 | < 0.01 | < 5 | < 0.05 | < 0.05 | < 10 | < 0.05 | < 0.05 | 0.015 | < 0.05 | [10 empty] | 110
| 1 | 6 | < 0.5 | < 0.01 | 0.01 | 0.01 | < 0.01 | 0.01 | 0.01 | < 0.01 | < 5 | < 0.05 | < 0.05 | < 10 | < 0.05 | < 0.05 | 0.01 | < 0.05
|  | 7 | 1.00: < 0.5
|  | 8 | 1.00: < 0.5
|  | 9 | 1.00: < 0.5
|  | 10 | 1.00: < 0.5
|  | 11 | 1.00: < 0.5
|  | 12 | 1.00: < 0.5
|  | 13 | 1.00: < 0.5
|  | 14 | 1.00: < 0.5
|  | 15 | 1.00: < 0.5
|  | 16 | 1.00: 1.3
|  | 17 | 1.00: < 0.5
|  | 18 | 1.00: < 0.5
|  | 19 | 1.00: < 0.5
|  | 20 | 1.00: < 0.5
| Mean |  | 1.00: 1.3; 1.03: 0.01; 1.04: 0.01; 1.06: 0.01; 1.07: 0.011667; 1.17: 0.010833
| Median |  | 1.00: 1.3; 1.03: 0.01; 1.04: 0.01; 1.06: 0.01; 1.07: 0.01; 1.17: 0.01
| Std Dev. |  | 1.03: 0; 1.04: 0; 1.06: 0; 1.07: 0.0040825; 1.17: 0.0020412
| Rel.Std.Dev. |  | 1.03: 0%; 1.04: 0%; 1.06: 0%; 1.07: 34.99%; 1.17: 18.84%
| PDM3 |  | 1.00: 12687%; 1.03: -1.639%; 1.04: -1.639%; 1.06: -1.639%; 1.07: 14.75%; 1.17: 6.557%
| Z-Score (Absolute) |  | NA | 0.67 | 0.17 | 0.17 | 0.67 | 0.17 | 0 | 0.67 | 251.69 | 1.35 | 1.35 | 504.55 | 1.35 | 1.35 | 0.08 | 1.35
| Analytical results for Tb in OREAS 503c (Certified Value 0.56 ppm) | [27 empty] | Certified
Tb | Round | Replicate | 1.00: Lab; 1.01: Lab; 1.03: Lab; 1.04: Lab; 1.05: Lab; 1.06: Lab; 1.07: Lab; 1.09: Lab; 1.10: Lab | 1
| No | No | 1.00: 1.00; 1.01: 1.04; 1.03: 1.11; 1.04: 1.15; 1.05: 1.18; 1.06: 1.19; 1.07: 1.20; 1.09: 1.25; 1.10: 1.30 | ppm
|  |  | 1.00: INAA; 1.01: AR*OES/MS; 1.03: AR*OES/MS; 1.04: AR*MS; 1.05: AR*OES/MS; 1.06: AR*OES/MS; 1.07: AR*OES/MS; 1.09: AR*MS; 1.10: AR*MS | 2
|  |  | 1.00: 1.0g; 1.01: 25g; 1.03: 20g; 1.04: 0.5g; 1.05: 0.25g; 1.06: 0.25g; 1.07: 0.25g; 1.09: 40g; 1.10: 0.4g | 3
| 1 | 1 | 1.00: < 0.5; 1.01: 0.56; 1.03: 0.58774; 1.04: 0.4419; 1.05: 0.56; 1.06: 0.52; 1.07: 0.52; 1.09: 0.43; 1.10: 0.57 | 1
| 1 | 2 | 1.00: 1.4; 1.01: 0.57; 1.03: 0.614; 1.04: 0.4435; 1.05: 0.57; 1.06: 0.53; 1.07: 0.54; 1.09: 0.435; 1.10: 0.56 | 16
| 1 | 3 | 1.00: < 0.5; 1.01: 0.56; 1.03: 0.58263; 1.04: 0.44; 1.05: 0.57; 1.06: 0.54; 1.07: 0.5; 1.09: 0.435; 1.10: 0.55 | 16
| 1 | 4 | 1.00: < 0.5; 1.01: 0.56; 1.03: 0.60038; 1.04: 0.434; 1.05: 0.57; 1.06: 0.52; 1.07: 0.53; 1.09: 0.43; 1.10: 0.56 | 0.55797
| 1 | 5 | 1.00: < 0.5; 1.01: 0.57; 1.03: 0.62332; 1.04: 0.4301; 1.05: 0.55; 1.06: 0.54; 1.07: 0.51; 1.09: 0.44; 1.10: 0.56 | 111
| 1 | 6 | 1.00: < 0.5; 1.01: 0.57; 1.03: 0.60495; 1.04: 0.4368; 1.05: 0.61; 1.06: 0.55; 1.07: 0.52; 1.09: 0.435; 1.10: 0.58
|  | 7 | 1.00: < 0.5
|  | 8 | 1.00: < 0.5
|  | 9 | 1.00: < 0.5
|  | 10 | 1.00: < 0.5
|  | 11 | 1.00: 0.8
|  | 12 | 1.00: < 0.5
|  | 13 | 1.00: < 0.5
|  | 14 | 1.00: < 0.5
|  | 15 | 1.00: 0.5
|  | 16 | 1.00: < 0.5
|  | 17 | 1.00: < 0.5
|  | 18 | 1.00: < 0.5
19 | bar: 1.00
|  | 20 | 1.00: < 0.5
| Mean |  | 1.00: 0.925; 1.01: 0.565; 1.03: 0.60217; 1.04: 0.43772; 1.05: 0.57167; 1.06: 0.53333; 1.07: 0.52; 1.09: 0.43417; 1.10: 0.56333
| Median |  | 1.00: 0.9; 1.01: 0.565; 1.03: 0.60266; 1.04: 0.4384; 1.05: 0.57; 1.06: 0.535; 1.07: 0.52; 1.09: 0.435; 1.10: 0.56
| Std Dev. |  | 1.00: 0.37749; 1.01: 0.0054772; 1.03: 0.015417; 1.04: 0.005076; 1.05: 0.020412; 1.06: 0.012111; 1.07: 0.014142; 1.09: 0.0037639; 1.10: 0.010328
| Rel.Std.Dev. |  | 1.00: 40.81%; 1.01: 0.9694%; 1.03: 2.56%; 1.04: 1.16%; 1.05: 3.571%; 1.06: 2.271%; 1.07: 2.72%; 1.09: 0.8669%; 1.10: 1.833%
| PDM3 |  | 1.00: 65.78%; 1.01: 1.259%; 1.03: 7.921%; 1.04: -21.55%; 1.05: 2.454%; 1.06: -4.416%; 1.07: -6.806%; 1.09: -22.19%; 1.10: 0.9607%
| Z-Score (Absolute) |  | 1.00: NA; 1.01: 0.44; 1.03: 1.41; 1.04: 2.89; 1.05: 0.61; 1.06: 0.39; 1.07: 0.74; 1.09: 2.98; 1.10: 0.39
Results from laboratories 23 & 24 were removed due to their 0.1ppm reading resolution.
| Analytical results for Te in OREAS 503c (Certified Value 0.37 ppm) | [27 empty] | Certified
Te | Round | Replicate | Lab | Lab | Lab | Lab | Lab | Lab | Lab | Lab | Lab | Lab | Lab | Lab | Lab | Lab | Lab | Lab | Lab | Lab | [8 empty] | 1
| No | No | 1.04 | 1.05 | 1.06 | 1.07 | 1.09 | 1.11 | 1.12 | 1.13 | 1.14 | 1.15 | 1.18 | 1.19 | 1.20 | 1.21 | 1.23 | 1.24 | 1.25 | 1.27 | [8 empty] | ppm
|  |  | AR*OES/MS | AR*OES/MS | AR*OES/MS | AR*OES/MS | AR*OES/MS | AR*OES/MS | AR*OES | AR*OES/MS | AR*OES | AR*MS | AR*OES/MS | AR*OES/MS | AR*OES/MS | AR*OES | AR*MS | AR*MS | AR*MS | AR*MS | [8 empty] | 2
|  |  | 25g | 0.5g | 0.4g | 0.5g | 0.5g | 20g | 0.15g | 20g | 0.5g | 0.5g | 0.25g | 0.25g | 0.25g | 0.2g | 30g | 0.5g | 40g | 0.5g | [8 empty] | 2
| 1 | 1 | 0.49 | 0.38 | 0.35 | 0.29 | 0.4 | 0.41664 | < 5 | 0.3 | < 5 | 0.202 | 0.43 | 0.4 | 0.34 | < 10 | 0.56 | 0.23 | 0.32 | < 5 | [8 empty] | 1
| 1 | 2 | 0.41 | 0.4 | 0.39 | 0.3 | 0.38 | 0.44786 | < 5 | 0.32 | < 5 | 0.2074 | 0.48 | 0.39 | 0.33 | < 10 | 0.54 | 0.25 | 0.34 | < 5 | [8 empty] | 17
| 1 | 3 | 0.43 | 0.38 | 0.38 | 0.31 | 0.42 | 0.37747 | < 5 | 0.29 | < 5 | 0.203 | 0.31 | 0.36 | 0.36 | < 10 | 0.38 | 0.24 | 0.34 | < 5 | [8 empty] | 16
| 1 | 4 | 0.45 | 0.41 | 0.4 | 0.28 | 0.34 | 0.37202 | < 5 | 0.26 | < 5 | 0.2141 | 0.42 | 0.34 | 0.36 | < 10 | 0.39 | 0.22 | 0.32 | < 5 | [8 empty] | 0.36921
| 1 | 5 | 0.38 | 0.4 | 0.39 | 0.3 | 0.36 | 0.35151 | < 5 | 0.32 | < 5 | 0.2017 | 0.49 | 0.38 | 0.31 | < 10 | 0.47 | 0.24 | 0.34 | < 5 | [8 empty] | 112
| 1 | 6 | 0.3 | 0.4 | 0.37 | 0.3 | 0.36 | 0.33525 | < 5 | 0.29 | < 5 | 0.2062 | 0.38 | 0.36 | 0.32 | < 10 | 0.38 | 0.25 | 0.34 | < 5
| Mean |  | 0.41 | 0.395 | 0.38 | 0.29667 | 0.37667 | 0.38346 |  | 0.29667 |  | 0.20573 | 0.41833 | 0.37167 | 0.33667 |  | 0.45333 | 0.23833 | 0.33333
| Median |  | 0.42 | 0.4 | 0.385 | 0.3 | 0.37 | 0.37475 |  | 0.295 |  | 0.2046 | 0.425 | 0.37 | 0.335 |  | 0.43 | 0.24 | 0.34
| Std Dev. |  | 0.065422 | 0.012247 | 0.017889 | 0.010328 | 0.029439 | 0.041856 |  | 0.022509 |  | 0.0047047 | 0.066758 | 0.022286 | 0.020656 |  | 0.082381 | 0.01169 | 0.010328
| Rel.Std.Dev. |  | 15.96% | 3.101% | 4.708% | 3.481% | 7.816% | 10.92% |  | 7.587% |  | 2.287% | 15.96% | 5.996% | 6.135% |  | 18.17% | 4.905% | 3.098%
| PDM3 |  | 11.05% | 6.987% | 2.924% | -19.65% | 2.021% | 3.861% |  | -19.65% |  | -44.28% | 13.31% | 0.6667% | -8.813% |  | 22.79% | -35.45% | -9.716%
| Z-Score (Absolute) |  | 0.32 | 0.15 | 0.02 | 0.96 | 0.06 | 0.02 | 23.81 | 0.96 | 23.81 | 1.98 | 0.41 | 0.11 | 0.51 | 51.9 | 0.8 | 1.61 | 0.54 | 23.81
Results from laboratories 1, 3, 10, 26 and 30 were removed due to their 0.1ppm reading resolution.
| Analytical results for Th in OREAS 503c (Certified Value 16.7 ppm) | [27 empty] | Certified
Th | Round | Replicate | Lab | Lab | Lab | Lab | Lab | Lab | Lab | Lab | Lab | Lab | Lab | Lab | Lab | Lab | Lab | Lab | Lab | Lab | Lab | [7 empty] | 1
| No | No | 1.00 | 1.03 | 1.04 | 1.05 | 1.06 | 1.07 | 1.09 | 1.10 | 1.11 | 1.13 | 1.15 | 1.18 | 1.19 | 1.20 | 1.23 | 1.24 | 1.25 | 1.26 | 1.30 | [7 empty] | ppm
|  |  | INAA | AR*MS | AR*OES/MS | AR*OES/MS | AR*OES/MS | AR*OES/MS | AR*OES/MS | AR*MS | AR*OES/MS | AR*OES/MS | AR*MS | AR*OES/MS | AR*OES/MS | AR*OES/MS | AR*MS | AR*MS | AR*MS | AR*MS | AR*MS | [7 empty] | 1
|  |  | 1.0g | 0.5g | 25g | 0.5g | 0.4g | 0.5g | 0.5g | 01g | 20g | 20g | 0.5g | 0.25g | 0.25g | 0.25g | 30g | 0.5g | 40g | 40g | 0.4g | [7 empty] | 2
| 1 | 1 | 18.4 | 16.8 | 16.8 | 17.8 | 17.6 | 16 | 17 | 16.34 | 16.4396 | 15.7 | 12.331 | 17 | 16.9 | 16.5 | 18.4 | 16.8 | 15.9 | 15.8 | 17.5 | [7 empty] | 1
| 1 | 2 | 17.7 | 16.5 | 17 | 17.6 | 16.8 | 15.7 | 17.9 | 16.79 | 17.1632 | 15.3 | 12.361 | 17.5 | 16.7 | 16.9 | 18.3 | 16.4 | 15.2 | 16.4 | 17.4 | [7 empty] | 18
| 1 | 3 | 17.6 | 16.2 | 16 | 17.8 | 15.6 | 16.6 | 17.4 | 16.45 | 15.4147 | 15.5 | 12.484 | 17.3 | 17.4 | 16.2 | 18.2 | 15.9 | 15.5 | 16.2 | 17.5 | [7 empty] | 16
| 1 | 4 | 17.5 | 18.7 | 16.5 | 17.4 | 16.8 | 17 | 16.5 | 16.77 | 15.8618 | 16.3 | 12.613 | 17.2 | 16.3 | 16.7 | 19.4 | 15.5 | 15.7 | 14.8 | 17.1 | [7 empty] | 16.7158
| 1 | 5 | 16.7 | 17.7 | 16.3 | 17.2 | 16.2 | 16.8 | 17 | 17 | 16.8948 | 15.7 | 12.41 | 16.5 | 17.3 | 15.7 | 18.3 | 15.3 | 16 | 16.1 | 18.2 | [7 empty] | 113
| 1 | 6 | 19 | 17.1 | 16.7 | 17 | 16.3 | 16.1 | 17.4 | 16.84 | 16.3251 | 16 | 12.474 | 17.4 | 16.5 | 16.3 | 17.7 | 15.4 | 16 | 16.7 | 18.3
|  | 7 | 1.04: 19.3
|  | 8 | 1.04: 17.8
|  | 9 | 1.04: 19.9
|  | 10 | 1.04: 17.5
|  | 11 | 1.04: 18.6
|  | 12 | 1.04: 18.1
|  | 13 | 1.04: 17.1
|  | 14 | 1.04: 18.1
|  | 15 | 1.04: 18.3
|  | 16 | 1.04: 17.4
|  | 17 | 1.04: 19.8
|  | 18 | 1.04: 17.2
|  | 19 | 1.04: 17.4
|  | 20 | 1.04: 16.8
| Mean |  | 18.01 | 17.1667 | 16.55 | 17.4667 | 16.55 | 16.3667 | 17.2 | 16.6983 | 16.3499 | 15.75 | 12.4455 | 17.15 | 16.85 | 16.3833 | 18.3833 | 15.8833 | 15.7167 | 16 | 17.6667
| Median |  | 17.75 | 16.95 | 16.6 | 17.5 | 16.55 | 16.35 | 17.2 | 16.78 | 16.3823 | 15.7 | 12.442 | 17.25 | 16.8 | 16.4 | 18.3 | 15.7 | 15.8 | 16.15 | 17.5
| Std Dev. |  | 0.92503 | 0.91141 | 0.36194 | 0.3266 | 0.68044 | 0.50859 | 0.47749 | 0.25087 | 0.64498 | 0.35637 | 0.10184 | 0.36194 | 0.43704 | 0.42151 | 0.55648 | 0.6047 | 0.31885 | 0.6603 | 0.4761
| Rel.Std.Dev. |  | 5.136% | 5.309% | 2.187% | 1.87% | 4.111% | 3.107% | 2.776% | 1.502% | 3.945% | 2.263% | 0.8183% | 2.11% | 2.594% | 2.573% | 3.027% | 3.807% | 2.029% | 4.127% | 2.695%
| PDM3 |  | 7.743% | 2.697% | -0.9917% | 4.492% | -0.9917% | -2.089% | 2.897% | -0.1043% | -2.189% | -5.778% | -25.55% | 2.598% | 0.803% | -1.989% | 9.976% | -4.98% | -5.977% | -4.282% | 5.689%
| Z-Score (Absolute) |  | NA | 0.68 | 0 | 1.02 | 0 | 0.2 | 0.72 | 0.16 | 0.22 | 0.89 | 4.55 | 0.67 | 0.33 | 0.18 | 2.03 | 0.74 | 0.92 | 0.61 | 1.24
Results from laboratory 1 were removed due to their 1ppm reading resolution.
| Analytical results for Ti in OREAS 503c (Certified Value 0.328 wt.%) | [27 empty] | Certified
Ti | Round | Replicate | Lab | Lab | Lab | Lab | Lab | Lab | Lab | Lab | Lab | Lab | Lab | Lab | Lab | Lab | Lab | Lab | Lab | Lab | Lab | Lab | Lab | Lab | Lab | Lab |  |  | 1
| No | No | 1.01 | 1.03 | 1.04 | 1.05 | 1.06 | 1.07 | 1.09 | 1.10 | 1.11 | 1.12 | 1.13 | 1.14 | 1.17 | 1.18 | 1.19 | 1.20 | 1.21 | 1.23 | 1.24 | 1.25 | 1.26 | 1.27 | 1.30 | 1.31 |  |  | wt.%
|  |  | AR*OES | AR*MS | AR*OES/MS | AR*OES/MS | AR*OES/MS | AR*OES/MS | AR*OES/MS | AR*MS | AR*OES/MS | AR*OES | AR*OES/MS | AR*OES | AR*OES | AR*OES/MS | AR*OES/MS | AR*OES/MS | AR*OES | AR*OES | AR*OES | AR*OES | AR*OES | AR*MS | AR*OES | AR*OES |  |  | 3
|  |  | 0.2g | 0.5g | 25g | 0.5g | 0.4g | 0.5g | 0.5g | 01g | 20g | 0.15g | 20g | 0.5g | 0.25g | 0.25g | 0.25g | 0.25g | 0.2g | 0.5g | 0.5g | 40g | 40g | 0.5g | 0.4g | 0.4g |  |  | 3
| 1 | 1 | 0.33 | 0.318 | 0.29 | 0.326 | 0.347 | 0.327 | 0.343 | 0.3083 | 0.3584 | 0.34 | 0.339 | 0.31 | 0.278 | 0.33 | 0.32 | 0.34 | 0.32344 | 0.34 | 0.35 | 0.18 | 0.175 | 0.4134 | 0.344 | 0.335 |  |  | 1
| 1 | 2 | 0.34 | 0.323 | 0.3 | 0.321 | 0.33 | 0.328 | 0.345 | 0.3204 | 0.36611 | 0.34 | 0.339 | 0.31 | 0.285 | 0.33 | 0.32 | 0.33 | 0.3156 | 0.34 | 0.35 | 0.175 | 0.175 | 0.35624 | 0.34 | 0.311 |  |  | 19
| 1 | 3 | 0.34 | 0.319 | 0.31 | 0.328 | 0.338 | 0.33 | 0.349 | 0.3189 | 0.35383 | 0.34 | 0.339 | 0.31 | 0.287 | 0.33 | 0.31 | 0.34 | 0.31942 | 0.33 | 0.35 | 0.18 | 0.18 | 0.39466 | 0.334 | 0.31 |  |  | 16
| 1 | 4 | 0.33 | 0.329 | 0.31 | 0.327 | 0.341 | 0.332 | 0.345 | 0.321 | 0.35997 | 0.34 | 0.338 | 0.31 | 0.279 | 0.33 | 0.31 | 0.31 | 0.32475 | 0.34 | 0.35 | 0.18 | 0.175 | 0.37288 | 0.336 | 0.326 |  |  | 0.32843
| 1 | 5 | 0.35 | 0.328 | 0.31 | 0.319 | 0.347 | 0.328 | 0.347 | 0.3136 | 0.37167 | 0.34 | 0.339 | 0.31 | 0.285 | 0.32 | 0.3 | 0.32 | 0.33053 | 0.32 | 0.35 | 0.185 | 0.185 | 0.25222 | 0.34 | 0.33 |  |  | 114
| 1 | 6 | 0.34 | 0.333 | 0.32 | 0.328 | 0.338 | 0.322 | 0.341 | 0.312 | 0.36335 | 0.35 | 0.335 | 0.31 | 0.292 | 0.33 | 0.3 | 0.32 | 0.32828 | 0.34 | 0.35 | 0.185 | 0.18 | 0.34826 | 0.343 | 0.332
| Mean |  | 0.33833 | 0.325 | 0.30667 | 0.32483 | 0.34017 | 0.32783 | 0.345 | 0.3157 | 0.36222 | 0.34167 | 0.33817 | 0.31 | 0.28433 | 0.32833 | 0.31 | 0.32667 | 0.32367 | 0.335 | 0.35 | 0.18083 | 0.17833 | 0.35628 | 0.3395 | 0.324
| Median |  | 0.34 | 0.3255 | 0.31 | 0.3265 | 0.3395 | 0.328 | 0.345 | 0.31625 | 0.36166 | 0.34 | 0.339 | 0.31 | 0.285 | 0.33 | 0.31 | 0.325 | 0.32409 | 0.34 | 0.35 | 0.18 | 0.1775 | 0.36456 | 0.34 | 0.328
| Std Dev. |  | 0.0075277 | 0.0059666 | 0.010328 | 0.0038687 | 0.0064317 | 0.0033714 | 0.0028284 | 0.0051629 | 0.0062592 | 0.0040825 | 0.0016021 | 0 | 0.0052026 | 0.0040825 | 0.0089443 | 0.012111 | 0.0055289 | 0.0083666 | 6.0809e-17 | 0.0037639 | 0.0040825 | 0.056398 | 0.0038859 | 0.010863
| Rel.Std.Dev. |  | 2.225% | 1.836% | 3.368% | 1.191% | 1.891% | 1.028% | 0.8198% | 1.635% | 1.728% | 1.195% | 0.4738% | 0% | 1.83% | 1.243% | 2.885% | 3.707% | 1.708% | 2.497% | 1.737e-14% | 2.081% | 2.289% | 15.83% | 1.145% | 3.353%
| PDM3 |  | 3.014% | -1.045% | -6.627% | -1.096% | 3.573% | -0.1825% | 5.044% | -3.877% | 10.29% | 4.029% | 2.964% | -5.612% | -13.43% | -0.0303% | -5.612% | -0.5378% | -1.451% | 2% | 6.567% | -44.94% | -45.7% | 8.477% | 3.37% | -1.35%
| Z-Score (Absolute) |  | 0.59 | 0.12 | 1.1 | 0.13 | 0.69 | 0.03 | 0.95 | 0.62 | 1.87 | 0.77 | 0.58 | 0.92 | 2.3 | 0.06 | 0.92 | 0.03 | 0.19 | 0.42 | 1.22 | 7.85 | 7.98 | 1.56 | 0.66 | 0.17
| Analytical results for Tl in OREAS 503c (Certified Value 0.63 ppm) | [27 empty] | Certified
Tl | Round | Replicate | Lab | Lab | Lab | Lab | Lab | Lab | Lab | Lab | Lab | Lab | Lab | Lab | Lab | Lab | Lab | Lab | Lab | Lab | Lab | [7 empty] | 1
| No | No | 1.01 | 1.04 | 1.05 | 1.06 | 1.07 | 1.09 | 1.10 | 1.11 | 1.12 | 1.13 | 1.14 | 1.15 | 1.18 | 1.19 | 1.20 | 1.21 | 1.23 | 1.24 | 1.27 | [7 empty] | ppm
|  |  | AR*MS | AR*OES/MS | AR*OES/MS | AR*OES/MS | AR*OES/MS | AR*OES/MS | AR*MS | AR*OES/MS | AR*OES | AR*OES/MS | AR*OES | AR*MS | AR*OES/MS | AR*OES/MS | AR*OES/MS | AR*OES | AR*MS | AR*MS | AR*MS | [7 empty] | 2
|  |  | 0.2g | 25g | 0.5g | 0.4g | 0.5g | 0.5g | 01g | 20g | 0.15g | 20g | 0.5g | 0.5g | 0.25g | 0.25g | 0.25g | 0.2g | 30g | 0.5g | 0.5g | [7 empty] | 3
| 1 | 1 | 0.58 | 0.7 | 0.58 | 0.71 | 0.61 | 0.59 | 0.64 | 0.66419 | < 5 | 0.51 | < 10 | 0.3332 | 0.6 | 0.66 | 0.62 | < 5 | 0.8 | 0.56 | < 5 | [7 empty] | 1
| 1 | 2 | 0.58 | 0.71 | 0.6 | 0.72 | 0.63 | 0.59 | 0.64 | 0.69075 | < 5 | 0.53 | < 10 | 0.3295 | 0.62 | 0.64 | 0.63 | < 5 | 0.75 | 0.56 | < 5 | [7 empty] | 20
| 1 | 3 | 0.58 | 0.68 | 0.59 | 0.66 | 0.62 | 0.61 | 0.65 | 0.66561 | < 5 | 0.55 | < 10 | 0.3307 | 0.66 | 0.65 | 0.59 | < 5 | 0.71 | 0.54 | < 5 | [7 empty] | 16
| 1 | 4 | 0.59 | 0.68 | 0.56 | 0.67 | 0.64 | 0.58 | 0.64 | 0.66533 | < 5 | 0.53 | < 10 | 0.3282 | 0.62 | 0.64 | 0.63 | < 5 | 0.7 | 0.57 | < 5 | [7 empty] | 0.62553
| 1 | 5 | 0.6 | 0.69 | 0.58 | 0.68 | 0.63 | 0.59 | 0.64 | 0.68248 | < 5 | 0.55 | < 10 | 0.3149 | 0.59 | 0.65 | 0.59 | < 5 | 0.69 | 0.55 | < 5 | [7 empty] | 115
| 1 | 6 | 0.59 | 0.71 | 0.57 | 0.65 | 0.62 | 0.61 | 0.64 | 0.69044 | < 5 | 0.56 | < 10 | 0.3215 | 0.62 | 0.65 | 0.59 | < 5 | 0.68 | 0.56 | < 5
| Mean |  | 0.58667 | 0.695 | 0.58 | 0.68167 | 0.625 | 0.595 | 0.64167 | 0.67647 |  | 0.53833 |  | 0.32633 | 0.61833 | 0.64833 | 0.60833 |  | 0.72167 | 0.55667
| Median |  | 0.585 | 0.695 | 0.58 | 0.675 | 0.625 | 0.59 | 0.64 | 0.67404 |  | 0.54 |  | 0.32885 | 0.62 | 0.65 | 0.605 |  | 0.705 | 0.56
| Std Dev. |  | 0.008165 | 0.013784 | 0.014142 | 0.027869 | 0.010488 | 0.012247 | 0.0040825 | 0.01287 |  | 0.018348 |  | 0.0068383 | 0.024014 | 0.0075277 | 0.020412 |  | 0.04535 | 0.010328
| Rel.Std.Dev. |  | 1.392% | 1.983% | 2.438% | 4.088% | 1.678% | 2.058% | 0.6362% | 1.903% |  | 3.408% |  | 2.096% | 3.884% | 1.161% | 3.355% |  | 6.284% | 1.855%
| PDM3 |  | -6.213% | 11.11% | -7.279% | 8.974% | -0.08526% | -4.881% | 2.579% | 8.142% |  | -13.94% |  | -47.83% | -1.151% | 3.645% | -2.75% |  | 15.37% | -11.01%
| Z-Score (Absolute) |  | 0.67 | 0.65 | 0.76 | 0.49 | 0.2 | 0.57 | 0 | 0.43 | 22.78 | 1.27 | 53.43 | 3.87 | 0.29 | 0.08 | 0.41 | 22.78 | 0.98 | 1.04 | 22.78
Results from laboratories 3, 25, 26 and 30 were removed due to their 0.1ppm reading resolution.
| Analytical results for Tm in OREAS 503c (Indicative Value 0.22 ppm) | [27 empty] | Indicative
Tm | Round | Replicate | 1.01: Lab; 1.04: Lab; 1.05: Lab; 1.06: Lab | [7 empty] | 1
| No | No | 1.01: 1.04; 1.04: 1.11; 1.05: 1.15; 1.06: 1.25 | [7 empty] | ppm
|  |  | 1.01: AR*OES/MS; 1.04: AR*OES/MS; 1.05: AR*MS; 1.06: AR*MS | [7 empty] | 2
|  |  | 1.01: 25g; 1.04: 20g; 1.05: 0.5g; 1.06: 40g | [7 empty] | 2
| 1 | 1 | 1.01: 0.24; 1.04: 0.26481; 1.05: 0.1831; 1.06: 0.19 | [7 empty] | 1
| 1 | 2 | 1.01: 0.24; 1.04: 0.27064; 1.05: 0.1789; 1.06: 0.19 | [7 empty] | 21
| 1 | 3 | 1.01: 0.23; 1.04: 0.26179; 1.05: 0.1774; 1.06: 0.195 | [7 empty] | 16
| 1 | 4 | 1.01: 0.25; 1.04: 0.26115; 1.05: 0.174; 1.06: 0.19 | [7 empty] | 0.21907
| 1 | 5 | 1.01: 0.25; 1.04: 0.26729; 1.05: 0.1755; 1.06: 0.195 | [7 empty] | 41
| 1 | 6 | 1.01: 0.24; 1.04: 0.26654; 1.05: 0.1765; 1.06: 0.19
| Mean |  | 1.01: 0.24167; 1.04: 0.26537; 1.05: 0.17757; 1.06: 0.19167
| Median |  | 1.01: 0.24; 1.04: 0.26567; 1.05: 0.17695; 1.06: 0.19
| Std Dev. |  | 1.01: 0.0075277; 1.04: 0.0035707; 1.05: 0.0031797; 1.06: 0.002582
| Rel.Std.Dev. |  | 1.01: 3.115%; 1.04: 1.346%; 1.05: 1.791%; 1.06: 1.347%
| PDM3 |  | 1.01: 10.32%; 1.04: 21.14%; 1.05: -18.94%; 1.06: -12.51%
| Z-Score (Absolute) |  | 1.01: 0.53; 1.04: 1.02; 1.05: 0.82; 1.06: 0.53
Results from laboratories 23 and 24 were removed due to their 0.1ppm reading resolution.
| Analytical results for U in OREAS 503c (Certified Value 4.23 ppm) | [27 empty] | Certified
U | Round | Replicate | Lab | Lab | Lab | Lab | Lab | Lab | Lab | Lab | Lab | Lab | Lab | Lab | Lab | Lab | Lab | Lab | Lab | Lab | Lab | Lab | Lab | [5 empty] | 1
| No | No | 1.00 | 1.01 | 1.04 | 1.05 | 1.06 | 1.07 | 1.09 | 1.10 | 1.11 | 1.12 | 1.13 | 1.15 | 1.18 | 1.19 | 1.20 | 1.23 | 1.24 | 1.25 | 1.26 | 1.30 | 1.31 | [5 empty] | ppm
|  |  | INAA | AR*MS | AR*OES/MS | AR*OES/MS | AR*OES/MS | AR*OES/MS | AR*OES/MS | AR*MS | AR*OES/MS | AR*OES | AR*OES/MS | AR*MS | AR*OES/MS | AR*OES/MS | AR*OES/MS | AR*MS | AR*MS | AR*MS | AR*MS | AR*MS | AR*OES | [5 empty] | 2
|  |  | 1.0g | 0.2g | 25g | 0.5g | 0.4g | 0.5g | 0.5g | 01g | 20g | 0.15g | 20g | 0.5g | 0.25g | 0.25g | 0.25g | 30g | 0.5g | 40g | 40g | 0.4g | 0.4g | [5 empty] | 3
| 1 | 1 | 4.5 | 3.61 | 4.53 | 4.62 | 4.39 | 3.85 | 4.69 | 4.18 | 4.1645 | < 10 | 4.11 | 2.5163 | 4.11 | 4.58 | 4.78 | 4.6 | 4.1 | 3.98 | 3.8 | 4.73 | < 10 | [5 empty] | 1
| 1 | 2 | 6.1 | 3.76 | 4.63 | 4.19 | 4.18 | 3.63 | 5 | 4.24 | 4.4996 | < 10 | 4.15 | 2.6074 | 4 | 4.39 | 4.76 | 4.6 | 3.7 | 3.92 | 3.85 | 4.6 | < 10 | [5 empty] | 22
| 1 | 3 | 4.8 | 3.79 | 4.34 | 4.49 | 4.12 | 3.78 | 4.72 | 4.08 | 4.2721 | < 10 | 4.37 | 2.5959 | 4.02 | 4.18 | 4.63 | 4.7 | 3.5 | 3.88 | 3.95 | 4.54 | < 10 | [5 empty] | 16
| 1 | 4 | 5.4 | 3.95 | 4.41 | 4.31 | 4.4 | 3.87 | 4.6 | 4.24 | 4.0698 | < 10 | 4.18 | 2.5695 | 3.94 | 4.29 | 4.59 | 5.4 | 3.7 | 3.82 | 3.55 | 4.75 | < 10 | [5 empty] | 4.2312
| 1 | 5 | 5.6 | 3.74 | 4.38 | 5.5 | 4.08 | 4.31 | 4.7 | 4.18 | 4.5014 | < 10 | 4.15 | 2.6302 | 4.02 | 4.75 | 4.57 | 4.6 | 3.8 | 3.96 | 3.95 | 4.68 | < 10 | [5 empty] | 116
| 1 | 6 | 5.5 | 3.98 | 4.44 | 4.46 | 3.87 | 3.74 | 4.85 | 4.26 | 4.4381 | < 10 | 4.33 | 2.557 | 4.51 | 4.3 | 4.56 | 4.3 | 3.4 | 3.92 | 4.05 | 4.9 | < 10
|  | 7 | 1.00: 6
|  | 8 | 1.00: 5.9
|  | 9 | 1.00: 5.4
|  | 10 | 1.00: 6
|  | 11 | 1.00: 5.6
|  | 12 | 1.00: 5.5
|  | 13 | 1.00: 6.6
|  | 14 | 1.00: 6.1
|  | 15 | 1.00: 4.4
|  | 16 | 1.00: 4.8
|  | 17 | 1.00: 5
|  | 18 | 1.00: 4.5
|  | 19 | 1.00: 6.5
|  | 20 | 1.00: 5.1
| Mean |  | 5.465 | 3.805 | 4.455 | 4.595 | 4.1733 | 3.8633 | 4.76 | 4.1967 | 4.3242 |  | 4.215 | 2.5794 | 4.1 | 4.415 | 4.6483 | 4.7 | 3.7 | 3.9133 | 3.8583 | 4.7
| Median |  | 5.5 | 3.775 | 4.425 | 4.475 | 4.15 | 3.815 | 4.71 | 4.21 | 4.3551 |  | 4.165 | 2.5827 | 4.02 | 4.345 | 4.61 | 4.6 | 3.7 | 3.92 | 3.9 | 4.705
| Std Dev. |  | 0.65717 | 0.13867 | 0.1071 | 0.46779 | 0.20096 | 0.23509 | 0.14241 | 0.066232 | 0.18335 |  | 0.10766 | 0.040542 | 0.20813 | 0.21173 | 0.097451 | 0.36878 | 0.24495 | 0.057504 | 0.1744 | 0.12602
| Rel.Std.Dev. |  | 12.03% | 3.644% | 2.404% | 10.18% | 4.815% | 6.085% | 2.992% | 1.578% | 4.24% |  | 2.554% | 1.572% | 5.076% | 4.796% | 2.096% | 7.846% | 6.62% | 1.469% | 4.52% | 2.681%
| PDM3 |  | 29.16% | -10.07% | 5.29% | 8.598% | -1.367% | -8.694% | 12.5% | -0.8159% | 2.199% |  | -0.3826% | -39.04% | -3.101% | 4.344% | 9.859% | 11.08% | -12.55% | -7.512% | -8.812% | 11.08%
| Z-Score (Absolute) |  | NA | 0.8 | 0.32 | 0.56 | 0.17 | 0.7 | 0.84 | 0.13 | 0.09 | 1.25 | 0.09 | 2.9 | 0.29 | 0.25 | 0.65 | 0.74 | 0.98 | 0.61 | 0.71 | 0.74 | 1.25
| Analytical results for V in OREAS 503c (Certified Value 113 ppm) | [27 empty] | Certified
V | Round | Replicate | Lab | Lab | Lab | Lab | Lab | Lab | Lab | Lab | Lab | Lab | Lab | Lab | Lab | Lab | Lab | Lab | Lab | Lab | Lab | Lab | Lab | Lab | Lab |  |  |  | 1
| No | No | 1.01 | 1.03 | 1.04 | 1.05 | 1.06 | 1.07 | 1.09 | 1.10 | 1.11 | 1.12 | 1.13 | 1.14 | 1.17 | 1.18 | 1.19 | 1.20 | 1.21 | 1.23 | 1.24 | 1.25 | 1.27 | 1.30 | 1.31 |  |  |  | ppm
|  |  | AR*OES | AR*MS | AR*OES/MS | AR*OES/MS | AR*OES/MS | AR*OES/MS | AR*OES/MS | AR*MS | AR*OES/MS | AR*OES | AR*OES/MS | AR*OES | AR*OES | AR*OES/MS | AR*OES/MS | AR*OES/MS | AR*OES | AR*MS | AR*MS | AR*OES | AR*OES | AR*OES | AR*OES |  |  |  | 0
|  |  | 0.2g | 0.5g | 25g | 0.5g | 0.4g | 0.5g | 0.5g | 01g | 20g | 0.15g | 20g | 0.5g | 0.25g | 0.25g | 0.25g | 0.25g | 0.2g | 30g | 0.5g | 40g | 0.5g | 0.4g | 0.4g |  |  |  | 0
| 1 | 1 | 108 | 107 | 125 | 110 | 116 | 116 | 117 | 108 | 126.599 | 110 | 113 | 111 | 122.735 | 117 | 115 | 111 | 116.2324 | 122 | 112 | 108 | 125.5363 | 108 | 115 |  |  |  | 1
| 1 | 2 | 110 | 108 | 125 | 109 | 112 | 116 | 119 | 113 | 127.5297 | 110 | 116 | 113 | 126.96 | 114 | 112 | 109 | 115.3255 | 122 | 109 | 106 | 121.3892 | 109 | 109 |  |  |  | 23
| 1 | 3 | 110 | 107 | 127 | 110 | 112 | 117 | 119 | 111 | 128.1168 | 110 | 111 | 111 | 131.362 | 118 | 113 | 108 | 114.7632 | 118 | 107 | 108 | 126.6919 | 109 | 111 |  |  |  | 16
| 1 | 4 | 106 | 108 | 128 | 110 | 113 | 117 | 118 | 112 | 126.2067 | 107 | 116 | 110 | 127.987 | 115 | 110 | 105 | 116.5216 | 122 | 112 | 110 | 119.943 | 109 | 111 |  |  |  | 112.5812
| 1 | 5 | 110 | 109 | 125 | 107 | 117 | 117 | 120 | 109 | 129.7977 | 109 | 116 | 111 | 124.154 | 114 | 113 | 106 | 116.7008 | 120 | 110 | 110 | 115.8793 | 109 | 115 |  |  |  | 117
| 1 | 6 | 108 | 108 | 127 | 111 | 112 | 115 | 118 | 110 | 128.6714 | 114 | 115 | 112 | 129.577 | 115 | 109 | 109 | 116.9601 | 116 | 109 | 106 | 118.2891 | 109 | 113
| Mean |  | 108.6667 | 107.8333 | 126.1667 | 109.5 | 113.6667 | 116.3333 | 118.5 | 110.5 | 127.8202 | 110 | 114.5 | 111.3333 | 127.1292 | 115.5 | 112 | 108 | 116.0839 | 120 | 109.8333 | 108 | 121.2881 | 108.8333 | 112.3333
| Median |  | 109 | 108 | 126 | 110 | 112.5 | 116.5 | 118.5 | 110.5 | 127.8233 | 110 | 115.5 | 111 | 127.4735 | 115 | 112.5 | 108.5 | 116.377 | 121 | 109.5 | 108 | 120.6661 | 109 | 112
| Std Dev. |  | 1.633 | 0.75277 | 1.3292 | 1.3784 | 2.2509 | 0.8165 | 1.0488 | 1.8708 | 1.3343 | 2.2804 | 2.0736 | 1.0328 | 3.2506 | 1.6432 | 2.1909 | 2.1909 | 0.85808 | 2.5298 | 1.9408 | 1.7889 | 4.1789 | 0.40825 | 2.4221
| Rel.Std.Dev. |  | 1.503% | 0.6981% | 1.053% | 1.259% | 1.98% | 0.7019% | 0.8851% | 1.693% | 1.044% | 2.073% | 1.811% | 0.9277% | 2.557% | 1.423% | 1.956% | 2.029% | 0.7392% | 2.108% | 1.767% | 1.656% | 3.445% | 0.3751% | 2.156%
| PDM3 |  | -3.477% | -4.217% | 12.07% | -2.737% | 0.9641% | 3.333% | 5.257% | -1.849% | 13.54% | -2.293% | 1.704% | -1.108% | 12.92% | 2.593% | -0.5163% | -4.069% | 3.111% | 6.59% | -2.441% | -4.069% | 7.734% | -3.329% | -0.2202%
| Z-Score (Absolute) |  | 0.67 | 0.83 | 2.54 | 0.52 | 0.25 | 0.74 | 1.13 | 0.34 | 2.85 | 0.43 | 0.4 | 0.18 | 2.72 | 0.58 | 0.06 | 0.8 | 0.69 | 1.41 | 0.46 | 0.8 | 1.65 | 0.64 | 0
Results from laboratory 26 were removed due to their 10ppm reading resolution.
| Analytical results for W in OREAS 503c (Certified Value 2.82 ppm) | [27 empty] | Certified
W | Round | Replicate | Lab | Lab | Lab | Lab | Lab | Lab | Lab | Lab | Lab | Lab | Lab | Lab | Lab | Lab | Lab | Lab | Lab | Lab | Lab | Lab | Lab | Lab | Lab | Lab | Lab |  | 1
| No | No | 1.00 | 1.01 | 1.03 | 1.04 | 1.05 | 1.06 | 1.07 | 1.09 | 1.10 | 1.11 | 1.12 | 1.13 | 1.14 | 1.15 | 1.17 | 1.18 | 1.19 | 1.20 | 1.21 | 1.23 | 1.24 | 1.25 | 1.26 | 1.30 | 1.31 |  | ppm
|  |  | INAA | AR*MS | AR*MS | AR*OES/MS | AR*OES/MS | AR*OES/MS | AR*OES/MS | AR*OES/MS | AR*MS | AR*OES/MS | AR*OES | AR*OES/MS | AR*OES | AR*MS | AR*OES | AR*OES/MS | AR*OES/MS | AR*OES/MS | AR*OES | AR*MS | AR*MS | AR*MS | AR*MS | AR*MS | AR*OES |  | 2
|  |  | 1.0g | 0.2g | 0.5g | 25g | 0.5g | 0.4g | 0.5g | 0.5g | 01g | 20g | 0.15g | 20g | 0.5g | 0.5g | 0.25g | 0.25g | 0.25g | 0.25g | 0.2g | 30g | 0.5g | 40g | 40g | 0.4g | 0.4g |  | 2
| 1 | 1 | < 1 | 2.8 | 1.7 | 3.22 | 2.77 | 3.21 | 3.24 | 3.24 | 2.45 | 2.6558 | < 10 | 2.96 | < 5 | 2.0326 | < 10 | 2.8 | 3.2 | 3.4 | < 20 | 2.4 | 1.1 | 0.6 | < 0.5 | 3 | < 10 |  | 1
| 1 | 2 | < 1 | 2.6 | 2 | 3.25 | 2.89 | 2.9 | 3.18 | 2.92 | 2.56 | 2.8241 | < 10 | 2.83 | < 5 | 1.9954 | < 10 | 2.9 | 3.7 | 3.3 | < 20 | 2.9 | 1.3 | 0.4 | < 0.5 | 2.8 | < 10 |  | 24
| 1 | 3 | < 1 | 2.9 | 1.9 | 3.13 | 2.55 | 2.92 | 3.32 | 2.96 | 2.46 | 2.9941 | < 10 | 2.7 | < 5 | 1.9987 | < 10 | 3.1 | 3.3 | 3.1 | < 20 | 2 | 1.3 | 0.4 | < 0.5 | 3.1 | < 10 |  | 16
| 1 | 4 | < 1 | 3 | 2.1 | 3.18 | 2.57 | 2.95 | 3.37 | 2.84 | 2.59 | 2.8277 | < 10 | 2.9 | < 5 | 2.0186 | < 10 | 3.3 | 3 | 3.5 | < 20 | 2.4 | 1.2 | 0.4 | < 0.5 | 3 | < 10 |  | 2.8163
| 1 | 5 | < 1 | 2.7 | 2 | 3.17 | 2.86 | 2.58 | 2.93 | 3.14 | 2.57 | 2.7696 | < 10 | 2.88 | < 5 | 2.0295 | < 10 | 3 | 3.3 | 3 | < 20 | 2.5 | 1.2 | 0.6 | < 0.5 | 3.2 | < 10 |  | 118
| 1 | 6 | < 1 | 3.5 | 2.2 | 3.13 | 3.04 | 2.57 | 3.17 | 3.15 | 2.53 | 2.5357 | 11 | 2.6 | < 5 | 2.0056 | < 10 | 2.5 | 3.6 | 3.2 | < 20 | 2.3 | 1.2 | 0.6 | < 0.5 | 3.1 | < 10
|  | 7 | 1.00: < 1
|  | 8 | 1.00: < 1
|  | 9 | 1.00: < 1
|  | 10 | 1.00: < 1
|  | 11 | 1.00: < 1
|  | 12 | 1.00: < 1
|  | 13 | 1.00: < 1
|  | 14 | 1.00: < 1
|  | 15 | 1.00: < 1
|  | 16 | 1.00: < 1
|  | 17 | 1.00: < 1
|  | 18 | 1.00: < 1
|  | 19 | 1.00: < 1
|  | 20 | 1.00: < 1
| Mean |  |  | 2.9167 | 1.9833 | 3.18 | 2.78 | 2.855 | 3.2017 | 3.0417 | 2.5267 | 2.7678 | 11 | 2.8117 |  | 2.0134 |  | 2.9333 | 3.35 | 3.25 |  | 2.4167 | 1.2167 | 0.5 |  | 3.0333
| Median |  |  | 2.85 | 2 | 3.175 | 2.815 | 2.91 | 3.21 | 3.05 | 2.545 | 2.7968 | 11 | 2.855 |  | 2.0121 |  | 2.95 | 3.3 | 3.25 |  | 2.4 | 1.2 | 0.5 |  | 3.05
| Std Dev. |  |  | 0.31885 | 0.17224 | 0.048166 | 0.19142 | 0.24419 | 0.15433 | 0.15677 | 0.058878 | 0.15774 |  | 0.13571 |  | 0.015861 |  | 0.27325 | 0.25884 | 0.18708 |  | 0.29269 | 0.075277 | 0.10954 |  | 0.13663
| Rel.Std.Dev. |  |  | 10.93% | 8.684% | 1.515% | 6.885% | 8.553% | 4.82% | 5.154% | 2.33% | 5.699% |  | 4.827% |  | 0.7878% |  | 9.315% | 7.727% | 5.756% |  | 12.11% | 6.187% | 21.91% |  | 4.504%
| PDM3 |  |  | 3.563% | -29.58% | 12.91% | -1.29% | 1.373% | 13.68% | 8.001% | -10.29% | -1.722% | 290.6% | -0.1655% |  | -28.51% |  | 4.155% | 18.95% | 15.4% |  | -14.19% | -56.8% | -82.25% |  | 7.705%
| Z-Score (Absolute) |  | NA | 0.06 | 1.62 | 0.53 | 0.19 | 0.06 | 0.57 | 0.28 | 0.65 | 0.21 | 5.6 | 0.13 | 0.69 | 1.57 | 3.8 | 0.09 | 0.83 | 0.65 | 12.79 | 0.84 | 3 | 4.29 | 4.74 | 0.27 | 3.8
| Analytical results for Y in OREAS 503c (Certified Value 15.8 ppm) | [27 empty] | Certified
Y | Round | Replicate | Lab | Lab | Lab | Lab | Lab | Lab | Lab | Lab | Lab | Lab | Lab | Lab | Lab | Lab | Lab | Lab | Lab | Lab | Lab | Lab | [6 empty] | 1
| No | No | 1.01 | 1.04 | 1.05 | 1.06 | 1.07 | 1.09 | 1.10 | 1.11 | 1.13 | 1.15 | 1.17 | 1.18 | 1.19 | 1.20 | 1.21 | 1.23 | 1.24 | 1.25 | 1.26 | 1.30 | [6 empty] | ppm
|  |  | AR*OES | AR*OES/MS | AR*OES/MS | AR*OES/MS | AR*OES/MS | AR*OES/MS | AR*MS | AR*OES/MS | AR*OES/MS | AR*MS | AR*OES | AR*OES/MS | AR*OES/MS | AR*OES/MS | AR*OES | AR*MS | AR*MS | AR*MS | AR*MS | AR*MS | [6 empty] | 1
|  |  | 0.2g | 25g | 0.5g | 0.4g | 0.5g | 0.5g | 01g | 20g | 20g | 0.5g | 0.25g | 0.25g | 0.25g | 0.25g | 0.2g | 30g | 0.5g | 40g | 40g | 0.4g | [6 empty] | 2
| 1 | 1 | 15.3 | 15.68 | 16.1 | 17.3 | 14.45 | 17.8 | 15.7 | 15.6675 | 16.3 | 14.218 | 21.85 | 15.5 | 16 | 15.76 | 15.4303 | 18.6 | 14.9 | 14 | 14.3 | 15.7 | [6 empty] | 1
| 1 | 2 | 15.8 | 16.17 | 16.1 | 16.7 | 14.75 | 17.95 | 16.35 | 15.6834 | 16.3 | 14.326 | 22.28 | 16.1 | 16 | 15.92 | 15.2159 | 18.7 | 14.5 | 14.1 | 14 | 15.4 | [6 empty] | 25
| 1 | 3 | 15.7 | 15.62 | 16.05 | 16.4 | 14.85 | 17.9 | 16.16 | 15.8927 | 15.6 | 14.086 | 23.44 | 16.4 | 16.2 | 15.76 | 15.301 | 17.9 | 14.4 | 14.2 | 15.2 | 15.4 | [6 empty] | 16
| 1 | 4 | 15.5 | 16.25 | 16.05 | 16.05 | 14.85 | 17.4 | 16.39 | 16.081 | 16.2 | 14.275 | 22.67 | 16.4 | 15.8 | 15.82 | 15.5143 | 18.5 | 15 | 13.9 | 13.2 | 15.6 | [6 empty] | 15.7573
| 1 | 5 | 16 | 16.11 | 16 | 17.35 | 15 | 17.45 | 15.96 | 16.1195 | 16.6 | 14.178 | 22.04 | 16.3 | 15.7 | 15.45 | 15.6805 | 18.2 | 14.6 | 13.5 | 14.6 | 15.5 | [6 empty] | 119
| 1 | 6 | 15.6 | 16.02 | 15.7 | 15.7 | 14.55 | 18 | 16.05 | 15.7293 | 16.3 | 14.177 | 23.28 | 15.9 | 15.4 | 15.99 | 15.6452 | 17.3 | 14.3 | 14 | 14.8 | 15.6
| Mean |  | 15.65 | 15.975 | 16 | 16.5833 | 14.7417 | 17.75 | 16.1017 | 15.8622 | 16.2167 | 14.21 | 22.5933 | 16.1 | 15.85 | 15.7833 | 15.4645 | 18.2 | 14.6167 | 13.95 | 14.35 | 15.5333
| Median |  | 15.65 | 16.065 | 16.05 | 16.55 | 14.8 | 17.85 | 16.105 | 15.811 | 16.3 | 14.198 | 22.475 | 16.2 | 15.9 | 15.79 | 15.4723 | 18.35 | 14.55 | 14 | 14.45 | 15.55
| Std Dev. |  | 0.2429 | 0.26342 | 0.15166 | 0.66533 | 0.20595 | 0.26077 | 0.25779 | 0.20128 | 0.33116 | 0.083945 | 0.65592 | 0.35214 | 0.28107 | 0.18705 | 0.18521 | 0.52915 | 0.27869 | 0.2429 | 0.69785 | 0.12111
| Rel.Std.Dev. |  | 1.552% | 1.649% | 0.9479% | 4.012% | 1.397% | 1.469% | 1.601% | 1.269% | 2.042% | 0.5907% | 2.903% | 2.187% | 1.773% | 1.185% | 1.198% | 2.907% | 1.907% | 1.741% | 4.863% | 0.7797%
| PDM3 |  | -0.6807% | 1.382% | 1.54% | 5.242% | -6.445% | 12.65% | 2.186% | 0.666% | 2.915% | -9.819% | 43.38% | 2.175% | 0.5885% | 0.1654% | -1.858% | 15.5% | -7.239% | -11.47% | -8.931% | -1.421%
| Z-Score (Absolute) |  | 0.37 | 0.21 | 0.26 | 1.3 | 2 | 3.4 | 0.44 | 0.01 | 0.65 | 2.95 | 12.08 | 0.44 | 0.01 | 0.13 | 0.7 | 4.2 | 2.22 | 3.42 | 2.7 | 0.58
Results from laboratories 12, 14 and 31 were removed due to their 1ppm reading resolution.
| Analytical results for Yb in OREAS 503c (Indicative Value 1.45 ppm) | [27 empty] | Indicative
Yb | Round | Replicate | 1.00: Lab; 1.01: Lab; 1.03: Lab; 1.04: Lab; 1.05: Lab; 1.06: Lab; 1.07: Lab; 1.09: Lab; 1.10: Lab; 1.11: Lab; 1.12: Lab |  | 1
| No | No | 1.00: 1.00; 1.01: 1.04; 1.03: 1.11; 1.04: 1.15; 1.05: 1.18; 1.06: 1.19; 1.07: 1.20; 1.09: 1.23; 1.10: 1.24; 1.11: 1.25; 1.12: 1.30 |  | ppm
|  |  | 1.00: INAA; 1.01: AR*OES/MS; 1.03: AR*OES/MS; 1.04: AR*MS; 1.05: AR*OES/MS; 1.06: AR*OES/MS; 1.07: AR*OES/MS; 1.09: AR*MS; 1.10: AR*MS; 1.11: AR*MS; 1.12: AR*MS |  | 2
|  |  | 1.00: 1.0g; 1.01: 25g; 1.03: 20g; 1.04: 0.5g; 1.05: 0.25g; 1.06: 0.25g; 1.07: 0.25g; 1.09: 30g; 1.10: 0.5g; 1.11: 40g; 1.12: 0.4g |  | 2
| 1 | 1 | 1.00: 2.8; 1.01: 1.47; 1.03: 1.5986; 1.04: 1.1505; 1.05: 1.4; 1.06: 1.5; 1.07: 1.5; 1.09: 1.6; 1.10: 1.4; 1.11: 1.23; 1.12: 1.5 |  | 1
| 1 | 2 | 1.00: 2.2; 1.01: 1.48; 1.03: 1.7187; 1.04: 1.1489; 1.05: 1.4; 1.06: 1.5; 1.07: 1.5; 1.09: 1.7; 1.10: 1.4; 1.11: 1.2; 1.12: 1.5 |  | 26
| 1 | 3 | 1.00: 2.4; 1.01: 1.43; 1.03: 1.6207; 1.04: 1.1332; 1.05: 1.5; 1.06: 1.4; 1.07: 1.4; 1.09: 1.5; 1.10: 1.4; 1.11: 1.24; 1.12: 1.4 |  | 16
| 1 | 4 | 1.00: 2.5; 1.01: 1.49; 1.03: 1.6096; 1.04: 1.1319; 1.05: 1.4; 1.06: 1.5; 1.07: 1.5; 1.09: 1.6; 1.10: 1.4; 1.11: 1.16; 1.12: 1.4 |  | 1.4489
| 1 | 5 | 1.00: 2.2; 1.01: 1.48; 1.03: 1.6862; 1.04: 1.1504; 1.05: 1.5; 1.06: 1.4; 1.07: 1.4; 1.09: 1.6; 1.10: 1.4; 1.11: 1.23; 1.12: 1.5 |  | 42
| 1 | 6 | 1.00: 2.3; 1.01: 1.51; 1.03: 1.7048; 1.04: 1.1598; 1.05: 1.4; 1.06: 1.4; 1.07: 1.5; 1.09: 1.5; 1.10: 1.4; 1.11: 1.17; 1.12: 1.5
|  | 7 | 1.00: 2.5
|  | 8 | 1.00: 2.4
|  | 9 | 1.00: 2.3
|  | 10 | 1.00: 2.6
|  | 11 | 1.00: 2.6
|  | 12 | 1.00: 2.4
|  | 13 | 1.00: 2.2
|  | 14 | 1.00: 2.2
|  | 15 | 1.00: 2
|  | 16 | 1.00: 2.3
|  | 17 | 1.00: 2.6
|  | 18 | 1.00: 1.9
|  | 19 | 1.00: 2.3
|  | 20 | 1.00: 2.2
| Mean |  | 1.00: 2.345; 1.01: 1.4767; 1.03: 1.6564; 1.04: 1.1458; 1.05: 1.4333; 1.06: 1.45; 1.07: 1.4667; 1.09: 1.5833; 1.10: 1.4; 1.11: 1.205; 1.12: 1.4667
| Median |  | 1.00: 2.3; 1.01: 1.48; 1.03: 1.6535; 1.04: 1.1497; 1.05: 1.4; 1.06: 1.45; 1.07: 1.5; 1.09: 1.6; 1.10: 1.4; 1.11: 1.215; 1.12: 1.5
| Std Dev. |  | 1.00: 0.21637; 1.01: 0.026583; 1.03: 0.052748; 1.04: 0.010962; 1.05: 0.05164; 1.06: 0.054772; 1.07: 0.05164; 1.09: 0.075277; 1.10: 2.4324e-16; 1.11: 0.033912; 1.12: 0.05164
| Rel.Std.Dev. |  | 1.00: 9.227%; 1.01: 1.8%; 1.03: 3.184%; 1.04: 0.9567%; 1.05: 3.603%; 1.06: 3.777%; 1.07: 3.521%; 1.09: 4.754%; 1.10: 1.737e-14%; 1.11: 2.814%; 1.12: 3.521%
| PDM3 |  | 1.00: 61.85%; 1.01: 1.917%; 1.03: 14.32%; 1.04: -20.92%; 1.05: -1.074%; 1.06: 0.07669%; 1.07: 1.227%; 1.09: 9.279%; 1.10: -3.374%; 1.11: -16.83%; 1.12: 1.227%
| Z-Score (Absolute) |  | 1.00: NA; 1.01: 0.3; 1.03: 3.21; 1.04: 5.06; 1.05: 0.4; 1.06: 0.13; 1.07: 0.13; 1.09: 2.02; 1.10: 0.94; 1.11: 4.1; 1.12: 0.13
| Analytical results for Zn in OREAS 503c (Certified Value 79 ppm) | [27 empty] | Certified
Zn | Round | Replicate | Lab | Lab | Lab | Lab | Lab | Lab | Lab | Lab | Lab | Lab | Lab | Lab | Lab | Lab | Lab | Lab | Lab | Lab | Lab | Lab | Lab | Lab | Lab | Lab | Lab | Lab | 1
| No | No | 1.00 | 1.01 | 1.03 | 1.04 | 1.05 | 1.06 | 1.07 | 1.09 | 1.10 | 1.11 | 1.12 | 1.13 | 1.14 | 1.15 | 1.17 | 1.18 | 1.19 | 1.20 | 1.21 | 1.23 | 1.24 | 1.25 | 1.26 | 1.27 | 1.30 | 1.31 | ppm
|  |  | INAA | AR*OES | AR*MS | AR*OES/MS | AR*OES/MS | AR*OES/MS | AR*OES/MS | AR*OES/MS | AR*MS | AR*OES/MS | AR*OES | AR*OES/MS | AR*OES | AR*MS | AR*OES | AR*OES/MS | AR*OES/MS | AR*OES/MS | AR*OES | AR*MS | AR*MS | AR*OES | AR*OES | AR*OES | AR*OES | AR*OES | 0
|  |  | 1.0g | 0.2g | 0.5g | 25g | 0.5g | 0.4g | 0.5g | 0.5g | 01g | 20g | 0.15g | 20g | 0.5g | 0.5g | 0.25g | 0.25g | 0.25g | 0.25g | 0.2g | 30g | 0.5g | 40g | 40g | 0.5g | 0.4g | 0.4g | 1
| 1 | 1 | < 50 | 78 | 73 | 83 | 76 | 83 | 81 | 84 | 76 | 82.0262 | 77 | 83 | 80 | 80.6949 | 68.967 | 83 | 78 | 87 | 89.6708 | 74.6 | 75.6 | 77 | 76 | 84.1555 | 76 | 75 | 1
| 1 | 2 | < 50 | 81 | 76 | 84 | 77 | 80 | 79 | 85 | 77 | 79.8482 | 77 | 84 | 81 | 81.0158 | 74.335 | 81 | 75 | 89 | 87.6337 | 76 | 74.2 | 75 | 77 | 82.6046 | 74 | 70 | 5
| 1 | 3 | < 50 | 80 | 74 | 85 | 77 | 79 | 83 | 84 | 78 | 79.9194 | 77 | 81 | 81 | 81.7666 | 76.36 | 85 | 76 | 86 | 85.034 | 72 | 71.7 | 77 | 78 | 118.4191 | 76 | 72 | 16
| 1 | 4 | 130 | 78 | 79 | 85 | 76 | 80 | 80 | 83 | 78 | 82.7859 | 77 | 84 | 79 | 80.0674 | 74.064 | 81 | 74 | 87 | 82.8877 | 74 | 76.2 | 75 | 79 | 72.3987 | 78 | 71 | 79.0362
| 1 | 5 | < 50 | 81 | 78 | 83 | 77 | 84 | 81 | 85 | 76 | 83.6629 | 77 | 83 | 80 | 81.8573 | 73.452 | 81 | 75 | 87 | 82.7343 | 75.3 | 75.1 | 75 | 83 | 77.0865 | 72 | 72 | 120
| 1 | 6 | < 50 | 79 | 78 | 84 | 76 | 79 | 79 | 84 | 77 | 83.2608 | 79 | 84 | 81 | 80.7083 | 74.242 | 82 | 74 | 89 | 82.1979 | 69.9 | 72.9 | 76 | 80 | 125.8794 | 75 | 72
|  | 7 | 1.00: < 50
|  | 8 | 1.00: < 50
|  | 9 | 1.00: < 50
|  | 10 | 1.00: < 50
|  | 11 | 1.00: 140
|  | 12 | 1.00: < 50
|  | 13 | 1.00: < 50
|  | 14 | 1.00: 90
|  | 15 | 1.00: < 50
|  | 16 | 1.00: < 50
|  | 17 | 1.00: < 50
|  | 18 | 1.00: 70
|  | 19 | 1.00: < 50
|  | 20 | 1.00: 70
| Mean |  | 100 | 79.5 | 76.3333 | 84 | 76.5 | 80.8333 | 80.5 | 84.1667 | 77 | 81.9172 | 77.3333 | 83.1667 | 80.3333 | 81.0184 | 73.57 | 82.1667 | 75.3333 | 87.5 | 85.0264 | 73.6333 | 74.2833 | 75.8333 | 78.8333 | 93.424 | 75.1667 | 72
| Median |  | 90 | 79.5 | 77 | 84 | 76.5 | 80 | 80.5 | 84 | 77 | 82.406 | 77 | 83.5 | 80.5 | 80.862 | 74.153 | 81.5 | 75 | 87 | 83.9609 | 74.3 | 74.65 | 75.5 | 78.5 | 83.3801 | 75.5 | 72
| Std Dev. |  | 33.1662 | 1.3784 | 2.4221 | 0.89443 | 0.54772 | 2.137 | 1.5166 | 0.75277 | 0.89443 | 1.6668 | 0.8165 | 1.169 | 0.8165 | 0.68831 | 2.4603 | 1.6021 | 1.5055 | 1.2247 | 3.0396 | 2.2827 | 1.7128 | 0.98319 | 2.4833 | 22.7598 | 2.0412 | 1.6733
| Rel.Std.Dev. |  | 33.17% | 1.734% | 3.173% | 1.065% | 0.716% | 2.644% | 1.884% | 0.8944% | 1.162% | 2.035% | 1.056% | 1.406% | 1.016% | 0.8496% | 3.344% | 1.95% | 1.999% | 1.4% | 3.575% | 3.1% | 2.306% | 1.297% | 3.15% | 24.36% | 2.716% | 2.324%
| PDM3 |  | 26.52% | 0.5868% | -3.42% | 6.28% | -3.209% | 2.274% | 1.852% | 6.491% | -2.576% | 3.645% | -2.155% | 5.226% | 1.641% | 2.508% | -6.916% | 3.961% | -4.685% | 10.71% | 7.579% | -6.836% | -6.014% | -4.052% | -0.2567% | 18.2% | -4.896% | -8.903%
| Z-Score (Absolute) |  | NA | 0 | 0.58 | 0.83 | 0.55 | 0.25 | 0.18 | 0.86 | 0.46 | 0.44 | 0.4 | 0.67 | 0.15 | 0.28 | 1.09 | 0.49 | 0.77 | 1.47 | 1.02 | 1.08 | 0.96 | 0.67 | 0.12 | 2.56 | 0.8 | 1.38
| Analytical results for Zr in OREAS 503c (Certified Value 9.61 ppm) | [27 empty] | Certified
Zr | Round | Replicate | Lab | Lab | Lab | Lab | Lab | Lab | Lab | Lab | Lab | Lab | Lab | Lab | Lab | Lab | Lab | Lab | Lab | Lab | Lab | [7 empty] | 1
| No | No | 1.01 | 1.04 | 1.05 | 1.06 | 1.07 | 1.09 | 1.10 | 1.11 | 1.13 | 1.15 | 1.17 | 1.18 | 1.19 | 1.20 | 1.21 | 1.23 | 1.24 | 1.30 | 1.31 | [7 empty] | ppm
|  |  | AR*OES | AR*OES/MS | AR*OES/MS | AR*OES/MS | AR*OES/MS | AR*OES/MS | AR*MS | AR*OES/MS | AR*OES/MS | AR*MS | AR*OES | AR*OES/MS | AR*OES/MS | AR*OES/MS | AR*OES | AR*MS | AR*MS | AR*OES | AR*OES | [7 empty] | 2
|  |  | 0.2g | 25g | 0.5g | 0.4g | 0.5g | 0.5g | 01g | 20g | 20g | 0.5g | 0.25g | 0.25g | 0.25g | 0.25g | 0.2g | 30g | 0.5g | 0.4g | 0.4g | [7 empty] | 3
| 1 | 1 | 9.5 | 8.7 | 8.8 | 10 | 9.4 | 10.2 | 9.3 | 12.9104 | 10.8 | 6.5887 | 9.7 | 9.7 | 9.7 | 9 | 7.7106 | 12.9 | 5.9 | 10.4 | 9.6 | [7 empty] | 1
| 1 | 2 | 9.8 | 9.4 | 8.9 | 9.4 | 9.5 | 9.9 | 9.6 | 13.0066 | 10.8 | 6.5182 | 11.85 | 9.7 | 9.8 | 8.9 | 7.1345 | 11.6 | 6.2 | 9.9 | 8.7 | [7 empty] | 28
| 1 | 3 | 9.7 | 9.2 | 8.9 | 9.3 | 9.8 | 10 | 9.6 | 13.4298 | 10.8 | 6.5921 | 12.08 | 10 | 9.6 | 9.1 | 7.2982 | 11.7 | 8.2 | 9.6 | 9.1 | [7 empty] | 16
| 1 | 4 | 9.9 | 9.6 | 8.9 | 9.3 | 9.8 | 9.7 | 9.8 | 12.8209 | 11 | 6.5495 | 11.9 | 9.6 | 9.2 | 9.2 | 7.9888 | 13.9 | 4.8 | 10 | 9.7 | [7 empty] | 9.6131
| 1 | 5 | 10.1 | 9.7 | 8.8 | 9.5 | 9.6 | 9.8 | 9.7 | 13.3005 | 10.8 | 6.4836 | 12.17 | 9.8 | 9.3 | 8.9 | 8.1634 | 13 | 6.3 | 10.2 | 10 | [7 empty] | 121
| 1 | 6 | 10.1 | 9.7 | 8.9 | 9.1 | 9.4 | 10 | 9.3 | 13.0676 | 10.7 | 6.5231 | 9.95 | 9.8 | 8.8 | 8.8 | 7.9295 | 10.4 | 6.1 | 10.2 | 9.7
| Mean |  | 9.85 | 9.3833 | 8.8667 | 9.4333 | 9.5833 | 9.9333 | 9.55 | 13.0893 | 10.8167 | 6.5425 | 11.275 | 9.7667 | 9.4 | 8.9833 | 7.7042 | 12.25 | 6.25 | 10.05 | 9.4667
| Median |  | 9.85 | 9.5 | 8.9 | 9.35 | 9.55 | 9.95 | 9.6 | 13.0371 | 10.8 | 6.5363 | 11.875 | 9.75 | 9.45 | 8.95 | 7.82 | 12.3 | 6.15 | 10.1 | 9.65
| Std Dev. |  | 0.23452 | 0.38687 | 0.05164 | 0.30768 | 0.18348 | 0.17512 | 0.20736 | 0.23319 | 0.098319 | 0.042614 | 1.1319 | 0.13663 | 0.37417 | 0.1472 | 0.40792 | 1.2534 | 1.1005 | 0.28107 | 0.4761
| Rel.Std.Dev. |  | 2.381% | 4.123% | 0.5824% | 3.262% | 1.915% | 1.763% | 2.171% | 1.782% | 0.909% | 0.6513% | 10.04% | 1.399% | 3.98% | 1.639% | 5.295% | 10.23% | 17.61% | 2.797% | 5.029%
| PDM3 |  | 2.465% | -2.39% | -7.765% | -1.87% | -0.3094% | 3.331% | -0.6562% | 36.16% | 12.52% | -31.94% | 17.29% | 1.598% | -2.217% | -6.551% | -19.86% | 27.43% | -34.98% | 4.545% | -1.523%
| Z-Score (Absolute) |  | 0.4 | 0.22 | 0.92 | 0.16 | 0.04 | 0.52 | 0 | 4.77 | 1.71 | 4.06 | 2.33 | 0.29 | 0.2 | 0.76 | 2.49 | 3.64 | 4.45 | 0.67 | 0.11
Results from laboratories 12, 14, 25 & 26 were removed due to their 1ppm reading resolution.
Note on C31: Z-Scores have been calculated inclusive of individual outliers. In general, laboratory batches are rejected if Z-Score > 2.5.
Note on C50: Z-Scores have been calculated inclusive of individual outliers. In general, laboratory batches are rejected if Z-Score > 2.5.
Note on C82: Z-Scores have been calculated inclusive of individual outliers. In general, laboratory batches are rejected if Z-Score > 2.5.
Note on C114: Z-Scores have been calculated inclusive of individual outliers. In general, laboratory batches are rejected if Z-Score > 2.5.
Note on C132: Z-Scores have been calculated inclusive of individual outliers. In general, laboratory batches are rejected if Z-Score > 2.5.
Note on C164: Z-Scores have been calculated inclusive of individual outliers. In general, laboratory batches are rejected if Z-Score > 2.5.
Note on C182: Z-Scores have been calculated inclusive of individual outliers. In general, laboratory batches are rejected if Z-Score > 2.5.
Note on C201: Z-Scores have been calculated inclusive of individual outliers. In general, laboratory batches are rejected if Z-Score > 2.5.
Note on C234: Z-Scores have been calculated inclusive of individual outliers. In general, laboratory batches are rejected if Z-Score > 2.5.
Note on C252: Z-Scores have been calculated inclusive of individual outliers. In general, laboratory batches are rejected if Z-Score > 2.5.
Note on C285: Z-Scores have been calculated inclusive of individual outliers. In general, laboratory batches are rejected if Z-Score > 2.5.
Note on C317: Z-Scores have been calculated inclusive of individual outliers. In general, laboratory batches are rejected if Z-Score > 2.5.
Note on C350: Z-Scores have been calculated inclusive of individual outliers. In general, laboratory batches are rejected if Z-Score > 2.5.
Note on C383: Z-Scores have been calculated inclusive of individual outliers. In general, laboratory batches are rejected if Z-Score > 2.5.
Note on C401: Z-Scores have been calculated inclusive of individual outliers. In general, laboratory batches are rejected if Z-Score > 2.5.
Note on C419: Z-Scores have been calculated inclusive of individual outliers. In general, laboratory batches are rejected if Z-Score > 2.5.
Note on C437: Z-Scores have been calculated inclusive of individual outliers. In general, laboratory batches are rejected if Z-Score > 2.5.
Note on C470: Z-Scores have been calculated inclusive of individual outliers. In general, laboratory batches are rejected if Z-Score > 2.5.
Note on C503: Z-Scores have been calculated inclusive of individual outliers. In general, laboratory batches are rejected if Z-Score > 2.5.
Note on C521: Z-Scores have been calculated inclusive of individual outliers. In general, laboratory batches are rejected if Z-Score > 2.5.
Note on C540: Z-Scores have been calculated inclusive of individual outliers. In general, laboratory batches are rejected if Z-Score > 2.5.
Note on C558: Z-Scores have been calculated inclusive of individual outliers. In general, laboratory batches are rejected if Z-Score > 2.5.
Note on C591: Z-Scores have been calculated inclusive of individual outliers. In general, laboratory batches are rejected if Z-Score > 2.5.
Note on C624: Z-Scores have been calculated inclusive of individual outliers. In general, laboratory batches are rejected if Z-Score > 2.5.
Note on C642: Z-Scores have been calculated inclusive of individual outliers. In general, laboratory batches are rejected if Z-Score > 2.5.
Note on C661: Z-Scores have been calculated inclusive of individual outliers. In general, laboratory batches are rejected if Z-Score > 2.5.
Note on C680: Z-Scores have been calculated inclusive of individual outliers. In general, laboratory batches are rejected if Z-Score > 2.5.
Note on C712: Z-Scores have been calculated inclusive of individual outliers. In general, laboratory batches are rejected if Z-Score > 2.5.
Note on C730: Z-Scores have been calculated inclusive of individual outliers. In general, laboratory batches are rejected if Z-Score > 2.5.
Note on C763: Z-Scores have been calculated inclusive of individual outliers. In general, laboratory batches are rejected if Z-Score > 2.5.
Note on C782: Z-Scores have been calculated inclusive of individual outliers. In general, laboratory batches are rejected if Z-Score > 2.5.
Note on C800: Z-Scores have been calculated inclusive of individual outliers. In general, laboratory batches are rejected if Z-Score > 2.5.
Note on C832: Z-Scores have been calculated inclusive of individual outliers. In general, laboratory batches are rejected if Z-Score > 2.5.
Note on C864: Z-Scores have been calculated inclusive of individual outliers. In general, laboratory batches are rejected if Z-Score > 2.5.
Note on C882: Z-Scores have been calculated inclusive of individual outliers. In general, laboratory batches are rejected if Z-Score > 2.5.
Note on C915: Z-Scores have been calculated inclusive of individual outliers. In general, laboratory batches are rejected if Z-Score > 2.5.
Note on C947: Z-Scores have been calculated inclusive of individual outliers. In general, laboratory batches are rejected if Z-Score > 2.5.
Note on C965: Z-Scores have been calculated inclusive of individual outliers. In general, laboratory batches are rejected if Z-Score > 2.5.
Note on C984: Z-Scores have been calculated inclusive of individual outliers. In general, laboratory batches are rejected if Z-Score > 2.5.
Note on C1003: Z-Scores have been calculated inclusive of individual outliers. In general, laboratory batches are rejected if Z-Score > 2.5.
Note on C1021: Z-Scores have been calculated inclusive of individual outliers. In general, laboratory batches are rejected if Z-Score > 2.5.
Note on C1039: Z-Scores have been calculated inclusive of individual outliers. In general, laboratory batches are rejected if Z-Score > 2.5.
Note on C1071: Z-Scores have been calculated inclusive of individual outliers. In general, laboratory batches are rejected if Z-Score > 2.5.
Note on C1089: Z-Scores have been calculated inclusive of individual outliers. In general, laboratory batches are rejected if Z-Score > 2.5.
Note on C1107: Z-Scores have been calculated inclusive of individual outliers. In general, laboratory batches are rejected if Z-Score > 2.5.
Note on C1125: Z-Scores have been calculated inclusive of individual outliers. In general, laboratory batches are rejected if Z-Score > 2.5.
Note on C1157: Z-Scores have been calculated inclusive of individual outliers. In general, laboratory batches are rejected if Z-Score > 2.5.
Note on C1189: Z-Scores have been calculated inclusive of individual outliers. In general, laboratory batches are rejected if Z-Score > 2.5.
Note on C1222: Z-Scores have been calculated inclusive of individual outliers. In general, laboratory batches are rejected if Z-Score > 2.5.
Note on C1255: Z-Scores have been calculated inclusive of individual outliers. In general, laboratory batches are rejected if Z-Score > 2.5.
Note on C1287: Z-Scores have been calculated inclusive of individual outliers. In general, laboratory batches are rejected if Z-Score > 2.5.
Note on C1320: Z-Scores have been calculated inclusive of individual outliers. In general, laboratory batches are rejected if Z-Score > 2.5.
Note on C1352: Z-Scores have been calculated inclusive of individual outliers. In general, laboratory batches are rejected if Z-Score > 2.5.
Note on C1384: Z-Scores have been calculated inclusive of individual outliers. In general, laboratory batches are rejected if Z-Score > 2.5.
Note on C1403: Z-Scores have been calculated inclusive of individual outliers. In general, laboratory batches are rejected if Z-Score > 2.5.
Note on C1436: Z-Scores have been calculated inclusive of individual outliers. In general, laboratory batches are rejected if Z-Score > 2.5.
Note on C1455: Z-Scores have been calculated inclusive of individual outliers. In general, laboratory batches are rejected if Z-Score > 2.5.
Note on C1473: Z-Scores have been calculated inclusive of individual outliers. In general, laboratory batches are rejected if Z-Score > 2.5.
Note on C1492: Z-Scores have been calculated inclusive of individual outliers. In general, laboratory batches are rejected if Z-Score > 2.5.
Note on C1525: Z-Scores have been calculated inclusive of individual outliers. In general, laboratory batches are rejected if Z-Score > 2.5.
Note on C1543: Z-Scores have been calculated inclusive of individual outliers. In general, laboratory batches are rejected if Z-Score > 2.5.
Note on C1576: Z-Scores have been calculated inclusive of individual outliers. In general, laboratory batches are rejected if Z-Score > 2.5.
Note on C1594: Z-Scores have been calculated inclusive of individual outliers. In general, laboratory batches are rejected if Z-Score > 2.5.
Note on C1627: Z-Scores have been calculated inclusive of individual outliers. In general, laboratory batches are rejected if Z-Score > 2.5.
Note on C1659: Z-Scores have been calculated inclusive of individual outliers. In general, laboratory batches are rejected if Z-Score > 2.5.
Note on C1677: Z-Scores have been calculated inclusive of individual outliers. In general, laboratory batches are rejected if Z-Score > 2.5.

## H2SO4 Leach
| Analytical results for Cu-Sol in OREAS 503c (Certified Value 0.2 wt.%) | [11 empty] | Certified
Cu-Sol | Round | Replicate | Lab | Lab | Lab | Lab | Lab | Lab | Lab | Lab | Lab | Lab | 1
| No | No | 2.01 | 2.02 | 2.03 | 2.04 | 2.05 | 2.06 | 2.07 | 2.08 | 2.09 | 2.10 | wt.%
|  |  | AL-5S*AAS | AL-5S*AAS | AL-5S*AAS | AL-5S*AAS | AL-5S*AAS | AL-5S*AAS | AL-5S*OES | AL-5S*AAS | AL-5S*OES | AL-5S*AAS | 3
3
| 1 | 1 | 0.216 | 0.2 | 0.147 | 0.193 | 0.19 | 0.215 | 0.201 | 0.183 | 0.1566 | 0.204 | 1
| 1 | 2 | 0.219 | 0.21 | 0.145 | 0.19 | 0.2 | 0.217 | 0.198 | 0.182 | 0.1555 | 0.201 | 0
| 1 | 3 | 0.203 | 0.21 | 0.142 | 0.194 | 0.19 | 0.213 | 0.199 | 0.18 | 0.1515 | 0.203 | 16
| 1 | 4 | 0.213 | 0.2 | 0.145 | 0.198 | 0.19 | 0.206 | 0.197 | 0.184 | 0.1566 | 0.202 | 0.19979
| 1 | 5 | 0.212 | 0.2 | 0.142 | 0.196 | 0.19 | 0.207 | 0.198 | 0.185 | 0.1434 | 0.194 | 123
| Mean |  | 0.2126 | 0.204 | 0.1442 | 0.1942 | 0.192 | 0.2116 | 0.1986 | 0.1828 | 0.15272 | 0.2008
| Median |  | 0.213 | 0.2 | 0.145 | 0.194 | 0.19 | 0.213 | 0.198 | 0.183 | 0.1555 | 0.202
| Std Dev. |  | 0.0060249 | 0.0054772 | 0.0021679 | 0.0030332 | 0.0044721 | 0.0048785 | 0.0015166 | 0.0019235 | 0.0056167 | 0.0039623
| Rel.Std.Dev. |  | 2.834% | 2.685% | 1.503% | 1.562% | 2.329% | 2.306% | 0.7636% | 1.052% | 3.678% | 1.973%
| PDM3 |  | 6.413% | 2.108% | -27.82% | -2.797% | -3.898% | 5.913% | -0.5944% | -8.503% | -23.56% | 0.5068%
| Z-Score (Absolute) |  | 1.03 | 0.48 | 3.32 | 0.14 | 0.28 | 0.97 | 0.14 | 0.87 | 2.78 | 0.28
Note on C16: Z-Scores have been calculated inclusive of individual outliers. In general, laboratory batches are rejected if Z-Score > 2.5.