## Abbreviations
Table 1. Abbreviations used for OREAS 504b
Abbreviation | Explanation
< | ‘less than’
IND | indeterminate
NR | not reported
PDM3 | percent deviation of lab mean from corrected mean of means
Rel.Std.Dev. | one relative standard deviation
Std.Dev. | one standard deviation
Method Codes:
4A*AAS | 4-acid (HF-HNO3-HClO4-HCl) digest with AAS finish
4A*MS | 4-acid (HF-HNO3-HClO4-HCl) digest with ICP-MS finish
4A*OES | 4-acid (HF-HNO3-HClO4-HCl) digest with ICP-OES finish
4A*OES/AAS | 4-acid (HF-HNO3-HClO4-HCl) digest with either AAS or ICP-OES finish as appropriate
4A*OES/MS | 4-acid (HF-HNO3-HClO4-HCl) digest with ICP-OES or ICP-MS finish as appropriate
ABL*MS | Laser Ablation with Mass Spectrometry: ICP-MS finish
AL-5S*AAS | acid leach of 5% sulphuric acid with AAS finish
AL-5S*OES | acid leach of 5% sulphuric acid with OES finish
AR*AAS | aqua regia digest with AAS finish
AR*MS | aqua regia digest with ICP-MS finish
AR*OES | aqua regia digest with ICP-OES finish
AR*OES/AAS | ore grade aqua regia digest with either AAS or ICP-OES finish as appropriate
AR*OES/MS | aqua regia digest with ICP-OES or ICP-MS finish as appropriate
AR*SXAAS | aqua regia digest with solvent extraction AAS finish
at 1000°C | loss on ignition at 1000°C
BF*XRF | lithium borate fusion with XRF finish
FA*AAS | fire assay with AAS finish
FA*OES | fire assay with ICP-OES finish
INAA | INAA using a charge weight as deemed appropriate
PF*OES | sodium peroxide fusion with ICP-OES finish
Legend:- | (for Method Group Tabulated Results omitted in the determination of Certified Values)
Individual | - Outlying individual values
Batch & Limits | - Outlying laboratory batch data sets and superfluous limit values

## Laboratory List
Table 5. Participating Laboratory List used for OREAS 504b
Lab Slot | Laboratory Name and Location
Accurassay, Thunder Bay, Ontario, Canada
Acme (BV), Santiago, Chile
Acme (BV), Vancouver, BC, Canada
Actlabs, Ancaster, Ontario, Canada
ALS, Brisbane, QLD, Australia
ALS, Johannesburg, South Africa
ALS, La Serena, Coquimbo , Chile
ALS, Lima, Peru
ALS, Perth, WA, Australia
ALS, Vancouver, BC, Canada
Amdel (BV), Adelaide, SA, Australia
Bureau Veritas Chile Minerals, Santiago, Chile
Bureau Veritas Geoanalytical, Adelaide, SA, Australia
Bureau Veritas Geoanalytical, Perth, WA, Australia
CIMM TyS S.A., Antofagasta, Chile
Inspectorate (BV), Lima, Peru
Inspectorate America Corporation (BV), Sparks, Nevada, USA
Intertek Genalysis, Johannesburg, South Africa
Intertek Genalysis, Perth, WA, Australia
Intertek Testing Services, Cupang, Muntinlupa, Philippines
Intertek Testing Services, Jakarta, Indonesia
Intertek Testing Services, Shunyi, Beijing, China
Newmont Metallurgical Services, Engelwood, Colorado, USA
OMAC, Loughrea, Galway, Ireland
PT Geoservices Ltd, Cikarang, Jakarta Raya, Indonesia
SGS, Randfontein, Gauteng, South Africa
SGS Canada Inc., Vancouver, BC, Canada
SGS de Mexico, Durango, Mexico
SGS Geosol Laboratorios Ltda, Vespasiano, Minas Gerais, Brazil
SGS Lakefield Research Ltd, Lakefield, Ontario, Canada
SGS Mineral Services, Toronto, Ontario, Canada
SGS South Africa Pty Ltd, Booysens, Gauteng, South Africa
Shiva Analyticals Ltd, Bangalore North, Karnataka, India
Ultra Trace Pty Ltd (BV), Perth, WA, Australia

## Certified Values
Table 2. Certified Values, SD's, 95% Confidence and Tolerance Limits for OREAS 504b
Constituent | Certified | SD | 95% Confidence Limits |  | 95% Tolerance Limits
| Value |  | Low | High | Low | High
Pb Fire Assay
Au, Gold (ppm) | 1.6064 | 0.036894 | 1.5945 | 1.6183 | 1.5401 | 1.6727
4-Acid Digestion
Ag, Silver (ppm) | 3.0685 | 0.22464 | 2.973 | 3.164 | 2.9514 | 3.1857
Al, Aluminium (wt.%) | 6.9067 | 0.24408 | 6.8019 | 7.0114 | 6.7058 | 7.1076
As, Arsenic (ppm) | 10.2795 | 1.7271 | 9.6306 | 10.9285 | 9.6926 | 10.8665
Ba, Barium (ppm) | 711.4337 | 48.7711 | 691.5609 | 731.3064 | 682.0865 | 740.7808
Be, Beryllium (ppm) | 1.5673 | 0.1088 | 1.5162 | 1.6184 | 1.4038 | 1.7308
Bi, Bismuth (ppm) | 4.9187 | 0.37385 | 4.7121 | 5.1254 | 4.7387 | 5.0988
Ca, Calcium (wt.%) | 2.736 | 0.084466 | 2.7039 | 2.7681 | 2.6696 | 2.8023
Ce, Cerium (ppm) | 38.6001 | 2.6012 | 37.3284 | 39.8718 | 36.9232 | 40.2771
Co, Cobalt (ppm) | 20.8807 | 1.6241 | 20.2821 | 21.4794 | 19.805 | 21.9565
Cr, Chromium (ppm) | 70.3604 | 7.3032 | 67.0859 | 73.6348 | 67.7936 | 72.9271
Cs, Cesium (ppm) | 5.0341 | 0.25447 | 4.9223 | 5.146 | 4.797 | 5.2712
Cu, Copper (wt.%) | 1.1051 | 0.042292 | 1.0871 | 1.123 | 1.0831 | 1.1271
Dy, Dysprosium (ppm) | 3.2884 | 0.26359 | 3.0104 | 3.5665 | 3.1336 | 3.4432
Er, Erbium (ppm) | 1.8181 | 0.12918 | 1.6844 | 1.9519 | 1.7029 | 1.9334
Eu, Europium (ppm) | 0.94959 | 0.085746 | 0.86153 | 1.0377 | 0.84664 | 1.0525
Fe, Iron (wt.%) | 7.3342 | 0.33798 | 7.1879 | 7.4804 | 7.1566 | 7.5117
Ga, Gallium (ppm) | 16.6519 | 0.94403 | 16.1923 | 17.1114 | 15.6466 | 17.6572
Gd, Gadolinium (ppm) | 3.4634 | 0.23463 | 3.2361 | 3.6908 | 3.2571 | 3.6698
Hf, Hafnium (ppm) | 1.8184 | 0.1404 | 1.7492 | 1.8876 | 1.6883 | 1.9484
Ho, Holmium (ppm) | 0.64729 | 0.046666 | 0.59534 | 0.69924 | 0.60666 | 0.68792
In, Indium (ppm) | 0.72843 | 0.062375 | 0.6962 | 0.76067 | 0.69491 | 0.76196
K, Potassium (wt.%) | 2.9304 | 0.16608 | 2.8587 | 3.0021 | 2.8493 | 3.0115
La, Lanthanum (ppm) | 19.557 | 0.90883 | 19.1499 | 19.9641 | 18.7892 | 20.3247
Li, Lithium (ppm) | 23.3423 | 1.6313 | 22.5711 | 24.1135 | 22.2815 | 24.4031
Lu, Lutetium (ppm) | 0.28163 | 0.033961 | 0.25824 | 0.30503 | 0.25775 | 0.30552
Mg, Magnesium (wt.%) | 1.6604 | 0.06749 | 1.6319 | 1.6888 | 1.6178 | 1.703
Mn, Manganese (ppm) | 540.1492 | 26.7407 | 529.6856 | 550.6128 | 526.8394 | 553.459
Mo, Molybdenum (ppm) | 498.5687 | 22.8998 | 488.4664 | 508.6709 | 484.627 | 512.5103
Na, Sodium (wt.%) | 2.0233 | 0.099364 | 1.9796 | 2.0669 | 1.9614 | 2.0851
Nb, Niobium (ppm) | 10.0263 | 1.0122 | 9.5538 | 10.4988 | 9.4271 | 10.6255
Nd, Neodymium (ppm) | 17.6809 | 1.3485 | 16.2366 | 19.1252 | 17.0443 | 18.3176
Ni, Nickel (ppm) | 34.4906 | 2.7361 | 33.4737 | 35.5075 | 32.6889 | 36.2923
P, Phosphorus (wt.%) | 0.096084 | 0.0036026 | 0.094537 | 0.097632 | 0.092905 | 0.099263
Pb, Lead (ppm) | 26.2032 | 2.5828 | 25.0887 | 27.3176 | 25.1447 | 27.2616
Pr, Praseodymium (ppm) | 4.5502 | 0.29464 | 4.1621 | 4.9383 | 4.4237 | 4.6768
Rb, Rubidium (ppm) | 105.8402 | 6.0458 | 102.9137 | 108.7666 | 101.4456 | 110.2347
Re, Rhenium (ppm) | 0.0099917 | 0.0012649 | 0.0092922 | 0.010691 | IND | IND
S, Sulphur (wt.%) | 1.3085 | 0.060835 | 1.2801 | 1.3368 | 1.2654 | 1.3515
Sb, Antimony (ppm) | 1.1923 | 0.11821 | 1.1264 | 1.2582 | 1.1338 | 1.2507
Sc, Scandium (ppm) | 14.5108 | 0.62048 | 14.2567 | 14.765 | 13.9446 | 15.0771
Se, Selenium (ppm) | 12.3701 | 1.314 | 11.6135 | 13.1267 | 11.5249 | 13.2152
Sm, Samarium (ppm) | 3.6067 | 0.25793 | 3.3447 | 3.8686 | 3.303 | 3.9104
Sn, Tin (ppm) | 11.3726 | 0.71945 | 11.0095 | 11.7358 | 10.7883 | 11.9569
Sr, Strontium (ppm) | 422.6077 | 17.7378 | 414.7947 | 430.4206 | 410.9004 | 434.3149
Ta, Tantalum (ppm) | 0.67533 | 0.10074 | 0.62245 | 0.7282 | 0.62954 | 0.72111
Tb, Terbium (ppm) | 0.54411 | 0.032645 | 0.51783 | 0.57039 | 0.51385 | 0.57437
Te, Tellurium (ppm) | 0.38211 | 0.05578 | 0.34987 | 0.41435 | 0.34043 | 0.42379
Th, Thorium (ppm) | 8.2669 | 0.38696 | 8.1147 | 8.4191 | 7.9272 | 8.6067
Ti, Titanium (wt.%) | 0.36385 | 0.01661 | 0.35696 | 0.37075 | 0.35511 | 0.3726
Tl, Thallium (ppm) | 0.48721 | 0.023311 | 0.47176 | 0.50266 | 0.45913 | 0.51528
Tm, Thulium (ppm) | 0.26285 | 0.024505 | 0.23668 | 0.28902 | 0.23751 | 0.28819
U, Uranium (ppm) | 2.3259 | 0.14118 | 2.2603 | 2.3915 | 2.2083 | 2.4435
V, Vanadium (ppm) | 148.9963 | 8.5915 | 145.4725 | 152.5201 | 145.451 | 152.5417
W, Tungsten (ppm) | 3.1342 | 0.31756 | 2.9804 | 3.2879 | 2.9763 | 3.2921
Y, Yttrium (ppm) | 17.7286 | 1.1874 | 17.1641 | 18.293 | 17.1882 | 18.269
Yb, Ytterbium (ppm) | 1.8165 | 0.059763 | 1.7655 | 1.8676 | 1.7153 | 1.9178
Zn, Zinc (ppm) | 108.0086 | 5.8407 | 105.4286 | 110.5886 | 103.5027 | 112.5145
Zr, Zirconium (ppm) | 60.0069 | 6.1756 | 57.135 | 62.8789 | 55.9364 | 64.0775
Aqua Regia Digestion
Ag, Silver (ppm) | 2.9846 | 0.21442 | 2.8932 | 3.0761 | 2.883 | 3.0863
Al, Aluminium (wt.%) | 1.9347 | 0.097543 | 1.8919 | 1.9774 | 1.8689 | 2.0004
As, Arsenic (ppm) | 9.8614 | 0.90979 | 9.5487 | 10.1742 | 9.5509 | 10.172
Au, Gold (ppm) | 1.5645 | 0.06111 | 1.5279 | 1.6011 | 1.5211 | 1.6079
Ba, Barium (ppm) | 165.7976 | 16.2411 | 158.4216 | 173.1735 | 158.8069 | 172.7882
Be, Beryllium (ppm) | 0.4903 | 0.06917 | 0.44338 | 0.53722 | 0.4566 | 0.524
Bi, Bismuth (ppm) | 5.1294 | 0.28291 | 4.9738 | 5.2849 | 4.9785 | 5.2803
Ca, Calcium (wt.%) | 1.6369 | 0.11607 | 1.5841 | 1.6897 | 1.5932 | 1.6806
Ce, Cerium (ppm) | 32.5893 | 2.3646 | 31.2353 | 33.9432 | 31.6927 | 33.4859
Co, Cobalt (ppm) | 18.7454 | 1.433 | 18.1302 | 19.3606 | 18.2319 | 19.259
Cr, Chromium (ppm) | 66.9089 | 3.3626 | 65.4589 | 68.3589 | 65.279 | 68.5389
Cs, Cesium (ppm) | 4.0392 | 0.33576 | 3.8463 | 4.232 | 3.9187 | 4.1596
Cu, Copper (wt.%) | 1.1009 | 0.022242 | 1.0917 | 1.1101 | 1.0817 | 1.1202
Fe, Iron (wt.%) | 6.7113 | 0.44435 | 6.5109 | 6.9116 | 6.5648 | 6.8578
Ga, Gallium (ppm) | 9.3568 | 0.54805 | 9.0781 | 9.6356 | 8.9414 | 9.7723
Ge, Germanium (ppm) | 0.21095 | 0.029646 | 0.18138 | 0.24052 | 0.19411 | 0.2278
Hf, Hafnium (ppm) | 0.49506 | 0.058641 | 0.45732 | 0.5328 | 0.47059 | 0.51953
In, Indium (ppm) | 0.69019 | 0.053754 | 0.65908 | 0.7213 | 0.66289 | 0.71749
K, Potassium (wt.%) | 0.55039 | 0.037334 | 0.53285 | 0.56793 | 0.53466 | 0.56611
La, Lanthanum (ppm) | 16.0862 | 1.3733 | 15.4554 | 16.717 | 15.7037 | 16.4686
Li, Lithium (ppm) | 21.7439 | 1.6924 | 20.9354 | 22.5524 | 21.0577 | 22.4301
Lu, Lutetium (ppm) | 0.17742 | 0.018412 | 0.15996 | 0.19489 | 0.16859 | 0.18625
Mg, Magnesium (wt.%) | 1.2981 | 0.061384 | 1.2724 | 1.3238 | 1.2704 | 1.3258
Mn, Manganese (ppm) | 405.5996 | 23.025 | 396.0258 | 415.1733 | 396.0625 | 415.1366
Mo, Molybdenum (ppm) | 475.7995 | 19.3654 | 466.8897 | 484.7094 | 467.3683 | 484.2307
Na, Sodium (wt.%) | 0.18327 | 0.024726 | 0.17204 | 0.19451 | 0.16802 | 0.19852
Nb, Niobium (ppm) | 0.81448 | 0.15176 | 0.71969 | 0.90927 | 0.68415 | 0.94481
Nd, Neodymium (ppm) | 15.1599 | 0.52206 | 14.6433 | 15.6764 | 14.2169 | 16.1028
Ni, Nickel (ppm) | 30.0464 | 2.1872 | 29.0935 | 30.9992 | 28.9799 | 31.1128
P, Phosphorus (wt.%) | 0.091815 | 0.0066085 | 0.088943 | 0.094686 | 0.088683 | 0.094947
Pb, Lead (ppm) | 20.1486 | 0.92434 | 19.7726 | 20.5245 | 19.3771 | 20.92
Rb, Rubidium (ppm) | 51.3355 | 2.7878 | 49.7671 | 52.904 | 49.3495 | 53.3216
Re, Rhenium (ppm) | 0.0096286 | 0.00080662 | 0.0092944 | 0.0099627 | IND | IND
S, Sulphur (wt.%) | 1.3108 | 0.087932 | 1.2671 | 1.3545 | 1.2806 | 1.341
Sb, Antimony (ppm) | 0.70982 | 0.091023 | 0.65407 | 0.76557 | 0.68425 | 0.73538
Sc, Scandium (ppm) | 7.878 | 1.1594 | 7.3643 | 8.3918 | 7.5638 | 8.1922
Se, Selenium (ppm) | 11.5921 | 0.99527 | 11.1433 | 12.0409 | 11.242 | 11.9421
Sn, Tin (ppm) | 10.3809 | 0.79363 | 9.9819 | 10.78 | 10.0084 | 10.7534
Sr, Strontium (ppm) | 110.4304 | 8.3447 | 106.2086 | 114.6522 | 106.0466 | 114.8142
Tb, Terbium (ppm) | 0.40825 | 0.026484 | 0.38334 | 0.43316 | 0.39181 | 0.42469
Te, Tellurium (ppm) | 0.37885 | 0.04098 | 0.35694 | 0.40077 | 0.35325 | 0.40445
Th, Thorium (ppm) | 7.7914 | 0.43921 | 7.5505 | 8.0324 | 7.4954 | 8.0875
Ti, Titanium (wt.%) | 0.2202 | 0.022752 | 0.21006 | 0.23034 | 0.21255 | 0.22786
Tl, Thallium (ppm) | 0.28887 | 0.014833 | 0.28057 | 0.29718 | 0.27502 | 0.30272
U, Uranium (ppm) | 2.0001 | 0.14536 | 1.9177 | 2.0825 | 1.8346 | 2.1656
V, Vanadium (ppm) | 127.5641 | 8.2085 | 123.9665 | 131.1618 | 124.3152 | 130.8131
W, Tungsten (ppm) | 1.6385 | 0.24874 | 1.4985 | 1.7785 | 1.5756 | 1.7014
Y, Yttrium (ppm) | 12.2111 | 0.80479 | 11.8069 | 12.6154 | 11.8572 | 12.5651
Yb, Ytterbium (ppm) | 1.1978 | 0.088962 | 1.1198 | 1.2757 | 1.1362 | 1.2594
Zn, Zinc (ppm) | 96.1156 | 5.2384 | 93.725 | 98.5062 | 93.72 | 98.5112
Zr, Zirconium (ppm) | 14.2395 | 1.6679 | 13.3952 | 15.0838 | 13.785 | 14.694
Sulphuric Acid Leach
Cu-Sol, Copper soluble (wt.%) | 0.11355 | 0.0096182 | 0.10947 | 0.11763 | 0.093536 | 0.13356

## Indicative Values
Table 3. Indicative Values for OREAS 504b
Constituent | Unit | Value | Constituent | Unit | Value | Constituent | Unit | Value
Pb Fire Assay
Pd | ppb | 25.8333 | Pt | ppb | 7.5
Borate Fusion XRF
Al2O3 | wt.% | 13.375 | Fe2O3 | wt.% | 10.705 | Pb | ppm | 30
As | ppm | 20 | K2O | wt.% | 3.545 | SiO2 | wt.% | 57.495
Ba | ppm | 730 | MgO | wt.% | 2.865 | Sn | ppm | 20
CaO | wt.% | 3.965 | MnO | wt.% | 0.08 | SO3 | wt.% | 3.2625
Co | ppm | 30 | Na2O | wt.% | 2.745 | TiO2 | wt.% | 0.632
Cr | ppm | 80 | Ni | ppm | 40 | U | ppm | 12.5
Cu | ppm | 11100 | P2O5 | wt.% | 0.229 | Zn | ppm | 125
Thermogravimetry
LOI1000 | wt.% | 2.365
Laser Ablation ICP-MS
Ag | ppm | 2.95 | Ho | ppm | 0.695 | Sn | ppm | 12
As | ppm | 10.2 | In | ppm | 0.675 | Sr | ppm | 420.5
Ba | ppm | 694 | La | ppm | 20.05 | Ta | ppm | 0.71
Be | ppm | 2.7 | Lu | ppm | 0.31 | Tb | ppm | 0.54
Bi | ppm | 5.2 | Mn | wt.% | 0.05505 | Te | ppm | 0.7
Cd | ppm | 0.125 | Mo | ppm | 460 | Th | ppm | 8.22
Ce | ppm | 37 | Nb | ppm | 9.645 | Ti | wt.% | 0.369
Co | ppm | 22 | Nd | ppm | 17.05 | Tl | ppm | 0.5
Cr | ppm | 80 | Ni | ppm | 39 | Tm | ppm | 0.315
Cs | ppm | 5.12 | Pb | ppm | 24.5 | U | ppm | 2.42
Cu | ppm | 10850 | Pr | ppm | 4.68 | V | ppm | 153.5
Dy | ppm | 3.485 | Rb | ppm | 105.5 | W | ppm | 2.75
Er | ppm | 1.81 | Re | ppm | 0.0075 | Y | ppm | 18.45
Eu | ppm | 0.9 | Sb | ppm | 1.2 | Yb | ppm | 1.955
Ga | ppm | 16.5 | Sc | ppm | 15.15 | Zn | ppm | 100
Gd | ppm | 3.58 | Se | ppm | < 5 | Zr | ppm | 128
Hf | ppm | 3.895 | Sm | ppm | 3.845
4-Acid Digestion
B | ppm | 23.3333 | Ge | ppm | 0.19881 | Si | wt.% | 27.2
Cd | ppm | 0.40903 | Hg | ppm | < 1
Aqua Regia Digestion
B | ppm | 35.1313 | Gd | ppm | 2.6921 | Pt | ppb | < 5
Cd | ppm | 0.35104 | Hg | ppm | 0.051636 | Si | wt.% | 0.038333
Dy | ppm | 2.3833 | Ho | ppm | 0.48708 | Sm | ppm | 3.0313
Er | ppm | 1.3146 | Pd | ppb | 23.25 | Ta | ppm | 0.96103
Eu | ppm | 0.48842 | Pr | ppm | 3.9046 | Tm | ppm | 0.19612

## Performance Gates
Table 4. Pooled-Lab Performance Gates for OREAS 504b
Constituent | Certified Value | Absolute Standard Deviations |  |  |  |  | Relative Standard Deviations |  |  | 5% window
|  | 1SD | 2SD Low | 2SD High | 3SD Low | 3SD High | 1RSD | 2RSD | 3RSD | Low | High
Pb Fire Assay
Au, ppm | 1.6064 | 0.036894 | 1.5326 | 1.6802 | 1.4957 | 1.7171 | 2.297% | 4.593% | 6.89% | 1.5261 | 1.6867
4-Acid Digestion
Ag, ppm | 3.0685 | 0.22464 | 2.6192 | 3.5178 | 2.3946 | 3.7424 | 7.321% | 14.64% | 21.96% | 2.9151 | 3.2219
Al, wt.% | 6.9067 | 0.24408 | 6.4185 | 7.3948 | 6.1744 | 7.6389 | 3.534% | 7.068% | 10.6% | 6.5613 | 7.252
As, ppm | 10.2795 | 1.7271 | 6.8254 | 13.7337 | 5.0983 | 15.4608 | 16.8% | 33.6% | 50.4% | 9.7656 | 10.7935
Ba, ppm | 711.4337 | 48.7711 | 613.8915 | 808.9758 | 565.1204 | 857.7469 | 6.855% | 13.71% | 20.57% | 675.862 | 747.0053
Be, ppm | 1.5673 | 0.1088 | 1.3497 | 1.7849 | 1.2409 | 1.8937 | 6.942% | 13.88% | 20.83% | 1.489 | 1.6457
Bi, ppm | 4.9187 | 0.37385 | 4.171 | 5.6664 | 3.7972 | 6.0403 | 7.601% | 15.2% | 22.8% | 4.6728 | 5.1647
Ca, wt.% | 2.736 | 0.084466 | 2.567 | 2.9049 | 2.4826 | 2.9894 | 3.087% | 6.174% | 9.262% | 2.5992 | 2.8728
Ce, ppm | 38.6001 | 2.6012 | 33.3977 | 43.8026 | 30.7965 | 46.4038 | 6.739% | 13.48% | 20.22% | 36.6701 | 40.5301
Co, ppm | 20.8807 | 1.6241 | 17.6326 | 24.1289 | 16.0085 | 25.753 | 7.778% | 15.56% | 23.33% | 19.8367 | 21.9248
Cr, ppm | 70.3604 | 7.3032 | 55.7541 | 84.9667 | 48.4509 | 92.2698 | 10.38% | 20.76% | 31.14% | 66.8423 | 73.8784
Cs, ppm | 5.0341 | 0.25447 | 4.5252 | 5.5431 | 4.2707 | 5.7975 | 5.055% | 10.11% | 15.16% | 4.7824 | 5.2858
Cu, wt.% | 1.1051 | 0.042292 | 1.0205 | 1.1897 | 0.97822 | 1.232 | 3.827% | 7.654% | 11.48% | 1.0498 | 1.1603
Dy, ppm | 3.2884 | 0.26359 | 2.7612 | 3.8156 | 2.4976 | 4.0792 | 8.016% | 16.03% | 24.05% | 3.124 | 3.4528
Er, ppm | 1.8181 | 0.12918 | 1.5598 | 2.0765 | 1.4306 | 2.2057 | 7.105% | 14.21% | 21.31% | 1.7272 | 1.9091
Eu, ppm | 0.94959 | 0.085746 | 0.7781 | 1.1211 | 0.69235 | 1.2068 | 9.03% | 18.06% | 27.09% | 0.90211 | 0.99707
Fe, wt.% | 7.3342 | 0.33798 | 6.6582 | 8.0101 | 6.3202 | 8.3481 | 4.608% | 9.217% | 13.82% | 6.9675 | 7.7009
Ga, ppm | 16.6519 | 0.94403 | 14.7638 | 18.5399 | 13.8198 | 19.484 | 5.669% | 11.34% | 17.01% | 15.8193 | 17.4845
Gd, ppm | 3.4634 | 0.23463 | 2.9942 | 3.9327 | 2.7596 | 4.1673 | 6.774% | 13.55% | 20.32% | 3.2903 | 3.6366
Hf, ppm | 1.8184 | 0.1404 | 1.5376 | 2.0992 | 1.3972 | 2.2396 | 7.721% | 15.44% | 23.16% | 1.7275 | 1.9093
Ho, ppm | 0.64729 | 0.046666 | 0.55396 | 0.74062 | 0.50729 | 0.78729 | 7.209% | 14.42% | 21.63% | 0.61493 | 0.67966
In, ppm | 0.72843 | 0.062375 | 0.60369 | 0.85318 | 0.54131 | 0.91556 | 8.563% | 17.13% | 25.69% | 0.69201 | 0.76486
K, wt.% | 2.9304 | 0.16608 | 2.5983 | 3.2626 | 2.4322 | 3.4287 | 5.667% | 11.33% | 17% | 2.7839 | 3.0769
La, ppm | 19.557 | 0.90883 | 17.7393 | 21.3746 | 16.8305 | 22.2835 | 4.647% | 9.294% | 13.94% | 18.5791 | 20.5348
Li, ppm | 23.3423 | 1.6313 | 20.0797 | 26.6049 | 18.4484 | 28.2362 | 6.989% | 13.98% | 20.97% | 22.1752 | 24.5094
Lu, ppm | 0.28163 | 0.033961 | 0.21371 | 0.34956 | 0.17975 | 0.38352 | 12.06% | 24.12% | 36.18% | 0.26755 | 0.29572
Mg, wt.% | 1.6604 | 0.06749 | 1.5254 | 1.7954 | 1.4579 | 1.8629 | 4.065% | 8.13% | 12.19% | 1.5774 | 1.7434
Mn, ppm | 540.1492 | 26.7407 | 486.6679 | 593.6305 | 459.9272 | 620.3712 | 4.951% | 9.901% | 14.85% | 513.1417 | 567.1567
Mo, ppm | 498.5687 | 22.8998 | 452.7691 | 544.3682 | 429.8694 | 567.268 | 4.593% | 9.186% | 13.78% | 473.6402 | 523.4971
Na, wt.% | 2.0233 | 0.099364 | 1.8245 | 2.222 | 1.7252 | 2.3214 | 4.911% | 9.822% | 14.73% | 1.9221 | 2.1244
Nb, ppm | 10.0263 | 1.0122 | 8.0019 | 12.0508 | 6.9897 | 13.063 | 10.1% | 20.19% | 30.29% | 9.525 | 10.5276
Nd, ppm | 17.6809 | 1.3485 | 14.9839 | 20.378 | 13.6353 | 21.7265 | 7.627% | 15.25% | 22.88% | 16.7969 | 18.565
Ni, ppm | 34.4906 | 2.7361 | 29.0184 | 39.9627 | 26.2824 | 42.6988 | 7.933% | 15.87% | 23.8% | 32.7661 | 36.2151
P, wt.% | 0.096084 | 0.0036026 | 0.088879 | 0.10329 | 0.085276 | 0.10689 | 3.749% | 7.499% | 11.25% | 0.09128 | 0.10089
Pb, ppm | 26.2032 | 2.5828 | 21.0376 | 31.3688 | 18.4548 | 33.9516 | 9.857% | 19.71% | 29.57% | 24.893 | 27.5133
Pr, ppm | 4.5502 | 0.29464 | 3.9609 | 5.1395 | 3.6663 | 5.4342 | 6.475% | 12.95% | 19.43% | 4.3227 | 4.7777
Rb, ppm | 105.8402 | 6.0458 | 93.7485 | 117.9318 | 87.7027 | 123.9776 | 5.712% | 11.42% | 17.14% | 100.5482 | 111.1322
Re, ppm | 0.0099917 | 0.0012649 | 0.0074618 | 0.012521 | 0.0061969 | 0.013786 | 12.66% | 25.32% | 37.98% | 0.0094921 | 0.010491
S, wt.% | 1.3085 | 0.060835 | 1.1868 | 1.4301 | 1.126 | 1.491 | 4.649% | 9.299% | 13.95% | 1.243 | 1.3739
Sb, ppm | 1.1923 | 0.11821 | 0.95586 | 1.4287 | 0.83766 | 1.5469 | 9.915% | 19.83% | 29.74% | 1.1327 | 1.2519
Sc, ppm | 14.5108 | 0.62048 | 13.2699 | 15.7518 | 12.6494 | 16.3723 | 4.276% | 8.552% | 12.83% | 13.7853 | 15.2364
Se, ppm | 12.3701 | 1.314 | 9.7421 | 14.9981 | 8.4281 | 16.3121 | 10.62% | 21.24% | 31.87% | 11.7516 | 12.9886
Sm, ppm | 3.6067 | 0.25793 | 3.0908 | 4.1225 | 2.8329 | 4.3805 | 7.152% | 14.3% | 21.45% | 3.4263 | 3.787
Sn, ppm | 11.3726 | 0.71945 | 9.9337 | 12.8115 | 9.2143 | 13.531 | 6.326% | 12.65% | 18.98% | 10.804 | 11.9413
Sr, ppm | 422.6077 | 17.7378 | 387.1321 | 458.0832 | 369.3944 | 475.821 | 4.197% | 8.394% | 12.59% | 401.4773 | 443.7381
Ta, ppm | 0.67533 | 0.10074 | 0.47384 | 0.87681 | 0.3731 | 0.97755 | 14.92% | 29.84% | 44.75% | 0.64156 | 0.70909
Tb, ppm | 0.54411 | 0.032645 | 0.47882 | 0.6094 | 0.44617 | 0.64204 | 6% | 12% | 18% | 0.5169 | 0.57131
Te, ppm | 0.38211 | 0.05578 | 0.27055 | 0.49367 | 0.21477 | 0.54945 | 14.6% | 29.2% | 43.79% | 0.363 | 0.40121
Th, ppm | 8.2669 | 0.38696 | 7.493 | 9.0408 | 7.106 | 9.4278 | 4.681% | 9.362% | 14.04% | 7.8536 | 8.6803
Ti, wt.% | 0.36385 | 0.01661 | 0.33063 | 0.39707 | 0.31402 | 0.41368 | 4.565% | 9.13% | 13.69% | 0.34566 | 0.38205
Tl, ppm | 0.48721 | 0.023311 | 0.44059 | 0.53383 | 0.41727 | 0.55714 | 4.785% | 9.569% | 14.35% | 0.46285 | 0.51157
Tm, ppm | 0.26285 | 0.024505 | 0.21384 | 0.31186 | 0.18934 | 0.33636 | 9.323% | 18.65% | 27.97% | 0.24971 | 0.27599
U, ppm | 2.3259 | 0.14118 | 2.0435 | 2.6083 | 1.9023 | 2.7495 | 6.07% | 12.14% | 18.21% | 2.2096 | 2.4422
V, ppm | 148.9963 | 8.5915 | 131.8133 | 166.1794 | 123.2217 | 174.7709 | 5.766% | 11.53% | 17.3% | 141.5465 | 156.4461
W, ppm | 3.1342 | 0.31756 | 2.4991 | 3.7693 | 2.1815 | 4.0869 | 10.13% | 20.26% | 30.4% | 2.9775 | 3.2909
Y, ppm | 17.7286 | 1.1874 | 15.3539 | 20.1033 | 14.1665 | 21.2906 | 6.697% | 13.39% | 20.09% | 16.8421 | 18.615
Yb, ppm | 1.8165 | 0.059763 | 1.697 | 1.9361 | 1.6373 | 1.9958 | 3.29% | 6.58% | 9.87% | 1.7257 | 1.9074
Zn, ppm | 108.0086 | 5.8407 | 96.3273 | 119.6899 | 90.4866 | 125.5306 | 5.408% | 10.82% | 16.22% | 102.6082 | 113.409
Zr, ppm | 60.0069 | 6.1756 | 47.6557 | 72.3582 | 41.48 | 78.5338 | 10.29% | 20.58% | 30.87% | 57.0066 | 63.0073
Aqua Regia Digestion
Ag, ppm | 2.9846 | 0.21442 | 2.5558 | 3.4135 | 2.3414 | 3.6279 | 7.184% | 14.37% | 21.55% | 2.8354 | 3.1339
Al, wt.% | 1.9347 | 0.097543 | 1.7396 | 2.1298 | 1.642 | 2.2273 | 5.042% | 10.08% | 15.13% | 1.8379 | 2.0314
As, ppm | 9.8614 | 0.90979 | 8.0418 | 11.681 | 7.132 | 12.5908 | 9.226% | 18.45% | 27.68% | 9.3683 | 10.3545
Au, ppm | 1.5645 | 0.06111 | 1.4423 | 1.6867 | 1.3812 | 1.7478 | 3.906% | 7.812% | 11.72% | 1.4863 | 1.6427
Ba, ppm | 165.7976 | 16.2411 | 133.3154 | 198.2797 | 117.0743 | 214.5208 | 9.796% | 19.59% | 29.39% | 157.5077 | 174.0874
Be, ppm | 0.4903 | 0.06917 | 0.35196 | 0.62864 | 0.28279 | 0.69781 | 14.11% | 28.22% | 42.32% | 0.46579 | 0.51482
Bi, ppm | 5.1294 | 0.28291 | 4.5636 | 5.6952 | 4.2806 | 5.9781 | 5.515% | 11.03% | 16.55% | 4.8729 | 5.3858
Ca, wt.% | 1.6369 | 0.11607 | 1.4047 | 1.869 | 1.2887 | 1.9851 | 7.091% | 14.18% | 21.27% | 1.555 | 1.7187
Ce, ppm | 32.5893 | 2.3646 | 27.86 | 37.3185 | 25.4954 | 39.6831 | 7.256% | 14.51% | 21.77% | 30.9598 | 34.2187
Co, ppm | 18.7454 | 1.433 | 15.8794 | 21.6114 | 14.4464 | 23.0445 | 7.645% | 15.29% | 22.93% | 17.8082 | 19.6827
Cr, ppm | 66.9089 | 3.3626 | 60.1836 | 73.6342 | 56.821 | 76.9969 | 5.026% | 10.05% | 15.08% | 63.5635 | 70.2544
Cs, ppm | 4.0392 | 0.33576 | 3.3676 | 4.7107 | 3.0319 | 5.0464 | 8.313% | 16.63% | 24.94% | 3.8372 | 4.2411
Cu, wt.% | 1.1009 | 0.022242 | 1.0565 | 1.1454 | 1.0342 | 1.1677 | 2.02% | 4.04% | 6.061% | 1.0459 | 1.156
Fe, wt.% | 6.7113 | 0.44435 | 5.8226 | 7.6 | 5.3782 | 8.0443 | 6.621% | 13.24% | 19.86% | 6.3757 | 7.0468
Ga, ppm | 9.3568 | 0.54805 | 8.2607 | 10.453 | 7.7127 | 11.001 | 5.857% | 11.71% | 17.57% | 8.889 | 9.8247
Ge, ppm | 0.21095 | 0.029646 | 0.15166 | 0.27024 | 0.12201 | 0.29989 | 14.05% | 28.11% | 42.16% | 0.2004 | 0.2215
Hf, ppm | 0.49506 | 0.058641 | 0.37778 | 0.61234 | 0.31914 | 0.67099 | 11.85% | 23.69% | 35.54% | 0.47031 | 0.51981
In, ppm | 0.69019 | 0.053754 | 0.58268 | 0.7977 | 0.52893 | 0.85145 | 7.788% | 15.58% | 23.36% | 0.65568 | 0.7247
K, wt.% | 0.55039 | 0.037334 | 0.47572 | 0.62506 | 0.43838 | 0.66239 | 6.783% | 13.57% | 20.35% | 0.52287 | 0.57791
La, ppm | 16.0862 | 1.3733 | 13.3396 | 18.8328 | 11.9663 | 20.2061 | 8.537% | 17.07% | 25.61% | 15.2819 | 16.8905
Li, ppm | 21.7439 | 1.6924 | 18.3591 | 25.1288 | 16.6667 | 26.8212 | 7.783% | 15.57% | 23.35% | 20.6567 | 22.8311
Lu, ppm | 0.17742 | 0.018412 | 0.1406 | 0.21425 | 0.12219 | 0.23266 | 10.38% | 20.76% | 31.13% | 0.16855 | 0.18629
Mg, wt.% | 1.2981 | 0.061384 | 1.1753 | 1.4209 | 1.1139 | 1.4822 | 4.729% | 9.458% | 14.19% | 1.2332 | 1.363
Mn, ppm | 405.5996 | 23.025 | 359.5496 | 451.6496 | 336.5246 | 474.6745 | 5.677% | 11.35% | 17.03% | 385.3196 | 425.8796
Mo, ppm | 475.7995 | 19.3654 | 437.0687 | 514.5303 | 417.7034 | 533.8957 | 4.07% | 8.14% | 12.21% | 452.0095 | 499.5895
Na, wt.% | 0.18327 | 0.024726 | 0.13382 | 0.23273 | 0.10909 | 0.25745 | 13.49% | 26.98% | 40.47% | 0.17411 | 0.19244
Nb, ppm | 0.81448 | 0.15176 | 0.51096 | 1.118 | 0.3592 | 1.2698 | 18.63% | 37.27% | 55.9% | 0.77376 | 0.85521
Nd, ppm | 15.1599 | 0.52206 | 14.1157 | 16.204 | 13.5937 | 16.726 | 3.444% | 6.887% | 10.33% | 14.4019 | 15.9179
Ni, ppm | 30.0464 | 2.1872 | 25.672 | 34.4207 | 23.4849 | 36.6078 | 7.279% | 14.56% | 21.84% | 28.544 | 31.5487
P, wt.% | 0.091815 | 0.0066085 | 0.078598 | 0.10503 | 0.071989 | 0.11164 | 7.198% | 14.4% | 21.59% | 0.087224 | 0.096406
Pb, ppm | 20.1486 | 0.92434 | 18.2999 | 21.9972 | 17.3755 | 22.9216 | 4.588% | 9.175% | 13.76% | 19.1411 | 21.156
Rb, ppm | 51.3355 | 2.7878 | 45.7599 | 56.9111 | 42.9721 | 59.6989 | 5.431% | 10.86% | 16.29% | 48.7687 | 53.9023
Re, ppm | 0.0096286 | 0.00080662 | 0.0080153 | 0.011242 | 0.0072087 | 0.012048 | 8.377% | 16.75% | 25.13% | 0.0091471 | 0.01011
S, wt.% | 1.3108 | 0.087932 | 1.1349 | 1.4867 | 1.047 | 1.5746 | 6.708% | 13.42% | 20.12% | 1.2453 | 1.3763
Sb, ppm | 0.70982 | 0.091023 | 0.52777 | 0.89186 | 0.43675 | 0.98289 | 12.82% | 25.65% | 38.47% | 0.67433 | 0.74531
Sc, ppm | 7.878 | 1.1594 | 5.5592 | 10.1969 | 4.3997 | 11.3563 | 14.72% | 29.43% | 44.15% | 7.4841 | 8.2719
Se, ppm | 11.5921 | 0.99527 | 9.6015 | 13.5826 | 8.6062 | 14.5779 | 8.586% | 17.17% | 25.76% | 11.0124 | 12.1717
Sn, ppm | 10.3809 | 0.79363 | 8.7937 | 11.9682 | 8 | 12.7618 | 7.645% | 15.29% | 22.94% | 9.8619 | 10.9
Sr, ppm | 110.4304 | 8.3447 | 93.741 | 127.1198 | 85.3963 | 135.4646 | 7.557% | 15.11% | 22.67% | 104.9089 | 115.9519
Tb, ppm | 0.40825 | 0.026484 | 0.35528 | 0.46122 | 0.32879 | 0.4877 | 6.487% | 12.97% | 19.46% | 0.38784 | 0.42866
Te, ppm | 0.37885 | 0.04098 | 0.29689 | 0.46081 | 0.25591 | 0.50179 | 10.82% | 21.63% | 32.45% | 0.35991 | 0.3978
Th, ppm | 7.7914 | 0.43921 | 6.913 | 8.6699 | 6.4738 | 9.1091 | 5.637% | 11.27% | 16.91% | 7.4019 | 8.181
Ti, wt.% | 0.2202 | 0.022752 | 0.1747 | 0.26571 | 0.15195 | 0.28846 | 10.33% | 20.66% | 31% | 0.20919 | 0.23121
Tl, ppm | 0.28887 | 0.014833 | 0.25921 | 0.31854 | 0.24437 | 0.33337 | 5.135% | 10.27% | 15.4% | 0.27443 | 0.30332
U, ppm | 2.0001 | 0.14536 | 1.7094 | 2.2908 | 1.564 | 2.4362 | 7.268% | 14.54% | 21.8% | 1.9001 | 2.1001
V, ppm | 127.5641 | 8.2085 | 111.147 | 143.9812 | 102.9385 | 152.1898 | 6.435% | 12.87% | 19.3% | 121.1859 | 133.9423
W, ppm | 1.6385 | 0.24874 | 1.141 | 2.136 | 0.89227 | 2.3847 | 15.18% | 30.36% | 45.54% | 1.5566 | 1.7204
Y, ppm | 12.2111 | 0.80479 | 10.6016 | 13.8207 | 9.7968 | 14.6255 | 6.591% | 13.18% | 19.77% | 11.6006 | 12.8217
Yb, ppm | 1.1978 | 0.088962 | 1.0198 | 1.3757 | 0.93087 | 1.4646 | 7.427% | 14.85% | 22.28% | 1.1379 | 1.2576
Zn, ppm | 96.1156 | 5.2384 | 85.6387 | 106.5925 | 80.4003 | 111.8309 | 5.45% | 10.9% | 16.35% | 91.3098 | 100.9214
Zr, ppm | 14.2395 | 1.6679 | 10.9036 | 17.5754 | 9.2357 | 19.2434 | 11.71% | 23.43% | 35.14% | 13.5275 | 14.9515
Sulphuric Acid Leach
Cu-Sol, wt.% | 0.11355 | 0.0096182 | 0.094314 | 0.13279 | 0.084695 | 0.1424 | 8.47% | 16.94% | 25.41% | 0.10787 | 0.11923

## Fire Assay
| Analytical results for Au in OREAS 504b (Certified Value 1.61 ppm) | [27 empty] | Certified
Au | Round | Replicate | Lab | Lab | Lab | Lab | Lab | Lab | Lab | Lab | Lab | Lab | Lab | Lab | Lab | Lab | Lab | Lab | Lab | Lab | Lab | Lab | Lab | Lab | Lab | Lab | Lab | Lab | 1
| No | No | 1.00 | 1.01 | 1.02 | 1.03 | 1.04 | 1.05 | 1.06 | 1.07 | 1.08 | 1.09 | 1.10 | 1.11 | 1.12 | 1.13 | 1.15 | 1.16 | 1.17 | 1.19 | 1.20 | 1.21 | 1.22 | 1.23 | 1.24 | 1.25 | 1.26 | 1.27 | ppm
|  |  | INAA | FA*AAS | FA*AAS | FA*OES | FA*OES | FA*OES | FA*AAS | FA*AAS | FA*AAS | FA*OES | FA*AAS | FA*AAS | FA*OES | FA*AAS | FA*AAS | FA*AAS | FA*OES | FA*AAS | FA*OES | FA*AAS | FA*AAS | FA*AAS | FA*AAS | FA*AAS | FA*AAS | FA*AAS | 2
|  |  | 1.0g | 40g | 30g | 40g | 30g | 30g | 30g | 30g | 25g | 30g | 30g | 30g | 30g | 25g | 30g | 30g | 30g | 30g | 30g | 30g | 30g | 30g | 30g | 30g | 30g | 40g | 3
| 1 | 1 | 1.43 | 1.6128 | 1.66 | 1.57 | 1.635 | 1.615 | 1.63 | 1.71 | 1.61 | 1.67 | 1.61 | 1.571 | 1.61 | 1.63 | 1.58 | 1.5848 | 1.58 | 1.558 | 1.565 | 1.6007 | 1.627 | 1.52 | 1.59 | 1.611 | 1.49 | 1.79 | 1
| 1 | 2 | 1.48 | 1.626 | 1.68 | 1.62 | 1.45 | 1.63 | 1.634 | 1.71 | 1.59 | 1.66 | 1.61 | 1.598 | 1.605 | 1.63 | 1.62 | 1.6022 | 1.58 | 1.568 | 1.51 | 1.5767 | 1.617 | 1.53 | 1.59 | 1.613 | 1.49 | 1.67 | 0
| 1 | 3 | 1.39 | 1.6271 | 1.68 | 1.55 | 1.555 | 1.595 | 1.61 | 1.64 | 1.59 | 1.68 | 1.62 | 1.644 | 1.595 | 1.61 | 1.565 | 1.6414 | 1.6 | 1.535 | 1.55 | 1.4428 | 1.627 | 1.62 | 1.59 | 1.603 | 1.5 | 1.71 | 16
| 1 | 4 | 1.44 | 1.6299 | 1.56 | 1.54 | 1.6 | 1.615 | 1.63 | 1.64 | 1.62 | 1.7 | 1.63 | 1.642 | 1.585 | 1.61 | 1.6 | 1.599 | 1.575 | 1.472 | 1.555 | 1.6873 | 1.63 | 1.61 | 1.52 | 1.62 | 1.48 | 1.74 | 1.6064
| 1 | 5 | 1.59 | 1.5826 | 1.55 | 1.57 | 1.62 | 1.595 | 1.634 | 1.64 | 1.57 | 1.73 | 1.62 | 1.653 | 1.59 | 1.6 | 1.64 | 1.621 | 1.6 | 1.485 | 1.555 | 1.6784 | 1.6 | 1.61 | 1.54 | 1.612 | 1.44 | 1.71 | 7
| 1 | 6 | 1.34 | 1.5816 | 1.67 | 1.59 | 1.64 | 1.595 | 1.648 | 1.64 | 1.51 | 1.74 | 1.63 | 1.62 | 1.58 | 1.62 | 1.605 | 1.6071 | 1.55 | 1.557 | 1.595 | 1.6397 | 1.615 | 1.62 | 1.52 | 1.613 | 1.45 | 1.75
|  | 7 | 1.00: 1.4
|  | 8 | 1.00: 1.56
|  | 9 | 1.00: 1.67
|  | 10 | 1.00: 1.42
|  | 11 | 1.00: 1.47
|  | 12 | 1.00: 1.44
|  | 13 | 1.00: 1.49
|  | 14 | 1.00: 1.44
|  | 15 | 1.00: 1.44
|  | 16 | 1.00: 1.62
|  | 17 | 1.00: 1.36
|  | 18 | 1.00: 1.47
|  | 19 | 1.00: 1.55
|  | 20 | 1.00: 1.74
| Mean |  | 1.487 | 1.61 | 1.6333 | 1.5733 | 1.5833 | 1.6075 | 1.631 | 1.6633 | 1.5817 | 1.6967 | 1.62 | 1.6213 | 1.5942 | 1.6167 | 1.6017 | 1.6093 | 1.5808 | 1.5292 | 1.555 | 1.6043 | 1.6193 | 1.585 | 1.5583 | 1.612 | 1.475 | 1.7283
| Median |  | 1.455 | 1.6194 | 1.665 | 1.57 | 1.61 | 1.605 | 1.632 | 1.64 | 1.59 | 1.69 | 1.62 | 1.631 | 1.5925 | 1.615 | 1.6025 | 1.6047 | 1.58 | 1.546 | 1.555 | 1.6202 | 1.622 | 1.61 | 1.565 | 1.6125 | 1.485 | 1.725
| Std Dev. |  | 0.10438 | 0.022403 | 0.06121 | 0.028752 | 0.072226 | 0.014748 | 0.012247 | 0.036148 | 0.0392 | 0.03266 | 0.0089443 | 0.031696 | 0.011583 | 0.012111 | 0.026957 | 0.019643 | 0.018552 | 0.040907 | 0.027386 | 0.089996 | 0.011219 | 0.046797 | 0.035449 | 0.0054406 | 0.02429 | 0.041191
| Rel.Std.Dev. |  | 7.02% | 1.392% | 3.748% | 1.827% | 4.562% | 0.9174% | 0.7509% | 2.173% | 2.478% | 1.925% | 0.5521% | 1.955% | 0.7266% | 0.7491% | 1.683% | 1.221% | 1.174% | 2.675% | 1.761% | 5.61% | 0.6928% | 2.953% | 2.275% | 0.3375% | 1.647% | 2.383%
| PDM3 |  | -7.434% | 0.2233% | 1.676% | -2.059% | -1.437% | 0.06768% | 1.531% | 3.543% | -1.54% | 5.618% | 0.8458% | 0.9288% | -0.7623% | 0.6383% | -0.2954% | 0.1783% | -1.592% | -4.809% | -3.2% | -0.1337% | 0.8043% | -1.333% | -2.993% | 0.3478% | -8.181% | 7.59%
| Z-Score (Absolute) |  | NA | 0.07 | 0.74 | 0.98 | 0.69 | 0 | 0.67 | 1.6 | 0.74 | 2.56 | 0.36 | 0.4 | 0.38 | 0.26 | 0.17 | 0.05 | 0.77 | 2.25 | 1.51 | 0.09 | 0.34 | 0.65 | 1.41 | 0.13 | 3.8 | 3.47
| Analytical results for Pd in OREAS 504b (Indicative Value 25.8 ppb) | [27 empty] | Indicative
Pd | Round | Replicate | 1.00: Lab | 1
| No | No | 1.00: 1.03 | ppb
|  |  | 1.00: FA*OES | 1
|  |  | 1.00: 40g | 1
| 1 | 1 | 1.00: 25 | 1
| 1 | 2 | 1.00: 20 | 1
| 1 | 3 | 1.00: 25 | 16
| 1 | 4 | 1.00: 20 | 25.8333
| 1 | 5 | 1.00: 35 | 7
| 1 | 6 | 1.00: 30
| Mean |  | 1.00: 25.8333
| Median |  | 1.00: 25
| Std Dev. |  | 1.00: 5.8452
| Rel.Std.Dev. |  | 1.00: 22.63%
| PDM3 |  | 1.00: 1.332e-13%
Z-Score (Absolute) | bar: 1.00
| Analytical results for Pt in OREAS 504b (Indicative Value 7.5 ppb) | [27 empty] | Indicative
Pt | Round | Replicate | 1.00: Lab | 1
| No | No | 1.00: 1.03 | ppb
|  |  | 1.00: FA*OES | 2
|  |  | 1.00: 40g | 2
| 1 | 1 | 1.00: 10 | 1
| 1 | 2 | 1.00: 10 | 1
| 1 | 3 | 1.00: 10 | 16
| 1 | 4 | 1.00: < 5 | 7.5
| 1 | 5 | 1.00: 5 | 7
| 1 | 6 | 1.00: 5
| Mean |  | 1.00: 8
| Median |  | 1.00: 10
| Std Dev. |  | 1.00: 2.7386
| Rel.Std.Dev. |  | 1.00: 34.23%
| PDM3 |  | 1.00: 6.667%
Z-Score (Absolute) | bar: 1.00
Note on C31: Z-Scores have been calculated inclusive of individual outliers. In general, laboratory batches are rejected if Z-Score > 2.5.
Note on C49: Z-Scores have been calculated inclusive of individual outliers. In general, laboratory batches are rejected if Z-Score > 2.5.
Note on C67: Z-Scores have been calculated inclusive of individual outliers. In general, laboratory batches are rejected if Z-Score > 2.5.

## Fusion XRF
| Analytical results for Al2O3 in OREAS 504b (Indicative Value 13.38 wt.%) |  |  | Indicative
Al2O3 | Round | Replicate | BV Geo | 1
| No | No | Perth | wt.%
|  |  | BF*XRF | 2
2
| 1 | 1 | 13.36 | 1
| 1 | 2 | 13.39 | 3
| Mean |  | 13.375 | 16
| Median |  | 13.375 | 13.375
| Std Dev. |  | 0.021213 | 9
| Rel.Std.Dev. |  | 0.1586%
| PDM3 |  | 0%
| Z-Score (Absolute) |  | NA
| Analytical results for As in OREAS 504b (Indicative Value 20 ppm) |  |  | Indicative
As | Round | Replicate | BV Geo | 1
| No | No | Perth | ppm
|  |  | BF*XRF | 1
1
| 1 | 1 | 20 | 1
| 1 | 2 | 20 | 4
| Mean |  | 20 | 16
| Median |  | 20 | 20
| Std Dev. |  | 0 | 10
| Rel.Std.Dev. |  | 0%
| PDM3 |  | 0%
| Z-Score (Absolute) |  | NA
| Analytical results for Ba in OREAS 504b (Indicative Value 730 ppm) |  |  | Indicative
Ba | Round | Replicate | BV Geo | 1
| No | No | Perth | ppm
|  |  | BF*XRF | 0
0
| 1 | 1 | 730 | 1
| 1 | 2 | 730 | 5
| Mean |  | 730 | 16
| Median |  | 730 | 730
| Std Dev. |  | 0 | 11
| Rel.Std.Dev. |  | 0%
| PDM3 |  | 0%
| Z-Score (Absolute) |  | NA
| Analytical results for CaO in OREAS 504b (Indicative Value 3.97 wt.%) |  |  | Indicative
CaO | Round | Replicate | BV Geo | 1
| No | No | Perth | wt.%
|  |  | BF*XRF | 2
2
| 1 | 1 | 3.96 | 1
| 1 | 2 | 3.97 | 6
| Mean |  | 3.965 | 16
| Median |  | 3.965 | 3.965
| Std Dev. |  | 0.0070711 | 12
| Rel.Std.Dev. |  | 0.1783%
| PDM3 |  | 0%
| Z-Score (Absolute) |  | NA
| Analytical results for Co in OREAS 504b (Indicative Value 30 ppm) |  |  | Indicative
Co | Round | Replicate | BV Geo | 1
| No | No | Perth | ppm
|  |  | BF*XRF | 1
1
| 1 | 1 | 30 | 1
| 1 | 2 | 30 | 7
| Mean |  | 30 | 16
| Median |  | 30 | 30
| Std Dev. |  | 0 | 13
| Rel.Std.Dev. |  | 0%
| PDM3 |  | 0%
| Z-Score (Absolute) |  | NA
| Analytical results for Cr in OREAS 504b (Indicative Value 80 ppm) |  |  | Indicative
Cr | Round | Replicate | BV Geo | 1
| No | No | Perth | ppm
|  |  | BF*XRF | 0
0
| 1 | 1 | 80 | 1
| 1 | 2 | 80 | 8
| Mean |  | 80 | 16
| Median |  | 80 | 80
| Std Dev. |  | 0 | 14
| Rel.Std.Dev. |  | 0%
| PDM3 |  | 0%
| Z-Score (Absolute) |  | NA
| Analytical results for Cu in OREAS 504b (Indicative Value 11100 ppm) |  |  | Indicative
Cu | Round | Replicate | BV Geo | 1
| No | No | Perth | ppm
|  |  | BF*XRF | 0
0
| 1 | 1 | 11100 | 1
| 1 | 2 | 11100 | 9
| Mean |  | 11100 | 16
| Median |  | 11100 | 11100
| Std Dev. |  | 0 | 15
| Rel.Std.Dev. |  | 0%
| PDM3 |  | 0%
| Z-Score (Absolute) |  | NA
| Analytical results for Fe2O3 in OREAS 504b (Indicative Value 10.71 wt.%) |  |  | Indicative
Fe2O3 | Round | Replicate | BV Geo | 1
| No | No | Perth | wt.%
|  |  | BF*XRF | 2
2
| 1 | 1 | 10.7 | 1
| 1 | 2 | 10.71 | 3
| Mean |  | 10.705 | 16
| Median |  | 10.705 | 10.705
| Std Dev. |  | 0.0070711 | 9
| Rel.Std.Dev. |  | 0.06605%
| PDM3 |  | 0%
| Z-Score (Absolute) |  | NA
| Analytical results for K2O in OREAS 504b (Indicative Value 3.55 wt.%) |  |  | Indicative
K2O | Round | Replicate | BV Geo | 1
| No | No | Perth | wt.%
|  |  | BF*XRF | 2
2
| 1 | 1 | 3.55 | 1
| 1 | 2 | 3.54 | 4
| Mean |  | 3.545 | 16
| Median |  | 3.545 | 3.545
| Std Dev. |  | 0.0070711 | 10
| Rel.Std.Dev. |  | 0.1995%
| PDM3 |  | 0%
| Z-Score (Absolute) |  | NA
| Analytical results for MgO in OREAS 504b (Indicative Value 2.87 wt.%) |  |  | Indicative
MgO | Round | Replicate | BV Geo | 1
| No | No | Perth | wt.%
|  |  | BF*XRF | 2
2
| 1 | 1 | 2.86 | 1
| 1 | 2 | 2.87 | 5
| Mean |  | 2.865 | 16
| Median |  | 2.865 | 2.865
| Std Dev. |  | 0.0070711 | 11
| Rel.Std.Dev. |  | 0.2468%
| PDM3 |  | 0%
| Z-Score (Absolute) |  | NA
| Analytical results for MnO in OREAS 504b (Indicative Value 0.08 wt.%) |  |  | Indicative
MnO | Round | Replicate | BV Geo | 1
| No | No | Perth | wt.%
|  |  | BF*XRF | 3
3
| 1 | 1 | 0.08 | 1
| 1 | 2 | 0.08 | 6
| Mean |  | 0.08 | 16
| Median |  | 0.08 | 0.08
| Std Dev. |  | 0 | 12
| Rel.Std.Dev. |  | 0%
| PDM3 |  | 0%
| Z-Score (Absolute) |  | NA
| Analytical results for Na2O in OREAS 504b (Indicative Value 2.75 wt.%) |  |  | Indicative
Na2O | Round | Replicate | BV Geo | 1
| No | No | Perth | wt.%
|  |  | BF*XRF | 2
2
| 1 | 1 | 2.75 | 1
| 1 | 2 | 2.74 | 7
| Mean |  | 2.745 | 16
| Median |  | 2.745 | 2.745
| Std Dev. |  | 0.0070711 | 13
| Rel.Std.Dev. |  | 0.2576%
| PDM3 |  | 0%
| Z-Score (Absolute) |  | NA
| Analytical results for Ni in OREAS 504b (Indicative Value 40 ppm) |  |  | Indicative
Ni | Round | Replicate | BV Geo | 1
| No | No | Perth | ppm
|  |  | BF*XRF | 1
1
| 1 | 1 | 40 | 1
| 1 | 2 | 40 | 8
| Mean |  | 40 | 16
| Median |  | 40 | 40
| Std Dev. |  | 0 | 14
| Rel.Std.Dev. |  | 0%
| PDM3 |  | 0%
| Z-Score (Absolute) |  | NA
| Analytical results for P2O5 in OREAS 504b (Indicative Value 0.229 wt.%) |  |  | Indicative
P2O5 | Round | Replicate | BV Geo | 1
| No | No | Perth | wt.%
|  |  | BF*XRF | 3
3
| 1 | 1 | 0.229 | 1
| 1 | 2 | 0.229 | 9
| Mean |  | 0.229 | 16
| Median |  | 0.229 | 0.229
| Std Dev. |  | 0 | 15
| Rel.Std.Dev. |  | 0%
| PDM3 |  | -1.11e-14%
| Z-Score (Absolute) |  | NA
| Analytical results for Pb in OREAS 504b (Indicative Value 30 ppm) |  |  | Indicative
Pb | Round | Replicate | BV Geo | 1
| No | No | Perth | ppm
|  |  | BF*XRF | 1
1
| 1 | 1 | 30 | 1
| 1 | 2 | 30 | 22
| Mean |  | 30 | 16
| Median |  | 30 | 30
| Std Dev. |  | 0 | 9
| Rel.Std.Dev. |  | 0%
| PDM3 |  | 0%
| Z-Score (Absolute) |  | NA
| Analytical results for SiO2 in OREAS 504b (Indicative Value 57.5 wt.%) |  |  | Indicative
SiO2 | Round | Replicate | BV Geo | 1
| No | No | Perth | wt.%
|  |  | BF*XRF | 2
2
| 1 | 1 | 57.46 | 1
| 1 | 2 | 57.53 | 4
| Mean |  | 57.495 | 16
| Median |  | 57.495 | 57.495
| Std Dev. |  | 0.049497 | 10
| Rel.Std.Dev. |  | 0.08609%
| PDM3 |  | 2.22e-14%
| Z-Score (Absolute) |  | NA
| Analytical results for Sn in OREAS 504b (Indicative Value 20 ppm) |  |  | Indicative
Sn | Round | Replicate | BV Geo | 1
| No | No | Perth | ppm
|  |  | BF*XRF | 1
1
| 1 | 1 | 20 | 1
| 1 | 2 | 20 | 5
| Mean |  | 20 | 16
| Median |  | 20 | 20
| Std Dev. |  | 0 | 11
| Rel.Std.Dev. |  | 0%
| PDM3 |  | 0%
| Z-Score (Absolute) |  | NA
| Analytical results for SO3 in OREAS 504b (Indicative Value 3.26 wt.%) |  |  | Indicative
SO3 | Round | Replicate | BV Geo | 1
| No | No | Perth | wt.%
|  |  | BF*XRF | 2
2
| 1 | 1 | 3.257 | 1
| 1 | 2 | 3.268 | 6
| Mean |  | 3.2625 | 16
| Median |  | 3.2625 | 3.2625
| Std Dev. |  | 0.0077782 | 12
| Rel.Std.Dev. |  | 0.2384%
| PDM3 |  | 0%
| Z-Score (Absolute) |  | NA
| Analytical results for TiO2 in OREAS 504b (Indicative Value 0.632 wt.%) |  |  | Indicative
TiO2 | Round | Replicate | BV Geo | 1
| No | No | Perth | wt.%
|  |  | BF*XRF | 3
3
| 1 | 1 | 0.633 | 1
| 1 | 2 | 0.631 | 7
| Mean |  | 0.632 | 16
| Median |  | 0.632 | 0.632
| Std Dev. |  | 0.0014142 | 13
| Rel.Std.Dev. |  | 0.2238%
| PDM3 |  | 0%
| Z-Score (Absolute) |  | NA
| Analytical results for U in OREAS 504b (Indicative Value 12.5 ppm) |  |  | Indicative
U | Round | Replicate | BV Geo | 1
| No | No | Perth | ppm
|  |  | BF*XRF | 1
1
| 1 | 1 | 20 | 1
| 1 | 2 | < 10 | 8
| Mean |  | 20 | 16
| Median |  | 20 | 12.5
| Std Dev. |  |  | 14
Rel.Std.Dev.
| PDM3 |  | 60%
| Z-Score (Absolute) |  | NA
| Analytical results for Zn in OREAS 504b (Indicative Value 125 ppm) |  |  | Indicative
Zn | Round | Replicate | BV Geo | 1
| No | No | Perth | ppm
|  |  | BF*XRF | 0
0
| 1 | 1 | 120 | 1
| 1 | 2 | 130 | 9
| Mean |  | 125 | 16
| Median |  | 125 | 125
| Std Dev. |  | 7.0711 | 15
| Rel.Std.Dev. |  | 5.657%
| PDM3 |  | 0%
| Z-Score (Absolute) |  | NA
Note on C13: Z-Scores have been calculated inclusive of individual outliers. In general, laboratory batches are rejected if Z-Score > 2.5.
Note on C27: Z-Scores have been calculated inclusive of individual outliers. In general, laboratory batches are rejected if Z-Score > 2.5.
Note on C41: Z-Scores have been calculated inclusive of individual outliers. In general, laboratory batches are rejected if Z-Score > 2.5.
Note on C55: Z-Scores have been calculated inclusive of individual outliers. In general, laboratory batches are rejected if Z-Score > 2.5.
Note on C69: Z-Scores have been calculated inclusive of individual outliers. In general, laboratory batches are rejected if Z-Score > 2.5.
Note on C83: Z-Scores have been calculated inclusive of individual outliers. In general, laboratory batches are rejected if Z-Score > 2.5.
Note on C97: Z-Scores have been calculated inclusive of individual outliers. In general, laboratory batches are rejected if Z-Score > 2.5.
Note on C111: Z-Scores have been calculated inclusive of individual outliers. In general, laboratory batches are rejected if Z-Score > 2.5.
Note on C125: Z-Scores have been calculated inclusive of individual outliers. In general, laboratory batches are rejected if Z-Score > 2.5.
Note on C139: Z-Scores have been calculated inclusive of individual outliers. In general, laboratory batches are rejected if Z-Score > 2.5.
Note on C153: Z-Scores have been calculated inclusive of individual outliers. In general, laboratory batches are rejected if Z-Score > 2.5.
Note on C167: Z-Scores have been calculated inclusive of individual outliers. In general, laboratory batches are rejected if Z-Score > 2.5.
Note on C181: Z-Scores have been calculated inclusive of individual outliers. In general, laboratory batches are rejected if Z-Score > 2.5.
Note on C195: Z-Scores have been calculated inclusive of individual outliers. In general, laboratory batches are rejected if Z-Score > 2.5.
Note on C209: Z-Scores have been calculated inclusive of individual outliers. In general, laboratory batches are rejected if Z-Score > 2.5.
Note on C223: Z-Scores have been calculated inclusive of individual outliers. In general, laboratory batches are rejected if Z-Score > 2.5.
Note on C237: Z-Scores have been calculated inclusive of individual outliers. In general, laboratory batches are rejected if Z-Score > 2.5.
Note on C251: Z-Scores have been calculated inclusive of individual outliers. In general, laboratory batches are rejected if Z-Score > 2.5.
Note on C265: Z-Scores have been calculated inclusive of individual outliers. In general, laboratory batches are rejected if Z-Score > 2.5.
Note on C279: Z-Scores have been calculated inclusive of individual outliers. In general, laboratory batches are rejected if Z-Score > 2.5.
Note on C293: Z-Scores have been calculated inclusive of individual outliers. In general, laboratory batches are rejected if Z-Score > 2.5.

## Thermograv
| Analytical results for LOI1000 in OREAS 504b (Indicative Value 2.37 wt.%) |  |  | Indicative
LOI1000 | Round | Replicate | BV Geo | 1
| No | No | Perth | wt.%
|  |  | at 1000°C | 2
2
| 1 | 1 | 2.36 | 1
| 1 | 2 | 2.37 | 11
| Mean |  | 2.365 | 16
| Median |  | 2.365 | 2.365
| Std Dev. |  | 0.0070711 | 17
| Rel.Std.Dev. |  | 0.299%
| PDM3 |  | 0%
| Z-Score (Absolute) |  | NA
Note on C13: Z-Scores have been calculated inclusive of individual outliers. In general, laboratory batches are rejected if Z-Score > 2.5.

## Laser Ablation
| Analytical results for Ag in OREAS 504b (Indicative Value 2.95 ppm) |  |  | Indicative
Ag | Round | Replicate | BV Geo | 1
| No | No | Perth | ppm
|  |  | ABL*MS | 2
2
| 1 | 1 | 3 | 1
| 1 | 2 | 2.9 | 13
| Mean |  | 2.95 | 16
| Median |  | 2.95 | 2.95
| Std Dev. |  | 0.070711 | 19
| Rel.Std.Dev. |  | 2.397%
| PDM3 |  | 0%
| Z-Score (Absolute) |  | NA
| Analytical results for As in OREAS 504b (Indicative Value 10.2 ppm) |  |  | Indicative
As | Round | Replicate | BV Geo | 1
| No | No | Perth | ppm
|  |  | ABL*MS | 1
1
| 1 | 1 | 10 | 1
| 1 | 2 | 10.4 | 4
| Mean |  | 10.2 | 16
| Median |  | 10.2 | 10.2
| Std Dev. |  | 0.28284 | 20
| Rel.Std.Dev. |  | 2.773%
| PDM3 |  | 0%
| Z-Score (Absolute) |  | NA
| Analytical results for Ba in OREAS 504b (Indicative Value 694 ppm) |  |  | Indicative
Ba | Round | Replicate | BV Geo | 1
| No | No | Perth | ppm
|  |  | ABL*MS | 0
0
| 1 | 1 | 704 | 1
| 1 | 2 | 684 | 5
| Mean |  | 694 | 16
| Median |  | 694 | 694
| Std Dev. |  | 14.1421 | 21
| Rel.Std.Dev. |  | 2.038%
| PDM3 |  | 0%
| Z-Score (Absolute) |  | NA
| Analytical results for Be in OREAS 504b (Indicative Value 2.7 ppm) |  |  | Indicative
Be | Round | Replicate | BV Geo | 1
| No | No | Perth | ppm
|  |  | ABL*MS | 2
2
| 1 | 1 | 2.4 | 1
| 1 | 2 | 3 | 16
| Mean |  | 2.7 | 16
| Median |  | 2.7 | 2.7
| Std Dev. |  | 0.42426 | 22
| Rel.Std.Dev. |  | 15.71%
| PDM3 |  | 0%
| Z-Score (Absolute) |  | NA
| Analytical results for Bi in OREAS 504b (Indicative Value 5.2 ppm) |  |  | Indicative
Bi | Round | Replicate | BV Geo | 1
| No | No | Perth | ppm
|  |  | ABL*MS | 2
2
| 1 | 1 | 5.08 | 1
| 1 | 2 | 5.32 | 17
| Mean |  | 5.2 | 16
| Median |  | 5.2 | 5.2
| Std Dev. |  | 0.16971 | 23
| Rel.Std.Dev. |  | 3.264%
| PDM3 |  | 0%
| Z-Score (Absolute) |  | NA
| Analytical results for Cd in OREAS 504b (Indicative Value 0.13 ppm) |  |  | Indicative
Cd | Round | Replicate | BV Geo | 1
| No | No | Perth | ppm
|  |  | ABL*MS | 2
2
| 1 | 1 | 0.2 | 1
| 1 | 2 | < 0.1 | 18
| Mean |  | 0.2 | 16
| Median |  | 0.2 | 0.125
| Std Dev. |  |  | 24
Rel.Std.Dev.
| PDM3 |  | 60%
| Z-Score (Absolute) |  | NA
| Analytical results for Ce in OREAS 504b (Indicative Value 37 ppm) |  |  | Indicative
Ce | Round | Replicate | BV Geo | 1
| No | No | Perth | ppm
|  |  | ABL*MS | 1
1
| 1 | 1 | 37.6 | 1
| 1 | 2 | 36.4 | 19
| Mean |  | 37 | 16
| Median |  | 37 | 37
| Std Dev. |  | 0.84853 | 25
| Rel.Std.Dev. |  | 2.293%
| PDM3 |  | 0%
| Z-Score (Absolute) |  | NA
| Analytical results for Co in OREAS 504b (Indicative Value 22 ppm) |  |  | Indicative
Co | Round | Replicate | BV Geo | 1
| No | No | Perth | ppm
|  |  | ABL*MS | 1
1
| 1 | 1 | 21.5 | 1
| 1 | 2 | 22.5 | 7
| Mean |  | 22 | 16
| Median |  | 22 | 22
| Std Dev. |  | 0.70711 | 26
| Rel.Std.Dev. |  | 3.214%
| PDM3 |  | 0%
| Z-Score (Absolute) |  | NA
| Analytical results for Cr in OREAS 504b (Indicative Value 80 ppm) |  |  | Indicative
Cr | Round | Replicate | BV Geo | 1
| No | No | Perth | ppm
|  |  | ABL*MS | 0
0
| 1 | 1 | 80 | 1
| 1 | 2 | 80 | 8
| Mean |  | 80 | 16
| Median |  | 80 | 80
| Std Dev. |  | 0 | 27
| Rel.Std.Dev. |  | 0%
| PDM3 |  | 0%
| Z-Score (Absolute) |  | NA
| Analytical results for Cs in OREAS 504b (Indicative Value 5.12 ppm) |  |  | Indicative
Cs | Round | Replicate | BV Geo | 1
| No | No | Perth | ppm
|  |  | ABL*MS | 2
2
| 1 | 1 | 5.32 | 1
| 1 | 2 | 4.92 | 22
| Mean |  | 5.12 | 16
| Median |  | 5.12 | 5.12
| Std Dev. |  | 0.28284 | 28
| Rel.Std.Dev. |  | 5.524%
| PDM3 |  | 0%
| Z-Score (Absolute) |  | NA
| Analytical results for Cu in OREAS 504b (Indicative Value 10850 ppm) |  |  | Indicative
Cu | Round | Replicate | BV Geo | 1
| No | No | Perth | ppm
|  |  | ABL*MS | 0
0
| 1 | 1 | 10900 | 1
| 1 | 2 | 10800 | 9
| Mean |  | 10850 | 16
| Median |  | 10850 | 10850
| Std Dev. |  | 70.7107 | 29
| Rel.Std.Dev. |  | 0.6517%
| PDM3 |  | 0%
| Z-Score (Absolute) |  | NA
| Analytical results for Dy in OREAS 504b (Indicative Value 3.49 ppm) |  |  | Indicative
Dy | Round | Replicate | BV Geo | 1
| No | No | Perth | ppm
|  |  | ABL*MS | 2
2
| 1 | 1 | 3.65 | 1
| 1 | 2 | 3.32 | 24
| Mean |  | 3.485 | 16
| Median |  | 3.485 | 3.485
| Std Dev. |  | 0.23335 | 30
| Rel.Std.Dev. |  | 6.696%
| PDM3 |  | 0%
| Z-Score (Absolute) |  | NA
| Analytical results for Er in OREAS 504b (Indicative Value 1.81 ppm) |  |  | Indicative
Er | Round | Replicate | BV Geo | 1
| No | No | Perth | ppm
|  |  | ABL*MS | 2
2
| 1 | 1 | 1.9 | 1
| 1 | 2 | 1.72 | 25
| Mean |  | 1.81 | 16
| Median |  | 1.81 | 1.81
| Std Dev. |  | 0.12728 | 31
| Rel.Std.Dev. |  | 7.032%
| PDM3 |  | 0%
| Z-Score (Absolute) |  | NA
| Analytical results for Eu in OREAS 504b (Indicative Value 0.9 ppm) |  |  | Indicative
Eu | Round | Replicate | BV Geo | 1
| No | No | Perth | ppm
|  |  | ABL*MS | 2
2
| 1 | 1 | 0.95 | 1
| 1 | 2 | 0.85 | 26
| Mean |  | 0.9 | 16
| Median |  | 0.9 | 0.9
| Std Dev. |  | 0.070711 | 32
| Rel.Std.Dev. |  | 7.857%
| PDM3 |  | -1.11e-14%
| Z-Score (Absolute) |  | NA
| Analytical results for Ga in OREAS 504b (Indicative Value 16.5 ppm) |  |  | Indicative
Ga | Round | Replicate | BV Geo | 1
| No | No | Perth | ppm
|  |  | ABL*MS | 1
1
| 1 | 1 | 16.9 | 1
| 1 | 2 | 16.1 | 27
| Mean |  | 16.5 | 16
| Median |  | 16.5 | 16.5
| Std Dev. |  | 0.56569 | 33
| Rel.Std.Dev. |  | 3.428%
| PDM3 |  | 0%
| Z-Score (Absolute) |  | NA
| Analytical results for Gd in OREAS 504b (Indicative Value 3.58 ppm) |  |  | Indicative
Gd | Round | Replicate | BV Geo | 1
| No | No | Perth | ppm
|  |  | ABL*MS | 2
2
| 1 | 1 | 3.56 | 1
| 1 | 2 | 3.6 | 28
| Mean |  | 3.58 | 16
| Median |  | 3.58 | 3.58
| Std Dev. |  | 0.028284 | 34
| Rel.Std.Dev. |  | 0.7901%
| PDM3 |  | 0%
| Z-Score (Absolute) |  | NA
| Analytical results for Hf in OREAS 504b (Indicative Value 3.9 ppm) |  |  | Indicative
Hf | Round | Replicate | BV Geo | 1
| No | No | Perth | ppm
|  |  | ABL*MS | 2
2
| 1 | 1 | 4.02 | 1
| 1 | 2 | 3.77 | 29
| Mean |  | 3.895 | 16
| Median |  | 3.895 | 3.895
| Std Dev. |  | 0.17678 | 35
| Rel.Std.Dev. |  | 4.539%
| PDM3 |  | -1.11e-14%
| Z-Score (Absolute) |  | NA
| Analytical results for Ho in OREAS 504b (Indicative Value 0.7 ppm) |  |  | Indicative
Ho | Round | Replicate | BV Geo | 1
| No | No | Perth | ppm
|  |  | ABL*MS | 2
2
| 1 | 1 | 0.73 | 1
| 1 | 2 | 0.66 | 13
| Mean |  | 0.695 | 16
| Median |  | 0.695 | 0.695
| Std Dev. |  | 0.049497 | 19
| Rel.Std.Dev. |  | 7.122%
| PDM3 |  | 2.22e-14%
| Z-Score (Absolute) |  | NA
| Analytical results for In in OREAS 504b (Indicative Value 0.68 ppm) |  |  | Indicative
In | Round | Replicate | BV Geo | 1
| No | No | Perth | ppm
|  |  | ABL*MS | 2
2
| 1 | 1 | 0.7 | 1
| 1 | 2 | 0.65 | 14
| Mean |  | 0.675 | 16
| Median |  | 0.675 | 0.675
| Std Dev. |  | 0.035355 | 20
| Rel.Std.Dev. |  | 5.238%
| PDM3 |  | 0%
| Z-Score (Absolute) |  | NA
| Analytical results for La in OREAS 504b (Indicative Value 20.1 ppm) |  |  | Indicative
La | Round | Replicate | BV Geo | 1
| No | No | Perth | ppm
|  |  | ABL*MS | 1
1
| 1 | 1 | 20.2 | 1
| 1 | 2 | 19.9 | 15
| Mean |  | 20.05 | 16
| Median |  | 20.05 | 20.05
| Std Dev. |  | 0.21213 | 21
| Rel.Std.Dev. |  | 1.058%
| PDM3 |  | -2.22e-14%
| Z-Score (Absolute) |  | NA
| Analytical results for Lu in OREAS 504b (Indicative Value 0.31 ppm) |  |  | Indicative
Lu | Round | Replicate | BV Geo | 1
| No | No | Perth | ppm
|  |  | ABL*MS | 2
2
| 1 | 1 | 0.33 | 1
| 1 | 2 | 0.29 | 16
| Mean |  | 0.31 | 16
| Median |  | 0.31 | 0.31
| Std Dev. |  | 0.028284 | 22
| Rel.Std.Dev. |  | 9.124%
| PDM3 |  | 0%
| Z-Score (Absolute) |  | NA
| Analytical results for Mn in OREAS 504b (Indicative Value 0.055 wt.%) |  |  | Indicative
Mn | Round | Replicate | BV Geo | 1
| No | No | Perth | wt.%
|  |  | ABL*MS | 3
3
| 1 | 1 | 0.0562 | 1
| 1 | 2 | 0.0539 | 17
| Mean |  | 0.05505 | 16
| Median |  | 0.05505 | 0.05505
| Std Dev. |  | 0.0016263 | 23
| Rel.Std.Dev. |  | 2.954%
| PDM3 |  | 0%
| Z-Score (Absolute) |  | NA
| Analytical results for Mo in OREAS 504b (Indicative Value 460 ppm) |  |  | Indicative
Mo | Round | Replicate | BV Geo | 1
| No | No | Perth | ppm
|  |  | ABL*MS | 0
0
| 1 | 1 | 461 | 1
| 1 | 2 | 459 | 18
| Mean |  | 460 | 16
| Median |  | 460 | 460
| Std Dev. |  | 1.4142 | 24
| Rel.Std.Dev. |  | 0.3074%
| PDM3 |  | 0%
| Z-Score (Absolute) |  | NA
| Analytical results for Nb in OREAS 504b (Indicative Value 9.65 ppm) |  |  | Indicative
Nb | Round | Replicate | BV Geo | 1
| No | No | Perth | ppm
|  |  | ABL*MS | 2
2
| 1 | 1 | 9.79 | 1
| 1 | 2 | 9.5 | 19
| Mean |  | 9.645 | 16
| Median |  | 9.645 | 9.645
| Std Dev. |  | 0.20506 | 25
| Rel.Std.Dev. |  | 2.126%
| PDM3 |  | 0%
| Z-Score (Absolute) |  | NA
| Analytical results for Nd in OREAS 504b (Indicative Value 17.1 ppm) |  |  | Indicative
Nd | Round | Replicate | BV Geo | 1
| No | No | Perth | ppm
|  |  | ABL*MS | 1
1
| 1 | 1 | 16.6 | 1
| 1 | 2 | 17.5 | 20
| Mean |  | 17.05 | 16
| Median |  | 17.05 | 17.05
| Std Dev. |  | 0.6364 | 26
| Rel.Std.Dev. |  | 3.733%
| PDM3 |  | 0%
| Z-Score (Absolute) |  | NA
| Analytical results for Ni in OREAS 504b (Indicative Value 39 ppm) |  |  | Indicative
Ni | Round | Replicate | BV Geo | 1
| No | No | Perth | ppm
|  |  | ABL*MS | 1
1
| 1 | 1 | 42 | 1
| 1 | 2 | 36 | 8
| Mean |  | 39 | 16
| Median |  | 39 | 39
| Std Dev. |  | 4.2426 | 27
| Rel.Std.Dev. |  | 10.88%
| PDM3 |  | 0%
| Z-Score (Absolute) |  | NA
| Analytical results for Pb in OREAS 504b (Indicative Value 24.5 ppm) |  |  | Indicative
Pb | Round | Replicate | BV Geo | 1
| No | No | Perth | ppm
|  |  | ABL*MS | 1
1
| 1 | 1 | 25 | 1
| 1 | 2 | 24 | 22
| Mean |  | 24.5 | 16
| Median |  | 24.5 | 24.5
| Std Dev. |  | 0.70711 | 28
| Rel.Std.Dev. |  | 2.886%
| PDM3 |  | 0%
| Z-Score (Absolute) |  | NA
| Analytical results for Pr in OREAS 504b (Indicative Value 4.68 ppm) |  |  | Indicative
Pr | Round | Replicate | BV Geo | 1
| No | No | Perth | ppm
|  |  | ABL*MS | 2
2
| 1 | 1 | 4.77 | 1
| 1 | 2 | 4.59 | 23
| Mean |  | 4.68 | 16
| Median |  | 4.68 | 4.68
| Std Dev. |  | 0.12728 | 29
| Rel.Std.Dev. |  | 2.72%
| PDM3 |  | 0%
| Z-Score (Absolute) |  | NA
| Analytical results for Rb in OREAS 504b (Indicative Value 106 ppm) |  |  | Indicative
Rb | Round | Replicate | BV Geo | 1
| No | No | Perth | ppm
|  |  | ABL*MS | 0
0
| 1 | 1 | 107 | 1
| 1 | 2 | 104 | 24
| Mean |  | 105.5 | 16
| Median |  | 105.5 | 105.5
| Std Dev. |  | 2.1213 | 30
| Rel.Std.Dev. |  | 2.011%
| PDM3 |  | 0%
| Z-Score (Absolute) |  | NA
| Analytical results for Re in OREAS 504b (Indicative Value 0.008 ppm) |  |  | Indicative
Re | Round | Replicate | BV Geo | 1
| No | No | Perth | ppm
|  |  | ABL*MS | 3
3
| 1 | 1 | 0.01 | 1
| 1 | 2 | < 0.01 | 25
| Mean |  | 0.01 | 16
| Median |  | 0.01 | 0.0075
| Std Dev. |  |  | 31
Rel.Std.Dev.
| PDM3 |  | 33.33%
| Z-Score (Absolute) |  | NA
| Analytical results for Sb in OREAS 504b (Indicative Value 1.2 ppm) |  |  | Indicative
Sb | Round | Replicate | BV Geo | 1
| No | No | Perth | ppm
|  |  | ABL*MS | 2
2
| 1 | 1 | 1.3 | 1
| 1 | 2 | 1.1 | 26
| Mean |  | 1.2 | 16
| Median |  | 1.2 | 1.2
| Std Dev. |  | 0.14142 | 32
| Rel.Std.Dev. |  | 11.79%
| PDM3 |  | 2.22e-14%
| Z-Score (Absolute) |  | NA
| Analytical results for Sc in OREAS 504b (Indicative Value 15.2 ppm) |  |  | Indicative
Sc | Round | Replicate | BV Geo | 1
| No | No | Perth | ppm
|  |  | ABL*MS | 1
1
| 1 | 1 | 15 | 1
| 1 | 2 | 15.3 | 27
| Mean |  | 15.15 | 16
| Median |  | 15.15 | 15.15
| Std Dev. |  | 0.21213 | 33
| Rel.Std.Dev. |  | 1.4%
| PDM3 |  | -1.11e-14%
| Z-Score (Absolute) |  | NA
| Analytical results for Se in OREAS 504b (Indicative Value < 5 ppm) |  |  | Indicative
Se | Round | Replicate | BV Geo | 1
| No | No | Perth | ppm
|  |  | ABL*MS | 2
2
| 1 | 1 | < 5 | 1
| 1 | 2 | < 5 | 28
| Mean |  |  | 16
| Median |  |  | < 5
| Std Dev. |  |  | 34
Rel.Std.Dev.
PDM3
| Z-Score (Absolute) |  | NA
| Analytical results for Sm in OREAS 504b (Indicative Value 3.85 ppm) |  |  | Indicative
Sm | Round | Replicate | BV Geo | 1
| No | No | Perth | ppm
|  |  | ABL*MS | 2
2
| 1 | 1 | 3.8 | 1
| 1 | 2 | 3.89 | 29
| Mean |  | 3.845 | 16
| Median |  | 3.845 | 3.845
| Std Dev. |  | 0.06364 | 35
| Rel.Std.Dev. |  | 1.655%
| PDM3 |  | -1.11e-14%
| Z-Score (Absolute) |  | NA
| Analytical results for Sn in OREAS 504b (Indicative Value 12 ppm) |  |  | Indicative
Sn | Round | Replicate | BV Geo | 1
| No | No | Perth | ppm
|  |  | ABL*MS | 1
1
| 1 | 1 | 12.4 | 1
| 1 | 2 | 11.6 | 5
| Mean |  | 12 | 16
| Median |  | 12 | 12
| Std Dev. |  | 0.56569 | 19
| Rel.Std.Dev. |  | 4.714%
| PDM3 |  | 0%
| Z-Score (Absolute) |  | NA
| Analytical results for Sr in OREAS 504b (Indicative Value 421 ppm) |  |  | Indicative
Sr | Round | Replicate | BV Geo | 1
| No | No | Perth | ppm
|  |  | ABL*MS | 0
0
| 1 | 1 | 423 | 1
| 1 | 2 | 418 | 14
| Mean |  | 420.5 | 16
| Median |  | 420.5 | 420.5
| Std Dev. |  | 3.5355 | 20
| Rel.Std.Dev. |  | 0.8408%
| PDM3 |  | 0%
| Z-Score (Absolute) |  | NA
| Analytical results for Ta in OREAS 504b (Indicative Value 0.71 ppm) |  |  | Indicative
Ta | Round | Replicate | BV Geo | 1
| No | No | Perth | ppm
|  |  | ABL*MS | 2
2
| 1 | 1 | 0.69 | 1
| 1 | 2 | 0.73 | 15
| Mean |  | 0.71 | 16
| Median |  | 0.71 | 0.71
| Std Dev. |  | 0.028284 | 21
| Rel.Std.Dev. |  | 3.984%
| PDM3 |  | 0%
| Z-Score (Absolute) |  | NA
| Analytical results for Tb in OREAS 504b (Indicative Value 0.54 ppm) |  |  | Indicative
Tb | Round | Replicate | BV Geo | 1
| No | No | Perth | ppm
|  |  | ABL*MS | 2
2
| 1 | 1 | 0.57 | 1
| 1 | 2 | 0.51 | 16
| Mean |  | 0.54 | 16
| Median |  | 0.54 | 0.54
| Std Dev. |  | 0.042426 | 22
| Rel.Std.Dev. |  | 7.857%
| PDM3 |  | 0%
| Z-Score (Absolute) |  | NA
| Analytical results for Te in OREAS 504b (Indicative Value 0.7 ppm) |  |  | Indicative
Te | Round | Replicate | BV Geo | 1
| No | No | Perth | ppm
|  |  | ABL*MS | 2
2
| 1 | 1 | 0.4 | 1
| 1 | 2 | 1 | 17
| Mean |  | 0.7 | 16
| Median |  | 0.7 | 0.7
| Std Dev. |  | 0.42426 | 23
| Rel.Std.Dev. |  | 60.61%
| PDM3 |  | 0%
| Z-Score (Absolute) |  | NA
| Analytical results for Th in OREAS 504b (Indicative Value 8.22 ppm) |  |  | Indicative
Th | Round | Replicate | BV Geo | 1
| No | No | Perth | ppm
|  |  | ABL*MS | 2
2
| 1 | 1 | 8.3 | 1
| 1 | 2 | 8.14 | 18
| Mean |  | 8.22 | 16
| Median |  | 8.22 | 8.22
| Std Dev. |  | 0.11314 | 24
| Rel.Std.Dev. |  | 1.376%
| PDM3 |  | 0%
| Z-Score (Absolute) |  | NA
| Analytical results for Ti in OREAS 504b (Indicative Value 0.369 wt.%) |  |  | Indicative
Ti | Round | Replicate | BV Geo | 1
| No | No | Perth | wt.%
|  |  | ABL*MS | 3
3
| 1 | 1 | 0.366 | 1
| 1 | 2 | 0.372 | 19
| Mean |  | 0.369 | 16
| Median |  | 0.369 | 0.369
| Std Dev. |  | 0.0042426 | 25
| Rel.Std.Dev. |  | 1.15%
| PDM3 |  | 0%
| Z-Score (Absolute) |  | NA
| Analytical results for Tl in OREAS 504b (Indicative Value 0.5 ppm) |  |  | Indicative
Tl | Round | Replicate | BV Geo | 1
| No | No | Perth | ppm
|  |  | ABL*MS | 2
2
| 1 | 1 | 0.4 | 1
| 1 | 2 | 0.6 | 20
| Mean |  | 0.5 | 16
| Median |  | 0.5 | 0.5
| Std Dev. |  | 0.14142 | 26
| Rel.Std.Dev. |  | 28.28%
| PDM3 |  | 0%
| Z-Score (Absolute) |  | NA
| Analytical results for Tm in OREAS 504b (Indicative Value 0.32 ppm) |  |  | Indicative
Tm | Round | Replicate | BV Geo | 1
| No | No | Perth | ppm
|  |  | ABL*MS | 2
2
| 1 | 1 | 0.28 | 1
| 1 | 2 | 0.35 | 21
| Mean |  | 0.315 | 16
| Median |  | 0.315 | 0.315
| Std Dev. |  | 0.049497 | 27
| Rel.Std.Dev. |  | 15.71%
| PDM3 |  | 0%
| Z-Score (Absolute) |  | NA
| Analytical results for U in OREAS 504b (Indicative Value 2.42 ppm) |  |  | Indicative
U | Round | Replicate | BV Geo | 1
| No | No | Perth | ppm
|  |  | ABL*MS | 2
2
| 1 | 1 | 2.39 | 1
| 1 | 2 | 2.45 | 8
| Mean |  | 2.42 | 16
| Median |  | 2.42 | 2.42
| Std Dev. |  | 0.042426 | 28
| Rel.Std.Dev. |  | 1.753%
| PDM3 |  | 0%
| Z-Score (Absolute) |  | NA
| Analytical results for V in OREAS 504b (Indicative Value 154 ppm) |  |  | Indicative
V | Round | Replicate | BV Geo | 1
| No | No | Perth | ppm
|  |  | ABL*MS | 0
0
| 1 | 1 | 156 | 1
| 1 | 2 | 151 | 23
| Mean |  | 153.5 | 16
| Median |  | 153.5 | 153.5
| Std Dev. |  | 3.5355 | 29
| Rel.Std.Dev. |  | 2.303%
| PDM3 |  | 0%
| Z-Score (Absolute) |  | NA
| Analytical results for W in OREAS 504b (Indicative Value 2.75 ppm) |  |  | Indicative
W | Round | Replicate | BV Geo | 1
| No | No | Perth | ppm
|  |  | ABL*MS | 2
2
| 1 | 1 | 2.9 | 1
| 1 | 2 | 2.6 | 24
| Mean |  | 2.75 | 16
| Median |  | 2.75 | 2.75
| Std Dev. |  | 0.21213 | 30
| Rel.Std.Dev. |  | 7.714%
| PDM3 |  | 0%
| Z-Score (Absolute) |  | NA
| Analytical results for Y in OREAS 504b (Indicative Value 18.5 ppm) |  |  | Indicative
Y | Round | Replicate | BV Geo | 1
| No | No | Perth | ppm
|  |  | ABL*MS | 1
1
| 1 | 1 | 19 | 1
| 1 | 2 | 17.9 | 25
| Mean |  | 18.45 | 16
| Median |  | 18.45 | 18.45
| Std Dev. |  | 0.77782 | 31
| Rel.Std.Dev. |  | 4.216%
| PDM3 |  | 0%
| Z-Score (Absolute) |  | NA
| Analytical results for Yb in OREAS 504b (Indicative Value 1.96 ppm) |  |  | Indicative
Yb | Round | Replicate | BV Geo | 1
| No | No | Perth | ppm
|  |  | ABL*MS | 2
2
| 1 | 1 | 1.94 | 1
| 1 | 2 | 1.97 | 26
| Mean |  | 1.955 | 16
| Median |  | 1.955 | 1.955
| Std Dev. |  | 0.021213 | 32
| Rel.Std.Dev. |  | 1.085%
| PDM3 |  | 0%
| Z-Score (Absolute) |  | NA
| Analytical results for Zn in OREAS 504b (Indicative Value 100 ppm) |  |  | Indicative
Zn | Round | Replicate | BV Geo | 1
| No | No | Perth | ppm
|  |  | ABL*MS | 0
0
| 1 | 1 | 105 | 1
| 1 | 2 | 95 | 9
| Mean |  | 100 | 16
| Median |  | 100 | 100
| Std Dev. |  | 7.0711 | 33
| Rel.Std.Dev. |  | 7.071%
| PDM3 |  | 0%
| Z-Score (Absolute) |  | NA
| Analytical results for Zr in OREAS 504b (Indicative Value 128 ppm) |  |  | Indicative
Zr | Round | Replicate | BV Geo | 1
| No | No | Perth | ppm
|  |  | ABL*MS | 0
0
| 1 | 1 | 127 | 1
| 1 | 2 | 129 | 28
| Mean |  | 128 | 16
| Median |  | 128 | 128
| Std Dev. |  | 1.4142 | 34
| Rel.Std.Dev. |  | 1.105%
| PDM3 |  | 0%
| Z-Score (Absolute) |  | NA
Note on C13: Z-Scores have been calculated inclusive of individual outliers. In general, laboratory batches are rejected if Z-Score > 2.5.
Note on C27: Z-Scores have been calculated inclusive of individual outliers. In general, laboratory batches are rejected if Z-Score > 2.5.
Note on C41: Z-Scores have been calculated inclusive of individual outliers. In general, laboratory batches are rejected if Z-Score > 2.5.
Note on C55: Z-Scores have been calculated inclusive of individual outliers. In general, laboratory batches are rejected if Z-Score > 2.5.
Note on C69: Z-Scores have been calculated inclusive of individual outliers. In general, laboratory batches are rejected if Z-Score > 2.5.
Note on C83: Z-Scores have been calculated inclusive of individual outliers. In general, laboratory batches are rejected if Z-Score > 2.5.
Note on C97: Z-Scores have been calculated inclusive of individual outliers. In general, laboratory batches are rejected if Z-Score > 2.5.
Note on C111: Z-Scores have been calculated inclusive of individual outliers. In general, laboratory batches are rejected if Z-Score > 2.5.
Note on C125: Z-Scores have been calculated inclusive of individual outliers. In general, laboratory batches are rejected if Z-Score > 2.5.
Note on C139: Z-Scores have been calculated inclusive of individual outliers. In general, laboratory batches are rejected if Z-Score > 2.5.
Note on C153: Z-Scores have been calculated inclusive of individual outliers. In general, laboratory batches are rejected if Z-Score > 2.5.
Note on C167: Z-Scores have been calculated inclusive of individual outliers. In general, laboratory batches are rejected if Z-Score > 2.5.
Note on C181: Z-Scores have been calculated inclusive of individual outliers. In general, laboratory batches are rejected if Z-Score > 2.5.
Note on C195: Z-Scores have been calculated inclusive of individual outliers. In general, laboratory batches are rejected if Z-Score > 2.5.
Note on C209: Z-Scores have been calculated inclusive of individual outliers. In general, laboratory batches are rejected if Z-Score > 2.5.
Note on C223: Z-Scores have been calculated inclusive of individual outliers. In general, laboratory batches are rejected if Z-Score > 2.5.
Note on C237: Z-Scores have been calculated inclusive of individual outliers. In general, laboratory batches are rejected if Z-Score > 2.5.
Note on C251: Z-Scores have been calculated inclusive of individual outliers. In general, laboratory batches are rejected if Z-Score > 2.5.
Note on C265: Z-Scores have been calculated inclusive of individual outliers. In general, laboratory batches are rejected if Z-Score > 2.5.
Note on C279: Z-Scores have been calculated inclusive of individual outliers. In general, laboratory batches are rejected if Z-Score > 2.5.
Note on C293: Z-Scores have been calculated inclusive of individual outliers. In general, laboratory batches are rejected if Z-Score > 2.5.
Note on C307: Z-Scores have been calculated inclusive of individual outliers. In general, laboratory batches are rejected if Z-Score > 2.5.
Note on C321: Z-Scores have been calculated inclusive of individual outliers. In general, laboratory batches are rejected if Z-Score > 2.5.
Note on C335: Z-Scores have been calculated inclusive of individual outliers. In general, laboratory batches are rejected if Z-Score > 2.5.
Note on C349: Z-Scores have been calculated inclusive of individual outliers. In general, laboratory batches are rejected if Z-Score > 2.5.
Note on C363: Z-Scores have been calculated inclusive of individual outliers. In general, laboratory batches are rejected if Z-Score > 2.5.
Note on C377: Z-Scores have been calculated inclusive of individual outliers. In general, laboratory batches are rejected if Z-Score > 2.5.
Note on C391: Z-Scores have been calculated inclusive of individual outliers. In general, laboratory batches are rejected if Z-Score > 2.5.
Note on C405: Z-Scores have been calculated inclusive of individual outliers. In general, laboratory batches are rejected if Z-Score > 2.5.
Note on C419: Z-Scores have been calculated inclusive of individual outliers. In general, laboratory batches are rejected if Z-Score > 2.5.
Note on C433: Z-Scores have been calculated inclusive of individual outliers. In general, laboratory batches are rejected if Z-Score > 2.5.
Note on C447: Z-Scores have been calculated inclusive of individual outliers. In general, laboratory batches are rejected if Z-Score > 2.5.
Note on C461: Z-Scores have been calculated inclusive of individual outliers. In general, laboratory batches are rejected if Z-Score > 2.5.
Note on C475: Z-Scores have been calculated inclusive of individual outliers. In general, laboratory batches are rejected if Z-Score > 2.5.
Note on C489: Z-Scores have been calculated inclusive of individual outliers. In general, laboratory batches are rejected if Z-Score > 2.5.
Note on C503: Z-Scores have been calculated inclusive of individual outliers. In general, laboratory batches are rejected if Z-Score > 2.5.
Note on C517: Z-Scores have been calculated inclusive of individual outliers. In general, laboratory batches are rejected if Z-Score > 2.5.
Note on C531: Z-Scores have been calculated inclusive of individual outliers. In general, laboratory batches are rejected if Z-Score > 2.5.
Note on C545: Z-Scores have been calculated inclusive of individual outliers. In general, laboratory batches are rejected if Z-Score > 2.5.
Note on C559: Z-Scores have been calculated inclusive of individual outliers. In general, laboratory batches are rejected if Z-Score > 2.5.
Note on C573: Z-Scores have been calculated inclusive of individual outliers. In general, laboratory batches are rejected if Z-Score > 2.5.
Note on C587: Z-Scores have been calculated inclusive of individual outliers. In general, laboratory batches are rejected if Z-Score > 2.5.
Note on C601: Z-Scores have been calculated inclusive of individual outliers. In general, laboratory batches are rejected if Z-Score > 2.5.
Note on C615: Z-Scores have been calculated inclusive of individual outliers. In general, laboratory batches are rejected if Z-Score > 2.5.
Note on C629: Z-Scores have been calculated inclusive of individual outliers. In general, laboratory batches are rejected if Z-Score > 2.5.
Note on C643: Z-Scores have been calculated inclusive of individual outliers. In general, laboratory batches are rejected if Z-Score > 2.5.
Note on C657: Z-Scores have been calculated inclusive of individual outliers. In general, laboratory batches are rejected if Z-Score > 2.5.
Note on C671: Z-Scores have been calculated inclusive of individual outliers. In general, laboratory batches are rejected if Z-Score > 2.5.
Note on C685: Z-Scores have been calculated inclusive of individual outliers. In general, laboratory batches are rejected if Z-Score > 2.5.
Note on C699: Z-Scores have been calculated inclusive of individual outliers. In general, laboratory batches are rejected if Z-Score > 2.5.

## 4-Acid
| Analytical results for Ag in OREAS 504b (Certified Value 3.07 ppm) | [26 empty] | Certified
Ag | Round | Replicate | Lab | Lab | Lab | Lab | Lab | Lab | Lab | Lab | Lab | Lab | Lab | Lab | Lab | Lab | Lab | Lab | Lab | Lab | Lab | Lab | Lab | Lab | Lab | Lab | Lab | 1
| No | No | 1.01 | 1.02 | 1.03 | 1.04 | 1.05 | 1.06 | 1.07 | 1.08 | 1.09 | 1.10 | 1.11 | 1.12 | 1.13 | 1.15 | 1.16 | 1.17 | 1.18 | 1.19 | 1.20 | 1.22 | 1.23 | 1.24 | 1.25 | 1.26 | 1.27 | ppm
|  |  | 4A*MS | 4A*OES/MS | 4A*MS | 4A*MS | 4A*MS | 4A*MS | 4A*OES | 4A*MS | 4A*OES | 4A*OES | 4A*OES | 4A*MS | 4A*OES | 4A*OES | 4A*OES/MS | 4A*MS | 4A*MS | 4A*OES | 4A*MS | 4A*OES | 4A*OES | 4A*MS | 4A*OES/MS | 4A*OES | 4A*OES | 2
3
| 1 | 1 | 2.8597 | 2.97 | 3.5 | 3 | 3 | 3.3 | 3 | 2.96 | 4 | 3.8 | 3.2 | 2.89 | 2.3 | 3.8 | 2.9003 | 3.09 | 3.16 | 4 | 2.99 | 4.9 | 3.1 | 2.7 | 3.29 | 2.7 | 2.98 | 1
| 1 | 2 | 2.7719 | 2.87 | 3.5 | 2.9 | 3.18 | 3.6 | 3 | 3.01 | 4 | 4 | 3.1 | 3.17 | 2.3 | 3.4 | 2.9595 | 3.04 | 3.15 | 3 | 3.11 | 5 | 3.1 | 3.4 | 3.36 | 3.2 | 3 | 13
| 1 | 3 | 2.762 | 3.1 | 2.5 | 2.98 | 3.29 | 3.4 | 2 | 3.02 | 6 | 3.9 | 3 | 2.93 | 2.2 | 3.7 | 2.9171 | 3.02 | 3.12 | 2 | 3.15 | 5.1 | 3.2 | 2.9 | 3.37 | 3.1 | 3.05 | 16
| 1 | 4 | 2.8719 | 2.99 | 3.5 | 3.07 | 3.18 | 3.5 | 3 | 2.95 | 4 | 4 | 3.2 | 2.91 | 2.2 | 3.7 | 2.8815 | 2.96 | 3.38 | < 1 | 3.05 | 5 | 3.1 | 2.6 | 3.32 | 3.1 | 2.76 | 3.0685
| 1 | 5 | 2.6796 | 2.98 | 3.5 | 3.11 | 3.26 | 3.5 | 3 | 2.95 | 4 | 3.6 | 3.4 | 3.11 | 2.3 | 3.4 | 2.9519 | 3.01 | 3.13 | 3 | 3.17 | 5.5 | 3.1 | 2.7 | 3.32 | 3.2 | 3.11 | 9
| 1 | 6 | 2.4516 | 3.05 | 3.5 | 3.2 | 3.1 | 3.6 | 2 | 2.95 | 5 | 3.9 | 3.1 | 2.9 | 2.2 | 4 | 2.9435 | 2.98 | 3.1 | 2 | 3.11 | 5.3 | 2.9 | 2.5 | 3.43 | 2.6 | 3.23
| Mean |  | 2.7328 | 2.9933 | 3.3333 | 3.0433 | 3.1683 | 3.4833 | 2.6667 | 2.9733 | 4.5 | 3.8667 | 3.1667 | 2.985 | 2.25 | 3.6667 | 2.9256 | 3.0167 | 3.1733 | 2.8 | 3.0967 | 5.1333 | 3.0833 | 2.8 | 3.3483 | 2.9833 | 3.0217
| Median |  | 2.767 | 2.985 | 3.5 | 3.035 | 3.18 | 3.5 | 3 | 2.955 | 4 | 3.9 | 3.15 | 2.92 | 2.25 | 3.7 | 2.9303 | 3.015 | 3.14 | 3 | 3.11 | 5.05 | 3.1 | 2.7 | 3.34 | 3.1 | 3.025
| Std Dev. |  | 0.15475 | 0.078145 | 0.40825 | 0.10596 | 0.10629 | 0.1169 | 0.5164 | 0.03266 | 0.83666 | 0.15055 | 0.13663 | 0.12227 | 0.054772 | 0.23381 | 0.031044 | 0.045898 | 0.10347 | 0.83666 | 0.066533 | 0.22509 | 0.098319 | 0.32249 | 0.049565 | 0.26394 | 0.15664
| Rel.Std.Dev. |  | 5.663% | 2.611% | 12.25% | 3.482% | 3.355% | 3.356% | 19.36% | 1.098% | 18.59% | 3.894% | 4.315% | 4.096% | 2.434% | 6.377% | 1.061% | 1.521% | 3.261% | 29.88% | 2.149% | 4.385% | 3.189% | 11.52% | 1.48% | 8.847% | 5.184%
| PDM3 |  | -10.94% | -2.45% | 8.63% | -0.8208% | 3.253% | 13.52% | -13.1% | -3.102% | 46.65% | 26.01% | 3.198% | -2.722% | -26.67% | 19.49% | -4.656% | -1.69% | 3.416% | -8.751% | 0.9172% | 67.29% | 0.4827% | -8.751% | 9.119% | -2.776% | -1.527%
| Z-Score (Absolute) |  | 1.61 | 0.26 | 1.5 | 0 | 0.65 | 2.28 | 1.95 | 0.36 | 7.56 | 4.27 | 0.64 | 0.3 | 4.12 | 3.23 | 0.61 | 0.14 | 0.67 | 2.82 | 0.28 | 10.84 | 0.21 | 1.26 | 1.58 | 0.31 | 0.11
| Analytical results for Al in OREAS 504b (Certified Value 6.91 wt.%) | [26 empty] | Certified
Al | Round | Replicate | Lab | Lab | Lab | Lab | Lab | Lab | Lab | Lab | Lab | Lab | Lab | Lab | Lab | Lab | Lab | Lab | Lab | Lab | Lab | Lab | Lab | Lab | Lab | Lab | Lab | 1
| No | No | 1.01 | 1.02 | 1.03 | 1.04 | 1.05 | 1.06 | 1.07 | 1.08 | 1.09 | 1.10 | 1.11 | 1.12 | 1.13 | 1.15 | 1.16 | 1.17 | 1.18 | 1.19 | 1.20 | 1.22 | 1.23 | 1.24 | 1.25 | 1.26 | 1.27 | wt.%
|  |  | 4A*OES | 4A*OES/MS | 4A*MS | 4A*MS | 4A*MS | 4A*MS | 4A*OES | 4A*OES | 4A*OES | 4A*OES | 4A*OES | 4A*MS | 4A*OES | 4A*OES | 4A*OES/MS | 4A*MS | 4A*MS | 4A*OES | 4A*MS | 4A*OES | 4A*OES | 4A*OES | 4A*OES/MS | 4A*OES | 4A*OES | 2
3
| 1 | 1 | 6.9482 | 7.847 | 6.96 | 6.57 | 6.66 | 6.81 | 7.61 | 7.0333 | 6.93 | 6.71 | 7.63 | 6.4 | 7.2732 | 7.26 | 7.057 | 6.64 | 7 | 3.73 | 6.99 | 6.2373 | 6.65 | 5.91 | 7.17 | 5.61 | 5.32 | 1
| 1 | 2 | 6.958 | 7.887 | 7.04 | 6.46 | 6.84 | 6.91 | 7.42 | 6.9014 | 6.84 | 6.99 | 7.81 | 6.62 | 7.2392 | 7.19 | 7.445 | 6.64 | 6.44 | 3.9 | 6.87 | 6.6381 | 6.64 | 6.11 | 7.09 | 5.85 | 5.54 | 0
| 1 | 3 | 7.0023 | 7.7 | 7.13 | 6.58 | 6.54 | 6.92 | 7.05 | 6.8493 | 7.05 | 6.87 | 7.32 | 6.79 | 7.3654 | 7.14 | 7.209 | 6.65 | 6.6 | 4.56 | 6.97 | 6.8174 | 6.61 | 6.03 | 6.85 | 5.21 | 5.64 | 16
| 1 | 4 | 6.9322 | 7.714 | 7.11 | 6.76 | 6.6 | 6.96 | 7.56 | 6.6852 | 6.92 | 6.83 | 7.92 | 6.97 | 7.1541 | 7.28 | 6.966 | 6.58 | 7.05 | 3.2 | 6.91 | 6.8799 | 6.52 | 6.03 | 6.91 | 4.84 | 5.32 | 6.9067
| 1 | 5 | 7.1453 | 8.062 | 6.99 | 6.74 | 6.66 | 6.89 | 7.35 | 6.8185 | 6.8 | 6.79 | 7.95 | 6.83 | 7.1629 | 7.14 | 7.09 | 6.54 | 6.88 | 3.44 | 7.15 | 6.8228 | 6.68 | 5.72 | 6.87 | 5.61 | 5.71 | 10
| 1 | 6 | 6.7486 | 8.07 | 6.95 | 7.03 | 6.67 | 6.96 | 7.43 | 6.7668 | 6.95 | 6.81 | 7.24 | 6.78 | 7.1606 | 7.29 | 7.09 | 6.62 | 6.63 | 4.74 | 7.04 | 6.8855 | 6.58 | 5.77 | 6.76 | 5.92 | 5.66
| Mean |  | 6.9558 | 7.88 | 7.03 | 6.69 | 6.6617 | 6.9083 | 7.4033 | 6.8424 | 6.915 | 6.8333 | 7.645 | 6.7317 | 7.2259 | 7.2167 | 7.1428 | 6.6117 | 6.7667 | 3.9283 | 6.9883 | 6.7135 | 6.6133 | 5.9283 | 6.9417 | 5.5067 | 5.5317
| Median |  | 6.9531 | 7.867 | 7.015 | 6.66 | 6.66 | 6.915 | 7.425 | 6.8339 | 6.925 | 6.82 | 7.72 | 6.785 | 7.2011 | 7.225 | 7.09 | 6.63 | 6.755 | 3.815 | 6.98 | 6.8201 | 6.625 | 5.97 | 6.89 | 5.61 | 5.59
| Std Dev. |  | 0.12777 | 0.16144 | 0.076681 | 0.2012 | 0.10048 | 0.055648 | 0.19796 | 0.11914 | 0.087807 | 0.09331 | 0.3052 | 0.19732 | 0.083979 | 0.068896 | 0.16727 | 0.043089 | 0.24525 | 0.61105 | 0.099281 | 0.24999 | 0.057155 | 0.15651 | 0.156 | 0.4105 | 0.17302
| Rel.Std.Dev. |  | 1.837% | 2.049% | 1.091% | 3.007% | 1.508% | 0.8055% | 2.674% | 1.741% | 1.27% | 1.366% | 3.992% | 2.931% | 1.162% | 0.9547% | 2.342% | 0.6517% | 3.624% | 15.55% | 1.421% | 3.724% | 0.8642% | 2.64% | 2.247% | 7.455% | 3.128%
| PDM3 |  | 0.7107% | 14.09% | 1.786% | -3.137% | -3.547% | 0.02396% | 7.191% | -0.9304% | 0.1205% | -1.062% | 10.69% | -2.534% | 4.622% | 4.488% | 3.419% | -4.271% | -2.027% | -43.12% | 1.182% | -2.797% | -4.247% | -14.17% | 0.5066% | -20.27% | -19.91%
| Z-Score (Absolute) |  | 0.41 | 3.73 | 0.67 | 0.55 | 0.65 | 0.24 | 2.02 | 0 | 0.26 | 0.03 | 2.89 | 0.4 | 1.38 | 1.35 | 1.08 | 0.83 | 0.27 | 10.48 | 0.52 | 0.46 | 0.82 | 3.29 | 0.36 | 4.8 | 4.71
| Analytical results for As in OREAS 504b (Certified Value 10.3 ppm) | [26 empty] | Certified
As | Round | Replicate | Lab | Lab | Lab | Lab | Lab | Lab | Lab | Lab | Lab | Lab | Lab | Lab | Lab | Lab | Lab | Lab | Lab | Lab | Lab | Lab | Lab | Lab | Lab | Lab |  | 1
| No | No | 1.01 | 1.02 | 1.03 | 1.04 | 1.05 | 1.06 | 1.07 | 1.08 | 1.09 | 1.10 | 1.11 | 1.12 | 1.13 | 1.15 | 1.16 | 1.17 | 1.18 | 1.19 | 1.20 | 1.23 | 1.24 | 1.25 | 1.26 | 1.27 |  | ppm
|  |  | 4A*MS | 4A*OES/MS | 4A*MS | 4A*MS | 4A*MS | 4A*MS | 4A*OES | 4A*MS | 4A*OES | 4A*OES | 4A*OES | 4A*MS | 4A*OES | 4A*OES | 4A*OES/MS | 4A*MS | 4A*MS | 4A*OES | 4A*MS | 4A*MS | 4A*MS | 4A*OES/MS | 4A*OES | 4A*OES |  | 1
1
| 1 | 1 | 10.003 | 11.7 | 12 | 11 | 10.4 | 7 | 8 | 11.7 | < 35 | 14 | 9 | 6.5 | 12 | 8 | 10.0501 | 9.9 | 11.1 | 14 | 10 | 11 | 12 | 12 | < 1 | 10 |  | 1
| 1 | 2 | 9.74 | 11.5 | 11 | 10.7 | 18.9 | 7 | 7 | 10.8 | < 35 | 13 | 8 | 10.3 | 22 | 9 | 10.1565 | 9.8 | 11.1 | 14 | 10.1 | 11 | 12 | 12 | 4 | 12 |  | 4
| 1 | 3 | 10.371 | 11.5 | 10 | 11.1 | 9.2 | 8 | 8 | 10.5 | < 35 | 14 | 8 | 9.7 | 17 | 11 | 9.9536 | 10 | 10.1 | 8 | 10.5 | 12 | 12 | 11 | < 1 | 9 |  | 16
| 1 | 4 | 10.39 | 11.5 | 11 | 11.2 | 9.9 | 7 | 11 | 12.1 | < 35 | 10 | 7 | 9.8 | < 10 | 11 | 9.8688 | 9.9 | 11.4 | 12 | 10.1 | 11 | 12 | 11 | 2 | 8 |  | 10.2795
| 1 | 5 | 10.191 | 11.9 | 12 | 11.5 | 10.7 | 8 | 6 | 9.8 | < 35 | 11 | 9 | 11.6 | 12 | 6 | 10.224 | 9.5 | 11 | 17 | 9.8 | 11 | 12 | 13 | 2 | 7 |  | 11
| 1 | 6 | 9.3817 | 11.8 | 11 | 11.8 | 9.8 | 7 | 8 | 11.7 | < 35 | 13 | 6 | 9.9 | 15 | 8 | 9.733 | 9.6 | 10.1 | 9 | 10.4 | 11 | 10 | 12 | < 1 | 8
| Mean |  | 10.0128 | 11.65 | 11.1667 | 11.2167 | 11.4833 | 7.3333 | 8 | 11.1 |  | 12.5 | 7.8333 | 9.6333 | 15.6 | 8.8333 | 9.9976 | 9.7833 | 10.8 | 12.3333 | 10.15 | 11.1667 | 11.6667 | 11.8333 | 2.6667 | 9
| Median |  | 10.097 | 11.6 | 11 | 11.15 | 10.15 | 7 | 8 | 11.25 |  | 13 | 8 | 9.85 | 15 | 8.5 | 10.0018 | 9.85 | 11.05 | 13 | 10.1 | 11 | 12 | 12 | 2 | 8.5
| Std Dev. |  | 0.39374 | 0.17607 | 0.75277 | 0.38687 | 3.6701 | 0.5164 | 1.6733 | 0.87864 |  | 1.6432 | 1.169 | 1.6872 | 4.1593 | 1.9408 | 0.18319 | 0.19408 | 0.55857 | 3.3862 | 0.25884 | 0.40825 | 0.8165 | 0.75277 | 1.1547 | 1.7889
| Rel.Std.Dev. |  | 3.932% | 1.511% | 6.741% | 3.449% | 31.96% | 7.042% | 20.92% | 7.916% |  | 13.15% | 14.92% | 17.51% | 26.66% | 21.97% | 1.832% | 1.984% | 5.172% | 27.46% | 2.55% | 3.656% | 6.999% | 6.361% | 43.3% | 19.88%
| PDM3 |  | -2.595% | 13.33% | 8.63% | 9.116% | 11.71% | -28.66% | -22.18% | 7.981% |  | 21.6% | -23.8% | -6.286% | 51.76% | -14.07% | -2.742% | -4.827% | 5.063% | 19.98% | -1.26% | 8.63% | 13.49% | 15.12% | -74.06% | -12.45%
| Z-Score (Absolute) |  | 0.6 | 0.45 | 0.14 | 0.17 | 0.34 | 2.3 | 1.88 | 0.1 | 15.31 | 0.99 | 1.98 | 0.84 | 2.37 | 1.35 | 0.61 | 0.74 | 0.1 | 0.88 | 0.51 | 0.14 | 0.46 | 0.56 | 5.8 | 1.24
| Analytical results for B in OREAS 504b (Indicative Value 23.3 ppm) | [26 empty] | Indicative
B | Round | Replicate | 1.01: Lab |  | 1
| No | No | 1.01: 1.03 |  | ppm
|  |  | 1.01: 4A*MS |  | 1
1
| 1 | 1 | 1.01: 20 |  | 1
| 1 | 2 | 1.01: 20 |  | 31
| 1 | 3 | 1.01: 40 |  | 16
| 1 | 4 | 1.01: 20 |  | 23.3333
| 1 | 5 | 1.01: < 20 |  | 37
| 1 | 6 | 1.01: 20
| Mean |  | 1.01: 24
| Median |  | 1.01: 20
| Std Dev. |  | 1.01: 8.9443
| Rel.Std.Dev. |  | 1.01: 37.27%
| PDM3 |  | 1.01: 2.857%
Z-Score (Absolute) | bar: 1.01
| Analytical results for Ba in OREAS 504b (Certified Value 711 ppm) | [26 empty] | Certified
Ba | Round | Replicate | Lab | Lab | Lab | Lab | Lab | Lab | Lab | Lab | Lab | Lab | Lab | Lab | Lab | Lab | Lab | Lab | Lab | Lab | Lab | Lab | Lab | Lab | Lab | Lab |  | 1
| No | No | 1.01 | 1.02 | 1.03 | 1.04 | 1.05 | 1.06 | 1.07 | 1.08 | 1.09 | 1.10 | 1.11 | 1.12 | 1.13 | 1.15 | 1.16 | 1.17 | 1.18 | 1.19 | 1.20 | 1.23 | 1.24 | 1.25 | 1.26 | 1.27 |  | ppm
|  |  | 4A*OES | 4A*OES/MS | 4A*MS | 4A*MS | 4A*MS | 4A*MS | 4A*OES | 4A*MS | 4A*OES | 4A*OES | 4A*OES | 4A*MS | 4A*OES | 4A*OES | 4A*OES/MS | 4A*MS | 4A*MS | 4A*OES | 4A*MS | 4A*MS | 4A*OES | 4A*OES/MS | 4A*OES | 4A*OES |  | 0
0
| 1 | 1 | 700.067 | 753.5 | 662 | 710 | 670 | 193 | 699 | 781.2 | 688 | 789 | 803 | 670 | 694 | 720 | 699.6933 | 750 | 770 | 340 | 710 | 764 | 544 | 729 | 349 | 145 |  | 1
| 1 | 2 | 719.186 | 784 | 668 | 690 | 690 | 238 | 691 | 749.3 | 694 | 787 | 791 | 700 | 691 | 710 | 739.756 | 770 | 740 | 336 | 690 | 739 | 619 | 738 | 246 | 160 |  | 5
| 1 | 3 | 726.143 | 785.7 | 644 | 700 | 660 | 235 | 657 | 759.2 | 698 | 780 | 416 | 710 | 703 | 710 | 702.4634 | 750 | 740 | 416 | 710 | 753 | 621 | 721 | 418 | 146 |  | 16
| 1 | 4 | 723.87 | 764.9 | 656 | 730 | 670 | 240 | 673 | 756.3 | 699 | 767 | 570 | 730 | 688 | 720 | 686.9324 | 740 | 800 | 323 | 700 | 737 | 606 | 725 | 306 | 149 |  | 711.4337
| 1 | 5 | 728.488 | 759.4 | 688 | 720 | 680 | 304 | 683 | 767.6 | 697 | 753 | 386 | 720 | 691 | 710 | 694.6812 | 740 | 780 | 355 | 720 | 731 | 582 | 702 | 305 | 130 |  | 12
| 1 | 6 | 717.887 | 753 | 697 | 750 | 680 | 184 | 657 | 741 | 686 | 795 | 587 | 710 | 689 | 720 | 699.3942 | 750 | 730 | 459 | 710 | 726 | 596 | 718 | 331 | 126
| Mean |  | 719.2735 | 766.75 | 669.1667 | 716.6667 | 675 | 232.3333 | 676.6667 | 759.1 | 693.6667 | 778.5 | 592.1667 | 706.6667 | 692.6667 | 715 | 703.8201 | 750 | 760 | 371.5 | 706.6667 | 741.6667 | 594.6667 | 722.1667 | 325.8333 | 142.6667
| Median |  | 721.528 | 762.15 | 665 | 715 | 675 | 236.5 | 678 | 757.75 | 695.5 | 783.5 | 578.5 | 710 | 691 | 715 | 699.5437 | 750 | 755 | 347.5 | 710 | 738 | 601 | 723 | 318.5 | 145.5
| Std Dev. |  | 10.2376 | 14.6883 | 19.9441 | 21.6025 | 10.4881 | 42.7021 | 17.5005 | 14.0866 | 5.465 | 15.7448 | 177.788 | 20.6559 | 5.465 | 5.4772 | 18.4313 | 10.9545 | 27.5681 | 53.8767 | 10.328 | 14.2501 | 28.7866 | 12.0899 | 57.0243 | 12.6122
| Rel.Std.Dev. |  | 1.423% | 1.916% | 2.98% | 3.014% | 1.554% | 18.38% | 2.586% | 1.856% | 0.7878% | 2.022% | 30.02% | 2.923% | 0.789% | 0.766% | 2.619% | 1.461% | 3.627% | 14.5% | 1.462% | 1.921% | 4.841% | 1.674% | 17.5% | 8.84%
| PDM3 |  | 1.102% | 7.775% | -5.941% | 0.7356% | -5.121% | -67.34% | -4.887% | 6.7% | -2.497% | 9.427% | -16.76% | -0.6701% | -2.638% | 0.5013% | -1.07% | 5.421% | 6.827% | -47.78% | -0.6701% | 4.25% | -16.41% | 1.509% | -54.2% | -79.95%
| Z-Score (Absolute) |  | 0.26 | 1.14 | 0.67 | 0.21 | 0.56 | 8.8 | 0.53 | 1 | 0.22 | 1.36 | 2.1 | 0.03 | 0.23 | 0.18 | 0.03 | 0.83 | 1.02 | 6.21 | 0.03 | 0.68 | 2.06 | 0.31 | 7.06 | 10.46
| Analytical results for Be in OREAS 504b (Certified Value 1.57 ppm) | [26 empty] | Certified
Be | Round | Replicate | Lab | Lab | Lab | Lab | Lab | Lab | Lab | Lab | Lab | Lab | Lab | Lab | Lab | Lab | Lab | Lab | Lab | Lab | Lab | Lab | Lab | Lab | Lab |  |  | 1
| No | No | 1.01 | 1.02 | 1.03 | 1.04 | 1.05 | 1.06 | 1.07 | 1.08 | 1.09 | 1.11 | 1.12 | 1.15 | 1.16 | 1.17 | 1.18 | 1.19 | 1.20 | 1.22 | 1.23 | 1.24 | 1.25 | 1.26 | 1.27 |  |  | ppm
|  |  | 4A*MS | 4A*OES/MS | 4A*MS | 4A*MS | 4A*MS | 4A*MS | 4A*OES | 4A*MS | 4A*OES | 4A*OES | 4A*OES | 4A*OES | 4A*OES/MS | 4A*MS | 4A*MS | 4A*OES | 4A*MS | 4A*OES | 4A*MS | 4A*MS | 4A*OES/MS | 4A*OES | 4A*OES |  |  | 2
3
| 1 | 1 | 2.0002 | 1.6 | 1.5 | 1.48 | 1.61 | 2 | 1.4 | 1.68 | 1.6 | 2 | 1.6 | 1.6 | 1.4592 | 1.42 | 1.65 | 2 | 1.66 | < 2 | 1.6 | 2 | 2.4 | 1.5 | < 5 |  |  | 1
| 1 | 2 | 2.0358 | 1.56 | 1.6 | 1.42 | 0.72 | 2 | 1.4 | 1.62 | 1.6 | 2 | 1.6 | 1.6 | 1.5676 | 1.32 | 1.66 | 4 | 1.67 | < 2 | 1.5 | 2.4 | 2.3 | 1.5 | < 5 |  |  | 16
| 1 | 3 | 1.8193 | 1.67 | 1.5 | 1.5 | 1.71 | 2 | 1.3 | 1.5 | 1.6 | 2 | 1.6 | 1.6 | 1.4949 | 1.45 | 1.55 | 2 | 1.74 | < 2 | 1.5 | 2.2 | 1.9 | 1.5 | < 5 |  |  | 16
| 1 | 4 | 1.8689 | 1.6 | 1.5 | 1.53 | 1.74 | 2 | 1.4 | 1.65 | 1.6 | 2 | 1.6 | 1.6 | 1.4624 | 1.36 | 1.74 | 3 | 1.44 | < 2 | 1.6 | 1.4 | 2.5 | 1.6 | < 5 |  |  | 1.5673
| 1 | 5 | 1.7288 | 1.72 | 1.6 | 1.6 | 1.59 | 2 | 1.4 | 1.64 | 1.6 | 2 | 1.6 | 1.6 | 1.4883 | 1.43 | 1.59 | 2 | 1.54 | < 2 | 1.6 | 2.3 | 1.7 | 1.6 | < 5 |  |  | 13
| 1 | 6 | 1.5666 | 1.62 | 1.6 | 1.48 | 1.56 | 2 | 1.3 | 1.79 | 1.5 | 2 | 1.6 | 1.6 | 1.5029 | 1.36 | 1.52 | 4 | 1.6 | < 2 | 1.5 | 1.5 | 1.9 | 1.5 | < 5
| Mean |  | 1.8366 | 1.6283 | 1.55 | 1.5017 | 1.4883 | 2 | 1.3667 | 1.6467 | 1.5833 | 2 | 1.6 | 1.6 | 1.4959 | 1.39 | 1.6183 | 2.8333 | 1.6083 |  | 1.55 | 1.9667 | 2.1167 | 1.5333
| Median |  | 1.8441 | 1.61 | 1.55 | 1.49 | 1.6 | 2 | 1.4 | 1.645 | 1.6 | 2 | 1.6 | 1.6 | 1.4916 | 1.39 | 1.62 | 2.5 | 1.63 |  | 1.55 | 2.1 | 2.1 | 1.5
| Std Dev. |  | 0.17453 | 0.057417 | 0.054772 | 0.060139 | 0.38291 | 0 | 0.05164 | 0.093737 | 0.040825 | 0 | 2.4324e-16 | 2.4324e-16 | 0.039291 | 0.050596 | 0.08085 | 0.98319 | 0.10666 |  | 0.054772 | 0.42269 | 0.32506 | 0.05164
| Rel.Std.Dev. |  | 9.503% | 3.526% | 3.534% | 4.005% | 25.73% | 0% | 3.779% | 5.693% | 2.578% | 0% | 1.52e-14% | 1.52e-14% | 2.627% | 3.64% | 4.996% | 34.7% | 6.632% |  | 3.534% | 21.49% | 15.36% | 3.368%
| PDM3 |  | 17.18% | 3.893% | -1.105% | -4.189% | -5.04% | 27.61% | -12.8% | 5.063% | 1.022% | 27.61% | 2.085% | 2.085% | -4.558% | -11.31% | 3.255% | 80.78% | 2.617% |  | -1.105% | 25.48% | 35.05% | -2.168%
| Z-Score (Absolute) |  | 1.37 | 0.12 | 0.35 | 0.64 | 0.72 | 2.35 | 1.45 | 0.23 | 0.15 | 2.35 | 0.05 | 0.05 | 0.67 | 1.31 | 0.06 | 7.35 | 0 | 2.35 | 0.35 | 2.15 | 3.05 | 0.45 | 20.34
| Analytical results for Bi in OREAS 504b (Certified Value 4.92 ppm) | [26 empty] | Certified
Bi | Round | Replicate | Lab | Lab | Lab | Lab | Lab | Lab | Lab | Lab | Lab | Lab | Lab | Lab | Lab | Lab | Lab | Lab | Lab | Lab | Lab | Lab | Lab | Lab | Lab | Lab |  | 1
| No | No | 1.01 | 1.02 | 1.03 | 1.04 | 1.05 | 1.06 | 1.07 | 1.08 | 1.09 | 1.10 | 1.11 | 1.12 | 1.13 | 1.15 | 1.16 | 1.17 | 1.18 | 1.19 | 1.20 | 1.23 | 1.24 | 1.25 | 1.26 | 1.27 |  | ppm
|  |  | 4A*MS | 4A*OES/MS | 4A*MS | 4A*MS | 4A*MS | 4A*MS | 4A*OES | 4A*MS | 4A*OES | 4A*OES | 4A*OES | 4A*MS | 4A*OES | 4A*OES | 4A*OES/MS | 4A*MS | 4A*MS | 4A*OES | 4A*MS | 4A*OES | 4A*MS | 4A*OES/MS | 4A*OES | 4A*OES |  | 2
3
| 1 | 1 | 4.938 | 5.13 | 4.5 | 5.38 | 5.07 | 6.7 | 9 | 5.1 | < 30 | < 5 | < 5 | 5.27 | < 2 | 19 | 5.0043 | 4.85 | 4.95 | 16 | 4.52 | < 5 | 4.49 | 5.21 | < 1 | < 5 |  | 1
| 1 | 2 | 4.9617 | 5.21 | 4.5 | 5.08 | 5.06 | 7 | 9 | 5.19 | < 30 | < 5 | < 5 | 5.52 | < 2 | 40 | 5.0919 | 4.81 | 4.81 | 9 | 4.5 | < 5 | 4.62 | 4.36 | < 1 | < 5 |  | 17
| 1 | 3 | 4.8503 | 5.2 | 4.2 | 5.31 | 5.03 | 6.5 | 8 | 5.03 | < 30 | < 5 | < 5 | 5.68 | < 2 | 5 | 4.9635 | 4.85 | 4.57 | 11 | 4.13 | < 5 | 4.53 | 5.02 | < 1 | < 5 |  | 16
| 1 | 4 | 4.83 | 5.22 | 4.5 | 5.44 | 4.91 | 6.8 | < 5 | 5.11 | < 30 | < 5 | < 5 | 5.3 | < 2 | 22 | 4.9158 | 4.76 | 5.06 | 5 | 4.33 | < 5 | 3.95 | 5.57 | < 1 | < 5 |  | 4.9187
| 1 | 5 | 4.6009 | 5.25 | 4.6 | 5.42 | 5.03 | 6.8 | 6 | 5.08 | < 30 | < 5 | < 5 | 5.4 | < 2 | 33 | 5.002 | 4.73 | 4.9 | < 1 | 4.54 | < 5 | 4.46 | 5.15 | < 1 | < 5 |  | 14
| 1 | 6 | 4.4071 | 5.01 | 4.7 | 5.72 | 5.17 | 6.8 | < 5 | 5.09 | < 30 | < 5 | < 5 | 5.61 | < 2 | 22 | 5.0396 | 4.72 | 4.5 | 11 | 4.63 | < 5 | 4.02 | 4.93 | < 1 | < 5
| Mean |  | 4.7647 | 5.17 | 4.5 | 5.3917 | 5.045 | 6.7667 | 8 | 5.1 |  |  |  | 5.4633 |  | 23.5 | 5.0028 | 4.7867 | 4.7983 | 10.4 | 4.4417 |  | 4.345 | 5.04
| Median |  | 4.8402 | 5.205 | 4.5 | 5.4 | 5.045 | 6.8 | 8.5 | 5.095 |  |  |  | 5.46 |  | 22 | 5.0031 | 4.785 | 4.855 | 11 | 4.51 |  | 4.475 | 5.085
| Std Dev. |  | 0.21686 | 0.087864 | 0.16733 | 0.20731 | 0.083845 | 0.1633 | 1.4142 | 0.052154 |  |  |  | 0.16717 |  | 12.0789 | 0.060689 | 0.058195 | 0.22049 | 3.9749 | 0.18126 |  | 0.28487 | 0.3992
| Rel.Std.Dev. |  | 4.551% | 1.699% | 3.718% | 3.845% | 1.662% | 2.413% | 17.68% | 1.023% |  |  |  | 3.06% |  | 51.4% | 1.213% | 1.216% | 4.595% | 38.22% | 4.081% |  | 6.556% | 7.921%
| PDM3 |  | -3.132% | 5.108% | -8.513% | 9.615% | 2.567% | 37.57% | 62.64% | 3.685% |  |  |  | 11.07% |  | 377.8% | 1.71% | -2.685% | -2.448% | 111.4% | -9.699% |  | -11.66% | 2.465%
| Z-Score (Absolute) |  | 0.51 | 0.36 | 1.08 | 0.84 | 0.09 | 3.8 | 4.3 | 0.21 | 53.77 | 0 | 0 | 0.99 | 6.46 | 39.79 | 0 | 0.46 | 0.44 | 8.24 | 1.2 | 0 | 1.41 | 0.08 | 8.61 | 0
| Analytical results for Ca in OREAS 504b (Certified Value 2.74 wt.%) | [26 empty] | Certified
Ca | Round | Replicate | Lab | Lab | Lab | Lab | Lab | Lab | Lab | Lab | Lab | Lab | Lab | Lab | Lab | Lab | Lab | Lab | Lab | Lab | Lab | Lab | Lab | Lab | Lab | Lab | Lab | 1
| No | No | 1.01 | 1.02 | 1.03 | 1.04 | 1.05 | 1.06 | 1.07 | 1.08 | 1.09 | 1.10 | 1.11 | 1.12 | 1.13 | 1.15 | 1.16 | 1.17 | 1.18 | 1.19 | 1.20 | 1.22 | 1.23 | 1.24 | 1.25 | 1.26 | 1.27 | wt.%
|  |  | 4A*OES | 4A*OES/MS | 4A*OES | 4A*MS | 4A*MS | 4A*MS | 4A*OES | 4A*OES | 4A*OES | 4A*OES | 4A*OES | 4A*MS | 4A*OES | 4A*OES | 4A*OES/MS | 4A*MS | 4A*MS | 4A*OES | 4A*MS | 4A*OES | 4A*OES | 4A*OES | 4A*OES/MS | 4A*OES | 4A*OES | 2
3
| 1 | 1 | 2.7151 | 2.931 | 2.85 | 2.69 | 2.81 | 2.74 | 2.62 | 2.7954 | 2.69 | 2.78 | 3.06 | 2.6 | 2.7683 | 2.79 | 2.742 | 2.84 | 2.79 | 1.59 | 2.76 | 2.3606 | 2.89 | 2.58 | 2.79 | 2.24 | 2.37 | 1
| 1 | 2 | 2.7169 | 3.047 | 2.78 | 2.55 | 2.9 | 2.75 | 2.56 | 2.7573 | 2.65 | 2.74 | 3.12 | 2.68 | 2.6873 | 2.77 | 2.877 | 2.84 | 2.7 | 1.54 | 2.74 | 2.3572 | 2.8 | 2.72 | 2.75 | 2.33 | 2.28 | 0
| 1 | 3 | 2.786 | 3.134 | 2.7 | 2.68 | 2.76 | 2.77 | 2.44 | 2.7502 | 2.7 | 2.78 | 2.99 | 2.74 | 2.7651 | 2.76 | 2.717 | 2.84 | 2.66 | 1.63 | 2.76 | 2.3472 | 2.9 | 2.79 | 2.63 | 2.35 | 2.31 | 16
| 1 | 4 | 2.6804 | 3.11 | 2.82 | 2.74 | 2.8 | 2.77 | 2.58 | 2.6893 | 2.67 | 2.72 | 3.2 | 2.82 | 2.6804 | 2.79 | 2.706 | 2.8 | 2.88 | 1.36 | 2.69 | 2.354 | 2.79 | 2.66 | 2.7 | 2.4 | 2.19 | 2.736
| 1 | 5 | 2.7067 | 3.146 | 2.9 | 2.73 | 2.82 | 2.75 | 2.56 | 2.7418 | 2.62 | 2.76 | 3.18 | 2.75 | 2.7248 | 2.75 | 2.735 | 2.77 | 2.83 | 1.51 | 2.8 | 2.3209 | 2.82 | 2.51 | 2.65 | 2.3 | 2.35 | 15
| 1 | 6 | 2.6238 | 3.013 | 2.78 | 2.9 | 2.84 | 2.8 | 2.52 | 2.7091 | 2.67 | 2.78 | 2.99 | 2.72 | 2.6935 | 2.8 | 2.743 | 2.83 | 2.64 | 1.81 | 2.88 | 2.3406 | 2.78 | 2.56 | 2.6 | 2.33 | 2.33
| Mean |  | 2.7048 | 3.0635 | 2.805 | 2.715 | 2.8217 | 2.7633 | 2.5467 | 2.7405 | 2.6667 | 2.76 | 3.09 | 2.7183 | 2.7199 | 2.7767 | 2.7533 | 2.82 | 2.75 | 1.5733 | 2.7717 | 2.3468 | 2.83 | 2.6367 | 2.6867 | 2.325 | 2.305
| Median |  | 2.7109 | 3.0785 | 2.8 | 2.71 | 2.815 | 2.76 | 2.56 | 2.746 | 2.67 | 2.77 | 3.09 | 2.73 | 2.7092 | 2.78 | 2.7385 | 2.835 | 2.745 | 1.565 | 2.76 | 2.3506 | 2.81 | 2.62 | 2.675 | 2.33 | 2.32
| Std Dev. |  | 0.052926 | 0.082846 | 0.068629 | 0.11327 | 0.046655 | 0.021602 | 0.061536 | 0.037415 | 0.028752 | 0.025298 | 0.091652 | 0.073869 | 0.039318 | 0.019664 | 0.06233 | 0.028983 | 0.09757 | 0.14841 | 0.064005 | 0.014559 | 0.052154 | 0.10596 | 0.073394 | 0.053198 | 0.06442
| Rel.Std.Dev. |  | 1.957% | 2.704% | 2.447% | 4.172% | 1.653% | 0.7818% | 2.416% | 1.365% | 1.078% | 0.9166% | 2.966% | 2.717% | 1.446% | 0.7082% | 2.264% | 1.028% | 3.548% | 9.433% | 2.309% | 0.6204% | 1.843% | 4.019% | 2.732% | 2.288% | 2.795%
| PDM3 |  | -1.139% | 11.97% | 2.523% | -0.7666% | 3.132% | 1% | -6.919% | 0.166% | -2.533% | 0.8782% | 12.94% | -0.6448% | -0.5875% | 1.487% | 0.6345% | 3.071% | 0.5127% | -42.49% | 1.305% | -14.23% | 3.437% | -3.63% | -1.802% | -15.02% | -15.75%
| Z-Score (Absolute) |  | 0.37 | 3.38 | 0.67 | 0.27 | 0.85 | 0.24 | 2.03 | 0 | 0.77 | 0.2 | 3.65 | 0.23 | 0.22 | 0.38 | 0.13 | 0.83 | 0.1 | 12.21 | 0.33 | 4.12 | 0.94 | 1.09 | 0.56 | 4.35 | 4.55
| Analytical results for Cd in OREAS 504b (Indicative Value 0.41 ppm) | [26 empty] | Indicative
Cd | Round | Replicate | Lab | Lab | Lab | Lab | Lab | Lab | Lab | Lab | Lab | Lab | Lab | Lab | Lab | Lab | Lab | Lab | Lab | Lab | Lab | Lab | Lab | Lab | Lab | Lab | Lab | 1
| No | No | 1.01 | 1.02 | 1.03 | 1.04 | 1.05 | 1.06 | 1.07 | 1.08 | 1.09 | 1.10 | 1.11 | 1.12 | 1.13 | 1.15 | 1.16 | 1.17 | 1.18 | 1.19 | 1.20 | 1.22 | 1.23 | 1.24 | 1.25 | 1.26 | 1.27 | ppm
|  |  | 4A*MS | 4A*OES/MS | 4A*MS | 4A*MS | 4A*MS | 4A*MS | 4A*OES | 4A*MS | 4A*OES | 4A*OES | 4A*OES | 4A*MS | 4A*OES | 4A*OES | 4A*OES/MS | 4A*MS | 4A*MS | 4A*OES | 4A*MS | 4A*OES | 4A*MS | 4A*MS | 4A*OES/MS | 4A*OES | 4A*OES | 2
2
| 1 | 1 | 0.5266 | 0.16 | < 0.5 | < 0.5 | < 0.5 | < 0.1 | 2 | 0.57 | < 1 | < 1 | < 0.4 | < 0.5 | 8.9 | < 0.5 | 0.12422 | < 0.5 | < 0.5 | 8 | < 0.5 | 3 | 0.2 | 0.64 | < 0.02 | 9 | < 0.5 | 1
| 1 | 2 | 0.5232 | 0.22 | < 0.5 | < 0.5 | < 0.5 | < 0.1 | 2 | 0.64 | < 1 | < 1 | < 0.4 | < 0.5 | 5.2 | < 0.5 | 0.14333 | < 0.5 | < 0.5 | 12 | < 0.5 | 4 | 0.2 | 0.6 | < 0.02 | 8 | 0.59 | 18
| 1 | 3 | 0.4283 | 0.21 | < 0.5 | < 0.5 | < 0.5 | < 0.1 | 2 | 0.5 | < 1 | < 1 | < 0.4 | < 0.5 | 8.2 | < 0.5 | 0.1155 | < 0.5 | < 0.5 | 8 | < 0.5 | 4 | 0.2 | 0.64 | < 0.02 | 8 | 0.58 | 16
| 1 | 4 | 0.5799 | 0.17 | < 0.5 | 0.5 | < 0.5 | < 0.1 | 2 | 0.56 | < 1 | < 1 | < 0.4 | < 0.5 | 7 | < 0.5 | 0.1097 | < 0.5 | < 0.5 | 6 | < 0.5 | 4 | 0.2 | 0.57 | < 0.02 | 7 | 0.53 | 0.40903
| 1 | 5 | 0.4968 | 0.2 | < 0.5 | 0.5 | < 0.5 | < 0.1 | 2 | 0.53 | < 1 | < 1 | < 0.4 | < 0.5 | 6.9 | < 0.5 | 0.10511 | < 0.5 | < 0.5 | 7 | < 0.5 | 4 | 0.2 | 0.64 | < 0.02 | 7 | 0.56 | 38
| 1 | 6 | 0.6982 | 0.18 | < 0.5 | 0.5 | < 0.5 | < 0.1 | 2 | 0.51 | < 1 | < 1 | < 0.4 | < 0.5 | 6 | < 0.5 | 0.12243 | < 0.5 | < 0.5 | 8 | < 0.5 | 3 | 0.2 | 0.53 | < 0.02 | 6 | < 0.5
| Mean |  | 1.01: 0.54217; 1.02: 0.19; 1.04: 0.5; 1.07: 2; 1.08: 0.55167; 1.13: 7.0333; 1.16: 0.12005; 1.19: 8.1667; 1.22: 3.6667; 1.23: 0.2; 1.24: 0.60333; 1.26: 7.5; 1.27: 0.565
| Median |  | 1.01: 0.5249; 1.02: 0.19; 1.04: 0.5; 1.07: 2; 1.08: 0.545; 1.13: 6.95; 1.16: 0.11896; 1.19: 8; 1.22: 4; 1.23: 0.2; 1.24: 0.62; 1.26: 7.5; 1.27: 0.57
| Std Dev. |  | 1.01: 0.09099; 1.02: 0.023664; 1.04: 0; 1.07: 0; 1.08: 0.051153; 1.13: 1.3633; 1.16: 0.013535; 1.19: 2.0412; 1.22: 0.5164; 1.23: 3.0405e-17; 1.24: 0.045898; 1.26: 1.0488; 1.27: 0.026458
| Rel.Std.Dev. |  | 1.01: 16.78%; 1.02: 12.45%; 1.04: 0%; 1.07: 0%; 1.08: 9.273%; 1.13: 19.38%; 1.16: 11.27%; 1.19: 24.99%; 1.22: 14.08%; 1.23: 1.52e-14%; 1.24: 7.607%; 1.26: 13.98%; 1.27: 4.683%
| PDM3 |  | 1.01: 32.55%; 1.02: -53.55%; 1.04: 22.24%; 1.07: 389%; 1.08: 34.87%; 1.13: 1620%; 1.16: -70.65%; 1.19: 1897%; 1.22: 796.4%; 1.23: -51.1%; 1.24: 47.5%; 1.26: 1734%; 1.27: 38.13%
| Z-Score (Absolute) |  | 0.28 | 2.02 | 0 | 0 | 0 | 2.61 | 9.79 | 0.34 | 3.26 | 3.26 | 0.65 | 0 | 42.63 | 0 | 2.48 | 0 | 0 | 50.03 | 0 | 20.66 | 1.96 | 0.67 | 3.13 | 45.68 | 0.28
| Analytical results for Ce in OREAS 504b (Certified Value 38.6 ppm) | [26 empty] | Certified
Ce | Round | Replicate | Lab | Lab | Lab | Lab | Lab | Lab | Lab | Lab | Lab | Lab | Lab | Lab | Lab | Lab | Lab | Lab | Lab | [8 empty] | 1
| No | No | 1.01 | 1.02 | 1.03 | 1.04 | 1.05 | 1.06 | 1.08 | 1.12 | 1.13 | 1.16 | 1.17 | 1.18 | 1.19 | 1.20 | 1.23 | 1.24 | 1.25 | [8 empty] | ppm
|  |  | 4A*MS | 4A*OES/MS | 4A*MS | 4A*MS | 4A*MS | 4A*MS | 4A*MS | 4A*MS | 4A*OES | 4A*OES/MS | 4A*MS | 4A*MS | 4A*OES | 4A*MS | 4A*MS | 4A*MS | 4A*OES/MS | [8 empty] | 1
2
| 1 | 1 | 41.198 | 40.99 | 34.4 | 40.1 | 37.7 | 40 | 38.9 | 36.4 | 42 | 35.148 | 38 | 36.7 | 25 | 38 | 39.1 | 36 | 44.25 | [8 empty] | 1
| 1 | 2 | 40.511 | 41.42 | 34.7 | 39.2 | 39 | 40 | 38.85 | 38.6 | 40 | 35.834 | 37.2 | 33.8 | 26 | 39.1 | 38.9 | 36.3 | 35.53 | [8 empty] | 19
| 1 | 3 | 39.234 | 40.84 | 32.9 | 40.1 | 40.1 | 42 | 38.05 | 38.2 | 42 | 35.123 | 37.6 | 37 | 24 | 40.7 | 38.8 | 34.9 | 41.31 | [8 empty] | 16
| 1 | 4 | 40.009 | 40.28 | 34 | 42.5 | 38.9 | 41 | 38.23 | 37 | 41 | 34.718 | 36.7 | 38 | 21 | 40.3 | 38 | 33.4 | 46.93 | [8 empty] | 38.6001
| 1 | 5 | 38.761 | 41.78 | 35.1 | 43.2 | 38.9 | 40 | 39.17 | 38.8 | 40 | 35.49 | 36.5 | 35.2 | 24 | 41.3 | 37.8 | 34.9 | 44.18 | [8 empty] | 16
| 1 | 6 | 42.2 | 41.11 | 35.8 | 43.4 | 39 | 42 | 38.49 | 37.3 | 42 | 35.365 | 36.6 | 37.6 | 29 | 39.1 | 37.7 | 34.5 | 40.49
| Mean |  | 40.3188 | 41.07 | 34.4833 | 41.4167 | 38.9333 | 40.8333 | 38.615 | 37.7167 | 41.1667 | 35.2797 | 37.1 | 36.3833 | 24.8333 | 39.75 | 38.3833 | 35 | 42.115
| Median |  | 40.26 | 41.05 | 34.55 | 41.3 | 38.95 | 40.5 | 38.67 | 37.75 | 41.5 | 35.2565 | 36.95 | 36.85 | 24.5 | 39.7 | 38.4 | 34.9 | 42.745
| Std Dev. |  | 1.2687 | 0.51217 | 0.99079 | 1.8258 | 0.7607 | 0.98319 | 0.43071 | 0.96003 | 0.98319 | 0.37846 | 0.60663 | 1.5905 | 2.6394 | 1.226 | 0.61779 | 1.0507 | 3.9663
| Rel.Std.Dev. |  | 3.147% | 1.247% | 2.873% | 4.408% | 1.954% | 2.408% | 1.115% | 2.545% | 2.388% | 1.073% | 1.635% | 4.371% | 10.63% | 3.084% | 1.61% | 3.002% | 9.418%
| PDM3 |  | 4.453% | 6.399% | -10.67% | 7.297% | 0.8632% | 5.785% | 0.03851% | -2.289% | 6.649% | -8.602% | -3.886% | -5.743% | -35.67% | 2.979% | -0.5617% | -9.327% | 9.106%
| Z-Score (Absolute) |  | 0.51 | 0.74 | 1.25 | 0.85 | 0.1 | 0.67 | 0 | 0.27 | 0.77 | 1.01 | 0.46 | 0.67 | 4.16 | 0.34 | 0.07 | 1.09 | 1.06
| Analytical results for Co in OREAS 504b (Certified Value 20.9 ppm) | [26 empty] | Certified
Co | Round | Replicate | Lab | Lab | Lab | Lab | Lab | Lab | Lab | Lab | Lab | Lab | Lab | Lab | Lab | Lab | Lab | Lab | Lab | Lab | Lab | Lab | Lab | Lab | Lab | Lab | Lab | 1
| No | No | 1.01 | 1.02 | 1.03 | 1.04 | 1.05 | 1.06 | 1.07 | 1.08 | 1.09 | 1.10 | 1.11 | 1.12 | 1.13 | 1.15 | 1.16 | 1.17 | 1.18 | 1.19 | 1.20 | 1.22 | 1.23 | 1.24 | 1.25 | 1.26 | 1.27 | ppm
|  |  | 4A*MS | 4A*OES/MS | 4A*OES | 4A*MS | 4A*MS | 4A*MS | 4A*OES | 4A*MS | 4A*OES | 4A*OES | 4A*OES | 4A*OES | 4A*OES | 4A*OES | 4A*OES/MS | 4A*MS | 4A*MS | 4A*OES | 4A*MS | 4A*OES | 4A*MS | 4A*MS | 4A*OES/MS | 4A*OES | 4A*OES | 1
2
| 1 | 1 | 22.994 | 22.9 | 25 | 19.5 | 19.8 | 22 | 20 | 22.5 | 19 | 21 | 20 | 22 | 19 | 19 | 20.12 | 21.5 | 20.6 | 22 | 20.3 | 19 | 20.8 | 19.7 | 24.1 | 22 | 20 | 1
| 1 | 2 | 23.491 | 22.2 | 30 | 19.1 | 21.8 | 21.8 | 20 | 22.3 | 19 | 22 | 21 | 22 | 18 | 19 | 20.54 | 20.9 | 21.6 | 21 | 20.7 | 19 | 20.6 | 21.6 | 20.3 | 21 | 24 | 7
| 1 | 3 | 22.71 | 22.8 | 25 | 20.2 | 20.7 | 22.3 | 18 | 22.4 | 19 | 25 | 19 | 20 | 20 | 18 | 20.07 | 21.3 | 20.3 | 20 | 20.9 | 19 | 20.7 | 20.8 | 21.7 | 23 | 24 | 16
| 1 | 4 | 21.733 | 22.6 | 25 | 21.1 | 20.4 | 22.6 | 19 | 21.5 | 19 | 24 | 21 | 18 | 19 | 19 | 19.92 | 20.6 | 23.1 | 18 | 19.6 | 19 | 20.2 | 20.7 | 24.6 | 22 | 23 | 20.8807
| 1 | 5 | 21.265 | 23.2 | 25 | 20.6 | 21.3 | 21.3 | 19 | 21.8 | 19 | 25 | 20 | 19 | 20 | 17 | 20.31 | 20.6 | 20.9 | 20 | 20.6 | 19 | 20.5 | 21.2 | 23 | 22 | 24 | 17
| 1 | 6 | 19.205 | 21.9 | 20 | 21.3 | 21.2 | 22.3 | 18 | 21.3 | 19 | 25 | 20 | 21 | 19 | 19 | 19.97 | 20.7 | 19.4 | 23 | 20.2 | 20 | 19.9 | 20.1 | 20.9 | 21 | 24
| Mean |  | 21.8997 | 22.6 | 25 | 20.3 | 20.8667 | 22.05 | 19 | 21.9667 | 19 | 23.6667 | 20.1667 | 20.3333 | 19.1667 | 18.5 | 20.155 | 20.9333 | 20.9833 | 20.6667 | 20.3833 | 19.1667 | 20.45 | 20.6833 | 22.4333 | 21.8333 | 23.1667
| Median |  | 22.2215 | 22.7 | 25 | 20.4 | 20.95 | 22.15 | 19 | 22.05 | 19 | 24.5 | 20 | 20.5 | 19 | 19 | 20.095 | 20.8 | 20.75 | 20.5 | 20.45 | 19 | 20.55 | 20.75 | 22.35 | 22 | 24
| Std Dev. |  | 1.5542 | 0.47749 | 3.1623 | 0.87407 | 0.71461 | 0.45935 | 0.89443 | 0.50465 | 0 | 1.7512 | 0.75277 | 1.633 | 0.75277 | 0.83666 | 0.23244 | 0.38297 | 1.264 | 1.7512 | 0.46224 | 0.40825 | 0.33912 | 0.6969 | 1.7455 | 0.75277 | 1.6021
| Rel.Std.Dev. |  | 7.097% | 2.113% | 12.65% | 4.306% | 3.425% | 2.083% | 4.708% | 2.297% | 0% | 7.399% | 3.733% | 8.031% | 3.928% | 4.522% | 1.153% | 1.829% | 6.024% | 8.474% | 2.268% | 2.13% | 1.658% | 3.369% | 7.781% | 3.448% | 6.915%
| PDM3 |  | 4.88% | 8.234% | 19.73% | -2.781% | -0.06745% | 5.6% | -9.007% | 5.201% | -9.007% | 13.34% | -3.42% | -2.622% | -8.209% | -11.4% | -3.476% | 0.2518% | 0.4913% | -1.025% | -2.382% | -8.209% | -2.063% | -0.9454% | 7.435% | 4.562% | 10.95%
| Z-Score (Absolute) |  | 0.67 | 1.06 | 2.39 | 0.21 | 0.1 | 0.76 | 0.93 | 0.71 | 0.93 | 1.65 | 0.29 | 0.19 | 0.84 | 1.21 | 0.29 | 0.14 | 0.17 | 0.01 | 0.17 | 0.84 | 0.13 | 0 | 0.97 | 0.64 | 1.38
| Analytical results for Cr in OREAS 504b (Certified Value 70 ppm) | [26 empty] | Certified
Cr | Round | Replicate | Lab | Lab | Lab | Lab | Lab | Lab | Lab | Lab | Lab | Lab | Lab | Lab | Lab | Lab | Lab | Lab | Lab | Lab | Lab | Lab | Lab | Lab | Lab | Lab | Lab | 1
| No | No | 1.01 | 1.02 | 1.03 | 1.04 | 1.05 | 1.06 | 1.07 | 1.08 | 1.09 | 1.10 | 1.11 | 1.12 | 1.13 | 1.15 | 1.16 | 1.17 | 1.18 | 1.19 | 1.20 | 1.22 | 1.23 | 1.24 | 1.25 | 1.26 | 1.27 | ppm
|  |  | 4A*OES | 4A*OES/MS | 4A*MS | 4A*MS | 4A*MS | 4A*MS | 4A*OES | 4A*OES | 4A*OES | 4A*OES | 4A*OES | 4A*OES | 4A*OES | 4A*OES | 4A*OES/MS | 4A*MS | 4A*MS | 4A*OES | 4A*MS | 4A*OES | 4A*MS | 4A*OES | 4A*OES/MS | 4A*OES | 4A*OES | 0
0
| 1 | 1 | 82.6396 | 84 | 100 | 67 | 69 | 80 | 68 | 68 | 72 | 78 | 77 | 71 | 64 | 69 | 68.5033 | 72 | 71 | < 1 | 71 | 53 | 76 | 59 | 59 | 63 | 180 | 1
| 1 | 2 | 84.5456 | 83 | 100 | 63 | 69 | 83 | 67 | 72 | 67 | 74 | 77 | 70 | 64 | 68 | 64.7737 | 71 | 70 | < 1 | 70 | 42 | 74 | 62 | 55 | 58 | 184 | 8
| 1 | 3 | 85.0521 | 87 | 100 | 66 | 69 | 81 | 65 | 68 | 73 | 74 | 74 | 71 | 64 | 67 | 64.2853 | 71 | 67 | < 1 | 71 | 40 | 74 | 61 | 57 | 61 | 185 | 16
| 1 | 4 | 84.2418 | 84 | 100 | 67 | 69 | 83 | 71 | 58 | 69 | 74 | 82 | 71 | 61 | 69 | 65.8363 | 70 | 74 | < 1 | 69 | 46 | 74 | 61 | 60 | 56 | 174 | 70.3604
| 1 | 5 | 85.453 | 84 | 100 | 67 | 69 | 81 | 69 | 70 | 70 | 76 | 78 | 69 | 62 | 68 | 64.5884 | 70 | 71 | < 1 | 71 | 44 | 76 | 61 | 62 | 57 | 189 | 18
| 1 | 6 | 81.1653 | 82 | 100 | 70 | 70 | 83 | 66 | 67 | 70 | 75 | 75 | 72 | 62 | 70 | 64.6069 | 72 | 65 | < 1 | 73 | 43 | 73 | 60 | 61 | 63 | 200
| Mean |  | 83.8496 | 84 | 100 | 66.6667 | 69.1667 | 81.8333 | 67.6667 | 67.1667 | 70.1667 | 75.1667 | 77.1667 | 70.6667 | 62.8333 | 68.5 | 65.4323 | 71 | 69.6667 |  | 70.8333 | 44.6667 | 74.5 | 60.6667 | 59 | 59.6667 | 185.3333
| Median |  | 84.3937 | 84 | 100 | 67 | 69 | 82 | 67.5 | 68 | 70 | 74.5 | 77 | 71 | 63 | 68.5 | 64.6903 | 71 | 70.5 |  | 71 | 43.5 | 74 | 61 | 59.5 | 59.5 | 184.5
| Std Dev. |  | 1.6325 | 1.6733 | 0 | 2.2509 | 0.40825 | 1.3292 | 2.1602 | 4.8339 | 2.137 | 1.6021 | 2.7869 | 1.0328 | 1.3292 | 1.0488 | 1.5961 | 0.89443 | 3.2042 |  | 1.3292 | 4.5461 | 1.2247 | 1.0328 | 2.6077 | 3.0768 | 8.8015
| Rel.Std.Dev. |  | 1.947% | 1.992% | 0% | 3.376% | 0.5902% | 1.624% | 3.192% | 7.197% | 3.046% | 2.131% | 3.611% | 1.462% | 2.115% | 1.531% | 2.439% | 1.26% | 4.599% |  | 1.876% | 10.18% | 1.644% | 1.702% | 4.42% | 5.157% | 4.749%
| PDM3 |  | 19.17% | 19.39% | 42.13% | -5.25% | -1.697% | 16.31% | -3.828% | -4.539% | -0.2753% | 6.831% | 9.673% | 0.4353% | -10.7% | -2.644% | -7.004% | 0.9091% | -0.9859% |  | 0.6722% | -36.52% | 5.883% | -13.78% | -16.15% | -15.2% | 163.4%
| Z-Score (Absolute) |  | 1.74 | 1.76 | 3.72 | 0.37 | 0.06 | 1.49 | 0.25 | 0.31 | 0.06 | 0.67 | 0.92 | 0.12 | 0.84 | 0.14 | 0.52 | 0.16 | 0 | 8.42 | 0.14 | 3.07 | 0.59 | 1.1 | 1.31 | 1.23 | 14.18
| Analytical results for Cs in OREAS 504b (Certified Value 5.03 ppm) | [26 empty] | Certified
Cs | Round | Replicate | 1.01: Lab; 1.02: Lab; 1.03: Lab; 1.04: Lab; 1.05: Lab; 1.06: Lab; 1.07: Lab; 1.08: Lab; 1.09: Lab; 1.10: Lab; 1.11: Lab; 1.12: Lab; 1.13: Lab; 1.15: Lab | 1
| No | No | 1.01: 1.01; 1.02: 1.02; 1.03: 1.03; 1.04: 1.04; 1.05: 1.05; 1.06: 1.08; 1.07: 1.12; 1.08: 1.16; 1.09: 1.17; 1.10: 1.18; 1.11: 1.20; 1.12: 1.23; 1.13: 1.24; 1.15: 1.25 | ppm
|  |  | 1.01: 4A*MS; 1.02: 4A*OES/MS; 1.03: 4A*MS; 1.04: 4A*MS; 1.05: 4A*MS; 1.06: 4A*MS; 1.07: 4A*MS; 1.08: 4A*OES/MS; 1.09: 4A*MS; 1.10: 4A*MS; 1.11: 4A*MS; 1.12: 4A*MS; 1.13: 4A*MS; 1.15: 4A*OES/MS | 2
3
| 1 | 1 | 1.01: 5.4798; 1.02: 5.14; 1.03: 4; 1.04: 5.23; 1.05: 4.8; 1.06: 5.35; 1.07: 4.86; 1.08: 5.6543; 1.09: 4.91; 1.10: 5.12; 1.11: 4.64; 1.12: 5.2; 1.13: 5.29; 1.15: 6 | 1
| 1 | 2 | 1.01: 5.1702; 1.02: 5.1; 1.03: 4.2; 1.04: 5.03; 1.05: 4.97; 1.06: 5.18; 1.07: 5.08; 1.08: 5.7407; 1.09: 4.84; 1.10: 5.11; 1.11: 4.72; 1.12: 5.2; 1.13: 5.52; 1.15: 5 | 22
| 1 | 3 | 1.01: 5.0654; 1.02: 5.12; 1.03: 4.1; 1.04: 5.07; 1.05: 5.12; 1.06: 5.3; 1.07: 5; 1.08: 5.6555; 1.09: 4.91; 1.10: 4.96; 1.11: 4.78; 1.12: 5; 1.13: 5.42; 1.15: 6 | 16
| 1 | 4 | 1.01: 4.9605; 1.02: 5.01; 1.03: 4.2; 1.04: 5.53; 1.05: 5.1; 1.06: 5.15; 1.07: 4.89; 1.08: 5.5397; 1.09: 4.74; 1.10: 5.52; 1.11: 4.57; 1.12: 5; 1.13: 4.39; 1.15: 7 | 5.0341
| 1 | 5 | 1.01: 4.7781; 1.02: 5.23; 1.03: 4.4; 1.04: 5.43; 1.05: 5; 1.06: 5.34; 1.07: 5.11; 1.08: 5.72; 1.09: 4.72; 1.10: 5.08; 1.11: 4.88; 1.12: 5.1; 1.13: 5.36; 1.15: 7 | 19
| 1 | 6 | 1.01: 4.5634; 1.02: 5.1; 1.03: 4.4; 1.04: 5.55; 1.05: 5.13; 1.06: 5.05; 1.07: 5; 1.08: 5.6918; 1.09: 4.75; 1.10: 4.96; 1.11: 4.69; 1.12: 4.9; 1.13: 4.46; 1.15: 6
| Mean |  | 1.01: 5.0029; 1.02: 5.1167; 1.03: 4.2167; 1.04: 5.3067; 1.05: 5.02; 1.06: 5.2283; 1.07: 4.99; 1.08: 5.667; 1.09: 4.8117; 1.10: 5.125; 1.11: 4.7133; 1.12: 5.0667; 1.13: 5.0733; 1.15: 6.1667
| Median |  | 1.01: 5.013; 1.02: 5.11; 1.03: 4.2; 1.04: 5.33; 1.05: 5.05; 1.06: 5.24; 1.07: 5; 1.08: 5.6736; 1.09: 4.795; 1.10: 5.095; 1.11: 4.705; 1.12: 5.05; 1.13: 5.325; 1.15: 6
| Std Dev. |  | 1.01: 0.31775; 1.02: 0.071181; 1.03: 0.16021; 1.04: 0.22923; 1.05: 0.12633; 1.06: 0.12057; 1.07: 0.099599; 1.08: 0.07123; 1.09: 0.086583; 1.10: 0.20628; 1.11: 0.10838; 1.12: 0.12111; 1.13: 0.50832; 1.15: 0.75277
| Rel.Std.Dev. |  | 1.01: 6.351%; 1.02: 1.391%; 1.03: 3.799%; 1.04: 4.32%; 1.05: 2.517%; 1.06: 2.306%; 1.07: 1.996%; 1.08: 1.257%; 1.09: 1.799%; 1.10: 4.025%; 1.11: 2.299%; 1.12: 2.39%; 1.13: 10.02%; 1.15: 12.21%
| PDM3 |  | 1.01: -0.6206%; 1.02: 1.639%; 1.03: -16.24%; 1.04: 5.414%; 1.05: -0.2809%; 1.06: 3.857%; 1.07: -0.8769%; 1.08: 12.57%; 1.09: -4.419%; 1.10: 1.805%; 1.11: -6.373%; 1.12: 0.6461%; 1.13: 0.7785%; 1.15: 22.5%
| Z-Score (Absolute) |  | 1.01: 0.38; 1.02: 0.26; 1.03: 4.83; 1.04: 1.34; 1.05: 0.28; 1.06: 0.9; 1.07: 0.45; 1.08: 3.38; 1.09: 1.46; 1.10: 0.31; 1.11: 2.02; 1.12: 0.02; 1.13: 0.02; 1.15: 6.21
| Analytical results for Cu in OREAS 504b (Certified Value 1.11 wt.%) | [26 empty] | Certified
Cu | Round | Replicate | Lab | Lab | Lab | Lab | Lab | Lab | Lab | Lab | Lab | Lab | Lab | Lab | Lab | Lab | Lab | Lab | Lab | Lab | Lab | Lab | Lab | Lab | Lab | Lab | Lab | 1
| No | No | 1.01 | 1.02 | 1.03 | 1.04 | 1.05 | 1.06 | 1.07 | 1.08 | 1.09 | 1.10 | 1.11 | 1.12 | 1.13 | 1.15 | 1.16 | 1.17 | 1.18 | 1.19 | 1.20 | 1.22 | 1.23 | 1.24 | 1.25 | 1.26 | 1.27 | wt.%
|  |  | 4A*OES | 4A*OES/MS | 4A*OES | 4A*OES/AAS | 4A*OES/AAS | 4A*OES | PF*OES | 4A*OES | PF*OES | 4A*AAS | 4A*OES | 4A*OES/AAS | 4A*OES | 4A*AAS | 4A*OES/MS | 4A*OES/AAS | 4A*OES/AAS | 4A*OES | 4A*OES/AAS | 4A*OES | 4A*OES | 4A*OES | 4A*OES/MS | 4A*OES | 4A*OES | 2
3
| 1 | 1 | 1.1074 | 1.1481 | 1.07 | 1.11 | 1.105 | 1.076 | 1.07 | 1.1555 | 1.09 | 1.1 | > 1 | 1.14 | 1.118 | 1.135 | 1.1046 | 1.095 | 1.12 | 1.2026 | 1.105 | 1.2031 | 1.0823 | > 1 | > 1 | 1.01 | 0.9686 | 1
| 1 | 2 | 1.1048 | 1.1505 | 1.06 | 1.115 | 1.1 | 1.071 | 1.08 | 1.1371 | 1.08 | 1.08 | > 1 | 1.13 | 1.1153 | 1.13 | 1.1557 | 1.075 | 1.17 | 1.2428 | 1.09 | 1.1756 | 1.0491 | 0.9774 | > 1 | 1 | 0.9703 | 9
| 1 | 3 | 1.1144 | 1.1345 | 1.11 | 1.12 | 1.095 | 1.077 | 1.06 | 1.1332 | 1.08 | 1.11 | > 1 | 1.125 | 1.1388 | 1.153 | 1.1336 | 1.085 | 1.14 | 1.1357 | 1.095 | 1.1705 | 1.0608 | > 1 | > 1 | 0.98 | 0.971 | 16
| 1 | 4 | 1.1187 | 1.1159 | 1.07 | 1.1 | 1.105 | 1.073 | 1.06 | 1.1082 | 1.08 | 1.1 | > 1 | 1.14 | 1.1055 | 1.149 | 1.087 | 1.1 | 1.15 | 1.2121 | 1.095 | 1.1985 | 1.0599 | 0.9646 | > 1 | 1 | 0.9655 | 1.1051
| 1 | 5 | 1.1272 | 1.1431 | 1.12 | 1.115 | 1.075 | 1.085 | 1.06 | 1.1278 | 1.07 | 1.06 | > 1 | 1.13 | 1.1078 | 1.147 | 1.1142 | 1.08 | 1.12 | 1.0843 | 1.08 | 1.188 | 1.0742 | 0.99 | > 1 | 1 | 0.975 | 20
| 1 | 6 | 1.0714 | 1.1324 | 1.1 | 1.145 | 1.07 | 1.089 | 1.06 | 1.1145 | 1.06 | 1.08 | > 1 | 1.135 | 1.1117 | 1.142 | 1.1101 | 1.105 | 1.105 | 1.0939 | 1.09 | 1.1869 | 1.0464 | > 1 | -- | 1 | 0.9744
| Mean |  | 1.1073 | 1.1374 | 1.0883 | 1.1175 | 1.0917 | 1.0785 | 1.065 | 1.1294 | 1.0767 | 1.0883 |  | 1.1333 | 1.1162 | 1.1427 | 1.1175 | 1.09 | 1.1342 | 1.1619 | 1.0925 | 1.1871 | 1.0621 | 0.97733 |  | 0.99833 | 0.9708
| Median |  | 1.1109 | 1.1388 | 1.085 | 1.115 | 1.0975 | 1.0765 | 1.06 | 1.1305 | 1.08 | 1.09 |  | 1.1325 | 1.1135 | 1.1445 | 1.1122 | 1.09 | 1.13 | 1.1691 | 1.0925 | 1.1874 | 1.0603 | 0.9774 |  | 1 | 0.97065
| Std Dev. |  | 0.019347 | 0.012761 | 0.024833 | 0.015083 | 0.015384 | 0.0070356 | 0.0083666 | 0.016902 | 0.010328 | 0.018348 |  | 0.0060553 | 0.012001 | 0.0087788 | 0.024015 | 0.011832 | 0.023752 | 0.066413 | 0.0082158 | 0.012607 | 0.013975 | 0.0127 |  | 0.0098319 | 0.0035727
| Rel.Std.Dev. |  | 1.747% | 1.122% | 2.282% | 1.35% | 1.409% | 0.6524% | 0.7856% | 1.497% | 0.9593% | 1.686% |  | 0.5343% | 1.075% | 0.7683% | 2.149% | 1.086% | 2.094% | 5.716% | 0.752% | 1.062% | 1.316% | 1.299% |  | 0.9848% | 0.368%
| PDM3 |  | 0.2012% | 2.925% | -1.517% | 1.123% | -1.215% | -2.406% | -3.628% | 2.199% | -2.572% | -1.517% |  | 2.555% | 1.004% | 3.4% | 1.125% | -1.366% | 2.631% | 5.14% | -1.14% | 7.421% | -3.889% | -11.56% |  | -9.661% | -12.15%
| Z-Score (Absolute) |  | 0.36 | 1.1 | 0.1 | 0.61 | 0.02 | 0.34 | 0.67 | 0.9 | 0.39 | 0.1 | NA | 1 | 0.58 | 1.23 | 0.61 | 0.06 | 1.02 | 1.7 | 0 | 2.32 | 0.75 | 2.82 | NA | 2.31 | 2.98
| Analytical results for Dy in OREAS 504b (Certified Value 3.29 ppm) | [26 empty] | Certified
Dy | Round | Replicate | 1.01: Lab; 1.02: Lab; 1.03: Lab; 1.04: Lab; 1.05: Lab; 1.06: Lab | 1
| No | No | 1.01: 1.01; 1.02: 1.02; 1.03: 1.03; 1.04: 1.08; 1.05: 1.23; 1.06: 1.24 | ppm
|  |  | 1.01: 4A*MS; 1.02: 4A*OES/MS; 1.03: 4A*MS; 1.04: 4A*MS; 1.05: 4A*MS; 1.06: 4A*MS | 2
3
| 1 | 1 | 1.01: 3.2973; 1.02: 3.55; 1.03: 2.95; 1.04: 3.29; 1.05: 3.3; 1.06: 3.19 | 1
| 1 | 2 | 1.01: 3.5282; 1.02: 3.77; 1.03: 2.85; 1.04: 3.29; 1.05: 3.2; 1.06: 3.38 | 24
| 1 | 3 | 1.01: 3.566; 1.02: 3.65; 1.03: 2.6; 1.04: 3.23; 1.05: 3.3; 1.06: 3.24 | 16
| 1 | 4 | 1.01: 3.3066; 1.02: 3.67; 1.03: 2.75; 1.04: 3.24; 1.05: 3.3; 1.06: 3.27 | 3.2884
| 1 | 5 | 1.01: 3.4351; 1.02: 3.64; 1.03: 2.9; 1.04: 3.23; 1.05: 3.3; 1.06: 3.21 | 21
| 1 | 6 | 1.01: 3.2895; 1.02: 3.72; 1.03: 3.05; 1.04: 3.23; 1.05: 3.3; 1.06: 3.26
| Mean |  | 1.01: 3.4038; 1.02: 3.6667; 1.03: 2.85; 1.04: 3.2517; 1.05: 3.2833; 1.06: 3.2583
| Median |  | 1.01: 3.3708; 1.02: 3.66; 1.03: 2.875; 1.04: 3.235; 1.05: 3.3; 1.06: 3.25
| Std Dev. |  | 1.01: 0.12379; 1.02: 0.075011; 1.03: 0.15811; 1.04: 0.029944; 1.05: 0.040825; 1.06: 0.066758
| Rel.Std.Dev. |  | 1.01: 3.637%; 1.02: 2.046%; 1.03: 5.548%; 1.04: 0.9209%; 1.05: 1.243%; 1.06: 2.049%
| PDM3 |  | 1.01: 3.509%; 1.02: 11.5%; 1.03: -13.33%; 1.04: -1.117%; 1.05: -0.1543%; 1.06: -0.9146%
| Z-Score (Absolute) |  | 1.01: 1.18; 1.02: 3.51; 1.03: 3.73; 1.04: 0.17; 1.05: 0.11; 1.06: 0.11
| Analytical results for Er in OREAS 504b (Certified Value 1.82 ppm) | [26 empty] | Certified
Er | Round | Replicate | 1.01: Lab; 1.02: Lab; 1.03: Lab; 1.04: Lab; 1.05: Lab; 1.06: Lab | 1
| No | No | 1.01: 1.01; 1.02: 1.02; 1.03: 1.03; 1.04: 1.08; 1.05: 1.23; 1.06: 1.24 | ppm
|  |  | 1.01: 4A*MS; 1.02: 4A*OES/MS; 1.03: 4A*MS; 1.04: 4A*MS; 1.05: 4A*MS; 1.06: 4A*MS | 2
3
| 1 | 1 | 1.01: 1.701; 1.02: 1.91; 1.03: 1.65; 1.04: 1.82; 1.05: 1.9; 1.06: 1.71 | 1
| 1 | 2 | 1.01: 1.8362; 1.02: 2.03; 1.03: 1.65; 1.04: 1.88; 1.05: 1.9; 1.06: 1.79 | 25
| 1 | 3 | 1.01: 1.7941; 1.02: 1.94; 1.03: 1.5; 1.04: 1.84; 1.05: 1.9; 1.06: 1.76 | 16
| 1 | 4 | 1.01: 1.6781; 1.02: 2.01; 1.03: 1.6; 1.04: 1.85; 1.05: 1.9; 1.06: 1.76 | 1.8181
| 1 | 5 | 1.01: 1.7744; 1.02: 2.02; 1.03: 1.75; 1.04: 1.93; 1.05: 1.9; 1.06: 1.73 | 22
| 1 | 6 | 1.01: 1.6994; 1.02: 2.06; 1.03: 1.7; 1.04: 1.91; 1.05: 2; 1.06: 1.77
| Mean |  | 1.01: 1.7472; 1.02: 1.995; 1.03: 1.6417; 1.04: 1.8717; 1.05: 1.9167; 1.06: 1.7533
| Median |  | 1.01: 1.7377; 1.02: 2.015; 1.03: 1.65; 1.04: 1.865; 1.05: 1.9; 1.06: 1.76
| Std Dev. |  | 1.01: 0.063332; 1.02: 0.057533; 1.03: 0.08612; 1.04: 0.042622; 1.05: 0.040825; 1.06: 0.028752
| Rel.Std.Dev. |  | 1.01: 3.625%; 1.02: 2.884%; 1.03: 5.246%; 1.04: 2.277%; 1.05: 2.13%; 1.06: 1.64%
| PDM3 |  | 1.01: -3.902%; 1.02: 9.727%; 1.03: -9.706%; 1.04: 2.944%; 1.05: 5.419%; 1.06: -3.565%
| Z-Score (Absolute) |  | 1.01: 0.52; 1.02: 1.45; 1.03: 1.36; 1.04: 0.47; 1.05: 0.83; 1.06: 0.47
| Analytical results for Eu in OREAS 504b (Certified Value 0.95 ppm) | [26 empty] | Certified
Eu | Round | Replicate | 1.01: Lab; 1.02: Lab; 1.03: Lab; 1.04: Lab; 1.05: Lab; 1.06: Lab | 1
| No | No | 1.01: 1.01; 1.02: 1.02; 1.03: 1.03; 1.04: 1.08; 1.05: 1.23; 1.06: 1.24 | ppm
|  |  | 1.01: 4A*MS; 1.02: 4A*OES/MS; 1.03: 4A*MS; 1.04: 4A*MS; 1.05: 4A*MS; 1.06: 4A*MS | 2
3
| 1 | 1 | 1.01: 1.0398; 1.02: 0.99; 1.03: 0.85; 1.04: 0.95; 1.05: 1; 1.06: 0.9 | 1
| 1 | 2 | 1.01: 1.1068; 1.02: 1.03; 1.03: 0.8; 1.04: 0.92; 1.05: 1; 1.06: 0.95 | 26
| 1 | 3 | 1.01: 1.1222; 1.02: 0.94; 1.03: 0.8; 1.04: 0.88; 1.05: 1.1; 1.06: 0.92 | 16
| 1 | 4 | 1.01: 1.0731; 1.02: 0.96; 1.03: 0.8; 1.04: 0.92; 1.05: 1; 1.06: 0.82 | 0.94959
| 1 | 5 | 1.01: 1.0331; 1.02: 1.01; 1.03: 0.9; 1.04: 0.91; 1.05: 1; 1.06: 0.92 | 23
| 1 | 6 | 1.01: 1.0502; 1.02: 0.98; 1.03: 0.9; 1.04: 0.87; 1.05: 1; 1.06: 0.84
| Mean |  | 1.01: 1.0709; 1.02: 0.985; 1.03: 0.84167; 1.04: 0.90833; 1.05: 1.0167; 1.06: 0.89167
| Median |  | 1.01: 1.0616; 1.02: 0.985; 1.03: 0.825; 1.04: 0.915; 1.05: 1; 1.06: 0.91
| Std Dev. |  | 1.01: 0.036742; 1.02: 0.032711; 1.03: 0.04916; 1.04: 0.029269; 1.05: 0.040825; 1.06: 0.050761
| Rel.Std.Dev. |  | 1.01: 3.431%; 1.02: 3.321%; 1.03: 5.841%; 1.04: 3.222%; 1.05: 4.016%; 1.06: 5.693%
| PDM3 |  | 1.01: 12.77%; 1.02: 3.729%; 1.03: -11.37%; 1.04: -4.345%; 1.05: 7.064%; 1.06: -6.1%
| Z-Score (Absolute) |  | 1.01: 1.34; 1.02: 0.41; 1.03: 1.13; 1.04: 0.41; 1.05: 0.76; 1.06: 0.59
| Analytical results for Fe in OREAS 504b (Certified Value 7.33 wt.%) | [26 empty] | Certified
Fe | Round | Replicate | Lab | Lab | Lab | Lab | Lab | Lab | Lab | Lab | Lab | Lab | Lab | Lab | Lab | Lab | Lab | Lab | Lab | Lab | Lab | Lab | Lab | Lab | Lab | Lab | Lab | 1
| No | No | 1.01 | 1.02 | 1.03 | 1.04 | 1.05 | 1.06 | 1.07 | 1.08 | 1.09 | 1.10 | 1.11 | 1.12 | 1.13 | 1.15 | 1.16 | 1.17 | 1.18 | 1.19 | 1.20 | 1.22 | 1.23 | 1.24 | 1.25 | 1.26 | 1.27 | wt.%
|  |  | 4A*OES | 4A*OES/MS | 4A*MS | 4A*MS | 4A*MS | 4A*MS | 4A*OES | 4A*OES | 4A*OES | 4A*OES | 4A*OES | 4A*OES | 4A*OES | 4A*OES | 4A*OES/MS | 4A*MS | 4A*MS | 4A*OES | 4A*MS | 4A*OES | 4A*OES | 4A*OES | 4A*OES/MS | 4A*OES | 4A*OES | 2
3
| 1 | 1 | 7.2742 | 7.76 | 7.49 | 6.99 | 7.04 | 7.09 | 6.95 | 7.47 | 7.03 | 8.13 | 7.64 | 7.28 | 7.72 | 7.69 | 7.198 | 7.17 | 7.44 | 6.44 | 7.53 | 8.1547 | 7.6 | 7.29 | 7.93 | 7 | 4.6 | 1
| 1 | 2 | 7.2665 | 7.72 | 7.51 | 6.89 | 7.26 | 7.11 | 6.79 | 7.54 | 7 | 7.62 | 7.8 | 7.17 | 7.71 | 7.66 | 7.653 | 7.16 | 7.1 | 6.09 | 7.38 | 8.07 | 7.77 | 7.64 | 9.07 | 6.75 | 6.17 | 0
| 1 | 3 | 7.4279 | 7.65 | 7.53 | 7.02 | 6.93 | 7.13 | 6.49 | 7.65 | 7.13 | 7.7 | 7.43 | 7.27 | 7.8 | 7.59 | 7.264 | 7.15 | 7.08 | 6 | 7.49 | 8.3455 | 7.57 | 7.38 | 8.58 | 6.56 | 6.33 | 16
| 1 | 4 | 7.3224 | 7.76 | 7.49 | 7.19 | 7.04 | 7.14 | 6.89 | 7.37 | 7.06 | 7.57 | 7.96 | 7.13 | 7.62 | 7.66 | 7.126 | 7.05 | 7.69 | 5.56 | 7.45 | 8.408 | 7.75 | 7.55 | 7.89 | 6.33 | 5.9 | 7.3342
| 1 | 5 | 7.5115 | 7.79 | 7.45 | 7.2 | 7.07 | 7.06 | 6.8 | 7.49 | 6.98 | 7.9 | 7.93 | 7.09 | 7.64 | 7.53 | 7.254 | 7.01 | 7.53 | 6.07 | 7.66 | 8.3519 | 7.73 | 7.24 | 8.64 | 6.28 | 6.32 | 24
| 1 | 6 | 7.1489 | 7.93 | 7.75 | 7.56 | 7.12 | 7.18 | 6.75 | 7.56 | 7.03 | 7.71 | 7.33 | 7.43 | 7.65 | 7.73 | 7.262 | 7.11 | 7.03 | 6.58 | 7.52 | 8.3656 | 7.68 | 7.34 | 9.09 | 6.02 | 6.34
| Mean |  | 7.3252 | 7.7683 | 7.5367 | 7.1417 | 7.0767 | 7.1183 | 6.7783 | 7.5133 | 7.0383 | 7.7717 | 7.6817 | 7.2283 | 7.69 | 7.6433 | 7.2928 | 7.1083 | 7.3117 | 6.1233 | 7.505 | 8.2826 | 7.6833 | 7.4067 | 8.5333 | 6.49 | 5.9433
| Median |  | 7.2983 | 7.76 | 7.5 | 7.105 | 7.055 | 7.12 | 6.795 | 7.515 | 7.03 | 7.705 | 7.72 | 7.22 | 7.68 | 7.66 | 7.258 | 7.13 | 7.27 | 6.08 | 7.505 | 8.3487 | 7.705 | 7.36 | 8.61 | 6.445 | 6.245
| Std Dev. |  | 0.12837 | 0.092826 | 0.10783 | 0.23744 | 0.1093 | 0.041673 | 0.15905 | 0.094375 | 0.052694 | 0.20856 | 0.26149 | 0.12432 | 0.066933 | 0.072019 | 0.1843 | 0.065243 | 0.27752 | 0.35926 | 0.093541 | 0.13633 | 0.082381 | 0.15591 | 0.52713 | 0.35304 | 0.6792
| Rel.Std.Dev. |  | 1.752% | 1.195% | 1.431% | 3.325% | 1.545% | 0.5854% | 2.346% | 1.256% | 0.7487% | 2.684% | 3.404% | 1.72% | 0.8704% | 0.9422% | 2.527% | 0.9178% | 3.796% | 5.867% | 1.246% | 1.646% | 1.072% | 2.105% | 6.177% | 5.44% | 11.43%
| PDM3 |  | -0.1217% | 5.92% | 2.761% | -2.625% | -3.511% | -2.943% | -7.579% | 2.443% | -4.034% | 5.965% | 4.738% | -1.443% | 4.852% | 4.216% | -0.5635% | -3.079% | -0.3067% | -16.51% | 2.329% | 12.93% | 4.761% | 0.9886% | 16.35% | -11.51% | -18.96%
| Z-Score (Absolute) |  | 0 | 1.04 | 0.5 | 0.43 | 0.58 | 0.49 | 1.29 | 0.44 | 0.67 | 1.05 | 0.84 | 0.23 | 0.86 | 0.75 | 0.08 | 0.51 | 0.03 | 2.82 | 0.42 | 2.25 | 0.84 | 0.19 | 2.84 | 1.96 | 3.25
| Analytical results for Ga in OREAS 504b (Certified Value 16.7 ppm) | [26 empty] | Certified
Ga | Round | Replicate | Lab | Lab | Lab | Lab | Lab | Lab | Lab | Lab | Lab | Lab | Lab | Lab | Lab | Lab | Lab | Lab | Lab | Lab | Lab | [6 empty] | 1
| No | No | 1.01 | 1.02 | 1.03 | 1.04 | 1.05 | 1.08 | 1.10 | 1.12 | 1.15 | 1.16 | 1.17 | 1.18 | 1.19 | 1.20 | 1.23 | 1.24 | 1.25 | 1.26 | 1.27 | [6 empty] | ppm
|  |  | 4A*MS | 4A*OES/MS | 4A*MS | 4A*MS | 4A*MS | 4A*MS | 4A*OES | 4A*MS | 4A*OES | 4A*OES/MS | 4A*MS | 4A*MS | 4A*OES | 4A*MS | 4A*MS | 4A*MS | 4A*OES/MS | 4A*OES | 4A*OES | [6 empty] | 1
2
| 1 | 1 | 17.795 | 18.29 | 15.4 | 15.6 | 16.05 | 17.4 | 20 | 14.65 | 20 | 16.0558 | 17.6 | 17.25 | 24 | 15.6 | 17.4 | 15.7 | 18.5 | 26 | 14 | [6 empty] | 1
| 1 | 2 | 16.933 | 17.81 | 15.6 | 15.2 | 17.35 | 17.49 | 20 | 15.7 | 20 | 16.488 | 17.05 | 17 | 22 | 16.35 | 17.4 | 17 | 15.5 | 37 | 20 | [6 empty] | 27
| 1 | 3 | 16.79 | 17.76 | 14 | 15.2 | 16.7 | 17.66 | 10 | 15.4 | 20 | 15.9753 | 17.25 | 16.55 | 22 | 16.55 | 16.9 | 16.8 | 17.4 | 29 | 22 | [6 empty] | 16
| 1 | 4 | 16.74 | 17.58 | 15.2 | 16.8 | 16.8 | 17.23 | 20 | 14.85 | 10 | 15.9295 | 16.9 | 18.2 | 20 | 15.5 | 16.5 | 16.5 | 18.9 | 37 | 18 | [6 empty] | 16.6519
| 1 | 5 | 16.413 | 17.88 | 15.6 | 16.2 | 17.1 | 17.3 | 20 | 15.6 | 20 | 16.1807 | 16.9 | 16.8 | 20 | 16.3 | 16.9 | 16.6 | 19 | 28 | 20 | [6 empty] | 25
| 1 | 6 | 15.208 | 18.73 | 16.2 | 16.4 | 16.95 | 16.78 | 20 | 15.05 | 20 | 15.9894 | 16.85 | 16 | 22 | 16.3 | 16.4 | 16.6 | 17.2 | 39 | 21
| Mean |  | 16.6465 | 18.0083 | 15.3333 | 15.9 | 16.825 | 17.31 | 18.3333 | 15.2083 | 18.3333 | 16.1031 | 17.0917 | 16.9667 | 21.6667 | 16.1 | 16.9167 | 16.5333 | 17.75 | 32.6667 | 19.1667
| Median |  | 16.765 | 17.845 | 15.5 | 15.9 | 16.875 | 17.35 | 20 | 15.225 | 20 | 16.0226 | 16.975 | 16.9 | 22 | 16.3 | 16.9 | 16.6 | 17.95 | 33 | 20
| Std Dev. |  | 0.84312 | 0.42452 | 0.73394 | 0.66633 | 0.44357 | 0.30013 | 4.0825 | 0.42358 | 4.0825 | 0.20774 | 0.28882 | 0.74005 | 1.5055 | 0.43704 | 0.42622 | 0.44572 | 1.3368 | 5.6095 | 2.8577
| Rel.Std.Dev. |  | 5.065% | 2.357% | 4.787% | 4.191% | 2.636% | 1.734% | 22.27% | 2.785% | 22.27% | 1.29% | 1.69% | 4.362% | 6.949% | 2.715% | 2.52% | 2.696% | 7.531% | 17.17% | 14.91%
| PDM3 |  | -0.0323% | 8.146% | -7.918% | -4.515% | 1.04% | 3.952% | 10.1% | -8.669% | 10.1% | -3.295% | 2.641% | 1.89% | 30.12% | -3.314% | 1.59% | -0.7119% | 6.595% | 96.17% | 15.1%
| Z-Score (Absolute) |  | 0.25 | 0.81 | 1.27 | 0.83 | 0.11 | 0.27 | 1.06 | 1.37 | 1.06 | 0.67 | 0.1 | 0 | 3.66 | 0.67 | 0.04 | 0.34 | 0.61 | 12.22 | 1.71
| Analytical results for Gd in OREAS 504b (Certified Value 3.46 ppm) | [26 empty] | Certified
Gd | Round | Replicate | 1.01: Lab; 1.02: Lab; 1.03: Lab; 1.04: Lab; 1.05: Lab; 1.08: Lab | [6 empty] | 1
| No | No | 1.01: 1.01; 1.02: 1.02; 1.03: 1.03; 1.04: 1.08; 1.05: 1.23; 1.08: 1.24 | [6 empty] | ppm
|  |  | 1.01: 4A*MS; 1.02: 4A*OES/MS; 1.03: 4A*MS; 1.04: 4A*MS; 1.05: 4A*MS; 1.08: 4A*MS | [6 empty] | 2
3
| 1 | 1 | 1.01: 3.5381; 1.02: 3.58; 1.03: 3.2; 1.04: 3.57; 1.05: 3.5; 1.08: 3.55 | [6 empty] | 1
| 1 | 2 | 1.01: 3.7165; 1.02: 3.66; 1.03: 3; 1.04: 3.6; 1.05: 3.5; 1.08: 3.58 | [6 empty] | 28
| 1 | 3 | 1.01: 3.6442; 1.02: 3.7; 1.03: 2.8; 1.04: 3.36; 1.05: 3.6; 1.08: 3.52 | [6 empty] | 16
| 1 | 4 | 1.01: 3.6976; 1.02: 3.63; 1.03: 3; 1.04: 3.6; 1.05: 3.6; 1.08: 3.07 | [6 empty] | 3.4634
| 1 | 5 | 1.01: 3.5292; 1.02: 3.75; 1.03: 3.2; 1.04: 3.56; 1.05: 3.5; 1.08: 3.43 | [6 empty] | 26
| 1 | 6 | 1.01: 3.4086; 1.02: 3.77; 1.03: 3.2; 1.04: 3.44; 1.05: 3.5; 1.08: 3.18
| Mean |  | 1.01: 3.589; 1.02: 3.6817; 1.03: 3.0667; 1.04: 3.5217; 1.05: 3.5333; 1.08: 3.3883
| Median |  | 1.01: 3.5911; 1.02: 3.68; 1.03: 3.1; 1.04: 3.565; 1.05: 3.5; 1.08: 3.475
| Std Dev. |  | 1.01: 0.11816; 1.02: 0.072503; 1.03: 0.1633; 1.04: 0.098877; 1.05: 0.05164; 1.08: 0.21292
| Rel.Std.Dev. |  | 1.01: 3.292%; 1.02: 1.969%; 1.03: 5.325%; 1.04: 2.808%; 1.05: 1.462%; 1.08: 6.284%
| PDM3 |  | 1.01: 3.626%; 1.02: 6.301%; 1.03: -11.46%; 1.04: 1.681%; 1.05: 2.018%; 1.08: -2.169%
| Z-Score (Absolute) |  | 1.01: 0.41; 1.02: 1.04; 1.03: 3.1; 1.04: 0.04; 1.05: 0.04; 1.08: 0.94
| Analytical results for Ge in OREAS 504b (Indicative Value 0.2 ppm) | [26 empty] | Indicative
Ge | Round | Replicate | Lab | Lab | Lab | Lab | Lab | Lab | Lab | Lab | Lab | Lab | Lab | Lab | Lab | [12 empty] | 1
| No | No | 1.02 | 1.03 | 1.04 | 1.05 | 1.08 | 1.12 | 1.17 | 1.18 | 1.19 | 1.20 | 1.23 | 1.24 | 1.25 | [12 empty] | ppm
|  |  | 4A*OES/MS | 4A*MS | 4A*MS | 4A*MS | 4A*MS | 4A*MS | 4A*MS | 4A*MS | 4A*OES | 4A*MS | 4A*MS | 4A*MS | 4A*OES/MS | [12 empty] | 2
2
| 1 | 1 | 1.66 | < 20 | 0.18 | 0.21 | 1.43 | 0.25 | 0.19 | 0.28 | < 1 | 0.1 | 1.6 | < 0.1 | < 0.1 | [12 empty] | 1
| 1 | 2 | 1.5 | < 20 | 0.17 | < 0.05 | 1.27 | 0.25 | 0.2 | 0.25 | 4 | 0.11 | 1.8 | < 0.1 | 0.2 | [12 empty] | 31
| 1 | 3 | 1.56 | < 20 | 0.17 | 0.25 | 1.3 | 0.2 | 0.22 | 0.21 | < 1 | 0.11 | 1.6 | < 0.1 | < 0.1 | [12 empty] | 16
| 1 | 4 | 1.59 | < 20 | 0.2 | 0.23 | 1.26 | 0.2 | 0.21 | 0.33 | 1 | 0.12 | 1.6 | < 0.1 | 0.2 | [12 empty] | 0.19881
| 1 | 5 | 1.53 | < 20 | 0.18 | 0.24 | 1.42 | 0.24 | 0.21 | 0.3 | 5 | 0.11 | 1.5 | < 0.1 | 0.1 | [12 empty] | 37
| 1 | 6 | 1.59 | < 20 | 0.18 | 0.24 | 1.4 | 0.22 | 0.22 | 0.34 | 3 | 0.12 | 1.5 | < 0.1 | 0.1
| Mean |  | 1.01: 1.5717; 1.03: 0.18; 1.04: 0.234; 1.05: 1.3467; 1.08: 0.22667; 1.10: 0.20833; 1.12: 0.285; 1.15: 3.25; 1.16: 0.11167; 1.17: 1.6; 1.19: 0.15
| Median |  | 1.01: 1.575; 1.03: 0.18; 1.04: 0.24; 1.05: 1.35; 1.08: 0.23; 1.10: 0.21; 1.12: 0.29; 1.15: 3.5; 1.16: 0.11; 1.17: 1.6; 1.19: 0.15
| Std Dev. |  | 1.01: 0.055648; 1.03: 0.010954; 1.04: 0.015166; 1.05: 0.078401; 1.08: 0.023381; 1.10: 0.01169; 1.12: 0.049295; 1.15: 1.7078; 1.16: 0.0075277; 1.17: 0.10954; 1.19: 0.057735
| Rel.Std.Dev. |  | 1.01: 3.541%; 1.03: 6.086%; 1.04: 6.481%; 1.05: 5.822%; 1.08: 10.32%; 1.10: 5.611%; 1.12: 17.3%; 1.15: 52.55%; 1.16: 6.741%; 1.17: 6.847%; 1.19: 38.49%
| PDM3 |  | 1.01: 690.5%; 1.03: -9.461%; 1.04: 17.7%; 1.05: 577.4%; 1.08: 14.01%; 1.10: 4.79%; 1.12: 43.35%; 1.15: 1535%; 1.16: -43.83%; 1.17: 704.8%; 1.19: -24.55%
| Z-Score (Absolute) |  | 7.89 | 115.94 | 0.27 | 0.14 | 6.57 | 0 | 0.11 | 0.34 | 13.33 | 0.67 | 8.05 | 0.74 | 0.55
| Analytical results for Hf in OREAS 504b (Certified Value 1.82 ppm) | [26 empty] | Certified
Hf | Round | Replicate | Lab | Lab | Lab | Lab | Lab | Lab | Lab | Lab | Lab | Lab | Lab | Lab | Lab | Lab | Lab | Lab | [9 empty] | 1
| No | No | 1.01 | 1.02 | 1.03 | 1.04 | 1.05 | 1.06 | 1.08 | 1.12 | 1.16 | 1.17 | 1.18 | 1.19 | 1.20 | 1.23 | 1.24 | 1.25 | [9 empty] | ppm
|  |  | 4A*MS | 4A*OES/MS | 4A*MS | 4A*MS | 4A*MS | 4A*MS | 4A*MS | 4A*MS | 4A*OES/MS | 4A*MS | 4A*MS | 4A*OES | 4A*MS | 4A*MS | 4A*MS | 4A*OES/MS | [9 empty] | 2
3
| 1 | 1 | 1.9488 | 1.81 | 1.6 | 1.9 | 1.9 | 1.6 | 1.83 | 1.8 | 1.8093 | 1.9 | 1.8 | < 1 | 1.8 | 1.8 | 1.55 | 2.81 | [9 empty] | 1
| 1 | 2 | 2.0588 | 1.93 | 1.8 | 1.9 | 1.9 | 1.6 | 2 | 1.9 | 1.8479 | 1.9 | 1.7 | 1 | 1.7 | 1.9 | 1.66 | 1.95 | [9 empty] | 29
| 1 | 3 | 1.9019 | 1.87 | 1.6 | 1.9 | 2 | 1.6 | 1.86 | 2 | 1.768 | 1.9 | 1.7 | < 1 | 2.1 | 1.7 | 1.58 | 2.29 | [9 empty] | 16
| 1 | 4 | 1.9624 | 1.79 | 1.6 | 2 | 2 | 1.7 | 1.92 | 1.8 | 1.7894 | 1.8 | 2.1 | < 1 | 1.7 | 1.9 | 1.58 | 2.6 | [9 empty] | 1.8184
| 1 | 5 | 1.8415 | 1.87 | 1.6 | 2 | 2.1 | 1.5 | 1.99 | 1.9 | 1.7976 | 1.8 | 1.8 | < 1 | 2 | 1.8 | 1.61 | 2.7 | [9 empty] | 27
| 1 | 6 | 1.6947 | 1.87 | 1.8 | 2 | 2 | 1.7 | 1.85 | 2 | 1.7931 | 1.9 | 1.8 | 1 | 1.7 | 1.8 | 1.6 | 2.57
| Mean |  | 1.9014 | 1.8567 | 1.6667 | 1.95 | 1.9833 | 1.6167 | 1.9083 | 1.9 | 1.8009 | 1.8667 | 1.8167 | 1 | 1.8333 | 1.8167 | 1.5967 | 2.4867
| Median |  | 1.9253 | 1.87 | 1.6 | 1.95 | 2 | 1.6 | 1.89 | 1.9 | 1.7954 | 1.9 | 1.8 | 1 | 1.75 | 1.8 | 1.59 | 2.585
| Std Dev. |  | 0.12414 | 0.050067 | 0.10328 | 0.054772 | 0.075277 | 0.075277 | 0.073598 | 0.089443 | 0.026706 | 0.05164 | 0.1472 | 0 | 0.17512 | 0.075277 | 0.037238 | 0.31513
| Rel.Std.Dev. |  | 6.529% | 2.697% | 6.197% | 2.809% | 3.795% | 4.656% | 3.857% | 4.708% | 1.483% | 2.766% | 8.103% | 0% | 9.552% | 4.144% | 2.332% | 12.67%
| PDM3 |  | 4.563% | 2.106% | -8.343% | 7.239% | 9.072% | -11.09% | 4.947% | 4.489% | -0.9603% | 2.656% | -0.094% | -45.01% | 0.8226% | -0.094% | -12.19% | 36.75%
| Z-Score (Absolute) |  | 0.63 | 0.13 | 2.01 | 1.18 | 1.56 | 2.57 | 0.71 | 0.62 | 0.5 | 0.24 | 0.32 | 9.52 | 0.13 | 0.32 | 2.8 | 7.23
| Analytical results for Hg in OREAS 504b (Indicative Value < 1 ppm) | [26 empty] | Indicative
Hg | Round | Replicate | 1.01: Lab | [9 empty] | 1
| No | No | 1.01: 1.19 | [9 empty] | ppm
|  |  | 1.01: 4A*OES | [9 empty] | 2
2
| 1 | 1 | 1.01: < 1 | [9 empty] | 1
| 1 | 2 | 1.01: < 1 | [9 empty] | 32
| 1 | 3 | 1.01: < 1 | [9 empty] | 16
| 1 | 4 | [25 empty] | < 1 | bar: 1.01
| 1 | 5 | 1.01: < 1 | [9 empty] | 38
| 1 | 6 | 1.01: < 1
Mean | bar: 1.01
Median | bar: 1.01
Std Dev.
Rel.Std.Dev.
PDM3
Z-Score (Absolute) | bar: 1.01
| Analytical results for Ho in OREAS 504b (Certified Value 0.65 ppm) | [26 empty] | Certified
Ho | Round | Replicate | 1.01: Lab; 1.02: Lab; 1.03: Lab; 1.04: Lab; 1.05: Lab; 1.06: Lab | [9 empty] | 1
| No | No | 1.01: 1.01; 1.02: 1.02; 1.03: 1.03; 1.04: 1.08; 1.05: 1.23; 1.06: 1.24 | [9 empty] | ppm
|  |  | 1.01: 4A*MS; 1.02: 4A*OES/MS; 1.03: 4A*MS; 1.04: 4A*MS; 1.05: 4A*MS; 1.06: 4A*MS | [9 empty] | 2
3
| 1 | 1 | 1.01: 0.6846; 1.02: 0.65; 1.03: 0.58; 1.04: 0.66; 1.05: 0.7; 1.06: 0.58 | [9 empty] | 1
| 1 | 2 | 1.01: 0.7245; 1.02: 0.66; 1.03: 0.58; 1.04: 0.66; 1.05: 0.7; 1.06: 0.61 | [9 empty] | 13
| 1 | 3 | 1.01: 0.7056; 1.02: 0.65; 1.03: 0.52; 1.04: 0.62; 1.05: 0.7; 1.06: 0.59 | [9 empty] | 16
| 1 | 4 | 1.01: 0.692; 1.02: 0.65; 1.03: 0.58; 1.04: 0.65; 1.05: 0.7; 1.06: 0.59 | [9 empty] | 0.64729
| 1 | 5 | 1.01: 0.7055; 1.02: 0.67; 1.03: 0.6; 1.04: 0.65; 1.05: 0.6; 1.06: 0.58 | [9 empty] | 28
| 1 | 6 | 1.01: 0.6723; 1.02: 0.68; 1.03: 0.6; 1.04: 0.65; 1.05: 0.7; 1.06: 0.59
| Mean |  | 1.01: 0.69742; 1.02: 0.66; 1.03: 0.57667; 1.04: 0.64833; 1.05: 0.68333; 1.06: 0.59
| Median |  | 1.01: 0.69875; 1.02: 0.655; 1.03: 0.58; 1.04: 0.65; 1.05: 0.7; 1.06: 0.59
| Std Dev. |  | 1.01: 0.018386; 1.02: 0.012649; 1.03: 0.029439; 1.04: 0.01472; 1.05: 0.040825; 1.06: 0.010954
| Rel.Std.Dev. |  | 1.01: 2.636%; 1.02: 1.917%; 1.03: 5.105%; 1.04: 2.27%; 1.05: 5.974%; 1.06: 1.857%
| PDM3 |  | 1.01: 7.744%; 1.02: 1.963%; 1.03: -10.91%; 1.04: 0.1609%; 1.05: 5.568%; 1.06: -8.851%
| Z-Score (Absolute) |  | 1.01: 0.81; 1.02: 0.11; 1.03: 1.44; 1.04: 0.11; 1.05: 0.54; 1.06: 1.19
| Analytical results for In in OREAS 504b (Certified Value 0.73 ppm) | [26 empty] | Certified
In | Round | Replicate | Lab | Lab | Lab | Lab | Lab | Lab | Lab | Lab | Lab | Lab | Lab | Lab | Lab | Lab | Lab | Lab | [9 empty] | 1
| No | No | 1.01 | 1.02 | 1.03 | 1.04 | 1.05 | 1.06 | 1.08 | 1.12 | 1.16 | 1.17 | 1.18 | 1.19 | 1.20 | 1.23 | 1.24 | 1.25 | [9 empty] | ppm
|  |  | 4A*MS | 4A*OES/MS | 4A*MS | 4A*MS | 4A*MS | 4A*MS | 4A*MS | 4A*MS | 4A*OES/MS | 4A*MS | 4A*MS | 4A*OES | 4A*MS | 4A*MS | 4A*MS | 4A*OES/MS | [9 empty] | 2
3
| 1 | 1 | 0.8827 | 0.717 | 0.6 | 0.751 | 0.722 | 0.64 | 0.764 | 0.728 | 0.80693 | 0.745 | 0.693 | 12 | 0.628 | 0.8 | 2.4 | 0.74 | [9 empty] | 1
| 1 | 2 | 0.8521 | 0.703 | 0.6 | 0.729 | 0.76 | 0.59 | 0.74 | 0.775 | 0.82276 | 0.74 | 0.688 | 15 | 0.67 | 0.7 | 2.61 | 0.61 | [9 empty] | 14
| 1 | 3 | 0.7762 | 0.716 | 0.6 | 0.746 | 0.744 | 0.72 | 0.758 | 0.724 | 0.81441 | 0.739 | 0.673 | 12 | 0.668 | 0.7 | 2.5 | 0.76 | [9 empty] | 16
| 1 | 4 | 0.7981 | 0.714 | 0.58 | 0.789 | 0.785 | 0.74 | 0.748 | 0.727 | 0.7953 | 0.723 | 0.736 | 8 | 0.625 | 0.7 | 2.51 | 0.8 | [9 empty] | 0.72843
| 1 | 5 | 0.7525 | 0.712 | 0.62 | 0.782 | 0.787 | 0.78 | 0.753 | 0.77 | 0.81729 | 0.725 | 0.687 | 13 | 0.652 | 0.7 | 2.54 | 0.8 | [9 empty] | 29
| 1 | 6 | 0.7077 | 0.718 | 0.64 | 0.825 | 0.772 | 0.75 | 0.738 | 0.706 | 0.82111 | 0.716 | 0.614 | 16 | 0.655 | 0.7 | 0.52 | 0.75
| Mean |  | 0.79488 | 0.71333 | 0.60667 | 0.77033 | 0.76167 | 0.70333 | 0.75017 | 0.73833 | 0.81297 | 0.73133 | 0.68183 | 12.6667 | 0.64967 | 0.71667 | 2.18 | 0.74333
| Median |  | 0.78715 | 0.715 | 0.6 | 0.7665 | 0.766 | 0.73 | 0.7505 | 0.7275 | 0.81585 | 0.732 | 0.6875 | 12.5 | 0.6535 | 0.7 | 2.505 | 0.755
| Std Dev. |  | 0.064408 | 0.0055015 | 0.020656 | 0.035064 | 0.025224 | 0.072847 | 0.010167 | 0.027689 | 0.01031 | 0.011535 | 0.039504 | 2.8048 | 0.019294 | 0.040825 | 0.81606 | 0.070048
| Rel.Std.Dev. |  | 8.103% | 0.7712% | 3.405% | 4.552% | 3.312% | 10.36% | 1.355% | 3.75% | 1.268% | 1.577% | 5.794% | 22.14% | 2.97% | 5.696% | 37.43% | 9.423%
| PDM3 |  | 9.122% | -2.073% | -16.72% | 5.752% | 4.562% | -3.446% | 2.983% | 1.359% | 11.6% | 0.398% | -6.397% | 1639% | -10.81% | -1.615% | 199.3% | 2.045%
| Z-Score (Absolute) |  | 1.09 | 0.55 | 2.7 | 0.59 | 0.42 | 0.75 | 0.19 | 0.05 | 1.45 | 0.19 | 1.19 | 240.05 | 1.84 | 0.49 | 28.97 | 0.05
| Analytical results for K in OREAS 504b (Certified Value 2.93 wt.%) | [26 empty] | Certified
K | Round | Replicate | Lab | Lab | Lab | Lab | Lab | Lab | Lab | Lab | Lab | Lab | Lab | Lab | Lab | Lab | Lab | Lab | Lab | Lab | Lab | Lab | Lab | Lab | Lab | Lab | Lab | 1
| No | No | 1.01 | 1.02 | 1.03 | 1.04 | 1.05 | 1.06 | 1.07 | 1.08 | 1.09 | 1.10 | 1.11 | 1.12 | 1.13 | 1.15 | 1.16 | 1.17 | 1.18 | 1.19 | 1.20 | 1.22 | 1.23 | 1.24 | 1.25 | 1.26 | 1.27 | wt.%
|  |  | 4A*OES | 4A*OES/MS | 4A*OES | 4A*MS | 4A*MS | 4A*MS | 4A*OES | 4A*OES | 4A*OES | 4A*OES | 4A*OES | 4A*OES | 4A*OES | 4A*OES | 4A*OES/MS | 4A*MS | 4A*MS | 4A*OES | 4A*MS | 4A*OES | 4A*OES | 4A*OES | 4A*OES/MS | 4A*OES | 4A*OES | 2
3
| 1 | 1 | 2.8998 | 3.006 | 2.72 | 2.83 | 2.85 | 3.04 | 3.13 | 3.1982 | 2.88 | 2.88 | 2.68 | 2.84 | 3.088 | 2.84 | 2.8592 | 2.98 | 3.03 | 0.35 | 2.88 | 3.6102 | 3.13 | 2.57 | 3.17 | 2.43 | 0.52 | 1
| 1 | 2 | 2.8893 | 3.024 | 2.68 | 2.71 | 2.93 | 3.06 | 3.03 | 3.1628 | 2.93 | 2.81 | 2.67 | 2.91 | 3.0642 | 2.8 | 3.0239 | 2.97 | 2.93 | 0.15 | 2.87 | 3.555 | 3.18 | 2.66 | 3.16 | 2 | 0.67 | 0
| 1 | 3 | 2.9409 | 3.029 | 2.58 | 2.81 | 2.91 | 3.06 | 2.87 | 3.1372 | 2.78 | 2.84 | 2.63 | 2.95 | 3.1262 | 2.8 | 2.9345 | 2.96 | 2.89 | 0.33 | 2.9 | 3.6347 | 3.16 | 2.53 | 3.09 | 2.59 | 0.66 | 16
| 1 | 4 | 2.9183 | 3.037 | 2.65 | 2.89 | 2.85 | 3.06 | 3.23 | 3.0995 | 3.15 | 2.84 | 2.85 | 2.87 | 3.0238 | 2.84 | 2.8141 | 2.94 | 3.16 | 0.02 | 2.82 | 3.5757 | 3.26 | 2.53 | 3.1 | 2.3 | 0.57 | 2.9304
| 1 | 5 | 2.9691 | 3.037 | 2.78 | 2.88 | 2.85 | 3.03 | 3.05 | 3.1508 | 3.21 | 2.88 | 2.8 | 2.83 | 3.0632 | 2.81 | 2.8769 | 2.91 | 3.07 | 0.19 | 2.96 | 3.668 | 3.25 | 2.5 | 3.08 | 2.07 | 0.71 | 30
| 1 | 6 | 2.8798 | 3.033 | 2.67 | 3.08 | 2.85 | 3.09 | 3.05 | 3.0876 | 2.85 | 2.88 | 2.64 | 2.96 | 3.0277 | 2.88 | 2.8595 | 2.97 | 2.87 | 0.45 | 3.02 | 3.7084 | 3.25 | 2.4 | 3.07 | 2.08 | 0.66
| Mean |  | 2.9162 | 3.0277 | 2.68 | 2.8667 | 2.8733 | 3.0567 | 3.06 | 3.1393 | 2.9667 | 2.855 | 2.7117 | 2.8933 | 3.0655 | 2.8283 | 2.8947 | 2.955 | 2.9917 | 0.24833 | 2.9083 | 3.6253 | 3.205 | 2.5317 | 3.1117 | 2.245 | 0.63167
| Median |  | 2.9091 | 3.031 | 2.675 | 2.855 | 2.85 | 3.06 | 3.05 | 3.144 | 2.905 | 2.86 | 2.675 | 2.89 | 3.0637 | 2.825 | 2.8682 | 2.965 | 2.98 | 0.26 | 2.89 | 3.6225 | 3.215 | 2.53 | 3.095 | 2.19 | 0.66
| Std Dev. |  | 0.033854 | 0.011725 | 0.067231 | 0.12275 | 0.036697 | 0.020656 | 0.11916 | 0.041024 | 0.17328 | 0.029496 | 0.091086 | 0.055377 | 0.038381 | 0.031252 | 0.074254 | 0.025884 | 0.11392 | 0.15677 | 0.07111 | 0.057354 | 0.055408 | 0.085186 | 0.042622 | 0.23416 | 0.071391
| Rel.Std.Dev. |  | 1.161% | 0.3872% | 2.509% | 4.282% | 1.277% | 0.6758% | 3.894% | 1.307% | 5.841% | 1.033% | 3.359% | 1.914% | 1.252% | 1.105% | 2.565% | 0.876% | 3.808% | 63.13% | 2.445% | 1.582% | 1.729% | 3.365% | 1.37% | 10.43% | 11.3%
| PDM3 |  | -0.4854% | 3.318% | -8.546% | -2.176% | -1.948% | 4.308% | 4.422% | 7.13% | 1.237% | -2.574% | -7.465% | -1.266% | 4.61% | -3.484% | -1.22% | 0.8386% | 2.09% | -91.53% | -0.7538% | 23.71% | 9.37% | -13.61% | 6.185% | -23.39% | -78.44%
| Z-Score (Absolute) |  | 0.04 | 0.54 | 1.04 | 0.19 | 0.16 | 0.67 | 0.69 | 1.05 | 0.27 | 0.24 | 0.89 | 0.07 | 0.71 | 0.36 | 0.06 | 0.21 | 0.38 | 12.09 | 0 | 3.26 | 1.35 | 1.71 | 0.92 | 3.02 | 10.35
| Analytical results for La in OREAS 504b (Certified Value 19.6 ppm) | [26 empty] | Certified
La | Round | Replicate | Lab | Lab | Lab | Lab | Lab | Lab | Lab | Lab | Lab | Lab | Lab | Lab | Lab | Lab | Lab | Lab | Lab | Lab | Lab | Lab | Lab | Lab | Lab | Lab |  | 1
| No | No | 1.01 | 1.02 | 1.03 | 1.04 | 1.05 | 1.06 | 1.07 | 1.08 | 1.09 | 1.10 | 1.11 | 1.12 | 1.13 | 1.15 | 1.16 | 1.17 | 1.18 | 1.19 | 1.20 | 1.23 | 1.24 | 1.25 | 1.26 | 1.27 |  | ppm
|  |  | 4A*MS | 4A*OES/MS | 4A*MS | 4A*MS | 4A*MS | 4A*MS | 4A*OES | 4A*MS | 4A*OES | 4A*OES | 4A*OES | 4A*OES | 4A*OES | 4A*OES | 4A*OES/MS | 4A*MS | 4A*MS | 4A*OES | 4A*MS | 4A*MS | 4A*MS | 4A*OES/MS | 4A*OES | 4A*OES |  | 1
2
| 1 | 1 | 20.917 | 19.32 | 18.2 | 20 | 18.5 | 19.4 | 18.3 | 19.96 | 20.9 | 21 | 24 | 20 | < 20 | 20 | 18.07 | 19.5 | 16.6 | 16 | 19 | 20.1 | 21.2 | 23.4 | 17 | 12 |  | 1
| 1 | 2 | 20.79 | 19.62 | 19 | 18.7 | 18.9 | 19.6 | 18.3 | 19.51 | 21.2 | 20 | 24 | 20 | < 20 | 20 | 18.43 | 19.2 | 14.5 | 16 | 19.5 | 19.5 | 21.2 | 18.9 | 17 | 17 |  | 15
| 1 | 3 | 19.667 | 19.45 | 18.2 | 19 | 19.3 | 19.9 | 17.4 | 19.1 | 20.9 | 20 | 23 | 20 | < 20 | 20 | 18.14 | 19.4 | 16.7 | 16 | 19.8 | 20.2 | 20.2 | 21.5 | 18 | 17 |  | 16
| 1 | 4 | 19.527 | 19.56 | 18.1 | 20.6 | 19.7 | 20.1 | 18 | 19.35 | 21.3 | 19 | 24 | 20 | < 20 | 20 | 17.75 | 19 | 16.5 | 14 | 19.6 | 19.6 | 20.9 | 24.9 | 17 | 16 |  | 19.557
| 1 | 5 | 19.079 | 19.22 | 18.9 | 21.1 | 19.2 | 19.9 | 18.2 | 19.48 | 20.8 | 20 | 23 | 20 | < 20 | 20 | 18.17 | 18.9 | 15.9 | 15 | 20.1 | 19.6 | 20.5 | 23.2 | 17 | 17 |  | 31
| 1 | 6 | 17.442 | 19.41 | 19.6 | 21.1 | 19.4 | 20.2 | 17.5 | 19.41 | 20.3 | 20 | 23 | 20 | < 20 | 20 | 18.24 | 18.9 | 17.1 | 17 | 19.6 | 19.3 | 20.7 | 21.3 | 17 | 17
| Mean |  | 19.5703 | 19.43 | 18.6667 | 20.0833 | 19.1667 | 19.85 | 17.95 | 19.4683 | 20.9 | 20 | 23.5 | 20 |  | 20 | 18.1333 | 19.15 | 16.2167 | 15.6667 | 19.6 | 19.7167 | 20.7833 | 22.2 | 17.1667 | 16
| Median |  | 19.597 | 19.43 | 18.55 | 20.3 | 19.25 | 19.9 | 18.1 | 19.445 | 20.9 | 20 | 23.5 | 20 |  | 20 | 18.155 | 19.1 | 16.55 | 16 | 19.6 | 19.6 | 20.8 | 22.35 | 17 | 17
| Std Dev. |  | 1.2715 | 0.14832 | 0.59889 | 1.042 | 0.41793 | 0.30166 | 0.40373 | 0.28167 | 0.35214 | 0.63246 | 0.54772 | 0 |  | 0 | 0.22438 | 0.25884 | 0.9261 | 1.0328 | 0.36332 | 0.35449 | 0.39707 | 2.0938 | 0.40825 | 2
| Rel.Std.Dev. |  | 6.497% | 0.7634% | 3.208% | 5.188% | 2.181% | 1.52% | 2.249% | 1.447% | 1.685% | 3.162% | 2.331% | 0% |  | 0% | 1.237% | 1.352% | 5.711% | 6.592% | 1.854% | 1.798% | 1.911% | 9.432% | 2.378% | 12.5%
| PDM3 |  | 0.06828% | -0.6493% | -4.552% | 2.691% | -1.996% | 1.498% | -8.217% | -0.4533% | 6.867% | 2.265% | 20.16% | 2.265% |  | 2.265% | -7.279% | -2.081% | -17.08% | -19.89% | 0.22% | 0.8165% | 6.271% | 13.51% | -12.22% | -18.19%
| Z-Score (Absolute) |  | 0.02 | 0.22 | 1.33 | 0.72 | 0.6 | 0.38 | 2.36 | 0.17 | 1.9 | 0.6 | 5.66 | 0.6 | 0.6 | 0.6 | 2.1 | 0.63 | 4.87 | 5.66 | 0.02 | 0.19 | 1.73 | 3.78 | 3.49 | 5.18
| Analytical results for Li in OREAS 504b (Certified Value 23.3 ppm) | [26 empty] | Certified
Li | Round | Replicate | Lab | Lab | Lab | Lab | Lab | Lab | Lab | Lab | Lab | Lab | Lab | Lab | Lab | Lab | Lab | Lab | Lab | Lab | Lab | Lab | Lab | Lab |  |  |  | 1
| No | No | 1.01 | 1.02 | 1.03 | 1.04 | 1.05 | 1.06 | 1.07 | 1.08 | 1.09 | 1.10 | 1.12 | 1.13 | 1.16 | 1.17 | 1.18 | 1.19 | 1.20 | 1.23 | 1.24 | 1.25 | 1.26 | 1.27 |  |  |  | ppm
|  |  | 4A*OES | 4A*OES/MS | 4A*MS | 4A*MS | 4A*MS | 4A*MS | 4A*OES | 4A*MS | 4A*OES | 4A*OES | 4A*MS | 4A*OES | 4A*OES/MS | 4A*MS | 4A*MS | 4A*OES | 4A*MS | 4A*OES | 4A*OES | 4A*OES/MS | 4A*OES | 4A*OES |  |  |  | 1
2
| 1 | 1 | 23.1175 | 24 | 21.5 | 21.7 | 19.3 | 25.5 | 29 | 24.6 | 30 | 26 | 23.7 | 23 | 24.5123 | 21.9 | 23.2 | < 1 | 21.3 | 24 | 22 | 24 | 30 | 3 |  |  |  | 1
| 1 | 2 | 23.1284 | 23.9 | 24 | 20.4 | 20.4 | 25.5 | 29 | 23.7 | 30 | 24 | 24.9 | 22 | 25.0098 | 21 | 24.5 | < 1 | 21.9 | 23 | 22 | 24 | 26 | 7 |  |  |  | 0
| 1 | 3 | 23.4526 | 24 | 22 | 22.2 | 21.1 | 24.4 | 27 | 24.2 | 30 | 24 | 25.1 | 24 | 25.0918 | 21.4 | 23 | < 1 | 22.1 | 24 | 23 | 24 | 25 | 7 |  |  |  | 16
| 1 | 4 | 24.3039 | 23.8 | 23 | 21.8 | 20.3 | 27.1 | 29 | 24 | 30 | 23 | 23.4 | 23 | 24.0343 | 20.7 | 24.4 | < 1 | 21.1 | 23 | 22 | 24 | 27 | 6 |  |  |  | 23.3423
| 1 | 5 | 23.8374 | 23.8 | 23 | 22.2 | 20.8 | 27.4 | 28 | 24.1 | 31 | 25 | 24.2 | 23 | 24.9499 | 20.5 | 24.2 | < 1 | 21.9 | 24 | 20 | 24 | 26 | 7 |  |  |  | 32
| 1 | 6 | 23.0472 | 23.2 | 24 | 22.9 | 21.1 | 26.3 | 29 | 23.2 | 29 | 24 | 23.6 | 22 | 25.0047 | 21.1 | 21.5 | < 1 | 21.6 | 23 | 21 | 24 | 33 | 7
| Mean |  | 23.4812 | 23.7833 | 22.9167 | 21.8667 | 20.5 | 26.0333 | 28.5 | 23.9667 | 30 | 24.3333 | 24.15 | 22.8333 | 24.7671 | 21.1 | 23.4667 |  | 21.65 | 23.5 | 21.6667 | 24 | 27.8333 | 6.1667
| Median |  | 23.2905 | 23.85 | 23 | 22 | 20.6 | 25.9 | 29 | 24.05 | 30 | 24 | 23.95 | 23 | 24.9773 | 21.05 | 23.7 |  | 21.75 | 23.5 | 22 | 24 | 26.5 | 7
| Std Dev. |  | 0.49993 | 0.29944 | 1.0206 | 0.83347 | 0.67823 | 1.1237 | 0.83666 | 0.4761 | 0.63246 | 1.0328 | 0.71204 | 0.75277 | 0.41381 | 0.502 | 1.1518 |  | 0.38859 | 0.54772 | 1.0328 | 0 | 3.0605 | 1.6021
| Rel.Std.Dev. |  | 2.129% | 1.259% | 4.454% | 3.812% | 3.308% | 4.316% | 2.936% | 1.986% | 2.108% | 4.244% | 2.948% | 3.297% | 1.671% | 2.379% | 4.908% |  | 1.795% | 2.331% | 4.767% | 0% | 11% | 25.98%
| PDM3 |  | 0.5949% | 1.889% | -1.823% | -6.322% | -12.18% | 11.53% | 22.1% | 2.675% | 28.52% | 4.246% | 3.46% | -2.18% | 6.104% | -9.606% | 0.5328% |  | -7.25% | 0.6756% | -7.179% | 2.818% | 19.24% | -73.58%
| Z-Score (Absolute) |  | 0 | 0.14 | 0.27 | 0.76 | 1.39 | 1.18 | 2.33 | 0.22 | 3.03 | 0.39 | 0.31 | 0.31 | 0.59 | 1.11 | 0.01 | 10.46 | 0.86 | 0 | 0.85 | 0.24 | 2.02 | 8.05
| Analytical results for Lu in OREAS 504b (Certified Value 0.28 ppm) | [26 empty] | Certified
Lu | Round | Replicate | 1.01: Lab; 1.02: Lab; 1.03: Lab; 1.04: Lab; 1.05: Lab; 1.06: Lab; 1.07: Lab; 1.08: Lab |  |  |  | 1
| No | No | 1.01: 1.01; 1.02: 1.02; 1.03: 1.03; 1.04: 1.08; 1.05: 1.16; 1.06: 1.23; 1.07: 1.24; 1.08: 1.25 |  |  |  | ppm
|  |  | 1.01: 4A*MS; 1.02: 4A*OES/MS; 1.03: 4A*MS; 1.04: 4A*MS; 1.05: 4A*OES/MS; 1.06: 4A*MS; 1.07: 4A*MS; 1.08: 4A*OES/MS |  |  |  | 2
2
| 1 | 1 | 1.01: 0.2738; 1.02: 0.276; 1.03: 0.24; 1.04: 0.265; 1.05: 0.29466; 1.06: 0.3; 1.07: 0.27; 1.08: 0.32 |  |  |  | 1
| 1 | 2 | 1.01: 0.2642; 1.02: 0.283; 1.03: 0.24; 1.04: 0.266; 1.05: 0.30088; 1.06: 0.3; 1.07: 0.28; 1.08: 0.24 |  |  |  | 16
| 1 | 3 | 1.01: 0.2483; 1.02: 0.286; 1.03: 0.22; 1.04: 0.275; 1.05: 0.29615; 1.06: 0.3; 1.07: 0.27; 1.08: 0.33 |  |  |  | 16
| 1 | 4 | 1.01: 0.3277; 1.02: 0.264; 1.03: 0.24; 1.04: 0.266; 1.05: 0.28991; 1.06: 0.3; 1.07: 0.2; 1.08: 0.34 |  |  |  | 0.28163
| 1 | 5 | 1.01: 0.3798; 1.02: 0.302; 1.03: 0.24; 1.04: 0.263; 1.05: 0.29862; 1.06: 0.3; 1.07: 0.27; 1.08: 0.34 |  |  |  | 33
| 1 | 6 | 1.01: 0.2429; 1.02: 0.288; 1.03: 0.24; 1.04: 0.276; 1.05: 0.29551; 1.06: 0.3; 1.07: 0.21; 1.08: 0.3
| Mean |  | 1.01: 0.28945; 1.02: 0.28317; 1.03: 0.23667; 1.04: 0.2685; 1.05: 0.29596; 1.06: 0.3; 1.07: 0.25; 1.08: 0.31167
| Median |  | 1.01: 0.269; 1.02: 0.2845; 1.03: 0.24; 1.04: 0.266; 1.05: 0.29583; 1.06: 0.3; 1.07: 0.27; 1.08: 0.325
| Std Dev. |  | 1.01: 0.053608; 1.02: 0.012687; 1.03: 0.008165; 1.04: 0.0055408; 1.05: 0.0037357; 1.06: 0; 1.07: 0.035214; 1.08: 0.038166
| Rel.Std.Dev. |  | 1.01: 18.52%; 1.02: 4.48%; 1.03: 3.45%; 1.04: 2.064%; 1.05: 1.262%; 1.06: 0%; 1.07: 14.09%; 1.08: 12.25%
| PDM3 |  | 1.01: 2.775%; 1.02: 0.5442%; 1.03: -15.97%; 1.04: -4.664%; 1.05: 5.085%; 1.06: 6.521%; 1.07: -11.23%; 1.08: 10.66%
| Z-Score (Absolute) |  | 1.01: 0.13; 1.02: 0.13; 1.03: 2.13; 1.04: 0.76; 1.05: 0.41; 1.06: 0.59; 1.07: 1.55; 1.08: 1.09
| Analytical results for Mg in OREAS 504b (Certified Value 1.66 wt.%) | [26 empty] | Certified
Mg | Round | Replicate | Lab | Lab | Lab | Lab | Lab | Lab | Lab | Lab | Lab | Lab | Lab | Lab | Lab | Lab | Lab | Lab | Lab | Lab | Lab | Lab | Lab | Lab | Lab | Lab | Lab | 1
| No | No | 1.01 | 1.02 | 1.03 | 1.04 | 1.05 | 1.06 | 1.07 | 1.08 | 1.09 | 1.10 | 1.11 | 1.12 | 1.13 | 1.15 | 1.16 | 1.17 | 1.18 | 1.19 | 1.20 | 1.22 | 1.23 | 1.24 | 1.25 | 1.26 | 1.27 | wt.%
|  |  | 4A*OES | 4A*OES/MS | 4A*MS | 4A*MS | 4A*MS | 4A*MS | 4A*OES | 4A*OES | 4A*OES | 4A*OES | 4A*OES | 4A*OES | 4A*OES | 4A*OES | 4A*OES/MS | 4A*MS | 4A*MS | 4A*OES | 4A*MS | 4A*OES | 4A*OES | 4A*OES | 4A*OES/MS | 4A*OES | 4A*OES | 2
3
| 1 | 1 | 1.6756 | 1.711 | 1.79 | 1.59 | 1.55 | 1.66 | 1.75 | 1.6636 | 1.76 | 1.85 | 1.92 | 1.63 | 1.6114 | 1.67 | 1.635 | 1.66 | 1.68 | 1.49 | 1.64 | 1.7155 | 1.83 | 1.64 | 1.71 | 1.53 | 0.96 | 1
| 1 | 2 | 1.6755 | 1.724 | 1.82 | 1.57 | 1.6 | 1.68 | 1.71 | 1.6364 | 1.74 | 1.82 | 1.97 | 1.62 | 1.6084 | 1.65 | 1.722 | 1.66 | 1.58 | 1.45 | 1.62 | 1.7005 | 1.77 | 1.69 | 1.68 | 1.57 | 1.3 | 0
| 1 | 3 | 1.701 | 1.713 | 1.84 | 1.6 | 1.52 | 1.7 | 1.62 | 1.6385 | 1.79 | 1.84 | 1.88 | 1.64 | 1.6382 | 1.64 | 1.65 | 1.65 | 1.59 | 1.43 | 1.64 | 1.7467 | 1.78 | 1.79 | 1.63 | 1.55 | 1.32 | 16
| 1 | 4 | 1.6807 | 1.727 | 1.83 | 1.64 | 1.54 | 1.71 | 1.74 | 1.5897 | 1.78 | 1.87 | 2.01 | 1.6 | 1.5972 | 1.66 | 1.614 | 1.63 | 1.71 | 1.31 | 1.63 | 1.7585 | 1.78 | 1.67 | 1.65 | 1.6 | 1.24 | 1.6604
| 1 | 5 | 1.7147 | 1.725 | 1.81 | 1.64 | 1.56 | 1.68 | 1.68 | 1.6138 | 1.73 | 1.85 | 1.98 | 1.59 | 1.6024 | 1.64 | 1.64 | 1.62 | 1.66 | 1.43 | 1.68 | 1.7476 | 1.82 | 1.57 | 1.63 | 1.55 | 1.34 | 34
| 1 | 6 | 1.6318 | 1.731 | 1.77 | 1.72 | 1.57 | 1.69 | 1.71 | 1.6182 | 1.78 | 1.86 | 1.9 | 1.67 | 1.6079 | 1.68 | 1.64 | 1.64 | 1.58 | 1.54 | 1.65 | 1.7559 | 1.78 | 1.59 | 1.6 | 1.54 | 1.33
| Mean |  | 1.6799 | 1.7218 | 1.81 | 1.6267 | 1.5567 | 1.6867 | 1.7017 | 1.6267 | 1.7633 | 1.8483 | 1.9433 | 1.625 | 1.6109 | 1.6567 | 1.6502 | 1.6433 | 1.6333 | 1.4417 | 1.6433 | 1.7374 | 1.7933 | 1.6583 | 1.65 | 1.5567 | 1.2483
| Median |  | 1.6782 | 1.7245 | 1.815 | 1.62 | 1.555 | 1.685 | 1.71 | 1.6273 | 1.77 | 1.85 | 1.945 | 1.625 | 1.6081 | 1.655 | 1.64 | 1.645 | 1.625 | 1.44 | 1.64 | 1.7471 | 1.78 | 1.655 | 1.64 | 1.55 | 1.31
| Std Dev. |  | 0.028314 | 0.0080104 | 0.026077 | 0.053541 | 0.027325 | 0.017512 | 0.047081 | 0.025308 | 0.024221 | 0.017224 | 0.050859 | 0.02881 | 0.014288 | 0.01633 | 0.037161 | 0.01633 | 0.057155 | 0.07705 | 0.020656 | 0.023745 | 0.025033 | 0.079099 | 0.039497 | 0.025033 | 0.14566
| Rel.Std.Dev. |  | 1.685% | 0.4652% | 1.441% | 3.291% | 1.755% | 1.038% | 2.767% | 1.556% | 1.374% | 0.9319% | 2.617% | 1.773% | 0.8869% | 0.9857% | 2.252% | 0.9937% | 3.499% | 5.344% | 1.257% | 1.367% | 1.396% | 4.77% | 2.394% | 1.608% | 11.67%
| PDM3 |  | 1.175% | 3.701% | 9.011% | -2.03% | -6.246% | 1.583% | 2.487% | -2.028% | 6.201% | 11.32% | 17.04% | -2.131% | -2.979% | -0.2236% | -0.6151% | -1.027% | -1.629% | -13.17% | -1.027% | 4.642% | 8.007% | -0.1232% | -0.6251% | -6.246% | -24.82%
| Z-Score (Absolute) |  | 0.51 | 1.23 | 2.75 | 0.4 | 1.61 | 0.63 | 0.88 | 0.4 | 1.94 | 3.4 | 5.04 | 0.43 | 0.67 | 0.11 | 0 | 0.12 | 0.29 | 3.58 | 0.12 | 1.5 | 2.46 | 0.14 | 0 | 1.61 | 6.9
| Analytical results for Mn in OREAS 504b (Certified Value 540 ppm) | [26 empty] | Certified
Mn | Round | Replicate | Lab | Lab | Lab | Lab | Lab | Lab | Lab | Lab | Lab | Lab | Lab | Lab | Lab | Lab | Lab | Lab | Lab | Lab | Lab | Lab | Lab | Lab | Lab | Lab | Lab | 1
| No | No | 1.01 | 1.02 | 1.03 | 1.04 | 1.05 | 1.06 | 1.07 | 1.08 | 1.09 | 1.10 | 1.11 | 1.12 | 1.13 | 1.15 | 1.16 | 1.17 | 1.18 | 1.19 | 1.20 | 1.22 | 1.23 | 1.24 | 1.25 | 1.26 | 1.27 | ppm
|  |  | 4A*OES | 4A*OES/MS | 4A*OES | 4A*MS | 4A*MS | 4A*MS | 4A*OES | 4A*OES | 4A*OES | 4A*OES | 4A*OES | 4A*MS | 4A*OES | 4A*OES | 4A*OES/MS | 4A*MS | 4A*MS | 4A*OES | 4A*MS | 4A*OES | 4A*OES | 4A*OES | 4A*OES/MS | 4A*OES | 4A*OES | 0
0
| 1 | 1 | 537.359 | 578 | 572 | 523 | 531 | 552 | 527 | 567 | 539 | 556 | 607 | 504 | 562 | 541 | 502.9261 | 533 | 544 | 508 | 528 | 586 | 546 | 564 | 500 | 490 | 340 | 1
| 1 | 2 | 534.511 | 577 | 564 | 493 | 547 | 551 | 515 | 558 | 533 | 573 | 626 | 522 | 560 | 537 | 526.9531 | 534 | 526 | 486 | 524 | 578 | 535 | 568 | 500 | 569 | 440 | 17
| 1 | 3 | 550.974 | 576 | 558 | 522 | 522 | 552 | 488 | 558 | 543 | 555 | 597 | 534 | 570 | 533 | 504.4722 | 534 | 516 | 482 | 527 | 576 | 547 | 609 | 500 | 593 | 440 | 16
| 1 | 4 | 535.006 | 578 | 576 | 532 | 529 | 563 | 524 | 540 | 537 | 539 | 635 | 547 | 558 | 538 | 495.9223 | 527 | 561 | 447 | 513 | 582 | 537 | 567 | 500 | 532 | 420 | 540.1492
| 1 | 5 | 553.106 | 576 | 590 | 530 | 532 | 551 | 505 | 551 | 528 | 569 | 626 | 536 | 560 | 529 | 502.1113 | 521 | 550 | 483 | 534 | 579 | 536 | 588 | 500 | 497 | 440 | 35
| 1 | 6 | 533 | 581 | 564 | 567 | 536 | 564 | 513 | 547 | 541 | 549 | 603 | 528 | 564 | 543 | 506.9295 | 534 | 514 | 525 | 551 | 576 | 531 | 578 | 500 | 558 | 440
| Mean |  | 540.6593 | 577.6667 | 570.6667 | 527.8333 | 532.8333 | 555.5 | 512 | 553.5 | 536.8333 | 556.8333 | 615.6667 | 528.5 | 562.3333 | 536.8333 | 506.5524 | 530.5 | 535.1667 | 488.5 | 529.5 | 579.5 | 538.6667 | 579 | 500 | 539.8333 | 420
| Median |  | 536.1825 | 577.5 | 568 | 526.5 | 531.5 | 552 | 514 | 554.5 | 538 | 555.5 | 616.5 | 531 | 561 | 537.5 | 503.6992 | 533.5 | 535 | 484.5 | 527.5 | 578.5 | 536.5 | 573 | 500 | 545 | 440
| Std Dev. |  | 8.9513 | 1.8619 | 11.431 | 23.7774 | 8.3287 | 6.2209 | 14.1704 | 9.5237 | 5.5287 | 12.5923 | 15.3058 | 14.639 | 4.274 | 5.1543 | 10.6446 | 5.3944 | 19.3123 | 26.5085 | 12.5976 | 3.8859 | 6.4083 | 17.1581 | 0 | 40.9557 | 40
| Rel.Std.Dev. |  | 1.656% | 0.3223% | 2.003% | 4.505% | 1.563% | 1.12% | 2.768% | 1.721% | 1.03% | 2.261% | 2.486% | 2.77% | 0.76% | 0.9601% | 2.101% | 1.017% | 3.609% | 5.427% | 2.379% | 0.6706% | 1.19% | 2.963% | 0% | 7.587% | 9.524%
| PDM3 |  | 0.09444% | 6.946% | 5.65% | -2.28% | -1.354% | 2.842% | -5.211% | 2.472% | -0.6139% | 3.089% | 13.98% | -2.157% | 4.107% | -0.6139% | -6.22% | -1.786% | -0.9224% | -9.562% | -1.972% | 7.285% | -0.2745% | 7.193% | -7.433% | -0.05848% | -22.24%
| Z-Score (Absolute) |  | 0.14 | 1.48 | 1.22 | 0.33 | 0.14 | 0.67 | 0.9 | 0.6 | 0 | 0.72 | 2.85 | 0.3 | 0.92 | 0 | 1.09 | 0.23 | 0.06 | 1.75 | 0.26 | 1.54 | 0.07 | 1.52 | 1.33 | 0.11 | 4.22
| Analytical results for Mo in OREAS 504b (Certified Value 499 ppm) | [26 empty] | Certified
Mo | Round | Replicate | Lab | Lab | Lab | Lab | Lab | Lab | Lab | Lab | Lab | Lab | Lab | Lab | Lab | Lab | Lab | Lab | Lab | Lab | Lab | Lab | Lab | Lab | Lab | Lab | Lab | 1
| No | No | 1.01 | 1.02 | 1.03 | 1.04 | 1.05 | 1.06 | 1.07 | 1.08 | 1.09 | 1.10 | 1.11 | 1.12 | 1.13 | 1.15 | 1.16 | 1.17 | 1.18 | 1.19 | 1.20 | 1.22 | 1.23 | 1.24 | 1.25 | 1.26 | 1.27 | ppm
|  |  | 4A*OES | 4A*OES/MS | 4A*MS | 4A*MS | 4A*MS | 4A*MS | 4A*OES | 4A*MS | 4A*OES | 4A*OES | 4A*OES | 4A*MS | 4A*OES | 4A*OES | 4A*OES/MS | 4A*MS | 4A*MS | 4A*OES | 4A*MS | 4A*OES | 4A*OES | 4A*MS | 4A*OES/MS | 4A*OES | 4A*OES | 0
0
| 1 | 1 | 504.653 | 528 | 478 | 455 | 492 | 490.3 | 422 | 512.4 | 424 | 515 | 533 | 466 | 501 | 498 | 488.674 | 491 | 494 | 422 | 485 | 399 | 495 | 528 | 451.37 | 535 | 240 | 1
| 1 | 2 | 503.157 | 520 | 478 | 446 | 504 | 490.9 | 420 | 520.9 | 415 | 500 | 551 | 478 | 499 | 498 | 500.908 | 490 | 475 | 403 | 476 | 405 | 487 | 512 | 469.28 | 535 | 300 | 18
| 1 | 3 | 514.824 | 528.3 | 465 | 458 | 482 | 489.8 | 394 | 515.4 | 413 | 506 | 526 | 493 | 495 | 495 | 492.782 | 491 | 470 | 402 | 483 | 408 | 496 | 539 | 456.79 | 521 | 300 | 16
| 1 | 4 | 509.789 | 514.9 | 475 | 467 | 490 | 498.7 | 407 | 509.7 | 426 | 519 | 561 | 502 | 495 | 503 | 484.123 | 484 | 514 | 372 | 477 | 401 | 488 | 545 | 463.71 | 544 | 280 | 498.5687
| 1 | 5 | 515.782 | 531.3 | 493 | 466 | 493 | 492 | 413 | 518.1 | 413 | 511 | 553 | 493 | 504 | 492 | 501.408 | 478 | 499 | 403 | 494 | 398 | 500 | 510 | 459.69 | 525 | 300 | 36
| 1 | 6 | 506.103 | 517.3 | 502 | 488 | 494 | 500.2 | 426 | 502.2 | 415 | 505 | 533 | 488 | 490 | 502 | 493.757 | 487 | 466 | 441 | 487 | 397 | 482 | 532 | 453.04 | 532 | 300
| Mean |  | 509.0513 | 523.3 | 481.8333 | 463.3333 | 492.5 | 493.65 | 413.6667 | 513.1167 | 417.6667 | 509.3333 | 542.8333 | 486.6667 | 497.3333 | 498 | 493.6087 | 486.8333 | 486.3333 | 407.1667 | 483.6667 | 401.3333 | 491.3333 | 527.6667 | 458.98 | 532 | 286.6667
| Median |  | 507.946 | 524 | 478 | 462 | 492.5 | 491.45 | 416.5 | 513.9 | 415 | 508.5 | 542 | 490.5 | 497 | 498 | 493.2695 | 488.5 | 484.5 | 403 | 484 | 400 | 491.5 | 530 | 458.24 | 533.5 | 300
| Std Dev. |  | 5.3282 | 6.7608 | 13.3479 | 14.3341 | 7.0922 | 4.5768 | 11.7757 | 6.6632 | 5.785 | 7.0048 | 13.9774 | 12.801 | 5.0067 | 4.1473 | 6.7697 | 5.1153 | 18.9385 | 23.0774 | 6.6833 | 4.3205 | 6.7429 | 14.1798 | 6.7373 | 8.1486 | 24.2212
| Rel.Std.Dev. |  | 1.047% | 1.292% | 2.77% | 3.094% | 1.44% | 0.9271% | 2.847% | 1.299% | 1.385% | 1.375% | 2.575% | 2.63% | 1.007% | 0.8328% | 1.371% | 1.051% | 3.894% | 5.668% | 1.382% | 1.077% | 1.372% | 2.687% | 1.468% | 1.532% | 8.449%
| PDM3 |  | 2.103% | 4.96% | -3.357% | -7.067% | -1.217% | -0.9866% | -17.03% | 2.918% | -16.23% | 2.159% | 8.878% | -2.387% | -0.2478% | -0.1141% | -0.9948% | -2.354% | -2.454% | -18.33% | -2.989% | -19.5% | -1.451% | 5.836% | -7.94% | 6.705% | -42.5%
| Z-Score (Absolute) |  | 0.66 | 1.2 | 0.36 | 1.05 | 0.04 | 0.09 | 2.91 | 0.82 | 2.76 | 0.67 | 1.93 | 0.17 | 0.22 | 0.25 | 0.09 | 0.17 | 0.19 | 3.15 | 0.29 | 3.37 | 0 | 1.36 | 1.21 | 1.52 | 7.67
| Analytical results for Na in OREAS 504b (Certified Value 2.02 wt.%) | [26 empty] | Certified
Na | Round | Replicate | Lab | Lab | Lab | Lab | Lab | Lab | Lab | Lab | Lab | Lab | Lab | Lab | Lab | Lab | Lab | Lab | Lab | Lab | Lab | Lab | Lab | Lab | Lab | Lab |  | 1
| No | No | 1.01 | 1.02 | 1.03 | 1.04 | 1.05 | 1.06 | 1.07 | 1.08 | 1.09 | 1.10 | 1.11 | 1.12 | 1.13 | 1.15 | 1.16 | 1.17 | 1.18 | 1.20 | 1.22 | 1.23 | 1.24 | 1.25 | 1.26 | 1.27 |  | wt.%
|  |  | 4A*OES | 4A*OES/MS | 4A*OES | 4A*MS | 4A*MS | 4A*MS | 4A*OES | 4A*OES | 4A*OES | 4A*OES | 4A*OES | 4A*OES | 4A*OES | 4A*OES | 4A*OES/MS | 4A*MS | 4A*MS | 4A*MS | 4A*OES | 4A*OES | 4A*OES | 4A*OES/MS | 4A*OES | 4A*OES |  | 2
3
| 1 | 1 | 2.0672 | 2.043 | 1.92 | 1.94 | 1.98 | 2.066 | 2.13 | 2.2588 | 2.18 | 1.91 | 2.23 | 1.97 | 1.9716 | 1.97 | 1.9869 | 2.01 | 2.08 | 1.96 | 2.1035 | 2.22 | 1.82 | 2.03 | 1.3 | 1.01 |  | 1
| 1 | 2 | 2.0767 | 1.986 | 1.89 | 1.91 | 2.03 | 2.11 | 2.08 | 2.2199 | 2.15 | 1.93 | 2.28 | 2 | 1.9679 | 1.98 | 2.0779 | 2 | 1.99 | 1.94 | 2.0765 | 2.17 | 1.89 | 2.03 | 1.09 | 1.42 |  | 0
| 1 | 3 | 2.0804 | 2.005 | 1.82 | 1.94 | 1.95 | 2.138 | 1.97 | 2.2039 | 2.21 | 1.93 | 2.19 | 2.02 | 2.002 | 2.01 | 2.0425 | 1.99 | 1.98 | 1.97 | 2.1364 | 2.18 | 1.91 | 1.97 | 1.53 | 1.46 |  | 16
| 1 | 4 | 2.0809 | 2.025 | 1.9 | 1.98 | 1.96 | 2.136 | 2.09 | 2.1468 | 2.18 | 1.89 | 2.3 | 1.97 | 1.9443 | 1.99 | 1.9558 | 1.98 | 2.14 | 1.94 | 2.166 | 2.16 | 1.82 | 1.98 | 1.31 | 1.38 |  | 2.0233
| 1 | 5 | 2.0745 | 2.025 | 1.97 | 1.98 | 1.98 | 2.124 | 2.09 | 2.1856 | 2.14 | 1.99 | 2.3 | 1.94 | 1.9623 | 1.94 | 1.9994 | 1.96 | 2.09 | 2.01 | 2.1494 | 2.23 | 1.7 | 1.95 | 1.01 | 1.44 |  | 37
| 1 | 6 | 2.0385 | 2.046 | 1.88 | 2.09 | 1.98 | 2.118 | 2.05 | 2.1688 | 2.16 | 1.94 | 2.22 | 2.05 | 1.9666 | 2 | 1.9955 | 1.99 | 1.93 | 1.97 | 2.1308 | 2.16 | 1.73 | 1.92 | 1.18 | 1.46
| Mean |  | 2.0697 | 2.0217 | 1.8967 | 1.9733 | 1.98 | 2.1153 | 2.0683 | 2.1973 | 2.17 | 1.9317 | 2.2533 | 1.9917 | 1.9691 | 1.9817 | 2.0097 | 1.9883 | 2.035 | 1.965 | 2.1271 | 2.1867 | 1.8117 | 1.98 | 1.2367 | 1.3617
| Median |  | 2.0756 | 2.025 | 1.895 | 1.96 | 1.98 | 2.121 | 2.085 | 2.1947 | 2.17 | 1.93 | 2.255 | 1.985 | 1.9672 | 1.985 | 1.9974 | 1.99 | 2.035 | 1.965 | 2.1336 | 2.175 | 1.82 | 1.975 | 1.24 | 1.43
| Std Dev. |  | 0.016073 | 0.022888 | 0.049261 | 0.06314 | 0.027568 | 0.026402 | 0.054559 | 0.039588 | 0.025298 | 0.033714 | 0.046332 | 0.039707 | 0.018749 | 0.024833 | 0.043498 | 0.017224 | 0.080187 | 0.025884 | 0.032336 | 0.030768 | 0.083766 | 0.043818 | 0.18522 | 0.17486
| Rel.Std.Dev. |  | 0.7766% | 1.132% | 2.597% | 3.2% | 1.392% | 1.248% | 2.638% | 1.802% | 1.166% | 1.745% | 2.056% | 1.994% | 0.9522% | 1.253% | 2.164% | 0.8663% | 3.94% | 1.317% | 1.52% | 1.407% | 4.624% | 2.213% | 14.98% | 12.84%
| PDM3 |  | 2.295% | -0.07898% | -6.257% | -2.468% | -2.138% | 4.55% | 2.228% | 8.602% | 7.252% | -4.527% | 11.37% | -1.562% | -2.676% | -2.056% | -0.6717% | -1.726% | 0.58% | -2.88% | 5.132% | 8.076% | -10.46% | -2.138% | -38.88% | -32.7%
| Z-Score (Absolute) |  | 0.79 | 0.31 | 0.92 | 0.16 | 0.1 | 1.24 | 0.77 | 2.05 | 1.78 | 0.58 | 2.6 | 0.02 | 0.21 | 0.08 | 0.19 | 0.02 | 0.44 | 0.25 | 1.35 | 1.94 | 1.76 | 0.1 | 7.43 | 6.2
| Analytical results for Nb in OREAS 504b (Certified Value 10 ppm) | [26 empty] | Certified
Nb | Round | Replicate | Lab | Lab | Lab | Lab | Lab | Lab | Lab | Lab | Lab | Lab | Lab | Lab | Lab | Lab | Lab | Lab | Lab | Lab | Lab | Lab | [5 empty] | 1
| No | No | 1.01 | 1.02 | 1.03 | 1.04 | 1.05 | 1.06 | 1.08 | 1.10 | 1.11 | 1.12 | 1.16 | 1.17 | 1.18 | 1.19 | 1.20 | 1.23 | 1.24 | 1.25 | 1.26 | 1.27 | [5 empty] | ppm
|  |  | 4A*MS | 4A*OES/MS | 4A*MS | 4A*MS | 4A*MS | 4A*MS | 4A*MS | 4A*OES | 4A*OES | 4A*MS | 4A*OES/MS | 4A*MS | 4A*MS | 4A*OES | 4A*MS | 4A*MS | 4A*MS | 4A*OES/MS | 4A*OES | 4A*OES | [5 empty] | 1
1
| 1 | 1 | 9.1056 | 9.56 | 9 | 9.8 | 9.6 | 9.9 | 11.53 | 8 | 10 | 10 | 11.53 | 9.8 | 10.3 | 11 | 9.5 | 10.2 | 9.1 | 11.8 | 27 | < 5 | [5 empty] | 1
| 1 | 2 | 9.1044 | 9.66 | 9.5 | 9.2 | 9.4 | 10.1 | 10.91 | 8 | 10 | 11.1 | 11.55 | 9.7 | 10.5 | 10 | 9.8 | 9.8 | 10.1 | 9.2 | 27 | 6 | [5 empty] | 19
| 1 | 3 | 8.6862 | 9.44 | 9 | 9.7 | 9.6 | 9.6 | 10.66 | 8 | 10 | 10.4 | 11.69 | 9.7 | 9.9 | 13 | 9.8 | 9.8 | 9.7 | 11.5 | 30 | 6 | [5 empty] | 16
| 1 | 4 | 8.6166 | 9.29 | 9.5 | 9.9 | 10.3 | 10.1 | 10.49 | 8 | 10 | 10.2 | 11.35 | 9.4 | 11.4 | 11 | 9.3 | 11.6 | 9.6 | 11.9 | 30 | 6 | [5 empty] | 10.0263
| 1 | 5 | 8.3136 | 9.75 | 9.5 | 10 | 10 | 10 | 10.63 | 9 | 10 | 10.6 | 11.71 | 9.5 | 10.4 | 11 | 9.8 | 9.6 | 9.7 | 11.7 | 31 | 7 | [5 empty] | 38
| 1 | 6 | 7.5066 | 9.74 | 9.5 | 10 | 9.8 | 10 | 10.44 | 8 | 10 | 10.3 | 11.58 | 9.4 | 9.6 | 13 | 9.7 | 12 | 9.7 | 10.6 | 32 | 6
| Mean |  | 8.5555 | 9.5733 | 9.3333 | 9.7667 | 9.7833 | 9.95 | 10.7767 | 8.1667 | 10 | 10.4333 | 11.5683 | 9.5833 | 10.35 | 11.5 | 9.65 | 10.5 | 9.65 | 11.1167 | 29.5 | 6.2
| Median |  | 8.6514 | 9.61 | 9.5 | 9.85 | 9.7 | 10 | 10.645 | 8 | 10 | 10.35 | 11.565 | 9.6 | 10.35 | 11 | 9.75 | 10 | 9.7 | 11.6 | 30 | 6
| Std Dev. |  | 0.59723 | 0.18151 | 0.2582 | 0.30111 | 0.32506 | 0.18708 | 0.40396 | 0.40825 | 0 | 0.38297 | 0.12999 | 0.17224 | 0.61563 | 1.2247 | 0.20736 | 1.0334 | 0.32094 | 1.0496 | 2.0736 | 0.44721
| Rel.Std.Dev. |  | 6.981% | 1.896% | 2.766% | 3.083% | 3.323% | 1.88% | 3.749% | 4.999% | 0% | 3.671% | 1.124% | 1.797% | 5.948% | 10.65% | 2.149% | 9.842% | 3.326% | 9.442% | 7.029% | 7.213%
| PDM3 |  | -14.67% | -4.518% | -6.912% | -2.59% | -2.424% | -0.7612% | 7.484% | -18.55% | -0.2625% | 4.059% | 15.38% | -4.418% | 3.228% | 14.7% | -3.753% | 4.724% | -3.753% | 10.87% | 194.2% | -38.16%
| Z-Score (Absolute) |  | 1.61 | 0.36 | 0.65 | 0.12 | 0.1 | 0.1 | 1.12 | 2.08 | 0.16 | 0.69 | 2.09 | 0.35 | 0.59 | 2 | 0.27 | 0.78 | 0.27 | 1.53 | 24.07 | 4.74
| Analytical results for Nd in OREAS 504b (Certified Value 17.7 ppm) | [26 empty] | Certified
Nd | Round | Replicate | 1.01: Lab; 1.02: Lab; 1.03: Lab; 1.04: Lab; 1.05: Lab; 1.06: Lab | [5 empty] | 1
| No | No | 1.01: 1.01; 1.02: 1.02; 1.03: 1.03; 1.04: 1.08; 1.05: 1.23; 1.06: 1.24 | [5 empty] | ppm
|  |  | 1.01: 4A*MS; 1.02: 4A*OES/MS; 1.03: 4A*MS; 1.04: 4A*MS; 1.05: 4A*MS; 1.06: 4A*MS | [5 empty] | 1
2
| 1 | 1 | 1.01: 19.596; 1.02: 18.62; 1.03: 15.7; 1.04: 18.13; 1.05: 17.9; 1.06: 16.8 | [5 empty] | 1
| 1 | 2 | 1.01: 19.295; 1.02: 19.24; 1.03: 16.2; 1.04: 17.87; 1.05: 17.7; 1.06: 17.1 | [5 empty] | 20
| 1 | 3 | 1.01: 19.815; 1.02: 19.21; 1.03: 15.6; 1.04: 17.75; 1.05: 17.9; 1.06: 16.6 | [5 empty] | 16
| 1 | 4 | 1.01: 18.789; 1.02: 18.95; 1.03: 15.5; 1.04: 17.76; 1.05: 17.5; 1.06: 14.9 | [5 empty] | 17.6809
| 1 | 5 | 1.01: 19.237; 1.02: 19.49; 1.03: 16.2; 1.04: 17.9; 1.05: 17.3; 1.06: 16.5 | [5 empty] | 39
| 1 | 6 | 1.01: 18.581; 1.02: 19.36; 1.03: 16.8; 1.04: 17.82; 1.05: 17.4; 1.06: 15.5
| Mean |  | 1.01: 19.2188; 1.02: 19.145; 1.03: 16; 1.04: 17.8717; 1.05: 17.6167; 1.06: 16.2333
| Median |  | 1.01: 19.266; 1.02: 19.225; 1.03: 15.95; 1.04: 17.845; 1.05: 17.6; 1.06: 16.55
| Std Dev. |  | 1.01: 0.46806; 1.02: 0.31374; 1.03: 0.49396; 1.04: 0.13963; 1.05: 0.25626; 1.06: 0.84774
| Rel.Std.Dev. |  | 1.01: 2.435%; 1.02: 1.639%; 1.03: 3.087%; 1.04: 0.7813%; 1.05: 1.455%; 1.06: 5.222%
| PDM3 |  | 1.01: 8.698%; 1.02: 8.281%; 1.03: -9.507%; 1.04: 1.079%; 1.05: -0.3634%; 1.06: -8.187%
| Z-Score (Absolute) |  | 1.01: 0.69; 1.02: 0.66; 1.03: 0.82; 1.04: 0.06; 1.05: 0.06; 1.06: 0.71
| Analytical results for Ni in OREAS 504b (Certified Value 34.5 ppm) | [26 empty] | Certified
Ni | Round | Replicate | Lab | Lab | Lab | Lab | Lab | Lab | Lab | Lab | Lab | Lab | Lab | Lab | Lab | Lab | Lab | Lab | Lab | Lab | Lab | Lab | Lab | Lab | Lab | Lab | Lab | 1
| No | No | 1.01 | 1.02 | 1.03 | 1.04 | 1.05 | 1.06 | 1.07 | 1.08 | 1.09 | 1.10 | 1.11 | 1.12 | 1.13 | 1.15 | 1.16 | 1.17 | 1.18 | 1.19 | 1.20 | 1.22 | 1.23 | 1.24 | 1.25 | 1.26 | 1.27 | ppm
|  |  | 4A*MS | 4A*OES/MS | 4A*OES | 4A*MS | 4A*MS | 4A*MS | 4A*OES | 4A*OES | 4A*OES | 4A*OES | 4A*OES | 4A*MS | 4A*OES | 4A*OES | 4A*OES/MS | 4A*MS | 4A*MS | 4A*OES | 4A*MS | 4A*OES | 4A*MS | 4A*MS | 4A*OES/MS | 4A*OES | 4A*OES | 1
2
| 1 | 1 | 36.386 | 36 | 40 | 33.4 | 33.6 | 34.7 | 34 | 32.4 | 37 | 37 | 40 | 34.8 | 34 | 29 | 31.65 | 34.1 | 35.8 | 32 | 33.3 | 23 | 35.8 | 33.1 | 37.8 | 32 | 37 | 1
| 1 | 2 | 35.561 | 36 | 36 | 33 | 36.7 | 36.4 | 33 | 31.2 | 36 | 36 | 41 | 36.5 | 33 | 30 | 32.8 | 33.1 | 36.7 | 33 | 34.2 | 23 | 35.7 | 36.8 | 33.2 | 31 | 32 | 8
| 1 | 3 | 35.084 | 35 | 34 | 33.8 | 33.1 | 36.8 | 32 | 31.4 | 37 | 37 | 39 | 35.3 | 34 | 31 | 31.05 | 33.4 | 34.9 | 31 | 34.3 | 23 | 34.5 | 35.5 | 36.5 | 31 | 29 | 16
| 1 | 4 | 36.176 | 36 | 36 | 35.4 | 34.8 | 35.3 | 33 | 31.2 | 39 | 39 | 41 | 35.5 | 33 | 31 | 30.25 | 32.7 | 39.5 | 30 | 32.3 | 23 | 34.1 | 35.1 | 39.7 | 31 | 28 | 34.4906
| 1 | 5 | 33.921 | 36 | 42 | 35 | 35.3 | 35.3 | 32 | 31.8 | 35 | 39 | 41 | 36.8 | 34 | 30 | 31.62 | 32.6 | 35.7 | 32 | 33.3 | 23 | 34.1 | 35 | 38.7 | 31 | 31 | 40
| 1 | 6 | 30.912 | 37 | 34 | 35.5 | 34.5 | 37.7 | 32 | 30.3 | 38 | 39 | 39 | 34.4 | 34 | 32 | 31.88 | 32.7 | 34.1 | 35 | 33.6 | 23 | 34.4 | 35 | 34.7 | 30 | 36
| Mean |  | 34.6733 | 36 | 37 | 34.35 | 34.6667 | 36.0333 | 32.6667 | 31.3833 | 37 | 37.8333 | 40.1667 | 35.55 | 33.6667 | 30.5 | 31.5417 | 33.1 | 36.1167 | 32.1667 | 33.5 | 23 | 34.7667 | 35.0833 | 36.7667 | 31 | 32.1667
| Median |  | 35.3225 | 36 | 36 | 34.4 | 34.65 | 35.85 | 32.5 | 31.3 | 37 | 38 | 40.5 | 35.4 | 34 | 30.5 | 31.635 | 32.9 | 35.75 | 32 | 33.45 | 23 | 34.45 | 35.05 | 37.15 | 31 | 31.5
| Std Dev. |  | 2.0426 | 0.63246 | 3.2863 | 1.084 | 1.2785 | 1.1272 | 0.8165 | 0.69976 | 1.4142 | 1.3292 | 0.98319 | 0.93968 | 0.5164 | 1.0488 | 0.85157 | 0.57619 | 1.8766 | 1.7224 | 0.72938 | 0 | 0.77889 | 1.189 | 2.4687 | 0.63246 | 3.656
| Rel.Std.Dev. |  | 5.891% | 1.757% | 8.882% | 3.156% | 3.688% | 3.128% | 2.499% | 2.23% | 3.822% | 3.513% | 2.448% | 2.643% | 1.534% | 3.439% | 2.7% | 1.741% | 5.196% | 5.355% | 2.177% | 0% | 2.24% | 3.389% | 6.715% | 2.04% | 11.37%
| PDM3 |  | 0.5299% | 4.376% | 7.276% | -0.4076% | 0.5105% | 4.473% | -5.288% | -9.009% | 7.276% | 9.692% | 16.46% | 3.072% | -2.389% | -11.57% | -8.55% | -4.032% | 4.715% | -6.738% | -2.872% | -33.32% | 0.8005% | 1.719% | 6.599% | -10.12% | -6.738%
| Z-Score (Absolute) |  | 0 | 0.45 | 0.79 | 0.11 | 0 | 0.46 | 0.67 | 1.11 | 0.79 | 1.07 | 1.85 | 0.3 | 0.34 | 1.4 | 1.05 | 0.53 | 0.49 | 0.84 | 0.39 | 3.93 | 0.03 | 0.14 | 0.71 | 1.24 | 0.84
| Analytical results for P in OREAS 504b (Certified Value 0.096 wt.%) | [26 empty] | Certified
P | Round | Replicate | Lab | Lab | Lab | Lab | Lab | Lab | Lab | Lab | Lab | Lab | Lab | Lab | Lab | Lab | Lab | Lab | Lab | Lab | Lab | Lab | Lab |  |  |  |  | 1
| No | No | 1.01 | 1.02 | 1.03 | 1.04 | 1.05 | 1.06 | 1.07 | 1.08 | 1.09 | 1.11 | 1.12 | 1.13 | 1.15 | 1.17 | 1.18 | 1.19 | 1.20 | 1.24 | 1.25 | 1.26 | 1.27 |  |  |  |  | wt.%
|  |  | 4A*OES | 4A*OES/MS | 4A*OES | 4A*MS | 4A*MS | 4A*MS | 4A*OES | 4A*OES | 4A*OES | 4A*OES | 4A*OES | 4A*OES | 4A*OES | 4A*MS | 4A*MS | 4A*OES | 4A*MS | 4A*OES | 4A*OES/MS | 4A*OES | 4A*OES |  |  |  |  | 3
3
| 1 | 1 | 0.093601 | 0.095 | 0.1 | 0.092 | 0.097 | 0.097 | 0.11 | 0.1047 | 0.09 | 0.105 | 0.097 | 0.0944 | 0.094 | 0.1 | 0.097 | 0.0852 | 0.098 | 0.0836 | 0.0953 | 0.09 | 0.054 |  |  |  |  | 1
| 1 | 2 | 0.094051 | 0.095 | 0.095 | 0.091 | 0.101 | 0.105 | 0.1 | 0.0968 | 0.09 | 0.109 | 0.097 | 0.0945 | 0.093 | 0.1 | 0.094 | 0.0822 | 0.097 | 0.0891 | 0.0946 | 0.1 | 0.064 |  |  |  |  | 0
| 1 | 3 | 0.095669 | 0.093 | 0.09 | 0.092 | 0.096 | 0.1 | 0.1 | 0.0947 | 0.09 | 0.104 | 0.096 | 0.094 | 0.093 | 0.098 | 0.093 | 0.0803 | 0.097 | 0.0853 | 0.0929 | 0.13 | 0.064 |  |  |  |  | 16
| 1 | 4 | 0.095043 | 0.096 | 0.1 | 0.095 | 0.097 | 0.105 | 0.1 | 0.0923 | 0.09 | 0.112 | 0.096 | 0.0939 | 0.092 | 0.097 | 0.102 | 0.0758 | 0.096 | 0.0871 | 0.0957 | 0.12 | 0.062 |  |  |  |  | 0.096084
| 1 | 5 | 0.095748 | 0.094 | 0.105 | 0.094 | 0.098 | 0.104 | 0.1 | 0.0972 | 0.09 | 0.107 | 0.094 | 0.0965 | 0.092 | 0.096 | 0.099 | 0.0812 | 0.099 | 0.0856 | 0.093 | 0.1 | 0.064 |  |  |  |  | 41
| 1 | 6 | 0.094478 | 0.093 | 0.095 | 0.099 | 0.099 | 0.101 | 0.1 | 0.0973 | 0.08 | 0.106 | 0.1 | 0.094 | 0.096 | 0.097 | 0.092 | 0.0886 | 0.098 | 0.0836 | 0.0897 | 0.1 | 0.064
| Mean |  | 0.094765 | 0.094333 | 0.0975 | 0.093833 | 0.098 | 0.102 | 0.10167 | 0.097167 | 0.088333 | 0.10717 | 0.096667 | 0.09455 | 0.093333 | 0.098 | 0.096167 | 0.082217 | 0.0975 | 0.085717 | 0.093533 | 0.10667 | 0.062
| Median |  | 0.09476 | 0.0945 | 0.0975 | 0.093 | 0.0975 | 0.1025 | 0.1 | 0.097 | 0.09 | 0.1065 | 0.0965 | 0.0942 | 0.093 | 0.0975 | 0.0955 | 0.0817 | 0.0975 | 0.08545 | 0.0938 | 0.1 | 0.064
| Std Dev. |  | 0.00087282 | 0.0012111 | 0.005244 | 0.0029269 | 0.0017889 | 0.0032249 | 0.0040825 | 0.0041635 | 0.0040825 | 0.0029269 | 0.0019664 | 0.00098539 | 0.0015055 | 0.0016733 | 0.0038687 | 0.004371 | 0.0010488 | 0.0021217 | 0.0022061 | 0.015055 | 0.004
| Rel.Std.Dev. |  | 0.921% | 1.284% | 5.379% | 3.119% | 1.825% | 3.162% | 4.016% | 4.285% | 4.622% | 2.731% | 2.034% | 1.042% | 1.613% | 1.707% | 4.023% | 5.316% | 1.076% | 2.475% | 2.359% | 14.11% | 6.452%
| PDM3 |  | -1.373% | -1.822% | 1.473% | -2.343% | 1.994% | 6.157% | 5.81% | 1.127% | -8.067% | 11.53% | 0.6061% | -1.597% | -2.863% | 1.994% | 0.08576% | -14.43% | 1.473% | -10.79% | -2.655% | 11.01% | -35.47%
| Z-Score (Absolute) |  | 0.41 | 0.53 | 0.39 | 0.67 | 0.53 | 1.69 | 1.59 | 0.29 | 2.26 | 3.18 | 0.14 | 0.47 | 0.82 | 0.53 | 0 | 4.03 | 0.39 | 3.02 | 0.76 | 3.03 | 9.87
| Analytical results for Pb in OREAS 504b (Certified Value 26.2 ppm) | [26 empty] | Certified
Pb | Round | Replicate | Lab | Lab | Lab | Lab | Lab | Lab | Lab | Lab | Lab | Lab | Lab | Lab | Lab | Lab | Lab | Lab | Lab | Lab | Lab | Lab | Lab | Lab | Lab | Lab | Lab | 1
| No | No | 1.01 | 1.02 | 1.03 | 1.04 | 1.05 | 1.06 | 1.07 | 1.08 | 1.09 | 1.10 | 1.11 | 1.12 | 1.13 | 1.15 | 1.16 | 1.17 | 1.18 | 1.19 | 1.20 | 1.22 | 1.23 | 1.24 | 1.25 | 1.26 | 1.27 | ppm
|  |  | 4A*MS | 4A*OES/MS | 4A*MS | 4A*MS | 4A*MS | 4A*MS | 4A*OES | 4A*MS | 4A*OES | 4A*OES | 4A*OES | 4A*MS | 4A*OES | 4A*OES | 4A*OES/MS | 4A*MS | 4A*MS | 4A*OES | 4A*MS | 4A*OES | 4A*MS | 4A*MS | 4A*OES/MS | 4A*OES | 4A*OES | 1
2
| 1 | 1 | 26.702 | 26.4 | 25 | 25.7 | 25.5 | 28.7 | 31 | 23.2 | 30 | 9 | 29 | 25.6 | 26 | 28 | 24.3746 | 24.4 | 26.4 | 22 | 23.9 | 15 | 24 | 25.4 | 30.2 | 32 | 28 | 1
| 1 | 2 | 27.098 | 27.1 | 24 | 24.2 | 26 | 29.1 | 31 | 23.6 | 30 | 9 | 27 | 26.1 | 27 | 27 | 24.7987 | 24.1 | 25.6 | 24 | 23 | 15 | 27 | 26 | 24.4 | 37 | 33 | 22
| 1 | 3 | 26.322 | 26.3 | 23 | 25.1 | 25.9 | 28.7 | 29 | 22.5 | 30 | 12 | 26 | 27.5 | 25 | 30 | 24.5232 | 24.2 | 24.6 | 20 | 21.6 | 15 | 27 | 25.1 | 29.9 | 39 | 33 | 16
| 1 | 4 | 26.89 | 27.7 | 24 | 25.9 | 25 | 29 | 32 | 23.3 | 30 | 11 | 29 | 25 | 26 | 28 | 24.1381 | 23.6 | 26.6 | 19 | 22.7 | 15 | 27 | 25.5 | 32.1 | 38 | 32 | 26.2032
| 1 | 5 | 25.53 | 27 | 25 | 25.7 | 25.3 | 28.5 | 31 | 23.4 | 30 | 12 | 26 | 25.4 | 26 | 29 | 24.4361 | 23.5 | 26.7 | 19 | 24.2 | 15 | 26 | 24.8 | 31.5 | 39 | 34 | 42
| 1 | 6 | 23.535 | 27.8 | 25 | 27.1 | 25.7 | 28.8 | 29 | 22.6 | 30 | 12 | 27 | 26.8 | 24 | 31 | 24.3989 | 23.3 | 24.1 | 26 | 24.3 | 15 | 26 | 25.2 | 28.7 | 38 | 33
| Mean |  | 26.0128 | 27.05 | 24.3333 | 25.6167 | 25.5667 | 28.8 | 30.5 | 23.1 | 30 | 10.8333 | 27.3333 | 26.0667 | 25.6667 | 28.8333 | 24.4449 | 23.85 | 25.6667 | 21.6667 | 23.2833 | 15 | 26.1667 | 25.3333 | 29.4667 | 37.1667 | 32.1667
| Median |  | 26.512 | 27.05 | 24.5 | 25.7 | 25.6 | 28.75 | 31 | 23.25 | 30 | 11.5 | 27 | 25.85 | 26 | 28.5 | 24.4175 | 23.85 | 26 | 21 | 23.45 | 15 | 26.5 | 25.3 | 30.05 | 38 | 33
| Std Dev. |  | 1.3334 | 0.62849 | 0.8165 | 0.95586 | 0.37771 | 0.21909 | 1.2247 | 0.44721 | 0 | 1.472 | 1.3663 | 0.93737 | 1.0328 | 1.472 | 0.21566 | 0.44159 | 1.1021 | 2.8752 | 1.0496 | 0 | 1.169 | 0.40825 | 2.7587 | 2.6394 | 2.137
| Rel.Std.Dev. |  | 5.126% | 2.323% | 3.355% | 3.731% | 1.477% | 0.7607% | 4.016% | 1.936% | 0% | 13.59% | 4.999% | 3.596% | 4.024% | 5.105% | 0.8822% | 1.852% | 4.294% | 13.27% | 4.508% | 0% | 4.468% | 1.612% | 9.362% | 7.102% | 6.643%
| PDM3 |  | -0.7264% | 3.232% | -7.136% | -2.238% | -2.429% | 9.91% | 16.4% | -11.84% | 14.49% | -58.66% | 4.313% | -0.521% | -2.047% | 10.04% | -6.71% | -8.98% | -2.047% | -17.31% | -11.14% | -42.76% | -0.1393% | -3.32% | 12.45% | 41.84% | 22.76%
| Z-Score (Absolute) |  | 0.13 | 0.51 | 0.49 | 0.02 | 0.04 | 1.16 | 1.79 | 0.95 | 1.61 | 5.51 | 0.62 | 0.15 | 0 | 1.18 | 0.45 | 0.67 | 0 | 1.48 | 0.88 | 3.96 | 0.19 | 0.12 | 1.41 | 4.27 | 2.41
| Analytical results for Pr in OREAS 504b (Certified Value 4.55 ppm) | [26 empty] | Certified
Pr | Round | Replicate | 1.01: Lab; 1.02: Lab; 1.03: Lab; 1.04: Lab; 1.05: Lab; 1.06: Lab | 1
| No | No | 1.01: 1.01; 1.02: 1.02; 1.03: 1.03; 1.04: 1.08; 1.05: 1.23; 1.06: 1.24 | ppm
|  |  | 1.01: 4A*MS; 1.02: 4A*OES/MS; 1.03: 4A*MS; 1.04: 4A*MS; 1.05: 4A*MS; 1.06: 4A*MS | 2
3
| 1 | 1 | 1.01: 4.775; 1.02: 4.775; 1.03: 4.04; 1.04: 4.599; 1.05: 4.4; 1.06: 16.9 | 1
| 1 | 2 | 1.01: 4.9907; 1.02: 4.923; 1.03: 4.02; 1.04: 4.6; 1.05: 4.5; 1.06: 17.1 | 23
| 1 | 3 | 1.01: 4.7692; 1.02: 4.826; 1.03: 3.98; 1.04: 4.519; 1.05: 4.6; 1.06: 16.5 | 16
| 1 | 4 | 1.01: 4.7395; 1.02: 4.823; 1.03: 3.94; 1.04: 4.559; 1.05: 4.5; 1.06: 16.8 | 4.5502
| 1 | 5 | 1.01: 4.8309; 1.02: 4.888; 1.03: 4.14; 1.04: 4.508; 1.05: 4.5; 1.06: 16.5 | 43
| 1 | 6 | 1.01: 4.7903; 1.02: 4.956; 1.03: 4.28; 1.04: 4.545; 1.05: 4.4; 1.06: 16.7
| Mean |  | 1.01: 4.8159; 1.02: 4.8652; 1.03: 4.0667; 1.04: 4.555; 1.05: 4.4833; 1.06: 16.75
| Median |  | 1.01: 4.7827; 1.02: 4.857; 1.03: 4.03; 1.04: 4.552; 1.05: 4.5; 1.06: 16.75
| Std Dev. |  | 1.01: 0.090693; 1.02: 0.068642; 1.03: 0.12437; 1.04: 0.038941; 1.05: 0.075277; 1.06: 0.23452
| Rel.Std.Dev. |  | 1.01: 1.883%; 1.02: 1.411%; 1.03: 3.058%; 1.04: 0.8549%; 1.05: 1.679%; 1.06: 1.4%
| PDM3 |  | 1.01: 5.839%; 1.02: 6.921%; 1.03: -10.63%; 1.04: 0.1048%; 1.05: -1.47%; 1.06: 268.1%
| Z-Score (Absolute) |  | 1.01: 0.46; 1.02: 0.63; 1.03: 2.19; 1.04: 0.46; 1.05: 0.71; 1.06: 42.61
| Analytical results for Rb in OREAS 504b (Certified Value 106 ppm) | [26 empty] | Certified
Rb | Round | Replicate | Lab | Lab | Lab | Lab | Lab | Lab | Lab | Lab | Lab | Lab | Lab | Lab | Lab | Lab | Lab | Lab | [9 empty] | 1
| No | No | 1.01 | 1.02 | 1.03 | 1.04 | 1.05 | 1.06 | 1.08 | 1.12 | 1.16 | 1.17 | 1.18 | 1.19 | 1.20 | 1.23 | 1.24 | 1.25 | [9 empty] | ppm
|  |  | 4A*MS | 4A*OES/MS | 4A*MS | 4A*MS | 4A*MS | 4A*MS | 4A*MS | 4A*MS | 4A*OES/MS | 4A*MS | 4A*MS | 4A*OES | 4A*MS | 4A*MS | 4A*MS | 4A*OES/MS | [9 empty] | 0
0
| 1 | 1 | 117.52 | 112.78 | 110 | 110 | 103 | 100 | 112.67 | 99 | 94.3322 | 110.5 | 103 | 24 | 110 | 109.7 | 142 | 104.3 | [9 empty] | 1
| 1 | 2 | 116.97 | 111.38 | 105 | 105.5 | 112 | 100.8 | 107.91 | 108 | 96.7702 | 107 | 89.3 | 19 | 109 | 108 | 143 | 89.9 | [9 empty] | 24
| 1 | 3 | 112.05 | 109.16 | 106 | 110.5 | 106.5 | 104.7 | 110.27 | 103.5 | 95.3346 | 107.5 | 100.5 | 14 | 109.5 | 107.7 | 138 | 103.5 | [9 empty] | 16
| 1 | 4 | 112.09 | 109.25 | 101 | 113.5 | 108 | 102.1 | 107.93 | 99.6 | 94.288 | 105.5 | 99.4 | 8 | 108.5 | 105.6 | 142 | 112.2 | [9 empty] | 105.8402
| 1 | 5 | 109.36 | 114.28 | 103 | 111 | 110 | 101.3 | 106.26 | 106 | 96.1916 | 105 | 90.5 | 5 | 112.5 | 107.5 | 143 | 109.6 | [9 empty] | 44
| 1 | 6 | 102.34 | 114.13 | 107 | 115 | 110.5 | 103.8 | 105.67 | 101.5 | 94.7367 | 105.5 | 104.5 | 31 | 110 | 104.4 | 131 | 99
| Mean |  | 111.7217 | 111.83 | 105.3333 | 110.9167 | 108.3333 | 102.1167 | 108.4517 | 102.9333 | 95.2755 | 106.8333 | 97.8667 | 16.8333 | 109.9167 | 107.15 | 139.8333 | 103.0833
| Median |  | 112.07 | 112.08 | 105.5 | 110.75 | 109 | 101.7 | 107.92 | 102.5 | 95.0357 | 106.25 | 99.95 | 16.5 | 109.75 | 107.6 | 142 | 103.9
| Std Dev. |  | 5.5678 | 2.2884 | 3.1411 | 3.2774 | 3.2506 | 1.8104 | 2.6156 | 3.5786 | 1.023 | 2.0412 | 6.4388 | 9.8268 | 1.3934 | 1.877 | 4.7081 | 7.9713
| Rel.Std.Dev. |  | 4.984% | 2.046% | 2.982% | 2.955% | 3.001% | 1.773% | 2.412% | 3.477% | 1.074% | 1.911% | 6.579% | 58.38% | 1.268% | 1.752% | 3.367% | 7.733%
| PDM3 |  | 5.557% | 5.659% | -0.4789% | 4.796% | 2.356% | -3.518% | 2.467% | -2.746% | -9.982% | 0.9384% | -7.534% | -84.1% | 3.852% | 1.238% | 32.12% | -2.605%
| Z-Score (Absolute) |  | 0.8 | 0.82 | 0.28 | 0.66 | 0.23 | 0.82 | 0.25 | 0.69 | 1.98 | 0.03 | 1.54 | 15.23 | 0.49 | 0.03 | 5.55 | 0.66
| Analytical results for Re in OREAS 504b (Certified Value 0.01 ppm) | [26 empty] | Certified
Re | Round | Replicate | Lab | Lab | Lab | Lab | Lab | Lab | Lab | Lab | Lab | Lab | Lab | Lab | [13 empty] | 1
| No | No | 1.02 | 1.03 | 1.04 | 1.05 | 1.06 | 1.08 | 1.12 | 1.17 | 1.18 | 1.20 | 1.23 | 1.25 | [13 empty] | ppm
|  |  | 4A*OES/MS | 4A*MS | 4A*MS | 4A*MS | 4A*MS | 4A*MS | 4A*MS | 4A*MS | 4A*MS | 4A*MS | 4A*MS | 4A*OES/MS | [13 empty] | 3
3
| 1 | 1 | 0.01 | < 0.1 | 0.011 | 0.01 | 0.007 | 0.009 | 0.009 | 0.009 | 0.015 | 0.007 | < 0.01 | < 0.1 | [13 empty] | 1
| 1 | 2 | 0.011 | < 0.1 | 0.011 | < 0.002 | 0.01 | 0.01 | 0.009 | 0.01 | 0.015 | 0.005 | 0.01 | < 0.1 | [13 empty] | 25
| 1 | 3 | 0.011 | < 0.1 | 0.011 | 0.011 | 0.015 | 0.009 | 0.008 | 0.01 | 0.011 | 0.009 | < 0.01 | < 0.1 | [13 empty] | 16
| 1 | 4 | 0.01 | < 0.1 | 0.012 | 0.009 | 0.011 | 0.01 | 0.01 | 0.009 | 0.018 | 0.003 | < 0.01 | < 0.1 | [13 empty] | 0.0099917
| 1 | 5 | 0.012 | < 0.1 | 0.011 | 0.01 | 0.007 | 0.01 | 0.008 | 0.01 | 0.013 | 0.01 | < 0.01 | < 0.1 | [13 empty] | 45
| 1 | 6 | 0.012 | < 0.1 | 0.012 | 0.011 | 0.012 | 0.01 | 0.009 | 0.009 | 0.014 | 0.008 | < 0.01 | < 0.1
| Mean |  | 0.011 |  | 0.011333 | 0.0102 | 0.010333 | 0.0096667 | 0.0088333 | 0.0095 | 0.014333 | 0.007 | 0.01
| Median |  | 0.011 |  | 0.011 | 0.01 | 0.0105 | 0.01 | 0.009 | 0.0095 | 0.0145 | 0.0075 | 0.01
| Std Dev. |  | 1.01: 0.00089443; 1.03: 0.0005164; 1.04: 0.00083666; 1.05: 0.0030768; 1.06: 0.0005164; 1.08: 0.00075277; 1.12: 0.00054772; 1.16: 0.0023381; 1.17: 0.0026077
| Rel.Std.Dev. |  | 1.01: 8.131%; 1.03: 4.556%; 1.04: 8.203%; 1.05: 29.78%; 1.06: 5.342%; 1.08: 8.522%; 1.12: 5.766%; 1.16: 16.31%; 1.17: 37.25%
| PDM3 |  | 10.09% |  | 13.43% | 2.085% | 3.42% | -3.253% | -11.59% | -4.921% | 43.45% | -29.94% | 0.0834%
| Z-Score (Absolute) |  | 0.45 | 48.46 | 0.63 | 0.72 | 0.09 | 0.27 | 0.72 | 0.36 | 2.25 | 1.71 | 0.09 | 48.46
| Analytical results for S in OREAS 504b (Certified Value 1.31 wt.%) | [26 empty] | Certified
S | Round | Replicate | Lab | Lab | Lab | Lab | Lab | Lab | Lab | Lab | Lab | Lab | Lab | Lab | Lab | Lab | Lab | Lab | Lab | Lab | Lab | Lab | [5 empty] | 1
| No | No | 1.01 | 1.02 | 1.03 | 1.04 | 1.05 | 1.06 | 1.08 | 1.10 | 1.11 | 1.12 | 1.13 | 1.15 | 1.17 | 1.18 | 1.19 | 1.20 | 1.24 | 1.25 | 1.26 | 1.27 | [5 empty] | wt.%
|  |  | 4A*OES | 4A*OES/MS | 4A*OES | 4A*MS | 4A*MS | 4A*MS | 4A*OES | 4A*OES | 4A*OES | 4A*OES | 4A*OES | 4A*OES | 4A*MS | 4A*MS | 4A*OES | 4A*MS | 4A*OES | 4A*OES/MS | 4A*OES | 4A*OES | [5 empty] | 2
3
| 1 | 1 | 1.2788 | 1.363 | 1.3 | 1.28 | 1.35 | 1.2 | 1.3758 | 1.27 | 1.4 | 1.37 | 1.2728 | 1.35 | 1.35 | 1.35 | 1.59 | 1.31 | 1.34 | 1.21 | 1.2 | 0.62 | [5 empty] | 1
| 1 | 2 | 1.3317 | 1.388 | 1.28 | 1.26 | 1.38 | 1.2 | 1.3331 | 1.28 | 1.4 | 1.37 | 1.2616 | 1.33 | 1.34 | 1.3 | 1.63 | 1.29 | 1.39 | 1.26 | 1.28 | 0.79 | [5 empty] | 0
| 1 | 3 | 1.3274 | 1.377 | 1.24 | 1.29 | 1.32 | 1.2 | 1.3139 | 1.29 | 1.4 | 1.38 | 1.2856 | 1.33 | 1.33 | 1.29 | 1.52 | 1.31 | 1.42 | 1.22 | 1.15 | 0.8 | [5 empty] | 16
| 1 | 4 | 1.2932 | 1.346 | 1.3 | 1.32 | 1.34 | 1.2 | 1.2871 | 1.29 | 1.4 | 1.36 | 1.2507 | 1.34 | 1.33 | 1.39 | 1.32 | 1.29 | 1.36 | 1.23 | 1.13 | 0.76 | [5 empty] | 1.3085
| 1 | 5 | 1.3297 | 1.317 | 1.34 | 1.32 | 1.35 | 1.2 | 1.305 | 1.28 | 1.4 | 1.34 | 1.2615 | 1.33 | 1.31 | 1.36 | 1.44 | 1.34 | 1.32 | 1.22 | 1.25 | 0.79 | [5 empty] | 46
| 1 | 6 | 1.3032 | 1.373 | 1.3 | 1.39 | 1.35 | 1.2 | 1.2962 | 1.29 | 1.4 | 1.42 | 1.2503 | 1.35 | 1.33 | 1.27 | 1.64 | 1.31 | 1.34 | 1.19 | 1.1 | 0.81
| Mean |  | 1.3107 | 1.3607 | 1.2933 | 1.31 | 1.3483 | 1.2 | 1.3185 | 1.2833 | 1.4 | 1.3733 | 1.2637 | 1.3383 | 1.3317 | 1.3267 | 1.5233 | 1.3083 | 1.3617 | 1.2217 | 1.185 | 0.76167
| Median |  | 1.3153 | 1.368 | 1.3 | 1.305 | 1.35 | 1.2 | 1.3095 | 1.285 | 1.4 | 1.37 | 1.2615 | 1.335 | 1.33 | 1.325 | 1.555 | 1.31 | 1.35 | 1.22 | 1.175 | 0.79
| Std Dev. |  | 0.022186 | 0.025665 | 0.03266 | 0.045607 | 0.019408 | 0 | 0.032197 | 0.008165 | 2.4324e-16 | 0.026583 | 0.013566 | 0.0098319 | 0.013292 | 0.046762 | 0.12469 | 0.018348 | 0.037103 | 0.023166 | 0.07064 | 0.071391
| Rel.Std.Dev. |  | 1.693% | 1.886% | 2.525% | 3.481% | 1.439% | 0% | 2.442% | 0.6362% | 1.737e-14% | 1.936% | 1.073% | 0.7346% | 0.9981% | 3.525% | 8.185% | 1.402% | 2.725% | 1.896% | 5.961% | 9.373%
| PDM3 |  | 0.1687% | 3.99% | -1.156% | 0.1178% | 3.047% | -8.289% | 0.7686% | -1.92% | 6.996% | 4.958% | -3.417% | 2.283% | 1.774% | 1.392% | 16.42% | -0.009624% | 4.066% | -6.633% | -9.435% | -41.79%
| Z-Score (Absolute) |  | 0.07 | 0.78 | 0.36 | 0.08 | 0.57 | 1.94 | 0.07 | 0.53 | 1.44 | 0.99 | 0.86 | 0.4 | 0.29 | 0.2 | 3.53 | 0.11 | 0.8 | 1.57 | 2.19 | 9.34
| Analytical results for Sb in OREAS 504b (Certified Value 1.19 ppm) | [26 empty] | Certified
Sb | Round | Replicate | Lab | Lab | Lab | Lab | Lab | Lab | Lab | Lab | Lab | Lab | Lab | Lab | Lab | Lab | Lab | Lab | Lab | Lab | Lab | Lab | Lab | Lab | Lab | Lab | Lab | 1
| No | No | 1.01 | 1.02 | 1.03 | 1.04 | 1.05 | 1.06 | 1.07 | 1.08 | 1.09 | 1.10 | 1.11 | 1.12 | 1.13 | 1.15 | 1.16 | 1.17 | 1.18 | 1.19 | 1.20 | 1.22 | 1.23 | 1.24 | 1.25 | 1.26 | 1.27 | ppm
|  |  | 4A*MS | 4A*OES/MS | 4A*MS | 4A*MS | 4A*MS | 4A*MS | 4A*OES | 4A*MS | 4A*OES | 4A*OES | 4A*OES | 4A*MS | 4A*OES | 4A*OES | 4A*OES/MS | 4A*MS | 4A*MS | 4A*OES | 4A*MS | 4A*OES | 4A*MS | 4A*MS | 4A*OES/MS | 4A*OES | 4A*OES | 2
3
| 1 | 1 | 1.3981 | 1.16 | 1 | 1.14 | 1.1 | 1.4 | 8 | 1.18 | < 10 | < 5 | < 5 | 1.05 | 13 | < 5 | 1.201 | 1.11 | 1.22 | < 5 | 1.04 | < 10 | 1.3 | 1.18 | 1.49 | < 2 | < 5 | 1
| 1 | 2 | 1.3848 | 1.17 | 1 | 1.11 | 1.13 | 1.4 | 6 | 1.15 | < 10 | < 5 | < 5 | 1.13 | 11 | < 5 | 1.216 | 1.1 | 1.21 | < 5 | 1.11 | < 10 | 1.3 | 1.4 | 1.48 | < 2 | < 5 | 26
| 1 | 3 | 1.3277 | 1.14 | 1 | 1.11 | 1.15 | 1.3 | 8 | 1.22 | < 10 | < 5 | < 5 | 1.06 | 10 | < 5 | 1.191 | 1.1 | 1.21 | < 5 | 1.12 | < 10 | 1.3 | 1.22 | 1.52 | < 2 | < 5 | 16
| 1 | 4 | 1.2832 | 1.15 | 1 | 1.24 | 1.15 | 1.3 | 5 | 1.15 | < 10 | < 5 | < 5 | 1.06 | 10 | < 5 | 1.172 | 1.06 | 1.3 | < 5 | 1.03 | < 10 | 1.2 | 1.27 | 1.77 | < 2 | < 5 | 1.1923
| 1 | 5 | 1.2624 | 1.17 | 1 | 1.19 | 1.16 | 1.4 | < 5 | 1.13 | < 10 | < 5 | < 5 | 1.11 | 9 | < 5 | 1.189 | 1.08 | 1.19 | < 5 | 1.07 | < 10 | 1.3 | 1.24 | 1.78 | < 2 | < 5 | 47
| 1 | 6 | 1.2323 | 1.19 | 1 | 1.21 | 1.15 | 1.2 | < 5 | 1.14 | < 10 | < 5 | < 5 | 1.01 | 12 | 7 | 1.199 | 1.07 | 1.17 | 6 | 1.1 | < 10 | 1.3 | 1.26 | 1.32 | < 2 | < 5
| Mean |  | 1.3148 | 1.1633 | 1 | 1.1667 | 1.14 | 1.3333 | 6.75 | 1.1617 |  |  |  | 1.07 | 10.8333 | 7 | 1.1947 | 1.0867 | 1.2167 | 6 | 1.0783 |  | 1.2833 | 1.2617 | 1.56
| Median |  | 1.3054 | 1.165 | 1 | 1.165 | 1.15 | 1.35 | 7 | 1.15 |  |  |  | 1.06 | 10.5 | 7 | 1.195 | 1.09 | 1.21 | 6 | 1.085 |  | 1.3 | 1.25 | 1.505
| Std Dev. |  | 0.067165 | 0.017512 | 0 | 0.05465 | 0.021909 | 0.08165 | 1.5 | 0.033116 |  |  |  | 0.043359 | 1.472 |  | 0.014652 | 0.019664 | 0.044572 |  | 0.037639 |  | 0.040825 | 0.074944 | 0.18055
| Rel.Std.Dev. |  | 5.109% | 1.505% | 0% | 4.684% | 1.922% | 6.124% | 22.22% | 2.851% |  |  |  | 4.052% | 13.59% |  | 1.226% | 1.81% | 3.663% |  | 3.49% |  | 3.181% | 5.94% | 11.57%
| PDM3 |  | 10.27% | -2.428% | -16.13% | -2.149% | -4.385% | 11.83% | 466.1% | -2.568% |  |  |  | -10.26% | 808.6% | 487.1% | 0.1999% | -8.858% | 2.045% | 403.2% | -9.557% |  | 7.637% | 5.819% | 30.84%
| Z-Score (Absolute) |  | 0 | 0.42 | 0.87 | 0.41 | 0.48 | 0.05 | 13.37 | 0.42 | 23.93 | 10.15 | 10.15 | 0.67 | 26.22 | 11.07 | 0.33 | 0.63 | 0.27 | 10.61 | 0.65 | 23.93 | 0.09 | 0.15 | 0.68 | 1.89 | 10.15
| Analytical results for Sc in OREAS 504b (Certified Value 14.5 ppm) | [26 empty] | Certified
Sc | Round | Replicate | Lab | Lab | Lab | Lab | Lab | Lab | Lab | Lab | Lab | Lab | Lab | Lab | Lab | Lab | Lab | Lab | Lab | Lab | Lab | Lab | Lab | Lab | Lab | Lab |  | 1
| No | No | 1.01 | 1.02 | 1.03 | 1.04 | 1.05 | 1.06 | 1.07 | 1.08 | 1.09 | 1.10 | 1.11 | 1.12 | 1.13 | 1.15 | 1.16 | 1.17 | 1.18 | 1.19 | 1.20 | 1.23 | 1.24 | 1.25 | 1.26 | 1.27 |  | ppm
|  |  | 4A*OES | 4A*OES/MS | 4A*OES | 4A*MS | 4A*MS | 4A*MS | 4A*OES | 4A*OES | 4A*OES | 4A*OES | 4A*OES | 4A*OES | 4A*OES | 4A*OES | 4A*OES/MS | 4A*MS | 4A*MS | 4A*OES | 4A*MS | 4A*OES | 4A*MS | 4A*OES/MS | 4A*OES | 4A*OES |  | 1
2
| 1 | 1 | 14.7184 | 16 | 14 | 13.9 | 13.3 | 14 | 14.6 | 16 | 14.2 | 16 | 13 | 15 | 14 | 15 | 13.9557 | 15.5 | 14.7 | 13 | 14.5 | 15 | 14 | 20.9 | 13 | 8 |  | 1
| 1 | 2 | 15.055 | 16 | 14 | 13.8 | 17.4 | 14 | 14.4 | 15 | 14.4 | 15 | 14 | 15 | 13 | 15 | 14.4836 | 14.7 | 14 | 12 | 14.7 | 15 | 15.7 | 18.3 | 13 | 10 |  | 27
| 1 | 3 | 14.9133 | 15 | 13 | 14.1 | 13.8 | 14 | 13.8 | 15 | 14.5 | 15 | 13 | 15 | 14 | 14 | 14.1639 | 14.9 | 14.2 | 12 | 15 | 15 | 15.4 | 19.5 | 14 | 11 |  | 16
| 1 | 4 | 14.8555 | 15 | 14 | 15 | 13.8 | 14 | 14.1 | 15 | 14.6 | 14 | 14 | 14 | 14 | 15 | 13.8119 | 14.7 | 15.9 | 11 | 14.2 | 15 | 15 | 21.6 | 12 | 10 |  | 14.5108
| 1 | 5 | 14.8888 | 16 | 14 | 14.6 | 14 | 14 | 14.2 | 15 | 14.5 | 15 | 14 | 14 | 14 | 14 | 14.2299 | 14.6 | 14.4 | 12 | 14.8 | 15 | 15.5 | 20.5 | 13 | 11 |  | 48
| 1 | 6 | 14.4727 | 16 | 14 | 14.9 | 14.3 | 14 | 13.8 | 15 | 14.2 | 15 | 13 | 15 | 14 | 15 | 14.0507 | 14.7 | 14.1 | 13 | 14.7 | 15 | 15.2 | 18.2 | 12 | 11
| Mean |  | 14.8173 | 15.6667 | 13.8333 | 14.3833 | 14.4333 | 14 | 14.15 | 15.1667 | 14.4 | 15 | 13.5 | 14.6667 | 13.8333 | 14.6667 | 14.1159 | 14.85 | 14.55 | 12.1667 | 14.65 | 15 | 15.1333 | 19.8333 | 12.8333 | 10.1667
| Median |  | 14.8721 | 16 | 14 | 14.35 | 13.9 | 14 | 14.15 | 15 | 14.45 | 15 | 13.5 | 15 | 14 | 15 | 14.1073 | 14.7 | 14.3 | 12 | 14.7 | 15 | 15.3 | 20 | 13 | 10.5
| Std Dev. |  | 0.20041 | 0.5164 | 0.40825 | 0.51929 | 1.4895 | 0 | 0.32094 | 0.40825 | 0.16733 | 0.63246 | 0.54772 | 0.5164 | 0.40825 | 0.5164 | 0.23358 | 0.33317 | 0.7064 | 0.75277 | 0.27386 | 0 | 0.60553 | 1.4024 | 0.75277 | 1.169
| Rel.Std.Dev. |  | 1.353% | 3.296% | 2.951% | 3.61% | 10.32% | 0% | 2.268% | 2.692% | 1.162% | 4.216% | 4.057% | 3.521% | 2.951% | 3.521% | 1.655% | 2.244% | 4.855% | 6.187% | 1.869% | 0% | 4.001% | 7.071% | 5.866% | 11.5%
| PDM3 |  | 2.112% | 7.965% | -4.669% | -0.8786% | -0.534% | -3.52% | -2.487% | 4.52% | -0.7638% | 3.371% | -6.966% | 1.074% | -4.669% | 1.074% | -2.721% | 2.337% | 0.27% | -16.15% | 0.9591% | 3.371% | 4.29% | 36.68% | -11.56% | -29.94%
| Z-Score (Absolute) |  | 0.44 | 1.58 | 0.89 | 0.15 | 0.08 | 0.66 | 0.46 | 0.91 | 0.12 | 0.69 | 1.34 | 0.24 | 0.89 | 0.24 | 0.51 | 0.48 | 0.08 | 3.14 | 0.21 | 0.69 | 0.87 | 7.2 | 2.24 | 5.83
| Analytical results for Se in OREAS 504b (Certified Value 12.4 ppm) | [26 empty] | Certified
Se | Round | Replicate | Lab | Lab | Lab | Lab | Lab | Lab | Lab | Lab | Lab | Lab | Lab | Lab | Lab | Lab | Lab | Lab | [9 empty] | 1
| No | No | 1.01 | 1.02 | 1.03 | 1.04 | 1.05 | 1.06 | 1.08 | 1.12 | 1.16 | 1.17 | 1.18 | 1.19 | 1.20 | 1.22 | 1.25 | 1.26 | [9 empty] | ppm
|  |  | 4A*MS | 4A*OES/MS | 4A*MS | 4A*MS | 4A*MS | 4A*MS | 4A*MS | 4A*MS | 4A*OES/MS | 4A*MS | 4A*MS | 4A*OES | 4A*MS | 4A*OES | 4A*OES/MS | 4A*OES | [9 empty] | 1
1
| 1 | 1 | 18.401 | 12 | 10 | 13 | 12 | 11 | 12 | 13 | 10.1675 | 14 | 13 | 5 | 12 | < 10 | 13 | 22 | [9 empty] | 1
| 1 | 2 | 17.654 | 12 | 10 | 13 | 14 | 11 | 11.6 | 14 | 10.7309 | 14 | 12 | 5 | 12 | < 10 | 13 | 23 | [9 empty] | 28
| 1 | 3 | 17.533 | 12 | 10 | 13 | 13 | 12 | 11.9 | 13 | 10.6032 | 14 | 13 | < 5 | 12 | < 10 | 12 | 27 | [9 empty] | 16
| 1 | 4 | 15.455 | 13 | 10 | 13 | 14 | 12 | 11.9 | 13 | 10.4329 | 14 | 13 | < 5 | 12 | < 10 | 16 | 23 | [9 empty] | 12.3701
| 1 | 5 | 16.787 | 14 | 10 | 13 | 14 | 12 | 11.8 | 13 | 10.9725 | 14 | 12 | 5 | 11 | < 10 | 18 | < 12 | [9 empty] | 49
| 1 | 6 | 15.6 | 13 | 10 | 13 | 14 | 14 | 11.9 | 12 | 10.6396 | 14 | 11 | < 5 | 12 | < 10 | 12 | 25
| Mean |  | 16.905 | 12.6667 | 10 | 13 | 13.5 | 12 | 11.85 | 13 | 10.5911 | 14 | 12.3333 | 5 | 11.8333 |  | 14 | 24
| Median |  | 17.16 | 12.5 | 10 | 13 | 14 | 12 | 11.9 | 13 | 10.6214 | 14 | 12.5 | 5 | 12 |  | 13 | 23
| Std Dev. |  | 1.1843 | 0.8165 | 0 | 0 | 0.83666 | 1.0954 | 0.13784 | 0.63246 | 0.27273 | 0 | 0.8165 | 0 | 0.40825 |  | 2.4495 | 2
| Rel.Std.Dev. |  | 7.006% | 6.446% | 0% | 0% | 6.197% | 9.129% | 1.163% | 4.865% | 2.575% | 0% | 6.62% | 0% | 3.45% |  | 17.5% | 8.333%
| PDM3 |  | 36.66% | 2.398% | -19.16% | 5.092% | 9.134% | -2.992% | -4.204% | 5.092% | -14.38% | 13.18% | -0.2971% | -59.58% | -4.339% |  | 13.18% | 94.02%
| Z-Score (Absolute) |  | 2.38 | 0.09 | 1.35 | 0.27 | 0.54 | 0.27 | 0.35 | 0.27 | 1.03 | 0.81 | 0.09 | 4.05 | 0.36 | 1.35 | 0.81 | 5.12
| Analytical results for Si in OREAS 504b (Indicative Value 27.2 wt.%) | [26 empty] | Indicative
Si | Round | Replicate | 1.01: Lab |  | 1
| No | No | 1.01: 1.03 |  | wt.%
|  |  | 1.01: 4A*MS |  | 2
2
| 1 | 1 | 1.01: 26.4 |  | 1
| 1 | 2 | 1.01: 27.3 |  | 31
| 1 | 3 | 1.01: 27.7 |  | 16
| 1 | 4 | 1.01: 27.5 |  | 27.2
| 1 | 5 | 1.01: 27.1 |  | 37
| 1 | 6 | 1.01: 27.2
| Mean |  | 1.01: 27.2
| Median |  | 1.01: 27.25
| Std Dev. |  | 1.01: 0.44721
| Rel.Std.Dev. |  | 1.01: 1.644%
PDM3 | bar: 1.01
Z-Score (Absolute) | bar: 1.01
| Analytical results for Sm in OREAS 504b (Certified Value 3.61 ppm) | [26 empty] | Certified
Sm | Round | Replicate | 1.01: Lab; 1.02: Lab; 1.03: Lab; 1.04: Lab; 1.05: Lab; 1.06: Lab |  | 1
| No | No | 1.01: 1.01; 1.02: 1.02; 1.03: 1.03; 1.04: 1.08; 1.05: 1.23; 1.06: 1.24 |  | ppm
|  |  | 1.01: 4A*MS; 1.02: 4A*OES/MS; 1.03: 4A*MS; 1.04: 4A*MS; 1.05: 4A*MS; 1.06: 4A*MS |  | 2
3
| 1 | 1 | 1.01: 3.5372; 1.02: 3.68; 1.03: 3.35; 1.04: 3.69; 1.05: 3.9; 1.06: 3.4 |  | 1
| 1 | 2 | 1.01: 3.7631; 1.02: 3.97; 1.03: 3.35; 1.04: 3.68; 1.05: 3.9; 1.06: 3.5 |  | 29
| 1 | 3 | 1.01: 3.6225; 1.02: 4.06; 1.03: 3.1; 1.04: 3.49; 1.05: 3.8; 1.06: 3.4 |  | 16
| 1 | 4 | 1.01: 3.6142; 1.02: 3.87; 1.03: 3.2; 1.04: 3.59; 1.05: 3.8; 1.06: 3.5 |  | 3.6067
| 1 | 5 | 1.01: 3.642; 1.02: 4.11; 1.03: 3.35; 1.04: 3.64; 1.05: 3.7; 1.06: 3.4 |  | 50
| 1 | 6 | 1.01: 3.3711; 1.02: 4.07; 1.03: 3.4; 1.04: 3.59; 1.05: 3.7; 1.06: 3.1
| Mean |  | 1.01: 3.5917; 1.02: 3.96; 1.03: 3.2917; 1.04: 3.6133; 1.05: 3.8; 1.06: 3.3833
| Median |  | 1.01: 3.6183; 1.02: 4.015; 1.03: 3.35; 1.04: 3.615; 1.05: 3.8; 1.06: 3.4
| Std Dev. |  | 1.01: 0.13038; 1.02: 0.16199; 1.03: 0.11583; 1.04: 0.073937; 1.05: 0.089443; 1.06: 0.1472
| Rel.Std.Dev. |  | 1.01: 3.63%; 1.02: 4.091%; 1.03: 3.519%; 1.04: 2.046%; 1.05: 2.354%; 1.06: 4.351%
| PDM3 |  | 1.01: -0.4155%; 1.02: 9.797%; 1.03: -8.734%; 1.04: 0.1848%; 1.05: 5.36%; 1.06: -6.192%
| Z-Score (Absolute) |  | 1.01: 0.04; 1.02: 1.16; 1.03: 1.01; 1.04: 0.04; 1.05: 0.64; 1.06: 0.71
| Analytical results for Sn in OREAS 504b (Certified Value 11.4 ppm) | [26 empty] | Certified
Sn | Round | Replicate | Lab | Lab | Lab | Lab | Lab | Lab | Lab | Lab | Lab | Lab | Lab | Lab | Lab | Lab | Lab | Lab | Lab | Lab | Lab | Lab | Lab | Lab |  |  |  | 1
| No | No | 1.01 | 1.02 | 1.03 | 1.04 | 1.05 | 1.06 | 1.07 | 1.08 | 1.09 | 1.10 | 1.11 | 1.12 | 1.13 | 1.16 | 1.17 | 1.18 | 1.19 | 1.20 | 1.23 | 1.25 | 1.26 | 1.27 |  |  |  | ppm
|  |  | 4A*MS | 4A*OES/MS | 4A*MS | 4A*MS | 4A*MS | 4A*MS | 4A*OES | 4A*MS | 4A*OES | 4A*OES | 4A*OES | 4A*MS | 4A*OES | 4A*OES/MS | 4A*MS | 4A*MS | 4A*OES | 4A*MS | 4A*MS | 4A*OES/MS | 4A*OES | 4A*OES |  |  |  | 1
2
| 1 | 1 | 12.108 | 11.3 | 10 | 11.4 | 10.8 | 11.9 | < 10 | 12.3 | < 15 | < 10 | 12 | 10.3 | < 5 | 11.21 | 11 | 12.2 | < 10 | 9.9 | 11.4 | 15.3 | < 5 | < 10 |  |  |  | 1
| 1 | 2 | 11.476 | 11.3 | 11 | 11.1 | 11.9 | 12.4 | < 10 | 12 | < 15 | < 10 | 14 | 11.2 | < 5 | 11.63 | 10.7 | 12.1 | < 10 | 10.2 | 11.2 | 12.6 | < 5 | < 10 |  |  |  | 5
| 1 | 3 | 11.855 | 11.3 | 10 | 11.1 | 11.4 | 12.3 | < 10 | 12 | < 15 | < 10 | 12 | 10.6 | < 5 | 11.36 | 10.7 | 11.8 | < 10 | 10.5 | 11.6 | 13.9 | < 5 | < 10 |  |  |  | 16
| 1 | 4 | 11.389 | 11.1 | 11 | 11.8 | 11.1 | 12.6 | < 10 | 11.9 | < 15 | < 10 | 12 | 10.6 | < 5 | 10.99 | 10.6 | 13.1 | < 10 | 10 | 10.9 | 16.3 | < 5 | < 10 |  |  |  | 11.3726
| 1 | 5 | 11.338 | 11.8 | 11 | 12 | 11.4 | 12.1 | < 10 | 12.2 | < 15 | < 10 | 13 | 11.1 | < 5 | 11.48 | 10.6 | 12.4 | < 10 | 10.3 | 11.3 | 15.1 | < 5 | < 10 |  |  |  | 51
| 1 | 6 | 10.245 | 11.8 | 11 | 12.1 | 11.5 | 12.5 | < 10 | 12 | < 15 | < 10 | 11 | 10.2 | < 5 | 11.62 | 10.7 | 11.1 | < 10 | 10.3 | 11.6 | 13.5 | < 5 | < 10
| Mean |  | 11.4018 | 11.4333 | 10.6667 | 11.5833 | 11.35 | 12.3 |  | 12.0667 |  |  | 12.3333 | 10.6667 |  | 11.3817 | 10.7167 | 12.1167 |  | 10.2 | 11.3333 | 14.45
| Median |  | 11.4325 | 11.3 | 11 | 11.6 | 11.4 | 12.35 |  | 12 |  |  | 12 | 10.6 |  | 11.42 | 10.7 | 12.15 |  | 10.25 | 11.35 | 14.5
| Std Dev. |  | 0.64063 | 0.29439 | 0.5164 | 0.4446 | 0.37283 | 0.26077 |  | 0.15055 |  |  | 1.0328 | 0.40825 |  | 0.24959 | 0.1472 | 0.66156 |  | 0.21909 | 0.26583 | 1.3561
| Rel.Std.Dev. |  | 5.619% | 2.575% | 4.841% | 3.838% | 3.285% | 2.12% |  | 1.248% |  |  | 8.374% | 3.827% |  | 2.193% | 1.374% | 5.46% |  | 2.148% | 2.346% | 9.385%
| PDM3 |  | 0.2568% | 0.5338% | -6.208% | 1.853% | -0.199% | 8.154% |  | 6.103% |  |  | 8.447% | -6.208% |  | 0.07945% | -5.768% | 6.542% |  | -10.31% | -0.3455% | 27.06%
| Z-Score (Absolute) |  | 0.05 | 0.07 | 0.53 | 0.19 | 0.01 | 0.75 | 1.04 | 0.56 | 2.85 | 1.04 | 0.77 | 0.53 | 4.93 | 0.03 | 0.49 | 0.6 | 1.04 | 0.89 | 0.01 | 2.42 | 4.93 | 1.04
| Analytical results for Sr in OREAS 504b (Certified Value 423 ppm) | [26 empty] | Certified
Sr | Round | Replicate | Lab | Lab | Lab | Lab | Lab | Lab | Lab | Lab | Lab | Lab | Lab | Lab | Lab | Lab | Lab | Lab | Lab | Lab | Lab | Lab | Lab | Lab | Lab | Lab | Lab | 1
| No | No | 1.01 | 1.02 | 1.03 | 1.04 | 1.05 | 1.06 | 1.07 | 1.08 | 1.09 | 1.10 | 1.11 | 1.12 | 1.13 | 1.15 | 1.16 | 1.17 | 1.18 | 1.19 | 1.20 | 1.22 | 1.23 | 1.24 | 1.25 | 1.26 | 1.27 | ppm
|  |  | 4A*OES | 4A*OES/MS | 4A*MS | 4A*MS | 4A*MS | 4A*MS | 4A*OES | 4A*MS | 4A*OES | 4A*OES | 4A*OES | 4A*OES | 4A*OES | 4A*OES | 4A*OES/MS | 4A*MS | 4A*MS | 4A*OES | 4A*MS | 4A*OES | 4A*MS | 4A*OES | 4A*OES/MS | 4A*OES | 4A*OES | 0
0
| 1 | 1 | 418.1 | 446.42 | 386 | 412 | 424 | 405 | 423 | 421.53 | 421 | 467 | 455 | 428 | 357 | 435 | 390.7078 | 426 | 439 | 308 | 432 | 328 | 419.5 | 360 | 435.9 | 252 | 220 | 1
| 1 | 2 | 422.515 | 425 | 385 | 404 | 435 | 417 | 415 | 425.94 | 417 | 432 | 476 | 440 | 355 | 431 | 410.4486 | 423 | 416 | 301 | 427 | 332 | 413.2 | 369 | 428.3 | 222 | 280 | 14
| 1 | 3 | 419.405 | 443.02 | 378 | 409 | 418 | 431 | 393 | 408.87 | 426 | 434 | 446 | 443 | 360 | 428 | 395.5084 | 423 | 416 | 336 | 432 | 331 | 421 | 380 | 420.2 | 265 | 300 | 16
| 1 | 4 | 412.502 | 435.63 | 378 | 421 | 418 | 425 | 414 | 410.22 | 420 | 415 | 482 | 433 | 353 | 437 | 386.8071 | 419 | 452 | 295 | 427 | 331 | 408.1 | 361 | 424.4 | 193 | 280 | 422.6077
| 1 | 5 | 411.985 | 436.67 | 393 | 421 | 424 | 439 | 413 | 415.94 | 415 | 445 | 468 | 425 | 354 | 430 | 391.1297 | 413 | 443 | 307 | 443 | 327 | 416.1 | 339 | 419.7 | 238 | 300 | 52
| 1 | 6 | 403.047 | 435.25 | 404 | 444 | 424 | 439 | 405 | 412.04 | 418 | 430 | 449 | 445 | 352 | 437 | 394.1741 | 419 | 411 | 359 | 434 | 329 | 406.7 | 342 | 413.3 | 234 | 300
| Mean |  | 414.5923 | 436.9983 | 387.3333 | 418.5 | 423.8333 | 426 | 410.5 | 415.7567 | 419.5 | 437.1667 | 462.6667 | 435.6667 | 355.1667 | 433 | 394.7959 | 420.5 | 429.5 | 317.6667 | 432.5 | 329.6667 | 414.1 | 358.5 | 423.6333 | 234 | 280
| Median |  | 415.301 | 436.15 | 385.5 | 416.5 | 424 | 428 | 413.5 | 413.99 | 419 | 433 | 461.5 | 436.5 | 354.5 | 433 | 392.6519 | 421 | 427.5 | 307.5 | 432 | 330 | 414.65 | 360.5 | 422.3 | 236 | 290
| Std Dev. |  | 6.967 | 7.403 | 9.913 | 14.181 | 6.2102 | 13.3116 | 10.3102 | 6.767 | 3.8341 | 17.4976 | 14.8549 | 8.2381 | 2.9269 | 3.8471 | 8.2447 | 4.5497 | 17.2366 | 24.6712 | 5.8907 | 1.9664 | 5.8709 | 15.7067 | 7.8342 | 25.004 | 30.9839
| Rel.Std.Dev. |  | 1.68% | 1.694% | 2.559% | 3.389% | 1.465% | 3.125% | 2.512% | 1.628% | 0.914% | 4.003% | 3.211% | 1.891% | 0.8241% | 0.8885% | 2.088% | 1.082% | 4.013% | 7.766% | 1.362% | 0.5965% | 1.418% | 4.381% | 1.849% | 10.69% | 11.07%
| PDM3 |  | -1.897% | 3.405% | -8.347% | -0.972% | 0.29% | 0.8027% | -2.865% | -1.621% | -0.7354% | 3.445% | 9.479% | 3.09% | -15.96% | 2.459% | -6.581% | -0.4987% | 1.631% | -24.83% | 2.341% | -21.99% | -2.013% | -15.17% | 0.2427% | -44.63% | -33.74%
| Z-Score (Absolute) |  | 0.18 | 0.86 | 1.45 | 0 | 0.25 | 0.35 | 0.37 | 0.13 | 0.05 | 0.87 | 2.05 | 0.8 | 2.95 | 0.67 | 1.1 | 0.09 | 0.51 | 4.69 | 0.65 | 4.13 | 0.2 | 2.79 | 0.24 | 8.58 | 6.44
| Analytical results for Ta in OREAS 504b (Certified Value 0.68 ppm) | [26 empty] | Certified
Ta | Round | Replicate | Lab | Lab | Lab | Lab | Lab | Lab | Lab | Lab | Lab | Lab | Lab | Lab | Lab | Lab | Lab | Lab | Lab | Lab | [7 empty] | 1
| No | No | 1.01 | 1.02 | 1.03 | 1.04 | 1.05 | 1.06 | 1.08 | 1.10 | 1.12 | 1.16 | 1.17 | 1.18 | 1.19 | 1.20 | 1.23 | 1.24 | 1.25 | 1.27 | [7 empty] | ppm
|  |  | 4A*MS | 4A*OES/MS | 4A*MS | 4A*MS | 4A*MS | 4A*MS | 4A*MS | 4A*OES | 4A*MS | 4A*OES/MS | 4A*MS | 4A*MS | 4A*OES | 4A*MS | 4A*MS | 4A*MS | 4A*OES/MS | 4A*OES | [7 empty] | 2
2
| 1 | 1 | 0.5278 | 0.69 | 0.5 | 0.68 | 0.61 | 0.6 | 0.79 | < 5 | 0.66 | 0.88397 | 0.73 | 0.73 | 3 | 0.65 | 0.8 | 0.75 | 0.78 | < 5 | [7 empty] | 1
| 1 | 2 | 0.532 | 0.71 | 0.5 | 0.65 | 0.53 | 0.6 | 0.75 | < 5 | 0.67 | 0.82932 | 0.72 | 0.7 | 3 | 0.65 | 0.7 | 0.85 | 0.46 | < 5 | [7 empty] | 15
| 1 | 3 | 0.5291 | 0.7 | 0.5 | 0.66 | 0.65 | 0.7 | 0.72 | < 5 | 0.71 | 0.88944 | 0.73 | 0.67 | < 1 | 0.68 | 0.7 | 0.8 | 0.72 | < 5 | [7 empty] | 16
| 1 | 4 | 0.5351 | 0.72 | 0.5 | 0.69 | 0.59 | 0.6 | 0.77 | < 5 | 0.67 | 0.81881 | 0.69 | 0.73 | 2 | 0.64 | 1 | 0.8 | 0.69 | < 5 | [7 empty] | 0.67533
| 1 | 5 | < 0.5 | 0.73 | 0.5 | 0.7 | 0.62 | 0.6 | 0.73 | < 5 | 0.69 | 0.86051 | 0.7 | 0.73 | 2 | 0.69 | 0.7 | 0.79 | 0.51 | < 5 | [7 empty] | 53
| 1 | 6 | < 0.5 | 0.71 | 0.5 | 0.72 | 0.6 | 0.6 | 0.73 | < 5 | 0.71 | 0.86121 | 0.71 | 0.65 | 3 | 0.67 | 0.8 | 0.76 | 0.47 | < 5
| Mean |  | 0.531 | 0.71 | 0.5 | 0.68333 | 0.6 | 0.61667 | 0.74833 |  | 0.685 | 0.85721 | 0.71333 | 0.70167 | 2.6 | 0.66333 | 0.78333 | 0.79167 | 0.605
| Median |  | 0.53055 | 0.71 | 0.5 | 0.685 | 0.605 | 0.6 | 0.74 |  | 0.68 | 0.86086 | 0.715 | 0.715 | 3 | 0.66 | 0.75 | 0.795 | 0.6
| Std Dev. |  | 0.0032486 | 0.014142 | 0 | 0.02582 | 0.04 | 0.040825 | 0.027142 |  | 0.021679 | 0.028405 | 0.01633 | 0.034881 | 0.54772 | 0.019664 | 0.1169 | 0.035449 | 0.14096
| Rel.Std.Dev. |  | 0.6118% | 1.992% | 0% | 3.779% | 6.667% | 6.62% | 3.627% |  | 3.165% | 3.314% | 2.289% | 4.971% | 21.07% | 2.964% | 14.92% | 4.478% | 23.3%
| PDM3 |  | -21.37% | 5.135% | -25.96% | 1.186% | -11.15% | -8.686% | 10.81% |  | 1.433% | 26.93% | 5.628% | 3.901% | 285% | -1.776% | 15.99% | 17.23% | -10.41%
| Z-Score (Absolute) |  | 1.43 | 0.03 | 1.59 | 0.17 | 0.82 | 0.69 | 0.33 | 33.09 | 0.16 | 1.17 | 0.06 | 0.03 | 12.54 | 0.33 | 0.6 | 0.66 | 0.78 | 33.09
| Analytical results for Tb in OREAS 504b (Certified Value 0.54 ppm) | [26 empty] | Certified
Tb | Round | Replicate | 1.01: Lab; 1.02: Lab; 1.03: Lab; 1.04: Lab; 1.05: Lab; 1.06: Lab; 1.07: Lab; 1.08: Lab | 1
| No | No | 1.01: 1.01; 1.02: 1.02; 1.03: 1.03; 1.04: 1.08; 1.05: 1.16; 1.06: 1.23; 1.07: 1.24; 1.08: 1.25 | ppm
|  |  | 1.01: 4A*MS; 1.02: 4A*OES/MS; 1.03: 4A*MS; 1.04: 4A*MS; 1.05: 4A*OES/MS; 1.06: 4A*MS; 1.07: 4A*MS; 1.08: 4A*OES/MS | 2
3
| 1 | 1 | 1.01: 0.5445; 1.02: 0.531; 1.03: 0.48; 1.04: 0.514; 1.05: 0.56331; 1.06: 0.5; 1.07: 0.57; 1.08: 0.55 | 1
| 1 | 2 | 1.01: 0.5686; 1.02: 0.562; 1.03: 0.48; 1.04: 0.53; 1.05: 0.57659; 1.06: 0.5; 1.07: 0.57; 1.08: 0.41 | 16
| 1 | 3 | 1.01: 0.5502; 1.02: 0.545; 1.03: 0.46; 1.04: 0.501; 1.05: 0.56367; 1.06: 0.5; 1.07: 0.57; 1.08: 0.58 | 16
| 1 | 4 | 1.01: 0.5315; 1.02: 0.534; 1.03: 0.46; 1.04: 0.516; 1.05: 0.5573; 1.06: 0.5; 1.07: 0.57; 1.08: 0.64 | 0.54411
| 1 | 5 | 1.01: 0.5465; 1.02: 0.552; 1.03: 0.48; 1.04: 0.509; 1.05: 0.56287; 1.06: 0.5; 1.07: 0.55; 1.08: 0.6 | 54
| 1 | 6 | 1.01: 0.5315; 1.02: 0.551; 1.03: 0.5; 1.04: 0.5; 1.05: 0.57098; 1.06: 0.5; 1.07: 0.53; 1.08: 0.5
| Mean |  | 1.01: 0.54547; 1.02: 0.54583; 1.03: 0.47667; 1.04: 0.51167; 1.05: 0.56579; 1.06: 0.5; 1.07: 0.56; 1.08: 0.54667
| Median |  | 1.01: 0.5455; 1.02: 0.548; 1.03: 0.48; 1.04: 0.5115; 1.05: 0.56349; 1.06: 0.5; 1.07: 0.57; 1.08: 0.565
| Std Dev. |  | 1.01: 0.013782; 1.02: 0.01172; 1.03: 0.015055; 1.04: 0.011112; 1.05: 0.0068521; 1.06: 0; 1.07: 0.016733; 1.08: 0.081894
| Rel.Std.Dev. |  | 1.01: 2.527%; 1.02: 2.147%; 1.03: 3.158%; 1.04: 2.172%; 1.05: 1.211%; 1.06: 0%; 1.07: 2.988%; 1.08: 14.98%
| PDM3 |  | 1.01: 0.2498%; 1.02: 0.3172%; 1.03: -12.39%; 1.04: -5.962%; 1.05: 3.984%; 1.06: -8.106%; 1.07: 2.921%; 1.08: 0.4704%
| Z-Score (Absolute) |  | 1.01: 0.01; 1.02: 0.01; 1.03: 2.7; 1.04: 1.33; 1.05: 0.79; 1.06: 1.79; 1.07: 0.56; 1.08: 0.04
| Analytical results for Te in OREAS 504b (Certified Value 0.38 ppm) | [26 empty] | Certified
Te | Round | Replicate | Lab | Lab | Lab | Lab | Lab | Lab | Lab | Lab | Lab | Lab | Lab | Lab | Lab | Lab | Lab | Lab | Lab | Lab | [7 empty] | 1
| No | No | 1.01 | 1.02 | 1.03 | 1.04 | 1.05 | 1.06 | 1.08 | 1.10 | 1.12 | 1.13 | 1.16 | 1.17 | 1.18 | 1.19 | 1.20 | 1.23 | 1.25 | 1.26 | [7 empty] | ppm
|  |  | 4A*MS | 4A*OES/MS | 4A*MS | 4A*MS | 4A*MS | 4A*MS | 4A*MS | 4A*OES | 4A*MS | 4A*OES | 4A*OES/MS | 4A*MS | 4A*MS | 4A*OES | 4A*MS | 4A*MS | 4A*OES/MS | 4A*OES | [7 empty] | 2
2
| 1 | 1 | 0.6929 | 0.5 | 0.4 | 0.36 | 0.35 | 0.7 | 0.4 | < 10 | 0.27 | < 5 | 0.3765 | 0.35 | 0.39 | < 1 | 0.29 | < 1 | 0.32 | < 1 | [7 empty] | 1
| 1 | 2 | 0.6903 | 0.4 | 0.4 | 0.36 | 0.87 | < 0.5 | 0.43 | < 10 | 0.31 | < 5 | 0.3523 | 0.34 | 0.39 | 3 | 0.36 | < 1 | 0.53 | < 1 | [7 empty] | 17
| 1 | 3 | 0.6932 | 0.4 | 0.4 | 0.34 | 0.41 | 0.5 | 0.41 | < 10 | 0.29 | < 5 | 0.35242 | 0.35 | 0.39 | 4 | 0.35 | < 1 | 0.51 | < 1 | [7 empty] | 16
| 1 | 4 | 0.7957 | 0.4 | 0.4 | 0.38 | 0.43 | 0.7 | 0.42 | < 10 | 0.28 | < 5 | 0.36043 | 0.33 | 0.45 | 5 | 0.32 | < 1 | 0.64 | < 1 | [7 empty] | 0.38211
| 1 | 5 | 0.7201 | 0.4 | 0.4 | 0.41 | 0.43 | 0.6 | 0.45 | < 10 | 0.32 | 6 | 0.36248 | 0.34 | 0.4 | < 1 | 0.31 | < 1 | 0.48 | < 1 | [7 empty] | 55
| 1 | 6 | 0.5157 | 0.5 | 0.4 | 0.35 | 0.43 | 0.7 | 0.42 | < 10 | 0.29 | < 5 | 0.36306 | 0.32 | 0.37 | 2 | 0.39 | < 1 | 0.43 | < 1
| Mean |  | 0.68465 | 0.43333 | 0.4 | 0.36667 | 0.48667 | 0.64 | 0.42167 |  | 0.29333 | 6 | 0.3612 | 0.33833 | 0.39833 | 3.5 | 0.33667 |  | 0.485
| Median |  | 0.69305 | 0.4 | 0.4 | 0.36 | 0.43 | 0.7 | 0.42 |  | 0.29 | 6 | 0.36145 | 0.34 | 0.39 | 3.5 | 0.335 |  | 0.495
| Std Dev. |  | 1.01: 0.091985; 1.02: 0.05164; 1.03: 6.0809e-17; 1.04: 0.025033; 1.05: 0.19033; 1.06: 0.089443; 1.07: 0.017224; 1.09: 0.018619; 1.11: 0.0089025; 1.12: 0.01169; 1.13: 0.027142; 1.15: 1.291; 1.16: 0.036697; 1.18: 0.10672
| Rel.Std.Dev. |  | 1.01: 13.44%; 1.02: 11.92%; 1.03: 1.52e-14%; 1.04: 6.827%; 1.05: 39.11%; 1.06: 13.98%; 1.07: 4.085%; 1.09: 6.347%; 1.11: 2.465%; 1.12: 3.455%; 1.13: 6.814%; 1.15: 36.89%; 1.16: 10.9%; 1.18: 22%
| PDM3 |  | 79.18% | 13.41% | 4.682% | -4.041% | 27.36% | 67.49% | 10.35% |  | -23.23% | 1470% | -5.473% | -11.46% | 4.246% | 816% | -11.89% |  | 26.93%
| Z-Score (Absolute) |  | 1.25 | 0.14 | 0.33 | 0.51 | 0.15 | 0.87 | 0.21 | 52.88 | 0.92 | 26.09 | 0.54 | 0.67 | 0.34 | 12.23 | 0.68 | 3 | 0.14 | 3
| Analytical results for Th in OREAS 504b (Certified Value 8.27 ppm) | [26 empty] | Certified
Th | Round | Replicate | Lab | Lab | Lab | Lab | Lab | Lab | Lab | Lab | Lab | Lab | Lab | Lab | Lab | Lab | Lab | Lab | Lab | Lab | [7 empty] | 1
| No | No | 1.01 | 1.02 | 1.03 | 1.04 | 1.05 | 1.06 | 1.08 | 1.11 | 1.12 | 1.15 | 1.16 | 1.17 | 1.18 | 1.19 | 1.20 | 1.23 | 1.24 | 1.25 | [7 empty] | ppm
|  |  | 4A*MS | 4A*OES/MS | 4A*MS | 4A*MS | 4A*MS | 4A*MS | 4A*MS | 4A*OES | 4A*MS | 4A*OES | 4A*OES/MS | 4A*MS | 4A*MS | 4A*OES | 4A*MS | 4A*MS | 4A*MS | 4A*OES/MS | [7 empty] | 2
3
| 1 | 1 | 8.5251 | 7.88 | 8.2 | 8.2 | 7.9 | 9.1 | 8.22 | 12 | 8.4 | < 20 | 9.3558 | 8.3 | 7.5 | < 50 | 8.8 | 8.17 | 9.9 | 9.3 | [7 empty] | 1
| 1 | 2 | 8.7261 | 8.18 | 8.5 | 7.9 | 7.6 | 9 | 8.23 | 11 | 8.8 | < 20 | 9.4945 | 8.2 | 6.7 | < 50 | 8.4 | 8.05 | 8.3 | 7.2 | [7 empty] | 18
| 1 | 3 | 8.4058 | 8.07 | 8.1 | 8.2 | 7.9 | 9.9 | 8.08 | 11 | 9 | < 20 | 9.3514 | 8.3 | 7.2 | < 50 | 8.2 | 8.15 | 8 | 9 | [7 empty] | 16
| 1 | 4 | 8.4125 | 7.93 | 8 | 8.4 | 7.9 | 9.4 | 8.07 | 11 | 8.3 | < 20 | 9.287 | 8 | 7.4 | < 50 | 8.5 | 7.91 | 8.7 | 10.2 | [7 empty] | 8.2669
| 1 | 5 | 7.7526 | 8.17 | 8.6 | 8.3 | 8 | 9.4 | 8.18 | 12 | 8.7 | < 20 | 9.5196 | 8 | 7.1 | < 50 | 9.1 | 7.78 | 8 | 8.7 | [7 empty] | 56
| 1 | 6 | 7.4859 | 8.09 | 8.7 | 9.1 | 8 | 9.5 | 8.11 | 11 | 8.8 | < 20 | 9.5493 | 8 | 7.5 | < 50 | 9 | 7.98 | 8.8 | 8.1
| Mean |  | 8.218 | 8.0533 | 8.35 | 8.35 | 7.8833 | 9.3833 | 8.1483 | 11.3333 | 8.6667 |  | 9.4263 | 8.1333 | 7.2333 |  | 8.6667 | 8.0067 | 8.6167 | 8.75
| Median |  | 8.4092 | 8.08 | 8.35 | 8.25 | 7.9 | 9.4 | 8.145 | 11 | 8.75 |  | 9.4252 | 8.1 | 7.3 |  | 8.65 | 8.015 | 8.5 | 8.85
| Std Dev. |  | 0.48542 | 0.12372 | 0.2881 | 0.40373 | 0.1472 | 0.31885 | 0.070828 | 0.5164 | 0.26583 |  | 0.10816 | 0.15055 | 0.30768 |  | 0.3559 | 0.14868 | 0.71391 | 1.0291
| Rel.Std.Dev. |  | 5.907% | 1.536% | 3.45% | 4.835% | 1.867% | 3.398% | 0.8692% | 4.556% | 3.067% |  | 1.147% | 1.851% | 4.254% |  | 4.107% | 1.857% | 8.285% | 11.76%
| PDM3 |  | -0.5917% | -2.584% | 1.005% | 1.005% | -4.64% | 13.5% | -1.434% | 37.09% | 4.836% |  | 14.02% | -1.616% | -12.5% |  | 4.836% | -3.148% | 4.231% | 5.844%
| Z-Score (Absolute) |  | 0.46 | 0.74 | 0.23 | 0.23 | 1.04 | 1.56 | 0.58 | 4.93 | 0.32 | 19.91 | 1.63 | 0.61 | 2.16 | 71.78 | 0.32 | 0.82 | 0.23 | 0.46
| Analytical results for Ti in OREAS 504b (Certified Value 0.364 wt.%) | [26 empty] | Certified
Ti | Round | Replicate | Lab | Lab | Lab | Lab | Lab | Lab | Lab | Lab | Lab | Lab | Lab | Lab | Lab | Lab | Lab | Lab | Lab | Lab | Lab | Lab | Lab | Lab | Lab | Lab | Lab | 1
| No | No | 1.01 | 1.02 | 1.03 | 1.04 | 1.05 | 1.06 | 1.07 | 1.08 | 1.09 | 1.10 | 1.11 | 1.12 | 1.13 | 1.15 | 1.16 | 1.17 | 1.18 | 1.19 | 1.20 | 1.22 | 1.23 | 1.24 | 1.25 | 1.26 | 1.27 | wt.%
|  |  | 4A*OES | 4A*OES/MS | 4A*MS | 4A*MS | 4A*MS | 4A*MS | 4A*OES | 4A*OES | 4A*OES | 4A*OES | 4A*OES | 4A*OES | 4A*OES | 4A*OES | 4A*OES/MS | 4A*MS | 4A*MS | 4A*OES | 4A*MS | 4A*OES | 4A*OES | 4A*OES | 4A*OES/MS | 4A*OES | 4A*OES | 3
3
| 1 | 1 | 0.35831 | 0.374 | 0.37 | 0.353 | 0.364 | 0.455 | 0.35 | 0.376 | 0.35 | 0.38 | 0.39 | 0.36 | 0.3436 | 0.38 | 0.354 | 0.367 | 0.368 | 0.2476 | 0.37 | 0.3078 | 0.39 | 0.33 | 0.36 | 0.36 | 0.19 | 1
| 1 | 2 | 0.35478 | 0.3771 | 0.37 | 0.334 | 0.375 | 0.451 | 0.34 | 0.3712 | 0.35 | 0.38 | 0.41 | 0.36 | 0.3434 | 0.37 | 0.364 | 0.368 | 0.358 | 0.241 | 0.36 | 0.3053 | 0.38 | 0.35 | 0.36 | 0.36 | 0.26 | 19
| 1 | 3 | 0.36037 | 0.3784 | 0.38 | 0.352 | 0.372 | 0.445 | 0.33 | 0.3675 | 0.36 | 0.38 | 0.39 | 0.37 | 0.3465 | 0.37 | 0.357 | 0.366 | 0.353 | 0.2585 | 0.365 | 0.2992 | 0.39 | 0.36 | 0.35 | 0.36 | 0.26 | 16
| 1 | 4 | 0.35668 | 0.3779 | 0.38 | 0.36 | 0.366 | 0.471 | 0.35 | 0.3582 | 0.35 | 0.39 | 0.41 | 0.36 | 0.3399 | 0.38 | 0.347 | 0.361 | 0.381 | 0.2242 | 0.36 | 0.3036 | 0.37 | 0.34 | 0.35 | 0.36 | 0.24 | 0.36385
| 1 | 5 | 0.36222 | 0.3764 | 0.38 | 0.356 | 0.365 | 0.448 | 0.35 | 0.3654 | 0.35 | 0.38 | 0.41 | 0.36 | 0.3426 | 0.37 | 0.352 | 0.357 | 0.374 | 0.2429 | 0.374 | 0.3031 | 0.39 | 0.32 | 0.34 | 0.36 | 0.26 | 57
| 1 | 6 | 0.34546 | 0.3773 | 0.38 | 0.382 | 0.368 | 0.452 | 0.34 | 0.3623 | 0.35 | 0.38 | 0.39 | 0.38 | 0.3429 | 0.38 | 0.353 | 0.365 | 0.357 | 0.2734 | 0.374 | 0.3037 | 0.38 | 0.33 | 0.33 | 0.34 | 0.26
| Mean |  | 0.3563 | 0.37685 | 0.37667 | 0.35617 | 0.36833 | 0.45367 | 0.34333 | 0.36677 | 0.35167 | 0.38167 | 0.4 | 0.365 | 0.34315 | 0.375 | 0.3545 | 0.364 | 0.36517 | 0.24793 | 0.36717 | 0.30378 | 0.38333 | 0.33833 | 0.34833 | 0.35667 | 0.245
| Median |  | 0.3575 | 0.3772 | 0.38 | 0.3545 | 0.367 | 0.4515 | 0.345 | 0.36645 | 0.35 | 0.38 | 0.4 | 0.36 | 0.34315 | 0.375 | 0.3535 | 0.3655 | 0.363 | 0.24525 | 0.3675 | 0.30365 | 0.385 | 0.335 | 0.35 | 0.36 | 0.26
| Std Dev. |  | 0.0059266 | 0.0015553 | 0.005164 | 0.015497 | 0.0043205 | 0.0091579 | 0.008165 | 0.0063349 | 0.0040825 | 0.0040825 | 0.010954 | 0.0083666 | 0.0021173 | 0.0054772 | 0.0056833 | 0.0041952 | 0.01098 | 0.016715 | 0.0064627 | 0.0028266 | 0.008165 | 0.01472 | 0.01169 | 0.008165 | 0.028107
| Rel.Std.Dev. |  | 1.663% | 0.4127% | 1.371% | 4.351% | 1.173% | 2.019% | 2.378% | 1.727% | 1.161% | 1.07% | 2.739% | 2.292% | 0.617% | 1.461% | 1.603% | 1.153% | 3.007% | 6.742% | 1.76% | 0.9305% | 2.13% | 4.351% | 3.356% | 2.289% | 11.47%
| PDM3 |  | -2.075% | 3.572% | 3.522% | -2.112% | 1.231% | 24.68% | -5.639% | 0.8009% | -3.349% | 4.896% | 9.935% | 0.3153% | -5.69% | 3.064% | -2.57% | 0.04051% | 0.3611% | -31.86% | 0.9108% | -16.51% | 5.354% | -7.014% | -4.265% | -1.975% | -32.67%
| Z-Score (Absolute) |  | 0.41 | 0.68 | 0.67 | 0.42 | 0.23 | 4.77 | 1.1 | 0.15 | 0.66 | 0.94 | 1.92 | 0.05 | 1.11 | 0.59 | 0.51 | 0 | 0.06 | 6.18 | 0.17 | 3.21 | 1.03 | 1.37 | 0.83 | 0.39 | 6.33
| Analytical results for Tl in OREAS 504b (Certified Value 0.49 ppm) | [26 empty] | Certified
Tl | Round | Replicate | Lab | Lab | Lab | Lab | Lab | Lab | Lab | Lab | Lab | Lab | Lab | Lab | Lab | Lab | Lab | Lab | Lab | Lab | Lab | [6 empty] | 1
| No | No | 1.01 | 1.02 | 1.03 | 1.04 | 1.05 | 1.06 | 1.08 | 1.12 | 1.13 | 1.15 | 1.16 | 1.17 | 1.18 | 1.19 | 1.20 | 1.22 | 1.23 | 1.24 | 1.25 | [6 empty] | ppm
|  |  | 4A*MS | 4A*OES/MS | 4A*MS | 4A*MS | 4A*MS | 4A*MS | 4A*MS | 4A*MS | 4A*OES | 4A*OES | 4A*OES/MS | 4A*MS | 4A*MS | 4A*OES | 4A*MS | 4A*OES | 4A*MS | 4A*MS | 4A*OES/MS | [6 empty] | 2
3
| 1 | 1 | 0.3671 | 0.52 | 0.5 | 0.49 | 0.49 | < 0.5 | 0.51 | 0.44 | < 5 | < 10 | 0.50361 | 0.47 | 0.51 | < 2 | 0.45 | < 20 | 0.49 | 0.32 | 0.8 | [6 empty] | 1
| 1 | 2 | 0.3498 | 0.53 | 0.5 | 0.46 | 0.49 | < 0.5 | 0.51 | 0.44 | < 5 | < 10 | 0.51313 | 0.47 | 0.49 | < 2 | 0.4 | < 20 | 0.5 | 0.37 | 0.68 | [6 empty] | 20
| 1 | 3 | 0.3432 | 0.53 | 0.4 | 0.47 | 0.49 | < 0.5 | 0.49 | 0.49 | < 5 | < 10 | 0.50049 | 0.48 | 0.45 | < 2 | 0.37 | < 20 | 0.48 | 0.33 | 0.81 | [6 empty] | 16
| 1 | 4 | 0.3485 | 0.47 | 0.5 | 0.49 | 0.48 | < 0.5 | 0.5 | 0.44 | < 5 | < 10 | 0.48384 | 0.46 | 0.5 | < 2 | 0.4 | < 20 | 0.48 | 0.34 | 0.92 | [6 empty] | 0.48721
| 1 | 5 | 0.3244 | 0.52 | 0.5 | 0.49 | 0.46 | < 0.5 | 0.49 | 0.46 | < 5 | < 10 | 0.49509 | 0.46 | 0.49 | < 2 | 0.44 | < 20 | 0.46 | 0.32 | 0.82 | [6 empty] | 58
| 1 | 6 | 0.3011 | 0.54 | 0.5 | 0.51 | 0.48 | < 0.5 | 0.48 | 0.45 | < 5 | < 10 | 0.50237 | 0.47 | 0.45 | < 2 | 0.43 | < 20 | 0.5 | 0.32 | 0.77
| Mean |  | 0.33902 | 0.51833 | 0.48333 | 0.485 | 0.48167 |  | 0.49667 | 0.45333 |  |  | 0.49976 | 0.46833 | 0.48167 |  | 0.415 |  | 0.485 | 0.33333 | 0.8
| Median |  | 0.34585 | 0.525 | 0.5 | 0.49 | 0.485 |  | 0.495 | 0.445 |  |  | 0.50143 | 0.47 | 0.49 |  | 0.415 |  | 0.485 | 0.325 | 0.805
| Std Dev. |  | 0.023081 | 0.024833 | 0.040825 | 0.017607 | 0.01169 |  | 0.012111 | 0.019664 |  |  | 0.0097594 | 0.0075277 | 0.025626 |  | 0.030166 |  | 0.015166 | 0.019664 | 0.077717
| Rel.Std.Dev. |  | 6.808% | 4.791% | 8.447% | 3.63% | 2.427% |  | 2.438% | 4.338% |  |  | 1.953% | 1.607% | 5.32% |  | 7.269% |  | 3.127% | 5.899% | 9.715%
| PDM3 |  | -30.42% | 6.388% | -0.7955% | -0.4534% | -1.138% |  | 1.941% | -6.953% |  |  | 2.575% | -3.874% | -1.138% |  | -14.82% |  | -0.4534% | -31.58% | 64.2%
| Z-Score (Absolute) |  | 3.11 | 0.71 | 0.04 | 0 | 0.07 | 0.32 | 0.25 | 0.67 | 96.14 | 202.61 | 0.31 | 0.35 | 0.07 | 32.26 | 1.49 | 415.55 | 0 | 3.23 | 6.71
| Analytical results for Tm in OREAS 504b (Certified Value 0.26 ppm) | [26 empty] | Certified
Tm | Round | Replicate | 1.01: Lab; 1.02: Lab; 1.03: Lab; 1.04: Lab; 1.05: Lab; 1.06: Lab | [6 empty] | 1
| No | No | 1.01: 1.01; 1.02: 1.02; 1.03: 1.03; 1.04: 1.08; 1.05: 1.23; 1.06: 1.24 | [6 empty] | ppm
|  |  | 1.01: 4A*MS; 1.02: 4A*OES/MS; 1.03: 4A*MS; 1.04: 4A*MS; 1.05: 4A*MS; 1.06: 4A*MS | [6 empty] | 2
3
| 1 | 1 | 1.01: 0.253; 1.02: 0.27; 1.03: 0.24; 1.04: 0.27; 1.05: 0.3; 1.06: 0.24 | [6 empty] | 1
| 1 | 2 | 1.01: 0.2738; 1.02: 0.27; 1.03: 0.24; 1.04: 0.28; 1.05: 0.3; 1.06: 0.25 | [6 empty] | 21
| 1 | 3 | 1.01: 0.2785; 1.02: 0.27; 1.03: 0.22; 1.04: 0.28; 1.05: 0.3; 1.06: 0.23 | [6 empty] | 16
| 1 | 4 | 1.01: 0.2435; 1.02: 0.28; 1.03: 0.22; 1.04: 0.26; 1.05: 0.3; 1.06: 0.24 | [6 empty] | 0.26285
| 1 | 5 | 1.01: 0.2513; 1.02: 0.27; 1.03: 0.24; 1.04: 0.27; 1.05: 0.3; 1.06: 0.23 | [6 empty] | 59
| 1 | 6 | 1.01: 0.2545; 1.02: 0.29; 1.03: 0.24; 1.04: 0.27; 1.05: 0.3; 1.06: 0.19
| Mean |  | 1.01: 0.2591; 1.02: 0.275; 1.03: 0.23333; 1.04: 0.27167; 1.05: 0.3; 1.06: 0.23
| Median |  | 1.01: 0.25375; 1.02: 0.27; 1.03: 0.24; 1.04: 0.27; 1.05: 0.3; 1.06: 0.235
| Std Dev. |  | 1.01: 0.01382; 1.02: 0.0083666; 1.03: 0.010328; 1.04: 0.0075277; 1.05: 0; 1.06: 0.020976
| Rel.Std.Dev. |  | 1.01: 5.334%; 1.02: 3.042%; 1.03: 4.426%; 1.04: 2.771%; 1.05: 0%; 1.06: 9.12%
| PDM3 |  | 1.01: -1.427%; 1.02: 4.622%; 1.03: -11.23%; 1.04: 3.354%; 1.05: 14.13%; 1.06: -12.5%
| Z-Score (Absolute) |  | 1.01: 0.2; 1.02: 0.31; 1.03: 1.04; 1.04: 0.2; 1.05: 1.12; 1.06: 1.15
| Analytical results for U in OREAS 504b (Certified Value 2.33 ppm) | [26 empty] | Certified
U | Round | Replicate | Lab | Lab | Lab | Lab | Lab | Lab | Lab | Lab | Lab | Lab | Lab | Lab | Lab | Lab | Lab | Lab | Lab | Lab | [7 empty] | 1
| No | No | 1.01 | 1.02 | 1.03 | 1.04 | 1.05 | 1.06 | 1.08 | 1.11 | 1.12 | 1.15 | 1.16 | 1.17 | 1.18 | 1.19 | 1.20 | 1.23 | 1.24 | 1.25 | [7 empty] | ppm
|  |  | 4A*MS | 4A*OES/MS | 4A*MS | 4A*MS | 4A*MS | 4A*MS | 4A*MS | 4A*OES | 4A*MS | 4A*OES | 4A*OES/MS | 4A*MS | 4A*MS | 4A*OES | 4A*MS | 4A*MS | 4A*MS | 4A*OES/MS | [7 empty] | 2
3
| 1 | 1 | 2.6731 | 2.31 | 2.1 | 2.3 | 2.2 | 2.9 | 2.45 | < 20 | 2.2 | < 10 | 2.3881 | 2.2 | 2.3 | 130 | 2.3 | 2.36 | 2.4 | 2.5 | [7 empty] | 1
| 1 | 2 | 2.7176 | 2.38 | 2.1 | 2.2 | 2.2 | 2.8 | 2.49 | < 20 | 2.3 | < 10 | 2.4103 | 2.2 | 2.1 | 107 | 2.2 | 2.34 | 2.46 | 2.1 | [7 empty] | 8
| 1 | 3 | 2.63 | 2.29 | 2 | 2.3 | 2.3 | 3.2 | 2.39 | < 20 | 2.5 | 10 | 2.3909 | 2.3 | 2.2 | 73 | 2.1 | 2.36 | 2.32 | 2.4 | [7 empty] | 16
| 1 | 4 | 2.5903 | 2.27 | 2.1 | 2.4 | 2.3 | 3.1 | 2.43 | < 20 | 2.2 | < 10 | 2.3771 | 2.2 | 2.2 | 83 | 2.2 | 2.33 | 2.39 | 2.7 | [7 empty] | 2.3259
| 1 | 5 | 2.5239 | 2.31 | 2.2 | 2.3 | 2.3 | 3 | 2.44 | < 20 | 2.5 | < 10 | 2.4293 | 2.2 | 2.3 | 100 | 2.4 | 2.25 | 2.34 | 2.5 | [7 empty] | 60
| 1 | 6 | 2.3379 | 2.4 | 2.2 | 2.5 | 2.4 | 2.9 | 2.38 | < 20 | 2.3 | < 10 | 2.3852 | 2.2 | 2.3 | 94 | 2.3 | 2.25 | 2.02 | 2.3
| Mean |  | 2.5788 | 2.3267 | 2.1167 | 2.3333 | 2.2833 | 2.9833 | 2.43 |  | 2.3333 | 10 | 2.3968 | 2.2167 | 2.2333 | 97.8333 | 2.25 | 2.315 | 2.3217 | 2.4167
| Median |  | 2.6101 | 2.31 | 2.1 | 2.3 | 2.3 | 2.95 | 2.435 |  | 2.3 | 10 | 2.3895 | 2.2 | 2.25 | 97 | 2.25 | 2.335 | 2.365 | 2.45
| Std Dev. |  | 0.13562 | 0.05164 | 0.075277 | 0.10328 | 0.075277 | 0.1472 | 0.040497 |  | 0.13663 |  | 0.01934 | 0.040825 | 0.08165 | 19.8738 | 0.10488 | 0.051672 | 0.15575 | 0.20412
| Rel.Std.Dev. |  | 5.259% | 2.219% | 3.556% | 4.426% | 3.297% | 4.934% | 1.667% |  | 5.855% |  | 0.8069% | 1.842% | 3.656% | 20.31% | 4.661% | 2.232% | 6.708% | 8.447%
| PDM3 |  | 10.87% | 0.03294% | -8.996% | 0.3196% | -1.83% | 28.27% | 4.476% |  | 0.3196% | 329.9% | 3.049% | -4.696% | -3.98% | 4106% | -3.263% | -0.4687% | -0.182% | 3.902%
| Z-Score (Absolute) |  | 1.84 | 0.05 | 1.62 | 0 | 0.37 | 4.87 | 0.72 | 132.36 | 0 | 57.44 | 0.48 | 0.87 | 0.75 | 715.52 | 0.62 | 0.14 | 0.09 | 0.62
| Analytical results for V in OREAS 504b (Certified Value 149 ppm) | [26 empty] | Certified
V | Round | Replicate | Lab | Lab | Lab | Lab | Lab | Lab | Lab | Lab | Lab | Lab | Lab | Lab | Lab | Lab | Lab | Lab | Lab | Lab | Lab | Lab | Lab | Lab | Lab | Lab | Lab | 1
| No | No | 1.01 | 1.02 | 1.03 | 1.04 | 1.05 | 1.06 | 1.07 | 1.08 | 1.09 | 1.10 | 1.11 | 1.12 | 1.13 | 1.15 | 1.16 | 1.17 | 1.18 | 1.19 | 1.20 | 1.22 | 1.23 | 1.24 | 1.25 | 1.26 | 1.27 | ppm
|  |  | 4A*OES | 4A*OES/MS | 4A*OES | 4A*MS | 4A*MS | 4A*MS | 4A*OES | 4A*OES | 4A*OES | 4A*OES | 4A*OES | 4A*MS | 4A*OES | 4A*OES | 4A*OES/MS | 4A*MS | 4A*MS | 4A*OES | 4A*MS | 4A*OES | 4A*OES | 4A*OES | 4A*OES/MS | 4A*OES | 4A*OES | 0
0
| 1 | 1 | 139.59 | 166 | 140 | 147 | 148 | 144 | 139 | 167 | 155 | 158 | 167 | 140 | 145 | 151 | 137.9903 | 152 | 157 | 127 | 149 | 137 | 157 | 139 | 149 | 151 | 92 | 1
| 1 | 2 | 140.216 | 160 | 140 | 141 | 153 | 145 | 140 | 156 | 156 | 151 | 171 | 145 | 144 | 148 | 147.2453 | 153 | 153 | 121 | 147 | 137 | 154 | 145 | 151 | 147 | 122 | 23
| 1 | 3 | 146.54 | 164 | 135 | 148 | 149 | 143 | 134 | 156 | 158 | 150 | 164 | 148 | 147 | 147 | 139.309 | 150 | 149 | 121 | 149 | 138 | 155 | 147 | 148 | 149 | 125 | 16
| 1 | 4 | 140.548 | 164 | 145 | 149 | 150 | 144 | 137 | 155 | 158 | 148 | 174 | 153 | 143 | 148 | 135.8202 | 149 | 164 | 113 | 145 | 137 | 156 | 142 | 150 | 146 | 117 | 148.9963
| 1 | 5 | 142.896 | 167 | 150 | 150 | 149 | 145 | 137 | 160 | 158 | 154 | 171 | 149 | 144 | 147 | 142.5019 | 148 | 159 | 121 | 152 | 138 | 160 | 138 | 150 | 143 | 124 | 61
| 1 | 6 | 139.558 | 173 | 140 | 158 | 151 | 145 | 134 | 156 | 154 | 149 | 164 | 150 | 143 | 150 | 142.6559 | 151 | 149 | 133 | 153 | 137 | 155 | 139 | 148 | 135 | 123
| Mean |  | 141.558 | 165.6667 | 141.6667 | 148.8333 | 150 | 144.3333 | 136.8333 | 158.3333 | 156.5 | 151.6667 | 168.5 | 147.5 | 144.3333 | 148.5 | 140.9204 | 150.5 | 155.1667 | 122.6667 | 149.1667 | 137.3333 | 156.1667 | 141.6667 | 149.3333 | 145.1667 | 117.1667
| Median |  | 140.382 | 165 | 140 | 148.5 | 149.5 | 144.5 | 137 | 156 | 157 | 150.5 | 169 | 148.5 | 144 | 148 | 140.9054 | 150.5 | 155 | 121 | 149 | 137 | 155.5 | 140.5 | 149.5 | 146.5 | 122.5
| Std Dev. |  | 2.7315 | 4.3205 | 5.164 | 5.4924 | 1.7889 | 0.8165 | 2.4833 | 4.5898 | 1.7607 | 3.7238 | 4.1352 | 4.5056 | 1.5055 | 1.6432 | 4.0672 | 1.8708 | 5.947 | 6.7429 | 2.9944 | 0.5164 | 2.137 | 3.6697 | 1.2111 | 5.6716 | 12.6399
| Rel.Std.Dev. |  | 1.93% | 2.608% | 3.645% | 3.69% | 1.193% | 0.5657% | 1.815% | 2.899% | 1.125% | 2.455% | 2.454% | 3.055% | 1.043% | 1.107% | 2.886% | 1.243% | 3.833% | 5.497% | 2.007% | 0.376% | 1.368% | 2.59% | 0.811% | 3.907% | 10.79%
| PDM3 |  | -4.992% | 11.19% | -4.919% | -0.1094% | 0.6736% | -3.13% | -8.163% | 6.267% | 5.036% | 1.792% | 13.09% | -1.004% | -3.13% | -0.3331% | -5.42% | 1.009% | 4.141% | -17.67% | 0.1143% | -7.828% | 4.812% | -4.919% | 0.2262% | -2.57% | -21.36%
| Z-Score (Absolute) |  | 0.69 | 1.69 | 0.67 | 0.03 | 0.15 | 0.41 | 1.15 | 0.97 | 0.79 | 0.31 | 1.97 | 0.1 | 0.41 | 0 | 0.75 | 0.2 | 0.66 | 2.55 | 0.07 | 1.1 | 0.76 | 0.67 | 0.08 | 0.33 | 3.09
| Analytical results for W in OREAS 504b (Certified Value 3.13 ppm) | [26 empty] | Certified
W | Round | Replicate | Lab | Lab | Lab | Lab | Lab | Lab | Lab | Lab | Lab | Lab | Lab | Lab | Lab | Lab | Lab | Lab | Lab | Lab | Lab | Lab | Lab | Lab | Lab |  |  | 1
| No | No | 1.01 | 1.02 | 1.03 | 1.04 | 1.05 | 1.06 | 1.07 | 1.08 | 1.09 | 1.10 | 1.11 | 1.12 | 1.13 | 1.15 | 1.16 | 1.17 | 1.18 | 1.19 | 1.20 | 1.23 | 1.24 | 1.25 | 1.27 |  |  | ppm
|  |  | 4A*MS | 4A*OES/MS | 4A*MS | 4A*MS | 4A*MS | 4A*MS | 4A*OES | 4A*MS | 4A*OES | 4A*OES | 4A*OES | 4A*MS | 4A*OES | 4A*OES | 4A*OES/MS | 4A*MS | 4A*MS | 4A*OES | 4A*MS | 4A*MS | 4A*MS | 4A*OES/MS | 4A*OES |  |  | 2
2
| 1 | 1 | 3.1605 | 3.1 | 2.5 | 3.1 | 3.1 | 2.8 | < 10 | 3.3 | < 10 | < 10 | < 4 | 3.3 | < 5 | < 10 | 3.35 | 3.5 | 3.5 | < 10 | 2.9 | 3 | 2.6 | 5 | < 10 |  |  | 1
| 1 | 2 | 3.045 | 3.1 | 3 | 3 | 3.3 | 3.1 | < 10 | 3.3 | < 10 | < 10 | < 4 | 3.4 | < 5 | 10 | 3.39 | 3.5 | 3.4 | 17 | 2.7 | 4 | 2.9 | 4.8 | < 10 |  |  | 24
| 1 | 3 | 2.9258 | 3 | 2.5 | 3.2 | 3.2 | 3 | < 10 | 3.4 | < 10 | < 10 | < 4 | 3.3 | < 5 | 10 | 3.37 | 3.4 | 3.2 | < 10 | 2.5 | 4 | 2.9 | 5.4 | < 10 |  |  | 16
| 1 | 4 | 2.9607 | 3.1 | 2.5 | 3.1 | 3.1 | 3 | < 10 | 3.3 | < 10 | < 10 | < 4 | 3.3 | < 5 | 10 | 3.24 | 3.3 | 3.5 | < 10 | 2.7 | 4 | 2.8 | 5.8 | < 10 |  |  | 3.1342
| 1 | 5 | 2.7537 | 3.2 | 3 | 3.2 | 3.1 | 2.9 | < 10 | 3.4 | < 10 | < 10 | < 4 | 3.4 | < 5 | < 10 | 3.35 | 3.4 | 3.4 | < 10 | 2.9 | 3 | 2.4 | 5.6 | < 10 |  |  | 62
| 1 | 6 | 2.5699 | 3.2 | 3 | 3.4 | 3.2 | 3 | < 10 | 3.3 | < 10 | < 10 | < 4 | 3.4 | < 5 | 10 | 3.32 | 3.4 | 3.1 | < 10 | 3 | 3 | 2.1 | 5 | < 10
| Mean |  | 2.9026 | 3.1167 | 2.75 | 3.1667 | 3.1667 | 2.9667 |  | 3.3333 |  |  |  | 3.35 |  | 10 | 3.3367 | 3.4167 | 3.35 | 17 | 2.7833 | 3.5 | 2.6167 | 5.2667
| Median |  | 2.9432 | 3.1 | 2.75 | 3.15 | 3.15 | 3 |  | 3.3 |  |  |  | 3.35 |  | 10 | 3.35 | 3.4 | 3.4 | 17 | 2.8 | 3.5 | 2.7 | 5.2
| Std Dev. |  | 0.21145 | 0.075277 | 0.27386 | 0.13663 | 0.08165 | 0.10328 |  | 0.05164 |  |  |  | 0.054772 |  | 0 | 0.052789 | 0.075277 | 0.16432 |  | 0.18348 | 0.54772 | 0.31885 | 0.39328
| Rel.Std.Dev. |  | 7.285% | 2.415% | 9.959% | 4.315% | 2.578% | 3.481% |  | 1.549% |  |  |  | 1.635% |  | 0% | 1.582% | 2.203% | 4.905% |  | 6.592% | 15.65% | 12.19% | 7.467%
| PDM3 |  | -7.389% | -0.559% | -12.26% | 1.036% | 1.036% | -5.345% |  | 6.354% |  |  |  | 6.886% |  | 219.1% | 6.46% | 9.013% | 6.886% | 442.4% | -11.19% | 11.67% | -16.51% | 68.04%
| Z-Score (Absolute) |  | 0.53 | 0.28 | 0.71 | 0.22 | 0.22 | 0.46 | 7.91 | 0.02 | 7.91 | 7.91 | 0.77 | 0 | 1.96 | 7.91 | 0.02 | 0.08 | 0 | 9.3 | 0.67 | 0.18 | 0.87 | 2.28 | 7.91
| Analytical results for Y in OREAS 504b (Certified Value 17.7 ppm) | [26 empty] | Certified
Y | Round | Replicate | Lab | Lab | Lab | Lab | Lab | Lab | Lab | Lab | Lab | Lab | Lab | Lab | Lab | Lab | Lab | Lab | Lab | Lab | Lab | Lab | [5 empty] | 1
| No | No | 1.02 | 1.03 | 1.04 | 1.05 | 1.06 | 1.07 | 1.08 | 1.09 | 1.10 | 1.11 | 1.12 | 1.16 | 1.17 | 1.18 | 1.19 | 1.20 | 1.23 | 1.24 | 1.25 | 1.27 | [5 empty] | ppm
|  |  | 4A*OES/MS | 4A*MS | 4A*MS | 4A*MS | 4A*MS | 4A*OES | 4A*MS | 4A*OES | 4A*OES | 4A*OES | 4A*MS | 4A*OES/MS | 4A*MS | 4A*MS | 4A*OES | 4A*MS | 4A*MS | 4A*MS | 4A*OES/MS | 4A*OES | [5 empty] | 1
2
| 1 | 1 | 16.83 | 18.2 | 17.4 | 16.4 | 19.7 | 16.2 | 18.3 | 20 | 19 | 19 | 16.8 | 17.1151 | 18.9 | 17.1 | 17 | 16.3 | 18.2 | 19.5 | 17.8 | 9 | [5 empty] | 1
| 1 | 2 | 16.63 | 18.6 | 16.1 | 17 | 20.2 | 16.1 | 18.36 | 20 | 18 | 19 | 18.6 | 17.5492 | 18.4 | 16.6 | 17 | 16.7 | 17.7 | 21.2 | 15.2 | 13 | [5 empty] | 25
| 1 | 3 | 16.84 | 18 | 17.3 | 16.8 | 20.6 | 15.2 | 18.43 | 20 | 18 | 18 | 18 | 17.2162 | 18.5 | 16.8 | 17 | 16.7 | 17.6 | 20.1 | 17.8 | 13 | [5 empty] | 16
| 1 | 4 | 16.93 | 18.1 | 17.2 | 16.8 | 20.9 | 16 | 18 | 20 | 17 | 20 | 17 | 17.0343 | 18.1 | 18.3 | 15 | 16.2 | 17 | 20.3 | 18.9 | 12 | [5 empty] | 17.7286
| 1 | 5 | 16.81 | 18.7 | 17.8 | 16.9 | 20.7 | 15.8 | 18.73 | 20 | 18 | 19 | 18.3 | 17.3055 | 18.1 | 17 | 16 | 16.8 | 17.5 | 20.1 | 18.4 | 13 | [5 empty] | 63
| 1 | 6 | 16.91 | 18.4 | 17.7 | 16.6 | 21 | 15.5 | 17.84 | 20 | 18 | 18 | 17.2 | 17.1947 | 17.8 | 16.8 | 18 | 16.8 | 17 | 20.2 | 17 | 13
| Mean |  | 16.825 | 18.3333 | 17.25 | 16.75 | 20.5167 | 15.8 | 18.2767 | 20 | 18 | 18.8333 | 17.65 | 17.2358 | 18.3 | 17.1 | 16.6667 | 16.5833 | 17.5 | 20.2333 | 17.5167 | 12.1667
| Median |  | 16.835 | 18.3 | 17.35 | 16.8 | 20.65 | 15.9 | 18.33 | 20 | 18 | 19 | 17.6 | 17.2055 | 18.25 | 16.9 | 17 | 16.7 | 17.55 | 20.15 | 17.8 | 13
| Std Dev. |  | 0.10654 | 0.28048 | 0.6091 | 0.21679 | 0.48751 | 0.38471 | 0.31741 | 0 | 0.63246 | 0.75277 | 0.74766 | 0.17908 | 0.38471 | 0.61319 | 1.0328 | 0.26394 | 0.45607 | 0.55015 | 1.3029 | 1.6021
| Rel.Std.Dev. |  | 0.6332% | 1.53% | 3.531% | 1.294% | 2.376% | 2.435% | 1.737% | 0% | 3.514% | 3.997% | 4.236% | 1.039% | 2.102% | 3.586% | 6.197% | 1.592% | 2.606% | 2.719% | 7.438% | 13.17%
| PDM3 |  | -5.097% | 3.411% | -2.699% | -5.52% | 15.73% | -10.88% | 3.092% | 12.81% | 1.531% | 6.232% | -0.4432% | -2.779% | 3.223% | -3.545% | -5.99% | -6.46% | -1.289% | 14.13% | -1.195% | -31.37%
| Z-Score (Absolute) |  | 0.59 | 0.71 | 0.22 | 0.66 | 2.6 | 1.48 | 0.66 | 2.15 | 0.43 | 1.15 | 0.12 | 0.24 | 0.68 | 0.35 | 0.73 | 0.8 | 0.01 | 2.36 | 0.01 | 4.62
| Analytical results for Yb in OREAS 504b (Certified Value 1.82 ppm) | [26 empty] | Certified
Yb | Round | Replicate | 1.02: Lab; 1.03: Lab; 1.04: Lab; 1.05: Lab; 1.06: Lab; 1.07: Lab; 1.08: Lab; 1.09: Lab | [5 empty] | 1
| No | No | 1.02: 1.01; 1.03: 1.02; 1.04: 1.03; 1.05: 1.08; 1.06: 1.16; 1.07: 1.23; 1.08: 1.24; 1.09: 1.25 | [5 empty] | ppm
|  |  | 1.02: 4A*MS; 1.03: 4A*OES/MS; 1.04: 4A*MS; 1.05: 4A*MS; 1.06: 4A*OES/MS; 1.07: 4A*MS; 1.08: 4A*MS; 1.09: 4A*OES/MS | [5 empty] | 2
3
| 1 | 1 | 1.02: 1.7729; 1.03: 1.87; 1.04: 1.6; 1.05: 1.77; 1.06: 1.7853; 1.07: 1.8; 1.08: 1.8; 1.09: 1.9 | [5 empty] | 1
| 1 | 2 | 1.02: 1.8985; 1.03: 1.96; 1.04: 1.55; 1.05: 1.85; 1.06: 1.8184; 1.07: 1.8; 1.08: 1.9; 1.09: 1.7 | [5 empty] | 26
| 1 | 3 | 1.02: 1.8315; 1.03: 1.97; 1.04: 1.45; 1.05: 1.74; 1.06: 1.7957; 1.07: 1.8; 1.08: 1.8; 1.09: 2.1 | [5 empty] | 16
| 1 | 4 | 1.02: 1.8368; 1.03: 1.84; 1.04: 1.55; 1.05: 1.76; 1.06: 1.7522; 1.07: 1.8; 1.08: 1.8; 1.09: 2.2 | [5 empty] | 1.8165
| 1 | 5 | 1.02: 1.8966; 1.03: 1.87; 1.04: 1.65; 1.05: 1.78; 1.06: 1.7957; 1.07: 1.8; 1.08: 1.8; 1.09: 1.9 | [5 empty] | 64
| 1 | 6 | 1.02: 1.7378; 1.03: 1.94; 1.04: 1.6; 1.05: 1.73; 1.06: 1.7942; 1.07: 1.9; 1.08: 1.8; 1.09: 1.8
| Mean |  | 1.02: 1.829; 1.03: 1.9083; 1.04: 1.5667; 1.05: 1.7717; 1.06: 1.7902; 1.07: 1.8167; 1.08: 1.8167; 1.09: 1.9333
| Median |  | 1.02: 1.8341; 1.03: 1.905; 1.04: 1.575; 1.05: 1.765; 1.06: 1.7949; 1.07: 1.8; 1.08: 1.8; 1.09: 1.9
| Std Dev. |  | 1.02: 0.064702; 1.03: 0.054924; 1.04: 0.068313; 1.05: 0.042622; 1.06: 0.021624; 1.07: 0.040825; 1.08: 0.040825; 1.09: 0.18619
| Rel.Std.Dev. |  | 1.02: 3.538%; 1.03: 2.878%; 1.04: 4.36%; 1.05: 2.406%; 1.06: 1.208%; 1.07: 2.247%; 1.08: 2.247%; 1.09: 9.631%
| PDM3 |  | 1.02: 0.6868%; 1.03: 5.053%; 1.04: -13.76%; 1.05: -2.47%; 1.06: -1.448%; 1.07: 0.00691%; 1.08: 0.00691%; 1.09: 6.429%
| Z-Score (Absolute) |  | 1.02: 0.23; 1.03: 1.73; 1.04: 4.72; 1.05: 0.85; 1.06: 0.5; 1.07: 0; 1.08: 0; 1.09: 2.2
| Analytical results for Zn in OREAS 504b (Certified Value 108 ppm) | [26 empty] | Certified
Zn | Round | Replicate | Lab | Lab | Lab | Lab | Lab | Lab | Lab | Lab | Lab | Lab | Lab | Lab | Lab | Lab | Lab | Lab | Lab | Lab | Lab | Lab | Lab | Lab | Lab | Lab | Lab | 1
| No | No | 1.01 | 1.02 | 1.03 | 1.04 | 1.05 | 1.06 | 1.07 | 1.08 | 1.09 | 1.10 | 1.11 | 1.12 | 1.13 | 1.15 | 1.16 | 1.17 | 1.18 | 1.19 | 1.20 | 1.22 | 1.23 | 1.24 | 1.25 | 1.26 | 1.27 | ppm
|  |  | 4A*OES | 4A*OES/MS | 4A*OES | 4A*MS | 4A*MS | 4A*MS | 4A*OES | 4A*OES | 4A*OES | 4A*OES | 4A*OES | 4A*MS | 4A*OES | 4A*OES | 4A*OES/MS | 4A*MS | 4A*MS | 4A*OES | 4A*MS | 4A*OES | 4A*MS | 4A*OES | 4A*OES/MS | 4A*OES | 4A*OES | 0
0
| 1 | 1 | 107.725 | 111 | 110 | 101 | 105 | 107 | 107 | 124 | 102 | 131 | 115 | 97 | 109 | 111 | 103.5542 | 107 | 110 | 153 | 107 | 130 | 110.4 | 109 | 107 | 115 | 104 | 1
| 1 | 2 | 109.092 | 113 | 106 | 99 | 109 | 108 | 107 | 116 | 102 | 132 | 121 | 100 | 109 | 111 | 106.9495 | 106 | 107 | 1033 | 105 | 113 | 111.3 | 116 | 112 | 117 | 109 | 9
| 1 | 3 | 111.347 | 112 | 106 | 102 | 107 | 105 | 101 | 111 | 104 | 137 | 114 | 101 | 111 | 110 | 100.3087 | 106 | 104 | 89 | 105 | 115 | 108.7 | 115 | 107 | 116 | 117 | 16
| 1 | 4 | 111.879 | 113 | 112 | 106 | 106 | 105 | 108 | 109 | 100 | 134 | 122 | 105 | 108 | 113 | 101.4685 | 105 | 115 | 81 | 107 | 116 | 105.5 | 112 | 110 | 117 | 104 | 108.0086
| 1 | 5 | 111.064 | 112 | 110 | 107 | 107 | 103 | 101 | 110 | 101 | 137 | 119 | 100 | 108 | 133 | 104.6699 | 103 | 109 | 82 | 111 | 115 | 109.6 | 114 | 102 | 117 | 119 | 65
| 1 | 6 | 110.893 | 113 | 108 | 108 | 108 | 105 | 104 | 109 | 99 | 134 | 117 | 102 | 109 | 160 | 102.6872 | 106 | 106 | 89 | 108 | 116 | 105.2 | 115 | 106 | 117 | 127
| Mean |  | 110.3333 | 112.3333 | 108.6667 | 103.8333 | 107 | 105.5 | 104.6667 | 113.1667 | 101.3333 | 134.1667 | 118 | 100.8333 | 109 | 123 | 103.273 | 105.5 | 108.5 | 254.5 | 107.1667 | 117.5 | 108.45 | 113.5 | 107.3333 | 116.5 | 113.3333
| Median |  | 110.9785 | 112.5 | 109 | 104 | 107 | 105 | 105.5 | 110.5 | 101.5 | 134 | 118 | 100.5 | 109 | 112 | 103.1207 | 106 | 108 | 89 | 107 | 115.5 | 109.15 | 114.5 | 107 | 117 | 113
| Std Dev. |  | 1.588 | 0.8165 | 2.4221 | 3.656 | 1.4142 | 1.7607 | 3.1411 | 5.9133 | 1.7512 | 2.4833 | 3.2249 | 2.6394 | 1.0954 | 20.1296 | 2.3636 | 1.3784 | 3.8341 | 382.362 | 2.2286 | 6.2209 | 2.5524 | 2.5884 | 3.4448 | 0.83666 | 9.2232
| Rel.Std.Dev. |  | 1.439% | 0.7269% | 2.229% | 3.521% | 1.322% | 1.669% | 3.001% | 5.225% | 1.728% | 1.851% | 2.733% | 2.618% | 1.005% | 16.37% | 2.289% | 1.307% | 3.534% | 150.2% | 2.08% | 5.294% | 2.354% | 2.281% | 3.209% | 0.7182% | 8.138%
| PDM3 |  | 2.152% | 4.004% | 0.6093% | -3.866% | -0.9338% | -2.323% | -3.094% | 4.776% | -6.18% | 24.22% | 9.251% | -6.643% | 0.9179% | 13.88% | -4.384% | -2.323% | 0.455% | 135.6% | -0.7795% | 8.788% | 0.4087% | 5.084% | -0.6252% | 7.862% | 4.93%
| Z-Score (Absolute) |  | 0.25 | 0.55 | 0 | 0.72 | 0.25 | 0.47 | 0.6 | 0.67 | 1.1 | 3.82 | 1.4 | 1.17 | 0.05 | 2.15 | 0.81 | 0.47 | 0.02 | 21.85 | 0.22 | 1.32 | 0.03 | 0.72 | 0.2 | 1.17 | 0.7
| Analytical results for Zr in OREAS 504b (Certified Value 60 ppm) | [26 empty] | Certified
Zr | Round | Replicate | Lab | Lab | Lab | Lab | Lab | Lab | Lab | Lab | Lab | Lab | Lab | Lab | Lab | Lab | Lab | Lab | Lab | Lab | Lab | Lab | Lab | Lab |  |  |  | 1
| No | No | 1.01 | 1.02 | 1.03 | 1.04 | 1.05 | 1.06 | 1.07 | 1.08 | 1.09 | 1.10 | 1.11 | 1.12 | 1.16 | 1.17 | 1.18 | 1.19 | 1.20 | 1.23 | 1.24 | 1.25 | 1.26 | 1.27 |  |  |  | ppm
|  |  | 4A*MS | 4A*OES/MS | 4A*MS | 4A*MS | 4A*MS | 4A*MS | 4A*OES | 4A*MS | 4A*OES | 4A*OES | 4A*OES | 4A*MS | 4A*OES/MS | 4A*MS | 4A*MS | 4A*OES | 4A*MS | 4A*MS | 4A*OES | 4A*OES/MS | 4A*OES | 4A*OES |  |  |  | 0
0
| 1 | 1 | 62.151 | 62.6 | 79 | 66.1 | 59.4 | 53.3 | 58.4 | 67.4 | 50 | 57 | 59 | 59.2 | 57.87 | 63.7 | 62.8 | 125 | 56.7 | 63 | 51.2 | 75.5 | 51.4 | 27 |  |  |  | 1
| 1 | 2 | 60.26 | 63.2 | 76 | 61 | 83.1 | 56.2 | 58.2 | 65.7 | 47 | 51 | 61 | 65.6 | 62.28 | 61.4 | 62.8 | 136 | 63.2 | 62.4 | 49.3 | 73.7 | 53 | 39 |  |  |  | 28
| 1 | 3 | 58.624 | 68.2 | 73 | 65 | 66.8 | 54.4 | 54.1 | 69.6 | 52 | 54 | 58 | 63.8 | 60.22 | 62.1 | 60 | 134 | 60.8 | 63.7 | 50.8 | 70.6 | 50.5 | 39 |  |  |  | 16
| 1 | 4 | 59.527 | 63.4 | 73 | 65.4 | 61.8 | 56.6 | 58.6 | 62.4 | 50 | 55 | 62 | 61.4 | 56.88 | 60.5 | 67.4 | 98 | 64.8 | 61.8 | 49 | 72.1 | 53 | 36 |  |  |  | 60.0069
| 1 | 5 | 54.964 | 64.6 | 77 | 67.2 | 64.4 | 54.9 | 57.8 | 65.1 | 51 | 53 | 62 | 65.1 | 61.3 | 60.1 | 62.2 | 106 | 65.2 | 61.3 | 52.6 | 74.5 | 48 | 38 |  |  |  | 66
| 1 | 6 | 52.925 | 66.7 | 78 | 66.1 | 63.3 | 56.9 | 55 | 62.3 | 51 | 54 | 59 | 61.6 | 58.03 | 59.9 | 59.3 | 128 | 63.3 | 62.5 | 52 | 71 | 47 | 37
| Mean |  | 58.0752 | 64.7833 | 76 | 65.1333 | 66.4667 | 55.3833 | 57.0167 | 65.4167 | 50.1667 | 54 | 60.1667 | 62.7833 | 59.43 | 61.2833 | 62.4167 | 121.1667 | 62.3333 | 62.45 | 50.8167 | 72.9 | 50.4833 | 36
| Median |  | 59.0755 | 64 | 76.5 | 65.75 | 63.85 | 55.55 | 58 | 65.4 | 50.5 | 54 | 60 | 62.7 | 59.125 | 60.95 | 62.5 | 126.5 | 63.25 | 62.45 | 51 | 72.9 | 50.95 | 37.5
| Std Dev. |  | 3.4641 | 2.2167 | 2.5298 | 2.1593 | 8.5181 | 1.4134 | 1.9498 | 2.8435 | 1.7224 | 2 | 1.7224 | 2.4693 | 2.1513 | 1.4456 | 2.8541 | 15.5746 | 3.1646 | 0.85029 | 1.4372 | 1.9748 | 2.5222 | 4.5607
| Rel.Std.Dev. |  | 5.965% | 3.422% | 3.329% | 3.315% | 12.82% | 2.552% | 3.42% | 4.347% | 3.433% | 3.704% | 2.863% | 3.933% | 3.62% | 2.359% | 4.573% | 12.85% | 5.077% | 1.362% | 2.828% | 2.709% | 4.996% | 12.67%
| PDM3 |  | -3.219% | 7.96% | 26.65% | 8.543% | 10.76% | -7.705% | -4.983% | 9.015% | -16.4% | -10.01% | 0.2662% | 4.627% | -0.9615% | 2.127% | 4.016% | 101.9% | 3.877% | 4.071% | -15.32% | 21.49% | -15.87% | -40.01%
| Z-Score (Absolute) |  | 0.6 | 0.48 | 2.28 | 0.53 | 0.75 | 1.03 | 0.77 | 0.58 | 1.87 | 1.25 | 0.26 | 0.16 | 0.38 | 0.08 | 0.1 | 9.54 | 0.08 | 0.1 | 1.77 | 1.78 | 1.82 | 4.15
Note on C17: Z-Scores have been calculated inclusive of individual outliers. In general, laboratory batches are rejected if Z-Score > 2.5.
Note on C35: Z-Scores have been calculated inclusive of individual outliers. In general, laboratory batches are rejected if Z-Score > 2.5.
Note on C53: Z-Scores have been calculated inclusive of individual outliers. In general, laboratory batches are rejected if Z-Score > 2.5.
Note on C71: Z-Scores have been calculated inclusive of individual outliers. In general, laboratory batches are rejected if Z-Score > 2.5.
Note on C89: Z-Scores have been calculated inclusive of individual outliers. In general, laboratory batches are rejected if Z-Score > 2.5.
Note on C107: Z-Scores have been calculated inclusive of individual outliers. In general, laboratory batches are rejected if Z-Score > 2.5.
Note on C125: Z-Scores have been calculated inclusive of individual outliers. In general, laboratory batches are rejected if Z-Score > 2.5.
Note on C143: Z-Scores have been calculated inclusive of individual outliers. In general, laboratory batches are rejected if Z-Score > 2.5.
Note on C161: Z-Scores have been calculated inclusive of individual outliers. In general, laboratory batches are rejected if Z-Score > 2.5.
Note on C179: Z-Scores have been calculated inclusive of individual outliers. In general, laboratory batches are rejected if Z-Score > 2.5.
Note on C197: Z-Scores have been calculated inclusive of individual outliers. In general, laboratory batches are rejected if Z-Score > 2.5.
Note on C215: Z-Scores have been calculated inclusive of individual outliers. In general, laboratory batches are rejected if Z-Score > 2.5.
Note on C233: Z-Scores have been calculated inclusive of individual outliers. In general, laboratory batches are rejected if Z-Score > 2.5.
Note on C251: Z-Scores have been calculated inclusive of individual outliers. In general, laboratory batches are rejected if Z-Score > 2.5.
Note on C269: Z-Scores have been calculated inclusive of individual outliers. In general, laboratory batches are rejected if Z-Score > 2.5.
Note on C287: Z-Scores have been calculated inclusive of individual outliers. In general, laboratory batches are rejected if Z-Score > 2.5.
Note on C305: Z-Scores have been calculated inclusive of individual outliers. In general, laboratory batches are rejected if Z-Score > 2.5.
Note on C323: Z-Scores have been calculated inclusive of individual outliers. In general, laboratory batches are rejected if Z-Score > 2.5.
Note on C341: Z-Scores have been calculated inclusive of individual outliers. In general, laboratory batches are rejected if Z-Score > 2.5.
Note on C359: Z-Scores have been calculated inclusive of individual outliers. In general, laboratory batches are rejected if Z-Score > 2.5.
Note on C377: Z-Scores have been calculated inclusive of individual outliers. In general, laboratory batches are rejected if Z-Score > 2.5.
Note on C395: Z-Scores have been calculated inclusive of individual outliers. In general, laboratory batches are rejected if Z-Score > 2.5.
Note on C413: Z-Scores have been calculated inclusive of individual outliers. In general, laboratory batches are rejected if Z-Score > 2.5.
Note on C431: Z-Scores have been calculated inclusive of individual outliers. In general, laboratory batches are rejected if Z-Score > 2.5.
Note on C449: Z-Scores have been calculated inclusive of individual outliers. In general, laboratory batches are rejected if Z-Score > 2.5.
Note on C467: Z-Scores have been calculated inclusive of individual outliers. In general, laboratory batches are rejected if Z-Score > 2.5.
Note on C485: Z-Scores have been calculated inclusive of individual outliers. In general, laboratory batches are rejected if Z-Score > 2.5.
Note on C503: Z-Scores have been calculated inclusive of individual outliers. In general, laboratory batches are rejected if Z-Score > 2.5.
Note on C521: Z-Scores have been calculated inclusive of individual outliers. In general, laboratory batches are rejected if Z-Score > 2.5.
Note on C539: Z-Scores have been calculated inclusive of individual outliers. In general, laboratory batches are rejected if Z-Score > 2.5.
Note on C557: Z-Scores have been calculated inclusive of individual outliers. In general, laboratory batches are rejected if Z-Score > 2.5.
Note on C575: Z-Scores have been calculated inclusive of individual outliers. In general, laboratory batches are rejected if Z-Score > 2.5.
Note on C593: Z-Scores have been calculated inclusive of individual outliers. In general, laboratory batches are rejected if Z-Score > 2.5.
Note on C611: Z-Scores have been calculated inclusive of individual outliers. In general, laboratory batches are rejected if Z-Score > 2.5.
Note on C629: Z-Scores have been calculated inclusive of individual outliers. In general, laboratory batches are rejected if Z-Score > 2.5.
Note on C647: Z-Scores have been calculated inclusive of individual outliers. In general, laboratory batches are rejected if Z-Score > 2.5.
Note on C665: Z-Scores have been calculated inclusive of individual outliers. In general, laboratory batches are rejected if Z-Score > 2.5.
Note on C683: Z-Scores have been calculated inclusive of individual outliers. In general, laboratory batches are rejected if Z-Score > 2.5.
Note on C701: Z-Scores have been calculated inclusive of individual outliers. In general, laboratory batches are rejected if Z-Score > 2.5.
Note on C719: Z-Scores have been calculated inclusive of individual outliers. In general, laboratory batches are rejected if Z-Score > 2.5.
Note on C737: Z-Scores have been calculated inclusive of individual outliers. In general, laboratory batches are rejected if Z-Score > 2.5.
Note on C755: Z-Scores have been calculated inclusive of individual outliers. In general, laboratory batches are rejected if Z-Score > 2.5.
Note on C773: Z-Scores have been calculated inclusive of individual outliers. In general, laboratory batches are rejected if Z-Score > 2.5.
Note on C791: Z-Scores have been calculated inclusive of individual outliers. In general, laboratory batches are rejected if Z-Score > 2.5.
Note on C809: Z-Scores have been calculated inclusive of individual outliers. In general, laboratory batches are rejected if Z-Score > 2.5.
Note on C827: Z-Scores have been calculated inclusive of individual outliers. In general, laboratory batches are rejected if Z-Score > 2.5.
Note on C845: Z-Scores have been calculated inclusive of individual outliers. In general, laboratory batches are rejected if Z-Score > 2.5.
Note on C863: Z-Scores have been calculated inclusive of individual outliers. In general, laboratory batches are rejected if Z-Score > 2.5.
Note on C881: Z-Scores have been calculated inclusive of individual outliers. In general, laboratory batches are rejected if Z-Score > 2.5.
Note on C899: Z-Scores have been calculated inclusive of individual outliers. In general, laboratory batches are rejected if Z-Score > 2.5.
Note on C917: Z-Scores have been calculated inclusive of individual outliers. In general, laboratory batches are rejected if Z-Score > 2.5.
Note on C935: Z-Scores have been calculated inclusive of individual outliers. In general, laboratory batches are rejected if Z-Score > 2.5.
Note on C953: Z-Scores have been calculated inclusive of individual outliers. In general, laboratory batches are rejected if Z-Score > 2.5.
Note on C971: Z-Scores have been calculated inclusive of individual outliers. In general, laboratory batches are rejected if Z-Score > 2.5.
Note on C989: Z-Scores have been calculated inclusive of individual outliers. In general, laboratory batches are rejected if Z-Score > 2.5.
Note on C1007: Z-Scores have been calculated inclusive of individual outliers. In general, laboratory batches are rejected if Z-Score > 2.5.
Note on C1025: Z-Scores have been calculated inclusive of individual outliers. In general, laboratory batches are rejected if Z-Score > 2.5.
Note on C1043: Z-Scores have been calculated inclusive of individual outliers. In general, laboratory batches are rejected if Z-Score > 2.5.
Note on C1061: Z-Scores have been calculated inclusive of individual outliers. In general, laboratory batches are rejected if Z-Score > 2.5.
Note on C1079: Z-Scores have been calculated inclusive of individual outliers. In general, laboratory batches are rejected if Z-Score > 2.5.
Note on C1097: Z-Scores have been calculated inclusive of individual outliers. In general, laboratory batches are rejected if Z-Score > 2.5.
Note on C1115: Z-Scores have been calculated inclusive of individual outliers. In general, laboratory batches are rejected if Z-Score > 2.5.
Note on C1133: Z-Scores have been calculated inclusive of individual outliers. In general, laboratory batches are rejected if Z-Score > 2.5.

## Aqua Regia
| Analytical results for Ag in OREAS 504b (Certified Value 2.98 ppm) | [24 empty] | Certified
Ag | Round | Replicate | Lab | Lab | Lab | Lab | Lab | Lab | Lab | Lab | Lab | Lab | Lab | Lab | Lab | Lab | Lab | Lab | Lab | Lab | Lab | Lab | Lab | Lab | Lab | 1
| No | No | 1.01 | 1.02 | 1.03 | 1.04 | 1.05 | 1.06 | 1.07 | 1.08 | 1.09 | 1.10 | 1.11 | 1.12 | 1.15 | 1.16 | 1.17 | 1.18 | 1.19 | 1.20 | 1.22 | 1.23 | 1.25 | 1.26 | 1.27 | ppm
|  |  | AR*MS | AR*OES/MS | AR*MS | AR*MS | AR*MS | AR*MS | AR*OES/MS | AR*MS | AR*OES | AR*OES | AR*OES | AR*MS | AR*OES | AR*OES/MS | AR*MS | AR*MS | AR*OES | AR*MS | AR*MS | AR*OES | AR*OES/MS | AR*OES | AR*OES | 2
3
| 1 | 1 | 2.6347 | 2.94 | 3.05 | 2.95 | 3.12 | 3.4 | 2.69 | 2.87 | 3 | 2.8 | 2.7 | 2.87 | 3 | 2.84 | 3.12 | 2.9 | 2 | 3.19 | 1.91 | 3.4 | 3.29 | 2.2 | 2.94 | 1
| 1 | 2 | 2.597 | 2.81 | 3.05 | 3.01 | 3.4 | 3.3 | 2.69 | 2.95 | 3 | 2.8 | 2.8 | 2.88 | 3.1 | 2.83 | 3.15 | 2.86 | 2 | 3.31 | 1.92 | 3.2 | 3.18 | 3 | 2.96 | 13
| 1 | 3 | 2.6945 | 2.94 | 3.1 | 3.01 | 3.16 | 3.4 | 2.76 | 2.83 | 4 | 2.7 | 2.9 | 2.86 | 2.9 | 2.733 | 3.11 | 2.78 | 1 | 3.21 | 1.92 | 3.4 | 3.34 | 3.1 | 2.79 | 16
| 1 | 4 | 2.7152 | 2.89 | 3.15 | 2.99 | 3.15 | 3.3 | 2.73 | 2.9 | 3 | 2.8 | 2.8 | 2.94 | 3 | 2.835 | 3.14 | 2.8 | 2 | 3.34 | 1.84 | 3.1 | 3.24 | 2.9 | 2.74 | 2.9846
| 1 | 5 | 2.6998 | 2.9 | 3.15 | 3 | 3.35 | 3.4 | 2.72 | 2.96 | 3 | 2.8 | 2.9 | 2.86 | 2.9 | 2.861 | 3.04 | 2.94 | 2 | 3.16 | 1.86 | 3.3 | 3.25 | 2.9 | 2.76 | 68
| 1 | 6 | 2.6198 | 2.91 | 3.25 | 3 | 3.28 | 3.4 | 2.78 | 2.94 | 3 | 2.8 | 2.7 | 2.97 | 2.9 | 2.858 | 3.1 | 2.95 | < 1 | 3.13 | 1.85 | 3.4 | 3.18 | 2.4 | 2.71
| Mean |  | 2.6602 | 2.8983 | 3.125 | 2.9933 | 3.2433 | 3.3667 | 2.7283 | 2.9083 | 3.1667 | 2.7833 | 2.8 | 2.8967 | 2.9667 | 2.8262 | 3.11 | 2.8717 | 1.8 | 3.2233 | 1.8833 | 3.3 | 3.2467 | 2.75 | 2.8167
| Median |  | 2.6646 | 2.905 | 3.125 | 3 | 3.22 | 3.4 | 2.725 | 2.92 | 3 | 2.8 | 2.8 | 2.875 | 2.95 | 2.8375 | 3.115 | 2.88 | 2 | 3.2 | 1.885 | 3.35 | 3.245 | 2.9 | 2.775
| Std Dev. |  | 0.049084 | 0.047924 | 0.075829 | 0.022509 | 0.11673 | 0.05164 | 0.03656 | 0.051153 | 0.40825 | 0.040825 | 0.089443 | 0.046762 | 0.08165 | 0.047309 | 0.038987 | 0.07111 | 0.44721 | 0.083825 | 0.037238 | 0.12649 | 0.062503 | 0.36194 | 0.10671
| Rel.Std.Dev. |  | 1.845% | 1.653% | 2.427% | 0.752% | 3.599% | 1.534% | 1.34% | 1.759% | 12.89% | 1.467% | 3.194% | 1.614% | 2.752% | 1.674% | 1.254% | 2.476% | 24.85% | 2.601% | 1.977% | 3.833% | 1.925% | 13.16% | 3.788%
| PDM3 |  | -10.87% | -2.892% | 4.702% | 0.291% | 8.667% | 12.8% | -8.588% | -2.557% | 6.098% | -6.745% | -6.187% | -2.948% | -0.6025% | -5.31% | 4.2% | -3.785% | -39.69% | 7.997% | -36.9% | 10.57% | 8.779% | -7.862% | -5.628%
| Z-Score (Absolute) |  | 0.94 | 0 | 0.9 | 0.38 | 1.37 | 1.86 | 0.67 | 0.04 | 1.06 | 0.46 | 0.39 | 0.01 | 0.27 | 0.29 | 0.84 | 0.11 | 4.89 | 1.29 | 4.03 | 1.59 | 1.38 | 0.59 | 0.32
| Analytical results for Al in OREAS 504b (Certified Value 1.93 wt.%) | [24 empty] | Certified
Al | Round | Replicate | Lab | Lab | Lab | Lab | Lab | Lab | Lab | Lab | Lab | Lab | Lab | Lab | Lab | Lab | Lab | Lab | Lab | Lab | Lab | Lab | Lab | Lab | Lab | 1
| No | No | 1.01 | 1.02 | 1.03 | 1.04 | 1.05 | 1.06 | 1.07 | 1.08 | 1.09 | 1.10 | 1.11 | 1.12 | 1.15 | 1.16 | 1.17 | 1.18 | 1.19 | 1.20 | 1.23 | 1.24 | 1.25 | 1.26 | 1.27 | wt.%
|  |  | AR*MS | AR*OES/MS | AR*OES | AR*MS | AR*MS | AR*MS | AR*OES/MS | AR*OES | AR*OES | AR*OES | AR*OES | AR*MS | AR*OES | AR*OES/MS | AR*MS | AR*MS | AR*OES | AR*MS | AR*OES | AR*OES/MS | AR*OES/MS | AR*OES | AR*OES | 2
3
| 1 | 1 | 1.9616 | 2.044 | 1.94 | 1.83 | 2.07 | 1.88 | 1.86 | 1.8464 | 1.77 | 1.81 | 1.81 | 2.08 | 1.8 | 1.9926 | 1.92 | 2.01 | 1.5 | 2.03 | 2.05 | 1.86 | 2.01 | 3.99 | 2.15 | 1
| 1 | 2 | 1.9453 | 2.028 | 2 | 1.87 | 2.09 | 1.88 | 1.88 | 1.8929 | 1.83 | 1.84 | 1.8 | 2.12 | 1.8 | 1.9421 | 1.92 | 1.89 | 1.95 | 2.05 | 1.94 | 1.9 | 1.99 | 3.17 | 2.11 | 0
| 1 | 3 | 1.8147 | 2.013 | 1.93 | 1.82 | 2.01 | 1.93 | 1.89 | 1.825 | 1.78 | 1.83 | 1.86 | 2.09 | 1.82 | 1.9094 | 1.94 | 1.97 | 1.53 | 2.05 | 2.05 | 1.79 | 1.98 | 3.63 | 2.04 | 16
| 1 | 4 | 1.9087 | 1.991 | 1.99 | 1.86 | 2.1 | 1.94 | 1.92 | 1.9339 | 1.8 | 1.84 | 1.84 | 2.1 | 1.82 | 1.9454 | 1.93 | 1.91 | 1.39 | 2.07 | 2.05 | 1.94 | 2.01 | 3.38 | 2.01 | 1.9347
| 1 | 5 | 1.9155 | 1.976 | 1.9 | 1.83 | 2.06 | 1.93 | 1.9 | 1.869 | 1.78 | 1.85 | 1.86 | 2.11 | 1.81 | 1.9724 | 1.83 | 1.94 | 1.56 | 2.11 | 2.04 | 1.81 | 1.99 | 4.3 | 2.02 | 69
| 1 | 6 | 1.9833 | 1.985 | 1.92 | 1.83 | 2.04 | 1.92 | 1.93 | 1.8322 | 1.76 | 1.9 | 1.81 | 2.15 | 1.81 | 1.9454 | 1.87 | 1.91 | 1.49 | 2.07 | 1.99 | 1.85 | 1.95 | 3.41 | 2
| Mean |  | 1.9215 | 2.0062 | 1.9467 | 1.84 | 2.0617 | 1.9133 | 1.8967 | 1.8666 | 1.7867 | 1.845 | 1.83 | 2.1083 | 1.81 | 1.9512 | 1.9017 | 1.9383 | 1.57 | 2.0633 | 2.02 | 1.8583 | 1.9883 | 3.6467 | 2.055
| Median |  | 1.9304 | 2.002 | 1.935 | 1.83 | 2.065 | 1.925 | 1.895 | 1.8577 | 1.78 | 1.84 | 1.825 | 2.105 | 1.81 | 1.9454 | 1.92 | 1.925 | 1.515 | 2.06 | 2.045 | 1.855 | 1.99 | 3.52 | 2.03
| Std Dev. |  | 0.059329 | 0.026619 | 0.039833 | 0.02 | 0.033116 | 0.026583 | 0.02582 | 0.041349 | 0.025033 | 0.030166 | 0.026833 | 0.024833 | 0.0089443 | 0.028491 | 0.042622 | 0.044907 | 0.19483 | 0.027325 | 0.045607 | 0.055648 | 0.022286 | 0.42411 | 0.06091
| Rel.Std.Dev. |  | 3.088% | 1.327% | 2.046% | 1.087% | 1.606% | 1.389% | 1.361% | 2.215% | 1.401% | 1.635% | 1.466% | 1.178% | 0.4942% | 1.46% | 2.241% | 2.317% | 12.41% | 1.324% | 2.258% | 2.994% | 1.121% | 11.63% | 2.964%
| PDM3 |  | -0.68% | 3.695% | 0.6199% | -4.893% | 6.564% | -1.103% | -1.964% | -3.52% | -7.65% | -4.635% | -5.41% | 8.976% | -6.444% | 0.8549% | -1.706% | 0.1892% | -18.85% | 6.65% | 4.41% | -3.946% | 2.774% | 88.49% | 6.22%
| Z-Score (Absolute) |  | 0 | 0.7 | 0.21 | 0.67 | 1.16 | 0.07 | 0.21 | 0.45 | 1.12 | 0.63 | 0.76 | 1.55 | 0.92 | 0.25 | 0.16 | 0.14 | 2.91 | 1.17 | 0.81 | 0.52 | 0.55 | 14.27 | 1.1
| Analytical results for As in OREAS 504b (Certified Value 9.86 ppm) | [24 empty] | Certified
As | Round | Replicate | Lab | Lab | Lab | Lab | Lab | Lab | Lab | Lab | Lab | Lab | Lab | Lab | Lab | Lab | Lab | Lab | Lab | Lab | Lab | Lab | Lab | Lab | Lab | 1
| No | No | 1.01 | 1.02 | 1.03 | 1.04 | 1.05 | 1.06 | 1.07 | 1.08 | 1.09 | 1.10 | 1.11 | 1.12 | 1.15 | 1.16 | 1.17 | 1.18 | 1.19 | 1.20 | 1.22 | 1.23 | 1.25 | 1.26 | 1.27 | ppm
|  |  | AR*MS | AR*OES/MS | AR*MS | AR*MS | AR*MS | AR*MS | AR*OES/MS | AR*MS | AR*OES | AR*OES | AR*OES | AR*OES | AR*OES | AR*OES/MS | AR*MS | AR*MS | AR*OES | AR*MS | AR*OES | AR*OES/MS | AR*OES/MS | AR*OES | AR*OES | 2
3
| 1 | 1 | 8.3911 | 10 | 10 | 9.7 | 11.2 | 7.5 | 10 | 10 | < 10 | 9 | 10 | 10 | 10 | 9.7502 | 9.4 | 9.2 | 6 | 10 | < 1 | 10 | 11 | < 1 | 9 | 1
| 1 | 2 | 8.9107 | 9 | 10.8 | 9.5 | 11.3 | 6.8 | 10 | 10 | < 10 | 9 | 11 | 8 | 12 | 9.5551 | 9.4 | 9.3 | 15 | 10.4 | < 1 | 10 | 11 | 4 | 11 | 4
| 1 | 3 | 8.9999 | 10 | 10.2 | 9.7 | 11.1 | 7 | 10 | 9 | < 10 | 9 | 11 | 10 | 10 | 9.5433 | 9.4 | 8.9 | 8 | 10.4 | < 1 | 10 | 11 | < 1 | 8 | 16
| 1 | 4 | 9.3581 | 10 | 10 | 9.7 | 11 | 7.3 | 10 | 9 | < 10 | 9 | 10 | 10 | 9 | 9.7437 | 9.4 | 8.8 | 11 | 10.1 | < 1 | 11 | 10 | 2 | 9 | 9.8614
| 1 | 5 | 8.9634 | 10 | 10.4 | 9.8 | 11.2 | 7.4 | 10 | 10 | < 10 | 9 | 10 | 13 | 13 | 10.2284 | 9.1 | 9.8 | 4 | 10 | < 1 | 10 | 11 | 2 | 8 | 70
| 1 | 6 | 9.4474 | 10 | 10.2 | 9.7 | 11.2 | 7.7 | 11 | 9 | 22 | 9 | 11 | 9 | 11 | 10.1496 | 9.2 | 9.6 | 9 | 9.8 | < 1 | 10 | 10 | < 1 | 8
| Mean |  | 9.0118 | 9.8333 | 10.2667 | 9.6833 | 11.1667 | 7.2833 | 10.1667 | 9.5 | 22 | 9 | 10.5 | 10 | 10.8333 | 9.8284 | 9.3167 | 9.2667 | 8.8333 | 10.1167 |  | 10.1667 | 10.6667 | 2.6667 | 8.8333
| Median |  | 8.9817 | 10 | 10.2 | 9.7 | 11.2 | 7.35 | 10 | 9.5 | 22 | 9 | 10.5 | 10 | 10.5 | 9.747 | 9.4 | 9.25 | 8.5 | 10.05 |  | 10 | 11 | 2 | 8.5
| Std Dev. |  | 0.3762 | 0.40825 | 0.30111 | 0.098319 | 0.10328 | 0.33116 | 0.40825 | 0.54772 |  | 0 | 0.54772 | 1.6733 | 1.472 | 0.29409 | 0.13292 | 0.38816 | 3.8687 | 0.24014 |  | 0.40825 | 0.5164 | 1.1547 | 1.169
| Rel.Std.Dev. |  | 4.175% | 4.152% | 2.933% | 1.015% | 0.9249% | 4.547% | 4.016% | 5.766% |  | 0% | 5.216% | 16.73% | 13.59% | 2.992% | 1.427% | 4.189% | 43.8% | 2.374% |  | 4.016% | 4.841% | 43.3% | 13.23%
| PDM3 |  | -8.616% | -0.2847% | 4.11% | -1.806% | 13.24% | -26.14% | 3.095% | -3.665% | 123.1% | -8.735% | 6.476% | 1.405% | 9.856% | -0.3349% | -5.524% | -6.031% | -10.43% | 2.588% |  | 3.095% | 8.166% | -72.96% | -10.43%
| Z-Score (Absolute) |  | 0.82 | 0 | 0.44 | 0.15 | 1.34 | 2.56 | 0.34 | 0.33 | 2.18 | 0.83 | 0.67 | 0.17 | 1.01 | 0 | 0.51 | 0.56 | 1 | 0.29 | 8.86 | 0.34 | 0.84 | 8.03 | 1
| Analytical results for Au in OREAS 504b (Certified Value 1.56 ppm) | [24 empty] | Certified
Au | Round | Replicate | 1.01: Lab; 1.02: Lab; 1.03: Lab; 1.04: Lab; 1.05: Lab; 1.06: Lab; 1.07: Lab; 1.08: Lab; 1.09: Lab; 1.10: Lab; 1.11: Lab; 1.12: Lab | 1
| No | No | 1.01: 1.01; 1.02: 1.02; 1.03: 1.03; 1.04: 1.04; 1.05: 1.05; 1.06: 1.06; 1.07: 1.08; 1.08: 1.10; 1.09: 1.17; 1.10: 1.18; 1.11: 1.23; 1.12: 1.27 | ppm
|  |  | 1.01: AR*MS; 1.02: AR*OES/MS; 1.03: AR*MS; 1.04: AR*AAS; 1.05: AR*MS; 1.06: AR*MS; 1.07: AR*SXAAS; 1.08: AR*AAS; 1.09: AR*MS; 1.10: AR*MS; 1.11: AR*AAS; 1.12: AR*AAS | 2
|  |  | 1.07: 25g | 3
| 1 | 1 | 1.01: 1.5085; 1.02: > 0.5; 1.03: 1.69; 1.04: 1.55; 1.05: 1.63; 1.06: 1.6446; 1.07: 1.6; 1.08: 1.58; 1.09: 1.6; 1.10: 1.5; 1.11: 1.58; 1.12: 1.6 | 1
| 1 | 2 | 1.01: 1.459; 1.02: > 0.5; 1.03: 1.57; 1.04: 1.59; 1.05: 1.61; 1.06: 1.583; 1.07: 1.49; 1.08: 1.6; 1.09: 1.6; 1.10: 1.5; 1.11: 1.52; 1.12: 1.62 | 0
| 1 | 3 | 1.01: 1.472; 1.02: > 0.5; 1.03: 1.61; 1.04: 1.56; 1.05: 1.61; 1.06: 1.655; 1.07: 1.52; 1.08: 1.58; 1.09: 1.6; 1.10: 1.5; 1.11: 1.51; 1.12: 1.58 | 16
| 1 | 4 | 1.01: 1.536; 1.02: > 0.5; 1.03: 1.62; 1.04: 1.63; 1.05: 1.61; 1.06: 1.6141; 1.07: 1.51; 1.08: 1.6; 1.09: 1.6; 1.10: 1.4; 1.11: 1.48; 1.12: 1.65 | 1.5645
| 1 | 5 | 1.01: 1.4615; 1.02: > 0.5; 1.03: 1.54; 1.04: 1.6; 1.05: 1.61; 1.06: 1.6456; 1.07: 1.52; 1.08: 1.58; 1.09: 1.5; 1.10: 1.5; 1.11: 1.44; 1.12: 1.63 | 71
| 1 | 6 | 1.01: 1.4661; 1.02: > 0.5; 1.03: 1.55; 1.04: 1.67; 1.05: 1.59; 1.06: 1.6373; 1.07: 1.48; 1.08: 1.58; 1.09: 1.5; 1.10: 1.5; 1.11: 1.53; 1.12: 1.65
| Mean |  | 1.01: 1.4838; 1.03: 1.5967; 1.04: 1.6; 1.05: 1.61; 1.06: 1.6299; 1.07: 1.52; 1.08: 1.5867; 1.09: 1.5667; 1.10: 1.4833; 1.11: 1.51; 1.12: 1.6217
| Median |  | 1.01: 1.469; 1.03: 1.59; 1.04: 1.595; 1.05: 1.61; 1.06: 1.6409; 1.07: 1.515; 1.08: 1.58; 1.09: 1.6; 1.10: 1.5; 1.11: 1.515; 1.12: 1.625
| Std Dev. |  | 1.01: 0.031304; 1.03: 0.055737; 1.04: 0.044721; 1.05: 0.012649; 1.06: 0.02682; 1.07: 0.042426; 1.08: 0.010328; 1.09: 0.05164; 1.10: 0.040825; 1.11: 0.047329; 1.12: 0.027869
| Rel.Std.Dev. |  | 1.01: 2.11%; 1.03: 3.491%; 1.04: 2.795%; 1.05: 0.7857%; 1.06: 1.645%; 1.07: 2.791%; 1.08: 0.6509%; 1.09: 3.296%; 1.10: 2.752%; 1.11: 3.134%; 1.12: 1.719%
| PDM3 |  | 1.01: -5.155%; 1.03: 2.056%; 1.04: 2.269%; 1.05: 2.909%; 1.06: 4.183%; 1.07: -2.844%; 1.08: 1.417%; 1.09: 0.1388%; 1.10: -5.188%; 1.11: -3.483%; 1.12: 3.654%
| Z-Score (Absolute) |  | 1.01: 1.98; 1.02: NA; 1.03: 0.19; 1.04: 0.26; 1.05: 0.45; 1.06: 0.83; 1.07: 1.28; 1.08: 0; 1.09: 0.39; 1.10: 1.99; 1.11: 1.48; 1.12: 0.67
| Analytical results for B in OREAS 504b (Indicative Value 35.1 ppm) | [24 empty] | Indicative
B | Round | Replicate | Lab | Lab | Lab | Lab | Lab | Lab | Lab | Lab | Lab | Lab | Lab | Lab | Lab | Lab | Lab | [8 empty] | 1
| No | No | 1.02 | 1.04 | 1.05 | 1.06 | 1.07 | 1.11 | 1.12 | 1.15 | 1.16 | 1.17 | 1.18 | 1.19 | 1.20 | 1.25 | 1.27 | [8 empty] | ppm
|  |  | AR*OES/MS | AR*MS | AR*MS | AR*MS | AR*OES/MS | AR*OES | AR*MS | AR*OES | AR*OES/MS | AR*MS | AR*MS | AR*OES | AR*MS | AR*OES/MS | AR*OES | [8 empty] | 1
1
| 1 | 1 | < 2 | < 10 | < 10 | 2 | 70 | < 20 | < 10 | < 10 | 0.51629 | < 10 | < 10 | 64 | < 10 | 25 | 54 | [8 empty] | 1
| 1 | 2 | < 2 | < 10 | < 10 | 3 | 70 | < 20 | < 10 | < 10 | 0.33361 | < 10 | < 10 | 111 | < 10 | 27 | 48 | [8 empty] | 31
| 1 | 3 | < 2 | < 10 | < 10 | 2 | 70 | < 20 | < 10 | < 10 | 0.41648 | < 10 | < 10 | 59 | < 10 | 27 | 50 | [8 empty] | 16
| 1 | 4 | < 2 | < 10 | < 10 | 3 | 70 | < 20 | < 10 | < 10 | 0.85638 | < 10 | < 10 | 52 | < 10 | 26 | 51 | [8 empty] | 35.1313
| 1 | 5 | < 2 | < 10 | < 10 | 2 | 70 | < 20 | < 10 | < 10 | 2.6114 | < 10 | < 10 | 67 | < 10 | 25 | 51 | [8 empty] | 40
| 1 | 6 | < 2 | < 10 | < 10 | 3 | 80 | < 20 | < 10 | < 10 | 3.1919 | < 10 | < 10 | 62 | < 10 | 25 | 48
| Mean |  | 1.04: 2.5; 1.05: 71.6667; 1.09: 1.321; 1.12: 69.1667; 1.16: 25.8333; 1.17: 50.3333
| Median |  | 1.04: 2.5; 1.05: 70; 1.09: 0.68633; 1.12: 63; 1.16: 25.5; 1.17: 50.5
| Std Dev. |  | 1.04: 0.54772; 1.05: 4.0825; 1.09: 1.2508; 1.12: 21.1227; 1.16: 0.98319; 1.17: 2.2509
| Rel.Std.Dev. |  | 1.04: 21.91%; 1.05: 5.696%; 1.09: 94.68%; 1.12: 30.54%; 1.16: 3.806%; 1.17: 4.472%
| PDM3 |  | 1.04: -92.88%; 1.05: 104%; 1.09: -96.24%; 1.12: 96.88%; 1.16: -26.47%; 1.17: 43.27%
| Z-Score (Absolute) |  | 0.72 | 0 | 0 | 0.67 | 5.54 | 0.9 | 0 | 0 | 0.78 | 0 | 0 | 5.32 | 0 | 1.42 | 3.63
| Analytical results for Ba in OREAS 504b (Certified Value 166 ppm) | [24 empty] | Certified
Ba | Round | Replicate | Lab | Lab | Lab | Lab | Lab | Lab | Lab | Lab | Lab | Lab | Lab | Lab | Lab | Lab | Lab | Lab | Lab | Lab | Lab | Lab | Lab | Lab |  | 1
| No | No | 1.01 | 1.02 | 1.04 | 1.05 | 1.06 | 1.07 | 1.08 | 1.09 | 1.10 | 1.11 | 1.12 | 1.15 | 1.16 | 1.17 | 1.18 | 1.19 | 1.20 | 1.23 | 1.24 | 1.25 | 1.26 | 1.27 |  | ppm
|  |  | AR*MS | AR*OES/MS | AR*MS | AR*MS | AR*MS | AR*OES/MS | AR*MS | AR*OES | AR*OES | AR*OES | AR*MS | AR*OES | AR*OES/MS | AR*MS | AR*MS | AR*OES | AR*MS | AR*OES/MS | AR*OES/MS | AR*OES/MS | AR*OES | AR*OES |  | 0
0
| 1 | 1 | 110.89 | 164 | 170 | 190 | 146 | 171 | 174 | 172 | 146 | 169 | 180 | 150 | 173.4434 | 170 | 170 | 157 | 190 | 187 | 146 | 168 | 228 | 161 |  | 1
| 1 | 2 | 132.79 | 167 | 170 | 190 | 134 | 171 | 181 | 164 | 143 | 171 | 180 | 150 | 166.7511 | 180 | 160 | 201 | 190 | 187 | 153 | 168 | 194 | 155 |  | 5
| 1 | 3 | 116.66 | 174 | 170 | 180 | 119 | 170 | 169 | 170 | 147 | 172 | 180 | 150 | 163.25 | 180 | 170 | 160 | 190 | 189 | 146 | 164 | 242 | 126 |  | 16
| 1 | 4 | 122.38 | 169 | 170 | 190 | 119 | 172 | 173 | 170 | 146 | 172 | 180 | 150 | 167.9228 | 170 | 160 | 146 | 190 | 183 | 154 | 168 | 206 | 145 |  | 165.7976
| 1 | 5 | 130.42 | 165 | 170 | 180 | 120 | 172 | 181 | 169 | 142 | 171 | 180 | 150 | 170.1255 | 170 | 170 | 160 | 190 | 194 | 149 | 168 | 240 | 135 |  | 72
| 1 | 6 | 121.08 | 173 | 170 | 180 | 140 | 175 | 175 | 168 | 143 | 168 | 190 | 150 | 164.8137 | 170 | 160 | 153 | 190 | 189 | 153 | 162 | 198 | 146
| Mean |  | 122.37 | 168.6667 | 170 | 185 | 129.6667 | 171.8333 | 175.5 | 168.8333 | 144.5 | 170.5 | 181.6667 | 150 | 167.7178 | 173.3333 | 165 | 162.8333 | 190 | 188.1667 | 150.1667 | 166.3333 | 218 | 144.6667
| Median |  | 121.73 | 168 | 170 | 185 | 127 | 171.5 | 174.5 | 169.5 | 144.5 | 171 | 180 | 150 | 167.3369 | 170 | 165 | 158.5 | 190 | 188 | 151 | 168 | 217 | 145.5
| Std Dev. |  | 8.2394 | 4.1312 | 0 | 5.4772 | 11.9443 | 1.7224 | 4.7223 | 2.7142 | 2.0736 | 1.6432 | 4.0825 | 0 | 3.6865 | 5.164 | 5.4772 | 19.4259 | 0 | 3.6009 | 3.656 | 2.6583 | 21.3542 | 12.7854
| Rel.Std.Dev. |  | 6.733% | 2.449% | 0% | 2.961% | 9.212% | 1.002% | 2.691% | 1.608% | 1.435% | 0.9637% | 2.247% | 0% | 2.198% | 2.979% | 3.32% | 11.93% | 0% | 1.914% | 2.435% | 1.598% | 9.795% | 8.838%
| PDM3 |  | -26.19% | 1.73% | 2.535% | 11.58% | -21.79% | 3.64% | 5.852% | 1.831% | -12.85% | 2.836% | 9.571% | -9.528% | 1.158% | 4.545% | -0.481% | -1.788% | 14.6% | 13.49% | -9.428% | 0.3232% | 31.49% | -12.74%
| Z-Score (Absolute) |  | 3.18 | 0.01 | 0.09 | 1.11 | 2.68 | 0.21 | 0.46 | 0.01 | 1.66 | 0.12 | 0.89 | 1.29 | 0.07 | 0.31 | 0.26 | 0.41 | 1.46 | 1.33 | 1.27 | 0.17 | 3.38 | 1.65
| Analytical results for Be in OREAS 504b (Certified Value 0.49 ppm) | [24 empty] | Certified
Be | Round | Replicate | Lab | Lab | Lab | Lab | Lab | Lab | Lab | Lab | Lab | Lab | Lab | Lab | Lab | Lab | Lab | Lab | Lab | Lab | [5 empty] | 1
| No | No | 1.01 | 1.02 | 1.04 | 1.05 | 1.07 | 1.08 | 1.09 | 1.12 | 1.15 | 1.16 | 1.17 | 1.18 | 1.19 | 1.20 | 1.23 | 1.25 | 1.26 | 1.27 | [5 empty] | ppm
|  |  | AR*MS | AR*OES/MS | AR*MS | AR*MS | AR*OES/MS | AR*MS | AR*OES | AR*OES | AR*OES | AR*OES/MS | AR*MS | AR*MS | AR*OES | AR*MS | AR*OES/MS | AR*OES/MS | AR*OES | AR*OES | [5 empty] | 2
2
| 1 | 1 | < 1 | 0.56 | 0.43 | 0.53 | 0.6 | 0.54 | < 0.5 | 0.5 | < 0.5 | 0.52 | 0.43 | 0.36 | < 2 | 0.48 | < 0.5 | 0.8 | 0.9 | < 5 | [5 empty] | 1
| 1 | 2 | < 1 | 0.62 | 0.39 | 0.61 | 0.5 | 0.53 | < 0.5 | 0.5 | < 0.5 | 0.52 | 0.43 | 0.4 | < 2 | 0.49 | < 0.5 | 0.7 | 0.7 | < 5 | [5 empty] | 16
| 1 | 3 | < 1 | 0.55 | 0.4 | 0.59 | 0.5 | 0.44 | < 0.5 | 0.5 | < 0.5 | 0.52 | 0.43 | 0.38 | 2 | 0.44 | < 0.5 | 0.7 | 0.9 | < 5 | [5 empty] | 16
| 1 | 4 | < 1 | 0.61 | 0.41 | 0.59 | 0.6 | 0.49 | < 0.5 | 0.5 | < 0.5 | 0.5 | 0.44 | 0.37 | < 2 | 0.45 | < 0.5 | 0.9 | 0.8 | < 5 | [5 empty] | 0.4903
| 1 | 5 | < 1 | 0.57 | 0.42 | 0.47 | 0.5 | 0.49 | < 0.5 | 0.5 | < 0.5 | 0.53 | 0.42 | 0.41 | < 2 | 0.46 | < 0.5 | 0.8 | 0.9 | < 5 | [5 empty] | 73
| 1 | 6 | < 1 | 0.61 | 0.41 | 0.53 | 0.6 | 0.5 | < 0.5 | 0.5 | < 0.5 | 0.56 | 0.43 | 0.41 | < 2 | 0.49 | < 0.5 | 0.8 | 0.7 | < 5
| Mean |  | 1.02: 0.58667; 1.04: 0.41; 1.05: 0.55333; 1.06: 0.55; 1.07: 0.49833; 1.09: 0.5; 1.11: 0.525; 1.12: 0.43; 1.15: 0.38833; 1.16: 2; 1.17: 0.46833; 1.19: 0.78333; 1.20: 0.81667
| Median |  | 1.02: 0.59; 1.04: 0.41; 1.05: 0.56; 1.06: 0.55; 1.07: 0.495; 1.09: 0.5; 1.11: 0.52; 1.12: 0.43; 1.15: 0.39; 1.16: 2; 1.17: 0.47; 1.19: 0.8; 1.20: 0.85
| Std Dev. |  | 1.02: 0.030111; 1.04: 0.014142; 1.05: 0.052789; 1.06: 0.054772; 1.07: 0.035449; 1.09: 0; 1.11: 0.019748; 1.12: 0.0063246; 1.15: 0.02137; 1.17: 0.02137; 1.19: 0.075277; 1.20: 0.098319
| Rel.Std.Dev. |  | 1.02: 5.133%; 1.04: 3.449%; 1.05: 9.54%; 1.06: 9.959%; 1.07: 7.114%; 1.09: 0%; 1.11: 3.762%; 1.12: 1.471%; 1.15: 5.503%; 1.17: 4.563%; 1.19: 9.61%; 1.20: 12.04%
| PDM3 |  | 1.02: 19.65%; 1.04: -16.38%; 1.05: 12.86%; 1.06: 12.18%; 1.07: 1.638%; 1.09: 1.978%; 1.11: 7.077%; 1.12: -12.3%; 1.15: -20.8%; 1.16: 307.9%; 1.17: -4.48%; 1.19: 59.77%; 1.20: 66.56%
| Z-Score (Absolute) |  | 5.56 | 0.85 | 1.17 | 0.47 | 0.43 | 0.16 | 0.14 | 0.14 | 0.14 | 0.14 | 0.94 | 1.42 | 16.95 | 0.5 | 0.14 | 3.09 | 3.47 | 51.14
| Analytical results for Bi in OREAS 504b (Certified Value 5.13 ppm) | [24 empty] | Certified
Bi | Round | Replicate | Lab | Lab | Lab | Lab | Lab | Lab | Lab | Lab | Lab | Lab | Lab | Lab | Lab | Lab | Lab | Lab | Lab | Lab | Lab | Lab | Lab | Lab |  | 1
| No | No | 1.01 | 1.02 | 1.03 | 1.04 | 1.05 | 1.06 | 1.07 | 1.08 | 1.09 | 1.10 | 1.11 | 1.12 | 1.15 | 1.16 | 1.17 | 1.18 | 1.19 | 1.20 | 1.23 | 1.25 | 1.26 | 1.27 |  | ppm
|  |  | AR*MS | AR*OES/MS | AR*MS | AR*MS | AR*MS | AR*MS | AR*OES/MS | AR*MS | AR*OES | AR*OES | AR*OES | AR*MS | AR*OES | AR*OES/MS | AR*MS | AR*MS | AR*OES | AR*MS | AR*OES/MS | AR*OES/MS | AR*OES | AR*OES |  | 2
3
| 1 | 1 | 5.1636 | 4.92 | 5.02 | 5.03 | 5.29 | 5.3 | 5.18 | 4.84 | < 10 | < 2 | < 3 | 5.69 | 9 | 5.383 | 4.71 | 5.09 | 6 | 5.05 | 5.8 | 4.31 | < 1 | 2 |  | 1
| 1 | 2 | 4.4219 | 4.87 | 5.12 | 5.25 | 4.99 | 5.2 | 5.22 | 4.92 | < 10 | < 2 | < 3 | 5.62 | 13 | 5.342 | 4.61 | 4.92 | 12 | 5.13 | 5.5 | 4.05 | < 1 | 3 |  | 17
| 1 | 3 | 4.7444 | 5.06 | 5.16 | 5.06 | 4.9 | 5.3 | 5.32 | 4.89 | < 10 | < 2 | < 3 | 5.55 | 10 | 5.193 | 4.67 | 4.89 | 2 | 4.8 | 5.5 | 4.14 | < 1 | 3 |  | 16
| 1 | 4 | 4.9627 | 5.01 | 5.14 | 5.21 | 5.24 | 5.2 | 5.27 | 5.06 | < 10 | < 2 | < 3 | 5.54 | 11 | 5.354 | 4.65 | 4.87 | 5 | 4.99 | 5.5 | 4.28 | < 1 | 3 |  | 5.1294
| 1 | 5 | 4.6597 | 4.93 | 5.24 | 5.22 | 5.02 | 5.3 | 5.25 | 5.03 | < 10 | < 2 | < 3 | 5.57 | 3 | 5.395 | 4.58 | 5.21 | 14 | 5.06 | 5.5 | 4.21 | < 1 | 3 |  | 74
| 1 | 6 | 4.5815 | 5.16 | 5.3 | 5.16 | 5.12 | 5.5 | 5.24 | 5.07 | < 10 | < 2 | < 3 | 5.8 | 6 | 5.328 | 4.47 | 5.1 | < 1 | 5.11 | 5.6 | 4.18 | < 1 | 2
| Mean |  | 4.7556 | 4.9917 | 5.1633 | 5.155 | 5.0933 | 5.3 | 5.2467 | 4.9683 |  |  |  | 5.6283 | 8.6667 | 5.3325 | 4.615 | 5.0133 | 7.8 | 5.0233 | 5.5667 | 4.195 |  | 2.6667
| Median |  | 4.702 | 4.97 | 5.15 | 5.185 | 5.07 | 5.3 | 5.245 | 4.975 |  |  |  | 5.595 | 9.5 | 5.348 | 4.63 | 5.005 | 6 | 5.055 | 5.5 | 4.195 |  | 3
| Std Dev. |  | 0.26846 | 0.10685 | 0.097502 | 0.090499 | 0.15122 | 0.10954 | 0.047188 | 0.097451 |  |  |  | 0.10068 | 3.6148 | 0.072787 | 0.084321 | 0.13895 | 5.02 | 0.11994 | 0.12111 | 0.094816 |  | 0.5164
| Rel.Std.Dev. |  | 5.645% | 2.141% | 1.888% | 1.756% | 2.969% | 2.067% | 0.8994% | 1.961% |  |  |  | 1.789% | 41.71% | 1.365% | 1.827% | 2.772% | 64.36% | 2.388% | 2.176% | 2.26% |  | 19.36%
| PDM3 |  | -7.286% | -2.685% | 0.6622% | 0.4997% | -0.7025% | 3.327% | 2.287% | -3.139% |  |  |  | 9.728% | 68.96% | 3.96% | -10.03% | -2.262% | 52.07% | -2.067% | 8.525% | -18.22% |  | -48.01%
| Z-Score (Absolute) |  | 0.55 | 0.12 | 0.19 | 0.17 | 0.06 | 0.44 | 0.34 | 0.16 | 8.93 | 5.53 | 3.72 | 1.03 | 6.52 | 0.5 | 0.8 | 0.08 | 2.91 | 0.06 | 0.92 | 1.56 | 7.34 | 4.32
| Analytical results for Ca in OREAS 504b (Certified Value 1.64 wt.%) | [24 empty] | Certified
Ca | Round | Replicate | Lab | Lab | Lab | Lab | Lab | Lab | Lab | Lab | Lab | Lab | Lab | Lab | Lab | Lab | Lab | Lab | Lab | Lab | Lab | Lab | Lab | Lab | Lab | 1
| No | No | 1.01 | 1.02 | 1.03 | 1.04 | 1.05 | 1.06 | 1.07 | 1.08 | 1.09 | 1.10 | 1.11 | 1.12 | 1.15 | 1.16 | 1.17 | 1.18 | 1.19 | 1.20 | 1.23 | 1.24 | 1.25 | 1.26 | 1.27 | wt.%
|  |  | AR*MS | AR*OES/MS | AR*OES | AR*MS | AR*MS | AR*MS | AR*OES/MS | AR*OES | AR*OES | AR*OES | AR*OES | AR*MS | AR*OES | AR*OES/MS | AR*MS | AR*MS | AR*OES | AR*MS | AR*OES | AR*OES/MS | AR*OES/MS | AR*OES | AR*OES | 2
3
| 1 | 1 | 1.7663 | 2.01 | 1.66 | 1.64 | 1.68 | 1.57 | 1.64 | 1.72 | 1.48 | 1.42 | 1.54 | 1.73 | 1.54 | 1.7529 | 1.7 | 1.7 | 1.37 | 1.66 | 1.82 | 1.67 | 1.63 | 2.04 | 1.63 | 1
| 1 | 2 | 1.7346 | 1.95 | 1.68 | 1.68 | 1.7 | 1.54 | 1.57 | 1.8 | 1.45 | 1.44 | 1.53 | 1.76 | 1.54 | 1.7003 | 1.68 | 1.62 | 1.78 | 1.68 | 1.74 | 1.71 | 1.61 | 1.84 | 1.62 | 0
| 1 | 3 | 1.642 | 2.03 | 1.65 | 1.66 | 1.64 | 1.56 | 1.6 | 1.74 | 1.45 | 1.44 | 1.58 | 1.74 | 1.54 | 1.6719 | 1.73 | 1.66 | 1.4 | 1.69 | 1.81 | 1.63 | 1.6 | 2.17 | 1.56 | 16
| 1 | 4 | 1.7207 | 2.02 | 1.68 | 1.67 | 1.72 | 1.55 | 1.6 | 1.79 | 1.47 | 1.44 | 1.57 | 1.74 | 1.54 | 1.6945 | 1.74 | 1.62 | 1.27 | 1.71 | 1.81 | 1.73 | 1.63 | 1.76 | 1.54 | 1.6369
| 1 | 5 | 1.7155 | 1.98 | 1.64 | 1.67 | 1.68 | 1.58 | 1.6 | 1.84 | 1.44 | 1.45 | 1.59 | 1.76 | 1.53 | 1.7504 | 1.63 | 1.65 | 1.43 | 1.7 | 1.81 | 1.65 | 1.61 | 2 | 1.55 | 75
| 1 | 6 | 1.7613 | 2.03 | 1.65 | 1.66 | 1.67 | 1.57 | 1.6 | 1.77 | 1.44 | 1.49 | 1.53 | 1.79 | 1.54 | 1.7322 | 1.65 | 1.62 | 1.37 | 1.67 | 1.75 | 1.67 | 1.58 | 1.76 | 1.53
| Mean |  | 1.7234 | 2.0033 | 1.66 | 1.6633 | 1.6817 | 1.5617 | 1.6017 | 1.7767 | 1.455 | 1.4467 | 1.5567 | 1.7533 | 1.5383 | 1.717 | 1.6883 | 1.645 | 1.4367 | 1.685 | 1.79 | 1.6767 | 1.61 | 1.9283 | 1.5717
| Median |  | 1.7276 | 2.015 | 1.655 | 1.665 | 1.68 | 1.565 | 1.6 | 1.78 | 1.45 | 1.44 | 1.555 | 1.75 | 1.54 | 1.7163 | 1.69 | 1.635 | 1.385 | 1.685 | 1.81 | 1.67 | 1.61 | 1.92 | 1.555
| Std Dev. |  | 0.04494 | 0.032042 | 0.016733 | 0.013663 | 0.027142 | 0.01472 | 0.022286 | 0.043205 | 0.016432 | 0.023381 | 0.026583 | 0.021602 | 0.0040825 | 0.033044 | 0.043551 | 0.032094 | 0.1766 | 0.018708 | 0.035214 | 0.037238 | 0.018974 | 0.16762 | 0.042622
| Rel.Std.Dev. |  | 2.608% | 1.599% | 1.008% | 0.8214% | 1.614% | 0.9426% | 1.391% | 2.432% | 1.129% | 1.616% | 1.708% | 1.232% | 0.2654% | 1.925% | 2.58% | 1.951% | 12.29% | 1.11% | 1.967% | 2.221% | 1.178% | 8.693% | 2.712%
| PDM3 |  | 5.285% | 22.39% | 1.412% | 1.616% | 2.736% | -4.595% | -2.151% | 8.54% | -11.11% | -11.62% | -4.901% | 7.114% | -6.021% | 4.896% | 3.143% | 0.4959% | -12.23% | 2.94% | 9.354% | 2.43% | -1.642% | 17.81% | -3.984%
| Z-Score (Absolute) |  | 0.45 | 2.55 | 0.02 | 0 | 0.14 | 0.76 | 0.46 | 0.85 | 1.56 | 1.62 | 0.8 | 0.67 | 0.94 | 0.4 | 0.19 | 0.14 | 1.7 | 0.16 | 0.95 | 0.1 | 0.4 | 1.99 | 0.69
| Analytical results for Cd in OREAS 504b (Indicative Value 0.35 ppm) | [24 empty] | Indicative
Cd | Round | Replicate | Lab | Lab | Lab | Lab | Lab | Lab | Lab | Lab | Lab | Lab | Lab | Lab | Lab | Lab | Lab | Lab | Lab | Lab | Lab | Lab | Lab | Lab |  | 1
| No | No | 1.01 | 1.02 | 1.03 | 1.04 | 1.05 | 1.06 | 1.07 | 1.08 | 1.09 | 1.10 | 1.11 | 1.12 | 1.15 | 1.16 | 1.17 | 1.18 | 1.19 | 1.20 | 1.23 | 1.25 | 1.26 | 1.27 |  | ppm
|  |  | AR*MS | AR*OES/MS | AR*MS | AR*MS | AR*MS | AR*MS | AR*OES/MS | AR*MS | AR*OES | AR*OES | AR*OES | AR*MS | AR*OES | AR*OES/MS | AR*MS | AR*MS | AR*OES | AR*MS | AR*OES | AR*OES/MS | AR*OES | AR*OES |  | 2
2
| 1 | 1 | 0.3791 | 0.17 | < 0.05 | < 0.5 | < 0.5 | 0.4 | 0.27 | 0.12 | < 1 | < 0.2 | < 0.5 | < 0.5 | < 0.5 | 0.14712 | < 0.5 | < 0.5 | < 4 | 0.5 | 0.5 | < 0.01 | 6 | 0.66 |  | 1
| 1 | 2 | 0.3738 | 0.18 | < 0.05 | < 0.5 | < 0.5 | 0.3 | 0.3 | 0.12 | < 1 | < 0.2 | < 0.5 | < 0.5 | < 0.5 | 0.15717 | < 0.5 | < 0.5 | 4 | 0.6 | 0.5 | < 0.01 | 6 | 0.68 |  | 18
| 1 | 3 | 0.372 | 0.17 | < 0.05 | < 0.5 | < 0.5 | 0.4 | 0.27 | 0.12 | < 1 | < 0.2 | < 0.5 | < 0.5 | < 0.5 | 0.15486 | < 0.5 | < 0.5 | < 4 | 0.5 | 0.5 | < 0.01 | 6 | 0.68 |  | 16
| 1 | 4 | 0.3844 | 0.14 | < 0.05 | < 0.5 | < 0.5 | 0.3 | 0.28 | 0.12 | < 1 | < 0.2 | < 0.5 | < 0.5 | < 0.5 | 0.14565 | < 0.5 | < 0.5 | < 4 | 0.5 | 1.1 | < 0.01 | 5 | 0.61 |  | 0.35104
| 1 | 5 | 0.4077 | 0.2 | < 0.05 | < 0.5 | < 0.5 | 0.4 | 0.3 | 0.11 | < 1 | < 0.2 | < 0.5 | < 0.5 | < 0.5 | 0.15481 | < 0.5 | < 0.5 | < 4 | 0.5 | 0.6 | < 0.01 | 6 | 0.65 |  | 41
| 1 | 6 | 0.3969 | 0.15 | < 0.05 | < 0.5 | < 0.5 | 0.2 | 0.29 | 0.16 | < 1 | < 0.2 | < 0.5 | < 0.5 | < 0.5 | 0.1749 | < 0.5 | < 0.5 | < 4 | 0.5 | 0.6 | < 0.01 | 6 | 0.66
| Mean |  | 1.01: 0.38565; 1.02: 0.16833; 1.06: 0.33333; 1.07: 0.285; 1.08: 0.125; 1.16: 0.15575; 1.19: 4; 1.20: 0.51667; 1.23: 0.63333; 1.26: 5.8333; 1.27: 0.65667
| Median |  | 1.01: 0.38175; 1.02: 0.17; 1.06: 0.35; 1.07: 0.285; 1.08: 0.12; 1.16: 0.15484; 1.19: 4; 1.20: 0.5; 1.23: 0.55; 1.26: 6; 1.27: 0.66
| Std Dev. |  | 1.01: 0.014028; 1.02: 0.02137; 1.06: 0.08165; 1.07: 0.013784; 1.08: 0.017607; 1.16: 0.010459; 1.20: 0.040825; 1.23: 0.23381; 1.26: 0.40825; 1.27: 0.02582
| Rel.Std.Dev. |  | 1.01: 3.638%; 1.02: 12.69%; 1.06: 24.49%; 1.07: 4.837%; 1.08: 14.09%; 1.16: 6.715%; 1.20: 7.902%; 1.23: 36.92%; 1.26: 6.999%; 1.27: 3.932%
| PDM3 |  | 1.01: 9.858%; 1.02: -52.05%; 1.06: -5.045%; 1.07: -18.81%; 1.08: -64.39%; 1.16: -55.63%; 1.19: 1039%; 1.20: 47.18%; 1.23: 80.41%; 1.26: 1562%; 1.27: 87.06%
| Z-Score (Absolute) |  | 0.48 | 1.38 | 1.88 | 0 | 0 | 0.7 | 0.9 | 1.56 | 2.09 | 1.25 | 0 | 0 | 0 | 1.44 | 0 | 0 | 14.6 | 0.07 | 0.56 | 2.04 | 22.25 | 0.65
| Analytical results for Ce in OREAS 504b (Certified Value 32.6 ppm) | [24 empty] | Certified
Ce | Round | Replicate | Lab | Lab | Lab | Lab | Lab | Lab | Lab | Lab | Lab | Lab | Lab | Lab | Lab | Lab | Lab | [8 empty] | 1
| No | No | 1.01 | 1.02 | 1.03 | 1.04 | 1.05 | 1.07 | 1.08 | 1.12 | 1.16 | 1.17 | 1.18 | 1.19 | 1.20 | 1.23 | 1.25 | [8 empty] | ppm
|  |  | AR*MS | AR*OES/MS | AR*MS | AR*MS | AR*MS | AR*OES/MS | AR*MS | AR*MS | AR*OES/MS | AR*MS | AR*MS | AR*OES | AR*MS | AR*OES/MS | AR*OES/MS | [8 empty] | 1
2
| 1 | 1 | 30.601 | 32.89 | 31.5 | 31.6 | 35.9 | 30.3 | 32.28 | 32.9 | 29.205 | 38.4 | 30.2 | 14 | 33.2 | 34 | 30.94 | [8 empty] | 1
| 1 | 2 | 30.334 | 33.23 | 33.3 | 31.6 | 35.5 | 30.6 | 33.22 | 33.3 | 29.135 | 37.5 | 32.8 | 18 | 34.5 | 35.2 | 28.16 | [8 empty] | 19
| 1 | 3 | 30.273 | 33.96 | 31.8 | 32 | 34.6 | 30.6 | 32.34 | 33.4 | 28.47 | 37.6 | 30.5 | 13 | 34.7 | 35 | 28.8 | [8 empty] | 16
| 1 | 4 | 31.087 | 33.65 | 32.3 | 31.6 | 36.1 | 30.9 | 33.15 | 34.2 | 29.424 | 37.4 | 29.8 | 13 | 33.7 | 33.7 | 28.94 | [8 empty] | 32.5893
| 1 | 5 | 30.998 | 33.24 | 32 | 32.4 | 35.6 | 30.7 | 33.26 | 33 | 28.77 | 36.2 | 32.4 | 12 | 33.3 | 35.3 | 29.47 | [8 empty] | 76
| 1 | 6 | 30.554 | 34.35 | 32.4 | 31.8 | 34.4 | 30.6 | 33.16 | 33.9 | 28.877 | 37 | 33.9 | 11 | 33.4 | 35 | 29.23
| Mean |  | 30.6412 | 33.5533 | 32.2167 | 31.8333 | 35.35 | 30.6167 | 32.9017 | 33.45 | 28.9802 | 37.35 | 31.6 | 13.5 | 33.8 | 34.7 | 29.2567
| Median |  | 30.5775 | 33.445 | 32.15 | 31.7 | 35.55 | 30.6 | 33.155 | 33.35 | 29.006 | 37.45 | 31.45 | 13 | 33.55 | 35 | 29.085
| Std Dev. |  | 0.33622 | 0.53891 | 0.62423 | 0.32042 | 0.69498 | 0.19408 | 0.46045 | 0.50892 | 0.34252 | 0.72595 | 1.6601 | 2.429 | 0.64498 | 0.67528 | 0.93716
| Rel.Std.Dev. |  | 1.097% | 1.606% | 1.938% | 1.007% | 1.966% | 0.6339% | 1.399% | 1.521% | 1.182% | 1.944% | 5.254% | 17.99% | 1.908% | 1.946% | 3.203%
| PDM3 |  | -5.978% | 2.958% | -1.143% | -2.32% | 8.471% | -6.053% | 0.9586% | 2.641% | -11.07% | 14.61% | -3.036% | -58.58% | 3.715% | 6.477% | -10.23%
| Z-Score (Absolute) |  | 0.67 | 0.57 | 0 | 0.16 | 1.33 | 0.68 | 0.29 | 0.53 | 1.38 | 2.19 | 0.26 | 7.97 | 0.67 | 1.06 | 1.26
| Analytical results for Co in OREAS 504b (Certified Value 18.7 ppm) | [24 empty] | Certified
Co | Round | Replicate | Lab | Lab | Lab | Lab | Lab | Lab | Lab | Lab | Lab | Lab | Lab | Lab | Lab | Lab | Lab | Lab | Lab | Lab | Lab | Lab | Lab | Lab |  | 1
| No | No | 1.01 | 1.02 | 1.03 | 1.04 | 1.05 | 1.06 | 1.07 | 1.08 | 1.09 | 1.10 | 1.11 | 1.12 | 1.15 | 1.16 | 1.17 | 1.18 | 1.19 | 1.20 | 1.23 | 1.25 | 1.26 | 1.27 |  | ppm
|  |  | AR*MS | AR*OES/MS | AR*OES | AR*MS | AR*MS | AR*MS | AR*OES/MS | AR*MS | AR*OES | AR*OES | AR*OES | AR*MS | AR*OES | AR*OES/MS | AR*MS | AR*MS | AR*OES | AR*MS | AR*OES | AR*OES/MS | AR*OES | AR*OES |  | 1
2
| 1 | 1 | 18.454 | 19.1 | 20 | 18.6 | 20 | 19.2 | 19.5 | 19 | 18 | 19 | 16 | 18.1 | 17 | 19.5195 | 17.1 | 16.8 | 17 | 18.8 | 19 | 22.8 | 20 | 26 |  | 1
| 1 | 2 | 17.511 | 19.1 | 22 | 19.2 | 20.6 | 18.8 | 19.7 | 19.6 | 18 | 18 | 17 | 18.1 | 16 | 19.519 | 17.1 | 17.2 | 23 | 20.3 | 18 | 22 | 19 | 27 |  | 7
| 1 | 3 | 19.113 | 20.3 | 21 | 19.2 | 19.3 | 18.7 | 19.7 | 18.5 | 17 | 19 | 17 | 18.3 | 16 | 18.9443 | 17.1 | 16.8 | 19 | 19.3 | 19 | 21.9 | 19 | 26 |  | 16
| 1 | 4 | 19.215 | 19.9 | 21 | 18.5 | 20.1 | 19 | 20.2 | 18.9 | 18 | 19 | 17 | 18.6 | 17 | 19.5283 | 17.2 | 16.2 | 16 | 19.9 | 18 | 22.2 | 17 | 25 |  | 18.7454
| 1 | 5 | 18.048 | 19.7 | 19 | 19.2 | 20.7 | 18.8 | 19.8 | 19.7 | 17 | 19 | 17 | 18.1 | 17 | 19.5377 | 17.1 | 17.4 | 18 | 19.1 | 19 | 21.6 | 18 | 26 |  | 77
| 1 | 6 | 18.358 | 20.7 | 21 | 19.2 | 20.2 | 19.2 | 20.3 | 19.2 | 18 | 18 | 17 | 18.3 | 16 | 19.497 | 17 | 17.9 | 18 | 19.4 | 18 | 21.4 | 17 | 26
| Mean |  | 18.4498 | 19.8 | 20.6667 | 18.9833 | 20.15 | 18.95 | 19.8667 | 19.15 | 17.6667 | 18.6667 | 16.8333 | 18.25 | 16.5 | 19.4243 | 17.1 | 17.05 | 18.5 | 19.4667 | 18.5 | 21.9833 | 18.3333 | 26
| Median |  | 18.406 | 19.8 | 21 | 19.2 | 20.15 | 18.9 | 19.75 | 19.1 | 18 | 19 | 17 | 18.2 | 16.5 | 19.5193 | 17.1 | 17 | 18 | 19.35 | 18.5 | 21.95 | 18.5 | 26
| Std Dev. |  | 0.64445 | 0.64187 | 1.0328 | 0.33714 | 0.501 | 0.21679 | 0.31411 | 0.45056 | 0.5164 | 0.5164 | 0.40825 | 0.19748 | 0.54772 | 0.23552 | 0.063246 | 0.58566 | 2.429 | 0.5465 | 0.54772 | 0.4916 | 1.2111 | 0.63246
| Rel.Std.Dev. |  | 3.493% | 3.242% | 4.997% | 1.776% | 2.486% | 1.144% | 1.581% | 2.353% | 2.923% | 2.766% | 2.425% | 1.082% | 3.32% | 1.213% | 0.3699% | 3.435% | 13.13% | 2.807% | 2.961% | 2.236% | 6.606% | 2.433%
| PDM3 |  | -1.577% | 5.626% | 10.25% | 1.269% | 7.493% | 1.091% | 5.981% | 2.158% | -5.755% | -0.4202% | -10.2% | -2.643% | -11.98% | 3.622% | -8.778% | -9.045% | -1.309% | 3.848% | -1.309% | 17.27% | -2.198% | 38.7%
| Z-Score (Absolute) |  | 0.29 | 0.81 | 1.52 | 0.14 | 1.1 | 0.12 | 0.87 | 0.28 | 0.93 | 0.12 | 1.61 | 0.46 | 1.89 | 0.5 | 1.4 | 1.44 | 0.25 | 0.54 | 0.25 | 2.6 | 0.39 | 5.88
| Analytical results for Cr in OREAS 504b (Certified Value 67 ppm) | [24 empty] | Certified
Cr | Round | Replicate | Lab | Lab | Lab | Lab | Lab | Lab | Lab | Lab | Lab | Lab | Lab | Lab | Lab | Lab | Lab | Lab | Lab | Lab | Lab | Lab | Lab | Lab | Lab | 1
| No | No | 1.01 | 1.02 | 1.03 | 1.04 | 1.05 | 1.06 | 1.07 | 1.08 | 1.09 | 1.10 | 1.11 | 1.12 | 1.15 | 1.16 | 1.17 | 1.18 | 1.19 | 1.20 | 1.23 | 1.24 | 1.25 | 1.26 | 1.27 | ppm
|  |  | AR*MS | AR*OES/MS | AR*OES | AR*MS | AR*MS | AR*MS | AR*OES/MS | AR*OES | AR*OES | AR*OES | AR*OES | AR*OES | AR*OES | AR*OES/MS | AR*MS | AR*MS | AR*OES | AR*MS | AR*OES/MS | AR*OES/MS | AR*OES/MS | AR*OES | AR*OES | 0
1
| 1 | 1 | 62.996 | 72 | 65 | 65 | 68 | 71 | 69 | 69 | 65 | 64 | 68 | 69 | 67 | 68.2531 | 67 | 68 | 63 | 67 | 72 | 70 | 60 | 54 | 137 | 1
| 1 | 2 | 63.101 | 72 | 70 | 66 | 68 | 67 | 68 | 71 | 63 | 64 | 69 | 68 | 66 | 67.1751 | 66 | 64 | 82 | 67 | 72 | 73 | 59 | 56 | 137 | 8
| 1 | 3 | 58.858 | 71 | 65 | 65 | 66 | 70 | 68 | 69 | 64 | 63 | 70 | 68 | 65 | 65.1488 | 69 | 66 | 65 | 68 | 71 | 70 | 59 | 53 | 132 | 16
| 1 | 4 | 62.102 | 70 | 70 | 66 | 65 | 69 | 69 | 71 | 64 | 64 | 71 | 68 | 65 | 68.5043 | 69 | 65 | 59 | 68 | 71 | 72 | 60 | 49 | 131 | 66.9089
| 1 | 5 | 61.764 | 70 | 65 | 66 | 67 | 73 | 69 | 71 | 64 | 64 | 70 | 72 | 65 | 69.0533 | 64 | 66 | 65 | 67 | 72 | 70 | 61 | 51 | 131 | 78
| 1 | 6 | 64.311 | 71 | 65 | 65 | 67 | 69 | 70 | 69 | 64 | 65 | 69 | 70 | 65 | 68.6749 | 65 | 64 | 62 | 67 | 72 | 70 | 59 | 50 | 129
| Mean |  | 62.1887 | 71 | 66.6667 | 65.5 | 66.8333 | 69.8333 | 68.8333 | 70 | 64 | 64 | 69.5 | 69.1667 | 65.5 | 67.8016 | 66.6667 | 65.5 | 66 | 67.3333 | 71.6667 | 70.8333 | 59.6667 | 52.1667 | 132.8333
| Median |  | 62.549 | 71 | 65 | 65.5 | 67 | 69.5 | 69 | 70 | 64 | 64 | 69.5 | 68.5 | 65 | 68.3787 | 66.5 | 65.5 | 64 | 67 | 72 | 70 | 59.5 | 52 | 131.5
| Std Dev. |  | 1.8585 | 0.89443 | 2.582 | 0.54772 | 1.169 | 2.0412 | 0.75277 | 1.0954 | 0.63246 | 0.63246 | 1.0488 | 1.6021 | 0.83666 | 1.4462 | 2.0656 | 1.5166 | 8.1486 | 0.5164 | 0.5164 | 1.3292 | 0.8165 | 2.6394 | 3.3714
| Rel.Std.Dev. |  | 2.988% | 1.26% | 3.873% | 0.8362% | 1.749% | 2.923% | 1.094% | 1.565% | 0.9882% | 0.9882% | 1.509% | 2.316% | 1.277% | 2.133% | 3.098% | 2.315% | 12.35% | 0.7669% | 0.7206% | 1.876% | 1.368% | 5.06% | 2.538%
| PDM3 |  | -7.055% | 6.114% | -0.3621% | -2.106% | -0.113% | 4.371% | 2.876% | 4.62% | -4.348% | -4.348% | 3.873% | 3.374% | -2.106% | 1.334% | -0.3621% | -2.106% | -1.358% | 0.6343% | 7.111% | 5.865% | -10.82% | -22.03% | 98.53%
| Z-Score (Absolute) |  | 1.17 | 1.05 | 0.04 | 0.34 | 0 | 0.76 | 0.51 | 0.8 | 0.72 | 0.72 | 0.67 | 0.59 | 0.34 | 0.24 | 0.04 | 0.34 | 0.21 | 0.13 | 1.22 | 1.01 | 1.81 | 3.71 | 16.69
| Analytical results for Cs in OREAS 504b (Certified Value 4.04 ppm) | [24 empty] | Certified
Cs | Round | Replicate | Lab | Lab | Lab | Lab | Lab | Lab | Lab | Lab | Lab | Lab | Lab | Lab | Lab | Lab | [9 empty] | 1
| No | No | 1.01 | 1.02 | 1.03 | 1.04 | 1.05 | 1.07 | 1.08 | 1.12 | 1.16 | 1.17 | 1.18 | 1.20 | 1.23 | 1.25 | [9 empty] | ppm
|  |  | AR*MS | AR*OES/MS | AR*MS | AR*MS | AR*MS | AR*OES/MS | AR*MS | AR*MS | AR*OES/MS | AR*MS | AR*MS | AR*MS | AR*OES/MS | AR*OES/MS | [9 empty] | 2
3
| 1 | 1 | 3.5137 | 3.74 | 3.88 | 3.96 | 4.48 | 3.95 | 4.21 | 3.97 | 4.3909 | 4.67 | 3.73 | 4.04 | 4.4 | 3.53 | [9 empty] | 1
| 1 | 2 | 3.4432 | 3.95 | 4.4 | 3.95 | 4.31 | 3.98 | 4.36 | 3.94 | 4.3228 | 4.66 | 3.74 | 4.28 | 4.4 | 3.34 | [9 empty] | 22
| 1 | 3 | 3.5252 | 3.72 | 4 | 3.95 | 4.33 | 3.98 | 4.08 | 3.98 | 4.2551 | 4.59 | 3.8 | 4.15 | 4.4 | 3.47 | [9 empty] | 16
| 1 | 4 | 3.5632 | 3.77 | 3.92 | 3.93 | 4.46 | 4.05 | 4.15 | 4.04 | 4.3783 | 4.6 | 3.63 | 4.18 | 4.3 | 3.32 | [9 empty] | 4.0392
| 1 | 5 | 3.5646 | 3.77 | 4.32 | 4.04 | 4.32 | 4.01 | 4.26 | 3.9 | 4.4132 | 4.46 | 3.86 | 4.1 | 4.4 | 3.44 | [9 empty] | 79
| 1 | 6 | 3.5434 | 3.72 | 4.04 | 3.96 | 4.23 | 4.13 | 4.16 | 4.01 | 4.3913 | 4.52 | 4.08 | 4.1 | 4.3 | 3.39
| Mean |  | 3.5255 | 3.7783 | 4.0933 | 3.965 | 4.355 | 4.0167 | 4.2033 | 3.9733 | 4.3586 | 4.5833 | 3.8067 | 4.1417 | 4.3667 | 3.415
| Median |  | 3.5343 | 3.755 | 4.02 | 3.955 | 4.325 | 3.995 | 4.185 | 3.975 | 4.3846 | 4.595 | 3.77 | 4.125 | 4.4 | 3.415
| Std Dev. |  | 0.045129 | 0.087044 | 0.21565 | 0.038341 | 0.096073 | 0.065013 | 0.097707 | 0.049666 | 0.059135 | 0.081158 | 0.15436 | 0.083046 | 0.05164 | 0.080187
| Rel.Std.Dev. |  | 1.28% | 2.304% | 5.268% | 0.967% | 2.206% | 1.619% | 2.325% | 1.25% | 1.357% | 1.771% | 4.055% | 2.005% | 1.183% | 2.348%
| PDM3 |  | -12.72% | -6.457% | 1.341% | -1.836% | 7.82% | -0.5567% | 4.065% | -1.63% | 7.909% | 13.47% | -5.756% | 2.538% | 8.108% | -15.45%
| Z-Score (Absolute) |  | 1.36 | 0.71 | 0.1 | 0.23 | 0.77 | 0.1 | 0.38 | 0.21 | 0.78 | 1.36 | 0.64 | 0.22 | 0.8 | 1.64
| Analytical results for Cu in OREAS 504b (Certified Value 1.1 wt.%) | [24 empty] | Certified
Cu | Round | Replicate | Lab | Lab | Lab | Lab | Lab | Lab | Lab | Lab | Lab | Lab | Lab | Lab | Lab | Lab | Lab | Lab | Lab | Lab | Lab | Lab | Lab | Lab | Lab | 1
| No | No | 1.01 | 1.02 | 1.03 | 1.04 | 1.05 | 1.06 | 1.07 | 1.08 | 1.09 | 1.10 | 1.11 | 1.12 | 1.15 | 1.16 | 1.17 | 1.18 | 1.19 | 1.20 | 1.23 | 1.24 | 1.25 | 1.26 | 1.27 | wt.%
|  |  | AR*MS | AR*OES/MS | AR*OES | AR*OES/AAS | AR*OES/AAS | AR*OES | AR*OES/MS | AR*OES | AR*OES | AR*OES | AR*OES | AR*OES/AAS | AR*AAS | AR*OES | AR*OES/AAS | Various [a] | AR*OES | AR*OES/AAS | AR*OES | AR*OES/MS | AR*OES/MS | AR*OES | AR*OES | 2
|  |  | 1.18: see footer | 3
| 1 | 1 | 1.0393 | 1.0867 | 1.1 | 1.12 | 1.085 | 1.119 | > 1 | > 1 | > 1 | > 1 | 0.9943 | 1.095 | 1.094 | 1.0908 | 1.12 | > 1 | 1.0128 | 1.105 | 1.122 | 1.0624 | > 1 | 1 | > 1 | 1
| 1 | 2 | 1.027 | 1.0929 | 1.15 | 1.09 | 1.1 | 1.101 | > 1 | > 1 | > 1 | > 1 | > 1 | 1.06 | 1.086 | 1.0995 | 1.175 | 1.105 | 1.121 | 1.1 | 1.065 | 1.1053 | > 1 | 1 | > 1 | 9
| 1 | 3 | 0.95758 | 1.1167 | 1.09 | 1.105 | 1.08 | 1.115 | > 1 | > 1 | > 1 | > 1 | > 1 | 1.085 | 1.085 | 1.1168 | 1.13 | 1.1 | 1.1349 | 1.11 | 1.115 | 1.0452 | > 1 | 0.95 | 0.9939 | 16
| 1 | 4 | 1.0213 | 1.1011 | 1.06 | 1.09 | 1.075 | 1.107 | > 1 | > 1 | > 1 | > 1 | > 1 | 1.1 | 1.087 | 1.1043 | 1.165 | 1.12 | 1.1421 | 1.115 | 1.092 | 1.1225 | > 1 | 0.99 | 0.994 | 1.1009
| 1 | 5 | 1.0063 | 1.1037 | 1.06 | 1.115 | 1.09 | 1.111 | > 1 | > 1 | > 1 | > 1 | > 1 | 1.08 | 1.096 | 1.0826 | 1.105 | 1.115 | 1.1476 | 1.1 | 1.11 | 1.0673 | > 1 | 1 | 0.9798 | 80
| 1 | 6 | 1.0352 | 1.1128 | 1.1 | 1.085 | 1.1 | 1.107 | > 1 | > 1 | > 1 | > 1 | > 1 | 1.055 | 1.093 | 1.0632 | 1.1 | > 1 | 1.1355 | 1.11 | 1.094 | 1.0756 | -- | 1 | 0.9814
| Mean |  | 1.0144 | 1.1023 | 1.0933 | 1.1008 | 1.0883 | 1.11 |  |  |  |  | 0.9943 | 1.0792 | 1.0902 | 1.0929 | 1.1325 | 1.11 | 1.1157 | 1.1067 | 1.0997 | 1.0797 |  | 0.99 | 0.98728
| Median |  | 1.0241 | 1.1024 | 1.095 | 1.0975 | 1.0875 | 1.109 |  |  |  |  | 0.9943 | 1.0825 | 1.09 | 1.0951 | 1.125 | 1.11 | 1.1352 | 1.1075 | 1.102 | 1.0715 |  | 1 | 0.98765
| Std Dev. |  | 0.030177 | 0.011436 | 0.033267 | 0.014634 | 0.010328 | 0.0064187 | [5 empty] | 0.01828 | 0.0047081 | 0.018623 | 0.031105 | 0.0091287 | 0.05117 | 0.0060553 | 0.020656 | 0.0288 |  | 0.02 | 0.0077354
| Rel.Std.Dev. |  | 2.975% | 1.037% | 3.043% | 1.329% | 0.949% | 0.5783% | [5 empty] | 1.694% | 0.4319% | 1.704% | 2.747% | 0.8224% | 4.587% | 0.5472% | 1.878% | 2.667% |  | 2.02% | 0.7835%
| PDM3 |  | -7.857% | 0.1233% | -0.6916% | -0.01038% | -1.146% | 0.8222% |  |  |  |  | -9.687% | -1.978% | -0.9792% | -0.7348% | 2.866% | 0.8222% | 1.335% | 0.5195% | -0.1163% | -1.928% |  | -10.08% | -10.32%
| Z-Score (Absolute) |  | 3.86 | 0.45 | 0.01 | 0.38 | 0.23 | 0.83 | NA | NA | NA | NA | 4.85 | 0.68 | 0.14 | 0.01 | 1.93 | 0.83 | 1.11 | 0.67 | 0.32 | 0.66 | NA | 5.06 | 5.19
[a]: Lab 18: Rnd 01 - AR*MS, Rnd 01 - AR*OES/AAS
| Analytical results for Dy in OREAS 504b (Indicative Value 2.38 ppm) | [24 empty] | Indicative
Dy | Round | Replicate | 1.01: Lab; 1.02: Lab; 1.03: Lab; 1.04: Lab; 1.05: Lab | 1
| No | No | 1.01: 1.01; 1.02: 1.02; 1.03: 1.03; 1.04: 1.08; 1.05: 1.23 | ppm
|  |  | 1.01: AR*MS; 1.02: AR*OES/MS; 1.03: AR*MS; 1.04: AR*MS; 1.05: AR*OES/MS | 2
2
| 1 | 1 | 1.01: < 10; 1.02: 2.62; 1.03: 2.2; 1.04: 2.55; 1.05: 2.3 | 1
| 1 | 2 | 1.01: < 10; 1.02: 2.55; 1.03: 2.12; 1.04: 2.6; 1.05: 2.4 | 24
| 1 | 3 | 1.01: < 10; 1.02: 2.34; 1.03: 2.15; 1.04: 2.51; 1.05: 2.4 | 16
| 1 | 4 | 1.01: < 10; 1.02: 2.22; 1.03: 2.25; 1.04: 2.58; 1.05: 2.4 | 2.3833
| 1 | 5 | 1.01: < 10; 1.02: 2.38; 1.03: 2.23; 1.04: 2.6; 1.05: 2.4 | 42
| 1 | 6 | 1.01: < 10; 1.02: 2.26; 1.03: 2.16; 1.04: 2.58; 1.05: 2.4
| Mean |  | 1.02: 2.395; 1.03: 2.185; 1.04: 2.57; 1.05: 2.3833
| Median |  | 1.02: 2.36; 1.03: 2.18; 1.04: 2.58; 1.05: 2.4
| Std Dev. |  | 1.02: 0.15922; 1.03: 0.0501; 1.04: 0.034641; 1.05: 0.040825
| Rel.Std.Dev. |  | 1.02: 6.648%; 1.03: 2.293%; 1.04: 1.348%; 1.05: 1.713%
| PDM3 |  | 1.02: 0.4895%; 1.03: -8.322%; 1.04: 7.832%; 1.05: 1.332e-13%
| Z-Score (Absolute) |  | 1.01: 29.3; 1.02: 0; 1.03: 0.81; 1.04: 0.67; 1.05: 0.04
| Analytical results for Er in OREAS 504b (Indicative Value 1.31 ppm) | [24 empty] | Indicative
Er | Round | Replicate | 1.01: Lab; 1.02: Lab; 1.03: Lab; 1.04: Lab; 1.05: Lab | 1
| No | No | 1.01: 1.01; 1.02: 1.02; 1.03: 1.03; 1.04: 1.08; 1.05: 1.23 | ppm
|  |  | 1.01: AR*MS; 1.02: AR*OES/MS; 1.03: AR*MS; 1.04: AR*MS; 1.05: AR*OES/MS | 2
2
| 1 | 1 | 1.01: < 10; 1.02: 1.35; 1.03: 1.26; 1.04: 1.44; 1.05: 1.3 | 1
| 1 | 2 | 1.01: < 10; 1.02: 1.27; 1.03: 1.33; 1.04: 1.48; 1.05: 1.3 | 25
| 1 | 3 | 1.01: < 10; 1.02: 1.13; 1.03: 1.24; 1.04: 1.43; 1.05: 1.4 | 16
| 1 | 4 | 1.01: < 10; 1.02: 1.11; 1.03: 1.27; 1.04: 1.48; 1.05: 1.4 | 1.3146
| 1 | 5 | 1.01: < 10; 1.02: 1.17; 1.03: 1.24; 1.04: 1.44; 1.05: 1.4 | 43
| 1 | 6 | 1.01: < 10; 1.02: 1.09; 1.03: 1.2; 1.04: 1.42; 1.05: 1.4
| Mean |  | 1.02: 1.1867; 1.03: 1.2567; 1.04: 1.4483; 1.05: 1.3667
| Median |  | 1.02: 1.15; 1.03: 1.25; 1.04: 1.44; 1.05: 1.4
| Std Dev. |  | 1.02: 0.10231; 1.03: 0.043205; 1.04: 0.025626; 1.05: 0.05164
| Rel.Std.Dev. |  | 1.02: 8.621%; 1.03: 3.438%; 1.04: 1.769%; 1.05: 3.779%
| PDM3 |  | 1.02: -9.731%; 1.03: -4.406%; 1.04: 10.17%; 1.05: 3.962%
| Z-Score (Absolute) |  | 1.01: 52.92; 1.02: 1.1; 1.03: 0.67; 1.04: 0.5; 1.05: 0
| Analytical results for Eu in OREAS 504b (Indicative Value 0.49 ppm) | [24 empty] | Indicative
Eu | Round | Replicate | 1.01: Lab; 1.02: Lab; 1.03: Lab; 1.04: Lab; 1.05: Lab | 1
| No | No | 1.01: 1.01; 1.02: 1.02; 1.03: 1.03; 1.04: 1.08; 1.05: 1.23 | ppm
|  |  | 1.01: AR*MS; 1.02: AR*OES/MS; 1.03: AR*MS; 1.04: AR*MS; 1.05: AR*OES/MS | 2
2
| 1 | 1 | 1.01: < 2; 1.02: 0.47; 1.03: 0.466; 1.04: 0.54; 1.05: 0.5 | 1
| 1 | 2 | 1.01: < 2; 1.02: 0.48; 1.03: 0.494; 1.04: 0.58; 1.05: 0.6 | 26
| 1 | 3 | 1.01: < 2; 1.02: 0.4; 1.03: 0.454; 1.04: 0.54; 1.05: 0.5 | 16
| 1 | 4 | 1.01: < 2; 1.02: 0.41; 1.03: 0.466; 1.04: 0.55; 1.05: 0.5 | 0.48842
| 1 | 5 | 1.01: < 2; 1.02: 0.43; 1.03: 0.458; 1.04: 0.56; 1.05: 0.5 | 44
| 1 | 6 | 1.01: < 2; 1.02: 0.41; 1.03: 0.464; 1.04: 0.55; 1.05: 0.5
| Mean |  | 1.02: 0.43333; 1.03: 0.467; 1.04: 0.55333; 1.05: 0.51667
| Median |  | 1.02: 0.42; 1.03: 0.465; 1.04: 0.55; 1.05: 0.5
| Std Dev. |  | 1.02: 0.033862; 1.03: 0.014071; 1.04: 0.015055; 1.05: 0.040825
| Rel.Std.Dev. |  | 1.02: 7.814%; 1.03: 3.013%; 1.04: 2.721%; 1.05: 7.902%
| PDM3 |  | 1.02: -11.28%; 1.03: -4.385%; 1.04: 13.29%; 1.05: 5.784%
| Z-Score (Absolute) |  | 1.01: 20.14; 1.02: 1.13; 1.03: 0.67; 1.04: 0.5; 1.05: 0
| Analytical results for Fe in OREAS 504b (Certified Value 6.71 wt.%) | [24 empty] | Certified
Fe | Round | Replicate | Lab | Lab | Lab | Lab | Lab | Lab | Lab | Lab | Lab | Lab | Lab | Lab | Lab | Lab | Lab | Lab | Lab | Lab | Lab | Lab | Lab | Lab | Lab | 1
| No | No | 1.01 | 1.02 | 1.03 | 1.04 | 1.05 | 1.06 | 1.07 | 1.08 | 1.09 | 1.10 | 1.11 | 1.12 | 1.15 | 1.16 | 1.17 | 1.18 | 1.19 | 1.20 | 1.23 | 1.24 | 1.25 | 1.26 | 1.27 | wt.%
|  |  | AR*MS | AR*OES/MS | AR*OES | AR*MS | AR*MS | AR*MS | AR*OES/MS | AR*OES | AR*OES | AR*OES | AR*OES | AR*MS | AR*OES | AR*OES/MS | AR*MS | AR*MS | AR*OES | AR*MS | AR*OES | AR*OES/MS | AR*OES/MS | AR*OES | AR*OES | 2
3
| 1 | 1 | 6.2098 | 7.34 | 7.35 | 6.34 | 6.66 | 6.51 | 6.3 | 7.6 | 6.79 | 7.14 | 6.29 | 6.73 | 6.33 | 6.9628 | 6.51 | 6.74 | 6.03 | 6.61 | 8.11 | 7.16 | 7.23 | 5.98 | 7.07 | 1
| 1 | 2 | 6.3361 | 7.11 | 7.4 | 6.49 | 6.7 | 6.4 | 6.55 | 7.59 | 6.73 | 7.13 | 6.34 | 6.79 | 6.33 | 6.7799 | 6.53 | 6.44 | 7.81 | 6.62 | 7.69 | 7.26 | 7.16 | 5.88 | 7 | 0
| 1 | 3 | 5.7637 | 7.5 | 7.36 | 6.38 | 6.54 | 6.55 | 6.68 | 7.47 | 6.67 | 7.14 | 6.34 | 6.73 | 6.31 | 6.6099 | 6.6 | 6.67 | 6.23 | 6.61 | 8.1 | 7.11 | 7.13 | 5.89 | 6.71 | 16
| 1 | 4 | 6.1447 | 7.37 | 7.54 | 6.42 | 6.82 | 6.54 | 6.82 | 7.84 | 6.78 | 7.16 | 6.36 | 6.75 | 6.33 | 6.7103 | 6.57 | 6.5 | 5.63 | 6.65 | 8 | 7.33 | 7.23 | 5.21 | 6.6 | 6.7113
| 1 | 5 | 6.1479 | 7.24 | 7.3 | 6.45 | 6.64 | 6.6 | 6.84 | 7.71 | 6.65 | 7.2 | 6.48 | 6.8 | 6.29 | 6.9158 | 6.22 | 6.64 | 6.23 | 6.75 | 8.06 | 7.02 | 7.18 | 5.68 | 6.65 | 81
| 1 | 6 | 6.3257 | 7.52 | 7.35 | 6.37 | 6.63 | 6.58 | 6.78 | 7.57 | 6.68 | 7.31 | 6.17 | 6.9 | 6.31 | 6.8696 | 6.36 | 6.51 | 5.97 | 6.64 | 7.93 | 7.03 | 7.07 | 5.21 | 6.57
| Mean |  | 6.1547 | 7.3467 | 7.3833 | 6.4083 | 6.665 | 6.53 | 6.6617 | 7.63 | 6.7167 | 7.18 | 6.33 | 6.7833 | 6.3167 | 6.808 | 6.465 | 6.5833 | 6.3167 | 6.6467 | 7.9817 | 7.1517 | 7.1667 | 5.6417 | 6.7667
| Median |  | 6.1788 | 7.355 | 7.355 | 6.4 | 6.65 | 6.545 | 6.73 | 7.595 | 6.705 | 7.15 | 6.34 | 6.77 | 6.32 | 6.8247 | 6.52 | 6.575 | 6.13 | 6.63 | 8.03 | 7.135 | 7.17 | 5.78 | 6.68
| Std Dev. |  | 0.20891 | 0.15591 | 0.083106 | 0.055648 | 0.092466 | 0.070993 | 0.20712 | 0.12822 | 0.059217 | 0.068411 | 0.1008 | 0.064395 | 0.01633 | 0.13336 | 0.14598 | 0.11673 | 0.76406 | 0.053166 | 0.15791 | 0.12449 | 0.061536 | 0.34845 | 0.21435
| Rel.Std.Dev. |  | 3.394% | 2.122% | 1.126% | 0.8684% | 1.387% | 1.087% | 3.109% | 1.68% | 0.8816% | 0.9528% | 1.592% | 0.9493% | 0.2585% | 1.959% | 2.258% | 1.773% | 12.1% | 0.7999% | 1.978% | 1.741% | 0.8586% | 6.176% | 3.168%
| PDM3 |  | -8.294% | 9.468% | 10.01% | -4.514% | -0.6895% | -2.701% | -0.7392% | 13.69% | 0.08034% | 6.984% | -5.681% | 1.074% | -5.88% | 1.442% | -3.67% | -1.906% | -5.88% | -0.9627% | 18.93% | 6.562% | 6.785% | -15.94% | 0.8254%
| Z-Score (Absolute) |  | 1.03 | 1.37 | 1.45 | 0.52 | 0 | 0.27 | 0.01 | 1.94 | 0.1 | 1.04 | 0.67 | 0.24 | 0.7 | 0.29 | 0.4 | 0.16 | 0.7 | 0.04 | 2.65 | 0.98 | 1.01 | 2.06 | 0.2
| Analytical results for Ga in OREAS 504b (Certified Value 9.36 ppm) | [24 empty] | Certified
Ga | Round | Replicate | Lab | Lab | Lab | Lab | Lab | Lab | Lab | Lab | Lab | Lab | Lab | Lab | Lab | Lab | Lab | Lab | Lab | Lab | Lab | Lab | Lab |  |  | 1
| No | No | 1.01 | 1.02 | 1.03 | 1.04 | 1.05 | 1.06 | 1.07 | 1.08 | 1.10 | 1.11 | 1.12 | 1.15 | 1.16 | 1.17 | 1.18 | 1.19 | 1.20 | 1.23 | 1.25 | 1.26 | 1.27 |  |  | ppm
|  |  | AR*MS | AR*OES/MS | AR*MS | AR*MS | AR*MS | AR*MS | AR*OES/MS | AR*MS | AR*OES | AR*OES | AR*OES | AR*OES | AR*OES/MS | AR*MS | AR*MS | AR*OES | AR*MS | AR*OES/MS | AR*OES/MS | AR*OES | AR*OES |  |  | 2
3
| 1 | 1 | 8.3998 | 9.15 | 10.4 | 9.14 | 9.07 | 9 | 9.2 | 9.2 | 5 | 11 | 10 | 10 | 9.62 | 8.89 | 8.49 | < 10 | 9.77 | 9.3 | 10.1 | 22 | 19 |  |  | 1
| 1 | 2 | 8.3279 | 9.04 | 10.6 | 8.89 | 9.52 | 9 | 9.2 | 9.75 | 6 | 5 | 10 | 10 | 9.53 | 8.83 | 8.52 | 14 | 10 | 9.4 | 9.8 | 29 | 18 |  |  | 27
| 1 | 3 | 8.2125 | 9.48 | 10.4 | 8.92 | 9.26 | 8 | 9 | 8.83 | 6 | 8 | 10 | 10 | 9.5 | 8.8 | 8.25 | 11 | 9.68 | 9.4 | 9.6 | 27 | 17 |  |  | 16
| 1 | 4 | 8.4444 | 9.69 | 9.6 | 8.89 | 9.14 | 9 | 9.3 | 9.16 | 6 | 18 | 10 | 10 | 9.67 | 8.91 | 8.06 | < 10 | 9.89 | 9.5 | 9.7 | 32 | 17 |  |  | 9.3568
| 1 | 5 | 8.5219 | 9.35 | 10.2 | 9.19 | 9.55 | 9 | 9.2 | 9.84 | 6 | 10 | 10 | 10 | 9.74 | 8.77 | 8.71 | 10 | 9.71 | 9.7 | 9.8 | 26 | 17 |  |  | 82
| 1 | 6 | 8.4707 | 9.76 | 9.4 | 9.01 | 9.42 | 9 | 9.4 | 9.45 | 6 | 20 | 10 | 10 | 9.7 | 8.83 | 8.67 | < 10 | 9.54 | 9.4 | 9.8 | 30 | 16
| Mean |  | 8.3962 | 9.4117 | 10.1 | 9.0067 | 9.3267 | 8.8333 | 9.2167 | 9.3717 | 5.8333 | 12 | 10 | 10 | 9.6267 | 8.8383 | 8.45 | 11.6667 | 9.765 | 9.45 | 9.8 | 27.6667 | 17.3333
| Median |  | 8.4221 | 9.415 | 10.3 | 8.965 | 9.34 | 9 | 9.2 | 9.325 | 6 | 10.5 | 10 | 10 | 9.645 | 8.83 | 8.505 | 11 | 9.74 | 9.4 | 9.8 | 28 | 17
| Std Dev. |  | 0.11144 | 0.28771 | 0.4858 | 0.13125 | 0.20057 | 0.40825 | 0.13292 | 0.38374 | 0.40825 | 5.831 | 0 | 0 | 0.095429 | 0.053072 | 0.25084 | 2.0817 | 0.16233 | 0.13784 | 0.16733 | 3.5024 | 1.0328
| Rel.Std.Dev. |  | 1.327% | 3.057% | 4.81% | 1.457% | 2.15% | 4.622% | 1.442% | 4.095% | 6.999% | 48.59% | 0% | 0% | 0.9913% | 0.6005% | 2.969% | 17.84% | 1.662% | 1.459% | 1.707% | 12.66% | 5.958%
| PDM3 |  | -10.27% | 0.5859% | 7.942% | -3.742% | -0.3225% | -5.595% | -1.498% | 0.1584% | -37.66% | 28.25% | 6.874% | 6.874% | 2.884% | -5.542% | -9.692% | 24.69% | 4.362% | 0.9956% | 4.736% | 195.7% | 85.25%
| Z-Score (Absolute) |  | 1.29 | 0.05 | 0.8 | 0.54 | 0.15 | 0.76 | 0.29 | 0.1 | 4.43 | 3.13 | 0.67 | 0.67 | 0.22 | 0.75 | 1.23 | 1.7 | 0.39 | 0 | 0.43 | 22.33 | 9.67
| Analytical results for Gd in OREAS 504b (Indicative Value 2.69 ppm) | [24 empty] | Indicative
Gd | Round | Replicate | 1.01: Lab; 1.02: Lab; 1.03: Lab; 1.04: Lab; 1.05: Lab |  |  | 1
| No | No | 1.01: 1.01; 1.02: 1.02; 1.03: 1.03; 1.04: 1.08; 1.05: 1.23 |  |  | ppm
|  |  | 1.01: AR*MS; 1.02: AR*OES/MS; 1.03: AR*MS; 1.04: AR*MS; 1.05: AR*OES/MS |  |  | 2
2
| 1 | 1 | 1.01: < 5; 1.02: 2.62; 1.03: 2.53; 1.04: 3.02; 1.05: 2.7 |  |  | 1
| 1 | 2 | 1.01: < 5; 1.02: 2.61; 1.03: 2.42; 1.04: 3.07; 1.05: 2.8 |  |  | 28
| 1 | 3 | 1.01: < 5; 1.02: 2.34; 1.03: 2.57; 1.04: 2.9; 1.05: 2.8 |  |  | 16
| 1 | 4 | 1.01: < 5; 1.02: 2.34; 1.03: 2.63; 1.04: 2.99; 1.05: 2.8 |  |  | 2.6921
| 1 | 5 | 1.01: < 5; 1.02: 2.42; 1.03: 2.58; 1.04: 3.02; 1.05: 2.8 |  |  | 40
| 1 | 6 | 1.01: < 5; 1.02: 2.4; 1.03: 2.5; 1.04: 2.95; 1.05: 2.8
| Mean |  | 1.02: 2.455; 1.03: 2.5383; 1.04: 2.9917; 1.05: 2.7833
| Median |  | 1.02: 2.41; 1.03: 2.55; 1.04: 3.005; 1.05: 2.8
| Std Dev. |  | 1.02: 0.12802; 1.03: 0.073052; 1.04: 0.059805; 1.05: 0.040825
| Rel.Std.Dev. |  | 1.02: 5.215%; 1.03: 2.878%; 1.04: 1.999%; 1.05: 1.467%
| PDM3 |  | 1.02: -8.807%; 1.03: -5.711%; 1.04: 11.13%; 1.05: 3.39%
| Z-Score (Absolute) |  | 1.01: 6.1; 1.02: 0.9; 1.03: 0.67; 1.04: 0.57; 1.05: 0
| Analytical results for Ge in OREAS 504b (Certified Value 0.21 ppm) | [24 empty] | Certified
Ge | Round | Replicate | 1.01: Lab; 1.02: Lab; 1.03: Lab; 1.04: Lab; 1.05: Lab; 1.06: Lab; 1.07: Lab; 1.08: Lab; 1.10: Lab; 1.11: Lab; 1.12: Lab |  |  | 1
| No | No | 1.01: 1.04; 1.02: 1.05; 1.03: 1.07; 1.04: 1.12; 1.05: 1.16; 1.06: 1.17; 1.07: 1.18; 1.08: 1.19; 1.10: 1.20; 1.11: 1.23; 1.12: 1.25 |  |  | ppm
|  |  | 1.01: AR*MS; 1.02: AR*MS; 1.03: AR*OES/MS; 1.04: AR*MS; 1.05: AR*OES/MS; 1.06: AR*MS; 1.07: AR*MS; 1.08: AR*OES; 1.10: AR*MS; 1.11: AR*OES/MS; 1.12: AR*OES/MS |  |  | 2
2
| 1 | 1 | 1.01: 0.22; 1.02: 0.23; 1.03: 0.2; 1.04: 0.21; 1.05: 0.3251; 1.06: 0.23; 1.07: 0.23; 1.08: < 1; 1.10: 0.16; 1.11: < 0.5; 1.12: < 0.1 |  |  | 1
| 1 | 2 | 1.01: 0.22; 1.02: 0.25; 1.03: 0.2; 1.04: 0.22; 1.05: 0.32384; 1.06: 0.22; 1.07: 0.23; 1.08: < 1; 1.10: 0.18; 1.11: < 0.5; 1.12: < 0.1 |  |  | 31
| 1 | 3 | 1.01: 0.2; 1.02: 0.25; 1.03: 0.2; 1.04: 0.22; 1.05: 0.30263; 1.06: 0.22; 1.07: 0.22; 1.08: < 1; 1.10: 0.15; 1.11: < 0.5; 1.12: < 0.1 |  |  | 16
| 1 | 4 | 1.01: 0.21; 1.02: 0.27; 1.03: 0.2; 1.04: 0.2; 1.05: 0.31196; 1.06: 0.23; 1.07: 0.22; 1.08: 2; 1.10: 0.15; 1.11: < 0.5; 1.12: < 0.1 |  |  | 0.21095
| 1 | 5 | 1.01: 0.2; 1.02: 0.26; 1.03: 0.2; 1.04: 0.21; 1.05: 0.3023; 1.06: 0.23; 1.07: 0.23; 1.08: < 1; 1.10: 0.14; 1.11: < 0.5; 1.12: < 0.1 |  |  | 83
| 1 | 6 | 1.01: 0.2; 1.02: 0.26; 1.03: 0.2; 1.04: 0.21; 1.05: 0.28162; 1.06: 0.23; 1.07: 0.23; 1.08: < 1; 1.10: 0.15; 1.11: < 0.5; 1.12: < 0.1
| Mean |  | 1.01: 0.20833; 1.02: 0.25333; 1.03: 0.2; 1.04: 0.21167; 1.05: 0.30791; 1.06: 0.22667; 1.07: 0.22667; 1.08: 2; 1.10: 0.155
| Median |  | 1.01: 0.205; 1.02: 0.255; 1.03: 0.2; 1.04: 0.21; 1.05: 0.30729; 1.06: 0.23; 1.07: 0.23; 1.08: 2; 1.10: 0.15
| Std Dev. |  | 1.01: 0.0098319; 1.02: 0.013663; 1.03: 3.0405e-17; 1.04: 0.0075277; 1.05: 0.016225; 1.06: 0.005164; 1.07: 0.005164; 1.10: 0.013784
| Rel.Std.Dev. |  | 1.01: 4.719%; 1.02: 5.393%; 1.03: 1.52e-14%; 1.04: 3.556%; 1.05: 5.269%; 1.06: 2.278%; 1.07: 2.278%; 1.10: 8.893%
| PDM3 |  | 1.01: -1.242%; 1.02: 20.09%; 1.03: -5.192%; 1.04: 0.3386%; 1.05: 45.96%; 1.06: 7.449%; 1.07: 7.449%; 1.08: 848.1%; 1.10: -26.52%
| Z-Score (Absolute) |  | 1.01: 0.46; 1.02: 0.67; 1.03: 0.67; 1.04: 0.38; 1.05: 2.05; 1.06: 0; 1.07: 0; 1.08: 23.77; 1.10: 1.81; 1.11: 6.91; 1.12: 3.2
| Analytical results for Hf in OREAS 504b (Certified Value 0.5 ppm) | [24 empty] | Certified
Hf | Round | Replicate | Lab | Lab | Lab | Lab | Lab | Lab | Lab | Lab | Lab | Lab | Lab | Lab | Lab | Lab | [9 empty] | 1
| No | No | 1.02 | 1.03 | 1.04 | 1.05 | 1.07 | 1.08 | 1.12 | 1.16 | 1.17 | 1.18 | 1.19 | 1.20 | 1.23 | 1.25 | [9 empty] | ppm
|  |  | AR*OES/MS | AR*MS | AR*MS | AR*MS | AR*OES/MS | AR*MS | AR*MS | AR*OES/MS | AR*MS | AR*MS | AR*OES | AR*MS | AR*OES/MS | AR*OES/MS | [9 empty] | 2
2
| 1 | 1 | 0.21 | 0.4 | 0.47 | 0.56 | 0.51 | 0.59 | 0.5 | 0.54218 | 0.54 | 0.47 | 1 | 0.46 | 0.4 | 0.28 | [9 empty] | 1
| 1 | 2 | 0.2 | 0.4 | 0.48 | 0.58 | 0.5 | 0.62 | 0.46 | 0.52848 | 0.56 | 0.51 | 2 | 0.43 | 0.4 | 0.28 | [9 empty] | 29
| 1 | 3 | 0.29 | 0.4 | 0.48 | 0.51 | 0.49 | 0.61 | 0.48 | 0.5253 | 0.54 | 0.47 | < 1 | 0.42 | 0.4 | 0.32 | [9 empty] | 16
| 1 | 4 | 0.3 | 0.4 | 0.49 | 0.57 | 0.53 | 0.57 | 0.5 | 0.53913 | 0.53 | 0.43 | < 1 | 0.44 | 0.5 | 0.28 | [9 empty] | 0.49506
| 1 | 5 | 0.31 | 0.4 | 0.49 | 0.6 | 0.51 | 0.56 | 0.46 | 0.53033 | 0.53 | 0.51 | < 1 | 0.45 | 0.4 | 0.29 | [9 empty] | 84
| 1 | 6 | 0.3 | 0.4 | 0.48 | 0.53 | 0.5 | 0.58 | 0.48 | 0.53458 | 0.53 | 0.51 | < 1 | 0.48 | 0.5 | 0.27
| Mean |  | 0.26833 | 0.4 | 0.48167 | 0.55833 | 0.50667 | 0.58833 | 0.48 | 0.53334 | 0.53833 | 0.48333 | 1.5 | 0.44667 | 0.43333 | 0.28667
| Median |  | 0.295 | 0.4 | 0.48 | 0.565 | 0.505 | 0.585 | 0.48 | 0.53246 | 0.535 | 0.49 | 1.5 | 0.445 | 0.4 | 0.28
| Std Dev. |  | 0.049565 | 6.0809e-17 | 0.0075277 | 0.033116 | 0.013663 | 0.023166 | 0.017889 | 0.006488 | 0.01169 | 0.03266 | 0.70711 | 0.021602 | 0.05164 | 0.017512
| Rel.Std.Dev. |  | 18.47% | 1.52e-14% | 1.563% | 5.931% | 2.697% | 3.938% | 3.727% | 1.216% | 2.172% | 6.757% | 47.14% | 4.836% | 11.92% | 6.109%
| PDM3 |  | -45.8% | -19.2% | -2.706% | 12.78% | 2.344% | 18.84% | -3.042% | 7.731% | 8.741% | -2.369% | 203% | -9.775% | -12.47% | -42.09%
| Z-Score (Absolute) |  | 2.71 | 1.04 | 0.01 | 0.96 | 0.31 | 1.34 | 0.03 | 0.64 | 0.71 | 0.01 | 8.65 | 0.45 | 0.62 | 2.48
| Analytical results for Hg in OREAS 504b (Indicative Value 0.052 ppm) | [24 empty] | Indicative
Hg | Round | Replicate | Lab | Lab | Lab | Lab | Lab | Lab | Lab | Lab | Lab | Lab | Lab | Lab | Lab | Lab | Lab | Lab | Lab | Lab | Lab |  |  |  |  | 1
| No | No | 1.02 | 1.03 | 1.04 | 1.05 | 1.06 | 1.07 | 1.08 | 1.09 | 1.11 | 1.12 | 1.15 | 1.16 | 1.17 | 1.18 | 1.19 | 1.20 | 1.24 | 1.25 | 1.27 |  |  |  |  | ppm
|  |  | AR*OES/MS | AR*MS | AR*MS | AR*MS | AR*MS | AR*OES/MS | AR*MS | AR*OES | AR*OES | AR*MS | AR*OES | AR*OES/MS | AR*MS | AR*MS | AR*OES | AR*MS | AR*OES/MS | AR*OES/MS | AR*OES |  |  |  |  | 3
3
| 1 | 1 | 0.08 | 0.07 | 0.05 | 0.04 | 0.05 | 0.06 | 0.04 | < 5 | < 1 | 0.04 | 2 | 0.044 | 0.05 | 0.05 | < 1 | 0.04 | 0.04 | 0.05 | < 5 |  |  |  |  | 1
| 1 | 2 | 0.07 | 0.05 | 0.05 | 0.06 | 0.05 | 0.05 | 0.05 | < 5 | < 1 | 0.03 | 1 | 0.041 | 0.05 | 0.05 | < 1 | 0.03 | 0.07 | 0.02 | < 5 |  |  |  |  | 32
| 1 | 3 | 0.07 | 0.06 | 0.05 | 0.07 | 0.05 | 0.07 | 0.03 | < 5 | < 1 | 0.03 | 1 | 0.047 | 0.06 | 0.05 | < 1 | 0.04 | 0.06 | 0.01 | < 5 |  |  |  |  | 16
| 1 | 4 | 0.05 | 0.05 | 0.06 | 0.07 | 0.05 | 0.04 | 0.06 | < 5 | < 1 | 0.05 | 1 | 0.051 | 0.05 | 0.05 | < 1 | 0.03 | 0.07 | 0.03 | < 5 |  |  |  |  | 0.051636
| 1 | 5 | 0.08 | 0.06 | 0.05 | 0.05 | 0.05 | 0.06 | 0.06 | < 5 | < 1 | 0.04 | 1 | 0.037 | 0.05 | 0.06 | < 1 | 0.04 | 0.06 | < 0.01 | < 5 |  |  |  |  | 41
| 1 | 6 | 0.06 | 0.04 | 0.05 | 0.05 | 0.05 | 0.06 | 0.05 | < 5 | < 1 | 0.07 | 1 | 0.048 | 0.05 | 0.05 | < 1 | 0.03 | 0.08 | 0.02 | < 5
| Mean |  | 0.068333 | 0.055 | 0.051667 | 0.056667 | 0.05 | 0.056667 | 0.048333 |  |  | 0.043333 | 1.1667 | 0.044667 | 0.051667 | 0.051667 |  | 0.035 | 0.063333 | 0.026
| Median |  | 0.07 | 0.055 | 0.05 | 0.055 | 0.05 | 0.06 | 0.05 |  |  | 0.04 | 1 | 0.0455 | 0.05 | 0.05 |  | 0.035 | 0.065 | 0.02
| Std Dev. |  | 0.01169 | 0.010488 | 0.0040825 | 0.012111 | 7.6012e-18 | 0.010328 | 0.01169 |  |  | 0.015055 | 0.40825 | 0.0050859 | 0.0040825 | 0.0040825 |  | 0.0054772 | 0.013663 | 0.015166
| Rel.Std.Dev. |  | 17.11% | 19.07% | 7.902% | 21.37% | 1.52e-14% | 18.23% | 24.19% |  |  | 34.74% | 34.99% | 11.39% | 7.902% | 7.902% |  | 15.65% | 21.57% | 58.33%
| PDM3 |  | 32.34% | 6.514% | 0.05869% | 9.742% | -3.169% | 9.742% | -6.397% |  |  | -16.08% | 2159% | -13.5% | 0.05869% | 0.05869% |  | -32.22% | 22.65% | -49.65%
| Z-Score (Absolute) |  | 0.87 | 0 | 0.22 | 0.11 | 0.33 | 0.11 | 0.44 | 322.69 | 61.67 | 0.76 | 72.54 | 0.67 | 0.22 | 0.22 | 61.67 | 1.31 | 0.54 | 2.07 | 322.69
| Analytical results for Ho in OREAS 504b (Indicative Value 0.49 ppm) | [24 empty] | Indicative
Ho | Round | Replicate | 1.02: Lab; 1.03: Lab; 1.04: Lab; 1.05: Lab; 1.06: Lab |  |  |  |  | 1
| No | No | 1.02: 1.01; 1.03: 1.02; 1.04: 1.03; 1.05: 1.08; 1.06: 1.23 |  |  |  |  | ppm
|  |  | 1.02: AR*MS; 1.03: AR*OES/MS; 1.04: AR*MS; 1.05: AR*MS; 1.06: AR*OES/MS |  |  |  |  | 2
2
| 1 | 1 | 1.02: < 5; 1.03: 0.49; 1.04: 0.43; 1.05: 0.5; 1.06: 0.5 |  |  |  |  | 1
| 1 | 2 | 1.02: < 5; 1.03: 0.5; 1.04: 0.425; 1.05: 0.52; 1.06: 0.5 |  |  |  |  | 13
| 1 | 3 | 1.02: < 5; 1.03: 0.51; 1.04: 0.43; 1.05: 0.5; 1.06: 0.5 |  |  |  |  | 16
| 1 | 4 | 1.02: < 5; 1.03: 0.52; 1.04: 0.43; 1.05: 0.51; 1.06: 0.5 |  |  |  |  | 0.48708
| 1 | 5 | 1.02: < 5; 1.03: 0.49; 1.04: 0.44; 1.05: 0.51; 1.06: 0.5 |  |  |  |  | 42
| 1 | 6 | 1.02: < 5; 1.03: 0.54; 1.04: 0.425; 1.05: 0.52; 1.06: 0.5
| Mean |  | 1.03: 0.50833; 1.04: 0.43; 1.05: 0.51; 1.06: 0.5
| Median |  | 1.03: 0.505; 1.04: 0.43; 1.05: 0.51; 1.06: 0.5
| Std Dev. |  | 1.03: 0.019408; 1.04: 0.0054772; 1.05: 0.0089443; 1.06: 0
| Rel.Std.Dev. |  | 1.03: 3.818%; 1.04: 1.274%; 1.05: 1.754%; 1.06: 0%
| PDM3 |  | 1.03: 4.363%; 1.04: -11.72%; 1.05: 4.705%; 1.06: 2.652%
| Z-Score (Absolute) |  | 1.02: 363.45; 1.03: 0; 1.04: 6.34; 1.05: 0.13; 1.06: 0.67
| Analytical results for In in OREAS 504b (Certified Value 0.69 ppm) | [24 empty] | Certified
In | Round | Replicate | Lab | Lab | Lab | Lab | Lab | Lab | Lab | Lab | Lab | Lab | Lab | Lab | Lab | Lab | Lab | Lab | [7 empty] | 1
| No | No | 1.01 | 1.02 | 1.03 | 1.04 | 1.05 | 1.07 | 1.08 | 1.12 | 1.16 | 1.17 | 1.18 | 1.19 | 1.20 | 1.23 | 1.25 | 1.27 | [7 empty] | ppm
|  |  | AR*MS | AR*OES/MS | AR*MS | AR*MS | AR*MS | AR*OES/MS | AR*MS | AR*MS | AR*OES/MS | AR*MS | AR*MS | AR*OES | AR*MS | AR*OES/MS | AR*OES/MS | AR*OES | [7 empty] | 2
3
| 1 | 1 | 0.6076 | 0.617 | 0.65 | 0.701 | 0.766 | 0.71 | 0.695 | 0.68 | 0.736 | 0.81 | 0.646 | < 1 | 0.651 | 0.7 | 0.62 | < 5 | [7 empty] | 1
| 1 | 2 | 0.6063 | 0.631 | 0.685 | 0.707 | 0.78 | 0.69 | 0.713 | 0.672 | 0.735 | 0.804 | 0.65 | 2 | 0.693 | 0.7 | 0.6 | < 5 | [7 empty] | 14
| 1 | 3 | 0.6163 | 0.633 | 0.66 | 0.721 | 0.777 | 0.71 | 0.675 | 0.681 | 0.718 | 0.794 | 0.638 | < 1 | 0.671 | 0.7 | 0.61 | < 5 | [7 empty] | 16
| 1 | 4 | 0.6303 | 0.636 | 0.665 | 0.698 | 0.749 | 0.72 | 0.7 | 0.706 | 0.739 | 0.796 | 0.635 | < 1 | 0.677 | 0.7 | 0.6 | < 5 | [7 empty] | 0.69019
| 1 | 5 | 0.6204 | 0.651 | 0.665 | 0.732 | 0.784 | 0.7 | 0.721 | 0.665 | 0.739 | 0.777 | 0.679 | 2 | 0.675 | 0.7 | 0.61 | < 5 | [7 empty] | 85
| 1 | 6 | 0.618 | 0.643 | 0.675 | 0.698 | 0.759 | 0.73 | 0.702 | 0.703 | 0.754 | 0.79 | 0.702 | < 1 | 0.672 | 0.7 | 0.6 | < 5
| Mean |  | 0.61648 | 0.63517 | 0.66667 | 0.7095 | 0.76917 | 0.71 | 0.701 | 0.6845 | 0.73683 | 0.79517 | 0.65833 | 2 | 0.67317 | 0.7 | 0.60667
| Median |  | 0.61715 | 0.6345 | 0.665 | 0.704 | 0.7715 | 0.71 | 0.701 | 0.6805 | 0.7375 | 0.795 | 0.648 | 2 | 0.6735 | 0.7 | 0.605
| Std Dev. |  | 0.0088452 | 0.011531 | 0.012111 | 0.014011 | 0.013556 | 0.014142 | 0.015862 | 0.016574 | 0.011514 | 0.011462 | 0.026508 | 0 | 0.013482 | 1.2162e-16 | 0.008165
| Rel.Std.Dev. |  | 1.435% | 1.815% | 1.817% | 1.975% | 1.762% | 1.992% | 2.263% | 2.421% | 1.563% | 1.441% | 4.027% | 0% | 2.003% | 1.737e-14% | 1.346%
| PDM3 |  | -10.68% | -7.972% | -3.408% | 2.798% | 11.44% | 2.87% | 1.566% | -0.8243% | 6.758% | 15.21% | -4.616% | 189.8% | -2.466% | 1.421% | -12.1%
| Z-Score (Absolute) |  | 1.44 | 1.12 | 0.58 | 0.15 | 1.18 | 0.16 | 0.01 | 0.27 | 0.62 | 1.63 | 0.72 | 10.87 | 0.47 | 0.01 | 1.61 | 73.86
| Analytical results for K in OREAS 504b (Certified Value 0.55 wt.%) | [24 empty] | Certified
K | Round | Replicate | Lab | Lab | Lab | Lab | Lab | Lab | Lab | Lab | Lab | Lab | Lab | Lab | Lab | Lab | Lab | Lab | Lab | Lab | Lab | Lab | Lab | Lab | Lab | 1
| No | No | 1.01 | 1.02 | 1.03 | 1.04 | 1.05 | 1.06 | 1.07 | 1.08 | 1.09 | 1.10 | 1.11 | 1.12 | 1.15 | 1.16 | 1.17 | 1.18 | 1.19 | 1.20 | 1.23 | 1.24 | 1.25 | 1.26 | 1.27 | wt.%
|  |  | AR*MS | AR*OES/MS | AR*OES | AR*MS | AR*MS | AR*MS | AR*OES/MS | AR*OES | AR*OES | AR*OES | AR*OES | AR*MS | AR*OES | AR*OES/MS | AR*MS | AR*MS | AR*OES | AR*MS | AR*OES | AR*OES/MS | AR*OES/MS | AR*OES | AR*OES | 3
3
| 1 | 1 | 0.5762 | 0.609 | 0.54 | 0.52 | 0.6 | 0.56 | 0.56 | 0.5735 | 0.58 | 0.48 | 0.44 | 0.54 | 0.49 | 0.56473 | 0.53 | 0.53 | 0.49 | 0.55 | 0.7 | 0.57 | 0.61 | 0.71 | 0.59 | 1
| 1 | 2 | 0.57037 | 0.583 | 0.55 | 0.53 | 0.6 | 0.54 | 0.56 | 0.5883 | 0.58 | 0.48 | 0.45 | 0.55 | 0.49 | 0.55083 | 0.52 | 0.52 | 0.64 | 0.56 | 0.66 | 0.56 | 0.6 | 0.64 | 0.59 | 0
| 1 | 3 | 0.52463 | 0.611 | 0.53 | 0.53 | 0.59 | 0.56 | 0.56 | 0.5651 | 0.59 | 0.48 | 0.45 | 0.54 | 0.48 | 0.5408 | 0.53 | 0.53 | 0.5 | 0.56 | 0.7 | 0.55 | 0.6 | 0.73 | 0.56 | 16
| 1 | 4 | 0.56646 | 0.605 | 0.55 | 0.52 | 0.59 | 0.56 | 0.57 | 0.5872 | 0.6 | 0.48 | 0.45 | 0.54 | 0.49 | 0.55274 | 0.54 | 0.52 | 0.45 | 0.56 | 0.69 | 0.59 | 0.61 | 0.65 | 0.56 | 0.55039
| 1 | 5 | 0.56016 | 0.588 | 0.52 | 0.53 | 0.6 | 0.57 | 0.57 | 0.5834 | 0.58 | 0.48 | 0.45 | 0.54 | 0.49 | 0.55863 | 0.5 | 0.53 | 0.5 | 0.57 | 0.7 | 0.56 | 0.61 | 0.78 | 0.56 | 86
| 1 | 6 | 0.58471 | 0.61 | 0.53 | 0.52 | 0.59 | 0.55 | 0.57 | 0.5728 | 0.59 | 0.5 | 0.44 | 0.55 | 0.48 | 0.55892 | 0.51 | 0.52 | 0.48 | 0.56 | 0.68 | 0.56 | 0.6 | 0.62 | 0.55
| Mean |  | 0.56376 | 0.601 | 0.53667 | 0.525 | 0.595 | 0.55667 | 0.565 | 0.57838 | 0.58667 | 0.48333 | 0.44667 | 0.54333 | 0.48667 | 0.55444 | 0.52167 | 0.525 | 0.51 | 0.56 | 0.68833 | 0.565 | 0.605 | 0.68833 | 0.56833
| Median |  | 0.56842 | 0.607 | 0.535 | 0.525 | 0.595 | 0.56 | 0.565 | 0.57845 | 0.585 | 0.48 | 0.45 | 0.54 | 0.49 | 0.55568 | 0.525 | 0.525 | 0.495 | 0.56 | 0.695 | 0.56 | 0.605 | 0.68 | 0.56
| Std Dev. |  | 0.020922 | 0.01228 | 0.012111 | 0.0054772 | 0.0054772 | 0.010328 | 0.0054772 | 0.0093028 | 0.008165 | 0.008165 | 0.005164 | 0.005164 | 0.005164 | 0.0083132 | 0.01472 | 0.0054772 | 0.066332 | 0.0063246 | 0.016021 | 0.013784 | 0.0054772 | 0.061779 | 0.017224
| Rel.Std.Dev. |  | 3.711% | 2.043% | 2.257% | 1.043% | 0.9205% | 1.855% | 0.9694% | 1.608% | 1.392% | 1.689% | 1.156% | 0.9504% | 1.061% | 1.499% | 2.822% | 1.043% | 13.01% | 1.129% | 2.327% | 2.44% | 0.9053% | 8.975% | 3.031%
| PDM3 |  | 2.429% | 9.196% | -2.493% | -4.613% | 8.106% | 1.141% | 2.655% | 5.087% | 6.592% | -12.18% | -18.84% | -1.282% | -11.58% | 0.7369% | -5.218% | -4.613% | -7.338% | 1.747% | 25.06% | 2.655% | 9.923% | 25.06% | 3.261%
| Z-Score (Absolute) |  | 0.07 | 0.79 | 0.45 | 0.67 | 0.67 | 0.06 | 0.1 | 0.35 | 0.51 | 1.48 | 2.18 | 0.32 | 1.41 | 0.11 | 0.74 | 0.67 | 0.96 | 0 | 2.47 | 0.1 | 0.87 | 2.47 | 0.16
| Analytical results for La in OREAS 504b (Certified Value 16.1 ppm) | [24 empty] | Certified
La | Round | Replicate | Lab | Lab | Lab | Lab | Lab | Lab | Lab | Lab | Lab | Lab | Lab | Lab | Lab | Lab | Lab | Lab | Lab | Lab | Lab | Lab | Lab | Lab |  | 1
| No | No | 1.01 | 1.02 | 1.03 | 1.04 | 1.05 | 1.06 | 1.07 | 1.08 | 1.09 | 1.10 | 1.11 | 1.12 | 1.15 | 1.16 | 1.17 | 1.18 | 1.19 | 1.20 | 1.23 | 1.25 | 1.26 | 1.27 |  | ppm
|  |  | AR*MS | AR*OES/MS | AR*MS | AR*MS | AR*MS | AR*MS | AR*OES/MS | AR*MS | AR*OES | AR*OES | AR*OES | AR*MS | AR*OES | AR*OES/MS | AR*MS | AR*MS | AR*OES | AR*MS | AR*OES/MS | AR*OES/MS | AR*OES | AR*OES |  | 1
2
| 1 | 1 | 15.722 | 17.21 | 16.3 | 15.9 | 18.1 | 16 | 15.4 | 17.01 | 14.4 | 14 | 15 | 17.1 | 10 | 15.7 | 19.5 | 15.5 | 12 | 15.6 | 17.3 | 14.6 | 17 | 15 |  | 1
| 1 | 2 | 15.778 | 17.28 | 17.2 | 15.7 | 18.1 | 16 | 15.6 | 17.32 | 13.4 | 14 | 15 | 16.9 | 10 | 15.57 | 19.1 | 16.3 | 17 | 17 | 17.9 | 14 | 15 | 15 |  | 15
| 1 | 3 | 15.831 | 17.47 | 16.1 | 16 | 17.7 | 16 | 15.6 | 16.76 | 13.8 | 14 | 15 | 17 | 10 | 15.19 | 19 | 15.6 | 12 | 16.4 | 18.1 | 14.1 | 16 | 15 |  | 16
| 1 | 4 | 16.285 | 17.67 | 16.4 | 15.6 | 18.1 | 16 | 15.7 | 17.31 | 14.2 | 14 | 16 | 17.6 | 10 | 15.69 | 19.2 | 15 | 10 | 17 | 17.2 | 13.9 | 15 | 14 |  | 16.0862
| 1 | 5 | 16.328 | 17.09 | 16.6 | 16.3 | 17.9 | 16 | 15.6 | 17.24 | 14.2 | 14 | 15 | 17 | 10 | 15.81 | 18.3 | 16.5 | 12 | 16.7 | 17.7 | 14.5 | 16 | 14 |  | 87
| 1 | 6 | 15.969 | 17.3 | 17.2 | 15.9 | 17.6 | 16 | 15.6 | 17.48 | 14.2 | 14 | 15 | 17.1 | 10 | 15.82 | 18.7 | 16.9 | 12 | 16.4 | 17.8 | 13.9 | 14 | 14
| Mean |  | 15.9855 | 17.3367 | 16.6333 | 15.9 | 17.9167 | 16 | 15.5833 | 17.1867 | 14.0333 | 14 | 15.1667 | 17.1167 | 10 | 15.63 | 18.9667 | 15.9667 | 12.5 | 16.5167 | 17.6667 | 14.1667 | 15.5 | 14.5
| Median |  | 15.9 | 17.29 | 16.5 | 15.9 | 18 | 16 | 15.6 | 17.275 | 14.2 | 14 | 15 | 17.05 | 10 | 15.695 | 19.05 | 15.95 | 12 | 16.55 | 17.75 | 14.05 | 15.5 | 14.5
| Std Dev. |  | 0.26216 | 0.2051 | 0.46762 | 0.24495 | 0.22286 | 0 | 0.098319 | 0.2589 | 0.36697 | 0 | 0.40825 | 0.24833 | 0 | 0.23418 | 0.41793 | 0.71461 | 2.3452 | 0.52313 | 0.35024 | 0.30768 | 1.0488 | 0.54772
| Rel.Std.Dev. |  | 1.64% | 1.183% | 2.811% | 1.541% | 1.244% | 0% | 0.6309% | 1.506% | 2.615% | 0% | 2.692% | 1.451% | 0% | 1.498% | 2.204% | 4.476% | 18.76% | 3.167% | 1.982% | 2.172% | 6.767% | 3.777%
| PDM3 |  | -0.6258% | 7.774% | 3.401% | -1.157% | 11.38% | -0.5357% | -3.126% | 6.841% | -12.76% | -12.97% | -5.716% | 6.406% | -37.83% | -2.836% | 17.91% | -0.7429% | -22.29% | 2.676% | 9.825% | -11.93% | -3.644% | -9.86%
| Z-Score (Absolute) |  | 0.03 | 0.78 | 0.39 | 0.02 | 1.1 | 0.04 | 0.19 | 0.69 | 1.05 | 1.07 | 0.42 | 0.65 | 3.28 | 0.17 | 1.68 | 0.02 | 1.9 | 0.32 | 0.96 | 0.98 | 0.24 | 0.79
| Analytical results for Li in OREAS 504b (Certified Value 21.7 ppm) | [24 empty] | Certified
Li | Round | Replicate | Lab | Lab | Lab | Lab | Lab | Lab | Lab | Lab | Lab | Lab | Lab | Lab | Lab | Lab | Lab | Lab | Lab | Lab | Lab | Lab |  |  |  | 1
| No | No | 1.01 | 1.02 | 1.03 | 1.04 | 1.05 | 1.07 | 1.08 | 1.09 | 1.10 | 1.12 | 1.16 | 1.17 | 1.18 | 1.19 | 1.20 | 1.23 | 1.24 | 1.25 | 1.26 | 1.27 |  |  |  | ppm
|  |  | AR*MS | AR*OES/MS | AR*MS | AR*MS | AR*MS | AR*OES/MS | AR*MS | AR*OES | AR*OES | AR*MS | AR*OES/MS | AR*MS | AR*MS | AR*OES | AR*MS | AR*OES/MS | AR*OES/MS | AR*OES/MS | AR*OES | AR*OES |  |  |  | 1
2
| 1 | 1 | 23.61 | 21 | 23.9 | 19.6 | 23.9 | 19 | 23.6 | 20 | 20 | 21 | 22.678 | 23.4 | 22 | 21 | 21.1 | 21.1 | 23 | 23 | 18 | 10 |  |  |  | 1
| 1 | 2 | 23.017 | 20.9 | 27.7 | 20.4 | 23.2 | 19 | 24.3 | 21 | 20 | 21.6 | 22.8998 | 23.1 | 22.3 | 28 | 21.3 | 22 | 23 | 23 | 20 | 10 |  |  |  | 0
| 1 | 3 | 22.712 | 20.9 | 24.1 | 19.9 | 22.3 | 20 | 23.1 | 21 | 20 | 21.9 | 22.498 | 23.5 | 21.8 | 22 | 20.9 | 21.8 | 22 | 23 | 18 | 9 |  |  |  | 16
| 1 | 4 | 23.184 | 20.2 | 24.9 | 20 | 23.2 | 20 | 23.5 | 22 | 20 | 21.2 | 22.6859 | 23.8 | 21.8 | 20 | 21.3 | 19.9 | 24 | 23 | 17 | 9 |  |  |  | 21.7439
| 1 | 5 | 23.217 | 20.5 | 24.8 | 20.4 | 23.2 | 19 | 24.5 | 27 | 20 | 20.9 | 22.6559 | 23.4 | 23.4 | 22 | 20.9 | 22.7 | 22 | 23 | 17 | 9 |  |  |  | 88
| 1 | 6 | 24.33 | 20.8 | 24.4 | 20.2 | 22.5 | 20 | 24.1 | 20 | 20 | 21.3 | 22.5988 | 23.4 | 23.1 | 21 | 20.5 | 21.6 | 23 | 23 | 15 | 9
| Mean |  | 23.345 | 20.7167 | 24.9667 | 20.0833 | 23.05 | 19.5 | 23.85 | 21.8333 | 20 | 21.3167 | 22.6694 | 23.4333 | 22.4 | 22.3333 | 21 | 21.5167 | 22.8333 | 23 | 17.5 | 9.3333
| Median |  | 23.2005 | 20.85 | 24.6 | 20.1 | 23.2 | 19.5 | 23.85 | 21 | 20 | 21.25 | 22.6669 | 23.4 | 22.15 | 21.5 | 21 | 21.7 | 23 | 23 | 17.5 | 9
| Std Dev. |  | 0.5641 | 0.30605 | 1.3938 | 0.31252 | 0.57533 | 0.54772 | 0.53572 | 2.6394 | 0 | 0.37639 | 0.13265 | 0.22509 | 0.68993 | 2.8752 | 0.30332 | 0.94956 | 0.75277 | 0 | 1.6432 | 0.5164
| Rel.Std.Dev. |  | 2.416% | 1.477% | 5.583% | 1.556% | 2.496% | 2.809% | 2.246% | 12.09% | 0% | 1.766% | 0.5851% | 0.9606% | 3.08% | 12.87% | 1.444% | 4.413% | 3.297% | 0% | 9.39% | 5.533%
| PDM3 |  | 7.363% | -4.724% | 14.82% | -7.637% | 6.007% | -10.32% | 9.686% | 0.4112% | -8.02% | -1.965% | 4.256% | 7.77% | 3.017% | 2.711% | -3.421% | -1.045% | 5.01% | 5.777% | -19.52% | -57.08%
| Z-Score (Absolute) |  | 0.73 | 0.79 | 1.66 | 1.15 | 0.56 | 1.49 | 1.02 | 0.14 | 1.2 | 0.44 | 0.34 | 0.78 | 0.18 | 0.14 | 0.62 | 0.33 | 0.43 | 0.53 | 2.64 | 7.33
| Analytical results for Lu in OREAS 504b (Certified Value 0.18 ppm) | [24 empty] | Certified
Lu | Round | Replicate | 1.01: Lab; 1.02: Lab; 1.03: Lab; 1.04: Lab; 1.05: Lab; 1.07: Lab; 1.08: Lab; 1.09: Lab |  |  |  | 1
| No | No | 1.01: 1.01; 1.02: 1.02; 1.03: 1.03; 1.04: 1.07; 1.05: 1.08; 1.07: 1.16; 1.08: 1.23; 1.09: 1.25 |  |  |  | ppm
|  |  | 1.01: AR*MS; 1.02: AR*OES/MS; 1.03: AR*MS; 1.04: AR*OES/MS; 1.05: AR*MS; 1.07: AR*OES/MS; 1.08: AR*OES/MS; 1.09: AR*OES/MS |  |  |  | 2
2
| 1 | 1 | 1.01: < 5; 1.02: 0.192; 1.03: 0.155; 1.04: 0.18; 1.05: 0.192; 1.07: 0.1965; 1.08: 0.16; 1.09: 0.16 |  |  |  | 1
| 1 | 2 | 1.01: < 5; 1.02: 0.19; 1.03: 0.15; 1.04: 0.18; 1.05: 0.199; 1.07: 0.19304; 1.08: 0.17; 1.09: 0.14 |  |  |  | 16
| 1 | 3 | 1.01: < 5; 1.02: 0.193; 1.03: 0.155; 1.04: 0.18; 1.05: 0.188; 1.07: 0.19332; 1.08: 0.17; 1.09: 0.15 |  |  |  | 16
| 1 | 4 | 1.01: < 5; 1.02: 0.187; 1.03: 0.165; 1.04: 0.19; 1.05: 0.191; 1.07: 0.19674; 1.08: 0.1797; 1.09: 0.15 |  |  |  | 0.17742
| 1 | 5 | 1.01: < 5; 1.02: 0.19; 1.03: 0.16; 1.04: 0.18; 1.05: 0.197; 1.07: 0.19874; 1.08: 0.17; 1.09: 0.15 |  |  |  | 89
| 1 | 6 | 1.01: < 5; 1.02: 0.209; 1.03: 0.155; 1.04: 0.18; 1.05: 0.2; 1.07: 0.19565; 1.08: 0.17; 1.09: 0.15
| Mean |  | 1.02: 0.1935; 1.03: 0.15667; 1.04: 0.18167; 1.05: 0.1945; 1.07: 0.19567; 1.08: 0.16995; 1.09: 0.15
| Median |  | 1.02: 0.191; 1.03: 0.155; 1.04: 0.18; 1.05: 0.1945; 1.07: 0.19608; 1.08: 0.17; 1.09: 0.15
| Std Dev. |  | 1.02: 0.0078677; 1.03: 0.005164; 1.04: 0.0040825; 1.05: 0.0048477; 1.07: 0.002179; 1.08: 0.0062302; 1.09: 0.0063246
| Rel.Std.Dev. |  | 1.02: 4.066%; 1.03: 3.296%; 1.04: 2.247%; 1.05: 2.492%; 1.07: 1.114%; 1.08: 3.666%; 1.09: 4.216%
| PDM3 |  | 1.02: 9.062%; 1.03: -11.7%; 1.04: 2.393%; 1.05: 9.626%; 1.07: 10.28%; 1.08: -4.211%; 1.09: -15.46%
| Z-Score (Absolute) |  | 1.01: 252.38; 1.02: 0.31; 1.03: 1.62; 1.04: 0.31; 1.05: 0.36; 1.07: 0.42; 1.08: 0.92; 1.09: 1.97
| Analytical results for Mg in OREAS 504b (Certified Value 1.3 wt.%) | [24 empty] | Certified
Mg | Round | Replicate | Lab | Lab | Lab | Lab | Lab | Lab | Lab | Lab | Lab | Lab | Lab | Lab | Lab | Lab | Lab | Lab | Lab | Lab | Lab | Lab | Lab | Lab | Lab | 1
| No | No | 1.01 | 1.02 | 1.03 | 1.04 | 1.05 | 1.06 | 1.07 | 1.08 | 1.09 | 1.10 | 1.11 | 1.12 | 1.15 | 1.16 | 1.17 | 1.18 | 1.19 | 1.20 | 1.23 | 1.24 | 1.25 | 1.26 | 1.27 | wt.%
|  |  | AR*MS | AR*OES/MS | AR*OES | AR*MS | AR*MS | AR*MS | AR*OES/MS | AR*OES | AR*OES | AR*OES | AR*OES | AR*MS | AR*OES | AR*OES/MS | AR*MS | AR*MS | AR*OES | AR*MS | AR*OES | AR*OES/MS | AR*OES/MS | AR*OES | AR*OES | 2
3
| 1 | 1 | 1.1875 | 1.32 | 1.33 | 1.25 | 1.33 | 1.3 | 1.32 | 1.3 | 1.28 | 1.23 | 1.3 | 1.31 | 1.21 | 1.3828 | 1.3 | 1.31 | 1.17 | 1.26 | 1.44 | 1.35 | 1.32 | 1.32 | 1.25 | 1
| 1 | 2 | 1.2103 | 1.32 | 1.35 | 1.27 | 1.35 | 1.28 | 1.32 | 1.32 | 1.34 | 1.23 | 1.33 | 1.33 | 1.21 | 1.3458 | 1.3 | 1.26 | 1.46 | 1.27 | 1.36 | 1.4 | 1.3 | 1.32 | 1.23 | 0
| 1 | 3 | 1.1589 | 1.36 | 1.33 | 1.26 | 1.31 | 1.3 | 1.34 | 1.29 | 1.31 | 1.23 | 1.33 | 1.31 | 1.21 | 1.3166 | 1.31 | 1.3 | 1.19 | 1.26 | 1.43 | 1.33 | 1.29 | 1.3 | 1.17 | 16
| 1 | 4 | 1.1818 | 1.37 | 1.35 | 1.26 | 1.37 | 1.3 | 1.36 | 1.36 | 1.32 | 1.23 | 1.33 | 1.31 | 1.21 | 1.3448 | 1.31 | 1.26 | 1.08 | 1.27 | 1.43 | 1.43 | 1.32 | 1.21 | 1.16 | 1.2981
| 1 | 5 | 1.1794 | 1.33 | 1.31 | 1.28 | 1.33 | 1.31 | 1.34 | 1.33 | 1.31 | 1.24 | 1.33 | 1.32 | 1.2 | 1.3775 | 1.24 | 1.29 | 1.2 | 1.29 | 1.41 | 1.34 | 1.3 | 1.28 | 1.16 | 90
| 1 | 6 | 1.1957 | 1.4 | 1.33 | 1.26 | 1.33 | 1.31 | 1.36 | 1.31 | 1.3 | 1.27 | 1.3 | 1.34 | 1.21 | 1.3662 | 1.27 | 1.27 | 1.14 | 1.26 | 1.39 | 1.37 | 1.28 | 1.19 | 1.14
| Mean |  | 1.1856 | 1.35 | 1.3333 | 1.2633 | 1.3367 | 1.3 | 1.34 | 1.3183 | 1.31 | 1.2383 | 1.32 | 1.32 | 1.2083 | 1.3556 | 1.2883 | 1.2817 | 1.2067 | 1.2683 | 1.41 | 1.37 | 1.3017 | 1.27 | 1.185
| Median |  | 1.1846 | 1.345 | 1.33 | 1.26 | 1.33 | 1.3 | 1.34 | 1.315 | 1.31 | 1.23 | 1.33 | 1.315 | 1.21 | 1.356 | 1.3 | 1.28 | 1.18 | 1.265 | 1.42 | 1.36 | 1.3 | 1.29 | 1.165
| Std Dev. |  | 0.017213 | 0.032249 | 0.015055 | 0.010328 | 0.020656 | 0.010954 | 0.017889 | 0.024833 | 0.02 | 0.016021 | 0.015492 | 0.012649 | 0.0040825 | 0.024771 | 0.027869 | 0.02137 | 0.1314 | 0.01169 | 0.030332 | 0.038471 | 0.016021 | 0.056569 | 0.044159
| Rel.Std.Dev. |  | 1.452% | 2.389% | 1.129% | 0.8175% | 1.545% | 0.8427% | 1.335% | 1.884% | 1.527% | 1.294% | 1.174% | 0.9583% | 0.3379% | 1.827% | 2.163% | 1.667% | 10.89% | 0.9217% | 2.151% | 2.808% | 1.231% | 4.454% | 3.726%
| PDM3 |  | -8.665% | 3.999% | 2.715% | -2.677% | 2.972% | 0.1475% | 3.229% | 1.56% | 0.9178% | -4.603% | 1.688% | 1.688% | -6.914% | 4.432% | -0.7513% | -1.265% | -7.043% | -2.292% | 8.621% | 5.54% | 0.2759% | -2.164% | -8.712%
| Z-Score (Absolute) |  | 2.24 | 0.93 | 0.61 | 0.74 | 0.67 | 0.03 | 0.74 | 0.32 | 0.16 | 1.22 | 0.35 | 0.35 | 1.8 | 1.04 | 0.26 | 0.39 | 1.83 | 0.64 | 2.09 | 1.32 | 0 | 0.61 | 2.25
| Analytical results for Mn in OREAS 504b (Certified Value 406 ppm) | [24 empty] | Certified
Mn | Round | Replicate | Lab | Lab | Lab | Lab | Lab | Lab | Lab | Lab | Lab | Lab | Lab | Lab | Lab | Lab | Lab | Lab | Lab | Lab | Lab | Lab | Lab | Lab | Lab | 1
| No | No | 1.01 | 1.02 | 1.03 | 1.04 | 1.05 | 1.06 | 1.07 | 1.08 | 1.09 | 1.10 | 1.11 | 1.12 | 1.15 | 1.16 | 1.17 | 1.18 | 1.19 | 1.20 | 1.23 | 1.24 | 1.25 | 1.26 | 1.27 | ppm
|  |  | AR*MS | AR*OES/MS | AR*OES | AR*MS | AR*MS | AR*MS | AR*OES/MS | AR*OES | AR*OES | AR*OES | AR*OES | AR*MS | AR*OES | AR*OES/MS | AR*MS | AR*MS | AR*OES | AR*MS | AR*OES/MS | AR*OES/MS | AR*OES/MS | AR*OES | AR*OES | 0
0
| 1 | 1 | 382.47 | 429 | 427 | 379 | 406 | 417 | 382 | 413 | 380 | 385 | 390 | 409 | 369 | 430.1852 | 389 | 406 | 389 | 393 | 413.4 | 439 | 400 | 460 | 460 | 1
| 1 | 2 | 382.81 | 430 | 425 | 387 | 410 | 401 | 382 | 420 | 395 | 388 | 394 | 412 | 370 | 423.1646 | 382 | 389 | 482 | 396 | 420 | 445 | 400 | 434 | 460 | 17
| 1 | 3 | 352.95 | 442 | 424 | 383 | 398 | 399 | 385 | 409 | 383 | 386 | 397 | 409 | 368 | 414.747 | 396 | 399 | 399 | 400 | 416.1 | 427 | 400 | 443 | 440 | 16
| 1 | 4 | 376.46 | 449 | 436 | 385 | 418 | 416 | 391 | 431 | 386 | 388 | 397 | 410 | 368 | 418.6739 | 400 | 390 | 361 | 403 | 418.1 | 457 | 400 | 412 | 440 | 405.5996
| 1 | 5 | 374.16 | 429 | 422 | 385 | 406 | 423 | 386 | 422 | 384 | 388 | 396 | 413 | 366 | 428.2427 | 372 | 394 | 402 | 400 | 424.6 | 430 | 400 | 458 | 440 | 91
| 1 | 6 | 388.73 | 454 | 425 | 382 | 405 | 410 | 392 | 413 | 378 | 397 | 389 | 420 | 367 | 428.8735 | 376 | 390 | 382 | 394 | 415.5 | 435 | 400 | 417 | 440
| Mean |  | 376.2633 | 438.8333 | 426.5 | 383.5 | 407.1667 | 411 | 386.3333 | 418 | 384.3333 | 388.6667 | 393.8333 | 412.1667 | 368 | 423.9811 | 385.8333 | 394.6667 | 402.5 | 397.6667 | 417.95 | 438.8333 | 400 | 437.3333 | 446.6667
| Median |  | 379.465 | 436 | 425 | 384 | 406 | 413 | 385.5 | 416.5 | 383.5 | 388 | 395 | 411 | 368 | 425.7036 | 385.5 | 392 | 394 | 398 | 417.1 | 437 | 400 | 438.5 | 440
| Std Dev. |  | 12.5282 | 11.089 | 4.9295 | 2.8107 | 6.5853 | 9.4868 | 4.3205 | 8 | 5.9554 | 4.274 | 3.5449 | 4.1673 | 1.4142 | 6.24 | 11.1071 | 6.6833 | 41.6113 | 3.9328 | 3.9642 | 10.9621 | 0 | 20.1957 | 10.328
| Rel.Std.Dev. |  | 3.33% | 2.527% | 1.156% | 0.7329% | 1.617% | 2.308% | 1.118% | 1.914% | 1.55% | 1.1% | 0.9001% | 1.011% | 0.3843% | 1.472% | 2.879% | 1.693% | 10.34% | 0.989% | 0.9485% | 2.498% | 0% | 4.618% | 2.312%
| PDM3 |  | -7.233% | 8.194% | 5.153% | -5.449% | 0.3864% | 1.331% | -4.75% | 3.057% | -5.243% | -4.175% | -2.901% | 1.619% | -9.27% | 4.532% | -4.873% | -2.695% | -0.7642% | -1.956% | 3.045% | 8.194% | -1.381% | 7.824% | 10.13%
| Z-Score (Absolute) |  | 1.09 | 1.52 | 1 | 0.79 | 0.19 | 0.35 | 0.67 | 0.65 | 0.76 | 0.58 | 0.36 | 0.4 | 1.44 | 0.9 | 0.7 | 0.33 | 0 | 0.2 | 0.64 | 1.52 | 0.1 | 1.45 | 1.84
| Analytical results for Mo in OREAS 504b (Certified Value 476 ppm) | [24 empty] | Certified
Mo | Round | Replicate | Lab | Lab | Lab | Lab | Lab | Lab | Lab | Lab | Lab | Lab | Lab | Lab | Lab | Lab | Lab | Lab | Lab | Lab | Lab | Lab | Lab | Lab |  | 1
| No | No | 1.01 | 1.02 | 1.03 | 1.04 | 1.05 | 1.06 | 1.07 | 1.08 | 1.09 | 1.10 | 1.11 | 1.12 | 1.15 | 1.16 | 1.17 | 1.18 | 1.19 | 1.20 | 1.23 | 1.25 | 1.26 | 1.27 |  | ppm
|  |  | AR*MS | AR*OES/MS | AR*MS | AR*MS | AR*MS | AR*MS | AR*OES/MS | AR*MS | AR*OES | AR*OES | AR*OES | AR*MS | AR*OES | AR*OES/MS | AR*MS | AR*MS | AR*OES | AR*MS | AR*OES | AR*OES/MS | AR*OES | AR*OES |  | 0
0
| 1 | 1 | 485.51 | 483.7 | 483 | 453 | 471 | 484.5 | 471 | 497.8 | 484 | 408 | 473 | 479 | 448 | 474.847 | 443 | 481 | 454 | 464 | 498 | 607.57 | 505 | 420 |  | 1
| 1 | 2 | 487.1 | 480.8 | 506 | 462 | 475 | 476.8 | 469 | 508.3 | 478 | 409 | 480 | 480 | 448 | 472.295 | 444 | 460 | 588 | 462 | 472 | 581.71 | 509 | 400 |  | 18
| 1 | 3 | 458.17 | 483.5 | 484 | 456 | 462 | 484 | 468 | 483 | 488 | 405 | 481 | 476 | 447 | 462.798 | 448 | 476 | 469 | 461 | 494 | 590.66 | 515 | 400 |  | 16
| 1 | 4 | 487.67 | 478.8 | 487 | 459 | 482 | 485.5 | 474 | 503.1 | 480 | 409 | 482 | 477 | 449 | 473.701 | 447 | 463 | 426 | 465 | 483 | 577.11 | 501 | 400 |  | 475.7995
| 1 | 5 | 488.94 | 480.9 | 502 | 460 | 466 | 486.3 | 471 | 517.2 | 477 | 410 | 482 | 482 | 444 | 485.384 | 423 | 473 | 466 | 470 | 491 | 590.57 | 524 | 400 |  | 92
| 1 | 6 | 506.81 | 482.3 | 502 | 454 | 465 | 490 | 481 | 508.2 | 478 | 416 | 474 | 488 | 447 | 474.984 | 432 | 466 | 446 | 465 | 484 | 587.26 | 518 | 400
| Mean |  | 485.7 | 481.6667 | 494 | 457.3333 | 470.1667 | 484.5167 | 472.3333 | 502.9333 | 480.8333 | 409.5 | 478.6667 | 480.3333 | 447.1667 | 474.0015 | 439.5 | 469.8333 | 474.8333 | 464.5 | 487 | 589.1467 | 512 | 403.3333
| Median |  | 487.385 | 481.6 | 494.5 | 457.5 | 468.5 | 485 | 471 | 505.65 | 479 | 409 | 480.5 | 479.5 | 447.5 | 474.274 | 443.5 | 469.5 | 460 | 464.5 | 487.5 | 588.915 | 512 | 400
| Std Dev. |  | 15.6199 | 1.8683 | 10.4115 | 3.559 | 7.414 | 4.3366 | 4.7188 | 11.6944 | 4.3089 | 3.6194 | 4.0825 | 4.3205 | 1.7224 | 7.2078 | 9.8944 | 8.1343 | 57.5653 | 3.1464 | 9.3381 | 10.464 | 8.579 | 8.165
| Rel.Std.Dev. |  | 3.216% | 0.3879% | 2.108% | 0.7782% | 1.577% | 0.895% | 0.999% | 2.325% | 0.8961% | 0.8839% | 0.8529% | 0.8995% | 0.3852% | 1.521% | 2.251% | 1.731% | 12.12% | 0.6774% | 1.917% | 1.776% | 1.676% | 2.024%
| PDM3 |  | 2.081% | 1.233% | 3.825% | -3.881% | -1.184% | 1.832% | -0.7285% | 5.703% | 1.058% | -13.93% | 0.6026% | 0.9529% | -6.018% | -0.3779% | -7.629% | -1.254% | -0.2031% | -2.375% | 2.354% | 23.82% | 7.608% | -15.23%
| Z-Score (Absolute) |  | 0.63 | 0.35 | 1.21 | 1.36 | 0.46 | 0.55 | 0.31 | 1.84 | 0.29 | 4.72 | 0.13 | 0.25 | 2.08 | 0.19 | 2.62 | 0.49 | 0.13 | 0.86 | 0.72 | 7.89 | 2.48 | 5.16
| Analytical results for Na in OREAS 504b (Certified Value 0.183 wt.%) | [24 empty] | Certified
Na | Round | Replicate | Lab | Lab | Lab | Lab | Lab | Lab | Lab | Lab | Lab | Lab | Lab | Lab | Lab | Lab | Lab | Lab | Lab | Lab | Lab | Lab | Lab | Lab | Lab | 1
| No | No | 1.01 | 1.02 | 1.03 | 1.04 | 1.05 | 1.06 | 1.07 | 1.08 | 1.09 | 1.10 | 1.11 | 1.12 | 1.15 | 1.16 | 1.17 | 1.18 | 1.19 | 1.20 | 1.23 | 1.24 | 1.25 | 1.26 | 1.27 | wt.%
|  |  | AR*MS | AR*OES/MS | AR*OES | AR*MS | AR*MS | AR*MS | AR*OES/MS | AR*OES | AR*OES | AR*OES | AR*OES | AR*MS | AR*OES | AR*OES/MS | AR*MS | AR*MS | AR*OES | AR*MS | AR*OES | AR*OES/MS | AR*OES/MS | AR*OES | AR*OES | 3
3
| 1 | 1 | 0.21661 | 0.21 | 0.19 | 0.16 | 0.22 | 0.187 | 0.16 | 0.17 | 0.18 | 0.15 | 0.15 | 0.19 | 0.16 | 0.19602 | 0.17 | 0.19 | 0.13 | 0.18 | 0.24 | 0.18 | 0.2 | 0.47 | 0.21 | 1
| 1 | 2 | 0.24416 | 0.2 | 0.19 | 0.17 | 0.22 | 0.179 | 0.16 | 0.18 | 0.17 | 0.16 | 0.16 | 0.19 | 0.16 | 0.19237 | 0.17 | 0.18 | 0.18 | 0.19 | 0.23 | 0.17 | 0.2 | 0.34 | 0.21 | 0
| 1 | 3 | 0.21753 | 0.21 | 0.19 | 0.17 | 0.21 | 0.192 | 0.16 | 0.17 | 0.17 | 0.16 | 0.16 | 0.19 | 0.16 | 0.1875 | 0.17 | 0.18 | 0.13 | 0.19 | 0.24 | 0.17 | 0.2 | 0.66 | 0.2 | 16
| 1 | 4 | 0.22482 | 0.22 | 0.18 | 0.17 | 0.22 | 0.187 | 0.16 | 0.17 | 0.17 | 0.16 | 0.16 | 0.19 | 0.16 | 0.19248 | 0.17 | 0.18 | 0.12 | 0.19 | 0.31 | 0.18 | 0.2 | 0.38 | 0.19 | 0.18327
| 1 | 5 | 0.23739 | 0.21 | 0.17 | 0.17 | 0.22 | 0.193 | 0.16 | 0.17 | 0.17 | 0.16 | 0.16 | 0.19 | 0.16 | 0.18675 | 0.16 | 0.18 | 0.14 | 0.19 | 0.24 | 0.17 | 0.2 | 0.47 | 0.19 | 93
| 1 | 6 | 0.24634 | 0.21 | 0.18 | 0.16 | 0.21 | 0.183 | 0.16 | 0.17 | 0.17 | 0.17 | 0.16 | 0.19 | 0.16 | 0.18317 | 0.17 | 0.18 | 0.13 | 0.19 | 0.23 | 0.17 | 0.2 | 0.37 | 0.19
| Mean |  | 0.23114 | 0.21 | 0.18333 | 0.16667 | 0.21667 | 0.18683 | 0.16 | 0.17167 | 0.17167 | 0.16 | 0.15833 | 0.19 | 0.16 | 0.18971 | 0.16833 | 0.18167 | 0.13833 | 0.18833 | 0.24833 | 0.17333 | 0.2 | 0.44833 | 0.19833
| Median |  | 0.23111 | 0.21 | 0.185 | 0.17 | 0.22 | 0.187 | 0.16 | 0.17 | 0.17 | 0.16 | 0.16 | 0.19 | 0.16 | 0.18994 | 0.17 | 0.18 | 0.13 | 0.19 | 0.24 | 0.17 | 0.2 | 0.425 | 0.195
| Std Dev. |  | 0.013236 | 0.0063246 | 0.008165 | 0.005164 | 0.005164 | 0.0053072 | 0 | 0.0040825 | 0.0040825 | 0.0063246 | 0.0040825 | 3.0405e-17 | 0 | 0.0047109 | 0.0040825 | 0.0040825 | 0.02137 | 0.0040825 | 0.030605 | 0.005164 | 3.0405e-17 | 0.11686 | 0.0098319
| Rel.Std.Dev. |  | 5.726% | 3.012% | 4.454% | 3.098% | 2.383% | 2.841% | 0% | 2.378% | 2.378% | 3.953% | 2.578% | 1.6e-14% | 0% | 2.483% | 2.425% | 2.247% | 15.45% | 2.168% | 12.32% | 2.979% | 1.52e-14% | 26.07% | 4.957%
| PDM3 |  | 26.12% | 14.58% | 0.03249% | -9.061% | 18.22% | 1.942% | -12.7% | -6.333% | -6.333% | -12.7% | -13.61% | 3.67% | -12.7% | 3.514% | -8.152% | -0.8769% | -24.52% | 2.761% | 35.5% | -5.424% | 9.126% | 144.6% | 8.217%
| Z-Score (Absolute) |  | 1.93 | 1.08 | 0 | 0.67 | 1.35 | 0.14 | 0.94 | 0.47 | 0.47 | 0.94 | 1.01 | 0.27 | 0.94 | 0.26 | 0.61 | 0.07 | 1.82 | 0.2 | 2.63 | 0.4 | 0.67 | 10.72 | 0.61
| Analytical results for Nb in OREAS 504b (Certified Value 0.81 ppm) | [24 empty] | Certified
Nb | Round | Replicate | Lab | Lab | Lab | Lab | Lab | Lab | Lab | Lab | Lab | Lab | Lab | Lab | Lab | Lab | Lab | Lab | Lab | [6 empty] | 1
| No | No | 1.02 | 1.03 | 1.04 | 1.05 | 1.07 | 1.08 | 1.10 | 1.12 | 1.16 | 1.17 | 1.18 | 1.19 | 1.20 | 1.23 | 1.25 | 1.26 | 1.27 | [6 empty] | ppm
|  |  | AR*OES/MS | AR*MS | AR*MS | AR*MS | AR*OES/MS | AR*MS | AR*OES | AR*MS | AR*OES/MS | AR*MS | AR*MS | AR*OES | AR*MS | AR*OES | AR*OES/MS | AR*OES | AR*OES | [6 empty] | 2
2
| 1 | 1 | 0.97 | 0.4 | 0.69 | 0.75 | 0.76 | 0.61 | < 1 | 0.98 | 1.0504 | 0.71 | 0.55 | 6 | 0.7 | < 1 | 0.74 | 24 | < 5 | [6 empty] | 1
| 1 | 2 | 0.99 | 0.4 | 0.69 | 0.76 | 0.84 | 0.59 | < 1 | 0.92 | 1.0411 | 0.8 | 0.88 | 9 | 0.71 | < 1 | 0.64 | 26 | < 5 | [6 empty] | 19
| 1 | 3 | 0.99 | 0.4 | 0.64 | 0.79 | 0.82 | 0.55 | < 1 | 0.84 | 1.1265 | 0.7 | 0.6 | 8 | 0.71 | < 1 | 0.83 | 27 | < 5 | [6 empty] | 16
| 1 | 4 | 1.07 | 0.4 | 0.74 | 0.75 | 0.85 | 0.53 | < 1 | 0.83 | 1.0946 | 0.75 | 0.68 | 6 | 0.77 | < 1 | 0.82 | 30 | < 5 | [6 empty] | 0.81448
| 1 | 5 | 1.06 | 0.4 | 0.63 | 0.91 | 0.86 | 0.66 | < 1 | 1.02 | 1.0973 | 0.84 | 0.88 | 7 | 0.79 | < 1 | 0.95 | 25 | < 5 | [6 empty] | 94
| 1 | 6 | 1.07 | 0.4 | 0.68 | 0.76 | 0.89 | 0.66 | < 1 | 0.91 | 1.004 | 0.87 | 0.8 | 7 | 0.85 | < 1 | 0.86 | 24 | < 5
| Mean |  | 1.025 | 0.4 | 0.67833 | 0.78667 | 0.83667 | 0.6 |  | 0.91667 | 1.069 | 0.77833 | 0.73167 | 7.1667 | 0.755 |  | 0.80667 | 26
| Median |  | 1.025 | 0.4 | 0.685 | 0.76 | 0.845 | 0.6 |  | 0.915 | 1.0725 | 0.775 | 0.74 | 7 | 0.74 |  | 0.825 | 25.5
| Std Dev. |  | 0.046368 | 6.0809e-17 | 0.039707 | 0.062183 | 0.044121 | 0.054406 |  | 0.075011 | 0.044977 | 0.06969 | 0.14261 | 1.169 | 0.059245 |  | 0.10614 | 2.2804
| Rel.Std.Dev. |  | 4.524% | 1.52e-14% | 5.854% | 7.905% | 5.273% | 9.068% |  | 8.183% | 4.207% | 8.954% | 19.49% | 16.31% | 7.847% |  | 13.16% | 8.771%
| PDM3 |  | 25.85% | -50.89% | -16.72% | -3.415% | 2.724% | -26.33% |  | 12.55% | 31.25% | -4.438% | -10.17% | 779.9% | -7.303% |  | -0.9596% | 3092%
| Z-Score (Absolute) |  | 0.78 | 1.8 | 0.65 | 0.21 | 0 | 0.98 | 0.67 | 0.33 | 0.96 | 0.24 | 0.43 | 26.13 | 0.34 | 0.67 | 0.12 | 103.88 | 17.19
| Analytical results for Nd in OREAS 504b (Certified Value 15.2 ppm) | [24 empty] | Certified
Nd | Round | Replicate | 1.01: Lab; 1.02: Lab; 1.03: Lab; 1.04: Lab; 1.05: Lab | 1
| No | No | 1.01: 1.01; 1.02: 1.02; 1.03: 1.03; 1.04: 1.08; 1.05: 1.23 | ppm
|  |  | 1.01: AR*MS; 1.02: AR*OES/MS; 1.03: AR*MS; 1.04: AR*MS; 1.05: AR*OES/MS | 1
2
| 1 | 1 | 1.01: 15.302; 1.02: 15.18; 1.03: 15.2; 1.04: 14.55; 1.05: 15.1 | 1
| 1 | 2 | 1.01: 14.612; 1.02: 15.2; 1.03: 14.6; 1.04: 15.08; 1.05: 15.7 | 20
| 1 | 3 | 1.01: 15.26; 1.02: 15.67; 1.03: 14.8; 1.04: 14.18; 1.05: 15.8 | 16
| 1 | 4 | 1.01: 15.909; 1.02: 15.83; 1.03: 15.3; 1.04: 14.71; 1.05: 15.3 | 15.1599
| 1 | 5 | 1.01: 15.568; 1.02: 15.12; 1.03: 14; 1.04: 14.85; 1.05: 15.7 | 95
| 1 | 6 | 1.01: 15.535; 1.02: 15.9; 1.03: 14.3; 1.04: 14.94; 1.05: 15.6
| Mean |  | 1.01: 15.3643; 1.02: 15.4833; 1.03: 14.7; 1.04: 14.7183; 1.05: 15.5333
| Median |  | 1.01: 15.4185; 1.02: 15.435; 1.03: 14.7; 1.04: 14.78; 1.05: 15.65
| Std Dev. |  | 1.01: 0.43544; 1.02: 0.35579; 1.03: 0.50596; 1.04: 0.32109; 1.05: 0.27325
| Rel.Std.Dev. |  | 1.01: 2.834%; 1.02: 2.298%; 1.03: 3.442%; 1.04: 2.182%; 1.05: 1.759%
| PDM3 |  | 1.01: 1.349%; 1.02: 2.134%; 1.03: -3.033%; 1.04: -2.913%; 1.05: 2.464%
| Z-Score (Absolute) |  | 1.01: 0; 1.02: 0.47; 1.03: 2.65; 1.04: 2.58; 1.05: 0.67
| Analytical results for Ni in OREAS 504b (Certified Value 30 ppm) | [24 empty] | Certified
Ni | Round | Replicate | Lab | Lab | Lab | Lab | Lab | Lab | Lab | Lab | Lab | Lab | Lab | Lab | Lab | Lab | Lab | Lab | Lab | Lab | Lab | Lab | Lab | Lab |  | 1
| No | No | 1.01 | 1.02 | 1.03 | 1.04 | 1.05 | 1.06 | 1.07 | 1.08 | 1.09 | 1.10 | 1.11 | 1.12 | 1.15 | 1.16 | 1.17 | 1.18 | 1.19 | 1.20 | 1.23 | 1.25 | 1.26 | 1.27 |  | ppm
|  |  | AR*MS | AR*OES/MS | AR*OES | AR*MS | AR*MS | AR*MS | AR*OES/MS | AR*OES | AR*OES | AR*OES | AR*OES | AR*MS | AR*OES | AR*OES/MS | AR*MS | AR*MS | AR*OES | AR*MS | AR*OES | AR*OES/MS | AR*OES | AR*OES |  | 1
2
| 1 | 1 | 29.894 | 31.9 | 31 | 29.4 | 32.5 | 32.6 | 31.2 | 28.9 | 31 | 29 | 32 | 29.8 | 26 | 30.5154 | 29 | 28.2 | 25 | 31.9 | 32 | 39.9 | 28 | 28 |  | 1
| 1 | 2 | 28.708 | 31.6 | 32 | 30.1 | 33.5 | 31.7 | 29.9 | 31.2 | 30 | 29 | 32 | 29.8 | 25 | 30.0601 | 28.9 | 26.8 | 35 | 34.2 | 31 | 37.5 | 26 | 29 |  | 8
| 1 | 3 | 31.091 | 33.3 | 34 | 29.3 | 31.6 | 31.7 | 30.3 | 29.1 | 30 | 29 | 32 | 30.1 | 27 | 29.2389 | 29.2 | 26.7 | 29 | 32.5 | 32 | 36.9 | 27 | 28 |  | 16
| 1 | 4 | 30.743 | 33.3 | 34 | 29.6 | 32.3 | 32.3 | 30.8 | 30.7 | 30 | 29 | 33 | 30.9 | 26 | 30.688 | 29.4 | 25.6 | 23 | 33.3 | 34 | 36.6 | 29 | 27 |  | 30.0464
| 1 | 5 | 30.685 | 32.5 | 30 | 30 | 33.4 | 32.8 | 30.6 | 30.2 | 30 | 30 | 32 | 29.8 | 24 | 31.0669 | 29.1 | 27.3 | 26 | 32.7 | 32 | 37.7 | 30 | 28 |  | 96
| 1 | 6 | 30.295 | 33.4 | 30 | 30.2 | 32.4 | 32.7 | 30.3 | 30.7 | 29 | 31 | 32 | 30.4 | 25 | 31.4555 | 29.1 | 28.5 | 26 | 32.2 | 32 | 36.5 | 30 | 27
| Mean |  | 30.236 | 32.6667 | 31.8333 | 29.7667 | 32.6167 | 32.3 | 30.5167 | 30.1333 | 30 | 29.5 | 32.1667 | 30.1333 | 25.5 | 30.5042 | 29.1167 | 27.1833 | 27.3333 | 32.8 | 32.1667 | 37.5167 | 28.3333 | 27.8333
| Median |  | 30.49 | 32.9 | 31.5 | 29.8 | 32.45 | 32.45 | 30.45 | 30.45 | 30 | 29 | 32 | 29.95 | 25.5 | 30.6017 | 29.1 | 27.05 | 26 | 32.6 | 32 | 37.2 | 28.5 | 28
| Std Dev. |  | 0.8538 | 0.78655 | 1.8348 | 0.38297 | 0.71949 | 0.49396 | 0.4535 | 0.93524 | 0.63246 | 0.83666 | 0.40825 | 0.44572 | 1.0488 | 0.78153 | 0.17224 | 1.0647 | 4.2269 | 0.83427 | 0.98319 | 1.2624 | 1.633 | 0.75277
| Rel.Std.Dev. |  | 2.824% | 2.408% | 5.764% | 1.287% | 2.206% | 1.529% | 1.486% | 3.104% | 2.108% | 2.836% | 1.269% | 1.479% | 4.113% | 2.562% | 0.5916% | 3.917% | 15.46% | 2.543% | 3.057% | 3.365% | 5.764% | 2.705%
| PDM3 |  | 0.6312% | 8.721% | 5.947% | -0.9309% | 8.554% | 7.501% | 1.565% | 0.2895% | -0.1543% | -1.818% | 7.057% | 0.2895% | -15.13% | 1.524% | -3.094% | -9.529% | -9.029% | 9.165% | 7.057% | 24.86% | -5.701% | -7.365%
| Z-Score (Absolute) |  | 0.02 | 0.87 | 0.58 | 0.15 | 0.86 | 0.74 | 0.12 | 0.02 | 0.06 | 0.24 | 0.7 | 0.02 | 1.65 | 0.11 | 0.38 | 1.06 | 1 | 0.92 | 0.7 | 2.58 | 0.65 | 0.83
| Analytical results for P in OREAS 504b (Certified Value 0.092 wt.%) | [24 empty] | Certified
P | Round | Replicate | Lab | Lab | Lab | Lab | Lab | Lab | Lab | Lab | Lab | Lab | Lab | Lab | Lab | Lab | Lab | Lab | Lab | Lab | Lab | Lab | Lab |  |  | 1
| No | No | 1.01 | 1.02 | 1.03 | 1.04 | 1.05 | 1.06 | 1.07 | 1.08 | 1.09 | 1.11 | 1.12 | 1.15 | 1.16 | 1.17 | 1.18 | 1.19 | 1.20 | 1.24 | 1.25 | 1.26 | 1.27 |  |  | wt.%
|  |  | AR*MS | AR*OES/MS | AR*OES | AR*MS | AR*MS | AR*MS | AR*OES/MS | AR*OES | AR*OES | AR*OES | AR*MS | AR*OES | AR*OES/MS | AR*MS | AR*MS | AR*OES | AR*MS | AR*OES/MS | AR*OES/MS | AR*OES | AR*OES |  |  | 3
3
| 1 | 1 | 0.083529 | 0.082 | 0.092 | 0.09 | 0.098 | 0.097 | 0.1 | 0.0774 | 0.1 | 0.088 | 0.097 | 0.083 | 0.094598 | 0.092 | 0.094 | 0.0977 | 0.095 | 0.096 | 0.0943 | 0.08 | 0.076 |  |  | 1
| 1 | 2 | 0.082155 | 0.082 | 0.094 | 0.092 | 0.098 | 0.096 | 0.097 | 0.0841 | 0.09 | 0.09 | 0.096 | 0.084 | 0.095417 | 0.093 | 0.09 | 0.1067 | 0.095 | 0.102 | 0.0914 | 0.1 | 0.074 |  |  | 0
| 1 | 3 | 0.073083 | 0.089 | 0.09 | 0.091 | 0.096 | 0.099 | 0.099 | 0.078 | 0.1 | 0.089 | 0.097 | 0.081 | 0.091119 | 0.093 | 0.093 | 0.1012 | 0.094 | 0.095 | 0.0937 | 0.09 | 0.072 |  |  | 16
| 1 | 4 | 0.075029 | 0.086 | 0.092 | 0.091 | 0.101 | 0.096 | 0.1 | 0.0874 | 0.1 | 0.09 | 0.097 | 0.082 | 0.092404 | 0.093 | 0.09 | 0.0807 | 0.095 | 0.107 | 0.0933 | 0.09 | 0.072 |  |  | 0.091815
| 1 | 5 | 0.077897 | 0.084 | 0.088 | 0.092 | 0.097 | 0.094 | 0.102 | 0.0827 | 0.1 | 0.091 | 0.099 | 0.082 | 0.094373 | 0.088 | 0.092 | 0.0973 | 0.096 | 0.097 | 0.093 | 0.09 | 0.072 |  |  | 97
| 1 | 6 | 0.079026 | 0.086 | 0.09 | 0.09 | 0.097 | 0.097 | 0.1 | 0.0816 | 0.1 | 0.089 | 0.1 | 0.082 | 0.096855 | 0.09 | 0.092 | 0.0894 | 0.095 | 0.095 | 0.0904 | 0.09 | 0.072
| Mean |  | 0.078453 | 0.084833 | 0.091 | 0.091 | 0.097833 | 0.0965 | 0.099667 | 0.081867 | 0.098333 | 0.0895 | 0.097667 | 0.082333 | 0.094128 | 0.0915 | 0.091833 | 0.0955 | 0.095 | 0.098667 | 0.092683 | 0.09 | 0.073
| Median |  | 0.078462 | 0.085 | 0.091 | 0.091 | 0.0975 | 0.0965 | 0.1 | 0.08215 | 0.1 | 0.0895 | 0.097 | 0.082 | 0.094486 | 0.0925 | 0.092 | 0.0975 | 0.095 | 0.0965 | 0.09315 | 0.09 | 0.072
| Std Dev. |  | 0.0040167 | 0.0027142 | 0.0020976 | 0.00089443 | 0.0017224 | 0.0016432 | 0.001633 | 0.0037755 | 0.0040825 | 0.0010488 | 0.0015055 | 0.0010328 | 0.0020688 | 0.0020736 | 0.0016021 | 0.0091898 | 0.00063246 | 0.0048442 | 0.0014825 | 0.0063246 | 0.0016733
| Rel.Std.Dev. |  | 5.12% | 3.199% | 2.305% | 0.9829% | 1.761% | 1.703% | 1.638% | 4.612% | 4.152% | 1.172% | 1.542% | 1.254% | 2.198% | 2.266% | 1.745% | 9.623% | 0.6657% | 4.91% | 1.599% | 7.027% | 2.292%
| PDM3 |  | -14.55% | -7.604% | -0.8875% | -0.8875% | 6.555% | 5.103% | 8.552% | -10.84% | 7.1% | -2.521% | 6.373% | -10.33% | 2.519% | -0.3429% | 0.0201% | 4.014% | 3.469% | 7.463% | 0.9459% | -1.977% | -20.49%
| Z-Score (Absolute) |  | 1.93 | 1.01 | 0.12 | 0.12 | 0.87 | 0.67 | 1.13 | 1.44 | 0.94 | 0.34 | 0.84 | 1.37 | 0.33 | 0.05 | 0 | 0.53 | 0.46 | 0.99 | 0.12 | 0.26 | 2.72
| Analytical results for Pb in OREAS 504b (Certified Value 20.1 ppm) | [24 empty] | Certified
Pb | Round | Replicate | Lab | Lab | Lab | Lab | Lab | Lab | Lab | Lab | Lab | Lab | Lab | Lab | Lab | Lab | Lab | Lab | Lab | Lab | Lab | Lab | Lab | Lab |  | 1
| No | No | 1.01 | 1.02 | 1.03 | 1.04 | 1.05 | 1.06 | 1.07 | 1.08 | 1.09 | 1.10 | 1.11 | 1.12 | 1.15 | 1.16 | 1.17 | 1.18 | 1.19 | 1.20 | 1.23 | 1.25 | 1.26 | 1.27 |  | ppm
|  |  | AR*MS | AR*OES/MS | AR*MS | AR*MS | AR*MS | AR*MS | AR*OES/MS | AR*MS | AR*OES | AR*OES | AR*OES | AR*OES | AR*OES | AR*OES/MS | AR*MS | AR*MS | AR*OES | AR*MS | AR*OES | AR*OES/MS | AR*OES | AR*OES |  | 1
2
| 1 | 1 | 21.063 | 19.4 | 21 | 19.1 | 21.3 | 19.6 | 19.7 | 19.8 | 24 | 9 | 17 | 19 | 16 | 19.38 | 19.7 | 20.2 | 25 | 19 | 22 | 21.3 | 31 | 50 |  | 1
| 1 | 2 | 20.42 | 19.4 | 22 | 19.8 | 20.5 | 19.7 | 19.8 | 21.2 | 21 | 9 | 18 | 21 | 17 | 19.26 | 19.6 | 19.6 | 36 | 19.3 | 21 | 20 | 34 | 51 |  | 22
| 1 | 3 | 20.623 | 19.9 | 21 | 19.1 | 20.4 | 20.5 | 19.9 | 20.2 | 19 | 8 | 17 | 21 | 20 | 18.88 | 19.4 | 19.4 | 24 | 18.4 | 21 | 20 | 33 | 48 |  | 16
| 1 | 4 | 21.316 | 19.8 | 22 | 19.6 | 21.5 | 19.7 | 19.9 | 20.7 | 22 | 9 | 18 | 20 | 18 | 19.37 | 19.4 | 18.9 | 25 | 19 | 19 | 20.3 | 31 | 49 |  | 20.1486
| 1 | 5 | 20.811 | 19.5 | 22 | 19.6 | 20.7 | 20.1 | 20.1 | 20.2 | 22 | 8 | 17 | 20 | 16 | 19.52 | 19.3 | 20.6 | 27 | 19.6 | 22 | 20 | 31 | 48 |  | 98
| 1 | 6 | 20.668 | 19.8 | 22 | 19.4 | 20.2 | 20.4 | 20.1 | 21 | 18 | 9 | 18 | 22 | 17 | 19.39 | 18.9 | 20.4 | 20 | 19.5 | 21 | 20 | 30 | 47
| Mean |  | 20.8168 | 19.6333 | 21.6667 | 19.4333 | 20.7667 | 20 | 19.9167 | 20.5167 | 21 | 8.6667 | 17.5 | 20.5 | 17.3333 | 19.3 | 19.3833 | 19.85 | 26.1667 | 19.1333 | 21 | 20.2667 | 31.6667 | 48.8333
| Median |  | 20.7395 | 19.65 | 22 | 19.5 | 20.6 | 19.9 | 19.9 | 20.45 | 21.5 | 9 | 17.5 | 20.5 | 17 | 19.375 | 19.4 | 19.9 | 25 | 19.15 | 21 | 20 | 31 | 48.5
| Std Dev. |  | 0.32465 | 0.22509 | 0.5164 | 0.28752 | 0.52026 | 0.38987 | 0.16021 | 0.53821 | 2.1909 | 0.5164 | 0.54772 | 1.0488 | 1.5055 | 0.22172 | 0.27869 | 0.65651 | 5.3448 | 0.43665 | 1.0954 | 0.52026 | 1.5055 | 1.472
| Rel.Std.Dev. |  | 1.56% | 1.146% | 2.383% | 1.48% | 2.505% | 1.949% | 0.8044% | 2.623% | 10.43% | 5.958% | 3.13% | 5.116% | 8.686% | 1.149% | 1.438% | 3.307% | 20.43% | 2.282% | 5.216% | 2.567% | 4.754% | 3.014%
| PDM3 |  | 3.317% | -2.557% | 7.535% | -3.55% | 3.068% | -0.7373% | -1.151% | 1.827% | 4.226% | -56.99% | -13.15% | 1.744% | -13.97% | -4.211% | -3.798% | -1.482% | 29.87% | -5.039% | 4.226% | 0.5862% | 57.17% | 142.4%
| Z-Score (Absolute) |  | 0.58 | 0.43 | 1.31 | 0.6 | 0.54 | 0.11 | 0.18 | 0.33 | 0.74 | 9.77 | 2.24 | 0.31 | 2.38 | 0.71 | 0.64 | 0.24 | 5.14 | 0.85 | 0.74 | 0.11 | 9.82 | 24.45
| Analytical results for Pd in OREAS 504b (Indicative Value 23.3 ppb) | [24 empty] | Indicative
Pd | Round | Replicate | 1.01: Lab; 1.02: Lab; 1.03: Lab; 1.04: Lab |  | 1
| No | No | 1.01: 1.02; 1.02: 1.03; 1.03: 1.08; 1.04: 1.25 |  | ppb
|  |  | 1.01: AR*OES/MS; 1.02: AR*MS; 1.03: AR*MS; 1.04: AR*OES/MS |  | 1
1
| 1 | 1 | 1.01: 30; 1.02: < 10; 1.03: 15; 1.04: < 100 |  | 1
| 1 | 2 | 1.01: 40; 1.02: < 10; 1.03: 18; 1.04: < 100 |  | 1
| 1 | 3 | 1.01: 30; 1.02: < 10; 1.03: 23; 1.04: < 100 |  | 16
| 1 | 4 | 1.01: 20; 1.02: < 10; 1.03: 15; 1.04: < 100 |  | 23.25
| 1 | 5 | 1.01: 20; 1.02: < 10; 1.03: 20; 1.04: < 100 |  | 43
| 1 | 6 | 1.01: 30; 1.02: < 10; 1.03: 18; 1.04: < 100
| Mean |  | 1.01: 28.3333; 1.03: 18.1667
| Median |  | 1.01: 30; 1.03: 18
| Std Dev. |  | 1.01: 7.5277; 1.03: 3.0605
| Rel.Std.Dev. |  | 1.01: 26.57%; 1.03: 16.85%
| PDM3 |  | 1.01: 21.86%; 1.03: -21.86%
| Z-Score (Absolute) |  | 1.01: 0.37; 1.02: 0.97; 1.03: 0.37; 1.04: 5.65
| Analytical results for Pr in OREAS 504b (Indicative Value 3.9 ppm) | [24 empty] | Indicative
Pr | Round | Replicate | 1.01: Lab; 1.02: Lab; 1.03: Lab; 1.04: Lab; 1.05: Lab |  | 1
| No | No | 1.01: 1.01; 1.02: 1.02; 1.03: 1.03; 1.04: 1.08; 1.05: 1.23 |  | ppm
|  |  | 1.01: AR*MS; 1.02: AR*OES/MS; 1.03: AR*MS; 1.04: AR*MS; 1.05: AR*OES/MS |  | 2
2
| 1 | 1 | 1.01: < 5; 1.02: 3.738; 1.03: 4.16; 1.04: 4.113; 1.05: 3.9 |  | 1
| 1 | 2 | 1.01: < 5; 1.02: 3.728; 1.03: 4.06; 1.04: 4.17; 1.05: 4 |  | 23
| 1 | 3 | 1.01: < 5; 1.02: 3.488; 1.03: 3.87; 1.04: 4.093; 1.05: 4 |  | 16
| 1 | 4 | 1.01: < 5; 1.02: 3.405; 1.03: 3.96; 1.04: 4.142; 1.05: 3.9 |  | 3.9046
| 1 | 5 | 1.01: < 5; 1.02: 3.552; 1.03: 3.88; 1.04: 4.161; 1.05: 4 |  | 44
| 1 | 6 | 1.01: < 5; 1.02: 3.458; 1.03: 3.8; 1.04: 4.133; 1.05: 4
| Mean |  | 1.02: 3.5615; 1.03: 3.955; 1.04: 4.1353; 1.05: 3.9667
| Median |  | 1.02: 3.52; 1.03: 3.92; 1.04: 4.1375; 1.05: 4
| Std Dev. |  | 1.02: 0.14112; 1.03: 0.13413; 1.04: 0.028987; 1.05: 0.05164
| Rel.Std.Dev. |  | 1.02: 3.962%; 1.03: 3.391%; 1.04: 0.701%; 1.05: 1.302%
| PDM3 |  | 1.02: -8.788%; 1.03: 1.29%; 1.04: 5.909%; 1.05: 1.589%
| Z-Score (Absolute) |  | 1.01: 4.13; 1.02: 1.62; 1.03: 0.05; 1.04: 0.67; 1.05: 0
| Analytical results for Pt in OREAS 504b (Indicative Value < 5 ppb) | [24 empty] | Indicative
Pt | Round | Replicate | 1.01: Lab; 1.02: Lab; 1.03: Lab; 1.04: Lab |  | 1
| No | No | 1.01: 1.01; 1.02: 1.02; 1.03: 1.08; 1.04: 1.25 |  | ppb
|  |  | 1.01: AR*MS; 1.02: AR*OES/MS; 1.03: AR*MS; 1.04: AR*OES/MS |  | 2
2
| 1 | 1 | 1.01: 6.7846; 1.02: < 5; 1.03: < 5; 1.04: < 100 |  | 1
| 1 | 2 | 1.01: 7.1445; 1.02: < 5; 1.03: < 5; 1.04: < 100 |  | 1
| 1 | 3 | 1.01: 12.247; 1.02: < 5; 1.03: < 5; 1.04: < 100 |  | 16
| 1 | 4 | 1.01: 10.301; 1.02: < 5; 1.03: < 5; 1.04: < 100 |  | < 5
| 1 | 5 | 1.01: 8.3511; 1.02: < 5; 1.03: < 5; 1.04: < 100 |  | 40
| 1 | 6 | 1.01: 7.5773; 1.02: < 5; 1.03: < 5; 1.04: < 100
| Mean |  | 1.01: 8.7342
| Median |  | 1.01: 7.9642
| Std Dev. |  | 1.01: 2.1264
| Rel.Std.Dev. |  | 1.01: 24.35%
PDM3
| Z-Score (Absolute) |  | 1.01: 0.67; 1.02: 0.67; 1.03: 0.67; 1.04: 33.63
| Analytical results for Rb in OREAS 504b (Certified Value 51 ppm) | [24 empty] | Certified
Rb | Round | Replicate | Lab | Lab | Lab | Lab | Lab | Lab | Lab | Lab | Lab | Lab | Lab | Lab | Lab | Lab | Lab | [8 empty] | 1
| No | No | 1.01 | 1.02 | 1.03 | 1.04 | 1.05 | 1.07 | 1.08 | 1.12 | 1.16 | 1.17 | 1.18 | 1.19 | 1.20 | 1.23 | 1.25 | [8 empty] | ppm
|  |  | AR*MS | AR*OES/MS | AR*MS | AR*MS | AR*MS | AR*OES/MS | AR*MS | AR*MS | AR*OES/MS | AR*MS | AR*MS | AR*OES | AR*MS | AR*OES/MS | AR*OES/MS | [8 empty] | 0
1
| 1 | 1 | 48.314 | 50.12 | 61 | 49.2 | 55.6 | 50.7 | 53.35 | 50.1 | 49.8889 | 51.1 | 47.5 | 51 | 53.9 | 56.2 | 60.9 | [8 empty] | 1
| 1 | 2 | 47.785 | 50.72 | 66.4 | 49.5 | 55 | 50.7 | 53.64 | 49.5 | 49.6171 | 51.5 | 47.1 | 90 | 57.4 | 57.1 | 57.5 | [8 empty] | 24
| 1 | 3 | 47.2 | 51.05 | 62.6 | 49.7 | 52 | 50.8 | 51.6 | 50 | 48.6953 | 51.2 | 47 | 64 | 56.5 | 56.5 | 57.4 | [8 empty] | 16
| 1 | 4 | 48.715 | 49.72 | 60.6 | 50.6 | 55.1 | 52 | 53.21 | 50.3 | 49.7217 | 51.5 | 45.1 | 38 | 54.5 | 53.3 | 60.2 | [8 empty] | 51.3355
| 1 | 5 | 48 | 49.77 | 63.2 | 50.5 | 55.4 | 51.5 | 55.13 | 48.6 | 50.477 | 50.7 | 48.3 | 49 | 53.8 | 57.2 | 58.8 | [8 empty] | 99
| 1 | 6 | 47.203 | 50.17 | 65.2 | 50.4 | 52.6 | 52.5 | 53.41 | 50.2 | 49.8636 | 51.3 | 48.9 | 55 | 51.6 | 55.1 | 59.9
| Mean |  | 47.8695 | 50.2583 | 63.1667 | 49.9833 | 54.2833 | 51.3667 | 53.39 | 49.7833 | 49.7106 | 51.2167 | 47.3167 | 57.8333 | 54.6167 | 55.9 | 59.1167
| Median |  | 47.8925 | 50.145 | 62.9 | 50.05 | 55.05 | 51.15 | 53.38 | 50.05 | 49.7927 | 51.25 | 47.3 | 53 | 54.2 | 56.35 | 59.35
| Std Dev. |  | 0.60483 | 0.52822 | 2.2888 | 0.59133 | 1.5626 | 0.76333 | 1.125 | 0.64317 | 0.58003 | 0.29944 | 1.3091 | 17.882 | 2.0779 | 1.4819 | 1.458
| Rel.Std.Dev. |  | 1.263% | 1.051% | 3.623% | 1.183% | 2.879% | 1.486% | 2.107% | 1.292% | 1.167% | 0.5847% | 2.767% | 30.92% | 3.805% | 2.651% | 2.466%
| PDM3 |  | -6.752% | -2.098% | 23.05% | -2.634% | 5.742% | 0.06067% | 4.002% | -3.024% | -3.165% | -0.2315% | -7.829% | 12.66% | 6.392% | 8.891% | 15.16%
| Z-Score (Absolute) |  | 0.81 | 0.26 | 2.73 | 0.32 | 0.67 | 0 | 0.47 | 0.37 | 0.38 | 0.03 | 0.94 | 1.5 | 0.75 | 1.05 | 1.79
| Analytical results for Re in OREAS 504b (Certified Value 0.01 ppm) | [24 empty] | Certified
Re | Round | Replicate | 1.01: Lab; 1.02: Lab; 1.03: Lab; 1.04: Lab; 1.05: Lab; 1.06: Lab; 1.07: Lab; 1.08: Lab; 1.09: Lab; 1.10: Lab |  | 1
| No | No | 1.01: 1.02; 1.02: 1.04; 1.03: 1.05; 1.04: 1.08; 1.05: 1.12; 1.06: 1.17; 1.07: 1.18; 1.08: 1.20; 1.09: 1.23; 1.10: 1.25 |  | ppm
|  |  | 1.01: AR*OES/MS; 1.02: AR*MS; 1.03: AR*MS; 1.04: AR*MS; 1.05: AR*MS; 1.06: AR*MS; 1.07: AR*MS; 1.08: AR*MS; 1.09: AR*OES/MS; 1.10: AR*OES/MS |  | 3
3
| 1 | 1 | 1.01: 0.01; 1.02: 0.01; 1.03: 0.009; 1.04: 0.009; 1.05: 0.009; 1.06: 0.01; 1.07: 0.01; 1.08: 0.008; 1.09: 0.01; 1.10: < 0.1 |  | 1
| 1 | 2 | 1.01: 0.008; 1.02: 0.01; 1.03: 0.012; 1.04: 0.011; 1.05: 0.008; 1.06: 0.01; 1.07: 0.009; 1.08: 0.009; 1.09: 0.01; 1.10: < 0.1 |  | 25
| 1 | 3 | 1.01: 0.008; 1.02: 0.009; 1.03: 0.009; 1.04: 0.009; 1.05: 0.008; 1.06: 0.01; 1.07: 0.009; 1.08: 0.007; 1.09: 0.02; 1.10: < 0.1 |  | 16
| 1 | 4 | 1.01: 0.009; 1.02: 0.01; 1.03: 0.011; 1.04: 0.009; 1.05: 0.013; 1.06: 0.01; 1.07: 0.009; 1.08: 0.008; 1.09: 0.01; 1.10: < 0.1 |  | 0.0096286
| 1 | 5 | 1.01: 0.01; 1.02: 0.009; 1.03: 0.009; 1.04: 0.011; 1.05: 0.007; 1.06: 0.009; 1.07: 0.01; 1.08: 0.007; 1.09: 0.01; 1.10: < 0.1 |  | 100
| 1 | 6 | 1.01: 0.01; 1.02: 0.01; 1.03: 0.009; 1.04: 0.012; 1.05: 0.008; 1.06: 0.009; 1.07: 0.009; 1.08: 0.009; 1.09: 0.01; 1.10: < 0.1
| Mean |  | 1.01: 0.0091667; 1.02: 0.0096667; 1.03: 0.0098333; 1.04: 0.010167; 1.05: 0.0088333; 1.06: 0.0096667; 1.07: 0.0093333; 1.08: 0.008; 1.09: 0.011667
| Median |  | 1.01: 0.0095; 1.02: 0.01; 1.03: 0.009; 1.04: 0.01; 1.05: 0.008; 1.06: 0.01; 1.07: 0.009; 1.08: 0.008; 1.09: 0.01
| Std Dev. |  | 1.01: 0.00098319; 1.02: 0.0005164; 1.03: 0.0013292; 1.04: 0.0013292; 1.05: 0.002137; 1.06: 0.0005164; 1.07: 0.0005164; 1.08: 0.00089443; 1.09: 0.0040825
| Rel.Std.Dev. |  | 1.01: 10.73%; 1.02: 5.342%; 1.03: 13.52%; 1.04: 13.07%; 1.05: 24.19%; 1.06: 5.342%; 1.07: 5.533%; 1.08: 11.18%; 1.09: 34.99%
| PDM3 |  | 1.01: -4.797%; 1.02: 0.3956%; 1.03: 2.127%; 1.04: 5.589%; 1.05: -8.259%; 1.06: 0.3956%; 1.07: -3.066%; 1.08: -16.91%; 1.09: 21.17%
| Z-Score (Absolute) |  | 1.01: 0.67; 1.02: 0; 1.03: 0.22; 1.04: 0.67; 1.05: 1.12; 1.06: 0; 1.07: 0.45; 1.08: 2.25; 1.09: 2.7; 1.10: 121.83
| Analytical results for S in OREAS 504b (Certified Value 1.31 wt.%) | [24 empty] | Certified
S | Round | Replicate | Lab | Lab | Lab | Lab | Lab | Lab | Lab | Lab | Lab | Lab | Lab | Lab | Lab | Lab | Lab | Lab | Lab | Lab | Lab | Lab | Lab |  |  | 1
| No | No | 1.01 | 1.02 | 1.03 | 1.04 | 1.05 | 1.06 | 1.07 | 1.08 | 1.09 | 1.11 | 1.12 | 1.15 | 1.16 | 1.17 | 1.18 | 1.19 | 1.20 | 1.24 | 1.25 | 1.26 | 1.27 |  |  | wt.%
|  |  | AR*MS | AR*OES/MS | AR*OES | AR*MS | AR*MS | AR*MS | AR*OES/MS | AR*OES | AR*OES | AR*OES | AR*MS | AR*OES | AR*OES/MS | AR*MS | AR*MS | AR*OES | AR*MS | AR*OES/MS | AR*OES/MS | AR*OES | AR*OES |  |  | 2
3
| 1 | 1 | 1.2187 | 1.235 | 1.26 | 1.29 | 1.47 | 1.24 | 1.45 | 1.26 | 1.79 | 1.22 | 1.4 | 1.21 | 1.405 | 1.29 | 1.32 | 1.45 | 1.32 | 1.45 | 1.29 | 1.05 | 1.3 |  |  | 1
| 1 | 2 | 1.2801 | 1.239 | 1.29 | 1.31 | 1.48 | 1.21 | 1.42 | 1.2591 | 1.75 | 1.23 | 1.4 | 1.21 | 1.408 | 1.3 | 1.28 | 1.88 | 1.32 | 1.55 | 1.27 | 1.12 | 1.22 |  |  | 0
| 1 | 3 | 1.1665 | 1.277 | 1.25 | 1.3 | 1.43 | 1.23 | 1.43 | 1.2134 | 1.77 | 1.23 | 1.4 | 1.2 | 1.369 | 1.31 | 1.31 | 1.53 | 1.32 | 1.47 | 1.27 | 1.06 | 1.21 |  |  | 16
| 1 | 4 | 1.2303 | 1.235 | 1.3 | 1.31 | 1.5 | 1.22 | 1.43 | 1.2506 | 1.75 | 1.24 | 1.4 | 1.21 | 1.425 | 1.31 | 1.28 | 1.39 | 1.33 | 1.56 | 1.28 | 1.01 | 1.24 |  |  | 1.3108
| 1 | 5 | 1.2529 | 1.249 | 1.23 | 1.3 | 1.46 | 1.24 | 1.46 | 1.2202 | 1.75 | 1.23 | 1.41 | 1.19 | 1.439 | 1.24 | 1.31 | 1.5 | 1.35 | 1.49 | 1.3 | 1.02 | 1.28 |  |  | 101
| 1 | 6 | 1.2999 | 1.26 | 1.25 | 1.29 | 1.45 | 1.23 | 1.46 | 1.2399 | 1.75 | 1.21 | 1.43 | 1.21 | 1.459 | 1.26 | 1.3 | 1.45 | 1.32 | 1.51 | 1.29 | 0.99 | 1.25
| Mean |  | 1.2414 | 1.2492 | 1.2633 | 1.3 | 1.465 | 1.2283 | 1.4417 | 1.2405 | 1.76 | 1.2267 | 1.4067 | 1.205 | 1.4175 | 1.285 | 1.3 | 1.5333 | 1.3267 | 1.505 | 1.2833 | 1.0417 | 1.25
| Median |  | 1.2416 | 1.244 | 1.255 | 1.3 | 1.465 | 1.23 | 1.44 | 1.2452 | 1.75 | 1.23 | 1.4 | 1.21 | 1.4165 | 1.295 | 1.305 | 1.475 | 1.32 | 1.5 | 1.285 | 1.035 | 1.245
| Std Dev. |  | 0.047541 | 0.016714 | 0.026583 | 0.0089443 | 0.02429 | 0.01169 | 0.017224 | 0.019875 | 0.016733 | 0.010328 | 0.012111 | 0.0083666 | 0.031111 | 0.02881 | 0.016733 | 0.17648 | 0.012111 | 0.043704 | 0.012111 | 0.046224 | 0.034641
| Rel.Std.Dev. |  | 3.83% | 1.338% | 2.104% | 0.688% | 1.658% | 0.9517% | 1.195% | 1.602% | 0.9508% | 0.842% | 0.8609% | 0.6943% | 2.195% | 2.242% | 1.287% | 11.51% | 0.9129% | 2.904% | 0.9437% | 4.438% | 2.771%
| PDM3 |  | -5.294% | -4.701% | -3.621% | -0.8234% | 11.76% | -6.291% | 9.984% | -5.36% | 34.27% | -6.418% | 7.314% | -8.071% | 8.141% | -1.968% | -0.8234% | 16.98% | 1.211% | 14.82% | -2.095% | -20.53% | -4.638%
| Z-Score (Absolute) |  | 0.52 | 0.43 | 0.26 | 0.18 | 2.14 | 0.67 | 1.86 | 0.53 | 5.65 | 0.69 | 1.45 | 0.95 | 1.58 | 0 | 0.18 | 2.96 | 0.5 | 2.62 | 0.02 | 2.9 | 0.42
| Analytical results for Sb in OREAS 504b (Certified Value 0.71 ppm) | [24 empty] | Certified
Sb | Round | Replicate | Lab | Lab | Lab | Lab | Lab | Lab | Lab | Lab | Lab | Lab | Lab | Lab | Lab | Lab | Lab | Lab | Lab | Lab | Lab | Lab | Lab | Lab | Lab | 1
| No | No | 1.01 | 1.02 | 1.03 | 1.04 | 1.05 | 1.06 | 1.07 | 1.08 | 1.09 | 1.10 | 1.11 | 1.12 | 1.15 | 1.16 | 1.17 | 1.18 | 1.19 | 1.20 | 1.22 | 1.23 | 1.25 | 1.26 | 1.27 | ppm
|  |  | AR*MS | AR*OES/MS | AR*MS | AR*MS | AR*MS | AR*MS | AR*OES/MS | AR*MS | AR*OES | AR*OES | AR*OES | AR*MS | AR*OES | AR*OES/MS | AR*MS | AR*MS | AR*OES | AR*MS | AR*OES | AR*OES/MS | AR*OES/MS | AR*OES | AR*OES | 2
2
| 1 | 1 | 0.6059 | 0.55 | 0.74 | 0.76 | 0.8 | 0.7 | 0.51 | 0.55 | < 5 | < 1 | < 3 | 0.79 | 2 | 0.616 | 0.79 | 0.69 | < 5 | 0.74 | < 1 | 0.8 | 0.99 | < 2 | < 5 | 1
| 1 | 2 | 0.6152 | 0.55 | 0.8 | 0.76 | 0.77 | 0.7 | 0.5 | 0.61 | < 5 | < 1 | < 3 | 0.84 | 3 | 0.602 | 0.81 | 0.64 | < 5 | 0.81 | < 1 | 0.8 | 0.88 | < 2 | < 5 | 26
| 1 | 3 | 0.6275 | 0.57 | 0.74 | 0.76 | 0.79 | 0.7 | 0.53 | 0.57 | < 5 | < 1 | < 3 | 0.85 | 2 | 0.579 | 0.79 | 0.7 | < 5 | 0.79 | < 1 | 0.8 | 0.96 | < 2 | < 5 | 16
| 1 | 4 | 0.6198 | 0.55 | 0.76 | 0.76 | 0.79 | 0.7 | 0.5 | 0.58 | < 5 | < 1 | < 3 | 0.81 | < 2 | 0.601 | 0.8 | 0.73 | < 5 | 0.81 | < 1 | 0.9 | 0.99 | < 2 | < 5 | 0.70982
| 1 | 5 | 0.5931 | 0.54 | 0.74 | 0.75 | 0.78 | 0.7 | 0.5 | 0.57 | < 5 | < 1 | < 3 | 0.79 | 2 | 0.6 | 0.81 | 0.71 | < 5 | 0.74 | < 1 | 0.8 | 1 | < 2 | < 5 | 102
| 1 | 6 | 0.551 | 0.56 | 0.76 | 0.76 | 0.76 | 0.7 | 0.55 | 0.64 | < 5 | < 1 | < 3 | 0.81 | 2 | 0.614 | 0.8 | 0.67 | < 5 | 0.74 | < 1 | 0.8 | 1.04 | < 2 | < 5
| Mean |  | 0.60208 | 0.55333 | 0.75667 | 0.75833 | 0.78167 | 0.7 | 0.515 | 0.58667 |  |  |  | 0.815 | 2.2 | 0.602 | 0.8 | 0.69 |  | 0.77167 |  | 0.81667 | 0.97667
| Median |  | 0.61055 | 0.55 | 0.75 | 0.76 | 0.785 | 0.7 | 0.505 | 0.575 |  |  |  | 0.81 | 2 | 0.6015 | 0.8 | 0.695 |  | 0.765 |  | 0.8 | 0.99
| Std Dev. |  | 0.027701 | 0.010328 | 0.023381 | 0.0040825 | 0.01472 | 1.2162e-16 | 0.020736 | 0.03266 |  |  |  | 0.0251 | 0.44721 | 0.013221 | 0.0089443 | 0.031623 |  | 0.035449 |  | 0.040825 | 0.053914
| Rel.Std.Dev. |  | 4.601% | 1.866% | 3.09% | 0.5383% | 1.883% | 1.737e-14% | 4.026% | 5.567% |  |  |  | 3.08% | 20.33% | 2.196% | 1.118% | 4.583% |  | 4.594% |  | 4.999% | 5.52%
| PDM3 |  | -15.18% | -22.05% | 6.6% | 6.835% | 10.12% | -1.383% | -27.45% | -17.35% |  |  |  | 14.82% | 209.9% | -15.19% | 12.7% | -2.792% |  | 8.713% |  | 15.05% | 37.59%
| Z-Score (Absolute) |  | 0.67 | 0.84 | 0.15 | 0.14 | 0.06 | 0.34 | 0.97 | 0.73 | 14.3 | 0.68 | 7.49 | 0.05 | 4.65 | 0.67 | 0 | 0.37 | 14.3 | 0.1 | 0.68 | 0.06 | 0.6 | 4.09 | 14.3
| Analytical results for Sc in OREAS 504b (Certified Value 7.88 ppm) | [24 empty] | Certified
Sc | Round | Replicate | Lab | Lab | Lab | Lab | Lab | Lab | Lab | Lab | Lab | Lab | Lab | Lab | Lab | Lab | Lab | Lab | Lab | Lab | Lab | Lab | Lab | Lab |  | 1
| No | No | 1.01 | 1.02 | 1.03 | 1.04 | 1.05 | 1.06 | 1.07 | 1.08 | 1.09 | 1.10 | 1.11 | 1.12 | 1.15 | 1.16 | 1.17 | 1.18 | 1.19 | 1.20 | 1.23 | 1.25 | 1.26 | 1.27 |  | ppm
|  |  | AR*MS | AR*OES/MS | AR*OES | AR*MS | AR*MS | AR*MS | AR*OES/MS | AR*MS | AR*OES | AR*OES | AR*OES | AR*OES | AR*OES | AR*OES/MS | AR*MS | AR*MS | AR*OES | AR*MS | AR*OES/MS | AR*OES/MS | AR*OES | AR*OES |  | 2
2
| 1 | 1 | 8.7779 | 9.2 | 7 | 7.6 | 9.2 | 7.1 | 9 | 8.9 | 5.7 | 7 | 6 | 8 | 7 | 8.7788 | 7.8 | 6.9 | 7 | 7.8 | 8 | 10 | 10 | 7 |  | 1
| 1 | 2 | 8.7499 | 9 | 7 | 7.8 | 9.7 | 7.1 | 9 | 9.4 | 5.4 | 7 | 6 | 8 | 7 | 8.6614 | 7.6 | 7.3 | 9 | 8.4 | 8 | 9.5 | 9 | 7 |  | 27
| 1 | 3 | 8.23 | 9.4 | 7 | 7.7 | 8.6 | 6.9 | 9.2 | 8.5 | 5.7 | 7 | 6 | 8 | 7 | 8.6903 | 7.6 | 6.6 | 7 | 8.1 | 8 | 9.5 | 10 | 7 |  | 16
| 1 | 4 | 8.7072 | 9.5 | 7 | 7.6 | 9.2 | 6.9 | 9.5 | 8.7 | 5.6 | 7 | 6 | 8 | 7 | 8.9489 | 7.7 | 6.6 | 6 | 8.2 | 8 | 9.3 | 9 | 7 |  | 7.878
| 1 | 5 | 8.7676 | 9.2 | 7 | 7.8 | 9.2 | 7.1 | 9.3 | 9 | 5.5 | 7 | 6 | 8 | 7 | 8.9142 | 7.6 | 7.5 | 7 | 8.1 | 8 | 9.6 | 10 | 7 |  | 103
| 1 | 6 | 9.1005 | 9.7 | 7 | 7.8 | 9.1 | 7.3 | 9.6 | 8.7 | 5.6 | 7 | 6 | 8 | 7 | 8.8834 | 7.6 | 7.8 | 7 | 8 | 8 | 9.2 | 9 | 7
| Mean |  | 8.7222 | 9.3333 | 7 | 7.7167 | 9.1667 | 7.0667 | 9.2667 | 8.8667 | 5.5833 | 7 | 6 | 8 | 7 | 8.8128 | 7.65 | 7.1167 | 7.1667 | 8.1 | 8 | 9.5167 | 9.5 | 7
| Median |  | 8.7587 | 9.3 | 7 | 7.75 | 9.2 | 7.1 | 9.25 | 8.8 | 5.6 | 7 | 6 | 8 | 7 | 8.8311 | 7.6 | 7.1 | 7 | 8.1 | 8 | 9.5 | 9.5 | 7
| Std Dev. |  | 0.27983 | 0.25033 | 0 | 0.098319 | 0.35024 | 0.15055 | 0.25033 | 0.31411 | 0.1169 | 0 | 0 | 0 | 0 | 0.12074 | 0.083666 | 0.49565 | 0.98319 | 0.2 | 0 | 0.27869 | 0.54772 | 0
| Rel.Std.Dev. |  | 3.208% | 2.682% | 0% | 1.274% | 3.821% | 2.13% | 2.701% | 3.543% | 2.094% | 0% | 0% | 0% | 0% | 1.37% | 1.094% | 6.965% | 13.72% | 2.469% | 0% | 2.928% | 5.766% | 0%
| PDM3 |  | 10.72% | 18.47% | -11.15% | -2.048% | 16.36% | -10.3% | 17.63% | 12.55% | -29.13% | -11.15% | -23.84% | 1.548% | -11.15% | 11.87% | -2.895% | -9.664% | -9.03% | 2.818% | 1.548% | 20.8% | 20.59% | -11.15%
| Z-Score (Absolute) |  | 0.68 | 1.16 | 0.67 | 0.11 | 1.03 | 0.62 | 1.11 | 0.79 | 1.79 | 0.67 | 1.46 | 0.11 | 0.67 | 0.75 | 0.16 | 0.58 | 0.54 | 0.19 | 0.11 | 1.3 | 1.29 | 0.67
| Analytical results for Se in OREAS 504b (Certified Value 11.6 ppm) | [24 empty] | Certified
Se | Round | Replicate | Lab | Lab | Lab | Lab | Lab | Lab | Lab | Lab | Lab | Lab | Lab | Lab | Lab | Lab | Lab | Lab | Lab | Lab | Lab | Lab | Lab |  |  | 1
| No | No | 1.01 | 1.02 | 1.03 | 1.04 | 1.05 | 1.06 | 1.07 | 1.08 | 1.09 | 1.10 | 1.12 | 1.16 | 1.17 | 1.18 | 1.19 | 1.20 | 1.22 | 1.24 | 1.25 | 1.26 | 1.27 |  |  | ppm
|  |  | AR*MS | AR*OES/MS | AR*MS | AR*MS | AR*MS | AR*MS | AR*OES/MS | AR*MS | AR*OES | AR*OES | AR*MS | AR*OES/MS | AR*MS | AR*MS | AR*OES | AR*MS | AR*OES | AR*OES/MS | AR*OES/MS | AR*OES | AR*OES |  |  | 1
2
| 1 | 1 | 9.8305 | 11 | 10 | 11.4 | 13.4 | 10.5 | 10 | 11 | < 5 | < 10 | 11.9 | 11.3292 | 11.3 | 11.2 | 6 | 12.7 | < 1 | 12 | 13 | < 12 | 6 |  |  | 1
| 1 | 2 | 10.076 | 11 | 11 | 11.4 | 12.8 | 10.3 | 11 | 12 | < 5 | < 10 | 11.2 | 11.0675 | 11.4 | 11.3 | 13 | 13.5 | < 1 | 12 | 12 | < 12 | 7 |  |  | 28
| 1 | 3 | 9.907 | 11 | 10 | 11.5 | 12.6 | 10.9 | 11 | 12 | < 5 | < 10 | 11.6 | 10.4909 | 11.3 | 10.9 | < 5 | 13.2 | < 1 | 12 | 13 | < 12 | 7 |  |  | 16
| 1 | 4 | 10.367 | 12 | 10 | 11.6 | 12.9 | 10.4 | 12 | 13 | 9 | < 10 | 11.3 | 11.1304 | 11.2 | 10.9 | < 5 | 13.3 | < 1 | 12 | 12 | 18 | 6 |  |  | 11.5921
| 1 | 5 | 10.095 | 11 | 11 | 11.6 | 12.9 | 11.2 | 11 | 13 | 14 | < 10 | 11.2 | 11.0502 | 11.1 | 12 | < 5 | 12.7 | < 1 | 12 | 12 | < 12 | 6 |  |  | 104
| 1 | 6 | 9.8114 | 12 | 10 | 11.6 | 12.7 | 10.6 | 12 | 11 | < 5 | < 10 | 11.4 | 11.2579 | 11.3 | 11.9 | < 5 | 12.2 | < 1 | 12 | 13 | 16 | 6
| Mean |  | 10.0145 | 11.3333 | 10.3333 | 11.5167 | 12.8833 | 10.65 | 11.1667 | 12 | 11.5 |  | 11.4333 | 11.0544 | 11.2667 | 11.3667 | 9.5 | 12.9333 |  | 12 | 12.5 | 17 | 6.3333
| Median |  | 9.9915 | 11 | 10 | 11.55 | 12.85 | 10.55 | 11 | 12 | 11.5 |  | 11.35 | 11.099 | 11.3 | 11.25 | 9.5 | 12.95 |  | 12 | 12.5 | 17 | 6
| Std Dev. |  | 0.21032 | 0.5164 | 0.5164 | 0.098319 | 0.27869 | 0.33912 | 0.75277 | 0.89443 | 3.5355 |  | 0.27325 | 0.2968 | 0.10328 | 0.48028 | 4.9497 | 0.48442 |  | 0 | 0.54772 | 1.4142 | 0.5164
| Rel.Std.Dev. |  | 2.1% | 4.556% | 4.997% | 0.8537% | 2.163% | 3.184% | 6.741% | 7.454% | 30.74% |  | 2.39% | 2.685% | 0.9167% | 4.225% | 52.1% | 3.746% |  | 0% | 4.382% | 8.319% | 8.154%
| PDM3 |  | -13.61% | -2.232% | -10.86% | -0.6503% | 11.14% | -8.127% | -3.67% | 3.519% | -0.7941% |  | -1.369% | -4.638% | -2.807% | -1.944% | -18.05% | 11.57% |  | 3.519% | 7.833% | 46.65% | -45.36%
| Z-Score (Absolute) |  | 0.9 | 0.05 | 0.67 | 0.18 | 1.17 | 0.45 | 0.07 | 0.53 | 2.96 | 0.92 | 0.12 | 0.15 | 0 | 0.07 | 3.44 | 1.2 | 7.42 | 0.53 | 0.89 | 1.73 | 3.56
| Analytical results for Si in OREAS 504b (Indicative Value 0.038 wt.%) | [24 empty] | Indicative
Si | Round | Replicate | 1.01: Lab |  |  | 1
| No | No | 1.01: 1.19 |  |  | wt.%
|  |  | 1.01: AR*OES |  |  | 3
3
| 1 | 1 | 1.01: 0.03 |  |  | 1
| 1 | 2 | 1.01: 0.05 |  |  | 31
| 1 | 3 | 1.01: 0.04 |  |  | 16
| 1 | 4 | 1.01: 0.04 |  |  | 0.038333
| 1 | 5 | 1.01: 0.04 |  |  | 41
| 1 | 6 | 1.01: 0.03
| Mean |  | 1.01: 0.038333
| Median |  | 1.01: 0.04
| Std Dev. |  | 1.01: 0.0075277
| Rel.Std.Dev. |  | 1.01: 19.64%
| PDM3 |  | 1.01: 8.882e-14%
Z-Score (Absolute) | bar: 1.01
| Analytical results for Sm in OREAS 504b (Indicative Value 3.03 ppm) | [24 empty] | Indicative
Sm | Round | Replicate | 1.01: Lab; 1.02: Lab; 1.03: Lab; 1.04: Lab; 1.05: Lab |  |  | 1
| No | No | 1.01: 1.01; 1.02: 1.02; 1.03: 1.03; 1.04: 1.08; 1.05: 1.23 |  |  | ppm
|  |  | 1.01: AR*MS; 1.02: AR*OES/MS; 1.03: AR*MS; 1.04: AR*MS; 1.05: AR*OES/MS |  |  | 2
2
| 1 | 1 | 1.01: < 10; 1.02: 3.08; 1.03: 2.86; 1.04: 3.04; 1.05: 3 |  |  | 1
| 1 | 2 | 1.01: < 10; 1.02: 3.06; 1.03: 3.03; 1.04: 3.14; 1.05: 3.2 |  |  | 29
| 1 | 3 | 1.01: < 10; 1.02: 3.16; 1.03: 2.78; 1.04: 3.15; 1.05: 3 |  |  | 16
| 1 | 4 | 1.01: < 10; 1.02: 2.99; 1.03: 2.87; 1.04: 3.14; 1.05: 3.1 |  |  | 3.0313
| 1 | 5 | 1.01: < 10; 1.02: 3.04; 1.03: 2.86; 1.04: 3.13; 1.05: 3.1 |  |  | 42
| 1 | 6 | 1.01: < 10; 1.02: 3.1; 1.03: 2.79; 1.04: 3.23; 1.05: 3.1
| Mean |  | 1.02: 3.0717; 1.03: 2.865; 1.04: 3.1383; 1.05: 3.0833
| Median |  | 1.02: 3.07; 1.03: 2.86; 1.04: 3.14; 1.05: 3.1
| Std Dev. |  | 1.02: 0.057417; 1.03: 0.08961; 1.04: 0.06047; 1.05: 0.075277
| Rel.Std.Dev. |  | 1.02: 1.869%; 1.03: 3.128%; 1.04: 1.927%; 1.05: 2.441%
| PDM3 |  | 1.02: 1.331%; 1.03: -5.487%; 1.04: 3.53%; 1.05: 1.715%
| Z-Score (Absolute) |  | 1.01: 84.8; 1.02: 0.14; 1.03: 2.68; 1.04: 0.67; 1.05: 0
| Analytical results for Sn in OREAS 504b (Certified Value 10.4 ppm) | [24 empty] | Certified
Sn | Round | Replicate | Lab | Lab | Lab | Lab | Lab | Lab | Lab | Lab | Lab | Lab | Lab | Lab | Lab | Lab | Lab | Lab | Lab | Lab | Lab | Lab |  |  |  | 1
| No | No | 1.01 | 1.02 | 1.03 | 1.04 | 1.05 | 1.07 | 1.08 | 1.09 | 1.10 | 1.12 | 1.16 | 1.17 | 1.18 | 1.19 | 1.20 | 1.23 | 1.24 | 1.25 | 1.26 | 1.27 |  |  |  | ppm
|  |  | AR*MS | AR*OES/MS | AR*MS | AR*MS | AR*MS | AR*OES/MS | AR*MS | AR*OES | AR*OES | AR*MS | AR*OES/MS | AR*MS | AR*MS | AR*OES | AR*MS | AR*OES/MS | AR*OES/MS | AR*OES/MS | AR*OES | AR*OES |  |  |  | 1
2
| 1 | 1 | 8.6948 | 10.25 | 10.2 | 10.1 | 10.8 | 10.4 | 10.94 | 10 | 6 | 9.7 | 11.5216 | 12 | 9.9 | 10 | 9.7 | 10.1 | 9.8 | 11.5 | < 5 | 9 |  |  |  | 1
| 1 | 2 | 8.8102 | 10.19 | 10.2 | 10.2 | 11.3 | 10.3 | 11.02 | < 10 | 7 | 9.7 | 11.3924 | 12 | 10.1 | 13 | 10.4 | 10.5 | 10.1 | 11.4 | < 5 | 9 |  |  |  | 5
| 1 | 3 | 8.8633 | 10.79 | 10.6 | 10.3 | 10.9 | 10.4 | 10.49 | 20 | 7 | 9.9 | 11.087 | 11.9 | 9.8 | < 10 | 10.1 | 10.5 | 9.7 | 11.1 | < 5 | 9 |  |  |  | 16
| 1 | 4 | 9.1733 | 10.69 | 10.6 | 10.1 | 11 | 10.6 | 10.74 | < 10 | 6 | 10 | 11.4467 | 11.9 | 9.5 | < 10 | 10.3 | 11.1 | 10 | 11.3 | < 5 | 9 |  |  |  | 10.3809
| 1 | 5 | 9.0915 | 10.36 | 11.6 | 10.4 | 11 | 10.3 | 10.95 | 20 | 7 | 9.8 | 11.5314 | 11.6 | 10.5 | < 10 | 10.2 | 10.7 | 9.6 | 11.5 | < 5 | 8 |  |  |  | 105
| 1 | 6 | 9.1672 | 10.99 | 10.6 | 10.2 | 11 | 10.7 | 10.94 | 20 | 8 | 9.9 | 11.586 | 11.8 | 10.7 | < 10 | 9.9 | 10.4 | 9.9 | 11 | < 5 | 9
| Mean |  | 8.9667 | 10.545 | 10.6333 | 10.2167 | 11 | 10.45 | 10.8467 | 17.5 | 6.8333 | 9.8333 | 11.4275 | 11.8667 | 10.0833 | 11.5 | 10.1 | 10.55 | 9.85 | 11.3 |  | 8.8333
| Median |  | 8.9774 | 10.525 | 10.6 | 10.2 | 11 | 10.4 | 10.94 | 20 | 7 | 9.85 | 11.4842 | 11.9 | 10 | 11.5 | 10.15 | 10.5 | 9.85 | 11.35 |  | 9
| Std Dev. |  | 0.20375 | 0.32445 | 0.51251 | 0.1169 | 0.16733 | 0.16432 | 0.19836 | 5 | 0.75277 | 0.12111 | 0.18015 | 0.15055 | 0.44907 | 2.1213 | 0.26077 | 0.33317 | 0.18708 | 0.20976 |  | 0.40825
| Rel.Std.Dev. |  | 2.272% | 3.077% | 4.82% | 1.144% | 1.521% | 1.572% | 1.829% | 28.57% | 11.02% | 1.232% | 1.576% | 1.269% | 4.454% | 18.45% | 2.582% | 3.158% | 1.899% | 1.856% |  | 4.622%
| PDM3 |  | -13.62% | 1.58% | 2.431% | -1.582% | 5.963% | 0.6653% | 4.486% | 68.58% | -34.17% | -5.275% | 10.08% | 14.31% | -2.867% | 10.78% | -2.706% | 1.629% | -5.115% | 8.853% |  | -14.91%
| Z-Score (Absolute) |  | 1.77 | 0.08 | 0.19 | 0.3 | 0.62 | 0.03 | 0.44 | 5.31 | 4.27 | 0.75 | 1.12 | 1.63 | 0.46 | 0.03 | 0.44 | 0.09 | 0.73 | 0.97 | 6.42 | 1.93
| Analytical results for Sr in OREAS 504b (Certified Value 110 ppm) | [24 empty] | Certified
Sr | Round | Replicate | Lab | Lab | Lab | Lab | Lab | Lab | Lab | Lab | Lab | Lab | Lab | Lab | Lab | Lab | Lab | Lab | Lab | Lab | Lab | Lab | Lab | Lab | Lab | 1
| No | No | 1.01 | 1.02 | 1.03 | 1.04 | 1.05 | 1.06 | 1.07 | 1.08 | 1.09 | 1.10 | 1.11 | 1.12 | 1.15 | 1.16 | 1.17 | 1.18 | 1.19 | 1.20 | 1.23 | 1.24 | 1.25 | 1.26 | 1.27 | ppm
|  |  | AR*MS | AR*OES/MS | AR*MS | AR*MS | AR*MS | AR*MS | AR*OES/MS | AR*MS | AR*OES | AR*OES | AR*OES | AR*MS | AR*OES | AR*OES/MS | AR*MS | AR*MS | AR*OES | AR*MS | AR*OES/MS | AR*OES/MS | AR*OES/MS | AR*OES | AR*OES | 0
0
| 1 | 1 | 113.62 | 155.02 | 104 | 104 | 123 | 101 | 100 | 133.51 | 78.6 | 104 | 94 | 113.5 | 106 | 115.9877 | 113 | 112 | 72 | 112 | 110.9 | 112 | 116 | 167 | 142 | 1
| 1 | 2 | 112.16 | 152.15 | 110 | 108 | 124.5 | 100 | 98.8 | 138.84 | 75.9 | 105 | 93 | 115 | 106 | 112.7848 | 112.5 | 112 | 95 | 117 | 111.8 | 110 | 114.7 | 129 | 142 | 14
| 1 | 3 | 106.78 | 157.52 | 104 | 106 | 115.5 | 96 | 100 | 129.31 | 76.2 | 106 | 96 | 113.5 | 107 | 112.5405 | 113 | 107.5 | 71 | 115.5 | 113.3 | 104 | 114.5 | 200 | 136 | 16
| 1 | 4 | 112.76 | 158.24 | 102 | 108.5 | 122.5 | 95 | 100 | 128.61 | 76.4 | 107 | 95 | 114.5 | 107 | 115 | 111.5 | 104.5 | 66 | 118 | 117 | 114 | 116.4 | 135 | 133 | 110.4304
| 1 | 5 | 113.54 | 152.19 | 105 | 109.5 | 122.5 | 100 | 102 | 132.54 | 75.2 | 104 | 97 | 113.5 | 105 | 117.0502 | 110 | 112 | 77 | 118.5 | 115 | 106 | 115.7 | 161 | 135 | 106
| 1 | 6 | 119.2 | 159.35 | 108 | 108 | 119 | 97 | 101 | 127.91 | 75.1 | 103 | 93 | 116 | 107 | 113.7055 | 110.5 | 113.5 | 73 | 115 | 110.3 | 107 | 113 | 136 | 134
| Mean |  | 113.01 | 155.745 | 105.5 | 107.3333 | 121.1667 | 98.1667 | 100.3 | 131.7867 | 76.2333 | 104.8333 | 94.6667 | 114.3333 | 106.3333 | 114.5114 | 111.75 | 110.25 | 75.6667 | 116 | 113.05 | 108.8333 | 115.05 | 154.6667 | 137
| Median |  | 113.15 | 156.27 | 104.5 | 108 | 122.5 | 98.5 | 100 | 130.925 | 76.05 | 104.5 | 94.5 | 114 | 106.5 | 114.3528 | 112 | 112 | 72.5 | 116.25 | 112.55 | 108.5 | 115.2 | 148.5 | 135.5
| Std Dev. |  | 3.964 | 3.1132 | 2.9496 | 1.9916 | 3.3116 | 2.4833 | 1.0863 | 4.1119 | 1.2723 | 1.472 | 1.633 | 1.0328 | 0.8165 | 1.8099 | 1.2942 | 3.4749 | 10.1127 | 2.3875 | 2.5774 | 3.8166 | 1.247 | 26.9864 | 4
| Rel.Std.Dev. |  | 3.508% | 1.999% | 2.796% | 1.856% | 2.733% | 2.53% | 1.083% | 3.12% | 1.669% | 1.404% | 1.725% | 0.9033% | 0.7679% | 1.581% | 1.158% | 3.152% | 13.36% | 2.058% | 2.28% | 3.507% | 1.084% | 17.45% | 2.92%
| PDM3 |  | 2.336% | 41.03% | -4.465% | -2.805% | 9.722% | -11.11% | -9.174% | 19.34% | -30.97% | -5.068% | -14.27% | 3.534% | -3.71% | 3.696% | 1.195% | -0.1634% | -31.48% | 5.044% | 2.372% | -1.446% | 4.183% | 40.06% | 24.06%
| Z-Score (Absolute) |  | 0.14 | 4.75 | 0.67 | 0.48 | 1.02 | 1.47 | 1.24 | 2.16 | 3.83 | 0.75 | 1.84 | 0.28 | 0.58 | 0.3 | 0 | 0.16 | 3.89 | 0.46 | 0.14 | 0.31 | 0.36 | 4.63 | 2.72
| Analytical results for Ta in OREAS 504b (Indicative Value 0.96 ppm) | [24 empty] | Indicative
Ta | Round | Replicate | Lab | Lab | Lab | Lab | Lab | Lab | Lab | Lab | Lab | Lab | Lab | Lab | Lab | Lab | Lab | Lab | [7 empty] | 1
| No | No | 1.02 | 1.03 | 1.04 | 1.05 | 1.07 | 1.08 | 1.10 | 1.12 | 1.16 | 1.17 | 1.18 | 1.19 | 1.20 | 1.23 | 1.25 | 1.27 | [7 empty] | ppm
|  |  | AR*OES/MS | AR*MS | AR*MS | AR*MS | AR*OES/MS | AR*MS | AR*OES | AR*MS | AR*OES/MS | AR*MS | AR*MS | AR*OES | AR*MS | AR*OES/MS | AR*OES/MS | AR*OES | [7 empty] | 2
2
| 1 | 1 | < 0.01 | < 0.005 | 0.01 | < 0.01 | < 0.05 | < 0.01 | < 5 | 0.01 | 0.011317 | 0.01 | 0.01 | 8 | 0.01 | < 0.1 | < 0.05 | < 5 | [7 empty] | 1
| 1 | 2 | < 0.01 | < 0.005 | 0.01 | < 0.01 | < 0.05 | < 0.01 | < 5 | < 0.01 | 0.011603 | 0.01 | 0.01 | 6 | 0.01 | < 0.1 | < 0.05 | < 5 | [7 empty] | 15
| 1 | 3 | < 0.01 | < 0.005 | 0.01 | < 0.01 | < 0.05 | < 0.01 | < 5 | 0.01 | 0.011134 | 0.01 | 0.01 | 8 | 0.01 | < 0.1 | < 0.05 | < 5 | [7 empty] | 16
| 1 | 4 | < 0.01 | < 0.005 | 0.01 | < 0.01 | < 0.05 | < 0.01 | < 5 | < 0.01 | 0.0097826 | 0.01 | 0.01 | 5 | 0.01 | < 0.1 | < 0.05 | < 5 | [7 empty] | 0.96103
| 1 | 5 | < 0.01 | < 0.005 | 0.01 | < 0.01 | < 0.05 | < 0.01 | < 5 | 0.01 | 0.0094142 | 0.01 | 0.01 | 8 | 0.01 | < 0.1 | < 0.05 | < 5 | [7 empty] | 43
| 1 | 6 | < 0.01 | < 0.005 | 0.01 | < 0.01 | < 0.05 | < 0.01 | < 5 | < 0.01 | 0.0098814 | 0.01 | 0.01 | 5 | 0.01 | < 0.1 | < 0.05 | < 5
| Mean |  | 1.03: 0.01; 1.08: 0.01; 1.09: 0.010522; 1.10: 0.01; 1.11: 0.01; 1.12: 6.6667; 1.15: 0.01
| Median |  | 1.03: 0.01; 1.08: 0.01; 1.09: 0.010508; 1.10: 0.01; 1.11: 0.01; 1.12: 7; 1.15: 0.01
| Std Dev. |  | 1.03: 0; 1.08: 0; 1.09: 0.00093375; 1.10: 0; 1.11: 0; 1.12: 1.5055; 1.15: 0
| Rel.Std.Dev. |  | 1.03: 0%; 1.08: 0%; 1.09: 8.874%; 1.10: 0%; 1.11: 0%; 1.12: 22.58%; 1.15: 0%
| PDM3 |  | 1.03: -98.96%; 1.08: -98.96%; 1.09: -98.91%; 1.10: -98.96%; 1.11: -98.96%; 1.12: 593.7%; 1.15: -98.96%
| Z-Score (Absolute) |  | 0 | 12.92 | 0 | 0 | 103.34 | 0 | 12891.51 | 0 | 1.35 | 0 | 0 | 17197.29 | 0 | 232.51 | 103.34 | 12891.51
| Analytical results for Tb in OREAS 504b (Certified Value 0.41 ppm) | [24 empty] | Certified
Tb | Round | Replicate | 1.01: Lab; 1.02: Lab; 1.03: Lab; 1.04: Lab; 1.05: Lab; 1.06: Lab; 1.07: Lab; 1.08: Lab | 1
| No | No | 1.01: 1.01; 1.02: 1.02; 1.03: 1.03; 1.04: 1.07; 1.05: 1.08; 1.06: 1.16; 1.07: 1.23; 1.08: 1.25 | ppm
|  |  | 1.01: AR*MS; 1.02: AR*OES/MS; 1.03: AR*MS; 1.04: AR*OES/MS; 1.05: AR*MS; 1.06: AR*OES/MS; 1.07: AR*OES/MS; 1.08: AR*OES/MS | 2
3
| 1 | 1 | 1.01: < 5; 1.02: 0.422; 1.03: 0.38; 1.04: 0.44; 1.05: 0.44; 1.06: 0.418; 1.07: 0.4; 1.08: 0.39 | 1
| 1 | 2 | 1.01: < 5; 1.02: 0.417; 1.03: 0.39; 1.04: 0.42; 1.05: 0.452; 1.06: 0.409; 1.07: 0.4; 1.08: 0.35 | 16
| 1 | 3 | 1.01: < 5; 1.02: 0.418; 1.03: 0.37; 1.04: 0.43; 1.05: 0.428; 1.06: 0.411; 1.07: 0.4; 1.08: 0.37 | 16
| 1 | 4 | 1.01: < 5; 1.02: 0.422; 1.03: 0.375; 1.04: 0.43; 1.05: 0.451; 1.06: 0.421; 1.07: 0.4; 1.08: 0.38 | 0.40825
| 1 | 5 | 1.01: < 5; 1.02: 0.428; 1.03: 0.38; 1.04: 0.43; 1.05: 0.437; 1.06: 0.419; 1.07: 0.4; 1.08: 0.37 | 107
| 1 | 6 | 1.01: < 5; 1.02: 0.444; 1.03: 0.37; 1.04: 0.43; 1.05: 0.446; 1.06: 0.421; 1.07: 0.4; 1.08: 0.36
| Mean |  | 1.02: 0.42517; 1.03: 0.3775; 1.04: 0.43; 1.05: 0.44233; 1.06: 0.4165; 1.07: 0.4; 1.08: 0.37
| Median |  | 1.02: 0.422; 1.03: 0.3775; 1.04: 0.43; 1.05: 0.443; 1.06: 0.4185; 1.07: 0.4; 1.08: 0.37
| Std Dev. |  | 1.02: 0.010008; 1.03: 0.0075829; 1.04: 0.0063246; 1.05: 0.0091797; 1.06: 0.0052058; 1.07: 6.0809e-17; 1.08: 0.014142
| Rel.Std.Dev. |  | 1.02: 2.354%; 1.03: 2.009%; 1.04: 1.471%; 1.05: 2.075%; 1.06: 1.25%; 1.07: 1.52e-14%; 1.08: 3.822%
| PDM3 |  | 1.02: 4.144%; 1.03: -7.532%; 1.04: 5.328%; 1.05: 8.349%; 1.06: 2.021%; 1.07: -2.02%; 1.08: -9.369%
| Z-Score (Absolute) |  | 1.01: 145.88; 1.02: 0.14; 1.03: 1.38; 1.04: 0.29; 1.05: 0.68; 1.06: 0.14; 1.07: 0.66; 1.08: 1.62
| Analytical results for Te in OREAS 504b (Certified Value 0.38 ppm) | [24 empty] | Certified
Te | Round | Replicate | Lab | Lab | Lab | Lab | Lab | Lab | Lab | Lab | Lab | Lab | Lab | Lab | Lab | Lab | Lab | Lab | Lab | Lab | Lab | Lab |  |  |  | 1
| No | No | 1.01 | 1.02 | 1.03 | 1.04 | 1.05 | 1.06 | 1.07 | 1.08 | 1.10 | 1.12 | 1.16 | 1.17 | 1.18 | 1.19 | 1.20 | 1.23 | 1.24 | 1.25 | 1.26 | 1.27 |  |  |  | ppm
|  |  | AR*MS | AR*OES/MS | AR*MS | AR*MS | AR*MS | AR*MS | AR*OES/MS | AR*MS | AR*OES | AR*MS | AR*OES/MS | AR*MS | AR*MS | AR*OES | AR*MS | AR*OES/MS | AR*OES/MS | AR*OES/MS | AR*OES | AR*OES |  |  |  | 2
2
| 1 | 1 | 0.4027 | 0.39 | 0.38 | 0.35 | 0.46 | 0.4 | 0.37 | 0.39 | < 5 | 0.33 | 0.40329 | 0.49 | 0.31 | < 1 | 0.39 | < 1 | 0.3 | < 0.05 | < 1 | 14 |  |  |  | 1
| 1 | 2 | 0.3869 | 0.34 | 0.4 | 0.33 | 0.43 | 0.4 | 0.29 | 0.35 | < 5 | 0.36 | 0.41034 | 0.49 | 0.31 | < 1 | 0.42 | < 1 | 0.32 | < 0.05 | < 1 | 14 |  |  |  | 17
| 1 | 3 | 0.388 | 0.33 | 0.4 | 0.35 | 0.43 | 0.5 | 0.36 | 0.39 | < 5 | 0.36 | 0.40486 | 0.49 | 0.32 | < 1 | 0.36 | < 1 | 0.32 | < 0.05 | < 1 | 14 |  |  |  | 16
| 1 | 4 | 0.4251 | 0.37 | 0.38 | 0.37 | 0.43 | 0.3 | 0.45 | 0.39 | < 5 | 0.37 | 0.42283 | 0.49 | 0.32 | < 1 | 0.41 | < 1 | 0.36 | < 0.05 | < 1 | 15 |  |  |  | 0.37885
| 1 | 5 | 0.4085 | 0.37 | 0.38 | 0.38 | 0.41 | 0.4 | 0.41 | 0.39 | < 5 | 0.38 | 0.42364 | 0.5 | 0.34 | < 1 | 0.4 | < 1 | 0.31 | < 0.05 | < 1 | 14 |  |  |  | 108
| 1 | 6 | 0.3915 | 0.36 | 0.38 | 0.34 | 0.44 | 0.4 | 0.35 | 0.39 | < 5 | 0.39 | 0.41897 | 0.48 | 0.32 | < 1 | 0.4 | < 1 | 0.32 | < 0.05 | < 1 | 12
| Mean |  | 0.40045 | 0.36 | 0.38667 | 0.35333 | 0.43333 | 0.4 | 0.37167 | 0.38333 |  | 0.365 | 0.41399 | 0.49 | 0.32 |  | 0.39667 |  | 0.32167 |  |  | 13.8333
| Median |  | 0.3971 | 0.365 | 0.38 | 0.35 | 0.43 | 0.4 | 0.365 | 0.39 |  | 0.365 | 0.41465 | 0.49 | 0.32 |  | 0.4 |  | 0.32 |  |  | 14
| Std Dev. |  | 0.014807 | 0.021909 | 0.010328 | 0.018619 | 0.01633 | 0.063246 | 0.054559 | 0.01633 |  | 0.020736 | 0.0090244 | 0.0063246 | 0.010954 |  | 0.020656 |  | 0.020412 |  |  | 0.98319
| Rel.Std.Dev. |  | 3.698% | 6.086% | 2.671% | 5.27% | 3.768% | 15.81% | 14.68% | 4.26% |  | 5.681% | 2.18% | 1.291% | 3.423% |  | 5.207% |  | 6.346% |  |  | 7.107%
| PDM3 |  | 5.7% | -4.977% | 2.062% | -6.736% | 14.38% | 5.582% | -1.897% | 1.182% |  | -3.657% | 9.274% | 29.34% | -15.53% |  | 4.702% |  | -15.09% |  |  | 3551%
| Z-Score (Absolute) |  | 0.03 | 0.62 | 0.19 | 0.73 | 0.57 | 0.03 | 0.43 | 0.24 | 74.47 | 0.54 | 0.25 | 1.48 | 1.27 | 9.74 | 0.03 | 9.74 | 1.24 | 5.64 | 9.74 | 217.42
| Analytical results for Th in OREAS 504b (Certified Value 7.79 ppm) | [24 empty] | Certified
Th | Round | Replicate | Lab | Lab | Lab | Lab | Lab | Lab | Lab | Lab | Lab | Lab | Lab | Lab | Lab | Lab | Lab | Lab | Lab | Lab | [5 empty] | 1
| No | No | 1.01 | 1.02 | 1.03 | 1.04 | 1.05 | 1.06 | 1.07 | 1.08 | 1.11 | 1.12 | 1.15 | 1.16 | 1.17 | 1.18 | 1.19 | 1.20 | 1.23 | 1.25 | [5 empty] | ppm
|  |  | AR*MS | AR*OES/MS | AR*MS | AR*MS | AR*MS | AR*MS | AR*OES/MS | AR*MS | AR*OES | AR*MS | AR*OES | AR*OES/MS | AR*MS | AR*MS | AR*OES | AR*MS | AR*OES/MS | AR*OES/MS | [5 empty] | 2
3
| 1 | 1 | 8.1284 | 7 | 8.64 | 7.5 | 8.7 | 7.5 | 8.1 | 7.52 | 9 | 7.6 | < 20 | 8.05 | 7.4 | 8 | < 50 | 7.6 | 0.78 | 9.5 | [5 empty] | 1
| 1 | 2 | 7.7872 | 7.19 | 8.58 | 7.8 | 8.3 | 7.5 | 8.2 | 7.77 | 10 | 7.4 | < 20 | 7.99 | 7.3 | 8 | < 50 | 7.8 | 0.81 | 7.5 | [5 empty] | 18
| 1 | 3 | 7.9969 | 7.37 | 8.48 | 7.5 | 8 | 7.7 | 8.2 | 7.55 | 9 | 7.4 | < 20 | 7.83 | 7.3 | 7.5 | < 50 | 7.4 | 0.78 | 7.2 | [5 empty] | 16
| 1 | 4 | 8.3443 | 7.27 | 8.78 | 7.7 | 8.6 | 7.6 | 8.4 | 7.79 | 10 | 7.3 | < 20 | 8.09 | 7.5 | 7.4 | < 50 | 7.5 | 0.92 | 7.2 | [5 empty] | 7.7914
| 1 | 5 | 7.9758 | 7.33 | 8.9 | 7.8 | 8.1 | 7.8 | 8.4 | 7.77 | 9 | 7.3 | < 20 | 8.05 | 7.3 | 8.2 | < 50 | 7.8 | 0.77 | 7.2 | [5 empty] | 109
| 1 | 6 | 7.8185 | 7.5 | 8.26 | 7.6 | 8.3 | 7.8 | 8.4 | 7.69 | 8 | 7.7 | < 20 | 7.99 | 7.3 | 8.4 | < 50 | 7.7 | 0.8 | 7.1
| Mean |  | 8.0085 | 7.2767 | 8.6067 | 7.65 | 8.3333 | 7.65 | 8.2833 | 7.6817 | 9.1667 | 7.45 |  | 8 | 7.35 | 7.9167 |  | 7.6333 | 0.81 | 7.6167
| Median |  | 7.9863 | 7.3 | 8.61 | 7.65 | 8.3 | 7.65 | 8.3 | 7.73 | 9 | 7.4 |  | 8.02 | 7.3 | 8 |  | 7.65 | 0.79 | 7.2
| Std Dev. |  | 0.2066 | 0.17061 | 0.22545 | 0.13784 | 0.27325 | 0.13784 | 0.13292 | 0.11907 | 0.75277 | 0.16432 |  | 0.091869 | 0.083666 | 0.392 |  | 0.1633 | 0.055857 | 0.93256
| Rel.Std.Dev. |  | 2.58% | 2.345% | 2.619% | 1.802% | 3.279% | 1.802% | 1.605% | 1.55% | 8.212% | 2.206% |  | 1.148% | 1.138% | 4.952% |  | 2.139% | 6.896% | 12.24%
| PDM3 |  | 2.786% | -6.607% | 10.46% | -1.815% | 6.955% | -1.815% | 6.313% | -1.409% | 17.65% | -4.382% |  | 2.677% | -5.666% | 1.607% |  | -2.029% | -89.6% | -2.243%
| Z-Score (Absolute) |  | 0.35 | 0.88 | 1.36 | 0.25 | 0.9 | 0.25 | 0.82 | 0.2 | 2.31 | 0.59 | 20.61 | 0.34 | 0.76 | 0.2 | 71.29 | 0.28 | 11.81 | 0.31
| Analytical results for Ti in OREAS 504b (Certified Value 0.22 wt.%) | [24 empty] | Certified
Ti | Round | Replicate | Lab | Lab | Lab | Lab | Lab | Lab | Lab | Lab | Lab | Lab | Lab | Lab | Lab | Lab | Lab | Lab | Lab | Lab | Lab | Lab | Lab | Lab | Lab | 1
| No | No | 1.01 | 1.02 | 1.03 | 1.04 | 1.05 | 1.06 | 1.07 | 1.08 | 1.09 | 1.10 | 1.11 | 1.12 | 1.15 | 1.16 | 1.17 | 1.18 | 1.19 | 1.20 | 1.23 | 1.24 | 1.25 | 1.26 | 1.27 | wt.%
|  |  | AR*MS | AR*OES/MS | AR*OES | AR*MS | AR*MS | AR*MS | AR*OES/MS | AR*OES | AR*OES | AR*OES | AR*OES | AR*MS | AR*OES | AR*OES/MS | AR*MS | AR*MS | AR*OES | AR*MS | AR*OES | AR*OES/MS | AR*OES/MS | AR*OES | AR*OES | 3
3
| 1 | 1 | 0.24066 | > 0 | 0.195 | 0.212 | 0.238 | 0.202 | 0.23 | 0.2485 | 0.16 | 0.18 | 0.186 | 0.233 | 0.21 | 0.2434 | 0.231 | 0.227 | 0.1785 | 0.224 | 0.255 | 0.25 | 0.23 | 0.23 | 0.23 | 1
| 1 | 2 | 0.24346 | > 0 | 0.18 | 0.218 | 0.239 | 0.197 | 0.22 | 0.2533 | 0.17 | 0.19 | 0.187 | 0.233 | 0.21 | 0.23622 | 0.228 | 0.213 | 0.2078 | 0.223 | 0.245 | 0.26 | 0.22 | 0.22 | 0.22 | 19
| 1 | 3 | 0.22705 | > 0 | 0.19 | 0.214 | 0.23 | 0.194 | 0.23 | 0.245 | 0.16 | 0.19 | 0.189 | 0.235 | 0.21 | 0.23517 | 0.235 | 0.22 | 0.1748 | 0.225 | 0.255 | 0.24 | 0.22 | 0.22 | 0.22 | 16
| 1 | 4 | 0.2395 | > 0 | 0.18 | 0.217 | 0.229 | 0.195 | 0.24 | 0.2618 | 0.16 | 0.18 | 0.191 | 0.234 | 0.21 | 0.24428 | 0.233 | 0.215 | 0.1589 | 0.228 | 0.249 | 0.26 | 0.23 | 0.2 | 0.21 | 0.2202
| 1 | 5 | 0.24381 | > 0 | 0.175 | 0.216 | 0.235 | 0.206 | 0.23 | 0.2524 | 0.16 | 0.19 | 0.189 | 0.237 | 0.21 | 0.24143 | 0.222 | 0.218 | 0.1884 | 0.231 | 0.253 | 0.24 | 0.22 | 0.22 | 0.21 | 110
| 1 | 6 | 0.25051 | > 0 | 0.18 | 0.215 | 0.232 | 0.203 | 0.24 | 0.2477 | 0.16 | 0.19 | 0.187 | 0.242 | 0.21 | 0.24069 | 0.223 | 0.212 | 0.1769 | 0.225 | 0.248 | 0.25 | 0.22 | 0.2 | 0.21
| Mean |  | 0.24083 |  | 0.18333 | 0.21533 | 0.23383 | 0.1995 | 0.23167 | 0.25145 | 0.16167 | 0.18667 | 0.18817 | 0.23567 | 0.21 | 0.2402 | 0.22867 | 0.2175 | 0.18088 | 0.226 | 0.25083 | 0.25 | 0.22333 | 0.215 | 0.21667
| Median |  | 0.24206 |  | 0.18 | 0.2155 | 0.2335 | 0.1995 | 0.23 | 0.25045 | 0.16 | 0.19 | 0.188 | 0.2345 | 0.21 | 0.24106 | 0.2295 | 0.2165 | 0.1777 | 0.225 | 0.251 | 0.25 | 0.22 | 0.22 | 0.215
| Std Dev. |  | 0.0077613 |  | 0.0075277 | 0.0021602 | 0.0041673 | 0.0048477 | 0.0075277 | 0.0059298 | 0.0040825 | 0.005164 | 0.0018348 | 0.0034448 | 0 | 0.0037344 | 0.0053166 | 0.0055408 | 0.016265 | 0.0029665 | 0.0041191 | 0.0089443 | 0.005164 | 0.012247 | 0.008165
| Rel.Std.Dev. |  | 3.223% |  | 4.106% | 1.003% | 1.782% | 2.43% | 3.249% | 2.358% | 2.525% | 2.766% | 0.9751% | 1.462% | 0% | 1.555% | 2.325% | 2.547% | 8.992% | 1.313% | 1.642% | 3.578% | 2.312% | 5.696% | 3.768%
| PDM3 |  | 9.368% |  | -16.74% | -2.211% | 6.19% | -9.402% | 5.206% | 14.19% | -26.58% | -15.23% | -14.55% | 7.022% | -4.633% | 9.081% | 3.844% | -1.228% | -17.86% | 2.633% | 13.91% | 13.53% | 1.422% | -2.363% | -1.606%
| Z-Score (Absolute) |  | 0.79 | NA | 1.43 | 0.2 | 0.52 | 0.81 | 0.43 | 1.19 | 2.26 | 1.3 | 1.24 | 0.59 | 0.4 | 0.76 | 0.32 | 0.11 | 1.52 | 0.21 | 1.17 | 1.14 | 0.11 | 0.21 | 0.14
| Analytical results for Tl in OREAS 504b (Certified Value 0.29 ppm) | [24 empty] | Certified
Tl | Round | Replicate | Lab | Lab | Lab | Lab | Lab | Lab | Lab | Lab | Lab | Lab | Lab | Lab | Lab | Lab | Lab | Lab | Lab | Lab | Lab |  |  |  |  | 1
| No | No | 1.01 | 1.02 | 1.03 | 1.04 | 1.05 | 1.06 | 1.07 | 1.08 | 1.11 | 1.12 | 1.15 | 1.16 | 1.17 | 1.18 | 1.19 | 1.20 | 1.23 | 1.25 | 1.27 |  |  |  |  | ppm
|  |  | AR*MS | AR*OES/MS | AR*MS | AR*MS | AR*MS | AR*MS | AR*OES/MS | AR*MS | AR*OES | AR*MS | AR*OES | AR*OES/MS | AR*MS | AR*MS | AR*OES | AR*MS | AR*OES/MS | AR*OES/MS | AR*OES |  |  |  |  | 2
3
| 1 | 1 | 0.2886 | 0.28 | 0.29 | 0.27 | 0.29 | 0.3 | 0.3 | 0.28 | < 5 | 0.29 | < 10 | 0.32202 | 0.29 | 0.28 | 7 | 0.25 | 0.35 | < 0.02 | < 10 |  |  |  |  | 1
| 1 | 2 | 0.2816 | 0.28 | 0.3 | 0.29 | 0.29 | 0.3 | 0.3 | 0.29 | < 5 | 0.27 | < 10 | 0.31962 | 0.28 | 0.26 | 10 | 0.25 | 0.37 | < 0.02 | < 10 |  |  |  |  | 20
| 1 | 3 | 0.2835 | 0.3 | 0.28 | 0.28 | 0.29 | 0.3 | 0.29 | 0.29 | < 5 | 0.26 | < 10 | 0.3087 | 0.28 | 0.26 | < 2 | 0.24 | 0.35 | < 0.02 | < 10 |  |  |  |  | 16
| 1 | 4 | 0.2947 | 0.29 | 0.31 | 0.29 | 0.29 | 0.3 | 0.3 | 0.31 | < 5 | 0.27 | < 10 | 0.32391 | 0.28 | 0.26 | 9 | 0.24 | 0.3 | < 0.02 | < 10 |  |  |  |  | 0.28887
| 1 | 5 | 0.284 | 0.28 | 0.29 | 0.29 | 0.3 | 0.3 | 0.29 | 0.29 | < 5 | 0.28 | < 10 | 0.32427 | 0.27 | 0.28 | < 2 | 0.24 | 0.37 | < 0.02 | < 10 |  |  |  |  | 111
| 1 | 6 | 0.2847 | 0.3 | 0.27 | 0.28 | 0.31 | 0.3 | 0.29 | 0.29 | < 5 | 0.29 | < 10 | 0.32312 | 0.27 | 0.27 | 4 | 0.25 | 0.34 | < 0.02 | < 10
| Mean |  | 0.28618 | 0.28833 | 0.29 | 0.28333 | 0.295 | 0.3 | 0.295 | 0.29167 |  | 0.27667 |  | 0.32027 | 0.27833 | 0.26833 | 7.5 | 0.245 | 0.34667
| Median |  | 0.28435 | 0.285 | 0.29 | 0.285 | 0.29 | 0.3 | 0.295 | 0.29 |  | 0.275 |  | 0.32257 | 0.28 | 0.265 | 8 | 0.245 | 0.35
| Std Dev. |  | 0.0047655 | 0.0098319 | 0.014142 | 0.008165 | 0.0083666 | 0 | 0.0054772 | 0.0098319 |  | 0.012111 |  | 0.0059097 | 0.0075277 | 0.0098319 | 2.6458 | 0.0054772 | 0.02582
| Rel.Std.Dev. |  | 1.665% | 3.41% | 4.877% | 2.882% | 2.836% | 0% | 1.857% | 3.371% |  | 4.377% |  | 1.845% | 2.705% | 3.664% | 35.28% | 2.236% | 7.448%
| PDM3 |  | -0.9306% | -0.1863% | 0.3907% | -1.917% | 2.122% | 3.852% | 2.122% | 0.9676% |  | -4.225% |  | 10.87% | -3.648% | -7.11% | 2496% | -15.19% | 20.01%
| Z-Score (Absolute) |  | 0.25 | 0.15 | 0.07 | 0.37 | 0.15 | 0.37 | 0.15 | 0 | 211.66 | 0.67 | 436.43 | 1.29 | 0.6 | 1.05 | 241.63 | 2.1 | 2.47 | 12.21 | 436.43
| Analytical results for Tm in OREAS 504b (Indicative Value 0.2 ppm) | [24 empty] | Indicative
Tm | Round | Replicate | 1.01: Lab; 1.02: Lab; 1.03: Lab; 1.04: Lab; 1.05: Lab |  |  |  |  | 1
| No | No | 1.01: 1.01; 1.02: 1.02; 1.03: 1.03; 1.04: 1.08; 1.05: 1.23 |  |  |  |  | ppm
|  |  | 1.01: AR*MS; 1.02: AR*OES/MS; 1.03: AR*MS; 1.04: AR*MS; 1.05: AR*OES/MS |  |  |  |  | 2
2
| 1 | 1 | 1.01: < 5; 1.02: 0.2; 1.03: 0.175; 1.04: 0.21; 1.05: 0.2 |  |  |  |  | 1
| 1 | 2 | 1.01: < 5; 1.02: 0.2; 1.03: 0.18; 1.04: 0.21; 1.05: 0.2 |  |  |  |  | 21
| 1 | 3 | 1.01: < 5; 1.02: 0.2; 1.03: 0.17; 1.04: 0.2; 1.05: 0.2 |  |  |  |  | 16
| 1 | 4 | 1.01: < 5; 1.02: 0.21; 1.03: 0.175; 1.04: 0.22; 1.05: 0.2 |  |  |  |  | 0.19612
| 1 | 5 | 1.01: < 5; 1.02: 0.2; 1.03: 0.17; 1.04: 0.21; 1.05: 0.2 |  |  |  |  | 44
| 1 | 6 | 1.01: < 5; 1.02: 0.22; 1.03: 0.165; 1.04: 0.21; 1.05: 0.2
| Mean |  | 1.02: 0.205; 1.03: 0.1725; 1.04: 0.21; 1.05: 0.2
| Median |  | 1.02: 0.2; 1.03: 0.1725; 1.04: 0.21; 1.05: 0.2
| Std Dev. |  | 1.02: 0.0083666; 1.03: 0.005244; 1.04: 0.0063246; 1.05: 3.0405e-17
| Rel.Std.Dev. |  | 1.02: 4.081%; 1.03: 3.04%; 1.04: 3.012%; 1.05: 1.52e-14%
| PDM3 |  | 1.02: 4.525%; 1.03: -12.05%; 1.04: 7.075%; 1.05: 1.976%
| Z-Score (Absolute) |  | 1.01: 646.66; 1.02: 0; 1.03: 4.38; 1.04: 0.67; 1.05: 0.67
| Analytical results for U in OREAS 504b (Certified Value 2 ppm) | [24 empty] | Certified
U | Round | Replicate | Lab | Lab | Lab | Lab | Lab | Lab | Lab | Lab | Lab | Lab | Lab | Lab | Lab | Lab | Lab | Lab | [7 empty] | 1
| No | No | 1.01 | 1.02 | 1.03 | 1.04 | 1.05 | 1.07 | 1.08 | 1.12 | 1.15 | 1.16 | 1.17 | 1.18 | 1.19 | 1.20 | 1.23 | 1.25 | [7 empty] | ppm
|  |  | AR*MS | AR*OES/MS | AR*MS | AR*MS | AR*MS | AR*OES/MS | AR*MS | AR*MS | AR*OES | AR*OES/MS | AR*MS | AR*MS | AR*OES | AR*MS | AR*OES/MS | AR*OES/MS | [7 empty] | 2
3
| 1 | 1 | 1.8541 | 1.94 | 1.96 | 1.96 | 2.22 | 2.19 | 2.12 | 1.94 | < 10 | 2.076 | 1.8 | 2.06 | 37 | 1.95 | 2.12 | 1.85 | [7 empty] | 1
| 1 | 2 | 1.7812 | 1.99 | 1.82 | 2.07 | 2.1 | 2.18 | 2.19 | 1.9 | < 10 | 2.091 | 1.82 | 2.06 | 43 | 2 | 2.19 | 1.77 | [7 empty] | 8
| 1 | 3 | 1.8252 | 1.91 | 1.9 | 2.02 | 1.99 | 2.19 | 2.15 | 1.92 | < 10 | 2.042 | 1.82 | 1.95 | 22 | 1.93 | 2.2 | 1.74 | [7 empty] | 16
| 1 | 4 | 1.8933 | 1.83 | 1.94 | 2.03 | 2.2 | 2.25 | 2.2 | 1.89 | < 10 | 2.092 | 1.79 | 1.93 | 50 | 1.96 | 2.15 | 1.81 | [7 empty] | 2.0001
| 1 | 5 | 1.8264 | 1.89 | 1.98 | 2.07 | 2.12 | 2.23 | 2.19 | 1.87 | < 10 | 2.097 | 1.81 | 2.13 | 65 | 2 | 2.19 | 1.75 | [7 empty] | 112
| 1 | 6 | 1.8362 | 1.88 | 1.96 | 2.01 | 2.13 | 2.26 | 2.23 | 1.96 | < 10 | 2.085 | 1.79 | 2.14 | 23 | 1.95 | 2.16 | 1.78
| Mean |  | 1.8361 | 1.9067 | 1.9267 | 2.0267 | 2.1267 | 2.2167 | 2.18 | 1.9133 |  | 2.0805 | 1.805 | 2.045 | 40 | 1.965 | 2.1683 | 1.7833
| Median |  | 1.8313 | 1.9 | 1.95 | 2.025 | 2.125 | 2.21 | 2.19 | 1.91 |  | 2.088 | 1.805 | 2.06 | 40 | 1.955 | 2.175 | 1.775
| Std Dev. |  | 0.03694 | 0.05465 | 0.058878 | 0.041312 | 0.081894 | 0.034448 | 0.038987 | 0.033267 |  | 0.020187 | 0.013784 | 0.088261 | 16.4682 | 0.02881 | 0.030605 | 0.040825
| Rel.Std.Dev. |  | 2.012% | 2.866% | 3.056% | 2.038% | 3.851% | 1.554% | 1.788% | 1.739% |  | 0.9703% | 0.7637% | 4.316% | 41.17% | 1.466% | 1.411% | 2.289%
| PDM3 |  | -8.201% | -4.671% | -3.671% | 1.329% | 6.329% | 10.83% | 8.995% | -4.338% |  | 4.02% | -9.754% | 2.245% | 1900% | -1.754% | 8.412% | -10.84%
| Z-Score (Absolute) |  | 1.03 | 0.67 | 0.56 | 0.05 | 0.47 | 0.93 | 0.74 | 0.63 | 41.05 | 0.23 | 1.19 | 0.05 | 195.67 | 0.37 | 0.68 | 1.3
| Analytical results for V in OREAS 504b (Certified Value 128 ppm) | [24 empty] | Certified
V | Round | Replicate | Lab | Lab | Lab | Lab | Lab | Lab | Lab | Lab | Lab | Lab | Lab | Lab | Lab | Lab | Lab | Lab | Lab | Lab | Lab | Lab | Lab | Lab |  | 1
| No | No | 1.01 | 1.02 | 1.04 | 1.05 | 1.06 | 1.07 | 1.08 | 1.09 | 1.10 | 1.11 | 1.12 | 1.15 | 1.16 | 1.17 | 1.18 | 1.19 | 1.20 | 1.23 | 1.24 | 1.25 | 1.26 | 1.27 |  | ppm
|  |  | AR*MS | AR*OES/MS | AR*MS | AR*MS | AR*MS | AR*OES/MS | AR*OES | AR*OES | AR*OES | AR*OES | AR*OES | AR*OES | AR*OES/MS | AR*MS | AR*MS | AR*OES | AR*MS | AR*OES/MS | AR*OES/MS | AR*OES/MS | AR*OES | AR*OES |  | 0
0
| 1 | 1 | 120.23 | 138 | 125 | 133 | 132 | 133 | 135 | 122 | 125 | 122 | 132 | 119 | 131.5123 | 129 | 129 | 113 | 127 | 140.7 | 134 | 117 | 125 | 124 |  | 1
| 1 | 2 | 121.13 | 139 | 127 | 134 | 129 | 130 | 140 | 116 | 125 | 123 | 133 | 119 | 132.289 | 127 | 123 | 146 | 129 | 142.5 | 141 | 115 | 125 | 122 |  | 23
| 1 | 3 | 112.53 | 145 | 125 | 130 | 131 | 130 | 135 | 121 | 125 | 124 | 133 | 118 | 129.9696 | 132 | 126 | 115 | 128 | 140.6 | 134 | 118 | 118 | 118 |  | 16
| 1 | 4 | 118.02 | 143 | 126 | 129 | 131 | 132 | 140 | 120 | 126 | 124 | 132 | 118 | 134.2717 | 133 | 122 | 105 | 130 | 138.8 | 140 | 116 | 125 | 117 |  | 127.5641
| 1 | 5 | 120.58 | 140 | 127 | 132 | 131 | 130 | 139 | 118 | 126 | 124 | 136 | 117 | 135.4393 | 123 | 125 | 116 | 130 | 144.3 | 135 | 115 | 132 | 117 |  | 113
| 1 | 6 | 122.53 | 147 | 126 | 131 | 133 | 134 | 137 | 120 | 129 | 122 | 135 | 116 | 135.2964 | 126 | 123 | 112 | 127 | 140.6 | 137 | 115 | 132 | 116
| Mean |  | 119.17 | 142 | 126 | 131.5 | 131.1667 | 131.5 | 137.6667 | 119.5 | 126 | 123.1667 | 133.5 | 117.8333 | 133.1298 | 128.3333 | 124.6667 | 117.8333 | 128.5 | 141.25 | 136.8333 | 116 | 126.1667 | 119
| Median |  | 120.405 | 141.5 | 126 | 131.5 | 131 | 131 | 138 | 120 | 125.5 | 123.5 | 133 | 118 | 133.2804 | 128 | 124 | 114 | 128.5 | 140.65 | 136 | 115.5 | 125 | 117.5
| Std Dev. |  | 3.5681 | 3.5777 | 0.89443 | 1.8708 | 1.3292 | 1.7607 | 2.3381 | 2.1679 | 1.5492 | 0.98319 | 1.6432 | 1.169 | 2.22 | 3.7771 | 2.582 | 14.3306 | 1.3784 | 1.8982 | 3.0605 | 1.2649 | 5.2694 | 3.2249
| Rel.Std.Dev. |  | 2.994% | 2.52% | 0.7099% | 1.423% | 1.013% | 1.339% | 1.698% | 1.814% | 1.23% | 0.7983% | 1.231% | 0.9921% | 1.668% | 2.943% | 2.071% | 12.16% | 1.073% | 1.344% | 2.237% | 1.09% | 4.177% | 2.71%
| PDM3 |  | -6.58% | 11.32% | -1.226% | 3.085% | 2.824% | 3.085% | 7.92% | -6.322% | -1.226% | -3.447% | 4.653% | -7.628% | 4.363% | 0.603% | -2.271% | -7.628% | 0.7336% | 10.73% | 7.266% | -9.065% | -1.096% | -6.714%
| Z-Score (Absolute) |  | 0.9 | 1.64 | 0.14 | 0.47 | 0.44 | 0.47 | 1.16 | 0.86 | 0.14 | 0.45 | 0.69 | 1.05 | 0.65 | 0.12 | 0.29 | 1.05 | 0.14 | 1.56 | 1.07 | 1.25 | 0.12 | 0.92
| Analytical results for W in OREAS 504b (Certified Value 1.64 ppm) | [24 empty] | Certified
W | Round | Replicate | Lab | Lab | Lab | Lab | Lab | Lab | Lab | Lab | Lab | Lab | Lab | Lab | Lab | Lab | Lab | Lab | Lab | Lab | Lab | Lab | Lab |  |  | 1
| No | No | 1.01 | 1.02 | 1.03 | 1.04 | 1.05 | 1.06 | 1.07 | 1.08 | 1.09 | 1.10 | 1.11 | 1.12 | 1.15 | 1.16 | 1.17 | 1.18 | 1.19 | 1.20 | 1.23 | 1.25 | 1.27 |  |  | ppm
|  |  | AR*MS | AR*OES/MS | AR*MS | AR*MS | AR*MS | AR*MS | AR*OES/MS | AR*MS | AR*OES | AR*OES | AR*OES | AR*MS | AR*OES | AR*OES/MS | AR*MS | AR*MS | AR*OES | AR*MS | AR*OES/MS | AR*OES/MS | AR*OES |  |  | 2
2
| 1 | 1 | 1.3492 | 1.5 | 1.2 | 1.8 | 1.75 | 1.5 | 1.7 | 1.35 | < 10 | < 10 | < 2 | 1.71 | < 10 | 1.92 | 1.89 | 1.65 | < 10 | 1.72 | 2 | 2.8 | < 5 |  |  | 1
| 1 | 2 | 1.3494 | 1.45 | 1.3 | 1.77 | 1.73 | 1.4 | 1.7 | 1.45 | < 10 | < 10 | < 2 | 1.68 | < 10 | 1.85 | 1.86 | 1.53 | < 10 | 1.68 | 2 | 2.7 | < 5 |  |  | 24
| 1 | 3 | 1.4412 | 1.52 | 1.2 | 1.81 | 1.59 | 1.3 | 1.6 | 1.34 | < 10 | < 10 | < 2 | 1.7 | < 10 | 1.8 | 1.88 | 1.66 | < 10 | 1.64 | 2 | 2.7 | < 5 |  |  | 16
| 1 | 4 | 1.4348 | 1.5 | 1.1 | 1.81 | 1.71 | 1.3 | 1.7 | 1.39 | < 10 | < 10 | < 2 | 1.67 | < 10 | 2.05 | 1.85 | 1.68 | < 10 | 1.71 | 2 | 2.9 | < 5 |  |  | 1.6385
| 1 | 5 | 1.372 | 1.58 | 1.1 | 1.79 | 1.68 | 1.4 | 1.7 | 1.5 | < 10 | < 10 | < 2 | 1.68 | < 10 | 2.28 | 1.85 | 1.64 | < 10 | 1.68 | 2 | 3 | < 5 |  |  | 114
| 1 | 6 | 1.2269 | 1.6 | 1.1 | 1.77 | 1.7 | 1.4 | 1.7 | 1.55 | < 10 | < 10 | < 2 | 1.79 | < 10 | 2.07 | 1.83 | 1.61 | < 10 | 1.62 | 2 | 3.1 | < 5
| Mean |  | 1.3622 | 1.525 | 1.1667 | 1.7917 | 1.6933 | 1.3833 | 1.6833 | 1.43 |  |  |  | 1.705 |  | 1.995 | 1.86 | 1.6283 |  | 1.675 | 2 | 2.8667
| Median |  | 1.3607 | 1.51 | 1.15 | 1.795 | 1.705 | 1.4 | 1.7 | 1.42 |  |  |  | 1.69 |  | 1.985 | 1.855 | 1.645 |  | 1.68 | 2 | 2.85
| Std Dev. |  | 0.077778 | 0.055767 | 0.08165 | 0.018348 | 0.056095 | 0.075277 | 0.040825 | 0.084617 |  |  |  | 0.044159 |  | 0.17581 | 0.021909 | 0.053448 |  | 0.038859 | 0 | 0.1633
| Rel.Std.Dev. |  | 5.709% | 3.657% | 6.999% | 1.024% | 3.313% | 5.442% | 2.425% | 5.917% |  |  |  | 2.59% |  | 8.813% | 1.178% | 3.282% |  | 2.32% | 0% | 5.696%
| PDM3 |  | -16.86% | -6.927% | -28.8% | 9.348% | 3.347% | -15.57% | 2.737% | -12.72% |  |  |  | 4.059% |  | 21.76% | 13.52% | -0.6201% |  | 2.228% | 22.06% | 74.96%
| Z-Score (Absolute) |  | 1.09 | 0.67 | 1.58 | 0 | 0.25 | 1.03 | 0.27 | 0.91 | 20.76 | 20.76 | 0.53 | 0.22 | 20.76 | 0.51 | 0.17 | 0.41 | 20.76 | 0.3 | 0.53 | 2.72 | 8.11
| Analytical results for Y in OREAS 504b (Certified Value 12.2 ppm) | [24 empty] | Certified
Y | Round | Replicate | Lab | Lab | Lab | Lab | Lab | Lab | Lab | Lab | Lab | Lab | Lab | Lab | Lab | Lab | Lab | Lab | Lab | Lab | [5 empty] | 1
| No | No | 1.01 | 1.02 | 1.03 | 1.04 | 1.05 | 1.07 | 1.08 | 1.09 | 1.10 | 1.12 | 1.16 | 1.17 | 1.18 | 1.19 | 1.20 | 1.23 | 1.25 | 1.27 | [5 empty] | ppm
|  |  | AR*MS | AR*OES/MS | AR*MS | AR*MS | AR*MS | AR*OES/MS | AR*MS | AR*OES | AR*OES | AR*MS | AR*OES/MS | AR*MS | AR*MS | AR*OES | AR*MS | AR*OES/MS | AR*OES/MS | AR*OES | [5 empty] | 1
2
| 1 | 1 | 12.195 | 12.17 | 11.3 | 12.15 | 13.55 | 12.7 | 12.85 | 10 | 10 | 12.05 | 13.3035 | 11.75 | 11.3 | 11 | 12.7 | 12.7 | 12.38 | 12 | [5 empty] | 1
| 1 | 2 | 12.391 | 12.39 | 12.2 | 12.25 | 13.7 | 12.9 | 13.29 | 9 | 11 | 12.05 | 13.2289 | 11.75 | 11.95 | 14 | 13.45 | 12.8 | 11.88 | 12 | [5 empty] | 25
| 1 | 3 | 12.278 | 11.62 | 11.3 | 12.25 | 12.7 | 12.9 | 12.31 | 9 | 11 | 11.95 | 13.1377 | 11.8 | 11.1 | 11 | 13 | 13 | 12.51 | 12 | [5 empty] | 16
| 1 | 4 | 12.77 | 11.54 | 11 | 12.55 | 13.4 | 13 | 12.77 | 9 | 11 | 12.2 | 13.3087 | 11.7 | 10.75 | 10 | 13.25 | 13.2 | 11.93 | 12 | [5 empty] | 12.2111
| 1 | 5 | 12.17 | 11.66 | 11.5 | 12.5 | 13.7 | 12.9 | 13.21 | 9 | 11 | 11.9 | 13.5063 | 11.6 | 12.05 | 11 | 12.65 | 12.9 | 12.17 | 12 | [5 empty] | 115
| 1 | 6 | 12.617 | 11.24 | 12.6 | 12.6 | 13 | 13.4 | 12.73 | 9 | 11 | 12.4 | 13.3508 | 11.75 | 11.95 | 10 | 13.05 | 12.8 | 12 | 12
| Mean |  | 12.4035 | 11.77 | 11.65 | 12.3833 | 13.3417 | 12.9667 | 12.86 | 9.1667 | 10.8333 | 12.0917 | 13.306 | 11.725 | 11.5167 | 11.1667 | 13.0167 | 12.9 | 12.145 | 12
| Median |  | 12.3345 | 11.64 | 11.4 | 12.375 | 13.475 | 12.9 | 12.81 | 9 | 11 | 12.05 | 13.3061 | 11.75 | 11.625 | 11 | 13.025 | 12.85 | 12.085 | 12
| Std Dev. |  | 0.24241 | 0.42727 | 0.61563 | 0.18886 | 0.40794 | 0.23381 | 0.35637 | 0.40825 | 0.40825 | 0.1828 | 0.12362 | 0.06892 | 0.54191 | 1.472 | 0.3093 | 0.17889 | 0.25556 | 0
| Rel.Std.Dev. |  | 1.954% | 3.63% | 5.284% | 1.525% | 3.058% | 1.803% | 2.771% | 4.454% | 3.768% | 1.512% | 0.9291% | 0.5878% | 4.705% | 13.18% | 2.376% | 1.387% | 2.104% | 0%
| PDM3 |  | 1.575% | -3.613% | -4.595% | 1.41% | 9.258% | 6.187% | 5.314% | -24.93% | -11.28% | -0.9784% | 8.966% | -3.981% | -5.687% | -8.553% | 6.597% | 5.641% | -0.5417% | -1.729%
| Z-Score (Absolute) |  | 0.29 | 0.35 | 0.47 | 0.27 | 1.23 | 0.85 | 0.74 | 2.96 | 1.29 | 0.03 | 1.19 | 0.39 | 0.6 | 0.96 | 0.9 | 0.78 | 0.03 | 0.12
| Analytical results for Yb in OREAS 504b (Certified Value 1.2 ppm) | [24 empty] | Certified
Yb | Round | Replicate | 1.01: Lab; 1.02: Lab; 1.03: Lab; 1.04: Lab; 1.05: Lab; 1.06: Lab; 1.07: Lab |  |  | 1
| No | No | 1.01: 1.02; 1.02: 1.03; 1.03: 1.07; 1.04: 1.08; 1.05: 1.16; 1.06: 1.23; 1.07: 1.25 |  |  | ppm
|  |  | 1.01: AR*OES/MS; 1.02: AR*MS; 1.03: AR*OES/MS; 1.04: AR*MS; 1.05: AR*OES/MS; 1.06: AR*OES/MS; 1.07: AR*OES/MS |  |  | 2
3
| 1 | 1 | 1.01: 1.23; 1.02: 1.08; 1.03: 1.2; 1.04: 1.29; 1.05: 1.2418; 1.06: 1.19; 1.07: 1.3 |  |  | 1
| 1 | 2 | 1.01: 1.21; 1.02: 1.04; 1.03: 1.2; 1.04: 1.34; 1.05: 1.2268; 1.06: 1.22; 1.07: 1.3 |  |  | 26
| 1 | 3 | 1.01: 1.05; 1.02: 1.08; 1.03: 1.2; 1.04: 1.28; 1.05: 1.2308; 1.06: 1.22; 1.07: 1.2 |  |  | 16
| 1 | 4 | 1.01: 1.03; 1.02: 1.1; 1.03: 1.2; 1.04: 1.31; 1.05: 1.2326; 1.06: 1.167; 1.07: 1.2 |  |  | 1.1978
| 1 | 5 | 1.01: 1.09; 1.02: 1.08; 1.03: 1.2; 1.04: 1.34; 1.05: 1.251; 1.06: 1.17; 1.07: 1.3 |  |  | 116
| 1 | 6 | 1.01: 1.04; 1.02: 1.03; 1.03: 1.2; 1.04: 1.32; 1.05: 1.2559; 1.06: 1.26; 1.07: 1.2
| Mean |  | 1.01: 1.1083; 1.02: 1.0683; 1.03: 1.2; 1.04: 1.3133; 1.05: 1.2398; 1.06: 1.2045; 1.07: 1.25
| Median |  | 1.01: 1.07; 1.02: 1.08; 1.03: 1.2; 1.04: 1.315; 1.05: 1.2372; 1.06: 1.205; 1.07: 1.25
| Std Dev. |  | 1.01: 0.089088; 1.02: 0.027142; 1.03: 0; 1.04: 0.025033; 1.05: 0.011772; 1.06: 0.035686; 1.07: 0.054772
| Rel.Std.Dev. |  | 1.01: 8.038%; 1.02: 2.541%; 1.03: 0%; 1.04: 1.906%; 1.05: 0.9495%; 1.06: 2.963%; 1.07: 4.382%
| PDM3 |  | 1.01: -7.466%; 1.02: -10.81%; 1.03: 0.187%; 1.04: 9.649%; 1.05: 3.512%; 1.06: 0.5627%; 1.07: 4.361%
| Z-Score (Absolute) |  | 1.01: 1.43; 1.02: 2.02; 1.03: 0.07; 1.04: 1.61; 1.05: 0.52; 1.06: 0; 1.07: 0.67
| Analytical results for Zn in OREAS 504b (Certified Value 96 ppm) | [24 empty] | Certified
Zn | Round | Replicate | Lab | Lab | Lab | Lab | Lab | Lab | Lab | Lab | Lab | Lab | Lab | Lab | Lab | Lab | Lab | Lab | Lab | Lab | Lab | Lab | Lab | Lab | Lab | 1
| No | No | 1.01 | 1.02 | 1.03 | 1.04 | 1.05 | 1.06 | 1.07 | 1.08 | 1.09 | 1.10 | 1.11 | 1.12 | 1.15 | 1.16 | 1.17 | 1.18 | 1.19 | 1.20 | 1.23 | 1.24 | 1.25 | 1.26 | 1.27 | ppm
|  |  | AR*MS | AR*OES/MS | AR*OES | AR*MS | AR*MS | AR*MS | AR*OES/MS | AR*OES | AR*OES | AR*OES | AR*OES | AR*OES | AR*OES | AR*OES/MS | AR*MS | AR*MS | AR*OES | AR*MS | AR*OES/MS | AR*OES/MS | AR*OES/MS | AR*OES | AR*OES | 0
1
| 1 | 1 | 88.318 | 95 | 96 | 95 | 99 | 93 | 99 | 105 | 95 | 108 | 92 | 94 | 88 | 97.7469 | 93 | 95 | 82 | 100 | 97.41 | 107 | 80 | 104 | 104 | 1
| 1 | 2 | 89.307 | 96 | 99 | 96 | 99 | 91 | 97 | 108 | 92 | 109 | 94 | 92 | 87 | 96.4589 | 92 | 92 | 113 | 100 | 100.7 | 103 | 78 | 108 | 103 | 9
| 1 | 3 | 81.907 | 99 | 98 | 95 | 97 | 93 | 98 | 106 | 94 | 107 | 94 | 94 | 86 | 93.6589 | 93 | 96 | 84 | 100 | 98.67 | 105 | 79 | 102 | 102 | 16
| 1 | 4 | 86.187 | 93 | 96 | 96 | 95 | 93 | 98 | 108 | 91 | 108 | 95 | 95 | 86 | 96.9065 | 95 | 93 | 75 | 100 | 102.9 | 109 | 80 | 110 | 104 | 96.1156
| 1 | 5 | 86.483 | 92 | 98 | 96 | 97 | 98 | 100 | 107 | 94 | 110 | 94 | 99 | 85 | 98.9215 | 90 | 95 | 83 | 101 | 99.95 | 102 | 81 | 103 | 102 | 117
| 1 | 6 | 90.179 | 96 | 98 | 95 | 97 | 95 | 99 | 106 | 92 | 109 | 93 | 108 | 85 | 97.9951 | 92 | 93 | 79 | 100 | 97.68 | 103 | 78 | 94 | 93
| Mean |  | 87.0635 | 95.1667 | 97.5 | 95.5 | 97.3333 | 93.8333 | 98.5 | 106.6667 | 93 | 108.5 | 93.6667 | 97 | 86.1667 | 96.948 | 92.5 | 94 | 86 | 100.1667 | 99.5517 | 104.8333 | 79.3333 | 103.5 | 101.3333
| Median |  | 87.4005 | 95.5 | 98 | 95.5 | 97 | 93 | 98.5 | 106.5 | 93 | 108.5 | 94 | 94.5 | 86 | 97.3267 | 92.5 | 94 | 82.5 | 100 | 99.31 | 104 | 79.5 | 103.5 | 102.5
| Std Dev. |  | 2.9668 | 2.4833 | 1.2247 | 0.54772 | 1.5055 | 2.4014 | 1.0488 | 1.2111 | 1.5492 | 1.0488 | 1.0328 | 5.8652 | 1.169 | 1.8269 | 1.6432 | 1.5492 | 13.6235 | 0.40825 | 2.0763 | 2.7142 | 1.2111 | 5.5767 | 4.1793
| Rel.Std.Dev. |  | 3.408% | 2.609% | 1.256% | 0.5735% | 1.547% | 2.559% | 1.065% | 1.135% | 1.666% | 0.9666% | 1.103% | 6.047% | 1.357% | 1.884% | 1.776% | 1.648% | 15.84% | 0.4076% | 2.086% | 2.589% | 1.527% | 5.388% | 4.124%
| PDM3 |  | -9.418% | -0.9873% | 1.44% | -0.6405% | 1.267% | -2.375% | 2.481% | 10.98% | -3.242% | 12.88% | -2.548% | 0.9201% | -10.35% | 0.866% | -3.762% | -2.201% | -10.52% | 4.215% | 3.575% | 9.07% | -17.46% | 7.683% | 5.429%
| Z-Score (Absolute) |  | 2.03 | 0.37 | 0.11 | 0.3 | 0.08 | 0.64 | 0.32 | 2 | 0.81 | 2.37 | 0.67 | 0.01 | 2.22 | 0 | 0.91 | 0.61 | 2.25 | 0.66 | 0.54 | 1.62 | 3.62 | 1.35 | 0.9
| Analytical results for Zr in OREAS 504b (Certified Value 14.2 ppm) | [24 empty] | Certified
Zr | Round | Replicate | Lab | Lab | Lab | Lab | Lab | Lab | Lab | Lab | Lab | Lab | Lab | Lab | Lab | Lab | Lab | Lab | Lab | Lab | Lab | Lab |  |  |  | 1
| No | No | 1.01 | 1.02 | 1.03 | 1.04 | 1.05 | 1.07 | 1.08 | 1.09 | 1.10 | 1.12 | 1.16 | 1.17 | 1.18 | 1.19 | 1.20 | 1.23 | 1.24 | 1.25 | 1.26 | 1.27 |  |  |  | ppm
|  |  | AR*MS | AR*OES/MS | AR*MS | AR*MS | AR*MS | AR*OES/MS | AR*MS | AR*OES | AR*OES | AR*MS | AR*OES/MS | AR*MS | AR*MS | AR*OES | AR*MS | AR*OES/MS | AR*OES/MS | AR*OES/MS | AR*OES | AR*OES |  |  |  | 1
1
| 1 | 1 | 14.438 | 18.4 | 12 | 14.2 | 15.9 | 15.8 | 16.4 | 11.8 | 5 | 12.8 | 17.3642 | 14.9 | 14.1 | 13 | 13.2 | 13.43 | 13.4 | 11.7 | 26 | 16 |  |  |  | 1
| 1 | 2 | 14.377 | 18.9 | 13 | 14.4 | 16.9 | 15.7 | 17.4 | 12.7 | 5 | 13.3 | 17.3386 | 14.8 | 15.4 | 17 | 14.2 | 13.44 | 14.3 | 11.6 | 25 | 16 |  |  |  | 28
| 1 | 3 | 13.931 | 19.5 | 12 | 14.1 | 15 | 15.5 | 16.1 | 12.3 | 5 | 13.9 | 17.2966 | 14.7 | 13.5 | 13 | 13.5 | 13.33 | 13.4 | 11.8 | 25 | 15 |  |  |  | 16
| 1 | 4 | 14.768 | 20.1 | 11 | 14.7 | 15.8 | 15.8 | 16.1 | 12.5 | 5 | 12.6 | 17.5696 | 14.7 | 13.3 | 12 | 14.2 | 15.36 | 14.2 | 11.7 | 22 | 15 |  |  |  | 14.2395
| 1 | 5 | 14.86 | 18.9 | 12 | 14.3 | 16.5 | 16 | 16.7 | 11.6 | 5 | 12.5 | 17.9979 | 14.7 | 15.6 | 14 | 14.1 | 13.66 | 13.4 | 11.9 | 26 | 15 |  |  |  | 118
| 1 | 6 | 14.99 | 20 | 13 | 14.6 | 16.3 | 16.2 | 16.3 | 11.5 | 6 | 12.7 | 17.9121 | 14.7 | 15.5 | 13 | 13.5 | 13.38 | 13.5 | 11.7 | 26 | 15
| Mean |  | 14.5607 | 19.3 | 12.1667 | 14.3833 | 16.0667 | 15.8333 | 16.5 | 12.0667 | 5.1667 | 12.9667 | 17.5798 | 14.75 | 14.5667 | 13.6667 | 13.7833 | 13.7667 | 13.7 | 11.7333 | 25 | 15.3333
| Median |  | 14.603 | 19.2 | 12 | 14.35 | 16.1 | 15.8 | 16.35 | 12.05 | 5 | 12.75 | 17.4669 | 14.7 | 14.75 | 13 | 13.8 | 13.435 | 13.45 | 11.7 | 25.5 | 15
| Std Dev. |  | 0.39043 | 0.67823 | 0.75277 | 0.23166 | 0.65929 | 0.24221 | 0.49396 | 0.50067 | 0.40825 | 0.53541 | 0.30666 | 0.083666 | 1.0577 | 1.7512 | 0.43551 | 0.78871 | 0.42895 | 0.10328 | 1.5492 | 0.5164
| Rel.Std.Dev. |  | 2.681% | 3.514% | 6.187% | 1.611% | 4.103% | 1.53% | 2.994% | 4.149% | 7.902% | 4.129% | 1.744% | 0.5672% | 7.261% | 12.81% | 3.16% | 5.729% | 3.131% | 0.8802% | 6.197% | 3.368%
| PDM3 |  | 2.255% | 35.54% | -14.56% | 1.01% | 12.83% | 11.19% | 15.87% | -15.26% | -63.72% | -8.939% | 23.46% | 3.585% | 2.297% | -4.023% | -3.204% | -3.321% | -3.789% | -17.6% | 75.57% | 7.682%
| Z-Score (Absolute) |  | 0.04 | 2.27 | 1.08 | 0.04 | 0.75 | 0.64 | 0.95 | 1.13 | 4.38 | 0.71 | 1.46 | 0.13 | 0.04 | 0.38 | 0.32 | 0.33 | 0.36 | 1.29 | 4.95 | 0.41
Note on C17: Z-Scores have been calculated inclusive of individual outliers. In general, laboratory batches are rejected if Z-Score > 2.5.
Note on C35: Z-Scores have been calculated inclusive of individual outliers. In general, laboratory batches are rejected if Z-Score > 2.5.
Note on C53: Z-Scores have been calculated inclusive of individual outliers. In general, laboratory batches are rejected if Z-Score > 2.5.
Note on C71: Z-Scores have been calculated inclusive of individual outliers. In general, laboratory batches are rejected if Z-Score > 2.5.
Note on C89: Z-Scores have been calculated inclusive of individual outliers. In general, laboratory batches are rejected if Z-Score > 2.5.
Note on C107: Z-Scores have been calculated inclusive of individual outliers. In general, laboratory batches are rejected if Z-Score > 2.5.
Note on C125: Z-Scores have been calculated inclusive of individual outliers. In general, laboratory batches are rejected if Z-Score > 2.5.
Note on C143: Z-Scores have been calculated inclusive of individual outliers. In general, laboratory batches are rejected if Z-Score > 2.5.
Note on C161: Z-Scores have been calculated inclusive of individual outliers. In general, laboratory batches are rejected if Z-Score > 2.5.
Note on C179: Z-Scores have been calculated inclusive of individual outliers. In general, laboratory batches are rejected if Z-Score > 2.5.
Note on C197: Z-Scores have been calculated inclusive of individual outliers. In general, laboratory batches are rejected if Z-Score > 2.5.
Note on C215: Z-Scores have been calculated inclusive of individual outliers. In general, laboratory batches are rejected if Z-Score > 2.5.
Note on C233: Z-Scores have been calculated inclusive of individual outliers. In general, laboratory batches are rejected if Z-Score > 2.5.
Note on C251: Z-Scores have been calculated inclusive of individual outliers. In general, laboratory batches are rejected if Z-Score > 2.5.
Note on C269: Z-Scores have been calculated inclusive of individual outliers. In general, laboratory batches are rejected if Z-Score > 2.5.
Note on C288: Z-Scores have been calculated inclusive of individual outliers. In general, laboratory batches are rejected if Z-Score > 2.5.
Note on C306: Z-Scores have been calculated inclusive of individual outliers. In general, laboratory batches are rejected if Z-Score > 2.5.
Note on C324: Z-Scores have been calculated inclusive of individual outliers. In general, laboratory batches are rejected if Z-Score > 2.5.
Note on C342: Z-Scores have been calculated inclusive of individual outliers. In general, laboratory batches are rejected if Z-Score > 2.5.
Note on C360: Z-Scores have been calculated inclusive of individual outliers. In general, laboratory batches are rejected if Z-Score > 2.5.
Note on C378: Z-Scores have been calculated inclusive of individual outliers. In general, laboratory batches are rejected if Z-Score > 2.5.
Note on C396: Z-Scores have been calculated inclusive of individual outliers. In general, laboratory batches are rejected if Z-Score > 2.5.
Note on C414: Z-Scores have been calculated inclusive of individual outliers. In general, laboratory batches are rejected if Z-Score > 2.5.
Note on C432: Z-Scores have been calculated inclusive of individual outliers. In general, laboratory batches are rejected if Z-Score > 2.5.
Note on C450: Z-Scores have been calculated inclusive of individual outliers. In general, laboratory batches are rejected if Z-Score > 2.5.
Note on C468: Z-Scores have been calculated inclusive of individual outliers. In general, laboratory batches are rejected if Z-Score > 2.5.
Note on C486: Z-Scores have been calculated inclusive of individual outliers. In general, laboratory batches are rejected if Z-Score > 2.5.
Note on C504: Z-Scores have been calculated inclusive of individual outliers. In general, laboratory batches are rejected if Z-Score > 2.5.
Note on C522: Z-Scores have been calculated inclusive of individual outliers. In general, laboratory batches are rejected if Z-Score > 2.5.
Note on C540: Z-Scores have been calculated inclusive of individual outliers. In general, laboratory batches are rejected if Z-Score > 2.5.
Note on C558: Z-Scores have been calculated inclusive of individual outliers. In general, laboratory batches are rejected if Z-Score > 2.5.
Note on C576: Z-Scores have been calculated inclusive of individual outliers. In general, laboratory batches are rejected if Z-Score > 2.5.
Note on C594: Z-Scores have been calculated inclusive of individual outliers. In general, laboratory batches are rejected if Z-Score > 2.5.
Note on C612: Z-Scores have been calculated inclusive of individual outliers. In general, laboratory batches are rejected if Z-Score > 2.5.
Note on C630: Z-Scores have been calculated inclusive of individual outliers. In general, laboratory batches are rejected if Z-Score > 2.5.
Note on C648: Z-Scores have been calculated inclusive of individual outliers. In general, laboratory batches are rejected if Z-Score > 2.5.
Note on C666: Z-Scores have been calculated inclusive of individual outliers. In general, laboratory batches are rejected if Z-Score > 2.5.
Note on C684: Z-Scores have been calculated inclusive of individual outliers. In general, laboratory batches are rejected if Z-Score > 2.5.
Note on C702: Z-Scores have been calculated inclusive of individual outliers. In general, laboratory batches are rejected if Z-Score > 2.5.
Note on C720: Z-Scores have been calculated inclusive of individual outliers. In general, laboratory batches are rejected if Z-Score > 2.5.
Note on C738: Z-Scores have been calculated inclusive of individual outliers. In general, laboratory batches are rejected if Z-Score > 2.5.
Note on C756: Z-Scores have been calculated inclusive of individual outliers. In general, laboratory batches are rejected if Z-Score > 2.5.
Note on C774: Z-Scores have been calculated inclusive of individual outliers. In general, laboratory batches are rejected if Z-Score > 2.5.
Note on C792: Z-Scores have been calculated inclusive of individual outliers. In general, laboratory batches are rejected if Z-Score > 2.5.
Note on C810: Z-Scores have been calculated inclusive of individual outliers. In general, laboratory batches are rejected if Z-Score > 2.5.
Note on C828: Z-Scores have been calculated inclusive of individual outliers. In general, laboratory batches are rejected if Z-Score > 2.5.
Note on C846: Z-Scores have been calculated inclusive of individual outliers. In general, laboratory batches are rejected if Z-Score > 2.5.
Note on C864: Z-Scores have been calculated inclusive of individual outliers. In general, laboratory batches are rejected if Z-Score > 2.5.
Note on C882: Z-Scores have been calculated inclusive of individual outliers. In general, laboratory batches are rejected if Z-Score > 2.5.
Note on C900: Z-Scores have been calculated inclusive of individual outliers. In general, laboratory batches are rejected if Z-Score > 2.5.
Note on C918: Z-Scores have been calculated inclusive of individual outliers. In general, laboratory batches are rejected if Z-Score > 2.5.
Note on C936: Z-Scores have been calculated inclusive of individual outliers. In general, laboratory batches are rejected if Z-Score > 2.5.
Note on C954: Z-Scores have been calculated inclusive of individual outliers. In general, laboratory batches are rejected if Z-Score > 2.5.
Note on C972: Z-Scores have been calculated inclusive of individual outliers. In general, laboratory batches are rejected if Z-Score > 2.5.
Note on C990: Z-Scores have been calculated inclusive of individual outliers. In general, laboratory batches are rejected if Z-Score > 2.5.
Note on C1008: Z-Scores have been calculated inclusive of individual outliers. In general, laboratory batches are rejected if Z-Score > 2.5.
Note on C1026: Z-Scores have been calculated inclusive of individual outliers. In general, laboratory batches are rejected if Z-Score > 2.5.
Note on C1044: Z-Scores have been calculated inclusive of individual outliers. In general, laboratory batches are rejected if Z-Score > 2.5.
Note on C1062: Z-Scores have been calculated inclusive of individual outliers. In general, laboratory batches are rejected if Z-Score > 2.5.
Note on C1080: Z-Scores have been calculated inclusive of individual outliers. In general, laboratory batches are rejected if Z-Score > 2.5.
Note on C1098: Z-Scores have been calculated inclusive of individual outliers. In general, laboratory batches are rejected if Z-Score > 2.5.
Note on C1116: Z-Scores have been calculated inclusive of individual outliers. In general, laboratory batches are rejected if Z-Score > 2.5.
Note on C1134: Z-Scores have been calculated inclusive of individual outliers. In general, laboratory batches are rejected if Z-Score > 2.5.
Note on C1152: Z-Scores have been calculated inclusive of individual outliers. In general, laboratory batches are rejected if Z-Score > 2.5.
Note on C1170: Z-Scores have been calculated inclusive of individual outliers. In general, laboratory batches are rejected if Z-Score > 2.5.
Note on C1188: Z-Scores have been calculated inclusive of individual outliers. In general, laboratory batches are rejected if Z-Score > 2.5.

## H2SO4 Leach
| Analytical results for Cu-Sol in OREAS 504b (Certified Value 0.114 wt.%) | [11 empty] | Certified
Cu-Sol | Round | Replicate | Lab | Lab | Lab | Lab | Lab | Lab | Lab | Lab | Lab | Lab | 1
| No | No | 3.01 | 3.02 | 3.03 | 3.04 | 3.05 | 3.06 | 3.07 | 3.08 | 3.09 | 3.10 | wt.%
|  |  | AL-5S*AAS | AL-5S*AAS | AL-5S*AAS | AL-5S*AAS | AL-5S*AAS | AL-5S*AAS | AL-5S*OES | AL-5S*AAS | AL-5S*OES | AL-5S*AAS | 3
3
| 1 | 1 | 0.13 | 0.13 | 0.14 | 0.125 | 0.12 | 0.136 | 0.124 | 0.117 | 0.1054 | 0.135 | 1
| 1 | 2 | 0.113 | 0.11 | 0.126 | 0.112 | 0.11 | 0.123 | 0.11 | 0.103 | 0.0884 | 0.123 | 0
| 1 | 3 | 0.113 | 0.11 | 0.107 | 0.11 | 0.12 | 0.123 | 0.111 | 0.103 | 0.0897 | 0.118 | 16
| 1 | 4 | 0.11 | 0.11 | 0.105 | 0.106 | 0.11 | 0.121 | 0.111 | 0.101 | 0.088 | 0.116 | 0.11355
| 1 | 5 | 0.106 | 0.11 | 0.105 | 0.108 | 0.1 | 0.119 | 0.107 | 0.099 | 0.0878 | 0.118 | 120
| Mean |  | 0.1144 | 0.114 | 0.1166 | 0.1122 | 0.112 | 0.1244 | 0.1126 | 0.1046 | 0.09186 | 0.122
| Median |  | 0.113 | 0.11 | 0.107 | 0.11 | 0.11 | 0.123 | 0.111 | 0.103 | 0.0884 | 0.118
| Std Dev. |  | 0.0091815 | 0.0089443 | 0.015789 | 0.0074967 | 0.0083666 | 0.0066933 | 0.0065803 | 0.0071274 | 0.0076051 | 0.0077136
| Rel.Std.Dev. |  | 8.026% | 7.846% | 13.54% | 6.682% | 7.47% | 5.38% | 5.844% | 6.814% | 8.279% | 6.323%
| PDM3 |  | 0.7486% | 0.3963% | 2.686% | -1.189% | -1.365% | 9.555% | -0.8366% | -7.882% | -19.1% | 7.442%
| Z-Score (Absolute) |  | 0.32 | 0.21 | 0.97 | 0.32 | 0.38 | 3.25 | 0.21 | 2.55 | 6.29 | 2.55
Note on C16: Z-Scores have been calculated inclusive of individual outliers. In general, laboratory batches are rejected if Z-Score > 2.5.