## Abbreviations
Table 1. Abbreviations used for OREAS 226
Abbreviation | Explanation
< | ‘less than’
IND | indeterminate
NR | not reported
PDM3 | percent deviation of lab mean from corrected mean of means
Rel.Std.Dev. | one relative standard deviation
Std.Dev. | one standard deviation
Method Codes:
ABL*MS | Laser Ablation with Mass Spectrometry: ICP-MS finish
AR*AAS | aqua regia digest with AAS finish
AR*MS | aqua regia digest with ICP-MS finish
AR*OES | aqua regia digest with ICP-OES finish
AR*OES/MS | aqua regia digest with ICP-OES or ICP-MS finish as appropriate
BF*XRF | lithium borate fusion with XRF finish
CNL*AAS | Cyanide Leach with AAS finish
CNL*MS | Cyanide Leach with Mass Spectrometry: ICP-MS finish
FA*AAS | fire assay with AAS finish
FA*OES | fire assay with ICP-OES finish
INAA | INAA using a charge weight as deemed appropriate
IRC | infrared combustion furnace
LOI*TGA | loss on ignition with Thermal Gravimetric Analyser finish
Raw*XRPA | raw sample (solid) packed into single use jar by X-Ray Photon Assay
Text Values:
NA | Not Applicable (Lab 23)
NA | Not Applicable (Lab 24)
Legend:- | (for Method Group Tabulated Results omitted in the determination of Certified Values)
Individual | - Outlying individual values
Batch & Limits | - Outlying laboratory batch data sets and superfluous limit values

## Laboratory List
Table 5. Participating Laboratory List used for OREAS 226
Lab Slot | Laboratory Name and Location
ALS, Brisbane, QLD, Australia
ALS, Lima, Peru
ALS, Loughrea, Galway, Ireland
ALS, Perth, WA, Australia
ALS, Vancouver, BC, Canada
American Assay Laboratories, Sparks, Nevada, USA
ANSTO, Lucas Heights, NSW, Australia
ARGETEST Mineral Processing, Ankara, Central Anatolia, Turkey
Bureau Veritas, Abidjan, Cote D'ivoire
Bureau Veritas Commodities Canada Ltd, Vancouver, BC, Canada
Bureau Veritas Geoanalytical, Perth, WA, Australia
Gekko Assay Labs, Ballarat, VIC, Australia
Information and Research Center, Kara-Balta, Chuy Region, Kyrgyzstan
Inspectorate (BV), Lima, Peru
Inspectorate America Corporation (BV), Sparks, Nevada, USA
Intertek Genalysis, Perth, WA, Australia
Intertek Tarkwa, Tarkwa, Ghana
Intertek Testing Services Philippines, Cupang, Muntinlupa, Philippines
Kinross Brasil Mineração, Paracatu, Minas Gerais, Brazil
MinAnalytical Services, Perth, WA, Australia
Nagrom, Perth, WA, Australia
Newcrest Laboratory Services, Orange, NSW, Australia
Newcrest Laboratory Services, Telfer, WA, Australia
PT Geoservices Ltd, Cikarang, Jakarta Raya, Indonesia
PT Intertek Utama Services, Jakarta Timur, DKI Jakarta, Indonesia
PT SGS Indo Assay Laboratories, Jakarta, Indonesia
SGS, Randfontein, Gauteng, South Africa
SGS Australia Mineral Services, Kalgoorlie, WA, Australia
SGS Australia Mineral Services, Perth, WA, Australia
SGS del Peru, Lima, Peru
SGS Lakefield Research Ltd, Lakefield, Ontario, Canada
SGS Mineral Services, Townsville, QLD, Australia
SGS Tarkwa, Tarkwa, Western Region, Ghana
Shiva Analyticals Ltd, Bangalore North, Karnataka, India
Zarazma Mineral Studies Company, Tehran, Iran

## Certified Values
Table 2. Certified Values, SD's, 95% Confidence and Tolerance Limits for OREAS 226
Constituent | Certified | SD | 95% Confidence Limits |  | 95% Tolerance Limits
| Value |  | Low | High | Low | High
Pb Fire Assay
Au, Gold (ppm) | 5.4499 | 0.12569 | 5.4142 | 5.4856 | 5.4309 | 5.469
Aqua Regia Digestion (sample weights 10-50g)
Au, Gold (ppm) | 5.3624 | 0.16031 | 5.3001 | 5.4248 | 5.3419 | 5.383
Cyanide Leach
Au, Gold (ppm) | 5.4463 | 0.26559 | 5.2915 | 5.6011 | 5.4273 | 5.4654
Aqua Regia Digestion (sample weights 0.15-50g)
Ag, Silver (ppm) | 0.90435 | 0.066073 | 0.87612 | 0.93257 | 0.85413 | 0.95456
Al, Aluminium (wt.%) | 2.9458 | 0.17816 | 2.8677 | 3.0239 | 2.8718 | 3.0198
As, Arsenic (ppm) | 29.4804 | 1.5968 | 28.9156 | 30.0452 | 28.173 | 30.7878
B, Boron (ppm) | 32.15 | 4.0508 | 25.4979 | 38.8021 | 30.7625 | 33.5375
Ba, Barium (ppm) | 31.0446 | 3.6126 | 29.2089 | 32.8803 | 29.7396 | 32.3496
Be, Beryllium (ppm) | 0.18004 | 0.019524 | 0.17031 | 0.18977 | IND | IND
Bi, Bismuth (ppm) | 0.29392 | 0.024723 | 0.27696 | 0.31088 | 0.27619 | 0.31165
Ca, Calcium (wt.%) | 2.6355 | 0.19591 | 2.5536 | 2.7173 | 2.5642 | 2.7067
Cd, Cadmium (ppm) | 0.14273 | 0.025383 | 0.12721 | 0.15825 | 0.13631 | 0.14915
Ce, Cerium (ppm) | 7.8944 | 0.79032 | 7.4039 | 8.3848 | 7.6862 | 8.1025
Co, Cobalt (ppm) | 31.4523 | 1.822 | 30.7285 | 32.1761 | 30.6004 | 32.3042
Cr, Chromium (ppm) | 227.0051 | 11.6285 | 222.1949 | 231.8153 | 220.671 | 233.3392
Cs, Cesium (ppm) | 0.25145 | 0.023125 | 0.23654 | 0.26636 | 0.23819 | 0.2647
Cu, Copper (ppm) | 138.4926 | 4.8404 | 136.8343 | 140.1509 | 135.3099 | 141.6753
Dy, Dysprosium (ppm) | 2.2113 | 0.3643 | 1.729 | 2.6935 | 2.0894 | 2.3332
Fe, Iron (wt.%) | 5.3079 | 0.46975 | 5.1194 | 5.4964 | 5.1997 | 5.4161
Ga, Gallium (ppm) | 10.3227 | 1.3336 | 9.4291 | 11.2164 | 9.9456 | 10.6999
Hf, Hafnium (ppm) | 0.44108 | 0.077629 | 0.38517 | 0.49699 | 0.41627 | 0.4659
K, Potassium (wt.%) | 0.12365 | 0.010621 | 0.1191 | 0.12819 | 0.11862 | 0.12867
La, Lanthanum (ppm) | 3.3866 | 0.2545 | 3.2533 | 3.52 | 3.246 | 3.5272
Li, Lithium (ppm) | 16.2787 | 1.478 | 15.4797 | 17.0778 | 15.8074 | 16.75
Mg, Magnesium (wt.%) | 2.4053 | 0.15546 | 2.3412 | 2.4694 | 2.3525 | 2.4581
Mn, Manganese (wt.%) | 0.066769 | 0.0035605 | 0.065398 | 0.068141 | 0.065249 | 0.06829
Mo, Molybdenum (ppm) | 2.9379 | 0.17569 | 2.8261 | 3.0498 | 2.8164 | 3.0595
Na, Sodium (wt.%) | 0.071247 | 0.013626 | 0.064668 | 0.077826 | 0.068473 | 0.074021
Nd, Neodymium (ppm) | 4.5027 | 0.8547 | 3.1943 | 5.8111 | 4.3113 | 4.6941
Ni, Nickel (ppm) | 91.0154 | 5.1396 | 89.055 | 92.9758 | 88.807 | 93.2237
P, Phosphorus (wt.%) | 0.040156 | 0.0027288 | 0.038962 | 0.04135 | 0.038893 | 0.041418
Pb, Lead (ppm) | 16.3681 | 1.2639 | 15.8919 | 16.8444 | 15.6152 | 17.1211
Rb, Rubidium (ppm) | 5.438 | 0.49858 | 5.1032 | 5.7729 | 5.2253 | 5.6508
S, Sulphur (wt.%) | 0.44827 | 0.017625 | 0.44107 | 0.45548 | 0.43775 | 0.4588
Sb, Antimony (ppm) | 0.20008 | 0.034779 | 0.17088 | 0.22928 | 0.18113 | 0.21904
Sc, Scandium (ppm) | 6.9099 | 0.71908 | 6.4453 | 7.3745 | 6.6141 | 7.2057
Sr, Strontium (ppm) | 32.6805 | 3.4403 | 31.1037 | 34.2572 | 31.5388 | 33.8222
Tb, Terbium (ppm) | 0.31319 | 0.041438 | 0.27532 | 0.35107 | 0.29011 | 0.33628
Te, Tellurium (ppm) | 0.14959 | 0.022393 | 0.13892 | 0.16027 | 0.13747 | 0.16171
Th, Thorium (ppm) | 0.8112 | 0.080191 | 0.73624 | 0.88616 | 0.78527 | 0.83713
Ti, Titanium (wt.%) | 0.32313 | 0.05989 | 0.29634 | 0.34993 | 0.30615 | 0.34011
Tl, Thallium (ppm) | 0.055668 | 0.0087759 | 0.049732 | 0.061604 | IND | IND
U, Uranium (ppm) | 0.17142 | 0.028735 | 0.15241 | 0.19043 | 0.15791 | 0.18493
V, Vanadium (ppm) | 145.5299 | 9.0778 | 142.1428 | 148.917 | 140.7057 | 150.354
W, Tungsten (ppm) | 3.4097 | 0.47064 | 3.0691 | 3.7504 | 3.2336 | 3.5858
Y, Yttrium (ppm) | 11.0397 | 1.1165 | 10.4399 | 11.6396 | 10.6858 | 11.3937
Yb, Ytterbium (ppm) | 1.0634 | 0.17637 | 0.9123 | 1.2144 | 1.0096 | 1.1172
Zn, Zinc (ppm) | 72.5628 | 4.8666 | 70.5714 | 74.5542 | 70.6119 | 74.5137
Zr, Zirconium (ppm) | 12.3023 | 2.2454 | 10.6943 | 13.9103 | 11.5385 | 13.0661

## Indicative Values
Table 3. Indicative Values for OREAS 226
Constituent | Unit | Value | Constituent | Unit | Value | Constituent | Unit | Value
Pb Fire Assay
Pd | ppb | 9.31 | Pt | ppb | 10
X-ray Photon Assay
Au | ppm | 5.58
Aqua Regia Digestion (sample weights 0.15-50g)
Er | ppm | 1.131 | Ir | ppm | < 0.002 | Rh | ppm | < 0.002
Eu | ppm | 0.40439 | Lu | ppm | 0.13961 | Ru | ppm | < 0.002
Gd | ppm | 1.6706 | Nb | ppm | 0.13044 | Se | ppm | 0.62913
Ge | ppm | 0.087117 | Pd | ppb | 7.1111 | Sm | ppm | 1.5338
Hg | ppm | 0.079037 | Pr | ppm | 0.97185 | Sn | ppm | 0.43717
Ho | ppm | 0.38741 | Pt | ppb | 7.3889 | Ta | ppm | < 0.05
In | ppm | 0.018952 | Re | ppm | 0.0023333 | Tm | ppm | 0.13837
Borate Fusion XRF
Al2O3 | wt.% | 11.84 | MgO | wt.% | 6.885 | SiO2 | wt.% | 53.885
CaO | wt.% | 7.765 | MnO | wt.% | 0.16 | SO3 | wt.% | 1.095
Fe2O3 | wt.% | 10.76 | Na2O | wt.% | 2.51 | TiO2 | wt.% | 0.98
K2O | wt.% | 0.577 | P2O5 | wt.% | 0.096
Thermogravimetry
LOI1000 | wt.% | 4.09
Infrared Combustion
C | wt.% | 0.42 | S | wt.% | 0.49
Laser Ablation ICP-MS
Ag | ppm | 0.85 | Hf | ppm | 1.975 | Sm | ppm | 2.33
As | ppm | 31.5 | Ho | ppm | 0.74 | Sn | ppm | 1
Ba | ppm | 211 | In | ppm | < 0.05 | Sr | ppm | 104.5
Be | ppm | 0.5 | La | ppm | 4.945 | Ta | ppm | 0.155
Bi | ppm | 0.33 | Lu | ppm | 0.295 | Tb | ppm | 0.49
Cd | ppm | 0.075 | Mn | wt.% | 0.12 | Te | ppm | < 0.2
Ce | ppm | 11.1 | Mo | ppm | 3.1 | Th | ppm | 0.99
Co | ppm | 41.25 | Nb | ppm | 3.32 | Ti | wt.% | 0.549
Cr | ppm | 321 | Nd | ppm | 7.695 | Tl | ppm | < 0.2
Cs | ppm | 0.385 | Ni | ppm | 123 | Tm | ppm | 0.325
Cu | ppm | 138 | Pb | ppm | 17 | U | ppm | 0.26
Dy | ppm | 3.33 | Pr | ppm | 1.67 | V | ppm | 252
Er | ppm | 2.065 | Rb | ppm | 13.85 | W | ppm | 5.175
Eu | ppm | 0.775 | Re | ppm | < 0.01 | Y | ppm | 18.7
Ga | ppm | 14.65 | Sb | ppm | 0.55 | Yb | ppm | 1.995
Gd | ppm | 2.755 | Sc | ppm | 32 | Zn | ppm | 87.5
Ge | ppm | 1.275 | Se | ppm | < 5 | Zr | ppm | 67.75

## Performance Gates
Table 4. Pooled-Lab Performance Gates for OREAS 226
Constituent | Certified Value | Absolute Standard Deviations |  |  |  |  | Relative Standard Deviations |  |  | 5% window
|  | 1SD | 2SD Low | 2SD High | 3SD Low | 3SD High | 1RSD | 2RSD | 3RSD | Low | High
Pb Fire Assay
Au, ppm | 5.4499 | 0.12569 | 5.1986 | 5.7013 | 5.0729 | 5.827 | 2.306% | 4.613% | 6.919% | 5.1774 | 5.7224
Aqua Regia Digestion (sample weights 10-50g)
Au, ppm | 5.3624 | 0.16031 | 5.0418 | 5.683 | 4.8815 | 5.8433 | 2.989% | 5.979% | 8.968% | 5.0943 | 5.6305
Cyanide Leach
Au, ppm | 5.4463 | 0.26559 | 4.9151 | 5.9775 | 4.6496 | 6.2431 | 4.876% | 9.753% | 14.63% | 5.174 | 5.7186
Aqua Regia Digestion (sample weights 0.15-50g)
Ag, ppm | 0.90435 | 0.066073 | 0.7722 | 1.0365 | 0.70613 | 1.1026 | 7.306% | 14.61% | 21.92% | 0.85913 | 0.94956
Al, wt.% | 2.9458 | 0.17816 | 2.5895 | 3.3021 | 2.4113 | 3.4803 | 6.048% | 12.1% | 18.14% | 2.7985 | 3.0931
As, ppm | 29.4804 | 1.5968 | 26.2869 | 32.674 | 24.6901 | 34.2708 | 5.416% | 10.83% | 16.25% | 28.0064 | 30.9544
B, ppm | 32.15 | 4.0508 | 24.0483 | 40.2517 | 19.9975 | 44.3025 | 12.6% | 25.2% | 37.8% | 30.5425 | 33.7575
Ba, ppm | 31.0446 | 3.6126 | 23.8194 | 38.2698 | 20.2068 | 41.8824 | 11.64% | 23.27% | 34.91% | 29.4924 | 32.5969
Be, ppm | 0.18004 | 0.019524 | 0.14099 | 0.21909 | 0.12147 | 0.23861 | 10.84% | 21.69% | 32.53% | 0.17104 | 0.18904
Bi, ppm | 0.29392 | 0.024723 | 0.24447 | 0.34336 | 0.21975 | 0.36809 | 8.411% | 16.82% | 25.23% | 0.27922 | 0.30862
Ca, wt.% | 2.6355 | 0.19591 | 2.2436 | 3.0273 | 2.0477 | 3.2232 | 7.434% | 14.87% | 22.3% | 2.5037 | 2.7672
Cd, ppm | 0.14273 | 0.025383 | 0.091968 | 0.1935 | 0.066585 | 0.21888 | 17.78% | 35.57% | 53.35% | 0.1356 | 0.14987
Ce, ppm | 7.8944 | 0.79032 | 6.3137 | 9.475 | 5.5234 | 10.2653 | 10.01% | 20.02% | 30.03% | 7.4997 | 8.2891
Co, ppm | 31.4523 | 1.822 | 27.8083 | 35.0964 | 25.9862 | 36.9184 | 5.793% | 11.59% | 17.38% | 29.8797 | 33.0249
Cr, ppm | 227.0051 | 11.6285 | 203.7481 | 250.2621 | 192.1196 | 261.8906 | 5.123% | 10.25% | 15.37% | 215.6549 | 238.3554
Cs, ppm | 0.25145 | 0.023125 | 0.2052 | 0.2977 | 0.18207 | 0.32082 | 9.197% | 18.39% | 27.59% | 0.23887 | 0.26402
Cu, ppm | 138.4926 | 4.8404 | 128.8117 | 148.1734 | 123.9713 | 153.0139 | 3.495% | 6.99% | 10.49% | 131.568 | 145.4172
Dy, ppm | 2.2113 | 0.3643 | 1.4827 | 2.9399 | 1.1184 | 3.3041 | 16.47% | 32.95% | 49.42% | 2.1007 | 2.3218
Fe, wt.% | 5.3079 | 0.46975 | 4.3684 | 6.2474 | 3.8987 | 6.7172 | 8.85% | 17.7% | 26.55% | 5.0425 | 5.5733
Ga, ppm | 10.3227 | 1.3336 | 7.6556 | 12.9898 | 6.3221 | 14.3234 | 12.92% | 25.84% | 38.76% | 9.8066 | 10.8389
Hf, ppm | 0.44108 | 0.077629 | 0.28582 | 0.59634 | 0.20819 | 0.67397 | 17.6% | 35.2% | 52.8% | 0.41903 | 0.46314
K, wt.% | 0.12365 | 0.010621 | 0.10241 | 0.14489 | 0.091786 | 0.15551 | 8.59% | 17.18% | 25.77% | 0.11747 | 0.12983
La, ppm | 3.3866 | 0.2545 | 2.8776 | 3.8956 | 2.6231 | 4.1501 | 7.515% | 15.03% | 22.54% | 3.2173 | 3.5559
Li, ppm | 16.2787 | 1.478 | 13.3227 | 19.2348 | 11.8446 | 20.7128 | 9.08% | 18.16% | 27.24% | 15.4648 | 17.0927
Mg, wt.% | 2.4053 | 0.15546 | 2.0944 | 2.7162 | 1.9389 | 2.8717 | 6.463% | 12.93% | 19.39% | 2.285 | 2.5256
Mn, wt.% | 0.066769 | 0.0035605 | 0.059648 | 0.07389 | 0.056088 | 0.077451 | 5.333% | 10.67% | 16% | 0.063431 | 0.070108
Mo, ppm | 2.9379 | 0.17569 | 2.5866 | 3.2893 | 2.4109 | 3.465 | 5.98% | 11.96% | 17.94% | 2.791 | 3.0848
Na, wt.% | 0.071247 | 0.013626 | 0.043995 | 0.098499 | 0.030369 | 0.11212 | 19.12% | 38.25% | 57.37% | 0.067685 | 0.074809
Nd, ppm | 4.5027 | 0.8547 | 2.7933 | 6.2121 | 1.9386 | 7.0668 | 18.98% | 37.96% | 56.95% | 4.2776 | 4.7278
Ni, ppm | 91.0154 | 5.1396 | 80.7363 | 101.2945 | 75.5967 | 106.4341 | 5.647% | 11.29% | 16.94% | 86.4646 | 95.5662
P, wt.% | 0.040156 | 0.0027288 | 0.034698 | 0.045613 | 0.031969 | 0.048342 | 6.796% | 13.59% | 20.39% | 0.038148 | 0.042164
Pb, ppm | 16.3681 | 1.2639 | 13.8403 | 18.896 | 12.5763 | 20.16 | 7.722% | 15.44% | 23.17% | 15.5497 | 17.1866
Rb, ppm | 5.438 | 0.49858 | 4.4409 | 6.4352 | 3.9423 | 6.9338 | 9.168% | 18.34% | 27.51% | 5.1661 | 5.71
S, wt.% | 0.44827 | 0.017625 | 0.41302 | 0.48352 | 0.3954 | 0.50115 | 3.932% | 7.864% | 11.8% | 0.42586 | 0.47069
Sb, ppm | 0.20008 | 0.034779 | 0.13053 | 0.26964 | 0.095747 | 0.30442 | 17.38% | 34.76% | 52.15% | 0.19008 | 0.21009
Sc, ppm | 6.9099 | 0.71908 | 5.4717 | 8.3481 | 4.7526 | 9.0671 | 10.41% | 20.81% | 31.22% | 6.5644 | 7.2554
Sr, ppm | 32.6805 | 3.4403 | 25.7999 | 39.5611 | 22.3595 | 43.0014 | 10.53% | 21.05% | 31.58% | 31.0465 | 34.3145
Tb, ppm | 0.31319 | 0.041438 | 0.23032 | 0.39607 | 0.18888 | 0.43751 | 13.23% | 26.46% | 39.69% | 0.29753 | 0.32885
Te, ppm | 0.14959 | 0.022393 | 0.10481 | 0.19438 | 0.082413 | 0.21677 | 14.97% | 29.94% | 44.91% | 0.14211 | 0.15707
Th, ppm | 0.8112 | 0.080191 | 0.65082 | 0.97158 | 0.57063 | 1.0518 | 9.885% | 19.77% | 29.66% | 0.77064 | 0.85176
Ti, wt.% | 0.32313 | 0.05989 | 0.20335 | 0.44291 | 0.14347 | 0.5028 | 18.53% | 37.07% | 55.6% | 0.30698 | 0.33929
Tl, ppm | 0.055668 | 0.0087759 | 0.038116 | 0.07322 | 0.029341 | 0.081996 | 15.76% | 31.53% | 47.29% | 0.052885 | 0.058452
U, ppm | 0.17142 | 0.028735 | 0.11395 | 0.22889 | 0.085214 | 0.25763 | 16.76% | 33.53% | 50.29% | 0.16285 | 0.17999
V, ppm | 145.5299 | 9.0778 | 127.3743 | 163.6854 | 118.2966 | 172.7632 | 6.238% | 12.48% | 18.71% | 138.2534 | 152.8064
W, ppm | 3.4097 | 0.47064 | 2.4684 | 4.351 | 1.9978 | 4.8216 | 13.8% | 27.61% | 41.41% | 3.2392 | 3.5802
Y, ppm | 11.0397 | 1.1165 | 8.8066 | 13.2728 | 7.6901 | 14.3894 | 10.11% | 20.23% | 30.34% | 10.4877 | 11.5917
Yb, ppm | 1.0634 | 0.17637 | 0.71061 | 1.4161 | 0.53424 | 1.5925 | 16.59% | 33.17% | 49.76% | 1.0102 | 1.1165
Zn, ppm | 72.5628 | 4.8666 | 62.8296 | 82.296 | 57.9631 | 87.1625 | 6.707% | 13.41% | 20.12% | 68.9347 | 76.1909
Zr, ppm | 12.3023 | 2.2454 | 7.8116 | 16.793 | 5.5663 | 19.0384 | 18.25% | 36.5% | 54.75% | 11.6872 | 12.9175

## Fire Assay
| Analytical results for Au in OREAS 226 (Certified Value 5.45 ppm) | [34 empty] | Certified
Au | Round | Replicate | Lab | Lab | Lab | Lab | Lab | Lab | Lab | Lab | Lab | Lab | Lab | Lab | Lab | Lab | Lab | Lab | Lab | Lab | Lab | Lab | Lab | Lab | Lab | Lab | Lab | Lab | Lab | Lab | Lab | Lab | Lab | Lab | Lab | 1
| No | No | 00 | 01 | 02 | 03 | 04 | 05 | 06 | 07 | 08 | 10 | 11 | 12 | 14 | 15 | 16 | 17 | 18 | 19 | 20 | 21 | 22 | 23 | 24 | 25 | 26 | 27 | 28 | 29 | 30 | 31 | 33 | 34 | 35 | ppm
|  |  | INAA | FA*AAS | FA*AAS | FA*AAS | FA*OES | FA*AAS | FA*AAS | FA*AAS | FA*AAS | FA*AAS | FA*AAS | FA*AAS | FA*AAS | FA*AAS | FA*AAS | FA*AAS | FA*AAS | FA*AAS | FA*AAS | FA*AAS | FA*AAS | FA*AAS | FA*AAS | FA*OES | FA*AAS | FA*AAS | FA*OES | FA*OES | FA*OES | FA*AAS | FA*AAS | FA*OES | FA*AAS | 2
|  |  | 0.085g | 30g | 30g | 30g | 25g | 50g | 30g | 30g | 30g | 30g | 30g | 30g | 30g | 50g | 30g | 30g | 50g | 30g | 50g | 30g | 30g | 40g | 10g | 40g | 25g | 30g | 30g | 25g | 30g | 50g | 30g | 25g | 30g | 3
| 1 | 1 | 5.5492 | 5.39 | 5.52 | 5.27 | 5.476 | 5.56 | 5.32 | 5.37 | 5.306 | 5.45 | 5.449 | 5.546 | 5.77 | 5.3 | 5.43 | 5.48 | 5.7151 | 5.49 | 5.4 | 5.44 | 5.39 | 5.57 | 5.4407 | 5.37 | 5.73 | 5.561 | 5.4 | 5.497 | 5.19 | 5.58 | 5.425 | 5.57 | 5.2482 | 1
| 1 | 2 | 5.722 | 5.58 | 5.26 | 5.25 | 5.532 | 5.53 | 5.42 | 5.32 | 5.277 | 5.37 | 5.421 | 5.486 | 5.72 | 5.4 | 5.44 | 5.48 | 5.6676 | 5.5 | 5.22 | 5.44 | 5.42 | 5.46 | 5.4423 | 5.36 | 5.73 | 5.626 | 5.3 | 5.592 | 5.52 | 5.67 | 5.501 | 5.52 | 5.6518 | 3
| 1 | 3 | 5.6497 | 5.43 | 5.14 | 5.38 | 5.401 | 5.65 | 5.36 | 5.36 | 5.142 | 5.35 | 5.557 | 5.521 | 5.78 | 5.6 | 5.28 | 5.49 | 5.6187 | 5.52 | 5.22 | 5.22 | 5.46 | 5.57 | 5.4806 | 5.37 | 5.84 | 5.507 | 5.36 | 5.572 | 5.36 | 5.51 | 5.523 | 5.49 | 5.5946 | 16
| 1 | 4 | 5.69 | 5.4 | 5.59 | 5.44 | 5.294 | 5.55 | 5.41 | 5.35 | 5.202 | 5.4 | 5.496 | 5.353 | 5.6 | 5.7 | 5.61 | 5.44 | 5.7176 | 5.47 | 5.15 | 5.22 | 5.41 | 5.48 | 5.4257 | 5.27 | 5.58 | 5.586 | 5.36 | 5.465 | 5.3 | 5.57 | 5.43 | 5.48 | 5.7616 | 5.4499
| 1 | 5 | 5.3824 | 5.18 | 5.5 | 5.37 | 5.466 | 5.5 | 5.58 | 5.48 | 5.081 | 5.22 | 5.511 | 5.369 | 5.52 | 5.6 | 5.43 | 5.53 | 5.6603 | 5.46 | 5.46 | 5.5 | 5.64 | 5.5 | 5.3849 | 5.34 | 5.63 | 5.404 | 5.31 | 5.338 | 5.22 | 5.4 | 5.473 | 5.53 | 5.667 | 7
| 1 | 6 | 5.6161 | 5.37 | 5.43 | 5.47 | 5.383 | 5.69 | 5.42 | 5.32 | 5.19 | 5.21 | 5.48 | 5.391 | 5.58 | 5.4 | 5.25 | 5.35 | 5.7654 | 5.4 | 5.29 | 5.52 | 5.63 | 5.43 | 5.4837 | 5.26 | 5.68 | 5.503 | 5.39 | 5.585 | 5.3 | 5.63 | 5.41 | 5.41 | 5.6098
|  | 7 | 00: 5.5369
|  | 8 | 00: 5.7265
|  | 9 | 00: 5.7973
|  | 10 | 00: 5.5975
|  | 11 | 00: 5.791
|  | 12 | 00: 5.6255
|  | 13 | 00: 5.7161
|  | 14 | 00: 5.6973
|  | 15 | 00: 5.5203
|  | 16 | 00: 5.782
|  | 17 | 00: 5.7193
|  | 18 | 00: 5.5844
|  | 19 | 00: 5.6252
|  | 20 | 00: 5.4091
| Mean |  | 5.6369 | 5.3917 | 5.4067 | 5.3633 | 5.4253 | 5.58 | 5.4183 | 5.3667 | 5.1997 | 5.3333 | 5.4857 | 5.4443 | 5.6617 | 5.5 | 5.4067 | 5.4617 | 5.6908 | 5.4733 | 5.29 | 5.39 | 5.4917 | 5.5017 | 5.443 | 5.3283 | 5.6983 | 5.5312 | 5.3533 | 5.5082 | 5.315 | 5.56 | 5.4603 | 5.5 | 5.5888
| Median |  | 5.6376 | 5.395 | 5.465 | 5.375 | 5.4335 | 5.555 | 5.415 | 5.355 | 5.196 | 5.36 | 5.488 | 5.4385 | 5.66 | 5.5 | 5.43 | 5.48 | 5.6914 | 5.48 | 5.255 | 5.44 | 5.44 | 5.49 | 5.4415 | 5.35 | 5.705 | 5.534 | 5.36 | 5.5345 | 5.3 | 5.575 | 5.4515 | 5.505 | 5.6308
| Std Dev. |  | 0.11663 | 0.12828 | 0.17224 | 0.088468 | 0.083942 | 0.073756 | 0.088638 | 0.059217 | 0.083419 | 0.097707 | 0.04774 | 0.08344 | 0.10926 | 0.15492 | 0.12972 | 0.061779 | 0.052036 | 0.041793 | 0.11866 | 0.1355 | 0.11339 | 0.057764 | 0.036754 | 0.050365 | 0.090646 | 0.078024 | 0.040825 | 0.097929 | 0.1176 | 0.095499 | 0.045702 | 0.054406 | 0.17687
| Rel.Std.Dev. |  | 2.069% | 2.379% | 3.186% | 1.65% | 1.547% | 1.322% | 1.636% | 1.103% | 1.604% | 1.832% | 0.8703% | 1.533% | 1.93% | 2.817% | 2.399% | 1.131% | 0.9144% | 0.7636% | 2.243% | 2.514% | 2.065% | 1.05% | 0.6753% | 0.9452% | 1.591% | 1.411% | 0.7626% | 1.778% | 2.213% | 1.718% | 0.837% | 0.9892% | 3.165%
| PDM3 |  | 3.43% | -1.069% | -0.794% | -1.589% | -0.4515% | 2.386% | -0.58% | -1.528% | -4.592% | -2.14% | 0.6555% | -0.1029% | 3.885% | 0.9185% | -0.794% | 0.2152% | 4.419% | 0.4292% | -2.935% | -1.1% | 0.7656% | 0.9491% | -0.1278% | -2.231% | 4.558% | 1.49% | -1.773% | 1.068% | -2.476% | 2.019% | 0.1907% | 0.9185% | 2.549%
| Z-Score (Absolute) |  | NA | 0.67 | 0.5 | 0.98 | 0.3 | 1.4 | 0.37 | 0.94 | 2.77 | 1.3 | 0.37 | 0.09 | 2.3 | 0.52 | 0.5 | 0.1 | 2.61 | 0.23 | 1.78 | 0.68 | 0.43 | 0.54 | 0.1 | 1.36 | 2.7 | 0.86 | 1.09 | 0.61 | 1.51 | 1.18 | 0.09 | 0.52 | 1.5
| Analytical results for Pd in OREAS 226 (Indicative Value 9.31 ppb) | [34 empty] | Indicative
Pd | Round | Replicate | 00: Lab; 01: Lab | 1
| No | No | 00: 25; 01: 28 | ppb
|  |  | 00: FA*OES; 01: FA*OES | 2
|  |  | 00: 40g; 01: 30g | 2
| 1 | 1 | 00: 10; 01: 8.84 | 1
| 1 | 2 | 00: 10; 01: 8.28 | 1
| 1 | 3 | 00: 10; 01: 8.58 | 16
| 1 | 4 | 00: 10; 01: 9.12 | 9.31
| 1 | 5 | 00: 10; 01: 8.22 | 7
| 1 | 6 | 00: 10; 01: 8.68
| Mean |  | 00: 10; 01: 8.62
| Median |  | 00: 10; 01: 8.63
| Std Dev. |  | 00: 0; 01: 0.34035
| Rel.Std.Dev. |  | 00: 0%; 01: 3.948%
| PDM3 |  | 00: 7.411%; 01: -7.411%
| Z-Score (Absolute) |  | 00: 0.67; 01: 0.67
| Analytical results for Pt in OREAS 226 (Indicative Value 10 ppb) | [34 empty] | Indicative
Pt | Round | Replicate | 00: Lab; 01: Lab | 1
| No | No | 00: 25; 01: 28 | ppb
|  |  | 00: FA*OES; 01: FA*OES | 1
|  |  | 00: 40g; 01: 30g | 1
| 1 | 1 | 00: 10; 01: < 10 | 1
| 1 | 2 | 00: 10; 01: < 10 | 1
| 1 | 3 | 00: 10; 01: < 10 | 16
| 1 | 4 | 00: 10; 01: < 10 | 10
| 1 | 5 | 00: 10; 01: < 10 | 7
| 1 | 6 | 00: 10; 01: < 10
| Mean |  | 00: 10
| Median |  | 00: 10
| Std Dev. |  | 00: 0
Rel.Std.Dev. | bar: 00
PDM3 | bar: 00
| Z-Score (Absolute) |  | 00: 0.67; 01: 0.67
Note on C31: Z-Scores have been calculated inclusive of individual outliers. In general, laboratory batches are rejected if Z-Score > 2.5.
Note on C49: Z-Scores have been calculated inclusive of individual outliers. In general, laboratory batches are rejected if Z-Score > 2.5.
Note on C67: Z-Scores have been calculated inclusive of individual outliers. In general, laboratory batches are rejected if Z-Score > 2.5.

## AR Digest 10-50g
| Analytical results for Au in OREAS 226 (Certified Value 5.36 ppm) | [27 empty] | Certified
Au | Round | Replicate | Lab | Lab | Lab | Lab | Lab | Lab | Lab | Lab | Lab | Lab | Lab | Lab | Lab | Lab | Lab | Lab | Lab | Lab | Lab | Lab | Lab | Lab | Lab | Lab | Lab | Lab | 1
| No | No | 00 | 01 | 02 | 03 | 04 | 05 | 06 | 07 | 08 | 10 | 13 | 14 | 15 | 16 | 17 | 18 | 20 | 22 | 23 | 25 | 27 | 29 | 31 | 33 | 34 | 35 | ppm
|  |  | INAA | AR*MS | AR*MS | AR*AAS | AR*MS | AR*AAS | AR*MS | AR*MS | AR*MS | AR*MS | AR*MS | AR*AAS | AR*AAS | AR*AAS | AR*AAS | AR*AAS | AR*AAS | AR*MS | AR*AAS | AR*MS | AR*MS | AR*MS | AR*AAS | AR*AAS | AR*OES | AR*AAS | 2
|  |  | 0.085g | 25g | 25g | 25g | 25g | 50g | 25g | 25g | 30g | 25g | 25g | 30g | 25g | 50g | 25g | 30g | 50g | 25g | 30g | 40g | 15g | 25g | 25g | 25g | 50g | 15g | 3
| 1 | 1 | 5.5492 | 5.19 | 5.36 | 4.5 | 5.49 | 5.412 | 5.2 | 5.379 | 5.0572 | 5.26 | 5.57 | 5.1 | 4.97 | 6.261 | 4.52 | 5.73 | 5.46 | 5.4124 | 5.43 | 5.31 | 5.3556 | 5.415 | 5.29 | 5.495 | 5.32 | 5.5046 | 1
| 1 | 2 | 5.722 | 5.08 | 5.59 | 4.56 | 5.6 | 5.476 | 5.3 | 5.445 | 5.2265 | 5.3 | 5.03 | 5.23 | 4.91 | 6.268 | 4.57 | 5.82 | 5.47 | 5.2963 | 5.37 | 5.26 | 5.3407 | 5.605 | 5.53 | 5.59 | 5.22 | 5.6452 | 3
| 1 | 3 | 5.6497 | 5.1 | 5.5 | 4.43 | 5.62 | 5.369 | 5.44 | 5.387 | 5.1428 | 5.24 | 5.6 | 5.06 | 5.03 | 6.439 | 4.63 | 5.77 | 5.38 | 5.3436 | 5.35 | 5.32 | 5.2719 | 5.595 | 5.39 | 5.53 | 5.25 | 5.5988 | 16
| 1 | 4 | 5.69 | 5.12 | 5.46 | 4.63 | 5.25 | 5.402 | 5.34 | 5.494 | 5.0551 | 5.54 | 5.38 | 5.24 | 4.9 | 6.342 | 4.75 | 5.54 | 5.37 | 5.3581 | 5.43 | 5.36 | 5.2595 | 5.36 | 5.44 | 5.47 | 5.24 | 5.6735 | 5.3624
| 1 | 5 | 5.3824 | 5.26 | 5.53 | 4.54 | 5.59 | 5.491 | 5.52 | 5.456 | 5.0204 | 5.3 | 5.3 | 5.21 | 5.01 | 6.368 | 4.73 | 5.76 | 5.42 | 5.4054 | 5.36 | 5.22 | 5.3649 | 5.095 | 5.59 | 5.489 | 5.24 | 5.6118 | 9
| 1 | 6 | 5.6161 | 5.14 | 5.48 | 4.4 | 5.34 | 5.337 | 5.6 | 5.429 | 5.0266 | 5.32 | 5.09 | 5.16 | 4.93 | 6.339 | 4.8 | 5.8 | 5.23 | 5.4178 | 5.45 | 5.41 | 5.3486 | 5.135 | 5.6 | 5.535 | 5.37 | 5.6748
|  | 7 | 5.5369
|  | 8 | 5.7265
|  | 9 | 5.7973
|  | 10 | 5.5975
|  | 11 | 5.791
|  | 12 | 5.6255
|  | 13 | 5.7161
|  | 14 | 5.6973
|  | 15 | 5.5203
|  | 16 | 5.782
|  | 17 | 5.7193
|  | 18 | 5.5844
|  | 19 | 5.6252
|  | 20 | 5.4091
| Mean |  | 5.6369 | 5.1483 | 5.4867 | 4.51 | 5.4817 | 5.4145 | 5.4 | 5.4317 | 5.0881 | 5.3267 | 5.3283 | 5.1667 | 4.9583 | 6.3362 | 4.6667 | 5.7367 | 5.3883 | 5.3723 | 5.3983 | 5.3133 | 5.3235 | 5.3675 | 5.4733 | 5.5182 | 5.2733 | 5.6181
| Median |  | 5.6376 | 5.13 | 5.49 | 4.52 | 5.54 | 5.407 | 5.39 | 5.437 | 5.0561 | 5.3 | 5.34 | 5.185 | 4.95 | 6.3405 | 4.68 | 5.765 | 5.4 | 5.3818 | 5.4 | 5.315 | 5.3446 | 5.3875 | 5.485 | 5.5125 | 5.245 | 5.6285
| Std Dev. |  | 0.11663 | 0.066458 | 0.076855 | 0.085323 | 0.15407 | 0.059789 | 0.14805 | 0.043431 | 0.080692 | 0.10857 | 0.23727 | 0.073666 | 0.053821 | 0.066222 | 0.11039 | 0.10132 | 0.087502 | 0.048138 | 0.043089 | 0.06802 | 0.04567 | 0.21853 | 0.12209 | 0.043106 | 0.058538 | 0.063747
| Rel.Std.Dev. |  | 2.069% | 1.291% | 1.401% | 1.892% | 2.811% | 1.104% | 2.742% | 0.7996% | 1.586% | 2.038% | 4.453% | 1.426% | 1.085% | 1.045% | 2.366% | 1.766% | 1.624% | 0.896% | 0.7982% | 1.28% | 0.8579% | 4.071% | 2.231% | 0.7812% | 1.11% | 1.135%
| PDM3 |  | 5.118% | -3.992% | 2.317% | -15.9% | 2.224% | 0.9711% | 0.7007% | 1.291% | -5.116% | -0.6668% | -0.6358% | -3.651% | -7.536% | 18.16% | -12.97% | 6.979% | 0.4831% | 0.1837% | 0.6696% | -0.9155% | -0.7253% | 0.09464% | 2.068% | 2.904% | -1.661% | 4.768%
| Z-Score (Absolute) |  | NA | 1.49 | 0.76 | 5.75 | 0.73 | 0.28 | 0.18 | 0.4 | 1.9 | 0.3 | 0.29 | 1.37 | 2.76 | 6.43 | 4.71 | 2.43 | 0.11 | 0 | 0.17 | 0.39 | 0.33 | 0.03 | 0.67 | 0.97 | 0.66 | 1.64
Note on C31: Z-Scores have been calculated inclusive of individual outliers. In general, laboratory batches are rejected if Z-Score > 2.5.

## CNL
| Analytical results for Au in OREAS 226 (Certified Value 5.45 ppm) | [16 empty] | Certified
Au | Round | Replicate | Lab | Lab | Lab | Lab | Lab | Lab | Lab | Lab | Lab | Lab | Lab | Lab | Lab | Lab | Lab | 1
| No | No | 00 | 01 | 02 | 04 | 08 | 10 | 12 | 14 | 15 | 16 | 19 | 20 | 21 | 22 | 28 | ppm
|  |  | INAA | CNL*AAS | CNL*AAS | CNL*MS | CNL*AAS | CNL*AAS | CNL*AAS | CNL*AAS | CNL*AAS | CNL*AAS | CNL*AAS | CNL*AAS | CNL*AAS | CNL*MS | CNL*AAS | 2
|  |  | 0.085g | 30g | 30g | 200g | 30g | 30g | 30g | 200g | 200g | 200g | 200g | 50g | 200g | 30g | 30g | 3
| 1 | 1 | 5.5492 | 5.66 | 5.41 | 5.74 | 5.22 | 5.3 | 5.5 | 5.58 | 4.74 | 5.95 | 5.28 | 5.38 | 4.93 | 5.62 | 5.67 | 1
| 1 | 2 | 5.722 | 5.73 | 5.46 | 5.98 | 5.18 | 5.37 | 5.55 | 5.5 | 4.83 | 5.92 | 5.28 | 5.36 | 4.89 | 5.6 | 5.57 | 3
| 1 | 3 | 5.6497 | 5.67 | 5.45 | 5.59 | 5.2 | 5.38 | 5.52 | 5.7 | 5.01 | 6 | 5.3 | 5.34 | 4.93 | 5.51 | 5.94 | 16
| 1 | 4 | 5.69 | 5.65 | 5.44 | 5.6 | 5.26 | 5.23 | 5.53 | 5.52 | 4.8 | 6.02 | 5.12 | 5.38 | 4.87 | 5.61 | 5.32 | 5.4463
| 1 | 5 | 5.3824 | 5.59 | 5.47 | 5.47 | 5.2 | 5.18 | 5.56 | 5.45 | 4.67 | 6 | 5.15 | 5.31 | 5.05 | 5.5 | 5.12 | 11
| 1 | 6 | 5.6161 | 5.6 | 5.48 | 5.56 | 5.16 | 5.29 | 5.54 | 5.57 | 4.72 | 6 | 5.14 | 5.39 | 4.94 | 5.45 | 5.32
|  | 7 | 5.5369
|  | 8 | 5.7265
|  | 9 | 5.7973
|  | 10 | 5.5975
|  | 11 | 5.791
|  | 12 | 5.6255
|  | 13 | 5.7161
|  | 14 | 5.6973
|  | 15 | 5.5203
|  | 16 | 5.782
|  | 17 | 5.7193
|  | 18 | 5.5844
|  | 19 | 5.6252
|  | 20 | 5.4091
| Mean |  | 5.6369 | 5.65 | 5.4517 | 5.6567 | 5.2033 | 5.2917 | 5.5333 | 5.5533 | 4.795 | 5.9817 | 5.2117 | 5.36 | 4.935 | 5.5483 | 5.49
| Median |  | 5.6376 | 5.655 | 5.455 | 5.595 | 5.2 | 5.295 | 5.535 | 5.545 | 4.77 | 6 | 5.215 | 5.37 | 4.93 | 5.555 | 5.445
| Std Dev. |  | 0.11663 | 0.05099 | 0.024833 | 0.18074 | 0.034448 | 0.077825 | 0.021602 | 0.086178 | 0.11979 | 0.038166 | 0.083046 | 0.030332 | 0.06253 | 0.070828 | 0.2953
| Rel.Std.Dev. |  | 2.069% | 0.9025% | 0.4555% | 3.195% | 0.662% | 1.471% | 0.3904% | 1.552% | 2.498% | 0.6381% | 1.593% | 0.5659% | 1.267% | 1.277% | 5.379%
| PDM3 |  | 3.499% | 3.74% | 0.0984% | 3.862% | -4.461% | -2.839% | 1.598% | 1.965% | -11.96% | 9.83% | -4.308% | -1.585% | -9.388% | 1.873% | 0.8022%
| Z-Score (Absolute) |  | NA | 0.67 | 0.07 | 0.7 | 1.01 | 0.67 | 0.24 | 0.31 | 2.54 | 1.92 | 0.98 | 0.42 | 2.02 | 0.29 | 0.07
Note on C31: Z-Scores have been calculated inclusive of individual outliers. In general, laboratory batches are rejected if Z-Score > 2.5.

## XRPA
| Analytical results for Au in OREAS 226 (Indicative Value 5.58 ppm) |  |  | Indicative
Au | Round | Replicate | MinAna | 1
| No | No | Perth | ppm
|  |  | Raw*XRPA | 2
2
| 1 | 1 | 5.6 | 1
| 1 | 2 | 5.56 | 3
| Mean |  | 5.58 | 16
| Median |  | 5.58 | 5.58
| Std Dev. |  | 0.028284 | 9
| Rel.Std.Dev. |  | 0.5069%
| PDM3 |  | 0%
| Z-Score (Absolute) |  | NA
Note on C13: Z-Scores have been calculated inclusive of individual outliers. In general, laboratory batches are rejected if Z-Score > 2.5.

## AR Digest 0.15-50g
| Analytical results for Ag in OREAS 226 (Certified Value 0.904 ppm) | [28 empty] | Certified
Ag | Round | Replicate | Lab | Lab | Lab | Lab | Lab | Lab | Lab | Lab | Lab | Lab | Lab | Lab | Lab | Lab | Lab | Lab | Lab | Lab | Lab | Lab | Lab | Lab | Lab | Lab | Lab |  |  | 1
| No | No | 01 | 02 | 03 | 04 | 06 | 07 | 08 | 09 | 10 | 11 | 12 | 13 | 14 | 17 | 19 | 22 | 23 | 24 | 27 | 28 | 30 | 31 | 33 | 34 | 35 |  |  | ppm
|  |  | AR*OES | AR*OES | AR*OES | AR*MS | AR*MS | AR*OES/MS | AR*MS | AR*OES | AR*OES | AR*MS | AR*OES | AR*OES | AR*OES/MS | AR*MS | AR*OES | AR*OES | AR*OES | AR*OES | AR*MS | AR*OES/MS | AR*MS | AR*OES | AR*OES | AR*OES | AR*OES |  |  | 3
|  |  | 01g | 01g | 25g | 0.5g | 0.5g | 01g | 0.5g | 0.2g | 01g | 0.25g | 0.5g | 01g | 01g | 25g | 0.2g | 0.5g | 0.5g | 0.25g | 15g | 0.25g | 0.2g | 10g | 15g | 0.25g | 0.2g |  |  | 3
| 1 | 1 | 0.9 | 0.9 | 1 | 0.96 | 0.95 | 0.92 | 0.8 | 1.2004 | 0.8 | 0.87 | < 0.3 | 0.9 | 0.89 | 0.74 | < 10 | 1.03 | 0.95 | NA | 0.89 | 0.921 | 0.9 | 1 | < 0.15 | 0.59 | < 1 |  |  | 1
| 1 | 2 | 0.9 | 1 | 0.8 | 0.93 | 0.91 | 0.93 | 0.8 | 1.2617 | 0.8 | 0.88 | < 0.3 | 0.9 | 0.88 | 0.72 | < 10 | 1.0292 | 1 | NA | 0.892 | 0.906 | 0.9 | 1 | < 0.15 | 0.7 | < 1 |  |  | 22
| 1 | 3 | 0.9 | 0.8 | 1 | 0.94 | 0.91 | 0.92 | 0.7 | 1.3774 | 0.8 | 0.93 | < 0.3 | 1 | 0.87 | 0.77 | < 10 | 0.968 | 1 | NA | 0.877 | 0.913 | 1.1 | 1 | < 0.15 | 0.58 | < 1 |  |  | 16
| 1 | 4 | 0.9 | 0.9 | 0.9 | 0.9 | 0.91 | 0.89 | 0.6 | 1.379 | 0.8 | 0.88 | < 0.3 | 0.9 | 0.85 | 0.83 | < 10 | 0.954 | 1 | NA | 0.858 | 0.882 | 0.9 | 1 | < 0.15 | 0.53 | < 1 |  |  | 0.90435
| 1 | 5 | 0.9 | 0.9 | 1.1 | 0.9 | 0.92 | 0.87 | 0.3 | 1.3396 | 0.8 | 0.92 | < 0.3 | 0.9 | 0.88 | 0.8 | < 10 | 0.935 | 1 | NA | 0.901 | 0.897 | 0.9 | 1 | < 0.15 | 0.57 | < 1 |  |  | 13
| 1 | 6 | 0.9 | 0.9 | 0.9 | 0.94 | 0.93 | 0.88 | 0.4 | 1.1323 | 0.9 | 0.88 | < 0.3 | 0.9 | 0.83 | 0.81 | < 10 | 0.975 | 0.95 | NA | 0.905 | 0.904 | 1.2 | 1 | < 0.15 | 0.59 | < 1
| Mean |  | 0.9 | 0.9 | 0.95 | 0.92833 | 0.92167 | 0.90167 | 0.6 | 1.2817 | 0.81667 | 0.89333 |  | 0.91667 | 0.86667 | 0.77833 |  | 0.98188 | 0.98333 |  | 0.88717 | 0.90383 | 0.98333 | 1 |  | 0.59333
| Median |  | 0.9 | 0.9 | 0.95 | 0.935 | 0.915 | 0.905 | 0.65 | 1.3007 | 0.8 | 0.88 |  | 0.9 | 0.875 | 0.785 |  | 0.9715 | 1 |  | 0.891 | 0.905 | 0.9 | 1 |  | 0.585
| Std Dev. |  | 0 | 0.063246 | 0.10488 | 0.024014 | 0.016021 | 0.024833 | 0.20976 | 0.10128 | 0.040825 | 0.025033 |  | 0.040825 | 0.022509 | 0.042622 |  | 0.039432 | 0.02582 |  | 0.017291 | 0.013467 | 0.13292 | 0 |  | 0.056804
| Rel.Std.Dev. |  | 0% | 7.027% | 11.04% | 2.587% | 1.738% | 2.754% | 34.96% | 7.902% | 4.999% | 2.802% |  | 4.454% | 2.597% | 5.476% |  | 4.016% | 2.626% |  | 1.949% | 1.49% | 13.52% | 0% |  | 9.574%
| PDM3 |  | -0.4806% | -0.4806% | 5.048% | 2.652% | 1.915% | -0.2963% | -33.65% | 41.73% | -9.695% | -1.218% |  | 1.362% | -4.167% | -13.93% |  | 8.573% | 8.734% |  | -1.9% | -0.05673% | 8.734% | 10.58% |  | -34.39%
| Z-Score (Absolute) |  | 0 | 0 | 0.41 | 0.23 | 0.18 | 0.01 | 2.47 | 3.14 | 0.69 | 0.05 | 6.18 | 0.14 | 0.27 | 1 | 33.77 | 0.67 | 0.69 | NA | 0.11 | 0.03 | 0.69 | NA | 6.79 | 2.53 | 3.29
Results from laboratory 31 were removed due to their 1 ppm reading resolution.
| Analytical results for Al in OREAS 226 (Certified Value 2.95 wt.%) | [28 empty] | Certified
Al | Round | Replicate | Lab | Lab | Lab | Lab | Lab | Lab | Lab | Lab | Lab | Lab | Lab | Lab | Lab | Lab | Lab | Lab | Lab | Lab | Lab | Lab | Lab | Lab | Lab | Lab | Lab |  |  | 1
| No | No | 01 | 02 | 03 | 04 | 06 | 07 | 08 | 10 | 11 | 12 | 13 | 14 | 16 | 17 | 18 | 22 | 23 | 24 | 27 | 28 | 30 | 31 | 33 | 34 | 35 |  |  | wt.%
|  |  | AR*OES | AR*OES | AR*OES | AR*MS | AR*MS | AR*OES/MS | AR*MS | AR*OES | AR*MS | AR*OES | AR*OES | AR*OES/MS | AR*OES/MS | AR*OES | AR*OES | AR*OES | AR*OES | AR*OES | AR*MS | AR*OES/MS | AR*OES | AR*OES | AR*OES | AR*OES | AR*OES |  |  | 2
|  |  | 01g | 01g | 25g | 0.5g | 0.5g | 01g | 0.5g | 01g | 0.25g | 0.5g | 01g | 01g | 0.25g | 25g | 0.5g | 0.5g | 0.5g | 0.25g | 15g | 0.25g | 0.2g | 10g | 15g | 0.25g | 0.2g |  |  | 3
| 1 | 1 | 2.86 | 3.05 | 2.29 | 2.899 | 3.04 | 2.693 | 3.11 | 3.1 | 2.97 | 2.57 | 3.01 | 3.26 | 2.97 | 2.88 | 2.9023 | 1.3238 | 2.86 | NA | 2.92 | 3.26 | 3.29 | 2.7 | 2.132 | 3.0195 | 3.7211 |  |  | 1
| 1 | 2 | 2.97 | 3.04 | 2.07 | 2.919 | 2.96 | 2.729 | 3.09 | 3.03 | 2.86 | 2.61 | 3.03 | 3.22 | 2.91 | 2.77 | 2.8767 | 1.4572 | 2.89 | NA | 2.97 | 3.22 | 3.18 | 2.71 | 2.138 | 2.9071 | 3.8161 |  |  | 0
| 1 | 3 | 2.98 | 2.93 | 2.87 | 2.818 | 2.94 | 2.76 | 2.99 | 2.94 | 2.89 | 2.89 | 3.33 | 3.23 | 2.92 | 2.8 | 2.9162 | 1.425 | 2.89 | NA | 2.96 | 3.21 | 3.2 | 2.67 | 2.159 | 2.9278 | 3.6661 |  |  | 16
| 1 | 4 | 2.99 | 2.97 | 2.48 | 2.727 | 2.92 | 2.762 | 3.06 | 2.97 | 2.81 | 2.98 | 3.22 | 3.24 | 2.98 | 2.72 | 2.9096 | 1.329 | 2.91 | NA | 2.93 | 3.23 | 3.29 | 2.65 | 2.138 | 2.9429 | 3.5591 |  |  | 2.9458
| 1 | 5 | 2.98 | 3 | 2.76 | 2.826 | 2.97 | 2.716 | 3.14 | 3.02 | 2.83 | 2.79 | 3.05 | 3.28 | 2.98 | 2.89 | 2.92 | 1.3292 | 2.87 | NA | 2.97 | 3.13 | 3.34 | 2.64 | 2.148 | 2.9403 | 3.6131 |  |  | 14
| 1 | 6 | 2.98 | 3.02 | 2.53 | 2.95 | 2.96 | 2.801 | 3.16 | 3.09 | 2.85 | 2.63 | 3.03 | 3.28 | 3.02 | 2.87 | 2.8763 | 1.3631 | 2.87 | NA | 2.97 | 3.1 | 3.37 | 2.63 | 2.142 | 2.9553 | 3.7201
| Mean |  | 2.96 | 3.0017 | 2.5 | 2.8565 | 2.965 | 2.7435 | 3.0917 | 3.025 | 2.8683 | 2.745 | 3.1117 | 3.2517 | 2.9633 | 2.8217 | 2.9002 | 1.3712 | 2.8817 |  | 2.9533 | 3.1917 | 3.2783 | 2.6667 | 2.1428 | 2.9488 | 3.6826
| Median |  | 2.98 | 3.01 | 2.505 | 2.8625 | 2.96 | 2.7445 | 3.1 | 3.025 | 2.855 | 2.71 | 3.04 | 3.25 | 2.975 | 2.835 | 2.906 | 1.3462 | 2.88 |  | 2.965 | 3.215 | 3.29 | 2.66 | 2.14 | 2.9416 | 3.6931
| Std Dev. |  | 0.049396 | 0.04535 | 0.29489 | 0.082021 | 0.040866 | 0.038568 | 0.061128 | 0.063482 | 0.056716 | 0.16754 | 0.13182 | 0.025626 | 0.041312 | 0.069113 | 0.019303 | 0.056822 | 0.018348 |  | 0.022509 | 0.062423 | 0.075211 | 0.03266 | 0.0095167 | 0.038282 | 0.090626
| Rel.Std.Dev. |  | 1.669% | 1.511% | 11.8% | 2.871% | 1.378% | 1.406% | 1.977% | 2.099% | 1.977% | 6.103% | 4.236% | 0.7881% | 1.394% | 2.449% | 0.6656% | 4.144% | 0.6367% |  | 0.7622% | 1.956% | 2.294% | 1.225% | 0.4441% | 1.298% | 2.461%
| PDM3 |  | 0.4817% | 1.896% | -15.13% | -3.032% | 0.6514% | -6.868% | 4.951% | 2.688% | -2.63% | -6.817% | 5.63% | 10.38% | 0.5949% | -4.214% | -1.549% | -53.45% | -2.177% |  | 0.2554% | 8.346% | 11.29% | -9.476% | -27.26% | 0.1021% | 25.01%
| Z-Score (Absolute) |  | 0.04 | 0.25 | 2.25 | 0.47 | 0.07 | 1.04 | 0.7 | 0.37 | 0.41 | 1.03 | 0.8 | 1.5 | 0.06 | 0.65 | 0.25 | 7.89 | 0.35 | NA | 0.01 | 1.2 | 1.63 | 1.42 | 4.04 | 0.01 | 3.65
| Analytical results for As in OREAS 226 (Certified Value 29.5 ppm) | [28 empty] | Certified
As | Round | Replicate | Lab | Lab | Lab | Lab | Lab | Lab | Lab | Lab | Lab | Lab | Lab | Lab | Lab | Lab | Lab | Lab | Lab | Lab | Lab | Lab | Lab | Lab | Lab | Lab | Lab | Lab | Lab | 1
| No | No | 01 | 02 | 03 | 04 | 06 | 07 | 08 | 09 | 10 | 11 | 12 | 13 | 14 | 16 | 17 | 18 | 19 | 22 | 23 | 24 | 27 | 28 | 30 | 31 | 33 | 34 | 35 | ppm
|  |  | AR*OES | AR*OES | AR*OES | AR*MS | AR*MS | AR*OES/MS | AR*MS | AR*OES | AR*OES | AR*MS | AR*OES | AR*OES | AR*OES/MS | AR*OES/MS | AR*MS | AR*MS | AR*OES | AR*OES | AR*OES | AR*OES | AR*MS | AR*OES/MS | AR*MS | AR*OES | AR*MS | AR*OES | AR*OES | 1
|  |  | 01g | 01g | 25g | 0.5g | 0.5g | 01g | 0.5g | 0.2g | 01g | 0.25g | 0.5g | 01g | 01g | 0.25g | 25g | 0.5g | 0.2g | 0.5g | 0.5g | 0.25g | 15g | 0.25g | 0.2g | 10g | 15g | 0.25g | 0.2g | 2
| 1 | 1 | 31 | 30 | 26 | 31.75 | 31.4 | 29 | 29.4 | 29.8107 | 31 | 32 | 28 | 28 | 29 | 30 | 27.1 | 29.733 | 29.52 | 26.09 | 28 | NA | 30.2 | 31.3 | 28 | 29 | 76.44 | 29.5 | 30.63 | 1
| 1 | 2 | 31 | 30 | 26 | 31.79 | 31.5 | 30 | 29.6 | 30.391 | 29 | 31 | 26 | 26 | 29 | 31 | 26.4 | 28.984 | 29.66 | 26.8697 | 29 | NA | 30.6 | 31.3 | 28 | 28 | 72.06 | 30.1 | 31.58 | 23
| 1 | 3 | 30 | 28 | 30 | 30.84 | 31.3 | 30 | 28.6 | 28.7162 | 28 | 32 | 29 | 30 | 29 | 33 | 28.4 | 29.325 | 29.42 | 27.022 | 29 | NA | 30.1 | 31.7 | 28 | 28 | 71.05 | 29 | 33.32 | 16
| 1 | 4 | 33 | 29 | 28 | 30.12 | 30.9 | 29 | 29.5 | 29.0949 | 28 | 31 | 30 | 30 | 28 | 31 | 30.9 | 30.196 | 29.8 | 26.27 | 29 | NA | 29.6 | 30.9 | 29 | 28 | 71.9 | 29.5 | 17.76 | 29.4804
| 1 | 5 | 31 | 30 | 28 | 30.6 | 32.3 | 29 | 30 | 28.9239 | 28 | 30 | 29 | 29 | 29 | 29 | 28.9 | 29.37 | 30.15 | 26.264 | 29 | NA | 30.4 | 30 | 28 | 28 | 72.5 | 28.7 | 16.2 | 15
| 1 | 6 | 32 | 30 | 27 | 31.99 | 31.8 | 30 | 29.2 | 30.9371 | 30 | 32 | 26 | 27 | 28 | 29 | 28.8 | 30.019 | 31.05 | 26.596 | 28 | NA | 29.9 | 31.5 | 29 | 27 | 76.47 | 30.3 | 29.91
| Mean |  | 31.3333 | 29.5 | 27.5 | 31.1817 | 31.5333 | 29.5 | 29.3833 | 29.6456 | 29 | 31.3333 | 28 | 28.3333 | 28.6667 | 30.5 | 28.4167 | 29.6045 | 29.9333 | 26.5186 | 28.6667 |  | 30.1333 | 31.1167 | 28.3333 | 28 | 73.4033 | 29.5167 | 26.5667
| Median |  | 31 | 30 | 27.5 | 31.295 | 31.45 | 29.5 | 29.45 | 29.4528 | 28.5 | 31.5 | 28.5 | 28.5 | 29 | 30.5 | 28.6 | 29.5515 | 29.73 | 26.433 | 29 |  | 30.15 | 31.3 | 28 | 28 | 72.28 | 29.5 | 30.27
| Std Dev. |  | 1.0328 | 0.83666 | 1.5166 | 0.76533 | 0.4761 | 0.54772 | 0.46655 | 0.88758 | 1.2649 | 0.8165 | 1.6733 | 1.633 | 0.5164 | 1.5166 | 1.5715 | 0.45964 | 0.60345 | 0.3723 | 0.5164 |  | 0.3559 | 0.608 | 0.5164 | 0.63246 | 2.4102 | 0.61455 | 7.5293
| Rel.Std.Dev. |  | 3.296% | 2.836% | 5.515% | 2.454% | 1.51% | 1.857% | 1.588% | 2.994% | 4.362% | 2.606% | 5.976% | 5.764% | 1.801% | 4.972% | 5.53% | 1.553% | 2.016% | 1.404% | 1.801% |  | 1.181% | 1.954% | 1.823% | 2.259% | 3.283% | 2.082% | 28.34%
| PDM3 |  | 6.285% | 0.06643% | -6.718% | 5.771% | 6.964% | 0.06643% | -0.3293% | 0.5604% | -1.63% | 6.285% | -5.022% | -3.891% | -2.76% | 3.459% | -3.608% | 0.4209% | 1.536% | -10.05% | -2.76% |  | 2.215% | 5.55% | -3.891% | -5.022% | 149% | 0.123% | -9.884%
| Z-Score (Absolute) |  | 1.1 | 0 | 1.2 | 1.01 | 1.22 | 0 | 0.07 | 0.09 | 0.3 | 1.1 | 0.9 | 0.7 | 0.5 | 0.6 | 0.65 | 0.06 | 0.26 | 1.79 | 0.5 | NA | 0.38 | 0.97 | 0.7 | 0.9 | 26.32 | 0.01 | 1.76
| Analytical results for B in OREAS 226 (Certified Value 32.2 ppm) | [28 empty] | Certified
B | Round | Replicate | 01: Lab; 02: Lab; 03: Lab; 04: Lab; 06: Lab; 07: Lab; 08: Lab; 09: Lab; 10: Lab; 11: Lab; 12: Lab; 13: Lab; 14: Lab; 16: Lab; 17: Lab | 1
| No | No | 01: 01; 02: 02; 03: 04; 04: 06; 06: 07; 07: 08; 08: 10; 09: 11; 10: 12; 11: 13; 12: 22; 13: 23; 14: 24; 16: 27; 17: 30 | ppm
|  |  | 01: AR*OES; 02: AR*OES; 03: AR*MS; 04: AR*MS; 06: AR*OES/MS; 07: AR*MS; 08: AR*OES; 09: AR*MS; 10: AR*OES; 11: AR*OES; 12: AR*OES; 13: AR*OES; 14: AR*OES; 16: AR*MS; 17: AR*OES | 1
|  |  | 01: 01g; 02: 01g; 03: 0.5g; 04: 0.5g; 06: 01g; 07: 0.5g; 08: 01g; 09: 0.25g; 10: 0.5g; 11: 01g; 12: 0.5g; 13: 0.5g; 14: 0.25g; 16: 15g; 17: 0.2g | 1
| 1 | 1 | 01: 30; 02: 30; 03: 33; 04: 30; 06: 32; 07: 35; 08: 30; 09: 41; 10: < 20; 11: 30; 12: 17.093; 13: 82; 14: NA; 16: 32; 17: < 5 | 1
| 1 | 2 | 01: 30; 02: 30; 03: 32; 04: 30; 06: 32; 07: 35; 08: 30; 09: 44; 10: < 20; 11: 30; 12: 15.8723; 13: 82; 14: NA; 16: 34; 17: < 5 | 0
| 1 | 3 | 01: 30; 02: 30; 03: 33; 04: 30; 06: 32; 07: 34; 08: 30; 09: 46; 10: < 20; 11: 30; 12: 18.004; 13: 82; 14: NA; 16: 32; 17: 5 | 16
| 1 | 4 | 01: 30; 02: 30; 03: 31; 04: 30; 06: 31; 07: 35; 08: 30; 09: 39; 10: 21; 11: 30; 12: 17.764; 13: 83; 14: NA; 16: 32; 17: < 5 | 32.15
| 1 | 5 | 01: 30; 02: 30; 03: 32; 04: 30; 06: 31; 07: 36; 08: 30; 09: 38; 10: < 20; 11: 30; 12: 17.225; 13: 81; 14: NA; 16: 31; 17: < 5 | 16
| 1 | 6 | 01: 30; 02: 30; 03: 33; 04: 30; 06: 32; 07: 35; 08: 30; 09: 40; 10: < 20; 11: 30; 12: 17.645; 13: 82; 14: NA; 16: 34; 17: < 5
| Mean |  | 01: 30; 02: 30; 03: 32.3333; 04: 30; 06: 31.6667; 07: 35; 08: 30; 09: 41.3333; 10: 21; 11: 30; 12: 17.2672; 13: 82; 16: 32.5; 17: 5
| Median |  | 01: 30; 02: 30; 03: 32.5; 04: 30; 06: 32; 07: 35; 08: 30; 09: 40.5; 10: 21; 11: 30; 12: 17.435; 13: 82; 16: 32; 17: 5
| Std Dev. |  | 01: 0; 02: 0; 03: 0.8165; 04: 0; 06: 0.5164; 07: 0.63246; 08: 0; 09: 3.0768; 11: 0; 12: 0.76293; 13: 0.63246; 16: 1.2247
| Rel.Std.Dev. |  | 01: 0%; 02: 0%; 03: 2.525%; 04: 0%; 06: 1.631%; 07: 1.807%; 08: 0%; 09: 7.444%; 11: 0%; 12: 4.418%; 13: 0.7713%; 16: 3.768%
| PDM3 |  | 01: -6.687%; 02: -6.687%; 03: 0.5702%; 04: -6.687%; 06: -1.503%; 07: 8.865%; 08: -6.687%; 09: 28.56%; 10: -34.68%; 11: -6.687%; 12: -46.29%; 13: 155.1%; 16: 1.089%; 17: -84.45%
| Z-Score (Absolute) |  | 01: NA; 02: NA; 03: 0; 04: NA; 06: 0.05; 07: 0.2; 08: NA; 09: 0.67; 10: 1.54; 11: NA; 12: 1.13; 13: 3.72; 14: NA; 16: 0.01; 17: 2.2
Results from laboratories 1, 2, 6, 10 & 13 were removed due to their 10 ppm reading resolution.
| Analytical results for Ba in OREAS 226 (Certified Value 31 ppm) | [28 empty] | Certified
Ba | Round | Replicate | Lab | Lab | Lab | Lab | Lab | Lab | Lab | Lab | Lab | Lab | Lab | Lab | Lab | Lab | Lab | Lab | Lab | Lab | Lab | Lab | Lab | Lab | Lab | Lab | Lab |  |  | 1
| No | No | 01 | 02 | 03 | 04 | 06 | 07 | 08 | 10 | 11 | 12 | 13 | 14 | 16 | 17 | 18 | 19 | 22 | 23 | 24 | 27 | 28 | 30 | 31 | 33 | 35 |  |  | ppm
|  |  | AR*OES | AR*OES | AR*OES | AR*MS | AR*MS | AR*OES/MS | AR*MS | AR*OES | AR*MS | AR*OES | AR*OES | AR*OES/MS | AR*OES/MS | AR*MS | AR*OES | AR*OES | AR*OES | AR*OES | AR*OES | AR*MS | AR*OES/MS | AR*OES | AR*OES | AR*OES | AR*OES |  |  | 1
|  |  | 01g | 01g | 25g | 0.5g | 0.5g | 01g | 0.5g | 01g | 0.25g | 0.5g | 01g | 01g | 0.25g | 25g | 0.5g | 0.2g | 0.5g | 0.5g | 0.25g | 15g | 0.25g | 0.2g | 10g | 15g | 0.2g |  |  | 1
| 1 | 1 | 30 | 30 | 29 | 30.97 | 40 | 35 | 36 | 30 | 29 | 27 | 40 | 36 | 32 | 29.4 | 35.3666 | 50.69 | 24.099 | NA | NA | 29.2 | 29.3 | 31.6 | 29 | 90.8 | 29.017 |  |  | 1
| 1 | 2 | 30 | 30 | 26 | 29.49 | 40 | 38 | 35 | 30 | 27 | 25 | 40 | 35 | 35 | 29.2 | 35.3856 | 52.12 | 22.7067 | NA | NA | 30.8 | 29.2 | 30.7 | 29 | 92.4 | 31.257 |  |  | 24
| 1 | 3 | 30 | 30 | 35 | 29.57 | 40 | 37 | 34 | 30 | 26 | 29 | 40 | 34 | 36 | 31.4 | 35.824 | 50.55 | 26.336 | NA | NA | 29.9 | 29.2 | 30.8 | 29 | 88.94 | 26.997 |  |  | 16
| 1 | 4 | 30 | 30 | 30 | 28.65 | 40 | 38 | 35 | 30 | 29 | 30 | 40 | 33 | 35 | 34.2 | 35.5018 | 49.74 | 24.215 | NA | NA | 30.3 | 29.5 | 31.4 | 28 | 90.6 | 26.147 |  |  | 31.0446
| 1 | 5 | 30 | 30 | 34 | 29.69 | 40 | 35 | 36 | 30 | 28 | 28 | 40 | 36 | 33 | 32.3 | 36.327 | 51.23 | 24.519 | NA | NA | 30.9 | 29.1 | 31.9 | 29 | 86.63 | 27.607 |  |  | 17
| 1 | 6 | 30 | 30 | 31 | 30.31 | 40 | 38 | 35 | 30 | 29 | 26 | 40 | 35 | 34 | 32.1 | 35.1099 | 48.91 | 25.151 | NA | NA | 30.4 | 27 | 32.2 | 29 | 88.01 | 28.777
| Mean |  | 30 | 30 | 30.8333 | 29.78 | 40 | 36.8333 | 35.1667 | 30 | 28 | 27.5 | 40 | 34.8333 | 34.1667 | 31.4333 | 35.5859 | 50.54 | 24.5045 |  |  | 30.25 | 28.8833 | 31.4333 | 28.8333 | 89.5633 | 28.3003
| Median |  | 30 | 30 | 30.5 | 29.63 | 40 | 37.5 | 35 | 30 | 28.5 | 27.5 | 40 | 35 | 34.5 | 31.75 | 35.4437 | 50.62 | 24.367 |  |  | 30.35 | 29.2 | 31.5 | 29 | 89.77 | 28.192
| Std Dev. |  | 0 | 0 | 3.3116 | 0.7887 | 0 | 1.472 | 0.75277 | 0 | 1.2649 | 1.8708 | 0 | 1.169 | 1.472 | 1.896 | 0.43077 | 1.1218 | 1.2044 |  |  | 0.62849 | 0.93256 | 0.59554 | 0.40825 | 2.1003 | 1.8055
| Rel.Std.Dev. |  | 0% | 0% | 10.74% | 2.648% | 0% | 3.996% | 2.141% | 0% | 4.518% | 6.803% | 0% | 3.356% | 4.308% | 6.032% | 1.211% | 2.22% | 4.915% |  |  | 2.078% | 3.229% | 1.895% | 1.416% | 2.345% | 6.38%
| PDM3 |  | -3.365% | -3.365% | -0.6806% | -4.074% | 28.85% | 18.65% | 13.28% | -3.365% | -9.807% | -11.42% | 28.85% | 12.2% | 10.06% | 1.252% | 14.63% | 62.8% | -21.07% |  |  | -2.56% | -6.962% | 1.252% | -7.123% | 188.5% | -8.84%
| Z-Score (Absolute) |  | NA | NA | 0.07 | 0.3 | NA | 1.25 | 0.88 | NA | 0.69 | 0.79 | NA | 0.81 | 0.66 | 0.07 | 0.97 | 4.24 | 1.45 | NA | NA | 0.19 | 0.49 | 0.07 | 0.5 | 12.78 | 0.62
Results from laboratories 1, 2, 6, 10 & 13 were removed due to their 10 ppm reading resolution.
| Analytical results for Be in OREAS 226 (Certified Value 0.18 ppm) | [28 empty] | Certified
Be | Round | Replicate | Lab | Lab | Lab | Lab | Lab | Lab | Lab | Lab | Lab | Lab | Lab | Lab | Lab | Lab | Lab | Lab | Lab | Lab | Lab | Lab | Lab | Lab | [5 empty] | 1
| No | No | 01 | 02 | 03 | 04 | 06 | 07 | 10 | 11 | 13 | 14 | 16 | 17 | 18 | 19 | 22 | 23 | 27 | 28 | 30 | 31 | 33 | 35 | [5 empty] | ppm
|  |  | AR*OES | AR*OES | AR*MS | AR*MS | AR*MS | AR*OES/MS | AR*OES | AR*MS | AR*OES | AR*OES/MS | AR*OES/MS | AR*MS | AR*MS | AR*OES | AR*OES | AR*OES | AR*MS | AR*OES/MS | AR*MS | AR*OES | AR*MS | AR*OES | [5 empty] | 2
|  |  | 01g | 01g | 25g | 0.5g | 0.5g | 01g | 01g | 0.25g | 01g | 01g | 0.25g | 25g | 0.5g | 0.2g | 0.5g | 0.5g | 15g | 0.25g | 0.2g | 10g | 15g | 0.2g | [5 empty] | 2
| 1 | 1 | < 0.5 | < 0.5 | 0.16 | 0.2 | 0.16 | < 0.5 | < 0.5 | 0.3 | < 0.5 | < 0.5 | 0.2 | 0.17 | 0.1639 | < 10 | 0.063 | < 5 | 0.1 | 0.16 | 0.2 | 0.5 | < 0.5 | < 1 | [5 empty] | 1
| 1 | 2 | < 0.5 | < 0.5 | 0.14 | 0.19 | 0.19 | < 0.5 | < 0.5 | 0.3 | < 0.5 | < 0.5 | 0.2 | 0.16 | 0.17 | < 10 | 0.06325 | < 5 | < 0.1 | 0.13 | 0.2 | 0.5 | < 0.5 | < 1 | [5 empty] | 25
| 1 | 3 | < 0.5 | < 0.5 | 0.16 | 0.18 | 0.19 | < 0.5 | < 0.5 | 0.4 | < 0.5 | < 0.5 | 0.2 | 0.18 | 0.1975 | < 10 | 0.067 | < 5 | < 0.1 | 0.23 | 0.2 | < 0.5 | < 0.5 | < 1 | [5 empty] | 16
| 1 | 4 | < 0.5 | < 0.5 | 0.17 | 0.17 | 0.16 | < 0.5 | < 0.5 | 0.2 | < 0.5 | < 0.5 | 0.2 | 0.19 | 0.1891 | < 10 | 0.063 | < 5 | < 0.1 | 0.22 | 0.2 | < 0.5 | < 0.5 | < 1 | [5 empty] | 0.18004
| 1 | 5 | < 0.5 | < 0.5 | 0.16 | 0.19 | 0.2 | < 0.5 | < 0.5 | 0.3 | < 0.5 | < 0.5 | 0.2 | 0.2 | 0.2059 | < 10 | 0.065 | < 5 | 0.4 | 0.19 | 0.2 | < 0.5 | < 0.5 | < 1 | [5 empty] | 18
| 1 | 6 | < 0.5 | < 0.5 | 0.13 | 0.17 | 0.2 | < 0.5 | < 0.5 | 0.3 | < 0.5 | < 0.5 | 0.2 | 0.18 | 0.16 | < 10 | 0.066 | < 5 | 0.2 | 0.15 | 0.2 | < 0.5 | < 0.5 | < 1
| Mean |  | 03: 0.15333; 04: 0.18333; 06: 0.18333; 09: 0.3; 12: 0.2; 13: 0.18; 14: 0.18107; 17: 0.064542; 19: 0.23333; 22: 0.18; 23: 0.2; 24: 0.5
| Median |  | 03: 0.16; 04: 0.185; 06: 0.19; 09: 0.3; 12: 0.2; 13: 0.18; 14: 0.17955; 17: 0.064125; 19: 0.2; 22: 0.175; 23: 0.2; 24: 0.5
| Std Dev. |  | 03: 0.015055; 04: 0.012111; 06: 0.018619; 09: 0.063246; 12: 3.0405e-17; 13: 0.014142; 14: 0.019038; 17: 0.0017206; 19: 0.15275; 22: 0.04; 23: 3.0405e-17; 24: 0
| Rel.Std.Dev. |  | 03: 9.819%; 04: 6.606%; 06: 10.16%; 09: 21.08%; 12: 1.52e-14%; 13: 7.857%; 14: 10.51%; 17: 2.666%; 19: 65.47%; 22: 22.22%; 23: 1.52e-14%; 24: 0%
| PDM3 |  | 03: -14.83%; 04: 1.83%; 06: 1.83%; 09: 66.63%; 12: 11.09%; 13: -0.0216%; 14: 0.5709%; 17: -64.15%; 19: 29.6%; 22: -0.0216%; 23: 11.09%; 24: 177.7%
| Z-Score (Absolute) |  | 0 | 0 | 0.95 | 0.65 | 0.65 | 0 | 0 | NA | 0 | 0 | NA | 0.68 | 0.67 | 46.46 | 1.81 | 22.01 | 1.06 | 0.68 | NA | 0.82 | 0 | 2.45
Results from laboratories 11, 16 & 30 were removed due to their 0.1 ppm reading resolution.
| Analytical results for Bi in OREAS 226 (Certified Value 0.29 ppm) | [28 empty] | Certified
Bi | Round | Replicate | Lab | Lab | Lab | Lab | Lab | Lab | Lab | Lab | Lab | Lab | Lab | Lab | Lab | Lab | Lab | Lab | Lab | Lab | Lab | Lab | Lab | Lab | Lab | Lab | Lab |  |  | 1
| No | No | 01 | 02 | 03 | 04 | 06 | 07 | 08 | 09 | 10 | 11 | 12 | 13 | 14 | 16 | 17 | 18 | 19 | 22 | 23 | 24 | 27 | 28 | 31 | 33 | 35 |  |  | ppm
|  |  | AR*OES | AR*OES | AR*MS | AR*MS | AR*MS | AR*OES/MS | AR*MS | AR*OES | AR*OES | AR*MS | AR*OES | AR*OES | AR*OES/MS | AR*OES/MS | AR*MS | AR*MS | AR*OES | AR*MS | AR*OES | AR*OES | AR*MS | AR*OES/MS | AR*OES | AR*MS | AR*OES |  |  | 2
|  |  | 01g | 01g | 25g | 0.5g | 0.5g | 01g | 0.5g | 0.2g | 01g | 0.25g | 0.5g | 01g | 01g | 0.25g | 25g | 0.5g | 0.2g | 0.5g | 0.5g | 0.25g | 15g | 0.25g | 10g | 15g | 0.2g |  |  | 3
| 1 | 1 | 3 | < 2 | 0.21 | 0.32 | 0.3 | 0.28 | 0.3 | < 20 | < 2 | 0.31 | 4 | < 2 | 0.3 | 0.42 | 0.23 | 0.2944 | < 10 | 0.29 | < 2 | NA | 0.32 | 0.289 | 5 | < 0.5 | < 10 |  |  | 1
| 1 | 2 | 3 | 3 | 0.21 | 0.33 | 0.31 | 0.28 | 0.3 | < 20 | < 2 | 0.3 | 4 | 2 | 0.3 | 0.42 | 0.22 | 0.2887 | < 10 | 0.29785 | < 2 | NA | 0.32 | 0.286 | 5 | < 0.5 | < 10 |  |  | 26
| 1 | 3 | 2 | < 2 | 0.2 | 0.33 | 0.3 | 0.29 | 0.3 | < 20 | 2 | 0.29 | 4 | < 2 | 0.29 | 0.39 | 0.24 | 0.2945 | < 10 | 0.257 | < 2 | NA | 0.32 | 0.304 | 6 | < 0.5 | < 10 |  |  | 16
| 1 | 4 | 3 | < 2 | 0.22 | 0.31 | 0.29 | 0.31 | 0.3 | < 20 | < 2 | 0.31 | 4 | < 2 | 0.29 | 0.39 | 0.24 | 0.2963 | < 10 | 0.263 | < 2 | NA | 0.32 | 0.302 | 5 | < 0.5 | < 10 |  |  | 0.29392
| 1 | 5 | 2 | < 2 | 0.22 | 0.31 | 0.31 | 0.3 | 0.3 | < 20 | < 2 | 0.32 | 4 | 2 | 0.3 | 0.36 | 0.25 | 0.2937 | < 10 | 0.256 | < 2 | NA | 0.32 | 0.296 | < 5 | < 0.5 | < 10 |  |  | 19
| 1 | 6 | < 2 | < 2 | 0.18 | 0.32 | 0.3 | 0.3 | 0.3 | < 20 | < 2 | 0.31 | 3 | < 2 | 0.28 | 0.37 | 0.26 | 0.2987 | < 10 | 0.26 | < 2 | NA | 0.32 | 0.318 | 5 | < 0.5 | < 10
| Mean |  | 2.6 | 3 | 0.20667 | 0.32 | 0.30167 | 0.29333 | 0.3 |  | 2 | 0.30667 | 3.8333 | 2 | 0.29333 | 0.39167 | 0.24 | 0.29438 |  | 0.27064 |  |  | 0.32 | 0.29917 | 5.2
| Median |  | 3 | 3 | 0.21 | 0.32 | 0.3 | 0.295 | 0.3 |  | 2 | 0.31 | 4 | 2 | 0.295 | 0.39 | 0.24 | 0.29445 |  | 0.2615 |  |  | 0.32 | 0.299 | 5
| Std Dev. |  | 0.54772 |  | 0.015055 | 0.0089443 | 0.0075277 | 0.012111 | 0 |  |  | 0.010328 | 0.40825 | 0 | 0.008165 | 0.024833 | 0.014142 | 0.0033193 |  | 0.018369 |  |  | 0 | 0.0116 | 0.44721
| Rel.Std.Dev. |  | 21.07% |  | 7.285% | 2.795% | 2.495% | 4.129% | 0% |  |  | 3.368% | 10.65% | 0% | 2.784% | 6.34% | 5.893% | 1.128% |  | 6.787% |  |  | 0% | 3.878% | 8.6%
| PDM3 |  | 784.6% | 920.7% | -29.69% | 8.873% | 2.636% | -0.1993% | 2.069% |  | 580.5% | 4.337% | 1204% | 580.5% | -0.1993% | 33.26% | -18.34% | 0.1579% |  | -7.92% |  |  | 8.873% | 1.785% | 1669%
| Z-Score (Absolute) |  | NA | NA | 2.06 | 0.4 | 0 | 0.18 | NA | 210.79 | NA | 0.11 | NA | NA | 0.18 | 1.96 | 1.34 | 0.16 | 102.12 | 0.67 | 15.18 | NA | 0.4 | 0.05 | NA | 1.12 | 102.12
Results from laboratories 1, 2, 8, 10, 12, 13 & 31 were removed due to their 0.1 ppm or greater reading resolution.
| Analytical results for Ca in OREAS 226 (Certified Value 2.64 wt.%) | [28 empty] | Certified
Ca | Round | Replicate | Lab | Lab | Lab | Lab | Lab | Lab | Lab | Lab | Lab | Lab | Lab | Lab | Lab | Lab | Lab | Lab | Lab | Lab | Lab | Lab | Lab | Lab | Lab | Lab | Lab | Lab | Lab | 1
| No | No | 01 | 02 | 03 | 04 | 06 | 07 | 08 | 09 | 10 | 11 | 12 | 13 | 14 | 16 | 17 | 18 | 19 | 22 | 23 | 24 | 27 | 28 | 30 | 31 | 33 | 34 | 35 | wt.%
|  |  | AR*OES | AR*OES | AR*OES | AR*MS | AR*MS | AR*OES/MS | AR*MS | AR*OES | AR*OES | AR*MS | AR*OES | AR*OES | AR*OES/MS | AR*OES/MS | AR*OES | AR*OES | AR*OES | AR*OES | AR*OES | AR*OES | AR*MS | AR*OES/MS | AR*OES | AR*OES | AR*OES | AR*OES | AR*OES | 2
|  |  | 01g | 01g | 25g | 0.5g | 0.5g | 01g | 0.5g | 0.2g | 01g | 0.25g | 0.5g | 01g | 01g | 0.25g | 25g | 0.5g | 0.2g | 0.5g | 0.5g | 0.25g | 15g | 0.25g | 0.2g | 10g | 15g | 0.25g | 0.2g | 3
| 1 | 1 | 2.46 | 2.63 | 2.24 | 2.581 | 2.59 | 2.76 | 2.61 | 2.7352 | 2.69 | 2.48 | 2.11 | 2.68 | 2.9 | 2.68 | 2.81 | 2.8166 | 2.976 | 1.6425 | 2.67 | NA | 2.63 | 2.61 | < 0.01 | 2.39 | 1.939 | 2.5768 | 3.7825 | 1
| 1 | 2 | 2.55 | 2.59 | 2.08 | 2.574 | 2.53 | 2.75 | 2.59 | 2.7642 | 2.64 | 2.44 | 2.14 | 2.69 | 2.98 | 2.7 | 2.8 | 2.8357 | 2.995 | 1.6841 | 2.7 | NA | 2.69 | 2.56 | < 0.01 | 2.38 | 1.956 | 2.4785 | 3.9385 | 0
| 1 | 3 | 2.55 | 2.49 | 2.73 | 2.538 | 2.54 | 2.78 | 2.53 | 2.7641 | 2.57 | 2.51 | 2.41 | 2.97 | 2.91 | 2.63 | 2.88 | 2.8757 | 2.96 | 1.722 | 2.71 | NA | 2.64 | 2.57 | < 0.01 | 2.37 | 1.954 | 2.5218 | 3.6895 | 16
| 1 | 4 | 2.58 | 2.53 | 2.42 | 2.439 | 2.45 | 2.78 | 2.58 | 2.869 | 2.61 | 2.45 | 2.5 | 2.88 | 2.95 | 2.69 | 3.09 | 2.8591 | 2.9 | 1.6506 | 2.72 | NA | 2.66 | 2.58 | < 0.01 | 2.25 | 1.941 | 2.5364 | 3.6115 | 2.6355
| 1 | 5 | 2.58 | 2.55 | 2.64 | 2.465 | 2.51 | 2.8 | 2.66 | 2.7712 | 2.65 | 2.46 | 2.32 | 2.72 | 2.92 | 2.69 | 2.96 | 2.8962 | 3.025 | 1.6538 | 2.7 | NA | 2.67 | 2.52 | < 0.01 | 2.31 | 1.957 | 2.4857 | 3.6865 | 20
| 1 | 6 | 2.58 | 2.58 | 2.41 | 2.573 | 2.55 | 2.73 | 2.64 | 2.8118 | 2.71 | 2.48 | 2.17 | 2.7 | 2.97 | 2.76 | 2.88 | 2.8191 | 2.916 | 1.692 | 2.68 | NA | 2.67 | 2.47 | < 0.01 | 2.32 | 1.948 | 2.5294 | 3.7795
| Mean |  | 2.55 | 2.5617 | 2.42 | 2.5283 | 2.5283 | 2.7667 | 2.6017 | 2.7859 | 2.645 | 2.47 | 2.275 | 2.7733 | 2.9383 | 2.6917 | 2.9033 | 2.8504 | 2.962 | 1.6742 | 2.6967 |  | 2.66 | 2.5517 |  | 2.3367 | 1.9492 | 2.5214 | 3.748
| Median |  | 2.565 | 2.565 | 2.415 | 2.5555 | 2.535 | 2.77 | 2.6 | 2.7677 | 2.645 | 2.47 | 2.245 | 2.71 | 2.935 | 2.69 | 2.88 | 2.8474 | 2.968 | 1.669 | 2.7 |  | 2.665 | 2.565 |  | 2.345 | 1.951 | 2.5256 | 3.7345
| Std Dev. |  | 0.046476 | 0.04916 | 0.24191 | 0.061546 | 0.046655 | 0.025033 | 0.046224 | 0.047542 | 0.051284 | 0.025298 | 0.15959 | 0.1216 | 0.033116 | 0.041673 | 0.1082 | 0.032087 | 0.047367 | 0.030607 | 0.018619 |  | 0.021909 | 0.049565 |  | 0.053541 | 0.0077825 | 0.035981 | 0.11341
| Rel.Std.Dev. |  | 1.823% | 1.919% | 9.996% | 2.434% | 1.845% | 0.9048% | 1.777% | 1.707% | 1.939% | 1.024% | 7.015% | 4.385% | 1.127% | 1.548% | 3.727% | 1.126% | 1.599% | 1.828% | 0.6904% |  | 0.8236% | 1.942% |  | 2.291% | 0.3993% | 1.427% | 3.026%
| PDM3 |  | -3.243% | -2.8% | -8.175% | -4.065% | -4.065% | 4.978% | -1.282% | 5.708% | 0.362% | -6.278% | -13.68% | 5.231% | 11.49% | 2.133% | 10.16% | 8.156% | 12.39% | -36.48% | 2.322% |  | 0.9311% | -3.179% |  | -11.34% | -26.04% | -4.327% | 42.21%
| Z-Score (Absolute) |  | 0.12 | 0.08 | 0.63 | 0.21 | 0.21 | 0.72 | 0.08 | 0.79 | 0.25 | 0.43 | 1.19 | 0.75 | 1.39 | 0.43 | 1.25 | 1.05 | 1.48 | 3.53 | 0.45 | NA | 0.3 | 0.12 | 10.02 | 0.95 | 2.46 | 0.23 | 4.54
| Analytical results for Cd in OREAS 226 (Certified Value 0.14 ppm) | [28 empty] | Certified
Cd | Round | Replicate | Lab | Lab | Lab | Lab | Lab | Lab | Lab | Lab | Lab | Lab | Lab | Lab | Lab | Lab | Lab | Lab | Lab | Lab | Lab | Lab | Lab | Lab | Lab | Lab |  |  |  | 1
| No | No | 01 | 02 | 03 | 04 | 06 | 07 | 08 | 10 | 11 | 12 | 13 | 14 | 16 | 17 | 18 | 19 | 22 | 23 | 24 | 27 | 28 | 30 | 31 | 34 |  |  |  | ppm
|  |  | AR*OES | AR*OES | AR*MS | AR*MS | AR*MS | AR*OES/MS | AR*MS | AR*OES | AR*MS | AR*OES | AR*OES | AR*OES/MS | AR*OES/MS | AR*MS | AR*MS | AR*OES | AR*MS | AR*OES | AR*OES | AR*MS | AR*OES/MS | AR*MS | AR*OES | AR*OES |  |  |  | 2
|  |  | 01g | 01g | 25g | 0.5g | 0.5g | 01g | 0.5g | 01g | 0.25g | 0.5g | 01g | 01g | 0.25g | 25g | 0.5g | 0.2g | 0.5g | 0.5g | 0.25g | 15g | 0.25g | 0.2g | 10g | 0.25g |  |  |  | 2
| 1 | 1 | < 0.5 | < 0.5 | 0.13 | 0.164 | 0.15 | 0.1 | 0.1 | < 0.5 | 0.17 | 0.7 | < 0.5 | 0.14 | 0.16 | 0.13 | 0.1857 | 10.2 | 0.12 | < 0.5 | NA | 0.14 | 0.118 | 0.2 | < 1 | 0.38 |  |  |  | 1
| 1 | 2 | < 0.5 | < 0.5 | 0.14 | 0.152 | 0.15 | 0.12 | 0.1 | < 0.5 | 0.16 | 0.6 | < 0.5 | 0.13 | 0.19 | 0.12 | 0.1782 | 10.03 | 0.1196 | < 0.5 | NA | 0.14 | 0.133 | 0.2 | < 1 | 0.36 |  |  |  | 27
| 1 | 3 | < 0.5 | < 0.5 | 0.12 | 0.156 | 0.14 | 0.1 | 0.1 | < 0.5 | 0.15 | 0.6 | < 0.5 | 0.13 | 0.18 | 0.14 | 0.192 | 10 | 0.107 | < 0.5 | NA | 0.13 | 0.132 | < 0.2 | < 1 | 0.37 |  |  |  | 16
| 1 | 4 | < 0.5 | < 0.5 | 0.15 | 0.129 | 0.15 | 0.1 | 0.1 | < 0.5 | 0.16 | 0.6 | < 0.5 | 0.12 | 0.2 | 0.16 | 0.1897 | 10.08 | 0.093 | < 0.5 | NA | 0.13 | 0.136 | 0.2 | < 1 | 0.36 |  |  |  | 0.14273
| 1 | 5 | < 0.5 | < 0.5 | 0.14 | 0.14 | 0.14 | 0.11 | 0.1 | < 0.5 | 0.15 | 0.6 | < 0.5 | 0.13 | 0.19 | 0.14 | 0.1806 | 10 | 0.105 | < 0.5 | NA | 0.15 | 0.139 | 0.2 | < 1 | 0.34 |  |  |  | 21
| 1 | 6 | < 0.5 | < 0.5 | 0.12 | 0.139 | 0.15 | 0.12 | 0.1 | < 0.5 | 0.17 | < 0.5 | < 0.5 | 0.12 | 0.18 | 0.14 | 0.1856 | 10.26 | 0.104 | < 0.5 | NA | 0.15 | 0.132 | 0.2 | < 1 | 0.38
| Mean |  |  |  | 0.13333 | 0.14667 | 0.14667 | 0.10833 | 0.1 |  | 0.16 | 0.62 |  | 0.12833 | 0.18333 | 0.13833 | 0.1853 | 10.095 | 0.1081 |  |  | 0.14 | 0.13167 | 0.2 |  | 0.365
| Median |  |  |  | 0.135 | 0.146 | 0.15 | 0.105 | 0.1 |  | 0.16 | 0.6 |  | 0.13 | 0.185 | 0.14 | 0.18565 | 10.055 | 0.106 |  |  | 0.14 | 0.1325 | 0.2 |  | 0.365
| Std Dev. |  |  |  | 0.012111 | 0.012894 | 0.005164 | 0.0098319 | 1.5202e-17 |  | 0.0089443 | 0.044721 |  | 0.0075277 | 0.013663 | 0.013292 | 0.0052345 | 0.11023 | 0.010291 |  |  | 0.0089443 | 0.0072296 | 0 |  | 0.015166
| Rel.Std.Dev. |  |  |  | 9.083% | 8.792% | 3.521% | 9.076% | 1.52e-14% |  | 5.59% | 7.213% |  | 5.866% | 7.452% | 9.608% | 2.825% | 1.092% | 9.52% |  |  | 6.389% | 5.491% | 0% |  | 4.155%
| PDM3 |  |  |  | -6.586% | 2.756% | 2.756% | -24.1% | -29.94% |  | 12.1% | 334.4% |  | -10.09% | 28.44% | -3.083% | 29.82% | 6973% | -24.26% |  |  | -1.915% | -7.753% | 40.12% |  | 155.7%
| Z-Score (Absolute) |  | 0.99 | 0.99 | 0.48 | 0.32 | 0.32 | 0.8 | NA | 0.99 | 0.15 | NA | 0.99 | 0.55 | 0.15 | 0.42 | 0.17 | 125.46 | 0.8 | 0.99 | NA | 0.4 | 0.51 | NA | 4.15 | 2.44
Results from laboratories 8, 12 & 30 were removed due to their 0.1 ppm reading resolution.
| Analytical results for Ce in OREAS 226 (Certified Value 7.89 ppm) | [28 empty] | Certified
Ce | Round | Replicate | 01: Lab; 02: Lab; 03: Lab; 04: Lab; 06: Lab; 07: Lab; 08: Lab; 09: Lab; 10: Lab; 11: Lab; 12: Lab; 13: Lab; 14: Lab; 16: Lab; 17: Lab; 18: Lab | 1
| No | No | 01: 03; 02: 04; 03: 06; 04: 07; 06: 11; 07: 14; 08: 16; 09: 17; 10: 18; 11: 22; 12: 27; 13: 28; 14: 30; 16: 33; 17: 34; 18: 35 | ppm
|  |  | 01: AR*MS; 02: AR*MS; 03: AR*MS; 04: AR*OES/MS; 06: AR*MS; 07: AR*OES/MS; 08: AR*OES/MS; 09: AR*MS; 10: AR*MS; 11: AR*OES; 12: AR*MS; 13: AR*OES/MS; 14: AR*MS; 16: AR*MS; 17: AR*OES; 18: AR*OES | 2
|  |  | 01: 25g; 02: 0.5g; 03: 0.5g; 04: 01g; 06: 0.25g; 07: 01g; 08: 0.25g; 09: 25g; 10: 0.5g; 11: 0.5g; 12: 15g; 13: 0.25g; 14: 0.2g; 16: 15g; 17: 0.25g; 18: 0.2g | 2
| 1 | 1 | 01: 6.24; 02: 7.829; 03: 7.63; 04: 9.28; 06: 7.24; 07: 8.79; 08: 7.52; 09: 8.8; 10: 7.9292; 11: 5.272; 12: 7.4; 13: 7.84; 14: 7.66; 16: 55.32; 17: 10; 18: 8.4486 | 1
| 1 | 2 | 01: 5.49; 02: 7.683; 03: 7.62; 04: 9.21; 06: 7.22; 07: 8.56; 08: 7.97; 09: 8.63; 10: 7.8315; 11: 4.6161; 12: 7.6; 13: 7.73; 14: 7.37; 16: 55.71; 17: 10; 18: 8.2696 | 28
| 1 | 3 | 01: 6.08; 02: 7.893; 03: 7.59; 04: 9.11; 06: 7.28; 07: 8.96; 08: 7.67; 09: 9.31; 10: 7.856; 11: 4.686; 12: 7.6; 13: 8; 14: 7.56; 16: 54.18; 17: 9; 18: 8.2456 | 16
| 1 | 4 | 01: 6.41; 02: 7.588; 03: 7.84; 04: 9.14; 06: 7.25; 07: 8.84; 08: 7.91; 09: 9; 10: 7.9067; 11: 5.657; 12: 7.4; 13: 7.82; 14: 7.71; 16: 53.24; 17: 10; 18: 7.6766 | 7.8944
| 1 | 5 | 01: 6.61; 02: 7.76; 03: 7.75; 04: 9.26; 06: 7.17; 07: 8.74; 08: 7.49; 09: 9.47; 10: 7.923; 11: 4.508; 12: 7.6; 13: 7.58; 14: 7.61; 16: 54.89; 17: 9; 18: 8.1546 | 22
| 1 | 6 | 01: 5.25; 02: 7.743; 03: 7.63; 04: 9.24; 06: 7.13; 07: 8.87; 08: 7.51; 09: 9.47; 10: 7.8683; 11: 4.646; 12: 7.6; 13: 7.51; 14: 7.66; 16: 55.25; 17: 9; 18: 8.5396
| Mean |  | 01: 6.0133; 02: 7.7493; 03: 7.6767; 04: 9.2067; 06: 7.215; 07: 8.7933; 08: 7.6783; 09: 9.1133; 10: 7.8858; 11: 4.8975; 12: 7.5333; 13: 7.7467; 14: 7.595; 16: 54.765; 17: 9.5; 18: 8.2224
| Median |  | 01: 6.16; 02: 7.7515; 03: 7.63; 04: 9.225; 06: 7.23; 07: 8.815; 08: 7.595; 09: 9.155; 10: 7.8875; 11: 4.666; 12: 7.6; 13: 7.775; 14: 7.635; 16: 55.07; 17: 9.5; 18: 8.2576
| Std Dev. |  | 01: 0.53399; 02: 0.1073; 03: 0.097091; 04: 0.06802; 06: 0.055408; 07: 0.13648; 08: 0.21339; 09: 0.35714; 10: 0.039603; 11: 0.45956; 12: 0.10328; 13: 0.18019; 14: 0.12145; 16: 0.90772; 17: 0.54772; 18: 0.30234
| Rel.Std.Dev. |  | 01: 8.88%; 02: 1.385%; 03: 1.265%; 04: 0.7388%; 06: 0.7679%; 07: 1.552%; 08: 2.779%; 09: 3.919%; 10: 0.5022%; 11: 9.384%; 12: 1.371%; 13: 2.326%; 14: 1.599%; 16: 1.657%; 17: 5.766%; 18: 3.677%
| PDM3 |  | 01: -23.83%; 02: -1.837%; 03: -2.758%; 04: 16.62%; 06: -8.606%; 07: 11.39%; 08: -2.737%; 09: 15.44%; 10: -0.1088%; 11: -37.96%; 12: -4.573%; 13: -1.871%; 14: -3.792%; 16: 593.7%; 17: 20.34%; 18: 4.156%
| Z-Score (Absolute) |  | 01: 2.46; 02: 0; 03: 0.1; 04: 2.07; 06: 0.75; 07: 1.48; 08: 0.1; 09: 1.94; 10: 0.2; 11: 4.04; 12: 0.3; 13: 0; 14: 0.21; 16: 66.64; 17: NA; 18: 0.67
Results from laboratory 34 were removed due to their 1 ppm reading resolution.
| Analytical results for Co in OREAS 226 (Certified Value 31.5 ppm) | [28 empty] | Certified
Co | Round | Replicate | Lab | Lab | Lab | Lab | Lab | Lab | Lab | Lab | Lab | Lab | Lab | Lab | Lab | Lab | Lab | Lab | Lab | Lab | Lab | Lab | Lab | Lab | Lab | Lab | Lab | Lab | Lab | 1
| No | No | 01 | 02 | 03 | 04 | 06 | 07 | 08 | 09 | 10 | 11 | 12 | 13 | 14 | 16 | 17 | 18 | 19 | 22 | 23 | 24 | 27 | 28 | 30 | 31 | 33 | 34 | 35 | ppm
|  |  | AR*OES | AR*OES | AR*OES | AR*MS | AR*MS | AR*OES/MS | AR*MS | AR*OES | AR*OES | AR*MS | AR*OES | AR*OES | AR*OES/MS | AR*OES/MS | AR*MS | AR*MS | AR*OES | AR*OES | AR*OES | AR*OES | AR*MS | AR*OES/MS | AR*OES | AR*OES | AR*OES | AR*OES | AR*OES | 1
|  |  | 01g | 01g | 25g | 0.5g | 0.5g | 01g | 0.5g | 0.2g | 01g | 0.25g | 0.5g | 01g | 01g | 0.25g | 25g | 0.5g | 0.2g | 0.5g | 0.5g | 0.25g | 15g | 0.25g | 0.2g | 10g | 15g | 0.25g | 0.2g | 2
| 1 | 1 | 31 | 32 | 29 | 31.48 | 32.2 | 33.6 | 33.7 | 36.1563 | 29 | 33.7 | 32 | 30 | 33.3 | 32.9 | 31.6 | 33.407 | 37.77 | 21.667 | 29 | NA | 30.1 | 32.9 | 29.5 | 27 | 30.9 | 33 | 28.3 | 1
| 1 | 2 | 31 | 32 | 26 | 30.65 | 32.4 | 33.9 | 33.7 | 36.4391 | 30 | 32.3 | 29 | 31 | 32.7 | 34.3 | 31.1 | 32.76 | 38.32 | 21.6579 | 29 | NA | 29.8 | 32.2 | 28.8 | 27 | 30.89 | 34 | 28.66 | 29
| 1 | 3 | 31 | 31 | 34 | 30.4 | 32.2 | 33.8 | 33 | 37.1422 | 29 | 33.3 | 34 | 32 | 32.5 | 33.5 | 32.5 | 32.4888 | 37.82 | 22.671 | 29 | NA | 29.6 | 33.8 | 28.9 | 27 | 30.33 | 33 | 28.63 | 16
| 1 | 4 | 31 | 32 | 30 | 30.16 | 31.9 | 33.3 | 33.6 | 37.0199 | 28 | 32.4 | 34 | 32 | 32.7 | 33.9 | 31.1 | 33.3514 | 37.37 | 21.688 | 29 | NA | 29.3 | 32.4 | 29.4 | 26 | 30.93 | 33 | 28.2 | 31.4523
| 1 | 5 | 31 | 31 | 33 | 30.55 | 33.1 | 33.2 | 34.4 | 37.1123 | 28 | 32.4 | 32 | 30 | 33.2 | 31.1 | 33.5 | 32.6839 | 39.44 | 21.803 | 29 | NA | 30 | 31.6 | 29.5 | 27 | 30.88 | 34 | 28.55 | 23
| 1 | 6 | 31 | 32 | 31 | 31.42 | 32.7 | 33.4 | 33.5 | 36.77 | 29 | 32.9 | 30 | 30 | 32.6 | 31.5 | 33.8 | 32.9564 | 37.52 | 22.174 | 29 | NA | 29.8 | 32.8 | 29.4 | 26 | 30.66 | 33 | 28.27
| Mean |  | 31 | 31.6667 | 30.5 | 30.7767 | 32.4167 | 33.5333 | 33.65 | 36.7733 | 28.8333 | 32.8333 | 31.8333 | 30.8333 | 32.8333 | 32.8667 | 32.2667 | 32.9412 | 38.04 | 21.9435 | 29 |  | 29.7667 | 32.6167 | 29.25 | 26.6667 | 30.765 | 33.3333 | 28.435
| Median |  | 31 | 32 | 30.5 | 30.6 | 32.3 | 33.5 | 33.65 | 36.895 | 29 | 32.65 | 32 | 30.5 | 32.7 | 33.2 | 32.05 | 32.8582 | 37.795 | 21.7455 | 29 |  | 29.8 | 32.6 | 29.4 | 27 | 30.885 | 33 | 28.425
| Std Dev. |  | 0 | 0.5164 | 2.881 | 0.54738 | 0.42622 | 0.28048 | 0.45056 | 0.40107 | 0.75277 | 0.57155 | 2.0412 | 0.98319 | 0.33267 | 1.3049 | 1.1911 | 0.37126 | 0.75881 | 0.4063 | 0 |  | 0.28752 | 0.74409 | 0.31464 | 0.5164 | 0.23433 | 0.5164 | 0.20127
| Rel.Std.Dev. |  | 0% | 1.631% | 9.446% | 1.779% | 1.315% | 0.8364% | 1.339% | 1.091% | 2.611% | 1.741% | 6.412% | 3.189% | 1.013% | 3.97% | 3.691% | 1.127% | 1.995% | 1.852% | 0% |  | 0.9659% | 2.281% | 1.076% | 1.936% | 0.7617% | 1.549% | 0.7078%
| PDM3 |  | -1.438% | 0.6815% | -3.028% | -2.148% | 3.066% | 6.616% | 6.987% | 16.92% | -8.327% | 4.391% | 1.211% | -1.968% | 4.391% | 4.497% | 2.589% | 4.734% | 20.94% | -30.23% | -7.797% |  | -5.359% | 3.702% | -7.002% | -15.22% | -2.185% | 5.98% | -9.593%
| Z-Score (Absolute) |  | 0.41 | 0.05 | 0.69 | 0.54 | 0.37 | 0.99 | 1.05 | 2.78 | 1.61 | 0.6 | 0.05 | 0.51 | 0.6 | 0.62 | 0.29 | 0.66 | 3.47 | 5.42 | 1.52 | NA | 1.1 | 0.48 | 1.38 | 2.81 | 0.54 | 0.87 | 1.83
| Analytical results for Cr in OREAS 226 (Certified Value 227 ppm) | [28 empty] | Certified
Cr | Round | Replicate | Lab | Lab | Lab | Lab | Lab | Lab | Lab | Lab | Lab | Lab | Lab | Lab | Lab | Lab | Lab | Lab | Lab | Lab | Lab | Lab | Lab | Lab | Lab | Lab | Lab | Lab |  | 1
| No | No | 01 | 02 | 03 | 04 | 06 | 07 | 08 | 10 | 11 | 12 | 13 | 14 | 16 | 17 | 18 | 19 | 22 | 23 | 24 | 27 | 28 | 30 | 31 | 33 | 34 | 35 |  | ppm
|  |  | AR*OES | AR*OES | AR*OES | AR*MS | AR*MS | AR*OES/MS | AR*MS | AR*OES | AR*MS | AR*OES | AR*OES | AR*OES/MS | AR*OES/MS | AR*OES | AR*MS | AR*OES | AR*OES | AR*OES | AR*OES | AR*MS | AR*OES/MS | AR*OES | AR*OES | AR*MS | AR*OES | AR*OES |  | 0
|  |  | 01g | 01g | 25g | 0.5g | 0.5g | 01g | 0.5g | 01g | 0.25g | 0.5g | 01g | 01g | 0.25g | 25g | 0.5g | 0.2g | 0.5g | 0.5g | 0.25g | 15g | 0.25g | 0.2g | 10g | 15g | 0.25g | 0.2g |  | 0
| 1 | 1 | 212 | 229 | 177 | 222.6 | 222 | 247 | 220 | 232 | 226 | 201 | 228 | 260 | 217 | 262 | 242.304 | 225.7 | 56.82 | 220 | NA | 228.2 | 238 | 225 | 212 | 335.5 | 256 | 254.698 |  | 1
| 1 | 2 | 221 | 228 | 159 | 219.4 | 219 | 242 | 221 | 228 | 221 | 201 | 229 | 251 | 226 | 254 | 239.052 | 223.1 | 52.9805 | 220 | NA | 229.2 | 235 | 218 | 214 | 333.6 | 249 | 257.198 |  | 30
| 1 | 3 | 222 | 218 | 226 | 216.7 | 219 | 248 | 214 | 222 | 224 | 230 | 252 | 251 | 250 | 259 | 237.24 | 222.5 | 62.428 | 220 | NA | 230 | 235 | 220 | 213 | 337.6 | 251 | 248.698 |  | 16
| 1 | 4 | 223 | 221 | 195 | 212.4 | 212 | 242 | 217 | 225 | 214 | 245 | 246 | 252 | 236 | 272 | 243.348 | 218.2 | 57.846 | 220 | NA | 228 | 236 | 222 | 204 | 334.7 | 255 | 248.298 |  | 227.0051
| 1 | 5 | 223 | 223 | 215 | 216.9 | 219 | 244 | 222 | 228 | 214 | 226 | 231 | 254 | 241 | 257 | 239.964 | 227.5 | 58.157 | 220 | NA | 232.1 | 228 | 227 | 211 | 334.1 | 250 | 231.698 |  | 24
| 1 | 6 | 222 | 225 | 196 | 224.6 | 221 | 247 | 221 | 233 | 218 | 213 | 228 | 250 | 216 | 269 | 244.788 | 220.2 | 61.524 | 220 | NA | 233.6 | 223 | 229 | 209 | 335.4 | 251 | 246.798
| Mean |  | 220.5 | 224 | 194.6667 | 218.7667 | 218.6667 | 245 | 219.1667 | 228 | 219.5 | 219.3333 | 235.6667 | 253 | 231 | 262.1667 | 241.116 | 222.8667 | 58.2926 | 220 |  | 230.1833 | 232.5 | 223.5 | 210.5 | 335.15 | 252 | 247.898
| Median |  | 222 | 224 | 195.5 | 218.15 | 219 | 245.5 | 220.5 | 228 | 219.5 | 219.5 | 230 | 251.5 | 231 | 260.5 | 241.134 | 222.8 | 58.0015 | 220 |  | 229.6 | 235 | 223.5 | 211.5 | 335.05 | 251 | 248.498
| Std Dev. |  | 4.2308 | 4.1952 | 24.4186 | 4.4139 | 3.5024 | 2.6833 | 3.0605 | 4.1473 | 5.0498 | 17.489 | 10.5578 | 3.6878 | 13.6528 | 7.0261 | 2.8456 | 3.4227 | 3.4102 | 0 |  | 2.2382 | 5.7533 | 4.2308 | 3.6194 | 1.4068 | 2.8284 | 8.9127
| Rel.Std.Dev. |  | 1.919% | 1.873% | 12.54% | 2.018% | 1.602% | 1.095% | 1.396% | 1.819% | 2.301% | 7.974% | 4.48% | 1.458% | 5.91% | 2.68% | 1.18% | 1.536% | 5.85% | 0% |  | 0.9724% | 2.475% | 1.893% | 1.719% | 0.4197% | 1.122% | 3.595%
| PDM3 |  | -2.866% | -1.324% | -14.25% | -3.629% | -3.673% | 7.927% | -3.453% | 0.4383% | -3.306% | -3.38% | 3.816% | 11.45% | 1.76% | 15.49% | 6.216% | -1.823% | -74.32% | -3.086% |  | 1.4% | 2.421% | -1.544% | -7.271% | 47.64% | 11.01% | 9.204%
| Z-Score (Absolute) |  | 0.34 | 0 | 2.83 | 0.5 | 0.51 | 2.02 | 0.47 | 0.39 | 0.43 | 0.45 | 1.12 | 2.79 | 0.67 | 3.68 | 1.65 | 0.11 | 15.96 | 0.39 | NA | 0.6 | 0.82 | 0.05 | 1.3 | 10.71 | 2.7 | 2.3
| Analytical results for Cs in OREAS 226 (Certified Value 0.25 ppm) | [28 empty] | Certified
Cs | Round | Replicate | 01: Lab; 02: Lab; 03: Lab; 04: Lab; 06: Lab; 07: Lab; 08: Lab; 10: Lab; 11: Lab; 12: Lab; 13: Lab; 14: Lab |  | 1
| No | No | 01: 03; 02: 04; 03: 06; 04: 07; 06: 11; 07: 14; 08: 16; 10: 17; 11: 18; 12: 22; 13: 27; 14: 28 |  | ppm
|  |  | 01: AR*MS; 02: AR*MS; 03: AR*MS; 04: AR*OES/MS; 06: AR*MS; 07: AR*OES/MS; 08: AR*OES/MS; 10: AR*MS; 11: AR*MS; 12: AR*MS; 13: AR*MS; 14: AR*OES/MS |  | 2
|  |  | 01: 25g; 02: 0.5g; 03: 0.5g; 04: 01g; 06: 0.25g; 07: 01g; 08: 0.25g; 10: 25g; 11: 0.5g; 12: 0.5g; 13: 15g; 14: 0.25g |  | 3
| 1 | 1 | 01: 0.27; 02: 0.27; 03: 0.25; 04: 0.28; 06: 0.24; 07: 0.27; 08: 0.26; 10: 0.25; 11: 0.21464; 12: 0.214; 13: 0.22; 14: 0.233 |  | 1
| 1 | 2 | 01: 0.27; 02: 0.27; 03: 0.26; 04: 0.27; 06: 0.23; 07: 0.27; 08: 0.27; 10: 0.25; 11: 0.21352; 12: 0.192; 13: 0.24; 14: 0.218 |  | 31
| 1 | 3 | 01: 0.26; 02: 0.29; 03: 0.25; 04: 0.27; 06: 0.24; 07: 0.25; 08: 0.29; 10: 0.28; 11: 0.20776; 12: 0.182; 13: 0.22; 14: 0.233 |  | 16
| 1 | 4 | 01: 0.28; 02: 0.27; 03: 0.25; 04: 0.28; 06: 0.24; 07: 0.26; 08: 0.26; 10: 0.29; 11: 0.21472; 12: 0.183; 13: 0.22; 14: 0.215 |  | 0.25145
| 1 | 5 | 01: 0.28; 02: 0.27; 03: 0.25; 04: 0.26; 06: 0.24; 07: 0.25; 08: 0.25; 10: 0.27; 11: 0.21296; 12: 0.186; 13: 0.23; 14: 0.21 |  | 25
| 1 | 6 | 01: 0.25; 02: 0.27; 03: 0.25; 04: 0.28; 06: 0.25; 07: 0.26; 08: 0.27; 10: 0.28; 11: 0.21592; 12: 0.186; 13: 0.23; 14: 0.227
| Mean |  | 01: 0.26833; 02: 0.27333; 03: 0.25167; 04: 0.27333; 06: 0.24; 07: 0.26; 08: 0.26667; 10: 0.27; 11: 0.21325; 12: 0.1905; 13: 0.22667; 14: 0.22267
| Median |  | 01: 0.27; 02: 0.27; 03: 0.25; 04: 0.275; 06: 0.24; 07: 0.26; 08: 0.265; 10: 0.275; 11: 0.21408; 12: 0.186; 13: 0.225; 14: 0.2225
| Std Dev. |  | 01: 0.01169; 02: 0.008165; 03: 0.0040825; 04: 0.008165; 06: 0.0063246; 07: 0.0089443; 08: 0.013663; 10: 0.016733; 11: 0.0028816; 12: 0.012029; 13: 0.008165; 14: 0.0097297
| Rel.Std.Dev. |  | 01: 4.357%; 02: 2.987%; 03: 1.622%; 04: 2.987%; 06: 2.635%; 07: 3.44%; 08: 5.123%; 10: 6.197%; 11: 1.351%; 12: 6.315%; 13: 3.602%; 14: 4.37%
| PDM3 |  | 01: 6.716%; 02: 8.704%; 03: 0.08725%; 04: 8.704%; 06: -4.553%; 07: 3.401%; 08: 6.053%; 10: 7.378%; 11: -15.19%; 12: -24.24%; 13: -9.855%; 14: -11.45%
| Z-Score (Absolute) |  | 01: 0.51; 02: 0.71; 03: 0.17; 04: 0.71; 06: 0.64; 07: 0.17; 08: 0.44; 10: 0.57; 11: 1.72; 12: 2.64; 13: 1.18; 14: 1.34
| Analytical results for Cu in OREAS 226 (Certified Value 138 ppm) | [28 empty] | Certified
Cu | Round | Replicate | Lab | Lab | Lab | Lab | Lab | Lab | Lab | Lab | Lab | Lab | Lab | Lab | Lab | Lab | Lab | Lab | Lab | Lab | Lab | Lab | Lab | Lab | Lab | Lab | Lab | Lab | Lab | 1
| No | No | 01 | 02 | 03 | 04 | 06 | 07 | 08 | 09 | 10 | 11 | 12 | 13 | 14 | 16 | 17 | 18 | 19 | 22 | 23 | 24 | 27 | 28 | 30 | 31 | 33 | 34 | 35 | ppm
|  |  | AR*OES | AR*OES | AR*OES | AR*MS | AR*MS | AR*OES/MS | AR*MS | AR*OES | AR*OES | AR*MS | AR*OES | AR*OES | AR*OES/MS | AR*OES/MS | AR*OES | AR*MS | AR*OES | AR*OES | AR*OES | AR*OES | AR*MS | AR*OES/MS | AR*OES | AR*OES | AR*OES | AR*OES | AR*OES | 0
|  |  | 01g | 01g | 25g | 0.5g | 0.5g | 01g | 0.5g | 0.2g | 01g | 0.25g | 0.5g | 01g | 01g | 0.25g | 25g | 0.5g | 0.2g | 0.5g | 0.5g | 0.25g | 15g | 0.25g | 0.2g | 10g | 15g | 0.25g | 0.2g | 0
| 1 | 1 | 138 | 147 | 131 | 135.77 | 139.5 | 137 | 142 | 138.3007 | 141 | 144.7 | 129 | 133 | 137 | 148 | 140 | 143.116 | 140.9 | 137.548 | 137 | NA | 125.62 | 142 | 126 | 124 | 130.2 | 136 | 138.685 | 1
| 1 | 2 | 142 | 145 | 129 | 133.38 | 141 | 135 | 142.5 | 138.9775 | 138 | 137.9 | 130 | 133 | 134 | 148 | 133 | 139.528 | 141.1 | 140.1884 | 138 | NA | 128.1 | 142 | 122 | 125 | 129.7 | 137 | 141.385 | 32
| 1 | 3 | 142 | 144 | 159 | 130.97 | 140 | 135 | 136.7 | 139.5185 | 133 | 140.8 | 146 | 148 | 134 | 147 | 138 | 141.484 | 141.7 | 141.533 | 139 | NA | 126.93 | 141 | 124 | 125 | 130.9 | 136 | 135.285 | 16
| 1 | 4 | 143 | 144 | 138 | 130.48 | 137 | 137 | 139.2 | 140.885 | 135 | 138.2 | 151 | 141 | 130 | 145 | 129 | 141.604 | 140.3 | 136.618 | 139 | NA | 125.13 | 141 | 126 | 121 | 130.3 | 138 | 131.585 | 138.4926
| 1 | 5 | 142 | 143 | 153 | 131.51 | 141.5 | 136 | 140.3 | 139.4566 | 137 | 138.9 | 141 | 134 | 135 | 147 | 132 | 139.852 | 145 | 137.049 | 138 | NA | 127.42 | 139 | 128 | 125 | 130.3 | 137 | 132.885 | 26
| 1 | 6 | 142 | 146 | 143 | 134.8 | 140.5 | 136 | 140.5 | 140.1336 | 139 | 140.7 | 138 | 133 | 132 | 150 | 139 | 139.9 | 141.1 | 139.865 | 138 | NA | 127.06 | 141 | 128 | 123 | 131.3 | 138 | 136.385
| Mean |  | 141.5 | 144.8333 | 142.1667 | 132.8183 | 139.9167 | 136 | 140.2 | 139.5453 | 137.1667 | 140.2 | 139.1667 | 137 | 133.6667 | 147.5 | 135.1667 | 140.914 | 141.6833 | 138.8002 | 138.1667 |  | 126.71 | 141 | 125.6667 | 123.8333 | 130.45 | 137 | 136.035
| Median |  | 142 | 144.5 | 140.5 | 132.445 | 140.25 | 136 | 140.4 | 139.4876 | 137.5 | 139.8 | 139.5 | 133.5 | 134 | 147.5 | 135.5 | 140.692 | 141.1 | 138.7065 | 138 |  | 126.995 | 141 | 126 | 124.5 | 130.3 | 137 | 135.835
| Std Dev. |  | 1.7607 | 1.472 | 11.9736 | 2.1703 | 1.5943 | 0.89443 | 2.0919 | 0.89675 | 2.8577 | 2.5235 | 8.7044 | 6.229 | 2.4221 | 1.6432 | 4.446 | 1.3948 | 1.6857 | 1.9963 | 0.75277 |  | 1.1217 | 1.0954 | 2.3381 | 1.6021 | 0.5648 | 0.89443 | 3.6347
| Rel.Std.Dev. |  | 1.244% | 1.016% | 8.422% | 1.634% | 1.139% | 0.6577% | 1.492% | 0.6426% | 2.083% | 1.8% | 6.255% | 4.547% | 1.812% | 1.114% | 3.289% | 0.9898% | 1.19% | 1.438% | 0.5448% |  | 0.8853% | 0.7769% | 1.861% | 1.294% | 0.433% | 0.6529% | 2.672%
| PDM3 |  | 2.172% | 4.578% | 2.653% | -4.097% | 1.028% | -1.8% | 1.233% | 0.7601% | -0.9574% | 1.233% | 0.4867% | -1.078% | -3.485% | 6.504% | -2.402% | 1.748% | 2.304% | 0.2221% | -0.2353% |  | -8.508% | 1.811% | -9.261% | -10.58% | -5.807% | -1.078% | -1.775%
| Z-Score (Absolute) |  | 0.81 | 1.71 | 0.99 | 1.53 | 0.39 | 0.67 | 0.46 | 0.29 | 0.36 | 0.46 | 0.18 | 0.4 | 1.3 | 2.43 | 0.89 | 0.66 | 0.86 | 0.09 | 0.09 | NA | 3.18 | 0.68 | 3.46 | 3.95 | 2.17 | 0.4 | 0.66
| Analytical results for Dy in OREAS 226 (Certified Value 2.21 ppm) | [28 empty] | Certified
Dy | Round | Replicate | 01: Lab; 02: Lab; 03: Lab; 04: Lab; 06: Lab; 07: Lab | 1
| No | No | 01: 03; 02: 04; 03: 17; 04: 18; 06: 22; 07: 35 | ppm
|  |  | 01: AR*MS; 02: AR*MS; 03: AR*MS; 04: AR*MS; 06: AR*OES; 07: AR*OES | 2
|  |  | 01: 25g; 02: 0.5g; 03: 25g; 04: 0.5g; 06: 0.5g; 07: 0.2g | 2
| 1 | 1 | 01: 1.8; 02: 1.9; 03: 2.28; 04: 2.4051; 06: 1.198; 07: 2.6205 | 1
| 1 | 2 | 01: 1.5; 02: 1.874; 03: 2.23; 04: 2.438; 06: 1.2477; 07: 2.8355 | 33
| 1 | 3 | 01: 1.72; 02: 1.932; 03: 2.41; 04: 2.386; 06: 1.284; 07: 2.7285 | 16
| 1 | 4 | 01: 1.86; 02: 1.825; 03: 2.22; 04: 2.4785; 06: 1.277; 07: 2.5535 | 2.2113
| 1 | 5 | 01: 1.92; 02: 1.902; 03: 2.45; 04: 2.4427; 06: 1.216; 07: 2.6425 | 27
| 1 | 6 | 01: 1.51; 02: 1.902; 03: 2.48; 04: 2.4734; 06: 1.27; 07: 2.7235
| Mean |  | 01: 1.7183; 02: 1.8892; 03: 2.345; 04: 2.4373; 06: 1.2488; 07: 2.684
| Median |  | 01: 1.76; 02: 1.901; 03: 2.345; 04: 2.4404; 06: 1.2589; 07: 2.683
| Std Dev. |  | 01: 0.17804; 02: 0.036411; 03: 0.11537; 04: 0.036603; 06: 0.035047; 07: 0.099275
| Rel.Std.Dev. |  | 01: 10.36%; 02: 1.927%; 03: 4.92%; 04: 1.502%; 06: 2.806%; 07: 3.699%
| PDM3 |  | 01: -22.29%; 02: -14.57%; 03: 6.048%; 04: 10.22%; 06: -43.53%; 07: 21.38%
| Z-Score (Absolute) |  | 01: 0.75; 02: 0.43; 03: 0.43; 04: 0.6; 06: 1.63; 07: 1.06
| Analytical results for Er in OREAS 226 (Indicative Value 1.13 ppm) | [28 empty] | Indicative
Er | Round | Replicate | 01: Lab; 02: Lab; 03: Lab; 04: Lab; 06: Lab; 07: Lab | 1
| No | No | 01: 03; 02: 04; 03: 17; 04: 18; 06: 22; 07: 35 | ppm
|  |  | 01: AR*MS; 02: AR*MS; 03: AR*MS; 04: AR*MS; 06: AR*OES; 07: AR*OES | 2
|  |  | 01: 25g; 02: 0.5g; 03: 25g; 04: 0.5g; 06: 0.5g; 07: 0.2g | 2
| 1 | 1 | 01: 1.09; 02: 1.155; 03: 1.38; 04: 1.5115; 06: 0.59; 07: 5.2007 | 1
| 1 | 2 | 01: 0.9; 02: 1.106; 03: 1.32; 04: 1.4666; 06: 0.5888; 07: 5.2947 | 5
| 1 | 3 | 01: 1.06; 02: 1.12; 03: 1.44; 04: 1.4508; 06: 0.626; 07: < 5 | 16
| 1 | 4 | 01: 1.12; 02: 1.071; 03: 1.39; 04: 1.4835; 06: 0.589; 07: < 5 | 1.131
| 1 | 5 | 01: 1.17; 02: 1.134; 03: 1.46; 04: 1.469; 06: 0.612; 07: < 5 | 11
| 1 | 6 | 01: 0.92; 02: 1.151; 03: 1.46; 04: 1.4855; 06: 0.61; 07: 5.1007
| Mean |  | 01: 1.0433; 02: 1.1228; 03: 1.4083; 04: 1.4778; 06: 0.60263; 07: 5.1987
| Median |  | 01: 1.075; 02: 1.127; 03: 1.415; 04: 1.4763; 06: 0.6; 07: 5.2007
| Std Dev. |  | 01: 0.10967; 02: 0.031403; 03: 0.055287; 04: 0.020781; 06: 0.015651; 07: 0.097015
| Rel.Std.Dev. |  | 01: 10.51%; 02: 2.797%; 03: 3.926%; 04: 1.406%; 06: 2.597%; 07: 1.866%
| PDM3 |  | 01: -7.75%; 02: -0.7212%; 03: 24.52%; 04: 30.67%; 06: -46.72%; 07: 359.7%
| Z-Score (Absolute) |  | 01: 0.69; 02: 0.44; 03: 0.44; 04: 0.66; 06: 2.06; 07: 8.02
| Analytical results for Eu in OREAS 226 (Indicative Value 0.4 ppm) | [28 empty] | Indicative
Eu | Round | Replicate | 01: Lab; 02: Lab; 03: Lab; 04: Lab; 06: Lab; 07: Lab | 1
| No | No | 01: 03; 02: 04; 03: 17; 04: 18; 06: 22; 07: 35 | ppm
|  |  | 01: AR*MS; 02: AR*MS; 03: AR*MS; 04: AR*MS; 06: AR*OES; 07: AR*OES | 2
|  |  | 01: 25g; 02: 0.5g; 03: 25g; 04: 0.5g; 06: 0.5g; 07: 0.2g | 2
| 1 | 1 | 01: 0.37; 02: 0.394; 03: 0.48; 04: 0.52047; 06: 0.27; 07: < 1 | 1
| 1 | 2 | 01: 0.29; 02: 0.38; 03: 0.47; 04: 0.50958; 06: 0.2668; 07: < 1 | 6
| 1 | 3 | 01: 0.36; 02: 0.404; 03: 0.5; 04: 0.49824; 06: 0.282; 07: < 1 | 16
| 1 | 4 | 01: 0.39; 02: 0.37; 03: 0.48; 04: 0.50697; 06: 0.272; 07: < 1 | 0.40439
| 1 | 5 | 01: 0.41; 02: 0.389; 03: 0.52; 04: 0.5139; 06: 0.263; 07: < 1 | 12
| 1 | 6 | 01: 0.32; 02: 0.388; 03: 0.51; 04: 0.52371; 06: 0.28; 07: < 1
| Mean |  | 01: 0.35667; 02: 0.3875; 03: 0.49333; 04: 0.51214; 06: 0.2723
| Median |  | 01: 0.365; 02: 0.3885; 03: 0.49; 04: 0.51174; 06: 0.271
| Std Dev. |  | 01: 0.044572; 02: 0.011658; 03: 0.019664; 04: 0.0093042; 06: 0.0074229
| Rel.Std.Dev. |  | 01: 12.5%; 02: 3.008%; 03: 3.986%; 04: 1.817%; 06: 2.726%
| PDM3 |  | 01: -11.8%; 02: -4.176%; 03: 21.99%; 04: 26.65%; 06: -32.66%
| Z-Score (Absolute) |  | 01: 0.86; 02: 0.54; 03: 0.54; 04: 0.74; 06: 1.73; 07: 0.61
| Analytical results for Fe in OREAS 226 (Certified Value 5.31 wt.%) | [28 empty] | Certified
Fe | Round | Replicate | Lab | Lab | Lab | Lab | Lab | Lab | Lab | Lab | Lab | Lab | Lab | Lab | Lab | Lab | Lab | Lab | Lab | Lab | Lab | Lab | Lab | Lab | Lab | Lab | Lab | Lab | Lab | 1
| No | No | 01 | 02 | 03 | 04 | 06 | 07 | 08 | 09 | 10 | 11 | 12 | 13 | 14 | 16 | 17 | 18 | 19 | 22 | 23 | 24 | 27 | 28 | 30 | 31 | 33 | 34 | 35 | wt.%
|  |  | AR*OES | AR*OES | AR*OES | AR*MS | AR*MS | AR*OES/MS | AR*MS | AR*OES | AR*OES | AR*MS | AR*OES | AR*OES | AR*OES/MS | AR*OES/MS | AR*OES | AR*OES | AR*OES | AR*OES | AR*OES | AR*OES | AR*MS | AR*OES/MS | AR*OES | AR*OES | AR*OES | AR*OES | AR*OES | 2
|  |  | 01g | 01g | 25g | 0.5g | 0.5g | 01g | 0.5g | 0.2g | 01g | 0.25g | 0.5g | 01g | 01g | 0.25g | 25g | 0.5g | 0.2g | 0.5g | 0.5g | 0.25g | 15g | 0.25g | 0.2g | 10g | 15g | 0.25g | 0.2g | 3
| 1 | 1 | 5.3 | 5.54 | 4.42 | 5.281 | 5.23 | 5.57 | 5.65 | 5.5613 | 5.61 | 5.39 | 4.18 | 5.59 | 5.87 | 5.83 | 5.16 | 6.1918 | 4.242 | 3.6934 | 5.05 | NA | 4.46 | 5.53 | 5.72 | 5.14 | 4.642 | 4.8914 | 5.7671 | 1
| 1 | 2 | 5.47 | 5.51 | 4.33 | 5.21 | 5.15 | 5.6 | 5.64 | 5.577 | 5.49 | 5.3 | 4.23 | 5.62 | 5.74 | 5.68 | 5.18 | 6.2182 | 4.712 | 3.578 | 5.12 | NA | 4.55 | 5.48 | 5.5 | 5.2 | 4.676 | 4.8994 | 5.8851 | 0
| 1 | 3 | 5.48 | 5.4 | 5.36 | 5.195 | 5.11 | 5.62 | 5.53 | 5.5878 | 5.36 | 5.41 | 4.7 | 6.21 | 5.77 | 5.87 | 5.38 | 6.2727 | 4.784 | 4.0067 | 5.12 | NA | 4.5 | 5.5 | 5.62 | 5.19 | 4.666 | 4.9109 | 5.7391 | 16
| 1 | 4 | 5.47 | 5.43 | 4.7 | 5.073 | 5.07 | 5.51 | 5.62 | 5.5717 | 5.39 | 5.36 | 4.77 | 6.01 | 5.78 | 5.64 | 5.59 | 6.2777 | 4.323 | 3.7055 | 5.11 | NA | 4.49 | 5.53 | 5.64 | 5.03 | 4.65 | 4.9096 | 5.5731 | 5.3079
| 1 | 5 | 5.48 | 5.44 | 5.17 | 5.162 | 5.14 | 5.5 | 5.75 | 5.5489 | 5.48 | 5.32 | 4.48 | 5.67 | 5.86 | 5.46 | 5.49 | 6.2794 | 5.22 | 3.7911 | 5.1 | NA | 4.52 | 5.4 | 5.7 | 5.19 | 4.43 | 4.8924 | 5.5541 | 28
| 1 | 6 | 5.45 | 5.5 | 4.8 | 5.235 | 5.12 | 5.64 | 5.81 | 5.6749 | 5.61 | 5.29 | 4.29 | 5.62 | 5.81 | 5.7 | 5.26 | 6.2445 | 4.105 | 3.7248 | 5.08 | NA | 4.62 | 5.43 | 5.74 | 5.12 | 4.631 | 4.9052 | 5.7921
| Mean |  | 5.4417 | 5.47 | 4.7967 | 5.1927 | 5.1367 | 5.5733 | 5.6667 | 5.5869 | 5.49 | 5.345 | 4.4417 | 5.7867 | 5.805 | 5.6967 | 5.3433 | 6.2474 | 4.5643 | 3.7499 | 5.0967 |  | 4.5233 | 5.4783 | 5.6533 | 5.145 | 4.6158 | 4.9015 | 5.7184
| Median |  | 5.47 | 5.47 | 4.75 | 5.2025 | 5.13 | 5.585 | 5.645 | 5.5743 | 5.485 | 5.34 | 4.385 | 5.645 | 5.795 | 5.69 | 5.32 | 6.2586 | 4.5175 | 3.7152 | 5.105 |  | 4.51 | 5.49 | 5.67 | 5.165 | 4.646 | 4.9023 | 5.7531
| Std Dev. |  | 0.070261 | 0.054406 | 0.40638 | 0.070938 | 0.053541 | 0.05785 | 0.099331 | 0.045087 | 0.10564 | 0.049295 | 0.24991 | 0.25959 | 0.051672 | 0.14652 | 0.17374 | 0.036146 | 0.41787 | 0.14351 | 0.027325 |  | 0.056095 | 0.053448 | 0.088242 | 0.06473 | 0.092469 | 0.0084485 | 0.12971
| Rel.Std.Dev. |  | 1.291% | 0.9946% | 8.472% | 1.366% | 1.042% | 1.038% | 1.753% | 0.807% | 1.924% | 0.9223% | 5.627% | 4.486% | 0.8901% | 2.572% | 3.252% | 0.5786% | 9.155% | 3.827% | 0.5361% |  | 1.24% | 0.9756% | 1.561% | 1.258% | 2.003% | 0.1724% | 2.268%
| PDM3 |  | 2.52% | 3.054% | -9.632% | -2.171% | -3.226% | 5% | 6.759% | 5.256% | 3.43% | 0.6987% | -16.32% | 9.02% | 9.365% | 7.324% | 0.6673% | 17.7% | -14.01% | -29.35% | -3.98% |  | -14.78% | 3.211% | 6.508% | -3.069% | -13.04% | -7.657% | 7.734%
| Z-Score (Absolute) |  | 0.11 | 0.18 | 1.41 | 0.47 | 0.61 | 0.43 | 0.65 | 0.46 | 0.23 | 0.11 | 2.25 | 0.93 | 0.97 | 0.72 | 0.12 | 2.02 | 1.96 | 3.89 | 0.7 | NA | 2.06 | 0.2 | 0.62 | 0.59 | 1.84 | 1.16 | 0.77
| Analytical results for Ga in OREAS 226 (Certified Value 10.3 ppm) | [28 empty] | Certified
Ga | Round | Replicate | Lab | Lab | Lab | Lab | Lab | Lab | Lab | Lab | Lab | Lab | Lab | Lab | Lab | Lab | Lab | Lab | Lab | Lab | Lab | Lab | Lab | Lab | [5 empty] | 1
| No | No | 01 | 02 | 03 | 04 | 06 | 07 | 08 | 10 | 11 | 12 | 13 | 14 | 16 | 17 | 18 | 22 | 23 | 24 | 27 | 28 | 30 | 33 | [5 empty] | ppm
|  |  | AR*OES | AR*OES | AR*MS | AR*MS | AR*MS | AR*OES/MS | AR*MS | AR*OES | AR*MS | AR*OES | AR*OES | AR*OES/MS | AR*OES/MS | AR*MS | AR*MS | AR*MS | AR*OES | AR*OES | AR*MS | AR*OES/MS | AR*MS | AR*OES | [5 empty] | 1
|  |  | 01g | 01g | 25g | 0.5g | 0.5g | 01g | 0.5g | 01g | 0.25g | 0.5g | 01g | 01g | 0.25g | 25g | 0.5g | 0.5g | 0.5g | 0.25g | 15g | 0.25g | 0.2g | 15g | [5 empty] | 1
| 1 | 1 | 10 | 10 | 9.5 | 9.9 | 9.83 | 10.8 | 13 | 10 | 11 | < 5 | 10 | 11.1 | 9.3 | 11.5 | 10.151 | 4.265 | 11 | NA | 9.6 | 11.1 | 13.1 | 14.5 | [5 empty] | 1
| 1 | 2 | 10 | 10 | 8.53 | 9.9 | 9.99 | 11 | 12 | 10 | 10.5 | < 5 | 10 | 11 | 9.8 | 11.2 | 10.1 | 4.0008 | 11 | NA | 9.6 | 11.1 | 12.7 | 14.2 | [5 empty] | 36
| 1 | 3 | 10 | 10 | 9.17 | 9.8 | 9.89 | 10.7 | 12 | 10 | 10.7 | < 5 | 10 | 11.2 | 9.6 | 12 | 9.9965 | 4.055 | 11 | NA | 9.4 | 11.5 | 12.9 | 12.8 | [5 empty] | 16
| 1 | 4 | 10 | 10 | 9.68 | 9.7 | 9.79 | 11 | 13 | 10 | 10.3 | 7 | 10 | 11.5 | 9.9 | 13 | 10.194 | 3.902 | 11 | NA | 9 | 11.2 | 13.4 | 13.9 | [5 empty] | 10.3227
| 1 | 5 | 10 | 10 | 10.1 | 9.8 | 10.2 | 11.2 | 14 | 10 | 10.4 | 7 | 10 | 11.1 | 10.3 | 12.4 | 10.129 | 4.023 | 11 | NA | 9.4 | 10.7 | 13.1 | 14.4 | [5 empty] | 29
| 1 | 6 | 10 | 10 | 8.1 | 10.2 | 9.96 | 11.2 | 13 | 10 | 10.6 | 7 | 10 | 11.1 | 9.6 | 12.4 | 10.163 | 4.229 | 11 | NA | 9.4 | 11 | 13.2 | 14.8
| Mean |  | 10 | 10 | 9.18 | 9.8833 | 9.9433 | 10.9833 | 12.8333 | 10 | 10.5833 | 7 | 10 | 11.1667 | 9.75 | 12.0833 | 10.1222 | 4.0791 | 11 |  | 9.4 | 11.1 | 13.0667 | 14.1
| Median |  | 10 | 10 | 9.335 | 9.85 | 9.925 | 11 | 13 | 10 | 10.55 | 7 | 10 | 11.1 | 9.7 | 12.2 | 10.14 | 4.039 | 11 |  | 9.4 | 11.1 | 13.1 | 14.3
| Std Dev. |  | 0 | 0 | 0.7467 | 0.17224 | 0.14665 | 0.20412 | 0.75277 | 0 | 0.24833 | 0 | 0 | 0.17512 | 0.33912 | 0.65853 | 0.069266 | 0.14017 | 0 |  | 0.21909 | 0.26077 | 0.24221 | 0.70427
| Rel.Std.Dev. |  | 0% | 0% | 8.134% | 1.743% | 1.475% | 1.858% | 5.866% | 0% | 2.346% | 0% | 0% | 1.568% | 3.478% | 5.45% | 0.6843% | 3.436% | 0% |  | 2.331% | 2.349% | 1.854% | 4.995%
| PDM3 |  | -3.126% | -3.126% | -11.07% | -4.257% | -3.675% | 6.399% | 24.32% | -3.126% | 2.524% | -32.19% | -3.126% | 8.175% | -5.548% | 17.06% | -1.942% | -60.48% | 6.561% |  | -8.939% | 7.53% | 26.58% | 36.59%
| Z-Score (Absolute) |  | NA | NA | 0.67 | 0.17 | 0.13 | 0.62 | NA | NA | 0.33 | 3.84 | NA | 0.75 | 0.27 | 1.4 | 0 | 4.32 | NA | NA | 0.52 | 0.7 | 2.11 | 2.85
Results from laboratories 1, 2, 8, 10, 13 & 23 were removed due to their 1 ppm or greater reading resolution.
| Analytical results for Gd in OREAS 226 (Indicative Value 1.67 ppm) | [28 empty] | Indicative
Gd | Round | Replicate | 01: Lab; 02: Lab; 03: Lab; 04: Lab; 06: Lab; 07: Lab | 1
| No | No | 01: 03; 02: 04; 03: 17; 04: 18; 06: 22; 07: 35 | ppm
|  |  | 01: AR*MS; 02: AR*MS; 03: AR*MS; 04: AR*MS; 06: AR*OES; 07: AR*OES | 2
|  |  | 01: 25g; 02: 0.5g; 03: 25g; 04: 0.5g; 06: 0.5g; 07: 0.2g | 2
| 1 | 1 | 01: 1.57; 02: 1.773; 03: 2.09; 04: 2.1708; 06: 0.938; 07: 16.07 | 1
| 1 | 2 | 01: 1.3; 02: 1.672; 03: 2.05; 04: 2.1438; 06: 0.88205; 07: 16.18 | 7
| 1 | 3 | 01: 1.51; 02: 1.761; 03: 2.18; 04: 2.1407; 06: 0.843; 07: 15.96 | 16
| 1 | 4 | 01: 1.57; 02: 1.696; 03: 1.98; 04: 2.1597; 06: 0.813; 07: 10.91 | 1.6706
| 1 | 5 | 01: 1.65; 02: 1.728; 03: 2.25; 04: 2.1531; 06: 0.868; 07: 10.41 | 13
| 1 | 6 | 01: 1.27; 02: 1.734; 03: 2.21; 04: 2.1694; 06: 0.843; 07: 15.59
| Mean |  | 01: 1.4783; 02: 1.7273; 03: 2.1267; 04: 2.1562; 06: 0.86451; 07: 14.1867
| Median |  | 01: 1.54; 02: 1.731; 03: 2.135; 04: 2.1564; 06: 0.8555; 07: 15.775
| Std Dev. |  | 01: 0.15651; 02: 0.038229; 03: 0.10367; 04: 0.012675; 06: 0.043126; 07: 2.7435
| Rel.Std.Dev. |  | 01: 10.59%; 02: 2.213%; 03: 4.875%; 04: 0.5878%; 06: 4.988%; 07: 19.34%
| PDM3 |  | 01: -11.51%; 02: 3.395%; 03: 27.3%; 04: 29.07%; 06: -48.25%; 07: 749.2%
| Z-Score (Absolute) |  | 01: 0.89; 02: 0.4; 03: 0.4; 04: 0.46; 06: 2.11; 07: 24.39
| Analytical results for Ge in OREAS 226 (Indicative Value 0.087 ppm) | [28 empty] | Indicative
Ge | Round | Replicate | 01: Lab; 02: Lab; 03: Lab; 04: Lab; 06: Lab; 07: Lab; 08: Lab; 09: Lab; 10: Lab | 1
| No | No | 01: 04; 02: 06; 03: 11; 04: 16; 06: 18; 07: 22; 08: 27; 09: 28; 10: 30 | ppm
|  |  | 01: AR*MS; 02: AR*MS; 03: AR*MS; 04: AR*OES/MS; 06: AR*MS; 07: AR*OES; 08: AR*MS; 09: AR*OES/MS; 10: AR*OES | 3
|  |  | 01: 0.5g; 02: 0.5g; 03: 0.25g; 04: 0.25g; 06: 0.5g; 07: 0.5g; 08: 15g; 09: 0.25g; 10: 0.2g | 3
| 1 | 1 | 01: 0.07; 02: 0.11; 03: 0.1; 04: 0.2; 06: 0.0667; 07: 0.014; 08: < 0.1; 09: 0.12; 10: < 5 | 1
| 1 | 2 | 01: 0.07; 02: 0.13; 03: 0.1; 04: 0.2; 06: 0.0713; 07: 0.01265; 08: < 0.1; 09: 0.16; 10: < 5 | 8
| 1 | 3 | 01: 0.08; 02: 0.13; 03: 0.1; 04: 0.1; 06: 0.0761; 07: 0.014; 08: < 0.1; 09: 0.15; 10: < 5 | 16
| 1 | 4 | 01: 0.08; 02: 0.12; 03: 0.2; 04: 0.2; 06: 0.0835; 07: 0.013; 08: < 0.1; 09: 0.16; 10: < 5 | 0.087117
| 1 | 5 | 01: 0.07; 02: 0.13; 03: 0.1; 04: 0.1; 06: 0.0674; 07: 0.014; 08: < 0.1; 09: 0.17; 10: < 5 | 14
| 1 | 6 | 01: 0.08; 02: 0.13; 03: 0.1; 04: 0.1; 06: 0.0757; 07: 0.014; 08: < 0.1; 09: 0.13; 10: < 5
| Mean |  | 01: 0.075; 02: 0.125; 03: 0.11667; 04: 0.15; 06: 0.07345; 07: 0.013608; 09: 0.14833
| Median |  | 01: 0.075; 02: 0.13; 03: 0.1; 04: 0.15; 06: 0.0735; 07: 0.014; 09: 0.155
| Std Dev. |  | 01: 0.0054772; 02: 0.0083666; 03: 0.040825; 04: 0.054772; 06: 0.0063226; 07: 0.00061678; 09: 0.019408
| Rel.Std.Dev. |  | 01: 7.303%; 02: 6.693%; 03: 34.99%; 04: 36.51%; 06: 8.608%; 07: 4.532%; 09: 13.08%
| PDM3 |  | 01: -13.91%; 02: 43.49%; 03: 33.92%; 04: 72.18%; 06: -15.69%; 07: -84.38%; 09: 70.27%
| Z-Score (Absolute) |  | 01: 0; 02: 0.67; 03: NA; 04: NA; 06: 0.02; 07: 0.83; 08: 0.34; 09: 0.99; 10: 32.7
Results from laboratories 11 & 16 were removed due to their 0.1 ppm reading resolution.
| Analytical results for Hf in OREAS 226 (Certified Value 0.44 ppm) | [28 empty] | Certified
Hf | Round | Replicate | 01: Lab; 02: Lab; 03: Lab; 04: Lab; 06: Lab; 07: Lab; 08: Lab; 09: Lab; 10: Lab; 11: Lab; 12: Lab; 13: Lab; 14: Lab | 1
| No | No | 01: 03; 02: 04; 03: 06; 04: 07; 06: 11; 07: 14; 08: 16; 09: 17; 10: 18; 11: 22; 12: 27; 13: 28; 14: 30 | ppm
|  |  | 01: AR*MS; 02: AR*MS; 03: AR*MS; 04: AR*OES/MS; 06: AR*MS; 07: AR*OES/MS; 08: AR*OES/MS; 09: AR*MS; 10: AR*MS; 11: AR*MS; 12: AR*MS; 13: AR*OES/MS; 14: AR*MS | 2
|  |  | 01: 25g; 02: 0.5g; 03: 0.5g; 04: 01g; 06: 0.25g; 07: 01g; 08: 0.25g; 09: 25g; 10: 0.5g; 11: 0.5g; 12: 15g; 13: 0.25g; 14: 0.2g | 2
| 1 | 1 | 01: 0.24; 02: 0.45; 03: 0.46; 04: 0.57; 06: 0.4; 07: 0.56; 08: 0.27; 09: 0.35; 10: 0.52168; 11: 0.077; 12: 0.36; 13: 0.442; 14: 0.7 | 1
| 1 | 2 | 01: 0.2; 02: 0.43; 03: 0.47; 04: 0.57; 06: 0.38; 07: 0.54; 08: 0.27; 09: 0.37; 10: 0.48744; 11: 0.072; 12: 0.4; 13: 0.427; 14: 0.7 | 22
| 1 | 3 | 01: 0.24; 02: 0.42; 03: 0.45; 04: 0.57; 06: 0.41; 07: 0.55; 08: 0.32; 09: 0.43; 10: 0.50184; 11: 0.073; 12: 0.37; 13: 0.461; 14: 0.7 | 16
| 1 | 4 | 01: 0.26; 02: 0.42; 03: 0.45; 04: 0.57; 06: 0.37; 07: 0.52; 08: 0.31; 09: 0.43; 10: 0.51096; 11: 0.07; 12: 0.4; 13: 0.475; 14: 0.7 | 0.44108
| 1 | 5 | 01: 0.27; 02: 0.44; 03: 0.45; 04: 0.56; 06: 0.39; 07: 0.5; 08: 0.32; 09: 0.38; 10: 0.50032; 11: 0.067; 12: 0.42; 13: 0.452; 14: 0.7 | 30
| 1 | 6 | 01: 0.21; 02: 0.47; 03: 0.46; 04: 0.56; 06: 0.38; 07: 0.5; 08: 0.32; 09: 0.35; 10: 0.51064; 11: 0.075; 12: 0.44; 13: 0.395; 14: 0.7
| Mean |  | 01: 0.23667; 02: 0.43833; 03: 0.45667; 04: 0.56667; 06: 0.38833; 07: 0.52833; 08: 0.30167; 09: 0.385; 10: 0.50548; 11: 0.072333; 12: 0.39833; 13: 0.442; 14: 0.7
| Median |  | 01: 0.24; 02: 0.435; 03: 0.455; 04: 0.57; 06: 0.385; 07: 0.53; 08: 0.315; 09: 0.375; 10: 0.50624; 11: 0.0725; 12: 0.4; 13: 0.447; 14: 0.7
| Std Dev. |  | 01: 0.027325; 02: 0.019408; 03: 0.008165; 04: 0.005164; 06: 0.01472; 07: 0.025626; 08: 0.024833; 09: 0.036742; 10: 0.0117; 11: 0.003559; 12: 0.029944; 13: 0.028228; 14: 1.2162e-16
| Rel.Std.Dev. |  | 01: 11.55%; 02: 4.428%; 03: 1.788%; 04: 0.9113%; 06: 3.79%; 07: 4.85%; 08: 8.232%; 09: 9.543%; 10: 2.315%; 11: 4.92%; 12: 7.517%; 13: 6.386%; 14: 1.737e-14%
| PDM3 |  | 01: -46.34%; 02: -0.623%; 03: 3.533%; 04: 28.47%; 06: -11.96%; 07: 19.78%; 08: -31.61%; 09: -12.71%; 10: 14.6%; 11: -83.6%; 12: -9.692%; 13: 0.2083%; 14: 58.7%
| Z-Score (Absolute) |  | 01: 1.95; 02: 0.21; 03: 0.41; 04: 1.59; 06: 0.32; 07: 1.18; 08: 1.25; 09: 0.36; 10: 0.94; 11: 3.72; 12: 0.21; 13: 0.25; 14: NA
Results from laboratory 30 were removed due to their 0.1 ppm reading resolution.
| Analytical results for Hg in OREAS 226 (Indicative Value 0.079 ppm) | [28 empty] | Indicative
Hg | Round | Replicate | Lab | Lab | Lab | Lab | Lab | Lab | Lab | Lab | Lab | Lab | Lab | Lab | Lab | Lab | Lab | Lab | Lab | Lab | Lab | Lab | [7 empty] | 1
| No | No | 01 | 02 | 03 | 04 | 06 | 07 | 08 | 10 | 11 | 12 | 13 | 16 | 17 | 22 | 23 | 27 | 28 | 30 | 33 | 35 | [7 empty] | ppm
|  |  | AR*OES | AR*OES | AR*MS | AR*MS | AR*MS | AR*OES/MS | AR*MS | AR*OES | AR*MS | AR*OES | AR*OES | AR*OES/MS | AR*MS | AR*MS | AR*OES | AR*MS | AR*OES/MS | AR*MS | AR*OES | AR*OES | [7 empty] | 3
|  |  | 01g | 01g | 25g | 0.5g | 0.5g | 01g | 0.5g | 01g | 0.25g | 0.5g | 01g | 0.25g | 25g | 0.5g | 0.5g | 15g | 0.25g | 0.2g | 15g | 0.2g | [7 empty] | 3
| 1 | 1 | < 1 | < 1 | 0.12 | 0.07 | 0.07 | 0.05 | < 0.01 | < 1 | 0.09 | < 1 | < 1 | 0.11 | 0.08 | 0.076 | < 5 | 0.061 | 0.045 | 0.1 | < 5 | < 10 | [7 empty] | 1
| 1 | 2 | < 1 | < 1 | 0.13 | 0.07 | 0.07 | 0.07 | < 0.01 | < 1 | 0.08 | < 1 | < 1 | 0.11 | 0.09 | 0.077 | < 5 | 0.061 | 0.06 | 0.12 | < 5 | < 10 | [7 empty] | 9
| 1 | 3 | < 1 | < 1 | 0.13 | 0.07 | 0.07 | 0.05 | < 0.01 | < 1 | 0.11 | < 1 | < 1 | 0.12 | 0.09 | 0.062 | < 5 | 0.06 | 0.055 | 0.11 | < 5 | < 10 | [7 empty] | 16
| 1 | 4 | < 1 | < 1 | 0.12 | 0.07 | 0.07 | 0.06 | < 0.01 | < 1 | 0.1 | < 1 | < 1 | 0.11 | 0.09 | 0.063 | < 5 | 0.055 | 0.052 | 0.12 | < 5 | < 10 | [7 empty] | 0.079037
| 1 | 5 | < 1 | < 1 | 0.12 | 0.08 | 0.06 | 0.07 | < 0.01 | < 1 | 0.11 | < 1 | < 1 | 0.11 | 0.09 | 0.066 | < 5 | 0.059 | 0.057 | 0.12 | < 5 | < 10 | [7 empty] | 15
| 1 | 6 | < 1 | 1 | 0.09 | 0.08 | 0.07 | 0.07 | < 0.01 | < 1 | 0.09 | < 1 | < 1 | 0.1 | 0.09 | 0.066 | < 5 | 0.06 | 0.032 | 0.11 | < 5 | < 10
| Mean |  | 02: 1; 03: 0.11833; 04: 0.073333; 06: 0.068333; 07: 0.061667; 10: 0.096667; 13: 0.11; 14: 0.088333; 16: 0.068333; 18: 0.059333; 19: 0.050167; 22: 0.11333
| Median |  | 02: 1; 03: 0.12; 04: 0.07; 06: 0.07; 07: 0.065; 10: 0.095; 13: 0.11; 14: 0.09; 16: 0.066; 18: 0.06; 19: 0.0535; 22: 0.115
| Std Dev. |  | 03: 0.01472; 04: 0.005164; 06: 0.0040825; 07: 0.0098319; 10: 0.012111; 13: 0.0063246; 14: 0.0040825; 16: 0.006532; 18: 0.0022509; 19: 0.010265; 22: 0.008165
| Rel.Std.Dev. |  | 03: 12.44%; 04: 7.042%; 06: 5.974%; 07: 15.94%; 10: 12.53%; 13: 5.75%; 14: 4.622%; 16: 9.559%; 18: 3.794%; 19: 20.46%; 22: 7.204%
| PDM3 |  | 02: 1165%; 03: 49.72%; 04: -7.216%; 06: -13.54%; 07: -21.98%; 10: 22.31%; 13: 39.18%; 14: 11.76%; 16: -13.54%; 18: -24.93%; 19: -36.53%; 22: 43.39%
| Z-Score (Absolute) |  | 5.19 | NA | 0.11 | 0.49 | 0.55 | 0.64 | 1.4 | 5.19 | 0.18 | 5.19 | 5.19 | 0 | 0.29 | 0.55 | 31.81 | 0.67 | 0.8 | 0.04 | 31.81 | 65.08
Results from laboratory 2 were removed due to their 1 ppm reading resolution.
| Analytical results for Ho in OREAS 226 (Indicative Value 0.39 ppm) | [28 empty] | Indicative
Ho | Round | Replicate | 01: Lab; 02: Lab; 03: Lab; 04: Lab; 06: Lab; 07: Lab | 1
| No | No | 01: 03; 02: 04; 03: 17; 04: 18; 06: 22; 07: 35 | ppm
|  |  | 01: AR*MS; 02: AR*MS; 03: AR*MS; 04: AR*MS; 06: AR*MS; 07: AR*OES | 2
|  |  | 01: 25g; 02: 0.5g; 03: 25g; 04: 0.5g; 06: 0.5g; 07: 0.2g | 2
| 1 | 1 | 01: 0.4; 02: 0.393; 03: 0.47; 04: 0.5227; 06: 0.183; 07: < 1 | 1
| 1 | 2 | 01: 0.34; 02: 0.377; 03: 0.45; 04: 0.5097; 06: 0.175; 07: < 1 | 10
| 1 | 3 | 01: 0.38; 02: 0.392; 03: 0.49; 04: 0.5036; 06: 0.168; 07: < 1 | 16
| 1 | 4 | 01: 0.41; 02: 0.371; 03: 0.53; 04: 0.5155; 06: 0.16; 07: < 1 | 0.38741
| 1 | 5 | 01: 0.42; 02: 0.387; 03: 0.49; 04: 0.5145; 06: 0.166; 07: < 1 | 16
| 1 | 6 | 01: 0.33; 02: 0.39; 03: 0.5; 04: 0.5124; 06: 0.172; 07: < 1
| Mean |  | 01: 0.38; 02: 0.385; 03: 0.48833; 04: 0.51307; 06: 0.17067
| Median |  | 01: 0.39; 02: 0.3885; 03: 0.49; 04: 0.51345; 06: 0.17
| Std Dev. |  | 01: 0.037417; 02: 0.0089666; 03: 0.027142; 04: 0.0063588; 06: 0.0079415
| Rel.Std.Dev. |  | 01: 9.846%; 02: 2.329%; 03: 5.558%; 04: 1.239%; 06: 4.653%
| PDM3 |  | 01: -1.914%; 02: -0.6229%; 03: 26.05%; 04: 32.43%; 06: -55.95%
| Z-Score (Absolute) |  | 01: 0.64; 02: 0.58; 03: 0.58; 04: 0.86; 06: 2.99; 07: 0.71
| Analytical results for In in OREAS 226 (Indicative Value 0.019 ppm) | [28 empty] | Indicative
In | Round | Replicate | 01: Lab; 02: Lab; 03: Lab; 04: Lab; 06: Lab; 07: Lab; 08: Lab; 09: Lab; 10: Lab; 11: Lab; 12: Lab; 13: Lab; 14: Lab; 16: Lab; 17: Lab | 1
| No | No | 01: 03; 02: 04; 03: 06; 04: 07; 06: 11; 07: 14; 08: 16; 09: 17; 10: 18; 11: 22; 12: 23; 13: 24; 14: 27; 16: 28; 17: 33 | ppm
|  |  | 01: AR*MS; 02: AR*MS; 03: AR*MS; 04: AR*OES/MS; 06: AR*MS; 07: AR*OES/MS; 08: AR*OES/MS; 09: AR*MS; 10: AR*MS; 11: AR*MS; 12: AR*OES; 13: AR*OES; 14: AR*MS; 16: AR*OES/MS; 17: AR*MS | 3
|  |  | 01: 25g; 02: 0.5g; 03: 0.5g; 04: 01g; 06: 0.25g; 07: 01g; 08: 0.25g; 09: 25g; 10: 0.5g; 11: 0.5g; 12: 0.5g; 13: 0.25g; 14: 15g; 16: 0.25g; 17: 15g | 3
| 1 | 1 | 01: 0.022; 02: 0.02; 03: 0.02; 04: < 0.05; 06: 0.02; 07: < 0.05; 08: < 0.02; 09: 0.022; 10: 0.0334; 11: < 0.01; 12: < 5; 13: NA; 14: < 0.02; 16: < 0.02; 17: < 0.5 | 1
| 1 | 2 | 01: 0.018; 02: 0.02; 03: 0.022; 04: < 0.05; 06: 0.02; 07: < 0.05; 08: < 0.02; 09: 0.02; 10: 0.0335; 11: < 0.01; 12: < 5; 13: NA; 14: 0.03; 16: < 0.02; 17: < 0.5 | 11
| 1 | 3 | 01: 0.021; 02: 0.02; 03: 0.02; 04: < 0.05; 06: 0.02; 07: < 0.05; 08: 0.02; 09: 0.023; 10: 0.0315; 11: < 0.01; 12: < 5; 13: NA; 14: < 0.02; 16: < 0.02; 17: < 0.5 | 16
| 1 | 4 | 01: 0.023; 02: 0.02; 03: 0.02; 04: < 0.05; 06: 0.02; 07: < 0.05; 08: 0.02; 09: 0.025; 10: 0.0303; 11: < 0.01; 12: < 5; 13: NA; 14: 0.02; 16: < 0.02; 17: < 0.5 | 0.018952
| 1 | 5 | 01: 0.024; 02: 0.02; 03: 0.02; 04: < 0.05; 06: < 0.02; 07: < 0.05; 08: < 0.02; 09: 0.023; 10: 0.0301; 11: < 0.01; 12: < 5; 13: NA; 14: < 0.02; 16: < 0.02; 17: < 0.5 | 17
| 1 | 6 | 01: 0.019; 02: 0.02; 03: 0.02; 04: < 0.05; 06: 0.02; 07: < 0.05; 08: < 0.02; 09: 0.024; 10: 0.032; 11: < 0.01; 12: < 5; 13: NA; 14: 0.02; 16: < 0.02; 17: < 0.5
| Mean |  | 01: 0.021167; 02: 0.02; 03: 0.020333; 06: 0.02; 08: 0.02; 09: 0.022833; 10: 0.0318; 14: 0.023333
| Median |  | 01: 0.0215; 02: 0.02; 03: 0.02; 06: 0.02; 08: 0.02; 09: 0.023; 10: 0.03175; 14: 0.02
| Std Dev. |  | 01: 0.0023166; 02: 0; 03: 0.0008165; 06: 0; 08: 0; 09: 0.0017224; 10: 0.0014642; 14: 0.0057735
| Rel.Std.Dev. |  | 01: 10.94%; 02: 0%; 03: 4.016%; 06: 0%; 08: 0%; 09: 7.543%; 10: 4.605%; 14: 24.74%
| PDM3 |  | 01: 11.68%; 02: 5.528%; 03: 7.286%; 06: 5.528%; 08: 5.528%; 09: 20.48%; 10: 67.79%; 14: 23.12%
| Z-Score (Absolute) |  | 01: 0.07; 02: 0.12; 03: 0.07; 04: 0.67; 06: 0.38; 07: 0.67; 08: 1.18; 09: 0.33; 10: 1.75; 11: 2.5; 12: 393.36; 13: NA; 14: 0.65; 16: 1.71; 17: 36.37
| Analytical results for Ir in OREAS 226 (Indicative Value < 0.002 ppm) | [28 empty] | Indicative
Ir | Round | Replicate | 01: Lab | 1
| No | No | 01: 22 | ppm
|  |  | 01: AR*MS | 3
|  |  | 01: 0.5g | 3
| 1 | 1 | 01: < 0.002 | 1
| 1 | 2 | 01: < 0.002 | 5
| 1 | 3 | 01: < 0.002 | 16
| 1 | 4 | 01: < 0.002 | < 0.002
| 1 | 5 | 01: < 0.002 | 11
| 1 | 6 | 01: < 0.002
Mean
Median
Std Dev.
Rel.Std.Dev.
PDM3
Z-Score (Absolute) | bar: 01
| Analytical results for K in OREAS 226 (Certified Value 0.124 wt.%) | [28 empty] | Certified
K | Round | Replicate | Lab | Lab | Lab | Lab | Lab | Lab | Lab | Lab | Lab | Lab | Lab | Lab | Lab | Lab | Lab | Lab | Lab | Lab | Lab | Lab | Lab | Lab | Lab | Lab | Lab |  |  | 1
| No | No | 01 | 02 | 03 | 04 | 06 | 07 | 08 | 10 | 11 | 12 | 13 | 14 | 16 | 17 | 18 | 19 | 22 | 23 | 24 | 27 | 28 | 30 | 31 | 33 | 35 |  |  | wt.%
|  |  | AR*OES | AR*OES | AR*OES | AR*MS | AR*MS | AR*OES/MS | AR*MS | AR*OES | AR*MS | AR*OES | AR*OES | AR*OES/MS | AR*OES/MS | AR*OES | AR*OES | AR*OES | AR*OES | AR*OES | AR*OES | AR*MS | AR*OES/MS | AR*OES | AR*OES | AR*OES | AR*OES |  |  | 3
|  |  | 01g | 01g | 25g | 0.5g | 0.5g | 01g | 0.5g | 01g | 0.25g | 0.5g | 01g | 01g | 0.25g | 25g | 0.5g | 0.2g | 0.5g | 0.5g | 0.25g | 15g | 0.25g | 0.2g | 10g | 15g | 0.2g |  |  | 3
| 1 | 1 | 0.12 | 0.12 | 0.096 | 0.117 | 0.13 | 0.128 | 0.13 | 0.12 | 0.13 | 0.1 | 0.13 | 0.147 | 0.13 | 0.113 | 0.11126 | 0.1598 | 0.098805 | 0.12 | NA | 0.12 | 0.136 | > 0.0005 | 0.11 | 0.1385 | 0.1294 |  |  | 1
| 1 | 2 | 0.12 | 0.12 | 0.0975 | 0.117 | 0.13 | 0.125 | 0.13 | 0.12 | 0.13 | 0.1 | 0.13 | 0.144 | 0.13 | 0.112 | 0.11164 | 0.1615 | 0.08844 | 0.13 | NA | 0.13 | 0.134 | > 0.0005 | 0.11 | 0.1388 | 0.1318 |  |  | 0
| 1 | 3 | 0.12 | 0.12 | 0.117 | 0.115 | 0.13 | 0.125 | 0.13 | 0.12 | 0.13 | 0.12 | 0.14 | 0.14 | 0.14 | 0.114 | 0.11075 | 0.1611 | 0.10724 | 0.13 | NA | 0.12 | 0.135 | > 0.0005 | 0.11 | 0.1413 | 0.1237 |  |  | 16
| 1 | 4 | 0.12 | 0.12 | 0.103 | 0.111 | 0.12 | 0.124 | 0.13 | 0.12 | 0.12 | 0.12 | 0.14 | 0.142 | 0.13 | 0.124 | 0.11647 | 0.1576 | 0.099656 | 0.13 | NA | 0.13 | 0.132 | > 0.0005 | 0.11 | 0.1431 | 0.1198 |  |  | 0.12365
| 1 | 5 | 0.12 | 0.12 | 0.113 | 0.113 | 0.12 | 0.129 | 0.13 | 0.12 | 0.12 | 0.12 | 0.13 | 0.148 | 0.12 | 0.118 | 0.11501 | 0.1584 | 0.09919 | 0.13 | NA | 0.13 | 0.131 | > 0.0005 | 0.11 | 0.1396 | 0.119 |  |  | 31
| 1 | 6 | 0.12 | 0.12 | 0.103 | 0.115 | 0.13 | 0.128 | 0.13 | 0.12 | 0.13 | 0.11 | 0.13 | 0.144 | 0.12 | 0.114 | 0.11373 | 0.1607 | 0.1039 | 0.12 | NA | 0.13 | 0.132 | > 0.0005 | 0.11 | 0.1402 | 0.1289
| Mean |  | 0.12 | 0.12 | 0.10492 | 0.11467 | 0.12667 | 0.1265 | 0.13 | 0.12 | 0.12667 | 0.11167 | 0.13333 | 0.14417 | 0.12833 | 0.11583 | 0.11314 | 0.15985 | 0.099538 | 0.12667 |  | 0.12667 | 0.13333 |  | 0.11 | 0.14025 | 0.12544
| Median |  | 0.12 | 0.12 | 0.103 | 0.115 | 0.13 | 0.1265 | 0.13 | 0.12 | 0.13 | 0.115 | 0.13 | 0.144 | 0.13 | 0.114 | 0.11268 | 0.16025 | 0.099423 | 0.13 |  | 0.13 | 0.133 |  | 0.11 | 0.1399 | 0.1263
| Std Dev. |  | 0 | 0 | 0.0084049 | 0.0023381 | 0.005164 | 0.0020736 | 0 | 0 | 0.005164 | 0.0098319 | 0.005164 | 0.0029944 | 0.0075277 | 0.0044907 | 0.0022976 | 0.0015604 | 0.006359 | 0.005164 |  | 0.005164 | 0.0019664 |  | 0 | 0.0017213 | 0.0053743
| Rel.Std.Dev. |  | 0% | 0% | 8.011% | 2.039% | 4.077% | 1.639% | 0% | 0% | 4.077% | 8.805% | 3.873% | 2.077% | 5.866% | 3.877% | 2.031% | 0.9762% | 6.388% | 4.077% |  | 4.077% | 1.475% |  | 0% | 1.227% | 4.284%
| PDM3 |  | -2.95% | -2.95% | -15.15% | -7.264% | 2.441% | 2.306% | 5.137% | -2.95% | 2.441% | -9.69% | 7.833% | 16.59% | 3.789% | -6.32% | -8.497% | 29.28% | -19.5% | 2.441% |  | 2.441% | 7.833% |  | -11.04% | 13.43% | 1.447%
| Z-Score (Absolute) |  | 0.64 | 0.64 | 2.13 | 1.17 | 0.02 | 0 | 0.35 | 0.64 | 0.02 | 1.46 | 0.67 | 1.74 | 0.18 | 1.05 | 1.32 | 3.29 | 2.66 | 0.02 | NA | 0.02 | 0.67 | NA | 1.63 | 1.36 | 0.1
| Analytical results for La in OREAS 226 (Certified Value 3.39 ppm) | [28 empty] | Certified
La | Round | Replicate | Lab | Lab | Lab | Lab | Lab | Lab | Lab | Lab | Lab | Lab | Lab | Lab | Lab | Lab | Lab | Lab | Lab | Lab | Lab | Lab | Lab | Lab | Lab | Lab |  |  |  | 1
| No | No | 01 | 02 | 03 | 04 | 06 | 07 | 08 | 10 | 11 | 12 | 13 | 14 | 16 | 17 | 18 | 22 | 23 | 27 | 28 | 30 | 31 | 33 | 34 | 35 |  |  |  | ppm
|  |  | AR*OES | AR*OES | AR*OES | AR*MS | AR*MS | AR*OES/MS | AR*MS | AR*OES | AR*MS | AR*OES | AR*OES | AR*OES/MS | AR*OES/MS | AR*MS | AR*MS | AR*OES | AR*OES | AR*MS | AR*OES/MS | AR*MS | AR*OES | AR*OES | AR*OES | AR*OES |  |  |  | 2
|  |  | 01g | 01g | 25g | 0.5g | 0.5g | 01g | 0.5g | 01g | 0.25g | 0.5g | 01g | 01g | 0.25g | 25g | 0.5g | 0.5g | 0.5g | 15g | 0.25g | 0.2g | 10g | 15g | 0.25g | 0.2g |  |  |  | 3
| 1 | 1 | < 10 | < 10 | 2.9 | 3.263 | 3.4 | 3.4 | 3 | < 10 | 3.3 | 4 | < 10 | 3.87 | 3.5 | 3.41 | 3.498 | 1.914 | < 5 | 3.1 | 3.42 | 3.28 | 3.1 | 4.975 | 4 | 3.598 |  |  |  | 1
| 1 | 2 | < 10 | < 10 | 2.7 | 3.255 | 3.4 | 3.51 | 3 | < 10 | 3.2 | 4 | < 10 | 3.73 | 3.7 | 3.34 | 3.3999 | 1.917 | < 5 | 3.4 | 3.38 | 3.15 | 3.2 | 4.694 | 4 | 3.711 |  |  |  | 25
| 1 | 3 | < 10 | < 10 | 3.5 | 3.349 | 3.4 | 3.39 | 3 | < 10 | 3.3 | 4 | < 10 | 3.97 | 3.7 | 3.57 | 3.3576 | 2.051 | < 5 | 3.3 | 3.54 | 3.23 | 2.9 | 4.613 | 4 | 3.679 |  |  |  | 16
| 1 | 4 | < 10 | < 10 | 3.3 | 3.127 | 3.4 | 3.45 | 3 | < 10 | 2.9 | 4 | < 10 | 3.81 | 3.7 | 3.51 | 3.4534 | 2.006 | < 5 | 3.3 | 3.44 | 3.3 | 2.8 | 4.233 | 4 | 3.582 |  |  |  | 3.3866
| 1 | 5 | < 10 | < 10 | 3.3 | 3.302 | 3.5 | 3.54 | 3 | < 10 | 2.8 | 4 | < 10 | 3.82 | 3.6 | 3.7 | 3.4387 | 1.953 | < 5 | 3.3 | 3.3 | 3.23 | 3 | 4.622 | 4 | 3.575 |  |  |  | 32
| 1 | 6 | < 10 | < 10 | 3.3 | 3.275 | 3.4 | 3.48 | 3 | < 10 | 2.9 | 4 | < 10 | 3.88 | 3.6 | 3.65 | 3.4803 | 2.018 | < 5 | 3.4 | 3.26 | 3.32 | 3 | 4.404 | 4 | 3.59
| Mean |  |  |  | 3.1667 | 3.2618 | 3.4167 | 3.4617 | 3 |  | 3.0667 | 4 |  | 3.8467 | 3.6333 | 3.53 | 3.438 | 1.9765 |  | 3.3 | 3.39 | 3.2517 | 3 | 4.5902 | 4 | 3.6225
| Median |  |  |  | 3.3 | 3.269 | 3.4 | 3.465 | 3 |  | 3.05 | 4 |  | 3.845 | 3.65 | 3.54 | 3.446 | 1.9795 |  | 3.3 | 3.4 | 3.255 | 3 | 4.6175 | 4 | 3.594
| Std Dev. |  |  |  | 0.30111 | 0.074314 | 0.040825 | 0.059805 | 0 |  | 0.22509 | 0 |  | 0.080664 | 0.08165 | 0.13842 | 0.052039 | 0.056808 |  | 0.10954 | 0.101 | 0.061779 | 0.14142 | 0.25402 | 0 | 0.05758
| Rel.Std.Dev. |  |  |  | 9.509% | 2.278% | 1.195% | 1.728% | 0% |  | 7.34% | 0% |  | 2.097% | 2.247% | 3.921% | 1.514% | 2.874% |  | 3.32% | 2.979% | 1.9% | 4.714% | 5.534% | 0% | 1.59%
| PDM3 |  |  |  | -6.495% | -3.685% | 0.8874% | 2.216% | -11.42% |  | -9.447% | 18.11% |  | 13.58% | 7.285% | 4.234% | 1.517% | -41.64% |  | -2.558% | 0.09994% | -3.985% | -11.42% | 35.54% | 18.11% | 6.965%
| Z-Score (Absolute) |  | 3.88 | 3.88 | 0.67 | 0.44 | 0.05 | 0.06 | NA | 3.88 | 0.92 | NA | 3.88 | 1.02 | 0.49 | 0.23 | 0 | 3.63 | 2.33 | 0.34 | 0.12 | 0.46 | 1.09 | 2.86 | NA | 0.46
Results from laboratories 8, 12 & 34 were removed due to their 1 ppm reading resolution.
| Analytical results for Li in OREAS 226 (Certified Value 16.3 ppm) | [28 empty] | Certified
Li | Round | Replicate | Lab | Lab | Lab | Lab | Lab | Lab | Lab | Lab | Lab | Lab | Lab | Lab | Lab | Lab | Lab | Lab | Lab | Lab | [9 empty] | 1
| No | No | 03 | 04 | 06 | 07 | 11 | 14 | 16 | 17 | 18 | 22 | 23 | 24 | 27 | 28 | 30 | 31 | 33 | 34 | [9 empty] | ppm
|  |  | AR*MS | AR*MS | AR*MS | AR*OES/MS | AR*MS | AR*OES/MS | AR*OES/MS | AR*OES | AR*OES | AR*OES | AR*OES | AR*OES | AR*MS | AR*OES/MS | AR*MS | AR*OES | AR*MS | AR*OES | [9 empty] | 1
|  |  | 25g | 0.5g | 0.5g | 01g | 0.25g | 01g | 0.25g | 25g | 0.5g | 0.5g | 0.5g | 0.25g | 15g | 0.25g | 0.2g | 10g | 15g | 0.25g | [9 empty] | 2
| 1 | 1 | 14.5 | 14.7 | 16 | 16.2 | 17 | 18.7 | 17 | 17 | 16.516 | 6.634 | 17 | NA | 16.3 | 18.5 | 18.4 | 15 | 35.35 | 14 | [9 empty] | 1
| 1 | 2 | 13.2 | 14.77 | 16.2 | 15.9 | 16 | 18.3 | 17 | 17 | 16.6357 | 6.1364 | 17 | NA | 16.1 | 18.2 | 17.5 | 15 | 35.79 | 14 | [9 empty] | 0
| 1 | 3 | 14.1 | 14.81 | 16.1 | 16.3 | 18 | 18.4 | 18 | 16 | 15.6884 | 7.084 | 17 | NA | 15.8 | 18 | 17.9 | 15 | 34.14 | 14 | [9 empty] | 16
| 1 | 4 | 15.1 | 14.19 | 16 | 16.2 | 15 | 18.4 | 17 | 18 | 15.9039 | 6.605 | 17 | NA | 15.5 | 17.9 | 18.2 | 14 | 34.9 | 13 | [9 empty] | 16.2787
| 1 | 5 | 15.3 | 14.81 | 16.3 | 15.9 | 16 | 18.8 | 16 | 17 | 16.2057 | 6.685 | 17 | NA | 16.3 | 17.4 | 18.3 | 14 | 36.59 | 14 | [9 empty] | 33
| 1 | 6 | 12.8 | 14.54 | 16.4 | 16.4 | 17 | 18.3 | 18 | 17 | 16.5596 | 6.951 | 17 | NA | 16.8 | 17.3 | 18.3 | 14 | 34.38 | 14
| Mean |  | 14.1667 | 14.6367 | 16.1667 | 16.15 | 16.5 | 18.4833 | 17.1667 | 17 | 16.2516 | 6.6826 | 17 |  | 16.1333 | 17.8833 | 18.1 | 14.5 | 35.1917 | 13.8333
| Median |  | 14.3 | 14.735 | 16.15 | 16.2 | 16.5 | 18.4 | 17 | 17 | 16.3609 | 6.6595 | 17 |  | 16.2 | 17.95 | 18.25 | 14.5 | 35.125 | 14
| Std Dev. |  | 1.0073 | 0.24114 | 0.1633 | 0.20736 | 1.0488 | 0.2137 | 0.75277 | 0.63246 | 0.38797 | 0.3286 | 0 |  | 0.45019 | 0.46224 | 0.34059 | 0.54772 | 0.91524 | 0.40825
| Rel.Std.Dev. |  | 7.11% | 1.647% | 1.01% | 1.284% | 6.356% | 1.156% | 4.385% | 3.72% | 2.387% | 4.917% | 0% |  | 2.79% | 2.585% | 1.882% | 3.777% | 2.601% | 2.951%
| PDM3 |  | -12.97% | -10.09% | -0.6884% | -0.7908% | 1.359% | 13.54% | 5.455% | 4.431% | -0.1669% | -58.95% | 4.431% |  | -0.8931% | 9.857% | 11.19% | -10.93% | 116.2% | -15.02%
| Z-Score (Absolute) |  | 0.87 | 0.67 | 0.04 | 0.04 | 0.1 | 0.93 | 0.38 | 0.31 | 0 | 4 | 0.31 | NA | 0.05 | 0.68 | 0.77 | 0.73 | 7.91 | 1.01
| Analytical results for Lu in OREAS 226 (Indicative Value 0.14 ppm) | [28 empty] | Indicative
Lu | Round | Replicate | 01: Lab; 02: Lab; 03: Lab; 04: Lab; 06: Lab; 07: Lab; 08: Lab; 09: Lab; 10: Lab; 11: Lab | 1
| No | No | 01: 03; 02: 04; 03: 11; 04: 16; 06: 17; 07: 18; 08: 22; 09: 28; 10: 33; 11: 35 | ppm
|  |  | 01: AR*MS; 02: AR*MS; 03: AR*MS; 04: AR*OES/MS; 06: AR*MS; 07: AR*MS; 08: AR*MS; 09: AR*OES/MS; 10: AR*MS; 11: AR*OES | 2
|  |  | 01: 25g; 02: 0.5g; 03: 0.25g; 04: 0.25g; 06: 25g; 07: 0.5g; 08: 0.5g; 09: 0.25g; 10: 15g; 11: 0.2g | 2
| 1 | 1 | 01: 0.142; 02: 0.141; 03: 0.15; 04: 0.14; 06: 0.171; 07: 0.1822; 08: 0.059; 09: 0.145; 10: < 1; 11: 1.8928 | 1
| 1 | 2 | 01: 0.115; 02: 0.143; 03: 0.14; 04: 0.14; 06: 0.165; 07: 0.1806; 08: 0.05635; 09: 0.134; 10: < 1; 11: 1.9348 | 6
| 1 | 3 | 01: 0.137; 02: 0.147; 03: 0.15; 04: 0.14; 06: 0.176; 07: 0.1775; 08: 0.051; 09: 0.137; 10: < 1; 11: 1.8358 | 16
| 1 | 4 | 01: 0.145; 02: 0.13; 03: 0.14; 04: 0.14; 06: 0.174; 07: 0.181; 08: 0.052; 09: 0.138; 10: < 1; 11: 1.4898 | 0.13961
| 1 | 5 | 01: 0.154; 02: 0.142; 03: 0.14; 04: 0.13; 06: 0.18; 07: 0.1811; 08: 0.051; 09: 0.133; 10: < 1; 11: 1.5318 | 12
| 1 | 6 | 01: 0.122; 02: 0.144; 03: 0.15; 04: 0.13; 06: 0.179; 07: 0.1825; 08: 0.056; 09: 0.136; 10: < 1; 11: 1.6678
| Mean |  | 01: 0.13583; 02: 0.14117; 03: 0.145; 04: 0.13667; 06: 0.17417; 07: 0.18082; 08: 0.054225; 09: 0.13717; 11: 1.7255
| Median |  | 01: 0.1395; 02: 0.1425; 03: 0.145; 04: 0.14; 06: 0.175; 07: 0.18105; 08: 0.054; 09: 0.1365; 11: 1.7518
| Std Dev. |  | 01: 0.014689; 02: 0.0058452; 03: 0.0054772; 04: 0.005164; 06: 0.0055648; 07: 0.0017837; 08: 0.0033532; 09: 0.0042622; 11: 0.18993
| Rel.Std.Dev. |  | 01: 10.81%; 02: 4.141%; 03: 3.777%; 04: 3.779%; 06: 3.195%; 07: 0.9865%; 08: 6.184%; 09: 3.107%; 11: 11.01%
| PDM3 |  | 01: -2.707%; 02: 1.113%; 03: 3.858%; 04: -2.111%; 06: 24.75%; 07: 29.51%; 08: -61.16%; 09: -1.752%; 11: 1136%
| Z-Score (Absolute) |  | 01: 0.26; 02: 0.07; 03: 0.07; 04: 0.23; 06: 1.09; 07: 1.33; 08: 3.13; 09: 0.21; 10: 12.56; 11: 55.67
| Analytical results for Mg in OREAS 226 (Certified Value 2.41 wt.%) | [28 empty] | Certified
Mg | Round | Replicate | Lab | Lab | Lab | Lab | Lab | Lab | Lab | Lab | Lab | Lab | Lab | Lab | Lab | Lab | Lab | Lab | Lab | Lab | Lab | Lab | Lab | Lab | Lab | Lab | Lab | Lab | Lab | 1
| No | No | 01 | 02 | 03 | 04 | 06 | 07 | 08 | 09 | 10 | 11 | 12 | 13 | 14 | 16 | 17 | 18 | 19 | 22 | 23 | 24 | 27 | 28 | 30 | 31 | 33 | 34 | 35 | wt.%
|  |  | AR*OES | AR*OES | AR*OES | AR*MS | AR*MS | AR*OES/MS | AR*MS | AR*OES | AR*OES | AR*MS | AR*OES | AR*OES | AR*OES/MS | AR*OES/MS | AR*OES | AR*OES | AR*OES | AR*OES | AR*OES | AR*OES | AR*MS | AR*OES/MS | AR*OES | AR*OES | AR*OES | AR*OES | AR*OES | 2
|  |  | 01g | 01g | 25g | 0.5g | 0.5g | 01g | 0.5g | 0.2g | 01g | 0.25g | 0.5g | 01g | 01g | 0.25g | 25g | 0.5g | 0.2g | 0.5g | 0.5g | 0.25g | 15g | 0.25g | 0.2g | 10g | 15g | 0.25g | 0.2g | 3
| 1 | 1 | 2.28 | 2.39 | 2.12 | 2.265 | 2.4 | 2.38 | 2.43 | 2.4648 | 2.53 | 2.35 | 1.99 | 2.51 | 2.57 | 2.65 | 2.46 | 2.281 | 2.852 | 1.0826 | 2.61 | NA | 2.39 | 2.45 | 2.41 | 2.14 | 1.652 | 1.9142 | 2.6531 | 1
| 1 | 2 | 2.37 | 2.36 | 2 | 2.275 | 2.36 | 2.33 | 2.42 | 2.5075 | 2.48 | 2.29 | 2.01 | 2.52 | 2.53 | 2.67 | 2.37 | 2.287 | 2.837 | 1.0237 | 2.63 | NA | 2.43 | 2.43 | 2.32 | 2.17 | 1.647 | 1.917 | 2.7181 | 0
| 1 | 3 | 2.37 | 2.3 | 2.58 | 2.204 | 2.35 | 2.35 | 2.38 | 2.4928 | 2.41 | 2.34 | 2.3 | 2.79 | 2.49 | 2.64 | 2.41 | 2.2778 | 2.817 | 1.1558 | 2.67 | NA | 2.39 | 2.43 | 2.36 | 2.14 | 1.647 | 1.9214 | 2.6331 | 16
| 1 | 4 | 2.36 | 2.32 | 2.27 | 2.153 | 2.28 | 2.34 | 2.42 | 2.5403 | 2.43 | 2.25 | 2.4 | 2.7 | 2.51 | 2.65 | 2.44 | 2.2567 | 2.78 | 1.0769 | 2.64 | NA | 2.41 | 2.45 | 2.38 | 2.07 | 1.651 | 1.9231 | 2.5861 | 2.4053
| 1 | 5 | 2.38 | 2.33 | 2.48 | 2.203 | 2.35 | 2.36 | 2.48 | 2.5073 | 2.47 | 2.26 | 2.24 | 2.55 | 2.56 | 2.66 | 2.47 | 2.2238 | 2.857 | 1.0863 | 2.63 | NA | 2.41 | 2.38 | 2.41 | 2.13 | 1.656 | 1.9167 | 2.5931 | 34
| 1 | 6 | 2.37 | 2.36 | 2.29 | 2.316 | 2.38 | 2.37 | 2.47 | 2.528 | 2.53 | 2.37 | 2.12 | 2.52 | 2.51 | 2.69 | 2.46 | 2.2855 | 2.822 | 1.1353 | 2.63 | NA | 2.41 | 2.38 | 2.43 | 2.12 | 1.658 | 1.925 | 2.6571
| Mean |  | 2.355 | 2.3433 | 2.29 | 2.236 | 2.3533 | 2.355 | 2.4333 | 2.5068 | 2.475 | 2.31 | 2.1767 | 2.5983 | 2.5283 | 2.66 | 2.435 | 2.2687 | 2.8275 | 1.0934 | 2.635 |  | 2.4067 | 2.42 | 2.385 | 2.1283 | 1.6518 | 1.9196 | 2.6401
| Median |  | 2.37 | 2.345 | 2.28 | 2.2345 | 2.355 | 2.355 | 2.425 | 2.5074 | 2.475 | 2.315 | 2.18 | 2.535 | 2.52 | 2.655 | 2.45 | 2.2794 | 2.8295 | 1.0844 | 2.63 |  | 2.41 | 2.43 | 2.395 | 2.135 | 1.6515 | 1.9192 | 2.6431
| Std Dev. |  | 0.037283 | 0.03266 | 0.21615 | 0.059605 | 0.040825 | 0.018708 | 0.036697 | 0.026597 | 0.049699 | 0.0502 | 0.16428 | 0.11788 | 0.031252 | 0.017889 | 0.038341 | 0.024534 | 0.028134 | 0.046787 | 0.019748 |  | 0.015055 | 0.032249 | 0.040373 | 0.033116 | 0.004535 | 0.0042184 | 0.048407
| Rel.Std.Dev. |  | 1.583% | 1.394% | 9.439% | 2.666% | 1.735% | 0.7944% | 1.508% | 1.061% | 2.008% | 2.173% | 7.547% | 4.537% | 1.236% | 0.6725% | 1.575% | 1.081% | 0.995% | 4.279% | 0.7495% |  | 0.6256% | 1.333% | 1.693% | 1.556% | 0.2745% | 0.2198% | 1.833%
| PDM3 |  | -2.091% | -2.576% | -4.793% | -7.039% | -2.16% | -2.091% | 1.166% | 4.219% | 2.898% | -3.962% | -9.505% | 8.025% | 5.115% | 10.59% | 1.235% | -5.681% | 17.55% | -54.54% | 9.55% |  | 0.05691% | 0.6112% | -0.8439% | -11.51% | -31.33% | -20.19% | 9.763%
| Z-Score (Absolute) |  | 0.08 | 0.15 | 0.45 | 0.76 | 0.09 | 0.08 | 0.36 | 0.77 | 0.59 | 0.34 | 1.09 | 1.29 | 0.89 | 1.64 | 0.37 | 0.57 | 2.58 | 7.2 | 1.5 | NA | 0.21 | 0.28 | 0.08 | 1.36 | 4.05 | 2.54 | 1.52
| Analytical results for Mn in OREAS 226 (Certified Value 0.067 wt.%) | [28 empty] | Certified
Mn | Round | Replicate | Lab | Lab | Lab | Lab | Lab | Lab | Lab | Lab | Lab | Lab | Lab | Lab | Lab | Lab | Lab | Lab | Lab | Lab | Lab | Lab | Lab | Lab | Lab | Lab | Lab | Lab |  | 1
| No | No | 01 | 02 | 03 | 04 | 06 | 07 | 08 | 10 | 11 | 12 | 13 | 14 | 16 | 17 | 18 | 19 | 22 | 23 | 24 | 27 | 28 | 30 | 31 | 33 | 34 | 35 |  | wt.%
|  |  | AR*OES | AR*OES | AR*OES | AR*MS | AR*MS | AR*OES/MS | AR*MS | AR*OES | AR*MS | AR*OES | AR*OES | AR*OES/MS | AR*OES/MS | AR*MS | AR*OES | AR*OES | AR*OES | AR*OES | AR*OES | AR*MS | AR*OES/MS | AR*OES | AR*OES | AR*OES | AR*OES | AR*OES |  | 3
|  |  | 01g | 01g | 25g | 0.5g | 0.5g | 01g | 0.5g | 01g | 0.25g | 0.5g | 01g | 01g | 0.25g | 25g | 0.5g | 0.2g | 0.5g | 0.5g | 0.25g | 15g | 0.25g | 0.2g | 10g | 15g | 0.25g | 0.2g |  | 3
| 1 | 1 | 0.0614 | 0.0654 | 0.0632 | 0.06923 | 0.0635 | 0.0687 | 0.0672 | 0.0642 | 0.07 | 0.059 | 0.0642 | 0.0745 | 0.0704 | 0.0664 | 0.07035 | 0.06711 | 0.037649 | 0.06 | NA | 0.0661 | 0.0693 | 0.06924 | 0.0612 | 0.05428 | 0.0665 | 0.06916 |  | 1
| 1 | 2 | 0.0644 | 0.0643 | 0.0586 | 0.06764 | 0.0626 | 0.0705 | 0.0671 | 0.0635 | 0.0694 | 0.0598 | 0.065 | 0.0731 | 0.0719 | 0.0646 | 0.069947 | 0.06745 | 0.037955 | 0.061 | NA | 0.0663 | 0.0685 | 0.06647 | 0.0611 | 0.05406 | 0.0667 | 0.07096 |  | 27
| 1 | 3 | 0.0638 | 0.0631 | 0.0784 | 0.06694 | 0.0625 | 0.0705 | 0.066 | 0.062 | 0.0688 | 0.0686 | 0.0712 | 0.0719 | 0.071 | 0.0682 | 0.069985 | 0.06759 | 0.039861 | 0.061 | NA | 0.0659 | 0.0689 | 0.06754 | 0.0614 | 0.05435 | 0.0671 | 0.06826 |  | 16
| 1 | 4 | 0.0639 | 0.0636 | 0.0671 | 0.06649 | 0.0601 | 0.0699 | 0.0669 | 0.0623 | 0.07 | 0.0713 | 0.0691 | 0.0723 | 0.0709 | 0.0681 | 0.07029 | 0.06601 | 0.038216 | 0.061 | NA | 0.0652 | 0.0693 | 0.06831 | 0.0597 | 0.05429 | 0.0671 | 0.06693 |  | 0.066769
| 1 | 5 | 0.0638 | 0.0637 | 0.0751 | 0.0673 | 0.0623 | 0.0682 | 0.0685 | 0.0631 | 0.0698 | 0.0664 | 0.065 | 0.0744 | 0.0706 | 0.07 | 0.070926 | 0.06923 | 0.03835 | 0.061 | NA | 0.0665 | 0.0676 | 0.06934 | 0.0613 | 0.05422 | 0.0668 | 0.06743 |  | 35
| 1 | 6 | 0.0637 | 0.0648 | 0.0696 | 0.06825 | 0.0633 | 0.0693 | 0.0686 | 0.0647 | 0.0711 | 0.0633 | 0.0646 | 0.073 | 0.0715 | 0.0701 | 0.07002 | 0.06654 | 0.039149 | 0.06 | NA | 0.0665 | 0.0679 | 0.0697 | 0.061 | 0.05415 | 0.0669 | 0.06987
| Mean |  | 0.0635 | 0.06415 | 0.068667 | 0.067642 | 0.062383 | 0.069517 | 0.067383 | 0.0633 | 0.06985 | 0.064733 | 0.066517 | 0.0732 | 0.07105 | 0.0679 | 0.070253 | 0.067322 | 0.03853 | 0.060667 |  | 0.066083 | 0.068583 | 0.068433 | 0.06095 | 0.054225 | 0.06685 | 0.068768
| Median |  | 0.0638 | 0.064 | 0.06835 | 0.06747 | 0.06255 | 0.0696 | 0.06715 | 0.0633 | 0.0699 | 0.06485 | 0.065 | 0.07305 | 0.07095 | 0.06815 | 0.070155 | 0.06728 | 0.038283 | 0.061 |  | 0.0662 | 0.0687 | 0.068775 | 0.06115 | 0.05425 | 0.06685 | 0.06871
| Std Dev. |  | 0.0010583 | 0.00085029 | 0.0073576 | 0.00098268 | 0.0012139 | 0.00095167 | 0.00099883 | 0.0010526 | 0.00076354 | 0.0049013 | 0.0029068 | 0.0010658 | 0.00056125 | 0.0021223 | 0.00036972 | 0.0011051 | 0.00082381 | 0.0005164 |  | 0.0004916 | 0.00071671 | 0.0012446 | 0.00062849 | 0.00010559 | 0.00023452 | 0.0015231
| Rel.Std.Dev. |  | 1.667% | 1.325% | 10.71% | 1.453% | 1.946% | 1.369% | 1.482% | 1.663% | 1.093% | 7.572% | 4.37% | 1.456% | 0.7899% | 3.126% | 0.5263% | 1.642% | 2.138% | 0.8512% |  | 0.7439% | 1.045% | 1.819% | 1.031% | 0.1947% | 0.3508% | 2.215%
| PDM3 |  | -4.896% | -3.923% | 2.842% | 1.306% | -6.569% | 4.115% | 0.9196% | -5.196% | 4.614% | -3.049% | -0.3784% | 9.631% | 6.411% | 1.693% | 5.217% | 0.8272% | -42.29% | -9.14% |  | -1.027% | 2.717% | 2.492% | -8.716% | -18.79% | 0.1208% | 2.994%
| Z-Score (Absolute) |  | 1.02 | 0.85 | 0.36 | 0.09 | 1.32 | 0.59 | 0.02 | 1.07 | 0.67 | 0.69 | 0.21 | 1.57 | 0.99 | 0.15 | 0.78 | 0 | 7.68 | 1.77 | NA | 0.33 | 0.34 | 0.3 | 1.7 | 3.49 | 0.13 | 0.39
| Analytical results for Mo in OREAS 226 (Certified Value 2.94 ppm) | [28 empty] | Certified
Mo | Round | Replicate | Lab | Lab | Lab | Lab | Lab | Lab | Lab | Lab | Lab | Lab | Lab | Lab | Lab | Lab | Lab | Lab | Lab | Lab | Lab | Lab | Lab | Lab | Lab | Lab |  |  |  | 1
| No | No | 01 | 02 | 03 | 04 | 06 | 07 | 08 | 10 | 11 | 12 | 13 | 14 | 16 | 17 | 18 | 19 | 22 | 23 | 27 | 28 | 30 | 31 | 34 | 35 |  |  |  | ppm
|  |  | AR*OES | AR*OES | AR*MS | AR*MS | AR*MS | AR*OES/MS | AR*MS | AR*OES | AR*MS | AR*OES | AR*OES | AR*OES/MS | AR*OES/MS | AR*OES | AR*MS | AR*OES | AR*OES | AR*OES | AR*MS | AR*OES/MS | AR*MS | AR*OES | AR*OES | AR*OES |  |  |  | 2
|  |  | 01g | 01g | 25g | 0.5g | 0.5g | 01g | 0.5g | 01g | 0.25g | 0.5g | 01g | 01g | 0.25g | 25g | 0.5g | 0.2g | 0.5g | 0.5g | 15g | 0.25g | 0.2g | 10g | 0.25g | 0.2g |  |  |  | 3
| 1 | 1 | 3 | 2 | 2.65 | 2.93 | 2.9 | 3 | 2.9 | 3 | 2.78 | 3 | 2 | 3.2 | 3.82 | < 5 | 2.8355 | < 10 | 0.921 | 2 | 2.91 | 3.27 | 3 | 3 | 2.02 | < 5 |  |  |  | 1
| 1 | 2 | 3 | 3 | 2.51 | 2.95 | 3.01 | 3.1 | 2.9 | 3 | 2.76 | 2 | 3 | 3.1 | 3.93 | < 5 | 2.8074 | < 10 | 0.8096 | 2 | 2.96 | 3.26 | 2.9 | 2 | 1.92 | < 5 |  |  |  | 28
| 1 | 3 | 3 | 3 | 2.6 | 2.94 | 2.96 | 2.7 | 2.8 | 3 | 2.72 | 3 | 3 | 3.1 | 3.87 | < 5 | 2.8645 | < 10 | 1.111 | 2 | 2.85 | 3.3 | 3 | 2 | 2.01 | < 5 |  |  |  | 16
| 1 | 4 | 2 | 3 | 2.7 | 2.84 | 2.9 | 3 | 3.1 | 3 | 2.82 | 3 | 3 | 3.1 | 3.82 | < 5 | 2.8645 | < 10 | 1.006 | 2 | 2.89 | 3.17 | 3.7 | 2 | 1.99 | < 5 |  |  |  | 2.9379
| 1 | 5 | 3 | 3 | 2.81 | 2.87 | 2.97 | 2.8 | 3 | 3 | 2.85 | 3 | 3 | 3.2 | 3.93 | < 5 | 2.8238 | < 10 | 0.946 | 2 | 2.97 | 3.28 | 3.1 | 2 | 2.04 | < 5 |  |  |  | 36
| 1 | 6 | 3 | 2 | 2.28 | 2.91 | 2.95 | 2.7 | 2.9 | 3 | 2.91 | 2 | 3 | 3.2 | 3.75 | < 5 | 2.7847 | < 10 | 1.077 | 2 | 2.9 | 3.35 | 3.1 | 2 | 1.99 | < 5
| Mean |  | 2.8333 | 2.6667 | 2.5917 | 2.9067 | 2.9483 | 2.8833 | 2.9333 | 3 | 2.8067 | 2.6667 | 2.8333 | 3.15 | 3.8533 |  | 2.8301 |  | 0.97843 | 2 | 2.9133 | 3.2717 | 3.1333 | 2.1667 | 1.995
| Median |  | 3 | 3 | 2.625 | 2.92 | 2.955 | 2.9 | 2.9 | 3 | 2.8 | 3 | 3 | 3.15 | 3.845 |  | 2.8296 |  | 0.976 | 2 | 2.905 | 3.275 | 3.05 | 2 | 2
| Std Dev. |  | 0.40825 | 0.5164 | 0.18258 | 0.043205 | 0.042622 | 0.17224 | 0.10328 | 0 | 0.06802 | 0.5164 | 0.40825 | 0.054772 | 0.070616 |  | 0.031676 |  | 0.11037 | 0 | 0.045019 | 0.059133 | 0.28752 | 0.40825 | 0.041352
| Rel.Std.Dev. |  | 14.41% | 19.36% | 7.045% | 1.486% | 1.446% | 5.974% | 3.521% | 0% | 2.424% | 19.36% | 14.41% | 1.739% | 1.833% |  | 1.119% |  | 11.28% | 0% | 1.545% | 1.807% | 9.176% | 18.84% | 2.073%
| PDM3 |  | -3.561% | -9.234% | -11.79% | -1.065% | 0.3536% | -1.859% | -0.157% | 2.112% | -4.468% | -9.234% | -3.561% | 7.218% | 31.16% |  | -3.672% |  | -66.7% | -31.93% | -0.8377% | 11.36% | 6.651% | -26.25% | -32.1%
| Z-Score (Absolute) |  | NA | NA | 0.87 | 0 | 0.12 | 0.06 | 0.07 | NA | 0.28 | NA | NA | 0.67 | 2.62 | 1.13 | 0.21 | 5.8 | 5.34 | NA | 0.02 | 1.01 | 0.63 | NA | 2.53 | 1.13
Results from laboratories 1, 2,10, 12, 13, 23 & 31 were removed due to their 1 ppm reading resolution.
| Analytical results for Na in OREAS 226 (Certified Value 0.071 wt.%) | [28 empty] | Certified
Na | Round | Replicate | Lab | Lab | Lab | Lab | Lab | Lab | Lab | Lab | Lab | Lab | Lab | Lab | Lab | Lab | Lab | Lab | Lab | Lab | Lab | Lab | Lab | Lab | Lab |  |  |  |  | 1
| No | No | 01 | 02 | 03 | 04 | 06 | 07 | 08 | 10 | 11 | 12 | 13 | 14 | 16 | 18 | 19 | 22 | 23 | 24 | 27 | 28 | 30 | 33 | 35 |  |  |  |  | wt.%
|  |  | AR*OES | AR*OES | AR*OES | AR*MS | AR*MS | AR*OES/MS | AR*MS | AR*OES | AR*MS | AR*OES | AR*OES | AR*OES/MS | AR*OES/MS | AR*OES | AR*OES | AR*OES | AR*OES | AR*OES | AR*MS | AR*OES/MS | AR*OES | AR*OES | AR*OES |  |  |  |  | 3
|  |  | 01g | 01g | 25g | 0.5g | 0.5g | 01g | 0.5g | 01g | 0.25g | 0.5g | 01g | 01g | 0.25g | 0.5g | 0.2g | 0.5g | 0.5g | 0.25g | 15g | 0.25g | 0.2g | 15g | 0.2g |  |  |  |  | 3
| 1 | 1 | 0.08 | 0.08 | 0.036 | 0.067 | 0.09 | 0.05 | 0.072 | 0.06 | 0.06 | 0.05 | 0.12 | 0.07 | 0.06 | 0.065442 |  | 0.080008 | 0.07 | NA | 0.086 | 0.0714 | 0.05 | 0.0966 | 0.08064 |  |  |  |  | 1
| 1 | 2 | 0.08 | 0.08 | 0.031 | 0.065 | 0.1 | 0.05 | 0.069 | 0.06 | 0.06 | 0.05 | 0.12 | 0.07 | 0.07 | 0.065085 |  | 0.077458 | 0.07 | NA | 0.083 | 0.0704 | 0.05 | 0.0962 | 0.08801 |  |  |  |  | 0
| 1 | 3 | 0.08 | 0.07 | 0.049 | 0.065 | 0.1 | 0.05 | 0.068 | 0.06 | 0.06 | 0.06 | 0.12 | 0.07 | 0.07 | 0.06557 |  | 0.088477 | 0.07 | NA | 0.082 | 0.0706 | 0.05 | 0.0959 | 0.0788 |  |  |  |  | 16
| 1 | 4 | 0.08 | 0.07 | 0.042 | 0.063 | 0.1 | 0.05 | 0.07 | 0.06 | 0.07 | 0.06 | 0.12 | 0.07 | 0.06 | 0.065454 |  | 0.081111 | 0.07 | NA | 0.085 | 0.0697 | 0.05 | 0.0947 | 0.08501 |  |  |  |  | 0.071247
| 1 | 5 | 0.08 | 0.08 | 0.046 | 0.063 | 0.1 | 0.05 | 0.071 | 0.06 | 0.07 | 0.06 | 0.11 | 0.07 | 0.06 | 0.065595 |  | 0.080288 | 0.07 | NA | 0.088 | 0.0685 | 0.05 | 0.0964 | 0.08235 |  |  |  |  | 37
| 1 | 6 | 0.08 | 0.08 | 0.043 | 0.067 | 0.1 | 0.05 | 0.069 | 0.06 | 0.07 | 0.05 | 0.12 | 0.07 | 0.06 | 0.06585 |  | 0.085022 | 0.07 | NA | 0.086 | 0.0665 | 0.05 | 0.0951 | 0.08099
| Mean |  | 0.08 | 0.076667 | 0.041167 | 0.065 | 0.098333 | 0.05 | 0.069833 | 0.06 | 0.065 | 0.055 | 0.11833 | 0.07 | 0.063333 | 0.065499 |  | 0.082061 | 0.07 |  | 0.085 | 0.069517 | 0.05 | 0.095817 | 0.082633
| Median |  | 0.08 | 0.08 | 0.0425 | 0.065 | 0.1 | 0.05 | 0.0695 | 0.06 | 0.065 | 0.055 | 0.12 | 0.07 | 0.06 | 0.065512 |  | 0.080699 | 0.07 |  | 0.0855 | 0.07005 | 0.05 | 0.09605 | 0.08167
| Std Dev. |  | 0 | 0.005164 | 0.0066156 | 0.0017889 | 0.0040825 | 7.6012e-18 | 0.001472 | 0 | 0.0054772 | 0.0054772 | 0.0040825 | 0 | 0.005164 | 0.00025063 |  | 0.0039844 | 0 |  | 0.0021909 | 0.0017702 | 7.6012e-18 | 0.00075741 | 0.0033468
| Rel.Std.Dev. |  | 0% | 6.736% | 16.07% | 2.752% | 4.152% | 1.52e-14% | 2.108% | 0% | 8.427% | 9.959% | 3.45% | 0% | 8.154% | 0.3827% |  | 4.855% | 0% |  | 2.578% | 2.546% | 1.52e-14% | 0.7905% | 4.05%
| PDM3 |  | 12.29% | 7.607% | -42.22% | -8.768% | 38.02% | -29.82% | -1.984% | -15.79% | -8.768% | -22.8% | 66.09% | -1.75% | -11.11% | -8.068% |  | 15.18% | -1.75% |  | 19.3% | -2.429% | -29.82% | 34.49% | 15.98%
| Z-Score (Absolute) |  | 0.67 | 0.45 | 1.9 | 0.32 | 1.89 | 1.32 | 0 | 0.65 | 0.32 | 0.98 | 3.22 | 0.01 | 0.43 | 0.29 | NA | 0.81 | 0.01 | NA | 1.01 | 0.02 | 1.32 | 1.72 | 0.85
| Analytical results for Nb in OREAS 226 (Indicative Value 0.13 ppm) | [28 empty] | Indicative
Nb | Round | Replicate | 01: Lab; 02: Lab; 03: Lab; 04: Lab; 06: Lab; 07: Lab; 08: Lab; 10: Lab; 11: Lab; 12: Lab; 13: Lab; 14: Lab; 16: Lab; 17: Lab; 18: Lab |  | 1
| No | No | 01: 03; 02: 04; 03: 06; 04: 07; 06: 11; 07: 14; 08: 16; 10: 17; 11: 18; 12: 22; 13: 23; 14: 27; 16: 28; 17: 30; 18: 33 |  | ppm
|  |  | 01: AR*MS; 02: AR*MS; 03: AR*MS; 04: AR*OES/MS; 06: AR*MS; 07: AR*OES/MS; 08: AR*OES/MS; 10: AR*MS; 11: AR*MS; 12: AR*MS; 13: AR*OES; 14: AR*MS; 16: AR*OES/MS; 17: AR*MS; 18: AR*MS |  | 2
|  |  | 01: 25g; 02: 0.5g; 03: 0.5g; 04: 01g; 06: 0.25g; 07: 01g; 08: 0.25g; 10: 25g; 11: 0.5g; 12: 0.5g; 13: 0.5g; 14: 15g; 16: 0.25g; 17: 0.2g; 18: 15g |  | 2
| 1 | 1 | 01: 0.06; 02: 0.14; 03: 0.18; 04: 0.2; 06: 0.2; 07: < 0.2; 08: 0.16; 10: 0.1; 11: 0.2118; 12: 0.033; 13: NA; 14: 0.07; 16: 0.171; 17: < 0.5; 18: 23.5 |  | 1
| 1 | 2 | 01: 0.06; 02: 0.13; 03: 0.16; 04: 0.2; 06: 0.18; 07: < 0.2; 08: 0.15; 10: 0.13; 11: 0.21432; 12: 0.034; 13: NA; 14: 0.07; 16: 0.126; 17: < 0.5; 18: 23.14 |  | 7
| 1 | 3 | 01: 0.06; 02: 0.15; 03: 0.17; 04: 0.2; 06: 0.2; 07: < 0.2; 08: 0.16; 10: 0.11; 11: 0.22092; 12: 0.03; 13: NA; 14: 0.07; 16: 0.162; 17: < 0.5; 18: 22.79 |  | 16
| 1 | 4 | 01: 0.06; 02: 0.15; 03: 0.17; 04: 0.2; 06: 0.18; 07: < 0.2; 08: 0.17; 10: 0.15; 11: 0.21408; 12: 0.036; 13: NA; 14: 0.07; 16: 0.18; 17: < 0.5; 18: 22.62 |  | 0.13044
| 1 | 5 | 01: 0.06; 02: 0.14; 03: 0.18; 04: 0.2; 06: 0.17; 07: < 0.2; 08: 0.16; 10: 0.09; 11: 0.2058; 12: 0.034; 13: NA; 14: 0.08; 16: 0.166; 17: < 0.5; 18: 23.38 |  | 13
| 1 | 6 | 01: 0.05; 02: 0.16; 03: 0.17; 04: 0.2; 06: 0.18; 07: < 0.2; 08: 0.16; 10: 0.09; 11: 0.21036; 12: 0.038; 13: NA; 14: 0.07; 16: 0.105; 17: < 0.5; 18: 22.75
| Mean |  | 01: 0.058333; 02: 0.145; 03: 0.17167; 04: 0.2; 06: 0.185; 08: 0.16; 10: 0.11167; 11: 0.21288; 12: 0.034167; 14: 0.071667; 16: 0.15167; 18: 23.03
| Median |  | 01: 0.06; 02: 0.145; 03: 0.17; 04: 0.2; 06: 0.18; 08: 0.16; 10: 0.105; 11: 0.21294; 12: 0.034; 14: 0.07; 16: 0.164; 18: 22.965
| Std Dev. |  | 01: 0.0040825; 02: 0.010488; 03: 0.0075277; 04: 3.0405e-17; 06: 0.012247; 08: 0.0063246; 10: 0.024014; 11: 0.0050159; 12: 0.0027142; 14: 0.0040825; 16: 0.029412; 18: 0.36321
| Rel.Std.Dev. |  | 01: 6.999%; 02: 7.233%; 03: 4.385%; 04: 1.52e-14%; 06: 6.62%; 08: 3.953%; 10: 21.5%; 11: 2.356%; 12: 7.944%; 14: 5.696%; 16: 19.39%; 18: 1.577%
| PDM3 |  | 01: -55.28%; 02: 11.16%; 03: 31.61%; 04: 53.33%; 06: 41.83%; 08: 22.66%; 10: -14.39%; 11: 63.2%; 12: -73.81%; 14: -45.06%; 16: 16.27%; 18: 17556%
| Z-Score (Absolute) |  | 01: 1.22; 02: 0.09; 03: 0.26; 04: NA; 06: 0.44; 07: 0.67; 08: 0.11; 10: 0.52; 11: 0.8; 12: 1.53; 13: NA; 14: 1.04; 16: 0; 17: 1.28; 18: 298.59
Results from laboratory 7 were removed due to their 0.1 ppm reading resolution.
| Analytical results for Nd in OREAS 226 (Certified Value 4.5 ppm) | [28 empty] | Certified
Nd | Round | Replicate | 01: Lab; 02: Lab; 03: Lab; 04: Lab; 06: Lab; 07: Lab |  | 1
| No | No | 01: 03; 02: 04; 03: 17; 04: 18; 06: 22; 07: 35 |  | ppm
|  |  | 01: AR*MS; 02: AR*MS; 03: AR*MS; 04: AR*MS; 06: AR*MS; 07: AR*OES |  | 2
|  |  | 01: 25g; 02: 0.5g; 03: 25g; 04: 0.5g; 06: 0.5g; 07: 0.2g |  | 2
| 1 | 1 | 01: 4.4; 02: 4.678; 03: 5.28; 04: 5.2457; 06: 2.932; 07: 7.429 |  | 1
| 1 | 2 | 01: 3.91; 02: 4.583; 03: 5.22; 04: 5.1969; 06: 2.763; 07: 7.538 |  | 30
| 1 | 3 | 01: 4.28; 02: 4.76; 03: 5.65; 04: 5.2599; 06: 2.671; 07: 7.447 |  | 16
| 1 | 4 | 01: 4.52; 02: 4.392; 03: 5.35; 04: 5.2409; 06: 2.662; 07: 6.805 |  | 4.5027
| 1 | 5 | 01: 4.74; 02: 4.657; 03: 5.79; 04: 5.2151; 06: 2.621; 07: 7.159 |  | 38
| 1 | 6 | 01: 3.82; 02: 4.63; 03: 5.75; 04: 5.289; 06: 2.782; 07: 7.273
| Mean |  | 01: 4.2783; 02: 4.6167; 03: 5.5067; 04: 5.2413; 06: 2.7385; 07: 7.2752
| Median |  | 01: 4.34; 02: 4.6435; 03: 5.5; 04: 5.2433; 06: 2.717; 07: 7.351
| Std Dev. |  | 01: 0.35555; 02: 0.12468; 03: 0.25224; 04: 0.032569; 06: 0.11327; 07: 0.26714
| Rel.Std.Dev. |  | 01: 8.311%; 02: 2.701%; 03: 4.581%; 04: 0.6214%; 06: 4.136%; 07: 3.672%
| PDM3 |  | 01: -4.983%; 02: 2.531%; 03: 22.3%; 04: 16.4%; 06: -39.18%; 07: 61.57%
| Z-Score (Absolute) |  | 01: 0.71; 02: 0.34; 03: 0.63; 04: 0.34; 06: 2.4; 07: 2.58
| Analytical results for Ni in OREAS 226 (Certified Value 91 ppm) | [28 empty] | Certified
Ni | Round | Replicate | Lab | Lab | Lab | Lab | Lab | Lab | Lab | Lab | Lab | Lab | Lab | Lab | Lab | Lab | Lab | Lab | Lab | Lab | Lab | Lab | Lab | Lab | Lab | Lab | Lab | Lab | Lab | 1
| No | No | 01 | 02 | 03 | 04 | 06 | 07 | 08 | 09 | 10 | 11 | 12 | 13 | 14 | 16 | 17 | 18 | 19 | 22 | 23 | 24 | 27 | 28 | 30 | 31 | 33 | 34 | 35 | ppm
|  |  | AR*OES | AR*OES | AR*OES | AR*MS | AR*MS | AR*OES/MS | AR*MS | AR*OES | AR*OES | AR*MS | AR*OES | AR*OES | AR*OES/MS | AR*OES/MS | AR*MS | AR*OES | AR*OES | AR*OES | AR*OES | AR*OES | AR*MS | AR*OES/MS | AR*MS | AR*OES | AR*MS | AR*OES | AR*OES | 0
|  |  | 01g | 01g | 25g | 0.5g | 0.5g | 01g | 0.5g | 0.2g | 01g | 0.25g | 0.5g | 01g | 01g | 0.25g | 25g | 0.5g | 0.2g | 0.5g | 0.5g | 0.25g | 15g | 0.25g | 0.2g | 10g | 15g | 0.25g | 0.2g | 1
| 1 | 1 | 95 | 100 | 81 | 87.9 | 91.8 | 94 | 87.5 | 90.6631 | 97 | 93.9 | 90 | 95 | 95 | 93.5 | 87.4 | 90.0664 | 89.08 | 36.932 | 90 | NA | 88.1 | 89.3 | 84 | 82 | 120.1 | 91 | 88.269 | 1
| 1 | 2 | 100 | 99 | 73 | 85.7 | 91.9 | 96 | 87.8 | 92.2512 | 95 | 90.4 | 86 | 95 | 95 | 98.2 | 84.5 | 90.4263 | 90.18 | 36.1043 | 91 | NA | 89.8 | 87.9 | 85 | 83 | 120.7 | 90 | 84.559 | 31
| 1 | 3 | 100 | 97 | 100 | 84.2 | 91.3 | 96 | 85.8 | 92.1809 | 93 | 94 | 98 | 106 | 95 | 96.3 | 89.5 | 89.8139 | 89.83 | 39.16 | 91 | NA | 90.8 | 89.8 | 83 | 83 | 120.3 | 92 | 83.729 | 16
| 1 | 4 | 99 | 98 | 86 | 82.8 | 91.7 | 95 | 87.2 | 93.8477 | 94 | 90.9 | 102 | 102 | 96 | 99.5 | 89.4 | 90.193 | 87.74 | 37.195 | 91 | NA | 87 | 88.7 | 84 | 80 | 121 | 92 | 76.899 | 91.0154
| 1 | 5 | 100 | 97 | 95 | 84.5 | 93.1 | 96 | 89.3 | 92.1784 | 95 | 91.5 | 94 | 96 | 96 | 88.1 | 91.9 | 90.9096 | 91.75 | 37.198 | 90 | NA | 90.9 | 87 | 83 | 83 | 120 | 91 | 78.879 | 39
| 1 | 6 | 100 | 99 | 89 | 87.7 | 93 | 96 | 87.4 | 92.5615 | 98 | 92.6 | 86 | 96 | 93 | 89.9 | 92.7 | 90.5603 | 88.1 | 38.021 | 90 | NA | 89.4 | 85.8 | 85 | 82 | 121.3 | 91 | 83.449
| Mean |  | 99 | 98.3333 | 87.3333 | 85.4667 | 92.1333 | 95.5 | 87.5 | 92.2805 | 95.3333 | 92.2167 | 92.6667 | 98.3333 | 95 | 94.25 | 89.2333 | 90.3282 | 89.4467 | 37.435 | 90.5 |  | 89.3333 | 88.0833 | 84 | 82.1667 | 120.5667 | 91.1667 | 82.6307
| Median |  | 100 | 98.5 | 87.5 | 85.1 | 91.85 | 96 | 87.45 | 92.216 | 95 | 92.05 | 92 | 96 | 95 | 94.9 | 89.45 | 90.3096 | 89.455 | 37.1965 | 90.5 |  | 89.6 | 88.3 | 84 | 82.5 | 120.5 | 91 | 83.589
| Std Dev. |  | 2 | 1.2111 | 9.6885 | 2.0304 | 0.73937 | 0.83666 | 1.1243 | 1.0171 | 1.8619 | 1.5303 | 6.532 | 4.5898 | 1.0954 | 4.5755 | 2.9998 | 0.38803 | 1.4731 | 1.0447 | 0.54772 |  | 1.5358 | 1.4986 | 0.89443 | 1.169 | 0.52026 | 0.75277 | 4.1064
| Rel.Std.Dev. |  | 2.02% | 1.232% | 11.09% | 2.376% | 0.8025% | 0.8761% | 1.285% | 1.102% | 1.953% | 1.659% | 7.049% | 4.668% | 1.153% | 4.855% | 3.362% | 0.4296% | 1.647% | 2.791% | 0.6052% |  | 1.719% | 1.701% | 1.065% | 1.423% | 0.4315% | 0.8257% | 4.97%
| PDM3 |  | 8.773% | 8.04% | -4.046% | -6.096% | 1.228% | 4.927% | -3.862% | 1.39% | 4.744% | 1.32% | 1.814% | 8.04% | 4.378% | 3.554% | -1.958% | -0.755% | -1.724% | -58.87% | -0.5663% |  | -1.848% | -3.221% | -7.708% | -9.722% | 32.47% | 0.1662% | -9.212%
| Z-Score (Absolute) |  | 1.59 | 1.46 | 0.68 | 1.05 | 0.25 | 0.91 | 0.65 | 0.28 | 0.88 | 0.27 | 0.36 | 1.46 | 0.81 | 0.67 | 0.31 | 0.1 | 0.27 | 10.41 | 0.06 | NA | 0.29 | 0.54 | 1.33 | 1.69 | 5.8 | 0.06 | 1.6
| Analytical results for P in OREAS 226 (Certified Value 0.04 wt.%) | [28 empty] | Certified
P | Round | Replicate | Lab | Lab | Lab | Lab | Lab | Lab | Lab | Lab | Lab | Lab | Lab | Lab | Lab | Lab | Lab | Lab | Lab | Lab | Lab | Lab | Lab | Lab | Lab | Lab |  |  |  | 1
| No | No | 01 | 02 | 03 | 04 | 06 | 07 | 08 | 10 | 11 | 12 | 13 | 14 | 16 | 17 | 19 | 22 | 23 | 27 | 28 | 30 | 31 | 33 | 34 | 35 |  |  |  | wt.%
|  |  | AR*OES | AR*OES | AR*OES | AR*MS | AR*MS | AR*OES/MS | AR*MS | AR*OES | AR*MS | AR*OES | AR*OES | AR*OES/MS | AR*OES/MS | AR*OES | AR*OES | AR*OES | AR*OES | AR*MS | AR*OES/MS | AR*OES | AR*OES | AR*MS | AR*OES | AR*OES |  |  |  | 3
|  |  | 01g | 01g | 25g | 0.5g | 0.5g | 01g | 0.5g | 01g | 0.25g | 0.5g | 01g | 01g | 0.25g | 25g | 0.2g | 0.5g | 0.5g | 15g | 0.25g | 0.2g | 10g | 15g | 0.25g | 0.2g |  |  |  | 3
| 1 | 1 | 0.039 | 0.043 | 0.0275 | 0.0396 | 0.041 | 0.036 | 0.041 | 0.04 | 0.0442 | 0.038 | 0.038 | 0.0441 | 0.051 | 0.04 | 0.04106 | 0.034098 | 0.039 | 0.038 | 0.0428 | 0.04 | 0.04 | < 0.001 | 0.0374 | 0.048723 |  |  |  | 1
| 1 | 2 | 0.041 | 0.042 | 0.027 | 0.0398 | 0.042 | 0.035 | 0.041 | 0.039 | 0.0429 | 0.036 | 0.038 | 0.0429 | 0.053 | 0.0385 | 0.04135 | 0.035471 | 0.039 | 0.038 | 0.0428 | 0.0395 | 0.04 | < 0.001 | 0.0373 | 0.047773 |  |  |  | 0
| 1 | 3 | 0.041 | 0.042 | 0.03 | 0.0391 | 0.042 | 0.036 | 0.04 | 0.039 | 0.0433 | 0.041 | 0.042 | 0.0422 | 0.051 | 0.04 | 0.04153 | 0.035358 | 0.039 | 0.036 | 0.0433 | 0.0405 | 0.04 | < 0.001 | 0.0374 | 0.047993 |  |  |  | 16
| 1 | 4 | 0.041 | 0.042 | 0.0275 | 0.0371 | 0.04 | 0.036 | 0.041 | 0.04 | 0.0436 | 0.041 | 0.041 | 0.0428 | 0.051 | 0.042 | 0.04179 | 0.034274 | 0.039 | 0.038 | 0.0443 | 0.041 | 0.04 | < 0.001 | 0.0374 | 0.036663 |  |  |  | 0.040156
| 1 | 5 | 0.041 | 0.042 | 0.0285 | 0.0396 | 0.041 | 0.036 | 0.041 | 0.04 | 0.0435 | 0.04 | 0.039 | 0.0438 | 0.052 | 0.0405 | 0.04258 | 0.034172 | 0.039 | 0.038 | 0.0419 | 0.0405 | 0.04 | < 0.001 | 0.0375 | 0.032863 |  |  |  | 40
| 1 | 6 | 0.041 | 0.043 | 0.0285 | 0.0391 | 0.041 | 0.036 | 0.04 | 0.04 | 0.0426 | 0.036 | 0.039 | 0.0427 | 0.05 | 0.041 | 0.04176 | 0.034433 | 0.039 | 0.039 | 0.0418 | 0.04 | 0.04 | < 0.001 | 0.0371 | 0.046953
| Mean |  | 0.040667 | 0.042333 | 0.028167 | 0.03905 | 0.041167 | 0.035833 | 0.040667 | 0.039667 | 0.04335 | 0.038667 | 0.0395 | 0.043083 | 0.051333 | 0.040333 | 0.041678 | 0.034634 | 0.039 | 0.037833 | 0.042817 | 0.04025 | 0.04 |  | 0.03735 | 0.043494
| Median |  | 0.041 | 0.042 | 0.028 | 0.03935 | 0.041 | 0.036 | 0.041 | 0.04 | 0.0434 | 0.039 | 0.039 | 0.04285 | 0.051 | 0.04025 | 0.041645 | 0.034354 | 0.039 | 0.038 | 0.0428 | 0.04025 | 0.04 |  | 0.0374 | 0.047363
| Std Dev. |  | 0.0008165 | 0.0005164 | 0.0010801 | 0.0009975 | 0.00075277 | 0.00040825 | 0.0005164 | 0.0005164 | 0.00056125 | 0.0023381 | 0.0016432 | 0.00071949 | 0.0010328 | 0.001169 | 0.00051851 | 0.00061566 | 0 | 0.00098319 | 0.00092826 | 0.0005244 | 0 |  | 0.00013784 | 0.0068926
| Rel.Std.Dev. |  | 2.008% | 1.22% | 3.835% | 2.554% | 1.829% | 1.139% | 1.27% | 1.302% | 1.295% | 6.047% | 4.16% | 1.67% | 2.012% | 2.898% | 1.244% | 1.778% | 0% | 2.599% | 2.168% | 1.303% | 0% |  | 0.3691% | 15.85%
| PDM3 |  | 1.272% | 5.423% | -29.86% | -2.754% | 2.518% | -10.76% | 1.272% | -1.218% | 7.955% | -3.708% | -1.633% | 7.291% | 27.84% | 0.4423% | 3.792% | -13.75% | -2.878% | -5.783% | 6.627% | 0.2348% | -0.3878% |  | -6.987% | 8.314%
| Z-Score (Absolute) |  | 0.13 | 0.67 | 3.91 | 0.39 | 0.3 | 1.43 | 0.13 | 0.19 | 1 | 0.51 | 0.24 | 0.92 | 3.59 | 0.03 | 0.46 | 1.82 | 0.4 | 0.78 | 0.83 | 0 | NA | 12.87 | 0.94 | 1.05
Results from laboratory 31 were removed due to their 0.01 wt.% reading resolution.
| Analytical results for Pb in OREAS 226 (Certified Value 16.4 ppm) | [28 empty] | Certified
Pb | Round | Replicate | Lab | Lab | Lab | Lab | Lab | Lab | Lab | Lab | Lab | Lab | Lab | Lab | Lab | Lab | Lab | Lab | Lab | Lab | Lab | Lab | Lab | Lab | Lab | Lab | Lab | Lab | Lab | 1
| No | No | 01 | 02 | 03 | 04 | 06 | 07 | 08 | 09 | 10 | 11 | 12 | 13 | 14 | 16 | 17 | 18 | 19 | 22 | 23 | 24 | 27 | 28 | 30 | 31 | 33 | 34 | 35 | ppm
|  |  | AR*OES | AR*OES | AR*OES | AR*MS | AR*MS | AR*OES/MS | AR*MS | AR*OES | AR*OES | AR*MS | AR*OES | AR*OES | AR*OES/MS | AR*OES/MS | AR*MS | AR*MS | AR*OES | AR*OES | AR*OES | AR*OES | AR*MS | AR*OES/MS | AR*MS | AR*OES | AR*OES | AR*OES | AR*OES | 1
|  |  | 01g | 01g | 25g | 0.5g | 0.5g | 01g | 0.5g | 0.2g | 01g | 0.25g | 0.5g | 01g | 01g | 0.25g | 25g | 0.5g | 0.2g | 0.5g | 0.5g | 0.25g | 15g | 0.25g | 0.2g | 10g | 15g | 0.25g | 0.2g | 2
| 1 | 1 | 18 | 17 | 16 | 16.4 | 16.1 | 16.7 | 17 | 37.648 | 15 | 17.5 | 15 | 17 | 16.7 | 25.6 | 15 | 17.8827 | 70.73 | 14.746 | 14 | NA | 16.4 | 17.9 | 17 | 24 | 25.08 | 21 | < 10 | 1
| 1 | 2 | 19 | 16 | 16 | 16.2 | 16.4 | 17.2 | 15.7 | 38.5155 | 17 | 16.9 | 17 | 16 | 16.7 | 22 | 14.6 | 17.3877 | 68.4 | 15.6826 | 14 | NA | 16.68 | 17.8 | 16 | 24 | 26.07 | 23 | < 10 | 32
| 1 | 3 | 15 | 13 | 18 | 16.4 | 15.9 | 16.9 | 15.1 | 37.4562 | 17 | 16.3 | 20 | 21 | 16.2 | 24.8 | 15.2 | 17.8123 | 67.66 | 14.861 | 15 | NA | 16.2 | 17.9 | 17 | 28 | 25.08 | 22 | < 10 | 16
| 1 | 4 | 16 | 17 | 16 | 15.6 | 16 | 16.9 | 16.5 | 39.075 | 15 | 16.5 | 20 | 18 | 16.6 | 26.3 | 15.4 | 17.4916 | 69.97 | 15.134 | 14 | NA | 16.52 | 18.3 | 16 | 23 | 23.37 | 22 | < 10 | 16.3681
| 1 | 5 | 19 | 16 | 17 | 16.1 | 16.3 | 17.3 | 14.9 | 37.1761 | 15 | 16.4 | 17 | 18 | 16.5 | 22.2 | 15.1 | 17.4109 | 68.44 | 14.469 | 15 | NA | 16.97 | 18.4 | 16 | 26 | 24.65 | 22 | < 10 | 41
| 1 | 6 | 17 | 15 | 17 | 15.8 | 15.9 | 17.2 | 15.7 | 38.2911 | 14 | 17.2 | 16 | 16 | 16 | 25.5 | 15.6 | 17.5168 | 71.88 | 14.274 | 14 | NA | 16.73 | 18.5 | 24 | 32 | 25.73 | 21 | < 10
| Mean |  | 17.3333 | 15.6667 | 16.6667 | 16.0833 | 16.1 | 17.0333 | 15.8167 | 38.027 | 15.5 | 16.8 | 17.5 | 17.6667 | 16.45 | 24.4 | 15.15 | 17.5837 | 69.5133 | 14.8611 | 14.3333 |  | 16.5833 | 18.1333 | 17.6667 | 26.1667 | 24.9967 | 21.8333
| Median |  | 17.5 | 16 | 16.5 | 16.15 | 16.05 | 17.05 | 15.7 | 37.9695 | 15 | 16.7 | 17 | 17.5 | 16.55 | 25.15 | 15.15 | 17.5042 | 69.205 | 14.8035 | 14 |  | 16.6 | 18.1 | 16.5 | 25 | 25.08 | 22
| Std Dev. |  | 1.633 | 1.5055 | 0.8165 | 0.32506 | 0.20976 | 0.23381 | 0.80602 | 0.72114 | 1.2247 | 0.48166 | 2.0736 | 1.8619 | 0.2881 | 1.845 | 0.34496 | 0.21114 | 1.6197 | 0.50218 | 0.5164 |  | 0.27016 | 0.30111 | 3.1411 | 3.3714 | 0.94551 | 0.75277
| Rel.Std.Dev. |  | 9.421% | 9.61% | 4.899% | 2.021% | 1.303% | 1.373% | 5.096% | 1.896% | 7.902% | 2.867% | 11.85% | 10.54% | 1.751% | 7.561% | 2.277% | 1.201% | 2.33% | 3.379% | 3.603% |  | 1.629% | 1.661% | 17.78% | 12.88% | 3.783% | 3.448%
| PDM3 |  | 5.897% | -4.286% | 1.824% | -1.74% | -1.638% | 4.064% | -3.369% | 132.3% | -5.304% | 2.638% | 6.915% | 7.933% | 0.5001% | 49.07% | -7.442% | 7.426% | 324.7% | -9.207% | -12.43% |  | 1.315% | 10.78% | 7.933% | 59.86% | 52.72% | 33.39%
| Z-Score (Absolute) |  | 0.24 | 0.73 | 0.15 | 0.49 | 0.48 | 0.07 | 0.64 | 12.29 | 0.82 | 0.07 | 0.34 | 0.44 | 0.27 | 4.36 | 1.03 | 0.39 | 30.62 | 1.2 | 1.5 | NA | 0.19 | 0.71 | 0.44 | 5.38 | 4.7 | 2.86 | 6.94
| Analytical results for Pd in OREAS 226 (Indicative Value 7.11 ppb) | [28 empty] | Indicative
Pd | Round | Replicate | 01: Lab; 02: Lab; 03: Lab; 04: Lab; 06: Lab | 1
| No | No | 01: 04; 02: 07; 03: 22; 04: 27; 06: 30 | ppb
|  |  | 01: AR*MS; 02: AR*OES/MS; 03: AR*MS; 04: AR*MS; 06: AR*MS | 2
|  |  | 01: 0.5g; 02: 01g; 03: 0.5g; 04: 15g; 06: 0.2g | 2
| 1 | 1 | 01: 9; 02: < 10; 03: 9; 04: 14; 06: 930 | 1
| 1 | 2 | 01: 6; 02: < 10; 03: 5; 04: < 10; 06: 860 | 1
| 1 | 3 | 01: 7; 02: < 10; 03: 3; 04: 13; 06: 870 | 16
| 1 | 4 | 01: 6; 02: < 10; 03: 4; 04: < 10; 06: 910 | 7.1111
| 1 | 5 | 01: 7; 02: < 10; 03: 8; 04: 13; 06: 850 | 14
| 1 | 6 | 01: 6; 02: < 10; 03: 3; 04: < 10; 06: 870
| Mean |  | 01: 6.8333; 03: 5.3333; 04: 13.3333; 06: 881.6667
| Median |  | 01: 6.5; 03: 4.5; 04: 13; 06: 870
| Std Dev. |  | 01: 1.169; 03: 2.582; 04: 0.57735; 06: 31.2517
| Rel.Std.Dev. |  | 01: 17.11%; 03: 48.41%; 04: 4.33%; 06: 3.545%
| PDM3 |  | 01: -3.906%; 03: -25%; 04: 87.5%; 06: 12298%
| Z-Score (Absolute) |  | 01: 0; 02: 0.67; 03: 0.55; 04: 0.86; 06: 321.77
| Analytical results for Pr in OREAS 226 (Indicative Value 0.97 ppm) | [28 empty] | Indicative
Pr | Round | Replicate | 01: Lab; 02: Lab; 03: Lab; 04: Lab; 06: Lab; 07: Lab | 1
| No | No | 01: 03; 02: 04; 03: 17; 04: 18; 06: 22; 07: 35 | ppm
|  |  | 01: AR*MS; 02: AR*MS; 03: AR*MS; 04: AR*MS; 06: AR*OES; 07: AR*OES | 2
|  |  | 01: 25g; 02: 0.5g; 03: 25g; 04: 0.5g; 06: 0.5g; 07: 0.2g | 2
| 1 | 1 | 01: 0.95; 02: 1.023; 03: 1.19; 04: 1.1231; 06: 0.612; 07: 7.15 | 1
| 1 | 2 | 01: 0.84; 02: 1.007; 03: 1.17; 04: 1.0818; 06: 0.578; 07: 7.446 | 9
| 1 | 3 | 01: 0.93; 02: 1.037; 03: 1.26; 04: 1.0804; 06: 0.561; 07: 6.741 | 16
| 1 | 4 | 01: 0.97; 02: 0.976; 03: 1.27; 04: 1.0958; 06: 0.552; 07: 6.048 | 0.97185
| 1 | 5 | 01: 1.01; 02: 1.023; 03: 1.3; 04: 1.1004; 06: 0.562; 07: 5.695 | 15
| 1 | 6 | 01: 0.82; 02: 1.016; 03: 1.27; 04: 1.1147; 06: 0.587; 07: 6.939
| Mean |  | 01: 0.92; 02: 1.0137; 03: 1.2433; 04: 1.0994; 06: 0.57533; 07: 6.6698
| Median |  | 01: 0.94; 02: 1.0195; 03: 1.265; 04: 1.0981; 06: 0.57; 07: 6.84
| Std Dev. |  | 01: 0.074833; 02: 0.020916; 03: 0.051251; 04: 0.017209; 06: 0.021979; 07: 0.67045
| Rel.Std.Dev. |  | 01: 8.134%; 02: 2.063%; 03: 4.122%; 04: 1.565%; 06: 3.82%; 07: 10.05%
| PDM3 |  | 01: -5.335%; 02: 4.303%; 03: 27.93%; 04: 13.12%; 06: -40.8%; 07: 586.3%
| Z-Score (Absolute) |  | 01: 0.57; 02: 0.18; 03: 0.78; 04: 0.18; 06: 2.01; 07: 23.41
| Analytical results for Pt in OREAS 226 (Indicative Value 7.39 ppb) | [28 empty] | Indicative
Pt | Round | Replicate | 01: Lab; 02: Lab; 03: Lab; 04: Lab; 06: Lab | 1
| No | No | 01: 04; 02: 07; 03: 22; 04: 27; 06: 30 | ppb
|  |  | 01: AR*MS; 02: AR*OES/MS; 03: AR*MS; 04: AR*MS; 06: AR*MS | 2
|  |  | 01: 0.5g; 02: 01g; 03: 0.5g; 04: 15g; 06: 0.2g | 2
| 1 | 1 | 01: 7; 02: 6; 03: < 2; 04: 6; 06: < 50 | 1
| 1 | 2 | 01: 7; 02: 6; 03: < 2; 04: 9; 06: < 50 | 1
| 1 | 3 | 01: 8; 02: 9; 03: 2; 04: 10; 06: < 50 | 16
| 1 | 4 | 01: 7; 02: 8; 03: 2; 04: 10; 06: < 50 | 7.3889
| 1 | 5 | 01: 7; 02: 5; 03: 2; 04: 5; 06: < 50 | 16
| 1 | 6 | 01: 7; 02: 8; 03: < 2; 04: 8; 06: < 50
| Mean |  | 01: 7.1667; 02: 7; 03: 2; 04: 8
| Median |  | 01: 7; 02: 7; 03: 2; 04: 8.5
| Std Dev. |  | 01: 0.40825; 02: 1.5492; 03: 0; 04: 2.0976
| Rel.Std.Dev. |  | 01: 5.696%; 02: 22.13%; 03: 0%; 04: 26.22%
| PDM3 |  | 01: -3.008%; 02: -5.263%; 03: -72.93%; 04: 8.271%
| Z-Score (Absolute) |  | 01: 0; 02: 0.13; 03: 4.59; 04: 0.67; 06: 14.43
| Analytical results for Rb in OREAS 226 (Certified Value 5.44 ppm) | [28 empty] | Certified
Rb | Round | Replicate | 01: Lab; 02: Lab; 03: Lab; 04: Lab; 06: Lab; 07: Lab; 08: Lab; 09: Lab; 10: Lab; 11: Lab; 12: Lab; 13: Lab; 14: Lab; 16: Lab | 1
| No | No | 01: 03; 02: 04; 03: 06; 04: 07; 06: 11; 07: 14; 08: 16; 09: 17; 10: 18; 11: 22; 12: 27; 13: 28; 14: 30; 16: 33 | ppm
|  |  | 01: AR*MS; 02: AR*MS; 03: AR*MS; 04: AR*OES/MS; 06: AR*MS; 07: AR*OES/MS; 08: AR*OES/MS; 09: AR*MS; 10: AR*MS; 11: AR*MS; 12: AR*MS; 13: AR*OES/MS; 14: AR*OES; 16: AR*MS | 2
|  |  | 01: 25g; 02: 0.5g; 03: 0.5g; 04: 01g; 06: 0.25g; 07: 01g; 08: 0.25g; 09: 25g; 10: 0.5g; 11: 0.5g; 12: 15g; 13: 0.25g; 14: 0.2g; 16: 15g | 3
| 1 | 1 | 01: 5; 02: 5.51; 03: 5.3; 04: 6.15; 06: 5.7; 07: 5.77; 08: 5.3; 09: 5.73; 10: 4.6498; 11: 3.587; 12: 4.7; 13: 5.9; 14: 6; 16: 30.3 | 1
| 1 | 2 | 01: 4.79; 02: 5.4; 03: 5.4; 04: 6.23; 06: 5.5; 07: 5.87; 08: 5.4; 09: 5.67; 10: 4.5724; 11: 3.266; 12: 4.8; 13: 5.72; 14: 6; 16: 31.4 | 34
| 1 | 3 | 01: 4.88; 02: 5.39; 03: 5.3; 04: 6.28; 06: 5.7; 07: 5.7; 08: 5.7; 09: 6.08; 10: 4.5529; 11: 3.417; 12: 4.8; 13: 5.88; 14: 6; 16: 30.5 | 16
| 1 | 4 | 01: 5.16; 02: 5.23; 03: 5.2; 04: 6.26; 06: 5.5; 07: 5.79; 08: 5.5; 09: 5.65; 10: 4.637; 11: 3.111; 12: 4.9; 13: 5.87; 14: 6; 16: 32.5 | 5.438
| 1 | 5 | 01: 5.17; 02: 5.21; 03: 5.4; 04: 6.12; 06: 5.5; 07: 5.82; 08: 5.1; 09: 6.24; 10: 4.6083; 11: 3.646; 12: 4.9; 13: 5.66; 14: 6; 16: 30.9 | 42
| 1 | 6 | 01: 4.57; 02: 5.42; 03: 5.3; 04: 6.21; 06: 5.8; 07: 5.89; 08: 5.2; 09: 6.27; 10: 4.6907; 11: 3.584; 12: 4.9; 13: 5.91; 14: 6; 16: 30.8
| Mean |  | 01: 4.9283; 02: 5.36; 03: 5.3167; 04: 6.2083; 06: 5.6167; 07: 5.8067; 08: 5.3667; 09: 5.94; 10: 4.6185; 11: 3.4352; 12: 4.8333; 13: 5.8233; 14: 6; 16: 31.0667
| Median |  | 01: 4.94; 02: 5.395; 03: 5.3; 04: 6.22; 06: 5.6; 07: 5.805; 08: 5.35; 09: 5.905; 10: 4.6226; 11: 3.5005; 12: 4.85; 13: 5.875; 14: 6; 16: 30.85
| Std Dev. |  | 01: 0.23112; 02: 0.11662; 03: 0.075277; 04: 0.062423; 06: 0.13292; 07: 0.069474; 08: 0.21602; 09: 0.28969; 10: 0.051124; 11: 0.21151; 12: 0.08165; 13: 0.10596; 14: 0; 16: 0.79666
| Rel.Std.Dev. |  | 01: 4.69%; 02: 2.176%; 03: 1.416%; 04: 1.005%; 06: 2.366%; 07: 1.196%; 08: 4.025%; 09: 4.877%; 10: 1.107%; 11: 6.157%; 12: 1.689%; 13: 1.82%; 14: 0%; 16: 2.564%
| PDM3 |  | 01: -9.373%; 02: -1.435%; 03: -2.232%; 04: 14.16%; 06: 3.285%; 07: 6.779%; 08: -1.313%; 09: 9.23%; 10: -15.07%; 11: -36.83%; 12: -11.12%; 13: 7.085%; 14: 10.33%; 16: 471.3%
| Z-Score (Absolute) |  | 01: 0.65; 02: 0.01; 03: 0.07; 04: 1.24; 06: 0.37; 07: 0.65; 08: 0; 09: 0.85; 10: 1.1; 11: 2.85; 12: 0.79; 13: 0.67; 14: NA; 16: 37.95
Results from laboratory 30 were removed due to their 1 ppm reading resolution.
| Analytical results for Re in OREAS 226 (Indicative Value 0.002 ppm) | [28 empty] | Indicative
Re | Round | Replicate | 01: Lab; 02: Lab; 03: Lab; 04: Lab; 06: Lab; 07: Lab; 08: Lab; 09: Lab; 10: Lab; 11: Lab; 12: Lab | 1
| No | No | 01: 03; 02: 04; 03: 06; 04: 07; 06: 11; 07: 14; 08: 17; 09: 22; 10: 27; 11: 30; 12: 35 | ppm
|  |  | 01: AR*MS; 02: AR*MS; 03: AR*MS; 04: AR*OES/MS; 06: AR*MS; 07: AR*OES/MS; 08: AR*MS; 09: AR*MS; 10: AR*MS; 11: AR*MS; 12: AR*OES | 3
|  |  | 01: 25g; 02: 0.5g; 03: 0.5g; 04: 01g; 06: 0.25g; 07: 01g; 08: 25g; 09: 0.5g; 10: 15g; 11: 0.2g; 12: 0.2g | 3
| 1 | 1 | 02: 0.002; 03: 0.003; 04: < 0.05; 06: 0.002; 07: < 0.05; 08: 0.002; 09: 0.003; 10: 0.002; 11: 139.8; 12: < 2 | 1
| 1 | 2 | 02: 0.002; 03: 0.003; 04: < 0.05; 06: 0.002; 07: < 0.05; 08: 0.002; 09: 0.002; 10: 0.003; 11: 152.5; 12: < 2 | 11
| 1 | 3 | 02: 0.002; 03: 0.003; 04: < 0.05; 06: 0.002; 07: < 0.05; 08: 0.003; 09: 0.002; 10: 0.002; 11: 99.7; 12: < 2 | 16
| 1 | 4 | 02: 0.002; 03: 0.002; 04: < 0.05; 06: 0.002; 07: < 0.05; 08: 0.003; 09: 0.002; 10: 0.002; 11: 163.8; 12: < 2 | 0.0023333
| 1 | 5 | 02: 0.002; 03: 0.002; 04: < 0.05; 06: 0.002; 07: < 0.05; 08: 0.003; 09: 0.002; 10: 0.002; 11: 139.6; 12: < 2 | 17
| 1 | 6 | 02: 0.002; 03: 0.003; 04: < 0.05; 06: 0.003; 07: < 0.05; 08: 0.003; 09: 0.003; 10: 0.002; 11: 162; 12: < 2
| Mean |  | 02: 0.002; 03: 0.0026667; 06: 0.0021667; 08: 0.0026667; 09: 0.0023333; 10: 0.0021667; 11: 142.9
| Median |  | 02: 0.002; 03: 0.003; 06: 0.002; 08: 0.003; 09: 0.002; 10: 0.002; 11: 146.15
| Std Dev. |  | 02: 0; 03: 0.0005164; 06: 0.00040825; 08: 0.0005164; 09: 0.0005164; 10: 0.00040825; 11: 23.5819
| Rel.Std.Dev. |  | 02: 0%; 03: 19.36%; 06: 18.84%; 08: 19.36%; 09: 22.13%; 10: 18.84%; 11: 16.5%
| PDM3 |  | 02: -14.29%; 03: 14.29%; 06: -7.143%; 08: 14.29%; 09: 1.554e-13%; 10: -7.143%; 11: 6124186%
| Z-Score (Absolute) |  | 01: NA; 02: 0.77; 03: 0; 04: 25.82; 06: 0.58; 07: 25.82; 08: 0; 09: 0.39; 10: 0.58; 11: 165183.32; 12: 1152.88
| Analytical results for Rh in OREAS 226 (Indicative Value < 0.002 ppm) | [28 empty] | Indicative
Rh | Round | Replicate | 01: Lab; 02: Lab | 1
| No | No | 01: 22; 02: 30 | ppm
|  |  | 01: AR*MS; 02: AR*MS | 3
|  |  | 01: 0.5g; 02: 0.2g | 3
| 1 | 1 | 01: < 0.002; 02: < 0.1 | 1
| 1 | 2 | 01: < 0.002; 02: < 0.1 | 5
| 1 | 3 | 01: < 0.002; 02: < 0.1 | 16
| 1 | 4 | 01: < 0.002; 02: < 0.1 | < 0.002
| 1 | 5 | 01: < 0.002; 02: < 0.1 | 11
| 1 | 6 | 01: < 0.002; 02: < 0.1
Mean
Median
Std Dev.
Rel.Std.Dev.
PDM3
Z-Score (Absolute) | bar: 01 to 02
| Analytical results for Ru in OREAS 226 (Indicative Value < 0.002 ppm) | [28 empty] | Indicative
Ru | Round | Replicate | 01: Lab | 1
| No | No | 01: 22 | ppm
|  |  | 01: AR*MS | 3
|  |  | 01: 0.5g | 3
| 1 | 1 | 01: < 0.002 | 1
| 1 | 2 | 01: < 0.002 | 6
| 1 | 3 | 01: < 0.002 | 16
| 1 | 4 | 01: < 0.002 | < 0.002
| 1 | 5 | 01: < 0.002 | 12
| 1 | 6 | 01: < 0.002
Mean
Median
Std Dev.
Rel.Std.Dev.
PDM3
Z-Score (Absolute) | bar: 01
| Analytical results for S in OREAS 226 (Certified Value 0.448 wt.%) | [28 empty] | Certified
S | Round | Replicate | Lab | Lab | Lab | Lab | Lab | Lab | Lab | Lab | Lab | Lab | Lab | Lab | Lab | Lab | Lab | Lab | Lab | Lab | Lab | Lab | Lab | Lab | Lab | Lab | Lab |  |  | 1
| No | No | 01 | 02 | 03 | 04 | 06 | 07 | 08 | 09 | 10 | 11 | 12 | 13 | 14 | 17 | 18 | 19 | 22 | 23 | 27 | 28 | 30 | 31 | 33 | 34 | 35 |  |  | wt.%
|  |  | AR*OES | AR*OES | AR*OES | AR*MS | AR*MS | AR*OES/MS | AR*MS | AR*OES | AR*OES | AR*MS | AR*OES | AR*OES | AR*OES/MS | AR*OES | AR*OES | AR*OES | AR*OES | AR*OES | AR*MS | AR*OES/MS | AR*OES | AR*OES | AR*OES | AR*OES | AR*OES |  |  | 3
|  |  | 01g | 01g | 25g | 0.5g | 0.5g | 01g | 0.5g | 0.2g | 01g | 0.25g | 0.5g | 01g | 01g | 25g | 0.5g | 0.2g | 0.5g | 0.5g | 15g | 0.25g | 0.2g | 10g | 15g | 0.25g | 0.2g |  |  | 3
| 1 | 1 | 0.44 | 0.46 | 0.427 | 0.46 | 0.47 | 0.43 | 0.45 | 0.45208 | 0.44 | 0.47 | 0.45 | 0.44 | 0.43 | 0.588 | 0.45459 | 0.5077 | 0.43418 | 0.43 | 0.41 | 0.461 | 0.46 | 0.4 | 0.4683 | 0.4884 | 0.51071 |  |  | 1
| 1 | 2 | 0.45 | 0.45 | 0.419 | 0.46 | 0.46 | 0.42 | 0.46 | 0.46316 | 0.43 | 0.46 | 0.42 | 0.44 | 0.43 | 0.554 | 0.45579 | 0.5067 | 0.44306 | 0.44 | 0.42 | 0.461 | 0.45 | 0.4 | 0.4677 | 0.4848 | 0.51831 |  |  | 20
| 1 | 3 | 0.45 | 0.44 | 0.459 | 0.46 | 0.46 | 0.43 | 0.44 | 0.45434 | 0.43 | 0.45 | 0.48 | 0.48 | 0.42 | 0.547 | 0.45612 | 0.5139 | 0.45219 | 0.43 | 0.41 | 0.463 | 0.46 | 0.42 | 0.4711 | 0.477 | 0.51581 |  |  | 16
| 1 | 4 | 0.45 | 0.45 | 0.435 | 0.45 | 0.45 | 0.42 | 0.45 | 0.45636 | 0.43 | 0.47 | 0.49 | 0.47 | 0.43 | 0.575 | 0.45609 | 0.5021 | 0.43775 | 0.43 | 0.41 | 0.466 | 0.46 | 0.4 | 0.4704 | 0.4752 | 0.50971 |  |  | 0.44827
| 1 | 5 | 0.46 | 0.45 | 0.439 | 0.46 | 0.46 | 0.43 | 0.46 | 0.45369 | 0.43 | 0.46 | 0.45 | 0.44 | 0.43 | 0.544 | 0.45925 | 0.5195 | 0.43659 | 0.43 | 0.41 | 0.453 | 0.46 | 0.41 | 0.461 | 0.4791 | 0.51361 |  |  | 43
| 1 | 6 | 0.45 | 0.45 | 0.447 | 0.46 | 0.46 | 0.43 | 0.45 | 0.45474 | 0.44 | 0.44 | 0.43 | 0.44 | 0.42 | 0.596 | 0.45616 | 0.5151 | 0.4461 | 0.43 | 0.41 | 0.454 | 0.46 | 0.41 | 0.4627 | 0.4746 | 0.52201
| Mean |  | 0.45 | 0.45 | 0.43767 | 0.45833 | 0.46 | 0.42667 | 0.45167 | 0.45573 | 0.43333 | 0.45833 | 0.45333 | 0.45167 | 0.42667 | 0.56733 | 0.45633 | 0.51083 | 0.44165 | 0.43167 | 0.41167 | 0.45967 | 0.45833 | 0.40667 | 0.46687 | 0.47985 | 0.51502
| Median |  | 0.45 | 0.45 | 0.437 | 0.46 | 0.46 | 0.43 | 0.45 | 0.45454 | 0.43 | 0.46 | 0.45 | 0.44 | 0.43 | 0.5645 | 0.4561 | 0.5108 | 0.4404 | 0.43 | 0.41 | 0.461 | 0.46 | 0.405 | 0.468 | 0.47805 | 0.51471
| Std Dev. |  | 0.0063246 | 0.0063246 | 0.014236 | 0.0040825 | 0.0063246 | 0.005164 | 0.0075277 | 0.0038974 | 0.005164 | 0.01169 | 0.027325 | 0.018348 | 0.005164 | 0.022106 | 0.0015461 | 0.0064171 | 0.0067772 | 0.0040825 | 0.0040825 | 0.0051251 | 0.0040825 | 0.008165 | 0.0041215 | 0.0055763 | 0.0046705
| Rel.Std.Dev. |  | 1.405% | 1.405% | 3.253% | 0.8907% | 1.375% | 1.21% | 1.667% | 0.8552% | 1.192% | 2.551% | 6.028% | 4.062% | 1.21% | 3.896% | 0.3388% | 1.256% | 1.535% | 0.9457% | 0.9917% | 1.115% | 0.8907% | 2.008% | 0.8828% | 1.162% | 0.9069%
| PDM3 |  | 0.385% | 0.385% | -2.366% | 2.244% | 2.616% | -4.82% | 0.7568% | 1.663% | -3.333% | 2.244% | 1.129% | 0.7568% | -4.82% | 26.56% | 1.798% | 13.96% | -1.479% | -3.705% | -8.166% | 2.541% | 2.244% | -9.282% | 4.148% | 7.044% | 14.89%
| Z-Score (Absolute) |  | 0.19 | 0.19 | 0.9 | 0.29 | 0.38 | 1.54 | 0.1 | 0.14 | 1.15 | 0.29 | 0 | 0.1 | 1.54 | 6.58 | 0.17 | 3.32 | 0.67 | 1.25 | 2.4 | 0.37 | 0.29 | 2.69 | 0.78 | 1.53 | 3.56
| Analytical results for Sb in OREAS 226 (Certified Value 0.2 ppm) | [28 empty] | Certified
Sb | Round | Replicate | Lab | Lab | Lab | Lab | Lab | Lab | Lab | Lab | Lab | Lab | Lab | Lab | Lab | Lab | Lab | Lab | Lab | Lab | Lab | Lab | Lab | Lab | Lab | Lab | Lab |  |  | 1
| No | No | 01 | 02 | 03 | 04 | 06 | 07 | 08 | 10 | 11 | 12 | 13 | 14 | 16 | 17 | 18 | 19 | 22 | 23 | 27 | 28 | 30 | 31 | 33 | 34 | 35 |  |  | ppm
|  |  | AR*OES | AR*OES | AR*OES | AR*MS | AR*MS | AR*OES/MS | AR*MS | AR*OES | AR*MS | AR*OES | AR*OES | AR*OES/MS | AR*OES/MS | AR*OES | AR*MS | AR*OES | AR*MS | AR*OES | AR*MS | AR*OES/MS | AR*MS | AR*OES | AR*MS | AR*OES | AR*OES |  |  | 2
|  |  | 01g | 01g | 25g | 0.5g | 0.5g | 01g | 0.5g | 01g | 0.25g | 0.5g | 01g | 01g | 0.25g | 25g | 0.5g | 0.2g | 0.5g | 0.5g | 15g | 0.25g | 0.2g | 10g | 15g | 0.25g | 0.2g |  |  | 2
| 1 | 1 | < 2 | < 2 | < 2 | 0.23 | 0.24 | 0.18 | 0.2 | < 2 | 0.24 | < 3 | < 2 | 0.19 | < 0.05 | < 2 | 0.5523 | < 10 | 0.208 | < 5 | 0.15 | 0.182 | 0.3 | < 5 | < 0.5 | 1.23 | < 10 |  |  | 1
| 1 | 2 | < 2 | < 2 | < 2 | 0.24 | 0.25 | 0.19 | 0.2 | < 2 | 0.25 | < 3 | < 2 | 0.17 | < 0.05 | < 2 | 0.5633 | < 10 | 0.21 | < 5 | 0.16 | 0.19 | 0.3 | < 5 | < 0.5 | 1.26 | < 10 |  |  | 36
| 1 | 3 | < 2 | < 2 | < 2 | 0.23 | 0.25 | 0.2 | 0.2 | < 2 | 0.26 | < 3 | < 2 | 0.19 | < 0.05 | < 2 | 0.5417 | < 10 | 0.177 | < 5 | 0.14 | 0.174 | 0.3 | < 5 | < 0.5 | 1.4 | < 10 |  |  | 16
| 1 | 4 | < 2 | < 2 | < 2 | 0.23 | 0.24 | 0.17 | 0.2 | < 2 | 0.23 | < 3 | < 2 | 0.19 | < 0.05 | < 2 | 0.5293 | < 10 | 0.185 | < 5 | 0.14 | 0.181 | 0.3 | < 5 | < 0.5 | 1.25 | < 10 |  |  | 0.20008
| 1 | 5 | < 2 | 2 | < 2 | 0.25 | 0.25 | 0.18 | 0.2 | < 2 | 0.22 | < 3 | < 2 | 0.16 | < 0.05 | < 2 | 0.516 | < 10 | 0.184 | < 5 | 0.16 | 0.171 | 0.3 | < 5 | < 0.5 | 1.28 | < 10 |  |  | 44
| 1 | 6 | < 2 | 2 | < 2 | 0.25 | 0.24 | 0.18 | 0.2 | < 2 | 0.22 | < 3 | < 2 | 0.18 | < 0.05 | < 2 | 0.5596 | < 10 | 0.175 | < 5 | 0.16 | 0.157 | 0.3 | < 5 | < 0.5 | 1.17 | < 10
| Mean |  | 02: 2; 04: 0.23833; 06: 0.245; 07: 0.18333; 08: 0.2; 11: 0.23667; 14: 0.18; 18: 0.5437; 22: 0.18983; 27: 0.15167; 28: 0.17583; 30: 0.3; 34: 1.265
| Median |  | 02: 2; 04: 0.235; 06: 0.245; 07: 0.18; 08: 0.2; 11: 0.235; 14: 0.185; 18: 0.547; 22: 0.1845; 27: 0.155; 28: 0.1775; 30: 0.3; 34: 1.255
| Std Dev. |  | 02: 0; 04: 0.0098319; 06: 0.0054772; 07: 0.010328; 08: 3.0405e-17; 11: 0.01633; 14: 0.012649; 18: 0.018382; 22: 0.015355; 27: 0.0098319; 28: 0.011374; 30: 0; 34: 0.076092
| Rel.Std.Dev. |  | 02: 0%; 04: 4.125%; 06: 2.236%; 07: 5.633%; 08: 1.52e-14%; 11: 6.9%; 14: 7.027%; 18: 3.381%; 22: 8.089%; 27: 6.483%; 28: 6.469%; 30: 0%; 34: 6.015%
| PDM3 |  | 02: 899.6%; 04: 19.12%; 06: 22.45%; 07: -8.372%; 08: -0.04165%; 11: 18.28%; 14: -10.04%; 18: 171.7%; 22: -5.123%; 27: -24.2%; 28: -12.12%; 30: 49.94%; 34: 532.2%
| Z-Score (Absolute) |  | 0 | 0.3 | 0 | 0.67 | 0.67 | 0.72 | NA | 0 | 0.68 | 0.44 | 0 | 0.73 | 0.86 | 0 | 0.4 | 3.54 | 0.72 | 1.33 | 0.75 | 0.73 | NA | 1.33 | 0.66 | 0.23 | 3.54
Results from laboratories 8 & 30 were removed due to their 0.1 ppm reading resolution.
| Analytical results for Sc in OREAS 226 (Certified Value 6.91 ppm) | [28 empty] | Certified
Sc | Round | Replicate | Lab | Lab | Lab | Lab | Lab | Lab | Lab | Lab | Lab | Lab | Lab | Lab | Lab | Lab | Lab | Lab | Lab | Lab | Lab | Lab | Lab | Lab | Lab | Lab |  |  |  | 1
| No | No | 01 | 02 | 03 | 04 | 06 | 07 | 08 | 10 | 11 | 12 | 13 | 14 | 16 | 17 | 18 | 22 | 23 | 27 | 28 | 30 | 31 | 33 | 34 | 35 |  |  |  | ppm
|  |  | AR*OES | AR*OES | AR*MS | AR*MS | AR*MS | AR*OES/MS | AR*MS | AR*OES | AR*MS | AR*OES | AR*OES | AR*OES/MS | AR*OES/MS | AR*OES | AR*MS | AR*OES | AR*OES | AR*MS | AR*OES/MS | AR*MS | AR*OES | AR*OES | AR*OES | AR*OES |  |  |  | 2
|  |  | 01g | 01g | 25g | 0.5g | 0.5g | 01g | 0.5g | 01g | 0.25g | 0.5g | 01g | 01g | 0.25g | 25g | 0.5g | 0.5g | 0.5g | 15g | 0.25g | 0.2g | 10g | 15g | 0.25g | 0.2g |  |  |  | 2
| 1 | 1 | 6 | 7 | 5.5 | 6.43 | 6.3 | 9 | 7.2 | 7 | 7.1 | < 5 | 6 | 8 | 6.3 | 8 | 8.4909 | 2.018 | 7 | 6.6 | 7.42 | 7 | 7.3 | 4.299 | 7.3 | 7.5056 |  |  |  | 1
| 1 | 2 | 7 | 6 | 4.7 | 6.28 | 6.4 | 9 | 7.2 | 7 | 6.7 | < 5 | 6 | 8 | 6.5 | 7 | 8.2317 | 1.9469 | 7 | 6.4 | 7.26 | 7 | 7.2 | 4.179 | 7.3 | 7.9476 |  |  |  | 37
| 1 | 3 | 7 | 6 | 5.4 | 6.2 | 6.4 | 9 | 7 | 7 | 7 | 5 | 7 | 8 | 6.7 | 7 | 8.1377 | 2.169 | 7 | 6.5 | 7.79 | 7 | 7.1 | 4.039 | 7.4 | 7.3696 |  |  |  | 16
| 1 | 4 | 7 | 6 | 5.7 | 5.88 | 6.3 | 9 | 7.1 | 7 | 6.7 | 6 | 7 | 8 | 7.1 | 7 | 8.3376 | 2.03 | 7 | 6.7 | 7.57 | 7 | 6.6 | 4.361 | 7.5 | 7.0726 |  |  |  | 6.9099
| 1 | 5 | 7 | 6 | 5.9 | 6.03 | 6.5 | 9 | 7.4 | 7 | 6.9 | 5 | 7 | 8 | 6.7 | 7 | 8.1998 | 2.026 | 7 | 6.7 | 7.49 | 7 | 6.7 | 4.777 | 7.4 | 7.2496 |  |  |  | 45
| 1 | 6 | 7 | 6 | 4.6 | 6.41 | 6.5 | 9 | 7.3 | 7 | 6.8 | 5 | 6 | 8 | 6.9 | 8 | 8.3896 | 2.127 | 7 | 6.6 | 7.09 | 7 | 6.8 | 4.383 | 7.4 | 7.5896
| Mean |  | 6.8333 | 6.1667 | 5.3 | 6.205 | 6.4 | 9 | 7.2 | 7 | 6.8667 | 5.25 | 6.5 | 8 | 6.7 | 7.3333 | 8.2979 | 2.0528 | 7 | 6.5833 | 7.4367 | 7 | 6.95 | 4.3397 | 7.3833 | 7.4558
| Median |  | 7 | 6 | 5.45 | 6.24 | 6.4 | 9 | 7.2 | 7 | 6.85 | 5 | 6.5 | 8 | 6.7 | 7 | 8.2847 | 2.028 | 7 | 6.6 | 7.455 | 7 | 6.95 | 4.33 | 7.4 | 7.4376
| Std Dev. |  | 0.40825 | 0.40825 | 0.53292 | 0.21659 | 0.089443 | 0 | 0.14142 | 0 | 0.1633 | 0.5 | 0.54772 | 0 | 0.28284 | 0.5164 | 0.13182 | 0.080823 | 0 | 0.1169 | 0.24378 | 0 | 0.2881 | 0.24958 | 0.075277 | 0.303
| Rel.Std.Dev. |  | 5.974% | 6.62% | 10.06% | 3.491% | 1.398% | 0% | 1.964% | 0% | 2.378% | 9.524% | 8.427% | 0% | 4.222% | 7.042% | 1.589% | 3.937% | 0% | 1.776% | 3.278% | 0% | 4.145% | 5.751% | 1.02% | 4.064%
| PDM3 |  | -1.108% | -10.76% | -23.3% | -10.2% | -7.379% | 30.25% | 4.198% | 1.304% | -0.6255% | -24.02% | -5.932% | 15.78% | -3.038% | 6.128% | 20.09% | -70.29% | 1.304% | -4.726% | 7.624% | 1.304% | 0.5805% | -37.2% | 6.852% | 7.9%
| Z-Score (Absolute) |  | NA | NA | 1.7 | 0.66 | 0.44 | NA | 0.48 | NA | 0.1 | NA | NA | NA | 0.1 | NA | 1.73 | 5.41 | NA | 0.23 | 0.75 | NA | 0.19 | 2.8 | 0.69 | 0.77
Results from laboratories 1, 2, 7, 10, 12, 13, 14, 17, 23 & 30 were removed due to their 0.1 ppm reading resolution.
| Analytical results for Se in OREAS 226 (Indicative Value 0.63 ppm) | [28 empty] | Indicative
Se | Round | Replicate | Lab | Lab | Lab | Lab | Lab | Lab | Lab | Lab | Lab | Lab | Lab | Lab | Lab | Lab | Lab | Lab | [11 empty] | 1
| No | No | 03 | 04 | 06 | 07 | 08 | 11 | 14 | 16 | 17 | 18 | 22 | 23 | 27 | 28 | 30 | 35 | [11 empty] | ppm
|  |  | AR*MS | AR*MS | AR*MS | AR*OES/MS | AR*MS | AR*MS | AR*OES/MS | AR*OES/MS | AR*MS | AR*MS | AR*MS | AR*OES | AR*MS | AR*OES/MS | AR*MS | AR*OES | [11 empty] | 2
|  |  | 25g | 0.5g | 0.5g | 01g | 0.5g | 0.25g | 01g | 0.25g | 25g | 0.5g | 0.5g | 0.5g | 15g | 0.25g | 0.2g | 0.2g | [11 empty] | 2
| 1 | 1 | < 0.5 | 0.66 | 0.5 | < 1 | 3.6 | < 1 | < 1 | < 1 | 0.7 | 0.7761 | 0.372 | < 5 | 0.1 | 1.03 | < 2 | < 1 | [11 empty] | 1
| 1 | 2 | < 0.5 | 0.55 | 0.7 | < 1 | 3.2 | < 1 | < 1 | < 1 | 0.7 | 0.7939 | 0.377 | < 5 | 0.3 | < 1 | < 2 | < 1 | [11 empty] | 38
| 1 | 3 | < 0.5 | 0.58 | 0.8 | < 1 | 3.8 | < 1 | < 1 | < 1 | 0.8 | 0.779 | 0.346 | < 5 | 0.3 | < 1 | < 2 | < 1 | [11 empty] | 16
| 1 | 4 | < 0.5 | 0.51 | 0.7 | < 1 | 2.6 | < 1 | < 1 | < 1 | 0.7 | 0.7995 | 0.351 | < 5 | 0.4 | < 1 | 2 | < 1 | [11 empty] | 0.62913
| 1 | 5 | < 0.5 | 0.61 | 0.7 | < 1 | 3.5 | < 1 | < 1 | < 1 | 0.7 | 0.7866 | 0.345 | < 5 | 0.2 | < 1 | < 2 | < 1 | [11 empty] | 13
| 1 | 6 | < 0.5 | 0.57 | 0.3 | < 1 | 3.3 | < 1 | < 1 | < 1 | 0.7 | 0.7825 | 0.375 | < 5 | 0.2 | < 1 | < 2 | < 1
| Mean |  | 02: 0.58; 03: 0.61667; 06: 3.3333; 11: 0.71667; 12: 0.78627; 13: 0.361; 16: 0.25; 17: 1.03; 18: 2
| Median |  | 02: 0.575; 03: 0.7; 06: 3.4; 11: 0.7; 12: 0.78455; 13: 0.3615; 16: 0.25; 17: 1.03; 18: 2
| Std Dev. |  | 02: 0.051381; 03: 0.18348; 06: 0.41793; 11: 0.040825; 12: 0.0089873; 13: 0.015192; 16: 0.10488
| Rel.Std.Dev. |  | 02: 8.859%; 03: 29.75%; 06: 12.54%; 11: 5.696%; 12: 1.143%; 13: 4.208%; 16: 41.95%
| PDM3 |  | 02: -7.81%; 03: -1.982%; 06: 429.8%; 11: 13.91%; 12: 24.98%; 13: -42.62%; 16: -60.26%; 17: 63.72%; 18: 217.9%
| Z-Score (Absolute) |  | 1.54 | 0.21 | 0.41 | 0.21 | 14.87 | 0.21 | 0.21 | 0.21 | 0.94 | 1.31 | 0.95 | 10.43 | 1.54 | 0.26 | 3.34 | 0.21
| Analytical results for Sm in OREAS 226 (Indicative Value 1.53 ppm) | [28 empty] | Indicative
Sm | Round | Replicate | 01: Lab; 02: Lab; 03: Lab; 04: Lab; 06: Lab; 07: Lab |  |  | 1
| No | No | 01: 03; 02: 04; 03: 17; 04: 18; 06: 22; 07: 35 |  |  | ppm
|  |  | 01: AR*MS; 02: AR*MS; 03: AR*MS; 04: AR*MS; 06: AR*OES; 07: AR*OES |  |  | 2
|  |  | 01: 25g; 02: 0.5g; 03: 25g; 04: 0.5g; 06: 0.5g; 07: 0.2g |  |  | 2
| 1 | 1 | 01: 1.66; 02: 1.367; 03: 1.57; 04: 1.5548; 06: 0.771; 07: < 10 |  |  | 1
| 1 | 2 | 01: 1.48; 02: 1.315; 03: 1.54; 04: 1.5014; 06: 0.87745; 07: < 10 |  |  | 8
| 1 | 3 | 01: 1.69; 02: 1.411; 03: 1.66; 04: 1.4857; 06: 0.896; 07: < 10 |  |  | 16
| 1 | 4 | 01: 1.76; 02: 1.264; 03: 1.67; 04: 1.5389; 06: 0.929; 07: < 10 |  |  | 1.5338
| 1 | 5 | 01: 1.82; 02: 1.325; 03: 1.68; 04: 1.5281; 06: 0.804; 07: < 10 |  |  | 14
| 1 | 6 | 01: 1.43; 02: 1.327; 03: 1.69; 04: 1.5424; 06: 0.869; 07: < 10
| Mean |  | 01: 1.64; 02: 1.3348; 03: 1.635; 04: 1.5252; 06: 0.85774
| Median |  | 01: 1.675; 02: 1.326; 03: 1.665; 04: 1.5335; 06: 0.87323
| Std Dev. |  | 01: 0.15453; 02: 0.049809; 03: 0.063482; 04: 0.026428; 06: 0.059108
| Rel.Std.Dev. |  | 01: 9.423%; 02: 3.731%; 03: 3.883%; 04: 1.733%; 06: 6.891%
| PDM3 |  | 01: 6.927%; 02: -12.97%; 03: 6.601%; 04: -0.5573%; 06: -44.08%
| Z-Score (Absolute) |  | 01: 0.26; 02: 1.08; 03: 0.24; 04: 0.24; 06: 3.19; 07: 15.11
| Analytical results for Sn in OREAS 226 (Indicative Value 0.44 ppm) | [28 empty] | Indicative
Sn | Round | Replicate | Lab | Lab | Lab | Lab | Lab | Lab | Lab | Lab | Lab | Lab | Lab | Lab | Lab | Lab | Lab | Lab | Lab | [10 empty] | 1
| No | No | 03 | 04 | 06 | 07 | 09 | 11 | 14 | 16 | 17 | 22 | 23 | 27 | 28 | 30 | 31 | 33 | 35 | [10 empty] | ppm
|  |  | AR*MS | AR*MS | AR*MS | AR*OES/MS | AR*OES | AR*MS | AR*OES/MS | AR*OES/MS | AR*MS | AR*MS | AR*OES | AR*MS | AR*OES/MS | AR*OES | AR*OES | AR*MS | AR*OES | [10 empty] | 2
|  |  | 25g | 0.5g | 0.5g | 01g | 0.2g | 0.25g | 01g | 0.25g | 25g | 0.5g | 0.5g | 15g | 0.25g | 0.2g | 10g | 15g | 0.2g | [10 empty] | 2
| 1 | 1 | 0.29 | 0.38 | 0.4 | 0.5 | < 10 | 0.6 | 0.5 | 0.5 | 0.48 | 0.1 | < 5 | 0.4 | 0.35 | < 2 | < 10 | < 1 | 31.57 | [10 empty] | 1
| 1 | 2 | 0.23 | 0.38 | 0.4 | 0.5 | < 10 | 0.5 | 0.5 | 0.5 | 0.47 | 0.1 | < 5 | 0.4 | 0.35 | < 2 | < 10 | < 1 | 29.95 | [10 empty] | 9
| 1 | 3 | 0.28 | 0.41 | 0.4 | 0.5 | < 10 | 0.6 | 0.5 | 0.5 | 0.52 | < 0.1 | < 5 | 0.4 | 0.36 | < 2 | < 10 | < 1 | 30.2 | [10 empty] | 16
| 1 | 4 | 0.3 | 0.38 | 0.4 | 0.5 | < 10 | 0.5 | 0.5 | 0.5 | 0.55 | < 0.1 | < 5 | 0.4 | 0.36 | < 2 | < 10 | < 1 | 27.33 | [10 empty] | 0.43717
| 1 | 5 | 0.32 | 0.39 | 0.4 | 0.5 | < 10 | 0.6 | < 0.5 | 0.4 | 0.54 | < 0.1 | < 5 | 0.4 | 0.34 | < 2 | < 10 | < 1 | 29.06 | [10 empty] | 15
| 1 | 6 | 0.25 | 0.42 | 0.4 | 0.5 | < 10 | 0.5 | 0.6 | 0.5 | 0.53 | 0.105 | < 5 | 0.3 | 0.33 | < 2 | < 10 | < 1 | 30.32
| Mean |  | 01: 0.27833; 02: 0.39333; 03: 0.4; 04: 0.5; 07: 0.55; 08: 0.52; 10: 0.48333; 11: 0.515; 12: 0.10167; 14: 0.38333; 16: 0.34833; 22: 29.7383
| Median |  | 01: 0.285; 02: 0.385; 03: 0.4; 04: 0.5; 07: 0.55; 08: 0.5; 10: 0.5; 11: 0.525; 12: 0.1; 14: 0.4; 16: 0.35; 22: 30.075
| Std Dev. |  | 01: 0.033116; 02: 0.017512; 03: 6.0809e-17; 04: 0; 07: 0.054772; 08: 0.044721; 10: 0.040825; 11: 0.032711; 12: 0.0028868; 14: 0.040825; 16: 0.01169; 22: 1.4291
| Rel.Std.Dev. |  | 01: 11.9%; 02: 4.452%; 03: 1.52e-14%; 04: 0%; 07: 9.959%; 08: 8.6%; 10: 8.447%; 11: 6.352%; 12: 2.839%; 14: 10.65%; 16: 3.356%; 22: 4.806%
| PDM3 |  | 01: -36.33%; 02: -10.03%; 03: -8.502%; 04: 14.37%; 07: 25.81%; 08: 18.95%; 10: 10.56%; 11: 17.8%; 12: -76.74%; 14: -12.31%; 16: -20.32%; 22: 6703%
| Z-Score (Absolute) |  | 1.28 | 0.62 | 0.58 | 0 | 26.01 | 0.29 | 0.14 | 0.1 | 0.09 | 2.45 | 11.56 | 0.67 | 0.88 | 2.89 | 26.01 | 0 | 168.99
| Analytical results for Sr in OREAS 226 (Certified Value 32.7 ppm) | [28 empty] | Certified
Sr | Round | Replicate | Lab | Lab | Lab | Lab | Lab | Lab | Lab | Lab | Lab | Lab | Lab | Lab | Lab | Lab | Lab | Lab | Lab | Lab | Lab | Lab | Lab | Lab | Lab | Lab |  |  |  | 1
| No | No | 01 | 02 | 03 | 04 | 06 | 07 | 08 | 10 | 11 | 12 | 13 | 14 | 16 | 17 | 18 | 22 | 23 | 24 | 27 | 28 | 30 | 31 | 33 | 35 |  |  |  | ppm
|  |  | AR*OES | AR*OES | AR*MS | AR*MS | AR*MS | AR*OES/MS | AR*MS | AR*OES | AR*MS | AR*OES | AR*OES | AR*OES/MS | AR*OES/MS | AR*OES | AR*MS | AR*OES | AR*OES | AR*OES | AR*MS | AR*OES/MS | AR*MS | AR*OES | AR*OES | AR*OES |  |  |  | 1
|  |  | 01g | 01g | 25g | 0.5g | 0.5g | 01g | 0.5g | 01g | 0.25g | 0.5g | 01g | 01g | 0.25g | 25g | 0.5g | 0.5g | 0.5g | 0.25g | 15g | 0.25g | 0.2g | 10g | 15g | 0.2g |  |  |  | 1
| 1 | 1 | 33 | 33 | 33 | 31.35 | 32.9 | 44.7 | 31 | 36 | 29.9 | 29 | 36 | 37.7 | 30 | 34 | 36.702 | 22.697 | 37 | NA | 29.8 | 33.8 | 33.8 | 29 | 25.33 | 48.71 |  |  |  | 1
| 1 | 2 | 35 | 33 | 29.4 | 31.24 | 33.2 | 44.4 | 31 | 35 | 28.9 | 26 | 36 | 37.1 | 31 | 34 | 35.849 | 22.9138 | 38 | NA | 31.4 | 33.4 | 32.9 | 29.1 | 25.26 | 52.72 |  |  |  | 24
| 1 | 3 | 35 | 32 | 32 | 30.78 | 32.7 | 44.7 | 30 | 34 | 30.1 | 28 | 40 | 37.6 | 33.1 | 35 | 35.372 | 24.02 | 38 | NA | 31.5 | 33.9 | 33.3 | 29.8 | 24.46 | 44 |  |  |  | 16
| 1 | 4 | 35 | 32 | 34 | 29.68 | 32.7 | 44.8 | 31 | 35 | 30.1 | 30 | 39 | 38.4 | 31.2 | 36 | 36.045 | 23.099 | 38 | NA | 31 | 34.7 | 33.8 | 28.3 | 25.64 | 43.48 |  |  |  | 32.6805
| 1 | 5 | 35 | 32 | 34.7 | 30.35 | 33.5 | 45.1 | 32 | 35 | 30.5 | 28 | 37 | 38.2 | 28 | 35 | 36.369 | 22.973 | 38 | NA | 31.1 | 33.4 | 33.5 | 28.1 | 25.96 | 47.78 |  |  |  | 46
| 1 | 6 | 35 | 32 | 28.6 | 31.24 | 33.6 | 45.2 | 31 | 36 | 30.7 | 25 | 36 | 37.5 | 29.7 | 34 | 35.932 | 23.795 | 38 | NA | 31.6 | 33.1 | 34.1 | 28.7 | 25.48 | 48.4
| Mean |  | 34.6667 | 32.3333 | 31.95 | 30.7733 | 33.1 | 44.8167 | 31 | 35.1667 | 30.0333 | 27.6667 | 37.3333 | 37.75 | 30.5 | 34.6667 | 36.0448 | 23.2496 | 37.8333 |  | 31.0667 | 33.7167 | 33.5667 | 28.8333 | 25.355 | 47.515
| Median |  | 35 | 32 | 32.5 | 31.01 | 33.05 | 44.75 | 31 | 35 | 30.1 | 28 | 36.5 | 37.65 | 30.5 | 34.5 | 35.9885 | 23.036 | 38 |  | 31.25 | 33.6 | 33.65 | 28.85 | 25.405 | 48.09
| Std Dev. |  | 0.8165 | 0.5164 | 2.4737 | 0.65463 | 0.39497 | 0.29269 | 0.63246 | 0.75277 | 0.62823 | 1.8619 | 1.7512 | 0.47645 | 1.7111 | 0.8165 | 0.45623 | 0.53072 | 0.40825 |  | 0.66232 | 0.56362 | 0.4274 | 0.6121 | 0.50469 | 3.4062
| Rel.Std.Dev. |  | 2.355% | 1.597% | 7.742% | 2.127% | 1.193% | 0.6531% | 2.04% | 2.141% | 2.092% | 6.73% | 4.691% | 1.262% | 5.61% | 2.355% | 1.266% | 2.283% | 1.079% |  | 2.132% | 1.672% | 1.273% | 2.123% | 1.99% | 7.169%
| PDM3 |  | 6.078% | -1.062% | -2.235% | -5.836% | 1.284% | 37.14% | -5.142% | 7.608% | -8.1% | -15.34% | 14.24% | 15.51% | -6.672% | 6.078% | 10.29% | -28.86% | 15.77% |  | -4.938% | 3.171% | 2.712% | -11.77% | -22.42% | 45.39%
| Z-Score (Absolute) |  | 0.41 | 0.2 | 0.3 | 0.6 | 0 | 3.04 | 0.54 | 0.54 | 0.8 | 1.41 | 1.1 | 1.21 | 0.67 | 0.41 | 0.76 | 2.55 | 1.23 | NA | 0.53 | 0.16 | 0.12 | 1.11 | 2.01 | 3.74
| Analytical results for Ta in OREAS 226 (Indicative Value < 0.05 ppm) | [28 empty] | Indicative
Ta | Round | Replicate | 01: Lab; 02: Lab; 03: Lab; 04: Lab; 06: Lab; 07: Lab; 08: Lab; 10: Lab; 11: Lab; 12: Lab; 13: Lab; 14: Lab; 16: Lab; 17: Lab |  |  | 1
| No | No | 01: 03; 02: 04; 03: 06; 04: 07; 06: 11; 07: 14; 08: 16; 10: 17; 11: 22; 12: 23; 13: 27; 14: 28; 16: 30; 17: 33 |  |  | ppm
|  |  | 01: AR*MS; 02: AR*MS; 03: AR*MS; 04: AR*OES/MS; 06: AR*MS; 07: AR*OES/MS; 08: AR*OES/MS; 10: AR*MS; 11: AR*MS; 12: AR*OES; 13: AR*MS; 14: AR*OES/MS; 16: AR*MS; 17: AR*MS |  |  | 3
|  |  | 01: 25g; 02: 0.5g; 03: 0.5g; 04: 01g; 06: 0.25g; 07: 01g; 08: 0.25g; 10: 25g; 11: 0.5g; 12: 0.5g; 13: 15g; 14: 0.25g; 16: 0.2g; 17: 15g |  |  | 3
| 1 | 1 | 01: < 0.01; 02: < 0.01; 03: < 0.01; 04: < 0.05; 06: < 0.05; 07: < 0.05; 08: 0.11; 10: < 0.01; 11: < 0.02; 12: < 5; 13: < 0.05; 14: < 0.05; 16: < 0.05; 17: < 0.5 |  |  | 1
| 1 | 2 | 01: < 0.01; 02: < 0.01; 03: 0.01; 04: < 0.05; 06: < 0.05; 07: < 0.05; 08: 0.1; 10: < 0.01; 11: < 0.02; 12: < 5; 13: < 0.05; 14: < 0.05; 16: < 0.05; 17: < 0.5 |  |  | 10
| 1 | 3 | 01: < 0.01; 02: < 0.01; 03: < 0.01; 04: < 0.05; 06: < 0.05; 07: < 0.05; 08: 0.11; 10: < 0.01; 11: < 0.02; 12: < 5; 13: < 0.05; 14: < 0.05; 16: < 0.05; 17: < 0.5 |  |  | 16
| 1 | 4 | 01: < 0.01; 02: < 0.01; 03: < 0.01; 04: < 0.05; 06: < 0.05; 07: < 0.05; 08: 0.12; 10: < 0.01; 11: < 0.02; 12: < 5; 13: < 0.05; 14: < 0.05; 16: < 0.05; 17: < 0.5 |  |  | < 0.05
| 1 | 5 | 01: 0.01; 02: < 0.01; 03: < 0.01; 04: < 0.05; 06: < 0.05; 07: < 0.05; 08: 0.1; 10: < 0.01; 11: < 0.02; 12: < 5; 13: < 0.05; 14: < 0.05; 16: < 0.05; 17: < 0.5 |  |  | 16
| 1 | 6 | 01: < 0.01; 02: < 0.01; 03: < 0.01; 04: < 0.05; 06: < 0.05; 07: < 0.05; 08: 0.1; 10: < 0.01; 11: < 0.02; 12: < 5; 13: < 0.05; 14: < 0.05; 16: < 0.05; 17: < 0.5
| Mean |  | 01: 0.01; 03: 0.01; 08: 0.10667
| Median |  | 01: 0.01; 03: 0.01; 08: 0.105
| Std Dev. |  | 08: 0.008165
| Rel.Std.Dev. |  | 08: 7.655%
PDM3
| Z-Score (Absolute) |  | 01: 0.76; 02: 0.79; 03: 0.76; 04: 0; 06: 0; 07: 0; 08: 3.22; 10: 0.79; 11: 0.59; 12: 97.69; 13: 0; 14: 0; 16: 0; 17: 8.88
| Analytical results for Tb in OREAS 226 (Certified Value 0.31 ppm) | [28 empty] | Certified
Tb | Round | Replicate | 01: Lab; 02: Lab; 03: Lab; 04: Lab; 06: Lab; 07: Lab; 08: Lab; 10: Lab; 11: Lab; 12: Lab |  |  | 1
| No | No | 01: 03; 02: 04; 03: 11; 04: 16; 06: 17; 07: 18; 08: 22; 10: 28; 11: 33; 12: 35 |  |  | ppm
|  |  | 01: AR*MS; 02: AR*MS; 03: AR*MS; 04: AR*OES/MS; 06: AR*MS; 07: AR*MS; 08: AR*OES; 10: AR*OES/MS; 11: AR*MS; 12: AR*OES |  |  | 2
|  |  | 01: 25g; 02: 0.5g; 03: 0.25g; 04: 0.25g; 06: 25g; 07: 0.5g; 08: 0.5g; 10: 0.25g; 11: 15g; 12: 0.2g |  |  | 2
| 1 | 1 | 01: 0.286; 02: 0.297; 03: 0.3; 04: 0.29; 06: 0.341; 07: 0.3874; 08: 1.103; 10: 0.301; 11: < 0.5; 12: < 5 |  |  | 1
| 1 | 2 | 01: 0.237; 02: 0.3; 03: 0.29; 04: 0.31; 06: 0.337; 07: 0.3724; 08: 1.0603; 10: 0.295; 11: < 0.5; 12: < 5 |  |  | 26
| 1 | 3 | 01: 0.276; 02: 0.304; 03: 0.29; 04: 0.33; 06: 0.368; 07: 0.3692; 08: 1.167; 10: 0.295; 11: < 0.5; 12: < 5 |  |  | 16
| 1 | 4 | 01: 0.291; 02: 0.283; 03: 0.27; 04: 0.31; 06: 0.389; 07: 0.3777; 08: 1.109; 10: 0.303; 11: < 0.5; 12: < 5 |  |  | 0.31319
| 1 | 5 | 01: 0.312; 02: 0.292; 03: 0.27; 04: 0.28; 06: 0.375; 07: 0.3806; 08: 1.118; 10: 0.312; 11: < 0.5; 12: < 5 |  |  | 47
| 1 | 6 | 01: 0.244; 02: 0.294; 03: 0.27; 04: 0.28; 06: 0.374; 07: 0.3838; 08: 1.145; 10: 0.287; 11: < 0.5; 12: < 5
| Mean |  | 01: 0.27433; 02: 0.295; 03: 0.28167; 04: 0.3; 06: 0.364; 07: 0.37852; 08: 1.1171; 10: 0.29883
| Median |  | 01: 0.281; 02: 0.2955; 03: 0.28; 04: 0.3; 06: 0.371; 07: 0.37915; 08: 1.1135; 10: 0.298
| Std Dev. |  | 01: 0.028807; 02: 0.0072664; 03: 0.013292; 04: 0.02; 06: 0.020591; 07: 0.0068709; 08: 0.036769; 10: 0.0085421
| Rel.Std.Dev. |  | 01: 10.5%; 02: 2.463%; 03: 4.719%; 04: 6.667%; 06: 5.657%; 07: 1.815%; 08: 3.292%; 10: 2.858%
| PDM3 |  | 01: -12.41%; 02: -5.809%; 03: -10.07%; 04: -4.212%; 06: 16.22%; 07: 20.86%; 08: 256.7%; 10: -4.585%
| Z-Score (Absolute) |  | 01: 0.45; 02: 0.08; 03: 0.32; 04: 0.01; 06: 1.17; 07: 1.43; 08: 14.8; 10: 0.01; 11: 0.89; 12: 39.84
| Analytical results for Te in OREAS 226 (Certified Value 0.15 ppm) | [28 empty] | Certified
Te | Round | Replicate | Lab | Lab | Lab | Lab | Lab | Lab | Lab | Lab | Lab | Lab | Lab | Lab | Lab | Lab | Lab | Lab | Lab | [10 empty] | 1
| No | No | 03 | 04 | 06 | 07 | 08 | 11 | 14 | 16 | 17 | 18 | 22 | 23 | 27 | 28 | 30 | 33 | 35 | [10 empty] | ppm
|  |  | AR*MS | AR*MS | AR*MS | AR*OES/MS | AR*MS | AR*MS | AR*OES/MS | AR*OES/MS | AR*MS | AR*MS | AR*MS | AR*OES | AR*MS | AR*OES/MS | AR*MS | AR*MS | AR*OES | [10 empty] | 2
|  |  | 25g | 0.5g | 0.5g | 01g | 0.5g | 0.25g | 01g | 0.25g | 25g | 0.5g | 0.5g | 0.5g | 15g | 0.25g | 0.2g | 15g | 0.2g | [10 empty] | 2
| 1 | 1 | 0.13 | 0.17 | 0.19 | 0.12 | < 0.2 | 0.17 | 0.14 | 0.24 | 0.13 | 0.159 | 0.201 | 6 | 0.13 | 0.172 | < 0.2 | < 0.5 | < 10 | [10 empty] | 1
| 1 | 2 | 0.12 | 0.18 | 0.16 | 0.1 | < 0.2 | 0.15 | 0.19 | 0.23 | 0.13 | 0.1586 | 0.174 | 6 | 0.12 | 0.127 | < 0.2 | < 0.5 | < 10 | [10 empty] | 27
| 1 | 3 | 0.12 | 0.16 | 0.17 | 0.15 | < 0.2 | 0.15 | 0.18 | 0.23 | 0.15 | 0.1599 | 0.143 | 6 | 0.15 | 0.148 | < 0.2 | < 0.5 | < 10 | [10 empty] | 16
| 1 | 4 | 0.13 | 0.17 | 0.17 | 0.16 | < 0.2 | 0.17 | 0.14 | 0.23 | 0.15 | 0.1612 | 0.135 | 7 | 0.15 | 0.136 | 0.2 | < 0.5 | < 10 | [10 empty] | 0.14959
| 1 | 5 | 0.12 | 0.14 | 0.17 | 0.13 | < 0.2 | 0.17 | 0.13 | 0.23 | 0.14 | 0.151 | 0.127 | 6 | 0.12 | 0.147 | < 0.2 | < 0.5 | < 10 | [10 empty] | 48
| 1 | 6 | 0.1 | 0.2 | 0.16 | 0.13 | < 0.2 | 0.17 | 0.14 | 0.23 | 0.15 | 0.1544 | 0.123 | 6 | 0.15 | 0.176 | 0.2 | < 0.5 | < 10
| Mean |  | 01: 0.12; 02: 0.17; 03: 0.17; 04: 0.13167; 07: 0.16333; 08: 0.15333; 10: 0.23167; 11: 0.14167; 12: 0.15735; 13: 0.1505; 14: 6.1667; 16: 0.13667; 17: 0.151; 18: 0.2
| Median |  | 01: 0.12; 02: 0.17; 03: 0.17; 04: 0.13; 07: 0.17; 08: 0.14; 10: 0.23; 11: 0.145; 12: 0.1588; 13: 0.139; 14: 6; 16: 0.14; 17: 0.1475; 18: 0.2
| Std Dev. |  | 01: 0.010954; 02: 0.02; 03: 0.010954; 04: 0.02137; 07: 0.010328; 08: 0.025033; 10: 0.0040825; 11: 0.0098319; 12: 0.0038635; 13: 0.030684; 14: 0.40825; 16: 0.015055; 17: 0.019453; 18: 0
| Rel.Std.Dev. |  | 01: 9.129%; 02: 11.76%; 03: 6.444%; 04: 16.23%; 07: 6.323%; 08: 16.33%; 10: 1.762%; 11: 6.94%; 12: 2.455%; 13: 20.39%; 14: 6.62%; 16: 11.02%; 17: 12.88%; 18: 0%
| PDM3 |  | 01: -19.78%; 02: 13.64%; 03: 13.64%; 04: -11.98%; 07: 9.186%; 08: 2.501%; 10: 54.87%; 11: -5.298%; 12: 5.186%; 13: 0.6067%; 14: 4022%; 16: -8.641%; 17: 0.9409%; 18: 33.7%
| Z-Score (Absolute) |  | 1.35 | 0.67 | 0.67 | 0.88 | 2.16 | 0.4 | 0 | 3.17 | 0.47 | 0.16 | 0.11 | NA | 0.67 | 0.09 | NA | 3.91 | 196.09
Results from laboratories 23 & 30 were removed due to their 0.1 ppm or greater reading resolution.
| Analytical results for Th in OREAS 226 (Certified Value 0.81 ppm) | [28 empty] | Certified
Th | Round | Replicate | Lab | Lab | Lab | Lab | Lab | Lab | Lab | Lab | Lab | Lab | Lab | Lab | Lab | Lab | Lab | Lab | Lab | Lab | Lab | Lab | Lab | Lab | Lab |  |  |  |  | 1
| No | No | 01 | 02 | 03 | 04 | 06 | 07 | 08 | 10 | 11 | 12 | 13 | 14 | 16 | 17 | 18 | 19 | 22 | 27 | 28 | 30 | 33 | 34 | 35 |  |  |  |  | ppm
|  |  | AR*OES | AR*OES | AR*MS | AR*MS | AR*MS | AR*OES/MS | AR*MS | AR*OES | AR*MS | AR*OES | AR*OES | AR*OES/MS | AR*OES/MS | AR*MS | AR*MS | AR*OES | AR*MS | AR*MS | AR*OES/MS | AR*MS | AR*OES | AR*OES | AR*OES |  |  |  |  | 2
|  |  | 01g | 01g | 25g | 0.5g | 0.5g | 01g | 0.5g | 01g | 0.25g | 0.5g | 01g | 01g | 0.25g | 25g | 0.5g | 0.2g | 0.5g | 15g | 0.25g | 0.2g | 15g | 0.25g | 0.2g |  |  |  |  | 3
| 1 | 1 | < 20 | < 20 | 0.7 | 0.775 | 0.7 | 0.85 | 0.8 | < 20 | 0.8 | 2 | < 20 | 0.94 | 0.8 | 0.81 | 0.8727 |  | 0.489 | 0.8 | 0.755 | 1 | < 2 | < 5 | < 5 |  |  |  |  | 1
| 1 | 2 | < 20 | < 20 | 0.64 | 0.767 | 0.7 | 0.84 | 0.8 | < 20 | 0.8 | 2 | < 20 | 0.91 | 0.8 | 0.79 | 0.8756 |  | 0.46 | 0.7 | 0.783 | 1 | < 2 | < 5 | < 5 |  |  |  |  | 28
| 1 | 3 | < 20 | < 20 | 0.68 | 0.784 | 0.7 | 0.85 | 0.7 | < 20 | 0.7 | 2 | < 20 | 0.91 | 0.8 | 0.83 | 0.8563 |  | 0.438 | 0.7 | 0.76 | 1 | < 2 | < 5 | < 5 |  |  |  |  | 16
| 1 | 4 | < 20 | < 20 | 0.72 | 0.751 | 0.7 | 0.84 | 0.8 | < 20 | 0.8 | 3 | < 20 | 0.98 | 0.8 | 0.78 | 0.8757 |  | 0.435 | 0.7 | 0.755 | 1 | < 2 | < 5 | < 5 |  |  |  |  | 0.8112
| 1 | 5 | < 20 | < 20 | 0.76 | 0.769 | 0.7 | 0.86 | 0.8 | < 20 | 0.8 | 2 | < 20 | 0.94 | 0.8 | 0.82 | 0.8681 |  | 0.438 | 0.8 | 0.772 | 1 | < 2 | < 5 | < 5 |  |  |  |  | 49
| 1 | 6 | < 20 | < 20 | 0.61 | 0.776 | 0.7 | 0.86 | 0.8 | < 20 | 0.9 | 2 | < 20 | 0.9 | 0.8 | 0.84 | 0.8788 |  | 0.467 | 0.8 | 0.759 | 1 | < 2 | < 5 | < 5
| Mean |  |  |  | 0.685 | 0.77033 | 0.7 | 0.85 | 0.78333 |  | 0.8 | 2.1667 |  | 0.93 | 0.8 | 0.81167 | 0.8712 |  | 0.4545 | 0.75 | 0.764 | 1
| Median |  |  |  | 0.69 | 0.772 | 0.7 | 0.85 | 0.8 |  | 0.8 | 2 |  | 0.925 | 0.8 | 0.815 | 0.87415 |  | 0.449 | 0.75 | 0.7595 | 1
| Std Dev. |  |  |  | 0.054314 | 0.011201 | 1.2162e-16 | 0.0089443 | 0.040825 |  | 0.063246 | 0.40825 |  | 0.029665 | 1.2162e-16 | 0.023166 | 0.0081393 |  | 0.021455 | 0.054772 | 0.011207 | 0
| Rel.Std.Dev. |  |  |  | 7.929% | 1.454% | 1.737e-14% | 1.052% | 5.212% |  | 7.906% | 18.84% |  | 3.19% | 1.52e-14% | 2.854% | 0.9343% |  | 4.72% | 7.303% | 1.467% | 0%
| PDM3 |  |  |  | -15.56% | -5.038% | -13.71% | 4.783% | -3.435% |  | -1.381% | 167.1% |  | 14.64% | -1.381% | 0.05753% | 7.396% |  | -43.97% | -7.544% | -5.819% | 23.27%
| Z-Score (Absolute) |  | 24.96 | 24.96 | 0.67 | 0.44 | NA | 0.22 | NA | 24.96 | NA | NA | 24.96 | 0 | NA | 0.33 | 0.16 | NA | 1.31 | NA | 0.46 | NA | 0.19 | 4.32 | 4.32
Results from laboratories 6, 8, 11, 12, 16, 27 & 30 were removed due to their 0.1 ppm or greater reading resolution.
| Analytical results for Ti in OREAS 226 (Certified Value 0.323 wt.%) | [28 empty] | Certified
Ti | Round | Replicate | Lab | Lab | Lab | Lab | Lab | Lab | Lab | Lab | Lab | Lab | Lab | Lab | Lab | Lab | Lab | Lab | Lab | Lab | Lab | Lab | Lab | Lab | Lab |  |  |  |  | 1
| No | No | 01 | 02 | 03 | 04 | 06 | 07 | 08 | 10 | 11 | 12 | 13 | 14 | 16 | 17 | 19 | 22 | 23 | 27 | 28 | 30 | 31 | 33 | 35 |  |  |  |  | wt.%
|  |  | AR*OES | AR*OES | AR*OES | AR*MS | AR*MS | AR*OES/MS | AR*MS | AR*OES | AR*MS | AR*OES | AR*OES | AR*OES/MS | AR*OES/MS | AR*OES | AR*OES | AR*OES | AR*OES | AR*MS | AR*OES/MS | AR*OES | AR*OES | AR*OES | AR*OES |  |  |  |  | 3
|  |  | 01g | 01g | 25g | 0.5g | 0.5g | 01g | 0.5g | 01g | 0.25g | 0.5g | 01g | 01g | 0.25g | 25g | 0.2g | 0.5g | 0.5g | 15g | 0.25g | 0.2g | 10g | 15g | 0.2g |  |  |  |  | 3
| 1 | 1 | 0.31 | 0.32 | 0.237 | 0.2962 | 0.308 | 0.4155 | 0.315 | 0.36 | 0.3 | 0.221 | 0.34 | 0.438 | 0.23 | 0.34 | 0.2742 | 0.026333 | 0.32 | 0.282 | 0.309 | 0.4 | 0.35 | 0.1186 | 0.50022 |  |  |  |  | 1
| 1 | 2 | 0.32 | 0.32 | 0.182 | 0.2899 | 0.298 | 0.4063 | 0.31 | 0.35 | 0.29 | 0.22 | 0.34 | 0.432 | 0.23 | 0.333 | 0.269 | 0.023109 | 0.33 | 0.287 | 0.295 | 0.39 | 0.33 | 0.1189 | 0.51392 |  |  |  |  | 29
| 1 | 3 | 0.32 | 0.29 | 0.296 | 0.2833 | 0.304 | 0.4055 | 0.311 | 0.34 | 0.31 | 0.249 | 0.38 | 0.426 | 0.22 | 0.346 | 0.2668 | 0.029582 | 0.33 | 0.283 | 0.3 | 0.39 | 0.32 | 0.1246 | 0.48692 |  |  |  |  | 16
| 1 | 4 | 0.33 | 0.31 | 0.273 | 0.2749 | 0.295 | 0.4083 | 0.315 | 0.35 | 0.27 | 0.27 | 0.37 | 0.428 | 0.23 | 0.354 | 0.2551 | 0.027582 | 0.33 | 0.287 | 0.298 | 0.39 | 0.29 | 0.1252 | 0.37112 |  |  |  |  | 0.32313
| 1 | 5 | 0.33 | 0.32 | 0.289 | 0.2852 | 0.295 | 0.4126 | 0.324 | 0.35 | 0.28 | 0.249 | 0.35 | 0.438 | 0.23 | 0.363 | 0.2747 | 0.026889 | 0.33 | 0.29 | 0.292 | 0.4 | 0.3 | 0.1255 | 0.35632 |  |  |  |  | 50
| 1 | 6 | 0.33 | 0.31 | 0.254 | 0.2997 | 0.306 | 0.4128 | 0.325 | 0.37 | 0.28 | 0.229 | 0.35 | 0.427 | 0.24 | 0.358 | 0.2558 | 0.02967 | 0.33 | 0.298 | 0.262 | 0.4 | 0.31 | 0.1224 | 0.48652
| Mean |  | 0.32333 | 0.31167 | 0.25517 | 0.2882 | 0.301 | 0.41017 | 0.31667 | 0.35333 | 0.28833 | 0.23967 | 0.355 | 0.4315 | 0.23 | 0.349 | 0.26593 | 0.027194 | 0.32833 | 0.28783 | 0.29267 | 0.395 | 0.31667 | 0.12253 | 0.4525
| Median |  | 0.325 | 0.315 | 0.2635 | 0.28755 | 0.301 | 0.41045 | 0.315 | 0.35 | 0.285 | 0.239 | 0.35 | 0.43 | 0.23 | 0.35 | 0.2679 | 0.027235 | 0.33 | 0.287 | 0.2965 | 0.395 | 0.315 | 0.1235 | 0.48672
| Std Dev. |  | 0.008165 | 0.01169 | 0.041988 | 0.0090448 | 0.0057271 | 0.0040377 | 0.0064083 | 0.010328 | 0.01472 | 0.019715 | 0.016432 | 0.0054314 | 0.0063246 | 0.011384 | 0.0086648 | 0.002429 | 0.0040825 | 0.0057764 | 0.016096 | 0.0054772 | 0.021602 | 0.0031264 | 0.069663
| Rel.Std.Dev. |  | 2.525% | 3.751% | 16.46% | 3.138% | 1.903% | 0.9844% | 2.024% | 2.923% | 5.105% | 8.226% | 4.629% | 1.259% | 2.75% | 3.262% | 3.258% | 8.932% | 1.243% | 2.007% | 5.5% | 1.387% | 6.822% | 2.552% | 15.4%
| PDM3 |  | 0.06161% | -3.549% | -21.03% | -10.81% | -6.85% | 26.93% | -2.002% | 9.346% | -10.77% | -25.83% | 9.861% | 33.54% | -28.82% | 8.005% | -17.7% | -91.58% | 1.609% | -10.92% | -9.429% | 22.24% | -2.002% | -62.08% | 40.04%
| Z-Score (Absolute) |  | 0.19 | 0 | 0.91 | 0.38 | 0.17 | 1.59 | 0.08 | 0.67 | 0.38 | 1.17 | 0.7 | 1.94 | 1.32 | 0.6 | 0.74 | 4.6 | 0.27 | 0.39 | 0.31 | 1.35 | 0.08 | 3.06 | 2.28
| Analytical results for Tl in OREAS 226 (Certified Value 0.056 ppm) | [28 empty] | Certified
Tl | Round | Replicate | Lab | Lab | Lab | Lab | Lab | Lab | Lab | Lab | Lab | Lab | Lab | Lab | Lab | Lab | Lab | Lab | Lab | Lab | Lab | Lab | Lab | [6 empty] | 1
| No | No | 01 | 02 | 03 | 04 | 06 | 07 | 08 | 10 | 11 | 12 | 13 | 14 | 16 | 17 | 18 | 22 | 23 | 24 | 27 | 28 | 33 | [6 empty] | ppm
|  |  | AR*OES | AR*OES | AR*MS | AR*MS | AR*MS | AR*OES/MS | AR*MS | AR*OES | AR*MS | AR*OES | AR*OES | AR*OES/MS | AR*OES/MS | AR*MS | AR*MS | AR*MS | AR*OES | AR*OES | AR*MS | AR*OES/MS | AR*MS | [6 empty] | 3
|  |  | 01g | 01g | 25g | 0.5g | 0.5g | 01g | 0.5g | 01g | 0.25g | 0.5g | 01g | 01g | 0.25g | 25g | 0.5g | 0.5g | 0.5g | 0.25g | 15g | 0.25g | 15g | [6 empty] | 3
| 1 | 1 | < 10 | < 10 | 0.05 | 0.06 | 0.05 | 0.06 | 0.1 | < 10 | 0.06 | < 5 | < 10 | < 0.05 | 0.05 | 0.06 | 0.4229 | 0.043 | < 10 | NA | 0.07 | 0.063 | < 1 | [6 empty] | 1
| 1 | 2 | < 10 | < 10 | 0.04 | 0.06 | 0.05 | 0.07 | 0.1 | < 10 | 0.06 | < 5 | < 10 | < 0.05 | 0.05 | 0.05 | 0.4155 | 0.0391 | < 10 | NA | 0.06 | 0.064 | < 1 | [6 empty] | 30
| 1 | 3 | < 10 | < 10 | 0.04 | 0.07 | 0.05 | 0.07 | 0.1 | < 10 | 0.05 | < 5 | < 10 | < 0.05 | 0.06 | 0.06 | 0.4214 | 0.041 | < 10 | NA | 0.06 | 0.062 | < 1 | [6 empty] | 16
| 1 | 4 | < 10 | < 10 | 0.05 | 0.06 | 0.05 | 0.06 | 0.1 | 10 | 0.06 | < 5 | < 10 | < 0.05 | 0.05 | 0.06 | 0.4196 | 0.038 | < 10 | NA | 0.06 | 0.06 | < 1 | [6 empty] | 0.055668
| 1 | 5 | < 10 | < 10 | 0.05 | 0.06 | 0.06 | 0.07 | 0.1 | < 10 | 0.06 | < 5 | < 10 | < 0.05 | 0.05 | 0.06 | 0.4203 | 0.039 | < 10 | NA | 0.06 | 0.061 | < 1 | [6 empty] | 51
| 1 | 6 | < 10 | < 10 | 0.04 | 0.06 | 0.05 | 0.07 | 0.1 | < 10 | 0.06 | < 5 | < 10 | < 0.05 | 0.05 | 0.06 | 0.4127 | 0.042 | < 10 | NA | 0.06 | 0.058 | < 1
| Mean |  |  |  | 0.045 | 0.061667 | 0.051667 | 0.066667 | 0.1 | 10 | 0.058333 |  |  |  | 0.051667 | 0.058333 | 0.41873 | 0.04035 |  |  | 0.061667 | 0.061333
| Median |  |  |  | 0.045 | 0.06 | 0.05 | 0.07 | 0.1 | 10 | 0.06 |  |  |  | 0.05 | 0.06 | 0.41995 | 0.04005 |  |  | 0.06 | 0.0615
| Std Dev. |  | 03: 0.0054772; 04: 0.0040825; 06: 0.0040825; 07: 0.005164; 08: 1.5202e-17; 11: 0.0040825; 16: 0.0040825; 17: 0.0040825; 18: 0.0038609; 22: 0.0019532; 27: 0.0040825; 28: 0.0021602
| Rel.Std.Dev. |  | 03: 12.17%; 04: 6.62%; 06: 7.902%; 07: 7.746%; 08: 1.52e-14%; 11: 6.999%; 16: 7.902%; 17: 6.999%; 18: 0.922%; 22: 4.841%; 27: 6.62%; 28: 3.522%
| PDM3 |  |  |  | -19.16% | 10.78% | -7.188% | 19.76% | 79.64% | 17864% | 4.787% |  |  |  | -7.188% | 4.787% | 652.2% | -27.52% |  |  | 10.78% | 10.18%
| Z-Score (Absolute) |  | 156.21 | 156.21 | 0.53 | 0 | 0.32 | 0.16 | NA | 182.57 | 0.11 | 77.13 | 156.21 | 1.16 | 0.32 | 0.11 | 11.3 | 0.67 | 156.21 | NA | 0 | 0.01 | 13.87
Results from laboratory 8 were removed due to their 0.1 ppm reading resolution.
| Analytical results for Tm in OREAS 226 (Indicative Value 0.14 ppm) | [28 empty] | Indicative
Tm | Round | Replicate | 01: Lab; 02: Lab; 03: Lab; 04: Lab | [6 empty] | 1
| No | No | 01: 04; 02: 18; 03: 22; 04: 35 | [6 empty] | ppm
|  |  | 01: AR*MS; 02: AR*MS; 03: AR*MS; 04: AR*OES | [6 empty] | 2
|  |  | 01: 0.5g; 02: 0.5g; 03: 0.5g; 04: 0.2g | [6 empty] | 2
| 1 | 1 | 01: 0.15; 02: 0.2086; 03: 0.065; 04: < 2 | [6 empty] | 1
| 1 | 2 | 01: 0.147; 02: 0.2035; 03: 0.064; 04: < 2 | [6 empty] | 11
| 1 | 3 | 01: 0.153; 02: 0.1992; 03: 0.059; 04: < 2 | [6 empty] | 16
| 1 | 4 | 01: 0.147; 02: 0.2061; 03: 0.057; 04: < 2 | [6 empty] | 0.13837
| 1 | 5 | 01: 0.15; 02: 0.2072; 03: 0.059; 04: < 2 | [6 empty] | 17
| 1 | 6 | 01: 0.149; 02: 0.2061; 03: 0.06; 04: < 2
| Mean |  | 01: 0.14933; 02: 0.20512; 03: 0.060667
| Median |  | 01: 0.1495; 02: 0.2061; 03: 0.0595
| Std Dev. |  | 01: 0.0022509; 02: 0.0033475; 03: 0.0031411
| Rel.Std.Dev. |  | 01: 1.507%; 02: 1.632%; 03: 5.178%
| PDM3 |  | 01: 7.921%; 02: 48.24%; 03: -56.16%
| Z-Score (Absolute) |  | 01: 0.26; 02: 0.26; 03: 1.09; 04: 7.68
| Analytical results for U in OREAS 226 (Certified Value 0.17 ppm) | [28 empty] | Certified
U | Round | Replicate | Lab | Lab | Lab | Lab | Lab | Lab | Lab | Lab | Lab | Lab | Lab | Lab | Lab | Lab | Lab | Lab | Lab | Lab | Lab | Lab | [7 empty] | 1
| No | No | 01 | 02 | 03 | 04 | 06 | 07 | 08 | 10 | 11 | 13 | 14 | 16 | 17 | 18 | 22 | 27 | 28 | 30 | 33 | 35 | [7 empty] | ppm
|  |  | AR*OES | AR*OES | AR*MS | AR*MS | AR*MS | AR*OES/MS | AR*MS | AR*OES | AR*MS | AR*OES | AR*OES/MS | AR*OES/MS | AR*MS | AR*MS | AR*MS | AR*MS | AR*OES/MS | AR*MS | AR*MS | AR*OES | [7 empty] | 2
|  |  | 01g | 01g | 25g | 0.5g | 0.5g | 01g | 0.5g | 01g | 0.25g | 01g | 01g | 0.25g | 25g | 0.5g | 0.5g | 15g | 0.25g | 0.2g | 15g | 0.2g | [7 empty] | 2
| 1 | 1 | < 10 | < 10 | 0.13 | 0.143 | 0.16 | 0.18 | 0.2 | < 10 | 0.13 | < 10 | 0.2 | 0.19 | 0.17 | 0.2034 | < 0.1 | 0.2 | 0.155 | 0.21 | < 0.5 | < 50 | [7 empty] | 1
| 1 | 2 | < 10 | < 10 | 0.11 | 0.148 | 0.15 | 0.22 | 0.1 | 10 | 0.14 | < 10 | 0.2 | 0.16 | 0.17 | 0.1981 | < 0.1 | 0.2 | 0.14 | 0.2 | < 0.5 | < 50 | [7 empty] | 32
| 1 | 3 | < 10 | < 10 | 0.13 | 0.149 | 0.16 | 0.2 | 0.1 | < 10 | 0.15 | < 10 | 0.19 | 0.19 | 0.18 | 0.1984 | < 0.1 | 0.2 | 0.144 | 0.21 | < 0.5 | < 50 | [7 empty] | 16
| 1 | 4 | < 10 | < 10 | 0.15 | 0.14 | 0.15 | 0.22 | 0.1 | < 10 | 0.14 | < 10 | 0.18 | 0.18 | 0.19 | 0.2067 | < 0.1 | 0.2 | 0.157 | 0.21 | < 0.5 | < 50 | [7 empty] | 0.17142
| 1 | 5 | < 10 | < 10 | 0.15 | 0.146 | 0.16 | 0.19 | 0.1 | < 10 | 0.14 | < 10 | 0.2 | 0.18 | 0.18 | 0.2051 | < 0.1 | 0.2 | 0.156 | 0.21 | < 0.5 | < 50 | [7 empty] | 52
| 1 | 6 | < 10 | < 10 | 0.11 | 0.152 | 0.15 | 0.22 | 0.1 | < 10 | 0.15 | < 10 | 0.19 | 0.17 | 0.18 | 0.207 | < 0.1 | 0.2 | 0.135 | 0.2 | < 0.5 | < 50
| Mean |  |  |  | 0.13 | 0.14633 | 0.155 | 0.205 | 0.11667 | 10 | 0.14167 |  | 0.19333 | 0.17833 | 0.17833 | 0.20312 |  | 0.2 | 0.14783 | 0.20667
| Median |  |  |  | 0.13 | 0.147 | 0.155 | 0.21 | 0.1 | 10 | 0.14 |  | 0.195 | 0.18 | 0.18 | 0.20425 |  | 0.2 | 0.1495 | 0.21
| Std Dev. |  |  |  | 0.017889 | 0.0043205 | 0.0054772 | 0.017607 | 0.040825 |  | 0.0075277 |  | 0.008165 | 0.01169 | 0.0075277 | 0.0039837 |  | 3.0405e-17 | 0.009411 | 0.005164
| Rel.Std.Dev. |  |  |  | 13.76% | 2.953% | 3.534% | 8.589% | 34.99% |  | 5.314% |  | 4.223% | 6.555% | 4.221% | 1.961% |  | 1.52e-14% | 6.366% | 2.499%
| PDM3 |  |  |  | -24.16% | -14.63% | -9.579% | 19.59% | -31.94% | 5734% | -17.36% |  | 12.78% | 4.033% | 4.033% | 18.49% |  | 16.67% | -13.76% | 20.56%
| Z-Score (Absolute) |  | 62.47 | 62.47 | 0.89 | 0.68 | 0.56 | 0.09 | NA | 73.31 | 0.74 | 62.47 | 0.06 | 0.26 | 0.26 | 0.06 | 1.93 | NA | 0.66 | 0.11 | 0.67 | 322.65
Results from laboratories 8 & 27 were removed due to their 0.1 ppm reading resolution.
| Analytical results for V in OREAS 226 (Certified Value 146 ppm) | [28 empty] | Certified
V | Round | Replicate | Lab | Lab | Lab | Lab | Lab | Lab | Lab | Lab | Lab | Lab | Lab | Lab | Lab | Lab | Lab | Lab | Lab | Lab | Lab | Lab | Lab | Lab | Lab | Lab | Lab |  |  | 1
| No | No | 01 | 02 | 03 | 04 | 06 | 07 | 08 | 10 | 11 | 12 | 13 | 14 | 16 | 17 | 18 | 19 | 22 | 23 | 27 | 28 | 30 | 31 | 33 | 34 | 35 |  |  | ppm
|  |  | AR*OES | AR*OES | AR*OES | AR*MS | AR*MS | AR*OES/MS | AR*MS | AR*OES | AR*MS | AR*OES | AR*OES | AR*OES/MS | AR*OES/MS | AR*OES | AR*OES | AR*OES | AR*OES | AR*OES | AR*MS | AR*OES/MS | AR*OES | AR*OES | AR*OES | AR*OES | AR*OES |  |  | 0
|  |  | 01g | 01g | 25g | 0.5g | 0.5g | 01g | 0.5g | 01g | 0.25g | 0.5g | 01g | 01g | 0.25g | 25g | 0.5g | 0.2g | 0.5g | 0.5g | 15g | 0.25g | 0.2g | 10g | 15g | 0.25g | 0.2g |  |  | 0
| 1 | 1 | 140 | 147 | 122 | 144.8 | 142 | 178 | 147 | 155 | 143 | 119 | 150 | 179 | 151 | 161 | 168.8667 | 142.7 | 44.955 | 145 | 146 | 141 | 150 | 151 | 71.02 | 140 | 167.6474 |  |  | 1
| 1 | 2 | 146 | 145 | 108 | 142.8 | 140 | 173 | 147 | 152 | 144 | 120 | 151 | 176 | 153 | 153 | 170.0258 | 142 | 42.9306 | 146 | 151 | 137 | 144 | 148 | 71.78 | 140 | 172.0474 |  |  | 33
| 1 | 3 | 145 | 138 | 154 | 141.1 | 138 | 174 | 143 | 148 | 147 | 136 | 167 | 172 | 152 | 156 | 168.3242 | 140.6 | 48.128 | 147 | 148 | 139 | 146 | 144 | 71.4 | 143 | 166.2474 |  |  | 16
| 1 | 4 | 147 | 142 | 136 | 137.7 | 136 | 177 | 146 | 150 | 142 | 145 | 162 | 174 | 148 | 166 | 172.2624 | 137.9 | 45.051 | 147 | 148 | 138 | 148 | 136 | 71.7 | 144 | 130.0474 |  |  | 145.5299
| 1 | 5 | 146 | 143 | 148 | 140.2 | 139 | 175 | 149 | 151 | 141 | 135 | 153 | 169 | 154 | 161 | 173.216 | 144.4 | 45.485 | 145 | 150 | 134 | 150 | 142 | 72.14 | 142 | 137.3474 |  |  | 53
| 1 | 6 | 147 | 144 | 135 | 145.8 | 140 | 176 | 149 | 156 | 138 | 127 | 151 | 175 | 150 | 164 | 169.5564 | 138.4 | 47.12 | 145 | 150 | 128 | 152 | 141 | 71.33 | 143 | 164.6474
| Mean |  | 145.1667 | 143.1667 | 133.8333 | 142.0667 | 139.1667 | 175.5 | 146.8333 | 152 | 142.5 | 130.3333 | 155.6667 | 174.1667 | 151.3333 | 160.1667 | 170.3753 | 141 | 45.6116 | 145.8333 | 148.8333 | 136.1667 | 148.3333 | 143.6667 | 71.5617 | 142 | 156.3307
| Median |  | 146 | 143.5 | 135.5 | 141.95 | 139.5 | 175.5 | 147 | 151.5 | 142.5 | 131 | 152 | 174.5 | 151.5 | 161 | 169.7911 | 141.3 | 45.268 | 145.5 | 149 | 137.5 | 149 | 143 | 71.55 | 142.5 | 165.4474
| Std Dev. |  | 2.6394 | 3.0605 | 16.8572 | 3.0144 | 2.0412 | 1.8708 | 2.2286 | 3.0332 | 3.0166 | 10.1522 | 7.0899 | 3.4303 | 2.1602 | 4.8751 | 1.9445 | 2.529 | 1.8197 | 0.98319 | 1.8348 | 4.6224 | 2.9439 | 5.3166 | 0.39357 | 1.6733 | 17.8537
| Rel.Std.Dev. |  | 1.818% | 2.138% | 12.6% | 2.122% | 1.467% | 1.066% | 1.518% | 1.995% | 2.117% | 7.789% | 4.555% | 1.97% | 1.427% | 3.044% | 1.141% | 1.794% | 3.99% | 0.6742% | 1.233% | 3.395% | 1.985% | 3.701% | 0.55% | 1.178% | 11.42%
| PDM3 |  | -0.2496% | -1.624% | -8.037% | -2.38% | -4.372% | 20.59% | 0.8957% | 4.446% | -2.082% | -10.44% | 6.965% | 19.68% | 3.988% | 10.06% | 17.07% | -3.113% | -68.66% | 0.2085% | 2.27% | -6.434% | 1.926% | -1.28% | -50.83% | -2.426% | 7.422%
| Z-Score (Absolute) |  | 0 | 0.22 | 1.24 | 0.34 | 0.66 | 3.32 | 0.18 | 0.75 | 0.29 | 1.62 | 1.15 | 3.17 | 0.67 | 1.64 | 2.76 | 0.46 | 10.89 | 0.07 | 0.4 | 0.98 | 0.35 | 0.16 | 8.05 | 0.35 | 1.22
| Analytical results for W in OREAS 226 (Certified Value 3.41 ppm) | [28 empty] | Certified
W | Round | Replicate | Lab | Lab | Lab | Lab | Lab | Lab | Lab | Lab | Lab | Lab | Lab | Lab | Lab | Lab | Lab | Lab | Lab | Lab | Lab | Lab | Lab | Lab | [5 empty] | 1
| No | No | 01 | 02 | 03 | 04 | 06 | 07 | 08 | 10 | 11 | 12 | 13 | 14 | 16 | 17 | 22 | 23 | 27 | 28 | 30 | 31 | 33 | 35 | [5 empty] | ppm
|  |  | AR*OES | AR*OES | AR*OES | AR*MS | AR*MS | AR*OES/MS | AR*MS | AR*OES | AR*MS | AR*OES | AR*OES | AR*OES/MS | AR*OES/MS | AR*OES | AR*MS | AR*OES | AR*MS | AR*OES/MS | AR*MS | AR*OES | AR*OES | AR*OES | [5 empty] | 2
|  |  | 01g | 01g | 25g | 0.5g | 0.5g | 01g | 0.5g | 01g | 0.25g | 0.5g | 01g | 01g | 0.25g | 25g | 0.5g | 0.5g | 15g | 0.25g | 0.2g | 10g | 15g | 0.2g | [5 empty] | 2
| 1 | 1 | < 10 | < 10 | < 10 | 3.36 | 3.5 | 3.7 | 3.3 | < 10 | 4.4 | < 2 | < 10 | 2.9 | 1.6 | < 10 | 3.615 | < 5 | 2.6 | 3.91 | 3 | < 10 | < 5 | < 10 | [5 empty] | 1
| 1 | 2 | < 10 | < 10 | < 10 | 3.31 | 3.54 | 3.6 | 3.2 | < 10 | 4.4 | 3 | < 10 | 3.1 | 1.7 | < 10 | 3.879 | < 5 | 2.7 | 3.95 | 3 | < 10 | < 5 | < 10 | [5 empty] | 34
| 1 | 3 | < 10 | < 10 | < 10 | 3.48 | 3.62 | 3.7 | 3.2 | < 10 | 4.4 | 2 | < 10 | 3.1 | 2.1 | < 10 | 3.075 | < 5 | 2.8 | 3.94 | 3 | < 10 | < 5 | < 10 | [5 empty] | 16
| 1 | 4 | < 10 | < 10 | < 10 | 3.3 | 3.52 | 3.8 | 3.4 | < 10 | 4.1 | 2 | < 10 | 3 | 2.1 | < 10 | 3.214 | < 5 | 2.8 | 3.99 | 3.5 | < 10 | < 5 | < 10 | [5 empty] | 3.4097
| 1 | 5 | < 10 | < 10 | < 10 | 3.38 | 3.63 | 3.7 | 3.1 | < 10 | 4.1 | 2 | < 10 | 2.8 | 1.6 | < 10 | 3.179 | < 5 | 2.8 | 4.05 | 3 | < 10 | < 5 | < 10 | [5 empty] | 54
| 1 | 6 | < 10 | < 10 | < 10 | 3.34 | 3.65 | 3.9 | 3.2 | < 10 | 4.1 | < 2 | < 10 | 2.9 | 1.9 | < 10 | 3.228 | < 5 | 2.7 | 4.04 | 3 | < 10 | < 5 | < 10
| Mean |  | 04: 3.3617; 06: 3.5767; 07: 3.7333; 08: 3.2333; 11: 4.25; 12: 2.25; 14: 2.9667; 16: 1.8333; 18: 3.365; 22: 2.7333; 23: 3.98; 27: 3.0833
| Median |  | 04: 3.35; 06: 3.58; 07: 3.7; 08: 3.2; 11: 4.25; 12: 2; 14: 2.95; 16: 1.8; 18: 3.221; 22: 2.75; 23: 3.97; 27: 3
| Std Dev. |  | 04: 0.065243; 06: 0.064083; 07: 0.10328; 08: 0.10328; 11: 0.16432; 12: 0.5; 14: 0.12111; 16: 0.23381; 18: 0.31208; 22: 0.08165; 23: 0.056569; 27: 0.20412
| Rel.Std.Dev. |  | 04: 1.941%; 06: 1.792%; 07: 2.766%; 08: 3.194%; 11: 3.866%; 12: 22.22%; 14: 4.082%; 16: 12.75%; 18: 9.274%; 22: 2.987%; 23: 1.421%; 27: 6.62%
| PDM3 |  | 04: -1.409%; 06: 4.896%; 07: 9.491%; 08: -5.173%; 11: 24.64%; 12: -34.01%; 14: -12.99%; 16: -46.23%; 18: -1.312%; 22: -19.84%; 23: 16.73%; 27: -9.572%
| Z-Score (Absolute) |  | 1.14 | 1.14 | NA | 0.17 | 0 | 0.13 | 0.27 | 1.14 | 0.54 | NA | 1.14 | 0.49 | 1.39 | NA | 0.17 | 0.86 | 0.67 | 0.32 | 0.39 | 1.14 | 0.86 | 1.14
Results from laboratories 3, 12, & 17 were removed due to their 1 ppm or greater reading resolution.
| Analytical results for Y in OREAS 226 (Certified Value 11 ppm) | [28 empty] | Certified
Y | Round | Replicate | Lab | Lab | Lab | Lab | Lab | Lab | Lab | Lab | Lab | Lab | Lab | Lab | Lab | Lab | Lab | Lab | Lab | [10 empty] | 1
| No | No | 03 | 04 | 06 | 07 | 11 | 14 | 16 | 17 | 18 | 22 | 23 | 27 | 28 | 30 | 31 | 34 | 35 | [10 empty] | ppm
|  |  | AR*OES | AR*MS | AR*MS | AR*OES/MS | AR*MS | AR*OES/MS | AR*OES/MS | AR*MS | AR*MS | AR*OES | AR*OES | AR*MS | AR*OES/MS | AR*MS | AR*OES | AR*OES | AR*OES | [10 empty] | 1
|  |  | 25g | 0.5g | 0.5g | 01g | 0.25g | 01g | 0.25g | 25g | 0.5g | 0.5g | 0.5g | 15g | 0.25g | 0.2g | 10g | 0.25g | 0.2g | [10 empty] | 1
| 1 | 1 | 8.9 | 11.05 | 11.4 | 13.15 | 10.47 | 12.1 | 9.57 | 11.7 | 10.614 | 4.346 | 10 | 9.51 | 11.6 | 13 | 10.7 | 11 | 11.4243 | [10 empty] | 1
| 1 | 2 | 8.1 | 10.81 | 11.4 | 13.12 | 10.17 | 12 | 9.82 | 11.5 | 10.517 | 4.4735 | 10 | 9.83 | 11.4 | 12.7 | 10.5 | 11 | 11.6643 | [10 empty] | 35
| 1 | 3 | 11.4 | 10.67 | 11.35 | 13.14 | 10.41 | 11.5 | 9.81 | 11.6 | 10.511 | 4.558 | 10 | 9.73 | 11.9 | 12.8 | 10.2 | 11 | 11.1543 | [10 empty] | 16
| 1 | 4 | 10 | 10.35 | 11.2 | 13.03 | 10.27 | 11.4 | 10.1 | 11.9 | 10.569 | 4.42 | 10 | 9.54 | 11.7 | 13.1 | 9.6 | 11 | 10.8043 | [10 empty] | 11.0397
| 1 | 5 | 11 | 10.55 | 11.55 | 13.04 | 10.22 | 11.8 | 8.84 | 12.1 | 10.502 | 4.389 | 10 | 9.78 | 11.1 | 13 | 10 | 11 | 10.9543 | [10 empty] | 55
| 1 | 6 | 10 | 11.01 | 11.5 | 13.1 | 10.51 | 11.8 | 9.09 | 12.1 | 10.556 | 4.48 | 10 | 9.59 | 10.9 | 13.2 | 10 | 11 | 11.3243
| Mean |  | 9.9 | 10.74 | 11.4 | 13.0967 | 10.3417 | 11.7667 | 9.5383 | 11.8167 | 10.5448 | 4.4444 | 10 | 9.6633 | 11.4333 | 12.9667 | 10.1667 | 11 | 11.221
| Median |  | 10 | 10.74 | 11.4 | 13.11 | 10.34 | 11.8 | 9.69 | 11.8 | 10.5365 | 4.4467 | 10 | 9.66 | 11.5 | 13 | 10.1 | 11 | 11.2393
| Std Dev. |  | 1.2426 | 0.27092 | 0.12247 | 0.050859 | 0.14063 | 0.27325 | 0.48131 | 0.25626 | 0.043004 | 0.075321 | 0 | 0.13411 | 0.37771 | 0.18619 | 0.39328 | 0 | 0.31551
| Rel.Std.Dev. |  | 12.55% | 2.523% | 1.074% | 0.3883% | 1.36% | 2.322% | 5.046% | 2.169% | 0.4078% | 1.695% | 0% | 1.388% | 3.304% | 1.436% | 3.868% | 0% | 2.812%
| PDM3 |  | -10.32% | -2.715% | 3.263% | 18.63% | -6.323% | 6.585% | -13.6% | 7.038% | -4.483% | -59.74% | -9.418% | -12.47% | 3.565% | 17.45% | -7.908% | -0.3598% | 1.642%
| Z-Score (Absolute) |  | 0.82 | 0.11 | 0.45 | 1.88 | 0.45 | 0.76 | 1.12 | 0.8 | 0.27 | 5.42 | NA | 1.02 | 0.47 | 1.77 | 0.59 | 0.11 | 0.3
Results from laboratory 23 were removed due to their 1 ppm reading resolution.
| Analytical results for Yb in OREAS 226 (Certified Value 1.06 ppm) | [28 empty] | Certified
Yb | Round | Replicate | 01: Lab; 02: Lab; 03: Lab; 04: Lab; 06: Lab; 07: Lab; 08: Lab; 10: Lab; 11: Lab; 12: Lab |  |  | 1
| No | No | 01: 03; 02: 04; 03: 11; 04: 16; 06: 17; 07: 18; 08: 22; 10: 28; 11: 34; 12: 35 |  |  | ppm
|  |  | 01: AR*MS; 02: AR*MS; 03: AR*MS; 04: AR*OES/MS; 06: AR*MS; 07: AR*MS; 08: AR*OES; 10: AR*OES/MS; 11: AR*OES; 12: AR*OES |  |  | 2
|  |  | 01: 25g; 02: 0.5g; 03: 0.25g; 04: 0.25g; 06: 25g; 07: 0.5g; 08: 0.5g; 10: 0.25g; 11: 0.25g; 12: 0.2g |  |  | 2
| 1 | 1 | 01: 0.83; 02: 1.024; 03: 1.1; 04: 0.9; 06: 1.17; 07: 1.2777; 08: 0.402; 10: 0.946; 11: 1.3; 12: < 2 |  |  | 1
| 1 | 2 | 01: 0.68; 02: 1.005; 03: 1; 04: 1; 06: 1.14; 07: 1.2596; 08: 0.41515; 10: 0.897; 11: 1.3; 12: < 2 |  |  | 36
| 1 | 3 | 01: 0.8; 02: 1.038; 03: 1; 04: 1.1; 06: 1.22; 07: 1.2672; 08: 0.42; 10: 0.94; 11: 1.3; 12: < 2 |  |  | 16
| 1 | 4 | 01: 0.85; 02: 0.953; 03: 1; 04: 1; 06: 1.23; 07: 1.2768; 08: 0.404; 10: 0.96; 11: 1.3; 12: < 2 |  |  | 1.0634
| 1 | 5 | 01: 0.87; 02: 1; 03: 1; 04: 1; 06: 1.22; 07: 1.2677; 08: 0.408; 10: 0.962; 11: 1.3; 12: < 2 |  |  | 56
| 1 | 6 | 01: 0.7; 02: 0.986; 03: 1; 04: 0.9; 06: 1.22; 07: 1.3002; 08: 0.413; 10: 0.879; 11: 1.3; 12: < 2
| Mean |  | 01: 0.78833; 02: 1.001; 03: 1.0167; 04: 0.98333; 06: 1.2; 07: 1.2749; 08: 0.41036; 10: 0.93067; 11: 1.3
| Median |  | 01: 0.815; 02: 1.0025; 03: 1; 04: 1; 06: 1.22; 07: 1.2723; 08: 0.4105; 10: 0.943; 11: 1.3
| Std Dev. |  | 01: 0.079854; 02: 0.029813; 03: 0.040825; 04: 0.075277; 06: 0.036332; 07: 0.014119; 08: 0.0069102; 10: 0.034547; 11: 0
| Rel.Std.Dev. |  | 01: 10.13%; 02: 2.978%; 03: 4.016%; 04: 7.655%; 06: 3.028%; 07: 1.108%; 08: 1.684%; 10: 3.712%; 11: 0%
| PDM3 |  | 01: -25.86%; 02: -5.864%; 03: -4.391%; 04: -7.526%; 06: 12.85%; 07: 19.89%; 08: -61.41%; 10: -12.48%; 11: 22.25%
| Z-Score (Absolute) |  | 01: 1.06; 02: 0; 03: 0.08; 04: 0.09; 06: 1; 07: 1.37; 08: 2.95; 10: 0.35; 11: 1.5; 12: 0
| Analytical results for Zn in OREAS 226 (Certified Value 73 ppm) | [28 empty] | Certified
Zn | Round | Replicate | Lab | Lab | Lab | Lab | Lab | Lab | Lab | Lab | Lab | Lab | Lab | Lab | Lab | Lab | Lab | Lab | Lab | Lab | Lab | Lab | Lab | Lab | Lab | Lab | Lab | Lab | Lab | 1
| No | No | 01 | 02 | 03 | 04 | 06 | 07 | 08 | 09 | 10 | 11 | 12 | 13 | 14 | 16 | 17 | 18 | 19 | 22 | 23 | 24 | 27 | 28 | 30 | 31 | 33 | 34 | 35 | ppm
|  |  | AR*OES | AR*OES | AR*OES | AR*MS | AR*MS | AR*OES/MS | AR*MS | AR*OES | AR*OES | AR*MS | AR*OES | AR*OES | AR*OES/MS | AR*OES/MS | AR*MS | AR*OES | AR*OES | AR*OES | AR*OES | AR*OES | AR*MS | AR*OES/MS | AR*OES | AR*OES | AR*MS | AR*OES | AR*OES | 0
|  |  | 01g | 01g | 25g | 0.5g | 0.5g | 01g | 0.5g | 0.2g | 01g | 0.25g | 0.5g | 01g | 01g | 0.25g | 25g | 0.5g | 0.2g | 0.5g | 0.5g | 0.25g | 15g | 0.25g | 0.2g | 10g | 15g | 0.25g | 0.2g | 1
| 1 | 1 | 69 | 74 | 61 | 72.2 | 77 | 75 | 68 | 76.9495 | 71 | 73 | 67 | 69 | 77 | 76 | 72 | 116.5564 | 78.75 | 48.034 | 69 | NA | 70.2 | 76.7 | 71.9 | 59.8 | 67.4 | 82 | 36.8 | 1
| 1 | 2 | 71 | 74 | 55 | 71.7 | 76 | 76 | 68 | 77.7478 | 70 | 74 | 63 | 69 | 76 | 79 | 70 | 117.5632 | 77.99 | 48.7761 | 70 | NA | 71.2 | 74.7 | 69.2 | 61.3 | 63 | 83 | 31.53 | 37
| 1 | 3 | 71 | 71 | 75 | 70 | 75 | 75 | 67 | 79.3893 | 69 | 74 | 72 | 76 | 75 | 82 | 73 | 116.1682 | 77.74 | 50.694 | 70 | NA | 70.5 | 75.4 | 70.4 | 62.3 | 68.67 | 82 | 32.66 | 16
| 1 | 4 | 71 | 72 | 64 | 69.6 | 74 | 77 | 68 | 78.1636 | 69 | 75 | 74 | 75 | 75 | 81 | 75 | 115.8006 | 76.84 | 47.847 | 70 | NA | 68.9 | 74.9 | 72.3 | 61.3 | 66.3 | 83 | 28.38 | 72.5628
| 1 | 5 | 72 | 72 | 71 | 71.3 | 76 | 74 | 69 | 77.1998 | 70 | 72 | 68 | 70 | 77 | 80 | 75 | 116.0086 | 79.6 | 48.677 | 69 | NA | 69.6 | 74.6 | 73 | 65 | 68.63 | 82 | 29.5 | 57
| 1 | 6 | 71 | 73 | 67 | 71.8 | 76 | 76 | 67 | 77.5564 | 71 | 75 | 63 | 69 | 75 | 81 | 77 | 116.8416 | 78.26 | 48.71 | 69 | NA | 70.1 | 75.3 | 73.7 | 66.3 | 67.9 | 82 | 33.91
| Mean |  | 70.8333 | 72.6667 | 65.5 | 71.1 | 75.6667 | 75.5 | 67.8333 | 77.8344 | 70 | 73.8333 | 67.8333 | 71.3333 | 75.8333 | 79.8333 | 73.6667 | 116.4898 | 78.1967 | 48.7897 | 69.5 |  | 70.0833 | 75.2667 | 71.75 | 62.6667 | 66.9833 | 82.3333 | 32.13
| Median |  | 71 | 72.5 | 65.5 | 71.5 | 76 | 75.5 | 68 | 77.6521 | 70 | 74 | 67.5 | 69.5 | 75.5 | 80.5 | 74 | 116.3623 | 78.125 | 48.6935 | 69.5 |  | 70.15 | 75.1 | 72.1 | 61.8 | 67.65 | 82 | 32.095
| Std Dev. |  | 0.98319 | 1.2111 | 7.1484 | 1.0545 | 1.0328 | 1.0488 | 0.75277 | 0.87138 | 0.89443 | 1.169 | 4.535 | 3.266 | 0.98319 | 2.137 | 2.5033 | 0.64659 | 0.93502 | 1.0105 | 0.54772 |  | 0.78337 | 0.77115 | 1.6742 | 2.4792 | 2.1403 | 0.5164 | 3.0528
| Rel.Std.Dev. |  | 1.388% | 1.667% | 10.91% | 1.483% | 1.365% | 1.389% | 1.11% | 1.12% | 1.278% | 1.583% | 6.686% | 4.578% | 1.297% | 2.677% | 3.398% | 0.5551% | 1.196% | 2.071% | 0.7881% |  | 1.118% | 1.025% | 2.333% | 3.956% | 3.195% | 0.6272% | 9.501%
| PDM3 |  | -2.383% | 0.1431% | -9.733% | -2.016% | 4.277% | 4.048% | -6.518% | 7.265% | -3.532% | 1.751% | -6.518% | -1.694% | 4.507% | 10.02% | 1.521% | 60.54% | 7.764% | -32.76% | -4.221% |  | -3.417% | 3.726% | -1.12% | -13.64% | -7.689% | 13.46% | -55.72%
| Z-Score (Absolute) |  | 0.12 | 0.2 | 1.06 | 0.08 | 0.72 | 0.69 | 0.65 | 1.1 | 0.27 | 0.4 | 0.65 | 0.04 | 0.75 | 1.46 | 0.37 | 7.89 | 1.17 | 3.99 | 0.36 | NA | 0.26 | 0.65 | 0.04 | 1.56 | 0.8 | 1.89 | 6.92
| Analytical results for Zr in OREAS 226 (Certified Value 12.3 ppm) | [28 empty] | Certified
Zr | Round | Replicate | 01: Lab; 02: Lab; 03: Lab; 04: Lab; 06: Lab; 07: Lab; 08: Lab; 09: Lab; 10: Lab; 11: Lab; 12: Lab; 13: Lab; 14: Lab; 16: Lab; 17: Lab; 18: Lab | 1
| No | No | 01: 03; 02: 04; 03: 06; 04: 07; 06: 11; 07: 14; 08: 16; 09: 17; 10: 22; 11: 23; 12: 27; 13: 28; 14: 30; 16: 31; 17: 33; 18: 35 | ppm
|  |  | 01: AR*MS; 02: AR*MS; 03: AR*MS; 04: AR*OES/MS; 06: AR*MS; 07: AR*OES/MS; 08: AR*OES/MS; 09: AR*MS; 10: AR*OES; 11: AR*OES; 12: AR*MS; 13: AR*OES/MS; 14: AR*MS; 16: AR*OES; 17: AR*OES; 18: AR*OES | 1
|  |  | 01: 25g; 02: 0.5g; 03: 0.5g; 04: 01g; 06: 0.25g; 07: 01g; 08: 0.25g; 09: 25g; 10: 0.5g; 11: 0.5g; 12: 15g; 13: 0.25g; 14: 0.2g; 16: 10g; 17: 15g; 18: 0.2g | 1
| 1 | 1 | 01: 8.9; 02: 13.15; 03: 15.1; 04: 20.1; 06: 11; 07: 15.3; 08: 9.1; 09: 12.4; 10: 4.298; 11: 16; 12: 11.7; 13: 11.5; 14: 18; 16: 12.7; 17: 7.251; 18: 24.201 | 1
| 1 | 2 | 01: 7; 02: 13.85; 03: 15.2; 04: 19.7; 06: 10.8; 07: 15.2; 08: 9.3; 09: 12.9; 10: 4.2895; 11: 16; 12: 12.3; 13: 11; 14: 18; 16: 13; 17: 7.332; 18: 23.991 | 38
| 1 | 3 | 01: 8.7; 02: 12.59; 03: 14.9; 04: 19.5; 06: 11; 07: 15.5; 08: 9.2; 09: 14.8; 10: 4.853; 11: 16; 12: 12.1; 13: 11.7; 14: 18; 16: 12.7; 17: 8.115; 18: 20.491 | 16
| 1 | 4 | 01: 9.7; 02: 13.15; 03: 15.3; 04: 19.9; 06: 11.6; 07: 15.2; 08: 9; 09: 14.9; 10: 4.421; 11: 16; 12: 11.9; 13: 11.4; 14: 18; 16: 12; 17: 7.815; 18: 10.871 | 12.3023
| 1 | 5 | 01: 9.8; 02: 12.76; 03: 15; 04: 19.9; 06: 11.3; 07: 15.7; 08: 9.4; 09: 14.7; 10: 4.389; 11: 16; 12: 12.6; 13: 11.3; 14: 18; 16: 12.5; 17: 7.984; 18: 11.301 | 58
| 1 | 6 | 01: 7.7; 02: 13.72; 03: 15; 04: 20; 06: 11.8; 07: 15.2; 08: 9.4; 09: 13.8; 10: 4.575; 11: 16; 12: 12.8; 13: 9.64; 14: 18; 16: 12.8; 17: 7.443; 18: 22.681
| Mean |  | 01: 8.6333; 02: 13.2033; 03: 15.0833; 04: 19.85; 06: 11.25; 07: 15.35; 08: 9.2333; 09: 13.9167; 10: 4.4709; 11: 16; 12: 12.2333; 13: 11.09; 14: 18; 16: 12.6167; 17: 7.6567; 18: 18.9227
| Median |  | 01: 8.8; 02: 13.15; 03: 15.05; 04: 19.9; 06: 11.15; 07: 15.25; 08: 9.25; 09: 14.25; 10: 4.405; 11: 16; 12: 12.2; 13: 11.35; 14: 18; 16: 12.7; 17: 7.629; 18: 21.586
| Std Dev. |  | 01: 1.1057; 02: 0.5027; 03: 0.1472; 04: 0.21679; 06: 0.38859; 07: 0.20736; 08: 0.1633; 09: 1.0685; 10: 0.21393; 11: 0; 12: 0.41793; 13: 0.74713; 14: 0; 16: 0.34303; 17: 0.36274; 18: 6.2137
| Rel.Std.Dev. |  | 01: 12.81%; 02: 3.807%; 03: 0.9759%; 04: 1.092%; 06: 3.454%; 07: 1.351%; 08: 1.769%; 09: 7.678%; 10: 4.785%; 11: 0%; 12: 3.416%; 13: 6.737%; 14: 0%; 16: 2.719%; 17: 4.738%; 18: 32.84%
| PDM3 |  | 01: -29.82%; 02: 7.324%; 03: 22.61%; 04: 61.35%; 06: -8.554%; 07: 24.77%; 08: -24.95%; 09: 13.12%; 10: -63.66%; 11: 30.06%; 12: -0.5609%; 13: -9.854%; 14: 46.31%; 16: 2.555%; 17: -37.76%; 18: 53.81%
| Z-Score (Absolute) |  | 01: 0.92; 02: 0.19; 03: 0.64; 04: 1.79; 06: 0.28; 07: 0.71; 08: 0.77; 09: 0.36; 10: 1.92; 11: NA; 12: 0.05; 13: 0.32; 14: NA; 16: 0.05; 17: 1.15; 18: 1.57
Results from laboratories 23 & 30 were removed due to their 1 ppm reading resolution.
Note on C17: Z-Scores have been calculated inclusive of individual outliers. In general, laboratory batches are rejected if Z-Score > 2.5.
Note on C36: Z-Scores have been calculated inclusive of individual outliers. In general, laboratory batches are rejected if Z-Score > 2.5.
Note on C54: Z-Scores have been calculated inclusive of individual outliers. In general, laboratory batches are rejected if Z-Score > 2.5.
Note on C72: Z-Scores have been calculated inclusive of individual outliers. In general, laboratory batches are rejected if Z-Score > 2.5.
Note on C91: Z-Scores have been calculated inclusive of individual outliers. In general, laboratory batches are rejected if Z-Score > 2.5.
Note on C110: Z-Scores have been calculated inclusive of individual outliers. In general, laboratory batches are rejected if Z-Score > 2.5.
Note on C129: Z-Scores have been calculated inclusive of individual outliers. In general, laboratory batches are rejected if Z-Score > 2.5.
Note on C148: Z-Scores have been calculated inclusive of individual outliers. In general, laboratory batches are rejected if Z-Score > 2.5.
Note on C166: Z-Scores have been calculated inclusive of individual outliers. In general, laboratory batches are rejected if Z-Score > 2.5.
Note on C185: Z-Scores have been calculated inclusive of individual outliers. In general, laboratory batches are rejected if Z-Score > 2.5.
Note on C204: Z-Scores have been calculated inclusive of individual outliers. In general, laboratory batches are rejected if Z-Score > 2.5.
Note on C222: Z-Scores have been calculated inclusive of individual outliers. In general, laboratory batches are rejected if Z-Score > 2.5.
Note on C240: Z-Scores have been calculated inclusive of individual outliers. In general, laboratory batches are rejected if Z-Score > 2.5.
Note on C258: Z-Scores have been calculated inclusive of individual outliers. In general, laboratory batches are rejected if Z-Score > 2.5.
Note on C276: Z-Scores have been calculated inclusive of individual outliers. In general, laboratory batches are rejected if Z-Score > 2.5.
Note on C294: Z-Scores have been calculated inclusive of individual outliers. In general, laboratory batches are rejected if Z-Score > 2.5.
Note on C312: Z-Scores have been calculated inclusive of individual outliers. In general, laboratory batches are rejected if Z-Score > 2.5.
Note on C330: Z-Scores have been calculated inclusive of individual outliers. In general, laboratory batches are rejected if Z-Score > 2.5.
Note on C348: Z-Scores have been calculated inclusive of individual outliers. In general, laboratory batches are rejected if Z-Score > 2.5.
Note on C367: Z-Scores have been calculated inclusive of individual outliers. In general, laboratory batches are rejected if Z-Score > 2.5.
Note on C385: Z-Scores have been calculated inclusive of individual outliers. In general, laboratory batches are rejected if Z-Score > 2.5.
Note on C404: Z-Scores have been calculated inclusive of individual outliers. In general, laboratory batches are rejected if Z-Score > 2.5.
Note on C423: Z-Scores have been calculated inclusive of individual outliers. In general, laboratory batches are rejected if Z-Score > 2.5.
Note on C442: Z-Scores have been calculated inclusive of individual outliers. In general, laboratory batches are rejected if Z-Score > 2.5.
Note on C460: Z-Scores have been calculated inclusive of individual outliers. In general, laboratory batches are rejected if Z-Score > 2.5.
Note on C478: Z-Scores have been calculated inclusive of individual outliers. In general, laboratory batches are rejected if Z-Score > 2.5.
Note on C496: Z-Scores have been calculated inclusive of individual outliers. In general, laboratory batches are rejected if Z-Score > 2.5.
Note on C514: Z-Scores have been calculated inclusive of individual outliers. In general, laboratory batches are rejected if Z-Score > 2.5.
Note on C533: Z-Scores have been calculated inclusive of individual outliers. In general, laboratory batches are rejected if Z-Score > 2.5.
Note on C551: Z-Scores have been calculated inclusive of individual outliers. In general, laboratory batches are rejected if Z-Score > 2.5.
Note on C569: Z-Scores have been calculated inclusive of individual outliers. In general, laboratory batches are rejected if Z-Score > 2.5.
Note on C587: Z-Scores have been calculated inclusive of individual outliers. In general, laboratory batches are rejected if Z-Score > 2.5.
Note on C605: Z-Scores have been calculated inclusive of individual outliers. In general, laboratory batches are rejected if Z-Score > 2.5.
Note on C624: Z-Scores have been calculated inclusive of individual outliers. In general, laboratory batches are rejected if Z-Score > 2.5.
Note on C642: Z-Scores have been calculated inclusive of individual outliers. In general, laboratory batches are rejected if Z-Score > 2.5.
Note on C661: Z-Scores have been calculated inclusive of individual outliers. In general, laboratory batches are rejected if Z-Score > 2.5.
Note on C679: Z-Scores have been calculated inclusive of individual outliers. In general, laboratory batches are rejected if Z-Score > 2.5.
Note on C697: Z-Scores have been calculated inclusive of individual outliers. In general, laboratory batches are rejected if Z-Score > 2.5.
Note on C716: Z-Scores have been calculated inclusive of individual outliers. In general, laboratory batches are rejected if Z-Score > 2.5.
Note on C734: Z-Scores have been calculated inclusive of individual outliers. In general, laboratory batches are rejected if Z-Score > 2.5.
Note on C752: Z-Scores have been calculated inclusive of individual outliers. In general, laboratory batches are rejected if Z-Score > 2.5.
Note on C770: Z-Scores have been calculated inclusive of individual outliers. In general, laboratory batches are rejected if Z-Score > 2.5.
Note on C788: Z-Scores have been calculated inclusive of individual outliers. In general, laboratory batches are rejected if Z-Score > 2.5.
Note on C807: Z-Scores have been calculated inclusive of individual outliers. In general, laboratory batches are rejected if Z-Score > 2.5.
Note on C825: Z-Scores have been calculated inclusive of individual outliers. In general, laboratory batches are rejected if Z-Score > 2.5.
Note on C843: Z-Scores have been calculated inclusive of individual outliers. In general, laboratory batches are rejected if Z-Score > 2.5.
Note on C861: Z-Scores have been calculated inclusive of individual outliers. In general, laboratory batches are rejected if Z-Score > 2.5.
Note on C879: Z-Scores have been calculated inclusive of individual outliers. In general, laboratory batches are rejected if Z-Score > 2.5.
Note on C898: Z-Scores have been calculated inclusive of individual outliers. In general, laboratory batches are rejected if Z-Score > 2.5.
Note on C917: Z-Scores have been calculated inclusive of individual outliers. In general, laboratory batches are rejected if Z-Score > 2.5.
Note on C935: Z-Scores have been calculated inclusive of individual outliers. In general, laboratory batches are rejected if Z-Score > 2.5.
Note on C953: Z-Scores have been calculated inclusive of individual outliers. In general, laboratory batches are rejected if Z-Score > 2.5.
Note on C971: Z-Scores have been calculated inclusive of individual outliers. In general, laboratory batches are rejected if Z-Score > 2.5.
Note on C989: Z-Scores have been calculated inclusive of individual outliers. In general, laboratory batches are rejected if Z-Score > 2.5.
Note on C1007: Z-Scores have been calculated inclusive of individual outliers. In general, laboratory batches are rejected if Z-Score > 2.5.
Note on C1025: Z-Scores have been calculated inclusive of individual outliers. In general, laboratory batches are rejected if Z-Score > 2.5.
Note on C1044: Z-Scores have been calculated inclusive of individual outliers. In general, laboratory batches are rejected if Z-Score > 2.5.
Note on C1063: Z-Scores have been calculated inclusive of individual outliers. In general, laboratory batches are rejected if Z-Score > 2.5.
Note on C1081: Z-Scores have been calculated inclusive of individual outliers. In general, laboratory batches are rejected if Z-Score > 2.5.
Note on C1100: Z-Scores have been calculated inclusive of individual outliers. In general, laboratory batches are rejected if Z-Score > 2.5.
Note on C1118: Z-Scores have been calculated inclusive of individual outliers. In general, laboratory batches are rejected if Z-Score > 2.5.
Note on C1137: Z-Scores have been calculated inclusive of individual outliers. In general, laboratory batches are rejected if Z-Score > 2.5.
Note on C1155: Z-Scores have been calculated inclusive of individual outliers. In general, laboratory batches are rejected if Z-Score > 2.5.
Note on C1174: Z-Scores have been calculated inclusive of individual outliers. In general, laboratory batches are rejected if Z-Score > 2.5.
Note on C1193: Z-Scores have been calculated inclusive of individual outliers. In general, laboratory batches are rejected if Z-Score > 2.5.
Note on C1211: Z-Scores have been calculated inclusive of individual outliers. In general, laboratory batches are rejected if Z-Score > 2.5.
Note on C1229: Z-Scores have been calculated inclusive of individual outliers. In general, laboratory batches are rejected if Z-Score > 2.5.

## Fusion XRF
| Analytical results for Al2O3 in OREAS 226 (Indicative Value 11.84 wt.%) |  |  | Indicative
Al2O3 | Round | Replicate | BV Geo | 1
| No | No | Perth | wt.%
|  |  | BF*XRF | 2
2
| 1 | 1 | 11.86 | 1
| 1 | 2 | 11.82 | 13
| Mean |  | 11.84 | 16
| Median |  | 11.84 | 11.84
| Std Dev. |  | 0.028284 | 19
| Rel.Std.Dev. |  | 0.2389%
| PDM3 |  | 0%
| Z-Score (Absolute) |  | NA
| Analytical results for CaO in OREAS 226 (Indicative Value 7.77 wt.%) |  |  | Indicative
CaO | Round | Replicate | BV Geo | 1
| No | No | Perth | wt.%
|  |  | BF*XRF | 2
2
| 1 | 1 | 7.79 | 1
| 1 | 2 | 7.74 | 14
| Mean |  | 7.765 | 16
| Median |  | 7.765 | 7.765
| Std Dev. |  | 0.035355 | 20
| Rel.Std.Dev. |  | 0.4553%
| PDM3 |  | 0%
| Z-Score (Absolute) |  | NA
| Analytical results for Fe2O3 in OREAS 226 (Indicative Value 10.76 wt.%) |  |  | Indicative
Fe2O3 | Round | Replicate | BV Geo | 1
| No | No | Perth | wt.%
|  |  | BF*XRF | 2
2
| 1 | 1 | 10.81 | 1
| 1 | 2 | 10.71 | 15
| Mean |  | 10.76 | 16
| Median |  | 10.76 | 10.76
| Std Dev. |  | 0.070711 | 21
| Rel.Std.Dev. |  | 0.6572%
| PDM3 |  | 2.22e-14%
| Z-Score (Absolute) |  | NA
| Analytical results for K2O in OREAS 226 (Indicative Value 0.577 wt.%) |  |  | Indicative
K2O | Round | Replicate | BV Geo | 1
| No | No | Perth | wt.%
|  |  | BF*XRF | 3
3
| 1 | 1 | 0.58 | 1
| 1 | 2 | 0.574 | 16
| Mean |  | 0.577 | 16
| Median |  | 0.577 | 0.577
| Std Dev. |  | 0.0042426 | 22
| Rel.Std.Dev. |  | 0.7353%
| PDM3 |  | 0%
| Z-Score (Absolute) |  | NA
| Analytical results for MgO in OREAS 226 (Indicative Value 6.89 wt.%) |  |  | Indicative
MgO | Round | Replicate | BV Geo | 1
| No | No | Perth | wt.%
|  |  | BF*XRF | 2
2
| 1 | 1 | 6.9 | 1
| 1 | 2 | 6.87 | 13
| Mean |  | 6.885 | 16
| Median |  | 6.885 | 6.885
| Std Dev. |  | 0.021213 | 19
| Rel.Std.Dev. |  | 0.3081%
| PDM3 |  | 0%
| Z-Score (Absolute) |  | NA
| Analytical results for MnO in OREAS 226 (Indicative Value 0.16 wt.%) |  |  | Indicative
MnO | Round | Replicate | BV Geo | 1
| No | No | Perth | wt.%
|  |  | BF*XRF | 3
3
| 1 | 1 | 0.16 | 1
| 1 | 2 | 0.16 | 14
| Mean |  | 0.16 | 16
| Median |  | 0.16 | 0.16
| Std Dev. |  | 0 | 20
| Rel.Std.Dev. |  | 0%
| PDM3 |  | 0%
| Z-Score (Absolute) |  | NA
| Analytical results for Na2O in OREAS 226 (Indicative Value 2.51 wt.%) |  |  | Indicative
Na2O | Round | Replicate | BV Geo | 1
| No | No | Perth | wt.%
|  |  | BF*XRF | 2
2
| 1 | 1 | 2.51 | 1
| 1 | 2 | 2.51 | 15
| Mean |  | 2.51 | 16
| Median |  | 2.51 | 2.51
| Std Dev. |  | 0 | 21
| Rel.Std.Dev. |  | 0%
| PDM3 |  | 0%
| Z-Score (Absolute) |  | NA
| Analytical results for P2O5 in OREAS 226 (Indicative Value 0.096 wt.%) |  |  | Indicative
P2O5 | Round | Replicate | BV Geo | 1
| No | No | Perth | wt.%
|  |  | BF*XRF | 3
3
| 1 | 1 | 0.097 | 1
| 1 | 2 | 0.095 | 16
| Mean |  | 0.096 | 16
| Median |  | 0.096 | 0.096
| Std Dev. |  | 0.0014142 | 22
| Rel.Std.Dev. |  | 1.473%
| PDM3 |  | 0%
| Z-Score (Absolute) |  | NA
| Analytical results for SiO2 in OREAS 226 (Indicative Value 53.89 wt.%) |  |  | Indicative
SiO2 | Round | Replicate | BV Geo | 1
| No | No | Perth | wt.%
|  |  | BF*XRF | 2
2
| 1 | 1 | 54 | 1
| 1 | 2 | 53.77 | 13
| Mean |  | 53.885 | 16
| Median |  | 53.885 | 53.885
| Std Dev. |  | 0.16263 | 19
| Rel.Std.Dev. |  | 0.3018%
| PDM3 |  | 2.22e-14%
| Z-Score (Absolute) |  | NA
| Analytical results for SO3 in OREAS 226 (Indicative Value 1.1 wt.%) |  |  | Indicative
SO3 | Round | Replicate | BV Geo | 1
| No | No | Perth | wt.%
|  |  | BF*XRF | 2
2
| 1 | 1 | 1.1 | 1
| 1 | 2 | 1.09 | 14
| Mean |  | 1.095 | 16
| Median |  | 1.095 | 1.095
| Std Dev. |  | 0.0070711 | 20
| Rel.Std.Dev. |  | 0.6458%
| PDM3 |  | 2.22e-14%
| Z-Score (Absolute) |  | NA
| Analytical results for TiO2 in OREAS 226 (Indicative Value 0.98 wt.%) |  |  | Indicative
TiO2 | Round | Replicate | BV Geo | 1
| No | No | Perth | wt.%
|  |  | BF*XRF | 3
3
| 1 | 1 | 0.98 | 1
| 1 | 2 | 0.98 | 15
| Mean |  | 0.98 | 16
| Median |  | 0.98 | 0.98
| Std Dev. |  | 0 | 21
| Rel.Std.Dev. |  | 0%
| PDM3 |  | 0%
| Z-Score (Absolute) |  | NA
Note on C13: Z-Scores have been calculated inclusive of individual outliers. In general, laboratory batches are rejected if Z-Score > 2.5.
Note on C27: Z-Scores have been calculated inclusive of individual outliers. In general, laboratory batches are rejected if Z-Score > 2.5.
Note on C41: Z-Scores have been calculated inclusive of individual outliers. In general, laboratory batches are rejected if Z-Score > 2.5.
Note on C55: Z-Scores have been calculated inclusive of individual outliers. In general, laboratory batches are rejected if Z-Score > 2.5.
Note on C69: Z-Scores have been calculated inclusive of individual outliers. In general, laboratory batches are rejected if Z-Score > 2.5.
Note on C83: Z-Scores have been calculated inclusive of individual outliers. In general, laboratory batches are rejected if Z-Score > 2.5.
Note on C97: Z-Scores have been calculated inclusive of individual outliers. In general, laboratory batches are rejected if Z-Score > 2.5.
Note on C111: Z-Scores have been calculated inclusive of individual outliers. In general, laboratory batches are rejected if Z-Score > 2.5.
Note on C125: Z-Scores have been calculated inclusive of individual outliers. In general, laboratory batches are rejected if Z-Score > 2.5.
Note on C139: Z-Scores have been calculated inclusive of individual outliers. In general, laboratory batches are rejected if Z-Score > 2.5.
Note on C153: Z-Scores have been calculated inclusive of individual outliers. In general, laboratory batches are rejected if Z-Score > 2.5.

## Thermograv
| Analytical results for LOI1000 in OREAS 226 (Indicative Value 4.09 wt.%) |  |  | Indicative
LOI1000 | Round | Replicate | BV Geo | 1
| No | No | Perth | wt.%
|  |  | LOI*TGA | 2
2
| 1 | 1 | 4.06 | 1
| 1 | 2 | 4.12 | 18
| Mean |  | 4.09 | 16
| Median |  | 4.09 | 4.09
| Std Dev. |  | 0.042426 | 24
| Rel.Std.Dev. |  | 1.037%
| PDM3 |  | 0%
| Z-Score (Absolute) |  | NA
Note on C13: Z-Scores have been calculated inclusive of individual outliers. In general, laboratory batches are rejected if Z-Score > 2.5.

## IRC
| Analytical results for C in OREAS 226 (Indicative Value 0.42 wt.%) |  |  | Indicative
C | Round | Replicate | BV Geo | 1
| No | No | Perth | wt.%
|  |  | IRC | 3
3
| 1 | 1 | 0.44 | 1
| 1 | 2 | 0.4 | 20
| Mean |  | 0.42 | 16
| Median |  | 0.42 | 0.42
| Std Dev. |  | 0.028284 | 26
| Rel.Std.Dev. |  | 6.734%
| PDM3 |  | 2.22e-14%
| Z-Score (Absolute) |  | NA
| Analytical results for S in OREAS 226 (Indicative Value 0.49 wt.%) |  |  | Indicative
S | Round | Replicate | BV Geo | 1
| No | No | Perth | wt.%
|  |  | IRC | 3
3
| 1 | 1 | 0.5 | 1
| 1 | 2 | 0.48 | 20
| Mean |  | 0.49 | 16
| Median |  | 0.49 | 0.49
| Std Dev. |  | 0.014142 | 26
| Rel.Std.Dev. |  | 2.886%
| PDM3 |  | 0%
| Z-Score (Absolute) |  | NA
Note on C13: Z-Scores have been calculated inclusive of individual outliers. In general, laboratory batches are rejected if Z-Score > 2.5.
Note on C27: Z-Scores have been calculated inclusive of individual outliers. In general, laboratory batches are rejected if Z-Score > 2.5.

## Laser Ablation
| Analytical results for Ag in OREAS 226 (Indicative Value 0.85 ppm) |  |  | Indicative
Ag | Round | Replicate | BV Geo | 1
| No | No | Perth | ppm
|  |  | ABL*MS | 3
3
| 1 | 1 | 0.9 | 1
| 1 | 2 | 0.8 | 22
| Mean |  | 0.85 | 16
| Median |  | 0.85 | 0.85
| Std Dev. |  | 0.070711 | 28
| Rel.Std.Dev. |  | 8.319%
| PDM3 |  | 2.22e-14%
| Z-Score (Absolute) |  | NA
| Analytical results for As in OREAS 226 (Indicative Value 31.5 ppm) |  |  | Indicative
As | Round | Replicate | BV Geo | 1
| No | No | Perth | ppm
|  |  | ABL*MS | 1
1
| 1 | 1 | 31.6 | 1
| 1 | 2 | 31.4 | 23
| Mean |  | 31.5 | 16
| Median |  | 31.5 | 31.5
| Std Dev. |  | 0.14142 | 29
| Rel.Std.Dev. |  | 0.449%
| PDM3 |  | 0%
| Z-Score (Absolute) |  | NA
| Analytical results for Ba in OREAS 226 (Indicative Value 211 ppm) |  |  | Indicative
Ba | Round | Replicate | BV Geo | 1
| No | No | Perth | ppm
|  |  | ABL*MS | 0
0
| 1 | 1 | 212 | 1
| 1 | 2 | 210 | 24
| Mean |  | 211 | 16
| Median |  | 211 | 211
| Std Dev. |  | 1.4142 | 30
| Rel.Std.Dev. |  | 0.6702%
| PDM3 |  | 0%
| Z-Score (Absolute) |  | NA
| Analytical results for Be in OREAS 226 (Indicative Value 0.5 ppm) |  |  | Indicative
Be | Round | Replicate | BV Geo | 1
| No | No | Perth | ppm
|  |  | ABL*MS | 2
2
| 1 | 1 | 0.6 | 1
| 1 | 2 | 0.4 | 25
| Mean |  | 0.5 | 16
| Median |  | 0.5 | 0.5
| Std Dev. |  | 0.14142 | 31
| Rel.Std.Dev. |  | 28.28%
| PDM3 |  | 0%
| Z-Score (Absolute) |  | NA
| Analytical results for Bi in OREAS 226 (Indicative Value 0.33 ppm) |  |  | Indicative
Bi | Round | Replicate | BV Geo | 1
| No | No | Perth | ppm
|  |  | ABL*MS | 2
2
| 1 | 1 | 0.34 | 1
| 1 | 2 | 0.32 | 26
| Mean |  | 0.33 | 16
| Median |  | 0.33 | 0.33
| Std Dev. |  | 0.014142 | 32
| Rel.Std.Dev. |  | 4.285%
| PDM3 |  | 0%
| Z-Score (Absolute) |  | NA
| Analytical results for Cd in OREAS 226 (Indicative Value 0.075 ppm) |  |  | Indicative
Cd | Round | Replicate | BV Geo | 1
| No | No | Perth | ppm
|  |  | ABL*MS | 3
3
| 1 | 1 | 0.1 | 1
| 1 | 2 | < 0.1 | 27
| Mean |  | 0.1 | 16
| Median |  | 0.1 | 0.075
| Std Dev. |  |  | 33
Rel.Std.Dev.
| PDM3 |  | 33.33%
| Z-Score (Absolute) |  | NA
| Analytical results for Ce in OREAS 226 (Indicative Value 11.1 ppm) |  |  | Indicative
Ce | Round | Replicate | BV Geo | 1
| No | No | Perth | ppm
|  |  | ABL*MS | 1
1
| 1 | 1 | 11.3 | 1
| 1 | 2 | 10.9 | 28
| Mean |  | 11.1 | 16
| Median |  | 11.1 | 11.1
| Std Dev. |  | 0.28284 | 34
| Rel.Std.Dev. |  | 2.548%
| PDM3 |  | 2.22e-14%
| Z-Score (Absolute) |  | NA
| Analytical results for Co in OREAS 226 (Indicative Value 41.3 ppm) |  |  | Indicative
Co | Round | Replicate | BV Geo | 1
| No | No | Perth | ppm
|  |  | ABL*MS | 1
1
| 1 | 1 | 41.7 | 1
| 1 | 2 | 40.8 | 29
| Mean |  | 41.25 | 16
| Median |  | 41.25 | 41.25
| Std Dev. |  | 0.6364 | 35
| Rel.Std.Dev. |  | 1.543%
| PDM3 |  | 0%
| Z-Score (Absolute) |  | NA
| Analytical results for Cr in OREAS 226 (Indicative Value 321 ppm) |  |  | Indicative
Cr | Round | Replicate | BV Geo | 1
| No | No | Perth | ppm
|  |  | ABL*MS | 0
0
| 1 | 1 | 323 | 1
| 1 | 2 | 319 | 30
| Mean |  | 321 | 16
| Median |  | 321 | 321
| Std Dev. |  | 2.8284 | 36
| Rel.Std.Dev. |  | 0.8811%
| PDM3 |  | 0%
| Z-Score (Absolute) |  | NA
| Analytical results for Cs in OREAS 226 (Indicative Value 0.39 ppm) |  |  | Indicative
Cs | Round | Replicate | BV Geo | 1
| No | No | Perth | ppm
|  |  | ABL*MS | 2
2
| 1 | 1 | 0.38 | 1
| 1 | 2 | 0.39 | 31
| Mean |  | 0.385 | 16
| Median |  | 0.385 | 0.385
| Std Dev. |  | 0.0070711 | 37
| Rel.Std.Dev. |  | 1.837%
| PDM3 |  | 0%
| Z-Score (Absolute) |  | NA
| Analytical results for Cu in OREAS 226 (Indicative Value 138 ppm) |  |  | Indicative
Cu | Round | Replicate | BV Geo | 1
| No | No | Perth | ppm
|  |  | ABL*MS | 0
0
| 1 | 1 | 138 | 1
| 1 | 2 | 138 | 32
| Mean |  | 138 | 16
| Median |  | 138 | 138
| Std Dev. |  | 0 | 38
| Rel.Std.Dev. |  | 0%
| PDM3 |  | 0%
| Z-Score (Absolute) |  | NA
| Analytical results for Dy in OREAS 226 (Indicative Value 3.33 ppm) |  |  | Indicative
Dy | Round | Replicate | BV Geo | 1
| No | No | Perth | ppm
|  |  | ABL*MS | 2
2
| 1 | 1 | 3.47 | 1
| 1 | 2 | 3.19 | 33
| Mean |  | 3.33 | 16
| Median |  | 3.33 | 3.33
| Std Dev. |  | 0.19799 | 39
| Rel.Std.Dev. |  | 5.946%
| PDM3 |  | 0%
| Z-Score (Absolute) |  | NA
| Analytical results for Er in OREAS 226 (Indicative Value 2.07 ppm) |  |  | Indicative
Er | Round | Replicate | BV Geo | 1
| No | No | Perth | ppm
|  |  | ABL*MS | 2
2
| 1 | 1 | 2.18 | 1
| 1 | 2 | 1.95 | 5
| Mean |  | 2.065 | 16
| Median |  | 2.065 | 2.065
| Std Dev. |  | 0.16263 | 40
| Rel.Std.Dev. |  | 7.876%
| PDM3 |  | 0%
| Z-Score (Absolute) |  | NA
| Analytical results for Eu in OREAS 226 (Indicative Value 0.78 ppm) |  |  | Indicative
Eu | Round | Replicate | BV Geo | 1
| No | No | Perth | ppm
|  |  | ABL*MS | 2
2
| 1 | 1 | 0.76 | 1
| 1 | 2 | 0.79 | 6
| Mean |  | 0.775 | 16
| Median |  | 0.775 | 0.775
| Std Dev. |  | 0.021213 | 41
| Rel.Std.Dev. |  | 2.737%
| PDM3 |  | 0%
| Z-Score (Absolute) |  | NA
| Analytical results for Ga in OREAS 226 (Indicative Value 14.7 ppm) |  |  | Indicative
Ga | Round | Replicate | BV Geo | 1
| No | No | Perth | ppm
|  |  | ABL*MS | 1
1
| 1 | 1 | 14.4 | 1
| 1 | 2 | 14.9 | 36
| Mean |  | 14.65 | 16
| Median |  | 14.65 | 14.65
| Std Dev. |  | 0.35355 | 42
| Rel.Std.Dev. |  | 2.413%
| PDM3 |  | 0%
| Z-Score (Absolute) |  | NA
| Analytical results for Gd in OREAS 226 (Indicative Value 2.76 ppm) |  |  | Indicative
Gd | Round | Replicate | BV Geo | 1
| No | No | Perth | ppm
|  |  | ABL*MS | 2
2
| 1 | 1 | 2.84 | 1
| 1 | 2 | 2.67 | 7
| Mean |  | 2.755 | 16
| Median |  | 2.755 | 2.755
| Std Dev. |  | 0.12021 | 43
| Rel.Std.Dev. |  | 4.363%
| PDM3 |  | 0%
| Z-Score (Absolute) |  | NA
| Analytical results for Ge in OREAS 226 (Indicative Value 1.28 ppm) |  |  | Indicative
Ge | Round | Replicate | BV Geo | 1
| No | No | Perth | ppm
|  |  | ABL*MS | 2
2
| 1 | 1 | 1.3 | 1
| 1 | 2 | 1.25 | 8
| Mean |  | 1.275 | 16
| Median |  | 1.275 | 1.275
| Std Dev. |  | 0.035355 | 44
| Rel.Std.Dev. |  | 2.773%
| PDM3 |  | 0%
| Z-Score (Absolute) |  | NA
| Analytical results for Hf in OREAS 226 (Indicative Value 1.98 ppm) |  |  | Indicative
Hf | Round | Replicate | BV Geo | 1
| No | No | Perth | ppm
|  |  | ABL*MS | 2
2
| 1 | 1 | 1.98 | 1
| 1 | 2 | 1.97 | 22
| Mean |  | 1.975 | 16
| Median |  | 1.975 | 1.975
| Std Dev. |  | 0.0070711 | 28
| Rel.Std.Dev. |  | 0.358%
| PDM3 |  | 0%
| Z-Score (Absolute) |  | NA
| Analytical results for Ho in OREAS 226 (Indicative Value 0.74 ppm) |  |  | Indicative
Ho | Round | Replicate | BV Geo | 1
| No | No | Perth | ppm
|  |  | ABL*MS | 2
2
| 1 | 1 | 0.72 | 1
| 1 | 2 | 0.76 | 10
| Mean |  | 0.74 | 16
| Median |  | 0.74 | 0.74
| Std Dev. |  | 0.028284 | 29
| Rel.Std.Dev. |  | 3.822%
| PDM3 |  | 0%
| Z-Score (Absolute) |  | NA
| Analytical results for In in OREAS 226 (Indicative Value < 0.05 ppm) |  |  | Indicative
In | Round | Replicate | BV Geo | 1
| No | No | Perth | ppm
|  |  | ABL*MS | 3
3
| 1 | 1 | < 0.05 | 1
| 1 | 2 | < 0.05 | 11
| Mean |  |  | 16
| Median |  |  | < 0.05
| Std Dev. |  |  | 30
Rel.Std.Dev.
PDM3
| Z-Score (Absolute) |  | NA
| Analytical results for La in OREAS 226 (Indicative Value 4.95 ppm) |  |  | Indicative
La | Round | Replicate | BV Geo | 1
| No | No | Perth | ppm
|  |  | ABL*MS | 2
2
| 1 | 1 | 4.99 | 1
| 1 | 2 | 4.9 | 25
| Mean |  | 4.945 | 16
| Median |  | 4.945 | 4.945
| Std Dev. |  | 0.06364 | 31
| Rel.Std.Dev. |  | 1.287%
| PDM3 |  | 0%
| Z-Score (Absolute) |  | NA
| Analytical results for Lu in OREAS 226 (Indicative Value 0.3 ppm) |  |  | Indicative
Lu | Round | Replicate | BV Geo | 1
| No | No | Perth | ppm
|  |  | ABL*MS | 2
2
| 1 | 1 | 0.29 | 1
| 1 | 2 | 0.3 | 6
| Mean |  | 0.295 | 16
| Median |  | 0.295 | 0.295
| Std Dev. |  | 0.0070711 | 32
| Rel.Std.Dev. |  | 2.397%
| PDM3 |  | 0%
| Z-Score (Absolute) |  | NA
| Analytical results for Mn in OREAS 226 (Indicative Value 0.12 wt.%) |  |  | Indicative
Mn | Round | Replicate | BV Geo | 1
| No | No | Perth | wt.%
|  |  | ABL*MS | 3
3
| 1 | 1 | 0.121 | 1
| 1 | 2 | 0.119 | 27
| Mean |  | 0.12 | 16
| Median |  | 0.12 | 0.12
| Std Dev. |  | 0.0014142 | 33
| Rel.Std.Dev. |  | 1.179%
| PDM3 |  | 0%
| Z-Score (Absolute) |  | NA
| Analytical results for Mo in OREAS 226 (Indicative Value 3.1 ppm) |  |  | Indicative
Mo | Round | Replicate | BV Geo | 1
| No | No | Perth | ppm
|  |  | ABL*MS | 2
2
| 1 | 1 | 3 | 1
| 1 | 2 | 3.2 | 28
| Mean |  | 3.1 | 16
| Median |  | 3.1 | 3.1
| Std Dev. |  | 0.14142 | 34
| Rel.Std.Dev. |  | 4.562%
| PDM3 |  | 0%
| Z-Score (Absolute) |  | NA
| Analytical results for Nb in OREAS 226 (Indicative Value 3.32 ppm) |  |  | Indicative
Nb | Round | Replicate | BV Geo | 1
| No | No | Perth | ppm
|  |  | ABL*MS | 2
2
| 1 | 1 | 3.46 | 1
| 1 | 2 | 3.18 | 7
| Mean |  | 3.32 | 16
| Median |  | 3.32 | 3.32
| Std Dev. |  | 0.19799 | 35
| Rel.Std.Dev. |  | 5.964%
| PDM3 |  | 2.22e-14%
| Z-Score (Absolute) |  | NA
| Analytical results for Nd in OREAS 226 (Indicative Value 7.7 ppm) |  |  | Indicative
Nd | Round | Replicate | BV Geo | 1
| No | No | Perth | ppm
|  |  | ABL*MS | 2
2
| 1 | 1 | 7.71 | 1
| 1 | 2 | 7.68 | 30
| Mean |  | 7.695 | 16
| Median |  | 7.695 | 7.695
| Std Dev. |  | 0.021213 | 36
| Rel.Std.Dev. |  | 0.2757%
| PDM3 |  | 0%
| Z-Score (Absolute) |  | NA
| Analytical results for Ni in OREAS 226 (Indicative Value 123 ppm) |  |  | Indicative
Ni | Round | Replicate | BV Geo | 1
| No | No | Perth | ppm
|  |  | ABL*MS | 0
0
| 1 | 1 | 124 | 1
| 1 | 2 | 122 | 31
| Mean |  | 123 | 16
| Median |  | 123 | 123
| Std Dev. |  | 1.4142 | 37
| Rel.Std.Dev. |  | 1.15%
| PDM3 |  | 0%
| Z-Score (Absolute) |  | NA
| Analytical results for Pb in OREAS 226 (Indicative Value 17 ppm) |  |  | Indicative
Pb | Round | Replicate | BV Geo | 1
| No | No | Perth | ppm
|  |  | ABL*MS | 1
1
| 1 | 1 | 17 | 1
| 1 | 2 | 17 | 32
| Mean |  | 17 | 16
| Median |  | 17 | 17
| Std Dev. |  | 0 | 38
| Rel.Std.Dev. |  | 0%
| PDM3 |  | 0%
| Z-Score (Absolute) |  | NA
| Analytical results for Pr in OREAS 226 (Indicative Value 1.67 ppm) |  |  | Indicative
Pr | Round | Replicate | BV Geo | 1
| No | No | Perth | ppm
|  |  | ABL*MS | 2
2
| 1 | 1 | 1.7 | 1
| 1 | 2 | 1.64 | 9
| Mean |  | 1.67 | 16
| Median |  | 1.67 | 1.67
| Std Dev. |  | 0.042426 | 39
| Rel.Std.Dev. |  | 2.541%
| PDM3 |  | 0%
| Z-Score (Absolute) |  | NA
| Analytical results for Rb in OREAS 226 (Indicative Value 13.9 ppm) |  |  | Indicative
Rb | Round | Replicate | BV Geo | 1
| No | No | Perth | ppm
|  |  | ABL*MS | 1
1
| 1 | 1 | 14.1 | 1
| 1 | 2 | 13.6 | 34
| Mean |  | 13.85 | 16
| Median |  | 13.85 | 13.85
| Std Dev. |  | 0.35355 | 40
| Rel.Std.Dev. |  | 2.553%
| PDM3 |  | 0%
| Z-Score (Absolute) |  | NA
| Analytical results for Re in OREAS 226 (Indicative Value < 0.01 ppm) |  |  | Indicative
Re | Round | Replicate | BV Geo | 1
| No | No | Perth | ppm
|  |  | ABL*MS | 3
3
| 1 | 1 | < 0.01 | 1
| 1 | 2 | < 0.01 | 11
| Mean |  |  | 16
| Median |  |  | < 0.01
| Std Dev. |  |  | 41
Rel.Std.Dev.
PDM3
| Z-Score (Absolute) |  | NA
| Analytical results for Sb in OREAS 226 (Indicative Value 0.55 ppm) |  |  | Indicative
Sb | Round | Replicate | BV Geo | 1
| No | No | Perth | ppm
|  |  | ABL*MS | 2
2
| 1 | 1 | 0.6 | 1
| 1 | 2 | 0.5 | 36
| Mean |  | 0.55 | 16
| Median |  | 0.55 | 0.55
| Std Dev. |  | 0.070711 | 42
| Rel.Std.Dev. |  | 12.86%
| PDM3 |  | 0%
| Z-Score (Absolute) |  | NA
| Analytical results for Sc in OREAS 226 (Indicative Value 32 ppm) |  |  | Indicative
Sc | Round | Replicate | BV Geo | 1
| No | No | Perth | ppm
|  |  | ABL*MS | 1
1
| 1 | 1 | 32.4 | 1
| 1 | 2 | 31.6 | 37
| Mean |  | 32 | 16
| Median |  | 32 | 32
| Std Dev. |  | 0.56569 | 43
| Rel.Std.Dev. |  | 1.768%
| PDM3 |  | 0%
| Z-Score (Absolute) |  | NA
| Analytical results for Se in OREAS 226 (Indicative Value < 5 ppm) |  |  | Indicative
Se | Round | Replicate | BV Geo | 1
| No | No | Perth | ppm
|  |  | ABL*MS | 2
2
| 1 | 1 | < 5 | 1
| 1 | 2 | < 5 | 38
| Mean |  |  | 16
| Median |  |  | < 5
| Std Dev. |  |  | 44
Rel.Std.Dev.
PDM3
| Z-Score (Absolute) |  | NA
| Analytical results for Sm in OREAS 226 (Indicative Value 2.33 ppm) |  |  | Indicative
Sm | Round | Replicate | BV Geo | 1
| No | No | Perth | ppm
|  |  | ABL*MS | 2
2
| 1 | 1 | 2.21 | 1
| 1 | 2 | 2.45 | 8
| Mean |  | 2.33 | 16
| Median |  | 2.33 | 2.33
| Std Dev. |  | 0.16971 | 28
| Rel.Std.Dev. |  | 7.284%
| PDM3 |  | 0%
| Z-Score (Absolute) |  | NA
| Analytical results for Sn in OREAS 226 (Indicative Value 1 ppm) |  |  | Indicative
Sn | Round | Replicate | BV Geo | 1
| No | No | Perth | ppm
|  |  | ABL*MS | 2
2
| 1 | 1 | 1.2 | 1
| 1 | 2 | 0.8 | 9
| Mean |  | 1 | 16
| Median |  | 1 | 1
| Std Dev. |  | 0.28284 | 29
| Rel.Std.Dev. |  | 28.28%
| PDM3 |  | 0%
| Z-Score (Absolute) |  | NA
| Analytical results for Sr in OREAS 226 (Indicative Value 105 ppm) |  |  | Indicative
Sr | Round | Replicate | BV Geo | 1
| No | No | Perth | ppm
|  |  | ABL*MS | 0
0
| 1 | 1 | 107 | 1
| 1 | 2 | 102 | 24
| Mean |  | 104.5 | 16
| Median |  | 104.5 | 104.5
| Std Dev. |  | 3.5355 | 30
| Rel.Std.Dev. |  | 3.383%
| PDM3 |  | 0%
| Z-Score (Absolute) |  | NA
| Analytical results for Ta in OREAS 226 (Indicative Value 0.16 ppm) |  |  | Indicative
Ta | Round | Replicate | BV Geo | 1
| No | No | Perth | ppm
|  |  | ABL*MS | 2
2
| 1 | 1 | 0.16 | 1
| 1 | 2 | 0.15 | 10
| Mean |  | 0.155 | 16
| Median |  | 0.155 | 0.155
| Std Dev. |  | 0.0070711 | 31
| Rel.Std.Dev. |  | 4.562%
| PDM3 |  | 0%
| Z-Score (Absolute) |  | NA
| Analytical results for Tb in OREAS 226 (Indicative Value 0.49 ppm) |  |  | Indicative
Tb | Round | Replicate | BV Geo | 1
| No | No | Perth | ppm
|  |  | ABL*MS | 2
2
| 1 | 1 | 0.49 | 1
| 1 | 2 | 0.49 | 26
| Mean |  | 0.49 | 16
| Median |  | 0.49 | 0.49
| Std Dev. |  | 0 | 32
| Rel.Std.Dev. |  | 0%
| PDM3 |  | 0%
| Z-Score (Absolute) |  | NA
| Analytical results for Te in OREAS 226 (Indicative Value < 0.2 ppm) |  |  | Indicative
Te | Round | Replicate | BV Geo | 1
| No | No | Perth | ppm
|  |  | ABL*MS | 2
2
| 1 | 1 | < 0.2 | 1
| 1 | 2 | < 0.2 | 27
| Mean |  |  | 16
| Median |  |  | < 0.2
| Std Dev. |  |  | 33
Rel.Std.Dev.
PDM3
| Z-Score (Absolute) |  | NA
| Analytical results for Th in OREAS 226 (Indicative Value 0.99 ppm) |  |  | Indicative
Th | Round | Replicate | BV Geo | 1
| No | No | Perth | ppm
|  |  | ABL*MS | 2
2
| 1 | 1 | 1.01 | 1
| 1 | 2 | 0.97 | 28
| Mean |  | 0.99 | 16
| Median |  | 0.99 | 0.99
| Std Dev. |  | 0.028284 | 34
| Rel.Std.Dev. |  | 2.857%
| PDM3 |  | 0%
| Z-Score (Absolute) |  | NA
| Analytical results for Ti in OREAS 226 (Indicative Value 0.549 wt.%) |  |  | Indicative
Ti | Round | Replicate | BV Geo | 1
| No | No | Perth | wt.%
|  |  | ABL*MS | 3
3
| 1 | 1 | 0.558 | 1
| 1 | 2 | 0.54 | 29
| Mean |  | 0.549 | 16
| Median |  | 0.549 | 0.549
| Std Dev. |  | 0.012728 | 35
| Rel.Std.Dev. |  | 2.318%
| PDM3 |  | -2.22e-14%
| Z-Score (Absolute) |  | NA
| Analytical results for Tl in OREAS 226 (Indicative Value < 0.2 ppm) |  |  | Indicative
Tl | Round | Replicate | BV Geo | 1
| No | No | Perth | ppm
|  |  | ABL*MS | 2
2
| 1 | 1 | < 0.2 | 1
| 1 | 2 | < 0.2 | 30
| Mean |  |  | 16
| Median |  |  | < 0.2
| Std Dev. |  |  | 36
Rel.Std.Dev.
PDM3
| Z-Score (Absolute) |  | NA
| Analytical results for Tm in OREAS 226 (Indicative Value 0.33 ppm) |  |  | Indicative
Tm | Round | Replicate | BV Geo | 1
| No | No | Perth | ppm
|  |  | ABL*MS | 2
2
| 1 | 1 | 0.32 | 1
| 1 | 2 | 0.33 | 11
| Mean |  | 0.325 | 16
| Median |  | 0.325 | 0.325
| Std Dev. |  | 0.0070711 | 37
| Rel.Std.Dev. |  | 2.176%
| PDM3 |  | 0%
| Z-Score (Absolute) |  | NA
| Analytical results for U in OREAS 226 (Indicative Value 0.26 ppm) |  |  | Indicative
U | Round | Replicate | BV Geo | 1
| No | No | Perth | ppm
|  |  | ABL*MS | 2
2
| 1 | 1 | 0.25 | 1
| 1 | 2 | 0.27 | 32
| Mean |  | 0.26 | 16
| Median |  | 0.26 | 0.26
| Std Dev. |  | 0.014142 | 38
| Rel.Std.Dev. |  | 5.439%
| PDM3 |  | 0%
| Z-Score (Absolute) |  | NA
| Analytical results for V in OREAS 226 (Indicative Value 252 ppm) |  |  | Indicative
V | Round | Replicate | BV Geo | 1
| No | No | Perth | ppm
|  |  | ABL*MS | 0
0
| 1 | 1 | 252 | 1
| 1 | 2 | 252 | 33
| Mean |  | 252 | 16
| Median |  | 252 | 252
| Std Dev. |  | 0 | 39
| Rel.Std.Dev. |  | 0%
| PDM3 |  | 0%
| Z-Score (Absolute) |  | NA
| Analytical results for W in OREAS 226 (Indicative Value 5.18 ppm) |  |  | Indicative
W | Round | Replicate | BV Geo | 1
| No | No | Perth | ppm
|  |  | ABL*MS | 2
2
| 1 | 1 | 5.25 | 1
| 1 | 2 | 5.1 | 34
| Mean |  | 5.175 | 16
| Median |  | 5.175 | 5.175
| Std Dev. |  | 0.10607 | 40
| Rel.Std.Dev. |  | 2.05%
| PDM3 |  | 0%
| Z-Score (Absolute) |  | NA
| Analytical results for Y in OREAS 226 (Indicative Value 18.7 ppm) |  |  | Indicative
Y | Round | Replicate | BV Geo | 1
| No | No | Perth | ppm
|  |  | ABL*MS | 1
1
| 1 | 1 | 18.7 | 1
| 1 | 2 | 18.7 | 35
| Mean |  | 18.7 | 16
| Median |  | 18.7 | 18.7
| Std Dev. |  | 0 | 41
| Rel.Std.Dev. |  | 0%
| PDM3 |  | 0%
| Z-Score (Absolute) |  | NA
| Analytical results for Yb in OREAS 226 (Indicative Value 2 ppm) |  |  | Indicative
Yb | Round | Replicate | BV Geo | 1
| No | No | Perth | ppm
|  |  | ABL*MS | 2
2
| 1 | 1 | 2.07 | 1
| 1 | 2 | 1.92 | 36
| Mean |  | 1.995 | 16
| Median |  | 1.995 | 1.995
| Std Dev. |  | 0.10607 | 42
| Rel.Std.Dev. |  | 5.317%
| PDM3 |  | -1.11e-14%
| Z-Score (Absolute) |  | NA
| Analytical results for Zn in OREAS 226 (Indicative Value 88 ppm) |  |  | Indicative
Zn | Round | Replicate | BV Geo | 1
| No | No | Perth | ppm
|  |  | ABL*MS | 0
0
| 1 | 1 | 90 | 1
| 1 | 2 | 85 | 37
| Mean |  | 87.5 | 16
| Median |  | 87.5 | 87.5
| Std Dev. |  | 3.5355 | 43
| Rel.Std.Dev. |  | 4.041%
| PDM3 |  | 0%
| Z-Score (Absolute) |  | NA
| Analytical results for Zr in OREAS 226 (Indicative Value 68 ppm) |  |  | Indicative
Zr | Round | Replicate | BV Geo | 1
| No | No | Perth | ppm
|  |  | ABL*MS | 0
0
| 1 | 1 | 67.5 | 1
| 1 | 2 | 68 | 38
| Mean |  | 67.75 | 16
| Median |  | 67.75 | 67.75
| Std Dev. |  | 0.35355 | 44
| Rel.Std.Dev. |  | 0.5219%
| PDM3 |  | 0%
| Z-Score (Absolute) |  | NA
Note on C13: Z-Scores have been calculated inclusive of individual outliers. In general, laboratory batches are rejected if Z-Score > 2.5.
Note on C27: Z-Scores have been calculated inclusive of individual outliers. In general, laboratory batches are rejected if Z-Score > 2.5.
Note on C41: Z-Scores have been calculated inclusive of individual outliers. In general, laboratory batches are rejected if Z-Score > 2.5.
Note on C55: Z-Scores have been calculated inclusive of individual outliers. In general, laboratory batches are rejected if Z-Score > 2.5.
Note on C69: Z-Scores have been calculated inclusive of individual outliers. In general, laboratory batches are rejected if Z-Score > 2.5.
Note on C83: Z-Scores have been calculated inclusive of individual outliers. In general, laboratory batches are rejected if Z-Score > 2.5.
Note on C97: Z-Scores have been calculated inclusive of individual outliers. In general, laboratory batches are rejected if Z-Score > 2.5.
Note on C111: Z-Scores have been calculated inclusive of individual outliers. In general, laboratory batches are rejected if Z-Score > 2.5.
Note on C125: Z-Scores have been calculated inclusive of individual outliers. In general, laboratory batches are rejected if Z-Score > 2.5.
Note on C139: Z-Scores have been calculated inclusive of individual outliers. In general, laboratory batches are rejected if Z-Score > 2.5.
Note on C153: Z-Scores have been calculated inclusive of individual outliers. In general, laboratory batches are rejected if Z-Score > 2.5.
Note on C167: Z-Scores have been calculated inclusive of individual outliers. In general, laboratory batches are rejected if Z-Score > 2.5.
Note on C181: Z-Scores have been calculated inclusive of individual outliers. In general, laboratory batches are rejected if Z-Score > 2.5.
Note on C195: Z-Scores have been calculated inclusive of individual outliers. In general, laboratory batches are rejected if Z-Score > 2.5.
Note on C209: Z-Scores have been calculated inclusive of individual outliers. In general, laboratory batches are rejected if Z-Score > 2.5.
Note on C223: Z-Scores have been calculated inclusive of individual outliers. In general, laboratory batches are rejected if Z-Score > 2.5.
Note on C237: Z-Scores have been calculated inclusive of individual outliers. In general, laboratory batches are rejected if Z-Score > 2.5.
Note on C251: Z-Scores have been calculated inclusive of individual outliers. In general, laboratory batches are rejected if Z-Score > 2.5.
Note on C265: Z-Scores have been calculated inclusive of individual outliers. In general, laboratory batches are rejected if Z-Score > 2.5.
Note on C279: Z-Scores have been calculated inclusive of individual outliers. In general, laboratory batches are rejected if Z-Score > 2.5.
Note on C293: Z-Scores have been calculated inclusive of individual outliers. In general, laboratory batches are rejected if Z-Score > 2.5.
Note on C307: Z-Scores have been calculated inclusive of individual outliers. In general, laboratory batches are rejected if Z-Score > 2.5.
Note on C321: Z-Scores have been calculated inclusive of individual outliers. In general, laboratory batches are rejected if Z-Score > 2.5.
Note on C335: Z-Scores have been calculated inclusive of individual outliers. In general, laboratory batches are rejected if Z-Score > 2.5.
Note on C349: Z-Scores have been calculated inclusive of individual outliers. In general, laboratory batches are rejected if Z-Score > 2.5.
Note on C363: Z-Scores have been calculated inclusive of individual outliers. In general, laboratory batches are rejected if Z-Score > 2.5.
Note on C377: Z-Scores have been calculated inclusive of individual outliers. In general, laboratory batches are rejected if Z-Score > 2.5.
Note on C391: Z-Scores have been calculated inclusive of individual outliers. In general, laboratory batches are rejected if Z-Score > 2.5.
Note on C405: Z-Scores have been calculated inclusive of individual outliers. In general, laboratory batches are rejected if Z-Score > 2.5.
Note on C419: Z-Scores have been calculated inclusive of individual outliers. In general, laboratory batches are rejected if Z-Score > 2.5.
Note on C433: Z-Scores have been calculated inclusive of individual outliers. In general, laboratory batches are rejected if Z-Score > 2.5.
Note on C447: Z-Scores have been calculated inclusive of individual outliers. In general, laboratory batches are rejected if Z-Score > 2.5.
Note on C461: Z-Scores have been calculated inclusive of individual outliers. In general, laboratory batches are rejected if Z-Score > 2.5.
Note on C475: Z-Scores have been calculated inclusive of individual outliers. In general, laboratory batches are rejected if Z-Score > 2.5.
Note on C489: Z-Scores have been calculated inclusive of individual outliers. In general, laboratory batches are rejected if Z-Score > 2.5.
Note on C503: Z-Scores have been calculated inclusive of individual outliers. In general, laboratory batches are rejected if Z-Score > 2.5.
Note on C517: Z-Scores have been calculated inclusive of individual outliers. In general, laboratory batches are rejected if Z-Score > 2.5.
Note on C531: Z-Scores have been calculated inclusive of individual outliers. In general, laboratory batches are rejected if Z-Score > 2.5.
Note on C545: Z-Scores have been calculated inclusive of individual outliers. In general, laboratory batches are rejected if Z-Score > 2.5.
Note on C559: Z-Scores have been calculated inclusive of individual outliers. In general, laboratory batches are rejected if Z-Score > 2.5.
Note on C573: Z-Scores have been calculated inclusive of individual outliers. In general, laboratory batches are rejected if Z-Score > 2.5.
Note on C587: Z-Scores have been calculated inclusive of individual outliers. In general, laboratory batches are rejected if Z-Score > 2.5.
Note on C601: Z-Scores have been calculated inclusive of individual outliers. In general, laboratory batches are rejected if Z-Score > 2.5.
Note on C615: Z-Scores have been calculated inclusive of individual outliers. In general, laboratory batches are rejected if Z-Score > 2.5.
Note on C629: Z-Scores have been calculated inclusive of individual outliers. In general, laboratory batches are rejected if Z-Score > 2.5.
Note on C643: Z-Scores have been calculated inclusive of individual outliers. In general, laboratory batches are rejected if Z-Score > 2.5.
Note on C657: Z-Scores have been calculated inclusive of individual outliers. In general, laboratory batches are rejected if Z-Score > 2.5.
Note on C671: Z-Scores have been calculated inclusive of individual outliers. In general, laboratory batches are rejected if Z-Score > 2.5.
Note on C685: Z-Scores have been calculated inclusive of individual outliers. In general, laboratory batches are rejected if Z-Score > 2.5.
Note on C699: Z-Scores have been calculated inclusive of individual outliers. In general, laboratory batches are rejected if Z-Score > 2.5.
Note on C713: Z-Scores have been calculated inclusive of individual outliers. In general, laboratory batches are rejected if Z-Score > 2.5.