## Abbreviations
Table 1. Abbreviations used for OREAS 902
Abbreviation | Explanation
< | ‘less than’
IND | indeterminate
NR | not reported
PDM3 | percent deviation of lab mean from corrected mean of means
Rel.Std.Dev. | one relative standard deviation
Std.Dev. | one standard deviation
Method Codes:
4A*MS | 4-acid (HF-HNO3-HClO4-HCl) digest with ICP-MS finish
4A*OES | 4-acid (HF-HNO3-HClO4-HCl) digest with ICP-OES finish
4A*OES/MS | 4-acid (HF-HNO3-HClO4-HCl) digest with ICP-OES or ICP-MS finish as appropriate
ABL*MS | Laser Ablation with Mass Spectrometry: ICP-MS finish
AL-5S*AAS | acid leach of 5% sulphuric acid with AAS finish
AL-5S*OES | acid leach of 5% sulphuric acid with OES finish
AL-5S*OES/AAS | acid leach of 5% sulphuric acid with either AAS or ICP-OES finish as appropriate
AR*AAS | aqua regia digest with AAS finish
AR*MS | aqua regia digest with ICP-MS finish
AR*OES | aqua regia digest with ICP-OES finish
AR*OES/MS | aqua regia digest with ICP-OES or ICP-MS finish as appropriate
BF*XRF | lithium borate fusion with XRF finish
FA*MS | fire assay with ICP-MS finish
FA*OES | fire assay with ICP-OES finish
LOI*TGA | loss on ignition with Thermal Gravimetric Analyser finish
Legend:- | (for Method Group Tabulated Results omitted in the determination of Certified Values)
Individual | - Outlying individual values
Batch & Limits | - Outlying laboratory batch data sets and superfluous limit values

## Laboratory List
Table 5. Participating Laboratory List used for OREAS 902
Lab Slot | Laboratory Name and Location
Accurassay, Thunder Bay, Ontario, Canada
Acme (BV), Vancouver, BC, Canada
Actlabs, Ancaster, Ontario, Canada
ALS, Brisbane, QLD, Australia
ALS, Johannesburg, South Africa
ALS, La Serena, Coquimbo , Chile
ALS, Lima, Peru
ALS, Perth, WA, Australia
ALS, Vancouver, BC, Canada
Amdel (BV), Adelaide, SA, Australia
Bureau Veritas Geoanalytical, Perth, WA, Australia
Intertek Genalysis, Perth, WA, Australia
McPhar Geoservices Inc., Makati City, Manila, Philippines
SGS Australia Mineral Services, Perth (Newburn), WA, Australia
SGS Canada Inc., Vancouver, BC, Canada
SGS Lakefield Research Ltd, Lakefield, Ontario, Canada
SGS Mineral Services, Toronto, Ontario, Canada
SGS Mineral Services, Townsville, QLD, Australia
Ultra Trace Pty Ltd (BV), Perth, WA, Australia
Zarazma Mineral Studies Company, Tehran, Iran

## Certified Values
Table 2. Certified Values, SD's, 95% Confidence and Tolerance Limits for OREAS 902
Constituent | Certified | SD | 95% Confidence Limits |  | 95% Tolerance Limits
| Value |  | Low | High | Low | High
4-Acid Digestion
Ag, Silver (ppm) | 0.34271 | 0.042658 | 0.32225 | 0.36318 | 0.3246 | 0.36083
Al, Aluminium (wt.%) | 4.7372 | 0.21884 | 4.6385 | 4.8358 | 4.6259 | 4.8485
As, Arsenic (ppm) | 574.2072 | 24.563 | 562.1484 | 586.266 | 557.3188 | 591.0956
Ba, Barium (ppm) | 170.2143 | 6.3018 | 167.4915 | 172.9371 | 164.7706 | 175.658
Be, Beryllium (ppm) | 2.2299 | 0.1951 | 2.1297 | 2.3301 | 2.121 | 2.3389
Bi, Bismuth (ppm) | 8.4947 | 0.36194 | 8.3264 | 8.6629 | 8.2211 | 8.7682
Ca, Calcium (wt.%) | 4.0546 | 0.14219 | 3.9837 | 4.1256 | 3.9513 | 4.158
Ce, Cerium (ppm) | 74.8177 | 3.9487 | 72.3524 | 77.2831 | 72.0114 | 77.624
Co, Cobalt (ppm) | 926.0105 | 27.7853 | 912.3264 | 939.6947 | 900.95 | 951.0711
Cr, Chromium (ppm) | 50.6706 | 5.8659 | 47.4869 | 53.8542 | 47.3127 | 54.0284
Cs, Cesium (ppm) | 2.8756 | 0.095557 | 2.8218 | 2.9295 | 2.7634 | 2.9878
Cu, Copper (wt.%) | 0.3011 | 0.0082634 | 0.29771 | 0.30449 | 0.29311 | 0.30909
Fe, Iron (wt.%) | 3.1916 | 0.14437 | 3.1157 | 3.2676 | 3.1053 | 3.278
Ga, Gallium (ppm) | 11.7134 | 0.63201 | 11.2835 | 12.1432 | 11.367 | 12.0598
Ge, Germanium (ppm) | 0.18033 | 0.031457 | 0.15138 | 0.20928 | IND | IND
Hf, Hafnium (ppm) | 4.4311 | 0.31606 | 4.2443 | 4.618 | 4.3261 | 4.5362
In, Indium (ppm) | 0.2472 | 0.032609 | 0.22741 | 0.26699 | 0.23574 | 0.25867
K, Potassium (wt.%) | 3.215 | 0.16815 | 3.1316 | 3.2983 | 3.0995 | 3.3305
La, Lanthanum (ppm) | 36.7215 | 2.4147 | 35.5392 | 37.9039 | 35.1936 | 38.2495
Li, Lithium (ppm) | 9.7736 | 0.63606 | 9.4359 | 10.1114 | 9.2879 | 10.2594
Lu, Lutetium (ppm) | 0.30314 | 0.033222 | 0.2763 | 0.32998 | 0.28651 | 0.31978
Mg, Magnesium (wt.%) | 2.4786 | 0.096322 | 2.433 | 2.5242 | 2.416 | 2.5413
Mn, Manganese (wt.%) | 0.045655 | 0.0029709 | 0.04429 | 0.047019 | 0.044452 | 0.046857
Mo, Molybdenum (ppm) | 12.174 | 0.65366 | 11.8891 | 12.4588 | 11.751 | 12.5969
Na, Sodium (wt.%) | 0.044125 | 0.0067293 | 0.040614 | 0.047637 | 0.042819 | 0.045432
Ni, Nickel (ppm) | 163.9949 | 6.4503 | 160.9612 | 167.0287 | 157.1834 | 170.8065
P, Phosphorus (wt.%) | 0.069237 | 0.0063076 | 0.065892 | 0.072582 | 0.066551 | 0.071923
Pb, Lead (ppm) | 13.34 | 1.4377 | 12.6368 | 14.0432 | 12.5526 | 14.1274
Rb, Rubidium (ppm) | 108.6023 | 10.9952 | 102.5477 | 114.657 | 103.9673 | 113.2374
Re, Rhenium (ppm) | 0.0064 | 0.00077013 | 0.0058409 | 0.0069591 | IND | IND
S, Sulphur (wt.%) | 1.7554 | 0.064456 | 1.7245 | 1.7862 | 1.7132 | 1.7975
Sb, Antimony (ppm) | 1.6513 | 0.085686 | 1.609 | 1.6936 | 1.5805 | 1.7221
Sc, Scandium (ppm) | 6.9003 | 0.58504 | 6.63 | 7.1705 | 6.5344 | 7.2662
Se, Selenium (ppm) | 2.4124 | 0.45157 | 2.1 | 2.7247 | IND | IND
Sn, Tin (ppm) | 2.0473 | 0.1846 | 1.9452 | 2.1493 | 1.9119 | 2.1827
Sr, Strontium (ppm) | 28.4103 | 1.7007 | 27.6297 | 29.1909 | 27.3315 | 29.4892
Tb, Terbium (ppm) | 0.58035 | 0.07222 | 0.51887 | 0.64183 | 0.55805 | 0.60265
Th, Thorium (ppm) | 11.3186 | 0.66745 | 10.916 | 11.7212 | 10.9402 | 11.697
Tl, Thallium (ppm) | 0.70469 | 0.041948 | 0.6831 | 0.72628 | 0.67998 | 0.72941
U, Uranium (ppm) | 6.4676 | 0.31598 | 6.2817 | 6.6536 | 6.2838 | 6.6514
V, Vanadium (ppm) | 54.0048 | 2.6156 | 52.6766 | 55.3329 | 52.2268 | 55.7828
W, Tungsten (ppm) | 3.8334 | 0.42116 | 3.604 | 4.0628 | 3.5556 | 4.1112
Y, Yttrium (ppm) | 18.1023 | 1.4054 | 17.3505 | 18.854 | 17.6047 | 18.5999
Yb, Ytterbium (ppm) | 1.9385 | 0.12791 | 1.8349 | 2.0421 | 1.7701 | 2.1068
Zr, Zirconium (ppm) | 149.8821 | 11.4888 | 144.2662 | 155.4981 | 144.8927 | 154.8715
Aqua Regia Digestion (sample weights 0.15-1.0g)
Ag, Silver (ppm) | 0.28421 | 0.031447 | 0.27126 | 0.29717 | 0.26499 | 0.30344
Al, Aluminium (wt.%) | 0.53479 | 0.056248 | 0.50081 | 0.56877 | 0.51157 | 0.55801
As, Arsenic (ppm) | 569.385 | 32.7334 | 554.5389 | 584.231 | 552.4536 | 586.3164
Au, Gold (ppb) | < 10 | IND | IND | IND | IND | IND
Be, Beryllium (ppm) | 0.99462 | 0.073806 | 0.95223 | 1.037 | 0.90707 | 1.0822
Bi, Bismuth (ppm) | 8.4327 | 0.76648 | 8.0539 | 8.8115 | 8.233 | 8.6324
Ca, Calcium (wt.%) | 4.1904 | 0.2856 | 4.0514 | 4.3294 | 4.0967 | 4.2842
Ce, Cerium (ppm) | 28.2855 | 3.6748 | 25.8032 | 30.7677 | 26.9011 | 29.6698
Co, Cobalt (ppm) | 907.6499 | 67.2212 | 874.5012 | 940.7985 | 885.3789 | 929.9208
Cr, Chromium (ppm) | 24.1228 | 2.7522 | 22.8026 | 25.443 | 22.3402 | 25.9053
Cs, Cesium (ppm) | 0.2974 | 0.03017 | 0.27651 | 0.31829 | 0.27355 | 0.32125
Cu, Copper (wt.%) | 0.30839 | 0.011608 | 0.30328 | 0.3135 | 0.30151 | 0.31527
Fe, Iron (wt.%) | 3.0388 | 0.1764 | 2.9442 | 3.1334 | 2.973 | 3.1046
Ga, Gallium (ppm) | 1.5517 | 0.10523 | 1.4777 | 1.6257 | 1.4663 | 1.6371
Hf, Hafnium (ppm) | 0.54271 | 0.046699 | 0.51251 | 0.57291 | 0.51973 | 0.56569
In, Indium (ppm) | 0.2151 | 0.018332 | 0.20426 | 0.22594 | 0.2079 | 0.2223
K, Potassium (wt.%) | 0.26803 | 0.031715 | 0.24923 | 0.28683 | 0.25336 | 0.28271
Li, Lithium (ppm) | 3.6653 | 0.60867 | 3.2543 | 4.0764 | 3.3607 | 3.9699
Lu, Lutetium (ppm) | 0.088157 | 0.009697 | 0.077647 | 0.098667 | IND | IND
Mg, Magnesium (wt.%) | 2.2442 | 0.11973 | 2.1819 | 2.3065 | 2.1973 | 2.2911
Mn, Manganese (wt.%) | 0.046433 | 0.0024199 | 0.045274 | 0.047592 | 0.045438 | 0.047427
Mo, Molybdenum (ppm) | 12.6211 | 0.91994 | 12.1498 | 13.0925 | 12.221 | 13.0213
Ni, Nickel (ppm) | 158.9623 | 9.3655 | 153.9052 | 164.0195 | 155.2461 | 162.6785
P, Phosphorus (wt.%) | 0.06735 | 0.0030737 | 0.065872 | 0.068827 | 0.065357 | 0.069343
Pb, Lead (ppm) | 10.7086 | 0.97515 | 10.2548 | 11.1624 | 10.2888 | 11.1283
Rb, Rubidium (ppm) | 9.932 | 1.0583 | 9.2471 | 10.617 | 9.5188 | 10.3453
Re, Rhenium (ppm) | 0.0061944 | 0.00057666 | 0.005855 | 0.0065339 | IND | IND
S, Sulphur (wt.%) | 1.7768 | 0.14208 | 1.6999 | 1.8538 | 1.7293 | 1.8243
Sb, Antimony (ppm) | 0.88655 | 0.10025 | 0.82767 | 0.94542 | 0.85184 | 0.92125
Sc, Scandium (ppm) | 2.9308 | 0.36362 | 2.7608 | 3.1009 | 2.7798 | 3.0819
Se, Selenium (ppm) | 1.9427 | 0.36788 | 1.7389 | 2.1466 | 1.8027 | 2.0828
Sr, Strontium (ppm) | 21.8378 | 1.5522 | 21.0455 | 22.63 | 21.0435 | 22.632
Tb, Terbium (ppm) | 0.31144 | 0.034478 | 0.27767 | 0.3452 | 0.29482 | 0.32806
Th, Thorium (ppm) | 5.0478 | 0.47191 | 4.7755 | 5.3201 | 4.8859 | 5.2097
Tl, Thallium (ppm) | 0.24303 | 0.031876 | 0.22456 | 0.26151 | 0.23215 | 0.25392
U, Uranium (ppm) | 2.2007 | 0.25741 | 2.0457 | 2.3557 | 2.1376 | 2.2638
V, Vanadium (ppm) | 8.791 | 1.5434 | 7.8849 | 9.6971 | IND | IND
Y, Yttrium (ppm) | 7.9492 | 0.68376 | 7.5408 | 8.3577 | 7.7145 | 8.184
Yb, Ytterbium (ppm) | 0.60911 | 0.05419 | 0.56284 | 0.65537 | IND | IND
Zr, Zirconium (ppm) | 14.973 | 2.4576 | 13.4015 | 16.5445 | 14.1924 | 15.7536
Sulphuric Acid Leach
Cu-Sol, Copper soluble (wt.%) | 0.11149 | 0.010696 | 0.10496 | 0.11802 | 0.10879 | 0.11418

## Indicative Values
Table 3. Indicative Values for OREAS 902
Constituent | Unit | Value | Constituent | Unit | Value | Constituent | Unit | Value
Borate Fusion XRF
Al2O3 | wt.% | 8.9375 | Fe2O3 | wt.% | 4.7695 | SnO2 | ppm | < 13
As | ppm | 605 | K2O | wt.% | 4.0055 | SO3 | wt.% | 4.2452
BaO | ppm | 189.805 | MgO | wt.% | 4.278 | SrO | ppm | 35.478
CaO | wt.% | 5.6365 | MnO | wt.% | 0.0625 | TiO2 | wt.% | 0.3945
Cl | ppm | 65 | NiO | ppm | 267.225 | V2O5 | ppm | 107.112
CoO | ppm | 1207.925 | P2O5 | wt.% | 0.15697 | ZnO | ppm | 24.896
Cr2O3 | ppm | 80.3825 | PbO | ppm | 10.772 | ZrO2 | ppm | 216.128
CuO | ppm | 3886.839 | SiO2 | wt.% | 60.015
Thermogravimetry
LOI1000 | wt.% | 8.495
Laser Ablation ICP-MS
Ag | ppm | 0.4 | Hf | ppb | 4865 | Sn | ppm | 2
As | ppm | 564.5 | Ho | ppb | 695 | Sr | ppm | 27
Ba | ppm | 168 | In | ppm | 0.225 | Ta | ppb | 810
Be | ppm | 2.6 | La | ppm | 37.65 | Tb | ppb | 560
Bi | ppm | 8.74 | Lu | ppb | 290 | Te | ppb | < 200
Cd | ppm | 0.15 | Mo | ppm | 11.4 | Th | ppm | 11.3
Ce | ppm | 75.5 | Nb | ppm | 8.405 | Tl | ppm | 0.7
Co | ppm | 919 | Nd | ppm | 31.05 | Tm | ppb | 315
Cr | ppm | 49.5 | Ni | ppm | 165 | U | ppm | 6.675
Cs | ppm | 2.57 | Pb | wt.% | 0.00125 | V | ppm | 58.3
Cu | ppm | 3120 | Pr | ppm | 8.72 | W | ppm | 4.075
Dy | ppm | 3.18 | Rb | ppm | 104.5 | Y | ppm | 18.75
Er | ppm | 2.055 | Re | ppb | 15 | Yb | ppb | 2000
Eu | ppb | 955 | Sb | ppm | 1.9 | Zn | ppm | 5
Ga | ppm | 11.45 | Sc | ppm | 6.75 | Zr | ppm | 161.5
Gd | ppm | 4.145 | Se | ppm | < 5
Ge | ppb | 1050 | Sm | ppm | 5.62
4-Acid Digestion
Cd | ppm | 0.033325 | Ho | ppm | 0.642 | Ta | ppm | 0.50492
Dy | ppm | 3.1677 | Nb | ppm | 5.9369 | Te | ppm | 0.028708
Er | ppm | 1.951 | Nd | ppm | 29.3327 | Ti | wt.% | 0.161
Eu | ppm | 0.955 | Pr | ppm | 7.9033 | Tm | ppm | 0.28067
Gd | ppm | 4.0708 | Sm | ppm | 5.4128 | Zn | ppm | 7.5708
Aqua Regia Digestion (sample weights 0.15-1.0g)
B | ppm | 13.0194 | Hg | ppm | 0.052646 | Sn | ppm | 0.36151
Ba | ppm | 13.7811 | Ho | ppm | 0.27854 | Ta | ppm | < 0.01
Cd | ppm | 0.024125 | La | ppm | 12.6301 | Te | ppm | 0.034521
Dy | ppm | 1.3729 | Na | wt.% | 0.010064 | Ti | wt.% | 0.0030969
Er | ppm | 0.68583 | Nb | ppm | 0.051947 | Tm | ppm | 0.089167
Eu | ppm | 0.53042 | Nd | ppm | 11.6163 | W | ppm | 2.1137
Gd | ppm | 2.3029 | Pr | ppm | 2.7446 | Zn | ppm | 5.6324
Ge | ppm | 0.069434 | Sm | ppm | 2.7358
Pb Fire Assay
Au | ppb | 46.5986

## Performance Gates
Table 4. Pooled-Lab Performance Gates for OREAS 902
Constituent | Certified Value | Absolute Standard Deviations |  |  |  |  | Relative Standard Deviations |  |  | 5% window
|  | 1SD | 2SD Low | 2SD High | 3SD Low | 3SD High | 1RSD | 2RSD | 3RSD | Low | High
4-Acid Digestion
Ag, ppm | 0.34271 | 0.042658 | 0.2574 | 0.42803 | 0.21474 | 0.47069 | 12.45% | 24.89% | 37.34% | 0.32558 | 0.35985
Al, wt.% | 4.7372 | 0.21884 | 4.2995 | 5.1749 | 4.0807 | 5.3937 | 4.62% | 9.239% | 13.86% | 4.5003 | 4.974
As, ppm | 574.2072 | 24.563 | 525.0812 | 623.3331 | 500.5182 | 647.8961 | 4.278% | 8.555% | 12.83% | 545.4968 | 602.9175
Ba, ppm | 170.2143 | 6.3018 | 157.6106 | 182.818 | 151.3087 | 189.1198 | 3.702% | 7.405% | 11.11% | 161.7036 | 178.725
Be, ppm | 2.2299 | 0.1951 | 1.8397 | 2.6201 | 1.6446 | 2.8152 | 8.749% | 17.5% | 26.25% | 2.1184 | 2.3414
Bi, ppm | 8.4947 | 0.36194 | 7.7708 | 9.2185 | 7.4088 | 9.5805 | 4.261% | 8.522% | 12.78% | 8.0699 | 8.9194
Ca, wt.% | 4.0546 | 0.14219 | 3.7703 | 4.339 | 3.6281 | 4.4812 | 3.507% | 7.014% | 10.52% | 3.8519 | 4.2574
Ce, ppm | 74.8177 | 3.9487 | 66.9203 | 82.7152 | 62.9716 | 86.6639 | 5.278% | 10.56% | 15.83% | 71.0768 | 78.5586
Co, ppm | 926.0105 | 27.7853 | 870.44 | 981.5811 | 842.6547 | 1009.3664 | 3.001% | 6.001% | 9.002% | 879.71 | 972.3111
Cr, ppm | 50.6706 | 5.8659 | 38.9388 | 62.4024 | 33.0729 | 68.2683 | 11.58% | 23.15% | 34.73% | 48.1371 | 53.2041
Cs, ppm | 2.8756 | 0.095557 | 2.6845 | 3.0667 | 2.5889 | 3.1623 | 3.323% | 6.646% | 9.969% | 2.7318 | 3.0194
Cu, wt.% | 0.3011 | 0.0082634 | 0.28457 | 0.31763 | 0.27631 | 0.32589 | 2.744% | 5.489% | 8.233% | 0.28604 | 0.31615
Fe, wt.% | 3.1916 | 0.14437 | 2.9029 | 3.4804 | 2.7585 | 3.6247 | 4.523% | 9.047% | 13.57% | 3.032 | 3.3512
Ga, ppm | 11.7134 | 0.63201 | 10.4493 | 12.9774 | 9.8173 | 13.6094 | 5.396% | 10.79% | 16.19% | 11.1277 | 12.299
Ge, ppm | 0.18033 | 0.031457 | 0.11742 | 0.24325 | 0.085962 | 0.2747 | 17.44% | 34.89% | 52.33% | 0.17132 | 0.18935
Hf, ppm | 4.4311 | 0.31606 | 3.799 | 5.0633 | 3.4829 | 5.3793 | 7.133% | 14.27% | 21.4% | 4.2096 | 4.6527
In, ppm | 0.2472 | 0.032609 | 0.18199 | 0.31242 | 0.14938 | 0.34503 | 13.19% | 26.38% | 39.57% | 0.23484 | 0.25956
K, wt.% | 3.215 | 0.16815 | 2.8787 | 3.5513 | 2.7105 | 3.7194 | 5.23% | 10.46% | 15.69% | 3.0542 | 3.3757
La, ppm | 36.7215 | 2.4147 | 31.8921 | 41.551 | 29.4774 | 43.9657 | 6.576% | 13.15% | 19.73% | 34.8855 | 38.5576
Li, ppm | 9.7736 | 0.63606 | 8.5015 | 11.0458 | 7.8655 | 11.6818 | 6.508% | 13.02% | 19.52% | 9.285 | 10.2623
Lu, ppm | 0.30314 | 0.033222 | 0.2367 | 0.36959 | 0.20348 | 0.40281 | 10.96% | 21.92% | 32.88% | 0.28799 | 0.3183
Mg, wt.% | 2.4786 | 0.096322 | 2.286 | 2.6713 | 2.1897 | 2.7676 | 3.886% | 7.772% | 11.66% | 2.3547 | 2.6025
Mn, wt.% | 0.045655 | 0.0029709 | 0.039713 | 0.051596 | 0.036742 | 0.054567 | 6.507% | 13.01% | 19.52% | 0.043372 | 0.047937
Mo, ppm | 12.174 | 0.65366 | 10.8666 | 13.4813 | 10.213 | 14.1349 | 5.369% | 10.74% | 16.11% | 11.5653 | 12.7827
Na, wt.% | 0.044125 | 0.0067293 | 0.030667 | 0.057584 | 0.023937 | 0.064313 | 15.25% | 30.5% | 45.75% | 0.041919 | 0.046332
Ni, ppm | 163.9949 | 6.4503 | 151.0943 | 176.8955 | 144.644 | 183.3458 | 3.933% | 7.866% | 11.8% | 155.7952 | 172.1947
P, wt.% | 0.069237 | 0.0063076 | 0.056622 | 0.081852 | 0.050314 | 0.08816 | 9.11% | 18.22% | 27.33% | 0.065775 | 0.072699
Pb, ppm | 13.34 | 1.4377 | 10.4647 | 16.2153 | 9.027 | 17.653 | 10.78% | 21.55% | 32.33% | 12.673 | 14.007
Rb, ppm | 108.6023 | 10.9952 | 86.612 | 130.5927 | 75.6168 | 141.5879 | 10.12% | 20.25% | 30.37% | 103.1722 | 114.0324
Re, ppm | 0.0064 | 0.00077013 | 0.0048597 | 0.0079403 | 0.0040896 | 0.0087104 | 12.03% | 24.07% | 36.1% | 0.00608 | 0.00672
S, wt.% | 1.7554 | 0.064456 | 1.6264 | 1.8843 | 1.562 | 1.9487 | 3.672% | 7.344% | 11.02% | 1.6676 | 1.8431
Sb, ppm | 1.6513 | 0.085686 | 1.4799 | 1.8227 | 1.3943 | 1.9084 | 5.189% | 10.38% | 15.57% | 1.5687 | 1.7339
Sc, ppm | 6.9003 | 0.58504 | 5.7302 | 8.0703 | 5.1451 | 8.6554 | 8.479% | 16.96% | 25.44% | 6.5553 | 7.2453
Se, ppm | 2.4124 | 0.45157 | 1.5092 | 3.3155 | 1.0577 | 3.7671 | 18.72% | 37.44% | 56.16% | 2.2917 | 2.533
Sn, ppm | 2.0473 | 0.1846 | 1.6781 | 2.4165 | 1.4935 | 2.6011 | 9.017% | 18.03% | 27.05% | 1.9449 | 2.1496
Sr, ppm | 28.4103 | 1.7007 | 25.0088 | 31.8118 | 23.3081 | 33.5125 | 5.986% | 11.97% | 17.96% | 26.9898 | 29.8308
Tb, ppm | 0.58035 | 0.07222 | 0.43591 | 0.72479 | 0.36369 | 0.79701 | 12.44% | 24.89% | 37.33% | 0.55133 | 0.60936
Th, ppm | 11.3186 | 0.66745 | 9.9837 | 12.6535 | 9.3163 | 13.321 | 5.897% | 11.79% | 17.69% | 10.7527 | 11.8845
Tl, ppm | 0.70469 | 0.041948 | 0.6208 | 0.78859 | 0.57885 | 0.83053 | 5.953% | 11.91% | 17.86% | 0.66946 | 0.73993
U, ppm | 6.4676 | 0.31598 | 5.8357 | 7.0996 | 5.5197 | 7.4156 | 4.886% | 9.771% | 14.66% | 6.1443 | 6.791
V, ppm | 54.0048 | 2.6156 | 48.7737 | 59.2359 | 46.1581 | 61.8515 | 4.843% | 9.686% | 14.53% | 51.3045 | 56.705
W, ppm | 3.8334 | 0.42116 | 2.9911 | 4.6757 | 2.5699 | 5.0969 | 10.99% | 21.97% | 32.96% | 3.6417 | 4.0251
Y, ppm | 18.1023 | 1.4054 | 15.2915 | 20.913 | 13.8862 | 22.3184 | 7.763% | 15.53% | 23.29% | 17.1972 | 19.0074
Yb, ppm | 1.9385 | 0.12791 | 1.6826 | 2.1943 | 1.5547 | 2.3222 | 6.599% | 13.2% | 19.8% | 1.8415 | 2.0354
Zr, ppm | 149.8821 | 11.4888 | 126.9045 | 172.8598 | 115.4157 | 184.3486 | 7.665% | 15.33% | 23% | 142.388 | 157.3762
Aqua Regia Digestion (sample weights 0.15-1.0g)
Ag, ppm | 0.28421 | 0.031447 | 0.22132 | 0.34711 | 0.18987 | 0.37856 | 11.06% | 22.13% | 33.19% | 0.27 | 0.29843
Al, wt.% | 0.53479 | 0.056248 | 0.42229 | 0.64729 | 0.36605 | 0.70353 | 10.52% | 21.04% | 31.55% | 0.50805 | 0.56153
As, ppm | 569.385 | 32.7334 | 503.9181 | 634.8518 | 471.1847 | 667.5852 | 5.749% | 11.5% | 17.25% | 540.9157 | 597.8542
Au, ppb | < 10 | IND | IND | IND | IND | IND | IND | IND | IND | IND | IND
Be, ppm | 0.99462 | 0.073806 | 0.84701 | 1.1422 | 0.7732 | 1.216 | 7.421% | 14.84% | 22.26% | 0.94489 | 1.0443
Bi, ppm | 8.4327 | 0.76648 | 6.8997 | 9.9657 | 6.1333 | 10.7322 | 9.089% | 18.18% | 27.27% | 8.0111 | 8.8543
Ca, wt.% | 4.1904 | 0.2856 | 3.6192 | 4.7616 | 3.3336 | 5.0472 | 6.816% | 13.63% | 20.45% | 3.9809 | 4.3999
Ce, ppm | 28.2855 | 3.6748 | 20.9358 | 35.6351 | 17.261 | 39.3099 | 12.99% | 25.98% | 38.98% | 26.8712 | 29.6997
Co, ppm | 907.6499 | 67.2212 | 773.2075 | 1042.0922 | 705.9863 | 1109.3134 | 7.406% | 14.81% | 22.22% | 862.2674 | 953.0324
Cr, ppm | 24.1228 | 2.7522 | 18.6184 | 29.6271 | 15.8662 | 32.3793 | 11.41% | 22.82% | 34.23% | 22.9166 | 25.3289
Cs, ppm | 0.2974 | 0.03017 | 0.23706 | 0.35774 | 0.20689 | 0.38791 | 10.14% | 20.29% | 30.43% | 0.28253 | 0.31227
Cu, wt.% | 0.30839 | 0.011608 | 0.28518 | 0.33161 | 0.27357 | 0.34322 | 3.764% | 7.528% | 11.29% | 0.29297 | 0.32381
Fe, wt.% | 3.0388 | 0.1764 | 2.686 | 3.3916 | 2.5096 | 3.568 | 5.805% | 11.61% | 17.41% | 2.8869 | 3.1908
Ga, ppm | 1.5517 | 0.10523 | 1.3412 | 1.7621 | 1.236 | 1.8674 | 6.781% | 13.56% | 20.34% | 1.4741 | 1.6293
Hf, ppm | 0.54271 | 0.046699 | 0.44931 | 0.63611 | 0.40261 | 0.68281 | 8.605% | 17.21% | 25.81% | 0.51557 | 0.56985
In, ppm | 0.2151 | 0.018332 | 0.17843 | 0.25176 | 0.1601 | 0.2701 | 8.523% | 17.05% | 25.57% | 0.20434 | 0.22585
K, wt.% | 0.26803 | 0.031715 | 0.2046 | 0.33146 | 0.17289 | 0.36318 | 11.83% | 23.67% | 35.5% | 0.25463 | 0.28143
Li, ppm | 3.6653 | 0.60867 | 2.448 | 4.8827 | 1.8393 | 5.4913 | 16.61% | 33.21% | 49.82% | 3.4821 | 3.8486
Lu, ppm | 0.088157 | 0.009697 | 0.068763 | 0.10755 | 0.059066 | 0.11725 | 11% | 22% | 33% | 0.083749 | 0.092565
Mg, wt.% | 2.2442 | 0.11973 | 2.0047 | 2.4836 | 1.885 | 2.6034 | 5.335% | 10.67% | 16% | 2.132 | 2.3564
Mn, wt.% | 0.046433 | 0.0024199 | 0.041593 | 0.051273 | 0.039173 | 0.053692 | 5.212% | 10.42% | 15.63% | 0.044111 | 0.048754
Mo, ppm | 12.6211 | 0.91994 | 10.7813 | 14.461 | 9.8613 | 15.381 | 7.289% | 14.58% | 21.87% | 11.9901 | 13.2522
Ni, ppm | 158.9623 | 9.3655 | 140.2313 | 177.6933 | 130.8658 | 187.0588 | 5.892% | 11.78% | 17.67% | 151.0142 | 166.9104
P, wt.% | 0.06735 | 0.0030737 | 0.061202 | 0.073497 | 0.058129 | 0.076571 | 4.564% | 9.128% | 13.69% | 0.063982 | 0.070717
Pb, ppm | 10.7086 | 0.97515 | 8.7583 | 12.6589 | 7.7831 | 13.634 | 9.106% | 18.21% | 27.32% | 10.1732 | 11.244
Rb, ppm | 9.932 | 1.0583 | 7.8155 | 12.0486 | 6.7572 | 13.1068 | 10.66% | 21.31% | 31.97% | 9.4354 | 10.4286
Re, ppm | 0.0061944 | 0.00057666 | 0.0050411 | 0.0073478 | 0.0044645 | 0.0079244 | 9.309% | 18.62% | 27.93% | 0.0058847 | 0.0065042
S, wt.% | 1.7768 | 0.14208 | 1.4927 | 2.061 | 1.3506 | 2.2031 | 7.996% | 15.99% | 23.99% | 1.688 | 1.8657
Sb, ppm | 0.88655 | 0.10025 | 0.68604 | 1.0871 | 0.58578 | 1.1873 | 11.31% | 22.62% | 33.92% | 0.84222 | 0.93087
Sc, ppm | 2.9308 | 0.36362 | 2.2036 | 3.6581 | 1.84 | 4.0217 | 12.41% | 24.81% | 37.22% | 2.7843 | 3.0774
Se, ppm | 1.9427 | 0.36788 | 1.207 | 2.6785 | 0.83909 | 3.0464 | 18.94% | 37.87% | 56.81% | 1.8456 | 2.0399
Sr, ppm | 21.8378 | 1.5522 | 18.7333 | 24.9422 | 17.1811 | 26.4944 | 7.108% | 14.22% | 21.32% | 20.7459 | 22.9296
Tb, ppm | 0.31144 | 0.034478 | 0.24248 | 0.38039 | 0.208 | 0.41487 | 11.07% | 22.14% | 33.21% | 0.29586 | 0.32701
Th, ppm | 5.0478 | 0.47191 | 4.104 | 5.9917 | 3.6321 | 6.4636 | 9.349% | 18.7% | 28.05% | 4.7954 | 5.3002
Tl, ppm | 0.24303 | 0.031876 | 0.17928 | 0.30679 | 0.14741 | 0.33866 | 13.12% | 26.23% | 39.35% | 0.23088 | 0.25519
U, ppm | 2.2007 | 0.25741 | 1.6859 | 2.7155 | 1.4284 | 2.9729 | 11.7% | 23.39% | 35.09% | 2.0906 | 2.3107
V, ppm | 8.791 | 1.5434 | 5.7042 | 11.8778 | 4.1609 | 13.4212 | 17.56% | 35.11% | 52.67% | 8.3515 | 9.2306
Y, ppm | 7.9492 | 0.68376 | 6.5817 | 9.3168 | 5.898 | 10.0005 | 8.602% | 17.2% | 25.8% | 7.5518 | 8.3467
Yb, ppm | 0.60911 | 0.05419 | 0.50073 | 0.71749 | 0.44654 | 0.77168 | 8.897% | 17.79% | 26.69% | 0.57865 | 0.63956
Zr, ppm | 14.973 | 2.4576 | 10.0578 | 19.8882 | 7.6002 | 22.3458 | 16.41% | 32.83% | 49.24% | 14.2244 | 15.7217
Sulphuric Acid Leach
Cu-Sol, wt.% | 0.11149 | 0.010696 | 0.090098 | 0.13288 | 0.079402 | 0.14358 | 9.593% | 19.19% | 28.78% | 0.10591 | 0.11706

## Fusion XRF
| Analytical results for Al2O3 in OREAS 902 (Indicative Value 8.94 wt.%) |  |  | Indicative
Al2O3 | Round | Replicate | BV Geo | 1
| No | No | Perth | wt.%
|  |  | BF*XRF | 2
2
| 1 | 1 | 8.949 | 1
| 1 | 2 | 8.926 | 1
| Mean |  | 8.9375 | 16
| Median |  | 8.9375 | 8.9375
| Std Dev. |  | 0.016263 | 7
| Rel.Std.Dev. |  | 0.182%
| PDM3 |  | 0%
| Z-Score (Absolute) |  | NA
| Analytical results for As in OREAS 902 (Indicative Value 605 ppm) |  |  | Indicative
As | Round | Replicate | BV Geo | 1
| No | No | Perth | ppm
|  |  | BF*XRF | 0
0
| 1 | 1 | 610 | 1
| 1 | 2 | 600 | 2
| Mean |  | 605 | 16
| Median |  | 605 | 605
| Std Dev. |  | 7.0711 | 8
| Rel.Std.Dev. |  | 1.169%
| PDM3 |  | 0%
| Z-Score (Absolute) |  | NA
| Analytical results for BaO in OREAS 902 (Indicative Value 190 ppm) |  |  | Indicative
BaO | Round | Replicate | BV Geo | 1
| No | No | Perth | ppm
|  |  | BF*XRF | 0
0
| 1 | 1 | 190 | 1
| 1 | 2 | 190 | 3
| Mean |  | 190 | 16
| Median |  | 190 | 189.805
| Std Dev. |  | 0 | 9
| Rel.Std.Dev. |  | 0%
| PDM3 |  | 0.1027%
| Z-Score (Absolute) |  | NA
| Analytical results for CaO in OREAS 902 (Indicative Value 5.64 wt.%) |  |  | Indicative
CaO | Round | Replicate | BV Geo | 1
| No | No | Perth | wt.%
|  |  | BF*XRF | 2
2
| 1 | 1 | 5.634 | 1
| 1 | 2 | 5.639 | 4
| Mean |  | 5.6365 | 16
| Median |  | 5.6365 | 5.6365
| Std Dev. |  | 0.0035355 | 10
| Rel.Std.Dev. |  | 0.06273%
| PDM3 |  | 0%
| Z-Score (Absolute) |  | NA
| Analytical results for Cl in OREAS 902 (Indicative Value 65 ppm) |  |  | Indicative
Cl | Round | Replicate | BV Geo | 1
| No | No | Perth | ppm
|  |  | BF*XRF | 0
0
| 1 | 1 | 60 | 1
| 1 | 2 | 70 | 5
| Mean |  | 65 | 16
| Median |  | 65 | 65
| Std Dev. |  | 7.0711 | 11
| Rel.Std.Dev. |  | 10.88%
| PDM3 |  | 0%
| Z-Score (Absolute) |  | NA
| Analytical results for CoO in OREAS 902 (Indicative Value 1208 ppm) |  |  | Indicative
CoO | Round | Replicate | BV Geo | 1
| No | No | Perth | ppm
|  |  | BF*XRF | 0
0
| 1 | 1 | 1208 | 1
| 1 | 2 | 1208 | 6
| Mean |  | 1208 | 16
| Median |  | 1208 | 1207.925
| Std Dev. |  | 0 | 12
| Rel.Std.Dev. |  | 0%
| PDM3 |  | 0.006209%
| Z-Score (Absolute) |  | NA
| Analytical results for Cr2O3 in OREAS 902 (Indicative Value 80 ppm) |  |  | Indicative
Cr2O3 | Round | Replicate | BV Geo | 1
| No | No | Perth | ppm
|  |  | BF*XRF | 0
0
| 1 | 1 | 88 | 1
| 1 | 2 | 73 | 7
| Mean |  | 80.5 | 16
| Median |  | 80.5 | 80.3825
| Std Dev. |  | 10.6066 | 13
| Rel.Std.Dev. |  | 13.18%
| PDM3 |  | 0.1462%
| Z-Score (Absolute) |  | NA
| Analytical results for CuO in OREAS 902 (Indicative Value 3887 ppm) |  |  | Indicative
CuO | Round | Replicate | BV Geo | 1
| No | No | Perth | ppm
|  |  | BF*XRF | 0
0
| 1 | 1 | 3893 | 1
| 1 | 2 | 3881 | 8
| Mean |  | 3887 | 16
| Median |  | 3887 | 3886.839
| Std Dev. |  | 8.4853 | 14
| Rel.Std.Dev. |  | 0.2183%
| PDM3 |  | 0.004142%
| Z-Score (Absolute) |  | NA
| Analytical results for Fe2O3 in OREAS 902 (Indicative Value 4.77 wt.%) |  |  | Indicative
Fe2O3 | Round | Replicate | BV Geo | 1
| No | No | Perth | wt.%
|  |  | BF*XRF | 2
2
| 1 | 1 | 4.7723 | 1
| 1 | 2 | 4.7666 | 1
| Mean |  | 4.7694 | 16
| Median |  | 4.7694 | 4.7695
| Std Dev. |  | 0.0040305 | 7
| Rel.Std.Dev. |  | 0.08451%
| PDM3 |  | -0.0006122%
| Z-Score (Absolute) |  | NA
| Analytical results for K2O in OREAS 902 (Indicative Value 4.01 wt.%) |  |  | Indicative
K2O | Round | Replicate | BV Geo | 1
| No | No | Perth | wt.%
|  |  | BF*XRF | 2
2
| 1 | 1 | 4.008 | 1
| 1 | 2 | 4.003 | 2
| Mean |  | 4.0055 | 16
| Median |  | 4.0055 | 4.0055
| Std Dev. |  | 0.0035355 | 8
| Rel.Std.Dev. |  | 0.08827%
| PDM3 |  | 0%
| Z-Score (Absolute) |  | NA
| Analytical results for MgO in OREAS 902 (Indicative Value 4.28 wt.%) |  |  | Indicative
MgO | Round | Replicate | BV Geo | 1
| No | No | Perth | wt.%
|  |  | BF*XRF | 2
2
| 1 | 1 | 4.288 | 1
| 1 | 2 | 4.268 | 3
| Mean |  | 4.278 | 16
| Median |  | 4.278 | 4.278
| Std Dev. |  | 0.014142 | 9
| Rel.Std.Dev. |  | 0.3306%
| PDM3 |  | 2.22e-14%
| Z-Score (Absolute) |  | NA
| Analytical results for MnO in OREAS 902 (Indicative Value 0.063 wt.%) |  |  | Indicative
MnO | Round | Replicate | BV Geo | 1
| No | No | Perth | wt.%
|  |  | BF*XRF | 3
3
| 1 | 1 | 0.062 | 1
| 1 | 2 | 0.063 | 4
| Mean |  | 0.0625 | 16
| Median |  | 0.0625 | 0.0625
| Std Dev. |  | 0.00070711 | 10
| Rel.Std.Dev. |  | 1.131%
| PDM3 |  | 0%
| Z-Score (Absolute) |  | NA
| Analytical results for NiO in OREAS 902 (Indicative Value 267 ppm) |  |  | Indicative
NiO | Round | Replicate | BV Geo | 1
| No | No | Perth | ppm
|  |  | BF*XRF | 0
0
| 1 | 1 | 267 | 1
| 1 | 2 | 267 | 5
| Mean |  | 267 | 16
| Median |  | 267 | 267.225
| Std Dev. |  | 0 | 11
| Rel.Std.Dev. |  | 0%
| PDM3 |  | -0.0842%
| Z-Score (Absolute) |  | NA
| Analytical results for P2O5 in OREAS 902 (Indicative Value 0.157 wt.%) |  |  | Indicative
P2O5 | Round | Replicate | BV Geo | 1
| No | No | Perth | wt.%
|  |  | BF*XRF | 3
3
| 1 | 1 | 0.1558 | 1
| 1 | 2 | 0.1581 | 6
| Mean |  | 0.15695 | 16
| Median |  | 0.15695 | 0.15697
| Std Dev. |  | 0.0016263 | 12
| Rel.Std.Dev. |  | 1.036%
| PDM3 |  | -0.01567%
| Z-Score (Absolute) |  | NA
| Analytical results for PbO in OREAS 902 (Indicative Value 10.8 ppm) |  |  | Indicative
PbO | Round | Replicate | BV Geo | 1
| No | No | Perth | ppm
|  |  | BF*XRF | 1
1
| 1 | 1 | 11 | 1
| 1 | 2 | 11 | 7
| Mean |  | 11 | 16
| Median |  | 11 | 10.772
| Std Dev. |  | 0 | 13
| Rel.Std.Dev. |  | 0%
| PDM3 |  | 2.117%
| Z-Score (Absolute) |  | NA
| Analytical results for SiO2 in OREAS 902 (Indicative Value 60.02 wt.%) |  |  | Indicative
SiO2 | Round | Replicate | BV Geo | 1
| No | No | Perth | wt.%
|  |  | BF*XRF | 2
2
| 1 | 1 | 60.15 | 1
| 1 | 2 | 59.88 | 8
| Mean |  | 60.015 | 16
| Median |  | 60.015 | 60.015
| Std Dev. |  | 0.19092 | 14
| Rel.Std.Dev. |  | 0.3181%
| PDM3 |  | 0%
| Z-Score (Absolute) |  | NA
| Analytical results for SnO2 in OREAS 902 (Indicative Value < 13 ppm) |  |  | Indicative
SnO2 | Round | Replicate | BV Geo | 1
| No | No | Perth | ppm
|  |  | BF*XRF | 1
1
| 1 | 1 | < 13 | 1
| 1 | 2 | < 13 | 1
| Mean |  |  | 16
| Median |  |  | < 13
| Std Dev. |  |  | 7
Rel.Std.Dev.
PDM3
| Z-Score (Absolute) |  | NA
| Analytical results for SO3 in OREAS 902 (Indicative Value 4.25 wt.%) |  |  | Indicative
SO3 | Round | Replicate | BV Geo | 1
| No | No | Perth | wt.%
|  |  | BF*XRF | 2
2
| 1 | 1 | 4.245 | 1
| 1 | 2 | 4.245 | 2
| Mean |  | 4.245 | 16
| Median |  | 4.245 | 4.2452
| Std Dev. |  | 0 | 8
| Rel.Std.Dev. |  | 0%
| PDM3 |  | -0.005653%
| Z-Score (Absolute) |  | NA
| Analytical results for SrO in OREAS 902 (Indicative Value 35.5 ppm) |  |  | Indicative
SrO | Round | Replicate | BV Geo | 1
| No | No | Perth | ppm
|  |  | BF*XRF | 1
1
| 1 | 1 | 35 | 1
| 1 | 2 | 35 | 3
| Mean |  | 35 | 16
| Median |  | 35 | 35.478
| Std Dev. |  | 0 | 9
| Rel.Std.Dev. |  | 0%
| PDM3 |  | -1.347%
| Z-Score (Absolute) |  | NA
| Analytical results for TiO2 in OREAS 902 (Indicative Value 0.395 wt.%) |  |  | Indicative
TiO2 | Round | Replicate | BV Geo | 1
| No | No | Perth | wt.%
|  |  | BF*XRF | 3
3
| 1 | 1 | 0.395 | 1
| 1 | 2 | 0.394 | 4
| Mean |  | 0.3945 | 16
| Median |  | 0.3945 | 0.3945
| Std Dev. |  | 0.00070711 | 10
| Rel.Std.Dev. |  | 0.1792%
| PDM3 |  | 0%
| Z-Score (Absolute) |  | NA
| Analytical results for V2O5 in OREAS 902 (Indicative Value 107 ppm) |  |  | Indicative
V2O5 | Round | Replicate | BV Geo | 1
| No | No | Perth | ppm
|  |  | BF*XRF | 0
0
| 1 | 1 | 107 | 1
| 1 | 2 | 107 | 5
| Mean |  | 107 | 16
| Median |  | 107 | 107.112
| Std Dev. |  | 0 | 11
| Rel.Std.Dev. |  | 0%
| PDM3 |  | -0.1046%
| Z-Score (Absolute) |  | NA
| Analytical results for ZnO in OREAS 902 (Indicative Value 24.9 ppm) |  |  | Indicative
ZnO | Round | Replicate | BV Geo | 1
| No | No | Perth | ppm
|  |  | BF*XRF | 1
1
| 1 | 1 | 25 | 1
| 1 | 2 | 25 | 6
| Mean |  | 25 | 16
| Median |  | 25 | 24.896
| Std Dev. |  | 0 | 12
| Rel.Std.Dev. |  | 0%
| PDM3 |  | 0.4177%
| Z-Score (Absolute) |  | NA
| Analytical results for ZrO2 in OREAS 902 (Indicative Value 216 ppm) |  |  | Indicative
ZrO2 | Round | Replicate | BV Geo | 1
| No | No | Perth | ppm
|  |  | BF*XRF | 0
0
| 1 | 1 | 216 | 1
| 1 | 2 | 216 | 7
| Mean |  | 216 | 16
| Median |  | 216 | 216.128
| Std Dev. |  | 0 | 13
| Rel.Std.Dev. |  | 0%
| PDM3 |  | -0.05922%
| Z-Score (Absolute) |  | NA
Note on C13: Z-Scores have been calculated inclusive of individual outliers. In general, laboratory batches are rejected if Z-Score > 2.5.
Note on C27: Z-Scores have been calculated inclusive of individual outliers. In general, laboratory batches are rejected if Z-Score > 2.5.
Note on C41: Z-Scores have been calculated inclusive of individual outliers. In general, laboratory batches are rejected if Z-Score > 2.5.
Note on C55: Z-Scores have been calculated inclusive of individual outliers. In general, laboratory batches are rejected if Z-Score > 2.5.
Note on C69: Z-Scores have been calculated inclusive of individual outliers. In general, laboratory batches are rejected if Z-Score > 2.5.
Note on C83: Z-Scores have been calculated inclusive of individual outliers. In general, laboratory batches are rejected if Z-Score > 2.5.
Note on C97: Z-Scores have been calculated inclusive of individual outliers. In general, laboratory batches are rejected if Z-Score > 2.5.
Note on C111: Z-Scores have been calculated inclusive of individual outliers. In general, laboratory batches are rejected if Z-Score > 2.5.
Note on C125: Z-Scores have been calculated inclusive of individual outliers. In general, laboratory batches are rejected if Z-Score > 2.5.
Note on C139: Z-Scores have been calculated inclusive of individual outliers. In general, laboratory batches are rejected if Z-Score > 2.5.
Note on C153: Z-Scores have been calculated inclusive of individual outliers. In general, laboratory batches are rejected if Z-Score > 2.5.
Note on C167: Z-Scores have been calculated inclusive of individual outliers. In general, laboratory batches are rejected if Z-Score > 2.5.
Note on C181: Z-Scores have been calculated inclusive of individual outliers. In general, laboratory batches are rejected if Z-Score > 2.5.
Note on C195: Z-Scores have been calculated inclusive of individual outliers. In general, laboratory batches are rejected if Z-Score > 2.5.
Note on C209: Z-Scores have been calculated inclusive of individual outliers. In general, laboratory batches are rejected if Z-Score > 2.5.
Note on C223: Z-Scores have been calculated inclusive of individual outliers. In general, laboratory batches are rejected if Z-Score > 2.5.
Note on C237: Z-Scores have been calculated inclusive of individual outliers. In general, laboratory batches are rejected if Z-Score > 2.5.
Note on C251: Z-Scores have been calculated inclusive of individual outliers. In general, laboratory batches are rejected if Z-Score > 2.5.
Note on C265: Z-Scores have been calculated inclusive of individual outliers. In general, laboratory batches are rejected if Z-Score > 2.5.
Note on C279: Z-Scores have been calculated inclusive of individual outliers. In general, laboratory batches are rejected if Z-Score > 2.5.
Note on C293: Z-Scores have been calculated inclusive of individual outliers. In general, laboratory batches are rejected if Z-Score > 2.5.
Note on C307: Z-Scores have been calculated inclusive of individual outliers. In general, laboratory batches are rejected if Z-Score > 2.5.
Note on C321: Z-Scores have been calculated inclusive of individual outliers. In general, laboratory batches are rejected if Z-Score > 2.5.

## Thermograv
| Analytical results for LOI1000 in OREAS 902 (Indicative Value 8.5 wt.%) |  |  | Indicative
LOI1000 | Round | Replicate | BV Geo | 1
| No | No | Perth | wt.%
|  |  | LOI*TGA | 2
2
| 1 | 1 | 8.5 | 1
| 1 | 2 | 8.49 | 10
| Mean |  | 8.495 | 16
| Median |  | 8.495 | 8.495
| Std Dev. |  | 0.0070711 | 16
| Rel.Std.Dev. |  | 0.08324%
| PDM3 |  | 2.22e-14%
| Z-Score (Absolute) |  | NA
Note on C13: Z-Scores have been calculated inclusive of individual outliers. In general, laboratory batches are rejected if Z-Score > 2.5.

## Laser Ablation
| Analytical results for Ag in OREAS 902 (Indicative Value 0.4 ppm) |  |  | Indicative
Ag | Round | Replicate | BV Geo | 1
| No | No | Perth | ppm
|  |  | ABL*MS | 3
3
| 1 | 1 | 0.4 | 1
| 1 | 2 | 0.4 | 12
| Mean |  | 0.4 | 16
| Median |  | 0.4 | 0.4
| Std Dev. |  | 0 | 18
| Rel.Std.Dev. |  | 0%
| PDM3 |  | 0%
| Z-Score (Absolute) |  | NA
| Analytical results for As in OREAS 902 (Indicative Value 565 ppm) |  |  | Indicative
As | Round | Replicate | BV Geo | 1
| No | No | Perth | ppm
|  |  | ABL*MS | 0
0
| 1 | 1 | 566 | 1
| 1 | 2 | 563 | 2
| Mean |  | 564.5 | 16
| Median |  | 564.5 | 564.5
| Std Dev. |  | 2.1213 | 19
| Rel.Std.Dev. |  | 0.3758%
| PDM3 |  | 0%
| Z-Score (Absolute) |  | NA
| Analytical results for Ba in OREAS 902 (Indicative Value 168 ppm) |  |  | Indicative
Ba | Round | Replicate | BV Geo | 1
| No | No | Perth | ppm
|  |  | ABL*MS | 0
0
| 1 | 1 | 170 | 1
| 1 | 2 | 166 | 14
| Mean |  | 168 | 16
| Median |  | 168 | 168
| Std Dev. |  | 2.8284 | 20
| Rel.Std.Dev. |  | 1.684%
| PDM3 |  | 0%
| Z-Score (Absolute) |  | NA
| Analytical results for Be in OREAS 902 (Indicative Value 2.6 ppm) |  |  | Indicative
Be | Round | Replicate | BV Geo | 1
| No | No | Perth | ppm
|  |  | ABL*MS | 2
2
| 1 | 1 | 2.6 | 1
| 1 | 2 | 2.6 | 15
| Mean |  | 2.6 | 16
| Median |  | 2.6 | 2.6
| Std Dev. |  | 0 | 21
| Rel.Std.Dev. |  | 0%
| PDM3 |  | 0%
| Z-Score (Absolute) |  | NA
| Analytical results for Bi in OREAS 902 (Indicative Value 8.74 ppm) |  |  | Indicative
Bi | Round | Replicate | BV Geo | 1
| No | No | Perth | ppm
|  |  | ABL*MS | 2
2
| 1 | 1 | 8.86 | 1
| 1 | 2 | 8.62 | 16
| Mean |  | 8.74 | 16
| Median |  | 8.74 | 8.74
| Std Dev. |  | 0.16971 | 22
| Rel.Std.Dev. |  | 1.942%
| PDM3 |  | -2.22e-14%
| Z-Score (Absolute) |  | NA
| Analytical results for Cd in OREAS 902 (Indicative Value 0.15 ppm) |  |  | Indicative
Cd | Round | Replicate | BV Geo | 1
| No | No | Perth | ppm
|  |  | ABL*MS | 2
2
| 1 | 1 | 0.1 | 1
| 1 | 2 | 0.2 | 17
| Mean |  | 0.15 | 16
| Median |  | 0.15 | 0.15
| Std Dev. |  | 0.070711 | 23
| Rel.Std.Dev. |  | 47.14%
| PDM3 |  | 2.22e-14%
| Z-Score (Absolute) |  | NA
| Analytical results for Ce in OREAS 902 (Indicative Value 76 ppm) |  |  | Indicative
Ce | Round | Replicate | BV Geo | 1
| No | No | Perth | ppm
|  |  | ABL*MS | 0
0
| 1 | 1 | 75.4 | 1
| 1 | 2 | 75.6 | 18
| Mean |  | 75.5 | 16
| Median |  | 75.5 | 75.5
| Std Dev. |  | 0.14142 | 24
| Rel.Std.Dev. |  | 0.1873%
| PDM3 |  | 0%
| Z-Score (Absolute) |  | NA
| Analytical results for Co in OREAS 902 (Indicative Value 919 ppm) |  |  | Indicative
Co | Round | Replicate | BV Geo | 1
| No | No | Perth | ppm
|  |  | ABL*MS | 0
0
| 1 | 1 | 924 | 1
| 1 | 2 | 914 | 19
| Mean |  | 919 | 16
| Median |  | 919 | 919
| Std Dev. |  | 7.0711 | 25
| Rel.Std.Dev. |  | 0.7694%
| PDM3 |  | 0%
| Z-Score (Absolute) |  | NA
| Analytical results for Cr in OREAS 902 (Indicative Value 49.5 ppm) |  |  | Indicative
Cr | Round | Replicate | BV Geo | 1
| No | No | Perth | ppm
|  |  | ABL*MS | 1
1
| 1 | 1 | 51 | 1
| 1 | 2 | 48 | 20
| Mean |  | 49.5 | 16
| Median |  | 49.5 | 49.5
| Std Dev. |  | 2.1213 | 26
| Rel.Std.Dev. |  | 4.285%
| PDM3 |  | 0%
| Z-Score (Absolute) |  | NA
| Analytical results for Cs in OREAS 902 (Indicative Value 2.57 ppm) |  |  | Indicative
Cs | Round | Replicate | BV Geo | 1
| No | No | Perth | ppm
|  |  | ABL*MS | 2
2
| 1 | 1 | 2.57 | 1
| 1 | 2 | 2.57 | 21
| Mean |  | 2.57 | 16
| Median |  | 2.57 | 2.57
| Std Dev. |  | 0 | 27
| Rel.Std.Dev. |  | 0%
| PDM3 |  | 0%
| Z-Score (Absolute) |  | NA
| Analytical results for Cu in OREAS 902 (Indicative Value 3120 ppm) |  |  | Indicative
Cu | Round | Replicate | BV Geo | 1
| No | No | Perth | ppm
|  |  | ABL*MS | 0
0
| 1 | 1 | 3160 | 1
| 1 | 2 | 3080 | 22
| Mean |  | 3120 | 16
| Median |  | 3120 | 3120
| Std Dev. |  | 56.5685 | 28
| Rel.Std.Dev. |  | 1.813%
| PDM3 |  | 0%
| Z-Score (Absolute) |  | NA
| Analytical results for Dy in OREAS 902 (Indicative Value 3.18 ppm) |  |  | Indicative
Dy | Round | Replicate | BV Geo | 1
| No | No | Perth | ppm
|  |  | ABL*MS | 2
2
| 1 | 1 | 3.28 | 1
| 1 | 2 | 3.08 | 23
| Mean |  | 3.18 | 16
| Median |  | 3.18 | 3.18
| Std Dev. |  | 0.14142 | 29
| Rel.Std.Dev. |  | 4.447%
| PDM3 |  | -1.11e-14%
| Z-Score (Absolute) |  | NA
| Analytical results for Er in OREAS 902 (Indicative Value 2.06 ppm) |  |  | Indicative
Er | Round | Replicate | BV Geo | 1
| No | No | Perth | ppm
|  |  | ABL*MS | 2
2
| 1 | 1 | 2.09 | 1
| 1 | 2 | 2.02 | 24
| Mean |  | 2.055 | 16
| Median |  | 2.055 | 2.055
| Std Dev. |  | 0.049497 | 30
| Rel.Std.Dev. |  | 2.409%
| PDM3 |  | -2.22e-14%
| Z-Score (Absolute) |  | NA
| Analytical results for Eu in OREAS 902 (Indicative Value 955 ppb) |  |  | Indicative
Eu | Round | Replicate | BV Geo | 1
| No | No | Perth | ppb
|  |  | ABL*MS | 0
0
| 1 | 1 | 960 | 1
| 1 | 2 | 950 | 25
| Mean |  | 955 | 16
| Median |  | 955 | 955
| Std Dev. |  | 7.0711 | 31
| Rel.Std.Dev. |  | 0.7404%
| PDM3 |  | -1.11e-14%
| Z-Score (Absolute) |  | NA
| Analytical results for Ga in OREAS 902 (Indicative Value 11.5 ppm) |  |  | Indicative
Ga | Round | Replicate | BV Geo | 1
| No | No | Perth | ppm
|  |  | ABL*MS | 1
1
| 1 | 1 | 11.6 | 1
| 1 | 2 | 11.3 | 26
| Mean |  | 11.45 | 16
| Median |  | 11.45 | 11.45
| Std Dev. |  | 0.21213 | 32
| Rel.Std.Dev. |  | 1.853%
| PDM3 |  | 0%
| Z-Score (Absolute) |  | NA
| Analytical results for Gd in OREAS 902 (Indicative Value 4.15 ppm) |  |  | Indicative
Gd | Round | Replicate | BV Geo | 1
| No | No | Perth | ppm
|  |  | ABL*MS | 2
2
| 1 | 1 | 4.08 | 1
| 1 | 2 | 4.21 | 27
| Mean |  | 4.145 | 16
| Median |  | 4.145 | 4.145
| Std Dev. |  | 0.091924 | 33
| Rel.Std.Dev. |  | 2.218%
| PDM3 |  | 0%
| Z-Score (Absolute) |  | NA
| Analytical results for Ge in OREAS 902 (Indicative Value 1050 ppb) |  |  | Indicative
Ge | Round | Replicate | BV Geo | 1
| No | No | Perth | ppb
|  |  | ABL*MS | 0
0
| 1 | 1 | 1100 | 1
| 1 | 2 | 1000 | 28
| Mean |  | 1050 | 16
| Median |  | 1050 | 1050
| Std Dev. |  | 70.7107 | 34
| Rel.Std.Dev. |  | 6.734%
| PDM3 |  | 0%
| Z-Score (Absolute) |  | NA
| Analytical results for Hf in OREAS 902 (Indicative Value 4865 ppb) |  |  | Indicative
Hf | Round | Replicate | BV Geo | 1
| No | No | Perth | ppb
|  |  | ABL*MS | 0
0
| 1 | 1 | 4850 | 1
| 1 | 2 | 4880 | 12
| Mean |  | 4865 | 16
| Median |  | 4865 | 4865
| Std Dev. |  | 21.2132 | 18
| Rel.Std.Dev. |  | 0.436%
| PDM3 |  | 0%
| Z-Score (Absolute) |  | NA
| Analytical results for Ho in OREAS 902 (Indicative Value 695 ppb) |  |  | Indicative
Ho | Round | Replicate | BV Geo | 1
| No | No | Perth | ppb
|  |  | ABL*MS | 0
0
| 1 | 1 | 710 | 1
| 1 | 2 | 680 | 13
| Mean |  | 695 | 16
| Median |  | 695 | 695
| Std Dev. |  | 21.2132 | 19
| Rel.Std.Dev. |  | 3.052%
| PDM3 |  | 0%
| Z-Score (Absolute) |  | NA
| Analytical results for In in OREAS 902 (Indicative Value 0.23 ppm) |  |  | Indicative
In | Round | Replicate | BV Geo | 1
| No | No | Perth | ppm
|  |  | ABL*MS | 2
2
| 1 | 1 | 0.2 | 1
| 1 | 2 | 0.25 | 14
| Mean |  | 0.225 | 16
| Median |  | 0.225 | 0.225
| Std Dev. |  | 0.035355 | 20
| Rel.Std.Dev. |  | 15.71%
| PDM3 |  | 0%
| Z-Score (Absolute) |  | NA
| Analytical results for La in OREAS 902 (Indicative Value 37.7 ppm) |  |  | Indicative
La | Round | Replicate | BV Geo | 1
| No | No | Perth | ppm
|  |  | ABL*MS | 1
1
| 1 | 1 | 38.3 | 1
| 1 | 2 | 37 | 15
| Mean |  | 37.65 | 16
| Median |  | 37.65 | 37.65
| Std Dev. |  | 0.91924 | 21
| Rel.Std.Dev. |  | 2.442%
| PDM3 |  | 0%
| Z-Score (Absolute) |  | NA
| Analytical results for Lu in OREAS 902 (Indicative Value 290 ppb) |  |  | Indicative
Lu | Round | Replicate | BV Geo | 1
| No | No | Perth | ppb
|  |  | ABL*MS | 0
0
| 1 | 1 | 300 | 1
| 1 | 2 | 280 | 16
| Mean |  | 290 | 16
| Median |  | 290 | 290
| Std Dev. |  | 14.1421 | 22
| Rel.Std.Dev. |  | 4.877%
| PDM3 |  | 0%
| Z-Score (Absolute) |  | NA
| Analytical results for Mo in OREAS 902 (Indicative Value 11.4 ppm) |  |  | Indicative
Mo | Round | Replicate | BV Geo | 1
| No | No | Perth | ppm
|  |  | ABL*MS | 1
1
| 1 | 1 | 11.2 | 1
| 1 | 2 | 11.6 | 17
| Mean |  | 11.4 | 16
| Median |  | 11.4 | 11.4
| Std Dev. |  | 0.28284 | 23
| Rel.Std.Dev. |  | 2.481%
| PDM3 |  | -1.11e-14%
| Z-Score (Absolute) |  | NA
| Analytical results for Nb in OREAS 902 (Indicative Value 8.41 ppm) |  |  | Indicative
Nb | Round | Replicate | BV Geo | 1
| No | No | Perth | ppm
|  |  | ABL*MS | 2
2
| 1 | 1 | 8.69 | 1
| 1 | 2 | 8.12 | 18
| Mean |  | 8.405 | 16
| Median |  | 8.405 | 8.405
| Std Dev. |  | 0.40305 | 24
| Rel.Std.Dev. |  | 4.795%
| PDM3 |  | 0%
| Z-Score (Absolute) |  | NA
| Analytical results for Nd in OREAS 902 (Indicative Value 31.1 ppm) |  |  | Indicative
Nd | Round | Replicate | BV Geo | 1
| No | No | Perth | ppm
|  |  | ABL*MS | 1
1
| 1 | 1 | 31.4 | 1
| 1 | 2 | 30.7 | 19
| Mean |  | 31.05 | 16
| Median |  | 31.05 | 31.05
| Std Dev. |  | 0.49497 | 25
| Rel.Std.Dev. |  | 1.594%
| PDM3 |  | -1.11e-14%
| Z-Score (Absolute) |  | NA
| Analytical results for Ni in OREAS 902 (Indicative Value 165 ppm) |  |  | Indicative
Ni | Round | Replicate | BV Geo | 1
| No | No | Perth | ppm
|  |  | ABL*MS | 0
0
| 1 | 1 | 166 | 1
| 1 | 2 | 164 | 20
| Mean |  | 165 | 16
| Median |  | 165 | 165
| Std Dev. |  | 1.4142 | 26
| Rel.Std.Dev. |  | 0.8571%
| PDM3 |  | 0%
| Z-Score (Absolute) |  | NA
| Analytical results for Pb in OREAS 902 (Indicative Value 0.001 wt.%) |  |  | Indicative
Pb | Round | Replicate | BV Geo | 1
| No | No | Perth | wt.%
|  |  | ABL*MS | 3
3
| 1 | 1 | 0.0013 | 1
| 1 | 2 | 0.0012 | 21
| Mean |  | 0.00125 | 16
| Median |  | 0.00125 | 0.00125
| Std Dev. |  | 7.0711e-05 | 27
| Rel.Std.Dev. |  | 5.657%
| PDM3 |  | 0%
| Z-Score (Absolute) |  | NA
| Analytical results for Pr in OREAS 902 (Indicative Value 8.72 ppm) |  |  | Indicative
Pr | Round | Replicate | BV Geo | 1
| No | No | Perth | ppm
|  |  | ABL*MS | 2
2
| 1 | 1 | 8.79 | 1
| 1 | 2 | 8.65 | 22
| Mean |  | 8.72 | 16
| Median |  | 8.72 | 8.72
| Std Dev. |  | 0.098995 | 28
| Rel.Std.Dev. |  | 1.135%
| PDM3 |  | -2.22e-14%
| Z-Score (Absolute) |  | NA
| Analytical results for Rb in OREAS 902 (Indicative Value 105 ppm) |  |  | Indicative
Rb | Round | Replicate | BV Geo | 1
| No | No | Perth | ppm
|  |  | ABL*MS | 0
0
| 1 | 1 | 106 | 1
| 1 | 2 | 103 | 23
| Mean |  | 104.5 | 16
| Median |  | 104.5 | 104.5
| Std Dev. |  | 2.1213 | 29
| Rel.Std.Dev. |  | 2.03%
| PDM3 |  | 0%
| Z-Score (Absolute) |  | NA
| Analytical results for Re in OREAS 902 (Indicative Value 15 ppb) |  |  | Indicative
Re | Round | Replicate | BV Geo | 1
| No | No | Perth | ppb
|  |  | ABL*MS | 1
1
| 1 | 1 | 20 | 1
| 1 | 2 | 10 | 24
| Mean |  | 15 | 16
| Median |  | 15 | 15
| Std Dev. |  | 7.0711 | 30
| Rel.Std.Dev. |  | 47.14%
| PDM3 |  | 0%
| Z-Score (Absolute) |  | NA
| Analytical results for Sb in OREAS 902 (Indicative Value 1.9 ppm) |  |  | Indicative
Sb | Round | Replicate | BV Geo | 1
| No | No | Perth | ppm
|  |  | ABL*MS | 2
2
| 1 | 1 | 1.8 | 1
| 1 | 2 | 2 | 25
| Mean |  | 1.9 | 16
| Median |  | 1.9 | 1.9
| Std Dev. |  | 0.14142 | 31
| Rel.Std.Dev. |  | 7.443%
| PDM3 |  | 0%
| Z-Score (Absolute) |  | NA
| Analytical results for Sc in OREAS 902 (Indicative Value 6.75 ppm) |  |  | Indicative
Sc | Round | Replicate | BV Geo | 1
| No | No | Perth | ppm
|  |  | ABL*MS | 2
2
| 1 | 1 | 6.8 | 1
| 1 | 2 | 6.7 | 26
| Mean |  | 6.75 | 16
| Median |  | 6.75 | 6.75
| Std Dev. |  | 0.070711 | 32
| Rel.Std.Dev. |  | 1.048%
| PDM3 |  | 0%
| Z-Score (Absolute) |  | NA
| Analytical results for Se in OREAS 902 (Indicative Value < 5 ppm) |  |  | Indicative
Se | Round | Replicate | BV Geo | 1
| No | No | Perth | ppm
|  |  | ABL*MS | 2
2
| 1 | 1 | < 5 | 1
| 1 | 2 | < 5 | 27
| Mean |  |  | 16
| Median |  |  | < 5
| Std Dev. |  |  | 33
Rel.Std.Dev.
PDM3
| Z-Score (Absolute) |  | NA
| Analytical results for Sm in OREAS 902 (Indicative Value 5.62 ppm) |  |  | Indicative
Sm | Round | Replicate | BV Geo | 1
| No | No | Perth | ppm
|  |  | ABL*MS | 2
2
| 1 | 1 | 5.7 | 1
| 1 | 2 | 5.54 | 28
| Mean |  | 5.62 | 16
| Median |  | 5.62 | 5.62
| Std Dev. |  | 0.11314 | 34
| Rel.Std.Dev. |  | 2.013%
| PDM3 |  | 0%
| Z-Score (Absolute) |  | NA
| Analytical results for Sn in OREAS 902 (Indicative Value 2 ppm) |  |  | Indicative
Sn | Round | Replicate | BV Geo | 1
| No | No | Perth | ppm
|  |  | ABL*MS | 2
2
| 1 | 1 | 1.8 | 1
| 1 | 2 | 2.2 | 12
| Mean |  | 2 | 16
| Median |  | 2 | 2
| Std Dev. |  | 0.28284 | 18
| Rel.Std.Dev. |  | 14.14%
| PDM3 |  | 0%
| Z-Score (Absolute) |  | NA
| Analytical results for Sr in OREAS 902 (Indicative Value 27 ppm) |  |  | Indicative
Sr | Round | Replicate | BV Geo | 1
| No | No | Perth | ppm
|  |  | ABL*MS | 1
1
| 1 | 1 | 27 | 1
| 1 | 2 | 27 | 13
| Mean |  | 27 | 16
| Median |  | 27 | 27
| Std Dev. |  | 0 | 19
| Rel.Std.Dev. |  | 0%
| PDM3 |  | 0%
| Z-Score (Absolute) |  | NA
| Analytical results for Ta in OREAS 902 (Indicative Value 810 ppb) |  |  | Indicative
Ta | Round | Replicate | BV Geo | 1
| No | No | Perth | ppb
|  |  | ABL*MS | 0
0
| 1 | 1 | 810 | 1
| 1 | 2 | 810 | 14
| Mean |  | 810 | 16
| Median |  | 810 | 810
| Std Dev. |  | 0 | 20
| Rel.Std.Dev. |  | 0%
| PDM3 |  | 2.22e-14%
| Z-Score (Absolute) |  | NA
| Analytical results for Tb in OREAS 902 (Indicative Value 560 ppb) |  |  | Indicative
Tb | Round | Replicate | BV Geo | 1
| No | No | Perth | ppb
|  |  | ABL*MS | 0
0
| 1 | 1 | 550 | 1
| 1 | 2 | 570 | 15
| Mean |  | 560 | 16
| Median |  | 560 | 560
| Std Dev. |  | 14.1421 | 21
| Rel.Std.Dev. |  | 2.525%
| PDM3 |  | 0%
| Z-Score (Absolute) |  | NA
| Analytical results for Te in OREAS 902 (Indicative Value < 200 ppb) |  |  | Indicative
Te | Round | Replicate | BV Geo | 1
| No | No | Perth | ppb
|  |  | ABL*MS | 0
0
| 1 | 1 | < 200 | 1
| 1 | 2 | < 200 | 16
| Mean |  |  | 16
| Median |  |  | < 200
| Std Dev. |  |  | 22
Rel.Std.Dev.
PDM3
| Z-Score (Absolute) |  | NA
| Analytical results for Th in OREAS 902 (Indicative Value 11.3 ppm) |  |  | Indicative
Th | Round | Replicate | BV Geo | 1
| No | No | Perth | ppm
|  |  | ABL*MS | 1
1
| 1 | 1 | 11.3 | 1
| 1 | 2 | 11.3 | 17
| Mean |  | 11.3 | 16
| Median |  | 11.3 | 11.3
| Std Dev. |  | 0 | 23
| Rel.Std.Dev. |  | 0%
| PDM3 |  | 0%
| Z-Score (Absolute) |  | NA
| Analytical results for Tl in OREAS 902 (Indicative Value 0.7 ppm) |  |  | Indicative
Tl | Round | Replicate | BV Geo | 1
| No | No | Perth | ppm
|  |  | ABL*MS | 2
2
| 1 | 1 | 0.8 | 1
| 1 | 2 | 0.6 | 18
| Mean |  | 0.7 | 16
| Median |  | 0.7 | 0.7
| Std Dev. |  | 0.14142 | 24
| Rel.Std.Dev. |  | 20.2%
| PDM3 |  | 0%
| Z-Score (Absolute) |  | NA
| Analytical results for Tm in OREAS 902 (Indicative Value 315 ppb) |  |  | Indicative
Tm | Round | Replicate | BV Geo | 1
| No | No | Perth | ppb
|  |  | ABL*MS | 0
0
| 1 | 1 | 310 | 1
| 1 | 2 | 320 | 19
| Mean |  | 315 | 16
| Median |  | 315 | 315
| Std Dev. |  | 7.0711 | 25
| Rel.Std.Dev. |  | 2.245%
| PDM3 |  | 0%
| Z-Score (Absolute) |  | NA
| Analytical results for U in OREAS 902 (Indicative Value 6.68 ppm) |  |  | Indicative
U | Round | Replicate | BV Geo | 1
| No | No | Perth | ppm
|  |  | ABL*MS | 2
2
| 1 | 1 | 6.59 | 1
| 1 | 2 | 6.76 | 20
| Mean |  | 6.675 | 16
| Median |  | 6.675 | 6.675
| Std Dev. |  | 0.12021 | 26
| Rel.Std.Dev. |  | 1.801%
| PDM3 |  | 0%
| Z-Score (Absolute) |  | NA
| Analytical results for V in OREAS 902 (Indicative Value 58 ppm) |  |  | Indicative
V | Round | Replicate | BV Geo | 1
| No | No | Perth | ppm
|  |  | ABL*MS | 0
0
| 1 | 1 | 58.3 | 1
| 1 | 2 | 58.3 | 21
| Mean |  | 58.3 | 16
| Median |  | 58.3 | 58.3
| Std Dev. |  | 0 | 27
| Rel.Std.Dev. |  | 0%
| PDM3 |  | 0%
| Z-Score (Absolute) |  | NA
| Analytical results for W in OREAS 902 (Indicative Value 4.08 ppm) |  |  | Indicative
W | Round | Replicate | BV Geo | 1
| No | No | Perth | ppm
|  |  | ABL*MS | 2
2
| 1 | 1 | 4.2 | 1
| 1 | 2 | 3.95 | 22
| Mean |  | 4.075 | 16
| Median |  | 4.075 | 4.075
| Std Dev. |  | 0.17678 | 28
| Rel.Std.Dev. |  | 4.338%
| PDM3 |  | 0%
| Z-Score (Absolute) |  | NA
| Analytical results for Y in OREAS 902 (Indicative Value 18.8 ppm) |  |  | Indicative
Y | Round | Replicate | BV Geo | 1
| No | No | Perth | ppm
|  |  | ABL*MS | 1
1
| 1 | 1 | 18.8 | 1
| 1 | 2 | 18.7 | 23
| Mean |  | 18.75 | 16
| Median |  | 18.75 | 18.75
| Std Dev. |  | 0.070711 | 29
| Rel.Std.Dev. |  | 0.3771%
| PDM3 |  | 0%
| Z-Score (Absolute) |  | NA
| Analytical results for Yb in OREAS 902 (Indicative Value 2000 ppb) |  |  | Indicative
Yb | Round | Replicate | BV Geo | 1
| No | No | Perth | ppb
|  |  | ABL*MS | 0
0
| 1 | 1 | 2020 | 1
| 1 | 2 | 1980 | 24
| Mean |  | 2000 | 16
| Median |  | 2000 | 2000
| Std Dev. |  | 28.2843 | 30
| Rel.Std.Dev. |  | 1.414%
| PDM3 |  | 0%
| Z-Score (Absolute) |  | NA
| Analytical results for Zn in OREAS 902 (Indicative Value 5 ppm) |  |  | Indicative
Zn | Round | Replicate | BV Geo | 1
| No | No | Perth | ppm
|  |  | ABL*MS | 2
2
| 1 | 1 | 5 | 1
| 1 | 2 | < 5 | 25
| Mean |  | 5 | 16
| Median |  | 5 | 5
| Std Dev. |  |  | 31
Rel.Std.Dev.
| PDM3 |  | 0%
| Z-Score (Absolute) |  | NA
| Analytical results for Zr in OREAS 902 (Indicative Value 162 ppm) |  |  | Indicative
Zr | Round | Replicate | BV Geo | 1
| No | No | Perth | ppm
|  |  | ABL*MS | 0
0
| 1 | 1 | 162 | 1
| 1 | 2 | 161 | 26
| Mean |  | 161.5 | 16
| Median |  | 161.5 | 161.5
| Std Dev. |  | 0.70711 | 32
| Rel.Std.Dev. |  | 0.4378%
| PDM3 |  | 0%
| Z-Score (Absolute) |  | NA
Note on C13: Z-Scores have been calculated inclusive of individual outliers. In general, laboratory batches are rejected if Z-Score > 2.5.
Note on C27: Z-Scores have been calculated inclusive of individual outliers. In general, laboratory batches are rejected if Z-Score > 2.5.
Note on C41: Z-Scores have been calculated inclusive of individual outliers. In general, laboratory batches are rejected if Z-Score > 2.5.
Note on C55: Z-Scores have been calculated inclusive of individual outliers. In general, laboratory batches are rejected if Z-Score > 2.5.
Note on C69: Z-Scores have been calculated inclusive of individual outliers. In general, laboratory batches are rejected if Z-Score > 2.5.
Note on C83: Z-Scores have been calculated inclusive of individual outliers. In general, laboratory batches are rejected if Z-Score > 2.5.
Note on C97: Z-Scores have been calculated inclusive of individual outliers. In general, laboratory batches are rejected if Z-Score > 2.5.
Note on C111: Z-Scores have been calculated inclusive of individual outliers. In general, laboratory batches are rejected if Z-Score > 2.5.
Note on C125: Z-Scores have been calculated inclusive of individual outliers. In general, laboratory batches are rejected if Z-Score > 2.5.
Note on C139: Z-Scores have been calculated inclusive of individual outliers. In general, laboratory batches are rejected if Z-Score > 2.5.
Note on C153: Z-Scores have been calculated inclusive of individual outliers. In general, laboratory batches are rejected if Z-Score > 2.5.
Note on C167: Z-Scores have been calculated inclusive of individual outliers. In general, laboratory batches are rejected if Z-Score > 2.5.
Note on C181: Z-Scores have been calculated inclusive of individual outliers. In general, laboratory batches are rejected if Z-Score > 2.5.
Note on C195: Z-Scores have been calculated inclusive of individual outliers. In general, laboratory batches are rejected if Z-Score > 2.5.
Note on C209: Z-Scores have been calculated inclusive of individual outliers. In general, laboratory batches are rejected if Z-Score > 2.5.
Note on C223: Z-Scores have been calculated inclusive of individual outliers. In general, laboratory batches are rejected if Z-Score > 2.5.
Note on C237: Z-Scores have been calculated inclusive of individual outliers. In general, laboratory batches are rejected if Z-Score > 2.5.
Note on C251: Z-Scores have been calculated inclusive of individual outliers. In general, laboratory batches are rejected if Z-Score > 2.5.
Note on C265: Z-Scores have been calculated inclusive of individual outliers. In general, laboratory batches are rejected if Z-Score > 2.5.
Note on C279: Z-Scores have been calculated inclusive of individual outliers. In general, laboratory batches are rejected if Z-Score > 2.5.
Note on C293: Z-Scores have been calculated inclusive of individual outliers. In general, laboratory batches are rejected if Z-Score > 2.5.
Note on C307: Z-Scores have been calculated inclusive of individual outliers. In general, laboratory batches are rejected if Z-Score > 2.5.
Note on C321: Z-Scores have been calculated inclusive of individual outliers. In general, laboratory batches are rejected if Z-Score > 2.5.
Note on C335: Z-Scores have been calculated inclusive of individual outliers. In general, laboratory batches are rejected if Z-Score > 2.5.
Note on C349: Z-Scores have been calculated inclusive of individual outliers. In general, laboratory batches are rejected if Z-Score > 2.5.
Note on C363: Z-Scores have been calculated inclusive of individual outliers. In general, laboratory batches are rejected if Z-Score > 2.5.
Note on C377: Z-Scores have been calculated inclusive of individual outliers. In general, laboratory batches are rejected if Z-Score > 2.5.
Note on C391: Z-Scores have been calculated inclusive of individual outliers. In general, laboratory batches are rejected if Z-Score > 2.5.
Note on C405: Z-Scores have been calculated inclusive of individual outliers. In general, laboratory batches are rejected if Z-Score > 2.5.
Note on C419: Z-Scores have been calculated inclusive of individual outliers. In general, laboratory batches are rejected if Z-Score > 2.5.
Note on C433: Z-Scores have been calculated inclusive of individual outliers. In general, laboratory batches are rejected if Z-Score > 2.5.
Note on C447: Z-Scores have been calculated inclusive of individual outliers. In general, laboratory batches are rejected if Z-Score > 2.5.
Note on C461: Z-Scores have been calculated inclusive of individual outliers. In general, laboratory batches are rejected if Z-Score > 2.5.
Note on C475: Z-Scores have been calculated inclusive of individual outliers. In general, laboratory batches are rejected if Z-Score > 2.5.
Note on C489: Z-Scores have been calculated inclusive of individual outliers. In general, laboratory batches are rejected if Z-Score > 2.5.
Note on C503: Z-Scores have been calculated inclusive of individual outliers. In general, laboratory batches are rejected if Z-Score > 2.5.
Note on C517: Z-Scores have been calculated inclusive of individual outliers. In general, laboratory batches are rejected if Z-Score > 2.5.
Note on C531: Z-Scores have been calculated inclusive of individual outliers. In general, laboratory batches are rejected if Z-Score > 2.5.
Note on C545: Z-Scores have been calculated inclusive of individual outliers. In general, laboratory batches are rejected if Z-Score > 2.5.
Note on C559: Z-Scores have been calculated inclusive of individual outliers. In general, laboratory batches are rejected if Z-Score > 2.5.
Note on C573: Z-Scores have been calculated inclusive of individual outliers. In general, laboratory batches are rejected if Z-Score > 2.5.
Note on C587: Z-Scores have been calculated inclusive of individual outliers. In general, laboratory batches are rejected if Z-Score > 2.5.
Note on C601: Z-Scores have been calculated inclusive of individual outliers. In general, laboratory batches are rejected if Z-Score > 2.5.
Note on C615: Z-Scores have been calculated inclusive of individual outliers. In general, laboratory batches are rejected if Z-Score > 2.5.
Note on C629: Z-Scores have been calculated inclusive of individual outliers. In general, laboratory batches are rejected if Z-Score > 2.5.
Note on C643: Z-Scores have been calculated inclusive of individual outliers. In general, laboratory batches are rejected if Z-Score > 2.5.
Note on C657: Z-Scores have been calculated inclusive of individual outliers. In general, laboratory batches are rejected if Z-Score > 2.5.
Note on C671: Z-Scores have been calculated inclusive of individual outliers. In general, laboratory batches are rejected if Z-Score > 2.5.
Note on C685: Z-Scores have been calculated inclusive of individual outliers. In general, laboratory batches are rejected if Z-Score > 2.5.

## 4-Acid
| Analytical results for Ag in OREAS 902 (Certified Value 0.343 ppm) | [19 empty] | Certified
Ag | Round | Replicate | Lab | Lab | Lab | Lab | Lab | Lab | Lab | Lab | Lab | Lab | Lab | Lab | Lab | Lab | Lab | Lab | Lab | Lab | 1
| No | No | 1.01 | 1.02 | 1.03 | 1.04 | 1.06 | 1.07 | 1.08 | 1.09 | 1.10 | 1.11 | 1.12 | 1.13 | 1.14 | 1.15 | 1.16 | 1.17 | 1.18 | 1.20 | ppm
|  |  | 4A*MS | 4A*MS | 4A*OES | 4A*MS | 4A*OES | 4A*MS | 4A*MS | 4A*MS | 4A*MS | 4A*MS | 4A*MS | 4A*OES/MS | 4A*MS | 4A*MS | 4A*OES | 4A*OES/MS | 4A*MS | 4A*MS | 3
3
| 1 | 1 | 0.4 | 0.32 | < 0.5 | 0.41 | 0.9 | < 0.5 | 0.29 | 0.5 | 0.39 | 0.3 | 0.32 | 0.3401 | 1 | 0.33 | 2 | 0.41 | 0.3 | 0.38 | 1
| 1 | 2 | 0.3 | 0.31 | < 0.5 | 0.38 | 0.6 | < 0.5 | 0.3 | 0.4 | 0.44 | 0.3 | 0.32 | 0.3445 | 0.8 | 0.32 | 2 | 0.36 | 0.3 | 0.31 | 12
| 1 | 3 | 0.3 | 0.32 | < 0.5 | 0.38 | 0.6 | < 0.5 | 0.28 | 0.4 | 0.39 | 0.3 | 0.33 | 0.37157 | 0.8 | 0.37 | 2 | 0.34 | 0.3 | 0.29 | 16
| 1 | 4 | 0.6 | 0.32 | < 0.5 | 0.36 | 0.6 | < 0.5 | 0.31 | 0.4 | 0.41 | 0.4 | 0.31 | 0.34874 | 0.9 | 0.32 | 1 | 0.35 | 0.3 | 0.35 | 0.34271
| 1 | 5 | 0.3 | 0.32 | < 0.5 | 0.35 | < 0.5 | < 0.5 | 0.3 | 0.4 | 0.39 | 0.3 | 0.32 | 0.34412 | 0.9 | 0.32 | 2 | 0.35 | 0.4 | 0.33 | 7
| 1 | 6 | 0.4 | 0.33 | < 0.5 | 0.35 | 0.7 | < 0.5 | 0.29 | 0.4 | 0.4 | 0.3 | 0.32 | 0.35233 | 0.7 | 0.33 | 1 | 0.33 | 0.4 | 0.32
| Mean |  | 0.38333 | 0.32 |  | 0.37167 | 0.68 |  | 0.295 | 0.41667 | 0.40333 | 0.31667 | 0.32 | 0.35023 | 0.85 | 0.33167 | 1.6667 | 0.35667 | 0.33333 | 0.33
| Median |  | 0.35 | 0.32 |  | 0.37 | 0.6 |  | 0.295 | 0.4 | 0.395 | 0.3 | 0.32 | 0.34662 | 0.85 | 0.325 | 2 | 0.35 | 0.3 | 0.325
| Std Dev. |  | 0.1169 | 0.0063246 |  | 0.023166 | 0.13038 |  | 0.010488 | 0.040825 | 0.019664 | 0.040825 | 0.0063246 | 0.01127 | 0.10488 | 0.019408 | 0.5164 | 0.028048 | 0.05164 | 0.031623
| Rel.Std.Dev. |  | 30.5% | 1.976% |  | 6.233% | 19.17% |  | 3.555% | 9.798% | 4.875% | 12.89% | 1.976% | 3.218% | 12.34% | 5.852% | 30.98% | 7.864% | 15.49% | 9.583%
| PDM3 |  | 11.85% | -6.628% |  | 8.448% | 98.42% |  | -13.92% | 21.58% | 17.69% | -7.6% | -6.628% | 2.192% | 148% | -3.224% | 386.3% | 4.071% | -2.737% | -3.71%
| Z-Score (Absolute) |  | 0.78 | 0.41 | 1.73 | 0.56 | 5.03 | 1.73 | 0.88 | 1.41 | 1.16 | 0.47 | 0.41 | 0.16 | 9.59 | 0.19 | 25.01 | 0.28 | 0.16 | 0.22
| Analytical results for Al in OREAS 902 (Certified Value 4.74 wt.%) | [19 empty] | Certified
Al | Round | Replicate | Lab | Lab | Lab | Lab | Lab | Lab | Lab | Lab | Lab | Lab | Lab | Lab | Lab | Lab | Lab | Lab |  |  | 1
| No | No | 1.01 | 1.02 | 1.03 | 1.04 | 1.06 | 1.07 | 1.08 | 1.09 | 1.10 | 1.11 | 1.12 | 1.13 | 1.15 | 1.17 | 1.18 | 1.20 |  |  | wt.%
|  |  | 4A*OES | 4A*MS | 4A*OES | 4A*MS | 4A*OES | 4A*OES | 4A*MS | 4A*OES | 4A*MS | 4A*OES | 4A*MS | 4A*OES/MS | 4A*OES | 4A*OES/MS | 4A*MS | 4A*MS |  |  | 2
3
| 1 | 1 | 4.7698 | 4.58 | 5.0127 | 4.94 | 4.72 | 4.98 | 4.9 | 4.71 | 4.74 | 5.34 | 4.53 | 4.7602 | 4.55 | 4.76 | 4.47 | 4.76 |  |  | 1
| 1 | 2 | 4.7778 | 4.65 | 5.0092 | 5.02 | 4.69 | 4.8 | 4.86 | 4.43 | 4.78 | 4.97 | 4.84 | 4.8576 | 4.52 | 4.77 | 4.24 | 4.64 |  |  | 0
| 1 | 3 | 4.7554 | 4.76 | 5.1217 | 4.98 | 4.75 | 4.82 | 4.95 | 4.33 | 4.74 | 4.59 | 4.65 | 4.9333 | 4.47 | 4.74 | 4.5 | 4.49 |  |  | 16
| 1 | 4 | 4.6543 | 4.77 | 5.0567 | 5 | 4.77 | 4.88 | 4.92 | 4.11 | 4.77 | 4.33 | 4.59 | 4.8937 | 4.58 | 4.78 | 4.34 | 4.41 |  |  | 4.7372
| 1 | 5 | 4.7479 | 4.84 | 5.0568 | 4.57 | 4.72 | 4.77 | 4.86 | 4.37 | 4.76 | 5.1 | 4.62 | 4.7071 | 4.27 | 4.78 | 4.68 | 4.48 |  |  | 8
| 1 | 6 | 4.6229 | 4.84 | 5.0767 | 4.92 | 4.79 | 4.77 | 4.9 | 4.31 | 4.85 | 4.95 | 4.75 | 4.8141 | 4.4 | 4.78 | 4.81 | 4.64
| Mean |  | 4.7214 | 4.74 | 5.0556 | 4.905 | 4.74 | 4.8367 | 4.8983 | 4.3767 | 4.7733 | 4.88 | 4.6633 | 4.8277 | 4.465 | 4.7683 | 4.5067 | 4.57
| Median |  | 4.7516 | 4.765 | 5.0568 | 4.96 | 4.735 | 4.81 | 4.9 | 4.35 | 4.765 | 4.96 | 4.635 | 4.8359 | 4.495 | 4.775 | 4.485 | 4.565
| Std Dev. |  | 0.065706 | 0.10488 | 0.041966 | 0.16826 | 0.036878 | 0.081158 | 0.034881 | 0.19582 | 0.040825 | 0.36321 | 0.11308 | 0.084492 | 0.11467 | 0.016021 | 0.21087 | 0.13115
| Rel.Std.Dev. |  | 1.392% | 2.213% | 0.8301% | 3.43% | 0.778% | 1.678% | 0.7121% | 4.474% | 0.8553% | 7.443% | 2.425% | 1.75% | 2.568% | 0.336% | 4.679% | 2.87%
| PDM3 |  | -0.3343% | 0.0594% | 6.723% | 3.542% | 0.0594% | 2.1% | 3.402% | -7.61% | 0.763% | 3.015% | -1.559% | 1.91% | -5.746% | 0.6575% | -4.866% | -3.529%
| Z-Score (Absolute) |  | 0.2 | 0.09 | 1.88 | 0.94 | 0.09 | 0.51 | 0.9 | 2.35 | 0.12 | 0.78 | 0.57 | 0.46 | 1.8 | 0.09 | 1.54 | 1.15
| Analytical results for As in OREAS 902 (Certified Value 574 ppm) | [19 empty] | Certified
As | Round | Replicate | Lab | Lab | Lab | Lab | Lab | Lab | Lab | Lab | Lab | Lab | Lab | Lab | Lab | Lab | Lab | Lab | Lab | Lab | 1
| No | No | 1.01 | 1.02 | 1.03 | 1.04 | 1.06 | 1.07 | 1.08 | 1.09 | 1.10 | 1.11 | 1.12 | 1.13 | 1.14 | 1.15 | 1.16 | 1.17 | 1.18 | 1.20 | ppm
|  |  | 4A*MS | 4A*MS | 4A*OES | 4A*MS | 4A*OES | 4A*MS | 4A*MS | 4A*OES | 4A*MS | 4A*MS | 4A*MS | 4A*OES/MS | 4A*OES | 4A*OES | 4A*OES | 4A*OES/MS | 4A*MS | 4A*MS | 0
0
| 1 | 1 | 574 | 552 | 587 | 590 | 603 | 605 | 568 | 631 | 548 | 616 | 566 | 574.8599 | 583 | 544 | 546 | 484 | 472 | 467 | 1
| 1 | 2 | 577 | 542 | 579 | 603 | 593 | 580 | 556 | 584 | 556 | 614 | 591 | 571.0622 | 573 | 552 | 503 | 481 | 433 | 472 | 2
| 1 | 3 | 597 | 558 | 580 | 583 | 609 | 607 | 574 | 572 | 546 | 645 | 575 | 637.4924 | 571 | 530 | 549 | 479 | 484 | 461 | 16
| 1 | 4 | 571 | 577 | 584 | 616 | 610 | 560 | 562 | 547 | 555 | 625 | 564 | 583.5779 | 565 | 524 | 557 | 489 | 460 | 462 | 574.2072
| 1 | 5 | 574 | 562 | 600 | 541 | 607 | 576 | 563 | 566 | 572 | 628 | 560 | 587.5294 | 554 | 523 | 553 | 483 | 453 | 462 | 9
| 1 | 6 | 569 | 565 | 593 | 566 | 607 | 584 | 556 | 562 | 583 | 613 | 580 | 594.342 | 551 | 522 | 564 | 470 | 484 | 479
| Mean |  | 577 | 559.3333 | 587.1667 | 583.1667 | 604.8333 | 585.3333 | 563.1667 | 577 | 560 | 623.5 | 572.6667 | 591.4773 | 566.1667 | 532.5 | 545.3333 | 481 | 464.3333 | 467.1667
| Median |  | 574 | 560 | 585.5 | 586.5 | 607 | 582 | 562.5 | 569 | 555.5 | 620.5 | 570.5 | 585.5537 | 568 | 527 | 551 | 482 | 466 | 464.5
| Std Dev. |  | 10.1784 | 11.894 | 8.085 | 26.7986 | 6.2743 | 17.9741 | 6.9976 | 29.1067 | 14.519 | 12.1778 | 11.6218 | 24.0686 | 12.1065 | 12.5817 | 21.6764 | 6.3561 | 19.8057 | 7.1391
| Rel.Std.Dev. |  | 1.764% | 2.126% | 1.377% | 4.595% | 1.037% | 3.071% | 1.243% | 5.044% | 2.593% | 1.953% | 2.029% | 4.069% | 2.138% | 2.363% | 3.975% | 1.321% | 4.265% | 1.528%
| PDM3 |  | 0.4864% | -2.59% | 2.257% | 1.56% | 5.334% | 1.938% | -1.923% | 0.4864% | -2.474% | 8.585% | -0.2683% | 3.008% | -1.4% | -7.263% | -5.028% | -16.23% | -19.13% | -18.64%
| Z-Score (Absolute) |  | 0.3 | 0.4 | 0.71 | 0.55 | 1.42 | 0.64 | 0.25 | 0.3 | 0.38 | 2.17 | 0.13 | 0.88 | 0.13 | 1.48 | 0.96 | 3.54 | 4.21 | 4.1
| Analytical results for Ba in OREAS 902 (Certified Value 170 ppm) | [19 empty] | Certified
Ba | Round | Replicate | Lab | Lab | Lab | Lab | Lab | Lab | Lab | Lab | Lab | Lab | Lab | Lab | Lab | Lab | Lab | Lab | Lab |  | 1
| No | No | 1.01 | 1.02 | 1.03 | 1.04 | 1.06 | 1.07 | 1.08 | 1.09 | 1.10 | 1.11 | 1.12 | 1.13 | 1.14 | 1.15 | 1.17 | 1.18 | 1.20 |  | ppm
|  |  | 4A*MS | 4A*MS | 4A*OES | 4A*MS | 4A*OES | 4A*MS | 4A*MS | 4A*OES | 4A*MS | 4A*OES | 4A*MS | 4A*OES/MS | 4A*OES | 4A*OES | 4A*OES/MS | 4A*MS | 4A*MS |  | 0
0
| 1 | 1 | 172 | 160 | 181 | 170 | 170 | 199 | 170 | 182 | 170 | 195 | 160 | 194.744 | 169 | 158 | 164 | 174 | 175 |  | 1
| 1 | 2 | 174 | 160 | 182 | 170 | 170 | 189 | 170 | 171 | 170 | 183 | 170 | 177.8278 | 169 | 155 | 165 | 173 | 173 |  | 14
| 1 | 3 | 177 | 170 | 182 | 180 | 170 | 194 | 170 | 168 | 170 | 169 | 160 | 194.5178 | 165 | 153 | 166 | 170 | 167 |  | 16
| 1 | 4 | 169 | 170 | 181 | 180 | 170 | 188 | 170 | 161 | 170 | 163 | 160 | 189.7186 | 165 | 156 | 165 | 170 | 162 |  | 170.2143
| 1 | 5 | 174 | 170 | 181 | 160 | 170 | 195 | 170 | 168 | 170 | 183 | 170 | 192.3235 | 165 | 148 | 160 | 180 | 157 |  | 10
| 1 | 6 | 173 | 170 | 179 | 170 | 170 | 199 | 170 | 168 | 170 | 178 | 170 | 191.2539 | 164 | 153 | 168 | 187 | 160
| Mean |  | 173.1667 | 166.6667 | 181 | 171.6667 | 170 | 194 | 170 | 169.6667 | 170 | 178.5 | 165 | 190.0642 | 166.1667 | 153.8333 | 164.6667 | 175.6667 | 165.6667
| Median |  | 173.5 | 170 | 181 | 170 | 170 | 194.5 | 170 | 168 | 170 | 180.5 | 165 | 191.7887 | 165 | 154 | 165 | 173.5 | 164.5
| Std Dev. |  | 2.6394 | 5.164 | 1.0954 | 7.5277 | 0 | 4.7329 | 0 | 6.8896 | 0 | 11.3446 | 5.4772 | 6.2945 | 2.2286 | 3.4303 | 2.6583 | 6.6533 | 7.2572
| Rel.Std.Dev. |  | 1.524% | 3.098% | 0.6052% | 4.385% | 0% | 2.44% | 0% | 4.061% | 0% | 6.356% | 3.32% | 3.312% | 1.341% | 2.23% | 1.614% | 3.787% | 4.381%
| PDM3 |  | 1.735% | -2.084% | 6.337% | 0.8533% | -0.1259% | 13.97% | -0.1259% | -0.3217% | -0.1259% | 4.868% | -3.063% | 11.66% | -2.378% | -9.624% | -3.259% | 3.203% | -2.672%
| Z-Score (Absolute) |  | 0.49 | 0.52 | 1.71 | 0.26 | 0 | 3.73 | 0 | 0.05 | 0 | 1.32 | 0.78 | 3.12 | 0.6 | 2.52 | 0.83 | 0.88 | 0.67
| Analytical results for Be in OREAS 902 (Certified Value 2.23 ppm) | [19 empty] | Certified
Be | Round | Replicate | Lab | Lab | Lab | Lab | Lab | Lab | Lab | Lab | Lab | Lab | Lab | Lab | Lab | Lab | Lab | Lab |  |  | 1
| No | No | 1.01 | 1.02 | 1.03 | 1.04 | 1.06 | 1.07 | 1.08 | 1.09 | 1.10 | 1.11 | 1.12 | 1.13 | 1.15 | 1.17 | 1.18 | 1.20 |  |  | ppm
|  |  | 4A*MS | 4A*MS | 4A*OES | 4A*MS | 4A*OES | 4A*MS | 4A*MS | 4A*MS | 4A*MS | 4A*MS | 4A*MS | 4A*OES/MS | 4A*MS | 4A*OES/MS | 4A*MS | 4A*MS |  |  | 2
3
| 1 | 1 | 2.2 | 1.9 | 2 | 2.21 | 2.3 | 2 | 2.1 | 2.3 | 2.18 | 2.5 | 2.3 | 2.3982 | 2.2 | 2.1 | 2 | 2.6 |  |  | 1
| 1 | 2 | 2.4 | 1.92 | 2 | 2.28 | 2.3 | 1.8 | 2.26 | 2.2 | 2.13 | 2.5 | 2.48 | 2.361 | 2.3 | 2.2 | 2 | 2.5 |  |  | 15
| 1 | 3 | 2.3 | 1.81 | 2 | 2.28 | 2.3 | 2 | 2.37 | 2.1 | 2.16 | 2.6 | 2.35 | 2.456 | 2.4 | 2 | 3 | 2.5 |  |  | 16
| 1 | 4 | 2.2 | 1.93 | 2 | 2.22 | 2.4 | 2 | 2.25 | 2.1 | 2.23 | 2.6 | 2.32 | 2.4516 | 2.3 | 2.1 | 2 | 2.4 |  |  | 2.2299
| 1 | 5 | 2.2 | 2.08 | 2 | 2.09 | 2.4 | 2 | 2.22 | 2.2 | 2.17 | 2.5 | 2.4 | 2.3727 | 2.3 | 2.2 | 3 | 2.5 |  |  | 11
| 1 | 6 | 2.2 | 2.04 | 2 | 2.24 | 2.4 | 2.1 | 2.53 | 2.1 | 2.16 | 2.5 | 2.43 | 2.4374 | 2.3 | 2.1 | 3 | 2.7
| Mean |  | 2.25 | 1.9467 | 2 | 2.22 | 2.35 | 1.9833 | 2.2883 | 2.1667 | 2.1717 | 2.5333 | 2.38 | 2.4128 | 2.3 | 2.1167 | 2.5 | 2.5333
| Median |  | 2.2 | 1.925 | 2 | 2.23 | 2.35 | 2 | 2.255 | 2.15 | 2.165 | 2.5 | 2.375 | 2.4178 | 2.3 | 2.1 | 2.5 | 2.5
| Std Dev. |  | 0.083666 | 0.098319 | 0 | 0.070143 | 0.054772 | 0.098319 | 0.14662 | 0.08165 | 0.033116 | 0.05164 | 0.068993 | 0.041192 | 0.063246 | 0.075277 | 0.54772 | 0.10328
| Rel.Std.Dev. |  | 3.718% | 5.051% | 0% | 3.16% | 2.331% | 4.957% | 6.407% | 3.768% | 1.525% | 2.038% | 2.899% | 1.707% | 2.75% | 3.556% | 21.91% | 4.077%
| PDM3 |  | 0.9002% | -12.7% | -10.31% | -0.4451% | 5.385% | -11.06% | 2.619% | -2.837% | -2.613% | 13.61% | 6.73% | 8.201% | 3.142% | -5.079% | 12.11% | 13.61%
| Z-Score (Absolute) |  | 0.1 | 1.71 | 1.43 | 0.26 | 0.43 | 1.51 | 0.1 | 0.54 | 0.52 | 1.4 | 0.59 | 0.76 | 0.16 | 0.81 | 1.22 | 1.4
| Analytical results for Bi in OREAS 902 (Certified Value 8.49 ppm) | [19 empty] | Certified
Bi | Round | Replicate | Lab | Lab | Lab | Lab | Lab | Lab | Lab | Lab | Lab | Lab | Lab | Lab | Lab | Lab | Lab | Lab | Lab |  | 1
| No | No | 1.01 | 1.02 | 1.03 | 1.04 | 1.06 | 1.07 | 1.08 | 1.09 | 1.10 | 1.11 | 1.12 | 1.13 | 1.14 | 1.15 | 1.17 | 1.18 | 1.20 |  | ppm
|  |  | 4A*MS | 4A*MS | 4A*OES | 4A*MS | 4A*OES | 4A*MS | 4A*MS | 4A*MS | 4A*MS | 4A*MS | 4A*MS | 4A*OES/MS | 4A*MS | 4A*MS | 4A*OES/MS | 4A*MS | 4A*MS |  | 2
3
| 1 | 1 | 8.93 | 8 | 10 | 8.57 | 4 | 8.6 | 8.19 | 8.2 | 8.12 | 8.5 | 8.2 | 8.4928 | 8.3 | 7.25 | 9.07 | 8.3 | 8.85 |  | 1
| 1 | 2 | 8.68 | 8.23 | 7 | 8.62 | 3 | 8.3 | 8.31 | 7.9 | 8.1 | 8.6 | 8.54 | 8.4431 | 7.7 | 7.23 | 9.18 | 8.6 | 8.76 |  | 16
| 1 | 3 | 8.75 | 8.16 | 10 | 8.7 | 3 | 8.3 | 8.47 | 7.9 | 8.07 | 9 | 8.12 | 8.4964 | 8.5 | 7.26 | 8.96 | 9.2 | 8.39 |  | 16
| 1 | 4 | 8.65 | 8.26 | 8 | 8.84 | 4 | 8.4 | 8.25 | 7.7 | 8.26 | 8.7 | 8.19 | 8.5246 | 8.7 | 7.26 | 9.05 | 8.6 | 8.7 |  | 8.4947
| 1 | 5 | 8.72 | 8.53 | 9 | 8.14 | 4 | 8.5 | 8.35 | 7.9 | 8.02 | 8.6 | 8.22 | 8.0078 | 8.5 | 7.42 | 8.95 | 9.4 | 8.46 |  | 12
| 1 | 6 | 8.85 | 8.51 | 10 | 8.66 | 4 | 8.1 | 8.17 | 7.7 | 8.24 | 8.7 | 8.37 | 8.2694 | 8.5 | 7.49 | 8.94 | 9.4 | 8.91
| Mean |  | 8.7633 | 8.2817 | 9 | 8.5883 | 3.6667 | 8.3667 | 8.29 | 7.8833 | 8.135 | 8.6833 | 8.2733 | 8.3724 | 8.3667 | 7.3183 | 9.025 | 8.9167 | 8.6783
| Median |  | 8.735 | 8.245 | 9.5 | 8.64 | 4 | 8.35 | 8.28 | 7.9 | 8.11 | 8.65 | 8.21 | 8.4679 | 8.5 | 7.26 | 9.005 | 8.9 | 8.73
| Std Dev. |  | 0.1069 | 0.20547 | 1.2649 | 0.23803 | 0.5164 | 0.17512 | 0.11171 | 0.18348 | 0.095446 | 0.17224 | 0.15436 | 0.20077 | 0.35024 | 0.1087 | 0.093541 | 0.47504 | 0.21028
| Rel.Std.Dev. |  | 1.22% | 2.481% | 14.05% | 2.772% | 14.08% | 2.093% | 1.348% | 2.328% | 1.173% | 1.984% | 1.866% | 2.398% | 4.186% | 1.485% | 1.036% | 5.328% | 2.423%
| PDM3 |  | 3.163% | -2.507% | 5.949% | 1.103% | -56.84% | -1.507% | -2.409% | -7.197% | -4.234% | 2.221% | -2.606% | -1.44% | -1.507% | -13.85% | 6.243% | 4.968% | 2.162%
| Z-Score (Absolute) |  | 0.86 | 0.18 | 1.37 | 0.48 | 10.17 | 0 | 0.17 | 1.05 | 0.5 | 0.69 | 0.2 | 0.01 | 0 | 2.27 | 1.42 | 1.19 | 0.67
| Analytical results for Ca in OREAS 902 (Certified Value 4.05 wt.%) | [19 empty] | Certified
Ca | Round | Replicate | Lab | Lab | Lab | Lab | Lab | Lab | Lab | Lab | Lab | Lab | Lab | Lab | Lab | Lab | Lab | Lab |  |  | 1
| No | No | 1.01 | 1.02 | 1.03 | 1.04 | 1.06 | 1.07 | 1.08 | 1.09 | 1.10 | 1.11 | 1.12 | 1.13 | 1.15 | 1.17 | 1.18 | 1.20 |  |  | wt.%
|  |  | 4A*OES | 4A*MS | 4A*OES | 4A*MS | 4A*OES | 4A*OES | 4A*MS | 4A*OES | 4A*MS | 4A*OES | 4A*MS | 4A*OES/MS | 4A*OES | 4A*OES/MS | 4A*MS | 4A*MS |  |  | 2
3
| 1 | 1 | 4.1406 | 3.9 | 4.74 | 4.03 | 3.93 | 4.27 | 3.97 | 3.82 | 4.13 | 4.29 | 3.91 | 4.2154 | 3.98 | 4.04 | 3.81 | 4.27 |  |  | 1
| 1 | 2 | 4.1383 | 3.96 | 4.65 | 4.1 | 3.94 | 4.24 | 3.94 | 3.62 | 4.2 | 4.03 | 4.05 | 4.2546 | 3.99 | 3.97 | 3.69 | 4.16 |  |  | 0
| 1 | 3 | 4.1477 | 4.08 | 4.69 | 4.1 | 3.92 | 4.26 | 4.03 | 3.25 | 4.15 | 3.82 | 3.91 | 4.3476 | 3.93 | 3.99 | 3.87 | 3.98 |  |  | 16
| 1 | 4 | 4.1064 | 4.11 | 4.74 | 4.1 | 3.97 | 4.31 | 3.98 | 3.9 | 4.19 | 3.34 | 3.89 | 4.3205 | 4.04 | 4.01 | 3.77 | 4.04 |  |  | 4.0546
| 1 | 5 | 4.1256 | 4.14 | 4.72 | 3.8 | 3.91 | 4.19 | 3.94 | 3.27 | 4.15 | 4.13 | 3.87 | 4.1747 | 3.84 | 3.98 | 3.95 | 4.04 |  |  | 13
| 1 | 6 | 4.0234 | 4.22 | 4.58 | 4.04 | 3.99 | 4.23 | 3.97 | 3.89 | 4.25 | 3.98 | 3.97 | 4.2516 | 3.93 | 4.05 | 4.07 | 4.27
| Mean |  | 4.1137 | 4.0683 | 4.6867 | 4.0283 | 3.9433 | 4.25 | 3.9717 | 3.625 | 4.1783 | 3.9317 | 3.9333 | 4.2607 | 3.9517 | 4.0067 | 3.86 | 4.1267
| Median |  | 4.1319 | 4.095 | 4.705 | 4.07 | 3.935 | 4.25 | 3.97 | 3.72 | 4.17 | 4.005 | 3.91 | 4.2531 | 3.955 | 4 | 3.84 | 4.1
| Std Dev. |  | 0.046548 | 0.11839 | 0.062503 | 0.11635 | 0.030768 | 0.040497 | 0.033116 | 0.30018 | 0.044008 | 0.32933 | 0.066232 | 0.064343 | 0.068532 | 0.03266 | 0.1355 | 0.12549
| Rel.Std.Dev. |  | 1.132% | 2.91% | 1.334% | 2.888% | 0.7803% | 0.9529% | 0.8338% | 8.281% | 1.053% | 8.376% | 1.684% | 1.51% | 1.734% | 0.8151% | 3.51% | 3.041%
| PDM3 |  | 1.456% | 0.3375% | 15.59% | -0.649% | -2.745% | 4.818% | -2.047% | -10.6% | 3.05% | -3.033% | -2.992% | 5.083% | -2.54% | -1.183% | -4.801% | 1.776%
| Z-Score (Absolute) |  | 0.71 | 0.38 | 4.96 | 0.08 | 0.55 | 1.72 | 0.34 | 2.91 | 1.19 | 0.64 | 0.62 | 1.8 | 0.49 | 0.08 | 1.17 | 0.81
| Analytical results for Cd in OREAS 902 (Indicative Value 0.033 ppm) | [19 empty] | Indicative
Cd | Round | Replicate | Lab | Lab | Lab | Lab | Lab | Lab | Lab | Lab | Lab | Lab | Lab | Lab | Lab | Lab | Lab | Lab | Lab |  | 1
| No | No | 1.01 | 1.02 | 1.03 | 1.04 | 1.06 | 1.07 | 1.08 | 1.09 | 1.10 | 1.11 | 1.12 | 1.13 | 1.14 | 1.15 | 1.17 | 1.18 | 1.20 |  | ppm
|  |  | 4A*MS | 4A*MS | 4A*OES | 4A*MS | 4A*OES | 4A*MS | 4A*MS | 4A*OES | 4A*MS | 4A*MS | 4A*MS | 4A*OES/MS | 4A*MS | 4A*MS | 4A*OES/MS | 4A*MS | 4A*MS |  | 3
3
| 1 | 1 | X | 0.04 | < 1 | < 0.02 | < 0.5 | < 0.5 | 0.02 | X | 0.03 | 0.2 | 0.02 | 0.057005 | < 0.1 | 0.02 | 0.04 | 0.1 | < 0.1 |  | 1
| 1 | 2 | X | 0.03 | < 1 | < 0.02 | < 0.5 | < 0.5 | 0.04 | X | 0.03 | 0.1 | 0.02 | 0.047847 | < 0.1 | < 0.02 | 0.03 | < 0.1 | < 0.1 |  | 17
| 1 | 3 | X | 0.04 | < 1 | 0.02 | < 0.5 | < 0.5 | 0.05 | X | 0.03 | 0.2 | 0.03 | 0.052792 | < 0.1 | < 0.02 | 0.02 | < 0.1 | < 0.1 |  | 16
| 1 | 4 | 0.09 | 0.03 | < 1 | < 0.02 | < 0.5 | < 0.5 | 0.02 | X | 0.03 | 0.2 | 0.02 | 0.049246 | < 0.1 | < 0.02 | 0.03 | < 0.1 | < 0.1 |  | 0.033325
| 1 | 5 | X | 0.04 | < 1 | < 0.02 | < 0.5 | < 0.5 | < 0.02 | X | 0.02 | 0.1 | 0.03 | 0.05 | < 0.1 | 0.02 | 0.02 | < 0.1 | < 0.1 |  | 36
| 1 | 6 | 0.1 | 0.03 | < 1 | < 0.02 | < 0.5 | < 0.5 | 0.04 | X | 0.03 | 0.2 | 0.02 | 0.05285 | < 0.1 | 0.03 | 0.03 | < 0.1 | < 0.1
| Mean |  | 0.095 | 0.035 |  | 0.02 |  |  | 0.034 |  | 0.028333 | 0.16667 | 0.023333 | 0.051623 |  | 0.023333 | 0.028333 | 0.1
| Median |  | 0.095 | 0.035 |  | 0.02 |  |  | 0.04 |  | 0.03 | 0.2 | 0.02 | 0.051396 |  | 0.02 | 0.03 | 0.1
| Std Dev. |  | 1.01: 0.0070711; 1.02: 0.0054772; 1.08: 0.013416; 1.10: 0.0040825; 1.11: 0.05164; 1.12: 0.005164; 1.13: 0.0032978; 1.15: 0.0057735; 1.17: 0.0075277
| Rel.Std.Dev. |  | 1.01: 7.443%; 1.02: 15.65%; 1.08: 39.46%; 1.10: 14.41%; 1.11: 30.98%; 1.12: 22.13%; 1.13: 6.388%; 1.15: 24.74%; 1.17: 26.57%
| PDM3 |  | 185.1% | 5.027% |  | -39.98% |  |  | 2.027% |  | -14.98% | 400.1% | -29.98% | 54.91% |  | -29.98% | -14.98% | 200.1%
| Z-Score (Absolute) |  | 1.26 | 0.42 | 12.56 | 1.07 | 5.58 | 5.58 | 0.56 | NA | 0.6 | 3.26 | 0.74 | 0.05 | 0 | 0.93 | 0.6 | 0.23 | 0
| Analytical results for Ce in OREAS 902 (Certified Value 75 ppm) | [19 empty] | Certified
Ce | Round | Replicate | Lab | Lab | Lab | Lab | Lab | Lab | Lab | Lab | Lab | Lab | Lab | Lab | Lab | Lab | Lab |  |  |  | 1
| No | No | 1.02 | 1.03 | 1.04 | 1.07 | 1.08 | 1.09 | 1.10 | 1.11 | 1.12 | 1.13 | 1.14 | 1.15 | 1.17 | 1.18 | 1.20 |  |  |  | ppm
|  |  | 4A*MS | 4A*OES | 4A*MS | 4A*MS | 4A*MS | 4A*MS | 4A*MS | 4A*MS | 4A*MS | 4A*OES/MS | 4A*MS | 4A*MS | 4A*OES/MS | 4A*MS | 4A*MS |  |  |  | 0
1
| 1 | 1 | 76.7 | 88 | 73.1 | 74.3 | 78.5 | 83.4 | 78.1 | 45.6 | 75.3 | 64.17 | 80.1 | 57 | 72.4 | 71 | 75.7 |  |  |  | 1
| 1 | 2 | 74.1 | 87 | 76.3 | 72.8 | 77.6 | 80.2 | 75.6 | 52.7 | 79.3 | 65.2316 | 78.3 | 58.1 | 72.7 | 73 | 76.4 |  |  |  | 18
| 1 | 3 | 76.4 | 87 | 75 | 72.3 | 80.1 | 76.2 | 75.8 | 51.1 | 75.9 | 66.3442 | 78.8 | 56 | 70 | 73 | 73.8 |  |  |  | 16
| 1 | 4 | 76 | 85 | 73 | 72.7 | 77.3 | 77.9 | 79.6 | 50 | 76.6 | 67.0553 | 77.9 | 55.6 | 70.6 | 73 | 74.4 |  |  |  | 74.8177
| 1 | 5 | 79.7 | 86 | 68.2 | 77.3 | 78.9 | 77.7 | 76.4 | 52.6 | 78.3 | 61.2706 | 77.8 | 58.6 | 68.8 | 76 | 72.6 |  |  |  | 14
| 1 | 6 | 78 | 89 | 74.1 | 75.9 | 78.4 | 77.8 | 77.3 | 50.1 | 78.5 | 64.2953 | 78.5 | 55.9 | 68.2 | 81 | 77
| Mean |  | 76.8167 | 87 | 73.2833 | 74.2167 | 78.4667 | 78.8667 | 77.1333 | 50.35 | 77.3167 | 64.7278 | 78.5667 | 56.8667 | 70.45 | 74.5 | 74.9833
| Median |  | 76.55 | 87 | 73.6 | 73.55 | 78.45 | 77.85 | 76.85 | 50.6 | 77.45 | 64.7635 | 78.4 | 56.5 | 70.3 | 73 | 75.05
| Std Dev. |  | 1.8946 | 1.4142 | 2.7809 | 2.0163 | 0.99733 | 2.5641 | 1.5306 | 2.6037 | 1.6055 | 2.0364 | 0.83825 | 1.2517 | 1.8371 | 3.5637 | 1.6738
| Rel.Std.Dev. |  | 2.466% | 1.626% | 3.795% | 2.717% | 1.271% | 3.251% | 1.984% | 5.171% | 2.077% | 3.146% | 1.067% | 2.201% | 2.608% | 4.783% | 2.232%
| PDM3 |  | 2.672% | 16.28% | -2.051% | -0.8034% | 4.877% | 5.412% | 3.095% | -32.7% | 3.34% | -13.49% | 5.011% | -23.99% | -5.838% | -0.4247% | 0.2214%
| Z-Score (Absolute) |  | 0.35 | 2.33 | 0.33 | 0.15 | 0.67 | 0.75 | 0.42 | 4.77 | 0.45 | 1.99 | 0.69 | 3.51 | 0.88 | 0.09 | 0
| Analytical results for Co in OREAS 902 (Certified Value 926 ppm) | [19 empty] | Certified
Co | Round | Replicate | Lab | Lab | Lab | Lab | Lab | Lab | Lab | Lab | Lab | Lab | Lab | Lab | Lab | Lab | Lab | Lab | Lab | Lab | 1
| No | No | 1.01 | 1.02 | 1.03 | 1.04 | 1.06 | 1.07 | 1.08 | 1.09 | 1.10 | 1.11 | 1.12 | 1.13 | 1.14 | 1.15 | 1.16 | 1.17 | 1.18 | 1.20 | ppm
|  |  | 4A*MS | 4A*MS | 4A*OES | 4A*MS | 4A*OES | 4A*OES | 4A*MS | 4A*OES | 4A*MS | 4A*MS | 4A*MS | 4A*OES/MS | 4A*OES | 4A*MS | 4A*OES | 4A*OES/MS | 4A*MS | 4A*MS | 0
0
| 1 | 1 | 981.5 | 892 | 926 | 941 | 961 | 940 | 904 | 906 | 927 | 917 | 886 | 922.7894 | 945 | 876 | 888 | 867 | 949.1 | > 500 | 1
| 1 | 2 | 985.7 | 886 | 933 | 941 | 955 | 925 | 899 | 841 | 939 | 928 | 910 | 938.8373 | 971 | 889 | 802 | 858 | 925 | > 500 | 19
| 1 | 3 | 995.1 | 891 | 934 | 949 | 943 | 940 | 905 | 808 | 888 | 956 | 878 | 943.4569 | 953 | 879 | 891 | 846 | 924.1 | > 500 | 16
| 1 | 4 | 989.6 | 924 | 924 | 946 | 971 | 935 | 903 | 740 | 920 | 939 | 865 | 926.1126 | 928 | 888 | 915 | 855 | 924.5 | > 500 | 926.0105
| 1 | 5 | 960 | 907 | 912 | 889 | 946 | 950 | 910 | 793 | 915 | 948 | 874 | 906.5765 | 920 | 896 | 911 | 865 | 957.7 | > 500 | 15
| 1 | 6 | 962.5 | 919 | 913 | 921 | 966 | 940 | 918 | 816 | 943 | 913 | 907 | 928.4953 | 919 | 914 | 931 | 865 | 1038.6 | > 500
| Mean |  | 979.0667 | 903.1667 | 923.6667 | 931.1667 | 957 | 938.3333 | 906.5 | 817.3333 | 922 | 933.5 | 886.6667 | 927.7113 | 939.3333 | 890.3333 | 889.6667 | 859.3333 | 953.1667
| Median |  | 983.6 | 899.5 | 925 | 941 | 958 | 940 | 904.5 | 812 | 923.5 | 933.5 | 882 | 927.3039 | 936.5 | 888.5 | 901 | 861.5 | 937.05
| Std Dev. |  | 14.5323 | 15.9175 | 9.4798 | 22.8597 | 11.0815 | 8.165 | 6.6558 | 54.9242 | 19.8192 | 17.1435 | 18.2392 | 13.0061 | 20.6753 | 13.6626 | 45.8156 | 8.0166 | 44.2627
| Rel.Std.Dev. |  | 1.484% | 1.762% | 1.026% | 2.455% | 1.158% | 0.8702% | 0.7342% | 6.72% | 2.15% | 1.836% | 2.057% | 1.402% | 2.201% | 1.535% | 5.15% | 0.9329% | 4.644%
| PDM3 |  | 5.73% | -2.467% | -0.2531% | 0.5568% | 3.347% | 1.331% | -2.107% | -11.74% | -0.4331% | 0.8088% | -4.249% | 0.1837% | 1.439% | -3.853% | -3.925% | -7.2% | 2.933%
| Z-Score (Absolute) |  | 1.82 | 0.67 | 0 | 0.25 | 1.1 | 0.48 | 0.56 | 3.5 | 0.05 | 0.32 | 1.22 | 0.13 | 0.52 | 1.1 | 1.12 | 2.12 | 0.97 | NA
| Analytical results for Cr in OREAS 902 (Certified Value 51 ppm) | [19 empty] | Certified
Cr | Round | Replicate | Lab | Lab | Lab | Lab | Lab | Lab | Lab | Lab | Lab | Lab | Lab | Lab | Lab | Lab | Lab | Lab |  |  | 1
| No | No | 1.01 | 1.02 | 1.03 | 1.04 | 1.06 | 1.08 | 1.09 | 1.10 | 1.11 | 1.12 | 1.13 | 1.14 | 1.15 | 1.17 | 1.18 | 1.20 |  |  | ppm
|  |  | 4A*OES | 4A*MS | 4A*OES | 4A*MS | 4A*OES | 4A*MS | 4A*OES | 4A*MS | 4A*OES | 4A*MS | 4A*OES/MS | 4A*OES | 4A*OES | 4A*OES/MS | 4A*MS | 4A*MS |  |  | 0
0
| 1 | 1 | 49 | 49 | 68 | 51 | 42 | 48 | 59 | 49 | 80 | 49 | 57.9498 | 53 | 55 | 57 | 45 | 48.6 |  |  | 1
| 1 | 2 | 44 | 49 | 69 | 50 | 46 | 50 | 59 | 49 | 60 | 52 | 58.0871 | 54 | 51 | 61 | 43 | 42.2 |  |  | 20
| 1 | 3 | 52 | 50 | 69 | 51 | 41 | 51 | 54 | 53 | 60 | 49 | 65.8843 | 52 | 52 | 61 | 44 | 42.1 |  |  | 16
| 1 | 4 | 53 | 52 | 69 | 50 | 46 | 53 | 52 | 53 | 60 | 46 | 58.8342 | 52 | 56 | 55 | 42 | 36.3 |  |  | 50.6706
| 1 | 5 | 52 | 53 | 67 | 48 | 45 | 49 | 55 | 53 | 60 | 50 | 62.048 | 50 | 48 | 55 | 42 | 39.5 |  |  | 16
| 1 | 6 | 51 | 53 | 67 | 49 | 44 | 50 | 55 | 51 | 60 | 50 | 65.8259 | 51 | 49 | 56 | 44 | 34.6
| Mean |  | 50.1667 | 51 | 68.1667 | 49.8333 | 44 | 50.1667 | 55.6667 | 51.3333 | 63.3333 | 49.3333 | 61.4382 | 52 | 51.8333 | 57.5 | 43.3333 | 40.55
| Median |  | 51.5 | 51 | 68.5 | 50 | 44.5 | 50 | 55 | 52 | 60 | 49.5 | 60.4411 | 52 | 51.5 | 56.5 | 43.5 | 40.8
| Std Dev. |  | 3.3116 | 1.8974 | 0.98319 | 1.169 | 2.0976 | 1.7224 | 2.8048 | 1.9664 | 8.165 | 1.9664 | 3.7302 | 1.4142 | 3.1885 | 2.8107 | 1.2111 | 4.9899
| Rel.Std.Dev. |  | 6.601% | 3.72% | 1.442% | 2.346% | 4.767% | 3.433% | 5.038% | 3.831% | 12.89% | 3.986% | 6.071% | 2.72% | 6.151% | 4.888% | 2.795% | 12.31%
| PDM3 |  | -0.9945% | 0.6501% | 34.53% | -1.652% | -13.16% | -0.9945% | 9.86% | 1.308% | 24.99% | -2.639% | 21.25% | 2.624% | 2.295% | 13.48% | -14.48% | -19.97%
| Z-Score (Absolute) |  | 0.21 | 0.04 | 3.62 | 0.28 | 1.53 | 0.21 | 0.96 | 0.04 | 2.59 | 0.39 | 2.19 | 0.18 | 0.14 | 1.35 | 1.67 | 2.26
| Analytical results for Cs in OREAS 902 (Certified Value 2.88 ppm) | [19 empty] | Certified
Cs | Round | Replicate | Lab | Lab | Lab | Lab | Lab | Lab | Lab | Lab | Lab | Lab | Lab | Lab | Lab | [5 empty] | 1
| No | No | 1.01 | 1.02 | 1.04 | 1.07 | 1.08 | 1.09 | 1.10 | 1.11 | 1.12 | 1.13 | 1.15 | 1.17 | 1.20 | [5 empty] | ppm
|  |  | 4A*MS | 4A*MS | 4A*MS | 4A*MS | 4A*MS | 4A*MS | 4A*MS | 4A*MS | 4A*MS | 4A*OES/MS | 4A*MS | 4A*OES/MS | 4A*MS | [5 empty] | 2
3
| 1 | 1 | 2.8 | 2.77 | 2.76 | 3.1 | 2.85 | 3.17 | 2.92 | 2.91 | 2.82 | 2.858 | < 5 | < 5 | 2.76 | [5 empty] | 1
| 1 | 2 | 2.9 | 2.73 | 2.82 | 2.9 | 2.83 | 2.98 | 2.88 | 2.96 | 2.98 | 2.9474 | < 5 | < 5 | 2.82 | [5 empty] | 21
| 1 | 3 | 2.9 | 2.71 | 2.83 | 3 | 2.83 | 2.94 | 2.86 | 3.01 | 2.86 | 3.0954 | < 5 | < 5 | 2.73 | [5 empty] | 16
| 1 | 4 | 2.8 | 2.76 | 2.81 | 2.9 | 2.8 | 2.82 | 3.02 | 2.93 | 2.85 | 3.0492 | < 5 | < 5 | 2.8 | [5 empty] | 2.8756
| 1 | 5 | 2.8 | 2.88 | 2.55 | 2.9 | 2.8 | 2.97 | 2.92 | 2.93 | 2.87 | 3.0176 | < 5 | < 5 | 2.71 | [5 empty] | 17
| 1 | 6 | 2.8 | 2.8 | 2.76 | 2.9 | 2.72 | 2.95 | 2.95 | 2.91 | 2.91 | 3.0746 | < 5 | < 5 | 2.89
| Mean |  | 2.8333 | 2.775 | 2.755 | 2.95 | 2.805 | 2.9717 | 2.925 | 2.9417 | 2.8817 | 3.007 |  |  | 2.785
| Median |  | 2.8 | 2.765 | 2.785 | 2.9 | 2.815 | 2.96 | 2.92 | 2.93 | 2.865 | 3.0334 |  |  | 2.78
| Std Dev. |  | 0.05164 | 0.060249 | 0.10483 | 0.083666 | 0.045935 | 0.11303 | 0.05648 | 0.038166 | 0.056362 | 0.089504 |  |  | 0.065955
| Rel.Std.Dev. |  | 1.823% | 2.171% | 3.805% | 2.836% | 1.638% | 3.804% | 1.931% | 1.297% | 1.956% | 2.976% |  |  | 2.368%
| PDM3 |  | -1.47% | -3.499% | -4.194% | 2.587% | -2.455% | 3.34% | 1.718% | 2.297% | 0.2106% | 4.571% |  |  | -3.151%
| Z-Score (Absolute) |  | 0 | 0.43 | 0.58 | 0.86 | 0.21 | 1.02 | 0.67 | 0.8 | 0.36 | 1.28 | 2.45 | 2.45 | 0.36
| Analytical results for Cu in OREAS 902 (Certified Value 0.301 wt.%) | [19 empty] | Certified
Cu | Round | Replicate | Lab | Lab | Lab | Lab | Lab | Lab | Lab | Lab | Lab | Lab | Lab | Lab | Lab | Lab | Lab | Lab | Lab | Lab | 1
| No | No | 1.01 | 1.02 | 1.03 | 1.04 | 1.06 | 1.07 | 1.08 | 1.09 | 1.10 | 1.11 | 1.12 | 1.13 | 1.14 | 1.15 | 1.16 | 1.17 | 1.18 | 1.20 | wt.%
|  |  | 4A*OES | 4A*MS | 4A*OES | 4A*MS | 4A*OES | 4A*OES | 4A*MS | 4A*OES | 4A*MS | 4A*OES | 4A*MS | 4A*OES/MS | 4A*OES | 4A*OES | 4A*OES | 4A*OES/MS | 4A*OES | 4A*MS | 3
3
| 1 | 1 | 0.3114 | 0.292 | 0.3247 | 0.302 | 0.301 | 0.312 | 0.298 | 0.3138 | 0.302 | 0.34 | 0.297 | 0.29691 | 0.2928 | 0.316 | 0.2927 | 0.287 | 0.306 | 0.296 | 1
| 1 | 2 | 0.3177 | 0.295 | 0.3165 | 0.306 | 0.306 | 0.301 | 0.299 | 0.297 | 0.304 | 0.32 | 0.305 | 0.30151 | 0.2931 | 0.312 | 0.2688 | 0.29 | 0.31 | 0.314 | 22
| 1 | 3 | 0.3099 | 0.305 | 0.3262 | 0.311 | 0.308 | 0.308 | 0.301 | 0.2904 | 0.294 | 0.305 | 0.296 | 0.30668 | 0.294 | 0.301 | 0.2975 | 0.289 | 0.308 | 0.304 | 16
| 1 | 4 | 0.3089 | 0.311 | 0.3291 | 0.306 | 0.307 | 0.305 | 0.297 | 0.2749 | 0.295 | 0.309 | 0.294 | 0.30537 | 0.2889 | 0.303 | 0.2929 | 0.287 | 0.316 | 0.306 | 0.3011
| 1 | 5 | 0.3044 | 0.31 | 0.335 | 0.284 | 0.306 | 0.303 | 0.298 | 0.2924 | 0.299 | 0.326 | 0.297 | 0.29453 | 0.2853 | 0.291 | 0.2957 | 0.29 | 0.309 | 0.302 | 18
| 1 | 6 | 0.3085 | 0.308 | 0.3317 | 0.3 | 0.312 | 0.301 | 0.298 | 0.2878 | 0.305 | 0.318 | 0.3 | 0.29593 | 0.2795 | 0.289 | 0.3091 | 0.292 | 0.314 | 0.315
| Mean |  | 0.31013 | 0.3035 | 0.3272 | 0.3015 | 0.30667 | 0.305 | 0.2985 | 0.29272 | 0.29983 | 0.31967 | 0.29817 | 0.30015 | 0.28893 | 0.302 | 0.29278 | 0.28917 | 0.3105 | 0.30617
| Median |  | 0.3094 | 0.3065 | 0.32765 | 0.304 | 0.3065 | 0.304 | 0.298 | 0.2914 | 0.3005 | 0.319 | 0.297 | 0.29921 | 0.29085 | 0.302 | 0.2943 | 0.2895 | 0.3095 | 0.305
| Std Dev. |  | 0.0043812 | 0.0080685 | 0.0064256 | 0.0093755 | 0.003559 | 0.0043359 | 0.0013784 | 0.012727 | 0.0046224 | 0.012533 | 0.0038687 | 0.0051312 | 0.0056599 | 0.010844 | 0.013208 | 0.0019408 | 0.0037815 | 0.0072778
| Rel.Std.Dev. |  | 1.413% | 2.658% | 1.964% | 3.11% | 1.161% | 1.422% | 0.4618% | 4.348% | 1.542% | 3.921% | 1.297% | 1.71% | 1.959% | 3.591% | 4.511% | 0.6712% | 1.218% | 2.377%
| PDM3 |  | 3.001% | 0.7975% | 8.669% | 0.1332% | 1.849% | 1.296% | -0.8631% | -2.784% | -0.4203% | 6.167% | -0.9738% | -0.3138% | -4.04% | 0.2993% | -2.762% | -3.963% | 3.122% | 1.683%
| Z-Score (Absolute) |  | 1.21 | 0.25 | 3.68 | 0.04 | 0.71 | 0.47 | 0.47 | 1.31 | 0.28 | 2.59 | 0.52 | 0.23 | 1.85 | 0.04 | 1.3 | 1.82 | 1.26 | 0.64
| Analytical results for Dy in OREAS 902 (Indicative Value 3.17 ppm) | [19 empty] | Indicative
Dy | Round | Replicate | 1.01: Lab; 1.02: Lab; 1.03: Lab; 1.04: Lab; 1.06: Lab | 1
| No | No | 1.01: 1.07; 1.02: 1.09; 1.03: 1.11; 1.04: 1.14; 1.06: 1.20 | ppm
|  |  | 1.01: 4A*MS; 1.02: 4A*MS; 1.03: 4A*MS; 1.04: 4A*MS; 1.06: 4A*MS | 2
2
| 1 | 1 | 1.01: 2.95; 1.02: 3.1; 1.03: 3.4; 1.04: 3.28; 1.06: 3.4 | 1
| 1 | 2 | 1.01: 2.85; 1.02: 3; 1.03: 3.4; 1.04: 3.25; 1.06: 3.4 | 23
| 1 | 3 | 1.01: 2.8; 1.02: 3; 1.03: 3.5; 1.04: 3.25; 1.06: 3.2 | 16
| 1 | 4 | 1.01: 2.95; 1.02: 3; 1.03: 3.4; 1.04: 3.21; 1.06: 3.2 | 3.1677
| 1 | 5 | 1.01: 2.85; 1.02: 3; 1.03: 3.4; 1.04: 3.2; 1.06: 3.2 | 37
| 1 | 6 | 1.01: 2.85; 1.02: 3.1; 1.03: 3.3; 1.04: 3.19; 1.06: 3.4
| Mean |  | 1.01: 2.875; 1.02: 3.0333; 1.03: 3.4; 1.04: 3.23; 1.06: 3.3
| Median |  | 1.01: 2.85; 1.02: 3; 1.03: 3.4; 1.04: 3.23; 1.06: 3.3
| Std Dev. |  | 1.01: 0.061237; 1.02: 0.05164; 1.03: 0.063246; 1.04: 0.035214; 1.06: 0.10954
| Rel.Std.Dev. |  | 1.01: 2.13%; 1.02: 1.702%; 1.03: 1.86%; 1.04: 1.09%; 1.06: 3.32%
| PDM3 |  | 1.01: -9.239%; 1.02: -4.241%; 1.03: 7.335%; 1.04: 1.968%; 1.06: 4.178%
| Z-Score (Absolute) |  | 1.01: 1.41; 1.02: 0.78; 1.03: 0.67; 1.04: 0; 1.06: 0.28
| Analytical results for Er in OREAS 902 (Indicative Value 1.95 ppm) | [19 empty] | Indicative
Er | Round | Replicate | 1.01: Lab; 1.02: Lab; 1.03: Lab; 1.04: Lab; 1.06: Lab | 1
| No | No | 1.01: 1.07; 1.02: 1.09; 1.03: 1.11; 1.04: 1.14; 1.06: 1.20 | ppm
|  |  | 1.01: 4A*MS; 1.02: 4A*MS; 1.03: 4A*MS; 1.04: 4A*MS; 1.06: 4A*MS | 2
2
| 1 | 1 | 1.01: 1.75; 1.02: 2.1; 1.03: 2.1; 1.04: 1.93; 1.06: 2 | 1
| 1 | 2 | 1.01: 1.75; 1.02: 2; 1.03: 2.1; 1.04: 1.87; 1.06: 2 | 24
| 1 | 3 | 1.01: 1.75; 1.02: 2; 1.03: 2.2; 1.04: 1.86; 1.06: 1.9 | 16
| 1 | 4 | 1.01: 1.8; 1.02: 2; 1.03: 2.1; 1.04: 1.91; 1.06: 2 | 1.951
| 1 | 5 | 1.01: 1.8; 1.02: 2; 1.03: 2.1; 1.04: 1.87; 1.06: 1.9 | 38
| 1 | 6 | 1.01: 1.7; 1.02: 2.1; 1.03: 2.1; 1.04: 1.84; 1.06: 2
| Mean |  | 1.01: 1.7583; 1.02: 2.0333; 1.03: 2.1167; 1.04: 1.88; 1.06: 1.9667
| Median |  | 1.01: 1.75; 1.02: 2; 1.03: 2.1; 1.04: 1.87; 1.06: 2
| Std Dev. |  | 1.01: 0.037639; 1.02: 0.05164; 1.03: 0.040825; 1.04: 0.033466; 1.06: 0.05164
| Rel.Std.Dev. |  | 1.01: 2.141%; 1.02: 2.54%; 1.03: 1.929%; 1.04: 1.78%; 1.06: 2.626%
| PDM3 |  | 1.01: -9.875%; 1.02: 4.22%; 1.03: 8.491%; 1.04: -3.639%; 1.06: 0.803%
| Z-Score (Absolute) |  | 1.01: 1.62; 1.02: 0.52; 1.03: 1.17; 1.04: 0.67; 1.06: 0
| Analytical results for Eu in OREAS 902 (Indicative Value 0.96 ppm) | [19 empty] | Indicative
Eu | Round | Replicate | 1.01: Lab; 1.02: Lab; 1.03: Lab; 1.04: Lab; 1.06: Lab | 1
| No | No | 1.01: 1.07; 1.02: 1.09; 1.03: 1.11; 1.04: 1.14; 1.06: 1.20 | ppm
|  |  | 1.01: 4A*MS; 1.02: 4A*MS; 1.03: 4A*MS; 1.04: 4A*MS; 1.06: 4A*MS | 2
2
| 1 | 1 | 1.01: 0.95; 1.02: 1; 1.03: 0.93; 1.04: 1.01; 1.06: 1 | 1
| 1 | 2 | 1.01: 0.85; 1.02: 0.92; 1.03: 0.94; 1.04: 0.98; 1.06: 1 | 25
| 1 | 3 | 1.01: 0.9; 1.02: 0.93; 1.03: 0.96; 1.04: 1; 1.06: 1 | 16
| 1 | 4 | 1.01: 0.9; 1.02: 0.92; 1.03: 0.94; 1.04: 0.99; 1.06: 0.96 | 0.955
| 1 | 5 | 1.01: 0.9; 1.02: 0.98; 1.03: 0.96; 1.04: 0.94; 1.06: 0.99 | 39
| 1 | 6 | 1.01: 0.9; 1.02: 0.99; 1.03: 0.93; 1.04: 1.01; 1.06: 0.97
| Mean |  | 1.01: 0.9; 1.02: 0.95667; 1.03: 0.94333; 1.04: 0.98833; 1.06: 0.98667
| Median |  | 1.01: 0.9; 1.02: 0.955; 1.03: 0.94; 1.04: 0.995; 1.06: 0.995
| Std Dev. |  | 1.01: 0.031623; 1.02: 0.037238; 1.03: 0.013663; 1.04: 0.026394; 1.06: 0.017512
| Rel.Std.Dev. |  | 1.01: 3.514%; 1.02: 3.892%; 1.03: 1.448%; 1.04: 2.671%; 1.06: 1.775%
| PDM3 |  | 1.01: -5.759%; 1.02: 0.1745%; 1.03: -1.222%; 1.04: 3.49%; 1.06: 3.316%
| Z-Score (Absolute) |  | 1.01: 1.27; 1.02: 0; 1.03: 0.3; 1.04: 0.71; 1.06: 0.67
| Analytical results for Fe in OREAS 902 (Certified Value 3.19 wt.%) | [19 empty] | Certified
Fe | Round | Replicate | Lab | Lab | Lab | Lab | Lab | Lab | Lab | Lab | Lab | Lab | Lab | Lab | Lab | Lab | Lab | Lab |  |  | 1
| No | No | 1.01 | 1.02 | 1.03 | 1.04 | 1.06 | 1.08 | 1.09 | 1.10 | 1.11 | 1.12 | 1.13 | 1.14 | 1.15 | 1.17 | 1.18 | 1.20 |  |  | wt.%
|  |  | 4A*OES | 4A*MS | 4A*OES | 4A*MS | 4A*OES | 4A*MS | 4A*OES | 4A*MS | 4A*OES | 4A*MS | 4A*OES/MS | 4A*OES | 4A*OES | 4A*OES/MS | 4A*MS | 4A*MS |  |  | 2
3
| 1 | 1 | 3.31 | 3.05 | 3.6443 | 3.12 | 3.14 | 3.2 | 3.45 | 3.3 | 3.67 | 3.09 | 3.3354 | 3.2128 | 3.04 | 3.25 | 3.01 | 3.28 |  |  | 1
| 1 | 2 | 3.31 | 3.09 | 3.6329 | 3.18 | 3.15 | 3.18 | 3.25 | 3.34 | 3.49 | 3.2 | 3.3628 | 3.2345 | 3.04 | 3.33 | 2.94 | 2.97 |  |  | 0
| 1 | 3 | 3.37 | 3.17 | 3.6203 | 3.19 | 3.13 | 3.23 | 3.18 | 3.31 | 3.34 | 3.09 | 3.4562 | 3.1697 | 3 | 3.23 | 3.06 | 2.88 |  |  | 16
| 1 | 4 | 3.28 | 3.2 | 3.528 | 3.17 | 3.19 | 3.21 | 3.02 | 3.32 | 2.86 | 3.08 | 3.4245 | 3.151 | 3.04 | 3.3 | 2.99 | 2.86 |  |  | 3.1916
| 1 | 5 | 3.22 | 3.22 | 3.6756 | 2.95 | 3.13 | 3.18 | 3.21 | 3.3 | 3.5 | 3.07 | 3.2907 | 3.1181 | 2.89 | 3.39 | 3.16 | 2.89 |  |  | 19
| 1 | 6 | 3.35 | 3.3 | 3.6021 | 3.13 | 3.18 | 3.19 | 3.16 | 3.38 | 3.4 | 3.16 | 3.3658 | 3.0937 | 2.94 | 3.16 | 3.26 | 3.04
| Mean |  | 3.3067 | 3.1717 | 3.6172 | 3.1233 | 3.1533 | 3.1983 | 3.2117 | 3.325 | 3.3767 | 3.115 | 3.3726 | 3.1633 | 2.9917 | 3.2767 | 3.07 | 2.9867
| Median |  | 3.31 | 3.185 | 3.6266 | 3.15 | 3.145 | 3.195 | 3.195 | 3.315 | 3.445 | 3.09 | 3.3643 | 3.1604 | 3.02 | 3.275 | 3.035 | 2.93
| Std Dev. |  | 0.053166 | 0.090646 | 0.050156 | 0.089368 | 0.02582 | 0.019408 | 0.14049 | 0.030822 | 0.27674 | 0.05244 | 0.059886 | 0.054035 | 0.063377 | 0.080911 | 0.11933 | 0.1587
| Rel.Std.Dev. |  | 1.608% | 2.858% | 1.387% | 2.861% | 0.8188% | 0.6068% | 4.374% | 0.927% | 8.196% | 1.683% | 1.776% | 1.708% | 2.118% | 2.469% | 3.887% | 5.314%
| PDM3 |  | 3.605% | -0.6253% | 13.33% | -2.14% | -1.2% | 0.2102% | 0.628% | 4.179% | 5.798% | -2.401% | 5.669% | -0.8875% | -6.265% | 2.665% | -3.811% | -6.422%
| Z-Score (Absolute) |  | 0.79 | 0.09 | 2.82 | 0.4 | 0.21 | 0.09 | 0.17 | 0.91 | 1.25 | 0.46 | 1.22 | 0.14 | 1.26 | 0.6 | 0.75 | 1.29
| Analytical results for Ga in OREAS 902 (Certified Value 11.7 ppm) | [19 empty] | Certified
Ga | Round | Replicate | Lab | Lab | Lab | Lab | Lab | Lab | Lab | Lab | Lab | Lab | Lab | Lab | Lab | Lab |  |  |  |  | 1
| No | No | 1.01 | 1.02 | 1.04 | 1.06 | 1.07 | 1.08 | 1.09 | 1.10 | 1.11 | 1.12 | 1.13 | 1.15 | 1.17 | 1.20 |  |  |  |  | ppm
|  |  | 4A*MS | 4A*MS | 4A*MS | 4A*OES | 4A*MS | 4A*MS | 4A*MS | 4A*MS | 4A*MS | 4A*MS | 4A*OES/MS | 4A*MS | 4A*OES/MS | 4A*MS |  |  |  |  | 1
2
| 1 | 1 | 11.5 | 11.35 | 11.95 | 10 | 11.8 | 12.2 | 10.4 | 12.1 | 7.9 | 11.7 | 12.4821 | 10.5 | 12 | 11.8 |  |  |  |  | 1
| 1 | 2 | 12 | 11.05 | 12.15 | 20 | 11.2 | 11.75 | 10.1 | 11.65 | 7.7 | 12.05 | 12.6057 | 10.5 | 12 | 11.6 |  |  |  |  | 26
| 1 | 3 | 12 | 11.65 | 12.55 | 10 | 11.6 | 12.4 | 10.2 | 11.8 | 8.5 | 11.75 | 12.6142 | 10.7 | 11.7 | 11.3 |  |  |  |  | 16
| 1 | 4 | 11.7 | 11.7 | 12.3 | 10 | 11.6 | 12.4 | 9.9 | 12.2 | 8.3 | 11.55 | 12.5317 | 10.6 | 12 | 11.1 |  |  |  |  | 11.7134
| 1 | 5 | 11.6 | 12.45 | 11.45 | 10 | 11.8 | 12.15 | 10 | 11.9 | 8.5 | 11.7 | 12.3735 | 10.6 | 11.9 | 11 |  |  |  |  | 20
| 1 | 6 | 11.7 | 12.4 | 12.05 | 10 | 11.8 | 12.05 | 9.8 | 11.95 | 8.1 | 11.7 | 12.3254 | 10.6 | 12 | 11.4
| Mean |  | 11.75 | 11.7667 | 12.075 | 11.6667 | 11.6333 | 12.1583 | 10.0667 | 11.9333 | 8.1667 | 11.7417 | 12.4888 | 10.5833 | 11.9333 | 11.3667
| Median |  | 11.7 | 11.675 | 12.1 | 10 | 11.7 | 12.175 | 10.05 | 11.925 | 8.2 | 11.7 | 12.5069 | 10.6 | 12 | 11.35
| Std Dev. |  | 0.20736 | 0.56095 | 0.37115 | 4.0825 | 0.23381 | 0.24376 | 0.21602 | 0.19916 | 0.3266 | 0.16558 | 0.11939 | 0.075277 | 0.12111 | 0.30111
| Rel.Std.Dev. |  | 1.765% | 4.767% | 3.074% | 34.99% | 2.01% | 2.005% | 2.146% | 1.669% | 3.999% | 1.41% | 0.956% | 0.7113% | 1.015% | 2.649%
| PDM3 |  | 0.3127% | 0.455% | 3.087% | -0.3987% | -0.6833% | 3.799% | -14.06% | 1.878% | -30.28% | 0.2415% | 6.62% | -9.647% | 1.878% | -2.96%
| Z-Score (Absolute) |  | 0.01 | 0.05 | 0.86 | 0.21 | 0.29 | 1.08 | 4.38 | 0.49 | 9.34 | 0.01 | 1.94 | 3.03 | 0.49 | 0.99
| Analytical results for Gd in OREAS 902 (Indicative Value 4.07 ppm) | [19 empty] | Indicative
Gd | Round | Replicate | 1.01: Lab; 1.02: Lab; 1.03: Lab; 1.04: Lab; 1.06: Lab |  |  | 1
| No | No | 1.01: 1.07; 1.02: 1.09; 1.03: 1.11; 1.04: 1.14; 1.06: 1.20 |  |  | ppm
|  |  | 1.01: 4A*MS; 1.02: 4A*MS; 1.03: 4A*MS; 1.04: 4A*MS; 1.06: 4A*MS |  |  | 2
2
| 1 | 1 | 1.01: 3.6; 1.02: 4.8; 1.03: 4.1; 1.04: 3.99; 1.06: 4.2 |  |  | 1
| 1 | 2 | 1.01: 3.4; 1.02: 4.5; 1.03: 4.3; 1.04: 3.95; 1.06: 4.3 |  |  | 27
| 1 | 3 | 1.01: 3.6; 1.02: 4.5; 1.03: 4.1; 1.04: 3.97; 1.06: 4.2 |  |  | 16
| 1 | 4 | 1.01: 3.6; 1.02: 4.5; 1.03: 4; 1.04: 3.92; 1.06: 4.2 |  |  | 4.0708
| 1 | 5 | 1.01: 3.4; 1.02: 4.4; 1.03: 4.2; 1.04: 3.64; 1.06: 4.2 |  |  | 40
| 1 | 6 | 1.01: 3.4; 1.02: 4.7; 1.03: 4; 1.04: 3.94; 1.06: 4.2
| Mean |  | 1.01: 3.5; 1.02: 4.5667; 1.03: 4.1167; 1.04: 3.9017; 1.06: 4.2167
| Median |  | 1.01: 3.5; 1.02: 4.5; 1.03: 4.1; 1.04: 3.945; 1.06: 4.2
| Std Dev. |  | 1.01: 0.10954; 1.02: 0.15055; 1.03: 0.1169; 1.04: 0.13045; 1.06: 0.040825
| Rel.Std.Dev. |  | 1.01: 3.13%; 1.02: 3.297%; 1.03: 2.84%; 1.04: 3.343%; 1.06: 0.9682%
| PDM3 |  | 1.01: -14.02%; 1.02: 12.18%; 1.03: 1.127%; 1.04: -4.155%; 1.06: 3.583%
| Z-Score (Absolute) |  | 1.01: 1.93; 1.02: 1.41; 1.03: 0; 1.04: 0.67; 1.06: 0.31
| Analytical results for Ge in OREAS 902 (Certified Value 0.18 ppm) | [19 empty] | Certified
Ge | Round | Replicate | 1.01: Lab; 1.02: Lab; 1.03: Lab; 1.04: Lab; 1.06: Lab; 1.08: Lab; 1.09: Lab |  |  | 1
| No | No | 1.01: 1.01; 1.02: 1.02; 1.03: 1.04; 1.04: 1.08; 1.06: 1.10; 1.08: 1.12; 1.09: 1.20 |  |  | ppm
|  |  | 1.01: 4A*MS; 1.02: 4A*MS; 1.03: 4A*MS; 1.04: 4A*MS; 1.06: 4A*MS; 1.08: 4A*MS; 1.09: 4A*MS |  |  | 2
2
| 1 | 1 | 1.01: 1.4; 1.02: 0.17; 1.03: 0.21; 1.04: 0.17; 1.06: 0.11; 1.08: 0.17; 1.09: 0.2 |  |  | 1
| 1 | 2 | 1.01: 1.4; 1.02: 0.17; 1.03: 0.23; 1.04: 0.16; 1.06: 0.09; 1.08: 0.18; 1.09: 0.2 |  |  | 28
| 1 | 3 | 1.01: 1.3; 1.02: 0.16; 1.03: 0.22; 1.04: 0.2; 1.06: 0.09; 1.08: 0.17; 1.09: 0.2 |  |  | 16
| 1 | 4 | 1.01: 1.3; 1.02: 0.16; 1.03: 0.23; 1.04: 0.19; 1.06: 0.09; 1.08: 0.17; 1.09: 0.2 |  |  | 0.18033
| 1 | 5 | 1.01: 1.4; 1.02: 0.18; 1.03: 0.23; 1.04: 0.17; 1.06: 0.08; 1.08: 0.17; 1.09: 0.1 |  |  | 21
| 1 | 6 | 1.01: 1.3; 1.02: 0.17; 1.03: 0.21; 1.04: 0.16; 1.06: 0.1; 1.08: 0.16; 1.09: 0.1
| Mean |  | 1.01: 1.35; 1.02: 0.16833; 1.03: 0.22167; 1.04: 0.175; 1.06: 0.093333; 1.08: 0.17; 1.09: 0.16667
| Median |  | 1.01: 1.35; 1.02: 0.17; 1.03: 0.225; 1.04: 0.17; 1.06: 0.09; 1.08: 0.17; 1.09: 0.2
| Std Dev. |  | 1.01: 0.054772; 1.02: 0.0075277; 1.03: 0.0098319; 1.04: 0.016432; 1.06: 0.010328; 1.08: 0.0063246; 1.09: 0.05164
| Rel.Std.Dev. |  | 1.01: 4.057%; 1.02: 4.472%; 1.03: 4.435%; 1.04: 9.39%; 1.06: 11.07%; 1.08: 3.72%; 1.09: 30.98%
| PDM3 |  | 1.01: 648.6%; 1.02: -6.654%; 1.03: 22.92%; 1.04: -2.957%; 1.06: -48.24%; 1.08: -5.73%; 1.09: -7.579%
| Z-Score (Absolute) |  | 1.01: 159.14; 1.02: 0.22; 1.03: 6.97; 1.04: 0.67; 1.06: 10.34; 1.08: 0; 1.09: 0.45
| Analytical results for Hf in OREAS 902 (Certified Value 4.43 ppm) | [19 empty] | Certified
Hf | Round | Replicate | Lab | Lab | Lab | Lab | Lab | Lab | Lab | Lab | Lab | Lab | Lab | Lab | Lab | Lab |  |  |  |  | 1
| No | No | 1.01 | 1.02 | 1.04 | 1.07 | 1.08 | 1.09 | 1.10 | 1.11 | 1.12 | 1.13 | 1.15 | 1.17 | 1.18 | 1.20 |  |  |  |  | ppm
|  |  | 4A*MS | 4A*MS | 4A*MS | 4A*MS | 4A*MS | 4A*MS | 4A*MS | 4A*MS | 4A*MS | 4A*OES/MS | 4A*MS | 4A*OES/MS | 4A*MS | 4A*MS |  |  |  |  | 2
3
| 1 | 1 | 4.5 | 4 | 4.6 | 4 | 4.8 | 5.13 | 4.4 | 4.16 | 4.7 | 4.5478 | 0.84 | 4.44 | 4.1 | 4.3 |  |  |  |  | 1
| 1 | 2 | 4.5 | 4.1 | 4.6 | 3.8 | 4.4 | 4.98 | 4.4 | 4.2 | 5 | 4.4976 | 0.88 | 4.43 | 3.9 | 4.3 |  |  |  |  | 12
| 1 | 3 | 4.4 | 4.1 | 4.8 | 3.8 | 4.7 | 4.89 | 4.4 | 4.21 | 4.8 | 4.5635 | 0.85 | 4.43 | 4.2 | 4.3 |  |  |  |  | 16
| 1 | 4 | 4.5 | 4.2 | 4.7 | 3.8 | 4.6 | 4.81 | 4.6 | 4.23 | 4.7 | 4.595 | 0.87 | 4.43 | 3.8 | 4.4 |  |  |  |  | 4.4311
| 1 | 5 | 4.5 | 4.4 | 4.4 | 3.8 | 4.8 | 4.9 | 4.5 | 4.23 | 4.8 | 4.4784 | 0.88 | 4.42 | 4.2 | 4.4 |  |  |  |  | 22
| 1 | 6 | 4.4 | 4.3 | 4.7 | 3.8 | 4.6 | 5.08 | 4.5 | 4.18 | 4.9 | 4.7907 | 0.94 | 4.46 | 4.2 | 4.4
| Mean |  | 4.4667 | 4.1833 | 4.6333 | 3.8333 | 4.65 | 4.965 | 4.4667 | 4.2017 | 4.8167 | 4.5788 | 0.87667 | 4.435 | 4.0667 | 4.35
| Median |  | 4.5 | 4.15 | 4.65 | 3.8 | 4.65 | 4.94 | 4.45 | 4.205 | 4.8 | 4.5556 | 0.875 | 4.43 | 4.15 | 4.35
| Std Dev. |  | 0.05164 | 0.1472 | 0.13663 | 0.08165 | 0.15166 | 0.12211 | 0.08165 | 0.027869 | 0.1169 | 0.11226 | 0.035024 | 0.013784 | 0.17512 | 0.054772
| Rel.Std.Dev. |  | 1.156% | 3.519% | 2.949% | 2.13% | 3.261% | 2.459% | 1.828% | 0.6633% | 2.427% | 2.452% | 3.995% | 0.3108% | 4.306% | 1.259%
| PDM3 |  | 0.8018% | -5.592% | 4.563% | -13.49% | 4.939% | 12.05% | 0.8018% | -5.179% | 8.7% | 3.333% | -80.22% | 0.08716% | -8.225% | -1.831%
| Z-Score (Absolute) |  | 0.05 | 0.8 | 0.55 | 1.86 | 0.6 | 1.55 | 0.05 | 0.75 | 1.1 | 0.39 | 10.75 | 0.05 | 1.16 | 0.3
| Analytical results for Ho in OREAS 902 (Indicative Value 0.64 ppm) | [19 empty] | Indicative
Ho | Round | Replicate | 1.01: Lab; 1.02: Lab; 1.03: Lab; 1.04: Lab; 1.06: Lab |  |  | 1
| No | No | 1.01: 1.07; 1.02: 1.09; 1.03: 1.11; 1.04: 1.14; 1.06: 1.20 |  |  | ppm
|  |  | 1.01: 4A*MS; 1.02: 4A*MS; 1.03: 4A*MS; 1.04: 4A*MS; 1.06: 4A*MS |  |  | 2
2
| 1 | 1 | 1.01: 0.6; 1.02: 0.63; 1.03: 0.69; 1.04: 0.64; 1.06: 0.7 |  |  | 1
| 1 | 2 | 1.01: 0.58; 1.02: 0.6; 1.03: 0.71; 1.04: 0.63; 1.06: 0.7 |  |  | 13
| 1 | 3 | 1.01: 0.56; 1.02: 0.59; 1.03: 0.7; 1.04: 0.63; 1.06: 0.7 |  |  | 16
| 1 | 4 | 1.01: 0.56; 1.02: 0.59; 1.03: 0.69; 1.04: 0.63; 1.06: 0.7 |  |  | 0.642
| 1 | 5 | 1.01: 0.6; 1.02: 0.6; 1.03: 0.72; 1.04: 0.62; 1.06: 0.7 |  |  | 36
| 1 | 6 | 1.01: 0.58; 1.02: 0.61; 1.03: 0.69; 1.04: 0.61; 1.06: 0.7
| Mean |  | 1.01: 0.58; 1.02: 0.60333; 1.03: 0.7; 1.04: 0.62667; 1.06: 0.7
| Median |  | 1.01: 0.58; 1.02: 0.6; 1.03: 0.695; 1.04: 0.63; 1.06: 0.7
| Std Dev. |  | 1.01: 0.017889; 1.02: 0.015055; 1.03: 0.012649; 1.04: 0.010328; 1.06: 1.2162e-16
| Rel.Std.Dev. |  | 1.01: 3.084%; 1.02: 2.495%; 1.03: 1.807%; 1.04: 1.648%; 1.06: 1.737e-14%
| PDM3 |  | 1.01: -9.657%; 1.02: -6.023%; 1.03: 9.034%; 1.04: -2.388%; 1.06: 9.034%
| Z-Score (Absolute) |  | 1.01: 0.67; 1.02: 0.34; 1.03: 1.06; 1.04: 0; 1.06: 1.06
| Analytical results for In in OREAS 902 (Certified Value 0.25 ppm) | [19 empty] | Certified
In | Round | Replicate | Lab | Lab | Lab | Lab | Lab | Lab | Lab | Lab | Lab | Lab | Lab | Lab | Lab | [5 empty] | 1
| No | No | 1.01 | 1.02 | 1.04 | 1.07 | 1.08 | 1.09 | 1.10 | 1.11 | 1.12 | 1.13 | 1.15 | 1.17 | 1.20 | [5 empty] | ppm
|  |  | 4A*MS | 4A*MS | 4A*MS | 4A*MS | 4A*MS | 4A*MS | 4A*MS | 4A*MS | 4A*MS | 4A*OES/MS | 4A*MS | 4A*OES/MS | 4A*MS | [5 empty] | 2
2
| 1 | 1 | 0.24 | 0.234 | 0.249 | 0.24 | 0.239 | 0.27 | 0.247 | 0.29 | 0.246 | 0.2686 | 0.19 | 0.31 | 0.2 | [5 empty] | 1
| 1 | 2 | 0.24 | 0.235 | 0.252 | 0.22 | 0.25 | 0.25 | 0.247 | 0.3 | 0.255 | 0.2689 | 0.19 | 0.31 | 0.2 | [5 empty] | 14
| 1 | 3 | 0.23 | 0.24 | 0.262 | 0.24 | 0.242 | 0.26 | 0.247 | 0.31 | 0.252 | 0.27716 | 0.19 | 0.3 | 0.2 | [5 empty] | 16
| 1 | 4 | 0.22 | 0.237 | 0.257 | 0.2 | 0.255 | 0.25 | 0.267 | 0.3 | 0.254 | 0.26734 | 0.18 | 0.31 | 0.2 | [5 empty] | 0.2472
| 1 | 5 | 0.23 | 0.25 | 0.236 | 0.22 | 0.259 | 0.26 | 0.251 | 0.29 | 0.254 | 0.27157 | 0.19 | 0.3 | 0.2 | [5 empty] | 23
| 1 | 6 | 0.23 | 0.24 | 0.253 | 0.22 | 0.253 | 0.26 | 0.258 | 0.28 | 0.25 | 0.26425 | 0.19 | 0.3 | 0.2
| Mean |  | 0.23167 | 0.23933 | 0.2515 | 0.22333 | 0.24967 | 0.25833 | 0.25283 | 0.295 | 0.25183 | 0.26963 | 0.18833 | 0.305 | 0.2
| Median |  | 0.23 | 0.2385 | 0.2525 | 0.22 | 0.2515 | 0.26 | 0.249 | 0.295 | 0.253 | 0.26875 | 0.19 | 0.305 | 0.2
| Std Dev. |  | 0.0075277 | 0.005785 | 0.0088261 | 0.015055 | 0.0077374 | 0.0075277 | 0.0081588 | 0.010488 | 0.0033714 | 0.0043871 | 0.0040825 | 0.0054772 | 3.0405e-17
| Rel.Std.Dev. |  | 3.249% | 2.417% | 3.509% | 6.741% | 3.099% | 2.914% | 3.227% | 3.555% | 1.339% | 1.627% | 2.168% | 1.796% | 1.52e-14%
| PDM3 |  | -6.285% | -3.183% | 1.738% | -9.656% | 0.9967% | 4.503% | 2.278% | 19.34% | 1.873% | 9.074% | -23.81% | 23.38% | -19.09%
| Z-Score (Absolute) |  | 0.74 | 0.45 | 0 | 1.05 | 0.07 | 0.25 | 0.05 | 1.62 | 0.01 | 0.67 | 2.35 | 1.99 | 1.91
| Analytical results for K in OREAS 902 (Certified Value 3.21 wt.%) | [19 empty] | Certified
K | Round | Replicate | Lab | Lab | Lab | Lab | Lab | Lab | Lab | Lab | Lab | Lab | Lab | Lab | Lab | Lab | Lab | Lab |  |  | 1
| No | No | 1.01 | 1.02 | 1.03 | 1.04 | 1.06 | 1.07 | 1.08 | 1.09 | 1.10 | 1.11 | 1.12 | 1.13 | 1.15 | 1.17 | 1.18 | 1.20 |  |  | wt.%
|  |  | 4A*OES | 4A*MS | 4A*OES | 4A*MS | 4A*OES | 4A*OES | 4A*MS | 4A*OES | 4A*MS | 4A*OES | 4A*MS | 4A*OES/MS | 4A*OES | 4A*OES/MS | 4A*MS | 4A*MS |  |  | 2
3
| 1 | 1 | 3.3521 | 3.09 | 2.9769 | 2.08 | 3.18 | 3.35 | 3.11 | 3.53 | 3.25 | 3.64 | 3.03 | 3.441 | 3.28 | 2.98 | 3.22 | 2.25 |  |  | 1
| 1 | 2 | 3.3806 | 3.1 | 2.8 | 2.7 | 3.21 | 3.32 | 3.1 | 3.23 | 3.25 | 3.41 | 3.15 | 3.492 | 3.23 | 3.14 | 3.03 | 2.32 |  |  | 0
| 1 | 3 | 3.3666 | 3.2 | 3.1209 | 2.38 | 3.23 | 3.34 | 3.15 | 3.09 | 3.17 | 3.29 | 3.04 | 3.553 | 3.21 | 3.37 | 3.19 | 1.99 |  |  | 16
| 1 | 4 | 3.3507 | 3.26 | 2.9772 | 2.67 | 3.22 | 3.38 | 3.12 | 2.99 | 3.23 | 2.8 | 2.99 | 3.561 | 2.97 | 3.22 | 3.11 | 1.8 |  |  | 3.215
| 1 | 5 | 3.3476 | 3.26 | 3.2046 | 3.05 | 3.22 | 3.33 | 3.08 | 3.16 | 3.24 | 3.5 | 3.04 | 3.396 | 2.8 | 3.15 | 3.34 | 1.21 |  |  | 24
| 1 | 6 | 3.2697 | 3.29 | 3.1717 | 2.59 | 3.26 | 3.29 | 3.1 | 3.09 | 3.3 | 3.37 | 3.08 | 3.506 | 2.9 | 3.02 | 3.46 | 1.59
| Mean |  | 3.3445 | 3.2 | 3.0419 | 2.5783 | 3.22 | 3.335 | 3.11 | 3.1817 | 3.24 | 3.335 | 3.055 | 3.4915 | 3.065 | 3.1467 | 3.225 | 1.86
| Median |  | 3.3514 | 3.23 | 3.0491 | 2.63 | 3.22 | 3.335 | 3.105 | 3.125 | 3.245 | 3.39 | 3.04 | 3.499 | 3.09 | 3.145 | 3.205 | 1.895
| Std Dev. |  | 0.03871 | 0.086487 | 0.15263 | 0.32664 | 0.026077 | 0.030166 | 0.023664 | 0.18851 | 0.041952 | 0.28822 | 0.054681 | 0.064021 | 0.20047 | 0.14081 | 0.15553 | 0.41943
| Rel.Std.Dev. |  | 1.157% | 2.703% | 5.018% | 12.67% | 0.8098% | 0.9045% | 0.7609% | 5.925% | 1.295% | 8.642% | 1.79% | 1.834% | 6.541% | 4.475% | 4.823% | 22.55%
| PDM3 |  | 4.03% | -0.4657% | -5.383% | -19.8% | 0.1564% | 3.733% | -3.265% | -1.036% | 0.7785% | 3.733% | -4.976% | 8.601% | -4.665% | -2.125% | 0.3119% | -42.15%
| Z-Score (Absolute) |  | 0.79 | 0.05 | 0.77 | 3.16 | 0.15 | 0.74 | 0.42 | 0.05 | 0.25 | 0.74 | 0.7 | 1.55 | 0.65 | 0.23 | 0.18 | 6.86
| Analytical results for La in OREAS 902 (Certified Value 36.7 ppm) | [19 empty] | Certified
La | Round | Replicate | Lab | Lab | Lab | Lab | Lab | Lab | Lab | Lab | Lab | Lab | Lab | Lab | Lab | Lab | Lab | Lab |  |  | 1
| No | No | 1.02 | 1.03 | 1.04 | 1.06 | 1.07 | 1.08 | 1.09 | 1.10 | 1.11 | 1.12 | 1.13 | 1.14 | 1.15 | 1.17 | 1.18 | 1.20 |  |  | ppm
|  |  | 4A*MS | 4A*OES | 4A*MS | 4A*OES | 4A*MS | 4A*MS | 4A*MS | 4A*MS | 4A*MS | 4A*MS | 4A*OES/MS | 4A*MS | 4A*MS | 4A*OES/MS | 4A*MS | 4A*MS |  |  | 1
2
| 1 | 1 | 36.7 | 35 | 36 | 40 | 38.3 | 39.3 | 41.7 | 39.8 | 21.7 | 35.3 | 32.27 | 39.7 | 27.4 | 36.3 | 35 | 37.5 |  |  | 1
| 1 | 2 | 36 | 34 | 35 | 30 | 35.7 | 38.5 | 38.8 | 38.9 | 25.9 | 37.1 | 34.53 | 39 | 28.2 | 36.1 | 35 | 37.8 |  |  | 15
| 1 | 3 | 37 | 35 | 34.5 | 40 | 37.2 | 39.5 | 37.6 | 38.7 | 25.1 | 35.3 | 33.92 | 39.1 | 27.4 | 34.9 | 35.5 | 36.5 |  |  | 16
| 1 | 4 | 37.5 | 35 | 34 | 40 | 37.8 | 39.6 | 37.6 | 40.4 | 23.7 | 35.9 | 34.67 | 38.5 | 27 | 35 | 34.7 | 36.9 |  |  | 36.7215
| 1 | 5 | 39.1 | 34 | 31.5 | 40 | 39.7 | 39.7 | 37.5 | 38.8 | 26 | 36.7 | 30.83 | 38.3 | 28.6 | 34 | 37.2 | 35.8 |  |  | 25
| 1 | 6 | 37.3 | 32 | 34.2 | 40 | 37.7 | 39.9 | 37.8 | 39.2 | 23.9 | 36.7 | 32.65 | 39 | 26.9 | 33.9 | 38.7 | 37.9
| Mean |  | 37.2667 | 34.1667 | 34.2 | 38.3333 | 37.7333 | 39.4167 | 38.5 | 39.3 | 24.3833 | 36.1667 | 33.145 | 38.9333 | 27.5833 | 35.0333 | 36.0167 | 37.0667
| Median |  | 37.15 | 34.5 | 34.35 | 40 | 37.75 | 39.55 | 37.7 | 39.05 | 24.5 | 36.3 | 33.285 | 39 | 27.4 | 34.95 | 35.25 | 37.2
| Std Dev. |  | 1.0405 | 1.169 | 1.5033 | 4.0825 | 1.3125 | 0.4916 | 1.6395 | 0.66933 | 1.6327 | 0.77632 | 1.4976 | 0.49261 | 0.67651 | 1.0113 | 1.5917 | 0.82138
| Rel.Std.Dev. |  | 2.792% | 3.422% | 4.396% | 10.65% | 3.478% | 1.247% | 4.258% | 1.703% | 6.696% | 2.146% | 4.518% | 1.265% | 2.453% | 2.887% | 4.419% | 2.216%
| PDM3 |  | 1.484% | -6.957% | -6.867% | 4.389% | 2.755% | 7.339% | 4.843% | 7.022% | -33.6% | -1.511% | -9.74% | 6.023% | -24.89% | -4.597% | -1.92% | 0.9398%
| Z-Score (Absolute) |  | 0.21 | 0.79 | 0.78 | 0.55 | 0.36 | 0.9 | 0.6 | 0.86 | 3.93 | 0.14 | 1.11 | 0.74 | 2.9 | 0.51 | 0.19 | 0.14
| Analytical results for Li in OREAS 902 (Certified Value 9.77 ppm) | [19 empty] | Certified
Li | Round | Replicate | Lab | Lab | Lab | Lab | Lab | Lab | Lab | Lab | Lab | Lab | Lab | Lab | Lab | Lab | Lab | Lab |  |  | 1
| No | No | 1.01 | 1.02 | 1.03 | 1.04 | 1.07 | 1.08 | 1.09 | 1.10 | 1.11 | 1.12 | 1.13 | 1.14 | 1.15 | 1.17 | 1.18 | 1.20 |  |  | ppm
|  |  | 4A*MS | 4A*MS | 4A*OES | 4A*MS | 4A*MS | 4A*MS | 4A*OES | 4A*MS | 4A*MS | 4A*MS | 4A*OES/MS | 4A*OES | 4A*OES | 4A*OES/MS | 4A*MS | 4A*MS |  |  | 2
3
| 1 | 1 | 9 | 8.4 | 12 | 10.2 | 6 | 10 | 10 | 9.9 | 10.9 | 9.6 | 10.1874 | 9 | 11 | 10 | 8.9 | 9.1 |  |  | 1
| 1 | 2 | 9.4 | 8.7 | 11 | 10.6 | 5.5 | 9.9 | 10 | 9.6 | 10.5 | 9.7 | 10.8488 | 9 | 10 | 10 | 8.3 | 9.8 |  |  | 0
| 1 | 3 | 9.3 | 8.8 | 12 | 10.7 | 6 | 10.4 | 9 | 9.5 | 10.9 | 9.3 | 10.1363 | 9 | 10 | 10 | 9.2 | 9.4 |  |  | 16
| 1 | 4 | 9.4 | 8.9 | 12 | 10.8 | 5.5 | 10.2 | 9 | 10.1 | 10.9 | 9.3 | 9.8851 | 9 | 10 | 10 | 9.8 | 9.4 |  |  | 9.7736
| 1 | 5 | 9.9 | 9.3 | 12 | 10 | 9.5 | 10.2 | 9 | 9.8 | 11.2 | 9.6 | 9.8422 | 9 | 10 | 10 | 10 | 9.5 |  |  | 26
| 1 | 6 | 10 | 9 | 11 | 10.7 | 6.5 | 10.2 | 9 | 9.8 | 10.8 | 9.7 | 10.3461 | 9 | 10 | 10 | 9.9 | 9.9
| Mean |  | 9.5 | 8.85 | 11.6667 | 10.5 | 6.5 | 10.15 | 9.3333 | 9.7833 | 10.8667 | 9.5333 | 10.2077 | 9 | 10.1667 | 10 | 9.35 | 9.5167
| Median |  | 9.4 | 8.85 | 12 | 10.65 | 6 | 10.2 | 9 | 9.8 | 10.9 | 9.6 | 10.1619 | 9 | 10 | 10 | 9.5 | 9.45
| Std Dev. |  | 0.37947 | 0.30166 | 0.5164 | 0.32249 | 1.5166 | 0.17607 | 0.5164 | 0.2137 | 0.22509 | 0.18619 | 0.36697 | 0 | 0.40825 | 0 | 0.67157 | 0.29269
| Rel.Std.Dev. |  | 3.994% | 3.409% | 4.426% | 3.071% | 23.33% | 1.735% | 5.533% | 2.184% | 2.071% | 1.953% | 3.595% | 0% | 4.016% | 0% | 7.183% | 3.076%
| PDM3 |  | -2.8% | -9.45% | 19.37% | 7.432% | -33.49% | 3.851% | -4.505% | 0.09915% | 11.18% | -2.459% | 4.441% | -7.916% | 4.021% | 2.316% | -4.335% | -2.629%
| Z-Score (Absolute) |  | 0.21 | 1.09 | 2.71 | 1.14 | 4.26 | 0.66 | 0.44 | 0.17 | 1.63 | 0.17 | 0.74 | 0.89 | 0.69 | 0.46 | 0.42 | 0.19
| Analytical results for Lu in OREAS 902 (Certified Value 0.3 ppm) | [19 empty] | Certified
Lu | Round | Replicate | 1.01: Lab; 1.02: Lab; 1.03: Lab; 1.04: Lab; 1.07: Lab; 1.08: Lab; 1.09: Lab; 1.10: Lab |  |  | 1
| No | No | 1.01: 1.07; 1.02: 1.09; 1.03: 1.11; 1.04: 1.13; 1.07: 1.14; 1.08: 1.15; 1.09: 1.17; 1.10: 1.20 |  |  | ppm
|  |  | 1.01: 4A*MS; 1.02: 4A*MS; 1.03: 4A*MS; 1.04: 4A*OES/MS; 1.07: 4A*MS; 1.08: 4A*MS; 1.09: 4A*OES/MS; 1.10: 4A*MS |  |  | 2
2
| 1 | 1 | 1.01: 0.26; 1.02: 0.28; 1.03: 0.31; 1.04: 0.3256; 1.07: 0.33; 1.08: 0.27; 1.09: 0.34; 1.10: 0.3 |  |  | 1
| 1 | 2 | 1.01: 0.26; 1.02: 0.27; 1.03: 0.31; 1.04: 0.32057; 1.07: 0.39; 1.08: 0.28; 1.09: 0.35; 1.10: 0.3 |  |  | 16
| 1 | 3 | 1.01: 0.24; 1.02: 0.26; 1.03: 0.32; 1.04: 0.32589; 1.07: 0.35; 1.08: 0.28; 1.09: 0.34; 1.10: 0.3 |  |  | 16
| 1 | 4 | 1.01: 0.26; 1.02: 0.26; 1.03: 0.31; 1.04: 0.33367; 1.07: 0.36; 1.08: 0.28; 1.09: 0.34; 1.10: 0.3 |  |  | 0.30314
| 1 | 5 | 1.01: 0.28; 1.02: 0.26; 1.03: 0.31; 1.04: 0.31765; 1.07: 0.28; 1.08: 0.28; 1.09: 0.33; 1.10: 0.3 |  |  | 27
| 1 | 6 | 1.01: 0.26; 1.02: 0.28; 1.03: 0.32; 1.04: 0.32746; 1.07: 0.34; 1.08: 0.27; 1.09: 0.34; 1.10: 0.3
| Mean |  | 1.01: 0.26; 1.02: 0.26833; 1.03: 0.31333; 1.04: 0.32514; 1.07: 0.34167; 1.08: 0.27667; 1.09: 0.34; 1.10: 0.3
| Median |  | 1.01: 0.26; 1.02: 0.265; 1.03: 0.31; 1.04: 0.32575; 1.07: 0.345; 1.08: 0.28; 1.09: 0.34; 1.10: 0.3
| Std Dev. |  | 1.01: 0.012649; 1.02: 0.0098319; 1.03: 0.005164; 1.04: 0.0055837; 1.07: 0.03656; 1.08: 0.005164; 1.09: 0.0063246; 1.10: 0
| Rel.Std.Dev. |  | 1.01: 4.865%; 1.02: 3.664%; 1.03: 1.648%; 1.04: 1.717%; 1.07: 10.7%; 1.08: 1.866%; 1.09: 1.86%; 1.10: 0%
| PDM3 |  | 1.01: -14.23%; 1.02: -11.48%; 1.03: 3.362%; 1.04: 7.257%; 1.07: 12.71%; 1.08: -8.734%; 1.09: 12.16%; 1.10: -1.037%
| Z-Score (Absolute) |  | 1.01: 0.99; 1.02: 0.82; 1.03: 0.14; 1.04: 0.39; 1.07: 0.75; 1.08: 0.64; 1.09: 0.71; 1.10: 0.14
| Analytical results for Mg in OREAS 902 (Certified Value 2.48 wt.%) | [19 empty] | Certified
Mg | Round | Replicate | Lab | Lab | Lab | Lab | Lab | Lab | Lab | Lab | Lab | Lab | Lab | Lab | Lab | Lab | Lab |  |  |  | 1
| No | No | 1.01 | 1.02 | 1.03 | 1.04 | 1.06 | 1.08 | 1.09 | 1.10 | 1.11 | 1.12 | 1.13 | 1.15 | 1.17 | 1.18 | 1.20 |  |  |  | wt.%
|  |  | 4A*OES | 4A*MS | 4A*OES | 4A*MS | 4A*OES | 4A*MS | 4A*OES | 4A*MS | 4A*OES | 4A*MS | 4A*OES/MS | 4A*OES | 4A*OES/MS | 4A*MS | 4A*MS |  |  |  | 2
3
| 1 | 1 | 2.5562 | 2.33 | 2.8655 | 2.47 | 2.44 | 2.37 | 2.75 | 2.48 | 2.57 | 2.41 | 2.6288 | 2.49 | 2.55 | 2.37 | 2.57 |  |  |  | 1
| 1 | 2 | 2.5637 | 2.35 | 2.8192 | 2.51 | 2.45 | 2.35 | 2.61 | 2.51 | 2.39 | 2.5 | 2.655 | 2.46 | 2.54 | 2.23 | 2.54 |  |  |  | 0
| 1 | 3 | 2.5837 | 2.42 | 2.8752 | 2.5 | 2.46 | 2.4 | 2.54 | 2.49 | 2.26 | 2.41 | 2.7089 | 2.4 | 2.5 | 2.42 | 2.47 |  |  |  | 16
| 1 | 4 | 2.5514 | 2.45 | 2.9133 | 2.5 | 2.48 | 2.38 | 2.43 | 2.5 | 2 | 2.39 | 2.6927 | 2.48 | 2.5 | 2.28 | 2.43 |  |  |  | 2.4786
| 1 | 5 | 2.5291 | 2.47 | 2.934 | 2.3 | 2.45 | 2.35 | 2.56 | 2.49 | 2.48 | 2.39 | 2.6061 | 2.38 | 2.5 | 2.48 | 2.45 |  |  |  | 28
| 1 | 6 | 2.5538 | 2.53 | 2.8412 | 2.47 | 2.48 | 2.37 | 2.54 | 2.55 | 2.41 | 2.45 | 2.6323 | 2.38 | 2.51 | 2.56 | 2.54
| Mean |  | 2.5563 | 2.425 | 2.8747 | 2.4583 | 2.46 | 2.37 | 2.5717 | 2.5033 | 2.3517 | 2.425 | 2.654 | 2.4317 | 2.5167 | 2.39 | 2.5
| Median |  | 2.555 | 2.435 | 2.8703 | 2.485 | 2.455 | 2.37 | 2.55 | 2.495 | 2.4 | 2.41 | 2.6437 | 2.43 | 2.505 | 2.395 | 2.505
| Std Dev. |  | 0.017752 | 0.075299 | 0.043121 | 0.079352 | 0.016733 | 0.018974 | 0.10534 | 0.025033 | 0.20054 | 0.042778 | 0.039787 | 0.050761 | 0.022509 | 0.12329 | 0.057271
| Rel.Std.Dev. |  | 0.6944% | 3.105% | 1.5% | 3.228% | 0.6802% | 0.8006% | 4.096% | 1% | 8.528% | 1.764% | 1.499% | 2.087% | 0.8944% | 5.159% | 2.291%
| PDM3 |  | 3.135% | -2.163% | 15.98% | -0.8183% | -0.7511% | -4.382% | 3.754% | 0.9972% | -5.122% | -2.163% | 7.075% | -1.894% | 1.535% | -3.575% | 0.8627%
| Z-Score (Absolute) |  | 1.15 | 0.42 | 4.94 | 0.02 | 0 | 1.07 | 1.33 | 0.52 | 1.29 | 0.42 | 2.31 | 0.34 | 0.67 | 0.83 | 0.48
| Analytical results for Mn in OREAS 902 (Certified Value 0.046 wt.%) | [19 empty] | Certified
Mn | Round | Replicate | Lab | Lab | Lab | Lab | Lab | Lab | Lab | Lab | Lab | Lab | Lab | Lab | Lab | Lab | Lab | Lab | Lab |  | 1
| No | No | 1.01 | 1.02 | 1.03 | 1.04 | 1.06 | 1.07 | 1.08 | 1.09 | 1.10 | 1.11 | 1.12 | 1.13 | 1.14 | 1.15 | 1.17 | 1.18 | 1.20 |  | wt.%
|  |  | 4A*OES | 4A*MS | 4A*OES | 4A*MS | 4A*OES | 4A*OES | 4A*MS | 4A*OES | 4A*MS | 4A*OES | 4A*MS | 4A*OES/MS | 4A*OES | 4A*OES | 4A*OES/MS | 4A*MS | 4A*MS |  | 3
3
| 1 | 1 | 0.0472 | 0.0428 | 0.0503 | 0.0453 | 0.0455 | 0.0504 | 0.0462 | 0.0462 | 0.0457 | 0.0543 | 0.044 | 0.047573 | 0.0432 | 0.0448 | 0.0444 | 0.0473 | 0.0446 |  | 1
| 1 | 2 | 0.0472 | 0.0435 | 0.0516 | 0.046 | 0.0455 | 0.0484 | 0.0457 | 0.0435 | 0.0466 | 0.05 | 0.0458 | 0.047897 | 0.0431 | 0.0438 | 0.0444 | 0.0456 | 0.0404 |  | 0
| 1 | 3 | 0.0479 | 0.0446 | 0.0494 | 0.0463 | 0.0457 | 0.0492 | 0.0468 | 0.042 | 0.0459 | 0.0466 | 0.044 | 0.048908 | 0.0428 | 0.0431 | 0.0438 | 0.0475 | 0.0389 |  | 16
| 1 | 4 | 0.0476 | 0.045 | 0.0498 | 0.046 | 0.0462 | 0.0494 | 0.0465 | 0.0397 | 0.0462 | 0.0415 | 0.0437 | 0.048745 | 0.0419 | 0.0442 | 0.044 | 0.0439 | 0.0382 |  | 0.045655
| 1 | 5 | 0.0472 | 0.0453 | 0.0511 | 0.0427 | 0.0454 | 0.0484 | 0.0457 | 0.0419 | 0.0458 | 0.0509 | 0.0439 | 0.047057 | 0.0412 | 0.0421 | 0.0439 | 0.0477 | 0.04 |  | 29
| 1 | 6 | 0.0474 | 0.0464 | 0.0504 | 0.0456 | 0.0461 | 0.0488 | 0.0463 | 0.0424 | 0.0469 | 0.048 | 0.0449 | 0.04785 | 0.0415 | 0.042 | 0.0442 | 0.0506 | 0.041
| Mean |  | 0.047417 | 0.0446 | 0.050433 | 0.045317 | 0.045733 | 0.0491 | 0.0462 | 0.042617 | 0.046183 | 0.04855 | 0.044383 | 0.048005 | 0.042283 | 0.043333 | 0.044117 | 0.0471 | 0.040517
| Median |  | 0.0473 | 0.0448 | 0.05035 | 0.0458 | 0.0456 | 0.049 | 0.04625 | 0.0422 | 0.04605 | 0.049 | 0.044 | 0.047873 | 0.04235 | 0.04345 | 0.0441 | 0.0474 | 0.0402
| Std Dev. |  | 0.00028577 | 0.0012915 | 0.00081158 | 0.0013288 | 0.00033862 | 0.00075631 | 0.00043818 | 0.0021479 | 0.00047924 | 0.0043473 | 0.0008085 | 0.00070475 | 0.0008612 | 0.0011378 | 0.00025626 | 0.0022494 | 0.0022436
| Rel.Std.Dev. |  | 0.6027% | 2.896% | 1.609% | 2.932% | 0.7404% | 1.54% | 0.9484% | 5.04% | 1.038% | 8.954% | 1.822% | 1.468% | 2.037% | 2.626% | 0.5809% | 4.776% | 5.537%
| PDM3 |  | 3.86% | -2.31% | 10.47% | -0.7402% | 0.1725% | 7.547% | 1.195% | -6.654% | 1.158% | 6.342% | -2.785% | 5.148% | -7.384% | -5.084% | -3.369% | 3.166% | -11.25%
| Z-Score (Absolute) |  | 0.67 | 0.45 | 1.88 | 0.17 | 0 | 1.35 | 0.19 | 1.25 | 0.18 | 1.13 | 0.54 | 0.91 | 1.38 | 0.96 | 0.65 | 0.55 | 2.09
| Analytical results for Mo in OREAS 902 (Certified Value 12.2 ppm) | [19 empty] | Certified
Mo | Round | Replicate | Lab | Lab | Lab | Lab | Lab | Lab | Lab | Lab | Lab | Lab | Lab | Lab | Lab | Lab | Lab | Lab | Lab |  | 1
| No | No | 1.01 | 1.02 | 1.03 | 1.04 | 1.06 | 1.07 | 1.08 | 1.09 | 1.10 | 1.11 | 1.12 | 1.13 | 1.14 | 1.15 | 1.17 | 1.18 | 1.20 |  | ppm
|  |  | 4A*MS | 4A*MS | 4A*OES | 4A*MS | 4A*OES | 4A*MS | 4A*MS | 4A*MS | 4A*MS | 4A*MS | 4A*MS | 4A*OES/MS | 4A*MS | 4A*MS | 4A*OES/MS | 4A*MS | 4A*MS |  | 1
2
| 1 | 1 | 12.6 | 11.8 | 14 | 12.6 | 11 | 12 | 11.8 | 11.6 | 13.35 | 12 | 12.15 | 12.4126 | 12.4 | 12 | 12.9 | 11 | 12.7 |  | 1
| 1 | 2 | 12.5 | 11.55 | 13 | 13.05 | 11 | 12 | 11.2 | 12.2 | 13 | 11 | 12.65 | 12.5981 | 11.2 | 11.2 | 13.5 | 11.2 | 12.9 |  | 17
| 1 | 3 | 12.7 | 11.85 | 15 | 13.3 | 11 | 12.5 | 12 | 11.2 | 13.1 | 12.4 | 12.15 | 12.6964 | 12.1 | 11.4 | 12.4 | 11.7 | 11.7 |  | 16
| 1 | 4 | 12.6 | 12.15 | 12 | 13.05 | 12 | 12 | 12.1 | 11.1 | 13.9 | 11.8 | 12.05 | 12.204 | 12.1 | 12.2 | 12.6 | 11.2 | 11.3 |  | 12.174
| 1 | 5 | 12.5 | 12.95 | 12 | 12.05 | 11 | 12.5 | 11.8 | 11.8 | 13.3 | 11.8 | 12.65 | 12.2931 | 12.3 | 11.3 | 12.4 | 12 | 11.5 |  | 30
| 1 | 6 | 12.6 | 12.65 | 15 | 13 | 11 | 12.5 | 11.75 | 11 | 13.15 | 11.4 | 12.4 | 12.5793 | 12 | 11.6 | 12.5 | 12.4 | 12
| Mean |  | 12.5833 | 12.1583 | 13.5 | 12.8417 | 11.1667 | 12.25 | 11.775 | 11.4833 | 13.3 | 11.7333 | 12.3417 | 12.4639 | 12.0167 | 11.6167 | 12.7167 | 11.5833 | 12.0167
| Median |  | 12.6 | 12 | 13.5 | 13.025 | 11 | 12.25 | 11.8 | 11.4 | 13.225 | 11.8 | 12.275 | 12.4959 | 12.1 | 11.5 | 12.55 | 11.45 | 11.85
| Std Dev. |  | 0.075277 | 0.54076 | 1.3784 | 0.44879 | 0.40825 | 0.27386 | 0.31265 | 0.46655 | 0.32094 | 0.48442 | 0.26536 | 0.19221 | 0.42622 | 0.40208 | 0.42622 | 0.54559 | 0.65243
| Rel.Std.Dev. |  | 0.5982% | 4.448% | 10.21% | 3.495% | 3.656% | 2.236% | 2.655% | 4.063% | 2.413% | 4.129% | 2.15% | 1.542% | 3.547% | 3.461% | 3.352% | 4.71% | 5.429%
| PDM3 |  | 3.363% | -0.1283% | 10.89% | 5.485% | -8.274% | 0.6246% | -3.277% | -5.673% | 9.25% | -3.619% | 1.378% | 2.382% | -1.292% | -4.578% | 4.458% | -4.852% | -1.292%
| Z-Score (Absolute) |  | 0.67 | 0 | 2.13 | 1.08 | 1.57 | 0.15 | 0.61 | 1.07 | 1.81 | 0.67 | 0.29 | 0.48 | 0.22 | 0.86 | 0.89 | 0.91 | 0.22
| Analytical results for Na in OREAS 902 (Certified Value 0.044 wt.%) | [19 empty] | Certified
Na | Round | Replicate | Lab | Lab | Lab | Lab | Lab | Lab | Lab | Lab | Lab | Lab | Lab | Lab | Lab | Lab | Lab | Lab | Lab |  | 1
| No | No | 1.01 | 1.02 | 1.03 | 1.04 | 1.06 | 1.07 | 1.08 | 1.09 | 1.10 | 1.11 | 1.12 | 1.13 | 1.14 | 1.15 | 1.17 | 1.18 | 1.20 |  | wt.%
|  |  | 4A*OES | 4A*MS | 4A*OES | 4A*MS | 4A*OES | 4A*OES | 4A*MS | 4A*OES | 4A*MS | 4A*OES | 4A*MS | 4A*OES/MS | 4A*OES | 4A*OES | 4A*OES/MS | 4A*MS | 4A*MS |  | 3
3
| 1 | 1 | 0.0456 | 0.01 | 0.056964 | 0.03 | 0.04 | 0.05 | 0.04 | 0.0443 | 0.04 | 0.071 | 0.04 | 0.042 | 0.0427 | 0.0486 | 0.05 | 0.039 | 0.04 |  | 1
| 1 | 2 | 0.0457 | 0.01 | 0.057232 | 0.04 | 0.04 | 0.05 | 0.04 | 0.0421 | 0.04 | 0.059 | 0.04 | 0.043 | 0.0431 | 0.0504 | 0.04 | 0.037 | 0.04 |  | 39
| 1 | 3 | 0.0462 | 0.01 | 0.057907 | 0.04 | 0.04 | 0.05 | 0.04 | 0.0415 | 0.04 | 0.054 | 0.04 | 0.043 | 0.0419 | 0.0546 | 0.04 | 0.037 | 0.04 |  | 16
| 1 | 4 | 0.0456 | 0.02 | 0.05774 | 0.04 | 0.04 | 0.05 | 0.04 | 0.0393 | 0.04 | 0.045 | 0.04 | 0.043 | 0.0423 | 0.0557 | 0.04 | 0.035 | 0.04 |  | 0.044125
| 1 | 5 | 0.0452 | 0.01 | 0.057678 | 0.03 | 0.04 | 0.05 | 0.04 | 0.0423 | 0.05 | 0.063 | 0.04 | 0.042 | 0.0415 | 0.0555 | 0.04 | 0.038 | 0.04 |  | 31
| 1 | 6 | 0.0457 | 0.02 | 0.07 | 0.03 | 0.04 | 0.05 | 0.04 | 0.0417 | 0.05 | 0.059 | 0.04 | 0.043 | 0.0404 | 0.0531 | 0.04 | 0.038 | 0.04
| Mean |  | 0.045667 | 0.013333 | 0.059587 | 0.035 | 0.04 | 0.05 | 0.04 | 0.041867 | 0.043333 | 0.0585 | 0.04 | 0.042667 | 0.041983 | 0.052983 | 0.041667 | 0.037333 | 0.04
| Median |  | 0.04565 | 0.01 | 0.057709 | 0.035 | 0.04 | 0.05 | 0.04 | 0.0419 | 0.04 | 0.059 | 0.04 | 0.043 | 0.0421 | 0.05385 | 0.04 | 0.0375 | 0.04
| Std Dev. |  | 0.00032042 | 0.005164 | 0.0051134 | 0.0054772 | 0 | 7.6012e-18 | 0 | 0.0016071 | 0.005164 | 0.0087121 | 0 | 0.0005164 | 0.00096003 | 0.0029061 | 0.0040825 | 0.0013663 | 0
| Rel.Std.Dev. |  | 0.7016% | 38.73% | 8.581% | 15.65% | 0% | 1.52e-14% | 0% | 3.839% | 11.92% | 14.89% | 0% | 1.21% | 2.287% | 5.485% | 9.798% | 3.66% | 0%
| PDM3 |  | 3.493% | -69.78% | 35.04% | -20.68% | -9.349% | 13.31% | -9.349% | -5.119% | -1.795% | 32.58% | -9.349% | -3.306% | -4.854% | 20.07% | -5.572% | -15.39% | -9.349%
| Z-Score (Absolute) |  | 1.37 | 10.31 | 6.4 | 2.48 | 0.67 | 2.94 | 0.67 | 0 | 0.53 | 6.01 | 0.67 | 0.29 | 0.04 | 4.02 | 0.07 | 1.64 | 0.67
| Analytical results for Nb in OREAS 902 (Indicative Value 5.94 ppm) | [19 empty] | Indicative
Nb | Round | Replicate | Lab | Lab | Lab | Lab | Lab | Lab | Lab | Lab | Lab | Lab | Lab | Lab | Lab | Lab | Lab | Lab |  |  | 1
| No | No | 1.01 | 1.02 | 1.03 | 1.04 | 1.07 | 1.08 | 1.09 | 1.10 | 1.11 | 1.12 | 1.13 | 1.14 | 1.15 | 1.17 | 1.18 | 1.20 |  |  | ppm
|  |  | 4A*MS | 4A*MS | 4A*OES | 4A*MS | 4A*MS | 4A*MS | 4A*MS | 4A*MS | 4A*MS | 4A*MS | 4A*OES/MS | 4A*OES | 4A*MS | 4A*OES/MS | 4A*MS | 4A*MS |  |  | 2
2
| 1 | 1 | 4.3 | 6.2 | < 20 | 6.5 | 7 | 7.8 | 8.9 | 7.2 | 1.4 | 6.4 | 3.4377 | 12 | 1.4 | 4.2 | 4.1 | 8.1 |  |  | 1
| 1 | 2 | 4 | 6.4 | < 20 | 6.5 | 6.5 | 7.5 | 8.7 | 7.1 | 1.6 | 6.6 | 3.3828 | 12 | 1.4 | 4.4 | 4.2 | 7.9 |  |  | 18
| 1 | 3 | 4.9 | 6.1 | < 20 | 6.8 | 6.5 | 7.9 | 7.7 | 6.9 | 1.4 | 6.4 | 3.6924 | 12 | 1.5 | 4.6 | 4.3 | 7.8 |  |  | 16
| 1 | 4 | 6.3 | 6.5 | < 20 | 6.7 | 6.5 | 7.8 | 7.7 | 7.4 | 1.9 | 6.3 | 3.5889 | 11 | 1.3 | 4.4 | 4 | 7.9 |  |  | 5.9369
| 1 | 5 | 5.5 | 6.7 | < 20 | 6.3 | 6.5 | 7.7 | 8.7 | 7.2 | 1.6 | 6.6 | 3.6284 | 12 | 1.4 | 4.3 | 4.1 | 8.1 |  |  | 37
| 1 | 6 | 5.3 | 6.4 | < 20 | 6.6 | 7 | 7.8 | 7.9 | 7.2 | 1.6 | 6.7 | 3.6912 | 10 | 1.4 | 4.2 | 4.6 | 8.4
| Mean |  | 5.05 | 6.3833 |  | 6.5667 | 6.6667 | 7.75 | 8.2667 | 7.1667 | 1.5833 | 6.5 | 3.5702 | 11.5 | 1.4 | 4.35 | 4.2167 | 8.0333
| Median |  | 5.1 | 6.4 |  | 6.55 | 6.5 | 7.8 | 8.3 | 7.2 | 1.6 | 6.5 | 3.6087 | 12 | 1.4 | 4.35 | 4.15 | 8
| Std Dev. |  | 0.83845 | 0.2137 |  | 0.17512 | 0.2582 | 0.13784 | 0.55737 | 0.1633 | 0.18348 | 0.15492 | 0.13115 | 0.83666 | 0.063246 | 0.15166 | 0.2137 | 0.21602
| Rel.Std.Dev. |  | 16.6% | 3.348% |  | 2.667% | 3.873% | 1.779% | 6.742% | 2.279% | 11.59% | 2.383% | 3.673% | 7.275% | 4.518% | 3.486% | 5.068% | 2.689%
| PDM3 |  | -14.94% | 7.52% |  | 10.61% | 12.29% | 30.54% | 39.24% | 20.71% | -73.33% | 9.485% | -39.86% | 93.7% | -76.42% | -26.73% | -28.98% | 35.31%
| Z-Score (Absolute) |  | 0.62 | 0.06 | 1.45 | 0.01 | 0.06 | 0.51 | 0.72 | 0.26 | 2.06 | 0.01 | 1.24 | 2.07 | 2.14 | 0.91 | 0.97 | 0.63
| Analytical results for Nd in OREAS 902 (Indicative Value 29.3 ppm) | [19 empty] | Indicative
Nd | Round | Replicate | 1.01: Lab; 1.02: Lab; 1.03: Lab; 1.04: Lab; 1.07: Lab |  |  | 1
| No | No | 1.01: 1.07; 1.02: 1.09; 1.03: 1.11; 1.04: 1.14; 1.07: 1.20 |  |  | ppm
|  |  | 1.01: 4A*MS; 1.02: 4A*MS; 1.03: 4A*MS; 1.04: 4A*MS; 1.07: 4A*MS |  |  | 1
1
| 1 | 1 | 1.01: 30; 1.02: 31; 1.03: 21.2; 1.04: 32.41; 1.07: 31.6 |  |  | 1
| 1 | 2 | 1.01: 29.1; 1.02: 30.6; 1.03: 24.4; 1.04: 31.38; 1.07: 33 |  |  | 19
| 1 | 3 | 1.01: 29.5; 1.02: 27.9; 1.03: 23.7; 1.04: 32.22; 1.07: 31.4 |  |  | 16
| 1 | 4 | 1.01: 29.7; 1.02: 28.4; 1.03: 22.7; 1.04: 32.77; 1.07: 32.2 |  |  | 29.3327
| 1 | 5 | 1.01: 30.6; 1.02: 29.6; 1.03: 24.3; 1.04: 31.54; 1.07: 31 |  |  | 38
| 1 | 6 | 1.01: 30.1; 1.02: 29.8; 1.03: 23; 1.04: 32.36; 1.07: 32.5
| Mean |  | 1.01: 29.8333; 1.02: 29.55; 1.03: 23.2167; 1.04: 32.1133; 1.07: 31.95
| Median |  | 1.01: 29.85; 1.02: 29.7; 1.03: 23.35; 1.04: 32.29; 1.07: 31.9
| Std Dev. |  | 1.01: 0.52026; 1.02: 1.2095; 1.03: 1.199; 1.04: 0.53999; 1.07: 0.74766
| Rel.Std.Dev. |  | 1.01: 1.744%; 1.02: 4.093%; 1.03: 5.165%; 1.04: 1.682%; 1.07: 2.34%
| PDM3 |  | 1.01: 1.707%; 1.02: 0.7409%; 1.03: -20.85%; 1.04: 9.48%; 1.07: 8.923%
| Z-Score (Absolute) |  | 1.01: 0; 1.02: 0.09; 1.03: 2.11; 1.04: 0.73; 1.07: 0.67
| Analytical results for Ni in OREAS 902 (Certified Value 164 ppm) | [19 empty] | Certified
Ni | Round | Replicate | Lab | Lab | Lab | Lab | Lab | Lab | Lab | Lab | Lab | Lab | Lab | Lab | Lab | Lab | Lab | Lab | Lab |  | 1
| No | No | 1.01 | 1.02 | 1.03 | 1.04 | 1.06 | 1.07 | 1.08 | 1.09 | 1.10 | 1.11 | 1.12 | 1.13 | 1.14 | 1.15 | 1.17 | 1.18 | 1.20 |  | ppm
|  |  | 4A*OES | 4A*MS | 4A*OES | 4A*MS | 4A*OES | 4A*OES | 4A*MS | 4A*OES | 4A*MS | 4A*MS | 4A*MS | 4A*OES/MS | 4A*OES | 4A*MS | 4A*OES/MS | 4A*MS | 4A*MS |  | 0
0
| 1 | 1 | 168 | 151.5 | 180 | 164.5 | 160 | 170 | 156 | 186 | 165 | 181 | 161.5 | 155.4879 | 171 | 145 | 156 | 163.7 | 194 |  | 1
| 1 | 2 | 166 | 150.5 | 175 | 166 | 165 | 162 | 154.5 | 177 | 167 | 182 | 168 | 155.7225 | 170 | 142 | 161 | 161.3 | 190 |  | 20
| 1 | 3 | 170 | 157 | 183 | 178.5 | 158 | 160 | 160.5 | 178 | 161 | 188 | 162 | 174.0102 | 168 | 139 | 158 | 171 | 184 |  | 16
| 1 | 4 | 169 | 159 | 179 | 170.5 | 168 | 168 | 160 | 167 | 165.5 | 184 | 161.5 | 158.6332 | 167 | 151 | 154 | 154.6 | 182 |  | 163.9949
| 1 | 5 | 169 | 159 | 178 | 159 | 161 | 170 | 158.5 | 176 | 168.5 | 182 | 163 | 161.5882 | 164 | 142 | 154 | 168.4 | 183 |  | 32
| 1 | 6 | 164 | 162 | 182 | 163.5 | 163 | 164 | 155 | 171 | 167.5 | 179 | 165.5 | 168.6632 | 162 | 144 | 155 | 179.2 | 192
| Mean |  | 167.6667 | 156.5 | 179.5 | 167 | 162.5 | 165.6667 | 157.4167 | 175.8333 | 165.75 | 182.6667 | 163.5833 | 162.3509 | 167 | 143.8333 | 156.3333 | 166.3667 | 187.5
| Median |  | 168.5 | 158 | 179.5 | 165.25 | 162 | 166 | 157.25 | 176.5 | 166.25 | 182 | 162.5 | 160.1107 | 167.5 | 143 | 155.5 | 166.05 | 187
| Std Dev. |  | 2.2509 | 4.5607 | 2.881 | 6.7528 | 3.6194 | 4.274 | 2.5965 | 6.4936 | 2.6599 | 3.0768 | 2.6347 | 7.4996 | 3.4641 | 4.0702 | 2.7325 | 8.5033 | 5.1284
| Rel.Std.Dev. |  | 1.343% | 2.914% | 1.605% | 4.044% | 2.227% | 2.58% | 1.649% | 3.693% | 1.605% | 1.684% | 1.611% | 4.619% | 2.074% | 2.83% | 1.748% | 5.111% | 2.735%
| PDM3 |  | 2.239% | -4.57% | 9.455% | 1.832% | -0.9116% | 1.019% | -4.011% | 7.219% | 1.07% | 11.39% | -0.251% | -1.003% | 1.832% | -12.29% | -4.672% | 1.446% | 14.33%
| Z-Score (Absolute) |  | 0.38 | 1.83 | 2.73 | 0.25 | 0.64 | 0.02 | 1.65 | 2 | 0 | 3.36 | 0.43 | 0.67 | 0.25 | 4.35 | 1.87 | 0.12 | 4.31
| Analytical results for P in OREAS 902 (Certified Value 0.069 wt.%) | [19 empty] | Certified
P | Round | Replicate | Lab | Lab | Lab | Lab | Lab | Lab | Lab | Lab | Lab | Lab | Lab | Lab | Lab | Lab | Lab | Lab |  |  | 1
| No | No | 1.01 | 1.02 | 1.03 | 1.04 | 1.06 | 1.07 | 1.08 | 1.09 | 1.10 | 1.11 | 1.12 | 1.13 | 1.15 | 1.17 | 1.18 | 1.20 |  |  | wt.%
|  |  | 4A*OES | 4A*MS | 4A*OES | 4A*MS | 4A*OES | 4A*OES | 4A*MS | 4A*OES | 4A*MS | 4A*OES | 4A*MS | 4A*OES/MS | 4A*OES | 4A*OES/MS | 4A*MS | 4A*OES |  |  | 3
3
| 1 | 1 | 0.0742 | 0.066 | 0.080853 | 0.071 | 0.068 | 0.08 | 0.068 | 0.0668 | 0.068 | 0.07 | 0.066 | 0.073017 | 0.0588 | 0.074 | 0.065 | 0.067 |  |  | 1
| 1 | 2 | 0.0715 | 0.067 | 0.077506 | 0.073 | 0.067 | 0.075 | 0.066 | 0.0609 | 0.069 | 0.066 | 0.071 | 0.074028 | 0.0611 | 0.074 | 0.068 | 0.065 |  |  | 0
| 1 | 3 | 0.0751 | 0.069 | 0.081192 | 0.072 | 0.07 | 0.075 | 0.068 | 0.0585 | 0.068 | 0.062 | 0.067 | 0.081132 | 0.0592 | 0.076 | 0.07 | 0.067 |  |  | 16
| 1 | 4 | 0.0741 | 0.069 | 0.081148 | 0.071 | 0.069 | 0.075 | 0.068 | 0.0543 | 0.069 | 0.058 | 0.066 | 0.075411 | 0.0487 | 0.074 | 0.069 | 0.065 |  |  | 0.069237
| 1 | 5 | 0.0744 | 0.068 | 0.083315 | 0.066 | 0.068 | 0.075 | 0.067 | 0.0571 | 0.068 | 0.066 | 0.067 | 0.076678 | 0.0539 | 0.073 | 0.07 | 0.064 |  |  | 33
| 1 | 6 | 0.0723 | 0.071 | 0.081321 | 0.071 | 0.068 | 0.08 | 0.068 | 0.0587 | 0.07 | 0.063 | 0.069 | 0.076156 | 0.0532 | 0.072 | 0.068 | 0.065
| Mean |  | 0.0736 | 0.068333 | 0.080889 | 0.070667 | 0.068333 | 0.076667 | 0.0675 | 0.059383 | 0.068667 | 0.064167 | 0.067667 | 0.076071 | 0.055817 | 0.073833 | 0.068333 | 0.0655
| Median |  | 0.07415 | 0.0685 | 0.08117 | 0.071 | 0.068 | 0.075 | 0.068 | 0.0586 | 0.0685 | 0.0645 | 0.067 | 0.075784 | 0.05635 | 0.074 | 0.0685 | 0.065
| Std Dev. |  | 0.0013856 | 0.0017512 | 0.0018803 | 0.0024221 | 0.0010328 | 0.002582 | 0.00083666 | 0.0042334 | 0.0008165 | 0.0041191 | 0.0019664 | 0.0028258 | 0.0046782 | 0.0013292 | 0.0018619 | 0.0012247
| Rel.Std.Dev. |  | 1.883% | 2.563% | 2.324% | 3.428% | 1.511% | 3.368% | 1.239% | 7.129% | 1.189% | 6.419% | 2.906% | 3.715% | 8.381% | 1.8% | 2.725% | 1.87%
| PDM3 |  | 6.301% | -1.305% | 16.83% | 2.065% | -1.305% | 10.73% | -2.509% | -14.23% | -0.8238% | -7.323% | -2.268% | 9.87% | -19.38% | 6.638% | -1.305% | -5.397%
| Z-Score (Absolute) |  | 1.01 | 0 | 2.42 | 0.45 | 0 | 1.61 | 0.16 | 1.72 | 0.06 | 0.8 | 0.13 | 1.49 | 2.41 | 1.06 | 0 | 0.55
| Analytical results for Pb in OREAS 902 (Certified Value 13.3 ppm) | [19 empty] | Certified
Pb | Round | Replicate | Lab | Lab | Lab | Lab | Lab | Lab | Lab | Lab | Lab | Lab | Lab | Lab | Lab | Lab | Lab | Lab | Lab | Lab | 1
| No | No | 1.01 | 1.02 | 1.03 | 1.04 | 1.06 | 1.07 | 1.08 | 1.09 | 1.10 | 1.11 | 1.12 | 1.13 | 1.14 | 1.15 | 1.16 | 1.17 | 1.18 | 1.20 | ppm
|  |  | 4A*MS | 4A*MS | 4A*OES | 4A*MS | 4A*OES | 4A*MS | 4A*MS | 4A*OES | 4A*MS | 4A*MS | 4A*MS | 4A*OES/MS | 4A*OES | 4A*MS | 4A*OES | 4A*OES/MS | 4A*MS | 4A*MS | 1
1
| 1 | 1 | 14 | 13.1 | 10 | 14.1 | 16 | 14 | 12.2 | 14 | 12.4 | 14 | 14 | 12.97 | 12 | 11.3 | 19 | 13.3 | 11.7 | 13.3 | 1
| 1 | 2 | 13 | 13.6 | 9 | 14.5 | 16 | 13 | 12.4 | 13 | 12.3 | 14 | 14.4 | 12.5301 | 11 | 14.4 | 15 | 13.8 | 11.5 | 14.5 | 21
| 1 | 3 | 13 | 13.6 | 7 | 23.2 | 18 | 12 | 12.9 | 13 | 12.2 | 14 | 13.7 | 13.0274 | 10 | 10.6 | 17 | 13.2 | 12.2 | 13.7 | 16
| 1 | 4 | 15 | 13.7 | 9 | 16.3 | 16 | 13 | 12.4 | 13 | 12.7 | 14 | 13.8 | 12.6131 | 11 | 10.8 | 14 | 13.2 | 11.6 | 13.8 | 13.34
| 1 | 5 | 14 | 13.9 | 8.5 | 13.9 | 15 | 12 | 12.2 | 14 | 12.7 | 15 | 15 | 12.2608 | 11 | 10.4 | 13 | 13.5 | 12.9 | 13.5 | 34
| 1 | 6 | 14 | 14.4 | 8.5 | 14.4 | 19 | 12 | 12.6 | 14 | 12.8 | 16 | 14 | 12.5585 | 11 | 10.9 | 15 | 14 | 13.5 | 13.9
| Mean |  | 13.8333 | 13.7167 | 8.6667 | 16.0667 | 16.6667 | 12.6667 | 12.45 | 13.5 | 12.5167 | 14.5 | 14.15 | 12.66 | 11 | 11.4 | 15.5 | 13.5 | 12.2333 | 13.7833
| Median |  | 14 | 13.65 | 8.75 | 14.45 | 16 | 12.5 | 12.4 | 13.5 | 12.55 | 14 | 14 | 12.5858 | 11 | 10.85 | 15 | 13.4 | 11.95 | 13.75
| Std Dev. |  | 0.75277 | 0.42622 | 0.98319 | 3.5981 | 1.5055 | 0.8165 | 0.26646 | 0.54772 | 0.24833 | 0.83666 | 0.48062 | 0.28978 | 0.63246 | 1.5007 | 2.1679 | 0.33466 | 0.80911 | 0.41191
| Rel.Std.Dev. |  | 5.442% | 3.107% | 11.34% | 22.4% | 9.033% | 6.446% | 2.14% | 4.057% | 1.984% | 5.77% | 3.397% | 2.289% | 5.75% | 13.16% | 13.99% | 2.479% | 6.614% | 2.988%
| PDM3 |  | 3.698% | 2.824% | -35.03% | 20.44% | 24.94% | -5.047% | -6.672% | 1.199% | -6.172% | 8.696% | 6.072% | -5.097% | -17.54% | -14.54% | 16.19% | 1.199% | -8.296% | 3.323%
| Z-Score (Absolute) |  | 0.23 | 0.15 | 3.29 | 1.75 | 2.15 | 0.57 | 0.71 | 0 | 0.67 | 0.68 | 0.44 | 0.57 | 1.7 | 1.43 | 1.36 | 0 | 0.86 | 0.19
| Analytical results for Pr in OREAS 902 (Indicative Value 7.9 ppm) | [19 empty] | Indicative
Pr | Round | Replicate | 1.01: Lab; 1.02: Lab; 1.03: Lab; 1.04: Lab; 1.06: Lab | 1
| No | No | 1.01: 1.07; 1.02: 1.09; 1.03: 1.11; 1.04: 1.14; 1.06: 1.20 | ppm
|  |  | 1.01: 4A*MS; 1.02: 4A*MS; 1.03: 4A*MS; 1.04: 4A*MS; 1.06: 4A*MS | 2
2
| 1 | 1 | 1.01: 8.1; 1.02: 8.82; 1.03: 5.25; 1.04: 9.01; 1.06: 8.6 | 1
| 1 | 2 | 1.01: 7.78; 1.02: 8.32; 1.03: 6.18; 1.04: 8.81; 1.06: 8.8 | 22
| 1 | 3 | 1.01: 8.02; 1.02: 7.87; 1.03: 5.98; 1.04: 8.91; 1.06: 8.3 | 16
| 1 | 4 | 1.01: 8.02; 1.02: 7.83; 1.03: 5.72; 1.04: 9.01; 1.06: 8.6 | 7.9033
| 1 | 5 | 1.01: 8.34; 1.02: 7.93; 1.03: 6.16; 1.04: 8.82; 1.06: 8.3 | 39
| 1 | 6 | 1.01: 8.12; 1.02: 8.22; 1.03: 5.75; 1.04: 8.83; 1.06: 8.7
| Mean |  | 1.01: 8.0633; 1.02: 8.165; 1.03: 5.84; 1.04: 8.8983; 1.06: 8.55
| Median |  | 1.01: 8.06; 1.02: 8.075; 1.03: 5.865; 1.04: 8.87; 1.06: 8.6
| Std Dev. |  | 1.01: 0.18173; 1.02: 0.37697; 1.03: 0.34877; 1.04: 0.09347; 1.06: 0.20736
| Rel.Std.Dev. |  | 1.01: 2.254%; 1.02: 4.617%; 1.03: 5.972%; 1.04: 1.05%; 1.06: 2.425%
| PDM3 |  | 1.01: 2.024%; 1.02: 3.311%; 1.03: -26.11%; 1.04: 12.59%; 1.06: 8.182%
| Z-Score (Absolute) |  | 1.01: 0.18; 1.02: 0; 1.03: 4.07; 1.04: 1.28; 1.06: 0.67
| Analytical results for Rb in OREAS 902 (Certified Value 109 ppm) | [19 empty] | Certified
Rb | Round | Replicate | Lab | Lab | Lab | Lab | Lab | Lab | Lab | Lab | Lab | Lab | Lab | Lab | Lab | Lab |  |  |  |  | 1
| No | No | 1.01 | 1.02 | 1.04 | 1.07 | 1.08 | 1.09 | 1.10 | 1.11 | 1.12 | 1.13 | 1.15 | 1.17 | 1.18 | 1.20 |  |  |  |  | ppm
|  |  | 4A*MS | 4A*MS | 4A*MS | 4A*MS | 4A*MS | 4A*MS | 4A*MS | 4A*MS | 4A*MS | 4A*OES/MS | 4A*MS | 4A*OES/MS | 4A*MS | 4A*MS |  |  |  |  | 0
0
| 1 | 1 | 111.5 | 118.5 | 90.8 | 121 | 112 | 129 | 111 | 114 | 109 | 107.7043 | 97.7 | 90.7 | 100.3 | 113 |  |  |  |  | 1
| 1 | 2 | 115.7 | 120 | 99.3 | 115 | 109.5 | 125 | 110 | 114 | 115 | 109.2105 | 96.3 | 92.8 | 98.4 | 113 |  |  |  |  | 23
| 1 | 3 | 116.3 | 121 | 80.6 | 117 | 115 | 122 | 111.5 | 116 | 109.5 | 111.2102 | 97.8 | 98.6 | 103.3 | 105 |  |  |  |  | 16
| 1 | 4 | 114.2 | 122.5 | 99.8 | 118 | 112 | 117 | 115 | 114 | 109.5 | 108.8231 | 90.3 | 95.5 | 97.7 | 101 |  |  |  |  | 108.6023
| 1 | 5 | 115.6 | 130 | 79.2 | 119 | 112.5 | 125 | 112.5 | 116 | 110.5 | 107.2755 | 92.9 | 90.5 | 104.8 | 85.8 |  |  |  |  | 35
| 1 | 6 | 113.6 | 125.5 | 96.3 | 118 | 109 | 121 | 113 | 114 | 112.5 | 107.172 | 93 | 88.5 | 110.3 | 99.6
| Mean |  | 114.4833 | 122.9167 | 91 | 118 | 111.6667 | 123.1667 | 112.1667 | 114.6667 | 111 | 108.5659 | 94.6667 | 92.7667 | 102.4667 | 102.9
| Median |  | 114.9 | 121.75 | 93.55 | 118 | 112 | 123.5 | 112 | 114 | 110 | 108.2637 | 94.65 | 91.75 | 101.8 | 103
| Std Dev. |  | 1.777 | 4.2121 | 9.1854 | 2 | 2.1833 | 4.1191 | 1.7512 | 1.0328 | 2.3238 | 1.5378 | 3.0546 | 3.7179 | 4.7213 | 10.1522
| Rel.Std.Dev. |  | 1.552% | 3.427% | 10.09% | 1.695% | 1.955% | 3.344% | 1.561% | 0.9007% | 2.094% | 1.416% | 3.227% | 4.008% | 4.608% | 9.866%
| PDM3 |  | 5.415% | 13.18% | -16.21% | 8.653% | 2.822% | 13.41% | 3.282% | 5.584% | 2.208% | -0.0335% | -12.83% | -14.58% | -5.65% | -5.251%
| Z-Score (Absolute) |  | 0.28 | 1.03 | 1.82 | 0.6 | 0.03 | 1.06 | 0.07 | 0.3 | 0.03 | 0.25 | 1.49 | 1.66 | 0.79 | 0.75
| Analytical results for Re in OREAS 902 (Certified Value 0.006 ppm) | [19 empty] | Certified
Re | Round | Replicate | 1.01: Lab; 1.02: Lab; 1.03: Lab; 1.04: Lab; 1.06: Lab; 1.07: Lab; 1.08: Lab; 1.09: Lab | 1
| No | No | 1.01: 1.01; 1.02: 1.02; 1.03: 1.04; 1.04: 1.07; 1.06: 1.08; 1.07: 1.10; 1.08: 1.12; 1.09: 1.20 | ppm
|  |  | 1.01: 4A*MS; 1.02: 4A*MS; 1.03: 4A*MS; 1.04: 4A*MS; 1.06: 4A*MS; 1.07: 4A*MS; 1.08: 4A*MS; 1.09: 4A*MS | 3
3
| 1 | 1 | 1.01: X; 1.02: 0.006; 1.03: 0.007; 1.04: < 0.1; 1.06: 0.006; 1.07: 0.006; 1.08: 0.006; 1.09: 0.014 | 1
| 1 | 2 | 1.01: X; 1.02: 0.006; 1.03: 0.006; 1.04: < 0.1; 1.06: 0.006; 1.07: 0.007; 1.08: 0.007; 1.09: 0.008 | 24
| 1 | 3 | 1.01: X; 1.02: 0.007; 1.03: 0.007; 1.04: < 0.1; 1.06: 0.006; 1.07: 0.006; 1.08: 0.006; 1.09: 0.009 | 16
| 1 | 4 | 1.01: X; 1.02: 0.006; 1.03: 0.006; 1.04: < 0.1; 1.06: 0.005; 1.07: 0.008; 1.08: 0.006; 1.09: 0.007 | 0.0064
| 1 | 5 | 1.01: X; 1.02: 0.008; 1.03: 0.006; 1.04: < 0.1; 1.06: 0.007; 1.07: 0.007; 1.08: 0.006; 1.09: 0.009 | 36
| 1 | 6 | 1.01: X; 1.02: 0.007; 1.03: 0.006; 1.04: < 0.1; 1.06: 0.005; 1.07: 0.008; 1.08: 0.006; 1.09: 0.009
| Mean |  | 1.02: 0.0066667; 1.03: 0.0063333; 1.06: 0.0058333; 1.07: 0.007; 1.08: 0.0061667; 1.09: 0.0093333
| Median |  | 1.02: 0.0065; 1.03: 0.006; 1.06: 0.006; 1.07: 0.007; 1.08: 0.006; 1.09: 0.009
| Std Dev. |  | 1.02: 0.0008165; 1.03: 0.0005164; 1.06: 0.00075277; 1.07: 0.00089443; 1.08: 0.00040825; 1.09: 0.0024221
| Rel.Std.Dev. |  | 1.02: 12.25%; 1.03: 8.154%; 1.06: 12.9%; 1.07: 12.78%; 1.08: 6.62%; 1.09: 25.95%
| PDM3 |  | 1.02: 4.167%; 1.03: -1.042%; 1.06: -8.854%; 1.07: 9.375%; 1.08: -3.646%; 1.09: 45.83%
| Z-Score (Absolute) |  | 1.01: NA; 1.02: 0; 1.03: 0.45; 1.04: 58.44; 1.06: 1.12; 1.07: 0.45; 1.08: 0.67; 1.09: 3.6
| Analytical results for S in OREAS 902 (Certified Value 1.76 wt.%) | [19 empty] | Certified
S | Round | Replicate | Lab | Lab | Lab | Lab | Lab | Lab | Lab | Lab | Lab | Lab | Lab | Lab | Lab | Lab | Lab | Lab | Lab |  | 1
| No | No | 1.01 | 1.02 | 1.03 | 1.04 | 1.06 | 1.07 | 1.08 | 1.09 | 1.10 | 1.11 | 1.12 | 1.13 | 1.14 | 1.15 | 1.17 | 1.18 | 1.20 |  | wt.%
|  |  | 4A*OES | 4A*MS | 4A*OES | 4A*MS | 4A*OES | 4A*OES | 4A*MS | 4A*OES | 4A*MS | 4A*OES | 4A*MS | 4A*OES/MS | 4A*OES | 4A*OES | 4A*OES/MS | 4A*MS | 4A*OES |  | 2
3
| 1 | 1 | 1.7459 | 1.68 | 1.6742 | 1.82 | 1.78 | 1.79 | 1.72 | 1.93 | 1.73 | 1.91 | 1.68 | 1.9032 | 1.7395 | 1.54 | 2.06 | 1.5 | 1.71 |  | 1
| 1 | 2 | 1.7169 | 1.69 | 1.7 | 1.84 | 1.76 | 1.73 | 1.71 | 1.82 | 1.75 | 1.83 | 1.75 | 1.8453 | 1.7231 | 1.52 | 2.05 | 1.5 | 1.69 |  | 0
| 1 | 3 | 1.7895 | 1.73 | 1.7074 | 1.82 | 1.77 | 1.75 | 1.73 | 1.75 | 1.73 | 1.73 | 1.69 | 1.9298 | 1.731 | 1.5 | 2.09 | 1.5 | 1.76 |  | 16
| 1 | 4 | 1.7291 | 1.76 | 1.6874 | 1.83 | 1.8 | 1.78 | 1.72 | 1.66 | 1.74 | 1.67 | 1.67 | 1.8878 | 1.7131 | 1.5 | 2.06 | 1.5 | 1.69 |  | 1.7554
| 1 | 5 | 1.7454 | 1.77 | 1.682 | 1.71 | 1.77 | 1.74 | 1.71 | 1.73 | 1.73 | 1.85 | 1.68 | 1.8554 | 1.6984 | 1.47 | 2.03 | 1.6 | 1.68 |  | 37
| 1 | 6 | 1.7472 | 1.83 | 1.6868 | 1.81 | 1.8 | 1.73 | 1.71 | 1.76 | 1.78 | 1.79 | 1.73 | 1.8847 | 1.6927 | 1.48 | 2.07 | 1.6 | 1.71
| Mean |  | 1.7457 | 1.7433 | 1.6896 | 1.805 | 1.78 | 1.7533 | 1.7167 | 1.775 | 1.7433 | 1.7967 | 1.7 | 1.8844 | 1.7163 | 1.5017 | 2.06 | 1.5333 | 1.7067
| Median |  | 1.7456 | 1.745 | 1.6871 | 1.82 | 1.775 | 1.745 | 1.715 | 1.755 | 1.735 | 1.81 | 1.685 | 1.8863 | 1.7181 | 1.5 | 2.06 | 1.5 | 1.7
| Std Dev. |  | 0.0246 | 0.055737 | 0.012101 | 0.047645 | 0.016733 | 0.02582 | 0.008165 | 0.091815 | 0.019664 | 0.08641 | 0.032249 | 0.030995 | 0.018375 | 0.025626 | 0.02 | 0.05164 | 0.028752
| Rel.Std.Dev. |  | 1.409% | 3.197% | 0.7162% | 2.64% | 0.9401% | 1.473% | 0.4756% | 5.173% | 1.128% | 4.809% | 1.897% | 1.645% | 1.071% | 1.706% | 0.9709% | 3.368% | 1.685%
| PDM3 |  | -0.5519% | -0.6848% | -3.745% | 2.828% | 1.404% | -0.1151% | -2.204% | 1.119% | -0.6848% | 2.354% | -3.153% | 7.35% | -2.225% | -14.45% | 17.36% | -12.65% | -2.774%
| Z-Score (Absolute) |  | 0.04 | 0 | 0.99 | 1.13 | 0.67 | 0.18 | 0.49 | 0.58 | 0 | 0.98 | 0.8 | 2.59 | 0.5 | 4.44 | 5.82 | 3.86 | 0.67
| Analytical results for Sb in OREAS 902 (Certified Value 1.65 ppm) | [19 empty] | Certified
Sb | Round | Replicate | Lab | Lab | Lab | Lab | Lab | Lab | Lab | Lab | Lab | Lab | Lab | Lab | Lab | Lab | Lab | Lab | Lab |  | 1
| No | No | 1.01 | 1.02 | 1.03 | 1.04 | 1.06 | 1.07 | 1.08 | 1.09 | 1.10 | 1.11 | 1.12 | 1.13 | 1.14 | 1.15 | 1.17 | 1.18 | 1.20 |  | ppm
|  |  | 4A*MS | 4A*MS | 4A*OES | 4A*MS | 4A*OES | 4A*MS | 4A*MS | 4A*MS | 4A*MS | 4A*MS | 4A*MS | 4A*OES/MS | 4A*MS | 4A*MS | 4A*OES/MS | 4A*MS | 4A*MS |  | 2
3
| 1 | 1 | 1.5 | 1.5 | < 5 | 1.67 | < 5 | 1.8 | 1.81 | 1.7 | 1.78 | 1.6 | 1.56 | 1.5681 | 1.7 | 1.68 | 1.64 | 1.5 | 1.9 |  | 1
| 1 | 2 | 1.6 | 1.51 | < 5 | 1.75 | < 5 | 1.6 | 1.74 | 1.6 | 1.67 | 1.6 | 1.66 | 1.6498 | 1.6 | 1.69 | 1.59 | 1.4 | 1.9 |  | 25
| 1 | 3 | 1.7 | 1.51 | < 5 | 1.71 | < 5 | 1.6 | 1.84 | 1.6 | 1.67 | 1.7 | 1.61 | 1.6873 | 1.7 | 1.65 | 1.47 | 1.5 | 2.2 |  | 16
| 1 | 4 | 1.6 | 1.53 | < 5 | 1.68 | < 5 | 1.6 | 1.84 | 1.6 | 1.8 | 1.7 | 1.59 | 1.6563 | 1.7 | 1.65 | 1.62 | 1.4 | 2.1 |  | 1.6513
| 1 | 5 | 1.6 | 1.58 | < 5 | 1.6 | < 5 | 1.8 | 1.79 | 1.6 | 1.73 | 1.7 | 1.64 | 1.6863 | 1.6 | 1.69 | 1.56 | 1.4 | 2 |  | 38
| 1 | 6 | 1.6 | 1.54 | < 5 | 1.71 | < 5 | 1.8 | 1.76 | 1.6 | 1.7 | 1.6 | 1.61 | 1.6891 | 1.5 | 1.69 | 1.54 | 1.6 | 2
| Mean |  | 1.6 | 1.5283 |  | 1.6867 |  | 1.7 | 1.7967 | 1.6167 | 1.725 | 1.65 | 1.6117 | 1.6561 | 1.6333 | 1.675 | 1.57 | 1.4667 | 2.0167
| Median |  | 1.6 | 1.52 |  | 1.695 |  | 1.7 | 1.8 | 1.6 | 1.715 | 1.65 | 1.61 | 1.6713 | 1.65 | 1.685 | 1.575 | 1.45 | 2
| Std Dev. |  | 0.063246 | 0.029269 |  | 0.050859 |  | 0.10954 | 0.041312 | 0.040825 | 0.055408 | 0.054772 | 0.035449 | 0.046381 | 0.08165 | 0.019748 | 0.061319 | 0.08165 | 0.1169
| Rel.Std.Dev. |  | 3.953% | 1.915% |  | 3.015% |  | 6.444% | 2.299% | 2.525% | 3.212% | 3.32% | 2.2% | 2.801% | 4.999% | 1.179% | 3.906% | 5.567% | 5.797%
| PDM3 |  | -3.107% | -7.447% |  | 2.141% |  | 2.948% | 8.802% | -2.098% | 4.462% | -0.07958% | -2.401% | 0.2925% | -1.089% | 1.434% | -4.924% | -11.18% | 22.12%
| Z-Score (Absolute) |  | 0.67 | 1.54 | 10.14 | 0.37 | 10.14 | 0.53 | 1.69 | 0.47 | 0.83 | 0.07 | 0.53 | 0 | 0.27 | 0.23 | 1.03 | 2.28 | 4.33
| Analytical results for Sc in OREAS 902 (Certified Value 6.9 ppm) | [19 empty] | Certified
Sc | Round | Replicate | Lab | Lab | Lab | Lab | Lab | Lab | Lab | Lab | Lab | Lab | Lab | Lab | Lab | Lab | Lab | Lab | Lab |  | 1
| No | No | 1.01 | 1.02 | 1.03 | 1.04 | 1.06 | 1.07 | 1.08 | 1.09 | 1.10 | 1.11 | 1.12 | 1.13 | 1.14 | 1.15 | 1.17 | 1.18 | 1.20 |  | ppm
|  |  | 4A*OES | 4A*MS | 4A*OES | 4A*MS | 4A*OES | 4A*OES | 4A*MS | 4A*OES | 4A*MS | 4A*OES | 4A*MS | 4A*OES/MS | 4A*OES | 4A*OES | 4A*OES/MS | 4A*MS | 4A*OES |  | 2
3
| 1 | 1 | 6 | 6.7 | 6 | 6.9 | 7 | 8 | 6.9 | 7.4 | 7.5 | 9.4 | 7.5 | 6.7565 | 7 | 6.7 | 7.3 | 6 | 7 |  | 1
| 1 | 2 | 6 | 6.8 | 6 | 7.1 | 7 | 7 | 6.6 | 6.9 | 7.3 | 8.6 | 7.6 | 6.5282 | 7 | 6.5 | 6.8 | 6 | 7 |  | 26
| 1 | 3 | 7 | 6.7 | 6 | 7.2 | 7 | 8 | 7.1 | 6.7 | 7.2 | 7.8 | 7.3 | 6.9007 | 7 | 6.4 | 6.7 | 7 | 7 |  | 16
| 1 | 4 | 6 | 6.9 | 6 | 7.2 | 7 | 9 | 7 | 6.5 | 7.7 | 7.4 | 7.3 | 6.7743 | 6 | 6.4 | 6.9 | 6 | 7 |  | 6.9003
| 1 | 5 | 7 | 7.2 | 5 | 6.6 | 7 | 7 | 7 | 6.8 | 7.5 | 8.4 | 7.3 | 6.6579 | 6 | 6.3 | 7 | 7 | 7 |  | 39
| 1 | 6 | 6 | 7.2 | 6 | 7 | 7 | 8 | 6.7 | 6.6 | 7.5 | 8 | 7.3 | 6.7693 | 6 | 6.4 | 6.8 | 7 | 7
| Mean |  | 6.3333 | 6.9167 | 5.8333 | 7 | 7 | 7.8333 | 6.8833 | 6.8167 | 7.45 | 8.2667 | 7.3833 | 6.7312 | 6.5 | 6.45 | 6.9167 | 6.5 | 7
| Median |  | 6 | 6.85 | 6 | 7.05 | 7 | 8 | 6.95 | 6.75 | 7.5 | 8.2 | 7.3 | 6.7629 | 6.5 | 6.4 | 6.85 | 6.5 | 7
| Std Dev. |  | 0.5164 | 0.23166 | 0.40825 | 0.22804 | 0 | 0.75277 | 0.19408 | 0.31885 | 0.17607 | 0.70048 | 0.13292 | 0.12589 | 0.54772 | 0.13784 | 0.2137 | 0.54772 | 0
| Rel.Std.Dev. |  | 8.154% | 3.349% | 6.999% | 3.258% | 0% | 9.61% | 2.82% | 4.678% | 2.363% | 8.474% | 1.8% | 1.87% | 8.427% | 2.137% | 3.09% | 8.427% | 0%
| PDM3 |  | -8.216% | 0.2377% | -15.46% | 1.445% | 1.445% | 13.52% | -0.2454% | -1.212% | 7.967% | 19.8% | 7.001% | -2.451% | -5.801% | -6.525% | 0.2377% | -5.801% | 1.445%
| Z-Score (Absolute) |  | 0.94 | 0 | 1.75 | 0.13 | 0.13 | 1.48 | 0.05 | 0.16 | 0.86 | 2.18 | 0.76 | 0.3 | 0.67 | 0.76 | 0 | 0.67 | 0.13
| Analytical results for Se in OREAS 902 (Certified Value 2.41 ppm) | [19 empty] | Certified
Se | Round | Replicate | Lab | Lab | Lab | Lab | Lab | Lab | Lab | Lab | Lab | Lab | Lab | Lab | Lab | Lab |  |  |  |  | 1
| No | No | 1.01 | 1.02 | 1.04 | 1.07 | 1.08 | 1.09 | 1.10 | 1.11 | 1.12 | 1.13 | 1.14 | 1.15 | 1.17 | 1.20 |  |  |  |  | ppm
|  |  | 4A*MS | 4A*MS | 4A*MS | 4A*MS | 4A*MS | 4A*MS | 4A*MS | 4A*MS | 4A*MS | 4A*OES/MS | 4A*MS | 4A*MS | 4A*OES/MS | 4A*MS |  |  |  |  | 2
2
| 1 | 1 | 3 | 2 | 3 | < 5 | 3 | 2 | 2 | X | 3 | 1.97 | 2.2 | < 2 | < 2 | 2.6 |  |  |  |  | 1
| 1 | 2 | 2 | 2 | 3 | < 5 | 3 | 2 | 2 | X | 3 | 2.0411 | 1.9 | 3 | < 2 | 2.3 |  |  |  |  | 27
| 1 | 3 | 3 | 2 | 3 | < 5 | 3 | 2 | 2 | X | 3 | 2.0883 | 2.2 | 2 | < 2 | 2.3 |  |  |  |  | 16
| 1 | 4 | 2 | 2 | 3 | < 5 | 3 | 2 | 2 | X | 3 | 2.1578 | 2.3 | 3 | 2 | 2.1 |  |  |  |  | 2.4124
| 1 | 5 | 2 | 2 | 4 | < 5 | 3 | 2 | 2 | X | 3 | 2.0765 | 2.4 | 2 | 2 | 2.4 |  |  |  |  | 40
| 1 | 6 | 3 | 2 | 3 | < 5 | 3 | 2 | 2 | X | 3 | 2.0083 | 2.5 | 2 | < 2 | 2.2
| Mean |  | 2.5 | 2 | 3.1667 |  | 3 | 2 | 2 |  | 3 | 2.057 | 2.25 | 2.4 | 2 | 2.3167
| Median |  | 2.5 | 2 | 3 |  | 3 | 2 | 2 |  | 3 | 2.0588 | 2.25 | 2 | 2 | 2.3
| Std Dev. |  | 0.54772 | 0 | 0.40825 |  | 0 | 0 | 0 |  | 0 | 0.065884 | 0.20736 | 0.54772 | 0 | 0.17224
| Rel.Std.Dev. |  | 21.91% | 0% | 12.89% |  | 0% | 0% | 0% |  | 0% | 3.203% | 9.216% | 22.82% | 0% | 7.435%
| PDM3 |  | 3.633% | -17.09% | 31.27% |  | 24.36% | -17.09% | -17.09% |  | 24.36% | -14.73% | -6.731% | -0.5127% | -17.09% | -3.967%
| Z-Score (Absolute) |  | 0.67 | 0.67 | 2.47 | 0.67 | 2.02 | 0.67 | 0.67 | NA | 2.02 | 0.52 | 0 | 0.22 | 2.47 | 0.18
| Analytical results for Sm in OREAS 902 (Indicative Value 5.41 ppm) | [19 empty] | Indicative
Sm | Round | Replicate | 1.01: Lab; 1.02: Lab; 1.03: Lab; 1.04: Lab; 1.06: Lab |  | 1
| No | No | 1.01: 1.07; 1.02: 1.09; 1.03: 1.11; 1.04: 1.14; 1.06: 1.20 |  | ppm
|  |  | 1.01: 4A*MS; 1.02: 4A*MS; 1.03: 4A*MS; 1.04: 4A*MS; 1.06: 4A*MS |  | 2
2
| 1 | 1 | 1.01: 5.25; 1.02: 5.8; 1.03: 5; 1.04: 5.64; 1.06: 5.6 |  | 1
| 1 | 2 | 1.01: 5.2; 1.02: 5.6; 1.03: 5.3; 1.04: 5.48; 1.06: 5.6 |  | 28
| 1 | 3 | 1.01: 5.3; 1.02: 5.4; 1.03: 5.2; 1.04: 5.7; 1.06: 5.4 |  | 16
| 1 | 4 | 1.01: 5.15; 1.02: 5.4; 1.03: 5.1; 1.04: 5.63; 1.06: 5.4 |  | 5.4128
| 1 | 5 | 1.01: 5.4; 1.02: 5.5; 1.03: 5.2; 1.04: 5.38; 1.06: 5.4 |  | 40
| 1 | 6 | 1.01: 5.3; 1.02: 5.6; 1.03: 5.1; 1.04: 5.62; 1.06: 5.5
| Mean |  | 1.01: 5.2667; 1.02: 5.55; 1.03: 5.15; 1.04: 5.575; 1.06: 5.4833
| Median |  | 1.01: 5.275; 1.02: 5.55; 1.03: 5.15; 1.04: 5.625; 1.06: 5.45
| Std Dev. |  | 1.01: 0.08756; 1.02: 0.15166; 1.03: 0.10488; 1.04: 0.11996; 1.06: 0.098319
| Rel.Std.Dev. |  | 1.01: 1.663%; 1.02: 2.733%; 1.03: 2.037%; 1.04: 2.152%; 1.06: 1.793%
| PDM3 |  | 1.01: -2.7%; 1.02: 2.535%; 1.03: -4.855%; 1.04: 2.997%; 1.06: 1.303%
| Z-Score (Absolute) |  | 1.01: 1.59; 1.02: 0.49; 1.03: 2.45; 1.04: 0.67; 1.06: 0
| Analytical results for Sn in OREAS 902 (Certified Value 2.05 ppm) | [19 empty] | Certified
Sn | Round | Replicate | Lab | Lab | Lab | Lab | Lab | Lab | Lab | Lab | Lab | Lab | Lab | Lab | Lab | Lab | Lab |  |  |  | 1
| No | No | 1.01 | 1.02 | 1.03 | 1.04 | 1.07 | 1.08 | 1.09 | 1.10 | 1.11 | 1.12 | 1.13 | 1.15 | 1.17 | 1.18 | 1.20 |  |  |  | ppm
|  |  | 4A*MS | 4A*MS | 4A*OES | 4A*MS | 4A*MS | 4A*MS | 4A*MS | 4A*MS | 4A*MS | 4A*MS | 4A*OES/MS | 4A*MS | 4A*OES/MS | 4A*MS | 4A*MS |  |  |  | 2
3
| 1 | 1 | 1.9 | 1.8 | < 20 | 2.1 | 2 | 2.2 | 2.4 | 2 | 2.3 | 2.1 | 1.9575 | 1.7 | 1.8 | 2 | 2 |  |  |  | 1
| 1 | 2 | 2 | 1.8 | < 20 | 2.1 | 2 | 2.4 | 2.4 | 2 | 2.1 | 2.3 | 2.066 | 2 | 2 | 1.9 | 2 |  |  |  | 12
| 1 | 3 | 2 | 1.9 | < 20 | 2.2 | 2 | 2.3 | 2.3 | 2 | 2.4 | 2.1 | 2.0731 | 1.7 | 1.8 | 2 | 2 |  |  |  | 16
| 1 | 4 | 2 | 1.9 | < 20 | 2.1 | 2 | 2.3 | 2.4 | 2.1 | 2.4 | 2.1 | 2.005 | 1.7 | 1.9 | 1.7 | 2 |  |  |  | 2.0473
| 1 | 5 | 1.9 | 1.9 | < 20 | 2 | 2 | 2.4 | 2.3 | 2 | 2.3 | 2.2 | 2.0676 | 1.7 | 1.9 | 1.9 | 2 |  |  |  | 41
| 1 | 6 | 2 | 1.9 | < 20 | 2.1 | 2 | 2.2 | 2.4 | 2 | 2.2 | 2.2 | 2.0021 | 1.8 | 1.9 | 2 | 2
| Mean |  | 1.9667 | 1.8667 |  | 2.1 | 2 | 2.3 | 2.3667 | 2.0167 | 2.2833 | 2.1667 | 2.0286 | 1.7667 | 1.8833 | 1.9167 | 2
| Median |  | 2 | 1.9 |  | 2.1 | 2 | 2.3 | 2.4 | 2 | 2.3 | 2.15 | 2.0355 | 1.7 | 1.9 | 1.95 | 2
| Std Dev. |  | 0.05164 | 0.05164 |  | 0.063246 | 0 | 0.089443 | 0.05164 | 0.040825 | 0.1169 | 0.08165 | 0.047375 | 0.12111 | 0.075277 | 0.1169 | 0
| Rel.Std.Dev. |  | 2.626% | 2.766% |  | 3.012% | 0% | 3.889% | 2.182% | 2.024% | 5.12% | 3.768% | 2.335% | 6.855% | 3.997% | 6.099% | 0%
| PDM3 |  | -3.937% | -8.822% |  | 2.575% | -2.309% | 12.34% | 15.6% | -1.495% | 11.53% | 5.832% | -0.9143% | -13.71% | -8.008% | -6.38% | -2.309%
| Z-Score (Absolute) |  | 0.25 | 0.76 | 40.37 | 0.42 | 0.08 | 1.43 | 1.77 | 0 | 1.35 | 0.76 | 0.06 | 1.26 | 0.67 | 0.51 | 0.08
| Analytical results for Sr in OREAS 902 (Certified Value 28.4 ppm) | [19 empty] | Certified
Sr | Round | Replicate | Lab | Lab | Lab | Lab | Lab | Lab | Lab | Lab | Lab | Lab | Lab | Lab | Lab | Lab | Lab | Lab | Lab |  | 1
| No | No | 1.01 | 1.02 | 1.03 | 1.04 | 1.06 | 1.07 | 1.08 | 1.09 | 1.10 | 1.11 | 1.12 | 1.13 | 1.14 | 1.15 | 1.17 | 1.18 | 1.20 |  | ppm
|  |  | 4A*MS | 4A*MS | 4A*OES | 4A*MS | 4A*OES | 4A*MS | 4A*MS | 4A*OES | 4A*MS | 4A*MS | 4A*MS | 4A*OES/MS | 4A*OES | 4A*OES | 4A*OES/MS | 4A*MS | 4A*MS |  | 1
2
| 1 | 1 | 27.5 | 26.9 | 26 | 28.1 | 33 | 32 | 29.3 | 30 | 29.3 | 34.2 | 26.7 | 28.8995 | 28 | 27 | 27.8 | 27 | 29.4 |  | 1
| 1 | 2 | 28.2 | 27.2 | 27 | 28.8 | 32 | 31 | 28.8 | 27 | 28.8 | 34.1 | 32.8 | 29.6517 | 28 | 27.1 | 27.7 | 26 | 29.1 |  | 13
| 1 | 3 | 28.3 | 27.7 | 27 | 29.9 | 33 | 32 | 30 | 28 | 29.2 | 35 | 27.2 | 30.0457 | 27 | 27.1 | 27.4 | 27 | 28 |  | 16
| 1 | 4 | 27.8 | 28.5 | 26 | 29.2 | 33 | 31.5 | 29.2 | 25 | 30.3 | 34.4 | 31.7 | 29.9025 | 27 | 27.7 | 27.6 | 28 | 28.5 |  | 28.4103
| 1 | 5 | 27.8 | 29.1 | 26 | 26.4 | 32 | 30.5 | 29.7 | 27 | 29.8 | 35 | 32.4 | 28.5216 | 27 | 26.1 | 27.4 | 29 | 28 |  | 42
| 1 | 6 | 27.8 | 29.3 | 26 | 28.1 | 33 | 31.5 | 28.5 | 25 | 29.5 | 34 | 32.4 | 29.5078 | 27 | 26.6 | 27.5 | 29 | 29.7
| Mean |  | 27.9 | 28.1167 | 26.3333 | 28.4167 | 32.6667 | 31.4167 | 29.25 | 27 | 29.4833 | 34.45 | 30.5333 | 29.4215 | 27.3333 | 26.9333 | 27.5667 | 27.6667 | 28.7833
| Median |  | 27.8 | 28.1 | 26 | 28.45 | 33 | 31.5 | 29.25 | 27 | 29.4 | 34.3 | 32.05 | 29.5797 | 27 | 27.05 | 27.55 | 27.5 | 28.8
| Std Dev. |  | 0.29665 | 1.0008 | 0.5164 | 1.2024 | 0.5164 | 0.58452 | 0.55408 | 1.8974 | 0.51929 | 0.44609 | 2.8026 | 0.59393 | 0.5164 | 0.53914 | 0.1633 | 1.2111 | 0.72503
| Rel.Std.Dev. |  | 1.063% | 3.56% | 1.961% | 4.231% | 1.581% | 1.861% | 1.894% | 7.027% | 1.761% | 1.295% | 9.179% | 2.019% | 1.889% | 2.002% | 0.5924% | 4.377% | 2.519%
| PDM3 |  | -1.796% | -1.034% | -7.311% | 0.02234% | 14.98% | 10.58% | 2.956% | -4.964% | 3.777% | 21.26% | 7.473% | 3.559% | -3.791% | -5.199% | -2.97% | -2.618% | 1.313%
| Z-Score (Absolute) |  | 0.33 | 0.19 | 1.32 | 0 | 2.69 | 1.9 | 0.53 | 0.9 | 0.67 | 3.81 | 1.34 | 0.64 | 0.68 | 0.94 | 0.54 | 0.47 | 0.23
| Analytical results for Ta in OREAS 902 (Indicative Value 0.5 ppm) | [19 empty] | Indicative
Ta | Round | Replicate | Lab | Lab | Lab | Lab | Lab | Lab | Lab | Lab | Lab | Lab | Lab | Lab | Lab | Lab |  |  |  |  | 1
| No | No | 1.01 | 1.02 | 1.03 | 1.04 | 1.07 | 1.08 | 1.09 | 1.10 | 1.11 | 1.12 | 1.13 | 1.17 | 1.18 | 1.20 |  |  |  |  | ppm
|  |  | 4A*MS | 4A*MS | 4A*OES | 4A*MS | 4A*MS | 4A*MS | 4A*MS | 4A*MS | 4A*MS | 4A*MS | 4A*OES/MS | 4A*OES/MS | 4A*MS | 4A*MS |  |  |  |  | 2
2
| 1 | 1 | 0.37 | 0.53 | < 20 | 0.59 | 0.5 | 0.58 | 0.59 | 0.61 | 0.14 | 0.54 | 0.30918 | 0.35 | 0.4 | 0.6 |  |  |  |  | 1
| 1 | 2 | 0.33 | 0.54 | < 20 | 0.58 | 0.5 | 0.56 | 0.6 | 0.6 | 0.14 | 0.57 | 0.30431 | 0.36 | 0.4 | 0.6 |  |  |  |  | 14
| 1 | 3 | 0.41 | 0.52 | < 20 | 0.61 | 0.5 | 0.61 | 0.53 | 0.58 | 0.13 | 0.56 | 0.31878 | 0.33 | 0.4 | 0.6 |  |  |  |  | 16
| 1 | 4 | 0.54 | 0.54 | < 20 | 0.61 | 0.5 | 0.6 | 0.56 | 0.62 | 0.17 | 0.53 | 0.32965 | 0.34 | 0.3 | 0.7 |  |  |  |  | 0.50492
| 1 | 5 | 0.47 | 0.55 | < 20 | 0.57 | 0.5 | 0.59 | 0.56 | 0.59 | 0.16 | 0.57 | 0.32549 | 0.34 | 0.3 | 0.7 |  |  |  |  | 36
| 1 | 6 | 0.44 | 0.55 | < 20 | 0.59 | 0.5 | 0.6 | 0.58 | 0.62 | 0.15 | 0.57 | 0.33679 | 0.35 | 0.4 | 0.7
| Mean |  | 0.42667 | 0.53833 |  | 0.59167 | 0.5 | 0.59 | 0.57 | 0.60333 | 0.14833 | 0.55667 | 0.3207 | 0.345 | 0.36667 | 0.65
| Median |  | 0.425 | 0.54 |  | 0.59 | 0.5 | 0.595 | 0.57 | 0.605 | 0.145 | 0.565 | 0.32214 | 0.345 | 0.4 | 0.65
| Std Dev. |  | 0.074476 | 0.01169 |  | 0.016021 | 0 | 0.017889 | 0.025298 | 0.01633 | 0.01472 | 0.017512 | 0.012385 | 0.010488 | 0.05164 | 0.054772
| Rel.Std.Dev. |  | 17.46% | 2.172% |  | 2.708% | 0% | 3.032% | 4.438% | 2.707% | 9.923% | 3.146% | 3.862% | 3.04% | 14.08% | 8.427%
| PDM3 |  | -15.5% | 6.618% |  | 17.18% | -0.9743% | 16.85% | 12.89% | 19.49% | -70.62% | 10.25% | -36.49% | -31.67% | -27.38% | 28.73%
| Z-Score (Absolute) |  | 1.03 | 0.08 | 80.51 | 0.38 | 0.4 | 0.36 | 0.19 | 0.48 | 3.4 | 0.08 | 1.93 | 1.72 | 1.54 | 0.87
| Analytical results for Tb in OREAS 902 (Certified Value 0.58 ppm) | [19 empty] | Certified
Tb | Round | Replicate | 1.01: Lab; 1.02: Lab; 1.03: Lab; 1.04: Lab; 1.07: Lab; 1.08: Lab; 1.09: Lab; 1.10: Lab |  |  |  |  | 1
| No | No | 1.01: 1.07; 1.02: 1.09; 1.03: 1.11; 1.04: 1.13; 1.07: 1.14; 1.08: 1.15; 1.09: 1.17; 1.10: 1.20 |  |  |  |  | ppm
|  |  | 1.01: 4A*MS; 1.02: 4A*MS; 1.03: 4A*MS; 1.04: 4A*OES/MS; 1.07: 4A*MS; 1.08: 4A*MS; 1.09: 4A*OES/MS; 1.10: 4A*MS |  |  |  |  | 2
2
| 1 | 1 | 1.01: 0.48; 1.02: 0.67; 1.03: 0.58; 1.04: 0.65604; 1.07: 0.56; 1.08: 0.53; 1.09: 0.68; 1.10: 0.6 |  |  |  |  | 1
| 1 | 2 | 1.01: 0.44; 1.02: 0.62; 1.03: 0.59; 1.04: 0.66029; 1.07: 0.53; 1.08: 0.53; 1.09: 0.68; 1.10: 0.6 |  |  |  |  | 15
| 1 | 3 | 1.01: 0.44; 1.02: 0.63; 1.03: 0.59; 1.04: 0.6599; 1.07: 0.54; 1.08: 0.52; 1.09: 0.66; 1.10: 0.5 |  |  |  |  | 16
| 1 | 4 | 1.01: 0.46; 1.02: 0.63; 1.03: 0.59; 1.04: 0.67236; 1.07: 0.53; 1.08: 0.52; 1.09: 0.66; 1.10: 0.6 |  |  |  |  | 0.58035
| 1 | 5 | 1.01: 0.46; 1.02: 0.62; 1.03: 0.6; 1.04: 0.62353; 1.07: 0.52; 1.08: 0.54; 1.09: 0.65; 1.10: 0.5 |  |  |  |  | 43
| 1 | 6 | 1.01: 0.46; 1.02: 0.67; 1.03: 0.58; 1.04: 0.66528; 1.07: 0.54; 1.08: 0.52; 1.09: 0.66; 1.10: 0.6
| Mean |  | 1.01: 0.45667; 1.02: 0.64; 1.03: 0.58833; 1.04: 0.65623; 1.07: 0.53667; 1.08: 0.52667; 1.09: 0.665; 1.10: 0.56667
| Median |  | 1.01: 0.46; 1.02: 0.63; 1.03: 0.59; 1.04: 0.66009; 1.07: 0.535; 1.08: 0.525; 1.09: 0.66; 1.10: 0.6
| Std Dev. |  | 1.01: 0.015055; 1.02: 0.023664; 1.03: 0.0075277; 1.04: 0.016979; 1.07: 0.013663; 1.08: 0.008165; 1.09: 0.012247; 1.10: 0.05164
| Rel.Std.Dev. |  | 1.01: 3.297%; 1.02: 3.698%; 1.03: 1.28%; 1.04: 2.587%; 1.07: 2.546%; 1.08: 1.55%; 1.09: 1.842%; 1.10: 9.113%
| PDM3 |  | 1.01: -21.31%; 1.02: 10.28%; 1.03: 1.376%; 1.04: 13.08%; 1.07: -7.527%; 1.08: -9.25%; 1.09: 14.59%; 1.10: -2.357%
| Z-Score (Absolute) |  | 1.01: 1.44; 1.02: 0.74; 1.03: 0.13; 1.04: 0.94; 1.07: 0.49; 1.08: 0.6; 1.09: 1.04; 1.10: 0.13
| Analytical results for Te in OREAS 902 (Indicative Value 0.029 ppm) | [19 empty] | Indicative
Te | Round | Replicate | Lab | Lab | Lab | Lab | Lab | Lab | Lab | Lab | Lab | Lab | Lab | Lab | Lab | [5 empty] | 1
| No | No | 1.01 | 1.02 | 1.04 | 1.07 | 1.08 | 1.09 | 1.10 | 1.11 | 1.12 | 1.13 | 1.15 | 1.17 | 1.20 | [5 empty] | ppm
|  |  | 4A*MS | 4A*MS | 4A*MS | 4A*MS | 4A*MS | 4A*MS | 4A*MS | 4A*MS | 4A*MS | 4A*OES/MS | 4A*MS | 4A*OES/MS | 4A*MS | [5 empty] | 3
3
| 1 | 1 | X | < 0.05 | < 0.05 | < 0.2 | < 0.05 | X | 0.05 | X | < 0.05 | 0.014 | < 0.05 | < 0.05 | 0.1 | [5 empty] | 1
| 1 | 2 | X | < 0.05 | < 0.05 | < 0.2 | < 0.05 | X | < 0.05 | X | < 0.05 | 0.004 | < 0.05 | < 0.05 | 0.2 | [5 empty] | 16
| 1 | 3 | X | < 0.05 | < 0.05 | < 0.2 | < 0.05 | X | 0.05 | X | < 0.05 | 0.024 | < 0.05 | < 0.05 | < 0.1 | [5 empty] | 16
| 1 | 4 | X | < 0.05 | < 0.05 | < 0.2 | 0.05 | X | < 0.05 | X | < 0.05 | 0.004 | < 0.05 | 0.06 | < 0.1 | [5 empty] | 0.028708
| 1 | 5 | X | < 0.05 | < 0.05 | < 0.2 | < 0.05 | X | 0.07 | X | < 0.05 | 0.027 | < 0.05 | < 0.05 | < 0.1 | [5 empty] | 37
| 1 | 6 | X | < 0.05 | < 0.05 | < 0.2 | < 0.05 | X | < 0.05 | X | < 0.05 | 0.011 | < 0.05 | < 0.05 | < 0.1
| Mean |  | 1.07: 0.05; 1.09: 0.056667; 1.12: 0.014; 1.17: 0.06; 1.18: 0.15
| Median |  | 1.07: 0.05; 1.09: 0.05; 1.12: 0.0125; 1.17: 0.06; 1.18: 0.15
| Std Dev. |  | 1.09: 0.011547; 1.12: 0.0097775; 1.18: 0.070711
| Rel.Std.Dev. |  | 1.09: 20.38%; 1.12: 69.84%; 1.18: 47.14%
| PDM3 |  | 1.07: 74.17%; 1.09: 97.39%; 1.12: -51.23%; 1.17: 109%; 1.18: 422.5%
| Z-Score (Absolute) |  | NA | 0.48 | 0.48 | 16.86 | 0.48 | NA | 3.18 | NA | 0.48 | 3.02 | 0.48 | 0.87 | 13
| Analytical results for Th in OREAS 902 (Certified Value 11.3 ppm) | [19 empty] | Certified
Th | Round | Replicate | Lab | Lab | Lab | Lab | Lab | Lab | Lab | Lab | Lab | Lab | Lab | Lab | Lab | Lab | Lab |  |  |  | 1
| No | No | 1.01 | 1.02 | 1.04 | 1.06 | 1.07 | 1.08 | 1.09 | 1.10 | 1.11 | 1.12 | 1.13 | 1.15 | 1.17 | 1.18 | 1.20 |  |  |  | ppm
|  |  | 4A*MS | 4A*MS | 4A*MS | 4A*OES | 4A*MS | 4A*MS | 4A*MS | 4A*MS | 4A*MS | 4A*MS | 4A*OES/MS | 4A*MS | 4A*OES/MS | 4A*MS | 4A*MS |  |  |  | 1
2
| 1 | 1 | 11.2 | 12 | 11.6 | < 20 | 13.4 | 12 | 10.8 | 11.5 | 11.5 | 11.9 | 9.6957 | 10.8 | 9.7 | 10.7 | 11.6 |  |  |  | 1
| 1 | 2 | 10.89 | 12.4 | 11.4 | < 20 | 13.3 | 11.6 | 10.4 | 11.3 | 11.8 | 12.2 | 9.4861 | 10.7 | 10.8 | 10.6 | 11.7 |  |  |  | 17
| 1 | 3 | 10.98 | 12.4 | 11.6 | < 20 | 13 | 12.1 | 10.3 | 11.2 | 11.9 | 11.7 | 9.268 | 10.7 | 10.2 | 11.2 | 10.9 |  |  |  | 16
| 1 | 4 | 10.86 | 12.6 | 11.6 | < 20 | 13.4 | 11.6 | 10.3 | 11.6 | 11.5 | 11.7 | 9.7156 | 10.7 | 10.3 | 10.9 | 11.5 |  |  |  | 11.3186
| 1 | 5 | 11.05 | 13 | 10.6 | < 20 | 13.5 | 11.7 | 10.5 | 11.1 | 11.7 | 11.8 | 8.7137 | 10.8 | 10.5 | 11.4 | 11.1 |  |  |  | 44
| 1 | 6 | 11.14 | 13.1 | 11.4 | < 20 | 13.1 | 11.4 | 10.1 | 11.5 | 11.5 | 12 | 9.2788 | 11 | 10.7 | 11.9 | 11.6
| Mean |  | 11.02 | 12.5833 | 11.3667 |  | 13.2833 | 11.7333 | 10.4 | 11.3667 | 11.65 | 11.8833 | 9.3596 | 10.7833 | 10.3667 | 11.1167 | 11.4
| Median |  | 11.015 | 12.5 | 11.5 |  | 13.35 | 11.65 | 10.35 | 11.4 | 11.6 | 11.85 | 9.3824 | 10.75 | 10.4 | 11.05 | 11.55
| Std Dev. |  | 0.1355 | 0.41191 | 0.38816 |  | 0.19408 | 0.26583 | 0.23664 | 0.19664 | 0.17607 | 0.19408 | 0.37087 | 0.1169 | 0.39833 | 0.48751 | 0.32249
| Rel.Std.Dev. |  | 1.23% | 3.273% | 3.415% |  | 1.461% | 2.266% | 2.275% | 1.73% | 1.511% | 1.633% | 3.962% | 1.084% | 3.842% | 4.385% | 2.829%
| PDM3 |  | -2.638% | 11.17% | 0.4246% |  | 17.36% | 3.664% | -8.116% | 0.4246% | 2.928% | 4.989% | -17.31% | -4.729% | -8.41% | -1.784% | 0.7191%
| Z-Score (Absolute) |  | 0.45 | 1.59 | 0 | 1.78 | 2.5 | 0.48 | 1.26 | 0 | 0.37 | 0.67 | 2.62 | 0.76 | 1.31 | 0.33 | 0.04
| Analytical results for Ti in OREAS 902 (Indicative Value 0.161 wt.%) | [19 empty] | Indicative
Ti | Round | Replicate | Lab | Lab | Lab | Lab | Lab | Lab | Lab | Lab | Lab | Lab | Lab | Lab | Lab | Lab | Lab |  |  |  | 1
| No | No | 1.01 | 1.02 | 1.03 | 1.04 | 1.06 | 1.08 | 1.09 | 1.10 | 1.11 | 1.12 | 1.13 | 1.15 | 1.17 | 1.18 | 1.20 |  |  |  | wt.%
|  |  | 4A*OES | 4A*MS | 4A*OES | 4A*MS | 4A*OES | 4A*MS | 4A*OES | 4A*MS | 4A*OES | 4A*MS | 4A*OES/MS | 4A*OES | 4A*OES/MS | 4A*MS | 4A*OES |  |  |  | 3
3
| 1 | 1 | 0.1381 | 0.168 | 0.13242 | 0.172 | 0.2 | 0.203 | 0.1906 | 0.195 | 0.077 | 0.175 | 0.10108 | 0.0595 | 0.12 | 0.131 | 0.225 |  |  |  | 1
| 1 | 2 | 0.1252 | 0.174 | 0.14 | 0.171 | 0.19 | 0.203 | 0.1861 | 0.195 | 0.073 | 0.181 | 0.10233 | 0.0523 | 0.13 | 0.133 | 0.224 |  |  |  | 32
| 1 | 3 | 0.1515 | 0.172 | 0.12629 | 0.179 | 0.2 | 0.206 | 0.1678 | 0.184 | 0.063 | 0.176 | 0.11203 | 0.046 | 0.13 | 0.136 | 0.238 |  |  |  | 16
| 1 | 4 | 0.1793 | 0.179 | 0.13593 | 0.175 | 0.21 | 0.205 | 0.1606 | 0.194 | 0.065 | 0.171 | 0.10841 | 0.0457 | 0.13 | 0.13 | 0.233 |  |  |  | 0.161
| 1 | 5 | 0.1627 | 0.177 | 0.12546 | 0.167 | 0.2 | 0.2 | 0.1771 | 0.191 | 0.077 | 0.179 | 0.10525 | 0.0458 | 0.13 | 0.131 | 0.234 |  |  |  | 38
| 1 | 6 | 0.1577 | 0.174 | 0.12 | 0.171 | 0.21 | 0.202 | 0.1744 | 0.198 | 0.072 | 0.184 | 0.11038 | 0.0584 | 0.13 | 0.141 | 0.239
| Mean |  | 0.15242 | 0.174 | 0.13002 | 0.1725 | 0.20167 | 0.20317 | 0.1761 | 0.19283 | 0.071167 | 0.17767 | 0.10658 | 0.051283 | 0.12833 | 0.13367 | 0.23217
| Median |  | 0.1546 | 0.174 | 0.12935 | 0.1715 | 0.2 | 0.203 | 0.17575 | 0.1945 | 0.0725 | 0.1775 | 0.10683 | 0.04915 | 0.13 | 0.132 | 0.2335
| Std Dev. |  | 0.018989 | 0.0038471 | 0.0074214 | 0.0040866 | 0.0075277 | 0.002137 | 0.011165 | 0.0048751 | 0.005947 | 0.0046332 | 0.0044191 | 0.0064552 | 0.0040825 | 0.0041793 | 0.0063692
| Rel.Std.Dev. |  | 12.46% | 2.211% | 5.708% | 2.369% | 3.733% | 1.052% | 6.34% | 2.528% | 8.356% | 2.608% | 4.146% | 12.59% | 3.181% | 3.127% | 2.743%
| PDM3 |  | -5.333% | 8.072% | -19.25% | 7.141% | 25.26% | 26.19% | 9.377% | 19.77% | -55.8% | 10.35% | -33.8% | -68.15% | -20.29% | -16.98% | 44.2%
| Z-Score (Absolute) |  | 0.44 | 0.03 | 0.93 | 0 | 0.64 | 0.67 | 0.08 | 0.45 | 2.23 | 0.11 | 1.45 | 2.67 | 0.97 | 0.85 | 1.31
| Analytical results for Tl in OREAS 902 (Certified Value 0.7 ppm) | [19 empty] | Certified
Tl | Round | Replicate | Lab | Lab | Lab | Lab | Lab | Lab | Lab | Lab | Lab | Lab | Lab | Lab | Lab | Lab |  |  |  |  | 1
| No | No | 1.01 | 1.02 | 1.04 | 1.06 | 1.07 | 1.08 | 1.09 | 1.10 | 1.11 | 1.12 | 1.13 | 1.15 | 1.17 | 1.20 |  |  |  |  | ppm
|  |  | 4A*MS | 4A*MS | 4A*MS | 4A*OES | 4A*MS | 4A*MS | 4A*MS | 4A*MS | 4A*MS | 4A*MS | 4A*OES/MS | 4A*MS | 4A*OES/MS | 4A*MS |  |  |  |  | 2
3
| 1 | 1 | 0.76 | 0.67 | 0.7 | < 10 | 0.7 | 0.77 | 0.7 | 0.72 | 0.6 | 0.62 | 0.72367 | 0.73 | 0.74 | 0.67 |  |  |  |  | 1
| 1 | 2 | 0.76 | 0.67 | 0.7 | < 10 | 0.7 | 0.71 | 0.7 | 0.71 | 0.7 | 0.64 | 0.71388 | 0.74 | 0.76 | 0.7 |  |  |  |  | 18
| 1 | 3 | 0.76 | 0.68 | 0.7 | < 10 | 0.7 | 0.79 | 0.7 | 0.7 | 0.8 | 0.62 | 0.71371 | 0.72 | 0.73 | 0.65 |  |  |  |  | 16
| 1 | 4 | 0.76 | 0.69 | 0.71 | < 10 | 0.7 | 0.71 | 0.7 | 0.73 | 0.7 | 0.61 | 0.72764 | 0.73 | 0.74 | 0.69 |  |  |  |  | 0.70469
| 1 | 5 | 0.73 | 0.69 | 0.66 | < 10 | 0.7 | 0.7 | 0.7 | 0.7 | 0.7 | 0.61 | 0.6951 | 0.74 | 0.75 | 0.66 |  |  |  |  | 45
| 1 | 6 | 0.77 | 0.68 | 0.69 | < 10 | 0.7 | 0.75 | 0.7 | 0.72 | 0.6 | 0.62 | 0.71192 | 0.74 | 0.74 | 0.7
| Mean |  | 0.75667 | 0.68 | 0.69333 |  | 0.7 | 0.73833 | 0.7 | 0.71333 | 0.68333 | 0.62 | 0.71432 | 0.73333 | 0.74333 | 0.67833
| Median |  | 0.76 | 0.68 | 0.7 |  | 0.7 | 0.73 | 0.7 | 0.715 | 0.7 | 0.62 | 0.71379 | 0.735 | 0.74 | 0.68
| Std Dev. |  | 0.013663 | 0.0089443 | 0.017512 |  | 1.2162e-16 | 0.037103 | 1.2162e-16 | 0.012111 | 0.075277 | 0.010954 | 0.01132 | 0.008165 | 0.010328 | 0.02137
| Rel.Std.Dev. |  | 1.806% | 1.315% | 2.526% |  | 1.737e-14% | 5.025% | 1.737e-14% | 1.698% | 11.02% | 1.767% | 1.585% | 1.113% | 1.389% | 3.15%
| PDM3 |  | 7.376% | -3.504% | -1.612% |  | -0.6657% | 4.774% | -0.6657% | 1.226% | -3.031% | -12.02% | 1.366% | 4.065% | 5.484% | -3.74%
| Z-Score (Absolute) |  | 1.26 | 0.67 | 0.34 | 108.56 | 0.17 | 0.8 | 0.17 | 0.17 | 0.59 | 2.19 | 0.19 | 0.67 | 0.93 | 0.72
| Analytical results for Tm in OREAS 902 (Indicative Value 0.28 ppm) | [19 empty] | Indicative
Tm | Round | Replicate | 1.01: Lab; 1.02: Lab; 1.03: Lab; 1.04: Lab; 1.07: Lab |  |  |  |  | 1
| No | No | 1.01: 1.07; 1.02: 1.09; 1.03: 1.11; 1.04: 1.14; 1.07: 1.20 |  |  |  |  | ppm
|  |  | 1.01: 4A*MS; 1.02: 4A*MS; 1.03: 4A*MS; 1.04: 4A*MS; 1.07: 4A*MS |  |  |  |  | 2
2
| 1 | 1 | 1.01: 0.26; 1.02: 0.28; 1.03: 0.32; 1.04: 0.27; 1.07: 0.3 |  |  |  |  | 1
| 1 | 2 | 1.01: 0.24; 1.02: 0.26; 1.03: 0.32; 1.04: 0.26; 1.07: 0.3 |  |  |  |  | 19
| 1 | 3 | 1.01: 0.24; 1.02: 0.27; 1.03: 0.32; 1.04: 0.27; 1.07: 0.3 |  |  |  |  | 16
| 1 | 4 | 1.01: 0.26; 1.02: 0.26; 1.03: 0.32; 1.04: 0.27; 1.07: 0.3 |  |  |  |  | 0.28067
| 1 | 5 | 1.01: 0.26; 1.02: 0.26; 1.03: 0.32; 1.04: 0.26; 1.07: 0.3 |  |  |  |  | 39
| 1 | 6 | 1.01: 0.24; 1.02: 0.28; 1.03: 0.31; 1.04: 0.27; 1.07: 0.3
| Mean |  | 1.01: 0.25; 1.02: 0.26833; 1.03: 0.31833; 1.04: 0.26667; 1.07: 0.3
| Median |  | 1.01: 0.25; 1.02: 0.265; 1.03: 0.32; 1.04: 0.27; 1.07: 0.3
| Std Dev. |  | 1.01: 0.010954; 1.02: 0.0098319; 1.03: 0.0040825; 1.04: 0.005164; 1.07: 0
| Rel.Std.Dev. |  | 1.01: 4.382%; 1.02: 3.664%; 1.03: 1.282%; 1.04: 1.936%; 1.07: 0%
| PDM3 |  | 1.01: -10.93%; 1.02: -4.394%; 1.03: 13.42%; 1.04: -4.988%; 1.07: 6.888%
| Z-Score (Absolute) |  | 1.01: 0.67; 1.02: 0; 1.03: 1.84; 1.04: 0.06; 1.07: 1.16
| Analytical results for U in OREAS 902 (Certified Value 6.47 ppm) | [19 empty] | Certified
U | Round | Replicate | Lab | Lab | Lab | Lab | Lab | Lab | Lab | Lab | Lab | Lab | Lab | Lab | Lab | Lab | Lab | Lab |  |  | 1
| No | No | 1.01 | 1.02 | 1.04 | 1.06 | 1.07 | 1.08 | 1.09 | 1.10 | 1.11 | 1.12 | 1.13 | 1.14 | 1.15 | 1.17 | 1.18 | 1.20 |  |  | ppm
|  |  | 4A*MS | 4A*MS | 4A*MS | 4A*OES | 4A*MS | 4A*MS | 4A*MS | 4A*MS | 4A*MS | 4A*MS | 4A*OES/MS | 4A*MS | 4A*MS | 4A*OES/MS | 4A*MS | 4A*MS |  |  | 2
3
| 1 | 1 | 6.92 | 6.2 | 6.6 | 10 | 6.2 | 7.2 | 6.08 | 6.6 | 6.49 | 7.4 | 5.685 | 6.3 | 7.4 | 5.99 | 6.3 | 6.8 |  |  | 1
| 1 | 2 | 6.87 | 6.2 | 6.8 | 10 | 6 | 6.8 | 5.88 | 6.6 | 6.61 | 7.6 | 5.5215 | 5.9 | 7.4 | 6.48 | 6.2 | 6.6 |  |  | 20
| 1 | 3 | 6.77 | 6.4 | 6.6 | < 10 | 6 | 7 | 5.84 | 6.6 | 6.78 | 7.4 | 5.3827 | 6.4 | 7.5 | 6.15 | 6.6 | 6.3 |  |  | 16
| 1 | 4 | 6.79 | 6.5 | 6.7 | 10 | 6.1 | 6.9 | 5.71 | 6.7 | 6.58 | 7.3 | 5.6402 | 6.5 | 7.4 | 6.3 | 6.2 | 6.5 |  |  | 6.4676
| 1 | 5 | 6.77 | 6.6 | 6 | < 10 | 6.1 | 6.9 | 5.93 | 6.5 | 6.51 | 7.4 | 5.0098 | 6.4 | 7.5 | 6.44 | 6.7 | 6.3 |  |  | 46
| 1 | 6 | 6.89 | 6.7 | 6.5 | < 10 | 6 | 6.9 | 5.73 | 6.6 | 6.45 | 7.5 | 5.3534 | 6.4 | 7.5 | 6.47 | 6.9 | 6.6
| Mean |  | 6.835 | 6.4333 | 6.5333 | 10 | 6.0667 | 6.95 | 5.8617 | 6.6 | 6.57 | 7.4333 | 5.4321 | 6.3167 | 7.45 | 6.305 | 6.4833 | 6.5167
| Median |  | 6.83 | 6.45 | 6.6 | 10 | 6.05 | 6.9 | 5.86 | 6.6 | 6.545 | 7.4 | 5.4521 | 6.4 | 7.45 | 6.37 | 6.45 | 6.55
| Std Dev. |  | 0.066257 | 0.20656 | 0.28048 | 0 | 0.08165 | 0.13784 | 0.13674 | 0.063246 | 0.11849 | 0.10328 | 0.24586 | 0.2137 | 0.054772 | 0.19967 | 0.29269 | 0.19408
| Rel.Std.Dev. |  | 0.9694% | 3.211% | 4.293% | 0% | 1.346% | 1.983% | 2.333% | 0.9583% | 1.804% | 1.389% | 4.526% | 3.383% | 0.7352% | 3.167% | 4.514% | 2.978%
| PDM3 |  | 5.68% | -0.5304% | 1.016% | 54.62% | -6.2% | 7.458% | -9.369% | 2.047% | 1.583% | 14.93% | -16.01% | -2.334% | 15.19% | -2.515% | 0.2427% | 0.758%
| Z-Score (Absolute) |  | 0.79 | 0.23 | 0.02 | 2.48 | 1.17 | 1.08 | 1.69 | 0.19 | 0.11 | 2.31 | 2.78 | 0.53 | 2.35 | 0.56 | 0.11 | 0.02
| Analytical results for V in OREAS 902 (Certified Value 54 ppm) | [19 empty] | Certified
V | Round | Replicate | Lab | Lab | Lab | Lab | Lab | Lab | Lab | Lab | Lab | Lab | Lab | Lab | Lab | Lab | Lab | Lab | Lab |  | 1
| No | No | 1.01 | 1.02 | 1.03 | 1.04 | 1.06 | 1.07 | 1.08 | 1.09 | 1.10 | 1.11 | 1.12 | 1.13 | 1.14 | 1.15 | 1.17 | 1.18 | 1.20 |  | ppm
|  |  | 4A*OES | 4A*MS | 4A*OES | 4A*MS | 4A*OES | 4A*OES | 4A*MS | 4A*OES | 4A*MS | 4A*OES | 4A*MS | 4A*OES/MS | 4A*OES | 4A*OES | 4A*OES/MS | 4A*MS | 4A*MS |  | 0
1
| 1 | 1 | 56 | 52 | 58 | 54 | 56 | 65 | 55 | 59 | 55 | 50 | 55 | 53.9787 | 54 | 50 | 50 | 50 | 59 |  | 1
| 1 | 2 | 55 | 52 | 60 | 54 | 56 | 60 | 54 | 55 | 55 | 47 | 58 | 53.6402 | 55 | 50 | 52 | 49 | 58 |  | 21
| 1 | 3 | 57 | 53 | 59 | 55 | 55 | 60 | 55 | 52 | 53 | 48 | 56 | 60.7878 | 54 | 50 | 50 | 51 | 55 |  | 16
| 1 | 4 | 52 | 54 | 58 | 54 | 57 | 60 | 54 | 51 | 55 | 42 | 54 | 54.8131 | 53 | 49 | 51 | 49 | 55 |  | 54.0048
| 1 | 5 | 57 | 54 | 58 | 50 | 56 | 60 | 54 | 51 | 55 | 47 | 56 | 55.0088 | 53 | 50 | 51 | 52 | 55 |  | 47
| 1 | 6 | 55 | 54 | 57 | 53 | 56 | 60 | 54 | 52 | 57 | 45 | 56 | 55.2508 | 52 | 49 | 50 | 54 | 58
| Mean |  | 55.3333 | 53.1667 | 58.3333 | 53.3333 | 56 | 60.8333 | 54.3333 | 53.3333 | 55 | 46.5 | 55.8333 | 55.5799 | 53.5 | 49.6667 | 50.6667 | 50.8333 | 56.6667
| Median |  | 55.5 | 53.5 | 58 | 54 | 56 | 60 | 54 | 52 | 55 | 47 | 56 | 54.9109 | 53.5 | 50 | 50.5 | 50.5 | 56.5
| Std Dev. |  | 1.8619 | 0.98319 | 1.0328 | 1.7512 | 0.63246 | 2.0412 | 0.5164 | 3.1411 | 1.2649 | 2.7386 | 1.3292 | 2.6257 | 1.0488 | 0.5164 | 0.8165 | 1.9408 | 1.8619
| Rel.Std.Dev. |  | 3.365% | 1.849% | 1.771% | 3.283% | 1.129% | 3.355% | 0.9504% | 5.89% | 2.3% | 5.889% | 2.381% | 4.724% | 1.96% | 1.04% | 1.612% | 3.818% | 3.286%
| PDM3 |  | 2.46% | -1.552% | 8.015% | -1.243% | 3.695% | 12.64% | 0.6084% | -1.243% | 1.843% | -13.9% | 3.386% | 2.917% | -0.9347% | -8.033% | -6.181% | -5.873% | 4.929%
| Z-Score (Absolute) |  | 0.45 | 0.52 | 1.8 | 0.45 | 0.75 | 2.92 | 0 | 0.45 | 0.3 | 3.52 | 0.67 | 0.56 | 0.37 | 2.1 | 1.65 | 1.57 | 1.05
| Analytical results for W in OREAS 902 (Certified Value 3.83 ppm) | [19 empty] | Certified
W | Round | Replicate | Lab | Lab | Lab | Lab | Lab | Lab | Lab | Lab | Lab | Lab | Lab | Lab | Lab | Lab | Lab | Lab | Lab |  | 1
| No | No | 1.01 | 1.02 | 1.03 | 1.04 | 1.06 | 1.07 | 1.08 | 1.09 | 1.10 | 1.11 | 1.12 | 1.13 | 1.14 | 1.15 | 1.17 | 1.18 | 1.20 |  | ppm
|  |  | 4A*MS | 4A*MS | 4A*OES | 4A*MS | 4A*OES | 4A*MS | 4A*MS | 4A*MS | 4A*MS | 4A*MS | 4A*MS | 4A*OES/MS | 4A*MS | 4A*MS | 4A*OES/MS | 4A*MS | 4A*MS |  | 2
2
| 1 | 1 | 3.4 | 3.6 | < 20 | 4.4 | 10 | 3.5 | 4.3 | 3.9 | 3.9 | 3.9 | 4.1 | 3.6647 | 5.7 | 2.8 | 3.7 | 3.3 | 4.7 |  | 1
| 1 | 2 | 3.6 | 3.6 | < 20 | 4.3 | < 10 | 3.5 | 4.4 | 3.8 | 4 | 3.9 | 4.2 | 3.556 | 5.4 | 3 | 3.7 | 3.3 | 4.2 |  | 22
| 1 | 3 | 3.6 | 3.7 | < 20 | 4.4 | < 10 | 3.5 | 4.6 | 4.1 | 4.3 | 4.2 | 4.1 | 3.6711 | 5.5 | 3 | 3.9 | 3.4 | 4.3 |  | 16
| 1 | 4 | 4 | 3.7 | < 20 | 4.5 | 10 | 4 | 4.3 | 3.5 | 4.4 | 4.6 | 4 | 3.5005 | 5.7 | 2.8 | 3.7 | 3.1 | 4.3 |  | 3.8334
| 1 | 5 | 3.7 | 3.7 | < 20 | 4 | < 10 | 3.5 | 4 | 3.5 | 3.9 | 3.8 | 4.1 | 3.4853 | 5.7 | 3 | 3.7 | 3.5 | 4.3 |  | 48
| 1 | 6 | 3.9 | 3.9 | < 20 | 4.4 | < 10 | 4 | 4.3 | 3.9 | 4 | 3.7 | 4.4 | 3.628 | 4.9 | 3.1 | 3.8 | 3.7 | 4.4
| Mean |  | 3.7 | 3.7 |  | 4.3333 | 10 | 3.6667 | 4.3167 | 3.7833 | 4.0833 | 4.0167 | 4.15 | 3.5843 | 5.4833 | 2.95 | 3.75 | 3.3833 | 4.3667
| Median |  | 3.65 | 3.7 |  | 4.4 | 10 | 3.5 | 4.3 | 3.85 | 4 | 3.9 | 4.1 | 3.592 | 5.6 | 3 | 3.7 | 3.35 | 4.3
| Std Dev. |  | 0.21909 | 0.10954 |  | 0.17512 | 0 | 0.2582 | 0.19408 | 0.24014 | 0.2137 | 0.33116 | 0.13784 | 0.081893 | 0.31252 | 0.12247 | 0.083666 | 0.20412 | 0.17512
| Rel.Std.Dev. |  | 5.921% | 2.961% |  | 4.041% | 0% | 7.042% | 4.496% | 6.347% | 5.233% | 8.245% | 3.321% | 2.285% | 5.699% | 4.152% | 2.231% | 6.033% | 4.01%
| PDM3 |  | -3.48% | -3.48% |  | 13.04% | 160.9% | -4.349% | 12.61% | -1.306% | 6.52% | 4.781% | 8.259% | -6.499% | 43.04% | -23.04% | -2.176% | -11.74% | 13.91%
| Z-Score (Absolute) |  | 0.67 | 0.67 | 12.74 | 0.67 | 5.64 | 0.75 | 0.64 | 0.5 | 0.14 | 0 | 0.28 | 0.92 | 3.12 | 2.27 | 0.57 | 1.35 | 0.75
| Analytical results for Y in OREAS 902 (Certified Value 18.1 ppm) | [19 empty] | Certified
Y | Round | Replicate | Lab | Lab | Lab | Lab | Lab | Lab | Lab | Lab | Lab | Lab | Lab | Lab | Lab | Lab | Lab | Lab |  |  | 1
| No | No | 1.01 | 1.02 | 1.03 | 1.04 | 1.07 | 1.08 | 1.09 | 1.10 | 1.11 | 1.12 | 1.13 | 1.14 | 1.15 | 1.17 | 1.18 | 1.20 |  |  | ppm
|  |  | 4A*MS | 4A*MS | 4A*OES | 4A*MS | 4A*MS | 4A*MS | 4A*MS | 4A*MS | 4A*MS | 4A*MS | 4A*OES/MS | 4A*MS | 4A*MS | 4A*OES/MS | 4A*MS | 4A*MS |  |  | 1
2
| 1 | 1 | 18.2 | 18.3 | 16 | 16.8 | 18.5 | 17.3 | 19.8 | 18.4 | 20.5 | 19.5 | 18.2464 | 15.9 | 18.5 | 18.7 | 16 | 17 |  |  | 1
| 1 | 2 | 18.7 | 18.6 | 15 | 17.3 | 18.4 | 17.3 | 19.3 | 18.2 | 20.7 | 20.4 | 18.4297 | 14.6 | 18.6 | 18.5 | 15.7 | 17.5 |  |  | 23
| 1 | 3 | 19 | 18.5 | 16 | 17.6 | 18.3 | 18.1 | 19.5 | 18.3 | 21.3 | 19.7 | 18.6721 | 16.1 | 18.7 | 18.4 | 16.2 | 17.1 |  |  | 16
| 1 | 4 | 18.8 | 18.7 | 15 | 19 | 18.2 | 17.4 | 18.9 | 19.4 | 20.6 | 19.6 | 18.595 | 16.2 | 18.4 | 18.3 | 16.1 | 16.9 |  |  | 18.1023
| 1 | 5 | 18.8 | 19.5 | 15 | 15.9 | 18.9 | 18.1 | 19.8 | 18.8 | 20.9 | 19.9 | 18.2059 | 16 | 18.4 | 18.1 | 16.9 | 17.1 |  |  | 49
| 1 | 6 | 18.6 | 19.6 | 15 | 17.1 | 19.1 | 17.2 | 19.3 | 18.6 | 20.6 | 20 | 18.1896 | 15.9 | 18.6 | 17.6 | 17.3 | 17.6
| Mean |  | 18.6833 | 18.8667 | 15.3333 | 17.2833 | 18.5667 | 17.5667 | 19.4333 | 18.6167 | 20.7667 | 19.85 | 18.3898 | 15.7833 | 18.5333 | 18.2667 | 16.3667 | 17.2
| Median |  | 18.75 | 18.65 | 15 | 17.2 | 18.45 | 17.35 | 19.4 | 18.5 | 20.65 | 19.8 | 18.338 | 15.95 | 18.55 | 18.35 | 16.15 | 17.1
| Std Dev. |  | 0.27142 | 0.5465 | 0.5164 | 1.0226 | 0.3559 | 0.41793 | 0.34448 | 0.44008 | 0.29439 | 0.32711 | 0.20872 | 0.59133 | 0.12111 | 0.38297 | 0.60553 | 0.28284
| Rel.Std.Dev. |  | 1.453% | 2.897% | 3.368% | 5.917% | 1.917% | 2.379% | 1.773% | 2.364% | 1.418% | 1.648% | 1.135% | 3.747% | 0.6534% | 2.097% | 3.7% | 1.644%
| PDM3 |  | 3.21% | 4.223% | -15.3% | -4.524% | 2.565% | -2.959% | 7.353% | 2.842% | 14.72% | 9.655% | 1.588% | -12.81% | 2.381% | 0.9081% | -9.588% | -4.984%
| Z-Score (Absolute) |  | 0.16 | 0.29 | 2.26 | 0.85 | 0.08 | 0.65 | 0.7 | 0.11 | 1.67 | 1 | 0.05 | 1.93 | 0.05 | 0.14 | 1.51 | 0.91
| Analytical results for Yb in OREAS 902 (Certified Value 1.94 ppm) | [19 empty] | Certified
Yb | Round | Replicate | 1.01: Lab; 1.02: Lab; 1.03: Lab; 1.04: Lab; 1.07: Lab; 1.08: Lab; 1.09: Lab; 1.10: Lab |  |  | 1
| No | No | 1.01: 1.07; 1.02: 1.09; 1.03: 1.11; 1.04: 1.13; 1.07: 1.14; 1.08: 1.15; 1.09: 1.17; 1.10: 1.20 |  |  | ppm
|  |  | 1.01: 4A*MS; 1.02: 4A*MS; 1.03: 4A*MS; 1.04: 4A*OES/MS; 1.07: 4A*MS; 1.08: 4A*MS; 1.09: 4A*OES/MS; 1.10: 4A*MS |  |  | 2
3
| 1 | 1 | 1.01: 1.85; 1.02: 1.8; 1.03: 2.1; 1.04: 2.0232; 1.07: 1.87; 1.08: 2.1; 1.09: 2; 1.10: 2 |  |  | 1
| 1 | 2 | 1.01: 1.75; 1.02: 1.8; 1.03: 2.1; 1.04: 1.9981; 1.07: 2.03; 1.08: 2; 1.09: 2; 1.10: 1.9 |  |  | 24
| 1 | 3 | 1.01: 1.65; 1.02: 1.8; 1.03: 2.1; 1.04: 2.0193; 1.07: 1.92; 1.08: 2; 1.09: 2; 1.10: 1.9 |  |  | 16
| 1 | 4 | 1.01: 1.8; 1.02: 1.7; 1.03: 2.1; 1.04: 2.0633; 1.07: 2.03; 1.08: 2; 1.09: 2; 1.10: 1.9 |  |  | 1.9385
| 1 | 5 | 1.01: 1.7; 1.02: 1.8; 1.03: 2.1; 1.04: 1.9314; 1.07: 1.82; 1.08: 2; 1.09: 1.9; 1.10: 1.9 |  |  | 50
| 1 | 6 | 1.01: 1.65; 1.02: 1.8; 1.03: 2.1; 1.04: 2.1005; 1.07: 1.94; 1.08: 2; 1.09: 2; 1.10: 2
| Mean |  | 1.01: 1.7333; 1.02: 1.7833; 1.03: 2.1; 1.04: 2.0226; 1.07: 1.935; 1.08: 2.0167; 1.09: 1.9833; 1.10: 1.9333
| Median |  | 1.01: 1.725; 1.02: 1.8; 1.03: 2.1; 1.04: 2.0212; 1.07: 1.93; 1.08: 2; 1.09: 2; 1.10: 1.9
| Std Dev. |  | 1.01: 0.08165; 1.02: 0.040825; 1.03: 0; 1.04: 0.05773; 1.07: 0.084558; 1.08: 0.040825; 1.09: 0.040825; 1.10: 0.05164
| Rel.Std.Dev. |  | 1.01: 4.711%; 1.02: 2.289%; 1.03: 0%; 1.04: 2.854%; 1.07: 4.37%; 1.08: 2.024%; 1.09: 2.058%; 1.10: 2.671%
| PDM3 |  | 1.01: -10.58%; 1.02: -8.002%; 1.03: 8.334%; 1.04: 4.342%; 1.07: -0.1782%; 1.08: 4.035%; 1.09: 2.315%; 1.10: -0.2641%
| Z-Score (Absolute) |  | 1.01: 2.52; 1.02: 1.96; 1.03: 1.57; 1.04: 0.71; 1.07: 0.27; 1.08: 0.64; 1.09: 0.27; 1.10: 0.29
| Analytical results for Zn in OREAS 902 (Indicative Value 7.57 ppm) | [19 empty] | Indicative
Zn | Round | Replicate | Lab | Lab | Lab | Lab | Lab | Lab | Lab | Lab | Lab | Lab | Lab | Lab | Lab | Lab | Lab | Lab | Lab | Lab | 1
| No | No | 1.01 | 1.02 | 1.03 | 1.04 | 1.06 | 1.07 | 1.08 | 1.09 | 1.10 | 1.11 | 1.12 | 1.13 | 1.14 | 1.15 | 1.16 | 1.17 | 1.18 | 1.20 | ppm
|  |  | 4A*OES | 4A*MS | 4A*OES | 4A*MS | 4A*OES | 4A*OES | 4A*MS | 4A*OES | 4A*MS | 4A*MS | 4A*MS | 4A*OES/MS | 4A*MS | 4A*OES | 4A*OES | 4A*OES/MS | 4A*MS | 4A*MS | 2
2
| 1 | 1 | 14 | 6 | 13.5 | 8 | 8 | 12 | 8 | 9 | 6 | X | 8 | 8.865 | 9.5 | < 10 | 1630 | 10 | 5 | 7.4 | 1
| 1 | 2 | 14 | 5 | 13 | 9 | 8 | 10 | 7 | 10 | 6 | X | 8 | 10.2057 | 8.7 | 10 | 101 | 8 | 3 | 7.8 | 25
| 1 | 3 | 14 | 6 | 14.5 | 14 | 8 | 10 | 7 | 10 | 6 | X | 8 | 10.0274 | 7.3 | < 10 | 57 | 8 | 3 | 7.6 | 16
| 1 | 4 | 14 | 6 | 14 | 9 | 8 | 10 | 7 | 12 | 6 | X | 7 | 9.6487 | 8.2 | < 10 | 41 | 8 | 3 | 7.7 | 7.5708
| 1 | 5 | 14 | 6 | 17 | 8 | 7 | 12 | 7 | 7 | 7 | X | 8 | 9.5421 | 7.6 | < 10 | 34 | 8 | 4 | 7.9 | 40
| 1 | 6 | 15 | 6 | 16 | 8 | 8 | 12 | 7 | 7 | 7 | 5 | 8 | 9.862 | 6.8 | 11 | 35 | 8 | 4 | 7.9
| Mean |  | 14.1667 | 5.8333 | 14.6667 | 9.3333 | 7.8333 | 11 | 7.1667 | 9.1667 | 6.3333 | 5 | 7.8333 | 9.6918 | 8.0167 | 10.5 | 316.3333 | 8.3333 | 3.6667 | 7.7167
| Median |  | 14 | 6 | 14.25 | 8.5 | 8 | 11 | 7 | 9.5 | 6 | 5 | 8 | 9.7554 | 7.9 | 10.5 | 49 | 8 | 3.5 | 7.75
| Std Dev. |  | 0.40825 | 0.40825 | 1.5384 | 2.3381 | 0.40825 | 1.0954 | 0.40825 | 1.9408 | 0.5164 |  | 0.40825 | 0.47192 | 0.98675 | 0.70711 | 644.0514 | 0.8165 | 0.8165 | 0.19408
| Rel.Std.Dev. |  | 2.882% | 6.999% | 10.49% | 25.05% | 5.212% | 9.959% | 5.696% | 21.17% | 8.154% |  | 5.212% | 4.869% | 12.31% | 6.734% | 203.6% | 9.798% | 22.27% | 2.515%
| PDM3 |  | 87.12% | -22.95% | 93.73% | 23.28% | 3.467% | 45.29% | -5.339% | 21.08% | -16.35% | -33.96% | 3.467% | 28.02% | 5.889% | 38.69% | 4078% | 10.07% | -51.57% | 1.926%
| Z-Score (Absolute) |  | 2.81 | 0.94 | 3.03 | 0.63 | 0.04 | 1.38 | 0.34 | 0.56 | 0.72 | 1.31 | 0.04 | 0.79 | 0.04 | 0.49 | 138.64 | 0.18 | 1.91 | 0.09
| Analytical results for Zr in OREAS 902 (Certified Value 150 ppm) | [19 empty] | Certified
Zr | Round | Replicate | Lab | Lab | Lab | Lab | Lab | Lab | Lab | Lab | Lab | Lab | Lab | Lab | Lab | Lab | Lab | Lab |  |  | 1
| No | No | 1.01 | 1.02 | 1.03 | 1.04 | 1.07 | 1.08 | 1.09 | 1.10 | 1.11 | 1.12 | 1.13 | 1.14 | 1.15 | 1.17 | 1.18 | 1.20 |  |  | ppm
|  |  | 4A*MS | 4A*MS | 4A*OES | 4A*MS | 4A*MS | 4A*MS | 4A*OES | 4A*MS | 4A*MS | 4A*MS | 4A*OES/MS | 4A*MS | 4A*OES | 4A*OES/MS | 4A*MS | 4A*MS |  |  | 0
0
| 1 | 1 | 144.2 | 139.5 | 145 | 165 | 205 | 163.5 | 146 | 156 | 154 | 137 | 166.8792 | 132.5 | 159 | 156 | 138.5 | 160 |  |  | 1
| 1 | 2 | 146.3 | 144.5 | 146 | 165 | 202 | 161 | 138 | 155 | 158 | 142.5 | 148.7177 | 121.9 | 135 | 155 | 140.1 | 158 |  |  | 26
| 1 | 3 | 153.1 | 144 | 146 | 169 | 200 | 167 | 135 | 154 | 159 | 138 | 157.7766 | 132.9 | 119 | 156 | 153.7 | 154 |  |  | 16
| 1 | 4 | 151.3 | 147 | 146 | 166 | 200 | 161.5 | 124 | 163.5 | 159 | 137.5 | 154 | 133.1 | 132 | 156 | 147.6 | 155 |  |  | 149.8821
| 1 | 5 | 151.5 | 152 | 145 | 154 | 199 | 166 | 133 | 159.5 | 159 | 139 | 150.1078 | 134.5 | 119 | 153 | 152.2 | 156 |  |  | 51
| 1 | 6 | 146.5 | 151.5 | 147 | 165 | 203 | 161 | 138 | 158 | 156 | 140.5 | 153.7306 | 129.9 | 170 | 158 | 158.7 | 159
| Mean |  | 148.8167 | 146.4167 | 145.8333 | 164 | 201.5 | 163.3333 | 135.6667 | 157.6667 | 157.5 | 139.0833 | 155.202 | 130.8 | 139 | 155.6667 | 148.4667 | 157
| Median |  | 148.9 | 145.75 | 146 | 165 | 201 | 162.5 | 136.5 | 157 | 158.5 | 138.5 | 153.8653 | 132.7 | 133.5 | 156 | 149.9 | 157
| Std Dev. |  | 3.598 | 4.7897 | 0.75277 | 5.1381 | 2.2583 | 2.6394 | 7.2296 | 3.4881 | 2.0736 | 2.0837 | 6.5512 | 4.6109 | 21.0998 | 1.633 | 7.9515 | 2.3664
| Rel.Std.Dev. |  | 2.418% | 3.271% | 0.5162% | 3.133% | 1.121% | 1.616% | 5.329% | 2.212% | 1.317% | 1.498% | 4.221% | 3.525% | 15.18% | 1.049% | 5.356% | 1.507%
| PDM3 |  | -0.7109% | -2.312% | -2.701% | 9.419% | 34.44% | 8.975% | -9.484% | 5.194% | 5.083% | -7.205% | 3.549% | -12.73% | -7.26% | 3.859% | -0.9444% | 4.749%
| Z-Score (Absolute) |  | 0.36 | 0.64 | 0.7 | 1.37 | 5.64 | 1.29 | 1.86 | 0.64 | 0.63 | 1.47 | 0.36 | 2.42 | 1.48 | 0.42 | 0.4 | 0.57
Note on C17: Z-Scores have been calculated inclusive of individual outliers. In general, laboratory batches are rejected if Z-Score > 2.5.
Note on C35: Z-Scores have been calculated inclusive of individual outliers. In general, laboratory batches are rejected if Z-Score > 2.5.
Note on C53: Z-Scores have been calculated inclusive of individual outliers. In general, laboratory batches are rejected if Z-Score > 2.5.
Note on C71: Z-Scores have been calculated inclusive of individual outliers. In general, laboratory batches are rejected if Z-Score > 2.5.
Note on C89: Z-Scores have been calculated inclusive of individual outliers. In general, laboratory batches are rejected if Z-Score > 2.5.
Note on C107: Z-Scores have been calculated inclusive of individual outliers. In general, laboratory batches are rejected if Z-Score > 2.5.
Note on C125: Z-Scores have been calculated inclusive of individual outliers. In general, laboratory batches are rejected if Z-Score > 2.5.
Note on C143: Z-Scores have been calculated inclusive of individual outliers. In general, laboratory batches are rejected if Z-Score > 2.5.
Note on C161: Z-Scores have been calculated inclusive of individual outliers. In general, laboratory batches are rejected if Z-Score > 2.5.
Note on C179: Z-Scores have been calculated inclusive of individual outliers. In general, laboratory batches are rejected if Z-Score > 2.5.
Note on C197: Z-Scores have been calculated inclusive of individual outliers. In general, laboratory batches are rejected if Z-Score > 2.5.
Note on C215: Z-Scores have been calculated inclusive of individual outliers. In general, laboratory batches are rejected if Z-Score > 2.5.
Note on C233: Z-Scores have been calculated inclusive of individual outliers. In general, laboratory batches are rejected if Z-Score > 2.5.
Note on C251: Z-Scores have been calculated inclusive of individual outliers. In general, laboratory batches are rejected if Z-Score > 2.5.
Note on C269: Z-Scores have been calculated inclusive of individual outliers. In general, laboratory batches are rejected if Z-Score > 2.5.
Note on C287: Z-Scores have been calculated inclusive of individual outliers. In general, laboratory batches are rejected if Z-Score > 2.5.
Note on C305: Z-Scores have been calculated inclusive of individual outliers. In general, laboratory batches are rejected if Z-Score > 2.5.
Note on C323: Z-Scores have been calculated inclusive of individual outliers. In general, laboratory batches are rejected if Z-Score > 2.5.
Note on C341: Z-Scores have been calculated inclusive of individual outliers. In general, laboratory batches are rejected if Z-Score > 2.5.
Note on C359: Z-Scores have been calculated inclusive of individual outliers. In general, laboratory batches are rejected if Z-Score > 2.5.
Note on C377: Z-Scores have been calculated inclusive of individual outliers. In general, laboratory batches are rejected if Z-Score > 2.5.
Note on C395: Z-Scores have been calculated inclusive of individual outliers. In general, laboratory batches are rejected if Z-Score > 2.5.
Note on C413: Z-Scores have been calculated inclusive of individual outliers. In general, laboratory batches are rejected if Z-Score > 2.5.
Note on C431: Z-Scores have been calculated inclusive of individual outliers. In general, laboratory batches are rejected if Z-Score > 2.5.
Note on C449: Z-Scores have been calculated inclusive of individual outliers. In general, laboratory batches are rejected if Z-Score > 2.5.
Note on C467: Z-Scores have been calculated inclusive of individual outliers. In general, laboratory batches are rejected if Z-Score > 2.5.
Note on C485: Z-Scores have been calculated inclusive of individual outliers. In general, laboratory batches are rejected if Z-Score > 2.5.
Note on C503: Z-Scores have been calculated inclusive of individual outliers. In general, laboratory batches are rejected if Z-Score > 2.5.
Note on C521: Z-Scores have been calculated inclusive of individual outliers. In general, laboratory batches are rejected if Z-Score > 2.5.
Note on C539: Z-Scores have been calculated inclusive of individual outliers. In general, laboratory batches are rejected if Z-Score > 2.5.
Note on C557: Z-Scores have been calculated inclusive of individual outliers. In general, laboratory batches are rejected if Z-Score > 2.5.
Note on C575: Z-Scores have been calculated inclusive of individual outliers. In general, laboratory batches are rejected if Z-Score > 2.5.
Note on C593: Z-Scores have been calculated inclusive of individual outliers. In general, laboratory batches are rejected if Z-Score > 2.5.
Note on C611: Z-Scores have been calculated inclusive of individual outliers. In general, laboratory batches are rejected if Z-Score > 2.5.
Note on C629: Z-Scores have been calculated inclusive of individual outliers. In general, laboratory batches are rejected if Z-Score > 2.5.
Note on C647: Z-Scores have been calculated inclusive of individual outliers. In general, laboratory batches are rejected if Z-Score > 2.5.
Note on C665: Z-Scores have been calculated inclusive of individual outliers. In general, laboratory batches are rejected if Z-Score > 2.5.
Note on C683: Z-Scores have been calculated inclusive of individual outliers. In general, laboratory batches are rejected if Z-Score > 2.5.
Note on C701: Z-Scores have been calculated inclusive of individual outliers. In general, laboratory batches are rejected if Z-Score > 2.5.
Note on C719: Z-Scores have been calculated inclusive of individual outliers. In general, laboratory batches are rejected if Z-Score > 2.5.
Note on C737: Z-Scores have been calculated inclusive of individual outliers. In general, laboratory batches are rejected if Z-Score > 2.5.
Note on C755: Z-Scores have been calculated inclusive of individual outliers. In general, laboratory batches are rejected if Z-Score > 2.5.
Note on C773: Z-Scores have been calculated inclusive of individual outliers. In general, laboratory batches are rejected if Z-Score > 2.5.
Note on C791: Z-Scores have been calculated inclusive of individual outliers. In general, laboratory batches are rejected if Z-Score > 2.5.
Note on C809: Z-Scores have been calculated inclusive of individual outliers. In general, laboratory batches are rejected if Z-Score > 2.5.
Note on C827: Z-Scores have been calculated inclusive of individual outliers. In general, laboratory batches are rejected if Z-Score > 2.5.
Note on C845: Z-Scores have been calculated inclusive of individual outliers. In general, laboratory batches are rejected if Z-Score > 2.5.
Note on C863: Z-Scores have been calculated inclusive of individual outliers. In general, laboratory batches are rejected if Z-Score > 2.5.
Note on C881: Z-Scores have been calculated inclusive of individual outliers. In general, laboratory batches are rejected if Z-Score > 2.5.
Note on C899: Z-Scores have been calculated inclusive of individual outliers. In general, laboratory batches are rejected if Z-Score > 2.5.
Note on C917: Z-Scores have been calculated inclusive of individual outliers. In general, laboratory batches are rejected if Z-Score > 2.5.
Note on C935: Z-Scores have been calculated inclusive of individual outliers. In general, laboratory batches are rejected if Z-Score > 2.5.
Note on C953: Z-Scores have been calculated inclusive of individual outliers. In general, laboratory batches are rejected if Z-Score > 2.5.
Note on C971: Z-Scores have been calculated inclusive of individual outliers. In general, laboratory batches are rejected if Z-Score > 2.5.
Note on C989: Z-Scores have been calculated inclusive of individual outliers. In general, laboratory batches are rejected if Z-Score > 2.5.
Note on C1007: Z-Scores have been calculated inclusive of individual outliers. In general, laboratory batches are rejected if Z-Score > 2.5.
Note on C1025: Z-Scores have been calculated inclusive of individual outliers. In general, laboratory batches are rejected if Z-Score > 2.5.
Note on C1043: Z-Scores have been calculated inclusive of individual outliers. In general, laboratory batches are rejected if Z-Score > 2.5.
Note on C1061: Z-Scores have been calculated inclusive of individual outliers. In general, laboratory batches are rejected if Z-Score > 2.5.
Note on C1079: Z-Scores have been calculated inclusive of individual outliers. In general, laboratory batches are rejected if Z-Score > 2.5.

## AR Digest 0.15-1.0g
| Analytical results for Ag in OREAS 902 (Certified Value 0.284 ppm) | [20 empty] | Certified
Ag | Round | Replicate | Lab | Lab | Lab | Lab | Lab | Lab | Lab | Lab | Lab | Lab | Lab | Lab | Lab | Lab | Lab | Lab | Lab | Lab | Lab | 1
| No | No | 1.01 | 1.02 | 1.03 | 1.04 | 1.05 | 1.06 | 1.07 | 1.08 | 1.09 | 1.10 | 1.11 | 1.12 | 1.13 | 1.14 | 1.15 | 1.16 | 1.17 | 1.18 | 1.20 | ppm
|  |  | AR*MS | AR*MS | AR*OES | AR*MS | AR*OES | AR*OES | AR*MS | AR*MS | AR*MS | AR*MS | AR*MS | AR*MS | AR*OES/MS | AR*MS | AR*MS | AR*OES | AR*OES/MS | AR*MS | AR*MS | 3
3
| 1 | 1 | 0.29 | 0.3 | < 0.5 | 0.29 | 0.27 | 0.4 | 0.25 | 0.3 | 0.3 | 0.29 | 0.3 | 0.27 | 0.25593 | 0.36 | 0.26 | < 1 | 0.26 | 0.3 | 0.253 | 1
| 1 | 2 | 0.3 | 0.27 | < 0.5 | 0.33 | 0.24 | 0.2 | 0.25 | 0.31 | 0.3 | 0.29 | 0.3 | 0.28 | 0.34259 | 0.38 | 0.29 | < 1 | 0.26 | 0.3 | 0.231 | 12
| 1 | 3 | 0.3 | 0.28 | < 0.5 | 0.3 | 0.28 | 0.3 | 0.25 | 0.32 | 0.3 | 0.27 | 0.3 | 0.27 | 0.25305 | 0.38 | 0.29 | < 1 | 0.26 | 0.3 | 0.258 | 16
| 1 | 4 | 0.3 | 0.29 | < 0.5 | 0.34 | 0.27 | 0.3 | 0.25 | 0.31 | 0.3 | 0.28 | 0.3 | 0.27 | 0.27843 | 0.37 | 0.28 | 1 | 0.26 | 0.3 | 0.264 | 0.28421
| 1 | 5 | 0.44 | 0.31 | < 0.5 | 0.31 | 0.25 | 0.4 | 0.25 | 0.29 | 0.3 | 0.3 | 0.3 | 0.27 | 0.2607 | 0.37 | 0.3 | < 1 | 0.27 | 0.3 | 0.223 | 53
| 1 | 6 | 0.35 | 0.28 | < 0.5 | 0.31 | 0.24 | 0.5 | 0.25 | 0.29 | 0.3 | 0.3 | 0.3 | 0.27 | 0.26822 | 0.36 | 0.28 | 1 | 0.25 | 0.3 | 0.208
| Mean |  | 0.33 | 0.28833 |  | 0.31333 | 0.25833 | 0.35 | 0.25 | 0.30333 | 0.3 | 0.28833 | 0.3 | 0.27167 | 0.27649 | 0.37 | 0.28333 | 1 | 0.26 | 0.3 | 0.2395
| Median |  | 0.3 | 0.285 |  | 0.31 | 0.26 | 0.35 | 0.25 | 0.305 | 0.3 | 0.29 | 0.3 | 0.27 | 0.26446 | 0.37 | 0.285 | 1 | 0.26 | 0.3 | 0.242
| Std Dev. |  | 0.057966 | 0.01472 |  | 0.018619 | 0.017224 | 0.10488 | 0 | 0.012111 | 0 | 0.01169 | 0 | 0.0040825 | 0.033655 | 0.0089443 | 0.013663 | 0 | 0.0063246 | 0 | 0.022188
| Rel.Std.Dev. |  | 17.57% | 5.105% |  | 5.942% | 6.667% | 29.97% | 0% | 3.993% | 0% | 4.054% | 0% | 1.503% | 12.17% | 2.417% | 4.822% | 0% | 2.433% | 0% | 9.264%
| PDM3 |  | 16.11% | 1.449% |  | 10.25% | -9.106% | 23.15% | -12.04% | 6.727% | 5.554% | 1.449% | 5.554% | -4.415% | -2.719% | 30.18% | -0.31% | 251.8% | -8.52% | 5.554% | -15.73%
| Z-Score (Absolute) |  | 1.12 | 0 | 1.03 | 0.67 | 0.81 | 1.66 | 1.03 | 0.4 | 0.31 | 0 | 0.31 | 0.45 | 0.32 | 2.2 | 0.13 | 10.2 | 0.76 | 0.31 | 1.32
| Analytical results for Al in OREAS 902 (Certified Value 0.535 wt.%) | [20 empty] | Certified
Al | Round | Replicate | Lab | Lab | Lab | Lab | Lab | Lab | Lab | Lab | Lab | Lab | Lab | Lab | Lab | Lab | Lab | Lab |  |  |  | 1
| No | No | 1.01 | 1.02 | 1.03 | 1.04 | 1.06 | 1.07 | 1.08 | 1.09 | 1.10 | 1.11 | 1.12 | 1.13 | 1.15 | 1.17 | 1.18 | 1.20 |  |  |  | wt.%
|  |  | AR*OES | AR*MS | AR*OES | AR*MS | AR*OES | AR*OES | AR*MS | AR*OES | AR*MS | AR*OES | AR*MS | AR*OES/MS | AR*OES | AR*OES/MS | AR*MS | AR*MS |  |  |  | 3
3
| 1 | 1 | 0.7493 | 0.53 | 1.05 | 0.54 | 0.55 | 0.47 | 0.55 | 0.5654 | 0.5 | 0.682 | 0.53 | 0.55321 | 0.511 | 0.55 | 0.5 | 0.79 |  |  |  | 1
| 1 | 2 | 0.7123 | 0.49 | 1.0778 | 0.52 | 0.55 | 0.46 | 0.55 | 0.5829 | 0.5 | 0.664 | 0.52 | 0.57429 | 0.481 | 0.53 | 0.45 | 0.9 |  |  |  | 0
| 1 | 3 | 0.8358 | 0.52 | 1.112 | 0.52 | 0.57 | 0.45 | 0.55 | 0.5786 | 0.48 | 0.649 | 0.53 | 0.57572 | 0.455 | 0.53 | 0.47 | 0.91 |  |  |  | 16
| 1 | 4 | 0.7372 | 0.5 | 1.0849 | 0.53 | 0.58 | 0.48 | 0.56 | 0.6255 | 0.48 | 0.683 | 0.54 | 0.58452 | 0.483 | 0.53 | 0.45 | 0.95 |  |  |  | 0.53479
| 1 | 5 | 0.8561 | 0.5 | 1.0678 | 0.54 | 0.57 | 0.48 | 0.56 | 0.6409 | 0.49 | 0.632 | 0.53 | 0.55989 | 0.534 | 0.54 | 0.44 | 0.97 |  |  |  | 54
| 1 | 6 | 0.7703 | 0.49 | 1.084 | 0.53 | 0.55 | 0.47 | 0.55 | 0.6233 | 0.5 | 0.649 | 0.53 | 0.55034 | 0.508 | 0.49 | 0.45 | 0.93
| Mean |  | 0.77683 | 0.505 | 1.0794 | 0.53 | 0.56167 | 0.46833 | 0.55333 | 0.60277 | 0.49167 | 0.65983 | 0.53 | 0.56633 | 0.49533 | 0.52833 | 0.46 | 0.90833
| Median |  | 0.7598 | 0.5 | 1.0809 | 0.53 | 0.56 | 0.47 | 0.55 | 0.6031 | 0.495 | 0.6565 | 0.53 | 0.56709 | 0.4955 | 0.53 | 0.45 | 0.92
| Std Dev. |  | 0.05709 | 0.016432 | 0.020585 | 0.0089443 | 0.013292 | 0.01169 | 0.005164 | 0.030879 | 0.0098319 | 0.020272 | 0.0063246 | 0.013795 | 0.027876 | 0.020412 | 0.021909 | 0.063377
| Rel.Std.Dev. |  | 7.349% | 3.254% | 1.907% | 1.688% | 2.366% | 2.496% | 0.9332% | 5.123% | 2% | 3.072% | 1.193% | 2.436% | 5.628% | 3.864% | 4.763% | 6.977%
| PDM3 |  | 45.26% | -5.57% | 101.8% | -0.8956% | 5.026% | -12.43% | 3.468% | 12.71% | -8.064% | 23.38% | -0.8956% | 5.898% | -7.378% | -1.207% | -13.98% | 69.85%
| Z-Score (Absolute) |  | 3.29 | 0.51 | 7.53 | 0.16 | 0.28 | 1.03 | 0.16 | 0.86 | 0.7 | 1.65 | 0.16 | 0.35 | 0.65 | 0.19 | 1.14 | 5.13
| Analytical results for As in OREAS 902 (Certified Value 569 ppm) | [20 empty] | Certified
As | Round | Replicate | Lab | Lab | Lab | Lab | Lab | Lab | Lab | Lab | Lab | Lab | Lab | Lab | Lab | Lab | Lab | Lab | Lab | Lab |  | 1
| No | No | 1.01 | 1.02 | 1.03 | 1.04 | 1.06 | 1.07 | 1.08 | 1.09 | 1.10 | 1.11 | 1.12 | 1.13 | 1.14 | 1.15 | 1.16 | 1.17 | 1.18 | 1.20 |  | ppm
|  |  | AR*MS | AR*MS | AR*OES | AR*MS | AR*OES | AR*MS | AR*MS | AR*OES | AR*MS | AR*MS | AR*MS | AR*OES/MS | AR*MS | AR*OES | AR*OES | AR*OES/MS | AR*MS | AR*MS |  | 0
0
| 1 | 1 | 572.4 | 589 | 581 | 567 | 586 | 621 | 596 | 645 | 575 | 571 | 596 | 545.1996 | 532.8 | 519 | 546 | 540 | 551.9 | 501 |  | 1
| 1 | 2 | 568.3 | 571 | 579 | 572 | 604 | 629 | 589 | 652 | 572 | 584 | 599 | 530.0648 | 527.1 | 552 | 516 | 558 | 544.2 | 527 |  | 2
| 1 | 3 | 580.4 | 597 | 584 | 568 | 609 | 621 | 593 | 656 | 569 | 579 | 585 | 542.7409 | 532.2 | 481 | 535 | 560 | 542.5 | 543 |  | 16
| 1 | 4 | 570.1 | 597 | 601 | 575 | 606 | 630 | 601 | 666 | 565 | 567 | 603 | 561.2804 | 515.8 | 581 | 531 | 545 | 524.8 | 535 |  | 569.385
| 1 | 5 | 573.2 | 598 | 608 | 578 | 600 | 639 | 590 | 658 | 573 | 572 | 595 | 558.4776 | 529 | 637 | 556 | 555 | 514 | 548 |  | 55
| 1 | 6 | 562.6 | 587 | 593 | 577 | 592 | 628 | 588 | 677 | 583 | 576 | 602 | 554.8047 | 532.8 | 633 | 541 | 544 | 494.6 | 522
| Mean |  | 571.1667 | 589.8333 | 591 | 572.8333 | 599.5 | 628 | 592.8333 | 659 | 572.8333 | 574.8333 | 596.6667 | 548.7613 | 528.2833 | 567.1667 | 537.5 | 550.3333 | 528.6667 | 529.3333
| Median |  | 571.25 | 593 | 588.5 | 573.5 | 602 | 628.5 | 591.5 | 657 | 572.5 | 574 | 597.5 | 550.0021 | 530.6 | 566.5 | 538 | 550 | 533.65 | 531
| Std Dev. |  | 5.8933 | 10.3231 | 11.7132 | 4.6224 | 8.8487 | 6.6933 | 4.9565 | 11.2071 | 6.08 | 6.1128 | 6.532 | 11.7145 | 6.5405 | 62.2524 | 13.6931 | 8.3586 | 21.7395 | 16.9076
| Rel.Std.Dev. |  | 1.032% | 1.75% | 1.982% | 0.8069% | 1.476% | 1.066% | 0.8361% | 1.701% | 1.061% | 1.063% | 1.095% | 2.135% | 1.238% | 10.98% | 2.548% | 1.519% | 4.112% | 3.194%
| PDM3 |  | 0.3129% | 3.591% | 3.796% | 0.6056% | 5.289% | 10.29% | 4.118% | 15.74% | 0.6056% | 0.9569% | 4.791% | -3.622% | -7.219% | -0.3896% | -5.6% | -3.346% | -7.151% | -7.034%
| Z-Score (Absolute) |  | 0.05 | 0.49 | 0.53 | 0 | 0.78 | 1.61 | 0.58 | 2.51 | 0 | 0.06 | 0.69 | 0.7 | 1.3 | 0.16 | 1.03 | 0.65 | 1.29 | 1.27
| Analytical results for Au in OREAS 902 (Certified Value < 10 ppb) | [20 empty] | Certified
Au | Round | Replicate | 1.01: Lab; 1.02: Lab; 1.03: Lab; 1.04: Lab; 1.06: Lab; 1.07: Lab; 1.08: Lab; 1.09: Lab; 1.10: Lab; 1.11: Lab |  | 1
| No | No | 1.01: 1.01; 1.02: 1.02; 1.03: 1.04; 1.04: 1.08; 1.06: 1.09; 1.07: 1.10; 1.08: 1.11; 1.09: 1.12; 1.10: 1.18; 1.11: 1.20 |  | ppb
|  |  | 1.01: AR*MS; 1.02: AR*MS; 1.03: AR*MS; 1.04: AR*MS; 1.06: AR*MS; 1.07: AR*MS; 1.08: AR*AAS; 1.09: AR*MS; 1.10: AR*MS; 1.11: AR*MS |  | 1
1
| 1 | 1 | 1.01: 15; 1.02: < 200; 1.03: < 200; 1.04: < 200; 1.06: 5; 1.07: < 200; 1.08: -; 1.09: < 200; 1.10: 2.6; 1.11: < 5 |  | 1
| 1 | 2 | 1.01: 4; 1.02: < 200; 1.03: < 200; 1.04: < 200; 1.06: 5; 1.07: < 200; 1.08: -; 1.09: < 200; 1.10: 1.1; 1.11: < 5 |  | 45
| 1 | 3 | 1.01: 4; 1.02: < 200; 1.03: < 200; 1.04: < 200; 1.06: 2; 1.07: < 200; 1.08: -; 1.09: < 200; 1.10: < 0.5; 1.11: < 5 |  | 16
| 1 | 4 | 1.01: 2; 1.02: < 200; 1.03: < 200; 1.04: < 200; 1.06: 3; 1.07: < 200; 1.08: -; 1.09: < 200; 1.10: 0.7; 1.11: < 5 |  | < 10
| 1 | 5 | 1.01: 3; 1.02: < 200; 1.03: < 200; 1.04: < 200; 1.06: I/S; 1.07: < 200; 1.08: -; 1.09: < 200; 1.10: 2.2; 1.11: < 5 |  | 56
| 1 | 6 | 1.01: 2; 1.02: < 200; 1.03: < 200; 1.04: < 200; 1.06: 3; 1.07: < 200; 1.08: -; 1.09: < 200; 1.10: 2.1; 1.11: < 5
| Mean |  | 1.01: 5; 1.06: 3.6; 1.10: 1.74
| Median |  | 1.01: 3.5; 1.06: 3; 1.10: 2.1
| Std Dev. |  | 1.01: 4.98; 1.06: 1.3416; 1.10: 0.80187
| Rel.Std.Dev. |  | 1.01: 99.6%; 1.06: 37.27%; 1.10: 46.08%
PDM3
Z-Score (Absolute) | bar: 1.01 to 1.11
| Analytical results for B in OREAS 902 (Indicative Value 13 ppm) | [20 empty] | Indicative
B | Round | Replicate | Lab | Lab | Lab | Lab | Lab | Lab | Lab | Lab | Lab | Lab | Lab | Lab | [7 empty] | 1
| No | No | 1.01 | 1.02 | 1.04 | 1.06 | 1.08 | 1.10 | 1.12 | 1.13 | 1.15 | 1.17 | 1.18 | 1.20 | [7 empty] | ppm
|  |  | AR*OES | AR*MS | AR*MS | AR*OES | AR*MS | AR*MS | AR*MS | AR*OES/MS | AR*OES | AR*OES/MS | AR*MS | AR*MS | [7 empty] | 1
1
| 1 | 1 | 22 | < 10 | < 10 | < 10 | < 10 | < 10 | < 10 | 3.6499 | < 10 | 20 | 6 | 10 | [7 empty] | 1
| 1 | 2 | 24 | < 10 | < 10 | < 10 | < 10 | < 10 | < 10 | 4.0848 | < 10 | 20 | 5 | 11 | [7 empty] | 36
| 1 | 3 | 26 | < 10 | < 10 | < 10 | < 10 | < 10 | < 10 | 3.2164 | < 10 | 20 | 7 | 12 | [7 empty] | 16
| 1 | 4 | 25 | < 10 | < 10 | < 10 | < 10 | < 10 | < 10 | 4.0767 | < 10 | 20 | 8 | 12 | [7 empty] | 13.0194
| 1 | 5 | 24 | < 10 | < 10 | < 10 | < 10 | < 10 | < 10 | 2.8125 | < 10 | 20 | 6 | 13 | [7 empty] | 42
| 1 | 6 | 23 | < 10 | < 10 | < 10 | < 10 | < 10 | < 10 | 2.7418 | < 10 | 20 | 4 | 12
| Mean |  | 1.01: 24; 1.13: 3.4303; 1.17: 20; 1.18: 6; 1.20: 11.6667
| Median |  | 1.01: 24; 1.13: 3.4331; 1.17: 20; 1.18: 6; 1.20: 12
| Std Dev. |  | 1.01: 1.4142; 1.13: 0.59931; 1.17: 0; 1.18: 1.4142; 1.20: 1.0328
| Rel.Std.Dev. |  | 1.01: 5.893%; 1.13: 17.47%; 1.17: 0%; 1.18: 23.57%; 1.20: 8.853%
| PDM3 |  | 1.01: 84.34%; 1.13: -73.65%; 1.17: 53.62%; 1.18: -53.91%; 1.20: -10.39%
Z-Score (Absolute) | bar: 1.01 to 1.20
| Analytical results for Ba in OREAS 902 (Indicative Value 13.8 ppm) | [20 empty] | Indicative
Ba | Round | Replicate | Lab | Lab | Lab | Lab | Lab | Lab | Lab | Lab | Lab | Lab | Lab | Lab | Lab | Lab | Lab |  |  |  |  | 1
| No | No | 1.01 | 1.02 | 1.03 | 1.04 | 1.06 | 1.08 | 1.09 | 1.10 | 1.11 | 1.12 | 1.13 | 1.15 | 1.17 | 1.18 | 1.20 |  |  |  |  | ppm
|  |  | AR*MS | AR*MS | AR*OES | AR*MS | AR*OES | AR*MS | AR*OES | AR*MS | AR*MS | AR*MS | AR*OES/MS | AR*OES | AR*OES/MS | AR*MS | AR*MS |  |  |  |  | 1
1
| 1 | 1 | 18 | 10 | 21 | 10 | 10 | 10 | 16 | 10 | 13 | 10 | 15 | 13 | 16 | 15 | 14.7 |  |  |  |  | 1
| 1 | 2 | 18 | 10 | 22 | 10 | 10 | 10 | 17 | 10 | 13 | 10 | 14 | 13 | 16 | 14 | 14.9 |  |  |  |  | 14
| 1 | 3 | 20 | 10 | 23 | 10 | 10 | 10 | 16 | 10 | 13 | 10 | 14 | 16 | 16 | 14 | 15.8 |  |  |  |  | 16
| 1 | 4 | 18 | 10 | 23 | 10 | 10 | 10 | 17 | 10 | 12 | 10 | 16 | 13 | 16 | 14 | 15.9 |  |  |  |  | 13.7811
| 1 | 5 | 20 | 10 | 23 | 10 | 10 | 10 | 18 | 10 | 12 | 20 | 14 | 15 | 16 | 12 | 16.2 |  |  |  |  | 43
| 1 | 6 | 18 | 10 | 20 | 10 | 10 | 10 | 17 | 10 | 12 | 20 | 13 | 13 | 16 | 14 | 14.8
| Mean |  | 18.6667 | 10 | 22 | 10 | 10 | 10 | 16.8333 | 10 | 12.5 | 13.3333 | 14.3333 | 13.8333 | 16 | 13.8333 | 15.3833
| Median |  | 18 | 10 | 22.5 | 10 | 10 | 10 | 17 | 10 | 12.5 | 10 | 14 | 13 | 16 | 14 | 15.35
| Std Dev. |  | 1.0328 | 0 | 1.2649 | 0 | 0 | 0 | 0.75277 | 0 | 0.54772 | 5.164 | 1.0328 | 1.3292 | 0 | 0.98319 | 0.65549
| Rel.Std.Dev. |  | 5.533% | 0% | 5.75% | 0% | 0% | 0% | 4.472% | 0% | 4.382% | 38.73% | 7.206% | 9.608% | 0% | 7.107% | 4.261%
| PDM3 |  | 35.45% | -27.44% | 59.64% | -27.44% | -27.44% | -27.44% | 22.15% | -27.44% | -9.296% | -3.249% | 4.007% | 0.3789% | 16.1% | 0.3789% | 11.63%
| Z-Score (Absolute) |  | 1.09 | 0.86 | 1.84 | 0.86 | 0.86 | 0.86 | 0.67 | 0.86 | 0.3 | 0.11 | 0.11 | 0 | 0.49 | 0 | 0.35
| Analytical results for Be in OREAS 902 (Certified Value 0.99 ppm) | [20 empty] | Certified
Be | Round | Replicate | Lab | Lab | Lab | Lab | Lab | Lab | Lab | Lab | Lab | Lab | Lab | Lab | Lab | Lab | [5 empty] | 1
| No | No | 1.01 | 1.02 | 1.03 | 1.04 | 1.06 | 1.08 | 1.09 | 1.10 | 1.11 | 1.12 | 1.13 | 1.15 | 1.17 | 1.20 | [5 empty] | ppm
|  |  | AR*MS | AR*MS | AR*OES | AR*MS | AR*OES | AR*MS | AR*MS | AR*MS | AR*MS | AR*MS | AR*OES/MS | AR*MS | AR*OES/MS | AR*MS | [5 empty] | 2
3
| 1 | 1 | 1.4 | 0.87 | 1 | 1.01 | 0.9 | 0.96 | 1.2 | 0.99 | 0.9 | 0.88 | 1.0672 | 0.9 | 1 | 1.1 | [5 empty] | 1
| 1 | 2 | 1.3 | 0.9 | 1 | 1.01 | 0.9 | 1 | 1.2 | 1.01 | 0.9 | 0.9 | 1.07 | 0.9 | 1.1 | 1.4 | [5 empty] | 15
| 1 | 3 | 1.3 | 0.99 | 1 | 1 | 0.9 | 1.06 | 1.3 | 0.98 | 0.9 | 0.93 | 1.126 | 1 | 1.1 | 1.4 | [5 empty] | 16
| 1 | 4 | 1.3 | 1.06 | 1 | 1.07 | 1 | 1.04 | 1.4 | 0.96 | 0.9 | 0.95 | 1.1235 | 1 | 1.1 | 1.3 | [5 empty] | 0.99462
| 1 | 5 | 1.4 | 1.1 | 1 | 1.07 | 0.9 | 1.02 | 1.3 | 0.97 | 0.9 | 0.93 | 1.1459 | 1 | 1.1 | 1.5 | [5 empty] | 57
| 1 | 6 | 1.4 | 1.08 | 1 | 1.08 | 0.9 | 1.05 | 1.3 | 1.02 | 0.9 | 1.02 | 1.1022 | 1 | 1 | 1.4
| Mean |  | 1.35 | 1 | 1 | 1.04 | 0.91667 | 1.0217 | 1.2833 | 0.98833 | 0.9 | 0.935 | 1.1058 | 0.96667 | 1.0667 | 1.35
| Median |  | 1.35 | 1.025 | 1 | 1.04 | 0.9 | 1.03 | 1.3 | 0.985 | 0.9 | 0.93 | 1.1129 | 1 | 1.1 | 1.4
| Std Dev. |  | 0.054772 | 0.096954 | 0 | 0.036878 | 0.040825 | 0.037103 | 0.075277 | 0.023166 | 0 | 0.048477 | 0.032 | 0.05164 | 0.05164 | 0.13784
| Rel.Std.Dev. |  | 4.057% | 9.695% | 0% | 3.546% | 4.454% | 3.632% | 5.866% | 2.344% | 0% | 5.185% | 2.894% | 5.342% | 4.841% | 10.21%
| PDM3 |  | 35.73% | 0.541% | 0.541% | 4.563% | -7.837% | 2.719% | 29.03% | -0.6319% | -9.513% | -5.994% | 11.18% | -2.81% | 7.244% | 35.73%
| Z-Score (Absolute) |  | 3.47 | 0.11 | 0.11 | 0.3 | 0.96 | 0.11 | 2.79 | 0.23 | 1.14 | 0.78 | 0.97 | 0.45 | 0.57 | 3.47
| Analytical results for Bi in OREAS 902 (Certified Value 8.43 ppm) | [20 empty] | Certified
Bi | Round | Replicate | Lab | Lab | Lab | Lab | Lab | Lab | Lab | Lab | Lab | Lab | Lab | Lab | Lab | Lab | Lab | Lab |  |  |  | 1
| No | No | 1.01 | 1.02 | 1.03 | 1.04 | 1.06 | 1.07 | 1.08 | 1.09 | 1.10 | 1.11 | 1.12 | 1.13 | 1.15 | 1.17 | 1.18 | 1.20 |  |  |  | ppm
|  |  | AR*MS | AR*MS | AR*OES | AR*MS | AR*OES | AR*MS | AR*MS | AR*MS | AR*MS | AR*MS | AR*MS | AR*OES/MS | AR*MS | AR*OES/MS | AR*MS | AR*MS |  |  |  | 2
3
| 1 | 1 | 8.93 | 9.09 | 10 | 8.47 | 5 | 8.16 | 9.14 | 7.5 | 8.13 | 8 | 9.13 | 8.6986 | 7.38 | 9.79 | 8.5 | 8.29 |  |  |  | 1
| 1 | 2 | 8.93 | 7.88 | 9 | 8.55 | 5 | 8.12 | 9.37 | 7.2 | 8.31 | 8.1 | 9.07 | 8.6759 | 7.41 | 9.68 | 8.6 | 8.23 |  |  |  | 16
| 1 | 3 | 8.89 | 8.33 | 5 | 8.63 | 5 | 8.26 | 9.34 | 7 | 8.01 | 8 | 9.1 | 8.7581 | 7.52 | 9.85 | 8.3 | 8.4 |  |  |  | 16
| 1 | 4 | 9.01 | 8.37 | 12 | 8.67 | 8 | 8.12 | 9.56 | 7.2 | 7.87 | 7.9 | 9.16 | 9.0853 | 7.59 | 9.67 | 8.4 | 8.25 |  |  |  | 8.4327
| 1 | 5 | 9.1 | 8.35 | 6 | 8.63 | 6 | 8.48 | 9.35 | 7.2 | 8.09 | 8 | 9 | 9.1595 | 7.57 | 9.82 | 8.2 | 8.42 |  |  |  | 58
| 1 | 6 | 8.87 | 8.2 | 7 | 8.74 | 2 | 8.06 | 9.58 | 7.2 | 8.11 | 7.9 | 9.12 | 8.8765 | 7.48 | 9.55 | 8.2 | 8.31
| Mean |  | 8.955 | 8.37 | 8.1667 | 8.615 | 5.1667 | 8.2 | 9.39 | 7.2167 | 8.0867 | 7.9833 | 9.0967 | 8.8757 | 7.4917 | 9.7267 | 8.3667 | 8.3167
| Median |  | 8.93 | 8.34 | 8 | 8.63 | 5 | 8.14 | 9.36 | 7.2 | 8.1 | 8 | 9.11 | 8.8173 | 7.5 | 9.735 | 8.35 | 8.3
| Std Dev. |  | 0.085732 | 0.39734 | 2.6394 | 0.094181 | 1.9408 | 0.15232 | 0.16248 | 0.16021 | 0.14501 | 0.075277 | 0.056095 | 0.20474 | 0.084715 | 0.11361 | 0.1633 | 0.077889
| Rel.Std.Dev. |  | 0.9574% | 4.747% | 32.32% | 1.093% | 37.56% | 1.858% | 1.73% | 2.22% | 1.793% | 0.9429% | 0.6167% | 2.307% | 1.131% | 1.168% | 1.952% | 0.9365%
| PDM3 |  | 6.194% | -0.7437% | -3.155% | 2.162% | -38.73% | -2.76% | 11.35% | -14.42% | -4.104% | -5.329% | 7.874% | 5.253% | -11.16% | 15.34% | -0.7832% | -1.376%
| Z-Score (Absolute) |  | 0.93 | 0.04 | 0.26 | 0.41 | 4.8 | 0.21 | 1.58 | 1.7 | 0.39 | 0.54 | 1.14 | 0.81 | 1.28 | 2.09 | 0.04 | 0.04
| Analytical results for Ca in OREAS 902 (Certified Value 4.19 wt.%) | [20 empty] | Certified
Ca | Round | Replicate | Lab | Lab | Lab | Lab | Lab | Lab | Lab | Lab | Lab | Lab | Lab | Lab | Lab | Lab | Lab | Lab |  |  |  | 1
| No | No | 1.01 | 1.02 | 1.03 | 1.04 | 1.06 | 1.07 | 1.08 | 1.09 | 1.10 | 1.11 | 1.12 | 1.13 | 1.15 | 1.17 | 1.18 | 1.20 |  |  |  | wt.%
|  |  | AR*OES | AR*MS | AR*OES | AR*MS | AR*OES | AR*OES | AR*MS | AR*OES | AR*MS | AR*OES | AR*MS | AR*OES/MS | AR*OES | AR*OES/MS | AR*MS | AR*MS |  |  |  | 2
3
| 1 | 1 | 4.07 | 4.06 | 4.3858 | 4.01 | 3.81 | 4.25 | 4.16 | 4.54 | 3.95 | 4.25 | 4.01 | 4.2874 | 3.68 | 4.08 | 4.24 | 4.65 |  |  |  | 1
| 1 | 2 | 4.22 | 4.05 | 4.4124 | 4.02 | 3.85 | 4.28 | 4.13 | 4.7 | 3.96 | 4.23 | 4.04 | 4.2966 | 3.54 | 4.16 | 4.11 | 4.19 |  |  |  | 0
| 1 | 3 | 4.24 | 4.27 | 4.4784 | 3.99 | 3.89 | 4.26 | 4.14 | 4.72 | 3.86 | 4.47 | 4.06 | 4.3813 | 4.35 | 4.23 | 4.12 | 4.44 |  |  |  | 16
| 1 | 4 | 4.27 | 4.04 | 4.6242 | 4.03 | 3.88 | 4.2 | 4.17 | 4.72 | 3.9 | 4.41 | 4.09 | 4.5262 | 3.6 | 4.23 | 3.97 | 4.8 |  |  |  | 4.1904
| 1 | 5 | 4.27 | 4.02 | 4.6901 | 4.06 | 3.84 | 4.33 | 4.17 | 4.85 | 3.93 | 4.2 | 4.04 | 4.5177 | 4.196 | 4.29 | 3.81 | 4.84 |  |  |  | 59
| 1 | 6 | 4.24 | 3.99 | 4.2596 | 3.99 | 3.83 | 4.24 | 4.14 | 4.76 | 4 | 4.22 | 4.06 | 4.2751 | 3.59 | 4.1 | 3.81 | 4.8
| Mean |  | 4.2183 | 4.0717 | 4.4751 | 4.0167 | 3.85 | 4.26 | 4.1517 | 4.715 | 3.9333 | 4.2967 | 4.05 | 4.3807 | 3.826 | 4.1817 | 4.01 | 4.62
| Median |  | 4.24 | 4.045 | 4.4454 | 4.015 | 3.845 | 4.255 | 4.15 | 4.72 | 3.94 | 4.24 | 4.05 | 4.339 | 3.64 | 4.195 | 4.04 | 4.725
| Std Dev. |  | 0.075211 | 0.10028 | 0.15924 | 0.026583 | 0.030332 | 0.043359 | 0.017224 | 0.10114 | 0.048854 | 0.11378 | 0.026833 | 0.11565 | 0.35252 | 0.082321 | 0.17697 | 0.25745
| Rel.Std.Dev. |  | 1.783% | 2.463% | 3.558% | 0.6618% | 0.7878% | 1.018% | 0.4149% | 2.145% | 1.242% | 2.648% | 0.6625% | 2.64% | 9.214% | 1.969% | 4.413% | 5.572%
| PDM3 |  | 0.666% | -2.834% | 6.793% | -4.147% | -8.124% | 1.66% | -0.9249% | 12.52% | -6.135% | 2.535% | -3.351% | 4.541% | -8.697% | -0.209% | -4.306% | 10.25%
| Z-Score (Absolute) |  | 0.23 | 0.42 | 1.36 | 0.66 | 1.39 | 0.41 | 0.07 | 2.41 | 1.03 | 0.57 | 0.51 | 0.94 | 1.5 | 0.07 | 0.69 | 1.99
| Analytical results for Cd in OREAS 902 (Indicative Value 0.024 ppm) | [20 empty] | Indicative
Cd | Round | Replicate | Lab | Lab | Lab | Lab | Lab | Lab | Lab | Lab | Lab | Lab | Lab | Lab | Lab | Lab | Lab | Lab | Lab |  |  | 1
| No | No | 1.01 | 1.02 | 1.03 | 1.04 | 1.06 | 1.07 | 1.08 | 1.09 | 1.10 | 1.11 | 1.12 | 1.13 | 1.14 | 1.15 | 1.17 | 1.18 | 1.20 |  |  | ppm
|  |  | AR*MS | AR*MS | AR*OES | AR*MS | AR*OES | AR*MS | AR*MS | AR*OES | AR*MS | AR*MS | AR*MS | AR*OES/MS | AR*MS | AR*MS | AR*OES/MS | AR*MS | AR*MS |  |  | 3
3
| 1 | 1 | 0.05 | 0.03 | < 1 | 0.03 | < 0.5 | < 0.05 | 0.02 | X | 0.02 | X | 0.02 | 0.052372 | < 0.1 | 0.02 | 0.03 | < 0.1 | 0.02 |  |  | 1
| 1 | 2 | 0.07 | 0.02 | < 1 | 0.02 | < 0.5 | < 0.05 | 0.02 | X | 0.03 | X | 0.02 | 0.04321 | < 0.1 | 0.02 | 0.04 | < 0.1 | 0.05 |  |  | 17
| 1 | 3 | 0.07 | 0.01 | < 1 | 0.03 | < 0.5 | < 0.05 | 0.02 | X | 0.02 | X | 0.01 | 0.049797 | < 0.1 | 0.02 | 0.03 | < 0.1 | 0.03 |  |  | 16
| 1 | 4 | 0.07 | 0.03 | < 1 | 0.02 | < 0.5 | < 0.05 | 0.03 | X | 0.02 | X | 0.02 | 0.05 | < 0.1 | 0.03 | 0.03 | < 0.1 | 0.04 |  |  | 0.024125
| 1 | 5 | 0.07 | 0.02 | < 1 | 0.02 | < 0.5 | < 0.05 | 0.03 | X | 0.03 | X | 0.01 | 0.052529 | < 0.1 | 0.03 | 0.03 | < 0.1 | 0.02 |  |  | 44
| 1 | 6 | 0.06 | 0.02 | < 1 | 0.02 | < 0.5 | < 0.05 | 0.03 | X | 0.02 | X | 0.02 | 0.048583 | < 0.1 | 0.02 | 0.03 | < 0.1 | 0.03
| Mean |  | 1.01: 0.065; 1.02: 0.021667; 1.04: 0.023333; 1.08: 0.025; 1.10: 0.023333; 1.12: 0.016667; 1.13: 0.049415; 1.15: 0.023333; 1.17: 0.031667; 1.20: 0.031667
| Median |  | 1.01: 0.07; 1.02: 0.02; 1.04: 0.02; 1.08: 0.025; 1.10: 0.02; 1.12: 0.02; 1.13: 0.049898; 1.15: 0.02; 1.17: 0.03; 1.20: 0.03
| Std Dev. |  | 1.01: 0.0083666; 1.02: 0.0075277; 1.04: 0.005164; 1.08: 0.0054772; 1.10: 0.005164; 1.12: 0.005164; 1.13: 0.0034095; 1.15: 0.005164; 1.17: 0.0040825; 1.20: 0.01169
| Rel.Std.Dev. |  | 1.01: 12.87%; 1.02: 34.74%; 1.04: 22.13%; 1.08: 21.91%; 1.10: 22.13%; 1.12: 30.98%; 1.13: 6.9%; 1.15: 22.13%; 1.17: 12.89%; 1.20: 36.92%
| PDM3 |  | 1.01: 169.4%; 1.02: -10.19%; 1.04: -3.282%; 1.08: 3.627%; 1.10: -3.282%; 1.12: -30.92%; 1.13: 104.8%; 1.15: -3.282%; 1.17: 31.26%; 1.20: 31.26%
| Z-Score (Absolute) |  | 2.25 | 0.67 | 31.58 | 0.56 | 14.72 | 0.45 | 0.45 | NA | 0.56 | NA | 1.01 | 1.2 | 1.24 | 0.56 | 0 | 1.24 | 0
| Analytical results for Ce in OREAS 902 (Certified Value 28.3 ppm) | [20 empty] | Certified
Ce | Round | Replicate | Lab | Lab | Lab | Lab | Lab | Lab | Lab | Lab | Lab | Lab | Lab | Lab | Lab | [6 empty] | 1
| No | No | 1.01 | 1.02 | 1.04 | 1.07 | 1.08 | 1.09 | 1.10 | 1.11 | 1.12 | 1.13 | 1.15 | 1.17 | 1.20 | [6 empty] | ppm
|  |  | AR*MS | AR*MS | AR*MS | AR*MS | AR*MS | AR*MS | AR*MS | AR*MS | AR*MS | AR*OES/MS | AR*MS | AR*OES/MS | AR*MS | [6 empty] | 1
1
| 1 | 1 | 53.49 | 27.1 | 30.3 | 18.9 | 30.7 | 23.2 | 30 | 22.3 | 27.9 | 32.236 | 32.1 | 33.6 | 24.8 | [6 empty] | 1
| 1 | 2 | 46.18 | 24.7 | 28.2 | 18.9 | 31 | 23.1 | 30.5 | 21.6 | 28.1 | 34.063 | 31.7 | 32.2 | 24.5 | [6 empty] | 18
| 1 | 3 | 49.83 | 25.8 | 29.2 | 18.7 | 30.5 | 23 | 29.5 | 22.5 | 28.4 | 33.497 | 32.1 | 30.8 | 27.4 | [6 empty] | 16
| 1 | 4 | 47.19 | 27.6 | 29.8 | 18.9 | 31.8 | 22.7 | 28.1 | 21.2 | 29.2 | 32.245 | 32.7 | 31.6 | 22.6 | [6 empty] | 28.2855
| 1 | 5 | 54.47 | 29.3 | 29.5 | 19.3 | 31.3 | 22.7 | 30.3 | 21.1 | 28.2 | 32.703 | 30.5 | 32.4 | 25.8 | [6 empty] | 60
| 1 | 6 | 49.67 | 27.7 | 30 | 18.7 | 30.5 | 23 | 29.7 | 21.6 | 29.4 | 31.496 | 30.1 | 29.1 | 24.3
| Mean |  | 50.1383 | 27.0333 | 29.5 | 18.9 | 30.9667 | 22.95 | 29.6833 | 21.7167 | 28.5333 | 32.7067 | 31.5333 | 31.6167 | 24.9
| Median |  | 49.75 | 27.35 | 29.65 | 18.9 | 30.85 | 23 | 29.85 | 21.6 | 28.3 | 32.474 | 31.9 | 31.9 | 24.65
| Std Dev. |  | 3.3067 | 1.6046 | 0.74297 | 0.21909 | 0.51251 | 0.20736 | 0.85888 | 0.57067 | 0.6186 | 0.93431 | 1.0152 | 1.542 | 1.605
| Rel.Std.Dev. |  | 6.595% | 5.936% | 2.519% | 1.159% | 1.655% | 0.9035% | 2.893% | 2.628% | 2.168% | 2.857% | 3.22% | 4.877% | 6.446%
| PDM3 |  | 77.26% | -4.427% | 4.294% | -33.18% | 9.479% | -18.86% | 4.942% | -23.22% | 0.8763% | 15.63% | 11.48% | 11.78% | -11.97%
| Z-Score (Absolute) |  | 5.64 | 0.67 | 0 | 2.9 | 0.4 | 1.79 | 0.05 | 2.13 | 0.26 | 0.88 | 0.56 | 0.58 | 1.26
| Analytical results for Co in OREAS 902 (Certified Value 908 ppm) | [20 empty] | Certified
Co | Round | Replicate | Lab | Lab | Lab | Lab | Lab | Lab | Lab | Lab | Lab | Lab | Lab | Lab | Lab | Lab | Lab | Lab | Lab | Lab | Lab | 1
| No | No | 1.01 | 1.02 | 1.03 | 1.04 | 1.05 | 1.06 | 1.07 | 1.08 | 1.09 | 1.10 | 1.11 | 1.12 | 1.13 | 1.14 | 1.15 | 1.16 | 1.17 | 1.18 | 1.20 | ppm
|  |  | AR*MS | AR*MS | AR*OES | AR*MS | AR*OES | AR*OES | AR*OES | AR*MS | AR*OES | AR*MS | AR*MS | AR*MS | AR*OES/MS | AR*MS | AR*MS | AR*OES | AR*OES/MS | AR*MS | AR*MS | 0
0
| 1 | 1 | 1011.1 | 864 | 875 | 850 | 441 | 877 | 969 | 799 | 924 | 842 | 890 | 906 | 893.3399 | 860.6 | 1020 | 926 | 959 | 858.5 | 924 | 1
| 1 | 2 | 997.6 | 830 | 869 | 842 | 443 | 882 | 972 | 801 | 960 | 854 | 894 | 910 | 866.465 | 853.1 | 1040 | 879 | 938 | 874.7 | 992 | 19
| 1 | 3 | 1032 | 851 | 878 | 846 | 449 | 883 | 972 | 795 | 933 | 818 | 896 | 912 | 881.2551 | 856.3 | 1040 | 906 | 956 | 843.4 | 1020 | 16
| 1 | 4 | 996.1 | 840 | 916 | 863 | 446 | 902 | 969 | 806 | 943 | 837 | 876 | 920 | 926.1108 | 836.1 | 1060 | 912 | 957 | 863.5 | 1020 | 907.6499
| 1 | 5 | 1009.3 | 838 | 914 | 867 | 445 | 888 | 982 | 814 | 955 | 827 | 875 | 928 | 923.9533 | 873.9 | 1070 | 933 | 972 | 823.3 | 1040 | 61
| 1 | 6 | 988.9 | 835 | 836 | 846 | 447 | 876 | 960 | 799 | 955 | 851 | 888 | 917 | 906.4605 | 868.2 | 1040 | 919 | 955 | 804 | 983
| Mean |  | 1005.8333 | 843 | 881.3333 | 852.3333 | 445.1667 | 884.6667 | 970.6667 | 802.3333 | 945 | 838.1667 | 886.5 | 915.5 | 899.5974 | 858.0333 | 1045 | 912.5 | 956.1667 | 844.5667 | 996.5
| Median |  | 1003.45 | 839 | 876.5 | 848 | 445.5 | 882.5 | 970.5 | 800 | 949 | 839.5 | 889 | 914.5 | 899.9002 | 858.45 | 1040 | 915.5 | 956.5 | 850.95 | 1006
| Std Dev. |  | 15.3213 | 12.4258 | 30.091 | 10.2111 | 2.8577 | 9.5429 | 7.0899 | 6.7429 | 14.2408 | 13.8768 | 8.9833 | 7.893 | 23.7345 | 13.1918 | 17.6068 | 19.0237 | 10.8704 | 26.683 | 41.123
| Rel.Std.Dev. |  | 1.523% | 1.474% | 3.414% | 1.198% | 0.6419% | 1.079% | 0.7304% | 0.8404% | 1.507% | 1.656% | 1.013% | 0.8622% | 2.638% | 1.537% | 1.685% | 2.085% | 1.137% | 3.159% | 4.127%
| PDM3 |  | 10.82% | -7.123% | -2.899% | -6.094% | -50.95% | -2.532% | 6.943% | -11.6% | 4.115% | -7.655% | -2.33% | 0.8649% | -0.8872% | -5.466% | 15.13% | 0.5344% | 5.345% | -6.95% | 9.789%
| Z-Score (Absolute) |  | 1.85 | 0.67 | 0.08 | 0.53 | 6.84 | 0.03 | 1.3 | 1.3 | 0.91 | 0.75 | 0 | 0.45 | 0.2 | 0.44 | 2.46 | 0.4 | 1.08 | 0.65 | 1.71
| Analytical results for Cr in OREAS 902 (Certified Value 24.1 ppm) | [20 empty] | Certified
Cr | Round | Replicate | Lab | Lab | Lab | Lab | Lab | Lab | Lab | Lab | Lab | Lab | Lab | Lab | Lab | Lab | Lab | Lab | Lab |  |  | 1
| No | No | 1.01 | 1.02 | 1.03 | 1.04 | 1.05 | 1.06 | 1.07 | 1.08 | 1.09 | 1.10 | 1.11 | 1.12 | 1.13 | 1.15 | 1.17 | 1.18 | 1.20 |  |  | ppm
|  |  | AR*OES | AR*MS | AR*OES | AR*MS | AR*OES | AR*OES | AR*OES | AR*MS | AR*OES | AR*MS | AR*OES | AR*MS | AR*OES/MS | AR*OES | AR*OES/MS | AR*MS | AR*MS |  |  | 1
1
| 1 | 1 | 16 | 22 | 25 | 22 | 58 | 22 | 25 | 22 | 25 | 22 | 25 | 22 | 27.3409 | 21 | 27 | 23 | 24.9 |  |  | 1
| 1 | 2 | 18 | 23 | 27 | 32 | 59 | 22 | 25 | 21 | 26 | 22 | 26 | 21 | 25.9321 | 25 | 23 | 21 | 28.2 |  |  | 20
| 1 | 3 | 19 | 22 | 28 | 22 | 60 | 22 | 25 | 21 | 26 | 21 | 24 | 26 | 25.4604 | 24 | 24 | 22 | 29.1 |  |  | 16
| 1 | 4 | 17 | 22 | 27 | 25 | 57 | 23 | 20 | 21 | 26 | 25 | 24 | 28 | 27.0794 | 20 | 24 | 21 | 30.1 |  |  | 24.1228
| 1 | 5 | 17 | 22 | 27 | 22 | 57 | 22 | 25 | 23 | 28 | 22 | 24 | 22 | 29.3599 | 23 | 24 | 20 | 30.7 |  |  | 62
| 1 | 6 | 16 | 21 | 28 | 22 | 61 | 22 | 25 | 21 | 28 | 23 | 25 | 23 | 24.996 | 21 | 25 | 22 | 29.3
| Mean |  | 17.1667 | 22 | 27 | 24.1667 | 58.6667 | 22.1667 | 24.1667 | 21.5 | 26.5 | 22.5 | 24.6667 | 23.6667 | 26.6948 | 22.3333 | 24.5 | 21.5 | 28.7167
| Median |  | 17 | 22 | 27 | 22 | 58.5 | 22 | 25 | 21 | 26 | 22 | 24.5 | 22.5 | 26.5058 | 22 | 24 | 21.5 | 29.2
| Std Dev. |  | 1.169 | 0.63246 | 1.0954 | 4.0208 | 1.633 | 0.40825 | 2.0412 | 0.83666 | 1.2247 | 1.3784 | 0.8165 | 2.7325 | 1.5912 | 1.9664 | 1.3784 | 1.0488 | 2.0576
| Rel.Std.Dev. |  | 6.81% | 2.875% | 4.057% | 16.64% | 2.784% | 1.842% | 8.447% | 3.891% | 4.622% | 6.126% | 3.31% | 11.55% | 5.961% | 8.805% | 5.626% | 4.878% | 7.165%
| PDM3 |  | -28.84% | -8.8% | 11.93% | 0.182% | 143.2% | -8.109% | 0.182% | -10.87% | 9.855% | -6.727% | 2.255% | -1.891% | 10.66% | -7.418% | 1.564% | -10.87% | 19.04%
| Z-Score (Absolute) |  | 2.18 | 0.67 | 0.88 | 0 | 10.74 | 0.62 | 0 | 0.83 | 0.73 | 0.52 | 0.16 | 0.16 | 0.79 | 0.57 | 0.1 | 0.83 | 1.42
| Analytical results for Cs in OREAS 902 (Certified Value 0.3 ppm) | [20 empty] | Certified
Cs | Round | Replicate | Lab | Lab | Lab | Lab | Lab | Lab | Lab | Lab | Lab | Lab | Lab | Lab | Lab | [6 empty] | 1
| No | No | 1.01 | 1.02 | 1.04 | 1.07 | 1.08 | 1.09 | 1.10 | 1.11 | 1.12 | 1.13 | 1.15 | 1.17 | 1.20 | [6 empty] | ppm
|  |  | AR*MS | AR*MS | AR*MS | AR*MS | AR*MS | AR*MS | AR*MS | AR*MS | AR*MS | AR*OES/MS | AR*MS | AR*OES/MS | AR*MS | [6 empty] | 2
2
| 1 | 1 | 0.67 | 0.28 | 0.31 | 0.3 | 0.36 | 0.24 | 0.3 | 0.31 | 0.3 | 0.35474 | 0.32 | 0.3 | 0.38 | [6 empty] | 1
| 1 | 2 | 0.58 | 0.25 | 0.29 | 0.32 | 0.37 | 0.24 | 0.29 | 0.29 | 0.29 | 0.36523 | 0.32 | 0.29 | 0.4 | [6 empty] | 21
| 1 | 3 | 0.69 | 0.25 | 0.29 | 0.28 | 0.38 | 0.24 | 0.29 | 0.31 | 0.29 | 0.36179 | 0.32 | 0.28 | 0.42 | [6 empty] | 16
| 1 | 4 | 0.6 | 0.27 | 0.31 | 0.3 | 0.39 | 0.26 | 0.28 | 0.26 | 0.31 | 0.36569 | 0.32 | 0.3 | 0.37 | [6 empty] | 0.2974
| 1 | 5 | 0.69 | 0.29 | 0.3 | 0.32 | 0.37 | 0.27 | 0.29 | 0.28 | 0.29 | 0.37451 | 0.32 | 0.29 | 0.42 | [6 empty] | 63
| 1 | 6 | 0.63 | 0.27 | 0.31 | 0.3 | 0.37 | 0.26 | 0.29 | 0.3 | 0.31 | 0.34211 | 0.32 | 0.27 | 0.41
| Mean |  | 0.64333 | 0.26833 | 0.30167 | 0.30333 | 0.37333 | 0.25167 | 0.29 | 0.29167 | 0.29833 | 0.36068 | 0.32 | 0.28833 | 0.4
| Median |  | 0.65 | 0.27 | 0.305 | 0.3 | 0.37 | 0.25 | 0.29 | 0.295 | 0.295 | 0.36351 | 0.32 | 0.29 | 0.405
| Std Dev. |  | 0.047188 | 0.016021 | 0.0098319 | 0.015055 | 0.010328 | 0.013292 | 0.0063246 | 0.019408 | 0.0098319 | 0.011123 | 0 | 0.01169 | 0.020976
| Rel.Std.Dev. |  | 7.335% | 5.97% | 3.259% | 4.963% | 2.766% | 5.281% | 2.181% | 6.654% | 3.296% | 3.084% | 0% | 4.054% | 5.244%
| PDM3 |  | 116.3% | -9.774% | 1.434% | 1.995% | 25.53% | -15.38% | -2.489% | -1.928% | 0.3135% | 21.28% | 7.599% | -3.049% | 34.5%
| Z-Score (Absolute) |  | 12.57 | 1.23 | 0 | 0.06 | 2.64 | 1.84 | 0.43 | 0.37 | 0.12 | 2.17 | 0.67 | 0.49 | 3.62
| Analytical results for Cu in OREAS 902 (Certified Value 0.308 wt.%) | [20 empty] | Certified
Cu | Round | Replicate | Lab | Lab | Lab | Lab | Lab | Lab | Lab | Lab | Lab | Lab | Lab | Lab | Lab | Lab | Lab | Lab | Lab | Lab | Lab | 1
| No | No | 1.01 | 1.02 | 1.03 | 1.04 | 1.05 | 1.06 | 1.07 | 1.08 | 1.09 | 1.10 | 1.11 | 1.12 | 1.13 | 1.14 | 1.15 | 1.16 | 1.17 | 1.18 | 1.20 | wt.%
|  |  | AR*OES | AR*MS | AR*OES | AR*MS | AR*OES | AR*OES | AR*OES | AR*MS | AR*OES | AR*MS | AR*OES | AR*MS | AR*OES/MS | AR*OES | AR*OES | AR*OES | AR*OES/MS | AR*OES | AR*MS | 3
3
| 1 | 1 | 0.3 | 0.315 | 0.3125 | 0.32 | 0.3107 | 0.311 | 0.303 | 0.295 | 0.3299 | 0.303 | 0.315 | 0.307 | 0.30808 | 0.2861 | 0.279 | 0.3008 | 0.309 | 0.301 | 0.282 | 1
| 1 | 2 | 0.3045 | 0.299 | 0.3167 | 0.321 | 0.3133 | 0.316 | 0.309 | 0.286 | 0.329 | 0.299 | 0.324 | 0.312 | 0.30439 | 0.2848 | 0.29 | 0.281 | 0.305 | 0.302 | 0.299 | 22
| 1 | 3 | 0.3048 | 0.313 | 0.3174 | 0.322 | 0.3111 | 0.319 | 0.3 | 0.284 | 0.3306 | 0.291 | 0.313 | 0.304 | 0.31879 | 0.2721 | 0.268 | 0.2888 | 0.309 | 0.3 | 0.308 | 16
| 1 | 4 | 0.3023 | 0.311 | 0.317 | 0.324 | 0.3092 | 0.319 | 0.3 | 0.291 | 0.3341 | 0.295 | 0.312 | 0.314 | 0.32684 | 0.2527 | 0.303 | 0.2985 | 0.311 | 0.3 | 0.298 | 0.30839
| 1 | 5 | 0.303 | 0.312 | 0.3195 | 0.327 | 0.3098 | 0.314 | 0.306 | 0.288 | 0.3336 | 0.298 | 0.321 | 0.313 | 0.32221 | 0.2694 | 0.332 | 0.2966 | 0.31 | 0.302 | 0.305 | 64
| 1 | 6 | 0.3008 | 0.303 | 0.3133 | 0.322 | 0.312 | 0.313 | 0.309 | 0.291 | 0.3294 | 0.303 | 0.314 | 0.313 | 0.31062 | 0.2859 | 0.316 | 0.2986 | 0.314 | 0.304 | 0.294
| Mean |  | 0.30257 | 0.30883 | 0.31607 | 0.32267 | 0.31102 | 0.31533 | 0.3045 | 0.28917 | 0.3311 | 0.29817 | 0.3165 | 0.3105 | 0.31516 | 0.27517 | 0.298 | 0.29405 | 0.30967 | 0.3015 | 0.29767
| Median |  | 0.30265 | 0.3115 | 0.31685 | 0.322 | 0.3109 | 0.315 | 0.3045 | 0.2895 | 0.33025 | 0.2985 | 0.3145 | 0.3125 | 0.3147 | 0.27845 | 0.2965 | 0.29755 | 0.3095 | 0.3015 | 0.2985
| Std Dev. |  | 0.0019336 | 0.0063377 | 0.0026538 | 0.0025033 | 0.0014878 | 0.003266 | 0.0041352 | 0.0039707 | 0.0022018 | 0.0046655 | 0.0048477 | 0.0040373 | 0.0087864 | 0.013228 | 0.023791 | 0.0076215 | 0.0029439 | 0.0015166 | 0.0091797
| Rel.Std.Dev. |  | 0.6391% | 2.052% | 0.8396% | 0.7758% | 0.4784% | 1.036% | 1.358% | 1.373% | 0.665% | 1.565% | 1.532% | 1.3% | 2.788% | 4.807% | 7.983% | 2.592% | 0.9507% | 0.503% | 3.084%
| PDM3 |  | -1.889% | 0.1429% | 2.488% | 4.629% | 0.8509% | 2.251% | -1.262% | -6.234% | 7.363% | -3.316% | 2.629% | 0.6834% | 2.193% | -10.77% | -3.37% | -4.651% | 0.4131% | -2.235% | -3.478%
| Z-Score (Absolute) |  | 0.58 | 0 | 0.67 | 1.27 | 0.2 | 0.6 | 0.4 | 1.81 | 2.05 | 0.98 | 0.7 | 0.15 | 0.58 | 3.1 | 1 | 1.36 | 0.08 | 0.67 | 1.03
| Analytical results for Dy in OREAS 902 (Indicative Value 1.37 ppm) | [20 empty] | Indicative
Dy | Round | Replicate | 1.01: Lab; 1.02: Lab; 1.03: Lab; 1.04: Lab | 1
| No | No | 1.01: 1.07; 1.02: 1.09; 1.03: 1.11; 1.04: 1.20 | ppm
|  |  | 1.01: AR*MS; 1.02: AR*MS; 1.03: AR*MS; 1.04: AR*MS | 2
2
| 1 | 1 | 1.01: 1.29; 1.02: 1.42; 1.03: 1.28; 1.04: 1.49 | 1
| 1 | 2 | 1.01: 1.28; 1.02: 1.38; 1.03: 1.27; 1.04: 1.52 | 23
| 1 | 3 | 1.01: 1.25; 1.02: 1.36; 1.03: 1.28; 1.04: 1.58 | 16
| 1 | 4 | 1.01: 1.27; 1.02: 1.37; 1.03: 1.24; 1.04: 1.61 | 1.3729
| 1 | 5 | 1.01: 1.28; 1.02: 1.38; 1.03: 1.29; 1.04: 1.63 | 45
| 1 | 6 | 1.01: 1.26; 1.02: 1.36; 1.03: 1.27; 1.04: 1.59
| Mean |  | 1.01: 1.2717; 1.02: 1.3783; 1.03: 1.2717; 1.04: 1.57
| Median |  | 1.01: 1.275; 1.02: 1.375; 1.03: 1.275; 1.04: 1.585
| Std Dev. |  | 1.01: 0.01472; 1.02: 0.022286; 1.03: 0.017224; 1.04: 0.054037
| Rel.Std.Dev. |  | 1.01: 1.158%; 1.02: 1.617%; 1.03: 1.354%; 1.04: 3.442%
| PDM3 |  | 1.01: -7.375%; 1.02: 0.3945%; 1.03: -7.375%; 1.04: 14.36%
| Z-Score (Absolute) |  | 1.01: 0.67; 1.02: 0.67; 1.03: 0.67; 1.04: 3.1
| Analytical results for Er in OREAS 902 (Indicative Value 0.69 ppm) | [20 empty] | Indicative
Er | Round | Replicate | 1.01: Lab; 1.02: Lab; 1.03: Lab; 1.04: Lab | 1
| No | No | 1.01: 1.07; 1.02: 1.09; 1.03: 1.11; 1.04: 1.20 | ppm
|  |  | 1.01: AR*MS; 1.02: AR*MS; 1.03: AR*MS; 1.04: AR*MS | 2
2
| 1 | 1 | 1.01: 0.64; 1.02: 0.72; 1.03: 0.65; 1.04: 0.7 | 1
| 1 | 2 | 1.01: 0.61; 1.02: 0.68; 1.03: 0.65; 1.04: 0.8 | 24
| 1 | 3 | 1.01: 0.64; 1.02: 0.67; 1.03: 0.63; 1.04: 0.8 | 16
| 1 | 4 | 1.01: 0.63; 1.02: 0.68; 1.03: 0.63; 1.04: 0.8 | 0.68583
| 1 | 5 | 1.01: 0.64; 1.02: 0.69; 1.03: 0.64; 1.04: 0.8 | 46
| 1 | 6 | 1.01: 0.62; 1.02: 0.7; 1.03: 0.64; 1.04: 0.8
| Mean |  | 1.01: 0.63; 1.02: 0.69; 1.03: 0.64; 1.04: 0.78333
| Median |  | 1.01: 0.635; 1.02: 0.685; 1.03: 0.64; 1.04: 0.8
| Std Dev. |  | 1.01: 0.012649; 1.02: 0.017889; 1.03: 0.0089443; 1.04: 0.040825
| Rel.Std.Dev. |  | 1.01: 2.008%; 1.02: 2.593%; 1.03: 1.398%; 1.04: 5.212%
| PDM3 |  | 1.01: -8.141%; 1.02: 0.6075%; 1.03: -6.683%; 1.04: 14.22%
| Z-Score (Absolute) |  | 1.01: 0.79; 1.02: 0.56; 1.03: 0.56; 1.04: 2.66
| Analytical results for Eu in OREAS 902 (Indicative Value 0.53 ppm) | [20 empty] | Indicative
Eu | Round | Replicate | 1.01: Lab; 1.02: Lab; 1.03: Lab; 1.04: Lab | 1
| No | No | 1.01: 1.07; 1.02: 1.09; 1.03: 1.11; 1.04: 1.20 | ppm
|  |  | 1.01: AR*MS; 1.02: AR*MS; 1.03: AR*MS; 1.04: AR*MS | 2
2
| 1 | 1 | 1.01: 0.52; 1.02: 0.55; 1.03: 0.48; 1.04: 0.6 | 1
| 1 | 2 | 1.01: 0.506; 1.02: 0.53; 1.03: 0.48; 1.04: 0.6 | 25
| 1 | 3 | 1.01: 0.508; 1.02: 0.52; 1.03: 0.48; 1.04: 0.6 | 16
| 1 | 4 | 1.01: 0.51; 1.02: 0.53; 1.03: 0.47; 1.04: 0.6 | 0.53042
| 1 | 5 | 1.01: 0.53; 1.02: 0.52; 1.03: 0.48; 1.04: 0.6 | 47
| 1 | 6 | 1.01: 0.516; 1.02: 0.53; 1.03: 0.47; 1.04: 0.6
| Mean |  | 1.01: 0.515; 1.02: 0.53; 1.03: 0.47667; 1.04: 0.6
| Median |  | 1.01: 0.513; 1.02: 0.53; 1.03: 0.48; 1.04: 0.6
| Std Dev. |  | 1.01: 0.0090111; 1.02: 0.010954; 1.03: 0.005164; 1.04: 0
| Rel.Std.Dev. |  | 1.01: 1.75%; 1.02: 2.067%; 1.03: 1.083%; 1.04: 0%
| PDM3 |  | 1.01: -2.907%; 1.02: -0.07855%; 1.03: -10.13%; 1.04: 13.12%
| Z-Score (Absolute) |  | 1.01: 0.19; 1.02: 0.19; 1.03: 1.16; 1.04: 1.96
| Analytical results for Fe in OREAS 902 (Certified Value 3.04 wt.%) | [20 empty] | Certified
Fe | Round | Replicate | Lab | Lab | Lab | Lab | Lab | Lab | Lab | Lab | Lab | Lab | Lab | Lab | Lab | Lab | Lab | Lab |  |  |  | 1
| No | No | 1.01 | 1.02 | 1.03 | 1.04 | 1.06 | 1.07 | 1.08 | 1.09 | 1.10 | 1.11 | 1.12 | 1.13 | 1.15 | 1.17 | 1.18 | 1.20 |  |  |  | wt.%
|  |  | AR*OES | AR*MS | AR*OES | AR*MS | AR*OES | AR*OES | AR*MS | AR*OES | AR*MS | AR*OES | AR*MS | AR*OES/MS | AR*OES | AR*OES/MS | AR*MS | AR*MS |  |  |  | 2
3
| 1 | 1 | 2.99 | 2.94 | 3.1867 | 2.95 | 2.9 | 3.26 | 3.01 | 3.24 | 2.88 | 3.67 | 3.01 | 3.1324 | 2.95 | 3.16 | 2.73 | 2.66 |  |  |  | 1
| 1 | 2 | 3.09 | 2.92 | 3.1569 | 2.94 | 2.93 | 3.26 | 2.95 | 3.25 | 2.89 | 3.64 | 3.03 | 3.1242 | 3.11 | 3.32 | 2.69 | 2.87 |  |  |  | 0
| 1 | 3 | 3.06 | 3.08 | 3.1854 | 2.93 | 2.95 | 3.26 | 2.97 | 3.25 | 2.82 | 3.48 | 3.04 | 3.219 | 2.87 | 3.25 | 2.7 | 2.99 |  |  |  | 16
| 1 | 4 | 3.06 | 2.96 | 3.2716 | 2.96 | 2.95 | 3.28 | 3.02 | 3.31 | 2.82 | 3.57 | 3.07 | 3.3055 | 3.13 | 3.23 | 2.67 | 2.97 |  |  |  | 3.0388
| 1 | 5 | 3.09 | 2.96 | 3.3188 | 2.97 | 2.92 | 3.31 | 2.99 | 3.31 | 2.84 | 3.65 | 3.02 | 3.2869 | 3.2 | 3.31 | 2.63 | 3.03 |  |  |  | 65
| 1 | 6 | 3.08 | 2.92 | 3.02 | 2.92 | 2.9 | 3.25 | 2.97 | 3.31 | 2.89 | 3.58 | 3.08 | 3.1117 | 3.01 | 3.09 | 2.57 | 2.92
| Mean |  | 3.0617 | 2.9633 | 3.1899 | 2.945 | 2.925 | 3.27 | 2.985 | 3.2783 | 2.8567 | 3.5983 | 3.0417 | 3.1966 | 3.045 | 3.2267 | 2.665 | 2.9067
| Median |  | 3.07 | 2.95 | 3.1861 | 2.945 | 2.925 | 3.26 | 2.98 | 3.28 | 2.86 | 3.61 | 3.035 | 3.1757 | 3.06 | 3.24 | 2.68 | 2.945
| Std Dev. |  | 0.037639 | 0.059889 | 0.10321 | 0.018708 | 0.022583 | 0.021909 | 0.026646 | 0.034881 | 0.033862 | 0.070261 | 0.027869 | 0.086109 | 0.12357 | 0.088694 | 0.057184 | 0.13307
| Rel.Std.Dev. |  | 1.229% | 2.021% | 3.235% | 0.6353% | 0.7721% | 0.67% | 0.8927% | 1.064% | 1.185% | 1.953% | 0.9162% | 2.694% | 4.058% | 2.749% | 2.146% | 4.578%
| PDM3 |  | 0.7514% | -2.485% | 4.971% | -3.088% | -3.746% | 7.607% | -1.772% | 7.881% | -5.995% | 18.41% | 0.09322% | 5.192% | 0.2029% | 6.181% | -12.3% | -4.349%
| Z-Score (Absolute) |  | 0.09 | 0.38 | 0.7 | 0.47 | 0.56 | 1.08 | 0.28 | 1.12 | 0.89 | 2.64 | 0.01 | 0.73 | 0.01 | 0.87 | 1.8 | 0.65
| Analytical results for Ga in OREAS 902 (Certified Value 1.55 ppm) | [20 empty] | Certified
Ga | Round | Replicate | Lab | Lab | Lab | Lab | Lab | Lab | Lab | Lab | Lab | Lab | Lab | Lab | Lab | Lab | Lab |  |  |  |  | 1
| No | No | 1.01 | 1.02 | 1.04 | 1.06 | 1.07 | 1.08 | 1.09 | 1.10 | 1.11 | 1.12 | 1.13 | 1.15 | 1.17 | 1.18 | 1.20 |  |  |  |  | ppm
|  |  | AR*MS | AR*MS | AR*MS | AR*OES | AR*MS | AR*MS | AR*MS | AR*MS | AR*MS | AR*MS | AR*OES/MS | AR*MS | AR*OES/MS | AR*MS | AR*MS |  |  |  |  | 2
3
| 1 | 1 | 2 | 1.69 | 1.51 | < 10 | 1.8 | 1.54 | 1.4 | 1.65 | 1.6 | 1.49 | 1.4881 | 1.5 | 2 | 1 | 2.68 |  |  |  |  | 1
| 1 | 2 | 1.8 | 1.47 | 1.47 | < 10 | 1.8 | 1.6 | 1.3 | 1.64 | 1.5 | 1.49 | 1.5103 | 1.6 | 1.9 | 1 | 3.04 |  |  |  |  | 26
| 1 | 3 | 2.2 | 1.54 | 1.48 | < 10 | 1.8 | 1.58 | 1.4 | 1.59 | 1.6 | 1.5 | 1.5163 | 1.5 | 1.9 | 1 | 3.08 |  |  |  |  | 16
| 1 | 4 | 1.9 | 1.54 | 1.52 | < 10 | 1.8 | 1.66 | 1.4 | 1.6 | 1.4 | 1.53 | 1.5549 | 1.5 | 2 | 1 | 3.16 |  |  |  |  | 1.5517
| 1 | 5 | 2.2 | 1.57 | 1.54 | < 10 | 2 | 1.6 | 1.5 | 1.63 | 1.4 | 1.49 | 1.5088 | 1.5 | 2 | 1 | 3.22 |  |  |  |  | 66
| 1 | 6 | 1.9 | 1.51 | 1.55 | < 10 | 1.8 | 1.59 | 1.5 | 1.64 | 1.6 | 1.54 | 1.4362 | 1.5 | 1.7 | 1 | 3
| Mean |  | 2 | 1.5533 | 1.5117 |  | 1.8333 | 1.595 | 1.4167 | 1.625 | 1.5167 | 1.5067 | 1.5024 | 1.5167 | 1.9167 | 1 | 3.03
| Median |  | 1.95 | 1.54 | 1.515 |  | 1.8 | 1.595 | 1.4 | 1.635 | 1.55 | 1.495 | 1.5095 | 1.5 | 1.95 | 1 | 3.06
| Std Dev. |  | 0.16733 | 0.075011 | 0.031885 |  | 0.08165 | 0.038859 | 0.075277 | 0.02429 | 0.098319 | 0.022509 | 0.03907 | 0.040825 | 0.1169 | 0 | 0.18921
| Rel.Std.Dev. |  | 8.367% | 4.829% | 2.109% |  | 4.454% | 2.436% | 5.314% | 1.495% | 6.483% | 1.494% | 2.6% | 2.692% | 6.099% | 0% | 6.245%
| PDM3 |  | 28.89% | 0.1068% | -2.578% |  | 18.15% | 2.792% | -8.701% | 4.725% | -2.256% | -2.901% | -3.174% | -2.256% | 23.52% | -35.55% | 95.27%
| Z-Score (Absolute) |  | 4.2 | 0 | 0.39 | 32.43 | 2.63 | 0.39 | 1.29 | 0.67 | 0.34 | 0.44 | 0.48 | 0.34 | 3.42 | 5.21 | 13.89
| Analytical results for Gd in OREAS 902 (Indicative Value 2.3 ppm) | [20 empty] | Indicative
Gd | Round | Replicate | 1.01: Lab; 1.02: Lab; 1.03: Lab; 1.04: Lab |  |  |  | 1
| No | No | 1.01: 1.07; 1.02: 1.09; 1.03: 1.11; 1.04: 1.20 |  |  |  | ppm
|  |  | 1.01: AR*MS; 1.02: AR*MS; 1.03: AR*MS; 1.04: AR*MS |  |  |  | 2
2
| 1 | 1 | 1.01: 1.97; 1.02: 2.3; 1.03: 2.2; 1.04: 2.8 |  |  |  | 1
| 1 | 2 | 1.01: 1.89; 1.02: 2.23; 1.03: 2.12; 1.04: 2.8 |  |  |  | 27
| 1 | 3 | 1.01: 1.97; 1.02: 2.2; 1.03: 2.14; 1.04: 2.9 |  |  |  | 16
| 1 | 4 | 1.01: 1.94; 1.02: 2.2; 1.03: 2.14; 1.04: 3.1 |  |  |  | 2.3029
| 1 | 5 | 1.01: 1.97; 1.02: 2.19; 1.03: 2.11; 1.04: 3 |  |  |  | 48
| 1 | 6 | 1.01: 1.95; 1.02: 2.22; 1.03: 2.13; 1.04: 2.8
| Mean |  | 1.01: 1.9483; 1.02: 2.2233; 1.03: 2.14; 1.04: 2.9
| Median |  | 1.01: 1.96; 1.02: 2.21; 1.03: 2.135; 1.04: 2.85
| Std Dev. |  | 1.01: 0.031252; 1.02: 0.040332; 1.03: 0.031623; 1.04: 0.12649
| Rel.Std.Dev. |  | 1.01: 1.604%; 1.02: 1.814%; 1.03: 1.478%; 1.04: 4.362%
| PDM3 |  | 1.01: -15.4%; 1.02: -3.456%; 1.03: -7.074%; 1.04: 25.93%
| Z-Score (Absolute) |  | 1.01: 1.14; 1.02: 0.2; 1.03: 0.2; 1.04: 3.52
| Analytical results for Ge in OREAS 902 (Indicative Value 0.069 ppm) | [20 empty] | Indicative
Ge | Round | Replicate | 1.01: Lab; 1.02: Lab; 1.03: Lab; 1.04: Lab; 1.06: Lab; 1.07: Lab; 1.08: Lab; 1.09: Lab; 1.10: Lab |  |  |  | 1
| No | No | 1.01: 1.02; 1.02: 1.04; 1.03: 1.08; 1.04: 1.10; 1.06: 1.12; 1.07: 1.13; 1.08: 1.15; 1.09: 1.17; 1.10: 1.20 |  |  |  | ppm
|  |  | 1.01: AR*MS; 1.02: AR*MS; 1.03: AR*MS; 1.04: AR*MS; 1.06: AR*MS; 1.07: AR*OES/MS; 1.08: AR*MS; 1.09: AR*OES/MS; 1.10: AR*MS |  |  |  | 3
3
| 1 | 1 | 1.01: 0.09; 1.02: 0.07; 1.03: 0.09; 1.04: 0.08; 1.06: 0.06; 1.07: 0.049407; 1.08: < 0.1; 1.09: 0.1; 1.10: < 0.1 |  |  |  | 1
| 1 | 2 | 1.01: 0.08; 1.02: 0.07; 1.03: 0.08; 1.04: 0.09; 1.06: 0.05; 1.07: 0.057613; 1.08: < 0.1; 1.09: < 0.1; 1.10: < 0.1 |  |  |  | 28
| 1 | 3 | 1.01: 0.07; 1.02: 0.06; 1.03: 0.08; 1.04: 0.08; 1.06: 0.05; 1.07: 0.050813; 1.08: < 0.1; 1.09: 0.1; 1.10: < 0.1 |  |  |  | 16
| 1 | 4 | 1.01: 0.08; 1.02: 0.07; 1.03: 0.09; 1.04: 0.08; 1.06: 0.05; 1.07: 0.058824; 1.08: < 0.1; 1.09: < 0.1; 1.10: < 0.1 |  |  |  | 0.069434
| 1 | 5 | 1.01: 0.08; 1.02: 0.07; 1.03: 0.09; 1.04: 0.07; 1.06: 0.05; 1.07: 0.05642; 1.08: < 0.1; 1.09: < 0.1; 1.10: < 0.1 |  |  |  | 49
| 1 | 6 | 1.01: 0.07; 1.02: 0.07; 1.03: 0.09; 1.04: 0.07; 1.06: 0.05; 1.07: 0.046559; 1.08: < 0.1; 1.09: < 0.1; 1.10: < 0.1
| Mean |  | 1.01: 0.078333; 1.02: 0.068333; 1.03: 0.086667; 1.04: 0.078333; 1.06: 0.051667; 1.07: 0.053273; 1.09: 0.1
| Median |  | 1.01: 0.08; 1.02: 0.07; 1.03: 0.09; 1.04: 0.08; 1.06: 0.05; 1.07: 0.053617; 1.09: 0.1
| Std Dev. |  | 1.01: 0.0075277; 1.02: 0.0040825; 1.03: 0.005164; 1.04: 0.0075277; 1.06: 0.0040825; 1.07: 0.0050126; 1.09: 0
| Rel.Std.Dev. |  | 1.01: 9.61%; 1.02: 5.974%; 1.03: 5.958%; 1.04: 9.61%; 1.06: 7.902%; 1.07: 9.409%; 1.09: 0%
| PDM3 |  | 1.01: 12.82%; 1.02: -1.586%; 1.03: 24.82%; 1.04: 12.82%; 1.06: -25.59%; 1.07: -23.28%; 1.09: 44.02%
| Z-Score (Absolute) |  | 1.01: 0.59; 1.02: 0.08; 1.03: 1.01; 1.04: 0.59; 1.06: 0.76; 1.07: 0.67; 1.08: 0.84; 1.09: 0; 1.10: 0.84
| Analytical results for Hf in OREAS 902 (Certified Value 0.54 ppm) | [20 empty] | Certified
Hf | Round | Replicate | Lab | Lab | Lab | Lab | Lab | Lab | Lab | Lab | Lab | Lab | Lab | Lab | Lab | [6 empty] | 1
| No | No | 1.01 | 1.02 | 1.04 | 1.07 | 1.08 | 1.09 | 1.10 | 1.11 | 1.12 | 1.13 | 1.15 | 1.17 | 1.20 | [6 empty] | ppm
|  |  | AR*MS | AR*MS | AR*MS | AR*MS | AR*MS | AR*MS | AR*MS | AR*MS | AR*MS | AR*OES/MS | AR*MS | AR*OES/MS | AR*MS | [6 empty] | 2
3
| 1 | 1 | 0.6 | 0.51 | 0.57 | < 0.2 | 0.47 | 0.58 | 0.51 | 0.55 | 0.51 | 0.52668 | 0.52 | 0.49 | 0.1 | [6 empty] | 1
| 1 | 2 | 0.58 | 0.55 | 0.57 | 0.2 | 0.47 | 0.57 | 0.53 | 0.53 | 0.51 | 0.5216 | 0.53 | 0.5 | < 0.1 | [6 empty] | 12
| 1 | 3 | 0.59 | 0.58 | 0.58 | 0.2 | 0.47 | 0.63 | 0.51 | 0.55 | 0.52 | 0.52541 | 0.52 | 0.47 | 0.1 | [6 empty] | 16
| 1 | 4 | 0.59 | 0.6 | 0.58 | 0.2 | 0.47 | 0.64 | 0.52 | 0.51 | 0.53 | 0.5598 | 0.53 | 0.5 | 0.2 | [6 empty] | 0.54271
| 1 | 5 | 0.63 | 0.61 | 0.58 | < 0.2 | 0.47 | 0.67 | 0.54 | 0.54 | 0.52 | 0.53891 | 0.52 | 0.5 | < 0.1 | [6 empty] | 67
| 1 | 6 | 0.6 | 0.6 | 0.59 | < 0.2 | 0.48 | 0.62 | 0.53 | 0.54 | 0.53 | 0.53644 | 0.51 | 0.49 | < 0.1
| Mean |  | 0.59833 | 0.575 | 0.57833 | 0.2 | 0.47167 | 0.61833 | 0.52333 | 0.53667 | 0.52 | 0.53481 | 0.52167 | 0.49167 | 0.13333
| Median |  | 0.595 | 0.59 | 0.58 | 0.2 | 0.47 | 0.625 | 0.525 | 0.54 | 0.52 | 0.53156 | 0.52 | 0.495 | 0.1
| Std Dev. |  | 0.017224 | 0.038341 | 0.0075277 | 3.3993e-17 | 0.0040825 | 0.037639 | 0.012111 | 0.015055 | 0.0089443 | 0.01395 | 0.0075277 | 0.01169 | 0.057735
| Rel.Std.Dev. |  | 2.879% | 6.668% | 1.302% | 1.7e-14% | 0.8655% | 6.087% | 2.314% | 2.805% | 1.72% | 2.608% | 1.443% | 2.378% | 43.3%
| PDM3 |  | 10.25% | 5.95% | 6.564% | -63.15% | -13.09% | 13.93% | -3.57% | -1.114% | -4.185% | -1.456% | -3.877% | -9.405% | -75.43%
| Z-Score (Absolute) |  | 0.98 | 0.67 | 0.72 | 4.87 | 0.67 | 1.24 | 0 | 0.17 | 0.04 | 0.15 | 0.02 | 0.41 | 5.63
| Analytical results for Hg in OREAS 902 (Indicative Value 0.053 ppm) | [20 empty] | Indicative
Hg | Round | Replicate | Lab | Lab | Lab | Lab | Lab | Lab | Lab | Lab | Lab | Lab | Lab | Lab | Lab | [6 empty] | 1
| No | No | 1.01 | 1.02 | 1.04 | 1.06 | 1.07 | 1.08 | 1.10 | 1.11 | 1.12 | 1.13 | 1.15 | 1.17 | 1.18 | [6 empty] | ppm
|  |  | AR*MS | AR*MS | AR*MS | AR*OES | AR*MS | AR*MS | AR*MS | AR*MS | AR*MS | AR*OES/MS | AR*MS | AR*OES/MS | AR*MS | [6 empty] | 3
3
| 1 | 1 | 0.09 | 0.05 | 0.06 | < 1 | 0.06 | 0.07 | 0.05 | X | 0.05 | 0.082016 | < 0.1 | 0.06 | 0.03 | [6 empty] | 1
| 1 | 2 | 0.09 | 0.05 | 0.05 | < 1 | 0.05 | 0.05 | 0.05 | X | 0.05 | 0.083333 | < 0.1 | 0.05 | 0.04 | [6 empty] | 36
| 1 | 3 | 0.09 | 0.04 | 0.05 | < 1 | 0.06 | 0.06 | 0.05 | X | 0.05 | 0.073171 | < 0.1 | 0.05 | 0.03 | [6 empty] | 16
| 1 | 4 | 0.09 | 0.05 | 0.05 | < 1 | 0.06 | 0.05 | 0.05 | X | 0.05 | 0.073529 | < 0.1 | 0.05 | 0.03 | [6 empty] | 0.052646
| 1 | 5 | 0.1 | 0.04 | 0.06 | 1 | 0.05 | 0.05 | 0.05 | X | 0.05 | 0.07393 | < 0.1 | 0.05 | 0.04 | [6 empty] | 42
| 1 | 6 | 0.09 | 0.04 | 0.06 | 1 | 0.06 | 0.05 | 0.05 | X | 0.05 | 0.076923 | < 0.1 | 0.05 | 0.03
| Mean |  | 0.091667 | 0.045 | 0.055 | 1 | 0.056667 | 0.055 | 0.05 |  | 0.05 | 0.07715 |  | 0.051667 | 0.033333
| Median |  | 0.09 | 0.045 | 0.055 | 1 | 0.06 | 0.05 | 0.05 |  | 0.05 | 0.075427 |  | 0.05 | 0.03
| Std Dev. |  | 0.0040825 | 0.0054772 | 0.0054772 | 0 | 0.005164 | 0.0083666 | 7.6012e-18 |  | 7.6012e-18 | 0.0045005 |  | 0.0040825 | 0.005164
| Rel.Std.Dev. |  | 4.454% | 12.17% | 9.959% | 0% | 9.113% | 15.21% | 1.52e-14% |  | 1.52e-14% | 5.833% |  | 7.902% | 15.49%
| PDM3 |  | 74.12% | -14.52% | 4.471% | 1799% | 7.636% | 4.471% | -5.027% |  | -5.027% | 46.54% |  | -1.861% | -36.68%
| Z-Score (Absolute) |  | 7.75 | 1.69 | 0.34 | 124.07 | 0.67 | 0.34 | 0.67 | NA | 0.67 | 4.82 | 0.67 | 0.34 | 4.05
| Analytical results for Ho in OREAS 902 (Indicative Value 0.28 ppm) | [20 empty] | Indicative
Ho | Round | Replicate | 1.01: Lab; 1.02: Lab; 1.03: Lab; 1.04: Lab |  |  |  | 1
| No | No | 1.01: 1.07; 1.02: 1.09; 1.03: 1.11; 1.04: 1.20 |  |  |  | ppm
|  |  | 1.01: AR*MS; 1.02: AR*MS; 1.03: AR*MS; 1.04: AR*MS |  |  |  | 2
2
| 1 | 1 | 1.01: 0.24; 1.02: 0.35; 1.03: 0.22; 1.04: 0.3 |  |  |  | 1
| 1 | 2 | 1.01: 0.24; 1.02: 0.34; 1.03: 0.22; 1.04: 0.3 |  |  |  | 13
| 1 | 3 | 1.01: 0.24; 1.02: 0.37; 1.03: 0.22; 1.04: 0.3 |  |  |  | 16
| 1 | 4 | 1.01: 0.235; 1.02: 0.37; 1.03: 0.22; 1.04: 0.3 |  |  |  | 0.27854
| 1 | 5 | 1.01: 0.24; 1.02: 0.37; 1.03: 0.22; 1.04: 0.3 |  |  |  | 43
| 1 | 6 | 1.01: 0.23; 1.02: 0.34; 1.03: 0.22; 1.04: 0.3
| Mean |  | 1.01: 0.2375; 1.02: 0.35667; 1.03: 0.22; 1.04: 0.3
| Median |  | 1.01: 0.24; 1.02: 0.36; 1.03: 0.22; 1.04: 0.3
| Std Dev. |  | 1.01: 0.0041833; 1.02: 0.015055; 1.03: 0; 1.04: 0
| Rel.Std.Dev. |  | 1.01: 1.761%; 1.02: 4.221%; 1.03: 0%; 1.04: 0%
| PDM3 |  | 1.01: -14.73%; 1.02: 28.05%; 1.03: -21.02%; 1.04: 7.704%
| Z-Score (Absolute) |  | 1.01: 0.53; 1.02: 1.48; 1.03: 0.82; 1.04: 0.53
| Analytical results for In in OREAS 902 (Certified Value 0.22 ppm) | [20 empty] | Certified
In | Round | Replicate | Lab | Lab | Lab | Lab | Lab | Lab | Lab | Lab | Lab | Lab | Lab | Lab | Lab | [6 empty] | 1
| No | No | 1.01 | 1.02 | 1.04 | 1.07 | 1.08 | 1.09 | 1.10 | 1.11 | 1.12 | 1.13 | 1.15 | 1.17 | 1.20 | [6 empty] | ppm
|  |  | AR*MS | AR*MS | AR*MS | AR*MS | AR*MS | AR*MS | AR*MS | AR*MS | AR*MS | AR*OES/MS | AR*MS | AR*OES/MS | AR*MS | [6 empty] | 2
3
| 1 | 1 | 0.21 | 0.217 | 0.224 | 0.22 | 0.223 | 0.25 | 0.202 | 0.2 | 0.207 | 0.22233 | 0.18 | 0.23 | 0.19 | [6 empty] | 1
| 1 | 2 | 0.21 | 0.198 | 0.224 | 0.205 | 0.228 | 0.23 | 0.204 | 0.2 | 0.211 | 0.2284 | 0.18 | 0.23 | 0.2 | [6 empty] | 14
| 1 | 3 | 0.21 | 0.215 | 0.224 | 0.225 | 0.232 | 0.26 | 0.196 | 0.2 | 0.21 | 0.22967 | 0.18 | 0.24 | 0.2 | [6 empty] | 16
| 1 | 4 | 0.21 | 0.225 | 0.224 | 0.215 | 0.229 | 0.25 | 0.204 | 0.19 | 0.214 | 0.24118 | 0.18 | 0.24 | 0.2 | [6 empty] | 0.2151
| 1 | 5 | 0.22 | 0.238 | 0.225 | 0.22 | 0.229 | 0.24 | 0.202 | 0.19 | 0.21 | 0.23638 | 0.18 | 0.23 | 0.2 | [6 empty] | 68
| 1 | 6 | 0.21 | 0.227 | 0.223 | 0.205 | 0.229 | 0.24 | 0.208 | 0.2 | 0.217 | 0.23077 | 0.18 | 0.23 | 0.19
| Mean |  | 0.21167 | 0.22 | 0.224 | 0.215 | 0.22833 | 0.245 | 0.20267 | 0.19667 | 0.2115 | 0.23145 | 0.18 | 0.23333 | 0.19667
| Median |  | 0.21 | 0.221 | 0.224 | 0.2175 | 0.229 | 0.245 | 0.203 | 0.2 | 0.2105 | 0.23022 | 0.18 | 0.23 | 0.2
| Std Dev. |  | 0.0040825 | 0.013535 | 0.00063246 | 0.0083666 | 0.0029439 | 0.010488 | 0.0039328 | 0.005164 | 0.0035071 | 0.0065575 | 3.0405e-17 | 0.005164 | 0.005164
| Rel.Std.Dev. |  | 1.929% | 6.152% | 0.2823% | 3.891% | 1.289% | 4.281% | 1.941% | 2.626% | 1.658% | 2.833% | 1.689e-14% | 2.213% | 2.626%
| PDM3 |  | -1.596% | 2.278% | 4.138% | -0.04607% | 6.153% | 13.9% | -5.78% | -8.569% | -1.673% | 7.604% | -16.32% | 8.477% | -8.569%
| Z-Score (Absolute) |  | 0.17 | 0.25 | 0.46 | 0 | 0.67 | 1.52 | 0.62 | 0.93 | 0.18 | 0.83 | 1.77 | 0.93 | 0.93
| Analytical results for K in OREAS 902 (Certified Value 0.268 wt.%) | [20 empty] | Certified
K | Round | Replicate | Lab | Lab | Lab | Lab | Lab | Lab | Lab | Lab | Lab | Lab | Lab | Lab | Lab | Lab | Lab | Lab |  |  |  | 1
| No | No | 1.01 | 1.02 | 1.03 | 1.04 | 1.06 | 1.07 | 1.08 | 1.09 | 1.10 | 1.11 | 1.12 | 1.13 | 1.15 | 1.17 | 1.18 | 1.20 |  |  |  | wt.%
|  |  | AR*OES | AR*MS | AR*OES | AR*MS | AR*OES | AR*OES | AR*MS | AR*OES | AR*MS | AR*OES | AR*MS | AR*OES/MS | AR*OES | AR*OES/MS | AR*MS | AR*MS |  |  |  | 3
3
| 1 | 1 | 0.4201 | 0.24 | 0.49561 | 0.26 | 0.28 | 0.24 | 0.26 | 0.3001 | 0.23 | 0.329 | 0.25 | 0.28966 | 0.267 | 0.29 | 0.24 | 0.41 |  |  |  | 1
| 1 | 2 | 0.3983 | 0.24 | 0.52183 | 0.25 | 0.28 | 0.23 | 0.26 | 0.313 | 0.23 | 0.322 | 0.25 | 0.31129 | 0.25 | 0.28 | 0.24 | 0.47 |  |  |  | 0
| 1 | 3 | 0.4754 | 0.25 | 0.54023 | 0.25 | 0.29 | 0.23 | 0.26 | 0.3098 | 0.22 | 0.301 | 0.24 | 0.30835 | 0.298 | 0.28 | 0.24 | 0.49 |  |  |  | 16
| 1 | 4 | 0.4137 | 0.24 | 0.53598 | 0.25 | 0.3 | 0.24 | 0.27 | 0.3331 | 0.22 | 0.289 | 0.25 | 0.30839 | 0.252 | 0.28 | 0.25 | 0.51 |  |  |  | 0.26803
| 1 | 5 | 0.4724 | 0.24 | 0.53007 | 0.25 | 0.29 | 0.25 | 0.26 | 0.3442 | 0.23 | 0.302 | 0.25 | 0.31323 | 0.292 | 0.29 | 0.24 | 0.52 |  |  |  | 69
| 1 | 6 | 0.4263 | 0.23 | 0.4852 | 0.25 | 0.28 | 0.24 | 0.26 | 0.3348 | 0.23 | 0.325 | 0.25 | 0.29443 | 0.255 | 0.26 | 0.23 | 0.5
| Mean |  | 0.43437 | 0.24 | 0.51815 | 0.25167 | 0.28667 | 0.23833 | 0.26167 | 0.3225 | 0.22667 | 0.31133 | 0.24833 | 0.30423 | 0.269 | 0.28 | 0.24 | 0.48333
| Median |  | 0.4232 | 0.24 | 0.52595 | 0.25 | 0.285 | 0.24 | 0.26 | 0.32305 | 0.23 | 0.312 | 0.25 | 0.30837 | 0.261 | 0.28 | 0.24 | 0.495
| Std Dev. |  | 0.032021 | 0.0063246 | 0.022605 | 0.0040825 | 0.008165 | 0.0075277 | 0.0040825 | 0.01725 | 0.005164 | 0.016158 | 0.0040825 | 0.0097288 | 0.021071 | 0.010954 | 0.0063246 | 0.039833
| Rel.Std.Dev. |  | 7.372% | 2.635% | 4.363% | 1.622% | 2.848% | 3.158% | 1.56% | 5.349% | 2.278% | 5.19% | 1.644% | 3.198% | 7.833% | 3.912% | 2.635% | 8.241%
| PDM3 |  | 62.06% | -10.46% | 93.32% | -6.105% | 6.953% | -11.08% | -2.374% | 20.32% | -15.43% | 16.16% | -7.349% | 13.5% | 0.3618% | 4.466% | -10.46% | 80.33%
| Z-Score (Absolute) |  | 3.12 | 0.67 | 4.76 | 0.45 | 0.24 | 0.71 | 0.25 | 0.94 | 0.93 | 0.72 | 0.51 | 0.58 | 0.11 | 0.11 | 0.67 | 4.08
| Analytical results for La in OREAS 902 (Indicative Value 12.6 ppm) | [20 empty] | Indicative
La | Round | Replicate | Lab | Lab | Lab | Lab | Lab | Lab | Lab | Lab | Lab | Lab | Lab | Lab | Lab | Lab | Lab | Lab |  |  |  | 1
| No | No | 1.01 | 1.02 | 1.03 | 1.04 | 1.06 | 1.07 | 1.08 | 1.09 | 1.10 | 1.11 | 1.12 | 1.13 | 1.15 | 1.17 | 1.18 | 1.20 |  |  |  | ppm
|  |  | AR*MS | AR*MS | AR*OES | AR*MS | AR*OES | AR*MS | AR*MS | AR*MS | AR*MS | AR*MS | AR*MS | AR*OES/MS | AR*MS | AR*OES/MS | AR*MS | AR*MS |  |  |  | 1
1
| 1 | 1 | 25.55 | 12.3 | 23 | 14.2 | 10 | 8.77 | 15 | 10.9 | 14.7 | 9.74 | 13.4 | 16.2223 | 13.8 | 17.1 | 10 | 11.9 |  |  |  | 1
| 1 | 2 | 22.14 | 11.8 | 23 | 13.3 | 10 | 8.58 | 15.3 | 11.1 | 14.6 | 9.42 | 13.5 | 17.3385 | 13.7 | 16.6 | 8 | 11.7 |  |  |  | 15
| 1 | 3 | 24.01 | 12.4 | 24 | 13.8 | 10 | 8.59 | 15 | 10.8 | 14.4 | 9.96 | 13.6 | 16.9837 | 13.7 | 15.9 | 9 | 13.2 |  |  |  | 16
| 1 | 4 | 22.44 | 13.1 | 24 | 14.2 | 10 | 8.77 | 15.6 | 10.8 | 13.6 | 9.26 | 13.9 | 16.2118 | 14.1 | 16.3 | 13 | 10.7 |  |  |  | 12.6301
| 1 | 5 | 26.14 | 13.9 | 25 | 14.1 | 10 | 9.03 | 15 | 10.8 | 14.5 | 9.26 | 13.5 | 16.4426 | 13.8 | 16.5 | 8 | 12.3 |  |  |  | 44
| 1 | 6 | 23.44 | 13.1 | 22 | 14.2 | 10 | 8.6 | 15.2 | 10.8 | 14.3 | 9.52 | 14 | 15.9464 | 13.7 | 14.4 | 9 | 11.6
| Mean |  | 23.9533 | 12.7667 | 23.5 | 13.9667 | 10 | 8.7233 | 15.1833 | 10.8667 | 14.35 | 9.5267 | 13.65 | 16.5242 | 13.8 | 16.1333 | 9.5 | 11.9
| Median |  | 23.725 | 12.75 | 23.5 | 14.15 | 10 | 8.685 | 15.1 | 10.8 | 14.45 | 9.47 | 13.55 | 16.3325 | 13.75 | 16.4 | 9 | 11.8
| Std Dev. |  | 1.6233 | 0.74744 | 1.0488 | 0.36148 | 0 | 0.17432 | 0.24014 | 0.12111 | 0.3937 | 0.27818 | 0.2429 | 0.52982 | 0.15492 | 0.93524 | 1.8708 | 0.82704
| Rel.Std.Dev. |  | 6.777% | 5.855% | 4.463% | 2.588% | 0% | 1.998% | 1.582% | 1.114% | 2.744% | 2.92% | 1.779% | 3.206% | 1.123% | 5.797% | 19.69% | 6.95%
| PDM3 |  | 89.65% | 1.082% | 86.06% | 10.58% | -20.82% | -30.93% | 20.22% | -13.96% | 13.62% | -24.57% | 8.075% | 30.83% | 9.263% | 27.74% | -24.78% | -5.78%
| Z-Score (Absolute) |  | 2.65 | 0.25 | 2.53 | 0.06 | 0.96 | 1.3 | 0.38 | 0.74 | 0.16 | 1.09 | 0.02 | 0.72 | 0.02 | 0.62 | 1.09 | 0.47
| Analytical results for Li in OREAS 902 (Certified Value 3.67 ppm) | [20 empty] | Certified
Li | Round | Replicate | Lab | Lab | Lab | Lab | Lab | Lab | Lab | Lab | Lab | Lab | Lab | [8 empty] | 1
| No | No | 1.01 | 1.02 | 1.04 | 1.07 | 1.08 | 1.10 | 1.12 | 1.13 | 1.15 | 1.17 | 1.20 | [8 empty] | ppm
|  |  | AR*MS | AR*MS | AR*MS | AR*MS | AR*MS | AR*MS | AR*MS | AR*OES/MS | AR*OES | AR*OES/MS | AR*MS | [8 empty] | 2
2
| 1 | 1 | 4 | 3.4 | 3.2 | 2.7 | 3.3 | 3.6 | 2.9 | 4 | 3 | < 1 | 3.6 | [8 empty] | 1
| 1 | 2 | 3.9 | 3.7 | 3.3 | 2.9 | 3.4 | 3.6 | 3 | 4 | 3 | < 1 | 4.1 | [8 empty] | 0
| 1 | 3 | 4.3 | 4.1 | 3.4 | 2.6 | 3.4 | 3.6 | 3 | 5 | 3 | < 1 | 4.6 | [8 empty] | 16
| 1 | 4 | 4.1 | 4.4 | 3.6 | 2.8 | 3.2 | 3.6 | 3.1 | 5 | 4 | < 1 | 4.6 | [8 empty] | 3.6653
| 1 | 5 | 4.4 | 4.4 | 3.6 | 2.8 | 3.3 | 3.8 | 3 | 4 | 4 | < 1 | 4.8 | [8 empty] | 70
| 1 | 6 | 4.1 | 4.4 | 3.6 | 3 | 3.4 | 3.7 | 3.2 | 4 | 3 | < 1 | 4.5
| Mean |  | 4.1333 | 4.0667 | 3.45 | 2.8 | 3.3333 | 3.65 | 3.0333 | 4.3333 | 3.3333 |  | 4.3667
| Median |  | 4.1 | 4.25 | 3.5 | 2.8 | 3.35 | 3.6 | 3 | 4 | 3 |  | 4.55
| Std Dev. |  | 0.18619 | 0.4274 | 0.17607 | 0.14142 | 0.08165 | 0.083666 | 0.10328 | 0.5164 | 0.5164 |  | 0.44121
| Rel.Std.Dev. |  | 4.505% | 10.51% | 5.103% | 5.051% | 2.449% | 2.292% | 3.405% | 11.92% | 15.49% |  | 10.1%
| PDM3 |  | 12.77% | 10.95% | -5.875% | -23.61% | -9.058% | -0.4183% | -17.24% | 18.22% | -9.058% |  | 19.13%
| Z-Score (Absolute) |  | 0.75 | 0.67 | 0 | 0.71 | 0.13 | 0.22 | 0.46 | 0.97 | 0.13 | 3.23 | 1
| Analytical results for Lu in OREAS 902 (Certified Value 0.088 ppm) | [20 empty] | Certified
Lu | Round | Replicate | 1.01: Lab; 1.02: Lab; 1.03: Lab; 1.04: Lab; 1.06: Lab; 1.07: Lab; 1.08: Lab |  |  |  | 1
| No | No | 1.07 | 1.09 | 1.11 | 1.13 | 1.15 | 1.17 | 1.20 | [12 empty] | ppm
|  |  | AR*MS | AR*MS | AR*MS | AR*OES/MS | AR*MS | AR*OES/MS | AR*MS | [12 empty] | 3
3
| 1 | 1 | 0.075 | 0.09 | 0.09 | 0.091897 | 0.08 | 0.1 | < 0.1 | [12 empty] | 1
| 1 | 2 | 0.075 | 0.09 | 0.09 | 0.091564 | 0.08 | 0.1 | < 0.1 | [12 empty] | 16
| 1 | 3 | 0.075 | 0.1 | 0.09 | 0.091463 | 0.08 | 0.1 | < 0.1 | [12 empty] | 16
| 1 | 4 | 0.075 | 0.09 | 0.09 | 0.097059 | 0.08 | 0.1 | < 0.1 | [12 empty] | 0.088157
| 1 | 5 | 0.07 | 0.09 | 0.09 | 0.094358 | 0.08 | 0.11 | 0.1 | [12 empty] | 71
| 1 | 6 | 0.07 | 0.09 | 0.09 | 0.092105 | 0.08 | 0.1 | < 0.1
| Mean |  | 0.073333 | 0.091667 | 0.09 | 0.093074 | 0.08 | 0.10167 | 0.1
| Median |  | 0.075 | 0.09 | 0.09 | 0.092001 | 0.08 | 0.1 | 0.1
| Std Dev. |  | 0.002582 | 0.0040825 | 1.5202e-17 | 0.0022238 | 0 | 0.0040825
| Rel.Std.Dev. |  | 3.521% | 4.454% | 1.689e-14% | 2.389% | 0% | 4.016%
| PDM3 |  | -16.82% | 3.981% | 2.09% | 5.578% | -9.253% | 15.32% | 13.43%
| Z-Score (Absolute) |  | 1.12 | 0.11 | 0 | 0.21 | 0.67 | 0.79 | 2.14
| Analytical results for Mg in OREAS 902 (Certified Value 2.24 wt.%) | [20 empty] | Certified
Mg | Round | Replicate | Lab | Lab | Lab | Lab | Lab | Lab | Lab | Lab | Lab | Lab | Lab | Lab | Lab | Lab | Lab | Lab |  |  |  | 1
| No | No | 1.01 | 1.02 | 1.03 | 1.04 | 1.06 | 1.07 | 1.08 | 1.09 | 1.10 | 1.11 | 1.12 | 1.13 | 1.15 | 1.17 | 1.18 | 1.20 |  |  |  | wt.%
|  |  | AR*OES | AR*MS | AR*OES | AR*MS | AR*OES | AR*OES | AR*MS | AR*OES | AR*MS | AR*OES | AR*MS | AR*OES/MS | AR*OES | AR*OES/MS | AR*MS | AR*MS |  |  |  | 2
3
| 1 | 1 | 2.15 | 2.19 | 2.282 | 2.18 | 2.1 | 2.31 | 2.14 | 2.21 | 2.13 | 2.53 | 2.24 | 2.3022 | 2.13 | 2.37 | 2.12 | 2.08 |  |  |  | 1
| 1 | 2 | 2.16 | 2.17 | 2.3281 | 2.19 | 2.13 | 2.33 | 2.13 | 2.29 | 2.14 | 2.53 | 2.25 | 2.3119 | 2.24 | 2.35 | 2.1 | 2.23 |  |  |  | 0
| 1 | 3 | 2.19 | 2.29 | 2.3968 | 2.18 | 2.15 | 2.32 | 2.14 | 2.29 | 2.07 | 2.34 | 2.27 | 2.3714 | 2.07 | 2.4 | 2.09 | 2.3 |  |  |  | 16
| 1 | 4 | 2.16 | 2.2 | 2.3534 | 2.2 | 2.14 | 2.32 | 2.16 | 2.31 | 2.11 | 2.43 | 2.29 | 2.4486 | 2.32 | 2.38 | 2.02 | 2.29 |  |  |  | 2.2442
| 1 | 5 | 2.18 | 2.2 | 2.3875 | 2.22 | 2.13 | 2.36 | 2.16 | 2.35 | 2.11 | 2.52 | 2.25 | 2.432 | 2.31 | 2.35 | 2.01 | 2.34 |  |  |  | 72
| 1 | 6 | 2.14 | 2.19 | 2.371 | 2.17 | 2.11 | 2.31 | 2.14 | 2.33 | 2.15 | 2.5 | 2.27 | 2.3055 | 2.18 | 2.33 | 1.99 | 2.24
| Mean |  | 2.1633 | 2.2067 | 2.3531 | 2.19 | 2.1267 | 2.325 | 2.145 | 2.2967 | 2.1183 | 2.475 | 2.2617 | 2.3619 | 2.2083 | 2.3633 | 2.055 | 2.2467
| Median |  | 2.16 | 2.195 | 2.3622 | 2.185 | 2.13 | 2.32 | 2.14 | 2.3 | 2.12 | 2.51 | 2.26 | 2.3417 | 2.21 | 2.36 | 2.055 | 2.265
| Std Dev. |  | 0.018619 | 0.042269 | 0.042629 | 0.017889 | 0.018619 | 0.018708 | 0.012247 | 0.048442 | 0.028577 | 0.076092 | 0.018348 | 0.065994 | 0.099883 | 0.025033 | 0.054681 | 0.091141
| Rel.Std.Dev. |  | 0.8607% | 1.916% | 1.812% | 0.8168% | 0.8755% | 0.8047% | 0.571% | 2.109% | 1.349% | 3.074% | 0.8113% | 2.794% | 4.523% | 1.059% | 2.661% | 4.057%
| PDM3 |  | -3.603% | -1.672% | 4.855% | -2.415% | -5.237% | 3.601% | -4.42% | 2.338% | -5.608% | 10.28% | 0.7786% | 5.247% | -1.598% | 5.309% | -8.43% | 0.1102%
| Z-Score (Absolute) |  | 0.48 | 0.16 | 0.94 | 0.28 | 0.76 | 0.73 | 0.62 | 0.52 | 0.82 | 1.85 | 0.26 | 1.01 | 0.14 | 1.02 | 1.29 | 0.14
| Analytical results for Mn in OREAS 902 (Certified Value 0.046 wt.%) | [20 empty] | Certified
Mn | Round | Replicate | Lab | Lab | Lab | Lab | Lab | Lab | Lab | Lab | Lab | Lab | Lab | Lab | Lab | Lab | Lab | Lab |  |  |  | 1
| No | No | 1.01 | 1.02 | 1.03 | 1.04 | 1.06 | 1.07 | 1.08 | 1.09 | 1.10 | 1.11 | 1.12 | 1.13 | 1.15 | 1.17 | 1.18 | 1.20 |  |  |  | wt.%
|  |  | AR*OES | AR*MS | AR*OES | AR*MS | AR*OES | AR*OES | AR*MS | AR*OES | AR*MS | AR*OES | AR*MS | AR*OES/MS | AR*OES | AR*OES/MS | AR*MS | AR*MS |  |  |  | 3
3
| 1 | 1 | 0.0474 | 0.0465 | 0.0448 | 0.0453 | 0.0437 | 0.0485 | 0.0474 | 0.0503 | 0.0446 | 0.0444 | 0.046 | 0.049348 | 0.0431 | 0.0479 | 0.0465 | 0.0392 |  |  |  | 1
| 1 | 2 | 0.0479 | 0.0447 | 0.0447 | 0.0453 | 0.0441 | 0.0488 | 0.0471 | 0.0509 | 0.0447 | 0.046 | 0.0464 | 0.049367 | 0.0449 | 0.0473 | 0.0461 | 0.0424 |  |  |  | 0
| 1 | 3 | 0.0482 | 0.0472 | 0.0454 | 0.0452 | 0.0447 | 0.0487 | 0.0475 | 0.0499 | 0.0435 | 0.0431 | 0.0466 | 0.050506 | 0.0415 | 0.0482 | 0.0442 | 0.0438 |  |  |  | 16
| 1 | 4 | 0.0478 | 0.0448 | 0.046 | 0.0457 | 0.0445 | 0.0492 | 0.0477 | 0.0511 | 0.0442 | 0.0436 | 0.047 | 0.051868 | 0.0458 | 0.0481 | 0.0442 | 0.0441 |  |  |  | 0.046433
| 1 | 5 | 0.048 | 0.0449 | 0.0468 | 0.0459 | 0.044 | 0.0491 | 0.0477 | 0.0508 | 0.0444 | 0.0457 | 0.0465 | 0.051473 | 0.0525 | 0.0474 | 0.0443 | 0.0452 |  |  |  | 73
| 1 | 6 | 0.0474 | 0.0446 | 0.045 | 0.0451 | 0.0439 | 0.0495 | 0.0474 | 0.0507 | 0.0451 | 0.0441 | 0.0468 | 0.049121 | 0.0495 | 0.0475 | 0.0419 | 0.0433
| Mean |  | 0.047783 | 0.04545 | 0.04545 | 0.045417 | 0.04415 | 0.048967 | 0.047467 | 0.050617 | 0.044417 | 0.044483 | 0.04655 | 0.050281 | 0.046217 | 0.047733 | 0.044533 | 0.043
| Median |  | 0.04785 | 0.04485 | 0.0452 | 0.0453 | 0.04405 | 0.04895 | 0.04745 | 0.05075 | 0.0445 | 0.04425 | 0.04655 | 0.049937 | 0.04535 | 0.0477 | 0.04425 | 0.04355
| Std Dev. |  | 0.00032506 | 0.0011113 | 0.00081425 | 0.00031252 | 0.00037815 | 0.00036697 | 0.00022509 | 0.00044008 | 0.00054191 | 0.0011514 | 0.00034496 | 0.0011865 | 0.0041019 | 0.00038297 | 0.0016452 | 0.0020775
| Rel.Std.Dev. |  | 0.6803% | 2.445% | 1.792% | 0.6881% | 0.8565% | 0.7494% | 0.4742% | 0.8694% | 1.22% | 2.588% | 0.7411% | 2.36% | 8.875% | 0.8023% | 3.694% | 4.831%
| PDM3 |  | 2.909% | -2.116% | -2.116% | -2.188% | -4.916% | 5.457% | 2.227% | 9.011% | -4.342% | -4.198% | 0.2525% | 8.287% | -0.4653% | 2.801% | -4.091% | -7.393%
| Z-Score (Absolute) |  | 0.86 | 0.17 | 0.17 | 0.18 | 0.74 | 1.39 | 0.72 | 2.12 | 0.63 | 0.6 | 0.32 | 1.97 | 0.17 | 0.84 | 0.57 | 1.25
| Analytical results for Mo in OREAS 902 (Certified Value 12.6 ppm) | [20 empty] | Certified
Mo | Round | Replicate | Lab | Lab | Lab | Lab | Lab | Lab | Lab | Lab | Lab | Lab | Lab | Lab | Lab | Lab | Lab | Lab |  |  |  | 1
| No | No | 1.01 | 1.02 | 1.03 | 1.04 | 1.06 | 1.07 | 1.08 | 1.09 | 1.10 | 1.11 | 1.12 | 1.13 | 1.15 | 1.17 | 1.18 | 1.20 |  |  |  | ppm
|  |  | AR*MS | AR*MS | AR*OES | AR*MS | AR*OES | AR*MS | AR*MS | AR*MS | AR*MS | AR*MS | AR*MS | AR*OES/MS | AR*MS | AR*OES/MS | AR*MS | AR*MS |  |  |  | 1
2
| 1 | 1 | 12.8 | 12.4 | 13 | 12.8 | 12 | 13.8 | 13.4 | 10.6 | 12.25 | 11.4 | 12.55 | 12.6225 | 11.9 | 13.2 | 12.4 | 9.94 |  |  |  | 1
| 1 | 2 | 12.6 | 13.55 | 12 | 13.15 | 12 | 13.6 | 13.35 | 10 | 12.35 | 11.2 | 12.75 | 11.9712 | 12.2 | 12.8 | 12.1 | 10.2 |  |  |  | 17
| 1 | 3 | 12.8 | 14 | 11 | 13 | 12 | 13.7 | 13.25 | 9.8 | 12.1 | 11.5 | 12.55 | 12.5315 | 12.2 | 12.9 | 10.7 | 10.6 |  |  |  | 16
| 1 | 4 | 12.8 | 14.5 | 13 | 13.55 | 13 | 13.5 | 13.45 | 9.8 | 12.7 | 11 | 12.7 | 12.9627 | 12.2 | 12.8 | 10 | 10.6 |  |  |  | 12.6211
| 1 | 5 | 13.1 | 15 | 14 | 13.2 | 12 | 13.9 | 13.35 | 9.9 | 12.25 | 11.2 | 12.55 | 13.1518 | 12.6 | 12.8 | 10.7 | 10.5 |  |  |  | 74
| 1 | 6 | 12.6 | 14.35 | 12 | 13.15 | 12 | 13.7 | 13.35 | 10 | 12.75 | 11.2 | 12.85 | 12.4666 | 13 | 12.8 | 10.4 | 10.2
| Mean |  | 12.7833 | 13.9667 | 12.5 | 13.1417 | 12.1667 | 13.7 | 13.3583 | 10.0167 | 12.4 | 11.25 | 12.6583 | 12.6177 | 12.35 | 12.8833 | 11.05 | 10.34
| Median |  | 12.8 | 14.175 | 12.5 | 13.15 | 12 | 13.7 | 13.35 | 9.95 | 12.3 | 11.2 | 12.625 | 12.577 | 12.2 | 12.8 | 10.7 | 10.35
| Std Dev. |  | 0.18348 | 0.90866 | 1.0488 | 0.24782 | 0.40825 | 0.14142 | 0.066458 | 0.29944 | 0.26458 | 0.17607 | 0.12813 | 0.41292 | 0.38859 | 0.16021 | 0.96902 | 0.26833
| Rel.Std.Dev. |  | 1.435% | 6.506% | 8.39% | 1.886% | 3.355% | 1.032% | 0.4975% | 2.989% | 2.134% | 1.565% | 1.012% | 3.273% | 3.146% | 1.244% | 8.769% | 2.595%
| PDM3 |  | 1.285% | 10.66% | -0.9599% | 4.124% | -3.601% | 8.548% | 5.841% | -20.64% | -1.752% | -10.86% | 0.2946% | -0.02715% | -2.148% | 2.077% | -12.45% | -18.07%
| Z-Score (Absolute) |  | 0.31 | 1.95 | 0.08 | 0.81 | 0.54 | 1.58 | 1.11 | 3.52 | 0.22 | 1.81 | 0.14 | 0.08 | 0.29 | 0.45 | 2.09 | 3.07
| Analytical results for Na in OREAS 902 (Indicative Value 0.01 wt.%) | [20 empty] | Indicative
Na | Round | Replicate | Lab | Lab | Lab | Lab | Lab | Lab | Lab | Lab | Lab | Lab | Lab | Lab | Lab | Lab | Lab | Lab |  |  |  | 1
| No | No | 1.01 | 1.02 | 1.03 | 1.04 | 1.06 | 1.07 | 1.08 | 1.09 | 1.10 | 1.11 | 1.12 | 1.13 | 1.15 | 1.17 | 1.18 | 1.20 |  |  |  | wt.%
|  |  | AR*OES | AR*MS | AR*OES | AR*MS | AR*OES | AR*OES | AR*MS | AR*OES | AR*MS | AR*OES | AR*MS | AR*OES/MS | AR*OES | AR*OES/MS | AR*MS | AR*MS |  |  |  | 3
3
| 1 | 1 | X | 0.02 | 0.009524 | 0.01 | 0.01 | < 0.01 | 0.01 | 0.0081 | 0.01 | 0.041 | 0.01 | 0.02392 | 0.0122 | 0.01 | 0.005 | 0.002 |  |  |  | 1
| 1 | 2 | X | < 0.01 | 0.009658 | 0.01 | 0.01 | < 0.01 | 0.01 | 0.0087 | 0.01 | 0.042 | 0.01 | 0.023197 | 0.013 | 0.01 | 0.005 | 0.01 |  |  |  | 39
| 1 | 3 | X | < 0.01 | 0.010027 | 0.01 | 0.01 | < 0.01 | 0.01 | 0.01 | 0.01 | 0.038 | 0.01 | 0.024135 | 0.0124 | 0.01 | 0.005 | 0.006 |  |  |  | 16
| 1 | 4 | X | 0.01 | 0.010291 | 0.01 | 0.02 | < 0.01 | 0.01 | 0.0122 | 0.01 | 0.04 | 0.01 | 0.024921 | 0.0151 | 0.01 | 0.005 | 0.007 |  |  |  | 0.010064
| 1 | 5 | X | < 0.01 | 0.010266 | 0.01 | 0.01 | < 0.01 | 0.01 | 0.0125 | 0.01 | 0.042 | 0.01 | 0.021423 | 0.0137 | 0.01 | 0.005 | 0.01 |  |  |  | 45
| 1 | 6 | X | < 0.01 | 0.009221 | 0.01 | 0.01 | < 0.01 | 0.01 | 0.0126 | 0.01 | 0.041 | 0.01 | 0.02375 | 0.0127 | 0.01 | 0.004 | 0.007
| Mean |  |  | 0.015 | 0.0098312 | 0.01 | 0.011667 |  | 0.01 | 0.010683 | 0.01 | 0.040667 | 0.01 | 0.023558 | 0.013183 | 0.01 | 0.0048333 | 0.007
| Median |  |  | 0.015 | 0.0098425 | 0.01 | 0.01 |  | 0.01 | 0.0111 | 0.01 | 0.041 | 0.01 | 0.023835 | 0.01285 | 0.01 | 0.005 | 0.007
| Std Dev. |  |  | 0.0070711 | 0.00043255 | 0 | 0.0040825 |  | 0 | 0.0020173 | 0 | 0.0015055 | 0 | 0.0011871 | 0.0010759 | 0 | 0.00040825 | 0.0029665
| Rel.Std.Dev. |  |  | 47.14% | 4.4% | 0% | 34.99% |  | 0% | 18.88% | 0% | 3.702% | 0% | 5.039% | 8.161% | 0% | 8.447% | 42.38%
| PDM3 |  |  | 49.04% | -2.317% | -0.639% | 15.92% |  | -0.639% | 6.151% | -0.639% | 304.1% | -0.639% | 134.1% | 30.99% | -0.639% | -51.98% | -30.45%
| Z-Score (Absolute) |  | NA | 0.67 | 0.07 | 0 | 0.67 | 2.02 | 0 | 0.28 | 0 | 12.41 | 0 | 5.49 | 1.29 | 0 | 2.09 | 1.21
| Analytical results for Nb in OREAS 902 (Indicative Value 0.052 ppm) | [20 empty] | Indicative
Nb | Round | Replicate | Lab | Lab | Lab | Lab | Lab | Lab | Lab | Lab | Lab | Lab | Lab | Lab | Lab | [6 empty] | 1
| No | No | 1.01 | 1.02 | 1.04 | 1.07 | 1.08 | 1.09 | 1.10 | 1.11 | 1.12 | 1.13 | 1.15 | 1.17 | 1.20 | [6 empty] | ppm
|  |  | AR*MS | AR*MS | AR*MS | AR*MS | AR*MS | AR*MS | AR*MS | AR*MS | AR*MS | AR*OES/MS | AR*MS | AR*OES/MS | AR*MS | [6 empty] | 3
3
| 1 | 1 | X | 0.06 | < 0.05 | < 0.2 | < 0.05 | X | < 0.05 | X | 0.05 | 0.078063 | < 0.05 | < 0.05 | < 0.1 | [6 empty] | 1
| 1 | 2 | X | 0.06 | 0.05 | < 0.2 | < 0.05 | X | < 0.05 | X | < 0.05 | 0.076132 | < 0.05 | < 0.05 | < 0.1 | [6 empty] | 18
| 1 | 3 | X | 0.06 | < 0.05 | < 0.2 | < 0.05 | X | < 0.05 | X | < 0.05 | 0.074187 | < 0.05 | < 0.05 | < 0.1 | [6 empty] | 16
| 1 | 4 | X | 0.07 | 0.05 | < 0.2 | < 0.05 | X | < 0.05 | X | < 0.05 | 0.076471 | < 0.05 | < 0.05 | < 0.1 | [6 empty] | 0.051947
| 1 | 5 | X | 0.07 | 0.05 | < 0.2 | < 0.05 | X | < 0.05 | X | < 0.05 | 0.066148 | < 0.05 | < 0.05 | < 0.1 | [6 empty] | 46
| 1 | 6 | X | 0.07 | 0.05 | < 0.2 | < 0.05 | X | < 0.05 | X | < 0.05 | 0.060729 | < 0.05 | < 0.05 | < 0.1
| Mean |  | 1.02: 0.065; 1.03: 0.05; 1.10: 0.05; 1.11: 0.071955
| Median |  | 1.02: 0.065; 1.03: 0.05; 1.10: 0.05; 1.11: 0.075159
| Std Dev. |  | 1.02: 0.0054772; 1.03: 0; 1.11: 0.0069265
| Rel.Std.Dev. |  | 1.02: 8.427%; 1.03: 0%; 1.11: 9.626%
| PDM3 |  | 1.02: 25.13%; 1.03: -3.748%; 1.10: -3.748%; 1.11: 38.52%
| Z-Score (Absolute) |  | NA | 1.92 | 0.4 | 4.18 | 0.67 | NA | 0.67 | NA | 0.4 | 2.37 | 0.67 | 0.67 | 0.94
| Analytical results for Nd in OREAS 902 (Indicative Value 11.6 ppm) | [20 empty] | Indicative
Nd | Round | Replicate | 1.01: Lab; 1.02: Lab; 1.03: Lab; 1.04: Lab |  |  |  | 1
| No | No | 1.01: 1.07; 1.02: 1.09; 1.03: 1.11; 1.04: 1.20 |  |  |  | ppm
|  |  | 1.01: AR*MS; 1.02: AR*MS; 1.03: AR*MS; 1.04: AR*MS |  |  |  | 1
1
| 1 | 1 | 1.01: 9.44; 1.02: 13.5; 1.03: 11.3; 1.04: 12 |  |  |  | 1
| 1 | 2 | 1.01: 9.21; 1.02: 13.5; 1.03: 11.1; 1.04: 12.1 |  |  |  | 19
| 1 | 3 | 1.01: 9.21; 1.02: 14.1; 1.03: 11.5; 1.04: 13.3 |  |  |  | 16
| 1 | 4 | 1.01: 9.37; 1.02: 14.6; 1.03: 10.9; 1.04: 11.3 |  |  |  | 11.6163
| 1 | 5 | 1.01: 9.56; 1.02: 13.7; 1.03: 11; 1.04: 12.9 |  |  |  | 47
| 1 | 6 | 1.01: 9.24; 1.02: 13.5; 1.03: 11.1; 1.04: 12.3
| Mean |  | 1.01: 9.3383; 1.02: 13.8167; 1.03: 11.15; 1.04: 12.3167
| Median |  | 1.01: 9.305; 1.02: 13.6; 1.03: 11.1; 1.04: 12.2
| Std Dev. |  | 1.01: 0.14359; 1.02: 0.44907; 1.03: 0.21679; 1.04: 0.70545
| Rel.Std.Dev. |  | 1.01: 1.538%; 1.02: 3.25%; 1.03: 1.944%; 1.04: 5.728%
| PDM3 |  | 1.01: -19.61%; 1.02: 18.94%; 1.03: -4.014%; 1.04: 6.03%
| Z-Score (Absolute) |  | 1.01: 1.21; 1.02: 1.05; 1.03: 0.3; 1.04: 0.3
| Analytical results for Ni in OREAS 902 (Certified Value 159 ppm) | [20 empty] | Certified
Ni | Round | Replicate | Lab | Lab | Lab | Lab | Lab | Lab | Lab | Lab | Lab | Lab | Lab | Lab | Lab | Lab | Lab | Lab |  |  |  | 1
| No | No | 1.01 | 1.02 | 1.03 | 1.04 | 1.06 | 1.07 | 1.08 | 1.09 | 1.10 | 1.11 | 1.12 | 1.13 | 1.15 | 1.17 | 1.18 | 1.20 |  |  |  | ppm
|  |  | AR*OES | AR*MS | AR*OES | AR*MS | AR*OES | AR*OES | AR*MS | AR*OES | AR*MS | AR*OES | AR*MS | AR*OES/MS | AR*OES | AR*OES/MS | AR*MS | AR*MS |  |  |  | 0
0
| 1 | 1 | 162 | 152.5 | 169 | 152.5 | 148 | 166 | 148.5 | 165 | 147 | 157 | 151 | 170.247 | 150 | 164 | 162.7 | 180 |  |  |  | 1
| 1 | 2 | 165 | 144 | 169 | 155.5 | 149 | 163 | 147 | 169 | 147 | 161 | 153 | 168.5082 | 152 | 163 | 162.2 | 175 |  |  |  | 20
| 1 | 3 | 162 | 152 | 169 | 155 | 151 | 167 | 145.5 | 169 | 144 | 156 | 150 | 171.4024 | 154 | 164 | 161.6 | 182 |  |  |  | 16
| 1 | 4 | 164 | 146.5 | 168 | 157 | 152 | 164 | 150 | 169 | 146 | 159 | 155.5 | 176.4314 | 152 | 164 | 155.3 | 191 |  |  |  | 158.9623
| 1 | 5 | 165 | 148.5 | 170 | 156.5 | 150 | 166 | 149 | 169 | 147.5 | 160 | 151.5 | 171.1381 | 154 | 161 | 152 | 182 |  |  |  | 75
| 1 | 6 | 162 | 145 | 164 | 155.5 | 148 | 165 | 147 | 170 | 146 | 157 | 152 | 169.1903 | 153 | 163 | 144.6 | 173
| Mean |  | 163.3333 | 148.0833 | 168.1667 | 155.3333 | 149.6667 | 165.1667 | 147.8333 | 168.5 | 146.25 | 158.3333 | 152.1667 | 171.1529 | 152.5 | 163.1667 | 156.4 | 180.5
| Median |  | 163 | 147.5 | 169 | 155.5 | 149.5 | 165.5 | 147.75 | 169 | 146.5 | 158 | 151.75 | 170.6926 | 152.5 | 163.5 | 158.45 | 181
| Std Dev. |  | 1.5055 | 3.5695 | 2.137 | 1.5706 | 1.633 | 1.472 | 1.633 | 1.7607 | 1.255 | 1.9664 | 1.9149 | 2.8139 | 1.5166 | 1.169 | 7.2136 | 6.3482
| Rel.Std.Dev. |  | 0.9218% | 2.41% | 1.271% | 1.011% | 1.091% | 0.8912% | 1.105% | 1.045% | 0.8581% | 1.242% | 1.258% | 1.644% | 0.9945% | 0.7165% | 4.612% | 3.517%
| PDM3 |  | 2.75% | -6.844% | 5.79% | -2.283% | -5.848% | 3.903% | -7.001% | 6% | -7.997% | -0.3957% | -4.275% | 7.669% | -4.065% | 2.645% | -1.612% | 13.55%
| Z-Score (Absolute) |  | 0.52 | 0.81 | 0.94 | 0.18 | 0.67 | 0.68 | 0.83 | 0.97 | 0.97 | 0.08 | 0.45 | 1.2 | 0.42 | 0.5 | 0.08 | 2.01
| Analytical results for P in OREAS 902 (Certified Value 0.067 wt.%) | [20 empty] | Certified
P | Round | Replicate | Lab | Lab | Lab | Lab | Lab | Lab | Lab | Lab | Lab | Lab | Lab | Lab | Lab | Lab | Lab | Lab |  |  |  | 1
| No | No | 1.01 | 1.02 | 1.03 | 1.04 | 1.06 | 1.07 | 1.08 | 1.09 | 1.10 | 1.11 | 1.12 | 1.13 | 1.15 | 1.17 | 1.18 | 1.20 |  |  |  | wt.%
|  |  | AR*OES | AR*MS | AR*OES | AR*MS | AR*OES | AR*OES | AR*MS | AR*OES | AR*MS | AR*OES | AR*MS | AR*OES/MS | AR*OES | AR*OES/MS | AR*MS | AR*OES |  |  |  | 3
3
| 1 | 1 | 0.0649 | 0.067 | 0.068559 | 0.066 | 0.068 | 0.072 | 0.064 | 0.0661 | 0.066 | 0.057 | 0.067 | 0.06979 | 0.066 | 0.077 | 0.07 | 0.065 |  |  |  | 1
| 1 | 2 | 0.0678 | 0.065 | 0.070344 | 0.067 | 0.069 | 0.07 | 0.063 | 0.0674 | 0.067 | 0.057 | 0.068 | 0.071995 | 0.0696 | 0.077 | 0.064 | 0.065 |  |  |  | 0
| 1 | 3 | 0.069 | 0.068 | 0.069 | 0.065 | 0.07 | 0.07 | 0.064 | 0.0656 | 0.065 | 0.054 | 0.069 | 0.07245 | 0.0585 | 0.078 | 0.064 | 0.065 |  |  |  | 16
| 1 | 4 | 0.0679 | 0.066 | 0.072138 | 0.066 | 0.069 | 0.07 | 0.064 | 0.066 | 0.065 | 0.055 | 0.069 | 0.07401 | 0.0617 | 0.078 | 0.067 | 0.066 |  |  |  | 0.06735
| 1 | 5 | 0.0684 | 0.067 | 0.073107 | 0.066 | 0.069 | 0.072 | 0.064 | 0.0647 | 0.066 | 0.057 | 0.068 | 0.073687 | 0.07 | 0.076 | 0.06 | 0.066 |  |  |  | 76
| 1 | 6 | 0.0671 | 0.066 | 0.072 | 0.066 | 0.068 | 0.072 | 0.063 | 0.0669 | 0.067 | 0.055 | 0.07 | 0.069271 | 0.0703 | 0.076 | 0.061 | 0.064
| Mean |  | 0.067517 | 0.0665 | 0.070858 | 0.066 | 0.068833 | 0.071 | 0.063667 | 0.066117 | 0.066 | 0.055833 | 0.0685 | 0.071867 | 0.066017 | 0.077 | 0.064333 | 0.065167
| Median |  | 0.06785 | 0.0665 | 0.071172 | 0.066 | 0.069 | 0.071 | 0.064 | 0.06605 | 0.066 | 0.056 | 0.0685 | 0.072223 | 0.0678 | 0.077 | 0.064 | 0.065
| Std Dev. |  | 0.0014303 | 0.0010488 | 0.001844 | 0.00063246 | 0.00075277 | 0.0010954 | 0.0005164 | 0.00095376 | 0.00089443 | 0.0013292 | 0.0010488 | 0.0019654 | 0.0049434 | 0.00089443 | 0.0037238 | 0.00075277
| Rel.Std.Dev. |  | 2.118% | 1.577% | 2.602% | 0.9583% | 1.094% | 1.543% | 0.8111% | 1.443% | 1.355% | 2.381% | 1.531% | 2.735% | 7.488% | 1.162% | 5.788% | 1.155%
| PDM3 |  | 0.2476% | -1.262% | 5.209% | -2.004% | 2.203% | 5.42% | -5.469% | -1.831% | -2.004% | -17.1% | 1.708% | 6.707% | -1.98% | 14.33% | -4.479% | -3.242%
| Z-Score (Absolute) |  | 0.39 | 0.06 | 1.47 | 0.1 | 0.82 | 1.52 | 0.86 | 0.06 | 0.1 | 3.39 | 0.71 | 1.8 | 0.09 | 3.46 | 0.64 | 0.37
| Analytical results for Pb in OREAS 902 (Certified Value 10.7 ppm) | [20 empty] | Certified
Pb | Round | Replicate | Lab | Lab | Lab | Lab | Lab | Lab | Lab | Lab | Lab | Lab | Lab | Lab | Lab | Lab | Lab | Lab | Lab | Lab | Lab | 1
| No | No | 1.01 | 1.02 | 1.03 | 1.04 | 1.05 | 1.06 | 1.07 | 1.08 | 1.09 | 1.10 | 1.11 | 1.12 | 1.13 | 1.14 | 1.15 | 1.16 | 1.17 | 1.18 | 1.20 | ppm
|  |  | AR*MS | AR*MS | AR*OES | AR*MS | AR*OES | AR*OES | AR*MS | AR*MS | AR*OES | AR*MS | AR*MS | AR*MS | AR*OES/MS | AR*OES | AR*MS | AR*OES | AR*OES/MS | AR*MS | AR*MS | 1
2
| 1 | 1 | 11.1 | 12.1 | 9 | 12.1 | 29 | 10 | 10 | 11.9 | 12 | 9.7 | 10 | 12.1 | 10.67 | 8 | 10.1 | 13 | 10.3 | 10.6 | 10.4 | 1
| 1 | 2 | 11 | 10.5 | 10 | 11.1 | 29 | 11 | 10 | 12 | 12 | 9.9 | 10 | 12.1 | 10.64 | 7 | 10.1 | 10 | 10.2 | 10.6 | 10.6 | 21
| 1 | 3 | 11 | 11.2 | 9 | 11.7 | 26 | 9 | 10 | 12.1 | 11 | 9.6 | 10 | 12.2 | 10.69 | 7 | 10.3 | 12 | 10.3 | 10.1 | 10.7 | 16
| 1 | 4 | 11.1 | 11.2 | 8 | 11 | 26 | 11 | 10 | 12.2 | 12 | 9.5 | 10 | 12.3 | 11.17 | 7 | 10.3 | 17 | 10.2 | 9.6 | 10.8 | 10.7086
| 1 | 5 | 11.4 | 11.2 | 10 | 11 | 28 | 9 | 10 | 12.1 | 13 | 9.7 | 10 | 11.9 | 11.16 | 8 | 10.3 | 12 | 10.3 | 9.4 | 11.1 | 77
| 1 | 6 | 11.1 | 11.1 | 10 | 10.9 | 30 | 10 | 9 | 12.3 | 11 | 9.8 | 10 | 12.3 | 13.04 | 7 | 10.2 | 15 | 10.5 | 9.6 | 10.5
| Mean |  | 11.1167 | 11.2167 | 9.3333 | 11.3 | 28 | 10 | 9.8333 | 12.1 | 11.8333 | 9.7 | 10 | 12.15 | 11.2283 | 7.3333 | 10.2167 | 13.1667 | 10.3 | 9.9833 | 10.6833
| Median |  | 11.1 | 11.2 | 9.5 | 11.05 | 28.5 | 10 | 10 | 12.1 | 12 | 9.7 | 10 | 12.15 | 10.925 | 7 | 10.25 | 12.5 | 10.3 | 9.85 | 10.65
| Std Dev. |  | 0.1472 | 0.51153 | 0.8165 | 0.4858 | 1.6733 | 0.89443 | 0.40825 | 0.14142 | 0.75277 | 0.14142 | 0 | 0.15166 | 0.92064 | 0.5164 | 0.098319 | 2.4833 | 0.10954 | 0.53072 | 0.24833
| Rel.Std.Dev. |  | 1.324% | 4.56% | 8.748% | 4.299% | 5.976% | 8.944% | 4.152% | 1.169% | 6.361% | 1.458% | 0% | 1.248% | 8.199% | 7.042% | 0.9623% | 18.86% | 1.064% | 5.316% | 2.324%
| PDM3 |  | 3.811% | 4.745% | -12.84% | 5.523% | 161.5% | -6.617% | -8.173% | 12.99% | 10.5% | -9.418% | -6.617% | 13.46% | 4.854% | -31.52% | -4.594% | 22.95% | -3.816% | -6.773% | -0.2358%
| Z-Score (Absolute) |  | 0.42 | 0.51 | 1.3 | 0.59 | 16.68 | 0.66 | 0.82 | 1.36 | 1.11 | 0.95 | 0.66 | 1.41 | 0.52 | 3.23 | 0.45 | 2.39 | 0.37 | 0.67 | 0
| Analytical results for Pr in OREAS 902 (Indicative Value 2.74 ppm) | [20 empty] | Indicative
Pr | Round | Replicate | 1.01: Lab; 1.02: Lab; 1.03: Lab; 1.04: Lab | 1
| No | No | 1.01: 1.07; 1.02: 1.09; 1.03: 1.11; 1.04: 1.20 | ppm
|  |  | 1.01: AR*MS; 1.02: AR*MS; 1.03: AR*MS; 1.04: AR*MS | 2
2
| 1 | 1 | 1.01: 2.4; 1.02: 2.92; 1.03: 2.65; 1.04: 3 | 1
| 1 | 2 | 1.01: 2.38; 1.02: 2.91; 1.03: 2.59; 1.04: 3 | 22
| 1 | 3 | 1.01: 2.38; 1.02: 2.87; 1.03: 2.7; 1.04: 3.3 | 16
| 1 | 4 | 1.01: 2.43; 1.02: 2.86; 1.03: 2.55; 1.04: 3 | 2.7446
| 1 | 5 | 1.01: 2.46; 1.02: 2.86; 1.03: 2.54; 1.04: 3.2 | 48
| 1 | 6 | 1.01: 2.38; 1.02: 2.88; 1.03: 2.61; 1.04: 3
| Mean |  | 1.01: 2.405; 1.02: 2.8833; 1.03: 2.6067; 1.04: 3.0833
| Median |  | 1.01: 2.39; 1.02: 2.875; 1.03: 2.6; 1.04: 3
| Std Dev. |  | 1.01: 0.033317; 1.02: 0.02582; 1.03: 0.060882; 1.04: 0.13292
| Rel.Std.Dev. |  | 1.01: 1.385%; 1.02: 0.8955%; 1.03: 2.336%; 1.04: 4.311%
| PDM3 |  | 1.01: -12.37%; 1.02: 5.055%; 1.03: -5.025%; 1.04: 12.34%
| Z-Score (Absolute) |  | 1.01: 0.96; 1.02: 0.39; 1.03: 0.39; 1.04: 0.96
| Analytical results for Rb in OREAS 902 (Certified Value 9.93 ppm) | [20 empty] | Certified
Rb | Round | Replicate | Lab | Lab | Lab | Lab | Lab | Lab | Lab | Lab | Lab | Lab | Lab | Lab | Lab | [6 empty] | 1
| No | No | 1.01 | 1.02 | 1.04 | 1.07 | 1.08 | 1.09 | 1.10 | 1.11 | 1.12 | 1.13 | 1.15 | 1.17 | 1.20 | [6 empty] | ppm
|  |  | AR*MS | AR*MS | AR*MS | AR*MS | AR*MS | AR*MS | AR*MS | AR*MS | AR*MS | AR*OES/MS | AR*MS | AR*OES/MS | AR*MS | [6 empty] | 2
2
| 1 | 1 | 16.84 | 9.9 | 9.4 | 8.8 | 10.4 | 11 | 9.2 | 10.8 | 10.7 | 10.1433 | 8.47 | 11 | 15.7 | [6 empty] | 1
| 1 | 2 | 14.99 | 8.7 | 9.1 | 8.6 | 10.3 | 11.2 | 9.3 | 10.3 | 10.8 | 10.5381 | 8.51 | 10.3 | 17.8 | [6 empty] | 23
| 1 | 3 | 18.03 | 9.2 | 9.3 | 8.8 | 10.3 | 11.4 | 8.9 | 10.6 | 10.7 | 10.373 | 8.22 | 10.4 | 18.4 | [6 empty] | 16
| 1 | 4 | 15.62 | 9.4 | 9.4 | 8.8 | 10.7 | 12.6 | 9 | 9.33 | 11.2 | 10.4078 | 8.31 | 10.5 | 19.1 | [6 empty] | 9.932
| 1 | 5 | 18.76 | 9.9 | 9.6 | 9 | 10.3 | 13 | 9.3 | 9.67 | 10.7 | 10.3492 | 8.48 | 10.7 | 19.3 | [6 empty] | 78
| 1 | 6 | 16.52 | 9.4 | 9.5 | 8.8 | 10.4 | 12.5 | 9.4 | 10.3 | 11.2 | 9.7854 | 8.31 | 9.4 | 18.7
| Mean |  | 16.7933 | 9.4167 | 9.3833 | 8.8 | 10.4 | 11.95 | 9.1833 | 10.1667 | 10.8833 | 10.2661 | 8.3833 | 10.3833 | 18.1667
| Median |  | 16.68 | 9.4 | 9.4 | 8.8 | 10.35 | 11.95 | 9.25 | 10.3 | 10.75 | 10.3611 | 8.39 | 10.45 | 18.55
| Std Dev. |  | 1.4215 | 0.4535 | 0.17224 | 0.12649 | 0.15492 | 0.84794 | 0.19408 | 0.56056 | 0.24833 | 0.26778 | 0.1186 | 0.54191 | 1.3201
| Rel.Std.Dev. |  | 8.464% | 4.816% | 1.836% | 1.437% | 1.49% | 7.096% | 2.113% | 5.514% | 2.282% | 2.608% | 1.415% | 5.219% | 7.267%
| PDM3 |  | 69.08% | -5.189% | -5.524% | -11.4% | 4.712% | 20.32% | -7.538% | 2.362% | 9.578% | 3.364% | -15.59% | 4.544% | 82.91%
| Z-Score (Absolute) |  | 4.99 | 0.65 | 0.67 | 1.12 | 0.1 | 1.29 | 0.83 | 0.08 | 0.47 | 0 | 1.44 | 0.09 | 6.03
| Analytical results for Re in OREAS 902 (Certified Value 0.006 ppm) | [20 empty] | Certified
Re | Round | Replicate | 1.01: Lab; 1.02: Lab; 1.03: Lab; 1.04: Lab; 1.05: Lab; 1.06: Lab; 1.07: Lab | 1
| No | No | 1.01: 1.01; 1.02: 1.02; 1.03: 1.04; 1.04: 1.08; 1.05: 1.10; 1.06: 1.12; 1.07: 1.20 | ppm
|  |  | 1.01: AR*MS; 1.02: AR*MS; 1.03: AR*MS; 1.04: AR*MS; 1.05: AR*MS; 1.06: AR*MS; 1.07: AR*MS | 3
3
| 1 | 1 | 1.01: X; 1.02: 0.006; 1.03: 0.006; 1.04: 0.006; 1.05: 0.006; 1.06: 0.007; 1.07: 0.005 | 1
| 1 | 2 | 1.01: X; 1.02: 0.006; 1.03: 0.006; 1.04: 0.006; 1.05: 0.006; 1.06: 0.007; 1.07: 0.006 | 24
| 1 | 3 | 1.01: X; 1.02: 0.006; 1.03: 0.006; 1.04: 0.006; 1.05: 0.006; 1.06: 0.007; 1.07: 0.007 | 16
| 1 | 4 | 1.01: X; 1.02: 0.007; 1.03: 0.006; 1.04: 0.007; 1.05: 0.006; 1.06: 0.007; 1.07: 0.006 | 0.0061944
| 1 | 5 | 1.01: X; 1.02: 0.007; 1.03: 0.006; 1.04: 0.007; 1.05: 0.006; 1.06: 0.006; 1.07: 0.006 | 79
| 1 | 6 | 1.01: X; 1.02: 0.006; 1.03: 0.005; 1.04: 0.006; 1.05: 0.007; 1.06: 0.006; 1.07: 0.005
| Mean |  | 1.02: 0.0063333; 1.03: 0.0058333; 1.04: 0.0063333; 1.05: 0.0061667; 1.06: 0.0066667; 1.07: 0.0058333
| Median |  | 1.02: 0.006; 1.03: 0.006; 1.04: 0.006; 1.05: 0.006; 1.06: 0.007; 1.07: 0.006
| Std Dev. |  | 1.02: 0.0005164; 1.03: 0.00040825; 1.04: 0.0005164; 1.05: 0.00040825; 1.06: 0.0005164; 1.07: 0.00075277
| Rel.Std.Dev. |  | 1.02: 8.154%; 1.03: 6.999%; 1.04: 8.154%; 1.05: 6.62%; 1.06: 7.746%; 1.07: 12.9%
| PDM3 |  | 1.02: 2.242%; 1.03: -5.83%; 1.04: 2.242%; 1.05: -0.4484%; 1.06: 7.623%; 1.07: -5.83%
| Z-Score (Absolute) |  | 1.01: NA; 1.02: 0.22; 1.03: 1.12; 1.04: 0.22; 1.05: 0.22; 1.06: 1.12; 1.07: 1.12
| Analytical results for S in OREAS 902 (Certified Value 1.78 wt.%) | [20 empty] | Certified
S | Round | Replicate | Lab | Lab | Lab | Lab | Lab | Lab | Lab | Lab | Lab | Lab | Lab | Lab | Lab | Lab | Lab | Lab |  |  |  | 1
| No | No | 1.01 | 1.02 | 1.03 | 1.04 | 1.06 | 1.07 | 1.08 | 1.09 | 1.10 | 1.11 | 1.12 | 1.13 | 1.15 | 1.17 | 1.18 | 1.20 |  |  |  | wt.%
|  |  | AR*OES | AR*MS | AR*OES | AR*MS | AR*OES | AR*OES | AR*MS | AR*OES | AR*MS | AR*OES | AR*MS | AR*OES/MS | AR*OES | AR*OES/MS | AR*MS | AR*OES |  |  |  | 2
3
| 1 | 1 | 1.5463 | 1.95 | 1.6905 | 1.76 | 1.85 | 1.78 | 1.8 | 2.01 | 1.85 | 1.76 | 1.82 | 1.8851 | 1.74 | 2.19 | 1.59 | 1.615 |  |  |  | 1
| 1 | 2 | 1.5594 | 1.74 | 1.616 | 1.74 | 1.89 | 1.79 | 1.78 | 2.04 | 1.86 | 1.81 | 1.83 | 1.8914 | 1.81 | 2.23 | 1.55 | 1.638 |  |  |  | 0
| 1 | 3 | 1.5919 | 1.83 | 1.6438 | 1.75 | 1.9 | 1.77 | 1.78 | 2.01 | 1.8 | 1.83 | 1.85 | 1.9268 | 1.66 | 2.29 | 1.55 | 1.638 |  |  |  | 16
| 1 | 4 | 1.5627 | 1.8 | 1.6903 | 1.77 | 1.9 | 1.75 | 1.8 | 2.05 | 1.93 | 1.78 | 1.86 | 1.9815 | 1.83 | 2.26 | 1.56 | 1.609 |  |  |  | 1.7768
| 1 | 5 | 1.5882 | 1.8 | 1.7189 | 1.77 | 1.88 | 1.83 | 1.79 | 2.04 | 2.05 | 1.79 | 1.83 | 1.922 | 1.88 | 2.16 | 1.43 | 1.582 |  |  |  | 80
| 1 | 6 | 1.5153 | 1.78 | 1.612 | 1.75 | 1.86 | 1.8 | 1.78 | 2.04 | 2 | 1.74 | 1.85 | 1.863 | 1.93 | 2.22 | 1.44 | 1.48
| Mean |  | 1.5606 | 1.8167 | 1.6619 | 1.7567 | 1.88 | 1.7867 | 1.7883 | 2.0317 | 1.915 | 1.785 | 1.84 | 1.9116 | 1.8083 | 2.225 | 1.52 | 1.5937
| Median |  | 1.5611 | 1.8 | 1.6671 | 1.755 | 1.885 | 1.785 | 1.785 | 2.04 | 1.895 | 1.785 | 1.84 | 1.9067 | 1.82 | 2.225 | 1.55 | 1.612
| Std Dev. |  | 0.028298 | 0.07174 | 0.044259 | 0.012111 | 0.020976 | 0.027325 | 0.0098319 | 0.017224 | 0.096073 | 0.032711 | 0.015492 | 0.041716 | 0.09704 | 0.046797 | 0.067528 | 0.05946
| Rel.Std.Dev. |  | 1.813% | 3.949% | 2.663% | 0.6894% | 1.116% | 1.529% | 0.5498% | 0.8478% | 5.017% | 1.833% | 0.842% | 2.182% | 5.366% | 2.103% | 4.443% | 3.731%
| PDM3 |  | -12.17% | 2.243% | -6.466% | -1.134% | 5.807% | 0.5544% | 0.6482% | 14.34% | 7.777% | 0.4606% | 3.556% | 7.586% | 1.774% | 25.22% | -14.45% | -10.31%
| Z-Score (Absolute) |  | 1.64 | 0.13 | 0.94 | 0.29 | 0.56 | 0.08 | 0.07 | 1.61 | 0.81 | 0.09 | 0.29 | 0.78 | 0.07 | 2.95 | 1.93 | 1.42
| Analytical results for Sb in OREAS 902 (Certified Value 0.89 ppm) | [20 empty] | Certified
Sb | Round | Replicate | Lab | Lab | Lab | Lab | Lab | Lab | Lab | Lab | Lab | Lab | Lab | Lab | Lab | Lab | Lab | Lab | Lab |  |  | 1
| No | No | 1.01 | 1.02 | 1.03 | 1.04 | 1.06 | 1.07 | 1.08 | 1.09 | 1.10 | 1.11 | 1.12 | 1.13 | 1.14 | 1.15 | 1.17 | 1.18 | 1.20 |  |  | ppm
|  |  | AR*MS | AR*MS | AR*OES | AR*MS | AR*OES | AR*MS | AR*MS | AR*MS | AR*MS | AR*MS | AR*MS | AR*OES/MS | AR*MS | AR*MS | AR*OES/MS | AR*MS | AR*MS |  |  | 2
2
| 1 | 1 | 1.04 | 0.81 | < 5 | 0.94 | 2 | 0.98 | 0.92 | 0.5 | 0.9 | 0.9 | 0.86 | 0.9585 | 0.7 | 0.85 | 0.68 | 1 | 1.2 |  |  | 1
| 1 | 2 | 1.03 | 0.76 | < 5 | 0.92 | < 2 | 1 | 0.89 | 0.5 | 0.91 | 0.9 | 0.87 | 0.92901 | 0.8 | 0.84 | 0.68 | 0.9 | 1.3 |  |  | 25
| 1 | 3 | 1.07 | 0.75 | < 5 | 0.92 | < 2 | 0.98 | 0.91 | 0.5 | 0.85 | 0.9 | 0.87 | 0.94207 | 0.7 | 0.84 | 0.67 | 0.8 | 1.35 |  |  | 16
| 1 | 4 | 1.04 | 0.83 | < 5 | 0.94 | 3 | 0.98 | 0.91 | 0.5 | 0.86 | 0.9 | 0.87 | 1.0176 | 0.8 | 0.84 | 0.68 | 1 | 1.32 |  |  | 0.88655
| 1 | 5 | 1.08 | 0.88 | < 5 | 0.93 | 3 | 1.02 | 0.91 | 0.5 | 0.88 | 0.9 | 0.88 | 1.0097 | 0.8 | 0.94 | 0.68 | 0.9 | 1.41 |  |  | 81
| 1 | 6 | 1 | 0.85 | < 5 | 0.92 | 2 | 1.02 | 0.9 | 0.5 | 0.9 | 0.9 | 0.9 | 0.96356 | 0.8 | 0.84 | 0.64 | 0.9 | 1.26
| Mean |  | 1.0433 | 0.81333 |  | 0.92833 | 2.5 | 0.99667 | 0.90667 | 0.5 | 0.88333 | 0.9 | 0.875 | 0.97009 | 0.76667 | 0.85833 | 0.67167 | 0.91667 | 1.3067
| Median |  | 1.04 | 0.82 |  | 0.925 | 2.5 | 0.99 | 0.91 | 0.5 | 0.89 | 0.9 | 0.87 | 0.96103 | 0.8 | 0.84 | 0.68 | 0.9 | 1.31
| Std Dev. |  | 0.028752 | 0.050859 |  | 0.0098319 | 0.57735 | 0.019664 | 0.010328 | 0 | 0.024221 | 0 | 0.013784 | 0.036006 | 0.05164 | 0.040208 | 0.016021 | 0.075277 | 0.072572
| Rel.Std.Dev. |  | 2.756% | 6.253% |  | 1.059% | 23.09% | 1.973% | 1.139% | 0% | 2.742% | 0% | 1.575% | 3.712% | 6.736% | 4.684% | 2.385% | 8.212% | 5.554%
| PDM3 |  | 17.69% | -8.258% |  | 4.714% | 182% | 12.42% | 2.27% | -43.6% | -0.3623% | 1.518% | -1.302% | 9.423% | -13.52% | -3.182% | -24.24% | 3.398% | 47.39%
| Z-Score (Absolute) |  | 1.02 | 0.7 | 11.94 | 0.16 | 8.19 | 0.67 | 0 | 3.05 | 0.17 | 0.05 | 0.24 | 0.48 | 1.05 | 0.36 | 1.76 | 0.07 | 3
| Analytical results for Sc in OREAS 902 (Certified Value 2.93 ppm) | [20 empty] | Certified
Sc | Round | Replicate | Lab | Lab | Lab | Lab | Lab | Lab | Lab | Lab | Lab | Lab | Lab | Lab | Lab | Lab | Lab |  |  |  |  | 1
| No | No | 1.01 | 1.02 | 1.04 | 1.06 | 1.07 | 1.08 | 1.09 | 1.10 | 1.11 | 1.12 | 1.13 | 1.15 | 1.17 | 1.18 | 1.20 |  |  |  |  | ppm
|  |  | AR*OES | AR*MS | AR*MS | AR*OES | AR*OES | AR*MS | AR*OES | AR*MS | AR*MS | AR*MS | AR*OES/MS | AR*OES | AR*OES/MS | AR*MS | AR*MS |  |  |  |  | 2
2
| 1 | 1 | 3 | 2.9 | 2.9 | 2 | 3 | 2.9 | 2.9 | 3.2 | 3.2 | 2.9 | 2.8893 | 2 | 3 | 1.8 | 2.9 |  |  |  |  | 1
| 1 | 2 | 3 | 3.4 | 2.9 | 2 | 3 | 2.9 | 2.9 | 3.2 | 3.1 | 3 | 2.7942 | 3 | 2.9 | 1.7 | 3.2 |  |  |  |  | 26
| 1 | 3 | 3 | 3.6 | 2.9 | 3 | 2 | 2.9 | 2.9 | 3.1 | 3.1 | 2.9 | 2.7835 | 2 | 3 | 1.7 | 3.3 |  |  |  |  | 16
| 1 | 4 | 3 | 3.5 | 3 | 3 | 3 | 2.9 | 3.1 | 3 | 3 | 3 | 2.9137 | 2 | 3 | 1.9 | 3.3 |  |  |  |  | 2.9308
| 1 | 5 | 3 | 3.6 | 3 | 2 | 3 | 2.9 | 3.1 | 3 | 3 | 2.9 | 2.9066 | 3 | 2.9 | 1.5 | 3.3 |  |  |  |  | 82
| 1 | 6 | 3 | 3.5 | 3 | 2 | 2 | 2.9 | 3.1 | 3 | 3 | 3 | 2.8219 | 3 | 2.9 | 1.6 | 3.2
| Mean |  | 3 | 3.4167 | 2.95 | 2.3333 | 2.6667 | 2.9 | 3 | 3.0833 | 3.0667 | 2.95 | 2.8516 | 2.5 | 2.95 | 1.7 | 3.2
| Median |  | 3 | 3.5 | 2.95 | 2 | 3 | 2.9 | 3 | 3.05 | 3.05 | 2.95 | 2.8556 | 2.5 | 2.95 | 1.7 | 3.25
| Std Dev. |  | 0 | 0.26394 | 0.054772 | 0.5164 | 0.5164 | 0 | 0.10954 | 0.098319 | 0.08165 | 0.054772 | 0.05851 | 0.54772 | 0.054772 | 0.14142 | 0.15492
| Rel.Std.Dev. |  | 0% | 7.725% | 1.857% | 22.13% | 19.36% | 0% | 3.651% | 3.189% | 2.662% | 1.857% | 2.052% | 21.91% | 1.857% | 8.319% | 4.841%
| PDM3 |  | 2.36% | 16.58% | 0.6543% | -20.39% | -9.013% | -1.052% | 2.36% | 5.204% | 4.635% | 0.6543% | -2.705% | -14.7% | 0.6543% | -42% | 9.184%
| Z-Score (Absolute) |  | 0.29 | 2.7 | 0 | 3.56 | 1.64 | 0.29 | 0.29 | 0.77 | 0.67 | 0 | 0.57 | 2.6 | 0 | 7.22 | 1.44
| Analytical results for Se in OREAS 902 (Certified Value 1.94 ppm) | [20 empty] | Certified
Se | Round | Replicate | Lab | Lab | Lab | Lab | Lab | Lab | Lab | Lab | Lab | Lab | Lab | Lab | Lab | Lab | Lab |  |  |  |  | 1
| No | No | 1.01 | 1.02 | 1.04 | 1.07 | 1.08 | 1.09 | 1.10 | 1.11 | 1.12 | 1.13 | 1.14 | 1.15 | 1.17 | 1.18 | 1.20 |  |  |  |  | ppm
|  |  | AR*MS | AR*MS | AR*MS | AR*MS | AR*MS | AR*MS | AR*MS | AR*MS | AR*MS | AR*OES/MS | AR*MS | AR*MS | AR*OES/MS | AR*MS | AR*MS |  |  |  |  | 2
2
| 1 | 1 | 2 | 2.1 | 2.1 | 2 | 2 | 2 | 2 | 1 | 2.2 | 1.8607 | 2.6 | 2 | 2 | 0.9 | 1.9 |  |  |  |  | 1
| 1 | 2 | 2 | 2 | 2.1 | 2 | 1.9 | 2 | 2.2 | 1 | 2.2 | 1.7212 | 2.6 | 2 | 2 | 1.7 | 1.7 |  |  |  |  | 27
| 1 | 3 | 2 | 2.1 | 2.1 | 2 | 2 | 2 | 2.1 | 1 | 2.1 | 1.688 | 2.7 | 2 | 2 | 1.5 | 2.1 |  |  |  |  | 16
| 1 | 4 | 2 | 2.2 | 2.2 | 2 | 1.9 | 2 | 2.2 | 1 | 2.1 | 1.8167 | 2.5 | 2 | 2 | 1.2 | 2 |  |  |  |  | 1.9427
| 1 | 5 | 2 | 2.1 | 2.1 | 2 | 1.9 | 2 | 2.3 | 1 | 2.2 | 1.8735 | 2.6 | 2 | 2 | 1.4 | 1.9 |  |  |  |  | 83
| 1 | 6 | 2 | 2 | 2.1 | 2 | 1.9 | 2 | 2.1 | 1 | 2.2 | 1.7854 | 2.7 | 2 | 2 | 1.3 | 2.1
| Mean |  | 2 | 2.0833 | 2.1167 | 2 | 1.9333 | 2 | 2.15 | 1 | 2.1667 | 1.7909 | 2.6167 | 2 | 2 | 1.3333 | 1.95
| Median |  | 2 | 2.1 | 2.1 | 2 | 1.9 | 2 | 2.15 | 1 | 2.2 | 1.801 | 2.6 | 2 | 2 | 1.35 | 1.95
| Std Dev. |  | 0 | 0.075277 | 0.040825 | 0 | 0.05164 | 0 | 0.10488 | 0 | 0.05164 | 0.074615 | 0.075277 | 0 | 0 | 0.27325 | 0.15166
| Rel.Std.Dev. |  | 0% | 3.613% | 1.929% | 0% | 2.671% | 0% | 4.878% | 0% | 2.383% | 4.166% | 2.877% | 0% | 0% | 20.49% | 7.777%
| PDM3 |  | 2.948% | 7.238% | 8.953% | 2.948% | -0.4836% | 2.948% | 10.67% | -48.53% | 11.53% | -7.814% | 34.69% | 2.948% | 2.948% | -31.37% | 0.3743%
| Z-Score (Absolute) |  | 0 | 0.67 | 0.94 | 0 | 0.54 | 0 | 1.21 | 8.09 | 1.35 | 1.69 | 4.99 | 0 | 0 | 5.39 | 0.4
| Analytical results for Sm in OREAS 902 (Indicative Value 2.74 ppm) | [20 empty] | Indicative
Sm | Round | Replicate | 1.01: Lab; 1.02: Lab; 1.04: Lab; 1.07: Lab |  |  |  |  | 1
| No | No | 1.01: 1.07; 1.02: 1.09; 1.04: 1.11; 1.07: 1.20 |  |  |  |  | ppm
|  |  | 1.01: AR*MS; 1.02: AR*MS; 1.04: AR*MS; 1.07: AR*MS |  |  |  |  | 2
2
| 1 | 1 | 1.01: 2.59; 1.02: 2.78; 1.04: 2.76; 1.07: 2.8 |  |  |  |  | 1
| 1 | 2 | 1.01: 2.54; 1.02: 2.71; 1.04: 2.76; 1.07: 2.9 |  |  |  |  | 28
| 1 | 3 | 1.01: 2.55; 1.02: 2.65; 1.04: 2.79; 1.07: 3 |  |  |  |  | 16
| 1 | 4 | 1.01: 2.5; 1.02: 2.69; 1.04: 2.74; 1.07: 3 |  |  |  |  | 2.7358
| 1 | 5 | 1.01: 2.56; 1.02: 2.67; 1.04: 2.74; 1.07: 3.1 |  |  |  |  | 49
| 1 | 6 | 1.01: 2.53; 1.02: 2.65; 1.04: 2.75; 1.07: 2.9
| Mean |  | 1.01: 2.545; 1.02: 2.6917; 1.04: 2.7567; 1.07: 2.95
| Median |  | 1.01: 2.545; 1.02: 2.68; 1.04: 2.755; 1.07: 2.95
| Std Dev. |  | 1.01: 0.030166; 1.02: 0.04916; 1.04: 0.018619; 1.07: 0.10488
| Rel.Std.Dev. |  | 1.01: 1.185%; 1.02: 1.826%; 1.04: 0.6754%; 1.07: 3.555%
| PDM3 |  | 1.01: -6.975%; 1.02: -1.614%; 1.04: 0.7615%; 1.07: 7.828%
| Z-Score (Absolute) |  | 1.01: 1.14; 1.02: 0.21; 1.04: 0.21; 1.07: 1.44
| Analytical results for Sn in OREAS 902 (Indicative Value 0.36 ppm) | [20 empty] | Indicative
Sn | Round | Replicate | Lab | Lab | Lab | Lab | Lab | Lab | Lab | Lab | Lab | Lab | Lab | Lab | Lab | Lab | [5 empty] | 1
| No | No | 1.01 | 1.02 | 1.03 | 1.04 | 1.07 | 1.08 | 1.09 | 1.10 | 1.11 | 1.12 | 1.13 | 1.15 | 1.17 | 1.20 | [5 empty] | ppm
|  |  | AR*MS | AR*MS | AR*OES | AR*MS | AR*MS | AR*MS | AR*MS | AR*MS | AR*MS | AR*MS | AR*OES/MS | AR*MS | AR*OES/MS | AR*MS | [5 empty] | 2
2
| 1 | 1 | X | 0.3 | < 20 | 0.3 | 0.3 | 0.3 | 0.5 | 0.3 | 0.4 | 0.4 | 0.31423 | < 0.4 | < 0.3 | 0.44 | [5 empty] | 1
| 1 | 2 | X | 0.2 | < 20 | 0.3 | 0.3 | 0.3 | 0.5 | 0.3 | 0.4 | 0.4 | 0.3251 | < 0.4 | < 0.3 | 0.48 | [5 empty] | 12
| 1 | 3 | X | 0.3 | < 20 | 0.3 | 0.3 | 0.3 | 0.5 | 0.3 | 0.4 | 0.4 | 0.31402 | < 0.4 | < 0.3 | 0.51 | [5 empty] | 16
| 1 | 4 | X | 0.3 | < 20 | 0.3 | 0.3 | 0.3 | 0.5 | 0.3 | 0.4 | 0.4 | 0.35882 | < 0.4 | < 0.3 | 0.56 | [5 empty] | 0.36151
| 1 | 5 | X | 0.3 | < 20 | 0.3 | 0.3 | 0.3 | 0.5 | 0.3 | 0.4 | 0.4 | 0.33949 | < 0.4 | < 0.3 | 0.55 | [5 empty] | 42
| 1 | 6 | X | 0.3 | < 20 | 0.3 | 0.3 | 0.3 | 0.5 | 0.3 | 0.4 | 0.4 | 0.31883 | < 0.4 | < 0.3 | 0.48
| Mean |  |  | 0.28333 |  | 0.3 | 0.3 | 0.3 | 0.5 | 0.3 | 0.4 | 0.4 | 0.32842 |  |  | 0.50333
| Median |  |  | 0.3 |  | 0.3 | 0.3 | 0.3 | 0.5 | 0.3 | 0.4 | 0.4 | 0.32196 |  |  | 0.495
| Std Dev. |  |  | 0.040825 |  | 0 | 0 | 0 | 0 | 0 | 6.0809e-17 | 6.0809e-17 | 0.017656 |  |  | 0.045898
| Rel.Std.Dev. |  |  | 14.41% |  | 0% | 0% | 0% | 0% | 0% | 1.52e-14% | 1.52e-14% | 5.376% |  |  | 9.119%
| PDM3 |  |  | -21.62% |  | -17.01% | -17.01% | -17.01% | 38.31% | -17.01% | 10.65% | 10.65% | -9.154% |  |  | 39.23%
| Z-Score (Absolute) |  | NA | 0.11 | 65.41 | 0 | 0 | 0 | 1.35 | 0 | 0.67 | 0.67 | 0.19 | 0.67 | 1.01 | 1.37
| Analytical results for Sr in OREAS 902 (Certified Value 21.8 ppm) | [20 empty] | Certified
Sr | Round | Replicate | Lab | Lab | Lab | Lab | Lab | Lab | Lab | Lab | Lab | Lab | Lab | Lab | Lab | Lab | Lab | Lab |  |  |  | 1
| No | No | 1.01 | 1.02 | 1.03 | 1.04 | 1.06 | 1.07 | 1.08 | 1.09 | 1.10 | 1.11 | 1.12 | 1.13 | 1.15 | 1.17 | 1.18 | 1.20 |  |  |  | ppm
|  |  | AR*MS | AR*MS | AR*OES | AR*MS | AR*OES | AR*MS | AR*MS | AR*OES | AR*MS | AR*OES | AR*MS | AR*OES/MS | AR*OES | AR*OES/MS | AR*MS | AR*MS |  |  |  | 1
2
| 1 | 1 | 21.2 | 21.8 | 17 | 22.6 | 24 | 19.8 | 22.1 | 23.6 | 21.7 | 22.8 | 21.8 | 21.4101 | 19 | 20.5 | 20 | 22 |  |  |  | 1
| 1 | 2 | 21.5 | 20.8 | 17 | 22.6 | 24 | 19.8 | 22.1 | 24.4 | 22.1 | 22.7 | 22.4 | 21.5525 | 19 | 20.9 | 20 | 20.6 |  |  |  | 13
| 1 | 3 | 21.7 | 22.3 | 18 | 22.9 | 25 | 19.8 | 21.9 | 24 | 21.5 | 20.8 | 22 | 22.4167 | 18 | 20.7 | 20 | 21.4 |  |  |  | 16
| 1 | 4 | 21.4 | 22.7 | 18 | 23 | 24 | 19.5 | 22.5 | 25 | 21.9 | 21.6 | 22.5 | 23.1284 | 20 | 20.5 | 19 | 20.7 |  |  |  | 21.8378
| 1 | 5 | 21.8 | 23.7 | 18 | 23.3 | 24 | 20.2 | 21.6 | 25 | 22.4 | 21.2 | 22.4 | 22.7607 | 23 | 20.3 | 20 | 22 |  |  |  | 84
| 1 | 6 | 21.3 | 22.9 | 17 | 23.1 | 24 | 19.8 | 22.6 | 24.7 | 22.9 | 23.2 | 22.9 | 22.0294 | 22 | 20.4 | 18 | 21.3
| Mean |  | 21.4833 | 22.3667 | 17.5 | 22.9167 | 24.1667 | 19.8167 | 22.1333 | 24.45 | 22.0833 | 22.05 | 22.3333 | 22.2163 | 20.1667 | 20.55 | 19.5 | 21.3333
| Median |  | 21.45 | 22.5 | 17.5 | 22.95 | 24 | 19.8 | 22.1 | 24.55 | 22 | 22.15 | 22.4 | 22.223 | 19.5 | 20.5 | 20 | 21.35
| Std Dev. |  | 0.23166 | 0.99532 | 0.54772 | 0.27869 | 0.40825 | 0.22286 | 0.37238 | 0.5648 | 0.50761 | 0.97929 | 0.38816 | 0.67736 | 1.9408 | 0.21679 | 0.83666 | 0.60553
| Rel.Std.Dev. |  | 1.078% | 4.45% | 3.13% | 1.216% | 1.689% | 1.125% | 1.682% | 2.31% | 2.299% | 4.441% | 1.738% | 3.049% | 9.624% | 1.055% | 4.291% | 2.838%
| PDM3 |  | -1.623% | 2.422% | -19.86% | 4.941% | 10.66% | -9.255% | 1.354% | 11.96% | 1.125% | 0.9719% | 2.269% | 1.733% | -7.652% | -5.897% | -10.71% | -2.31%
| Z-Score (Absolute) |  | 0.5 | 0.26 | 3.89 | 0.72 | 1.79 | 1.92 | 0.06 | 2.03 | 0.01 | 0.01 | 0.23 | 0.13 | 1.62 | 1.29 | 2.19 | 0.62
| Analytical results for Ta in OREAS 902 (Indicative Value < 0.01 ppm) | [20 empty] | Indicative
Ta | Round | Replicate | Lab | Lab | Lab | Lab | Lab | Lab | Lab | Lab | Lab | Lab | Lab | Lab | Lab | [6 empty] | 1
| No | No | 1.01 | 1.02 | 1.04 | 1.07 | 1.08 | 1.09 | 1.10 | 1.11 | 1.12 | 1.13 | 1.15 | 1.17 | 1.20 | [6 empty] | ppm
|  |  | AR*MS | AR*MS | AR*MS | AR*MS | AR*MS | AR*MS | AR*MS | AR*MS | AR*MS | AR*OES/MS | AR*MS | AR*OES/MS | AR*MS | [6 empty] | 3
3
| 1 | 1 | X | < 0.01 | < 0.01 | < 0.005 | < 0.01 | X | < 0.01 | X | < 0.01 | 0.023715 | < 0.05 | < 0.05 | < 0.05 | [6 empty] | 1
| 1 | 2 | X | < 0.01 | < 0.01 | < 0.005 | < 0.01 | X | < 0.01 | X | < 0.01 | 0.016461 | < 0.05 | < 0.05 | < 0.05 | [6 empty] | 14
| 1 | 3 | X | < 0.01 | < 0.01 | < 0.005 | < 0.01 | X | < 0.01 | X | < 0.01 | 0.015244 | < 0.05 | < 0.05 | < 0.05 | [6 empty] | 16
| 1 | 4 | X | < 0.01 | < 0.01 | < 0.005 | < 0.01 | X | < 0.01 | X | < 0.01 | 0.014706 | < 0.05 | < 0.05 | < 0.05 | [6 empty] | < 0.01
| 1 | 5 | X | < 0.01 | < 0.01 | < 0.005 | < 0.01 | X | < 0.01 | X | < 0.01 | 0.012646 | < 0.05 | < 0.05 | < 0.05 | [6 empty] | 43
| 1 | 6 | X | < 0.01 | < 0.01 | < 0.005 | < 0.01 | X | < 0.01 | X | < 0.01 | 0.01417 | < 0.05 | < 0.05 | < 0.05
| Mean |  | 1.11: 0.016157
| Median |  | 1.11: 0.014975
| Std Dev. |  | 1.11: 0.0039099
| Rel.Std.Dev. |  | 1.11: 24.2%
PDM3
| Z-Score (Absolute) |  | NA | 0 | 0 | 1.35 | 0 | NA | 0 | NA | 0 | 6.02 | 10.79 | 10.79 | 10.79
| Analytical results for Tb in OREAS 902 (Certified Value 0.31 ppm) | [20 empty] | Certified
Tb | Round | Replicate | 1.01: Lab; 1.02: Lab; 1.03: Lab; 1.04: Lab; 1.06: Lab; 1.07: Lab; 1.08: Lab |  |  |  | 1
| No | No | 1.07 | 1.09 | 1.11 | 1.13 | 1.15 | 1.17 | 1.20 | [12 empty] | ppm
|  |  | AR*MS | AR*MS | AR*MS | AR*OES/MS | AR*MS | AR*OES/MS | AR*MS | [12 empty] | 2
2
| 1 | 1 | 0.255 | 0.31 | 0.3 | 0.34585 | 0.3 | 0.38 | 0.3 | [12 empty] | 1
| 1 | 2 | 0.26 | 0.3 | 0.3 | 0.35082 | 0.3 | 0.37 | 0.3 | [12 empty] | 15
| 1 | 3 | 0.26 | 0.3 | 0.3 | 0.34553 | 0.3 | 0.36 | 0.3 | [12 empty] | 16
| 1 | 4 | 0.255 | 0.3 | 0.3 | 0.35196 | 0.31 | 0.37 | 0.3 | [12 empty] | 0.31144
| 1 | 5 | 0.265 | 0.3 | 0.3 | 0.357 | 0.3 | 0.37 | 0.3 | [12 empty] | 85
| 1 | 6 | 0.25 | 0.31 | 0.3 | 0.34413 | 0.3 | 0.36 | 0.3
| Mean |  | 0.2575 | 0.30333 | 0.3 | 0.34922 | 0.30167 | 0.36833 | 0.3
| Median |  | 0.2575 | 0.3 | 0.3 | 0.34834 | 0.3 | 0.37 | 0.3
| Std Dev. |  | 0.005244 | 0.005164 | 0 | 0.0049309 | 0.0040825 | 0.0075277 | 0
| Rel.Std.Dev. |  | 2.037% | 1.702% | 0% | 1.412% | 1.353% | 2.044% | 0%
| PDM3 |  | -17.32% | -2.602% | -3.672% | 12.13% | -3.137% | 18.27% | -3.672%
| Z-Score (Absolute) |  | 17.87 | 0.67 | 0.67 | 19.24 | 0 | 26.97 | 0.67
| Analytical results for Te in OREAS 902 (Indicative Value 0.035 ppm) | [20 empty] | Indicative
Te | Round | Replicate | Lab | Lab | Lab | Lab | Lab | Lab | Lab | Lab | Lab | Lab | Lab | Lab | Lab | Lab | [5 empty] | 1
| No | No | 1.01 | 1.02 | 1.04 | 1.07 | 1.08 | 1.09 | 1.10 | 1.11 | 1.12 | 1.13 | 1.15 | 1.17 | 1.18 | 1.20 | [5 empty] | ppm
|  |  | AR*MS | AR*MS | AR*MS | AR*MS | AR*MS | AR*MS | AR*MS | AR*MS | AR*MS | AR*OES/MS | AR*MS | AR*OES/MS | AR*MS | AR*MS | [5 empty] | 3
3
| 1 | 1 | 0.05 | 0.03 | 0.03 | 0.02 | 0.03 | X | 0.04 | X | 0.03 | 0.036561 | < 0.05 | < 0.05 | < 0.2 | 0.02 | [5 empty] | 1
| 1 | 2 | X | 0.02 | 0.03 | 0.02 | 0.03 | X | 0.03 | X | 0.03 | 0.05144 | < 0.05 | < 0.05 | < 0.2 | 0.04 | [5 empty] | 16
| 1 | 3 | X | 0.02 | 0.03 | 0.02 | 0.03 | X | 0.04 | X | 0.03 | 0.044715 | < 0.05 | < 0.05 | < 0.2 | 0.02 | [5 empty] | 16
| 1 | 4 | X | 0.03 | 0.03 | 0.04 | 0.04 | X | 0.03 | X | 0.03 | 0.054902 | < 0.05 | < 0.05 | < 0.2 | < 0.02 | [5 empty] | 0.034521
| 1 | 5 | 0.05 | 0.03 | 0.03 | 0.04 | 0.04 | X | 0.03 | X | 0.03 | 0.033074 | < 0.05 | < 0.05 | < 0.2 | < 0.02 | [5 empty] | 44
| 1 | 6 | 0.06 | 0.03 | 0.03 | 0.04 | 0.02 | X | 0.03 | X | 0.03 | 0.026316 | < 0.05 | < 0.05 | < 0.2 | < 0.02
| Mean |  | 0.053333 | 0.026667 | 0.03 | 0.03 | 0.031667 |  | 0.033333 |  | 0.03 | 0.041168 |  |  |  | 0.026667
| Median |  | 0.05 | 0.03 | 0.03 | 0.03 | 0.03 |  | 0.03 |  | 0.03 | 0.040638 |  |  |  | 0.02
| Std Dev. |  | 0.0057735 | 0.005164 | 0 | 0.010954 | 0.0075277 |  | 0.005164 |  | 0 | 0.011082 |  |  |  | 0.011547
| Rel.Std.Dev. |  | 10.83% | 19.36% | 0% | 36.51% | 23.77% |  | 15.49% |  | 0% | 26.92% |  |  |  | 43.3%
| PDM3 |  | 54.5% | -22.75% | -13.1% | -13.1% | -8.268% |  | -3.44% |  | -13.1% | 19.26% |  |  |  | -22.75%
| Z-Score (Absolute) |  | 3.78 | 0.54 | 0 | 0 | 0.27 | NA | 0.54 | NA | 0 | 1.81 | 0.81 | 0.81 | 11.33 | 1.89
| Analytical results for Th in OREAS 902 (Certified Value 5.05 ppm) | [20 empty] | Certified
Th | Round | Replicate | Lab | Lab | Lab | Lab | Lab | Lab | Lab | Lab | Lab | Lab | Lab | Lab | Lab | Lab | Lab |  |  |  |  | 1
| No | No | 1.01 | 1.02 | 1.04 | 1.06 | 1.07 | 1.08 | 1.09 | 1.10 | 1.11 | 1.12 | 1.13 | 1.15 | 1.17 | 1.18 | 1.20 |  |  |  |  | ppm
|  |  | AR*MS | AR*MS | AR*MS | AR*OES | AR*MS | AR*MS | AR*MS | AR*MS | AR*MS | AR*MS | AR*OES/MS | AR*MS | AR*OES/MS | AR*MS | AR*MS |  |  |  |  | 2
3
| 1 | 1 | 5.54 | 5.1 | 4.7 | < 20 | 4.26 | 5.2 | 5.73 | 4.9 | 5.18 | 5.3 | 4.7105 | 4.5 | 5.8 | 4.7 | 4.7 |  |  |  |  | 1
| 1 | 2 | 5.41 | 4.9 | 4.7 | < 20 | 4.26 | 5.2 | 5.78 | 5 | 5.2 | 5.2 | 4.7315 | 4.4 | 5.8 | 4.7 | 4.9 |  |  |  |  | 17
| 1 | 3 | 5.52 | 5.2 | 4.8 | < 20 | 4.3 | 5.2 | 5.94 | 4.8 | 5.26 | 5.2 | 4.8638 | 4.5 | 5.9 | 4.3 | 5 |  |  |  |  | 16
| 1 | 4 | 5.48 | 5.2 | 4.9 | < 20 | 4.3 | 5.4 | 6.07 | 4.7 | 5.06 | 5.3 | 4.8765 | 4.5 | 5.9 | 4.8 | 5.1 |  |  |  |  | 5.0478
| 1 | 5 | 5.7 | 5.3 | 4.8 | < 20 | 4.36 | 5.2 | 5.83 | 4.9 | 5.12 | 5.1 | 4.9241 | 4.5 | 5.9 | 4.2 | 5.1 |  |  |  |  | 86
| 1 | 6 | 5.42 | 5.2 | 4.8 | < 20 | 4.28 | 5.3 | 5.66 | 4.8 | 5.11 | 5.2 | 4.7409 | 4.5 | 5.6 | 4.3 | 5
| Mean |  | 5.5117 | 5.15 | 4.7833 |  | 4.2933 | 5.25 | 5.835 | 4.85 | 5.155 | 5.2167 | 4.8079 | 4.4833 | 5.8167 | 4.5 | 4.9667
| Median |  | 5.5 | 5.2 | 4.8 |  | 4.29 | 5.2 | 5.805 | 4.85 | 5.15 | 5.2 | 4.8024 | 4.5 | 5.85 | 4.5 | 5
| Std Dev. |  | 0.10591 | 0.13784 | 0.075277 |  | 0.037238 | 0.083666 | 0.14896 | 0.10488 | 0.072042 | 0.075277 | 0.090729 | 0.040825 | 0.1169 | 0.26077 | 0.15055
| Rel.Std.Dev. |  | 1.922% | 2.677% | 1.574% |  | 0.8673% | 1.594% | 2.553% | 2.162% | 1.398% | 1.443% | 1.887% | 0.9106% | 2.01% | 5.795% | 3.031%
| PDM3 |  | 9.189% | 2.024% | -5.24% |  | -14.95% | 4.005% | 15.59% | -3.919% | 2.123% | 3.345% | -4.753% | -11.18% | 15.23% | -10.85% | -1.608%
| Z-Score (Absolute) |  | 0.67 | 0 | 0.68 | 9.04 | 1.6 | 0.19 | 1.28 | 0.56 | 0.01 | 0.12 | 0.64 | 1.24 | 1.24 | 1.21 | 0.34
| Analytical results for Ti in OREAS 902 (Indicative Value 0.003 wt.%) | [20 empty] | Indicative
Ti | Round | Replicate | Lab | Lab | Lab | Lab | Lab | Lab | Lab | Lab | Lab | Lab | Lab | Lab | Lab | Lab | Lab | Lab |  |  |  | 1
| No | No | 1.01 | 1.02 | 1.03 | 1.04 | 1.06 | 1.07 | 1.08 | 1.09 | 1.10 | 1.11 | 1.12 | 1.13 | 1.15 | 1.17 | 1.18 | 1.20 |  |  |  | wt.%
|  |  | AR*OES | AR*MS | AR*OES | AR*MS | AR*OES | AR*OES | AR*MS | AR*OES | AR*MS | AR*OES | AR*MS | AR*OES/MS | AR*OES | AR*OES/MS | AR*MS | AR*OES |  |  |  | 3
3
| 1 | 1 | 0.0034 | < 0.005 | 0.005804 | < 0.005 | < 0.01 | < 0.005 | < 0.005 | 0.0024 | < 0.005 | 0.002 | < 0.005 | 0.0028848 | < 0.01 | < 0.01 | 0.001 | < 0.01 |  |  |  | 1
| 1 | 2 | 0.0029 | < 0.005 | 0.006266 | < 0.005 | < 0.01 | < 0.005 | < 0.005 | 0.0026 | < 0.005 | 0.002 | < 0.005 | 0.0030113 | < 0.01 | < 0.01 | 0.001 | < 0.01 |  |  |  | 32
| 1 | 3 | 0.0036 | < 0.005 | 0.006531 | < 0.005 | < 0.01 | < 0.005 | < 0.005 | 0.0026 | < 0.005 | 0.002 | < 0.005 | 0.0029379 | < 0.01 | < 0.01 | 0.002 | < 0.01 |  |  |  | 16
| 1 | 4 | 0.0033 | < 0.005 | 0.006577 | < 0.005 | < 0.01 | < 0.005 | < 0.005 | 0.0029 | < 0.005 | 0.001 | < 0.005 | 0.0028606 | < 0.01 | < 0.01 | 0.002 | < 0.01 |  |  |  | 0.0030969
| 1 | 5 | 0.0038 | < 0.005 | 0.006317 | < 0.005 | < 0.01 | < 0.005 | < 0.005 | 0.003 | < 0.005 | 0.002 | < 0.005 | 0.0027167 | < 0.01 | < 0.01 | 0.001 | < 0.01 |  |  |  | 45
| 1 | 6 | 0.0035 | < 0.005 | 0.005948 | < 0.005 | < 0.01 | < 0.005 | < 0.005 | 0.0029 | < 0.005 | 0.002 | < 0.005 | 0.0027328 | < 0.01 | < 0.01 | 0.002 | < 0.01
| Mean |  | 1.01: 0.0034167; 1.03: 0.0062405; 1.09: 0.0027333; 1.11: 0.0018333; 1.13: 0.0028574; 1.18: 0.0015
| Median |  | 1.01: 0.00345; 1.03: 0.0062915; 1.09: 0.00275; 1.11: 0.002; 1.13: 0.0028727; 1.18: 0.0015
| Std Dev. |  | 1.01: 0.00030605; 1.03: 0.00030991; 1.09: 0.00023381; 1.11: 0.00040825; 1.13: 0.00011511; 1.18: 0.00054772
| Rel.Std.Dev. |  | 1.01: 8.958%; 1.03: 4.966%; 1.09: 8.554%; 1.11: 22.27%; 1.13: 4.028%; 1.18: 36.51%
| PDM3 |  | 1.01: 10.33%; 1.03: 101.5%; 1.09: -11.74%; 1.11: -40.8%; 1.13: -7.734%; 1.18: -51.56%
| Z-Score (Absolute) |  | 1.05 | 0.15 | 4.77 | 0.15 | 3.14 | 0.15 | 0.15 | 0.15 | 0.15 | 1.03 | 0.15 | 0.32 | 3.14 | 3.14 | 1.47 | 3.14
| Analytical results for Tl in OREAS 902 (Certified Value 0.24 ppm) | [20 empty] | Certified
Tl | Round | Replicate | Lab | Lab | Lab | Lab | Lab | Lab | Lab | Lab | Lab | Lab | Lab | Lab | Lab | Lab | Lab |  |  |  |  | 1
| No | No | 1.01 | 1.02 | 1.04 | 1.06 | 1.07 | 1.08 | 1.09 | 1.10 | 1.11 | 1.12 | 1.13 | 1.15 | 1.17 | 1.18 | 1.20 |  |  |  |  | ppm
|  |  | AR*MS | AR*MS | AR*MS | AR*OES | AR*MS | AR*MS | AR*MS | AR*MS | AR*MS | AR*MS | AR*OES/MS | AR*MS | AR*OES/MS | AR*MS | AR*MS |  |  |  |  | 2
2
| 1 | 1 | 0.37 | 0.27 | 0.23 | < 10 | 0.2 | 0.27 | 0.3 | 0.25 | 0.2 | 0.25 | 0.21542 | 0.23 | 0.22 | 0.2 | 0.05 |  |  |  |  | 1
| 1 | 2 | 0.36 | 0.26 | 0.23 | < 10 | 0.21 | 0.27 | 0.3 | 0.26 | 0.1 | 0.24 | 0.23971 | 0.24 | 0.21 | 0.2 | 0.03 |  |  |  |  | 18
| 1 | 3 | 0.37 | 0.27 | 0.23 | < 10 | 0.21 | 0.28 | 0.3 | 0.25 | 0.2 | 0.24 | 0.23679 | 0.24 | 0.21 | 0.2 | 0.04 |  |  |  |  | 16
| 1 | 4 | 0.36 | 0.28 | 0.23 | < 10 | 0.21 | 0.27 | 0.3 | 0.25 | 0.2 | 0.25 | 0.24118 | 0.23 | 0.22 | 0.3 | 0.16 |  |  |  |  | 0.24303
| 1 | 5 | 0.39 | 0.28 | 0.23 | < 10 | 0.2 | 0.27 | 0.3 | 0.24 | 0.2 | 0.24 | 0.24416 | 0.27 | 0.22 | 0.3 | 0.02 |  |  |  |  | 87
| 1 | 6 | 0.35 | 0.27 | 0.23 | < 10 | 0.21 | 0.28 | 0.3 | 0.25 | 0.1 | 0.25 | 0.2419 | 0.23 | 0.21 | 0.3 | < 0.02
| Mean |  | 0.36667 | 0.27167 | 0.23 |  | 0.20667 | 0.27333 | 0.3 | 0.25 | 0.16667 | 0.245 | 0.23653 | 0.24 | 0.215 | 0.25 | 0.06
| Median |  | 0.365 | 0.27 | 0.23 |  | 0.21 | 0.27 | 0.3 | 0.25 | 0.2 | 0.245 | 0.24044 | 0.235 | 0.215 | 0.25 | 0.04
| Std Dev. |  | 0.013663 | 0.0075277 | 0 |  | 0.005164 | 0.005164 | 0 | 0.0063246 | 0.05164 | 0.0054772 | 0.010628 | 0.015492 | 0.0054772 | 0.054772 | 0.057009
| Rel.Std.Dev. |  | 3.726% | 2.771% | 0% |  | 2.499% | 1.889% | 0% | 2.53% | 30.98% | 2.236% | 4.493% | 6.455% | 2.548% | 21.91% | 95.01%
| PDM3 |  | 50.87% | 11.78% | -5.363% |  | -14.96% | 12.47% | 23.44% | 2.866% | -31.42% | 0.8087% | -2.678% | -1.249% | -11.54% | 2.866% | -75.31%
| Z-Score (Absolute) |  | 2.9 | 0.63 | 0.36 | 113.16 | 0.91 | 0.67 | 1.31 | 0.12 | 1.86 | 0 | 0.2 | 0.12 | 0.71 | 0.12 | 4.6
| Analytical results for Tm in OREAS 902 (Indicative Value 0.089 ppm) | [20 empty] | Indicative
Tm | Round | Replicate | 1.01: Lab; 1.02: Lab |  |  |  | 1
| No | No | 1.01: 1.07; 1.02: 1.20 |  |  |  | ppm
|  |  | 1.01: AR*MS; 1.02: AR*MS |  |  |  | 3
3
| 1 | 1 | 1.01: 0.085; 1.02: < 0.1 |  |  |  | 1
| 1 | 2 | 1.01: 0.085; 1.02: 0.1 |  |  |  | 19
| 1 | 3 | 1.01: 0.09; 1.02: 0.1 |  |  |  | 16
| 1 | 4 | 1.01: 0.085; 1.02: 0.1 |  |  |  | 0.089167
| 1 | 5 | 1.01: 0.09; 1.02: 0.1 |  |  |  | 46
| 1 | 6 | 1.01: 0.085; 1.02: 0.1
| Mean |  | 1.01: 0.086667; 1.02: 0.1
| Median |  | 1.01: 0.085; 1.02: 0.1
| Std Dev. |  | 1.01: 0.002582; 1.02: 0
| Rel.Std.Dev. |  | 1.01: 2.979%; 1.02: 0%
| PDM3 |  | 1.01: -2.804%; 1.02: 12.15%
| Z-Score (Absolute) |  | 1.01: 0.67; 1.02: 0.67
| Analytical results for U in OREAS 902 (Certified Value 2.2 ppm) | [20 empty] | Certified
U | Round | Replicate | Lab | Lab | Lab | Lab | Lab | Lab | Lab | Lab | Lab | Lab | Lab | Lab | Lab | Lab | Lab |  |  |  |  | 1
| No | No | 1.01 | 1.02 | 1.04 | 1.06 | 1.07 | 1.08 | 1.09 | 1.10 | 1.11 | 1.12 | 1.13 | 1.15 | 1.17 | 1.18 | 1.20 |  |  |  |  | ppm
|  |  | AR*MS | AR*MS | AR*MS | AR*OES | AR*MS | AR*MS | AR*MS | AR*MS | AR*MS | AR*MS | AR*OES/MS | AR*MS | AR*OES/MS | AR*MS | AR*MS |  |  |  |  | 2
2
| 1 | 1 | 2.59 | 2.16 | 2.13 | < 10 | 1.86 | 2.44 | 1.84 | 2.12 | 1.94 | 2.4 | 2.1561 | 2.08 | 2.73 | 2.1 | 2.3 |  |  |  |  | 1
| 1 | 2 | 2.55 | 2.15 | 2.08 | < 10 | 1.82 | 2.49 | 1.83 | 2.15 | 1.91 | 2.35 | 2.1553 | 2.05 | 2.69 | 2.1 | 2.4 |  |  |  |  | 20
| 1 | 3 | 2.68 | 2.27 | 2.11 | < 10 | 1.86 | 2.43 | 1.81 | 2.04 | 1.95 | 2.35 | 2.1819 | 2.04 | 2.7 | 2 | 2.4 |  |  |  |  | 16
| 1 | 4 | 2.58 | 2.27 | 2.12 | < 10 | 1.86 | 2.53 | 1.89 | 2.03 | 1.91 | 2.38 | 2.2127 | 2.03 | 2.69 | 2.1 | 2.4 |  |  |  |  | 2.2007
| 1 | 5 | 2.76 | 2.31 | 2.11 | < 10 | 1.88 | 2.44 | 1.89 | 2.09 | 1.91 | 2.3 | 2.213 | 2.02 | 2.67 | 1.9 | 2.5 |  |  |  |  | 88
| 1 | 6 | 2.59 | 2.26 | 2.15 | < 10 | 1.84 | 2.53 | 1.87 | 2.1 | 1.91 | 2.36 | 2.1032 | 2.02 | 2.58 | 1.9 | 2.3
| Mean |  | 2.625 | 2.2367 | 2.1167 |  | 1.8533 | 2.4767 | 1.855 | 2.0883 | 1.9217 | 2.3567 | 2.1704 | 2.04 | 2.6767 | 2.0167 | 2.3833
| Median |  | 2.59 | 2.265 | 2.115 |  | 1.86 | 2.465 | 1.855 | 2.095 | 1.91 | 2.355 | 2.169 | 2.035 | 2.69 | 2.05 | 2.4
| Std Dev. |  | 0.079183 | 0.065625 | 0.023381 |  | 0.020656 | 0.046332 | 0.033317 | 0.046224 | 0.018348 | 0.033862 | 0.041675 | 0.022804 | 0.051251 | 0.098319 | 0.075277
| Rel.Std.Dev. |  | 3.017% | 2.934% | 1.105% |  | 1.115% | 1.871% | 1.796% | 2.213% | 0.9548% | 1.437% | 1.92% | 1.118% | 1.915% | 4.875% | 3.158%
| PDM3 |  | 19.28% | 1.636% | -3.817% |  | -15.78% | 12.54% | -15.71% | -5.105% | -12.68% | 7.089% | -1.376% | -7.301% | 21.63% | -8.361% | 8.3%
| Z-Score (Absolute) |  | 1.44 | 0.21 | 0.17 | 8.96 | 1 | 0.97 | 1 | 0.26 | 0.79 | 0.59 | 0 | 0.41 | 1.6 | 0.49 | 0.67
| Analytical results for V in OREAS 902 (Certified Value 8.79 ppm) | [20 empty] | Certified
V | Round | Replicate | Lab | Lab | Lab | Lab | Lab | Lab | Lab | Lab | Lab | Lab | Lab | Lab | Lab | Lab | Lab |  |  |  |  | 1
| No | No | 1.01 | 1.02 | 1.03 | 1.04 | 1.06 | 1.08 | 1.09 | 1.10 | 1.11 | 1.12 | 1.13 | 1.15 | 1.17 | 1.18 | 1.20 |  |  |  |  | ppm
|  |  | AR*OES | AR*MS | AR*OES | AR*MS | AR*OES | AR*MS | AR*OES | AR*MS | AR*OES | AR*MS | AR*OES/MS | AR*OES | AR*OES/MS | AR*MS | AR*MS |  |  |  |  | 2
2
| 1 | 1 | 11 | 8 | 20 | 8 | 9 | 9 | 10 | 9 | 10 | 9 | 9.4319 | 8 | 6 | 8 | 14 |  |  |  |  | 1
| 1 | 2 | 10 | 8 | 21 | 8 | 8 | 9 | 11 | 9 | 9 | 8 | 9.8269 | 8 | 5 | 8 | 16 |  |  |  |  | 21
| 1 | 3 | 12 | 8 | 21 | 8 | 9 | 9 | 11 | 9 | 9 | 8 | 9.8958 | 11 | 5 | 8 | 16 |  |  |  |  | 16
| 1 | 4 | 11 | 8 | 21 | 8 | 9 | 9 | 12 | 9 | 8 | 9 | 10.002 | 8 | 6 | 8 | 16 |  |  |  |  | 8.791
| 1 | 5 | 12 | 8 | 21 | 8 | 9 | 9 | 12 | 9 | 9 | 8 | 9.2709 | 10 | 5 | 8 | 17 |  |  |  |  | 89
| 1 | 6 | 11 | 8 | 20 | 8 | 8 | 9 | 12 | 9 | 9 | 8 | 9.2733 | 8 | 5 | 8 | 16
| Mean |  | 11.1667 | 8 | 20.6667 | 8 | 8.6667 | 9 | 11.3333 | 9 | 9 | 8.3333 | 9.6168 | 8.8333 | 5.3333 | 8 | 15.8333
| Median |  | 11 | 8 | 21 | 8 | 9 | 9 | 11.5 | 9 | 9 | 8 | 9.6294 | 8 | 5 | 8 | 16
| Std Dev. |  | 0.75277 | 0 | 0.5164 | 0 | 0.5164 | 0 | 0.8165 | 0 | 0.63246 | 0.5164 | 0.32929 | 1.3292 | 0.5164 | 0 | 0.98319
| Rel.Std.Dev. |  | 6.741% | 0% | 2.499% | 0% | 5.958% | 0% | 7.204% | 0% | 7.027% | 6.197% | 3.424% | 15.05% | 9.682% | 0% | 6.21%
| PDM3 |  | 27.02% | -8.998% | 135.1% | -8.998% | -1.415% | 2.377% | 28.92% | 2.377% | 2.377% | -5.206% | 9.393% | 0.4811% | -39.33% | -8.998% | 80.11%
| Z-Score (Absolute) |  | 1.46 | 0.67 | 7.87 | 0.67 | 0.22 | 0 | 1.57 | 0 | 0 | 0.45 | 0.42 | 0.11 | 2.47 | 0.67 | 4.61
| Analytical results for W in OREAS 902 (Indicative Value 2.11 ppm) | [20 empty] | Indicative
W | Round | Replicate | Lab | Lab | Lab | Lab | Lab | Lab | Lab | Lab | Lab | Lab | Lab | Lab | Lab | Lab | Lab | Lab |  |  |  | 1
| No | No | 1.01 | 1.02 | 1.03 | 1.04 | 1.06 | 1.07 | 1.08 | 1.09 | 1.10 | 1.11 | 1.12 | 1.13 | 1.15 | 1.17 | 1.18 | 1.20 |  |  |  | ppm
|  |  | AR*MS | AR*MS | AR*OES | AR*MS | AR*OES | AR*MS | AR*MS | AR*MS | AR*MS | AR*MS | AR*MS | AR*OES/MS | AR*MS | AR*OES/MS | AR*MS | AR*MS |  |  |  | 2
2
| 1 | 1 | 2.1 | 1.95 | < 20 | 2.04 | < 10 | 1.5 | 2.1 | 1.6 | 2.47 | 3.1 | 2.43 | 2.22 | 2.5 | 2.1 | 2 | 1.4 |  |  |  | 1
| 1 | 2 | 2 | 2.21 | < 20 | 2.04 | < 10 | 1.5 | 2.12 | 1.5 | 2.41 | 3.1 | 2.35 | 2.16 | 2.5 | 2.1 | 1.8 | 1.3 |  |  |  | 22
| 1 | 3 | 2 | 2.38 | < 20 | 2.13 | < 10 | 1.5 | 2.11 | 1.5 | 2.19 | 3 | 2.38 | 2.27 | 2.7 | 2 | 1.9 | 1.5 |  |  |  | 16
| 1 | 4 | 2 | 2.48 | < 20 | 2.06 | < 10 | 1.5 | 2.1 | 1.6 | 2.3 | 3 | 2.42 | 2.34 | 2.5 | 2 | 1.9 | 1.6 |  |  |  | 2.1137
| 1 | 5 | 2.1 | 2.65 | < 20 | 2.08 | < 10 | 1.5 | 2.08 | 1.5 | 2.41 | 3 | 2.36 | 2.33 | 2.5 | 2.1 | 1.9 | 1.4 |  |  |  | 47
| 1 | 6 | 2 | 2.4 | < 20 | 2.07 | < 10 | 1.5 | 2.15 | 1.5 | 2.45 | 3 | 2.51 | 2.18 | 2.4 | 2.1 | 1.7 | 1.3
| Mean |  | 2.0333 | 2.345 |  | 2.07 |  | 1.5 | 2.11 | 1.5333 | 2.3717 | 3.0333 | 2.4083 | 2.25 | 2.5167 | 2.0667 | 1.8667 | 1.4167
| Median |  | 2 | 2.39 |  | 2.065 |  | 1.5 | 2.105 | 1.5 | 2.41 | 3 | 2.4 | 2.245 | 2.5 | 2.1 | 1.9 | 1.4
| Std Dev. |  | 0.05164 | 0.24073 |  | 0.033466 |  | 0 | 0.023664 | 0.05164 | 0.10666 | 0.05164 | 0.059133 | 0.075895 | 0.098319 | 0.05164 | 0.10328 | 0.1169
| Rel.Std.Dev. |  | 2.54% | 10.27% |  | 1.617% |  | 0% | 1.122% | 3.368% | 4.497% | 1.702% | 2.455% | 3.373% | 3.907% | 2.499% | 5.533% | 8.252%
| PDM3 |  | -3.801% | 10.94% |  | -2.066% |  | -29.03% | -0.1735% | -27.46% | 12.21% | 43.51% | 13.94% | 6.45% | 19.07% | -2.224% | -11.69% | -32.98%
| Z-Score (Absolute) |  | 0.37 | 0.41 | 19.47 | 0.27 | 7.02 | 1.69 | 0.17 | 1.61 | 0.48 | 2.12 | 0.57 | 0.17 | 0.84 | 0.28 | 0.78 | 1.9
| Analytical results for Y in OREAS 902 (Certified Value 7.95 ppm) | [20 empty] | Certified
Y | Round | Replicate | Lab | Lab | Lab | Lab | Lab | Lab | Lab | Lab | Lab | Lab | Lab | Lab | Lab | [6 empty] | 1
| No | No | 1.01 | 1.02 | 1.04 | 1.07 | 1.08 | 1.09 | 1.10 | 1.11 | 1.12 | 1.13 | 1.15 | 1.17 | 1.20 | [6 empty] | ppm
|  |  | AR*MS | AR*MS | AR*MS | AR*MS | AR*MS | AR*MS | AR*MS | AR*MS | AR*MS | AR*OES/MS | AR*MS | AR*OES/MS | AR*MS | [6 empty] | 2
3
| 1 | 1 | 8.09 | 7.75 | 7.85 | 7.12 | 7.9 | 8.05 | 7.53 | 7.33 | 9.11 | 7.6522 | 6.7 | 8.69 | 7.11 | [6 empty] | 1
| 1 | 2 | 7.87 | 8.11 | 7.84 | 7.16 | 7.92 | 8.18 | 7.7 | 7.39 | 9.3 | 7.6368 | 6.8 | 8.58 | 7.71 | [6 empty] | 23
| 1 | 3 | 8.23 | 8.61 | 7.9 | 7.12 | 7.85 | 8.29 | 7.39 | 7.3 | 9.13 | 7.687 | 6.8 | 8.77 | 7.89 | [6 empty] | 16
| 1 | 4 | 7.84 | 8.83 | 7.97 | 7.12 | 8.12 | 8.69 | 7.54 | 7.15 | 9.34 | 7.8961 | 6.8 | 8.68 | 7.87 | [6 empty] | 7.9492
| 1 | 5 | 8.4 | 9.17 | 8.12 | 7.39 | 7.79 | 8.51 | 7.64 | 7.27 | 9.29 | 7.9679 | 6.9 | 8.64 | 8.14 | [6 empty] | 90
| 1 | 6 | 7.89 | 8.89 | 8.04 | 7.19 | 8.07 | 8.83 | 7.79 | 7.19 | 9.59 | 7.7014 | 6.9 | 8.6 | 7.73
| Mean |  | 8.0533 | 8.56 | 7.9533 | 7.1833 | 7.9417 | 8.425 | 7.5983 | 7.2717 | 9.2933 | 7.7569 | 6.8167 | 8.66 | 7.7417
| Median |  | 7.99 | 8.72 | 7.935 | 7.14 | 7.91 | 8.4 | 7.59 | 7.285 | 9.295 | 7.6942 | 6.8 | 8.66 | 7.8
| Std Dev. |  | 0.22739 | 0.53198 | 0.1113 | 0.1052 | 0.12797 | 0.30343 | 0.14162 | 0.089088 | 0.17351 | 0.13946 | 0.075277 | 0.068993 | 0.34563
| Rel.Std.Dev. |  | 2.824% | 6.215% | 1.399% | 1.464% | 1.611% | 3.602% | 1.864% | 1.225% | 1.867% | 1.798% | 1.104% | 0.7967% | 4.464%
| PDM3 |  | 1.309% | 7.683% | 0.05139% | -9.635% | -0.09538% | 5.985% | -4.414% | -8.524% | 16.91% | -2.42% | -14.25% | 8.941% | -2.611%
| Z-Score (Absolute) |  | 0.16 | 0.86 | 0.02 | 1.06 | 0 | 0.67 | 0.48 | 0.93 | 1.89 | 0.26 | 1.57 | 1 | 0.28
| Analytical results for Yb in OREAS 902 (Certified Value 0.61 ppm) | [20 empty] | Certified
Yb | Round | Replicate | 1.01: Lab; 1.02: Lab; 1.03: Lab; 1.04: Lab; 1.06: Lab; 1.07: Lab; 1.08: Lab |  |  |  | 1
| No | No | 1.07 | 1.09 | 1.11 | 1.13 | 1.15 | 1.17 | 1.20 | [12 empty] | ppm
|  |  | AR*MS | AR*MS | AR*MS | AR*OES/MS | AR*MS | AR*OES/MS | AR*MS | [12 empty] | 2
3
| 1 | 1 | 0.54 | 0.6 | 0.6 | 0.62648 | 0.6 | 0.7 | 0.6 | [12 empty] | 1
| 1 | 2 | 0.5 | 0.6 | 0.6 | 0.62037 | 0.6 | 0.6 | 0.6 | [12 empty] | 24
| 1 | 3 | 0.52 | 0.6 | 0.6 | 0.63415 | 0.6 | 0.7 | 0.6 | [12 empty] | 16
| 1 | 4 | 0.5 | 0.6 | 0.6 | 0.65196 | 0.6 | 0.7 | 0.7 | [12 empty] | 0.60911
| 1 | 5 | 0.52 | 0.6 | 0.6 | 0.64105 | 0.6 | 0.7 | 0.7 | [12 empty] | 91
| 1 | 6 | 0.5 | 0.6 | 0.6 | 0.62854 | 0.6 | 0.6 | 0.7
| Mean |  | 0.51333 | 0.6 | 0.6 | 0.63376 | 0.6 | 0.66667 | 0.65
| Median |  | 0.51 | 0.6 | 0.6 | 0.63134 | 0.6 | 0.7 | 0.65
| Std Dev. |  | 0.01633 | 0 | 0 | 0.011349 | 0 | 0.05164 | 0.054772
| Rel.Std.Dev. |  | 3.181% | 0% | 0% | 1.791% | 0% | 7.746% | 8.427%
| PDM3 |  | -15.72% | -1.495% | -1.495% | 4.047% | -1.495% | 9.45% | 6.713%
| Z-Score (Absolute) |  | 1.73 | 0 | 0 | 0.67 | 0 | 1.33 | 1
| Analytical results for Zn in OREAS 902 (Indicative Value 5.63 ppm) | [20 empty] | Indicative
Zn | Round | Replicate | Lab | Lab | Lab | Lab | Lab | Lab | Lab | Lab | Lab | Lab | Lab | Lab | Lab | Lab | Lab | Lab | Lab | Lab | Lab | 1
| No | No | 1.01 | 1.02 | 1.03 | 1.04 | 1.05 | 1.06 | 1.07 | 1.08 | 1.09 | 1.10 | 1.11 | 1.12 | 1.13 | 1.14 | 1.15 | 1.16 | 1.17 | 1.18 | 1.20 | ppm
|  |  | AR*OES | AR*MS | AR*OES | AR*MS | AR*OES | AR*OES | AR*OES | AR*MS | AR*OES | AR*MS | AR*MS | AR*MS | AR*OES/MS | AR*MS | AR*OES | AR*OES | AR*OES/MS | AR*MS | AR*MS | 2
2
| 1 | 1 | 5 | 5 | 9 | 8 | 30 | 6 | 7 | 5 | 5 | 6 | 6 | 2 | 6.2886 | 7.1 | 5 | 32 | 6 | 5 | 8.7 | 1
| 1 | 2 | 6 | 4 | 10 | 6 | 29 | 6 | 8 | 5 | 5 | 6 | 6 | 3 | 6.3357 | 7 | 5 | 29 | 6 | 4 | 7.1 | 25
| 1 | 3 | 5 | 4 | 7 | 7 | 30 | 5 | 8 | 5 | 5 | 5 | 6 | 3 | 6.6342 | 7 | 5 | 29 | 6 | 5 | 6.8 | 16
| 1 | 4 | 5 | 3 | 10 | 7 | 32 | 7 | 7 | 5 | 5 | 6 | 6 | 3 | 6.8599 | 6.8 | 6 | 29 | 6 | 2 | 7.7 | 5.6324
| 1 | 5 | 5 | 3 | 11 | 6 | 29 | 5 | 8 | 5 | 5 | 6 | 6 | 3 | 6.7111 | 6.9 | 6 | 32 | 6 | 4 | 7.6 | 48
| 1 | 6 | 7 | 3 | 10 | 6 | 31 | 5 | 8 | 5 | 5 | 6 | 6 | 3 | 6.0803 | 7.2 | 6 | 31 | 6 | 4 | 5.9
| Mean |  | 5.5 | 3.6667 | 9.5 | 6.6667 | 30.1667 | 5.6667 | 7.6667 | 5 | 5 | 5.8333 | 6 | 2.8333 | 6.485 | 7 | 5.5 | 30.3333 | 6 | 4 | 7.3
| Median |  | 5 | 3.5 | 10 | 6.5 | 30 | 5.5 | 8 | 5 | 5 | 6 | 6 | 3 | 6.485 | 7 | 5.5 | 30 | 6 | 4 | 7.35
| Std Dev. |  | 0.83666 | 0.8165 | 1.3784 | 0.8165 | 1.169 | 0.8165 | 0.5164 | 0 | 0 | 0.40825 | 0 | 0.40825 | 0.29618 | 0.14142 | 0.54772 | 1.5055 | 0 | 1.0954 | 0.94446
| Rel.Std.Dev. |  | 15.21% | 22.27% | 14.51% | 12.25% | 3.875% | 14.41% | 6.736% | 0% | 0% | 6.999% | 0% | 14.41% | 4.567% | 2.02% | 9.959% | 4.963% | 0% | 27.39% | 12.94%
| PDM3 |  | -2.351% | -34.9% | 68.67% | 18.36% | 435.6% | 0.6085% | 36.12% | -11.23% | -11.23% | 3.568% | 6.527% | -49.7% | 15.14% | 24.28% | -2.351% | 438.6% | 6.527% | -28.98% | 29.61%
| Z-Score (Absolute) |  | 0.34 | 1.57 | 2.36 | 0.45 | 16.3 | 0.22 | 1.12 | 0.67 | 0.67 | 0.11 | 0 | 2.14 | 0.33 | 0.67 | 0.34 | 16.41 | 0 | 1.35 | 0.88
| Analytical results for Zr in OREAS 902 (Certified Value 15 ppm) | [20 empty] | Certified
Zr | Round | Replicate | Lab | Lab | Lab | Lab | Lab | Lab | Lab | Lab | Lab | Lab | Lab | Lab | Lab | [6 empty] | 1
| No | No | 1.01 | 1.02 | 1.04 | 1.07 | 1.08 | 1.09 | 1.10 | 1.11 | 1.12 | 1.13 | 1.15 | 1.17 | 1.20 | [6 empty] | ppm
|  |  | AR*MS | AR*MS | AR*MS | AR*MS | AR*MS | AR*OES | AR*MS | AR*OES | AR*MS | AR*OES/MS | AR*OES | AR*OES/MS | AR*MS | [6 empty] | 1
1
| 1 | 1 | 19.4 | 14.3 | 15.4 | 10 | 14.5 | 16.2 | 14.8 | 13 | 18.2 | 14.1156 | 11.6 | 15.3 | 5.7 | [6 empty] | 1
| 1 | 2 | 16.7 | 15.1 | 15.2 | 10 | 14.5 | 16.9 | 15.1 | 12.5 | 18.4 | 14.7963 | 12.5 | 15.5 | 3.6 | [6 empty] | 26
| 1 | 3 | 18.7 | 15.6 | 15.3 | 10 | 14.6 | 17.3 | 14.6 | 12.3 | 18.1 | 14.5295 | 11.6 | 15.6 | 5.9 | [6 empty] | 16
| 1 | 4 | 17.3 | 16.3 | 15.6 | 10 | 14.8 | 18.2 | 14.6 | 12 | 18.4 | 15.0363 | 12.5 | 16 | 9.4 | [6 empty] | 14.973
| 1 | 5 | 18.9 | 17 | 15.7 | 9 | 14.1 | 18.5 | 15.2 | 12.6 | 18.3 | 14.7811 | 13.9 | 15.2 | 3.2 | [6 empty] | 92
| 1 | 6 | 17.4 | 16.3 | 15.8 | 10 | 14.5 | 18.4 | 15.2 | 12.5 | 18.8 | 13.6984 | 14.1 | 15.2 | 2.7
| Mean |  | 18.0667 | 15.7667 | 15.5 | 9.8333 | 14.5 | 17.5833 | 14.9167 | 12.4833 | 18.3667 | 14.4929 | 12.7 | 15.4667 | 5.0833
| Median |  | 18.05 | 15.95 | 15.5 | 10 | 14.5 | 17.75 | 14.95 | 12.5 | 18.35 | 14.6553 | 12.5 | 15.4 | 4.65
| Std Dev. |  | 1.0746 | 0.97091 | 0.23664 | 0.40825 | 0.22804 | 0.93256 | 0.28577 | 0.33116 | 0.24221 | 0.49906 | 1.0863 | 0.30768 | 2.4943
| Rel.Std.Dev. |  | 5.948% | 6.158% | 1.527% | 4.152% | 1.573% | 5.304% | 1.916% | 2.653% | 1.319% | 3.444% | 8.553% | 1.989% | 49.07%
| PDM3 |  | 20.66% | 5.301% | 3.52% | -34.33% | -3.159% | 17.43% | -0.3763% | -16.63% | 22.67% | -3.207% | -15.18% | 3.297% | -66.05%
| Z-Score (Absolute) |  | 0.96 | 0.26 | 0.18 | 1.55 | 0.13 | 0.81 | 0 | 0.74 | 1.05 | 0.13 | 0.67 | 0.17 | 2.99
Note on C17: Z-Scores have been calculated inclusive of individual outliers. In general, laboratory batches are rejected if Z-Score > 2.5.
Note on C35: Z-Scores have been calculated inclusive of individual outliers. In general, laboratory batches are rejected if Z-Score > 2.5.
Note on C53: Z-Scores have been calculated inclusive of individual outliers. In general, laboratory batches are rejected if Z-Score > 2.5.
Note on C71: Z-Scores have been calculated inclusive of individual outliers. In general, laboratory batches are rejected if Z-Score > 2.5.
Note on C89: Z-Scores have been calculated inclusive of individual outliers. In general, laboratory batches are rejected if Z-Score > 2.5.
Note on C107: Z-Scores have been calculated inclusive of individual outliers. In general, laboratory batches are rejected if Z-Score > 2.5.
Note on C125: Z-Scores have been calculated inclusive of individual outliers. In general, laboratory batches are rejected if Z-Score > 2.5.
Note on C143: Z-Scores have been calculated inclusive of individual outliers. In general, laboratory batches are rejected if Z-Score > 2.5.
Note on C161: Z-Scores have been calculated inclusive of individual outliers. In general, laboratory batches are rejected if Z-Score > 2.5.
Note on C179: Z-Scores have been calculated inclusive of individual outliers. In general, laboratory batches are rejected if Z-Score > 2.5.
Note on C197: Z-Scores have been calculated inclusive of individual outliers. In general, laboratory batches are rejected if Z-Score > 2.5.
Note on C215: Z-Scores have been calculated inclusive of individual outliers. In general, laboratory batches are rejected if Z-Score > 2.5.
Note on C233: Z-Scores have been calculated inclusive of individual outliers. In general, laboratory batches are rejected if Z-Score > 2.5.
Note on C251: Z-Scores have been calculated inclusive of individual outliers. In general, laboratory batches are rejected if Z-Score > 2.5.
Note on C269: Z-Scores have been calculated inclusive of individual outliers. In general, laboratory batches are rejected if Z-Score > 2.5.
Note on C287: Z-Scores have been calculated inclusive of individual outliers. In general, laboratory batches are rejected if Z-Score > 2.5.
Note on C305: Z-Scores have been calculated inclusive of individual outliers. In general, laboratory batches are rejected if Z-Score > 2.5.
Note on C323: Z-Scores have been calculated inclusive of individual outliers. In general, laboratory batches are rejected if Z-Score > 2.5.
Note on C341: Z-Scores have been calculated inclusive of individual outliers. In general, laboratory batches are rejected if Z-Score > 2.5.
Note on C359: Z-Scores have been calculated inclusive of individual outliers. In general, laboratory batches are rejected if Z-Score > 2.5.
Note on C377: Z-Scores have been calculated inclusive of individual outliers. In general, laboratory batches are rejected if Z-Score > 2.5.
Note on C395: Z-Scores have been calculated inclusive of individual outliers. In general, laboratory batches are rejected if Z-Score > 2.5.
Note on C413: Z-Scores have been calculated inclusive of individual outliers. In general, laboratory batches are rejected if Z-Score > 2.5.
Note on C431: Z-Scores have been calculated inclusive of individual outliers. In general, laboratory batches are rejected if Z-Score > 2.5.
Note on C449: Z-Scores have been calculated inclusive of individual outliers. In general, laboratory batches are rejected if Z-Score > 2.5.
Note on C467: Z-Scores have been calculated inclusive of individual outliers. In general, laboratory batches are rejected if Z-Score > 2.5.
Note on C485: Z-Scores have been calculated inclusive of individual outliers. In general, laboratory batches are rejected if Z-Score > 2.5.
Note on C503: Z-Scores have been calculated inclusive of individual outliers. In general, laboratory batches are rejected if Z-Score > 2.5.
Note on C521: Z-Scores have been calculated inclusive of individual outliers. In general, laboratory batches are rejected if Z-Score > 2.5.
Note on C539: Z-Scores have been calculated inclusive of individual outliers. In general, laboratory batches are rejected if Z-Score > 2.5.
Note on C557: Z-Scores have been calculated inclusive of individual outliers. In general, laboratory batches are rejected if Z-Score > 2.5.
Note on C575: Z-Scores have been calculated inclusive of individual outliers. In general, laboratory batches are rejected if Z-Score > 2.5.
Note on C593: Z-Scores have been calculated inclusive of individual outliers. In general, laboratory batches are rejected if Z-Score > 2.5.
Note on C611: Z-Scores have been calculated inclusive of individual outliers. In general, laboratory batches are rejected if Z-Score > 2.5.
Note on C629: Z-Scores have been calculated inclusive of individual outliers. In general, laboratory batches are rejected if Z-Score > 2.5.
Note on C647: Z-Scores have been calculated inclusive of individual outliers. In general, laboratory batches are rejected if Z-Score > 2.5.
Note on C665: Z-Scores have been calculated inclusive of individual outliers. In general, laboratory batches are rejected if Z-Score > 2.5.
Note on C683: Z-Scores have been calculated inclusive of individual outliers. In general, laboratory batches are rejected if Z-Score > 2.5.
Note on C701: Z-Scores have been calculated inclusive of individual outliers. In general, laboratory batches are rejected if Z-Score > 2.5.
Note on C719: Z-Scores have been calculated inclusive of individual outliers. In general, laboratory batches are rejected if Z-Score > 2.5.
Note on C737: Z-Scores have been calculated inclusive of individual outliers. In general, laboratory batches are rejected if Z-Score > 2.5.
Note on C755: Z-Scores have been calculated inclusive of individual outliers. In general, laboratory batches are rejected if Z-Score > 2.5.
Note on C773: Z-Scores have been calculated inclusive of individual outliers. In general, laboratory batches are rejected if Z-Score > 2.5.
Note on C791: Z-Scores have been calculated inclusive of individual outliers. In general, laboratory batches are rejected if Z-Score > 2.5.
Note on C809: Z-Scores have been calculated inclusive of individual outliers. In general, laboratory batches are rejected if Z-Score > 2.5.
Note on C827: Z-Scores have been calculated inclusive of individual outliers. In general, laboratory batches are rejected if Z-Score > 2.5.
Note on C845: Z-Scores have been calculated inclusive of individual outliers. In general, laboratory batches are rejected if Z-Score > 2.5.
Note on C863: Z-Scores have been calculated inclusive of individual outliers. In general, laboratory batches are rejected if Z-Score > 2.5.
Note on C881: Z-Scores have been calculated inclusive of individual outliers. In general, laboratory batches are rejected if Z-Score > 2.5.
Note on C899: Z-Scores have been calculated inclusive of individual outliers. In general, laboratory batches are rejected if Z-Score > 2.5.
Note on C917: Z-Scores have been calculated inclusive of individual outliers. In general, laboratory batches are rejected if Z-Score > 2.5.
Note on C935: Z-Scores have been calculated inclusive of individual outliers. In general, laboratory batches are rejected if Z-Score > 2.5.
Note on C953: Z-Scores have been calculated inclusive of individual outliers. In general, laboratory batches are rejected if Z-Score > 2.5.
Note on C971: Z-Scores have been calculated inclusive of individual outliers. In general, laboratory batches are rejected if Z-Score > 2.5.
Note on C989: Z-Scores have been calculated inclusive of individual outliers. In general, laboratory batches are rejected if Z-Score > 2.5.
Note on C1007: Z-Scores have been calculated inclusive of individual outliers. In general, laboratory batches are rejected if Z-Score > 2.5.
Note on C1025: Z-Scores have been calculated inclusive of individual outliers. In general, laboratory batches are rejected if Z-Score > 2.5.
Note on C1043: Z-Scores have been calculated inclusive of individual outliers. In general, laboratory batches are rejected if Z-Score > 2.5.
Note on C1061: Z-Scores have been calculated inclusive of individual outliers. In general, laboratory batches are rejected if Z-Score > 2.5.
Note on C1079: Z-Scores have been calculated inclusive of individual outliers. In general, laboratory batches are rejected if Z-Score > 2.5.
Note on C1097: Z-Scores have been calculated inclusive of individual outliers. In general, laboratory batches are rejected if Z-Score > 2.5.
Note on C1115: Z-Scores have been calculated inclusive of individual outliers. In general, laboratory batches are rejected if Z-Score > 2.5.
Note on C1133: Z-Scores have been calculated inclusive of individual outliers. In general, laboratory batches are rejected if Z-Score > 2.5.

## H2SO4 Leach
| Analytical results for Cu-Sol in OREAS 902 (Certified Value 0.111 wt.%) | [14 empty] | Certified
Cu-Sol | Round | Replicate | Lab | Lab | Lab | Lab | Lab | Lab | Lab | Lab | Lab | Lab | Lab | Lab | Lab | 1
| No | No | 1.01 | 1.03 | 1.04 | 1.08 | 1.09 | 1.10 | 1.11 | 1.12 | 1.13 | 1.14 | 1.15 | 1.18 | 1.20 | wt.%
|  |  | AL-5S*AAS | AL-5S*AAS | AL-5S*AAS | AL-5S*AAS | AL-5S*AAS | AL-5S*AAS | AL-5S*AAS | AL-5S*AAS | AL-5S*OES/AAS | AL-5S*OES | AL-5S*AAS | AL-5S*OES | AL-5S*AAS | 3
3
| 1 | 1 | 0.1283 | 0.1231 | 0.104 | 0.11 | 0.1 | 0.118 | 0.1 | 0.113 | 0.12638 | 0.0903 | 0.12 | 0.113 | 0.104 | 1
| 1 | 2 | 0.1303 | 0.121 | 0.096 | 0.109 | 0.1 | 0.121 | 0.11 | 0.109 | 0.1275 | 0.0907 | 0.11 | 0.112 | 0.1 | 0
| 1 | 3 | 0.1277 | 0.1191 | 0.109 | 0.113 | 0.1 | 0.117 | 0.1 | 0.118 | 0.12759 | 0.0889 | 0.11 | 0.112 | 0.103 | 16
| 1 | 4 | 0.1284 | 0.1195 | 0.108 | 0.11 | 0.1 | 0.121 | 0.1 | 0.113 | 0.12357 | 0.0924 | 0.12 | 0.112 | 0.103 | 0.11149
| 1 | 5 | 0.1321 | 0.1185 | 0.104 | 0.11 | 0.1 | 0.118 | 0.1 | 0.115 | 0.12782 | 0.0929 | 0.11 | 0.111 | 0.106 | 94
| 1 | 6 | 0.1283 | 0.1218 | 0.106 | 0.111 | 0.1 | 0.119 | 0.11 | 0.115 | 0.12765 | 0.0965 | 0.11 | 0.112 | 0.107
| Mean |  | 0.12918 | 0.1205 | 0.1045 | 0.1105 | 0.1 | 0.119 | 0.10333 | 0.11383 | 0.12675 | 0.09195 | 0.11333 | 0.112 | 0.10383
| Median |  | 0.12835 | 0.12025 | 0.105 | 0.11 | 0.1 | 0.1185 | 0.1 | 0.114 | 0.12755 | 0.09155 | 0.11 | 0.112 | 0.1035
| Std Dev. |  | 0.001681 | 0.0017697 | 0.0046368 | 0.0013784 | 1.5202e-17 | 0.0016733 | 0.005164 | 0.0029944 | 0.001642 | 0.0026606 | 0.005164 | 0.00063246 | 0.0024833
| Rel.Std.Dev. |  | 1.301% | 1.469% | 4.437% | 1.247% | 1.52e-14% | 1.406% | 4.997% | 2.631% | 1.295% | 2.894% | 4.556% | 0.5647% | 2.392%
| PDM3 |  | 15.87% | 8.083% | -6.269% | -0.887% | -10.3% | 6.737% | -7.315% | 2.103% | 13.69% | -17.53% | 1.654% | 0.4584% | -6.867%
| Z-Score (Absolute) |  | 1.42 | 0.7 | 0.62 | 0.12 | 0.99 | 0.58 | 0.72 | 0.15 | 1.22 | 1.66 | 0.11 | 0 | 0.67
Note on C17: Z-Scores have been calculated inclusive of individual outliers. In general, laboratory batches are rejected if Z-Score > 2.5.

## Fire Assay
| Analytical results for Au in OREAS 902 (Indicative Value 46.6 ppb) | [7 empty] | Indicative
Au | Round | Replicate | Lab | Lab | Lab | Lab | Lab | Lab | 1
| No | No | 1.05 | 1.09 | 1.11 | 1.13 | 1.17 | 1.18 | ppb
|  |  | FA*OES | FA*MS | FA*OES | FA*OES | FA*OES | FA*MS | 1
|  |  | 30g | 30g | 30g | 30g | 30g | 30g | 1
| 1 | 1 | 40 | 66 | - | 34.258 | N.A. | N.A. | 1
| 1 | 2 | 40 | 65 | - | 28.5171 | N.A. | N.A. | 45
| 1 | 3 | 41 | 59 | - | 34.5763 | N.A. | N.A. | 16
| 1 | 4 | 41 | 66 | - | 34.2891 | N.A. | N.A. | 46.5986
| 1 | 5 | 42 | 58 | - | 36.044 | N.A. | N.A. | 51
| 1 | 6 | 41 | 67 | - | 38.1443 | N.A. | N.A.
| Mean |  | 40.8333 | 63.5 |  | 34.3048
| Median |  | 41 | 65.5 |  | 34.4327
| Std Dev. |  | 0.75277 | 3.937 |  | 3.2044
| Rel.Std.Dev. |  | 1.844% | 6.2% |  | 9.341%
| PDM3 |  | -12.37% | 36.27% |  | -26.38%
| Z-Score (Absolute) |  | 0 | 2.34 | NA | 0.67 | NA | NA
Note on C17: Z-Scores have been calculated inclusive of individual outliers. In general, laboratory batches are rejected if Z-Score > 2.5.