## Abbreviations
Table 1. Abbreviations used for OREAS 600b
Abbreviation | Explanation
< | ‘less than’
IND | indeterminate
NR | not reported
PDM3 | percent deviation of lab mean from corrected mean of means
Rel.Std.Dev. | one relative standard deviation
Std.Dev. | one standard deviation
Method Codes:
4A*AAS | 4-acid (HF-HNO3-HClO4-HCl) digest with AAS finish
4A*MS | 4-acid (HF-HNO3-HClO4-HCl) digest with ICP-MS finish
4A*OES | 4-acid (HF-HNO3-HClO4-HCl) digest with ICP-OES finish
4A*OES/MS | 4-acid (HF-HNO3-HClO4-HCl) digest with ICP-OES or ICP-MS finish as appropriate
5A*MS | 5-acid (HF-HNO3-HClO4-HCl-H3BO3) digest with Mass Spectrometry: ICP-MS finish
5A*OES | 5-acid (HF-HNO3-HClO4-HCl-H3BO3) digest with Optical Emmision Spectrometry [aka: A(tomic)ES, ICP-OES] finish
ABL*MS | Laser Ablation with Mass Spectrometry: ICP-MS finish
AR*AAS | aqua regia digest with AAS finish
AR*MS | aqua regia digest with ICP-MS finish
AR*OES | aqua regia digest with ICP-OES finish
AR*OES/MS | aqua regia digest with ICP-OES or ICP-MS finish as appropriate
at 105°C*Oven | moisture at 105°C with drying oven finish
BF*XRF | lithium borate fusion with XRF finish
FA*AAS | fire assay with AAS finish
FA*GRAV | fire assay with gravimetric finish
FA*OES | fire assay with ICP-OES finish
INAA | INAA using a charge weight as deemed appropriate
IRC | infrared combustion furnace
LOI*TGA | loss on ignition with Thermal Gravimetric Analyser finish
Text Values:
N.A. | Not Applicable (Lab 13)
N.A. | Not Applicable (Lab 14)
N.A. | Not Applicable (Lab 22)
Legend:- | (for Method Group Tabulated Results omitted in the determination of Certified Values)
Individual | - Outlying individual values
Batch & Limits | - Outlying laboratory batch data sets and superfluous limit values

## Laboratory List
Table 5. Participating Laboratory List used for OREAS 600b
Lab Slot | Laboratory Name and Location
AGAT Laboratories, Mississauga, Ontario, Canada
Alex Stewart International, Mendoza, Argentina
ALS, Johannesburg, South Africa
ALS, Lima, Peru
ALS, Loughrea, Galway, Ireland
ALS, Perth, WA, Australia
ALS, Vancouver, BC, Canada
American Assay Laboratories, Sparks, Nevada, USA
ANSTO, Lucas Heights, NSW, Australia
ARGETEST Mineral Processing, Ankara, Central Anatolia, Turkey
Bureau Veritas Commodities Canada Ltd, Vancouver, BC, Canada
Bureau Veritas Geoanalytical, Perth, WA, Australia
Bureau Veritas Minerals, Hermosillo, Sonora, Mexico
Inspectorate (BV), Lima, Peru
Intertek Genalysis, Perth, WA, Australia
Intertek Testing Services, Townsville, QLD, Australia
Intertek Testing Services Philippines, Cupang, Muntinlupa, Philippines
PT Geoservices Ltd, Cikarang, Jakarta Raya, Indonesia
PT Intertek Utama Services, Jakarta Timur, DKI Jakarta, Indonesia
PT SGS Indo Assay Laboratories, Jakarta, Indonesia
SGS, Ankara, Anatolia, Turkey
SGS de Mexico SA de CV, Cd. Industrial, Durango, Mexico
SGS del Peru, Lima, Peru
SGS Lakefield Research Ltd, Lakefield, Ontario, Canada
Shiva Analyticals Ltd, Bangalore North, Karnataka, India

## Certified Values
Table 2. Certified Values, SD's, 95% Confidence and Tolerance Limits for OREAS 600b
Constituent | Certified | SD | 95% Confidence Limits |  | 95% Tolerance Limits
| Value |  | Low | High | Low | High
Pb Fire Assay
Au, Gold (ppm) | 0.20418 | 0.007157 | 0.20144 | 0.20693 | 0.20294 | 0.20542
Aqua Regia Digestion (sample weights 10-50g)
Au, Gold (ppm) | 0.19979 | 0.0083223 | 0.19493 | 0.20465 | 0.19846 | 0.20112
Infrared Combustion
S, Sulphur (wt.%) | 0.29869 | 0.022144 | 0.28778 | 0.30959 | 0.29049 | 0.30689
4-Acid Digestion
Ag, Silver (ppm) | 25.1499 | 0.99842 | 24.7221 | 25.5776 | 24.5829 | 25.7168
Al, Aluminium (wt.%) | 7.5821 | 0.29634 | 7.4497 | 7.7146 | 7.4761 | 7.6881
As, Arsenic (ppm) | 98.85 | 6.8187 | 95.7478 | 101.9523 | 95.9206 | 101.7795
Ba, Barium (ppm) | 3396.6563 | 188.6666 | 3303.8897 | 3489.4228 | 3323.6922 | 3469.6203
Be, Beryllium (ppm) | 3.1443 | 0.46577 | 2.9051 | 3.3836 | 3.0311 | 3.2576
Bi, Bismuth (ppm) | 5.4228 | 0.3783 | 5.2243 | 5.6213 | 5.2491 | 5.5965
Ca, Calcium (wt.%) | 1.2563 | 0.065922 | 1.2263 | 1.2862 | 1.2298 | 1.2827
Cd, Cadmium (ppm) | 2.0812 | 0.097788 | 2.0353 | 2.127 | 1.9857 | 2.1766
Ce, Cerium (ppm) | 92.9119 | 7.9521 | 88.1075 | 97.7163 | 89.7906 | 96.0332
Co, Cobalt (ppm) | 2.7733 | 0.23589 | 2.6614 | 2.8852 | 2.6263 | 2.9203
Cr, Chromium (ppm) | 22.2527 | 2.9674 | 20.9804 | 23.5249 | 20.3586 | 24.1467
Cs, Cesium (ppm) | 6.9079 | 0.31665 | 6.7476 | 7.0682 | 6.7811 | 7.0347
Cu, Copper (ppm) | 498.9454 | 12.9174 | 493.3113 | 504.5796 | 490.286 | 507.6048
Dy, Dysprosium (ppm) | 3.5003 | 0.19204 | 3.3248 | 3.6758 | 3.3489 | 3.6517
Er, Erbium (ppm) | 1.0124 | 0.085549 | 0.93081 | 1.0941 | IND | IND
Eu, Europium (ppm) | 1.349 | 0.13949 | 1.1879 | 1.51 | 1.2767 | 1.4212
Fe, Iron (wt.%) | 2.5432 | 0.092309 | 2.5036 | 2.5829 | 2.5027 | 2.5838
Ga, Gallium (ppm) | 23.1679 | 1.6888 | 22.3664 | 23.9695 | 22.4982 | 23.8377
Gd, Gadolinium (ppm) | 5.7389 | 0.35348 | 5.4089 | 6.069 | 5.6035 | 5.8744
Ge, Germanium (ppm) | 0.17939 | 0.021543 | 0.15648 | 0.20231 | IND | IND
Hf, Hafnium (ppm) | 6.8886 | 0.44255 | 6.6566 | 7.1205 | 6.619 | 7.1581
Ho, Holmium (ppm) | 0.4904 | 0.047442 | 0.44179 | 0.53901 | 0.4569 | 0.5239
In, Indium (ppm) | 0.44336 | 0.028161 | 0.42992 | 0.45679 | 0.42558 | 0.46113
K, Potassium (wt.%) | 3.0271 | 0.074887 | 2.9957 | 3.0586 | 2.9784 | 3.0759
La, Lanthanum (ppm) | 44.1141 | 5.1141 | 41.5761 | 46.6522 | 42.6188 | 45.6094
Li, Lithium (ppm) | 28.9089 | 2.3324 | 27.9078 | 29.9099 | 27.9661 | 29.8516
Lu, Lutetium (ppb) | 67.3767 | 10.2278 | 54.4608 | 80.2925 | IND | IND
Mg, Magnesium (ppm) | 1228.9082 | 68.831 | 1198.5674 | 1259.2491 | 1183.1061 | 1274.7104
Mn, Manganese (ppm) | 293.4489 | 11.9495 | 288.3426 | 298.5551 | 287.4603 | 299.4375
Mo, Molybdenum (ppm) | 5.4339 | 0.39613 | 5.2805 | 5.5873 | 5.1539 | 5.714
Na, Sodium (wt.%) | 2.7571 | 0.095073 | 2.7164 | 2.7978 | 2.7116 | 2.8027
Nb, Niobium (ppm) | 18.6276 | 1.3734 | 17.9599 | 19.2953 | 18.1755 | 19.0797
Nd, Neodymium (ppm) | 39.5619 | 4.123 | 35.0641 | 44.0597 | 38.4657 | 40.658
Ni, Nickel (ppm) | 4.8606 | 0.91531 | 4.3953 | 5.3259 | 4.516 | 5.2051
P, Phosphorus (ppm) | 302.9972 | 13.6084 | 296.9357 | 309.0588 | 290.8352 | 315.1593
Pb, Lead (ppm) | 119.392 | 4.0928 | 117.6717 | 121.1124 | 116.4698 | 122.3143
Pr, Praseodymium (ppm) | 10.6813 | 0.8851 | 9.6454 | 11.7172 | 10.1547 | 11.2078
Rb, Rubidium (ppm) | 143.1926 | 4.4293 | 140.888 | 145.4973 | 139.5848 | 146.8005
S, Sulphur (wt.%) | 0.30763 | 0.016378 | 0.30031 | 0.31495 | 0.29729 | 0.31798
Sb, Antimony (ppm) | 13.5261 | 0.80593 | 13.0926 | 13.9597 | 13.1357 | 13.9165
Sc, Scandium (ppm) | 4.3366 | 0.27476 | 4.1773 | 4.496 | 4.1524 | 4.5209
Se, Selenium (ppm) | 3.3272 | 0.36259 | 2.9967 | 3.6578 | 2.981 | 3.6735
Sm, Samarium (ppm) | 7.9233 | 0.5472 | 7.3036 | 8.5429 | 7.567 | 8.2796
Sn, Tin (ppm) | 4.265 | 0.22954 | 4.1414 | 4.3887 | 4.0893 | 4.4408
Sr, Strontium (ppm) | 212.364 | 8.043 | 208.4086 | 216.3195 | 207.6495 | 217.0786
Ta, Tantalum (ppm) | 1.4794 | 0.09702 | 1.4273 | 1.5315 | 1.4284 | 1.5303
Tb, Terbium (ppm) | 0.7674 | 0.10424 | 0.67186 | 0.86294 | 0.74587 | 0.78892
Te, Tellurium (ppm) | 2.053 | 0.1793 | 1.97 | 2.136 | 1.9233 | 2.1827
Th, Thorium (ppm) | 15.0574 | 0.66909 | 14.7179 | 15.3969 | 14.5268 | 15.588
Ti, Titanium (wt.%) | 0.11969 | 0.0049257 | 0.11721 | 0.12217 | 0.11758 | 0.1218
Tl, Thallium (ppm) | 1.0234 | 0.065477 | 0.98888 | 1.058 | 0.98929 | 1.0576
U, Uranium (ppm) | 5.9735 | 0.36068 | 5.7736 | 6.1733 | 5.8066 | 6.1403
V, Vanadium (ppm) | 5.6141 | 0.58431 | 4.9842 | 6.244 | 5.3628 | 5.8654
W, Tungsten (ppm) | 4.6282 | 0.4937 | 4.4334 | 4.8229 | 4.3232 | 4.9331
Y, Yttrium (ppm) | 14.97 | 0.7829 | 14.5991 | 15.341 | 14.5469 | 15.3932
Yb, Ytterbium (ppm) | 0.56331 | 0.059582 | 0.48893 | 0.63768 | 0.54 | 0.58662
Zn, Zinc (ppm) | 404.1945 | 14.1222 | 398.5419 | 409.8472 | 396.8065 | 411.5826
Zr, Zirconium (ppm) | 253.9394 | 9.7899 | 249.5561 | 258.3227 | 247.7391 | 260.1397
Aqua Regia Digestion
Ag, Silver (ppm) | 25.1285 | 1.6698 | 24.4196 | 25.8374 | 24.5061 | 25.7508
Al, Aluminium (wt.%) | 0.59047 | 0.043114 | 0.56942 | 0.61152 | 0.57443 | 0.60652
As, Arsenic (ppm) | 96.3228 | 7.5305 | 93.0608 | 99.5847 | 93.8185 | 98.827
Ba, Barium (ppm) | 668.4308 | 33.5164 | 649.637 | 687.2247 | 654.2941 | 682.5675
Be, Beryllium (ppm) | 0.64204 | 0.051863 | 0.61436 | 0.66972 | 0.60503 | 0.67906
Bi, Bismuth (ppm) | 5.5659 | 0.19654 | 5.4721 | 5.6596 | 5.3957 | 5.736
Ca, Calcium (wt.%) | 0.81731 | 0.029394 | 0.8042 | 0.83042 | 0.80333 | 0.83129
Cd, Cadmium (ppm) | 2.0845 | 0.13136 | 2.0139 | 2.1551 | 2.0021 | 2.167
Ce, Cerium (ppm) | 56.9302 | 3.9505 | 54.8385 | 59.0218 | 55.1682 | 58.6922
Co, Cobalt (ppm) | 2.1639 | 0.08359 | 2.146 | 2.1817 | 2.022 | 2.3057
Cr, Chromium (ppm) | 26.6111 | 2.128 | 25.6814 | 27.5409 | 25.4848 | 27.7374
Cs, Cesium (ppm) | 1.48 | 0.14261 | 1.3943 | 1.5657 | 1.4301 | 1.5299
Cu, Copper (ppm) | 502.0646 | 18.4925 | 494.2461 | 509.883 | 491.8732 | 512.2559
Fe, Iron (wt.%) | 2.0503 | 0.10853 | 2.0025 | 2.0981 | 2.0146 | 2.086
Ga, Gallium (ppm) | 3.3867 | 0.18987 | 3.2739 | 3.4994 | 3.2397 | 3.5337
Ge, Germanium (ppm) | 0.081067 | 0.016242 | 0.062162 | 0.099971 | IND | IND
Hf, Hafnium (ppm) | 1.3999 | 0.25381 | 1.2528 | 1.5469 | 1.3461 | 1.4537
Hg, Mercury (ppm) | 0.088346 | 0.012034 | 0.081549 | 0.095143 | 0.06011 | 0.11658
In, Indium (ppm) | 0.40026 | 0.013754 | 0.39612 | 0.40439 | 0.38024 | 0.42027
K, Potassium (wt.%) | 0.27271 | 0.018016 | 0.26343 | 0.282 | 0.26114 | 0.28429
La, Lanthanum (ppm) | 29.078 | 1.594 | 28.3442 | 29.8119 | 28.3292 | 29.8269
Li, Lithium (ppm) | 9.9194 | 0.92671 | 9.4366 | 10.4021 | 9.5225 | 10.3162
Mg, Magnesium (ppm) | 481.3203 | 73.5901 | 449.84 | 512.8006 | 466.3562 | 496.2844
Mn, Manganese (ppm) | 251.6408 | 9.7674 | 247.6054 | 255.6763 | 245.7595 | 257.5222
Mo, Molybdenum (ppm) | 5.0136 | 0.1831 | 4.9368 | 5.0905 | 4.7754 | 5.2519
Na, Sodium (wt.%) | 0.084883 | 0.0099918 | 0.080184 | 0.089583 | 0.081447 | 0.08832
Ni, Nickel (ppm) | 4.4059 | 0.2756 | 4.2854 | 4.5265 | 4.1174 | 4.6945
P, Phosphorus (ppm) | 233.702 | 10.4154 | 228.6622 | 238.7418 | 223.054 | 244.35
Pb, Lead (ppm) | 83.2214 | 4.2095 | 81.3007 | 85.1421 | 81.3022 | 85.1406
Rb, Rubidium (ppm) | 15.6915 | 0.90551 | 15.1168 | 16.2661 | 15.1519 | 16.231
S, Sulphur (wt.%) | 0.25109 | 0.018235 | 0.24309 | 0.25908 | 0.24227 | 0.25991
Sb, Antimony (ppm) | 10.2211 | 0.96518 | 9.6905 | 10.7517 | 9.8407 | 10.6015
Sc, Scandium (ppm) | 1.1686 | 0.14874 | 1.091 | 1.2461 | 1.0907 | 1.2464
Se, Selenium (ppm) | 3.0537 | 0.36259 | 2.8523 | 3.2551 | 2.8706 | 3.2367
Sn, Tin (ppm) | 1.4202 | 0.11606 | 1.3597 | 1.4808 | 1.3502 | 1.4903
Sr, Strontium (ppm) | 26.7307 | 1.6953 | 25.9499 | 27.5116 | 25.9808 | 27.4807
Tb, Terbium (ppm) | 0.39982 | 0.095268 | 0.27654 | 0.5231 | 0.37704 | 0.4226
Te, Tellurium (ppm) | 1.9927 | 0.18551 | 1.8973 | 2.088 | 1.8892 | 2.0961
Th, Thorium (ppm) | 9.4122 | 0.82033 | 8.9546 | 9.8698 | 9.0835 | 9.7409
Ti, Titanium (ppm) | 298.6516 | 34.603 | 278.1024 | 319.2008 | 287.055 | 310.2483
Tl, Thallium (ppm) | 0.46716 | 0.037543 | 0.44702 | 0.48729 | 0.44998 | 0.48434
U, Uranium (ppm) | 3.08 | 0.1998 | 2.9658 | 3.1942 | 2.9843 | 3.1758
V, Vanadium (ppm) | 2.5423 | 0.34653 | 2.0842 | 3.0005 | 2.4154 | 2.6693
W, Tungsten (ppm) | 2.4426 | 0.29536 | 2.3237 | 2.5616 | 2.082 | 2.8033
Y, Yttrium (ppm) | 7.5062 | 0.59112 | 7.2071 | 7.8054 | 7.2951 | 7.7174
Yb, Ytterbium (ppm) | 0.22724 | 0.033956 | 0.18521 | 0.26927 | 0.20703 | 0.24745
Zn, Zinc (ppm) | 328.6874 | 8.8802 | 325.086 | 332.2889 | 320.5433 | 336.8316
Zr, Zirconium (ppm) | 50.3457 | 9.9526 | 45.6837 | 55.0077 | 48.6149 | 52.0764

## Indicative Values
Table 3. Indicative Values for OREAS 600b
Constituent | Unit | Value | Constituent | Unit | Value | Constituent | Unit | Value
Pb Fire Assay
Ag | ppm | 25.0017 | Pd | ppb | < 3 | Pt | ppb | < 5
Infrared Combustion
C | wt.% | 0.22944
4-Acid Digestion
Au | ppm | 0.21685 | Pd | ppb | < 50 | Rh | ppb | < 10
Hg | ppm | < 2 | Pt | ppb | < 10 | Ru | ppb | < 10
Ir | ppb | < 5 | Re | ppb | < 2 | Tm | ppb | 85.7333
Aqua Regia Digestion
B | ppm | < 10 | Lu | ppb | 29.4722 | Rh | ppb | < 10
Dy | ppm | 1.8142 | Nb | ppm | 1.2927 | Ru | ppb | < 10
Er | ppm | 0.44589 | Nd | ppm | 23.5341 | Sm | ppm | 4.3203
Eu | ppm | 0.6795 | Pd | ppb | < 10 | Ta | ppm | 0.013042
Gd | ppm | 3.4659 | Pr | ppm | 6.5625 | Tm | ppb | 45
Ho | ppm | 0.23589 | Pt | ppb | < 5
Ir | ppb | < 5 | Re | ppb | < 1
Borate Fusion XRF
Al2O3 | wt.% | 14.83 | MgO | wt.% | 0.215 | SiO2 | wt.% | 69.275
CaO | wt.% | 1.73 | MnO | wt.% | 0.04 | SO3 | wt.% | 0.7505
Fe2O3 | wt.% | 3.73 | Na2O | wt.% | 3.73 | TiO2 | wt.% | 0.19
K2O | wt.% | 3.675 | P2O5 | wt.% | 0.069
Thermogravimetry
H2O- | wt.% | 0.28 | LOI1000 | wt.% | 1.785
Laser Ablation ICP-MS
Ag | ppm | 25.45 | Hf | ppm | 7.47 | Sm | ppm | 7.64
As | ppm | 92.1 | Ho | ppm | 0.495 | Sn | ppm | 4.8
Ba | ppm | 3450 | In | ppm | 0.425 | Sr | ppm | 204
Be | ppm | 3.2 | La | ppm | 46.85 | Ta | ppm | 1.44
Bi | ppm | 5.73 | Lu | ppb | 65 | Tb | ppm | 0.79
Cd | ppm | 2.4 | Mn | ppm | 277.5 | Te | ppm | 2.1
Ce | ppm | 91.4 | Mo | ppm | 5.6 | Th | ppm | 15
Co | ppm | 2.8 | Nb | ppm | 19.05 | Ti | wt.% | 0.1195
Cr | ppm | 28 | Nd | ppm | 39.35 | Tl | ppm | 1
Cs | ppm | 6.975 | Ni | ppm | 6 | Tm | ppb | 115
Cu | ppm | 458 | Pb | ppm | 116 | U | ppm | 6.15
Dy | ppm | 3.61 | Pr | ppm | 10.65 | V | ppm | 5.35
Er | ppm | 0.96 | Rb | ppm | 139 | W | ppm | 5
Eu | ppm | 1.25 | Re | ppb | 7.5 | Y | ppm | 15.5
Ga | ppm | 22.15 | Sb | ppm | 14.1 | Yb | ppm | 0.48
Gd | ppm | 5.66 | Sc | ppm | 6.4 | Zn | ppm | 365
Ge | ppm | 1.5 | Se | ppm | < 5 | Zr | ppm | 278.5

## Performance Gates
Table 4. Pooled-Lab Performance Gates for OREAS 600b
Constituent | Certified Value | Absolute Standard Deviations |  |  |  |  | Relative Standard Deviations |  |  | 5% window
|  | 1SD | 2SD Low | 2SD High | 3SD Low | 3SD High | 1RSD | 2RSD | 3RSD | Low | High
Pb Fire Assay
Au, ppm | 0.20418 | 0.007157 | 0.18987 | 0.21849 | 0.18271 | 0.22565 | 3.505% | 7.01% | 10.52% | 0.19397 | 0.21439
Aqua Regia Digestion (sample weights 10-50g)
Au, ppm | 0.19979 | 0.0083223 | 0.18314 | 0.21643 | 0.17482 | 0.22476 | 4.166% | 8.331% | 12.5% | 0.1898 | 0.20978
Infrared Combustion
S, wt.% | 0.29869 | 0.022144 | 0.2544 | 0.34297 | 0.23225 | 0.36512 | 7.414% | 14.83% | 22.24% | 0.28375 | 0.31362
4-Acid Digestion
Ag, ppm | 25.1499 | 0.99842 | 23.153 | 27.1467 | 22.1546 | 28.1451 | 3.97% | 7.94% | 11.91% | 23.8924 | 26.4073
Al, wt.% | 7.5821 | 0.29634 | 6.9895 | 8.1748 | 6.6931 | 8.4711 | 3.908% | 7.817% | 11.73% | 7.203 | 7.9612
As, ppm | 98.85 | 6.8187 | 85.2126 | 112.4874 | 78.3939 | 119.3061 | 6.898% | 13.8% | 20.69% | 93.9075 | 103.7925
Ba, ppm | 3396.6563 | 188.6666 | 3019.323 | 3773.9895 | 2830.6564 | 3962.6562 | 5.554% | 11.11% | 16.66% | 3226.8235 | 3566.4891
Be, ppm | 3.1443 | 0.46577 | 2.2128 | 4.0759 | 1.747 | 4.5417 | 14.81% | 29.63% | 44.44% | 2.9871 | 3.3016
Bi, ppm | 5.4228 | 0.3783 | 4.6662 | 6.1794 | 4.2879 | 6.5577 | 6.976% | 13.95% | 20.93% | 5.1517 | 5.6939
Ca, wt.% | 1.2563 | 0.065922 | 1.1244 | 1.3881 | 1.0585 | 1.4541 | 5.247% | 10.49% | 15.74% | 1.1935 | 1.3191
Cd, ppm | 2.0812 | 0.097788 | 1.8856 | 2.2767 | 1.7878 | 2.3745 | 4.699% | 9.397% | 14.1% | 1.9771 | 2.1852
Ce, ppm | 92.9119 | 7.9521 | 77.0078 | 108.816 | 69.0557 | 116.7681 | 8.559% | 17.12% | 25.68% | 88.2663 | 97.5575
Co, ppm | 2.7733 | 0.23589 | 2.3015 | 3.2451 | 2.0656 | 3.481 | 8.506% | 17.01% | 25.52% | 2.6346 | 2.912
Cr, ppm | 22.2527 | 2.9674 | 16.3178 | 28.1876 | 13.3503 | 31.155 | 13.34% | 26.67% | 40.01% | 21.14 | 23.3653
Cs, ppm | 6.9079 | 0.31665 | 6.2746 | 7.5412 | 5.958 | 7.8578 | 4.584% | 9.168% | 13.75% | 6.5625 | 7.2533
Cu, ppm | 498.9454 | 12.9174 | 473.1106 | 524.7802 | 460.1932 | 537.6977 | 2.589% | 5.178% | 7.767% | 473.9981 | 523.8927
Dy, ppm | 3.5003 | 0.19204 | 3.1162 | 3.8844 | 2.9242 | 4.0764 | 5.486% | 10.97% | 16.46% | 3.3253 | 3.6753
Er, ppm | 1.0124 | 0.085549 | 0.84134 | 1.1835 | 0.75579 | 1.2691 | 8.45% | 16.9% | 25.35% | 0.96181 | 1.0631
Eu, ppm | 1.349 | 0.13949 | 1.07 | 1.6279 | 0.93049 | 1.7674 | 10.34% | 20.68% | 31.02% | 1.2815 | 1.4164
Fe, wt.% | 2.5432 | 0.092309 | 2.3586 | 2.7278 | 2.2663 | 2.8202 | 3.63% | 7.259% | 10.89% | 2.4161 | 2.6704
Ga, ppm | 23.1679 | 1.6888 | 19.7904 | 26.5455 | 18.1016 | 28.2343 | 7.289% | 14.58% | 21.87% | 22.0095 | 24.3263
Gd, ppm | 5.7389 | 0.35348 | 5.032 | 6.4459 | 4.6785 | 6.7994 | 6.159% | 12.32% | 18.48% | 5.452 | 6.0259
Ge, ppm | 0.17939 | 0.021543 | 0.13631 | 0.22248 | 0.11476 | 0.24402 | 12.01% | 24.02% | 36.03% | 0.17042 | 0.18836
Hf, ppm | 6.8886 | 0.44255 | 6.0035 | 7.7737 | 5.5609 | 8.2162 | 6.424% | 12.85% | 19.27% | 6.5441 | 7.233
Ho, ppm | 0.4904 | 0.047442 | 0.39552 | 0.58528 | 0.34807 | 0.63273 | 9.674% | 19.35% | 29.02% | 0.46588 | 0.51492
In, ppm | 0.44336 | 0.028161 | 0.38703 | 0.49968 | 0.35887 | 0.52784 | 6.352% | 12.7% | 19.06% | 0.42119 | 0.46552
K, wt.% | 3.0271 | 0.074887 | 2.8774 | 3.1769 | 2.8025 | 3.2518 | 2.474% | 4.948% | 7.422% | 2.8758 | 3.1785
La, ppm | 44.1141 | 5.1141 | 33.8859 | 54.3423 | 28.7718 | 59.4564 | 11.59% | 23.19% | 34.78% | 41.9084 | 46.3198
Li, ppm | 28.9089 | 2.3324 | 24.244 | 33.5738 | 21.9115 | 35.9062 | 8.068% | 16.14% | 24.2% | 27.4634 | 30.3543
Lu, ppb | 67.3767 | 10.2278 | 46.9211 | 87.8323 | 36.6932 | 98.0601 | 15.18% | 30.36% | 45.54% | 64.0078 | 70.7455
Mg, ppm | 1228.9082 | 68.831 | 1091.2462 | 1366.5702 | 1022.4152 | 1435.4013 | 5.601% | 11.2% | 16.8% | 1167.4628 | 1290.3537
Mn, ppm | 293.4489 | 11.9495 | 269.5499 | 317.3479 | 257.6004 | 329.2974 | 4.072% | 8.144% | 12.22% | 278.7764 | 308.1213
Mo, ppm | 5.4339 | 0.39613 | 4.6417 | 6.2262 | 4.2455 | 6.6223 | 7.29% | 14.58% | 21.87% | 5.1622 | 5.7056
Na, wt.% | 2.7571 | 0.095073 | 2.567 | 2.9473 | 2.4719 | 3.0424 | 3.448% | 6.897% | 10.34% | 2.6193 | 2.895
Nb, ppm | 18.6276 | 1.3734 | 15.8808 | 21.3744 | 14.5074 | 22.7478 | 7.373% | 14.75% | 22.12% | 17.6962 | 19.559
Nd, ppm | 39.5619 | 4.123 | 31.316 | 47.8078 | 27.193 | 51.9307 | 10.42% | 20.84% | 31.26% | 37.5838 | 41.54
Ni, ppm | 4.8606 | 0.91531 | 3.03 | 6.6912 | 2.1146 | 7.6065 | 18.83% | 37.66% | 56.49% | 4.6176 | 5.1036
P, ppm | 302.9972 | 13.6084 | 275.7804 | 330.2141 | 262.172 | 343.8225 | 4.491% | 8.983% | 13.47% | 287.8474 | 318.1471
Pb, ppm | 119.392 | 4.0928 | 111.2065 | 127.5776 | 107.1137 | 131.6704 | 3.428% | 6.856% | 10.28% | 113.4224 | 125.3616
Pr, ppm | 10.6813 | 0.8851 | 8.9111 | 12.4515 | 8.026 | 13.3366 | 8.286% | 16.57% | 24.86% | 10.1472 | 11.2153
Rb, ppm | 143.1926 | 4.4293 | 134.3341 | 152.0512 | 129.9048 | 156.4804 | 3.093% | 6.186% | 9.28% | 136.033 | 150.3522
S, wt.% | 0.30763 | 0.016378 | 0.27488 | 0.34039 | 0.2585 | 0.35677 | 5.324% | 10.65% | 15.97% | 0.29225 | 0.32301
Sb, ppm | 13.5261 | 0.80593 | 11.9143 | 15.138 | 11.1083 | 15.9439 | 5.958% | 11.92% | 17.87% | 12.8498 | 14.2024
Sc, ppm | 4.3366 | 0.27476 | 3.7871 | 4.8862 | 3.5124 | 5.1609 | 6.336% | 12.67% | 19.01% | 4.1198 | 4.5535
Se, ppm | 3.3272 | 0.36259 | 2.6021 | 4.0524 | 2.2395 | 4.415 | 10.9% | 21.8% | 32.69% | 3.1609 | 3.4936
Sm, ppm | 7.9233 | 0.5472 | 6.8289 | 9.0177 | 6.2817 | 9.5649 | 6.906% | 13.81% | 20.72% | 7.5271 | 8.3195
Sn, ppm | 4.265 | 0.22954 | 3.806 | 4.7241 | 3.5764 | 4.9536 | 5.382% | 10.76% | 16.15% | 4.0518 | 4.4783
Sr, ppm | 212.364 | 8.043 | 196.278 | 228.4501 | 188.235 | 236.4931 | 3.787% | 7.575% | 11.36% | 201.7458 | 222.9822
Ta, ppm | 1.4794 | 0.09702 | 1.2853 | 1.6734 | 1.1883 | 1.7704 | 6.558% | 13.12% | 19.67% | 1.4054 | 1.5534
Tb, ppm | 0.7674 | 0.10424 | 0.55891 | 0.97588 | 0.45467 | 1.0801 | 13.58% | 27.17% | 40.75% | 0.72903 | 0.80577
Te, ppm | 2.053 | 0.1793 | 1.6944 | 2.4116 | 1.5151 | 2.5909 | 8.734% | 17.47% | 26.2% | 1.9504 | 2.1557
Th, ppm | 15.0574 | 0.66909 | 13.7192 | 16.3956 | 13.0501 | 17.0647 | 4.444% | 8.887% | 13.33% | 14.3045 | 15.8103
Ti, wt.% | 0.11969 | 0.0049257 | 0.10984 | 0.12954 | 0.10491 | 0.13447 | 4.115% | 8.231% | 12.35% | 0.1137 | 0.12567
Tl, ppm | 1.0234 | 0.065477 | 0.89247 | 1.1544 | 0.827 | 1.2199 | 6.398% | 12.8% | 19.19% | 0.97226 | 1.0746
U, ppm | 5.9735 | 0.36068 | 5.2521 | 6.6948 | 4.8914 | 7.0555 | 6.038% | 12.08% | 18.11% | 5.6748 | 6.2721
V, ppm | 5.6141 | 0.58431 | 4.4455 | 6.7828 | 3.8612 | 7.3671 | 10.41% | 20.82% | 31.22% | 5.3334 | 5.8948
W, ppm | 4.6282 | 0.4937 | 3.6408 | 5.6155 | 3.1471 | 6.1092 | 10.67% | 21.33% | 32% | 4.3967 | 4.8596
Y, ppm | 14.97 | 0.7829 | 13.4043 | 16.5358 | 12.6214 | 17.3187 | 5.23% | 10.46% | 15.69% | 14.2215 | 15.7186
Yb, ppm | 0.56331 | 0.059582 | 0.44414 | 0.68247 | 0.38456 | 0.74205 | 10.58% | 21.15% | 31.73% | 0.53514 | 0.59147
Zn, ppm | 404.1945 | 14.1222 | 375.9501 | 432.4389 | 361.828 | 446.5611 | 3.494% | 6.988% | 10.48% | 383.9848 | 424.4043
Zr, ppm | 253.9394 | 9.7899 | 234.3596 | 273.5192 | 224.5698 | 283.3091 | 3.855% | 7.71% | 11.57% | 241.2424 | 266.6364
Aqua Regia Digestion
Ag, ppm | 25.1285 | 1.6698 | 21.7888 | 28.4682 | 20.119 | 30.138 | 6.645% | 13.29% | 19.94% | 23.8721 | 26.3849
Al, wt.% | 0.59047 | 0.043114 | 0.50424 | 0.6767 | 0.46113 | 0.71981 | 7.302% | 14.6% | 21.9% | 0.56095 | 0.61999
As, ppm | 96.3228 | 7.5305 | 81.2618 | 111.3837 | 73.7313 | 118.9142 | 7.818% | 15.64% | 23.45% | 91.5066 | 101.1389
Ba, ppm | 668.4308 | 33.5164 | 601.3981 | 735.4635 | 567.8818 | 768.9799 | 5.014% | 10.03% | 15.04% | 635.0093 | 701.8524
Be, ppm | 0.64204 | 0.051863 | 0.53832 | 0.74577 | 0.48645 | 0.79763 | 8.078% | 16.16% | 24.23% | 0.60994 | 0.67414
Bi, ppm | 5.5659 | 0.19654 | 5.1728 | 5.959 | 4.9763 | 6.1555 | 3.531% | 7.062% | 10.59% | 5.2876 | 5.8442
Ca, wt.% | 0.81731 | 0.029394 | 0.75852 | 0.8761 | 0.72913 | 0.90549 | 3.596% | 7.193% | 10.79% | 0.77645 | 0.85818
Cd, ppm | 2.0845 | 0.13136 | 1.8218 | 2.3473 | 1.6904 | 2.4786 | 6.302% | 12.6% | 18.91% | 1.9803 | 2.1888
Ce, ppm | 56.9302 | 3.9505 | 49.0292 | 64.8312 | 45.0787 | 68.7816 | 6.939% | 13.88% | 20.82% | 54.0837 | 59.7767
Co, ppm | 2.1639 | 0.08359 | 1.9967 | 2.331 | 1.9131 | 2.4146 | 3.863% | 7.726% | 11.59% | 2.0557 | 2.272
Cr, ppm | 26.6111 | 2.128 | 22.355 | 30.8672 | 20.227 | 32.9953 | 7.997% | 15.99% | 23.99% | 25.2806 | 27.9417
Cs, ppm | 1.48 | 0.14261 | 1.1948 | 1.7652 | 1.0522 | 1.9078 | 9.636% | 19.27% | 28.91% | 1.406 | 1.554
Cu, ppm | 502.0646 | 18.4925 | 465.0796 | 539.0496 | 446.5871 | 557.542 | 3.683% | 7.367% | 11.05% | 476.9613 | 527.1678
Fe, wt.% | 2.0503 | 0.10853 | 1.8332 | 2.2673 | 1.7247 | 2.3759 | 5.293% | 10.59% | 15.88% | 1.9478 | 2.1528
Ga, ppm | 3.3867 | 0.18987 | 3.0069 | 3.7664 | 2.817 | 3.9563 | 5.606% | 11.21% | 16.82% | 3.2173 | 3.556
Ge, ppm | 0.081067 | 0.016242 | 0.048583 | 0.11355 | 0.032342 | 0.12979 | 20.04% | 40.07% | 60.11% | 0.077013 | 0.08512
Hf, ppm | 1.3999 | 0.25381 | 0.89226 | 1.9075 | 0.63845 | 2.1613 | 18.13% | 36.26% | 54.39% | 1.3299 | 1.4699
Hg, ppm | 0.088346 | 0.012034 | 0.064279 | 0.11241 | 0.052245 | 0.12445 | 13.62% | 27.24% | 40.86% | 0.083929 | 0.092763
In, ppm | 0.40026 | 0.013754 | 0.37275 | 0.42777 | 0.35899 | 0.44152 | 3.436% | 6.873% | 10.31% | 0.38024 | 0.42027
K, wt.% | 0.27271 | 0.018016 | 0.23668 | 0.30875 | 0.21867 | 0.32676 | 6.606% | 13.21% | 19.82% | 0.25908 | 0.28635
La, ppm | 29.078 | 1.594 | 25.8899 | 32.2661 | 24.2959 | 33.8601 | 5.482% | 10.96% | 16.45% | 27.6241 | 30.5319
Li, ppm | 9.9194 | 0.92671 | 8.066 | 11.7728 | 7.1392 | 12.6995 | 9.342% | 18.68% | 28.03% | 9.4234 | 10.4153
Mg, ppm | 481.3203 | 73.5901 | 334.14 | 628.5006 | 260.5499 | 702.0907 | 15.29% | 30.58% | 45.87% | 457.2543 | 505.3863
Mn, ppm | 251.6408 | 9.7674 | 232.106 | 271.1757 | 222.3385 | 280.9431 | 3.881% | 7.763% | 11.64% | 239.0588 | 264.2229
Mo, ppm | 5.0136 | 0.1831 | 4.6474 | 5.3798 | 4.4643 | 5.5629 | 3.652% | 7.304% | 10.96% | 4.763 | 5.2643
Na, wt.% | 0.084883 | 0.0099918 | 0.0649 | 0.10487 | 0.054908 | 0.11486 | 11.77% | 23.54% | 35.31% | 0.080639 | 0.089127
Ni, ppm | 4.4059 | 0.2756 | 3.8548 | 4.9571 | 3.5792 | 5.2327 | 6.255% | 12.51% | 18.77% | 4.1856 | 4.6262
P, ppm | 233.702 | 10.4154 | 212.8712 | 254.5328 | 202.4558 | 264.9482 | 4.457% | 8.913% | 13.37% | 222.0169 | 245.3871
Pb, ppm | 83.2214 | 4.2095 | 74.8024 | 91.6404 | 70.5928 | 95.85 | 5.058% | 10.12% | 15.17% | 79.0603 | 87.3825
Rb, ppm | 15.6915 | 0.90551 | 13.8805 | 17.5025 | 12.9749 | 18.408 | 5.771% | 11.54% | 17.31% | 14.9069 | 16.476
S, wt.% | 0.25109 | 0.018235 | 0.21462 | 0.28756 | 0.19638 | 0.30579 | 7.262% | 14.52% | 21.79% | 0.23853 | 0.26364
Sb, ppm | 10.2211 | 0.96518 | 8.2907 | 12.1515 | 7.3256 | 13.1166 | 9.443% | 18.89% | 28.33% | 9.71 | 10.7322
Sc, ppm | 1.1686 | 0.14874 | 0.87109 | 1.4661 | 0.72235 | 1.6148 | 12.73% | 25.46% | 38.19% | 1.1101 | 1.227
Se, ppm | 3.0537 | 0.36259 | 2.3285 | 3.7788 | 1.9659 | 4.1414 | 11.87% | 23.75% | 35.62% | 2.901 | 3.2063
Sn, ppm | 1.4202 | 0.11606 | 1.1881 | 1.6524 | 1.0721 | 1.7684 | 8.172% | 16.34% | 24.52% | 1.3492 | 1.4913
Sr, ppm | 26.7307 | 1.6953 | 23.3401 | 30.1214 | 21.6447 | 31.8167 | 6.342% | 12.68% | 19.03% | 25.3942 | 28.0673
Tb, ppm | 0.39982 | 0.095268 | 0.20928 | 0.59036 | 0.11402 | 0.68562 | 23.83% | 47.66% | 71.48% | 0.37983 | 0.41981
Te, ppm | 1.9927 | 0.18551 | 1.6217 | 2.3637 | 1.4362 | 2.5492 | 9.309% | 18.62% | 27.93% | 1.893 | 2.0923
Th, ppm | 9.4122 | 0.82033 | 7.7715 | 11.0528 | 6.9512 | 11.8732 | 8.716% | 17.43% | 26.15% | 8.9416 | 9.8828
Ti, ppm | 298.6516 | 34.603 | 229.4456 | 367.8576 | 194.8427 | 402.4606 | 11.59% | 23.17% | 34.76% | 283.719 | 313.5842
Tl, ppm | 0.46716 | 0.037543 | 0.39207 | 0.54224 | 0.35453 | 0.57979 | 8.037% | 16.07% | 24.11% | 0.4438 | 0.49051
U, ppm | 3.08 | 0.1998 | 2.6804 | 3.4796 | 2.4806 | 3.6794 | 6.487% | 12.97% | 19.46% | 2.926 | 3.234
V, ppm | 2.5423 | 0.34653 | 1.8493 | 3.2354 | 1.5028 | 3.5819 | 13.63% | 27.26% | 40.89% | 2.4152 | 2.6695
W, ppm | 2.4426 | 0.29536 | 1.8519 | 3.0334 | 1.5566 | 3.3287 | 12.09% | 24.18% | 36.27% | 2.3205 | 2.5648
Y, ppm | 7.5062 | 0.59112 | 6.324 | 8.6885 | 5.7329 | 9.2796 | 7.875% | 15.75% | 23.63% | 7.1309 | 7.8816
Yb, ppm | 0.22724 | 0.033956 | 0.15933 | 0.29515 | 0.12537 | 0.32911 | 14.94% | 29.89% | 44.83% | 0.21588 | 0.2386
Zn, ppm | 328.6874 | 8.8802 | 310.9271 | 346.4477 | 302.047 | 355.3279 | 2.702% | 5.403% | 8.105% | 312.2531 | 345.1218
Zr, ppm | 50.3457 | 9.9526 | 30.4404 | 70.251 | 20.4878 | 80.2036 | 19.77% | 39.54% | 59.31% | 47.8284 | 52.863

## Fire Assay
| Analytical results for Ag in OREAS 600b (Indicative Value 25 ppm) | [26 empty] | Indicative
Ag | Round | Replicate | Lab | Lab | Lab | Lab | Lab | Lab | Lab | [18 empty] | 1
| No | No | 00 | 01 | 13 | 14 | 19 | 22 | 23 | [18 empty] | ppm
|  |  | INAA | FA*GRAV | FA*GRAV | FA*GRAV | FA*GRAV | FA*GRAV | FA*AAS | [18 empty] | 1
|  |  | 0.085g | 30g | 30g | 30g | 50g | 30g | 30g | [18 empty] | 1
| 1 | 1 | 27.2254 |  | N.A. | N.A. |  | N.A. | 20.33 | [18 empty] | 1
| 1 | 2 | 30.1066 |  | N.A. | N.A. |  | N.A. | 25.14 | [18 empty] | 1
| 1 | 3 | 25.4615 |  | N.A. | N.A. |  | N.A. | 25.43 | [18 empty] | 16
| 1 | 4 | 28.683 |  | N.A. | N.A. |  | N.A. | 23.09 | [18 empty] | 25.0017
| 1 | 5 | 27.0903 |  | N.A. | N.A. |  | N.A. | 27.95 | [18 empty] | 7
| 1 | 6 | 26.8614 |  | N.A. | N.A. |  | N.A. | 28.07
|  | 7 | 28.0385
|  | 8 | 29.308
|  | 9 | 26.9527
|  | 10 | 29.315
|  | 11 | 29.2584
|  | 12 | 26.0267
|  | 13 | 24.8894
|  | 14 | 27.6524
|  | 15 | 27.7981
|  | 16 | 27.9447
|  | 17 | 27.2211
|  | 18 | 28.0323
|  | 19 | 27.7891
|  | 20 | 26.8859
| Mean |  | 27.627 | [5 empty] | 25.0017
| Median |  | 27.7208 | [5 empty] | 25.285
| Std Dev. |  | 1.3187 | [5 empty] | 2.9594
| Rel.Std.Dev. |  | 4.773% | [5 empty] | 11.84%
| PDM3 |  | 10.5% | [5 empty] | -1.332e-13%
| Z-Score (Absolute) |  | NA | NA | NA | NA | NA | NA | NA
| Analytical results for Au in OREAS 600b (Certified Value 0.204 ppm) | [26 empty] | Certified
Au | Round | Replicate | Lab | Lab | Lab | Lab | Lab | Lab | Lab | Lab | Lab | Lab | Lab | Lab | Lab | Lab | Lab | Lab | Lab | Lab | Lab | Lab | Lab | Lab | Lab | Lab | Lab | 1
| No | No | 00 | 01 | 02 | 03 | 04 | 05 | 06 | 07 | 08 | 09 | 10 | 11 | 12 | 13 | 14 | 15 | 16 | 19 | 20 | 21 | 22 | 23 | 24 | 25 | 26 | ppm
|  |  | INAA | FA*AAS | FA*OES | FA*OES | FA*AAS | FA*OES | FA*OES | FA*OES | FA*OES | FA*OES | FA*AAS | FA*OES | FA*AAS | FA*AAS | FA*AAS | FA*OES | FA*OES | FA*AAS | FA*AAS | FA*AAS | FA*AAS | FA*AAS | FA*AAS | FA*AAS | FA*AAS | 3
|  |  | 0.085g | 50g | 25g | 30g | 40g | 30g | 30g | 30g | 30g | 30g | 50g | 25g | 30g | 30g | 30g | 30g | 40g | 50g | 30g | 30g | 30g | 30g | 30g | 30g | 30g | 3
| 1 | 1 | 0.2034 | 0.20703 | 0.221 | 0.206 | 0.2 | 0.2 | 0.208 | 0.207 | 0.199 | 0.201 | 0.205 | 0.211 | 0.22 | 0.206 | 0.202 | 0.18 | 0.188 | 0.19 | 0.211 | 0.188 | 0.208 | 0.215 | 0.19402 | 0.2044 | 0.198 | 1
| 1 | 2 | 0.2106 | 0.21527 | 0.216 | 0.207 | 0.2 | 0.206 | 0.186 | 0.207 | 0.198 | 0.202 | 0.207 | 0.212 | 0.22 | 0.206 | 0.203 | 0.187 | 0.193 | 0.21 | 0.217 | 0.202 | 0.207 | 0.214 | 0.19532 | 0.20265 | 0.2 | 5
| 1 | 3 | 0.2076 | 0.20909 | 0.221 | 0.215 | 0.2 | 0.206 | 0.195 | 0.208 | 0.197 | 0.203 | 0.206 | 0.215 | 0.22 | 0.203 | 0.205 | 0.175 | 0.192 | 0.21 | 0.225 | 0.202 | 0.21 | 0.214 | 0.20266 | 0.19935 | 0.2 | 16
| 1 | 4 | 0.20575 | 0.20909 | 0.222 | 0.219 | 0.2 | 0.202 | 0.202 | 0.21 | 0.195 | 0.202 | 0.205 | 0.21 | 0.22 | 0.206 | 0.202 | 0.185 | 0.192 | 0.22 | 0.216 | 0.205 | 0.208 | 0.219 | 0.19402 | 0.2019 | 0.2 | 0.20418
| 1 | 5 | 0.20366 | 0.19879 | 0.221 | 0.216 | 0.2 | 0.198 | 0.204 | 0.206 | 0.194 | 0.202 | 0.204 | 0.215 | 0.22 | 0.203 | 0.206 | 0.193 | 0.195 | 0.19 | 0.215 | 0.204 | 0.208 | 0.215 | 0.196 | 0.2039 | 0.208 | 7
| 1 | 6 | 0.20148 | 0.206 | 0.218 | 0.212 | 0.2 | 0.203 | 0.211 | 0.204 | 0.201 | 0.202 | 0.202 | 0.203 | 0.22 | 0.206 | 0.205 | 0.188 | 0.198 | 0.2 | 0.207 | 0.2 | 0.21 | 0.214 | 0.19467 | 0.1979 | 0.197
|  | 7 | 00: 0.19187
|  | 8 | 00: 0.22538
|  | 9 | 00: 0.19519
|  | 10 | 00: 0.20741
|  | 11 | 00: 0.20215
|  | 12 | 00: 0.20121
|  | 13 | 00: 0.19895
|  | 14 | 00: 0.19815
|  | 15 | 00: 0.21134
|  | 16 | 00: 0.20419
|  | 17 | 00: 0.20785
|  | 18 | 00: 0.19574
|  | 19 | 00: 0.21146
|  | 20 | 00: 0.20844
| Mean |  | 0.20459 | 0.20755 | 0.21983 | 0.2125 | 0.2 | 0.2025 | 0.201 | 0.207 | 0.19733 | 0.202 | 0.20483 | 0.211 | 0.22 | 0.205 | 0.20383 | 0.18467 | 0.193 | 0.20333 | 0.21517 | 0.20017 | 0.2085 | 0.21517 | 0.19611 | 0.20168 | 0.2005
| Median |  | 0.20392 | 0.20806 | 0.221 | 0.2135 | 0.2 | 0.2025 | 0.203 | 0.207 | 0.1975 | 0.202 | 0.205 | 0.2115 | 0.22 | 0.206 | 0.204 | 0.186 | 0.1925 | 0.205 | 0.2155 | 0.202 | 0.208 | 0.2145 | 0.19499 | 0.20228 | 0.2
| Std Dev. |  | 0.0073854 | 0.0053619 | 0.0023166 | 0.0051672 | 3.0405e-17 | 0.0032094 | 0.0091652 | 0.002 | 0.002582 | 0.00063246 | 0.0017224 | 0.0044272 | 0 | 0.0015492 | 0.0017224 | 0.0063456 | 0.0033466 | 0.012111 | 0.00608 | 0.0062102 | 0.0012247 | 0.0019408 | 0.0032965 | 0.0025703 | 0.0038859
| Rel.Std.Dev. |  | 3.61% | 2.584% | 1.054% | 2.432% | 1.52e-14% | 1.585% | 4.56% | 0.9662% | 1.308% | 0.3131% | 0.8409% | 2.098% | 0% | 0.7557% | 0.845% | 3.436% | 1.734% | 5.956% | 2.826% | 3.103% | 0.5874% | 0.902% | 1.681% | 1.274% | 1.938%
| PDM3 |  | 0.2003% | 1.648% | 7.666% | 4.074% | -2.048% | -0.8233% | -1.558% | 1.381% | -3.354% | -1.068% | 0.3195% | 3.34% | 7.748% | 0.4011% | -0.1702% | -9.557% | -5.476% | -0.4151% | 5.38% | -1.966% | 2.115% | 5.38% | -3.951% | -1.223% | -1.803%
| Z-Score (Absolute) |  | NA | 0.71 | 2.9 | 1.59 | 0.64 | 0.19 | 0.46 | 0.61 | 1.12 | 0.28 | 0.22 | 1.33 | 2.93 | 0.25 | 0.04 | 3.38 | 1.89 | 0.04 | 2.07 | 0.61 | 0.88 | 2.07 | 1.34 | 0.34 | 0.55
| Analytical results for Pd in OREAS 600b (Indicative Value < 3 ppb) | [26 empty] | Indicative
Pd | Round | Replicate | 00: Lab; 01: Lab | 1
| No | No | 00: 16; 01: 23 | ppb
|  |  | 00: FA*OES; 01: FA*AAS | 2
|  |  | 00: 40g; 01: 30g | 2
| 1 | 1 | 00: < 5; 01: < 3 | 1
| 1 | 2 | 00: < 5; 01: < 3 | 1
| 1 | 3 | 00: 5; 01: < 3 | 16
| 1 | 4 | 00: < 5; 01: < 3 | < 3
| 1 | 5 | 00: < 5; 01: < 3 | 7
| 1 | 6 | 00: < 5; 01: < 3
| Mean |  | 00: 5
| Median |  | 00: 5
Std Dev.
Rel.Std.Dev.
PDM3
| Z-Score (Absolute) |  | 00: 0.67; 01: 0.67
| Analytical results for Pt in OREAS 600b (Indicative Value < 5 ppb) | [26 empty] | Indicative
Pt | Round | Replicate | 00: Lab; 01: Lab | 1
| No | No | 00: 16; 01: 23 | ppb
|  |  | 00: FA*OES; 01: FA*AAS | 2
|  |  | 00: 40g; 01: 30g | 2
| 1 | 1 | 00: < 5; 01: < 5 | 1
| 1 | 2 | 00: < 5; 01: < 5 | 6
| 1 | 3 | 00: < 5; 01: < 5 | 16
| 1 | 4 | 00: < 5; 01: < 5 | < 5
| 1 | 5 | 00: < 5; 01: < 5 | 7
| 1 | 6 | 00: < 5; 01: < 5
Mean
Median
Std Dev.
Rel.Std.Dev.
PDM3
Z-Score (Absolute) | bar: 00 to 01
Note on C31: Z-Scores have been calculated inclusive of individual outliers. In general, laboratory batches are rejected if Z-Score > 2.5.
Note on C63: Z-Scores have been calculated inclusive of individual outliers. In general, laboratory batches are rejected if Z-Score > 2.5.
Note on C81: Z-Scores have been calculated inclusive of individual outliers. In general, laboratory batches are rejected if Z-Score > 2.5.
Note on C99: Z-Scores have been calculated inclusive of individual outliers. In general, laboratory batches are rejected if Z-Score > 2.5.

## AR Digest 10-50g
| Analytical results for Au in OREAS 600b (Certified Value 0.2 ppm) | [14 empty] | Certified
Au | Round | Replicate | Lab | Lab | Lab | Lab | Lab | Lab | Lab | Lab | Lab | Lab | Lab | Lab | Lab | 1
| No | No | 00 | 03 | 04 | 05 | 06 | 07 | 08 | 09 | 10 | 11 | 14 | 16 | 23 | ppm
|  |  | INAA | AR*MS | AR*AAS | AR*MS | AR*MS | AR*MS | AR*MS | AR*MS | AR*AAS | AR*MS | AR*MS | AR*MS | AR*MS | 3
|  |  | 0.085g | 15g | 40g | 25g | 25g | 25g | 25g | 25g | 30g | 10g | 15g | 40g | 25g | 3
| 1 | 1 | 0.2034 | 0.1922 | 0.2 | 0.192 | 0.208 | 0.204 | 0.222 | 0.184 | 0.2 | 0.211 | 0.202 | 0.189 | 0.213 | 1
| 1 | 2 | 0.2106 | 0.1965 | 0.2 | 0.192 | 0.219 | 0.202 | 0.214 | 0.188 | 0.2 | 0.205 | 0.197 | 0.194 | 0.195 | 5
| 1 | 3 | 0.2076 | 0.1923 | 0.2 | 0.2 | 0.202 | 0.201 | 0.201 | 0.186 | 0.2 | 0.201 | 0.203 | 0.195 | 0.191 | 16
| 1 | 4 | 0.20575 | 0.199 | 0.2 | 0.192 | 0.213 | 0.202 | 0.217 | 0.19 | 0.2 | 0.209 | 0.198 | 0.195 | 0.198 | 0.19979
| 1 | 5 | 0.20366 | 0.1992 | 0.2 | 0.195 | 0.209 | 0.205 | 0.203 | 0.183 | 0.2 | 0.212 | 0.202 | 0.2 | 0.194 | 9
| 1 | 6 | 0.20148 | 0.193 | 0.21 | 0.189 | 0.218 | 0.205 | 0.211 | 0.187 | 0.2 | 0.199 | 0.203 | 0.194 | 0.195
|  | 7 | 0.19187
|  | 8 | 0.22538
|  | 9 | 0.19519
|  | 10 | 0.20741
|  | 11 | 0.20215
|  | 12 | 0.20121
|  | 13 | 0.19895
|  | 14 | 0.19815
|  | 15 | 0.21134
|  | 16 | 0.20419
|  | 17 | 0.20785
|  | 18 | 0.19574
|  | 19 | 0.21146
|  | 20 | 0.20844
| Mean |  | 0.20459 | 0.19537 | 0.20167 | 0.19333 | 0.2115 | 0.20317 | 0.21133 | 0.18633 | 0.2 | 0.20617 | 0.20083 | 0.1945 | 0.19767
| Median |  | 0.20392 | 0.19475 | 0.2 | 0.192 | 0.211 | 0.203 | 0.2125 | 0.1865 | 0.2 | 0.207 | 0.202 | 0.1945 | 0.195
| Std Dev. |  | 0.0073854 | 0.0032928 | 0.0040825 | 0.0037771 | 0.006473 | 0.0017224 | 0.0081158 | 0.002582 | 3.0405e-17 | 0.0053821 | 0.0026394 | 0.0035071 | 0.0078401
| Rel.Std.Dev. |  | 3.61% | 1.685% | 2.024% | 1.954% | 3.061% | 0.8478% | 3.84% | 1.386% | 1.52e-14% | 2.611% | 1.314% | 1.803% | 3.966%
| PDM3 |  | 2.403% | -2.213% | 0.9399% | -3.231% | 5.862% | 1.691% | 5.778% | -6.735% | 0.1057% | 3.192% | 0.5228% | -2.647% | -1.062%
| Z-Score (Absolute) |  | NA | 0.63 | 0.16 | 0.88 | 1.38 | 0.34 | 1.36 | 1.76 | 0.05 | 0.72 | 0.05 | 0.74 | 0.34
Note on C31: Z-Scores have been calculated inclusive of individual outliers. In general, laboratory batches are rejected if Z-Score > 2.5.

## IRC
| Analytical results for C in OREAS 600b (Indicative Value 0.229 wt.%) | [20 empty] | Indicative
C | Round | Replicate | Lab | BV Geo | Lab | [16 empty] | 1
| No | No | 15 | Perth | 23 | [16 empty] | wt.%
|  |  | IRC | IRC | IRC | [16 empty] | 3
3
| 1 | 1 | 0.24 |  | 0.23 | [16 empty] | 1
| 1 | 2 | 0.23 | 0.22 | 0.23 | [16 empty] | 3
| 1 | 3 | 0.23 |  | 0.23 | [16 empty] | 16
| 1 | 4 | 0.23 | 0.23 | 0.24 | [16 empty] | 0.22944
| 1 | 5 | 0.23 |  | 0.23 | [16 empty] | 9
| 1 | 6 | 0.23 |  | 0.23
| Mean |  | 0.23167 | 0.225 | 0.23167
| Median |  | 0.23 | 0.225 | 0.23
| Std Dev. |  | 0.0040825 | 0.0070711 | 0.0040825
| Rel.Std.Dev. |  | 1.762% | 3.143% | 1.762%
| PDM3 |  | 0.9685% | -1.937% | 0.9685%
| Z-Score (Absolute) |  | NA | NA | NA
| Analytical results for S in OREAS 600b (Certified Value 0.299 wt.%) | [20 empty] | Certified
S | Round | Replicate | Lab | Lab | Lab | Lab | Lab | Lab | Lab | Lab | Lab | Lab | Lab | Lab | Lab | Lab | Lab | Lab | Lab | Lab | Lab | 1
| No | No | 03 | 04 | 05 | 06 | 07 | 08 | 09 | 10 | 11 | 14 | 15 | 16 | 19 | 20 | 21 | 22 | 23 | 25 | 26 | wt.%
|  |  | IRC | IRC | IRC | IRC | IRC | IRC | IRC | IRC | IRC | IRC | IRC | IRC | IRC | IRC | IRC | IRC | IRC | IRC | IRC | 3
3
| 1 | 1 | 0.27 | 0.33 | 0.27 | 0.29 | 0.27 | 0.3 | 0.26 | 0.29 | 0.3 | 0.23 | 0.294 | 0.3 | 0.3 | 0.31 | 0.28 | 0.343 | 0.22 | 0.30185 | 0.319 | 1
| 1 | 2 | 0.26 | 0.34 | 0.29 | 0.28 | 0.25 | 0.31 | 0.31 | 0.29 | 0.3 | 0.24 | 0.294 | 0.33 | 0.31 | 0.31 | 0.278 | 0.342 | 0.21 | 0.3101 | 0.314 | #N/A
| 1 | 3 | 0.25 | 0.33 | 0.3 | 0.29 | 0.27 | 0.3 | 0.26 | 0.29 | 0.3 | 0.23 | 0.295 | 0.3 | 0.31 | 0.31 | 0.281 | 0.34 | 0.22 | 0.3097 | 0.304 | 16
| 1 | 4 | 0.27 | 0.35 | 0.3 | 0.28 | 0.27 | 0.31 | 0.3 | 0.28 | 0.3 | 0.23 | 0.294 | 0.31 | 0.3 | 0.31 | 0.281 | 0.341 | 0.21 | 0.30575 | 0.312 | 0.29869
| 1 | 5 | 0.27 | 0.34 | 0.29 | 0.29 | 0.27 | 0.31 | 0.3 | 0.28 | 0.3 | 0.25 | 0.294 | 0.31 | 0.31 | 0.31 | 0.275 | 0.341 | 0.21 | 0.3078 | 0.32 | 11
| 1 | 6 | 0.26 | 0.33 | 0.31 | 0.28 | 0.27 | 0.29 | 0.28 | 0.28 | 0.3 | 0.25 | 0.294 | 0.3 | 0.3 | 0.32 | 0.295 | 0.348 | 0.21 | 0.3058 | 0.302
| Mean |  | 0.26333 | 0.33667 | 0.29333 | 0.285 | 0.26667 | 0.30333 | 0.285 | 0.285 | 0.3 | 0.23833 | 0.29417 | 0.30833 | 0.305 | 0.31167 | 0.28167 | 0.3425 | 0.21333 | 0.30683 | 0.31183
| Median |  | 0.265 | 0.335 | 0.295 | 0.285 | 0.27 | 0.305 | 0.29 | 0.285 | 0.3 | 0.235 | 0.294 | 0.305 | 0.305 | 0.31 | 0.2805 | 0.3415 | 0.21 | 0.3068 | 0.313
| Std Dev. |  | 0.008165 | 0.008165 | 0.013663 | 0.0054772 | 0.008165 | 0.008165 | 0.021679 | 0.0054772 | 0 | 0.0098319 | 0.00040825 | 0.01169 | 0.0054772 | 0.0040825 | 0.0069186 | 0.002881 | 0.005164 | 0.0030626 | 0.0074944
| Rel.Std.Dev. |  | 3.101% | 2.425% | 4.658% | 1.922% | 3.062% | 2.692% | 7.607% | 1.922% | 0% | 4.125% | 0.1388% | 3.791% | 1.796% | 1.31% | 2.456% | 0.8412% | 2.421% | 0.9981% | 2.403%
| PDM3 |  | -11.84% | 12.72% | -1.792% | -4.582% | -10.72% | 1.556% | -4.582% | -4.582% | 0.4398% | -20.21% | -1.513% | 3.23% | 2.114% | 4.346% | -5.698% | 14.67% | -28.58% | 2.728% | 4.402%
| Z-Score (Absolute) |  | 1.64 | 2.26 | 0.04 | 0.49 | 1.46 | 0.49 | 0.49 | 0.49 | 0.31 | 2.97 | 0 | 0.75 | 0.58 | 0.93 | 0.67 | 2.57 | 4.3 | 0.67 | 0.94
Note on C17: Z-Scores have been calculated inclusive of individual outliers. In general, laboratory batches are rejected if Z-Score > 2.5.
Note on C35: Z-Scores have been calculated inclusive of individual outliers. In general, laboratory batches are rejected if Z-Score > 2.5.

## 4-Acid
| Analytical results for Ag in OREAS 600b (Certified Value 25.1 ppm) | [23 empty] | Certified
Ag | Round | Replicate | Lab | Lab | Lab | Lab | Lab | Lab | Lab | Lab | Lab | Lab | Lab | Lab | Lab | Lab | Lab | Lab | Lab | Lab | Lab | Lab | Lab | Lab | 1
| No | No | 01 | 02 | 03 | 04 | 05 | 06 | 07 | 08 | 09 | 10 | 11 | 12 | 14 | 15 | 16 | 20 | 21 | 22 | 23 | 24 | 25 | 26 | ppm
|  |  | 4A*OES | 4A*OES | 4A*OES/MS | 4A*OES | 4A*OES/MS | 4A*OES/MS | 4A*OES/MS | 4A*OES/MS | 4A*OES/MS | 4A*MS | 4A*MS | 4A*OES | 4A*MS | 4A*MS | 4A*MS | 4A*AAS | 4A*OES/MS | 4A*OES | 5A*OES | 4A*OES/MS | 4A*OES/MS | 4A*AAS | 1
2
| 1 | 1 | 24.2787 | 22.9 | 26.395 | 27 | 24 | 25 | 25.2 | 25.5 | 23.5 | 25.2 | 24.93 | 25.4447 | 26.6 | 24.1 | 24.5 | 26 | 25.5 | 25 | 27.026 | 24.7161 | 24.91 | 26 | 1
| 1 | 2 | 24.6322 | 23.3 | 27.124 | 27 | 24.7 | 24.5 | 24.5 | 25.9 | 24.2 | 25.2 | 24.62 | 25.5291 | 26.7 | 24.7 | 24.5 | 27 | 25.1 | 26 | 27.26 | 23.876 | 24.91 | 25 | 1
| 1 | 3 | 24.4949 | 23.6 | 26.921 | 26 | 24.1 | 24.6 | 24.9 | 25.4 | 23.3 | 25.8 | 24.34 | 25.7215 | 27.3 | 24.7 | 25.5 | 26 | 24.3 | 26 | 27.371 | 24.442 | 24.86 | 25 | 16
| 1 | 4 | 23.9596 | 23.1 | 26.915 | 27 | 24.6 | 24.7 | 24.3 | 25.9 | 24.9 | 25.8 | 24.49 | 25.1443 | 27.9 | 24.3 | 24.5 | 26 | 25 | 25 | 26.81 | 24.0704 | 24.85 | 25 | 25.1499
| 1 | 5 | 25.0974 | 23 | 27.158 | 27 | 24.2 | 25.5 | 24.8 | 25.3 | 25.5 | 25.8 | 24.34 | 25.5493 | 26.4 | 24.8 | 25.5 | 26 | 25.3 | 25 | 27.328 | 24.2588 | 25.06 | 25 | 13
| 1 | 6 | 25.1915 | 23.2 | 27.058 | 26 | 24.7 | 24.8 | 24.8 | 25.2 | 24.1 | 25.8 | 24.76 | 25.1123 | 26.2 | 24.1 | 25.5 | 27 | 25 | 25 | 26.954 | 24.3311 | 25.09 | 25
| Mean |  | 24.6091 | 23.1833 | 26.9285 | 26.6667 | 24.3833 | 24.85 | 24.75 | 25.5333 | 24.25 | 25.6 | 24.58 | 25.4169 | 26.85 | 24.45 | 25 | 26.3333 | 25.0333 | 25.3333 | 27.1248 | 24.2824 | 24.9467 | 25.1667
| Median |  | 24.5636 | 23.15 | 26.9895 | 27 | 24.4 | 24.75 | 24.8 | 25.45 | 24.15 | 25.8 | 24.555 | 25.4869 | 26.65 | 24.5 | 25 | 26 | 25.05 | 25 | 27.143 | 24.295 | 24.91 | 25
| Std Dev. |  | 0.47377 | 0.24833 | 0.28019 | 0.5164 | 0.31885 | 0.36194 | 0.31464 | 0.30111 | 0.83367 | 0.30984 | 0.23656 | 0.24116 | 0.63482 | 0.32094 | 0.54772 | 0.5164 | 0.40825 | 0.5164 | 0.22725 | 0.29209 | 0.10289 | 0.40825
| Rel.Std.Dev. |  | 1.925% | 1.071% | 1.04% | 1.936% | 1.308% | 1.456% | 1.271% | 1.179% | 3.438% | 1.21% | 0.9624% | 0.9488% | 2.364% | 1.313% | 2.191% | 1.961% | 1.631% | 2.038% | 0.8378% | 1.203% | 0.4124% | 1.622%
| PDM3 |  | -2.15% | -7.819% | 7.072% | 6.031% | -3.048% | -1.192% | -1.59% | 1.525% | -3.578% | 1.79% | -2.266% | 1.062% | 6.76% | -2.783% | -0.5958% | 4.706% | -0.4633% | 0.7296% | 7.853% | -3.449% | -0.8079% | 0.06686%
| Z-Score (Absolute) |  | 0.51 | 2.28 | 2.38 | 2.05 | 0.79 | 0.21 | 0.33 | 0.64 | 0.95 | 0.73 | 0.54 | 0.5 | 2.28 | 0.71 | 0.02 | 1.64 | 0.02 | 0.39 | 2.62 | 0.91 | 0.09 | 0.19
| Analytical results for Al in OREAS 600b (Certified Value 7.58 wt.%) | [23 empty] | Certified
Al | Round | Replicate | Lab | Lab | Lab | Lab | Lab | Lab | Lab | Lab | Lab | Lab | Lab | Lab | Lab | Lab | Lab | Lab | Lab | Lab | Lab | Lab | Lab | Lab | 1
| No | No | 01 | 02 | 03 | 04 | 05 | 06 | 07 | 08 | 09 | 10 | 11 | 12 | 14 | 15 | 16 | 20 | 21 | 22 | 23 | 24 | 25 | 26 | wt.%
|  |  | 4A*OES | 4A*OES | 4A*OES/MS | 4A*OES | 4A*OES/MS | 4A*OES/MS | 4A*OES/MS | 4A*OES/MS | 4A*OES/MS | 4A*OES | 4A*MS | 4A*OES | 4A*MS | 4A*MS | 4A*OES | 4A*OES/MS | 4A*OES/MS | 4A*OES | 5A*OES | 4A*OES/MS | 4A*OES/MS | 4A*OES | 2
3
| 1 | 1 | 7.4187 | 7.5796 | 6.9 | 5.01 | 7.58 | 7.31 | 7.73 | 7.89 | 7.58 | 7.08 | 7.4832 | 7.3372 | 7.3836 | 7.66 | 7.65 | 7.34 | 7.52 | 7.37 | 8.0425 | 6.6501 | 7.824 | 5.734 | 1
| 1 | 2 | 7.4037 | 7.6125 | 6.94 | 5.01 | 7.69 | 7.42 | 7.61 | 7.94 | 7.34 | 6.86 | 8.0879 | 7.484 | 7.4979 | 7.38 | 7.71 | 7.75 | 7.69 | 7.84 | 8.1483 | 7.6742 | 7.828 | 5.726 | #N/A
| 1 | 3 | 7.4263 | 7.6803 | 7.07 | 5.02 | 7.28 | 7.18 | 7.61 | 7.9 | 7.43 | 6.82 | 8.0611 | 7.282 | 7.7454 | 7.45 | 7.65 | 7.83 | 7.32 | 7.62 | 8.1109 | 7.7257 | 7.838 | 5.717 | 16
| 1 | 4 | 7.4313 | 7.6762 | 7.14 | 5.04 | 7.69 | 7.5 | 7.55 | 7.94 | 7.48 | 7.05 | 8.1136 | 7.4628 | 7.7985 | 7.65 | 7.7 | 7.86 | 7.57 | 7.53 | 7.9398 | 7.9214 | 7.82 | 5.952 | 7.5821
| 1 | 5 | 7.4391 | 7.7176 | 7.11 | 4.99 | 7.48 | 7.5 | 7.66 | 8.01 | 7.7 | 6.93 | 7.9042 | 7.2996 | 7.2792 | 7.67 | 7.63 | 7.76 | 7.59 | 7.29 | 8.1542 | 7.6147 | 7.798 | 5.574 | 14
| 1 | 6 | 7.4723 | 7.6926 | 7.23 | 4.97 | 7.63 | 7.15 | 7.48 | 7.9 | 7.64 | 6.97 | 8.0869 | 7.3822 | 7.2756 | 7.46 | 7.67 | 7.63 | 7.47 | 7.42 | 8.0705 | 7.6928 | 7.838 | 5.871
| Mean |  | 7.4319 | 7.6598 | 7.065 | 5.0067 | 7.5583 | 7.3433 | 7.6067 | 7.93 | 7.5283 | 6.9517 | 7.9562 | 7.3747 | 7.4967 | 7.545 | 7.6683 | 7.695 | 7.5267 | 7.5117 | 8.0777 | 7.5465 | 7.8243 | 5.7623
| Median |  | 7.4288 | 7.6783 | 7.09 | 5.01 | 7.605 | 7.365 | 7.61 | 7.92 | 7.53 | 6.95 | 8.074 | 7.3597 | 7.4408 | 7.555 | 7.66 | 7.755 | 7.545 | 7.475 | 8.0907 | 7.6835 | 7.826 | 5.73
| Std Dev. |  | 0.023164 | 0.052489 | 0.1247 | 0.024221 | 0.15741 | 0.15501 | 0.08641 | 0.044721 | 0.13571 | 0.10265 | 0.24357 | 0.084143 | 0.22888 | 0.12911 | 0.031252 | 0.19129 | 0.12533 | 0.19874 | 0.080302 | 0.45134 | 0.014828 | 0.13223
| Rel.Std.Dev. |  | 0.3117% | 0.6852% | 1.765% | 0.4838% | 2.083% | 2.111% | 1.136% | 0.564% | 1.803% | 1.477% | 3.061% | 1.141% | 3.053% | 1.711% | 0.4075% | 2.486% | 1.665% | 2.646% | 0.9941% | 5.981% | 0.1895% | 2.295%
| PDM3 |  | -1.981% | 1.024% | -6.82% | -33.97% | -0.3138% | -3.149% | 0.3236% | 4.588% | -0.7095% | -8.315% | 4.933% | -2.736% | -1.127% | -0.4897% | 1.137% | 1.489% | -0.7315% | -0.9293% | 6.536% | -0.4705% | 3.194% | -24%
| Z-Score (Absolute) |  | 0.49 | 0.57 | 2.19 | 11.77 | 0.1 | 0.9 | 0.33 | 1.83 | 0.04 | 2.72 | 1.95 | 0.75 | 0.19 | 0.04 | 0.61 | 0.74 | 0.05 | 0.12 | 2.52 | 0.05 | 1.34 | 8.25
| Analytical results for As in OREAS 600b (Certified Value 99 ppm) | [23 empty] | Certified
As | Round | Replicate | Lab | Lab | Lab | Lab | Lab | Lab | Lab | Lab | Lab | Lab | Lab | Lab | Lab | Lab | Lab | Lab | Lab | Lab | Lab | Lab | Lab |  | 1
| No | No | 02 | 03 | 04 | 05 | 06 | 07 | 08 | 09 | 10 | 11 | 12 | 14 | 15 | 16 | 20 | 21 | 22 | 23 | 24 | 25 | 26 |  | ppm
|  |  | 4A*MS | 4A*OES/MS | 4A*OES | 4A*OES/MS | 4A*OES/MS | 4A*OES/MS | 4A*OES/MS | 4A*OES/MS | 4A*MS | 4A*MS | 4A*OES | 4A*MS | 4A*MS | 4A*MS | 4A*OES/MS | 4A*OES/MS | 4A*OES | 5A*OES | 4A*OES/MS | 4A*OES/MS | 4A*OES |  | 0
1
| 1 | 1 | 91 | 93.1 | 97 | 101.5 | 99.8 | 106 | 105.5 | 108.5 | 106 | 104.3 | 100.3227 | 88.1 | 110 | 94 | 97 | 97.4 | 100 | 18.472 | 82.0842 | 85.32 | 85.455 |  | 1
| 1 | 2 | 95 | 91 | 100 | 103 | 97 | 102.5 | 107.5 | 106 | 107 | 107.3 | 101.025 | 86.9 | 109 | 94 | 99 | 90.6 | 102 | 18.308 | 99.3699 | 87.29 | 91.965 |  | 25
| 1 | 3 | 94 | 90.6 | 97 | 101.5 | 99.1 | 103.5 | 104.5 | 106.5 | 107 | 108.1 | 102.4672 | 93.5 | 107 | 95 | 100 | 95.9 | 104 | 20.048 | 96.6141 | 89.27 | 86.458 |  | 16
| 1 | 4 | 92 | 92 | 99 | 103 | 97.4 | 103 | 106 | 112 | 107 | 105.7 | 101.9554 | 102 | 109 | 91 | 97 | 92.3 | 105 | 19.616 | 96.9024 | 86.22 | 89.746 |  | 98.85
| 1 | 5 | 92 | 92 | 100 | 102 | 101 | 104 | 103 | 113 | 109 | 105.8 | 101.2268 | 95 | 111 | 93 | 96 | 93.3 | 96 | 20.182 | 95.1867 | 89.4 | 87.446 |  | 15
| 1 | 6 | 92 | 90.3 | 98 | 103.5 | 100 | 101 | 103 | 108 | 106 | 105.8 | 100.4064 | 92 | 109 | 95 | 94 | 97 | 99 | 18.783 | 98.4897 | 84.44 | 90.415
| Mean |  | 92.6667 | 91.5 | 98.5 | 102.4167 | 99.05 | 103.3333 | 104.9167 | 109 | 107 | 106.1667 | 101.2339 | 92.9167 | 109.1667 | 93.6667 | 97.1667 | 94.4167 | 101 | 19.2348 | 94.7745 | 86.99 | 88.5808
| Median |  | 92 | 91.5 | 98.5 | 102.5 | 99.45 | 103.25 | 105 | 108.25 | 107 | 105.8 | 101.1259 | 92.75 | 109 | 94 | 97 | 94.6 | 101 | 19.1995 | 96.7583 | 86.755 | 88.596
| Std Dev. |  | 1.5055 | 1.0545 | 1.3784 | 0.8612 | 1.5617 | 1.6633 | 1.7725 | 2.881 | 1.0954 | 1.3411 | 0.84856 | 5.4301 | 1.3292 | 1.5055 | 2.137 | 2.7593 | 3.3466 | 0.81838 | 6.3882 | 2.0485 | 2.5195
| Rel.Std.Dev. |  | 1.625% | 1.152% | 1.399% | 0.8409% | 1.577% | 1.61% | 1.689% | 2.643% | 1.024% | 1.263% | 0.8382% | 5.844% | 1.218% | 1.607% | 2.199% | 2.922% | 3.314% | 4.255% | 6.74% | 2.355% | 2.844%
| PDM3 |  | -6.255% | -7.436% | -0.3541% | 3.608% | 0.2023% | 4.535% | 6.137% | 10.27% | 8.245% | 7.402% | 2.412% | -6.002% | 10.44% | -5.244% | -1.703% | -4.485% | 2.175% | -80.54% | -4.123% | -12% | -10.39%
| Z-Score (Absolute) |  | 0.7 | 0.85 | 0 | 0.47 | 0.07 | 0.58 | 0.77 | 1.27 | 1.03 | 0.93 | 0.33 | 0.67 | 1.29 | 0.58 | 0.16 | 0.49 | 0.3 | 9.57 | 0.45 | 1.39 | 1.2
| Analytical results for Au in OREAS 600b (Indicative Value 0.217 ppm) | [23 empty] | Indicative
Au | Round | Replicate | 02: Lab |  | 1
| No | No | 02: 23 |  | ppm
|  |  | 02: 5A*MS |  | 3
3
| 1 | 1 | 02: 0.22898 |  | 1
| 1 | 2 | 02: 0.21828 |  | 5
| 1 | 3 | 02: 0.22042 |  | 16
| 1 | 4 | 02: 0.20009 |  | 0.21685
| 1 | 5 | 02: 0.21507 |  | 11
| 1 | 6 | 02: 0.21828
| Mean |  | 02: 0.21685
| Median |  | 02: 0.21828
| Std Dev. |  | 02: 0.0094661
| Rel.Std.Dev. |  | 02: 4.365%
| PDM3 |  | 02: 1.554e-13%
Z-Score (Absolute) | bar: 02
| Analytical results for Ba in OREAS 600b (Certified Value 3397 ppm) | [23 empty] | Certified
Ba | Round | Replicate | Lab | Lab | Lab | Lab | Lab | Lab | Lab | Lab | Lab | Lab | Lab | Lab | Lab | Lab | Lab | Lab | Lab | Lab | Lab |  |  |  | 1
| No | No | 02 | 03 | 04 | 05 | 06 | 07 | 08 | 09 | 10 | 11 | 12 | 14 | 20 | 21 | 22 | 23 | 24 | 25 | 26 |  |  |  | ppm
|  |  | 4A*MS | 4A*OES/MS | 4A*OES | 4A*OES/MS | 4A*OES/MS | 4A*OES/MS | 4A*OES/MS | 4A*OES/MS | 4A*MS | 4A*MS | 4A*OES | 4A*MS | 4A*OES/MS | 4A*OES/MS | 4A*OES | 5A*OES | 4A*OES/MS | 4A*OES/MS | 4A*OES |  |  |  | 0
0
| 1 | 1 | 3210 | 881 | 2923 | 3600 | 3530 | 3510 | 3610 | 3470 | 3320 | 3538.6 | 3370.0809 | 3198 | 3450 | 3230 | 3233 | 3603.38 | > 2000 | 3357 | 3273.174 |  |  |  | 1
| 1 | 2 | 3391 | 1157 | 2921 | 3610 | 3480 | 3480 | 3620 | 3450 | 3260 | 3510.8 | 3381.3889 | 3518 | 3464 | 3260 | 3221 | 3751.098 | > 2000 | 3308 | 3225.164 |  |  |  | 26
| 1 | 3 | 3470 | 884 | 2914 | 3480 | 3490 | 3460 | 3610 | 3470 | 3300 | 3518.6 | 3415.8264 | 3604 | 3467 | 3220 | 3280 | 3638.472 | > 2000 | 3262 | 3205.443 |  |  |  | 16
| 1 | 4 | 3195 | 527 | 2917 | 3640 | 3490 | 3470 | 3630 | 3500 | 3340 | 3484.5 | 3323.0001 | 3619 | 3439 | 3270 | 3269 | 3744.382 | > 2000 | 3307 | 3390.532 |  |  |  | 3396.6563
| 1 | 5 | 3378 | 526 | 2918 | 3550 | 3520 | 3480 | 3660 | 3590 | 3330 | 3496.8 | 3420.315 | 3081 | 3445 | 3220 | 3187 | 3575.472 | > 2000 | 3283 | 3267.053 |  |  |  | 16
| 1 | 6 | 3476 | 508 | 2916 | 3600 | 3460 | 3420 | 3610 | 3530 | 3300 | 3566.7 | 3358.9552 | 2618 | 3497 | 3230 | 3166 | 3639.501 | > 2000 | 3278 | 3373.702
| Mean |  | 3353.3333 | 747.1667 | 2918.1667 | 3580 | 3495 | 3470 | 3623.3333 | 3501.6667 | 3308.3333 | 3519.3333 | 3378.2611 | 3273 | 3460.3333 | 3238.3333 | 3226 | 3658.7175 |  | 3299.1667 | 3289.178
| Median |  | 3384.5 | 704 | 2917.5 | 3600 | 3490 | 3475 | 3615 | 3485 | 3310 | 3514.7 | 3375.7349 | 3358 | 3457 | 3230 | 3227 | 3638.9865 |  | 3295 | 3270.1135
| Std Dev. |  | 123.5308 | 268.0249 | 3.3116 | 56.921 | 25.8844 | 29.6648 | 19.6638 | 51.5429 | 28.5774 | 29.696 | 36.5592 | 390.081 | 20.973 | 21.3698 | 44.6318 | 72.9983 |  | 33.3911 | 76.514
| Rel.Std.Dev. |  | 3.684% | 35.87% | 0.1135% | 1.59% | 0.7406% | 0.8549% | 0.5427% | 1.472% | 0.8638% | 0.8438% | 1.082% | 11.92% | 0.6061% | 0.6599% | 1.384% | 1.995% |  | 1.012% | 2.326%
| PDM3 |  | -1.275% | -78% | -14.09% | 5.398% | 2.895% | 2.159% | 6.674% | 3.092% | -2.6% | 3.612% | -0.5416% | -3.641% | 1.875% | -4.661% | -5.024% | 7.715% |  | -2.87% | -3.164%
| Z-Score (Absolute) |  | 0.07 | 13.76 | 2.35 | 1.13 | 0.68 | 0.55 | 1.35 | 0.71 | 0.3 | 0.81 | 0.07 | 0.49 | 0.5 | 0.67 | 0.73 | 1.54 | NA | 0.35 | 0.4
| Analytical results for Be in OREAS 600b (Certified Value 3.14 ppm) | [23 empty] | Certified
Be | Round | Replicate | Lab | Lab | Lab | Lab | Lab | Lab | Lab | Lab | Lab | Lab | Lab | Lab | Lab | Lab | Lab | Lab | Lab | Lab | Lab | Lab | Lab |  | 1
| No | No | 01 | 02 | 03 | 04 | 05 | 06 | 07 | 08 | 09 | 10 | 11 | 12 | 14 | 15 | 16 | 20 | 21 | 22 | 23 | 25 | 26 |  | ppm
|  |  | 4A*MS | 4A*MS | 4A*OES/MS | 4A*OES | 4A*OES/MS | 4A*OES/MS | 4A*OES/MS | 4A*OES/MS | 4A*OES/MS | 4A*MS | 4A*MS | 4A*OES | 4A*MS | 4A*MS | 4A*MS | 4A*OES/MS | 4A*OES/MS | 4A*OES | 5A*OES | 4A*OES/MS | 4A*OES |  | 2
2
| 1 | 1 | 3.4036 | 3.6 | 3 | < 5 | 3.26 | 3.08 | 3.38 | 3.33 | 3.44 | 2.7 | 2.91 | 2.495 | 3 | 4.37 | 3.3 | 3.4 | 2.64 | 2.7 | 2.681 | < 0.5 | 2.518 |  | 1
| 1 | 2 | 3.4983 | 3.6 | 2 | < 5 | 3.4 | 2.8 | 3.01 | 3.41 | 3.32 | 2.8 | 2.98 | 2.4712 | 3 | 4.36 | 3.4 | 3.5 | 2.68 | 2.7 | 2.733 | < 0.5 | 2.552 |  | 27
| 1 | 3 | 3.52 | 3.6 | 4 | < 5 | 3.26 | 3.01 | 3.15 | 3.46 | 3.41 | 2.7 | 3.04 | 2.6278 | 3 | 4.28 | 3.5 | 3.4 | 2.36 | 2.7 | 2.713 | < 0.5 | 2.399 |  | 16
| 1 | 4 | 3.4545 | 3.4 | 2 | < 5 | 3.41 | 3.04 | 3.18 | 3.28 | 3.52 | 2.8 | 3.11 | 2.5431 | 3 | 4.25 | 3.3 | 3.4 | 3.21 | 2.7 | 2.671 | < 0.5 | 2.536 |  | 3.1443
| 1 | 5 | 3.4816 | 3.4 | 3 | < 5 | 3.37 | 3.02 | 3.03 | 3.24 | 3.59 | 2.8 | 3.07 | 2.5281 | 3 | 4.31 | 3.6 | 3.4 | 2.55 | 2.6 | 2.694 | < 0.5 | 2.461 |  | 17
| 1 | 6 | 3.5219 | 3.4 | 3 | < 5 | 3.34 | 3.08 | 3.15 | 3.3 | 3.46 | 2.6 | 3.11 | 2.5774 | 3 | 4.32 | 3.6 | 3 | 2.99 | 2.7 | 2.738 | < 0.5 | 2.545
| Mean |  | 3.48 | 3.5 | 2.8333 |  | 3.34 | 3.005 | 3.15 | 3.3367 | 3.4567 | 2.7333 | 3.0367 | 2.5404 | 3 | 4.315 | 3.45 | 3.35 | 2.7383 | 2.6833 | 2.705 |  | 2.5018
| Median |  | 3.49 | 3.5 | 3 |  | 3.355 | 3.03 | 3.15 | 3.315 | 3.45 | 2.75 | 3.055 | 2.5356 | 3 | 4.315 | 3.45 | 3.4 | 2.66 | 2.7 | 2.7035 |  | 2.527
| Std Dev. |  | 0.045114 | 0.10954 | 0.75277 |  | 0.066633 | 0.10464 | 0.13251 | 0.083106 | 0.092664 | 0.08165 | 0.078909 | 0.056593 | 0 | 0.045935 | 0.13784 | 0.17607 | 0.30903 | 0.040825 | 0.027532 |  | 0.060085
| Rel.Std.Dev. |  | 1.296% | 3.13% | 26.57% |  | 1.995% | 3.482% | 4.207% | 2.491% | 2.681% | 2.987% | 2.599% | 2.228% | 0% | 1.065% | 3.995% | 5.256% | 11.29% | 1.521% | 1.018% |  | 2.402%
| PDM3 |  | 10.67% | 11.31% | -9.891% |  | 6.223% | -4.432% | 0.1799% | 6.116% | 9.933% | -13.07% | -3.424% | -19.21% | -4.591% | 37.23% | 9.721% | 6.541% | -12.91% | -14.66% | -13.97% |  | -20.43%
| Z-Score (Absolute) |  | 0.85 | 0.88 | NA | 1.02 | 0.58 | 0.06 | 0.22 | 0.57 | 0.8 | 0.58 | 0 | 0.95 | NA | 2.44 | 0.79 | 0.6 | 0.57 | 0.67 | 0.63 | 5.32 | 1.02
Results from laboratories 3 & 14 were removed due to their 1 ppm reading resolution.
| Analytical results for Bi in OREAS 600b (Certified Value 5.42 ppm) | [23 empty] | Certified
Bi | Round | Replicate | Lab | Lab | Lab | Lab | Lab | Lab | Lab | Lab | Lab | Lab | Lab | Lab | Lab | Lab | Lab | Lab | Lab | Lab | Lab | Lab | Lab | Lab | 1
| No | No | 01 | 02 | 03 | 04 | 05 | 06 | 07 | 08 | 09 | 10 | 11 | 12 | 14 | 15 | 16 | 20 | 21 | 22 | 23 | 24 | 25 | 26 | ppm
|  |  | 4A*MS | 4A*MS | 4A*OES/MS | 4A*OES | 4A*OES/MS | 4A*OES/MS | 4A*OES/MS | 4A*OES/MS | 4A*OES/MS | 4A*MS | 4A*MS | 4A*OES | 4A*MS | 4A*MS | 4A*MS | 4A*OES/MS | 4A*OES/MS | 4A*OES | 5A*MS | 4A*OES/MS | 4A*OES/MS | 4A*OES | 2
3
| 1 | 1 | 6.0158 | 5.18 | 6.23 | 14 | 4.91 | 4.99 | 5.5 | 5.21 | 5.43 | 5.37 | 5.57 | 5.54 | 4.4 | 4.47 | 5.4 | 5.66 | 5.57 | 6 | 5.564 | < 5 | < 5 | 17.18 | 1
| 1 | 2 | 6.1325 | 5.18 | 6.11 | 13 | 5.1 | 5.13 | 5.33 | 5.28 | 5.47 | 5.35 | 5.74 | 5.7034 | 4.53 | 4.46 | 5.2 | 5.44 | 5.47 | 6 | 5.3778 | < 5 | < 5 | 15.233 | 28
| 1 | 3 | 6.0319 | 5.18 | 6.36 | 14 | 4.82 | 5.1 | 5.41 | 5.25 | 5.24 | 5.36 | 5.72 | 5.5311 | 4.91 | 4.46 | 5.4 | 5.33 | 5.38 | 6 | 5.5694 | < 5 | < 5 | 16.762 | 16
| 1 | 4 | 6.0359 | 5.12 | 6.27 | 15 | 5.04 | 5.17 | 5.27 | 5.31 | 5.62 | 5.49 | 5.8 | 5.2526 | 4.88 | 4.43 | 5.3 | 5.39 | 5.54 | 6 | 5.3029 | < 5 | < 5 | 17.268 | 5.4228
| 1 | 5 | 6.1229 | 5.3 | 6.17 | 14 | 4.97 | 5.13 | 5.32 | 5.26 | 5.8 | 5.5 | 5.81 | 5.362 | 4.67 | 4.49 | 5.3 | 5.4 | 5.43 | < 5 | 5.4859 | < 5 | < 5 | 16.427 | 18
| 1 | 6 | 6.186 | 5.1 | 6.22 | 13 | 4.97 | 5.21 | 5.3 | 5.11 | 5.6 | 5.42 | 5.66 | 5.5078 | 4.96 | 4.37 | 5.5 | 5.63 | 5.33 | < 5 | 5.3864 | < 5 | < 5 | 17.059
| Mean |  | 6.0875 | 5.1767 | 6.2267 | 13.8333 | 4.9683 | 5.1217 | 5.355 | 5.2367 | 5.5267 | 5.415 | 5.7167 | 5.4828 | 4.725 | 4.4467 | 5.35 | 5.475 | 5.4533 | 6 | 5.4477 |  |  | 16.6548
| Median |  | 6.0794 | 5.18 | 6.225 | 14 | 4.97 | 5.13 | 5.325 | 5.255 | 5.535 | 5.395 | 5.73 | 5.5195 | 4.775 | 4.46 | 5.35 | 5.42 | 5.45 | 6 | 5.4361 |  |  | 16.9105
| Std Dev. |  | 0.069125 | 0.069761 | 0.085479 | 0.75277 | 0.09786 | 0.074944 | 0.085029 | 0.070333 | 0.19159 | 0.066558 | 0.09048 | 0.15652 | 0.2281 | 0.042269 | 0.10488 | 0.13664 | 0.092232 | 0 | 0.10898 |  |  | 0.76159
| Rel.Std.Dev. |  | 1.136% | 1.348% | 1.373% | 5.442% | 1.97% | 1.463% | 1.588% | 1.343% | 3.467% | 1.229% | 1.583% | 2.855% | 4.828% | 0.9506% | 1.96% | 2.496% | 1.691% | 0% | 2.001% |  |  | 4.573%
| PDM3 |  | 12.26% | -4.539% | 14.82% | 155.1% | -8.381% | -5.553% | -1.25% | -3.432% | 1.915% | -0.1437% | 5.419% | 1.107% | -12.87% | -18% | -1.342% | 0.9627% | 0.5632% | 10.64% | 0.4598% |  |  | 207.1%
| Z-Score (Absolute) |  | 2.01 | 0.6 | 2.41 | NA | 1.19 | 0.75 | 0.09 | 0.42 | 0.41 | 0.09 | 0.95 | 0.28 | 1.89 | 2.68 | 0.1 | 0.26 | 0.2 | NA | 0.18 | 8.25 | 8.25 | 32.22
Results from laboratories 4 & 22 were removed due to their 1 ppm reading resolution.
| Analytical results for Ca in OREAS 600b (Certified Value 1.26 wt.%) | [23 empty] | Certified
Ca | Round | Replicate | Lab | Lab | Lab | Lab | Lab | Lab | Lab | Lab | Lab | Lab | Lab | Lab | Lab | Lab | Lab | Lab | Lab | Lab | Lab | Lab | Lab | Lab | 1
| No | No | 01 | 02 | 03 | 04 | 05 | 06 | 07 | 08 | 09 | 10 | 11 | 12 | 14 | 15 | 16 | 20 | 21 | 22 | 23 | 24 | 25 | 26 | wt.%
|  |  | 4A*OES | 4A*OES | 4A*OES/MS | 4A*OES | 4A*OES/MS | 4A*OES/MS | 4A*OES/MS | 4A*OES/MS | 4A*OES/MS | 4A*OES | 4A*MS | 4A*OES | 4A*MS | 4A*MS | 4A*OES | 4A*OES/MS | 4A*OES/MS | 4A*OES | 5A*OES | 4A*OES/MS | 4A*OES/MS | 4A*OES | 2
3
| 1 | 1 | 1.1585 | 1.2492 | 1.11 | 0.9 | 1.36 | 1.27 | 1.28 | 1.3 | 1.28 | 1.13 | 1.2699 | 1.2325 | 1.2342 | 1.27 | 1.28 | 1.21 | 1.21 | 1.17 | 1.3258 | 1.2119 | 1.365 | 1.099 | 1
| 1 | 2 | 1.0999 | 1.2546 | 1.14 | 0.9 | 1.38 | 1.27 | 1.26 | 1.3 | 1.25 | 1.13 | 1.3071 | 1.259 | 1.2455 | 1.23 | 1.27 | 1.27 | 1.23 | 1.26 | 1.3374 | 1.2404 | 1.387 | 1.049 | #N/A
| 1 | 3 | 1.1317 | 1.2644 | 1.15 | 0.86 | 1.29 | 1.23 | 1.28 | 1.3 | 1.27 | 1.16 | 1.3153 | 1.2643 | 1.284 | 1.24 | 1.29 | 1.28 | 1.17 | 1.23 | 1.3488 | 1.2404 | 1.391 | 1.081 | 16
| 1 | 4 | 1.1255 | 1.2649 | 1.17 | 0.88 | 1.38 | 1.27 | 1.25 | 1.3 | 1.26 | 1.19 | 1.3039 | 1.2193 | 1.2981 | 1.28 | 1.29 | 1.28 | 1.21 | 1.21 | 1.3016 | 1.2603 | 1.366 | 1.171 | 1.2563
| 1 | 5 | 1.1537 | 1.266 | 1.18 | 0.87 | 1.35 | 1.27 | 1.27 | 1.31 | 1.3 | 1.17 | 1.2809 | 1.2059 | 1.2258 | 1.33 | 1.29 | 1.29 | 1.21 | 1.17 | 1.3362 | 1.2363 | 1.371 | 1.074 | 19
| 1 | 6 | 1.1093 | 1.263 | 1.21 | 0.86 | 1.36 | 1.24 | 1.24 | 1.29 | 1.29 | 1.16 | 1.3029 | 1.2182 | 1.2182 | 1.24 | 1.29 | 1.2 | 1.21 | 1.18 | 1.3401 | 1.2452 | 1.38 | 1.114
| Mean |  | 1.1298 | 1.2604 | 1.16 | 0.87833 | 1.3533 | 1.2583 | 1.2633 | 1.3 | 1.275 | 1.1567 | 1.2967 | 1.2332 | 1.251 | 1.265 | 1.285 | 1.255 | 1.2067 | 1.2033 | 1.3317 | 1.2391 | 1.3767 | 1.098
| Median |  | 1.1286 | 1.2637 | 1.16 | 0.875 | 1.36 | 1.27 | 1.265 | 1.3 | 1.275 | 1.16 | 1.3034 | 1.2259 | 1.2398 | 1.255 | 1.29 | 1.275 | 1.21 | 1.195 | 1.3368 | 1.2404 | 1.3755 | 1.09
| Std Dev. |  | 0.023361 | 0.0068328 | 0.034641 | 0.018348 | 0.033267 | 0.018348 | 0.01633 | 0.0063246 | 0.018708 | 0.023381 | 0.017391 | 0.023638 | 0.032652 | 0.037283 | 0.0083666 | 0.03937 | 0.019664 | 0.036697 | 0.016467 | 0.015749 | 0.011003 | 0.042076
| Rel.Std.Dev. |  | 2.068% | 0.5421% | 2.986% | 2.089% | 2.458% | 1.458% | 1.293% | 0.4865% | 1.467% | 2.021% | 1.341% | 1.917% | 2.61% | 2.947% | 0.6511% | 3.137% | 1.63% | 3.05% | 1.237% | 1.271% | 0.7993% | 3.832%
| PDM3 |  | -10.07% | 0.3235% | -7.664% | -30.08% | 7.725% | 0.163% | 0.561% | 3.48% | 1.49% | -7.93% | 3.214% | -1.837% | -0.4234% | 0.6937% | 2.286% | -0.1023% | -3.95% | -4.215% | 6% | -1.37% | 9.582% | -12.6%
| Z-Score (Absolute) |  | 2.05 | 0.06 | 1.56 | 6.12 | 1.56 | 0.03 | 0.11 | 0.7 | 0.3 | 1.62 | 0.65 | 0.38 | 0.09 | 0.13 | 0.46 | 0.03 | 0.81 | 0.86 | 1.21 | 0.28 | 1.94 | 2.57
| Analytical results for Cd in OREAS 600b (Certified Value 2.08 ppm) | [23 empty] | Certified
Cd | Round | Replicate | Lab | Lab | Lab | Lab | Lab | Lab | Lab | Lab | Lab | Lab | Lab | Lab | Lab | Lab | Lab | Lab | Lab | Lab | Lab | Lab | Lab | Lab | 1
| No | No | 01 | 02 | 03 | 04 | 05 | 06 | 07 | 08 | 09 | 10 | 11 | 12 | 14 | 15 | 16 | 20 | 21 | 22 | 23 | 24 | 25 | 26 | ppm
|  |  | 4A*MS | 4A*MS | 4A*OES/MS | 4A*OES | 4A*OES/MS | 4A*OES/MS | 4A*OES/MS | 4A*OES/MS | 4A*OES/MS | 4A*MS | 4A*MS | 4A*OES | 4A*MS | 4A*MS | 4A*MS | 4A*OES/MS | 4A*OES/MS | 4A*OES | 5A*OES | 4A*OES/MS | 4A*OES/MS | 4A*OES | 2
3
| 1 | 1 | 2.3302 | 1.81 | 2.09 | 2.4 | 2.03 | 1.97 | 2.13 | 2.15 | 2.11 | 2.03 | 2.16 | 2.0839 | 1.87 | 2.19 | 4 | 2.14 | 2.14 | < 1 | 2.4318 | 1.7091 | 3.187 | 2.022 | 1
| 1 | 2 | 2.3888 | 1.87 | 1.93 | 2.4 | 2.08 | 1.86 | 1.93 | 2.17 | 2.01 | 2.02 | 2.11 | 2.0979 | 1.84 | 2.26 | 3 | 2.22 | 2.14 | < 1 | 2.5317 | 2.0428 | 3.265 | 2.037 | 29
| 1 | 3 | 2.2553 | 1.89 | 2.14 | 2.4 | 2.03 | 1.84 | 2.07 | 2.2 | 1.97 | 2.11 | 2.1 | 2.1235 | 1.83 | 2.25 | 3 | 2.15 | 1.95 | < 1 | 2.4677 | 2.0083 | 3.183 | 1.882 | 16
| 1 | 4 | 2.3069 | 1.84 | 2.33 | 2.5 | 2.1 | 1.88 | 2.03 | 2.18 | 2.04 | 2.12 | 2.16 | 1.9905 | 1.77 | 2.24 | 3 | 2.2 | 2.07 | < 1 | 2.4599 | 2.0824 | 3.327 | 2.081 | 2.0812
| 1 | 5 | 2.3147 | 1.81 | 2.17 | 2.5 | 2.05 | 1.96 | 2 | 2.2 | 2.17 | 2.1 | 2.02 | 2.0083 | 1.75 | 2.31 | 3 | 2.1 | 2.01 | < 1 | 2.4686 | 2.0944 | 3.19 | 1.97 | 20
| 1 | 6 | 2.3555 | 1.8 | 2.02 | 2.4 | 2.08 | 1.89 | 2.1 | 2.1 | 2.05 | 2 | 2.06 | 1.9984 | 2.04 | 2.21 | 2.5 | 2.19 | 2.04 | < 1 | 2.5511 | 2.1717 | 3.286 | 2.036
| Mean |  | 2.3252 | 1.8367 | 2.1133 | 2.4333 | 2.0617 | 1.9 | 2.0433 | 2.1667 | 2.0583 | 2.0633 | 2.1017 | 2.0504 | 1.85 | 2.2433 | 3.0833 | 2.1667 | 2.0583 |  | 2.4851 | 2.0181 | 3.2397 | 2.0047
| Median |  | 2.3225 | 1.825 | 2.115 | 2.4 | 2.065 | 1.885 | 2.05 | 2.175 | 2.045 | 2.065 | 2.105 | 2.0461 | 1.835 | 2.245 | 3 | 2.17 | 2.055 |  | 2.4682 | 2.0626 | 3.2275 | 2.029
| Std Dev. |  | 0.045449 | 0.036697 | 0.13692 | 0.05164 | 0.029269 | 0.053292 | 0.072572 | 0.037771 | 0.071671 | 0.052409 | 0.055287 | 0.057946 | 0.10334 | 0.041793 | 0.4916 | 0.044572 | 0.074677 |  | 0.045995 | 0.16106 | 0.061429 | 0.069862
| Rel.Std.Dev. |  | 1.955% | 1.998% | 6.479% | 2.122% | 1.42% | 2.805% | 3.552% | 1.743% | 3.482% | 2.54% | 2.631% | 2.826% | 5.586% | 1.863% | 15.94% | 2.057% | 3.628% |  | 1.851% | 7.981% | 1.896% | 3.485%
| PDM3 |  | 11.73% | -11.75% | 1.546% | 16.92% | -0.9365% | -8.705% | -1.817% | 4.109% | -1.097% | -0.8564% | 0.9855% | -1.477% | -11.11% | 7.793% | 48.15% | 4.109% | -1.097% |  | 19.41% | -3.029% | 55.67% | -3.675%
| Z-Score (Absolute) |  | 2.21 | 1.86 | 0.44 | NA | 0.01 | 1.33 | 0.14 | 0.89 | 0.01 | 0.03 | 0.35 | 0.08 | 1.75 | 1.53 | NA | 0.89 | 0.01 | 12.99 | 3.54 | 0.35 | 9.82 | 0.46
Results from laboratories 4 & 16 were removed due to their 0.1 ppm reading resolution.
| Analytical results for Ce in OREAS 600b (Certified Value 93 ppm) | [23 empty] | Certified
Ce | Round | Replicate | Lab | Lab | Lab | Lab | Lab | Lab | Lab | Lab | Lab | Lab | Lab | Lab | Lab | Lab | Lab | [7 empty] | 1
| No | No | 01 | 03 | 05 | 06 | 07 | 08 | 09 | 11 | 14 | 15 | 16 | 20 | 21 | 23 | 24 | [7 empty] | ppm
|  |  | 4A*MS | 4A*OES/MS | 4A*OES/MS | 4A*OES/MS | 4A*OES/MS | 4A*OES/MS | 4A*OES/MS | 4A*MS | 4A*MS | 4A*MS | 4A*MS | 4A*OES/MS | 4A*OES/MS | 5A*OES | 4A*OES/MS | [7 empty] | 0
1
| 1 | 1 | 112.596 | 98.43 | 91.2 | 92.1 | 97.8 | 92.7 | 89 | 91.63 | 111 | 81 | 98.3 | 69.06 | 87 | 90.2343 | 75.4094 | [7 empty] | 1
| 1 | 2 | 113.7214 | 97.07 | 95 | 89.6 | 90.5 | 95.1 | 91.4 | 99.68 | 120 | 81.5 | 97.3 | 67.01 | 88.6 | 90.9957 | 86.1482 | [7 empty] | 30
| 1 | 3 | 109.896 | 101.18 | 86.5 | 87.9 | 94 | 91.7 | 85.5 | 100.84 | 120 | 81.7 | 98.3 | 68.82 | 86.1 | 90.6281 | 84.328 | [7 empty] | 16
| 1 | 4 | 109.7943 | 97.61 | 91.8 | 91.4 | 90.6 | 94.7 | 93.2 | 98.73 | 122 | 78.1 | 101 | 69.83 | 87.3 | 88.9684 | 82.7547 | [7 empty] | 92.9119
| 1 | 5 | 112.576 | 96.64 | 89.8 | 91.8 | 93.1 | 93.5 | 94.8 | 100.74 | 112 | 79.5 | 98.3 | 65.29 | 83.4 | 90.5834 | 84.3488 | [7 empty] | 21
| 1 | 6 | 111.3062 | 96.25 | 95.9 | 89.7 | 93 | 90.7 | 91.3 | 101.09 | 108 | 75.8 | 97.3 | 64.61 | 84.5 | 91.924 | 86.6776
| Mean |  | 111.6483 | 97.8633 | 91.7 | 90.4167 | 93.1667 | 93.0667 | 90.8667 | 98.785 | 115.5 | 79.6 | 98.4167 | 67.4367 | 86.15 | 90.5556 | 83.2778
| Median |  | 111.9411 | 97.34 | 91.5 | 90.55 | 93.05 | 93.1 | 91.35 | 100.21 | 116 | 80.25 | 98.3 | 67.915 | 86.55 | 90.6058 | 84.3384
| Std Dev. |  | 1.5926 | 1.7952 | 3.4479 | 1.6266 | 2.6793 | 1.7084 | 3.2764 | 3.6154 | 5.8566 | 2.31 | 1.3571 | 2.1474 | 1.9149 | 0.96899 | 4.1045
| Rel.Std.Dev. |  | 1.426% | 1.834% | 3.76% | 1.799% | 2.876% | 1.836% | 3.606% | 3.66% | 5.071% | 2.902% | 1.379% | 3.184% | 2.223% | 1.07% | 4.929%
| PDM3 |  | 20.17% | 5.329% | -1.304% | -2.686% | 0.2742% | 0.1666% | -2.201% | 6.321% | 24.31% | -14.33% | 5.925% | -27.42% | -7.278% | -2.536% | -10.37%
| Z-Score (Absolute) |  | 2.18 | 0.67 | 0 | 0.14 | 0.16 | 0.15 | 0.09 | 0.78 | 2.6 | 1.32 | 0.73 | 2.65 | 0.61 | 0.13 | 0.92
| Analytical results for Co in OREAS 600b (Certified Value 2.77 ppm) | [23 empty] | Certified
Co | Round | Replicate | Lab | Lab | Lab | Lab | Lab | Lab | Lab | Lab | Lab | Lab | Lab | Lab | Lab | Lab | Lab | Lab | Lab | Lab | Lab | Lab | Lab |  | 1
| No | No | 01 | 02 | 03 | 04 | 05 | 06 | 07 | 08 | 09 | 10 | 11 | 12 | 14 | 15 | 16 | 20 | 21 | 22 | 23 | 24 | 25 |  | ppm
|  |  | 4A*MS | 4A*MS | 4A*OES/MS | 4A*OES | 4A*OES/MS | 4A*OES/MS | 4A*OES/MS | 4A*OES/MS | 4A*OES/MS | 4A*MS | 4A*MS | 4A*OES | 4A*MS | 4A*MS | 4A*OES | 4A*OES/MS | 4A*OES/MS | 4A*OES | 5A*OES | 4A*OES/MS | 4A*OES/MS |  | 2
3
| 1 | 1 | 3.3016 | 3 | 3 | 4 | 2.6 | 2.7 | 3.1 | 3.1 | 2.7 | 3 | 2.9 | 2.7522 | 2.9 | 3.1 | 5 | 3.2 | 2.67 | 3 | 2.58 | 2.0804 | 2.231 |  | 1
| 1 | 2 | 3.3369 | 2.9 | 2.8 | 4 | 2.8 | 2.8 | 2.7 | 3 | 2.8 | 3 | 3 | 2.7184 | 2.8 | 3.1 | < 5 | 3 | 2.9 | 3 | 2.39 | 2.896 | 2.444 |  | 31
| 1 | 3 | 3.17 | 2.9 | 3 | 4 | 2.7 | 2.6 | 2.9 | 2.8 | 2.6 | 3 | 2.9 | 2.75 | 2.7 | 3.11 | 5 | 3.1 | 2.76 | 3 | 2.502 | 2.7149 | 2.351 |  | 16
| 1 | 4 | 3.3039 | 2.8 | 2.9 | 4 | 2.8 | 2.6 | 2.8 | 2.9 | 2.8 | 3 | 2.7 | 2.7047 | 2.6 | 3.08 | < 5 | 3 | 2.91 | 3 | 2.257 | 2.47 | 2.438 |  | 2.7733
| 1 | 5 | 3.3332 | 2.7 | 3.3 | 4 | 2.5 | 2.7 | 2.8 | 2.8 | 2.7 | 3 | 2.9 | 2.6965 | 2.8 | 3.21 | < 5 | 3.1 | 2.76 | 3 | 2.544 | 1.8207 | 2.411 |  | 22
| 1 | 6 | 3.307 | 2.7 | 2.9 | 4 | 2.7 | 2.7 | 2.8 | 2.7 | 2.6 | 3 | 2.9 | 2.7024 | 2.7 | 3.23 | 5 | 3.3 | 2.93 | 3 | 2.282 | 2.5945 | 2.516
| Mean |  | 3.2921 | 2.8333 | 2.9833 | 4 | 2.6833 | 2.6833 | 2.85 | 2.8833 | 2.7 | 3 | 2.8833 | 2.7207 | 2.75 | 3.1383 | 5 | 3.1167 | 2.8217 | 3 | 2.4258 | 2.4294 | 2.3985
| Median |  | 3.3055 | 2.85 | 2.95 | 4 | 2.7 | 2.7 | 2.8 | 2.85 | 2.7 | 3 | 2.9 | 2.7116 | 2.75 | 3.105 | 5 | 3.1 | 2.83 | 3 | 2.446 | 2.5322 | 2.4245
| Std Dev. |  | 0.061747 | 0.12111 | 0.17224 | 0 | 0.1169 | 0.075277 | 0.13784 | 0.1472 | 0.089443 | 0 | 0.098319 | 0.024609 | 0.10488 | 0.064317 | 0 | 0.1169 | 0.1061 | 0 | 0.13712 | 0.40508 | 0.097883
| Rel.Std.Dev. |  | 1.876% | 4.274% | 5.773% | 0% | 4.357% | 2.805% | 4.837% | 5.105% | 3.313% | 0% | 3.41% | 0.9045% | 3.814% | 2.049% | 0% | 3.751% | 3.76% | 0% | 5.652% | 16.67% | 4.081%
| PDM3 |  | 18.71% | 2.165% | 7.573% | 44.23% | -3.244% | -3.244% | 2.766% | 3.967% | -2.643% | 8.174% | 3.967% | -1.897% | -0.8403% | 13.16% | 80.29% | 12.38% | 1.744% | 8.174% | -12.53% | -12.4% | -13.51%
| Z-Score (Absolute) |  | 2.17 | 0.03 | 0.73 | NA | 0.67 | 0.67 | 0.11 | 0.26 | 0.6 | NA | 0.26 | 0.5 | 0.36 | 1.45 | 4.31 | 1.35 | 0.03 | NA | 1.88 | 1.86 | 2.01
Results from laboratories 4, 10 & 22 were removed due to their 1 ppm reading resolution.
| Analytical results for Cr in OREAS 600b (Certified Value 22.3 ppm) | [23 empty] | Certified
Cr | Round | Replicate | Lab | Lab | Lab | Lab | Lab | Lab | Lab | Lab | Lab | Lab | Lab | Lab | Lab | Lab | Lab | Lab | Lab | Lab | Lab | Lab | Lab |  | 1
| No | No | 02 | 03 | 04 | 05 | 06 | 07 | 08 | 09 | 10 | 11 | 12 | 14 | 15 | 16 | 20 | 21 | 22 | 23 | 24 | 25 | 26 |  | ppm
|  |  | 4A*OES | 4A*OES/MS | 4A*OES | 4A*OES/MS | 4A*OES/MS | 4A*OES/MS | 4A*OES/MS | 4A*OES/MS | 4A*OES | 4A*MS | 4A*OES | 4A*MS | 4A*MS | 4A*OES | 4A*OES/MS | 4A*OES/MS | 4A*OES | 5A*OES | 4A*OES/MS | 4A*OES/MS | 4A*OES |  | 1
1
| 1 | 1 | 20 | 21 | 18 | 25 | 24 | 24 | 23 | 23 | 22 | 29 | 23.8777 | 18 | 22 | 20 | 27 | 27.2 | 21 | 27.31 | 23.7131 | 31.64 | 20.667 |  | 1
| 1 | 2 | 18 | 20 | 19 | 24 | 23 | 22 | 25 | 23 | 21 | 29 | 21.9327 | 18 | 21 | 20 | 25 | 27.7 | 21 | 28.815 | 14.9237 | 30.18 | 21.436 |  | 32
| 1 | 3 | 18 | 21 | 19 | 23 | 25 | 23 | 25 | 23 | 20 | 30 | 21.4533 | 18 | 20.9 | 20 | 26 | 23.7 | 20 | 26.887 | 24.5974 | 30.15 | 19.578 |  | 16
| 1 | 4 | 16 | 22 | 18 | 23 | 22 | 23 | 25 | 24 | 22 | 30 | 22.0119 | 19 | 21.5 | 20 | 25 | 24.8 | 17 | 26.45 | 30.8963 | 30.54 | 19.344 |  | 22.2527
| 1 | 5 | 19 | 20 | 18 | 24 | 25 | 22 | 24 | 25 | 21 | 29 | 21.2398 | 21 | 20 | 20 | 25 | 22.6 | 21 | 26.691 | 12.7734 | 31.67 | 21.572 |  | 23
| 1 | 6 | 17 | 21 | 18 | 25 | 23 | 21 | 23 | 25 | 20 | 30 | 23.2489 | 20 | 20.6 | 20 | 26 | 26.6 | 22 | 31.258 | 15.6189 | 30.37 | 21.245
| Mean |  | 18 | 20.8333 | 18.3333 | 24 | 23.6667 | 22.5 | 24.1667 | 23.8333 | 21 | 29.5 | 22.2941 | 19 | 21 | 20 | 25.6667 | 25.4333 | 20.3333 | 27.9018 | 20.4205 | 30.7583 | 20.6403
| Median |  | 18 | 21 | 18 | 24 | 23.5 | 22.5 | 24.5 | 23.5 | 21 | 29.5 | 21.9723 | 18.5 | 20.95 | 20 | 25.5 | 25.7 | 21 | 27.0985 | 19.666 | 30.455 | 20.956
| Std Dev. |  | 1.4142 | 0.75277 | 0.5164 | 0.89443 | 1.2111 | 1.0488 | 0.98319 | 0.98319 | 0.89443 | 0.54772 | 1.0438 | 1.2649 | 0.6957 | 0 | 0.8165 | 2.052 | 1.7512 | 1.8467 | 7.0679 | 0.70873 | 0.9671
| Rel.Std.Dev. |  | 7.857% | 3.613% | 2.817% | 3.727% | 5.117% | 4.661% | 4.068% | 4.125% | 4.259% | 1.857% | 4.682% | 6.657% | 3.313% | 0% | 3.181% | 8.068% | 8.612% | 6.619% | 34.61% | 2.304% | 4.686%
| PDM3 |  | -19.11% | -6.378% | -17.61% | 7.852% | 6.354% | 1.111% | 8.601% | 7.103% | -5.629% | 32.57% | 0.1859% | -14.62% | -5.629% | -10.12% | 15.34% | 14.29% | -8.625% | 25.39% | -8.234% | 38.22% | -7.246%
| Z-Score (Absolute) |  | 1.58 | 0.56 | 1.46 | 0.58 | 0.46 | 0.04 | 0.64 | 0.52 | 0.5 | 2.56 | 0.04 | 1.22 | 0.5 | NA | 1.18 | 1.09 | 0.74 | 1.98 | 0.71 | 3.01 | 0.63
Results from laboratory 16 were removed due to their 10 ppm reading resolution.
| Analytical results for Cs in OREAS 600b (Certified Value 6.91 ppm) | [23 empty] | Certified
Cs | Round | Replicate | Lab | Lab | Lab | Lab | Lab | Lab | Lab | Lab | Lab | Lab | Lab | Lab | Lab | Lab | Lab | Lab | Lab | [5 empty] | 1
| No | No | 01 | 02 | 03 | 05 | 06 | 07 | 08 | 09 | 10 | 11 | 12 | 14 | 15 | 16 | 20 | 21 | 23 | [5 empty] | ppm
|  |  | 4A*MS | 4A*MS | 4A*OES/MS | 4A*OES/MS | 4A*OES/MS | 4A*OES/MS | 4A*OES/MS | 4A*OES/MS | 4A*MS | 4A*MS | 4A*OES | 4A*MS | 4A*MS | 4A*MS | 4A*OES/MS | 4A*OES/MS | 5A*MS | [5 empty] | 2
3
| 1 | 1 | 8.4089 | 6.6 | 7.6 | 6.6 | 7.02 | 7.2 | 7.14 | 7.01 | 6.6 | 7.09 | 7.0153 | 6.8 | 6.62 | 6.7 | 6.83 | 6.67 | 6.464 | [5 empty] | 1
| 1 | 2 | 8.4401 | 7 | 7.4 | 6.77 | 6.86 | 6.88 | 7.25 | 7.06 | 6.5 | 7.42 | 7.0029 | 6.5 | 6.78 | 6.9 | 7.06 | 6.59 | 6.253 | [5 empty] | 33
| 1 | 3 | 8.3608 | 7.1 | 7.7 | 6.75 | 6.77 | 7.14 | 7.24 | 6.88 | 6.8 | 7.28 | 7.049 | 6.4 | 6.76 | 7.1 | 7 | 6.49 | 6.497 | [5 empty] | 16
| 1 | 4 | 8.3523 | 6.7 | 7.4 | 6.9 | 6.87 | 6.83 | 7.35 | 7.2 | 6.9 | 7.39 | 7.0102 | 6.7 | 6.47 | 6.7 | 6.97 | 6.68 | 6.12 | [5 empty] | 6.9079
| 1 | 5 | 8.4224 | 6.9 | 7.4 | 6.68 | 6.95 | 7.03 | 7.11 | 7.33 | 6.6 | 7.38 | 7.0619 | 6.7 | 6.75 | 7.1 | 6.83 | 6.46 | 6.453 | [5 empty] | 24
| 1 | 6 | 8.3926 | 7 | 7.5 | 6.89 | 6.71 | 7.14 | 7.13 | 6.99 | 6.8 | 7.48 | 7.0248 | 6.8 | 6.6 | 7.2 | 6.74 | 6.5 | 6.287
| Mean |  | 8.3962 | 6.8833 | 7.5 | 6.765 | 6.8633 | 7.0367 | 7.2033 | 7.0783 | 6.7 | 7.34 | 7.0273 | 6.65 | 6.6633 | 6.95 | 6.905 | 6.565 | 6.3457
| Median |  | 8.4007 | 6.95 | 7.45 | 6.76 | 6.865 | 7.085 | 7.19 | 7.035 | 6.7 | 7.385 | 7.02 | 6.7 | 6.685 | 7 | 6.9 | 6.545 | 6.37
| Std Dev. |  | 0.034544 | 0.19408 | 0.12649 | 0.11709 | 0.11343 | 0.15188 | 0.09288 | 0.16142 | 0.15492 | 0.13871 | 0.023287 | 0.16432 | 0.12144 | 0.21679 | 0.12309 | 0.095656 | 0.14925
| Rel.Std.Dev. |  | 0.4114% | 2.82% | 1.687% | 1.731% | 1.653% | 2.158% | 1.289% | 2.28% | 2.312% | 1.89% | 0.3314% | 2.471% | 1.822% | 3.119% | 1.783% | 1.457% | 2.352%
| PDM3 |  | 21.54% | -0.3556% | 8.571% | -2.069% | -0.6451% | 1.864% | 4.277% | 2.467% | -3.01% | 6.255% | 1.729% | -3.733% | -3.54% | 0.6095% | -0.04193% | -4.964% | -8.139%
| Z-Score (Absolute) |  | 4.9 | 0.07 | 1.96 | 0.46 | 0.14 | 0.43 | 0.98 | 0.57 | 0.67 | 1.43 | 0.4 | 0.84 | 0.79 | 0.15 | 0 | 1.12 | 1.84
| Analytical results for Cu in OREAS 600b (Certified Value 499 ppm) | [23 empty] | Certified
Cu | Round | Replicate | Lab | Lab | Lab | Lab | Lab | Lab | Lab | Lab | Lab | Lab | Lab | Lab | Lab | Lab | Lab | Lab | Lab | Lab | Lab | Lab | Lab | Lab | 1
| No | No | 01 | 02 | 03 | 04 | 05 | 06 | 07 | 08 | 09 | 10 | 11 | 12 | 14 | 15 | 16 | 20 | 21 | 22 | 23 | 24 | 25 | 26 | ppm
|  |  | 4A*OES | 4A*OES | 4A*OES/MS | 4A*OES | 4A*OES/MS | 4A*OES/MS | 4A*OES/MS | 4A*OES/MS | 4A*OES/MS | 4A*OES | 4A*MS | 4A*OES | 4A*MS | 4A*MS | 4A*OES | 4A*OES/MS | 4A*OES/MS | 4A*OES | 5A*OES | 4A*OES/MS | 4A*OES/MS | 4A*OES | 0
0
| 1 | 1 | 506.52 | 477 | 513 | 563 | 495 | 493 | 511 | 506 | 495 | 498 | 506.8 | 502.8234 | 480 | 486 | 500 | 518.4 | 496 | < 5000 | 591.992 | 504.4465 | 479.5 | 483.769 | 1
| 1 | 2 | 494.55 | 479 | 514.1 | 576 | 495 | 495 | 504 | 510 | 490 | 518 | 513.5 | 496.0462 | 490 | 478 | 500 | 523.5 | 504 | < 5000 | 586.131 | 501.7907 | 482.1 | 500.597 | 34
| 1 | 3 | 499.84 | 483 | 526.9 | 559 | 480 | 491 | 502 | 506 | 493 | 511 | 507.4 | 506.4723 | 493 | 474 | 500 | 529.8 | 484 | < 5000 | 569.342 | 501.557 | 479 | 472.676 | 16
| 1 | 4 | 503.56 | 477 | 520.4 | 556 | 500 | 496 | 507 | 511 | 496 | 512 | 506.8 | 496.095 | 503 | 483 | 505 | 517.5 | 501 | < 5000 | 537.271 | 500.9417 | 477.1 | 502.665 | 498.9454
| 1 | 5 | 507.96 | 488 | 531.8 | 566 | 490 | 489 | 508 | 510 | 513 | 500 | 503 | 501.219 | 481 | 492 | 505 | 517.4 | 506 | < 5000 | 550.742 | 498.9228 | 478 | 503.754 | 25
| 1 | 6 | 504.44 | 476 | 511.3 | 555 | 487 | 495 | 498 | 499 | 506 | 507 | 501.4 | 497.1452 | 481 | 486 | 495 | 528.3 | 496 | < 5000 | 544.994 | 499.9325 | 480.3 | 508.754
| Mean |  | 502.8117 | 480 | 519.5833 | 562.5 | 491.1667 | 493.1667 | 505 | 507 | 498.8333 | 507.6667 | 506.4833 | 499.9668 | 488 | 483.1667 | 500.8333 | 522.4833 | 497.8333 |  | 563.412 | 501.2652 | 479.3333 | 495.3692
| Median |  | 504 | 478 | 517.25 | 561 | 492.5 | 494 | 505.5 | 508 | 495.5 | 509 | 506.8 | 499.1821 | 485.5 | 484.5 | 500 | 520.95 | 498.5 |  | 560.042 | 501.2493 | 479.25 | 501.631
| Std Dev. |  | 4.9103 | 4.6476 | 8.3123 | 7.8166 | 7.0828 | 2.7142 | 4.6476 | 4.4721 | 8.7958 | 7.607 | 4.2012 | 4.2514 | 9.1214 | 6.4005 | 3.7639 | 5.5812 | 7.9099 |  | 22.5887 | 1.8894 | 1.7603 | 13.9969
| Rel.Std.Dev. |  | 0.9766% | 0.9682% | 1.6% | 1.39% | 1.442% | 0.5504% | 0.9203% | 0.8821% | 1.763% | 1.498% | 0.8295% | 0.8503% | 1.869% | 1.325% | 0.7515% | 1.068% | 1.589% |  | 4.009% | 0.3769% | 0.3672% | 2.826%
| PDM3 |  | 0.7749% | -3.797% | 4.136% | 12.74% | -1.559% | -1.158% | 1.213% | 1.614% | -0.02246% | 1.748% | 1.511% | 0.2047% | -2.194% | -3.162% | 0.3784% | 4.718% | -0.2229% |  | 12.92% | 0.4649% | -3.931% | -0.7168%
| Z-Score (Absolute) |  | 0.16 | 1.96 | 1.72 | 5.72 | 0.92 | 0.73 | 0.37 | 0.55 | 0.21 | 0.62 | 0.51 | 0.1 | 1.21 | 1.66 | 0.02 | 1.99 | 0.3 | 185.92 | 5.8 | 0.02 | 2.02 | 0.53
| Analytical results for Dy in OREAS 600b (Certified Value 3.5 ppm) | [23 empty] | Certified
Dy | Round | Replicate | 01: Lab; 02: Lab; 03: Lab; 04: Lab; 05: Lab; 06: Lab | 1
| No | No | 01: 01; 02: 03; 03: 11; 04: 14; 05: 16; 06: 23 | ppm
|  |  | 01: 4A*MS; 02: 4A*OES/MS; 03: 4A*MS; 04: 4A*MS; 05: 4A*MS; 06: 5A*MS | 2
3
| 1 | 1 | 01: 4.6574; 02: 3.6; 03: 3.56; 04: 3.4; 05: 3.4; 06: 3.318 | 1
| 1 | 2 | 01: 4.6676; 02: 4; 03: 3.69; 04: 3.7; 05: 3.5; 06: 3.243 | 10
| 1 | 3 | 01: 4.6179; 02: 3.7; 03: 3.64; 04: 3.5; 05: 3.5; 06: 3.356 | 16
| 1 | 4 | 01: 4.6958; 02: 3.5; 03: 3.64; 04: 3.4; 05: 3.4; 06: 3.17 | 3.5003
| 1 | 5 | 01: 4.703; 02: 3.2; 03: 3.69; 04: 3.3; 05: 3.55; 06: 3.33 | 26
| 1 | 6 | 01: 4.6502; 02: 3.4; 03: 3.76; 04: 3.6; 05: 3.7; 06: 3.262
| Mean |  | 01: 4.6653; 02: 3.5667; 03: 3.6633; 04: 3.4833; 05: 3.5083; 06: 3.2798
| Median |  | 01: 4.6625; 02: 3.55; 03: 3.665; 04: 3.45; 05: 3.5; 06: 3.29
| Std Dev. |  | 01: 0.031271; 02: 0.27325; 03: 0.067132; 04: 0.1472; 05: 0.11143; 06: 0.068575
| Rel.Std.Dev. |  | 01: 0.6703%; 02: 7.661%; 03: 1.833%; 04: 4.226%; 05: 3.176%; 06: 2.091%
| PDM3 |  | 01: 33.28%; 02: 1.896%; 03: 4.658%; 04: -0.4847%; 05: 0.2295%; 06: -6.299%
| Z-Score (Absolute) |  | 01: 8.45; 02: 0.22; 03: 0.94; 04: 0.41; 05: 0.22; 06: 1.93
| Analytical results for Er in OREAS 600b (Certified Value 1.01 ppm) | [23 empty] | Certified
Er | Round | Replicate | 01: Lab; 02: Lab; 03: Lab; 04: Lab; 05: Lab; 06: Lab | 1
| No | No | 01: 01; 02: 03; 03: 11; 04: 14; 05: 16; 06: 23 | ppm
|  |  | 01: 4A*MS; 02: 4A*OES/MS; 03: 4A*MS; 04: 4A*MS; 05: 4A*MS; 06: 5A*MS | 2
3
| 1 | 1 | 01: 1.3966; 02: 1.2; 03: 0.91; 04: 1; 05: 0.95; 06: 0.933 | 1
| 1 | 2 | 01: 1.3778; 02: 1.1; 03: 1.02; 04: 1.1; 05: 0.95; 06: 0.915 | 11
| 1 | 3 | 01: 1.427; 02: 1; 03: 1.09; 04: 1.1; 05: 1; 06: 0.933 | 16
| 1 | 4 | 01: 1.3972; 02: 1.1; 03: 0.98; 04: 1.2; 05: 0.95; 06: 0.903 | 1.0124
| 1 | 5 | 01: 1.3572; 02: 1.1; 03: 1.02; 04: 1; 05: 1.05; 06: 0.918 | 27
| 1 | 6 | 01: 1.4237; 02: 0.9; 03: 1.03; 04: 1.1; 05: 1; 06: 0.921
| Mean |  | 01: 1.3966; 02: 1.0667; 03: 1.0083; 04: 1.0833; 05: 0.98333; 06: 0.9205
| Median |  | 01: 1.3969; 02: 1.1; 03: 1.02; 04: 1.1; 05: 0.975; 06: 0.9195
| Std Dev. |  | 01: 0.026678; 02: 0.10328; 03: 0.059805; 04: 0.075277; 05: 0.040825; 06: 0.01145
| Rel.Std.Dev. |  | 01: 1.91%; 02: 9.682%; 03: 5.931%; 04: 6.949%; 05: 4.152%; 06: 1.244%
| PDM3 |  | 01: 37.94%; 02: 5.357%; 03: -0.405%; 04: 7.003%; 05: -2.874%; 06: -9.08%
| Z-Score (Absolute) |  | 01: 4.84; 02: 0.39; 03: 0.39; 04: 0.62; 05: 0.73; 06: 1.58
| Analytical results for Eu in OREAS 600b (Certified Value 1.35 ppm) | [23 empty] | Certified
Eu | Round | Replicate | 01: Lab; 02: Lab; 03: Lab; 04: Lab; 05: Lab; 06: Lab | 1
| No | No | 01: 01; 02: 03; 03: 11; 04: 14; 05: 16; 06: 23 | ppm
|  |  | 01: 4A*MS; 02: 4A*OES/MS; 03: 4A*MS; 04: 4A*MS; 05: 4A*MS; 06: 5A*MS | 2
2
| 1 | 1 | 01: 2.4022; 02: 1.5; 03: 1.27; 04: 1.4; 05: 1.2; 06: 1.225 | 1
| 1 | 2 | 01: 2.3522; 02: 1.3; 03: 1.38; 04: 1.5; 05: 1.25; 06: 1.197 | 12
| 1 | 3 | 01: 2.4904; 02: 1.5; 03: 1.37; 04: 1.5; 05: 1.2; 06: 1.226 | 16
| 1 | 4 | 01: 2.2987; 02: 1.5; 03: 1.35; 04: 1.6; 05: 1.2; 06: 1.17 | 1.349
| 1 | 5 | 01: 2.4029; 02: 1.2; 03: 1.41; 04: 1.5; 05: 1.25; 06: 1.229 | 28
| 1 | 6 | 01: 2.3397; 02: 1.6; 03: 1.32; 04: 1.6; 05: 1.25; 06: 1.222
| Mean |  | 01: 2.381; 02: 1.4333; 03: 1.35; 04: 1.5167; 05: 1.225; 06: 1.2115
| Median |  | 01: 2.3772; 02: 1.5; 03: 1.36; 04: 1.5; 05: 1.225; 06: 1.2235
| Std Dev. |  | 01: 0.066617; 02: 0.15055; 03: 0.049396; 04: 0.075277; 05: 0.027386; 06: 0.023416
| Rel.Std.Dev. |  | 01: 2.798%; 02: 10.5%; 03: 3.659%; 04: 4.963%; 05: 2.236%; 06: 1.933%
| PDM3 |  | 01: 76.51%; 02: 6.255%; 03: 0.0771%; 04: 12.43%; 05: -9.189%; 06: -10.19%
| Z-Score (Absolute) |  | 01: 4.57; 02: 0.19; 03: 0.19; 04: 0.58; 05: 0.77; 06: 0.83
| Analytical results for Fe in OREAS 600b (Certified Value 2.54 wt.%) | [23 empty] | Certified
Fe | Round | Replicate | Lab | Lab | Lab | Lab | Lab | Lab | Lab | Lab | Lab | Lab | Lab | Lab | Lab | Lab | Lab | Lab | Lab | Lab | Lab | Lab | Lab | Lab | 1
| No | No | 01 | 02 | 03 | 04 | 05 | 06 | 07 | 08 | 09 | 10 | 11 | 12 | 14 | 15 | 16 | 20 | 21 | 22 | 23 | 24 | 25 | 26 | wt.%
|  |  | 4A*OES | 4A*OES | 4A*OES/MS | 4A*OES | 4A*OES/MS | 4A*OES/MS | 4A*OES/MS | 4A*OES/MS | 4A*OES/MS | 4A*OES | 4A*MS | 4A*OES | 4A*MS | 4A*MS | 4A*OES | 4A*OES/MS | 4A*OES/MS | 4A*OES | 5A*OES | 4A*OES/MS | 4A*OES/MS | 4A*OES | 2
3
| 1 | 1 | 2.5375 | 2.61 | 2.52 | 2.63 | 2.64 | 2.47 | 2.54 | 2.43 | 2.48 | 2.21 | 2.52 | 2.6868 | 2.4966 | 2.55 | 2.69 | 2.46 | 2.34 | 2.46 | 2.4949 | 2.4289 | 2.67 | 2.442 | 1
| 1 | 2 | 2.506 | 2.61 | 2.54 | 2.64 | 2.63 | 2.46 | 2.49 | 2.45 | 2.44 | 2.27 | 2.68 | 2.7212 | 2.5559 | 2.49 | 2.67 | 2.52 | 2.41 | 2.58 | 2.5137 | 2.4869 | 2.681 | 2.458 | #N/A
| 1 | 3 | 2.5178 | 2.63 | 2.58 | 2.61 | 2.53 | 2.43 | 2.49 | 2.45 | 2.46 | 2.27 | 2.65 | 2.7556 | 2.5803 | 2.5 | 2.66 | 2.54 | 2.31 | 2.5 | 2.5346 | 2.5139 | 2.7 | 2.357 | 16
| 1 | 4 | 2.5057 | 2.61 | 2.6 | 2.61 | 2.64 | 2.46 | 2.49 | 2.47 | 2.47 | 2.35 | 2.64 | 2.6123 | 2.6151 | 2.57 | 2.67 | 2.57 | 2.36 | 2.49 | 2.4375 | 2.541 | 2.675 | 2.569 | 2.5432
| 1 | 5 | 2.5221 | 2.64 | 2.6 | 2.63 | 2.59 | 2.47 | 2.5 | 2.48 | 2.55 | 2.31 | 2.61 | 2.5629 | 2.5023 | 2.64 | 2.66 | 2.57 | 2.37 | 2.42 | 2.5046 | 2.4802 | 2.677 | 2.476 | 29
| 1 | 6 | 2.5255 | 2.64 | 2.6 | 2.62 | 2.63 | 2.4 | 2.45 | 2.45 | 2.52 | 2.26 | 2.63 | 2.6329 | 2.5436 | 2.49 | 2.64 | 2.5 | 2.34 | 2.46 | 2.4945 | 2.4663 | 2.691 | 2.516
| Mean |  | 2.5191 | 2.6233 | 2.5733 | 2.6233 | 2.61 | 2.4483 | 2.4933 | 2.455 | 2.4867 | 2.2783 | 2.6217 | 2.6619 | 2.549 | 2.54 | 2.665 | 2.5267 | 2.355 | 2.485 | 2.4966 | 2.4862 | 2.6823 | 2.4697
| Median |  | 2.52 | 2.62 | 2.59 | 2.625 | 2.63 | 2.46 | 2.49 | 2.45 | 2.475 | 2.27 | 2.635 | 2.6598 | 2.5497 | 2.525 | 2.665 | 2.53 | 2.35 | 2.475 | 2.4997 | 2.4836 | 2.679 | 2.467
| Std Dev. |  | 0.012177 | 0.015055 | 0.035024 | 0.012111 | 0.043359 | 0.027869 | 0.028752 | 0.017607 | 0.040825 | 0.047504 | 0.054924 | 0.072126 | 0.045502 | 0.05933 | 0.016432 | 0.04274 | 0.033912 | 0.054314 | 0.032557 | 0.038708 | 0.011165 | 0.071623
| Rel.Std.Dev. |  | 0.4834% | 0.5739% | 1.361% | 0.4616% | 1.661% | 1.138% | 1.153% | 0.7172% | 1.642% | 2.085% | 2.095% | 2.71% | 1.785% | 2.336% | 0.6166% | 1.692% | 1.44% | 2.186% | 1.304% | 1.557% | 0.4163% | 2.9%
| PDM3 |  | -0.9488% | 3.15% | 1.184% | 3.15% | 2.625% | -3.731% | -1.962% | -3.469% | -2.224% | -10.42% | 3.084% | 4.668% | 0.2255% | -0.127% | 4.788% | -0.6513% | -7.401% | -2.29% | -1.833% | -2.242% | 5.47% | -2.893%
| Z-Score (Absolute) |  | 0.04 | 1.12 | 0.56 | 1.12 | 0.97 | 0.83 | 0.33 | 0.76 | 0.4 | 2.72 | 1.1 | 1.55 | 0.29 | 0.19 | 1.58 | 0.04 | 1.87 | 0.42 | 0.29 | 0.41 | 1.78 | 0.59
| Analytical results for Ga in OREAS 600b (Certified Value 23.2 ppm) | [23 empty] | Certified
Ga | Round | Replicate | Lab | Lab | Lab | Lab | Lab | Lab | Lab | Lab | Lab | Lab | Lab | Lab | Lab | Lab | Lab | Lab | Lab | Lab | Lab |  |  |  | 1
| No | No | 01 | 02 | 03 | 04 | 05 | 06 | 07 | 08 | 09 | 10 | 11 | 12 | 14 | 15 | 16 | 20 | 21 | 23 | 24 |  |  |  | ppm
|  |  | 4A*MS | 4A*MS | 4A*OES/MS | 4A*OES | 4A*OES/MS | 4A*OES/MS | 4A*OES/MS | 4A*OES/MS | 4A*OES/MS | 4A*MS | 4A*MS | 4A*OES | 4A*MS | 4A*MS | 4A*MS | 4A*OES/MS | 4A*OES/MS | 5A*MS | 4A*OES/MS |  |  |  | 1
2
| 1 | 1 | 25.8073 | 22.5 | 23.3 | 22 | 22.5 | 22.2 | 23.2 | 24.8 | 24.1 | 23.2 | 23.51 | 22.4446 | 21 | 25.4 | 23.8 | 24.3 | 21.6 | 20.546 | 18.1761 |  |  |  | 1
| 1 | 2 | 25.8172 | 22.9 | 23.41 | 23 | 23.1 | 21.5 | 22.4 | 25.3 | 24.8 | 23.2 | 24 | 22.6951 | 23 | 25.8 | 24.4 | 24.8 | 21.6 | 19.727 | 20.2677 |  |  |  | 38
| 1 | 3 | 26.2852 | 22.4 | 23.01 | 22 | 22.7 | 21.7 | 22.6 | 25 | 23.3 | 23.5 | 24.46 | 22.7694 | 22 | 25.7 | 25.4 | 24.7 | 21.5 | 20.227 | 21.0425 |  |  |  | 16
| 1 | 4 | 26.2302 | 21.8 | 21.69 | 24 | 23.4 | 22 | 22.5 | 25.2 | 25.3 | 23.9 | 24.55 | 22.7739 | 22 | 25.2 | 24.4 | 24.2 | 21.6 | 19.232 | 20.8668 |  |  |  | 23.1679
| 1 | 5 | 25.5828 | 22.6 | 22.98 | 22 | 22.9 | 22.5 | 21.9 | 24.8 | 25.7 | 23.5 | 24.07 | 22.4041 | 21 | 25.8 | 26 | 24 | 20.8 | 19.894 | 19.9321 |  |  |  | 30
| 1 | 6 | 25.6696 | 22.8 | 23.54 | 24 | 23.5 | 22.1 | 22.3 | 24.9 | 23.8 | 22.8 | 24.54 | 22.4713 | 22 | 25.3 | 25.8 | 24.9 | 21 | 19.8 | 20.4332
| Mean |  | 25.8987 | 22.5 | 22.9883 | 22.8333 | 23.0167 | 22 | 22.4833 | 25 | 24.5 | 23.35 | 24.1883 | 22.5931 | 21.8333 | 25.5333 | 24.9667 | 24.4833 | 21.35 | 19.9043 | 20.1197
| Median |  | 25.8123 | 22.55 | 23.155 | 22.5 | 23 | 22.05 | 22.45 | 24.95 | 24.45 | 23.35 | 24.265 | 22.5832 | 22 | 25.55 | 24.9 | 24.5 | 21.55 | 19.847 | 20.3505
| Std Dev. |  | 0.29211 | 0.38987 | 0.67312 | 0.98319 | 0.392 | 0.35777 | 0.42622 | 0.20976 | 0.92304 | 0.37283 | 0.40936 | 0.17136 | 0.75277 | 0.26583 | 0.88919 | 0.3656 | 0.35637 | 0.44952 | 1.0337
| Rel.Std.Dev. |  | 1.128% | 1.733% | 2.928% | 4.306% | 1.703% | 1.626% | 1.896% | 0.839% | 3.768% | 1.597% | 1.692% | 0.7585% | 3.448% | 1.041% | 3.562% | 1.493% | 1.669% | 2.258% | 5.138%
| PDM3 |  | 11.79% | -2.883% | -0.7752% | -1.444% | -0.653% | -5.041% | -2.955% | 7.908% | 5.75% | 0.7858% | 4.404% | -2.481% | -5.761% | 10.21% | 7.764% | 5.678% | -7.847% | -14.09% | -13.16%
| Z-Score (Absolute) |  | 1.64 | 0.27 | 0 | 0.09 | 0.02 | 0.56 | 0.28 | 1.13 | 0.85 | 0.2 | 0.67 | 0.22 | 0.65 | 1.43 | 1.11 | 0.84 | 0.92 | 1.73 | 1.61
| Analytical results for Gd in OREAS 600b (Certified Value 5.74 ppm) | [23 empty] | Certified
Gd | Round | Replicate | 01: Lab; 02: Lab; 03: Lab; 04: Lab; 05: Lab; 06: Lab |  |  |  | 1
| No | No | 01: 01; 02: 03; 03: 11; 04: 14; 05: 16; 06: 23 |  |  |  | ppm
|  |  | 01: 4A*MS; 02: 4A*OES/MS; 03: 4A*MS; 04: 4A*MS; 05: 4A*MS; 06: 5A*MS |  |  |  | 2
3
| 1 | 1 | 01: 7.8844; 02: 6.2; 03: 5.48; 04: 5.1; 05: 5.6; 06: 5.553 |  |  |  | 1
| 1 | 2 | 01: 7.8854; 02: 6.2; 03: 5.95; 04: 5.7; 05: 5.6; 06: 5.283 |  |  |  | 13
| 1 | 3 | 01: 7.8911; 02: 5.2; 03: 6.36; 04: 5.8; 05: 5.8; 06: 5.473 |  |  |  | 16
| 1 | 4 | 01: 7.8708; 02: 6.2; 03: 6.4; 04: 5.8; 05: 5.4; 06: 5.325 |  |  |  | 5.7389
| 1 | 5 | 01: 7.9019; 02: 5.9; 03: 6.3; 04: 5.4; 05: 5.6; 06: 5.382 |  |  |  | 31
| 1 | 6 | 01: 7.8945; 02: 5.5; 03: 6.13; 04: 5.8; 05: 5.8; 06: 5.332
| Mean |  | 01: 7.888; 02: 5.8667; 03: 6.1033; 04: 5.6; 05: 5.6333; 06: 5.3913
| Median |  | 01: 7.8882; 02: 6.05; 03: 6.215; 04: 5.75; 05: 5.6; 06: 5.357
| Std Dev. |  | 01: 0.010593; 02: 0.4274; 03: 0.34795; 04: 0.28983; 05: 0.15055; 06: 0.10252
| Rel.Std.Dev. |  | 01: 0.1343%; 02: 7.285%; 03: 5.701%; 04: 5.175%; 05: 2.673%; 06: 1.902%
| PDM3 |  | 01: 37.45%; 02: 2.226%; 03: 6.35%; 04: -2.421%; 05: -1.84%; 06: -6.057%
| Z-Score (Absolute) |  | 01: 5.73; 02: 0.31; 03: 0.95; 04: 0.4; 05: 0.31; 06: 0.96
| Analytical results for Ge in OREAS 600b (Certified Value 0.18 ppm) | [23 empty] | Certified
Ge | Round | Replicate | Lab | Lab | Lab | Lab | Lab | Lab | Lab | Lab | Lab | Lab | Lab | Lab | Lab | Lab | [8 empty] | 1
| No | No | 01 | 02 | 05 | 06 | 07 | 08 | 09 | 10 | 11 | 12 | 14 | 15 | 20 | 23 | [8 empty] | ppm
|  |  | 4A*MS | 4A*MS | 4A*OES/MS | 4A*OES/MS | 4A*OES/MS | 4A*OES/MS | 4A*OES/MS | 4A*MS | 4A*MS | 4A*OES | 4A*MS | 4A*MS | 4A*OES/MS | 5A*MS | [8 empty] | 2
2
| 1 | 1 | 0.1968 | 1.5 | 0.2 | 0.12 | 0.16 | 0.16 | 0.18 | 1.5 | 1.6 | 1.2216 | < 0.05 | < 0.05 | 0.7 | < 0.05 | [8 empty] | 1
| 1 | 2 | 0.18175 | 1.5 | 0.18 | 0.11 | 0.13 | 0.19 | 0.16 | 1.5 | 1.6 | 1.1749 | < 0.05 | < 0.05 | 0.7 | < 0.05 | [8 empty] | 40
| 1 | 3 | 0.18625 | 1.5 | 0.2 | 0.1 | 0.13 | 0.19 | 0.16 | 1.5 | 1.5 | 1.2807 | < 0.05 | < 0.05 | 0.5 | < 0.05 | [8 empty] | 16
| 1 | 4 | 0.17944 | 1.4 | 0.2 | 0.12 | 0.18 | 0.17 | 0.19 | 1.5 | 1.6 | 1.2805 | < 0.05 | < 0.05 | 0.5 | < 0.05 | [8 empty] | 0.17939
| 1 | 5 | 0.1809 | 1.5 | 0.2 | 0.09 | 0.14 | 0.2 | 0.19 | 1.5 | 1.6 | 1.2592 | < 0.05 | < 0.05 | 0.7 | < 0.05 | [8 empty] | 32
| 1 | 6 | 0.18669 | 1.4 | 0.22 | 0.13 | 0.16 | 0.2 | 0.18 | 1.5 | 1.6 | 1.2338 | < 0.05 | < 0.05 | 0.8 | < 0.05
| Mean |  | 01: 0.1853; 02: 1.4667; 03: 0.2; 04: 0.11167; 05: 0.15; 06: 0.185; 07: 0.17667; 08: 1.5; 09: 1.5833; 10: 1.2418; 14: 0.65
| Median |  | 01: 0.184; 02: 1.5; 03: 0.2; 04: 0.115; 05: 0.15; 06: 0.19; 07: 0.18; 08: 1.5; 09: 1.6; 10: 1.2465; 14: 0.7
| Std Dev. |  | 01: 0.0063472; 02: 0.05164; 03: 0.012649; 04: 0.01472; 05: 0.02; 06: 0.016432; 07: 0.013663; 08: 0; 09: 0.040825; 10: 0.040631; 14: 0.12247
| Rel.Std.Dev. |  | 01: 3.425%; 02: 3.521%; 03: 6.325%; 04: 13.18%; 05: 13.33%; 06: 8.882%; 07: 7.734%; 08: 0%; 09: 2.578%; 10: 3.272%; 14: 18.84%
| PDM3 |  | 01: 3.295%; 02: 717.6%; 03: 11.49%; 04: -37.75%; 05: -16.39%; 06: 3.125%; 07: -1.52%; 08: 736.1%; 09: 782.6%; 10: 592.2%; 14: 262.3%
| Z-Score (Absolute) |  | 0.34 | NA | 0.56 | 0.79 | 0.2 | 0.33 | 0.2 | NA | NA | 16.47 | 2.11 | 2.11 | NA | 2.11
Results from laboratories 2, 10, 11 & 20 were removed due to their 0.1 ppm reading resolution.
| Analytical results for Hf in OREAS 600b (Certified Value 6.89 ppm) | [23 empty] | Certified
Hf | Round | Replicate | Lab | Lab | Lab | Lab | Lab | Lab | Lab | Lab | Lab | Lab | Lab | Lab | Lab | Lab | Lab | Lab | [6 empty] | 1
| No | No | 02 | 03 | 05 | 06 | 07 | 08 | 09 | 10 | 11 | 12 | 14 | 15 | 16 | 20 | 21 | 23 | [6 empty] | ppm
|  |  | 4A*MS | 4A*OES/MS | 4A*OES/MS | 4A*OES/MS | 4A*OES/MS | 4A*OES/MS | 4A*OES/MS | 4A*MS | 4A*MS | 4A*OES | 4A*MS | 4A*MS | 4A*MS | 4A*OES/MS | 4A*OES/MS | 5A*MS | [6 empty] | 2
3
| 1 | 1 | 7 | 7.06 | 6.8 | 6.6 | 7.3 | 7.2 | 7 | 6.2 | 7.11 | 6.6444 | 6.11 | 6 | 7.2 | 7.44 | 6.85 | 10.325 | [6 empty] | 1
| 1 | 2 | 7 | 7.35 | 6.9 | 6.4 | 6.6 | 7.4 | 6.8 | 6.2 | 7.48 | 6.802 | 6.69 | 6.2 | 7.6 | 7.66 | 6.78 | 9.673 | [6 empty] | 24
| 1 | 3 | 7.3 | 7 | 6.8 | 6.6 | 6.8 | 7.2 | 6.7 | 6.4 | 7.28 | 7.397 | 6.45 | 6 | 7.2 | 7.71 | 6.63 | 9.957 | [6 empty] | 16
| 1 | 4 | 6.9 | 7.24 | 6.9 | 6.5 | 6.7 | 7.5 | 7.1 | 6.6 | 7.07 | 7.1762 | 6.71 | 5.9 | 7.4 | 7.63 | 6.91 | 9.42 | [6 empty] | 6.8886
| 1 | 5 | 7.1 | 7 | 6.7 | 6.6 | 6.9 | 7.2 | 7.3 | 6.5 | 7.27 | 6.8233 | 6.24 | 5.9 | 7.4 | 7.6 | 6.75 | 9.763 | [6 empty] | 33
| 1 | 6 | 6.8 | 6.74 | 6.7 | 6.7 | 6.8 | 7 | 7.1 | 6.5 | 7.13 | 6.6689 | 6.9 | 5.9 | 7.8 | 7.62 | 6.79 | 9.589
| Mean |  | 7.0167 | 7.065 | 6.8 | 6.5667 | 6.85 | 7.25 | 7 | 6.4 | 7.2233 | 6.9187 | 6.5167 | 5.9833 | 7.4333 | 7.61 | 6.785 | 9.7878
| Median |  | 7 | 7.03 | 6.8 | 6.6 | 6.8 | 7.2 | 7.05 | 6.45 | 7.2 | 6.8127 | 6.57 | 5.95 | 7.4 | 7.625 | 6.785 | 9.718
| Std Dev. |  | 0.17224 | 0.21258 | 0.089443 | 0.10328 | 0.2429 | 0.17607 | 0.21909 | 0.16733 | 0.15253 | 0.3018 | 0.30356 | 0.1169 | 0.23381 | 0.091652 | 0.095026 | 0.31806
| Rel.Std.Dev. |  | 2.455% | 3.009% | 1.315% | 1.573% | 3.546% | 2.429% | 3.13% | 2.615% | 2.112% | 4.362% | 4.658% | 1.954% | 3.145% | 1.204% | 1.401% | 3.25%
| PDM3 |  | 1.859% | 2.561% | -1.286% | -4.673% | -0.56% | 5.247% | 1.618% | -7.093% | 4.86% | 0.4366% | -5.399% | -13.14% | 7.908% | 10.47% | -1.504% | 42.09%
| Z-Score (Absolute) |  | 0.14 | 0.26 | 0.39 | 0.95 | 0.27 | 0.71 | 0.1 | 1.36 | 0.64 | 0.1 | 1.08 | 2.37 | 1.15 | 1.58 | 0.42 | 6.88
| Analytical results for Hg in OREAS 600b (Indicative Value < 2 ppm) | [23 empty] | Indicative
Hg | Round | Replicate | 02: Lab | [6 empty] | 1
| No | No | 02: 24 | [6 empty] | ppm
|  |  | 02: 4A*OES/MS | [6 empty] | 2
2
| 1 | 1 | 02: < 2 | [6 empty] | 1
| 1 | 2 | 02: < 2 | [6 empty] | 6
| 1 | 3 | 02: < 2 | [6 empty] | 16
| 1 | 4 | 02: < 2 | [6 empty] | < 2
| 1 | 5 | 02: < 2 | [6 empty] | 12
| 1 | 6 | 02: < 2
Mean
Median
Std Dev.
Rel.Std.Dev.
PDM3
Z-Score (Absolute) | bar: 02
| Analytical results for Ho in OREAS 600b (Certified Value 0.49 ppm) | [23 empty] | Certified
Ho | Round | Replicate | 02: Lab; 03: Lab; 05: Lab; 06: Lab; 07: Lab; 08: Lab | [6 empty] | 1
| No | No | 02: 01; 03: 03; 05: 11; 06: 14; 07: 16; 08: 23 | [6 empty] | ppm
|  |  | 02: 4A*MS; 03: 4A*OES/MS; 05: 4A*MS; 06: 4A*MS; 07: 4A*MS; 08: 5A*MS | [6 empty] | 2
3
| 1 | 1 | 02: 0.65147; 03: 0.5; 05: 0.52; 06: 0.4; 07: 0.46; 08: 0.449 | [6 empty] | 1
| 1 | 2 | 02: 0.66799; 03: 0.6; 05: 0.52; 06: 0.5; 07: 0.48; 08: 0.445 | [6 empty] | 14
| 1 | 3 | 02: 0.70139; 03: 0.5; 05: 0.54; 06: 0.5; 07: 0.46; 08: 0.465 | [6 empty] | 16
| 1 | 4 | 02: 0.62178; 03: 0.6; 05: 0.53; 06: 0.5; 07: 0.46; 08: 0.436 | [6 empty] | 0.4904
| 1 | 5 | 02: 0.67115; 03: 0.5; 05: 0.54; 06: 0.4; 07: 0.48; 08: 0.465 | [6 empty] | 34
| 1 | 6 | 02: 0.65474; 03: 0.5; 05: 0.54; 06: 0.5; 07: 0.48; 08: 0.442
| Mean |  | 02: 0.66142; 03: 0.53333; 05: 0.53167; 06: 0.46667; 07: 0.47; 08: 0.45033
| Median |  | 02: 0.66136; 03: 0.5; 05: 0.535; 06: 0.5; 07: 0.47; 08: 0.447
| Std Dev. |  | 02: 0.026271; 03: 0.05164; 05: 0.0098319; 06: 0.05164; 07: 0.010954; 08: 0.012127
| Rel.Std.Dev. |  | 02: 3.972%; 03: 9.682%; 05: 1.849%; 06: 11.07%; 07: 2.331%; 08: 2.693%
| PDM3 |  | 02: 34.87%; 03: 8.755%; 05: 8.415%; 06: -4.84%; 07: -4.16%; 08: -8.17%
| Z-Score (Absolute) |  | 02: 3.25; 03: 0.66; 05: 0.62; 06: 0.69; 07: 0.62; 08: 1.02
| Analytical results for In in OREAS 600b (Certified Value 0.44 ppm) | [23 empty] | Certified
In | Round | Replicate | Lab | Lab | Lab | Lab | Lab | Lab | Lab | Lab | Lab | Lab | Lab | Lab | Lab | Lab | Lab | Lab | Lab | [5 empty] | 1
| No | No | 01 | 02 | 03 | 05 | 06 | 07 | 08 | 09 | 10 | 11 | 12 | 14 | 15 | 16 | 20 | 21 | 23 | [5 empty] | ppm
|  |  | 4A*MS | 4A*MS | 4A*OES/MS | 4A*OES/MS | 4A*OES/MS | 4A*OES/MS | 4A*OES/MS | 4A*OES/MS | 4A*MS | 4A*MS | 4A*OES | 4A*MS | 4A*MS | 4A*MS | 4A*OES/MS | 4A*OES/MS | 5A*MS | [5 empty] | 2
3
| 1 | 1 | 0.55549 | 0.41 | 0.48 | 0.464 | 0.447 | 0.461 | 0.461 | 0.44 | 0.38 | 0.48 | 0.44213 | 0.4 | 0.427 | 0.44 | 0.45 | 0.445 | 0.49335 | [5 empty] | 1
| 1 | 2 | 0.5332 | 0.43 | 0.44 | 0.476 | 0.419 | 0.434 | 0.467 | 0.445 | 0.39 | 0.43 | 0.4621 | 0.42 | 0.43 | 0.42 | 0.46 | 0.434 | 0.4853 | [5 empty] | 26
| 1 | 3 | 0.50809 | 0.43 | 0.42 | 0.472 | 0.438 | 0.44 | 0.455 | 0.432 | 0.4 | 0.43 | 0.48851 | 0.41 | 0.433 | 0.44 | 0.45 | 0.411 | 0.50485 | [5 empty] | 16
| 1 | 4 | 0.55186 | 0.41 | 0.48 | 0.471 | 0.424 | 0.43 | 0.47 | 0.46 | 0.39 | 0.44 | 0.45926 | 0.42 | 0.423 | 0.42 | 0.45 | 0.431 | 0.4784 | [5 empty] | 0.44336
| 1 | 5 | 0.50933 | 0.41 | 0.48 | 0.454 | 0.455 | 0.437 | 0.461 | 0.463 | 0.39 | 0.41 | 0.49353 | 0.41 | 0.43 | 0.44 | 0.45 | 0.427 | 0.4991 | [5 empty] | 35
| 1 | 6 | 0.56738 | 0.42 | 0.52 | 0.458 | 0.446 | 0.454 | 0.432 | 0.444 | 0.39 | 0.44 | 0.48506 | 0.43 | 0.427 | 0.44 | 0.48 | 0.429 | 0.4807
| Mean |  | 0.53756 | 0.41833 | 0.47 | 0.46583 | 0.43817 | 0.44267 | 0.45767 | 0.44733 | 0.39 | 0.43833 | 0.47176 | 0.415 | 0.42833 | 0.43333 | 0.45667 | 0.4295 | 0.49028
| Median |  | 0.54253 | 0.415 | 0.48 | 0.4675 | 0.442 | 0.4385 | 0.461 | 0.4445 | 0.39 | 0.435 | 0.47358 | 0.415 | 0.4285 | 0.44 | 0.45 | 0.43 | 0.48933
| Std Dev. |  | 0.024897 | 0.0098319 | 0.035214 | 0.0086352 | 0.014077 | 0.01216 | 0.013619 | 0.011928 | 0.0063246 | 0.023166 | 0.020294 | 0.010488 | 0.0034448 | 0.010328 | 0.012111 | 0.011059 | 0.010557
| Rel.Std.Dev. |  | 4.632% | 2.35% | 7.492% | 1.854% | 3.213% | 2.747% | 2.976% | 2.666% | 1.622% | 5.285% | 4.302% | 2.527% | 0.8042% | 2.383% | 2.652% | 2.575% | 2.153%
| PDM3 |  | 21.25% | -5.644% | 6.01% | 5.07% | -1.17% | -0.1553% | 3.228% | 0.8973% | -12.03% | -1.133% | 6.408% | -6.396% | -3.388% | -2.26% | 3.002% | -3.125% | 10.58%
| Z-Score (Absolute) |  | 4.27 | 1.09 | 1.23 | 1.04 | 0.2 | 0 | 0.67 | 0.21 | 2.37 | 0.19 | 1.31 | 1.24 | 0.64 | 0.42 | 0.63 | 0.59 | 2.14
| Analytical results for Ir in OREAS 600b (Indicative Value < 5 ppb) | [23 empty] | Indicative
Ir | Round | Replicate | 01: Lab | [5 empty] | 1
| No | No | 01: 23 | [5 empty] | ppb
|  |  | 01: 5A*MS | [5 empty] | 2
2
| 1 | 1 | 01: < 5 | [5 empty] | 1
| 1 | 2 | 01: < 5 | [5 empty] | 7
| 1 | 3 | 01: < 5 | [5 empty] | 16
| 1 | 4 | 01: < 5 | [5 empty] | < 5
| 1 | 5 | 01: < 5 | [5 empty] | 13
| 1 | 6 | 01: < 5
Mean
Median
Std Dev.
Rel.Std.Dev.
PDM3
Z-Score (Absolute) | bar: 01
| Analytical results for K in OREAS 600b (Certified Value 3.03 wt.%) | [23 empty] | Certified
K | Round | Replicate | Lab | Lab | Lab | Lab | Lab | Lab | Lab | Lab | Lab | Lab | Lab | Lab | Lab | Lab | Lab | Lab | Lab | Lab | Lab | Lab | Lab | Lab | 1
| No | No | 01 | 02 | 03 | 04 | 05 | 06 | 07 | 08 | 09 | 10 | 11 | 12 | 14 | 15 | 16 | 20 | 21 | 22 | 23 | 24 | 25 | 26 | wt.%
|  |  | 4A*OES | 4A*OES | 4A*OES/MS | 4A*OES | 4A*OES/MS | 4A*OES/MS | 4A*OES/MS | 4A*OES/MS | 4A*OES/MS | 4A*OES | 4A*MS | 4A*OES | 4A*MS | 4A*MS | 4A*OES | 4A*OES/MS | 4A*OES/MS | 4A*OES | 5A*OES | 4A*OES/MS | 4A*OES/MS | 4A*OES | 2
3
| 1 | 1 | 3.0509 | 2.9499 | 3.23 | 2.97 | 3.16 | 2.99 | 3.07 | 3.02 | 3.01 | 3.08 | 3.18 | 3.0053 | 3.0465 | 3.13 | 3 | 2.9 | 3.02 | 2.89 | 2.9968 | 2.9961 | 3.076 | 2.756 | 1
| 1 | 2 | 2.9754 | 2.9747 | 3.3 | 2.98 | 3.16 | 2.94 | 3.05 | 3.02 | 2.99 | 3.09 | 3.1149 | 3.0534 | 3.1255 | 2.99 | 2.98 | 2.72 | 3.04 | 2.98 | 3.0351 | 3.0213 | 3.086 | 2.763 | #N/A
| 1 | 3 | 2.9639 | 2.9834 | 3.32 | 2.96 | 3.08 | 2.95 | 3.05 | 3.03 | 2.97 | 3.15 | 3.1393 | 3.0505 | 3.1509 | 3.03 | 2.96 | 2.78 | 2.9 | 2.79 | 3.0572 | 3.0539 | 3.079 | 2.651 | 16
| 1 | 4 | 2.9756 | 2.9825 | 3.33 | 2.95 | 3.21 | 2.96 | 3.05 | 3.03 | 3 | 3.14 | 3.1132 | 2.9418 | 3.212 | 3.11 | 3 | 2.76 | 2.98 | 2.93 | 2.9343 | 3.0868 | 3.055 | 2.883 | 3.0271
| 1 | 5 | 3.0436 | 2.9988 | 3.37 | 2.97 | 3.13 | 2.94 | 3.02 | 3.04 | 3.1 | 3.08 | 3.0904 | 2.8568 | 3.0522 | 3.21 | 3 | 2.88 | 3 | 2.88 | 2.9973 | 2.9913 | 3.061 | 2.786 | 36
| 1 | 6 | 3.021 | 3.0019 | 3.36 | 2.97 | 3.16 | 2.94 | 3.01 | 2.99 | 3.04 | 3.07 | 3.1518 | 2.9068 | 3.0475 | 3.01 | 3.02 | 2.81 | 3.04 | 2.82 | 2.9988 | 2.9992 | 3.067 | 2.799
| Mean |  | 3.0051 | 2.9819 | 3.3183 | 2.9667 | 3.15 | 2.9533 | 3.0417 | 3.0217 | 3.0183 | 3.1017 | 3.1316 | 2.9691 | 3.1058 | 3.08 | 2.9933 | 2.8083 | 2.9967 | 2.8817 | 3.0033 | 3.0248 | 3.0707 | 2.773
| Median |  | 2.9983 | 2.983 | 3.325 | 2.97 | 3.16 | 2.945 | 3.05 | 3.025 | 3.005 | 3.085 | 3.1271 | 2.9735 | 3.0888 | 3.07 | 3 | 2.795 | 3.01 | 2.885 | 2.998 | 3.0103 | 3.0715 | 2.7745
| Std Dev. |  | 0.038164 | 0.018783 | 0.050365 | 0.010328 | 0.042895 | 0.019664 | 0.022286 | 0.017224 | 0.046224 | 0.034303 | 0.032015 | 0.08037 | 0.06854 | 0.084617 | 0.020656 | 0.069976 | 0.052789 | 0.06969 | 0.0419 | 0.038201 | 0.011708 | 0.075124
| Rel.Std.Dev. |  | 1.27% | 0.6299% | 1.518% | 0.3481% | 1.362% | 0.6658% | 0.7327% | 0.57% | 1.531% | 1.106% | 1.022% | 2.707% | 2.207% | 2.747% | 0.6901% | 2.492% | 1.762% | 2.418% | 1.395% | 1.263% | 0.3813% | 2.709%
| PDM3 |  | -0.7288% | -1.495% | 9.62% | -1.997% | 4.059% | -2.438% | 0.4803% | -0.1804% | -0.2905% | 2.462% | 3.451% | -1.917% | 2.598% | 1.747% | -1.116% | -7.228% | -1.006% | -4.805% | -0.7884% | -0.07771% | 1.438% | -8.395%
| Z-Score (Absolute) |  | 0.09 | 0.39 | 4 | 0.59 | 1.8 | 0.76 | 0.39 | 0.13 | 0.09 | 1.17 | 1.56 | 0.56 | 1.23 | 0.89 | 0.24 | 2.65 | 0.2 | 1.7 | 0.11 | 0.17 | 0.77 | 3.11
| Analytical results for La in OREAS 600b (Certified Value 44.1 ppm) | [23 empty] | Certified
La | Round | Replicate | Lab | Lab | Lab | Lab | Lab | Lab | Lab | Lab | Lab | Lab | Lab | Lab | Lab | Lab | Lab | Lab | Lab | Lab | Lab |  |  |  | 1
| No | No | 01 | 03 | 04 | 05 | 06 | 07 | 08 | 09 | 11 | 14 | 15 | 16 | 20 | 21 | 22 | 23 | 24 | 25 | 26 |  |  |  | ppm
|  |  | 4A*OES | 4A*OES/MS | 4A*OES | 4A*OES/MS | 4A*OES/MS | 4A*OES/MS | 4A*OES/MS | 4A*OES/MS | 4A*MS | 4A*MS | 4A*MS | 4A*MS | 4A*OES/MS | 4A*OES/MS | 4A*OES | 5A*OES | 4A*OES/MS | 4A*OES/MS | 4A*OES |  |  |  | 1
1
| 1 | 1 | 41.31 | 47.7 | 34 | 45.3 | 44.3 | 48.9 | 46.9 | 44.9 | 46.89 | 48 | 42.3 | 50.1 | 34.2 | 45.1 | 41.7 | 43.923 | 41.7838 | 40.23 | 22.278 |  |  |  | 1
| 1 | 2 | 39.139 | 48.6 | 33 | 48.5 | 44 | 45.2 | 47.3 | 46.2 | 51.19 | 49 | 41.8 | 52.5 | 33.1 | 45.1 | 41.7 | 44.573 | 48.6124 | 39.27 | 20.386 |  |  |  | 27
| 1 | 3 | 40.539 | 47.3 | 33 | 43.2 | 42.3 | 46.3 | 46.4 | 42.6 | 50.93 | 50 | 41.9 | 52.7 | 33.9 | 43.7 | 42.3 | 44.982 | 48.0616 | 40.35 | 22.383 |  |  |  | 16
| 1 | 4 | 40.87 | 46.1 | 34 | 46.2 | 44.4 | 44.9 | 47.9 | 47 | 51.53 | 52 | 40.7 | 50.2 | 34.3 | 44.7 | 41.7 | 43.169 | 47.9177 | 40.67 | 23.723 |  |  |  | 44.1141
| 1 | 5 | 41.816 | 45.2 | 33 | 45.5 | 44.5 | 46.2 | 46.9 | 48.1 | 50.84 | 45 | 40.7 | 52.3 | 32.1 | 42.6 | 41.1 | 43.776 | 48.6096 | 40.57 | 21.249 |  |  |  | 37
| 1 | 6 | 41.67 | 49.2 | 34 | 48 | 42.7 | 46.3 | 45.6 | 44.5 | 51.61 | 45 | 39.1 | 53.5 | 32.3 | 43.4 | 41 | 44.352 | 49.3112 | 41 | 23.671
| Mean |  | 40.8907 | 47.35 | 33.5 | 46.1167 | 43.7 | 46.3 | 46.8333 | 45.55 | 50.4983 | 48.1667 | 41.0833 | 51.8833 | 33.3167 | 44.1 | 41.5833 | 44.1292 | 47.3827 | 40.3483 | 22.2817
| Median |  | 41.09 | 47.5 | 33.5 | 45.85 | 44.15 | 46.25 | 46.9 | 45.55 | 51.06 | 48.5 | 41.25 | 52.4 | 33.5 | 44.2 | 41.7 | 44.1375 | 48.3356 | 40.46 | 22.3305
| Std Dev. |  | 0.98304 | 1.503 | 0.54772 | 1.9385 | 0.95289 | 1.41 | 0.78401 | 1.9624 | 1.7945 | 2.7869 | 1.1737 | 1.4034 | 0.96419 | 1.0257 | 0.47504 | 0.64236 | 2.7868 | 0.5923 | 1.3174
| Rel.Std.Dev. |  | 2.404% | 3.174% | 1.635% | 4.203% | 2.181% | 3.045% | 1.674% | 4.308% | 3.554% | 5.786% | 2.857% | 2.705% | 2.894% | 2.326% | 1.142% | 1.456% | 5.881% | 1.468% | 5.913%
| PDM3 |  | -7.307% | 7.335% | -24.06% | 4.539% | -0.9387% | 4.955% | 6.164% | 3.255% | 14.47% | 9.187% | -6.87% | 17.61% | -24.48% | -0.03199% | -5.737% | 0.03413% | 7.409% | -8.536% | -49.49%
| Z-Score (Absolute) |  | 0.68 | 0.67 | 2.23 | 0.42 | 0.09 | 0.45 | 0.57 | 0.3 | 1.33 | 0.85 | 0.64 | 1.62 | 2.26 | 0.01 | 0.53 | 0 | 0.68 | 0.79 | 4.57
| Analytical results for Li in OREAS 600b (Certified Value 28.9 ppm) | [23 empty] | Certified
Li | Round | Replicate | Lab | Lab | Lab | Lab | Lab | Lab | Lab | Lab | Lab | Lab | Lab | Lab | Lab | Lab | Lab | Lab | Lab | Lab | Lab | Lab | Lab | Lab | 1
| No | No | 01 | 02 | 03 | 04 | 05 | 06 | 07 | 08 | 09 | 10 | 11 | 12 | 14 | 15 | 16 | 20 | 21 | 22 | 23 | 24 | 25 | 26 | ppm
|  |  | 4A*OES | 4A*MS | 4A*OES/MS | 4A*OES | 4A*OES/MS | 4A*OES/MS | 4A*OES/MS | 4A*OES/MS | 4A*OES/MS | 4A*MS | 4A*MS | 4A*OES | 4A*MS | 4A*MS | 4A*MS | 4A*OES/MS | 4A*OES/MS | 4A*OES | 5A*OES | 4A*OES/MS | 4A*OES/MS | 4A*OES | 1
2
| 1 | 1 | 31.6961 | 29 | 28.7 | 27 | 29.4 | 27.4 | 30 | 29.8 | 30.4 | 27.1 | 27.4 | 26.0491 | 32 | 26.6 | 29 | 26 | 32 | 28 | 32.188 | 29.5392 | 30.97 | 23.653 | 1
| 1 | 2 | 32.3975 | 29 | 29.9 | 27 | 30.4 | 26.2 | 28.6 | 30.7 | 29.9 | 26.7 | 28.4 | 25.5804 | 31 | 25.5 | 29.5 | 28 | 32.7 | 28 | 32.287 | 28.7658 | 30.01 | 23.602 | #N/A
| 1 | 3 | 31.5805 | 29.1 | 28.8 | 26 | 30 | 26.7 | 28.9 | 31.3 | 29.1 | 27.3 | 28.2 | 25.9787 | 32 | 26 | 31 | 29 | 31.6 | 27 | 32.823 | 30.6117 | 29.81 | 23.147 | 16
| 1 | 4 | 32.0716 | 27.3 | 28.6 | 27 | 31 | 26.8 | 28 | 31.2 | 30.2 | 27.4 | 27.8 | 25.86 | 33 | 26.5 | 30 | 29 | 32.6 | 27 | 31.35 | 31.3864 | 30.45 | 25.799 | 28.9089
| 1 | 5 | 32.0062 | 27.5 | 26.9 | 27 | 30.5 | 26.7 | 28.3 | 30.8 | 30.7 | 27.8 | 27.9 | 25.8243 | 31 | 27.1 | 31 | 28 | 33.5 | 26 | 32.183 | 28.493 | 29.5 | 26.161 | 38
| 1 | 6 | 32.1746 | 27.8 | 28.6 | 26 | 31.7 | 26.9 | 28.2 | 30.5 | 29.1 | 26.9 | 28.3 | 25.5354 | 31 | 25.8 | 32.5 | 27 | 33.7 | 27 | 32.457 | 29.2609 | 30.55 | 25.399
| Mean |  | 31.9878 | 28.2833 | 28.5833 | 26.6667 | 30.5 | 26.7833 | 28.6667 | 30.7167 | 29.9 | 27.2 | 28 | 25.8046 | 31.6667 | 26.25 | 30.5 | 27.8333 | 32.6833 | 27.1667 | 32.2147 | 29.6762 | 30.215 | 24.6268
| Median |  | 32.0389 | 28.4 | 28.65 | 27 | 30.45 | 26.75 | 28.45 | 30.75 | 30.05 | 27.2 | 28.05 | 25.8421 | 31.5 | 26.25 | 30.5 | 28 | 32.65 | 27 | 32.2375 | 29.4 | 30.23 | 24.526
| Std Dev. |  | 0.30367 | 0.83766 | 0.96212 | 0.5164 | 0.79498 | 0.38687 | 0.72572 | 0.54191 | 0.67231 | 0.38987 | 0.37417 | 0.20795 | 0.8165 | 0.58907 | 1.2649 | 1.169 | 0.81833 | 0.75277 | 0.4865 | 1.1153 | 0.5394 | 1.3048
| Rel.Std.Dev. |  | 0.9493% | 2.962% | 3.366% | 1.936% | 2.607% | 1.444% | 2.532% | 1.764% | 2.249% | 1.433% | 1.336% | 0.8059% | 2.578% | 2.244% | 4.147% | 4.2% | 2.504% | 2.771% | 1.51% | 3.758% | 1.785% | 5.298%
| PDM3 |  | 10.65% | -2.164% | -1.126% | -7.756% | 5.504% | -7.353% | -0.8378% | 6.253% | 3.428% | -5.911% | -3.144% | -10.74% | 9.54% | -9.197% | 5.504% | -3.72% | 13.06% | -6.027% | 11.44% | 2.654% | 4.518% | -14.81%
| Z-Score (Absolute) |  | 1.22 | 0.12 | 0.02 | 0.71 | 0.68 | 0.67 | 0.02 | 0.76 | 0.46 | 0.52 | 0.23 | 1.02 | 1.1 | 0.86 | 0.68 | 0.29 | 1.47 | 0.53 | 1.3 | 0.38 | 0.58 | 1.45
| Analytical results for Lu in OREAS 600b (Certified Value 67.4 ppb) | [23 empty] | Certified
Lu | Round | Replicate | 01: Lab; 02: Lab; 03: Lab; 04: Lab; 05: Lab; 06: Lab; 07: Lab | 1
| No | No | 01: 03; 02: 11; 03: 14; 04: 16; 05: 20; 06: 21; 07: 23 | ppb
|  |  | 01: 4A*OES/MS; 02: 4A*MS; 03: 4A*MS; 04: 4A*MS; 05: 4A*OES/MS; 06: 4A*OES/MS; 07: 5A*MS | 1
1
| 1 | 1 | 01: < 100; 02: 60; 03: < 100; 04: 80; 05: 70; 06: 64.7; 07: 55 | 1
| 1 | 2 | 01: < 100; 02: 70; 03: < 100; 04: 80; 05: 70; 06: 69.7; 07: 57 | 9
| 1 | 3 | 01: < 100; 02: 60; 03: < 100; 04: 80; 05: 80; 06: 60.1; 07: 53 | 16
| 1 | 4 | 01: < 100; 02: 60; 03: < 100; 04: 80; 05: 70; 06: 68.7; 07: 48 | 67.3767
| 1 | 5 | 01: < 100; 02: 70; 03: < 100; 04: 80; 05: 70; 06: 63.6; 07: 51 | 39
| 1 | 6 | 01: < 100; 02: 70; 03: < 100; 04: 80; 05: 80; 06: 71.5; 07: 49
| Mean |  | 02: 65; 04: 80; 05: 73.3333; 06: 66.3833; 07: 52.1667
| Median |  | 02: 65; 04: 80; 05: 70; 06: 66.7; 07: 52
| Std Dev. |  | 02: 5.4772; 04: 0; 05: 5.164; 06: 4.3037; 07: 3.4881
| Rel.Std.Dev. |  | 02: 8.427%; 04: 0%; 05: 7.042%; 06: 6.483%; 07: 6.686%
| PDM3 |  | 02: -3.527%; 04: 18.74%; 05: 8.841%; 06: -1.474%; 07: -22.57%
| Z-Score (Absolute) |  | 01: 0.79; 02: 0; 03: 0.79; 04: 0.79; 05: 0.44; 06: 0.07; 07: 0.67
| Analytical results for Mg in OREAS 600b (Certified Value 1229 ppm) | [23 empty] | Certified
Mg | Round | Replicate | Lab | Lab | Lab | Lab | Lab | Lab | Lab | Lab | Lab | Lab | Lab | Lab | Lab | Lab | Lab | Lab | Lab | Lab | Lab | Lab | Lab | Lab | 1
| No | No | 01 | 02 | 03 | 04 | 05 | 06 | 07 | 08 | 09 | 10 | 11 | 12 | 14 | 15 | 16 | 20 | 21 | 22 | 23 | 24 | 25 | 26 | ppm
|  |  | 4A*OES | 4A*OES | 4A*OES/MS | 4A*OES | 4A*OES/MS | 4A*OES/MS | 4A*OES/MS | 4A*OES/MS | 4A*OES/MS | 4A*OES | 4A*MS | 4A*OES | 4A*MS | 4A*MS | 4A*OES | 4A*OES/MS | 4A*OES/MS | 4A*OES | 5A*OES | 4A*OES/MS | 4A*OES/MS | 4A*OES | 0
0
| 1 | 1 | 1256.5 | 1206 | 1300 | 1300 | 1200 | 1100 | 1200 | 1100 | 1200 | 1090 | 1278 | 1223.1954 | 1288 | 1300 | 1200 | 1200 | 1200 | 1200 | 1393.942 | 1123.0611 | 1309 | 980 | 1
| 1 | 2 | 1217.4 | 1210 | 1300 | 1200 | 1200 | 1100 | 1200 | 1100 | 1100 | 1010 | 1321 | 1246.6206 | 1297 | 1200 | 1200 | 1300 | 1250 | 1300 | 1387.95 | 1274.5832 | 1353 | 870 | #N/A
| 1 | 3 | 1238.7 | 1230 | 1300 | 1200 | 1200 | 1100 | 1200 | 1100 | 1200 | 1030 | 1319 | 1250.9226 | 1325 | 1200 | 1200 | 1200 | 1200 | 1300 | 1375.709 | 1293.7354 | 1348 | 960 | 16
| 1 | 4 | 1241.1 | 1230 | 1400 | 1200 | 1200 | 1100 | 1200 | 1100 | 1200 | 1190 | 1294 | 1207.3143 | 1354 | 1300 | 1200 | 1100 | 1220 | 1200 | 1339.336 | 1317.5592 | 1340 | 990 | 1228.9082
| 1 | 5 | 1273.1 | 1220 | 1300 | 1200 | 1200 | 1100 | 1200 | 1100 | 1200 | 1110 | 1279 | 1191.6183 | 1250 | 1300 | 1200 | 1200 | 1240 | 1200 | 1368.222 | 1258.761 | 1330 | 890 | 40
| 1 | 6 | 1204.9 | 1227 | 1300 | 1200 | 1200 | 1100 | 1200 | 1100 | 1200 | 1140 | 1290 | 1189.0711 | 1269 | 1200 | 1300 | 1200 | 1230 | 1300 | 1367.892 | 1264.6091 | 1357 | 1010
| Mean |  | 1238.6167 | 1220.5 | 1316.6667 | 1216.6667 | 1200 | 1100 | 1200 | 1100 | 1183.3333 | 1095 | 1296.8333 | 1218.1237 | 1297.1667 | 1250 | 1216.6667 | 1200 | 1223.3333 | 1250 | 1372.1752 | 1255.3848 | 1339.5 | 950
| Median |  | 1239.9 | 1223.5 | 1300 | 1200 | 1200 | 1100 | 1200 | 1100 | 1200 | 1100 | 1292 | 1215.2548 | 1292.5 | 1250 | 1200 | 1200 | 1225 | 1250 | 1371.9655 | 1269.5961 | 1344 | 970
| Std Dev. |  | 24.908 | 10.4259 | 40.8248 | 40.8248 | 0 | 0 | 0 | 0 | 40.8248 | 67.4537 | 18.9886 | 26.7469 | 37.701 | 54.7723 | 40.8248 | 63.2456 | 20.6559 | 54.7723 | 19.2224 | 68.2804 | 17.7848 | 56.921
| Rel.Std.Dev. |  | 2.011% | 0.8542% | 3.101% | 3.355% | 0% | 0% | 0% | 0% | 3.45% | 6.16% | 1.464% | 2.196% | 2.906% | 4.382% | 3.355% | 5.27% | 1.688% | 4.382% | 1.401% | 5.439% | 1.328% | 5.992%
| PDM3 |  | 0.79% | -0.6842% | 7.141% | -0.9961% | -2.352% | -10.49% | -2.352% | -10.49% | -3.709% | -10.9% | 5.527% | -0.8776% | 5.554% | 1.716% | -0.9961% | -2.352% | -0.4536% | 1.716% | 11.66% | 2.154% | 8.999% | -22.7%
| Z-Score (Absolute) |  | 0.39 | 0.02 | 1.97 | 0.05 | 0.39 | 2.41 | 0.39 | 2.41 | 0.73 | 2.51 | 1.57 | 0.02 | 1.57 | 0.62 | 0.05 | 0.39 | 0.08 | 0.62 | 3.09 | 0.73 | 2.43 | 5.45
| Analytical results for Mn in OREAS 600b (Certified Value 293 ppm) | [23 empty] | Certified
Mn | Round | Replicate | Lab | Lab | Lab | Lab | Lab | Lab | Lab | Lab | Lab | Lab | Lab | Lab | Lab | Lab | Lab | Lab | Lab | Lab | Lab | Lab | Lab | Lab | 1
| No | No | 01 | 02 | 03 | 04 | 05 | 06 | 07 | 08 | 09 | 10 | 11 | 12 | 14 | 15 | 16 | 20 | 21 | 22 | 23 | 24 | 25 | 26 | ppm
|  |  | 4A*OES | 4A*OES | 4A*OES/MS | 4A*OES | 4A*OES/MS | 4A*OES/MS | 4A*OES/MS | 4A*OES/MS | 4A*OES/MS | 4A*OES | 4A*MS | 4A*OES | 4A*MS | 4A*MS | 4A*OES | 4A*OES/MS | 4A*OES/MS | 4A*OES | 5A*OES | 4A*OES/MS | 4A*OES/MS | 4A*OES | 0
0
| 1 | 1 | 292.05 | 288 | 313 | 310 | 293 | 292 | 300 | 301 | 287 | 290 | 314 | 285.1513 | 296 | 286 | 290 | 305 | 284 | 283 | 281.258 | 293.9373 | 274.9 | 256.248 | 1
| 1 | 2 | 292.09 | 286 | 314 | 320 | 294 | 287 | 294 | 301 | 287 | 288 | 311 | 284.7392 | 301 | 277 | 300 | 314 | 309 | 290 | 285.359 | 295.6885 | 272.4 | 268.986 | 29
| 1 | 3 | 289.96 | 292 | 308 | 310 | 284 | 284 | 297 | 301 | 289 | 288 | 312 | 290.0342 | 303 | 280 | 290 | 315 | 276 | 293 | 284.348 | 303.6084 | 277.3 | 246.345 | 16
| 1 | 4 | 290.1 | 291 | 344 | 310 | 296 | 285 | 294 | 301 | 286 | 289 | 308 | 279.7294 | 309 | 286 | 294 | 310 | 304 | 278 | 279.315 | 308.0952 | 277.3 | 275.734 | 293.4489
| 1 | 5 | 293.42 | 290 | 319 | 320 | 291 | 286 | 295 | 302 | 298 | 289 | 301 | 288.6092 | 295 | 292 | 298 | 307 | 308 | 280 | 282.632 | 297.5192 | 279.3 | 275.762 | 41
| 1 | 6 | 294.6 | 293 | 312 | 310 | 290 | 285 | 289 | 299 | 293 | 284 | 310 | 281.9695 | 301 | 280 | 292 | 303 | 303 | 295 | 283.036 | 298.0915 | 280 | 271.196
| Mean |  | 292.0367 | 290 | 318.3333 | 313.3333 | 291.3333 | 286.5 | 294.8333 | 300.8333 | 290 | 288 | 309.3333 | 285.0388 | 300.8333 | 283.5 | 294 | 309 | 297.3333 | 286.5 | 282.658 | 299.49 | 276.8667 | 265.7118
| Median |  | 292.07 | 290.5 | 313.5 | 310 | 292 | 285.5 | 294.5 | 301 | 288 | 288.5 | 310.5 | 284.9453 | 301 | 283 | 293 | 308.5 | 303.5 | 286.5 | 282.834 | 297.8054 | 277.3 | 270.091
| Std Dev. |  | 1.8194 | 2.6077 | 13.0639 | 5.164 | 4.1793 | 2.881 | 3.656 | 0.98319 | 4.6476 | 2.0976 | 4.5461 | 3.8837 | 5.0761 | 5.5045 | 4.1952 | 4.858 | 13.8516 | 7.1204 | 2.1647 | 5.3317 | 2.8261 | 11.8902
| Rel.Std.Dev. |  | 0.623% | 0.8992% | 4.104% | 1.648% | 1.435% | 1.006% | 1.24% | 0.3268% | 1.603% | 0.7283% | 1.47% | 1.363% | 1.687% | 1.942% | 1.427% | 1.572% | 4.659% | 2.485% | 0.7659% | 1.78% | 1.021% | 4.475%
| PDM3 |  | -0.4812% | -1.175% | 8.48% | 6.776% | -0.7209% | -2.368% | 0.4718% | 2.516% | -1.175% | -1.857% | 5.413% | -2.866% | 2.516% | -3.39% | 0.1878% | 5.299% | 1.324% | -2.368% | -3.677% | 2.059% | -5.651% | -9.452%
| Z-Score (Absolute) |  | 0.03 | 0.16 | 2.49 | 2.02 | 0.03 | 0.48 | 0.29 | 0.85 | 0.16 | 0.34 | 1.65 | 0.62 | 0.85 | 0.76 | 0.22 | 1.62 | 0.53 | 0.48 | 0.84 | 0.73 | 1.38 | 2.42
| Analytical results for Mo in OREAS 600b (Certified Value 5.43 ppm) | [23 empty] | Certified
Mo | Round | Replicate | Lab | Lab | Lab | Lab | Lab | Lab | Lab | Lab | Lab | Lab | Lab | Lab | Lab | Lab | Lab | Lab | Lab | Lab | Lab | Lab | Lab | Lab | 1
| No | No | 01 | 02 | 03 | 04 | 05 | 06 | 07 | 08 | 09 | 10 | 11 | 12 | 14 | 15 | 16 | 20 | 21 | 22 | 23 | 24 | 25 | 26 | ppm
|  |  | 4A*MS | 4A*MS | 4A*OES/MS | 4A*OES | 4A*OES/MS | 4A*OES/MS | 4A*OES/MS | 4A*OES/MS | 4A*OES/MS | 4A*MS | 4A*MS | 4A*OES | 4A*MS | 4A*MS | 4A*MS | 4A*OES/MS | 4A*OES/MS | 4A*OES | 5A*OES | 4A*OES/MS | 4A*OES/MS | 4A*OES | 2
3
| 1 | 1 | 6.8271 | 5.2 | 5.46 | 4 | 5.13 | 5.05 | 5.76 | 5.6 | 5.12 | 5.5 | 5.6 | 5.7288 | 5.37 | 5.49 | 5.5 | 5.47 | 5.61 | 5 | 5.9462 | 7.1434 | 5.862 | 4.684 | 1
| 1 | 2 | 6.7553 | 5.2 | 5.13 | 5 | 6.06 | 4.93 | 5.28 | 6.08 | 5.43 | 5.6 | 5.3 | 5.0564 | 5.2 | 6.05 | 6 | 5.63 | 5.11 | 5 | 5.8579 | 6.8481 | 5.493 | 5.3 | 30
| 1 | 3 | 6.8192 | 4.9 | 5.64 | 4 | 5.45 | 4.8 | 5.37 | 5.66 | 4.95 | 5.3 | 5.3 | 5.4924 | 4.69 | 5.85 | 6.5 | 5.78 | 5.06 | 5 | 5.9367 | 8.6641 | 5.885 | 4.943 | 16
| 1 | 4 | 6.6029 | 4.7 | 5.42 | 5 | 5.04 | 5.5 | 5.58 | 5.67 | 5.5 | 5.6 | 5.2 | 5.1786 | 5.49 | 5.55 | 5.5 | 5.51 | 5.77 | 4 | 5.5346 | 7.7549 | 6.402 | 4.987 | 5.4339
| 1 | 5 | 6.7488 | 5.3 | 5.18 | 5 | 5.56 | 5.35 | 5.17 | 5.54 | 5.38 | 5.4 | 5.6 | 5.1835 | 4.82 | 5.65 | 6.5 | 5.52 | 4.81 | 4 | 5.8548 | 7.9781 | 5.269 | 4.625 | 42
| 1 | 6 | 6.9771 | 5 | 5.32 | 4 | 5.56 | 4.97 | 5.38 | 5.41 | 5.11 | 5.2 | 4.9 | 5.4944 | 5.2 | 5.69 | 6.5 | 5.56 | 5.76 | 5 | 5.8159 | 8.0932 | 6.326 | 4.926
| Mean |  | 6.7884 | 5.05 | 5.3583 | 4.5 | 5.4667 | 5.1 | 5.4233 | 5.66 | 5.2483 | 5.4333 | 5.3167 | 5.3557 | 5.1283 | 5.7133 | 6.0833 | 5.5783 | 5.3533 | 4.6667 | 5.8243 | 7.747 | 5.8728 | 4.9108
| Median |  | 6.7872 | 5.1 | 5.37 | 4.5 | 5.505 | 5.01 | 5.375 | 5.63 | 5.25 | 5.45 | 5.3 | 5.338 | 5.2 | 5.67 | 6.25 | 5.54 | 5.36 | 5 | 5.8564 | 7.8665 | 5.8735 | 4.9345
| Std Dev. |  | 0.12257 | 0.22583 | 0.18915 | 0.54772 | 0.36473 | 0.26863 | 0.21323 | 0.22672 | 0.2183 | 0.1633 | 0.26394 | 0.25603 | 0.31199 | 0.20646 | 0.4916 | 0.11268 | 0.41118 | 0.5164 | 0.15071 | 0.66132 | 0.44599 | 0.24152
| Rel.Std.Dev. |  | 1.806% | 4.472% | 3.53% | 12.17% | 6.672% | 5.267% | 3.932% | 4.006% | 4.159% | 3.006% | 4.964% | 4.781% | 6.084% | 3.614% | 8.081% | 2.02% | 7.681% | 11.07% | 2.588% | 8.536% | 7.594% | 4.918%
| PDM3 |  | 24.93% | -7.065% | -1.391% | -17.19% | 0.6025% | -6.145% | -0.1949% | 4.16% | -3.415% | -0.01091% | -2.158% | -1.44% | -5.624% | 5.142% | 11.95% | 2.658% | -1.483% | -14.12% | 7.185% | 42.57% | 8.077% | -9.626%
| Z-Score (Absolute) |  | 3.55 | 0.99 | 0.18 | NA | 0.1 | 0.86 | 0.01 | 0.6 | 0.47 | 0.01 | 0.29 | 0.19 | 0.78 | 0.74 | 1.71 | 0.39 | 0.2 | NA | 1.03 | 6.05 | 1.16 | 1.35
Results from laboratories 4 & 22 were removed due to their 1 ppm reading resolution.
| Analytical results for Na in OREAS 600b (Certified Value 2.76 wt.%) | [23 empty] | Certified
Na | Round | Replicate | Lab | Lab | Lab | Lab | Lab | Lab | Lab | Lab | Lab | Lab | Lab | Lab | Lab | Lab | Lab | Lab | Lab | Lab | Lab | Lab | Lab | Lab | 1
| No | No | 01 | 02 | 03 | 04 | 05 | 06 | 07 | 08 | 09 | 10 | 11 | 12 | 14 | 15 | 16 | 20 | 21 | 22 | 23 | 24 | 25 | 26 | wt.%
|  |  | 4A*OES | 4A*OES | 4A*OES/MS | 4A*OES | 4A*OES/MS | 4A*OES/MS | 4A*OES/MS | 4A*OES/MS | 4A*OES/MS | 4A*OES | 4A*MS | 4A*OES | 4A*MS | 4A*MS | 4A*OES | 4A*OES/MS | 4A*OES/MS | 4A*OES | 5A*OES | 4A*OES/MS | 4A*OES/MS | 4A*OES | 2
3
| 1 | 1 | 2.6049 | 2.7035 | 2.808 | 2.13 | 2.81 | 2.74 | 2.75 | 2.72 | 2.76 | 2.94 | 2.82 | 2.6785 | 2.8341 | 2.68 | 2.81 | 2.69 | 2.78 | 2.66 | 2.7426 | 2.6833 | 2.845 | 2.332 | 1
| 1 | 2 | 2.6535 | 2.7162 | 2.829 | 2.15 | 2.84 | 2.7 | 2.75 | 2.71 | 2.72 | 2.93 | 2.7857 | 2.4972 | 2.8501 | 2.61 | 2.79 | 2.77 | 2.83 | 2.79 | 2.673 | 2.7132 | 2.834 | 2.34 | #N/A
| 1 | 3 | 2.6296 | 2.7431 | 2.921 | 2.12 | 2.73 | 2.76 | 2.74 | 2.7 | 2.74 | 2.99 | 2.8033 | 2.5494 | 2.9375 | 2.63 | 2.79 | 2.8 | 2.7 | 2.59 | 2.7626 | 2.8013 | 2.845 | 2.237 | 16
| 1 | 4 | 2.6383 | 2.7394 | 2.891 | 2.12 | 2.86 | 2.74 | 2.74 | 2.72 | 2.76 | 2.96 | 2.764 | 2.6454 | 2.9572 | 2.7 | 2.81 | 2.75 | 2.79 | 2.67 | 2.6175 | 2.8229 | 2.864 | 2.462 | 2.7571
| 1 | 5 | 2.6286 | 2.7489 | 2.869 | 2.15 | 2.78 | 2.76 | 2.75 | 2.74 | 2.83 | 2.97 | 2.767 | 2.5411 | 2.8595 | 2.78 | 2.78 | 2.72 | 2.8 | 2.61 | 2.7882 | 2.6927 | 2.845 | 2.376 | 43
| 1 | 6 | 2.6585 | 2.7502 | 2.887 | 2.13 | 2.84 | 2.72 | 2.71 | 2.68 | 2.78 | 2.92 | 2.7899 | 2.611 | 2.8491 | 2.65 | 2.78 | 2.56 | 2.76 | 2.68 | 2.7836 | 2.695 | 2.837 | 2.376
| Mean |  | 2.6356 | 2.7336 | 2.8675 | 2.1333 | 2.81 | 2.7367 | 2.74 | 2.7117 | 2.765 | 2.9517 | 2.7883 | 2.5871 | 2.8813 | 2.675 | 2.7933 | 2.715 | 2.7767 | 2.6667 | 2.7279 | 2.7347 | 2.845 | 2.3538
| Median |  | 2.634 | 2.7412 | 2.878 | 2.13 | 2.825 | 2.74 | 2.745 | 2.715 | 2.76 | 2.95 | 2.7878 | 2.5802 | 2.8548 | 2.665 | 2.79 | 2.735 | 2.785 | 2.665 | 2.7526 | 2.7041 | 2.845 | 2.358
| Std Dev. |  | 0.019389 | 0.019195 | 0.041999 | 0.013663 | 0.048166 | 0.023381 | 0.015492 | 0.020412 | 0.037815 | 0.026394 | 0.02137 | 0.0692 | 0.052216 | 0.06091 | 0.013663 | 0.085029 | 0.044121 | 0.070048 | 0.06837 | 0.061082 | 0.01045 | 0.073486
| Rel.Std.Dev. |  | 0.7357% | 0.7022% | 1.465% | 0.6404% | 1.714% | 0.8544% | 0.5654% | 0.7528% | 1.368% | 0.8942% | 0.7664% | 2.675% | 1.812% | 2.277% | 0.4891% | 3.132% | 1.589% | 2.627% | 2.506% | 2.234% | 0.3673% | 3.122%
| PDM3 |  | -4.409% | -0.8553% | 4.003% | -22.62% | 1.918% | -0.7422% | -0.6213% | -1.649% | 0.2854% | 7.056% | 1.131% | -6.166% | 4.502% | -2.979% | 1.313% | -1.528% | 0.7086% | -3.281% | -1.059% | -0.8126% | 3.187% | -14.63%
| Z-Score (Absolute) |  | 1.14 | 0.02 | 1.5 | 6.86 | 0.85 | 0.01 | 0.05 | 0.27 | 0.33 | 2.46 | 0.6 | 1.69 | 1.66 | 0.69 | 0.66 | 0.24 | 0.47 | 0.79 | 0.09 | 0.01 | 1.25 | 4.35
| Analytical results for Nb in OREAS 600b (Certified Value 18.6 ppm) | [23 empty] | Certified
Nb | Round | Replicate | Lab | Lab | Lab | Lab | Lab | Lab | Lab | Lab | Lab | Lab | Lab | Lab | Lab | Lab | Lab | Lab | Lab | Lab | Lab |  |  |  | 1
| No | No | 01 | 02 | 03 | 04 | 05 | 06 | 07 | 08 | 09 | 10 | 11 | 12 | 14 | 15 | 16 | 20 | 21 | 23 | 24 |  |  |  | ppm
|  |  | 4A*MS | 4A*MS | 4A*OES/MS | 4A*OES | 4A*OES/MS | 4A*OES/MS | 4A*OES/MS | 4A*OES/MS | 4A*OES/MS | 4A*MS | 4A*MS | 4A*OES | 4A*MS | 4A*MS | 4A*MS | 4A*OES/MS | 4A*OES/MS | 5A*MS | 4A*OES/MS |  |  |  | 1
2
| 1 | 1 | 21.0493 | 19 | 19.61 | 14 | 18.7 | 17.7 | 19.5 | 19.7 | 20.8 | 16.3 | 19.34 | 18.7323 | 18.28 | 17 | 15.5 | 20.3 | 18.5 | 19.183 | 13.8803 |  |  |  | 1
| 1 | 2 | 21.012 | 20 | 18.65 | 16 | 18.9 | 16.9 | 18.5 | 20.4 | 20.1 | 16.4 | 19.15 | 18.6819 | 17.12 | 18.1 | 16.5 | 20.1 | 18.7 | 18.334 | 15.7087 |  |  |  | 10
| 1 | 3 | 21.1485 | 20.2 | 19.24 | 14 | 18.5 | 17.6 | 19.1 | 20.1 | 19.9 | 16.1 | 19.57 | 18.3852 | 18.05 | 17.9 | 17 | 19.7 | 18.8 | 18.675 | 16.4251 |  |  |  | 16
| 1 | 4 | 20.9723 | 19.3 | 18.52 | 15 | 18.7 | 17.4 | 18.5 | 20.4 | 21.1 | 16.7 | 20.21 | 18.5144 | 19.19 | 17.8 | 16 | 19.4 | 18.7 | 17.702 | 16.7277 |  |  |  | 18.6276
| 1 | 5 | 21.0249 | 20 | 18.28 | 15 | 18.4 | 17.8 | 18.8 | 19.6 | 21.4 | 16.4 | 19.04 | 18.4346 | 17.91 | 18.6 | 17 | 19.3 | 18.4 | 18.549 | 15.8983 |  |  |  | 44
| 1 | 6 | 21.1538 | 19.7 | 18.71 | 16 | 19.1 | 17.7 | 18.9 | 19.9 | 20.6 | 16.8 | 19.26 | 18.3756 | 17.77 | 18.7 | 17.5 | 18.6 | 19.4 | 18.133 | 16.6549
| Mean |  | 21.0601 | 19.7 | 18.835 | 15 | 18.7167 | 17.5167 | 18.8833 | 20.0167 | 20.65 | 16.45 | 19.4283 | 18.5207 | 18.0533 | 18.0167 | 16.5833 | 19.5667 | 18.75 | 18.4293 | 15.8825
| Median |  | 21.0371 | 19.85 | 18.68 | 15 | 18.7 | 17.65 | 18.85 | 20 | 20.7 | 16.4 | 19.3 | 18.4745 | 17.98 | 18 | 16.75 | 19.55 | 18.7 | 18.4415 | 16.1617
| Std Dev. |  | 0.074794 | 0.46476 | 0.49432 | 0.89443 | 0.25626 | 0.33116 | 0.38166 | 0.34303 | 0.57533 | 0.25884 | 0.4232 | 0.15339 | 0.68049 | 0.61779 | 0.73598 | 0.6121 | 0.35071 | 0.50371 | 1.0625
| Rel.Std.Dev. |  | 0.3551% | 2.359% | 2.624% | 5.963% | 1.369% | 1.891% | 2.021% | 1.714% | 2.786% | 1.574% | 2.178% | 0.8282% | 3.769% | 3.429% | 4.438% | 3.128% | 1.87% | 2.733% | 6.69%
| PDM3 |  | 13.06% | 5.757% | 1.113% | -19.47% | 0.4782% | -5.964% | 1.373% | 7.457% | 10.86% | -11.69% | 4.299% | -0.574% | -3.083% | -3.28% | -10.97% | 5.041% | 0.6571% | -1.064% | -14.74%
| Z-Score (Absolute) |  | 1.86 | 0.78 | 0.09 | 2.95 | 0 | 0.95 | 0.13 | 1.03 | 1.53 | 1.8 | 0.56 | 0.16 | 0.53 | 0.56 | 1.69 | 0.67 | 0.03 | 0.23 | 2.25
| Analytical results for Nd in OREAS 600b (Certified Value 39.6 ppm) | [23 empty] | Certified
Nd | Round | Replicate | 01: Lab; 02: Lab; 03: Lab; 04: Lab; 05: Lab; 06: Lab |  |  |  | 1
| No | No | 01: 01; 02: 03; 03: 11; 04: 14; 05: 16; 06: 23 |  |  |  | ppm
|  |  | 01: 4A*MS; 02: 4A*OES/MS; 03: 4A*MS; 04: 4A*MS; 05: 4A*MS; 06: 5A*MS |  |  |  | 1
1
| 1 | 1 | 01: 46.8398; 02: 38.3; 03: 39.22; 04: 34.9; 05: 37.8; 06: 34.908 |  |  |  | 1
| 1 | 2 | 01: 47.1092; 02: 36.5; 03: 42.36; 04: 37.3; 05: 39.4; 06: 34.064 |  |  |  | 11
| 1 | 3 | 01: 46.9889; 02: 39.6; 03: 42.95; 04: 39.2; 05: 39.3; 06: 35.203 |  |  |  | 16
| 1 | 4 | 01: 46.8404; 02: 37.8; 03: 40.92; 04: 39.6; 05: 38.6; 06: 33.557 |  |  |  | 39.5619
| 1 | 5 | 01: 46.799; 02: 38.1; 03: 42.07; 04: 34.3; 05: 39.8; 06: 34.903 |  |  |  | 45
| 1 | 6 | 01: 46.9103; 02: 38.8; 03: 41.51; 04: 36.9; 05: 40.5; 06: 34.375
| Mean |  | 01: 46.9146; 02: 38.1833; 03: 41.505; 04: 37.0333; 05: 39.2333; 06: 34.5017
| Median |  | 01: 46.8754; 02: 38.2; 03: 41.79; 04: 37.1; 05: 39.35; 06: 34.639
| Std Dev. |  | 01: 0.11652; 02: 1.0381; 03: 1.3192; 04: 2.163; 05: 0.9395; 06: 0.61936
| Rel.Std.Dev. |  | 01: 0.2484%; 02: 2.719%; 03: 3.178%; 04: 5.841%; 05: 2.395%; 06: 1.795%
| PDM3 |  | 01: 18.59%; 02: -3.485%; 03: 4.912%; 04: -6.391%; 05: -0.8305%; 06: -12.79%
| Z-Score (Absolute) |  | 01: 2.47; 02: 0.16; 03: 0.84; 04: 0.51; 05: 0.16; 06: 1.27
| Analytical results for Ni in OREAS 600b (Certified Value 4.86 ppm) | [23 empty] | Certified
Ni | Round | Replicate | Lab | Lab | Lab | Lab | Lab | Lab | Lab | Lab | Lab | Lab | Lab | Lab | Lab | Lab | Lab | Lab | Lab | Lab | Lab | Lab | Lab | Lab | 1
| No | No | 01 | 02 | 03 | 04 | 05 | 06 | 07 | 08 | 09 | 10 | 11 | 12 | 14 | 15 | 16 | 20 | 21 | 22 | 23 | 24 | 25 | 26 | ppm
|  |  | 4A*OES | 4A*OES | 4A*OES/MS | 4A*OES | 4A*OES/MS | 4A*OES/MS | 4A*OES/MS | 4A*OES/MS | 4A*OES/MS | 4A*OES | 4A*MS | 4A*OES | 4A*MS | 4A*MS | 4A*OES | 4A*OES/MS | 4A*OES/MS | 4A*OES | 5A*OES | 4A*OES/MS | 4A*OES/MS | 4A*OES | 2
2
| 1 | 1 | 8.5468 | 4 | 4.9 | 6 | 4.7 | 4.3 | 4.9 | 5 | 4 | 5 | 4.8 | 3.9646 | 5.2 | 4.3 | 4 | 5.1 | 4.39 | 4 | 6.467 | 2.7162 | 6.521 | 5.815 | 1
| 1 | 2 | 8.0527 | 4 | 5 | 6 | 4.6 | 4.1 | 4.4 | 4.8 | 4.4 | 6 | 4.9 | 3.9915 | 6.1 | 4.4 | 6 | 5 | 4.38 | 4 | 7.519 | 4.3116 | 5.997 | 6.329 | 33
| 1 | 3 | 8.8674 | 4 | 4.9 | 7 | 4.5 | 4 | 4.5 | 4.5 | 4 | 6 | 4.9 | 4.457 | 5.3 | 4.3 | 6 | 5.2 | 4.57 | 4 | 6.233 | 3.9053 | 6.85 | 5.902 | 16
| 1 | 4 | 8.9834 | 4 | 5.2 | 7 | 4.6 | 3.9 | 4.4 | 4.2 | 4.3 | 5 | 4.8 | 3.8232 | 6.6 | 3.8 | 4 | 5.1 | 4.37 | 4 | 5.554 | 4.4009 | 6.415 | 5.958 | 4.8606
| 1 | 5 | 8.6995 | 4 | 4.5 | 6 | 4.7 | 4.2 | 4.4 | 4.1 | 4.7 | 5 | 4.6 | 3.9306 | 6.3 | 3.9 | 4 | 5.3 | 4.18 | 4 | 6.266 | 3.2407 | 5.98 | 6.22 | 46
| 1 | 6 | 8.3115 | 4 | 4.6 | 6 | 4.7 | 4.3 | 4.4 | 4 | 4.1 | 5 | 4.6 | 4.2997 | 6 | 3.9 | 6 | 5.4 | 4.7 | 4 | 5.582 | 3.6423 | 6.79 | 6.824
| Mean |  | 8.5769 | 4 | 4.85 | 6.3333 | 4.6333 | 4.1333 | 4.5 | 4.4333 | 4.25 | 5.3333 | 4.7667 | 4.0778 | 5.9167 | 4.1 | 5 | 5.1833 | 4.4317 | 4 | 6.2702 | 3.7028 | 6.4255 | 6.1747
| Median |  | 8.6231 | 4 | 4.9 | 6 | 4.65 | 4.15 | 4.4 | 4.35 | 4.2 | 5 | 4.8 | 3.9781 | 6.05 | 4.1 | 5 | 5.15 | 4.385 | 4 | 6.2495 | 3.7738 | 6.468 | 6.089
| Std Dev. |  | 0.34952 | 0 | 0.25884 | 0.5164 | 0.08165 | 0.1633 | 0.2 | 0.40332 | 0.27386 | 0.5164 | 0.13663 | 0.24487 | 0.55648 | 0.26077 | 1.0954 | 0.1472 | 0.18038 | 0 | 0.71919 | 0.64647 | 0.37533 | 0.37367
| Rel.Std.Dev. |  | 4.075% | 0% | 5.337% | 8.154% | 1.762% | 3.951% | 4.444% | 9.097% | 6.444% | 9.682% | 2.866% | 6.005% | 9.405% | 6.36% | 21.91% | 2.84% | 4.07% | 0% | 11.47% | 17.46% | 5.841% | 6.052%
| PDM3 |  | 76.46% | -17.71% | -0.2177% | 30.3% | -4.675% | -14.96% | -7.418% | -8.79% | -12.56% | 9.726% | -1.932% | -16.1% | 21.73% | -15.65% | 2.868% | 6.64% | -8.824% | -17.71% | 29% | -23.82% | 32.2% | 27.04%
| Z-Score (Absolute) |  | 4.99 | NA | 0.27 | NA | 0 | 0.63 | 0.17 | 0.25 | 0.48 | NA | 0.17 | 0.7 | 1.62 | 0.67 | NA | 0.7 | 0.25 | NA | 2.07 | 1.18 | 2.27 | 1.95
Results from laboratories 2, 4, 10, 16 & 22 were removed due to their 1 ppm reading resolution.
| Analytical results for P in OREAS 600b (Certified Value 303 ppm) | [23 empty] | Certified
P | Round | Replicate | Lab | Lab | Lab | Lab | Lab | Lab | Lab | Lab | Lab | Lab | Lab | Lab | Lab | Lab | Lab | Lab | Lab | Lab | Lab | Lab | Lab | Lab | 1
| No | No | 01 | 02 | 03 | 04 | 05 | 06 | 07 | 08 | 09 | 10 | 11 | 12 | 14 | 15 | 16 | 20 | 21 | 22 | 23 | 24 | 25 | 26 | ppm
|  |  | 4A*OES | 4A*OES | 4A*OES/MS | 4A*OES | 4A*OES/MS | 4A*OES/MS | 4A*OES/MS | 4A*OES/MS | 4A*OES/MS | 4A*OES | 4A*MS | 4A*OES | 4A*MS | 4A*MS | 4A*OES | 4A*OES/MS | 4A*OES/MS | 4A*OES | 5A*OES | 4A*OES/MS | 4A*OES/MS | 4A*OES | 0
0
| 1 | 1 | 304.615 | 310 | 330 | 330 | 310 | 260 | 300 | 310 | 310 | 300 | 268 | 299.0221 | 301 | 309 | 300 | 284 | 302 | 300 | 343.396 | 294.7789 | < 10 | 280 | 1
| 1 | 2 | 295.045 | 308 | 310 | 330 | 310 | 300 | 310 | 300 | 290 | 290 | 279 | 298.4269 | 299 | 307 | 300 | 296 | 309 | 300 | 349.439 | 303.9864 | < 10 | 270 | #N/A
| 1 | 3 | 305.8405 | 324 | 340 | 330 | 290 | 310 | 310 | 280 | 300 | 290 | 291 | 297.6372 | 306 | 299 | 300 | 283 | 302 | 300 | 350.859 | 303.5369 | < 10 | 250 | 16
| 1 | 4 | 296.529 | 318 | 320 | 320 | 300 | 280 | 330 | 320 | 290 | 300 | 280 | 287.9592 | 311 | 298 | 300 | 280 | 307 | 300 | 338.008 | 299.2527 | < 10 | 270 | 302.9972
| 1 | 5 | 306.205 | 314 | 320 | 330 | 300 | 310 | 310 | 310 | 310 | 290 | 283 | 287.2871 | 296 | 308 | 300 | 277 | 305 | 300 | 339.376 | 299.8112 | < 10 | 260 | 47
| 1 | 6 | 306.724 | 314 | 320 | 330 | 310 | 280 | 310 | 310 | 310 | 290 | 282 | 282.7906 | 294 | 290 | 250 | 289 | 310 | 300 | 345.715 | 305.2541 | < 10 | 270
| Mean |  | 302.4931 | 314.6667 | 323.3333 | 328.3333 | 303.3333 | 290 | 311.6667 | 305 | 301.6667 | 293.3333 | 280.5 | 292.1872 | 301.1667 | 301.8333 | 291.6667 | 284.8333 | 305.8333 | 300 | 344.4655 | 301.1034 |  | 266.6667
| Median |  | 305.2278 | 314 | 320 | 330 | 305 | 290 | 310 | 310 | 305 | 290 | 281 | 292.7982 | 300 | 303 | 300 | 283.5 | 306 | 300 | 344.5555 | 301.674 |  | 270
| Std Dev. |  | 5.2618 | 5.7504 | 10.328 | 4.0825 | 8.165 | 20 | 9.8319 | 13.784 | 9.8319 | 5.164 | 7.4498 | 7.0076 | 6.3692 | 7.4677 | 20.4124 | 6.7946 | 3.4303 | 0 | 5.2138 | 3.913 |  | 10.328
| Rel.Std.Dev. |  | 1.739% | 1.827% | 3.194% | 1.243% | 2.692% | 6.897% | 3.155% | 4.519% | 3.259% | 1.76% | 2.656% | 2.398% | 2.115% | 2.474% | 6.999% | 2.385% | 1.122% | 0% | 1.514% | 1.3% |  | 3.873%
| PDM3 |  | -0.1664% | 3.851% | 6.712% | 8.362% | 0.1109% | -4.29% | 2.861% | 0.661% | -0.4391% | -3.189% | -7.425% | -3.568% | -0.6042% | -0.3841% | -3.739% | -5.995% | 0.936% | -0.9892% | 13.69% | -0.625% |  | -11.99%
| Z-Score (Absolute) |  | 0.06 | 0.88 | 1.46 | 1.8 | 0.11 | 0.79 | 0.67 | 0.22 | 0 | 0.56 | 1.43 | 0.64 | 0.03 | 0.01 | 0.67 | 1.14 | 0.28 | NA | 2.89 | 0.04 | 20 | 2.36
Results from laboratory 22 were removed due to their 0.01 wt.% reading resolution.
| Analytical results for Pb in OREAS 600b (Certified Value 119 ppm) | [23 empty] | Certified
Pb | Round | Replicate | Lab | Lab | Lab | Lab | Lab | Lab | Lab | Lab | Lab | Lab | Lab | Lab | Lab | Lab | Lab | Lab | Lab | Lab | Lab | Lab | Lab | Lab | 1
| No | No | 01 | 02 | 03 | 04 | 05 | 06 | 07 | 08 | 09 | 10 | 11 | 12 | 14 | 15 | 16 | 20 | 21 | 22 | 23 | 24 | 25 | 26 | ppm
|  |  | 4A*OES | 4A*MS | 4A*OES/MS | 4A*OES | 4A*OES/MS | 4A*OES/MS | 4A*OES/MS | 4A*OES/MS | 4A*OES/MS | 4A*MS | 4A*MS | 4A*OES | 4A*MS | 4A*MS | 4A*MS | 4A*OES/MS | 4A*OES/MS | 4A*OES | 5A*OES | 4A*OES/MS | 4A*OES/MS | 4A*OES | 0
0
| 1 | 1 | 125.81 | 113 | 122.41 | 118 | 117.5 | 116 | 121 | 124.5 | 125 | 114 | 118.1 | 116.3301 | 119 | 103 | 120 | 112.4 | 118 | 115 | 128.1238 | 118.1629 | 126.2 | 108.462 | 1
| 1 | 2 | 122.99 | 117 | 119.28 | 118 | 122.5 | 115.5 | 119.5 | 125.5 | 119 | 113 | 118.7 | 118.5727 | 118 | 103 | 120 | 113.8 | 115 | 111 | 126.8829 | 117.2722 | 127.7 | 114.609 | 34
| 1 | 3 | 124.31 | 117 | 121.76 | 117 | 116.5 | 116.5 | 119 | 123.5 | 119 | 117 | 119.3 | 118.5935 | 126 | 103 | 120 | 114.2 | 114 | 119 | 126.3942 | 114.8663 | 127.4 | 97.865 | 16
| 1 | 4 | 120.49 | 115 | 120.01 | 118 | 123 | 118 | 119 | 124 | 122 | 119 | 118.6 | 115.5954 | 126 | 101 | 117 | 114.9 | 118 | 119 | 123.2099 | 117.096 | 126.6 | 102.664 | 119.392
| 1 | 5 | 121.61 | 116 | 119.74 | 118 | 117.5 | 119.5 | 117 | 124.5 | 127.5 | 118 | 119.9 | 116.3504 | 118 | 102 | 121 | 110.6 | 117 | 111 | 127.1244 | 116.5503 | 123.3 | 108.682 | 48
| 1 | 6 | 125.62 | 116 | 122.56 | 117 | 119.5 | 117 | 117 | 122 | 124 | 116 | 119.5 | 116.4066 | 120 | 100 | 122 | 117.1 | 114 | 116 | 123.656 | 118.4676 | 129.5 | 111.067
| Mean |  | 123.4717 | 115.6667 | 120.96 | 117.6667 | 119.4167 | 117.0833 | 118.75 | 124 | 122.75 | 116.1667 | 119.0167 | 116.9748 | 121.1667 | 102 | 120 | 113.8333 | 116 | 115.1667 | 125.8986 | 117.0692 | 126.7833 | 107.2248
| Median |  | 123.65 | 116 | 120.885 | 118 | 118.5 | 116.75 | 119 | 124.25 | 123 | 116.5 | 119 | 116.3785 | 119.5 | 102.5 | 120 | 114 | 116 | 115.5 | 126.6386 | 117.1841 | 127 | 108.572
| Std Dev. |  | 2.1621 | 1.5055 | 1.4502 | 0.5164 | 2.7644 | 1.4634 | 1.5411 | 1.1832 | 3.4022 | 2.3166 | 0.66458 | 1.281 | 3.8166 | 1.2649 | 1.6733 | 2.2115 | 1.8974 | 3.6009 | 1.9964 | 1.2896 | 2.0547 | 6.0225
| Rel.Std.Dev. |  | 1.751% | 1.302% | 1.199% | 0.4389% | 2.315% | 1.25% | 1.298% | 0.9542% | 2.772% | 1.994% | 0.5584% | 1.095% | 3.15% | 1.24% | 1.394% | 1.943% | 1.636% | 3.127% | 1.586% | 1.102% | 1.621% | 5.617%
| PDM3 |  | 3.417% | -3.12% | 1.313% | -1.445% | 0.02062% | -1.934% | -0.5378% | 3.86% | 2.813% | -2.702% | -0.3144% | -2.025% | 1.486% | -14.57% | 0.5092% | -4.656% | -2.841% | -3.539% | 5.45% | -1.946% | 6.191% | -10.19%
| Z-Score (Absolute) |  | 1.34 | 0.65 | 0.7 | 0.14 | 0.31 | 0.29 | 0.14 | 1.48 | 1.16 | 0.52 | 0.21 | 0.31 | 0.75 | 4.13 | 0.46 | 1.11 | 0.56 | 0.77 | 1.96 | 0.29 | 2.18 | 2.8
| Analytical results for Pd in OREAS 600b (Indicative Value < 50 ppb) | [23 empty] | Indicative
Pd | Round | Replicate | 01: Lab | 1
| No | No | 01: 23 | ppb
|  |  | 01: 5A*MS | 1
1
| 1 | 1 | 01: < 50 | 1
| 1 | 2 | 01: < 50 | 1
| 1 | 3 | 01: < 50 | 16
| 1 | 4 | 01: < 50 | < 50
| 1 | 5 | 01: < 50 | 11
| 1 | 6 | 01: < 50
Mean
Median
Std Dev.
Rel.Std.Dev.
PDM3
Z-Score (Absolute) | bar: 01
| Analytical results for Pr in OREAS 600b (Certified Value 10.7 ppm) | [23 empty] | Certified
Pr | Round | Replicate | 01: Lab; 02: Lab; 03: Lab; 04: Lab; 05: Lab; 06: Lab | 1
| No | No | 01: 01; 02: 03; 03: 11; 04: 14; 05: 16; 06: 23 | ppm
|  |  | 01: 4A*MS; 02: 4A*OES/MS; 03: 4A*MS; 04: 4A*MS; 05: 4A*MS; 06: 5A*MS | 1
2
| 1 | 1 | 01: 12.4157; 02: 11.6; 03: 10.63; 04: 9.5; 05: 10.3; 06: 9.449 | 1
| 1 | 2 | 01: 12.8663; 02: 10.6; 03: 11.48; 04: 11.8; 05: 10.7; 06: 9.181 | 13
| 1 | 3 | 01: 12.5911; 02: 11.5; 03: 11.58; 04: 11.4; 05: 11; 06: 9.48 | 16
| 1 | 4 | 01: 12.4961; 02: 10.7; 03: 11.26; 04: 11.5; 05: 10.7; 06: 8.963 | 10.6813
| 1 | 5 | 01: 12.7821; 02: 11.1; 03: 11.56; 04: 10; 05: 11.1; 06: 9.313 | 49
| 1 | 6 | 01: 12.7389; 02: 10.7; 03: 11.48; 04: 10.7; 05: 11.1; 06: 9.22
| Mean |  | 01: 12.6484; 02: 11.0333; 03: 11.3317; 04: 10.8167; 05: 10.8167; 06: 9.2677
| Median |  | 01: 12.665; 02: 10.9; 03: 11.48; 04: 11.05; 05: 10.85; 06: 9.2665
| Std Dev. |  | 01: 0.17559; 02: 0.43665; 03: 0.36202; 04: 0.91524; 05: 0.31252; 06: 0.19112
| Rel.Std.Dev. |  | 01: 1.388%; 02: 3.958%; 03: 3.195%; 04: 8.461%; 05: 2.889%; 06: 2.062%
| PDM3 |  | 01: 18.42%; 02: 3.296%; 03: 6.089%; 04: 1.268%; 05: 1.268%; 06: -13.23%
| Z-Score (Absolute) |  | 01: 4.51; 02: 0.28; 03: 1.06; 04: 0.28; 05: 0.28; 06: 4.34
| Analytical results for Pt in OREAS 600b (Indicative Value < 10 ppb) | [23 empty] | Indicative
Pt | Round | Replicate | 01: Lab | 1
| No | No | 01: 23 | ppb
|  |  | 01: 5A*MS | 1
1
| 1 | 1 | 01: < 10 | 1
| 1 | 2 | 01: < 10 | 6
| 1 | 3 | 01: < 10 | 16
| 1 | 4 | 01: < 10 | < 10
| 1 | 5 | 01: < 10 | 12
| 1 | 6 | 01: < 10
Mean
Median
Std Dev.
Rel.Std.Dev.
PDM3
Z-Score (Absolute) | bar: 01
| Analytical results for Rb in OREAS 600b (Certified Value 143 ppm) | [23 empty] | Certified
Rb | Round | Replicate | Lab | Lab | Lab | Lab | Lab | Lab | Lab | Lab | Lab | Lab | Lab | Lab | Lab | Lab | Lab | Lab | Lab | [5 empty] | 1
| No | No | 01 | 02 | 03 | 05 | 06 | 07 | 08 | 09 | 10 | 11 | 12 | 14 | 15 | 16 | 20 | 21 | 23 | [5 empty] | ppm
|  |  | 4A*MS | 4A*MS | 4A*OES/MS | 4A*OES/MS | 4A*OES/MS | 4A*OES/MS | 4A*OES/MS | 4A*OES/MS | 4A*MS | 4A*MS | 4A*OES | 4A*MS | 4A*MS | 4A*MS | 4A*OES/MS | 4A*OES/MS | 5A*MS | [5 empty] | 0
0
| 1 | 1 | 168.6522 | 136.2 | 146.5 | 147 | 139.5 | 147 | 143.5 | 143 | 111 | 130.44 | 140.0715 | 141.8 | 166 | 138 | 128.6 | 137 | 144.9794 | [5 empty] | 1
| 1 | 2 | 170.853 | 148.4 | 145.9 | 149 | 134 | 145 | 144.5 | 145 | 113 | 150.35 | 141.8603 | 145 | 177 | 146 | 126.3 | 138 | 140.5978 | [5 empty] | 36
| 1 | 3 | 167.3467 | 145.5 | 143.2 | 145.5 | 135 | 145 | 145 | 140 | 116 | 149.84 | 141.6758 | 144.9 | 170 | 145 | 132.1 | 134 | 145.0196 | [5 empty] | 16
| 1 | 4 | 165.5231 | 138.3 | 143.2 | 149.5 | 137.5 | 146 | 143 | 147.5 | 121 | 149.18 | 142.4658 | 147.5 | 167 | 139 | 125.8 | 139 | 137.3479 | [5 empty] | 143.1926
| 1 | 5 | 167.4423 | 138.1 | 139.8 | 148.5 | 139.5 | 143.5 | 144 | 148.5 | 120 | 147.1 | 140.4605 | 146.3 | 170 | 149 | 120 | 133 | 142.3527 | [5 empty] | 50
| 1 | 6 | 166.445 | 142.9 | 143.6 | 150 | 137 | 145 | 142.5 | 140.5 | 118 | 151.48 | 140.0203 | 127.9 | 174 | 148 | 121.8 | 135 | 140.9325
| Mean |  | 167.7104 | 141.5667 | 143.7 | 148.25 | 137.0833 | 145.25 | 143.75 | 144.0833 | 116.5 | 146.3983 | 141.0924 | 142.2333 | 170.6667 | 144.1667 | 125.7667 | 136 | 141.8717
| Median |  | 167.3945 | 140.6 | 143.4 | 148.75 | 137.25 | 145 | 143.75 | 144 | 117 | 149.51 | 141.0681 | 144.95 | 170 | 145.5 | 126.05 | 136 | 141.6426
| Std Dev. |  | 1.8629 | 4.8049 | 2.3833 | 1.6956 | 2.2675 | 1.1726 | 0.93541 | 3.5414 | 3.937 | 7.9521 | 1.0399 | 7.2756 | 4.1793 | 4.6224 | 4.4139 | 2.3664 | 2.9246
| Rel.Std.Dev. |  | 1.111% | 3.394% | 1.659% | 1.144% | 1.654% | 0.8073% | 0.6507% | 2.458% | 3.379% | 5.432% | 0.737% | 5.115% | 2.449% | 3.206% | 3.51% | 1.74% | 2.061%
| PDM3 |  | 17.12% | -1.135% | 0.3543% | 3.532% | -4.266% | 1.437% | 0.3893% | 0.622% | -18.64% | 2.239% | -1.467% | -0.6699% | 19.19% | 0.6802% | -12.17% | -5.023% | -0.9225%
| Z-Score (Absolute) |  | 6.21 | 0.55 | 0 | 1.18 | 1.71 | 0.4 | 0.01 | 0.1 | 7.03 | 0.7 | 0.67 | 0.38 | 6.97 | 0.12 | 4.64 | 1.99 | 0.47
| Analytical results for Re in OREAS 600b (Indicative Value < 2 ppb) | [23 empty] | Indicative
Re | Round | Replicate | Lab | Lab | Lab | Lab | Lab | Lab | Lab | Lab | Lab | Lab | Lab | Lab | Lab | Lab | [8 empty] | 1
| No | No | 02 | 03 | 05 | 06 | 07 | 08 | 09 | 10 | 11 | 12 | 14 | 15 | 16 | 23 | [8 empty] | ppb
|  |  | 4A*MS | 4A*OES/MS | 4A*OES/MS | 4A*OES/MS | 4A*OES/MS | 4A*OES/MS | 4A*OES/MS | 4A*MS | 4A*MS | 4A*OES | 4A*MS | 4A*MS | 4A*MS | 5A*MS | [8 empty] | 2
2
| 1 | 1 | < 50 | < 2 | < 2 | < 2 | < 2 | < 2 | < 2 | < 50 | < 2 | < 50 | < 2 | < 2 | < 100 | < 2 | [8 empty] | 1
| 1 | 2 | < 50 | 7 | < 2 | < 2 | < 2 | < 2 | < 2 | < 50 | < 2 | < 50 | 2 | < 2 | < 100 | < 2 | [8 empty] | 7
| 1 | 3 | < 50 | 7 | < 2 | < 2 | < 2 | < 2 | < 2 | < 50 | < 2 | < 50 | 2 | < 2 | < 100 | < 2 | [8 empty] | 16
| 1 | 4 | < 50 | 3 | < 2 | < 2 | < 2 | < 2 | 2 | < 50 | < 2 | < 50 | < 2 | < 2 | < 100 | < 2 | [8 empty] | < 2
| 1 | 5 | < 50 | 5 | < 2 | < 2 | 2 | < 2 | < 2 | < 50 | < 2 | < 50 | 2 | < 2 | < 100 | < 2 | [8 empty] | 13
| 1 | 6 | < 50 | 3 | < 2 | < 2 | < 2 | < 2 | < 2 | < 50 | < 2 | < 50 | 2 | < 2 | < 100 | < 2
| Mean |  | 03: 5; 07: 2; 09: 2; 14: 2
| Median |  | 03: 5; 07: 2; 09: 2; 14: 2
| Std Dev. |  | 03: 2; 14: 0
| Rel.Std.Dev. |  | 03: 40%; 14: 0%
PDM3
| Z-Score (Absolute) |  | 96.43 | 12.81 | 0.67 | 0.67 | 0 | 0.67 | 0 | 96.43 | 0.67 | 96.43 | 2.02 | 0.67 | 197.57 | 0.67
| Analytical results for Rh in OREAS 600b (Indicative Value < 10 ppb) | [23 empty] | Indicative
Rh | Round | Replicate | 02: Lab | [8 empty] | 1
| No | No | 02: 23 | [8 empty] | ppb
|  |  | 02: 5A*MS | [8 empty] | 1
1
| 1 | 1 | 02: < 10 | [8 empty] | 1
| 1 | 2 | 02: < 10 | [8 empty] | 5
| 1 | 3 | 02: < 10 | [8 empty] | 16
| 1 | 4 | 02: < 10 | [8 empty] | < 10
| 1 | 5 | 02: < 10 | [8 empty] | 11
| 1 | 6 | 02: < 10
Mean
Median
Std Dev.
Rel.Std.Dev.
PDM3
Z-Score (Absolute) | bar: 02
| Analytical results for Ru in OREAS 600b (Indicative Value < 10 ppb) | [23 empty] | Indicative
Ru | Round | Replicate | 02: Lab | [8 empty] | 1
| No | No | 02: 23 | [8 empty] | ppb
|  |  | 02: 5A*MS | [8 empty] | 1
1
| 1 | 1 | 02: < 10 | [8 empty] | 1
| 1 | 2 | 02: < 10 | [8 empty] | 6
| 1 | 3 | 02: < 10 | [8 empty] | 16
| 1 | 4 | 02: < 10 | [8 empty] | < 10
| 1 | 5 | 02: < 10 | [8 empty] | 12
| 1 | 6 | 02: < 10
Mean
Median
Std Dev.
Rel.Std.Dev.
PDM3
Z-Score (Absolute) | bar: 02
| Analytical results for S in OREAS 600b (Certified Value 0.308 wt.%) | [23 empty] | Certified
S | Round | Replicate | Lab | Lab | Lab | Lab | Lab | Lab | Lab | Lab | Lab | Lab | Lab | Lab | Lab | Lab | Lab | Lab | Lab | Lab | Lab | Lab | Lab |  | 1
| No | No | 02 | 03 | 04 | 05 | 06 | 07 | 08 | 09 | 10 | 11 | 12 | 14 | 15 | 16 | 20 | 21 | 22 | 23 | 24 | 25 | 26 |  | wt.%
|  |  | 4A*OES | 4A*OES/MS | 4A*OES | 4A*OES/MS | 4A*OES/MS | 4A*OES/MS | 4A*OES/MS | 4A*OES/MS | 4A*OES | 4A*MS | 4A*OES | 4A*MS | 4A*MS | 4A*OES | 4A*OES/MS | 4A*OES/MS | 4A*OES | 5A*OES | 4A*OES/MS | 4A*OES/MS | 4A*OES |  | 3
3
| 1 | 1 | 0.3058 | 0.25 | 0.32 | 0.31 | 0.32 | 0.32 | 0.31 | 0.33 | 0.282 | 0.23 | 0.31942 | 0.31 | 0.29 | 0.32 | 0.31 | 0.315 | 0.33 | 0.26495 | 0.24499 | 0.2192 | 0.304 |  | 1
| 1 | 2 | 0.3089 | 0.26 | 0.33 | 0.31 | 0.31 | 0.32 | 0.32 | 0.32 | 0.282 | 0.27 | 0.32091 | 0.316 | 0.29 | 0.32 | 0.31 | 0.321 | 0.33 | 0.3063 | 0.28522 | 0.2268 | 0.314 |  | #N/A
| 1 | 3 | 0.3094 | 0.25 | 0.31 | 0.3 | 0.32 | 0.32 | 0.31 | 0.32 | 0.286 | 0.28 | 0.31993 | 0.324 | 0.28 | 0.32 | 0.31 | 0.305 | 0.35 | 0.27729 | 0.2883 | 0.2176 | 0.29 |  | 16
| 1 | 4 | 0.3077 | 0.24 | 0.31 | 0.31 | 0.32 | 0.32 | 0.32 | 0.32 | 0.293 | 0.29 | 0.3097 | 0.332 | 0.29 | 0.32 | 0.31 | 0.323 | 0.34 | 0.3164 | 0.29339 | 0.2205 | 0.305 |  | 0.30763
| 1 | 5 | 0.3114 | 0.25 | 0.33 | 0.31 | 0.32 | 0.32 | 0.32 | 0.34 | 0.287 | 0.28 | 0.30149 | 0.302 | 0.3 | 0.31 | 0.3 | 0.307 | 0.33 | 0.28867 | 0.28037 | 0.224 | 0.295 |  | 51
| 1 | 6 | 0.3091 | 0.24 | 0.31 | 0.31 | 0.31 | 0.31 | 0.31 | 0.32 | 0.286 | 0.27 | 0.30696 | 0.295 | 0.29 | 0.31 | 0.3 | 0.32 | 0.34 | 0.39538 | 0.28194 | 0.2253 | 0.308
| Mean |  | 0.30872 | 0.24833 | 0.31833 | 0.30833 | 0.31667 | 0.31833 | 0.315 | 0.325 | 0.286 | 0.27 | 0.31307 | 0.31317 | 0.29 | 0.31667 | 0.30667 | 0.31517 | 0.33667 | 0.30817 | 0.27904 | 0.22223 | 0.30267
| Median |  | 0.309 | 0.25 | 0.315 | 0.31 | 0.32 | 0.32 | 0.315 | 0.32 | 0.286 | 0.275 | 0.31456 | 0.313 | 0.29 | 0.32 | 0.31 | 0.3175 | 0.335 | 0.29748 | 0.28358 | 0.22225 | 0.3045
| Std Dev. |  | 0.0018649 | 0.0075277 | 0.0098319 | 0.0040825 | 0.005164 | 0.0040825 | 0.0054772 | 0.0083666 | 0.0040497 | 0.020976 | 0.0081448 | 0.013747 | 0.0063246 | 0.005164 | 0.005164 | 0.0076004 | 0.008165 | 0.046645 | 0.017318 | 0.0036621 | 0.008756
| Rel.Std.Dev. |  | 0.6041% | 3.031% | 3.089% | 1.324% | 1.631% | 1.282% | 1.739% | 2.574% | 1.416% | 7.769% | 2.602% | 4.39% | 2.181% | 1.631% | 1.684% | 2.412% | 2.425% | 15.14% | 6.206% | 1.648% | 2.893%
| PDM3 |  | 0.3524% | -19.28% | 3.478% | 0.2278% | 2.937% | 3.478% | 2.395% | 5.645% | -7.032% | -12.23% | 1.767% | 1.799% | -5.732% | 2.937% | -0.314% | 2.449% | 9.438% | 0.1731% | -9.296% | -27.76% | -1.614%
| Z-Score (Absolute) |  | 0 | 5.12 | 0.82 | 0.03 | 0.67 | 0.82 | 0.53 | 1.38 | 1.93 | 3.28 | 0.37 | 0.38 | 1.59 | 0.67 | 0.17 | 0.55 | 2.37 | 0.05 | 2.52 | 7.34 | 0.51
| Analytical results for Sb in OREAS 600b (Certified Value 13.5 ppm) | [23 empty] | Certified
Sb | Round | Replicate | Lab | Lab | Lab | Lab | Lab | Lab | Lab | Lab | Lab | Lab | Lab | Lab | Lab | Lab | Lab | Lab | Lab | Lab | Lab | Lab | Lab |  | 1
| No | No | 01 | 02 | 03 | 04 | 05 | 06 | 07 | 08 | 09 | 10 | 11 | 12 | 14 | 15 | 20 | 21 | 22 | 23 | 24 | 25 | 26 |  | ppm
|  |  | 4A*OES | 4A*MS | 4A*OES/MS | 4A*OES | 4A*OES/MS | 4A*OES/MS | 4A*OES/MS | 4A*OES/MS | 4A*OES/MS | 4A*MS | 4A*MS | 4A*OES | 4A*MS | 4A*MS | 4A*OES/MS | 4A*OES/MS | 4A*OES | 5A*MS | 4A*OES/MS | 4A*OES/MS | 4A*OES |  | 1
2
| 1 | 1 |  | 11.2 | 14.79 | 12 | 12.95 | 13.1 | 14 | 14.4 | 13.6 | 14.6 | 13.89 | 13.8946 | 12.1 | 13.9 | 13.8 | 13.5 | 12 | 12.1712 | < 5 | < 5 | 12.036 |  | 1
| 1 | 2 |  | 11.5 | 14.37 | 11 | 13.25 | 12.6 | 13.5 | 14.8 | 13.65 | 14.8 | 13.94 | 13.9931 | 12.15 | 14.2 | 14.1 | 13.4 | 12 | 12.5843 | < 5 | < 5 | 13.396 |  | 38
| 1 | 3 |  | 11.6 | 14.51 | 12 | 13.1 | 12.8 | 13.6 | 14.5 | 13.35 | 14.5 | 13.85 | 13.8 | 12.23 | 14.2 | 13.9 | 13.1 | 12 | 12.88 | < 5 | < 5 | 12.775 |  | 16
| 1 | 4 |  | 11.3 | 14.44 | 11 | 13.35 | 12.75 | 13.65 | 14.5 | 14.25 | 14.4 | 13.76 | 13.819 | 12.17 | 13.8 | 13.9 | 13.5 | 13 | 12.2114 | < 5 | < 5 | 12.355 |  | 13.5261
| 1 | 5 |  | 11.1 | 14.22 | 13 | 13.25 | 13.05 | 13.7 | 14.35 | 14.4 | 14.9 | 13.35 | 13.7293 | 11.87 | 14.2 | 13.8 | 13 | 11 | 12.8811 | < 5 | < 5 | 11.544 |  | 52
| 1 | 6 |  | 11.3 | 14.41 | 11 | 13.35 | 12.85 | 13.6 | 14.1 | 13.6 | 14.4 | 14.01 | 13.6292 | 12.35 | 14.2 | 13.4 | 13.1 | 10 | 12.432 | < 5 | < 5 | 11.72
| Mean |  |  | 11.3333 | 14.4567 | 11.6667 | 13.2083 | 12.8583 | 13.675 | 14.4417 | 13.8083 | 14.6 | 13.8 | 13.8109 | 12.145 | 14.0833 | 13.8167 | 13.2667 | 11.6667 | 12.5267 |  |  | 12.3043
| Median |  |  | 11.3 | 14.425 | 11.5 | 13.25 | 12.825 | 13.625 | 14.45 | 13.625 | 14.55 | 13.87 | 13.8095 | 12.16 | 14.2 | 13.85 | 13.25 | 12 | 12.5082 |  |  | 12.1955
| Std Dev. |  |  | 0.18619 | 0.1897 | 0.8165 | 0.15626 | 0.18819 | 0.17248 | 0.22895 | 0.41643 | 0.20976 | 0.23597 | 0.12653 | 0.15972 | 0.18348 | 0.23166 | 0.22509 | 1.0328 | 0.31258 |  |  | 0.69389
| Rel.Std.Dev. |  |  | 1.643% | 1.312% | 6.999% | 1.183% | 1.464% | 1.261% | 1.585% | 3.016% | 1.437% | 1.71% | 0.9162% | 1.315% | 1.303% | 1.677% | 1.697% | 8.853% | 2.495% |  |  | 5.639%
| PDM3 |  |  | -16.21% | 6.88% | -13.75% | -2.349% | -4.937% | 1.101% | 6.769% | 2.086% | 7.939% | 2.025% | 2.105% | -10.21% | 4.119% | 2.148% | -1.918% | -13.75% | -7.389% |  |  | -9.033%
| Z-Score (Absolute) |  | NA | 1.85 | 0.85 | NA | 0.23 | 0.53 | 0.18 | 0.84 | 0.29 | 0.98 | 0.29 | 0.29 | 1.15 | 0.53 | 0.3 | 0.18 | NA | 0.82 | 9.5 | 9.5 | 1.01
Results from laboratories 4 & 22 were removed due to their 1 ppm reading resolution.
| Analytical results for Sc in OREAS 600b (Certified Value 4.34 ppm) | [23 empty] | Certified
Sc | Round | Replicate | Lab | Lab | Lab | Lab | Lab | Lab | Lab | Lab | Lab | Lab | Lab | Lab | Lab | Lab | Lab | Lab | Lab | Lab | Lab | Lab | Lab |  | 1
| No | No | 01 | 02 | 03 | 04 | 05 | 06 | 07 | 08 | 09 | 10 | 11 | 12 | 14 | 15 | 16 | 20 | 21 | 22 | 23 | 24 | 26 |  | ppm
|  |  | 4A*MS | 4A*OES | 4A*OES/MS | 4A*OES | 4A*OES/MS | 4A*OES/MS | 4A*OES/MS | 4A*OES/MS | 4A*OES/MS | 4A*OES | 4A*MS | 4A*OES | 4A*MS | 4A*MS | 4A*OES | 4A*OES/MS | 4A*OES/MS | 4A*OES | 5A*OES | 4A*OES/MS | 4A*OES |  | 2
3
| 1 | 1 | 4.7916 | 4 | 4.6 | < 5 | 4.3 | 4.5 | 4.6 | 4.4 | 4.3 | 3 | 4.3 | 3.8351 | 4 | 4.3 | 5 | 2.8 | 4.29 | 3.7 | 4.2746 | < 5 | 3.598 |  | 1
| 1 | 2 | 4.6927 | 4 | 4.7 | < 5 | 4.5 | 4.4 | 4.3 | 4.5 | 4.3 | 3 | 4.5 | 3.8716 | 4 | 4.3 | 5 | 3 | 4.26 | 3.7 | 4.3197 | < 5 | 3.004 |  | 39
| 1 | 3 | 4.8695 | 4 | 4.7 | < 5 | 4.4 | 4.4 | 4.4 | 4.4 | 4.1 | 3 | 4.8 | 3.7737 | 4 | 4.3 | 4 | 3.1 | 4.12 | 3.8 | 4.3901 | < 5 | 3.52 |  | 16
| 1 | 4 | 4.6549 | 4 | 4.7 | < 5 | 4.5 | 4.5 | 4.3 | 4.4 | 4.4 | 4 | 4.3 | 3.6964 | 4 | 4.1 | 4 | 3.1 | 4.28 | 3.8 | 4.2823 | < 5 | 3.352 |  | 4.3366
| 1 | 5 | 4.8142 | 4 | 4.9 | < 5 | 4.4 | 4.6 | 4.4 | 4.4 | 4.4 | 4 | 3.9 | 3.6823 | 4 | 4.2 | 4 | 2.8 | 4.14 | 3.7 | 4.3483 | < 5 | 3.142 |  | 53
| 1 | 6 | 4.7507 | 4 | 5.2 | < 5 | 4.6 | 4.4 | 4.3 | 4.3 | 4.2 | 4 | 4.4 | 3.7294 | 4 | 4.1 | 4 | 3 | 4.27 | 3.7 | 4.4011 | < 5 | 3.616
| Mean |  | 4.7623 | 4 | 4.8 |  | 4.45 | 4.4667 | 4.3833 | 4.4 | 4.2833 | 3.5 | 4.3667 | 3.7648 | 4 | 4.2167 | 4.3333 | 2.9667 | 4.2267 | 3.7333 | 4.336 |  | 3.372
| Median |  | 4.7711 | 4 | 4.7 |  | 4.45 | 4.45 | 4.35 | 4.4 | 4.3 | 3.5 | 4.35 | 3.7516 | 4 | 4.25 | 4 | 3 | 4.265 | 3.7 | 4.334 |  | 3.436
| Std Dev. |  | 0.079429 | 0 | 0.21909 |  | 0.10488 | 0.08165 | 0.1169 | 0.063246 | 0.1169 | 0.54772 | 0.29439 | 0.076362 | 0 | 0.098319 | 0.5164 | 0.13663 | 0.075807 | 0.05164 | 0.053358 |  | 0.25347
| Rel.Std.Dev. |  | 1.668% | 0% | 4.564% |  | 2.357% | 1.828% | 2.667% | 1.437% | 2.729% | 15.65% | 6.742% | 2.028% | 0% | 2.332% | 11.92% | 4.605% | 1.794% | 1.383% | 1.231% |  | 7.517%
| PDM3 |  | 9.815% | -7.763% | 10.68% |  | 2.614% | 2.998% | 1.077% | 1.461% | -1.229% | -19.29% | 0.6923% | -13.19% | -7.763% | -2.767% | -0.07635% | -31.59% | -2.536% | -13.91% | -0.01447% |  | -22.24%
| Z-Score (Absolute) |  | 1.47 | NA | 1.57 | 5.07 | 0.56 | 0.61 | 0.37 | 0.42 | 0.08 | NA | 0.32 | 1.42 | 0.74 | 0.11 | NA | 3.72 | 0.08 | 1.51 | 0.23 | 5.07 | 2.55
Results from laboratories 2, 10 & 16 were removed due to their 1 ppm reading resolution.
| Analytical results for Se in OREAS 600b (Certified Value 3.33 ppm) | [23 empty] | Certified
Se | Round | Replicate | Lab | Lab | Lab | Lab | Lab | Lab | Lab | Lab | Lab | Lab | Lab | Lab | Lab | Lab | Lab | Lab | Lab | [5 empty] | 1
| No | No | 02 | 03 | 05 | 06 | 07 | 08 | 09 | 10 | 11 | 12 | 14 | 15 | 16 | 20 | 21 | 23 | 24 | [5 empty] | ppm
|  |  | 4A*MS | 4A*OES/MS | 4A*OES/MS | 4A*OES/MS | 4A*OES/MS | 4A*OES/MS | 4A*OES/MS | 4A*MS | 4A*MS | 4A*OES | 4A*MS | 4A*MS | 4A*MS | 4A*OES/MS | 4A*OES/MS | 5A*MS | 4A*OES/MS | [5 empty] | 2
2
| 1 | 1 | 3 | 2.7 | 3 | 3 | 3 | 5 | 4 | 4 | 3.1 | 3.3785 | 3.9 | 5.5 | 5 | 4 | 2.8 | 3.4242 | < 10 | [5 empty] | 1
| 1 | 2 | 3 | 3.4 | 4 | 3 | 3 | 5 | 3 | 4 | 3.3 | 3.1638 | 3.6 | 6 | < 5 | 4 | 2.9 | 3.2249 | < 10 | [5 empty] | 40
| 1 | 3 | 3 | 3.2 | 3 | 4 | 2 | 5 | 4 | 4 | 3.2 | 3.0604 | 4.3 | 5.9 | < 5 | 4 | 2.9 | 3.4017 | < 10 | [5 empty] | 16
| 1 | 4 | 3 | 3.8 | 4 | 3 | 3 | 5 | 5 | 4 | 3.1 | 3.0981 | 4.8 | 5.6 | < 5 | 4 | 3 | 3.3103 | < 10 | [5 empty] | 3.3272
| 1 | 5 | 3 | 3.3 | 4 | 3 | 3 | 5 | 4 | 4 | 3.5 | 3.3755 | 3.9 | 5.8 | < 5 | 4 | 3.8 | 3.2961 | < 10 | [5 empty] | 54
| 1 | 6 | 3 | 4.1 | 4 | 3 | 3 | 5 | 4 | 4 | 3.2 | 2.9621 | 3.7 | 6 | < 5 | 4 | 3.1 | 3.2652 | < 10
| Mean |  | 3 | 3.4167 | 3.6667 | 3.1667 | 2.8333 | 5 | 4 | 4 | 3.2333 | 3.1731 | 4.0333 | 5.8 | 5 | 4 | 3.0833 | 3.3204
| Median |  | 3 | 3.35 | 4 | 3 | 3 | 5 | 4 | 4 | 3.2 | 3.1309 | 3.9 | 5.85 | 5 | 4 | 2.95 | 3.3032
| Std Dev. |  | 0 | 0.48751 | 0.5164 | 0.40825 | 0.40825 | 0 | 0.63246 | 0 | 0.15055 | 0.17093 | 0.44572 | 0.20976 |  | 0 | 0.3656 | 0.077774
| Rel.Std.Dev. |  | 0% | 14.27% | 14.08% | 12.89% | 14.41% | 0% | 15.81% | 0% | 4.656% | 5.387% | 11.05% | 3.617% |  | 0% | 11.86% | 2.342%
| PDM3 |  | -9.835% | 2.688% | 10.2% | -4.826% | -14.84% | 50.27% | 20.22% | 20.22% | -2.823% | -4.634% | 21.22% | 74.32% | 50.27% | 20.22% | -7.331% | -0.2052%
| Z-Score (Absolute) |  | NA | 0.27 | NA | NA | NA | NA | NA | NA | 0.25 | 0.42 | 2.03 | 7.05 | 1.15 | NA | 0.67 | 0 | 4.78
Results from laboratories 2, 5, 6, 7, 8, 9, 10 & 20 were removed due to their 1 ppm reading resolution.
| Analytical results for Sm in OREAS 600b (Certified Value 7.92 ppm) | [23 empty] | Certified
Sm | Round | Replicate | 02: Lab; 03: Lab; 05: Lab; 06: Lab; 07: Lab; 08: Lab | [5 empty] | 1
| No | No | 02: 01; 03: 03; 05: 11; 06: 14; 07: 16; 08: 23 | [5 empty] | ppm
|  |  | 02: 4A*MS; 03: 4A*OES/MS; 05: 4A*MS; 06: 4A*MS; 07: 4A*MS; 08: 5A*MS | [5 empty] | 2
3
| 1 | 1 | 02: 8.8074; 03: 7.8; 05: 7.25; 06: 6.8; 07: 7.55; 08: 6.688 | [5 empty] | 1
| 1 | 2 | 02: 8.8681; 03: 7.4; 05: 7.88; 06: 8; 07: 7.7; 08: 6.53 | [5 empty] | 11
| 1 | 3 | 02: 8.8116; 03: 7.6; 05: 8.14; 06: 8; 07: 7.75; 08: 6.707 | [5 empty] | 16
| 1 | 4 | 02: 8.7451; 03: 7.5; 05: 7.7; 06: 8.2; 07: 7.65; 08: 6.34 | [5 empty] | 7.9233
| 1 | 5 | 02: 8.8144; 03: 6.9; 05: 8.06; 06: 7.1; 07: 7.8; 08: 6.631 | [5 empty] | 55
| 1 | 6 | 02: 8.762; 03: 7.5; 05: 7.75; 06: 8.1; 07: 8.1; 08: 6.414
| Mean |  | 02: 8.8014; 03: 7.45; 05: 7.7967; 06: 7.7; 07: 7.7583; 08: 6.5517
| Median |  | 02: 8.8095; 03: 7.5; 05: 7.815; 06: 8; 07: 7.725; 08: 6.5805
| Std Dev. |  | 02: 0.043559; 03: 0.30166; 05: 0.31766; 06: 0.5933; 07: 0.18819; 08: 0.15049
| Rel.Std.Dev. |  | 02: 0.4949%; 03: 4.049%; 05: 4.074%; 06: 7.705%; 07: 2.426%; 08: 2.297%
| PDM3 |  | 02: 11.08%; 03: -5.973%; 05: -1.598%; 06: -2.818%; 07: -2.082%; 08: -17.31%
| Z-Score (Absolute) |  | 02: 4.17; 03: 1.09; 05: 0.26; 06: 0.11; 07: 0.11; 08: 4.58
| Analytical results for Sn in OREAS 600b (Certified Value 4.27 ppm) | [23 empty] | Certified
Sn | Round | Replicate | Lab | Lab | Lab | Lab | Lab | Lab | Lab | Lab | Lab | Lab | Lab | Lab | Lab | Lab | Lab | Lab | Lab | Lab | Lab | Lab | Lab |  | 1
| No | No | 02 | 03 | 04 | 05 | 06 | 07 | 08 | 09 | 10 | 11 | 12 | 14 | 15 | 16 | 20 | 21 | 22 | 23 | 24 | 25 | 26 |  | ppm
|  |  | 4A*MS | 4A*OES/MS | 4A*OES | 4A*OES/MS | 4A*OES/MS | 4A*OES/MS | 4A*OES/MS | 4A*OES/MS | 4A*MS | 4A*MS | 4A*OES | 4A*MS | 4A*MS | 4A*MS | 4A*OES/MS | 4A*OES/MS | 4A*OES | 5A*MS | 4A*OES/MS | 4A*OES/MS | 4A*OES |  | 2
3
| 1 | 1 | 4 | 4.3 | < 10 | 4 | 4.2 | 4 | 4.5 | 4.3 | 3.9 | 4.3 | 4.334 | 4 | 4.2 | 5 | 4.6 | 4.71 | < 10 | 4.2887 | < 20 | < 5 | < 10 |  | 1
| 1 | 2 | 4.2 | 4.5 | < 10 | 4.1 | 4.1 | 3.9 | 4.6 | 4.3 | 4 | 4.4 | 4.4523 | 3.4 | 4.4 | 5 | 4.6 | 4.5 | < 10 | 4.036 | < 20 | < 5 | < 10 |  | 25
| 1 | 3 | 4.1 | 4.4 | < 10 | 4 | 4.1 | 3.9 | 4.6 | 4.1 | 3.8 | 4.4 | 4.3834 | 3.2 | 4.4 | 5 | 4.5 | 4.36 | < 10 | 4.2736 | < 20 | < 5 | < 10 |  | 16
| 1 | 4 | 4 | 4.9 | < 10 | 4.2 | 3.9 | 3.9 | 4.7 | 4.5 | 4 | 4.4 | 4.2322 | 3.5 | 4.1 | 5 | 4.6 | 5.1 | < 10 | 3.9323 | < 20 | < 5 | < 10 |  | 4.265
| 1 | 5 | 4.2 | 4.5 | < 10 | 4.1 | 4.3 | 3.9 | 4.5 | 4.5 | 4 | 4.2 | 4.2871 | 3.2 | 4.5 | 5 | 4.5 | 4.37 | < 10 | 4.1116 | < 20 | < 5 | < 10 |  | 56
| 1 | 6 | 4.2 | 4.5 | < 10 | 4.3 | 4.2 | 3.9 | 4.5 | 4.3 | 3.8 | 4.4 | 4.3364 | 3.5 | 4.3 | 5 | 4.2 | 4.45 | < 10 | 4.1278 | < 20 | < 5 | < 10
| Mean |  | 4.1167 | 4.5167 |  | 4.1167 | 4.1333 | 3.9167 | 4.5667 | 4.3333 | 3.9167 | 4.35 | 4.3376 | 3.4667 | 4.3167 | 5 | 4.5 | 4.5817 |  | 4.1283
| Median |  | 4.15 | 4.5 |  | 4.1 | 4.15 | 3.9 | 4.55 | 4.3 | 3.95 | 4.4 | 4.3352 | 3.45 | 4.35 | 5 | 4.55 | 4.475 |  | 4.1197
| Std Dev. |  | 0.098319 | 0.20412 |  | 0.1169 | 0.13663 | 0.040825 | 0.08165 | 0.15055 | 0.098319 | 0.083666 | 0.076069 | 0.29439 | 0.1472 | 0 | 0.15492 | 0.28393 |  | 0.13715
| Rel.Std.Dev. |  | 2.388% | 4.519% |  | 2.84% | 3.305% | 1.042% | 1.788% | 3.474% | 2.51% | 1.923% | 1.754% | 8.492% | 3.41% | 0% | 3.443% | 6.197% |  | 3.322%
| PDM3 |  | -3.479% | 5.9% |  | -3.479% | -3.088% | -8.168% | 7.072% | 1.601% | -8.168% | 1.992% | 1.701% | -18.72% | 1.21% | 17.23% | 5.509% | 7.424% |  | -3.206%
| Z-Score (Absolute) |  | 0.66 | 0.54 | 1.99 | 0.66 | 0.61 | 1.26 | 0.69 | 0.01 | 1.26 | 0.04 | 0.01 | 2.6 | 0.06 | NA | 0.49 | 0.74 | 1.99 | 0.62 | 16.98 | 5.5 | 1.99
Results from laboratory 16 were removed due to their 1 ppm reading resolution.
| Analytical results for Sr in OREAS 600b (Certified Value 212 ppm) | [23 empty] | Certified
Sr | Round | Replicate | Lab | Lab | Lab | Lab | Lab | Lab | Lab | Lab | Lab | Lab | Lab | Lab | Lab | Lab | Lab | Lab | Lab | Lab | Lab | Lab | Lab |  | 1
| No | No | 01 | 02 | 03 | 04 | 05 | 06 | 07 | 08 | 09 | 10 | 11 | 12 | 14 | 15 | 20 | 21 | 22 | 23 | 24 | 25 | 26 |  | ppm
|  |  | 4A*MS | 4A*MS | 4A*OES/MS | 4A*OES | 4A*OES/MS | 4A*OES/MS | 4A*OES/MS | 4A*OES/MS | 4A*OES/MS | 4A*MS | 4A*MS | 4A*OES | 4A*MS | 4A*MS | 4A*OES/MS | 4A*OES/MS | 4A*OES | 5A*OES | 4A*OES/MS | 4A*OES/MS | 4A*OES |  | 0
0
| 1 | 1 | 208.3587 | 211.1 | 218 | 197 | 221 | 208 | 221 | 220 | 217 | 179 | 220.42 | 206.0257 | 237 | 209 | 205.8 | 197 | 203 | 270.5848 | 214.743 | 218.8 | 182.126 |  | 1
| 1 | 2 | 209.0208 | 223.1 | 221 | 196 | 222 | 207 | 216 | 222 | 211 | 179 | 225.49 | 212.2589 | 244 | 204 | 211.9 | 201 | 213 | 270.6201 | 216.5811 | 212.6 | 164.155 |  | 26
| 1 | 3 | 210.7711 | 218.5 | 215 | 196 | 215 | 204 | 217 | 223 | 215 | 183 | 221.69 | 213.9285 | 245 | 206 | 214.7 | 193 | 196 | 282.1847 | 215.8642 | 216.2 | 175.413 |  | 16
| 1 | 4 | 209.6607 | 220.4 | 216 | 199 | 224 | 207 | 216 | 223 | 215 | 187 | 224.07 | 209.504 | 249 | 210 | 213.7 | 199 | 204 | 265.4948 | 218.4117 | 215.3 | 189.668 |  | 212.364
| 1 | 5 | 208.9773 | 215.7 | 215 | 198 | 217 | 209 | 216 | 226 | 221 | 187 | 219.65 | 208.6205 | 235 | 217 | 205.7 | 200 | 198 | 269.1585 | 214.3409 | 212.1 | 165.989 |  | 57
| 1 | 6 | 208.8042 | 222.6 | 211 | 196 | 221 | 202 | 212 | 222 | 219 | 184 | 225.76 | 210.2988 | 234 | 208 | 221.2 | 199 | 203 | 273.6108 | 217.9815 | 217.3 | 184.6
| Mean |  | 209.2655 | 218.5667 | 216 | 197 | 220 | 206.1667 | 216.3333 | 222.6667 | 216.3333 | 183.1667 | 222.8467 | 210.1061 | 240.6667 | 209 | 212.1667 | 198.1667 | 202.8333 | 271.9423 | 216.3204 | 215.3833 | 176.9918
| Median |  | 208.999 | 219.45 | 215.5 | 196.5 | 221 | 207 | 216 | 222.5 | 216 | 183.5 | 222.88 | 209.9014 | 240.5 | 208.5 | 212.8 | 199 | 203 | 270.6025 | 216.2226 | 215.75 | 178.7695
| Std Dev. |  | 0.84864 | 4.5641 | 3.3466 | 1.2649 | 3.3466 | 2.6394 | 2.8752 | 1.9664 | 3.5024 | 3.6009 | 2.6236 | 2.7749 | 6.1536 | 4.4721 | 5.8787 | 2.8577 | 5.9133 | 5.6675 | 1.6623 | 2.6286 | 10.3273
| Rel.Std.Dev. |  | 0.4055% | 2.088% | 1.549% | 0.6421% | 1.521% | 1.28% | 1.329% | 0.8831% | 1.619% | 1.966% | 1.177% | 1.321% | 2.557% | 2.14% | 2.771% | 1.442% | 2.915% | 2.084% | 0.7684% | 1.22% | 5.835%
| PDM3 |  | -1.459% | 2.921% | 1.712% | -7.235% | 3.596% | -2.918% | 1.869% | 4.851% | 1.869% | -13.75% | 4.936% | -1.063% | 13.33% | -1.584% | -0.09294% | -6.685% | -4.488% | 28.05% | 1.863% | 1.422% | -16.66%
| Z-Score (Absolute) |  | 0.65 | 0.34 | 0.07 | 1.94 | 0.49 | 0.97 | 0.1 | 0.77 | 0.1 | 3.4 | 0.79 | 0.56 | 2.67 | 0.67 | 0.34 | 1.82 | 1.33 | 5.97 | 0.1 | 0 | 4.06
| Analytical results for Ta in OREAS 600b (Certified Value 1.48 ppm) | [23 empty] | Certified
Ta | Round | Replicate | Lab | Lab | Lab | Lab | Lab | Lab | Lab | Lab | Lab | Lab | Lab | Lab | Lab | Lab | Lab | Lab | Lab | Lab | Lab |  |  |  | 1
| No | No | 01 | 02 | 03 | 04 | 05 | 06 | 07 | 08 | 09 | 10 | 11 | 12 | 14 | 15 | 16 | 20 | 21 | 23 | 24 |  |  |  | ppm
|  |  | 4A*MS | 4A*MS | 4A*OES/MS | 4A*OES | 4A*OES/MS | 4A*OES/MS | 4A*OES/MS | 4A*OES/MS | 4A*OES/MS | 4A*MS | 4A*MS | 4A*OES | 4A*MS | 4A*MS | 4A*MS | 4A*OES/MS | 4A*OES/MS | 5A*MS | 4A*OES/MS |  |  |  | 2
3
| 1 | 1 | 1.5756 | 1.36 | 1.4 | < 5 | 1.43 | 1.39 | 1.58 | 1.43 | 1.42 | 1.64 | 1.45 | 1.477 | 1.4 | 0.9 | 1.5 | 1.57 | 2.03 | 4.065 | < 10 |  |  |  | 1
| 1 | 2 | 1.5517 | 1.39 | 1.4 | < 5 | 1.45 | 1.36 | 1.44 | 1.48 | 1.4 | 1.65 | 1.52 | 1.4381 | 1.4 | 0.92 | 1.7 | 1.67 | 2.04 | 3.957 | < 10 |  |  |  | 12
| 1 | 3 | 1.5402 | 1.43 | 1.5 | < 5 | 1.44 | 1.38 | 1.45 | 1.42 | 1.35 | 1.62 | 1.54 | 1.483 | 1.4 | 0.89 | 1.6 | 1.62 | 1.99 | 4.025 | < 10 |  |  |  | 16
| 1 | 4 | 1.5009 | 1.39 | 1.3 | < 5 | 1.44 | 1.32 | 1.47 | 1.49 | 1.43 | 1.64 | 1.53 | 1.4025 | 1.4 | 0.91 | 1.7 | 1.62 | 2.02 | 3.91 | < 10 |  |  |  | 1.4794
| 1 | 5 | 1.5463 | 1.42 | 1.4 | < 5 | 1.41 | 1.35 | 1.54 | 1.41 | 1.5 | 1.64 | 1.53 | 1.3791 | 1.3 | 0.93 | 1.7 | 1.55 | 2.04 | 4.031 | < 10 |  |  |  | 58
| 1 | 6 | 1.5644 | 1.39 | 1.5 | < 5 | 1.42 | 1.41 | 1.48 | 1.42 | 1.44 | 1.6 | 1.45 | 1.3798 | 1.5 | 0.92 | 1.8 | 1.52 | 2.19 | 3.902 | < 10
| Mean |  | 1.5465 | 1.3967 | 1.4167 |  | 1.4317 | 1.3683 | 1.4933 | 1.4417 | 1.4233 | 1.6317 | 1.5033 | 1.4266 | 1.4 | 0.91167 | 1.6667 | 1.5917 | 2.0517 | 3.9817
| Median |  | 1.549 | 1.39 | 1.4 |  | 1.435 | 1.37 | 1.475 | 1.425 | 1.425 | 1.64 | 1.525 | 1.4203 | 1.4 | 0.915 | 1.7 | 1.595 | 2.035 | 3.991
| Std Dev. |  | 0.025744 | 0.025033 | 0.075277 |  | 0.01472 | 0.031885 | 0.055015 | 0.034303 | 0.049261 | 0.018348 | 0.041793 | 0.046649 | 0.063246 | 0.01472 | 0.10328 | 0.054924 | 0.070261 | 0.068333
| Rel.Std.Dev. |  | 1.665% | 1.792% | 5.314% |  | 1.028% | 2.33% | 3.684% | 2.379% | 3.461% | 1.125% | 2.78% | 3.27% | 4.518% | 1.615% | 6.197% | 3.451% | 3.425% | 1.716%
| PDM3 |  | 4.539% | -5.592% | -4.24% |  | -3.226% | -7.507% | 0.9427% | -2.55% | -3.789% | 10.29% | 1.619% | -3.571% | -5.366% | -38.38% | 12.66% | 7.59% | 38.68% | 169.1%
| Z-Score (Absolute) |  | 0.37 | 0.67 | 0.53 | 7.02 | 0.43 | 0.87 | 0 | 0.36 | 0.49 | 0.96 | 0.07 | 0.47 | 0.65 | 4.06 | 1.21 | 0.69 | 3.89 | 17.36 | 24.46
| Analytical results for Tb in OREAS 600b (Certified Value 0.77 ppm) | [23 empty] | Certified
Tb | Round | Replicate | 01: Lab; 02: Lab; 03: Lab; 04: Lab; 05: Lab; 06: Lab; 07: Lab; 08: Lab |  |  |  | 1
| No | No | 01: 01; 02: 03; 03: 11; 04: 14; 05: 16; 06: 20; 07: 21; 08: 23 |  |  |  | ppm
|  |  | 01: 4A*MS; 02: 4A*OES/MS; 03: 4A*MS; 04: 4A*MS; 05: 4A*MS; 06: 4A*OES/MS; 07: 4A*OES/MS; 08: 5A*OES |  |  |  | 2
2
| 1 | 1 | 01: 0.95957; 02: 0.8; 03: 0.68; 04: 0.6; 05: 0.68; 06: 0.76; 07: 0.751; 08: 0.266 |  |  |  | 1
| 1 | 2 | 01: 0.95741; 02: 0.8; 03: 0.78; 04: 0.7; 05: 0.68; 06: 0.76; 07: 0.711; 08: 0.565 |  |  |  | 28
| 1 | 3 | 01: 0.95192; 02: 0.8; 03: 0.79; 04: 0.7; 05: 0.72; 06: 0.77; 07: 0.715; 08: 0.521 |  |  |  | 16
| 1 | 4 | 01: 0.96339; 02: 0.7; 03: 0.82; 04: 0.6; 05: 0.68; 06: 0.76; 07: 0.704; 08: < 0.1 |  |  |  | 0.7674
| 1 | 5 | 01: 0.96593; 02: 0.8; 03: 0.83; 04: 0.6; 05: 0.68; 06: 0.73; 07: 0.732; 08: 0.344 |  |  |  | 59
| 1 | 6 | 01: 0.95346; 02: 0.9; 03: 0.8; 04: 0.6; 05: 0.74; 06: 0.68; 07: 0.726; 08: < 0.1
| Mean |  | 01: 0.95861; 02: 0.8; 03: 0.78333; 04: 0.63333; 05: 0.69667; 06: 0.74333; 07: 0.72317; 08: 0.424
| Median |  | 01: 0.95849; 02: 0.8; 03: 0.795; 04: 0.6; 05: 0.68; 06: 0.76; 07: 0.7205; 08: 0.4325
| Std Dev. |  | 01: 0.0054785; 02: 0.063246; 03: 0.053914; 04: 0.05164; 05: 0.026583; 06: 0.033862; 07: 0.016987; 08: 0.14219
| Rel.Std.Dev. |  | 01: 0.5715%; 02: 7.906%; 03: 6.883%; 04: 8.154%; 05: 3.816%; 06: 4.555%; 07: 2.349%; 08: 33.54%
| PDM3 |  | 01: 24.92%; 02: 4.248%; 03: 2.077%; 04: -17.47%; 05: -9.217%; 06: -3.136%; 07: -5.764%; 08: -44.75%
| Z-Score (Absolute) |  | 01: 2.6; 02: 0.77; 03: 0.58; 04: 1.15; 05: 0.42; 06: 0.12; 07: 0.12; 08: 5.01
| Analytical results for Te in OREAS 600b (Certified Value 2.05 ppm) | [23 empty] | Certified
Te | Round | Replicate | Lab | Lab | Lab | Lab | Lab | Lab | Lab | Lab | Lab | Lab | Lab | Lab | Lab | Lab | Lab | Lab | Lab | Lab |  |  |  |  | 1
| No | No | 01 | 02 | 03 | 05 | 06 | 07 | 08 | 09 | 10 | 11 | 12 | 14 | 15 | 16 | 20 | 21 | 23 | 24 |  |  |  |  | ppm
|  |  | 4A*MS | 4A*MS | 4A*OES/MS | 4A*OES/MS | 4A*OES/MS | 4A*OES/MS | 4A*OES/MS | 4A*OES/MS | 4A*MS | 4A*MS | 4A*OES | 4A*MS | 4A*MS | 4A*MS | 4A*OES/MS | 4A*OES/MS | 5A*MS | 4A*OES/MS |  |  |  |  | 2
3
| 1 | 1 | 2.298 | 1.9 | 2.15 | 1.92 | 2.02 | 1.82 | 2.01 | 2.04 | 2 | 2.1 | 1.934 | 1.75 | 1.87 | 2 | 2.21 | 1.96 | 2.1539 | < 10 |  |  |  |  | 1
| 1 | 2 | 2.3535 | 2 | 2.45 | 2.05 | 2.01 | 1.8 | 2.21 | 2.11 | 2.1 | 2.5 | 2.0388 | 1.82 | 2.04 | 1.8 | 2.12 | 1.9 | 2.2257 | < 10 |  |  |  |  | 29
| 1 | 3 | 2.3107 | 2.1 | 2.37 | 2.01 | 2.12 | 1.73 | 2.14 | 2.01 | 2 | 2.2 | 2.0155 | 1.76 | 1.97 | 1.8 | 2.19 | 2.04 | 2.3022 | < 10 |  |  |  |  | 16
| 1 | 4 | 2.3776 | 1.8 | 2.18 | 1.98 | 2.06 | 1.57 | 2.15 | 2.21 | 2 | 2.2 | 1.9395 | 1.87 | 1.99 | 1.8 | 2.14 | 2.09 | 1.7879 | < 10 |  |  |  |  | 2.053
| 1 | 5 | 2.352 | 1.9 | 2.34 | 1.96 | 2.08 | 1.78 | 2.11 | 2.31 | 2 | 2.3 | 2.0242 | 1.68 | 2.04 | 1.8 | 2.14 | 1.93 | 2.4317 | < 10 |  |  |  |  | 60
| 1 | 6 | 2.3131 | 1.9 | 2.21 | 1.96 | 2.22 | 1.78 | 2.04 | 2.05 | 2.1 | 2.7 | 2.0977 | 1.87 | 2 | 2 | 2.28 | 2.04 | 2.0197 | < 10
| Mean |  | 2.3341 | 1.9333 | 2.2833 | 1.98 | 2.085 | 1.7467 | 2.11 | 2.1217 | 2.0333 | 2.3333 | 2.0083 | 1.7917 | 1.985 | 1.8667 | 2.18 | 1.9933 | 2.1535
| Median |  | 2.3326 | 1.9 | 2.275 | 1.97 | 2.07 | 1.78 | 2.125 | 2.08 | 2 | 2.25 | 2.0198 | 1.79 | 1.995 | 1.8 | 2.165 | 2 | 2.1898
| Std Dev. |  | 0.031232 | 0.10328 | 0.12028 | 0.045166 | 0.077395 | 0.091579 | 0.074027 | 0.11635 | 0.05164 | 0.22509 | 0.062408 | 0.075211 | 0.062849 | 0.10328 | 0.059666 | 0.074207 | 0.22641
| Rel.Std.Dev. |  | 1.338% | 5.342% | 5.268% | 2.281% | 3.712% | 5.243% | 3.508% | 5.484% | 2.54% | 9.647% | 3.108% | 4.198% | 3.166% | 5.533% | 2.737% | 3.723% | 10.51%
| PDM3 |  | 13.69% | -5.83% | 11.22% | -3.556% | 1.558% | -14.92% | 2.776% | 3.344% | -0.9587% | 13.65% | -2.179% | -12.73% | -3.313% | -9.077% | 6.185% | -2.907% | 4.895%
| Z-Score (Absolute) |  | 1.72 | 0.79 | 1.4 | 0.5 | 0.16 | 1.96 | 0.32 | 0.39 | 0.16 | 1.72 | 0.32 | 1.68 | 0.46 | 1.21 | 0.76 | 0.41 | 0.59 | 18.43
| Analytical results for Th in OREAS 600b (Certified Value 15.1 ppm) | [23 empty] | Certified
Th | Round | Replicate | Lab | Lab | Lab | Lab | Lab | Lab | Lab | Lab | Lab | Lab | Lab | Lab | Lab | Lab | Lab | Lab | Lab | Lab |  |  |  |  | 1
| No | No | 01 | 02 | 03 | 05 | 06 | 07 | 08 | 09 | 10 | 11 | 12 | 14 | 15 | 16 | 20 | 21 | 23 | 24 |  |  |  |  | ppm
|  |  | 4A*MS | 4A*MS | 4A*OES/MS | 4A*OES/MS | 4A*OES/MS | 4A*OES/MS | 4A*OES/MS | 4A*OES/MS | 4A*MS | 4A*MS | 4A*OES | 4A*MS | 4A*MS | 4A*MS | 4A*OES/MS | 4A*OES/MS | 5A*MS | 4A*OES/MS |  |  |  |  | 1
2
| 1 | 1 | 18.693 | 14.99 | 15.3 | 14.95 | 14.5 | 16.1 | 14.7 | 15.25 | 10.7 | 14.6 | 14.3663 | 13 | 12.9 | 14.9 | 14.9 | 14.9 | 32.1709 | 12.3337 |  |  |  |  | 1
| 1 | 2 | 18.3569 | 14.97 | 15.8 | 15.8 | 15.05 | 15.2 | 14.75 | 15.05 | 11 | 15.83 | 14.8277 | 14.5 | 12.8 | 16.3 | 15.1 | 14.4 | 25.2504 | 13.7485 |  |  |  |  | 30
| 1 | 3 | 18.3985 | 15.19 | 16.1 | 14.4 | 14.25 | 15.2 | 14.8 | 14.35 | 11.2 | 16.44 | 15.083 | 14.9 | 12.6 | 15.8 | 15.3 | 14.2 | 25.3554 | 12.2144 |  |  |  |  | 16
| 1 | 4 | 18.4331 | 14.49 | 15.4 | 15.55 | 14.75 | 14.95 | 14.6 | 15.8 | 10.9 | 16.37 | 14.6016 | 15.4 | 12.6 | 15.8 | 15.1 | 14.5 | 23.8329 | 12.4436 |  |  |  |  | 15.0574
| 1 | 5 | 18.7821 | 14.95 | 14.9 | 14.95 | 14.9 | 15.2 | 14.75 | 16 | 11.2 | 16.2 | 14.4451 | 12.5 | 12.7 | 15.8 | 14.3 | 14.4 | 24.5301 | 11.8972 |  |  |  |  | 61
| 1 | 6 | 18.5877 | 14.88 | 15.1 | 15.1 | 14.75 | 15.4 | 14.35 | 15.55 | 11.3 | 16.31 | 14.7837 | 13.6 | 12.4 | 16.8 | 14.4 | 14.3 | 24.3316 | 14.9454
| Mean |  | 18.5419 | 14.9117 | 15.4333 | 15.125 | 14.7 | 15.3417 | 14.6583 | 15.3333 | 11.05 | 15.9583 | 14.6846 | 13.9833 | 12.6667 | 15.9 | 14.85 | 14.45 | 25.9119 | 12.9305
| Median |  | 18.5104 | 14.96 | 15.35 | 15.025 | 14.75 | 15.2 | 14.725 | 15.4 | 11.1 | 16.255 | 14.6927 | 14.05 | 12.65 | 15.8 | 15 | 14.4 | 24.8903 | 12.3887
| Std Dev. |  | 0.17278 | 0.23121 | 0.44572 | 0.49472 | 0.28636 | 0.39802 | 0.16558 | 0.59386 | 0.22583 | 0.6993 | 0.2663 | 1.1339 | 0.17512 | 0.63246 | 0.40866 | 0.2429 | 3.1194 | 1.175
| Rel.Std.Dev. |  | 0.9318% | 1.551% | 2.888% | 3.271% | 1.948% | 2.594% | 1.13% | 3.873% | 2.044% | 4.382% | 1.813% | 8.109% | 1.383% | 3.978% | 2.752% | 1.681% | 12.04% | 9.087%
| PDM3 |  | 23.14% | -0.9679% | 2.497% | 0.4489% | -2.374% | 1.888% | -2.65% | 1.833% | -26.61% | 5.983% | -2.476% | -7.133% | -15.88% | 5.596% | -1.377% | -4.034% | 72.09% | -14.13%
| Z-Score (Absolute) |  | 4.87 | 0.04 | 0.74 | 0.32 | 0.24 | 0.61 | 0.3 | 0.6 | 5.1 | 1.43 | 0.26 | 1.19 | 2.95 | 1.36 | 0.04 | 0.57 | 14.68 | 2.6
| Analytical results for Ti in OREAS 600b (Certified Value 0.12 wt.%) | [23 empty] | Certified
Ti | Round | Replicate | Lab | Lab | Lab | Lab | Lab | Lab | Lab | Lab | Lab | Lab | Lab | Lab | Lab | Lab | Lab | Lab | Lab | Lab | Lab | Lab | Lab | Lab | 1
| No | No | 01 | 02 | 03 | 04 | 05 | 06 | 07 | 08 | 09 | 10 | 11 | 12 | 14 | 15 | 16 | 20 | 21 | 22 | 23 | 24 | 25 | 26 | wt.%
|  |  | 4A*OES | 4A*OES | 4A*OES/MS | 4A*OES | 4A*OES/MS | 4A*OES/MS | 4A*OES/MS | 4A*OES/MS | 4A*OES/MS | 4A*OES | 4A*MS | 4A*OES | 4A*MS | 4A*MS | 4A*OES | 4A*OES/MS | 4A*OES/MS | 4A*OES | 5A*OES | 4A*OES/MS | 4A*OES/MS | 4A*OES | 3
3
| 1 | 1 | 0.11173 | 0.1226 | 0.13 | 0.11 | 0.121 | 0.119 | 0.12 | 0.119 | 0.117 | 0.118 | 0.1218 | 0.12786 | 0.124 | 0.12 | 0.12 | 0.12 | 0.106 | 0.11 | 0.12045 | 0.10183 | 0.1122 | 0.117 | 1
| 1 | 2 | 0.10527 | 0.1226 | 0.128 | 0.11 | 0.121 | 0.118 | 0.119 | 0.12 | 0.117 | 0.117 | 0.1224 | 0.1279 | 0.127 | 0.11 | 0.13 | 0.13 | 0.109 | 0.11 | 0.12281 | 0.11836 | 0.1118 | 0.116 | 31
| 1 | 3 | 0.10905 | 0.1244 | 0.129 | 0.11 | 0.117 | 0.116 | 0.119 | 0.119 | 0.115 | 0.119 | 0.121 | 0.12796 | 0.128 | 0.12 | 0.13 | 0.12 | 0.104 | 0.11 | 0.12175 | 0.11888 | 0.1136 | 0.11 | 16
| 1 | 4 | 0.11013 | 0.1244 | 0.128 | 0.11 | 0.123 | 0.114 | 0.119 | 0.12 | 0.117 | 0.118 | 0.1228 | 0.12217 | 0.13 | 0.12 | 0.12 | 0.12 | 0.107 | 0.11 | 0.11698 | 0.12058 | 0.1136 | 0.119 | 0.11969
| 1 | 5 | 0.11175 | 0.1239 | 0.128 | 0.11 | 0.12 | 0.117 | 0.118 | 0.12 | 0.12 | 0.118 | 0.1212 | 0.11998 | 0.124 | 0.12 | 0.12 | 0.12 | 0.108 | 0.1 | 0.12061 | 0.11772 | 0.1137 | 0.115 | 62
| 1 | 6 | 0.11706 | 0.1246 | 0.128 | 0.11 | 0.12 | 0.116 | 0.117 | 0.119 | 0.118 | 0.117 | 0.1215 | 0.1219 | 0.124 | 0.11 | 0.12 | 0.13 | 0.108 | 0.11 | 0.12186 | 0.11736 | 0.1138 | 0.118
| Mean |  | 0.11083 | 0.12375 | 0.1285 | 0.11 | 0.12033 | 0.11667 | 0.11867 | 0.1195 | 0.11733 | 0.11783 | 0.12178 | 0.12463 | 0.12617 | 0.11667 | 0.12333 | 0.12333 | 0.107 | 0.10833 | 0.12074 | 0.11579 | 0.11312 | 0.11583
| Median |  | 0.11093 | 0.12415 | 0.128 | 0.11 | 0.1205 | 0.1165 | 0.119 | 0.1195 | 0.117 | 0.118 | 0.12165 | 0.12501 | 0.1255 | 0.12 | 0.12 | 0.12 | 0.1075 | 0.11 | 0.12118 | 0.11804 | 0.1136 | 0.1165
| Std Dev. |  | 0.003874 | 0.00092033 | 0.00083666 | 0 | 0.0019664 | 0.0017512 | 0.0010328 | 0.00054772 | 0.001633 | 0.00075277 | 0.00069976 | 0.0036705 | 0.0025626 | 0.005164 | 0.005164 | 0.005164 | 0.0017889 | 0.0040825 | 0.0020379 | 0.0069298 | 0.00087731 | 0.0031885
| Rel.Std.Dev. |  | 3.495% | 0.7437% | 0.6511% | 0% | 1.634% | 1.501% | 0.8703% | 0.4583% | 1.392% | 0.6388% | 0.5746% | 2.945% | 2.031% | 4.426% | 4.187% | 4.187% | 1.672% | 3.768% | 1.688% | 5.985% | 0.7756% | 2.753%
| PDM3 |  | -7.4% | 3.393% | 7.362% | -8.095% | 0.5384% | -2.525% | -0.8541% | -0.1578% | -1.968% | -1.55% | 1.75% | 4.128% | 5.412% | -2.525% | 3.045% | 3.045% | -10.6% | -9.488% | 0.8816% | -3.258% | -5.491% | -3.221%
| Z-Score (Absolute) |  | 1.84 | 1.19 | 2.3 | NA | 0.39 | 0.47 | 0 | 0.2 | 0.31 | 0.2 | 0.73 | 1.4 | 1.76 | NA | NA | NA | 2.73 | NA | 0.49 | 0.67 | 1.3 | 0.66
Results from laboratories 4, 15, 16, 20 & 22 were removed due to their 0.01 wt.% reading resolution.
| Analytical results for Tl in OREAS 600b (Certified Value 1.02 ppm) | [23 empty] | Certified
Tl | Round | Replicate | Lab | Lab | Lab | Lab | Lab | Lab | Lab | Lab | Lab | Lab | Lab | Lab | Lab | Lab | Lab | Lab | Lab | Lab |  |  |  |  | 1
| No | No | 01 | 02 | 03 | 05 | 06 | 07 | 08 | 09 | 10 | 11 | 12 | 14 | 15 | 16 | 20 | 21 | 23 | 24 |  |  |  |  | ppm
|  |  | 4A*MS | 4A*MS | 4A*OES/MS | 4A*OES/MS | 4A*OES/MS | 4A*OES/MS | 4A*OES/MS | 4A*OES/MS | 4A*MS | 4A*MS | 4A*OES | 4A*MS | 4A*MS | 4A*MS | 4A*OES/MS | 4A*OES/MS | 5A*MS | 4A*OES/MS |  |  |  |  | 2
3
| 1 | 1 | 1.2609 | 0.97 | 1.24 | 0.99 | 0.97 | 1.05 | 1.11 | 1.04 | 0.92 | 1.08 | 1.0494 | 0.89 | 0.93 | 1.1 | 1.12 | 1.01 | 1.08 | < 5 |  |  |  |  | 1
| 1 | 2 | 1.2753 | 1 | 1.23 | 1 | 1.04 | 1.04 | 1.1 | 0.99 | 0.9 | 1.04 | 1.0979 | 1.01 | 0.94 | 1.1 | 1.14 | 1 | 1 | < 5 |  |  |  |  | 32
| 1 | 3 | 1.2546 | 1.02 | 1.26 | 0.99 | 1 | 1 | 1.04 | 0.96 | 0.93 | 1.09 | 1.1321 | 1 | 0.95 | 1.1 | 1.16 | 1.02 | 1.037 | < 5 |  |  |  |  | 16
| 1 | 4 | 1.2553 | 1.01 | 1.21 | 1.04 | 1.06 | 1.03 | 1.03 | 1.04 | 0.93 | 1.13 | 1.0516 | 1.09 | 0.92 | 1.1 | 1.15 | 1.04 | 0.971 | < 5 |  |  |  |  | 1.0234
| 1 | 5 | 1.2777 | 1.01 | 1.22 | 0.98 | 1.03 | 0.97 | 1.05 | 1.06 | 0.94 | 1.09 | 1.0814 | 0.94 | 0.93 | 1.1 | 1.12 | 1.01 | 1.016 | < 5 |  |  |  |  | 63
| 1 | 6 | 1.2657 | 1 | 1.26 | 0.99 | 1.03 | 1.07 | 1.06 | 1.01 | 0.94 | 1.11 | 1.1365 | 1.01 | 0.91 | 1.1 | 1.18 | 1.01 | 1.005 | < 5
| Mean |  | 1.2649 | 1.0017 | 1.2367 | 0.99833 | 1.0217 | 1.0267 | 1.065 | 1.0167 | 0.92667 | 1.09 | 1.0915 | 0.99 | 0.93 | 1.1 | 1.145 | 1.015 | 1.0182
| Median |  | 1.2633 | 1.005 | 1.235 | 0.99 | 1.03 | 1.035 | 1.055 | 1.025 | 0.93 | 1.09 | 1.0896 | 1.005 | 0.93 | 1.1 | 1.145 | 1.01 | 1.0105
| Std Dev. |  | 0.0098527 | 0.017224 | 0.020656 | 0.02137 | 0.031885 | 0.036148 | 0.032711 | 0.037238 | 0.015055 | 0.030332 | 0.037912 | 0.068411 | 0.014142 | 2.4324e-16 | 0.023452 | 0.013784 | 0.037178
| Rel.Std.Dev. |  | 0.7789% | 1.72% | 1.67% | 2.141% | 3.121% | 3.521% | 3.071% | 3.663% | 1.625% | 2.783% | 3.473% | 6.91% | 1.521% | 2.211e-14% | 2.048% | 1.358% | 3.651%
| PDM3 |  | 23.6% | -2.126% | 20.84% | -2.452% | -0.172% | 0.3166% | 4.062% | -0.6606% | -9.455% | 6.505% | 6.649% | -3.266% | -9.129% | 7.482% | 11.88% | -0.8234% | -0.514%
| Z-Score (Absolute) |  | 3.79 | 0.31 | 3.35 | 0.36 | 0 | 0.08 | 0.67 | 0.08 | 1.48 | 1.06 | 1.09 | 0.49 | 1.43 | NA | 1.92 | 0.1 | 0.05 | 23
Results from laboratory 16 were removed due to their 0.1 ppm reading resolution.
| Analytical results for Tm in OREAS 600b (Indicative Value 85.7 ppb) | [23 empty] | Indicative
Tm | Round | Replicate | 01: Lab; 02: Lab; 03: Lab; 05: Lab; 06: Lab |  |  |  |  | 1
| No | No | 01: 03; 02: 11; 03: 14; 05: 16; 06: 23 |  |  |  |  | ppb
|  |  | 01: 4A*OES/MS; 02: 4A*MS; 03: 4A*MS; 05: 4A*MS; 06: 5A*MS |  |  |  |  | 1
1
| 1 | 1 | 01: 100; 02: < 10; 03: < 100; 05: 100; 06: 100 |  |  |  |  | 1
| 1 | 2 | 01: 100; 02: 110; 03: 100; 05: 100; 06: < 100 |  |  |  |  | 7
| 1 | 3 | 01: < 100; 02: 110; 03: < 100; 05: 100; 06: < 100 |  |  |  |  | 16
| 1 | 4 | 01: 100; 02: 110; 03: 100; 05: 100; 06: < 100 |  |  |  |  | 85.7333
| 1 | 5 | 01: 100; 02: 110; 03: < 100; 05: 100; 06: < 100 |  |  |  |  | 13
| 1 | 6 | 01: 100; 02: 120; 03: 100; 05: 100; 06: < 100
| Mean |  | 01: 100; 02: 112; 03: 100; 05: 100; 06: 100
| Median |  | 01: 100; 02: 110; 03: 100; 05: 100; 06: 100
| Std Dev. |  | 01: 0; 02: 4.4721; 03: 0; 05: 0
| Rel.Std.Dev. |  | 01: 0%; 02: 3.993%; 03: 0%; 05: 0%
| PDM3 |  | 01: 16.64%; 02: 30.64%; 03: 16.64%; 05: 16.64%; 06: 16.64%
| Z-Score (Absolute) |  | 01: 0; 02: 0.2; 03: 1.35; 05: 0.67; 06: 2.7
| Analytical results for U in OREAS 600b (Certified Value 5.97 ppm) | [23 empty] | Certified
U | Round | Replicate | Lab | Lab | Lab | Lab | Lab | Lab | Lab | Lab | Lab | Lab | Lab | Lab | Lab | Lab | Lab | Lab | Lab | Lab |  |  |  |  | 1
| No | No | 01 | 02 | 03 | 05 | 06 | 07 | 08 | 09 | 10 | 11 | 12 | 14 | 15 | 16 | 20 | 21 | 23 | 24 |  |  |  |  | ppm
|  |  | 4A*MS | 4A*MS | 4A*OES/MS | 4A*OES/MS | 4A*OES/MS | 4A*OES/MS | 4A*OES/MS | 4A*OES/MS | 4A*MS | 4A*MS | 4A*OES | 4A*MS | 4A*MS | 4A*MS | 4A*OES/MS | 4A*OES/MS | 5A*MS | 4A*OES/MS |  |  |  |  | 2
3
| 1 | 1 | 7.8346 | 6 | 6.5 | 6.3 | 5.7 | 6.5 | 5.9 | 5.9 | 3.99 | 6.09 | 6.0095 | 5.3 | 4.81 | 6.4 | 5.5 | 5.96 | 5.819 | < 10 |  |  |  |  | 1
| 1 | 2 | 7.7921 | 5.99 | 6.5 | 6.5 | 5.8 | 6.1 | 6 | 5.9 | 3.98 | 6.08 | 6.1598 | 5 | 4.75 | 6.5 | 5.8 | 5.81 | 5.639 | < 10 |  |  |  |  | 34
| 1 | 3 | 7.5947 | 5.91 | 6.7 | 6.1 | 5.7 | 6.3 | 5.9 | 5.6 | 4 | 6.32 | 6.1944 | 5 | 4.75 | 6.4 | 5.9 | 5.87 | 5.792 | < 10 |  |  |  |  | 16
| 1 | 4 | 7.6252 | 5.83 | 6.3 | 6.3 | 5.8 | 5.9 | 5.9 | 6.1 | 3.84 | 6.18 | 5.9789 | 5.1 | 4.71 | 6.3 | 6 | 5.84 | 5.601 | < 10 |  |  |  |  | 5.9735
| 1 | 5 | 7.5949 | 6.13 | 6.3 | 6.1 | 5.8 | 6.1 | 6 | 6.3 | 4.05 | 6.2 | 6.1307 | 5 | 4.74 | 6.5 | 5.4 | 5.84 | 5.793 | < 10 |  |  |  |  | 64
| 1 | 6 | 7.7152 | 5.89 | 6.4 | 6.2 | 5.7 | 6.2 | 5.9 | 6 | 4.06 | 6.26 | 6.1605 | 5.4 | 4.7 | 6.6 | 5.5 | 5.79 | 5.702 | < 10
| Mean |  | 7.6928 | 5.9583 | 6.45 | 6.25 | 5.75 | 6.1833 | 5.9333 | 5.9667 | 3.9867 | 6.1883 | 6.1056 | 5.1333 | 4.7433 | 6.45 | 5.6833 | 5.8517 | 5.7243
| Median |  | 7.6702 | 5.95 | 6.45 | 6.25 | 5.75 | 6.15 | 5.9 | 5.95 | 3.995 | 6.19 | 6.1453 | 5.05 | 4.745 | 6.45 | 5.65 | 5.84 | 5.747
| Std Dev. |  | 0.10416 | 0.10553 | 0.15166 | 0.15166 | 0.054772 | 0.20412 | 0.05164 | 0.23381 | 0.078909 | 0.093897 | 0.089167 | 0.17512 | 0.038816 | 0.10488 | 0.24833 | 0.059805 | 0.090827
| Rel.Std.Dev. |  | 1.354% | 1.771% | 2.351% | 2.427% | 0.9526% | 3.301% | 0.8703% | 3.919% | 1.979% | 1.517% | 1.46% | 3.411% | 0.8183% | 1.626% | 4.369% | 1.022% | 1.587%
| PDM3 |  | 28.78% | -0.2531% | 7.978% | 4.63% | -3.741% | 3.514% | -0.6716% | -0.1136% | -33.26% | 3.597% | 2.213% | -14.06% | -20.59% | 7.978% | -4.857% | -2.039% | -4.17%
| Z-Score (Absolute) |  | 4.67 | 0.03 | 1.35 | 0.81 | 0.52 | 0.63 | 0.03 | 0.06 | 5.23 | 0.65 | 0.43 | 2.17 | 3.21 | 1.35 | 0.7 | 0.25 | 0.59 | 2.53
| Analytical results for V in OREAS 600b (Certified Value 5.61 ppm) | [23 empty] | Certified
V | Round | Replicate | Lab | Lab | Lab | Lab | Lab | Lab | Lab | Lab | Lab | Lab | Lab | Lab | Lab | Lab | Lab | Lab | Lab | Lab | Lab | Lab | Lab | Lab | 1
| No | No | 01 | 02 | 03 | 04 | 05 | 06 | 07 | 08 | 09 | 10 | 11 | 12 | 14 | 15 | 16 | 20 | 21 | 22 | 23 | 24 | 25 | 26 | ppm
|  |  | 4A*OES | 4A*OES | 4A*OES/MS | 4A*OES | 4A*OES/MS | 4A*OES/MS | 4A*OES/MS | 4A*OES/MS | 4A*OES/MS | 4A*OES | 4A*MS | 4A*OES | 4A*MS | 4A*MS | 4A*OES | 4A*OES/MS | 4A*OES/MS | 4A*OES | 5A*OES | 4A*OES/MS | 4A*OES/MS | 4A*OES | 2
2
| 1 | 1 | < 10 | 5 | 1 | 6 | 5 | 5 | 5 | 5 | 5 | 5 | 5 | 5.463 | 9 | 5.6 | < 5 | 7 | 5.5 | 6 | 6.8701 | 4.3878 | 7.984 | 5.281 | 1
| 1 | 2 | < 10 | 5 | 1 | 6 | 6 | 6 | 6 | 5 | 5 | 5 | 6 | 5.7178 | 9 | 5.6 | < 5 | 8 | 5.5 | 7 | 6.8439 | 5.1774 | 8.014 | 5.525 | 35
| 1 | 3 | < 10 | 5 | 1 | 6 | 5 | 6 | 5 | 5 | 5 | 5 | 6 | 5.8608 | 9 | 5.4 | 5 | 7 | 5.5 | 7 | 6.8754 | 5.4929 | 8.203 | 5.251 | 16
| 1 | 4 | < 10 | 5 | 1 | 6 | 5 | 6 | 5 | 5 | 5 | 5 | 6 | 5.72 | 9 | 5.2 | 5 | 7 | 5.5 | 6 | 6.5898 | 4.9537 | 7.85 | 5.394 | 5.6141
| 1 | 5 | < 10 | 5 | 1 | 6 | 5 | 6 | 6 | 5 | 5 | 5 | 6 | 5.6325 | 8 | 5.3 | < 5 | 7 | 5.5 | 6 | 6.8103 | 4.9086 | 7.821 | 5.245 | 65
| 1 | 6 | < 10 | 5 | 1 | 6 | 6 | 5 | 5 | 5 | 5 | 5 | 6 | 5.5178 | 8 | 5.2 | 5 | 11 | 5.6 | 6 | 6.5614 | 5.1382 | 8.423 | 5.491
| Mean |  |  | 5 | 1 | 6 | 5.3333 | 5.6667 | 5.3333 | 5 | 5 | 5 | 5.8333 | 5.652 | 8.6667 | 5.3833 | 5 | 7.8333 | 5.5167 | 6.3333 | 6.7585 | 5.0098 | 8.0492 | 5.3645
| Median |  |  | 5 | 1 | 6 | 5 | 6 | 5 | 5 | 5 | 5 | 6 | 5.6752 | 9 | 5.35 | 5 | 7 | 5.5 | 6 | 6.8271 | 5.046 | 7.999 | 5.3375
| Std Dev. |  |  | 0 | 0 | 0 | 0.5164 | 0.5164 | 0.5164 | 0 | 0 | 0 | 0.40825 | 0.14605 | 0.5164 | 0.18348 | 0 | 1.6021 | 0.040825 | 0.5164 | 0.1438 | 0.3683 | 0.22831 | 0.12391
| Rel.Std.Dev. |  |  | 0% | 0% | 0% | 9.682% | 9.113% | 9.682% | 0% | 0% | 0% | 6.999% | 2.584% | 5.958% | 3.408% | 0% | 20.45% | 0.74% | 8.154% | 2.128% | 7.352% | 2.836% | 2.31%
| PDM3 |  |  | -10.94% | -82.19% | 6.873% | -5.002% | 0.9358% | -5.002% | -10.94% | -10.94% | -10.94% | 3.905% | 0.6744% | 54.37% | -4.111% | -10.94% | 39.53% | -1.736% | 12.81% | 20.38% | -10.76% | 43.37% | -4.446%
| Z-Score (Absolute) |  | 0.69 | NA | NA | NA | NA | NA | NA | NA | NA | NA | NA | 0.18 | NA | 0.18 | NA | 3.08 | 0 | NA | 1.65 | 0.67 | 3.37 | 0.2
Results from laboratories 2, 3, 4, 5, 6, 7, 8, 9, 10, 11, 14, 16 & 22 were removed due to their 1 ppm reading resolution.
| Analytical results for W in OREAS 600b (Certified Value 4.63 ppm) | [23 empty] | Certified
W | Round | Replicate | Lab | Lab | Lab | Lab | Lab | Lab | Lab | Lab | Lab | Lab | Lab | Lab | Lab | Lab | Lab | Lab | Lab | Lab | Lab | Lab | Lab | Lab | 1
| No | No | 01 | 02 | 03 | 04 | 05 | 06 | 07 | 08 | 09 | 10 | 11 | 12 | 14 | 15 | 16 | 20 | 21 | 22 | 23 | 24 | 25 | 26 | ppm
|  |  | 4A*MS | 4A*MS | 4A*OES/MS | 4A*OES | 4A*OES/MS | 4A*OES/MS | 4A*OES/MS | 4A*OES/MS | 4A*OES/MS | 4A*MS | 4A*MS | 4A*OES | 4A*MS | 4A*MS | 4A*MS | 4A*OES/MS | 4A*OES/MS | 4A*OES | 5A*MS | 4A*OES/MS | 4A*OES/MS | 4A*OES | 2
2
| 1 | 1 | 5.9707 | 5.4 | 4.9 | < 10 | 4.3 | 4.1 | 5.5 | 4.4 | 4.6 | 4.1 | 5.5 | 4.3229 | 4.9 | 3.7 | 4.5 | 5.1 | 4.41 | < 10 | 4.9544 | < 20 | < 5 | < 10 | 1
| 1 | 2 | 5.9014 | 4.6 | 4.1 | < 10 | 4.8 | 4.8 | 3.8 | 4.7 | 5 | 4.2 | 5.9 | 4.3194 | 4.4 | 3.8 | 4.5 | 5 | 4.86 | < 10 | 4.8257 | < 20 | < 5 | < 10 | 36
| 1 | 3 | 5.9932 | 4.9 | 4.8 | < 10 | 4.6 | 4.4 | 4.7 | 5.1 | 4.5 | 4.4 | 4.8 | 4.2721 | 4 | 3.8 | 4 | 5.2 | 5.01 | < 10 | 5.0468 | < 20 | < 5 | < 10 | 16
| 1 | 4 | 5.9653 | 5.5 | 4.3 | < 10 | 4.7 | 4.3 | 4.5 | 5.6 | 4.8 | 4.3 | 4.5 | 4.2482 | 4.4 | 4.2 | 4.5 | 4.9 | 5.2 | < 10 | 4.5815 | < 20 | < 5 | < 10 | 4.6282
| 1 | 5 | 6.0654 | 4.7 | 5.4 | < 10 | 4.2 | 4.1 | 4.6 | 4.5 | 4.3 | 4.3 | 5.1 | 4.2446 | 4.4 | 4.3 | 4 | 5.3 | 5.8 | < 10 | 4.5243 | < 20 | < 5 | < 10 | 66
| 1 | 6 | 6.0358 | 5.1 | 4.4 | < 10 | 4.5 | 4.6 | 4.4 | 4.2 | 4 | 4.2 | 5 | 4.2551 | 5.1 | 4.2 | 4 | 5.6 | 6.03 | < 10 | 4.598 | < 20 | < 5 | < 10
| Mean |  | 5.9886 | 5.0333 | 4.65 |  | 4.5167 | 4.3833 | 4.5833 | 4.75 | 4.5333 | 4.25 | 5.1333 | 4.277 | 4.5333 | 4 | 4.25 | 5.1833 | 5.2183 |  | 4.7551
| Median |  | 5.9819 | 5 | 4.6 |  | 4.55 | 4.35 | 4.55 | 4.6 | 4.55 | 4.25 | 5.05 | 4.2636 | 4.4 | 4 | 4.25 | 5.15 | 5.105 |  | 4.7119
| Std Dev. |  | 0.05765 | 0.36697 | 0.47645 |  | 0.23166 | 0.27869 | 0.54924 | 0.51672 | 0.3559 | 0.10488 | 0.50067 | 0.035474 | 0.39833 | 0.26077 | 0.27386 | 0.24833 | 0.60377 |  | 0.21812
| Rel.Std.Dev. |  | 0.9627% | 7.291% | 10.25% |  | 5.129% | 6.358% | 11.98% | 10.88% | 7.851% | 2.468% | 9.753% | 0.8294% | 8.787% | 6.519% | 6.444% | 4.791% | 11.57% |  | 4.587%
| PDM3 |  | 29.4% | 8.755% | 0.472% |  | -2.409% | -5.29% | -0.9685% | 2.633% | -2.049% | -8.171% | 10.92% | -7.586% | -2.049% | -13.57% | -8.171% | 12% | 12.75% |  | 2.743%
| Z-Score (Absolute) |  | 2.67 | 0.69 | 0.1 | 0.62 | 0.38 | 0.66 | 0.24 | 0.1 | 0.35 | 0.93 | 0.9 | 0.88 | 0.35 | 1.45 | 0.93 | 1 | 1.08 | 0.62 | 0.11 | 11 | 4.56 | 0.62
| Analytical results for Y in OREAS 600b (Certified Value 15 ppm) | [23 empty] | Certified
Y | Round | Replicate | Lab | Lab | Lab | Lab | Lab | Lab | Lab | Lab | Lab | Lab | Lab | Lab | Lab | Lab | Lab | Lab | Lab | Lab | Lab | Lab | Lab |  | 1
| No | No | 01 | 02 | 03 | 04 | 05 | 06 | 07 | 08 | 09 | 10 | 11 | 12 | 14 | 15 | 16 | 20 | 21 | 22 | 23 | 24 | 26 |  | ppm
|  |  | 4A*MS | 4A*MS | 4A*OES/MS | 4A*OES | 4A*OES/MS | 4A*OES/MS | 4A*OES/MS | 4A*OES/MS | 4A*OES/MS | 4A*MS | 4A*MS | 4A*OES | 4A*MS | 4A*MS | 4A*MS | 4A*OES/MS | 4A*OES/MS | 4A*OES | 5A*OES | 4A*OES/MS | 4A*OES |  | 1
2
| 1 | 1 | 17.1689 | 14.6 | 15.8 | 13 | 16.2 | 14.8 | 16.2 | 15.5 | 14.9 | 12.2 | 13.87 | 14.4608 | 15.6 | 15.1 | 14.4 | 14.5 | 14.6 | 13.3 | 14.1235 | 12.9598 | 9.758 |  | 1
| 1 | 2 | 17.8746 | 15.2 | 15.8 | 13 | 16.3 | 14.2 | 15.4 | 16.2 | 14.9 | 12.4 | 15.54 | 14.5488 | 14.8 | 15.7 | 14.7 | 14.4 | 14.8 | 13.2 | 14.1456 | 15.2435 | 8.127 |  | 37
| 1 | 3 | 17.2006 | 14.7 | 16.7 | 12 | 15.2 | 14.2 | 15.9 | 15.9 | 14.1 | 12.3 | 15.23 | 14.7455 | 15 | 15.4 | 15 | 14.9 | 14.3 | 13.5 | 14.426 | 14.9873 | 9.906 |  | 16
| 1 | 4 | 17.193 | 14.6 | 15.5 | 13 | 16.2 | 14.6 | 15.4 | 15.9 | 15.6 | 12.3 | 15.35 | 14.421 | 16.4 | 15 | 14.3 | 14.7 | 14.6 | 13.4 | 13.9965 | 15.065 | 10.105 |  | 14.97
| 1 | 5 | 17.3097 | 14.5 | 15.3 | 13 | 16.1 | 14.8 | 15.5 | 15.6 | 15.9 | 12.2 | 15.18 | 14.7123 | 15.3 | 15.3 | 15.1 | 14 | 14.1 | 13.2 | 14.1341 | 15.1179 | 8.15 |  | 67
| 1 | 6 | 17.3433 | 15 | 15 | 12 | 16.6 | 14.3 | 15.7 | 15.5 | 14.8 | 12.3 | 15.7 | 14.5814 | 14.1 | 15.4 | 15.6 | 13.7 | 14.3 | 13 | 14.4281 | 15.3707 | 9.499
| Mean |  | 17.3484 | 14.7667 | 15.6833 | 12.6667 | 16.1 | 14.4833 | 15.6833 | 15.7667 | 15.0333 | 12.2833 | 15.145 | 14.5783 | 15.2 | 15.3167 | 14.85 | 14.3667 | 14.45 | 13.2667 | 14.2089 | 14.7907 | 9.2575
| Median |  | 17.2552 | 14.65 | 15.65 | 13 | 16.2 | 14.45 | 15.6 | 15.75 | 14.9 | 12.3 | 15.29 | 14.5651 | 15.15 | 15.35 | 14.85 | 14.45 | 14.45 | 13.25 | 14.1398 | 15.0914 | 9.6285
| Std Dev. |  | 0.26704 | 0.27325 | 0.58452 | 0.5164 | 0.47329 | 0.28577 | 0.31885 | 0.28048 | 0.6377 | 0.075277 | 0.65424 | 0.13065 | 0.77717 | 0.24833 | 0.48477 | 0.44572 | 0.25884 | 0.17512 | 0.17728 | 0.90715 | 0.88907
| Rel.Std.Dev. |  | 1.539% | 1.85% | 3.727% | 4.077% | 2.94% | 1.973% | 2.033% | 1.779% | 4.242% | 0.6128% | 4.32% | 0.8962% | 5.113% | 1.621% | 3.264% | 3.102% | 1.791% | 1.32% | 1.248% | 6.133% | 9.604%
| PDM3 |  | 15.89% | -1.359% | 4.765% | -15.39% | 7.548% | -3.251% | 4.765% | 5.321% | 0.4227% | -17.95% | 1.169% | -2.617% | 1.536% | 2.315% | -0.8019% | -4.031% | -3.474% | -11.38% | -5.084% | -1.198% | -38.16%
| Z-Score (Absolute) |  | 3.59 | 0.08 | 1.23 | NA | 1.82 | 0.48 | 1.23 | 1.34 | 0.3 | 3.6 | 0.46 | 0.34 | 0.54 | 0.7 | 0.04 | 0.64 | 0.53 | 2.21 | 0.87 | 0.04 | 7.9
Results from laboratory 4 were removed due to their 1 ppm reading resolution.
| Analytical results for Yb in OREAS 600b (Certified Value 0.56 ppm) | [23 empty] | Certified
Yb | Round | Replicate | 01: Lab; 02: Lab; 03: Lab; 04: Lab; 05: Lab; 06: Lab; 07: Lab; 08: Lab |  | 1
| No | No | 01: 01; 02: 03; 03: 11; 04: 14; 05: 16; 06: 20; 07: 21; 08: 23 |  | ppm
|  |  | 01: 4A*MS; 02: 4A*OES/MS; 03: 4A*MS; 04: 4A*MS; 05: 4A*MS; 06: 4A*OES/MS; 07: 4A*OES/MS; 08: 5A*MS |  | 2
2
| 1 | 1 | 01: 0.59214; 02: 0.6; 03: 0.52; 04: 0.4; 05: 0.7; 06: 0.5; 07: 0.516; 08: 0.494 |  | 1
| 1 | 2 | 01: 0.59124; 02: 0.6; 03: 0.59; 04: 0.5; 05: 0.65; 06: 0.5; 07: 0.511; 08: 0.49 |  | 38
| 1 | 3 | 01: 0.62086; 02: 0.6; 03: 0.57; 04: 0.5; 05: 0.6; 06: 0.5; 07: 0.52; 08: 0.487 |  | 16
| 1 | 4 | 01: 0.60008; 02: 0.7; 03: 0.55; 04: 0.5; 05: 0.6; 06: 0.5; 07: 0.512; 08: 0.49 |  | 0.56331
| 1 | 5 | 01: 0.62174; 02: 0.7; 03: 0.56; 04: 0.5; 05: 0.6; 06: 0.5; 07: 0.484; 08: 0.497 |  | 68
| 1 | 6 | 01: 0.61935; 02: 0.7; 03: 0.62; 04: 0.5; 05: 0.65; 06: 0.5; 07: 0.525; 08: 0.485
| Mean |  | 01: 0.60757; 02: 0.65; 03: 0.56833; 04: 0.48333; 05: 0.63333; 06: 0.5; 07: 0.51133; 08: 0.4905
| Median |  | 01: 0.60972; 02: 0.65; 03: 0.565; 04: 0.5; 05: 0.625; 06: 0.5; 07: 0.514; 08: 0.49
| Std Dev. |  | 01: 0.014679; 02: 0.054772; 03: 0.034303; 04: 0.040825; 05: 0.040825; 06: 0; 07: 0.014362; 08: 0.0044159
| Rel.Std.Dev. |  | 01: 2.416%; 02: 8.427%; 03: 6.036%; 04: 8.447%; 05: 6.446%; 06: 0%; 07: 2.809%; 08: 0.9003%
| PDM3 |  | 01: 7.857%; 02: 15.39%; 03: 0.8923%; 04: -14.2%; 05: 12.43%; 06: -11.24%; 07: -9.227%; 08: -12.92%
| Z-Score (Absolute) |  | 01: 0.46; 02: NA; 03: 0; 04: NA; 05: 0.77; 06: NA; 07: 0.67; 08: 0.92
Results from laboratories 3, 14 & 20 were removed due to their 0.1 ppm reading resolution.
| Analytical results for Zn in OREAS 600b (Certified Value 404 ppm) | [23 empty] | Certified
Zn | Round | Replicate | Lab | Lab | Lab | Lab | Lab | Lab | Lab | Lab | Lab | Lab | Lab | Lab | Lab | Lab | Lab | Lab | Lab | Lab | Lab | Lab | Lab | Lab | 1
| No | No | 01 | 02 | 03 | 04 | 05 | 06 | 07 | 08 | 09 | 10 | 11 | 12 | 14 | 15 | 16 | 20 | 21 | 22 | 23 | 24 | 25 | 26 | ppm
|  |  | 4A*MS | 4A*OES | 4A*OES/MS | 4A*OES | 4A*OES/MS | 4A*OES/MS | 4A*OES/MS | 4A*OES/MS | 4A*OES/MS | 4A*OES | 4A*MS | 4A*OES | 4A*MS | 4A*MS | 4A*OES | 4A*OES/MS | 4A*OES/MS | 4A*OES | 5A*OES | 4A*OES/MS | 4A*OES/MS | 4A*OES | 0
0
| 1 | 1 | 406.6026 | 375 | 412.4 | 420 | 408 | 411 | 423 | 420 | 430 | 394 | 416 | 412.3773 | 402 | 400 | 410 | 384 | 388 | 390 | 384.9248 | 412.2242 | 394.9 | 381.782 | 1
| 1 | 2 | 410.1788 | 382 | 414.4 | 420 | 415 | 408 | 418 | 423 | 410 | 396 | 415 | 399.863 | 409 | 392 | 410 | 372 | 395 | 427 | 393.9944 | 412.7941 | 394.6 | 381.765 | 39
| 1 | 3 | 404.9577 | 385 | 398 | 420 | 397 | 410 | 416 | 420 | 416 | 400 | 408 | 409.5216 | 412 | 392 | 410 | 382 | 377 | 404 | 392.7718 | 408.3359 | 398.4 | 366.814 | 16
| 1 | 4 | 403.819 | 382 | 402.6 | 420 | 416 | 409 | 419 | 423 | 422 | 402 | 403 | 396.8844 | 420 | 398 | 405 | 375 | 403 | 446 | 390.7113 | 409.5514 | 395.1 | 386.698 | 404.1945
| 1 | 5 | 408.575 | 386 | 412.2 | 420 | 406 | 417 | 419 | 423 | 439 | 401 | 406 | 406.9932 | 401 | 410 | 410 | 367 | 400 | 388 | 396.0721 | 411.8473 | 399.3 | 382.483 | 69
| 1 | 6 | 410.452 | 383 | 405.3 | 420 | 410 | 409 | 410 | 417 | 426 | 392 | 410 | 395.429 | 402 | 400 | 410 | 388 | 388 | 424 | 400.0222 | 417.152 | 393.6 | 383.791
| Mean |  | 407.4309 | 382.1667 | 407.4833 | 420 | 408.6667 | 410.6667 | 417.5 | 421 | 423.8333 | 397.5 | 409.6667 | 403.5114 | 407.6667 | 398.6667 | 409.1667 | 378 | 391.8333 | 413.1667 | 393.0828 | 411.9841 | 395.9833 | 380.5555
| Median |  | 407.5888 | 382.5 | 408.75 | 420 | 409 | 409.5 | 418.5 | 421.5 | 424 | 398 | 409 | 403.4281 | 405.5 | 399 | 410 | 378.5 | 391.5 | 414 | 393.3831 | 412.0357 | 395 | 382.1325
| Std Dev. |  | 2.7508 | 3.8687 | 6.5239 | 0 | 6.9186 | 3.266 | 4.3243 | 2.4495 | 10.2843 | 4.0866 | 5.0859 | 7.0626 | 7.5011 | 6.6533 | 2.0412 | 7.975 | 9.4956 | 22.9819 | 5.1029 | 3.0551 | 2.2973 | 6.9815
| Rel.Std.Dev. |  | 0.6752% | 1.012% | 1.601% | 0% | 1.693% | 0.7953% | 1.036% | 0.5818% | 2.426% | 1.028% | 1.241% | 1.75% | 1.84% | 1.669% | 0.4989% | 2.11% | 2.423% | 5.562% | 1.298% | 0.7415% | 0.5802% | 1.835%
| PDM3 |  | 0.8007% | -5.45% | 0.8137% | 3.91% | 1.106% | 1.601% | 3.292% | 4.158% | 4.859% | -1.656% | 1.354% | -0.169% | 0.859% | -1.368% | 1.23% | -6.481% | -3.058% | 2.22% | -2.749% | 1.927% | -2.031% | -5.848%
| Z-Score (Absolute) |  | 0.01 | 1.82 | 0.01 | 0.89 | 0.08 | 0.22 | 0.71 | 0.96 | 1.16 | 0.72 | 0.15 | 0.29 | 0.01 | 0.64 | 0.11 | 2.12 | 1.13 | 0.4 | 1.04 | 0.32 | 0.83 | 1.93
| Analytical results for Zr in OREAS 600b (Certified Value 254 ppm) | [23 empty] | Certified
Zr | Round | Replicate | Lab | Lab | Lab | Lab | Lab | Lab | Lab | Lab | Lab | Lab | Lab | Lab | Lab | Lab | Lab | Lab | Lab | Lab | Lab | Lab |  |  | 1
| No | No | 02 | 03 | 04 | 05 | 06 | 07 | 08 | 09 | 10 | 11 | 12 | 14 | 15 | 20 | 21 | 22 | 23 | 24 | 25 | 26 |  |  | ppm
|  |  | 4A*MS | 4A*OES/MS | 4A*OES | 4A*OES/MS | 4A*OES/MS | 4A*OES/MS | 4A*OES/MS | 4A*OES/MS | 4A*MS | 4A*MS | 4A*OES | 4A*MS | 4A*MS | 4A*OES/MS | 4A*OES/MS | 4A*OES | 5A*OES | 4A*OES/MS | 4A*OES/MS | 4A*OES |  |  | 0
0
| 1 | 1 | 258.3 | 271.6 | 230 | 260 | 257 | 258 | 265 | 260 | 259 | 243.5 | 254.8031 | 234 | 299 | 252.2 | 245 | 240 | 255.244 | 251.5179 | 252.4 | 246.547 |  |  | 1
| 1 | 2 | 276.1 | 259.9 | 220 | 263 | 249 | 249 | 272 | 263 | 258 | 252.5 | 256.3346 | 240 | 313 | 261.8 | 244 | 238 | 251.247 | 258.4656 | 253.1 | 256.638 |  |  | 40
| 1 | 3 | 268.5 | 271.2 | 220 | 256 | 250 | 256 | 269 | 258 | 261 | 257.6 | 258.2396 | 243 | 304 | 266.5 | 239 | 241 | 254.264 | 257.5805 | 252.5 | 237.323 |  |  | 16
| 1 | 4 | 250.9 | 261.1 | 220 | 263 | 251 | 250 | 270 | 266 | 262 | 247.7 | 250.2205 | 250 | 301 | 258.8 | 243 | 242 | 242.123 | 261.5891 | 252.4 | 247.352 |  |  | 253.9394
| 1 | 5 | 272.8 | 261.3 | 220 | 257 | 254 | 251 | 267 | 271 | 263 | 242.4 | 250.7928 | 233 | 298 | 254.3 | 241 | 238 | 241.164 | 256.317 | 254.1 | 244.277 |  |  | 70
| 1 | 6 | 270.2 | 248.8 | 220 | 264 | 251 | 249 | 266 | 264 | 259 | 247.9 | 248.9371 | 232 | 307 | 251.1 | 241 | 236 | 246.836 | 256.7691 | 256.2 | 252.175
| Mean |  | 266.1333 | 262.3167 | 221.6667 | 260.5 | 252 | 252.1667 | 268.1667 | 263.6667 | 260.3333 | 248.6 | 253.2213 | 238.6667 | 303.6667 | 257.45 | 242.1667 | 239.1667 | 248.4797 | 257.0399 | 253.45 | 247.3853
| Median |  | 269.35 | 261.2 | 220 | 261.5 | 251 | 250.5 | 268 | 263.5 | 260 | 247.8 | 252.7979 | 237 | 302.5 | 256.55 | 242 | 239 | 249.0415 | 257.1748 | 252.8 | 246.9495
| Std Dev. |  | 9.5847 | 8.4398 | 4.0825 | 3.3912 | 2.9665 | 3.8687 | 2.6394 | 4.5898 | 1.9664 | 5.6914 | 3.7586 | 7.0333 | 5.6451 | 6.0076 | 2.2286 | 2.2286 | 6.0581 | 3.2896 | 1.4977 | 6.6358
| Rel.Std.Dev. |  | 3.601% | 3.217% | 1.842% | 1.302% | 1.177% | 1.534% | 0.9843% | 1.741% | 0.7553% | 2.289% | 1.484% | 2.947% | 1.859% | 2.333% | 0.9203% | 0.9318% | 2.438% | 1.28% | 0.5909% | 2.682%
| PDM3 |  | 4.802% | 3.299% | -12.71% | 2.584% | -0.7637% | -0.6981% | 5.603% | 3.831% | 2.518% | -2.103% | -0.2828% | -6.014% | 19.58% | 1.382% | -4.636% | -5.817% | -2.15% | 1.221% | -0.1927% | -2.581%
| Z-Score (Absolute) |  | 1.22 | 0.86 | 3.02 | 0.68 | 0.13 | 0.11 | 1.41 | 0.98 | 0.67 | 0.45 | 0.01 | 1.4 | 4.79 | 0.39 | 1.06 | 1.35 | 0.46 | 0.35 | 0.01 | 0.57
Note on C17: Z-Scores have been calculated inclusive of individual outliers. In general, laboratory batches are rejected if Z-Score > 2.5.
Note on C35: Z-Scores have been calculated inclusive of individual outliers. In general, laboratory batches are rejected if Z-Score > 2.5.
Note on C53: Z-Scores have been calculated inclusive of individual outliers. In general, laboratory batches are rejected if Z-Score > 2.5.
Note on C71: Z-Scores have been calculated inclusive of individual outliers. In general, laboratory batches are rejected if Z-Score > 2.5.
Note on C89: Z-Scores have been calculated inclusive of individual outliers. In general, laboratory batches are rejected if Z-Score > 2.5.
Note on C107: Z-Scores have been calculated inclusive of individual outliers. In general, laboratory batches are rejected if Z-Score > 2.5.
Note on C126: Z-Scores have been calculated inclusive of individual outliers. In general, laboratory batches are rejected if Z-Score > 2.5.
Note on C145: Z-Scores have been calculated inclusive of individual outliers. In general, laboratory batches are rejected if Z-Score > 2.5.
Note on C163: Z-Scores have been calculated inclusive of individual outliers. In general, laboratory batches are rejected if Z-Score > 2.5.
Note on C182: Z-Scores have been calculated inclusive of individual outliers. In general, laboratory batches are rejected if Z-Score > 2.5.
Note on C200: Z-Scores have been calculated inclusive of individual outliers. In general, laboratory batches are rejected if Z-Score > 2.5.
Note on C219: Z-Scores have been calculated inclusive of individual outliers. In general, laboratory batches are rejected if Z-Score > 2.5.
Note on C238: Z-Scores have been calculated inclusive of individual outliers. In general, laboratory batches are rejected if Z-Score > 2.5.
Note on C256: Z-Scores have been calculated inclusive of individual outliers. In general, laboratory batches are rejected if Z-Score > 2.5.
Note on C274: Z-Scores have been calculated inclusive of individual outliers. In general, laboratory batches are rejected if Z-Score > 2.5.
Note on C292: Z-Scores have been calculated inclusive of individual outliers. In general, laboratory batches are rejected if Z-Score > 2.5.
Note on C310: Z-Scores have been calculated inclusive of individual outliers. In general, laboratory batches are rejected if Z-Score > 2.5.
Note on C328: Z-Scores have been calculated inclusive of individual outliers. In general, laboratory batches are rejected if Z-Score > 2.5.
Note on C346: Z-Scores have been calculated inclusive of individual outliers. In general, laboratory batches are rejected if Z-Score > 2.5.
Note on C364: Z-Scores have been calculated inclusive of individual outliers. In general, laboratory batches are rejected if Z-Score > 2.5.
Note on C382: Z-Scores have been calculated inclusive of individual outliers. In general, laboratory batches are rejected if Z-Score > 2.5.
Note on C401: Z-Scores have been calculated inclusive of individual outliers. In general, laboratory batches are rejected if Z-Score > 2.5.
Note on C419: Z-Scores have been calculated inclusive of individual outliers. In general, laboratory batches are rejected if Z-Score > 2.5.
Note on C437: Z-Scores have been calculated inclusive of individual outliers. In general, laboratory batches are rejected if Z-Score > 2.5.
Note on C455: Z-Scores have been calculated inclusive of individual outliers. In general, laboratory batches are rejected if Z-Score > 2.5.
Note on C473: Z-Scores have been calculated inclusive of individual outliers. In general, laboratory batches are rejected if Z-Score > 2.5.
Note on C491: Z-Scores have been calculated inclusive of individual outliers. In general, laboratory batches are rejected if Z-Score > 2.5.
Note on C509: Z-Scores have been calculated inclusive of individual outliers. In general, laboratory batches are rejected if Z-Score > 2.5.
Note on C527: Z-Scores have been calculated inclusive of individual outliers. In general, laboratory batches are rejected if Z-Score > 2.5.
Note on C545: Z-Scores have been calculated inclusive of individual outliers. In general, laboratory batches are rejected if Z-Score > 2.5.
Note on C563: Z-Scores have been calculated inclusive of individual outliers. In general, laboratory batches are rejected if Z-Score > 2.5.
Note on C581: Z-Scores have been calculated inclusive of individual outliers. In general, laboratory batches are rejected if Z-Score > 2.5.
Note on C599: Z-Scores have been calculated inclusive of individual outliers. In general, laboratory batches are rejected if Z-Score > 2.5.
Note on C618: Z-Scores have been calculated inclusive of individual outliers. In general, laboratory batches are rejected if Z-Score > 2.5.
Note on C636: Z-Scores have been calculated inclusive of individual outliers. In general, laboratory batches are rejected if Z-Score > 2.5.
Note on C654: Z-Scores have been calculated inclusive of individual outliers. In general, laboratory batches are rejected if Z-Score > 2.5.
Note on C672: Z-Scores have been calculated inclusive of individual outliers. In general, laboratory batches are rejected if Z-Score > 2.5.
Note on C691: Z-Scores have been calculated inclusive of individual outliers. In general, laboratory batches are rejected if Z-Score > 2.5.
Note on C710: Z-Scores have been calculated inclusive of individual outliers. In general, laboratory batches are rejected if Z-Score > 2.5.
Note on C728: Z-Scores have been calculated inclusive of individual outliers. In general, laboratory batches are rejected if Z-Score > 2.5.
Note on C746: Z-Scores have been calculated inclusive of individual outliers. In general, laboratory batches are rejected if Z-Score > 2.5.
Note on C764: Z-Scores have been calculated inclusive of individual outliers. In general, laboratory batches are rejected if Z-Score > 2.5.
Note on C782: Z-Scores have been calculated inclusive of individual outliers. In general, laboratory batches are rejected if Z-Score > 2.5.
Note on C800: Z-Scores have been calculated inclusive of individual outliers. In general, laboratory batches are rejected if Z-Score > 2.5.
Note on C818: Z-Scores have been calculated inclusive of individual outliers. In general, laboratory batches are rejected if Z-Score > 2.5.
Note on C836: Z-Scores have been calculated inclusive of individual outliers. In general, laboratory batches are rejected if Z-Score > 2.5.
Note on C854: Z-Scores have been calculated inclusive of individual outliers. In general, laboratory batches are rejected if Z-Score > 2.5.
Note on C872: Z-Scores have been calculated inclusive of individual outliers. In general, laboratory batches are rejected if Z-Score > 2.5.
Note on C891: Z-Scores have been calculated inclusive of individual outliers. In general, laboratory batches are rejected if Z-Score > 2.5.
Note on C910: Z-Scores have been calculated inclusive of individual outliers. In general, laboratory batches are rejected if Z-Score > 2.5.
Note on C929: Z-Scores have been calculated inclusive of individual outliers. In general, laboratory batches are rejected if Z-Score > 2.5.
Note on C947: Z-Scores have been calculated inclusive of individual outliers. In general, laboratory batches are rejected if Z-Score > 2.5.
Note on C966: Z-Scores have been calculated inclusive of individual outliers. In general, laboratory batches are rejected if Z-Score > 2.5.
Note on C984: Z-Scores have been calculated inclusive of individual outliers. In general, laboratory batches are rejected if Z-Score > 2.5.
Note on C1002: Z-Scores have been calculated inclusive of individual outliers. In general, laboratory batches are rejected if Z-Score > 2.5.
Note on C1020: Z-Scores have been calculated inclusive of individual outliers. In general, laboratory batches are rejected if Z-Score > 2.5.
Note on C1038: Z-Scores have been calculated inclusive of individual outliers. In general, laboratory batches are rejected if Z-Score > 2.5.
Note on C1056: Z-Scores have been calculated inclusive of individual outliers. In general, laboratory batches are rejected if Z-Score > 2.5.
Note on C1075: Z-Scores have been calculated inclusive of individual outliers. In general, laboratory batches are rejected if Z-Score > 2.5.
Note on C1094: Z-Scores have been calculated inclusive of individual outliers. In general, laboratory batches are rejected if Z-Score > 2.5.
Note on C1112: Z-Scores have been calculated inclusive of individual outliers. In general, laboratory batches are rejected if Z-Score > 2.5.
Note on C1130: Z-Scores have been calculated inclusive of individual outliers. In general, laboratory batches are rejected if Z-Score > 2.5.
Note on C1149: Z-Scores have been calculated inclusive of individual outliers. In general, laboratory batches are rejected if Z-Score > 2.5.
Note on C1167: Z-Scores have been calculated inclusive of individual outliers. In general, laboratory batches are rejected if Z-Score > 2.5.
Note on C1186: Z-Scores have been calculated inclusive of individual outliers. In general, laboratory batches are rejected if Z-Score > 2.5.
Note on C1205: Z-Scores have been calculated inclusive of individual outliers. In general, laboratory batches are rejected if Z-Score > 2.5.
Note on C1223: Z-Scores have been calculated inclusive of individual outliers. In general, laboratory batches are rejected if Z-Score > 2.5.

## Aqua Regia
| Analytical results for Ag in OREAS 600b (Certified Value 25.1 ppm) | [24 empty] | Certified
Ag | Round | Replicate | Lab | Lab | Lab | Lab | Lab | Lab | Lab | Lab | Lab | Lab | Lab | Lab | Lab | Lab | Lab | Lab | Lab | Lab | Lab | Lab | Lab | Lab | Lab | 1
| No | No | 01 | 02 | 03 | 04 | 05 | 06 | 07 | 08 | 09 | 10 | 11 | 12 | 13 | 14 | 15 | 19 | 20 | 21 | 22 | 23 | 24 | 25 | 26 | ppm
|  |  | AR*OES | AR*MS | AR*MS | AR*OES | AR*MS | AR*MS | AR*MS | AR*MS | AR*MS | AR*OES/MS | AR*MS | AR*OES/MS | AR*AAS | AR*MS | AR*OES/MS | AR*OES | AR*AAS | AR*OES/MS | AR*OES | AR*OES | AR*OES/MS | AR*OES | AR*OES | 1
|  |  | 0.5g | 01g | 15g | 0.5g | 0.5g | 0.5g | 0.5g | 0.5g | 0.5g | 01g | 10g | 01g | 01g | 0.5g | 0.5g | 10g | 0.25g | 0.25g | 10g | 0.5g | 0.2g | 01g | 0.25g | 2
| 1 | 1 | 24.5674 | 22.28 | 24.826 | 28 | 25.1 | 24.8 | 21.9 | 27.5 | 26.6 | 23.2 | 24.37 | 25.3005 | 25 | 28.59 | 24 | 24 | 27 | 24.85 | 26 | 26.518 | 23.8917 | 25.19 | 23 | 1
| 1 | 2 | 24.4592 | 22.49 | 25.074 | 28 | 24.9 | 25.5 | 22.8 | 27.8 | 25.4 | 23.6 | 22.93 | 24.4229 | 24 | 28.69 | 24 | 24 | 27 | 23.99 | 27 | 26.953 | 23.8716 | 25.47 | 27 | 1
| 1 | 3 | 24.8096 | 22.34 | 24.697 | 28 | 24.9 | 25.7 | 22.8 | 27.8 | 26 | 23.9 | 22.75 | 24.3251 | 25 | 29.01 | 23.8 | 26 | 26 | 24.14 | 26 | 26.197 | 23.3451 | 24.74 | 25 | 16
| 1 | 4 | 25.4812 | 22.28 | 24.824 | 28 | 24.8 | 25.7 | 22.3 | 27.5 | 26.6 | 23.2 | 23.34 | 23.7684 | 24 | 27.93 | 23.6 | 25 | 27 | 25.12 | 25 | 26.486 | 24.0579 | 25.19 | 26 | 25.1285
| 1 | 5 | 25.0638 | 22.61 | 25.264 | 28 | 24.8 | 25.4 | 22.3 | 25 | 26.7 | 23.4 | 24.54 | 24.8928 | 24 | 28.05 | 23.6 | 24 | 28 | 25.15 | 27 | 26.899 | 24.1052 | 25.96 | 25 | 72
| 1 | 6 | 25.0628 | 23.14 | 25.616 | 28 | 24.8 | 25.2 | 22.9 | 27.2 | 26.3 | 23.5 | 22.53 | 23.9193 | 24 | 29.32 | 24 | 24 | 26 | 24.94 | 26 | 26.802 | 23.6824 | 25 | 24
| Mean |  | 24.9073 | 22.5233 | 25.0502 | 28 | 24.8833 | 25.3833 | 22.5 | 27.1333 | 26.2667 | 23.4667 | 23.41 | 24.4382 | 24.3333 | 28.5983 | 23.8333 | 24.5 | 26.8333 | 24.6983 | 26.1667 | 26.6425 | 23.8256 | 25.2583 | 25
| Median |  | 24.9362 | 22.415 | 24.95 | 28 | 24.85 | 25.45 | 22.55 | 27.5 | 26.45 | 23.45 | 23.135 | 24.374 | 24 | 28.64 | 23.9 | 24 | 27 | 24.895 | 26 | 26.66 | 23.8816 | 25.19 | 25
| Std Dev. |  | 0.37522 | 0.32892 | 0.34426 | 0 | 0.1169 | 0.34303 | 0.39497 | 1.069 | 0.49666 | 0.26583 | 0.85367 | 0.57983 | 0.5164 | 0.53779 | 0.19664 | 0.83666 | 0.75277 | 0.50531 | 0.75277 | 0.29193 | 0.27929 | 0.41997 | 1.4142
| Rel.Std.Dev. |  | 1.506% | 1.46% | 1.374% | 0% | 0.4698% | 1.351% | 1.755% | 3.94% | 1.891% | 1.133% | 3.647% | 2.373% | 2.122% | 1.88% | 0.8251% | 3.415% | 2.805% | 2.046% | 2.877% | 1.096% | 1.172% | 1.663% | 5.657%
| PDM3 |  | -0.8802% | -10.37% | -0.3117% | 11.43% | -0.9756% | 1.014% | -10.46% | 7.978% | 4.529% | -6.613% | -6.839% | -2.747% | -3.164% | 13.81% | -5.154% | -2.501% | 6.784% | -1.712% | 4.131% | 6.025% | -5.185% | 0.5167% | -0.5114%
| Z-Score (Absolute) |  | 0 | 1.49 | 0.09 | 1.93 | 0.01 | 0.3 | 1.5 | 1.39 | 0.85 | 0.9 | 0.93 | 0.29 | 0.36 | 2.3 | 0.67 | 0.25 | 1.2 | 0.13 | 0.79 | 1.08 | 0.67 | 0.22 | 0.06
| Analytical results for Al in OREAS 600b (Certified Value 0.59 wt.%) | [24 empty] | Certified
Al | Round | Replicate | Lab | Lab | Lab | Lab | Lab | Lab | Lab | Lab | Lab | Lab | Lab | Lab | Lab | Lab | Lab | Lab | Lab | Lab | Lab | Lab | Lab |  |  | 1
| No | No | 02 | 03 | 04 | 05 | 06 | 07 | 08 | 09 | 10 | 11 | 12 | 14 | 15 | 19 | 20 | 21 | 22 | 23 | 24 | 25 | 26 |  |  | wt.%
|  |  | AR*OES | AR*MS | AR*OES | AR*MS | AR*MS | AR*MS | AR*MS | AR*MS | AR*OES/MS | AR*MS | AR*OES/MS | AR*MS | AR*OES/MS | AR*OES | AR*MS | AR*OES/MS | AR*OES | AR*OES | AR*OES/MS | AR*OES | AR*OES |  |  | 3
|  |  | 01g | 15g | 0.5g | 0.5g | 0.5g | 0.5g | 0.5g | 0.5g | 01g | 10g | 01g | 0.5g | 0.5g | 10g | 0.25g | 0.25g | 10g | 0.5g | 0.2g | 01g | 0.25g |  |  | 3
| 1 | 1 | 0.7229 | 0.56 | 0.63 | 0.58 | 0.56 | 0.56 | 0.63 | 0.59 | 0.691 | 0.5385 | 0.77151 | 0.59 | 0.47 | 0.55 | 0.58 | 0.586 | 0.56 | 0.59013 | 0.60047 | 0.6821 | 0.555 |  |  | 1
| 1 | 2 | 0.7281 | 0.56 | 0.6 | 0.58 | 0.6 | 0.56 | 0.62 | 0.55 | 0.688 | 0.5035 | 0.77179 | 0.59 | 0.44 | 0.54 | 0.58 | 0.589 | 0.55 | 0.60698 | 0.63296 | 0.6731 | 0.571 |  |  | #N/A
| 1 | 3 | 0.7918 | 0.55 | 0.61 | 0.58 | 0.59 | 0.55 | 0.61 | 0.55 | 0.682 | 0.4895 | 0.75096 | 0.58 | 0.49 | 0.59 | 0.56 | 0.612 | 0.59 | 0.58829 | 0.61825 | 0.6748 | 0.58 |  |  | 16
| 1 | 4 | 0.7495 | 0.56 | 0.64 | 0.57 | 0.58 | 0.55 | 0.6 | 0.56 | 0.694 | 0.503 | 0.74881 | 0.57 | 0.48 | 0.56 | 0.6 | 0.627 | 0.6 | 0.59621 | 0.60662 | 0.675 | 0.595 |  |  | 0.59047
| 1 | 5 | 0.7382 | 0.57 | 0.6 | 0.59 | 0.58 | 0.56 | 0.61 | 0.55 | 0.687 | 0.5246 | 0.7286 | 0.58 | 0.48 | 0.56 | 0.56 | 0.616 | 0.57 | 0.58361 | 0.60753 | 0.6812 | 0.594 |  |  | 73
| 1 | 6 | 0.803 | 0.58 | 0.6 | 0.58 | 0.58 | 0.55 | 0.61 | 0.56 | 0.683 | 0.4953 | 0.7341 | 0.6 | 0.46 | 0.56 | 0.58 | 0.634 | 0.57 | 0.5822 | 0.61575 | 0.6742 | 0.609
| Mean |  | 0.75558 | 0.56333 | 0.61333 | 0.58 | 0.58167 | 0.555 | 0.61333 | 0.56 | 0.6875 | 0.50907 | 0.75096 | 0.585 | 0.47 | 0.56 | 0.57667 | 0.61067 | 0.57333 | 0.59124 | 0.6136 | 0.67673 | 0.584
| Median |  | 0.74385 | 0.56 | 0.605 | 0.58 | 0.58 | 0.555 | 0.61 | 0.555 | 0.6875 | 0.50325 | 0.74989 | 0.585 | 0.475 | 0.56 | 0.58 | 0.614 | 0.57 | 0.58921 | 0.61164 | 0.6749 | 0.587
| Std Dev. |  | 0.033831 | 0.010328 | 0.017512 | 0.0063246 | 0.013292 | 0.0054772 | 0.010328 | 0.015492 | 0.0045935 | 0.018696 | 0.01814 | 0.010488 | 0.017889 | 0.016733 | 0.015055 | 0.019593 | 0.018619 | 0.0091893 | 0.011479 | 0.0038759 | 0.019349
| Rel.Std.Dev. |  | 4.477% | 1.833% | 2.855% | 1.09% | 2.285% | 0.9869% | 1.684% | 2.766% | 0.6681% | 3.673% | 2.416% | 1.793% | 3.806% | 2.988% | 2.611% | 3.208% | 3.247% | 1.554% | 1.871% | 0.5727% | 3.313%
| PDM3 |  | 27.96% | -4.596% | 3.872% | -1.773% | -1.491% | -6.007% | 3.872% | -5.16% | 16.43% | -13.79% | 27.18% | -0.9264% | -20.4% | -5.16% | -2.338% | 3.42% | -2.902% | 0.1297% | 3.916% | 14.61% | -1.096%
| Z-Score (Absolute) |  | 4.34 | 0.52 | 0.74 | 0.1 | 0.06 | 0.73 | 0.74 | 0.61 | 2.62 | 1.89 | 4.22 | 0.03 | 2.88 | 0.61 | 0.19 | 0.67 | 0.27 | 0.18 | 0.75 | 2.34 | 0
| Analytical results for As in OREAS 600b (Certified Value 96 ppm) | [24 empty] | Certified
As | Round | Replicate | Lab | Lab | Lab | Lab | Lab | Lab | Lab | Lab | Lab | Lab | Lab | Lab | Lab | Lab | Lab | Lab | Lab | Lab | Lab | Lab | Lab | Lab |  | 1
| No | No | 01 | 02 | 03 | 04 | 05 | 06 | 07 | 08 | 09 | 10 | 11 | 12 | 14 | 15 | 19 | 20 | 21 | 22 | 23 | 24 | 25 | 26 |  | ppm
|  |  | AR*OES | AR*MS | AR*MS | AR*OES | AR*MS | AR*MS | AR*MS | AR*MS | AR*MS | AR*OES/MS | AR*MS | AR*OES/MS | AR*MS | AR*OES/MS | AR*OES | AR*MS | AR*OES/MS | AR*OES | AR*OES | AR*OES/MS | AR*OES | AR*OES |  | 0
|  |  | 0.5g | 01g | 15g | 0.5g | 0.5g | 0.5g | 0.5g | 0.5g | 0.5g | 01g | 10g | 01g | 0.5g | 0.5g | 10g | 0.25g | 0.25g | 10g | 0.5g | 0.2g | 01g | 0.25g |  | 1
| 1 | 1 | 108.169 | 80 | 94.3 | 106 | 98.8 | 96.8 | 97.1 | 104.5 | 114.5 | 87.8 | 98 | 98.8757 | 102.2 | 92.5 | 94 | 82 | 93.2 | 87 | 104.304 | 94.0234 | 98.1 | 102.001 |  | 1
| 1 | 2 | 102.8 | 79 | 96.4 | 105 | 98.3 | 100.5 | 101 | 104.5 | 100.5 | 86.2 | 94 | 98.1374 | 95.4 | 92 | 93 | 83 | 93.1 | 96 | 109.828 | 92.5303 | 94.2 | 95.626 |  | 25
| 1 | 3 | 100.563 | 80 | 93.8 | 108 | 98.1 | 101.5 | 101.5 | 105 | 105 | 88.8 | 93 | 95.2651 | 93.7 | 94.4 | 94 | 81 | 92.7 | 88 | 109.138 | 91.0917 | 98.08 | 101.668 |  | 16
| 1 | 4 | 103.39 | 81 | 94.4 | 106 | 97.2 | 99.8 | 99.6 | 102.5 | 108 | 86.2 | 96 | 93.9722 | 88.2 | 94.2 | 94 | 81 | 94.9 | 89 | 106.399 | 91.823 | 96.9 | 99.682 |  | 96.3228
| 1 | 5 | 102.111 | 81 | 95.6 | 105 | 99.2 | 102.5 | 98.9 | 96.6 | 104 | 86.8 | 99 | 96.8163 | 94.8 | 91.3 | 94 | 81 | 94.9 | 92 | 107.878 | 93.7229 | 95.8 | 105.455 |  | 74
| 1 | 6 | 109.15 | 84 | 95.9 | 108 | 98.3 | 98.6 | 101.5 | 104.5 | 106 | 87.3 | 91 | 94.4424 | 89.3 | 92.6 | 94 | 82 | 95.4 | 90 | 109.275 | 91.7732 | 97.65 | 104.263
| Mean |  | 104.3638 | 80.8333 | 95.0667 | 106.3333 | 98.3167 | 99.95 | 99.9333 | 102.9333 | 106.3333 | 87.1833 | 95.1667 | 96.2515 | 93.9333 | 92.8333 | 93.8333 | 81.6667 | 94.0333 | 90.3333 | 107.8037 | 92.4941 | 96.7883 | 101.4492
| Median |  | 103.095 | 80.5 | 95 | 106 | 98.3 | 100.15 | 100.3 | 104.5 | 105.5 | 87.05 | 95 | 96.0407 | 94.25 | 92.55 | 94 | 81.5 | 94.05 | 89.5 | 108.508 | 92.1766 | 97.275 | 101.8345
| Std Dev. |  | 3.4728 | 1.7224 | 1.0386 | 1.3663 | 0.67946 | 2.0482 | 1.7466 | 3.2228 | 4.7081 | 1.0088 | 3.0605 | 2.0101 | 5.0127 | 1.2275 | 0.40825 | 0.8165 | 1.1587 | 3.266 | 2.1104 | 1.1651 | 1.5375 | 3.5028
| Rel.Std.Dev. |  | 3.328% | 2.131% | 1.092% | 1.285% | 0.6911% | 2.049% | 1.748% | 3.131% | 4.428% | 1.157% | 3.216% | 2.088% | 5.336% | 1.322% | 0.4351% | 0.9998% | 1.232% | 3.615% | 1.958% | 1.26% | 1.589% | 3.453%
| PDM3 |  | 8.348% | -16.08% | -1.304% | 10.39% | 2.07% | 3.766% | 3.748% | 6.863% | 10.39% | -9.488% | -1.2% | -0.07397% | -2.481% | -3.623% | -2.584% | -15.22% | -2.377% | -6.218% | 11.92% | -3.975% | 0.4834% | 5.322%
| Z-Score (Absolute) |  | 1.38 | 2.37 | 0.1 | 1.69 | 0.42 | 0.68 | 0.67 | 1.15 | 1.69 | 1.36 | 0.09 | 0.09 | 0.28 | 0.46 | 0.3 | 2.24 | 0.27 | 0.86 | 1.93 | 0.51 | 0.17 | 0.91
| Analytical results for B in OREAS 600b (Indicative Value < 10 ppm) | [24 empty] | Indicative
B | Round | Replicate | Lab | Lab | Lab | Lab | Lab | Lab | Lab | Lab | Lab | Lab | Lab | Lab | Lab | Lab | [9 empty] | 1
| No | No | 03 | 04 | 05 | 06 | 07 | 08 | 09 | 11 | 12 | 14 | 15 | 20 | 21 | 23 | [9 empty] | ppm
|  |  | AR*MS | AR*OES | AR*MS | AR*MS | AR*MS | AR*MS | AR*MS | AR*MS | AR*OES/MS | AR*MS | AR*OES/MS | AR*MS | AR*OES/MS | AR*OES | [9 empty] | 1
|  |  | 15g | 0.5g | 0.5g | 0.5g | 0.5g | 0.5g | 0.5g | 10g | 01g | 0.5g | 0.5g | 0.25g | 0.25g | 0.5g | [9 empty] | 1
| 1 | 1 | 1 | 17 | 20 | < 10 | < 10 | < 10 | < 10 | < 10 | < 10 | < 20 | < 5 | < 10 | < 10 | < 5 | [9 empty] | 1
| 1 | 2 | 3 | 16 | 20 | < 10 | < 10 | < 10 | < 10 | < 10 | < 10 | < 20 | < 5 | < 10 | < 10 | < 5 | [9 empty] | 9
| 1 | 3 | < 1 | 16 | 20 | < 10 | < 10 | < 10 | < 10 | < 10 | < 10 | < 20 | < 5 | < 10 | < 10 | < 5 | [9 empty] | 16
| 1 | 4 | 1 | 17 | 20 | < 10 | < 10 | < 10 | < 10 | < 10 | < 10 | < 20 | < 5 | < 10 | < 10 | < 5 | [9 empty] | < 10
| 1 | 5 | 2 | 16 | 20 | < 10 | < 10 | < 10 | < 10 | < 10 | < 10 | < 20 | < 5 | < 10 | < 10 | < 5 | [9 empty] | 15
| 1 | 6 | 1 | 17 | 20 | < 10 | < 10 | < 10 | < 10 | < 10 | < 10 | < 20 | < 5 | < 10 | < 10 | < 5
| Mean |  | 01: 1.6; 02: 16.5; 03: 20
| Median |  | 01: 1; 02: 16.5; 03: 20
| Std Dev. |  | 01: 0.89443; 02: 0.54772; 03: 0
| Rel.Std.Dev. |  | 01: 55.9%; 02: 3.32%; 03: 0%
PDM3
Z-Score (Absolute) | bar: 01 to 15
| Analytical results for Ba in OREAS 600b (Certified Value 668 ppm) | [24 empty] | Certified
Ba | Round | Replicate | Lab | Lab | Lab | Lab | Lab | Lab | Lab | Lab | Lab | Lab | Lab | Lab | Lab | Lab | Lab | Lab | Lab | Lab | Lab | Lab |  |  |  | 1
| No | No | 02 | 03 | 04 | 05 | 06 | 07 | 08 | 09 | 10 | 11 | 12 | 14 | 19 | 20 | 21 | 22 | 23 | 24 | 25 | 26 |  |  |  | ppm
|  |  | AR*MS | AR*MS | AR*OES | AR*MS | AR*MS | AR*MS | AR*MS | AR*MS | AR*OES/MS | AR*MS | AR*OES/MS | AR*MS | AR*OES | AR*MS | AR*OES/MS | AR*OES | AR*OES | AR*OES/MS | AR*OES | AR*OES |  |  |  | 0
|  |  | 01g | 15g | 0.5g | 0.5g | 0.5g | 0.5g | 0.5g | 0.5g | 01g | 10g | 01g | 0.5g | 10g | 0.25g | 0.25g | 10g | 0.5g | 0.2g | 01g | 0.25g |  |  |  | 0
| 1 | 1 | 789 | 472.7 | 420 | 670 | 640 | 660 | 720 | 660 | 676 | 638 | 649.7645 | 749.7 | 347 | 686 | 647 | 620 | 757.626 | 659.8368 | 696 | 665.586 |  |  |  | 1
| 1 | 2 | 769 | 486.7 | 430 | 660 | 680 | 640 | 720 | 650 | 686 | 611 | 657.3985 | 754.7 | 333 | 679 | 638 | 635 | 803.499 | 669.2505 | 700.6 | 671.939 |  |  |  | 26
| 1 | 3 | 763 | 458.2 | 440 | 660 | 650 | 660 | 700 | 620 | 687 | 604 | 641.8253 | 764.7 | 357 | 673 | 650 | 626 | 776.126 | 665.6447 | 698.4 | 678.28 |  |  |  | 16
| 1 | 4 | 777 | 474.9 | 440 | 670 | 660 | 650 | 700 | 630 | 690 | 603 | 638.0986 | 689.6 | 352 | 678 | 657 | 590 | 777.414 | 667.3285 | 696.1 | 690.88 |  |  |  | 668.4308
| 1 | 5 | 760 | 448.6 | 420 | 670 | 670 | 660 | 710 | 640 | 666 | 642 | 652.5624 | 728.8 | 351 | 662 | 657 | 643 | 773.891 | 667.2574 | 696.3 | 687.271 |  |  |  | 75
| 1 | 6 | 789 | 454.1 | 440 | 670 | 650 | 650 | 710 | 650 | 690 | 581 | 636.6504 | 756.4 | 343 | 669 | 659 | 633 | 768.261 | 665.5714 | 702.6 | 701.068
| Mean |  | 774.5 | 465.8667 | 431.6667 | 666.6667 | 658.3333 | 653.3333 | 710 | 641.6667 | 682.5 | 613.1667 | 646.05 | 740.65 | 347.1667 | 674.5 | 651.3333 | 624.5 | 776.1362 | 665.8149 | 698.3333 | 682.504
| Median |  | 773 | 465.45 | 435 | 670 | 655 | 655 | 710 | 645 | 686.5 | 607.5 | 645.7949 | 752.2 | 349 | 675.5 | 653.5 | 629.5 | 775.0085 | 666.451 | 697.35 | 682.7755
| Std Dev. |  | 12.6452 | 14.5444 | 9.8319 | 5.164 | 14.7196 | 8.165 | 8.9443 | 14.7196 | 9.5864 | 23.1293 | 8.4193 | 27.7571 | 8.4004 | 8.4083 | 8.0166 | 18.6414 | 15.2318 | 3.2249 | 2.7537 | 13.0628
| Rel.Std.Dev. |  | 1.633% | 3.122% | 2.278% | 0.7746% | 2.236% | 1.25% | 1.26% | 2.294% | 1.405% | 3.772% | 1.303% | 3.748% | 2.42% | 1.247% | 1.231% | 2.985% | 1.963% | 0.4844% | 0.3943% | 1.914%
| PDM3 |  | 15.87% | -30.3% | -35.42% | -0.2639% | -1.511% | -2.259% | 6.219% | -4.004% | 2.105% | -8.268% | -3.348% | 10.8% | -48.06% | 0.908% | -2.558% | -6.572% | 16.11% | -0.3914% | 4.474% | 2.105%
| Z-Score (Absolute) |  | 2.67 | 4.67 | 5.48 | 0.11 | 0.09 | 0.21 | 1.14 | 0.49 | 0.49 | 1.16 | 0.38 | 1.87 | 7.49 | 0.3 | 0.26 | 0.89 | 2.71 | 0.09 | 0.86 | 0.49
| Analytical results for Be in OREAS 600b (Certified Value 0.64 ppm) | [24 empty] | Certified
Be | Round | Replicate | Lab | Lab | Lab | Lab | Lab | Lab | Lab | Lab | Lab | Lab | Lab | Lab | Lab | Lab | Lab | Lab | Lab | Lab | Lab | Lab |  |  |  | 1
| No | No | 02 | 03 | 04 | 05 | 06 | 07 | 08 | 09 | 10 | 11 | 12 | 14 | 15 | 19 | 20 | 21 | 22 | 23 | 25 | 26 |  |  |  | ppm
|  |  | AR*MS | AR*MS | AR*OES | AR*MS | AR*MS | AR*MS | AR*MS | AR*MS | AR*OES/MS | AR*MS | AR*OES/MS | AR*MS | AR*OES/MS | AR*OES | AR*MS | AR*OES/MS | AR*OES | AR*OES | AR*OES | AR*OES |  |  |  | 2
|  |  | 01g | 15g | 0.5g | 0.5g | 0.5g | 0.5g | 0.5g | 0.5g | 01g | 10g | 01g | 0.5g | 0.5g | 10g | 0.25g | 0.25g | 10g | 0.5g | 01g | 0.25g |  |  |  | 3
| 1 | 1 | 0.5 | 0.9 | < 5 | 0.6 | 0.66 | 0.57 | 0.57 | 0.67 | 0.65 | 0.7 | 0.68518 | 0.5 | 0.69 | 0.7 | 0.6 | 0.618 | < 0.5 | 0.581 | < 1 | 0.7 |  |  |  | 1
| 1 | 2 | 0.6 | 0.5 | < 5 | 0.58 | 0.66 | 0.57 | 0.62 | 0.61 | 0.64 | 0.69 | 0.68666 | 0.5 | 0.61 | 0.6 | 0.5 | 0.794 | < 0.5 | 0.602 | < 1 | 0.66 |  |  |  | 27
| 1 | 3 | 0.6 | 0.6 | < 5 | 0.68 | 0.65 | 0.58 | 0.59 | 0.64 | 0.63 | 0.7 | 0.70761 | 0.6 | 0.69 | 0.7 | 0.6 | 0.603 | < 0.5 | 0.594 | < 1 | 0.69 |  |  |  | 16
| 1 | 4 | 0.6 | 0.5 | < 5 | 0.65 | 0.66 | 0.54 | 0.57 | 0.6 | 0.64 | 0.68 | 0.69315 | 0.5 | 0.72 | 0.7 | 0.6 | 0.67 | < 0.5 | 0.597 | < 1 | 0.68 |  |  |  | 0.64204
| 1 | 5 | 0.6 | 0.7 | < 5 | 0.74 | 0.65 | 0.53 | 0.58 | 0.65 | 0.63 | 0.65 | 0.67586 | 0.5 | 0.67 | 0.7 | 0.5 | 0.66 | < 0.5 | 0.586 | < 1 | 0.71 |  |  |  | 76
| 1 | 6 | 0.6 | 0.7 | < 5 | 0.59 | 0.66 | 0.56 | 0.56 | 0.67 | 0.63 | 0.66 | 0.66262 | 0.6 | 0.66 | 0.6 | 0.7 | 0.423 | < 0.5 | 0.508 | < 1 | 0.71
| Mean |  | 0.58333 | 0.65 |  | 0.64 | 0.65667 | 0.55833 | 0.58167 | 0.64 | 0.63667 | 0.68 | 0.68518 | 0.53333 | 0.67333 | 0.66667 | 0.58333 | 0.628 |  | 0.578 |  | 0.69167
| Median |  | 0.6 | 0.65 |  | 0.625 | 0.66 | 0.565 | 0.575 | 0.645 | 0.635 | 0.685 | 0.68592 | 0.5 | 0.68 | 0.7 | 0.6 | 0.639 |  | 0.59 |  | 0.695
| Std Dev. |  | 0.040825 | 0.15166 |  | 0.06229 | 0.005164 | 0.019408 | 0.02137 | 0.029665 | 0.008165 | 0.020976 | 0.015263 | 0.05164 | 0.037238 | 0.05164 | 0.075277 | 0.12091 |  | 0.035117 |  | 0.019408
| Rel.Std.Dev. |  | 6.999% | 23.33% |  | 9.733% | 0.7864% | 3.476% | 3.674% | 4.635% | 1.282% | 3.085% | 2.228% | 9.682% | 5.53% | 7.746% | 12.9% | 19.25% |  | 6.076% |  | 2.806%
| PDM3 |  | -9.144% | 1.239% |  | -0.3181% | 2.278% | -13.04% | -9.404% | -0.3181% | -0.8373% | 5.912% | 6.718% | -16.93% | 4.874% | 3.835% | -9.144% | -2.187% |  | -9.975% |  | 7.729%
| Z-Score (Absolute) |  | NA | NA | 27.76 | 0 | 0.25 | 1.22 | 0.87 | 0 | 0.05 | 0.6 | 0.67 | NA | 0.5 | NA | NA | 0.18 | 5.82 | 0.93 | 2.09 | 0.77
Results from laboratories 2, 3, 14, 19 & 20 were removed due to their 0.1 ppm reading resolution.
| Analytical results for Bi in OREAS 600b (Certified Value 5.57 ppm) | [24 empty] | Certified
Bi | Round | Replicate | Lab | Lab | Lab | Lab | Lab | Lab | Lab | Lab | Lab | Lab | Lab | Lab | Lab | Lab | Lab | Lab | Lab | Lab | Lab | Lab | Lab |  |  | 1
| No | No | 02 | 03 | 04 | 05 | 06 | 07 | 08 | 09 | 10 | 11 | 12 | 14 | 15 | 19 | 20 | 21 | 22 | 23 | 24 | 25 | 26 |  |  | ppm
|  |  | AR*MS | AR*MS | AR*OES | AR*MS | AR*MS | AR*MS | AR*MS | AR*MS | AR*OES/MS | AR*MS | AR*OES/MS | AR*MS | AR*OES/MS | AR*OES | AR*MS | AR*OES/MS | AR*OES | AR*MS | AR*OES/MS | AR*OES | AR*OES |  |  | 2
|  |  | 01g | 15g | 0.5g | 0.5g | 0.5g | 0.5g | 0.5g | 0.5g | 01g | 10g | 01g | 0.5g | 0.5g | 10g | 0.25g | 0.25g | 10g | 0.25g | 0.2g | 01g | 0.25g |  |  | 3
| 1 | 1 | 5.33 | 6.02 | 4 | 5.03 | 5.54 | 5.33 | 5.86 | 5.35 | 4.87 | 5.6 | 5.8276 | 5.3 | 4.9 | 7 | 5.5 | 5.48 | < 10 | 5.417 | < 5 | < 5 | < 5 |  |  | 1
| 1 | 2 | 5.34 | 5.98 | 4 | 5.1 | 5.51 | 5.64 | 5.75 | 5.32 | 4.88 | 5.46 | 5.8291 | 6.04 | 4.4 | < 5 | 5.55 | 5.5 | < 10 | 5.675 | < 5 | < 5 | < 5 |  |  | 28
| 1 | 3 | 5.2 | 5.88 | 5 | 4.99 | 5.66 | 5.55 | 5.63 | 5.37 | 4.99 | 5.41 | 5.6634 | 5.42 | 4.89 | 6 | 5.43 | 5.48 | < 10 | 5.564 | < 5 | < 5 | < 5 |  |  | 16
| 1 | 4 | 5.22 | 5.78 | 4 | 5.02 | 5.72 | 5.5 | 5.66 | 5.5 | 4.86 | 5.67 | 5.514 | 5.38 | 4.88 | < 5 | 5.48 | 5.67 | < 10 | 5.654 | < 5 | < 5 | < 5 |  |  | 5.5659
| 1 | 5 | 5.49 | 5.86 | 5 | 5.15 | 5.79 | 5.61 | 5.45 | 5.43 | 4.91 | 5.72 | 5.7149 | 5.07 | 4.82 | 6 | 5.4 | 5.58 | < 10 | 5.675 | < 5 | < 5 | < 5 |  |  | 77
| 1 | 6 | 5.33 | 5.83 | 4 | 5.1 | 5.44 | 5.61 | 5.72 | 5.54 | 4.92 | 5.35 | 5.6139 | 5.81 | 4.84 | 5 | 5.4 | 5.5 | < 10 | 5.656 | < 5 | < 5 | < 5
| Mean |  | 5.3183 | 5.8917 | 4.3333 | 5.065 | 5.61 | 5.54 | 5.6783 | 5.4183 | 4.905 | 5.535 | 5.6938 | 5.5033 | 4.7883 | 6 | 5.46 | 5.535 |  | 5.6068
| Median |  | 5.33 | 5.87 | 4 | 5.065 | 5.6 | 5.58 | 5.69 | 5.4 | 4.895 | 5.53 | 5.6892 | 5.4 | 4.86 | 6 | 5.455 | 5.5 |  | 5.655
| Std Dev. |  | 0.10381 | 0.091305 | 0.5164 | 0.06091 | 0.13476 | 0.11454 | 0.13761 | 0.087502 | 0.047645 | 0.14977 | 0.12353 | 0.3559 | 0.19271 | 0.8165 | 0.060332 | 0.075829 |  | 0.10179
| Rel.Std.Dev. |  | 1.952% | 1.55% | 11.92% | 1.203% | 2.402% | 2.068% | 2.423% | 1.615% | 0.9713% | 2.706% | 2.17% | 6.467% | 4.025% | 13.61% | 1.105% | 1.37% |  | 1.815%
| PDM3 |  | -4.448% | 5.853% | -22.14% | -8.999% | 0.7926% | -0.4651% | 2.02% | -2.651% | -11.87% | -0.5549% | 2.298% | -1.124% | -13.97% | 7.8% | -1.902% | -0.5549% |  | 0.7357%
| Z-Score (Absolute) |  | 0.44 | 1.33 | NA | 1.22 | 0.46 | 0.25 | 0.67 | 0.13 | 1.71 | 0.23 | 0.72 | 0.13 | 2.07 | NA | 0 | 0.23 | 1.42 | 0.45 | 9.14 | 9.14 | 9.14
Results from laboratories 4 & 19 were removed due to their 1 ppm reading resolution.
| Analytical results for Ca in OREAS 600b (Certified Value 0.817 wt.%) | [24 empty] | Certified
Ca | Round | Replicate | Lab | Lab | Lab | Lab | Lab | Lab | Lab | Lab | Lab | Lab | Lab | Lab | Lab | Lab | Lab | Lab | Lab | Lab | Lab | Lab | Lab | Lab |  | 1
| No | No | 01 | 02 | 03 | 04 | 05 | 06 | 07 | 08 | 09 | 10 | 11 | 12 | 14 | 15 | 19 | 20 | 21 | 22 | 23 | 24 | 25 | 26 |  | wt.%
|  |  | AR*OES | AR*OES | AR*MS | AR*OES | AR*MS | AR*MS | AR*MS | AR*MS | AR*MS | AR*OES/MS | AR*MS | AR*OES/MS | AR*MS | AR*OES/MS | AR*OES | AR*MS | AR*OES/MS | AR*OES | AR*OES | AR*OES/MS | AR*OES | AR*OES |  | 3
|  |  | 0.5g | 01g | 15g | 0.5g | 0.5g | 0.5g | 0.5g | 0.5g | 0.5g | 01g | 10g | 01g | 0.5g | 0.5g | 10g | 0.25g | 0.25g | 10g | 0.5g | 0.2g | 01g | 0.25g |  | 3
| 1 | 1 | 0.81753 | 0.88 | 0.79 | 0.83 | 0.84 | 0.81 | 0.8 | 0.87 | 0.85 | 0.79 | 0.78 | 0.82429 | 0.83 | 0.73 | 0.8 | 0.79 | 0.8 | 0.8 | 0.89005 | 0.83052 | 0.8421 | 0.775 |  | 1
| 1 | 2 | 0.8207 | 0.87 | 0.8 | 0.8 | 0.82 | 0.86 | 0.81 | 0.86 | 0.81 | 0.78 | > 40 | 0.82718 | 0.84 | 0.68 | 0.8 | 0.79 | 0.78 | 0.82 | 0.91126 | 0.83836 | 0.845 | 0.831 |  | #N/A
| 1 | 3 | 0.81464 | 0.88 | 0.79 | 0.81 | 0.84 | 0.83 | 0.8 | 0.85 | 0.82 | 0.79 | 0.74 | 0.76688 | 0.85 | 0.76 | 0.78 | 0.76 | 0.804 | 0.81 | 0.88347 | 0.81662 | 0.8411 | 0.845 |  | 16
| 1 | 4 | 0.81147 | 0.89 | 0.79 | 0.83 | 0.84 | 0.84 | 0.8 | 0.84 | 0.82 | 0.78 | 0.76 | 0.80169 | 0.81 | 0.75 | 0.81 | 0.8 | 0.817 | 0.84 | 0.9077 | 0.84271 | 0.8422 | 0.838 |  | 0.81731
| 1 | 5 | 0.82456 | 0.88 | 0.8 | 0.81 | 0.84 | 0.83 | 0.8 | 0.87 | 0.81 | 0.79 | 0.78 | 0.75486 | 0.83 | 0.75 | 0.79 | 0.79 | 0.793 | 0.81 | 0.90725 | 0.84224 | 0.8402 | 0.826 |  | 78
| 1 | 6 | 0.81814 | 0.91 | 0.81 | 0.83 | 0.84 | 0.82 | 0.8 | 0.85 | 0.82 | 0.79 | 0.74 | 0.80145 | 0.86 | 0.73 | 0.78 | 0.82 | 0.797 | 0.81 | 0.90566 | 0.83675 | 0.8431 | 0.865
| Mean |  | 0.81784 | 0.885 | 0.79667 | 0.81833 | 0.83667 | 0.83167 | 0.80167 | 0.85667 | 0.82167 | 0.78667 | 0.76 | 0.79606 | 0.83667 | 0.73333 | 0.79333 | 0.79167 | 0.7985 | 0.815 | 0.9009 | 0.83453 | 0.84228 | 0.83
| Median |  | 0.81783 | 0.88 | 0.795 | 0.82 | 0.84 | 0.83 | 0.8 | 0.855 | 0.82 | 0.79 | 0.76 | 0.80157 | 0.835 | 0.74 | 0.795 | 0.79 | 0.7985 | 0.81 | 0.90646 | 0.83755 | 0.84215 | 0.8345
| Std Dev. |  | 0.0045682 | 0.013784 | 0.008165 | 0.013292 | 0.008165 | 0.017224 | 0.0040825 | 0.012111 | 0.01472 | 0.005164 | 0.02 | 0.029582 | 0.017512 | 0.028752 | 0.012111 | 0.019408 | 0.012243 | 0.013784 | 0.011297 | 0.0098277 | 0.001663 | 0.030186
| Rel.Std.Dev. |  | 0.5586% | 1.558% | 1.025% | 1.624% | 0.9759% | 2.071% | 0.5092% | 1.414% | 1.791% | 0.6564% | 2.632% | 3.716% | 2.093% | 3.921% | 1.527% | 2.452% | 1.533% | 1.691% | 1.254% | 1.178% | 0.1974% | 3.637%
| PDM3 |  | 0.06476% | 8.282% | -2.526% | 0.1251% | 2.368% | 1.756% | -1.914% | 4.815% | 0.533% | -3.749% | -7.012% | -2.6% | 2.368% | -10.27% | -2.934% | -3.138% | -2.302% | -0.2827% | 10.23% | 2.107% | 3.055% | 1.553%
| Z-Score (Absolute) |  | 0.01 | 2.2 | 0.7 | 0.01 | 0.61 | 0.45 | 0.54 | 1.27 | 0.12 | 1.03 | 1.91 | 0.72 | 0.61 | 2.79 | 0.81 | 0.87 | 0.64 | 0.1 | 2.72 | 0.54 | 0.8 | 0.39
| Analytical results for Cd in OREAS 600b (Certified Value 2.08 ppm) | [24 empty] | Certified
Cd | Round | Replicate | Lab | Lab | Lab | Lab | Lab | Lab | Lab | Lab | Lab | Lab | Lab | Lab | Lab | Lab | Lab | Lab | Lab | Lab | Lab | Lab | Lab |  |  | 1
| No | No | 01 | 02 | 03 | 04 | 05 | 06 | 07 | 08 | 09 | 10 | 11 | 12 | 14 | 15 | 19 | 20 | 21 | 22 | 23 | 24 | 25 |  |  | ppm
|  |  | AR*OES | AR*MS | AR*MS | AR*OES | AR*MS | AR*MS | AR*MS | AR*MS | AR*MS | AR*OES/MS | AR*MS | AR*OES/MS | AR*MS | AR*OES/MS | AR*OES | AR*MS | AR*OES/MS | AR*OES | AR*OES | AR*OES/MS | AR*OES |  |  | 2
|  |  | 0.5g | 01g | 15g | 0.5g | 0.5g | 0.5g | 0.5g | 0.5g | 0.5g | 01g | 10g | 01g | 0.5g | 0.5g | 10g | 0.25g | 0.25g | 10g | 0.5g | 0.2g | 01g |  |  | 3
| 1 | 1 | < 10 | 1.95 | 1.97 | 2.4 | 2.02 | 2.1 | 2.12 | 2.15 | 2.27 | 1.64 | 2 | 2.0069 | 2.15 | 2.35 | 2 | 2.1 | 2.06 | 2 | 2.905 | 2.2407 | 3.568 |  |  | 1
| 1 | 2 | < 10 | 1.93 | 2.04 | 2.4 | 2.1 | 2.12 | 2.16 | 2.21 | 1.91 | 1.61 | 1.94 | 2.0335 | 2.1 | 2.1 | 2 | 2.07 | 2 | 2 | 2.885 | 2.2881 | 3.786 |  |  | 29
| 1 | 3 | < 10 | 1.87 | 2.04 | 2.5 | 2.01 | 2.13 | 2.16 | 2.15 | 1.91 | 1.61 | 1.9 | 1.9735 | 2.12 | 2.16 | 2 | 2.16 | 2.08 | 2 | 2.88 | 2.1762 | 3.814 |  |  | 16
| 1 | 4 | < 10 | 1.89 | 1.97 | 2.4 | 2 | 2.16 | 2.08 | 2.18 | 2.02 | 1.62 | 1.97 | 1.9431 | 1.93 | 2.17 | 2 | 2.13 | 2.09 | 2 | 2.814 | 2.2155 | 3.993 |  |  | 2.0845
| 1 | 5 | < 10 | 1.92 | 1.99 | 2.4 | 2.11 | 2.12 | 2.04 | 1.9 | 1.9 | 1.61 | 2.07 | 2.0231 | 1.89 | 2.08 | 2 | 2.11 | 2.1 | 2 | 2.784 | 2.2349 | 3.835 |  |  | 79
| 1 | 6 | < 10 | 1.94 | 1.97 | 2.4 | 1.99 | 2.04 | 2.13 | 2.11 | 1.92 | 1.59 | 1.87 | 1.964 | 2.18 | 2.22 | 2 | 2.03 | 2.01 | 2 | 2.802 | 2.2605 | 3.506
| Mean |  |  | 1.9167 | 1.9967 | 2.4167 | 2.0383 | 2.1117 | 2.115 | 2.1167 | 1.9883 | 1.6133 | 1.9583 | 1.9907 | 2.0617 | 2.18 | 2 | 2.1 | 2.0567 | 2 | 2.845 | 2.236 | 3.7503
| Median |  |  | 1.925 | 1.98 | 2.4 | 2.015 | 2.12 | 2.125 | 2.15 | 1.915 | 1.61 | 1.955 | 1.9902 | 2.11 | 2.165 | 2 | 2.105 | 2.07 | 2 | 2.847 | 2.2378 | 3.8
| Std Dev. |  |  | 0.030768 | 0.034448 | 0.040825 | 0.052694 | 0.040208 | 0.047223 | 0.1113 | 0.14497 | 0.01633 | 0.071949 | 0.035844 | 0.12123 | 0.097365 | 0 | 0.045607 | 0.042269 | 0 | 0.050904 | 0.038291 | 0.18129
| Rel.Std.Dev. |  |  | 1.605% | 1.725% | 1.689% | 2.585% | 1.904% | 2.233% | 5.258% | 7.291% | 1.012% | 3.674% | 1.801% | 5.88% | 4.466% | 0% | 2.172% | 2.055% | 0% | 1.789% | 1.712% | 4.834%
| PDM3 |  |  | -8.053% | -4.215% | 15.93% | -2.216% | 1.302% | 1.462% | 1.542% | -4.615% | -22.6% | -6.054% | -4.503% | -1.097% | 4.58% | -4.055% | 0.7421% | -1.337% | -4.055% | 36.48% | 7.265% | 79.91%
| Z-Score (Absolute) |  | 17.89 | 1.13 | 0.64 | 1.95 | 0.38 | 0.07 | 0.09 | 0.1 | 0.69 | 3 | 0.87 | 0.67 | 0.24 | 0.49 | NA | 0 | 0.27 | NA | 4.59 | 0.84 | 10.18
Results from laboratories 19 & 22 were removed due to their 1 ppm reading resolution.
| Analytical results for Ce in OREAS 600b (Certified Value 57 ppm) | [24 empty] | Certified
Ce | Round | Replicate | Lab | Lab | Lab | Lab | Lab | Lab | Lab | Lab | Lab | Lab | Lab | Lab | Lab | Lab | Lab | Lab | Lab | [6 empty] | 1
| No | No | 01 | 02 | 03 | 05 | 06 | 07 | 08 | 09 | 10 | 11 | 12 | 14 | 15 | 20 | 21 | 23 | 24 | [6 empty] | ppm
|  |  | AR*OES | AR*MS | AR*MS | AR*MS | AR*MS | AR*MS | AR*MS | AR*MS | AR*OES/MS | AR*MS | AR*OES/MS | AR*MS | AR*OES/MS | AR*MS | AR*OES/MS | AR*OES | AR*OES/MS | [6 empty] | 0
|  |  | 0.5g | 01g | 15g | 0.5g | 0.5g | 0.5g | 0.5g | 0.5g | 01g | 10g | 01g | 0.5g | 0.5g | 0.25g | 0.25g | 0.5g | 0.2g | [6 empty] | 1
| 1 | 1 | 51.511 | 79.61 | 55.5 | 59.4 | 57.8 | 55.2 | 59.4 | 61.2 | 68.6 | 57.389 | 68.6695 | 54.6 | 52.5 | 58.62 | 57.7 | 52.392 | 51.7883 | [6 empty] | 1
| 1 | 2 | 52.168 | 80.57 | 55.7 | 59.3 | 58.9 | 57 | 58.9 | 53.9 | 68.1 | 54.648 | 68.0619 | 60.4 | 50.6 | 58.4 | 59.5 | 53.293 | 53.7477 | [6 empty] | 30
| 1 | 3 | 52.021 | 80.85 | 53.8 | 57.9 | 59.6 | 58.1 | 58.5 | 56.6 | 68.4 | 54.834 | 65.4873 | 60.8 | 55 | 56.66 | 60.8 | 52.201 | 53.2845 | [6 empty] | 16
| 1 | 4 | 52.163 | 80.75 | 54.8 | 58.5 | 59.1 | 56.8 | 58 | 60.1 | 70 | 54.454 | 65.5152 | 54.6 | 51.8 | 57.44 | 61.7 | 53.581 | 52.561 | [6 empty] | 56.9302
| 1 | 5 | 52.926 | 79.7 | 54.2 | 59.4 | 57.6 | 56.3 | 52.6 | 58.3 | 68.7 | 57.938 | 65.9728 | 56.5 | 50.7 | 57.15 | 61 | 52.747 | 53.5158 | [6 empty] | 80
| 1 | 6 | 52.991 | 81.53 | 54.5 | 58.5 | 57.4 | 58.4 | 58 | 58.1 | 70.6 | 53.203 | 64.9052 | 61.9 | 50.2 | 57.09 | 62.9 | 54.753 | 53.1742
| Mean |  | 52.2967 | 80.5017 | 54.75 | 58.8333 | 58.4 | 56.9667 | 57.5667 | 58.0333 | 69.0667 | 55.411 | 66.4353 | 58.1333 | 51.8 | 57.56 | 60.6 | 53.1612 | 53.0119
| Median |  | 52.1655 | 80.66 | 54.65 | 58.9 | 58.35 | 56.9 | 58.25 | 58.2 | 68.65 | 54.741 | 65.744 | 58.45 | 51.25 | 57.295 | 60.9 | 53.02 | 53.2293
| Std Dev. |  | 0.56672 | 0.73251 | 0.73959 | 0.62503 | 0.91433 | 1.1776 | 2.4921 | 2.589 | 0.99532 | 1.8441 | 1.5452 | 3.2886 | 1.7855 | 0.78008 | 1.8067 | 0.93943 | 0.72063
| Rel.Std.Dev. |  | 1.084% | 0.9099% | 1.351% | 1.062% | 1.566% | 2.067% | 4.329% | 4.461% | 1.441% | 3.328% | 2.326% | 5.657% | 3.447% | 1.355% | 2.981% | 1.767% | 1.359%
| PDM3 |  | -8.139% | 41.4% | -3.83% | 3.343% | 2.582% | 0.06408% | 1.118% | 1.938% | 21.32% | -2.669% | 16.7% | 2.113% | -9.011% | 1.106% | 6.446% | -6.62% | -6.883%
| Z-Score (Absolute) |  | 1.26 | 5.49 | 0.67 | 0.3 | 0.2 | 0.14 | 0 | 0.11 | 2.75 | 0.52 | 2.12 | 0.14 | 1.38 | 0 | 0.73 | 1.05 | 1.09
| Analytical results for Co in OREAS 600b (Certified Value 2.16 ppm) | [24 empty] | Certified
Co | Round | Replicate | Lab | Lab | Lab | Lab | Lab | Lab | Lab | Lab | Lab | Lab | Lab | Lab | Lab | Lab | Lab | Lab | Lab | Lab | Lab | Lab | Lab |  |  | 1
| No | No | 01 | 02 | 03 | 04 | 05 | 06 | 07 | 08 | 09 | 10 | 11 | 12 | 14 | 15 | 19 | 20 | 21 | 22 | 23 | 24 | 25 |  |  | ppm
|  |  | AR*OES | AR*MS | AR*MS | AR*OES | AR*MS | AR*MS | AR*MS | AR*MS | AR*MS | AR*OES/MS | AR*MS | AR*OES/MS | AR*MS | AR*OES/MS | AR*OES | AR*MS | AR*OES/MS | AR*OES | AR*OES | AR*OES/MS | AR*OES |  |  | 2
|  |  | 0.5g | 01g | 15g | 0.5g | 0.5g | 0.5g | 0.5g | 0.5g | 0.5g | 01g | 10g | 01g | 0.5g | 0.5g | 10g | 0.25g | 0.25g | 10g | 0.5g | 0.2g | 01g |  |  | 3
| 1 | 1 |  | 1.8 | 2.3 | 3 | 2.3 | 2.1 | 2.2 | 2.2 | 2.2 | 2.2 | 2.3 | 2.2436 | 2.5 | 2.1 | < 1 | 2.1 | 2.27 | 2 | 2.016 | 2.1156 | 2.096 |  |  | 1
| 1 | 2 |  | 1.7 | 2.3 | 3 | 2.2 | 2.1 | 2.1 | 2.1 | 2.3 | 2.1 | 2.2 | 2.24 | 2.4 | 2 | < 1 | 2.3 | 2.11 | 2 | 2.11 | 2.026 | 2.15 |  |  | 31
| 1 | 3 |  | 1.8 | 2.2 | 3 | 2 | 2.2 | 2.3 | 2.3 | 2.1 | 2.1 | 2.1 | 2.1693 | 2.5 | 2.2 | < 1 | 2.1 | 2.13 | 2 | 1.981 | 2.0796 | 2.135 |  |  | 16
| 1 | 4 |  | 1.9 | 2.3 | 3 | 2.3 | 2.1 | 2.2 | 2.1 | 2.3 | 2.2 | 2.1 | 2.1518 | 2.2 | 2.2 | < 1 | 2.2 | 2.22 | 2 | 1.97 | 2.2293 | 2.266 |  |  | 2.1639
| 1 | 5 |  | 1.7 | 2.3 | 3 | 2.1 | 2.2 | 2.3 | 2.1 | 2.2 | 2.1 | 2.3 | 2.1606 | 2.3 | 2.3 | < 1 | 2 | 2.22 | 2 | 2.059 | 2.1355 | 2.051 |  |  | 81
| 1 | 6 |  | 1.9 | 2.2 | 3 | 2.1 | 2.1 | 2.3 | 2.1 | 2.2 | 2.2 | 2.1 | 2.1295 | 2.5 | 2.3 | < 1 | 2.2 | 2.11 | 2 | 2.091 | 2.0604 | 2.298
| Mean |  |  | 1.8 | 2.2667 | 3 | 2.1667 | 2.1333 | 2.2333 | 2.15 | 2.2167 | 2.15 | 2.1833 | 2.1825 | 2.4 | 2.1833 |  | 2.15 | 2.1767 | 2 | 2.0378 | 2.1077 | 2.166
| Median |  |  | 1.8 | 2.3 | 3 | 2.15 | 2.1 | 2.25 | 2.1 | 2.2 | 2.15 | 2.15 | 2.165 | 2.45 | 2.2 |  | 2.15 | 2.175 | 2 | 2.0375 | 2.0976 | 2.1425
| Std Dev. |  |  | 0.089443 | 0.05164 | 0 | 0.12111 | 0.05164 | 0.08165 | 0.083666 | 0.075277 | 0.054772 | 0.098319 | 0.047849 | 0.12649 | 0.1169 |  | 0.10488 | 0.068605 | 0 | 0.05795 | 0.071153 | 0.096712
| Rel.Std.Dev. |  |  | 4.969% | 2.278% | 0% | 5.59% | 2.421% | 3.656% | 3.891% | 3.396% | 2.548% | 4.503% | 2.192% | 5.27% | 5.354% |  | 4.878% | 3.152% | 0% | 2.844% | 3.376% | 4.465%
| PDM3 |  |  | -16.81% | 4.752% | 38.64% | 0.1302% | -1.41% | 3.211% | -0.6401% | 2.441% | -0.6401% | 0.9004% | 0.8605% | 10.91% | 0.9004% |  | -0.6401% | 0.5923% | -7.572% | -5.824% | -2.593% | 0.09934%
| Z-Score (Absolute) |  | NA | 9.88 | 2.71 | NA | 0.01 | 0.89 | 1.81 | 0.44 | 1.36 | 0.44 | 0.46 | 0.44 | 6.3 | 0.46 | 44.94 | 0.44 | 0.28 | NA | 3.47 | 1.58 | 0.01
Results from laboratories 4 & 22 were removed due to their 1 ppm reading resolution.
| Analytical results for Cr in OREAS 600b (Certified Value 26.6 ppm) | [24 empty] | Certified
Cr | Round | Replicate | Lab | Lab | Lab | Lab | Lab | Lab | Lab | Lab | Lab | Lab | Lab | Lab | Lab | Lab | Lab | Lab | Lab | Lab | Lab | Lab | Lab |  |  | 1
| No | No | 01 | 02 | 03 | 04 | 05 | 06 | 07 | 08 | 09 | 10 | 11 | 12 | 14 | 15 | 19 | 20 | 21 | 22 | 23 | 24 | 26 |  |  | ppm
|  |  | AR*OES | AR*OES | AR*MS | AR*OES | AR*MS | AR*MS | AR*MS | AR*MS | AR*MS | AR*OES/MS | AR*MS | AR*OES/MS | AR*MS | AR*OES/MS | AR*OES | AR*MS | AR*OES/MS | AR*OES | AR*OES | AR*OES/MS | AR*OES |  |  | 1
|  |  | 0.5g | 01g | 15g | 0.5g | 0.5g | 0.5g | 0.5g | 0.5g | 0.5g | 01g | 10g | 01g | 0.5g | 0.5g | 10g | 0.25g | 0.25g | 10g | 0.5g | 0.2g | 0.25g |  |  | 2
| 1 | 1 | 23.8361 | 27 | 27.1 | 27 | 27 | 25 | 29 | 31 | 30 | 21 | 29 | 24.3863 | 29.5 | 22.1 | 31 | 25 | 27.2 | 23 | 26.485 | 26.8263 | 24.114 |  |  | 1
| 1 | 2 | 22.9521 | 28 | 27.5 | 27 | 27 | 27 | 26 | 28 | 27 | 20 | 27 | 24.4555 | 32.5 | 23.9 | 29 | 24 | 26.5 | 24 | 26.54 | 26.6554 | 26.676 |  |  | 32
| 1 | 3 | 24.5621 | 27 | 27 | 28 | 26 | 26 | 27 | 30 | 25 | 20 | 27 | 23.1807 | 30.4 | 23.6 | 29 | 25 | 28.5 | 24 | 27.636 | 25.7585 | 24.624 |  |  | 16
| 1 | 4 | 24.0538 | 26 | 27.7 | 27 | 28 | 27 | 27 | 27 | 28 | 21 | 27 | 23.1821 | 30.1 | 23.7 | 30 | 25 | 28.4 | 22 | 26.142 | 26.4706 | 26.618 |  |  | 26.6111
| 1 | 5 | 23.9724 | 27 | 27.3 | 28 | 28 | 25 | 27 | 28 | 27 | 21 | 29 | 23.882 | 30.1 | 23.9 | 27 | 24 | 30.8 | 22 | 27.366 | 26.9712 | 26.775 |  |  | 82
| 1 | 6 | 23.9982 | 27 | 27.7 | 28 | 26 | 25 | 28 | 27 | 26 | 21 | 27 | 23.8305 | 33.4 | 23.6 | 32 | 24 | 26.3 | 23 | 28.066 | 27.6345 | 25.993
| Mean |  | 23.8958 | 27 | 27.3833 | 27.5 | 27 | 25.8333 | 27.3333 | 28.5 | 27.1667 | 20.6667 | 27.6667 | 23.8195 | 31 | 23.4667 | 29.6667 | 24.5 | 27.95 | 23 | 27.0392 | 26.7194 | 25.8
| Median |  | 23.9853 | 27 | 27.4 | 27.5 | 27 | 25.5 | 27 | 28 | 27 | 21 | 27 | 23.8563 | 30.25 | 23.65 | 29.5 | 24.5 | 27.8 | 23 | 26.953 | 26.7408 | 26.3055
| Std Dev. |  | 0.52522 | 0.63246 | 0.29944 | 0.54772 | 0.89443 | 0.98319 | 1.0328 | 1.6432 | 1.7224 | 0.5164 | 1.0328 | 0.55572 | 1.5646 | 0.68313 | 1.7512 | 0.54772 | 1.6742 | 0.89443 | 0.75876 | 0.61671 | 1.1533
| Rel.Std.Dev. |  | 2.198% | 2.342% | 1.094% | 1.992% | 3.313% | 3.806% | 3.779% | 5.766% | 6.34% | 2.499% | 3.733% | 2.333% | 5.047% | 2.911% | 5.903% | 2.236% | 5.99% | 3.889% | 2.806% | 2.308% | 4.47%
| PDM3 |  | -10.2% | 1.461% | 2.902% | 3.34% | 1.461% | -2.923% | 2.714% | 7.098% | 2.088% | -22.34% | 3.967% | -10.49% | 16.49% | -11.82% | 11.48% | -7.933% | 5.031% | -13.57% | 1.608% | 0.4069% | -3.048%
| Z-Score (Absolute) |  | 1.79 | 0 | 0.22 | 0.29 | 0 | 0.67 | 0.19 | 0.87 | 0.1 | 3.66 | 0.39 | 1.84 | 2.31 | 2.04 | 1.54 | 1.44 | 0.55 | 2.31 | 0.02 | 0.16 | 0.69
| Analytical results for Cs in OREAS 600b (Certified Value 1.48 ppm) | [24 empty] | Certified
Cs | Round | Replicate | Lab | Lab | Lab | Lab | Lab | Lab | Lab | Lab | Lab | Lab | Lab | Lab | Lab | Lab | Lab | [8 empty] | 1
| No | No | 02 | 03 | 05 | 06 | 07 | 08 | 09 | 10 | 11 | 12 | 14 | 15 | 20 | 21 | 23 | [8 empty] | ppm
|  |  | AR*MS | AR*MS | AR*MS | AR*MS | AR*MS | AR*MS | AR*MS | AR*OES/MS | AR*MS | AR*OES/MS | AR*MS | AR*OES/MS | AR*MS | AR*OES/MS | AR*MS | [8 empty] | 2
|  |  | 01g | 15g | 0.5g | 0.5g | 0.5g | 0.5g | 0.5g | 01g | 10g | 01g | 0.5g | 0.5g | 0.25g | 0.25g | 0.25g | [8 empty] | 3
| 1 | 1 | 2.36 | 1.34 | 1.42 | 1.4 | 1.33 | 1.38 | 1.47 | 1.8 | 1.67 | 2.0121 | 1.73 | 1.51 | 1.54 | 1.48 | 1.351 | [8 empty] | 1
| 1 | 2 | 2.32 | 1.32 | 1.43 | 1.43 | 1.34 | 1.41 | 1.36 | 1.8 | 1.61 | 1.9922 | 1.82 | 1.36 | 1.51 | 1.42 | 1.436 | [8 empty] | 33
| 1 | 3 | 2.41 | 1.33 | 1.4 | 1.43 | 1.36 | 1.37 | 1.34 | 1.76 | 1.59 | 1.9215 | 1.74 | 1.52 | 1.53 | 1.48 | 1.389 | [8 empty] | 16
| 1 | 4 | 2.2 | 1.34 | 1.41 | 1.45 | 1.34 | 1.36 | 1.37 | 1.75 | 1.61 | 1.8634 | 1.62 | 1.51 | 1.53 | 1.48 | 1.481 | [8 empty] | 1.48
| 1 | 5 | 2.29 | 1.3 | 1.44 | 1.39 | 1.36 | 1.35 | 1.32 | 1.75 | 1.66 | 1.9754 | 1.59 | 1.45 | 1.51 | 1.54 | 1.431 | [8 empty] | 83
| 1 | 6 | 2.35 | 1.37 | 1.41 | 1.36 | 1.37 | 1.37 | 1.36 | 1.78 | 1.52 | 1.8637 | 1.81 | 1.47 | 1.54 | 1.53 | 1.423
| Mean |  | 2.3217 | 1.3333 | 1.4183 | 1.41 | 1.35 | 1.3733 | 1.37 | 1.7733 | 1.61 | 1.9381 | 1.7183 | 1.47 | 1.5267 | 1.4883 | 1.4185
| Median |  | 2.335 | 1.335 | 1.415 | 1.415 | 1.35 | 1.37 | 1.36 | 1.77 | 1.61 | 1.9485 | 1.735 | 1.49 | 1.53 | 1.48 | 1.427
| Std Dev. |  | 0.071949 | 0.023381 | 0.01472 | 0.032863 | 0.015492 | 0.020656 | 0.052154 | 0.023381 | 0.054037 | 0.065088 | 0.095376 | 0.060332 | 0.013663 | 0.043089 | 0.044307
| Rel.Std.Dev. |  | 3.099% | 1.754% | 1.038% | 2.331% | 1.148% | 1.504% | 3.807% | 1.318% | 3.356% | 3.358% | 5.551% | 4.104% | 0.8949% | 2.895% | 3.124%
| PDM3 |  | 56.87% | -9.911% | -4.167% | -4.731% | -8.785% | -7.208% | -7.433% | 19.82% | 8.783% | 30.95% | 16.1% | -0.6765% | 3.152% | 0.5622% | -4.156%
| Z-Score (Absolute) |  | 5.74 | 0.92 | 0.35 | 0.4 | 0.81 | 0.65 | 0.67 | 2.05 | 0.94 | 3.16 | 1.67 | 0 | 0.38 | 0.12 | 0.35
| Analytical results for Cu in OREAS 600b (Certified Value 502 ppm) | [24 empty] | Certified
Cu | Round | Replicate | Lab | Lab | Lab | Lab | Lab | Lab | Lab | Lab | Lab | Lab | Lab | Lab | Lab | Lab | Lab | Lab | Lab | Lab | Lab | Lab | Lab | Lab | Lab | 1
| No | No | 01 | 02 | 03 | 04 | 05 | 06 | 07 | 08 | 09 | 10 | 11 | 12 | 13 | 14 | 15 | 19 | 20 | 21 | 22 | 23 | 24 | 25 | 26 | ppm
|  |  | AR*OES | AR*OES | AR*MS | AR*OES | AR*MS | AR*MS | AR*MS | AR*MS | AR*MS | AR*OES/MS | AR*MS | AR*OES/MS | AR*AAS | AR*MS | AR*OES/MS | AR*OES | AR*MS | AR*OES/MS | AR*OES | AR*OES | AR*OES/MS | AR*OES | AR*OES | 0
|  |  | 0.5g | 01g | 15g | 0.5g | 0.5g | 0.5g | 0.5g | 0.5g | 0.5g | 01g | 10g | 01g | 01g | 0.5g | 0.5g | 10g | 0.25g | 0.25g | 10g | 0.5g | 0.2g | 01g | 0.25g | 0
| 1 | 1 | 503.1384 | 481 | 488.83 | 525 | 489 | 471 | 498 | 536 | 506 | 499 | 495.3 | 494.5814 | 510 | 519.85 | 491 | 495 | 519 | 509 | 473 | 529.527 | 501.5897 | 482.2 | 525.41 | 1
| 1 | 2 | 497.0724 | 469 | 490.93 | 525 | 497 | 491 | 505 | 533 | 503 | 491 | 486.1 | 492.3936 | 500 | 526.11 | 483 | 489 | 523.4 | 502 | 464 | 541.348 | 506.3421 | 488.3 | 528.17 | 34
| 1 | 3 | 496.5148 | 459 | 485.28 | 535 | 488 | 486 | 504 | 525 | 497 | 488 | 485.5 | 483.4245 | 510 | 528.58 | 503 | 504 | 528.8 | 518 | 486 | 523.463 | 492.2768 | 487.2 | 537.98 | 16
| 1 | 4 | 502.6844 | 483 | 486.16 | 537 | 489 | 485 | 495 | 520 | 504 | 501 | 480.9 | 489.2978 | 500 | 507.47 | 492 | 500 | 522.8 | 528 | 496 | 521.226 | 503.3354 | 481.1 | 533.44 | 502.0646
| 1 | 5 | 501.1192 | 476 | 495.69 | 524 | 499 | 497 | 499 | 506 | 498 | 480 | 499 | 489.6896 | 500 | 513.25 | 494 | 500 | 523.3 | 517 | 474 | 529.39 | 507.6467 | 489.9 | 533.56 | 84
| 1 | 6 | 502.0464 | 475 | 499.41 | 525 | 490 | 489 | 498 | 527 | 497 | 498 | 482 | 483.126 | 500 | 536.68 | 494 | 483 | 520.5 | 519 | 486 | 532.995 | 491.9031 | 491.6 | 539.69
| Mean |  | 500.4293 | 473.8333 | 491.05 | 528.5 | 492 | 486.5 | 499.8333 | 524.5 | 500.8333 | 492.8333 | 488.1333 | 488.7522 | 503.3333 | 521.99 | 492.8333 | 495.1667 | 522.9667 | 515.5 | 479.8333 | 529.6582 | 500.5156 | 486.7167 | 533.0417
| Median |  | 501.5828 | 475.5 | 489.88 | 525 | 489.5 | 487.5 | 498.5 | 526 | 500.5 | 494.5 | 485.8 | 489.4937 | 500 | 522.98 | 493 | 497.5 | 523.05 | 517.5 | 480 | 529.4585 | 502.4625 | 487.75 | 533.5
| Std Dev. |  | 2.902 | 8.7731 | 5.542 | 5.8566 | 4.7329 | 8.7121 | 3.8687 | 10.7098 | 3.9707 | 8.0353 | 7.3546 | 4.6573 | 5.164 | 10.6583 | 6.4317 | 7.8846 | 3.3518 | 8.961 | 11.5658 | 7.1744 | 6.8696 | 4.2111 | 5.4953
| Rel.Std.Dev. |  | 0.5799% | 1.852% | 1.129% | 1.108% | 0.962% | 1.791% | 0.774% | 2.042% | 0.7928% | 1.63% | 1.507% | 0.9529% | 1.026% | 2.042% | 1.305% | 1.592% | 0.6409% | 1.738% | 2.41% | 1.355% | 1.373% | 0.8652% | 1.031%
| PDM3 |  | -0.3257% | -5.623% | -2.194% | 5.265% | -2.005% | -3.1% | -0.4444% | 4.469% | -0.2452% | -1.839% | -2.775% | -2.652% | 0.2527% | 3.969% | -1.839% | -1.374% | 4.163% | 2.676% | -4.428% | 5.496% | -0.3085% | -3.057% | 6.17%
| Z-Score (Absolute) |  | 0.2 | 1.58 | 0.43 | 2.07 | 0.37 | 0.74 | 0.16 | 1.81 | 0.22 | 0.31 | 0.63 | 0.59 | NA | 1.64 | 0.31 | 0.16 | 1.7 | 1.2 | 1.18 | 2.15 | 0.2 | 0.72 | 2.38
Results from laboratory 13 were removed due to their 10 ppm reading resolution.
| Analytical results for Dy in OREAS 600b (Indicative Value 1.81 ppm) | [24 empty] | Indicative
Dy | Round | Replicate | 01: Lab; 02: Lab; 03: Lab | 1
| No | No | 01: 03; 02: 10; 03: 23 | ppm
|  |  | 01: AR*MS; 02: AR*OES/MS; 03: AR*MS | 2
|  |  | 01: 15g; 02: 01g; 03: 0.25g | 2
| 1 | 1 | 01: 1.71; 02: 2.15; 03: 1.491 | 1
| 1 | 2 | 01: 1.95; 02: 2.15; 03: 1.657 | 10
| 1 | 3 | 01: 1.46; 02: 2.17; 03: 1.56 | 16
| 1 | 4 | 01: 1.78; 02: 2.15; 03: 1.601 | 1.8142
| 1 | 5 | 01: 1.73; 02: 2.14; 03: 1.568 | 16
| 1 | 6 | 01: 1.67; 02: 2.15; 03: 1.569
| Mean |  | 01: 1.7167; 02: 2.1517; 03: 1.5743
| Median |  | 01: 1.72; 02: 2.15; 03: 1.5685
| Std Dev. |  | 01: 0.15921; 02: 0.0098319; 03: 0.054338
| Rel.Std.Dev. |  | 01: 9.274%; 02: 0.4569%; 03: 3.452%
| PDM3 |  | 01: -5.377%; 02: 18.6%; 03: -13.22%
| Z-Score (Absolute) |  | 01: 0; 02: 2.06; 03: 0.67
| Analytical results for Er in OREAS 600b (Indicative Value 0.45 ppm) | [24 empty] | Indicative
Er | Round | Replicate | 01: Lab; 02: Lab; 03: Lab | 1
| No | No | 01: 03; 02: 10; 03: 23 | ppm
|  |  | 01: AR*MS; 02: AR*OES/MS; 03: AR*MS | 2
|  |  | 01: 15g; 02: 01g; 03: 0.25g | 2
| 1 | 1 | 01: 0.36; 02: 0.56; 03: 0.386 | 1
| 1 | 2 | 01: 0.36; 02: 0.57; 03: 0.401 | 11
| 1 | 3 | 01: 0.39; 02: 0.56; 03: 0.414 | 16
| 1 | 4 | 01: 0.37; 02: 0.58; 03: 0.404 | 0.44589
| 1 | 5 | 01: 0.37; 02: 0.56; 03: 0.408 | 17
| 1 | 6 | 01: 0.44; 02: 0.57; 03: 0.393
| Mean |  | 01: 0.38167; 02: 0.56667; 03: 0.401
| Median |  | 01: 0.37; 02: 0.565; 03: 0.4025
| Std Dev. |  | 01: 0.030605; 02: 0.008165; 03: 0.010159
| Rel.Std.Dev. |  | 01: 8.019%; 02: 1.441%; 03: 2.533%
| PDM3 |  | 01: -14.4%; 02: 27.09%; 03: -10.07%
| Z-Score (Absolute) |  | 01: 0.67; 02: 5.78; 03: 0
| Analytical results for Eu in OREAS 600b (Indicative Value 0.68 ppm) | [24 empty] | Indicative
Eu | Round | Replicate | 01: Lab; 02: Lab; 03: Lab | 1
| No | No | 01: 03; 02: 10; 03: 23 | ppm
|  |  | 01: AR*MS; 02: AR*OES/MS; 03: AR*MS | 2
|  |  | 01: 15g; 02: 01g; 03: 0.25g | 2
| 1 | 1 | 01: 0.66; 02: 0.77; 03: 0.654 | 1
| 1 | 2 | 01: 0.7; 02: 0.75; 03: 0.679 | 12
| 1 | 3 | 01: 0.7; 02: 0.77; 03: 0.675 | 16
| 1 | 4 | 01: 0.7; 02: 0.75; 03: 0.719 | 0.6795
| 1 | 5 | 01: 0.87; 02: 0.76; 03: 0.675 | 18
| 1 | 6 | 01: 0.64; 02: 0.77; 03: 0.672
| Mean |  | 01: 0.71167; 02: 0.76167; 03: 0.679
| Median |  | 01: 0.7; 02: 0.765; 03: 0.675
| Std Dev. |  | 01: 0.081588; 02: 0.0098319; 03: 0.021476
| Rel.Std.Dev. |  | 01: 11.46%; 02: 1.291%; 03: 3.163%
| PDM3 |  | 01: 4.734%; 02: 12.09%; 03: -0.07358%
| Z-Score (Absolute) |  | 01: 0; 02: 1.03; 03: 0.67
| Analytical results for Fe in OREAS 600b (Certified Value 2.05 wt.%) | [24 empty] | Certified
Fe | Round | Replicate | Lab | Lab | Lab | Lab | Lab | Lab | Lab | Lab | Lab | Lab | Lab | Lab | Lab | Lab | Lab | Lab | Lab | Lab | Lab | Lab | Lab | Lab |  | 1
| No | No | 01 | 02 | 03 | 04 | 05 | 06 | 07 | 08 | 09 | 10 | 11 | 12 | 14 | 15 | 19 | 20 | 21 | 22 | 23 | 24 | 25 | 26 |  | wt.%
|  |  | AR*OES | AR*OES | AR*MS | AR*OES | AR*MS | AR*MS | AR*MS | AR*MS | AR*MS | AR*OES/MS | AR*MS | AR*OES/MS | AR*MS | AR*OES/MS | AR*OES | AR*MS | AR*OES/MS | AR*OES | AR*OES | AR*OES/MS | AR*OES | AR*OES |  | 2
|  |  | 0.5g | 01g | 15g | 0.5g | 0.5g | 0.5g | 0.5g | 0.5g | 0.5g | 01g | 10g | 01g | 0.5g | 0.5g | 10g | 0.25g | 0.25g | 10g | 0.5g | 0.2g | 01g | 0.25g |  | 3
| 1 | 1 | 1.81 | 2.14 | 1.97 | 2.17 | 2.07 | 1.91 | 2.03 | 2.11 | 2.09 | 2.19 | 2.01 | 2.2289 | 2.09 | 1.89 | 1.95 | 2.04 | 2.07 | 1.93 | 2.1599 | 1.7006 | 2.142 | 2.054 |  | 1
| 1 | 2 | 1.7814 | 2.16 | 1.98 | 2.16 | 2.04 | 2.05 | 2.03 | 2.09 | 1.97 | 2.19 | 1.9 | 2.2119 | 2.1 | 1.85 | 1.89 | 2.05 | 2.05 | 1.99 | 2.1898 | 1.7376 | 2.135 | 2.088 |  | #N/A
| 1 | 3 | 1.8056 | 2.23 | 1.95 | 2.15 | 2.04 | 1.98 | 2.03 | 2.05 | 1.97 | 2.17 | 1.89 | 2.1408 | 2.09 | 1.96 | 1.97 | 2.01 | 2.15 | 1.97 | 2.1596 | 1.6953 | 2.171 | 2.099 |  | 16
| 1 | 4 | 1.8995 | 2.23 | 1.97 | 2.15 | 2.07 | 2 | 2.02 | 2.02 | 2 | 2.2 | 1.86 | 2.1057 | 2.02 | 1.93 | 1.98 | 2.09 | 2.16 | 2.03 | 2.167 | 1.6975 | 2.16 | 2.119 |  | 2.0503
| 1 | 5 | 1.8444 | 2.21 | 1.99 | 2.17 | 2.09 | 1.98 | 2.02 | 2.08 | 1.98 | 2.2 | 2.04 | 2.1415 | 2.07 | 1.95 | 1.96 | 2.06 | 2.07 | 1.94 | 2.2036 | 1.7054 | 2.154 | 2.102 |  | 85
| 1 | 6 | 1.8221 | 2.27 | 2.02 | 2.17 | 2.05 | 2 | 2.02 | 2.03 | 1.97 | 2.22 | 1.86 | 2.0966 | 2.14 | 1.86 | 1.92 | 2.1 | 2.08 | 1.95 | 2.2024 | 1.6931 | 2.153 | 2.129
| Mean |  | 1.8272 | 2.2067 | 1.98 | 2.1617 | 2.06 | 1.9867 | 2.025 | 2.0633 | 1.9967 | 2.195 | 1.9267 | 2.1542 | 2.085 | 1.9067 | 1.945 | 2.0583 | 2.0967 | 1.9683 | 2.1804 | 1.7049 | 2.1525 | 2.0985
| Median |  | 1.8161 | 2.22 | 1.975 | 2.165 | 2.06 | 1.99 | 2.025 | 2.065 | 1.975 | 2.195 | 1.895 | 2.1412 | 2.09 | 1.91 | 1.955 | 2.055 | 2.075 | 1.96 | 2.1784 | 1.699 | 2.1535 | 2.1005
| Std Dev. |  | 0.04098 | 0.048442 | 0.023664 | 0.0098319 | 0.02 | 0.045461 | 0.0054772 | 0.03559 | 0.047188 | 0.016432 | 0.078401 | 0.054614 | 0.03937 | 0.046762 | 0.033912 | 0.033116 | 0.046332 | 0.037103 | 0.020719 | 0.01657 | 0.012787 | 0.026281
| Rel.Std.Dev. |  | 2.243% | 2.195% | 1.195% | 0.4548% | 0.9709% | 2.288% | 0.2705% | 1.725% | 2.363% | 0.7486% | 4.069% | 2.535% | 1.888% | 2.453% | 1.744% | 1.609% | 2.21% | 1.885% | 0.9502% | 0.9719% | 0.594% | 1.252%
| PDM3 |  | -10.88% | 7.628% | -3.428% | 5.433% | 0.4743% | -3.102% | -1.233% | 0.6368% | -2.615% | 7.059% | -6.029% | 5.071% | 1.694% | -7.004% | -5.135% | 0.393% | 2.263% | -3.997% | 6.346% | -16.84% | 4.986% | 2.352%
| Z-Score (Absolute) |  | 1.7 | 1.08 | 0.58 | 0.75 | 0.01 | 0.53 | 0.25 | 0.03 | 0.46 | 0.99 | 0.97 | 0.7 | 0.19 | 1.12 | 0.84 | 0.01 | 0.27 | 0.67 | 0.89 | 2.59 | 0.68 | 0.29
| Analytical results for Ga in OREAS 600b (Certified Value 3.39 ppm) | [24 empty] | Certified
Ga | Round | Replicate | Lab | Lab | Lab | Lab | Lab | Lab | Lab | Lab | Lab | Lab | Lab | Lab | Lab | Lab | Lab | Lab | Lab | Lab | [5 empty] | 1
| No | No | 02 | 03 | 04 | 05 | 06 | 07 | 08 | 09 | 10 | 11 | 12 | 14 | 15 | 20 | 21 | 23 | 24 | 25 | [5 empty] | ppm
|  |  | AR*MS | AR*MS | AR*OES | AR*MS | AR*MS | AR*MS | AR*MS | AR*MS | AR*OES/MS | AR*MS | AR*OES/MS | AR*MS | AR*OES/MS | AR*MS | AR*OES/MS | AR*MS | AR*OES/MS | AR*OES | [5 empty] | 2
|  |  | 01g | 15g | 0.5g | 0.5g | 0.5g | 0.5g | 0.5g | 0.5g | 01g | 10g | 01g | 0.5g | 0.5g | 0.25g | 0.25g | 0.25g | 0.2g | 01g | [5 empty] | 3
| 1 | 1 | 3.8 | 3 | 5 | 3.34 | 3.33 | 3.54 | 3.4 | 3.37 | 5.85 | 3.51 | 4.0582 | 3.8 | 3.31 | 3.3 | 3.24 | 2.785 | < 2 | < 5 | [5 empty] | 1
| 1 | 2 | 3.8 | 3 | 5 | 3.31 | 3.35 | 3.62 | 3.45 | 3.36 | 6.01 | 3.38 | 3.9093 | 4.1 | 3.2 | 3.4 | 3.25 | 2.828 | < 2 | < 5 | [5 empty] | 38
| 1 | 3 | 4 | 2.8 | 5 | 3.4 | 3.41 | 3.64 | 3.45 | 3.42 | 5.81 | 3.19 | 3.919 | 3.6 | 3.3 | 3.3 | 3.43 | 2.732 | < 2 | < 5 | [5 empty] | 16
| 1 | 4 | 3.9 | 3.1 | 5 | 3.39 | 3.51 | 3.64 | 3.3 | 3.74 | 5.78 | 3.53 | 3.9218 | 3.8 | 3.36 | 3.4 | 3.46 | 2.802 | < 2 | < 5 | [5 empty] | 3.3867
| 1 | 5 | 3.8 | 3.1 | 5 | 3.38 | 3.31 | 3.59 | 3.25 | 3.45 | 5.72 | 3.4 | 3.9003 | 3.5 | 3.22 | 3.4 | 3.38 | 2.754 | < 2 | < 5 | [5 empty] | 86
| 1 | 6 | 4.2 | 3.2 | 5 | 3.35 | 3.29 | 3.79 | 3.37 | 3.57 | 5.97 | 3.13 | 4.0544 | 3.5 | 3.15 | 3.3 | 3.62 | 2.769 | < 2 | < 5
| Mean |  | 3.9167 | 3.0333 | 5 | 3.3617 | 3.3667 | 3.6367 | 3.37 | 3.485 | 5.8567 | 3.3567 | 3.9605 | 3.7167 | 3.2567 | 3.35 | 3.3967 | 2.7783
| Median |  | 3.85 | 3.05 | 5 | 3.365 | 3.34 | 3.63 | 3.385 | 3.435 | 5.83 | 3.39 | 3.9204 | 3.7 | 3.26 | 3.35 | 3.405 | 2.777
| Std Dev. |  | 0.16021 | 0.13663 | 0 | 0.034303 | 0.081404 | 0.084063 | 0.08124 | 0.14598 | 0.11237 | 0.1644 | 0.074599 | 0.23166 | 0.079162 | 0.054772 | 0.14236 | 0.034343
| Rel.Std.Dev. |  | 4.09% | 4.504% | 0% | 1.02% | 2.418% | 2.312% | 2.411% | 4.189% | 1.919% | 4.898% | 1.884% | 6.233% | 2.431% | 1.635% | 4.191% | 1.236%
| PDM3 |  | 15.65% | -10.43% | 47.64% | -0.7382% | -0.5906% | 7.382% | -0.4921% | 2.904% | 72.93% | -0.8858% | 16.94% | 9.744% | -3.839% | -1.083% | 0.2953% | -17.96%
| Z-Score (Absolute) |  | 1.37 | 0.83 | NA | 0.01 | 0 | 0.67 | 0.01 | 0.3 | 6.22 | 0.02 | 1.48 | 0.87 | 0.27 | 0.04 | 0.07 | 1.47 | 5.91 | 2.16
Results from laboratory 4 were removed due to their 1 ppm reading resolution.
| Analytical results for Gd in OREAS 600b (Indicative Value 3.47 ppm) | [24 empty] | Indicative
Gd | Round | Replicate | 02: Lab; 03: Lab; 04: Lab | [5 empty] | 1
| No | No | 02: 03; 03: 10; 04: 23 | [5 empty] | ppm
|  |  | 02: AR*MS; 03: AR*OES/MS; 04: AR*MS | [5 empty] | 2
|  |  | 02: 15g; 03: 01g; 04: 0.25g | [5 empty] | 2
| 1 | 1 | 02: 3.64; 03: 4.1; 04: 3.075 | [5 empty] | 1
| 1 | 2 | 02: 3.15; 03: 4; 04: 3.119 | [5 empty] | 13
| 1 | 3 | 02: 3.07; 03: 4.11; 04: 3.078 | [5 empty] | 16
| 1 | 4 | 02: 3.17; 03: 4.08; 04: 3.21 | [5 empty] | 3.4659
| 1 | 5 | 02: 3.45; 03: 4.11; 04: 3.124 | [5 empty] | 19
| 1 | 6 | 02: 3.14; 03: 4.07; 04: 3.134
| Mean |  | 02: 3.27; 03: 4.0783; 04: 3.1233
| Median |  | 02: 3.16; 03: 4.09; 04: 3.1215
| Std Dev. |  | 02: 0.22387; 03: 0.041673; 04: 0.049062
| Rel.Std.Dev. |  | 02: 6.846%; 03: 1.022%; 04: 1.571%
| PDM3 |  | 02: -5.652%; 03: 17.67%; 04: -9.884%
| Z-Score (Absolute) |  | 02: 0; 03: 3.72; 04: 0.67
| Analytical results for Ge in OREAS 600b (Certified Value 0.081 ppm) | [24 empty] | Certified
Ge | Round | Replicate | Lab | Lab | Lab | Lab | Lab | Lab | Lab | Lab | Lab | Lab | Lab | [12 empty] | 1
| No | No | 03 | 05 | 06 | 07 | 08 | 09 | 14 | 15 | 20 | 21 | 23 | [12 empty] | ppm
|  |  | AR*MS | AR*MS | AR*MS | AR*MS | AR*MS | AR*MS | AR*MS | AR*OES/MS | AR*MS | AR*OES/MS | AR*MS | [12 empty] | 3
|  |  | 15g | 0.5g | 0.5g | 0.5g | 0.5g | 0.5g | 0.5g | 0.5g | 0.25g | 0.25g | 0.25g | [12 empty] | 3
| 1 | 1 | < 0.1 | 0.09 | 0.07 | 0.08 | 0.09 | 0.08 | 0.1 | < 0.05 | 0.3 | < 0.1 | 0.029 | [12 empty] | 1
| 1 | 2 | < 0.1 | 0.08 | 0.06 | 0.1 | 0.09 | 0.07 | 0.1 | < 0.05 | 0.2 | < 0.1 | 0.04 | [12 empty] | 40
| 1 | 3 | < 0.1 | 0.07 | 0.06 | 0.11 | 0.1 | 0.06 | 0.2 | < 0.05 | 0.2 | < 0.1 | 0.022 | [12 empty] | 16
| 1 | 4 | 0.1 | 0.07 | 0.06 | 0.1 | 0.09 | 0.08 | 0.2 | < 0.05 | 0.2 | < 0.1 | < 0.02 | [12 empty] | 0.081067
| 1 | 5 | < 0.1 | 0.06 | 0.07 | 0.1 | 0.12 | 0.07 | 0.1 | < 0.05 | 0.3 | < 0.1 | < 0.02 | [12 empty] | 87
| 1 | 6 | 0.1 | 0.08 | 0.07 | 0.12 | 0.09 | 0.07 | 0.2 | < 0.05 | 0.2 | < 0.1 | 0.025
| Mean |  | 02: 0.1; 03: 0.075; 04: 0.065; 05: 0.10167; 06: 0.096667; 07: 0.071667; 08: 0.15; 10: 0.23333; 12: 0.029
| Median |  | 02: 0.1; 03: 0.075; 04: 0.065; 05: 0.1; 06: 0.09; 07: 0.07; 08: 0.15; 10: 0.2; 12: 0.027
| Std Dev. |  | 02: 0; 03: 0.010488; 04: 0.0054772; 05: 0.013292; 06: 0.012111; 07: 0.0075277; 08: 0.054772; 10: 0.05164; 12: 0.007874
| Rel.Std.Dev. |  | 02: 0%; 03: 13.98%; 04: 8.427%; 05: 13.07%; 06: 12.53%; 07: 10.5%; 08: 36.51%; 10: 22.13%; 12: 27.15%
| PDM3 |  | 02: 23.36%; 03: -7.484%; 04: -19.82%; 05: 25.41%; 06: 19.24%; 07: -11.6%; 08: 85.03%; 10: 187.8%; 12: -64.23%
| Z-Score (Absolute) |  | NA | 0.19 | 0.1 | 0.96 | 0.82 | 0.1 | NA | 1.25 | NA | 0.53 | 1.32
Results from laboratories 3, 14 & 20 were removed due to their 0.1 ppm reading resolution.
| Analytical results for Hf in OREAS 600b (Certified Value 1.4 ppm) | [24 empty] | Certified
Hf | Round | Replicate | Lab | Lab | Lab | Lab | Lab | Lab | Lab | Lab | Lab | Lab | Lab | Lab | Lab | Lab | Lab | [8 empty] | 1
| No | No | 02 | 03 | 05 | 06 | 07 | 08 | 09 | 10 | 11 | 12 | 14 | 15 | 20 | 21 | 23 | [8 empty] | ppm
|  |  | AR*MS | AR*MS | AR*MS | AR*MS | AR*MS | AR*MS | AR*MS | AR*OES/MS | AR*MS | AR*OES/MS | AR*MS | AR*OES/MS | AR*MS | AR*OES/MS | AR*MS | [8 empty] | 2
|  |  | 01g | 15g | 0.5g | 0.5g | 0.5g | 0.5g | 0.5g | 01g | 10g | 01g | 0.5g | 0.5g | 0.25g | 0.25g | 0.25g | [8 empty] | 2
| 1 | 1 | 1.77 | 0.98 | 1.49 | 1.36 | 1.46 | 1.44 | 1.42 | 1.9 | 1.1 | 1.6965 | 1.58 | 1.07 | 1.41 | 1.53 | 1.269 | [8 empty] | 1
| 1 | 2 | 1.87 | 0.94 | 1.48 | 1.41 | 1.46 | 1.45 | 1.35 | 2.03 | 1.13 | 1.6824 | 1.63 | 1 | 1.42 | 1.51 | 1.306 | [8 empty] | 24
| 1 | 3 | 1.87 | 0.93 | 1.5 | 1.34 | 1.45 | 1.43 | 1.4 | 2 | 0.88 | 1.6234 | 1.51 | 1.08 | 1.42 | 1.56 | 1.256 | [8 empty] | 16
| 1 | 4 | 1.87 | 1.06 | 1.46 | 1.44 | 1.57 | 1.44 | 1.45 | 1.97 | 0.83 | 1.6177 | 1.49 | 1.07 | 1.4 | 1.65 | 1.285 | [8 empty] | 1.3999
| 1 | 5 | 1.89 | 0.85 | 1.55 | 1.45 | 1.48 | 1.32 | 1.42 | 2 | 1.37 | 1.6691 | 1.51 | 1.04 | 1.39 | 1.66 | 1.282 | [8 empty] | 88
| 1 | 6 | 1.85 | 0.9 | 1.52 | 1.4 | 1.51 | 1.43 | 1.5 | 2.02 | 0.9 | 1.5875 | 1.64 | 1.01 | 1.4 | 1.61 | 1.235
| Mean |  | 1.8533 | 0.94333 | 1.5 | 1.4 | 1.4883 | 1.4183 | 1.4233 | 1.9867 | 1.035 | 1.6461 | 1.56 | 1.045 | 1.4067 | 1.5867 | 1.2722
| Median |  | 1.87 | 0.935 | 1.495 | 1.405 | 1.47 | 1.435 | 1.42 | 2 | 1 | 1.6462 | 1.545 | 1.055 | 1.405 | 1.585 | 1.2755
| Std Dev. |  | 0.04274 | 0.07174 | 0.031623 | 0.043359 | 0.04535 | 0.048751 | 0.050067 | 0.047188 | 0.20482 | 0.042765 | 0.065727 | 0.033912 | 0.012111 | 0.062823 | 0.024734
| Rel.Std.Dev. |  | 2.306% | 7.605% | 2.108% | 3.097% | 3.047% | 3.437% | 3.518% | 2.375% | 19.79% | 2.598% | 4.213% | 3.245% | 0.8609% | 3.959% | 1.944%
| PDM3 |  | 32.39% | -32.61% | 7.152% | 0.008803% | 6.319% | 1.318% | 1.676% | 41.92% | -26.06% | 17.59% | 11.44% | -25.35% | 0.485% | 13.34% | -9.123%
| Z-Score (Absolute) |  | 1.92 | 2.14 | 0.34 | 0.1 | 0.29 | 0.02 | 0 | 2.51 | 1.73 | 0.99 | 0.61 | 1.69 | 0.07 | 0.73 | 0.67
| Analytical results for Hg in OREAS 600b (Certified Value 0.088 ppm) | [24 empty] | Certified
Hg | Round | Replicate | Lab | Lab | Lab | Lab | Lab | Lab | Lab | Lab | Lab | Lab | Lab | Lab | Lab | Lab | Lab | Lab | Lab | Lab | Lab |  |  |  |  | 1
| No | No | 02 | 03 | 04 | 05 | 06 | 07 | 08 | 09 | 11 | 12 | 14 | 15 | 20 | 21 | 22 | 23 | 24 | 25 | 26 |  |  |  |  | ppm
|  |  | AR*MS | AR*MS | AR*OES | AR*MS | AR*MS | AR*MS | AR*MS | AR*MS | AR*MS | AR*OES/MS | AR*MS | AR*OES/MS | AR*MS | AR*OES/MS | AR*OES | AR*MS | AR*OES/MS | AR*OES | AR*OES |  |  |  |  | 3
|  |  | 01g | 15g | 0.5g | 0.5g | 0.5g | 0.5g | 0.5g | 0.5g | 10g | 01g | 0.5g | 0.5g | 0.25g | 0.25g | 10g | 0.25g | 0.2g | 01g | 0.25g |  |  |  |  | 3
| 1 | 1 | 0.1 | 0.074 | < 5 | 0.07 | 0.11 | 0.08 | 0.09 | 0.08 | < 0.1 | 0.086905 | < 0.005 | 0.12 | 0.1 | 0.0733 | < 5 | 0.154 | < 2 | < 5 | < 1 |  |  |  |  | 1
| 1 | 2 | 0.11 | 0.068 | < 5 | 0.08 | 0.1 | 0.08 | 0.09 | 0.1 | < 0.1 | 0.073573 | < 0.005 | 0.13 | 0.1 | 0.0741 | < 5 | 0.161 | < 2 | < 5 | < 1 |  |  |  |  | 6
| 1 | 3 | 0.1 | 0.083 | < 5 | 0.09 | 0.09 | 0.07 | 0.09 | 0.09 | 0.1 | 0.07716 | < 0.005 | 0.13 | 0.11 | 0.0883 | < 5 | 0.161 | < 2 | < 5 | < 1 |  |  |  |  | 16
| 1 | 4 | 0.1 | 0.078 | < 5 | 0.09 | 0.11 | 0.08 | 0.1 | 0.09 | < 0.1 | 0.075922 | < 0.005 | 0.12 | 0.09 | 0.0394 | < 5 | 0.135 | < 2 | < 5 | < 1 |  |  |  |  | 0.088346
| 1 | 5 | 0.11 | 0.072 | < 5 | 0.08 | 0.09 | 0.08 | 0.07 | 0.08 | < 0.1 | 0.088562 | < 0.005 | 0.14 | 0.11 | 0.0689 | < 5 | 0.131 | < 2 | < 5 | < 1 |  |  |  |  | 89
| 1 | 6 | 0.1 | 0.09 | < 5 | 0.09 | 0.09 | 0.05 | 0.09 | 0.09 | < 0.1 | 0.077202 | < 0.005 | 0.12 | 0.08 | 0.0775 | < 5 | 0.129 | < 2 | < 5 | < 1
| Mean |  | 0.10333 | 0.0775 |  | 0.083333 | 0.098333 | 0.073333 | 0.088333 | 0.088333 | 0.1 | 0.079887 |  | 0.12667 | 0.098333 | 0.07025 |  | 0.14517
| Median |  | 0.1 | 0.076 |  | 0.085 | 0.095 | 0.08 | 0.09 | 0.09 | 0.1 | 0.077181 |  | 0.125 | 0.1 | 0.0737 |  | 0.1445
| Std Dev. |  | 0.005164 | 0.0079937 |  | 0.008165 | 0.0098319 | 0.012111 | 0.0098319 | 0.0075277 |  | 0.0062409 |  | 0.008165 | 0.01169 | 0.016468 |  | 0.015132
| Rel.Std.Dev. |  | 4.997% | 10.31% |  | 9.798% | 9.999% | 16.51% | 11.13% | 8.522% |  | 7.812% |  | 6.446% | 11.89% | 23.44% |  | 10.42%
| PDM3 |  | 16.96% | -12.28% |  | -5.674% | 11.3% | -16.99% | -0.01445% | -0.01445% | 13.19% | -9.575% |  | 43.38% | 11.3% | -20.48% |  | 64.32%
| Z-Score (Absolute) |  | 0.12 | 0.5 | 57.67 | 0.36 | 0 | 0.6 | 0.24 | 0.24 | 0.96 | 0.44 | 2.3 | 0.68 | 0 | 0.67 | 57.67 | 1.12 | 21.65 | 57.67 | 9.64
| Analytical results for Ho in OREAS 600b (Indicative Value 0.24 ppm) | [24 empty] | Indicative
Ho | Round | Replicate | 02: Lab; 03: Lab; 04: Lab |  |  |  |  | 1
| No | No | 02: 03; 03: 10; 04: 23 |  |  |  |  | ppm
|  |  | 02: AR*MS; 03: AR*OES/MS; 04: AR*MS |  |  |  |  | 2
|  |  | 02: 15g; 03: 01g; 04: 0.25g |  |  |  |  | 2
| 1 | 1 | 02: 0.22; 03: 0.28; 04: 0.204 |  |  |  |  | 1
| 1 | 2 | 02: 0.22; 03: 0.28; 04: 0.211 |  |  |  |  | 14
| 1 | 3 | 02: 0.25; 03: 0.29; 04: 0.204 |  |  |  |  | 16
| 1 | 4 | 02: 0.2; 03: 0.28; 04: 0.205 |  |  |  |  | 0.23589
| 1 | 5 | 02: 0.19; 03: 0.28; 04: 0.206 |  |  |  |  | 20
| 1 | 6 | 02: 0.23; 03: 0.29; 04: 0.169
| Mean |  | 02: 0.21833; 03: 0.28333; 04: 0.19983
| Median |  | 02: 0.22; 03: 0.28; 04: 0.2045
| Std Dev. |  | 02: 0.02137; 03: 0.005164; 04: 0.015329
| Rel.Std.Dev. |  | 02: 9.788%; 03: 1.823%; 04: 7.671%
| PDM3 |  | 02: -7.442%; 03: 20.11%; 04: -15.28%
| Z-Score (Absolute) |  | 02: 0; 03: 2.37; 04: 0.67
| Analytical results for In in OREAS 600b (Certified Value 0.4 ppm) | [24 empty] | Certified
In | Round | Replicate | Lab | Lab | Lab | Lab | Lab | Lab | Lab | Lab | Lab | Lab | Lab | Lab | Lab | Lab | Lab | Lab | [7 empty] | 1
| No | No | 02 | 03 | 04 | 05 | 06 | 07 | 08 | 09 | 10 | 11 | 12 | 14 | 15 | 20 | 21 | 23 | [7 empty] | ppm
|  |  | AR*MS | AR*MS | AR*OES | AR*MS | AR*MS | AR*MS | AR*MS | AR*MS | AR*OES/MS | AR*MS | AR*OES/MS | AR*MS | AR*OES/MS | AR*MS | AR*OES/MS | AR*MS | [7 empty] | 2
|  |  | 01g | 15g | 0.5g | 0.5g | 0.5g | 0.5g | 0.5g | 0.5g | 01g | 10g | 01g | 0.5g | 0.5g | 0.25g | 0.25g | 0.25g | [7 empty] | 3
| 1 | 1 | 0.4 | 0.4 | < 5 | 0.416 | 0.394 | 0.377 | 0.41 | 0.448 | 0.39 | 0.42 | 0.41555 | 0.41 | 0.407 | 0.39 | 0.383 | 0.383 | [7 empty] | 1
| 1 | 2 | 0.41 | 0.38 | < 5 | 0.409 | 0.409 | 0.391 | 0.43 | 0.391 | 0.39 | 0.39 | 0.39482 | 0.42 | 0.351 | 0.41 | 0.399 | 0.396 | [7 empty] | 26
| 1 | 3 | 0.4 | 0.38 | < 5 | 0.403 | 0.404 | 0.398 | 0.417 | 0.398 | 0.41 | 0.39 | 0.38707 | 0.42 | 0.379 | 0.4 | 0.394 | 0.389 | [7 empty] | 16
| 1 | 4 | 0.4 | 0.38 | < 5 | 0.395 | 0.411 | 0.369 | 0.416 | 0.437 | 0.37 | 0.42 | 0.38453 | 0.39 | 0.373 | 0.4 | 0.413 | 0.411 | [7 empty] | 0.40026
| 1 | 5 | 0.41 | 0.4 | < 5 | 0.408 | 0.417 | 0.387 | 0.403 | 0.405 | 0.39 | 0.4 | 0.42107 | 0.37 | 0.368 | 0.39 | 0.399 | 0.398 | [7 empty] | 90
| 1 | 6 | 0.41 | 0.42 | < 5 | 0.407 | 0.398 | 0.398 | 0.406 | 0.416 | 0.41 | 0.39 | 0.38612 | 0.38 | 0.383 | 0.4 | 0.394 | 0.404
| Mean |  | 0.405 | 0.39333 |  | 0.40633 | 0.4055 | 0.38667 | 0.41367 | 0.41583 | 0.39333 | 0.40167 | 0.39819 | 0.39833 | 0.37683 | 0.39833 | 0.397 | 0.39683
| Median |  | 0.405 | 0.39 |  | 0.4075 | 0.4065 | 0.389 | 0.413 | 0.4105 | 0.39 | 0.395 | 0.39094 | 0.4 | 0.376 | 0.4 | 0.3965 | 0.397
| Std Dev. |  | 0.0054772 | 0.01633 |  | 0.0069761 | 0.0085499 | 0.011673 | 0.0096885 | 0.022516 | 0.015055 | 0.01472 | 0.016076 | 0.02137 | 0.018509 | 0.0075277 | 0.0097775 | 0.010068
| Rel.Std.Dev. |  | 1.352% | 4.152% |  | 1.717% | 2.108% | 3.019% | 2.342% | 5.415% | 3.828% | 3.665% | 4.037% | 5.365% | 4.912% | 1.89% | 2.463% | 2.537%
| PDM3 |  | 1.185% | -1.73% |  | 1.518% | 1.31% | -3.395% | 3.35% | 3.892% | -1.73% | 0.3523% | -0.5158% | -0.4805% | -5.852% | -0.4805% | -0.8136% | -0.8553%
| Z-Score (Absolute) |  | 0.77 | 0.58 | 242.94 | 0.92 | 0.83 | 1.35 | 1.77 | 2.02 | 0.58 | 0.39 | 0.02 | 0 | 2.49 | 0 | 0.15 | 0.17
| Analytical results for Ir in OREAS 600b (Indicative Value < 5 ppb) | [24 empty] | Indicative
Ir | Round | Replicate | 02: Lab | [7 empty] | 1
| No | No | 02: 23 | [7 empty] | ppb
|  |  | 02: AR*MS | [7 empty] | 2
|  |  | 02: 0.25g | [7 empty] | 2
| 1 | 1 | 02: < 5 | [7 empty] | 1
| 1 | 2 | 02: < 5 | [7 empty] | 7
| 1 | 3 | 02: < 5 | [7 empty] | 16
| 1 | 4 | 02: < 5 | [7 empty] | < 5
| 1 | 5 | 02: < 5 | [7 empty] | 21
| 1 | 6 | 02: < 5
Mean
Median
Std Dev.
Rel.Std.Dev.
PDM3
Z-Score (Absolute) | bar: 02
| Analytical results for K in OREAS 600b (Certified Value 0.273 wt.%) | [24 empty] | Certified
K | Round | Replicate | Lab | Lab | Lab | Lab | Lab | Lab | Lab | Lab | Lab | Lab | Lab | Lab | Lab | Lab | Lab | Lab | Lab | Lab | Lab | Lab | Lab |  |  | 1
| No | No | 02 | 03 | 04 | 05 | 06 | 07 | 08 | 09 | 10 | 11 | 12 | 14 | 15 | 19 | 20 | 21 | 22 | 23 | 24 | 25 | 26 |  |  | wt.%
|  |  | AR*OES | AR*MS | AR*OES | AR*MS | AR*MS | AR*MS | AR*MS | AR*MS | AR*OES/MS | AR*MS | AR*OES/MS | AR*MS | AR*OES/MS | AR*OES | AR*MS | AR*OES/MS | AR*OES | AR*OES | AR*OES/MS | AR*OES | AR*OES |  |  | 3
|  |  | 01g | 15g | 0.5g | 0.5g | 0.5g | 0.5g | 0.5g | 0.5g | 01g | 10g | 01g | 0.5g | 0.5g | 10g | 0.25g | 0.25g | 10g | 0.5g | 0.2g | 01g | 0.25g |  |  | 3
| 1 | 1 | 0.389 | 0.26 | 0.31 | 0.27 | 0.26 | 0.25 | 0.27 | 0.26 | 0.337 | 0.2603 | 0.36662 | 0.27 | 0.25 | 0.28 | 0.29 | 0.279 | 0.27 | 0.28557 | 0.28306 | 0.3367 | 0.278 |  |  | 1
| 1 | 2 | 0.3826 | 0.26 | 0.31 | 0.27 | 0.28 | 0.25 | 0.27 | 0.25 | 0.331 | 0.246 | 0.37278 | 0.27 | 0.24 | 0.27 | 0.29 | 0.27 | 0.28 | 0.29508 | 0.29705 | 0.3372 | 0.283 |  |  | #N/A
| 1 | 3 | 0.4104 | 0.26 | 0.32 | 0.27 | 0.27 | 0.25 | 0.26 | 0.24 | 0.335 | 0.2452 | 0.32914 | 0.27 | 0.26 | 0.27 | 0.28 | 0.278 | 0.28 | 0.27873 | 0.29145 | 0.3306 | 0.283 |  |  | 16
| 1 | 4 | 0.3931 | 0.26 | 0.33 | 0.27 | 0.27 | 0.25 | 0.26 | 0.25 | 0.322 | 0.2512 | 0.36386 | 0.26 | 0.26 | 0.28 | 0.3 | 0.288 | 0.29 | 0.29119 | 0.28616 | 0.3322 | 0.289 |  |  | 0.27271
| 1 | 5 | 0.3881 | 0.26 | 0.32 | 0.27 | 0.26 | 0.25 | 0.27 | 0.25 | 0.328 | 0.2528 | 0.33158 | 0.26 | 0.25 | 0.28 | 0.28 | 0.288 | 0.28 | 0.28723 | 0.28596 | 0.3423 | 0.289 |  |  | 91
| 1 | 6 | 0.4243 | 0.27 | 0.32 | 0.27 | 0.26 | 0.25 | 0.26 | 0.25 | 0.329 | 0.2425 | 0.35247 | 0.27 | 0.25 | 0.28 | 0.29 | 0.285 | 0.27 | 0.28913 | 0.29128 | 0.3375 | 0.301
| Mean |  | 0.39792 | 0.26167 | 0.31833 | 0.27 | 0.26667 | 0.25 | 0.265 | 0.25 | 0.33033 | 0.24967 | 0.35274 | 0.26667 | 0.25167 | 0.27667 | 0.28833 | 0.28133 | 0.27833 | 0.28782 | 0.28916 | 0.33608 | 0.28717
| Median |  | 0.39105 | 0.26 | 0.32 | 0.27 | 0.265 | 0.25 | 0.265 | 0.25 | 0.33 | 0.2486 | 0.35817 | 0.27 | 0.25 | 0.28 | 0.29 | 0.282 | 0.28 | 0.28818 | 0.28872 | 0.33695 | 0.286
| Std Dev. |  | 0.016035 | 0.0040825 | 0.0075277 | 0 | 0.008165 | 0 | 0.0054772 | 0.0063246 | 0.0053541 | 0.0064806 | 0.018563 | 0.005164 | 0.0075277 | 0.005164 | 0.0075277 | 0.0070333 | 0.0075277 | 0.0055485 | 0.0050677 | 0.0041816 | 0.0079603
| Rel.Std.Dev. |  | 4.03% | 1.56% | 2.365% | 0% | 3.062% | 0% | 2.067% | 2.53% | 1.621% | 2.596% | 5.263% | 1.936% | 2.991% | 1.866% | 2.611% | 2.5% | 2.705% | 1.928% | 1.753% | 1.244% | 2.772%
| PDM3 |  | 45.91% | -4.051% | 16.73% | -0.9954% | -2.218% | -8.329% | -2.829% | -8.329% | 21.13% | -8.451% | 29.34% | -2.218% | -7.718% | 1.449% | 5.727% | 3.16% | 2.06% | 5.539% | 6.031% | 23.24% | 5.299%
| Z-Score (Absolute) |  | 6.05 | 0.84 | 2.02 | 0.42 | 0.59 | 1.43 | 0.67 | 1.43 | 2.63 | 1.45 | 3.76 | 0.59 | 1.35 | 0.08 | 0.51 | 0.15 | 0 | 0.48 | 0.55 | 2.92 | 0.45
| Analytical results for La in OREAS 600b (Certified Value 29.1 ppm) | [24 empty] | Certified
La | Round | Replicate | Lab | Lab | Lab | Lab | Lab | Lab | Lab | Lab | Lab | Lab | Lab | Lab | Lab | Lab | Lab | Lab | Lab | Lab | Lab | Lab | Lab | Lab |  | 1
| No | No | 01 | 02 | 03 | 04 | 05 | 06 | 07 | 08 | 09 | 10 | 11 | 12 | 14 | 15 | 19 | 20 | 21 | 22 | 23 | 24 | 25 | 26 |  | ppm
|  |  | AR*OES | AR*MS | AR*MS | AR*OES | AR*MS | AR*MS | AR*MS | AR*MS | AR*MS | AR*OES/MS | AR*MS | AR*OES/MS | AR*MS | AR*OES/MS | AR*OES | AR*MS | AR*OES/MS | AR*OES | AR*OES | AR*OES/MS | AR*OES | AR*OES |  | 1
|  |  | 0.5g | 01g | 15g | 0.5g | 0.5g | 0.5g | 0.5g | 0.5g | 0.5g | 01g | 10g | 01g | 0.5g | 0.5g | 10g | 0.25g | 0.25g | 10g | 0.5g | 0.2g | 01g | 0.25g |  | 2
| 1 | 1 | 28.0356 | 40.32 | 29.2 | 35 | 30 | 28.2 | 27.9 | 30.2 | 31.6 | 33.4 | 28.093 | 33.1055 | 29.3 | 23.3 | 27.6 | 29.4 | 27.7 | 27.7 | 26.528 | 28.2442 | 28.31 | 30.74 |  | 1
| 1 | 2 | 27.9542 | 40.48 | 29.1 | 35 | 29.7 | 28.9 | 29.2 | 30.2 | 29.6 | 32.7 | 26.644 | 33.3901 | 32.2 | 21.7 | 26.8 | 29.4 | 28.2 | 28.3 | 26.918 | 29.0174 | 28.17 | 30.1 |  | 27
| 1 | 3 | 28.1952 | 40.72 | 28.2 | 35 | 29.7 | 29.2 | 29.4 | 29.8 | 28.8 | 33.9 | 26.437 | 32.1393 | 31 | 23.8 | 28.5 | 28.5 | 29.1 | 28 | 26.212 | 28.5409 | 28.31 | 31.5 |  | 16
| 1 | 4 | 29.2911 | 40.31 | 28.7 | 36 | 29.3 | 28.8 | 29 | 29.8 | 30.5 | 34.1 | 26.728 | 32.3814 | 28.1 | 23.3 | 28 | 29.1 | 29.2 | 26.5 | 26.997 | 28.6272 | 28.19 | 32.09 |  | 29.078
| 1 | 5 | 28.839 | 40.8 | 28.4 | 36 | 29.7 | 28.2 | 27.9 | 27.2 | 28.2 | 33 | 28.23 | 32.5056 | 30.9 | 22.7 | 27.5 | 29 | 29.1 | 28.7 | 26.668 | 28.4614 | 28.14 | 32.48 |  | 92
| 1 | 6 | 28.3799 | 41.39 | 29.1 | 35 | 30 | 28 | 29.5 | 29.9 | 30 | 34.9 | 26.225 | 31.6648 | 32.1 | 22.6 | 27.6 | 29.1 | 29.7 | 28.2 | 27.117 | 28.8066 | 28.57 | 33.39
| Mean |  | 28.4492 | 40.67 | 28.7833 | 35.3333 | 29.7333 | 28.55 | 28.8167 | 29.5167 | 29.7833 | 33.6667 | 27.0595 | 32.5311 | 30.6 | 22.9 | 27.6667 | 29.0833 | 28.8333 | 27.9 | 26.74 | 28.6163 | 28.2817 | 31.7167
| Median |  | 28.2875 | 40.6 | 28.9 | 35 | 29.7 | 28.5 | 29.1 | 29.85 | 29.8 | 33.65 | 26.686 | 32.4435 | 30.95 | 23 | 27.6 | 29.1 | 29.1 | 28.1 | 26.793 | 28.5841 | 28.25 | 31.795
| Std Dev. |  | 0.51889 | 0.40645 | 0.41673 | 0.5164 | 0.2582 | 0.48062 | 0.73052 | 1.1496 | 1.2139 | 0.80166 | 0.87231 | 0.63167 | 1.6125 | 0.73485 | 0.56451 | 0.33116 | 0.73666 | 0.76158 | 0.33728 | 0.2703 | 0.15855 | 1.1947
| Rel.Std.Dev. |  | 1.824% | 0.9994% | 1.448% | 1.462% | 0.8684% | 1.683% | 2.535% | 3.895% | 4.076% | 2.381% | 3.224% | 1.942% | 5.269% | 3.209% | 2.04% | 1.139% | 2.555% | 2.73% | 1.261% | 0.9446% | 0.5606% | 3.767%
| PDM3 |  | -2.163% | 39.87% | -1.013% | 21.51% | 2.254% | -1.816% | -0.8988% | 1.509% | 2.426% | 15.78% | -6.942% | 11.88% | 5.234% | -21.25% | -4.854% | 0.01826% | -0.8415% | -4.051% | -8.041% | -1.588% | -2.739% | 9.074%
| Z-Score (Absolute) |  | 0.27 | 8.48 | 0.03 | 4.66 | 0.65 | 0.2 | 0.01 | 0.5 | 0.69 | 3.47 | 1.26 | 2.65 | 1.27 | 4.24 | 0.83 | 0.18 | 0.01 | 0.66 | 1.49 | 0.15 | 0.39 | 2.07
| Analytical results for Li in OREAS 600b (Certified Value 9.92 ppm) | [24 empty] | Certified
Li | Round | Replicate | Lab | Lab | Lab | Lab | Lab | Lab | Lab | Lab | Lab | Lab | Lab | Lab | Lab | Lab | Lab | Lab | Lab | Lab | Lab | Lab | Lab |  |  | 1
| No | No | 01 | 02 | 03 | 04 | 05 | 06 | 07 | 08 | 09 | 10 | 11 | 12 | 14 | 15 | 19 | 20 | 21 | 22 | 23 | 24 | 26 |  |  | ppm
|  |  | AR*OES | AR*MS | AR*MS | AR*OES | AR*MS | AR*MS | AR*MS | AR*MS | AR*MS | AR*OES/MS | AR*MS | AR*OES/MS | AR*MS | AR*OES/MS | AR*OES | AR*MS | AR*OES/MS | AR*OES | AR*OES | AR*OES/MS | AR*OES |  |  | 2
|  |  | 0.5g | 01g | 15g | 0.5g | 0.5g | 0.5g | 0.5g | 0.5g | 0.5g | 01g | 10g | 01g | 0.5g | 0.5g | 10g | 0.25g | 0.25g | 10g | 0.5g | 0.2g | 0.25g |  |  | 3
| 1 | 1 | < 10 | 10.3 | 9.3 | 11 | 10.2 | 9.7 | 9.1 | 8.9 | 9.8 | 11.3 | 10.3 | 11.118 | 10.9 | 8.4 | 12 | 10 | 11.1 | 10 | 8.158 | 9.3255 | 9.974 |  |  | 1
| 1 | 2 | < 10 | 9.9 | 9.8 | 11 | 9.6 | 10 | 9.7 | 8.8 | 10.4 | 11.4 | 10.3 | 10.8058 | 10.9 | 8 | 11 | 10 | 10.7 | 10 | 8.393 | 9.5703 | 9.171 |  |  | #N/A
| 1 | 3 | < 10 | 10.2 | 10.3 | 11 | 9.8 | 9.7 | 9.4 | 8.8 | 10.6 | 11.8 | 11.1 | 10.6451 | 11.1 | 8.8 | 12 | 10 | 11 | 10 | 8.156 | 9.3573 | 9.307 |  |  | 16
| 1 | 4 | < 10 | 9.7 | 9.8 | 11 | 9.9 | 10.1 | 9.4 | 8.5 | 11.3 | 11.5 | 10.7 | 10.4323 | 10.7 | 8.8 | 12 | 10 | 11 | 10 | 8.464 | 9.3711 | 10.247 |  |  | 9.9194
| 1 | 5 | < 10 | 9.8 | 10.4 | 11 | 10 | 9.9 | 9.1 | 9.4 | 10.9 | 11.3 | 9.7 | 10.9586 | 10.7 | 8.6 | 12 | 10 | 9.78 | 10 | 8.346 | 9.4568 | 8.867 |  |  | 93
| 1 | 6 | < 10 | 10.3 | 10.2 | 11 | 9.9 | 9.7 | 9.7 | 8.5 | 10.8 | 11.5 | 10.3 | 10.2406 | 11.2 | 8.5 | 11 | 11 | 10.9 | 10 | 8.378 | 9.3683 | 9.109
| Mean |  |  | 10.0333 | 9.9667 | 11 | 9.9 | 9.85 | 9.4 | 8.8167 | 10.6333 | 11.4667 | 10.4 | 10.7001 | 10.9167 | 8.5167 | 11.6667 | 10.1667 | 10.7467 | 10 | 8.3158 | 9.4082 | 9.4458
| Median |  |  | 10.05 | 10 | 11 | 9.9 | 9.8 | 9.4 | 8.8 | 10.7 | 11.45 | 10.3 | 10.7255 | 10.9 | 8.55 | 12 | 10 | 10.95 | 10 | 8.362 | 9.3697 | 9.239
| Std Dev. |  |  | 0.26583 | 0.41312 | 0 | 0.2 | 0.17607 | 0.26833 | 0.33116 | 0.50859 | 0.18619 | 0.46904 | 0.32817 | 0.20412 | 0.29944 | 0.5164 | 0.40825 | 0.49261 | 0 | 0.12895 | 0.090582 | 0.54114
| Rel.Std.Dev. |  |  | 2.649% | 4.145% | 0% | 2.02% | 1.787% | 2.855% | 3.756% | 4.783% | 1.624% | 4.51% | 3.067% | 1.87% | 3.516% | 4.426% | 4.016% | 4.584% | 0% | 1.551% | 0.9628% | 5.729%
| PDM3 |  |  | 1.149% | 0.4768% | 10.89% | -0.1953% | -0.6994% | -5.236% | -11.12% | 7.198% | 15.6% | 4.845% | 7.871% | 10.05% | -14.14% | 17.61% | 2.493% | 8.34% | 0.8128% | -16.17% | -5.153% | -4.774%
| Z-Score (Absolute) |  | 4.51 | 0.12 | 0.06 | NA | 0 | 0.05 | 0.46 | 1 | 0.67 | 1.44 | 0.46 | 0.74 | 0.93 | 1.27 | NA | NA | 0.78 | NA | 1.46 | 0.45 | 0.42
Results from laboratories 4, 19, 20 & 22 were removed due to their 1 ppm reading resolution.
| Analytical results for Lu in OREAS 600b (Indicative Value 29.5 ppb) | [24 empty] | Indicative
Lu | Round | Replicate | 01: Lab; 02: Lab; 03: Lab; 04: Lab; 05: Lab |  |  | 1
| No | No | 01: 03; 02: 10; 03: 20; 04: 21; 05: 23 |  |  | ppb
|  |  | 01: AR*MS; 02: AR*OES/MS; 03: AR*MS; 04: AR*OES/MS; 05: AR*MS |  |  | 1
|  |  | 01: 15g; 02: 01g; 03: 0.25g; 04: 0.25g; 05: 0.25g |  |  | 1
| 1 | 1 | 01: 30; 02: 30; 03: 30; 04: 25.1; 05: 26 |  |  | 1
| 1 | 2 | 01: 40; 02: 30; 03: 30; 04: 29.2; 05: 35 |  |  | 9
| 1 | 3 | 01: 30; 02: 30; 03: 20; 04: 26.1; 05: 15 |  |  | 16
| 1 | 4 | 01: 30; 02: 30; 03: 30; 04: 26.7; 05: 30 |  |  | 29.4722
| 1 | 5 | 01: < 20; 02: 30; 03: 30; 04: 28.2; 05: 24 |  |  | 15
| 1 | 6 | 01: 30; 02: 30; 03: 30; 04: 33.2; 05: 33
| Mean |  | 01: 32; 02: 30; 03: 28.3333; 04: 28.0833; 05: 27.1667
| Median |  | 01: 30; 02: 30; 03: 30; 04: 27.45; 05: 28
| Std Dev. |  | 01: 4.4721; 02: 0; 03: 4.0825; 04: 2.9048; 05: 7.2503
| Rel.Std.Dev. |  | 01: 13.98%; 02: 0%; 03: 14.41%; 04: 10.34%; 05: 26.69%
| PDM3 |  | 01: 8.577%; 02: 1.791%; 03: -3.864%; 04: -4.713%; 05: -7.823%
| Z-Score (Absolute) |  | 01: 0; 02: 4.5; 03: 0; 04: 0.67; 05: 3.15
| Analytical results for Mg in OREAS 600b (Certified Value 481 ppm) | [24 empty] | Certified
Mg | Round | Replicate | Lab | Lab | Lab | Lab | Lab | Lab | Lab | Lab | Lab | Lab | Lab | Lab | Lab | Lab | Lab | Lab | Lab | Lab | Lab | Lab | Lab |  |  | 1
| No | No | 02 | 03 | 04 | 05 | 06 | 07 | 08 | 09 | 10 | 11 | 12 | 14 | 15 | 19 | 20 | 21 | 22 | 23 | 24 | 25 | 26 |  |  | ppm
|  |  | AR*OES | AR*MS | AR*OES | AR*MS | AR*MS | AR*MS | AR*MS | AR*MS | AR*OES/MS | AR*MS | AR*OES/MS | AR*MS | AR*OES/MS | AR*OES | AR*MS | AR*OES/MS | AR*OES | AR*OES | AR*OES/MS | AR*OES | AR*OES |  |  | 0
|  |  | 01g | 15g | 0.5g | 0.5g | 0.5g | 0.5g | 0.5g | 0.5g | 01g | 10g | 01g | 0.5g | 0.5g | 10g | 0.25g | 0.25g | 10g | 0.5g | 0.2g | 01g | 0.25g |  |  | 0
| 1 | 1 | 500 | 500 | 600 | 400 | 400 | 400 | 500 | 500 | 600 | 500 | 506.9092 | 500 | 400 | 600 | 500 | 478 | 400 | 637.597 | 482.7885 | 475.9 | 420 |  |  | 1
| 1 | 2 | 500 | 500 | 500 | 400 | 400 | 400 | 500 | 400 | 600 | > 200000 | 504.0049 | 500 | 400 | 700 | 500 | 486 | 400 | 634.002 | 492.1827 | 482.8 | 440 |  |  | #N/A
| 1 | 3 | 600 | 500 | 500 | 400 | 400 | 400 | 400 | 400 | 600 | 400 | 463.7724 | 500 | 400 | 600 | 400 | 501 | 500 | 621.718 | 480.675 | 475.2 | 440 |  |  | 16
| 1 | 4 | 600 | 500 | 500 | 400 | 400 | 400 | 400 | 400 | 600 | 400 | 487.6455 | 500 | 400 | 600 | 500 | 506 | 500 | 632.206 | 483.7071 | 470.3 | 450 |  |  | 481.3203
| 1 | 5 | 600 | 500 | 500 | 400 | 400 | 400 | 500 | 400 | 600 | 400 | 453.9018 | 500 | 400 | 500 | 500 | 498 | 400 | 599.922 | 485.3864 | 471.7 | 450 |  |  | 94
| 1 | 6 | 600 | 500 | 500 | 400 | 400 | 400 | 400 | 400 | 600 | 400 | 483.3973 | 500 | 400 | 600 | 500 | 505 | 500 | 614.862 | 482.78 | 469 | 460
| Mean |  | 566.6667 | 500 | 516.6667 | 400 | 400 | 400 | 450 | 416.6667 | 600 | 420 | 483.2718 | 500 | 400 | 600 | 483.3333 | 495.6667 | 450 | 623.3845 | 484.5866 | 474.15 | 443.3333
| Median |  | 600 | 500 | 500 | 400 | 400 | 400 | 450 | 400 | 600 | 400 | 485.5214 | 500 | 400 | 600 | 500 | 499.5 | 450 | 626.962 | 483.2478 | 473.45 | 445
| Std Dev. |  | 51.6398 | 0 | 40.8248 | 0 | 0 | 0 | 54.7723 | 40.8248 | 0 | 44.7214 | 21.2158 | 0 | 0 | 63.2456 | 40.8248 | 11.2546 | 54.7723 | 14.272 | 4.0227 | 5.0266 | 13.6626
| Rel.Std.Dev. |  | 9.113% | 0% | 7.902% | 0% | 0% | 0% | 12.17% | 9.798% | 0% | 10.65% | 4.39% | 0% | 0% | 10.54% | 8.447% | 2.271% | 12.17% | 2.289% | 0.8301% | 1.06% | 3.082%
| PDM3 |  | 17.73% | 3.881% | 7.344% | -16.9% | -16.9% | -16.9% | -6.507% | -13.43% | 24.66% | -12.74% | 0.4055% | 3.881% | -16.9% | 24.66% | 0.4182% | 2.981% | -6.507% | 29.52% | 0.6786% | -1.49% | -7.892%
| Z-Score (Absolute) |  | 1.41 | 0.28 | 0.56 | 1.41 | 1.41 | 1.41 | 0.56 | 1.12 | 1.97 | 1.07 | 0 | 0.28 | 1.41 | 1.97 | 0 | 0.21 | 0.56 | 2.37 | 0.02 | 0.15 | 0.67
| Analytical results for Mn in OREAS 600b (Certified Value 252 ppm) | [24 empty] | Certified
Mn | Round | Replicate | Lab | Lab | Lab | Lab | Lab | Lab | Lab | Lab | Lab | Lab | Lab | Lab | Lab | Lab | Lab | Lab | Lab | Lab | Lab | Lab | Lab | Lab |  | 1
| No | No | 01 | 02 | 03 | 04 | 05 | 06 | 07 | 08 | 09 | 10 | 11 | 12 | 14 | 15 | 19 | 20 | 21 | 22 | 23 | 24 | 25 | 26 |  | ppm
|  |  | AR*OES | AR*OES | AR*MS | AR*OES | AR*MS | AR*MS | AR*MS | AR*MS | AR*MS | AR*OES/MS | AR*MS | AR*OES/MS | AR*MS | AR*OES/MS | AR*OES | AR*MS | AR*OES/MS | AR*OES | AR*OES | AR*OES/MS | AR*OES | AR*OES |  | 0
|  |  | 0.5g | 01g | 15g | 0.5g | 0.5g | 0.5g | 0.5g | 0.5g | 0.5g | 01g | 10g | 01g | 0.5g | 0.5g | 10g | 0.25g | 0.25g | 10g | 0.5g | 0.2g | 01g | 0.25g |  | 0
| 1 | 1 | 242.6422 | 261 | 262 | 250 | 247 | 239 | 254 | 266 | 256 | 254 | 249 | 259.5193 | 272 | 236 | 252 | 251 | 252 | 232 | 255.574 | 247.2038 | 242.1 | 238.063 |  | 1
| 1 | 2 | 236.9552 | 262 | 260 | 250 | 248 | 263 | 255 | 263 | 245 | 254 | 235 | 257.9486 | 275 | 218 | 249 | 249 | 250 | 229 | 257.789 | 248.0451 | 251.6 | 251.229 |  | 29
| 1 | 3 | 241.0442 | 271 | 257 | 250 | 243 | 256 | 258 | 259 | 245 | 258 | 234 | 251.4864 | 277 | 242 | 257 | 246 | 261 | 241 | 255.341 | 241.5772 | 253.2 | 254.013 |  | 16
| 1 | 4 | 245.2056 | 270 | 263 | 250 | 247 | 253 | 254 | 257 | 247 | 255 | 237 | 247.7422 | 265 | 237 | 257 | 245 | 262 | 242 | 259.111 | 247.0413 | 237.1 | 257.199 |  | 251.6408
| 1 | 5 | 243.5728 | 270 | 271 | 250 | 251 | 260 | 253 | 253 | 246 | 258 | 251 | 251.8648 | 270 | 238 | 255 | 241 | 253 | 232 | 252.023 | 247.3163 | 246.5 | 249.433 |  | 95
| 1 | 6 | 250.7928 | 275 | 265 | 250 | 246 | 254 | 255 | 261 | 248 | 259 | 236 | 248.0563 | 282 | 235 | 249 | 247 | 258 | 237 | 250.397 | 246.7387 | 247.2 | 261.366
| Mean |  | 243.3688 | 268.1667 | 263 | 250 | 247 | 254.1667 | 254.8333 | 259.8333 | 247.8333 | 256.3333 | 240.3333 | 252.7696 | 273.5 | 234.3333 | 253.1667 | 246.5 | 256 | 235.5 | 255.0392 | 246.3204 | 246.2833 | 251.8838
| Median |  | 243.1075 | 270 | 262.5 | 250 | 247 | 255 | 254.5 | 260 | 246.5 | 256.5 | 236.5 | 251.6756 | 273.5 | 236.5 | 253.5 | 246.5 | 255.5 | 234.5 | 255.4575 | 247.1225 | 246.85 | 252.621
| Std Dev. |  | 4.5956 | 5.4924 | 4.7749 | 0 | 2.6077 | 8.3287 | 1.7224 | 4.5789 | 4.1673 | 2.2509 | 7.5807 | 4.9464 | 5.8907 | 8.3586 | 3.7103 | 3.4496 | 5.02 | 5.3198 | 3.3216 | 2.3639 | 5.9804 | 8.0018
| Rel.Std.Dev. |  | 1.888% | 2.048% | 1.816% | 0% | 1.056% | 3.277% | 0.6759% | 1.762% | 1.682% | 0.8781% | 3.154% | 1.957% | 2.154% | 3.567% | 1.466% | 1.399% | 1.961% | 2.259% | 1.302% | 0.9597% | 2.428% | 3.177%
| PDM3 |  | -3.287% | 6.567% | 4.514% | -0.6521% | -1.844% | 1.004% | 1.269% | 3.256% | -1.513% | 1.865% | -4.494% | 0.4486% | 8.687% | -6.878% | 0.6064% | -2.043% | 1.732% | -6.414% | 1.35% | -2.114% | -2.129% | 0.09656%
| Z-Score (Absolute) |  | 1.08 | 1.92 | 1.29 | 0.28 | 0.64 | 0.22 | 0.3 | 0.91 | 0.54 | 0.48 | 1.45 | 0.05 | 2.56 | 2.18 | 0.1 | 0.7 | 0.44 | 2.03 | 0.33 | 0.73 | 0.73 | 0.05
| Analytical results for Mo in OREAS 600b (Certified Value 5.01 ppm) | [24 empty] | Certified
Mo | Round | Replicate | Lab | Lab | Lab | Lab | Lab | Lab | Lab | Lab | Lab | Lab | Lab | Lab | Lab | Lab | Lab | Lab | Lab | Lab | Lab | Lab | Lab |  |  | 1
| No | No | 02 | 03 | 04 | 05 | 06 | 07 | 08 | 09 | 10 | 11 | 12 | 14 | 15 | 19 | 20 | 21 | 22 | 23 | 24 | 25 | 26 |  |  | ppm
|  |  | AR*MS | AR*MS | AR*OES | AR*MS | AR*MS | AR*MS | AR*MS | AR*MS | AR*OES/MS | AR*MS | AR*OES/MS | AR*MS | AR*OES/MS | AR*OES | AR*MS | AR*OES/MS | AR*OES | AR*OES | AR*OES/MS | AR*OES | AR*OES |  |  | 2
|  |  | 01g | 15g | 0.5g | 0.5g | 0.5g | 0.5g | 0.5g | 0.5g | 01g | 10g | 01g | 0.5g | 0.5g | 10g | 0.25g | 0.25g | 10g | 0.5g | 0.2g | 01g | 0.25g |  |  | 3
| 1 | 1 | 5.1 | 5.07 | 5 | 5.16 | 4.9 | 5.19 | 5.06 | 4.98 | 4.9 | 5.1 | 5.0972 | 5.32 | 4.72 | 5 | 4.86 | 5.11 | 4 | 5.8139 | 4.9358 | 6.979 | 4.93 |  |  | 1
| 1 | 2 | 5 | 5.17 | 5 | 4.96 | 5.11 | 5.24 | 5.09 | 4.92 | 4.9 | 4.9 | 5.1712 | 5.6 | 4.23 | 5 | 4.79 | 4.98 | 4 | 5.3424 | 5.2032 | 7.357 | 4.217 |  |  | 30
| 1 | 3 | 5 | 4.92 | 5 | 4.85 | 5.21 | 5.42 | 4.95 | 4.77 | 4.7 | 4.9 | 5.1519 | 5.59 | 4.45 | 5 | 4.62 | 5.06 | 5 | 5.7172 | 5.1245 | 6.838 | 4.336 |  |  | 16
| 1 | 4 | 5.4 | 5.02 | 5 | 5.23 | 5.27 | 5.37 | 4.88 | 5.29 | 5 | 4.9 | 4.7041 | 5.71 | 4.45 | 6 | 4.76 | 5.13 | 4 | 5.3998 | 4.8433 | 7.052 | 4.932 |  |  | 5.0136
| 1 | 5 | 4.9 | 5.11 | 5 | 5.48 | 5.02 | 5.19 | 5.08 | 5.18 | 4.8 | 5.2 | 4.6455 | 6 | 4.78 | 5 | 4.76 | 5.08 | 5 | 5.4715 | 4.8029 | 7.212 | 4.553 |  |  | 96
| 1 | 6 | 5.3 | 5.04 | 5 | 4.96 | 4.94 | 5.63 | 4.96 | 4.9 | 4.9 | 4.9 | 4.797 | 5.11 | 4.4 | 5 | 4.81 | 4.92 | 4 | 5.8301 | 4.9956 | 6.917 | 4.574
| Mean |  | 5.1167 | 5.055 | 5 | 5.1067 | 5.075 | 5.34 | 5.0033 | 5.0067 | 4.8667 | 4.9833 | 4.9278 | 5.555 | 4.505 | 5.1667 | 4.7667 | 5.0467 | 4.3333 | 5.5958 | 4.9842 | 7.0592 | 4.5903
| Median |  | 5.05 | 5.055 | 5 | 5.06 | 5.065 | 5.305 | 5.01 | 4.95 | 4.9 | 4.9 | 4.9471 | 5.595 | 4.45 | 5 | 4.775 | 5.07 | 4 | 5.5944 | 4.9657 | 7.0155 | 4.5635
| Std Dev. |  | 0.19408 | 0.085029 | 0 | 0.2308 | 0.14789 | 0.17111 | 0.085479 | 0.19284 | 0.10328 | 0.13292 | 0.23877 | 0.30937 | 0.20715 | 0.40825 | 0.080911 | 0.080911 | 0.5164 | 0.21692 | 0.15673 | 0.19374 | 0.29592
| Rel.Std.Dev. |  | 3.793% | 1.682% | 0% | 4.519% | 2.914% | 3.204% | 1.708% | 3.852% | 2.122% | 2.667% | 4.845% | 5.569% | 4.598% | 7.902% | 1.697% | 1.603% | 11.92% | 3.876% | 3.145% | 2.744% | 6.447%
| PDM3 |  | 2.055% | 0.8249% | -0.2721% | 1.855% | 1.224% | 6.509% | -0.2056% | -0.1391% | -2.932% | -0.6045% | -1.712% | 10.8% | -10.15% | 3.052% | -4.926% | 0.6587% | -13.57% | 11.61% | -0.587% | 40.8% | -8.443%
| Z-Score (Absolute) |  | 0.64 | 0.2 | NA | 0.57 | 0.35 | 2.24 | 0.17 | 0.14 | 1.14 | 0.31 | 0.71 | 3.77 | 3.73 | NA | 1.86 | 0.14 | NA | 4.06 | 0.3 | 14.51 | 3.12
Results from laboratories 4, 19 & 22 were removed due to their 1 ppm reading resolution.
| Analytical results for Na in OREAS 600b (Certified Value 0.085 wt.%) | [24 empty] | Certified
Na | Round | Replicate | Lab | Lab | Lab | Lab | Lab | Lab | Lab | Lab | Lab | Lab | Lab | Lab | Lab | Lab | Lab | Lab | Lab | Lab | Lab | Lab |  |  |  | 1
| No | No | 02 | 03 | 04 | 05 | 06 | 07 | 08 | 09 | 10 | 11 | 12 | 14 | 15 | 20 | 21 | 22 | 23 | 24 | 25 | 26 |  |  |  | wt.%
|  |  | AR*OES | AR*MS | AR*OES | AR*MS | AR*MS | AR*MS | AR*MS | AR*MS | AR*OES/MS | AR*MS | AR*OES/MS | AR*MS | AR*OES/MS | AR*MS | AR*OES/MS | AR*OES | AR*OES | AR*OES/MS | AR*OES | AR*OES |  |  |  | 3
|  |  | 01g | 15g | 0.5g | 0.5g | 0.5g | 0.5g | 0.5g | 0.5g | 01g | 10g | 01g | 0.5g | 0.5g | 0.25g | 0.25g | 10g | 0.5g | 0.2g | 01g | 0.25g |  |  |  | 3
| 1 | 1 | 0.09 | 0.078 | 0.1 | 0.08 | 0.08 | 0.09 | 0.02 | 0.09 | 0.09 | 0.07 | 0.081617 | 0.085 | 0.07 | 0.08 | 0.086 | 0.08 | 0.09889 | 0.091071 | 0.1016 | 0.074 |  |  |  | 1
| 1 | 2 | 0.09 | 0.079 | 0.08 | 0.08 | 0.09 | 0.09 | 0.02 | 0.09 | 0.09 | 0.07 | 0.080468 | 0.085 | 0.07 | 0.08 | 0.0852 | 0.08 | 0.10151 | 0.095085 | 0.1109 | 0.073 |  |  |  | #N/A
| 1 | 3 | 0.09 | 0.077 | 0.08 | 0.08 | 0.08 | 0.09 | 0.02 | 0.09 | 0.09 | 0.07 | 0.079245 | 0.085 | 0.07 | 0.08 | 0.0883 | 0.08 | 0.097822 | 0.092846 | 0.1023 | 0.074 |  |  |  | 16
| 1 | 4 | 0.1 | 0.078 | 0.09 | 0.08 | 0.08 | 0.09 | 0.02 | 0.09 | 0.09 | 0.07 | 0.078199 | 0.082 | 0.07 | 0.07 | 0.0888 | 0.08 | 0.10207 | 0.091702 | 0.1094 | 0.075 |  |  |  | 0.084883
| 1 | 5 | 0.09 | 0.079 | 0.08 | 0.08 | 0.08 | 0.09 | 0.11 | 0.09 | 0.09 | 0.07 | 0.078644 | 0.083 | 0.07 | 0.08 | 0.0866 | 0.08 | 0.099158 | 0.092968 | 0.1079 | 0.074 |  |  |  | 97
| 1 | 6 | 0.1 | 0.08 | 0.1 | 0.08 | 0.08 | 0.09 | 0.02 | 0.09 | 0.09 | 0.06 | 0.077587 | 0.087 | 0.07 | 0.08 | 0.0864 | 0.08 | 0.099148 | 0.092067 | 0.1092 | 0.076
| Mean |  | 0.093333 | 0.0785 | 0.088333 | 0.08 | 0.081667 | 0.09 | 0.035 | 0.09 | 0.09 | 0.068333 | 0.079293 | 0.0845 | 0.07 | 0.078333 | 0.086883 | 0.08 | 0.099766 | 0.092623 | 0.10688 | 0.074333
| Median |  | 0.09 | 0.0785 | 0.085 | 0.08 | 0.08 | 0.09 | 0.02 | 0.09 | 0.09 | 0.07 | 0.078944 | 0.085 | 0.07 | 0.08 | 0.0865 | 0.08 | 0.099153 | 0.092457 | 0.10855 | 0.074
| Std Dev. |  | 0.005164 | 0.0010488 | 0.0098319 | 0 | 0.0040825 | 1.5202e-17 | 0.036742 | 1.5202e-17 | 1.5202e-17 | 0.0040825 | 0.0015042 | 0.0017607 | 0 | 0.0040825 | 0.0013862 | 0 | 0.0016515 | 0.0013996 | 0.0039443 | 0.0010328
| Rel.Std.Dev. |  | 5.533% | 1.336% | 11.13% | 0% | 4.999% | 1.689e-14% | 105% | 1.689e-14% | 1.689e-14% | 5.974% | 1.897% | 2.084% | 0% | 5.212% | 1.596% | 0% | 1.655% | 1.511% | 3.69% | 1.389%
| PDM3 |  | 9.955% | -7.52% | 4.064% | -5.753% | -3.789% | 6.028% | -58.77% | 6.028% | 6.028% | -19.5% | -6.586% | -0.4515% | -17.53% | -7.716% | 2.356% | -5.753% | 17.53% | 9.118% | 25.92% | -12.43%
| Z-Score (Absolute) |  | 1 | 0.45 | 0.51 | 0.3 | 0.14 | 0.67 | 4.69 | 0.67 | 0.67 | 1.44 | 0.37 | 0.14 | 1.28 | 0.46 | 0.37 | 0.3 | 1.63 | 0.93 | 2.32 | 0.85
| Analytical results for Nb in OREAS 600b (Indicative Value 1.29 ppm) | [24 empty] | Indicative
Nb | Round | Replicate | Lab | Lab | Lab | Lab | Lab | Lab | Lab | Lab | Lab | Lab | Lab | Lab | Lab | Lab | Lab | Lab | Lab | [6 empty] | 1
| No | No | 02 | 03 | 04 | 05 | 06 | 07 | 08 | 09 | 10 | 11 | 12 | 14 | 15 | 20 | 21 | 23 | 24 | [6 empty] | ppm
|  |  | AR*MS | AR*MS | AR*OES | AR*MS | AR*MS | AR*MS | AR*MS | AR*MS | AR*OES/MS | AR*MS | AR*OES/MS | AR*MS | AR*OES/MS | AR*MS | AR*OES/MS | AR*MS | AR*OES/MS | [6 empty] | 2
|  |  | 01g | 15g | 0.5g | 0.5g | 0.5g | 0.5g | 0.5g | 0.5g | 01g | 10g | 01g | 0.5g | 0.5g | 0.25g | 0.25g | 0.25g | 0.2g | [6 empty] | 2
| 1 | 1 | 1.1 | 0.53 | < 5 | 1.23 | 1.14 | 0.97 | 0.86 | 0.97 | 1.16 | 1.74 | 2.279 | 1.08 | 2.6 | 1.53 | 2.34 | 0.893 | < 1 | [6 empty] | 1
| 1 | 2 | 1.2 | 0.55 | < 5 | 1.28 | 1.29 | 0.92 | 0.84 | 1.08 | 1.29 | 1.74 | 2.4377 | 0.91 | 2.8 | 1.53 | 2.29 | 0.925 | < 1 | [6 empty] | 10
| 1 | 3 | 1.2 | 0.52 | < 5 | 1.21 | 1.12 | 1.02 | 0.83 | 0.9 | 1.24 | 1.69 | 2.1909 | 0.86 | 2.64 | 1.53 | 2.27 | 0.89 | < 1 | [6 empty] | 16
| 1 | 4 | 1.1 | 0.51 | < 5 | 1.23 | 1.23 | 0.95 | 0.83 | 0.98 | 1.19 | 1.6 | 2.2152 | 1.11 | 2.6 | 1.55 | 2.44 | 0.928 | < 1 | [6 empty] | 1.2927
| 1 | 5 | 1.2 | 0.58 | < 5 | 1.22 | 1.17 | 0.99 | 0.94 | 1 | 1.31 | 1.97 | 2.3294 | 0.87 | 2.48 | 1.6 | 2.45 | 0.87 | < 1 | [6 empty] | 16
| 1 | 6 | 1.2 | 0.55 | < 5 | 1.26 | 1.1 | 1.04 | 0.82 | 1.03 | 1.33 | 1.74 | 2.4486 | 0.85 | 2.5 | 1.6 | 2.42 | 0.874 | < 1
| Mean |  | 1.1667 | 0.54 |  | 1.2383 | 1.175 | 0.98167 | 0.85333 | 0.99333 | 1.2533 | 1.7467 | 2.3168 | 0.94667 | 2.6033 | 1.5567 | 2.3683 | 0.89667
| Median |  | 1.2 | 0.54 |  | 1.23 | 1.155 | 0.98 | 0.835 | 0.99 | 1.265 | 1.74 | 2.3042 | 0.89 | 2.6 | 1.54 | 2.38 | 0.8915
| Std Dev. |  | 0.05164 | 0.025298 |  | 0.026394 | 0.072319 | 0.04446 | 0.044572 | 0.060553 | 0.068313 | 0.12226 | 0.10933 | 0.11708 | 0.11483 | 0.034448 | 0.078846 | 0.024768
| Rel.Std.Dev. |  | 4.426% | 4.685% |  | 2.131% | 6.155% | 4.529% | 5.223% | 6.096% | 5.451% | 6.999% | 4.719% | 12.37% | 4.411% | 2.213% | 3.329% | 2.762%
| PDM3 |  | -9.748% | -58.23% |  | -4.204% | -9.103% | -24.06% | -33.99% | -23.16% | -3.044% | 35.12% | 79.23% | -26.77% | 101.4% | 20.42% | 83.21% | -30.63%
| Z-Score (Absolute) |  | NA | 1.28 | 2.48 | 0.06 | 0.06 | 0.43 | 0.68 | 0.41 | 0.09 | 1.04 | 2.13 | 0.5 | 2.68 | 0.67 | 2.23 | 0.59 | 1.36
Results from laboratory 12were removed due to their 0.1 ppm reading resolution.
| Analytical results for Nd in OREAS 600b (Indicative Value 23.5 ppm) | [24 empty] | Indicative
Nd | Round | Replicate | 02: Lab; 03: Lab; 04: Lab | [6 empty] | 1
| No | No | 02: 03; 03: 10; 04: 23 | [6 empty] | ppm
|  |  | 02: AR*MS; 03: AR*OES/MS; 04: AR*MS | [6 empty] | 1
|  |  | 02: 15g; 03: 01g; 04: 0.25g | [6 empty] | 1
| 1 | 1 | 02: 23.92; 03: 24.65; 04: 22.197 | [6 empty] | 1
| 1 | 2 | 02: 24.95; 03: 25.34; 04: 22.165 | [6 empty] | 11
| 1 | 3 | 02: 22.82; 03: 24.91; 04: 22.085 | [6 empty] | 16
| 1 | 4 | 02: 22.12; 03: 25.28; 04: 22.772 | [6 empty] | 23.5341
| 1 | 5 | 02: 22.5; 03: 25.04; 04: 22.134 | [6 empty] | 17
| 1 | 6 | 02: 23.26; 03: 25.41; 04: 22.061
| Mean |  | 02: 23.2617; 03: 25.105; 04: 22.2357
| Median |  | 02: 23.04; 03: 25.16; 04: 22.1495
| Std Dev. |  | 02: 1.0356; 03: 0.29263; 04: 0.26746
| Rel.Std.Dev. |  | 02: 4.452%; 03: 1.166%; 04: 1.203%
| PDM3 |  | 02: -1.158%; 03: 6.675%; 04: -5.517%
| Z-Score (Absolute) |  | 02: 0; 03: 1.21; 04: 0.67
| Analytical results for Ni in OREAS 600b (Certified Value 4.41 ppm) | [24 empty] | Certified
Ni | Round | Replicate | Lab | Lab | Lab | Lab | Lab | Lab | Lab | Lab | Lab | Lab | Lab | Lab | Lab | Lab | Lab | Lab | Lab | Lab | Lab | Lab | Lab | Lab |  | 1
| No | No | 01 | 02 | 03 | 04 | 05 | 06 | 07 | 08 | 09 | 10 | 11 | 12 | 14 | 15 | 19 | 20 | 21 | 22 | 23 | 24 | 25 | 26 |  | ppm
|  |  | AR*OES | AR*OES | AR*MS | AR*OES | AR*MS | AR*MS | AR*MS | AR*MS | AR*MS | AR*OES/MS | AR*MS | AR*OES/MS | AR*MS | AR*OES/MS | AR*OES | AR*MS | AR*OES/MS | AR*OES | AR*OES | AR*OES/MS | AR*OES | AR*OES |  | 2
|  |  | 0.5g | 01g | 15g | 0.5g | 0.5g | 0.5g | 0.5g | 0.5g | 0.5g | 01g | 10g | 01g | 0.5g | 0.5g | 10g | 0.25g | 0.25g | 10g | 0.5g | 0.2g | 01g | 0.25g |  | 3
| 1 | 1 | < 5 | 4 | 4.5 | 5 | 4.5 | 4.3 | 4.3 | 4.8 | 4.7 | 3.6 | 4.9 | 4.0692 | 4.5 | 4.2 | 5 | 4.6 | 4.18 | 3 | 4.9 | 4.4416 | 4.928 | 4.397 |  | 1
| 1 | 2 | < 5 | 4 | 4.6 | 5 | 4.3 | 4.3 | 4 | 4.5 | 4.5 | 3.4 | 4.5 | 4.2135 | 4.7 | 3.9 | 4 | 4.4 | 4.1 | 4 | 4.566 | 3.8742 | 5.203 | 4.926 |  | 33
| 1 | 3 | < 5 | 4 | 4.3 | 5 | 4.3 | 4.5 | 4.1 | 4.6 | 4.5 | 3.6 | 4.6 | 4.2249 | 4.6 | 3.8 | 5 | 4.5 | 4.22 | 4 | 5.439 | 4.5649 | 5.27 | 4.859 |  | 16
| 1 | 4 | < 5 | 4 | 4.4 | 5 | 4.3 | 5.3 | 4.3 | 4.3 | 5.1 | 3.5 | 4.4 | 3.9267 | 4.4 | 4.4 | 4 | 4.3 | 4.36 | 4 | 4.773 | 4.2564 | 4.85 | 4.656 |  | 4.4059
| 1 | 5 | < 5 | 4 | 4.4 | 5 | 4.4 | 4.4 | 4 | 4.4 | 4.5 | 3.5 | 4.7 | 4.0924 | 4 | 4.1 | 4 | 4.3 | 4.64 | 4 | 4.762 | 4.5873 | 5.125 | 4.678 |  | 98
| 1 | 6 | < 5 | 4 | 4.7 | 5 | 4.2 | 4.3 | 4.6 | 4.1 | 4.7 | 3.4 | 4.4 | 4.0223 | 4.4 | 3.9 | 5 | 4.2 | 4.18 | 4 | 4.672 | 4.227 | 5.31 | 5.103
| Mean |  |  | 4 | 4.4833 | 5 | 4.3333 | 4.5167 | 4.2167 | 4.45 | 4.6667 | 3.5 | 4.5833 | 4.0915 | 4.4333 | 4.05 | 4.5 | 4.3833 | 4.28 | 3.8333 | 4.852 | 4.3252 | 5.1143 | 4.7698
| Median |  |  | 4 | 4.45 | 5 | 4.3 | 4.35 | 4.2 | 4.45 | 4.6 | 3.5 | 4.55 | 4.0808 | 4.45 | 4 | 4.5 | 4.35 | 4.2 | 4 | 4.7675 | 4.349 | 5.164 | 4.7685
| Std Dev. |  |  | 0 | 0.1472 | 0 | 0.10328 | 0.392 | 0.23166 | 0.2429 | 0.23381 | 0.089443 | 0.19408 | 0.11412 | 0.24221 | 0.22583 | 0.54772 | 0.1472 | 0.19596 | 0.40825 | 0.30835 | 0.2674 | 0.18713 | 0.24647
| Rel.Std.Dev. |  |  | 0% | 3.283% | 0% | 2.383% | 8.679% | 5.494% | 5.458% | 5.01% | 2.556% | 4.234% | 2.789% | 5.463% | 5.576% | 12.17% | 3.358% | 4.578% | 10.65% | 6.355% | 6.182% | 3.659% | 5.167%
| PDM3 |  |  | -9.214% | 1.756% | 13.48% | -1.648% | 2.513% | -4.296% | 0.9999% | 5.918% | -20.56% | 4.026% | -7.137% | 0.6216% | -8.079% | 2.135% | -0.5132% | -2.859% | -13% | 10.12% | -1.832% | 16.08% | 8.259%
| Z-Score (Absolute) |  | 7.02 | NA | 0.28 | NA | 0.28 | 0.4 | 0.7 | 0.15 | 0.95 | 3.34 | 0.64 | 1.17 | 0.09 | 1.32 | NA | 0.09 | 0.47 | NA | 1.63 | 0.31 | 2.6 | 1.33
Results from laboratories 2, 4, 19 & 22 were removed due to their 1 ppm reading resolution.
| Analytical results for P in OREAS 600b (Certified Value 234 ppm) | [24 empty] | Certified
P | Round | Replicate | Lab | Lab | Lab | Lab | Lab | Lab | Lab | Lab | Lab | Lab | Lab | Lab | Lab | Lab | Lab | Lab | Lab | Lab | Lab | Lab | Lab |  |  | 1
| No | No | 02 | 03 | 04 | 05 | 06 | 07 | 08 | 09 | 10 | 11 | 12 | 14 | 15 | 19 | 20 | 21 | 22 | 23 | 24 | 25 | 26 |  |  | ppm
|  |  | AR*OES | AR*MS | AR*OES | AR*MS | AR*MS | AR*MS | AR*MS | AR*MS | AR*OES/MS | AR*MS | AR*OES/MS | AR*MS | AR*OES/MS | AR*OES | AR*MS | AR*OES/MS | AR*OES | AR*OES | AR*OES/MS | AR*OES | AR*OES |  |  | 0
|  |  | 01g | 15g | 0.5g | 0.5g | 0.5g | 0.5g | 0.5g | 0.5g | 01g | 10g | 01g | 0.5g | 0.5g | 10g | 0.25g | 0.25g | 10g | 0.5g | 0.2g | 01g | 0.25g |  |  | 0
| 1 | 1 | 219 | 210 | 240 | 230 | 230 | 240 | 280 | 250 | 230 | 196 | 221.0986 | 240 | 230 | 225 | 239 | 245 | 200 | 189.182 | 232.9957 | < 10 | 230 |  |  | 1
| 1 | 2 | 218 | 220 | 240 | 230 | 250 | 240 | 270 | 230 | 230 | 203 | 220.0178 | 250 | 230 | 229 | 238 | 244 | 200 | 165.32 | 232.2903 | < 10 | 230 |  |  | #N/A
| 1 | 3 | 212 | 230 | 240 | 230 | 240 | 240 | 270 | 230 | 240 | 194 | 208.704 | 250 | 240 | 234 | 229 | 258 | 200 | 191.971 | 231.8295 | < 10 | 240 |  |  | 16
| 1 | 4 | 215 | 220 | 240 | 240 | 240 | 230 | 240 | 230 | 240 | 199 | 212.6303 | 240 | 240 | 231 | 238 | 251 | 200 | 167.844 | 235.306 | < 10 | 240 |  |  | 233.702
| 1 | 5 | 224 | 220 | 240 | 230 | 240 | 240 | 250 | 230 | 240 | 205 | 212.8288 | 240 | 230 | 232 | 234 | 250 | 200 | 166.006 | 234.8923 | < 10 | 250 |  |  | 99
| 1 | 6 | 218 | 220 | 240 | 240 | 240 | 240 | 240 | 230 | 240 | 197 | 213.2167 | 250 | 230 | 229 | 231 | 248 | 200 | 232.255 | 228.5808 | < 10 | 250
| Mean |  | 217.6667 | 220 | 240 | 233.3333 | 240 | 238.3333 | 258.3333 | 233.3333 | 236.6667 | 199 | 214.7494 | 245 | 233.3333 | 230 | 234.8333 | 249.3333 | 200 | 185.4297 | 232.6491 |  | 240
| Median |  | 218 | 220 | 240 | 230 | 240 | 240 | 260 | 230 | 240 | 198 | 213.0228 | 245 | 230 | 230 | 236 | 249 | 200 | 178.513 | 232.643 |  | 240
| Std Dev. |  | 4.0332 | 6.3246 | 0 | 5.164 | 6.3246 | 4.0825 | 17.224 | 8.165 | 5.164 | 4.2426 | 4.7988 | 5.4772 | 5.164 | 3.0984 | 4.1673 | 5.0465 | 0 | 25.8473 | 2.4316 |  | 8.9443
| Rel.Std.Dev. |  | 1.853% | 2.875% | 0% | 2.213% | 2.635% | 1.713% | 6.667% | 3.499% | 2.182% | 2.132% | 2.235% | 2.236% | 2.213% | 1.347% | 1.775% | 2.024% | 0% | 13.94% | 1.045% |  | 3.727%
| PDM3 |  | -6.861% | -5.863% | 2.695% | -0.1577% | 2.695% | 1.982% | 10.54% | -0.1577% | 1.269% | -14.85% | -8.11% | 4.834% | -0.1577% | -1.584% | 0.4841% | 6.689% | -14.42% | -20.66% | -0.4505% |  | 2.695%
| Z-Score (Absolute) |  | 1.58 | 1.35 | 0.67 | 0 | 0.67 | 0.51 | 2.53 | 0 | 0.34 | 3.47 | 1.88 | 1.18 | 0 | 0.34 | 0.15 | 1.62 | NA | 4.85 | 0.07 | 23.1 | 0.67
Results from laboratory 22 were removed due to their 0.01 wt.% reading resolution.
| Analytical results for Pb in OREAS 600b (Certified Value 83 ppm) | [24 empty] | Certified
Pb | Round | Replicate | Lab | Lab | Lab | Lab | Lab | Lab | Lab | Lab | Lab | Lab | Lab | Lab | Lab | Lab | Lab | Lab | Lab | Lab | Lab | Lab | Lab |  |  | 1
| No | No | 02 | 03 | 04 | 05 | 06 | 07 | 08 | 09 | 10 | 11 | 12 | 14 | 15 | 19 | 20 | 21 | 22 | 23 | 24 | 25 | 26 |  |  | ppm
|  |  | AR*MS | AR*MS | AR*OES | AR*MS | AR*MS | AR*MS | AR*MS | AR*MS | AR*OES/MS | AR*MS | AR*OES/MS | AR*MS | AR*OES/MS | AR*OES | AR*MS | AR*OES/MS | AR*OES | AR*OES | AR*OES/MS | AR*OES | AR*OES |  |  | 0
|  |  | 01g | 15g | 0.5g | 0.5g | 0.5g | 0.5g | 0.5g | 0.5g | 01g | 10g | 01g | 0.5g | 0.5g | 10g | 0.25g | 0.25g | 10g | 0.5g | 0.2g | 01g | 0.25g |  |  | 1
| 1 | 1 | 88.3 | 82.73 | 93 | 82.2 | 80.8 | 78.8 | 87.8 | 86.3 | 82 | 79.8 | 83.5508 | 80.38 | 70.6 | 86 | 80.8 | 85.6 | 75 | 99.343 | 83.2157 | 89.81 | 82.291 |  |  | 1
| 1 | 2 | 86.4 | 82.18 | 92 | 82.1 | 82.2 | 81.3 | 86.1 | 86.3 | 82.6 | 76 | 83.4637 | 80.2 | 65.5 | 83 | 82.7 | 84.8 | 80 | 104.855 | 84.1039 | 88.89 | 80.601 |  |  | 34
| 1 | 3 | 84.4 | 79.12 | 93 | 81.9 | 83.1 | 79.5 | 84.4 | 82.8 | 83.3 | 76.3 | 81.4816 | 80.97 | 72.1 | 87 | 80.1 | 83.8 | 77 | 97.747 | 82.6228 | 89.87 | 85.205 |  |  | 16
| 1 | 4 | 85.1 | 79.24 | 92 | 82.5 | 84.8 | 79.1 | 85 | 86.2 | 83.2 | 79.5 | 80.2499 | 76.1 | 71.9 | 88 | 80.1 | 88 | 71 | 92.234 | 83.8724 | 88.43 | 83.866 |  |  | 83.2214
| 1 | 5 | 86.9 | 79.85 | 93 | 84.5 | 85.2 | 80.2 | 83.4 | 80.3 | 83.3 | 79.3 | 81.3172 | 75.49 | 70.4 | 89 | 80 | 86.8 | 77 | 92.117 | 83.3705 | 89.04 | 86.422 |  |  | 100
| 1 | 6 | 86.9 | 79.92 | 92 | 82.8 | 81.3 | 81.1 | 85 | 82.8 | 83.1 | 75.9 | 81.1971 | 83.41 | 69.1 | 87 | 79.4 | 84.9 | 74 | 92.187 | 83.856 | 89.05 | 86.393
| Mean |  | 86.3333 | 80.5067 | 92.5 | 82.6667 | 82.9 | 80 | 85.2833 | 84.1167 | 82.9167 | 77.8 | 81.8767 | 79.425 | 69.9333 | 86.6667 | 80.5167 | 85.65 | 75.6667 | 96.4138 | 83.5069 | 89.1817 | 84.1297
| Median |  | 86.65 | 79.885 | 92.5 | 82.35 | 82.65 | 79.85 | 85 | 84.5 | 83.15 | 77.8 | 81.3994 | 80.29 | 70.5 | 87 | 80.1 | 85.25 | 76 | 94.9905 | 83.6132 | 89.045 | 84.5355
| Std Dev. |  | 1.3981 | 1.5522 | 0.54772 | 0.95219 | 1.8111 | 1.0431 | 1.5158 | 2.5262 | 0.51929 | 1.91 | 1.3341 | 3.0437 | 2.432 | 2.0656 | 1.1583 | 1.5202 | 3.0768 | 5.204 | 0.54716 | 0.55787 | 2.3425
| Rel.Std.Dev. |  | 1.619% | 1.928% | 0.5921% | 1.152% | 2.185% | 1.304% | 1.777% | 3.003% | 0.6263% | 2.455% | 1.629% | 3.832% | 3.478% | 2.383% | 1.439% | 1.775% | 4.066% | 5.398% | 0.6552% | 0.6255% | 2.784%
| PDM3 |  | 3.739% | -3.262% | 11.15% | -0.6666% | -0.3862% | -3.871% | 2.478% | 1.076% | -0.3662% | -6.514% | -1.616% | -4.562% | -15.97% | 4.14% | -3.25% | 2.918% | -9.078% | 15.85% | 0.343% | 7.162% | 1.091%
| Z-Score (Absolute) |  | 0.84 | 0.59 | 2.36 | 0.06 | 0 | 0.72 | 0.58 | 0.3 | 0 | 1.26 | 0.26 | 0.86 | 3.2 | 0.93 | 0.59 | 0.67 | 1.79 | 3.33 | 0.15 | 1.55 | 0.3
| Analytical results for Pd in OREAS 600b (Indicative Value < 10 ppb) | [24 empty] | Indicative
Pd | Round | Replicate | 02: Lab; 03: Lab; 04: Lab; 05: Lab |  |  | 1
| No | No | 02: 03; 03: 11; 04: 12; 05: 23 |  |  | ppb
|  |  | 02: AR*MS; 03: AR*MS; 04: AR*OES/MS; 05: AR*MS |  |  | 1
|  |  | 02: 15g; 03: 10g; 04: 01g; 05: 0.25g |  |  | 1
| 1 | 1 | 02: 20; 03: < 10; 04: < 10; 05: < 50 |  |  | 1
| 1 | 2 | 02: < 10; 03: < 10; 04: < 10; 05: < 50 |  |  | 1
| 1 | 3 | 02: 20; 03: < 10; 04: < 10; 05: < 50 |  |  | 16
| 1 | 4 | 02: < 10; 03: < 10; 04: < 10; 05: < 50 |  |  | < 10
| 1 | 5 | 02: < 10; 03: < 10; 04: < 10; 05: < 50 |  |  | 18
| 1 | 6 | 02: < 10; 03: < 10; 04: < 10; 05: < 50
| Mean |  | 02: 20
| Median |  | 02: 20
| Std Dev. |  | 02: 0
Rel.Std.Dev. | bar: 02
PDM3
| Z-Score (Absolute) |  | 02: 0.67; 03: 0.67; 04: 0.67; 05: 4.72
| Analytical results for Pr in OREAS 600b (Indicative Value 6.56 ppm) | [24 empty] | Indicative
Pr | Round | Replicate | 02: Lab; 03: Lab; 04: Lab |  |  | 1
| No | No | 02: 03; 03: 10; 04: 23 |  |  | ppm
|  |  | 02: AR*MS; 03: AR*OES/MS; 04: AR*MS |  |  | 2
|  |  | 02: 15g; 03: 01g; 04: 0.25g |  |  | 2
| 1 | 1 | 02: 6.7; 03: 7.16; 04: 5.805 |  |  | 1
| 1 | 2 | 02: 6.79; 03: 7.18; 04: 5.936 |  |  | 13
| 1 | 3 | 02: 6.29; 03: 7.19; 04: 5.833 |  |  | 16
| 1 | 4 | 02: 6.54; 03: 7.07; 04: 5.901 |  |  | 6.5625
| 1 | 5 | 02: 6.69; 03: 7.2; 04: 5.862 |  |  | 19
| 1 | 6 | 02: 6.82; 03: 7.21; 04: 5.948
| Mean |  | 02: 6.6383; 03: 7.1683; 04: 5.8808
| Median |  | 02: 6.695; 03: 7.185; 04: 5.8815
| Std Dev. |  | 02: 0.19671; 03: 0.051153; 04: 0.057192
| Rel.Std.Dev. |  | 02: 2.963%; 03: 0.7136%; 04: 0.9725%
| PDM3 |  | 02: 1.156%; 03: 9.232%; 04: -10.39%
| Z-Score (Absolute) |  | 02: 0; 03: 0.67; 04: 0.96
| Analytical results for Pt in OREAS 600b (Indicative Value < 5 ppb) | [24 empty] | Indicative
Pt | Round | Replicate | 02: Lab; 03: Lab; 04: Lab; 05: Lab |  |  | 1
| No | No | 02: 03; 03: 11; 04: 12; 05: 23 |  |  | ppb
|  |  | 02: AR*MS; 03: AR*MS; 04: AR*OES/MS; 05: AR*MS |  |  | 2
|  |  | 02: 15g; 03: 10g; 04: 01g; 05: 0.25g |  |  | 2
| 1 | 1 | 02: < 2; 03: < 5; 04: < 5; 05: < 10 |  |  | 1
| 1 | 2 | 02: < 2; 03: < 5; 04: < 5; 05: < 10 |  |  | 6
| 1 | 3 | 02: < 2; 03: < 5; 04: < 5; 05: < 10 |  |  | 16
| 1 | 4 | 02: < 2; 03: < 5; 04: < 5; 05: < 10 |  |  | < 5
| 1 | 5 | 02: 4; 03: < 5; 04: < 5; 05: < 10 |  |  | 20
| 1 | 6 | 02: < 2; 03: < 5; 04: < 5; 05: < 10
| Mean |  | 02: 4
| Median |  | 02: 4
Std Dev.
Rel.Std.Dev.
PDM3
| Z-Score (Absolute) |  | 02: 1.35; 03: 0; 04: 0; 05: 3.37
| Analytical results for Rb in OREAS 600b (Certified Value 15.7 ppm) | [24 empty] | Certified
Rb | Round | Replicate | Lab | Lab | Lab | Lab | Lab | Lab | Lab | Lab | Lab | Lab | Lab | Lab | Lab | Lab | Lab | [8 empty] | 1
| No | No | 02 | 03 | 05 | 06 | 07 | 08 | 09 | 10 | 11 | 12 | 14 | 15 | 20 | 21 | 23 | [8 empty] | ppm
|  |  | AR*MS | AR*MS | AR*MS | AR*MS | AR*MS | AR*MS | AR*MS | AR*OES/MS | AR*MS | AR*OES/MS | AR*MS | AR*OES/MS | AR*MS | AR*OES/MS | AR*MS | [8 empty] | 1
|  |  | 01g | 15g | 0.5g | 0.5g | 0.5g | 0.5g | 0.5g | 01g | 10g | 01g | 0.5g | 0.5g | 0.25g | 0.25g | 0.25g | [8 empty] | 2
| 1 | 1 | 24.28 | 14.5 | 15.6 | 15.6 | 15.3 | 16.3 | 17.3 | 18.5 | 18.57 | 21.7034 | 13.8 | 16.2 | 15.4 | 17.9 | 15.464 | [8 empty] | 1
| 1 | 2 | 22.05 | 14.4 | 15.5 | 16.3 | 15.7 | 16.2 | 15.5 | 18.6 | 17.54 | 22.2149 | 13.3 | 15.1 | 15.5 | 17.8 | 16.471 | [8 empty] | 36
| 1 | 3 | 25.72 | 13.9 | 15.4 | 16.2 | 15.9 | 16.3 | 14.9 | 18.5 | 17.49 | 22.0034 | 15.1 | 16.8 | 15.3 | 18.1 | 15.485 | [8 empty] | 16
| 1 | 4 | 23.91 | 14.3 | 15.3 | 16.1 | 16 | 16.1 | 15.8 | 18.5 | 17.56 | 21.8977 | 15.3 | 16.5 | 15.4 | 18.8 | 16.047 | [8 empty] | 15.6915
| 1 | 5 | 22.2 | 14.3 | 15.7 | 15.5 | 15.9 | 15.8 | 14.9 | 17.8 | 18.17 | 22.0163 | 14.1 | 16 | 15 | 18.6 | 15.426 | [8 empty] | 101
| 1 | 6 | 26.24 | 14.4 | 15.4 | 15.3 | 16.4 | 15.6 | 15.9 | 18.1 | 17.32 | 21.5958 | 15.4 | 15.7 | 15.5 | 19.2 | 15.668
| Mean |  | 24.0667 | 14.3 | 15.4833 | 15.8333 | 15.8667 | 16.05 | 15.7167 | 18.3333 | 17.775 | 21.9053 | 14.5 | 16.05 | 15.35 | 18.4 | 15.7602
| Median |  | 24.095 | 14.35 | 15.45 | 15.85 | 15.9 | 16.15 | 15.65 | 18.5 | 17.55 | 21.9505 | 14.6 | 16.1 | 15.4 | 18.35 | 15.5765
| Std Dev. |  | 1.7366 | 0.20976 | 0.1472 | 0.41793 | 0.36148 | 0.2881 | 0.88638 | 0.31411 | 0.48533 | 0.22558 | 0.88318 | 0.60249 | 0.18708 | 0.55498 | 0.41741
| Rel.Std.Dev. |  | 7.216% | 1.467% | 0.9507% | 2.64% | 2.278% | 1.795% | 5.64% | 1.713% | 2.73% | 1.03% | 6.091% | 3.754% | 1.219% | 3.016% | 2.649%
| PDM3 |  | 53.37% | -8.868% | -1.326% | 0.9041% | 1.117% | 2.285% | 0.1606% | 16.84% | 13.28% | 39.6% | -7.593% | 2.285% | -2.176% | 17.26% | 0.4378%
| Z-Score (Absolute) |  | 10.7 | 2.04 | 0.5 | 0.04 | 0 | 0.24 | 0.2 | 3.22 | 2.49 | 7.88 | 1.78 | 0.24 | 0.67 | 3.31 | 0.14
| Analytical results for Re in OREAS 600b (Indicative Value < 1 ppb) | [24 empty] | Indicative
Re | Round | Replicate | Lab | Lab | Lab | Lab | Lab | Lab | Lab | Lab | Lab | Lab | Lab | Lab | Lab | Lab | [9 empty] | 1
| No | No | 02 | 03 | 05 | 06 | 07 | 08 | 09 | 10 | 11 | 12 | 14 | 15 | 20 | 23 | [9 empty] | ppb
|  |  | AR*MS | AR*MS | AR*MS | AR*MS | AR*MS | AR*MS | AR*MS | AR*OES/MS | AR*MS | AR*OES/MS | AR*MS | AR*OES/MS | AR*MS | AR*MS | [9 empty] | 2
|  |  | 01g | 15g | 0.5g | 0.5g | 0.5g | 0.5g | 0.5g | 01g | 10g | 01g | 0.5g | 0.5g | 0.25g | 0.25g | [9 empty] | 2
| 1 | 1 | < 50 | < 1 | 1 | < 1 | < 1 | < 1 | 1 | < 1 | < 1 | < 50 | 1 | < 1 | < 2 | < 2 | [9 empty] | 1
| 1 | 2 | < 50 | < 1 | 1 | < 1 | < 1 | 1 | < 1 | < 1 | < 1 | < 50 | 1 | 1 | < 2 | < 2 | [9 empty] | 7
| 1 | 3 | < 50 | < 1 | 1 | 1 | < 1 | < 1 | 1 | < 1 | < 1 | < 50 | 1 | < 1 | < 2 | < 2 | [9 empty] | 16
| 1 | 4 | < 50 | < 1 | 1 | 1 | < 1 | < 1 | 1 | < 1 | < 1 | < 50 | 1 | < 1 | < 2 | < 2 | [9 empty] | < 1
| 1 | 5 | < 50 | < 1 | < 1 | < 1 | < 1 | < 1 | < 1 | < 1 | < 1 | < 50 | 1 | 1 | < 2 | < 2 | [9 empty] | 21
| 1 | 6 | < 50 | < 1 | < 1 | < 1 | 1 | 1 | 1 | < 1 | < 1 | < 50 | < 1 | < 1 | < 2 | < 2
Mean | bar: 05 to 09; 14 to 15
Median | bar: 05 to 09; 14 to 15
| Std Dev. |  | 05: 0; 06: 0; 08: 0; 09: 0; 14: 0; 15: 0
Rel.Std.Dev. | bar: 05 to 06; 08 to 09; 14 to 15
PDM3
| Z-Score (Absolute) |  | 78.49 | 0.81 | 0.27 | 0.27 | 0.54 | 0.27 | 0.27 | 0.81 | 0.81 | 78.49 | 0.54 | 0.27 | 0.81 | 0.81
| Analytical results for Rh in OREAS 600b (Indicative Value < 10 ppb) | [24 empty] | Indicative
Rh | Round | Replicate | 02: Lab | [8 empty] | 1
| No | No | 02: 23 | [8 empty] | ppb
|  |  | 02: AR*MS | [8 empty] | 1
|  |  | 02: 0.25g | [8 empty] | 1
| 1 | 1 | 02: < 10 | [8 empty] | 1
| 1 | 2 | 02: < 10 | [8 empty] | 5
| 1 | 3 | 02: < 10 | [8 empty] | 16
| 1 | 4 | 02: < 10 | [8 empty] | < 10
| 1 | 5 | 02: < 10 | [8 empty] | 15
| 1 | 6 | 02: < 10
Mean
Median
Std Dev.
Rel.Std.Dev.
PDM3
Z-Score (Absolute) | bar: 02
| Analytical results for Ru in OREAS 600b (Indicative Value < 10 ppb) | [24 empty] | Indicative
Ru | Round | Replicate | 02: Lab | [8 empty] | 1
| No | No | 02: 23 | [8 empty] | ppb
|  |  | 02: AR*MS | [8 empty] | 1
|  |  | 02: 0.25g | [8 empty] | 1
| 1 | 1 | 02: < 10 | [8 empty] | 1
| 1 | 2 | 02: < 10 | [8 empty] | 6
| 1 | 3 | 02: < 10 | [8 empty] | 16
| 1 | 4 | 02: < 10 | [8 empty] | < 10
| 1 | 5 | 02: < 10 | [8 empty] | 16
| 1 | 6 | 02: < 10
Mean
Median
Std Dev.
Rel.Std.Dev.
PDM3
Z-Score (Absolute) | bar: 02
| Analytical results for S in OREAS 600b (Certified Value 0.251 wt.%) | [24 empty] | Certified
S | Round | Replicate | Lab | Lab | Lab | Lab | Lab | Lab | Lab | Lab | Lab | Lab | Lab | Lab | Lab | Lab | Lab | Lab | Lab | Lab | Lab | Lab | Lab |  |  | 1
| No | No | 02 | 03 | 04 | 05 | 06 | 07 | 08 | 09 | 10 | 11 | 12 | 14 | 15 | 19 | 20 | 21 | 22 | 23 | 24 | 25 | 26 |  |  | wt.%
|  |  | AR*OES | AR*MS | AR*OES | AR*MS | AR*MS | AR*MS | AR*MS | AR*MS | AR*OES/MS | AR*MS | AR*OES/MS | AR*MS | AR*OES/MS | AR*OES | AR*MS | AR*OES/MS | AR*OES | AR*OES | AR*OES/MS | AR*OES | AR*OES |  |  | 3
|  |  | 01g | 15g | 0.5g | 0.5g | 0.5g | 0.5g | 0.5g | 0.5g | 01g | 10g | 01g | 0.5g | 0.5g | 10g | 0.25g | 0.25g | 10g | 0.5g | 0.2g | 01g | 0.25g |  |  | 3
| 1 | 1 | 0.24 | 0.23 | 0.29 | 0.25 | 0.25 | 0.24 | 0.28 | 0.25 | 0.235 | 0.24 | 0.24953 | 0.26 | 0.23 | 0.25 | 0.27 | 0.28 | 0.24 | 0.27445 | 0.24796 | 0.2445 | 0.234 |  |  | 1
| 1 | 2 | 0.23 | 0.24 | 0.28 | 0.25 | 0.26 | 0.24 | 0.28 | 0.27 | 0.234 | 0.22 | 0.24814 | 0.26 | 0.2 | 0.25 | 0.27 | 0.28 | 0.25 | 0.27736 | 0.25088 | 0.2534 | 0.224 |  |  | #N/A
| 1 | 3 | 0.24 | 0.23 | 0.28 | 0.25 | 0.26 | 0.24 | 0.27 | 0.26 | 0.236 | 0.23 | 0.22328 | 0.27 | 0.23 | 0.24 | 0.26 | 0.289 | 0.24 | 0.26701 | 0.24549 | 0.2618 | 0.241 |  |  | 16
| 1 | 4 | 0.24 | 0.24 | 0.28 | 0.25 | 0.26 | 0.24 | 0.27 | 0.26 | 0.232 | 0.23 | 0.23998 | 0.26 | 0.23 | 0.25 | 0.27 | 0.287 | 0.23 | 0.26185 | 0.24746 | 0.251 | 0.237 |  |  | 0.25109
| 1 | 5 | 0.24 | 0.24 | 0.28 | 0.26 | 0.26 | 0.24 | 0.27 | 0.26 | 0.235 | 0.24 | 0.21618 | 0.26 | 0.22 | 0.24 | 0.26 | 0.288 | 0.25 | 0.26584 | 0.25071 | 0.2516 | 0.246 |  |  | 102
| 1 | 6 | 0.24 | 0.24 | 0.28 | 0.25 | 0.26 | 0.23 | 0.27 | 0.26 | 0.237 | 0.22 | 0.23984 | 0.27 | 0.22 | 0.25 | 0.28 | 0.287 | 0.24 | 0.27443 | 0.24314 | 0.2463 | 0.243
| Mean |  | 0.23833 | 0.23667 | 0.28167 | 0.25167 | 0.25833 | 0.23833 | 0.27333 | 0.26 | 0.23483 | 0.23 | 0.23616 | 0.26333 | 0.22167 | 0.24667 | 0.26833 | 0.28517 | 0.24167 | 0.27016 | 0.24761 | 0.25143 | 0.2375
| Median |  | 0.24 | 0.24 | 0.28 | 0.25 | 0.26 | 0.24 | 0.27 | 0.26 | 0.235 | 0.23 | 0.23991 | 0.26 | 0.225 | 0.25 | 0.27 | 0.287 | 0.24 | 0.27072 | 0.24771 | 0.2513 | 0.239
| Std Dev. |  | 0.0040825 | 0.005164 | 0.0040825 | 0.0040825 | 0.0040825 | 0.0040825 | 0.005164 | 0.0063246 | 0.0017224 | 0.0089443 | 0.01353 | 0.005164 | 0.01169 | 0.005164 | 0.0075277 | 0.0040702 | 0.0075277 | 0.0060991 | 0.0029978 | 0.0060987 | 0.0078677
| Rel.Std.Dev. |  | 1.713% | 2.182% | 1.449% | 1.622% | 1.58% | 1.713% | 1.889% | 2.433% | 0.7335% | 3.889% | 5.729% | 1.961% | 5.274% | 2.094% | 2.805% | 1.427% | 3.115% | 2.258% | 1.211% | 2.426% | 3.313%
| PDM3 |  | -5.08% | -5.744% | 12.18% | 0.2304% | 2.886% | -5.08% | 8.86% | 3.549% | -6.474% | -8.399% | -5.947% | 4.877% | -11.72% | -1.761% | 6.868% | 13.57% | -3.752% | 7.594% | -1.387% | 0.1375% | -5.412%
| Z-Score (Absolute) |  | 0.55 | 0.64 | 2.01 | 0.24 | 0.63 | 0.55 | 1.52 | 0.73 | 0.75 | 1.04 | 0.67 | 0.93 | 1.53 | 0.06 | 1.22 | 2.21 | 0.35 | 1.33 | 0 | 0.23 | 0.6
| Analytical results for Sb in OREAS 600b (Certified Value 10.2 ppm) | [24 empty] | Certified
Sb | Round | Replicate | Lab | Lab | Lab | Lab | Lab | Lab | Lab | Lab | Lab | Lab | Lab | Lab | Lab | Lab | Lab | Lab | Lab | Lab | Lab | Lab | Lab |  |  | 1
| No | No | 02 | 03 | 04 | 05 | 06 | 07 | 08 | 09 | 10 | 11 | 12 | 14 | 15 | 19 | 20 | 21 | 22 | 23 | 24 | 25 | 26 |  |  | ppm
|  |  | AR*MS | AR*MS | AR*OES | AR*MS | AR*MS | AR*MS | AR*MS | AR*MS | AR*OES/MS | AR*MS | AR*OES/MS | AR*MS | AR*OES/MS | AR*OES | AR*MS | AR*OES/MS | AR*OES | AR*MS | AR*OES/MS | AR*OES | AR*OES |  |  | 1
|  |  | 01g | 15g | 0.5g | 0.5g | 0.5g | 0.5g | 0.5g | 0.5g | 01g | 10g | 01g | 0.5g | 0.5g | 10g | 0.25g | 0.25g | 10g | 0.25g | 0.2g | 01g | 0.25g |  |  | 2
| 1 | 1 | 9.1 | 11.36 | 10 | 10.8 | 11 | 10.05 | 10.15 | 10.6 | 8.44 | 11.95 | 10.7947 | 11.16 | 10.2 | 6 | 8.67 | 10.1 | 8 | 10.9906 | < 5 | < 5 | 7.303 |  |  | 1
| 1 | 2 | 8.94 | 11.25 | 10 | 10.8 | 11.05 | 10.45 | 10.1 | 9.32 | 8.59 | 11.66 | 10.3676 | 10.83 | 9.13 | 8 | 8.51 | 9.46 | 7 | 11.3413 | < 5 | < 5 | 6.379 |  |  | 38
| 1 | 3 | 9.14 | 11.38 | 10 | 10.8 | 11.05 | 10.6 | 10.1 | 9.57 | 9.06 | 11.66 | 10.5604 | 11.68 | 9.82 | 7 | 8.53 | 9.63 | 7 | 11.1435 | < 5 | < 5 | 5.891 |  |  | 16
| 1 | 4 | 8.52 | 11.24 | 10 | 10.75 | 11.45 | 10.45 | 9.95 | 10.1 | 8.68 | 11.75 | 10.0837 | 10 | 9.67 | 8 | 8.47 | 9.74 | 9 | 10.8905 | < 5 | < 5 | 6.953 |  |  | 10.2211
| 1 | 5 | 9.3 | 11.37 | 10 | 10.95 | 11.2 | 10.25 | 10.05 | 9.18 | 8.7 | 12.23 | 10.5121 | 10.39 | 9.61 | 8 | 8.41 | 10.2 | 7 | 11.0216 | < 5 | < 5 | 6.932 |  |  | 103
| 1 | 6 | 9.24 | 10.9 | 10 | 10.75 | 10.9 | 10.75 | 9.76 | 9.65 | 8.68 | 11.45 | 10.2415 | 10.8 | 9.8 | 6 | 8.56 | 9.79 | 7 | 10.9975 | < 5 | < 5 | 8.241
| Mean |  | 9.04 | 11.25 | 10 | 10.8083 | 11.1083 | 10.425 | 10.0183 | 9.7367 | 8.6917 | 11.7833 | 10.4267 | 10.81 | 9.705 | 7.1667 | 8.525 | 9.82 | 7.5 | 11.0641 |  |  | 6.9498
| Median |  | 9.12 | 11.305 | 10 | 10.8 | 11.05 | 10.45 | 10.075 | 9.61 | 8.68 | 11.705 | 10.4398 | 10.815 | 9.735 | 7.5 | 8.52 | 9.765 | 7 | 11.0095 |  |  | 6.9425
| Std Dev. |  | 0.28341 | 0.18221 | 0 | 0.073598 | 0.19343 | 0.2485 | 0.14359 | 0.52842 | 0.20478 | 0.272 | 0.2514 | 0.58522 | 0.34875 | 0.98319 | 0.088034 | 0.28135 | 0.83666 | 0.15808 |  |  | 0.80488
| Rel.Std.Dev. |  | 3.135% | 1.62% | 0% | 0.6809% | 1.741% | 2.384% | 1.433% | 5.427% | 2.356% | 2.308% | 2.411% | 5.414% | 3.594% | 13.72% | 1.033% | 2.865% | 11.16% | 1.429% |  |  | 11.58%
| PDM3 |  | -11.56% | 10.07% | -2.163% | 5.745% | 8.68% | 1.995% | -1.984% | -4.74% | -14.96% | 15.28% | 2.011% | 5.762% | -5.049% | -29.88% | -16.59% | -3.924% | -26.62% | 8.248% |  |  | -32.01%
| Z-Score (Absolute) |  | 0.58 | 0.88 | NA | 0.59 | 0.79 | 0.34 | 0.07 | 0.12 | 0.81 | 1.23 | 0.34 | 0.59 | 0.14 | NA | 0.92 | 0.07 | NA | 0.76 | 4.91 | 4.91 | 1.97
Results from laboratories 4, 19 & 22 were removed due to their 1 ppm reading resolution.
| Analytical results for Sc in OREAS 600b (Certified Value 1.17 ppm) | [24 empty] | Certified
Sc | Round | Replicate | Lab | Lab | Lab | Lab | Lab | Lab | Lab | Lab | Lab | Lab | Lab | Lab | Lab | Lab | Lab | Lab | Lab | Lab | Lab | Lab | Lab |  |  | 1
| No | No | 02 | 03 | 04 | 05 | 06 | 07 | 08 | 09 | 10 | 11 | 12 | 14 | 15 | 19 | 20 | 21 | 22 | 23 | 24 | 25 | 26 |  |  | ppm
|  |  | AR*OES | AR*MS | AR*OES | AR*MS | AR*MS | AR*MS | AR*MS | AR*MS | AR*OES/MS | AR*MS | AR*OES/MS | AR*MS | AR*OES/MS | AR*OES | AR*MS | AR*OES/MS | AR*OES | AR*OES | AR*OES/MS | AR*OES | AR*OES |  |  | 2
|  |  | 01g | 15g | 0.5g | 0.5g | 0.5g | 0.5g | 0.5g | 0.5g | 01g | 10g | 01g | 0.5g | 0.5g | 10g | 0.25g | 0.25g | 10g | 0.5g | 0.2g | 01g | 0.25g |  |  | 2
| 1 | 1 | 1 | 1.1 | 15 | 1.3 | 1.1 | 1.1 | 1.2 | 1.1 | 1 | 1.2 | 1.4232 | 1.2 | 0.8 | 1 | 1 | 1.29 | 0.8 | 0.929 | < 5 | 1.457 | 1.1 |  |  | 1
| 1 | 2 | 1 | 1.2 | 15 | 1.2 | 1.2 | 1.2 | 1.2 | 1.2 | 1 | 1.2 | 1.4032 | 1.2 | 0.7 | 1.1 | 0.9 | 1.26 | 0.8 | 0.936 | < 5 | 1.513 | 1.05 |  |  | 39
| 1 | 3 | 1 | 1 | 15 | 1.3 | 1.2 | 1.2 | 1.1 | 1.2 | 1 | 1.2 | 1.3434 | 1.2 | 0.8 | 1.1 | 0.9 | 1.37 | 0.8 | 0.932 | < 5 | 1.458 | 1.12 |  |  | 16
| 1 | 4 | 1 | 1.1 | 16 | 1.2 | 1.2 | 1.2 | 1.1 | 1.3 | 1 | 1.1 | 1.4521 | 1.1 | 0.8 | 1.1 | 1 | 1.38 | 0.8 | 0.959 | < 5 | 1.516 | 1.12 |  |  | 1.1686
| 1 | 5 | 1 | 1.1 | 17 | 1.3 | 1.2 | 1.1 | 1.1 | 1.2 | 1 | 1.2 | 1.3522 | 1.2 | 0.8 | 1.1 | 1 | 1.33 | 0.8 | 0.928 | < 5 | 1.442 | 1.18 |  |  | 104
| 1 | 6 | 1 | 1.2 | 17 | 1.2 | 1.1 | 1.2 | 1.2 | 1.2 | 1 | 1.1 | 1.3354 | 1.2 | 0.8 | 1 | 1 | 1.36 | 0.8 | 0.955 | < 5 | 1.519 | 1.17
| Mean |  | 1 | 1.1167 | 15.8333 | 1.25 | 1.1667 | 1.1667 | 1.15 | 1.2 | 1 | 1.1667 | 1.3849 | 1.1833 | 0.78333 | 1.0667 | 0.96667 | 1.3317 | 0.8 | 0.93983 |  | 1.4842 | 1.1233
| Median |  | 1 | 1.1 | 15.5 | 1.25 | 1.2 | 1.2 | 1.15 | 1.2 | 1 | 1.2 | 1.3777 | 1.2 | 0.8 | 1.1 | 1 | 1.345 | 0.8 | 0.934 |  | 1.4855 | 1.12
| Std Dev. |  | 0 | 0.075277 | 0.98319 | 0.054772 | 0.05164 | 0.05164 | 0.054772 | 0.063246 | 0 | 0.05164 | 0.048061 | 0.040825 | 0.040825 | 0.05164 | 0.05164 | 0.047924 | 1.2162e-16 | 0.013644 |  | 0.03538 | 0.04761
| Rel.Std.Dev. |  | 0% | 6.741% | 6.21% | 4.382% | 4.426% | 4.426% | 4.763% | 5.27% | 0% | 4.426% | 3.47% | 3.45% | 5.212% | 4.841% | 5.342% | 3.599% | 1.52e-14% | 1.452% |  | 2.384% | 4.238%
| PDM3 |  | -14.43% | -4.442% | 1255% | 6.968% | -0.1636% | -0.1636% | -1.59% | 2.689% | -14.43% | -0.1636% | 18.51% | 1.263% | -32.97% | -8.721% | -17.28% | 13.96% | -31.54% | -19.57% |  | 27.01% | -3.872%
| Z-Score (Absolute) |  | NA | 0.34 | NA | 0.56 | 0 | 0 | 0.11 | 0.22 | 1.12 | 0 | 1.47 | 0.11 | 2.58 | 0.67 | 1.35 | 1.11 | 2.47 | 1.53 | 8.99 | 2.14 | 0.29
Results from laboratories 2 & 4 were removed due to their 1 ppm reading resolution.
| Analytical results for Se in OREAS 600b (Certified Value 3.05 ppm) | [24 empty] | Certified
Se | Round | Replicate | Lab | Lab | Lab | Lab | Lab | Lab | Lab | Lab | Lab | Lab | Lab | Lab | Lab | Lab | Lab | Lab | Lab | [6 empty] | 1
| No | No | 02 | 03 | 04 | 05 | 06 | 07 | 08 | 09 | 10 | 11 | 12 | 14 | 15 | 20 | 21 | 23 | 24 | [6 empty] | ppm
|  |  | AR*MS | AR*MS | AR*OES | AR*MS | AR*MS | AR*MS | AR*MS | AR*MS | AR*OES/MS | AR*MS | AR*OES/MS | AR*MS | AR*OES/MS | AR*MS | AR*OES/MS | AR*MS | AR*OES/MS | [6 empty] | 2
|  |  | 01g | 15g | 0.5g | 0.5g | 0.5g | 0.5g | 0.5g | 0.5g | 01g | 10g | 01g | 0.5g | 0.5g | 0.25g | 0.25g | 0.25g | 0.2g | [6 empty] | 2
| 1 | 1 | 3 | 2.8 | < 5 | 3.6 | 3.2 | 2.2 | 2.8 | 3.4 | 3 | 3 | 2.907 | 2.5 | 5.4 | 3 | 2.6 | 3.4363 | < 10 | [6 empty] | 1
| 1 | 2 | 3 | 2.9 | < 5 | 3.8 | 3.4 | 2 | 3.4 | 3.5 | 2 | 3 | 2.9171 | 3.1 | 5.3 | 4 | 2.75 | 3.3742 | < 10 | [6 empty] | 40
| 1 | 3 | 3 | 2.8 | < 5 | 2.8 | 2.7 | 3 | 3.7 | 3.4 | 2 | 3 | 2.9417 | 3 | 5.2 | 4 | 3.5 | 3.4827 | < 10 | [6 empty] | 16
| 1 | 4 | 3 | 2.8 | < 5 | 2.8 | 3.2 | 2.6 | 3.3 | 3.5 | 2 | 3 | 2.9549 | 2.8 | 4.8 | 4 | 3.32 | 3.4442 | < 10 | [6 empty] | 3.0537
| 1 | 5 | 3 | 2.7 | < 5 | 3.1 | 3.1 | 2.5 | 2.8 | 3.2 | 3 | 3 | 2.9154 | 3.1 | 5 | 4 | 2.91 | 3.4149 | < 10 | [6 empty] | 105
| 1 | 6 | 3 | 3 | < 5 | 3.3 | 2.9 | 2.8 | 3.3 | 3.4 | 2 | 3 | 2.951 | 2.7 | 4.9 | 4 | 3.04 | 3.4601 | < 10
| Mean |  | 3 | 2.8333 |  | 3.2333 | 3.0833 | 2.5167 | 3.2167 | 3.4 | 2.3333 | 3 | 2.9312 | 2.8667 | 5.1 | 3.8333 | 3.02 | 3.4354
| Median |  | 3 | 2.8 |  | 3.2 | 3.15 | 2.55 | 3.3 | 3.4 | 2 | 3 | 2.9294 | 2.9 | 5.1 | 4 | 2.975 | 3.4403
| Std Dev. |  | 0 | 0.10328 |  | 0.41312 | 0.24833 | 0.37103 | 0.35449 | 0.10954 | 0.5164 | 0 | 0.020481 | 0.24221 | 0.23664 | 0.40825 | 0.34123 | 0.037657
| Rel.Std.Dev. |  | 0% | 3.645% |  | 12.78% | 8.054% | 14.74% | 11.02% | 3.222% | 22.13% | 0% | 0.6987% | 8.449% | 4.64% | 10.65% | 11.3% | 1.096%
| PDM3 |  | -1.757% | -7.215% |  | 5.884% | 0.9719% | -17.59% | 5.338% | 11.34% | -23.59% | -1.757% | -4.011% | -6.123% | 67.01% | 25.53% | -1.102% | 12.5%
| Z-Score (Absolute) |  | NA | 0.67 | 1.57 | 0.4 | 0 | 1.53 | 0.36 | 0.85 | NA | NA | 0.41 | 0.58 | 5.44 | NA | 0.17 | 0.95 | 5.17
Results from laboratories 2, 10, 11 & 20 were removed due to their 1 ppm reading resolution.
| Analytical results for Sm in OREAS 600b (Indicative Value 4.32 ppm) | [24 empty] | Indicative
Sm | Round | Replicate | 02: Lab; 03: Lab; 04: Lab | [6 empty] | 1
| No | No | 02: 03; 03: 10; 04: 23 | [6 empty] | ppm
|  |  | 02: AR*MS; 03: AR*OES/MS; 04: AR*MS | [6 empty] | 2
|  |  | 02: 15g; 03: 01g; 04: 0.25g | [6 empty] | 2
| 1 | 1 | 02: 4.41; 03: 4.97; 04: 3.787 | [6 empty] | 1
| 1 | 2 | 02: 3.93; 03: 4.93; 04: 3.81 | [6 empty] | 11
| 1 | 3 | 02: 3.76; 03: 4.98; 04: 3.932 | [6 empty] | 16
| 1 | 4 | 02: 4.07; 03: 4.98; 04: 4.062 | [6 empty] | 4.3203
| 1 | 5 | 02: 4.1; 03: 4.94; 04: 4.012 | [6 empty] | 17
| 1 | 6 | 02: 4.04; 03: 5.05; 04: 4.002
| Mean |  | 02: 4.0517; 03: 4.975; 04: 3.9342
| Median |  | 02: 4.055; 03: 4.975; 04: 3.967
| Std Dev. |  | 02: 0.21498; 03: 0.042308; 04: 0.11321
| Rel.Std.Dev. |  | 02: 5.306%; 03: 0.8504%; 04: 2.878%
| PDM3 |  | 02: -6.217%; 03: 15.15%; 04: -8.937%
| Z-Score (Absolute) |  | 02: 0; 03: 5.3; 04: 0.67
| Analytical results for Sn in OREAS 600b (Certified Value 1.42 ppm) | [24 empty] | Certified
Sn | Round | Replicate | Lab | Lab | Lab | Lab | Lab | Lab | Lab | Lab | Lab | Lab | Lab | Lab | Lab | Lab | Lab | Lab | Lab | Lab | Lab | Lab | Lab |  |  | 1
| No | No | 02 | 03 | 04 | 05 | 06 | 07 | 08 | 09 | 10 | 11 | 12 | 14 | 15 | 19 | 20 | 21 | 22 | 23 | 24 | 25 | 26 |  |  | ppm
|  |  | AR*MS | AR*MS | AR*OES | AR*MS | AR*MS | AR*MS | AR*MS | AR*MS | AR*OES/MS | AR*MS | AR*OES/MS | AR*MS | AR*OES/MS | AR*OES | AR*MS | AR*OES/MS | AR*OES | AR*MS | AR*OES/MS | AR*OES | AR*OES |  |  | 2
|  |  | 01g | 15g | 0.5g | 0.5g | 0.5g | 0.5g | 0.5g | 0.5g | 01g | 10g | 01g | 0.5g | 0.5g | 10g | 0.25g | 0.25g | 10g | 0.25g | 0.2g | 01g | 0.25g |  |  | 3
| 1 | 1 | 2.1 | 1.4 | < 5 | 1.5 | 1.4 | 1.3 | 1.5 | 1.4 | 1.68 | 1.54 | 1.6802 | 1.4 | 1.6 | < 10 | 1.4 | 1.46 | < 10 | 1.3478 | < 20 | < 5 | < 10 |  |  | 1
| 1 | 2 | 2.1 | 1.3 | < 5 | 1.5 | 1.4 | 1.4 | 1.5 | 1.2 | 1.67 | 1.41 | 1.684 | 1.5 | 1.5 | < 10 | 1.4 | 1.44 | < 10 | 1.4018 | < 20 | < 5 | < 10 |  |  | 25
| 1 | 3 | 2.1 | 1.4 | < 5 | 1.5 | 1.4 | 1.3 | 1.5 | 1.2 | 1.69 | 1.42 | 1.6406 | 1.4 | 1.4 | < 10 | 1.5 | 1.53 | < 10 | 1.3716 | < 20 | < 5 | < 10 |  |  | 16
| 1 | 4 | 2 | 1.3 | < 5 | 1.5 | 1.5 | 1.4 | 1.5 | 1.3 | 1.65 | 1.43 | 1.7089 | 1.3 | 1.3 | < 10 | 1.4 | 1.56 | < 10 | 1.3813 | < 20 | < 5 | < 10 |  |  | 1.4202
| 1 | 5 | 2 | 1.3 | < 5 | 1.5 | 1.4 | 1.3 | 1.3 | 1.2 | 1.6 | 1.49 | 1.6413 | 1.2 | 1.3 | < 10 | 1.4 | 1.52 | < 10 | 1.3889 | < 20 | < 5 | < 10 |  |  | 106
| 1 | 6 | 2.2 | 1.2 | < 5 | 1.5 | 1.4 | 1.4 | 1.4 | 1.2 | 1.66 | 1.42 | 1.6508 | 1.5 | 1.3 | < 10 | 1.4 | 1.55 | < 10 | 1.3738 | < 20 | < 5 | < 10
| Mean |  | 2.0833 | 1.3167 |  | 1.5 | 1.4167 | 1.35 | 1.45 | 1.25 | 1.6583 | 1.4517 | 1.6676 | 1.3833 | 1.4 |  | 1.4167 | 1.51 |  | 1.3775
| Median |  | 2.1 | 1.3 |  | 1.5 | 1.4 | 1.35 | 1.5 | 1.2 | 1.665 | 1.425 | 1.6655 | 1.4 | 1.35 |  | 1.4 | 1.525 |  | 1.3775
| Std Dev. |  | 0.075277 | 0.075277 |  | 0 | 0.040825 | 0.054772 | 0.083666 | 0.083666 | 0.031885 | 0.051929 | 0.027686 | 0.1169 | 0.12649 |  | 0.040825 | 0.04899 |  | 0.018248
| Rel.Std.Dev. |  | 3.613% | 5.717% |  | 0% | 2.882% | 4.057% | 5.77% | 6.693% | 1.923% | 3.577% | 1.66% | 8.451% | 9.035% |  | 2.882% | 3.244% |  | 1.325%
| PDM3 |  | 46.69% | -7.293% |  | 5.615% | -0.2521% | -4.946% | 2.095% | -11.99% | 16.76% | 2.212% | 17.42% | -2.599% | -1.426% |  | -0.2521% | 6.32% |  | -3.007%
| Z-Score (Absolute) |  | 2.48 | 0.78 | 4.26 | 0 | 0.35 | 0.64 | 0.21 | 1.06 | 0.67 | 0.21 | 0.71 | 0.5 | 0.43 | 14.91 | 0.35 | 0.04 | 14.91 | 0.52 | 36.2 | 4.26 | 14.91
| Analytical results for Sr in OREAS 600b (Certified Value 26.7 ppm) | [24 empty] | Certified
Sr | Round | Replicate | Lab | Lab | Lab | Lab | Lab | Lab | Lab | Lab | Lab | Lab | Lab | Lab | Lab | Lab | Lab | Lab | Lab | Lab | Lab | Lab | Lab |  |  | 1
| No | No | 02 | 03 | 04 | 05 | 06 | 07 | 08 | 09 | 10 | 11 | 12 | 14 | 15 | 19 | 20 | 21 | 22 | 23 | 24 | 25 | 26 |  |  | ppm
|  |  | AR*MS | AR*MS | AR*OES | AR*MS | AR*MS | AR*MS | AR*MS | AR*MS | AR*OES/MS | AR*MS | AR*OES/MS | AR*MS | AR*OES/MS | AR*OES | AR*MS | AR*OES/MS | AR*OES | AR*OES | AR*OES/MS | AR*OES | AR*OES |  |  | 1
|  |  | 01g | 15g | 0.5g | 0.5g | 0.5g | 0.5g | 0.5g | 0.5g | 01g | 10g | 01g | 0.5g | 0.5g | 10g | 0.25g | 0.25g | 10g | 0.5g | 0.2g | 01g | 0.25g |  |  | 2
| 1 | 1 | 30.7 | 25.8 | 39 | 27.4 | 25.7 | 25.8 | 27.6 | 28.4 | 24.3 | 28 | 27.8228 | 24.3 | 23.2 | 26.8 | 26 | 24.9 | 24.7 | 26.299 | 28.3438 | 28.67 | 26.12 |  |  | 1
| 1 | 2 | 30.1 | 26.2 | 38 | 27.7 | 26.5 | 27.1 | 27.8 | 27.2 | 24.7 | 27.09 | 27.4708 | 28.5 | 21.4 | 26.7 | 26.2 | 24.6 | 25.6 | 27.112 | 29.0922 | 29.28 | 27.75 |  |  | 26
| 1 | 3 | 30.8 | 24.8 | 39 | 27.9 | 26.5 | 27.1 | 27.8 | 27.6 | 24.7 | 26.83 | 26.5943 | 27.5 | 24 | 24.8 | 25.7 | 25.3 | 25.2 | 26.152 | 28.3669 | 28.89 | 28.14 |  |  | 16
| 1 | 4 | 30.6 | 25.4 | 39 | 27.8 | 26.5 | 26.5 | 26.9 | 29.4 | 24.4 | 26.98 | 26.302 | 25.1 | 24 | 25.2 | 25.9 | 25.7 | 26.1 | 27.179 | 28.6926 | 28.8 | 28.12 |  |  | 26.7307
| 1 | 5 | 30.7 | 25.5 | 39 | 28.3 | 25.9 | 26.2 | 27.2 | 26.9 | 24.5 | 28.35 | 26.7153 | 24 | 24.2 | 24.2 | 25.4 | 25.3 | 25.1 | 26.984 | 28.6137 | 29.52 | 27.78 |  |  | 107
| 1 | 6 | 31.8 | 25.1 | 39 | 27.9 | 25.9 | 27.6 | 27.2 | 28 | 24.7 | 26.77 | 26.0906 | 25.6 | 22.8 | 25.6 | 25.7 | 25 | 25 | 27.013 | 28.7369 | 28.8 | 28.8
| Mean |  | 30.7833 | 25.4667 | 38.8333 | 27.8333 | 26.1667 | 26.7167 | 27.4167 | 27.9167 | 24.55 | 27.3367 | 26.8326 | 25.8333 | 23.2667 | 25.55 | 25.8167 | 25.1333 | 25.2833 | 26.7898 | 28.641 | 28.9933 | 27.785
| Median |  | 30.7 | 25.45 | 39 | 27.85 | 26.2 | 26.8 | 27.4 | 27.8 | 24.6 | 27.035 | 26.6548 | 25.35 | 23.6 | 25.4 | 25.8 | 25.15 | 25.15 | 26.9985 | 28.6532 | 28.845 | 27.95
| Std Dev. |  | 0.55648 | 0.49666 | 0.40825 | 0.29439 | 0.37238 | 0.66758 | 0.37103 | 0.90425 | 0.17607 | 0.66824 | 0.67684 | 1.7996 | 1.0633 | 1.0387 | 0.27869 | 0.38297 | 0.49565 | 0.44508 | 0.27553 | 0.33152 | 0.89911
| Rel.Std.Dev. |  | 1.808% | 1.95% | 1.051% | 1.058% | 1.423% | 2.499% | 1.353% | 3.239% | 0.7172% | 2.444% | 2.522% | 6.966% | 4.57% | 4.066% | 1.079% | 1.524% | 1.96% | 1.661% | 0.962% | 1.143% | 3.236%
| PDM3 |  | 15.16% | -4.729% | 45.28% | 4.125% | -2.11% | -0.05265% | 2.566% | 4.437% | -8.158% | 2.267% | 0.3811% | -3.357% | -12.96% | -4.417% | -3.42% | -5.976% | -5.415% | 0.2211% | 7.146% | 8.464% | 3.944%
| Z-Score (Absolute) |  | 2.39 | 0.79 | 7.21 | 0.62 | 0.37 | 0.04 | 0.38 | 0.67 | 1.34 | 0.33 | 0.03 | 0.57 | 2.11 | 0.74 | 0.58 | 0.99 | 0.9 | 0 | 1.11 | 1.32 | 0.6
| Analytical results for Ta in OREAS 600b (Indicative Value 0.013 ppm) | [24 empty] | Indicative
Ta | Round | Replicate | Lab | Lab | Lab | Lab | Lab | Lab | Lab | Lab | Lab | Lab | Lab | Lab | Lab | Lab | Lab | Lab | Lab | [6 empty] | 1
| No | No | 02 | 03 | 04 | 05 | 06 | 07 | 08 | 09 | 10 | 11 | 12 | 14 | 15 | 20 | 21 | 23 | 24 | [6 empty] | ppm
|  |  | AR*MS | AR*MS | AR*OES | AR*MS | AR*MS | AR*MS | AR*MS | AR*MS | AR*OES/MS | AR*MS | AR*OES/MS | AR*MS | AR*OES/MS | AR*MS | AR*OES/MS | AR*MS | AR*OES/MS | [6 empty] | 3
|  |  | 01g | 15g | 0.5g | 0.5g | 0.5g | 0.5g | 0.5g | 0.5g | 01g | 10g | 01g | 0.5g | 0.5g | 0.25g | 0.25g | 0.25g | 0.2g | [6 empty] | 3
| 1 | 1 | < 0.05 | < 0.05 | < 5 | 0.01 | 0.01 | 0.01 | 0.01 | 0.01 | 0.01 | < 0.01 | < 0.05 | 0.08 | 0.02 | < 0.05 | < 0.05 | < 0.02 | < 10 | [6 empty] | 1
| 1 | 2 | < 0.05 | < 0.05 | < 5 | 0.01 | 0.01 | < 0.01 | 0.01 | 0.01 | 0.01 | < 0.01 | < 0.05 | < 0.05 | 0.03 | < 0.05 | < 0.05 | < 0.02 | < 10 | [6 empty] | 12
| 1 | 3 | < 0.05 | < 0.05 | < 5 | 0.01 | 0.01 | < 0.01 | 0.01 | 0.01 | 0.01 | < 0.01 | < 0.05 | < 0.05 | 0.03 | < 0.05 | < 0.05 | 0.021 | < 10 | [6 empty] | 16
| 1 | 4 | < 0.05 | < 0.05 | < 5 | 0.01 | 0.01 | 0.01 | 0.01 | 0.01 | 0.01 | < 0.01 | < 0.05 | < 0.05 | 0.02 | < 0.05 | < 0.05 | < 0.02 | < 10 | [6 empty] | 0.013042
| 1 | 5 | < 0.05 | < 0.05 | < 5 | 0.01 | 0.01 | 0.01 | 0.01 | 0.01 | 0.01 | < 0.01 | < 0.05 | < 0.05 | 0.02 | < 0.05 | < 0.05 | < 0.02 | < 10 | [6 empty] | 18
| 1 | 6 | < 0.05 | < 0.05 | < 5 | 0.01 | 0.01 | < 0.01 | 0.01 | 0.01 | 0.01 | < 0.01 | < 0.05 | < 0.05 | 0.02 | < 0.05 | < 0.05 | < 0.02 | < 10
| Mean |  | 05: 0.01; 06: 0.01; 07: 0.01; 08: 0.01; 09: 0.01; 10: 0.01; 14: 0.08; 15: 0.023333; 23: 0.021
| Median |  | 05: 0.01; 06: 0.01; 07: 0.01; 08: 0.01; 09: 0.01; 10: 0.01; 14: 0.08; 15: 0.02; 23: 0.021
| Std Dev. |  | 05: 0; 06: 0; 07: 0; 08: 0; 09: 0; 10: 0; 15: 0.005164
| Rel.Std.Dev. |  | 05: 0%; 06: 0%; 07: 0%; 08: 0%; 09: 0%; 10: 0%; 15: 22.13%
| PDM3 |  | 05: -23.32%; 06: -23.32%; 07: -23.32%; 08: -23.32%; 09: -23.32%; 10: -23.32%; 14: 513.4%; 15: 78.91%; 23: 61.02%
| Z-Score (Absolute) |  | 0.08 | 0.08 | 125.25 | 0.67 | 0.67 | 0.8 | 0.67 | 0.67 | 0.67 | 0.93 | 0.08 | 0.55 | 0 | 0.08 | 0.08 | 0.58 | 251.69
| Analytical results for Tb in OREAS 600b (Certified Value 0.4 ppm) | [24 empty] | Certified
Tb | Round | Replicate | 02: Lab; 03: Lab; 04: Lab; 05: Lab; 06: Lab | [6 empty] | 1
| No | No | 02: 03; 03: 10; 04: 20; 05: 21; 06: 23 | [6 empty] | ppm
|  |  | 02: AR*MS; 03: AR*OES/MS; 04: AR*MS; 05: AR*OES/MS; 06: AR*OES | [6 empty] | 2
|  |  | 02: 15g; 03: 01g; 04: 0.25g; 05: 0.25g; 06: 0.5g | [6 empty] | 2
| 1 | 1 | 02: 0.41; 03: 0.43; 04: 0.51; 05: 0.418; 06: 0.226 | [6 empty] | 1
| 1 | 2 | 02: 0.39; 03: 0.44; 04: 0.51; 05: 0.421; 06: 0.156 | [6 empty] | 28
| 1 | 3 | 02: 0.38; 03: 0.43; 04: 0.5; 05: 0.437; 06: 0.203 | [6 empty] | 16
| 1 | 4 | 02: 0.39; 03: 0.42; 04: 0.5; 05: 0.437; 06: 0.232 | [6 empty] | 0.39982
| 1 | 5 | 02: 0.42; 03: 0.43; 04: 0.49; 05: 0.436; 06: 0.327 | [6 empty] | 108
| 1 | 6 | 02: 0.4; 03: 0.43; 04: 0.5; 05: 0.437; 06: 0.269
| Mean |  | 02: 0.39833; 03: 0.43; 04: 0.50167; 05: 0.431; 06: 0.2355
| Median |  | 02: 0.395; 03: 0.43; 04: 0.5; 05: 0.4365; 06: 0.229
| Std Dev. |  | 02: 0.01472; 03: 0.0063246; 04: 0.0075277; 05: 0.0089666; 06: 0.058264
| Rel.Std.Dev. |  | 02: 3.695%; 03: 1.471%; 04: 1.501%; 05: 2.08%; 06: 24.74%
| PDM3 |  | 02: -0.3718%; 03: 7.548%; 04: 25.47%; 05: 7.799%; 06: -41.1%
| Z-Score (Absolute) |  | 02: 0.67; 03: 0; 04: 1.53; 05: 0.02; 06: 4.14
| Analytical results for Te in OREAS 600b (Certified Value 1.99 ppm) | [24 empty] | Certified
Te | Round | Replicate | Lab | Lab | Lab | Lab | Lab | Lab | Lab | Lab | Lab | Lab | Lab | Lab | Lab | Lab | Lab | Lab | Lab | [6 empty] | 1
| No | No | 02 | 03 | 04 | 05 | 06 | 07 | 08 | 09 | 10 | 11 | 12 | 14 | 15 | 20 | 21 | 23 | 24 | [6 empty] | ppm
|  |  | AR*MS | AR*MS | AR*OES | AR*MS | AR*MS | AR*MS | AR*MS | AR*MS | AR*OES/MS | AR*MS | AR*OES/MS | AR*MS | AR*OES/MS | AR*MS | AR*OES/MS | AR*MS | AR*OES/MS | [6 empty] | 2
|  |  | 01g | 15g | 0.5g | 0.5g | 0.5g | 0.5g | 0.5g | 0.5g | 01g | 10g | 01g | 0.5g | 0.5g | 0.25g | 0.25g | 0.25g | 0.2g | [6 empty] | 3
| 1 | 1 | 2.12 | 1.95 | 5 | 1.94 | 2.15 | 1.66 | 2.14 | 2.12 | 1.78 | 2.2 | 2.4086 | 1.8 | 1.84 | 2.01 | 1.89 | 2.5861 | < 10 | [6 empty] | 1
| 1 | 2 | 2.14 | 1.9 | 5 | 2.05 | 2.07 | 1.72 | 2.2 | 2.04 | 1.87 | 2 | 2.3448 | 1.61 | 1.81 | 2.02 | 1.69 | 2.1802 | < 10 | [6 empty] | 29
| 1 | 3 | 2.18 | 1.88 | 5 | 2 | 2.11 | 1.7 | 2.23 | 2.06 | 1.76 | 2 | 2.1326 | 1.81 | 1.9 | 2.07 | 1.83 | 2.002 | < 10 | [6 empty] | 16
| 1 | 4 | 2.14 | 1.91 | 5 | 1.88 | 2.29 | 1.73 | 2.17 | 2.15 | 1.79 | 2 | 2.1239 | 1.67 | 1.97 | 2.08 | 1.8 | 2.002 | < 10 | [6 empty] | 1.9927
| 1 | 5 | 2.24 | 2.04 | 5 | 1.96 | 2.2 | 1.69 | 1.93 | 1.99 | 1.78 | 2.3 | 2.3681 | 1.6 | 1.88 | 1.98 | 1.93 | 1.9228 | < 10 | [6 empty] | 109
| 1 | 6 | 2.22 | 1.91 | 5 | 1.92 | 2.06 | 1.84 | 2.18 | 2.05 | 1.79 | 2 | 2.3149 | 2.02 | 2.04 | 2.06 | 1.95 | 2.3386 | < 10
| Mean |  | 2.1733 | 1.9317 | 5 | 1.9583 | 2.1467 | 1.7233 | 2.1417 | 2.0683 | 1.795 | 2.0833 | 2.2821 | 1.7517 | 1.9067 | 2.0367 | 1.8483 | 2.1719
| Median |  | 2.16 | 1.91 | 5 | 1.95 | 2.13 | 1.71 | 2.175 | 2.055 | 1.785 | 2 | 2.3298 | 1.735 | 1.89 | 2.04 | 1.86 | 2.0911
| Std Dev. |  | 0.048442 | 0.057764 | 0 | 0.060139 | 0.087331 | 0.062183 | 0.10797 | 0.057764 | 0.038341 | 0.13292 | 0.1231 | 0.15968 | 0.085245 | 0.039328 | 0.096419 | 0.25267
| Rel.Std.Dev. |  | 2.229% | 2.99% | 0% | 3.071% | 4.068% | 3.608% | 5.041% | 2.793% | 2.136% | 6.38% | 5.394% | 9.116% | 4.471% | 1.931% | 5.217% | 11.63%
| PDM3 |  | 9.066% | -3.062% | 150.9% | -1.724% | 7.727% | -13.52% | 7.476% | 3.796% | -9.92% | 4.549% | 14.53% | -12.1% | -4.317% | 2.207% | -7.244% | 8.996%
| Z-Score (Absolute) |  | 0.67 | 0.67 | NA | 0.53 | 0.53 | 1.84 | 0.5 | 0.09 | 1.44 | 0.17 | 1.28 | 1.68 | 0.81 | 0.09 | 1.14 | 0.67 | 16.45
Results from laboratory 4 were removed due to their 1 ppm reading resolution.
| Analytical results for Th in OREAS 600b (Certified Value 9.41 ppm) | [24 empty] | Certified
Th | Round | Replicate | Lab | Lab | Lab | Lab | Lab | Lab | Lab | Lab | Lab | Lab | Lab | Lab | Lab | Lab | Lab | Lab | Lab | [6 empty] | 1
| No | No | 02 | 03 | 05 | 06 | 07 | 08 | 09 | 10 | 11 | 12 | 14 | 15 | 20 | 21 | 23 | 24 | 25 | [6 empty] | ppm
|  |  | AR*MS | AR*MS | AR*MS | AR*MS | AR*MS | AR*MS | AR*MS | AR*OES/MS | AR*MS | AR*OES/MS | AR*MS | AR*OES/MS | AR*MS | AR*OES/MS | AR*MS | AR*OES/MS | AR*OES | [6 empty] | 2
|  |  | 01g | 15g | 0.5g | 0.5g | 0.5g | 0.5g | 0.5g | 01g | 10g | 01g | 0.5g | 0.5g | 0.25g | 0.25g | 0.25g | 0.2g | 01g | [6 empty] | 3
| 1 | 1 | 10.58 | 9.2 | 9.6 | 9.2 | 9.1 | 10.1 | 10.3 | 9.4 | 10.29 | 10.1992 | 8.6 | 7.6 | 8.8 | 10.4 | 9.8163 | < 10 | < 2 | [6 empty] | 1
| 1 | 2 | 10.38 | 9.1 | 9.9 | 9.2 | 9.5 | 10.1 | 8.9 | 9.4 | 9.69 | 10.3108 | 9.5 | 6.7 | 8.8 | 10.3 | 9.9645 | < 10 | < 2 | [6 empty] | 30
| 1 | 3 | 10.1 | 8.4 | 9.6 | 9.4 | 9.3 | 9.7 | 9 | 9.52 | 8.94 | 10.0826 | 8.8 | 7.4 | 8.7 | 10.4 | 10.0726 | < 10 | < 2 | [6 empty] | 16
| 1 | 4 | 10.54 | 8.7 | 9.8 | 9.3 | 9.3 | 9.8 | 9.3 | 9.63 | 9.63 | 10.0861 | 8.5 | 7.3 | 8.7 | 10.8 | 10.2911 | < 10 | < 2 | [6 empty] | 9.4122
| 1 | 5 | 10.46 | 8.5 | 9.8 | 9.1 | 9.5 | 9.3 | 9.2 | 9.44 | 10.26 | 10.1716 | 8.2 | 7.2 | 8.7 | 10.6 | 10.3813 | < 10 | < 2 | [6 empty] | 110
| 1 | 6 | 10.66 | 8.8 | 9.9 | 9 | 9.5 | 10 | 9.5 | 9.49 | 8.65 | 9.9486 | 9.1 | 6.9 | 8.6 | 10.5 | 10.2512 | < 10 | < 2
| Mean |  | 10.4533 | 8.7833 | 9.7667 | 9.2 | 9.3667 | 9.8333 | 9.3667 | 9.48 | 9.5767 | 10.1332 | 8.7833 | 7.1833 | 8.7167 | 10.5 | 10.1295
| Median |  | 10.5 | 8.75 | 9.8 | 9.2 | 9.4 | 9.9 | 9.25 | 9.465 | 9.66 | 10.1289 | 8.7 | 7.25 | 8.7 | 10.45 | 10.1619
| Std Dev. |  | 0.19826 | 0.31885 | 0.13663 | 0.14142 | 0.1633 | 0.30768 | 0.50465 | 0.087864 | 0.67164 | 0.12347 | 0.46224 | 0.33116 | 0.075277 | 0.17889 | 0.2158
| Rel.Std.Dev. |  | 1.897% | 3.63% | 1.399% | 1.537% | 1.743% | 3.129% | 5.388% | 0.9268% | 7.013% | 1.219% | 5.263% | 4.61% | 0.8636% | 1.704% | 2.13%
| PDM3 |  | 11.06% | -6.681% | 3.766% | -2.254% | -0.4835% | 4.475% | -0.4835% | 0.7206% | 1.748% | 7.66% | -6.681% | -23.68% | -7.389% | 11.56% | 7.621%
| Z-Score (Absolute) |  | 1.26 | 0.67 | 0.46 | 0.19 | 0 | 0.54 | 0 | 0.13 | 0.24 | 0.89 | 0.67 | 2.52 | 0.75 | 1.31 | 0.88 | 5.05 | 9.67
| Analytical results for Ti in OREAS 600b (Certified Value 299 ppm) | [24 empty] | Certified
Ti | Round | Replicate | Lab | Lab | Lab | Lab | Lab | Lab | Lab | Lab | Lab | Lab | Lab | Lab | Lab | Lab | Lab | Lab | Lab | Lab | Lab | Lab | Lab |  |  | 1
| No | No | 02 | 03 | 04 | 05 | 06 | 07 | 08 | 09 | 10 | 11 | 12 | 14 | 15 | 19 | 20 | 21 | 22 | 23 | 24 | 25 | 26 |  |  | ppm
|  |  | AR*OES | AR*MS | AR*OES | AR*MS | AR*MS | AR*MS | AR*MS | AR*MS | AR*OES/MS | AR*MS | AR*OES/MS | AR*MS | AR*OES/MS | AR*OES | AR*MS | AR*OES/MS | AR*OES | AR*OES | AR*OES/MS | AR*OES | AR*OES |  |  | 0
|  |  | 01g | 15g | 0.5g | 0.5g | 0.5g | 0.5g | 0.5g | 0.5g | 01g | 10g | 01g | 0.5g | 0.5g | 10g | 0.25g | 0.25g | 10g | 0.5g | 0.2g | 01g | 0.25g |  |  | 0
| 1 | 1 | 362 | 250 | 300 | 310 | 300 | 300 | 310 | 310 | 423 | 300 | 430.9515 | 300 | 210 | 400 | 300 | 310 | 400 | 302.8352 | 224.3773 | 457.4 | 270 |  |  | 1
| 1 | 2 | 371 | 260 | 300 | 310 | 330 | 290 | 300 | 280 | 412 | 272 | 434.7667 | 300 | 200 | 400 | 300 | 307 | 300 | 310.4136 | 243.9459 | 442.9 | 290 |  |  | 31
| 1 | 3 | 393 | 260 | 400 | 310 | 310 | 290 | 290 | 270 | 420 | 265 | 389.5989 | 290 | 220 | 400 | 300 | 324 | 300 | 299.5607 | 240.5595 | 444.2 | 290 |  |  | 16
| 1 | 4 | 382 | 270 | 400 | 310 | 320 | 300 | 290 | 280 | 409 | 249 | 415.9339 | 290 | 220 | 400 | 300 | 333 | 400 | 304.4488 | 227.8511 | 448.9 | 310 |  |  | 298.6516
| 1 | 5 | 374 | 260 | 300 | 320 | 310 | 300 | 320 | 290 | 415 | 300 | 382.9918 | 290 | 210 | 400 | 300 | 335 | 300 | 307.598 | 226.6466 | 446.1 | 310 |  |  | 111
| 1 | 6 | 394 | 270 | 300 | 310 | 310 | 290 | 300 | 290 | 416 | 264 | 421.0204 | 310 | 200 | 400 | 300 | 337 | 300 | 304.2738 | 240.3145 | 448.9 | 320
| Mean |  | 379.3333 | 261.6667 | 333.3333 | 311.6667 | 313.3333 | 295 | 301.6667 | 286.6667 | 415.8333 | 275 | 412.5439 | 296.6667 | 210 | 400 | 300 | 324.3333 | 333.3333 | 304.855 | 233.9491 | 448.0667 | 298.3333
| Median |  | 378 | 260 | 300 | 310 | 310 | 295 | 300 | 285 | 415.5 | 268.5 | 418.4771 | 295 | 210 | 400 | 300 | 328.5 | 300 | 304.3613 | 234.0828 | 447.5 | 300
| Std Dev. |  | 12.707 | 7.5277 | 51.6398 | 4.0825 | 10.328 | 5.4772 | 11.6905 | 13.6626 | 5.1153 | 20.7654 | 21.5213 | 8.165 | 8.9443 | 0 | 0 | 13.0792 | 51.6398 | 3.7692 | 8.559 | 5.1771 | 18.3485
| Rel.Std.Dev. |  | 3.35% | 2.877% | 15.49% | 1.31% | 3.296% | 1.857% | 3.875% | 4.766% | 1.23% | 7.551% | 5.217% | 2.752% | 4.259% | 0% | 0% | 4.033% | 15.49% | 1.236% | 3.658% | 1.155% | 6.15%
| PDM3 |  | 27.02% | -12.38% | 11.61% | 4.358% | 4.916% | -1.223% | 1.01% | -4.013% | 39.24% | -7.919% | 38.14% | -0.6646% | -29.68% | 33.94% | 0.4515% | 8.599% | 11.61% | 2.077% | -21.66% | 50.03% | -0.1066%
| Z-Score (Absolute) |  | 2.31 | 1.19 | NA | 0.3 | 0.35 | 0.2 | 0 | 0.45 | 3.4 | 0.79 | 3.3 | 0.15 | 2.73 | NA | NA | 0.67 | NA | 0.09 | 2.01 | 4.36 | 0.1
Results from laboratories 4, 19, 20 & 22 were removed due to their 0.1 ppm reading resolution.
| Analytical results for Tl in OREAS 600b (Certified Value 0.47 ppm) | [24 empty] | Certified
Tl | Round | Replicate | Lab | Lab | Lab | Lab | Lab | Lab | Lab | Lab | Lab | Lab | Lab | Lab | Lab | Lab | Lab | Lab | Lab | Lab | [5 empty] | 1
| No | No | 02 | 03 | 04 | 05 | 06 | 07 | 08 | 09 | 10 | 11 | 12 | 14 | 15 | 20 | 21 | 23 | 24 | 25 | [5 empty] | ppm
|  |  | AR*MS | AR*MS | AR*OES | AR*MS | AR*MS | AR*MS | AR*MS | AR*MS | AR*OES/MS | AR*MS | AR*OES/MS | AR*MS | AR*OES/MS | AR*MS | AR*OES/MS | AR*MS | AR*OES/MS | AR*OES | [5 empty] | 2
|  |  | 01g | 15g | 0.5g | 0.5g | 0.5g | 0.5g | 0.5g | 0.5g | 01g | 10g | 01g | 0.5g | 0.5g | 0.25g | 0.25g | 0.25g | 0.2g | 01g | [5 empty] | 3
| 1 | 1 | 0.51 | 0.42 | < 10 | 0.46 | 0.48 | 0.42 | 0.5 | 0.45 | 0.39 | 0.47 | 0.49798 | 0.52 | 0.44 | 0.49 | 0.479 | 0.505 | < 5 | < 5 | [5 empty] | 1
| 1 | 2 | 0.52 | 0.43 | < 10 | 0.44 | 0.45 | 0.46 | 0.47 | 0.43 | 0.39 | 0.45 | 0.4983 | 0.55 | 0.4 | 0.51 | 0.49 | 0.505 | < 5 | < 5 | [5 empty] | 32
| 1 | 3 | 0.53 | 0.42 | < 10 | 0.44 | 0.46 | 0.43 | 0.48 | 0.47 | 0.4 | 0.46 | 0.48917 | 0.51 | 0.43 | 0.49 | 0.485 | 0.515 | < 5 | < 5 | [5 empty] | 16
| 1 | 4 | 0.52 | 0.42 | < 10 | 0.45 | 0.5 | 0.45 | 0.48 | 0.46 | 0.39 | 0.46 | 0.49046 | 0.49 | 0.43 | 0.48 | 0.49 | 0.524 | < 5 | < 5 | [5 empty] | 0.46716
| 1 | 5 | 0.52 | 0.43 | < 10 | 0.45 | 0.47 | 0.44 | 0.4 | 0.44 | 0.4 | 0.48 | 0.49717 | 0.46 | 0.42 | 0.48 | 0.49 | 0.51 | < 5 | < 5 | [5 empty] | 112
| 1 | 6 | 0.54 | 0.43 | < 10 | 0.45 | 0.49 | 0.45 | 0.47 | 0.45 | 0.4 | 0.45 | 0.49899 | 0.51 | 0.42 | 0.48 | 0.471 | 0.498 | < 5 | < 5
| Mean |  | 0.52333 | 0.425 |  | 0.44833 | 0.475 | 0.44167 | 0.46667 | 0.45 | 0.395 | 0.46167 | 0.49534 | 0.50667 | 0.42333 | 0.48833 | 0.48417 | 0.5095
| Median |  | 0.52 | 0.425 |  | 0.45 | 0.475 | 0.445 | 0.475 | 0.45 | 0.395 | 0.46 | 0.49757 | 0.51 | 0.425 | 0.485 | 0.4875 | 0.5075
| Std Dev. |  | 0.010328 | 0.0054772 |  | 0.0075277 | 0.018708 | 0.01472 | 0.034448 | 0.014142 | 0.0054772 | 0.01169 | 0.0043406 | 0.030111 | 0.013663 | 0.01169 | 0.0077825 | 0.009094
| Rel.Std.Dev. |  | 1.973% | 1.289% |  | 1.679% | 3.939% | 3.333% | 7.382% | 3.143% | 1.387% | 2.532% | 0.8763% | 5.943% | 3.227% | 2.394% | 1.607% | 1.785%
| PDM3 |  | 12.03% | -9.024% |  | -4.029% | 1.679% | -5.456% | -0.1048% | -3.673% | -15.45% | -1.175% | 6.034% | 8.458% | -9.381% | 4.533% | 3.641% | 9.064%
| Z-Score (Absolute) |  | 0.96 | 1.2 | 99.67 | 0.69 | 0.1 | 0.84 | 0.28 | 0.65 | 1.86 | 0.4 | 0.35 | 0.6 | 1.24 | 0.19 | 0.1 | 0.66 | 44.55 | 44.55
| Analytical results for Tm in OREAS 600b (Indicative Value 45 ppb) | [24 empty] | Indicative
Tm | Round | Replicate | 02: Lab; 03: Lab; 04: Lab | [5 empty] | 1
| No | No | 02: 03; 03: 10; 04: 23 | [5 empty] | ppb
|  |  | 02: AR*MS; 03: AR*OES/MS; 04: AR*MS | [5 empty] | 1
|  |  | 02: 15g; 03: 01g; 04: 0.25g | [5 empty] | 1
| 1 | 1 | 02: 40; 03: 50; 04: < 100 | [5 empty] | 1
| 1 | 2 | 02: 50; 03: 50; 04: < 100 | [5 empty] | 7
| 1 | 3 | 02: 30; 03: 50; 04: < 100 | [5 empty] | 16
| 1 | 4 | 02: 30; 03: 50; 04: < 100 | [5 empty] | 45
| 1 | 5 | 02: 50; 03: 50; 04: < 100 | [5 empty] | 19
| 1 | 6 | 02: 40; 03: 50; 04: < 100
| Mean |  | 02: 40; 03: 50
| Median |  | 02: 40; 03: 50
| Std Dev. |  | 02: 8.9443; 03: 0
| Rel.Std.Dev. |  | 02: 22.36%; 03: 0%
| PDM3 |  | 02: -11.11%; 03: 11.11%
Z-Score (Absolute) | bar: 02 to 04
| Analytical results for U in OREAS 600b (Certified Value 3.08 ppm) | [24 empty] | Certified
U | Round | Replicate | Lab | Lab | Lab | Lab | Lab | Lab | Lab | Lab | Lab | Lab | Lab | Lab | Lab | Lab | Lab | Lab | [7 empty] | 1
| No | No | 02 | 03 | 05 | 06 | 07 | 08 | 09 | 10 | 11 | 12 | 14 | 15 | 20 | 21 | 23 | 24 | [7 empty] | ppm
|  |  | AR*MS | AR*MS | AR*MS | AR*MS | AR*MS | AR*MS | AR*MS | AR*OES/MS | AR*MS | AR*OES/MS | AR*MS | AR*OES/MS | AR*MS | AR*OES/MS | AR*MS | AR*OES/MS | [7 empty] | 2
|  |  | 01g | 15g | 0.5g | 0.5g | 0.5g | 0.5g | 0.5g | 01g | 10g | 01g | 0.5g | 0.5g | 0.25g | 0.25g | 0.25g | 0.2g | [7 empty] | 3
| 1 | 1 | 3.3 | 3.1 | 2.98 | 3.23 | 3.01 | 3.21 | 3.33 | 3.17 | 3.36 | 3.6102 | 2.81 | 2.25 | 2.79 | 3.05 | 2.618 | < 10 | [7 empty] | 1
| 1 | 2 | 3.36 | 3.2 | 2.99 | 3.16 | 3.09 | 3.19 | 3.19 | 3.16 | 3.12 | 3.6047 | 3.04 | 1.98 | 2.85 | 3.14 | 2.697 | < 10 | [7 empty] | 34
| 1 | 3 | 3.43 | 3.1 | 2.93 | 3.21 | 3.02 | 3.05 | 3.09 | 3.2 | 3.09 | 3.5421 | 2.76 | 2.21 | 2.79 | 3.17 | 2.724 | < 10 | [7 empty] | 16
| 1 | 4 | 3.35 | 3.1 | 2.97 | 3.2 | 3.13 | 3.05 | 3.3 | 3.15 | 3.12 | 3.5449 | 2.69 | 2.25 | 2.79 | 3.24 | 2.783 | < 10 | [7 empty] | 3.08
| 1 | 5 | 3.53 | 3 | 3.02 | 3.13 | 3.19 | 3.09 | 3.15 | 3.19 | 3.31 | 3.5337 | 2.79 | 2.15 | 2.8 | 3.27 | 2.808 | < 10 | [7 empty] | 113
| 1 | 6 | 3.51 | 3 | 2.98 | 3.16 | 3.16 | 3.11 | 3.28 | 3.24 | 3.05 | 3.5222 | 3.18 | 2.07 | 2.75 | 3.21 | 2.751 | < 10
| Mean |  | 3.4133 | 3.0833 | 2.9783 | 3.1817 | 3.1 | 3.1167 | 3.2233 | 3.185 | 3.175 | 3.5596 | 2.8783 | 2.1517 | 2.795 | 3.18 | 2.7302
| Median |  | 3.395 | 3.1 | 2.98 | 3.18 | 3.11 | 3.1 | 3.235 | 3.18 | 3.12 | 3.5435 | 2.8 | 2.18 | 2.79 | 3.19 | 2.7375
| Std Dev. |  | 0.092664 | 0.075277 | 0.029269 | 0.037639 | 0.073756 | 0.068896 | 0.094587 | 0.032711 | 0.12755 | 0.037911 | 0.18925 | 0.10852 | 0.032094 | 0.078994 | 0.067827
| Rel.Std.Dev. |  | 2.715% | 2.441% | 0.9827% | 1.183% | 2.379% | 2.211% | 2.934% | 1.027% | 4.017% | 1.065% | 6.575% | 5.044% | 1.148% | 2.484% | 2.484%
| PDM3 |  | 10.82% | 0.1078% | -3.301% | 3.3% | 0.6489% | 1.19% | 4.653% | 3.409% | 3.084% | 15.57% | -6.548% | -30.14% | -9.254% | 3.246% | -11.36%
| Z-Score (Absolute) |  | 1.47 | 0.34 | 0.92 | 0.2 | 0.25 | 0.16 | 0.43 | 0.22 | 0.16 | 2.28 | 1.47 | 5.47 | 1.93 | 0.19 | 2.29 | 10.21
| Analytical results for V in OREAS 600b (Certified Value 2.54 ppm) | [24 empty] | Certified
V | Round | Replicate | Lab | Lab | Lab | Lab | Lab | Lab | Lab | Lab | Lab | Lab | Lab | Lab | Lab | Lab | Lab | Lab | Lab | Lab | Lab | Lab | Lab | Lab |  | 1
| No | No | 01 | 02 | 03 | 04 | 05 | 06 | 07 | 08 | 09 | 10 | 11 | 12 | 14 | 15 | 19 | 20 | 21 | 22 | 23 | 24 | 25 | 26 |  | ppm
|  |  | AR*OES | AR*OES | AR*MS | AR*OES | AR*MS | AR*MS | AR*MS | AR*MS | AR*MS | AR*OES/MS | AR*MS | AR*OES/MS | AR*MS | AR*OES/MS | AR*OES | AR*MS | AR*OES/MS | AR*OES | AR*OES | AR*OES/MS | AR*OES | AR*OES |  | 2
|  |  | 0.5g | 01g | 15g | 0.5g | 0.5g | 0.5g | 0.5g | 0.5g | 0.5g | 01g | 10g | 01g | 0.5g | 0.5g | 10g | 0.25g | 0.25g | 10g | 0.5g | 0.2g | 01g | 0.25g |  | 2
| 1 | 1 | < 10 | 3 | 2 | 3 | 3 | 2 | 3 | 3 | 2 | 2 | 3 | < 2 | 3 | 2.6 | 3 | 4 | 2.47 | < 2 | 3.297 | 2.049 | 4.278 | 2.465 |  | 1
| 1 | 2 | < 10 | 3 | 2 | 3 | 2 | 2 | 2 | 3 | 2 | 2 | 3 | < 2 | 3 | 2.4 | 3 | 4 | 2.42 | < 2 | 3.1899 | 2.1353 | 4.302 | 2.333 |  | 35
| 1 | 3 | < 10 | 3 | 2 | 3 | 2 | 2 | 2 | 2 | 2 | 2 | 3 | < 2 | 3 | 2.3 | 3 | 3 | 2.49 | < 2 | 3.0009 | 2.1486 | 4.118 | 2.467 |  | 16
| 1 | 4 | < 10 | 3 | 2 | 3 | 2 | 2 | 2 | 3 | 2 | 2 | 3 | < 2 | 3 | 2.5 | 3 | 4 | 2.49 | < 2 | 3.1458 | 2.112 | 4.05 | 2.49 |  | 2.5423
| 1 | 5 | < 10 | 3 | 2 | 3 | 2 | 2 | 2 | 3 | 2 | 2 | 3 | < 2 | 3 | 2.4 | 3 | 4 | 2.51 | < 2 | 3.1237 | 2.1149 | 4.178 | 2.586 |  | 114
| 1 | 6 | < 10 | 3 | 2 | 3 | 2 | 2 | 2 | 3 | 2 | 2 | 2 | < 2 | 3 | 2.7 | 3 | 4 | 2.5 | < 2 | 3.1237 | 2.2484 | 4.074 | 2.46
| Mean |  |  | 3 | 2 | 3 | 2.1667 | 2 | 2.1667 | 2.8333 | 2 | 2 | 2.8333 |  | 3 | 2.4833 | 3 | 3.8333 | 2.48 |  | 3.1469 | 2.1347 | 4.1667 | 2.4668
| Median |  |  | 3 | 2 | 3 | 2 | 2 | 2 | 3 | 2 | 2 | 3 |  | 3 | 2.45 | 3 | 4 | 2.49 |  | 3.1348 | 2.1251 | 4.148 | 2.466
| Std Dev. |  |  | 0 | 0 | 0 | 0.40825 | 0 | 0.40825 | 0.40825 | 0 | 0 | 0.40825 |  | 0 | 0.1472 | 0 | 0.40825 | 0.032249 |  | 0.096714 | 0.065351 | 0.10527 | 0.080869
| Rel.Std.Dev. |  |  | 0% | 0% | 0% | 18.84% | 0% | 18.84% | 14.41% | 0% | 0% | 14.41% |  | 0% | 5.927% | 0% | 10.65% | 1.3% |  | 3.073% | 3.061% | 2.526% | 3.278%
| PDM3 |  |  | 18% | -21.33% | 18% | -14.78% | -21.33% | -14.78% | 11.45% | -21.33% | -21.33% | 11.45% |  | 18% | -2.321% | 18% | 50.78% | -2.452% |  | 23.78% | -16.03% | 63.89% | -2.97%
| Z-Score (Absolute) |  | 2.55 | NA | NA | NA | NA | NA | NA | NA | NA | NA | NA | 1.5 | NA | 0 | NA | NA | 0 | 1.5 | 0.67 | 0.35 | 1.71 | 0.01
Results from laboratories 2, 3, 4, 5, 6, 7, 8, 9, 10, 11, 14, 19 & 20 were removed due to their 1 ppm reading resolution.
| Analytical results for W in OREAS 600b (Certified Value 2.44 ppm) | [24 empty] | Certified
W | Round | Replicate | Lab | Lab | Lab | Lab | Lab | Lab | Lab | Lab | Lab | Lab | Lab | Lab | Lab | Lab | Lab | Lab | Lab | Lab | Lab | Lab | Lab |  |  | 1
| No | No | 02 | 03 | 04 | 05 | 06 | 07 | 08 | 09 | 10 | 11 | 12 | 14 | 15 | 19 | 20 | 21 | 22 | 23 | 24 | 25 | 26 |  |  | ppm
|  |  | AR*MS | AR*MS | AR*OES | AR*MS | AR*MS | AR*MS | AR*MS | AR*MS | AR*OES/MS | AR*MS | AR*OES/MS | AR*MS | AR*OES/MS | AR*OES | AR*MS | AR*OES/MS | AR*OES | AR*MS | AR*OES/MS | AR*OES | AR*OES |  |  | 2
|  |  | 01g | 15g | 0.5g | 0.5g | 0.5g | 0.5g | 0.5g | 0.5g | 01g | 10g | 01g | 0.5g | 0.5g | 10g | 0.25g | 0.25g | 10g | 0.25g | 0.2g | 01g | 0.25g |  |  | 2
| 1 | 1 | 2.2 | 1.9 | 8 | 2.7 | 2.13 | 2.29 | 2.37 | 2.34 | 1.75 | 2.62 | 2.3671 | 3.17 | 2.35 | < 10 | 2.4 | 3.2 | < 10 | 2.3661 | < 20 | < 5 | < 10 |  |  | 1
| 1 | 2 | 2.2 | 1.9 | 8 | 2.25 | 2.3 | 2.05 | 2.05 | 2.75 | 1.69 | 2.6 | 2.4425 | 2.74 | 2.59 | < 10 | 2.8 | 2.5 | < 10 | 2.8193 | < 20 | < 5 | < 10 |  |  | 36
| 1 | 3 | 2.5 | 1.9 | 9 | 2.14 | 2.45 | 2.42 | 3.03 | 2.08 | 1.56 | 2.46 | 2.3657 | 2.78 | 2.38 | < 10 | 2.4 | 2.23 | < 10 | 2.8061 | < 20 | < 5 | < 10 |  |  | 16
| 1 | 4 | 2.5 | 2 | 9 | 2.74 | 2.54 | 2.73 | 2.35 | 1.98 | 1.8 | 2.51 | 2.2029 | 2.68 | 2.35 | < 10 | 2.6 | 2.78 | < 10 | 2.5982 | < 20 | < 5 | < 10 |  |  | 2.4426
| 1 | 5 | 2 | 2 | 9 | 2.22 | 2.8 | 2.59 | 2.35 | 2.38 | 1.58 | 2.62 | 2.2543 | 2.21 | 2.77 | < 10 | 2.3 | 2.43 | < 10 | 2.8611 | < 20 | < 5 | < 10 |  |  | 115
| 1 | 6 | 2.5 | 2.1 | 9 | 2.64 | 2.47 | 2.15 | 2.15 | 2.56 | 1.84 | 2.75 | 2.1792 | 2.31 | 2.8 | < 10 | 2.7 | 2.69 | < 10 | 3.2758 | < 20 | < 5 | < 10
| Mean |  | 2.3167 | 1.9667 | 8.6667 | 2.4483 | 2.4483 | 2.3717 | 2.3833 | 2.3483 | 1.7033 | 2.5933 | 2.302 | 2.6483 | 2.54 |  | 2.5333 | 2.6383 |  | 2.7878
| Median |  | 2.35 | 1.95 | 9 | 2.445 | 2.46 | 2.355 | 2.35 | 2.36 | 1.72 | 2.61 | 2.31 | 2.71 | 2.485 |  | 2.5 | 2.595 |  | 2.8127
| Std Dev. |  | 0.2137 | 0.08165 | 0.5164 | 0.27265 | 0.22622 | 0.25988 | 0.34238 | 0.28806 | 0.11501 | 0.10073 | 0.10509 | 0.34799 | 0.21014 |  | 0.19664 | 0.33689 |  | 0.30286
| Rel.Std.Dev. |  | 9.224% | 4.152% | 5.958% | 11.14% | 9.24% | 10.96% | 14.37% | 12.27% | 6.752% | 3.884% | 4.565% | 13.14% | 8.273% |  | 7.762% | 12.77% |  | 10.86%
| PDM3 |  | -5.158% | -19.49% | 254.8% | 0.2328% | 0.2328% | -2.906% | -2.428% | -3.861% | -30.27% | 6.169% | -5.759% | 8.421% | 3.986% |  | 3.713% | 8.011% |  | 14.13%
| Z-Score (Absolute) |  | 0.86 | 2.37 | NA | 0.29 | 0.29 | 0.62 | 0.57 | 0.72 | 3.5 | 0.33 | 0.92 | 0.57 | 0.1 | 10.69 | 0.07 | 0.52 | 10.69 | 1.17 | 32.21 | 0.07 | 10.69
Results from laboratory 4 were removed due to their 1 ppm reading resolution.
| Analytical results for Y in OREAS 600b (Certified Value 7.51 ppm) | [24 empty] | Certified
Y | Round | Replicate | Lab | Lab | Lab | Lab | Lab | Lab | Lab | Lab | Lab | Lab | Lab | Lab | Lab | Lab | Lab | Lab | Lab | Lab | Lab | Lab |  |  |  | 1
| No | No | 02 | 03 | 04 | 05 | 06 | 07 | 08 | 09 | 10 | 11 | 12 | 14 | 15 | 19 | 20 | 21 | 22 | 23 | 24 | 26 |  |  |  | ppm
|  |  | AR*MS | AR*MS | AR*OES | AR*MS | AR*MS | AR*MS | AR*MS | AR*MS | AR*OES/MS | AR*MS | AR*OES/MS | AR*MS | AR*OES/MS | AR*OES | AR*MS | AR*OES/MS | AR*OES | AR*OES | AR*OES/MS | AR*OES |  |  |  | 2
|  |  | 01g | 15g | 0.5g | 0.5g | 0.5g | 0.5g | 0.5g | 0.5g | 01g | 10g | 01g | 0.5g | 0.5g | 10g | 0.25g | 0.25g | 10g | 0.5g | 0.2g | 0.25g |  |  |  | 3
| 1 | 1 | 8.5 | 7.05 | 4 | 7.45 | 7.41 | 7.39 | 8.08 | 8.61 | 7.65 | 7.97 | 8.5246 | 6.98 | 5.87 | 6.9 | 7 | 7.66 | 7 | 6.3084 | 6.5314 | 7.37 |  |  |  | 1
| 1 | 2 | 8.41 | 7.08 | 4 | 7.49 | 7.68 | 7.72 | 8.16 | 7.81 | 7.66 | 7.42 | 8.4717 | 7.43 | 5.19 | 6.9 | 7.05 | 7.53 | 7 | 6.4638 | 6.7814 | 7.27 |  |  |  | 37
| 1 | 3 | 8.59 | 6.74 | 3 | 7.42 | 7.59 | 7.73 | 8.14 | 7.82 | 7.72 | 7.1 | 8.2756 | 7.44 | 6.13 | 7.3 | 6.91 | 7.93 | 7 | 6.3304 | 6.6202 | 7.57 |  |  |  | 16
| 1 | 4 | 8.58 | 6.85 | 3 | 7.37 | 7.61 | 7.72 | 7.5 | 8.27 | 7.67 | 7.2 | 8.3001 | 7.06 | 5.8 | 7.2 | 7 | 8.08 | 7 | 6.5005 | 6.6175 | 7.74 |  |  |  | 7.5062
| 1 | 5 | 8.52 | 6.95 | 3 | 7.47 | 7.35 | 7.53 | 7.14 | 8.1 | 7.61 | 7.89 | 8.3316 | 7 | 5.6 | 7.3 | 6.86 | 8.02 | 7 | 6.4102 | 6.6155 | 7.73 |  |  |  | 116
| 1 | 6 | 8.94 | 6.9 | 4 | 7.37 | 7.36 | 8.04 | 8.11 | 8.17 | 7.75 | 7.25 | 8.1938 | 7.62 | 5.63 | 7.2 | 6.85 | 8.26 | 7 | 6.4775 | 6.6546 | 8.02
| Mean |  | 8.59 | 6.9283 | 3.5 | 7.4283 | 7.5 | 7.6883 | 7.855 | 8.13 | 7.6767 | 7.4717 | 8.3496 | 7.255 | 5.7033 | 7.1333 | 6.945 | 7.9133 | 7 | 6.4151 | 6.6368 | 7.6167
| Median |  | 8.55 | 6.925 | 3.5 | 7.435 | 7.5 | 7.72 | 8.095 | 8.135 | 7.665 | 7.335 | 8.3159 | 7.245 | 5.715 | 7.2 | 6.955 | 7.975 | 7 | 6.437 | 6.6189 | 7.65
| Std Dev. |  | 0.1833 | 0.12703 | 0.54772 | 0.050761 | 0.14339 | 0.21977 | 0.43062 | 0.30033 | 0.050465 | 0.3707 | 0.12496 | 0.2745 | 0.31583 | 0.18619 | 0.083126 | 0.2723 | 0 | 0.080168 | 0.081753 | 0.27347
| Rel.Std.Dev. |  | 2.134% | 1.833% | 15.65% | 0.6833% | 1.912% | 2.858% | 5.482% | 3.694% | 0.6574% | 4.961% | 1.497% | 3.784% | 5.538% | 2.61% | 1.197% | 3.441% | 0% | 1.25% | 1.232% | 3.59%
| PDM3 |  | 14.44% | -7.699% | -53.37% | -1.038% | -0.0832% | 2.426% | 4.646% | 8.31% | 2.27% | -0.4607% | 11.23% | -3.347% | -24.02% | -4.968% | -7.477% | 5.423% | -6.744% | -14.54% | -11.58% | 1.471%
| Z-Score (Absolute) |  | 1.87 | 0.94 | NA | 0.1 | 0.02 | 0.34 | 0.62 | 1.09 | 0.32 | 0.02 | 1.46 | 0.39 | 3.02 | 0.6 | 0.92 | 0.72 | NA | 1.81 | 1.44 | 0.22
Results from laboratories 4 & 22 were removed due to their 1 ppm reading resolution.
| Analytical results for Yb in OREAS 600b (Certified Value 0.23 ppm) | [24 empty] | Certified
Yb | Round | Replicate | 02: Lab; 03: Lab; 04: Lab; 05: Lab; 06: Lab |  |  |  | 1
| No | No | 02: 03; 03: 10; 04: 20; 05: 21; 06: 23 |  |  |  | ppm
|  |  | 02: AR*MS; 03: AR*OES/MS; 04: AR*MS; 05: AR*OES/MS; 06: AR*MS |  |  |  | 2
|  |  | 02: 15g; 03: 01g; 04: 0.25g; 05: 0.25g; 06: 0.25g |  |  |  | 2
| 1 | 1 | 02: 0.26; 03: 0.28; 04: 0.2; 05: 0.227; 06: 0.185 |  |  |  | 1
| 1 | 2 | 02: 0.22; 03: 0.28; 04: 0.2; 05: 0.241; 06: 0.186 |  |  |  | 38
| 1 | 3 | 02: 0.27; 03: 0.27; 04: 0.2; 05: 0.206; 06: 0.179 |  |  |  | 16
| 1 | 4 | 02: 0.26; 03: 0.27; 04: 0.1; 05: 0.243; 06: 0.201 |  |  |  | 0.22724
| 1 | 5 | 02: 0.21; 03: 0.27; 04: 0.2; 05: 0.238; 06: 0.188 |  |  |  | 117
| 1 | 6 | 02: 0.21; 03: 0.27; 04: 0.2; 05: 0.232; 06: 0.191
| Mean |  | 02: 0.23833; 03: 0.27333; 04: 0.18333; 05: 0.23117; 06: 0.18833
| Median |  | 02: 0.24; 03: 0.27; 04: 0.2; 05: 0.235; 06: 0.187
| Std Dev. |  | 02: 0.027869; 03: 0.005164; 04: 0.040825; 05: 0.013674; 06: 0.0073666
| Rel.Std.Dev. |  | 02: 11.69%; 03: 1.889%; 04: 22.27%; 05: 5.915%; 06: 3.911%
| PDM3 |  | 02: 4.882%; 03: 20.28%; 04: -19.32%; 05: 1.728%; 06: -17.12%
| Z-Score (Absolute) |  | 02: 0.11; 03: 0.67; 04: 0.76; 05: 0; 06: 0.68
| Analytical results for Zn in OREAS 600b (Certified Value 329 ppm) | [24 empty] | Certified
Zn | Round | Replicate | Lab | Lab | Lab | Lab | Lab | Lab | Lab | Lab | Lab | Lab | Lab | Lab | Lab | Lab | Lab | Lab | Lab | Lab | Lab | Lab | Lab |  |  | 1
| No | No | 02 | 03 | 04 | 05 | 06 | 07 | 08 | 09 | 10 | 11 | 12 | 14 | 15 | 19 | 20 | 21 | 22 | 23 | 24 | 25 | 26 |  |  | ppm
|  |  | AR*OES | AR*MS | AR*OES | AR*MS | AR*MS | AR*MS | AR*MS | AR*MS | AR*OES/MS | AR*MS | AR*OES/MS | AR*MS | AR*OES/MS | AR*OES | AR*MS | AR*OES/MS | AR*OES | AR*OES | AR*OES/MS | AR*OES | AR*OES |  |  | 0
|  |  | 01g | 15g | 0.5g | 0.5g | 0.5g | 0.5g | 0.5g | 0.5g | 01g | 10g | 01g | 0.5g | 0.5g | 10g | 0.25g | 0.25g | 10g | 0.5g | 0.2g | 01g | 0.25g |  |  | 0
| 1 | 1 | 325 | 326.9 | 340 | 324 | 336 | 332 | 360 | 337 | 332 | 338 | 336.8715 | 362.3 | 354 | 333 | 311 | 314 | 330 | 373.142 | 326.8412 | 313.2 | 320.309 |  |  | 1
| 1 | 2 | 325 | 331.3 | 330 | 328 | 362 | 336 | 357 | 336 | 327 | 325 | 333.2263 | 365 | 328 | 331 | 310 | 308 | 315 | 369.0541 | 327.9813 | 316.1 | 324.462 |  |  | 39
| 1 | 3 | 336 | 318.6 | 330 | 324 | 353 | 337 | 351 | 330 | 333 | 318 | 324.0937 | 368.2 | 341 | 343 | 308 | 313 | 319 | 368.3521 | 322.1143 | 311 | 329.521 |  |  | 16
| 1 | 4 | 333 | 317 | 330 | 323 | 350 | 333 | 350 | 330 | 331 | 329 | 319.5283 | 356.9 | 333 | 343 | 307 | 321 | 321 | 354.8184 | 329.8591 | 309.5 | 368.835 |  |  | 328.6874
| 1 | 5 | 334 | 326.2 | 330 | 332 | 369 | 332 | 351 | 326 | 331 | 337 | 327.5325 | 359.3 | 329 | 341 | 304 | 308 | 307 | 351.3223 | 330.4722 | 308 | 349.464 |  |  | 118
| 1 | 6 | 337 | 325.5 | 340 | 327 | 351 | 332 | 354 | 331 | 332 | 311 | 323.2368 | 373.9 | 324 | 329 | 307 | 317 | 313 | 356.3279 | 329.4511 | 311.8 | 348.045
| Mean |  | 331.6667 | 324.25 | 333.3333 | 326.3333 | 353.5 | 333.6667 | 353.8333 | 331.6667 | 331 | 326.3333 | 327.4149 | 364.2667 | 334.8333 | 336.6667 | 307.8333 | 313.5 | 317.5 | 362.1694 | 327.7866 | 311.6 | 340.106
| Median |  | 333.5 | 325.85 | 330 | 325.5 | 352 | 332.5 | 352.5 | 330.5 | 331.5 | 327 | 325.8131 | 363.65 | 331 | 337 | 307.5 | 313.5 | 317 | 362.34 | 328.7162 | 311.4 | 338.783
| Std Dev. |  | 5.3541 | 5.4143 | 5.164 | 3.3862 | 11.2916 | 2.2509 | 3.9707 | 4.1312 | 2.0976 | 10.6145 | 6.5406 | 6.1905 | 11.0167 | 6.377 | 2.4833 | 5.0892 | 7.8422 | 9.0757 | 3.0785 | 2.8489 | 18.5723
| Rel.Std.Dev. |  | 1.614% | 1.67% | 1.549% | 1.038% | 3.194% | 0.6746% | 1.122% | 1.246% | 0.6337% | 3.253% | 1.998% | 1.699% | 3.29% | 1.894% | 0.8067% | 1.623% | 2.47% | 2.506% | 0.9392% | 0.9143% | 5.461%
| PDM3 |  | 0.9064% | -1.35% | 1.413% | -0.7162% | 7.549% | 1.515% | 7.65% | 0.9064% | 0.7036% | -0.7162% | -0.3872% | 10.82% | 1.87% | 2.428% | -6.345% | -4.621% | -3.404% | 10.19% | -0.2741% | -5.199% | 3.474%
| Z-Score (Absolute) |  | 0 | 0.94 | 0.21 | 0.67 | 2.76 | 0.25 | 2.8 | 0 | 0.08 | 0.67 | 0.54 | 4.12 | 0.4 | 0.63 | 3.01 | 2.3 | 1.79 | 3.86 | 0.49 | 2.54 | 1.07
| Analytical results for Zr in OREAS 600b (Certified Value 50 ppm) | [24 empty] | Certified
Zr | Round | Replicate | Lab | Lab | Lab | Lab | Lab | Lab | Lab | Lab | Lab | Lab | Lab | Lab | Lab | Lab | Lab | Lab | Lab | Lab | Lab | Lab | Lab |  |  | 1
| No | No | 02 | 03 | 04 | 05 | 06 | 07 | 08 | 09 | 10 | 11 | 12 | 14 | 15 | 19 | 20 | 21 | 22 | 23 | 24 | 25 | 26 |  |  | ppm
|  |  | AR*MS | AR*MS | AR*OES | AR*MS | AR*MS | AR*MS | AR*MS | AR*MS | AR*OES/MS | AR*MS | AR*OES/MS | AR*MS | AR*OES/MS | AR*OES | AR*MS | AR*OES/MS | AR*OES | AR*OES | AR*OES/MS | AR*OES | AR*OES |  |  | 0
|  |  | 01g | 15g | 0.5g | 0.5g | 0.5g | 0.5g | 0.5g | 0.5g | 01g | 10g | 01g | 0.5g | 0.5g | 10g | 0.25g | 0.25g | 10g | 0.5g | 0.2g | 01g | 0.25g |  |  | 0
| 1 | 1 | 72.4 | 36.8 | 61 | 58.4 | 52 | 52.8 | 50 | 51.5 | 53.4 | 47.2 | 58.5172 | 49.5 | 35.8 | 55.4 | 47.7 | 59.2 | 53.5 | 33.772 | 29.8361 | 70.48 | 48.83 |  |  | 1
| 1 | 2 | 72 | 38.2 | 61 | 58.9 | 52.9 | 54.4 | 50.7 | 47.6 | 52.5 | 46.8 | 58.2995 | 48.4 | 34.5 | 57.7 | 47.8 | 58.5 | 55.1 | 34.499 | 31.7256 | 68.1 | 48.03 |  |  | 40
| 1 | 3 | 74.4 | 36.1 | 60 | 59 | 52.5 | 54.9 | 50 | 48.6 | 53.4 | 38.5 | 55.2007 | 46.2 | 38.9 | 58.9 | 47.9 | 60.5 | 54.4 | 33.752 | 31.1947 | 69.13 | 50.09 |  |  | 16
| 1 | 4 | 72.2 | 38.7 | 62 | 57.9 | 52.6 | 55.4 | 48.9 | 51 | 52.2 | 38.3 | 56.385 | 50.1 | 37.9 | 57.7 | 47.6 | 61.5 | 52 | 34.173 | 30.2473 | 70.75 | 51.17 |  |  | 50.3457
| 1 | 5 | 73.2 | 35.4 | 61 | 60.3 | 51.2 | 54.4 | 46.1 | 50 | 53 | 54.5 | 56.4339 | 44.8 | 36.6 | 58.7 | 46.5 | 61.8 | 55.9 | 33.97 | 30.2395 | 69.14 | 51.38 |  |  | 119
| 1 | 6 | 75 | 35.8 | 62 | 59.2 | 51.1 | 55.8 | 49.4 | 49.1 | 54.1 | 40.9 | 54.7773 | 47.8 | 35.7 | 58.5 | 47.5 | 64.1 | 54.6 | 34.321 | 30.5693 | 68.17 | 53.1
| Mean |  | 73.2 | 36.8333 | 61.1667 | 58.95 | 52.05 | 54.6167 | 49.1833 | 49.6333 | 53.1 | 44.3667 | 56.6023 | 47.8 | 36.5667 | 57.8167 | 47.5 | 60.9333 | 54.25 | 34.0812 | 30.6354 | 69.295 | 50.4333
| Median |  | 72.8 | 36.45 | 61 | 58.95 | 52.25 | 54.65 | 49.7 | 49.55 | 53.2 | 43.85 | 56.4095 | 48.1 | 36.2 | 58.1 | 47.65 | 61 | 54.5 | 34.0715 | 30.4083 | 69.135 | 50.63
| Std Dev. |  | 1.2458 | 1.3426 | 0.75277 | 0.81179 | 0.75565 | 1.0477 | 1.629 | 1.4814 | 0.68702 | 6.3226 | 1.5439 | 2.005 | 1.6021 | 1.2875 | 0.5099 | 2.0106 | 1.3576 | 0.30227 | 0.70027 | 1.1195 | 1.8447
| Rel.Std.Dev. |  | 1.702% | 3.645% | 1.231% | 1.377% | 1.452% | 1.918% | 3.312% | 2.985% | 1.294% | 14.25% | 2.728% | 4.195% | 4.381% | 2.227% | 1.073% | 3.3% | 2.502% | 0.8869% | 2.286% | 1.616% | 3.658%
| PDM3 |  | 45.39% | -26.84% | 21.49% | 17.09% | 3.385% | 8.483% | -2.309% | -1.415% | 5.471% | -11.88% | 12.43% | -5.056% | -27.37% | 14.84% | -5.652% | 21.03% | 7.755% | -32.31% | -39.15% | 37.64% | 0.1741%
| Z-Score (Absolute) |  | 2.47 | 1.78 | 1.07 | 0.81 | 0 | 0.3 | 0.34 | 0.28 | 0.12 | 0.9 | 0.53 | 0.5 | 1.81 | 0.67 | 0.53 | 1.04 | 0.26 | 2.1 | 2.5 | 2.02 | 0.19
Note on C17: Z-Scores have been calculated inclusive of individual outliers. In general, laboratory batches are rejected if Z-Score > 2.5.
Note on C35: Z-Scores have been calculated inclusive of individual outliers. In general, laboratory batches are rejected if Z-Score > 2.5.
Note on C53: Z-Scores have been calculated inclusive of individual outliers. In general, laboratory batches are rejected if Z-Score > 2.5.
Note on C71: Z-Scores have been calculated inclusive of individual outliers. In general, laboratory batches are rejected if Z-Score > 2.5.
Note on C89: Z-Scores have been calculated inclusive of individual outliers. In general, laboratory batches are rejected if Z-Score > 2.5.
Note on C107: Z-Scores have been calculated inclusive of individual outliers. In general, laboratory batches are rejected if Z-Score > 2.5.
Note on C126: Z-Scores have been calculated inclusive of individual outliers. In general, laboratory batches are rejected if Z-Score > 2.5.
Note on C145: Z-Scores have been calculated inclusive of individual outliers. In general, laboratory batches are rejected if Z-Score > 2.5.
Note on C163: Z-Scores have been calculated inclusive of individual outliers. In general, laboratory batches are rejected if Z-Score > 2.5.
Note on C182: Z-Scores have been calculated inclusive of individual outliers. In general, laboratory batches are rejected if Z-Score > 2.5.
Note on C200: Z-Scores have been calculated inclusive of individual outliers. In general, laboratory batches are rejected if Z-Score > 2.5.
Note on C219: Z-Scores have been calculated inclusive of individual outliers. In general, laboratory batches are rejected if Z-Score > 2.5.
Note on C237: Z-Scores have been calculated inclusive of individual outliers. In general, laboratory batches are rejected if Z-Score > 2.5.
Note on C255: Z-Scores have been calculated inclusive of individual outliers. In general, laboratory batches are rejected if Z-Score > 2.5.
Note on C274: Z-Scores have been calculated inclusive of individual outliers. In general, laboratory batches are rejected if Z-Score > 2.5.
Note on C292: Z-Scores have been calculated inclusive of individual outliers. In general, laboratory batches are rejected if Z-Score > 2.5.
Note on C310: Z-Scores have been calculated inclusive of individual outliers. In general, laboratory batches are rejected if Z-Score > 2.5.
Note on C328: Z-Scores have been calculated inclusive of individual outliers. In general, laboratory batches are rejected if Z-Score > 2.5.
Note on C346: Z-Scores have been calculated inclusive of individual outliers. In general, laboratory batches are rejected if Z-Score > 2.5.
Note on C365: Z-Scores have been calculated inclusive of individual outliers. In general, laboratory batches are rejected if Z-Score > 2.5.
Note on C383: Z-Scores have been calculated inclusive of individual outliers. In general, laboratory batches are rejected if Z-Score > 2.5.
Note on C402: Z-Scores have been calculated inclusive of individual outliers. In general, laboratory batches are rejected if Z-Score > 2.5.
Note on C420: Z-Scores have been calculated inclusive of individual outliers. In general, laboratory batches are rejected if Z-Score > 2.5.
Note on C438: Z-Scores have been calculated inclusive of individual outliers. In general, laboratory batches are rejected if Z-Score > 2.5.
Note on C456: Z-Scores have been calculated inclusive of individual outliers. In general, laboratory batches are rejected if Z-Score > 2.5.
Note on C474: Z-Scores have been calculated inclusive of individual outliers. In general, laboratory batches are rejected if Z-Score > 2.5.
Note on C492: Z-Scores have been calculated inclusive of individual outliers. In general, laboratory batches are rejected if Z-Score > 2.5.
Note on C510: Z-Scores have been calculated inclusive of individual outliers. In general, laboratory batches are rejected if Z-Score > 2.5.
Note on C528: Z-Scores have been calculated inclusive of individual outliers. In general, laboratory batches are rejected if Z-Score > 2.5.
Note on C547: Z-Scores have been calculated inclusive of individual outliers. In general, laboratory batches are rejected if Z-Score > 2.5.
Note on C565: Z-Scores have been calculated inclusive of individual outliers. In general, laboratory batches are rejected if Z-Score > 2.5.
Note on C583: Z-Scores have been calculated inclusive of individual outliers. In general, laboratory batches are rejected if Z-Score > 2.5.
Note on C601: Z-Scores have been calculated inclusive of individual outliers. In general, laboratory batches are rejected if Z-Score > 2.5.
Note on C620: Z-Scores have been calculated inclusive of individual outliers. In general, laboratory batches are rejected if Z-Score > 2.5.
Note on C638: Z-Scores have been calculated inclusive of individual outliers. In general, laboratory batches are rejected if Z-Score > 2.5.
Note on C657: Z-Scores have been calculated inclusive of individual outliers. In general, laboratory batches are rejected if Z-Score > 2.5.
Note on C675: Z-Scores have been calculated inclusive of individual outliers. In general, laboratory batches are rejected if Z-Score > 2.5.
Note on C694: Z-Scores have been calculated inclusive of individual outliers. In general, laboratory batches are rejected if Z-Score > 2.5.
Note on C713: Z-Scores have been calculated inclusive of individual outliers. In general, laboratory batches are rejected if Z-Score > 2.5.
Note on C731: Z-Scores have been calculated inclusive of individual outliers. In general, laboratory batches are rejected if Z-Score > 2.5.
Note on C749: Z-Scores have been calculated inclusive of individual outliers. In general, laboratory batches are rejected if Z-Score > 2.5.
Note on C767: Z-Scores have been calculated inclusive of individual outliers. In general, laboratory batches are rejected if Z-Score > 2.5.
Note on C785: Z-Scores have been calculated inclusive of individual outliers. In general, laboratory batches are rejected if Z-Score > 2.5.
Note on C803: Z-Scores have been calculated inclusive of individual outliers. In general, laboratory batches are rejected if Z-Score > 2.5.
Note on C821: Z-Scores have been calculated inclusive of individual outliers. In general, laboratory batches are rejected if Z-Score > 2.5.
Note on C839: Z-Scores have been calculated inclusive of individual outliers. In general, laboratory batches are rejected if Z-Score > 2.5.
Note on C857: Z-Scores have been calculated inclusive of individual outliers. In general, laboratory batches are rejected if Z-Score > 2.5.
Note on C875: Z-Scores have been calculated inclusive of individual outliers. In general, laboratory batches are rejected if Z-Score > 2.5.
Note on C894: Z-Scores have been calculated inclusive of individual outliers. In general, laboratory batches are rejected if Z-Score > 2.5.
Note on C913: Z-Scores have been calculated inclusive of individual outliers. In general, laboratory batches are rejected if Z-Score > 2.5.
Note on C932: Z-Scores have been calculated inclusive of individual outliers. In general, laboratory batches are rejected if Z-Score > 2.5.
Note on C950: Z-Scores have been calculated inclusive of individual outliers. In general, laboratory batches are rejected if Z-Score > 2.5.
Note on C968: Z-Scores have been calculated inclusive of individual outliers. In general, laboratory batches are rejected if Z-Score > 2.5.
Note on C986: Z-Scores have been calculated inclusive of individual outliers. In general, laboratory batches are rejected if Z-Score > 2.5.
Note on C1004: Z-Scores have been calculated inclusive of individual outliers. In general, laboratory batches are rejected if Z-Score > 2.5.
Note on C1022: Z-Scores have been calculated inclusive of individual outliers. In general, laboratory batches are rejected if Z-Score > 2.5.
Note on C1041: Z-Scores have been calculated inclusive of individual outliers. In general, laboratory batches are rejected if Z-Score > 2.5.
Note on C1059: Z-Scores have been calculated inclusive of individual outliers. In general, laboratory batches are rejected if Z-Score > 2.5.
Note on C1078: Z-Scores have been calculated inclusive of individual outliers. In general, laboratory batches are rejected if Z-Score > 2.5.
Note on C1096: Z-Scores have been calculated inclusive of individual outliers. In general, laboratory batches are rejected if Z-Score > 2.5.
Note on C1114: Z-Scores have been calculated inclusive of individual outliers. In general, laboratory batches are rejected if Z-Score > 2.5.
Note on C1132: Z-Scores have been calculated inclusive of individual outliers. In general, laboratory batches are rejected if Z-Score > 2.5.
Note on C1151: Z-Scores have been calculated inclusive of individual outliers. In general, laboratory batches are rejected if Z-Score > 2.5.
Note on C1170: Z-Scores have been calculated inclusive of individual outliers. In general, laboratory batches are rejected if Z-Score > 2.5.
Note on C1189: Z-Scores have been calculated inclusive of individual outliers. In general, laboratory batches are rejected if Z-Score > 2.5.
Note on C1207: Z-Scores have been calculated inclusive of individual outliers. In general, laboratory batches are rejected if Z-Score > 2.5.
Note on C1225: Z-Scores have been calculated inclusive of individual outliers. In general, laboratory batches are rejected if Z-Score > 2.5.

## Fusion XRF
| Analytical results for Al2O3 in OREAS 600b (Indicative Value 14.83 wt.%) |  |  | Indicative
Al2O3 | Round | Replicate | BV Geo | 1
| No | No | Perth | wt.%
|  |  | BF*XRF | 2
2
| 1 | 1 | 14.82 | 1
| 1 | 2 | 14.84 | 17
| Mean |  | 14.83 | 16
| Median |  | 14.83 | 14.83
| Std Dev. |  | 0.014142 | 23
| Rel.Std.Dev. |  | 0.09536%
| PDM3 |  | 0%
| Z-Score (Absolute) |  | NA
| Analytical results for CaO in OREAS 600b (Indicative Value 1.73 wt.%) |  |  | Indicative
CaO | Round | Replicate | BV Geo | 1
| No | No | Perth | wt.%
|  |  | BF*XRF | 2
2
| 1 | 1 | 1.73 | 1
| 1 | 2 | 1.73 | 18
| Mean |  | 1.73 | 16
| Median |  | 1.73 | 1.73
| Std Dev. |  | 0 | 24
| Rel.Std.Dev. |  | 0%
| PDM3 |  | 0%
| Z-Score (Absolute) |  | NA
| Analytical results for Fe2O3 in OREAS 600b (Indicative Value 3.73 wt.%) |  |  | Indicative
Fe2O3 | Round | Replicate | BV Geo | 1
| No | No | Perth | wt.%
|  |  | BF*XRF | 2
2
| 1 | 1 | 3.73 | 1
| 1 | 2 | 3.73 | 19
| Mean |  | 3.73 | 16
| Median |  | 3.73 | 3.73
| Std Dev. |  | 0 | 25
| Rel.Std.Dev. |  | 0%
| PDM3 |  | 0%
| Z-Score (Absolute) |  | NA
| Analytical results for K2O in OREAS 600b (Indicative Value 3.68 wt.%) |  |  | Indicative
K2O | Round | Replicate | BV Geo | 1
| No | No | Perth | wt.%
|  |  | BF*XRF | 2
2
| 1 | 1 | 3.67 | 1
| 1 | 2 | 3.68 | 20
| Mean |  | 3.675 | 16
| Median |  | 3.675 | 3.675
| Std Dev. |  | 0.0070711 | 26
| Rel.Std.Dev. |  | 0.1924%
| PDM3 |  | 0%
| Z-Score (Absolute) |  | NA
| Analytical results for MgO in OREAS 600b (Indicative Value 0.215 wt.%) |  |  | Indicative
MgO | Round | Replicate | BV Geo | 1
| No | No | Perth | wt.%
|  |  | BF*XRF | 3
3
| 1 | 1 | 0.22 | 1
| 1 | 2 | 0.21 | 17
| Mean |  | 0.215 | 16
| Median |  | 0.215 | 0.215
| Std Dev. |  | 0.0070711 | 23
| Rel.Std.Dev. |  | 3.289%
| PDM3 |  | 0%
| Z-Score (Absolute) |  | NA
| Analytical results for MnO in OREAS 600b (Indicative Value 0.04 wt.%) |  |  | Indicative
MnO | Round | Replicate | BV Geo | 1
| No | No | Perth | wt.%
|  |  | BF*XRF | 3
3
| 1 | 1 | 0.04 | 1
| 1 | 2 | 0.04 | 18
| Mean |  | 0.04 | 16
| Median |  | 0.04 | 0.04
| Std Dev. |  | 0 | 24
| Rel.Std.Dev. |  | 0%
| PDM3 |  | 0%
| Z-Score (Absolute) |  | NA
| Analytical results for Na2O in OREAS 600b (Indicative Value 3.73 wt.%) |  |  | Indicative
Na2O | Round | Replicate | BV Geo | 1
| No | No | Perth | wt.%
|  |  | BF*XRF | 2
2
| 1 | 1 | 3.72 | 1
| 1 | 2 | 3.74 | 19
| Mean |  | 3.73 | 16
| Median |  | 3.73 | 3.73
| Std Dev. |  | 0.014142 | 25
| Rel.Std.Dev. |  | 0.3791%
| PDM3 |  | 2.22e-14%
| Z-Score (Absolute) |  | NA
| Analytical results for P2O5 in OREAS 600b (Indicative Value 0.069 wt.%) |  |  | Indicative
P2O5 | Round | Replicate | BV Geo | 1
| No | No | Perth | wt.%
|  |  | BF*XRF | 3
3
| 1 | 1 | 0.069 | 1
| 1 | 2 | 0.069 | 20
| Mean |  | 0.069 | 16
| Median |  | 0.069 | 0.069
| Std Dev. |  | 0 | 26
| Rel.Std.Dev. |  | 0%
| PDM3 |  | 0%
| Z-Score (Absolute) |  | NA
| Analytical results for SiO2 in OREAS 600b (Indicative Value 69.28 wt.%) |  |  | Indicative
SiO2 | Round | Replicate | BV Geo | 1
| No | No | Perth | wt.%
|  |  | BF*XRF | 2
2
| 1 | 1 | 69.21 | 1
| 1 | 2 | 69.34 | 17
| Mean |  | 69.275 | 16
| Median |  | 69.275 | 69.275
| Std Dev. |  | 0.091924 | 23
| Rel.Std.Dev. |  | 0.1327%
| PDM3 |  | 0%
| Z-Score (Absolute) |  | NA
| Analytical results for SO3 in OREAS 600b (Indicative Value 0.751 wt.%) |  |  | Indicative
SO3 | Round | Replicate | BV Geo | 1
| No | No | Perth | wt.%
|  |  | BF*XRF | 3
3
| 1 | 1 | 0.748 | 1
| 1 | 2 | 0.753 | 18
| Mean |  | 0.7505 | 16
| Median |  | 0.7505 | 0.7505
| Std Dev. |  | 0.0035355 | 24
| Rel.Std.Dev. |  | 0.4711%
| PDM3 |  | 0%
| Z-Score (Absolute) |  | NA
| Analytical results for TiO2 in OREAS 600b (Indicative Value 0.19 wt.%) |  |  | Indicative
TiO2 | Round | Replicate | BV Geo | 1
| No | No | Perth | wt.%
|  |  | BF*XRF | 3
3
| 1 | 1 | 0.19 | 1
| 1 | 2 | 0.19 | 19
| Mean |  | 0.19 | 16
| Median |  | 0.19 | 0.19
| Std Dev. |  | 0 | 25
| Rel.Std.Dev. |  | 0%
| PDM3 |  | 0%
| Z-Score (Absolute) |  | NA
Note on C13: Z-Scores have been calculated inclusive of individual outliers. In general, laboratory batches are rejected if Z-Score > 2.5.
Note on C27: Z-Scores have been calculated inclusive of individual outliers. In general, laboratory batches are rejected if Z-Score > 2.5.
Note on C41: Z-Scores have been calculated inclusive of individual outliers. In general, laboratory batches are rejected if Z-Score > 2.5.
Note on C55: Z-Scores have been calculated inclusive of individual outliers. In general, laboratory batches are rejected if Z-Score > 2.5.
Note on C69: Z-Scores have been calculated inclusive of individual outliers. In general, laboratory batches are rejected if Z-Score > 2.5.
Note on C83: Z-Scores have been calculated inclusive of individual outliers. In general, laboratory batches are rejected if Z-Score > 2.5.
Note on C97: Z-Scores have been calculated inclusive of individual outliers. In general, laboratory batches are rejected if Z-Score > 2.5.
Note on C111: Z-Scores have been calculated inclusive of individual outliers. In general, laboratory batches are rejected if Z-Score > 2.5.
Note on C125: Z-Scores have been calculated inclusive of individual outliers. In general, laboratory batches are rejected if Z-Score > 2.5.
Note on C139: Z-Scores have been calculated inclusive of individual outliers. In general, laboratory batches are rejected if Z-Score > 2.5.
Note on C153: Z-Scores have been calculated inclusive of individual outliers. In general, laboratory batches are rejected if Z-Score > 2.5.

## Thermograv
| Analytical results for H2O- in OREAS 600b (Indicative Value 0.28 wt.%) |  |  |  | Indicative
H2O- | Round | Replicate | Lab |  | 1
| No | No | 23 |  | wt.%
|  |  | at 105°C*Oven |  | 3
3
| 1 | 1 | 0.31 |  | 1
| 1 | 2 | 0.27 |  | 22
| 1 | 3 | 0.33 |  | 16
| 1 | 4 | 0.27 |  | 0.28
| 1 | 5 | 0.25 |  | 28
| 1 | 6 | 0.25
| Mean |  | 0.28
| Median |  | 0.27
| Std Dev. |  | 0.032863
| Rel.Std.Dev. |  | 11.74%
| PDM3 |  | 0%
| Z-Score (Absolute) |  | NA
| Analytical results for LOI1000 in OREAS 600b (Indicative Value 1.79 wt.%) |  |  |  | Indicative
LOI1000 | Round | Replicate | BV Geo | Lab | 1
| No | No | Perth | 23 | wt.%
|  |  | LOI*TGA | LOI*TGA | 2
2
| 1 | 1 |  | 2.11 | 1
| 1 | 2 | 1.53 | 2.18 | 22
| 1 | 3 |  | 2.11 | 16
| 1 | 4 | 1.5 | 2.01 | 1.785
| 1 | 5 |  | 1.95 | 28
| 1 | 6 |  | 1.97
| Mean |  | 1.515 | 2.055
| Median |  | 1.515 | 2.06
| Std Dev. |  | 0.021213 | 0.091597
| Rel.Std.Dev. |  | 1.4% | 4.457%
| PDM3 |  | -15.13% | 15.13%
| Z-Score (Absolute) |  | 0.67 | 0.67
Note on C17: Z-Scores have been calculated inclusive of individual outliers. In general, laboratory batches are rejected if Z-Score > 2.5.
Note on C35: Z-Scores have been calculated inclusive of individual outliers. In general, laboratory batches are rejected if Z-Score > 2.5.

## Laser Ablation
| Analytical results for Ag in OREAS 600b (Indicative Value 25.5 ppm) |  |  | Indicative
Ag | Round | Replicate | BV Geo | 1
| No | No | Perth | ppm
|  |  | ABL*MS | 1
1
| 1 | 1 | 24.8 | 1
| 1 | 2 | 26.1 | 1
| Mean |  | 25.45 | 16
| Median |  | 25.45 | 25.45
| Std Dev. |  | 0.91924 | 30
| Rel.Std.Dev. |  | 3.612%
| PDM3 |  | 2.22e-14%
| Z-Score (Absolute) |  | NA
| Analytical results for As in OREAS 600b (Indicative Value 92 ppm) |  |  | Indicative
As | Round | Replicate | BV Geo | 1
| No | No | Perth | ppm
|  |  | ABL*MS | 0
0
| 1 | 1 | 91.4 | 1
| 1 | 2 | 92.8 | 25
| Mean |  | 92.1 | 16
| Median |  | 92.1 | 92.1
| Std Dev. |  | 0.98995 | 31
| Rel.Std.Dev. |  | 1.075%
| PDM3 |  | 0%
| Z-Score (Absolute) |  | NA
| Analytical results for Ba in OREAS 600b (Indicative Value 3450 ppm) |  |  | Indicative
Ba | Round | Replicate | BV Geo | 1
| No | No | Perth | ppm
|  |  | ABL*MS | 0
0
| 1 | 1 | 3450 | 1
| 1 | 2 | 3450 | 26
| Mean |  | 3450 | 16
| Median |  | 3450 | 3450
| Std Dev. |  | 0 | 32
| Rel.Std.Dev. |  | 0%
| PDM3 |  | 0%
| Z-Score (Absolute) |  | NA
| Analytical results for Be in OREAS 600b (Indicative Value 3.2 ppm) |  |  | Indicative
Be | Round | Replicate | BV Geo | 1
| No | No | Perth | ppm
|  |  | ABL*MS | 2
2
| 1 | 1 | 3.4 | 1
| 1 | 2 | 3 | 27
| Mean |  | 3.2 | 16
| Median |  | 3.2 | 3.2
| Std Dev. |  | 0.28284 | 33
| Rel.Std.Dev. |  | 8.839%
| PDM3 |  | 0%
| Z-Score (Absolute) |  | NA
| Analytical results for Bi in OREAS 600b (Indicative Value 5.73 ppm) |  |  | Indicative
Bi | Round | Replicate | BV Geo | 1
| No | No | Perth | ppm
|  |  | ABL*MS | 2
2
| 1 | 1 | 5.64 | 1
| 1 | 2 | 5.82 | 28
| Mean |  | 5.73 | 16
| Median |  | 5.73 | 5.73
| Std Dev. |  | 0.12728 | 34
| Rel.Std.Dev. |  | 2.221%
| PDM3 |  | 0%
| Z-Score (Absolute) |  | NA
| Analytical results for Cd in OREAS 600b (Indicative Value 2.4 ppm) |  |  | Indicative
Cd | Round | Replicate | BV Geo | 1
| No | No | Perth | ppm
|  |  | ABL*MS | 2
2
| 1 | 1 | 2.2 | 1
| 1 | 2 | 2.6 | 29
| Mean |  | 2.4 | 16
| Median |  | 2.4 | 2.4
| Std Dev. |  | 0.28284 | 35
| Rel.Std.Dev. |  | 11.79%
| PDM3 |  | 2.22e-14%
| Z-Score (Absolute) |  | NA
| Analytical results for Ce in OREAS 600b (Indicative Value 91 ppm) |  |  | Indicative
Ce | Round | Replicate | BV Geo | 1
| No | No | Perth | ppm
|  |  | ABL*MS | 0
0
| 1 | 1 | 90.4 | 1
| 1 | 2 | 92.4 | 30
| Mean |  | 91.4 | 16
| Median |  | 91.4 | 91.4
| Std Dev. |  | 1.4142 | 36
| Rel.Std.Dev. |  | 1.547%
| PDM3 |  | 0%
| Z-Score (Absolute) |  | NA
| Analytical results for Co in OREAS 600b (Indicative Value 2.8 ppm) |  |  | Indicative
Co | Round | Replicate | BV Geo | 1
| No | No | Perth | ppm
|  |  | ABL*MS | 2
2
| 1 | 1 | 2.8 | 1
| 1 | 2 | 2.8 | 31
| Mean |  | 2.8 | 16
| Median |  | 2.8 | 2.8
| Std Dev. |  | 0 | 37
| Rel.Std.Dev. |  | 0%
| PDM3 |  | 0%
| Z-Score (Absolute) |  | NA
| Analytical results for Cr in OREAS 600b (Indicative Value 28 ppm) |  |  | Indicative
Cr | Round | Replicate | BV Geo | 1
| No | No | Perth | ppm
|  |  | ABL*MS | 1
1
| 1 | 1 | 27 | 1
| 1 | 2 | 29 | 32
| Mean |  | 28 | 16
| Median |  | 28 | 28
| Std Dev. |  | 1.4142 | 38
| Rel.Std.Dev. |  | 5.051%
| PDM3 |  | 0%
| Z-Score (Absolute) |  | NA
| Analytical results for Cs in OREAS 600b (Indicative Value 6.98 ppm) |  |  | Indicative
Cs | Round | Replicate | BV Geo | 1
| No | No | Perth | ppm
|  |  | ABL*MS | 2
2
| 1 | 1 | 6.91 | 1
| 1 | 2 | 7.04 | 33
| Mean |  | 6.975 | 16
| Median |  | 6.975 | 6.975
| Std Dev. |  | 0.091924 | 39
| Rel.Std.Dev. |  | 1.318%
| PDM3 |  | 0%
| Z-Score (Absolute) |  | NA
| Analytical results for Cu in OREAS 600b (Indicative Value 458 ppm) |  |  | Indicative
Cu | Round | Replicate | BV Geo | 1
| No | No | Perth | ppm
|  |  | ABL*MS | 0
0
| 1 | 1 | 456 | 1
| 1 | 2 | 460 | 34
| Mean |  | 458 | 16
| Median |  | 458 | 458
| Std Dev. |  | 2.8284 | 40
| Rel.Std.Dev. |  | 0.6176%
| PDM3 |  | 0%
| Z-Score (Absolute) |  | NA
| Analytical results for Dy in OREAS 600b (Indicative Value 3.61 ppm) |  |  | Indicative
Dy | Round | Replicate | BV Geo | 1
| No | No | Perth | ppm
|  |  | ABL*MS | 2
2
| 1 | 1 | 3.65 | 1
| 1 | 2 | 3.57 | 10
| Mean |  | 3.61 | 16
| Median |  | 3.61 | 3.61
| Std Dev. |  | 0.056569 | 41
| Rel.Std.Dev. |  | 1.567%
| PDM3 |  | 0%
| Z-Score (Absolute) |  | NA
| Analytical results for Er in OREAS 600b (Indicative Value 0.96 ppm) |  |  | Indicative
Er | Round | Replicate | BV Geo | 1
| No | No | Perth | ppm
|  |  | ABL*MS | 2
2
| 1 | 1 | 0.97 | 1
| 1 | 2 | 0.95 | 11
| Mean |  | 0.96 | 16
| Median |  | 0.96 | 0.96
| Std Dev. |  | 0.014142 | 42
| Rel.Std.Dev. |  | 1.473%
| PDM3 |  | 0%
| Z-Score (Absolute) |  | NA
| Analytical results for Eu in OREAS 600b (Indicative Value 1.25 ppm) |  |  | Indicative
Eu | Round | Replicate | BV Geo | 1
| No | No | Perth | ppm
|  |  | ABL*MS | 2
2
| 1 | 1 | 1.22 | 1
| 1 | 2 | 1.28 | 12
| Mean |  | 1.25 | 16
| Median |  | 1.25 | 1.25
| Std Dev. |  | 0.042426 | 43
| Rel.Std.Dev. |  | 3.394%
| PDM3 |  | 0%
| Z-Score (Absolute) |  | NA
| Analytical results for Ga in OREAS 600b (Indicative Value 22.2 ppm) |  |  | Indicative
Ga | Round | Replicate | BV Geo | 1
| No | No | Perth | ppm
|  |  | ABL*MS | 1
1
| 1 | 1 | 22.1 | 1
| 1 | 2 | 22.2 | 38
| Mean |  | 22.15 | 16
| Median |  | 22.15 | 22.15
| Std Dev. |  | 0.070711 | 44
| Rel.Std.Dev. |  | 0.3192%
| PDM3 |  | 0%
| Z-Score (Absolute) |  | NA
| Analytical results for Gd in OREAS 600b (Indicative Value 5.66 ppm) |  |  | Indicative
Gd | Round | Replicate | BV Geo | 1
| No | No | Perth | ppm
|  |  | ABL*MS | 2
2
| 1 | 1 | 5.54 | 1
| 1 | 2 | 5.78 | 13
| Mean |  | 5.66 | 16
| Median |  | 5.66 | 5.66
| Std Dev. |  | 0.16971 | 45
| Rel.Std.Dev. |  | 2.998%
| PDM3 |  | 0%
| Z-Score (Absolute) |  | NA
| Analytical results for Ge in OREAS 600b (Indicative Value 1.5 ppm) |  |  | Indicative
Ge | Round | Replicate | BV Geo | 1
| No | No | Perth | ppm
|  |  | ABL*MS | 2
2
| 1 | 1 | 1.6 | 1
| 1 | 2 | 1.4 | 40
| Mean |  | 1.5 | 16
| Median |  | 1.5 | 1.5
| Std Dev. |  | 0.14142 | 46
| Rel.Std.Dev. |  | 9.428%
| PDM3 |  | 0%
| Z-Score (Absolute) |  | NA
| Analytical results for Hf in OREAS 600b (Indicative Value 7.47 ppm) |  |  | Indicative
Hf | Round | Replicate | BV Geo | 1
| No | No | Perth | ppm
|  |  | ABL*MS | 2
2
| 1 | 1 | 7.16 | 1
| 1 | 2 | 7.78 | 24
| Mean |  | 7.47 | 16
| Median |  | 7.47 | 7.47
| Std Dev. |  | 0.43841 | 30
| Rel.Std.Dev. |  | 5.869%
| PDM3 |  | 2.22e-14%
| Z-Score (Absolute) |  | NA
| Analytical results for Ho in OREAS 600b (Indicative Value 0.5 ppm) |  |  | Indicative
Ho | Round | Replicate | BV Geo | 1
| No | No | Perth | ppm
|  |  | ABL*MS | 2
2
| 1 | 1 | 0.49 | 1
| 1 | 2 | 0.5 | 14
| Mean |  | 0.495 | 16
| Median |  | 0.495 | 0.495
| Std Dev. |  | 0.0070711 | 31
| Rel.Std.Dev. |  | 1.428%
| PDM3 |  | 0%
| Z-Score (Absolute) |  | NA
| Analytical results for In in OREAS 600b (Indicative Value 0.43 ppm) |  |  | Indicative
In | Round | Replicate | BV Geo | 1
| No | No | Perth | ppm
|  |  | ABL*MS | 2
2
| 1 | 1 | 0.4 | 1
| 1 | 2 | 0.45 | 26
| Mean |  | 0.425 | 16
| Median |  | 0.425 | 0.425
| Std Dev. |  | 0.035355 | 32
| Rel.Std.Dev. |  | 8.319%
| PDM3 |  | 2.22e-14%
| Z-Score (Absolute) |  | NA
| Analytical results for La in OREAS 600b (Indicative Value 46.9 ppm) |  |  | Indicative
La | Round | Replicate | BV Geo | 1
| No | No | Perth | ppm
|  |  | ABL*MS | 1
1
| 1 | 1 | 46.2 | 1
| 1 | 2 | 47.5 | 27
| Mean |  | 46.85 | 16
| Median |  | 46.85 | 46.85
| Std Dev. |  | 0.91924 | 33
| Rel.Std.Dev. |  | 1.962%
| PDM3 |  | 0%
| Z-Score (Absolute) |  | NA
| Analytical results for Lu in OREAS 600b (Indicative Value 65 ppb) |  |  | Indicative
Lu | Round | Replicate | BV Geo | 1
| No | No | Perth | ppb
|  |  | ABL*MS | 1
1
| 1 | 1 | 70 | 1
| 1 | 2 | 60 | 9
| Mean |  | 65 | 16
| Median |  | 65 | 65
| Std Dev. |  | 7.0711 | 34
| Rel.Std.Dev. |  | 10.88%
| PDM3 |  | 0%
| Z-Score (Absolute) |  | NA
| Analytical results for Mn in OREAS 600b (Indicative Value 278 ppm) |  |  | Indicative
Mn | Round | Replicate | BV Geo | 1
| No | No | Perth | ppm
|  |  | ABL*MS | 0
0
| 1 | 1 | 277 | 1
| 1 | 2 | 278 | 29
| Mean |  | 277.5 | 16
| Median |  | 277.5 | 277.5
| Std Dev. |  | 0.70711 | 35
| Rel.Std.Dev. |  | 0.2548%
| PDM3 |  | 0%
| Z-Score (Absolute) |  | NA
| Analytical results for Mo in OREAS 600b (Indicative Value 5.6 ppm) |  |  | Indicative
Mo | Round | Replicate | BV Geo | 1
| No | No | Perth | ppm
|  |  | ABL*MS | 2
2
| 1 | 1 | 6 | 1
| 1 | 2 | 5.2 | 30
| Mean |  | 5.6 | 16
| Median |  | 5.6 | 5.6
| Std Dev. |  | 0.56569 | 36
| Rel.Std.Dev. |  | 10.1%
| PDM3 |  | 0%
| Z-Score (Absolute) |  | NA
| Analytical results for Nb in OREAS 600b (Indicative Value 19.1 ppm) |  |  | Indicative
Nb | Round | Replicate | BV Geo | 1
| No | No | Perth | ppm
|  |  | ABL*MS | 1
1
| 1 | 1 | 19 | 1
| 1 | 2 | 19.1 | 10
| Mean |  | 19.05 | 16
| Median |  | 19.05 | 19.05
| Std Dev. |  | 0.070711 | 37
| Rel.Std.Dev. |  | 0.3712%
| PDM3 |  | 0%
| Z-Score (Absolute) |  | NA
| Analytical results for Nd in OREAS 600b (Indicative Value 39.4 ppm) |  |  | Indicative
Nd | Round | Replicate | BV Geo | 1
| No | No | Perth | ppm
|  |  | ABL*MS | 1
1
| 1 | 1 | 38.2 | 1
| 1 | 2 | 40.5 | 11
| Mean |  | 39.35 | 16
| Median |  | 39.35 | 39.35
| Std Dev. |  | 1.6263 | 38
| Rel.Std.Dev. |  | 4.133%
| PDM3 |  | 0%
| Z-Score (Absolute) |  | NA
| Analytical results for Ni in OREAS 600b (Indicative Value 6 ppm) |  |  | Indicative
Ni | Round | Replicate | BV Geo | 1
| No | No | Perth | ppm
|  |  | ABL*MS | 2
2
| 1 | 1 | 6 | 1
| 1 | 2 | 6 | 33
| Mean |  | 6 | 16
| Median |  | 6 | 6
| Std Dev. |  | 0 | 39
| Rel.Std.Dev. |  | 0%
| PDM3 |  | 0%
| Z-Score (Absolute) |  | NA
| Analytical results for Pb in OREAS 600b (Indicative Value 116 ppm) |  |  | Indicative
Pb | Round | Replicate | BV Geo | 1
| No | No | Perth | ppm
|  |  | ABL*MS | 0
0
| 1 | 1 | 114 | 1
| 1 | 2 | 118 | 34
| Mean |  | 116 | 16
| Median |  | 116 | 116
| Std Dev. |  | 2.8284 | 40
| Rel.Std.Dev. |  | 2.438%
| PDM3 |  | 0%
| Z-Score (Absolute) |  | NA
| Analytical results for Pr in OREAS 600b (Indicative Value 10.7 ppm) |  |  | Indicative
Pr | Round | Replicate | BV Geo | 1
| No | No | Perth | ppm
|  |  | ABL*MS | 1
1
| 1 | 1 | 10.5 | 1
| 1 | 2 | 10.8 | 13
| Mean |  | 10.65 | 16
| Median |  | 10.65 | 10.65
| Std Dev. |  | 0.21213 | 41
| Rel.Std.Dev. |  | 1.992%
| PDM3 |  | 0%
| Z-Score (Absolute) |  | NA
| Analytical results for Rb in OREAS 600b (Indicative Value 139 ppm) |  |  | Indicative
Rb | Round | Replicate | BV Geo | 1
| No | No | Perth | ppm
|  |  | ABL*MS | 0
0
| 1 | 1 | 138 | 1
| 1 | 2 | 140 | 36
| Mean |  | 139 | 16
| Median |  | 139 | 139
| Std Dev. |  | 1.4142 | 42
| Rel.Std.Dev. |  | 1.017%
| PDM3 |  | 0%
| Z-Score (Absolute) |  | NA
| Analytical results for Re in OREAS 600b (Indicative Value 7.5 ppb) |  |  | Indicative
Re | Round | Replicate | BV Geo | 1
| No | No | Perth | ppb
|  |  | ABL*MS | 2
2
| 1 | 1 | 10 | 1
| 1 | 2 | < 10 | 7
| Mean |  | 10 | 16
| Median |  | 10 | 7.5
| Std Dev. |  |  | 43
Rel.Std.Dev.
| PDM3 |  | 33.33%
| Z-Score (Absolute) |  | NA
| Analytical results for Sb in OREAS 600b (Indicative Value 14.1 ppm) |  |  | Indicative
Sb | Round | Replicate | BV Geo | 1
| No | No | Perth | ppm
|  |  | ABL*MS | 1
1
| 1 | 1 | 13.7 | 1
| 1 | 2 | 14.5 | 38
| Mean |  | 14.1 | 16
| Median |  | 14.1 | 14.1
| Std Dev. |  | 0.56569 | 44
| Rel.Std.Dev. |  | 4.012%
| PDM3 |  | 0%
| Z-Score (Absolute) |  | NA
| Analytical results for Sc in OREAS 600b (Indicative Value 6.4 ppm) |  |  | Indicative
Sc | Round | Replicate | BV Geo | 1
| No | No | Perth | ppm
|  |  | ABL*MS | 2
2
| 1 | 1 | 6.6 | 1
| 1 | 2 | 6.2 | 39
| Mean |  | 6.4 | 16
| Median |  | 6.4 | 6.4
| Std Dev. |  | 0.28284 | 45
| Rel.Std.Dev. |  | 4.419%
| PDM3 |  | 0%
| Z-Score (Absolute) |  | NA
| Analytical results for Se in OREAS 600b (Indicative Value < 5 ppm) |  |  | Indicative
Se | Round | Replicate | BV Geo | 1
| No | No | Perth | ppm
|  |  | ABL*MS | 2
2
| 1 | 1 | < 5 | 1
| 1 | 2 | < 5 | 40
| Mean |  |  | 16
| Median |  |  | < 5
| Std Dev. |  |  | 46
Rel.Std.Dev.
PDM3
| Z-Score (Absolute) |  | NA
| Analytical results for Sm in OREAS 600b (Indicative Value 7.64 ppm) |  |  | Indicative
Sm | Round | Replicate | BV Geo | 1
| No | No | Perth | ppm
|  |  | ABL*MS | 2
2
| 1 | 1 | 7.57 | 1
| 1 | 2 | 7.71 | 11
| Mean |  | 7.64 | 16
| Median |  | 7.64 | 7.64
| Std Dev. |  | 0.098995 | 30
| Rel.Std.Dev. |  | 1.296%
| PDM3 |  | 2.22e-14%
| Z-Score (Absolute) |  | NA
| Analytical results for Sn in OREAS 600b (Indicative Value 4.8 ppm) |  |  | Indicative
Sn | Round | Replicate | BV Geo | 1
| No | No | Perth | ppm
|  |  | ABL*MS | 2
2
| 1 | 1 | 4.8 | 1
| 1 | 2 | 4.8 | 25
| Mean |  | 4.8 | 16
| Median |  | 4.8 | 4.8
| Std Dev. |  | 0 | 31
| Rel.Std.Dev. |  | 0%
| PDM3 |  | 0%
| Z-Score (Absolute) |  | NA
| Analytical results for Sr in OREAS 600b (Indicative Value 204 ppm) |  |  | Indicative
Sr | Round | Replicate | BV Geo | 1
| No | No | Perth | ppm
|  |  | ABL*MS | 0
0
| 1 | 1 | 201 | 1
| 1 | 2 | 207 | 26
| Mean |  | 204 | 16
| Median |  | 204 | 204
| Std Dev. |  | 4.2426 | 32
| Rel.Std.Dev. |  | 2.08%
| PDM3 |  | 0%
| Z-Score (Absolute) |  | NA
| Analytical results for Ta in OREAS 600b (Indicative Value 1.44 ppm) |  |  | Indicative
Ta | Round | Replicate | BV Geo | 1
| No | No | Perth | ppm
|  |  | ABL*MS | 2
2
| 1 | 1 | 1.46 | 1
| 1 | 2 | 1.42 | 12
| Mean |  | 1.44 | 16
| Median |  | 1.44 | 1.44
| Std Dev. |  | 0.028284 | 33
| Rel.Std.Dev. |  | 1.964%
| PDM3 |  | 0%
| Z-Score (Absolute) |  | NA
| Analytical results for Tb in OREAS 600b (Indicative Value 0.79 ppm) |  |  | Indicative
Tb | Round | Replicate | BV Geo | 1
| No | No | Perth | ppm
|  |  | ABL*MS | 2
2
| 1 | 1 | 0.77 | 1
| 1 | 2 | 0.81 | 28
| Mean |  | 0.79 | 16
| Median |  | 0.79 | 0.79
| Std Dev. |  | 0.028284 | 34
| Rel.Std.Dev. |  | 3.58%
| PDM3 |  | 0%
| Z-Score (Absolute) |  | NA
| Analytical results for Te in OREAS 600b (Indicative Value 2.1 ppm) |  |  | Indicative
Te | Round | Replicate | BV Geo | 1
| No | No | Perth | ppm
|  |  | ABL*MS | 2
2
| 1 | 1 | 2 | 1
| 1 | 2 | 2.2 | 29
| Mean |  | 2.1 | 16
| Median |  | 2.1 | 2.1
| Std Dev. |  | 0.14142 | 35
| Rel.Std.Dev. |  | 6.734%
| PDM3 |  | 0%
| Z-Score (Absolute) |  | NA
| Analytical results for Th in OREAS 600b (Indicative Value 15 ppm) |  |  | Indicative
Th | Round | Replicate | BV Geo | 1
| No | No | Perth | ppm
|  |  | ABL*MS | 1
1
| 1 | 1 | 14.7 | 1
| 1 | 2 | 15.3 | 30
| Mean |  | 15 | 16
| Median |  | 15 | 15
| Std Dev. |  | 0.42426 | 36
| Rel.Std.Dev. |  | 2.828%
| PDM3 |  | 0%
| Z-Score (Absolute) |  | NA
| Analytical results for Ti in OREAS 600b (Indicative Value 0.12 wt.%) |  |  | Indicative
Ti | Round | Replicate | BV Geo | 1
| No | No | Perth | wt.%
|  |  | ABL*MS | 3
3
| 1 | 1 | 0.12 | 1
| 1 | 2 | 0.119 | 31
| Mean |  | 0.1195 | 16
| Median |  | 0.1195 | 0.1195
| Std Dev. |  | 0.00070711 | 37
| Rel.Std.Dev. |  | 0.5917%
| PDM3 |  | 0%
| Z-Score (Absolute) |  | NA
| Analytical results for Tl in OREAS 600b (Indicative Value 1 ppm) |  |  | Indicative
Tl | Round | Replicate | BV Geo | 1
| No | No | Perth | ppm
|  |  | ABL*MS | 2
2
| 1 | 1 | 1 | 1
| 1 | 2 | 1 | 32
| Mean |  | 1 | 16
| Median |  | 1 | 1
| Std Dev. |  | 0 | 38
| Rel.Std.Dev. |  | 0%
| PDM3 |  | 0%
| Z-Score (Absolute) |  | NA
| Analytical results for Tm in OREAS 600b (Indicative Value 115 ppb) |  |  | Indicative
Tm | Round | Replicate | BV Geo | 1
| No | No | Perth | ppb
|  |  | ABL*MS | 0
0
| 1 | 1 | 110 | 1
| 1 | 2 | 120 | 7
| Mean |  | 115 | 16
| Median |  | 115 | 115
| Std Dev. |  | 7.0711 | 39
| Rel.Std.Dev. |  | 6.149%
| PDM3 |  | 0%
| Z-Score (Absolute) |  | NA
| Analytical results for U in OREAS 600b (Indicative Value 6.15 ppm) |  |  | Indicative
U | Round | Replicate | BV Geo | 1
| No | No | Perth | ppm
|  |  | ABL*MS | 2
2
| 1 | 1 | 5.99 | 1
| 1 | 2 | 6.31 | 34
| Mean |  | 6.15 | 16
| Median |  | 6.15 | 6.15
| Std Dev. |  | 0.22627 | 40
| Rel.Std.Dev. |  | 3.679%
| PDM3 |  | 0%
| Z-Score (Absolute) |  | NA
| Analytical results for V in OREAS 600b (Indicative Value 5.35 ppm) |  |  | Indicative
V | Round | Replicate | BV Geo | 1
| No | No | Perth | ppm
|  |  | ABL*MS | 2
2
| 1 | 1 | 5.6 | 1
| 1 | 2 | 5.1 | 35
| Mean |  | 5.35 | 16
| Median |  | 5.35 | 5.35
| Std Dev. |  | 0.35355 | 41
| Rel.Std.Dev. |  | 6.608%
| PDM3 |  | 0%
| Z-Score (Absolute) |  | NA
| Analytical results for W in OREAS 600b (Indicative Value 5 ppm) |  |  | Indicative
W | Round | Replicate | BV Geo | 1
| No | No | Perth | ppm
|  |  | ABL*MS | 2
2
| 1 | 1 | 5.5 | 1
| 1 | 2 | 4.5 | 36
| Mean |  | 5 | 16
| Median |  | 5 | 5
| Std Dev. |  | 0.70711 | 42
| Rel.Std.Dev. |  | 14.14%
| PDM3 |  | 0%
| Z-Score (Absolute) |  | NA
| Analytical results for Y in OREAS 600b (Indicative Value 15.5 ppm) |  |  | Indicative
Y | Round | Replicate | BV Geo | 1
| No | No | Perth | ppm
|  |  | ABL*MS | 1
1
| 1 | 1 | 15.3 | 1
| 1 | 2 | 15.7 | 37
| Mean |  | 15.5 | 16
| Median |  | 15.5 | 15.5
| Std Dev. |  | 0.28284 | 43
| Rel.Std.Dev. |  | 1.825%
| PDM3 |  | 0%
| Z-Score (Absolute) |  | NA
| Analytical results for Yb in OREAS 600b (Indicative Value 0.48 ppm) |  |  | Indicative
Yb | Round | Replicate | BV Geo | 1
| No | No | Perth | ppm
|  |  | ABL*MS | 2
2
| 1 | 1 | 0.49 | 1
| 1 | 2 | 0.47 | 38
| Mean |  | 0.48 | 16
| Median |  | 0.48 | 0.48
| Std Dev. |  | 0.014142 | 44
| Rel.Std.Dev. |  | 2.946%
| PDM3 |  | 0%
| Z-Score (Absolute) |  | NA
| Analytical results for Zn in OREAS 600b (Indicative Value 365 ppm) |  |  | Indicative
Zn | Round | Replicate | BV Geo | 1
| No | No | Perth | ppm
|  |  | ABL*MS | 0
0
| 1 | 1 | 360 | 1
| 1 | 2 | 370 | 39
| Mean |  | 365 | 16
| Median |  | 365 | 365
| Std Dev. |  | 7.0711 | 45
| Rel.Std.Dev. |  | 1.937%
| PDM3 |  | 0%
| Z-Score (Absolute) |  | NA
| Analytical results for Zr in OREAS 600b (Indicative Value 279 ppm) |  |  | Indicative
Zr | Round | Replicate | BV Geo | 1
| No | No | Perth | ppm
|  |  | ABL*MS | 0
0
| 1 | 1 | 277 | 1
| 1 | 2 | 280 | 40
| Mean |  | 278.5 | 16
| Median |  | 278.5 | 278.5
| Std Dev. |  | 2.1213 | 46
| Rel.Std.Dev. |  | 0.7617%
| PDM3 |  | 0%
| Z-Score (Absolute) |  | NA
Note on C13: Z-Scores have been calculated inclusive of individual outliers. In general, laboratory batches are rejected if Z-Score > 2.5.
Note on C27: Z-Scores have been calculated inclusive of individual outliers. In general, laboratory batches are rejected if Z-Score > 2.5.
Note on C41: Z-Scores have been calculated inclusive of individual outliers. In general, laboratory batches are rejected if Z-Score > 2.5.
Note on C55: Z-Scores have been calculated inclusive of individual outliers. In general, laboratory batches are rejected if Z-Score > 2.5.
Note on C69: Z-Scores have been calculated inclusive of individual outliers. In general, laboratory batches are rejected if Z-Score > 2.5.
Note on C83: Z-Scores have been calculated inclusive of individual outliers. In general, laboratory batches are rejected if Z-Score > 2.5.
Note on C97: Z-Scores have been calculated inclusive of individual outliers. In general, laboratory batches are rejected if Z-Score > 2.5.
Note on C111: Z-Scores have been calculated inclusive of individual outliers. In general, laboratory batches are rejected if Z-Score > 2.5.
Note on C125: Z-Scores have been calculated inclusive of individual outliers. In general, laboratory batches are rejected if Z-Score > 2.5.
Note on C139: Z-Scores have been calculated inclusive of individual outliers. In general, laboratory batches are rejected if Z-Score > 2.5.
Note on C153: Z-Scores have been calculated inclusive of individual outliers. In general, laboratory batches are rejected if Z-Score > 2.5.
Note on C167: Z-Scores have been calculated inclusive of individual outliers. In general, laboratory batches are rejected if Z-Score > 2.5.
Note on C181: Z-Scores have been calculated inclusive of individual outliers. In general, laboratory batches are rejected if Z-Score > 2.5.
Note on C195: Z-Scores have been calculated inclusive of individual outliers. In general, laboratory batches are rejected if Z-Score > 2.5.
Note on C209: Z-Scores have been calculated inclusive of individual outliers. In general, laboratory batches are rejected if Z-Score > 2.5.
Note on C223: Z-Scores have been calculated inclusive of individual outliers. In general, laboratory batches are rejected if Z-Score > 2.5.
Note on C237: Z-Scores have been calculated inclusive of individual outliers. In general, laboratory batches are rejected if Z-Score > 2.5.
Note on C251: Z-Scores have been calculated inclusive of individual outliers. In general, laboratory batches are rejected if Z-Score > 2.5.
Note on C265: Z-Scores have been calculated inclusive of individual outliers. In general, laboratory batches are rejected if Z-Score > 2.5.
Note on C279: Z-Scores have been calculated inclusive of individual outliers. In general, laboratory batches are rejected if Z-Score > 2.5.
Note on C293: Z-Scores have been calculated inclusive of individual outliers. In general, laboratory batches are rejected if Z-Score > 2.5.
Note on C307: Z-Scores have been calculated inclusive of individual outliers. In general, laboratory batches are rejected if Z-Score > 2.5.
Note on C321: Z-Scores have been calculated inclusive of individual outliers. In general, laboratory batches are rejected if Z-Score > 2.5.
Note on C335: Z-Scores have been calculated inclusive of individual outliers. In general, laboratory batches are rejected if Z-Score > 2.5.
Note on C349: Z-Scores have been calculated inclusive of individual outliers. In general, laboratory batches are rejected if Z-Score > 2.5.
Note on C363: Z-Scores have been calculated inclusive of individual outliers. In general, laboratory batches are rejected if Z-Score > 2.5.
Note on C377: Z-Scores have been calculated inclusive of individual outliers. In general, laboratory batches are rejected if Z-Score > 2.5.
Note on C391: Z-Scores have been calculated inclusive of individual outliers. In general, laboratory batches are rejected if Z-Score > 2.5.
Note on C405: Z-Scores have been calculated inclusive of individual outliers. In general, laboratory batches are rejected if Z-Score > 2.5.
Note on C419: Z-Scores have been calculated inclusive of individual outliers. In general, laboratory batches are rejected if Z-Score > 2.5.
Note on C433: Z-Scores have been calculated inclusive of individual outliers. In general, laboratory batches are rejected if Z-Score > 2.5.
Note on C447: Z-Scores have been calculated inclusive of individual outliers. In general, laboratory batches are rejected if Z-Score > 2.5.
Note on C461: Z-Scores have been calculated inclusive of individual outliers. In general, laboratory batches are rejected if Z-Score > 2.5.
Note on C475: Z-Scores have been calculated inclusive of individual outliers. In general, laboratory batches are rejected if Z-Score > 2.5.
Note on C489: Z-Scores have been calculated inclusive of individual outliers. In general, laboratory batches are rejected if Z-Score > 2.5.
Note on C503: Z-Scores have been calculated inclusive of individual outliers. In general, laboratory batches are rejected if Z-Score > 2.5.
Note on C517: Z-Scores have been calculated inclusive of individual outliers. In general, laboratory batches are rejected if Z-Score > 2.5.
Note on C531: Z-Scores have been calculated inclusive of individual outliers. In general, laboratory batches are rejected if Z-Score > 2.5.
Note on C545: Z-Scores have been calculated inclusive of individual outliers. In general, laboratory batches are rejected if Z-Score > 2.5.
Note on C559: Z-Scores have been calculated inclusive of individual outliers. In general, laboratory batches are rejected if Z-Score > 2.5.
Note on C573: Z-Scores have been calculated inclusive of individual outliers. In general, laboratory batches are rejected if Z-Score > 2.5.
Note on C587: Z-Scores have been calculated inclusive of individual outliers. In general, laboratory batches are rejected if Z-Score > 2.5.
Note on C601: Z-Scores have been calculated inclusive of individual outliers. In general, laboratory batches are rejected if Z-Score > 2.5.
Note on C615: Z-Scores have been calculated inclusive of individual outliers. In general, laboratory batches are rejected if Z-Score > 2.5.
Note on C629: Z-Scores have been calculated inclusive of individual outliers. In general, laboratory batches are rejected if Z-Score > 2.5.
Note on C643: Z-Scores have been calculated inclusive of individual outliers. In general, laboratory batches are rejected if Z-Score > 2.5.
Note on C657: Z-Scores have been calculated inclusive of individual outliers. In general, laboratory batches are rejected if Z-Score > 2.5.
Note on C671: Z-Scores have been calculated inclusive of individual outliers. In general, laboratory batches are rejected if Z-Score > 2.5.
Note on C685: Z-Scores have been calculated inclusive of individual outliers. In general, laboratory batches are rejected if Z-Score > 2.5.
Note on C699: Z-Scores have been calculated inclusive of individual outliers. In general, laboratory batches are rejected if Z-Score > 2.5.
Note on C713: Z-Scores have been calculated inclusive of individual outliers. In general, laboratory batches are rejected if Z-Score > 2.5.