## Abbreviations
Table 1. Abbreviations used for OREAS 601b
Abbreviation | Explanation
< | ‘less than’
IND | indeterminate
NR | not reported
PDM3 | percent deviation of lab mean from corrected mean of means
Rel.Std.Dev. | one relative standard deviation
Std.Dev. | one standard deviation
Method Codes:
4A*AAS | 4-acid (HF-HNO3-HClO4-HCl) digest with AAS finish
4A*MS | 4-acid (HF-HNO3-HClO4-HCl) digest with ICP-MS finish
4A*OES | 4-acid (HF-HNO3-HClO4-HCl) digest with ICP-OES finish
4A*OES/MS | 4-acid (HF-HNO3-HClO4-HCl) digest with ICP-OES or ICP-MS finish as appropriate
5A*MS | 5-acid (HF-HNO3-HClO4-HCl-H3BO3) digest with Mass Spectrometry: ICP-MS finish
5A*OES | 5-acid (HF-HNO3-HClO4-HCl-H3BO3) digest with Optical Emmision Spectrometry [aka: A(tomic)ES, ICP-OES] finish
ABL*MS | Laser Ablation with Mass Spectrometry: ICP-MS finish
AR*AAS | aqua regia digest with AAS finish
AR*MS | aqua regia digest with ICP-MS finish
AR*OES | aqua regia digest with ICP-OES finish
AR*OES/MS | aqua regia digest with ICP-OES or ICP-MS finish as appropriate
at 105°C*Oven | moisture at 105°C with drying oven finish
BF*XRF | lithium borate fusion with XRF finish
FA*AAS | fire assay with AAS finish
FA*GRAV | fire assay with gravimetric finish
FA*OES | fire assay with ICP-OES finish
INAA | INAA using a charge weight as deemed appropriate
IRC | infrared combustion furnace
LOI*TGA | loss on ignition with Thermal Gravimetric Analyser finish
Text Values:
N.A. | Not Applicable (Lab 13)
N.A. | Not Applicable (Lab 14)
N.A. | Not Applicable (Lab 22)
Legend:- | (for Method Group Tabulated Results omitted in the determination of Certified Values)
Individual | - Outlying individual values
Batch & Limits | - Outlying laboratory batch data sets and superfluous limit values

## Laboratory List
Table 5. Participating Laboratory List used for OREAS 601b
Lab Slot | Laboratory Name and Location
AGAT Laboratories, Mississauga, Ontario, Canada
Alex Stewart International, Mendoza, Argentina
ALS, Johannesburg, South Africa
ALS, Lima, Peru
ALS, Loughrea, Galway, Ireland
ALS, Perth, WA, Australia
ALS, Vancouver, BC, Canada
American Assay Laboratories, Sparks, Nevada, USA
ANSTO, Lucas Heights, NSW, Australia
ARGETEST Mineral Processing, Ankara, Central Anatolia, Turkey
Bureau Veritas Commodities Canada Ltd, Vancouver, BC, Canada
Bureau Veritas Geoanalytical, Perth, WA, Australia
Bureau Veritas Minerals, Hermosillo, Sonora, Mexico
Inspectorate (BV), Lima, Peru
Intertek Genalysis, Perth, WA, Australia
Intertek Testing Services, Townsville, QLD, Australia
Intertek Testing Services Philippines, Cupang, Muntinlupa, Philippines
PT Geoservices Ltd, Cikarang, Jakarta Raya, Indonesia
PT Intertek Utama Services, Jakarta Timur, DKI Jakarta, Indonesia
PT SGS Indo Assay Laboratories, Jakarta, Indonesia
SGS, Ankara, Anatolia, Turkey
SGS de Mexico SA de CV, Cd. Industrial, Durango, Mexico
SGS del Peru, Lima, Peru
SGS Lakefield Research Ltd, Lakefield, Ontario, Canada
Shiva Analyticals Ltd, Bangalore North, Karnataka, India

## Certified Values
Table 2. Certified Values, SD's, 95% Confidence and Tolerance Limits for OREAS 601b
Constituent | Certified | SD | 95% Confidence Limits |  | 95% Tolerance Limits
| Value |  | Low | High | Low | High
Pb Fire Assay
Au, Gold (ppm) | 0.77455 | 0.020937 | 0.76724 | 0.78186 | 0.76972 | 0.77939
Aqua Regia Digestion (sample weights 10-50g)
Au, Gold (ppm) | 0.76058 | 0.033256 | 0.74141 | 0.77975 | 0.75538 | 0.76578
Infrared Combustion
S, Sulphur (wt.%) | 1.4931 | 0.071862 | 1.4623 | 1.524 | 1.464 | 1.5223
4-Acid Digestion
Ag, Silver (ppm) | 50.1195 | 1.7382 | 49.3827 | 50.8563 | 48.9684 | 51.2706
Al, Aluminium (wt.%) | 6.6338 | 0.22333 | 6.5344 | 6.7331 | 6.5346 | 6.7329
As, Arsenic (ppm) | 284.2244 | 18.2139 | 275.1141 | 293.3348 | 277.8934 | 290.5555
Be, Beryllium (ppm) | 2.2438 | 0.33084 | 2.0752 | 2.4124 | 2.1223 | 2.3653
Bi, Bismuth (ppm) | 18.0048 | 1.143 | 17.4051 | 18.6045 | 17.4294 | 18.5803
Ca, Calcium (wt.%) | 0.88669 | 0.044061 | 0.86692 | 0.90645 | 0.8711 | 0.90227
Cd, Cadmium (ppm) | 2.0485 | 0.11147 | 1.9981 | 2.099 | 1.9646 | 2.1325
Ce, Cerium (ppm) | 69.9505 | 8.276 | 65.274 | 74.627 | 68.1495 | 71.7515
Co, Cobalt (ppm) | 2.9749 | 0.18436 | 2.8921 | 3.0577 | 2.8207 | 3.1292
Cr, Chromium (ppm) | 23.7041 | 2.9688 | 22.2596 | 25.1486 | 22.4721 | 24.9362
Cs, Cesium (ppm) | 4.883 | 0.18537 | 4.7945 | 4.9716 | 4.7331 | 5.033
Cu, Copper (wt.%) | 0.10077 | 0.0022804 | 0.099901 | 0.10164 | 0.099393 | 0.10215
Dy, Dysprosium (ppm) | 2.5406 | 0.16016 | 2.3761 | 2.7051 | 2.3761 | 2.705
Er, Erbium (ppm) | 0.80156 | 0.061095 | 0.73994 | 0.86318 | IND | IND
Eu, Europium (ppm) | 0.9696 | 0.10864 | 0.83213 | 1.1071 | IND | IND
Fe, Iron (wt.%) | 2.2861 | 0.081216 | 2.2528 | 2.3194 | 2.2376 | 2.3345
Ga, Gallium (ppm) | 23.3851 | 1.782 | 22.5215 | 24.2486 | 22.6607 | 24.1095
Gd, Gadolinium (ppm) | 4.1374 | 0.31056 | 3.7763 | 4.4985 | 3.9126 | 4.3621
Ge, Germanium (ppm) | 0.14957 | 0.043435 | 0.10279 | 0.19634 | IND | IND
Hf, Hafnium (ppm) | 5.0948 | 0.29552 | 4.9385 | 5.2512 | 4.9548 | 5.2348
Ho, Holmium (ppm) | 0.3844 | 0.041851 | 0.34612 | 0.42267 | IND | IND
In, Indium (ppm) | 0.46892 | 0.026493 | 0.45903 | 0.47882 | 0.42966 | 0.50819
K, Potassium (wt.%) | 2.409 | 0.075481 | 2.3773 | 2.4406 | 2.3629 | 2.455
La, Lanthanum (ppm) | 33.4994 | 2.5189 | 32.1809 | 34.818 | 32.5004 | 34.4985
Li, Lithium (ppm) | 22.5861 | 1.9769 | 21.7311 | 23.4411 | 21.8932 | 23.279
Lu, Lutetium (ppb) | 73.1227 | 13.3038 | 58.0474 | 88.198 | IND | IND
Mg, Magnesium (ppm) | 995.9931 | 66.2512 | 968.4838 | 1023.5025 | 975.946 | 1016.0402
Mn, Manganese (ppm) | 221.92 | 8.197 | 218.5787 | 225.2614 | 216.4472 | 227.3928
Mo, Molybdenum (ppm) | 5.2227 | 0.47115 | 5.0039 | 5.4416 | 4.959 | 5.4865
Na, Sodium (wt.%) | 1.9005 | 0.090499 | 1.8623 | 1.9387 | 1.8597 | 1.9412
Nb, Niobium (ppm) | 14.4125 | 1.0401 | 13.9231 | 14.902 | 13.9266 | 14.8985
Nd, Neodymium (ppm) | 28.5372 | 2.1933 | 25.6338 | 31.4407 | 27.6819 | 29.3925
Ni, Nickel (ppm) | 6.5362 | 0.67317 | 6.1627 | 6.9098 | 6.0624 | 7.0101
P, Phosphorus (ppm) | 291.5886 | 14.6782 | 285.6885 | 297.4888 | 282.192 | 300.9852
Pb, Lead (ppm) | 318.1071 | 15.5454 | 311.2974 | 324.9169 | 310.2146 | 325.9997
Pr, Praseodymium (ppm) | 8.5538 | 0.57237 | 7.8131 | 9.2945 | 8.2653 | 8.8422
Rb, Rubidium (ppm) | 97.8173 | 3.5399 | 96.1348 | 99.4999 | 95.4022 | 100.2325
S, Sulphur (wt.%) | 1.4972 | 0.035913 | 1.4817 | 1.5128 | 1.4739 | 1.5206
Sb, Antimony (ppm) | 22.924 | 2.0896 | 21.9374 | 23.9105 | 22.2182 | 23.6298
Sc, Scandium (ppm) | 3.7682 | 0.2389 | 3.635 | 3.9013 | 3.5973 | 3.9391
Se, Selenium (ppm) | 10.5647 | 1.0987 | 9.9962 | 11.1333 | 10.0955 | 11.034
Sm, Samarium (ppm) | 5.7713 | 0.43194 | 5.2435 | 6.299 | 5.5619 | 5.9807
Sn, Tin (ppm) | 3.3559 | 0.17651 | 3.2607 | 3.4511 | 3.1675 | 3.5443
Sr, Strontium (ppm) | 240.9066 | 11.7984 | 235.3067 | 246.5064 | 236.726 | 245.0871
Ta, Tantalum (ppm) | 1.1114 | 0.076129 | 1.0695 | 1.1532 | 1.0782 | 1.1446
Tb, Terbium (ppm) | 0.52036 | 0.070001 | 0.4435 | 0.59722 | 0.50057 | 0.54015
Te, Tellurium (ppm) | 12.5978 | 0.95666 | 12.1396 | 13.0559 | 12.0375 | 13.1581
Th, Thorium (ppm) | 11.919 | 0.82258 | 11.4882 | 12.3499 | 11.5947 | 12.2433
Ti, Titanium (wt.%) | 0.13453 | 0.0053053 | 0.13176 | 0.1373 | 0.1319 | 0.13717
Tl, Thallium (ppm) | 1.4441 | 0.09231 | 1.3942 | 1.494 | 1.3935 | 1.4947
Tm, Thulium (ppb) | < 100 | IND | IND | IND | IND | IND
U, Uranium (ppm) | 4.6382 | 0.21615 | 4.5295 | 4.7469 | 4.479 | 4.7975
V, Vanadium (ppm) | 12.1152 | 0.87735 | 11.6778 | 12.5525 | 11.785 | 12.4453
W, Tungsten (ppm) | 6.1341 | 0.33851 | 5.9962 | 6.2719 | 5.858 | 6.4101
Y, Yttrium (ppm) | 11.1039 | 0.50759 | 10.8792 | 11.3285 | 10.7537 | 11.454
Yb, Ytterbium (ppm) | 0.54365 | 0.055142 | 0.47739 | 0.60991 | 0.46999 | 0.61732
Zn, Zinc (ppm) | 318.3006 | 5.8849 | 316.3887 | 320.2125 | 311.9656 | 324.6356
Zr, Zirconium (ppm) | 186.0206 | 10.5496 | 181.0727 | 190.9686 | 182.0968 | 189.9445
Aqua Regia Digestion
Ag, Silver (ppm) | 49.9774 | 2.858 | 48.7554 | 51.1995 | 49.0325 | 50.9224
Al, Aluminium (wt.%) | 0.62957 | 0.034791 | 0.61278 | 0.64637 | 0.61076 | 0.64838
As, Arsenic (ppm) | 276.3707 | 17.0262 | 268.91 | 283.8314 | 270.4137 | 282.3278
Be, Beryllium (ppm) | 0.47298 | 0.040677 | 0.45646 | 0.48951 | 0.44035 | 0.50561
Bi, Bismuth (ppm) | 18.0273 | 1.5791 | 17.2608 | 18.7937 | 17.396 | 18.6585
Ca, Calcium (wt.%) | 0.57815 | 0.030193 | 0.56525 | 0.59105 | 0.56542 | 0.59088
Cd, Cadmium (ppm) | 2.037 | 0.17743 | 1.9465 | 2.1274 | 1.9354 | 2.1385
Ce, Cerium (ppm) | 38.535 | 2.3177 | 37.1819 | 39.8882 | 37.2897 | 39.7803
Co, Cobalt (ppm) | 2.5548 | 0.12061 | 2.5049 | 2.6048 | 2.4157 | 2.6939
Cr, Chromium (ppm) | 24.6022 | 2.2554 | 23.6584 | 25.546 | 23.2982 | 25.9061
Cs, Cesium (ppm) | 1.146 | 0.09222 | 1.0906 | 1.2015 | 1.101 | 1.191
Cu, Copper (wt.%) | 0.10096 | 0.0025369 | 0.099806 | 0.10212 | 0.099108 | 0.10282
Fe, Iron (wt.%) | 1.9404 | 0.11355 | 1.8913 | 1.9895 | 1.8989 | 1.9819
Ga, Gallium (ppm) | 3.7702 | 0.18923 | 3.6699 | 3.8704 | 3.6216 | 3.9187
Ge, Germanium (ppm) | 0.083929 | 0.023962 | 0.061883 | 0.10597 | IND | IND
Hf, Hafnium (ppm) | 1.1066 | 0.1075 | 1.0397 | 1.1735 | 1.0555 | 1.1577
Hg, Mercury (ppm) | 0.1986 | 0.023412 | 0.18462 | 0.21258 | 0.18208 | 0.21513
In, Indium (ppm) | 0.42183 | 0.016417 | 0.41557 | 0.42808 | 0.40251 | 0.44114
K, Potassium (wt.%) | 0.24607 | 0.019276 | 0.23644 | 0.2557 | 0.23695 | 0.25518
La, Lanthanum (ppm) | 19.9382 | 1.6911 | 19.1943 | 20.6822 | 19.1241 | 20.7523
Li, Lithium (ppm) | 7.7759 | 0.69511 | 7.4196 | 8.1322 | 7.4932 | 8.0585
Mg, Magnesium (ppm) | 411.1114 | 20.1629 | 399.651 | 422.5719 | 392.1911 | 430.0318
Mn, Manganese (ppm) | 191.6823 | 8.282 | 188.0683 | 195.2963 | 188.5169 | 194.8477
Mo, Molybdenum (ppm) | 4.8347 | 0.28081 | 4.7258 | 4.9437 | 4.6 | 5.0694
Na, Sodium (wt.%) | 0.066888 | 0.0077389 | 0.063383 | 0.070393 | 0.065177 | 0.068599
Ni, Nickel (ppm) | 6.3945 | 0.41933 | 6.2064 | 6.5826 | 6.086 | 6.7029
P, Phosphorus (ppm) | 177.8233 | 7.81 | 174.422 | 181.2245 | 169.6196 | 186.027
Pb, Lead (ppm) | 233.5434 | 14.191 | 226.9896 | 240.0972 | 228.5948 | 238.4921
Rb, Rubidium (ppm) | 11.9248 | 0.71325 | 11.5041 | 12.3456 | 11.5891 | 12.2606
S, Sulphur (wt.%) | 0.80749 | 0.038411 | 0.78916 | 0.82581 | 0.78988 | 0.82509
Sb, Antimony (ppm) | 18.0293 | 2.2039 | 16.9867 | 19.072 | 17.5501 | 18.5085
Sc, Scandium (ppm) | 1.0022 | 0.13111 | 0.93848 | 1.0658 | 0.90461 | 1.0997
Se, Selenium (ppm) | 10.009 | 1.2237 | 9.3857 | 10.6322 | 9.3995 | 10.6184
Sn, Tin (ppm) | 1.1947 | 0.11152 | 1.1327 | 1.2567 | 1.1284 | 1.261
Sr, Strontium (ppm) | 33.2419 | 2.949 | 31.7659 | 34.718 | 32.0302 | 34.4537
Tb, Terbium (ppm) | 0.27783 | 0.058892 | 0.20567 | 0.34999 | 0.26169 | 0.29396
Te, Tellurium (ppm) | 12.9701 | 0.83175 | 12.5508 | 13.3893 | 12.5577 | 13.3824
Th, Thorium (ppm) | 6.9604 | 0.73036 | 6.5561 | 7.3647 | 6.7211 | 7.1997
Ti, Titanium (ppm) | 220.0135 | 21.8223 | 207.0591 | 232.968 | 210.3711 | 229.656
Tl, Thallium (ppm) | 1.0775 | 0.084242 | 1.0318 | 1.1231 | 1.0397 | 1.1152
U, Uranium (ppm) | 2.2245 | 0.11905 | 2.1535 | 2.2954 | 2.1384 | 2.3105
V, Vanadium (ppm) | 3.8253 | 0.51443 | 3.5932 | 4.0573 | 3.6535 | 3.997
W, Tungsten (ppm) | 1.8577 | 0.18365 | 1.7602 | 1.9551 | 1.7012 | 2.0142
Y, Yttrium (ppm) | 5.3385 | 0.52758 | 5.0765 | 5.6005 | 5.1528 | 5.5242
Yb, Ytterbium (ppm) | 0.20361 | 0.01966 | 0.17966 | 0.22757 | 0.1831 | 0.22413
Zn, Zinc (ppm) | 266.7465 | 7.455 | 263.0621 | 270.431 | 262.6163 | 270.8767
Zr, Zirconium (ppm) | 38.2581 | 5.5344 | 35.607 | 40.9091 | 36.9241 | 39.592

## Indicative Values
Table 3. Indicative Values for OREAS 601b
Constituent | Unit | Value | Constituent | Unit | Value | Constituent | Unit | Value
Pb Fire Assay
Ag | ppm | 53.6717 | Pd | ppb | < 3 | Pt | ppb | < 5
Infrared Combustion
C | wt.% | 0.15667
4-Acid Digestion
Au | ppm | 0.75167 | Ir | ppb | < 5 | Re | ppb | < 2
Ba | ppm | 804.5171 | Pd | ppb | < 50 | Rh | ppb | < 10
Hg | ppm | < 2 | Pt | ppb | < 10 | Ru | ppb | < 10
Aqua Regia Digestion
B | ppm | < 10 | Ir | ppb | < 5 | Re | ppb | < 1
Ba | ppm | 280.3942 | Lu | ppb | 28.6042 | Rh | ppb | < 10
Dy | ppm | 1.2893 | Nb | ppm | 1.1305 | Ru | ppb | < 10
Er | ppm | 0.35867 | Nd | ppm | 16.331 | Sm | ppm | 3.0434
Eu | ppm | 0.52978 | Pd | ppb | < 10 | Ta | ppm | < 0.01
Gd | ppm | 2.3287 | Pr | ppm | 4.5628 | Tm | ppb | 40
Ho | ppm | 0.17556 | Pt | ppb | < 5
Borate Fusion XRF
Al2O3 | wt.% | 12.91 | MgO | wt.% | 0.175 | SiO2 | wt.% | 71.32
CaO | wt.% | 1.22 | MnO | wt.% | 0.03 | SO3 | wt.% | 3.76
Fe2O3 | wt.% | 3.34 | Na2O | wt.% | 2.595 | TiO2 | wt.% | 0.21
K2O | wt.% | 2.93 | P2O5 | wt.% | 0.069
Thermogravimetry
H2O- | wt.% | 0.39667 | LOI1000 | wt.% | 4.4217
Laser Ablation ICP-MS
Ag | ppm | 51.1 | Hf | ppm | 5.935 | Sm | ppm | 5.49
As | ppm | 271 | Ho | ppm | 0.385 | Sn | ppm | 3.9
Ba | ppm | 4145 | In | ppm | 0.45 | Sr | ppm | 244
Be | ppm | 2.7 | La | ppm | 37.25 | Ta | ppm | 1.135
Bi | ppm | 19.25 | Lu | ppb | 80 | Tb | ppm | 0.58
Cd | ppm | 2.25 | Mn | ppm | 217.5 | Te | ppm | 13.3
Ce | ppm | 70.7 | Mo | ppm | 5.3 | Th | ppm | 12.4
Co | ppm | 3 | Nb | ppm | 14.95 | Ti | wt.% | 0.1365
Cr | ppm | 28.5 | Nd | ppm | 29.6 | Tl | ppm | 1.7
Cs | ppm | 4.88 | Ni | ppm | 9 | Tm | ppb | 100
Cu | wt.% | 0.0947 | Pb | ppm | 321 | U | ppm | 4.7
Dy | ppm | 2.69 | Pr | ppm | 7.92 | V | ppm | 11.75
Er | ppm | 0.865 | Rb | ppm | 97.25 | W | ppm | 6
Eu | ppm | 0.955 | Re | ppb | 25 | Y | ppm | 11.8
Ga | ppm | 22.5 | Sb | ppm | 25.55 | Yb | ppm | 0.56
Gd | ppm | 3.995 | Sc | ppm | 5.85 | Zn | ppm | 287.5
Ge | ppm | 1.775 | Se | ppm | < 5 | Zr | ppm | 222

## Performance Gates
Table 4. Pooled-Lab Performance Gates for OREAS 601b
Constituent | Certified Value | Absolute Standard Deviations |  |  |  |  | Relative Standard Deviations |  |  | 5% window
|  | 1SD | 2SD Low | 2SD High | 3SD Low | 3SD High | 1RSD | 2RSD | 3RSD | Low | High
Pb Fire Assay
Au, ppm | 0.77455 | 0.020937 | 0.73268 | 0.81643 | 0.71174 | 0.83736 | 2.703% | 5.406% | 8.109% | 0.73583 | 0.81328
Aqua Regia Digestion (sample weights 10-50g)
Au, ppm | 0.76058 | 0.033256 | 0.69407 | 0.82709 | 0.66081 | 0.86035 | 4.372% | 8.745% | 13.12% | 0.72255 | 0.79861
Infrared Combustion
S, wt.% | 1.4931 | 0.071862 | 1.3494 | 1.6369 | 1.2776 | 1.7087 | 4.813% | 9.626% | 14.44% | 1.4185 | 1.5678
4-Acid Digestion
Ag, ppm | 50.1195 | 1.7382 | 46.6432 | 53.5959 | 44.9051 | 55.334 | 3.468% | 6.936% | 10.4% | 47.6136 | 52.6255
Al, wt.% | 6.6338 | 0.22333 | 6.1871 | 7.0804 | 5.9638 | 7.3038 | 3.367% | 6.733% | 10.1% | 6.3021 | 6.9654
As, ppm | 284.2244 | 18.2139 | 247.7966 | 320.6523 | 229.5827 | 338.8662 | 6.408% | 12.82% | 19.22% | 270.0132 | 298.4357
Be, ppm | 2.2438 | 0.33084 | 1.5821 | 2.9055 | 1.2513 | 3.2363 | 14.74% | 29.49% | 44.23% | 2.1316 | 2.356
Bi, ppm | 18.0048 | 1.143 | 15.7189 | 20.2908 | 14.5759 | 21.4337 | 6.348% | 12.7% | 19.04% | 17.1046 | 18.9051
Ca, wt.% | 0.88669 | 0.044061 | 0.79856 | 0.97481 | 0.7545 | 1.0189 | 4.969% | 9.938% | 14.91% | 0.84235 | 0.93102
Cd, ppm | 2.0485 | 0.11147 | 1.8256 | 2.2715 | 1.7141 | 2.383 | 5.442% | 10.88% | 16.32% | 1.9461 | 2.151
Ce, ppm | 69.9505 | 8.276 | 53.3985 | 86.5025 | 45.1225 | 94.7785 | 11.83% | 23.66% | 35.49% | 66.453 | 73.448
Co, ppm | 2.9749 | 0.18436 | 2.6062 | 3.3436 | 2.4218 | 3.528 | 6.197% | 12.39% | 18.59% | 2.8262 | 3.1237
Cr, ppm | 23.7041 | 2.9688 | 17.7665 | 29.6417 | 14.7978 | 32.6104 | 12.52% | 25.05% | 37.57% | 22.5189 | 24.8893
Cs, ppm | 4.883 | 0.18537 | 4.5123 | 5.2538 | 4.3269 | 5.4392 | 3.796% | 7.593% | 11.39% | 4.6389 | 5.1272
Cu, wt.% | 0.10077 | 0.0022804 | 0.096209 | 0.10533 | 0.093928 | 0.10761 | 2.263% | 4.526% | 6.789% | 0.095731 | 0.10581
Dy, ppm | 2.5406 | 0.16016 | 2.2202 | 2.8609 | 2.0601 | 3.0211 | 6.304% | 12.61% | 18.91% | 2.4135 | 2.6676
Er, ppm | 0.80156 | 0.061095 | 0.67937 | 0.92375 | 0.61828 | 0.98484 | 7.622% | 15.24% | 22.87% | 0.76148 | 0.84164
Eu, ppm | 0.9696 | 0.10864 | 0.75231 | 1.1869 | 0.64367 | 1.2955 | 11.21% | 22.41% | 33.62% | 0.92112 | 1.0181
Fe, wt.% | 2.2861 | 0.081216 | 2.1236 | 2.4485 | 2.0424 | 2.5297 | 3.553% | 7.105% | 10.66% | 2.1718 | 2.4004
Ga, ppm | 23.3851 | 1.782 | 19.821 | 26.9492 | 18.039 | 28.7312 | 7.62% | 15.24% | 22.86% | 22.2158 | 24.5543
Gd, ppm | 4.1374 | 0.31056 | 3.5163 | 4.7585 | 3.2057 | 5.0691 | 7.506% | 15.01% | 22.52% | 3.9305 | 4.3443
Ge, ppm | 0.14957 | 0.043435 | 0.062695 | 0.23644 | 0.019261 | 0.27987 | 29.04% | 58.08% | 87.12% | 0.14209 | 0.15704
Hf, ppm | 5.0948 | 0.29552 | 4.5038 | 5.6858 | 4.2083 | 5.9814 | 5.8% | 11.6% | 17.4% | 4.8401 | 5.3496
Ho, ppm | 0.3844 | 0.041851 | 0.30069 | 0.4681 | 0.25884 | 0.50995 | 10.89% | 21.78% | 32.66% | 0.36518 | 0.40362
In, ppm | 0.46892 | 0.026493 | 0.41594 | 0.52191 | 0.38944 | 0.5484 | 5.65% | 11.3% | 16.95% | 0.44548 | 0.49237
K, wt.% | 2.409 | 0.075481 | 2.258 | 2.5599 | 2.1825 | 2.6354 | 3.133% | 6.267% | 9.4% | 2.2885 | 2.5294
La, ppm | 33.4994 | 2.5189 | 28.4617 | 38.5372 | 25.9428 | 41.0561 | 7.519% | 15.04% | 22.56% | 31.8245 | 35.1744
Li, ppm | 22.5861 | 1.9769 | 18.6324 | 26.5398 | 16.6555 | 28.5167 | 8.753% | 17.51% | 26.26% | 21.4568 | 23.7154
Lu, ppb | 73.1227 | 13.3038 | 46.5151 | 99.7303 | 33.2113 | 113.0341 | 18.19% | 36.39% | 54.58% | 69.4665 | 76.7788
Mg, ppm | 995.9931 | 66.2512 | 863.4906 | 1128.4956 | 797.2394 | 1194.7468 | 6.652% | 13.3% | 19.96% | 946.1935 | 1045.7928
Mn, ppm | 221.92 | 8.197 | 205.526 | 238.3141 | 197.3289 | 246.5111 | 3.694% | 7.387% | 11.08% | 210.824 | 233.016
Mo, ppm | 5.2227 | 0.47115 | 4.2804 | 6.165 | 3.8093 | 6.6362 | 9.021% | 18.04% | 27.06% | 4.9616 | 5.4839
Na, wt.% | 1.9005 | 0.090499 | 1.7195 | 2.0815 | 1.629 | 2.172 | 4.762% | 9.524% | 14.29% | 1.8054 | 1.9955
Nb, ppm | 14.4125 | 1.0401 | 12.3323 | 16.4928 | 11.2922 | 17.5329 | 7.217% | 14.43% | 21.65% | 13.6919 | 15.1332
Nd, ppm | 28.5372 | 2.1933 | 24.1506 | 32.9239 | 21.9573 | 35.1172 | 7.686% | 15.37% | 23.06% | 27.1104 | 29.9641
Ni, ppm | 6.5362 | 0.67317 | 5.1899 | 7.8826 | 4.5167 | 8.5557 | 10.3% | 20.6% | 30.9% | 6.2094 | 6.863
P, ppm | 291.5886 | 14.6782 | 262.2323 | 320.945 | 247.5541 | 335.6232 | 5.034% | 10.07% | 15.1% | 277.0092 | 306.1681
Pb, ppm | 318.1071 | 15.5454 | 287.0162 | 349.198 | 271.4708 | 364.7435 | 4.887% | 9.774% | 14.66% | 302.2018 | 334.0125
Pr, ppm | 8.5538 | 0.57237 | 7.409 | 9.6985 | 6.8367 | 10.2709 | 6.691% | 13.38% | 20.07% | 8.1261 | 8.9815
Rb, ppm | 97.8173 | 3.5399 | 90.7376 | 104.897 | 87.1978 | 108.4369 | 3.619% | 7.238% | 10.86% | 92.9265 | 102.7082
S, wt.% | 1.4972 | 0.035913 | 1.4254 | 1.5691 | 1.3895 | 1.605 | 2.399% | 4.797% | 7.196% | 1.4224 | 1.5721
Sb, ppm | 22.924 | 2.0896 | 18.7447 | 27.1032 | 16.6551 | 29.1929 | 9.115% | 18.23% | 27.35% | 21.7778 | 24.0702
Sc, ppm | 3.7682 | 0.2389 | 3.2904 | 4.246 | 3.0515 | 4.4849 | 6.34% | 12.68% | 19.02% | 3.5798 | 3.9566
Se, ppm | 10.5647 | 1.0987 | 8.3673 | 12.7622 | 7.2686 | 13.8609 | 10.4% | 20.8% | 31.2% | 10.0365 | 11.093
Sm, ppm | 5.7713 | 0.43194 | 4.9074 | 6.6351 | 4.4755 | 7.0671 | 7.484% | 14.97% | 22.45% | 5.4827 | 6.0598
Sn, ppm | 3.3559 | 0.17651 | 3.0029 | 3.7089 | 2.8264 | 3.8855 | 5.26% | 10.52% | 15.78% | 3.1881 | 3.5237
Sr, ppm | 240.9066 | 11.7984 | 217.3097 | 264.5034 | 205.5113 | 276.3018 | 4.898% | 9.795% | 14.69% | 228.8612 | 252.9519
Ta, ppm | 1.1114 | 0.076129 | 0.9591 | 1.2636 | 0.88297 | 1.3397 | 6.85% | 13.7% | 20.55% | 1.0558 | 1.1669
Tb, ppm | 0.52036 | 0.070001 | 0.38036 | 0.66037 | 0.31036 | 0.73037 | 13.45% | 26.9% | 40.36% | 0.49434 | 0.54638
Te, ppm | 12.5978 | 0.95666 | 10.6844 | 14.5111 | 9.7278 | 15.4677 | 7.594% | 15.19% | 22.78% | 11.9679 | 13.2277
Th, ppm | 11.919 | 0.82258 | 10.2739 | 13.5642 | 9.4513 | 14.3868 | 6.901% | 13.8% | 20.7% | 11.3231 | 12.515
Ti, wt.% | 0.13453 | 0.0053053 | 0.12392 | 0.14514 | 0.11862 | 0.15045 | 3.944% | 7.887% | 11.83% | 0.12781 | 0.14126
Tl, ppm | 1.4441 | 0.09231 | 1.2595 | 1.6287 | 1.1672 | 1.721 | 6.392% | 12.78% | 19.18% | 1.3719 | 1.5163
Tm, ppb | < 100 | IND | IND | IND | IND | IND | IND | IND | IND | IND | IND
U, ppm | 4.6382 | 0.21615 | 4.2059 | 5.0705 | 3.9898 | 5.2867 | 4.66% | 9.32% | 13.98% | 4.4063 | 4.8701
V, ppm | 12.1152 | 0.87735 | 10.3605 | 13.8699 | 9.4831 | 14.7472 | 7.242% | 14.48% | 21.73% | 11.5094 | 12.7209
W, ppm | 6.1341 | 0.33851 | 5.457 | 6.8111 | 5.1185 | 7.1496 | 5.519% | 11.04% | 16.56% | 5.8273 | 6.4408
Y, ppm | 11.1039 | 0.50759 | 10.0887 | 12.1191 | 9.5811 | 12.6267 | 4.571% | 9.143% | 13.71% | 10.5487 | 11.6591
Yb, ppm | 0.54365 | 0.055142 | 0.43337 | 0.65394 | 0.37823 | 0.70908 | 10.14% | 20.29% | 30.43% | 0.51647 | 0.57084
Zn, ppm | 318.3006 | 5.8849 | 306.5307 | 330.0705 | 300.6458 | 335.9554 | 1.849% | 3.698% | 5.547% | 302.3856 | 334.2156
Zr, ppm | 186.0206 | 10.5496 | 164.9215 | 207.1198 | 154.3719 | 217.6694 | 5.671% | 11.34% | 17.01% | 176.7196 | 195.3217
Aqua Regia Digestion
Ag, ppm | 49.9774 | 2.858 | 44.2615 | 55.6934 | 41.4035 | 58.5514 | 5.719% | 11.44% | 17.16% | 47.4786 | 52.4763
Al, wt.% | 0.62957 | 0.034791 | 0.55999 | 0.69915 | 0.5252 | 0.73394 | 5.526% | 11.05% | 16.58% | 0.59809 | 0.66105
As, ppm | 276.3707 | 17.0262 | 242.3182 | 310.4232 | 225.292 | 327.4495 | 6.161% | 12.32% | 18.48% | 262.5522 | 290.1893
Be, ppm | 0.47298 | 0.040677 | 0.39163 | 0.55434 | 0.35095 | 0.59502 | 8.6% | 17.2% | 25.8% | 0.44934 | 0.49663
Bi, ppm | 18.0273 | 1.5791 | 14.869 | 21.1855 | 13.2899 | 22.7646 | 8.76% | 17.52% | 26.28% | 17.1259 | 18.9286
Ca, wt.% | 0.57815 | 0.030193 | 0.51776 | 0.63854 | 0.48757 | 0.66873 | 5.222% | 10.44% | 15.67% | 0.54924 | 0.60706
Cd, ppm | 2.037 | 0.17743 | 1.6821 | 2.3918 | 1.5047 | 2.5693 | 8.71% | 17.42% | 26.13% | 1.9351 | 2.1388
Ce, ppm | 38.535 | 2.3177 | 33.8997 | 43.1704 | 31.582 | 45.488 | 6.014% | 12.03% | 18.04% | 36.6083 | 40.4618
Co, ppm | 2.5548 | 0.12061 | 2.3136 | 2.7961 | 2.193 | 2.9167 | 4.721% | 9.442% | 14.16% | 2.4271 | 2.6826
Cr, ppm | 24.6022 | 2.2554 | 20.0913 | 29.1131 | 17.8359 | 31.3685 | 9.168% | 18.34% | 27.5% | 23.3721 | 25.8323
Cs, ppm | 1.146 | 0.09222 | 0.96159 | 1.3305 | 0.86937 | 1.4227 | 8.047% | 16.09% | 24.14% | 1.0887 | 1.2033
Cu, wt.% | 0.10096 | 0.0025369 | 0.095891 | 0.10604 | 0.093354 | 0.10858 | 2.513% | 5.025% | 7.538% | 0.095916 | 0.10601
Fe, wt.% | 1.9404 | 0.11355 | 1.7133 | 2.1675 | 1.5998 | 2.2811 | 5.852% | 11.7% | 17.56% | 1.8434 | 2.0374
Ga, ppm | 3.7702 | 0.18923 | 3.3917 | 4.1486 | 3.2025 | 4.3378 | 5.019% | 10.04% | 15.06% | 3.5816 | 3.9587
Ge, ppm | 0.083929 | 0.023962 | 0.036004 | 0.13185 | 0.012042 | 0.15582 | 28.55% | 57.1% | 85.65% | 0.079732 | 0.088125
Hf, ppm | 1.1066 | 0.1075 | 0.89159 | 1.3216 | 0.78409 | 1.4291 | 9.714% | 19.43% | 29.14% | 1.0513 | 1.1619
Hg, ppm | 0.1986 | 0.023412 | 0.15178 | 0.24543 | 0.12837 | 0.26884 | 11.79% | 23.58% | 35.36% | 0.18867 | 0.20853
In, ppm | 0.42183 | 0.016417 | 0.38899 | 0.45466 | 0.37258 | 0.47108 | 3.892% | 7.784% | 11.68% | 0.40073 | 0.44292
K, wt.% | 0.24607 | 0.019276 | 0.20752 | 0.28462 | 0.18824 | 0.3039 | 7.834% | 15.67% | 23.5% | 0.23376 | 0.25837
La, ppm | 19.9382 | 1.6911 | 16.5561 | 23.3204 | 14.865 | 25.0114 | 8.482% | 16.96% | 25.44% | 18.9413 | 20.9351
Li, ppm | 7.7759 | 0.69511 | 6.3857 | 9.1661 | 5.6906 | 9.8612 | 8.939% | 17.88% | 26.82% | 7.3871 | 8.1647
Mg, ppm | 411.1114 | 20.1629 | 370.7857 | 451.4372 | 350.6228 | 471.6001 | 4.904% | 9.809% | 14.71% | 390.5559 | 431.667
Mn, ppm | 191.6823 | 8.282 | 175.1182 | 208.2464 | 166.8362 | 216.5284 | 4.321% | 8.641% | 12.96% | 182.0982 | 201.2664
Mo, ppm | 4.8347 | 0.28081 | 4.2731 | 5.3963 | 3.9923 | 5.6771 | 5.808% | 11.62% | 17.42% | 4.593 | 5.0764
Na, wt.% | 0.066888 | 0.0077389 | 0.05141 | 0.082366 | 0.043671 | 0.090105 | 11.57% | 23.14% | 34.71% | 0.063544 | 0.070232
Ni, ppm | 6.3945 | 0.41933 | 5.5558 | 7.2332 | 5.1365 | 7.6525 | 6.558% | 13.12% | 19.67% | 6.0748 | 6.7142
P, ppm | 177.8233 | 7.81 | 162.2034 | 193.4432 | 154.3934 | 201.2532 | 4.392% | 8.784% | 13.18% | 168.9321 | 186.7144
Pb, ppm | 233.5434 | 14.191 | 205.1614 | 261.9255 | 190.9703 | 276.1166 | 6.076% | 12.15% | 18.23% | 221.8663 | 245.2206
Rb, ppm | 11.9248 | 0.71325 | 10.4983 | 13.3513 | 9.7851 | 14.0646 | 5.981% | 11.96% | 17.94% | 11.3286 | 12.5211
S, wt.% | 0.80749 | 0.038411 | 0.73066 | 0.88431 | 0.69225 | 0.92272 | 4.757% | 9.514% | 14.27% | 0.76711 | 0.84786
Sb, ppm | 18.0293 | 2.2039 | 13.6215 | 22.4371 | 11.4176 | 24.641 | 12.22% | 24.45% | 36.67% | 17.1279 | 18.9308
Sc, ppm | 1.0022 | 0.13111 | 0.73994 | 1.2644 | 0.60883 | 1.3955 | 13.08% | 26.17% | 39.25% | 0.95205 | 1.0523
Se, ppm | 10.009 | 1.2237 | 7.5615 | 12.4564 | 6.3377 | 13.6802 | 12.23% | 24.45% | 36.68% | 9.5085 | 10.5094
Sn, ppm | 1.1947 | 0.11152 | 0.97167 | 1.4178 | 0.86014 | 1.5293 | 9.335% | 18.67% | 28% | 1.135 | 1.2544
Sr, ppm | 33.2419 | 2.949 | 27.344 | 39.1399 | 24.395 | 42.0888 | 8.871% | 17.74% | 26.61% | 31.5798 | 34.904
Tb, ppm | 0.27783 | 0.058892 | 0.16004 | 0.39561 | 0.10115 | 0.4545 | 21.2% | 42.4% | 63.59% | 0.26394 | 0.29172
Te, ppm | 12.9701 | 0.83175 | 11.3065 | 14.6336 | 10.4748 | 15.4653 | 6.413% | 12.83% | 19.24% | 12.3216 | 13.6186
Th, ppm | 6.9604 | 0.73036 | 5.4997 | 8.4211 | 4.7693 | 9.1515 | 10.49% | 20.99% | 31.48% | 6.6124 | 7.3084
Ti, ppm | 220.0135 | 21.8223 | 176.369 | 263.6581 | 154.5467 | 285.4804 | 9.919% | 19.84% | 29.76% | 209.0129 | 231.0142
Tl, ppm | 1.0775 | 0.084242 | 0.90897 | 1.2459 | 0.82473 | 1.3302 | 7.819% | 15.64% | 23.46% | 1.0236 | 1.1313
U, ppm | 2.2245 | 0.11905 | 1.9864 | 2.4626 | 1.8673 | 2.5816 | 5.352% | 10.7% | 16.06% | 2.1132 | 2.3357
V, ppm | 3.8253 | 0.51443 | 2.7964 | 4.8541 | 2.282 | 5.3686 | 13.45% | 26.9% | 40.34% | 3.634 | 4.0165
W, ppm | 1.8577 | 0.18365 | 1.4904 | 2.225 | 1.3067 | 2.4086 | 9.886% | 19.77% | 29.66% | 1.7648 | 1.9506
Y, ppm | 5.3385 | 0.52758 | 4.2834 | 6.3937 | 3.7558 | 6.9212 | 9.883% | 19.77% | 29.65% | 5.0716 | 5.6054
Yb, ppm | 0.20361 | 0.01966 | 0.16429 | 0.24293 | 0.14463 | 0.26259 | 9.656% | 19.31% | 28.97% | 0.19343 | 0.21379
Zn, ppm | 266.7465 | 7.455 | 251.8365 | 281.6566 | 244.3814 | 289.1116 | 2.795% | 5.59% | 8.384% | 253.4092 | 280.0838
Zr, ppm | 38.2581 | 5.5344 | 27.1893 | 49.3268 | 21.6549 | 54.8612 | 14.47% | 28.93% | 43.4% | 36.3452 | 40.171

## Fire Assay
| Analytical results for Ag in OREAS 601b (Indicative Value 53.7 ppm) | [26 empty] | Indicative
Ag | Round | Replicate | Lab | Lab | Lab | Lab | Lab | Lab | Lab | [18 empty] | 1
| No | No | 00 | 01 | 13 | 14 | 19 | 22 | 23 | [18 empty] | ppm
|  |  | INAA | FA*GRAV | FA*GRAV | FA*GRAV | FA*GRAV | FA*GRAV | FA*AAS | [18 empty] | 1
|  |  | 0.085g | 30g | 30g | 30g | 50g | 30g | 30g | [18 empty] | 1
| 1 | 1 | 53.5246 |  | N.A. | N.A. |  | N.A. | 55.36 | [18 empty] | 1
| 1 | 2 | 52.4202 |  | N.A. | N.A. |  | N.A. | 51.09 | [18 empty] | 1
| 1 | 3 | 51.6176 |  | N.A. | N.A. |  | N.A. | 56.23 | [18 empty] | 16
| 1 | 4 | 51.0382 |  | N.A. | N.A. |  | N.A. | 51.87 | [18 empty] | 53.6717
| 1 | 5 | 52.3541 |  | N.A. | N.A. |  | N.A. | 50.02 | [18 empty] | 7
| 1 | 6 | 49.9887 |  | N.A. | N.A. |  | N.A. | 57.46
|  | 7 | 50.8225
|  | 8 | 49.4645
|  | 9 | 53.0521
|  | 10 | 48.8193
|  | 11 | 49.6093
|  | 12 | 56.2538
|  | 13 | 51.3746
|  | 14 | 50.3085
|  | 15 | 49.3173
|  | 16 | 53.1201
|  | 17 | 52.0415
|  | 18 | 50.2158
|  | 19 | 50.111
|  | 20 | 52.0182
| Mean |  | 51.3736 | [5 empty] | 53.6717
| Median |  | 51.2064 | [5 empty] | 53.615
| Std Dev. |  | 1.7948 | [5 empty] | 3.0657
| Rel.Std.Dev. |  | 3.494% | [5 empty] | 5.712%
| PDM3 |  | -4.282% | [5 empty] | -7.772e-14%
| Z-Score (Absolute) |  | NA | NA | NA | NA | NA | NA | NA
| Analytical results for Au in OREAS 601b (Certified Value 0.775 ppm) | [26 empty] | Certified
Au | Round | Replicate | Lab | Lab | Lab | Lab | Lab | Lab | Lab | Lab | Lab | Lab | Lab | Lab | Lab | Lab | Lab | Lab | Lab | Lab | Lab | Lab | Lab | Lab | Lab | Lab | Lab | 1
| No | No | 00 | 01 | 02 | 03 | 04 | 05 | 06 | 07 | 08 | 09 | 10 | 11 | 12 | 13 | 14 | 15 | 16 | 19 | 20 | 21 | 22 | 23 | 24 | 25 | 26 | ppm
|  |  | INAA | FA*AAS | FA*OES | FA*OES | FA*AAS | FA*OES | FA*OES | FA*OES | FA*OES | FA*OES | FA*AAS | FA*OES | FA*AAS | FA*AAS | FA*AAS | FA*OES | FA*OES | FA*AAS | FA*AAS | FA*AAS | FA*AAS | FA*AAS | FA*AAS | FA*AAS | FA*AAS | 3
|  |  | 0.085g | 50g | 25g | 30g | 40g | 30g | 30g | 30g | 30g | 30g | 50g | 25g | 30g | 30g | 30g | 30g | 40g | 50g | 30g | 30g | 30g | 30g | 30g | 30g | 30g | 3
| 1 | 1 | 0.78708 | 0.81576 | 0.838 | 0.798 | 0.77 | 0.763 | 0.771 | 0.777 | 0.749 | 0.744 | 0.804 | 0.791 | 0.79 | 0.744 | 0.764 | 0.723 | 0.723 | 0.77 | 0.79 | 0.751 | 0.799 | 0.767 | 0.77993 | 0.7999 | 0.775 | 1
| 1 | 2 | 0.77647 | 0.76632 | 0.846 | 0.816 | 0.77 | 0.767 | 0.744 | 0.788 | 0.738 | 0.773 | 0.798 | 0.799 | 0.79 | 0.751 | 0.772 | 0.695 | 0.735 | 0.78 | 0.781 | 0.755 | 0.789 | 0.775 | 0.73467 | 0.79935 | 0.794 | 5
| 1 | 3 | 0.79914 | 0.77662 | 0.849 | 0.808 | 0.78 | 0.734 | 0.82 | 0.779 | 0.694 | 0.767 | 0.811 | 0.788 | 0.78 | 0.76 | 0.761 | 0.667 | 0.708 | 0.79 | 0.795 | 0.762 | 0.794 | 0.784 | 0.76611 | 0.80015 | 0.785 | 16
| 1 | 4 | 0.7743 | 0.80522 | 0.829 | 0.761 | 0.77 | 0.709 | 0.771 | 0.764 | 0.777 | 0.765 | 0.795 | 0.761 | 0.78 | 0.743 | 0.76 | 0.703 | 0.712 | 0.81 | 0.79 | 0.76 | 0.767 | 0.795 | 0.75467 | 0.80035 | 0.765 | 0.77455
| 1 | 5 | 0.79909 | 0.7725 | 0.855 | 0.78 | 0.78 | 0.773 | 0.78 | 0.77 | 0.777 | 0.768 | 0.791 | 0.755 | 0.78 | 0.74 | 0.764 | 0.688 | 0.718 | 0.76 | 0.79 | 0.739 | 0.781 | 0.785 | 0.722 | 0.8014 | 0.779 | 7
| 1 | 6 | 0.77753 | 0.77147 | 0.853 | 0.773 | 0.78 | 0.751 | 0.758 | 0.764 | 0.72 | 0.756 | 0.791 | 0.768 | 0.77 | 0.744 | 0.774 | 0.696 | 0.716 | 0.81 | 0.809 | 0.769 | 0.79 | 0.779 | 0.76346 | 0.79665 | 0.779
|  | 7 | 00: 0.81721
|  | 8 | 00: 0.80275
|  | 9 | 00: 0.80673
|  | 10 | 00: 0.79325
|  | 11 | 00: 0.79454
|  | 12 | 00: 0.89103
|  | 13 | 00: 0.77428
|  | 14 | 00: 0.83431
|  | 15 | 00: 0.77489
|  | 16 | 00: 0.80958
|  | 17 | 00: 0.78626
|  | 18 | 00: 0.81249
|  | 19 | 00: 0.77445
|  | 20 | 00: 0.75013
| Mean |  | 0.79678 | 0.78465 | 0.845 | 0.78933 | 0.775 | 0.7495 | 0.774 | 0.77367 | 0.7425 | 0.76217 | 0.79833 | 0.777 | 0.78167 | 0.747 | 0.76583 | 0.69533 | 0.71867 | 0.78667 | 0.7925 | 0.756 | 0.78667 | 0.78083 | 0.75347 | 0.79963 | 0.7795
| Median |  | 0.7939 | 0.77456 | 0.8475 | 0.789 | 0.775 | 0.757 | 0.771 | 0.7735 | 0.7435 | 0.766 | 0.7965 | 0.778 | 0.78 | 0.744 | 0.764 | 0.6955 | 0.717 | 0.785 | 0.79 | 0.7575 | 0.7895 | 0.7815 | 0.75906 | 0.80002 | 0.779
| Std Dev. |  | 0.029412 | 0.020557 | 0.009859 | 0.021407 | 0.0054772 | 0.024181 | 0.025791 | 0.0094375 | 0.032562 | 0.010496 | 0.0078909 | 0.018011 | 0.0075277 | 0.0073212 | 0.0058109 | 0.018338 | 0.0095009 | 0.020656 | 0.0092682 | 0.010354 | 0.011325 | 0.0095586 | 0.021472 | 0.0016096 | 0.0097108
| Rel.Std.Dev. |  | 3.691% | 2.62% | 1.167% | 2.712% | 0.7067% | 3.226% | 3.332% | 1.22% | 4.385% | 1.377% | 0.9884% | 2.318% | 0.963% | 0.9801% | 0.7588% | 2.637% | 1.322% | 2.626% | 1.169% | 1.37% | 1.44% | 1.224% | 2.85% | 0.2013% | 1.246%
| PDM3 |  | 2.869% | 1.303% | 9.095% | 1.908% | 0.05766% | -3.235% | -0.07145% | -0.1145% | -4.138% | -1.599% | 3.07% | 0.3159% | 0.9184% | -3.557% | -1.126% | -10.23% | -7.215% | 1.564% | 2.317% | -2.395% | 1.564% | 0.8108% | -2.722% | 3.238% | 0.6386%
| Z-Score (Absolute) |  | NA | 0.43 | 3.43 | 0.66 | 0.05 | 1.32 | 0.1 | 0.12 | 1.66 | 0.69 | 1.11 | 0.05 | 0.28 | 1.44 | 0.5 | 4 | 2.85 | 0.53 | 0.82 | 0.99 | 0.53 | 0.24 | 1.12 | 1.17 | 0.17
| Analytical results for Pd in OREAS 601b (Indicative Value < 3 ppb) | [26 empty] | Indicative
Pd | Round | Replicate | 00: Lab; 01: Lab | 1
| No | No | 00: 16; 01: 23 | ppb
|  |  | 00: FA*OES; 01: FA*AAS | 2
|  |  | 00: 40g; 01: 30g | 2
| 1 | 1 | 00: < 5; 01: < 3 | 1
| 1 | 2 | 00: < 5; 01: < 3 | 1
| 1 | 3 | 00: < 5; 01: < 3 | 16
| 1 | 4 | 00: 5; 01: < 3 | < 3
| 1 | 5 | 00: 5; 01: < 3 | 7
| 1 | 6 | 00: < 5; 01: < 3
| Mean |  | 00: 5
| Median |  | 00: 5
| Std Dev. |  | 00: 0
Rel.Std.Dev. | bar: 00
PDM3
| Z-Score (Absolute) |  | 00: 0.67; 01: 0.67
| Analytical results for Pt in OREAS 601b (Indicative Value < 5 ppb) | [26 empty] | Indicative
Pt | Round | Replicate | 00: Lab; 01: Lab | 1
| No | No | 00: 16; 01: 23 | ppb
|  |  | 00: FA*OES; 01: FA*AAS | 2
|  |  | 00: 40g; 01: 30g | 2
| 1 | 1 | 00: 5; 01: < 5 | 1
| 1 | 2 | 00: < 5; 01: < 5 | 7
| 1 | 3 | 00: < 5; 01: < 5 | 16
| 1 | 4 | 00: < 5; 01: < 5 | < 5
| 1 | 5 | 00: < 5; 01: < 5 | 7
| 1 | 6 | 00: 5; 01: < 5
| Mean |  | 00: 5
| Median |  | 00: 5
| Std Dev. |  | 00: 0
Rel.Std.Dev. | bar: 00
PDM3
| Z-Score (Absolute) |  | 00: 0.67; 01: 0.67
Note on C31: Z-Scores have been calculated inclusive of individual outliers. In general, laboratory batches are rejected if Z-Score > 2.5.
Note on C63: Z-Scores have been calculated inclusive of individual outliers. In general, laboratory batches are rejected if Z-Score > 2.5.
Note on C81: Z-Scores have been calculated inclusive of individual outliers. In general, laboratory batches are rejected if Z-Score > 2.5.
Note on C99: Z-Scores have been calculated inclusive of individual outliers. In general, laboratory batches are rejected if Z-Score > 2.5.

## AR Digest 10-50g
| Analytical results for Au in OREAS 601b (Certified Value 0.761 ppm) | [14 empty] | Certified
Au | Round | Replicate | Lab | Lab | Lab | Lab | Lab | Lab | Lab | Lab | Lab | Lab | Lab | Lab | Lab | 1
| No | No | 00 | 03 | 04 | 05 | 06 | 07 | 08 | 09 | 10 | 11 | 14 | 16 | 23 | ppm
|  |  | INAA | AR*MS | AR*AAS | AR*MS | AR*MS | AR*MS | AR*MS | AR*MS | AR*AAS | AR*MS | AR*MS | AR*MS | AR*MS | 3
|  |  | 0.085g | 15g | 40g | 25g | 25g | 25g | 25g | 25g | 30g | 10g | 15g | 40g | 25g | 3
| 1 | 1 | 0.78708 | 0.7504 | 0.77 | 0.719 | 0.814 | 0.759 | 0.768 | 0.701 |  | 0.783 | 0.758 | 0.729 | 0.7904 | 1
| 1 | 2 | 0.77647 | 0.755 | 0.77 | 0.743 | 0.815 | 0.765 | 0.809 | 0.695 | 0.73 | 0.801 | 0.764 | 0.738 | 0.74765 | 5
| 1 | 3 | 0.79914 | 0.7431 | 0.77 | 0.741 | 0.802 | 0.779 | 0.817 | 0.751 | 0.72 | 0.796 | 0.758 | 0.728 | 0.7581 | 16
| 1 | 4 | 0.7743 | 0.7421 | 0.76 | 0.726 | 0.81 | 0.777 | 0.871 | 0.787 | 0.72 | 0.792 | 0.759 | 0.739 | 0.7809 | 0.76058
| 1 | 5 | 0.79909 | 0.7461 | 0.76 | 0.744 | 0.822 | 0.773 | 0.954 | 0.718 | 0.73 | 0.783 | 0.761 | 0.713 | 0.74575 | 9
| 1 | 6 | 0.77753 | 0.7547 | 0.77 | 0.791 | 0.842 | 0.774 | 0.74 | 0.708 | 0.71 | 0.788 | 0.762 | 0.714 | 0.7733
|  | 7 | 0.81721
|  | 8 | 0.80275
|  | 9 | 0.80673
|  | 10 | 0.79325
|  | 11 | 0.79454
|  | 12 | 0.89103
|  | 13 | 0.77428
|  | 14 | 0.83431
|  | 15 | 0.77489
|  | 16 | 0.80958
|  | 17 | 0.78626
|  | 18 | 0.81249
|  | 19 | 0.77445
|  | 20 | 0.75013
| Mean |  | 0.79678 | 0.74857 | 0.76667 | 0.744 | 0.8175 | 0.77117 | 0.8265 | 0.72667 | 0.722 | 0.7905 | 0.76033 | 0.72683 | 0.76602
| Median |  | 0.7939 | 0.74825 | 0.77 | 0.742 | 0.8145 | 0.7735 | 0.813 | 0.713 | 0.72 | 0.79 | 0.76 | 0.7285 | 0.7657
| Std Dev. |  | 0.029412 | 0.0056596 | 0.005164 | 0.025171 | 0.013678 | 0.0076529 | 0.07686 | 0.035545 | 0.0083666 | 0.0072319 | 0.0024221 | 0.011268 | 0.01833
| Rel.Std.Dev. |  | 3.691% | 0.7561% | 0.6736% | 3.383% | 1.673% | 0.9924% | 9.299% | 4.892% | 1.159% | 0.9148% | 0.3186% | 1.55% | 2.393%
| PDM3 |  | 4.759% | -1.579% | 0.8004% | -2.18% | 7.484% | 1.392% | 8.667% | -4.459% | -5.072% | 3.934% | -0.03232% | -4.437% | 0.7149%
| Z-Score (Absolute) |  | NA | 0.42 | 0.1 | 0.56 | 1.58 | 0.23 | 1.84 | 1.06 | 1.19 | 0.79 | 0.08 | 1.05 | 0.08
Note on C31: Z-Scores have been calculated inclusive of individual outliers. In general, laboratory batches are rejected if Z-Score > 2.5.

## IRC
| Analytical results for C in OREAS 601b (Indicative Value 0.157 wt.%) | [20 empty] | Indicative
C | Round | Replicate | Lab | BV Geo | Lab | [16 empty] | 1
| No | No | 15 | Perth | 23 | [16 empty] | wt.%
|  |  | IRC | IRC | IRC | [16 empty] | 3
3
| 1 | 1 | 0.16 |  | 0.15 | [16 empty] | 1
| 1 | 2 | 0.15 | 0.16 | 0.15 | [16 empty] | 3
| 1 | 3 | 0.16 |  | 0.15 | [16 empty] | 16
| 1 | 4 | 0.16 | 0.17 | 0.15 | [16 empty] | 0.15667
| 1 | 5 | 0.16 |  | 0.14 | [16 empty] | 9
| 1 | 6 | 0.16 |  | 0.14
| Mean |  | 0.15833 | 0.165 | 0.14667
| Median |  | 0.16 | 0.165 | 0.15
| Std Dev. |  | 0.0040825 | 0.0070711 | 0.005164
| Rel.Std.Dev. |  | 2.578% | 4.285% | 3.521%
| PDM3 |  | 1.064% | 5.319% | -6.383%
| Z-Score (Absolute) |  | 0 | 0.67 | 1.18
| Analytical results for S in OREAS 601b (Certified Value 1.49 wt.%) | [20 empty] | Certified
S | Round | Replicate | Lab | Lab | Lab | Lab | Lab | Lab | Lab | Lab | Lab | Lab | Lab | Lab | Lab | Lab | Lab | Lab | Lab | Lab | Lab | 1
| No | No | 03 | 04 | 05 | 06 | 07 | 08 | 09 | 10 | 11 | 14 | 15 | 16 | 19 | 20 | 21 | 22 | 23 | 25 | 26 | wt.%
|  |  | IRC | IRC | IRC | IRC | IRC | IRC | IRC | IRC | IRC | IRC | IRC | IRC | IRC | IRC | IRC | IRC | IRC | IRC | IRC | 2
3
| 1 | 1 | 1.52 | 1.44 | 1.55 | 1.45 | 1.46 | 1.54 | 1.54 | 1.45 | 1.52 | 1.53 | 1.54 | 1.51 | 1.36 | 1.56 | 1.46 | 1.59 | 1.55 | 1.369 | 1.6 | 1
| 1 | 2 | 1.3 | 1.49 | 1.55 | 1.43 | 1.45 | 1.58 | 1.55 | 1.46 | 1.54 | 1.51 | 1.55 | 1.5 | 1.37 | 1.56 | 1.48 | 1.57 | 1.5 | 1.3791 | 1.6 | #N/A
| 1 | 3 | 1.35 | 1.45 | 1.54 | 1.45 | 1.43 | 1.55 | 1.54 | 1.47 | 1.54 | 1.51 | 1.55 | 1.52 | 1.38 | 1.57 | 1.46 | 1.58 | 1.45 | 1.3905 | 1.58 | 16
| 1 | 4 | 1.51 | 1.48 | 1.55 | 1.46 | 1.42 | 1.62 | 1.49 | 1.48 | 1.51 | 1.5 | 1.55 | 1.51 | 1.39 | 1.56 | 1.46 | 1.6 | 1.47 | 1.3855 | 1.64 | 1.4931
| 1 | 5 | 1.47 | 1.46 | 1.54 | 1.45 | 1.48 | 1.4 | 1.17 | 1.46 | 1.53 | 1.47 | 1.55 | 1.52 | 1.36 | 1.57 | 1.46 | 1.58 | 1.47 | 1.3702 | 1.63 | 11
| 1 | 6 | 1.24 | 1.46 | 1.53 | 1.47 | 1.45 | 1.49 | 1.3 | 1.46 | 1.54 | 1.49 | 1.56 | 1.54 | 1.37 | 1.58 | 1.47 | 1.57 | 1.49 | 1.3695 | 1.59
| Mean |  | 1.3983 | 1.4633 | 1.5433 | 1.4517 | 1.4483 | 1.53 | 1.4317 | 1.4633 | 1.53 | 1.5017 | 1.55 | 1.5167 | 1.3717 | 1.5667 | 1.465 | 1.5817 | 1.4883 | 1.3773 | 1.6067
| Median |  | 1.41 | 1.46 | 1.545 | 1.45 | 1.45 | 1.545 | 1.515 | 1.46 | 1.535 | 1.505 | 1.55 | 1.515 | 1.37 | 1.565 | 1.46 | 1.58 | 1.48 | 1.3747 | 1.6
| Std Dev. |  | 0.11788 | 0.018619 | 0.008165 | 0.013292 | 0.02137 | 0.076942 | 0.15917 | 0.010328 | 0.012649 | 0.020412 | 0.0063246 | 0.013663 | 0.01169 | 0.008165 | 0.0083666 | 0.01169 | 0.034881 | 0.0092015 | 0.023381
| Rel.Std.Dev. |  | 8.43% | 1.272% | 0.529% | 0.9156% | 1.475% | 5.029% | 11.12% | 0.7058% | 0.8267% | 1.359% | 0.408% | 0.9008% | 0.8523% | 0.5212% | 0.5711% | 0.7391% | 2.344% | 0.6681% | 1.455%
| PDM3 |  | -6.349% | -1.996% | 3.362% | -2.778% | -3.001% | 2.469% | -4.117% | -1.996% | 2.469% | 0.5712% | 3.808% | 1.576% | -8.135% | 4.924% | -1.885% | 5.929% | -0.3218% | -7.758% | 7.603%
| Z-Score (Absolute) |  | 1.46 | 0.4 | 0.89 | 0.59 | 0.65 | 0.67 | 0.92 | 0.4 | 0.67 | 0.22 | 1 | 0.46 | 1.89 | 1.27 | 0.38 | 1.51 | 0 | 1.8 | 1.92
Note on C17: Z-Scores have been calculated inclusive of individual outliers. In general, laboratory batches are rejected if Z-Score > 2.5.
Note on C35: Z-Scores have been calculated inclusive of individual outliers. In general, laboratory batches are rejected if Z-Score > 2.5.

## 4-Acid
| Analytical results for Ag in OREAS 601b (Certified Value 50.1 ppm) | [23 empty] | Certified
Ag | Round | Replicate | Lab | Lab | Lab | Lab | Lab | Lab | Lab | Lab | Lab | Lab | Lab | Lab | Lab | Lab | Lab | Lab | Lab | Lab | Lab | Lab | Lab | Lab | 1
| No | No | 01 | 02 | 03 | 04 | 05 | 06 | 07 | 08 | 09 | 10 | 11 | 12 | 14 | 15 | 16 | 20 | 21 | 22 | 23 | 24 | 25 | 26 | ppm
|  |  | 4A*OES | 4A*OES | 4A*OES/MS | 4A*OES | 4A*OES/MS | 4A*OES/MS | 4A*OES/MS | 4A*OES/MS | 4A*OES/MS | 4A*MS | 4A*MS | 4A*OES | 4A*MS | 4A*MS | 4A*MS | 4A*AAS | 4A*OES/MS | 4A*OES | 5A*OES | 4A*OES/MS | 4A*OES/MS | 4A*AAS | 1
2
| 1 | 1 | 49.0947 | 46.3 | 52.655 | 52 | 52 | 49 | 49.4 | 51.4 | 47.6 | 49.2 | 48.74 | 50.7245 | 52.6 | 47.7 | 50.5 | 51 | 49.1 | 47 | 52.751 | 48.6618 | 50.57 | 51 | 1
| 1 | 2 | 50.4877 | 46.5 | 52.928 | 51 | 52.3 | 49.6 | 49.2 | 49.9 | 49.1 | 49.3 | 47.77 | 49.6882 | 53.2 | 47.5 | 51 | 51 | 50.5 | 46 | 53.371 | 47.8835 | 51.33 | 50 | 1
| 1 | 3 | 49.3723 | 45.9 | 49.995 | 51 | 51.5 | 49.3 | 50.4 | 48 | 50.7 | 50.9 | 48.25 | 50.7665 | 52.7 | 48.1 | 51.5 | 51 | 50.1 | 45 | 53.406 | 48.9121 | 51.35 | 51 | 16
| 1 | 4 | 50.094 | 46.2 | 51.016 | 51 | 53.6 | 50.4 | 52.3 | 51.2 | 50 | 49.4 | 48.6 | 49.6936 | 53 | 48.7 | 50.5 | 52 | 49.3 | 44 | 52.164 | 48.0776 | 51.74 | 50 | 50.1195
| 1 | 5 | 50.6214 | 46 | 50.66 | 51 | 53 | 50.4 | 49.1 | 50.1 | 48.1 | 49.7 | 48.42 | 49.508 | 51.5 | 48.9 | 50.5 | 53 | 49.2 | 46 | 52.997 | 48.066 | 50.71 | 49 | 13
| 1 | 6 | 48.7926 | 47 | 52.677 | 51 | 50.8 | 50.4 | 49.1 | 50.9 | 48 | 50 | 47.91 | 49.8137 | 50.9 | 46.9 | 51.5 | 52 | 48.9 | 45 | 52.185 | 48.0789 | 50.89 | 51
| Mean |  | 49.7438 | 46.3167 | 51.6552 | 51.1667 | 52.2 | 49.85 | 49.9167 | 50.25 | 48.9167 | 49.75 | 48.2817 | 50.0324 | 52.3167 | 47.9667 | 50.9167 | 51.6667 | 49.5167 | 45.5 | 52.8123 | 48.28 | 51.0983 | 50.3333
| Median |  | 49.7331 | 46.25 | 51.8355 | 51 | 52.15 | 50 | 49.3 | 50.5 | 48.6 | 49.55 | 48.335 | 49.7536 | 52.65 | 47.9 | 50.75 | 51.5 | 49.25 | 45.5 | 52.874 | 48.0783 | 51.11 | 50.5
| Std Dev. |  | 0.76293 | 0.39707 | 1.2505 | 0.40825 | 1.01 | 0.63166 | 1.2671 | 1.2534 | 1.2352 | 0.63482 | 0.38249 | 0.56109 | 0.91086 | 0.75542 | 0.4916 | 0.8165 | 0.63377 | 1.0488 | 0.55069 | 0.40737 | 0.44768 | 0.8165
| Rel.Std.Dev. |  | 1.534% | 0.8573% | 2.421% | 0.7979% | 1.935% | 1.267% | 2.539% | 2.494% | 2.525% | 1.276% | 0.7922% | 1.121% | 1.741% | 1.575% | 0.9655% | 1.58% | 1.28% | 2.305% | 1.043% | 0.8438% | 0.8761% | 1.622%
| PDM3 |  | -0.7498% | -7.588% | 3.064% | 2.089% | 4.151% | -0.5378% | -0.4048% | 0.2603% | -2.4% | -0.7373% | -3.667% | -0.1738% | 4.384% | -4.295% | 1.59% | 3.087% | -1.203% | -9.217% | 5.373% | -3.67% | 1.953% | 0.4266%
| Z-Score (Absolute) |  | 0.13 | 2.13 | 0.98 | 0.69 | 1.3 | 0.07 | 0.03 | 0.16 | 0.62 | 0.13 | 0.99 | 0.03 | 1.36 | 1.17 | 0.55 | 0.99 | 0.27 | 2.61 | 1.65 | 0.99 | 0.65 | 0.21
| Analytical results for Al in OREAS 601b (Certified Value 6.63 wt.%) | [23 empty] | Certified
Al | Round | Replicate | Lab | Lab | Lab | Lab | Lab | Lab | Lab | Lab | Lab | Lab | Lab | Lab | Lab | Lab | Lab | Lab | Lab | Lab | Lab | Lab | Lab | Lab | 1
| No | No | 01 | 02 | 03 | 04 | 05 | 06 | 07 | 08 | 09 | 10 | 11 | 12 | 14 | 15 | 16 | 20 | 21 | 22 | 23 | 24 | 25 | 26 | wt.%
|  |  | 4A*OES | 4A*OES | 4A*OES/MS | 4A*OES | 4A*OES/MS | 4A*OES/MS | 4A*OES/MS | 4A*OES/MS | 4A*OES/MS | 4A*OES | 4A*MS | 4A*OES | 4A*MS | 4A*MS | 4A*OES | 4A*OES/MS | 4A*OES/MS | 4A*OES | 5A*OES | 4A*OES/MS | 4A*OES/MS | 4A*OES | 2
3
| 1 | 1 | 6.3937 | 6.6349 | 6.48 | 4 | 6.62 | 6.47 | 6.59 | 6.87 | 6.66 | 6.96 | 6.8679 | 6.3835 | 6.6591 | 6.75 | 6.76 | 6.87 | 6.53 | 6.34 | 6.9827 | 6.6001 | 6.685 | 5.731 | 1
| 1 | 2 | 6.3768 | 6.6376 | 6.51 | 4.02 | 6.72 | 6.51 | 6.73 | 6.8 | 6.63 | 6.9 | 6.7971 | 6.3526 | 6.6357 | 6.7 | 6.65 | 6.83 | 6.64 | 6.22 | 7.1037 | 6.3255 | 6.714 | 5.877 | #N/A
| 1 | 3 | 6.3791 | 6.6791 | 6.22 | 4.05 | 6.65 | 6.51 | 6.62 | 6.46 | 6.78 | 6.9 | 6.8434 | 6.3352 | 6.5754 | 6.51 | 6.62 | 6.78 | 6.57 | 6.18 | 7.1517 | 6.5658 | 6.719 | 5.713 | 16
| 1 | 4 | 6.3542 | 6.7157 | 6.16 | 4.03 | 6.84 | 6.54 | 6.95 | 6.88 | 6.7 | 7.01 | 6.954 | 6.3677 | 6.5799 | 6.63 | 6.79 | 6.89 | 6.48 | 6.28 | 6.8268 | 6.4121 | 6.723 | 5.843 | 6.6338
| 1 | 5 | 6.3147 | 6.6536 | 5.91 | 4.04 | 6.76 | 6.67 | 6.78 | 6.73 | 6.55 | 6.91 | 6.8281 | 6.2943 | 6.4674 | 6.52 | 6.73 | 6.9 | 6.46 | 6.24 | 6.9868 | 6.3036 | 6.736 | 5.511 | 14
| 1 | 6 | 6.351 | 6.6898 | 6.28 | 4.02 | 6.58 | 6.58 | 6.76 | 6.85 | 6.38 | 6.86 | 6.867 | 6.3207 | 6.1668 | 6.56 | 6.6 | 6.86 | 6.44 | 6.38 | 7.2555 | 6.5547 | 6.746 | 5.751
| Mean |  | 6.3616 | 6.6684 | 6.26 | 4.0267 | 6.695 | 6.5467 | 6.7383 | 6.765 | 6.6167 | 6.9233 | 6.8596 | 6.3423 | 6.5141 | 6.6117 | 6.6917 | 6.855 | 6.52 | 6.2733 | 7.0512 | 6.4603 | 6.7205 | 5.7377
| Median |  | 6.3655 | 6.6664 | 6.25 | 4.025 | 6.685 | 6.525 | 6.745 | 6.825 | 6.645 | 6.905 | 6.8552 | 6.3439 | 6.5777 | 6.595 | 6.69 | 6.865 | 6.505 | 6.26 | 7.0453 | 6.4834 | 6.721 | 5.741
| Std Dev. |  | 0.028052 | 0.031936 | 0.22154 | 0.017512 | 0.096695 | 0.070616 | 0.12891 | 0.15934 | 0.13866 | 0.053166 | 0.053284 | 0.032471 | 0.18259 | 0.098675 | 0.078846 | 0.044159 | 0.075631 | 0.075542 | 0.15084 | 0.13009 | 0.020983 | 0.12862
| Rel.Std.Dev. |  | 0.441% | 0.4789% | 3.539% | 0.4349% | 1.444% | 1.079% | 1.913% | 2.355% | 2.096% | 0.7679% | 0.7768% | 0.512% | 2.803% | 1.492% | 1.178% | 0.6442% | 1.16% | 1.204% | 2.139% | 2.014% | 0.3122% | 2.242%
| PDM3 |  | -4.103% | 0.523% | -5.634% | -39.3% | 0.9232% | -1.313% | 1.576% | 1.978% | -0.2576% | 4.365% | 3.404% | -4.393% | -1.805% | -0.333% | 0.873% | 3.335% | -1.715% | -5.433% | 6.293% | -2.615% | 1.308% | -13.51%
| Z-Score (Absolute) |  | 1.12 | 0.24 | 1.57 | 11.45 | 0.36 | 0.3 | 0.55 | 0.67 | 0.01 | 1.37 | 1.09 | 1.2 | 0.44 | 0.01 | 0.34 | 1.07 | 0.42 | 1.51 | 1.93 | 0.68 | 0.47 | 3.88
| Analytical results for As in OREAS 601b (Certified Value 284 ppm) | [23 empty] | Certified
As | Round | Replicate | Lab | Lab | Lab | Lab | Lab | Lab | Lab | Lab | Lab | Lab | Lab | Lab | Lab | Lab | Lab | Lab | Lab | Lab | Lab | Lab | Lab |  | 1
| No | No | 02 | 03 | 04 | 05 | 06 | 07 | 08 | 09 | 10 | 11 | 12 | 14 | 15 | 16 | 20 | 21 | 22 | 23 | 24 | 25 | 26 |  | ppm
|  |  | 4A*MS | 4A*OES/MS | 4A*OES | 4A*OES/MS | 4A*OES/MS | 4A*OES/MS | 4A*OES/MS | 4A*OES/MS | 4A*MS | 4A*MS | 4A*OES | 4A*MS | 4A*MS | 4A*MS | 4A*OES/MS | 4A*OES/MS | 4A*OES | 5A*OES | 4A*OES/MS | 4A*OES/MS | 4A*OES |  | 0
0
| 1 | 1 | 257 | 237.7 | 273 | 294 | 284 | 299 | 296 | 300 | 304 | 299.5 | 287.0476 | 280.7 | 312 | 270 | 292 | 273 | 281 | 56.146 | 279.4401 | 198.3 | 253.65 |  | 1
| 1 | 2 | 273 | 225.3 | 272 | 300 | 286 | 298 | 294 | 298 | 307 | 299.3 | 290.2692 | 285.2 | 313 | 278 | 286 | 289 | 269 | 54.342 | 280.6075 | 206.5 | 259.771 |  | 25
| 1 | 3 | 274 | 217.1 | 271 | 296 | 282 | 304 | 299 | 299 | 313 | 298.4 | 290.6167 | 285.8 | 323 | 279 | 277 | 278 | 287 | 48.42 | 277.3345 | 200.1 | 254.729 |  | 16
| 1 | 4 | 267 | 240.1 | 272 | 306 | 289 | 309 | 305 | 302 | 303 | 303.6 | 288.3104 | 297.2 | 318 | 276 | 276 | 279 | 267 | 44.553 | 275.8384 | 197.5 | 259.503 |  | 284.2244
| 1 | 5 | 269 | 222.9 | 270 | 299 | 299 | 301 | 306 | 294 | 307 | 302.3 | 287.0476 | 273.3 | 319 | 269 | 283 | 276 | 266 | 49.203 | 273.8347 | 200.1 | 271.965 |  | 15
| 1 | 6 | 276 | 246 | 273 | 291 | 291 | 300 | 307 | 297 | 305 | 297.5 | 288.1878 | 257.1 | 312 | 280 | 287 | 277 | 273 | 50.365 | 275.1429 | 204 | 256.313
| Mean |  | 269.3333 | 231.5167 | 271.8333 | 297.6667 | 288.5 | 301.8333 | 301.1667 | 298.3333 | 306.5 | 300.1 | 288.5799 | 279.8833 | 316.1667 | 275.3333 | 283.5 | 278.6667 | 273.8333 | 50.5048 | 277.033 | 201.0833 | 259.3218
| Median |  | 271 | 231.5 | 272 | 297.5 | 287.5 | 300.5 | 302 | 298.5 | 306 | 299.4 | 288.2491 | 282.95 | 315.5 | 277 | 284.5 | 277.5 | 271 | 49.784 | 276.5864 | 200.1 | 257.908
| Std Dev. |  | 6.8896 | 11.335 | 1.169 | 5.2409 | 6.091 | 4.0702 | 5.5648 | 2.7325 | 3.5637 | 2.3554 | 1.5443 | 13.6105 | 4.535 | 4.7188 | 6.1563 | 5.465 | 8.4479 | 4.196 | 2.6035 | 3.4747 | 6.6693
| Rel.Std.Dev. |  | 2.558% | 4.896% | 0.4301% | 1.761% | 2.111% | 1.348% | 1.848% | 0.9159% | 1.163% | 0.7849% | 0.5351% | 4.863% | 1.434% | 1.714% | 2.172% | 1.961% | 3.085% | 8.308% | 0.9398% | 1.728% | 2.572%
| PDM3 |  | -5.239% | -18.54% | -4.36% | 4.729% | 1.504% | 6.195% | 5.961% | 4.964% | 7.837% | 5.586% | 1.532% | -1.527% | 11.24% | -3.128% | -0.2549% | -1.955% | -3.656% | -82.23% | -2.53% | -29.25% | -8.762%
| Z-Score (Absolute) |  | 0.4 | 1.83 | 0.31 | 0.67 | 0.33 | 0.83 | 0.81 | 0.7 | 1.01 | 0.77 | 0.33 | 0 | 1.38 | 0.17 | 0.14 | 0.05 | 0.23 | 8.7 | 0.11 | 2.99 | 0.78
| Analytical results for Au in OREAS 601b (Indicative Value 0.752 ppm) | [23 empty] | Indicative
Au | Round | Replicate | 02: Lab |  | 1
| No | No | 02: 23 |  | ppm
|  |  | 02: 5A*MS |  | 3
3
| 1 | 1 | 02: 0.78003 |  | 1
| 1 | 2 | 02: 0.75007 |  | 5
| 1 | 3 | 02: 0.74044 |  | 16
| 1 | 4 | 02: 0.749 |  | 0.75167
| 1 | 5 | 02: 0.74044 |  | 11
| 1 | 6 | 02: 0.75007
| Mean |  | 02: 0.75167
| Median |  | 02: 0.74953
| Std Dev. |  | 02: 0.01462
| Rel.Std.Dev. |  | 02: 1.945%
PDM3 | bar: 02
Z-Score (Absolute) | bar: 02
| Analytical results for Ba in OREAS 601b (Indicative Value 805 ppm) | [23 empty] | Indicative
Ba | Round | Replicate | Lab | Lab | Lab | Lab | Lab | Lab | Lab | Lab | Lab | Lab | Lab | Lab | Lab | Lab | Lab | Lab | Lab | Lab | Lab |  |  |  | 1
| No | No | 02 | 03 | 04 | 05 | 06 | 07 | 08 | 09 | 10 | 11 | 12 | 14 | 20 | 21 | 22 | 23 | 24 | 25 | 26 |  |  |  | ppm
|  |  | 4A*MS | 4A*OES/MS | 4A*OES | 4A*OES/MS | 4A*OES/MS | 4A*OES/MS | 4A*OES/MS | 4A*OES/MS | 4A*MS | 4A*MS | 4A*OES | 4A*MS | 4A*OES/MS | 4A*OES/MS | 4A*OES | 5A*OES | 4A*OES/MS | 4A*OES/MS | 4A*OES |  |  |  | 0
0
| 1 | 1 | 3290 | 42 | 702 | 1550 | 390 | 440 | 210 | 340 | 3860 | 4205.2 | 3788.6515 | 248 | 2367 | 137 | 897 | 4295.774 | > 2000 | 3901 | 904.064 |  |  |  | 1
| 1 | 2 | 2916 | 42 | 713 | 1520 | 330 | 320 | 250 | 330 | 3730 | 4156.5 | 3807.0325 | 417 | 2304 | 130 | 846 | 4400.342 | > 2000 | 3941 | 901.831 |  |  |  | 6
| 1 | 3 | 3983 | 47 | 746 | 690 | 320 | 350 | 470 | 340 | 3870 | 4156.9 | 3850.449 | 370 | 2310 | 175 | 942 | 4350.065 | > 2000 | 3960 | 865.94 |  |  |  | 16
| 1 | 4 | 3858 | 50 | 726 | 1520 | 330 | 290 | 380 | 340 | 3780 | 4181.2 | 3813.7304 | 350 | 2348 | 131 | 794 | 4257.745 | > 2000 | 3976 | 894.282 |  |  |  | 804.5171
| 1 | 5 | 3988 | 49 | 719 | 650 | 340 | 280 | 400 | 450 | 3870 | 4194.5 | 3848.7209 | 429 | 2345 | 135 | 959 | 4356.082 | > 2000 | 3952 | 811.769 |  |  |  | 12
| 1 | 6 | 1564 | 47 | 720 | 1100 | 340 | 330 | 350 | 380 | 3850 | 4220.4 | 3815.4952 | 211 | 2393 | 143 | 851 | 4372.894 | > 2000 | 4023 | 871.245
| Mean |  | 3266.5 | 46.1667 | 721 | 1171.6667 | 341.6667 | 335 | 343.3333 | 363.3333 | 3826.6667 | 4185.7833 | 3820.6799 | 337.5 | 2344.5 | 141.8333 | 881.5 | 4338.817 |  | 3958.8333 | 874.8552
| Median |  | 3574 | 47 | 719.5 | 1310 | 335 | 325 | 365 | 340 | 3855 | 4187.85 | 3814.6128 | 360 | 2346.5 | 136 | 874 | 4353.0735 |  | 3956 | 882.7635
| Std Dev. |  | 938.6922 | 3.4303 | 14.6969 | 423.1036 | 24.8328 | 57.5326 | 97.091 | 45.8984 | 58.1951 | 25.9387 | 24.33 | 89.3504 | 33.7683 | 16.9046 | 62.8546 | 52.5291 |  | 40.3059 | 34.7293
| Rel.Std.Dev. |  | 28.74% | 7.43% | 2.038% | 36.11% | 7.268% | 17.17% | 28.28% | 12.63% | 1.521% | 0.6197% | 0.6368% | 26.47% | 1.44% | 11.92% | 7.13% | 1.211% |  | 1.018% | 3.97%
| PDM3 |  | 306% | -94.26% | -10.38% | 45.64% | -57.53% | -58.36% | -57.32% | -54.84% | 375.6% | 420.3% | 374.9% | -58.05% | 191.4% | -82.37% | 9.569% | 439.3% |  | 392.1% | 8.743%
| Z-Score (Absolute) |  | 2.52 | 0.88 | 0.17 | 0.31 | 0.57 | 0.57 | 0.56 | 0.54 | 3.11 | 3.49 | 3.1 | 0.57 | 1.55 | 0.78 | 0 | 3.65 | NA | 3.25 | 0
| Analytical results for Be in OREAS 601b (Certified Value 2.24 ppm) | [23 empty] | Certified
Be | Round | Replicate | Lab | Lab | Lab | Lab | Lab | Lab | Lab | Lab | Lab | Lab | Lab | Lab | Lab | Lab | Lab | Lab | Lab | Lab | Lab | Lab | Lab |  | 1
| No | No | 01 | 02 | 03 | 04 | 05 | 06 | 07 | 08 | 09 | 10 | 11 | 12 | 14 | 15 | 16 | 20 | 21 | 22 | 23 | 25 | 26 |  | ppm
|  |  | 4A*MS | 4A*MS | 4A*OES/MS | 4A*OES | 4A*OES/MS | 4A*OES/MS | 4A*OES/MS | 4A*OES/MS | 4A*OES/MS | 4A*MS | 4A*MS | 4A*OES | 4A*MS | 4A*MS | 4A*MS | 4A*OES/MS | 4A*OES/MS | 4A*OES | 5A*OES | 4A*OES/MS | 4A*OES |  | 2
2
| 1 | 1 | 2.3888 | 2.4 | 3 | < 5 | 2.32 | 2.14 | 2.03 | 2.46 | 2.51 | 1.9 | 2.33 | 1.8914 | 2 | 3.03 | 2.4 | 2.8 | 1.9 | 2 | 1.889 | < 0.5 | 1.811 |  | 1
| 1 | 2 | 2.4012 | 2.5 | 2 | < 5 | 2.26 | 2.24 | 2.07 | 2.52 | 2.38 | 2 | 2.29 | 1.8499 | 2 | 3.09 | 2.5 | 2.5 | 2.24 | 2 | 1.853 | < 0.5 | 1.823 |  | 27
| 1 | 3 | 2.3458 | 2.5 | 2 | < 5 | 2.38 | 2.09 | 2.26 | 2.19 | 2.51 | 2 | 2.13 | 1.7804 | 2 | 3.02 | 2.6 | 2.7 | 1.68 | 2 | 1.965 | < 0.5 | 1.821 |  | 16
| 1 | 4 | 2.3597 | 2.4 | 1 | < 5 | 2.38 | 2.09 | 2.25 | 2.37 | 2.55 | 1.9 | 2.21 | 1.9114 | 2 | 3.02 | 2.6 | 2.5 | 1.62 | 1.9 | 1.714 | < 0.5 | 1.885 |  | 2.2438
| 1 | 5 | 2.429 | 2.5 | 2 | < 5 | 2.5 | 2.2 | 2.23 | 2.36 | 2.48 | 2 | 2.16 | 1.7652 | 2 | 3.02 | 2.4 | 2.7 | 2 | 2 | 1.904 | < 0.5 | 1.885 |  | 16
| 1 | 6 | 2.3369 | 2.5 | 2 | < 5 | 2.38 | 2.22 | 2.11 | 2.49 | 2.31 | 2 | 2.15 | 1.7711 | 2 | 2.95 | 2.6 | 2.5 | 1.78 | 1.9 | 1.87 | < 0.5 | 1.935
| Mean |  | 2.3769 | 2.4667 | 2 |  | 2.37 | 2.1633 | 2.1583 | 2.3983 | 2.4567 | 1.9667 | 2.2117 | 1.8282 | 2 | 3.0217 | 2.5167 | 2.6167 | 1.87 | 1.9667 | 1.8658 |  | 1.86
| Median |  | 2.3742 | 2.5 | 2 |  | 2.38 | 2.17 | 2.17 | 2.415 | 2.495 | 2 | 2.185 | 1.8151 | 2 | 3.02 | 2.55 | 2.6 | 1.84 | 2 | 1.8795 |  | 1.854
| Std Dev. |  | 0.035494 | 0.05164 | 0.63246 |  | 0.07975 | 0.065929 | 0.10048 | 0.12057 | 0.092014 | 0.05164 | 0.081588 | 0.064642 | 0 | 0.04446 | 0.098319 | 0.13292 | 0.22865 | 0.05164 | 0.083741 |  | 0.049327
| Rel.Std.Dev. |  | 1.493% | 2.094% | 31.62% |  | 3.365% | 3.048% | 4.656% | 5.027% | 3.746% | 2.626% | 3.689% | 3.536% | 0% | 1.471% | 3.907% | 5.08% | 12.23% | 2.626% | 4.488% |  | 2.652%
| PDM3 |  | 5.931% | 9.932% | -10.87% |  | 5.624% | -3.586% | -3.809% | 6.887% | 9.487% | -12.35% | -1.432% | -18.52% | -10.87% | 34.67% | 12.16% | 16.62% | -16.66% | -12.35% | -16.85% |  | -17.11%
| Z-Score (Absolute) |  | 0.44 | 0.67 | NA | 0.76 | 0.42 | 0.13 | 0.14 | 0.49 | 0.65 | 0.65 | 0 | 1.01 | NA | 2.14 | 0.81 | 1.07 | 0.9 | 0.65 | 0.91 | 5.19 | 0.93
Results from laboratories 3 & 14 were removed due to their 0.1 ppm reading resolution.
| Analytical results for Bi in OREAS 601b (Certified Value 18 ppm) | [23 empty] | Certified
Bi | Round | Replicate | Lab | Lab | Lab | Lab | Lab | Lab | Lab | Lab | Lab | Lab | Lab | Lab | Lab | Lab | Lab | Lab | Lab | Lab | Lab | Lab | Lab | Lab | 1
| No | No | 01 | 02 | 03 | 04 | 05 | 06 | 07 | 08 | 09 | 10 | 11 | 12 | 14 | 15 | 16 | 20 | 21 | 22 | 23 | 24 | 25 | 26 | ppm
|  |  | 4A*MS | 4A*MS | 4A*OES/MS | 4A*OES | 4A*OES/MS | 4A*OES/MS | 4A*OES/MS | 4A*OES/MS | 4A*OES/MS | 4A*MS | 4A*MS | 4A*OES | 4A*MS | 4A*MS | 4A*MS | 4A*OES/MS | 4A*OES/MS | 4A*OES | 5A*MS | 4A*OES/MS | 4A*OES/MS | 4A*OES | 1
2
| 1 | 1 | 20.7367 | 16.23 | 20.47 | 27 | 17.55 | 16.8 | 17.5 | 17.55 | 18.85 | 18.2 | 18.85 | 17.3708 | 17.26 | 14.6 | 17.4 | 18.1 | 17.7 | 17 | 25.5719 | < 5 | < 5 | 27.499 | 1
| 1 | 2 | 20.4708 | 17.11 | 19.7 | 28 | 18 | 16.5 | 17.1 | 17.2 | 18.5 | 18.2 | 18.57 | 17.7601 | 16.78 | 14.5 | 18.2 | 18.3 | 17.4 | 17 | 18.6212 | < 5 | < 5 | 28.202 | 28
| 1 | 3 | 20.3768 | 16.45 | 19.8 | 26 | 17.95 | 16.55 | 18.15 | 16.65 | 20 | 18.7 | 18.36 | 17.6544 | 16.72 | 14.2 | 17.6 | 17.6 | 17.5 | 19 | 18.0316 | < 5 | < 5 | 28.264 | 16
| 1 | 4 | 20.0873 | 16.4 | 20.66 | 27 | 19.4 | 17 | 17.65 | 17.25 | 19.5 | 18 | 18.59 | 17.6552 | 16.02 | 14.8 | 18.4 | 17.7 | 17.5 | 18 | 17.731 | < 5 | < 5 | 27.483 | 18.0048
| 1 | 5 | 20.209 | 16.7 | 19.35 | 26 | 18.7 | 17.1 | 17.4 | 16.9 | 19.15 | 18.3 | 18.97 | 17.6598 | 16.73 | 14.4 | 17.5 | 17.7 | 17.3 | 17 | 18.2253 | < 5 | < 5 | 27.526 | 17
| 1 | 6 | 20.4848 | 16.3 | 21.62 | 27 | 17.65 | 17.05 | 17.65 | 17.2 | 18.65 | 18.7 | 18.53 | 17.3571 | 15.47 | 14.4 | 17.9 | 18.4 | 18 | 18 | 17.3244 | < 5 | < 5 | 27.928
| Mean |  | 20.3942 | 16.5317 | 20.2667 | 26.8333 | 18.2083 | 16.8333 | 17.575 | 17.125 | 19.1083 | 18.35 | 18.645 | 17.5762 | 16.4967 | 14.4833 | 17.8333 | 17.9667 | 17.5667 | 17.6667 | 19.2509 |  |  | 27.817
| Median |  | 20.4238 | 16.425 | 20.135 | 27 | 17.975 | 16.9 | 17.575 | 17.2 | 19 | 18.25 | 18.58 | 17.6548 | 16.725 | 14.45 | 17.75 | 17.9 | 17.5 | 17.5 | 18.1285 |  |  | 27.727
| Std Dev. |  | 0.22812 | 0.32603 | 0.82544 | 0.75277 | 0.70952 | 0.26013 | 0.34749 | 0.31105 | 0.56517 | 0.2881 | 0.22394 | 0.1693 | 0.64008 | 0.20412 | 0.40332 | 0.34448 | 0.25033 | 0.8165 | 3.1277 |  |  | 0.36269
| Rel.Std.Dev. |  | 1.119% | 1.972% | 4.073% | 2.805% | 3.897% | 1.545% | 1.977% | 1.816% | 2.958% | 1.57% | 1.201% | 0.9633% | 3.88% | 1.409% | 2.262% | 1.917% | 1.425% | 4.622% | 16.25% |  |  | 1.304%
| PDM3 |  | 13.27% | -8.182% | 12.56% | 49.03% | 1.13% | -6.507% | -2.387% | -4.887% | 6.129% | 1.917% | 3.555% | -2.381% | -8.377% | -19.56% | -0.9526% | -0.212% | -2.434% | -1.878% | 6.921% |  |  | 54.5%
| Z-Score (Absolute) |  | 1.35 | 0.69 | 1.29 | 4.76 | 0.2 | 0.53 | 0.14 | 0.37 | 0.67 | 0.27 | 0.43 | 0.14 | 0.71 | 1.77 | 0 | 0.07 | 0.14 | NA | 0.75 | 8.11 | 8.11 | 5.28
Results from laboratory 22 were removed due to their 1 ppm reading resolution.
| Analytical results for Ca in OREAS 601b (Certified Value 0.887 wt.%) | [23 empty] | Certified
Ca | Round | Replicate | Lab | Lab | Lab | Lab | Lab | Lab | Lab | Lab | Lab | Lab | Lab | Lab | Lab | Lab | Lab | Lab | Lab | Lab | Lab | Lab | Lab | Lab | 1
| No | No | 01 | 02 | 03 | 04 | 05 | 06 | 07 | 08 | 09 | 10 | 11 | 12 | 14 | 15 | 16 | 20 | 21 | 22 | 23 | 24 | 25 | 26 | wt.%
|  |  | 4A*OES | 4A*OES | 4A*OES/MS | 4A*OES | 4A*OES/MS | 4A*OES/MS | 4A*OES/MS | 4A*OES/MS | 4A*OES/MS | 4A*OES | 4A*MS | 4A*OES | 4A*MS | 4A*MS | 4A*OES | 4A*OES/MS | 4A*OES/MS | 4A*OES | 5A*OES | 4A*OES/MS | 4A*OES/MS | 4A*OES | 3
3
| 1 | 1 | 0.82425 | 0.8883 | 0.84 | 0.52 | 0.96 | 0.9 | 0.92 | 0.91 | 0.9 | 0.862 | 0.9027 | 0.88456 | 0.893 | 0.92 | 0.91 | 0.91 | 0.851 | 0.82 | 0.93392 | 0.86661 | 0.9586 | 0.82 | 1
| 1 | 2 | 0.82736 | 0.8828 | 0.84 | 0.54 | 0.98 | 0.91 | 0.91 | 0.89 | 0.91 | 0.856 | 0.8963 | 0.90341 | 0.893 | 0.91 | 0.9 | 0.89 | 0.866 | 0.81 | 0.92662 | 0.82903 | 0.9572 | 0.84 | #N/A
| 1 | 3 | 0.82281 | 0.8865 | 0.8 | 0.52 | 0.97 | 0.89 | 0.92 | 0.87 | 0.92 | 0.859 | 0.9025 | 0.87921 | 0.8845 | 0.86 | 0.89 | 0.9 | 0.864 | 0.8 | 0.93715 | 0.86625 | 0.9609 | 0.828 | 16
| 1 | 4 | 0.82496 | 0.8945 | 0.8 | 0.52 | 1 | 0.91 | 0.94 | 0.91 | 0.89 | 0.874 | 0.9189 | 0.88862 | 0.8855 | 0.9 | 0.91 | 0.92 | 0.854 | 0.82 | 0.88611 | 0.84619 | 0.9543 | 0.844 | 0.88669
| 1 | 5 | 0.82624 | 0.8833 | 0.74 | 0.54 | 0.98 | 0.92 | 0.92 | 0.91 | 0.89 | 0.858 | 0.9103 | 0.87621 | 0.8695 | 0.86 | 0.91 | 0.92 | 0.86 | 0.81 | 0.94182 | 0.82574 | 0.9664 | 0.827 | 18
| 1 | 6 | 0.82723 | 0.8913 | 0.82 | 0.5 | 0.96 | 0.91 | 0.91 | 0.91 | 0.86 | 0.858 | 0.9091 | 0.89282 | 0.8291 | 0.88 | 0.89 | 0.9 | 0.845 | 0.83 | 0.93881 | 0.83775 | 0.9596 | 0.853
| Mean |  | 0.82547 | 0.88778 | 0.80667 | 0.52333 | 0.975 | 0.90667 | 0.92 | 0.9 | 0.895 | 0.86117 | 0.90663 | 0.88747 | 0.87577 | 0.88833 | 0.90167 | 0.90667 | 0.85667 | 0.815 | 0.9274 | 0.84526 | 0.9595 | 0.83533
| Median |  | 0.8256 | 0.8874 | 0.81 | 0.52 | 0.975 | 0.91 | 0.92 | 0.91 | 0.895 | 0.8585 | 0.9059 | 0.88659 | 0.885 | 0.89 | 0.905 | 0.905 | 0.857 | 0.815 | 0.93554 | 0.84197 | 0.9591 | 0.834
| Std Dev. |  | 0.001794 | 0.0045679 | 0.037238 | 0.015055 | 0.015166 | 0.010328 | 0.010954 | 0.016733 | 0.020736 | 0.0065853 | 0.0078655 | 0.0098736 | 0.024421 | 0.025626 | 0.0098319 | 0.012111 | 0.0080911 | 0.010488 | 0.020887 | 0.017879 | 0.0040674 | 0.012388
| Rel.Std.Dev. |  | 0.2173% | 0.5145% | 4.616% | 2.877% | 1.555% | 1.139% | 1.191% | 1.859% | 2.317% | 0.7647% | 0.8676% | 1.113% | 2.789% | 2.885% | 1.09% | 1.336% | 0.9445% | 1.287% | 2.252% | 2.115% | 0.4239% | 1.483%
| PDM3 |  | -6.903% | 0.1239% | -9.024% | -40.98% | 9.96% | 2.254% | 3.757% | 1.502% | 0.9377% | -2.878% | 2.25% | 0.08874% | -1.231% | 0.1859% | 1.69% | 2.254% | -3.385% | -8.085% | 4.592% | -4.672% | 8.212% | -5.791%
| Z-Score (Absolute) |  | 1.45 | 0.01 | 1.88 | 8.44 | 2.01 | 0.43 | 0.74 | 0.28 | 0.16 | 0.62 | 0.43 | 0.01 | 0.28 | 0.01 | 0.31 | 0.43 | 0.73 | 1.69 | 0.91 | 0.99 | 1.65 | 1.22
| Analytical results for Cd in OREAS 601b (Certified Value 2.05 ppm) | [23 empty] | Certified
Cd | Round | Replicate | Lab | Lab | Lab | Lab | Lab | Lab | Lab | Lab | Lab | Lab | Lab | Lab | Lab | Lab | Lab | Lab | Lab | Lab | Lab | Lab | Lab | Lab | 1
| No | No | 01 | 02 | 03 | 04 | 05 | 06 | 07 | 08 | 09 | 10 | 11 | 12 | 14 | 15 | 16 | 20 | 21 | 22 | 23 | 24 | 25 | 26 | ppm
|  |  | 4A*MS | 4A*MS | 4A*OES/MS | 4A*OES | 4A*OES/MS | 4A*OES/MS | 4A*OES/MS | 4A*OES/MS | 4A*OES/MS | 4A*MS | 4A*MS | 4A*OES | 4A*MS | 4A*MS | 4A*MS | 4A*OES/MS | 4A*OES/MS | 4A*OES | 5A*OES | 4A*OES/MS | 4A*OES/MS | 4A*OES | 2
3
| 1 | 1 | 2.1438 | 1.88 | 2.1 | 3.3 | 2.08 | 1.78 | 1.99 | 2.15 | 2 | 2 | 2.2 | 1.9905 | 2.06 | 2.17 | 2.5 | 2.25 | 2.05 | < 1 | 4.3951 | 2.0189 | 4.645 | 2.008 | 1
| 1 | 2 | 2.1199 | 1.91 | 2.2 | 3.1 | 2.06 | 1.92 | 2 | 2.07 | 2.05 | 2 | 2.18 | 1.9191 | 1.9 | 2.24 | 2.5 | 2.17 | 2.11 | < 1 | 2.9721 | 2.1079 | 4.926 | 2.06 | 29
| 1 | 3 | 2.1364 | 1.83 | 2.13 | 3.1 | 2.07 | 1.89 | 2.07 | 2.01 | 2.18 | 2.04 | 2.11 | 2.0603 | 1.87 | 2.23 | 2.5 | 2.14 | 2.13 | < 1 | 2.6112 | 1.9446 | 5.015 | 2.019 | 16
| 1 | 4 | 2.2792 | 1.89 | 2.09 | 3.2 | 2.09 | 1.85 | 2.07 | 2.17 | 2.14 | 2.02 | 2.12 | 2.069 | 1.79 | 2.25 | 2.5 | 2.11 | 2.04 | < 1 | 2.4124 | 1.9118 | 4.239 | 1.98 | 2.0485
| 1 | 5 | 2.0694 | 1.84 | 2.03 | 3.3 | 2.09 | 1.89 | 2.01 | 2.08 | 2.02 | 2.05 | 2.05 | 2.083 | 1.81 | 2.28 | 2.5 | 2.18 | 2.09 | < 1 | 2.6568 | 2.1192 | 4.687 | 2.063 | 19
| 1 | 6 | 2.0709 | 1.87 | 2.21 | 3.1 | 1.99 | 1.96 | 2.02 | 2.15 | 1.98 | 2.02 | 1.98 | 2.1686 | 1.88 | 2.21 | 2.5 | 2.17 | 1.94 | < 1 | 2.5705 | 2.0055 | 4.522 | 2.036
| Mean |  | 2.1366 | 1.87 | 2.1267 | 3.1833 | 2.0633 | 1.8817 | 2.0267 | 2.105 | 2.0617 | 2.0217 | 2.1067 | 2.0484 | 1.885 | 2.23 | 2.5 | 2.17 | 2.06 |  | 2.9364 | 2.018 | 4.6723 | 2.0277
| Median |  | 2.1281 | 1.875 | 2.115 | 3.15 | 2.075 | 1.89 | 2.015 | 2.115 | 2.035 | 2.02 | 2.115 | 2.0646 | 1.875 | 2.235 | 2.5 | 2.17 | 2.07 |  | 2.634 | 2.0122 | 4.666 | 2.0275
| Std Dev. |  | 0.07683 | 0.030332 | 0.068896 | 0.098319 | 0.037771 | 0.061779 | 0.035024 | 0.061887 | 0.080602 | 0.020412 | 0.081894 | 0.085202 | 0.095656 | 0.037417 | 0 | 0.046904 | 0.068118 |  | 0.73775 | 0.083839 | 0.2804 | 0.031929
| Rel.Std.Dev. |  | 3.596% | 1.622% | 3.24% | 3.089% | 1.831% | 3.283% | 1.728% | 2.94% | 3.91% | 1.01% | 3.887% | 4.159% | 5.075% | 1.678% | 0% | 2.161% | 3.307% |  | 25.12% | 4.155% | 6.001% | 1.575%
| PDM3 |  | 4.298% | -8.715% | 3.814% | 55.4% | 0.7224% | -8.146% | -1.068% | 2.756% | 0.641% | -1.312% | 2.838% | -0.006404% | -7.983% | 8.858% | 22.04% | 5.929% | 0.5597% |  | 43.34% | -1.492% | 128.1% | -1.019%
| Z-Score (Absolute) |  | 0.72 | 1.88 | 0.63 | 10.93 | 0.01 | 1.76 | 0.35 | 0.41 | 0.01 | 0.4 | 0.43 | 0.14 | 1.73 | 1.63 | 4.27 | 1.05 | 0.02 | 15.24 | 8.52 | 0.43 | 25.46 | 0.34
| Analytical results for Ce in OREAS 601b (Certified Value 70 ppm) | [23 empty] | Certified
Ce | Round | Replicate | Lab | Lab | Lab | Lab | Lab | Lab | Lab | Lab | Lab | Lab | Lab | Lab | Lab | Lab | Lab | [7 empty] | 1
| No | No | 01 | 03 | 05 | 06 | 07 | 08 | 09 | 11 | 14 | 15 | 16 | 20 | 21 | 23 | 24 | [7 empty] | ppm
|  |  | 4A*MS | 4A*OES/MS | 4A*OES/MS | 4A*OES/MS | 4A*OES/MS | 4A*OES/MS | 4A*OES/MS | 4A*MS | 4A*MS | 4A*MS | 4A*MS | 4A*OES/MS | 4A*OES/MS | 5A*OES | 4A*OES/MS | [7 empty] | 0
0
| 1 | 1 | 85.6218 | 65.57 | 68.1 | 69.1 | 67 | 70.5 | 67.6 | 77.63 | 84 | 60.7 | 75.4 | 54.12 | 64.7 | 70.5219 | 63.2757 | [7 empty] | 1
| 1 | 2 | 86.2252 | 69.05 | 70.3 | 69.6 | 70.3 | 68 | 70.6 | 76.89 | 85 | 60.7 | 76.2 | 53.19 | 65.5 | 69.807 | 62.4362 | [7 empty] | 30
| 1 | 3 | 85.3471 | 67.91 | 70.6 | 69.1 | 67 | 65.2 | 74.3 | 74.82 | 86 | 58.5 | 73.2 | 51.77 | 65.3 | 71.0971 | 63.5169 | [7 empty] | 16
| 1 | 4 | 85.4808 | 67.92 | 70.5 | 69.2 | 71.5 | 69.7 | 73.5 | 77.69 | 86 | 62.4 | 79.2 | 54.12 | 64.8 | 67.2423 | 60.1802 | [7 empty] | 69.9505
| 1 | 5 | 85.8213 | 64.44 | 72.1 | 70.9 | 69.7 | 66.8 | 70.8 | 75.23 | 81 | 60.7 | 74.2 | 51.16 | 63.7 | 71.198 | 61.661 | [7 empty] | 20
| 1 | 6 | 85.3302 | 68.68 | 69.3 | 71.7 | 69 | 68.5 | 69.7 | 76.69 | 74 | 59.9 | 75.7 | 54.58 | 62.9 | 70.8119 | 64.7658
| Mean |  | 85.6377 | 67.2617 | 70.15 | 69.9333 | 69.0833 | 68.1167 | 71.0833 | 76.4917 | 82.6667 | 60.4833 | 75.65 | 53.1567 | 64.4833 | 70.1131 | 62.6393
| Median |  | 85.5513 | 67.915 | 70.4 | 69.4 | 69.35 | 68.25 | 70.7 | 76.79 | 84.5 | 60.7 | 75.55 | 53.655 | 64.75 | 70.6669 | 62.856
| Std Dev. |  | 0.3414 | 1.8378 | 1.3472 | 1.1039 | 1.8104 | 1.9281 | 2.4718 | 1.2096 | 4.6332 | 1.2719 | 2.053 | 1.3995 | 0.99683 | 1.4924 | 1.5964
| Rel.Std.Dev. |  | 0.3987% | 2.732% | 1.92% | 1.579% | 2.621% | 2.831% | 3.477% | 1.581% | 5.605% | 2.103% | 2.714% | 2.633% | 1.546% | 2.129% | 2.549%
| PDM3 |  | 22.43% | -3.844% | 0.2852% | -0.02455% | -1.24% | -2.622% | 1.619% | 9.351% | 18.18% | -13.53% | 8.148% | -24.01% | -7.816% | 0.2324% | -10.45%
| Z-Score (Absolute) |  | 1.94 | 0.33 | 0.03 | 0 | 0.11 | 0.22 | 0.14 | 0.81 | 1.58 | 1.17 | 0.71 | 2.08 | 0.67 | 0.02 | 0.9
| Analytical results for Co in OREAS 601b (Certified Value 2.97 ppm) | [23 empty] | Certified
Co | Round | Replicate | Lab | Lab | Lab | Lab | Lab | Lab | Lab | Lab | Lab | Lab | Lab | Lab | Lab | Lab | Lab | Lab | Lab | Lab | Lab | Lab | Lab | Lab | 1
| No | No | 01 | 02 | 03 | 04 | 05 | 06 | 07 | 08 | 09 | 10 | 11 | 12 | 14 | 15 | 16 | 20 | 21 | 22 | 23 | 24 | 25 | 26 | ppm
|  |  | 4A*MS | 4A*MS | 4A*OES/MS | 4A*OES | 4A*OES/MS | 4A*OES/MS | 4A*OES/MS | 4A*OES/MS | 4A*OES/MS | 4A*MS | 4A*MS | 4A*OES | 4A*MS | 4A*MS | 4A*OES | 4A*OES/MS | 4A*OES/MS | 4A*OES | 5A*OES | 4A*OES/MS | 4A*OES/MS | 4A*OES | 2
3
| 1 | 1 | 3.5255 | 2.8 | 3.1 | 4 | 2.8 | 2.8 | 3 | 2.9 | 2.8 | 3 | 3 | 2.8882 | 2.8 | 3.22 | 5 | 3.3 | 3.05 | 3 | 2.493 | 2.9234 | 2.576 | 1.988 | 1
| 1 | 2 | 3.5327 | 2.9 | 3.4 | 4 | 2.9 | 2.9 | 3 | 2.9 | 2.9 | 3 | 3 | 3.0269 | 2.7 | 3.29 | 5 | 3.3 | 2.94 | 3 | 2.381 | 2.5507 | 2.723 | 2.323 | 31
| 1 | 3 | 3.6321 | 3 | 3 | 4 | 2.8 | 2.8 | 3 | 3.3 | 3 | 3 | 2.8 | 2.9352 | 2.9 | 3.25 | 5 | 3.1 | 3.02 | 3 | 2.375 | 2.3286 | 3.07 | 1.959 | 16
| 1 | 4 | 3.3478 | 2.9 | 3.2 | 4 | 2.9 | 2.9 | 3.1 | 3.2 | 3 | 3 | 3.1 | 2.9683 | 3 | 3.26 | 5 | 3.1 | 2.75 | 3 | 2.411 | 2.8745 | 2.609 | 1.967 | 2.9749
| 1 | 5 | 3.4311 | 2.9 | 3.1 | 4 | 2.9 | 3 | 3 | 3 | 2.9 | 3 | 3 | 3.038 | 2.7 | 3.27 | < 5 | 3.2 | 2.93 | 2 | 3.179 | 2.9892 | 2.763 | 2.079 | 21
| 1 | 6 | 3.5478 | 3 | 3.3 | 4 | 2.8 | 2.9 | 3.1 | 2.9 | 3 | 3 | 3.2 | 2.9756 | 2.6 | 3.22 | < 5 | 3.3 | 2.97 | 3 | 2.832 | 2.6128 | 3.158 | 2.01
| Mean |  | 3.5028 | 2.9167 | 3.1833 | 4 | 2.85 | 2.8833 | 3.0333 | 3.0333 | 2.9333 | 3 | 3.0167 | 2.9721 | 2.7833 | 3.2517 | 5 | 3.2167 | 2.9433 | 2.8333 | 2.6118 | 2.7132 | 2.8165 | 2.0543
| Median |  | 3.5291 | 2.9 | 3.15 | 4 | 2.85 | 2.9 | 3 | 2.95 | 2.95 | 3 | 3 | 2.972 | 2.75 | 3.255 | 5 | 3.25 | 2.955 | 3 | 2.452 | 2.7436 | 2.743 | 1.999
| Std Dev. |  | 0.099315 | 0.075277 | 0.1472 | 0 | 0.054772 | 0.075277 | 0.05164 | 0.17512 | 0.08165 | 0 | 0.13292 | 0.056155 | 0.1472 | 0.027869 | 0 | 0.098319 | 0.10539 | 0.40825 | 0.3268 | 0.25721 | 0.24223 | 0.13847
| Rel.Std.Dev. |  | 2.835% | 2.581% | 4.624% | 0% | 1.922% | 2.611% | 1.702% | 5.773% | 2.784% | 0% | 4.406% | 1.889% | 5.288% | 0.8571% | 0% | 3.057% | 3.581% | 14.41% | 12.51% | 9.48% | 8.601% | 6.74%
| PDM3 |  | 17.75% | -1.958% | 7.006% | 34.46% | -4.199% | -3.078% | 1.964% | 1.964% | -1.398% | 0.8433% | 1.404% | -0.09605% | -6.44% | 9.303% | 68.07% | 8.126% | -1.061% | -4.759% | -12.2% | -8.797% | -5.325% | -30.94%
| Z-Score (Absolute) |  | 3.51 | 0.13 | 1.52 | NA | 0.55 | 0.34 | 0.59 | 0.59 | 0.03 | NA | 0.49 | 0.21 | 0.96 | 1.95 | NA | 1.73 | 0.03 | NA | 2.03 | 1.4 | 0.76 | 5.5
Results from laboratories 4, 10, 16 & 22 were removed due to their 1 ppm reading resolution.
| Analytical results for Cr in OREAS 601b (Certified Value 23.7 ppm) | [23 empty] | Certified
Cr | Round | Replicate | Lab | Lab | Lab | Lab | Lab | Lab | Lab | Lab | Lab | Lab | Lab | Lab | Lab | Lab | Lab | Lab | Lab | Lab | Lab | Lab | Lab |  | 1
| No | No | 02 | 03 | 04 | 05 | 06 | 07 | 08 | 09 | 10 | 11 | 12 | 14 | 15 | 16 | 20 | 21 | 22 | 23 | 24 | 25 | 26 |  | ppm
|  |  | 4A*OES | 4A*OES/MS | 4A*OES | 4A*OES/MS | 4A*OES/MS | 4A*OES/MS | 4A*OES/MS | 4A*OES/MS | 4A*OES | 4A*MS | 4A*OES | 4A*MS | 4A*MS | 4A*OES | 4A*OES/MS | 4A*OES/MS | 4A*OES | 5A*OES | 4A*OES/MS | 4A*OES/MS | 4A*OES |  | 1
1
| 1 | 1 | 15 | 22 | 19 | 24 | 28 | 27 | 27 | 24 | 20 | 29 | 21.8487 | 19 | 25 | 20 | 26 | 24.3 | 24 | 28.751 | 14.9345 | 39.5 | 24.484 |  | 1
| 1 | 2 | 17 | 23 | 20 | 25 | 23 | 26 | 26 | 24 | 19 | 28 | 21.3764 | 21 | 22.6 | 20 | 25 | 24.3 | 22 | 29.314 | 19.6746 | 40.71 | 24.513 |  | 32
| 1 | 3 | 17 | 21 | 19 | 25 | 21 | 24 | 28 | 24 | 18 | 29 | 20.4265 | 20 | 22.6 | 20 | 26 | 25.7 | 22 | 27.876 | 15.1098 | 40.37 | 23.097 |  | 16
| 1 | 4 | 16 | 21 | 20 | 25 | 24 | 24 | 26 | 24 | 22 | 31 | 21.5091 | 19 | 22.9 | 20 | 25 | 22.5 | 21 | 27.481 | 15.247 | 40.17 | 22.363 |  | 23.7041
| 1 | 5 | 16 | 23 | 20 | 29 | 24 | 24 | 25 | 24 | 18 | 28 | 20.6534 | 20 | 24.3 | 20 | 25 | 25.8 | 22 | 28.33 | 24.8485 | 40.44 | 24.064 |  | 22
| 1 | 6 | 18 | 24 | 19 | 25 | 23 | 24 | 25 | 24 | 22 | 32 | 20.7383 | 20 | 21.5 | 20 | 26 | 24.5 | 26 | 28.618 | 15.0574 | 40.57 | 24.975
| Mean |  | 16.5 | 22.3333 | 19.5 | 25.5 | 23.8333 | 24.8333 | 26.1667 | 24 | 19.8333 | 29.5 | 21.0921 | 19.8333 | 23.15 | 20 | 25.5 | 24.5167 | 22.8333 | 28.395 | 17.4786 | 40.2933 | 23.916
| Median |  | 16.5 | 22.5 | 19.5 | 25 | 23.5 | 24 | 26 | 24 | 19.5 | 29 | 21.0574 | 20 | 22.75 | 20 | 25.5 | 24.4 | 22 | 28.474 | 15.1784 | 40.405 | 24.274
| Std Dev. |  | 1.0488 | 1.2111 | 0.54772 | 1.7607 | 2.3166 | 1.3292 | 1.169 | 0 | 1.8348 | 1.6432 | 0.56355 | 0.75277 | 1.2755 | 0 | 0.54772 | 1.2007 | 1.8348 | 0.65269 | 4.0512 | 0.42945 | 0.99045
| Rel.Std.Dev. |  | 6.356% | 5.423% | 2.809% | 6.905% | 9.72% | 5.352% | 4.468% | 0% | 9.251% | 5.57% | 2.672% | 3.795% | 5.51% | 0% | 2.148% | 4.897% | 8.036% | 2.299% | 23.18% | 1.066% | 4.141%
| PDM3 |  | -30.39% | -5.783% | -17.74% | 7.576% | 0.5452% | 4.764% | 10.39% | 1.248% | -16.33% | 24.45% | -11.02% | -16.33% | -2.338% | -15.63% | 7.576% | 3.428% | -3.673% | 19.79% | -26.26% | 69.98% | 0.8939%
| Z-Score (Absolute) |  | 2.54 | 0.53 | 1.51 | 0.56 | 0.01 | 0.33 | 0.79 | 0.04 | 1.39 | 1.94 | 0.96 | 1.39 | 0.25 | NA | 0.56 | 0.22 | 0.36 | 1.56 | 2.2 | 5.65 | 0.01
Results from laboratory 16 were removed due to their 10 ppm reading resolution.
| Analytical results for Cs in OREAS 601b (Certified Value 4.88 ppm) | [23 empty] | Certified
Cs | Round | Replicate | Lab | Lab | Lab | Lab | Lab | Lab | Lab | Lab | Lab | Lab | Lab | Lab | Lab | Lab | Lab | Lab | Lab | [5 empty] | 1
| No | No | 01 | 02 | 03 | 05 | 06 | 07 | 08 | 09 | 10 | 11 | 12 | 14 | 15 | 16 | 20 | 21 | 23 | [5 empty] | ppm
|  |  | 4A*MS | 4A*MS | 4A*OES/MS | 4A*OES/MS | 4A*OES/MS | 4A*OES/MS | 4A*OES/MS | 4A*OES/MS | 4A*MS | 4A*MS | 4A*OES | 4A*MS | 4A*MS | 4A*MS | 4A*OES/MS | 4A*OES/MS | 5A*MS | [5 empty] | 2
3
| 1 | 1 | 5.8508 | 4.7 | 5.1 | 4.6 | 4.69 | 5 | 5.13 | 4.86 | 4.8 | 5.23 | 4.8229 | 5.1 | 4.57 | 4.8 | 5.12 | 4.55 | 4.434 | [5 empty] | 1
| 1 | 2 | 5.8928 | 4.7 | 5.1 | 4.68 | 4.84 | 4.81 | 4.89 | 5 | 4.7 | 5.06 | 4.8339 | 5.1 | 4.77 | 5 | 5.01 | 4.7 | 4.272 | [5 empty] | 33
| 1 | 3 | 5.8385 | 5 | 5.1 | 4.7 | 4.81 | 5.09 | 4.65 | 5.2 | 4.9 | 5.09 | 4.9051 | 4.9 | 4.63 | 4.9 | 4.95 | 4.67 | 4.356 | [5 empty] | 16
| 1 | 4 | 5.8178 | 4.8 | 5.4 | 4.75 | 4.9 | 5.07 | 5.05 | 5.09 | 4.7 | 5.04 | 4.7977 | 5 | 4.63 | 4.9 | 4.86 | 4.55 | 4.317 | [5 empty] | 4.883
| 1 | 5 | 5.9025 | 4.8 | 5 | 4.86 | 4.96 | 4.92 | 4.85 | 4.96 | 4.6 | 5.03 | 4.9759 | 4.8 | 4.71 | 4.8 | 4.96 | 4.57 | 4.302 | [5 empty] | 23
| 1 | 6 | 5.851 | 4.9 | 5.3 | 4.6 | 4.99 | 4.88 | 4.99 | 5 | 4.9 | 5.14 | 4.9283 | 4.8 | 4.54 | 4.9 | 4.96 | 4.55 | 4.199
| Mean |  | 5.8589 | 4.8167 | 5.1667 | 4.6983 | 4.865 | 4.9617 | 4.9267 | 5.0183 | 4.7667 | 5.0983 | 4.8773 | 4.95 | 4.6417 | 4.8833 | 4.9767 | 4.5983 | 4.3133
| Median |  | 5.8509 | 4.8 | 5.1 | 4.69 | 4.87 | 4.96 | 4.94 | 5 | 4.75 | 5.075 | 4.8695 | 4.95 | 4.63 | 4.9 | 4.96 | 4.56 | 4.3095
| Std Dev. |  | 0.032495 | 0.1169 | 0.15055 | 0.098472 | 0.10968 | 0.11053 | 0.1699 | 0.116 | 0.12111 | 0.075741 | 0.069666 | 0.13784 | 0.085888 | 0.075277 | 0.085479 | 0.06824 | 0.079124
| Rel.Std.Dev. |  | 0.5546% | 2.427% | 2.914% | 2.096% | 2.254% | 2.228% | 3.449% | 2.312% | 2.541% | 1.486% | 1.428% | 2.785% | 1.85% | 1.542% | 1.718% | 1.484% | 1.834%
| PDM3 |  | 19.98% | -1.359% | 5.808% | -3.783% | -0.3695% | 1.61% | 0.8934% | 2.771% | -2.383% | 4.409% | -0.1175% | 1.371% | -4.943% | 0.005957% | 1.917% | -5.831% | -11.67%
| Z-Score (Absolute) |  | 5.64 | 0.39 | 1.64 | 1.07 | 0.11 | 0.45 | 0.25 | 0.78 | 0.67 | 1.24 | 0.03 | 0.39 | 1.4 | 0 | 0.54 | 1.65 | 3.29
| Analytical results for Cu in OREAS 601b (Certified Value 0.101 wt.%) | [23 empty] | Certified
Cu | Round | Replicate | Lab | Lab | Lab | Lab | Lab | Lab | Lab | Lab | Lab | Lab | Lab | Lab | Lab | Lab | Lab | Lab | Lab | Lab | Lab | Lab | Lab | Lab | 1
| No | No | 01 | 02 | 03 | 04 | 05 | 06 | 07 | 08 | 09 | 10 | 11 | 12 | 14 | 15 | 16 | 20 | 21 | 22 | 23 | 24 | 25 | 26 | wt.%
|  |  | 4A*OES | 4A*OES | 4A*OES/MS | 4A*OES | 4A*OES/MS | 4A*OES/MS | 4A*OES/MS | 4A*OES/MS | 4A*OES/MS | 4A*OES | 4A*MS | 4A*OES | 4A*MS | 4A*MS | 4A*OES | 4A*OES/MS | 4A*OES/MS | 4A*OES | 5A*OES | 4A*OES/MS | 4A*OES/MS | 4A*OES | 3
3
| 1 | 1 | 0.10423 | 0.0965 | 0.10359 | 0.1076 | 0.0997 | 0.099 | 0.0982 | 0.101 | 0.0975 | 0.105 | 0.10375 | 0.099727 | 0.1015 | 0.102 | 0.1 | 0.1075 | 0.101 | < 0.5 | 0.12131 | 0.1005 | 0.09979 | 0.10004 | 1
| 1 | 2 | 0.10729 | 0.0974 | 0.10362 | 0.1076 | 0.1005 | 0.0967 | 0.102 | 0.0994 | 0.0992 | 0.102 | 0.1031 | 0.10094 | 0.1002 | 0.102 | 0.0995 | 0.1061 | 0.104 | < 0.5 | 0.1106 | 0.10118 | 0.1 | 0.10121 | 34
| 1 | 3 | 0.10291 | 0.0971 | 0.09807 | 0.1074 | 0.0991 | 0.0989 | 0.0996 | 0.0976 | 0.102 | 0.103 | 0.10344 | 0.099113 | 0.1008 | 0.0985 | 0.103 | 0.1049 | 0.103 | < 0.5 | 0.11112 | 0.10124 | 0.09959 | 0.10021 | 16
| 1 | 4 | 0.10432 | 0.098 | 0.10003 | 0.1074 | 0.1015 | 0.0982 | 0.106 | 0.102 | 0.1 | 0.106 | 0.10404 | 0.099936 | 0.1001 | 0.1 | 0.102 | 0.1042 | 0.102 | < 0.5 | 0.10464 | 0.10088 | 0.1005 | 0.10227 | 0.10077
| 1 | 5 | 0.1008 | 0.0972 | 0.09798 | 0.1073 | 0.1005 | 0.0987 | 0.102 | 0.101 | 0.0981 | 0.104 | 0.10286 | 0.10036 | 0.0966 | 0.0998 | 0.1 | 0.1063 | 0.0998 | < 0.5 | 0.11173 | 0.10169 | 0.09996 | 0.10418 | 24
| 1 | 6 | 0.10077 | 0.0983 | 0.1038 | 0.107 | 0.0983 | 0.101 | 0.102 | 0.102 | 0.0959 | 0.105 | 0.10255 | 0.10037 | 0.0969 | 0.099 | 0.099 | 0.107 | 0.102 | < 0.5 | 0.11088 | 0.10073 | 0.09922 | 0.10255
| Mean |  | 0.10339 | 0.097417 | 0.10118 | 0.10738 | 0.099933 | 0.09875 | 0.10163 | 0.1005 | 0.098783 | 0.10417 | 0.10329 | 0.10007 | 0.09935 | 0.10022 | 0.10058 | 0.106 | 0.10197 |  | 0.11171 | 0.10104 | 0.099843 | 0.10174
| Median |  | 0.10357 | 0.0973 | 0.10181 | 0.1074 | 0.1001 | 0.0988 | 0.102 | 0.101 | 0.09865 | 0.1045 | 0.10327 | 0.10015 | 0.10015 | 0.0999 | 0.1 | 0.1062 | 0.102 |  | 0.111 | 0.10103 | 0.099875 | 0.10174
| Std Dev. |  | 0.0024732 | 0.00064936 | 0.0028235 | 0.00022286 | 0.0011413 | 0.0013896 | 0.0026606 | 0.00171 | 0.0021179 | 0.001472 | 0.0005595 | 0.00063 | 0.0020773 | 0.0014838 | 0.0015626 | 0.001249 | 0.001472 |  | 0.005376 | 0.00042137 | 0.0004301 | 0.0015743
| Rel.Std.Dev. |  | 2.392% | 0.6666% | 2.791% | 0.2075% | 1.142% | 1.407% | 2.618% | 1.701% | 2.144% | 1.413% | 0.5417% | 0.6295% | 2.091% | 1.481% | 1.554% | 1.178% | 1.444% |  | 4.812% | 0.417% | 0.4308% | 1.547%
| PDM3 |  | 2.597% | -3.327% | 0.4088% | 6.563% | -0.83% | -2.004% | 0.857% | -0.2677% | -1.971% | 3.371% | 2.501% | -0.6896% | -1.409% | -0.5489% | -0.185% | 5.19% | 1.188% |  | 10.86% | 0.2644% | -0.9193% | 0.9656%
| Z-Score (Absolute) |  | 1.02 | 1.65 | 0.03 | 2.8 | 0.52 | 1.05 | 0.23 | 0.27 | 1.04 | 1.36 | 0.97 | 0.46 | 0.78 | 0.4 | 0.23 | 2.18 | 0.38 | 66.39 | 4.73 | 0.03 | 0.56 | 0.28
| Analytical results for Dy in OREAS 601b (Certified Value 2.54 ppm) | [23 empty] | Certified
Dy | Round | Replicate | 01: Lab; 02: Lab; 03: Lab; 04: Lab; 05: Lab; 06: Lab | 1
| No | No | 01: 01; 02: 03; 03: 11; 04: 14; 05: 16; 06: 23 | ppm
|  |  | 01: 4A*MS; 02: 4A*OES/MS; 03: 4A*MS; 04: 4A*MS; 05: 4A*MS; 06: 5A*MS | 2
3
| 1 | 1 | 01: 3.4298; 02: 2.4; 03: 2.75; 04: 2.7; 05: 2.5; 06: 2.524 | 1
| 1 | 2 | 01: 3.4709; 02: 2.8; 03: 2.69; 04: 2.6; 05: 2.6; 06: 2.3 | 11
| 1 | 3 | 01: 3.4327; 02: 2.5; 03: 2.65; 04: 2.4; 05: 2.5; 06: 2.331 | 16
| 1 | 4 | 01: 3.3822; 02: 2.7; 03: 2.66; 04: 2.6; 05: 2.65; 06: 2.322 | 2.5406
| 1 | 5 | 01: 3.4002; 02: 2.6; 03: 2.67; 04: 2.3; 05: 2.5; 06: 2.284 | 25
| 1 | 6 | 01: 3.6483; 02: 2.8; 03: 2.69; 04: 2.4; 05: 2.5; 06: 2.296
| Mean |  | 01: 3.4607; 02: 2.6333; 03: 2.685; 04: 2.5; 05: 2.5417; 06: 2.3428
| Median |  | 01: 3.4313; 02: 2.65; 03: 2.68; 04: 2.5; 05: 2.5; 06: 2.311
| Std Dev. |  | 01: 0.096792; 02: 0.1633; 03: 0.035637; 04: 0.15492; 05: 0.066458; 06: 0.090427
| Rel.Std.Dev. |  | 01: 2.797%; 02: 6.201%; 03: 1.327%; 04: 6.197%; 05: 2.615%; 06: 3.86%
| PDM3 |  | 01: 36.22%; 02: 3.651%; 03: 5.685%; 04: -1.597%; 05: 0.0433%; 06: -7.783%
| Z-Score (Absolute) |  | 01: 6.37; 02: 0.33; 03: 0.71; 04: 0.64; 05: 0.33; 06: 1.78
| Analytical results for Er in OREAS 601b (Certified Value 0.8 ppm) | [23 empty] | Certified
Er | Round | Replicate | 01: Lab; 02: Lab; 03: Lab; 04: Lab; 05: Lab; 06: Lab | 1
| No | No | 01: 01; 02: 03; 03: 11; 04: 14; 05: 16; 06: 23 | ppm
|  |  | 01: 4A*MS; 02: 4A*OES/MS; 03: 4A*MS; 04: 4A*MS; 05: 4A*MS; 06: 5A*MS | 2
3
| 1 | 1 | 01: 1.0399; 02: 0.8; 03: 0.85; 04: 0.9; 05: 0.8; 06: 0.857 | 1
| 1 | 2 | 01: 1.0686; 02: 0.8; 03: 0.8; 04: 0.9; 05: 0.85; 06: 0.733 | 12
| 1 | 3 | 01: 1.0524; 02: 0.8; 03: 0.82; 04: 0.9; 05: 0.75; 06: 0.745 | 16
| 1 | 4 | 01: 1.0841; 02: 0.9; 03: 0.86; 04: 0.9; 05: 0.8; 06: 0.735 | 0.80156
| 1 | 5 | 01: 1.0106; 02: 0.7; 03: 0.8; 04: 0.8; 05: 0.8; 06: 0.736 | 26
| 1 | 6 | 01: 1.0871; 02: 0.7; 03: 0.82; 04: 0.8; 05: 0.8; 06: 0.715
| Mean |  | 01: 1.0571; 02: 0.78333; 03: 0.825; 04: 0.86667; 05: 0.8; 06: 0.7535
| Median |  | 01: 1.0605; 02: 0.8; 03: 0.82; 04: 0.9; 05: 0.8; 06: 0.7355
| Std Dev. |  | 01: 0.02913; 02: 0.075277; 03: 0.0251; 04: 0.05164; 05: 0.031623; 06: 0.051644
| Rel.Std.Dev. |  | 01: 2.756%; 02: 9.61%; 03: 3.042%; 04: 5.958%; 05: 3.953%; 06: 6.854%
| PDM3 |  | 01: 31.88%; 02: -2.274%; 03: 2.924%; 04: 8.122%; 05: -0.1946%; 06: -5.996%
| Z-Score (Absolute) |  | 01: 3.96; 02: 0.47; 03: 0.2; 04: 0.88; 05: 0.2; 06: 0.95
| Analytical results for Eu in OREAS 601b (Certified Value 0.97 ppm) | [23 empty] | Certified
Eu | Round | Replicate | 01: Lab; 02: Lab; 03: Lab; 04: Lab; 05: Lab; 06: Lab | 1
| No | No | 01: 01; 02: 03; 03: 11; 04: 14; 05: 16; 06: 23 | ppm
|  |  | 01: 4A*MS; 02: 4A*OES/MS; 03: 4A*MS; 04: 4A*MS; 05: 4A*MS; 06: 5A*MS | 2
2
| 1 | 1 | 01: 1.6784; 02: 1.1; 03: 0.97; 04: 1.2; 05: 0.95; 06: 0.836 | 1
| 1 | 2 | 01: 1.659; 02: 1; 03: 0.97; 04: 1.1; 05: 0.9; 06: 0.815 | 13
| 1 | 3 | 01: 1.6501; 02: 1; 03: 0.99; 04: 1.2; 05: 0.9; 06: 0.833 | 16
| 1 | 4 | 01: 1.5843; 02: 1; 03: 1; 04: 1.1; 05: 0.95; 06: 0.841 | 0.9696
| 1 | 5 | 01: 1.521; 02: 1; 03: 1; 04: 1.1; 05: 0.85; 06: 0.824 | 27
| 1 | 6 | 01: 1.613; 02: 1; 03: 0.99; 04: 1; 05: 0.85; 06: 0.819
| Mean |  | 01: 1.6176; 02: 1.0167; 03: 0.98667; 04: 1.1167; 05: 0.9; 06: 0.828
| Median |  | 01: 1.6316; 02: 1; 03: 0.99; 04: 1.1; 05: 0.9; 06: 0.8285
| Std Dev. |  | 01: 0.058194; 02: 0.040825; 03: 0.013663; 04: 0.075277; 05: 0.044721; 06: 0.010237
| Rel.Std.Dev. |  | 01: 3.598%; 02: 4.016%; 03: 1.385%; 04: 6.741%; 05: 4.969%; 06: 1.236%
| PDM3 |  | 01: 66.83%; 02: 4.854%; 03: 1.76%; 04: 15.17%; 05: -7.178%; 06: -14.6%
| Z-Score (Absolute) |  | 01: 3.83; 02: 0.09; 03: 0.09; 04: 0.72; 05: 0.63; 06: 1.08
| Analytical results for Fe in OREAS 601b (Certified Value 2.29 wt.%) | [23 empty] | Certified
Fe | Round | Replicate | Lab | Lab | Lab | Lab | Lab | Lab | Lab | Lab | Lab | Lab | Lab | Lab | Lab | Lab | Lab | Lab | Lab | Lab | Lab | Lab | Lab | Lab | 1
| No | No | 01 | 02 | 03 | 04 | 05 | 06 | 07 | 08 | 09 | 10 | 11 | 12 | 14 | 15 | 16 | 20 | 21 | 22 | 23 | 24 | 25 | 26 | wt.%
|  |  | 4A*OES | 4A*OES | 4A*OES/MS | 4A*OES | 4A*OES/MS | 4A*OES/MS | 4A*OES/MS | 4A*OES/MS | 4A*OES/MS | 4A*OES | 4A*MS | 4A*OES | 4A*MS | 4A*MS | 4A*OES | 4A*OES/MS | 4A*OES/MS | 4A*OES | 5A*OES | 4A*OES/MS | 4A*OES/MS | 4A*OES | 2
3
| 1 | 1 | 2.3269 | 2.35 | 2.35 | 2.34 | 2.35 | 2.22 | 2.29 | 2.21 | 2.24 | 2.27 | 2.33 | 2.3871 | 2.3491 | 2.37 | 2.42 | 2.33 | 2.14 | 2.2 | 2.2991 | 2.2768 | 2.418 | 2.153 | 1
| 1 | 2 | 2.2936 | 2.35 | 2.36 | 2.35 | 2.4 | 2.23 | 2.29 | 2.15 | 2.24 | 2.21 | 2.34 | 2.3702 | 2.3133 | 2.35 | 2.38 | 2.3 | 2.18 | 2.15 | 2.2547 | 2.1701 | 2.398 | 2.249 | #N/A
| 1 | 3 | 2.3535 | 2.34 | 2.23 | 2.32 | 2.35 | 2.22 | 2.27 | 2.1 | 2.27 | 2.23 | 2.32 | 2.3274 | 2.3293 | 2.22 | 2.38 | 2.32 | 2.17 | 2.13 | 2.2794 | 2.21 | 2.411 | 2.215 | 16
| 1 | 4 | 2.3063 | 2.37 | 2.28 | 2.33 | 2.42 | 2.23 | 2.33 | 2.21 | 2.26 | 2.21 | 2.37 | 2.3504 | 2.3124 | 2.32 | 2.44 | 2.35 | 2.13 | 2.17 | 2.1711 | 2.228 | 2.427 | 2.267 | 2.2861
| 1 | 5 | 2.2739 | 2.34 | 2.22 | 2.32 | 2.4 | 2.28 | 2.29 | 2.16 | 2.21 | 2.21 | 2.33 | 2.303 | 2.2372 | 2.24 | 2.41 | 2.38 | 2.12 | 2.15 | 2.3114 | 2.1515 | 2.436 | 2.274 | 28
| 1 | 6 | 2.2661 | 2.39 | 2.38 | 2.31 | 2.33 | 2.25 | 2.28 | 2.2 | 2.16 | 2.18 | 2.34 | 2.3216 | 2.2109 | 2.29 | 2.36 | 2.32 | 2.11 | 2.23 | 2.3185 | 2.166 | 2.397 | 2.257
| Mean |  | 2.3034 | 2.3567 | 2.3033 | 2.3283 | 2.375 | 2.2383 | 2.2917 | 2.1717 | 2.23 | 2.2183 | 2.3383 | 2.3433 | 2.292 | 2.2983 | 2.3983 | 2.3333 | 2.1417 | 2.1717 | 2.2724 | 2.2004 | 2.4145 | 2.2358
| Median |  | 2.2999 | 2.35 | 2.315 | 2.325 | 2.375 | 2.23 | 2.29 | 2.18 | 2.24 | 2.21 | 2.335 | 2.3389 | 2.3129 | 2.305 | 2.395 | 2.325 | 2.135 | 2.16 | 2.2893 | 2.19 | 2.4145 | 2.253
| Std Dev. |  | 0.032949 | 0.019664 | 0.069474 | 0.01472 | 0.036194 | 0.023166 | 0.020412 | 0.043551 | 0.04 | 0.029944 | 0.017224 | 0.031772 | 0.054958 | 0.059805 | 0.029944 | 0.028048 | 0.027869 | 0.037103 | 0.054753 | 0.047308 | 0.01563 | 0.045486
| Rel.Std.Dev. |  | 1.43% | 0.8344% | 3.016% | 0.6322% | 1.524% | 1.035% | 0.8907% | 2.005% | 1.794% | 1.35% | 0.7366% | 1.356% | 2.398% | 2.602% | 1.249% | 1.202% | 1.301% | 1.709% | 2.41% | 2.15% | 0.6473% | 2.034%
| PDM3 |  | 0.7572% | 3.088% | 0.755% | 1.849% | 3.89% | -2.088% | 0.2446% | -5.005% | -2.453% | -2.963% | 2.286% | 2.503% | 0.2607% | 0.5363% | 4.911% | 2.067% | -6.317% | -5.005% | -0.5999% | -3.748% | 5.618% | -2.198%
| Z-Score (Absolute) |  | 0.1 | 0.71 | 0.09 | 0.38 | 0.93 | 0.66 | 0.04 | 1.43 | 0.76 | 0.89 | 0.5 | 0.56 | 0.04 | 0.04 | 1.2 | 0.44 | 1.78 | 1.43 | 0.26 | 1.1 | 1.38 | 0.69
| Analytical results for Ga in OREAS 601b (Certified Value 23.4 ppm) | [23 empty] | Certified
Ga | Round | Replicate | Lab | Lab | Lab | Lab | Lab | Lab | Lab | Lab | Lab | Lab | Lab | Lab | Lab | Lab | Lab | Lab | Lab | Lab | Lab |  |  |  | 1
| No | No | 01 | 02 | 03 | 04 | 05 | 06 | 07 | 08 | 09 | 10 | 11 | 12 | 14 | 15 | 16 | 20 | 21 | 23 | 24 |  |  |  | ppm
|  |  | 4A*MS | 4A*MS | 4A*OES/MS | 4A*OES | 4A*OES/MS | 4A*OES/MS | 4A*OES/MS | 4A*OES/MS | 4A*OES/MS | 4A*MS | 4A*MS | 4A*OES | 4A*MS | 4A*MS | 4A*MS | 4A*OES/MS | 4A*OES/MS | 5A*MS | 4A*OES/MS |  |  |  | 1
2
| 1 | 1 | 26.7138 | 22.2 | 23.61 | 21 | 22.4 | 22.3 | 23.1 | 25.2 | 24.8 | 23.5 | 23.97 | 22.5433 | 23 | 25.4 | 24.4 | 25.6 | 20.8 | 20.834 | 21.1478 |  |  |  | 1
| 1 | 2 | 26.3304 | 23.2 | 24.33 | 21 | 22.8 | 22.6 | 22.3 | 25.1 | 25 | 24 | 23.5 | 23.5211 | 23 | 25.9 | 25.2 | 25.6 | 21.9 | 19.569 | 21.6969 |  |  |  | 38
| 1 | 3 | 26.441 | 23.3 | 22.15 | 22 | 23.1 | 22.1 | 23.4 | 23.4 | 26.4 | 24.1 | 23.65 | 23.5122 | 21 | 25.5 | 25.6 | 24.6 | 21.3 | 19.7 | 21.1887 |  |  |  | 16
| 1 | 4 | 26.3098 | 23.1 | 24.14 | 22 | 23.2 | 22.7 | 23 | 25.5 | 26.3 | 23.5 | 23.83 | 23.018 | 22 | 26.1 | 25.2 | 24.4 | 20.9 | 19.537 | 21.3542 |  |  |  | 23.3851
| 1 | 5 | 25.9458 | 22.9 | 23.1 | 23 | 23.9 | 23.2 | 22.4 | 24.4 | 24.8 | 23.9 | 24.5 | 22.8672 | 22 | 26.3 | 24.4 | 24.7 | 20.9 | 19.325 | 20.5323 |  |  |  | 29
| 1 | 6 | 25.997 | 23.7 | 24.38 | 22 | 22.7 | 23.1 | 22.3 | 25.3 | 24.7 | 24.4 | 24.28 | 22.5275 | 23 | 25.2 | 26 | 25 | 21.1 | 19.31 | 20.7836
| Mean |  | 26.2896 | 23.0667 | 23.6183 | 21.8333 | 23.0167 | 22.6667 | 22.75 | 24.8167 | 25.3333 | 23.9 | 23.955 | 22.9982 | 22.3333 | 25.7333 | 25.1333 | 24.9833 | 21.15 | 19.7125 | 21.1172
| Median |  | 26.3201 | 23.15 | 23.875 | 22 | 22.95 | 22.65 | 22.7 | 25.15 | 24.9 | 23.95 | 23.9 | 22.9426 | 22.5 | 25.7 | 25.2 | 24.85 | 21 | 19.553 | 21.1682
| Std Dev. |  | 0.28593 | 0.50067 | 0.86988 | 0.75277 | 0.51929 | 0.43205 | 0.47645 | 0.78846 | 0.79415 | 0.35214 | 0.37909 | 0.44356 | 0.8165 | 0.43205 | 0.64083 | 0.51543 | 0.40866 | 0.56947 | 0.41272
| Rel.Std.Dev. |  | 1.088% | 2.171% | 3.683% | 3.448% | 2.256% | 1.906% | 2.094% | 3.177% | 3.135% | 1.473% | 1.583% | 1.929% | 3.656% | 1.679% | 2.55% | 2.063% | 1.932% | 2.889% | 1.954%
| PDM3 |  | 12.42% | -1.362% | 0.9974% | -6.636% | -1.575% | -3.072% | -2.716% | 6.122% | 8.331% | 2.202% | 2.437% | -1.654% | -4.498% | 10.04% | 7.476% | 6.834% | -9.558% | -15.7% | -9.698%
| Z-Score (Absolute) |  | 1.76 | 0 | 0.3 | 0.67 | 0.03 | 0.22 | 0.17 | 0.96 | 1.24 | 0.46 | 0.49 | 0.04 | 0.4 | 1.46 | 1.13 | 1.05 | 1.05 | 1.83 | 1.07
| Analytical results for Gd in OREAS 601b (Certified Value 4.14 ppm) | [23 empty] | Certified
Gd | Round | Replicate | 01: Lab; 02: Lab; 03: Lab; 04: Lab; 05: Lab; 06: Lab |  |  |  | 1
| No | No | 01: 01; 02: 03; 03: 11; 04: 14; 05: 16; 06: 23 |  |  |  | ppm
|  |  | 01: 4A*MS; 02: 4A*OES/MS; 03: 4A*MS; 04: 4A*MS; 05: 4A*MS; 06: 5A*MS |  |  |  | 2
3
| 1 | 1 | 01: 5.9191; 02: 4.2; 03: 4.47; 04: 4.1; 05: 4; 06: 4.021 |  |  |  | 1
| 1 | 2 | 01: 5.8633; 02: 4.4; 03: 4.46; 04: 4.1; 05: 4.2; 06: 3.725 |  |  |  | 14
| 1 | 3 | 01: 5.7794; 02: 4.5; 03: 4.55; 04: 4.2; 05: 4; 06: 3.786 |  |  |  | 16
| 1 | 4 | 01: 5.7337; 02: 4.8; 03: 4.32; 04: 4.5; 05: 4.2; 06: 3.748 |  |  |  | 4.1374
| 1 | 5 | 01: 5.918; 02: 4.5; 03: 4.41; 04: 3.9; 05: 4; 06: 3.619 |  |  |  | 30
| 1 | 6 | 01: 5.9033; 02: 4; 03: 4.33; 04: 3.7; 05: 4; 06: 3.69
| Mean |  | 01: 5.8528; 02: 4.4; 03: 4.4233; 04: 4.0833; 05: 4.0667; 06: 3.7648
| Median |  | 01: 5.8833; 02: 4.45; 03: 4.435; 04: 4.1; 05: 4; 06: 3.7365
| Std Dev. |  | 01: 0.07859; 02: 0.27568; 03: 0.088468; 04: 0.27142; 05: 0.10328; 06: 0.1377
| Rel.Std.Dev. |  | 01: 1.343%; 02: 6.265%; 03: 2%; 04: 6.647%; 05: 2.54%; 06: 3.658%
| PDM3 |  | 01: 41.46%; 02: 6.347%; 03: 6.911%; 04: -1.306%; 05: -1.709%; 06: -9.005%
| Z-Score (Absolute) |  | 01: 6.09; 02: 0.6; 03: 0.69; 04: 0.6; 05: 0.66; 06: 1.8
| Analytical results for Ge in OREAS 601b (Certified Value 0.15 ppm) | [23 empty] | Certified
Ge | Round | Replicate | Lab | Lab | Lab | Lab | Lab | Lab | Lab | Lab | Lab | Lab | Lab | Lab | Lab | Lab | [8 empty] | 1
| No | No | 01 | 02 | 05 | 06 | 07 | 08 | 09 | 10 | 11 | 12 | 14 | 15 | 20 | 23 | [8 empty] | ppm
|  |  | 4A*MS | 4A*MS | 4A*OES/MS | 4A*OES/MS | 4A*OES/MS | 4A*OES/MS | 4A*OES/MS | 4A*MS | 4A*MS | 4A*OES | 4A*MS | 4A*MS | 4A*OES/MS | 5A*MS | [8 empty] | 2
2
| 1 | 1 | 0.11637 | 1.6 | 0.22 | 0.11 | 0.11 | 0.21 | 0.15 | 1.6 | 2 | 1.407 | < 0.05 | < 0.05 | 0.4 | < 0.05 | [8 empty] | 1
| 1 | 2 | 0.10839 | 1.7 | 0.18 | 0.09 | 0.15 | 0.22 | 0.15 | 1.7 | 1.7 | 1.2845 | < 0.05 | < 0.05 | 0.6 | < 0.05 | [8 empty] | 40
| 1 | 3 | 0.11228 | 1.8 | 0.17 | 0.09 | 0.12 | 0.21 | 0.17 | 1.6 | 1.9 | 1.2808 | < 0.05 | < 0.05 | 0.5 | < 0.05 | [8 empty] | 16
| 1 | 4 | 0.1194 | 1.6 | 0.2 | 0.1 | 0.12 | 0.23 | 0.17 | 1.6 | 1.8 | 1.3111 | < 0.05 | < 0.05 | 0.4 | < 0.05 | [8 empty] | 0.14957
| 1 | 5 | 0.11097 | 1.7 | 0.17 | 0.11 | 0.15 | 0.19 | 0.15 | 1.6 | 1.9 | 1.3277 | < 0.05 | < 0.05 | 0.5 | < 0.05 | [8 empty] | 31
| 1 | 6 | 0.11695 | 1.9 | 0.17 | 0.1 | 0.1 | 0.23 | 0.16 | 1.7 | 1.8 | 1.443 | < 0.05 | < 0.05 | 0.5 | < 0.05
| Mean |  | 01: 0.11406; 02: 1.7167; 03: 0.185; 04: 0.1; 05: 0.125; 06: 0.215; 07: 0.15833; 08: 1.6333; 09: 1.85; 10: 1.3424; 14: 0.48333
| Median |  | 01: 0.11432; 02: 1.7; 03: 0.175; 04: 0.1; 05: 0.12; 06: 0.215; 07: 0.155; 08: 1.6; 09: 1.85; 10: 1.3194; 14: 0.5
| Std Dev. |  | 01: 0.0041749; 02: 0.1169; 03: 0.020736; 04: 0.0089443; 05: 0.020736; 06: 0.015166; 07: 0.0098319; 08: 0.05164; 09: 0.10488; 10: 0.067277; 14: 0.075277
| Rel.Std.Dev. |  | 01: 3.66%; 02: 6.81%; 03: 11.21%; 04: 8.944%; 05: 16.59%; 06: 7.054%; 07: 6.21%; 08: 3.162%; 09: 5.669%; 10: 5.012%; 14: 15.57%
| PDM3 |  | 01: -23.74%; 02: 1048%; 03: 23.69%; 04: -33.14%; 05: -16.42%; 06: 43.75%; 07: 5.862%; 08: 992.1%; 09: 1137%; 10: 797.5%; 14: 223.2%
| Z-Score (Absolute) |  | 0.05 | NA | 0.55 | 0.16 | 0.05 | 0.8 | 0.33 | NA | NA | 10.31 | 0.8 | 0.8 | NA | 0.8
Results from laboratories 2, 10, 11 & 20 were removed due to their 0.1 ppm reading resolution.
| Analytical results for Hf in OREAS 601b (Certified Value 5.09 ppm) | [23 empty] | Certified
Hf | Round | Replicate | Lab | Lab | Lab | Lab | Lab | Lab | Lab | Lab | Lab | Lab | Lab | Lab | Lab | Lab | Lab | Lab | [6 empty] | 1
| No | No | 02 | 03 | 05 | 06 | 07 | 08 | 09 | 10 | 11 | 12 | 14 | 15 | 16 | 20 | 21 | 23 | [6 empty] | ppm
|  |  | 4A*MS | 4A*OES/MS | 4A*OES/MS | 4A*OES/MS | 4A*OES/MS | 4A*OES/MS | 4A*OES/MS | 4A*MS | 4A*MS | 4A*OES | 4A*MS | 4A*MS | 4A*MS | 4A*OES/MS | 4A*OES/MS | 5A*MS | [6 empty] | 2
3
| 1 | 1 | 5.1 | 5.44 | 4.8 | 4.9 | 5.1 | 5.6 | 5.3 | 4.9 | 5.36 | 4.7683 | 4.97 | 4.5 | 5.4 | 5.85 | 5.19 | 7.217 | [6 empty] | 1
| 1 | 2 | 5.6 | 5.01 | 4.9 | 4.9 | 5 | 5 | 5.1 | 5 | 5.38 | 5.0167 | 4.8 | 4.5 | 5.8 | 5.98 | 5.03 | 6.991 | [6 empty] | 24
| 1 | 3 | 5.2 | 5.03 | 5 | 4.8 | 5.3 | 5.2 | 5.3 | 5 | 5.38 | 4.9798 | 4.96 | 4.4 | 5.6 | 5.46 | 5.02 | 6.956 | [6 empty] | 16
| 1 | 4 | 5.3 | 5.17 | 5.2 | 4.9 | 5 | 5.3 | 5.6 | 4.9 | 5.42 | 5.1884 | 4.99 | 4.7 | 5.8 | 5.74 | 5.15 | 7.092 | [6 empty] | 5.0948
| 1 | 5 | 5.3 | 5.15 | 5.1 | 5.1 | 5.2 | 5.1 | 5.3 | 5 | 5.36 | 5.0745 | 4.61 | 4.5 | 5.6 | 5.85 | 4.92 | 6.769 | [6 empty] | 32
| 1 | 6 | 5.2 | 4.75 | 5 | 5.1 | 5 | 5.2 | 5.2 | 5 | 5.37 | 4.8864 | 4.61 | 4.4 | 5.6 | 5.85 | 5.18 | 6.766
| Mean |  | 5.2833 | 5.0917 | 5 | 4.95 | 5.1 | 5.2333 | 5.3 | 4.9667 | 5.3783 | 4.9857 | 4.8233 | 4.5 | 5.6333 | 5.7883 | 5.0817 | 6.9652
| Median |  | 5.25 | 5.09 | 5 | 4.9 | 5.05 | 5.2 | 5.3 | 5 | 5.375 | 4.9982 | 4.88 | 4.5 | 5.6 | 5.85 | 5.09 | 6.9735
| Std Dev. |  | 0.17224 | 0.22719 | 0.14142 | 0.12247 | 0.12649 | 0.20656 | 0.16733 | 0.05164 | 0.022286 | 0.14634 | 0.17862 | 0.10954 | 0.15055 | 0.17792 | 0.10834 | 0.17799
| Rel.Std.Dev. |  | 3.26% | 4.462% | 2.828% | 2.474% | 2.48% | 3.947% | 3.157% | 1.04% | 0.4144% | 2.935% | 3.703% | 2.434% | 2.673% | 3.074% | 2.132% | 2.555%
| PDM3 |  | 3.7% | -0.06171% | -1.861% | -2.842% | 0.1019% | 2.719% | 4.027% | -2.515% | 5.565% | -2.142% | -5.329% | -11.67% | 10.57% | 13.61% | -0.258% | 36.71%
| Z-Score (Absolute) |  | 0.76 | 0.02 | 0.39 | 0.59 | 0.02 | 0.56 | 0.83 | 0.52 | 1.14 | 0.45 | 1.1 | 2.41 | 2.17 | 2.8 | 0.06 | 7.56
| Analytical results for Hg in OREAS 601b (Indicative Value < 2 ppm) | [23 empty] | Indicative
Hg | Round | Replicate | 02: Lab | [6 empty] | 1
| No | No | 02: 24 | [6 empty] | ppm
|  |  | 02: 4A*OES/MS | [6 empty] | 2
2
| 1 | 1 | 02: < 2 | [6 empty] | 1
| 1 | 2 | 02: < 2 | [6 empty] | 7
| 1 | 3 | 02: < 2 | [6 empty] | 16
| 1 | 4 | 02: < 2 | [6 empty] | < 2
| 1 | 5 | 02: < 2 | [6 empty] | 13
| 1 | 6 | 02: < 2
Mean
Median
Std Dev.
Rel.Std.Dev.
PDM3
Z-Score (Absolute) | bar: 02
| Analytical results for Ho in OREAS 601b (Certified Value 0.38 ppm) | [23 empty] | Certified
Ho | Round | Replicate | 02: Lab; 03: Lab; 05: Lab; 06: Lab; 07: Lab; 08: Lab | [6 empty] | 1
| No | No | 02: 01; 03: 03; 05: 11; 06: 14; 07: 16; 08: 23 | [6 empty] | ppm
|  |  | 02: 4A*MS; 03: 4A*OES/MS; 05: 4A*MS; 06: 4A*MS; 07: 4A*MS; 08: 5A*MS | [6 empty] | 2
2
| 1 | 1 | 02: 0.47; 03: 0.4; 05: 0.4; 06: 0.4; 07: 0.36; 08: 0.397 | [6 empty] | 1
| 1 | 2 | 02: 0.39641; 03: 0.4; 05: 0.4; 06: 0.4; 07: 0.38; 08: 0.337 | [6 empty] | 15
| 1 | 3 | 02: 0.47251; 03: 0.3; 05: 0.41; 06: 0.4; 07: 0.36; 08: 0.343 | [6 empty] | 16
| 1 | 4 | 02: 0.45448; 03: 0.4; 05: 0.4; 06: 0.4; 07: 0.36; 08: 0.334 | [6 empty] | 0.3844
| 1 | 5 | 02: 0.44997; 03: 0.4; 05: 0.4; 06: 0.3; 07: 0.36; 08: 0.324 | [6 empty] | 33
| 1 | 6 | 02: 0.41852; 03: 0.4; 05: 0.38; 06: 0.4; 07: 0.36; 08: 0.334
| Mean |  | 02: 0.44365; 03: 0.38333; 05: 0.39833; 06: 0.38333; 07: 0.36333; 08: 0.34483
| Median |  | 02: 0.45222; 03: 0.4; 05: 0.4; 06: 0.4; 07: 0.36; 08: 0.3355
| Std Dev. |  | 02: 0.030158; 03: 0.040825; 05: 0.0098319; 06: 0.040825; 07: 0.008165; 08: 0.026286
| Rel.Std.Dev. |  | 02: 6.798%; 03: 10.65%; 05: 2.468%; 06: 10.65%; 07: 2.247%; 08: 7.623%
| PDM3 |  | 02: 15.41%; 03: -0.2767%; 05: 3.626%; 06: -0.2767%; 07: -5.48%; 08: -10.29%
| Z-Score (Absolute) |  | 02: 2.32; 03: 0; 05: 0.58; 06: 0; 07: 0.77; 08: 1.48
| Analytical results for In in OREAS 601b (Certified Value 0.47 ppm) | [23 empty] | Certified
In | Round | Replicate | Lab | Lab | Lab | Lab | Lab | Lab | Lab | Lab | Lab | Lab | Lab | Lab | Lab | Lab | Lab | Lab | Lab | [5 empty] | 1
| No | No | 01 | 02 | 03 | 05 | 06 | 07 | 08 | 09 | 10 | 11 | 12 | 14 | 15 | 16 | 20 | 21 | 23 | [5 empty] | ppm
|  |  | 4A*MS | 4A*MS | 4A*OES/MS | 4A*OES/MS | 4A*OES/MS | 4A*OES/MS | 4A*OES/MS | 4A*OES/MS | 4A*MS | 4A*MS | 4A*OES | 4A*MS | 4A*MS | 4A*MS | 4A*OES/MS | 4A*OES/MS | 5A*MS | [5 empty] | 2
3
| 1 | 1 | 0.47918 | 0.43 | 0.42 | 0.454 | 0.467 | 0.449 | 0.49 | 0.449 | 0.4 | 0.43 | 0.44559 | 0.52 | 0.449 | 0.44 | 0.49 | 0.442 | 4.6311 | [5 empty] | 1
| 1 | 2 | 0.48846 | 0.43 | 0.57 | 0.48 | 0.479 | 0.47 | 0.483 | 0.466 | 0.4 | 0.5 | 0.47806 | 0.5 | 0.461 | 0.44 | 0.49 | 0.457 | 1.227 | [5 empty] | 26
| 1 | 3 | 0.49515 | 0.45 | 0.51 | 0.494 | 0.456 | 0.471 | 0.436 | 0.488 | 0.42 | 0.46 | 0.51356 | 0.44 | 0.453 | 0.46 | 0.47 | 0.455 | 0.7199 | [5 empty] | 16
| 1 | 4 | 0.48583 | 0.44 | 0.58 | 0.491 | 0.44 | 0.492 | 0.492 | 0.507 | 0.4 | 0.46 | 0.50229 | 0.48 | 0.451 | 0.48 | 0.47 | 0.449 | 0.62215 | [5 empty] | 0.46892
| 1 | 5 | 0.56002 | 0.45 | 0.48 | 0.492 | 0.466 | 0.452 | 0.463 | 0.472 | 0.41 | 0.45 | 0.50843 | 0.45 | 0.451 | 0.42 | 0.48 | 0.442 | 0.5842 | [5 empty] | 34
| 1 | 6 | 0.55033 | 0.45 | 0.51 | 0.469 | 0.475 | 0.461 | 0.46 | 0.477 | 0.42 | 0.45 | 0.4612 | 0.46 | 0.439 | 0.46 | 0.48 | 0.435 | 0.58305
| Mean |  | 0.50983 | 0.44167 | 0.51167 | 0.48 | 0.46383 | 0.46583 | 0.47067 | 0.4765 | 0.40833 | 0.45833 | 0.48485 | 0.475 | 0.45067 | 0.45 | 0.48 | 0.44667 | 1.3946
| Median |  | 0.4918 | 0.445 | 0.51 | 0.4855 | 0.4665 | 0.4655 | 0.473 | 0.4745 | 0.405 | 0.455 | 0.49017 | 0.47 | 0.451 | 0.45 | 0.48 | 0.4455 | 0.67102
| Std Dev. |  | 0.035628 | 0.0098319 | 0.059133 | 0.015862 | 0.014134 | 0.015664 | 0.021704 | 0.019746 | 0.0098319 | 0.023166 | 0.02768 | 0.030822 | 0.0070899 | 0.020976 | 0.0089443 | 0.008501 | 1.6044
| Rel.Std.Dev. |  | 6.988% | 2.226% | 11.56% | 3.305% | 3.047% | 3.363% | 4.611% | 4.144% | 2.408% | 5.054% | 5.709% | 6.489% | 1.573% | 4.661% | 1.863% | 1.903% | 115%
| PDM3 |  | 8.723% | -5.813% | 9.115% | 2.362% | -1.085% | -0.6589% | 0.3718% | 1.616% | -12.92% | -2.258% | 3.397% | 1.296% | -3.893% | -4.035% | 2.362% | -4.746% | 197.4%
| Z-Score (Absolute) |  | 1.86 | 1.38 | 1.95 | 0.44 | 0.32 | 0.23 | 0 | 0.28 | 2.96 | 0.59 | 0.67 | 0.21 | 0.95 | 0.98 | 0.44 | 1.14 | 43.91
| Analytical results for Ir in OREAS 601b (Indicative Value < 5 ppb) | [23 empty] | Indicative
Ir | Round | Replicate | 01: Lab | [5 empty] | 1
| No | No | 01: 23 | [5 empty] | ppb
|  |  | 01: 5A*MS | [5 empty] | 2
2
| 1 | 1 | 01: < 5 | [5 empty] | 1
| 1 | 2 | 01: < 5 | [5 empty] | 5
| 1 | 3 | 01: < 5 | [5 empty] | 16
| 1 | 4 | 01: < 5 | [5 empty] | < 5
| 1 | 5 | 01: < 5 | [5 empty] | 11
| 1 | 6 | 01: < 5
Mean
Median
Std Dev.
Rel.Std.Dev.
PDM3
Z-Score (Absolute) | bar: 01
| Analytical results for K in OREAS 601b (Certified Value 2.41 wt.%) | [23 empty] | Certified
K | Round | Replicate | Lab | Lab | Lab | Lab | Lab | Lab | Lab | Lab | Lab | Lab | Lab | Lab | Lab | Lab | Lab | Lab | Lab | Lab | Lab | Lab | Lab | Lab | 1
| No | No | 01 | 02 | 03 | 04 | 05 | 06 | 07 | 08 | 09 | 10 | 11 | 12 | 14 | 15 | 16 | 20 | 21 | 22 | 23 | 24 | 25 | 26 | wt.%
|  |  | 4A*OES | 4A*OES | 4A*OES/MS | 4A*OES | 4A*OES/MS | 4A*OES/MS | 4A*OES/MS | 4A*OES/MS | 4A*OES/MS | 4A*OES | 4A*MS | 4A*OES | 4A*MS | 4A*MS | 4A*OES | 4A*OES/MS | 4A*OES/MS | 4A*OES | 5A*OES | 4A*OES/MS | 4A*OES/MS | 4A*OES | 2
3
| 1 | 1 | 2.4183 | 2.3729 | 2.64 | 2.4 | 2.49 | 2.33 | 2.36 | 2.38 | 2.35 | 2.56 | 2.4292 | 2.2805 | 2.5042 | 2.52 | 2.4 | 2.42 | 2.36 | 2.35 | 2.3548 | 2.4005 | 2.449 | 2.212 | 1
| 1 | 2 | 2.4472 | 2.3635 | 2.65 | 2.38 | 2.54 | 2.34 | 2.45 | 2.35 | 2.39 | 2.55 | 2.4502 | 2.3168 | 2.4844 | 2.53 | 2.38 | 2.43 | 2.41 | 2.22 | 2.4306 | 2.3682 | 2.43 | 2.271 | #N/A
| 1 | 3 | 2.4005 | 2.3604 | 2.49 | 2.36 | 2.53 | 2.35 | 2.41 | 2.29 | 2.44 | 2.54 | 2.4523 | 2.2625 | 2.4835 | 2.37 | 2.38 | 2.48 | 2.44 | 2.26 | 2.4529 | 2.3933 | 2.46 | 2.269 | 16
| 1 | 4 | 2.4127 | 2.3934 | 2.55 | 2.38 | 2.59 | 2.38 | 2.51 | 2.39 | 2.43 | 2.53 | 2.4987 | 2.2944 | 2.4816 | 2.46 | 2.41 | 2.5 | 2.41 | 2.02 | 2.3054 | 2.3775 | 2.442 | 2.29 | 2.409
| 1 | 5 | 2.3711 | 2.3683 | 2.5 | 2.37 | 2.59 | 2.43 | 2.44 | 2.37 | 2.35 | 2.55 | 2.4756 | 2.2345 | 2.3951 | 2.38 | 2.41 | 2.41 | 2.41 | 2.16 | 2.4187 | 2.3949 | 2.457 | 2.337 | 35
| 1 | 6 | 2.396 | 2.3922 | 2.64 | 2.4 | 2.48 | 2.39 | 2.4 | 2.41 | 2.29 | 2.51 | 2.4659 | 2.2447 | 2.3838 | 2.43 | 2.37 | 2.49 | 2.34 | 2.29 | 2.4924 | 2.367 | 2.446 | 2.303
| Mean |  | 2.4076 | 2.3751 | 2.5783 | 2.3817 | 2.5367 | 2.37 | 2.4283 | 2.365 | 2.375 | 2.54 | 2.462 | 2.2722 | 2.4554 | 2.4483 | 2.3917 | 2.455 | 2.395 | 2.2167 | 2.4091 | 2.3836 | 2.4473 | 2.2803
| Median |  | 2.4066 | 2.3706 | 2.595 | 2.38 | 2.535 | 2.365 | 2.425 | 2.375 | 2.37 | 2.545 | 2.4591 | 2.2715 | 2.4825 | 2.445 | 2.39 | 2.455 | 2.41 | 2.24 | 2.4246 | 2.3854 | 2.4475 | 2.2805
| Std Dev. |  | 0.0254 | 0.014346 | 0.07414 | 0.016021 | 0.047188 | 0.037417 | 0.051153 | 0.041833 | 0.05648 | 0.017889 | 0.023901 | 0.031073 | 0.051887 | 0.067946 | 0.017224 | 0.03937 | 0.037283 | 0.1157 | 0.068002 | 0.014527 | 0.010838 | 0.041721
| Rel.Std.Dev. |  | 1.055% | 0.604% | 2.875% | 0.6727% | 1.86% | 1.579% | 2.107% | 1.769% | 2.378% | 0.7043% | 0.9708% | 1.368% | 2.113% | 2.775% | 0.7202% | 1.604% | 1.557% | 5.22% | 2.823% | 0.6094% | 0.4429% | 1.83%
| PDM3 |  | -0.05553% | -1.405% | 7.03% | -1.133% | 5.301% | -1.618% | 0.8038% | -1.825% | -1.41% | 5.439% | 2.201% | -5.676% | 1.929% | 1.634% | -0.7183% | 1.911% | -0.58% | -7.983% | 0.006181% | -1.055% | 1.592% | -5.34%
| Z-Score (Absolute) |  | 0.1 | 0.43 | 2.9 | 0.32 | 2.22 | 0.51 | 0.44 | 0.59 | 0.43 | 2.27 | 0.99 | 2.11 | 0.89 | 0.77 | 0.16 | 0.88 | 0.1 | 3.02 | 0.13 | 0.29 | 0.75 | 1.98
| Analytical results for La in OREAS 601b (Certified Value 33.5 ppm) | [23 empty] | Certified
La | Round | Replicate | Lab | Lab | Lab | Lab | Lab | Lab | Lab | Lab | Lab | Lab | Lab | Lab | Lab | Lab | Lab | Lab | Lab | Lab | Lab |  |  |  | 1
| No | No | 01 | 03 | 04 | 05 | 06 | 07 | 08 | 09 | 11 | 14 | 15 | 16 | 20 | 21 | 22 | 23 | 24 | 25 | 26 |  |  |  | ppm
|  |  | 4A*OES | 4A*OES/MS | 4A*OES | 4A*OES/MS | 4A*OES/MS | 4A*OES/MS | 4A*OES/MS | 4A*OES/MS | 4A*MS | 4A*MS | 4A*MS | 4A*MS | 4A*OES/MS | 4A*OES/MS | 4A*OES | 5A*OES | 4A*OES/MS | 4A*OES/MS | 4A*OES |  |  |  | 1
2
| 1 | 1 | 32.849 | 29.2 | 23 | 34.7 | 33.3 | 33.4 | 34.6 | 34.1 | 40.38 | 32 | 31.5 | 40.6 | 26.9 | 32.5 | 32.1 | 34.443 | 35.5712 | 31.9 | 34.905 |  |  |  | 1
| 1 | 2 | 32.222 | 30 | 25 | 34.8 | 33.6 | 33.2 | 33.9 | 35 | 39.5 | 34 | 31.6 | 42 | 26.6 | 32.5 | 31.4 | 34.091 | 35.6732 | 32.73 | 35.849 |  |  |  | 27
| 1 | 3 | 30.307 | 27.8 | 24 | 34.5 | 33 | 33.3 | 32.9 | 36.7 | 38.79 | 33 | 30.5 | 39.1 | 25.8 | 33.3 | 31.4 | 34.317 | 37.5144 | 32.3 | 33.579 |  |  |  | 16
| 1 | 4 | 30.264 | 28.5 | 24 | 35.7 | 33.4 | 34.1 | 34.4 | 35.6 | 39.47 | 34 | 32.9 | 41.7 | 27 | 32.4 | 30 | 32.995 | 35.2891 | 31.81 | 35.429 |  |  |  | 33.4994
| 1 | 5 | 30.065 | 28.7 | 25 | 35.6 | 33.9 | 34.6 | 33.4 | 35.5 | 39.08 | 34 | 31.6 | 39.4 | 25.2 | 31.9 | 31.3 | 34.397 | 36.0677 | 32.7 | 34.164 |  |  |  | 36
| 1 | 6 | 27.872 | 32.6 | 23 | 33.5 | 33.9 | 33.3 | 33.4 | 35.3 | 39.11 | 28 | 31.7 | 40 | 27.6 | 32 | 30.4 | 34.741 | 37.2645 | 32.24 | 34.765
| Mean |  | 30.5965 | 29.4667 | 24 | 34.8 | 33.5167 | 33.65 | 33.7667 | 35.3667 | 39.3883 | 32.5 | 31.6333 | 40.4667 | 26.5167 | 32.4333 | 31.1 | 34.164 | 36.23 | 32.28 | 34.7818
| Median |  | 30.2855 | 28.95 | 24 | 34.75 | 33.5 | 33.35 | 33.65 | 35.4 | 39.29 | 33.5 | 31.6 | 40.3 | 26.75 | 32.45 | 31.35 | 34.357 | 35.8705 | 32.27 | 34.835
| Std Dev. |  | 1.7672 | 1.7014 | 0.89443 | 0.80498 | 0.35449 | 0.56833 | 0.6532 | 0.84774 | 0.55373 | 2.3452 | 0.76333 | 1.1928 | 0.87274 | 0.49666 | 0.7642 | 0.60998 | 0.93548 | 0.38632 | 0.82482
| Rel.Std.Dev. |  | 5.776% | 5.774% | 3.727% | 2.313% | 1.058% | 1.689% | 1.934% | 2.397% | 1.406% | 7.216% | 2.413% | 2.948% | 3.291% | 1.531% | 2.457% | 1.785% | 2.582% | 1.197% | 2.371%
| PDM3 |  | -8.666% | -12.04% | -28.36% | 3.882% | 0.0514% | 0.4494% | 0.7977% | 5.574% | 17.58% | -2.983% | -5.571% | 20.8% | -20.84% | -3.182% | -7.163% | 1.984% | 8.151% | -3.64% | 3.828%
| Z-Score (Absolute) |  | 1.06 | 1.48 | 3.47 | 0.47 | 0 | 0.05 | 0.09 | 0.67 | 2.14 | 0.37 | 0.69 | 2.53 | 2.55 | 0.39 | 0.88 | 0.24 | 0.99 | 0.45 | 0.46
| Analytical results for Li in OREAS 601b (Certified Value 22.6 ppm) | [23 empty] | Certified
Li | Round | Replicate | Lab | Lab | Lab | Lab | Lab | Lab | Lab | Lab | Lab | Lab | Lab | Lab | Lab | Lab | Lab | Lab | Lab | Lab | Lab | Lab | Lab | Lab | 1
| No | No | 01 | 02 | 03 | 04 | 05 | 06 | 07 | 08 | 09 | 10 | 11 | 12 | 14 | 15 | 16 | 20 | 21 | 22 | 23 | 24 | 25 | 26 | ppm
|  |  | 4A*OES | 4A*MS | 4A*OES/MS | 4A*OES | 4A*OES/MS | 4A*OES/MS | 4A*OES/MS | 4A*OES/MS | 4A*OES/MS | 4A*MS | 4A*MS | 4A*OES | 4A*MS | 4A*MS | 4A*MS | 4A*OES/MS | 4A*OES/MS | 4A*OES | 5A*OES | 4A*OES/MS | 4A*OES/MS | 4A*OES | 1
2
| 1 | 1 | 25.4408 | 20.8 | 21.7 | 19 | 23.4 | 20.6 | 20.9 | 25.2 | 22.7 | 20.9 | 22.1 | 19.5773 | 25 | 21.6 | 23 | 23 | 25.8 | 21 | 24.898 | 22.6548 | 23.06 | 18.299 | 1
| 1 | 2 | 25.9217 | 21.6 | 23.4 | 19 | 23.9 | 21.1 | 22.1 | 24.3 | 23 | 21 | 22.1 | 20.02 | 25 | 21.5 | 25 | 23 | 25.6 | 21 | 24.857 | 22.3343 | 22.73 | 18.743 | #N/A
| 1 | 3 | 25.2986 | 22 | 23.3 | 18 | 24.2 | 21 | 21.9 | 23.6 | 23.6 | 21.6 | 21.5 | 19.8743 | 25 | 20.2 | 25 | 22 | 25.5 | 21 | 25.271 | 22.3234 | 22.96 | 18.716 | 16
| 1 | 4 | 25.931 | 22.1 | 22.1 | 19 | 24.3 | 22.4 | 22.5 | 25.8 | 23.7 | 20.9 | 22.1 | 20.1249 | 24 | 21.1 | 23.5 | 23 | 25.5 | 21 | 24.019 | 22.6943 | 22.97 | 18.451 | 22.5861
| 1 | 5 | 26.2129 | 22.2 | 23.7 | 21 | 25.2 | 21.9 | 22.4 | 24.1 | 22.5 | 21 | 21.8 | 20.0789 | 24 | 20.4 | 23.5 | 23 | 25.1 | 21 | 25.286 | 23.4687 | 22.76 | 19.35 | 37
| 1 | 6 | 25.4047 | 22.6 | 25.4 | 21 | 24 | 22 | 21.8 | 25.1 | 22.5 | 21.6 | 22.2 | 19.7232 | 24 | 20.8 | 25 | 23 | 25.1 | 22 | 25.478 | 22.0614 | 22.88 | 18.892
| Mean |  | 25.7016 | 21.8833 | 23.2667 | 19.5 | 24.1667 | 21.5 | 21.9333 | 24.6833 | 23 | 21.1667 | 21.9667 | 19.8998 | 24.5 | 20.9333 | 24.1667 | 22.8333 | 25.4333 | 21.1667 | 24.9682 | 22.5895 | 22.8933 | 18.7418
| Median |  | 25.6812 | 22.05 | 23.35 | 19 | 24.1 | 21.5 | 22 | 24.7 | 22.85 | 21 | 22.1 | 19.9471 | 24.5 | 20.95 | 24.25 | 23 | 25.5 | 21 | 25.0845 | 22.4945 | 22.92 | 18.7295
| Std Dev. |  | 0.36907 | 0.62102 | 1.3095 | 1.2247 | 0.59554 | 0.69857 | 0.57504 | 0.81833 | 0.53666 | 0.33862 | 0.26583 | 0.21587 | 0.54772 | 0.57155 | 0.93095 | 0.40825 | 0.28048 | 0.40825 | 0.52361 | 0.49052 | 0.12863 | 0.36709
| Rel.Std.Dev. |  | 1.436% | 2.838% | 5.628% | 6.281% | 2.464% | 3.249% | 2.622% | 3.315% | 2.333% | 1.6% | 1.21% | 1.085% | 2.236% | 2.73% | 3.852% | 1.788% | 1.103% | 1.929% | 2.097% | 2.171% | 0.5619% | 1.959%
| PDM3 |  | 13.79% | -3.111% | 3.013% | -13.66% | 6.998% | -4.809% | -2.89% | 9.286% | 1.833% | -6.285% | -2.743% | -11.89% | 8.474% | -7.318% | 6.998% | 1.095% | 12.61% | -6.285% | 10.55% | 0.01494% | 1.36% | -17.02%
| Z-Score (Absolute) |  | 1.34 | 0.37 | 0.25 | 1.44 | 0.65 | 0.54 | 0.35 | 0.89 | 0.13 | 0.69 | 0.33 | 1.26 | 0.8 | 0.8 | 0.65 | 0.05 | 1.22 | 0.69 | 1.01 | 0.05 | 0.08 | 1.78
| Analytical results for Lu in OREAS 601b (Certified Value 73.1 ppb) | [23 empty] | Certified
Lu | Round | Replicate | 01: Lab; 02: Lab; 03: Lab; 04: Lab; 05: Lab; 06: Lab; 07: Lab | 1
| No | No | 01: 03; 02: 11; 03: 14; 04: 16; 05: 20; 06: 21; 07: 23 | ppb
|  |  | 01: 4A*OES/MS; 02: 4A*MS; 03: 4A*MS; 04: 4A*MS; 05: 4A*OES/MS; 06: 4A*OES/MS; 07: 5A*MS | 1
1
| 1 | 1 | 01: < 100; 02: 70; 03: < 100; 04: 80; 05: 80; 06: 64.7; 07: 77 | 1
| 1 | 2 | 01: < 100; 02: 80; 03: < 100; 04: 100; 05: 80; 06: 65.7; 07: 64 | 10
| 1 | 3 | 01: < 100; 02: 70; 03: < 100; 04: 80; 05: 70; 06: 65.1; 07: 61 | 16
| 1 | 4 | 01: < 100; 02: 70; 03: < 100; 04: 100; 05: 80; 06: 65.5; 07: 50 | 73.1227
| 1 | 5 | 01: < 100; 02: 80; 03: < 100; 04: 80; 05: 80; 06: 67.9; 07: 49 | 38
| 1 | 6 | 01: < 100; 02: 70; 03: < 100; 04: 100; 05: 80; 06: 58.9; 07: 48
| Mean |  | 02: 73.3333; 04: 90; 05: 78.3333; 06: 64.6333; 07: 58.1667
| Median |  | 02: 70; 04: 90; 05: 80; 06: 65.3; 07: 55.5
| Std Dev. |  | 02: 5.164; 04: 10.9545; 05: 4.0825; 06: 3.0217; 07: 11.4091
| Rel.Std.Dev. |  | 02: 7.042%; 04: 12.17%; 05: 5.212%; 06: 4.675%; 07: 19.61%
| PDM3 |  | 02: 0.2881%; 04: 23.08%; 05: 7.126%; 06: -11.61%; 07: -20.45%
| Z-Score (Absolute) |  | 01: 0.72; 02: 0.43; 03: 0.72; 04: 1.25; 05: 0.67; 06: 0; 07: 0.32
| Analytical results for Mg in OREAS 601b (Certified Value 996 ppm) | [23 empty] | Certified
Mg | Round | Replicate | Lab | Lab | Lab | Lab | Lab | Lab | Lab | Lab | Lab | Lab | Lab | Lab | Lab | Lab | Lab | Lab | Lab | Lab | Lab | Lab | Lab | Lab | 1
| No | No | 01 | 02 | 03 | 04 | 05 | 06 | 07 | 08 | 09 | 10 | 11 | 12 | 14 | 15 | 16 | 20 | 21 | 22 | 23 | 24 | 25 | 26 | ppm
|  |  | 4A*OES | 4A*OES | 4A*OES/MS | 4A*OES | 4A*OES/MS | 4A*OES/MS | 4A*OES/MS | 4A*OES/MS | 4A*OES/MS | 4A*OES | 4A*MS | 4A*OES | 4A*MS | 4A*MS | 4A*OES | 4A*OES/MS | 4A*OES/MS | 4A*OES | 5A*OES | 4A*OES/MS | 4A*OES/MS | 4A*OES | 0
0
| 1 | 1 | 1008 | 973 | 1100 | 900 | 1000 | 900 | 900 | 900 | 900 | 1130 | 1015 | 968.8748 | 1043 | 1000 | 1100 | 1000 | 977 | 1000 | 1091.659 | 1023.7779 | 1046 | 890 | 1
| 1 | 2 | 1033.5 | 964 | 1000 | 1100 | 1000 | 900 | 1000 | 900 | 900 | 1130 | 1021 | 971.5235 | 1043 | 1000 | 1000 | 1000 | 984 | 1000 | 1087.213 | 1010.8914 | 1077 | 920 | #N/A
| 1 | 3 | 1048.2 | 970 | 1000 | 900 | 1000 | 900 | 900 | 900 | 900 | 1130 | 1001 | 958.2593 | 1053 | 1000 | 1000 | 1000 | 991 | 1000 | 1100.187 | 1016.7675 | 1072 | 880 | 16
| 1 | 4 | 1019.2 | 984 | 1100 | 1000 | 1000 | 900 | 1000 | 900 | 900 | 1190 | 1003 | 974.7788 | 1043 | 1000 | 1000 | 900 | 961 | 1000 | 1044.214 | 1011.453 | 1044 | 890 | 995.9931
| 1 | 5 | 1080.14 | 969 | 1000 | 1100 | 1000 | 900 | 1000 | 900 | 900 | 1120 | 1028 | 947.8163 | 1025 | 1000 | 1000 | 1000 | 945 | 1000 | 1120.739 | 1019.6593 | 1022 | 890 | 39
| 1 | 6 | 1077.18 | 987 | 1100 | 1100 | 1000 | 900 | 1000 | 900 | 900 | 1120 | 1019 | 951.0446 | 996 | 1000 | 1000 | 1000 | 960 | 1000 | 1107.4 | 996.2124 | 1057 | 890
| Mean |  | 1044.37 | 974.5 | 1050 | 1016.6667 | 1000 | 900 | 966.6667 | 900 | 900 | 1136.6667 | 1014.5 | 962.0496 | 1033.8333 | 1000 | 1016.6667 | 983.3333 | 969.6667 | 1000 | 1091.902 | 1013.1269 | 1053 | 893.3333
| Median |  | 1040.85 | 971.5 | 1050 | 1050 | 1000 | 900 | 1000 | 900 | 900 | 1130 | 1017 | 963.5671 | 1043 | 1000 | 1000 | 1000 | 969 | 1000 | 1095.923 | 1014.1102 | 1051.5 | 890
| Std Dev. |  | 29.8165 | 9.0499 | 54.7723 | 98.3192 | 0 | 0 | 51.6398 | 0 | 0 | 26.5832 | 10.5783 | 11.2822 | 20.6341 | 0 | 40.8248 | 40.8248 | 17.2704 | 0 | 26.2168 | 9.6257 | 20.2188 | 13.6626
| Rel.Std.Dev. |  | 2.855% | 0.9287% | 5.216% | 9.671% | 0% | 0% | 5.342% | 0% | 0% | 2.339% | 1.043% | 1.173% | 1.996% | 0% | 4.016% | 4.152% | 1.781% | 0% | 2.401% | 0.9501% | 1.92% | 1.529%
| PDM3 |  | 4.857% | -2.158% | 5.422% | 2.076% | 0.4023% | -9.638% | -2.944% | -9.638% | -9.638% | 14.12% | 1.858% | -3.408% | 3.799% | 0.4023% | 2.076% | -1.271% | -2.643% | 0.4023% | 9.629% | 1.72% | 5.724% | -10.31%
| Z-Score (Absolute) |  | 0.89 | 0.51 | 1 | 0.33 | 0 | 2.01 | 0.67 | 2.01 | 2.01 | 2.74 | 0.29 | 0.76 | 0.68 | 0 | 0.33 | 0.33 | 0.61 | 0 | 1.85 | 0.26 | 1.06 | 2.14
| Analytical results for Mn in OREAS 601b (Certified Value 222 ppm) | [23 empty] | Certified
Mn | Round | Replicate | Lab | Lab | Lab | Lab | Lab | Lab | Lab | Lab | Lab | Lab | Lab | Lab | Lab | Lab | Lab | Lab | Lab | Lab | Lab | Lab | Lab | Lab | 1
| No | No | 01 | 02 | 03 | 04 | 05 | 06 | 07 | 08 | 09 | 10 | 11 | 12 | 14 | 15 | 16 | 20 | 21 | 22 | 23 | 24 | 25 | 26 | ppm
|  |  | 4A*OES | 4A*OES | 4A*OES/MS | 4A*OES | 4A*OES/MS | 4A*OES/MS | 4A*OES/MS | 4A*OES/MS | 4A*OES/MS | 4A*OES | 4A*MS | 4A*OES | 4A*MS | 4A*MS | 4A*OES | 4A*OES/MS | 4A*OES/MS | 4A*OES | 5A*OES | 4A*OES/MS | 4A*OES/MS | 4A*OES | 0
0
| 1 | 1 | 226.33 | 212 | 239 | 240 | 222 | 216 | 223 | 229 | 216 | 221 | 228 | 210.3912 | 233 | 217 | 218 | 240 | 229 | 214 | 225.625 | 225.2361 | 207.7 | 208.539 | 1
| 1 | 2 | 232.34 | 217 | 233 | 240 | 225 | 215 | 228 | 225 | 219 | 218 | 231 | 213.5556 | 228 | 215 | 216 | 239 | 232 | 210 | 226.22 | 222.173 | 210.8 | 210.287 | 29
| 1 | 3 | 224.25 | 217 | 220 | 230 | 221 | 219 | 223 | 221 | 223 | 215 | 227 | 210.2643 | 230 | 215 | 206 | 234 | 229 | 215 | 220.945 | 226.7731 | 213 | 205.544 | 16
| 1 | 4 | 226.18 | 218 | 228 | 230 | 228 | 222 | 232 | 229 | 219 | 224 | 232 | 212.1575 | 229 | 217 | 212 | 234 | 225 | 221 | 208.291 | 224.0928 | 203 | 214.899 | 221.92
| 1 | 5 | 218.46 | 216 | 225 | 230 | 226 | 219 | 229 | 228 | 216 | 224 | 230 | 212.5315 | 222 | 214 | 216 | 234 | 219 | 219 | 221.654 | 225.6036 | 212.1 | 212.291 | 40
| 1 | 6 | 221.09 | 221 | 248 | 230 | 219 | 219 | 227 | 228 | 211 | 218 | 231 | 213.6392 | 222 | 222 | 206 | 239 | 225 | 219 | 219.395 | 221.2553 | 208.3 | 211.252
| Mean |  | 224.775 | 216.8333 | 232.1667 | 233.3333 | 223.5 | 218.3333 | 227 | 226.6667 | 217.3333 | 220 | 229.8333 | 212.0899 | 227.3333 | 216.6667 | 212.3333 | 236.6667 | 226.5 | 216.3333 | 220.355 | 224.189 | 209.15 | 210.4687
| Median |  | 225.215 | 217 | 230.5 | 230 | 223.5 | 219 | 227.5 | 228 | 217.5 | 219.5 | 230.5 | 212.3445 | 228.5 | 216 | 214 | 236.5 | 227 | 217 | 221.2995 | 224.6644 | 209.55 | 210.7695
| Std Dev. |  | 4.8032 | 2.9269 | 10.1472 | 5.164 | 3.3912 | 2.5033 | 3.5214 | 3.1411 | 4.0332 | 3.6332 | 1.9408 | 1.481 | 4.4572 | 2.8752 | 5.2789 | 2.9439 | 4.5497 | 4.0825 | 6.491 | 2.1192 | 3.6577 | 3.2116
| Rel.Std.Dev. |  | 2.137% | 1.35% | 4.371% | 2.213% | 1.517% | 1.147% | 1.551% | 1.386% | 1.856% | 1.651% | 0.8444% | 0.6983% | 1.961% | 1.327% | 2.486% | 1.244% | 2.009% | 1.887% | 2.946% | 0.9453% | 1.749% | 1.526%
| PDM3 |  | 1.286% | -2.292% | 4.617% | 5.143% | 0.712% | -1.616% | 2.289% | 2.139% | -2.067% | -0.8652% | 3.566% | -4.43% | 2.439% | -2.367% | -4.32% | 6.645% | 2.064% | -2.517% | -0.7052% | 1.022% | -5.754% | -5.16%
| Z-Score (Absolute) |  | 0.37 | 0.66 | 1.33 | 1.49 | 0.2 | 0.47 | 0.66 | 0.62 | 0.6 | 0.25 | 1.03 | 1.28 | 0.7 | 0.69 | 1.25 | 1.92 | 0.6 | 0.73 | 0.2 | 0.29 | 1.66 | 1.49
| Analytical results for Mo in OREAS 601b (Certified Value 5.22 ppm) | [23 empty] | Certified
Mo | Round | Replicate | Lab | Lab | Lab | Lab | Lab | Lab | Lab | Lab | Lab | Lab | Lab | Lab | Lab | Lab | Lab | Lab | Lab | Lab | Lab | Lab | Lab | Lab | 1
| No | No | 01 | 02 | 03 | 04 | 05 | 06 | 07 | 08 | 09 | 10 | 11 | 12 | 14 | 15 | 16 | 20 | 21 | 22 | 23 | 24 | 25 | 26 | ppm
|  |  | 4A*MS | 4A*MS | 4A*OES/MS | 4A*OES | 4A*OES/MS | 4A*OES/MS | 4A*OES/MS | 4A*OES/MS | 4A*OES/MS | 4A*MS | 4A*MS | 4A*OES | 4A*MS | 4A*MS | 4A*MS | 4A*OES/MS | 4A*OES/MS | 4A*OES | 5A*OES | 4A*OES/MS | 4A*OES/MS | 4A*OES | 2
3
| 1 | 1 | 6.1543 | 4.8 | 6.3 | 4 | 4.74 | 4.91 | 5.02 | 5.91 | 4.9 | 5 | 4.9 | 4.8717 | 4.44 | 5.63 | 5.5 | 5.72 | 4.93 | 4 | 7.5558 | 6.614 | 8.461 | 4.296 | 1
| 1 | 2 | 6.207 | 5 | 5.08 | 5 | 4.95 | 4.84 | 5.72 | 5.36 | 5.37 | 4.9 | 5 | 4.7932 | 4.77 | 6.16 | 6 | 5.63 | 5 | 4 | 6.4344 | 7.8566 | 8.043 | 4.435 | 30
| 1 | 3 | 6.0934 | 5 | 5.16 | 4 | 4.96 | 4.77 | 5.07 | 6.09 | 5.29 | 5 | 4.9 | 5.0329 | 4.67 | 5.59 | 5.5 | 5.25 | 4.9 | 4 | 5.6815 | 7.1679 | 7.885 | 4.703 | 16
| 1 | 4 | 6.0087 | 4.8 | 5.38 | 4 | 5.06 | 4.88 | 5.14 | 5.42 | 5.25 | 5 | 5.3 | 4.9077 | 5.3 | 5.62 | 6.5 | 5.41 | 4.54 | 4 | 5.4611 | 7.3855 | 7.964 | 4.513 | 5.2227
| 1 | 5 | 6.13 | 5.1 | 5.26 | 5 | 5.27 | 5.02 | 5.21 | 5.21 | 5.09 | 4.7 | 5.3 | 4.9914 | 4.75 | 5.44 | 5.5 | 5.39 | 4.99 | 5 | 5.7456 | 6.9885 | 7.92 | 4.71 | 41
| 1 | 6 | 6.1771 | 5.2 | 5.19 | 4 | 5.03 | 4.81 | 5.17 | 5.52 | 5.2 | 5 | 5.5 | 5.1334 | 4.64 | 5.44 | 6 | 5.41 | 4.77 | 4 | 6.0291 | 6.6943 | 8.071 | 4.664
| Mean |  | 6.1284 | 4.9833 | 5.395 | 4.3333 | 5.0017 | 4.8717 | 5.2217 | 5.585 | 5.1833 | 4.9333 | 5.15 | 4.955 | 4.7617 | 5.6467 | 5.8333 | 5.4683 | 4.855 | 4.1667 | 6.1513 | 7.1178 | 8.0573 | 4.5535
| Median |  | 6.1422 | 5 | 5.225 | 4 | 4.995 | 4.86 | 5.155 | 5.47 | 5.225 | 5 | 5.15 | 4.9495 | 4.71 | 5.605 | 5.75 | 5.41 | 4.915 | 4 | 5.8873 | 7.0782 | 8.0035 | 4.5885
| Std Dev. |  | 0.070412 | 0.16021 | 0.45474 | 0.5164 | 0.17268 | 0.087958 | 0.25357 | 0.34157 | 0.16729 | 0.12111 | 0.251 | 0.12212 | 0.28868 | 0.26576 | 0.40825 | 0.17325 | 0.17513 | 0.40825 | 0.76543 | 0.46259 | 0.21005 | 0.16795
| Rel.Std.Dev. |  | 1.149% | 3.215% | 8.429% | 11.92% | 3.452% | 1.806% | 4.856% | 6.116% | 3.228% | 2.455% | 4.874% | 2.464% | 6.063% | 4.706% | 6.999% | 3.168% | 3.607% | 9.798% | 12.44% | 6.499% | 2.607% | 3.688%
| PDM3 |  | 17.34% | -4.584% | 3.299% | -17.03% | -4.233% | -6.722% | -0.02019% | 6.937% | -0.7542% | -5.541% | -1.392% | -5.125% | -8.828% | 8.117% | 11.69% | 4.703% | -7.041% | -20.22% | 17.78% | 36.29% | 54.27% | -12.81%
| Z-Score (Absolute) |  | 1.84 | 0.44 | 0.38 | NA | 0.4 | 0.66 | 0.04 | 0.76 | 0.04 | 0.54 | 0.1 | 0.49 | 0.88 | 0.88 | 1.25 | 0.53 | 0.69 | NA | 1.89 | 3.81 | 5.68 | 1.29
Results from laboratories 4 & 21 were removed due to their 1 ppm reading resolution.
| Analytical results for Na in OREAS 601b (Certified Value 1.9 wt.%) | [23 empty] | Certified
Na | Round | Replicate | Lab | Lab | Lab | Lab | Lab | Lab | Lab | Lab | Lab | Lab | Lab | Lab | Lab | Lab | Lab | Lab | Lab | Lab | Lab | Lab | Lab | Lab | 1
| No | No | 01 | 02 | 03 | 04 | 05 | 06 | 07 | 08 | 09 | 10 | 11 | 12 | 14 | 15 | 16 | 20 | 21 | 22 | 23 | 24 | 25 | 26 | wt.%
|  |  | 4A*OES | 4A*OES | 4A*OES/MS | 4A*OES | 4A*OES/MS | 4A*OES/MS | 4A*OES/MS | 4A*OES/MS | 4A*OES/MS | 4A*OES | 4A*MS | 4A*OES | 4A*MS | 4A*MS | 4A*OES | 4A*OES/MS | 4A*OES/MS | 4A*OES | 5A*OES | 4A*OES/MS | 4A*OES/MS | 4A*OES | 2
3
| 1 | 1 | 1.8001 | 1.9127 | 1.953 | 1.51 | 1.95 | 1.82 | 1.88 | 1.83 | 1.87 | 2.1 | 1.8935 | 1.6874 | 2.006 | 1.89 | 1.97 | 2.07 | 1.96 | 1.83 | 1.8353 | 1.9517 | 1.931 | 1.754 | 1
| 1 | 2 | 1.8118 | 1.9087 | 1.944 | 1.51 | 1.99 | 1.84 | 1.91 | 1.79 | 1.87 | 2.09 | 1.8932 | 1.8262 | 1.9956 | 1.9 | 1.94 | 2.05 | 1.99 | 1.8 | 1.911 | 1.9406 | 1.925 | 1.791 | #N/A
| 1 | 3 | 1.7773 | 1.9116 | 1.833 | 1.51 | 1.96 | 1.84 | 1.89 | 1.71 | 1.92 | 2.08 | 1.8683 | 1.7723 | 1.9731 | 1.84 | 1.93 | 2.07 | 1.96 | 1.79 | 1.9569 | 1.8962 | 1.937 | 1.789 | 16
| 1 | 4 | 1.8217 | 1.9319 | 1.879 | 1.51 | 2.01 | 1.83 | 1.96 | 1.82 | 1.91 | 2.08 | 1.9055 | 1.7953 | 1.9787 | 1.88 | 1.97 | 2.06 | 1.94 | 1.82 | 1.7438 | 1.9219 | 1.922 | 1.823 | 1.9005
| 1 | 5 | 1.7745 | 1.9023 | 1.841 | 1.51 | 2 | 1.88 | 1.92 | 1.79 | 1.86 | 2.07 | 1.8768 | 1.7704 | 1.9458 | 1.82 | 1.97 | 2.08 | 1.94 | 1.81 | 1.8537 | 1.9816 | 1.927 | 1.858 | 42
| 1 | 6 | 1.7508 | 1.93 | 1.956 | 1.51 | 1.94 | 1.85 | 1.91 | 1.83 | 1.82 | 2.04 | 1.8866 | 1.6917 | 1.9167 | 1.88 | 1.93 | 2.05 | 1.93 | 1.84 | 2.1137 | 1.8644 | 1.932 | 1.807
| Mean |  | 1.7894 | 1.9162 | 1.901 | 1.51 | 1.975 | 1.8433 | 1.9117 | 1.795 | 1.875 | 2.0767 | 1.8873 | 1.7572 | 1.9693 | 1.8683 | 1.9517 | 2.0633 | 1.9533 | 1.815 | 1.9024 | 1.9261 | 1.929 | 1.8037
| Median |  | 1.7887 | 1.9122 | 1.9115 | 1.51 | 1.975 | 1.84 | 1.91 | 1.805 | 1.87 | 2.08 | 1.8899 | 1.7714 | 1.9759 | 1.88 | 1.955 | 2.065 | 1.95 | 1.815 | 1.8824 | 1.9312 | 1.929 | 1.799
| Std Dev. |  | 0.026525 | 0.011998 | 0.057072 | 0 | 0.02881 | 0.020656 | 0.027869 | 0.045497 | 0.036194 | 0.020656 | 0.013238 | 0.056168 | 0.033047 | 0.031252 | 0.020412 | 0.012111 | 0.021602 | 0.018708 | 0.12626 | 0.04164 | 0.0054037 | 0.035155
| Rel.Std.Dev. |  | 1.482% | 0.6262% | 3.002% | 0% | 1.459% | 1.121% | 1.458% | 2.535% | 1.93% | 0.9947% | 0.7014% | 3.196% | 1.678% | 1.673% | 1.046% | 0.5869% | 1.106% | 1.031% | 6.637% | 2.162% | 0.2801% | 1.949%
| PDM3 |  | -5.846% | 0.8276% | 0.02779% | -20.55% | 3.922% | -3.007% | 0.5891% | -5.55% | -1.34% | 9.271% | -0.6922% | -7.537% | 3.623% | -1.691% | 2.694% | 8.57% | 2.781% | -4.497% | 0.102% | 1.347% | 1.501% | -5.094%
| Z-Score (Absolute) |  | 1.38 | 0.18 | 0.01 | 4.8 | 0.9 | 0.72 | 0.12 | 1.31 | 0.33 | 2.15 | 0.18 | 1.77 | 0.83 | 0.41 | 0.61 | 1.98 | 0.63 | 1.06 | 0.01 | 0.3 | 0.33 | 1.2
| Analytical results for Nb in OREAS 601b (Certified Value 14.4 ppm) | [23 empty] | Certified
Nb | Round | Replicate | Lab | Lab | Lab | Lab | Lab | Lab | Lab | Lab | Lab | Lab | Lab | Lab | Lab | Lab | Lab | Lab | Lab | Lab | Lab |  |  |  | 1
| No | No | 01 | 02 | 03 | 04 | 05 | 06 | 07 | 08 | 09 | 10 | 11 | 12 | 14 | 15 | 16 | 20 | 21 | 23 | 24 |  |  |  | ppm
|  |  | 4A*OES | 4A*MS | 4A*OES/MS | 4A*OES | 4A*OES/MS | 4A*OES/MS | 4A*OES/MS | 4A*OES/MS | 4A*OES/MS | 4A*MS | 4A*MS | 4A*OES | 4A*MS | 4A*MS | 4A*MS | 4A*OES/MS | 4A*OES/MS | 5A*MS | 4A*OES/MS |  |  |  | 1
2
| 1 | 1 | 15.691 | 14.9 | 14.76 | 12 | 13.7 | 13.4 | 14.7 | 15.8 | 15.6 | 13.1 | 14.52 | 14.0723 | 14.19 | 15.9 | 13.5 | 15.6 | 14.3 | 14.233 | 12.5117 |  |  |  | 1
| 1 | 2 | 16.058 | 15.1 | 13.78 | 12 | 14.2 | 13.7 | 14.5 | 15.3 | 16.1 | 12.9 | 14.73 | 14.5678 | 13.55 | 15.5 | 13.5 | 15.2 | 14.6 | 13.575 | 11.9066 |  |  |  | 11
| 1 | 3 | 14.761 | 15.1 | 14.03 | 12 | 14.2 | 13.7 | 14.9 | 14.6 | 16.9 | 13 | 14.66 | 14.2804 | 14.93 | 15.6 | 13 | 14.9 | 14.2 | 13.757 | 12.6257 |  |  |  | 16
| 1 | 4 | 17.128 | 15.1 | 14.43 | 12 | 14.6 | 13.6 | 15 | 15.5 | 16.7 | 13 | 14.63 | 14.294 | 14.27 | 15.5 | 13.5 | 14.7 | 14.2 | 13.661 | 12.0973 |  |  |  | 14.4125
| 1 | 5 | 14.685 | 15.7 | 13.76 | 12 | 14.6 | 14.1 | 14.4 | 14.9 | 16.2 | 13.1 | 14.72 | 14.6241 | 15.44 | 15.4 | 13 | 15.3 | 14.1 | 13.4 | 12.2235 |  |  |  | 43
| 1 | 6 | 14.782 | 15.4 | 15 | 12 | 13.8 | 13.8 | 14.3 | 15.4 | 15.8 | 12.8 | 14.63 | 14.9163 | 13.42 | 14.9 | 14 | 15.1 | 13.9 | 13.335 | 11.8991
| Mean |  | 15.5175 | 15.2167 | 14.2933 | 12 | 14.1833 | 13.7167 | 14.6333 | 15.25 | 16.2167 | 12.9833 | 14.6483 | 14.4592 | 14.3 | 15.4667 | 13.4167 | 15.1333 | 14.2167 | 13.6602 | 12.2107
| Median |  | 15.2365 | 15.1 | 14.23 | 12 | 14.2 | 13.7 | 14.6 | 15.35 | 16.15 | 13 | 14.645 | 14.4309 | 14.23 | 15.5 | 13.5 | 15.15 | 14.2 | 13.618 | 12.1604
| Std Dev. |  | 0.97183 | 0.28577 | 0.52022 | 0 | 0.38166 | 0.23166 | 0.28048 | 0.43243 | 0.50365 | 0.1169 | 0.076267 | 0.30229 | 0.78056 | 0.3266 | 0.37639 | 0.31411 | 0.23166 | 0.32193 | 0.3051
| Rel.Std.Dev. |  | 6.263% | 1.878% | 3.64% | 0% | 2.691% | 1.689% | 1.917% | 2.836% | 3.106% | 0.9004% | 0.5207% | 2.091% | 5.458% | 2.112% | 2.805% | 2.076% | 1.63% | 2.357% | 2.499%
| PDM3 |  | 7.667% | 5.579% | -0.8271% | -16.74% | -1.59% | -4.828% | 1.532% | 5.811% | 12.52% | -9.916% | 1.636% | 0.3235% | -0.7809% | 7.314% | -6.91% | 5.001% | -1.359% | -5.22% | -15.28%
| Z-Score (Absolute) |  | 1.04 | 0.77 | 0.08 | NA | 0.18 | 0.61 | 0.23 | 0.8 | 1.68 | 1.28 | 0.25 | 0.07 | 0.07 | 1 | 0.88 | 0.69 | 0.15 | 0.66 | 1.99
Results from laboratory 4 were removed due to their 1 ppm reading resolution.
| Analytical results for Nd in OREAS 601b (Certified Value 28.5 ppm) | [23 empty] | Certified
Nd | Round | Replicate | 01: Lab; 02: Lab; 03: Lab; 04: Lab; 05: Lab; 06: Lab |  |  |  | 1
| No | No | 01: 01; 02: 03; 03: 11; 04: 14; 05: 16; 06: 23 |  |  |  | ppm
|  |  | 01: 4A*MS; 02: 4A*OES/MS; 03: 4A*MS; 04: 4A*MS; 05: 4A*MS; 06: 5A*MS |  |  |  | 1
2
| 1 | 1 | 01: 34.7993; 02: 28.5; 03: 31.5; 04: 31; 05: 28.6; 06: 26.268 |  |  |  | 1
| 1 | 2 | 01: 35.1115; 02: 29; 03: 31.04; 04: 29.7; 05: 29.6; 06: 24.857 |  |  |  | 12
| 1 | 3 | 01: 35.2021; 02: 27.6; 03: 31.1; 04: 29.1; 05: 29.2; 06: 25.086 |  |  |  | 16
| 1 | 4 | 01: 35.6417; 02: 29.9; 03: 31.57; 04: 28.8; 05: 29.9; 06: 25.049 |  |  |  | 28.5372
| 1 | 5 | 01: 34.9358; 02: 26.5; 03: 31.04; 04: 29; 05: 28.7; 06: 24.681 |  |  |  | 44
| 1 | 6 | 01: 35.5165; 02: 28.1; 03: 31.22; 04: 26.9; 05: 29.5; 06: 24.533
| Mean |  | 01: 35.2011; 02: 28.2667; 03: 31.245; 04: 29.0833; 05: 29.25; 06: 25.079
| Median |  | 01: 35.1568; 02: 28.3; 03: 31.16; 04: 29.05; 05: 29.35; 06: 24.953
| Std Dev. |  | 01: 0.32665; 02: 1.1708; 03: 0.2351; 04: 1.3348; 05: 0.51672; 06: 0.61975
| Rel.Std.Dev. |  | 01: 0.928%; 02: 4.142%; 03: 0.7524%; 04: 4.59%; 05: 1.767%; 06: 2.471%
| PDM3 |  | 01: 23.35%; 02: -0.9481%; 03: 9.489%; 04: 1.914%; 05: 2.498%; 06: -12.12%
| Z-Score (Absolute) |  | 01: 2.73; 02: 0.41; 03: 0.94; 04: 0.04; 05: 0.04; 06: 1.85
| Analytical results for Ni in OREAS 601b (Certified Value 6.54 ppm) | [23 empty] | Certified
Ni | Round | Replicate | Lab | Lab | Lab | Lab | Lab | Lab | Lab | Lab | Lab | Lab | Lab | Lab | Lab | Lab | Lab | Lab | Lab | Lab | Lab | Lab | Lab | Lab | 1
| No | No | 01 | 02 | 03 | 04 | 05 | 06 | 07 | 08 | 09 | 10 | 11 | 12 | 14 | 15 | 16 | 20 | 21 | 22 | 23 | 24 | 25 | 26 | ppm
|  |  | 4A*OES | 4A*OES | 4A*OES/MS | 4A*OES | 4A*OES/MS | 4A*OES/MS | 4A*OES/MS | 4A*OES/MS | 4A*OES/MS | 4A*OES | 4A*MS | 4A*OES | 4A*MS | 4A*MS | 4A*OES | 4A*OES/MS | 4A*OES/MS | 4A*OES | 5A*OES | 4A*OES/MS | 4A*OES/MS | 4A*OES | 2
2
| 1 | 1 | 8.0207 | 6 | 6.8 | 7 | 6.5 | 6.2 | 6.8 | 6.3 | 6 | 7 | 6.6 | 5.7571 | 6.6 | 6 | 10 | 7.2 | 6.04 | 6 | 7.397 | 4.6396 | 6.801 | 9.009 | 1
| 1 | 2 | 8.6781 | 6 | 6.9 | 8 | 6.8 | 6 | 6.3 | 6.3 | 6.4 | 6 | 6.4 | 5.8723 | 7.9 | 5.5 | 10 | 7.2 | 6.06 | 6 | 7.284 | 5.5752 | 7.07 | 9.752 | 33
| 1 | 3 | 8.1865 | 6 | 6.6 | 7 | 6.7 | 6 | 7.3 | 6.2 | 6.5 | 6 | 6.4 | 5.6834 | 7.3 | 5.7 | 8 | 7.2 | 6.13 | 6 | 7.281 | 4.1455 | 6.943 | 7.994 | 16
| 1 | 4 | 8.0972 | 6 | 6.8 | 8 | 6.6 | 6.2 | 6.6 | 7 | 6.6 | 7 | 6.7 | 5.9866 | 7 | 6.2 | 8 | 6.8 | 6.04 | 6 | 8.09 | 5.5853 | 7.559 | 7.814 | 6.5362
| 1 | 5 | 7.8879 | 6 | 7.2 | 8 | 6.9 | 6.2 | 6.4 | 6.2 | 6.3 | 7 | 6.5 | 5.806 | 7.1 | 5.6 | 8 | 6.9 | 6.06 | 6 | 15.549 | 5.265 | 7.36 | 8.77 | 45
| 1 | 6 | 7.9882 | 6 | 6.9 | 8 | 6.5 | 6.4 | 6.3 | 6.3 | 6.3 | 7 | 6.9 | 5.9281 | 7.6 | 6 | 8 | 7.1 | 5.96 | 6 | 14.571 | 5.6958 | 6.915 | 9.793
| Mean |  | 8.1431 | 6 | 6.8667 | 7.6667 | 6.6667 | 6.1667 | 6.6167 | 6.3833 | 6.35 | 6.6667 | 6.5833 | 5.8389 | 7.25 | 5.8333 | 8.6667 | 7.0667 | 6.0483 | 6 | 10.0287 | 5.1511 | 7.108 | 8.8553
| Median |  | 8.059 | 6 | 6.85 | 8 | 6.65 | 6.2 | 6.5 | 6.3 | 6.35 | 7 | 6.55 | 5.8392 | 7.2 | 5.85 | 8 | 7.15 | 6.05 | 6 | 7.7435 | 5.4201 | 7.0065 | 8.8895
| Std Dev. |  | 0.28083 | 0 | 0.19664 | 0.5164 | 0.1633 | 0.15055 | 0.38687 | 0.30605 | 0.20736 | 0.5164 | 0.19408 | 0.1121 | 0.45935 | 0.27325 | 1.0328 | 0.17512 | 0.054559 | 0 | 3.9211 | 0.62464 | 0.29226 | 0.84147
| Rel.Std.Dev. |  | 3.449% | 0% | 2.864% | 6.736% | 2.449% | 2.441% | 5.847% | 4.795% | 3.266% | 7.746% | 2.948% | 1.92% | 6.336% | 4.684% | 11.92% | 2.478% | 0.902% | 0% | 39.1% | 12.13% | 4.112% | 9.502%
| PDM3 |  | 24.58% | -8.204% | 5.055% | 17.29% | 1.995% | -5.654% | 1.231% | -2.339% | -2.849% | 1.995% | 0.7205% | -10.67% | 10.92% | -10.75% | 32.59% | 8.115% | -7.465% | -8.204% | 53.43% | -21.19% | 8.748% | 35.48%
| Z-Score (Absolute) |  | 2.09 | NA | 0.34 | NA | 0.07 | 0.62 | 0 | 0.32 | 0.37 | NA | 0.05 | 1.07 | 0.87 | 1.08 | NA | 0.62 | 0.78 | NA | 4.68 | 2.01 | 0.67 | 3.07
Results from laboratories 2, 4, 10, 16 & 22 were removed due to their 1 ppm reading resolution.
| Analytical results for P in OREAS 601b (Certified Value 292 ppm) | [23 empty] | Certified
P | Round | Replicate | Lab | Lab | Lab | Lab | Lab | Lab | Lab | Lab | Lab | Lab | Lab | Lab | Lab | Lab | Lab | Lab | Lab | Lab | Lab | Lab | Lab | Lab | 1
| No | No | 01 | 02 | 03 | 04 | 05 | 06 | 07 | 08 | 09 | 10 | 11 | 12 | 14 | 15 | 16 | 20 | 21 | 22 | 23 | 24 | 25 | 26 | ppm
|  |  | 4A*OES | 4A*OES | 4A*OES/MS | 4A*OES | 4A*OES/MS | 4A*OES/MS | 4A*OES/MS | 4A*OES/MS | 4A*OES/MS | 4A*OES | 4A*MS | 4A*OES | 4A*MS | 4A*MS | 4A*OES | 4A*OES/MS | 4A*OES/MS | 4A*OES | 5A*OES | 4A*OES/MS | 4A*OES/MS | 4A*OES | 0
0
| 1 | 1 | 290.5265 | 296 | 300 | 320 | 290 | 280 | 290 | 300 | 280 | 280 | 246 | 284.2792 | 292 | 286 | 300 | 286 | 292 | 300 | 343.385 | 293.4213 | < 10 | 280 | 1
| 1 | 2 | 297.5375 | 311 | 320 | 320 | 300 | 290 | 330 | 280 | 280 | 280 | 255 | 282.9256 | 292 | 280 | 300 | 272 | 298 | 300 | 326.534 | 288.6247 | < 10 | 270 | #N/A
| 1 | 3 | 299.732 | 308 | 310 | 320 | 300 | 280 | 290 | 290 | 290 | 280 | 248 | 271.939 | 291 | 280 | 250 | 267 | 292 | 300 | 339.103 | 296.4103 | < 10 | 260 | 16
| 1 | 4 | 296.052 | 305 | 310 | 320 | 300 | 290 | 310 | 320 | 290 | 280 | 237 | 280.5898 | 292 | 289 | 250 | 274 | 295 | 300 | 329.734 | 287.2528 | < 10 | 280 | 291.5886
| 1 | 5 | 297.198 | 311 | 280 | 320 | 300 | 290 | 290 | 300 | 290 | 280 | 282 | 267.8708 | 287 | 293 | 300 | 278 | 297 | 300 | 340.038 | 284.8107 | < 10 | 290 | 46
| 1 | 6 | 296.425 | 307 | 290 | 320 | 290 | 300 | 300 | 300 | 280 | 280 | 264 | 269.6405 | 278 | 280 | 300 | 281 | 292 | 300 | 344.556 | 289.138 | < 10 | 280
| Mean |  | 296.2452 | 306.3333 | 301.6667 | 320 | 296.6667 | 288.3333 | 301.6667 | 298.3333 | 285 | 280 | 255.3333 | 276.2075 | 288.6667 | 284.6667 | 283.3333 | 276.3333 | 294.3333 | 300 | 337.225 | 289.943 |  | 276.6667
| Median |  | 296.8115 | 307.5 | 305 | 320 | 300 | 290 | 295 | 300 | 285 | 280 | 251.5 | 276.2644 | 291.5 | 283 | 300 | 276 | 293.5 | 300 | 339.5705 | 288.8813 |  | 280
| Std Dev. |  | 3.0825 | 5.5737 | 14.7196 | 0 | 5.164 | 7.5277 | 16.0208 | 13.2916 | 5.4772 | 0 | 15.8955 | 7.2157 | 5.5737 | 5.5737 | 25.8199 | 6.7725 | 2.7325 | 0 | 7.3965 | 4.24 |  | 10.328
| Rel.Std.Dev. |  | 1.041% | 1.82% | 4.879% | 0% | 1.741% | 2.611% | 5.311% | 4.455% | 1.922% | 0% | 6.225% | 2.612% | 1.931% | 1.958% | 9.113% | 2.451% | 0.9284% | 0% | 2.193% | 1.462% |  | 3.733%
| PDM3 |  | 1.597% | 5.057% | 3.456% | 9.744% | 1.742% | -1.116% | 3.456% | 2.313% | -2.26% | -3.974% | -12.43% | -5.275% | -1.002% | -2.374% | -2.831% | -5.232% | 0.9413% | 2.885% | 15.65% | -0.5644% |  | -5.117%
| Z-Score (Absolute) |  | 0.53 | 1.23 | 0.91 | 2.19 | 0.56 | 0.02 | 0.91 | 0.67 | 0.26 | 0.6 | 2.33 | 0.87 | 0 | 0.28 | 0.37 | 0.86 | 0.4 | NA | 3.39 | 0.09 | 19.79 | 0.84
Results from laboratory 22 were removed due to their 0.01 wt.% reading resolution.
| Analytical results for Pb in OREAS 601b (Certified Value 318 ppm) | [23 empty] | Certified
Pb | Round | Replicate | Lab | Lab | Lab | Lab | Lab | Lab | Lab | Lab | Lab | Lab | Lab | Lab | Lab | Lab | Lab | Lab | Lab | Lab | Lab | Lab | Lab | Lab | 1
| No | No | 01 | 02 | 03 | 04 | 05 | 06 | 07 | 08 | 09 | 10 | 11 | 12 | 14 | 15 | 16 | 20 | 21 | 22 | 23 | 24 | 25 | 26 | ppm
|  |  | 4A*OES | 4A*MS | 4A*OES/MS | 4A*OES | 4A*OES/MS | 4A*OES/MS | 4A*OES/MS | 4A*OES/MS | 4A*OES/MS | 4A*MS | 4A*MS | 4A*OES | 4A*MS | 4A*MS | 4A*MS | 4A*OES/MS | 4A*OES/MS | 4A*OES | 5A*OES | 4A*OES/MS | 4A*OES/MS | 4A*OES | 0
0
| 1 | 1 | 301.75 | 314 | 318.1 | 320 | 331 | 316 | 314 | 335 | 337 | 337 | 322.2 | 305.8153 | 331 | 288 | 320 | 328.3 | 303 | 318 | 413.6608 | 321.2874 | 399.5 | 278.13 | 1
| 1 | 2 | 310.81 | 330 | 304.21 | 320 | 336 | 318 | 337 | 329 | 339 | 340 | 317.4 | 310.484 | 327 | 287 | 332 | 320.5 | 297 | 306 | 349.4355 | 319.0222 | 408 | 281.839 | 34
| 1 | 3 | 300.91 | 321 | 310.02 | 320 | 327 | 318 | 315 | 321 | 336 | 341 | 316.9 | 307.5767 | 326 | 285 | 321 | 312.5 | 303 | 326 | 338.3898 | 325.5835 | 403.8 | 273.137 | 16
| 1 | 4 | 302.91 | 326 | 316.51 | 320 | 337 | 324 | 346 | 336 | 335 | 335 | 321.3 | 305.125 | 327 | 298 | 328 | 315.7 | 301 | 303 | 315.7739 | 316.6079 | 410.1 | 293.246 | 318.1071
| 1 | 5 | 304.16 | 326 | 294.46 | 320 | 334 | 325 | 330 | 332 | 331 | 334 | 322.2 | 312.0357 | 317 | 290 | 323 | 313.9 | 299 | 309 | 339.1798 | 317.4663 | 406.4 | 293.203 | 47
| 1 | 6 | 305.99 | 323 | 321.34 | 320 | 328 | 324 | 328 | 339 | 325 | 343 | 319.6 | 307.5646 | 310 | 286 | 326 | 318.5 | 305 | 314 | 338.7026 | 313.8262 | 400.5 | 277.801
| Mean |  | 304.4217 | 323.3333 | 310.7733 | 320 | 332.1667 | 320.8333 | 328.3333 | 332 | 333.8333 | 338.3333 | 319.9333 | 308.1002 | 323 | 289 | 325 | 318.2333 | 301.3333 | 312.6667 | 349.1904 | 318.9656 | 404.7167 | 282.8927
| Median |  | 303.535 | 324.5 | 313.265 | 320 | 332.5 | 321 | 329 | 333.5 | 335.5 | 338.5 | 320.45 | 307.5707 | 326.5 | 287.5 | 324.5 | 317.1 | 302 | 311.5 | 338.9412 | 318.2443 | 405.1 | 279.9845
| Std Dev. |  | 3.6081 | 5.5015 | 10.0798 | 0 | 4.1673 | 3.92 | 12.4365 | 6.3875 | 5.0761 | 3.559 | 2.3611 | 2.676 | 7.874 | 4.7329 | 4.5607 | 5.7378 | 2.9439 | 8.4774 | 33.4664 | 4.0844 | 4.2054 | 8.4662
| Rel.Std.Dev. |  | 1.185% | 1.701% | 3.243% | 0% | 1.255% | 1.222% | 3.788% | 1.924% | 1.521% | 1.052% | 0.738% | 0.8685% | 2.438% | 1.638% | 1.403% | 1.803% | 0.977% | 2.711% | 9.584% | 1.281% | 1.039% | 2.993%
| PDM3 |  | -4.302% | 1.643% | -2.305% | 0.595% | 4.42% | 0.857% | 3.215% | 4.367% | 4.944% | 6.358% | 0.5741% | -3.146% | 1.538% | -9.15% | 2.167% | 0.03967% | -5.273% | -1.71% | 9.771% | 0.2699% | 27.23% | -11.07%
| Z-Score (Absolute) |  | 1.02 | 0.19 | 0.61 | 0.03 | 0.75 | 0.03 | 0.5 | 0.74 | 0.85 | 1.14 | 0.03 | 0.78 | 0.16 | 2 | 0.29 | 0.14 | 1.21 | 0.49 | 1.83 | 0.09 | 5.36 | 2.38
| Analytical results for Pd in OREAS 601b (Indicative Value < 50 ppb) | [23 empty] | Indicative
Pd | Round | Replicate | 01: Lab | 1
| No | No | 01: 23 | ppb
|  |  | 01: 5A*MS | 1
1
| 1 | 1 | 01: < 50 | 1
| 1 | 2 | 01: < 50 | 1
| 1 | 3 | 01: < 50 | 16
| 1 | 4 | 01: < 50 | < 50
| 1 | 5 | 01: < 50 | 12
| 1 | 6 | 01: < 50
Mean
Median
Std Dev.
Rel.Std.Dev.
PDM3
Z-Score (Absolute) | bar: 01
| Analytical results for Pr in OREAS 601b (Certified Value 8.55 ppm) | [23 empty] | Certified
Pr | Round | Replicate | 01: Lab; 02: Lab; 03: Lab; 04: Lab; 05: Lab; 06: Lab | 1
| No | No | 01: 01; 02: 03; 03: 11; 04: 14; 05: 16; 06: 23 | ppm
|  |  | 01: 4A*MS; 02: 4A*OES/MS; 03: 4A*MS; 04: 4A*MS; 05: 4A*MS; 06: 5A*MS | 2
3
| 1 | 1 | 01: 9.4339; 02: 8.1; 03: 8.74; 04: 8.5; 05: 8.16; 06: 7.08 | 1
| 1 | 2 | 01: 9.628; 02: 8.2; 03: 8.75; 04: 8.5; 05: 8.34; 06: 6.815 | 14
| 1 | 3 | 01: 9.6493; 02: 8; 03: 8.47; 04: 8.5; 05: 8.22; 06: 6.837 | 16
| 1 | 4 | 01: 9.4717; 02: 8.1; 03: 8.74; 04: 8.2; 05: 8.42; 06: 6.857 | 8.5538
| 1 | 5 | 01: 9.5007; 02: 7.5; 03: 8.57; 04: 8.1; 05: 8.08; 06: 6.681 | 48
| 1 | 6 | 01: 9.6494; 02: 8.1; 03: 8.61; 04: 7.6; 05: 8.18; 06: 6.712
| Mean |  | 01: 9.5555; 02: 8; 03: 8.6467; 04: 8.2333; 05: 8.2333; 06: 6.8303
| Median |  | 01: 9.5643; 02: 8.1; 03: 8.675; 04: 8.35; 05: 8.2; 06: 6.826
| Std Dev. |  | 01: 0.097636; 02: 0.25298; 03: 0.11535; 04: 0.3559; 05: 0.12501; 06: 0.14116
| Rel.Std.Dev. |  | 01: 1.022%; 02: 3.162%; 03: 1.334%; 04: 4.323%; 05: 1.518%; 06: 2.067%
| PDM3 |  | 01: 11.71%; 02: -6.474%; 03: 1.086%; 04: -3.746%; 05: -3.746%; 06: -20.15%
| Z-Score (Absolute) |  | 01: 2.76; 02: 0.49; 03: 0.86; 04: 0; 05: 0; 06: 2.93
| Analytical results for Pt in OREAS 601b (Indicative Value < 10 ppb) | [23 empty] | Indicative
Pt | Round | Replicate | 01: Lab | 1
| No | No | 01: 23 | ppb
|  |  | 01: 5A*MS | 1
1
| 1 | 1 | 01: < 10 | 1
| 1 | 2 | 01: < 10 | 7
| 1 | 3 | 01: < 10 | 16
| 1 | 4 | 01: < 10 | < 10
| 1 | 5 | 01: < 10 | 13
| 1 | 6 | 01: < 10
Mean
Median
Std Dev.
Rel.Std.Dev.
PDM3
Z-Score (Absolute) | bar: 01
| Analytical results for Rb in OREAS 601b (Certified Value 98 ppm) | [23 empty] | Certified
Rb | Round | Replicate | Lab | Lab | Lab | Lab | Lab | Lab | Lab | Lab | Lab | Lab | Lab | Lab | Lab | Lab | Lab | Lab | Lab | [5 empty] | 1
| No | No | 01 | 02 | 03 | 05 | 06 | 07 | 08 | 09 | 10 | 11 | 12 | 14 | 15 | 16 | 20 | 21 | 23 | [5 empty] | ppm
|  |  | 4A*MS | 4A*MS | 4A*OES/MS | 4A*OES/MS | 4A*OES/MS | 4A*OES/MS | 4A*OES/MS | 4A*OES/MS | 4A*MS | 4A*MS | 4A*OES | 4A*MS | 4A*MS | 4A*MS | 4A*OES/MS | 4A*OES/MS | 5A*MS | [5 empty] | 0
1
| 1 | 1 | 115.1197 | 96.4 | 100.3 | 100 | 92.3 | 92.3 | 99.9 | 97.3 | 85.5 | 100.08 | 95.9768 | 109.7 | 116 | 98.4 | 95.4 | 93.7 | 96.424 | [5 empty] | 1
| 1 | 2 | 113.9159 | 98 | 98.5 | 101 | 94.9 | 97 | 97.3 | 99.6 | 86.6 | 102.51 | 98.943 | 92.6 | 119 | 103 | 93.8 | 93.9 | 93.5329 | [5 empty] | 36
| 1 | 3 | 114.0178 | 99.7 | 97.9 | 100.5 | 92.3 | 94.7 | 93 | 104 | 86.9 | 101.21 | 97.3238 | 105.1 | 115 | 102 | 92 | 93.4 | 94.6427 | [5 empty] | 16
| 1 | 4 | 113.2114 | 100 | 100.5 | 103.5 | 95 | 99.2 | 100.5 | 104.5 | 85 | 102.73 | 96.9427 | 101.3 | 121 | 102 | 93.7 | 92.9 | 94.2149 | [5 empty] | 97.8173
| 1 | 5 | 113.5934 | 99.5 | 93.9 | 105 | 96.9 | 99.4 | 97.5 | 99.4 | 85.4 | 101.53 | 98.0553 | 96 | 118 | 99 | 92.6 | 92.4 | 92.9269 | [5 empty] | 49
| 1 | 6 | 113.69 | 99.4 | 100.8 | 100.5 | 96 | 97.6 | 99.7 | 98.5 | 86.7 | 102.4 | 97.6432 | 94.6 | 117 | 102 | 98.1 | 90.1 | 93.3696
| Mean |  | 113.9247 | 98.8333 | 98.65 | 101.75 | 94.5667 | 96.7 | 97.9833 | 100.55 | 86.0167 | 101.7433 | 97.4808 | 99.8833 | 117.6667 | 101.0667 | 94.2667 | 92.7333 | 94.1852
| Median |  | 113.803 | 99.45 | 99.4 | 100.75 | 94.95 | 97.3 | 98.6 | 99.5 | 86.05 | 101.965 | 97.4835 | 98.65 | 117.5 | 102 | 93.75 | 93.15 | 93.8739
| Std Dev. |  | 0.64969 | 1.3779 | 2.6044 | 2.0187 | 1.9012 | 2.7495 | 2.7745 | 2.9831 | 0.8085 | 1.0089 | 1.0071 | 6.6578 | 2.1602 | 1.8833 | 2.2106 | 1.401 | 1.2567
| Rel.Std.Dev. |  | 0.5703% | 1.394% | 2.64% | 1.984% | 2.01% | 2.843% | 2.832% | 2.967% | 0.9399% | 0.9916% | 1.033% | 6.666% | 1.836% | 1.863% | 2.345% | 1.511% | 1.334%
| PDM3 |  | 16.47% | 1.039% | 0.8512% | 4.02% | -3.323% | -1.142% | 0.1697% | 2.794% | -12.06% | 4.014% | -0.3441% | 2.112% | 20.29% | 3.322% | -3.63% | -5.197% | -3.713%
| Z-Score (Absolute) |  | 3.33 | 0.04 | 0 | 0.68 | 0.89 | 0.43 | 0.15 | 0.41 | 2.75 | 0.67 | 0.25 | 0.27 | 4.15 | 0.53 | 0.96 | 1.29 | 0.97
| Analytical results for Re in OREAS 601b (Indicative Value < 2 ppb) | [23 empty] | Indicative
Re | Round | Replicate | Lab | Lab | Lab | Lab | Lab | Lab | Lab | Lab | Lab | Lab | Lab | Lab | Lab | Lab | [8 empty] | 1
| No | No | 02 | 03 | 05 | 06 | 07 | 08 | 09 | 10 | 11 | 12 | 14 | 15 | 16 | 23 | [8 empty] | ppb
|  |  | 4A*MS | 4A*OES/MS | 4A*OES/MS | 4A*OES/MS | 4A*OES/MS | 4A*OES/MS | 4A*OES/MS | 4A*MS | 4A*MS | 4A*OES | 4A*MS | 4A*MS | 4A*MS | 5A*MS | [8 empty] | 2
2
| 1 | 1 | < 50 | 6 | < 2 | < 2 | < 2 | < 2 | < 2 | < 50 | < 2 | < 50 | < 2 | < 2 | < 100 | < 2 | [8 empty] | 1
| 1 | 2 | < 50 | 7 | < 2 | < 2 | < 2 | < 2 | < 2 | < 50 | < 2 | < 50 | 2 | < 2 | < 100 | < 2 | [8 empty] | 37
| 1 | 3 | < 50 | 3 | < 2 | < 2 | < 2 | < 2 | < 2 | < 50 | < 2 | < 50 | 2 | < 2 | < 100 | < 2 | [8 empty] | 16
| 1 | 4 | < 50 | 4 | < 2 | < 2 | < 2 | < 2 | < 2 | < 50 | < 2 | < 50 | < 2 | < 2 | < 100 | < 2 | [8 empty] | < 2
| 1 | 5 | < 50 | 6 | < 2 | < 2 | < 2 | < 2 | 2 | < 50 | < 2 | < 50 | 2 | < 2 | < 100 | < 2 | [8 empty] | 11
| 1 | 6 | < 50 | 6 | < 2 | < 2 | < 2 | < 2 | < 2 | < 50 | < 2 | < 50 | < 2 | < 2 | < 100 | < 2
| Mean |  | 03: 5.3333; 09: 2; 14: 2
| Median |  | 03: 6; 09: 2; 14: 2
| Std Dev. |  | 03: 1.5055; 14: 0
| Rel.Std.Dev. |  | 03: 28.23%; 14: 0%
PDM3
| Z-Score (Absolute) |  | 193.53 | 34.39 | 0.67 | 0.67 | 0.67 | 0.67 | 0.67 | 193.53 | 0.67 | 193.53 | 3.37 | 0.67 | 395.82 | 0.67
| Analytical results for Rh in OREAS 601b (Indicative Value < 10 ppb) | [23 empty] | Indicative
Rh | Round | Replicate | 02: Lab | [8 empty] | 1
| No | No | 02: 23 | [8 empty] | ppb
|  |  | 02: 5A*MS | [8 empty] | 1
1
| 1 | 1 | 02: < 10 | [8 empty] | 1
| 1 | 2 | 02: < 10 | [8 empty] | 6
| 1 | 3 | 02: < 10 | [8 empty] | 16
| 1 | 4 | 02: < 10 | [8 empty] | < 10
| 1 | 5 | 02: < 10 | [8 empty] | 12
| 1 | 6 | 02: < 10
Mean
Median
Std Dev.
Rel.Std.Dev.
PDM3
Z-Score (Absolute) | bar: 02
| Analytical results for Ru in OREAS 601b (Indicative Value < 10 ppb) | [23 empty] | Indicative
Ru | Round | Replicate | 02: Lab | [8 empty] | 1
| No | No | 02: 23 | [8 empty] | ppb
|  |  | 02: 5A*MS | [8 empty] | 1
1
| 1 | 1 | 02: < 10 | [8 empty] | 1
| 1 | 2 | 02: < 10 | [8 empty] | 7
| 1 | 3 | 02: < 10 | [8 empty] | 16
| 1 | 4 | 02: < 10 | [8 empty] | < 10
| 1 | 5 | 02: < 10 | [8 empty] | 13
| 1 | 6 | 02: < 10
Mean
Median
Std Dev.
Rel.Std.Dev.
PDM3
Z-Score (Absolute) | bar: 02
| Analytical results for S in OREAS 601b (Certified Value 1.5 wt.%) | [23 empty] | Certified
S | Round | Replicate | Lab | Lab | Lab | Lab | Lab | Lab | Lab | Lab | Lab | Lab | Lab | Lab | Lab | Lab | Lab | Lab | Lab | Lab | Lab | Lab | Lab |  | 1
| No | No | 02 | 03 | 04 | 05 | 06 | 07 | 08 | 09 | 10 | 11 | 12 | 14 | 15 | 16 | 20 | 21 | 22 | 23 | 24 | 25 | 26 |  | wt.%
|  |  | 4A*OES | 4A*OES/MS | 4A*OES | 4A*OES/MS | 4A*OES/MS | 4A*OES/MS | 4A*OES/MS | 4A*OES/MS | 4A*OES | 4A*MS | 4A*OES | 4A*MS | 4A*MS | 4A*OES | 4A*OES/MS | 4A*OES/MS | 4A*OES | 5A*OES | 4A*OES/MS | 4A*OES/MS | 4A*OES |  | 2
3
| 1 | 1 | 1.4749 | 1.51 | 1.5 | 1.48 | 1.43 | 1.51 | 1.48 | 1.48 | 1.49 | 1.39 | 1.5102 | 1.495 | 1.4 | 1.5 | 1.53 | 1.44 | 1.6 | 1.6038 | 1.5251 | 0.793 | 1.508 |  | 1
| 1 | 2 | 1.5072 | 1.51 | 1.5 | 1.5 | 1.47 | 1.5 | 1.45 | 1.5 | 1.49 | 1.37 | 1.507 | 1.482 | 1.42 | 1.48 | 1.54 | 1.38 | 1.53 | 1.5398 | 1.4802 | 0.7882 | 1.538 |  | #N/A
| 1 | 3 | 1.5068 | 1.43 | 1.49 | 1.47 | 1.48 | 1.52 | 1.42 | 1.51 | 1.5 | 1.37 | 1.4911 | 1.487 | 1.38 | 1.45 | 1.53 | 1.43 | 1.63 | 1.5523 | 1.5162 | 0.798 | 1.542 |  | 16
| 1 | 4 | 1.5163 | 1.46 | 1.49 | 1.53 | 1.46 | 1.54 | 1.49 | 1.5 | 1.5 | 1.37 | 1.4927 | 1.481 | 1.38 | 1.46 | 1.54 | 1.44 | 1.52 | 1.5485 | 1.493 | 0.7899 | 1.552 |  | 1.4972
| 1 | 5 | 1.5046 | 1.42 | 1.5 | 1.5 | 1.5 | 1.5 | 1.48 | 1.48 | 1.5 | 1.38 | 1.4809 | 1.433 | 1.39 | 1.48 | 1.55 | 1.46 | 1.52 | 1.6806 | 1.4807 | 0.7835 | 1.496 |  | 50
| 1 | 6 | 1.4486 | 1.52 | 1.49 | 1.46 | 1.48 | 1.5 | 1.49 | 1.45 | 1.5 | 1.38 | 1.4915 | 1.425 | 1.43 | 1.44 | 1.54 | 1.43 | 1.58 | 1.5645 | 1.4825 | 0.783 | 1.531
| Mean |  | 1.4931 | 1.475 | 1.495 | 1.49 | 1.47 | 1.5117 | 1.4683 | 1.4867 | 1.4967 | 1.3767 | 1.4955 | 1.4672 | 1.4 | 1.4683 | 1.5383 | 1.43 | 1.5633 | 1.5816 | 1.4963 | 0.78927 | 1.5278
| Median |  | 1.5057 | 1.485 | 1.495 | 1.49 | 1.475 | 1.505 | 1.48 | 1.49 | 1.5 | 1.375 | 1.4921 | 1.4815 | 1.395 | 1.47 | 1.54 | 1.435 | 1.555 | 1.5584 | 1.4878 | 0.78905 | 1.5345
| Std Dev. |  | 0.025956 | 0.044159 | 0.0054772 | 0.025298 | 0.023664 | 0.016021 | 0.027869 | 0.021602 | 0.005164 | 0.008165 | 0.011004 | 0.030083 | 0.020976 | 0.022286 | 0.0075277 | 0.026833 | 0.046762 | 0.053462 | 0.019632 | 0.0057319 | 0.02147
| Rel.Std.Dev. |  | 1.738% | 2.994% | 0.3664% | 1.698% | 1.61% | 1.06% | 1.898% | 1.453% | 0.345% | 0.5931% | 0.7358% | 2.05% | 1.498% | 1.518% | 0.4893% | 1.876% | 2.991% | 3.38% | 1.312% | 0.7262% | 1.405%
| PDM3 |  | -0.2785% | -1.485% | -0.1494% | -0.4833% | -1.819% | 0.9638% | -1.93% | -0.706% | -0.03808% | -8.053% | -0.1128% | -2.008% | -6.494% | -1.93% | 2.745% | -4.491% | 4.415% | 5.634% | -0.06274% | -47.29% | 2.044%
| Z-Score (Absolute) |  | 0.1 | 0.47 | 0.16 | 0 | 0.62 | 0.67 | 0.67 | 0.1 | 0.21 | 3.53 | 0.17 | 0.71 | 2.8 | 0.67 | 1.5 | 1.87 | 2.28 | 2.85 | 0.2 | 21.81 | 1.18
| Analytical results for Sb in OREAS 601b (Certified Value 22.9 ppm) | [23 empty] | Certified
Sb | Round | Replicate | Lab | Lab | Lab | Lab | Lab | Lab | Lab | Lab | Lab | Lab | Lab | Lab | Lab | Lab | Lab | Lab | Lab | Lab | Lab | Lab | Lab |  | 1
| No | No | 01 | 02 | 03 | 04 | 05 | 06 | 07 | 08 | 09 | 10 | 11 | 12 | 14 | 15 | 20 | 21 | 22 | 23 | 24 | 25 | 26 |  | ppm
|  |  | 4A*OES | 4A*MS | 4A*OES/MS | 4A*OES | 4A*OES/MS | 4A*OES/MS | 4A*OES/MS | 4A*OES/MS | 4A*OES/MS | 4A*MS | 4A*MS | 4A*OES | 4A*MS | 4A*MS | 4A*OES/MS | 4A*OES/MS | 4A*OES | 5A*MS | 4A*OES/MS | 4A*OES/MS | 4A*OES |  | 1
2
| 1 | 1 |  | 19.9 | 25.1 | 20 | 22.9 | 22.1 | 23.3 | 26 | 24.8 | 19.5 | 24.6 | 23.007 | 25.77 | 25.3 | 25.7 | 23.4 | 22 | 23.0283 | < 5 | 21.96 | 19.448 |  | 1
| 1 | 2 |  | 20.9 | 24.21 | 20 | 23.4 | 22.3 | 24.1 | 25.2 | 25.3 | 20.2 | 24.52 | 24.0244 | 23.07 | 25.7 | 25.1 | 24 | 22 | 22.1469 | < 5 | 19.93 | 21.036 |  | 38
| 1 | 3 |  | 21 | 24.27 | 20 | 23.5 | 22.5 | 24.2 | 23.9 | 26.9 | 20.5 | 24.41 | 23.3367 | 23.5 | 25 | 24.3 | 24.1 | 23 | 22.1502 | < 5 | 20.2 | 20.265 |  | 16
| 1 | 4 |  | 20 | 24.94 | 20 | 23.7 | 23 | 25 | 25.5 | 26.4 | 20 | 24.34 | 23.9298 | 23.54 | 25.9 | 24.2 | 23.5 | 21 | 21.8602 | < 5 | 20.58 | 20.912 |  | 22.924
| 1 | 5 |  | 20.8 | 24.22 | 19 | 24.3 | 23.4 | 24.2 | 24.8 | 25.5 | 19.4 | 24.46 | 23.6562 | 23.23 | 25.9 | 25.2 | 23 | 23 | 21.7358 | < 5 | 19.15 | 19.926 |  | 51
| 1 | 6 |  | 19.9 | 25.89 | 19 | 23.1 | 23.4 | 24.4 | 25.3 | 25.9 | 19.5 | 24.27 | 23.4233 | 23.23 | 24.8 | 25.3 | 23 | 20 | 21.4323 | < 5 | 19.59 | 19.19
| Mean |  |  | 20.4167 | 24.7717 | 19.6667 | 23.4833 | 22.7833 | 24.2 | 25.1167 | 25.8 | 19.85 | 24.4333 | 23.5629 | 23.7233 | 25.4333 | 24.9667 | 23.5 | 21.8333 | 22.059 |  | 20.235 | 20.1295
| Median |  |  | 20.4 | 24.605 | 20 | 23.45 | 22.75 | 24.2 | 25.25 | 25.7 | 19.75 | 24.435 | 23.5397 | 23.365 | 25.5 | 25.15 | 23.45 | 22 | 22.0035 |  | 20.065 | 20.0955
| Std Dev. |  |  | 0.53448 | 0.67205 | 0.5164 | 0.4916 | 0.56362 | 0.54772 | 0.71391 | 0.7642 | 0.45056 | 0.11994 | 0.38368 | 1.0184 | 0.47188 | 0.59217 | 0.47329 | 1.169 | 0.54632 |  | 0.97797 | 0.75378
| Rel.Std.Dev. |  |  | 2.618% | 2.713% | 2.626% | 2.093% | 2.474% | 2.263% | 2.842% | 2.962% | 2.27% | 0.4909% | 1.628% | 4.293% | 1.855% | 2.372% | 2.014% | 5.354% | 2.477% |  | 4.833% | 3.745%
| PDM3 |  |  | -10.94% | 8.06% | -14.21% | 2.44% | -0.6135% | 5.566% | 9.565% | 12.55% | -13.41% | 6.584% | 2.787% | 3.487% | 10.95% | 8.911% | 2.513% | -4.758% | -3.773% |  | -11.73% | -12.19%
| Z-Score (Absolute) |  | NA | 1.34 | 0.56 | 1.66 | 0 | 0.31 | 0.31 | 0.71 | 1 | 1.58 | 0.41 | 0.03 | 0.1 | 0.84 | 0.64 | 0 | 0.72 | 0.62 | 9.13 | 1.42 | 1.46
| Analytical results for Sc in OREAS 601b (Certified Value 3.77 ppm) | [23 empty] | Certified
Sc | Round | Replicate | Lab | Lab | Lab | Lab | Lab | Lab | Lab | Lab | Lab | Lab | Lab | Lab | Lab | Lab | Lab | Lab | Lab | Lab | Lab | Lab | Lab |  | 1
| No | No | 01 | 02 | 03 | 04 | 05 | 06 | 07 | 08 | 09 | 10 | 11 | 12 | 14 | 15 | 16 | 20 | 21 | 22 | 23 | 24 | 26 |  | ppm
|  |  | 4A*MS | 4A*OES | 4A*OES/MS | 4A*OES | 4A*OES/MS | 4A*OES/MS | 4A*OES/MS | 4A*OES/MS | 4A*OES/MS | 4A*OES | 4A*MS | 4A*OES | 4A*MS | 4A*MS | 4A*OES | 4A*OES/MS | 4A*OES/MS | 4A*OES | 5A*OES | 4A*OES/MS | 4A*OES |  | 2
3
| 1 | 1 | 4.0572 | 3 | 4.4 | < 5 | 3.7 | 4 | 3.8 | 4 | 3.7 | 4 | 3.5 | 3.6516 | 4 | 3.7 | 4 | 2.9 | 3.86 | 3.5 | 3.7664 | < 5 | 3.705 |  | 1
| 1 | 2 | 4.3933 | 4 | 4.3 | < 5 | 3.8 | 4.1 | 3.8 | 3.9 | 3.9 | 4 | 3.6 | 3.5841 | 4 | 3.6 | 4 | 3 | 3.83 | 3.3 | 3.8093 | < 5 | 3.738 |  | 39
| 1 | 3 | 4.4399 | 4 | 3.9 | < 5 | 3.9 | 4 | 3.9 | 3.7 | 4 | 4 | 3.5 | 3.4394 | 4 | 3.7 | 4 | 2.8 | 3.73 | 3.5 | 3.8181 | < 5 | 3.376 |  | 16
| 1 | 4 | 4.188 | 4 | 4.2 | < 5 | 3.9 | 4 | 3.9 | 4 | 4 | 4 | 3.7 | 3.3524 | 4 | 3.7 | 4 | 2.9 | 3.59 | 3.3 | 3.6861 | < 5 | 3.751 |  | 3.7682
| 1 | 5 | 4.3207 | 4 | 4.1 | < 5 | 3.9 | 4.2 | 3.9 | 3.8 | 3.8 | 4 | 3.9 | 3.5498 | 4 | 3.7 | 3 | 3 | 3.72 | 3.3 | 3.8555 | < 5 | 3.372 |  | 52
| 1 | 6 | 4.3245 | 4 | 4.3 | < 5 | 3.8 | 4.1 | 3.8 | 3.8 | 3.7 | 4 | 3.8 | 3.4211 | 4 | 3.6 | 4 | 2.8 | 3.65 | 3.4 | 3.8423 | < 5 | 3.52
| Mean |  | 4.2873 | 3.8333 | 4.2 |  | 3.8333 | 4.0667 | 3.85 | 3.8667 | 3.85 | 4 | 3.6667 | 3.4997 | 4 | 3.6667 | 3.8333 | 2.9 | 3.73 | 3.3833 | 3.7963 |  | 3.577
| Median |  | 4.3226 | 4 | 4.25 |  | 3.85 | 4.05 | 3.85 | 3.85 | 3.85 | 4 | 3.65 | 3.4946 | 4 | 3.7 | 4 | 2.9 | 3.725 | 3.35 | 3.8137 |  | 3.6125
| Std Dev. |  | 0.14128 | 0.40825 | 0.17889 |  | 0.08165 | 0.08165 | 0.054772 | 0.12111 | 0.13784 | 0 | 0.1633 | 0.11332 | 0 | 0.05164 | 0.40825 | 0.089443 | 0.10296 | 0.098319 | 0.062134 |  | 0.17791
| Rel.Std.Dev. |  | 3.295% | 10.65% | 4.259% |  | 2.13% | 2.008% | 1.423% | 3.132% | 3.58% | 0% | 4.454% | 3.238% | 0% | 1.408% | 10.65% | 3.084% | 2.76% | 2.906% | 1.637% |  | 4.974%
| PDM3 |  | 13.78% | 1.729% | 11.46% |  | 1.729% | 7.921% | 2.171% | 2.614% | 2.171% | 6.152% | -2.694% | -7.124% | 6.152% | -2.694% | 1.729% | -23.04% | -1.013% | -10.21% | 0.7458% |  | -5.074%
| Z-Score (Absolute) |  | 2.46 | NA | 2.07 | 5.42 | 0.46 | 1.48 | 0.53 | 0.6 | 0.53 | NA | 0.28 | 1.01 | NA | 0.28 | NA | 3.66 | 0 | 1.53 | 0.29 | 5.42 | 0.67
Results from laboratories 2, 10, 14 & 16 were removed due to their 1 ppm reading resolution.
| Analytical results for Se in OREAS 601b (Certified Value 10.6 ppm) | [23 empty] | Certified
Se | Round | Replicate | Lab | Lab | Lab | Lab | Lab | Lab | Lab | Lab | Lab | Lab | Lab | Lab | Lab | Lab | Lab | Lab | Lab | [5 empty] | 1
| No | No | 02 | 03 | 05 | 06 | 07 | 08 | 09 | 10 | 11 | 12 | 14 | 15 | 16 | 20 | 21 | 23 | 24 | [5 empty] | ppm
|  |  | 4A*MS | 4A*OES/MS | 4A*OES/MS | 4A*OES/MS | 4A*OES/MS | 4A*OES/MS | 4A*OES/MS | 4A*MS | 4A*MS | 4A*OES | 4A*MS | 4A*MS | 4A*MS | 4A*OES/MS | 4A*OES/MS | 5A*MS | 4A*OES/MS | [5 empty] | 1
1
| 1 | 1 | 10 | 11.8 | 11 | 10 | 10 | 13 | 10 | 12 | 10.2 | 9.8354 | 10.9 | 13.7 | 10 | 11 | 8.4 | 10.5836 | < 10 | [5 empty] | 1
| 1 | 2 | 10 | 10.5 | 11 | 10 | 9 | 12 | 11 | 12 | 10 | 10.0527 | 10.2 | 13.6 | 10 | 11 | 9.5 | 10.0853 | < 10 | [5 empty] | 40
| 1 | 3 | 10 | 10.2 | 11 | 9 | 10 | 13 | 12 | 12 | 10.2 | 10.1178 | 12.2 | 13 | 10 | 11 | 9.8 | 10.3854 | < 10 | [5 empty] | 16
| 1 | 4 | 10 | 9.7 | 11 | 9 | 10 | 13 | 12 | 12 | 9.9 | 10 | 11.1 | 13.6 | 10 | 11 | 8.3 | 10.2668 | < 10 | [5 empty] | 10.5647
| 1 | 5 | 10 | 9.6 | 12 | 10 | 10 | 12 | 12 | 12 | 10.1 | 9.7358 | 11.4 | 13.6 | 10 | 12 | 8 | 10.0853 | < 10 | [5 empty] | 53
| 1 | 6 | 10 | 10.4 | 11 | 10 | 10 | 13 | 12 | 12 | 10.2 | 9.7028 | 10 | 13.3 | 10 | 12 | 8.1 | 10.2763 | < 10
| Mean |  | 10 | 10.3667 | 11.1667 | 9.6667 | 9.8333 | 12.6667 | 11.5 | 12 | 10.1 | 9.9074 | 10.9667 | 13.4667 | 10 | 11.3333 | 8.6833 | 10.2804
| Median |  | 10 | 10.3 | 11 | 10 | 10 | 13 | 12 | 12 | 10.15 | 9.9177 | 11 | 13.6 | 10 | 11 | 8.35 | 10.2715
| Std Dev. |  | 0 | 0.79162 | 0.40825 | 0.5164 | 0.40825 | 0.5164 | 0.83666 | 0 | 0.12649 | 0.17346 | 0.80664 | 0.26583 | 0 | 0.5164 | 0.7679 | 0.18938
| Rel.Std.Dev. |  | 0% | 7.636% | 3.656% | 5.342% | 4.152% | 4.077% | 7.275% | 0% | 1.252% | 1.751% | 7.355% | 1.974% | 0% | 4.556% | 8.843% | 1.842%
| PDM3 |  | -5.346% | -1.875% | 5.697% | -8.501% | -6.923% | 19.9% | 8.853% | 13.59% | -4.399% | -6.222% | 3.804% | 27.47% | -5.346% | 7.275% | -17.81% | -2.691%
| Z-Score (Absolute) |  | 0.28 | 0.08 | 0.87 | 0.6 | 0.44 | 2.34 | 1.2 | 1.69 | 0.18 | 0.37 | 0.67 | 3.13 | 0.28 | 1.03 | 1.57 | 0 | 5.19
| Analytical results for Sm in OREAS 601b (Certified Value 5.77 ppm) | [23 empty] | Certified
Sm | Round | Replicate | 02: Lab; 03: Lab; 05: Lab; 06: Lab; 07: Lab; 08: Lab | [5 empty] | 1
| No | No | 02: 01; 03: 03; 05: 11; 06: 14; 07: 16; 08: 23 | [5 empty] | ppm
|  |  | 02: 4A*MS; 03: 4A*OES/MS; 05: 4A*MS; 06: 4A*MS; 07: 4A*MS; 08: 5A*MS | [5 empty] | 2
3
| 1 | 1 | 02: 6.5267; 03: 5.7; 05: 5.6; 06: 5.9; 07: 5.55; 08: 4.903 | [5 empty] | 1
| 1 | 2 | 02: 6.4336; 03: 5.5; 05: 5.57; 06: 6.1; 07: 5.75; 08: 4.583 | [5 empty] | 12
| 1 | 3 | 02: 6.4468; 03: 5.3; 05: 5.54; 06: 5.4; 07: 5.5; 08: 4.716 | [5 empty] | 16
| 1 | 4 | 02: 6.4451; 03: 5.7; 05: 5.7; 06: 6.1; 07: 5.65; 08: 4.644 | [5 empty] | 5.7713
| 1 | 5 | 02: 6.5624; 03: 4.9; 05: 5.63; 06: 5.7; 07: 5.55; 08: 4.399 | [5 empty] | 54
| 1 | 6 | 02: 6.5336; 03: 5.2; 05: 5.6; 06: 5.4; 07: 5.65; 08: 4.432
| Mean |  | 02: 6.4914; 03: 5.3833; 05: 5.6067; 06: 5.7667; 07: 5.6083; 08: 4.6128
| Median |  | 02: 6.4868; 03: 5.4; 05: 5.6; 06: 5.8; 07: 5.6; 08: 4.6135
| Std Dev. |  | 02: 0.055728; 03: 0.31252; 05: 0.055015; 06: 0.32042; 07: 0.091742; 08: 0.18715
| Rel.Std.Dev. |  | 02: 0.8585%; 03: 5.805%; 05: 0.9812%; 06: 5.556%; 07: 1.636%; 08: 4.057%
| PDM3 |  | 02: 12.48%; 03: -6.722%; 05: -2.852%; 06: -0.0798%; 07: -2.823%; 08: -20.07%
| Z-Score (Absolute) |  | 02: 3.11; 03: 0.79; 05: 0; 06: 0.56; 07: 0; 08: 3.5
| Analytical results for Sn in OREAS 601b (Certified Value 3.36 ppm) | [23 empty] | Certified
Sn | Round | Replicate | Lab | Lab | Lab | Lab | Lab | Lab | Lab | Lab | Lab | Lab | Lab | Lab | Lab | Lab | Lab | Lab | Lab | Lab | Lab | Lab | Lab |  | 1
| No | No | 02 | 03 | 04 | 05 | 06 | 07 | 08 | 09 | 10 | 11 | 12 | 14 | 15 | 16 | 20 | 21 | 22 | 23 | 24 | 25 | 26 |  | ppm
|  |  | 4A*MS | 4A*OES/MS | 4A*OES | 4A*OES/MS | 4A*OES/MS | 4A*OES/MS | 4A*OES/MS | 4A*OES/MS | 4A*MS | 4A*MS | 4A*OES | 4A*MS | 4A*MS | 4A*MS | 4A*OES/MS | 4A*OES/MS | 4A*OES | 5A*MS | 4A*OES/MS | 4A*OES/MS | 4A*OES |  | 2
3
| 1 | 1 | 3.2 | 3.5 | < 10 | 3 | 3.2 | 3.3 | 3.6 | 3.4 | 3.1 | 3.5 | 3.2853 | 2.8 | 3.3 | 4 | 3.8 | 3.38 | < 10 | 5.1453 | < 20 | < 5 | < 10 |  | 1
| 1 | 2 | 3.2 | 3.3 | < 10 | 3.2 | 3.2 | 3.2 | 3.6 | 3.4 | 3 | 3.4 | 3.3584 | 2.9 | 3.4 | 4 | 3.7 | 3.51 | < 10 | 6.4714 | < 20 | < 5 | < 10 |  | 25
| 1 | 3 | 3.4 | 3.3 | < 10 | 3.2 | 3.2 | 3.3 | 3.4 | 3.5 | 3.1 | 3.6 | 3.3061 | 2.7 | 3.5 | 4 | 3.6 | 3.57 | < 10 | 4.185 | < 20 | < 5 | < 10 |  | 16
| 1 | 4 | 3.3 | 3.5 | < 10 | 3.3 | 3.3 | 3.2 | 3.6 | 3.5 | 3 | 3.3 | 3.3471 | 2.9 | 3.4 | 4 | 3.5 | 3.44 | < 10 | 3.8102 | < 20 | < 5 | < 10 |  | 3.3559
| 1 | 5 | 3.1 | 3.2 | < 10 | 3.4 | 3.4 | 3.2 | 3.6 | 3.4 | 3.1 | 3.4 | 3.3478 | 2.5 | 3.4 | 4 | 3.7 | 3.47 | < 10 | 3.7368 | < 20 | < 5 | < 10 |  | 55
| 1 | 6 | 3.3 | 3.1 | < 10 | 3.2 | 3.5 | 3.1 | 3.6 | 3.4 | 3.1 | 3.5 | 3.2467 | 2.5 | 3.3 | 4 | 3.6 | 3.4 | < 10 | 3.456 | < 20 | < 5 | < 10
| Mean |  | 3.25 | 3.3167 |  | 3.2167 | 3.3 | 3.2167 | 3.5667 | 3.4333 | 3.0667 | 3.45 | 3.3152 | 2.7167 | 3.3833 | 4 | 3.65 | 3.4617 |  | 4.4675
| Median |  | 3.25 | 3.3 |  | 3.2 | 3.25 | 3.2 | 3.6 | 3.4 | 3.1 | 3.45 | 3.3266 | 2.75 | 3.4 | 4 | 3.65 | 3.455 |  | 3.9976
| Std Dev. |  | 0.10488 | 0.16021 |  | 0.13292 | 0.12649 | 0.075277 | 0.08165 | 0.05164 | 0.05164 | 0.10488 | 0.043853 | 0.18348 | 0.075277 | 0 | 0.10488 | 0.070828 |  | 1.144
| Rel.Std.Dev. |  | 3.227% | 4.83% |  | 4.132% | 3.833% | 2.34% | 2.289% | 1.504% | 1.684% | 3.04% | 1.323% | 6.754% | 2.225% | 0% | 2.873% | 2.046% |  | 25.61%
| PDM3 |  | -3.156% | -1.17% |  | -4.149% | -1.666% | -4.149% | 6.28% | 2.307% | -8.619% | 2.804% | -1.212% | -19.05% | 0.817% | 19.19% | 8.763% | 3.151% |  | 33.12%
| Z-Score (Absolute) |  | 0.56 | 0.32 | 5.6 | 0.67 | 0.38 | 0.67 | 0.56 | 0.09 | 1.2 | 0.15 | 0.33 | 2.43 | 0.09 | NA | 0.85 | 0.19 | 5.6 | 3.73 | 23.19 | 3.2 | 5.6
Results from laboratory 16 were removed due to their 1 ppm reading resolution.
| Analytical results for Sr in OREAS 601b (Certified Value 241 ppm) | [23 empty] | Certified
Sr | Round | Replicate | Lab | Lab | Lab | Lab | Lab | Lab | Lab | Lab | Lab | Lab | Lab | Lab | Lab | Lab | Lab | Lab | Lab | Lab | Lab | Lab | Lab |  | 1
| No | No | 01 | 02 | 03 | 04 | 05 | 06 | 07 | 08 | 09 | 10 | 11 | 12 | 14 | 15 | 20 | 21 | 22 | 23 | 24 | 25 | 26 |  | ppm
|  |  | 4A*OES | 4A*MS | 4A*OES/MS | 4A*OES | 4A*OES/MS | 4A*OES/MS | 4A*OES/MS | 4A*OES/MS | 4A*OES/MS | 4A*MS | 4A*MS | 4A*OES | 4A*MS | 4A*MS | 4A*OES/MS | 4A*OES/MS | 4A*OES | 5A*OES | 4A*OES/MS | 4A*OES/MS | 4A*OES |  | 0
0
| 1 | 1 | 230.076 | 246.6 | 214 | 210 | 248 | 234 | 244 | 238 | 244 | 229 | 256.56 | 244.1701 | 266 | 247 | 250.3 | 230 | 227 | 279.0121 | 247.319 | 244.5 | 222.904 |  | 1
| 1 | 2 | 235.785 | 256.3 | 228 | 210 | 251 | 235 | 244 | 238 | 244 | 233 | 259.04 | 245.7087 | 267 | 247 | 245.2 | 234 | 222 | 281.4111 | 240.225 | 244 | 232.375 |  | 26
| 1 | 3 | 229.35 | 256.9 | 217 | 210 | 248 | 233 | 246 | 234 | 247 | 233 | 254.38 | 245.4184 | 269 | 239 | 235.4 | 233 | 220 | 282.2532 | 250.0725 | 245.5 | 225.613 |  | 16
| 1 | 4 | 234.839 | 250.7 | 226 | 210 | 258 | 238 | 252 | 244 | 245 | 232 | 259.62 | 244.1083 | 267 | 246 | 234.9 | 231 | 222 | 270.4479 | 244.1039 | 244.7 | 233.047 |  | 240.9066
| 1 | 5 | 222.937 | 257.6 | 208 | 210 | 251 | 239 | 245 | 239 | 241 | 231 | 260.15 | 244.7412 | 262 | 237 | 237.3 | 229 | 222 | 290.8913 | 239.8073 | 246.5 | 231.594 |  | 56
| 1 | 6 | 235.521 | 245.9 | 226 | 200 | 246 | 237 | 244 | 240 | 234 | 236 | 260.9 | 245.3498 | 238 | 246 | 242.7 | 227 | 227 | 289.3569 | 245.8837 | 246.1 | 230.651
| Mean |  | 231.418 | 252.3333 | 219.8333 | 208.3333 | 250.3333 | 236 | 245.8333 | 238.8333 | 242.5 | 232.3333 | 258.4417 | 244.9161 | 261.5 | 243.6667 | 240.9667 | 230.6667 | 223.3333 | 282.2287 | 244.5686 | 245.2167 | 229.364
| Median |  | 232.4575 | 253.5 | 221.5 | 210 | 249.5 | 236 | 244.5 | 238.5 | 244 | 232.5 | 259.33 | 245.0455 | 266.5 | 246 | 240 | 230.5 | 222 | 281.8321 | 244.9938 | 245.1 | 231.1225
| Std Dev. |  | 5.0123 | 5.3151 | 8.0602 | 4.0825 | 4.2269 | 2.3664 | 3.1252 | 3.2506 | 4.5935 | 2.3381 | 2.4798 | 0.67943 | 11.7431 | 4.4572 | 6.1526 | 2.582 | 2.9439 | 7.425 | 4.0333 | 0.97656 | 4.1246
| Rel.Std.Dev. |  | 2.166% | 2.106% | 3.667% | 1.96% | 1.689% | 1.003% | 1.271% | 1.361% | 1.894% | 1.006% | 0.9595% | 0.2774% | 4.491% | 1.829% | 2.553% | 1.119% | 1.318% | 2.631% | 1.649% | 0.3982% | 1.798%
| PDM3 |  | -3.939% | 4.743% | -8.747% | -13.52% | 3.913% | -2.037% | 2.045% | -0.8606% | 0.6614% | -3.559% | 7.279% | 1.664% | 8.548% | 1.146% | 0.02494% | -4.251% | -7.295% | 17.15% | 1.52% | 1.789% | -4.791%
| Z-Score (Absolute) |  | 0.76 | 0.67 | 1.55 | 2.34 | 0.54 | 0.45 | 0.23 | 0.25 | 0 | 0.7 | 1.09 | 0.17 | 1.3 | 0.08 | 0.11 | 0.81 | 1.31 | 2.72 | 0.14 | 0.19 | 0.9
| Analytical results for Ta in OREAS 601b (Certified Value 1.11 ppm) | [23 empty] | Certified
Ta | Round | Replicate | Lab | Lab | Lab | Lab | Lab | Lab | Lab | Lab | Lab | Lab | Lab | Lab | Lab | Lab | Lab | Lab | Lab | Lab | Lab |  |  |  | 1
| No | No | 01 | 02 | 03 | 04 | 05 | 06 | 07 | 08 | 09 | 10 | 11 | 12 | 14 | 15 | 16 | 20 | 21 | 23 | 24 |  |  |  | ppm
|  |  | 4A*MS | 4A*MS | 4A*OES/MS | 4A*OES | 4A*OES/MS | 4A*OES/MS | 4A*OES/MS | 4A*OES/MS | 4A*OES/MS | 4A*MS | 4A*MS | 4A*OES | 4A*MS | 4A*MS | 4A*MS | 4A*OES/MS | 4A*OES/MS | 5A*MS | 4A*OES/MS |  |  |  | 2
3
| 1 | 1 | 1.0139 | 1.07 | 1.1 | < 5 | 1.06 | 1.05 | 1.16 | 1.18 | 1.1 | 1.28 | 1.18 | 0.89294 | 1.1 | 0.82 | 1.3 | 1.23 | 1.54 | 3.153 | < 10 |  |  |  | 1
| 1 | 2 | 1.089 | 1.12 | 1.1 | < 5 | 1.1 | 1.05 | 1.12 | 1.05 | 1.1 | 1.26 | 1.19 | 0.98444 | 1.1 | 0.81 | 1.4 | 1.21 | 1.6 | 3.043 | < 10 |  |  |  | 13
| 1 | 3 | 1.0118 | 1.07 | 1.1 | < 5 | 1.11 | 1.05 | 1.19 | 1.05 | 1.12 | 1.27 | 1.16 | 0.9511 | 1.1 | 0.82 | 1.3 | 1.22 | 1.46 | 3.029 | < 10 |  |  |  | 16
| 1 | 4 | 1.0778 | 1.07 | 1.1 | < 5 | 1.11 | 1.07 | 1.12 | 1.09 | 1.18 | 1.24 | 1.13 | 1.0891 | 1.1 | 0.83 | 1.3 | 1.21 | 1.58 | 2.998 | < 10 |  |  |  | 1.1114
| 1 | 5 | 1.0828 | 1.08 | 1 | < 5 | 1.13 | 1.1 | 1.14 | 1.07 | 1.1 | 1.31 | 1.22 | 1.1152 | 1 | 0.82 | 1.3 | 1.2 | 1.51 | 2.994 | < 10 |  |  |  | 57
| 1 | 6 | 1.0325 | 1.05 | 1.1 | < 5 | 1.1 | 1.08 | 1.11 | 1.1 | 1.09 | 1.24 | 1.16 | 1.0453 | 1.1 | 0.79 | 1.4 | 1.18 | 1.53 | 3.021 | < 10
| Mean |  | 1.0513 | 1.0767 | 1.0833 |  | 1.1017 | 1.0667 | 1.14 | 1.09 | 1.115 | 1.2667 | 1.1733 | 1.013 | 1.0833 | 0.815 | 1.3333 | 1.2083 | 1.5367 | 3.0397
| Median |  | 1.0552 | 1.07 | 1.1 |  | 1.105 | 1.06 | 1.13 | 1.08 | 1.1 | 1.265 | 1.17 | 1.0149 | 1.1 | 0.82 | 1.3 | 1.21 | 1.535 | 3.025
| Std Dev. |  | 0.03586 | 0.023381 | 0.040825 |  | 0.023166 | 0.020656 | 0.030332 | 0.04858 | 0.033317 | 0.026583 | 0.030768 | 0.085255 | 0.040825 | 0.013784 | 0.05164 | 0.017224 | 0.050067 | 0.058548
| Rel.Std.Dev. |  | 3.411% | 2.172% | 3.768% |  | 2.103% | 1.936% | 2.661% | 4.457% | 2.988% | 2.099% | 2.622% | 8.416% | 3.768% | 1.691% | 3.873% | 1.425% | 3.258% | 1.926%
| PDM3 |  | -5.404% | -3.121% | -2.522% |  | -0.872% | -4.021% | 2.577% | -1.922% | 0.3278% | 13.97% | 5.577% | -8.849% | -2.522% | -26.67% | 19.97% | 8.726% | 38.27% | 173.5%
| Z-Score (Absolute) |  | 0.67 | 0.41 | 0.34 | 14.66 | 0.14 | 0.51 | 0.26 | 0.26 | 0 | 1.61 | 0.62 | 1.08 | 0.34 | 3.18 | 2.31 | 0.99 | 4.46 | 20.37 | 41.13
| Analytical results for Tb in OREAS 601b (Certified Value 0.52 ppm) | [23 empty] | Certified
Tb | Round | Replicate | 01: Lab; 02: Lab; 03: Lab; 04: Lab; 05: Lab; 06: Lab; 07: Lab; 08: Lab |  |  |  | 1
| No | No | 01: 01; 02: 03; 03: 11; 04: 14; 05: 16; 06: 20; 07: 21; 08: 23 |  |  |  | ppm
|  |  | 01: 4A*MS; 02: 4A*OES/MS; 03: 4A*MS; 04: 4A*MS; 05: 4A*MS; 06: 4A*OES/MS; 07: 4A*OES/MS; 08: 5A*OES |  |  |  | 2
2
| 1 | 1 | 01: 0.6064; 02: 0.6; 03: 0.57; 04: 0.5; 05: 0.48; 06: 0.56; 07: 0.516; 08: 0.419 |  |  |  | 1
| 1 | 2 | 01: 0.63226; 02: 0.6; 03: 0.58; 04: 0.5; 05: 0.5; 06: 0.54; 07: 0.498; 08: 0.423 |  |  |  | 28
| 1 | 3 | 01: 0.6086; 02: 0.6; 03: 0.57; 04: 0.5; 05: 0.48; 06: 0.54; 07: 0.504; 08: 0.375 |  |  |  | 16
| 1 | 4 | 01: 0.57823; 02: 0.5; 03: 0.57; 04: 0.4; 05: 0.5; 06: 0.56; 07: 0.505; 08: 0.38 |  |  |  | 0.52036
| 1 | 5 | 01: 0.60142; 02: 0.6; 03: 0.57; 04: 0.4; 05: 0.46; 06: 0.54; 07: 0.504; 08: 0.365 |  |  |  | 58
| 1 | 6 | 01: 0.60716; 02: 0.6; 03: 0.54; 04: 0.4; 05: 0.5; 06: 0.57; 07: 0.512; 08: 0.436
| Mean |  | 01: 0.60568; 02: 0.58333; 03: 0.56667; 04: 0.45; 05: 0.48667; 06: 0.55167; 07: 0.5065; 08: 0.39967
| Median |  | 01: 0.60678; 02: 0.6; 03: 0.57; 04: 0.45; 05: 0.49; 06: 0.55; 07: 0.5045; 08: 0.3995
| Std Dev. |  | 01: 0.017256; 02: 0.040825; 03: 0.013663; 04: 0.054772; 05: 0.01633; 06: 0.013292; 07: 0.006442; 08: 0.029784
| Rel.Std.Dev. |  | 01: 2.849%; 02: 6.999%; 03: 2.411%; 04: 12.17%; 05: 3.355%; 06: 2.409%; 07: 1.272%; 08: 7.452%
| PDM3 |  | 01: 16.4%; 02: 12.1%; 03: 8.898%; 04: -13.52%; 05: -6.476%; 06: 6.016%; 07: -2.664%; 08: -23.19%
| Z-Score (Absolute) |  | 01: 1.29; 02: NA; 03: 0.63; 04: NA; 05: 0.72; 06: 0.38; 07: 0.38; 08: 2.18
Results from laboratories 3 & 14 were removed due to their 0.1 ppm reading resolution.
| Analytical results for Te in OREAS 601b (Certified Value 12.6 ppm) | [23 empty] | Certified
Te | Round | Replicate | Lab | Lab | Lab | Lab | Lab | Lab | Lab | Lab | Lab | Lab | Lab | Lab | Lab | Lab | Lab | Lab | Lab | Lab |  |  |  |  | 1
| No | No | 01 | 02 | 03 | 05 | 06 | 07 | 08 | 09 | 10 | 11 | 12 | 14 | 15 | 16 | 20 | 21 | 23 | 24 |  |  |  |  | ppm
|  |  | 4A*MS | 4A*MS | 4A*OES/MS | 4A*OES/MS | 4A*OES/MS | 4A*OES/MS | 4A*OES/MS | 4A*OES/MS | 4A*MS | 4A*MS | 4A*OES | 4A*MS | 4A*MS | 4A*MS | 4A*OES/MS | 4A*OES/MS | 5A*MS | 4A*OES/MS |  |  |  |  | 1
2
| 1 | 1 | 12.3941 | 11.5 | 14.07 | 12.3 | 12.35 | 11.65 | 13.4 | 12.95 | 11.6 | 14 | 11.8657 | 12.76 | 12.3 | 11 | 14.2 | 12 | 13.8027 | 15.5232 |  |  |  |  | 1
| 1 | 2 | 12.1909 | 11.6 | 13.89 | 12.7 | 12.75 | 11.75 | 12.85 | 13 | 11.7 | 14.5 | 12.089 | 11.94 | 13 | 11.2 | 14 | 12.5 | 11.7959 | 14.7747 |  |  |  |  | 29
| 1 | 3 | 12.2508 | 12.8 | 13.22 | 12.45 | 12.65 | 11.55 | 12.15 | 13.6 | 11.3 | 15 | 12.4006 | 11.75 | 13.2 | 11.6 | 13.8 | 12.6 | 12.7481 | 12.5937 |  |  |  |  | 16
| 1 | 4 | 12.2092 | 11.6 | 14.52 | 12.75 | 13.25 | 12.25 | 13.25 | 13.45 | 11.3 | 14.2 | 12.509 | 10.94 | 13.1 | 11.4 | 13.7 | 12.6 | 12.7481 | 16.7878 |  |  |  |  | 12.5978
| 1 | 5 | 12.2715 | 12.3 | 12.88 | 12.8 | 13.05 | 11.5 | 12.65 | 12.85 | 12 | 14.7 | 12.3016 | 10.69 | 13.4 | 10.8 | 14.1 | 12.6 | 12.5551 | 14.6067 |  |  |  |  | 59
| 1 | 6 | 12.3045 | 12.2 | 13.94 | 12.15 | 13.2 | 11.2 | 12.8 | 13.15 | 12 | 13.9 | 12.3676 | 10.41 | 12.7 | 11.2 | 13.9 | 12.3 | 12.8375 | 14.7551
| Mean |  | 12.2702 | 12 | 13.7533 | 12.525 | 12.875 | 11.65 | 12.85 | 13.1667 | 11.65 | 14.3833 | 12.2556 | 11.415 | 12.95 | 11.2 | 13.95 | 12.4333 | 12.7479 | 14.8402
| Median |  | 12.2612 | 11.9 | 13.915 | 12.575 | 12.9 | 11.6 | 12.825 | 13.075 | 11.65 | 14.35 | 12.3346 | 11.345 | 13.05 | 11.2 | 13.95 | 12.55 | 12.7481 | 14.7649
| Std Dev. |  | 0.073386 | 0.51769 | 0.59812 | 0.26599 | 0.35178 | 0.34785 | 0.44609 | 0.29777 | 0.31464 | 0.42622 | 0.23652 | 0.88974 | 0.3937 | 0.28284 | 0.18708 | 0.24221 | 0.64251 | 1.3691
| Rel.Std.Dev. |  | 0.5981% | 4.314% | 4.349% | 2.124% | 2.732% | 2.986% | 3.472% | 2.262% | 2.701% | 2.963% | 1.93% | 7.794% | 3.04% | 2.525% | 1.341% | 1.948% | 5.04% | 9.226%
| PDM3 |  | -2.6% | -4.745% | 9.173% | -0.5776% | 2.201% | -7.523% | 2.002% | 4.516% | -7.523% | 14.17% | -2.716% | -9.389% | 2.796% | -11.1% | 10.73% | -1.305% | 1.192% | 17.8%
| Z-Score (Absolute) |  | 0.42 | 0.74 | 1.29 | 0.13 | 0.28 | 1.14 | 0.25 | 0.61 | 1.14 | 2.02 | 0.44 | 1.41 | 0.36 | 1.66 | 1.52 | 0.23 | 0.13 | 2.55
| Analytical results for Th in OREAS 601b (Certified Value 11.9 ppm) | [23 empty] | Certified
Th | Round | Replicate | Lab | Lab | Lab | Lab | Lab | Lab | Lab | Lab | Lab | Lab | Lab | Lab | Lab | Lab | Lab | Lab | Lab | Lab |  |  |  |  | 1
| No | No | 01 | 02 | 03 | 05 | 06 | 07 | 08 | 09 | 10 | 11 | 12 | 14 | 15 | 16 | 20 | 21 | 23 | 24 |  |  |  |  | ppm
|  |  | 4A*MS | 4A*MS | 4A*OES/MS | 4A*OES/MS | 4A*OES/MS | 4A*OES/MS | 4A*OES/MS | 4A*OES/MS | 4A*MS | 4A*MS | 4A*OES | 4A*MS | 4A*MS | 4A*MS | 4A*OES/MS | 4A*OES/MS | 5A*MS | 4A*OES/MS |  |  |  |  | 1
2
| 1 | 1 | 15.3742 | 11.38 | 11.4 | 11.55 | 11.75 | 10.7 | 11.95 | 11.45 | 12.2 | 13.28 | 11.7524 | 12.6 | 10.3 | 13.1 | 12.5 | 11.3 | 20.1033 | < 10 |  |  |  |  | 1
| 1 | 2 | 15.4465 | 11.54 | 11.1 | 12.05 | 11.55 | 12.2 | 11.4 | 11.5 | 12.1 | 13.3 | 12.0622 | 12.8 | 10.4 | 13.4 | 12.6 | 11.3 | 18.4695 | < 10 |  |  |  |  | 30
| 1 | 3 | 15.5346 | 12.08 | 10.9 | 11.8 | 11.3 | 11.45 | 11 | 12.3 | 12.3 | 13.13 | 11.9545 | 12.7 | 10.1 | 12.7 | 12.2 | 11.1 | 18.5084 | < 10 |  |  |  |  | 16
| 1 | 4 | 15.6596 | 12.05 | 11.3 | 12.75 | 11.95 | 12.55 | 11.5 | 12.15 | 11.9 | 13.1 | 12.3993 | 12.8 | 10.5 | 13.6 | 12.7 | 11.1 | 18.3928 | < 10 |  |  |  |  | 11.919
| 1 | 5 | 15.463 | 12.18 | 10.3 | 12.4 | 11.85 | 12.1 | 11.05 | 11.75 | 12.4 | 13.25 | 12.1854 | 12.1 | 10.2 | 12.6 | 11.9 | 10.9 | 18.1272 | < 10 |  |  |  |  | 60
| 1 | 6 | 15.4996 | 10.92 | 11.6 | 11.4 | 11.9 | 12.05 | 11.4 | 11.7 | 12.1 | 13.13 | 11.7982 | 11.2 | 10 | 13.5 | 13 | 11.2 | 18.3088 | < 10
| Mean |  | 15.4963 | 11.6917 | 11.1 | 11.9917 | 11.7167 | 11.8417 | 11.3833 | 11.8083 | 12.1667 | 13.1983 | 12.0253 | 12.3667 | 10.25 | 13.15 | 12.4833 | 11.15 | 18.6517
| Median |  | 15.4813 | 11.795 | 11.2 | 11.925 | 11.8 | 12.075 | 11.4 | 11.725 | 12.15 | 13.19 | 12.0084 | 12.65 | 10.25 | 13.25 | 12.55 | 11.15 | 18.4312
| Std Dev. |  | 0.096596 | 0.49665 | 0.46043 | 0.51519 | 0.24833 | 0.66289 | 0.34448 | 0.34557 | 0.17512 | 0.087958 | 0.24411 | 0.62823 | 0.18708 | 0.42308 | 0.38687 | 0.15166 | 0.72395
| Rel.Std.Dev. |  | 0.6234% | 4.248% | 4.148% | 4.296% | 2.119% | 5.598% | 3.026% | 2.926% | 1.439% | 0.6664% | 2.03% | 5.08% | 1.825% | 3.217% | 3.099% | 1.36% | 3.881%
| PDM3 |  | 30.01% | -1.907% | -6.872% | 0.6095% | -1.698% | -0.649% | -4.494% | -0.9287% | 2.078% | 10.73% | 0.8919% | 3.756% | -14% | 10.33% | 4.735% | -6.452% | 56.49%
| Z-Score (Absolute) |  | 4.39 | 0.28 | 1 | 0.09 | 0.25 | 0.09 | 0.65 | 0.13 | 0.31 | 1.57 | 0.13 | 0.55 | 2.04 | 1.51 | 0.69 | 0.94 | 8.26 | 8.48
| Analytical results for Ti in OREAS 601b (Certified Value 0.135 wt.%) | [23 empty] | Certified
Ti | Round | Replicate | Lab | Lab | Lab | Lab | Lab | Lab | Lab | Lab | Lab | Lab | Lab | Lab | Lab | Lab | Lab | Lab | Lab | Lab | Lab | Lab | Lab | Lab | 1
| No | No | 01 | 02 | 03 | 04 | 05 | 06 | 07 | 08 | 09 | 10 | 11 | 12 | 14 | 15 | 16 | 20 | 21 | 22 | 23 | 24 | 25 | 26 | wt.%
|  |  | 4A*OES | 4A*OES | 4A*OES/MS | 4A*OES | 4A*OES/MS | 4A*OES/MS | 4A*OES/MS | 4A*OES/MS | 4A*OES/MS | 4A*OES | 4A*MS | 4A*OES | 4A*MS | 4A*MS | 4A*OES | 4A*OES/MS | 4A*OES/MS | 4A*OES | 5A*OES | 4A*OES/MS | 4A*OES/MS | 4A*OES | 3
3
| 1 | 1 | 0.12048 | 0.1391 | 0.14 | 0.12 | 0.137 | 0.131 | 0.136 | 0.135 | 0.131 | 0.137 | 0.1338 | 0.13911 | 0.142 | 0.13 | 0.15 | 0.13 | 0.119 | 0.12 | 0.13425 | 0.13381 | 0.1246 | 0.114 | 1
| 1 | 2 | 0.12464 | 0.1399 | 0.14 | 0.12 | 0.138 | 0.13 | 0.137 | 0.132 | 0.132 | 0.139 | 0.1374 | 0.13864 | 0.141 | 0.13 | 0.14 | 0.13 | 0.121 | 0.12 | 0.13415 | 0.12783 | 0.1283 | 0.117 | 31
| 1 | 3 | 0.1226 | 0.14 | 0.133 | 0.12 | 0.136 | 0.132 | 0.137 | 0.13 | 0.135 | 0.137 | 0.1349 | 0.13681 | 0.14 | 0.13 | 0.14 | 0.13 | 0.121 | 0.12 | 0.13783 | 0.13314 | 0.1293 | 0.115 | 16
| 1 | 4 | 0.12455 | 0.1401 | 0.141 | 0.12 | 0.141 | 0.132 | 0.141 | 0.135 | 0.133 | 0.136 | 0.1385 | 0.13859 | 0.14 | 0.13 | 0.14 | 0.13 | 0.119 | 0.12 | 0.12936 | 0.13052 | 0.128 | 0.118 | 0.13453
| 1 | 5 | 0.11942 | 0.1393 | 0.136 | 0.12 | 0.139 | 0.133 | 0.136 | 0.135 | 0.13 | 0.14 | 0.14 | 0.13846 | 0.138 | 0.13 | 0.15 | 0.14 | 0.121 | 0.12 | 0.13765 | 0.1303 | 0.1292 | 0.12 | 61
| 1 | 6 | 0.11983 | 0.1407 | 0.142 | 0.12 | 0.136 | 0.136 | 0.135 | 0.135 | 0.127 | 0.137 | 0.1381 | 0.13692 | 0.136 | 0.13 | 0.14 | 0.13 | 0.118 | 0.12 | 0.1366 | 0.12674 | 0.127 | 0.119
| Mean |  | 0.12192 | 0.13985 | 0.13867 | 0.12 | 0.13783 | 0.13233 | 0.137 | 0.13367 | 0.13133 | 0.13767 | 0.13712 | 0.13809 | 0.1395 | 0.13 | 0.14333 | 0.13167 | 0.11983 | 0.12 | 0.13497 | 0.13039 | 0.12773 | 0.11717
| Median |  | 0.12154 | 0.13995 | 0.14 | 0.12 | 0.1375 | 0.132 | 0.1365 | 0.135 | 0.1315 | 0.137 | 0.13775 | 0.13852 | 0.14 | 0.13 | 0.14 | 0.13 | 0.12 | 0.12 | 0.13543 | 0.13041 | 0.12815 | 0.1175
| Std Dev. |  | 0.0023439 | 0.00057879 | 0.0034448 | 0 | 0.0019408 | 0.0020656 | 0.0020976 | 0.0021602 | 0.0027325 | 0.0015055 | 0.0023319 | 0.00097224 | 0.0021679 | 0 | 0.005164 | 0.0040825 | 0.0013292 | 0 | 0.0031852 | 0.0027995 | 0.0017523 | 0.0023166
| Rel.Std.Dev. |  | 1.922% | 0.4139% | 2.484% | 0% | 1.408% | 1.561% | 1.531% | 1.616% | 2.081% | 1.094% | 1.701% | 0.7041% | 1.554% | 0% | 3.603% | 3.101% | 1.109% | 0% | 2.36% | 2.147% | 1.372% | 1.977%
| PDM3 |  | -9.376% | 3.952% | 3.072% | -10.8% | 2.453% | -1.636% | 1.833% | -0.6444% | -2.379% | 2.329% | 1.92% | 2.641% | 3.692% | -3.37% | 6.541% | -2.131% | -10.93% | -10.8% | 0.3275% | -3.08% | -5.055% | -12.91%
| Z-Score (Absolute) |  | 2.42 | 0.9 | 0.68 | NA | 0.53 | 0.49 | 0.38 | 0.24 | 0.67 | 0.5 | 0.4 | 0.58 | 0.84 | NA | NA | NA | 2.8 | NA | 0 | 0.85 | 1.34 | 3.3
Results from laboratories 4, 15, 16, 20 & 22 were removed due to their 0.01 wt.% reading resolution.
| Analytical results for Tl in OREAS 601b (Certified Value 1.44 ppm) | [23 empty] | Certified
Tl | Round | Replicate | Lab | Lab | Lab | Lab | Lab | Lab | Lab | Lab | Lab | Lab | Lab | Lab | Lab | Lab | Lab | Lab | Lab | Lab |  |  |  |  | 1
| No | No | 01 | 02 | 03 | 05 | 06 | 07 | 08 | 09 | 10 | 11 | 12 | 14 | 15 | 16 | 20 | 21 | 23 | 24 |  |  |  |  | ppm
|  |  | 4A*MS | 4A*MS | 4A*OES/MS | 4A*OES/MS | 4A*OES/MS | 4A*OES/MS | 4A*OES/MS | 4A*OES/MS | 4A*MS | 4A*MS | 4A*OES | 4A*MS | 4A*MS | 4A*MS | 4A*OES/MS | 4A*OES/MS | 5A*MS | 4A*OES/MS |  |  |  |  | 2
3
| 1 | 1 | 1.794 | 1.32 | 1.75 | 1.32 | 1.46 | 1.47 | 1.49 | 1.47 | 1.29 | 1.52 | 1.4842 | 1.43 | 1.28 | 1.5 | 1.63 | 1.17 | 1.425 | < 5 |  |  |  |  | 1
| 1 | 2 | 1.7879 | 1.43 | 1.68 | 1.38 | 1.39 | 1.45 | 1.48 | 1.43 | 1.31 | 1.51 | 1.5355 | 1.48 | 1.31 | 1.6 | 1.64 | 1.53 | 1.38 | < 5 |  |  |  |  | 32
| 1 | 3 | 1.8048 | 1.4 | 1.7 | 1.41 | 1.42 | 1.43 | 1.53 | 1.52 | 1.32 | 1.51 | 1.5697 | 1.49 | 1.27 | 1.5 | 1.58 | 1.5 | 1.402 | < 5 |  |  |  |  | 16
| 1 | 4 | 1.8161 | 1.41 | 1.76 | 1.46 | 1.42 | 1.57 | 1.57 | 1.47 | 1.27 | 1.51 | 1.5507 | 1.48 | 1.33 | 1.6 | 1.6 | 1.42 | 1.377 | < 5 |  |  |  |  | 1.4441
| 1 | 5 | 1.7989 | 1.49 | 1.55 | 1.44 | 1.48 | 1.41 | 1.46 | 1.41 | 1.3 | 1.53 | 1.5338 | 1.42 | 1.31 | 1.5 | 1.61 | 1.41 | 1.368 | < 5 |  |  |  |  | 62
| 1 | 6 | 1.835 | 1.39 | 1.81 | 1.36 | 1.41 | 1.53 | 1.59 | 1.41 | 1.31 | 1.49 | 1.4697 | 1.36 | 1.28 | 1.5 | 1.62 | 1.46 | 1.355 | < 5
| Mean |  | 1.8061 | 1.4067 | 1.7083 | 1.395 | 1.43 | 1.4767 | 1.52 | 1.4517 | 1.3 | 1.5117 | 1.5239 | 1.4433 | 1.2967 | 1.5333 | 1.6133 | 1.415 | 1.3845
| Median |  | 1.8018 | 1.405 | 1.725 | 1.395 | 1.42 | 1.46 | 1.51 | 1.45 | 1.305 | 1.51 | 1.5346 | 1.455 | 1.295 | 1.5 | 1.615 | 1.44 | 1.3785
| Std Dev. |  | 0.017129 | 0.055377 | 0.090203 | 0.052058 | 0.033466 | 0.061536 | 0.052154 | 0.043089 | 0.017889 | 0.013292 | 0.03889 | 0.050067 | 0.023381 | 0.05164 | 0.021602 | 0.12849 | 0.025161
| Rel.Std.Dev. |  | 0.9484% | 3.937% | 5.28% | 3.732% | 2.34% | 4.167% | 3.431% | 2.968% | 1.376% | 0.8793% | 2.552% | 3.469% | 1.803% | 3.368% | 1.339% | 9.081% | 1.817%
| PDM3 |  | 25.07% | -2.592% | 18.3% | -3.4% | -0.9765% | 2.255% | 5.256% | 0.5238% | -9.979% | 4.679% | 5.528% | -0.05325% | -10.21% | 6.179% | 11.72% | -2.015% | -4.127%
| Z-Score (Absolute) |  | 3.56 | 0.45 | 2.58 | 0.57 | 0.22 | 0.25 | 0.69 | 0 | 1.52 | 0.6 | 0.73 | 0.08 | 1.56 | NA | 1.62 | 0.37 | 0.67 | 10.52
Results from laboratory 16 were removed due to their 0.1 ppm reading resolution.
| Analytical results for Tm in OREAS 601b (Certified Value < 100 ppb) | [23 empty] | Certified
Tm | Round | Replicate | 01: Lab; 02: Lab; 03: Lab; 05: Lab; 06: Lab |  |  |  |  | 1
| No | No | 01: 03; 02: 11; 03: 14; 05: 16; 06: 23 |  |  |  |  | ppb
|  |  | 01: 4A*OES/MS; 02: 4A*MS; 03: 4A*MS; 05: 4A*MS; 06: 5A*MS |  |  |  |  | 0
0
| 1 | 1 | 01: 100; 02: 100; 03: < 100; 05: 80; 06: 106 |  |  |  |  | 1
| 1 | 2 | 01: < 100; 02: 100; 03: 100; 05: 80; 06: < 100 |  |  |  |  | 14
| 1 | 3 | 01: < 100; 02: 90; 03: < 100; 05: 80; 06: < 100 |  |  |  |  | 16
| 1 | 4 | 01: < 100; 02: 100; 03: < 100; 05: 80; 06: < 100 |  |  |  |  | < 100
| 1 | 5 | 01: < 100; 02: 90; 03: < 100; 05: 80; 06: < 100 |  |  |  |  | 63
| 1 | 6 | 01: 100; 02: 100; 03: < 100; 05: 80; 06: < 100
| Mean |  | 01: 100; 02: 96.6667; 03: 100; 05: 80; 06: 106
| Median |  | 01: 100; 02: 100; 03: 100; 05: 80; 06: 106
| Std Dev. |  | 01: 0; 02: 5.164; 05: 0
| Rel.Std.Dev. |  | 01: 0%; 02: 5.342%; 05: 0%
PDM3
| Z-Score (Absolute) |  | 01: 0; 02: 2.43; 03: 0.67; 05: 1.08; 06: 0.59
| Analytical results for U in OREAS 601b (Certified Value 4.64 ppm) | [23 empty] | Certified
U | Round | Replicate | Lab | Lab | Lab | Lab | Lab | Lab | Lab | Lab | Lab | Lab | Lab | Lab | Lab | Lab | Lab | Lab | Lab | Lab |  |  |  |  | 1
| No | No | 01 | 02 | 03 | 05 | 06 | 07 | 08 | 09 | 10 | 11 | 12 | 14 | 15 | 16 | 20 | 21 | 23 | 24 |  |  |  |  | ppm
|  |  | 4A*MS | 4A*MS | 4A*OES/MS | 4A*OES/MS | 4A*OES/MS | 4A*OES/MS | 4A*OES/MS | 4A*OES/MS | 4A*MS | 4A*MS | 4A*OES | 4A*MS | 4A*MS | 4A*MS | 4A*OES/MS | 4A*OES/MS | 5A*MS | 4A*OES/MS |  |  |  |  | 2
3
| 1 | 1 | 5.9189 | 4.49 | 5 | 4.1 | 4.5 | 4.6 | 4.7 | 4.5 | 4.82 | 4.65 | 4.5152 | 5 | 3.6 | 4.9 | 4.9 | 4.5 | 4.558 | < 10 |  |  |  |  | 1
| 1 | 2 | 6.0577 | 4.55 | 4.9 | 4.3 | 4.4 | 4.9 | 4.5 | 4.5 | 4.81 | 4.76 | 4.6601 | 4.9 | 3.6 | 5 | 4.9 | 4.41 | 4.276 | < 10 |  |  |  |  | 34
| 1 | 3 | 5.9458 | 4.48 | 4.8 | 4.4 | 4.5 | 4.7 | 4.3 | 4.8 | 4.89 | 4.58 | 4.6547 | 4.7 | 3.52 | 4.8 | 4.7 | 4.47 | 4.276 | < 10 |  |  |  |  | 16
| 1 | 4 | 6.1795 | 4.44 | 4.9 | 4.6 | 4.6 | 4.8 | 4.6 | 4.8 | 4.89 | 4.71 | 4.5354 | 4.6 | 3.73 | 5 | 4.9 | 4.52 | 4.25 | < 10 |  |  |  |  | 4.6382
| 1 | 5 | 5.9982 | 4.67 | 4.6 | 4.8 | 4.6 | 4.7 | 4.4 | 4.6 | 4.81 | 4.66 | 4.6354 | 4.4 | 3.53 | 4.8 | 4.6 | 4.37 | 4.176 | < 10 |  |  |  |  | 64
| 1 | 6 | 5.934 | 4.55 | 4.9 | 4.3 | 4.6 | 4.9 | 4.6 | 4.5 | 4.92 | 4.62 | 4.6045 | 4.7 | 3.52 | 4.9 | 4.9 | 4.49 | 4.201 | < 10
| Mean |  | 6.0057 | 4.53 | 4.85 | 4.4167 | 4.5333 | 4.7667 | 4.5167 | 4.6167 | 4.8567 | 4.6633 | 4.6009 | 4.7167 | 3.5833 | 4.9 | 4.8167 | 4.46 | 4.2895
| Median |  | 5.972 | 4.52 | 4.9 | 4.35 | 4.55 | 4.75 | 4.55 | 4.55 | 4.855 | 4.655 | 4.6199 | 4.7 | 3.565 | 4.9 | 4.9 | 4.48 | 4.263
| Std Dev. |  | 0.099242 | 0.080747 | 0.13784 | 0.24833 | 0.08165 | 0.12111 | 0.1472 | 0.1472 | 0.048854 | 0.064083 | 0.062016 | 0.2137 | 0.081158 | 0.089443 | 0.13292 | 0.057966 | 0.13765
| Rel.Std.Dev. |  | 1.652% | 1.782% | 2.842% | 5.623% | 1.801% | 2.541% | 3.259% | 3.188% | 1.006% | 1.374% | 1.348% | 4.531% | 2.265% | 1.825% | 2.76% | 1.3% | 3.209%
| PDM3 |  | 29.48% | -2.333% | 4.566% | -4.777% | -2.261% | 2.769% | -2.621% | -0.4648% | 4.71% | 0.5414% | -0.8049% | 1.691% | -22.74% | 5.644% | 3.847% | -3.843% | -7.518%
| Z-Score (Absolute) |  | 5.16 | 0.42 | 0.79 | 0.84 | 0.4 | 0.48 | 0.47 | 0.09 | 0.82 | 0.09 | 0.15 | 0.29 | 4 | 0.98 | 0.67 | 0.68 | 1.33 | 1.36
| Analytical results for V in OREAS 601b (Certified Value 12.1 ppm) | [23 empty] | Certified
V | Round | Replicate | Lab | Lab | Lab | Lab | Lab | Lab | Lab | Lab | Lab | Lab | Lab | Lab | Lab | Lab | Lab | Lab | Lab | Lab | Lab | Lab | Lab | Lab | 1
| No | No | 01 | 02 | 03 | 04 | 05 | 06 | 07 | 08 | 09 | 10 | 11 | 12 | 14 | 15 | 16 | 20 | 21 | 22 | 23 | 24 | 25 | 26 | ppm
|  |  | 4A*OES | 4A*OES | 4A*OES/MS | 4A*OES | 4A*OES/MS | 4A*OES/MS | 4A*OES/MS | 4A*OES/MS | 4A*OES/MS | 4A*OES | 4A*MS | 4A*OES | 4A*MS | 4A*MS | 4A*OES | 4A*OES/MS | 4A*OES/MS | 4A*OES | 5A*OES | 4A*OES/MS | 4A*OES/MS | 4A*OES | 1
2
| 1 | 1 | < 10 | 12 | 9 | 12 | 12 | 12 | 12 | 12 | 11 | 12 | 13 | 11.6213 | 14 | 11.5 | 10 | 14 | 12 | 13 | 13.5797 | 11.5139 | 14.55 | 11.711 | 1
| 1 | 2 | < 10 | 12 | 9 | 12 | 12 | 12 | 12 | 12 | 11 | 11 | 13 | 12.2243 | 14 | 11.4 | 10 | 14 | 12.2 | 12 | 13.587 | 11.0738 | 14.32 | 12.343 | 35
| 1 | 3 | < 10 | 12 | 9 | 12 | 12 | 12 | 12 | 11 | 11 | 11 | 12 | 11.9206 | 14 | 11.4 | 10 | 14 | 12.1 | 13 | 13.7214 | 11.4822 | 14.39 | 12.194 | 16
| 1 | 4 | 10.442 | 12 | 9 | 12 | 13 | 12 | 12 | 12 | 11 | 12 | 13 | 12.2008 | 14 | 11.5 | 10 | 13 | 12.1 | 12 | 13.0336 | 11.2567 | 14.04 | 12.276 | 12.1152
| 1 | 5 | < 10 | 12 | 9 | 12 | 13 | 12 | 12 | 12 | 11 | 11 | 12 | 11.6762 | 14 | 11.6 | 5 | 14 | 12.2 | 12 | 13.8107 | 11.1696 | 13.94 | 13.058 | 65
| 1 | 6 | < 10 | 12 | 9 | 12 | 12 | 11 | 12 | 12 | 11 | 11 | 12 | 11.9617 | 14 | 11.1 | 5 | 13 | 12 | 13 | 13.6857 | 11.3044 | 13.81 | 12.328
| Mean |  | 10.442 | 12 | 9 | 12 | 12.3333 | 11.8333 | 12 | 11.8333 | 11 | 11.3333 | 12.5 | 11.9342 | 14 | 11.4167 | 8.3333 | 13.6667 | 12.1 | 12.5 | 13.5697 | 11.3001 | 14.175 | 12.3183
| Median |  | 10.442 | 12 | 9 | 12 | 12 | 12 | 12 | 12 | 11 | 11 | 12.5 | 11.9412 | 14 | 11.45 | 10 | 14 | 12.1 | 12.5 | 13.6364 | 11.2805 | 14.18 | 12.302
| Std Dev. |  |  | 0 | 0 | 0 | 0.5164 | 0.40825 | 0 | 0.40825 | 0 | 0.5164 | 0.54772 | 0.25324 | 0 | 0.17224 | 2.582 | 0.5164 | 0.089443 | 0.54772 | 0.2765 | 0.17263 | 0.28794 | 0.43218
| Rel.Std.Dev. |  |  | 0% | 0% | 0% | 4.187% | 3.45% | 0% | 3.45% | 0% | 4.556% | 4.382% | 2.122% | 0% | 1.509% | 30.98% | 3.779% | 0.7392% | 4.382% | 2.038% | 1.528% | 2.031% | 3.508%
| PDM3 |  | -13.81% | -0.9506% | -25.71% | -0.9506% | 1.801% | -2.326% | -0.9506% | -2.326% | -9.205% | -6.453% | 3.176% | -1.494% | 15.56% | -5.765% | -31.22% | 12.81% | -0.1252% | 3.176% | 12.01% | -6.728% | 17% | 1.677%
| Z-Score (Absolute) |  | 7.59 | 0 | 3.73 | 0 | 0.41 | 0.21 | 0 | 0.21 | 1.24 | 0.83 | 0.62 | 0.08 | 2.49 | 0.73 | 4.56 | 2.07 | 0.12 | 0.62 | 1.95 | 0.87 | 2.71 | 0.4
| Analytical results for W in OREAS 601b (Certified Value 6.13 ppm) | [23 empty] | Certified
W | Round | Replicate | Lab | Lab | Lab | Lab | Lab | Lab | Lab | Lab | Lab | Lab | Lab | Lab | Lab | Lab | Lab | Lab | Lab | Lab | Lab | Lab | Lab | Lab | 1
| No | No | 01 | 02 | 03 | 04 | 05 | 06 | 07 | 08 | 09 | 10 | 11 | 12 | 14 | 15 | 16 | 20 | 21 | 22 | 23 | 24 | 25 | 26 | ppm
|  |  | 4A*MS | 4A*MS | 4A*OES/MS | 4A*OES | 4A*OES/MS | 4A*OES/MS | 4A*OES/MS | 4A*OES/MS | 4A*OES/MS | 4A*MS | 4A*MS | 4A*OES | 4A*MS | 4A*MS | 4A*MS | 4A*OES/MS | 4A*OES/MS | 4A*OES | 5A*MS | 4A*OES/MS | 4A*OES/MS | 4A*OES | 2
3
| 1 | 1 | 7.7271 | 6.1 | 6.6 | 12 | 5.8 | 5.6 | 6 | 6.5 | 5.8 | 6.3 | 6.4 | 5.5503 | 5.8 | 6.2 | 6.5 | 6.6 | 6.43 | < 10 | 13.3232 | < 20 | < 5 | < 10 | 1
| 1 | 2 | 7.5041 | 6.4 | 6.5 | 13 | 5.8 | 5.7 | 6 | 5.9 | 6 | 6.3 | 6.3 | 5.8724 | 5.9 | 6 | 6 | 6.5 | 6.84 | < 10 | 7.0576 | < 20 | < 5 | < 10 | 36
| 1 | 3 | 7.7911 | 6.8 | 5.7 | 12 | 6 | 5.6 | 6.2 | 7.3 | 6.3 | 6.4 | 6 | 5.5775 | 5.7 | 6.2 | 6 | 6.2 | 6.59 | < 10 | 6.3448 | < 20 | < 5 | < 10 | 16
| 1 | 4 | 7.8023 | 6.3 | 6.5 | 12 | 6.1 | 5.8 | 5.8 | 6.2 | 6.3 | 6.4 | 6.9 | 5.6525 | 5.8 | 6.3 | 6 | 6.5 | 6.28 | < 10 | 6.1193 | < 20 | < 5 | < 10 | 6.1341
| 1 | 5 | 7.7242 | 6.3 | 5.3 | 12 | 6.2 | 5.7 | 5.9 | 5.8 | 6.1 | 6.3 | 6.7 | 6.0065 | 5.7 | 6.1 | 6 | 6.7 | 6.16 | < 10 | 6.4251 | < 20 | < 5 | < 10 | 66
| 1 | 6 | 7.7628 | 6.2 | 6.3 | 12 | 5.9 | 5.8 | 6.4 | 6.2 | 6.4 | 6.2 | 7.3 | 5.9022 | 5.5 | 6 | 6 | 6.5 | 6.56 | < 10 | 5.8927 | < 20 | < 5 | < 10
| Mean |  | 7.7186 | 6.35 | 6.15 | 12.1667 | 5.9667 | 5.7 | 6.05 | 6.3167 | 6.15 | 6.3167 | 6.6 | 5.7603 | 5.7333 | 6.1333 | 6.0833 | 6.5 | 6.4767 |  | 7.5271
| Median |  | 7.745 | 6.3 | 6.4 | 12 | 5.95 | 5.7 | 6 | 6.2 | 6.2 | 6.3 | 6.55 | 5.7624 | 5.75 | 6.15 | 6 | 6.5 | 6.495 |  | 6.3849
| Std Dev. |  | 0.10985 | 0.2429 | 0.5282 | 0.40825 | 0.1633 | 0.089443 | 0.21679 | 0.54191 | 0.22583 | 0.075277 | 0.46476 | 0.19102 | 0.13663 | 0.12111 | 0.20412 | 0.16733 | 0.24205 |  | 2.8664
| Rel.Std.Dev. |  | 1.423% | 3.825% | 8.589% | 3.355% | 2.737% | 1.569% | 3.583% | 8.579% | 3.672% | 1.192% | 7.042% | 3.316% | 2.383% | 1.975% | 3.355% | 2.574% | 3.737% |  | 38.08%
| PDM3 |  | 25.83% | 3.52% | 0.26% | 98.35% | -2.729% | -7.076% | -1.37% | 2.977% | 0.26% | 2.977% | 7.596% | -6.094% | -6.533% | -0.0117% | -0.8268% | 5.966% | 5.585% |  | 22.71%
| Z-Score (Absolute) |  | 3.02 | 0.39 | 0 | NA | 0.35 | 0.87 | 0.19 | 0.32 | 0 | 0.32 | 0.87 | 0.75 | 0.8 | 0.03 | 0.13 | 0.67 | 0.63 | 2.22 | 2.65 | 7.42 | 7.03 | 2.22
Results from laboratory 4 were removed due to their 1 ppm reading resolution.
| Analytical results for Y in OREAS 601b (Certified Value 11.1 ppm) | [23 empty] | Certified
Y | Round | Replicate | Lab | Lab | Lab | Lab | Lab | Lab | Lab | Lab | Lab | Lab | Lab | Lab | Lab | Lab | Lab | Lab | Lab | Lab | Lab | Lab | Lab |  | 1
| No | No | 01 | 02 | 03 | 04 | 05 | 06 | 07 | 08 | 09 | 10 | 11 | 12 | 14 | 15 | 16 | 20 | 21 | 22 | 23 | 24 | 26 |  | ppm
|  |  | 4A*MS | 4A*MS | 4A*OES/MS | 4A*OES | 4A*OES/MS | 4A*OES/MS | 4A*OES/MS | 4A*OES/MS | 4A*OES/MS | 4A*MS | 4A*MS | 4A*OES | 4A*MS | 4A*MS | 4A*MS | 4A*OES/MS | 4A*OES/MS | 4A*OES | 5A*OES | 4A*OES/MS | 4A*OES |  | 1
2
| 1 | 1 | 12.6968 | 10.8 | 11.8 | 8 | 10.7 | 10.8 | 11.1 | 11.7 | 11.1 | 10.6 | 11.01 | 10.9309 | 11.6 | 10.9 | 11.2 | 11.3 | 10.6 | 10.1 | 11.066 | 10.5562 | 10.123 |  | 1
| 1 | 2 | 12.9797 | 11.3 | 12 | 9 | 12.2 | 11.1 | 11.5 | 11.3 | 11.2 | 10.8 | 11.46 | 10.8094 | 10.8 | 11.3 | 11.3 | 11.2 | 11.1 | 9.8 | 10.7058 | 10.5904 | 10.266 |  | 37
| 1 | 3 | 12.8185 | 11.2 | 11.5 | 9 | 12.1 | 10.7 | 11.4 | 10.7 | 12 | 10.8 | 11.23 | 10.8564 | 11.5 | 11 | 11.3 | 10.9 | 10.6 | 9.9 | 10.5147 | 11.1381 | 10.139 |  | 16
| 1 | 4 | 12.5836 | 11.1 | 11.7 | 8 | 12.3 | 11.2 | 11.9 | 11.5 | 11.9 | 10.6 | 11.39 | 10.6921 | 11 | 11.5 | 11.3 | 11 | 10.7 | 9.3 | 9.8963 | 10.6024 | 10.39 |  | 11.1039
| 1 | 5 | 12.6906 | 11.3 | 11.1 | 9 | 12.4 | 11.2 | 11.5 | 11.1 | 11.1 | 10.7 | 11.4 | 10.7577 | 11.4 | 11.2 | 10.8 | 10.7 | 10.5 | 9.8 | 10.583 | 10.6857 | 10.024 |  | 67
| 1 | 6 | 12.8932 | 11.3 | 12.4 | 8 | 11.5 | 11.1 | 11.6 | 11.5 | 11.2 | 10.9 | 11.51 | 10.8711 | 10.4 | 10.9 | 11.6 | 11.4 | 10.4 | 9.5 | 10.479 | 10.9998 | 10.242
| Mean |  | 12.7771 | 11.1667 | 11.75 | 8.5 | 11.8667 | 11.0167 | 11.5 | 11.3 | 11.4167 | 10.7333 | 11.3333 | 10.8196 | 11.1167 | 11.1333 | 11.25 | 11.0833 | 10.65 | 9.7333 | 10.5408 | 10.7621 | 10.1973
| Median |  | 12.7576 | 11.25 | 11.75 | 8.5 | 12.15 | 11.1 | 11.5 | 11.4 | 11.2 | 10.75 | 11.395 | 10.8329 | 11.2 | 11.1 | 11.3 | 11.1 | 10.6 | 9.8 | 10.5488 | 10.644 | 10.1905
| Std Dev. |  | 0.14671 | 0.19664 | 0.44159 | 0.54772 | 0.6532 | 0.2137 | 0.26077 | 0.35777 | 0.41673 | 0.12111 | 0.18446 | 0.085536 | 0.46655 | 0.24221 | 0.25884 | 0.26394 | 0.2429 | 0.28752 | 0.38072 | 0.24541 | 0.12869
| Rel.Std.Dev. |  | 1.148% | 1.761% | 3.758% | 6.444% | 5.504% | 1.94% | 2.268% | 3.166% | 3.65% | 1.128% | 1.628% | 0.7906% | 4.197% | 2.176% | 2.301% | 2.381% | 2.281% | 2.954% | 3.612% | 2.28% | 1.262%
| PDM3 |  | 15.07% | 0.5655% | 5.819% | -23.45% | 6.87% | -0.7854% | 3.567% | 1.766% | 2.817% | -3.337% | 2.066% | -2.56% | 0.1152% | 0.2653% | 1.316% | -0.185% | -4.088% | -12.34% | -5.071% | -3.078% | -8.164%
| Z-Score (Absolute) |  | 3.33 | 0.08 | 1.26 | NA | 1.5 | 0.22 | 0.76 | 0.35 | 0.59 | 0.79 | 0.42 | 0.62 | 0.02 | 0.02 | 0.25 | 0.08 | 0.96 | 2.81 | 1.18 | 0.73 | 1.87
Results from laboratory 4 were removed due to their 1 ppm reading resolution.
| Analytical results for Yb in OREAS 601b (Certified Value 0.54 ppm) | [23 empty] | Certified
Yb | Round | Replicate | 01: Lab; 02: Lab; 03: Lab; 04: Lab; 05: Lab; 06: Lab; 07: Lab; 08: Lab |  | 1
| No | No | 01: 01; 02: 03; 03: 11; 04: 14; 05: 16; 06: 20; 07: 21; 08: 23 |  | ppm
|  |  | 01: 4A*MS; 02: 4A*OES/MS; 03: 4A*MS; 04: 4A*MS; 05: 4A*MS; 06: 4A*OES/MS; 07: 4A*OES/MS; 08: 5A*MS |  | 2
2
| 1 | 1 | 01: 0.59728; 02: 0.6; 03: 0.62; 04: 0.5; 05: 0.6; 06: 0.5; 07: 0.518; 08: 0.628 |  | 1
| 1 | 2 | 01: 0.58769; 02: 0.6; 03: 0.55; 04: 0.5; 05: 0.6; 06: 0.5; 07: 0.518; 08: 0.514 |  | 38
| 1 | 3 | 01: 0.57265; 02: 0.5; 03: 0.49; 04: 0.5; 05: 0.55; 06: 0.5; 07: 0.472; 08: 0.475 |  | 16
| 1 | 4 | 01: 0.56771; 02: 0.5; 03: 0.53; 04: 0.5; 05: 0.6; 06: 0.5; 07: 0.51; 08: 0.48 |  | 0.54365
| 1 | 5 | 01: 0.57087; 02: 0.6; 03: 0.56; 04: 0.5; 05: 0.6; 06: 0.4; 07: 0.473; 08: 0.462 |  | 68
| 1 | 6 | 01: 0.62463; 02: 0.5; 03: 0.57; 04: 0.5; 05: 0.65; 06: 0.5; 07: 0.517; 08: 0.453
| Mean |  | 01: 0.5868; 02: 0.55; 03: 0.55333; 04: 0.5; 05: 0.6; 06: 0.48333; 07: 0.50133; 08: 0.502
| Median |  | 01: 0.58017; 02: 0.55; 03: 0.555; 04: 0.5; 05: 0.6; 06: 0.5; 07: 0.5135; 08: 0.4775
| Std Dev. |  | 01: 0.021727; 02: 0.054772; 03: 0.043205; 04: 0; 05: 0.031623; 06: 0.040825; 07: 0.022536; 08: 0.065167
| Rel.Std.Dev. |  | 01: 3.703%; 02: 9.959%; 03: 7.808%; 04: 0%; 05: 5.27%; 06: 8.447%; 07: 4.495%; 08: 12.98%
| PDM3 |  | 01: 7.937%; 02: 1.167%; 03: 1.78%; 04: -8.03%; 05: 10.36%; 06: -11.1%; 07: -7.785%; 08: -7.662%
| Z-Score (Absolute) |  | 01: 0.48; 02: NA; 03: 0; 04: NA; 05: 0.67; 06: NA; 07: 0.75; 08: 0.74
Results from laboratories 3, 14 & 20 were removed due to their 0.1 ppm reading resolution.
| Analytical results for Zn in OREAS 601b (Certified Value 318 ppm) | [23 empty] | Certified
Zn | Round | Replicate | Lab | Lab | Lab | Lab | Lab | Lab | Lab | Lab | Lab | Lab | Lab | Lab | Lab | Lab | Lab | Lab | Lab | Lab | Lab | Lab | Lab | Lab | 1
| No | No | 01 | 02 | 03 | 04 | 05 | 06 | 07 | 08 | 09 | 10 | 11 | 12 | 14 | 15 | 16 | 20 | 21 | 22 | 23 | 24 | 25 | 26 | ppm
|  |  | 4A*OES | 4A*OES | 4A*OES/MS | 4A*OES | 4A*OES/MS | 4A*OES/MS | 4A*OES/MS | 4A*OES/MS | 4A*OES/MS | 4A*OES | 4A*MS | 4A*OES | 4A*MS | 4A*MS | 4A*OES | 4A*OES/MS | 4A*OES/MS | 4A*OES | 5A*OES | 4A*OES/MS | 4A*OES/MS | 4A*OES | 0
0
| 1 | 1 | 312.8787 | 301 | 329.7 | 330 | 319 | 316 | 318 | 323 | 318 | 317 | 318 | 306.7141 | 324 | 312 | 320 | 313 | 308 | 306 | 359.6639 | 320.9836 | 321.1 | 322.864 | 1
| 1 | 2 | 315.815 | 307 | 323.8 | 330 | 324 | 315 | 329 | 320 | 326 | 314 | 319 | 314.1891 | 320 | 321 | 315 | 305 | 306 | 304 | 358.3523 | 314.8362 | 320.2 | 328.266 | 39
| 1 | 3 | 317.6937 | 303 | 311.5 | 320 | 320 | 317 | 320 | 315 | 329 | 314 | 320 | 311.5288 | 321 | 310 | 320 | 296 | 307 | 295 | 367.5322 | 319.8775 | 335.6 | 316.261 | 16
| 1 | 4 | 312.9108 | 305 | 320 | 320 | 330 | 325 | 338 | 327 | 324 | 318 | 321 | 310.3302 | 319 | 315 | 320 | 305 | 298 | 330 | 335.1391 | 316.8124 | 316 | 317.578 | 318.3006
| 1 | 5 | 319.502 | 305 | 308.3 | 320 | 326 | 320 | 329 | 325 | 319 | 316 | 317 | 309.791 | 308 | 311 | 320 | 302 | 302 | 314 | 362.1818 | 318.9522 | 317.3 | 318.479 | 69
| 1 | 6 | 312.1297 | 307 | 320.1 | 320 | 316 | 323 | 327 | 326 | 311 | 315 | 317 | 304.2645 | 308 | 320 | 315 | 313 | 306 | 311 | 354.7775 | 312.4172 | 322.4 | 316.851
| Mean |  | 315.155 | 304.6667 | 318.9 | 323.3333 | 322.5 | 319.3333 | 326.8333 | 322.6667 | 321.1667 | 315.6667 | 318.6667 | 309.4696 | 316.6667 | 314.8333 | 318.3333 | 305.6667 | 304.5 | 310 | 356.2745 | 317.3132 | 322.1 | 320.0498
| Median |  | 314.3629 | 305 | 320.05 | 320 | 322 | 318.5 | 328 | 324 | 321.5 | 315.5 | 318.5 | 310.0606 | 319.5 | 313.5 | 320 | 305 | 306 | 308.5 | 359.0081 | 317.8823 | 320.65 | 318.0285
| Std Dev. |  | 3.0049 | 2.3381 | 7.8793 | 5.164 | 5.1284 | 4.0332 | 7.1949 | 4.5019 | 6.4936 | 1.633 | 1.633 | 3.5226 | 6.9186 | 4.7081 | 2.582 | 6.5625 | 3.7815 | 11.7813 | 11.1927 | 3.2586 | 7.0314 | 4.6603
| Rel.Std.Dev. |  | 0.9535% | 0.7674% | 2.471% | 1.597% | 1.59% | 1.263% | 2.201% | 1.395% | 2.022% | 0.5173% | 0.5124% | 1.138% | 2.185% | 1.495% | 0.8111% | 2.147% | 1.242% | 3.8% | 3.142% | 1.027% | 2.183% | 1.456%
| PDM3 |  | -0.9883% | -4.283% | 0.1883% | 1.581% | 1.319% | 0.3244% | 2.681% | 1.372% | 0.9004% | -0.8275% | 0.115% | -2.774% | -0.5133% | -1.089% | 0.01028% | -3.969% | -4.336% | -2.608% | 11.93% | -0.3102% | 1.194% | 0.5495%
| Z-Score (Absolute) |  | 0.62 | 2.57 | 0.07 | 0.9 | 0.74 | 0.15 | 1.55 | 0.77 | 0.49 | 0.53 | 0.03 | 1.68 | 0.34 | 0.68 | 0.03 | 2.38 | 2.6 | 1.58 | 7.01 | 0.22 | 0.67 | 0.29
| Analytical results for Zr in OREAS 601b (Certified Value 186 ppm) | [23 empty] | Certified
Zr | Round | Replicate | Lab | Lab | Lab | Lab | Lab | Lab | Lab | Lab | Lab | Lab | Lab | Lab | Lab | Lab | Lab | Lab | Lab | Lab | Lab | Lab |  |  | 1
| No | No | 02 | 03 | 04 | 05 | 06 | 07 | 08 | 09 | 10 | 11 | 12 | 14 | 15 | 20 | 21 | 22 | 23 | 24 | 25 | 26 |  |  | ppm
|  |  | 4A*MS | 4A*OES/MS | 4A*OES | 4A*OES/MS | 4A*OES/MS | 4A*OES/MS | 4A*OES/MS | 4A*OES/MS | 4A*MS | 4A*MS | 4A*OES | 4A*MS | 4A*MS | 4A*OES/MS | 4A*OES/MS | 4A*OES | 5A*OES | 4A*OES/MS | 4A*OES/MS | 4A*OES |  |  | 0
0
| 1 | 1 | 188.8 | 190.9 | 163 | 187 | 183 | 188 | 202 | 194 | 196 | 189.9 | 182.9852 | 179 | 219 | 208.5 | 177 | 179 | 180.676 | 187.9476 | 187 | 171.112 |  |  | 1
| 1 | 2 | 198.6 | 192.1 | 164 | 191.5 | 186.5 | 183 | 195 | 195.5 | 199 | 181 | 184.7602 | 176 | 226 | 200.5 | 180 | 172 | 184.415 | 184.0417 | 189.1 | 172.978 |  |  | 40
| 1 | 3 | 197.7 | 190.2 | 162 | 189 | 184.5 | 188 | 189.5 | 202 | 204 | 180.1 | 185.5329 | 178 | 226 | 194.6 | 179 | 175 | 177.936 | 189.3042 | 190.1 | 172.236 |  |  | 16
| 1 | 4 | 197.3 | 191.9 | 162 | 193 | 189 | 188 | 197.5 | 203 | 205 | 185.1 | 184.629 | 178 | 230 | 192.4 | 176 | 164 | 179.808 | 185.4667 | 188.8 | 176.573 |  |  | 186.0206
| 1 | 5 | 196.3 | 181.1 | 162 | 197 | 188.5 | 182.5 | 194 | 191.5 | 200 | 183.1 | 184.2926 | 173 | 227 | 201.5 | 178 | 172 | 188.861 | 188.4676 | 190 | 177.489 |  |  | 70
| 1 | 6 | 199.9 | 199.8 | 162 | 187.5 | 190.5 | 183 | 199.5 | 192.5 | 204 | 188.5 | 183.4655 | 167 | 218 | 197.2 | 175 | 167 | 182.413 | 184.8329 | 186.7 | 174.971
| Mean |  | 196.4333 | 191 | 162.5 | 190.8333 | 187 | 185.4167 | 196.25 | 196.4167 | 201.3333 | 184.6167 | 184.2775 | 175.1667 | 224.3333 | 199.1167 | 177.5 | 171.5 | 182.3515 | 186.6768 | 188.6167 | 174.2265
| Median |  | 197.5 | 191.4 | 162 | 190.25 | 187.5 | 185.5 | 196.25 | 194.75 | 202 | 184.1 | 184.4608 | 177 | 226 | 198.85 | 177.5 | 172 | 181.5445 | 186.7071 | 188.95 | 173.9745
| Std Dev. |  | 3.9333 | 5.9686 | 0.83666 | 3.8035 | 2.8636 | 2.8358 | 4.413 | 4.9134 | 3.559 | 3.9751 | 0.92327 | 4.535 | 4.761 | 5.7416 | 1.8708 | 5.3944 | 3.8835 | 2.1695 | 1.4607 | 2.5269
| Rel.Std.Dev. |  | 2.002% | 3.125% | 0.5149% | 1.993% | 1.531% | 1.529% | 2.249% | 2.502% | 1.768% | 2.153% | 0.501% | 2.589% | 2.122% | 2.884% | 1.054% | 3.145% | 2.13% | 1.162% | 0.7744% | 1.45%
| PDM3 |  | 5.598% | 2.677% | -12.64% | 2.587% | 0.5265% | -0.3247% | 5.499% | 5.589% | 8.232% | -0.7547% | -0.937% | -5.835% | 20.6% | 7.04% | -4.58% | -7.806% | -1.972% | 0.3527% | 1.396% | -6.34%
| Z-Score (Absolute) |  | 0.69 | 0.3 | 1.75 | 0.29 | 0.01 | 0.1 | 0.68 | 0.69 | 1.04 | 0.16 | 0.18 | 0.84 | 2.7 | 0.88 | 0.67 | 1.1 | 0.32 | 0.01 | 0.13 | 0.91
Note on C17: Z-Scores have been calculated inclusive of individual outliers. In general, laboratory batches are rejected if Z-Score > 2.5.
Note on C35: Z-Scores have been calculated inclusive of individual outliers. In general, laboratory batches are rejected if Z-Score > 2.5.
Note on C53: Z-Scores have been calculated inclusive of individual outliers. In general, laboratory batches are rejected if Z-Score > 2.5.
Note on C71: Z-Scores have been calculated inclusive of individual outliers. In general, laboratory batches are rejected if Z-Score > 2.5.
Note on C89: Z-Scores have been calculated inclusive of individual outliers. In general, laboratory batches are rejected if Z-Score > 2.5.
Note on C107: Z-Scores have been calculated inclusive of individual outliers. In general, laboratory batches are rejected if Z-Score > 2.5.
Note on C126: Z-Scores have been calculated inclusive of individual outliers. In general, laboratory batches are rejected if Z-Score > 2.5.
Note on C145: Z-Scores have been calculated inclusive of individual outliers. In general, laboratory batches are rejected if Z-Score > 2.5.
Note on C163: Z-Scores have been calculated inclusive of individual outliers. In general, laboratory batches are rejected if Z-Score > 2.5.
Note on C181: Z-Scores have been calculated inclusive of individual outliers. In general, laboratory batches are rejected if Z-Score > 2.5.
Note on C199: Z-Scores have been calculated inclusive of individual outliers. In general, laboratory batches are rejected if Z-Score > 2.5.
Note on C218: Z-Scores have been calculated inclusive of individual outliers. In general, laboratory batches are rejected if Z-Score > 2.5.
Note on C237: Z-Scores have been calculated inclusive of individual outliers. In general, laboratory batches are rejected if Z-Score > 2.5.
Note on C255: Z-Scores have been calculated inclusive of individual outliers. In general, laboratory batches are rejected if Z-Score > 2.5.
Note on C273: Z-Scores have been calculated inclusive of individual outliers. In general, laboratory batches are rejected if Z-Score > 2.5.
Note on C291: Z-Scores have been calculated inclusive of individual outliers. In general, laboratory batches are rejected if Z-Score > 2.5.
Note on C309: Z-Scores have been calculated inclusive of individual outliers. In general, laboratory batches are rejected if Z-Score > 2.5.
Note on C327: Z-Scores have been calculated inclusive of individual outliers. In general, laboratory batches are rejected if Z-Score > 2.5.
Note on C345: Z-Scores have been calculated inclusive of individual outliers. In general, laboratory batches are rejected if Z-Score > 2.5.
Note on C363: Z-Scores have been calculated inclusive of individual outliers. In general, laboratory batches are rejected if Z-Score > 2.5.
Note on C381: Z-Scores have been calculated inclusive of individual outliers. In general, laboratory batches are rejected if Z-Score > 2.5.
Note on C400: Z-Scores have been calculated inclusive of individual outliers. In general, laboratory batches are rejected if Z-Score > 2.5.
Note on C418: Z-Scores have been calculated inclusive of individual outliers. In general, laboratory batches are rejected if Z-Score > 2.5.
Note on C436: Z-Scores have been calculated inclusive of individual outliers. In general, laboratory batches are rejected if Z-Score > 2.5.
Note on C454: Z-Scores have been calculated inclusive of individual outliers. In general, laboratory batches are rejected if Z-Score > 2.5.
Note on C472: Z-Scores have been calculated inclusive of individual outliers. In general, laboratory batches are rejected if Z-Score > 2.5.
Note on C490: Z-Scores have been calculated inclusive of individual outliers. In general, laboratory batches are rejected if Z-Score > 2.5.
Note on C508: Z-Scores have been calculated inclusive of individual outliers. In general, laboratory batches are rejected if Z-Score > 2.5.
Note on C526: Z-Scores have been calculated inclusive of individual outliers. In general, laboratory batches are rejected if Z-Score > 2.5.
Note on C544: Z-Scores have been calculated inclusive of individual outliers. In general, laboratory batches are rejected if Z-Score > 2.5.
Note on C562: Z-Scores have been calculated inclusive of individual outliers. In general, laboratory batches are rejected if Z-Score > 2.5.
Note on C580: Z-Scores have been calculated inclusive of individual outliers. In general, laboratory batches are rejected if Z-Score > 2.5.
Note on C598: Z-Scores have been calculated inclusive of individual outliers. In general, laboratory batches are rejected if Z-Score > 2.5.
Note on C617: Z-Scores have been calculated inclusive of individual outliers. In general, laboratory batches are rejected if Z-Score > 2.5.
Note on C635: Z-Scores have been calculated inclusive of individual outliers. In general, laboratory batches are rejected if Z-Score > 2.5.
Note on C654: Z-Scores have been calculated inclusive of individual outliers. In general, laboratory batches are rejected if Z-Score > 2.5.
Note on C672: Z-Scores have been calculated inclusive of individual outliers. In general, laboratory batches are rejected if Z-Score > 2.5.
Note on C691: Z-Scores have been calculated inclusive of individual outliers. In general, laboratory batches are rejected if Z-Score > 2.5.
Note on C710: Z-Scores have been calculated inclusive of individual outliers. In general, laboratory batches are rejected if Z-Score > 2.5.
Note on C728: Z-Scores have been calculated inclusive of individual outliers. In general, laboratory batches are rejected if Z-Score > 2.5.
Note on C746: Z-Scores have been calculated inclusive of individual outliers. In general, laboratory batches are rejected if Z-Score > 2.5.
Note on C764: Z-Scores have been calculated inclusive of individual outliers. In general, laboratory batches are rejected if Z-Score > 2.5.
Note on C782: Z-Scores have been calculated inclusive of individual outliers. In general, laboratory batches are rejected if Z-Score > 2.5.
Note on C800: Z-Scores have been calculated inclusive of individual outliers. In general, laboratory batches are rejected if Z-Score > 2.5.
Note on C818: Z-Scores have been calculated inclusive of individual outliers. In general, laboratory batches are rejected if Z-Score > 2.5.
Note on C836: Z-Scores have been calculated inclusive of individual outliers. In general, laboratory batches are rejected if Z-Score > 2.5.
Note on C854: Z-Scores have been calculated inclusive of individual outliers. In general, laboratory batches are rejected if Z-Score > 2.5.
Note on C872: Z-Scores have been calculated inclusive of individual outliers. In general, laboratory batches are rejected if Z-Score > 2.5.
Note on C890: Z-Scores have been calculated inclusive of individual outliers. In general, laboratory batches are rejected if Z-Score > 2.5.
Note on C909: Z-Scores have been calculated inclusive of individual outliers. In general, laboratory batches are rejected if Z-Score > 2.5.
Note on C927: Z-Scores have been calculated inclusive of individual outliers. In general, laboratory batches are rejected if Z-Score > 2.5.
Note on C945: Z-Scores have been calculated inclusive of individual outliers. In general, laboratory batches are rejected if Z-Score > 2.5.
Note on C964: Z-Scores have been calculated inclusive of individual outliers. In general, laboratory batches are rejected if Z-Score > 2.5.
Note on C982: Z-Scores have been calculated inclusive of individual outliers. In general, laboratory batches are rejected if Z-Score > 2.5.
Note on C1000: Z-Scores have been calculated inclusive of individual outliers. In general, laboratory batches are rejected if Z-Score > 2.5.
Note on C1019: Z-Scores have been calculated inclusive of individual outliers. In general, laboratory batches are rejected if Z-Score > 2.5.
Note on C1037: Z-Scores have been calculated inclusive of individual outliers. In general, laboratory batches are rejected if Z-Score > 2.5.
Note on C1055: Z-Scores have been calculated inclusive of individual outliers. In general, laboratory batches are rejected if Z-Score > 2.5.
Note on C1074: Z-Scores have been calculated inclusive of individual outliers. In general, laboratory batches are rejected if Z-Score > 2.5.
Note on C1093: Z-Scores have been calculated inclusive of individual outliers. In general, laboratory batches are rejected if Z-Score > 2.5.
Note on C1111: Z-Scores have been calculated inclusive of individual outliers. In general, laboratory batches are rejected if Z-Score > 2.5.
Note on C1129: Z-Scores have been calculated inclusive of individual outliers. In general, laboratory batches are rejected if Z-Score > 2.5.
Note on C1147: Z-Scores have been calculated inclusive of individual outliers. In general, laboratory batches are rejected if Z-Score > 2.5.
Note on C1166: Z-Scores have been calculated inclusive of individual outliers. In general, laboratory batches are rejected if Z-Score > 2.5.
Note on C1185: Z-Scores have been calculated inclusive of individual outliers. In general, laboratory batches are rejected if Z-Score > 2.5.
Note on C1204: Z-Scores have been calculated inclusive of individual outliers. In general, laboratory batches are rejected if Z-Score > 2.5.
Note on C1222: Z-Scores have been calculated inclusive of individual outliers. In general, laboratory batches are rejected if Z-Score > 2.5.

## Aqua Regia
| Analytical results for Ag in OREAS 601b (Certified Value 50 ppm) | [24 empty] | Certified
Ag | Round | Replicate | Lab | Lab | Lab | Lab | Lab | Lab | Lab | Lab | Lab | Lab | Lab | Lab | Lab | Lab | Lab | Lab | Lab | Lab | Lab | Lab | Lab | Lab | Lab | 1
| No | No | 01 | 02 | 03 | 04 | 05 | 06 | 07 | 08 | 09 | 10 | 11 | 12 | 13 | 14 | 15 | 19 | 20 | 21 | 22 | 23 | 24 | 25 | 26 | ppm
|  |  | AR*OES | AR*MS | AR*MS | AR*OES | AR*MS | AR*MS | AR*MS | AR*MS | AR*MS | AR*OES/MS | AR*MS | AR*OES/MS | AR*AAS | AR*MS | AR*OES/MS | AR*OES | AR*AAS | AR*OES/MS | AR*OES | AR*OES | AR*OES/MS | AR*OES | AR*OES | 1
|  |  | 0.5g | 01g | 15g | 0.5g | 0.5g | 0.5g | 0.5g | 0.5g | 0.5g | 01g | 10g | 01g | 01g | 0.5g | 0.5g | 10g | 0.25g | 0.25g | 10g | 0.5g | 0.2g | 01g | 0.25g | 2
| 1 | 1 | 49.9383 | 44.77 | 50.083 | 53 | 51.9 | 49.6 | 49.6 | 55 | 44.4 | 46 | 46.51 | 48.4151 | 49 | 55.43 | 46 | 47 | 53 | 49.03 | 47 | 54.261 | 47.6173 | 50.42 | 50 | 1
| 1 | 2 | 51.0706 | 48.63 | 51.553 | 53 | 51.3 | 50 | 49.1 | 56 | 51.7 | 46.3 | 46.96 | 49.6931 | 50 | 56.61 | 47.4 | 45 | 53 | 51.04 | 48 | 51.731 | 47.951 | 49.63 | 50 | 1
| 1 | 3 | 49.431 | 50.5 | 50.721 | 53 | 51.5 | 48.3 | 50.1 | 56.1 | 49.4 | 46.4 | 47.17 | 49.6792 | 50 | 56.37 | 47.6 | 46 | 54 | 49.73 | 47 | 52.687 | 47.8566 | 50.44 | 49 | 16
| 1 | 4 | 50.4747 | 44.98 | 50.845 | 51 | 52.1 | 50 | 49.8 | 55 | 51.6 | 46 | 46.13 | 48.668 | 50 | 56.68 | 46.9 | 48 | 53 | 49.78 | 47 | 52.933 | 47.6036 | 50.01 | 51 | 49.9774
| 1 | 5 | 50.014 | 45.28 | 50.599 | 53 | 51.7 | 49.7 | 49.3 | 54.7 | 50.3 | 46.5 | 46.25 | 48.9844 | 48 | 56.26 | 47.6 | 46 | 53 | 51.88 | 49 | 53.262 | 48.0826 | 50.04 | 49 | 72
| 1 | 6 | 49.1012 | 45.09 | 50.986 | 53 | 51.2 | 48.9 | 50.1 | 53.9 | 51.7 | 46.5 | 45.61 | 49.8099 | 49 | 56.89 | 46.4 | 49 | 52 | 50.44 | 48 | 54.8 | 47.2557 | 49.83 | 49
| Mean |  | 50.005 | 46.5417 | 50.7978 | 52.6667 | 51.6167 | 49.4167 | 49.6667 | 55.1167 | 49.85 | 46.2833 | 46.4383 | 49.2083 | 49.3333 | 56.3733 | 46.9833 | 46.8333 | 53 | 50.3167 | 47.6667 | 53.279 | 47.7278 | 50.0617 | 49.6667
| Median |  | 49.9761 | 45.185 | 50.783 | 53 | 51.6 | 49.65 | 49.7 | 55 | 50.95 | 46.35 | 46.38 | 49.3318 | 49.5 | 56.49 | 47.15 | 46.5 | 53 | 50.11 | 47.5 | 53.0975 | 47.7369 | 50.025 | 49.5
| Std Dev. |  | 0.70809 | 2.421 | 0.48256 | 0.8165 | 0.34881 | 0.67946 | 0.41312 | 0.82805 | 2.829 | 0.23166 | 0.57084 | 0.59832 | 0.8165 | 0.51376 | 0.67057 | 1.472 | 0.63246 | 1.0267 | 0.8165 | 1.1086 | 0.29757 | 0.32084 | 0.8165
| Rel.Std.Dev. |  | 1.416% | 5.202% | 0.95% | 1.55% | 0.6758% | 1.375% | 0.8318% | 1.502% | 5.675% | 0.5005% | 1.229% | 1.216% | 1.655% | 0.9113% | 1.427% | 3.143% | 1.193% | 2.04% | 1.713% | 2.081% | 0.6235% | 0.6409% | 1.644%
| PDM3 |  | 0.05505% | -6.875% | 1.642% | 5.381% | 3.28% | -1.122% | -0.6218% | 10.28% | -0.255% | -7.392% | -7.081% | -1.539% | -1.289% | 12.8% | -5.991% | -6.291% | 6.048% | 0.6788% | -4.624% | 6.606% | -4.501% | 0.1685% | -0.6218%
| Z-Score (Absolute) |  | 0.12 | 1.08 | 0.39 | 1.04 | 0.67 | 0.09 | 0 | 1.88 | 0.06 | 1.17 | 1.12 | 0.16 | 0.12 | 2.32 | 0.93 | 0.98 | 1.15 | 0.22 | 0.69 | 1.25 | 0.67 | 0.14 | 0
| Analytical results for Al in OREAS 601b (Certified Value 0.63 wt.%) | [24 empty] | Certified
Al | Round | Replicate | Lab | Lab | Lab | Lab | Lab | Lab | Lab | Lab | Lab | Lab | Lab | Lab | Lab | Lab | Lab | Lab | Lab | Lab | Lab | Lab | Lab |  |  | 1
| No | No | 02 | 03 | 04 | 05 | 06 | 07 | 08 | 09 | 10 | 11 | 12 | 14 | 15 | 19 | 20 | 21 | 22 | 23 | 24 | 25 | 26 |  |  | wt.%
|  |  | AR*OES | AR*MS | AR*OES | AR*MS | AR*MS | AR*MS | AR*MS | AR*MS | AR*OES/MS | AR*MS | AR*OES/MS | AR*MS | AR*OES/MS | AR*OES | AR*MS | AR*OES/MS | AR*OES | AR*OES | AR*OES/MS | AR*OES | AR*OES |  |  | 3
|  |  | 01g | 15g | 0.5g | 0.5g | 0.5g | 0.5g | 0.5g | 0.5g | 01g | 10g | 01g | 0.5g | 0.5g | 10g | 0.25g | 0.25g | 10g | 0.5g | 0.2g | 01g | 0.25g |  |  | 3
| 1 | 1 | 0.812 | 0.61 | 0.66 | 0.64 | 0.62 | 0.6 | 0.68 | 0.51 | 0.754 | 0.5794 | 0.77744 | 0.61 | 0.49 | 0.57 | 0.61 | 0.675 | 0.6 | 0.63936 | 0.6311 | 0.6875 | 0.596 |  |  | 1
| 1 | 2 | 0.8526 | 0.63 | 0.66 | 0.63 | 0.62 | 0.59 | 0.69 | 0.6 | 0.763 | 0.6054 | 0.77983 | 0.62 | 0.54 | 0.55 | 0.63 | 0.694 | 0.59 | 0.63481 | 0.66728 | 0.7012 | 0.617 |  |  | #N/A
| 1 | 3 | 1.0054 | 0.63 | 0.65 | 0.62 | 0.61 | 0.6 | 0.68 | 0.59 | 0.754 | 0.6146 | 0.80689 | 0.61 | 0.51 | 0.58 | 0.61 | 0.67 | 0.61 | 0.62038 | 0.67679 | 0.7086 | 0.638 |  |  | 16
| 1 | 4 | 0.8247 | 0.62 | 0.6 | 0.64 | 0.64 | 0.6 | 0.65 | 0.6 | 0.756 | 0.6024 | 0.801 | 0.63 | 0.5 | 0.57 | 0.59 | 0.668 | 0.63 | 0.62178 | 0.68046 | 0.6986 | 0.657 |  |  | 0.62957
| 1 | 5 | 0.8049 | 0.62 | 0.61 | 0.64 | 0.64 | 0.6 | 0.67 | 0.58 | 0.763 | 0.6095 | 0.79662 | 0.62 | 0.49 | 0.57 | 0.61 | 0.689 | 0.62 | 0.62208 | 0.67537 | 0.7066 | 0.661 |  |  | 73
| 1 | 6 | 0.8273 | 0.63 | 0.6 | 0.64 | 0.61 | 0.61 | 0.64 | 0.59 | 0.753 | 0.5869 | 0.78803 | 0.63 | 0.47 | 0.59 | 0.65 | 0.64 | 0.63 | 0.63754 | 0.65569 | 0.6891 | 0.657
| Mean |  | 0.85448 | 0.62333 | 0.63 | 0.635 | 0.62333 | 0.6 | 0.66833 | 0.57833 | 0.75717 | 0.5997 | 0.79164 | 0.62 | 0.5 | 0.57167 | 0.61667 | 0.67267 | 0.61333 | 0.62933 | 0.66445 | 0.6986 | 0.63767
| Median |  | 0.826 | 0.625 | 0.63 | 0.64 | 0.62 | 0.6 | 0.675 | 0.59 | 0.755 | 0.6039 | 0.79233 | 0.62 | 0.495 | 0.57 | 0.61 | 0.6725 | 0.615 | 0.62845 | 0.67133 | 0.6999 | 0.6475
| Std Dev. |  | 0.075721 | 0.008165 | 0.029665 | 0.0083666 | 0.013663 | 0.0063246 | 0.019408 | 0.034303 | 0.0046224 | 0.013666 | 0.011824 | 0.0089443 | 0.023664 | 0.013292 | 0.020656 | 0.019096 | 0.01633 | 0.0088062 | 0.018571 | 0.0087661 | 0.026288
| Rel.Std.Dev. |  | 8.862% | 1.31% | 4.709% | 1.318% | 2.192% | 1.054% | 2.904% | 5.931% | 0.6105% | 2.279% | 1.494% | 1.443% | 4.733% | 2.325% | 3.35% | 2.839% | 2.662% | 1.399% | 2.795% | 1.255% | 4.123%
| PDM3 |  | 35.72% | -0.9911% | 0.06781% | 0.862% | -0.9911% | -4.697% | 6.157% | -8.139% | 20.27% | -4.745% | 25.74% | -1.521% | -20.58% | -9.198% | -2.05% | 6.845% | -2.579% | -0.03917% | 5.539% | 10.96% | 1.286%
| Z-Score (Absolute) |  | 5.12 | 0.14 | 0.02 | 0.13 | 0.14 | 0.67 | 0.89 | 1.16 | 2.91 | 0.67 | 3.69 | 0.21 | 2.94 | 1.31 | 0.29 | 0.99 | 0.36 | 0 | 0.8 | 1.58 | 0.19
| Analytical results for As in OREAS 601b (Certified Value 276 ppm) | [24 empty] | Certified
As | Round | Replicate | Lab | Lab | Lab | Lab | Lab | Lab | Lab | Lab | Lab | Lab | Lab | Lab | Lab | Lab | Lab | Lab | Lab | Lab | Lab | Lab | Lab | Lab |  | 1
| No | No | 01 | 02 | 03 | 04 | 05 | 06 | 07 | 08 | 09 | 10 | 11 | 12 | 14 | 15 | 19 | 20 | 21 | 22 | 23 | 24 | 25 | 26 |  | ppm
|  |  | AR*OES | AR*MS | AR*MS | AR*OES | AR*MS | AR*MS | AR*MS | AR*MS | AR*MS | AR*OES/MS | AR*MS | AR*OES/MS | AR*MS | AR*OES/MS | AR*OES | AR*MS | AR*OES/MS | AR*OES | AR*OES | AR*OES/MS | AR*OES | AR*OES |  | 0
|  |  | 0.5g | 01g | 15g | 0.5g | 0.5g | 0.5g | 0.5g | 0.5g | 0.5g | 01g | 10g | 01g | 0.5g | 0.5g | 10g | 0.25g | 0.25g | 10g | 0.5g | 0.2g | 01g | 0.25g |  | 0
| 1 | 1 | 291.28 | 255 | 284.1 | 291 | 294 | 290 | 280 | 302 | 249 | 253 | 271 | 280.7691 | 241.6 | 277 | 254 | 246 | 269 | 259 | 309.993 | 258.0772 | 264.5 | 259.876 |  | 1
| 1 | 2 | 292.08 | 269 | 290.9 | 293 | 293 | 285 | 283 | 307 | 290 | 252 | 280 | 289.8079 | 247.6 | 286 | 255 | 249 | 276 | 262 | 312.605 | 263.7294 | 262.3 | 264.579 |  | 25
| 1 | 3 | 294.7 | 273 | 292.5 | 295 | 288 | 283 | 287 | 305 | 285 | 256 | 281 | 286.9246 | 288.7 | 282 | 259 | 254 | 282 | 258 | 322.533 | 263.8207 | 261.2 | 262.02 |  | 16
| 1 | 4 | 295.51 | 272 | 286.5 | 289 | 294 | 291 | 279 | 296 | 292 | 253 | 279 | 283.2267 | 253 | 283 | 270 | 250 | 280 | 247 | 308.976 | 261.3897 | 259.2 | 267.911 |  | 276.3707
| 1 | 5 | 293.56 | 261 | 287.6 | 289 | 293 | 290 | 277 | 292 | 286 | 257 | 278 | 282.1048 | 253.5 | 282 | 263 | 256 | 263 | 256 | 304.499 | 266.6963 | 262.8 | 259.216 |  | 74
| 1 | 6 | 291.94 | 280 | 288.5 | 291 | 292 | 274 | 285 | 296 | 286 | 256 | 270 | 277.2375 | 266.9 | 279 | 261 | 251 | 277 | 257 | 312.511 | 261.7413 | 259.7 | 265.502
| Mean |  | 293.1783 | 268.3333 | 288.35 | 291.3333 | 292.3333 | 285.5 | 281.8333 | 299.6667 | 281.3333 | 254.5 | 276.5 | 283.3451 | 258.55 | 281.5 | 260.3333 | 251 | 274.5 | 256.5 | 311.8528 | 262.5758 | 261.6167 | 263.184
| Median |  | 292.82 | 270.5 | 288.05 | 291 | 293 | 287.5 | 281.5 | 299 | 286 | 254.5 | 278.5 | 282.6657 | 253.25 | 282 | 260 | 250.5 | 276.5 | 257.5 | 311.252 | 262.7354 | 261.75 | 263.2995
| Std Dev. |  | 1.6877 | 8.9815 | 3.0264 | 2.3381 | 2.2509 | 6.473 | 3.8166 | 5.8878 | 16.0707 | 2.0736 | 4.7645 | 4.4737 | 16.9838 | 3.1464 | 5.8538 | 3.5777 | 7.1764 | 5.0892 | 6.0146 | 2.9052 | 1.9934 | 3.3972
| Rel.Std.Dev. |  | 0.5756% | 3.347% | 1.05% | 0.8025% | 0.77% | 2.267% | 1.354% | 1.965% | 5.712% | 0.8148% | 1.723% | 1.579% | 6.569% | 1.118% | 2.249% | 1.425% | 2.614% | 1.984% | 1.929% | 1.106% | 0.762% | 1.291%
| PDM3 |  | 6.082% | -2.908% | 4.334% | 5.414% | 5.776% | 3.303% | 1.977% | 8.429% | 1.796% | -7.914% | 0.04677% | 2.524% | -6.448% | 1.856% | -5.803% | -9.18% | -0.6769% | -7.19% | 12.84% | -4.991% | -5.339% | -4.771%
| Z-Score (Absolute) |  | 0.69 | 0.52 | 0.46 | 0.6 | 0.65 | 0.32 | 0.14 | 1.01 | 0.12 | 1.19 | 0.12 | 0.22 | 0.99 | 0.13 | 0.91 | 1.36 | 0.22 | 1.09 | 1.6 | 0.8 | 0.84 | 0.77
| Analytical results for B in OREAS 601b (Indicative Value < 10 ppm) | [24 empty] | Indicative
B | Round | Replicate | Lab | Lab | Lab | Lab | Lab | Lab | Lab | Lab | Lab | Lab | Lab | Lab | Lab | Lab | [9 empty] | 1
| No | No | 03 | 04 | 05 | 06 | 07 | 08 | 09 | 11 | 12 | 14 | 15 | 20 | 21 | 23 | [9 empty] | ppm
|  |  | AR*MS | AR*OES | AR*MS | AR*MS | AR*MS | AR*MS | AR*MS | AR*MS | AR*OES/MS | AR*MS | AR*OES/MS | AR*MS | AR*OES/MS | AR*OES | [9 empty] | 1
|  |  | 15g | 0.5g | 0.5g | 0.5g | 0.5g | 0.5g | 0.5g | 10g | 01g | 0.5g | 0.5g | 0.25g | 0.25g | 0.5g | [9 empty] | 1
| 1 | 1 | 2 | 11 | 20 | < 10 | < 10 | < 10 | < 10 | < 10 | < 10 | < 20 | < 5 | < 10 | < 10 | < 5 | [9 empty] | 1
| 1 | 2 | < 1 | 10 | 20 | < 10 | < 10 | < 10 | < 10 | < 10 | < 10 | < 20 | < 5 | < 10 | < 10 | < 5 | [9 empty] | 9
| 1 | 3 | 2 | 10 | 20 | < 10 | < 10 | < 10 | < 10 | < 10 | < 10 | < 20 | < 5 | < 10 | < 10 | < 5 | [9 empty] | 16
| 1 | 4 | 2 | 10 | 20 | < 10 | < 10 | < 10 | < 10 | < 10 | < 10 | < 20 | < 5 | < 10 | < 10 | < 5 | [9 empty] | < 10
| 1 | 5 | 1 | 11 | 20 | < 10 | < 10 | < 10 | < 10 | < 10 | < 10 | < 20 | < 5 | < 10 | < 10 | < 5 | [9 empty] | 15
| 1 | 6 | 3 | 11 | 20 | < 10 | < 10 | < 10 | < 10 | < 10 | < 10 | < 20 | < 5 | < 10 | < 10 | < 5
| Mean |  | 01: 2; 02: 10.5; 03: 20
| Median |  | 01: 2; 02: 10.5; 03: 20
| Std Dev. |  | 01: 0.70711; 02: 0.54772; 03: 0
| Rel.Std.Dev. |  | 01: 35.36%; 02: 5.216%; 03: 0%
PDM3
Z-Score (Absolute) | bar: 01 to 15
| Analytical results for Ba in OREAS 601b (Indicative Value 280 ppm) | [24 empty] | Indicative
Ba | Round | Replicate | Lab | Lab | Lab | Lab | Lab | Lab | Lab | Lab | Lab | Lab | Lab | Lab | Lab | Lab | Lab | Lab | Lab | Lab | Lab | Lab |  |  |  | 1
| No | No | 02 | 03 | 04 | 05 | 06 | 07 | 08 | 09 | 10 | 11 | 12 | 14 | 19 | 20 | 21 | 22 | 23 | 24 | 25 | 26 |  |  |  | ppm
|  |  | AR*MS | AR*MS | AR*OES | AR*MS | AR*MS | AR*MS | AR*MS | AR*MS | AR*OES/MS | AR*MS | AR*OES/MS | AR*MS | AR*OES | AR*MS | AR*OES/MS | AR*OES | AR*OES | AR*OES/MS | AR*OES | AR*OES |  |  |  | 0
|  |  | 01g | 15g | 0.5g | 0.5g | 0.5g | 0.5g | 0.5g | 0.5g | 01g | 10g | 01g | 0.5g | 10g | 0.25g | 0.25g | 10g | 0.5g | 0.2g | 01g | 0.25g |  |  |  | 0
| 1 | 1 | > 2000 | 95 | 103 | 260 | 210 | 260 | 170 | 280 | > 2000 | 71 | 1142.285 | 159.9 | 323 | 715 | 414 | 577 | 2434.162 | 1374.0342 | 2075 | 440.129 |  |  |  | 1
| 1 | 2 | > 2000 | 107.3 | 103 | 300 | 190 | 260 | 160 | 160 | > 2000 | 54 | 1045.3131 | 132.6 | 299 | 707 | 363 | 561 | 2370.649 | 1480.8955 | 2051 | 527.59 |  |  |  | 6
| 1 | 3 | > 2000 | 88.9 | 105 | 230 | 200 | 250 | 150 | 160 | > 2000 | 82 | 1098.235 | 135.9 | 305 | 721 | 357 | 566 | 2466.219 | 1526.111 | 2080 | 499.592 |  |  |  | 16
| 1 | 4 | > 2000 | 94.5 | 101 | 290 | 230 | 270 | 150 | 160 | > 2000 | 59 | 1107.5046 | 158.4 | 344 | 717 | 428 | 566 | 2402.127 | 1523.9958 | 2042 | 327.414 |  |  |  | 280.3942
| 1 | 5 | > 2000 | 123.8 | 105 | 290 | 130 | 270 | 160 | 180 | > 2000 | 62 | 1104.4956 | 153.8 | 337 | 714 | 410 | 575 | 2451.301 | 1436.8812 | 2032 | 525.04 |  |  |  | 16
| 1 | 6 | > 2000 | 109.8 | 102 | 250 | 110 | 260 | 160 | 210 | > 2000 | 76 | 1045.5545 | 137.4 | 337 | 771 | 462 | 613 | 2500.847 | 1498.7507 | 2067 | 377.249
| Mean |  |  | 103.2167 | 103.1667 | 270 | 178.3333 | 261.6667 | 158.3333 | 191.6667 |  | 67.3333 | 1090.5646 | 146.3333 | 324.1667 | 724.1667 | 405.6667 | 576.3333 | 2437.5508 | 1473.4447 | 2057.8333 | 449.5023
| Median |  |  | 101.15 | 103 | 275 | 195 | 260 | 160 | 170 |  | 66.5 | 1101.3653 | 145.6 | 330 | 716 | 412 | 570.5 | 2442.7315 | 1489.8231 | 2059 | 469.8605
| Std Dev. |  |  | 12.9008 | 1.6021 | 27.5681 | 47.5044 | 7.5277 | 7.5277 | 47.5044 |  | 10.7641 | 38.1798 | 12.3505 | 18.5733 | 23.3959 | 39.8731 | 18.9491 | 46.3886 | 58.7272 | 19.1564 | 83.0982
| Rel.Std.Dev. |  |  | 12.5% | 1.553% | 10.21% | 26.64% | 2.877% | 4.754% | 24.78% |  | 15.99% | 3.501% | 8.44% | 5.73% | 3.231% | 9.829% | 3.288% | 1.903% | 3.986% | 0.9309% | 18.49%
| PDM3 |  |  | -63.19% | -63.21% | -3.707% | -36.4% | -6.679% | -43.53% | -31.64% |  | -75.99% | 288.9% | -47.81% | 15.61% | 158.3% | 44.68% | 105.5% | 769.3% | 425.5% | 633.9% | 60.31%
| Z-Score (Absolute) |  | NA | 0.76 | 0.76 | 0.11 | 0.46 | 0.14 | 0.54 | 0.41 | NA | 0.89 | 3.09 | 0.59 | 0.11 | 1.66 | 0.42 | 1.09 | 8.34 | 4.58 | 6.86 | 0.59
| Analytical results for Be in OREAS 601b (Certified Value 0.47 ppm) | [24 empty] | Certified
Be | Round | Replicate | Lab | Lab | Lab | Lab | Lab | Lab | Lab | Lab | Lab | Lab | Lab | Lab | Lab | Lab | Lab | Lab | Lab | Lab | Lab | Lab |  |  |  | 1
| No | No | 02 | 03 | 04 | 05 | 06 | 07 | 08 | 09 | 10 | 11 | 12 | 14 | 15 | 19 | 20 | 21 | 22 | 23 | 25 | 26 |  |  |  | ppm
|  |  | AR*MS | AR*MS | AR*OES | AR*MS | AR*MS | AR*MS | AR*MS | AR*MS | AR*OES/MS | AR*MS | AR*OES/MS | AR*MS | AR*OES/MS | AR*OES | AR*MS | AR*OES/MS | AR*OES | AR*OES | AR*OES | AR*OES |  |  |  | 2
|  |  | 01g | 15g | 0.5g | 0.5g | 0.5g | 0.5g | 0.5g | 0.5g | 01g | 10g | 01g | 0.5g | 0.5g | 10g | 0.25g | 0.25g | 10g | 0.5g | 01g | 0.25g |  |  |  | 3
| 1 | 1 | < 0.5 | 0.6 | < 5 | 0.41 | 0.44 | 0.43 | 0.46 | 0.42 | 0.45 | 0.44 | 0.5217 | 0.4 | 0.49 | < 0.5 | 0.4 | 0.377 | < 0.5 | 0.347 | < 1 | < 0.5 |  |  |  | 1
| 1 | 2 | < 0.5 | 0.3 | < 5 | 0.47 | 0.51 | 0.45 | 0.44 | 0.5 | 0.44 | 0.45 | 0.51787 | 0.4 | 0.49 | < 0.5 | 0.5 | 0.564 | < 0.5 | 0.328 | < 1 | < 0.5 |  |  |  | 27
| 1 | 3 | < 0.5 | 0.4 | < 5 | 0.51 | 0.47 | 0.46 | 0.51 | 0.47 | 0.43 | 0.49 | 0.52177 | 0.4 | 0.49 | < 0.5 | 0.5 | 0.356 | < 0.5 | 0.317 | < 1 | < 0.5 |  |  |  | 16
| 1 | 4 | < 0.5 | 0.5 | < 5 | 0.47 | 0.48 | 0.43 | 0.49 | 0.49 | 0.42 | 0.48 | 0.51584 | 0.4 | 0.49 | < 0.5 | 0.4 | 0.548 | < 0.5 | 0.392 | < 1 | < 0.5 |  |  |  | 0.47298
| 1 | 5 | < 0.5 | 0.2 | < 5 | 0.48 | 0.46 | 0.45 | 0.44 | 0.45 | 0.43 | 0.53 | 0.50706 | 0.4 | 0.49 | < 0.5 | 0.5 | 0.332 | < 0.5 | 0.316 | < 1 | < 0.5 |  |  |  | 75
| 1 | 6 | < 0.5 | 0.6 | < 5 | 0.48 | 0.47 | 0.45 | 0.42 | 0.47 | 0.44 | 0.55 | 0.50444 | 0.4 | 0.48 | 0.5 | 0.5 | 0.537 | < 0.5 | 0.416 | < 1 | < 0.5
| Mean |  |  | 0.43333 |  | 0.47 | 0.47167 | 0.445 | 0.46 | 0.46667 | 0.435 | 0.49 | 0.51478 | 0.4 | 0.48833 | 0.5 | 0.46667 | 0.45233 |  | 0.35267
| Median |  |  | 0.45 |  | 0.475 | 0.47 | 0.45 | 0.45 | 0.47 | 0.435 | 0.485 | 0.51686 | 0.4 | 0.49 | 0.5 | 0.5 | 0.457 |  | 0.3375
| Std Dev. |  |  | 0.1633 |  | 0.032863 | 0.023166 | 0.012247 | 0.034059 | 0.028752 | 0.010488 | 0.043359 | 0.0074022 | 6.0809e-17 | 0.0040825 |  | 0.05164 | 0.10791 |  | 0.041989
| Rel.Std.Dev. |  |  | 37.68% |  | 6.992% | 4.912% | 2.752% | 7.404% | 6.161% | 2.411% | 8.849% | 1.438% | 1.52e-14% | 0.836% |  | 11.07% | 23.86% |  | 11.91%
| PDM3 |  |  | -8.383% |  | -0.631% | -0.2787% | -5.917% | -2.745% | -1.336% | -8.031% | 3.597% | 8.837% | -15.43% | 3.245% | 5.712% | -1.336% | -4.366% |  | -25.44%
| Z-Score (Absolute) |  | 5.23 | NA | 49.94 | 0.16 | 0.2 | 0.45 | 0.08 | 0.08 | 0.69 | 0.65 | 1.26 | NA | 0.61 | NA | NA | 0.27 | 5.23 | 2.71 | 0.9 | 5.23
Results from laboratories 3, 14, 19 & 20 were removed due to their 0.1 ppm reading resolution.
| Analytical results for Bi in OREAS 601b (Certified Value 18 ppm) | [24 empty] | Certified
Bi | Round | Replicate | Lab | Lab | Lab | Lab | Lab | Lab | Lab | Lab | Lab | Lab | Lab | Lab | Lab | Lab | Lab | Lab | Lab | Lab | Lab | Lab | Lab |  |  | 1
| No | No | 02 | 03 | 04 | 05 | 06 | 07 | 08 | 09 | 10 | 11 | 12 | 14 | 15 | 19 | 20 | 21 | 22 | 23 | 24 | 25 | 26 |  |  | ppm
|  |  | AR*MS | AR*MS | AR*OES | AR*MS | AR*MS | AR*MS | AR*MS | AR*MS | AR*OES/MS | AR*MS | AR*OES/MS | AR*MS | AR*OES/MS | AR*OES | AR*MS | AR*OES/MS | AR*OES | AR*MS | AR*OES/MS | AR*OES | AR*OES |  |  | 1
|  |  | 01g | 15g | 0.5g | 0.5g | 0.5g | 0.5g | 0.5g | 0.5g | 01g | 10g | 01g | 0.5g | 0.5g | 10g | 0.25g | 0.25g | 10g | 0.25g | 0.2g | 01g | 0.25g |  |  | 2
| 1 | 1 | 17.64 | 18.92 | 15 | 18.2 | 17.55 | 17.1 | 19.85 | 15.95 | 15.9 | 17.06 | 18.774 | 16.44 | 15.6 | 15 | 17.49 | 17.5 | 19 | 20.625 | 18.891 | < 5 | 21.608 |  |  | 1
| 1 | 2 | 17.53 | 19.11 | 15 | 17.8 | 18.2 | 16.65 | 20.1 | 19.9 | 15.6 | 17.39 | 18.844 | 16.39 | 16.1 | 17 | 17.54 | 17.2 | 19 | 19.271 | 19.4005 | < 5 | 21.126 |  |  | 28
| 1 | 3 | 17.89 | 19.04 | 16 | 18.35 | 17.35 | 17.05 | 20.9 | 18.5 | 16 | 17.68 | 18.9305 | 15.91 | 15.8 | 20 | 17.88 | 18.1 | 20 | 19.612 | 17.2673 | < 5 | 21.765 |  |  | 16
| 1 | 4 | 17.59 | 18.71 | 15 | 18.35 | 17.45 | 16.6 | 20.2 | 18.75 | 15.7 | 17.46 | 19.0545 | 17.34 | 15.9 | 21 | 17.75 | 17.9 | 19 | 19.425 | 15.0917 | < 5 | 21.356 |  |  | 18.0273
| 1 | 5 | 17.11 | 18.54 | 15 | 18.05 | 18.2 | 16.55 | 19.85 | 18.65 | 15.6 | 17.72 | 19.4286 | 18.08 | 16.2 | 19 | 17.91 | 18.8 | 19 | 19.428 | 17.0409 | < 5 | 21.665 |  |  | 76
| 1 | 6 | 17.85 | 19.27 | 16 | 18.4 | 18.5 | 17.15 | 19.35 | 18.75 | 15.8 | 16.87 | 19.3314 | 15.3 | 15.6 | 18 | 17.99 | 17.9 | 19 | 19.108 | 13.9212 | < 5 | 21.263
| Mean |  | 17.6017 | 18.9317 | 15.3333 | 18.1917 | 17.875 | 16.85 | 20.0417 | 18.4167 | 15.7667 | 17.3633 | 19.0605 | 16.5767 | 15.8667 | 18.3333 | 17.76 | 17.9 | 19.1667 | 19.5782 | 16.9354 |  | 21.4638
| Median |  | 17.615 | 18.98 | 15 | 18.275 | 17.875 | 16.85 | 19.975 | 18.7 | 15.75 | 17.425 | 18.9925 | 16.415 | 15.85 | 18.5 | 17.815 | 17.9 | 19 | 19.4265 | 17.1541 |  | 21.482
| Std Dev. |  | 0.28046 | 0.26858 | 0.5164 | 0.23112 | 0.48244 | 0.27749 | 0.51324 | 1.3091 | 0.1633 | 0.33851 | 0.26639 | 0.99705 | 0.25033 | 2.1602 | 0.20552 | 0.54772 | 0.40825 | 0.54008 | 2.1216 |  | 0.25221
| Rel.Std.Dev. |  | 1.593% | 1.419% | 3.368% | 1.27% | 2.699% | 1.647% | 2.561% | 7.108% | 1.036% | 1.95% | 1.398% | 6.015% | 1.578% | 11.78% | 1.157% | 3.06% | 2.13% | 2.759% | 12.53% |  | 1.175%
| PDM3 |  | -2.361% | 5.017% | -14.94% | 0.912% | -0.8446% | -6.53% | 11.17% | 2.16% | -12.54% | -3.683% | 5.731% | -8.047% | -11.99% | 1.698% | -1.483% | -0.706% | 6.32% | 8.603% | -6.057% |  | 19.06%
| Z-Score (Absolute) |  | 0.14 | 0.72 | NA | 0.24 | 0.04 | 0.63 | 1.44 | 0.39 | 1.33 | 0.29 | 0.81 | 0.8 | 1.26 | NA | 0.04 | 0.05 | NA | 1.14 | 0.57 | 9.92 | 2.36
Results from laboratories 4, 19 & 22 were removed due to their 1 ppm reading resolution.
| Analytical results for Ca in OREAS 601b (Certified Value 0.578 wt.%) | [24 empty] | Certified
Ca | Round | Replicate | Lab | Lab | Lab | Lab | Lab | Lab | Lab | Lab | Lab | Lab | Lab | Lab | Lab | Lab | Lab | Lab | Lab | Lab | Lab | Lab | Lab | Lab |  | 1
| No | No | 01 | 02 | 03 | 04 | 05 | 06 | 07 | 08 | 09 | 10 | 11 | 12 | 14 | 15 | 19 | 20 | 21 | 22 | 23 | 24 | 25 | 26 |  | wt.%
|  |  | AR*OES | AR*OES | AR*MS | AR*OES | AR*MS | AR*MS | AR*MS | AR*MS | AR*MS | AR*OES/MS | AR*MS | AR*OES/MS | AR*MS | AR*OES/MS | AR*OES | AR*MS | AR*OES/MS | AR*OES | AR*OES | AR*OES/MS | AR*OES | AR*OES |  | 3
|  |  | 0.5g | 01g | 15g | 0.5g | 0.5g | 0.5g | 0.5g | 0.5g | 0.5g | 01g | 10g | 01g | 0.5g | 0.5g | 10g | 0.25g | 0.25g | 10g | 0.5g | 0.2g | 01g | 0.25g |  | 3
| 1 | 1 | 0.57797 | 0.6 | 0.55 | 0.59 | 0.61 | 0.59 | 0.57 | 0.62 | 0.49 | 0.55 | 0.55 | 0.55058 | 0.59 | 0.51 | 0.56 | 0.54 | 0.558 | 0.58 | 0.6501 | 0.57988 | 0.5847 | 0.532 |  | 1
| 1 | 2 | 0.57139 | 0.63 | 0.57 | 0.57 | 0.61 | 0.58 | 0.56 | 0.62 | 0.58 | 0.55 | 0.54 | 0.54388 | 0.6 | 0.56 | 0.62 | 0.55 | 0.564 | 0.55 | 0.62793 | 0.59238 | 0.5917 | 0.541 |  | #N/A
| 1 | 3 | 0.57306 | 0.71 | 0.56 | 0.58 | 0.6 | 0.58 | 0.57 | 0.62 | 0.57 | 0.55 | 0.55 | 0.5553 | 0.59 | 0.52 | 0.59 | 0.54 | 0.556 | 0.59 | 0.64672 | 0.58533 | 0.5888 | 0.561 |  | 16
| 1 | 4 | 0.57823 | 0.62 | 0.57 | 0.56 | 0.61 | 0.6 | 0.57 | 0.61 | 0.58 | 0.55 | 0.55 | 0.57901 | 0.6 | 0.52 | 0.66 | 0.55 | 0.559 | 0.59 | 0.62326 | 0.58945 | 0.5848 | 0.554 |  | 0.57815
| 1 | 5 | 0.57365 | 0.62 | 0.56 | 0.55 | 0.6 | 0.59 | 0.56 | 0.61 | 0.57 | 0.56 | 0.55 | 0.57615 | 0.59 | 0.52 | 0.63 | 0.54 | 0.588 | 0.58 | 0.6358 | 0.59033 | 0.592 | 0.553 |  | 77
| 1 | 6 | 0.57238 | 0.66 | 0.56 | 0.55 | 0.6 | 0.57 | 0.57 | 0.6 | 0.57 | 0.56 | 0.53 | 0.56491 | 0.6 | 0.53 | 0.61 | 0.58 | 0.564 | 0.58 | 0.65368 | 0.58958 | 0.5928 | 0.562
| Mean |  | 0.57445 | 0.64 | 0.56167 | 0.56667 | 0.605 | 0.585 | 0.56667 | 0.61333 | 0.56 | 0.55333 | 0.545 | 0.56164 | 0.595 | 0.52667 | 0.61167 | 0.55 | 0.56483 | 0.57833 | 0.63958 | 0.58782 | 0.58913 | 0.5505
| Median |  | 0.57335 | 0.625 | 0.56 | 0.565 | 0.605 | 0.585 | 0.57 | 0.615 | 0.57 | 0.55 | 0.55 | 0.56011 | 0.595 | 0.52 | 0.615 | 0.545 | 0.5615 | 0.58 | 0.64126 | 0.58951 | 0.59025 | 0.5535
| Std Dev. |  | 0.0029291 | 0.039497 | 0.0075277 | 0.01633 | 0.0054772 | 0.010488 | 0.005164 | 0.008165 | 0.034641 | 0.005164 | 0.0083666 | 0.014148 | 0.0054772 | 0.017512 | 0.034303 | 0.015492 | 0.011805 | 0.01472 | 0.012466 | 0.0045193 | 0.003655 | 0.011777
| Rel.Std.Dev. |  | 0.5099% | 6.171% | 1.34% | 2.882% | 0.9053% | 1.793% | 0.9113% | 1.331% | 6.186% | 0.9332% | 1.535% | 2.519% | 0.9205% | 3.325% | 5.608% | 2.817% | 2.09% | 2.545% | 1.949% | 0.7688% | 0.6204% | 2.139%
| PDM3 |  | -0.6405% | 10.7% | -2.851% | -1.986% | 4.644% | 1.185% | -1.986% | 6.086% | -3.139% | -4.292% | -5.734% | -2.856% | 2.915% | -8.905% | 5.797% | -4.869% | -2.303% | 0.03178% | 10.63% | 1.673% | 1.9% | -4.782%
| Z-Score (Absolute) |  | 0.15 | 2.61 | 0.33 | 0.15 | 1.3 | 0.54 | 0.15 | 1.61 | 0.4 | 0.65 | 0.96 | 0.34 | 0.92 | 1.65 | 1.55 | 0.77 | 0.22 | 0.29 | 2.6 | 0.65 | 0.7 | 0.75
| Analytical results for Cd in OREAS 601b (Certified Value 2.04 ppm) | [24 empty] | Certified
Cd | Round | Replicate | Lab | Lab | Lab | Lab | Lab | Lab | Lab | Lab | Lab | Lab | Lab | Lab | Lab | Lab | Lab | Lab | Lab | Lab | Lab | Lab | Lab | Lab |  | 1
| No | No | 01 | 02 | 03 | 04 | 05 | 06 | 07 | 08 | 09 | 10 | 11 | 12 | 14 | 15 | 19 | 20 | 21 | 22 | 23 | 24 | 25 | 26 |  | ppm
|  |  | AR*OES | AR*MS | AR*MS | AR*OES | AR*MS | AR*MS | AR*MS | AR*MS | AR*MS | AR*OES/MS | AR*MS | AR*OES/MS | AR*MS | AR*OES/MS | AR*OES | AR*MS | AR*OES/MS | AR*OES | AR*OES | AR*OES/MS | AR*OES | AR*OES |  | 2
|  |  | 0.5g | 01g | 15g | 0.5g | 0.5g | 0.5g | 0.5g | 0.5g | 0.5g | 01g | 10g | 01g | 0.5g | 0.5g | 10g | 0.25g | 0.25g | 10g | 0.5g | 0.2g | 01g | 0.25g |  | 3
| 1 | 1 | < 10 | 1.88 | 2.05 | 3.3 | 2.12 | 1.98 | 2.02 | 2.2 | 1.68 | 1.63 | 2.01 | 2.0756 | 2.05 | 2.12 | 2 | 2.11 | 1.99 | 2 | 3.154 | 2.238 | 6.387 | 2.504 |  | 1
| 1 | 2 | < 10 | 1.87 | 1.96 | 3.3 | 2.05 | 2.08 | 2.01 | 2.26 | 2.05 | 1.64 | 2 | 2.0161 | 1.7 | 2.18 | 2 | 2.08 | 2.05 | 2 | 3.01 | 2.1957 | 5.678 | 2.517 |  | 29
| 1 | 3 | < 10 | 1.97 | 2 | 3.3 | 2.05 | 2.02 | 2.08 | 2.25 | 1.87 | 1.6 | 1.96 | 2.1612 | 1.93 | 2.18 | 2 | 2.06 | 2.11 | 2 | 2.761 | 2.1212 | 5.723 | 2.372 |  | 16
| 1 | 4 | < 10 | 1.88 | 1.93 | 3 | 2.03 | 2.02 | 2.05 | 2.26 | 2.03 | 1.65 | 1.88 | 1.991 | 2.04 | 2.13 | 2 | 2.02 | 2.04 | 2 | 2.944 | 2.2586 | 6.197 | 2.409 |  | 2.037
| 1 | 5 | < 10 | 1.85 | 2.06 | 3.1 | 2.08 | 2 | 1.96 | 2.17 | 1.88 | 1.68 | 1.88 | 2.1177 | 2.01 | 2.11 | 2 | 2.06 | 1.97 | 2 | 2.834 | 2.2754 | 6.22 | 2.308 |  | 78
| 1 | 6 | < 10 | 1.93 | 2.04 | 3.1 | 2.05 | 2.04 | 2.04 | 2.13 | 2.01 | 1.61 | 1.93 | 2.1158 | 1.85 | 2.08 | 2 | 2.14 | 2.02 | 2 | 2.741 | 2.1793 | 6.292 | 2.372
| Mean |  |  | 1.8967 | 2.0067 | 3.1833 | 2.0633 | 2.0233 | 2.0267 | 2.2117 | 1.92 | 1.635 | 1.9433 | 2.0796 | 1.93 | 2.1333 | 2 | 2.0783 | 2.03 | 2 | 2.9073 | 2.2114 | 6.0828 | 2.4137
| Median |  |  | 1.88 | 2.02 | 3.2 | 2.05 | 2.02 | 2.03 | 2.225 | 1.945 | 1.635 | 1.945 | 2.0957 | 1.97 | 2.125 | 2 | 2.07 | 2.03 | 2 | 2.889 | 2.2169 | 6.2085 | 2.3905
| Std Dev. |  |  | 0.044572 | 0.052789 | 0.13292 | 0.032042 | 0.034448 | 0.040825 | 0.054191 | 0.14057 | 0.02881 | 0.056804 | 0.065296 | 0.13579 | 0.039833 | 0 | 0.042151 | 0.049396 | 0 | 0.15949 | 0.057361 | 0.3038 | 0.08185
| Rel.Std.Dev. |  |  | 2.35% | 2.631% | 4.175% | 1.553% | 1.703% | 2.014% | 2.45% | 7.321% | 1.762% | 2.923% | 3.14% | 7.036% | 1.867% | 0% | 2.028% | 2.433% | 0% | 5.486% | 2.594% | 4.994% | 3.391%
| PDM3 |  |  | -6.888% | -1.488% | 56.28% | 1.294% | -0.6697% | -0.5061% | 8.576% | -5.743% | -19.73% | -4.597% | 2.091% | -5.252% | 4.73% | -1.815% | 2.03% | -0.3424% | -1.815% | 42.73% | 8.562% | 198.6% | 18.49%
| Z-Score (Absolute) |  | 14.04 | 0.83 | 0.31 | 5.33 | 0.04 | 0.23 | 0.21 | 0.67 | 0.72 | 2.09 | 0.61 | 0.04 | 0.67 | 0.3 | NA | 0.04 | 0.2 | NA | 4.01 | 0.67 | 19.23 | 1.64
Results from laboratories 19 & 22 were removed due to their 1 ppm reading resolution.
| Analytical results for Ce in OREAS 601b (Certified Value 38.5 ppm) | [24 empty] | Certified
Ce | Round | Replicate | Lab | Lab | Lab | Lab | Lab | Lab | Lab | Lab | Lab | Lab | Lab | Lab | Lab | Lab | Lab | Lab | Lab | [6 empty] | 1
| No | No | 01 | 02 | 03 | 05 | 06 | 07 | 08 | 09 | 10 | 11 | 12 | 14 | 15 | 20 | 21 | 23 | 24 | [6 empty] | ppm
|  |  | AR*OES | AR*MS | AR*MS | AR*MS | AR*MS | AR*MS | AR*MS | AR*MS | AR*OES/MS | AR*MS | AR*OES/MS | AR*MS | AR*OES/MS | AR*MS | AR*OES/MS | AR*OES | AR*OES/MS | [6 empty] | 1
|  |  | 0.5g | 01g | 15g | 0.5g | 0.5g | 0.5g | 0.5g | 0.5g | 01g | 10g | 01g | 0.5g | 0.5g | 0.25g | 0.25g | 0.5g | 0.2g | [6 empty] | 2
| 1 | 1 | 37.747 | 57.11 | 36.7 | 40.2 | 38.8 | 39 | 40.3 | 32.9 | 49.5 | 38.581 | 47.9976 | 38.6 | 31.9 | 39.01 | 40.8 | 36.716 | 34.2273 | [6 empty] | 1
| 1 | 2 | 37.474 | 58.47 | 37.6 | 40.8 | 40 | 38.2 | 41.8 | 39.1 | 49.2 | 39.395 | 47.9768 | 38 | 32.6 | 39.05 | 42.1 | 35.925 | 36.971 | [6 empty] | 30
| 1 | 3 | 37.01 | 55.45 | 37.8 | 39.8 | 37.7 | 39 | 42.4 | 37.4 | 50.1 | 40.551 | 48.2238 | 39.3 | 33.2 | 40.21 | 42.5 | 36.791 | 38.107 | [6 empty] | 16
| 1 | 4 | 37.001 | 57.17 | 37.5 | 40.9 | 38.8 | 38.7 | 41.8 | 40.3 | 50.7 | 39.941 | 47.3043 | 40.8 | 32.1 | 39.32 | 42 | 35.975 | 36.4125 | [6 empty] | 38.535
| 1 | 5 | 37.279 | 53.83 | 36.9 | 41.2 | 38.8 | 38.1 | 40.9 | 38.2 | 50.1 | 40.253 | 49.2695 | 39.8 | 32.2 | 40.51 | 41.8 | 36.296 | 36.6906 | [6 empty] | 79
| 1 | 6 | 36.806 | 55.46 | 37.9 | 41.5 | 39.5 | 40.1 | 39.7 | 39.6 | 50.2 | 38.558 | 49.2124 | 40.5 | 31.1 | 40.42 | 40 | 38.026 | 36.4672
| Mean |  | 37.2195 | 56.2483 | 37.4 | 40.7333 | 38.9333 | 38.85 | 41.15 | 37.9167 | 49.9667 | 39.5465 | 48.3307 | 39.5 | 32.1833 | 39.7533 | 41.5333 | 36.6215 | 36.4793
| Median |  | 37.1445 | 56.285 | 37.55 | 40.85 | 38.8 | 38.85 | 41.35 | 38.65 | 50.1 | 39.668 | 48.1107 | 39.55 | 32.15 | 39.765 | 41.9 | 36.506 | 36.5789
| Std Dev. |  | 0.34905 | 1.6514 | 0.4899 | 0.6314 | 0.77889 | 0.72319 | 1.0291 | 2.6619 | 0.53541 | 0.84806 | 0.76938 | 1.0844 | 0.70261 | 0.7015 | 0.94163 | 0.77709 | 1.2659
| Rel.Std.Dev. |  | 0.9378% | 2.936% | 1.31% | 1.55% | 2.001% | 1.861% | 2.501% | 7.02% | 1.072% | 2.144% | 1.592% | 2.745% | 2.183% | 1.765% | 2.267% | 2.122% | 3.47%
| PDM3 |  | -3.414% | 45.97% | -2.945% | 5.705% | 1.034% | 0.8173% | 6.786% | -1.605% | 29.67% | 2.625% | 25.42% | 2.504% | -16.48% | 3.162% | 7.781% | -4.966% | -5.335%
| Z-Score (Absolute) |  | 0.76 | 5.55 | 0.7 | 0.41 | 0.19 | 0.22 | 0.55 | 0.53 | 3.47 | 0.02 | 2.93 | 0 | 2.43 | 0.08 | 0.67 | 0.95 | 1
| Analytical results for Co in OREAS 601b (Certified Value 2.55 ppm) | [24 empty] | Certified
Co | Round | Replicate | Lab | Lab | Lab | Lab | Lab | Lab | Lab | Lab | Lab | Lab | Lab | Lab | Lab | Lab | Lab | Lab | Lab | Lab | Lab | Lab | Lab | Lab |  | 1
| No | No | 01 | 02 | 03 | 04 | 05 | 06 | 07 | 08 | 09 | 10 | 11 | 12 | 14 | 15 | 19 | 20 | 21 | 22 | 23 | 24 | 25 | 26 |  | ppm
|  |  | AR*OES | AR*MS | AR*MS | AR*OES | AR*MS | AR*MS | AR*MS | AR*MS | AR*MS | AR*OES/MS | AR*MS | AR*OES/MS | AR*MS | AR*OES/MS | AR*OES | AR*MS | AR*OES/MS | AR*OES | AR*OES | AR*OES/MS | AR*OES | AR*OES |  | 2
|  |  | 0.5g | 01g | 15g | 0.5g | 0.5g | 0.5g | 0.5g | 0.5g | 0.5g | 01g | 10g | 01g | 0.5g | 0.5g | 10g | 0.25g | 0.25g | 10g | 0.5g | 0.2g | 01g | 0.25g |  | 3
| 1 | 1 |  | 2 | 2.7 | 3 | 2.5 | 2.5 | 2.5 | 2.6 | 2.2 | 2.5 | 2.6 | 2.6134 | 2.4 | 2.6 | < 1 | 2.5 | 2.56 | 2 | 2.463 | 2.4981 | 1.543 | 1.867 |  | 1
| 1 | 2 |  | 2.2 | 2.9 | 3 | 2.5 | 2.5 | 2.5 | 2.7 | 2.6 | 2.5 | 2.6 | 2.5094 | 2.7 | 2.6 | < 1 | 2.5 | 2.66 | 2 | 2.388 | 2.4991 | 1.472 | 2.001 |  | 31
| 1 | 3 |  | 2.2 | 2.6 | 3 | 2.5 | 2.4 | 2.5 | 2.7 | 2.4 | 2.5 | 2.7 | 2.6314 | 3 | 2.6 | < 1 | 2.6 | 2.59 | 2 | 2.398 | 2.5802 | 1.476 | 1.898 |  | 16
| 1 | 4 |  | 2.2 | 2.8 | 3 | 2.6 | 2.4 | 2.5 | 2.7 | 2.6 | 2.5 | 2.6 | 2.5754 | 2.5 | 2.6 | < 1 | 2.5 | 2.64 | 2 | 2.352 | 2.508 | 1.421 | 2.134 |  | 2.5548
| 1 | 5 |  | 2.2 | 2.7 | 3 | 2.6 | 2.4 | 2.4 | 2.6 | 2.4 | 2.5 | 2.6 | 2.7862 | 2.7 | 2.5 | < 1 | 2.5 | 2.46 | 2 | 2.363 | 2.6693 | 1.629 | 1.721 |  | 80
| 1 | 6 |  | 2.3 | 2.7 | 3 | 2.7 | 2.4 | 2.6 | 2.5 | 2.6 | 2.5 | 2.5 | 2.7239 | 2.9 | 2.6 | < 1 | 2.6 | 2.56 | 2 | 2.358 | 2.4092 | 1.323 | 2.177
| Mean |  |  | 2.1833 | 2.7333 | 3 | 2.5667 | 2.4333 | 2.5 | 2.6333 | 2.4667 | 2.5 | 2.6 | 2.6399 | 2.7 | 2.5833 |  | 2.5333 | 2.5783 | 2 | 2.387 | 2.5273 | 1.4773 | 1.9663
| Median |  |  | 2.2 | 2.7 | 3 | 2.55 | 2.4 | 2.5 | 2.65 | 2.5 | 2.5 | 2.6 | 2.6224 | 2.7 | 2.6 |  | 2.5 | 2.575 | 2 | 2.3755 | 2.5035 | 1.474 | 1.9495
| Std Dev. |  |  | 0.098319 | 0.10328 | 0 | 0.08165 | 0.05164 | 0.063246 | 0.08165 | 0.1633 | 0 | 0.063246 | 0.10042 | 0.22804 | 0.040825 |  | 0.05164 | 0.07111 | 0 | 0.041328 | 0.088243 | 0.10425 | 0.17229
| Rel.Std.Dev. |  |  | 4.503% | 3.779% | 0% | 3.181% | 2.122% | 2.53% | 3.101% | 6.62% | 0% | 2.433% | 3.804% | 8.446% | 1.58% |  | 2.038% | 2.758% | 0% | 1.731% | 3.492% | 7.056% | 8.762%
| PDM3 |  |  | -14.54% | 6.987% | 17.42% | 0.463% | -4.756% | -2.146% | 3.072% | -3.451% | -2.146% | 1.768% | 3.331% | 5.682% | 1.115% |  | -0.8417% | 0.9196% | -21.72% | -6.569% | -1.078% | -42.18% | -23.03%
| Z-Score (Absolute) |  | NA | 2.47 | 1.48 | NA | 0.28 | 0.67 | 0.2 | 0.76 | 0.44 | 0.2 | 0.52 | 0.81 | 1.24 | 0.4 | 14.55 | 0.04 | 0.37 | NA | 1.01 | 0 | 7.53 | 4.03
Results from laboratories 4 & 22 were removed due to their 1 ppm reading resolution.
| Analytical results for Cr in OREAS 601b (Certified Value 24.6 ppm) | [24 empty] | Certified
Cr | Round | Replicate | Lab | Lab | Lab | Lab | Lab | Lab | Lab | Lab | Lab | Lab | Lab | Lab | Lab | Lab | Lab | Lab | Lab | Lab | Lab | Lab | Lab |  |  | 1
| No | No | 01 | 02 | 03 | 04 | 05 | 06 | 07 | 08 | 09 | 10 | 11 | 12 | 14 | 15 | 19 | 20 | 21 | 22 | 23 | 24 | 26 |  |  | ppm
|  |  | AR*OES | AR*OES | AR*MS | AR*OES | AR*MS | AR*MS | AR*MS | AR*MS | AR*MS | AR*OES/MS | AR*MS | AR*OES/MS | AR*MS | AR*OES/MS | AR*OES | AR*MS | AR*OES/MS | AR*OES | AR*OES | AR*OES/MS | AR*OES |  |  | 1
|  |  | 0.5g | 01g | 15g | 0.5g | 0.5g | 0.5g | 0.5g | 0.5g | 0.5g | 01g | 10g | 01g | 0.5g | 0.5g | 10g | 0.25g | 0.25g | 10g | 0.5g | 0.2g | 0.25g |  |  | 2
| 1 | 1 | 22.8671 | 24 | 26 | 26 | 24 | 25 | 25 | 28 | 21 | 21 | 26 | 21.2964 | 28.1 | 24.4 | 25 | 24 | 25.1 | 21 | 25.163 | 21.8835 | 23.147 |  |  | 1
| 1 | 2 | 23.2878 | 27 | 27 | 26 | 24 | 23 | 25 | 27 | 24 | 20 | 26 | 22.1051 | 27.6 | 24.2 | 25 | 24 | 26.1 | 20 | 25.091 | 22.9233 | 26.137 |  |  | 32
| 1 | 3 | 22.8981 | 26 | 27.3 | 27 | 24 | 23 | 24 | 29 | 23 | 21 | 26 | 22.6268 | 26.6 | 24.3 | 28 | 24 | 25.8 | 22 | 24.962 | 23.172 | 24.644 |  |  | 16
| 1 | 4 | 22.515 | 25 | 26.7 | 25 | 24 | 24 | 25 | 26 | 25 | 21 | 26 | 22.6986 | 29.5 | 22.5 | 31 | 25 | 27.6 | 20 | 25.76 | 24.2749 | 23.12 |  |  | 24.6022
| 1 | 5 | 22.4847 | 26 | 26.9 | 25 | 24 | 24 | 23 | 27 | 23 | 21 | 26 | 21.4948 | 28.2 | 24.9 | 26 | 25 | 28.1 | 22 | 25.708 | 22.5616 | 22.861 |  |  | 81
| 1 | 6 | 22.4115 | 27 | 27.2 | 25 | 26 | 23 | 25 | 24 | 25 | 21 | 26 | 20.9113 | 29.4 | 23.5 | 30 | 25 | 27.6 | 21 | 25.922 | 22.6774 | 23.578
| Mean |  | 22.744 | 25.8333 | 26.85 | 25.6667 | 24.3333 | 23.6667 | 24.5 | 26.8333 | 23.5 | 20.8333 | 26 | 21.8555 | 28.2333 | 23.9667 | 27.5 | 24.5 | 26.7167 | 21 | 25.4343 | 22.9154 | 23.9145
| Median |  | 22.6911 | 26 | 26.95 | 25.5 | 24 | 23.5 | 25 | 27 | 23.5 | 21 | 26 | 21.7999 | 28.15 | 24.25 | 27 | 24.5 | 26.85 | 21 | 25.4355 | 22.8003 | 23.3625
| Std Dev. |  | 0.33613 | 1.169 | 0.46797 | 0.8165 | 0.8165 | 0.8165 | 0.83666 | 1.7224 | 1.5166 | 0.40825 | 0 | 0.73516 | 1.1003 | 0.84774 | 2.5884 | 0.54772 | 1.209 | 0.89443 | 0.40826 | 0.79508 | 1.2582
| Rel.Std.Dev. |  | 1.478% | 4.525% | 1.743% | 3.181% | 3.355% | 3.45% | 3.415% | 6.419% | 6.454% | 1.96% | 0% | 3.364% | 3.897% | 3.537% | 9.412% | 2.236% | 4.525% | 4.259% | 1.605% | 3.47% | 5.261%
| PDM3 |  | -7.553% | 5.004% | 9.137% | 4.327% | -1.093% | -3.803% | -0.4154% | 9.069% | -4.48% | -15.32% | 5.682% | -11.16% | 14.76% | -2.583% | 11.78% | -0.4154% | 8.595% | -14.64% | 3.382% | -6.856% | -2.795%
| Z-Score (Absolute) |  | 0.79 | 0.6 | 1.06 | 0.52 | 0.07 | 0.37 | 0 | 1.05 | 0.45 | 1.65 | 0.67 | 1.19 | 1.68 | 0.24 | 1.35 | 0 | 1 | 1.57 | 0.42 | 0.71 | 0.26
| Analytical results for Cs in OREAS 601b (Certified Value 1.15 ppm) | [24 empty] | Certified
Cs | Round | Replicate | Lab | Lab | Lab | Lab | Lab | Lab | Lab | Lab | Lab | Lab | Lab | Lab | Lab | Lab | Lab | [8 empty] | 1
| No | No | 02 | 03 | 05 | 06 | 07 | 08 | 09 | 10 | 11 | 12 | 14 | 15 | 20 | 21 | 23 | [8 empty] | ppm
|  |  | AR*MS | AR*MS | AR*MS | AR*MS | AR*MS | AR*MS | AR*MS | AR*OES/MS | AR*MS | AR*OES/MS | AR*MS | AR*OES/MS | AR*MS | AR*OES/MS | AR*MS | [8 empty] | 2
|  |  | 01g | 15g | 0.5g | 0.5g | 0.5g | 0.5g | 0.5g | 01g | 10g | 01g | 0.5g | 0.5g | 0.25g | 0.25g | 0.25g | [8 empty] | 3
| 1 | 1 | 1.82 | 1.01 | 1.1 | 1.06 | 1.06 | 1.08 | 0.95 | 1.34 | 1.25 | 1.428 | 1.3 | 1.1 | 1.18 | 1.1 | 1.149 | [8 empty] | 1
| 1 | 2 | 1.76 | 1.06 | 1.12 | 1.08 | 1.06 | 1.11 | 1.1 | 1.32 | 1.25 | 1.4848 | 1.2 | 1.16 | 1.18 | 1.13 | 1.116 | [8 empty] | 33
| 1 | 3 | 1.74 | 1.06 | 1.1 | 1.04 | 1.13 | 1.16 | 1.04 | 1.33 | 1.25 | 1.4779 | 1.3 | 1.17 | 1.19 | 1.17 | 1.126 | [8 empty] | 16
| 1 | 4 | 1.69 | 1.01 | 1.12 | 1.09 | 1.1 | 1.12 | 1.12 | 1.36 | 1.22 | 1.4842 | 1.39 | 1.12 | 1.17 | 1.09 | 1.108 | [8 empty] | 1.146
| 1 | 5 | 1.66 | 1.04 | 1.11 | 1.04 | 1.08 | 1.11 | 1.05 | 1.44 | 1.27 | 1.4401 | 1.23 | 1.11 | 1.22 | 1.06 | 1.118 | [8 empty] | 82
| 1 | 6 | 1.73 | 1.07 | 1.12 | 1.08 | 1.13 | 1.08 | 1.09 | 1.37 | 1.25 | 1.5059 | 1.22 | 1.1 | 1.23 | 1.08 | 1.139
| Mean |  | 1.7333 | 1.0417 | 1.1117 | 1.065 | 1.0933 | 1.11 | 1.0583 | 1.36 | 1.2483 | 1.4702 | 1.2733 | 1.1267 | 1.195 | 1.105 | 1.126
| Median |  | 1.735 | 1.05 | 1.115 | 1.07 | 1.09 | 1.11 | 1.07 | 1.35 | 1.25 | 1.4811 | 1.265 | 1.115 | 1.185 | 1.095 | 1.122
| Std Dev. |  | 0.055737 | 0.026394 | 0.0098319 | 0.021679 | 0.032042 | 0.029665 | 0.061128 | 0.043359 | 0.016021 | 0.029746 | 0.070899 | 0.030768 | 0.02429 | 0.03937 | 0.015401
| Rel.Std.Dev. |  | 3.216% | 2.534% | 0.8844% | 2.036% | 2.931% | 2.673% | 5.776% | 3.188% | 1.283% | 2.023% | 5.568% | 2.731% | 2.033% | 3.563% | 1.368%
| PDM3 |  | 51.25% | -9.106% | -2.998% | -7.07% | -4.598% | -3.144% | -7.652% | 18.67% | 8.927% | 28.28% | 11.11% | -1.689% | 4.273% | -3.58% | -1.747%
| Z-Score (Absolute) |  | 6.05 | 0.84 | 0.14 | 0.61 | 0.33 | 0.16 | 0.67 | 2.33 | 1.22 | 3.43 | 1.47 | 0.01 | 0.69 | 0.21 | 0
| Analytical results for Cu in OREAS 601b (Certified Value 0.101 wt.%) | [24 empty] | Certified
Cu | Round | Replicate | Lab | Lab | Lab | Lab | Lab | Lab | Lab | Lab | Lab | Lab | Lab | Lab | Lab | Lab | Lab | Lab | Lab | Lab | Lab | Lab | Lab | Lab | Lab | 1
| No | No | 01 | 02 | 03 | 04 | 05 | 06 | 07 | 08 | 09 | 10 | 11 | 12 | 13 | 14 | 15 | 19 | 20 | 21 | 22 | 23 | 24 | 25 | 26 | wt.%
|  |  | AR*OES | AR*OES | AR*MS | AR*OES | AR*MS | AR*MS | AR*MS | AR*MS | AR*MS | AR*OES/MS | AR*MS | AR*OES/MS | AR*AAS | AR*MS | AR*OES/MS | AR*OES | AR*MS | AR*OES/MS | AR*OES | AR*OES | AR*OES/MS | AR*OES | AR*OES | 3
|  |  | 0.5g | 01g | 15g | 0.5g | 0.5g | 0.5g | 0.5g | 0.5g | 0.5g | 01g | 10g | 01g | 01g | 0.5g | 0.5g | 10g | 0.25g | 0.25g | 10g | 0.5g | 0.2g | 01g | 0.25g | 3
| 1 | 1 | 0.10023 | 0.095 | 0.10153 | 0.1044 | 0.102 | 0.0988 | 0.1 | 0.107 | 0.0862 | 0.101 | 0.10251 | 0.099465 | 0.1 | 0.10486 | 0.0983 | 0.0944 | 0.10524 | 0.0994 | 0.0947 | 0.11612 | 0.10009 | 0.1025 | 0.10857 | 1
| 1 | 2 | 0.10303 | 0.0971 | 0.10282 | 0.1045 | 0.101 | 0.097 | 0.0975 | 0.109 | 0.1015 | 0.101 | 0.10137 | 0.099077 | 0.1 | 0.10653 | 0.107 | 0.0976 | 0.10606 | 0.102 | 0.0902 | 0.10868 | 0.10197 | 0.1019 | 0.10896 | 34
| 1 | 3 | 0.10071 | 0.0979 | 0.10299 | 0.1049 | 0.0997 | 0.0957 | 0.1 | 0.108 | 0.0992 | 0.102 | 0.10197 | 0.10093 | 0.102 | 0.10594 | 0.101 | 0.0941 | 0.10713 | 0.101 | 0.0962 | 0.11052 | 0.10181 | 0.1017 | 0.11063 | 16
| 1 | 4 | 0.10109 | 0.0938 | 0.10127 | 0.1043 | 0.1025 | 0.1 | 0.099 | 0.107 | 0.103 | 0.101 | 0.1011 | 0.099371 | 0.101 | 0.10711 | 0.0998 | 0.0979 | 0.10743 | 0.101 | 0.0959 | 0.10769 | 0.10146 | 0.1012 | 0.10472 | 0.10096
| 1 | 5 | 0.10328 | 0.0953 | 0.10173 | 0.1024 | 0.1005 | 0.0978 | 0.0986 | 0.1065 | 0.1 | 0.102 | 0.09963 | 0.10087 | 0.097 | 0.10621 | 0.103 | 0.0966 | 0.1084 | 0.106 | 0.0947 | 0.10903 | 0.10146 | 0.1009 | 0.10863 | 83
| 1 | 6 | 0.10036 | 0.0945 | 0.10255 | 0.1032 | 0.1005 | 0.0952 | 0.1 | 0.1045 | 0.1 | 0.101 | 0.09957 | 0.09971 | 0.099 | 0.10708 | 0.102 | 0.0967 | 0.10614 | 0.102 | 0.0956 | 0.11207 | 0.10079 | 0.1019 | 0.10995
| Mean |  | 0.10145 | 0.0956 | 0.10215 | 0.10395 | 0.10103 | 0.097417 | 0.099183 | 0.107 | 0.098317 | 0.10133 | 0.10103 | 0.099903 | 0.099833 | 0.10629 | 0.10185 | 0.096217 | 0.10673 | 0.1019 | 0.09455 | 0.11068 | 0.10126 | 0.10168 | 0.10858
| Median |  | 0.1009 | 0.09515 | 0.10214 | 0.10435 | 0.10075 | 0.0974 | 0.0995 | 0.107 | 0.1 | 0.101 | 0.10124 | 0.099587 | 0.1 | 0.10637 | 0.1015 | 0.09665 | 0.10663 | 0.1015 | 0.09515 | 0.10977 | 0.10146 | 0.1018 | 0.10879
| Std Dev. |  | 0.0013557 | 0.0015773 | 0.00073008 | 0.00094816 | 0.0010424 | 0.0018313 | 0.0010206 | 0.0015166 | 0.0060882 | 0.0005164 | 0.0012071 | 0.00079723 | 0.0017224 | 0.00083814 | 0.0030131 | 0.0016068 | 0.0011363 | 0.0022226 | 0.0022188 | 0.003072 | 0.00070357 | 0.00056716 | 0.0020526
| Rel.Std.Dev. |  | 1.336% | 1.65% | 0.7147% | 0.9121% | 1.032% | 1.88% | 1.029% | 1.417% | 6.192% | 0.5096% | 1.195% | 0.798% | 1.725% | 0.7886% | 2.958% | 1.67% | 1.065% | 2.181% | 2.347% | 2.775% | 0.6948% | 0.5578% | 1.891%
| PDM3 |  | 0.4803% | -5.313% | 1.172% | 2.957% | 0.0681% | -3.514% | -1.764% | 5.978% | -2.623% | 0.3652% | 0.05985% | -1.051% | -1.12% | 5.274% | 0.877% | -4.703% | 5.714% | 0.9265% | -6.353% | 9.625% | 0.296% | 0.7119% | 7.538%
| Z-Score (Absolute) |  | 0.04 | 1.8 | 0.26 | 0.82 | 0.09 | 1.23 | 0.67 | 1.78 | 0.95 | 0 | 0.1 | 0.45 | 0.47 | 1.55 | 0.16 | 1.6 | 1.69 | 0.18 | 2.13 | 2.93 | 0.02 | 0.11 | 2.27
| Analytical results for Dy in OREAS 601b (Indicative Value 1.29 ppm) | [24 empty] | Indicative
Dy | Round | Replicate | 01: Lab; 02: Lab; 03: Lab | 1
| No | No | 01: 03; 02: 10; 03: 23 | ppm
|  |  | 01: AR*MS; 02: AR*OES/MS; 03: AR*MS | 2
|  |  | 01: 15g; 02: 01g; 03: 0.25g | 2
| 1 | 1 | 01: 1.33; 02: 1.51; 03: 1.237 | 1
| 1 | 2 | 01: 1.2; 02: 1.51; 03: 1.087 | 11
| 1 | 3 | 01: 1.34; 02: 1.5; 03: 1.124 | 16
| 1 | 4 | 01: 1.02; 02: 1.56; 03: 1.17 | 1.2893
| 1 | 5 | 01: 1.12; 02: 1.54; 03: 1.13 | 17
| 1 | 6 | 01: 1.17; 02: 1.53; 03: 1.13
| Mean |  | 01: 1.1967; 02: 1.525; 03: 1.1463
| Median |  | 01: 1.185; 02: 1.52; 03: 1.13
| Std Dev. |  | 01: 0.1234; 02: 0.022583; 03: 0.05164
| Rel.Std.Dev. |  | 01: 10.31%; 02: 1.481%; 03: 4.505%
| PDM3 |  | 01: -7.187%; 02: 18.28%; 03: -11.09%
| Z-Score (Absolute) |  | 01: 0; 02: 4.4; 03: 0.67
| Analytical results for Er in OREAS 601b (Indicative Value 0.36 ppm) | [24 empty] | Indicative
Er | Round | Replicate | 01: Lab; 02: Lab; 03: Lab | 1
| No | No | 01: 03; 02: 10; 03: 23 | ppm
|  |  | 01: AR*MS; 02: AR*OES/MS; 03: AR*MS | 2
|  |  | 01: 15g; 02: 01g; 03: 0.25g | 2
| 1 | 1 | 01: 0.35; 02: 0.42; 03: 0.374 | 1
| 1 | 2 | 01: 0.35; 02: 0.41; 03: 0.324 | 12
| 1 | 3 | 01: 0.37; 02: 0.42; 03: 0.326 | 16
| 1 | 4 | 01: 0.31; 02: 0.45; 03: 0.318 | 0.35867
| 1 | 5 | 01: 0.3; 02: 0.43; 03: 0.32 | 18
| 1 | 6 | 01: 0.29; 02: 0.43; 03: 0.317
| Mean |  | 01: 0.32833; 02: 0.42667; 03: 0.32983
| Median |  | 01: 0.33; 02: 0.425; 03: 0.322
| Std Dev. |  | 01: 0.032506; 02: 0.013663; 03: 0.021913
| Rel.Std.Dev. |  | 01: 9.9%; 02: 3.202%; 03: 6.644%
| PDM3 |  | 01: -8.457%; 02: 18.96%; 03: -8.039%
| Z-Score (Absolute) |  | 01: 0.67; 02: 43.53; 03: 0
| Analytical results for Eu in OREAS 601b (Indicative Value 0.53 ppm) | [24 empty] | Indicative
Eu | Round | Replicate | 01: Lab; 02: Lab; 03: Lab | 1
| No | No | 01: 03; 02: 10; 03: 23 | ppm
|  |  | 01: AR*MS; 02: AR*OES/MS; 03: AR*MS | 2
|  |  | 01: 15g; 02: 01g; 03: 0.25g | 2
| 1 | 1 | 01: 0.52; 02: 0.56; 03: 0.538 | 1
| 1 | 2 | 01: 0.51; 02: 0.57; 03: 0.508 | 13
| 1 | 3 | 01: 0.48; 02: 0.59; 03: 0.526 | 16
| 1 | 4 | 01: 0.46; 02: 0.57; 03: 0.511 | 0.52978
| 1 | 5 | 01: 0.46; 02: 0.59; 03: 0.517 | 19
| 1 | 6 | 01: 0.53; 02: 0.58; 03: 0.516
| Mean |  | 01: 0.49333; 02: 0.57667; 03: 0.51933
| Median |  | 01: 0.495; 02: 0.575; 03: 0.5165
| Std Dev. |  | 01: 0.030768; 02: 0.012111; 03: 0.011021
| Rel.Std.Dev. |  | 01: 6.237%; 02: 2.1%; 03: 2.122%
| PDM3 |  | 01: -6.879%; 02: 8.851%; 03: -1.971%
| Z-Score (Absolute) |  | 01: 0.67; 02: 1.49; 03: 0
| Analytical results for Fe in OREAS 601b (Certified Value 1.94 wt.%) | [24 empty] | Certified
Fe | Round | Replicate | Lab | Lab | Lab | Lab | Lab | Lab | Lab | Lab | Lab | Lab | Lab | Lab | Lab | Lab | Lab | Lab | Lab | Lab | Lab | Lab | Lab | Lab |  | 1
| No | No | 01 | 02 | 03 | 04 | 05 | 06 | 07 | 08 | 09 | 10 | 11 | 12 | 14 | 15 | 19 | 20 | 21 | 22 | 23 | 24 | 25 | 26 |  | wt.%
|  |  | AR*OES | AR*OES | AR*MS | AR*OES | AR*MS | AR*MS | AR*MS | AR*MS | AR*MS | AR*OES/MS | AR*MS | AR*OES/MS | AR*MS | AR*OES/MS | AR*OES | AR*MS | AR*OES/MS | AR*OES | AR*OES | AR*OES/MS | AR*OES | AR*OES |  | 2
|  |  | 0.5g | 01g | 15g | 0.5g | 0.5g | 0.5g | 0.5g | 0.5g | 0.5g | 01g | 10g | 01g | 0.5g | 0.5g | 10g | 0.25g | 0.25g | 10g | 0.5g | 0.2g | 01g | 0.25g |  | 3
| 1 | 1 | 1.7367 | 2.02 | 1.88 | 2.09 | 1.98 | 1.88 | 1.89 | 1.99 | 1.62 | 2.05 | 1.86 | 2.0507 | 1.94 | 1.84 | 1.83 | 1.97 | 2 | 1.9 | 2.1435 | 1.6518 | 2.055 | 1.927 |  | 1
| 1 | 2 | 1.7661 | 2.14 | 1.91 | 2.05 | 1.95 | 1.85 | 1.87 | 2.01 | 1.89 | 2.06 | 1.89 | 2.017 | 1.98 | 1.99 | 1.85 | 1.95 | 2.03 | 1.8 | 2.0746 | 1.689 | 2.06 | 1.958 |  | #N/A
| 1 | 3 | 1.7026 | 2.53 | 1.92 | 2.07 | 1.94 | 1.84 | 1.87 | 2.01 | 1.86 | 2.07 | 1.9 | 2.0849 | 1.96 | 1.87 | 1.79 | 1.92 | 1.97 | 1.93 | 2.1448 | 1.6787 | 2.057 | 2.019 |  | 16
| 1 | 4 | 1.6983 | 2.06 | 1.89 | 2.02 | 1.95 | 1.93 | 1.87 | 1.92 | 1.9 | 2.11 | 1.86 | 2.0294 | 2.02 | 1.87 | 1.89 | 1.93 | 2.02 | 1.92 | 2.0586 | 1.6994 | 2.073 | 2.006 |  | 1.9404
| 1 | 5 | 1.7821 | 2.08 | 1.89 | 2.03 | 1.96 | 1.88 | 1.85 | 1.96 | 1.85 | 2.04 | 1.88 | 1.9466 | 1.97 | 1.88 | 1.84 | 1.93 | 2.11 | 1.91 | 2.0915 | 1.7055 | 2.095 | 2 |  | 84
| 1 | 6 | 1.703 | 2.15 | 1.91 | 2.01 | 1.96 | 1.8 | 1.89 | 1.91 | 1.87 | 2.1 | 1.83 | 1.915 | 2.02 | 1.88 | 1.89 | 2.02 | 2.03 | 1.92 | 2.1273 | 1.6692 | 2.065 | 2.026
| Mean |  | 1.7315 | 2.1633 | 1.9 | 2.045 | 1.9567 | 1.8633 | 1.8733 | 1.9667 | 1.8317 | 2.0717 | 1.87 | 2.0073 | 1.9817 | 1.8883 | 1.8483 | 1.9533 | 2.0267 | 1.8967 | 2.1067 | 1.6823 | 2.0675 | 1.9893
| Median |  | 1.7199 | 2.11 | 1.9 | 2.04 | 1.955 | 1.865 | 1.87 | 1.975 | 1.865 | 2.065 | 1.87 | 2.0232 | 1.975 | 1.875 | 1.845 | 1.94 | 2.025 | 1.915 | 2.1094 | 1.6838 | 2.0625 | 2.003
| Std Dev. |  | 0.036155 | 0.18619 | 0.015492 | 0.030822 | 0.013663 | 0.044121 | 0.015055 | 0.044121 | 0.10534 | 0.027869 | 0.025298 | 0.064348 | 0.032506 | 0.051929 | 0.038166 | 0.037238 | 0.046762 | 0.048442 | 0.036889 | 0.019971 | 0.014937 | 0.038687
| Rel.Std.Dev. |  | 2.088% | 8.607% | 0.8154% | 1.507% | 0.6983% | 2.368% | 0.8037% | 2.243% | 5.751% | 1.345% | 1.353% | 3.206% | 1.64% | 2.75% | 2.065% | 1.906% | 2.307% | 2.554% | 1.751% | 1.187% | 0.7224% | 1.945%
| PDM3 |  | -10.77% | 11.49% | -2.083% | 5.39% | 0.8374% | -3.973% | -3.457% | 1.353% | -5.605% | 6.764% | -3.629% | 3.444% | 2.126% | -2.684% | -4.746% | 0.6656% | 4.445% | -2.255% | 8.57% | -13.3% | 6.549% | 2.521%
| Z-Score (Absolute) |  | 1.81 | 1.69 | 0.45 | 0.73 | 0.01 | 0.74 | 0.66 | 0.09 | 1 | 0.94 | 0.69 | 0.42 | 0.22 | 0.54 | 0.86 | 0.01 | 0.58 | 0.47 | 1.23 | 2.21 | 0.91 | 0.28
| Analytical results for Ga in OREAS 601b (Certified Value 3.77 ppm) | [24 empty] | Certified
Ga | Round | Replicate | Lab | Lab | Lab | Lab | Lab | Lab | Lab | Lab | Lab | Lab | Lab | Lab | Lab | Lab | Lab | Lab | Lab | Lab | [5 empty] | 1
| No | No | 02 | 03 | 04 | 05 | 06 | 07 | 08 | 09 | 10 | 11 | 12 | 14 | 15 | 20 | 21 | 23 | 24 | 25 | [5 empty] | ppm
|  |  | AR*MS | AR*MS | AR*OES | AR*MS | AR*MS | AR*MS | AR*MS | AR*MS | AR*OES/MS | AR*MS | AR*OES/MS | AR*MS | AR*OES/MS | AR*MS | AR*OES/MS | AR*MS | AR*OES/MS | AR*OES | [5 empty] | 2
|  |  | 01g | 15g | 0.5g | 0.5g | 0.5g | 0.5g | 0.5g | 0.5g | 01g | 10g | 01g | 0.5g | 0.5g | 0.25g | 0.25g | 0.25g | 0.2g | 01g | [5 empty] | 3
| 1 | 1 | 4.5 | 3.5 | 5 | 3.75 | 3.62 | 3.81 | 3.81 | 3.42 | 5.22 | 3.9 | 4.6808 | 3.7 | 3.43 | 3.6 | 3.78 | 3.608 | < 2 | < 5 | [5 empty] | 1
| 1 | 2 | 4.6 | 3.7 | 5 | 3.81 | 3.69 | 3.79 | 4.01 | 4.02 | 5.45 | 3.84 | 4.7559 | 3.8 | 3.6 | 3.6 | 4.03 | 3.192 | < 2 | < 5 | [5 empty] | 38
| 1 | 3 | 4.6 | 3.7 | 5 | 3.71 | 3.58 | 3.9 | 4.06 | 3.8 | 5.5 | 3.91 | 4.833 | 4.3 | 3.6 | 3.6 | 4.02 | 3.177 | < 2 | < 5 | [5 empty] | 16
| 1 | 4 | 4.7 | 3.7 | 5 | 3.88 | 3.65 | 3.77 | 3.99 | 4.13 | 5.38 | 3.89 | 4.6387 | 4 | 3.46 | 3.6 | 4.03 | 3.151 | < 2 | < 5 | [5 empty] | 3.7702
| 1 | 5 | 4.5 | 3.7 | 5 | 3.89 | 3.62 | 3.68 | 3.93 | 3.78 | 5.82 | 3.95 | 4.8644 | 3.9 | 3.36 | 3.7 | 3.75 | 3.209 | < 2 | < 5 | [5 empty] | 85
| 1 | 6 | 4.6 | 3.5 | 5 | 3.86 | 3.78 | 3.99 | 3.72 | 3.86 | 5.53 | 3.84 | 4.7625 | 3.7 | 3.34 | 3.7 | 3.79 | 3.12 | < 2 | < 5
| Mean |  | 4.5833 | 3.6333 | 5 | 3.8167 | 3.6567 | 3.8233 | 3.92 | 3.835 | 5.4833 | 3.8883 | 4.7559 | 3.9 | 3.465 | 3.6333 | 3.9 | 3.2428
| Median |  | 4.6 | 3.7 | 5 | 3.835 | 3.635 | 3.8 | 3.96 | 3.83 | 5.475 | 3.895 | 4.7592 | 3.85 | 3.445 | 3.6 | 3.905 | 3.1845
| Std Dev. |  | 0.075277 | 0.10328 | 0 | 0.073666 | 0.070616 | 0.10801 | 0.13023 | 0.24427 | 0.19846 | 0.042622 | 0.086172 | 0.22804 | 0.11345 | 0.05164 | 0.13943 | 0.18162
| Rel.Std.Dev. |  | 1.642% | 2.843% | 0% | 1.93% | 1.931% | 2.825% | 3.322% | 6.37% | 3.619% | 1.096% | 1.812% | 5.847% | 3.274% | 1.421% | 3.575% | 5.601%
| PDM3 |  | 21.57% | -3.629% | 32.62% | 1.234% | -3.01% | 1.411% | 3.975% | 1.72% | 45.44% | 3.135% | 26.15% | 3.444% | -8.094% | -3.629% | 3.444% | -13.99%
| Z-Score (Absolute) |  | 2.7 | 0.67 | NA | 0.02 | 0.59 | 0 | 0.34 | 0.04 | 5.89 | 0.23 | 3.31 | 0.27 | 1.27 | 0.67 | 0.27 | 2.06 | 10.02 | 4.7
Results from laboratory 4 were removed due to their 1 ppm reading resolution.
| Analytical results for Gd in OREAS 601b (Indicative Value 2.33 ppm) | [24 empty] | Indicative
Gd | Round | Replicate | 02: Lab; 03: Lab; 04: Lab | [5 empty] | 1
| No | No | 02: 03; 03: 10; 04: 23 | [5 empty] | ppm
|  |  | 02: AR*MS; 03: AR*OES/MS; 04: AR*MS | [5 empty] | 2
|  |  | 02: 15g; 03: 01g; 04: 0.25g | [5 empty] | 2
| 1 | 1 | 02: 1.77; 03: 2.76; 04: 2.313 | [5 empty] | 1
| 1 | 2 | 02: 2.03; 03: 2.78; 04: 2.156 | [5 empty] | 14
| 1 | 3 | 02: 2.14; 03: 2.75; 04: 2.255 | [5 empty] | 16
| 1 | 4 | 02: 2.13; 03: 2.73; 04: 2.177 | [5 empty] | 2.3287
| 1 | 5 | 02: 1.89; 03: 2.79; 04: 2.225 | [5 empty] | 20
| 1 | 6 | 02: 1.95; 03: 2.89; 04: 2.18
| Mean |  | 02: 1.985; 03: 2.7833; 04: 2.2177
| Median |  | 02: 1.99; 03: 2.77; 04: 2.2025
| Std Dev. |  | 02: 0.14391; 03: 0.056451; 04: 0.059011
| Rel.Std.Dev. |  | 02: 7.25%; 03: 2.028%; 04: 2.661%
| PDM3 |  | 02: -14.76%; 03: 19.52%; 04: -4.767%
| Z-Score (Absolute) |  | 02: 0.67; 03: 1.64; 04: 0
| Analytical results for Ge in OREAS 601b (Certified Value 0.084 ppm) | [24 empty] | Certified
Ge | Round | Replicate | Lab | Lab | Lab | Lab | Lab | Lab | Lab | Lab | Lab | Lab | Lab | [12 empty] | 1
| No | No | 03 | 05 | 06 | 07 | 08 | 09 | 14 | 15 | 20 | 21 | 23 | [12 empty] | ppm
|  |  | AR*MS | AR*MS | AR*MS | AR*MS | AR*MS | AR*MS | AR*MS | AR*OES/MS | AR*MS | AR*OES/MS | AR*MS | [12 empty] | 3
|  |  | 15g | 0.5g | 0.5g | 0.5g | 0.5g | 0.5g | 0.5g | 0.5g | 0.25g | 0.25g | 0.25g | [12 empty] | 3
| 1 | 1 | 0.1 | 0.1 | 0.07 | 0.12 | 0.09 | 0.06 | 0.1 | < 0.05 | 0.1 | < 0.1 | 0.058 | [12 empty] | 1
| 1 | 2 | < 0.1 | 0.08 | 0.07 | 0.11 | 0.1 | 0.07 | < 0.1 | < 0.05 | 0.2 | 0.1 | 0.056 | [12 empty] | 40
| 1 | 3 | < 0.1 | 0.08 | 0.07 | 0.12 | 0.1 | 0.07 | < 0.1 | < 0.05 | 0.2 | 0.1 | 0.035 | [12 empty] | 16
| 1 | 4 | 0.1 | 0.1 | 0.07 | 0.12 | 0.1 | 0.07 | < 0.1 | < 0.05 | 0.2 | < 0.1 | 0.042 | [12 empty] | 0.083929
| 1 | 5 | 0.2 | 0.08 | 0.07 | 0.1 | 0.1 | 0.07 | < 0.1 | < 0.05 | 0.1 | < 0.1 | 0.039 | [12 empty] | 86
| 1 | 6 | 0.2 | 0.08 | 0.06 | 0.13 | 0.11 | 0.07 | 0.1 | < 0.05 | 0.2 | < 0.1 | 0.055
| Mean |  | 02: 0.15; 03: 0.086667; 04: 0.068333; 05: 0.11667; 06: 0.1; 07: 0.068333; 08: 0.1; 10: 0.16667; 11: 0.1; 12: 0.0475
| Median |  | 02: 0.15; 03: 0.08; 04: 0.07; 05: 0.12; 06: 0.1; 07: 0.07; 08: 0.1; 10: 0.2; 11: 0.1; 12: 0.0485
| Std Dev. |  | 02: 0.057735; 03: 0.010328; 04: 0.0040825; 05: 0.010328; 06: 0.0063246; 07: 0.0040825; 08: 0; 10: 0.05164; 11: 0; 12: 0.009975
| Rel.Std.Dev. |  | 02: 38.49%; 03: 11.92%; 04: 5.974%; 05: 8.853%; 06: 6.325%; 07: 5.974%; 08: 0%; 10: 30.98%; 11: 0%; 12: 21%
| PDM3 |  | 02: 78.72%; 03: 3.262%; 04: -18.58%; 05: 39.01%; 06: 19.15%; 07: -18.58%; 08: 19.15%; 10: 98.58%; 11: 19.15%; 12: -43.4%
| Z-Score (Absolute) |  | NA | 0.63 | 0 | 1.66 | 1.09 | 0 | NA | 1.49 | NA | 0.06 | 0.72
Results from laboratories 3, 14 & 20 were removed due to their 0.1 ppm reading resolution.
| Analytical results for Hf in OREAS 601b (Certified Value 1.11 ppm) | [24 empty] | Certified
Hf | Round | Replicate | Lab | Lab | Lab | Lab | Lab | Lab | Lab | Lab | Lab | Lab | Lab | Lab | Lab | Lab | Lab | [8 empty] | 1
| No | No | 02 | 03 | 05 | 06 | 07 | 08 | 09 | 10 | 11 | 12 | 14 | 15 | 20 | 21 | 23 | [8 empty] | ppm
|  |  | AR*MS | AR*MS | AR*MS | AR*MS | AR*MS | AR*MS | AR*MS | AR*OES/MS | AR*MS | AR*OES/MS | AR*MS | AR*OES/MS | AR*MS | AR*OES/MS | AR*MS | [8 empty] | 2
|  |  | 01g | 15g | 0.5g | 0.5g | 0.5g | 0.5g | 0.5g | 01g | 10g | 01g | 0.5g | 0.5g | 0.25g | 0.25g | 0.25g | [8 empty] | 3
| 1 | 1 | 1.5 | 0.93 | 1.14 | 1.04 | 1.07 | 1.1 | 0.93 | 1.49 | 1.16 | 1.2927 | 1.2 | 0.77 | 1.04 | 1.21 | 1.01 | [8 empty] | 1
| 1 | 2 | 1.5 | 0.91 | 1.13 | 1.05 | 1.03 | 1.16 | 1.12 | 1.48 | 1.21 | 1.3175 | 1.07 | 0.83 | 1.02 | 1.2 | 0.947 | [8 empty] | 24
| 1 | 3 | 1.44 | 0.98 | 1.18 | 1.03 | 1.13 | 1.16 | 1.1 | 1.51 | 1.2 | 1.3517 | 1.14 | 0.83 | 1.03 | 1.17 | 0.961 | [8 empty] | 16
| 1 | 4 | 1.45 | 1 | 1.17 | 1.01 | 1.09 | 1.12 | 1.1 | 1.53 | 1.17 | 1.3066 | 1.18 | 0.82 | 1.05 | 1.18 | 0.94 | [8 empty] | 1.1066
| 1 | 5 | 1.43 | 0.89 | 1.17 | 1.04 | 1.07 | 1.14 | 1.08 | 1.51 | 1.15 | 1.3894 | 1.22 | 0.8 | 1.07 | 1.11 | 0.974 | [8 empty] | 87
| 1 | 6 | 1.44 | 0.95 | 1.12 | 1.02 | 1.1 | 1.07 | 1.09 | 1.55 | 1.05 | 1.3711 | 1.08 | 0.75 | 1.1 | 1.12 | 0.967
| Mean |  | 1.46 | 0.94333 | 1.1517 | 1.0317 | 1.0817 | 1.125 | 1.07 | 1.5117 | 1.1567 | 1.3382 | 1.1483 | 0.8 | 1.0517 | 1.165 | 0.9665
| Median |  | 1.445 | 0.94 | 1.155 | 1.035 | 1.08 | 1.13 | 1.095 | 1.51 | 1.165 | 1.3346 | 1.16 | 0.81 | 1.045 | 1.175 | 0.964
| Std Dev. |  | 0.031623 | 0.041793 | 0.024833 | 0.01472 | 0.033714 | 0.035637 | 0.069857 | 0.025626 | 0.057155 | 0.038403 | 0.062743 | 0.033466 | 0.029269 | 0.041352 | 0.024745
| Rel.Std.Dev. |  | 2.166% | 4.43% | 2.156% | 1.427% | 3.117% | 3.168% | 6.529% | 1.695% | 4.941% | 2.87% | 5.464% | 4.183% | 2.783% | 3.55% | 2.56%
| PDM3 |  | 31.94% | -14.75% | 4.074% | -6.77% | -2.252% | 1.664% | -3.306% | 36.61% | 4.526% | 20.93% | 3.773% | -27.71% | -4.963% | 5.279% | -12.66%
| Z-Score (Absolute) |  | 3.08 | 1.67 | 0.25 | 0.86 | 0.4 | 0 | 0.51 | 3.56 | 0.29 | 1.96 | 0.21 | 2.99 | 0.67 | 0.37 | 1.46
| Analytical results for Hg in OREAS 601b (Certified Value 0.2 ppm) | [24 empty] | Certified
Hg | Round | Replicate | Lab | Lab | Lab | Lab | Lab | Lab | Lab | Lab | Lab | Lab | Lab | Lab | Lab | Lab | Lab | Lab | Lab | Lab | Lab |  |  |  |  | 1
| No | No | 02 | 03 | 04 | 05 | 06 | 07 | 08 | 09 | 11 | 12 | 14 | 15 | 20 | 21 | 22 | 23 | 24 | 25 | 26 |  |  |  |  | ppm
|  |  | AR*MS | AR*MS | AR*OES | AR*MS | AR*MS | AR*MS | AR*MS | AR*MS | AR*MS | AR*OES/MS | AR*MS | AR*OES/MS | AR*MS | AR*OES/MS | AR*OES | AR*MS | AR*OES/MS | AR*OES | AR*OES |  |  |  |  | 2
|  |  | 01g | 15g | 0.5g | 0.5g | 0.5g | 0.5g | 0.5g | 0.5g | 10g | 01g | 0.5g | 0.5g | 0.25g | 0.25g | 10g | 0.25g | 0.2g | 01g | 0.25g |  |  |  |  | 2
| 1 | 1 | 0.2 | 0.178 | < 5 | 0.19 | 0.21 | 0.2 | 0.2 | 0.15 | 0.2 | 0.15965 | 0.102 | 0.22 | 0.2 | 0.153 | < 5 | 0.244 | < 2 | < 5 | < 1 |  |  |  |  | 1
| 1 | 2 | 0.21 | 0.168 | < 5 | 0.18 | 0.21 | 0.19 | 0.21 | 0.2 | 0.2 | 0.17138 | 0.081 | 0.22 | 0.22 | 0.165 | < 5 | 0.227 | < 2 | < 5 | < 1 |  |  |  |  | 7
| 1 | 3 | 0.2 | 0.17 | < 5 | 0.19 | 0.19 | 0.2 | 0.22 | 0.18 | 0.2 | 0.16827 | 0.1 | 0.22 | 0.23 | 0.196 | < 5 | 0.23 | < 2 | < 5 | < 1 |  |  |  |  | 16
| 1 | 4 | 0.21 | 0.147 | < 5 | 0.18 | 0.21 | 0.19 | 0.2 | 0.19 | 0.2 | 0.1825 | 0.085 | 0.21 | 0.23 | 0.184 | < 5 | 0.239 | < 2 | < 5 | < 1 |  |  |  |  | 0.1986
| 1 | 5 | 0.2 | 0.179 | < 5 | 0.18 | 0.2 | 0.19 | 0.2 | 0.18 | 0.2 | 0.19147 | 0.087 | 0.19 | 0.24 | 0.155 | < 5 | 0.251 | < 2 | < 5 | < 1 |  |  |  |  | 88
| 1 | 6 | 0.21 | 0.186 | < 5 | 0.18 | 0.2 | 0.2 | 0.2 | 0.18 | 0.2 | 0.20011 | 0.088 | 0.22 | 0.23 | 0.197 | < 5 | 0.239 | < 2 | < 5 | < 1
| Mean |  | 0.205 | 0.17133 |  | 0.18333 | 0.20333 | 0.195 | 0.205 | 0.18 | 0.2 | 0.1789 | 0.0905 | 0.21333 | 0.225 | 0.175 |  | 0.23833
| Median |  | 0.205 | 0.174 |  | 0.18 | 0.205 | 0.195 | 0.2 | 0.18 | 0.2 | 0.17694 | 0.0875 | 0.22 | 0.23 | 0.1745 |  | 0.239
| Std Dev. |  | 0.0054772 | 0.013589 |  | 0.005164 | 0.008165 | 0.0054772 | 0.0083666 | 0.016733 | 3.0405e-17 | 0.015239 | 0.0085029 | 0.012111 | 0.013784 | 0.01995 |  | 0.0088468
| Rel.Std.Dev. |  | 2.672% | 7.931% |  | 2.817% | 4.016% | 2.809% | 4.081% | 9.296% | 1.52e-14% | 8.518% | 9.396% | 5.677% | 6.126% | 11.4% |  | 3.712%
| PDM3 |  | 3.221% | -13.73% |  | -7.688% | 2.382% | -1.814% | 3.221% | -9.367% | 0.7037% | -9.922% | -54.43% | 7.417% | 13.29% | -11.88% |  | 20.01%
| Z-Score (Absolute) |  | 0 | 0.81 | 55.17 | 0.52 | 0.04 | 0.24 | 0 | 0.6 | NA | 0.63 | 2.75 | 0.2 | 0.48 | 0.72 | 55.17 | 0.8 | 19.11 | 55.17 | 7.09
Results from laboratory 11 were removed due to their 0.1 ppm reading resolution.
| Analytical results for Ho in OREAS 601b (Indicative Value 0.18 ppm) | [24 empty] | Indicative
Ho | Round | Replicate | 02: Lab; 03: Lab; 04: Lab |  |  |  |  | 1
| No | No | 02: 03; 03: 10; 04: 23 |  |  |  |  | ppm
|  |  | 02: AR*MS; 03: AR*OES/MS; 04: AR*MS |  |  |  |  | 2
|  |  | 02: 15g; 03: 01g; 04: 0.25g |  |  |  |  | 2
| 1 | 1 | 02: 0.15; 03: 0.21; 04: 0.165 |  |  |  |  | 1
| 1 | 2 | 02: 0.15; 03: 0.2; 04: 0.149 |  |  |  |  | 15
| 1 | 3 | 02: 0.18; 03: 0.21; 04: 0.159 |  |  |  |  | 16
| 1 | 4 | 02: 0.15; 03: 0.21; 04: 0.154 |  |  |  |  | 0.17556
| 1 | 5 | 02: 0.17; 03: 0.21; 04: 0.158 |  |  |  |  | 21
| 1 | 6 | 02: 0.17; 03: 0.21; 04: 0.155
| Mean |  | 02: 0.16167; 03: 0.20833; 04: 0.15667
| Median |  | 02: 0.16; 03: 0.21; 04: 0.1565
| Std Dev. |  | 02: 0.013292; 03: 0.0040825; 04: 0.0053914
| Rel.Std.Dev. |  | 02: 8.222%; 03: 1.96%; 04: 3.441%
| PDM3 |  | 02: -7.911%; 03: 18.67%; 04: -10.76%
| Z-Score (Absolute) |  | 02: 0; 03: 6.29; 04: 0.67
| Analytical results for In in OREAS 601b (Certified Value 0.42 ppm) | [24 empty] | Certified
In | Round | Replicate | Lab | Lab | Lab | Lab | Lab | Lab | Lab | Lab | Lab | Lab | Lab | Lab | Lab | Lab | Lab | Lab | [7 empty] | 1
| No | No | 02 | 03 | 04 | 05 | 06 | 07 | 08 | 09 | 10 | 11 | 12 | 14 | 15 | 20 | 21 | 23 | [7 empty] | ppm
|  |  | AR*MS | AR*MS | AR*OES | AR*MS | AR*MS | AR*MS | AR*MS | AR*MS | AR*OES/MS | AR*MS | AR*OES/MS | AR*MS | AR*OES/MS | AR*MS | AR*OES/MS | AR*MS | [7 empty] | 2
|  |  | 01g | 15g | 0.5g | 0.5g | 0.5g | 0.5g | 0.5g | 0.5g | 01g | 10g | 01g | 0.5g | 0.5g | 0.25g | 0.25g | 0.25g | [7 empty] | 3
| 1 | 1 | 0.42 | 0.41 | < 5 | 0.425 | 0.417 | 0.405 | 0.44 | 0.382 | 0.41 | 0.42 | 0.42742 | 0.43 | 0.381 | 0.41 | 0.411 | 0.612 | [7 empty] | 1
| 1 | 2 | 0.42 | 0.43 | < 5 | 0.435 | 0.417 | 0.401 | 0.449 | 0.456 | 0.42 | 0.42 | 0.42823 | 0.42 | 0.4 | 0.41 | 0.411 | 0.676 | [7 empty] | 26
| 1 | 3 | 0.43 | 0.41 | < 5 | 0.422 | 0.41 | 0.398 | 0.459 | 0.415 | 0.42 | 0.44 | 0.43446 | 0.42 | 0.403 | 0.43 | 0.428 | 0.607 | [7 empty] | 16
| 1 | 4 | 0.42 | 0.38 | < 5 | 0.437 | 0.408 | 0.406 | 0.452 | 0.462 | 0.42 | 0.41 | 0.42611 | 0.42 | 0.394 | 0.41 | 0.425 | 0.551 | [7 empty] | 0.42183
| 1 | 5 | 0.4 | 0.41 | < 5 | 0.426 | 0.415 | 0.392 | 0.435 | 0.427 | 0.43 | 0.41 | 0.43497 | 0.38 | 0.393 | 0.43 | 0.397 | 0.498 | [7 empty] | 89
| 1 | 6 | 0.43 | 0.46 | < 5 | 0.436 | 0.413 | 0.421 | 0.428 | 0.45 | 0.42 | 0.4 | 0.4392 | 0.42 | 0.386 | 0.43 | 0.409 | 0.467
| Mean |  | 0.42 | 0.41667 |  | 0.43017 | 0.41333 | 0.40383 | 0.44383 | 0.432 | 0.42 | 0.41667 | 0.43173 | 0.415 | 0.39283 | 0.42 | 0.4135 | 0.5685
| Median |  | 0.42 | 0.41 |  | 0.4305 | 0.414 | 0.403 | 0.4445 | 0.4385 | 0.42 | 0.415 | 0.43134 | 0.42 | 0.3935 | 0.42 | 0.411 | 0.579
| Std Dev. |  | 0.010954 | 0.026583 |  | 0.0065549 | 0.0037238 | 0.0098268 | 0.011548 | 0.030378 | 0.0063246 | 0.013663 | 0.0052206 | 0.017607 | 0.0082805 | 0.010954 | 0.01138 | 0.078115
| Rel.Std.Dev. |  | 2.608% | 6.38% |  | 1.524% | 0.9009% | 2.433% | 2.602% | 7.032% | 1.506% | 3.279% | 1.209% | 4.243% | 2.108% | 2.608% | 2.752% | 13.74%
| PDM3 |  | -0.4328% | -1.223% |  | 1.977% | -2.013% | -4.265% | 5.217% | 2.412% | -0.4328% | -1.223% | 2.349% | -1.618% | -6.873% | -0.4328% | -1.974% | 34.77%
| Z-Score (Absolute) |  | 0 | 0.27 | 166.64 | 0.81 | 0.53 | 1.3 | 1.91 | 0.96 | 0 | 0.27 | 0.94 | 0.4 | 2.18 | 0 | 0.52 | 11.9
| Analytical results for Ir in OREAS 601b (Indicative Value < 5 ppb) | [24 empty] | Indicative
Ir | Round | Replicate | 02: Lab | [7 empty] | 1
| No | No | 02: 23 | [7 empty] | ppb
|  |  | 02: AR*MS | [7 empty] | 2
|  |  | 02: 0.25g | [7 empty] | 2
| 1 | 1 | 02: < 5 | [7 empty] | 1
| 1 | 2 | 02: < 5 | [7 empty] | 5
| 1 | 3 | 02: < 5 | [7 empty] | 16
| 1 | 4 | 02: < 5 | [7 empty] | < 5
| 1 | 5 | 02: < 5 | [7 empty] | 15
| 1 | 6 | 02: < 5
Mean
Median
Std Dev.
Rel.Std.Dev.
PDM3
Z-Score (Absolute) | bar: 02
| Analytical results for K in OREAS 601b (Certified Value 0.246 wt.%) | [24 empty] | Certified
K | Round | Replicate | Lab | Lab | Lab | Lab | Lab | Lab | Lab | Lab | Lab | Lab | Lab | Lab | Lab | Lab | Lab | Lab | Lab | Lab | Lab | Lab | Lab |  |  | 1
| No | No | 02 | 03 | 04 | 05 | 06 | 07 | 08 | 09 | 10 | 11 | 12 | 14 | 15 | 19 | 20 | 21 | 22 | 23 | 24 | 25 | 26 |  |  | wt.%
|  |  | AR*OES | AR*MS | AR*OES | AR*MS | AR*MS | AR*MS | AR*MS | AR*MS | AR*OES/MS | AR*MS | AR*OES/MS | AR*MS | AR*OES/MS | AR*OES | AR*MS | AR*OES/MS | AR*OES | AR*OES | AR*OES/MS | AR*OES | AR*OES |  |  | 3
|  |  | 01g | 15g | 0.5g | 0.5g | 0.5g | 0.5g | 0.5g | 0.5g | 01g | 10g | 01g | 0.5g | 0.5g | 10g | 0.25g | 0.25g | 10g | 0.5g | 0.2g | 01g | 0.25g |  |  | 3
| 1 | 1 | 0.36 | 0.23 | 0.28 | 0.25 | 0.23 | 0.22 | 0.24 | 0.19 | 0.306 | 0.2302 | 0.30293 | 0.23 | 0.21 | 0.24 | 0.25 | 0.256 | 0.25 | 0.25273 | 0.25398 | 0.2982 | 0.233 |  |  | 1
| 1 | 2 | 0.3682 | 0.24 | 0.28 | 0.25 | 0.24 | 0.22 | 0.24 | 0.22 | 0.311 | 0.2423 | 0.29802 | 0.23 | 0.23 | 0.23 | 0.26 | 0.259 | 0.23 | 0.2475 | 0.26802 | 0.293 | 0.242 |  |  | #N/A
| 1 | 3 | 0.4187 | 0.24 | 0.29 | 0.24 | 0.23 | 0.23 | 0.24 | 0.22 | 0.3 | 0.2445 | 0.31898 | 0.23 | 0.22 | 0.23 | 0.25 | 0.247 | 0.25 | 0.24452 | 0.27221 | 0.3089 | 0.249 |  |  | 16
| 1 | 4 | 0.3609 | 0.24 | 0.27 | 0.25 | 0.24 | 0.22 | 0.24 | 0.23 | 0.3 | 0.2409 | 0.30954 | 0.24 | 0.21 | 0.25 | 0.24 | 0.25 | 0.26 | 0.24252 | 0.27364 | 0.2929 | 0.256 |  |  | 0.24607
| 1 | 5 | 0.3541 | 0.24 | 0.27 | 0.24 | 0.24 | 0.22 | 0.24 | 0.22 | 0.313 | 0.2451 | 0.313 | 0.24 | 0.22 | 0.24 | 0.25 | 0.257 | 0.25 | 0.24551 | 0.27148 | 0.2997 | 0.257 |  |  | 90
| 1 | 6 | 0.3579 | 0.24 | 0.27 | 0.25 | 0.23 | 0.23 | 0.23 | 0.22 | 0.309 | 0.2403 | 0.30847 | 0.24 | 0.21 | 0.25 | 0.26 | 0.244 | 0.25 | 0.25953 | 0.26425 | 0.2919 | 0.255
| Mean |  | 0.36997 | 0.23833 | 0.27667 | 0.24667 | 0.235 | 0.22333 | 0.23833 | 0.21667 | 0.3065 | 0.24055 | 0.30849 | 0.235 | 0.21667 | 0.24 | 0.25167 | 0.25217 | 0.24833 | 0.24872 | 0.26726 | 0.29743 | 0.24867
| Median |  | 0.36045 | 0.24 | 0.275 | 0.25 | 0.235 | 0.22 | 0.24 | 0.22 | 0.3075 | 0.2416 | 0.309 | 0.235 | 0.215 | 0.24 | 0.25 | 0.253 | 0.25 | 0.24651 | 0.26975 | 0.2956 | 0.252
| Std Dev. |  | 0.024319 | 0.0040825 | 0.008165 | 0.005164 | 0.0054772 | 0.005164 | 0.0040825 | 0.013663 | 0.0055408 | 0.0054162 | 0.0073767 | 0.0054772 | 0.008165 | 0.0089443 | 0.0075277 | 0.006047 | 0.0098319 | 0.0063373 | 0.0073342 | 0.0064503 | 0.0095219
| Rel.Std.Dev. |  | 6.573% | 1.713% | 2.951% | 2.094% | 2.331% | 2.312% | 1.713% | 6.306% | 1.808% | 2.252% | 2.391% | 2.331% | 3.768% | 3.727% | 2.991% | 2.398% | 3.959% | 2.548% | 2.744% | 2.169% | 3.829%
| PDM3 |  | 50.35% | -3.143% | 12.43% | 0.2432% | -4.498% | -9.239% | -3.143% | -11.95% | 24.56% | -2.243% | 25.37% | -4.498% | -11.95% | -2.466% | 2.275% | 2.478% | 0.9205% | 1.077% | 8.613% | 20.87% | 1.056%
| Z-Score (Absolute) |  | 6.15 | 0.51 | 1.43 | 0.08 | 0.67 | 1.26 | 0.51 | 1.6 | 2.94 | 0.39 | 3.04 | 0.67 | 1.6 | 0.42 | 0.17 | 0.19 | 0 | 0.02 | 0.96 | 2.48 | 0.02
| Analytical results for La in OREAS 601b (Certified Value 19.9 ppm) | [24 empty] | Certified
La | Round | Replicate | Lab | Lab | Lab | Lab | Lab | Lab | Lab | Lab | Lab | Lab | Lab | Lab | Lab | Lab | Lab | Lab | Lab | Lab | Lab | Lab | Lab | Lab |  | 1
| No | No | 01 | 02 | 03 | 04 | 05 | 06 | 07 | 08 | 09 | 10 | 11 | 12 | 14 | 15 | 19 | 20 | 21 | 22 | 23 | 24 | 25 | 26 |  | ppm
|  |  | AR*OES | AR*MS | AR*MS | AR*OES | AR*MS | AR*MS | AR*MS | AR*MS | AR*MS | AR*OES/MS | AR*MS | AR*OES/MS | AR*MS | AR*OES/MS | AR*OES | AR*MS | AR*OES/MS | AR*OES | AR*OES | AR*OES/MS | AR*OES | AR*OES |  | 1
|  |  | 0.5g | 01g | 15g | 0.5g | 0.5g | 0.5g | 0.5g | 0.5g | 0.5g | 01g | 10g | 01g | 0.5g | 0.5g | 10g | 0.25g | 0.25g | 10g | 0.5g | 0.2g | 01g | 0.25g |  | 2
| 1 | 1 | 19.8852 | 28.89 | 19 | 23 | 20 | 18.9 | 20 | 20.4 | 17.3 | 21.3 | 20.776 | 23.8529 | 20.3 | 15.9 | 18.3 | 19.8 | 19.7 | 18.6 | 18.821 | 18.9953 | 18.99 | 19.208 |  | 1
| 1 | 2 | 20.6505 | 29.28 | 19.5 | 23 | 21 | 19.5 | 19.5 | 21.5 | 20.8 | 21.7 | 21.28 | 23.3242 | 18.7 | 16.4 | 17.5 | 19.8 | 20.4 | 18.5 | 18.363 | 19.5388 | 17.27 | 19.867 |  | 27
| 1 | 3 | 19.125 | 28 | 18.9 | 23 | 20.4 | 18.2 | 20.3 | 21.9 | 19.5 | 21.8 | 22.143 | 23.157 | 19.4 | 16.6 | 17.5 | 20.2 | 20.6 | 18.7 | 18.654 | 19.8639 | 18.02 | 20.012 |  | 16
| 1 | 4 | 19.781 | 26.82 | 19.3 | 22 | 21.2 | 19.1 | 20 | 21.2 | 20.9 | 21.9 | 21.296 | 22.9195 | 20.5 | 16.3 | 18.7 | 19.8 | 20 | 18.6 | 18.534 | 19.9631 | 17.65 | 20.369 |  | 19.9382
| 1 | 5 | 20.0953 | 24.24 | 18.9 | 22 | 21 | 18.7 | 19.4 | 21.1 | 19.6 | 22.4 | 21.404 | 23.8529 | 21.6 | 16.2 | 18.6 | 20.5 | 20.2 | 19.4 | 18.779 | 19.9291 | 18.01 | 20.295 |  | 91
| 1 | 6 | 19.4752 | 28.19 | 19.4 | 23 | 20.8 | 19.2 | 20.9 | 20.2 | 20.8 | 22.4 | 19.782 | 23.5656 | 20.2 | 15.4 | 18.2 | 20.5 | 19.1 | 19.1 | 19.488 | 19.4782 | 18.78 | 20.633
| Mean |  | 19.8354 | 27.57 | 19.1667 | 22.6667 | 20.7333 | 18.9333 | 20.0167 | 21.05 | 19.8167 | 21.9167 | 21.1135 | 23.4454 | 20.1167 | 16.1333 | 18.1333 | 20.1 | 20 | 18.8167 | 18.7732 | 19.6281 | 18.12 | 20.064
| Median |  | 19.8331 | 28.095 | 19.15 | 23 | 20.9 | 19 | 20 | 21.15 | 20.2 | 21.85 | 21.288 | 23.4449 | 20.25 | 16.25 | 18.25 | 20 | 20.1 | 18.65 | 18.7165 | 19.7014 | 18.015 | 20.1535
| Std Dev. |  | 0.52377 | 1.8378 | 0.26583 | 0.5164 | 0.45019 | 0.45019 | 0.54924 | 0.6473 | 1.3848 | 0.42622 | 0.7864 | 0.37973 | 0.99079 | 0.4274 | 0.52409 | 0.34641 | 0.54037 | 0.35449 | 0.38806 | 0.37131 | 0.65696 | 0.49888
| Rel.Std.Dev. |  | 2.641% | 6.666% | 1.387% | 2.278% | 2.171% | 2.378% | 2.744% | 3.075% | 6.988% | 1.945% | 3.725% | 1.62% | 4.925% | 2.649% | 2.89% | 1.723% | 2.702% | 1.884% | 2.067% | 1.892% | 3.626% | 2.486%
| PDM3 |  | -0.5159% | 38.28% | -3.87% | 13.68% | 3.988% | -5.04% | 0.3934% | 5.576% | -0.6097% | 9.923% | 5.895% | 17.59% | 0.895% | -19.08% | -9.052% | 0.8114% | 0.3098% | -5.625% | -5.843% | -1.556% | -9.119% | 0.6308%
| Z-Score (Absolute) |  | 0.11 | 4.82 | 0.54 | 1.69 | 0.46 | 0.68 | 0.01 | 0.66 | 0.12 | 1.22 | 0.7 | 2.19 | 0.07 | 2.47 | 1.19 | 0.06 | 0.01 | 0.76 | 0.79 | 0.24 | 1.2 | 0.04
| Analytical results for Li in OREAS 601b (Certified Value 7.78 ppm) | [24 empty] | Certified
Li | Round | Replicate | Lab | Lab | Lab | Lab | Lab | Lab | Lab | Lab | Lab | Lab | Lab | Lab | Lab | Lab | Lab | Lab | Lab | Lab | Lab | Lab | Lab |  |  | 1
| No | No | 01 | 02 | 03 | 04 | 05 | 06 | 07 | 08 | 09 | 10 | 11 | 12 | 14 | 15 | 19 | 20 | 21 | 22 | 23 | 24 | 26 |  |  | ppm
|  |  | AR*OES | AR*MS | AR*MS | AR*OES | AR*MS | AR*MS | AR*MS | AR*MS | AR*MS | AR*OES/MS | AR*MS | AR*OES/MS | AR*MS | AR*OES/MS | AR*OES | AR*MS | AR*OES/MS | AR*OES | AR*OES | AR*OES/MS | AR*OES |  |  | 2
|  |  | 0.5g | 01g | 15g | 0.5g | 0.5g | 0.5g | 0.5g | 0.5g | 0.5g | 01g | 10g | 01g | 0.5g | 0.5g | 10g | 0.25g | 0.25g | 10g | 0.5g | 0.2g | 0.25g |  |  | 3
| 1 | 1 | < 10 | 7.6 | 7.9 | 8 | 7.5 | 7.6 | 7.2 | 7.2 | 7.3 | 8.8 | 7.9 | 8.7065 | 8.2 | 6.5 | 9 | 8 | 8.44 | 7 | 6.467 | 7.1032 | 7.821 |  |  | 1
| 1 | 2 | < 10 | 7.7 | 8 | 8 | 7.8 | 7.5 | 7.2 | 7.7 | 8.5 | 8.8 | 8.2 | 8.4933 | 8.4 | 7.2 | 9 | 8 | 8.49 | 7 | 6.114 | 7.3349 | 7.047 |  |  | #N/A
| 1 | 3 | < 10 | 7.7 | 8.9 | 8 | 7.6 | 7.3 | 7.3 | 7.8 | 8 | 8.4 | 8 | 8.5841 | 8.3 | 6.8 | 10 | 9 | 8.14 | 7 | 6.348 | 7.3338 | 7.775 |  |  | 16
| 1 | 4 | < 10 | 7.6 | 8.3 | 7 | 7.8 | 7.5 | 7.1 | 7.9 | 8.8 | 8.4 | 8.2 | 8.4612 | 8.4 | 6.4 | 9 | 7 | 7.03 | 8 | 6.282 | 7.2987 | 8.344 |  |  | 7.7759
| 1 | 5 | < 10 | 7.7 | 8.1 | 8 | 7.7 | 7.5 | 7 | 7.6 | 8.2 | 8.7 | 8.2 | 8.7166 | 8.4 | 6.7 | 9 | 8 | 8.56 | 7 | 6.372 | 7.3253 | 7.472 |  |  | 92
| 1 | 6 | < 10 | 7.7 | 9.2 | 8 | 7.9 | 7.6 | 7.4 | 7.6 | 8.5 | 8.6 | 8.5 | 8.5639 | 8.3 | 6.5 | 9 | 8 | 8.14 | 8 | 6.462 | 7.1964 | 7.938
| Mean |  |  | 7.6667 | 8.4 | 7.8333 | 7.7167 | 7.5 | 7.2 | 7.6333 | 8.2167 | 8.6167 | 8.1667 | 8.5876 | 8.3333 | 6.6833 | 9.1667 | 8 | 8.1333 | 7.3333 | 6.3408 | 7.2654 | 7.7328
| Median |  |  | 7.7 | 8.2 | 8 | 7.75 | 7.5 | 7.2 | 7.65 | 8.35 | 8.65 | 8.2 | 8.574 | 8.35 | 6.6 | 9 | 8 | 8.29 | 7 | 6.36 | 7.312 | 7.798
| Std Dev. |  |  | 0.05164 | 0.52915 | 0.40825 | 0.1472 | 0.10954 | 0.14142 | 0.24221 | 0.52694 | 0.18348 | 0.20656 | 0.10603 | 0.08165 | 0.29269 | 0.40825 | 0.63246 | 0.56934 | 0.5164 | 0.13156 | 0.095175 | 0.43899
| Rel.Std.Dev. |  |  | 0.6736% | 6.299% | 5.212% | 1.908% | 1.461% | 1.964% | 3.173% | 6.413% | 2.129% | 2.529% | 1.235% | 0.9798% | 4.379% | 4.454% | 7.906% | 7% | 7.042% | 2.075% | 1.31% | 5.677%
| PDM3 |  |  | -1.404% | 8.026% | 0.7389% | -0.7614% | -3.548% | -7.406% | -1.833% | 5.669% | 10.81% | 5.026% | 10.44% | 7.169% | -14.05% | 17.89% | 2.882% | 4.597% | -5.691% | -18.46% | -6.565% | -0.5535%
| Z-Score (Absolute) |  | 3.66 | 0.07 | 0.92 | NA | 0 | 0.29 | 0.7 | 0.11 | 0.67 | 1.21 | 0.61 | 1.17 | 0.83 | 1.39 | NA | NA | 0.56 | NA | 1.86 | 0.61 | 0.02
Results from laboratories 4, 19, 20 & 22 were removed due to their 1 ppm reading resolution.
| Analytical results for Lu in OREAS 601b (Indicative Value 28.6 ppb) | [24 empty] | Indicative
Lu | Round | Replicate | 01: Lab; 02: Lab; 03: Lab; 04: Lab; 05: Lab |  |  | 1
| No | No | 01: 03; 02: 10; 03: 20; 04: 21; 05: 23 |  |  | ppb
|  |  | 01: AR*MS; 02: AR*OES/MS; 03: AR*MS; 04: AR*OES/MS; 05: AR*MS |  |  | 1
|  |  | 01: 15g; 02: 01g; 03: 0.25g; 04: 0.25g; 05: 0.25g |  |  | 1
| 1 | 1 | 01: 30; 02: 30; 03: 30; 04: 28.6; 05: 40 |  |  | 1
| 1 | 2 | 01: 30; 02: 30; 03: 30; 04: 27.6; 05: 38 |  |  | 10
| 1 | 3 | 01: 30; 02: 30; 03: 30; 04: 29.8; 05: 28 |  |  | 16
| 1 | 4 | 01: < 20; 02: 30; 03: 30; 04: 31.6; 05: 36 |  |  | 28.6042
| 1 | 5 | 01: 40; 02: 30; 03: 20; 04: 23.6; 05: 26 |  |  | 16
| 1 | 6 | 01: 20; 02: 30; 03: 20; 04: 25.3; 05: 27
| Mean |  | 01: 30; 02: 30; 03: 26.6667; 04: 27.75; 05: 32.5
| Median |  | 01: 30; 02: 30; 03: 30; 04: 28.1; 05: 32
| Std Dev. |  | 01: 7.0711; 02: 0; 03: 5.164; 04: 2.9324; 05: 6.1887
| Rel.Std.Dev. |  | 01: 23.57%; 02: 0%; 03: 19.36%; 04: 10.57%; 05: 19.04%
| PDM3 |  | 01: 4.88%; 02: 4.88%; 03: -6.773%; 04: -2.986%; 05: 13.62%
| Z-Score (Absolute) |  | 01: 0.67; 02: 1.4; 03: 0.67; 04: 0; 05: 2.96
| Analytical results for Mg in OREAS 601b (Certified Value 411 ppm) | [24 empty] | Certified
Mg | Round | Replicate | Lab | Lab | Lab | Lab | Lab | Lab | Lab | Lab | Lab | Lab | Lab | Lab | Lab | Lab | Lab | Lab | Lab | Lab | Lab | Lab | Lab |  |  | 1
| No | No | 02 | 03 | 04 | 05 | 06 | 07 | 08 | 09 | 10 | 11 | 12 | 14 | 15 | 19 | 20 | 21 | 22 | 23 | 24 | 25 | 26 |  |  | ppm
|  |  | AR*OES | AR*MS | AR*OES | AR*MS | AR*MS | AR*MS | AR*MS | AR*MS | AR*OES/MS | AR*MS | AR*OES/MS | AR*MS | AR*OES/MS | AR*OES | AR*MS | AR*OES/MS | AR*OES | AR*OES | AR*OES/MS | AR*OES | AR*OES |  |  | 0
|  |  | 01g | 15g | 0.5g | 0.5g | 0.5g | 0.5g | 0.5g | 0.5g | 01g | 10g | 01g | 0.5g | 0.5g | 10g | 0.25g | 0.25g | 10g | 0.5g | 0.2g | 01g | 0.25g |  |  | 0
| 1 | 1 | 500 | 500 | 500 | 400 | 400 | 400 | 400 | 300 | 500 | 400 | 422.5732 | 400 | 400 | 500 | 400 | 460 | 400 | 585.101 | 436.1775 | 434.6 | 380 |  |  | 1
| 1 | 2 | 500 | 500 | 500 | 400 | 400 | 400 | 400 | 400 | 500 | 400 | 418.3862 | 400 | 400 | 700 | 400 | 474 | 400 | 559.515 | 447.8368 | 425.7 | 390 |  |  | #N/A
| 1 | 3 | 600 | 500 | 500 | 400 | 400 | 400 | 400 | 400 | 500 | 400 | 430.7699 | 400 | 400 | 800 | 400 | 456 | 400 | 558.152 | 448.4291 | 443.2 | 400 |  |  | 16
| 1 | 4 | 500 | 500 | 400 | 400 | 400 | 400 | 400 | 400 | 500 | 400 | 447.8165 | 400 | 400 | 800 | 400 | 460 | 400 | 569.837 | 446.6117 | 422.9 | 410 |  |  | 411.1114
| 1 | 5 | 500 | 500 | 500 | 400 | 400 | 400 | 400 | 400 | 500 | 400 | 439.3909 | 400 | 400 | 900 | 400 | 485 | 400 | 548.093 | 448.2378 | 422.4 | 400 |  |  | 93
| 1 | 6 | 500 | 500 | 500 | 400 | 400 | 400 | 400 | 400 | 500 | 400 | 437.4658 | 400 | 400 | 700 | 500 | 459 | 400 | 598.233 | 441.1351 | 435.6 | 400
| Mean |  | 516.6667 | 500 | 483.3333 | 400 | 400 | 400 | 400 | 383.3333 | 500 | 400 | 432.7337 | 400 | 400 | 733.3333 | 416.6667 | 465.6667 | 400 | 569.8218 | 444.738 | 430.7333 | 396.6667
| Median |  | 500 | 500 | 500 | 400 | 400 | 400 | 400 | 400 | 500 | 400 | 434.1178 | 400 | 400 | 750 | 400 | 460 | 400 | 564.676 | 447.2243 | 430.15 | 400
| Std Dev. |  | 40.8248 | 0 | 40.8248 | 0 | 0 | 0 | 0 | 40.8248 | 0 | 0 | 11.0195 | 0 | 0 | 136.626 | 40.8248 | 11.3608 | 0 | 18.7361 | 5.005 | 8.3689 | 10.328
| Rel.Std.Dev. |  | 7.902% | 0% | 8.447% | 0% | 0% | 0% | 0% | 10.65% | 0% | 0% | 2.546% | 0% | 0% | 18.63% | 9.798% | 2.44% | 0% | 3.288% | 1.125% | 1.943% | 2.604%
| PDM3 |  | 25.68% | 21.62% | 17.57% | -2.703% | -2.703% | -2.703% | -2.703% | -6.757% | 21.62% | -2.703% | 5.259% | -2.703% | -2.703% | 78.38% | 1.351% | 13.27% | -2.703% | 38.61% | 8.179% | 4.773% | -3.514%
| Z-Score (Absolute) |  | 4.05 | 3.37 | 2.7 | 0.67 | 0.67 | 0.67 | 0.67 | 1.35 | 3.37 | 0.67 | 0.65 | 0.67 | 0.67 | 12.81 | 0 | 1.98 | 0.67 | 6.2 | 1.14 | 0.57 | 0.81
| Analytical results for Mn in OREAS 601b (Certified Value 192 ppm) | [24 empty] | Certified
Mn | Round | Replicate | Lab | Lab | Lab | Lab | Lab | Lab | Lab | Lab | Lab | Lab | Lab | Lab | Lab | Lab | Lab | Lab | Lab | Lab | Lab | Lab | Lab | Lab |  | 1
| No | No | 01 | 02 | 03 | 04 | 05 | 06 | 07 | 08 | 09 | 10 | 11 | 12 | 14 | 15 | 19 | 20 | 21 | 22 | 23 | 24 | 25 | 26 |  | ppm
|  |  | AR*OES | AR*OES | AR*MS | AR*OES | AR*MS | AR*MS | AR*MS | AR*MS | AR*MS | AR*OES/MS | AR*MS | AR*OES/MS | AR*MS | AR*OES/MS | AR*OES | AR*MS | AR*OES/MS | AR*OES | AR*OES | AR*OES/MS | AR*OES | AR*OES |  | 0
|  |  | 0.5g | 01g | 15g | 0.5g | 0.5g | 0.5g | 0.5g | 0.5g | 0.5g | 01g | 10g | 01g | 0.5g | 0.5g | 10g | 0.25g | 0.25g | 10g | 0.5g | 0.2g | 01g | 0.25g |  | 0
| 1 | 1 | 183.5914 | 198 | 209 | 188 | 191 | 194 | 187 | 201 | 162 | 197 | 178 | 193.9091 | 205 | 180 | 185 | 188 | 192 | 177 | 212.307 | 186.631 | 192.9 | 186.633 |  | 1
| 1 | 2 | 186.4772 | 208 | 213 | 189 | 190 | 195 | 184 | 204 | 187 | 197 | 185 | 198.8506 | 208 | 195 | 186 | 188 | 194 | 172 | 198.447 | 190.1171 | 191.9 | 192.846 |  | 29
| 1 | 3 | 178.4872 | 243 | 213 | 189 | 189 | 189 | 192 | 204 | 185 | 196 | 187 | 196.4064 | 207 | 183 | 193 | 189 | 194 | 179 | 196.262 | 189.4418 | 193 | 193.568 |  | 16
| 1 | 4 | 179.5306 | 202 | 211 | 185 | 190 | 201 | 185 | 199 | 190 | 198 | 181 | 195.7274 | 210 | 181 | 193 | 188 | 193 | 179 | 198.195 | 188.7471 | 192 | 197.294 |  | 191.6823
| 1 | 5 | 187.3044 | 204 | 212 | 186 | 189 | 192 | 186 | 199 | 184 | 200 | 186 | 196.987 | 207 | 185 | 190 | 192 | 202 | 173 | 199.185 | 188.2169 | 193.1 | 194.894 |  | 94
| 1 | 6 | 180.8654 | 210 | 211 | 185 | 189 | 194 | 188 | 195 | 186 | 199 | 179 | 200.0414 | 210 | 184 | 197 | 188 | 194 | 179 | 210.214 | 187.4348 | 192.6 | 192.057
| Mean |  | 182.7094 | 210.8333 | 211.5 | 187 | 189.6667 | 194.1667 | 187 | 200.3333 | 182.3333 | 197.8333 | 182.6667 | 196.987 | 207.8333 | 184.6667 | 190.6667 | 188.8333 | 194.8333 | 176.5 | 202.435 | 188.4314 | 192.5833 | 192.882
| Median |  | 182.2284 | 206 | 211.5 | 187 | 189.5 | 194 | 186.5 | 200 | 185.5 | 197.5 | 183 | 196.6967 | 207.5 | 183.5 | 191.5 | 188 | 194 | 178 | 198.816 | 188.482 | 192.75 | 193.207
| Std Dev. |  | 3.6721 | 16.3269 | 1.5166 | 1.8974 | 0.8165 | 3.9707 | 2.8284 | 3.4448 | 10.1719 | 1.472 | 3.8297 | 2.2 | 1.9408 | 5.3914 | 4.5898 | 1.6021 | 3.6009 | 3.2094 | 6.9357 | 1.284 | 0.51929 | 3.5698
| Rel.Std.Dev. |  | 2.01% | 7.744% | 0.7171% | 1.015% | 0.4305% | 2.045% | 1.513% | 1.72% | 5.579% | 0.744% | 2.097% | 1.117% | 0.9338% | 2.92% | 2.407% | 0.8484% | 1.848% | 1.818% | 3.426% | 0.6814% | 0.2696% | 1.851%
| PDM3 |  | -4.681% | 9.991% | 10.34% | -2.443% | -1.052% | 1.296% | -2.443% | 4.513% | -4.877% | 3.209% | -4.703% | 2.767% | 8.426% | -3.66% | -0.5298% | -1.486% | 1.644% | -7.921% | 5.61% | -1.696% | 0.4701% | 0.6259%
| Z-Score (Absolute) |  | 1.04 | 2.24 | 2.32 | 0.54 | 0.23 | 0.3 | 0.54 | 1.02 | 1.08 | 0.72 | 1.04 | 0.62 | 1.89 | 0.81 | 0.11 | 0.33 | 0.37 | 1.76 | 1.26 | 0.37 | 0.11 | 0.15
| Analytical results for Mo in OREAS 601b (Certified Value 4.83 ppm) | [24 empty] | Certified
Mo | Round | Replicate | Lab | Lab | Lab | Lab | Lab | Lab | Lab | Lab | Lab | Lab | Lab | Lab | Lab | Lab | Lab | Lab | Lab | Lab | Lab | Lab | Lab |  |  | 1
| No | No | 02 | 03 | 04 | 05 | 06 | 07 | 08 | 09 | 10 | 11 | 12 | 14 | 15 | 19 | 20 | 21 | 22 | 23 | 24 | 25 | 26 |  |  | ppm
|  |  | AR*MS | AR*MS | AR*OES | AR*MS | AR*MS | AR*MS | AR*MS | AR*MS | AR*OES/MS | AR*MS | AR*OES/MS | AR*MS | AR*OES/MS | AR*OES | AR*MS | AR*OES/MS | AR*OES | AR*OES | AR*OES/MS | AR*OES | AR*OES |  |  | 2
|  |  | 01g | 15g | 0.5g | 0.5g | 0.5g | 0.5g | 0.5g | 0.5g | 01g | 10g | 01g | 0.5g | 0.5g | 10g | 0.25g | 0.25g | 10g | 0.5g | 0.2g | 01g | 0.25g |  |  | 3
| 1 | 1 | 4.9 | 4.68 | 5 | 4.87 | 4.78 | 4.88 | 4.86 | 4.18 | 4.6 | 4.8 | 5.5776 | 4.57 | 4.56 | 5 | 4.71 | 4.65 | 4 | 5.9021 | 5.019 | 6.191 | 4.567 |  |  | 1
| 1 | 2 | 5 | 4.72 | 5 | 4.84 | 4.92 | 4.88 | 4.71 | 5.11 | 4.6 | 4.9 | 5.3228 | 5.53 | 4.62 | 4 | 4.64 | 5.24 | 4 | 5.2027 | 5.1694 | 5.978 | 4.351 |  |  | 30
| 1 | 3 | 5 | 4.9 | 5 | 4.62 | 4.66 | 4.67 | 5.14 | 4.47 | 4.9 | 4.9 | 5.1967 | 5.75 | 4.59 | 5 | 4.82 | 4.88 | 4 | 5.3529 | 5.1776 | 5.978 | 4.239 |  |  | 16
| 1 | 4 | 4.9 | 4.76 | 5 | 4.81 | 4.83 | 4.77 | 5.03 | 5.5 | 4.6 | 5 | 4.7071 | 4.92 | 4.52 | 5 | 4.57 | 4.79 | 4 | 5.0988 | 4.7927 | 6.239 | 4.059 |  |  | 4.8347
| 1 | 5 | 5 | 4.73 | 5 | 4.8 | 4.74 | 4.69 | 4.84 | 4.5 | 4.7 | 4.8 | 5.0799 | 5.29 | 4.37 | 5 | 4.63 | 5.01 | 4 | 4.9749 | 5.0183 | 6.149 | 4.399 |  |  | 95
| 1 | 6 | 5.1 | 4.82 | 5 | 5.07 | 4.72 | 4.94 | 4.53 | 5.03 | 4.5 | 4.8 | 4.8307 | 5.31 | 4.88 | 5 | 4.83 | 4.88 | 4 | 5.1282 | 4.7453 | 6.219 | 4.345
| Mean |  | 4.9833 | 4.7683 | 5 | 4.835 | 4.775 | 4.805 | 4.8517 | 4.7983 | 4.65 | 4.8667 | 5.1191 | 5.2283 | 4.59 | 4.8333 | 4.7 | 4.9083 | 4 | 5.2766 | 4.987 | 6.1257 | 4.3267
| Median |  | 5 | 4.745 | 5 | 4.825 | 4.76 | 4.825 | 4.85 | 4.765 | 4.6 | 4.85 | 5.1383 | 5.3 | 4.575 | 5 | 4.675 | 4.88 | 4 | 5.1655 | 5.0186 | 6.17 | 4.348
| Std Dev. |  | 0.075277 | 0.079603 | 0 | 0.1446 | 0.091159 | 0.11149 | 0.21849 | 0.49443 | 0.13784 | 0.08165 | 0.32009 | 0.42475 | 0.16685 | 0.40825 | 0.10658 | 0.20134 | 0 | 0.33079 | 0.1832 | 0.1183 | 0.16926
| Rel.Std.Dev. |  | 1.511% | 1.669% | 0% | 2.991% | 1.909% | 2.32% | 4.503% | 10.3% | 2.964% | 1.678% | 6.253% | 8.124% | 3.635% | 8.447% | 2.268% | 4.102% | 0% | 6.269% | 3.674% | 1.931% | 3.912%
| PDM3 |  | 3.074% | -1.373% | 3.419% | 0.006051% | -1.235% | -0.6145% | 0.3508% | -0.7524% | -3.82% | 0.661% | 5.883% | 8.142% | -5.061% | -0.02842% | -2.786% | 1.523% | -17.26% | 9.14% | 3.151% | 26.7% | -10.51%
| Z-Score (Absolute) |  | 0.67 | 0.36 | NA | 0.04 | 0.33 | 0.18 | 0.04 | 0.21 | 0.92 | 0.11 | 1.31 | 1.83 | 1.21 | NA | 0.68 | 0.31 | NA | 2.06 | 0.68 | 6.1 | 2.46
Results from laboratories 4, 19 & 22 were removed due to their 1 ppm reading resolution.
| Analytical results for Na in OREAS 601b (Certified Value 0.067 wt.%) | [24 empty] | Certified
Na | Round | Replicate | Lab | Lab | Lab | Lab | Lab | Lab | Lab | Lab | Lab | Lab | Lab | Lab | Lab | Lab | Lab | Lab | Lab | Lab | Lab | Lab |  |  |  | 1
| No | No | 02 | 03 | 04 | 05 | 06 | 07 | 08 | 09 | 10 | 11 | 12 | 14 | 15 | 20 | 21 | 22 | 23 | 24 | 25 | 26 |  |  |  | wt.%
|  |  | AR*OES | AR*MS | AR*OES | AR*MS | AR*MS | AR*MS | AR*MS | AR*MS | AR*OES/MS | AR*MS | AR*OES/MS | AR*MS | AR*OES/MS | AR*MS | AR*OES/MS | AR*OES | AR*OES | AR*OES/MS | AR*OES | AR*OES |  |  |  | 3
|  |  | 01g | 15g | 0.5g | 0.5g | 0.5g | 0.5g | 0.5g | 0.5g | 01g | 10g | 01g | 0.5g | 0.5g | 0.25g | 0.25g | 10g | 0.5g | 0.2g | 01g | 0.25g |  |  |  | 3
| 1 | 1 | 0.08 | 0.063 | 0.07 | 0.07 | 0.07 | 0.06 | 0.06 | 0.06 | 0.07 | 0.05 | 0.072055 | 0.066 | 0.05 | 0.07 | 0.0738 | 0.06 | 0.081361 | 0.073137 | 0.09158 | 0.061 |  |  |  | 1
| 1 | 2 | 0.08 | 0.064 | 0.06 | 0.07 | 0.07 | 0.06 | 0.06 | 0.06 | 0.07 | 0.06 | 0.068862 | 0.067 | 0.06 | 0.07 | 0.0746 | 0.06 | 0.078006 | 0.07582 | 0.09087 | 0.062 |  |  |  | #N/A
| 1 | 3 | 0.09 | 0.063 | 0.07 | 0.07 | 0.07 | 0.06 | 0.06 | 0.06 | 0.07 | 0.06 | 0.074224 | 0.066 | 0.06 | 0.06 | 0.0729 | 0.07 | 0.079267 | 0.07651 | 0.0909 | 0.063 |  |  |  | 16
| 1 | 4 | 0.08 | 0.064 | 0.06 | 0.07 | 0.07 | 0.06 | 0.05 | 0.06 | 0.07 | 0.06 | 0.06708 | 0.067 | 0.06 | 0.06 | 0.0736 | 0.07 | 0.076426 | 0.076177 | 0.09051 | 0.066 |  |  |  | 0.066888
| 1 | 5 | 0.08 | 0.063 | 0.07 | 0.07 | 0.07 | 0.06 | 0.05 | 0.06 | 0.07 | 0.06 | 0.074501 | 0.068 | 0.06 | 0.06 | 0.0764 | 0.07 | 0.075977 | 0.075047 | 0.09118 | 0.064 |  |  |  | 96
| 1 | 6 | 0.08 | 0.064 | 0.07 | 0.07 | 0.06 | 0.06 | 0.05 | 0.06 | 0.07 | 0.06 | 0.069963 | 0.068 | 0.05 | 0.07 | 0.0724 | 0.07 | 0.079829 | 0.074291 | 0.09156 | 0.064
| Mean |  | 0.081667 | 0.0635 | 0.066667 | 0.07 | 0.068333 | 0.06 | 0.055 | 0.06 | 0.07 | 0.058333 | 0.071114 | 0.067 | 0.056667 | 0.065 | 0.07395 | 0.066667 | 0.078478 | 0.075164 | 0.0911 | 0.063333
| Median |  | 0.08 | 0.0635 | 0.07 | 0.07 | 0.07 | 0.06 | 0.055 | 0.06 | 0.07 | 0.06 | 0.071009 | 0.067 | 0.06 | 0.065 | 0.0737 | 0.07 | 0.078636 | 0.075433 | 0.09104 | 0.0635
| Std Dev. |  | 0.0040825 | 0.00054772 | 0.005164 | 0 | 0.0040825 | 0 | 0.0054772 | 0 | 0 | 0.0040825 | 0.0029899 | 0.00089443 | 0.005164 | 0.0054772 | 0.0014195 | 0.005164 | 0.0020711 | 0.001277 | 0.00042176 | 0.0017512
| Rel.Std.Dev. |  | 4.999% | 0.8626% | 7.746% | 0% | 5.974% | 0% | 9.959% | 0% | 0% | 6.999% | 4.204% | 1.335% | 9.113% | 8.427% | 1.92% | 7.746% | 2.639% | 1.699% | 0.463% | 2.765%
| PDM3 |  | 22.09% | -5.065% | -0.3309% | 4.653% | 2.161% | -10.3% | -17.77% | -10.3% | 4.653% | -12.79% | 6.318% | 0.1674% | -15.28% | -2.823% | 10.56% | -0.3309% | 17.33% | 12.37% | 36.2% | -5.314%
| Z-Score (Absolute) |  | 1.8 | 0.4 | 0.02 | 0.38 | 0.18 | 0.83 | 1.44 | 0.83 | 0.38 | 1.03 | 0.52 | 0.02 | 1.23 | 0.22 | 0.86 | 0.02 | 1.41 | 1.01 | 2.94 | 0.42
| Analytical results for Nb in OREAS 601b (Indicative Value 1.13 ppm) | [24 empty] | Indicative
Nb | Round | Replicate | Lab | Lab | Lab | Lab | Lab | Lab | Lab | Lab | Lab | Lab | Lab | Lab | Lab | Lab | Lab | Lab | Lab | [6 empty] | 1
| No | No | 02 | 03 | 04 | 05 | 06 | 07 | 08 | 09 | 10 | 11 | 12 | 14 | 15 | 20 | 21 | 23 | 24 | [6 empty] | ppm
|  |  | AR*MS | AR*MS | AR*OES | AR*MS | AR*MS | AR*MS | AR*MS | AR*MS | AR*OES/MS | AR*MS | AR*OES/MS | AR*MS | AR*OES/MS | AR*MS | AR*OES/MS | AR*MS | AR*OES/MS | [6 empty] | 2
|  |  | 01g | 15g | 0.5g | 0.5g | 0.5g | 0.5g | 0.5g | 0.5g | 01g | 10g | 01g | 0.5g | 0.5g | 0.25g | 0.25g | 0.25g | 0.2g | [6 empty] | 2
| 1 | 1 | 0.9 | 0.46 | < 5 | 0.94 | 0.88 | 0.82 | 0.64 | 0.72 | 1.8 | 1.57 | 1.7383 | 0.77 | 1.9 | 1.23 | 1.62 | 0.756 | < 1 | [6 empty] | 1
| 1 | 2 | 0.9 | 0.49 | < 5 | 1 | 0.91 | 0.83 | 0.67 | 0.78 | 1.79 | 1.61 | 1.7542 | 0.74 | 1.95 | 1.15 | 1.65 | 0.678 | < 1 | [6 empty] | 11
| 1 | 3 | 0.8 | 0.45 | < 5 | 0.89 | 0.88 | 0.84 | 0.68 | 0.72 | 1.85 | 1.68 | 1.8238 | 0.76 | 1.97 | 1.19 | 1.52 | 0.686 | < 1 | [6 empty] | 16
| 1 | 4 | 1.3 | 0.47 | < 5 | 0.97 | 0.92 | 0.83 | 0.66 | 0.78 | 1.85 | 1.45 | 1.6669 | 0.88 | 1.98 | 1.14 | 1.65 | 0.643 | < 1 | [6 empty] | 1.1305
| 1 | 5 | 1.2 | 0.55 | < 5 | 1 | 0.84 | 0.82 | 0.66 | 0.73 | 1.73 | 1.52 | 1.8349 | 0.94 | 1.78 | 1.18 | 1.61 | 0.678 | < 1 | [6 empty] | 17
| 1 | 6 | 0.9 | 0.52 | < 5 | 0.96 | 0.81 | 0.88 | 0.61 | 0.79 | 1.75 | 1.52 | 1.6871 | 0.82 | 1.75 | 1.22 | 1.53 | 0.695 | < 1
| Mean |  | 1 | 0.49 |  | 0.96 | 0.87333 | 0.83667 | 0.65333 | 0.75333 | 1.795 | 1.5583 | 1.7509 | 0.81833 | 1.8883 | 1.185 | 1.5967 | 0.68933
| Median |  | 0.9 | 0.48 |  | 0.965 | 0.88 | 0.83 | 0.66 | 0.755 | 1.795 | 1.545 | 1.7462 | 0.795 | 1.925 | 1.185 | 1.615 | 0.682
| Std Dev. |  | 0.2 | 0.038471 |  | 0.041473 | 0.041793 | 0.022509 | 0.025033 | 0.033267 | 0.049699 | 0.080353 | 0.068803 | 0.078081 | 0.099883 | 0.036194 | 0.05785 | 0.037125
| Rel.Std.Dev. |  | 20% | 7.851% |  | 4.32% | 4.785% | 2.69% | 3.832% | 4.416% | 2.769% | 5.156% | 3.93% | 9.541% | 5.289% | 3.054% | 3.623% | 5.386%
| PDM3 |  | -11.54% | -56.66% |  | -15.08% | -22.75% | -25.99% | -42.21% | -33.36% | 58.78% | 37.85% | 54.88% | -27.61% | 67.04% | 4.824% | 41.24% | -39.02%
| Z-Score (Absolute) |  | NA | 0.84 | 3.12 | 0.09 | 0.09 | 0.16 | 0.52 | 0.32 | 1.73 | 1.26 | 1.64 | 0.19 | 1.91 | 0.53 | 1.34 | 0.45 | 0.82
Results from laboratory 2 were removed due to their 0.1 ppm reading resolution.
| Analytical results for Nd in OREAS 601b (Indicative Value 16.3 ppm) | [24 empty] | Indicative
Nd | Round | Replicate | 02: Lab; 03: Lab; 04: Lab | [6 empty] | 1
| No | No | 02: 03; 03: 10; 04: 23 | [6 empty] | ppm
|  |  | 02: AR*MS; 03: AR*OES/MS; 04: AR*MS | [6 empty] | 1
|  |  | 02: 15g; 03: 01g; 04: 0.25g | [6 empty] | 1
| 1 | 1 | 02: 15.89; 03: 17.42; 04: 15.855 | [6 empty] | 1
| 1 | 2 | 02: 16.04; 03: 17.53; 04: 15.351 | [6 empty] | 12
| 1 | 3 | 02: 16.54; 03: 17.45; 04: 15.705 | [6 empty] | 16
| 1 | 4 | 02: 15.35; 03: 17.48; 04: 15.535 | [6 empty] | 16.331
| 1 | 5 | 02: 15.01; 03: 17.85; 04: 15.83 | [6 empty] | 18
| 1 | 6 | 02: 15.9; 03: 17.66; 04: 15.562
| Mean |  | 02: 15.7883; 03: 17.565; 04: 15.6397
| Median |  | 02: 15.895; 03: 17.505; 04: 15.6335
| Std Dev. |  | 02: 0.53835; 03: 0.16306; 04: 0.19348
| Rel.Std.Dev. |  | 02: 3.41%; 03: 0.9283%; 04: 1.237%
| PDM3 |  | 02: -3.323%; 03: 7.556%; 04: -4.233%
| Z-Score (Absolute) |  | 02: 0; 03: 8.06; 04: 0.67
| Analytical results for Ni in OREAS 601b (Certified Value 6.39 ppm) | [24 empty] | Certified
Ni | Round | Replicate | Lab | Lab | Lab | Lab | Lab | Lab | Lab | Lab | Lab | Lab | Lab | Lab | Lab | Lab | Lab | Lab | Lab | Lab | Lab | Lab | Lab | Lab |  | 1
| No | No | 01 | 02 | 03 | 04 | 05 | 06 | 07 | 08 | 09 | 10 | 11 | 12 | 14 | 15 | 19 | 20 | 21 | 22 | 23 | 24 | 25 | 26 |  | ppm
|  |  | AR*OES | AR*OES | AR*MS | AR*OES | AR*MS | AR*MS | AR*MS | AR*MS | AR*MS | AR*OES/MS | AR*MS | AR*OES/MS | AR*MS | AR*OES/MS | AR*OES | AR*MS | AR*OES/MS | AR*OES | AR*OES | AR*OES/MS | AR*OES | AR*OES |  | 2
|  |  | 0.5g | 01g | 15g | 0.5g | 0.5g | 0.5g | 0.5g | 0.5g | 0.5g | 01g | 10g | 01g | 0.5g | 0.5g | 10g | 0.25g | 0.25g | 10g | 0.5g | 0.2g | 01g | 0.25g |  | 3
| 1 | 1 | 6.2957 | 6 | 6.6 | 7 | 6.2 | 6.1 | 6.6 | 6.8 | 5.8 | 5.2 | 6.5 | 6.2189 | 5.8 | 6.1 | 6 | 6.4 | 6.44 | 6 | 6.451 | 5.9888 | 5.243 | 6.609 |  | 1
| 1 | 2 | 6.7308 | 7 | 7.2 | 7 | 6.2 | 6.4 | 6.1 | 7 | 7 | 5.5 | 6.7 | 6.4268 | 5.9 | 5.8 | 6 | 6.2 | 6.58 | 6 | 7.044 | 6.5753 | 5.191 | 7.157 |  | 33
| 1 | 3 | 6.2909 | 7 | 6.7 | 7 | 6.5 | 6 | 6.4 | 7.3 | 6.4 | 5.5 | 6.8 | 6.5379 | 6.5 | 6.2 | 6 | 6.1 | 6.74 | 6 | 7 | 6.4927 | 5.457 | 7.152 |  | 16
| 1 | 4 | 6.4542 | 6 | 6.6 | 7 | 6.4 | 6 | 6.2 | 6.9 | 7.4 | 5.6 | 6.7 | 6.2422 | 6 | 6 | 8 | 6.2 | 6.68 | 5 | 6.886 | 5.9918 | 5.264 | 6.772 |  | 6.3945
| 1 | 5 | 6.8113 | 7 | 6.5 | 7 | 6.2 | 6.1 | 5.9 | 7 | 6.4 | 5.5 | 6.6 | 6.6316 | 5.5 | 5.8 | 7 | 6.4 | 7.28 | 6 | 6.596 | 5.8562 | 5.33 | 6.976 |  | 97
| 1 | 6 | 6.2429 | 7 | 6.4 | 7 | 6.4 | 6.2 | 6.4 | 6.6 | 7 | 5.4 | 6.5 | 6.5032 | 6.5 | 6.1 | 7 | 6.2 | 6.81 | 6 | 6.918 | 6.2955 | 5.41 | 6.431
| Mean |  | 6.471 | 6.6667 | 6.6667 | 7 | 6.3167 | 6.1333 | 6.2667 | 6.9333 | 6.6667 | 5.45 | 6.6333 | 6.4268 | 6.0333 | 6 | 6.6667 | 6.25 | 6.755 | 5.8333 | 6.8158 | 6.2 | 5.3158 | 6.8495
| Median |  | 6.375 | 7 | 6.6 | 7 | 6.3 | 6.1 | 6.3 | 6.95 | 6.7 | 5.5 | 6.65 | 6.465 | 5.95 | 6.05 | 6.5 | 6.2 | 6.71 | 6 | 6.902 | 6.1436 | 5.297 | 6.874
| Std Dev. |  | 0.24444 | 0.5164 | 0.28048 | 0 | 0.13292 | 0.15055 | 0.25033 | 0.23381 | 0.57504 | 0.13784 | 0.12111 | 0.16578 | 0.39833 | 0.16733 | 0.8165 | 0.12247 | 0.28787 | 0.40825 | 0.23781 | 0.29725 | 0.10254 | 0.297
| Rel.Std.Dev. |  | 3.778% | 7.746% | 4.207% | 0% | 2.104% | 2.455% | 3.995% | 3.372% | 8.626% | 2.529% | 1.826% | 2.579% | 6.602% | 2.789% | 12.25% | 1.96% | 4.262% | 6.999% | 3.489% | 4.794% | 1.929% | 4.336%
| PDM3 |  | 1.196% | 4.256% | 4.256% | 9.469% | -1.217% | -4.084% | -1.999% | 8.427% | 4.256% | -14.77% | 3.735% | 0.5044% | -5.648% | -6.169% | 4.256% | -2.26% | 5.638% | -8.776% | 6.589% | -3.041% | -16.87% | 7.116%
| Z-Score (Absolute) |  | 0.23 | NA | 0.67 | NA | 0.13 | 0.54 | 0.24 | 1.28 | 0.67 | 2.11 | 0.6 | 0.13 | 0.77 | 0.85 | NA | 0.28 | 0.88 | NA | 1.02 | 0.39 | 2.41 | 1.09
Results from laboratories 2, 4, 19 & 22 were removed due to their 1 ppm reading resolution.
| Analytical results for P in OREAS 601b (Certified Value 178 ppm) | [24 empty] | Certified
P | Round | Replicate | Lab | Lab | Lab | Lab | Lab | Lab | Lab | Lab | Lab | Lab | Lab | Lab | Lab | Lab | Lab | Lab | Lab | Lab | Lab | Lab | Lab |  |  | 1
| No | No | 02 | 03 | 04 | 05 | 06 | 07 | 08 | 09 | 10 | 11 | 12 | 14 | 15 | 19 | 20 | 21 | 22 | 23 | 24 | 25 | 26 |  |  | ppm
|  |  | AR*OES | AR*MS | AR*OES | AR*MS | AR*MS | AR*MS | AR*MS | AR*MS | AR*OES/MS | AR*MS | AR*OES/MS | AR*MS | AR*OES/MS | AR*OES | AR*MS | AR*OES/MS | AR*OES | AR*OES | AR*OES/MS | AR*OES | AR*OES |  |  | 0
|  |  | 01g | 15g | 0.5g | 0.5g | 0.5g | 0.5g | 0.5g | 0.5g | 01g | 10g | 01g | 0.5g | 0.5g | 10g | 0.25g | 0.25g | 10g | 0.5g | 0.2g | 01g | 0.25g |  |  | 0
| 1 | 1 | 171 | 160 | 185 | 180 | 170 | 180 | 210 | 150 | 180 | 156 | 168.7392 | 180 | 180 | 166 | 171 | 186 | 200 | 144.196 | 172.8793 | < 10 | 180 |  |  | 1
| 1 | 2 | 166 | 180 | 185 | 170 | 180 | 180 | 200 | 170 | 180 | 155 | 175.9843 | 190 | 170 | 166 | 170 | 189 | 200 | 85.411 | 175.6563 | < 10 | 180 |  |  | #N/A
| 1 | 3 | 178 | 180 | 184 | 180 | 170 | 180 | 210 | 180 | 180 | 146 | 178.1635 | 190 | 170 | 167 | 173 | 192 | 200 | 152.515 | 174.0233 | < 10 | 190 |  |  | 16
| 1 | 4 | 169 | 170 | 182 | 170 | 190 | 170 | 200 | 180 | 180 | 149 | 169.4234 | 190 | 170 | 172 | 178 | 192 | 200 | 132.477 | 175.722 | < 10 | 190 |  |  | 177.8233
| 1 | 5 | 175 | 190 | 185 | 180 | 180 | 170 | 200 | 180 | 180 | 168 | 173.7759 | 190 | 180 | 171 | 176 | 196 | 200 | 181.143 | 172.762 | < 10 | 180 |  |  | 98
| 1 | 6 | 167 | 180 | 184 | 180 | 170 | 180 | 190 | 180 | 180 | 147 | 171.7747 | 190 | 160 | 169 | 176 | 191 | 200 | 178.104 | 172.1308 | < 10 | 190
| Mean |  | 171 | 176.6667 | 184.1667 | 176.6667 | 176.6667 | 176.6667 | 201.6667 | 173.3333 | 180 | 153.5 | 172.9768 | 188.3333 | 171.6667 | 168.5 | 174 | 191 | 200 | 145.641 | 173.8623 |  | 185
| Median |  | 170 | 180 | 184.5 | 180 | 175 | 180 | 200 | 180 | 180 | 152 | 172.7753 | 190 | 170 | 168 | 174.5 | 191.5 | 200 | 148.3555 | 173.4513 |  | 185
| Std Dev. |  | 4.6904 | 10.328 | 1.169 | 5.164 | 8.165 | 5.164 | 7.5277 | 12.1106 | 0 | 8.2158 | 3.7044 | 4.0825 | 7.5277 | 2.5884 | 3.1623 | 3.3466 | 0 | 35.1127 | 1.5413 |  | 5.4772
| Rel.Std.Dev. |  | 2.743% | 5.846% | 0.6348% | 2.923% | 4.622% | 2.923% | 3.733% | 6.987% | 0% | 5.352% | 2.142% | 2.168% | 4.385% | 1.536% | 1.817% | 1.752% | 0% | 24.11% | 0.8865% |  | 2.961%
| PDM3 |  | -3.837% | -0.6504% | 3.567% | -0.6504% | -0.6504% | -0.6504% | 13.41% | -2.525% | 1.224% | -13.68% | -2.725% | 5.91% | -3.462% | -5.243% | -2.15% | 7.41% | 12.47% | -18.1% | -2.227% |  | 4.036%
| Z-Score (Absolute) |  | 0.65 | 0.2 | 1.32 | 0.2 | 0.2 | 0.2 | 3.95 | 0.3 | 0.7 | 3.27 | 0.35 | 1.95 | 0.55 | 1.02 | 0.2 | 2.35 | NA | 4.45 | 0.22 | 25.52 | 1.45
Results from laboratory 22 were removed due to their 0.01 wt.% reading resolution.
| Analytical results for Pb in OREAS 601b (Certified Value 234 ppm) | [24 empty] | Certified
Pb | Round | Replicate | Lab | Lab | Lab | Lab | Lab | Lab | Lab | Lab | Lab | Lab | Lab | Lab | Lab | Lab | Lab | Lab | Lab | Lab | Lab | Lab | Lab |  |  | 1
| No | No | 02 | 03 | 04 | 05 | 06 | 07 | 08 | 09 | 10 | 11 | 12 | 14 | 15 | 19 | 20 | 21 | 22 | 23 | 24 | 25 | 26 |  |  | ppm
|  |  | AR*MS | AR*MS | AR*OES | AR*MS | AR*MS | AR*MS | AR*MS | AR*MS | AR*OES/MS | AR*MS | AR*OES/MS | AR*MS | AR*OES/MS | AR*OES | AR*MS | AR*OES/MS | AR*OES | AR*OES | AR*OES/MS | AR*OES | AR*OES |  |  | 0
|  |  | 01g | 15g | 0.5g | 0.5g | 0.5g | 0.5g | 0.5g | 0.5g | 01g | 10g | 01g | 0.5g | 0.5g | 10g | 0.25g | 0.25g | 10g | 0.5g | 0.2g | 01g | 0.25g |  |  | 0
| 1 | 1 | 257.2 | 218.92 | 260 | 237 | 231 | 232 | 259 | 199.5 | 240 | 224.4 | 236.5229 | 225.34 | 213 | 225 | 219.9 | 230 | 213 | 292.125 | 237.2254 | 400.8 | 228.114 |  |  | 1
| 1 | 2 | 258.4 | 224.76 | 260 | 232 | 228 | 228 | 261 | 232 | 234 | 230.4 | 237.2828 | 208.73 | 216 | 233 | 222.6 | 228 | 215 | 258.641 | 241.3774 | 398.7 | 228.48 |  |  | 34
| 1 | 3 | 255 | 223.19 | 260 | 233 | 226 | 231 | 259 | 230 | 227 | 230.2 | 236.6685 | 211.87 | 218 | 226 | 228.2 | 236 | 215 | 260.417 | 240.7798 | 398.6 | 223.821 |  |  | 16
| 1 | 4 | 253.3 | 219.26 | 260 | 233 | 235 | 232 | 250 | 233 | 228 | 227.7 | 240.5752 | 230.61 | 216 | 238 | 222.5 | 233 | 205 | 253.421 | 238.4227 | 404.1 | 225.242 |  |  | 233.5434
| 1 | 5 | 249.2 | 217.57 | 260 | 233 | 229 | 230 | 254 | 229 | 229 | 231.7 | 245.2826 | 230.64 | 219 | 227 | 227.2 | 242 | 211 | 256.25 | 241.5404 | 399.7 | 221.887 |  |  | 99
| 1 | 6 | 258.4 | 224.56 | 260 | 233 | 220 | 232 | 249 | 230 | 228 | 218.8 | 245.4046 | 214.23 | 212 | 231 | 226.6 | 236 | 211 | 262.263 | 237.0083 | 401.4 | 223.008
| Mean |  | 255.25 | 221.3767 | 260 | 233.5 | 228.1667 | 230.8333 | 255.3333 | 225.5833 | 231 | 227.2 | 240.2894 | 220.2367 | 215.6667 | 230 | 224.5 | 234.1667 | 211.6667 | 263.8528 | 239.3923 | 400.55 | 225.092
| Median |  | 256.1 | 221.225 | 260 | 233 | 228.5 | 231.5 | 256.5 | 230 | 228.5 | 228.95 | 238.929 | 219.785 | 216 | 229 | 224.6 | 234.5 | 212 | 259.529 | 239.6012 | 400.25 | 224.5315
| Std Dev. |  | 3.5809 | 3.1583 | 0 | 1.7607 | 5.0365 | 1.6021 | 5.0859 | 12.8624 | 5.0596 | 4.8609 | 4.1837 | 9.8017 | 2.7325 | 4.98 | 3.2912 | 4.9967 | 3.7238 | 14.1946 | 2.088 | 2.0657 | 2.7153
| Rel.Std.Dev. |  | 1.403% | 1.427% | 0% | 0.754% | 2.207% | 0.694% | 1.992% | 5.702% | 2.19% | 2.139% | 1.741% | 4.451% | 1.267% | 2.165% | 1.466% | 2.134% | 1.759% | 5.38% | 0.8722% | 0.5157% | 1.206%
| PDM3 |  | 9.294% | -5.21% | 11.33% | -0.0186% | -2.302% | -1.16% | 9.33% | -3.408% | -1.089% | -2.716% | 2.889% | -5.698% | -7.655% | -1.517% | -3.872% | 0.2669% | -9.367% | 12.98% | 2.504% | 71.51% | -3.619%
| Z-Score (Absolute) |  | 1.92 | 0.75 | 2.3 | 0.21 | 0.21 | 0 | 1.93 | 0.41 | 0.01 | 0.29 | 0.74 | 0.83 | 1.19 | 0.07 | 0.5 | 0.26 | 1.51 | 2.6 | 0.67 | 13.37 | 0.45
| Analytical results for Pd in OREAS 601b (Indicative Value < 10 ppb) | [24 empty] | Indicative
Pd | Round | Replicate | 02: Lab; 03: Lab; 04: Lab; 05: Lab |  |  | 1
| No | No | 02: 03; 03: 11; 04: 12; 05: 23 |  |  | ppb
|  |  | 02: AR*MS; 03: AR*MS; 04: AR*OES/MS; 05: AR*MS |  |  | 1
|  |  | 02: 15g; 03: 10g; 04: 01g; 05: 0.25g |  |  | 1
| 1 | 1 | 02: < 10; 03: < 10; 04: < 10; 05: < 50 |  |  | 1
| 1 | 2 | 02: < 10; 03: < 10; 04: < 10; 05: < 50 |  |  | 1
| 1 | 3 | 02: 13; 03: < 10; 04: < 10; 05: < 50 |  |  | 16
| 1 | 4 | 02: < 10; 03: < 10; 04: < 10; 05: < 50 |  |  | < 10
| 1 | 5 | 02: < 10; 03: < 10; 04: < 10; 05: < 50 |  |  | 19
| 1 | 6 | 02: < 10; 03: < 10; 04: < 10; 05: < 50
| Mean |  | 02: 13
| Median |  | 02: 13
Std Dev.
Rel.Std.Dev.
PDM3
| Z-Score (Absolute) |  | 02: 0.67; 03: 0.67; 04: 0.67; 05: 19.55
| Analytical results for Pr in OREAS 601b (Indicative Value 4.56 ppm) | [24 empty] | Indicative
Pr | Round | Replicate | 02: Lab; 03: Lab; 04: Lab |  |  | 1
| No | No | 02: 03; 03: 10; 04: 23 |  |  | ppm
|  |  | 02: AR*MS; 03: AR*OES/MS; 04: AR*MS |  |  | 2
|  |  | 02: 15g; 03: 01g; 04: 0.25g |  |  | 2
| 1 | 1 | 02: 4.45; 03: 4.97; 04: 4.205 |  |  | 1
| 1 | 2 | 02: 4.45; 03: 4.98; 04: 4.075 |  |  | 14
| 1 | 3 | 02: 4.52; 03: 5.06; 04: 4.157 |  |  | 16
| 1 | 4 | 02: 4.53; 03: 5.01; 04: 4.167 |  |  | 4.5628
| 1 | 5 | 02: 4.47; 03: 5.14; 04: 4.135 |  |  | 20
| 1 | 6 | 02: 4.57; 03: 5.09; 04: 4.152
| Mean |  | 02: 4.4983; 03: 5.0417; 04: 4.1485
| Median |  | 02: 4.495; 03: 5.035; 04: 4.1545
| Std Dev. |  | 02: 0.04916; 03: 0.066758; 04: 0.042903
| Rel.Std.Dev. |  | 02: 1.093%; 03: 1.324%; 04: 1.034%
| PDM3 |  | 02: -1.414%; 03: 10.49%; 04: -9.081%
| Z-Score (Absolute) |  | 02: 0; 03: 1.05; 04: 0.67
| Analytical results for Pt in OREAS 601b (Indicative Value < 5 ppb) | [24 empty] | Indicative
Pt | Round | Replicate | 02: Lab; 03: Lab; 04: Lab; 05: Lab |  |  | 1
| No | No | 02: 03; 03: 11; 04: 12; 05: 23 |  |  | ppb
|  |  | 02: AR*MS; 03: AR*MS; 04: AR*OES/MS; 05: AR*MS |  |  | 2
|  |  | 02: 15g; 03: 10g; 04: 01g; 05: 0.25g |  |  | 2
| 1 | 1 | 02: < 2; 03: < 5; 04: < 5; 05: < 10 |  |  | 1
| 1 | 2 | 02: < 2; 03: < 5; 04: < 5; 05: < 10 |  |  | 7
| 1 | 3 | 02: 2; 03: < 5; 04: < 5; 05: < 10 |  |  | 16
| 1 | 4 | 02: < 2; 03: < 5; 04: < 5; 05: < 10 |  |  | < 5
| 1 | 5 | 02: < 2; 03: < 5; 04: < 5; 05: < 10 |  |  | 21
| 1 | 6 | 02: < 2; 03: < 5; 04: < 5; 05: < 10
| Mean |  | 02: 2
| Median |  | 02: 2
Std Dev.
Rel.Std.Dev.
PDM3
| Z-Score (Absolute) |  | 02: 1.35; 03: 0; 04: 0; 05: 2.53
| Analytical results for Rb in OREAS 601b (Certified Value 11.9 ppm) | [24 empty] | Certified
Rb | Round | Replicate | Lab | Lab | Lab | Lab | Lab | Lab | Lab | Lab | Lab | Lab | Lab | Lab | Lab | Lab | Lab | [8 empty] | 1
| No | No | 02 | 03 | 05 | 06 | 07 | 08 | 09 | 10 | 11 | 12 | 14 | 15 | 20 | 21 | 23 | [8 empty] | ppm
|  |  | AR*MS | AR*MS | AR*MS | AR*MS | AR*MS | AR*MS | AR*MS | AR*OES/MS | AR*MS | AR*OES/MS | AR*MS | AR*OES/MS | AR*MS | AR*OES/MS | AR*MS | [8 empty] | 1
|  |  | 01g | 15g | 0.5g | 0.5g | 0.5g | 0.5g | 0.5g | 01g | 10g | 01g | 0.5g | 0.5g | 0.25g | 0.25g | 0.25g | [8 empty] | 2
| 1 | 1 | 17.35 | 11 | 11.9 | 11.7 | 11.9 | 12.1 | 10.6 | 13.3 | 13.25 | 16.1667 | 10.3 | 11.6 | 11.7 | 13.6 | 12.313 | [8 empty] | 1
| 1 | 2 | 17.36 | 11.3 | 12.1 | 12.1 | 11.8 | 12.4 | 12.4 | 13.6 | 13.91 | 16.8307 | 12.2 | 12.4 | 11.7 | 14.1 | 12.182 | [8 empty] | 36
| 1 | 3 | 17.49 | 11.3 | 11.8 | 11.3 | 12.5 | 12.5 | 11.6 | 13.5 | 13.84 | 17.0137 | 12.1 | 12.2 | 11.8 | 14.1 | 12.169 | [8 empty] | 16
| 1 | 4 | 17.44 | 11.1 | 11.9 | 12 | 12.1 | 12.4 | 12.3 | 13.6 | 14.2 | 16.4589 | 10 | 12 | 11.5 | 14 | 12.055 | [8 empty] | 11.9248
| 1 | 5 | 17.55 | 11.1 | 12.1 | 11.5 | 11.9 | 12.1 | 11.6 | 13.3 | 14.46 | 17.4771 | 10.7 | 11.7 | 12 | 13.2 | 12.132 | [8 empty] | 100
| 1 | 6 | 17.4 | 11.3 | 11.9 | 11.8 | 12.5 | 11.7 | 12.3 | 13.3 | 13.69 | 17.0658 | 10.7 | 11.2 | 11.9 | 13.4 | 11.988
| Mean |  | 17.4317 | 11.1833 | 11.95 | 11.7333 | 12.1167 | 12.2 | 11.8 | 13.4333 | 13.8917 | 16.8355 | 11 | 11.85 | 11.7667 | 13.7333 | 12.1398
| Median |  | 17.42 | 11.2 | 11.9 | 11.75 | 12 | 12.25 | 11.95 | 13.4 | 13.875 | 16.9222 | 10.7 | 11.85 | 11.75 | 13.8 | 12.1505
| Std Dev. |  | 0.077825 | 0.13292 | 0.12247 | 0.30111 | 0.31252 | 0.29665 | 0.68993 | 0.15055 | 0.41797 | 0.46597 | 0.92952 | 0.43704 | 0.17512 | 0.38816 | 0.11218
| Rel.Std.Dev. |  | 0.4465% | 1.189% | 1.025% | 2.566% | 2.579% | 2.432% | 5.847% | 1.121% | 3.009% | 2.768% | 8.45% | 3.688% | 1.488% | 2.826% | 0.9241%
| PDM3 |  | 46.18% | -6.218% | 0.211% | -1.606% | 1.609% | 2.308% | -1.047% | 12.65% | 16.49% | 41.18% | -7.756% | -0.6275% | -1.326% | 15.17% | 1.803%
| Z-Score (Absolute) |  | 9.35 | 1.64 | 0.29 | 0.67 | 0 | 0.15 | 0.56 | 2.32 | 3.12 | 8.3 | 1.96 | 0.47 | 0.62 | 2.84 | 0.04
| Analytical results for Re in OREAS 601b (Indicative Value < 1 ppb) | [24 empty] | Indicative
Re | Round | Replicate | Lab | Lab | Lab | Lab | Lab | Lab | Lab | Lab | Lab | Lab | Lab | Lab | Lab | Lab | [9 empty] | 1
| No | No | 02 | 03 | 05 | 06 | 07 | 08 | 09 | 10 | 11 | 12 | 14 | 15 | 20 | 23 | [9 empty] | ppb
|  |  | AR*MS | AR*MS | AR*MS | AR*MS | AR*MS | AR*MS | AR*MS | AR*OES/MS | AR*MS | AR*OES/MS | AR*MS | AR*OES/MS | AR*MS | AR*MS | [9 empty] | 2
|  |  | 01g | 15g | 0.5g | 0.5g | 0.5g | 0.5g | 0.5g | 01g | 10g | 01g | 0.5g | 0.5g | 0.25g | 0.25g | [9 empty] | 2
| 1 | 1 | < 50 | < 1 | 1 | < 1 | 1 | 1 | < 1 | < 1 | 1 | < 50 | 1 | < 1 | < 2 | < 2 | [9 empty] | 1
| 1 | 2 | < 50 | < 1 | < 1 | 1 | 1 | 1 | 1 | < 1 | < 1 | < 50 | 1 | 1 | < 2 | < 2 | [9 empty] | 37
| 1 | 3 | < 50 | < 1 | 1 | 1 | 1 | 1 | < 1 | < 1 | < 1 | < 50 | 1 | < 1 | < 2 | < 2 | [9 empty] | 16
| 1 | 4 | < 50 | < 1 | < 1 | 1 | < 1 | < 1 | < 1 | < 1 | < 1 | < 50 | 1 | < 1 | < 2 | < 2 | [9 empty] | < 1
| 1 | 5 | < 50 | < 1 | 1 | 1 | < 1 | 1 | 1 | < 1 | < 1 | < 50 | < 1 | < 1 | < 2 | < 2 | [9 empty] | 15
| 1 | 6 | < 50 | < 1 | 1 | < 1 | 1 | 1 | < 1 | < 1 | < 1 | < 50 | < 1 | < 1 | < 2 | < 2
Mean | bar: 05 to 09; 11; 14 to 15
Median | bar: 05 to 09; 11; 14 to 15
| Std Dev. |  | 05: 0; 06: 0; 07: 0; 08: 0; 09: 0; 14: 0
Rel.Std.Dev. | bar: 05 to 09; 14
PDM3
| Z-Score (Absolute) |  | 97.77 | 1.35 | 0 | 0 | 0 | 0.34 | 0.67 | 1.35 | 1.01 | 97.77 | 0 | 1.01 | 0.67 | 0.67
| Analytical results for Rh in OREAS 601b (Indicative Value < 10 ppb) | [24 empty] | Indicative
Rh | Round | Replicate | 02: Lab | [8 empty] | 1
| No | No | 02: 23 | [8 empty] | ppb
|  |  | 02: AR*MS | [8 empty] | 1
|  |  | 02: 0.25g | [8 empty] | 1
| 1 | 1 | 02: < 10 | [8 empty] | 1
| 1 | 2 | 02: < 10 | [8 empty] | 6
| 1 | 3 | 02: < 10 | [8 empty] | 16
| 1 | 4 | 02: < 10 | [8 empty] | < 10
| 1 | 5 | 02: < 10 | [8 empty] | 16
| 1 | 6 | 02: < 10
Mean
Median
Std Dev.
Rel.Std.Dev.
PDM3
Z-Score (Absolute) | bar: 02
| Analytical results for Ru in OREAS 601b (Indicative Value < 10 ppb) | [24 empty] | Indicative
Ru | Round | Replicate | 02: Lab | [8 empty] | 1
| No | No | 02: 23 | [8 empty] | ppb
|  |  | 02: AR*MS | [8 empty] | 1
|  |  | 02: 0.25g | [8 empty] | 1
| 1 | 1 | 02: < 10 | [8 empty] | 1
| 1 | 2 | 02: < 10 | [8 empty] | 7
| 1 | 3 | 02: < 10 | [8 empty] | 16
| 1 | 4 | 02: < 10 | [8 empty] | < 10
| 1 | 5 | 02: < 10 | [8 empty] | 17
| 1 | 6 | 02: < 10
Mean
Median
Std Dev.
Rel.Std.Dev.
PDM3
Z-Score (Absolute) | bar: 02
| Analytical results for S in OREAS 601b (Certified Value 0.807 wt.%) | [24 empty] | Certified
S | Round | Replicate | Lab | Lab | Lab | Lab | Lab | Lab | Lab | Lab | Lab | Lab | Lab | Lab | Lab | Lab | Lab | Lab | Lab | Lab | Lab | Lab | Lab |  |  | 1
| No | No | 02 | 03 | 04 | 05 | 06 | 07 | 08 | 09 | 10 | 11 | 12 | 14 | 15 | 19 | 20 | 21 | 22 | 23 | 24 | 25 | 26 |  |  | wt.%
|  |  | AR*OES | AR*MS | AR*OES | AR*MS | AR*MS | AR*MS | AR*MS | AR*MS | AR*OES/MS | AR*MS | AR*OES/MS | AR*MS | AR*OES/MS | AR*OES | AR*MS | AR*OES/MS | AR*OES | AR*OES | AR*OES/MS | AR*OES | AR*OES |  |  | 3
|  |  | 01g | 15g | 0.5g | 0.5g | 0.5g | 0.5g | 0.5g | 0.5g | 01g | 10g | 01g | 0.5g | 0.5g | 10g | 0.25g | 0.25g | 10g | 0.5g | 0.2g | 01g | 0.25g |  |  | 3
| 1 | 1 | 0.8 | 0.78 | 0.93 | 0.83 | 0.8 | 0.79 | 0.87 | 0.7 | 0.807 | 0.73 | 0.83012 | 0.81 | 0.74 | 0.73 | 0.84 | 0.874 | 0.8 | 0.95386 | 0.82356 | 1.345 | 0.775 |  |  | 1
| 1 | 2 | 0.85 | 0.8 | 0.94 | 0.81 | 0.8 | 0.79 | 0.88 | 0.81 | 0.807 | 0.77 | 0.76148 | 0.83 | 0.8 | 0.72 | 0.88 | 0.88 | 0.81 | 0.9274 | 0.84156 | 1.37 | 0.791 |  |  | #N/A
| 1 | 3 | 0.95 | 0.79 | 0.93 | 0.81 | 0.8 | 0.79 | 0.87 | 0.8 | 0.804 | 0.74 | 0.78505 | 0.82 | 0.75 | 0.75 | 0.86 | 0.886 | 0.81 | 0.91961 | 0.84389 | 1.383 | 0.779 |  |  | 16
| 1 | 4 | 0.82 | 0.79 | 0.93 | 0.82 | 0.83 | 0.79 | 0.84 | 0.81 | 0.817 | 0.75 | 0.83271 | 0.83 | 0.74 | 0.8 | 0.82 | 0.892 | 0.77 | 0.91874 | 0.84353 | 1.381 | 0.795 |  |  | 0.80749
| 1 | 5 | 0.83 | 0.79 | 0.93 | 0.82 | 0.82 | 0.79 | 0.85 | 0.79 | 0.828 | 0.74 | 0.79285 | 0.82 | 0.76 | 0.77 | 0.83 | 0.917 | 0.8 | 0.91483 | 0.8419 | 1.357 | 0.777 |  |  | 101
| 1 | 6 | 0.84 | 0.79 | 0.93 | 0.81 | 0.78 | 0.79 | 0.84 | 0.79 | 0.826 | 0.72 | 0.78622 | 0.83 | 0.75 | 0.8 | 0.87 | 0.884 | 0.8 | 0.93923 | 0.8294 | 1.356 | 0.791
| Mean |  | 0.84833 | 0.79 | 0.93167 | 0.81667 | 0.805 | 0.79 | 0.85833 | 0.78333 | 0.81483 | 0.74167 | 0.79807 | 0.82333 | 0.75667 | 0.76167 | 0.85 | 0.88883 | 0.79833 | 0.92895 | 0.83731 | 1.3653 | 0.78467
| Median |  | 0.835 | 0.79 | 0.93 | 0.815 | 0.8 | 0.79 | 0.86 | 0.795 | 0.812 | 0.74 | 0.78954 | 0.825 | 0.75 | 0.76 | 0.85 | 0.885 | 0.8 | 0.92351 | 0.84173 | 1.3635 | 0.785
| Std Dev. |  | 0.052694 | 0.0063246 | 0.0040825 | 0.008165 | 0.017607 | 0 | 0.017224 | 0.041793 | 0.01042 | 0.017224 | 0.027939 | 0.008165 | 0.022509 | 0.034303 | 0.023664 | 0.015052 | 0.01472 | 0.014962 | 0.0086344 | 0.015161 | 0.0086178
| Rel.Std.Dev. |  | 6.211% | 0.8006% | 0.4382% | 0.9998% | 2.187% | 0% | 2.007% | 5.335% | 1.279% | 2.322% | 3.501% | 0.9917% | 2.975% | 4.504% | 2.784% | 1.693% | 1.844% | 1.611% | 1.031% | 1.11% | 1.098%
| PDM3 |  | 5.059% | -2.165% | 15.38% | 1.137% | -0.3079% | -2.165% | 6.297% | -2.991% | 0.9099% | -8.151% | -1.166% | 1.963% | -6.294% | -5.674% | 5.265% | 10.07% | -1.133% | 15.04% | 3.693% | 69.08% | -2.826%
| Z-Score (Absolute) |  | 0.72 | 0.53 | 2.5 | 0.04 | 0.21 | 0.53 | 0.93 | 0.67 | 0 | 1.57 | 0.36 | 0.18 | 1.25 | 1.14 | 0.75 | 1.58 | 0.35 | 2.44 | 0.48 | 11.78 | 0.65
| Analytical results for Sb in OREAS 601b (Certified Value 18 ppm) | [24 empty] | Certified
Sb | Round | Replicate | Lab | Lab | Lab | Lab | Lab | Lab | Lab | Lab | Lab | Lab | Lab | Lab | Lab | Lab | Lab | Lab | Lab | Lab | Lab | Lab | Lab |  |  | 1
| No | No | 02 | 03 | 04 | 05 | 06 | 07 | 08 | 09 | 10 | 11 | 12 | 14 | 15 | 19 | 20 | 21 | 22 | 23 | 24 | 25 | 26 |  |  | ppm
|  |  | AR*MS | AR*MS | AR*OES | AR*MS | AR*MS | AR*MS | AR*MS | AR*MS | AR*OES/MS | AR*MS | AR*OES/MS | AR*MS | AR*OES/MS | AR*OES | AR*MS | AR*OES/MS | AR*OES | AR*MS | AR*OES/MS | AR*OES | AR*OES |  |  | 1
|  |  | 01g | 15g | 0.5g | 0.5g | 0.5g | 0.5g | 0.5g | 0.5g | 01g | 10g | 01g | 0.5g | 0.5g | 10g | 0.25g | 0.25g | 10g | 0.25g | 0.2g | 01g | 0.25g |  |  | 1
| 1 | 1 | 16.25 | 20.18 | 18 | 19.6 | 19.65 | 19.65 | 17.45 | 15.95 | 16.8 | 21.59 | 18.8427 | 18.93 | 16.7 | 18 | 15.26 | 17 | 14 | 21.7833 | < 5 | 20.66 | 14.128 |  |  | 1
| 1 | 2 | 15.99 | 20.46 | 18 | 19.35 | 19.75 | 19.65 | 18.4 | 18 | 16.9 | 21.58 | 19.5253 | 18.73 | 17.9 | 16 | 15.3 | 16.5 | 13 | 20.2986 | < 5 | 20.27 | 13.12 |  |  | 38
| 1 | 3 | 16 | 20.49 | 19 | 19.55 | 19.2 | 19.65 | 18.3 | 17.3 | 16.9 | 21.64 | 19.0537 | 19.18 | 17.9 | 15 | 15.48 | 17.7 | 14 | 20.9541 | < 5 | 20.58 | 13.313 |  |  | 16
| 1 | 4 | 16.7 | 20.17 | 17 | 19.8 | 19.95 | 19.5 | 18.8 | 18.35 | 16.7 | 21.62 | 19.0807 | 19.78 | 17.9 | 15 | 15.44 | 17.6 | 13 | 20.6885 | < 5 | 19.35 | 14.22 |  |  | 18.0293
| 1 | 5 | 16.38 | 20.72 | 19 | 19.9 | 19.7 | 19.15 | 18.3 | 17.3 | 16.9 | 21.38 | 19.3652 | 19.05 | 17.7 | 14 | 15.63 | 17.2 | 15 | 20.7966 | < 5 | 21.11 | 15.471 |  |  | 102
| 1 | 6 | 16.53 | 20.52 | 17 | 19.65 | 19.75 | 20.1 | 17.8 | 18.15 | 16.7 | 20.73 | 19.5785 | 17.72 | 17 | 15 | 15.69 | 17.1 | 14 | 20.5551 | < 5 | 20.71 | 16.172
| Mean |  | 16.3083 | 20.4233 | 18 | 19.6417 | 19.6667 | 19.6167 | 18.175 | 17.5083 | 16.8167 | 21.4233 | 19.241 | 18.8983 | 17.5167 | 15.5 | 15.4667 | 17.1833 | 13.8333 | 20.8461 |  | 20.4467 | 14.404
| Median |  | 16.315 | 20.475 | 18 | 19.625 | 19.725 | 19.65 | 18.3 | 17.65 | 16.85 | 21.585 | 19.223 | 18.99 | 17.8 | 15 | 15.46 | 17.15 | 14 | 20.7426 |  | 20.62 | 14.174
| Std Dev. |  | 0.28548 | 0.21285 | 0.89443 | 0.19343 | 0.25033 | 0.30605 | 0.47723 | 0.88058 | 0.098319 | 0.35229 | 0.29312 | 0.67786 | 0.53072 | 1.3784 | 0.17201 | 0.43551 | 0.75277 | 0.51023 |  | 0.60109 | 1.2011
| Rel.Std.Dev. |  | 1.75% | 1.042% | 4.969% | 0.9848% | 1.273% | 1.56% | 2.626% | 5.029% | 0.5847% | 1.644% | 1.523% | 3.587% | 3.03% | 8.893% | 1.112% | 2.534% | 5.442% | 2.448% |  | 2.94% | 8.339%
| PDM3 |  | -9.546% | 13.28% | -0.1627% | 8.943% | 9.082% | 8.804% | 0.808% | -2.89% | -6.726% | 18.82% | 6.721% | 4.82% | -2.844% | -14.03% | -14.21% | -4.692% | -23.27% | 15.62% |  | 13.41% | -20.11%
| Z-Score (Absolute) |  | 0.68 | 0.98 | 0 | 0.66 | 0.67 | 0.65 | 0.07 | 0.2 | 0.48 | 1.39 | 0.5 | 0.36 | 0.2 | 1.01 | 1.02 | 0.33 | 1.69 | 1.15 | 6.27 | 0.99 | 1.45
| Analytical results for Sc in OREAS 601b (Certified Value 1 ppm) | [24 empty] | Certified
Sc | Round | Replicate | Lab | Lab | Lab | Lab | Lab | Lab | Lab | Lab | Lab | Lab | Lab | Lab | Lab | Lab | Lab | Lab | Lab | Lab | Lab | Lab | Lab |  |  | 1
| No | No | 02 | 03 | 04 | 05 | 06 | 07 | 08 | 09 | 10 | 11 | 12 | 14 | 15 | 19 | 20 | 21 | 22 | 23 | 24 | 25 | 26 |  |  | ppm
|  |  | AR*OES | AR*MS | AR*OES | AR*MS | AR*MS | AR*MS | AR*MS | AR*MS | AR*OES/MS | AR*MS | AR*OES/MS | AR*MS | AR*OES/MS | AR*OES | AR*MS | AR*OES/MS | AR*OES | AR*OES | AR*OES/MS | AR*OES | AR*OES |  |  | 2
|  |  | 01g | 15g | 0.5g | 0.5g | 0.5g | 0.5g | 0.5g | 0.5g | 01g | 10g | 01g | 0.5g | 0.5g | 10g | 0.25g | 0.25g | 10g | 0.5g | 0.2g | 01g | 0.25g |  |  | 2
| 1 | 1 | 1 | 1 | 19 | 1.1 | 1 | 1 | 1 | 0.9 | 1 | 1 | 1.1014 | 1 | 0.7 | 0.8 | 0.9 | 1.15 | 0.6 | 0.858 | < 5 | 1.094 | 0.844 |  |  | 1
| 1 | 2 | 1 | 1.1 | 19 | 1.1 | 1 | 0.9 | 1.1 | 1.1 | 1 | 1.1 | 1.2204 | 1 | 0.8 | 0.8 | 0.9 | 1.2 | 0.6 | 0.832 | < 5 | 1.04 | 0.878 |  |  | 39
| 1 | 3 | 1 | 1.2 | 18 | 1.1 | 1 | 1 | 1.1 | 1 | 1 | 1.1 | 1.3364 | 1 | 0.8 | 0.8 | 0.8 | 1.23 | 0.6 | 0.842 | < 5 | 1.147 | 0.869 |  |  | 16
| 1 | 4 | 1 | 1 | 18 | 1.1 | 1 | 1 | 1.1 | 1.1 | 1 | 1 | 1.2139 | 1 | 0.7 | 0.9 | 0.9 | 1.2 | 0.6 | 0.821 | < 5 | 1.027 | 0.91 |  |  | 1.0022
| 1 | 5 | 1 | 1.1 | 18 | 1.1 | 1 | 0.9 | 1.1 | 1 | 1 | 1.2 | 1.2247 | 1 | 0.7 | 1 | 0.9 | 1.04 | 0.6 | 0.833 | < 5 | 1.112 | 0.908 |  |  | 103
| 1 | 6 | 1 | 1.1 | 18 | 1.1 | 1 | 1 | 1 | 1 | 1 | 1.1 | 1.2317 | 1 | 0.7 | 1 | 1 | 1.13 | 0.6 | 0.871 | < 5 | 1.152 | 0.903
| Mean |  | 1 | 1.0833 | 18.3333 | 1.1 | 1 | 0.96667 | 1.0667 | 1.0167 | 1 | 1.0833 | 1.2214 | 1 | 0.73333 | 0.88333 | 0.9 | 1.1583 | 0.6 | 0.84283 |  | 1.0953 | 0.88533
| Median |  | 1 | 1.1 | 18 | 1.1 | 1 | 1 | 1.1 | 1 | 1 | 1.1 | 1.2226 | 1 | 0.7 | 0.85 | 0.9 | 1.175 | 0.6 | 0.8375 |  | 1.103 | 0.8905
| Std Dev. |  | 0 | 0.075277 | 0.5164 | 2.4324e-16 | 0 | 0.05164 | 0.05164 | 0.075277 | 0 | 0.075277 | 0.074556 | 0 | 0.05164 | 0.098319 | 0.063246 | 0.068532 | 0 | 0.018519 |  | 0.052709 | 0.026319
| Rel.Std.Dev. |  | 0% | 6.949% | 2.817% | 2.211e-14% | 0% | 5.342% | 4.841% | 7.404% | 0% | 6.949% | 6.104% | 0% | 7.042% | 11.13% | 7.027% | 5.916% | 0% | 2.197% |  | 4.812% | 2.973%
| PDM3 |  | -0.2148% | 8.101% | 1729% | 9.764% | -0.2148% | -3.541% | 6.438% | 1.448% | -0.2148% | 8.101% | 21.88% | -0.2148% | -26.82% | -11.86% | -10.19% | 15.58% | -40.13% | -15.9% |  | 9.298% | -11.66%
| Z-Score (Absolute) |  | NA | 0.51 | 116.82 | 0.62 | 0.06 | 0.28 | 0.39 | 0.06 | 0.06 | 0.51 | 1.44 | 0.06 | 1.85 | 0.84 | 0.73 | 1.01 | 2.75 | 1.12 | 10.06 | 0.59 | 0.83
Results from laboratory 2 were removed due to their 1 ppm reading resolution.
| Analytical results for Se in OREAS 601b (Certified Value 10 ppm) | [24 empty] | Certified
Se | Round | Replicate | Lab | Lab | Lab | Lab | Lab | Lab | Lab | Lab | Lab | Lab | Lab | Lab | Lab | Lab | Lab | Lab | Lab | [6 empty] | 1
| No | No | 02 | 03 | 04 | 05 | 06 | 07 | 08 | 09 | 10 | 11 | 12 | 14 | 15 | 20 | 21 | 23 | 24 | [6 empty] | ppm
|  |  | AR*MS | AR*MS | AR*OES | AR*MS | AR*MS | AR*MS | AR*MS | AR*MS | AR*OES/MS | AR*MS | AR*OES/MS | AR*MS | AR*OES/MS | AR*MS | AR*OES/MS | AR*MS | AR*OES/MS | [6 empty] | 1
|  |  | 01g | 15g | 0.5g | 0.5g | 0.5g | 0.5g | 0.5g | 0.5g | 01g | 10g | 01g | 0.5g | 0.5g | 0.25g | 0.25g | 0.25g | 0.2g | [6 empty] | 1
| 1 | 1 | 8 | 9.8 | < 5 | 10.9 | 9.8 | 9 | 10.8 | 9.7 | 8 | 10 | 10.3655 | 8 | 11.7 | 10 | 9.85 | 11.4548 | 12.3123 | [6 empty] | 1
| 1 | 2 | 9 | 9.3 | < 5 | 9.4 | 10.5 | 9.6 | 10.5 | 11.1 | 8 | 10 | 10.3688 | 8.2 | 12.3 | 10 | 9.69 | 11.0571 | 12.4377 | [6 empty] | 40
| 1 | 3 | 9 | 8.9 | < 5 | 10.7 | 8.8 | 9.1 | 11.7 | 9.1 | 8 | 10 | 10.6375 | 8.8 | 12.6 | 11 | 9.12 | 11.2797 | 10.8518 | [6 empty] | 16
| 1 | 4 | 9 | 9.2 | < 5 | 11.1 | 9.4 | 10.1 | 11.1 | 11.2 | 8 | 10 | 10.0933 | 7.1 | 12.2 | 11 | 9.81 | 11.1542 | 10.6395 | [6 empty] | 10.009
| 1 | 5 | 9 | 9.4 | < 5 | 11 | 9.3 | 10.1 | 10.6 | 10.3 | 8 | 10 | 10.7892 | 8.2 | 11.6 | 11 | 8.45 | 11.2051 | 11.2896 | [6 empty] | 104
| 1 | 6 | 9 | 9.1 | < 5 | 10.6 | 9.4 | 9 | 10 | 10.9 | 8 | 10 | 10.3408 | 7.7 | 11.8 | 10 | 9.05 | 11.2943 | 11.159
| Mean |  | 8.8333 | 9.2833 |  | 10.6167 | 9.5333 | 9.4833 | 10.7833 | 10.3833 | 8 | 10 | 10.4325 | 8 | 12.0333 | 10.5 | 9.3283 | 11.2409 | 11.4483
| Median |  | 9 | 9.25 |  | 10.8 | 9.4 | 9.35 | 10.7 | 10.6 | 8 | 10 | 10.3672 | 8.1 | 12 | 10.5 | 9.405 | 11.2424 | 11.2243
| Std Dev. |  | 0.40825 | 0.30605 |  | 0.62423 | 0.57155 | 0.52694 | 0.57764 | 0.84479 | 0 | 0 | 0.24549 | 0.56921 | 0.39328 | 0.54772 | 0.55268 | 0.13617 | 0.75421
| Rel.Std.Dev. |  | 4.622% | 3.297% |  | 5.88% | 5.995% | 5.556% | 5.357% | 8.136% | 0% | 0% | 2.353% | 7.115% | 3.268% | 5.216% | 5.925% | 1.211% | 6.588%
| PDM3 |  | -11.75% | -7.25% |  | 6.072% | -4.752% | -5.252% | 7.737% | 3.74% | -20.07% | -0.08951% | 4.232% | -20.07% | 20.23% | 4.906% | -6.8% | 12.31% | 14.38%
| Z-Score (Absolute) |  | 1.1 | 0.67 | 7.06 | 0.58 | 0.44 | 0.49 | 0.74 | 0.36 | 1.88 | 0 | 0.41 | 1.88 | 1.91 | 0.47 | 0.63 | 1.17 | 1.36
| Analytical results for Sm in OREAS 601b (Indicative Value 3.04 ppm) | [24 empty] | Indicative
Sm | Round | Replicate | 02: Lab; 03: Lab; 04: Lab | [6 empty] | 1
| No | No | 02: 03; 03: 10; 04: 23 | [6 empty] | ppm
|  |  | 02: AR*MS; 03: AR*OES/MS; 04: AR*MS | [6 empty] | 2
|  |  | 02: 15g; 03: 01g; 04: 0.25g | [6 empty] | 2
| 1 | 1 | 02: 2.89; 03: 3.28; 04: 2.863 | [6 empty] | 1
| 1 | 2 | 02: 3.24; 03: 3.38; 04: 2.779 | [6 empty] | 12
| 1 | 3 | 02: 2.77; 03: 3.35; 04: 2.836 | [6 empty] | 16
| 1 | 4 | 02: 2.9; 03: 3.39; 04: 2.816 | [6 empty] | 3.0434
| 1 | 5 | 02: 2.67; 03: 3.46; 04: 2.812 | [6 empty] | 18
| 1 | 6 | 02: 3.09; 03: 3.47; 04: 2.786
| Mean |  | 02: 2.9267; 03: 3.3883; 04: 2.8153
| Median |  | 02: 2.895; 03: 3.385; 04: 2.814
| Std Dev. |  | 02: 0.20849; 03: 0.070828; 04: 0.031277
| Rel.Std.Dev. |  | 02: 7.124%; 03: 2.09%; 04: 1.111%
| PDM3 |  | 02: -3.837%; 03: 11.33%; 04: -7.495%
| Z-Score (Absolute) |  | 02: 0; 03: 2.8; 04: 0.67
| Analytical results for Sn in OREAS 601b (Certified Value 1.19 ppm) | [24 empty] | Certified
Sn | Round | Replicate | Lab | Lab | Lab | Lab | Lab | Lab | Lab | Lab | Lab | Lab | Lab | Lab | Lab | Lab | Lab | Lab | Lab | Lab | Lab | Lab | Lab |  |  | 1
| No | No | 02 | 03 | 04 | 05 | 06 | 07 | 08 | 09 | 10 | 11 | 12 | 14 | 15 | 19 | 20 | 21 | 22 | 23 | 24 | 25 | 26 |  |  | ppm
|  |  | AR*MS | AR*MS | AR*OES | AR*MS | AR*MS | AR*MS | AR*MS | AR*MS | AR*OES/MS | AR*MS | AR*OES/MS | AR*MS | AR*OES/MS | AR*OES | AR*MS | AR*OES/MS | AR*OES | AR*MS | AR*OES/MS | AR*OES | AR*OES |  |  | 2
|  |  | 01g | 15g | 0.5g | 0.5g | 0.5g | 0.5g | 0.5g | 0.5g | 01g | 10g | 01g | 0.5g | 0.5g | 10g | 0.25g | 0.25g | 10g | 0.25g | 0.2g | 01g | 0.25g |  |  | 3
| 1 | 1 | 1.7 | 1.1 | < 5 | 1.2 | 1.2 | 1.2 | 1.2 | 0.9 | 1.33 | 1.28 | 1.329 | 1.3 | 1 | < 10 | 1.2 | 1.27 | < 10 | 2.8401 | < 20 | < 5 | < 10 |  |  | 1
| 1 | 2 | 1.7 | 1.1 | < 5 | 1.3 | 1.2 | 1.2 | 1.3 | 1 | 1.38 | 1.23 | 1.3441 | 1.1 | 1.1 | < 10 | 1.2 | 1.29 | < 10 | 3.6947 | < 20 | < 5 | < 10 |  |  | 25
| 1 | 3 | 1.7 | 1.1 | < 5 | 1.3 | 1.1 | 1.2 | 1.3 | 1 | 1.38 | 1.26 | 1.3447 | 1.1 | 1.1 | < 10 | 1.2 | 1.27 | < 10 | 2.5909 | < 20 | < 5 | < 10 |  |  | 16
| 1 | 4 | 1.7 | 1.2 | < 5 | 1.2 | 1.1 | 1.2 | 1.3 | 1 | 1.35 | 1.22 | 1.315 | 1.1 | 1.2 | < 10 | 1.2 | 1.22 | < 10 | 2.1978 | < 20 | < 5 | < 10 |  |  | 1.1947
| 1 | 5 | 1.6 | 1.2 | < 5 | 1.2 | 1.2 | 1.1 | 1.2 | 1 | 1.37 | 1.22 | 1.3313 | 1 | 0.9 | < 10 | 1.3 | 1.22 | < 10 | 1.8533 | < 20 | < 5 | < 10 |  |  | 105
| 1 | 6 | 1.7 | 1.1 | < 5 | 1.3 | 1.2 | 1.2 | 1.2 | 1 | 1.31 | 1.21 | 1.3235 | 1.1 | 1.1 | < 10 | 1.2 | 1.19 | < 10 | 1.5898 | < 20 | < 5 | < 10
| Mean |  | 1.6833 | 1.1333 |  | 1.25 | 1.1667 | 1.1833 | 1.25 | 0.98333 | 1.3533 | 1.2367 | 1.3313 | 1.1167 | 1.0667 |  | 1.2167 | 1.2433 |  | 2.4611
| Median |  | 1.7 | 1.1 |  | 1.25 | 1.2 | 1.2 | 1.25 | 1 | 1.36 | 1.225 | 1.3301 | 1.1 | 1.1 |  | 1.2 | 1.245 |  | 2.3944
| Std Dev. |  | 0.040825 | 0.05164 |  | 0.054772 | 0.05164 | 0.040825 | 0.054772 | 0.040825 | 0.028752 | 0.027325 | 0.011629 | 0.098319 | 0.10328 |  | 0.040825 | 0.038816 |  | 0.75898
| Rel.Std.Dev. |  | 2.425% | 4.556% |  | 4.382% | 4.426% | 3.45% | 4.382% | 4.152% | 2.125% | 2.21% | 0.8735% | 8.805% | 9.682% |  | 3.355% | 3.122% |  | 30.84%
| PDM3 |  | 40.9% | -5.138% |  | 4.628% | -2.347% | -0.9524% | 4.628% | -17.69% | 13.28% | 3.512% | 11.43% | -6.533% | -10.72% |  | 1.838% | 4.07% |  | 106%
| Z-Score (Absolute) |  | 2.19 | 0.59 | 6.32 | 0 | 0.42 | 0.34 | 0 | 1.35 | 0.52 | 0.07 | 0.41 | 0.67 | 0.93 | 18.96 | 0.17 | 0.03 | 18.96 | 6.12 | 44.25 | 6.32 | 18.96
| Analytical results for Sr in OREAS 601b (Certified Value 33.2 ppm) | [24 empty] | Certified
Sr | Round | Replicate | Lab | Lab | Lab | Lab | Lab | Lab | Lab | Lab | Lab | Lab | Lab | Lab | Lab | Lab | Lab | Lab | Lab | Lab | Lab | Lab | Lab |  |  | 1
| No | No | 02 | 03 | 04 | 05 | 06 | 07 | 08 | 09 | 10 | 11 | 12 | 14 | 15 | 19 | 20 | 21 | 22 | 23 | 24 | 25 | 26 |  |  | ppm
|  |  | AR*MS | AR*MS | AR*OES | AR*MS | AR*MS | AR*MS | AR*MS | AR*MS | AR*OES/MS | AR*MS | AR*OES/MS | AR*MS | AR*OES/MS | AR*OES | AR*MS | AR*OES/MS | AR*OES | AR*OES | AR*OES/MS | AR*OES | AR*OES |  |  | 1
|  |  | 01g | 15g | 0.5g | 0.5g | 0.5g | 0.5g | 0.5g | 0.5g | 01g | 10g | 01g | 0.5g | 0.5g | 10g | 0.25g | 0.25g | 10g | 0.5g | 0.2g | 01g | 0.25g |  |  | 2
| 1 | 1 | 49.3 | 28.7 | 44 | 34 | 31.7 | 32.7 | 32.7 | 30.1 | 38.8 | 32.26 | 40.3965 | 28.5 | 33.1 | 27.3 | 31.7 | 32.2 | 31.5 | 41.219 | 40.9736 | 43.63 | 32.46 |  |  | 1
| 1 | 2 | 50.1 | 30 | 45 | 34.3 | 32.4 | 32.2 | 34 | 35.3 | 39 | 32.75 | 41.2236 | 31.6 | 37.2 | 23.1 | 31.9 | 32.8 | 29.9 | 39.322 | 42.6861 | 43.73 | 32.33 |  |  | 26
| 1 | 3 | 50.3 | 29.4 | 45 | 33.9 | 30.8 | 34 | 34.5 | 32.2 | 39.1 | 33.35 | 41.7014 | 31.2 | 34.5 | 32.3 | 32.1 | 31.6 | 31.8 | 40.175 | 43.1703 | 43.05 | 33.5 |  |  | 16
| 1 | 4 | 50.8 | 29.1 | 43 | 34.9 | 32.1 | 33 | 34 | 35.2 | 38.9 | 32.75 | 40.7723 | 30.4 | 33.9 | 27.6 | 31.4 | 32.1 | 32.7 | 38.31 | 43.2359 | 43.26 | 32.98 |  |  | 33.2419
| 1 | 5 | 51.4 | 29 | 43 | 34.7 | 31 | 32.7 | 33 | 33.3 | 40.1 | 32.98 | 40.4518 | 33 | 33.6 | 36.9 | 32.5 | 33.3 | 32.1 | 39.678 | 42.8478 | 43.98 | 33.29 |  |  | 106
| 1 | 6 | 51.7 | 29.6 | 44 | 35.2 | 31 | 34 | 32 | 33.9 | 40.1 | 32.75 | 41.3417 | 31.8 | 33.3 | 31.3 | 32.1 | 31.4 | 32.5 | 40.151 | 42.2486 | 43.98 | 33.71
| Mean |  | 50.6 | 29.3 | 44 | 34.5 | 31.5 | 33.1 | 33.3667 | 33.3333 | 39.3333 | 32.8067 | 40.9812 | 31.0833 | 34.2667 | 29.75 | 31.95 | 32.2333 | 31.75 | 39.8092 | 42.5271 | 43.605 | 33.045
| Median |  | 50.55 | 29.25 | 44 | 34.5 | 31.35 | 32.85 | 33.5 | 33.6 | 39.05 | 32.75 | 40.998 | 31.4 | 33.75 | 29.45 | 32 | 32.15 | 31.95 | 39.9145 | 42.7669 | 43.68 | 33.135
| Std Dev. |  | 0.88544 | 0.46476 | 0.89443 | 0.51769 | 0.66332 | 0.74297 | 0.95219 | 1.9704 | 0.60222 | 0.35601 | 0.52406 | 1.5237 | 1.5188 | 4.7932 | 0.37815 | 0.7174 | 1.0075 | 0.97369 | 0.84085 | 0.38067 | 0.55981
| Rel.Std.Dev. |  | 1.75% | 1.586% | 2.033% | 1.501% | 2.106% | 2.245% | 2.854% | 5.911% | 1.531% | 1.085% | 1.279% | 4.902% | 4.432% | 16.11% | 1.184% | 2.226% | 3.173% | 2.446% | 1.977% | 0.873% | 1.694%
| PDM3 |  | 52.22% | -11.86% | 32.36% | 3.785% | -5.24% | -0.427% | 0.3752% | 0.275% | 18.32% | -1.309% | 23.28% | -6.494% | 3.083% | -10.5% | -3.886% | -3.034% | -4.488% | 19.76% | 27.93% | 31.17% | -0.5924%
| Z-Score (Absolute) |  | 6.35 | 1.48 | 3.92 | 0.43 | 0.67 | 0.09 | 0.01 | 0 | 2.21 | 0.19 | 2.81 | 0.83 | 0.34 | 1.32 | 0.51 | 0.4 | 0.58 | 2.38 | 3.38 | 3.78 | 0.11
| Analytical results for Ta in OREAS 601b (Indicative Value < 0.01 ppm) | [24 empty] | Indicative
Ta | Round | Replicate | Lab | Lab | Lab | Lab | Lab | Lab | Lab | Lab | Lab | Lab | Lab | Lab | Lab | Lab | Lab | Lab | Lab | [6 empty] | 1
| No | No | 02 | 03 | 04 | 05 | 06 | 07 | 08 | 09 | 10 | 11 | 12 | 14 | 15 | 20 | 21 | 23 | 24 | [6 empty] | ppm
|  |  | AR*MS | AR*MS | AR*OES | AR*MS | AR*MS | AR*MS | AR*MS | AR*MS | AR*OES/MS | AR*MS | AR*OES/MS | AR*MS | AR*OES/MS | AR*MS | AR*OES/MS | AR*MS | AR*OES/MS | [6 empty] | 3
|  |  | 01g | 15g | 0.5g | 0.5g | 0.5g | 0.5g | 0.5g | 0.5g | 01g | 10g | 01g | 0.5g | 0.5g | 0.25g | 0.25g | 0.25g | 0.2g | [6 empty] | 3
| 1 | 1 | < 0.05 | < 0.05 | < 5 | < 0.01 | < 0.01 | < 0.01 | < 0.01 | < 0.01 | < 0.01 | < 0.01 | < 0.05 | < 0.05 | < 0.01 | < 0.05 | < 0.05 | < 0.02 | < 10 | [6 empty] | 1
| 1 | 2 | < 0.05 | < 0.05 | < 5 | < 0.01 | < 0.01 | < 0.01 | 0.01 | < 0.01 | < 0.01 | < 0.01 | < 0.05 | < 0.05 | < 0.01 | < 0.05 | < 0.05 | < 0.02 | < 10 | [6 empty] | 13
| 1 | 3 | < 0.05 | < 0.05 | < 5 | < 0.01 | < 0.01 | 0.01 | < 0.01 | < 0.01 | < 0.01 | < 0.01 | < 0.05 | < 0.05 | < 0.01 | < 0.05 | < 0.05 | < 0.02 | < 10 | [6 empty] | 16
| 1 | 4 | < 0.05 | < 0.05 | < 5 | < 0.01 | < 0.01 | < 0.01 | < 0.01 | < 0.01 | < 0.01 | < 0.01 | < 0.05 | < 0.05 | < 0.01 | < 0.05 | < 0.05 | < 0.02 | < 10 | [6 empty] | < 0.01
| 1 | 5 | < 0.05 | < 0.05 | < 5 | < 0.01 | 0.01 | < 0.01 | < 0.01 | < 0.01 | < 0.01 | < 0.01 | < 0.05 | < 0.05 | < 0.01 | < 0.05 | < 0.05 | < 0.02 | < 10 | [6 empty] | 19
| 1 | 6 | < 0.05 | < 0.05 | < 5 | < 0.01 | 0.01 | < 0.01 | < 0.01 | 0.01 | < 0.01 | < 0.01 | < 0.05 | < 0.05 | < 0.01 | < 0.05 | < 0.05 | < 0.02 | < 10
| Mean |  | 06: 0.01; 07: 0.01; 08: 0.01; 09: 0.01
| Median |  | 06: 0.01; 07: 0.01; 08: 0.01; 09: 0.01
| Std Dev. |  | 06: 0
Rel.Std.Dev. | bar: 06
PDM3
| Z-Score (Absolute) |  | 2.02 | 2.02 | 335.81 | 0.67 | 0.45 | 0.56 | 0.56 | 0.56 | 0.67 | 0.67 | 2.02 | 2.02 | 0.67 | 2.02 | 2.02 | 0 | 672.96
| Analytical results for Tb in OREAS 601b (Certified Value 0.28 ppm) | [24 empty] | Certified
Tb | Round | Replicate | 02: Lab; 03: Lab; 04: Lab; 05: Lab; 06: Lab | [6 empty] | 1
| No | No | 02: 03; 03: 10; 04: 20; 05: 21; 06: 23 | [6 empty] | ppm
|  |  | 02: AR*MS; 03: AR*OES/MS; 04: AR*MS; 05: AR*OES/MS; 06: AR*OES | [6 empty] | 2
|  |  | 02: 15g; 03: 01g; 04: 0.25g; 05: 0.25g; 06: 0.5g | [6 empty] | 2
| 1 | 1 | 02: 0.28; 03: 0.29; 04: 0.34; 05: 0.303; 06: 0.21 | [6 empty] | 1
| 1 | 2 | 02: 0.26; 03: 0.3; 04: 0.34; 05: 0.289; 06: 0.176 | [6 empty] | 28
| 1 | 3 | 02: 0.27; 03: 0.29; 04: 0.35; 05: 0.298; 06: 0.28 | [6 empty] | 16
| 1 | 4 | 02: 0.28; 03: 0.29; 04: 0.34; 05: 0.295; 06: 0.114 | [6 empty] | 0.27783
| 1 | 5 | 02: 0.27; 03: 0.29; 04: 0.35; 05: 0.262; 06: 0.156 | [6 empty] | 107
| 1 | 6 | 02: 0.27; 03: 0.3; 04: 0.34; 05: 0.294; 06: 0.174
| Mean |  | 02: 0.27167; 03: 0.29333; 04: 0.34333; 05: 0.29017; 06: 0.185
| Median |  | 02: 0.27; 03: 0.29; 04: 0.34; 05: 0.2945; 06: 0.175
| Std Dev. |  | 02: 0.0075277; 03: 0.005164; 04: 0.005164; 05: 0.014552; 06: 0.056096
| Rel.Std.Dev. |  | 02: 2.771%; 03: 1.76%; 04: 1.504%; 05: 5.015%; 06: 30.32%
| PDM3 |  | 02: -2.217%; 03: 5.581%; 04: 23.58%; 05: 4.442%; 06: -33.41%
| Z-Score (Absolute) |  | 02: 0.67; 03: 0.12; 04: 1.94; 05: 0; 06: 3.83
| Analytical results for Te in OREAS 601b (Certified Value 13 ppm) | [24 empty] | Certified
Te | Round | Replicate | Lab | Lab | Lab | Lab | Lab | Lab | Lab | Lab | Lab | Lab | Lab | Lab | Lab | Lab | Lab | Lab | Lab | [6 empty] | 1
| No | No | 02 | 03 | 04 | 05 | 06 | 07 | 08 | 09 | 10 | 11 | 12 | 14 | 15 | 20 | 21 | 23 | 24 | [6 empty] | ppm
|  |  | AR*MS | AR*MS | AR*OES | AR*MS | AR*MS | AR*MS | AR*MS | AR*MS | AR*OES/MS | AR*MS | AR*OES/MS | AR*MS | AR*OES/MS | AR*MS | AR*OES/MS | AR*MS | AR*OES/MS | [6 empty] | 1
|  |  | 01g | 15g | 0.5g | 0.5g | 0.5g | 0.5g | 0.5g | 0.5g | 01g | 10g | 01g | 0.5g | 0.5g | 0.25g | 0.25g | 0.25g | 0.2g | [6 empty] | 2
| 1 | 1 | 13.4 | 12.63 | 14 | 12.6 | 13.5 | 12.4 | 13.7 | 11.15 | 11.5 | 13.3 | 13.1222 | 11.21 | 11.9 | 13.27 | 11.3 | 14.0624 | 13.3198 | [6 empty] | 1
| 1 | 2 | 13.82 | 12.35 | 14 | 12.5 | 13.5 | 12.3 | 14.3 | 13.4 | 11.4 | 13.4 | 13.2199 | 9.94 | 13 | 13.24 | 12.1 | 13.7258 | 13.2127 | [6 empty] | 29
| 1 | 3 | 13.85 | 12.85 | 15 | 12.45 | 13 | 12.35 | 14.3 | 12.65 | 11.4 | 13.5 | 13.3425 | 10.4 | 13.2 | 13.45 | 12.3 | 14.7961 | 14.6791 | [6 empty] | 16
| 1 | 4 | 13.41 | 12.38 | 15 | 12.45 | 13.4 | 12.15 | 14.4 | 13.75 | 11.4 | 13.1 | 13.459 | 10.35 | 13.2 | 13.3 | 12.1 | 13.6961 | 14.4519 | [6 empty] | 12.9701
| 1 | 5 | 13.64 | 12.24 | 14 | 12.4 | 13.25 | 11.9 | 14 | 12.6 | 11.3 | 13.3 | 13.2628 | 10.27 | 12.7 | 14.02 | 11.5 | 13.8248 | 13.8663 | [6 empty] | 108
| 1 | 6 | 14.05 | 12.55 | 15 | 12.4 | 13.4 | 12.45 | 13.55 | 13.25 | 11.5 | 13 | 13.3416 | 10.41 | 12.4 | 13.71 | 11.9 | 13.5762 | 12.0545
| Mean |  | 13.695 | 12.5 | 14.5 | 12.4667 | 13.3417 | 12.2583 | 14.0417 | 12.8 | 11.4167 | 13.2667 | 13.2913 | 10.43 | 12.7333 | 13.4983 | 11.8667 | 13.9469 | 13.5974
| Median |  | 13.73 | 12.465 | 14.5 | 12.45 | 13.4 | 12.325 | 14.15 | 12.95 | 11.4 | 13.3 | 13.3022 | 10.375 | 12.85 | 13.375 | 12 | 13.7753 | 13.5931
| Std Dev. |  | 0.2596 | 0.22199 | 0.54772 | 0.075277 | 0.19083 | 0.20351 | 0.35273 | 0.92195 | 0.075277 | 0.18619 | 0.11642 | 0.41995 | 0.51251 | 0.30903 | 0.38816 | 0.4469 | 0.95687
| Rel.Std.Dev. |  | 1.896% | 1.776% | 3.777% | 0.6038% | 1.43% | 1.66% | 2.512% | 7.203% | 0.6594% | 1.403% | 0.8759% | 4.026% | 4.025% | 2.289% | 3.271% | 3.204% | 7.037%
| PDM3 |  | 5.589% | -3.624% | 11.8% | -3.881% | 2.865% | -5.487% | 8.262% | -1.311% | -11.98% | 2.287% | 2.477% | -19.58% | -1.825% | 4.073% | -8.507% | 7.532% | 4.837%
| Z-Score (Absolute) |  | 0.79 | 0.64 | NA | 0.68 | 0.37 | 0.92 | 1.2 | 0.28 | 1.93 | 0.28 | 0.31 | 3.1 | 0.36 | 0.55 | 1.39 | 1.09 | 0.67
Results from laboratory 4 were removed due to their 1 ppm reading resolution.
| Analytical results for Th in OREAS 601b (Certified Value 6.96 ppm) | [24 empty] | Certified
Th | Round | Replicate | Lab | Lab | Lab | Lab | Lab | Lab | Lab | Lab | Lab | Lab | Lab | Lab | Lab | Lab | Lab | Lab | Lab | [6 empty] | 1
| No | No | 02 | 03 | 05 | 06 | 07 | 08 | 09 | 10 | 11 | 12 | 14 | 15 | 20 | 21 | 23 | 24 | 25 | [6 empty] | ppm
|  |  | AR*MS | AR*MS | AR*MS | AR*MS | AR*MS | AR*MS | AR*MS | AR*OES/MS | AR*MS | AR*OES/MS | AR*MS | AR*OES/MS | AR*MS | AR*OES/MS | AR*MS | AR*OES/MS | AR*OES | [6 empty] | 2
|  |  | 01g | 15g | 0.5g | 0.5g | 0.5g | 0.5g | 0.5g | 01g | 10g | 01g | 0.5g | 0.5g | 0.25g | 0.25g | 0.25g | 0.2g | 01g | [6 empty] | 2
| 1 | 1 | 8.04 | 6.3 | 7.1 | 6.4 | 6.8 | 7 | 5.2 | 6.91 | 7.25 | 7.9141 | 6.5 | 5.2 | 6.3 | 7.82 | 7.7448 | < 10 | < 2 | [6 empty] | 1
| 1 | 2 | 8.21 | 6.5 | 7.2 | 6.7 | 6.5 | 7.3 | 6.6 | 6.9 | 7.41 | 7.7853 | 6 | 5.6 | 6.4 | 7.58 | 7.4991 | < 10 | < 2 | [6 empty] | 30
| 1 | 3 | 8.04 | 6.5 | 7.1 | 6.4 | 6.8 | 7.4 | 6.5 | 7.05 | 7.45 | 7.8015 | 6.4 | 5.5 | 6.5 | 7.92 | 7.6797 | < 10 | < 2 | [6 empty] | 16
| 1 | 4 | 7.95 | 6.4 | 7.4 | 6.4 | 6.7 | 7.1 | 6.4 | 7.08 | 7.4 | 7.6994 | 6.7 | 5.3 | 6.4 | 7.56 | 7.791 | < 10 | < 2 | [6 empty] | 6.9604
| 1 | 5 | 7.72 | 6.1 | 7.1 | 6.7 | 6.6 | 7.1 | 6.5 | 7.07 | 7.3 | 7.9406 | 6.6 | 5.3 | 6.6 | 8.02 | 8.0241 | < 10 | < 2 | [6 empty] | 109
| 1 | 6 | 8.24 | 6.4 | 7.4 | 6.8 | 6.9 | 6.8 | 6.4 | 7.07 | 6.95 | 7.7529 | 6.1 | 5.1 | 6.6 | 7.65 | 7.9201 | < 10 | < 2
| Mean |  | 8.0333 | 6.3667 | 7.2167 | 6.5667 | 6.7167 | 7.1167 | 6.2667 | 7.0133 | 7.2933 | 7.8156 | 6.3833 | 5.3333 | 6.4667 | 7.7583 | 7.7765
| Median |  | 8.04 | 6.4 | 7.15 | 6.55 | 6.75 | 7.1 | 6.45 | 7.06 | 7.35 | 7.7934 | 6.45 | 5.3 | 6.45 | 7.735 | 7.7679
| Std Dev. |  | 0.18928 | 0.15055 | 0.1472 | 0.18619 | 0.1472 | 0.2137 | 0.52789 | 0.084538 | 0.18403 | 0.093685 | 0.27869 | 0.18619 | 0.12111 | 0.19041 | 0.18411
| Rel.Std.Dev. |  | 2.356% | 2.365% | 2.04% | 2.835% | 2.192% | 3.003% | 8.424% | 1.205% | 2.523% | 1.199% | 4.366% | 3.491% | 1.873% | 2.454% | 2.367%
| PDM3 |  | 15.42% | -8.53% | 3.682% | -5.657% | -3.502% | 2.245% | -9.967% | 0.7607% | 4.783% | 12.29% | -8.291% | -23.38% | -7.093% | 11.46% | 11.72%
| Z-Score (Absolute) |  | 1.78 | 0.47 | 0.67 | 0.2 | 0 | 0.54 | 0.61 | 0.4 | 0.78 | 1.48 | 0.45 | 1.87 | 0.34 | 1.4 | 1.43 | 2.32 | 7.71
| Analytical results for Ti in OREAS 601b (Certified Value 220 ppm) | [24 empty] | Certified
Ti | Round | Replicate | Lab | Lab | Lab | Lab | Lab | Lab | Lab | Lab | Lab | Lab | Lab | Lab | Lab | Lab | Lab | Lab | Lab | Lab | Lab | Lab | Lab |  |  | 1
| No | No | 02 | 03 | 04 | 05 | 06 | 07 | 08 | 09 | 10 | 11 | 12 | 14 | 15 | 19 | 20 | 21 | 22 | 23 | 24 | 25 | 26 |  |  | ppm
|  |  | AR*OES | AR*MS | AR*OES | AR*MS | AR*MS | AR*MS | AR*MS | AR*MS | AR*OES/MS | AR*MS | AR*OES/MS | AR*MS | AR*OES/MS | AR*OES | AR*MS | AR*OES/MS | AR*OES | AR*OES | AR*OES/MS | AR*OES | AR*OES |  |  | 0
|  |  | 01g | 15g | 0.5g | 0.5g | 0.5g | 0.5g | 0.5g | 0.5g | 01g | 10g | 01g | 0.5g | 0.5g | 10g | 0.25g | 0.25g | 10g | 0.5g | 0.2g | 01g | 0.25g |  |  | 0
| 1 | 1 | 284 | 200 | 300 | 240 | 240 | 220 | 230 | 190 | 303 | 228 | 297.5363 | 210 | 170 | 300 | 200 | 247 | 300 | 241.4599 | 169.1391 | 308.9 | 220 |  |  | 1
| 1 | 2 | 300 | 220 | 300 | 240 | 230 | 220 | 240 | 210 | 309 | 225 | 294.7974 | 220 | 190 | 300 | 200 | 245 | 300 | 233.7034 | 181.9435 | 296.9 | 230 |  |  | 31
| 1 | 3 | 344 | 220 | 300 | 230 | 230 | 230 | 240 | 210 | 306 | 237 | 306.7273 | 210 | 180 | 300 | 200 | 237 | 300 | 230.9008 | 184.0096 | 305.7 | 230 |  |  | 16
| 1 | 4 | 298 | 210 | 200 | 240 | 240 | 220 | 230 | 210 | 314 | 226 | 302.5662 | 220 | 180 | 300 | 300 | 235 | 300 | 230.256 | 188.197 | 299.3 | 240 |  |  | 220.0135
| 1 | 5 | 297 | 210 | 200 | 240 | 230 | 220 | 230 | 210 | 306 | 223 | 309.8061 | 220 | 170 | 300 | 200 | 261 | 300 | 233.3264 | 185.4499 | 298.4 | 250 |  |  | 110
| 1 | 6 | 299 | 220 | 200 | 240 | 230 | 230 | 220 | 210 | 307 | 218 | 303.7695 | 220 | 160 | 300 | 300 | 239 | 300 | 243.8348 | 177.8362 | 309.3 | 240
| Mean |  | 303.6667 | 213.3333 | 250 | 238.3333 | 233.3333 | 223.3333 | 231.6667 | 206.6667 | 307.5 | 226.1667 | 302.5338 | 216.6667 | 175 | 300 | 233.3333 | 244 | 300 | 235.5802 | 181.0959 | 303.0833 | 235
| Median |  | 298.5 | 215 | 250 | 240 | 230 | 220 | 230 | 210 | 306.5 | 225.5 | 303.1678 | 220 | 175 | 300 | 200 | 242 | 300 | 233.5149 | 182.9765 | 302.5 | 235
| Std Dev. |  | 20.6171 | 8.165 | 54.7723 | 4.0825 | 5.164 | 5.164 | 7.5277 | 8.165 | 3.7283 | 6.3061 | 5.6005 | 5.164 | 10.4881 | 0 | 51.6398 | 9.5289 | 0 | 5.6843 | 6.8144 | 5.5463 | 10.4881
| Rel.Std.Dev. |  | 6.789% | 3.827% | 21.91% | 1.713% | 2.213% | 2.312% | 3.249% | 3.951% | 1.212% | 2.788% | 1.851% | 2.383% | 5.993% | 0% | 22.13% | 3.905% | 0% | 2.413% | 3.763% | 1.83% | 4.463%
| PDM3 |  | 38.02% | -3.036% | 13.63% | 8.327% | 6.054% | 1.509% | 5.297% | -6.066% | 39.76% | 2.797% | 37.51% | -1.521% | -20.46% | 36.36% | 6.054% | 10.9% | 36.36% | 7.075% | -17.69% | 37.76% | 6.812%
| Z-Score (Absolute) |  | 2.85 | 0.81 | NA | 0.2 | 0 | 0.4 | 0.07 | 1.08 | 3 | 0.29 | 2.8 | 0.67 | 2.36 | NA | NA | 0.43 | NA | 0.09 | 2.11 | 2.82 | 0.07
Results from laboratories 4, 15, 16, 20 & 22 were removed due to their 0.01 wt.% reading resolution.
| Analytical results for Tl in OREAS 601b (Certified Value 1.08 ppm) | [24 empty] | Certified
Tl | Round | Replicate | Lab | Lab | Lab | Lab | Lab | Lab | Lab | Lab | Lab | Lab | Lab | Lab | Lab | Lab | Lab | Lab | Lab | Lab | [5 empty] | 1
| No | No | 02 | 03 | 04 | 05 | 06 | 07 | 08 | 09 | 10 | 11 | 12 | 14 | 15 | 20 | 21 | 23 | 24 | 25 | [5 empty] | ppm
|  |  | AR*MS | AR*MS | AR*OES | AR*MS | AR*MS | AR*MS | AR*MS | AR*MS | AR*OES/MS | AR*MS | AR*OES/MS | AR*MS | AR*OES/MS | AR*MS | AR*OES/MS | AR*MS | AR*OES/MS | AR*OES | [5 empty] | 2
|  |  | 01g | 15g | 0.5g | 0.5g | 0.5g | 0.5g | 0.5g | 0.5g | 01g | 10g | 01g | 0.5g | 0.5g | 0.25g | 0.25g | 0.25g | 0.2g | 01g | [5 empty] | 3
| 1 | 1 | 1.19 | 1.01 | < 10 | 1.07 | 1.07 | 1.03 | 1.14 | 0.88 | 0.88 | 1.11 | 1.1432 | 1.14 | 0.98 | 1.11 | 1.1 | 1.202 | < 5 | < 5 | [5 empty] | 1
| 1 | 2 | 1.16 | 1.03 | < 10 | 1.01 | 1.08 | 0.98 | 1.16 | 1.03 | 0.89 | 1.11 | 1.1733 | 1.08 | 1.01 | 1.1 | 1.12 | 1.158 | < 5 | < 5 | [5 empty] | 32
| 1 | 3 | 1.19 | 1.02 | < 10 | 1.03 | 0.99 | 1.07 | 1.19 | 1.01 | 0.9 | 1.11 | 1.1432 | 1.09 | 0.98 | 1.14 | 1.18 | 1.194 | < 5 | < 5 | [5 empty] | 16
| 1 | 4 | 1.14 | 0.99 | < 10 | 1.05 | 1.07 | 0.98 | 1.16 | 1.06 | 0.89 | 1.08 | 1.1541 | 1.16 | 0.97 | 1.14 | 1.14 | 1.174 | < 5 | < 5 | [5 empty] | 1.0775
| 1 | 5 | 1.12 | 1 | < 10 | 1.03 | 1.05 | 0.97 | 1.11 | 1.05 | 0.89 | 1.08 | 1.1803 | 1.09 | 0.99 | 1.13 | 1.17 | 1.203 | < 5 | < 5 | [5 empty] | 111
| 1 | 6 | 1.17 | 1.05 | < 10 | 1.06 | 1.09 | 1.01 | 1.11 | 1.04 | 0.88 | 1.03 | 1.166 | 1.09 | 0.97 | 1.14 | 1.18 | 1.202 | < 5 | < 5
| Mean |  | 1.1617 | 1.0167 |  | 1.0417 | 1.0583 | 1.0067 | 1.145 | 1.0117 | 0.88833 | 1.0867 | 1.16 | 1.1083 | 0.98333 | 1.1267 | 1.1483 | 1.1888
| Median |  | 1.165 | 1.015 |  | 1.04 | 1.07 | 0.995 | 1.15 | 1.035 | 0.89 | 1.095 | 1.1601 | 1.09 | 0.98 | 1.135 | 1.155 | 1.198
| Std Dev. |  | 0.027869 | 0.021602 |  | 0.022286 | 0.036009 | 0.038297 | 0.031464 | 0.066758 | 0.0075277 | 0.031411 | 0.015655 | 0.033116 | 0.015055 | 0.017512 | 0.033714 | 0.018681
| Rel.Std.Dev. |  | 2.399% | 2.125% |  | 2.139% | 3.402% | 3.804% | 2.748% | 6.599% | 0.8474% | 2.891% | 1.35% | 2.988% | 1.531% | 1.554% | 2.936% | 1.571%
| PDM3 |  | 7.816% | -5.642% |  | -3.322% | -1.775% | -6.57% | 6.269% | -6.106% | -17.55% | 0.8547% | 7.663% | 2.866% | -8.736% | 4.567% | 6.578% | 10.34%
| Z-Score (Absolute) |  | 0.4 | 0.92 | 35.58 | 0.69 | 0.54 | 1.02 | 0.25 | 0.97 | 2.1 | 0.28 | 0.39 | 0.08 | 1.23 | 0.08 | 0.28 | 0.65 | 12.67 | 12.67
| Analytical results for Tm in OREAS 601b (Indicative Value 40 ppb) | [24 empty] | Indicative
Tm | Round | Replicate | 02: Lab; 03: Lab; 04: Lab | [5 empty] | 1
| No | No | 02: 03; 03: 10; 04: 23 | [5 empty] | ppb
|  |  | 02: AR*MS; 03: AR*OES/MS; 04: AR*MS | [5 empty] | 1
|  |  | 02: 15g; 03: 01g; 04: 0.25g | [5 empty] | 1
| 1 | 1 | 02: 40; 03: 40; 04: < 100 | [5 empty] | 1
| 1 | 2 | 02: 50; 03: 40; 04: < 100 | [5 empty] | 14
| 1 | 3 | 02: 40; 03: 40; 04: < 100 | [5 empty] | 16
| 1 | 4 | 02: 40; 03: 40; 04: < 100 | [5 empty] | 40
| 1 | 5 | 02: 40; 03: 40; 04: < 100 | [5 empty] | 20
| 1 | 6 | 02: 30; 03: 40; 04: < 100
| Mean |  | 02: 40; 03: 40
| Median |  | 02: 40; 03: 40
| Std Dev. |  | 02: 6.3246; 03: 0
| Rel.Std.Dev. |  | 02: 15.81%; 03: 0%
PDM3 | bar: 02 to 03
Z-Score (Absolute) | bar: 02 to 04
| Analytical results for U in OREAS 601b (Certified Value 2.22 ppm) | [24 empty] | Certified
U | Round | Replicate | Lab | Lab | Lab | Lab | Lab | Lab | Lab | Lab | Lab | Lab | Lab | Lab | Lab | Lab | Lab | Lab | [7 empty] | 1
| No | No | 02 | 03 | 05 | 06 | 07 | 08 | 09 | 10 | 11 | 12 | 14 | 15 | 20 | 21 | 23 | 24 | [7 empty] | ppm
|  |  | AR*MS | AR*MS | AR*MS | AR*MS | AR*MS | AR*MS | AR*MS | AR*OES/MS | AR*MS | AR*OES/MS | AR*MS | AR*OES/MS | AR*MS | AR*OES/MS | AR*MS | AR*OES/MS | [7 empty] | 2
|  |  | 01g | 15g | 0.5g | 0.5g | 0.5g | 0.5g | 0.5g | 01g | 10g | 01g | 0.5g | 0.5g | 0.25g | 0.25g | 0.25g | 0.2g | [7 empty] | 3
| 1 | 1 | 2.55 | 2.2 | 2.17 | 2.2 | 2.26 | 2.29 | 1.96 | 2.23 | 2.36 | 2.5825 | 2.2 | 1.61 | 1.98 | 2.28 | 2.175 | < 10 | [7 empty] | 1
| 1 | 2 | 2.53 | 2.2 | 2.16 | 2.29 | 2.18 | 2.35 | 2.37 | 2.24 | 2.43 | 2.6447 | 2.06 | 1.62 | 1.99 | 2.24 | 2.033 | < 10 | [7 empty] | 34
| 1 | 3 | 2.58 | 2.2 | 2.17 | 2.19 | 2.37 | 2.44 | 2.28 | 2.26 | 2.4 | 2.6344 | 2.01 | 1.68 | 2.02 | 2.27 | 2.083 | < 10 | [7 empty] | 16
| 1 | 4 | 2.52 | 2.2 | 2.17 | 2.19 | 2.3 | 2.34 | 2.34 | 2.29 | 2.44 | 2.6163 | 2.13 | 1.65 | 1.97 | 2.18 | 2.086 | < 10 | [7 empty] | 2.2245
| 1 | 5 | 2.44 | 2.2 | 2.22 | 2.28 | 2.25 | 2.31 | 2.28 | 2.32 | 2.41 | 2.7006 | 2.12 | 1.57 | 2.07 | 2.36 | 2.11 | < 10 | [7 empty] | 112
| 1 | 6 | 2.6 | 2.3 | 2.22 | 2.33 | 2.35 | 2.17 | 2.31 | 2.26 | 2.38 | 2.7157 | 2 | 1.52 | 2.04 | 2.22 | 2.118 | < 10
| Mean |  | 2.5367 | 2.2167 | 2.185 | 2.2467 | 2.285 | 2.3167 | 2.2567 | 2.2667 | 2.4033 | 2.649 | 2.0867 | 1.6083 | 2.0117 | 2.2583 | 2.1008
| Median |  | 2.54 | 2.2 | 2.17 | 2.24 | 2.28 | 2.325 | 2.295 | 2.26 | 2.405 | 2.6395 | 2.09 | 1.615 | 2.005 | 2.255 | 2.098
| Std Dev. |  | 0.056095 | 0.040825 | 0.027386 | 0.060882 | 0.070071 | 0.088468 | 0.14949 | 0.033267 | 0.030111 | 0.050684 | 0.077374 | 0.057067 | 0.038687 | 0.061455 | 0.046944
| Rel.Std.Dev. |  | 2.211% | 1.842% | 1.253% | 2.71% | 3.067% | 3.819% | 6.624% | 1.468% | 1.253% | 1.913% | 3.708% | 3.548% | 1.923% | 2.721% | 2.235%
| PDM3 |  | 14.04% | -0.3503% | -1.774% | 0.9984% | 2.722% | 4.145% | 1.448% | 1.897% | 8.041% | 19.09% | -6.194% | -27.7% | -9.566% | 1.523% | -5.558%
| Z-Score (Absolute) |  | 1.72 | 0.25 | 0.45 | 0.07 | 0.17 | 0.37 | 0.01 | 0.06 | 0.9 | 2.42 | 1.06 | 4.01 | 1.52 | 0.01 | 0.97 | 16.94
| Analytical results for V in OREAS 601b (Certified Value 3.83 ppm) | [24 empty] | Certified
V | Round | Replicate | Lab | Lab | Lab | Lab | Lab | Lab | Lab | Lab | Lab | Lab | Lab | Lab | Lab | Lab | Lab | Lab | Lab | Lab | Lab | Lab | Lab | Lab |  | 1
| No | No | 01 | 02 | 03 | 04 | 05 | 06 | 07 | 08 | 09 | 10 | 11 | 12 | 14 | 15 | 19 | 20 | 21 | 22 | 23 | 24 | 25 | 26 |  | ppm
|  |  | AR*OES | AR*OES | AR*MS | AR*OES | AR*MS | AR*MS | AR*MS | AR*MS | AR*MS | AR*OES/MS | AR*MS | AR*OES/MS | AR*MS | AR*OES/MS | AR*OES | AR*MS | AR*OES/MS | AR*OES | AR*OES | AR*OES/MS | AR*OES | AR*OES |  | 2
|  |  | 0.5g | 01g | 15g | 0.5g | 0.5g | 0.5g | 0.5g | 0.5g | 0.5g | 01g | 10g | 01g | 0.5g | 0.5g | 10g | 0.25g | 0.25g | 10g | 0.5g | 0.2g | 01g | 0.25g |  | 2
| 1 | 1 | < 10 | 4 | 3 | 5 | 4 | 3 | 4 | 4 | 3 | 4 | 4 | 2.2907 | 4 | 3.5 | 3 | 5 | 3.75 | 2 | 4.2641 | 3.3293 | 5.256 | 3.629 |  | 1
| 1 | 2 | < 10 | 4 | 3 | 5 | 4 | 3 | 4 | 4 | 4 | 4 | 4 | 2.4885 | 4 | 3.4 | 4 | 5 | 3.71 | 2 | 4.1486 | 3.5462 | 5.234 | 3.694 |  | 35
| 1 | 3 | < 10 | 4 | 3 | 5 | 4 | 3 | 4 | 4 | 3 | 4 | 4 | 2.3697 | 4 | 3.7 | 4 | 5 | 3.72 | 2 | 4.2168 | 3.5332 | 5.875 | 3.76 |  | 16
| 1 | 4 | < 10 | 4 | 3 | 4 | 4 | 3 | 4 | 4 | 3 | 4 | 4 | 2.3374 | 4 | 3.3 | 4 | 5 | 3.68 | 2 | 4.1685 | 3.48 | 5.524 | 3.729 |  | 3.8253
| 1 | 5 | < 10 | 4 | 3 | 4 | 4 | 4 | 3 | 4 | 3 | 4 | 4 | 2.5519 | 4 | 3.4 | 4 | 4 | 3.79 | 2 | 4.2 | 3.4622 | 5.097 | 3.725 |  | 113
| 1 | 6 | < 10 | 4 | 3 | 4 | 4 | 3 | 4 | 4 | 3 | 4 | 4 | 2.4016 | 4 | 3.4 | 4 | 5 | 3.54 | 2 | 4.3628 | 3.4129 | 5.411 | 3.688
| Mean |  |  | 4 | 3 | 4.5 | 4 | 3.1667 | 3.8333 | 4 | 3.1667 | 4 | 4 | 2.4066 | 4 | 3.45 | 3.8333 | 4.8333 | 3.6983 | 2 | 4.2268 | 3.4606 | 5.3995 | 3.7042
| Median |  |  | 4 | 3 | 4.5 | 4 | 3 | 4 | 4 | 3 | 4 | 4 | 2.3856 | 4 | 3.4 | 4 | 5 | 3.715 | 2 | 4.2084 | 3.4711 | 5.3335 | 3.7095
| Std Dev. |  |  | 0 | 0 | 0.54772 | 0 | 0.40825 | 0.40825 | 0 | 0.40825 | 0 | 0 | 0.097384 | 0 | 0.13784 | 0.40825 | 0.40825 | 0.08612 | 0 | 0.077731 | 0.080631 | 0.27612 | 0.045128
| Rel.Std.Dev. |  |  | 0% | 0% | 12.17% | 0% | 12.89% | 10.65% | 0% | 12.89% | 0% | 0% | 4.047% | 0% | 3.995% | 10.65% | 8.447% | 2.329% | 0% | 1.839% | 2.33% | 5.114% | 1.218%
| PDM3 |  |  | 4.568% | -21.57% | 17.64% | 4.568% | -17.22% | 0.2108% | 4.568% | -17.22% | 4.568% | 4.568% | -37.09% | 4.568% | -9.81% | 0.2108% | 26.35% | -3.318% | -47.72% | 10.5% | -9.533% | 41.15% | -3.166%
| Z-Score (Absolute) |  | 1.91 | 0.15 | 1.61 | 1.03 | 0.15 | 1.32 | 0.15 | 0.15 | 1.32 | 0.15 | 0.15 | 2.66 | 0.15 | 0.82 | 0.15 | 1.61 | 0.38 | 3.37 | 0.55 | 0.8 | 2.61 | 0.37
| Analytical results for W in OREAS 601b (Certified Value 1.86 ppm) | [24 empty] | Certified
W | Round | Replicate | Lab | Lab | Lab | Lab | Lab | Lab | Lab | Lab | Lab | Lab | Lab | Lab | Lab | Lab | Lab | Lab | Lab | Lab | Lab | Lab | Lab |  |  | 1
| No | No | 02 | 03 | 04 | 05 | 06 | 07 | 08 | 09 | 10 | 11 | 12 | 14 | 15 | 19 | 20 | 21 | 22 | 23 | 24 | 25 | 26 |  |  | ppm
|  |  | AR*MS | AR*MS | AR*OES | AR*MS | AR*MS | AR*MS | AR*MS | AR*MS | AR*OES/MS | AR*MS | AR*OES/MS | AR*MS | AR*OES/MS | AR*OES | AR*MS | AR*OES/MS | AR*OES | AR*MS | AR*OES/MS | AR*OES | AR*OES |  |  | 2
|  |  | 01g | 15g | 0.5g | 0.5g | 0.5g | 0.5g | 0.5g | 0.5g | 01g | 10g | 01g | 0.5g | 0.5g | 10g | 0.25g | 0.25g | 10g | 0.25g | 0.2g | 01g | 0.25g |  |  | 3
| 1 | 1 | 1.5 | 1.6 | 6 | 1.91 | 2.07 | 1.92 | 2.03 | 1.48 | 1.17 | 2.09 | 1.9062 | 1.99 | 1.85 | < 10 | 1.7 | 2.04 | < 10 | 4.5364 | < 20 | < 5 | < 10 |  |  | 1
| 1 | 2 | 1.6 | 1.5 | 6 | 1.95 | 1.98 | 2.03 | 1.85 | 1.72 | 1.25 | 2.16 | 2.0215 | 1.79 | 1.87 | < 10 | 1.9 | 2.2 | < 10 | 2.7423 | < 20 | < 5 | < 10 |  |  | 36
| 1 | 3 | 1.5 | 1.4 | 6 | 2.03 | 1.99 | 2.08 | 1.75 | 2.08 | 1.28 | 2.17 | 1.8458 | 1.8 | 1.87 | < 10 | 1.7 | 2.05 | < 10 | 2.3342 | < 20 | < 5 | < 10 |  |  | 16
| 1 | 4 | 1.7 | 1.5 | 6 | 1.95 | 1.94 | 1.92 | 1.83 | 1.66 | 1.24 | 2.02 | 1.9624 | 1.77 | 1.94 | < 10 | 1.7 | 1.99 | < 10 | 2.2979 | < 20 | < 5 | < 10 |  |  | 1.8577
| 1 | 5 | 1.7 | 1.6 | 6 | 2.12 | 1.96 | 1.94 | 1.75 | 1.8 | 1.19 | 2.04 | 1.9762 | 1.91 | 1.89 | < 10 | 1.8 | 1.82 | < 10 | 2.3386 | < 20 | < 5 | < 10 |  |  | 114
| 1 | 6 | 1.6 | 1.6 | 6 | 2.05 | 1.85 | 1.93 | 1.76 | 2.04 | 1.17 | 1.94 | 1.8908 | 1.64 | 2 | < 10 | 1.8 | 2.06 | < 10 | 2.0504 | < 20 | < 5 | < 10
| Mean |  | 1.6 | 1.5333 | 6 | 2.0017 | 1.965 | 1.97 | 1.8283 | 1.7967 | 1.2167 | 2.07 | 1.9338 | 1.8167 | 1.9033 |  | 1.7667 | 2.0267 |  | 2.7166
| Median |  | 1.6 | 1.55 | 6 | 1.99 | 1.97 | 1.935 | 1.795 | 1.76 | 1.215 | 2.065 | 1.9343 | 1.795 | 1.88 |  | 1.75 | 2.045 |  | 2.3364
| Std Dev. |  | 0.089443 | 0.08165 | 0 | 0.078592 | 0.071764 | 0.068118 | 0.10778 | 0.22993 | 0.046332 | 0.088091 | 0.064279 | 0.12094 | 0.056451 |  | 0.08165 | 0.12323 |  | 0.91876
| Rel.Std.Dev. |  | 5.59% | 5.325% | 0% | 3.926% | 3.652% | 3.458% | 5.895% | 12.8% | 3.808% | 4.256% | 3.324% | 6.657% | 2.966% |  | 4.622% | 6.081% |  | 33.82%
| PDM3 |  | -13.87% | -17.46% | 223% | 7.751% | 5.777% | 6.046% | -1.58% | -3.284% | -34.51% | 11.43% | 4.098% | -2.208% | 2.458% |  | -4.899% | 9.097% |  | 46.24%
| Z-Score (Absolute) |  | 1.33 | 1.58 | NA | 0.12 | 0.01 | 0.01 | 0.5 | 0.62 | 2.72 | 0.37 | 0.12 | 0.55 | 0.23 | 11 | 0.73 | 0.21 | 11 | 2.72 | 29.15 | 1.93 | 11
Results from laboratory 4 were removed due to their 1 ppm reading resolution.
| Analytical results for Y in OREAS 601b (Certified Value 5.34 ppm) | [24 empty] | Certified
Y | Round | Replicate | Lab | Lab | Lab | Lab | Lab | Lab | Lab | Lab | Lab | Lab | Lab | Lab | Lab | Lab | Lab | Lab | Lab | Lab | Lab | Lab |  |  |  | 1
| No | No | 02 | 03 | 04 | 05 | 06 | 07 | 08 | 09 | 10 | 11 | 12 | 14 | 15 | 19 | 20 | 21 | 22 | 23 | 24 | 26 |  |  |  | ppm
|  |  | AR*MS | AR*MS | AR*OES | AR*MS | AR*MS | AR*MS | AR*MS | AR*MS | AR*OES/MS | AR*MS | AR*OES/MS | AR*MS | AR*OES/MS | AR*OES | AR*MS | AR*OES/MS | AR*OES | AR*OES | AR*OES/MS | AR*OES |  |  |  | 2
|  |  | 01g | 15g | 0.5g | 0.5g | 0.5g | 0.5g | 0.5g | 0.5g | 01g | 10g | 01g | 0.5g | 0.5g | 10g | 0.25g | 0.25g | 10g | 0.5g | 0.2g | 0.25g |  |  |  | 3
| 1 | 1 | 6.21 | 5.01 | 4 | 5.35 | 5.23 | 5.17 | 5.57 | 4.77 | 5.51 | 5.54 | 6.2589 | 4.86 | 4.19 | 5 | 4.99 | 5.65 | < 5 | 5.0621 | 4.6533 | 5.451 |  |  |  | 1
| 1 | 2 | 6.37 | 5.13 | 5 | 5.42 | 5.31 | 5.17 | 5.8 | 5.76 | 5.51 | 5.74 | 6.1364 | 4.8 | 4.43 | 4.9 | 4.95 | 5.7 | < 5 | 4.6956 | 4.8218 | 5.741 |  |  |  | 37
| 1 | 3 | 6.36 | 5.16 | 3 | 5.22 | 5.16 | 5.39 | 5.84 | 5.54 | 5.49 | 5.61 | 6.0715 | 5.51 | 4.38 | 4.8 | 5.07 | 5.72 | < 5 | 4.7628 | 4.8717 | 5.698 |  |  |  | 16
| 1 | 4 | 6.38 | 5.1 | 4 | 5.44 | 5.22 | 5.24 | 5.73 | 5.94 | 5.52 | 5.68 | 6.1468 | 5.02 | 4.3 | 5.1 | 4.9 | 5.72 | < 5 | 4.6189 | 4.8743 | 5.801 |  |  |  | 5.3385
| 1 | 5 | 6.54 | 5.05 | 4 | 5.47 | 5.31 | 5.22 | 5.67 | 5.54 | 5.42 | 5.67 | 6.2062 | 4.69 | 4.09 | 5 | 5.1 | 5.47 | < 5 | 4.6463 | 4.8395 | 5.731 |  |  |  | 115
| 1 | 6 | 6.46 | 5.12 | 3 | 5.4 | 5.3 | 5.4 | 5.42 | 5.72 | 5.68 | 5.44 | 6.2524 | 4.91 | 3.98 | 5.3 | 5.11 | 5.47 | < 5 | 4.8657 | 4.7469 | 5.8
| Mean |  | 6.3867 | 5.095 | 3.8333 | 5.3833 | 5.255 | 5.265 | 5.6717 | 5.545 | 5.5217 | 5.6133 | 6.1787 | 4.965 | 4.2283 | 5.0167 | 5.02 | 5.6217 |  | 4.7752 | 4.8012 | 5.7037
| Median |  | 6.375 | 5.11 | 4 | 5.41 | 5.265 | 5.23 | 5.7 | 5.63 | 5.51 | 5.64 | 6.1765 | 4.885 | 4.245 | 5 | 5.03 | 5.675 |  | 4.7292 | 4.8307 | 5.736
| Std Dev. |  | 0.11057 | 0.055408 | 0.75277 | 0.089592 | 0.061563 | 0.10445 | 0.15613 | 0.4083 | 0.085654 | 0.10875 | 0.073356 | 0.28877 | 0.17383 | 0.17224 | 0.086255 | 0.12024 |  | 0.16614 | 0.086036 | 0.13021
| Rel.Std.Dev. |  | 1.731% | 1.087% | 19.64% | 1.664% | 1.172% | 1.984% | 2.753% | 7.363% | 1.551% | 1.937% | 1.187% | 5.816% | 4.111% | 3.433% | 1.718% | 2.139% |  | 3.479% | 1.792% | 2.283%
| PDM3 |  | 19.63% | -4.561% | -28.19% | 0.8396% | -1.564% | -1.377% | 6.241% | 3.868% | 3.431% | 5.148% | 15.74% | -6.997% | -20.8% | -6.029% | -5.966% | 5.304% |  | -10.55% | -10.06% | 6.84%
| Z-Score (Absolute) |  | 2.17 | 0.33 | NA | 0.23 | 0.02 | 0 | 0.79 | 0.54 | 0.5 | 0.67 | 1.77 | 0.58 | 2.01 | 0.48 | 0.47 | 0.69 | 5.35 | 0.95 | 0.9 | 0.85
Results from laboratory 4 were removed due to their 1 ppm reading resolution.
| Analytical results for Yb in OREAS 601b (Certified Value 0.2 ppm) | [24 empty] | Certified
Yb | Round | Replicate | 02: Lab; 03: Lab; 04: Lab; 05: Lab; 06: Lab |  |  |  | 1
| No | No | 02: 03; 03: 10; 04: 20; 05: 21; 06: 23 |  |  |  | ppm
|  |  | 02: AR*MS; 03: AR*OES/MS; 04: AR*MS; 05: AR*OES/MS; 06: AR*MS |  |  |  | 2
|  |  | 02: 15g; 03: 01g; 04: 0.25g; 05: 0.25g; 06: 0.25g |  |  |  | 3
| 1 | 1 | 02: 0.2; 03: 0.24; 04: 0.2; 05: 0.196; 06: 0.232 |  |  |  | 1
| 1 | 2 | 02: 0.21; 03: 0.24; 04: 0.1; 05: 0.203; 06: 0.184 |  |  |  | 38
| 1 | 3 | 02: 0.2; 03: 0.23; 04: 0.2; 05: 0.189; 06: 0.19 |  |  |  | 16
| 1 | 4 | 02: 0.21; 03: 0.25; 04: 0.2; 05: 0.194; 06: 0.18 |  |  |  | 0.20361
| 1 | 5 | 02: 0.17; 03: 0.23; 04: 0.2; 05: 0.197; 06: 0.182 |  |  |  | 116
| 1 | 6 | 02: 0.21; 03: 0.23; 04: 0.2; 05: 0.191; 06: 0.196
| Mean |  | 02: 0.2; 03: 0.23667; 04: 0.18333; 05: 0.195; 06: 0.194
| Median |  | 02: 0.205; 03: 0.235; 04: 0.2; 05: 0.195; 06: 0.187
| Std Dev. |  | 02: 0.015492; 03: 0.008165; 04: 0.040825; 05: 0.0049396; 06: 0.019514
| Rel.Std.Dev. |  | 02: 7.746%; 03: 3.45%; 04: 22.27%; 05: 2.533%; 06: 10.06%
| PDM3 |  | 02: -1.775%; 03: 16.23%; 04: -9.96%; 05: -4.23%; 06: -4.721%
| Z-Score (Absolute) |  | 02: 0.67; 03: 5.62; 04: 1.57; 05: 0; 06: 0.13
| Analytical results for Zn in OREAS 601b (Certified Value 267 ppm) | [24 empty] | Certified
Zn | Round | Replicate | Lab | Lab | Lab | Lab | Lab | Lab | Lab | Lab | Lab | Lab | Lab | Lab | Lab | Lab | Lab | Lab | Lab | Lab | Lab | Lab | Lab |  |  | 1
| No | No | 02 | 03 | 04 | 05 | 06 | 07 | 08 | 09 | 10 | 11 | 12 | 14 | 15 | 19 | 20 | 21 | 22 | 23 | 24 | 25 | 26 |  |  | ppm
|  |  | AR*OES | AR*MS | AR*OES | AR*MS | AR*MS | AR*MS | AR*MS | AR*MS | AR*OES/MS | AR*MS | AR*OES/MS | AR*MS | AR*OES/MS | AR*OES | AR*MS | AR*OES/MS | AR*OES | AR*OES | AR*OES/MS | AR*OES | AR*OES |  |  | 0
|  |  | 01g | 15g | 0.5g | 0.5g | 0.5g | 0.5g | 0.5g | 0.5g | 01g | 10g | 01g | 0.5g | 0.5g | 10g | 0.25g | 0.25g | 10g | 0.5g | 0.2g | 01g | 0.25g |  |  | 0
| 1 | 1 | 258 | 271 | 280 | 270 | 286 | 267 | 288 | 229 | 264 | 262 | 271.3646 | 290.9 | 268 | 261 | 246 | 249 | 253 | 315.7969 | 262.5138 | 252.5 | 309.771 |  |  | 1
| 1 | 2 | 271 | 271.1 | 270 | 266 | 281 | 265 | 292 | 267 | 272 | 267 | 272.8321 | 296.3 | 289 | 266 | 245 | 258 | 239 | 315.528 | 264.1107 | 251.9 | 302.257 |  |  | 39
| 1 | 3 | 315 | 273.6 | 270 | 265 | 275 | 267 | 291 | 261 | 265 | 269 | 270.389 | 294.2 | 270 | 274 | 253 | 251 | 247 | 313.4683 | 264.5383 | 249.7 | 301.846 |  |  | 16
| 1 | 4 | 263 | 268.7 | 270 | 266 | 284 | 266 | 285 | 269 | 269 | 270 | 269.7946 | 296.6 | 266 | 271 | 250 | 252 | 246 | 305.236 | 263.6506 | 253.1 | 307.667 |  |  | 266.7465
| 1 | 5 | 265 | 269.9 | 270 | 267 | 281 | 265 | 284 | 263 | 270 | 268 | 272.9017 | 294.2 | 271 | 266 | 257 | 268 | 251 | 304.3091 | 264.9368 | 250.6 | 295.73 |  |  | 117
| 1 | 6 | 272 | 273.8 | 270 | 265 | 274 | 267 | 278 | 264 | 268 | 259 | 272.3185 | 297.6 | 275 | 281 | 249 | 255 | 248 | 301.3495 | 262.9355 | 253.4 | 296.822
| Mean |  | 274 | 271.35 | 271.6667 | 266.5 | 280.1667 | 266.1667 | 286.3333 | 258.8333 | 268 | 265.8333 | 271.6001 | 294.9667 | 273.1667 | 269.8333 | 250 | 255.5 | 247.3333 | 309.2813 | 263.7809 | 251.8667 | 302.3488
| Median |  | 268 | 271.05 | 270 | 266 | 281 | 266.5 | 286.5 | 263.5 | 268.5 | 267.5 | 271.8416 | 295.25 | 270.5 | 268.5 | 249.5 | 253.5 | 247.5 | 309.3521 | 263.8806 | 252.2 | 302.0515
| Std Dev. |  | 20.7461 | 2.0187 | 4.0825 | 1.8708 | 4.7924 | 0.98319 | 5.164 | 14.8918 | 3.0332 | 4.3551 | 1.3046 | 2.4122 | 8.3287 | 7.0828 | 4.4721 | 6.892 | 4.8442 | 6.3719 | 0.93337 | 1.4542 | 5.6212
| Rel.Std.Dev. |  | 7.572% | 0.7439% | 1.503% | 0.702% | 1.711% | 0.3694% | 1.803% | 5.753% | 1.132% | 1.638% | 0.4803% | 0.8178% | 3.049% | 2.625% | 1.789% | 2.697% | 1.959% | 2.06% | 0.3538% | 0.5774% | 1.859%
| PDM3 |  | 2.719% | 1.726% | 1.845% | -0.09242% | 5.031% | -0.2174% | 7.343% | -2.967% | 0.4699% | -0.3423% | 1.82% | 10.58% | 2.407% | 1.157% | -6.278% | -4.216% | -7.278% | 15.95% | -1.112% | -5.578% | 13.35%
| Z-Score (Absolute) |  | 0.46 | 0.17 | 0.2 | 0.37 | 1.15 | 0.41 | 1.84 | 1.23 | 0.2 | 0.45 | 0.2 | 2.8 | 0.37 | 0 | 2.21 | 1.6 | 2.51 | 4.39 | 0.67 | 2 | 3.62
| Analytical results for Zr in OREAS 601b (Certified Value 38.3 ppm) | [24 empty] | Certified
Zr | Round | Replicate | Lab | Lab | Lab | Lab | Lab | Lab | Lab | Lab | Lab | Lab | Lab | Lab | Lab | Lab | Lab | Lab | Lab | Lab | Lab | Lab | Lab |  |  | 1
| No | No | 02 | 03 | 04 | 05 | 06 | 07 | 08 | 09 | 10 | 11 | 12 | 14 | 15 | 19 | 20 | 21 | 22 | 23 | 24 | 25 | 26 |  |  | ppm
|  |  | AR*MS | AR*MS | AR*OES | AR*MS | AR*MS | AR*MS | AR*MS | AR*MS | AR*OES/MS | AR*MS | AR*OES/MS | AR*MS | AR*OES/MS | AR*OES | AR*MS | AR*OES/MS | AR*OES | AR*OES | AR*OES/MS | AR*OES | AR*OES |  |  | 1
|  |  | 01g | 15g | 0.5g | 0.5g | 0.5g | 0.5g | 0.5g | 0.5g | 01g | 10g | 01g | 0.5g | 0.5g | 10g | 0.25g | 0.25g | 10g | 0.5g | 0.2g | 01g | 0.25g |  |  | 1
| 1 | 1 | 57.5 | 32 | 48 | 44.1 | 37.1 | 37.2 | 38.4 | 31.9 | 38.4 | 42.7 | 46.2678 | 30.7 | 27.2 | 42.4 | 34.6 | 45.3 | 37.7 | 27.64 | 22.6782 | 40.96 | 30.32 |  |  | 1
| 1 | 2 | 57.2 | 35.5 | 47 | 43.8 | 37.7 | 37.1 | 39.8 | 40 | 39 | 44.7 | 44.9137 | 36.9 | 30 | 39.8 | 34.2 | 47.2 | 37.9 | 25.838 | 23.8763 | 40.78 | 32.4 |  |  | 40
| 1 | 3 | 56.6 | 35.6 | 47 | 43.4 | 36.8 | 38.1 | 40 | 36.5 | 39.1 | 43.9 | 44.924 | 35.2 | 30.1 | 38.6 | 35.3 | 44.6 | 37.8 | 26.741 | 24.3256 | 41.53 | 32.75 |  |  | 16
| 1 | 4 | 58.1 | 35.3 | 46 | 43.5 | 37.3 | 37.4 | 39.5 | 39.2 | 39 | 43.7 | 44.0482 | 33 | 29.4 | 42.3 | 34.1 | 44.5 | 37.8 | 25.833 | 24.6083 | 40.47 | 33.29 |  |  | 38.2581
| 1 | 5 | 57.1 | 33 | 47 | 45 | 37.6 | 37.1 | 38.4 | 36.4 | 40.1 | 42.8 | 46.4157 | 37.9 | 27.9 | 41.1 | 35.5 | 45.9 | 39.2 | 26.041 | 24.6026 | 41.23 | 33.11 |  |  | 118
| 1 | 6 | 56 | 34.7 | 48 | 43.1 | 38.6 | 38.4 | 36.8 | 38 | 39.9 | 40.4 | 44.9238 | 35.8 | 27.1 | 43 | 35.3 | 43.4 | 38.8 | 27.475 | 23.9009 | 40.46 | 33.14
| Mean |  | 57.0833 | 34.35 | 47.1667 | 43.8167 | 37.5167 | 37.55 | 38.8167 | 37 | 39.25 | 43.0333 | 45.2489 | 34.9167 | 28.6167 | 41.2 | 34.8333 | 45.15 | 38.2 | 26.5947 | 23.9987 | 40.905 | 32.5017
| Median |  | 57.15 | 35 | 47 | 43.65 | 37.45 | 37.3 | 38.95 | 37.25 | 39.05 | 43.25 | 44.9239 | 35.5 | 28.65 | 41.7 | 34.95 | 44.95 | 37.85 | 26.391 | 24.1133 | 40.87 | 32.93
| Std Dev. |  | 0.72503 | 1.5003 | 0.75277 | 0.67355 | 0.62423 | 0.56125 | 1.204 | 2.8796 | 0.63482 | 1.4882 | 0.91267 | 2.6514 | 1.3819 | 1.71 | 0.6121 | 1.3096 | 0.63561 | 0.81833 | 0.7227 | 0.42477 | 1.1163
| Rel.Std.Dev. |  | 1.27% | 4.368% | 1.596% | 1.537% | 1.664% | 1.495% | 3.102% | 7.783% | 1.617% | 3.458% | 2.017% | 7.593% | 4.829% | 4.15% | 1.757% | 2.901% | 1.664% | 3.077% | 3.011% | 1.038% | 3.435%
| PDM3 |  | 49.21% | -10.22% | 23.29% | 14.53% | -1.938% | -1.851% | 1.46% | -3.288% | 2.593% | 12.48% | 18.27% | -8.734% | -25.2% | 7.69% | -8.952% | 18.01% | -0.1518% | -30.49% | -37.27% | 6.919% | -15.05%
| Z-Score (Absolute) |  | 3.31 | 0.67 | 1.57 | 0.98 | 0.12 | 0.11 | 0.11 | 0.21 | 0.18 | 0.85 | 1.23 | 0.58 | 1.68 | 0.53 | 0.59 | 1.22 | 0 | 2.03 | 2.49 | 0.47 | 1
Note on C17: Z-Scores have been calculated inclusive of individual outliers. In general, laboratory batches are rejected if Z-Score > 2.5.
Note on C35: Z-Scores have been calculated inclusive of individual outliers. In general, laboratory batches are rejected if Z-Score > 2.5.
Note on C53: Z-Scores have been calculated inclusive of individual outliers. In general, laboratory batches are rejected if Z-Score > 2.5.
Note on C71: Z-Scores have been calculated inclusive of individual outliers. In general, laboratory batches are rejected if Z-Score > 2.5.
Note on C89: Z-Scores have been calculated inclusive of individual outliers. In general, laboratory batches are rejected if Z-Score > 2.5.
Note on C107: Z-Scores have been calculated inclusive of individual outliers. In general, laboratory batches are rejected if Z-Score > 2.5.
Note on C126: Z-Scores have been calculated inclusive of individual outliers. In general, laboratory batches are rejected if Z-Score > 2.5.
Note on C145: Z-Scores have been calculated inclusive of individual outliers. In general, laboratory batches are rejected if Z-Score > 2.5.
Note on C163: Z-Scores have been calculated inclusive of individual outliers. In general, laboratory batches are rejected if Z-Score > 2.5.
Note on C182: Z-Scores have been calculated inclusive of individual outliers. In general, laboratory batches are rejected if Z-Score > 2.5.
Note on C200: Z-Scores have been calculated inclusive of individual outliers. In general, laboratory batches are rejected if Z-Score > 2.5.
Note on C219: Z-Scores have been calculated inclusive of individual outliers. In general, laboratory batches are rejected if Z-Score > 2.5.
Note on C237: Z-Scores have been calculated inclusive of individual outliers. In general, laboratory batches are rejected if Z-Score > 2.5.
Note on C255: Z-Scores have been calculated inclusive of individual outliers. In general, laboratory batches are rejected if Z-Score > 2.5.
Note on C273: Z-Scores have been calculated inclusive of individual outliers. In general, laboratory batches are rejected if Z-Score > 2.5.
Note on C291: Z-Scores have been calculated inclusive of individual outliers. In general, laboratory batches are rejected if Z-Score > 2.5.
Note on C309: Z-Scores have been calculated inclusive of individual outliers. In general, laboratory batches are rejected if Z-Score > 2.5.
Note on C327: Z-Scores have been calculated inclusive of individual outliers. In general, laboratory batches are rejected if Z-Score > 2.5.
Note on C345: Z-Scores have been calculated inclusive of individual outliers. In general, laboratory batches are rejected if Z-Score > 2.5.
Note on C364: Z-Scores have been calculated inclusive of individual outliers. In general, laboratory batches are rejected if Z-Score > 2.5.
Note on C382: Z-Scores have been calculated inclusive of individual outliers. In general, laboratory batches are rejected if Z-Score > 2.5.
Note on C401: Z-Scores have been calculated inclusive of individual outliers. In general, laboratory batches are rejected if Z-Score > 2.5.
Note on C419: Z-Scores have been calculated inclusive of individual outliers. In general, laboratory batches are rejected if Z-Score > 2.5.
Note on C438: Z-Scores have been calculated inclusive of individual outliers. In general, laboratory batches are rejected if Z-Score > 2.5.
Note on C456: Z-Scores have been calculated inclusive of individual outliers. In general, laboratory batches are rejected if Z-Score > 2.5.
Note on C474: Z-Scores have been calculated inclusive of individual outliers. In general, laboratory batches are rejected if Z-Score > 2.5.
Note on C492: Z-Scores have been calculated inclusive of individual outliers. In general, laboratory batches are rejected if Z-Score > 2.5.
Note on C510: Z-Scores have been calculated inclusive of individual outliers. In general, laboratory batches are rejected if Z-Score > 2.5.
Note on C528: Z-Scores have been calculated inclusive of individual outliers. In general, laboratory batches are rejected if Z-Score > 2.5.
Note on C547: Z-Scores have been calculated inclusive of individual outliers. In general, laboratory batches are rejected if Z-Score > 2.5.
Note on C565: Z-Scores have been calculated inclusive of individual outliers. In general, laboratory batches are rejected if Z-Score > 2.5.
Note on C583: Z-Scores have been calculated inclusive of individual outliers. In general, laboratory batches are rejected if Z-Score > 2.5.
Note on C601: Z-Scores have been calculated inclusive of individual outliers. In general, laboratory batches are rejected if Z-Score > 2.5.
Note on C620: Z-Scores have been calculated inclusive of individual outliers. In general, laboratory batches are rejected if Z-Score > 2.5.
Note on C638: Z-Scores have been calculated inclusive of individual outliers. In general, laboratory batches are rejected if Z-Score > 2.5.
Note on C657: Z-Scores have been calculated inclusive of individual outliers. In general, laboratory batches are rejected if Z-Score > 2.5.
Note on C675: Z-Scores have been calculated inclusive of individual outliers. In general, laboratory batches are rejected if Z-Score > 2.5.
Note on C694: Z-Scores have been calculated inclusive of individual outliers. In general, laboratory batches are rejected if Z-Score > 2.5.
Note on C713: Z-Scores have been calculated inclusive of individual outliers. In general, laboratory batches are rejected if Z-Score > 2.5.
Note on C731: Z-Scores have been calculated inclusive of individual outliers. In general, laboratory batches are rejected if Z-Score > 2.5.
Note on C749: Z-Scores have been calculated inclusive of individual outliers. In general, laboratory batches are rejected if Z-Score > 2.5.
Note on C767: Z-Scores have been calculated inclusive of individual outliers. In general, laboratory batches are rejected if Z-Score > 2.5.
Note on C785: Z-Scores have been calculated inclusive of individual outliers. In general, laboratory batches are rejected if Z-Score > 2.5.
Note on C803: Z-Scores have been calculated inclusive of individual outliers. In general, laboratory batches are rejected if Z-Score > 2.5.
Note on C821: Z-Scores have been calculated inclusive of individual outliers. In general, laboratory batches are rejected if Z-Score > 2.5.
Note on C839: Z-Scores have been calculated inclusive of individual outliers. In general, laboratory batches are rejected if Z-Score > 2.5.
Note on C857: Z-Scores have been calculated inclusive of individual outliers. In general, laboratory batches are rejected if Z-Score > 2.5.
Note on C875: Z-Scores have been calculated inclusive of individual outliers. In general, laboratory batches are rejected if Z-Score > 2.5.
Note on C893: Z-Scores have been calculated inclusive of individual outliers. In general, laboratory batches are rejected if Z-Score > 2.5.
Note on C912: Z-Scores have been calculated inclusive of individual outliers. In general, laboratory batches are rejected if Z-Score > 2.5.
Note on C930: Z-Scores have been calculated inclusive of individual outliers. In general, laboratory batches are rejected if Z-Score > 2.5.
Note on C948: Z-Scores have been calculated inclusive of individual outliers. In general, laboratory batches are rejected if Z-Score > 2.5.
Note on C966: Z-Scores have been calculated inclusive of individual outliers. In general, laboratory batches are rejected if Z-Score > 2.5.
Note on C984: Z-Scores have been calculated inclusive of individual outliers. In general, laboratory batches are rejected if Z-Score > 2.5.
Note on C1002: Z-Scores have been calculated inclusive of individual outliers. In general, laboratory batches are rejected if Z-Score > 2.5.
Note on C1020: Z-Scores have been calculated inclusive of individual outliers. In general, laboratory batches are rejected if Z-Score > 2.5.
Note on C1039: Z-Scores have been calculated inclusive of individual outliers. In general, laboratory batches are rejected if Z-Score > 2.5.
Note on C1057: Z-Scores have been calculated inclusive of individual outliers. In general, laboratory batches are rejected if Z-Score > 2.5.
Note on C1076: Z-Scores have been calculated inclusive of individual outliers. In general, laboratory batches are rejected if Z-Score > 2.5.
Note on C1094: Z-Scores have been calculated inclusive of individual outliers. In general, laboratory batches are rejected if Z-Score > 2.5.
Note on C1112: Z-Scores have been calculated inclusive of individual outliers. In general, laboratory batches are rejected if Z-Score > 2.5.
Note on C1130: Z-Scores have been calculated inclusive of individual outliers. In general, laboratory batches are rejected if Z-Score > 2.5.
Note on C1148: Z-Scores have been calculated inclusive of individual outliers. In general, laboratory batches are rejected if Z-Score > 2.5.
Note on C1167: Z-Scores have been calculated inclusive of individual outliers. In general, laboratory batches are rejected if Z-Score > 2.5.
Note on C1186: Z-Scores have been calculated inclusive of individual outliers. In general, laboratory batches are rejected if Z-Score > 2.5.
Note on C1204: Z-Scores have been calculated inclusive of individual outliers. In general, laboratory batches are rejected if Z-Score > 2.5.
Note on C1222: Z-Scores have been calculated inclusive of individual outliers. In general, laboratory batches are rejected if Z-Score > 2.5.

## Fusion XRF
| Analytical results for Al2O3 in OREAS 601b (Indicative Value 12.91 wt.%) |  |  | Indicative
Al2O3 | Round | Replicate | BV Geo | 1
| No | No | Perth | wt.%
|  |  | BF*XRF | 2
2
| 1 | 1 | 12.94 | 1
| 1 | 2 | 12.88 | 17
| Mean |  | 12.91 | 16
| Median |  | 12.91 | 12.91
| Std Dev. |  | 0.042426 | 23
| Rel.Std.Dev. |  | 0.3286%
| PDM3 |  | 0%
| Z-Score (Absolute) |  | NA
| Analytical results for CaO in OREAS 601b (Indicative Value 1.22 wt.%) |  |  | Indicative
CaO | Round | Replicate | BV Geo | 1
| No | No | Perth | wt.%
|  |  | BF*XRF | 2
2
| 1 | 1 | 1.22 | 1
| 1 | 2 | 1.22 | 18
| Mean |  | 1.22 | 16
| Median |  | 1.22 | 1.22
| Std Dev. |  | 0 | 24
| Rel.Std.Dev. |  | 0%
| PDM3 |  | 0%
| Z-Score (Absolute) |  | NA
| Analytical results for Fe2O3 in OREAS 601b (Indicative Value 3.34 wt.%) |  |  | Indicative
Fe2O3 | Round | Replicate | BV Geo | 1
| No | No | Perth | wt.%
|  |  | BF*XRF | 2
2
| 1 | 1 | 3.34 | 1
| 1 | 2 | 3.34 | 19
| Mean |  | 3.34 | 16
| Median |  | 3.34 | 3.34
| Std Dev. |  | 0 | 25
| Rel.Std.Dev. |  | 0%
| PDM3 |  | 0%
| Z-Score (Absolute) |  | NA
| Analytical results for K2O in OREAS 601b (Indicative Value 2.93 wt.%) |  |  | Indicative
K2O | Round | Replicate | BV Geo | 1
| No | No | Perth | wt.%
|  |  | BF*XRF | 2
2
| 1 | 1 | 2.93 | 1
| 1 | 2 | 2.93 | 20
| Mean |  | 2.93 | 16
| Median |  | 2.93 | 2.93
| Std Dev. |  | 0 | 26
| Rel.Std.Dev. |  | 0%
| PDM3 |  | 0%
| Z-Score (Absolute) |  | NA
| Analytical results for MgO in OREAS 601b (Indicative Value 0.175 wt.%) |  |  | Indicative
MgO | Round | Replicate | BV Geo | 1
| No | No | Perth | wt.%
|  |  | BF*XRF | 3
3
| 1 | 1 | 0.18 | 1
| 1 | 2 | 0.17 | 17
| Mean |  | 0.175 | 16
| Median |  | 0.175 | 0.175
| Std Dev. |  | 0.0070711 | 23
| Rel.Std.Dev. |  | 4.041%
| PDM3 |  | 0%
| Z-Score (Absolute) |  | NA
| Analytical results for MnO in OREAS 601b (Indicative Value 0.03 wt.%) |  |  | Indicative
MnO | Round | Replicate | BV Geo | 1
| No | No | Perth | wt.%
|  |  | BF*XRF | 3
3
| 1 | 1 | 0.03 | 1
| 1 | 2 | 0.03 | 18
| Mean |  | 0.03 | 16
| Median |  | 0.03 | 0.03
| Std Dev. |  | 0 | 24
| Rel.Std.Dev. |  | 0%
| PDM3 |  | 0%
| Z-Score (Absolute) |  | NA
| Analytical results for Na2O in OREAS 601b (Indicative Value 2.6 wt.%) |  |  | Indicative
Na2O | Round | Replicate | BV Geo | 1
| No | No | Perth | wt.%
|  |  | BF*XRF | 2
2
| 1 | 1 | 2.6 | 1
| 1 | 2 | 2.59 | 19
| Mean |  | 2.595 | 16
| Median |  | 2.595 | 2.595
| Std Dev. |  | 0.0070711 | 25
| Rel.Std.Dev. |  | 0.2725%
| PDM3 |  | -2.22e-14%
| Z-Score (Absolute) |  | NA
| Analytical results for P2O5 in OREAS 601b (Indicative Value 0.069 wt.%) |  |  | Indicative
P2O5 | Round | Replicate | BV Geo | 1
| No | No | Perth | wt.%
|  |  | BF*XRF | 3
3
| 1 | 1 | 0.07 | 1
| 1 | 2 | 0.068 | 20
| Mean |  | 0.069 | 16
| Median |  | 0.069 | 0.069
| Std Dev. |  | 0.0014142 | 26
| Rel.Std.Dev. |  | 2.05%
| PDM3 |  | 0%
| Z-Score (Absolute) |  | NA
| Analytical results for SiO2 in OREAS 601b (Indicative Value 71.32 wt.%) |  |  | Indicative
SiO2 | Round | Replicate | BV Geo | 1
| No | No | Perth | wt.%
|  |  | BF*XRF | 2
2
| 1 | 1 | 71.31 | 1
| 1 | 2 | 71.33 | 17
| Mean |  | 71.32 | 16
| Median |  | 71.32 | 71.32
| Std Dev. |  | 0.014142 | 23
| Rel.Std.Dev. |  | 0.01983%
| PDM3 |  | 0%
| Z-Score (Absolute) |  | NA
| Analytical results for SO3 in OREAS 601b (Indicative Value 3.76 wt.%) |  |  | Indicative
SO3 | Round | Replicate | BV Geo | 1
| No | No | Perth | wt.%
|  |  | BF*XRF | 2
2
| 1 | 1 | 3.77 | 1
| 1 | 2 | 3.75 | 18
| Mean |  | 3.76 | 16
| Median |  | 3.76 | 3.76
| Std Dev. |  | 0.014142 | 24
| Rel.Std.Dev. |  | 0.3761%
| PDM3 |  | 0%
| Z-Score (Absolute) |  | NA
| Analytical results for TiO2 in OREAS 601b (Indicative Value 0.21 wt.%) |  |  | Indicative
TiO2 | Round | Replicate | BV Geo | 1
| No | No | Perth | wt.%
|  |  | BF*XRF | 3
3
| 1 | 1 | 0.21 | 1
| 1 | 2 | 0.21 | 19
| Mean |  | 0.21 | 16
| Median |  | 0.21 | 0.21
| Std Dev. |  | 0 | 25
| Rel.Std.Dev. |  | 0%
| PDM3 |  | 0%
| Z-Score (Absolute) |  | NA
Note on C13: Z-Scores have been calculated inclusive of individual outliers. In general, laboratory batches are rejected if Z-Score > 2.5.
Note on C27: Z-Scores have been calculated inclusive of individual outliers. In general, laboratory batches are rejected if Z-Score > 2.5.
Note on C41: Z-Scores have been calculated inclusive of individual outliers. In general, laboratory batches are rejected if Z-Score > 2.5.
Note on C55: Z-Scores have been calculated inclusive of individual outliers. In general, laboratory batches are rejected if Z-Score > 2.5.
Note on C69: Z-Scores have been calculated inclusive of individual outliers. In general, laboratory batches are rejected if Z-Score > 2.5.
Note on C83: Z-Scores have been calculated inclusive of individual outliers. In general, laboratory batches are rejected if Z-Score > 2.5.
Note on C97: Z-Scores have been calculated inclusive of individual outliers. In general, laboratory batches are rejected if Z-Score > 2.5.
Note on C111: Z-Scores have been calculated inclusive of individual outliers. In general, laboratory batches are rejected if Z-Score > 2.5.
Note on C125: Z-Scores have been calculated inclusive of individual outliers. In general, laboratory batches are rejected if Z-Score > 2.5.
Note on C139: Z-Scores have been calculated inclusive of individual outliers. In general, laboratory batches are rejected if Z-Score > 2.5.
Note on C153: Z-Scores have been calculated inclusive of individual outliers. In general, laboratory batches are rejected if Z-Score > 2.5.

## Thermograv
| Analytical results for H2O- in OREAS 601b (Indicative Value 0.397 wt.%) |  |  |  | Indicative
H2O- | Round | Replicate | Lab |  | 1
| No | No | 23 |  | wt.%
|  |  | at 105°C*Oven |  | 3
3
| 1 | 1 | 0.48 |  | 1
| 1 | 2 | 0.41 |  | 22
| 1 | 3 | 0.44 |  | 16
| 1 | 4 | 0.36 |  | 0.39667
| 1 | 5 | 0.35 |  | 28
| 1 | 6 | 0.34
| Mean |  | 0.39667
| Median |  | 0.385
| Std Dev. |  | 0.056095
| Rel.Std.Dev. |  | 14.14%
| PDM3 |  | -8.882e-14%
| Z-Score (Absolute) |  | NA
| Analytical results for LOI1000 in OREAS 601b (Indicative Value 4.42 wt.%) |  |  |  | Indicative
LOI1000 | Round | Replicate | BV Geo | Lab | 1
| No | No | Perth | 23 | wt.%
|  |  | LOI*TGA | LOI*TGA | 2
2
| 1 | 1 |  | 4.9 | 1
| 1 | 2 | 4 | 4.85 | 22
| 1 | 3 |  | 4.85 | 16
| 1 | 4 | 4.02 | 4.77 | 4.4217
| 1 | 5 |  | 4.82 | 28
| 1 | 6 |  | 4.81
| Mean |  | 4.01 | 4.8333
| Median |  | 4.01 | 4.835
| Std Dev. |  | 0.014142 | 0.044121
| Rel.Std.Dev. |  | 0.3527% | 0.9128%
| PDM3 |  | -9.31% | 9.31%
| Z-Score (Absolute) |  | 0.67 | 0.67
Note on C17: Z-Scores have been calculated inclusive of individual outliers. In general, laboratory batches are rejected if Z-Score > 2.5.
Note on C35: Z-Scores have been calculated inclusive of individual outliers. In general, laboratory batches are rejected if Z-Score > 2.5.

## Laser Ablation
| Analytical results for Ag in OREAS 601b (Indicative Value 51.1 ppm) |  |  | Indicative
Ag | Round | Replicate | BV Geo | 1
| No | No | Perth | ppm
|  |  | ABL*MS | 1
1
| 1 | 1 | 51 | 1
| 1 | 2 | 51.2 | 1
| Mean |  | 51.1 | 16
| Median |  | 51.1 | 51.1
| Std Dev. |  | 0.14142 | 30
| Rel.Std.Dev. |  | 0.2768%
| PDM3 |  | 0%
| Z-Score (Absolute) |  | NA
| Analytical results for As in OREAS 601b (Indicative Value 271 ppm) |  |  | Indicative
As | Round | Replicate | BV Geo | 1
| No | No | Perth | ppm
|  |  | ABL*MS | 0
0
| 1 | 1 | 273 | 1
| 1 | 2 | 269 | 25
| Mean |  | 271 | 16
| Median |  | 271 | 271
| Std Dev. |  | 2.8284 | 31
| Rel.Std.Dev. |  | 1.044%
| PDM3 |  | 0%
| Z-Score (Absolute) |  | NA
| Analytical results for Ba in OREAS 601b (Indicative Value 4145 ppm) |  |  | Indicative
Ba | Round | Replicate | BV Geo | 1
| No | No | Perth | ppm
|  |  | ABL*MS | 0
0
| 1 | 1 | 4160 | 1
| 1 | 2 | 4130 | 6
| Mean |  | 4145 | 16
| Median |  | 4145 | 4145
| Std Dev. |  | 21.2132 | 32
| Rel.Std.Dev. |  | 0.5118%
| PDM3 |  | 0%
| Z-Score (Absolute) |  | NA
| Analytical results for Be in OREAS 601b (Indicative Value 2.7 ppm) |  |  | Indicative
Be | Round | Replicate | BV Geo | 1
| No | No | Perth | ppm
|  |  | ABL*MS | 2
2
| 1 | 1 | 2.4 | 1
| 1 | 2 | 3 | 27
| Mean |  | 2.7 | 16
| Median |  | 2.7 | 2.7
| Std Dev. |  | 0.42426 | 33
| Rel.Std.Dev. |  | 15.71%
| PDM3 |  | 0%
| Z-Score (Absolute) |  | NA
| Analytical results for Bi in OREAS 601b (Indicative Value 19.3 ppm) |  |  | Indicative
Bi | Round | Replicate | BV Geo | 1
| No | No | Perth | ppm
|  |  | ABL*MS | 1
1
| 1 | 1 | 19.3 | 1
| 1 | 2 | 19.2 | 28
| Mean |  | 19.25 | 16
| Median |  | 19.25 | 19.25
| Std Dev. |  | 0.070711 | 34
| Rel.Std.Dev. |  | 0.3673%
| PDM3 |  | 0%
| Z-Score (Absolute) |  | NA
| Analytical results for Cd in OREAS 601b (Indicative Value 2.25 ppm) |  |  | Indicative
Cd | Round | Replicate | BV Geo | 1
| No | No | Perth | ppm
|  |  | ABL*MS | 2
2
| 1 | 1 | 2.1 | 1
| 1 | 2 | 2.4 | 29
| Mean |  | 2.25 | 16
| Median |  | 2.25 | 2.25
| Std Dev. |  | 0.21213 | 35
| Rel.Std.Dev. |  | 9.428%
| PDM3 |  | 0%
| Z-Score (Absolute) |  | NA
| Analytical results for Ce in OREAS 601b (Indicative Value 71 ppm) |  |  | Indicative
Ce | Round | Replicate | BV Geo | 1
| No | No | Perth | ppm
|  |  | ABL*MS | 0
0
| 1 | 1 | 70.2 | 1
| 1 | 2 | 71.2 | 30
| Mean |  | 70.7 | 16
| Median |  | 70.7 | 70.7
| Std Dev. |  | 0.70711 | 36
| Rel.Std.Dev. |  | 1%
| PDM3 |  | 0%
| Z-Score (Absolute) |  | NA
| Analytical results for Co in OREAS 601b (Indicative Value 3 ppm) |  |  | Indicative
Co | Round | Replicate | BV Geo | 1
| No | No | Perth | ppm
|  |  | ABL*MS | 2
2
| 1 | 1 | 2.9 | 1
| 1 | 2 | 3.1 | 31
| Mean |  | 3 | 16
| Median |  | 3 | 3
| Std Dev. |  | 0.14142 | 37
| Rel.Std.Dev. |  | 4.714%
| PDM3 |  | 0%
| Z-Score (Absolute) |  | NA
| Analytical results for Cr in OREAS 601b (Indicative Value 28.5 ppm) |  |  | Indicative
Cr | Round | Replicate | BV Geo | 1
| No | No | Perth | ppm
|  |  | ABL*MS | 1
1
| 1 | 1 | 29 | 1
| 1 | 2 | 28 | 32
| Mean |  | 28.5 | 16
| Median |  | 28.5 | 28.5
| Std Dev. |  | 0.70711 | 38
| Rel.Std.Dev. |  | 2.481%
| PDM3 |  | 0%
| Z-Score (Absolute) |  | NA
| Analytical results for Cs in OREAS 601b (Indicative Value 4.88 ppm) |  |  | Indicative
Cs | Round | Replicate | BV Geo | 1
| No | No | Perth | ppm
|  |  | ABL*MS | 2
2
| 1 | 1 | 4.93 | 1
| 1 | 2 | 4.83 | 33
| Mean |  | 4.88 | 16
| Median |  | 4.88 | 4.88
| Std Dev. |  | 0.070711 | 39
| Rel.Std.Dev. |  | 1.449%
| PDM3 |  | 0%
| Z-Score (Absolute) |  | NA
| Analytical results for Cu in OREAS 601b (Indicative Value 0.095 wt.%) |  |  | Indicative
Cu | Round | Replicate | BV Geo | 1
| No | No | Perth | wt.%
|  |  | ABL*MS | 3
3
| 1 | 1 | 0.0954 | 1
| 1 | 2 | 0.094 | 34
| Mean |  | 0.0947 | 16
| Median |  | 0.0947 | 0.0947
| Std Dev. |  | 0.00098995 | 40
| Rel.Std.Dev. |  | 1.045%
| PDM3 |  | 0%
| Z-Score (Absolute) |  | NA
| Analytical results for Dy in OREAS 601b (Indicative Value 2.69 ppm) |  |  | Indicative
Dy | Round | Replicate | BV Geo | 1
| No | No | Perth | ppm
|  |  | ABL*MS | 2
2
| 1 | 1 | 2.71 | 1
| 1 | 2 | 2.67 | 11
| Mean |  | 2.69 | 16
| Median |  | 2.69 | 2.69
| Std Dev. |  | 0.028284 | 41
| Rel.Std.Dev. |  | 1.051%
| PDM3 |  | 0%
| Z-Score (Absolute) |  | NA
| Analytical results for Er in OREAS 601b (Indicative Value 0.87 ppm) |  |  | Indicative
Er | Round | Replicate | BV Geo | 1
| No | No | Perth | ppm
|  |  | ABL*MS | 2
2
| 1 | 1 | 0.86 | 1
| 1 | 2 | 0.87 | 12
| Mean |  | 0.865 | 16
| Median |  | 0.865 | 0.865
| Std Dev. |  | 0.0070711 | 42
| Rel.Std.Dev. |  | 0.8175%
| PDM3 |  | 0%
| Z-Score (Absolute) |  | NA
| Analytical results for Eu in OREAS 601b (Indicative Value 0.96 ppm) |  |  | Indicative
Eu | Round | Replicate | BV Geo | 1
| No | No | Perth | ppm
|  |  | ABL*MS | 2
2
| 1 | 1 | 0.98 | 1
| 1 | 2 | 0.93 | 13
| Mean |  | 0.955 | 16
| Median |  | 0.955 | 0.955
| Std Dev. |  | 0.035355 | 43
| Rel.Std.Dev. |  | 3.702%
| PDM3 |  | 2.22e-14%
| Z-Score (Absolute) |  | NA
| Analytical results for Ga in OREAS 601b (Indicative Value 22.5 ppm) |  |  | Indicative
Ga | Round | Replicate | BV Geo | 1
| No | No | Perth | ppm
|  |  | ABL*MS | 1
1
| 1 | 1 | 22.5 | 1
| 1 | 2 | 22.5 | 38
| Mean |  | 22.5 | 16
| Median |  | 22.5 | 22.5
| Std Dev. |  | 0 | 44
| Rel.Std.Dev. |  | 0%
| PDM3 |  | 0%
| Z-Score (Absolute) |  | NA
| Analytical results for Gd in OREAS 601b (Indicative Value 4 ppm) |  |  | Indicative
Gd | Round | Replicate | BV Geo | 1
| No | No | Perth | ppm
|  |  | ABL*MS | 2
2
| 1 | 1 | 4 | 1
| 1 | 2 | 3.99 | 14
| Mean |  | 3.995 | 16
| Median |  | 3.995 | 3.995
| Std Dev. |  | 0.0070711 | 45
| Rel.Std.Dev. |  | 0.177%
| PDM3 |  | 0%
| Z-Score (Absolute) |  | NA
| Analytical results for Ge in OREAS 601b (Indicative Value 1.78 ppm) |  |  | Indicative
Ge | Round | Replicate | BV Geo | 1
| No | No | Perth | ppm
|  |  | ABL*MS | 2
2
| 1 | 1 | 1.75 | 1
| 1 | 2 | 1.8 | 40
| Mean |  | 1.775 | 16
| Median |  | 1.775 | 1.775
| Std Dev. |  | 0.035355 | 46
| Rel.Std.Dev. |  | 1.992%
| PDM3 |  | 0%
| Z-Score (Absolute) |  | NA
| Analytical results for Hf in OREAS 601b (Indicative Value 5.94 ppm) |  |  | Indicative
Hf | Round | Replicate | BV Geo | 1
| No | No | Perth | ppm
|  |  | ABL*MS | 2
2
| 1 | 1 | 5.98 | 1
| 1 | 2 | 5.89 | 24
| Mean |  | 5.935 | 16
| Median |  | 5.935 | 5.935
| Std Dev. |  | 0.06364 | 30
| Rel.Std.Dev. |  | 1.072%
| PDM3 |  | 2.22e-14%
| Z-Score (Absolute) |  | NA
| Analytical results for Ho in OREAS 601b (Indicative Value 0.39 ppm) |  |  | Indicative
Ho | Round | Replicate | BV Geo | 1
| No | No | Perth | ppm
|  |  | ABL*MS | 2
2
| 1 | 1 | 0.39 | 1
| 1 | 2 | 0.38 | 15
| Mean |  | 0.385 | 16
| Median |  | 0.385 | 0.385
| Std Dev. |  | 0.0070711 | 31
| Rel.Std.Dev. |  | 1.837%
| PDM3 |  | 0%
| Z-Score (Absolute) |  | NA
| Analytical results for In in OREAS 601b (Indicative Value 0.45 ppm) |  |  | Indicative
In | Round | Replicate | BV Geo | 1
| No | No | Perth | ppm
|  |  | ABL*MS | 2
2
| 1 | 1 | 0.45 | 1
| 1 | 2 | 0.45 | 26
| Mean |  | 0.45 | 16
| Median |  | 0.45 | 0.45
| Std Dev. |  | 0 | 32
| Rel.Std.Dev. |  | 0%
| PDM3 |  | 0%
| Z-Score (Absolute) |  | NA
| Analytical results for La in OREAS 601b (Indicative Value 37.3 ppm) |  |  | Indicative
La | Round | Replicate | BV Geo | 1
| No | No | Perth | ppm
|  |  | ABL*MS | 1
1
| 1 | 1 | 37.6 | 1
| 1 | 2 | 36.9 | 27
| Mean |  | 37.25 | 16
| Median |  | 37.25 | 37.25
| Std Dev. |  | 0.49497 | 33
| Rel.Std.Dev. |  | 1.329%
| PDM3 |  | 0%
| Z-Score (Absolute) |  | NA
| Analytical results for Lu in OREAS 601b (Indicative Value 80 ppb) |  |  | Indicative
Lu | Round | Replicate | BV Geo | 1
| No | No | Perth | ppb
|  |  | ABL*MS | 1
1
| 1 | 1 | 80 | 1
| 1 | 2 | 80 | 10
| Mean |  | 80 | 16
| Median |  | 80 | 80
| Std Dev. |  | 0 | 34
| Rel.Std.Dev. |  | 0%
| PDM3 |  | 0%
| Z-Score (Absolute) |  | NA
| Analytical results for Mn in OREAS 601b (Indicative Value 218 ppm) |  |  | Indicative
Mn | Round | Replicate | BV Geo | 1
| No | No | Perth | ppm
|  |  | ABL*MS | 0
0
| 1 | 1 | 214 | 1
| 1 | 2 | 221 | 29
| Mean |  | 217.5 | 16
| Median |  | 217.5 | 217.5
| Std Dev. |  | 4.9497 | 35
| Rel.Std.Dev. |  | 2.276%
| PDM3 |  | 0%
| Z-Score (Absolute) |  | NA
| Analytical results for Mo in OREAS 601b (Indicative Value 5.3 ppm) |  |  | Indicative
Mo | Round | Replicate | BV Geo | 1
| No | No | Perth | ppm
|  |  | ABL*MS | 2
2
| 1 | 1 | 5.2 | 1
| 1 | 2 | 5.4 | 30
| Mean |  | 5.3 | 16
| Median |  | 5.3 | 5.3
| Std Dev. |  | 0.14142 | 36
| Rel.Std.Dev. |  | 2.668%
| PDM3 |  | 2.22e-14%
| Z-Score (Absolute) |  | NA
| Analytical results for Nb in OREAS 601b (Indicative Value 15 ppm) |  |  | Indicative
Nb | Round | Replicate | BV Geo | 1
| No | No | Perth | ppm
|  |  | ABL*MS | 1
1
| 1 | 1 | 15 | 1
| 1 | 2 | 14.9 | 11
| Mean |  | 14.95 | 16
| Median |  | 14.95 | 14.95
| Std Dev. |  | 0.070711 | 37
| Rel.Std.Dev. |  | 0.473%
| PDM3 |  | 0%
| Z-Score (Absolute) |  | NA
| Analytical results for Nd in OREAS 601b (Indicative Value 29.6 ppm) |  |  | Indicative
Nd | Round | Replicate | BV Geo | 1
| No | No | Perth | ppm
|  |  | ABL*MS | 1
1
| 1 | 1 | 29.5 | 1
| 1 | 2 | 29.7 | 12
| Mean |  | 29.6 | 16
| Median |  | 29.6 | 29.6
| Std Dev. |  | 0.14142 | 38
| Rel.Std.Dev. |  | 0.4778%
| PDM3 |  | 0%
| Z-Score (Absolute) |  | NA
| Analytical results for Ni in OREAS 601b (Indicative Value 9 ppm) |  |  | Indicative
Ni | Round | Replicate | BV Geo | 1
| No | No | Perth | ppm
|  |  | ABL*MS | 2
2
| 1 | 1 | 10 | 1
| 1 | 2 | 8 | 33
| Mean |  | 9 | 16
| Median |  | 9 | 9
| Std Dev. |  | 1.4142 | 39
| Rel.Std.Dev. |  | 15.71%
| PDM3 |  | 0%
| Z-Score (Absolute) |  | NA
| Analytical results for Pb in OREAS 601b (Indicative Value 321 ppm) |  |  | Indicative
Pb | Round | Replicate | BV Geo | 1
| No | No | Perth | ppm
|  |  | ABL*MS | 0
0
| 1 | 1 | 321 | 1
| 1 | 2 | 321 | 34
| Mean |  | 321 | 16
| Median |  | 321 | 321
| Std Dev. |  | 0 | 40
| Rel.Std.Dev. |  | 0%
| PDM3 |  | 0%
| Z-Score (Absolute) |  | NA
| Analytical results for Pr in OREAS 601b (Indicative Value 7.92 ppm) |  |  | Indicative
Pr | Round | Replicate | BV Geo | 1
| No | No | Perth | ppm
|  |  | ABL*MS | 2
2
| 1 | 1 | 8.12 | 1
| 1 | 2 | 7.72 | 14
| Mean |  | 7.92 | 16
| Median |  | 7.92 | 7.92
| Std Dev. |  | 0.28284 | 41
| Rel.Std.Dev. |  | 3.571%
| PDM3 |  | -1.11e-14%
| Z-Score (Absolute) |  | NA
| Analytical results for Rb in OREAS 601b (Indicative Value 97 ppm) |  |  | Indicative
Rb | Round | Replicate | BV Geo | 1
| No | No | Perth | ppm
|  |  | ABL*MS | 0
0
| 1 | 1 | 97.2 | 1
| 1 | 2 | 97.3 | 36
| Mean |  | 97.25 | 16
| Median |  | 97.25 | 97.25
| Std Dev. |  | 0.070711 | 42
| Rel.Std.Dev. |  | 0.07271%
| PDM3 |  | 0%
| Z-Score (Absolute) |  | NA
| Analytical results for Re in OREAS 601b (Indicative Value 25 ppb) |  |  | Indicative
Re | Round | Replicate | BV Geo | 1
| No | No | Perth | ppb
|  |  | ABL*MS | 1
1
| 1 | 1 | 20 | 1
| 1 | 2 | 30 | 37
| Mean |  | 25 | 16
| Median |  | 25 | 25
| Std Dev. |  | 7.0711 | 43
| Rel.Std.Dev. |  | 28.28%
| PDM3 |  | 0%
| Z-Score (Absolute) |  | NA
| Analytical results for Sb in OREAS 601b (Indicative Value 25.6 ppm) |  |  | Indicative
Sb | Round | Replicate | BV Geo | 1
| No | No | Perth | ppm
|  |  | ABL*MS | 1
1
| 1 | 1 | 25.6 | 1
| 1 | 2 | 25.5 | 38
| Mean |  | 25.55 | 16
| Median |  | 25.55 | 25.55
| Std Dev. |  | 0.070711 | 44
| Rel.Std.Dev. |  | 0.2768%
| PDM3 |  | 0%
| Z-Score (Absolute) |  | NA
| Analytical results for Sc in OREAS 601b (Indicative Value 5.85 ppm) |  |  | Indicative
Sc | Round | Replicate | BV Geo | 1
| No | No | Perth | ppm
|  |  | ABL*MS | 2
2
| 1 | 1 | 5.7 | 1
| 1 | 2 | 6 | 39
| Mean |  | 5.85 | 16
| Median |  | 5.85 | 5.85
| Std Dev. |  | 0.21213 | 45
| Rel.Std.Dev. |  | 3.626%
| PDM3 |  | 0%
| Z-Score (Absolute) |  | NA
| Analytical results for Se in OREAS 601b (Indicative Value < 5 ppm) |  |  | Indicative
Se | Round | Replicate | BV Geo | 1
| No | No | Perth | ppm
|  |  | ABL*MS | 2
2
| 1 | 1 | < 5 | 1
| 1 | 2 | < 5 | 40
| Mean |  |  | 16
| Median |  |  | < 5
| Std Dev. |  |  | 46
Rel.Std.Dev.
PDM3
| Z-Score (Absolute) |  | NA
| Analytical results for Sm in OREAS 601b (Indicative Value 5.49 ppm) |  |  | Indicative
Sm | Round | Replicate | BV Geo | 1
| No | No | Perth | ppm
|  |  | ABL*MS | 2
2
| 1 | 1 | 5.47 | 1
| 1 | 2 | 5.51 | 12
| Mean |  | 5.49 | 16
| Median |  | 5.49 | 5.49
| Std Dev. |  | 0.028284 | 30
| Rel.Std.Dev. |  | 0.5152%
| PDM3 |  | 0%
| Z-Score (Absolute) |  | NA
| Analytical results for Sn in OREAS 601b (Indicative Value 3.9 ppm) |  |  | Indicative
Sn | Round | Replicate | BV Geo | 1
| No | No | Perth | ppm
|  |  | ABL*MS | 2
2
| 1 | 1 | 4 | 1
| 1 | 2 | 3.8 | 25
| Mean |  | 3.9 | 16
| Median |  | 3.9 | 3.9
| Std Dev. |  | 0.14142 | 31
| Rel.Std.Dev. |  | 3.626%
| PDM3 |  | 0%
| Z-Score (Absolute) |  | NA
| Analytical results for Sr in OREAS 601b (Indicative Value 244 ppm) |  |  | Indicative
Sr | Round | Replicate | BV Geo | 1
| No | No | Perth | ppm
|  |  | ABL*MS | 0
0
| 1 | 1 | 242 | 1
| 1 | 2 | 246 | 26
| Mean |  | 244 | 16
| Median |  | 244 | 244
| Std Dev. |  | 2.8284 | 32
| Rel.Std.Dev. |  | 1.159%
| PDM3 |  | 0%
| Z-Score (Absolute) |  | NA
| Analytical results for Ta in OREAS 601b (Indicative Value 1.14 ppm) |  |  | Indicative
Ta | Round | Replicate | BV Geo | 1
| No | No | Perth | ppm
|  |  | ABL*MS | 2
2
| 1 | 1 | 1.16 | 1
| 1 | 2 | 1.11 | 13
| Mean |  | 1.135 | 16
| Median |  | 1.135 | 1.135
| Std Dev. |  | 0.035355 | 33
| Rel.Std.Dev. |  | 3.115%
| PDM3 |  | 0%
| Z-Score (Absolute) |  | NA
| Analytical results for Tb in OREAS 601b (Indicative Value 0.58 ppm) |  |  | Indicative
Tb | Round | Replicate | BV Geo | 1
| No | No | Perth | ppm
|  |  | ABL*MS | 2
2
| 1 | 1 | 0.59 | 1
| 1 | 2 | 0.57 | 28
| Mean |  | 0.58 | 16
| Median |  | 0.58 | 0.58
| Std Dev. |  | 0.014142 | 34
| Rel.Std.Dev. |  | 2.438%
| PDM3 |  | 0%
| Z-Score (Absolute) |  | NA
| Analytical results for Te in OREAS 601b (Indicative Value 13.3 ppm) |  |  | Indicative
Te | Round | Replicate | BV Geo | 1
| No | No | Perth | ppm
|  |  | ABL*MS | 1
1
| 1 | 1 | 13.2 | 1
| 1 | 2 | 13.4 | 29
| Mean |  | 13.3 | 16
| Median |  | 13.3 | 13.3
| Std Dev. |  | 0.14142 | 35
| Rel.Std.Dev. |  | 1.063%
| PDM3 |  | 0%
| Z-Score (Absolute) |  | NA
| Analytical results for Th in OREAS 601b (Indicative Value 12.4 ppm) |  |  | Indicative
Th | Round | Replicate | BV Geo | 1
| No | No | Perth | ppm
|  |  | ABL*MS | 1
1
| 1 | 1 | 12.5 | 1
| 1 | 2 | 12.3 | 30
| Mean |  | 12.4 | 16
| Median |  | 12.4 | 12.4
| Std Dev. |  | 0.14142 | 36
| Rel.Std.Dev. |  | 1.14%
| PDM3 |  | 0%
| Z-Score (Absolute) |  | NA
| Analytical results for Ti in OREAS 601b (Indicative Value 0.137 wt.%) |  |  | Indicative
Ti | Round | Replicate | BV Geo | 1
| No | No | Perth | wt.%
|  |  | ABL*MS | 3
3
| 1 | 1 | 0.138 | 1
| 1 | 2 | 0.135 | 31
| Mean |  | 0.1365 | 16
| Median |  | 0.1365 | 0.1365
| Std Dev. |  | 0.0021213 | 37
| Rel.Std.Dev. |  | 1.554%
| PDM3 |  | 0%
| Z-Score (Absolute) |  | NA
| Analytical results for Tl in OREAS 601b (Indicative Value 1.7 ppm) |  |  | Indicative
Tl | Round | Replicate | BV Geo | 1
| No | No | Perth | ppm
|  |  | ABL*MS | 2
2
| 1 | 1 | 1.8 | 1
| 1 | 2 | 1.6 | 32
| Mean |  | 1.7 | 16
| Median |  | 1.7 | 1.7
| Std Dev. |  | 0.14142 | 38
| Rel.Std.Dev. |  | 8.319%
| PDM3 |  | 2.22e-14%
| Z-Score (Absolute) |  | NA
| Analytical results for Tm in OREAS 601b (Indicative Value 100 ppb) |  |  | Indicative
Tm | Round | Replicate | BV Geo | 1
| No | No | Perth | ppb
|  |  | ABL*MS | 0
0
| 1 | 1 | 100 | 1
| 1 | 2 | 100 | 14
| Mean |  | 100 | 16
| Median |  | 100 | 100
| Std Dev. |  | 0 | 39
| Rel.Std.Dev. |  | 0%
| PDM3 |  | 2.22e-14%
| Z-Score (Absolute) |  | NA
| Analytical results for U in OREAS 601b (Indicative Value 4.7 ppm) |  |  | Indicative
U | Round | Replicate | BV Geo | 1
| No | No | Perth | ppm
|  |  | ABL*MS | 2
2
| 1 | 1 | 4.72 | 1
| 1 | 2 | 4.68 | 34
| Mean |  | 4.7 | 16
| Median |  | 4.7 | 4.7
| Std Dev. |  | 0.028284 | 40
| Rel.Std.Dev. |  | 0.6018%
| PDM3 |  | -2.22e-14%
| Z-Score (Absolute) |  | NA
| Analytical results for V in OREAS 601b (Indicative Value 11.8 ppm) |  |  | Indicative
V | Round | Replicate | BV Geo | 1
| No | No | Perth | ppm
|  |  | ABL*MS | 1
1
| 1 | 1 | 11.6 | 1
| 1 | 2 | 11.9 | 35
| Mean |  | 11.75 | 16
| Median |  | 11.75 | 11.75
| Std Dev. |  | 0.21213 | 41
| Rel.Std.Dev. |  | 1.805%
| PDM3 |  | 0%
| Z-Score (Absolute) |  | NA
| Analytical results for W in OREAS 601b (Indicative Value 6 ppm) |  |  | Indicative
W | Round | Replicate | BV Geo | 1
| No | No | Perth | ppm
|  |  | ABL*MS | 2
2
| 1 | 1 | 6 | 1
| 1 | 2 | 6 | 36
| Mean |  | 6 | 16
| Median |  | 6 | 6
| Std Dev. |  | 0 | 42
| Rel.Std.Dev. |  | 0%
| PDM3 |  | 0%
| Z-Score (Absolute) |  | NA
| Analytical results for Y in OREAS 601b (Indicative Value 11.8 ppm) |  |  | Indicative
Y | Round | Replicate | BV Geo | 1
| No | No | Perth | ppm
|  |  | ABL*MS | 1
1
| 1 | 1 | 11.7 | 1
| 1 | 2 | 11.9 | 37
| Mean |  | 11.8 | 16
| Median |  | 11.8 | 11.8
| Std Dev. |  | 0.14142 | 43
| Rel.Std.Dev. |  | 1.198%
| PDM3 |  | 0%
| Z-Score (Absolute) |  | NA
| Analytical results for Yb in OREAS 601b (Indicative Value 0.56 ppm) |  |  | Indicative
Yb | Round | Replicate | BV Geo | 1
| No | No | Perth | ppm
|  |  | ABL*MS | 2
2
| 1 | 1 | 0.55 | 1
| 1 | 2 | 0.57 | 38
| Mean |  | 0.56 | 16
| Median |  | 0.56 | 0.56
| Std Dev. |  | 0.014142 | 44
| Rel.Std.Dev. |  | 2.525%
| PDM3 |  | 0%
| Z-Score (Absolute) |  | NA
| Analytical results for Zn in OREAS 601b (Indicative Value 288 ppm) |  |  | Indicative
Zn | Round | Replicate | BV Geo | 1
| No | No | Perth | ppm
|  |  | ABL*MS | 0
0
| 1 | 1 | 285 | 1
| 1 | 2 | 290 | 39
| Mean |  | 287.5 | 16
| Median |  | 287.5 | 287.5
| Std Dev. |  | 3.5355 | 45
| Rel.Std.Dev. |  | 1.23%
| PDM3 |  | 0%
| Z-Score (Absolute) |  | NA
| Analytical results for Zr in OREAS 601b (Indicative Value 222 ppm) |  |  | Indicative
Zr | Round | Replicate | BV Geo | 1
| No | No | Perth | ppm
|  |  | ABL*MS | 0
0
| 1 | 1 | 220 | 1
| 1 | 2 | 224 | 40
| Mean |  | 222 | 16
| Median |  | 222 | 222
| Std Dev. |  | 2.8284 | 46
| Rel.Std.Dev. |  | 1.274%
| PDM3 |  | 0%
| Z-Score (Absolute) |  | NA
Note on C13: Z-Scores have been calculated inclusive of individual outliers. In general, laboratory batches are rejected if Z-Score > 2.5.
Note on C27: Z-Scores have been calculated inclusive of individual outliers. In general, laboratory batches are rejected if Z-Score > 2.5.
Note on C41: Z-Scores have been calculated inclusive of individual outliers. In general, laboratory batches are rejected if Z-Score > 2.5.
Note on C55: Z-Scores have been calculated inclusive of individual outliers. In general, laboratory batches are rejected if Z-Score > 2.5.
Note on C69: Z-Scores have been calculated inclusive of individual outliers. In general, laboratory batches are rejected if Z-Score > 2.5.
Note on C83: Z-Scores have been calculated inclusive of individual outliers. In general, laboratory batches are rejected if Z-Score > 2.5.
Note on C97: Z-Scores have been calculated inclusive of individual outliers. In general, laboratory batches are rejected if Z-Score > 2.5.
Note on C111: Z-Scores have been calculated inclusive of individual outliers. In general, laboratory batches are rejected if Z-Score > 2.5.
Note on C125: Z-Scores have been calculated inclusive of individual outliers. In general, laboratory batches are rejected if Z-Score > 2.5.
Note on C139: Z-Scores have been calculated inclusive of individual outliers. In general, laboratory batches are rejected if Z-Score > 2.5.
Note on C153: Z-Scores have been calculated inclusive of individual outliers. In general, laboratory batches are rejected if Z-Score > 2.5.
Note on C167: Z-Scores have been calculated inclusive of individual outliers. In general, laboratory batches are rejected if Z-Score > 2.5.
Note on C181: Z-Scores have been calculated inclusive of individual outliers. In general, laboratory batches are rejected if Z-Score > 2.5.
Note on C195: Z-Scores have been calculated inclusive of individual outliers. In general, laboratory batches are rejected if Z-Score > 2.5.
Note on C209: Z-Scores have been calculated inclusive of individual outliers. In general, laboratory batches are rejected if Z-Score > 2.5.
Note on C223: Z-Scores have been calculated inclusive of individual outliers. In general, laboratory batches are rejected if Z-Score > 2.5.
Note on C237: Z-Scores have been calculated inclusive of individual outliers. In general, laboratory batches are rejected if Z-Score > 2.5.
Note on C251: Z-Scores have been calculated inclusive of individual outliers. In general, laboratory batches are rejected if Z-Score > 2.5.
Note on C265: Z-Scores have been calculated inclusive of individual outliers. In general, laboratory batches are rejected if Z-Score > 2.5.
Note on C279: Z-Scores have been calculated inclusive of individual outliers. In general, laboratory batches are rejected if Z-Score > 2.5.
Note on C293: Z-Scores have been calculated inclusive of individual outliers. In general, laboratory batches are rejected if Z-Score > 2.5.
Note on C307: Z-Scores have been calculated inclusive of individual outliers. In general, laboratory batches are rejected if Z-Score > 2.5.
Note on C321: Z-Scores have been calculated inclusive of individual outliers. In general, laboratory batches are rejected if Z-Score > 2.5.
Note on C335: Z-Scores have been calculated inclusive of individual outliers. In general, laboratory batches are rejected if Z-Score > 2.5.
Note on C349: Z-Scores have been calculated inclusive of individual outliers. In general, laboratory batches are rejected if Z-Score > 2.5.
Note on C363: Z-Scores have been calculated inclusive of individual outliers. In general, laboratory batches are rejected if Z-Score > 2.5.
Note on C377: Z-Scores have been calculated inclusive of individual outliers. In general, laboratory batches are rejected if Z-Score > 2.5.
Note on C391: Z-Scores have been calculated inclusive of individual outliers. In general, laboratory batches are rejected if Z-Score > 2.5.
Note on C405: Z-Scores have been calculated inclusive of individual outliers. In general, laboratory batches are rejected if Z-Score > 2.5.
Note on C419: Z-Scores have been calculated inclusive of individual outliers. In general, laboratory batches are rejected if Z-Score > 2.5.
Note on C433: Z-Scores have been calculated inclusive of individual outliers. In general, laboratory batches are rejected if Z-Score > 2.5.
Note on C447: Z-Scores have been calculated inclusive of individual outliers. In general, laboratory batches are rejected if Z-Score > 2.5.
Note on C461: Z-Scores have been calculated inclusive of individual outliers. In general, laboratory batches are rejected if Z-Score > 2.5.
Note on C475: Z-Scores have been calculated inclusive of individual outliers. In general, laboratory batches are rejected if Z-Score > 2.5.
Note on C489: Z-Scores have been calculated inclusive of individual outliers. In general, laboratory batches are rejected if Z-Score > 2.5.
Note on C503: Z-Scores have been calculated inclusive of individual outliers. In general, laboratory batches are rejected if Z-Score > 2.5.
Note on C517: Z-Scores have been calculated inclusive of individual outliers. In general, laboratory batches are rejected if Z-Score > 2.5.
Note on C531: Z-Scores have been calculated inclusive of individual outliers. In general, laboratory batches are rejected if Z-Score > 2.5.
Note on C545: Z-Scores have been calculated inclusive of individual outliers. In general, laboratory batches are rejected if Z-Score > 2.5.
Note on C559: Z-Scores have been calculated inclusive of individual outliers. In general, laboratory batches are rejected if Z-Score > 2.5.
Note on C573: Z-Scores have been calculated inclusive of individual outliers. In general, laboratory batches are rejected if Z-Score > 2.5.
Note on C587: Z-Scores have been calculated inclusive of individual outliers. In general, laboratory batches are rejected if Z-Score > 2.5.
Note on C601: Z-Scores have been calculated inclusive of individual outliers. In general, laboratory batches are rejected if Z-Score > 2.5.
Note on C615: Z-Scores have been calculated inclusive of individual outliers. In general, laboratory batches are rejected if Z-Score > 2.5.
Note on C629: Z-Scores have been calculated inclusive of individual outliers. In general, laboratory batches are rejected if Z-Score > 2.5.
Note on C643: Z-Scores have been calculated inclusive of individual outliers. In general, laboratory batches are rejected if Z-Score > 2.5.
Note on C657: Z-Scores have been calculated inclusive of individual outliers. In general, laboratory batches are rejected if Z-Score > 2.5.
Note on C671: Z-Scores have been calculated inclusive of individual outliers. In general, laboratory batches are rejected if Z-Score > 2.5.
Note on C685: Z-Scores have been calculated inclusive of individual outliers. In general, laboratory batches are rejected if Z-Score > 2.5.
Note on C699: Z-Scores have been calculated inclusive of individual outliers. In general, laboratory batches are rejected if Z-Score > 2.5.
Note on C713: Z-Scores have been calculated inclusive of individual outliers. In general, laboratory batches are rejected if Z-Score > 2.5.