## Abbreviations
Table 1. Abbreviations used for OREAS 602b
Abbreviation | Explanation
< | ‘less than’
IND | indeterminate
NR | not reported
PDM3 | percent deviation of lab mean from corrected mean of means
Rel.Std.Dev. | one relative standard deviation
Std.Dev. | one standard deviation
Method Codes:
4A*AAS | 4-acid (HF-HNO3-HClO4-HCl) digest with AAS finish
4A*MS | 4-acid (HF-HNO3-HClO4-HCl) digest with ICP-MS finish
4A*OES | 4-acid (HF-HNO3-HClO4-HCl) digest with ICP-OES finish
4A*OES/AAS | 4-acid (HF-HNO3-HClO4-HCl) digest with either AAS or ICP-OES finish as appropriate
4A*OES/MS | 4-acid (HF-HNO3-HClO4-HCl) digest with ICP-OES or ICP-MS finish as appropriate
5A*MS | 5-acid (HF-HNO3-HClO4-HCl-H3BO3) digest with Mass Spectrometry: ICP-MS finish
5A*OES | 5-acid (HF-HNO3-HClO4-HCl-H3BO3) digest with Optical Emmision Spectrometry [aka: A(tomic)ES, ICP-OES] finish
ABL*MS | Laser Ablation with Mass Spectrometry: ICP-MS finish
AR*AAS | aqua regia digest with AAS finish
AR*MS | aqua regia digest with ICP-MS finish
AR*OES | aqua regia digest with ICP-OES finish
AR*OES/AAS | ore grade aqua regia digest with either AAS or ICP-OES finish as appropriate
AR*OES/MS | aqua regia digest with ICP-OES or ICP-MS finish as appropriate
at 105°C*Oven | moisture at 105°C with drying oven finish
BF*XRF | lithium borate fusion with XRF finish
FA*AAS | fire assay with AAS finish
FA*GRAV | fire assay with gravimetric finish
FA*OES | fire assay with ICP-OES finish
INAA | INAA using a charge weight as deemed appropriate
IRC | infrared combustion furnace
LOI*TGA | loss on ignition with Thermal Gravimetric Analyser finish
Legend:- | (for Method Group Tabulated Results omitted in the determination of Certified Values)
Individual | - Outlying individual values
Batch & Limits | - Outlying laboratory batch data sets and superfluous limit values

## Laboratory List
Table 5. Participating Laboratory List used for OREAS 602b
Lab Slot | Laboratory Name and Location
AGAT Laboratories, Mississauga, Ontario, Canada
Alex Stewart International, Mendoza, Argentina
ALS, Johannesburg, South Africa
ALS, Lima, Peru
ALS, Loughrea, Galway, Ireland
ALS, Perth, WA, Australia
ALS, Reno, Nevada, USA
ALS, Santiago, Santiago Metropolitan Region, Chile
ALS, Vancouver, BC, Canada
American Assay Laboratories, Sparks, Nevada, USA
ANSTO, Lucas Heights, NSW, Australia
ARGETEST Mineral Processing, Ankara, Central Anatolia, Turkey
Bureau Veritas Commodities Canada Ltd, Vancouver, BC, Canada
Bureau Veritas Geoanalytical, Perth, WA, Australia
Bureau Veritas Minerals, Hermosillo, Sonora, Mexico
Inspectorate (BV), Lima, Peru
Intertek Genalysis, Perth, WA, Australia
Intertek Testing Services, Townsville, QLD, Australia
Intertek Testing Services Philippines, Cupang, Muntinlupa, Philippines
PT Geoservices Ltd, Cikarang, Jakarta Raya, Indonesia
PT Intertek Utama Services, Jakarta Timur, DKI Jakarta, Indonesia
PT SGS Indo Assay Laboratories, Jakarta, Indonesia
SGS, Ankara, Anatolia, Turkey
SGS de Mexico SA de CV, Cd. Industrial, Durango, Mexico
SGS del Peru, Lima, Peru
SGS Lakefield Research Ltd, Lakefield, Ontario, Canada
Shiva Analyticals Ltd, Bangalore North, Karnataka, India

## Certified Values
Table 2. Certified Values, SD's, 95% Confidence and Tolerance Limits for OREAS 602b
Constituent | Certified | SD | 95% Confidence Limits |  | 95% Tolerance Limits
| Value |  | Low | High | Low | High
Pb Fire Assay
Ag, Silver (ppm) | 117.6633 | 4.2767 | 115.7751 | 119.5515 | 114.555 | 120.7716
Au, Gold (ppm) | 2.2897 | 0.094082 | 2.2529 | 2.3265 | 2.2817 | 2.2977
Aqua Regia Digestion (sample weights 10-50g)
Au, Gold (ppm) | 2.2708 | 0.08263 | 2.2148 | 2.3269 | 2.2621 | 2.2796
Infrared Combustion
S, Sulphur (wt.%) | 2.1505 | 0.092285 | 2.1095 | 2.1915 | 2.0996 | 2.2015
4-Acid Digestion
Ag, Silver (ppm) | 119.342 | 3.851 | 117.556 | 121.1279 | 117.519 | 121.165
Al, Aluminium (wt.%) | 5.381 | 0.16901 | 5.307 | 5.455 | 5.2966 | 5.4654
As, Arsenic (ppm) | 873.7327 | 47.0178 | 851.7084 | 895.757 | 856.019 | 891.4463
Be, Beryllium (ppm) | 1.6943 | 0.20231 | 1.5913 | 1.7973 | 1.5634 | 1.8252
Bi, Bismuth (ppm) | 57.7303 | 4.3272 | 55.8168 | 59.6437 | 56.3904 | 59.0702
Ca, Calcium (wt.%) | 0.65466 | 0.026635 | 0.64288 | 0.66643 | 0.64236 | 0.66695
Cd, Cadmium (ppm) | 4.894 | 0.29019 | 4.7482 | 5.0399 | 4.7639 | 5.0241
Ce, Cerium (ppm) | 51.478 | 4.7476 | 48.7978 | 54.1582 | 50.0008 | 52.9553
Co, Cobalt (ppm) | 5.0791 | 0.24339 | 4.9707 | 5.1876 | 4.8527 | 5.3056
Cr, Chromium (ppm) | 33.482 | 4.1 | 31.64 | 35.3241 | 31.032 | 35.932
Cs, Cesium (ppm) | 3.6383 | 0.17115 | 3.5523 | 3.7243 | 3.5287 | 3.7479
Cu, Copper (wt.%) | 0.49614 | 0.010451 | 0.49154 | 0.50073 | 0.49018 | 0.50209
Dy, Dysprosium (ppm) | 2.0618 | 0.25454 | 1.7943 | 2.3294 | 1.9267 | 2.197
Er, Erbium (ppm) | 0.67627 | 0.065384 | 0.6002 | 0.75233 | IND | IND
Eu, Europium (ppm) | 0.80316 | 0.13926 | 0.64949 | 0.95682 | IND | IND
Fe, Iron (wt.%) | 2.5209 | 0.08501 | 2.486 | 2.5557 | 2.4687 | 2.573
Ga, Gallium (ppm) | 24.2742 | 1.497 | 23.5715 | 24.9769 | 23.5703 | 24.9781
Gd, Gadolinium (ppm) | 3.1221 | 0.23774 | 2.8457 | 3.3985 | 2.9352 | 3.309
Ge, Germanium (ppm) | 0.15881 | 0.03401 | 0.12209 | 0.19553 | IND | IND
Hf, Hafnium (ppm) | 4.21 | 0.27339 | 4.0692 | 4.3508 | 4.0805 | 4.3395
Ho, Holmium (ppm) | 0.28983 | 0.017732 | 0.26728 | 0.31239 | IND | IND
In, Indium (ppm) | 1.4987 | 0.090991 | 1.4544 | 1.543 | 1.4492 | 1.5482
K, Potassium (wt.%) | 1.7812 | 0.038221 | 1.7666 | 1.7958 | 1.7517 | 1.8107
La, Lanthanum (ppm) | 23.4521 | 2.155 | 22.3655 | 24.5386 | 22.5711 | 24.3331
Li, Lithium (ppm) | 20.3009 | 1.4494 | 19.6719 | 20.9299 | 19.7581 | 20.8437
Lu, Lutetium (ppb) | 62.4708 | 11.2288 | 42.8743 | 82.0674 | IND | IND
Mg, Magnesium (ppm) | 759.2412 | 53.487 | 737.3689 | 781.1134 | 742.4102 | 776.0721
Mn, Manganese (ppm) | 187.8036 | 7.0069 | 184.7769 | 190.8302 | 182.3729 | 193.2342
Mo, Molybdenum (ppm) | 7.4507 | 0.32654 | 7.3085 | 7.593 | 7.0648 | 7.8367
Na, Sodium (wt.%) | 1.3959 | 0.064599 | 1.3677 | 1.4241 | 1.3639 | 1.428
Nb, Niobium (ppm) | 12.0256 | 0.72282 | 11.6668 | 12.3843 | 11.6011 | 12.45
Nd, Neodymium (ppm) | 21.7904 | 1.8616 | 19.4878 | 24.0931 | 20.8241 | 22.7568
Ni, Nickel (ppm) | 14.2437 | 0.82085 | 13.8429 | 14.6444 | 13.7285 | 14.7589
P, Phosphorus (ppm) | 278.7433 | 20.5571 | 269.3576 | 288.1289 | 268.501 | 288.9855
Pb, Lead (ppm) | 492.9975 | 18.5117 | 484.9176 | 501.0775 | 482.3363 | 503.6587
Pr, Praseodymium (ppm) | 6.5178 | 0.45013 | 5.9805 | 7.055 | 6.1423 | 6.8932
Rb, Rubidium (ppm) | 72.1283 | 3.3237 | 70.5326 | 73.724 | 70.4986 | 73.758
S, Sulphur (wt.%) | 2.1292 | 0.059918 | 2.1049 | 2.1534 | 2.0898 | 2.1686
Sb, Antimony (ppm) | 104.7231 | 7.512 | 101.1508 | 108.2955 | 101.7153 | 107.731
Sc, Scandium (ppm) | 3.5597 | 0.18172 | 3.46 | 3.6595 | 3.3871 | 3.7323
Se, Selenium (ppm) | 24.1313 | 2.4884 | 22.9452 | 25.3175 | 22.9688 | 25.2938
Sm, Samarium (ppm) | 4.2592 | 0.50408 | 3.7159 | 4.8026 | 4.0639 | 4.4546
Sn, Tin (ppm) | 8.9646 | 0.39076 | 8.7488 | 9.1804 | 8.6595 | 9.2697
Sr, Strontium (ppm) | 260.0336 | 12.6979 | 254.4035 | 265.6636 | 254.3017 | 265.7654
Ta, Tantalum (ppm) | 0.93198 | 0.042718 | 0.90521 | 0.95875 | 0.89675 | 0.96722
Tb, Terbium (ppm) | 0.42546 | 0.043571 | 0.38829 | 0.46262 | 0.40714 | 0.44377
Te, Tellurium (ppm) | 34.3869 | 2.6355 | 33.0859 | 35.6878 | 33.5773 | 35.1964
Th, Thorium (ppm) | 9.11 | 0.89962 | 8.6147 | 9.6052 | 8.7659 | 9.4541
Ti, Titanium (wt.%) | 0.14947 | 0.0087837 | 0.14577 | 0.15317 | 0.14569 | 0.15326
Tl, Thallium (ppm) | 2.1667 | 0.16236 | 2.0834 | 2.25 | 2.0917 | 2.2417
U, Uranium (ppm) | 3.7974 | 0.21638 | 3.6897 | 3.9051 | 3.6718 | 3.9229
V, Vanadium (ppm) | 15.7872 | 1.0992 | 15.3153 | 16.259 | 15.2295 | 16.3448
W, Tungsten (ppm) | 13.8322 | 0.90025 | 13.4327 | 14.2317 | 13.2916 | 14.3728
Y, Yttrium (ppm) | 8.6916 | 0.3504 | 8.5441 | 8.839 | 8.4623 | 8.9209
Yb, Ytterbium (ppm) | 0.50932 | 0.070725 | 0.43358 | 0.58506 | 0.45112 | 0.56751
Zn, Zinc (ppm) | 764.2709 | 24.2857 | 755.0466 | 773.4953 | 746.1179 | 782.424
Zr, Zirconium (ppm) | 148.8447 | 8.122 | 145.2652 | 152.4242 | 144.9512 | 152.7382
Aqua Regia Digestion
Ag, Silver (ppm) | 119.0869 | 2.9558 | 117.7028 | 120.4709 | 117.5048 | 120.6689
Al, Aluminium (wt.%) | 0.54581 | 0.019407 | 0.53692 | 0.5547 | 0.53495 | 0.55667
As, Arsenic (ppm) | 856.7431 | 42.8988 | 837.6495 | 875.8367 | 842.709 | 870.7772
Be, Beryllium (ppm) | 0.33852 | 0.037935 | 0.3195 | 0.35753 | 0.29786 | 0.37918
Bi, Bismuth (ppm) | 56.8201 | 3.4109 | 55.2402 | 58.4 | 55.0309 | 58.6093
Ca, Calcium (wt.%) | 0.41814 | 0.014782 | 0.41171 | 0.42456 | 0.40794 | 0.42833
Cd, Cadmium (ppm) | 4.9254 | 0.27858 | 4.7829 | 5.0678 | 4.793 | 5.0578
Ce, Cerium (ppm) | 28.4211 | 1.5717 | 27.5337 | 29.3085 | 27.3939 | 29.4483
Co, Cobalt (ppm) | 4.7778 | 0.2255 | 4.6888 | 4.8667 | 4.542 | 5.0135
Cr, Chromium (ppm) | 35.2537 | 3.3441 | 33.7561 | 36.7513 | 34.0792 | 36.4282
Cs, Cesium (ppm) | 0.82525 | 0.045295 | 0.79675 | 0.85374 | 0.79913 | 0.85136
Cu, Copper (wt.%) | 0.49528 | 0.01477 | 0.48895 | 0.50161 | 0.48684 | 0.50372
Fe, Iron (wt.%) | 2.2612 | 0.10974 | 2.213 | 2.3095 | 2.2173 | 2.3052
Ga, Gallium (ppm) | 4.4684 | 0.43404 | 4.2213 | 4.7154 | 4.2604 | 4.6763
Ge, Germanium (ppm) | 0.11475 | 0.024435 | 0.087997 | 0.1415 | IND | IND
Hf, Hafnium (ppm) | 0.90841 | 0.082596 | 0.85728 | 0.95954 | 0.86767 | 0.94915
Hg, Mercury (ppm) | 0.48373 | 0.033908 | 0.46427 | 0.50318 | 0.44717 | 0.52028
In, Indium (ppm) | 1.4263 | 0.063398 | 1.3972 | 1.4554 | 1.3863 | 1.4663
K, Potassium (wt.%) | 0.18218 | 0.012012 | 0.17614 | 0.18822 | 0.17468 | 0.18968
La, Lanthanum (ppm) | 14.3878 | 0.84984 | 13.9773 | 14.7984 | 14.019 | 14.7567
Li, Lithium (ppm) | 6.0437 | 0.60832 | 5.728 | 6.3595 | 5.8423 | 6.2451
Mg, Magnesium (ppm) | 340.3233 | 50.4188 | 319.6454 | 361.0012 | 328.6639 | 351.9827
Mn, Manganese (ppm) | 162.8455 | 7.8517 | 159.472 | 166.2191 | 160.1159 | 165.5752
Mo, Molybdenum (ppm) | 7.1145 | 0.3484 | 6.9431 | 7.286 | 6.8519 | 7.3772
Na, Sodium (wt.%) | 0.051666 | 0.0082812 | 0.047898 | 0.055435 | 0.049986 | 0.053347
Ni, Nickel (ppm) | 14.1499 | 0.9446 | 13.7124 | 14.5875 | 13.6316 | 14.6683
P, Phosphorus (ppm) | 139.2283 | 7.6016 | 135.3814 | 143.0753 | 130.3272 | 148.1295
Pb, Lead (ppm) | 377.655 | 21.068 | 368.1263 | 387.1837 | 370.3408 | 384.9691
Rb, Rubidium (ppm) | 8.6451 | 0.61389 | 8.2584 | 9.0318 | 8.3401 | 8.95
S, Sulphur (wt.%) | 1.562 | 0.08141 | 1.5254 | 1.5987 | 1.5252 | 1.5989
Sb, Antimony (ppm) | 85.9868 | 9.0548 | 81.8441 | 90.1294 | 83.2909 | 88.6826
Sc, Scandium (ppm) | 0.93355 | 0.097701 | 0.88418 | 0.98292 | 0.89387 | 0.97324
Se, Selenium (ppm) | 23.6273 | 1.8244 | 22.621 | 24.6336 | 22.4036 | 24.851
Sn, Tin (ppm) | 6.9801 | 0.23953 | 6.8678 | 7.0925 | 6.707 | 7.2533
Sr, Strontium (ppm) | 33.9251 | 2.9294 | 32.415 | 35.4352 | 32.5896 | 35.2606
Te, Tellurium (ppm) | 35.4609 | 1.5141 | 34.6672 | 36.2546 | 34.3741 | 36.5477
Th, Thorium (ppm) | 5.1494 | 0.64436 | 4.7898 | 5.509 | 4.9921 | 5.3067
Ti, Titanium (ppm) | 162.992 | 16.4698 | 153.314 | 172.67 | 157.4297 | 168.5544
Tl, Thallium (ppm) | 1.8914 | 0.14911 | 1.8078 | 1.975 | 1.8295 | 1.9533
U, Uranium (ppm) | 1.716 | 0.096652 | 1.659 | 1.773 | 1.6566 | 1.7754
V, Vanadium (ppm) | 5.0091 | 0.56946 | 4.7486 | 5.2696 | 4.7927 | 5.2255
W, Tungsten (ppm) | 5.8236 | 0.54347 | 5.5587 | 6.0886 | 5.3813 | 6.2659
Y, Yttrium (ppm) | 4.0042 | 0.30346 | 3.8478 | 4.1606 | 3.8947 | 4.1137
Yb, Ytterbium (ppm) | 0.17427 | 0.028418 | 0.14877 | 0.19976 | IND | IND
Zn, Zinc (ppm) | 721.6705 | 28.7926 | 708.9762 | 734.3648 | 706.5372 | 736.8038
Zr, Zirconium (ppm) | 30.837 | 5.9213 | 28.1234 | 33.5505 | 29.6818 | 31.9922

## Indicative Values
Table 3. Indicative Values for OREAS 602b
Constituent | Unit | Value | Constituent | Unit | Value | Constituent | Unit | Value
Pb Fire Assay
Pd | ppb | < 3 | Pt | ppb | < 5
Infrared Combustion
C | wt.% | 0.11778
4-Acid Digestion
Au | ppm | 2.2941 | Pd | ppb | < 50 | Ru | ppb | < 10
Ba | ppm | 458.1865 | Pt | ppb | < 10 | Tm | ppb | 84.1667
Hg | ppm | < 2 | Re | ppb | 1.8571
Ir | ppb | < 5 | Rh | ppb | < 10
Aqua Regia Digestion
B | ppm | < 10 | Ir | ppb | < 5 | Re | ppb | 1.6444
Ba | ppm | 267.3256 | Lu | ppb | 24.1027 | Rh | ppb | 13.6667
Dy | ppm | 0.95789 | Nb | ppm | 0.90924 | Ru | ppb | < 10
Er | ppm | 0.24067 | Nd | ppm | 11.3353 | Sm | ppm | 2.2232
Eu | ppm | 0.39406 | Pd | ppb | < 10 | Ta | ppm | < 0.01
Gd | ppm | 1.7428 | Pr | ppm | 3.3017 | Tb | ppm | 0.22096
Ho | ppm | 0.13156 | Pt | ppb | < 5 | Tm | ppb | 27.5
Borate Fusion XRF
Al2O3 | wt.% | 10.41 | MgO | wt.% | 0.13 | SiO2 | wt.% | 74.14
CaO | wt.% | 0.9 | MnO | wt.% | 0.03 | SO3 | wt.% | 5.43
Fe2O3 | wt.% | 3.66 | Na2O | wt.% | 1.9 | TiO2 | wt.% | 0.245
K2O | wt.% | 2.165 | P2O5 | wt.% | 0.0625
Thermogravimetry
H2O- | wt.% | 0.54167 | LOI1000 | wt.% | 4.7142
Laser Ablation ICP-MS
Ag | ppm | 121 | Hf | ppm | 5.045 | Sm | ppm | 4.27
As | ppm | 844 | Ho | ppm | 0.31 | Sn | ppm | 9.4
Ba | ppm | 6230 | In | ppm | 1.35 | Sr | ppm | 268
Be | ppm | 1.8 | La | ppm | 28.5 | Ta | ppm | 0.96
Bi | ppm | 60.05 | Lu | ppb | 70 | Tb | ppm | 0.44
Cd | ppm | 5.75 | Mn | ppm | 189.5 | Te | ppm | 38
Ce | ppm | 54.4 | Mo | ppm | 7.6 | Th | ppm | 10.065
Co | ppm | 5.25 | Nb | ppm | 12.5 | Ti | wt.% | 0.1575
Cr | ppm | 45 | Nd | ppm | 22.3 | Tl | ppm | 2.3
Cs | ppm | 3.645 | Ni | ppm | 21 | Tm | ppb | 95
Cu | wt.% | 0.4695 | Pb | ppm | 496.5 | U | ppm | 3.92
Dy | ppm | 1.965 | Pr | ppm | 6.145 | V | ppm | 15.1
Er | ppm | 0.67 | Rb | ppm | 71 | W | ppm | 13.75
Eu | ppm | 0.675 | Re | ppb | 22.5 | Y | ppm | 8.9
Ga | ppm | 22.85 | Sb | ppm | 114 | Yb | ppm | 0.51
Gd | ppm | 3.035 | Sc | ppm | 5.55 | Zn | ppm | 720
Ge | ppm | 2.65 | Se | ppm | < 5 | Zr | ppm | 189

## Performance Gates
Table 4. Pooled-Lab Performance Gates for OREAS 602b
Constituent | Certified Value | Absolute Standard Deviations |  |  |  |  | Relative Standard Deviations |  |  | 5% window
|  | 1SD | 2SD Low | 2SD High | 3SD Low | 3SD High | 1RSD | 2RSD | 3RSD | Low | High
Pb Fire Assay
Ag, ppm | 117.6633 | 4.2767 | 109.1099 | 126.2167 | 104.8331 | 130.4935 | 3.635% | 7.269% | 10.9% | 111.7801 | 123.5465
Au, ppm | 2.2897 | 0.094082 | 2.1015 | 2.4779 | 2.0075 | 2.572 | 4.109% | 8.218% | 12.33% | 2.1752 | 2.4042
Aqua Regia Digestion (sample weights 10-50g)
Au, ppm | 2.2708 | 0.08263 | 2.1056 | 2.4361 | 2.023 | 2.5187 | 3.639% | 7.277% | 10.92% | 2.1573 | 2.3844
Infrared Combustion
S, wt.% | 2.1505 | 0.092285 | 1.966 | 2.3351 | 1.8737 | 2.4274 | 4.291% | 8.583% | 12.87% | 2.043 | 2.2581
4-Acid Digestion
Ag, ppm | 119.342 | 3.851 | 111.64 | 127.044 | 107.789 | 130.895 | 3.227% | 6.454% | 9.681% | 113.3749 | 125.3091
Al, wt.% | 5.381 | 0.16901 | 5.043 | 5.719 | 4.874 | 5.888 | 3.141% | 6.282% | 9.423% | 5.112 | 5.6501
As, ppm | 873.7327 | 47.0178 | 779.697 | 967.7683 | 732.6792 | 1014.7862 | 5.381% | 10.76% | 16.14% | 830.046 | 917.4193
Be, ppm | 1.6943 | 0.20231 | 1.2897 | 2.0989 | 1.0874 | 2.3012 | 11.94% | 23.88% | 35.82% | 1.6096 | 1.779
Bi, ppm | 57.7303 | 4.3272 | 49.0759 | 66.3847 | 44.7487 | 70.7119 | 7.496% | 14.99% | 22.49% | 54.8438 | 60.6168
Ca, wt.% | 0.65466 | 0.026635 | 0.60139 | 0.70793 | 0.57475 | 0.73456 | 4.069% | 8.137% | 12.21% | 0.62192 | 0.68739
Cd, ppm | 4.894 | 0.29019 | 4.3136 | 5.4744 | 4.0235 | 5.7646 | 5.93% | 11.86% | 17.79% | 4.6493 | 5.1387
Ce, ppm | 51.478 | 4.7476 | 41.9829 | 60.9732 | 37.2353 | 65.7207 | 9.223% | 18.45% | 27.67% | 48.9041 | 54.0519
Co, ppm | 5.0791 | 0.24339 | 4.5924 | 5.5659 | 4.349 | 5.8093 | 4.792% | 9.584% | 14.38% | 4.8252 | 5.3331
Cr, ppm | 33.482 | 4.1 | 25.282 | 41.6821 | 21.1819 | 45.7821 | 12.25% | 24.49% | 36.74% | 31.8079 | 35.1561
Cs, ppm | 3.6383 | 0.17115 | 3.296 | 3.9806 | 3.1248 | 4.1517 | 4.704% | 9.408% | 14.11% | 3.4564 | 3.8202
Cu, wt.% | 0.49614 | 0.010451 | 0.47523 | 0.51704 | 0.46478 | 0.52749 | 2.106% | 4.213% | 6.319% | 0.47133 | 0.52094
Dy, ppm | 2.0618 | 0.25454 | 1.5528 | 2.5709 | 1.2982 | 2.8254 | 12.35% | 24.69% | 37.04% | 1.9587 | 2.1649
Er, ppm | 0.67627 | 0.065384 | 0.5455 | 0.80704 | 0.48011 | 0.87242 | 9.668% | 19.34% | 29.01% | 0.64245 | 0.71008
Eu, ppm | 0.80316 | 0.13926 | 0.52464 | 1.0817 | 0.38538 | 1.2209 | 17.34% | 34.68% | 52.02% | 0.763 | 0.84331
Fe, wt.% | 2.5209 | 0.08501 | 2.3508 | 2.6909 | 2.2658 | 2.7759 | 3.372% | 6.745% | 10.12% | 2.3948 | 2.6469
Ga, ppm | 24.2742 | 1.497 | 21.2803 | 27.2681 | 19.7834 | 28.7651 | 6.167% | 12.33% | 18.5% | 23.0605 | 25.4879
Gd, ppm | 3.1221 | 0.23774 | 2.6466 | 3.5976 | 2.4089 | 3.8353 | 7.615% | 15.23% | 22.84% | 2.966 | 3.2782
Ge, ppm | 0.15881 | 0.03401 | 0.090789 | 0.22683 | 0.056779 | 0.26084 | 21.42% | 42.83% | 64.25% | 0.15087 | 0.16675
Hf, ppm | 4.21 | 0.27339 | 3.6632 | 4.7568 | 3.3899 | 5.0302 | 6.494% | 12.99% | 19.48% | 3.9995 | 4.4205
Ho, ppm | 0.28983 | 0.017732 | 0.25437 | 0.3253 | 0.23664 | 0.34303 | 6.118% | 12.24% | 18.35% | 0.27534 | 0.30433
In, ppm | 1.4987 | 0.090991 | 1.3167 | 1.6807 | 1.2257 | 1.7717 | 6.071% | 12.14% | 18.21% | 1.4237 | 1.5736
K, wt.% | 1.7812 | 0.038221 | 1.7047 | 1.8576 | 1.6665 | 1.8958 | 2.146% | 4.292% | 6.438% | 1.6921 | 1.8702
La, ppm | 23.4521 | 2.155 | 19.1421 | 27.762 | 16.9871 | 29.917 | 9.189% | 18.38% | 27.57% | 22.2795 | 24.6247
Li, ppm | 20.3009 | 1.4494 | 17.4021 | 23.1997 | 15.9527 | 24.6491 | 7.14% | 14.28% | 21.42% | 19.2858 | 21.3159
Lu, ppb | 62.4708 | 11.2288 | 40.0132 | 84.9284 | 28.7844 | 96.1572 | 17.97% | 35.95% | 53.92% | 59.3473 | 65.5944
Mg, ppm | 759.2412 | 53.487 | 652.2672 | 866.2151 | 598.7803 | 919.702 | 7.045% | 14.09% | 21.13% | 721.2791 | 797.2032
Mn, ppm | 187.8036 | 7.0069 | 173.7897 | 201.8175 | 166.7828 | 208.8244 | 3.731% | 7.462% | 11.19% | 178.4134 | 197.1938
Mo, ppm | 7.4507 | 0.32654 | 6.7977 | 8.1038 | 6.4711 | 8.4304 | 4.383% | 8.765% | 13.15% | 7.0782 | 7.8233
Na, wt.% | 1.3959 | 0.064599 | 1.2667 | 1.5251 | 1.2021 | 1.5897 | 4.628% | 9.255% | 13.88% | 1.3261 | 1.4657
Nb, ppm | 12.0256 | 0.72282 | 10.5799 | 13.4712 | 9.8571 | 14.194 | 6.011% | 12.02% | 18.03% | 11.4243 | 12.6268
Nd, ppm | 21.7904 | 1.8616 | 18.0672 | 25.5136 | 16.2056 | 27.3752 | 8.543% | 17.09% | 25.63% | 20.7009 | 22.88
Ni, ppm | 14.2437 | 0.82085 | 12.602 | 15.8854 | 11.7811 | 16.7062 | 5.763% | 11.53% | 17.29% | 13.5315 | 14.9559
P, ppm | 278.7433 | 20.5571 | 237.6291 | 319.8575 | 217.0719 | 340.4146 | 7.375% | 14.75% | 22.12% | 264.8061 | 292.6804
Pb, ppm | 492.9975 | 18.5117 | 455.974 | 530.021 | 437.4623 | 548.5327 | 3.755% | 7.51% | 11.26% | 468.3476 | 517.6474
Pr, ppm | 6.5178 | 0.45013 | 5.6175 | 7.418 | 5.1673 | 7.8682 | 6.906% | 13.81% | 20.72% | 6.1919 | 6.8436
Rb, ppm | 72.1283 | 3.3237 | 65.4809 | 78.7757 | 62.1571 | 82.0994 | 4.608% | 9.216% | 13.82% | 68.5219 | 75.7347
S, wt.% | 2.1292 | 0.059918 | 2.0093 | 2.249 | 1.9494 | 2.3089 | 2.814% | 5.628% | 8.442% | 2.0227 | 2.2356
Sb, ppm | 104.7231 | 7.512 | 89.6992 | 119.7471 | 82.1872 | 127.2591 | 7.173% | 14.35% | 21.52% | 99.487 | 109.9593
Sc, ppm | 3.5597 | 0.18172 | 3.1963 | 3.9232 | 3.0146 | 4.1049 | 5.105% | 10.21% | 15.31% | 3.3817 | 3.7377
Se, ppm | 24.1313 | 2.4884 | 19.1545 | 29.1081 | 16.6662 | 31.5965 | 10.31% | 20.62% | 30.94% | 22.9248 | 25.3379
Sm, ppm | 4.2592 | 0.50408 | 3.2511 | 5.2674 | 2.747 | 5.7715 | 11.83% | 23.67% | 35.5% | 4.0463 | 4.4722
Sn, ppm | 8.9646 | 0.39076 | 8.1831 | 9.7461 | 7.7923 | 10.1369 | 4.359% | 8.718% | 13.08% | 8.5164 | 9.4128
Sr, ppm | 260.0336 | 12.6979 | 234.6377 | 285.4294 | 221.9397 | 298.1274 | 4.883% | 9.766% | 14.65% | 247.0319 | 273.0352
Ta, ppm | 0.93198 | 0.042718 | 0.84655 | 1.0174 | 0.80383 | 1.0601 | 4.584% | 9.167% | 13.75% | 0.88538 | 0.97858
Tb, ppm | 0.42546 | 0.043571 | 0.33832 | 0.5126 | 0.29475 | 0.55617 | 10.24% | 20.48% | 30.72% | 0.40419 | 0.44673
Te, ppm | 34.3869 | 2.6355 | 29.1159 | 39.6578 | 26.4805 | 42.2933 | 7.664% | 15.33% | 22.99% | 32.6675 | 36.1062
Th, ppm | 9.11 | 0.89962 | 7.3107 | 10.9092 | 6.4111 | 11.8088 | 9.875% | 19.75% | 29.63% | 8.6545 | 9.5655
Ti, wt.% | 0.14947 | 0.0087837 | 0.1319 | 0.16704 | 0.12312 | 0.17582 | 5.876% | 11.75% | 17.63% | 0.142 | 0.15695
Tl, ppm | 2.1667 | 0.16236 | 1.842 | 2.4914 | 1.6796 | 2.6538 | 7.494% | 14.99% | 22.48% | 2.0584 | 2.275
U, ppm | 3.7974 | 0.21638 | 3.3646 | 4.2301 | 3.1483 | 4.4465 | 5.698% | 11.4% | 17.09% | 3.6075 | 3.9872
V, ppm | 15.7872 | 1.0992 | 13.5887 | 17.9856 | 12.4894 | 19.0849 | 6.963% | 13.93% | 20.89% | 14.9978 | 16.5765
W, ppm | 13.8322 | 0.90025 | 12.0317 | 15.6327 | 11.1314 | 16.5329 | 6.508% | 13.02% | 19.53% | 13.1406 | 14.5238
Y, ppm | 8.6916 | 0.3504 | 7.9908 | 9.3924 | 7.6404 | 9.7428 | 4.032% | 8.063% | 12.09% | 8.257 | 9.1261
Yb, ppm | 0.50932 | 0.070725 | 0.36787 | 0.65077 | 0.29714 | 0.72149 | 13.89% | 27.77% | 41.66% | 0.48385 | 0.53478
Zn, ppm | 764.2709 | 24.2857 | 715.6994 | 812.8424 | 691.4137 | 837.1282 | 3.178% | 6.355% | 9.533% | 726.0574 | 802.4845
Zr, ppm | 148.8447 | 8.122 | 132.6007 | 165.0887 | 124.4787 | 173.2107 | 5.457% | 10.91% | 16.37% | 141.4025 | 156.2869
Aqua Regia Digestion
Ag, ppm | 119.0869 | 2.9558 | 113.1752 | 124.9985 | 110.2194 | 127.9543 | 2.482% | 4.964% | 7.446% | 113.1325 | 125.0412
Al, wt.% | 0.54581 | 0.019407 | 0.50699 | 0.58462 | 0.48759 | 0.60403 | 3.556% | 7.111% | 10.67% | 0.51852 | 0.5731
As, ppm | 856.7431 | 42.8988 | 770.9456 | 942.5406 | 728.0468 | 985.4394 | 5.007% | 10.01% | 15.02% | 813.906 | 899.5803
Be, ppm | 0.33852 | 0.037935 | 0.26265 | 0.41439 | 0.22471 | 0.45232 | 11.21% | 22.41% | 33.62% | 0.32159 | 0.35544
Bi, ppm | 56.8201 | 3.4109 | 49.9983 | 63.6419 | 46.5874 | 67.0528 | 6.003% | 12.01% | 18.01% | 53.9791 | 59.6611
Ca, wt.% | 0.41814 | 0.014782 | 0.38857 | 0.4477 | 0.37379 | 0.46248 | 3.535% | 7.07% | 10.61% | 0.39723 | 0.43905
Cd, ppm | 4.9254 | 0.27858 | 4.3682 | 5.4825 | 4.0896 | 5.7611 | 5.656% | 11.31% | 16.97% | 4.6791 | 5.1716
Ce, ppm | 28.4211 | 1.5717 | 25.2777 | 31.5644 | 23.706 | 33.1361 | 5.53% | 11.06% | 16.59% | 27 | 29.8421
Co, ppm | 4.7778 | 0.2255 | 4.3268 | 5.2288 | 4.1013 | 5.4543 | 4.72% | 9.44% | 14.16% | 4.5389 | 5.0166
Cr, ppm | 35.2537 | 3.3441 | 28.5654 | 41.942 | 25.2213 | 45.2862 | 9.486% | 18.97% | 28.46% | 33.491 | 37.0164
Cs, ppm | 0.82525 | 0.045295 | 0.73466 | 0.91584 | 0.68936 | 0.96113 | 5.489% | 10.98% | 16.47% | 0.78399 | 0.86651
Cu, wt.% | 0.49528 | 0.01477 | 0.46574 | 0.52482 | 0.45097 | 0.53959 | 2.982% | 5.964% | 8.947% | 0.47052 | 0.52004
Fe, wt.% | 2.2612 | 0.10974 | 2.0418 | 2.4807 | 1.932 | 2.5905 | 4.853% | 9.706% | 14.56% | 2.1482 | 2.3743
Ga, ppm | 4.4684 | 0.43404 | 3.6003 | 5.3365 | 3.1662 | 5.7705 | 9.714% | 19.43% | 29.14% | 4.245 | 4.6918
Ge, ppm | 0.11475 | 0.024435 | 0.065881 | 0.16362 | 0.041446 | 0.18805 | 21.29% | 42.59% | 63.88% | 0.10901 | 0.12049
Hf, ppm | 0.90841 | 0.082596 | 0.74322 | 1.0736 | 0.66063 | 1.1562 | 9.092% | 18.18% | 27.28% | 0.86299 | 0.95383
Hg, ppm | 0.48373 | 0.033908 | 0.41591 | 0.55154 | 0.382 | 0.58545 | 7.01% | 14.02% | 21.03% | 0.45954 | 0.50791
In, ppm | 1.4263 | 0.063398 | 1.2995 | 1.5531 | 1.2361 | 1.6165 | 4.445% | 8.89% | 13.33% | 1.355 | 1.4976
K, wt.% | 0.18218 | 0.012012 | 0.15815 | 0.2062 | 0.14614 | 0.21821 | 6.594% | 13.19% | 19.78% | 0.17307 | 0.19129
La, ppm | 14.3878 | 0.84984 | 12.6882 | 16.0875 | 11.8383 | 16.9374 | 5.907% | 11.81% | 17.72% | 13.6685 | 15.1072
Li, ppm | 6.0437 | 0.60832 | 4.8271 | 7.2604 | 4.2188 | 7.8687 | 10.07% | 20.13% | 30.2% | 5.7416 | 6.3459
Mg, ppm | 340.3233 | 50.4188 | 239.4858 | 441.1608 | 189.067 | 491.5796 | 14.81% | 29.63% | 44.44% | 323.3071 | 357.3395
Mn, ppm | 162.8455 | 7.8517 | 147.1421 | 178.5489 | 139.2904 | 186.4006 | 4.822% | 9.643% | 14.46% | 154.7033 | 170.9878
Mo, ppm | 7.1145 | 0.3484 | 6.4177 | 7.8113 | 6.0693 | 8.1597 | 4.897% | 9.794% | 14.69% | 6.7588 | 7.4703
Na, wt.% | 0.051666 | 0.0082812 | 0.035104 | 0.068229 | 0.026823 | 0.07651 | 16.03% | 32.06% | 48.08% | 0.049083 | 0.05425
Ni, ppm | 14.1499 | 0.9446 | 12.2608 | 16.0391 | 11.3162 | 16.9837 | 6.676% | 13.35% | 20.03% | 13.4425 | 14.8574
P, ppm | 139.2283 | 7.6016 | 124.025 | 154.4316 | 116.4234 | 162.0333 | 5.46% | 10.92% | 16.38% | 132.2669 | 146.1897
Pb, ppm | 377.655 | 21.068 | 335.519 | 419.7909 | 314.4511 | 440.8589 | 5.579% | 11.16% | 16.74% | 358.7722 | 396.5377
Rb, ppm | 8.6451 | 0.61389 | 7.4173 | 9.8728 | 6.8034 | 10.4867 | 7.101% | 14.2% | 21.3% | 8.2128 | 9.0773
S, wt.% | 1.562 | 0.08141 | 1.3992 | 1.7249 | 1.3178 | 1.8063 | 5.212% | 10.42% | 15.64% | 1.4839 | 1.6401
Sb, ppm | 85.9868 | 9.0548 | 67.8772 | 104.0963 | 58.8224 | 113.1511 | 10.53% | 21.06% | 31.59% | 81.6874 | 90.2861
Sc, ppm | 0.93355 | 0.097701 | 0.73815 | 1.129 | 0.64045 | 1.2267 | 10.47% | 20.93% | 31.4% | 0.88687 | 0.98023
Se, ppm | 23.6273 | 1.8244 | 19.9786 | 27.276 | 18.1542 | 29.1004 | 7.721% | 15.44% | 23.16% | 22.4459 | 24.8087
Sn, ppm | 6.9801 | 0.23953 | 6.5011 | 7.4592 | 6.2616 | 7.6987 | 3.432% | 6.863% | 10.29% | 6.6311 | 7.3292
Sr, ppm | 33.9251 | 2.9294 | 28.0664 | 39.7839 | 25.137 | 42.7133 | 8.635% | 17.27% | 25.9% | 32.2289 | 35.6214
Te, ppm | 35.4609 | 1.5141 | 32.4328 | 38.489 | 30.9187 | 40.0031 | 4.27% | 8.539% | 12.81% | 33.6879 | 37.234
Th, ppm | 5.1494 | 0.64436 | 3.8607 | 6.4381 | 3.2163 | 7.0825 | 12.51% | 25.03% | 37.54% | 4.8919 | 5.4069
Ti, ppm | 162.992 | 16.4698 | 130.0523 | 195.9317 | 113.5825 | 212.4015 | 10.1% | 20.21% | 30.31% | 154.8424 | 171.1416
Tl, ppm | 1.8914 | 0.14911 | 1.5932 | 2.1896 | 1.4441 | 2.3387 | 7.884% | 15.77% | 23.65% | 1.7968 | 1.986
U, ppm | 1.716 | 0.096652 | 1.5227 | 1.9093 | 1.426 | 2.006 | 5.632% | 11.26% | 16.9% | 1.6302 | 1.8018
V, ppm | 5.0091 | 0.56946 | 3.8702 | 6.148 | 3.3007 | 6.7175 | 11.37% | 22.74% | 34.11% | 4.7586 | 5.2595
W, ppm | 5.8236 | 0.54347 | 4.7367 | 6.9105 | 4.1932 | 7.454 | 9.332% | 18.66% | 28% | 5.5324 | 6.1148
Y, ppm | 4.0042 | 0.30346 | 3.3973 | 4.6111 | 3.0939 | 4.9146 | 7.578% | 15.16% | 22.74% | 3.804 | 4.2044
Yb, ppm | 0.17427 | 0.028418 | 0.11743 | 0.2311 | 0.089013 | 0.25952 | 16.31% | 32.61% | 48.92% | 0.16555 | 0.18298
Zn, ppm | 721.6705 | 28.7926 | 664.0853 | 779.2557 | 635.2926 | 808.0483 | 3.99% | 7.979% | 11.97% | 685.587 | 757.754
Zr, ppm | 30.837 | 5.9213 | 18.9944 | 42.6796 | 13.0731 | 48.6009 | 19.2% | 38.4% | 57.61% | 29.2951 | 32.3788

## Fire Assay
| Analytical results for Ag in OREAS 602b (Certified Value 118 ppm) | [26 empty] | Certified
Ag | Round | Replicate | Lab | Lab | Lab | Lab | Lab | Lab | Lab | Lab | Lab | Lab | Lab | Lab | Lab | Lab | Lab | Lab | [9 empty] | 1
| No | No | 00 | 01 | 05 | 06 | 09 | 13 | 14 | 17 | 18 | 19 | 21 | 22 | 23 | 24 | 25 | 26 | [9 empty] | ppm
|  |  | INAA | FA*GRAV | FA*GRAV | FA*GRAV | FA*GRAV | FA*GRAV | FA*GRAV | FA*GRAV | FA*GRAV | FA*GRAV | FA*GRAV | FA*GRAV | FA*AAS | FA*GRAV | FA*GRAV | FA*GRAV | [9 empty] | 0
|  |  | 0.085g | 30g | 30g | 30g | 30g | 30g | 30g | 30g | 30g | 50g | 30g | 30g | 30g | 30g | 30g | 30g | [9 empty] | 0
| 1 | 1 | < 209 | 121.1587 | 117 | 113 | 116 | 107 | 118 | 115 | 113 | 117 | 116 | 115.45 | 128.42 | 116.7227 | 121.6 | 121 | [9 empty] | 1
| 1 | 2 | 121.2384 | 118.4952 | 116 | 109 | 116 | 107 | 117 | 115 | 119 | 120 | 118 | 117.85 | 122.36 | 114.9957 | 121.4 | 121 | [9 empty] | 25
| 1 | 3 | 135.9589 | 116.0108 | 129 | 112 | 115 | 105 | 118 | 113 | 124 | 115 | 116 | 121.95 | 125.81 | 115.0115 | 120.59 | 122 | [9 empty] | 16
| 1 | 4 | 131.7151 | 114.8409 | 114 | 116 | 120 | 107 | 122 | 110 | 127 | 118 | 117 | 121 | 123.67 | 119.658 | 121.99 | 123 | [9 empty] | 117.6633
| 1 | 5 | 96.8096 | 114.2113 | 106 | 114 | 113 | 110 | 117 | 114 | 130 | 120 | 117 | 122.86 | 128.35 | 114.5498 | 122.01 | 121 | [9 empty] | 7
| 1 | 6 | 75.9964 | 119.6033 | 114 | 115 | 115 | 109 | 116 | 110 | 125 | 117 | 117 | 117.31 | 129.42 | 118.6194 | 121.65 | 124
|  | 7 | 128.6259
|  | 8 | < 220
|  | 9 | < 221
|  | 10 | < 201
|  | 11 | 147.3889
|  | 12 | < 238
|  | 13 | 146.8987
|  | 14 | 113.2183
|  | 15 | 109.5559
|  | 16 | 152.8872
|  | 17 | 137.0047
|  | 18 | 122.9951
|  | 19 | 128.3181
| Mean |  | 124.9008 | 117.3867 | 116 | 113.1667 | 115.8333 | 107.5 | 118 | 112.8333 | 123 | 117.8333 | 116.8333 | 119.4033 | 126.3383 | 116.5928 | 121.54 | 122
| Median |  | 128.472 | 117.253 | 115 | 113.5 | 115.5 | 107 | 117.5 | 113.5 | 124.5 | 117.5 | 117 | 119.425 | 127.08 | 115.8671 | 121.625 | 121.5
| Std Dev. |  | 20.9089 | 2.7867 | 7.4565 | 2.4833 | 2.3166 | 1.7607 | 2.0976 | 2.3166 | 6.0992 | 1.9408 | 0.75277 | 2.9464 | 2.8672 | 2.1328 | 0.52177 | 1.2649
| Rel.Std.Dev. |  | 16.74% | 2.374% | 6.428% | 2.194% | 2% | 1.638% | 1.778% | 2.053% | 4.959% | 1.647% | 0.6443% | 2.468% | 2.269% | 1.829% | 0.4293% | 1.037%
| PDM3 |  | 6.151% | -0.2351% | -1.414% | -3.822% | -1.555% | -8.638% | 0.2862% | -4.105% | 4.536% | 0.1445% | -0.7054% | 1.479% | 7.373% | -0.9098% | 3.295% | 3.686%
| Z-Score (Absolute) |  | NA | 0 | 0.46 | 1.41 | 0.52 | 3.31 | 0.21 | 1.52 | 1.88 | 0.15 | 0.19 | 0.67 | 2.99 | 0.27 | 1.39 | 1.54
| Analytical results for Au in OREAS 602b (Certified Value 2.29 ppm) | [26 empty] | Certified
Au | Round | Replicate | Lab | Lab | Lab | Lab | Lab | Lab | Lab | Lab | Lab | Lab | Lab | Lab | Lab | Lab | Lab | Lab | Lab | Lab | Lab | Lab | Lab | Lab | Lab | Lab | Lab | 1
| No | No | 00 | 01 | 02 | 03 | 04 | 05 | 06 | 07 | 08 | 09 | 10 | 11 | 12 | 13 | 14 | 15 | 16 | 19 | 20 | 21 | 22 | 23 | 24 | 25 | 26 | ppm
|  |  | INAA | FA*AAS | FA*OES | FA*OES | FA*AAS | FA*OES | FA*OES | FA*OES | FA*OES | FA*OES | FA*AAS | FA*OES | FA*AAS | FA*AAS | FA*AAS | FA*OES | FA*OES | FA*AAS | FA*AAS | FA*AAS | FA*AAS | FA*AAS | FA*AAS | FA*AAS | FA*AAS | 2
|  |  | 0.085g | 50g | 25g | 30g | 40g | 30g | 30g | 30g | 30g | 30g | 50g | 25g | 30g | 30g | 30g | 30g | 40g | 50g | 30g | 30g | 30g | 30g | 30g | 30g | 30g | 3
| 1 | 1 | 2.3589 | 2.2804 | 2.367 | 2.331 | 2.13 | 2.29 | 2.46 | 2.35 | 2.02 | 2.32 | 2.32 | 2.369 | 2.33 | 2.217 | 2.247 | 2.1 | 2.38 | 2.37 | 2.374 | 2.17 | 2.32 | 2.323 | 2.24 | 2.0204 | 2.149 | 1
| 1 | 2 | 2.3627 | 2.2794 | 2.338 | 2.254 | 2.16 | 2.35 | 2.36 | 2.32 | 2.21 | 2.3 | 2.3 | 2.37 | 2.31 | 2.184 | 2.26 | 2.1 | 2.28 | 2.37 | 2.386 | 2.2 | 2.28 | 2.351 | 2.2413 | 2.0482 | 2.199 | 5
| 1 | 3 | 2.3658 | 2.2186 | 2.403 | 2.283 | 2.14 | 2.42 | 2.5 | 2.39 | 2.1 | 2.33 | 2.34 | 2.385 | 2.32 | 2.315 | 2.305 | 2.13 | 2.27 | 2.36 | 2.352 | 2.08 | 2.31 | 2.358 | 2.226 | 2.0873 | 2.104 | 16
| 1 | 4 | 2.303 | 2.2753 | 2.45 | 2.322 | 2.14 | 2.26 | 2.5 | 2.3 | 2.21 | 2.31 | 2.31 | 2.346 | 2.39 | 2.234 | 2.325 | 2.2 | 2.31 | 2.39 | 2.363 | 2.28 | 2.34 | 2.367 | 2.3013 | 2.0726 | 2.154 | 2.2897
| 1 | 5 | 2.3641 | 2.2629 | 2.393 | 2.299 | 2.15 | 2.31 | 2.31 | 2.34 | 2.28 | 2.27 | 2.32 | 2.32 | 2.38 | 2.209 | 2.317 | 2.02 | 2.33 | 2.36 | 2.355 | 2.24 | 2.37 | 2.362 | 2.1545 | 2.0259 | 2.118 | 8
| 1 | 6 | 2.3768 | 2.2433 | 2.362 | 2.271 | 2.14 | 2.44 | 2.5 | 2.32 | 2.27 | 2.29 | 2.37 | 2.297 | 2.4 | 2.291 | 2.283 | 2.22 | 2.25 | 2.38 | 2.343 | 2.17 | 2.35 | 2.361 | 2.2127 | 2.0497 | 2.168
|  | 7 | 00: 2.3662
|  | 8 | 00: 2.2516
|  | 9 | 00: 2.2977
|  | 10 | 00: 2.4135
|  | 11 | 00: 2.3424
|  | 12 | 00: 2.3684
|  | 13 | 00: 2.3238
|  | 14 | 00: 2.3864
|  | 15 | 00: 2.285
|  | 16 | 00: 2.264
|  | 17 | 00: 2.4035
|  | 18 | 00: 2.275
|  | 19 | 00: 2.3369
| Mean |  | 2.3393 | 2.26 | 2.3855 | 2.2933 | 2.1433 | 2.345 | 2.4383 | 2.3367 | 2.1817 | 2.3033 | 2.3267 | 2.3478 | 2.355 | 2.2417 | 2.2895 | 2.1283 | 2.3033 | 2.3717 | 2.3622 | 2.19 | 2.3283 | 2.3537 | 2.2293 | 2.0507 | 2.1487
| Median |  | 2.3589 | 2.2691 | 2.38 | 2.291 | 2.14 | 2.33 | 2.48 | 2.33 | 2.21 | 2.305 | 2.32 | 2.3575 | 2.355 | 2.2255 | 2.294 | 2.115 | 2.295 | 2.37 | 2.359 | 2.185 | 2.33 | 2.3595 | 2.233 | 2.0489 | 2.1515
| Std Dev. |  | 0.047626 | 0.024595 | 0.039175 | 0.02975 | 0.010328 | 0.072319 | 0.083046 | 0.031411 | 0.10187 | 0.021602 | 0.025033 | 0.033713 | 0.03937 | 0.050737 | 0.031545 | 0.073326 | 0.047188 | 0.01169 | 0.01569 | 0.068702 | 0.031885 | 0.015921 | 0.047599 | 0.025966 | 0.034268
| Rel.Std.Dev. |  | 2.036% | 1.088% | 1.642% | 1.297% | 0.4819% | 3.084% | 3.406% | 1.344% | 4.669% | 0.9379% | 1.076% | 1.436% | 1.672% | 2.263% | 1.378% | 3.445% | 2.049% | 0.4929% | 0.6642% | 3.137% | 1.369% | 0.6764% | 2.135% | 1.266% | 1.595%
| PDM3 |  | 2.164% | -1.298% | 4.184% | 0.1583% | -6.393% | 2.415% | 6.491% | 2.051% | -4.719% | 0.595% | 1.614% | 2.539% | 2.852% | -2.098% | -0.009114% | -7.048% | 0.595% | 3.579% | 3.165% | -4.355% | 1.687% | 2.793% | -2.638% | -10.44% | -6.16%
| Z-Score (Absolute) |  | NA | 0.53 | 1 | 0.12 | 1.95 | 0.51 | 1.65 | 0.41 | 1.48 | 0 | 0.28 | 0.54 | 0.63 | 0.75 | 0.17 | 2.14 | 0 | 0.83 | 0.72 | 1.38 | 0.31 | 0.61 | 0.9 | 3.08 | 1.89
| Analytical results for Pd in OREAS 602b (Indicative Value < 3 ppb) | [26 empty] | Indicative
Pd | Round | Replicate | 00: Lab; 01: Lab | 1
| No | No | 00: 16; 01: 23 | ppb
|  |  | 00: FA*OES; 01: FA*AAS | 2
|  |  | 00: 40g; 01: 30g | 2
| 1 | 1 | 00: < 5; 01: < 3 | 1
| 1 | 2 | 00: < 5; 01: < 3 | 1
| 1 | 3 | 00: < 5; 01: < 3 | 16
| 1 | 4 | 00: < 5; 01: < 3 | < 3
| 1 | 5 | 00: < 5; 01: < 3 | 7
| 1 | 6 | 00: < 5; 01: < 3
Mean
Median
Std Dev.
Rel.Std.Dev.
PDM3
Z-Score (Absolute) | bar: 00 to 01
| Analytical results for Pt in OREAS 602b (Indicative Value < 5 ppb) | [26 empty] | Indicative
Pt | Round | Replicate | 00: Lab; 01: Lab | 1
| No | No | 00: 16; 01: 23 | ppb
|  |  | 00: FA*OES; 01: FA*AAS | 2
|  |  | 00: 40g; 01: 30g | 2
| 1 | 1 | 00: < 5; 01: < 5 | 1
| 1 | 2 | 00: < 5; 01: < 5 | 1
| 1 | 3 | 00: < 5; 01: < 5 | 16
| 1 | 4 | 00: 5; 01: < 5 | < 5
| 1 | 5 | 00: < 5; 01: < 5 | 7
| 1 | 6 | 00: < 5; 01: < 5
| Mean |  | 00: 5
| Median |  | 00: 5
Std Dev.
Rel.Std.Dev.
PDM3
| Z-Score (Absolute) |  | 00: 0.67; 01: 0.67
Note on C30: Z-Scores have been calculated inclusive of individual outliers. In general, laboratory batches are rejected if Z-Score > 2.5.
Note on C61: Z-Scores have been calculated inclusive of individual outliers. In general, laboratory batches are rejected if Z-Score > 2.5.
Note on C79: Z-Scores have been calculated inclusive of individual outliers. In general, laboratory batches are rejected if Z-Score > 2.5.
Note on C97: Z-Scores have been calculated inclusive of individual outliers. In general, laboratory batches are rejected if Z-Score > 2.5.

## AR Digest 10-50g
| Analytical results for Au in OREAS 602b (Certified Value 2.27 ppm) | [14 empty] | Certified
Au | Round | Replicate | Lab | Lab | Lab | Lab | Lab | Lab | Lab | Lab | Lab | Lab | Lab | Lab | Lab | 1
| No | No | 00 | 03 | 04 | 05 | 06 | 07 | 08 | 09 | 10 | 11 | 14 | 16 | 23 | ppm
|  |  | INAA | AR*MS | AR*AAS | AR*MS | AR*AAS | AR*MS | AR*MS | AR*MS | AR*AAS | AR*MS | AR*MS | AR*MS | AR*MS | 2
|  |  | 0.085g | 15g | 40g | 25g | 25g | 25g | 25g | 25g | 30g | 10g | 15g | 40g | 25g | 3
| 1 | 1 | 2.3589 | 2.3101 | 2.17 | 2.16 | 2.33 | > 1 | 2.35 | > 1 | 2.23 | > 2 | 2.163 | 2.25 | 2.3683 | 1
| 1 | 2 | 2.3627 | 2.2183 | 2.16 | 1.99 | 2.36 | > 1 | 2.26 | > 1 | 2.21 | > 2 | 2.298 | 2.27 | 2.3512 | 5
| 1 | 3 | 2.3658 | 2.33 | 2.18 | 2.22 | 2.41 | > 1 | 2.07 | > 1 | 2.21 | > 2 | 2.307 | 2.34 | 2.3807 | 16
| 1 | 4 | 2.303 | 2.242 | 2.13 | 2.25 | 2.43 | > 1 | 2.31 | > 1 | 2.23 | > 2 | 2.34 | 2.35 | 2.356 | 2.2708
| 1 | 5 | 2.3641 | 2.2752 | 2.13 | 2.18 | 2.38 | > 1 | 2.32 | > 1 | 2.16 | > 2 | 2.302 | 2.3 | 2.3389 | 10
| 1 | 6 | 2.3768 | 2.3005 | 2.18 | 2.21 | 2.38 | > 1 | 2.24 | > 1 | 2.22 | > 2 | 2.292 | 2.3 | 2.3683
|  | 7 | 2.3662
|  | 8 | 2.2516
|  | 9 | 2.2977
|  | 10 | 2.4135
|  | 11 | 2.3424
|  | 12 | 2.3684
|  | 13 | 2.3238
|  | 14 | 2.3864
|  | 15 | 2.285
|  | 16 | 2.264
|  | 17 | 2.4035
|  | 18 | 2.275
|  | 19 | 2.3369
| Mean |  | 2.3393 | 2.2793 | 2.1583 | 2.1683 | 2.3817 |  | 2.2583 |  | 2.21 |  | 2.2837 | 2.3017 | 2.3606
| Median |  | 2.3589 | 2.2879 | 2.165 | 2.195 | 2.38 |  | 2.285 |  | 2.215 |  | 2.3 | 2.3 | 2.3622
| Std Dev. |  | 0.047626 | 0.042656 | 0.023166 | 0.092826 | 0.035449 |  | 0.10068 |  | 0.026077 |  | 0.061464 | 0.038687 | 0.014857
| Rel.Std.Dev. |  | 2.036% | 1.871% | 1.073% | 4.281% | 1.488% |  | 4.458% |  | 1.18% |  | 2.691% | 1.681% | 0.6294%
| PDM3 |  | 3.013% | 0.3745% | -4.955% | -4.514% | 4.88% |  | -0.551% |  | -2.679% |  | 0.5646% | 1.357% | 3.952%
| Z-Score (Absolute) |  | NA | 0 | 1.18 | 1.08 | 0.99 | NA | 0.2 | NA | 0.67 | NA | 0.04 | 0.22 | 0.79
Note on C30: Z-Scores have been calculated inclusive of individual outliers. In general, laboratory batches are rejected if Z-Score > 2.5.

## IRC
| Analytical results for C in OREAS 602b (Indicative Value 0.118 wt.%) | [20 empty] | Indicative
C | Round | Replicate | Lab | BV Geo | Lab | [16 empty] | 1
| No | No | 15 | Perth | 23 | [16 empty] | wt.%
|  |  | IRC | IRC | IRC | [16 empty] | 3
3
| 1 | 1 | 0.12 |  | 0.1 | [16 empty] | 1
| 1 | 2 | 0.11 | 0.13 | 0.1 | [16 empty] | 3
| 1 | 3 | 0.11 |  | 0.11 | [16 empty] | 16
| 1 | 4 | 0.11 | 0.15 | 0.1 | [16 empty] | 0.11778
| 1 | 5 | 0.11 |  | 0.1 | [16 empty] | 9
| 1 | 6 | 0.11 |  | 0.1
| Mean |  | 0.11167 | 0.14 | 0.10167
| Median |  | 0.11 | 0.14 | 0.1
| Std Dev. |  | 0.0040825 | 0.014142 | 0.0040825
| Rel.Std.Dev. |  | 3.656% | 10.1% | 4.016%
| PDM3 |  | -5.189% | 18.87% | -13.68%
| Z-Score (Absolute) |  | 0 | 1.91 | 0.67
| Analytical results for S in OREAS 602b (Certified Value 2.15 wt.%) | [20 empty] | Certified
S | Round | Replicate | Lab | Lab | Lab | Lab | Lab | Lab | Lab | Lab | Lab | Lab | Lab | Lab | Lab | Lab | Lab | Lab | Lab | Lab | Lab | 1
| No | No | 03 | 04 | 05 | 06 | 07 | 08 | 09 | 10 | 11 | 14 | 15 | 16 | 19 | 20 | 21 | 22 | 23 | 25 | 26 | wt.%
|  |  | IRC | IRC | IRC | IRC | IRC | IRC | IRC | IRC | IRC | IRC | IRC | IRC | IRC | IRC | IRC | IRC | IRC | IRC | IRC | 2
3
| 1 | 1 | 2.22 | 2.12 | 2.25 | 2.14 | 2.02 | 2.2 | 1.37 | 1.98 | 2.11 | 2.22 | 2.27 | 2.16 | 2.25 | 2.22 | 2.14 | 2.2 | 2.14 | 1.9965 | 2.16 | 1
| 1 | 2 | 1.97 | 2.14 | 2.23 | 2.06 | 2.01 | 2.04 | 1.72 | 2 | 2.12 | 2.17 | 2.25 | 2.19 | 2.21 | 2.25 | 2.16 | 2.24 | 2.16 | 2.0075 | 2.18 | #N/A
| 1 | 3 | 1.92 | 2.12 | 2.25 | 2.11 | 2.04 | 2.33 | 1.59 | 2.02 | 2.16 | 2.16 | 2.28 | 2.17 | 2.26 | 2.26 | 2.14 | 2.23 | 2.14 | 2.0225 | 2.23 | 16
| 1 | 4 | 2.12 | 2.17 | 2.22 | 2.1 | 2.06 | 2.12 | 2.17 | 1.98 | 2.12 | 2.19 | 2.25 | 2.18 | 2.27 | 2.22 | 2.1 | 2.19 | 2.15 | 2.017 | 2.22 | 2.1505
| 1 | 5 | 2.01 | 2.16 | 2.23 | 2.07 | 2.04 | 2.37 | 2.26 | 2 | 2.12 | 2.18 | 2.28 | 2.14 | 2.24 | 2.22 | 2.14 | 2.26 | 2.14 | 1.991 | 2.2 | 12
| 1 | 6 | 2.14 | 2.17 | 2.29 | 2.12 | 2.03 | 2.01 | 1.97 | 2.05 | 2.11 | 2.17 | 2.29 | 2.15 | 2.25 | 2.25 | 2.18 | 2.23 | 2.18 | 2.003 | 2.14
| Mean |  | 2.0633 | 2.1467 | 2.245 | 2.1 | 2.0333 | 2.1783 | 1.8467 | 2.005 | 2.1233 | 2.1817 | 2.27 | 2.165 | 2.2467 | 2.2367 | 2.1433 | 2.225 | 2.1517 | 2.0063 | 2.1883
| Median |  | 2.065 | 2.15 | 2.24 | 2.105 | 2.035 | 2.16 | 1.845 | 2 | 2.12 | 2.175 | 2.275 | 2.165 | 2.25 | 2.235 | 2.14 | 2.23 | 2.145 | 2.0053 | 2.19
| Std Dev. |  | 0.11466 | 0.023381 | 0.0251 | 0.030332 | 0.017512 | 0.14905 | 0.34633 | 0.026646 | 0.018619 | 0.02137 | 0.016733 | 0.018708 | 0.020656 | 0.018619 | 0.026583 | 0.025884 | 0.016021 | 0.011995 | 0.034881
| Rel.Std.Dev. |  | 5.557% | 1.089% | 1.118% | 1.444% | 0.8612% | 6.843% | 18.75% | 1.329% | 0.8769% | 0.9795% | 0.7371% | 0.8641% | 0.9194% | 0.8324% | 1.24% | 1.163% | 0.7446% | 0.5979% | 1.594%
| PDM3 |  | -4.055% | -0.1798% | 4.393% | -2.35% | -5.45% | 1.293% | -14.13% | -6.767% | -1.265% | 1.448% | 5.555% | 0.6727% | 4.47% | 4.005% | -0.3348% | 3.463% | 0.05274% | -6.709% | 1.758%
| Z-Score (Absolute) |  | 0.81 | 0.05 | 0.86 | 0.48 | 1.09 | 0.25 | 2.8 | 1.35 | 0.26 | 0.28 | 1.09 | 0.12 | 0.87 | 0.78 | 0.08 | 0.67 | 0 | 1.34 | 0.34
Note on C17: Z-Scores have been calculated inclusive of individual outliers. In general, laboratory batches are rejected if Z-Score > 2.5.
Note on C35: Z-Scores have been calculated inclusive of individual outliers. In general, laboratory batches are rejected if Z-Score > 2.5.

## 4-Acid
| Analytical results for Ag in OREAS 602b (Certified Value 119 ppm) | [23 empty] | Certified
Ag | Round | Replicate | Lab | Lab | Lab | Lab | Lab | Lab | Lab | Lab | Lab | Lab | Lab | Lab | Lab | Lab | Lab | Lab | Lab | Lab | Lab | Lab | Lab | Lab | 1
| No | No | 01 | 02 | 03 | 04 | 05 | 06 | 07 | 08 | 09 | 10 | 11 | 12 | 14 | 15 | 16 | 20 | 21 | 22 | 23 | 24 | 25 | 26 | ppm
|  |  | 4A*OES | 4A*OES | 4A*OES/MS | 4A*AAS | 4A*OES/AAS | 4A*OES/AAS | 4A*OES | 4A*OES/AAS | 4A*OES/AAS | 4A*MS | 4A*MS | 4A*OES | 4A*MS | 4A*MS | 4A*MS | 4A*AAS | 4A*AAS | 4A*AAS | 5A*OES | 4A*OES/MS | 4A*OES/MS | 4A*AAS | 0
0
| 1 | 1 | 116.1098 | 109.8 | 119.38 | 127 | 114 | 117 | 120 | 120 | 117 | 121 | 114.65 | 121.0191 | 124.3 | 136 | 126 | 123 | 119 | 108 | 119.228 | 115.883 | > 100 | 120 | 1
| 1 | 2 | 118.5 | 113.4 | 119.483 | 126 | 119 | 117 | 119 | 121 | 118 | 120 | 114.78 | 120.716 | 126.7 | 133 | 120 | 123 | 120 | 117 | 121.737 | 114.3358 | > 100 | 120 | 25
| 1 | 3 | 120.5872 | 112.3 | 119.828 | 128 | 115 | 117 | 119 | 123 | 118 | 120 | 116.02 | 118.934 | 126 | 134 | 122 | 123 | 119 | 106 | 119.266 | 114.6009 | > 100 | 120 | 16
| 1 | 4 | 115.0716 | 108.1 | 117.523 | 128 | 118 | 118 | 119 | 122 | 117 | 120 | 110.7 | 119.3774 | 126.3 | 138 | 122 | 122 | 120 | 103 | 119.287 | 115.3334 | > 100 | 120 | 119.342
| 1 | 5 | 117.4509 | 110.8 | 120.875 | 126 | 116 | 116 | 120 | 118 | 117 | 122 | 117.72 | 121.1031 | 124.2 | 136 | 121 | 124 | 121 | 116 | 120.223 | 115.1893 | > 100 | 121 | 14
| 1 | 6 | 114.2821 | 112.4 | 120.161 | 125 | 115 | 118 | 120 | 118 | 118 | 121 | 115.68 | 121.212 | 124 | 133 | 125 | 123 | 121 | 106 | 121.947 | 115.493 | > 100 | 120
| Mean |  | 117.0003 | 111.1333 | 119.5417 | 126.6667 | 116.1667 | 117.1667 | 119.5 | 120.3333 | 117.5 | 120.6667 | 114.925 | 120.3936 | 125.25 | 135 | 122.6667 | 123 | 120 | 109.3333 | 120.2813 | 115.1392 |  | 120.1667
| Median |  | 116.7804 | 111.55 | 119.6555 | 126.5 | 115.5 | 117 | 119.5 | 120.5 | 117.5 | 120.5 | 115.23 | 120.8676 | 125.15 | 135 | 122 | 123 | 120 | 107 | 119.755 | 115.2613 |  | 120
| Std Dev. |  | 2.3332 | 1.9593 | 1.1268 | 1.2111 | 1.9408 | 0.75277 | 0.54772 | 2.0656 | 0.54772 | 0.8165 | 2.3464 | 0.98302 | 1.2112 | 2 | 2.3381 | 0.63246 | 0.89443 | 5.785 | 1.267 | 0.57515 |  | 0.40825
| Rel.Std.Dev. |  | 1.994% | 1.763% | 0.9426% | 0.9561% | 1.671% | 0.6425% | 0.4583% | 1.717% | 0.4661% | 0.6767% | 2.042% | 0.8165% | 0.967% | 1.481% | 1.906% | 0.5142% | 0.7454% | 5.291% | 1.053% | 0.4995% |  | 0.3397%
| PDM3 |  | -1.962% | -6.878% | 0.1673% | 6.138% | -2.661% | -1.823% | 0.1324% | 0.8307% | -1.543% | 1.11% | -3.701% | 0.8812% | 4.95% | 13.12% | 2.786% | 3.065% | 0.5514% | -8.387% | 0.7871% | -3.522% |  | 0.691%
| Z-Score (Absolute) |  | 0.71 | 2.11 | 0.11 | 1.59 | 0.91 | 0.67 | 0.12 | 0.08 | 0.59 | 0.16 | 1.21 | 0.09 | 1.25 | 3.57 | 0.63 | 0.71 | 0 | 2.54 | 0.07 | 1.16 | NA | 0.04
| Analytical results for Al in OREAS 602b (Certified Value 5.38 wt.%) | [23 empty] | Certified
Al | Round | Replicate | Lab | Lab | Lab | Lab | Lab | Lab | Lab | Lab | Lab | Lab | Lab | Lab | Lab | Lab | Lab | Lab | Lab | Lab | Lab | Lab | Lab | Lab | 1
| No | No | 01 | 02 | 03 | 04 | 05 | 06 | 07 | 08 | 09 | 10 | 11 | 12 | 14 | 15 | 16 | 20 | 21 | 22 | 23 | 24 | 25 | 26 | wt.%
|  |  | 4A*OES | 4A*OES | 4A*OES/MS | 4A*OES | 4A*OES/MS | 4A*OES/MS | 4A*OES/MS | 4A*OES/MS | 4A*OES/MS | 4A*OES | 4A*MS | 4A*OES | 4A*MS | 4A*MS | 4A*OES | 4A*OES/MS | 4A*OES/MS | 4A*OES | 5A*OES | 4A*OES/MS | 4A*OES/MS | 4A*OES | 2
3
| 1 | 1 | 5.0777 | 5.408 | 5.22 | 3.24 | 5.27 | 5.23 | 5.54 | 5.57 | 5.49 | 5.69 | 5.5105 | 5.3148 | 5.3244 | 5.26 | 5.45 | 5.43 | 5.29 | 5.1 | 5.7703 | 5.4946 | 5.323 | 4.784 | 1
| 1 | 2 | 5.0446 | 5.4625 | 5.21 | 3.18 | 5.22 | 5.31 | 5.54 | 5.45 | 5.55 | 5.72 | 5.6509 | 5.2733 | 5.5053 | 5.17 | 5.39 | 5.48 | 5.29 | 5.18 | 5.8982 | 5.3096 | 5.354 | 4.851 | #N/A
| 1 | 3 | 5.0714 | 5.459 | 5.27 | 3.23 | 5.42 | 5.33 | 5.49 | 5.71 | 5.39 | 5.71 | 5.6282 | 5.2648 | 5.4864 | 5.14 | 5.4 | 5.76 | 5.34 | 5.27 | 5.8906 | 5.2809 | 5.316 | 4.753 | 16
| 1 | 4 | 4.9927 | 5.2275 | 5.33 | 3.19 | 5.47 | 5.27 | 5.45 | 5.55 | 5.57 | 5.65 | 5.4979 | 5.2897 | 5.4207 | 5.43 | 5.46 | 5.47 | 5.31 | 5.14 | 5.8345 | 5.443 | 5.314 | 3.426 | 5.381
| 1 | 5 | 5.0285 | 5.3977 | 5.26 | 3.19 | 5.31 | 5.32 | 5.32 | 5.71 | 5.46 | 5.69 | 5.5814 | 5.2813 | 5.3226 | 5.4 | 5.39 | 5.58 | 5.29 | 5.01 | 5.8468 | 5.7045 | 5.344 | 4.8 | 15
| 1 | 6 | 5.0097 | 5.4209 | 5.21 | 3.22 | 5.25 | 5.34 | 5.37 | 5.52 | 5.5 | 5.75 | 5.5229 | 5.305 | 5.355 | 5.39 | 5.43 | 5.47 | 5.38 | 5.3 | 5.6979 | 5.0935 | 5.364 | 4.602
| Mean |  | 5.0374 | 5.3959 | 5.25 | 3.2083 | 5.3233 | 5.3 | 5.4517 | 5.585 | 5.4933 | 5.7017 | 5.5653 | 5.2882 | 5.4024 | 5.2983 | 5.42 | 5.5317 | 5.3167 | 5.1667 | 5.8231 | 5.3877 | 5.3358 | 4.536
| Median |  | 5.0366 | 5.4145 | 5.24 | 3.205 | 5.29 | 5.315 | 5.47 | 5.56 | 5.495 | 5.7 | 5.5522 | 5.2855 | 5.3879 | 5.325 | 5.415 | 5.475 | 5.3 | 5.16 | 5.8407 | 5.3763 | 5.3335 | 4.7685
| Std Dev. |  | 0.033696 | 0.086661 | 0.046904 | 0.024833 | 0.099933 | 0.041952 | 0.090646 | 0.10502 | 0.064704 | 0.033714 | 0.064632 | 0.019024 | 0.080843 | 0.12576 | 0.030984 | 0.12254 | 0.036697 | 0.10801 | 0.076646 | 0.20923 | 0.021094 | 0.55027
| Rel.Std.Dev. |  | 0.6689% | 1.606% | 0.8934% | 0.774% | 1.877% | 0.7916% | 1.663% | 1.88% | 1.178% | 0.5913% | 1.161% | 0.3598% | 1.496% | 2.374% | 0.5717% | 2.215% | 0.6902% | 2.091% | 1.316% | 3.884% | 0.3953% | 12.13%
| PDM3 |  | -6.385% | 0.2774% | -2.435% | -40.38% | -1.072% | -1.505% | 1.313% | 3.791% | 2.087% | 5.959% | 3.425% | -1.725% | 0.3976% | -1.536% | 0.7247% | 2.8% | -1.196% | -3.983% | 8.215% | 0.124% | -0.8395% | -15.7%
| Z-Score (Absolute) |  | 2.17 | 0.23 | 0.75 | 14.4 | 0.26 | 0.41 | 0.6 | 1.49 | 0.88 | 2.27 | 1.36 | 0.49 | 0.27 | 0.42 | 0.39 | 1.14 | 0.3 | 1.3 | 3.08 | 0.17 | 0.17 | 5.52
| Analytical results for As in OREAS 602b (Certified Value 874 ppm) | [23 empty] | Certified
As | Round | Replicate | Lab | Lab | Lab | Lab | Lab | Lab | Lab | Lab | Lab | Lab | Lab | Lab | Lab | Lab | Lab | Lab | Lab | Lab | Lab | Lab | Lab |  | 1
| No | No | 02 | 03 | 04 | 05 | 06 | 07 | 08 | 09 | 10 | 11 | 12 | 14 | 15 | 16 | 20 | 21 | 22 | 23 | 24 | 25 | 26 |  | ppm
|  |  | 4A*MS | 4A*OES/MS | 4A*OES | 4A*OES/MS | 4A*OES/MS | 4A*OES/MS | 4A*OES/MS | 4A*OES/MS | 4A*MS | 4A*MS | 4A*OES | 4A*MS | 4A*MS | 4A*MS | 4A*OES/MS | 4A*OES/MS | 4A*OES | 5A*OES | 4A*OES/MS | 4A*OES/MS | 4A*OES |  | 0
0
| 1 | 1 | 855 | 712.9 | 837 | 877 | 856 | 913 | 921 | 905 | 960 | 897.3 | 856.368 | 875.2 | 939 | 885 | 834 | 770 | 840 | 195.07 | 836.5246 | 711.3 | 782.644 |  | 1
| 1 | 2 | 890 | 688 | 836 | 876 | 918 | 906 | 899 | 913 | 956 | 908.2 | 862.5117 | 922.4 | 942 | 883 | 848 | 863 | 857 | 193.46 | 853.268 | 714.6 | 798.289 |  | 26
| 1 | 3 | 870 | 706 | 835 | 918 | 867 | 918 | 962 | 889 | 963 | 928.4 | 856.5907 | 807.1 | 938 | 883 | 859 | 812 | 833 | 187.448 | 835.7437 | 718.5 | 795.712 |  | 16
| 1 | 4 | 854 | 691.2 | 835 | 898 | 866 | 898 | 913 | 920 | 959 | 871.7 | 877.1387 | 818.3 | 937 | 865 | 840 | 834 | 790 | 190.815 | 839.0027 | 725.6 | 778.975 |  | 873.7327
| 1 | 5 | 846 | 713.7 | 837 | 877 | 863 | 881 | 951 | 906 | 951 | 918 | 870.0158 | 852 | 956 | 851 | 847 | 844 | 827 | 191.237 | 840.957 | 713.6 | 811.335 |  | 16
| 1 | 6 | 891 | 679.5 | 836 | 871 | 878 | 885 | 917 | 921 | 955 | 909.4 | 877.1387 | 860.8 | 961 | 880 | 861 | 850 | 818 | 191.92 | 830.8992 | 718.7 | 757.214
| Mean |  | 867.6667 | 698.55 | 836 | 886.1667 | 874.6667 | 900.1667 | 927.1667 | 909 | 957.3333 | 905.5 | 866.6272 | 855.9667 | 945.5 | 874.5 | 848.1667 | 828.8333 | 827.5 | 191.6583 | 839.3992 | 717.05 | 787.3615
| Median |  | 862.5 | 698.6 | 836 | 877 | 866.5 | 902 | 919 | 909.5 | 957.5 | 908.8 | 866.2637 | 856.4 | 940.5 | 881.5 | 847.5 | 839 | 830 | 191.5785 | 837.7637 | 716.55 | 789.178
| Std Dev. |  | 19.3149 | 14.2771 | 0.89443 | 18.1925 | 22.3935 | 14.9588 | 24.153 | 11.8828 | 4.2269 | 19.5593 | 9.5434 | 41.5431 | 10.3296 | 13.6198 | 10.496 | 33.5167 | 22.5987 | 2.5911 | 7.6 | 5.0773 | 18.79
| Rel.Std.Dev. |  | 2.226% | 2.044% | 0.107% | 2.053% | 2.56% | 1.662% | 2.605% | 1.307% | 0.4415% | 2.16% | 1.101% | 4.853% | 1.092% | 1.557% | 1.237% | 4.044% | 2.731% | 1.352% | 0.9054% | 0.7081% | 2.386%
| PDM3 |  | -0.6943% | -20.05% | -4.319% | 1.423% | 0.1069% | 3.025% | 6.116% | 4.036% | 9.568% | 3.636% | -0.8132% | -2.033% | 8.214% | 0.08782% | -2.926% | -5.139% | -5.291% | -78.06% | -3.93% | -17.93% | -9.885%
| Z-Score (Absolute) |  | 0.02 | 3 | 0.55 | 0.35 | 0.14 | 0.6 | 1.08 | 0.76 | 1.62 | 0.69 | 0 | 0.19 | 1.41 | 0.14 | 0.33 | 0.67 | 0.7 | 12.04 | 0.49 | 2.67 | 1.41
| Analytical results for Au in OREAS 602b (Indicative Value 2.29 ppm) | [23 empty] | Indicative
Au | Round | Replicate | 02: Lab |  | 1
| No | No | 02: 23 |  | ppm
|  |  | 02: 5A*MS |  | 2
2
| 1 | 1 | 02: 2.201 |  | 1
| 1 | 2 | 02: 2.2374 |  | 5
| 1 | 3 | 02: 2.2556 |  | 16
| 1 | 4 | 02: 2.277 |  | 2.2941
| 1 | 5 | 02: 2.3508 |  | 11
| 1 | 6 | 02: 2.4428
| Mean |  | 02: 2.2941
| Median |  | 02: 2.2663
| Std Dev. |  | 02: 0.088312
| Rel.Std.Dev. |  | 02: 3.85%
PDM3 | bar: 02
Z-Score (Absolute) | bar: 02
| Analytical results for Ba in OREAS 602b (Indicative Value 458 ppm) | [23 empty] | Indicative
Ba | Round | Replicate | Lab | Lab | Lab | Lab | Lab | Lab | Lab | Lab | Lab | Lab | Lab | Lab | Lab | Lab | Lab | Lab | Lab | Lab |  |  |  |  | 1
| No | No | 02 | 03 | 04 | 05 | 06 | 07 | 08 | 09 | 10 | 12 | 14 | 20 | 21 | 22 | 23 | 24 | 25 | 26 |  |  |  |  | ppm
|  |  | 4A*MS | 4A*OES/MS | 4A*OES | 4A*OES/MS | 4A*OES/MS | 4A*OES/MS | 4A*OES/MS | 4A*OES/MS | 4A*MS | 4A*OES | 4A*MS | 4A*OES/MS | 4A*OES/MS | 4A*OES | 5A*OES | 4A*OES/MS | 4A*OES/MS | 4A*OES |  |  |  |  | 0
0
| 1 | 1 | 1050 | 30 | 451 | 1160 | 220 | 170 | 140 | 130 | 3090 | > 5000 | 369 | 2718 | 134 | 552 | 4973.612 | > 2000 | 5757 | 833.951 |  |  |  |  | 1
| 1 | 2 | 1856 | 30 | 463 | 1150 | 240 | 210 | 130 | 130 | 2930 | > 5000 | 355 | 2749 | 87.9 | 424 | 4999.816 | > 2000 | 5772 | 836.299 |  |  |  |  | 6
| 1 | 3 | 1507 | 32 | 460 | 1380 | 260 | 270 | 150 | 160 | 2960 | > 5000 | 269 | 2947 | 87 | 731 | 4952.56 | > 2000 | 5783 | 851.637 |  |  |  |  | 16
| 1 | 4 | 1338 | 26 | 453 | 1430 | 240 | 280 | 170 | 130 | 3080 | > 5000 | 318 | 2917 | 87.8 | 559 | 4671.349 | > 2000 | 5720 | 725.397 |  |  |  |  | 458.1865
| 1 | 5 | 1293 | 32 | 450 | 1750 | 240 | 320 | 130 | 140 | 3040 | > 5000 | 265 | 2846 | 105 | 642 | 4518.706 | > 2000 | 5760 | 754.597 |  |  |  |  | 12
| 1 | 6 | 592 | 29 | 433 | 1070 | 280 | 310 | 120 | 130 | 2970 | > 5000 | 214 | 2777 | 102 | 511 | 4492.59 | > 2000 | 5722 | 737.847
| Mean |  | 1272.6667 | 29.8333 | 451.6667 | 1323.3333 | 246.6667 | 260 | 140 | 136.6667 | 3011.6667 |  | 298.3333 | 2825.6667 | 100.6167 | 569.8333 | 4768.1055 |  | 5752.3333 | 789.9547
| Median |  | 1315.5 | 30 | 452 | 1270 | 240 | 275 | 135 | 130 | 3005 |  | 293.5 | 2811.5 | 94.95 | 555.5 | 4811.9545 |  | 5758.5 | 794.274
| Std Dev. |  | 427.2609 | 2.2286 | 10.5008 | 252.0053 | 20.6559 | 58.6515 | 17.8885 | 12.1106 | 67.3548 |  | 59.4564 | 93.0756 | 18.1492 | 106.1573 | 235.5491 |  | 25.9743 | 56.6061
| Rel.Std.Dev. |  | 33.57% | 7.47% | 2.325% | 19.04% | 8.374% | 22.56% | 12.78% | 8.861% | 2.236% |  | 19.93% | 3.294% | 18.04% | 18.63% | 4.94% |  | 0.4515% | 7.166%
| PDM3 |  | 177.8% | -93.49% | -1.423% | 188.8% | -46.16% | -43.25% | -69.44% | -70.17% | 557.3% |  | -34.89% | 516.7% | -78.04% | 24.37% | 940.6% |  | 1155% | 72.41%
| Z-Score (Absolute) |  | 1.31 | 0.83 | 0.1 | 1.4 | 0.45 | 0.43 | 0.64 | 0.64 | 4.3 | NA | 0.37 | 3.98 | 0.71 | 0.1 | 7.32 | NA | 9.01 | 0.48
| Analytical results for Be in OREAS 602b (Certified Value 1.69 ppm) | [23 empty] | Certified
Be | Round | Replicate | Lab | Lab | Lab | Lab | Lab | Lab | Lab | Lab | Lab | Lab | Lab | Lab | Lab | Lab | Lab | Lab | Lab | Lab | Lab | Lab | Lab |  | 1
| No | No | 01 | 02 | 03 | 04 | 05 | 06 | 07 | 08 | 09 | 10 | 11 | 12 | 14 | 15 | 16 | 20 | 21 | 22 | 23 | 25 | 26 |  | ppm
|  |  | 4A*MS | 4A*MS | 4A*OES/MS | 4A*OES | 4A*OES/MS | 4A*OES/MS | 4A*OES/MS | 4A*OES/MS | 4A*OES/MS | 4A*MS | 4A*MS | 4A*OES | 4A*MS | 4A*MS | 4A*MS | 4A*OES/MS | 4A*OES/MS | 4A*OES | 5A*OES | 4A*OES/MS | 4A*OES |  | 2
2
| 1 | 1 | 1.7337 | 1.9 | 2 | < 5 | 1.85 | 1.73 | 1.63 | 2.03 | 1.76 | 1.6 | 1.63 | 1.3378 | 2 | 2.39 | 2 | 2 | 1.54 | 1.6 | 1.355 | < 0.5 | 1.734 |  | 1
| 1 | 2 | 1.7885 | 2 | 1 | < 5 | 1.82 | 1.83 | 1.68 | 1.86 | 2.12 | 1.5 | 1.74 | 1.4068 | 2 | 2.24 | 1.8 | 1.9 | 1.53 | 1.6 | 1.345 | < 0.5 | 1.687 |  | 28
| 1 | 3 | 1.7281 | 1.9 | 1 | < 5 | 1.74 | 1.82 | 1.72 | 1.91 | 1.74 | 1.5 | 1.71 | 1.3878 | 2 | 2.24 | 1.8 | 2.2 | 1.44 | 1.5 | 1.3 | < 0.5 | 1.76 |  | 16
| 1 | 4 | 1.8797 | 1.8 | 2 | < 5 | 1.91 | 1.68 | 1.69 | 1.84 | 1.83 | 1.6 | 1.61 | 1.475 | 2 | 2.56 | 1.8 | 2.1 | 1.6 | 1.4 | 1.349 | < 0.5 | 1.656 |  | 1.6943
| 1 | 5 | 1.6911 | 1.8 | 2 | < 5 | 2 | 1.62 | 1.57 | 1.9 | 1.82 | 1.5 | 1.73 | 1.4736 | 2 | 2.54 | 1.8 | 2.1 | 1.62 | 1.4 | 1.293 | < 0.5 | 1.775 |  | 17
| 1 | 6 | 1.722 | 1.9 | 2 | < 5 | 1.92 | 1.63 | 1.58 | 1.91 | 1.86 | 1.5 | 1.63 | 1.4074 | 2 | 2.47 | 1.8 | 1.9 | 1.33 | 1.5 | 1.444 | < 0.5 | 1.579
| Mean |  | 1.7572 | 1.8833 | 1.6667 |  | 1.8733 | 1.7183 | 1.645 | 1.9083 | 1.855 | 1.5333 | 1.675 | 1.4147 | 2 | 2.4067 | 1.8333 | 2.0333 | 1.51 | 1.5 | 1.3477 |  | 1.6985
| Median |  | 1.7309 | 1.9 | 2 |  | 1.88 | 1.705 | 1.655 | 1.905 | 1.825 | 1.5 | 1.67 | 1.4071 | 2 | 2.43 | 1.8 | 2.05 | 1.535 | 1.5 | 1.347 |  | 1.7105
| Std Dev. |  | 0.067811 | 0.075277 | 0.5164 |  | 0.090259 | 0.091524 | 0.061563 | 0.066156 | 0.13737 | 0.05164 | 0.057879 | 0.052634 | 0 | 0.14222 | 0.08165 | 0.12111 | 0.10844 | 0.089443 | 0.054043 |  | 0.073639
| Rel.Std.Dev. |  | 3.859% | 3.997% | 30.98% |  | 4.818% | 5.326% | 3.742% | 3.467% | 7.405% | 3.368% | 3.455% | 3.72% | 0% | 5.909% | 4.454% | 5.956% | 7.182% | 5.963% | 4.01% |  | 4.336%
| PDM3 |  | 3.711% | 11.16% | -1.631% |  | 10.57% | 1.418% | -2.91% | 12.63% | 9.484% | -9.501% | -1.14% | -16.5% | 18.04% | 42.04% | 8.205% | 20.01% | -10.88% | -11.47% | -20.46% |  | 0.2474%
| Z-Score (Absolute) |  | 0.14 | 0.6 | NA | 2.85 | 0.56 | 0 | 0.27 | 0.69 | 0.5 | 0.67 | 0.16 | 1.11 | NA | 2.51 | 0.42 | 1.15 | 0.76 | 0.8 | 1.35 | 5.35 | 0.07
Results from laboratories 3 & 14 were removed due to their 1 ppm reading resolution.
| Analytical results for Bi in OREAS 602b (Certified Value 58 ppm) | [23 empty] | Certified
Bi | Round | Replicate | Lab | Lab | Lab | Lab | Lab | Lab | Lab | Lab | Lab | Lab | Lab | Lab | Lab | Lab | Lab | Lab | Lab | Lab | Lab | Lab | Lab | Lab | 1
| No | No | 01 | 02 | 03 | 04 | 05 | 06 | 07 | 08 | 09 | 10 | 11 | 12 | 14 | 15 | 16 | 20 | 21 | 22 | 23 | 24 | 25 | 26 | ppm
|  |  | 4A*MS | 4A*MS | 4A*OES/MS | 4A*OES | 4A*OES/MS | 4A*OES/MS | 4A*OES/MS | 4A*OES/MS | 4A*OES/MS | 4A*MS | 4A*MS | 4A*OES | 4A*MS | 4A*MS | 4A*MS | 4A*OES/MS | 4A*OES/MS | 4A*OES | 5A*MS | 4A*OES/MS | 4A*OES/MS | 4A*OES | 0
1
| 1 | 1 | 65.5265 | 51.98 | 66.78 | 63 | 56 | 54.8 | 53.3 | 56.2 | 57.5 | 60.7 | 60.39 | 55.6578 | 52.93 | 53.9 | 64 | 56.7 | 56.4 | 57 | 56.6308 | 49.1725 | < 5 | 63.864 | 1
| 1 | 2 | 65.5384 | 53.37 | 67.22 | 62 | 55.1 | 57.2 | 53.6 | 56.8 | 61.2 | 61.6 | 59.21 | 56.0108 | 54.53 | 53.4 | 64.2 | 58.5 | 56.1 | 60 | 54.2116 | 52.4266 | < 5 | 61.661 | 29
| 1 | 3 | 65.2236 | 53.54 | 66.47 | 63 | 59.1 | 54.6 | 53.8 | 55.9 | 56.9 | 61.2 | 59.82 | 56.2617 | 51.73 | 53.4 | 63.2 | 56.1 | 54.8 | 58 | 54.9231 | 53.7199 | < 5 | 61.957 | 16
| 1 | 4 | 65.0758 | 49.94 | 65.32 | 62 | 58.4 | 53.4 | 54.7 | 56.6 | 61.7 | 60.3 | 56.96 | 56.6404 | 55.82 | 53.2 | 63.3 | 57.2 | 55.9 | 55 | 55.014 | 48.8997 | < 5 | 56.013 | 57.7303
| 1 | 5 | 65.0709 | 53.1 | 67.19 | 61 | 55.3 | 54.1 | 55.5 | 56.7 | 60.3 | 61.3 | 59.72 | 55.9407 | 48.58 | 53.8 | 61.7 | 57.8 | 56.3 | 57 | 57.0075 | 54.1047 | < 5 | 64.435 | 18
| 1 | 6 | 64.8711 | 52.13 | 65.24 | 62 | 56.8 | 54.4 | 54.1 | 56.3 | 58.3 | 60.5 | 58.67 | 56.7084 | 50.87 | 54.1 | 61.7 | 58.3 | 57.8 | 56 | 58.8307 | 51.3476 | < 5 | 60.7
| Mean |  | 65.2177 | 52.3433 | 66.37 | 62.1667 | 56.7833 | 54.75 | 54.1667 | 56.4167 | 59.3167 | 60.9333 | 59.1283 | 56.2033 | 52.41 | 53.6333 | 63.0167 | 57.4333 | 56.2167 | 57.1667 | 56.103 | 51.6118 |  | 61.4383
| Median |  | 65.1497 | 52.615 | 66.625 | 62 | 56.4 | 54.5 | 53.95 | 56.45 | 59.3 | 60.95 | 59.465 | 56.1362 | 52.33 | 53.6 | 63.25 | 57.5 | 56.2 | 57 | 55.8224 | 51.8871 |  | 61.809
| Std Dev. |  | 0.26836 | 1.3425 | 0.88909 | 0.75277 | 1.651 | 1.2958 | 0.80911 | 0.34303 | 2.0183 | 0.50859 | 1.2115 | 0.41308 | 2.6037 | 0.35024 | 1.0907 | 0.93737 | 0.96626 | 1.7224 | 1.7142 | 2.2225 |  | 3.0054
| Rel.Std.Dev. |  | 0.4115% | 2.565% | 1.34% | 1.211% | 2.907% | 2.367% | 1.494% | 0.608% | 3.403% | 0.8347% | 2.049% | 0.735% | 4.968% | 0.653% | 1.731% | 1.632% | 1.719% | 3.013% | 3.055% | 4.306% |  | 4.892%
| PDM3 |  | 12.97% | -9.331% | 14.97% | 7.685% | -1.64% | -5.162% | -6.173% | -2.275% | 2.748% | 5.548% | 2.422% | -2.645% | -9.216% | -7.097% | 9.157% | -0.5144% | -2.622% | -0.9763% | -2.819% | -10.6% |  | 6.423%
| Z-Score (Absolute) |  | 2.04 | 1.01 | 2.32 | 1.32 | 0.04 | 0.44 | 0.58 | 0.04 | 0.64 | 1.03 | 0.6 | 0.09 | 0.99 | 0.7 | 1.52 | 0.2 | 0.09 | 0.13 | 0.12 | 1.18 | 12.84 | 1.15
| Analytical results for Ca in OREAS 602b (Certified Value 0.655 wt.%) | [23 empty] | Certified
Ca | Round | Replicate | Lab | Lab | Lab | Lab | Lab | Lab | Lab | Lab | Lab | Lab | Lab | Lab | Lab | Lab | Lab | Lab | Lab | Lab | Lab | Lab | Lab | Lab | 1
| No | No | 01 | 02 | 03 | 04 | 05 | 06 | 07 | 08 | 09 | 10 | 11 | 12 | 14 | 15 | 16 | 20 | 21 | 22 | 23 | 24 | 25 | 26 | wt.%
|  |  | 4A*OES | 4A*OES | 4A*OES/MS | 4A*OES | 4A*OES/MS | 4A*OES/MS | 4A*OES/MS | 4A*OES/MS | 4A*OES/MS | 4A*OES | 4A*MS | 4A*OES | 4A*MS | 4A*MS | 4A*OES | 4A*OES/MS | 4A*OES/MS | 4A*OES | 5A*OES | 4A*OES/MS | 4A*OES/MS | 4A*OES | 3
3
| 1 | 1 | 0.59796 | 0.6589 | 0.61 | 0.38 | 0.7 | 0.66 | 0.68 | 0.68 | 0.67 | 0.63 | 0.6449 | 0.662 | 0.6514 | 0.63 | 0.67 | 0.65 | 0.642 | 0.6 | 0.67707 | 0.63707 | 0.6505 | 0.619 | 1
| 1 | 2 | 0.59967 | 0.6633 | 0.6 | 0.38 | 0.7 | 0.67 | 0.68 | 0.66 | 0.68 | 0.634 | 0.6722 | 0.67369 | 0.674 | 0.63 | 0.66 | 0.65 | 0.63 | 0.62 | 0.68937 | 0.62377 | 0.6777 | 0.628 | #N/A
| 1 | 3 | 0.60766 | 0.6611 | 0.61 | 0.38 | 0.72 | 0.68 | 0.67 | 0.69 | 0.66 | 0.631 | 0.6711 | 0.67092 | 0.673 | 0.64 | 0.66 | 0.69 | 0.635 | 0.62 | 0.68123 | 0.63057 | 0.6658 | 0.62 | 16
| 1 | 4 | 0.59345 | 0.6341 | 0.63 | 0.33 | 0.72 | 0.66 | 0.67 | 0.67 | 0.69 | 0.633 | 0.6565 | 0.66132 | 0.6618 | 0.67 | 0.67 | 0.65 | 0.63 | 0.61 | 0.6844 | 0.62778 | 0.6496 | 0.608 | 0.65466
| 1 | 5 | 0.59563 | 0.6566 | 0.61 | 0.38 | 0.7 | 0.67 | 0.66 | 0.69 | 0.67 | 0.633 | 0.6539 | 0.66734 | 0.6486 | 0.67 | 0.67 | 0.66 | 0.632 | 0.59 | 0.691 | 0.63936 | 0.6662 | 0.613 | 19
| 1 | 6 | 0.59251 | 0.656 | 0.61 | 0.37 | 0.7 | 0.68 | 0.67 | 0.66 | 0.68 | 0.638 | 0.6614 | 0.66241 | 0.6514 | 0.68 | 0.67 | 0.66 | 0.641 | 0.63 | 0.66302 | 0.6141 | 0.6512 | 0.595
| Mean |  | 0.59781 | 0.655 | 0.61167 | 0.37 | 0.70667 | 0.67 | 0.67167 | 0.675 | 0.675 | 0.63317 | 0.66 | 0.66628 | 0.66003 | 0.65333 | 0.66667 | 0.66 | 0.635 | 0.61167 | 0.68102 | 0.62877 | 0.66017 | 0.61383
| Median |  | 0.59679 | 0.65775 | 0.61 | 0.38 | 0.7 | 0.67 | 0.67 | 0.675 | 0.675 | 0.633 | 0.65895 | 0.66488 | 0.6566 | 0.655 | 0.67 | 0.655 | 0.6335 | 0.615 | 0.68281 | 0.62917 | 0.6585 | 0.616
| Std Dev. |  | 0.0055203 | 0.010599 | 0.0098319 | 0.02 | 0.010328 | 0.0089443 | 0.0075277 | 0.013784 | 0.010488 | 0.0027869 | 0.010502 | 0.0052042 | 0.011368 | 0.022509 | 0.005164 | 0.015492 | 0.0053666 | 0.01472 | 0.010202 | 0.0092236 | 0.011498 | 0.011444
| Rel.Std.Dev. |  | 0.9234% | 1.618% | 1.607% | 5.405% | 1.462% | 1.335% | 1.121% | 2.042% | 1.554% | 0.4401% | 1.591% | 0.7811% | 1.722% | 3.445% | 0.7746% | 2.347% | 0.8451% | 2.406% | 1.498% | 1.467% | 1.742% | 1.864%
| PDM3 |  | -8.683% | 0.05256% | -6.567% | -43.48% | 7.945% | 2.344% | 2.598% | 3.108% | 3.108% | -3.283% | 0.8163% | 1.776% | 0.8214% | -0.202% | 1.835% | 0.8163% | -3.002% | -6.567% | 4.026% | -3.953% | 0.8418% | -6.236%
| Z-Score (Absolute) |  | 2.8 | 0.22 | 2.17 | 13.04 | 2.1 | 0.45 | 0.52 | 0.67 | 0.67 | 1.21 | 0 | 0.28 | 0 | 0.3 | 0.3 | 0 | 1.12 | 2.17 | 0.94 | 1.4 | 0.01 | 2.08
| Analytical results for Cd in OREAS 602b (Certified Value 4.89 ppm) | [23 empty] | Certified
Cd | Round | Replicate | Lab | Lab | Lab | Lab | Lab | Lab | Lab | Lab | Lab | Lab | Lab | Lab | Lab | Lab | Lab | Lab | Lab | Lab | Lab | Lab | Lab | Lab | 1
| No | No | 01 | 02 | 03 | 04 | 05 | 06 | 07 | 08 | 09 | 10 | 11 | 12 | 14 | 15 | 16 | 20 | 21 | 22 | 23 | 24 | 25 | 26 | ppm
|  |  | 4A*OES | 4A*MS | 4A*OES/MS | 4A*OES | 4A*OES/MS | 4A*OES/MS | 4A*OES/MS | 4A*OES/MS | 4A*OES/MS | 4A*MS | 4A*MS | 4A*OES | 4A*MS | 4A*MS | 4A*MS | 4A*OES/MS | 4A*OES/MS | 4A*OES | 5A*OES | 4A*OES/MS | 4A*OES/MS | 4A*OES | 2
3
| 1 | 1 | < 10 | 4.32 | 5.56 | 7.9 | 4.87 | 4.51 | 4.67 | 5.07 | 4.74 | 4.68 | 5 | 4.8822 | 4.59 | 5.11 | 6.5 | 5.13 | 5.03 | 2 | 9.6011 | 4.8608 | 12.29 | 5.103 | 1
| 1 | 2 | < 10 | 4.45 | 5.46 | 7.9 | 4.85 | 4.84 | 4.65 | 4.98 | 5.15 | 4.69 | 4.93 | 4.8945 | 4.66 | 5.09 | 5.5 | 5.13 | 4.93 | 2 | 7.3429 | 5.2454 | 12.45 | 5.123 | 30
| 1 | 3 | < 10 | 4.52 | 5.62 | 8 | 5.18 | 4.44 | 4.89 | 5.05 | 4.56 | 4.62 | 5.14 | 4.908 | 4.51 | 5.15 | 6 | 5.26 | 4.75 | 2 | 6.8084 | 4.9562 | 12.2 | 5.086 | 16
| 1 | 4 | < 10 | 4.29 | 5.38 | 8.2 | 5.21 | 4.44 | 4.94 | 4.69 | 4.93 | 4.67 | 4.5 | 4.8508 | 4.89 | 5.22 | 5.5 | 5.17 | 4.9 | 1 | 6.6018 | 4.8344 | 12.75 | 5.047 | 4.894
| 1 | 5 | < 10 | 4.53 | 5.29 | 8.1 | 4.87 | 4.43 | 4.68 | 5.1 | 4.94 | 4.65 | 4.85 | 4.8699 | 4.3 | 5.24 | 5.5 | 5.11 | 4.84 | 2 | 5.8724 | 5.0288 | 12.51 | 5.134 | 20
| 1 | 6 | < 10 | 4.48 | 5.18 | 8.1 | 4.85 | 4.5 | 4.57 | 5.05 | 4.7 | 4.73 | 5.04 | 4.8574 | 4.27 | 5.26 | 6 | 5.26 | 4.95 | 1 | 6.3399 | 4.9064 | 12.37 | 5.084
| Mean |  |  | 4.4317 | 5.415 | 8.0333 | 4.9717 | 4.5267 | 4.7333 | 4.99 | 4.8367 | 4.6733 | 4.91 | 4.8771 | 4.5367 | 5.1783 | 5.8333 | 5.1767 | 4.9 | 1.6667 | 7.0944 | 4.972 | 12.4283 | 5.0962
| Median |  |  | 4.465 | 5.42 | 8.05 | 4.87 | 4.47 | 4.675 | 5.05 | 4.835 | 4.675 | 4.965 | 4.876 | 4.55 | 5.185 | 5.75 | 5.15 | 4.915 | 2 | 6.7051 | 4.9313 | 12.41 | 5.0945
| Std Dev. |  |  | 0.10265 | 0.16562 | 0.12111 | 0.17348 | 0.15718 | 0.14679 | 0.15218 | 0.21078 | 0.037238 | 0.22361 | 0.021983 | 0.23269 | 0.071391 | 0.40825 | 0.067429 | 0.096333 | 0.5164 | 1.3215 | 0.15087 | 0.1925 | 0.031199
| Rel.Std.Dev. |  |  | 2.316% | 3.059% | 1.508% | 3.489% | 3.472% | 3.101% | 3.05% | 4.358% | 0.7968% | 4.554% | 0.4507% | 5.129% | 1.379% | 6.999% | 1.303% | 1.966% | 30.98% | 18.63% | 3.034% | 1.549% | 0.6122%
| PDM3 |  |  | -9.448% | 10.64% | 64.15% | 1.586% | -7.507% | -3.284% | 1.961% | -1.172% | -4.51% | 0.3261% | -0.3458% | -7.302% | 5.809% | 19.19% | 5.775% | 0.1218% | -65.94% | 44.96% | 1.593% | 153.9% | 4.13%
| Z-Score (Absolute) |  | 0.09 | 1.77 | 1.45 | 10 | 0 | 1.46 | 0.78 | 0.06 | 0.44 | 0.98 | 0.2 | 0.31 | 1.42 | 0.67 | 2.81 | 0.67 | 0.24 | NA | 6.94 | 0 | 24.37 | 0.41
Results from laboratory 22 were removed due to their 1 ppm reading resolution.
| Analytical results for Ce in OREAS 602b (Certified Value 51 ppm) | [23 empty] | Certified
Ce | Round | Replicate | Lab | Lab | Lab | Lab | Lab | Lab | Lab | Lab | Lab | Lab | Lab | Lab | Lab | Lab | Lab | [7 empty] | 1
| No | No | 01 | 03 | 05 | 06 | 07 | 08 | 09 | 11 | 14 | 15 | 16 | 20 | 21 | 23 | 24 | [7 empty] | ppm
|  |  | 4A*MS | 4A*OES/MS | 4A*OES/MS | 4A*OES/MS | 4A*OES/MS | 4A*OES/MS | 4A*OES/MS | 4A*MS | 4A*MS | 4A*MS | 4A*MS | 4A*OES/MS | 4A*OES/MS | 5A*OES | 4A*OES/MS | [7 empty] | 0
1
| 1 | 1 | 63.1691 | 50.5 | 52.3 | 50.5 | 48.9 | 52.7 | 50.9 | 59.85 | 54 | 45.8 | 61 | 43.29 | 49 | 52.4595 | 48.4263 | [7 empty] | 1
| 1 | 2 | 63.7552 | 52.45 | 49.9 | 51.4 | 48.4 | 51.7 | 53.1 | 59.65 | 61 | 46.4 | 59 | 42.57 | 49.8 | 54.1008 | 44.65 | [7 empty] | 31
| 1 | 3 | 63.2143 | 52.56 | 52.6 | 50.6 | 50.1 | 51.7 | 49.2 | 59.45 | 62 | 46.2 | 58.8 | 45.33 | 47.4 | 53.8166 | 44.3969 | [7 empty] | 16
| 1 | 4 | 63.4786 | 50.73 | 53.5 | 50.5 | 50.9 | 49.5 | 52.5 | 58.25 | 59 | 46.1 | 58.8 | 43.89 | 48.5 | 53.8166 | 47.2889 | [7 empty] | 51.478
| 1 | 5 | 63.8372 | 49.61 | 53.1 | 51.1 | 48 | 51.9 | 51.4 | 58.45 | 56 | 47.2 | 56.4 | 43.84 | 49 | 54.5373 | 48.6103 | [7 empty] | 21
| 1 | 6 | 63.2315 | 49.18 | 49.2 | 51.4 | 52.3 | 51.2 | 46.8 | 57.5 | 59 | 47 | 58.2 | 43.57 | 46.1 | 51.8436 | 48.1978
| Mean |  | 63.4477 | 50.8383 | 51.7667 | 50.9167 | 49.7667 | 51.45 | 50.65 | 58.8583 | 58.5 | 46.45 | 58.7 | 43.7483 | 48.3 | 53.4291 | 46.9284
| Median |  | 63.3551 | 50.615 | 52.45 | 50.85 | 49.5 | 51.7 | 51.15 | 58.95 | 59 | 46.3 | 58.8 | 43.705 | 48.75 | 53.8166 | 47.7433
| Std Dev. |  | 0.29189 | 1.4104 | 1.7795 | 0.43551 | 1.6464 | 1.0728 | 2.3227 | 0.93189 | 3.0166 | 0.54314 | 1.4792 | 0.91219 | 1.3357 | 1.0424 | 1.919
| Rel.Std.Dev. |  | 0.46% | 2.774% | 3.438% | 0.8553% | 3.308% | 2.085% | 4.586% | 1.583% | 5.157% | 1.169% | 2.52% | 2.085% | 2.765% | 1.951% | 4.089%
| PDM3 |  | 23.25% | -1.243% | 0.5607% | -1.09% | -3.324% | -0.05445% | -1.609% | 14.34% | 13.64% | -9.767% | 14.03% | -15.02% | -6.174% | 3.79% | -8.838%
| Z-Score (Absolute) |  | 3.23 | 0.02 | 0.22 | 0 | 0.3 | 0.14 | 0.07 | 2.05 | 1.95 | 1.15 | 2.01 | 1.85 | 0.67 | 0.65 | 1.03
| Analytical results for Co in OREAS 602b (Certified Value 5.08 ppm) | [23 empty] | Certified
Co | Round | Replicate | Lab | Lab | Lab | Lab | Lab | Lab | Lab | Lab | Lab | Lab | Lab | Lab | Lab | Lab | Lab | Lab | Lab | Lab | Lab | Lab | Lab | Lab | 1
| No | No | 01 | 02 | 03 | 04 | 05 | 06 | 07 | 08 | 09 | 10 | 11 | 12 | 14 | 15 | 16 | 20 | 21 | 22 | 23 | 24 | 25 | 26 | ppm
|  |  | 4A*MS | 4A*MS | 4A*OES/MS | 4A*OES | 4A*OES/MS | 4A*OES/MS | 4A*OES/MS | 4A*OES/MS | 4A*OES/MS | 4A*MS | 4A*MS | 4A*OES | 4A*MS | 4A*MS | 4A*OES | 4A*OES/MS | 4A*OES/MS | 4A*OES | 5A*OES | 4A*OES/MS | 4A*OES/MS | 4A*OES | 2
3
| 1 | 1 | 5.8551 | 5.2 | 5.3 | 6 | 4.8 | 4.7 | 5 | 5 | 4.8 | 5 | 5.2 | 4.9619 | 5.4 | 5.57 | 10 | 5.4 | 4.84 | 5 | 3.978 | 5.1745 | 3.287 | 4.093 | 1
| 1 | 2 | 5.8548 | 5.5 | 5.2 | 6 | 4.7 | 5.2 | 5 | 5.1 | 5.1 | 5 | 5.3 | 4.9675 | 5.7 | 5.55 | 10 | 5.4 | 5.04 | 5 | 3.89 | 5.3521 | 2.937 | 4.54 | 32
| 1 | 3 | 5.765 | 5.1 | 5.1 | 6 | 4.9 | 5 | 5.4 | 5 | 4.8 | 5 | 5.1 | 4.8214 | 5 | 5.52 | 10 | 5.5 | 4.95 | 4 | 4.043 | 4.732 | 3.474 | 4.165 | 16
| 1 | 4 | 5.5648 | 5 | 5.3 | 6 | 5 | 4.8 | 4.8 | 4.8 | 5.1 | 5 | 4.8 | 4.9035 | 5.1 | 5.85 | 5 | 5.5 | 4.94 | 5 | 4.136 | 4.9927 | 3.247 | 4.229 | 5.0791
| 1 | 5 | 5.8019 | 4.9 | 5.4 | 6 | 4.9 | 5.1 | 4.9 | 5.1 | 5 | 5 | 5 | 5.0506 | 5.7 | 5.78 | 5 | 5.4 | 4.97 | 4 | 4.374 | 5.1145 | 3.153 | 4.63 | 22
| 1 | 6 | 5.8532 | 5.1 | 5.2 | 6 | 5.3 | 5 | 5.1 | 5 | 4.6 | 5 | 5.2 | 5.0992 | 5.3 | 5.72 | 5 | 5.6 | 4.74 | 5 | 4.378 | 4.6227 | 3.392 | 4.701
| Mean |  | 5.7825 | 5.1333 | 5.25 | 6 | 4.9333 | 4.9667 | 5.0333 | 5 | 4.9 | 5 | 5.1 | 4.9674 | 5.3667 | 5.665 | 7.5 | 5.4667 | 4.9133 | 4.6667 | 4.1332 | 4.9981 | 3.2483 | 4.393
| Median |  | 5.8275 | 5.1 | 5.25 | 6 | 4.9 | 5 | 5 | 5 | 4.9 | 5 | 5.15 | 4.9647 | 5.35 | 5.645 | 7.5 | 5.45 | 4.945 | 5 | 4.0895 | 5.0536 | 3.267 | 4.3845
| Std Dev. |  | 0.11276 | 0.20656 | 0.10488 | 0 | 0.20656 | 0.18619 | 0.20656 | 0.10954 | 0.2 | 0 | 0.17889 | 0.099738 | 0.29439 | 0.13693 | 2.7386 | 0.08165 | 0.10652 | 0.5164 | 0.20459 | 0.27632 | 0.18925 | 0.26135
| Rel.Std.Dev. |  | 1.95% | 4.024% | 1.998% | 0% | 4.187% | 3.749% | 4.104% | 2.191% | 4.082% | 0% | 3.508% | 2.008% | 5.486% | 2.417% | 36.51% | 1.494% | 2.168% | 11.07% | 4.95% | 5.529% | 5.826% | 5.949%
| PDM3 |  | 13.85% | 1.067% | 3.364% | 18.13% | -2.871% | -2.214% | -0.9018% | -1.558% | -3.527% | -1.558% | 0.4108% | -2.201% | 5.661% | 11.53% | 47.66% | 7.63% | -3.264% | -8.121% | -18.62% | -1.596% | -36.05% | -13.51%
| Z-Score (Absolute) |  | 4.49 | 0.77 | 1.44 | NA | 0.38 | 0.19 | 0.2 | 0.01 | 0.57 | NA | 0.58 | 0.18 | 2.11 | 3.82 | NA | 2.68 | 0.49 | NA | 4.96 | 0.01 | 10.04 | 3.47
Results from laboratories 2, 10, 16 & 22 were removed due to their 1 ppm reading resolution.
| Analytical results for Cr in OREAS 602b (Certified Value 33.5 ppm) | [23 empty] | Certified
Cr | Round | Replicate | Lab | Lab | Lab | Lab | Lab | Lab | Lab | Lab | Lab | Lab | Lab | Lab | Lab | Lab | Lab | Lab | Lab | Lab | Lab | Lab | Lab |  | 1
| No | No | 02 | 03 | 04 | 05 | 06 | 07 | 08 | 09 | 10 | 11 | 12 | 14 | 15 | 16 | 20 | 21 | 22 | 23 | 24 | 25 | 26 |  | ppm
|  |  | 4A*OES | 4A*OES/MS | 4A*OES | 4A*OES/MS | 4A*OES/MS | 4A*OES/MS | 4A*OES/MS | 4A*OES/MS | 4A*OES | 4A*MS | 4A*OES | 4A*MS | 4A*MS | 4A*OES | 4A*OES/MS | 4A*OES/MS | 4A*OES | 5A*OES | 4A*OES/MS | 4A*OES/MS | 4A*OES |  | 1
1
| 1 | 1 | 21 | 33 | 28 | 36 | 33 | 35 | 36 | 34 | 27 | 42 | 27.4976 | 32 | 35.5 | 30 | 35 | 40.4 | 36 | 39.583 | 33.9357 | 43.71 | 29.482 |  | 1
| 1 | 2 | 27 | 34 | 27 | 33 | 34 | 35 | 35 | 35 | 26 | 40 | 30.739 | 33 | 34.6 | 20 | 36 | 30.8 | 32 | 40.987 | 36.4918 | 40.3 | 31.124 |  | 33
| 1 | 3 | 22 | 35 | 27 | 33 | 32 | 35 | 36 | 35 | 27 | 43 | 30.8333 | 33 | 32.5 | 20 | 35 | 37.4 | 35 | 38.905 | 37.1672 | 44.45 | 30.97 |  | 16
| 1 | 4 | 23 | 34 | 27 | 33 | 33 | 35 | 35 | 35 | 25 | 39 | 28.9983 | 33 | 32.8 | 20 | 37 | 32.4 | 28 | 40.12 | 26.1264 | 42.08 | 31.69 |  | 33.482
| 1 | 5 | 19 | 31 | 28 | 35 | 31 | 32 | 37 | 35 | 25 | 42 | 27.8257 | 30 | 32.2 | 20 | 38 | 32.3 | 31 | 40.112 | 55.0255 | 41.41 | 31.783 |  | 23
| 1 | 6 | 25 | 31 | 28 | 33 | 36 | 37 | 35 | 33 | 27 | 37 | 28.9016 | 31 | 33.7 | 20 | 36 | 38.4 | 27 | 40.888 | 38.0747 | 43.95 | 32.664
| Mean |  | 22.8333 | 33 | 27.5 | 33.8333 | 33.1667 | 34.8333 | 35.6667 | 34.5 | 26.1667 | 40.5 | 29.1326 | 32 | 33.55 | 21.6667 | 36.1667 | 35.2833 | 31.5 | 40.0992 | 37.8035 | 42.65 | 31.2855
| Median |  | 22.5 | 33.5 | 27.5 | 33 | 33 | 35 | 35.5 | 35 | 26.5 | 41 | 28.95 | 32.5 | 33.25 | 20 | 36 | 34.9 | 31.5 | 40.116 | 36.8295 | 42.895 | 31.407
| Std Dev. |  | 2.8577 | 1.6733 | 0.54772 | 1.3292 | 1.7224 | 1.6021 | 0.8165 | 0.83666 | 0.98319 | 2.2583 | 1.409 | 1.2649 | 1.2973 | 4.0825 | 1.169 | 3.9418 | 3.6194 | 0.78785 | 9.488 | 1.6394 | 1.0667
| Rel.Std.Dev. |  | 12.52% | 5.071% | 1.992% | 3.929% | 5.193% | 4.599% | 2.289% | 2.425% | 3.757% | 5.576% | 4.836% | 3.953% | 3.867% | 18.84% | 3.232% | 11.17% | 11.49% | 1.965% | 25.1% | 3.844% | 3.41%
| PDM3 |  | -31.8% | -1.44% | -17.87% | 1.049% | -0.9419% | 4.036% | 6.525% | 3.04% | -21.85% | 20.96% | -12.99% | -4.426% | 0.203% | -35.29% | 8.018% | 5.38% | -5.92% | 19.76% | 12.91% | 27.38% | -6.56%
| Z-Score (Absolute) |  | 3.19 | 0.16 | 1.8 | 0.08 | 0.11 | 0.38 | 0.63 | 0.28 | 2.2 | 2.07 | 1.32 | 0.46 | 0 | 3.54 | 0.78 | 0.52 | 0.61 | 1.95 | 1.27 | 2.71 | 0.67
| Analytical results for Cs in OREAS 602b (Certified Value 3.64 ppm) | [23 empty] | Certified
Cs | Round | Replicate | Lab | Lab | Lab | Lab | Lab | Lab | Lab | Lab | Lab | Lab | Lab | Lab | Lab | Lab | Lab | Lab | Lab | [5 empty] | 1
| No | No | 01 | 02 | 03 | 05 | 06 | 07 | 08 | 09 | 10 | 11 | 12 | 14 | 15 | 16 | 20 | 21 | 23 | [5 empty] | ppm
|  |  | 4A*MS | 4A*MS | 4A*OES/MS | 4A*OES/MS | 4A*OES/MS | 4A*OES/MS | 4A*OES/MS | 4A*OES/MS | 4A*MS | 4A*MS | 4A*OES | 4A*MS | 4A*MS | 4A*MS | 4A*OES/MS | 4A*OES/MS | 5A*MS | [5 empty] | 2
3
| 1 | 1 | 4.3025 | 3.6 | 4 | 3.52 | 3.58 | 3.64 | 3.81 | 3.64 | 3.7 | 3.82 | 3.6493 | 3.7 | 3.35 | 3.8 | 3.7 | 3.38 | 3.052 | [5 empty] | 1
| 1 | 2 | 4.3843 | 3.7 | 4 | 3.38 | 3.67 | 3.57 | 3.73 | 3.91 | 3.6 | 3.85 | 3.7198 | 3.8 | 3.36 | 3.5 | 3.75 | 3.36 | 3.116 | [5 empty] | 34
| 1 | 3 | 4.3486 | 3.6 | 4.1 | 3.53 | 3.62 | 3.79 | 3.73 | 3.62 | 3.7 | 3.79 | 3.6188 | 3.4 | 3.45 | 3.5 | 3.87 | 3.34 | 3.1 | [5 empty] | 16
| 1 | 4 | 4.3733 | 3.6 | 3.9 | 3.68 | 3.57 | 3.67 | 3.57 | 3.83 | 3.6 | 3.57 | 3.6873 | 4.2 | 3.4 | 3.5 | 3.75 | 3.33 | 3.113 | [5 empty] | 3.6383
| 1 | 5 | 4.328 | 3.5 | 3.9 | 3.54 | 3.67 | 3.68 | 3.72 | 3.71 | 3.6 | 3.66 | 3.6499 | 3.7 | 3.4 | 3.5 | 3.79 | 3.33 | 3.27 | [5 empty] | 24
| 1 | 6 | 4.3704 | 3.6 | 3.9 | 3.42 | 3.62 | 3.72 | 3.66 | 3.59 | 3.7 | 4.05 | 3.6886 | 3.6 | 3.48 | 3.5 | 3.78 | 3.34 | 3.258
| Mean |  | 4.3512 | 3.6 | 3.9667 | 3.5117 | 3.6217 | 3.6783 | 3.7033 | 3.7167 | 3.65 | 3.79 | 3.669 | 3.7333 | 3.4067 | 3.55 | 3.7733 | 3.3467 | 3.1515
| Median |  | 4.3595 | 3.6 | 3.95 | 3.525 | 3.62 | 3.675 | 3.725 | 3.675 | 3.65 | 3.805 | 3.6686 | 3.7 | 3.4 | 3.5 | 3.765 | 3.34 | 3.1145
| Std Dev. |  | 0.031193 | 0.063246 | 0.08165 | 0.10515 | 0.042622 | 0.07414 | 0.080911 | 0.1277 | 0.054772 | 0.16577 | 0.03626 | 0.26583 | 0.050465 | 0.12247 | 0.056804 | 0.019664 | 0.090199
| Rel.Std.Dev. |  | 0.7169% | 1.757% | 2.058% | 2.994% | 1.177% | 2.016% | 2.185% | 3.436% | 1.501% | 4.374% | 0.9883% | 7.121% | 1.481% | 3.45% | 1.505% | 0.5876% | 2.862%
| PDM3 |  | 19.6% | -1.052% | 9.026% | -3.48% | -0.4562% | 1.101% | 1.788% | 2.155% | 0.3226% | 4.171% | 0.844% | 2.613% | -6.366% | -2.426% | 3.712% | -8.015% | -13.38%
| Z-Score (Absolute) |  | 4.41 | 0.45 | 1.92 | 1.02 | 0.31 | 0.06 | 0.22 | 0.31 | 0.12 | 0.78 | 0 | 0.42 | 1.69 | 0.77 | 0.67 | 2.08 | 3.34
| Analytical results for Cu in OREAS 602b (Certified Value 0.496 wt.%) | [23 empty] | Certified
Cu | Round | Replicate | Lab | Lab | Lab | Lab | Lab | Lab | Lab | Lab | Lab | Lab | Lab | Lab | Lab | Lab | Lab | Lab | Lab | Lab | Lab | Lab | Lab | Lab | 1
| No | No | 01 | 02 | 03 | 04 | 05 | 06 | 07 | 08 | 09 | 10 | 11 | 12 | 14 | 15 | 16 | 20 | 21 | 22 | 23 | 24 | 25 | 26 | wt.%
|  |  | 4A*MS | 4A*OES | 4A*OES/MS | 4A*OES | 4A*OES/MS | 4A*OES/MS | 4A*OES | 4A*OES/MS | 4A*OES/MS | 4A*OES | 4A*MS | 4A*OES | 4A*MS | 4A*MS | 4A*OES | 4A*OES/MS | 4A*OES | 4A*OES | 5A*OES | 4A*OES/MS | 4A*OES/MS | 4A*OES | 3
3
| 1 | 1 | 0.50032 | 0.4694 | 0.49415 | 0.5246 | 0.487 | 0.474 | 0.489 | 0.502 | 0.488 | 0.51 | 0.50433 | 0.49657 | 0.4866 | 0.554 | 0.511 | 0.5061 | 0.489 | < 0.5 | 0.53575 | 0.48789 | 0.4996 | 0.49859 | 1
| 1 | 2 | 0.50235 | 0.4783 | 0.49197 | 0.525 | 0.49 | 0.503 | 0.49 | 0.492 | 0.493 | 0.502 | 0.49998 | 0.48841 | 0.5094 | 0.54 | 0.505 | 0.5114 | 0.492 | < 0.5 | 0.53816 | 0.48723 | 0.5013 | 0.50123 | 35
| 1 | 3 | 0.5021 | 0.4745 | 0.49753 | 0.5232 | 0.503 | 0.493 | 0.491 | 0.515 | 0.472 | 0.512 | 0.50584 | 0.48438 | 0.5014 | 0.544 | 0.509 | 0.5137 | 0.492 | < 0.5 | 0.54207 | 0.48435 | 0.5023 | 0.49372 | 16
| 1 | 4 | 0.50982 | 0.4661 | 0.48695 | 0.5235 | 0.499 | 0.481 | 0.489 | 0.501 | 0.496 | 0.504 | 0.48689 | 0.4919 | 0.4967 | 0.537 | 0.506 | 0.5072 | 0.497 | < 0.5 | 0.5507 | 0.48913 | 0.5054 | 0.49789 | 0.49614
| 1 | 5 | 0.50755 | 0.4737 | 0.50653 | 0.5252 | 0.479 | 0.479 | 0.493 | 0.515 | 0.487 | 0.508 | 0.50981 | 0.49642 | 0.4914 | 0.543 | 0.503 | 0.5153 | 0.493 | < 0.5 | 0.54448 | 0.48523 | 0.4999 | 0.49346 | 25
| 1 | 6 | 0.50169 | 0.4807 | 0.49022 | 0.5245 | 0.487 | 0.485 | 0.491 | 0.493 | 0.494 | 0.504 | 0.50585 | 0.5004 | 0.4962 | 0.559 | 0.504 | 0.5133 | 0.492 | < 0.5 | 0.53597 | 0.48741 | 0.4981 | 0.49465
| Mean |  | 0.50397 | 0.47378 | 0.49456 | 0.52433 | 0.49083 | 0.48583 | 0.4905 | 0.503 | 0.48833 | 0.50667 | 0.50212 | 0.49301 | 0.49695 | 0.54617 | 0.50633 | 0.51117 | 0.4925 |  | 0.54119 | 0.48687 | 0.5011 | 0.49659
| Median |  | 0.50222 | 0.4741 | 0.49306 | 0.52455 | 0.4885 | 0.483 | 0.4905 | 0.5015 | 0.4905 | 0.506 | 0.50509 | 0.49416 | 0.49645 | 0.5435 | 0.5055 | 0.51235 | 0.492 |  | 0.54011 | 0.48732 | 0.5006 | 0.49627
| Std Dev. |  | 0.0037852 | 0.0054223 | 0.0068662 | 0.00080911 | 0.0087731 | 0.010553 | 0.0015166 | 0.010139 | 0.0087331 | 0.0039328 | 0.0081031 | 0.0059315 | 0.0079165 | 0.0085186 | 0.0030768 | 0.0037286 | 0.0025884 |  | 0.0057958 | 0.0017659 | 0.0025558 | 0.0031337
| Rel.Std.Dev. |  | 0.7511% | 1.144% | 1.388% | 0.1543% | 1.787% | 2.172% | 0.3092% | 2.016% | 1.788% | 0.7762% | 1.614% | 1.203% | 1.593% | 1.56% | 0.6077% | 0.7294% | 0.5256% |  | 1.071% | 0.3627% | 0.51% | 0.631%
| PDM3 |  | 1.579% | -4.505% | -0.3178% | 5.684% | -1.069% | -2.076% | -1.136% | 1.384% | -1.573% | 2.123% | 1.206% | -0.6292% | 0.1642% | 10.08% | 2.055% | 3.03% | -0.7327% |  | 9.081% | -1.867% | 1.001% | 0.09168%
| Z-Score (Absolute) |  | 0.62 | 1.98 | 0.19 | 2.38 | 0.51 | 0.94 | 0.54 | 0.54 | 0.73 | 0.85 | 0.46 | 0.32 | 0.02 | 4.26 | 0.82 | 1.24 | 0.37 | 21.28 | 3.83 | 0.85 | 0.37 | 0.02
| Analytical results for Dy in OREAS 602b (Certified Value 2.06 ppm) | [23 empty] | Certified
Dy | Round | Replicate | 01: Lab; 02: Lab; 03: Lab; 04: Lab; 05: Lab; 06: Lab | 1
| No | No | 01: 01; 02: 03; 03: 11; 04: 14; 05: 16; 06: 23 | ppm
|  |  | 01: 4A*MS; 02: 4A*OES/MS; 03: 4A*MS; 04: 4A*MS; 05: 4A*MS; 06: 5A*MS | 2
2
| 1 | 1 | 01: 2.604; 02: 2.1; 03: 2.1; 04: 2; 05: 2.05; 06: 1.727 | 1
| 1 | 2 | 01: 2.5389; 02: 2.1; 03: 2; 04: 2.1; 05: 2; 06: 1.79 | 12
| 1 | 3 | 01: 2.5447; 02: 2; 03: 2.12; 04: 2; 05: 2; 06: 1.737 | 16
| 1 | 4 | 01: 2.5218; 02: 1.7; 03: 1.99; 04: 2.1; 05: 1.9; 06: 1.759 | 2.0618
| 1 | 5 | 01: 2.5331; 02: 2.3; 03: 2.08; 04: 1.8; 05: 1.9; 06: 1.856 | 26
| 1 | 6 | 01: 2.5356; 02: 2; 03: 2.02; 04: 1.9; 05: 1.95; 06: 1.869
| Mean |  | 01: 2.5463; 02: 2.0333; 03: 2.0517; 04: 1.9833; 05: 1.9667; 06: 1.7897
| Median |  | 01: 2.5373; 02: 2.05; 03: 2.05; 04: 2; 05: 1.975; 06: 1.7745
| Std Dev. |  | 01: 0.029258; 02: 0.19664; 03: 0.055287; 04: 0.1169; 05: 0.060553; 06: 0.060556
| Rel.Std.Dev. |  | 01: 1.149%; 02: 9.671%; 03: 2.695%; 04: 5.894%; 05: 3.079%; 06: 3.384%
| PDM3 |  | 01: 23.5%; 02: -1.382%; 03: -0.4931%; 04: -3.807%; 05: -4.616%; 06: -13.2%
| Z-Score (Absolute) |  | 01: 8.54; 02: 0.4; 03: 0.69; 04: 0.4; 05: 0.66; 06: 3.47
| Analytical results for Er in OREAS 602b (Certified Value 0.68 ppm) | [23 empty] | Certified
Er | Round | Replicate | 01: Lab; 02: Lab; 03: Lab; 04: Lab; 05: Lab; 06: Lab | 1
| No | No | 01: 01; 02: 03; 03: 11; 04: 14; 05: 16; 06: 23 | ppm
|  |  | 01: 4A*MS; 02: 4A*OES/MS; 03: 4A*MS; 04: 4A*MS; 05: 4A*MS; 06: 5A*MS | 2
3
| 1 | 1 | 01: 0.88826; 02: 0.7; 03: 0.7; 04: 0.8; 05: 0.7; 06: 0.58 | 1
| 1 | 2 | 01: 0.83522; 02: 0.7; 03: 0.67; 04: 0.8; 05: 0.7; 06: 0.576 | 13
| 1 | 3 | 01: 0.81428; 02: 0.6; 03: 0.66; 04: 0.8; 05: 0.7; 06: 0.587 | 16
| 1 | 4 | 01: 0.87451; 02: 0.6; 03: 0.64; 04: 0.8; 05: 0.7; 06: 0.589 | 0.67627
| 1 | 5 | 01: 0.84731; 02: 0.7; 03: 0.68; 04: 0.7; 05: 0.65; 06: 0.609 | 27
| 1 | 6 | 01: 0.84336; 02: 0.7; 03: 0.67; 04: 0.7; 05: 0.65; 06: 0.627
| Mean |  | 01: 0.85049; 02: 0.66667; 03: 0.67; 04: 0.76667; 05: 0.68333; 06: 0.59467
| Median |  | 01: 0.84534; 02: 0.7; 03: 0.67; 04: 0.8; 05: 0.7; 06: 0.588
| Std Dev. |  | 01: 0.026864; 02: 0.05164; 03: 0.02; 04: 0.05164; 05: 0.02582; 06: 0.019521
| Rel.Std.Dev. |  | 01: 3.159%; 02: 7.746%; 03: 2.985%; 04: 6.736%; 05: 3.779%; 06: 3.283%
| PDM3 |  | 01: 25.76%; 02: -1.42%; 03: -0.9267%; 04: 13.37%; 05: 1.045%; 06: -12.07%
| Z-Score (Absolute) |  | 01: 2.55; 02: 0.15; 03: 0.1; 04: 1.32; 05: 0.1; 06: 1.2
| Analytical results for Eu in OREAS 602b (Certified Value 0.8 ppm) | [23 empty] | Certified
Eu | Round | Replicate | 01: Lab; 02: Lab; 03: Lab; 04: Lab; 05: Lab; 06: Lab | 1
| No | No | 01: 01; 02: 03; 03: 11; 04: 14; 05: 16; 06: 23 | ppm
|  |  | 01: 4A*MS; 02: 4A*OES/MS; 03: 4A*MS; 04: 4A*MS; 05: 4A*MS; 06: 5A*MS | 2
2
| 1 | 1 | 01: 1.0838; 02: 0.8; 03: 0.76; 04: 0.8; 05: 0.7; 06: 0.585 | 1
| 1 | 2 | 01: 1.0324; 02: 0.8; 03: 0.72; 04: 0.9; 05: 0.7; 06: 0.626 | 14
| 1 | 3 | 01: 0.95715; 02: 0.8; 03: 0.75; 04: 0.9; 05: 0.7; 06: 0.622 | 16
| 1 | 4 | 01: 1.0364; 02: 0.8; 03: 0.74; 04: 1; 05: 0.7; 06: 0.625 | 0.80316
| 1 | 5 | 01: 1.0651; 02: 0.8; 03: 0.77; 04: 0.9; 05: 0.7; 06: 0.659 | 28
| 1 | 6 | 01: 1.0467; 02: 0.8; 03: 0.77; 04: 0.9; 05: 0.7; 06: 0.665
| Mean |  | 01: 1.0369; 02: 0.8; 03: 0.75167; 04: 0.9; 05: 0.7; 06: 0.63033
| Median |  | 01: 1.0416; 02: 0.8; 03: 0.755; 04: 0.9; 05: 0.7; 06: 0.6255
| Std Dev. |  | 01: 0.043526; 02: 1.2162e-16; 03: 0.019408; 04: 0.063246; 05: 1.2162e-16; 06: 0.028967
| Rel.Std.Dev. |  | 01: 4.198%; 02: 1.52e-14%; 03: 2.582%; 04: 7.027%; 05: 1.737e-14%; 06: 4.595%
| PDM3 |  | 01: 29.11%; 02: -0.3929%; 03: -6.411%; 04: 12.06%; 05: -12.84%; 06: -21.52%
| Z-Score (Absolute) |  | 01: 1.76; 02: 0.16; 03: 0.16; 04: 0.84; 05: 0.51; 06: 0.98
| Analytical results for Fe in OREAS 602b (Certified Value 2.52 wt.%) | [23 empty] | Certified
Fe | Round | Replicate | Lab | Lab | Lab | Lab | Lab | Lab | Lab | Lab | Lab | Lab | Lab | Lab | Lab | Lab | Lab | Lab | Lab | Lab | Lab | Lab | Lab | Lab | 1
| No | No | 01 | 02 | 03 | 04 | 05 | 06 | 07 | 08 | 09 | 10 | 11 | 12 | 14 | 15 | 16 | 20 | 21 | 22 | 23 | 24 | 25 | 26 | wt.%
|  |  | 4A*OES | 4A*OES | 4A*OES/MS | 4A*OES | 4A*OES/MS | 4A*OES/MS | 4A*OES/MS | 4A*OES/MS | 4A*OES/MS | 4A*OES | 4A*MS | 4A*OES | 4A*MS | 4A*MS | 4A*OES | 4A*OES/MS | 4A*OES/MS | 4A*OES | 5A*OES | 4A*OES/MS | 4A*OES/MS | 4A*OES | 2
3
| 1 | 1 | 2.5105 | 2.57 | 2.54 | 2.63 | 2.55 | 2.42 | 2.52 | 2.39 | 2.46 | 2.48 | 2.56 | 2.5682 | 2.5718 | 2.42 | 2.61 | 2.56 | 2.38 | 2.4 | 2.4832 | 2.4498 | 2.523 | 2.518 | 1
| 1 | 2 | 2.5232 | 2.64 | 2.55 | 2.61 | 2.51 | 2.51 | 2.54 | 2.35 | 2.5 | 2.5 | 2.57 | 2.6133 | 2.6254 | 2.43 | 2.57 | 2.53 | 2.39 | 2.44 | 2.529 | 2.5341 | 2.481 | 2.441 | #N/A
| 1 | 3 | 2.5987 | 2.63 | 2.55 | 2.6 | 2.62 | 2.48 | 2.52 | 2.46 | 2.41 | 2.48 | 2.63 | 2.7339 | 2.6198 | 2.43 | 2.61 | 2.65 | 2.39 | 2.5 | 2.51 | 2.3991 | 2.506 | 2.402 | 16
| 1 | 4 | 2.574 | 2.5 | 2.48 | 2.6 | 2.61 | 2.46 | 2.49 | 2.39 | 2.53 | 2.48 | 2.45 | 2.7206 | 2.6226 | 2.57 | 2.61 | 2.53 | 2.39 | 2.42 | 2.5207 | 2.4664 | 2.513 | 2.224 | 2.5209
| 1 | 5 | 2.5104 | 2.55 | 2.57 | 2.64 | 2.52 | 2.44 | 2.43 | 2.47 | 2.45 | 2.47 | 2.6 | 2.7186 | 2.5606 | 2.56 | 2.58 | 2.61 | 2.37 | 2.36 | 2.5507 | 2.4287 | 2.53 | 2.42 | 29
| 1 | 6 | 2.5852 | 2.63 | 2.51 | 2.66 | 2.51 | 2.5 | 2.47 | 2.37 | 2.49 | 2.49 | 2.58 | 2.7424 | 2.5869 | 2.58 | 2.62 | 2.56 | 2.42 | 2.5 | 2.4737 | 2.3808 | 2.515 | 2.376
| Mean |  | 2.5503 | 2.5867 | 2.5333 | 2.6233 | 2.5533 | 2.4683 | 2.495 | 2.405 | 2.4733 | 2.4833 | 2.565 | 2.6828 | 2.5979 | 2.4983 | 2.6 | 2.5733 | 2.39 | 2.4367 | 2.5112 | 2.4432 | 2.5113 | 2.3968
| Median |  | 2.5486 | 2.6 | 2.545 | 2.62 | 2.535 | 2.47 | 2.505 | 2.39 | 2.475 | 2.48 | 2.575 | 2.7196 | 2.6033 | 2.495 | 2.61 | 2.56 | 2.39 | 2.43 | 2.5154 | 2.4393 | 2.514 | 2.411
| Std Dev. |  | 0.040082 | 0.056095 | 0.03266 | 0.024221 | 0.050067 | 0.034881 | 0.040373 | 0.048888 | 0.042269 | 0.010328 | 0.061563 | 0.07326 | 0.028423 | 0.078846 | 0.02 | 0.04761 | 0.016733 | 0.055737 | 0.028837 | 0.054564 | 0.017025 | 0.097469
| Rel.Std.Dev. |  | 1.572% | 2.169% | 1.289% | 0.9233% | 1.961% | 1.413% | 1.618% | 2.033% | 1.709% | 0.4159% | 2.4% | 2.731% | 1.094% | 3.156% | 0.7692% | 1.85% | 0.7001% | 2.287% | 1.148% | 2.233% | 0.6779% | 4.067%
| PDM3 |  | 1.169% | 2.61% | 0.4946% | 4.065% | 1.288% | -2.084% | -1.026% | -4.596% | -1.886% | -1.489% | 1.751% | 6.424% | 3.054% | -0.8938% | 3.139% | 2.081% | -5.191% | -3.34% | -0.3825% | -3.082% | -0.3781% | -4.92%
| Z-Score (Absolute) |  | 0.45 | 0.88 | 0.26 | 1.31 | 0.49 | 0.5 | 0.19 | 1.24 | 0.44 | 0.33 | 0.63 | 2 | 1.01 | 0.15 | 1.03 | 0.72 | 1.41 | 0.87 | 0 | 0.79 | 0 | 1.33
| Analytical results for Ga in OREAS 602b (Certified Value 24.3 ppm) | [23 empty] | Certified
Ga | Round | Replicate | Lab | Lab | Lab | Lab | Lab | Lab | Lab | Lab | Lab | Lab | Lab | Lab | Lab | Lab | Lab | Lab | Lab | Lab | Lab |  |  |  | 1
| No | No | 01 | 02 | 03 | 04 | 05 | 06 | 07 | 08 | 09 | 10 | 11 | 12 | 14 | 15 | 16 | 20 | 21 | 23 | 24 |  |  |  | ppm
|  |  | 4A*MS | 4A*MS | 4A*OES/MS | 4A*OES | 4A*OES/MS | 4A*OES/MS | 4A*OES/MS | 4A*OES/MS | 4A*OES/MS | 4A*MS | 4A*MS | 4A*OES | 4A*MS | 4A*MS | 4A*MS | 4A*OES/MS | 4A*OES/MS | 5A*MS | 4A*OES/MS |  |  |  | 1
2
| 1 | 1 | 27.1221 | 22.8 | 25.38 | 25 | 23.3 | 23 | 22.7 | 26.2 | 25.3 | 25.2 | 25.18 | 23.8407 | 24 | 26.1 | 26.8 | 25.2 | 21.3 | 18.88 | 21.6538 |  |  |  | 1
| 1 | 2 | 26.4296 | 24.2 | 24.19 | 24 | 22.6 | 23.4 | 22.4 | 25.7 | 27.6 | 24.3 | 24.88 | 24.1025 | 24 | 25 | 24.2 | 25.2 | 21.8 | 19.05 | 21.3255 |  |  |  | 39
| 1 | 3 | 26.5678 | 23.4 | 24.45 | 24 | 23.9 | 23.1 | 23.4 | 25.7 | 24.5 | 24.8 | 25.37 | 23.5962 | 24 | 25.8 | 25.6 | 25.7 | 21.4 | 19.243 | 20.7332 |  |  |  | 16
| 1 | 4 | 26.6232 | 23.3 | 24.21 | 25 | 24.2 | 23 | 22.6 | 24.9 | 27 | 24.6 | 23.89 | 23.4643 | 23 | 26.6 | 24.4 | 25.1 | 21.8 | 19.59 | 22.1208 |  |  |  | 24.2742
| 1 | 5 | 27.0111 | 22.8 | 24.85 | 25 | 23.3 | 23.5 | 22.8 | 25.9 | 25.4 | 24.3 | 25.21 | 24.0923 | 23 | 26.3 | 24.4 | 25.4 | 22.3 | 20.387 | 22.1976 |  |  |  | 30
| 1 | 6 | 26.5403 | 23.8 | 24.32 | 24 | 23 | 23.3 | 22.8 | 25.5 | 22.9 | 24.4 | 24.94 | 23.3935 | 25 | 26.2 | 25 | 25.8 | 22.2 | 20.279 | 22.0812
| Mean |  | 26.7157 | 23.3833 | 24.5667 | 24.5 | 23.3833 | 23.2167 | 22.7833 | 25.65 | 25.45 | 24.6 | 24.9117 | 23.7482 | 23.8333 | 26 | 25.0667 | 25.4 | 21.8 | 19.5715 | 21.6854
| Median |  | 26.5955 | 23.35 | 24.385 | 24.5 | 23.3 | 23.2 | 22.75 | 25.7 | 25.35 | 24.5 | 25.06 | 23.7184 | 24 | 26.15 | 24.7 | 25.3 | 21.8 | 19.4165 | 21.8675
| Std Dev. |  | 0.28123 | 0.55287 | 0.4659 | 0.54772 | 0.58452 | 0.2137 | 0.33714 | 0.43704 | 1.7003 | 0.35214 | 0.53229 | 0.31049 | 0.75277 | 0.55498 | 0.99331 | 0.28983 | 0.40497 | 0.63624 | 0.5737
| Rel.Std.Dev. |  | 1.053% | 2.364% | 1.896% | 2.236% | 2.5% | 0.9204% | 1.48% | 1.704% | 6.681% | 1.431% | 2.137% | 1.307% | 3.158% | 2.135% | 3.963% | 1.141% | 1.858% | 3.251% | 2.646%
| PDM3 |  | 10.06% | -3.67% | 1.205% | 0.9301% | -3.67% | -4.357% | -6.142% | 5.668% | 4.844% | 1.342% | 2.626% | -2.167% | -1.816% | 7.11% | 3.265% | 4.638% | -10.19% | -19.37% | -10.67%
| Z-Score (Absolute) |  | 1.34 | 0.67 | 0.04 | 0 | 0.67 | 0.77 | 1.04 | 0.69 | 0.57 | 0.06 | 0.25 | 0.45 | 0.4 | 0.91 | 0.34 | 0.54 | 1.63 | 2.98 | 1.7
| Analytical results for Gd in OREAS 602b (Certified Value 3.12 ppm) | [23 empty] | Certified
Gd | Round | Replicate | 01: Lab; 02: Lab; 03: Lab; 04: Lab; 05: Lab; 06: Lab |  |  |  | 1
| No | No | 01: 01; 02: 03; 03: 11; 04: 14; 05: 16; 06: 23 |  |  |  | ppm
|  |  | 01: 4A*MS; 02: 4A*OES/MS; 03: 4A*MS; 04: 4A*MS; 05: 4A*MS; 06: 5A*MS |  |  |  | 2
3
| 1 | 1 | 01: 4.2949; 02: 3.2; 03: 3.33; 04: 3.3; 05: 3.2; 06: 2.665 |  |  |  | 1
| 1 | 2 | 01: 4.4098; 02: 3.7; 03: 3.32; 04: 3.2; 05: 3; 06: 2.784 |  |  |  | 15
| 1 | 3 | 01: 4.2179; 02: 3.3; 03: 3.43; 04: 3.2; 05: 3; 06: 2.758 |  |  |  | 16
| 1 | 4 | 01: 4.2978; 02: 3.4; 03: 3.21; 04: 3.3; 05: 3; 06: 2.75 |  |  |  | 3.1221
| 1 | 5 | 01: 4.2345; 02: 3.1; 03: 3.32; 04: 3.1; 05: 3; 06: 2.922 |  |  |  | 31
| 1 | 6 | 01: 4.2862; 02: 3.1; 03: 3.29; 04: 3.1; 05: 2.8; 06: 2.884
| Mean |  | 01: 4.2902; 02: 3.3; 03: 3.3167; 04: 3.2; 05: 3; 06: 2.7938
| Median |  | 01: 4.2905; 02: 3.25; 03: 3.32; 04: 3.2; 05: 3; 06: 2.771
| Std Dev. |  | 01: 0.067423; 02: 0.22804; 03: 0.070899; 04: 0.089443; 05: 0.12649; 06: 0.094294
| Rel.Std.Dev. |  | 01: 1.572%; 02: 6.91%; 03: 2.138%; 04: 2.795%; 05: 4.216%; 06: 3.375%
| PDM3 |  | 01: 37.41%; 02: 5.698%; 03: 6.232%; 04: 2.495%; 05: -3.911%; 06: -10.51%
| Z-Score (Absolute) |  | 01: 4.43; 02: 0.21; 03: 0.28; 04: 0.21; 05: 1.06; 06: 1.94
| Analytical results for Ge in OREAS 602b (Certified Value 0.16 ppm) | [23 empty] | Certified
Ge | Round | Replicate | Lab | Lab | Lab | Lab | Lab | Lab | Lab | Lab | Lab | Lab | Lab | Lab | Lab | Lab | [8 empty] | 1
| No | No | 01 | 02 | 05 | 06 | 07 | 08 | 09 | 10 | 11 | 12 | 14 | 15 | 20 | 23 | [8 empty] | ppm
|  |  | 4A*MS | 4A*MS | 4A*OES/MS | 4A*OES/MS | 4A*OES/MS | 4A*OES/MS | 4A*OES/MS | 4A*MS | 4A*MS | 4A*OES | 4A*MS | 4A*MS | 4A*OES/MS | 5A*MS | [8 empty] | 2
2
| 1 | 1 | 0.14237 | 2.7 | 0.17 | 0.13 | 0.12 | 0.23 | 0.16 | 2.5 | 2.9 | 1.7412 | < 0.05 | < 0.05 | 0.5 | < 0.05 | [8 empty] | 1
| 1 | 2 | 0.13781 | 2.8 | 0.2 | 0.14 | 0.13 | 0.19 | 0.17 | 2.4 | 2.8 | 1.6738 | < 0.05 | < 0.05 | 0.5 | < 0.05 | [8 empty] | 41
| 1 | 3 | 0.12879 | 2.8 | 0.2 | 0.11 | 0.13 | 0.22 | 0.15 | 2.3 | 2.7 | 1.671 | < 0.05 | < 0.05 | 0.3 | < 0.05 | [8 empty] | 16
| 1 | 4 | 0.13561 | 2.7 | 0.2 | 0.12 | 0.15 | 0.2 | 0.15 | 2.4 | 2.8 | 1.629 | < 0.05 | < 0.05 | 0.3 | < 0.05 | [8 empty] | 0.15881
| 1 | 5 | 0.13356 | 2.6 | 0.18 | 0.14 | 0.14 | 0.22 | 0.16 | 2.4 | 2.8 | 1.752 | < 0.05 | < 0.05 | 0.4 | < 0.05 | [8 empty] | 32
| 1 | 6 | 0.12896 | 2.7 | 0.18 | 0.12 | 0.13 | 0.22 | 0.15 | 2.3 | 2.9 | 1.8374 | < 0.05 | < 0.05 | 0.3 | 0.052
| Mean |  | 0.13452 | 2.7167 | 0.18833 | 0.12667 | 0.13333 | 0.21333 | 0.15667 | 2.3833 | 2.8167 | 1.7174 |  |  | 0.38333 | 0.052
| Median |  | 0.13458 | 2.7 | 0.19 | 0.125 | 0.13 | 0.22 | 0.155 | 2.4 | 2.8 | 1.7075 |  |  | 0.35 | 0.052
| Std Dev. |  | 01: 0.0052606; 02: 0.075277; 03: 0.013292; 04: 0.012111; 05: 0.010328; 06: 0.015055; 07: 0.008165; 08: 0.075277; 09: 0.075277; 10: 0.074873; 14: 0.098319
| Rel.Std.Dev. |  | 01: 3.911%; 02: 2.771%; 03: 7.057%; 04: 9.561%; 05: 7.746%; 06: 7.057%; 07: 5.212%; 08: 3.158%; 09: 2.673%; 10: 4.36%; 14: 25.65%
| PDM3 |  | -15.3% | 1611% | 18.59% | -20.24% | -16.04% | 34.33% | -1.349% | 1401% | 1674% | 981.4% |  |  | 141.4% | -67.26%
| Z-Score (Absolute) |  | 0.01 | NA | 0.55 | 0.07 | 0.01 | 0.8 | 0.23 | NA | NA | 15.96 | 1.1 | 1.1 | NA | 1.05
Results from laboratories 2, 10, 11 & 20 were removed due to their 0.1 ppm reading resolution.
| Analytical results for Hf in OREAS 602b (Certified Value 4.21 ppm) | [23 empty] | Certified
Hf | Round | Replicate | Lab | Lab | Lab | Lab | Lab | Lab | Lab | Lab | Lab | Lab | Lab | Lab | Lab | Lab | Lab | Lab | [6 empty] | 1
| No | No | 02 | 03 | 05 | 06 | 07 | 08 | 09 | 10 | 11 | 12 | 14 | 15 | 16 | 20 | 21 | 23 | [6 empty] | ppm
|  |  | 4A*MS | 4A*OES/MS | 4A*OES/MS | 4A*OES/MS | 4A*OES/MS | 4A*OES/MS | 4A*OES/MS | 4A*MS | 4A*MS | 4A*OES | 4A*MS | 4A*MS | 4A*MS | 4A*OES/MS | 4A*OES/MS | 5A*MS | [6 empty] | 2
3
| 1 | 1 | 4.5 | 4.07 | 4.1 | 4.1 | 4.1 | 4.3 | 4.3 | 4 | 4.45 | 4.0397 | 3.85 | 3.6 | 5 | 4.79 | 4.11 | 5.483 | [6 empty] | 1
| 1 | 2 | 4.2 | 4.74 | 4 | 4 | 4.2 | 4.4 | 4.5 | 4.1 | 4.44 | 4.0724 | 4.03 | 3.7 | 4.8 | 4.61 | 4.05 | 5.55 | [6 empty] | 25
| 1 | 3 | 4.3 | 4.22 | 4.2 | 4.2 | 4.1 | 4.3 | 4 | 4.2 | 4.48 | 4.0308 | 4.04 | 3.6 | 4.6 | 4.75 | 4.04 | 5.521 | [6 empty] | 16
| 1 | 4 | 4.1 | 4.41 | 4.3 | 4.1 | 4.4 | 4.4 | 4.4 | 4 | 4.19 | 4.0865 | 4.32 | 3.8 | 4.6 | 4.69 | 4.05 | 5.682 | [6 empty] | 4.21
| 1 | 5 | 4.4 | 4.26 | 4.1 | 4.2 | 4.2 | 4.4 | 4.3 | 4.1 | 4.29 | 4.0457 | 3.89 | 3.6 | 4.4 | 4.56 | 4.08 | 5.871 | [6 empty] | 33
| 1 | 6 | 4.4 | 4.3 | 4.1 | 4.1 | 4 | 4.4 | 4.1 | 4.1 | 4.33 | 4.0647 | 3.7 | 3.7 | 4.6 | 4.56 | 4.05 | 5.845
| Mean |  | 4.3167 | 4.3333 | 4.1333 | 4.1167 | 4.1667 | 4.3667 | 4.2667 | 4.0833 | 4.3633 | 4.0566 | 3.9717 | 3.6667 | 4.6667 | 4.66 | 4.0633 | 5.6587
| Median |  | 4.35 | 4.28 | 4.1 | 4.1 | 4.15 | 4.4 | 4.3 | 4.1 | 4.385 | 4.0552 | 3.96 | 3.65 | 4.6 | 4.65 | 4.05 | 5.616
| Std Dev. |  | 0.1472 | 0.22801 | 0.10328 | 0.075277 | 0.13663 | 0.05164 | 0.18619 | 0.075277 | 0.11272 | 0.021334 | 0.21198 | 0.08165 | 0.20656 | 0.098387 | 0.026583 | 0.1685
| Rel.Std.Dev. |  | 3.41% | 5.262% | 2.499% | 1.829% | 3.279% | 1.183% | 4.364% | 1.844% | 2.583% | 0.5259% | 5.337% | 2.227% | 4.426% | 2.111% | 0.6542% | 2.978%
| PDM3 |  | 2.533% | 2.929% | -1.822% | -2.217% | -1.03% | 3.721% | 1.345% | -3.009% | 3.642% | -3.643% | -5.662% | -12.91% | 10.85% | 10.69% | -3.484% | 34.41%
| Z-Score (Absolute) |  | 0.45 | 0.53 | 0.38 | 0.45 | 0.23 | 0.68 | 0.23 | 0.61 | 0.67 | 0.73 | 1.11 | 2.5 | 2.05 | 2.02 | 0.7 | 6.56
| Analytical results for Hg in OREAS 602b (Indicative Value < 2 ppm) | [23 empty] | Indicative
Hg | Round | Replicate | 02: Lab | [6 empty] | 1
| No | No | 02: 24 | [6 empty] | ppm
|  |  | 02: 4A*OES/MS | [6 empty] | 2
2
| 1 | 1 | 02: < 2 | [6 empty] | 1
| 1 | 2 | 02: < 2 | [6 empty] | 7
| 1 | 3 | 02: < 2 | [6 empty] | 16
| 1 | 4 | 02: < 2 | [6 empty] | < 2
| 1 | 5 | 02: < 2 | [6 empty] | 13
| 1 | 6 | 02: < 2
Mean
Median
Std Dev.
Rel.Std.Dev.
PDM3
Z-Score (Absolute) | bar: 02
| Analytical results for Ho in OREAS 602b (Certified Value 0.29 ppm) | [23 empty] | Certified
Ho | Round | Replicate | 02: Lab; 03: Lab; 05: Lab; 06: Lab; 07: Lab; 08: Lab | [6 empty] | 1
| No | No | 02: 01; 03: 03; 05: 11; 06: 14; 07: 16; 08: 23 | [6 empty] | ppm
|  |  | 02: 4A*MS; 03: 4A*OES/MS; 05: 4A*MS; 06: 4A*MS; 07: 4A*MS; 08: 5A*MS | [6 empty] | 2
3
| 1 | 1 | 02: 0.34757; 03: 0.3; 05: 0.32; 06: 0.3; 07: 0.3; 08: 0.257 | [6 empty] | 1
| 1 | 2 | 02: 0.39933; 03: 0.3; 05: 0.3; 06: 0.3; 07: 0.28; 08: 0.255 | [6 empty] | 16
| 1 | 3 | 02: 0.3914; 03: 0.3; 05: 0.3; 06: 0.3; 07: 0.28; 08: 0.252 | [6 empty] | 16
| 1 | 4 | 02: 0.37163; 03: 0.3; 05: 0.29; 06: 0.3; 07: 0.28; 08: 0.26 | [6 empty] | 0.28983
| 1 | 5 | 02: 0.37829; 03: 0.3; 05: 0.31; 06: 0.3; 07: 0.28; 08: 0.27 | [6 empty] | 34
| 1 | 6 | 02: 0.38268; 03: 0.3; 05: 0.31; 06: 0.3; 07: 0.28; 08: 0.271
| Mean |  | 02: 0.37848; 03: 0.3; 05: 0.305; 06: 0.3; 07: 0.28333; 08: 0.26083
| Median |  | 02: 0.38048; 03: 0.3; 05: 0.305; 06: 0.3; 07: 0.28; 08: 0.2585
| Std Dev. |  | 02: 0.018008; 03: 0; 05: 0.010488; 06: 0; 07: 0.008165; 08: 0.0079352
| Rel.Std.Dev. |  | 02: 4.758%; 03: 0%; 05: 3.439%; 06: 0%; 07: 2.882%; 08: 3.042%
| PDM3 |  | 02: 30.59%; 03: 3.508%; 05: 5.233%; 06: 3.508%; 07: -2.243%; 08: -10.01%
| Z-Score (Absolute) |  | 02: 4.89; 03: 0; 05: 0.31; 06: 0; 07: 1.04; 08: 2.44
| Analytical results for In in OREAS 602b (Certified Value 1.5 ppm) | [23 empty] | Certified
In | Round | Replicate | Lab | Lab | Lab | Lab | Lab | Lab | Lab | Lab | Lab | Lab | Lab | Lab | Lab | Lab | Lab | Lab | Lab | [5 empty] | 1
| No | No | 01 | 02 | 03 | 05 | 06 | 07 | 08 | 09 | 10 | 11 | 12 | 14 | 15 | 16 | 20 | 21 | 23 | [5 empty] | ppm
|  |  | 4A*MS | 4A*MS | 4A*OES/MS | 4A*OES/MS | 4A*OES/MS | 4A*OES/MS | 4A*OES/MS | 4A*OES/MS | 4A*MS | 4A*MS | 4A*OES | 4A*MS | 4A*MS | 4A*MS | 4A*OES/MS | 4A*OES/MS | 5A*MS | [5 empty] | 2
3
| 1 | 1 | 1.7106 | 1.37 | 1.6 | 1.535 | 1.425 | 1.405 | 1.53 | 1.485 | 1.41 | 1.51 | 1.5225 | 1.44 | 1.4 | 1.52 | 1.53 | 1.38 | 1.8319 | [5 empty] | 1
| 1 | 2 | 1.6502 | 1.44 | 1.53 | 1.515 | 1.515 | 1.45 | 1.5 | 1.55 | 1.41 | 1.39 | 1.5682 | 1.55 | 1.38 | 1.46 | 1.56 | 1.47 | 1.6273 | [5 empty] | 27
| 1 | 3 | 1.6596 | 1.41 | 1.64 | 1.59 | 1.46 | 1.515 | 1.52 | 1.395 | 1.48 | 1.43 | 1.5374 | 1.49 | 1.39 | 1.46 | 1.56 | 1.39 | 1.6525 | [5 empty] | 16
| 1 | 4 | 1.6721 | 1.43 | 1.58 | 1.61 | 1.425 | 1.435 | 1.46 | 1.565 | 1.43 | 1.4 | 1.5847 | 1.54 | 1.41 | 1.4 | 1.53 | 1.4 | 1.5881 | [5 empty] | 1.4987
| 1 | 5 | 1.6612 | 1.38 | 1.75 | 1.53 | 1.425 | 1.435 | 1.52 | 1.545 | 1.45 | 1.43 | 1.5672 | 1.51 | 1.4 | 1.36 | 1.53 | 1.37 | 1.6767 | [5 empty] | 35
| 1 | 6 | 1.6438 | 1.41 | 1.64 | 1.52 | 1.485 | 1.455 | 1.475 | 1.405 | 1.42 | 1.39 | 1.5791 | 1.39 | 1.39 | 1.42 | 1.56 | 1.44 | 1.7239
| Mean |  | 1.6663 | 1.4067 | 1.6233 | 1.55 | 1.4558 | 1.4492 | 1.5008 | 1.4908 | 1.4333 | 1.425 | 1.5598 | 1.4867 | 1.395 | 1.4367 | 1.545 | 1.4083 | 1.6834
| Median |  | 1.6604 | 1.41 | 1.62 | 1.5325 | 1.4425 | 1.4425 | 1.51 | 1.515 | 1.425 | 1.415 | 1.5677 | 1.5 | 1.395 | 1.44 | 1.545 | 1.395 | 1.6646
| Std Dev. |  | 0.023801 | 0.027325 | 0.074476 | 0.039875 | 0.038002 | 0.036663 | 0.028003 | 0.075526 | 0.027325 | 0.045497 | 0.024561 | 0.061536 | 0.010488 | 0.055737 | 0.016432 | 0.038687 | 0.085936
| Rel.Std.Dev. |  | 1.428% | 1.943% | 4.588% | 2.573% | 2.61% | 2.53% | 1.866% | 5.066% | 1.906% | 3.193% | 1.575% | 4.139% | 0.7518% | 3.88% | 1.064% | 2.747% | 5.105%
| PDM3 |  | 11.18% | -6.14% | 8.317% | 3.424% | -2.859% | -3.304% | 0.1435% | -0.5237% | -4.36% | -4.916% | 4.081% | -0.8018% | -6.918% | -4.138% | 3.091% | -6.029% | 12.33%
| Z-Score (Absolute) |  | 1.96 | 0.87 | 1.49 | 0.69 | 0.34 | 0.41 | 0.15 | 0.05 | 0.58 | 0.67 | 0.8 | 0 | 1 | 0.55 | 0.64 | 0.86 | 2.15
| Analytical results for Ir in OREAS 602b (Indicative Value < 5 ppb) | [23 empty] | Indicative
Ir | Round | Replicate | 01: Lab | [5 empty] | 1
| No | No | 01: 23 | [5 empty] | ppb
|  |  | 01: 5A*MS | [5 empty] | 2
2
| 1 | 1 | 01: < 5 | [5 empty] | 1
| 1 | 2 | 01: < 5 | [5 empty] | 8
| 1 | 3 | 01: < 5 | [5 empty] | 16
| 1 | 4 | 01: < 5 | [5 empty] | < 5
| 1 | 5 | 01: < 5 | [5 empty] | 14
| 1 | 6 | 01: < 5
Mean
Median
Std Dev.
Rel.Std.Dev.
PDM3
Z-Score (Absolute) | bar: 01
| Analytical results for K in OREAS 602b (Certified Value 1.78 wt.%) | [23 empty] | Certified
K | Round | Replicate | Lab | Lab | Lab | Lab | Lab | Lab | Lab | Lab | Lab | Lab | Lab | Lab | Lab | Lab | Lab | Lab | Lab | Lab | Lab | Lab | Lab | Lab | 1
| No | No | 01 | 02 | 03 | 04 | 05 | 06 | 07 | 08 | 09 | 10 | 11 | 12 | 14 | 15 | 16 | 20 | 21 | 22 | 23 | 24 | 25 | 26 | wt.%
|  |  | 4A*OES | 4A*OES | 4A*OES/MS | 4A*OES | 4A*OES/MS | 4A*OES/MS | 4A*OES/MS | 4A*OES/MS | 4A*OES/MS | 4A*OES | 4A*MS | 4A*OES | 4A*MS | 4A*MS | 4A*OES | 4A*OES/MS | 4A*OES/MS | 4A*OES | 5A*OES | 4A*OES/MS | 4A*OES/MS | 4A*OES | 2
3
| 1 | 1 | 1.7696 | 1.7763 | 1.78 | 1.79 | 1.82 | 1.73 | 1.82 | 1.78 | 1.77 | 1.9 | 1.8274 | 1.6909 | 1.8631 | 1.72 | 1.78 | 1.78 | 1.81 | 1.74 | 1.8228 | 1.7752 | 1.741 | 1.775 | 1
| 1 | 2 | 1.8063 | 1.7936 | 1.9 | 1.77 | 1.8 | 1.77 | 1.82 | 1.74 | 1.8 | 1.89 | 1.8447 | 1.7028 | 1.8772 | 1.71 | 1.77 | 1.82 | 1.75 | 1.64 | 1.8856 | 1.7649 | 1.754 | 1.731 | #N/A
| 1 | 3 | 1.8453 | 1.7861 | 1.83 | 1.78 | 1.87 | 1.78 | 1.8 | 1.81 | 1.72 | 1.92 | 1.8567 | 1.7987 | 1.8725 | 1.74 | 1.77 | 1.89 | 1.77 | 1.74 | 1.859 | 1.7681 | 1.768 | 1.718 | 16
| 1 | 4 | 1.783 | 1.7197 | 1.88 | 1.77 | 1.86 | 1.77 | 1.78 | 1.76 | 1.79 | 1.9 | 1.7565 | 1.7771 | 1.8809 | 1.82 | 1.79 | 1.84 | 1.75 | 1.71 | 1.8437 | 1.7652 | 1.75 | 1.609 | 1.7812
| 1 | 5 | 1.7633 | 1.7753 | 1.89 | 1.79 | 1.81 | 1.76 | 1.73 | 1.8 | 1.75 | 1.91 | 1.8316 | 1.7966 | 1.8405 | 1.82 | 1.78 | 1.87 | 1.78 | 1.67 | 1.8713 | 1.7846 | 1.751 | 1.74 | 36
| 1 | 6 | 1.7742 | 1.7738 | 1.87 | 1.79 | 1.82 | 1.76 | 1.76 | 1.75 | 1.77 | 1.93 | 1.8099 | 1.8026 | 1.848 | 1.86 | 1.77 | 1.84 | 1.78 | 1.76 | 1.7887 | 1.7591 | 1.755 | 1.709
| Mean |  | 1.7903 | 1.7708 | 1.8583 | 1.7817 | 1.83 | 1.7617 | 1.785 | 1.7733 | 1.7667 | 1.9083 | 1.8211 | 1.7615 | 1.8637 | 1.7783 | 1.7767 | 1.84 | 1.7733 | 1.71 | 1.8452 | 1.7695 | 1.7532 | 1.7137
| Median |  | 1.7786 | 1.7758 | 1.875 | 1.785 | 1.82 | 1.765 | 1.79 | 1.77 | 1.77 | 1.905 | 1.8295 | 1.7868 | 1.8678 | 1.78 | 1.775 | 1.84 | 1.775 | 1.725 | 1.8513 | 1.7666 | 1.7525 | 1.7245
| Std Dev. |  | 0.030825 | 0.026171 | 0.04535 | 0.0098319 | 0.028284 | 0.017224 | 0.035637 | 0.028048 | 0.028752 | 0.01472 | 0.03542 | 0.050951 | 0.016374 | 0.062743 | 0.008165 | 0.038471 | 0.022509 | 0.046476 | 0.035209 | 0.0090707 | 0.0087958 | 0.056127
| Rel.Std.Dev. |  | 1.722% | 1.478% | 2.44% | 0.5518% | 1.546% | 0.9777% | 1.996% | 1.582% | 1.627% | 0.7713% | 1.945% | 2.893% | 0.8786% | 3.528% | 0.4596% | 2.091% | 1.269% | 2.718% | 1.908% | 0.5126% | 0.5017% | 3.275%
| PDM3 |  | 0.5121% | -0.5818% | 4.333% | 0.02832% | 2.742% | -1.095% | 0.2155% | -0.4395% | -0.8138% | 7.14% | 2.244% | -1.106% | 4.634% | -0.1588% | -0.2524% | 3.303% | -0.4395% | -3.995% | 3.595% | -0.6542% | -1.572% | -3.789%
| Z-Score (Absolute) |  | 0.54 | 0.28 | 3.42 | 0.18 | 2.22 | 0.67 | 0.32 | 0.18 | 0.46 | 5.54 | 1.85 | 0.68 | 3.65 | 0.04 | 0.04 | 2.64 | 0.18 | 2.86 | 2.86 | 0.34 | 1.03 | 2.7
| Analytical results for La in OREAS 602b (Certified Value 23.5 ppm) | [23 empty] | Certified
La | Round | Replicate | Lab | Lab | Lab | Lab | Lab | Lab | Lab | Lab | Lab | Lab | Lab | Lab | Lab | Lab | Lab | Lab | Lab | Lab | Lab |  |  |  | 1
| No | No | 01 | 03 | 04 | 05 | 06 | 07 | 08 | 09 | 11 | 14 | 15 | 16 | 20 | 21 | 22 | 23 | 24 | 25 | 26 |  |  |  | ppm
|  |  | 4A*OES | 4A*OES/MS | 4A*OES | 4A*OES/MS | 4A*OES/MS | 4A*OES/MS | 4A*OES/MS | 4A*OES/MS | 4A*MS | 4A*MS | 4A*MS | 4A*MS | 4A*OES/MS | 4A*OES/MS | 4A*OES | 5A*OES | 4A*OES/MS | 4A*OES/MS | 4A*OES |  |  |  | 1
2
| 1 | 1 | 23.94 | 19.3 | 15 | 24.4 | 23.4 | 23.3 | 25.3 | 23.3 | 30.62 | 21 | 20.7 | 34.7 | 21.8 | 24.4 | 22.6 | 25.426 | 28.6512 | 21.29 | 27.307 |  |  |  | 1
| 1 | 2 | 24.515 | 20.7 | 15 | 24.1 | 23.8 | 22.9 | 24.7 | 24.9 | 30.62 | 22 | 20.8 | 30.6 | 21.6 | 23.5 | 24.1 | 25.946 | 27.0787 | 22.12 | 26.083 |  |  |  | 28
| 1 | 3 | 24.258 | 19.9 | 16 | 25 | 23.4 | 22.9 | 24.9 | 23 | 30.33 | 22 | 21.1 | 30 | 22.7 | 22.8 | 22 | 25.697 | 28.0854 | 22.41 | 27.274 |  |  |  | 16
| 1 | 4 | 25.495 | 21.9 | 15 | 25.3 | 23.2 | 23.6 | 23.8 | 24.1 | 30.53 | 22 | 20.9 | 30 | 22.1 | 22.8 | 23 | 25.656 | 28.5188 | 21.45 | 21.55 |  |  |  | 23.4521
| 1 | 5 | 24.583 | 19.9 | 16 | 25.8 | 23.5 | 22.7 | 24.5 | 23.5 | 30.25 | 20 | 21.5 | 28.1 | 22.1 | 23.9 | 22.2 | 26.249 | 28.4108 | 22.09 | 26.869 |  |  |  | 37
| 1 | 6 | 25.025 | 18.6 | 15 | 23.5 | 23.8 | 25.1 | 24.7 | 22.2 | 29.14 | 21 | 21.2 | 28.8 | 21.8 | 21.8 | 22.3 | 24.951 | 27.8405 | 22.13 | 23.598
| Mean |  | 24.636 | 20.05 | 15.3333 | 24.6833 | 23.5167 | 23.4167 | 24.65 | 23.5 | 30.2483 | 21.3333 | 21.0333 | 30.3667 | 22.0167 | 23.2 | 22.7 | 25.6542 | 28.0976 | 21.915 | 25.4468
| Median |  | 24.549 | 19.9 | 15 | 24.7 | 23.45 | 23.1 | 24.7 | 23.4 | 30.43 | 21.5 | 21 | 30 | 21.95 | 23.15 | 22.45 | 25.6765 | 28.2481 | 22.105 | 26.476
| Std Dev. |  | 0.55389 | 1.145 | 0.5164 | 0.84242 | 0.24014 | 0.88638 | 0.49699 | 0.92736 | 0.56404 | 0.8165 | 0.29439 | 2.3106 | 0.38687 | 0.92736 | 0.76942 | 0.44437 | 0.58076 | 0.44062 | 2.3592
| Rel.Std.Dev. |  | 2.248% | 5.711% | 3.368% | 3.413% | 1.021% | 3.785% | 2.016% | 3.946% | 1.865% | 3.827% | 1.4% | 7.609% | 1.757% | 3.997% | 3.389% | 1.732% | 2.067% | 2.011% | 9.271%
| PDM3 |  | 5.048% | -14.51% | -34.62% | 5.25% | 0.2755% | -0.1509% | 5.108% | 0.2044% | 28.98% | -9.034% | -10.31% | 29.48% | -6.121% | -1.075% | -3.207% | 9.39% | 19.81% | -6.554% | 8.506%
| Z-Score (Absolute) |  | 0.48 | 1.47 | 3.47 | 0.5 | 0.01 | 0.04 | 0.49 | 0 | 2.87 | 0.92 | 1.05 | 2.92 | 0.63 | 0.13 | 0.34 | 0.92 | 1.96 | 0.67 | 0.83
| Analytical results for Li in OREAS 602b (Certified Value 20.3 ppm) | [23 empty] | Certified
Li | Round | Replicate | Lab | Lab | Lab | Lab | Lab | Lab | Lab | Lab | Lab | Lab | Lab | Lab | Lab | Lab | Lab | Lab | Lab | Lab | Lab | Lab | Lab | Lab | 1
| No | No | 01 | 02 | 03 | 04 | 05 | 06 | 07 | 08 | 09 | 10 | 11 | 12 | 14 | 15 | 16 | 20 | 21 | 22 | 23 | 24 | 25 | 26 | ppm
|  |  | 4A*OES | 4A*MS | 4A*OES/MS | 4A*OES | 4A*OES/MS | 4A*OES/MS | 4A*OES/MS | 4A*OES/MS | 4A*OES/MS | 4A*MS | 4A*MS | 4A*OES | 4A*MS | 4A*MS | 4A*MS | 4A*OES/MS | 4A*OES/MS | 4A*OES | 5A*OES | 4A*OES/MS | 4A*OES/MS | 4A*OES | 1
2
| 1 | 1 | 20.645 | 19.9 | 22.1 | 19 | 21.5 | 19.5 | 19.9 | 22.3 | 19.8 | 19.6 | 19.6 | 17.7034 | 22 | 18 | 22 | 20 | 21.8 | 20 | 21.98 | 21.0112 | 21.79 | 16.529 | 1
| 1 | 2 | 21.187 | 19.6 | 19.4 | 19 | 21.1 | 19.8 | 19.4 | 22.7 | 21.3 | 19 | 19.6 | 17.9326 | 22 | 17.9 | 21 | 20 | 20.4 | 20 | 22.434 | 20.4164 | 22.24 | 16.727 | #N/A
| 1 | 3 | 21.272 | 20 | 21.5 | 19 | 22.1 | 19.4 | 20.2 | 22.6 | 19.5 | 19.1 | 19.8 | 17.7348 | 22 | 18.2 | 20.5 | 21 | 20.8 | 20 | 22.002 | 20.1503 | 22.23 | 16.535 | 16
| 1 | 4 | 21.782 | 19.3 | 21.8 | 19 | 22.5 | 19.3 | 19.5 | 21.4 | 20.6 | 19.4 | 19.2 | 17.8254 | 22 | 18.9 | 20.5 | 20 | 20.7 | 20 | 22.086 | 19.73 | 21.96 | 18.517 | 20.3009
| 1 | 5 | 21.712 | 19.1 | 22.3 | 19 | 21.7 | 19.5 | 19.5 | 22.4 | 20.1 | 20 | 19.5 | 17.9015 | 22 | 18.7 | 20.5 | 21 | 21 | 19 | 22.496 | 20.5933 | 22.47 | 18.179 | 38
| 1 | 6 | 21.907 | 19.5 | 21.3 | 19 | 21.1 | 19.4 | 19.5 | 22.4 | 19.3 | 19.8 | 20.2 | 17.7177 | 22 | 19.5 | 21.5 | 20 | 21.2 | 20 | 21.366 | 19.9395 | 21.74 | 18.434
| Mean |  | 21.4175 | 19.5667 | 21.4 | 19 | 21.6667 | 19.4833 | 19.6667 | 22.3 | 20.1 | 19.4833 | 19.65 | 17.8026 | 22 | 18.5333 | 21 | 20.3333 | 20.9833 | 19.8333 | 22.0607 | 20.3068 | 22.0717 | 17.4868
| Median |  | 21.492 | 19.55 | 21.65 | 19 | 21.6 | 19.45 | 19.5 | 22.4 | 19.95 | 19.5 | 19.6 | 17.7801 | 22 | 18.45 | 20.75 | 20 | 20.9 | 20 | 22.044 | 20.2834 | 22.095 | 17.453
| Std Dev. |  | 0.47545 | 0.34448 | 1.0469 | 0 | 0.55737 | 0.17224 | 0.31411 | 0.46476 | 0.74565 | 0.392 | 0.33317 | 0.098833 | 0 | 0.61536 | 0.63246 | 0.5164 | 0.48339 | 0.40825 | 0.40547 | 0.46526 | 0.28771 | 0.98369
| Rel.Std.Dev. |  | 2.22% | 1.761% | 4.892% | 0% | 2.572% | 0.884% | 1.597% | 2.084% | 3.71% | 2.012% | 1.696% | 0.5552% | 0% | 3.32% | 3.012% | 2.54% | 2.304% | 2.058% | 1.838% | 2.291% | 1.304% | 5.625%
| PDM3 |  | 5.5% | -3.617% | 5.414% | -6.408% | 6.728% | -4.027% | -3.124% | 9.847% | -0.9895% | -4.027% | -3.206% | -12.31% | 8.37% | -8.707% | 3.444% | 0.1599% | 3.362% | -2.303% | 8.669% | 0.02914% | 8.723% | -13.86%
| Z-Score (Absolute) |  | 0.82 | 0.43 | 0.81 | 0.81 | 0.99 | 0.49 | 0.36 | 1.42 | 0.07 | 0.49 | 0.37 | 1.62 | 1.22 | 1.13 | 0.54 | 0.09 | 0.53 | 0.25 | 1.26 | 0.07 | 1.26 | 1.84
| Analytical results for Lu in OREAS 602b (Certified Value 62.5 ppb) | [23 empty] | Certified
Lu | Round | Replicate | 01: Lab; 02: Lab; 03: Lab; 04: Lab; 05: Lab; 06: Lab; 07: Lab | 1
| No | No | 01: 03; 02: 11; 03: 14; 04: 16; 05: 20; 06: 21; 07: 23 | ppb
|  |  | 01: 4A*OES/MS; 02: 4A*MS; 03: 4A*MS; 04: 4A*MS; 05: 4A*OES/MS; 06: 4A*OES/MS; 07: 5A*MS | 1
1
| 1 | 1 | 01: < 100; 02: 70; 03: < 100; 04: 120; 05: 70; 06: 59.4; 07: 44 | 1
| 1 | 2 | 01: < 100; 02: 60; 03: < 100; 04: 100; 05: 70; 06: 58.1; 07: 44 | 11
| 1 | 3 | 01: < 100; 02: 70; 03: < 100; 04: 100; 05: 80; 06: 60.7; 07: 64 | 16
| 1 | 4 | 01: < 100; 02: 70; 03: < 100; 04: 100; 05: 80; 06: 61; 07: 45 | 62.4708
| 1 | 5 | 01: < 100; 02: 70; 03: < 100; 04: 100; 05: 80; 06: 60.7; 07: 54 | 39
| 1 | 6 | 01: < 100; 02: 70; 03: < 100; 04: 100; 05: 70; 06: 61; 07: 45
| Mean |  | 02: 68.3333; 04: 103.3333; 05: 75; 06: 60.15; 07: 49.3333
| Median |  | 02: 70; 04: 100; 05: 75; 06: 60.7; 07: 45
| Std Dev. |  | 02: 4.0825; 04: 8.165; 05: 5.4772; 06: 1.1675; 07: 8.1404
| Rel.Std.Dev. |  | 02: 5.974%; 04: 7.902%; 05: 7.303%; 06: 1.941%; 07: 16.5%
| PDM3 |  | 02: 9.384%; 04: 65.41%; 05: 20.06%; 06: -3.715%; 07: -21.03%
| Z-Score (Absolute) |  | 01: 0.67; 02: 0.54; 03: 0.67; 04: 2.87; 05: 0.99; 06: 0; 07: 0.72
| Analytical results for Mg in OREAS 602b (Certified Value 759 ppm) | [23 empty] | Certified
Mg | Round | Replicate | Lab | Lab | Lab | Lab | Lab | Lab | Lab | Lab | Lab | Lab | Lab | Lab | Lab | Lab | Lab | Lab | Lab | Lab | Lab | Lab | Lab | Lab | 1
| No | No | 01 | 02 | 03 | 04 | 05 | 06 | 07 | 08 | 09 | 10 | 11 | 12 | 14 | 15 | 16 | 20 | 21 | 22 | 23 | 24 | 25 | 26 | ppm
|  |  | 4A*OES | 4A*OES | 4A*OES/MS | 4A*OES | 4A*OES/MS | 4A*OES/MS | 4A*OES/MS | 4A*OES/MS | 4A*OES/MS | 4A*OES | 4A*MS | 4A*OES | 4A*MS | 4A*MS | 4A*OES | 4A*OES/MS | 4A*OES/MS | 4A*OES | 5A*OES | 4A*OES/MS | 4A*OES/MS | 4A*OES | 0
0
| 1 | 1 | 767.34 | 737 | 800 | 700 | 700 | 700 | 700 | 700 | 700 | 870 | 790 | 726.9684 | 799 | 700 | 800 | 700 | 754 | 800 | 822.453 | 782.1658 | 791.1 | 690 | 1
| 1 | 2 | 764.33 | 743 | 800 | 700 | 700 | 700 | 700 | 700 | 700 | 870 | 778 | 741.4978 | 818 | 700 | 700 | 800 | 757 | 800 | 836.932 | 781.2707 | 793.1 | 670 | #N/A
| 1 | 3 | 766.37 | 746 | 800 | 800 | 800 | 700 | 700 | 700 | 700 | 870 | 801 | 768.6797 | 808 | 800 | 700 | 800 | 742 | 800 | 825.442 | 778.2557 | 779.5 | 650 | 16
| 1 | 4 | 769.79 | 721 | 800 | 700 | 800 | 700 | 700 | 700 | 700 | 880 | 760 | 760.8227 | 808 | 800 | 800 | 700 | 730 | 800 | 834.071 | 780.8646 | 795.2 | 580 | 759.2412
| 1 | 5 | 764.2 | 751 | 800 | 800 | 700 | 700 | 700 | 700 | 700 | 880 | 781 | 765.8384 | 808 | 800 | 800 | 800 | 748 | 800 | 835.953 | 803.0834 | 786.1 | 680 | 40
| 1 | 6 | 771.04 | 751 | 800 | 700 | 700 | 700 | 700 | 700 | 700 | 890 | 777 | 726.1977 | 808 | 800 | 800 | 800 | 751 | 800 | 814.234 | 770.8341 | 793.2 | 640
| Mean |  | 767.1783 | 741.5 | 800 | 733.3333 | 733.3333 | 700 | 700 | 700 | 700 | 876.6667 | 781.1667 | 748.3341 | 808.1667 | 766.6667 | 766.6667 | 766.6667 | 747 | 800 | 828.1808 | 782.7457 | 789.7 | 651.6667
| Median |  | 766.855 | 744.5 | 800 | 700 | 700 | 700 | 700 | 700 | 700 | 875 | 779.5 | 751.1603 | 808 | 800 | 800 | 800 | 749.5 | 800 | 829.7565 | 781.0676 | 792.1 | 660
| Std Dev. |  | 2.807 | 11.3446 | 0 | 51.6398 | 51.6398 | 0 | 0 | 0 | 0 | 8.165 | 13.7611 | 19.3368 | 6.0139 | 51.6398 | 51.6398 | 51.6398 | 9.798 | 0 | 9.0167 | 10.7863 | 5.8825 | 39.7073
| Rel.Std.Dev. |  | 0.3659% | 1.53% | 0% | 7.042% | 7.042% | 0% | 0% | 0% | 0% | 0.9314% | 1.762% | 2.584% | 0.7441% | 6.736% | 6.736% | 6.736% | 1.312% | 0% | 1.089% | 1.378% | 0.7449% | 6.093%
| PDM3 |  | 1.045% | -2.337% | 5.368% | -3.412% | -3.412% | -7.803% | -7.803% | -7.803% | -7.803% | 15.47% | 2.888% | -1.437% | 6.444% | 0.978% | 0.978% | 0.978% | -1.612% | 5.368% | 9.08% | 3.096% | 4.012% | -14.17%
| Z-Score (Absolute) |  | 0.01 | 0.51 | 0.67 | 0.67 | 0.67 | 1.35 | 1.35 | 1.35 | 1.35 | 2.23 | 0.29 | 0.37 | 0.84 | 0 | 0 | 0 | 0.4 | 0.67 | 1.24 | 0.33 | 0.47 | 2.33
| Analytical results for Mn in OREAS 602b (Certified Value 188 ppm) | [23 empty] | Certified
Mn | Round | Replicate | Lab | Lab | Lab | Lab | Lab | Lab | Lab | Lab | Lab | Lab | Lab | Lab | Lab | Lab | Lab | Lab | Lab | Lab | Lab | Lab | Lab | Lab | 1
| No | No | 01 | 02 | 03 | 04 | 05 | 06 | 07 | 08 | 09 | 10 | 11 | 12 | 14 | 15 | 16 | 20 | 21 | 22 | 23 | 24 | 25 | 26 | ppm
|  |  | 4A*OES | 4A*OES | 4A*OES/MS | 4A*OES | 4A*OES/MS | 4A*OES/MS | 4A*OES/MS | 4A*OES/MS | 4A*OES/MS | 4A*OES | 4A*MS | 4A*OES | 4A*MS | 4A*MS | 4A*OES | 4A*OES/MS | 4A*OES/MS | 4A*OES | 5A*OES | 4A*OES/MS | 4A*OES/MS | 4A*OES | 0
0
| 1 | 1 | 189.48 | 177 | 205 | 210 | 185 | 184 | 193 | 194 | 185 | 170 | 193 | 180.9813 | 195 | 177 | 190 | 201 | 181 | 181 | 190.193 | 189.8114 | 168.8 | 192.925 | 1
| 1 | 2 | 191.06 | 179 | 202 | 210 | 182 | 185 | 193 | 190 | 187 | 166 | 194 | 176.3842 | 198 | 171 | 192 | 203 | 182 | 184 | 186.871 | 194.074 | 170.2 | 187.151 | 30
| 1 | 3 | 195.35 | 182 | 208 | 210 | 189 | 185 | 190 | 197 | 181 | 175 | 200 | 176.3406 | 198 | 182 | 194 | 207 | 184 | 186 | 187.867 | 188.4778 | 166.7 | 181.825 | 16
| 1 | 4 | 183.52 | 168 | 202 | 210 | 190 | 182 | 193 | 193 | 189 | 168 | 196 | 179.6617 | 198 | 193 | 190 | 203 | 183 | 183 | 187.604 | 189.0723 | 168.3 | 177.982 | 187.8036
| 1 | 5 | 183.28 | 163 | 190 | 210 | 184 | 187 | 186 | 199 | 185 | 170 | 195 | 174.3596 | 193 | 184 | 188 | 204 | 180 | 185 | 190.739 | 199.7804 | 166.2 | 190.748 | 41
| 1 | 6 | 184.78 | 186 | 194 | 210 | 185 | 187 | 190 | 191 | 185 | 162 | 196 | 178.5312 | 195 | 191 | 194 | 209 | 185 | 185 | 183.977 | 187.0559 | 169.3 | 179.586
| Mean |  | 187.9117 | 175.8333 | 200.1667 | 210 | 185.8333 | 185 | 190.8333 | 194 | 185.3333 | 168.5 | 195.6667 | 177.7098 | 196.1667 | 183 | 191.3333 | 204.5 | 182.5 | 184 | 187.8752 | 191.3786 | 168.25 | 185.0362
| Median |  | 187.13 | 178 | 202 | 210 | 185 | 185 | 191.5 | 193.5 | 185 | 169 | 195.5 | 177.4577 | 196.5 | 183 | 191 | 203.5 | 182.5 | 184.5 | 187.7355 | 189.4418 | 168.55 | 184.488
| Std Dev. |  | 4.8631 | 8.7044 | 6.824 | 0 | 3.0605 | 1.8974 | 2.7869 | 3.4641 | 2.6583 | 4.3704 | 2.4221 | 2.4513 | 2.137 | 8.3187 | 2.4221 | 2.9496 | 1.8708 | 1.7889 | 2.4434 | 4.7483 | 1.5372 | 6.1499
| Rel.Std.Dev. |  | 2.588% | 4.95% | 3.409% | 0% | 1.647% | 1.026% | 1.46% | 1.786% | 1.434% | 2.594% | 1.238% | 1.379% | 1.089% | 4.546% | 1.266% | 1.442% | 1.025% | 0.9722% | 1.301% | 2.481% | 0.9136% | 3.324%
| PDM3 |  | 0.05756% | -6.374% | 6.583% | 11.82% | -1.049% | -1.493% | 1.613% | 3.299% | -1.315% | -10.28% | 4.187% | -5.375% | 4.453% | -2.558% | 1.879% | 8.89% | -2.824% | -2.025% | 0.03812% | 1.904% | -10.41% | -1.474%
| Z-Score (Absolute) |  | 0.16 | 1.65 | 1.99 | 3.47 | 0.15 | 0.28 | 0.6 | 1.07 | 0.23 | 2.75 | 1.32 | 1.37 | 1.39 | 0.58 | 0.67 | 2.64 | 0.65 | 0.43 | 0.15 | 0.68 | 2.79 | 0.27
| Analytical results for Mo in OREAS 602b (Certified Value 7.45 ppm) | [23 empty] | Certified
Mo | Round | Replicate | Lab | Lab | Lab | Lab | Lab | Lab | Lab | Lab | Lab | Lab | Lab | Lab | Lab | Lab | Lab | Lab | Lab | Lab | Lab | Lab | Lab | Lab | 1
| No | No | 01 | 02 | 03 | 04 | 05 | 06 | 07 | 08 | 09 | 10 | 11 | 12 | 14 | 15 | 16 | 20 | 21 | 22 | 23 | 24 | 25 | 26 | ppm
|  |  | 4A*MS | 4A*MS | 4A*OES/MS | 4A*OES | 4A*OES/MS | 4A*OES/MS | 4A*OES/MS | 4A*OES/MS | 4A*OES/MS | 4A*MS | 4A*MS | 4A*OES | 4A*MS | 4A*MS | 4A*MS | 4A*OES/MS | 4A*OES/MS | 4A*OES | 5A*OES | 4A*OES/MS | 4A*OES/MS | 4A*OES | 2
3
| 1 | 1 | 9.2194 | 6.8 | 7.42 | 7 | 7.47 | 7.43 | 7.61 | 7.83 | 7.27 | 7.2 | 7.2 | 7.369 | 7.66 | 7.84 | 8.5 | 8.06 | 7.15 | 6 | 33.2903 | 8.8949 | 8.949 | 6.179 | 1
| 1 | 2 | 9.2389 | 7.4 | 7.95 | 7 | 7.06 | 7.28 | 7.41 | 7.7 | 8.01 | 7 | 7.3 | 7.7358 | 7.34 | 7.87 | 7 | 7.64 | 7.69 | 7 | 15.982 | 8.7687 | 8.847 | 6.485 | 31
| 1 | 3 | 9.3677 | 7.6 | 7.83 | 7 | 7.7 | 7.24 | 7.77 | 8.09 | 7.31 | 7 | 7.6 | 7.4179 | 7.29 | 7.78 | 8 | 7.83 | 7.34 | 6 | 12.4225 | 9.2745 | 9.027 | 6.725 | 16
| 1 | 4 | 9.3252 | 7.1 | 7.38 | 7 | 7.7 | 7 | 7.58 | 7.49 | 7.55 | 7.1 | 7.1 | 6.9671 | 6.77 | 7.92 | 7.5 | 7.68 | 7.21 | 7 | 11.8167 | 9.9774 | 9.218 | 6.725 | 7.4507
| 1 | 5 | 9.2974 | 7.2 | 7.67 | 7 | 7.46 | 7.27 | 7.76 | 8.87 | 7.42 | 6.9 | 7.2 | 7.1677 | 6.78 | 7.85 | 8 | 7.76 | 7.34 | 6 | 9.5981 | 9.2123 | 8.843 | 6.475 | 42
| 1 | 6 | 9.2559 | 7.5 | 7.6 | 7 | 7.23 | 7.09 | 7.61 | 7.75 | 7.16 | 7 | 7.5 | 7.5992 | 7.1 | 7.62 | 8 | 7.94 | 7.19 | 7 | 11.4839 | 9.4504 | 8.934 | 6.204
| Mean |  | 9.2841 | 7.2667 | 7.6417 | 7 | 7.4367 | 7.2183 | 7.6233 | 7.955 | 7.4533 | 7.0333 | 7.3167 | 7.3761 | 7.1567 | 7.8133 | 7.8333 | 7.8183 | 7.32 | 6.5 | 15.7656 | 9.263 | 8.9697 | 6.4655
| Median |  | 9.2767 | 7.3 | 7.635 | 7 | 7.465 | 7.255 | 7.61 | 7.79 | 7.365 | 7 | 7.25 | 7.3935 | 7.195 | 7.845 | 8 | 7.795 | 7.275 | 6.5 | 12.1196 | 9.2434 | 8.9415 | 6.48
| Std Dev. |  | 0.056335 | 0.29439 | 0.22391 | 0 | 0.25492 | 0.15224 | 0.13261 | 0.48874 | 0.30349 | 0.10328 | 0.19408 | 0.27988 | 0.34622 | 0.10501 | 0.5164 | 0.1598 | 0.19779 | 0.54772 | 8.8352 | 0.4308 | 0.13982 | 0.239
| Rel.Std.Dev. |  | 0.6068% | 4.051% | 2.93% | 0% | 3.428% | 2.109% | 1.74% | 6.144% | 4.072% | 1.468% | 2.653% | 3.794% | 4.838% | 1.344% | 6.592% | 2.044% | 2.702% | 8.427% | 56.04% | 4.651% | 1.559% | 3.697%
| PDM3 |  | 24.61% | -2.471% | 2.563% | -6.05% | -0.1889% | -3.119% | 2.316% | 6.768% | 0.03479% | -5.602% | -1.799% | -1.002% | -3.947% | 4.867% | 5.135% | 4.934% | -1.755% | -12.76% | 111.6% | 24.32% | 20.39% | -13.22%
| Z-Score (Absolute) |  | 4.09 | 0.64 | 0.24 | NA | 0.24 | 0.75 | 0.2 | 0.98 | 0.2 | 1.18 | 0.52 | 0.38 | 0.9 | 0.64 | 0.69 | 0.66 | 0.51 | NA | 19.3 | 4.05 | 3.36 | 2.52
Results from laboratories 4 & 22 were removed due to their 1 ppm reading resolution.
| Analytical results for Na in OREAS 602b (Certified Value 1.4 wt.%) | [23 empty] | Certified
Na | Round | Replicate | Lab | Lab | Lab | Lab | Lab | Lab | Lab | Lab | Lab | Lab | Lab | Lab | Lab | Lab | Lab | Lab | Lab | Lab | Lab | Lab | Lab | Lab | 1
| No | No | 01 | 02 | 03 | 04 | 05 | 06 | 07 | 08 | 09 | 10 | 11 | 12 | 14 | 15 | 16 | 20 | 21 | 22 | 23 | 24 | 25 | 26 | wt.%
|  |  | 4A*OES | 4A*OES | 4A*OES/MS | 4A*OES | 4A*OES/MS | 4A*OES/MS | 4A*OES/MS | 4A*OES/MS | 4A*OES/MS | 4A*OES | 4A*MS | 4A*OES | 4A*MS | 4A*MS | 4A*OES | 4A*OES/MS | 4A*OES/MS | 4A*OES | 5A*OES | 4A*OES/MS | 4A*OES/MS | 4A*OES | 2
3
| 1 | 1 | 1.3533 | 1.4277 | 1.404 | 1.17 | 1.42 | 1.33 | 1.41 | 1.35 | 1.37 | 1.54 | 1.3823 | 1.2993 | 1.4532 | 1.36 | 1.42 | 1.51 | 1.43 | 1.35 | 1.4712 | 1.448 | 1.274 | 1.359 | 1
| 1 | 2 | 1.3491 | 1.4397 | 1.396 | 1.17 | 1.38 | 1.37 | 1.42 | 1.33 | 1.39 | 1.56 | 1.4028 | 1.31 | 1.4927 | 1.28 | 1.41 | 1.53 | 1.42 | 1.37 | 1.5167 | 1.4668 | 1.294 | 1.33 | #N/A
| 1 | 3 | 1.3906 | 1.4379 | 1.416 | 1.17 | 1.45 | 1.36 | 1.41 | 1.37 | 1.35 | 1.55 | 1.4266 | 1.4198 | 1.488 | 1.34 | 1.43 | 1.58 | 1.44 | 1.39 | 1.516 | 1.4581 | 1.274 | 1.311 | 16
| 1 | 4 | 1.3095 | 1.3827 | 1.38 | 1.17 | 1.46 | 1.35 | 1.39 | 1.34 | 1.4 | 1.54 | 1.3381 | 1.3824 | 1.473 | 1.4 | 1.46 | 1.49 | 1.43 | 1.36 | 1.4517 | 1.4389 | 1.258 | 1.232 | 1.3959
| 1 | 5 | 1.3018 | 1.4251 | 1.396 | 1.2 | 1.41 | 1.36 | 1.36 | 1.38 | 1.36 | 1.54 | 1.3872 | 1.3803 | 1.4448 | 1.38 | 1.42 | 1.52 | 1.42 | 1.34 | 1.5012 | 1.4913 | 1.28 | 1.311 | 43
| 1 | 6 | 1.2983 | 1.4344 | 1.394 | 1.19 | 1.4 | 1.38 | 1.38 | 1.34 | 1.38 | 1.56 | 1.3778 | 1.4009 | 1.4561 | 1.43 | 1.44 | 1.47 | 1.45 | 1.4 | 1.4534 | 1.44 | 1.273 | 1.291
| Mean |  | 1.3338 | 1.4246 | 1.3977 | 1.1783 | 1.42 | 1.3583 | 1.395 | 1.3517 | 1.375 | 1.5483 | 1.3858 | 1.3654 | 1.468 | 1.365 | 1.43 | 1.5167 | 1.4317 | 1.3683 | 1.485 | 1.4572 | 1.2755 | 1.3057
| Median |  | 1.3293 | 1.431 | 1.396 | 1.17 | 1.415 | 1.36 | 1.4 | 1.345 | 1.375 | 1.545 | 1.3847 | 1.3814 | 1.4646 | 1.37 | 1.425 | 1.515 | 1.43 | 1.365 | 1.4862 | 1.453 | 1.274 | 1.311
| Std Dev. |  | 0.036648 | 0.02129 | 0.011894 | 0.013292 | 0.030332 | 0.017224 | 0.022583 | 0.019408 | 0.018708 | 0.0098319 | 0.02935 | 0.049337 | 0.019667 | 0.052058 | 0.017889 | 0.037771 | 0.01169 | 0.023166 | 0.030092 | 0.019849 | 0.011658 | 0.042744
| Rel.Std.Dev. |  | 2.748% | 1.495% | 0.851% | 1.128% | 2.136% | 1.268% | 1.619% | 1.436% | 1.361% | 0.635% | 2.118% | 3.613% | 1.34% | 3.814% | 1.251% | 2.49% | 0.8166% | 1.693% | 2.026% | 1.362% | 0.914% | 3.274%
| PDM3 |  | -4.453% | 2.052% | 0.1242% | -15.59% | 1.724% | -2.694% | -0.06683% | -3.171% | -1.5% | 10.92% | -0.7259% | -2.185% | 5.16% | -2.216% | 2.44% | 8.649% | 2.56% | -1.977% | 6.383% | 4.388% | -8.627% | -6.466%
| Z-Score (Absolute) |  | 0.98 | 0.59 | 0.13 | 3.65 | 0.51 | 0.55 | 0.08 | 0.67 | 0.27 | 2.72 | 0.08 | 0.43 | 1.34 | 0.44 | 0.68 | 2.17 | 0.71 | 0.38 | 1.63 | 1.15 | 1.98 | 1.46
| Analytical results for Nb in OREAS 602b (Certified Value 12 ppm) | [23 empty] | Certified
Nb | Round | Replicate | Lab | Lab | Lab | Lab | Lab | Lab | Lab | Lab | Lab | Lab | Lab | Lab | Lab | Lab | Lab | Lab | Lab | Lab | Lab |  |  |  | 1
| No | No | 01 | 02 | 03 | 04 | 05 | 06 | 07 | 08 | 09 | 10 | 11 | 12 | 14 | 15 | 16 | 20 | 21 | 23 | 24 |  |  |  | ppm
|  |  | 4A*OES | 4A*MS | 4A*OES/MS | 4A*OES | 4A*OES/MS | 4A*OES/MS | 4A*OES/MS | 4A*OES/MS | 4A*OES/MS | 4A*MS | 4A*MS | 4A*OES | 4A*MS | 4A*MS | 4A*MS | 4A*OES/MS | 4A*OES/MS | 5A*MS | 4A*OES/MS |  |  |  | 1
2
| 1 | 1 | 12.16 | 12.6 | 12.26 | 11 | 11.9 | 11.4 | 12.2 | 13.1 | 13.5 | 12 | 12.5 | 11.3555 | 12.65 | 11.5 | 11.5 | 12.2 | 11.9 | 10.541 | 10.0518 |  |  |  | 1
| 1 | 2 | 12.361 | 13.1 | 12.65 | 10 | 10.9 | 11.8 | 12.1 | 13 | 14.3 | 12.1 | 12.42 | 11.5152 | 13.24 | 11.6 | 10.5 | 12.3 | 11.4 | 10.876 | 10.428 |  |  |  | 12
| 1 | 3 | 12.904 | 12.6 | 12.4 | 9 | 11.8 | 11.6 | 12.4 | 13 | 13 | 11.8 | 12.49 | 11.1612 | 11.59 | 11.4 | 11 | 12.8 | 11.8 | 10.692 | 10.2812 |  |  |  | 16
| 1 | 4 | 12.435 | 12.6 | 12.05 | 10 | 11.4 | 11.5 | 12.1 | 12.4 | 13.8 | 11.9 | 11.78 | 11.2019 | 12.38 | 12 | 11 | 12.3 | 11.8 | 10.972 | 9.9132 |  |  |  | 12.0256
| 1 | 5 | 12.7663 | 12.9 | 12.31 | 9 | 11 | 11.8 | 11.9 | 13 | 13.6 | 12.1 | 12.11 | 11.0997 | 11.55 | 11.3 | 10.5 | 12.4 | 11.7 | 11.422 | 9.8433 |  |  |  | 44
| 1 | 6 | 12.482 | 13.2 | 12.12 | 10 | 11.2 | 11.7 | 12.1 | 12.8 | 13 | 12.4 | 12.03 | 11.3969 | 11.83 | 11.2 | 11 | 12.5 | 11.7 | 11.345 | 9.9821
| Mean |  | 12.5181 | 12.8333 | 12.2983 | 9.8333 | 11.3667 | 11.6333 | 12.1333 | 12.8833 | 13.5333 | 12.05 | 12.2217 | 11.2884 | 12.2067 | 11.5 | 10.9167 | 12.4167 | 11.7167 | 10.9747 | 10.0833
| Median |  | 12.4585 | 12.75 | 12.285 | 10 | 11.3 | 11.65 | 12.1 | 13 | 13.55 | 12.05 | 12.265 | 11.2787 | 12.105 | 11.45 | 11 | 12.35 | 11.75 | 10.924 | 10.017
| Std Dev. |  | 0.27263 | 0.27325 | 0.21405 | 0.75277 | 0.41312 | 0.1633 | 0.1633 | 0.25626 | 0.49666 | 0.20736 | 0.29431 | 0.15936 | 0.67048 | 0.28284 | 0.37639 | 0.2137 | 0.17224 | 0.3507 | 0.22618
| Rel.Std.Dev. |  | 2.178% | 2.129% | 1.74% | 7.655% | 3.634% | 1.404% | 1.346% | 1.989% | 3.67% | 1.721% | 2.408% | 1.412% | 5.493% | 2.46% | 3.448% | 1.721% | 1.47% | 3.196% | 2.243%
| PDM3 |  | 4.095% | 6.717% | 2.268% | -18.23% | -5.479% | -3.262% | 0.8962% | 7.133% | 12.54% | 0.2033% | 1.631% | -6.13% | 1.506% | -4.37% | -9.221% | 3.252% | -2.569% | -8.739% | -16.15%
| Z-Score (Absolute) |  | 0.55 | 0.95 | 0.27 | NA | 0.93 | 0.59 | 0.05 | 1.02 | 1.85 | 0.05 | 0.17 | 1.03 | 0.15 | 0.76 | 1.51 | 0.42 | 0.48 | 1.43 | 2.58
Results from laboratory 4 were removed due to their 1 ppm reading resolution.
| Analytical results for Nd in OREAS 602b (Certified Value 21.8 ppm) | [23 empty] | Certified
Nd | Round | Replicate | 01: Lab; 02: Lab; 03: Lab; 04: Lab; 05: Lab; 06: Lab |  |  |  | 1
| No | No | 01: 01; 02: 03; 03: 11; 04: 14; 05: 16; 06: 23 |  |  |  | ppm
|  |  | 01: 4A*MS; 02: 4A*OES/MS; 03: 4A*MS; 04: 4A*MS; 05: 4A*MS; 06: 5A*MS |  |  |  | 1
2
| 1 | 1 | 01: 26.3394; 02: 23.2; 03: 23.31; 04: 22.4; 05: 23.6; 06: 17.878 |  |  |  | 1
| 1 | 2 | 01: 26.3752; 02: 21.5; 03: 24.33; 04: 23.4; 05: 22.1; 06: 18.283 |  |  |  | 13
| 1 | 3 | 01: 26.258; 02: 23.7; 03: 24.48; 04: 22.1; 05: 22.5; 06: 18.459 |  |  |  | 16
| 1 | 4 | 01: 26.5966; 02: 21.4; 03: 23.69; 04: 23.5; 05: 21.7; 06: 18.541 |  |  |  | 21.7904
| 1 | 5 | 01: 26.6462; 02: 21.1; 03: 23.37; 04: 21.7; 05: 21.2; 06: 19.652 |  |  |  | 45
| 1 | 6 | 01: 26.7505; 02: 21.1; 03: 23.1; 04: 21.4; 05: 21.6; 06: 19.42
| Mean |  | 01: 26.4943; 02: 22; 03: 23.7133; 04: 22.4167; 05: 22.1167; 06: 18.7055
| Median |  | 01: 26.4859; 02: 21.45; 03: 23.53; 04: 22.25; 05: 21.9; 06: 18.5
| Std Dev. |  | 01: 0.19658; 02: 1.1454; 03: 0.57015; 04: 0.87044; 05: 0.85186; 06: 0.68665
| Rel.Std.Dev. |  | 01: 0.742%; 02: 5.206%; 03: 2.404%; 04: 3.883%; 05: 3.852%; 06: 3.671%
| PDM3 |  | 01: 21.59%; 02: 0.9617%; 03: 8.825%; 04: 2.874%; 05: 1.497%; 06: -14.16%
| Z-Score (Absolute) |  | 01: 3.33; 02: 0.21; 03: 1.14; 04: 0.12; 05: 0.12; 06: 2.8
| Analytical results for Ni in OREAS 602b (Certified Value 14.2 ppm) | [23 empty] | Certified
Ni | Round | Replicate | Lab | Lab | Lab | Lab | Lab | Lab | Lab | Lab | Lab | Lab | Lab | Lab | Lab | Lab | Lab | Lab | Lab | Lab | Lab | Lab | Lab | Lab | 1
| No | No | 01 | 02 | 03 | 04 | 05 | 06 | 07 | 08 | 09 | 10 | 11 | 12 | 14 | 15 | 16 | 20 | 21 | 22 | 23 | 24 | 25 | 26 | ppm
|  |  | 4A*OES | 4A*OES | 4A*OES/MS | 4A*OES | 4A*OES/MS | 4A*OES/MS | 4A*OES/MS | 4A*OES/MS | 4A*OES/MS | 4A*OES | 4A*MS | 4A*OES | 4A*MS | 4A*MS | 4A*OES | 4A*OES/MS | 4A*OES/MS | 4A*OES | 5A*OES | 4A*OES/MS | 4A*OES/MS | 4A*OES | 1
2
| 1 | 1 | 14.8753 | 14 | 15.1 | 16 | 14.4 | 13.6 | 14.2 | 14.3 | 14.2 | 13 | 14.6 | 14.5969 | 15.3 | 13.3 | 16 | 15.2 | 13.8 | 13 | 14.571 | 12.5913 | 13.62 | 13.492 | 1
| 1 | 2 | 15.3331 | 14 | 14.8 | 16 | 14 | 14.3 | 13.6 | 13.8 | 14.9 | 14 | 14.6 | 14.1163 | 17.1 | 12.9 | 14 | 14.8 | 13.4 | 13 | 14.495 | 13.257 | 12.53 | 14.928 | 34
| 1 | 3 | 15.0777 | 14 | 15.4 | 17 | 14.6 | 13.8 | 14.3 | 13.9 | 13.5 | 14 | 14.5 | 13.744 | 15.7 | 12.8 | 14 | 15.4 | 13.6 | 13 | 14.376 | 13.0905 | 13.77 | 14.606 | 16
| 1 | 4 | 15.2295 | 14 | 14.9 | 16 | 15.3 | 13.6 | 13.7 | 13.2 | 14.5 | 14 | 14.3 | 14.5777 | 15.7 | 12.7 | 14 | 15 | 13.7 | 13 | 15.186 | 12.8024 | 12.96 | 13.373 | 14.2437
| 1 | 5 | 15.4619 | 14 | 15.4 | 15 | 14.6 | 13.9 | 14 | 14.3 | 14.6 | 13 | 14.5 | 14.2077 | 14.9 | 13.5 | 14 | 15.4 | 13.5 | 13 | 17.666 | 17.0591 | 13.41 | 13.703 | 46
| 1 | 6 | 15.3459 | 15 | 15.3 | 16 | 14.2 | 13.8 | 14.1 | 13.7 | 14.2 | 14 | 14.7 | 14.0824 | 15.7 | 12.7 | 14 | 15.6 | 13.7 | 13 | 15.687 | 13.0236 | 13.52 | 14.438
| Mean |  | 15.2206 | 14.1667 | 15.15 | 16 | 14.5167 | 13.8333 | 13.9833 | 13.8667 | 14.3167 | 13.6667 | 14.5333 | 14.2208 | 15.7333 | 12.9833 | 14.3333 | 15.2333 | 13.6167 | 13 | 15.3302 | 13.6373 | 13.3017 | 14.09
| Median |  | 15.2813 | 14 | 15.2 | 16 | 14.5 | 13.8 | 14.05 | 13.85 | 14.35 | 14 | 14.55 | 14.162 | 15.7 | 12.85 | 14 | 15.3 | 13.65 | 13 | 14.8785 | 13.0571 | 13.465 | 14.0705
| Std Dev. |  | 0.21275 | 0.40825 | 0.25884 | 0.63246 | 0.44907 | 0.2582 | 0.27869 | 0.41312 | 0.47924 | 0.5164 | 0.13663 | 0.32449 | 0.74207 | 0.33714 | 0.8165 | 0.29439 | 0.1472 | 0 | 1.2481 | 1.6923 | 0.46739 | 0.64978
| Rel.Std.Dev. |  | 1.398% | 2.882% | 1.709% | 3.953% | 3.094% | 1.866% | 1.993% | 2.979% | 3.347% | 3.779% | 0.9401% | 2.282% | 4.717% | 2.597% | 5.696% | 1.933% | 1.081% | 0% | 8.141% | 12.41% | 3.514% | 4.612%
| PDM3 |  | 6.858% | -0.5406% | 6.363% | 12.33% | 1.917% | -2.881% | -1.828% | -2.647% | 0.5125% | -4.051% | 2.034% | -0.1603% | 10.46% | -8.848% | 0.6295% | 6.948% | -4.402% | -8.731% | 7.628% | -4.257% | -6.613% | -1.079%
| Z-Score (Absolute) |  | 1.16 | NA | 1.07 | NA | 0.34 | 0.45 | 0.27 | 0.41 | 0.11 | NA | 0.36 | 0 | 1.75 | 1.43 | NA | 1.17 | 0.7 | NA | 1.28 | 0.67 | 1.06 | 0.15
Results from laboratories 2, 4, 10, 16 & 22 were removed due to their 1 ppm reading resolution.
| Analytical results for P in OREAS 602b (Certified Value 279 ppm) | [23 empty] | Certified
P | Round | Replicate | Lab | Lab | Lab | Lab | Lab | Lab | Lab | Lab | Lab | Lab | Lab | Lab | Lab | Lab | Lab | Lab | Lab | Lab | Lab | Lab | Lab | Lab | 1
| No | No | 01 | 02 | 03 | 04 | 05 | 06 | 07 | 08 | 09 | 10 | 11 | 12 | 14 | 15 | 16 | 20 | 21 | 22 | 23 | 24 | 25 | 26 | ppm
|  |  | 4A*OES | 4A*OES | 4A*OES/MS | 4A*OES | 4A*OES/MS | 4A*OES/MS | 4A*OES/MS | 4A*OES/MS | 4A*OES/MS | 4A*OES | 4A*MS | 4A*OES | 4A*MS | 4A*MS | 4A*OES | 4A*OES/MS | 4A*OES/MS | 4A*OES | 5A*OES | 4A*OES/MS | 4A*OES/MS | 4A*OES | 0
0
| 1 | 1 | 305.0615 | 274 | 300 | 340 | 280 | 270 | 280 | 290 | 270 | 290 | 238 | 228.5194 | 274 | 268 | 300 | 248 | 275 | 200 | 315.484 | 265.5188 | < 10 | 320 | 1
| 1 | 2 | 306.4295 | 281 | 280 | 340 | 270 | 260 | 310 | 270 | 270 | 300 | 224 | 241.0966 | 277 | 261 | 350 | 255 | 271 | 200 | 321.681 | 270.31 | < 10 | 290 | #N/A
| 1 | 3 | 309.568 | 280 | 300 | 340 | 280 | 270 | 290 | 270 | 260 | 290 | 267 | 261.7727 | 278 | 264 | 300 | 271 | 276 | 200 | 317.166 | 265.8384 | < 10 | 320 | 16
| 1 | 4 | 294.4785 | 269 | 300 | 340 | 280 | 250 | 280 | 280 | 270 | 290 | 234 | 259.9635 | 276 | 258 | 300 | 268 | 270 | 200 | 323.058 | 273.3112 | < 10 | 300 | 278.7433
| 1 | 5 | 297.7085 | 275 | 280 | 340 | 270 | 260 | 280 | 280 | 270 | 290 | 256 | 255.3314 | 272 | 273 | 300 | 261 | 271 | 200 | 338.159 | 270.1211 | < 10 | 320 | 47
| 1 | 6 | 293.2435 | 287 | 270 | 340 | 270 | 270 | 290 | 290 | 270 | 300 | 235 | 277.6902 | 273 | 257 | 300 | 254 | 275 | 200 | 324.074 | 263.0149 | < 10 | 280
| Mean |  | 301.0816 | 277.6667 | 288.3333 | 340 | 275 | 263.3333 | 288.3333 | 280 | 268.3333 | 293.3333 | 242.3333 | 254.0623 | 275 | 263.5 | 308.3333 | 259.5 | 273 | 200 | 323.2703 | 268.0191 |  | 305
| Median |  | 301.385 | 277.5 | 290 | 340 | 275 | 265 | 285 | 280 | 270 | 290 | 236.5 | 257.6474 | 275 | 262.5 | 300 | 258 | 273 | 200 | 322.3695 | 267.9798 |  | 310
| Std Dev. |  | 6.8246 | 6.314 | 13.2916 | 0 | 5.4772 | 8.165 | 11.6905 | 8.9443 | 4.0825 | 5.164 | 15.9583 | 17.1739 | 2.3664 | 6.1563 | 20.4124 | 8.8261 | 2.6077 | 0 | 8.0347 | 3.8398 |  | 17.6068
| Rel.Std.Dev. |  | 2.267% | 2.274% | 4.61% | 0% | 1.992% | 3.101% | 4.054% | 3.194% | 1.521% | 1.76% | 6.585% | 6.76% | 0.8605% | 2.336% | 6.62% | 3.401% | 0.9552% | 0% | 2.485% | 1.433% |  | 5.773%
| PDM3 |  | 8.014% | -0.3862% | 3.44% | 21.98% | -1.343% | -5.528% | 3.44% | 0.4509% | -3.735% | 5.234% | -13.06% | -8.854% | -1.343% | -5.469% | 10.62% | -6.904% | -2.06% | -28.25% | 15.97% | -3.847% |  | 9.42%
| Z-Score (Absolute) |  | 1.22 | 0.12 | 0.62 | 3.04 | 0 | 0.55 | 0.62 | 0.23 | 0.31 | 0.86 | 1.53 | 0.98 | 0 | 0.54 | 1.56 | 0.72 | 0.09 | 3.51 | 2.26 | 0.33 | 12.63 | 1.4
| Analytical results for Pb in OREAS 602b (Certified Value 493 ppm) | [23 empty] | Certified
Pb | Round | Replicate | Lab | Lab | Lab | Lab | Lab | Lab | Lab | Lab | Lab | Lab | Lab | Lab | Lab | Lab | Lab | Lab | Lab | Lab | Lab | Lab | Lab | Lab | 1
| No | No | 01 | 02 | 03 | 04 | 05 | 06 | 07 | 08 | 09 | 10 | 11 | 12 | 14 | 15 | 16 | 20 | 21 | 22 | 23 | 24 | 25 | 26 | ppm
|  |  | 4A*OES | 4A*MS | 4A*OES/MS | 4A*OES | 4A*OES/MS | 4A*OES/MS | 4A*OES/MS | 4A*OES | 4A*OES/MS | 4A*MS | 4A*MS | 4A*OES | 4A*MS | 4A*MS | 4A*MS | 4A*OES/MS | 4A*OES/MS | 4A*OES | 5A*OES | 4A*OES/MS | 4A*OES/MS | 4A*OES | 0
0
| 1 | 1 | 466.71 | 489 | 453.9 | 490 | 505 | 488 | 512 | 500 | 506 | 504 | 488.6 | 497.6115 | 493 | 440 | 506 | 489.9 | 438 | 490 | 572.7345 | 489.7857 | 479.2 | 436.864 | 1
| 1 | 2 | 465.81 | 518 | 491.88 | 490 | 498 | 509 | 521 | 490 | 522 | 503 | 484 | 491.6271 | 513 | 437 | 525 | 497.1 | 457 | 493 | 532.5477 | 496.2898 | 474 | 448.817 | 35
| 1 | 3 | 473.56 | 502 | 485.77 | 490 | 519 | 497 | 519 | 510 | 503 | 510 | 482.8 | 492.4673 | 501 | 434 | 503 | 505.9 | 444 | 479 | 530.5226 | 487.7411 | 471.6 | 449.593 | 16
| 1 | 4 | 475.51 | 478 | 493.97 | 490 | 521 | 482 | 508 | 490 | 527 | 508 | 474.1 | 487.0394 | 499 | 442 | 488 | 504.6 | 452 | 454 | 530.7986 | 483.1622 | 477.5 | 437.211 | 492.9975
| 1 | 5 | 471.97 | 499 | 486.79 | 490 | 498 | 494 | 498 | 480 | 506 | 501 | 476.8 | 486.1563 | 500 | 442 | 492 | 504.2 | 451 | 476 | 518.5994 | 488.3927 | 473.3 | 445.82 | 48
| 1 | 6 | 468.32 | 483 | 490.82 | 490 | 495 | 491 | 500 | 500 | 522 | 501 | 473.3 | 499.2179 | 494 | 442 | 498 | 508.7 | 457 | 461 | 524.7323 | 485.2146 | 472.8 | 431.858
| Mean |  | 470.3133 | 494.8333 | 483.855 | 490 | 506 | 493.5 | 509.6667 | 495 | 514.3333 | 504.5 | 479.9333 | 492.3532 | 500 | 439.5 | 502 | 501.7333 | 449.8333 | 475.5 | 534.9892 | 488.431 | 474.7333 | 441.6938
| Median |  | 470.145 | 494 | 488.805 | 490 | 501.5 | 492.5 | 510 | 495 | 514 | 503.5 | 479.8 | 492.0472 | 499.5 | 441 | 500.5 | 504.4 | 451.5 | 477.5 | 530.6606 | 488.0669 | 473.65 | 441.5155
| Std Dev. |  | 3.9377 | 14.5797 | 14.9987 | 0 | 11.349 | 9.1815 | 9.5219 | 10.4881 | 10.4435 | 3.7283 | 6.1272 | 5.3283 | 7.1554 | 3.3317 | 13.0996 | 6.9526 | 7.5211 | 15.5016 | 19.1938 | 4.5206 | 2.9582 | 7.3529
| Rel.Std.Dev. |  | 0.8373% | 2.946% | 3.1% | 0% | 2.243% | 1.86% | 1.868% | 2.119% | 2.03% | 0.739% | 1.277% | 1.082% | 1.431% | 0.7581% | 2.609% | 1.386% | 1.672% | 3.26% | 3.588% | 0.9255% | 0.6231% | 1.665%
| PDM3 |  | -4.601% | 0.3724% | -1.854% | -0.608% | 2.637% | 0.1019% | 3.381% | 0.4062% | 4.328% | 2.333% | -2.65% | -0.1307% | 1.42% | -10.85% | 1.826% | 1.772% | -8.755% | -3.549% | 8.518% | -0.9263% | -3.705% | -10.41%
| Z-Score (Absolute) |  | 1.24 | 0.1 | 0.5 | 0.16 | 0.72 | 0.03 | 0.92 | 0.11 | 1.18 | 0.64 | 0.71 | 0.03 | 0.39 | 2.93 | 0.5 | 0.48 | 2.37 | 0.96 | 2.31 | 0.25 | 1 | 2.81
| Analytical results for Pd in OREAS 602b (Indicative Value < 50 ppb) | [23 empty] | Indicative
Pd | Round | Replicate | 01: Lab | 1
| No | No | 01: 23 | ppb
|  |  | 01: 5A*MS | 1
1
| 1 | 1 | 01: < 50 | 1
| 1 | 2 | 01: < 50 | 1
| 1 | 3 | 01: < 50 | 16
| 1 | 4 | 01: < 50 | < 50
| 1 | 5 | 01: < 50 | 11
| 1 | 6 | 01: < 50
Mean
Median
Std Dev.
Rel.Std.Dev.
PDM3
Z-Score (Absolute) | bar: 01
| Analytical results for Pr in OREAS 602b (Certified Value 6.52 ppm) | [23 empty] | Certified
Pr | Round | Replicate | 01: Lab; 02: Lab; 03: Lab; 04: Lab; 05: Lab; 06: Lab | 1
| No | No | 01: 01; 02: 03; 03: 11; 04: 14; 05: 16; 06: 23 | ppm
|  |  | 01: 4A*MS; 02: 4A*OES/MS; 03: 4A*MS; 04: 4A*MS; 05: 4A*MS; 06: 5A*MS | 2
3
| 1 | 1 | 01: 7.1608; 02: 6.4; 03: 6.63; 04: 6.2; 05: 6.62; 06: 4.865 | 1
| 1 | 2 | 01: 7.2804; 02: 6.6; 03: 6.7; 04: 6.4; 05: 6.26; 06: 4.988 | 15
| 1 | 3 | 01: 7.148; 02: 6.7; 03: 6.76; 04: 6.2; 05: 6.28; 06: 4.981 | 16
| 1 | 4 | 01: 7.7032; 02: 6.3; 03: 6.49; 04: 6.9; 05: 6.1; 06: 5.043 | 6.5178
| 1 | 5 | 01: 7.3344; 02: 5.8; 03: 6.45; 04: 5.8; 05: 6.04; 06: 5.337 | 49
| 1 | 6 | 01: 7.3202; 02: 6; 03: 6.43; 04: 5.9; 05: 6.08; 06: 5.333
| Mean |  | 01: 7.3245; 02: 6.3; 03: 6.5767; 04: 6.2333; 05: 6.23; 06: 5.0912
| Median |  | 01: 7.3003; 02: 6.35; 03: 6.56; 04: 6.2; 05: 6.18; 06: 5.0155
| Std Dev. |  | 01: 0.20172; 02: 0.34641; 03: 0.13909; 04: 0.39328; 05: 0.21494; 06: 0.19757
| Rel.Std.Dev. |  | 01: 2.754%; 02: 5.499%; 03: 2.115%; 04: 6.309%; 05: 3.45%; 06: 3.881%
| PDM3 |  | 01: 12.38%; 02: -3.341%; 03: 0.9039%; 04: -4.364%; 05: -4.415%; 06: -21.89%
| Z-Score (Absolute) |  | 01: 4.12; 02: 0.13; 03: 1.21; 04: 0.13; 05: 0.14; 06: 4.57
| Analytical results for Pt in OREAS 602b (Indicative Value < 10 ppb) | [23 empty] | Indicative
Pt | Round | Replicate | 01: Lab | 1
| No | No | 01: 23 | ppb
|  |  | 01: 5A*MS | 1
1
| 1 | 1 | 01: < 10 | 1
| 1 | 2 | 01: < 10 | 1
| 1 | 3 | 01: < 10 | 16
| 1 | 4 | 01: < 10 | < 10
| 1 | 5 | 01: < 10 | 12
| 1 | 6 | 01: < 10
Mean
Median
Std Dev.
Rel.Std.Dev.
PDM3
Z-Score (Absolute) | bar: 01
| Analytical results for Rb in OREAS 602b (Certified Value 72 ppm) | [23 empty] | Certified
Rb | Round | Replicate | Lab | Lab | Lab | Lab | Lab | Lab | Lab | Lab | Lab | Lab | Lab | Lab | Lab | Lab | Lab | Lab | Lab | [5 empty] | 1
| No | No | 01 | 02 | 03 | 05 | 06 | 07 | 08 | 09 | 10 | 11 | 12 | 14 | 15 | 16 | 20 | 21 | 23 | [5 empty] | ppm
|  |  | 4A*MS | 4A*MS | 4A*OES/MS | 4A*OES/MS | 4A*OES/MS | 4A*OES/MS | 4A*OES/MS | 4A*OES/MS | 4A*MS | 4A*MS | 4A*OES | 4A*MS | 4A*MS | 4A*MS | 4A*OES/MS | 4A*OES/MS | 5A*MS | [5 empty] | 0
1
| 1 | 1 | 83.7756 | 73.4 | 73.2 | 75.2 | 69 | 73.1 | 74.3 | 71.7 | 63 | 73.98 | 70.5013 | 81.7 | 82.9 | 76.8 | 71.1 | 66.3 | 65.6627 | [5 empty] | 1
| 1 | 2 | 83.5999 | 75.6 | 74.2 | 70.7 | 69.9 | 70.6 | 73.2 | 76.7 | 61.8 | 73.63 | 71.8194 | 82 | 84.5 | 73 | 71.8 | 67.3 | 66.7288 | [5 empty] | 37
| 1 | 3 | 84.1093 | 74.5 | 75.4 | 76.7 | 68.4 | 74.6 | 73.6 | 72 | 62.4 | 74.98 | 70.8828 | 69.1 | 86 | 72.4 | 73.6 | 66.7 | 65.7547 | [5 empty] | 16
| 1 | 4 | 83.9728 | 73.6 | 72.3 | 77.8 | 67.9 | 71.6 | 69.4 | 75.1 | 62.9 | 71.81 | 71.2946 | 79.5 | 88.8 | 69.8 | 73.2 | 66.8 | 66.7506 | [5 empty] | 72.1283
| 1 | 5 | 83.9818 | 72.2 | 71.9 | 74.4 | 69.3 | 71.3 | 72.5 | 75.2 | 62.7 | 74.69 | 71.1649 | 72.3 | 85.7 | 71.8 | 72.8 | 67.5 | 70.0982 | [5 empty] | 50
| 1 | 6 | 84.3398 | 75.6 | 70.4 | 72.1 | 68.6 | 72.1 | 72.3 | 69 | 63 | 74.33 | 71.7547 | 76.3 | 84.4 | 71.6 | 74.6 | 67.2 | 69.7118
| Mean |  | 83.9632 | 74.15 | 72.9 | 74.4833 | 68.85 | 72.2167 | 72.55 | 73.2833 | 62.6333 | 73.9033 | 71.2363 | 76.8167 | 85.3833 | 72.5667 | 72.85 | 66.9667 | 67.4511
| Median |  | 83.9773 | 74.05 | 72.75 | 74.8 | 68.8 | 71.85 | 72.85 | 73.55 | 62.8 | 74.155 | 71.2297 | 77.9 | 85.1 | 72.1 | 73 | 67 | 66.7397
| Std Dev. |  | 0.25719 | 1.3413 | 1.7686 | 2.6992 | 0.7064 | 1.4359 | 1.7073 | 2.8687 | 0.46762 | 1.1334 | 0.50644 | 5.256 | 2.0034 | 2.3372 | 1.2582 | 0.44572 | 1.96
| Rel.Std.Dev. |  | 0.3063% | 1.809% | 2.426% | 3.624% | 1.026% | 1.988% | 2.353% | 3.915% | 0.7466% | 1.534% | 0.7109% | 6.842% | 2.346% | 3.221% | 1.727% | 0.6656% | 2.906%
| PDM3 |  | 16.41% | 2.803% | 1.07% | 3.265% | -4.545% | 0.1225% | 0.5847% | 1.601% | -13.16% | 2.461% | -1.237% | 6.5% | 18.38% | 0.6078% | 1.001% | -7.156% | -6.484%
| Z-Score (Absolute) |  | 4.64 | 0.54 | 0.02 | 0.68 | 1.67 | 0.26 | 0.13 | 0.18 | 4.27 | 0.44 | 0.67 | 1.66 | 5.24 | 0.12 | 0 | 2.46 | 2.26
| Analytical results for Re in OREAS 602b (Indicative Value 1.86 ppb) | [23 empty] | Indicative
Re | Round | Replicate | Lab | Lab | Lab | Lab | Lab | Lab | Lab | Lab | Lab | Lab | Lab | Lab | Lab | Lab | [8 empty] | 1
| No | No | 02 | 03 | 05 | 06 | 07 | 08 | 09 | 10 | 11 | 12 | 14 | 15 | 16 | 23 | [8 empty] | ppb
|  |  | 4A*MS | 4A*OES/MS | 4A*OES/MS | 4A*OES/MS | 4A*OES/MS | 4A*OES/MS | 4A*OES/MS | 4A*MS | 4A*MS | 4A*OES | 4A*MS | 4A*MS | 4A*MS | 5A*MS | [8 empty] | 2
2
| 1 | 1 | < 50 | 15 | < 2 | 2 | < 2 | 2 | 3 | < 50 | < 2 | < 50 | 3 | 2 | < 100 | 2 | [8 empty] | 1
| 1 | 2 | < 50 | 4 | 2 | 2 | < 2 | 2 | 2 | < 50 | 3 | < 50 | 3 | 2 | < 100 | 3 | [8 empty] | 7
| 1 | 3 | < 50 | 10 | 2 | 2 | 2 | 2 | 2 | < 50 | 3 | < 50 | 3 | < 2 | < 100 | 3 | [8 empty] | 16
| 1 | 4 | < 50 | 6 | 2 | < 2 | 2 | 2 | 3 | < 50 | 2 | < 50 | 2 | < 2 | < 100 | 3 | [8 empty] | 1.8571
| 1 | 5 | < 50 | 7 | 2 | 2 | 3 | < 2 | 3 | < 50 | < 2 | < 50 | 3 | < 2 | < 100 | 3 | [8 empty] | 13
| 1 | 6 | < 50 | 4 | 2 | < 2 | < 2 | 2 | 3 | < 50 | < 2 | < 50 | 3 | 2 | < 100 | 4
| Mean |  |  | 7.6667 | 2 | 2 | 2.3333 | 2 | 2.6667 |  | 2.6667 |  | 2.8333 | 2 |  | 3
| Median |  |  | 6.5 | 2 | 2 | 2 | 2 | 3 |  | 3 |  | 3 | 2 |  | 3
| Std Dev. |  |  | 4.2269 | 0 | 0 | 0.57735 | 0 | 0.5164 |  | 0.57735 |  | 0.40825 | 0 |  | 0.63246
| Rel.Std.Dev. |  |  | 55.13% | 0% | 0% | 24.74% | 0% | 19.36% |  | 21.65% |  | 14.41% | 0% |  | 21.08%
| PDM3 |  |  | 312.8% | 7.692% | 7.692% | 25.64% | 7.692% | 43.59% |  | 43.59% |  | 52.56% | 7.692% |  | 61.54%
| Z-Score (Absolute) |  | 13.85 | 3.06 | 0.57 | 0.67 | 0.67 | 0.57 | 0.05 | 13.85 | 0.57 | 13.85 | 0.05 | 0.78 | 29.41 | 0.16
| Analytical results for Rh in OREAS 602b (Indicative Value < 10 ppb) | [23 empty] | Indicative
Rh | Round | Replicate | 02: Lab | [8 empty] | 1
| No | No | 02: 23 | [8 empty] | ppb
|  |  | 02: 5A*MS | [8 empty] | 1
1
| 1 | 1 | 02: < 10 | [8 empty] | 1
| 1 | 2 | 02: < 10 | [8 empty] | 8
| 1 | 3 | 02: < 10 | [8 empty] | 16
| 1 | 4 | 02: < 10 | [8 empty] | < 10
| 1 | 5 | 02: < 10 | [8 empty] | 14
| 1 | 6 | 02: < 10
Mean
Median
Std Dev.
Rel.Std.Dev.
PDM3
Z-Score (Absolute) | bar: 02
| Analytical results for Ru in OREAS 602b (Indicative Value < 10 ppb) | [23 empty] | Indicative
Ru | Round | Replicate | 02: Lab | [8 empty] | 1
| No | No | 02: 23 | [8 empty] | ppb
|  |  | 02: 5A*MS | [8 empty] | 1
1
| 1 | 1 | 02: < 10 | [8 empty] | 1
| 1 | 2 | 02: < 10 | [8 empty] | 5
| 1 | 3 | 02: < 10 | [8 empty] | 16
| 1 | 4 | 02: < 10 | [8 empty] | < 10
| 1 | 5 | 02: < 10 | [8 empty] | 11
| 1 | 6 | 02: < 10
Mean
Median
Std Dev.
Rel.Std.Dev.
PDM3
Z-Score (Absolute) | bar: 02
| Analytical results for S in OREAS 602b (Certified Value 2.13 wt.%) | [23 empty] | Certified
S | Round | Replicate | Lab | Lab | Lab | Lab | Lab | Lab | Lab | Lab | Lab | Lab | Lab | Lab | Lab | Lab | Lab | Lab | Lab | Lab | Lab | Lab | Lab |  | 1
| No | No | 02 | 03 | 04 | 05 | 06 | 07 | 08 | 09 | 10 | 11 | 12 | 14 | 15 | 16 | 20 | 21 | 22 | 23 | 24 | 25 | 26 |  | wt.%
|  |  | 4A*OES | 4A*OES/MS | 4A*OES | 4A*OES/MS | 4A*OES/MS | 4A*OES | 4A*OES/MS | 4A*OES/MS | 4A*OES | 4A*MS | 4A*OES | 4A*MS | 4A*MS | 4A*OES | 4A*OES/MS | 4A*OES/MS | 4A*OES | 5A*OES | 4A*OES/MS | 4A*OES/MS | 4A*OES |  | 2
3
| 1 | 1 | 2.0199 | 2.12 | 2.19 | 2.08 | 2.07 | 2.09 | 2.14 | 2.12 | 2.1 | 1.97 | 2.0902 | 2.144 | 2.22 | 2.14 | 2.09 | 2.15 | 2.26 | 2.2438 | 2.0803 | 1.502 | 2.101 |  | 1
| 1 | 2 | 2.0356 | 2.13 | 2.18 | 2.07 | 2.17 | 2.11 | 2.09 | 2.15 | 2.1 | 1.89 | 2.1238 | 2.209 | 2.15 | 2.15 | 2.13 | 2.08 | 2.29 | 2.2196 | 2.079 | 1.523 | 2.043 |  | #N/A
| 1 | 3 | 2.0256 | 2.13 | 2.19 | 2.14 | 2.11 | 2.12 | 2.18 | 2.08 | 2.11 | 1.86 | 2.2111 | 2.177 | 2.18 | 2.11 | 2.22 | 2.12 | 2.23 | 2.1304 | 2.053 | 1.518 | 2.134 |  | 16
| 1 | 4 | 1.9639 | 2.09 | 2.18 | 2.14 | 2.08 | 2.11 | 2.11 | 2.17 | 2.1 | 1.82 | 2.2235 | 2.192 | 2.09 | 2.12 | 2.22 | 2.09 | 2.13 | 2.1623 | 2.056 | 1.51 | 1.977 |  | 2.1292
| 1 | 5 | 2.0003 | 2.17 | 2.19 | 2.09 | 2.08 | 2.11 | 2.17 | 2.12 | 2.11 | 1.93 | 2.1991 | 2.143 | 2.12 | 2.09 | 2.19 | 2.08 | 2.21 | 2.1578 | 2.0865 | 1.484 | 2.129 |  | 51
| 1 | 6 | 2.0104 | 2.1 | 2.18 | 2.05 | 2.12 | 2.1 | 2.1 | 2.15 | 2.12 | 1.88 | 2.181 | 2.164 | 2.23 | 2.13 | 2.21 | 2.11 | 2.19 | 2.1924 | 2.051 | 1.495 | 1.927
| Mean |  | 2.0093 | 2.1233 | 2.185 | 2.095 | 2.105 | 2.1067 | 2.1317 | 2.1317 | 2.1067 | 1.8917 | 2.1715 | 2.1715 | 2.165 | 2.1233 | 2.1767 | 2.105 | 2.2183 | 2.1844 | 2.0676 | 1.5053 | 2.0518
| Median |  | 2.0152 | 2.125 | 2.185 | 2.085 | 2.095 | 2.11 | 2.125 | 2.135 | 2.105 | 1.885 | 2.19 | 2.1705 | 2.165 | 2.125 | 2.2 | 2.1 | 2.22 | 2.1774 | 2.0675 | 1.506 | 2.072
| Std Dev. |  | 0.02535 | 0.028048 | 0.0054772 | 0.037283 | 0.037283 | 0.010328 | 0.037639 | 0.031885 | 0.008165 | 0.052694 | 0.052943 | 0.026387 | 0.055408 | 0.021602 | 0.054283 | 0.027386 | 0.056006 | 0.042301 | 0.015934 | 0.01461 | 0.085305
| Rel.Std.Dev. |  | 1.262% | 1.321% | 0.2507% | 1.78% | 1.771% | 0.4903% | 1.766% | 1.496% | 0.3876% | 2.786% | 2.438% | 1.215% | 2.559% | 1.017% | 2.494% | 1.301% | 2.525% | 1.937% | 0.7706% | 0.9706% | 4.158%
| PDM3 |  | -5.631% | -0.2746% | 2.622% | -1.605% | -1.136% | -1.057% | 0.1168% | 0.1168% | -1.057% | -11.16% | 1.985% | 1.988% | 1.682% | -0.2746% | 2.23% | -1.136% | 4.187% | 2.593% | -2.89% | -29.3% | -3.633%
| Z-Score (Absolute) |  | 1.6 | 0 | 0.86 | 0.4 | 0.26 | 0.23 | 0.12 | 0.12 | 0.23 | 3.25 | 0.67 | 0.67 | 0.58 | 0 | 0.75 | 0.26 | 1.33 | 0.86 | 0.78 | 8.66 | 1
| Analytical results for Sb in OREAS 602b (Certified Value 105 ppm) | [23 empty] | Certified
Sb | Round | Replicate | Lab | Lab | Lab | Lab | Lab | Lab | Lab | Lab | Lab | Lab | Lab | Lab | Lab | Lab | Lab | Lab | Lab | Lab | Lab | Lab | Lab |  | 1
| No | No | 01 | 02 | 03 | 04 | 05 | 06 | 07 | 08 | 09 | 10 | 11 | 12 | 14 | 15 | 20 | 21 | 22 | 23 | 24 | 25 | 26 |  | ppm
|  |  | 4A*OES | 4A*MS | 4A*OES/MS | 4A*OES | 4A*OES/MS | 4A*OES/MS | 4A*OES/MS | 4A*OES/MS | 4A*OES/MS | 4A*MS | 4A*MS | 4A*OES | 4A*MS | 4A*MS | 4A*OES/MS | 4A*OES/MS | 4A*OES | 5A*MS | 4A*OES/MS | 4A*OES/MS | 4A*OES |  | 0
0
| 1 | 1 |  | 89.5 | 111.35 | 98 | 111.5 | 99.7 | 106.5 | 114.5 | 107.5 | 74.3 | 106.13 | 100.6941 | 108.31 | 110 | 107.7 | 104 | 102 | 92.9118 | 120.5969 | 96.01 | 90.721 |  | 1
| 1 | 2 |  | 92.6 | 113.51 | 98 | 110.5 | 107.5 | 103.5 | 110 | 116.5 | 74.5 | 106.21 | 101.8613 | 111.96 | 110 | 109.8 | 105 | 101 | 93.5424 | 118.5249 | 100 | 91.106 |  | 39
| 1 | 3 |  | 91.3 | 111.96 | 100 | 114.5 | 101.5 | 108.5 | 114 | 108.5 | 75 | 109.56 | 102.7096 | 111.82 | 111 | 111.3 | 103 | 102 | 94.8483 | 119.6161 | 96.1 | 91.719 |  | 16
| 1 | 4 |  | 93.3 | 114.1 | 100 | 115 | 100.5 | 104 | 108.5 | 114.5 | 74.6 | 101.89 | 101.616 | 114.81 | 110 | 107.7 | 105 | 94 | 95.4688 | 112.4619 | 100.2 | 92.712 |  | 104.7231
| 1 | 5 |  | 89.9 | 110.37 | 99 | 110.5 | 101 | 103 | 114 | 110.5 | 73.7 | 104.95 | 103.2601 | 111.63 | 107 | 108.5 | 104 | 100 | 99.1838 | 113.1774 | 97.14 | 93.92 |  | 52
| 1 | 6 |  | 93.7 | 104.83 | 100 | 108.5 | 103 | 104.5 | 113.5 | 109 | 73.3 | 105.23 | 103.3151 | 104.11 | 112 | 110.7 | 103 | 97 | 101.9827 | 128.7294 | 100.9 | 88.17
| Mean |  |  | 91.7167 | 111.02 | 99.1667 | 111.75 | 102.2 | 105 | 112.4167 | 111.0833 | 74.2333 | 105.6617 | 102.2427 | 110.44 | 110 | 109.2833 | 104 | 99.3333 | 96.323 | 118.8511 | 98.3917 | 91.3913
| Median |  |  | 91.95 | 111.655 | 99.5 | 111 | 101.25 | 104.25 | 113.75 | 109.75 | 74.4 | 105.68 | 102.2855 | 111.725 | 110 | 109.15 | 104 | 100.5 | 95.1586 | 119.0705 | 98.57 | 91.4125
| Std Dev. |  |  | 1.7668 | 3.3292 | 0.98319 | 2.5249 | 2.8213 | 2.0976 | 2.5183 | 3.6113 | 0.62503 | 2.4753 | 1.0334 | 3.7238 | 1.6733 | 1.5471 | 0.89443 | 3.2042 | 3.5352 | 5.9048 | 2.2199 | 1.9572
| Rel.Std.Dev. |  |  | 1.926% | 2.999% | 0.9915% | 2.259% | 2.761% | 1.998% | 2.24% | 3.251% | 0.842% | 2.343% | 1.011% | 3.372% | 1.521% | 1.416% | 0.86% | 3.226% | 3.67% | 4.968% | 2.256% | 2.142%
| PDM3 |  |  | -12.42% | 6.013% | -5.306% | 6.71% | -2.409% | 0.2644% | 7.347% | 6.073% | -29.11% | 0.8962% | -2.369% | 5.459% | 5.039% | 4.355% | -0.6905% | -5.147% | -8.021% | 13.49% | -6.046% | -12.73%
| Z-Score (Absolute) |  | NA | 1.43 | 0.73 | 0.6 | 0.81 | 0.26 | 0.06 | 0.89 | 0.74 | 3.39 | 0.13 | 0.25 | 0.66 | 0.62 | 0.54 | 0.06 | 0.58 | 0.92 | 1.61 | 0.68 | 1.47
| Analytical results for Sc in OREAS 602b (Certified Value 3.56 ppm) | [23 empty] | Certified
Sc | Round | Replicate | Lab | Lab | Lab | Lab | Lab | Lab | Lab | Lab | Lab | Lab | Lab | Lab | Lab | Lab | Lab | Lab | Lab | Lab | Lab | Lab | Lab |  | 1
| No | No | 01 | 02 | 03 | 04 | 05 | 06 | 07 | 08 | 09 | 10 | 11 | 12 | 14 | 15 | 16 | 20 | 21 | 22 | 23 | 24 | 26 |  | ppm
|  |  | 4A*MS | 4A*OES | 4A*OES/MS | 4A*OES | 4A*OES/MS | 4A*OES/MS | 4A*OES/MS | 4A*OES/MS | 4A*OES/MS | 4A*OES | 4A*MS | 4A*OES | 4A*MS | 4A*MS | 4A*OES | 4A*OES/MS | 4A*OES/MS | 4A*OES | 5A*OES | 4A*OES/MS | 4A*OES |  | 2
3
| 1 | 1 | 3.7751 | 3 | 3.8 | < 5 | 3.6 | 3.8 | 3.6 | 3.8 | 3.6 | 4 | 3.6 | 2.984 | 4 | 3.5 | 3 | 2.9 | 3.43 | 3.3 | 3.542 | < 5 | 3.695 |  | 1
| 1 | 2 | 3.5981 | 3 | 4.2 | < 5 | 3.6 | 3.9 | 3.5 | 3.7 | 3.8 | 4 | 3.8 | 3.0691 | 4 | 3.4 | 3 | 3 | 3.4 | 3.3 | 3.6476 | < 5 | 3.715 |  | 40
| 1 | 3 | 3.6522 | 3 | 4.2 | < 5 | 3.7 | 3.9 | 3.6 | 3.7 | 3.5 | 4 | 3.3 | 3.1637 | 4 | 3.5 | 4 | 3.2 | 3.4 | 3.1 | 3.5662 | < 5 | 3.725 |  | 16
| 1 | 4 | 3.7613 | 3 | 3.8 | < 5 | 3.8 | 3.7 | 3.5 | 3.5 | 3.7 | 4 | 3.5 | 2.8473 | 4 | 3.4 | 4 | 2.9 | 3.35 | 3.1 | 3.6333 | < 5 | 2.901 |  | 3.5597
| 1 | 5 | 3.6559 | 3 | 4.2 | < 5 | 3.6 | 3.8 | 3.4 | 3.7 | 3.6 | 4 | 3.6 | 3.3014 | 4 | 3.6 | 3 | 3.1 | 3.39 | 3.2 | 3.6729 | < 5 | 3.48 |  | 53
| 1 | 6 | 3.6188 | 3 | 4.1 | < 5 | 3.5 | 3.8 | 3.6 | 3.7 | 3.4 | 4 | 3.4 | 3.1118 | 4 | 3.4 | 3 | 2.9 | 3.39 | 3.2 | 3.5288 | < 5 | 3.291
| Mean |  | 3.6769 | 3 | 4.05 |  | 3.6333 | 3.8167 | 3.5333 | 3.6833 | 3.6 | 4 | 3.5333 | 3.0795 | 4 | 3.4667 | 3.3333 | 3 | 3.3933 | 3.2 | 3.5985 |  | 3.4678
| Median |  | 3.6541 | 3 | 4.15 |  | 3.6 | 3.8 | 3.55 | 3.7 | 3.6 | 4 | 3.55 | 3.0904 | 4 | 3.45 | 3 | 2.95 | 3.395 | 3.2 | 3.5997 |  | 3.5875
| Std Dev. |  | 0.074053 | 0 | 0.19748 |  | 0.10328 | 0.075277 | 0.08165 | 0.098319 | 0.14142 | 0 | 0.17512 | 0.15527 | 0 | 0.08165 | 0.5164 | 0.12649 | 0.02582 | 0.089443 | 0.060417 |  | 0.32605
| Rel.Std.Dev. |  | 2.014% | 0% | 4.876% |  | 2.843% | 1.972% | 2.311% | 2.669% | 3.928% | 0% | 4.956% | 5.042% | 0% | 2.355% | 15.49% | 4.216% | 0.7609% | 2.795% | 1.679% |  | 9.402%
| PDM3 |  | 3.292% | -15.72% | 13.77% |  | 2.068% | 7.218% | -0.7411% | 3.473% | 1.132% | 12.37% | -0.7411% | -13.49% | 12.37% | -2.614% | -6.36% | -15.72% | -4.674% | -10.11% | 1.089% |  | -2.581%
| Z-Score (Absolute) |  | 0.66 | NA | 2.37 | 4.75 | 0.46 | 1.3 | 0 | 0.69 | 0.31 | NA | 0 | 2.08 | 2.14 | 0.31 | NA | 2.45 | 0.64 | 1.53 | 0.3 | 4.75 | 0.3
Results from laboratories 2, 10 & 16 were removed due to their 1 ppm reading resolution.
| Analytical results for Se in OREAS 602b (Certified Value 24.1 ppm) | [23 empty] | Certified
Se | Round | Replicate | Lab | Lab | Lab | Lab | Lab | Lab | Lab | Lab | Lab | Lab | Lab | Lab | Lab | Lab | Lab | Lab | Lab | [5 empty] | 1
| No | No | 02 | 03 | 05 | 06 | 07 | 08 | 09 | 10 | 11 | 12 | 14 | 15 | 16 | 20 | 21 | 23 | 24 | [5 empty] | ppm
|  |  | 4A*MS | 4A*OES/MS | 4A*OES/MS | 4A*OES/MS | 4A*OES/MS | 4A*OES/MS | 4A*OES/MS | 4A*MS | 4A*MS | 4A*OES | 4A*MS | 4A*MS | 4A*MS | 4A*OES/MS | 4A*OES/MS | 5A*MS | 4A*OES/MS | [5 empty] | 1
1
| 1 | 1 | 23 | 24 | 26 | 22 | 22 | 28 | 26 | 24 | 23.6 | 23.022 | 25.1 | 28.3 | 25 | 25 | 19.4 | 23.4832 | 24.9532 | [5 empty] | 1
| 1 | 2 | 24 | 23.9 | 26 | 21 | 20 | 29 | 26 | 24 | 22.6 | 22.3859 | 25.9 | 27.8 | 40 | 25 | 22.2 | 23.1723 | 23.5608 | [5 empty] | 41
| 1 | 3 | 23 | 23.9 | 26 | 23 | 22 | 28 | 26 | 24 | 23.6 | 23.0134 | 22.1 | 28.2 | 20 | 27 | 19.6 | 23.1486 | 26.6501 | [5 empty] | 16
| 1 | 4 | 23 | 24.2 | 28 | 22 | 23 | 26 | 26 | 24 | 22.4 | 23.5277 | 24.9 | 30.2 | 20 | 25 | 19.5 | 23.2779 | 26.3995 | [5 empty] | 24.1313
| 1 | 5 | 22 | 24.3 | 26 | 24 | 22 | 29 | 26 | 24 | 23.3 | 22.495 | 23.5 | 29.8 | 20 | 24 | 20.9 | 24.3149 | 27.9823 | [5 empty] | 54
| 1 | 6 | 23 | 24 | 25 | 23 | 21 | 29 | 27 | 25 | 22.6 | 23.9841 | 23.9 | 28.5 | 20 | 26 | 20.5 | 24.4372 | 19.8879
| Mean |  | 23 | 24.05 | 26.1667 | 22.5 | 21.6667 | 28.1667 | 26.1667 | 24.1667 | 23.0167 | 23.0714 | 24.2333 | 28.8 | 24.1667 | 25.3333 | 20.35 | 23.639 | 24.9056
| Median |  | 23 | 24 | 26 | 22.5 | 22 | 28.5 | 26 | 24 | 22.95 | 23.0177 | 24.4 | 28.4 | 20 | 25 | 20.05 | 23.3806 | 25.6764
| Std Dev. |  | 0.63246 | 0.16432 | 0.98319 | 1.0488 | 1.0328 | 1.169 | 0.40825 | 0.40825 | 0.54559 | 0.60815 | 1.3545 | 0.9654 | 8.0104 | 1.0328 | 1.0895 | 0.58427 | 2.8889
| Rel.Std.Dev. |  | 2.75% | 0.6832% | 3.757% | 4.661% | 4.767% | 4.15% | 1.56% | 1.689% | 2.37% | 2.636% | 5.589% | 3.352% | 33.15% | 4.077% | 5.354% | 2.472% | 11.6%
| PDM3 |  | -4.688% | -0.3371% | 8.434% | -6.76% | -10.21% | 16.72% | 8.434% | 0.1464% | -4.619% | -4.392% | 0.4227% | 19.35% | 0.1464% | 4.981% | -15.67% | -2.04% | 3.209%
| Z-Score (Absolute) |  | 0.67 | 0.07 | 1.16 | 0.96 | 1.44 | 2.31 | 1.16 | 0 | 0.66 | 0.63 | 0.04 | 2.68 | 0 | 0.67 | 2.21 | 0.3 | 0.43
| Analytical results for Sm in OREAS 602b (Certified Value 4.26 ppm) | [23 empty] | Certified
Sm | Round | Replicate | 02: Lab; 03: Lab; 05: Lab; 06: Lab; 07: Lab; 08: Lab | [5 empty] | 1
| No | No | 02: 01; 03: 03; 05: 11; 06: 14; 07: 16; 08: 23 | [5 empty] | ppm
|  |  | 02: 4A*MS; 03: 4A*OES/MS; 05: 4A*MS; 06: 4A*MS; 07: 4A*MS; 08: 5A*MS | [5 empty] | 2
2
| 1 | 1 | 02: 4.9178; 03: 3.9; 05: 4.3; 06: 4.6; 07: 4.65; 08: 3.38 | [5 empty] | 1
| 1 | 2 | 02: 5.0517; 03: 4.2; 05: 4.41; 06: 4.7; 07: 4.25; 08: 3.403 | [5 empty] | 13
| 1 | 3 | 02: 4.9936; 03: 4.2; 05: 4.45; 06: 4.5; 07: 4.25; 08: 3.404 | [5 empty] | 16
| 1 | 4 | 02: 5.06; 03: 3.9; 05: 4.16; 06: 5; 07: 4.15; 08: 3.386 | [5 empty] | 4.2592
| 1 | 5 | 02: 4.9265; 03: 4; 05: 4.23; 06: 4.4; 07: 4.15; 08: 3.55 | [5 empty] | 55
| 1 | 6 | 02: 4.962; 03: 4.2; 05: 4.25; 06: 4.2; 07: 4.2; 08: 3.498
| Mean |  | 02: 4.9853; 03: 4.0667; 05: 4.3; 06: 4.5667; 07: 4.275; 08: 3.4368
| Median |  | 02: 4.9778; 03: 4.1; 05: 4.275; 06: 4.55; 07: 4.225; 08: 3.4035
| Std Dev. |  | 02: 0.061024; 03: 0.15055; 05: 0.111; 06: 0.27325; 07: 0.18908; 08: 0.070121
| Rel.Std.Dev. |  | 02: 1.224%; 03: 3.702%; 05: 2.581%; 06: 5.984%; 07: 4.423%; 08: 2.04%
| PDM3 |  | 02: 17.05%; 03: -4.521%; 05: 0.9571%; 06: 7.218%; 07: 0.3701%; 08: -19.31%
| Z-Score (Absolute) |  | 02: 1.88; 03: 0.6; 05: 0.03; 06: 0.75; 07: 0.03; 08: 2.29
| Analytical results for Sn in OREAS 602b (Certified Value 8.96 ppm) | [23 empty] | Certified
Sn | Round | Replicate | Lab | Lab | Lab | Lab | Lab | Lab | Lab | Lab | Lab | Lab | Lab | Lab | Lab | Lab | Lab | Lab | Lab | Lab | Lab | Lab | Lab |  | 1
| No | No | 02 | 03 | 04 | 05 | 06 | 07 | 08 | 09 | 10 | 11 | 12 | 14 | 15 | 16 | 20 | 21 | 22 | 23 | 24 | 25 | 26 |  | ppm
|  |  | 4A*MS | 4A*OES/MS | 4A*OES | 4A*OES/MS | 4A*OES/MS | 4A*OES/MS | 4A*OES/MS | 4A*OES/MS | 4A*MS | 4A*MS | 4A*OES | 4A*MS | 4A*MS | 4A*MS | 4A*OES/MS | 4A*OES/MS | 4A*OES | 5A*MS | 4A*OES/MS | 4A*OES/MS | 4A*OES |  | 2
3
| 1 | 1 | 8.8 | 9.3 | < 10 | 8.4 | 8.6 | 8.6 | 9.6 | 8.9 | 7.8 | 9.2 | 8.9163 | 7.6 | 8.8 | 11 | 9.5 | 9.14 | < 10 | 9.4684 | < 20 | < 5 | < 10 |  | 1
| 1 | 2 | 8.8 | 9.3 | < 10 | 8.3 | 9.2 | 8.3 | 9.4 | 9.4 | 7.9 | 9 | 8.9465 | 7.9 | 8.7 | 12 | 9.6 | 8.94 | < 10 | 8.7642 | < 20 | < 5 | < 10 |  | 26
| 1 | 3 | 8.8 | 9.3 | < 10 | 8.9 | 8.7 | 8.7 | 9.6 | 8.7 | 7.7 | 9.2 | 8.7869 | 7.2 | 8.9 | 11 | 9.8 | 8.8 | < 10 | 8.6983 | < 20 | < 5 | < 10 |  | 16
| 1 | 4 | 8.6 | 9.5 | < 10 | 8.8 | 8.7 | 8.5 | 9.1 | 9.2 | 7.8 | 8.8 | 8.8098 | 8.2 | 8.9 | 10 | 9.6 | 9.11 | < 10 | 8.6022 | < 20 | < 5 | < 10 |  | 8.9646
| 1 | 5 | 8.3 | 9.4 | < 10 | 8.6 | 8.9 | 8.2 | 9.7 | 9.1 | 7.7 | 8.9 | 8.6877 | 7.8 | 8.5 | 10 | 9.6 | 9.01 | < 10 | 8.8819 | < 20 | < 5 | < 10 |  | 56
| 1 | 6 | 9 | 9 | < 10 | 8.3 | 8.7 | 8.3 | 9.6 | 8.5 | 7.9 | 9.1 | 9.0016 | 7.7 | 8.9 | 10 | 9.7 | 8.6 | < 10 | 9.275 | < 20 | < 5 | < 10
| Mean |  | 8.7167 | 9.3 |  | 8.55 | 8.8 | 8.4333 | 9.5 | 8.9667 | 7.8 | 9.0333 | 8.8581 | 7.7333 | 8.7833 | 10.6667 | 9.6333 | 8.9333 |  | 8.9483
| Median |  | 8.8 | 9.3 |  | 8.5 | 8.7 | 8.4 | 9.6 | 9 | 7.8 | 9.05 | 8.863 | 7.75 | 8.85 | 10.5 | 9.6 | 8.975 |  | 8.8231
| Std Dev. |  | 0.24014 | 0.16733 |  | 0.25884 | 0.21909 | 0.19664 | 0.21909 | 0.33267 | 0.089443 | 0.1633 | 0.11683 | 0.33267 | 0.16021 | 0.8165 | 0.10328 | 0.20432 |  | 0.34577
| Rel.Std.Dev. |  | 2.755% | 1.799% |  | 3.027% | 2.49% | 2.332% | 2.306% | 3.71% | 1.147% | 1.808% | 1.319% | 4.302% | 1.824% | 7.655% | 1.072% | 2.287% |  | 3.864%
| PDM3 |  | -2.766% | 3.741% |  | -4.625% | -1.836% | -5.926% | 5.972% | 0.02306% | -12.99% | 0.7667% | -1.188% | -13.73% | -2.022% | 18.99% | 7.46% | -0.3488% |  | -0.1814%
| Z-Score (Absolute) |  | 0.11 | 0.67 | 5.12 | 0.34 | 0 | 0.49 | 0.94 | 0.22 | 1.35 | 0.31 | 0.08 | 1.44 | 0.02 | 2.52 | 1.12 | 0.18 | 5.12 | 0.2 | 1.62 | 8.5 | 5.12
| Analytical results for Sr in OREAS 602b (Certified Value 260 ppm) | [23 empty] | Certified
Sr | Round | Replicate | Lab | Lab | Lab | Lab | Lab | Lab | Lab | Lab | Lab | Lab | Lab | Lab | Lab | Lab | Lab | Lab | Lab | Lab | Lab | Lab | Lab |  | 1
| No | No | 01 | 02 | 03 | 04 | 05 | 06 | 07 | 08 | 09 | 10 | 11 | 12 | 14 | 15 | 20 | 21 | 22 | 23 | 24 | 25 | 26 |  | ppm
|  |  | 4A*MS | 4A*MS | 4A*OES/MS | 4A*OES | 4A*OES/MS | 4A*OES/MS | 4A*OES/MS | 4A*OES/MS | 4A*OES/MS | 4A*MS | 4A*MS | 4A*OES | 4A*MS | 4A*MS | 4A*OES/MS | 4A*OES/MS | 4A*OES | 5A*OES | 4A*OES/MS | 4A*OES/MS | 4A*OES |  | 0
0
| 1 | 1 | 242.6152 | 262.4 | 234 | 210 | 264 | 252 | 265 | 260 | 257 | 257 | 282.25 | 263.991 | 267 | 263 | 262.4 | 256 | 234 | 276.7694 | 271.6243 | 266.5 | 259.568 |  | 1
| 1 | 2 | 246.1328 | 276.1 | 243 | 200 | 261 | 258 | 260 | 253 | 261 | 257 | 280.06 | 267.695 | 274 | 245 | 267.2 | 240 | 242 | 290.7147 | 268.4386 | 267.4 | 249.4 |  | 27
| 1 | 3 | 244.6202 | 270.8 | 241 | 200 | 271 | 257 | 261 | 265 | 256 | 265 | 279.37 | 260.5938 | 276 | 256 | 270.6 | 246 | 238 | 284.6157 | 265.9291 | 265.8 | 240.668 |  | 16
| 1 | 4 | 247.832 | 268.8 | 245 | 210 | 270 | 250 | 260 | 255 | 260 | 261 | 274.57 | 264.7894 | 274 | 266 | 264.8 | 246 | 245 | 283.2579 | 265.5639 | 268.1 | 240.2 |  | 260.0336
| 1 | 5 | 244.8401 | 266.2 | 237 | 200 | 264 | 253 | 252 | 264 | 258 | 264 | 277.7 | 261.9628 | 271 | 263 | 266 | 250 | 235 | 290.2407 | 274.8182 | 267.5 | 245.105 |  | 57
| 1 | 6 | 244.8047 | 262.5 | 228 | 210 | 257 | 259 | 262 | 251 | 259 | 258 | 270.89 | 266.0625 | 272 | 275 | 264.3 | 252 | 243 | 273.3818 | 260.4502 | 265 | 236.501
| Mean |  | 245.1408 | 267.8 | 238 | 205 | 264.5 | 254.8333 | 260 | 258 | 258.5 | 260.3333 | 277.4733 | 264.1824 | 272.3333 | 261.3333 | 265.8833 | 248.3333 | 239.5 | 283.1634 | 267.8041 | 266.7167 | 245.2403
| Median |  | 244.8224 | 267.5 | 239 | 205 | 264 | 255 | 260.5 | 257.5 | 258.5 | 259.5 | 278.535 | 264.3902 | 273 | 263 | 265.4 | 248 | 240 | 283.9368 | 267.1838 | 266.95 | 242.8865
| Std Dev. |  | 1.7367 | 5.2669 | 6.3246 | 5.4772 | 5.3198 | 3.656 | 4.3359 | 5.8652 | 1.8708 | 3.559 | 4.1213 | 2.6108 | 3.1411 | 10.0929 | 2.8216 | 5.5737 | 4.5056 | 7.0113 | 5.036 | 1.1686 | 8.3101
| Rel.Std.Dev. |  | 0.7084% | 1.967% | 2.657% | 2.672% | 2.011% | 1.435% | 1.668% | 2.273% | 0.7237% | 1.367% | 1.485% | 0.9883% | 1.153% | 3.862% | 1.061% | 2.244% | 1.881% | 2.476% | 1.88% | 0.4381% | 3.389%
| PDM3 |  | -5.727% | 2.987% | -8.473% | -21.16% | 1.718% | -2% | -0.0129% | -0.782% | -0.5898% | 0.1153% | 6.707% | 1.596% | 4.73% | 0.4999% | 2.25% | -4.5% | -7.897% | 8.895% | 2.988% | 2.57% | -5.689%
| Z-Score (Absolute) |  | 1.37 | 0.67 | 2.02 | 5 | 0.38 | 0.5 | 0.03 | 0.21 | 0.17 | 0 | 1.55 | 0.35 | 1.08 | 0.09 | 0.5 | 1.08 | 1.88 | 2.06 | 0.67 | 0.58 | 1.36
| Analytical results for Ta in OREAS 602b (Certified Value 0.93 ppm) | [23 empty] | Certified
Ta | Round | Replicate | Lab | Lab | Lab | Lab | Lab | Lab | Lab | Lab | Lab | Lab | Lab | Lab | Lab | Lab | Lab | Lab | Lab | Lab | Lab |  |  |  | 1
| No | No | 01 | 02 | 03 | 04 | 05 | 06 | 07 | 08 | 09 | 10 | 11 | 12 | 14 | 15 | 16 | 20 | 21 | 23 | 24 |  |  |  | ppm
|  |  | 4A*MS | 4A*MS | 4A*OES/MS | 4A*OES | 4A*OES/MS | 4A*OES/MS | 4A*OES/MS | 4A*OES/MS | 4A*OES/MS | 4A*MS | 4A*MS | 4A*OES | 4A*MS | 4A*MS | 4A*MS | 4A*OES/MS | 4A*OES/MS | 5A*MS | 4A*OES/MS |  |  |  | 2
3
| 1 | 1 | 0.83583 | 0.92 | 0.9 | < 5 | 0.94 | 0.9 | 0.94 | 0.91 | 0.92 | 0.93 | 0.97 | 0.66418 | 0.9 | 0.63 | 1 | 0.93 | 1.25 | 2.412 | < 10 |  |  |  | 1
| 1 | 2 | 0.87294 | 0.88 | 0.9 | < 5 | 0.91 | 0.91 | 0.96 | 0.95 | 0.98 | 0.94 | 1.03 | 0.63423 | 1 | 0.61 | 1.1 | 0.98 | 1.07 | 2.427 | < 10 |  |  |  | 14
| 1 | 3 | 0.84218 | 0.87 | 0.9 | < 5 | 0.94 | 0.9 | 0.92 | 0.94 | 0.89 | 0.92 | 1.01 | 0.60183 | 0.9 | 0.6 | 1 | 1.01 | 1.15 | 2.422 | < 10 |  |  |  | 16
| 1 | 4 | 0.89418 | 0.88 | 0.9 | < 5 | 0.95 | 0.9 | 1 | 0.93 | 0.95 | 0.93 | 0.95 | 0.54939 | 1 | 0.65 | 1 | 1.04 | 1.18 | 2.5 | < 10 |  |  |  | 0.93198
| 1 | 5 | 0.8779 | 0.89 | 0.9 | < 5 | 0.94 | 0.9 | 0.97 | 0.96 | 0.95 | 0.96 | 1 | 0.51259 | 0.8 | 0.58 | 1 | 0.98 | 1.12 | 2.616 | < 10 |  |  |  | 58
| 1 | 6 | 0.88587 | 0.91 | 0.9 | < 5 | 0.92 | 0.91 | 0.95 | 0.93 | 0.9 | 0.93 | 0.95 | 0.64059 | 0.8 | 0.6 | 0.9 | 0.96 | 1.23 | 2.541 | < 10
| Mean |  | 0.86815 | 0.89167 | 0.9 |  | 0.93333 | 0.90333 | 0.95667 | 0.93667 | 0.93167 | 0.935 | 0.985 | 0.60047 | 0.9 | 0.61167 | 1 | 0.98333 | 1.1667 | 2.4863
| Median |  | 0.87542 | 0.885 | 0.9 |  | 0.94 | 0.9 | 0.955 | 0.935 | 0.935 | 0.93 | 0.985 | 0.61803 | 0.9 | 0.605 | 1 | 0.98 | 1.165 | 2.4635
| Std Dev. |  | 0.023785 | 0.019408 | 0 |  | 0.015055 | 0.005164 | 0.027325 | 0.017512 | 0.034303 | 0.013784 | 0.033317 | 0.058555 | 0.089443 | 0.024833 | 0.063246 | 0.038297 | 0.067725 | 0.081453
| Rel.Std.Dev. |  | 2.74% | 2.177% | 0% |  | 1.613% | 0.5717% | 2.856% | 1.87% | 3.682% | 1.474% | 3.382% | 9.752% | 9.938% | 4.06% | 6.325% | 3.895% | 5.805% | 3.276%
| PDM3 |  | -6.849% | -4.326% | -3.432% |  | 0.145% | -3.074% | 2.649% | 0.5027% | -0.03381% | 0.3239% | 5.689% | -35.57% | -3.432% | -34.37% | 7.298% | 5.51% | 25.18% | 166.8%
| Z-Score (Absolute) |  | 0.94 | 0.62 | NA | 21.82 | 0.03 | 0.45 | 0.29 | 0.01 | 0.06 | 0.01 | 0.69 | 4.68 | NA | 4.52 | NA | 0.66 | 3.22 | 21.63 | 56.7
Results from laboratories 3, 14 & 16 were removed due to their 0.1 ppm reading resolution.
| Analytical results for Tb in OREAS 602b (Certified Value 0.43 ppm) | [23 empty] | Certified
Tb | Round | Replicate | 01: Lab; 02: Lab; 03: Lab; 04: Lab; 05: Lab; 06: Lab; 07: Lab; 08: Lab |  |  |  | 1
| No | No | 01: 01; 02: 03; 03: 11; 04: 14; 05: 16; 06: 20; 07: 21; 08: 23 |  |  |  | ppm
|  |  | 01: 4A*MS; 02: 4A*OES/MS; 03: 4A*MS; 04: 4A*MS; 05: 4A*MS; 06: 4A*OES/MS; 07: 4A*OES/MS; 08: 5A*OES |  |  |  | 2
2
| 1 | 1 | 01: 0.44005; 02: 0.5; 03: 0.41; 04: 0.4; 05: 0.4; 06: 0.43; 07: 0.386; 08: 0.351 |  |  |  | 1
| 1 | 2 | 01: 0.45228; 02: 0.4; 03: 0.43; 04: 0.4; 05: 0.38; 06: 0.44; 07: 0.383; 08: 0.464 |  |  |  | 15
| 1 | 3 | 01: 0.44043; 02: 0.4; 03: 0.43; 04: 0.4; 05: 0.4; 06: 0.45; 07: 0.383; 08: 0.501 |  |  |  | 16
| 1 | 4 | 01: 0.48809; 02: 0.4; 03: 0.44; 04: 0.4; 05: 0.38; 06: 0.45; 07: 0.389; 08: 0.552 |  |  |  | 0.42546
| 1 | 5 | 01: 0.43587; 02: 0.4; 03: 0.44; 04: 0.4; 05: 0.36; 06: 0.44; 07: 0.37; 08: 0.658 |  |  |  | 59
| 1 | 6 | 01: 0.48137; 02: 0.5; 03: 0.41; 04: 0.3; 05: 0.36; 06: 0.45; 07: 0.384; 08: 0.439
| Mean |  | 01: 0.45635; 02: 0.43333; 03: 0.42667; 04: 0.38333; 05: 0.38; 06: 0.44333; 07: 0.3825; 08: 0.49417
| Median |  | 01: 0.44636; 02: 0.4; 03: 0.43; 04: 0.4; 05: 0.38; 06: 0.445; 07: 0.3835; 08: 0.4825
| Std Dev. |  | 01: 0.022754; 02: 0.05164; 03: 0.013663; 04: 0.040825; 05: 0.017889; 06: 0.008165; 07: 0.0065345; 08: 0.10458
| Rel.Std.Dev. |  | 01: 4.986%; 02: 11.92%; 03: 3.202%; 04: 10.65%; 05: 4.708%; 06: 1.842%; 07: 1.708%; 08: 21.16%
| PDM3 |  | 01: 7.261%; 02: 1.851%; 03: 0.2841%; 04: -9.901%; 05: -10.68%; 06: 4.201%; 07: -10.1%; 08: 16.15%
| Z-Score (Absolute) |  | 01: 0.39; 02: NA; 03: 0.15; 04: NA; 05: 1; 06: 0.15; 07: 0.96; 08: 1.08
Results from laboratories 3 & 14 were removed due to their 0.1 ppm reading resolution.
| Analytical results for Te in OREAS 602b (Certified Value 34.4 ppm) | [23 empty] | Certified
Te | Round | Replicate | Lab | Lab | Lab | Lab | Lab | Lab | Lab | Lab | Lab | Lab | Lab | Lab | Lab | Lab | Lab | Lab | Lab | Lab |  |  |  |  | 1
| No | No | 01 | 02 | 03 | 05 | 06 | 07 | 08 | 09 | 10 | 11 | 12 | 14 | 15 | 16 | 20 | 21 | 23 | 24 |  |  |  |  | ppm
|  |  | 4A*MS | 4A*MS | 4A*OES/MS | 4A*OES/MS | 4A*OES/MS | 4A*OES/MS | 4A*OES/MS | 4A*OES/MS | 4A*MS | 4A*MS | 4A*OES | 4A*MS | 4A*MS | 4A*MS | 4A*OES/MS | 4A*OES/MS | 5A*MS | 4A*OES/MS |  |  |  |  | 1
2
| 1 | 1 | 37.389 | 34 | 38.23 | 34.1 | 34.3 | 30.5 | 34.7 | 34.2 | 30.5 | 38.7 | 28.6501 | 32.27 | 33.7 | 32.2 | 37.8 | 33.4 | 33.1514 | 34.0236 |  |  |  |  | 1
| 1 | 2 | 37.5188 | 32.8 | 37.84 | 33.4 | 35.8 | 29.6 | 34.4 | 36.9 | 30.3 | 38.8 | 26.7232 | 34.92 | 33.9 | 32.2 | 36.9 | 33.4 | 33.5751 | 36.0346 |  |  |  |  | 30
| 1 | 3 | 37.5433 | 33.1 | 38.37 | 35 | 34.6 | 31.9 | 35.1 | 33.6 | 30.2 | 38.3 | 26.8132 | 31.51 | 34.3 | 30.8 | 38.3 | 33.6 | 33.408 | 35.8898 |  |  |  |  | 16
| 1 | 4 | 37.6349 | 32.5 | 38.06 | 35.6 | 34.5 | 30.3 | 33 | 36 | 29.7 | 37.1 | 26.4706 | 33.98 | 34.4 | 29.8 | 36.7 | 33.9 | 35.0299 | 36.3883 |  |  |  |  | 34.3869
| 1 | 5 | 37.5625 | 32.3 | 37.42 | 34.4 | 34.6 | 30.3 | 34.8 | 35.7 | 30.7 | 38.7 | 27.1434 | 31.26 | 34.8 | 29 | 37.9 | 33.8 | 35.1711 | 35.0703 |  |  |  |  | 60
| 1 | 6 | 37.4661 | 32.7 | 36.87 | 32.7 | 34.9 | 31.4 | 34.6 | 33.1 | 30.3 | 37.6 | 28.1136 | 29.99 | 35.2 | 29.6 | 38.6 | 34.1 | 36.0197 | 36.1926
| Mean |  | 37.5191 | 32.9 | 37.7983 | 34.2 | 34.7833 | 30.6667 | 34.4333 | 34.9167 | 30.2833 | 38.2 | 27.319 | 32.3217 | 34.3833 | 30.6 | 37.7 | 33.7 | 34.3925 | 35.5999
| Median |  | 37.531 | 32.75 | 37.95 | 34.25 | 34.6 | 30.4 | 34.65 | 34.95 | 30.3 | 38.5 | 26.9783 | 31.89 | 34.35 | 30.3 | 37.85 | 33.7 | 34.3025 | 35.9622
| Std Dev. |  | 0.084402 | 0.60332 | 0.56361 | 1.0526 | 0.53448 | 0.83586 | 0.73937 | 1.5012 | 0.33714 | 0.69857 | 0.86772 | 1.829 | 0.55648 | 1.3682 | 0.75631 | 0.28284 | 1.1695 | 0.89569
| Rel.Std.Dev. |  | 0.225% | 1.834% | 1.491% | 3.078% | 1.537% | 2.726% | 2.147% | 4.299% | 1.113% | 1.829% | 3.176% | 5.659% | 1.618% | 4.471% | 2.006% | 0.8393% | 3.4% | 2.516%
| PDM3 |  | 9.109% | -4.324% | 9.921% | -0.5434% | 1.153% | -10.82% | 0.1351% | 1.541% | -11.93% | 11.09% | -20.55% | -6.006% | -0.01027% | -11.01% | 9.635% | -1.997% | 0.01647% | 3.527%
| Z-Score (Absolute) |  | 1.19 | 0.56 | 1.29 | 0.07 | 0.15 | 1.41 | 0.02 | 0.2 | 1.56 | 1.45 | 2.68 | 0.78 | 0 | 1.44 | 1.26 | 0.26 | 0 | 0.46
| Analytical results for Th in OREAS 602b (Certified Value 9.11 ppm) | [23 empty] | Certified
Th | Round | Replicate | Lab | Lab | Lab | Lab | Lab | Lab | Lab | Lab | Lab | Lab | Lab | Lab | Lab | Lab | Lab | Lab | Lab | Lab |  |  |  |  | 1
| No | No | 01 | 02 | 03 | 05 | 06 | 07 | 08 | 09 | 10 | 11 | 12 | 14 | 15 | 16 | 20 | 21 | 23 | 24 |  |  |  |  | ppm
|  |  | 4A*MS | 4A*MS | 4A*OES/MS | 4A*OES/MS | 4A*OES/MS | 4A*OES/MS | 4A*OES/MS | 4A*OES/MS | 4A*MS | 4A*MS | 4A*OES | 4A*MS | 4A*MS | 4A*MS | 4A*OES/MS | 4A*OES/MS | 5A*MS | 4A*OES/MS |  |  |  |  | 2
3
| 1 | 1 | 12.0093 | 9.05 | 8.5 | 9.36 | 9.1 | 8.64 | 9 | 9.06 | 9.09 | 10.64 | 9.0907 | 8.3 | 8.3 | 11.2 | 10.6 | 7.54 | 13.378 | < 10 |  |  |  |  | 1
| 1 | 2 | 11.9861 | 9.32 | 8.1 | 9 | 9.15 | 8.21 | 9.02 | 9.93 | 8.81 | 10.37 | 8.9391 | 8.7 | 8.3 | 12 | 10.7 | 7.43 | 13.8568 | < 10 |  |  |  |  | 31
| 1 | 3 | 12.1139 | 9.38 | 8.7 | 9.73 | 9.4 | 8.31 | 8.66 | 8.85 | 9.11 | 9.96 | 8.944 | 8.4 | 8.2 | 10.7 | 11 | 7.32 | 14.0322 | < 10 |  |  |  |  | 16
| 1 | 4 | 12.1045 | 8.7 | 8.6 | 9.53 | 9 | 9 | 8.64 | 9.78 | 9.17 | 10.19 | 9.1852 | 9.2 | 8.3 | 11.1 | 10.8 | 7.77 | 14.1907 | < 10 |  |  |  |  | 9.11
| 1 | 5 | 11.988 | 8.96 | 8.4 | 9.42 | 9.43 | 8.33 | 8.77 | 9.17 | 9.08 | 10 | 8.9439 | 7.4 | 8.1 | 10.5 | 10.9 | 7.7 | 14.8533 | < 10 |  |  |  |  | 61
| 1 | 6 | 12.1589 | 7.51 | 8.6 | 9.22 | 9.35 | 9.26 | 8.68 | 8.72 | 8.93 | 9.46 | 9.1195 | 7.6 | 8.4 | 10.2 | 10.8 | 8.57 | 14.7913 | < 10
| Mean |  | 12.0601 | 8.82 | 8.4833 | 9.3767 | 9.2383 | 8.625 | 8.795 | 9.2517 | 9.0317 | 10.1033 | 9.0371 | 8.2667 | 8.2667 | 10.95 | 10.8 | 7.7217 | 14.1837
| Median |  | 12.0569 | 9.005 | 8.55 | 9.39 | 9.25 | 8.485 | 8.725 | 9.115 | 9.085 | 10.095 | 9.0173 | 8.35 | 8.3 | 10.9 | 10.8 | 7.62 | 14.1115
| Std Dev. |  | 0.074676 | 0.68798 | 0.2137 | 0.25177 | 0.17837 | 0.42486 | 0.17248 | 0.49531 | 0.13452 | 0.40292 | 0.10819 | 0.67429 | 0.10328 | 0.63482 | 0.14142 | 0.44763 | 0.56507
| Rel.Std.Dev. |  | 0.6192% | 7.8% | 2.519% | 2.685% | 1.931% | 4.926% | 1.961% | 5.354% | 1.489% | 3.988% | 1.197% | 8.157% | 1.249% | 5.797% | 1.309% | 5.797% | 3.984%
| PDM3 |  | 32.38% | -3.183% | -6.878% | 2.928% | 1.409% | -5.323% | -3.457% | 1.556% | -0.8594% | 10.9% | -0.8002% | -9.257% | -9.257% | 20.2% | 18.55% | -15.24% | 55.69%
| Z-Score (Absolute) |  | 3.09 | 0.22 | 0.56 | 0.35 | 0.21 | 0.42 | 0.24 | 0.22 | 0 | 1.09 | 0 | 0.79 | 0.79 | 1.96 | 1.81 | 1.34 | 5.27 | 4.13
| Analytical results for Ti in OREAS 602b (Certified Value 0.149 wt.%) | [23 empty] | Certified
Ti | Round | Replicate | Lab | Lab | Lab | Lab | Lab | Lab | Lab | Lab | Lab | Lab | Lab | Lab | Lab | Lab | Lab | Lab | Lab | Lab | Lab | Lab | Lab | Lab | 1
| No | No | 01 | 02 | 03 | 04 | 05 | 06 | 07 | 08 | 09 | 10 | 11 | 12 | 14 | 15 | 16 | 20 | 21 | 22 | 23 | 24 | 25 | 26 | wt.%
|  |  | 4A*OES | 4A*OES | 4A*OES/MS | 4A*OES | 4A*OES/MS | 4A*OES/MS | 4A*OES/MS | 4A*OES/MS | 4A*OES/MS | 4A*OES | 4A*MS | 4A*OES | 4A*MS | 4A*MS | 4A*OES | 4A*OES/MS | 4A*OES/MS | 4A*OES | 5A*OES | 4A*OES/MS | 4A*OES/MS | 4A*OES | 3
3
| 1 | 1 | 0.13764 | 0.1543 | 0.16 | 0.14 | 0.154 | 0.15 | 0.157 | 0.155 | 0.15 | 0.151 | 0.1538 | 0.15588 | 0.158 | 0.14 | 0.16 | 0.15 | 0.139 | 0.13 | 0.14908 | 0.14559 | 0.1348 | 0.15 | 1
| 1 | 2 | 0.13985 | 0.1587 | 0.16 | 0.13 | 0.154 | 0.153 | 0.158 | 0.152 | 0.152 | 0.152 | 0.1556 | 0.15819 | 0.164 | 0.14 | 0.15 | 0.15 | 0.134 | 0.14 | 0.15319 | 0.14744 | 0.1464 | 0.143 | 32
| 1 | 3 | 0.13949 | 0.1577 | 0.162 | 0.13 | 0.159 | 0.155 | 0.155 | 0.157 | 0.147 | 0.15 | 0.1564 | 0.16306 | 0.163 | 0.14 | 0.16 | 0.16 | 0.135 | 0.14 | 0.15007 | 0.14728 | 0.1434 | 0.141 | 16
| 1 | 4 | 0.13124 | 0.1517 | 0.159 | 0.13 | 0.158 | 0.149 | 0.155 | 0.154 | 0.153 | 0.15 | 0.1479 | 0.16138 | 0.161 | 0.15 | 0.16 | 0.15 | 0.135 | 0.14 | 0.15236 | 0.14621 | 0.1365 | 0.137 | 0.14947
| 1 | 5 | 0.13334 | 0.157 | 0.156 | 0.14 | 0.152 | 0.149 | 0.149 | 0.158 | 0.15 | 0.15 | 0.1533 | 0.16255 | 0.159 | 0.15 | 0.16 | 0.15 | 0.135 | 0.13 | 0.15121 | 0.14739 | 0.1443 | 0.144 | 62
| 1 | 6 | 0.13404 | 0.1601 | 0.158 | 0.14 | 0.154 | 0.152 | 0.154 | 0.152 | 0.151 | 0.153 | 0.1517 | 0.16416 | 0.159 | 0.15 | 0.16 | 0.15 | 0.138 | 0.14 | 0.15006 | 0.14649 | 0.1475 | 0.138
| Mean |  | 0.13593 | 0.15658 | 0.15917 | 0.135 | 0.15517 | 0.15133 | 0.15467 | 0.15467 | 0.1505 | 0.151 | 0.15312 | 0.16087 | 0.16067 | 0.145 | 0.15833 | 0.15167 | 0.136 | 0.13667 | 0.151 | 0.14673 | 0.14215 | 0.14217
| Median |  | 0.13584 | 0.15735 | 0.1595 | 0.135 | 0.154 | 0.151 | 0.155 | 0.1545 | 0.1505 | 0.1505 | 0.15355 | 0.16196 | 0.16 | 0.145 | 0.16 | 0.15 | 0.135 | 0.14 | 0.15064 | 0.14689 | 0.14385 | 0.142
| Std Dev. |  | 0.0035564 | 0.0030766 | 0.0020412 | 0.0054772 | 0.0027142 | 0.0024221 | 0.0031411 | 0.0025033 | 0.0020736 | 0.0012649 | 0.0030551 | 0.0031862 | 0.0024221 | 0.0054772 | 0.0040825 | 0.0040825 | 0.002 | 0.005164 | 0.0015582 | 0.00075797 | 0.0052691 | 0.0047081
| Rel.Std.Dev. |  | 2.616% | 1.965% | 1.282% | 4.057% | 1.749% | 1.601% | 2.031% | 1.619% | 1.378% | 0.8377% | 1.995% | 1.981% | 1.508% | 3.777% | 2.578% | 2.692% | 1.471% | 3.779% | 1.032% | 0.5166% | 3.707% | 3.312%
| PDM3 |  | -9.058% | 4.758% | 6.486% | -9.682% | 3.81% | 1.245% | 3.475% | 3.475% | 0.6878% | 1.022% | 2.438% | 7.625% | 7.49% | -2.992% | 5.928% | 1.468% | -9.013% | -8.567% | 1.02% | -1.831% | -4.899% | -4.887%
| Z-Score (Absolute) |  | 1.77 | 0.63 | 0.93 | 1.88 | 0.47 | 0.02 | 0.41 | 0.41 | 0.08 | 0.02 | 0.23 | 1.13 | 1.11 | 0.72 | 0.83 | 0.06 | 1.77 | 1.69 | 0.02 | 0.52 | 1.05 | 1.05
| Analytical results for Tl in OREAS 602b (Certified Value 2.17 ppm) | [23 empty] | Certified
Tl | Round | Replicate | Lab | Lab | Lab | Lab | Lab | Lab | Lab | Lab | Lab | Lab | Lab | Lab | Lab | Lab | Lab | Lab | Lab | Lab |  |  |  |  | 1
| No | No | 01 | 02 | 03 | 05 | 06 | 07 | 08 | 09 | 10 | 11 | 12 | 14 | 15 | 16 | 20 | 21 | 23 | 24 |  |  |  |  | ppm
|  |  | 4A*MS | 4A*MS | 4A*OES/MS | 4A*OES/MS | 4A*OES/MS | 4A*OES/MS | 4A*OES/MS | 4A*OES/MS | 4A*MS | 4A*MS | 4A*OES | 4A*MS | 4A*MS | 4A*MS | 4A*OES/MS | 4A*OES/MS | 5A*MS | 4A*OES/MS |  |  |  |  | 2
3
| 1 | 1 | 2.6483 | 2.05 | 2.43 | 2.06 | 2.09 | 2.27 | 2.29 | 2.09 | 1.95 | 2.22 | 2.2382 | 2.09 | 1.93 | 2.4 | 2.32 | 2.23 | 1.97 | < 5 |  |  |  |  | 1
| 1 | 2 | 2.6278 | 2.06 | 2.53 | 2.02 | 2.13 | 2.14 | 2.35 | 2.21 | 1.95 | 2.19 | 2.2389 | 2.28 | 1.88 | 2.4 | 2.37 | 2.14 | 2.01 | < 5 |  |  |  |  | 33
| 1 | 3 | 2.7294 | 2.17 | 2.63 | 2.13 | 2.15 | 2.24 | 2.25 | 2.06 | 1.96 | 2.22 | 2.2687 | 2.17 | 1.88 | 2.4 | 2.43 | 2.17 | 2.031 | < 5 |  |  |  |  | 16
| 1 | 4 | 2.6628 | 2.02 | 2.48 | 2.15 | 2.09 | 2.18 | 2.2 | 2.19 | 1.91 | 2.14 | 2.2986 | 2.24 | 1.89 | 2.2 | 2.36 | 2.11 | 2.019 | < 5 |  |  |  |  | 2.1667
| 1 | 5 | 2.6317 | 2.06 | 2.51 | 2.06 | 2.08 | 2.21 | 2.27 | 2.23 | 1.93 | 2.2 | 2.2014 | 2.09 | 1.87 | 2.2 | 2.38 | 2.23 | 2.122 | < 5 |  |  |  |  | 63
| 1 | 6 | 2.5651 | 2.05 | 2.55 | 2.01 | 2.18 | 2.09 | 2.21 | 2.03 | 1.96 | 2.12 | 2.2525 | 2.02 | 1.96 | 2.2 | 2.41 | 2.15 | 2.125 | < 5
| Mean |  | 2.6442 | 2.0683 | 2.5217 | 2.0717 | 2.12 | 2.1883 | 2.2617 | 2.135 | 1.9433 | 2.1817 | 2.2497 | 2.1483 | 1.9017 | 2.3 | 2.3783 | 2.1717 | 2.0462
| Median |  | 2.64 | 2.055 | 2.52 | 2.06 | 2.11 | 2.195 | 2.26 | 2.14 | 1.95 | 2.195 | 2.2457 | 2.13 | 1.885 | 2.3 | 2.375 | 2.16 | 2.025
| Std Dev. |  | 0.053485 | 0.051929 | 0.067651 | 0.057067 | 0.04 | 0.066156 | 0.055287 | 0.085264 | 0.019664 | 0.042151 | 0.032672 | 0.099482 | 0.035449 | 0.10954 | 0.038687 | 0.04916 | 0.063313
| Rel.Std.Dev. |  | 2.023% | 2.511% | 2.683% | 2.755% | 1.887% | 3.023% | 2.445% | 3.994% | 1.012% | 1.932% | 1.452% | 4.631% | 1.864% | 4.763% | 1.627% | 2.264% | 3.094%
| PDM3 |  | 22.04% | -4.54% | 16.38% | -4.386% | -2.155% | 0.9985% | 4.383% | -1.463% | -10.31% | 0.6908% | 3.831% | -0.8477% | -12.23% | 6.152% | 9.768% | 0.2292% | -5.563%
| Z-Score (Absolute) |  | 2.96 | 0.68 | 2.18 | 0.66 | 0.36 | 0.07 | 0.54 | 0.26 | 1.48 | 0.03 | 0.46 | 0.18 | 1.74 | 0.78 | 1.27 | 0.03 | 0.82 | 2.04
| Analytical results for Tm in OREAS 602b (Indicative Value 84.2 ppb) | [23 empty] | Indicative
Tm | Round | Replicate | 01: Lab; 02: Lab; 03: Lab; 05: Lab; 06: Lab |  |  |  |  | 1
| No | No | 01: 03; 02: 11; 03: 14; 05: 16; 06: 23 |  |  |  |  | ppb
|  |  | 01: 4A*OES/MS; 02: 4A*MS; 03: 4A*MS; 05: 4A*MS; 06: 5A*MS |  |  |  |  | 1
1
| 1 | 1 | 01: < 100; 02: 100; 03: < 100; 05: 80; 06: < 100 |  |  |  |  | 1
| 1 | 2 | 01: < 100; 02: 90; 03: < 100; 05: 80; 06: < 100 |  |  |  |  | 6
| 1 | 3 | 01: < 100; 02: 90; 03: < 100; 05: 80; 06: < 100 |  |  |  |  | 16
| 1 | 4 | 01: < 100; 02: 80; 03: < 100; 05: 80; 06: < 100 |  |  |  |  | 84.1667
| 1 | 5 | 01: < 100; 02: 80; 03: < 100; 05: 80; 06: < 100 |  |  |  |  | 12
| 1 | 6 | 01: < 100; 02: 90; 03: < 100; 05: 80; 06: < 100
| Mean |  | 02: 88.3333; 05: 80
| Median |  | 02: 90; 05: 80
| Std Dev. |  | 02: 7.5277; 05: 0
| Rel.Std.Dev. |  | 02: 8.522%; 05: 0%
| PDM3 |  | 02: 4.95%; 05: -4.95%
Z-Score (Absolute) | bar: 01 to 06
| Analytical results for U in OREAS 602b (Certified Value 3.8 ppm) | [23 empty] | Certified
U | Round | Replicate | Lab | Lab | Lab | Lab | Lab | Lab | Lab | Lab | Lab | Lab | Lab | Lab | Lab | Lab | Lab | Lab | Lab | Lab |  |  |  |  | 1
| No | No | 01 | 02 | 03 | 05 | 06 | 07 | 08 | 09 | 10 | 11 | 12 | 14 | 15 | 16 | 20 | 21 | 23 | 24 |  |  |  |  | ppm
|  |  | 4A*MS | 4A*MS | 4A*OES/MS | 4A*OES/MS | 4A*OES/MS | 4A*OES/MS | 4A*OES/MS | 4A*OES/MS | 4A*MS | 4A*MS | 4A*OES | 4A*MS | 4A*MS | 4A*MS | 4A*OES/MS | 4A*OES/MS | 5A*MS | 4A*OES/MS |  |  |  |  | 2
3
| 1 | 1 | 4.7379 | 3.73 | 4.2 | 3.6 | 3.8 | 4 | 3.8 | 3.7 | 4 | 3.87 | 3.899 | 4 | 3 | 4.3 | 4.3 | 3.64 | 3.405 | < 10 |  |  |  |  | 1
| 1 | 2 | 4.7519 | 3.68 | 4.3 | 3.4 | 3.9 | 3.8 | 3.8 | 4 | 4 | 3.81 | 3.7943 | 3.8 | 2.97 | 4.3 | 4.2 | 3.69 | 3.435 | < 10 |  |  |  |  | 35
| 1 | 3 | 4.8446 | 3.86 | 4.1 | 3.7 | 3.8 | 3.8 | 3.7 | 3.5 | 3.97 | 3.9 | 3.8018 | 3.5 | 2.97 | 4.1 | 4.4 | 3.6 | 3.411 | < 10 |  |  |  |  | 16
| 1 | 4 | 4.7978 | 3.56 | 4 | 3.7 | 3.7 | 4 | 3.7 | 4 | 4 | 3.75 | 3.7535 | 3.8 | 2.93 | 4.1 | 4.3 | 3.68 | 3.462 | < 10 |  |  |  |  | 3.7974
| 1 | 5 | 4.7705 | 3.78 | 4.1 | 3.5 | 3.8 | 4 | 3.8 | 3.8 | 3.95 | 3.75 | 3.7742 | 3.6 | 2.92 | 4 | 4.3 | 3.71 | 3.647 | < 10 |  |  |  |  | 64
| 1 | 6 | 4.7313 | 3.62 | 4 | 3.5 | 3.9 | 3.9 | 3.7 | 3.4 | 4.05 | 3.68 | 3.9097 | 3.3 | 2.95 | 3.9 | 4.4 | 3.72 | 3.587 | < 10
| Mean |  | 4.7723 | 3.705 | 4.1167 | 3.5667 | 3.8167 | 3.9167 | 3.75 | 3.7333 | 3.995 | 3.7933 | 3.8221 | 3.6667 | 2.9567 | 4.1167 | 4.3167 | 3.6733 | 3.4912
| Median |  | 4.7612 | 3.705 | 4.1 | 3.55 | 3.8 | 3.95 | 3.75 | 3.75 | 4 | 3.78 | 3.7981 | 3.7 | 2.96 | 4.1 | 4.3 | 3.685 | 3.4485
| Std Dev. |  | 0.042794 | 0.10877 | 0.1169 | 0.12111 | 0.075277 | 0.098319 | 0.054772 | 0.25033 | 0.033912 | 0.082624 | 0.065987 | 0.25033 | 0.029439 | 0.16021 | 0.075277 | 0.045461 | 0.10132
| Rel.Std.Dev. |  | 0.8967% | 2.936% | 2.84% | 3.395% | 1.972% | 2.51% | 1.461% | 6.705% | 0.8489% | 2.178% | 1.726% | 6.827% | 0.9957% | 3.892% | 1.744% | 1.238% | 2.902%
| PDM3 |  | 25.67% | -2.433% | 8.408% | -6.076% | 0.508% | 3.141% | -1.248% | -1.687% | 5.204% | -0.1065% | 0.6512% | -3.442% | -22.14% | 8.408% | 13.67% | -3.267% | -8.064%
| Z-Score (Absolute) |  | 3.97 | 0.41 | 1.28 | 0.98 | 0.05 | 0.46 | 0.23 | 0.29 | 0.78 | 0.05 | 0.07 | 0.57 | 3.48 | 1.28 | 2.1 | 0.54 | 1.29 | 4.91
| Analytical results for V in OREAS 602b (Certified Value 15.8 ppm) | [23 empty] | Certified
V | Round | Replicate | Lab | Lab | Lab | Lab | Lab | Lab | Lab | Lab | Lab | Lab | Lab | Lab | Lab | Lab | Lab | Lab | Lab | Lab | Lab | Lab | Lab | Lab | 1
| No | No | 01 | 02 | 03 | 04 | 05 | 06 | 07 | 08 | 09 | 10 | 11 | 12 | 14 | 15 | 16 | 20 | 21 | 22 | 23 | 24 | 25 | 26 | ppm
|  |  | 4A*OES | 4A*OES | 4A*OES/MS | 4A*OES | 4A*OES/MS | 4A*OES/MS | 4A*OES/MS | 4A*OES/MS | 4A*OES/MS | 4A*OES | 4A*MS | 4A*OES | 4A*MS | 4A*MS | 4A*OES | 4A*OES/MS | 4A*OES/MS | 4A*OES | 5A*OES | 4A*OES/MS | 4A*OES/MS | 4A*OES | 1
2
| 1 | 1 | 13.1 | 16 | 13 | 16 | 16 | 15 | 16 | 16 | 15 | 15 | 17 | 15.3507 | 17 | 15.4 | 20 | 17 | 15.5 | 17 | 17.1434 | 15.1227 | 15.16 | 16.328 | 1
| 1 | 2 | 12.957 | 16 | 13 | 16 | 15 | 16 | 16 | 16 | 15 | 15 | 17 | 15.6768 | 19 | 14.8 | 20 | 17 | 15.8 | 17 | 17.6967 | 15.3621 | 15.59 | 16.36 | 36
| 1 | 3 | 12.968 | 16 | 14 | 16 | 16 | 16 | 16 | 16 | 15 | 15 | 17 | 14.7521 | 17 | 15.2 | 15 | 18 | 15.9 | 16 | 17.5277 | 14.9727 | 15.3 | 16.403 | 16
| 1 | 4 | 13.371 | 15 | 13 | 16 | 16 | 15 | 16 | 15 | 15 | 15 | 16 | 15.5579 | 18 | 14.3 | 15 | 18 | 16.3 | 16 | 17.6442 | 15.0778 | 15.27 | 16.523 | 15.7872
| 1 | 5 | 13.294 | 15 | 14 | 16 | 16 | 15 | 15 | 16 | 15 | 15 | 17 | 15.0717 | 18 | 15.3 | 15 | 18 | 15.9 | 16 | 17.6977 | 15.0001 | 15.28 | 16.921 | 65
| 1 | 6 | 13.207 | 16 | 13 | 16 | 16 | 16 | 15 | 16 | 15 | 14 | 16 | 15.9861 | 18 | 14.6 | 20 | 17 | 14.6 | 16 | 17.3061 | 14.8912 | 15.9 | 16.009
| Mean |  | 13.1495 | 15.6667 | 13.3333 | 16 | 15.8333 | 15.5 | 15.6667 | 15.8333 | 15 | 14.8333 | 16.6667 | 15.3992 | 17.8333 | 14.9333 | 17.5 | 17.5 | 15.6667 | 16.3333 | 17.5026 | 15.0711 | 15.4167 | 16.424
| Median |  | 13.1535 | 16 | 13 | 16 | 16 | 15.5 | 16 | 16 | 15 | 15 | 17 | 15.4543 | 18 | 15 | 17.5 | 17.5 | 15.85 | 16 | 17.5859 | 15.0389 | 15.29 | 16.3815
| Std Dev. |  | 0.1707 | 0.5164 | 0.5164 | 0 | 0.40825 | 0.54772 | 0.5164 | 0.40825 | 0 | 0.40825 | 0.5164 | 0.4416 | 0.75277 | 0.43665 | 2.7386 | 0.54772 | 0.58195 | 0.5164 | 0.22983 | 0.16401 | 0.27689 | 0.29759
| Rel.Std.Dev. |  | 1.298% | 3.296% | 3.873% | 0% | 2.578% | 3.534% | 3.296% | 2.578% | 0% | 2.752% | 3.098% | 2.868% | 4.221% | 2.924% | 15.65% | 3.13% | 3.715% | 3.162% | 1.313% | 1.088% | 1.796% | 1.812%
| PDM3 |  | -16.71% | -0.7632% | -15.54% | 1.348% | 0.2925% | -1.819% | -0.7632% | 0.2925% | -4.986% | -6.042% | 5.571% | -2.457% | 12.96% | -5.408% | 10.85% | 10.85% | -0.7632% | 3.46% | 10.87% | -4.536% | -2.347% | 4.034%
| Z-Score (Absolute) |  | 2.55 | 0 | 2.36 | 0.34 | 0.17 | 0.17 | 0 | 0.17 | 0.67 | 0.84 | 1.01 | 0.27 | 2.19 | 0.74 | 1.85 | 1.85 | 0 | 0.67 | 1.86 | 0.6 | 0.25 | 0.77
| Analytical results for W in OREAS 602b (Certified Value 13.8 ppm) | [23 empty] | Certified
W | Round | Replicate | Lab | Lab | Lab | Lab | Lab | Lab | Lab | Lab | Lab | Lab | Lab | Lab | Lab | Lab | Lab | Lab | Lab | Lab | Lab | Lab | Lab | Lab | 1
| No | No | 01 | 02 | 03 | 04 | 05 | 06 | 07 | 08 | 09 | 10 | 11 | 12 | 14 | 15 | 16 | 20 | 21 | 22 | 23 | 24 | 25 | 26 | ppm
|  |  | 4A*MS | 4A*MS | 4A*OES/MS | 4A*OES | 4A*OES/MS | 4A*OES/MS | 4A*OES/MS | 4A*OES/MS | 4A*OES/MS | 4A*MS | 4A*MS | 4A*OES | 4A*MS | 4A*MS | 4A*MS | 4A*OES/MS | 4A*OES/MS | 4A*OES | 5A*MS | 4A*OES/MS | 4A*OES/MS | 4A*OES | 1
2
| 1 | 1 | 17.4619 | 16 | 14.9 | 10 | 14.2 | 12.4 | 13.4 | 14.2 | 13.4 | 12.7 | 13.9 | 12.2143 | 14.3 | 13.4 | 13.5 | 14.2 | 15 | 16 | 13.4343 | < 20 | < 5 | 10.982 | 1
| 1 | 2 | 17.1613 | 16.4 | 14.5 | 12 | 13.9 | 13.9 | 13.8 | 15 | 13.9 | 12.5 | 15 | 12.3024 | 14 | 13.4 | 13.5 | 14.2 | 14.1 | 17 | 13.849 | < 20 | < 5 | 13.615 | 37
| 1 | 3 | 17.3701 | 15.5 | 14.5 | 11 | 14.2 | 13.8 | 13.6 | 14.2 | 13.7 | 12.4 | 14.4 | 12.2141 | 13.7 | 12.2 | 13 | 14.8 | 14.1 | 15 | 13.8688 | < 20 | < 5 | 12.474 | 16
| 1 | 4 | 17.2246 | 14.2 | 13.9 | 12 | 13.8 | 13.5 | 13.6 | 14.6 | 15 | 12.7 | 14.5 | 12.3028 | 16.4 | 13.3 | 14.5 | 14.9 | 14.4 | 17 | 14.0316 | < 20 | < 5 | 11.752 | 13.8322
| 1 | 5 | 17.2896 | 15.2 | 14.1 | 11 | 13.7 | 14.4 | 13.4 | 15.6 | 13.8 | 12.8 | 15.3 | 12.6491 | 13 | 12.8 | 13 | 14.2 | 14.8 | 14 | 14.5563 | < 20 | < 5 | 12.373 | 66
| 1 | 6 | 17.2887 | 14 | 14.1 | 10 | 16.7 | 13.7 | 13.5 | 14.8 | 13.3 | 12.7 | 14.6 | 12.6981 | 13.4 | 14 | 13 | 14.9 | 14.1 | 15 | 14.9314 | < 20 | < 5 | 14.212
| Mean |  | 17.2994 | 15.2167 | 14.3333 | 11 | 14.4167 | 13.6167 | 13.55 | 14.7333 | 13.85 | 12.6333 | 14.6167 | 12.3968 | 14.1333 | 13.1833 | 13.4167 | 14.5333 | 14.4167 | 15.6667 | 14.1119 |  |  | 12.568
| Median |  | 17.2892 | 15.35 | 14.3 | 11 | 14.05 | 13.75 | 13.55 | 14.7 | 13.75 | 12.7 | 14.55 | 12.3026 | 13.85 | 13.35 | 13.25 | 14.5 | 14.25 | 15.5 | 13.9502 |  |  | 12.4235
| Std Dev. |  | 0.10611 | 0.96003 | 0.36697 | 0.89443 | 1.1374 | 0.66758 | 0.15166 | 0.53166 | 0.6091 | 0.15055 | 0.48751 | 0.21857 | 1.1994 | 0.61455 | 0.58452 | 0.36697 | 0.39707 | 1.2111 | 0.5409 |  |  | 1.1855
| Rel.Std.Dev. |  | 0.6134% | 6.309% | 2.56% | 8.131% | 7.889% | 4.903% | 1.119% | 3.609% | 4.398% | 1.192% | 3.335% | 1.763% | 8.487% | 4.662% | 4.357% | 2.525% | 2.754% | 7.73% | 3.833% |  |  | 9.433%
| PDM3 |  | 25.07% | 10.01% | 3.623% | -20.48% | 4.225% | -1.558% | -2.04% | 6.515% | 0.1288% | -8.667% | 5.671% | -10.38% | 2.177% | -4.691% | -3.004% | 5.069% | 4.225% | 13.26% | 2.022% |  |  | -9.139%
| Z-Score (Absolute) |  | 3.73 | 1.39 | 0.4 | NA | 0.49 | 0.41 | 0.48 | 0.85 | 0.15 | 1.51 | 0.71 | 1.78 | 0.17 | 0.9 | 0.63 | 0.62 | 0.49 | NA | 0.15 | 4.47 | 12.9 | 1.59
Results from laboratories 4 & 22 were removed due to their 1 ppm reading resolution.
| Analytical results for Y in OREAS 602b (Certified Value 8.69 ppm) | [23 empty] | Certified
Y | Round | Replicate | Lab | Lab | Lab | Lab | Lab | Lab | Lab | Lab | Lab | Lab | Lab | Lab | Lab | Lab | Lab | Lab | Lab | Lab | Lab | Lab | Lab |  | 1
| No | No | 01 | 02 | 03 | 04 | 05 | 06 | 07 | 08 | 09 | 10 | 11 | 12 | 14 | 15 | 16 | 20 | 21 | 22 | 23 | 24 | 26 |  | ppm
|  |  | 4A*MS | 4A*MS | 4A*OES/MS | 4A*OES | 4A*OES/MS | 4A*OES/MS | 4A*OES/MS | 4A*OES/MS | 4A*OES/MS | 4A*MS | 4A*MS | 4A*OES | 4A*MS | 4A*MS | 4A*MS | 4A*OES/MS | 4A*OES/MS | 4A*OES | 5A*OES | 4A*OES/MS | 4A*OES |  | 2
3
| 1 | 1 | 9.8124 | 8.5 | 8.9 | 7 | 8.6 | 8.6 | 9 | 9.1 | 8.9 | 8.7 | 8.9 | 8.4174 | 10.2 | 8.2 | 9.3 | 9.1 | 8.11 | 7.7 | 8.1847 | 8.4765 | 8.824 |  | 1
| 1 | 2 | 9.7824 | 9.1 | 9.3 | 6 | 8.3 | 8.8 | 8.9 | 8.9 | 9.5 | 8.6 | 8.78 | 8.4008 | 9.2 | 8.1 | 8.9 | 9 | 8.32 | 7.8 | 8.2446 | 8.2492 | 8.489 |  | 38
| 1 | 3 | 9.8519 | 8.9 | 9.3 | 7 | 9 | 8.6 | 9.1 | 9.1 | 8.6 | 8.9 | 9.04 | 8.4306 | 8.2 | 8.3 | 8.9 | 9.3 | 8.22 | 7.7 | 8.0798 | 8.2983 | 8.949 |  | 16
| 1 | 4 | 9.8278 | 8.7 | 9 | 6 | 9 | 8.5 | 8.9 | 8.6 | 9.1 | 8.6 | 8.53 | 8.5516 | 8.9 | 8.7 | 8.3 | 9.1 | 8.29 | 7.2 | 8.1029 | 8.4564 | 6.849 |  | 8.6916
| 1 | 5 | 9.8354 | 8.8 | 9.2 | 6 | 8.6 | 8.7 | 9 | 9 | 9 | 8.9 | 8.62 | 8.5279 | 9.1 | 8.3 | 8.4 | 9.2 | 8.27 | 7.2 | 8.2509 | 8.5149 | 8.73 |  | 67
| 1 | 6 | 9.808 | 9 | 8.9 | 6 | 8.3 | 8.7 | 9.1 | 8.9 | 8.4 | 8.7 | 8.75 | 8.4655 | 9 | 8.2 | 8.8 | 9 | 8.33 | 7.5 | 7.9412 | 8.3212 | 8.27
| Mean |  | 9.8196 | 8.8333 | 9.1 | 6.3333 | 8.6333 | 8.65 | 9 | 8.9333 | 8.9167 | 8.7333 | 8.77 | 8.4656 | 9.1 | 8.3 | 8.7667 | 9.1167 | 8.2567 | 7.5167 | 8.134 | 8.3861 | 8.3518
| Median |  | 9.8201 | 8.85 | 9.1 | 6 | 8.6 | 8.65 | 9 | 8.95 | 8.95 | 8.7 | 8.765 | 8.448 | 9.05 | 8.25 | 8.85 | 9.1 | 8.28 | 7.6 | 8.1438 | 8.3888 | 8.6095
| Std Dev. |  | 0.024207 | 0.21602 | 0.18974 | 0.5164 | 0.31411 | 0.10488 | 0.089443 | 0.18619 | 0.38687 | 0.13663 | 0.18461 | 0.061682 | 0.64498 | 0.20976 | 0.36697 | 0.1169 | 0.081894 | 0.26394 | 0.11796 | 0.10987 | 0.77545
| Rel.Std.Dev. |  | 0.2465% | 2.446% | 2.085% | 8.154% | 3.638% | 1.212% | 0.9938% | 2.084% | 4.339% | 1.564% | 2.105% | 0.7286% | 7.088% | 2.527% | 4.186% | 1.282% | 0.9919% | 3.511% | 1.45% | 1.31% | 9.285%
| PDM3 |  | 12.98% | 1.631% | 4.699% | -27.13% | -0.6699% | -0.4782% | 3.549% | 2.782% | 2.59% | 0.4806% | 0.9025% | -2.6% | 4.699% | -4.505% | 0.8641% | 4.891% | -5.004% | -13.52% | -6.415% | -3.514% | -3.909%
| Z-Score (Absolute) |  | 2.27 | 0.18 | 0.74 | NA | 0.25 | 0.21 | 0.53 | 0.39 | 0.35 | 0.04 | 0.04 | 0.6 | 0.74 | 0.96 | 0.04 | 0.78 | 1.05 | 2.62 | 1.31 | 0.77 | 0.85
Results from laboratory 4 were removed due to their 1 ppm reading resolution.
| Analytical results for Yb in OREAS 602b (Certified Value 0.51 ppm) | [23 empty] | Certified
Yb | Round | Replicate | 01: Lab; 02: Lab; 03: Lab; 04: Lab; 05: Lab; 06: Lab; 07: Lab; 08: Lab |  | 1
| No | No | 01: 01; 02: 03; 03: 11; 04: 14; 05: 16; 06: 20; 07: 21; 08: 23 |  | ppm
|  |  | 01: 4A*MS; 02: 4A*OES/MS; 03: 4A*MS; 04: 4A*MS; 05: 4A*MS; 06: 4A*OES/MS; 07: 4A*OES/MS; 08: 5A*MS |  | 2
2
| 1 | 1 | 01: 0.59023; 02: 0.6; 03: 0.53; 04: 0.5; 05: 0.65; 06: 0.5; 07: 0.454; 08: 0.402 |  | 1
| 1 | 2 | 01: 0.57673; 02: 0.6; 03: 0.53; 04: 0.5; 05: 0.65; 06: 0.5; 07: 0.451; 08: 0.426 |  | 39
| 1 | 3 | 01: 0.54232; 02: 0.5; 03: 0.49; 04: 0.5; 05: 0.6; 06: 0.5; 07: 0.445; 08: 0.414 |  | 16
| 1 | 4 | 01: 0.59608; 02: 0.6; 03: 0.49; 04: 0.5; 05: 0.6; 06: 0.5; 07: 0.453; 08: 0.425 |  | 0.50932
| 1 | 5 | 01: 0.54344; 02: 0.6; 03: 0.51; 04: 0.5; 05: 0.6; 06: 0.5; 07: 0.459; 08: 0.434 |  | 68
| 1 | 6 | 01: 0.5466; 02: 0.5; 03: 0.54; 04: 0.4; 05: 0.6; 06: 0.4; 07: 0.436; 08: 0.451
| Mean |  | 01: 0.5659; 02: 0.56667; 03: 0.515; 04: 0.48333; 05: 0.61667; 06: 0.48333; 07: 0.44967; 08: 0.42533
| Median |  | 01: 0.56166; 02: 0.6; 03: 0.52; 04: 0.5; 05: 0.6; 06: 0.5; 07: 0.452; 08: 0.4255
| Std Dev. |  | 01: 0.024713; 02: 0.05164; 03: 0.021679; 04: 0.040825; 05: 0.02582; 06: 0.040825; 07: 0.0080911; 08: 0.016777
| Rel.Std.Dev. |  | 01: 4.367%; 02: 9.113%; 03: 4.21%; 04: 8.447%; 05: 4.187%; 06: 8.447%; 07: 1.799%; 08: 3.944%
| PDM3 |  | 01: 11.11%; 02: 11.26%; 03: 1.116%; 04: -5.102%; 05: 21.08%; 06: -5.102%; 07: -11.71%; 08: -16.49%
| Z-Score (Absolute) |  | 01: 0.77; 02: NA; 03: 0.18; 04: NA; 05: 1.36; 06: 0.18; 07: 0.57; 08: 0.86
Results from laboratories 3 & 14 were removed due to their 0.1 ppm reading resolution.
| Analytical results for Zn in OREAS 602b (Certified Value 764 ppm) | [23 empty] | Certified
Zn | Round | Replicate | Lab | Lab | Lab | Lab | Lab | Lab | Lab | Lab | Lab | Lab | Lab | Lab | Lab | Lab | Lab | Lab | Lab | Lab | Lab | Lab | Lab | Lab | 1
| No | No | 01 | 02 | 03 | 04 | 05 | 06 | 07 | 08 | 09 | 10 | 11 | 12 | 14 | 15 | 16 | 20 | 21 | 22 | 23 | 24 | 25 | 26 | ppm
|  |  | 4A*MS | 4A*OES | 4A*OES/MS | 4A*OES | 4A*OES/MS | 4A*OES/MS | 4A*OES/MS | 4A*OES/AAS | 4A*OES/MS | 4A*OES | 4A*MS | 4A*OES | 4A*MS | 4A*MS | 4A*OES | 4A*OES/MS | 4A*OES/MS | 4A*OES | 5A*OES | 4A*OES/MS | 4A*OES/MS | 4A*OES | 0
0
| 1 | 1 | 749.1221 | 728 | 796.1 | 790 | 759 | 762 | 798 | 770 | 766 | 770 | 762 | 745.6581 | 786 | 736 | 765 | 730 | 771 | 744 | 920.277 | 776.7514 | 712.4 | 749.639 | 1
| 1 | 2 | 745.3217 | 763 | 773.4 | 790 | 758 | 819 | 798 | 760 | 783 | 760 | 760 | 756.2038 | 822 | 697 | 770 | 746 | 771 | 783 | 958.563 | 802.1857 | 723 | 750.764 | 40
| 1 | 3 | 748.7453 | 750 | 789.5 | 790 | 789 | 764 | 798 | 780 | 746 | 765 | 766 | 731.9267 | 798 | 753 | 780 | 751 | 757 | 789 | 981.613 | 770.6466 | 719 | 722.024 | 16
| 1 | 4 | 744.2044 | 721 | 743 | 790 | 786 | 743 | 796 | 770 | 784 | 763 | 737 | 770.6963 | 805 | 803 | 775 | 739 | 751 | 766 | 934.874 | 775.3066 | 715.8 | 696.987 | 764.2709
| 1 | 5 | 744.1611 | 732 | 806 | 790 | 758 | 753 | 772 | 740 | 768 | 770 | 770 | 739.0361 | 796 | 780 | 770 | 742 | 758 | 759 | 913.592 | 776.3446 | 721.5 | 761.096 | 69
| 1 | 6 | 744.8554 | 762 | 787.3 | 790 | 754 | 774 | 782 | 770 | 784 | 775 | 759 | 766.4755 | 806 | 789 | 780 | 760 | 786 | 783 | 922.575 | 772.1615 | 728.5 | 720.666
| Mean |  | 746.0684 | 742.6667 | 782.55 | 790 | 767.3333 | 769.1667 | 790.6667 | 765 | 771.8333 | 767.1667 | 759 | 751.6661 | 802.1667 | 759.6667 | 773.3333 | 744.6667 | 765.6667 | 770.6667 | 938.5823 | 778.8994 | 720.0333 | 733.5293
| Median |  | 745.0886 | 741 | 788.4 | 790 | 758.5 | 763 | 797 | 770 | 775.5 | 767.5 | 761 | 750.9309 | 801.5 | 766.5 | 772.5 | 744 | 764.5 | 774.5 | 928.7245 | 775.8256 | 720.25 | 735.8315
| Std Dev. |  | 2.2641 | 18.1071 | 22.1463 | 0 | 15.7438 | 26.5738 | 11.0755 | 13.784 | 15.0787 | 5.4924 | 11.5239 | 15.4099 | 12.1065 | 39.2003 | 6.0553 | 10.3086 | 12.801 | 17.3743 | 26.3835 | 11.6603 | 5.655 | 24.2885
| Rel.Std.Dev. |  | 0.3035% | 2.438% | 2.83% | 0% | 2.052% | 3.455% | 1.401% | 1.802% | 1.954% | 0.7159% | 1.518% | 2.05% | 1.509% | 5.16% | 0.783% | 1.384% | 1.672% | 2.254% | 2.811% | 1.497% | 0.7854% | 3.311%
| PDM3 |  | -2.382% | -2.827% | 2.392% | 3.366% | 0.4007% | 0.6406% | 3.454% | 0.09539% | 0.9895% | 0.3789% | -0.6897% | -1.649% | 4.958% | -0.6024% | 1.186% | -2.565% | 0.1826% | 0.8368% | 22.81% | 1.914% | -5.788% | -4.022%
| Z-Score (Absolute) |  | 1.06 | 1.23 | 0.77 | 1.14 | 0 | 0.1 | 1.17 | 0.11 | 0.23 | 0 | 0.41 | 0.78 | 1.75 | 0.38 | 0.3 | 1.13 | 0.08 | 0.17 | 8.57 | 0.58 | 2.36 | 1.69
| Analytical results for Zr in OREAS 602b (Certified Value 149 ppm) | [23 empty] | Certified
Zr | Round | Replicate | Lab | Lab | Lab | Lab | Lab | Lab | Lab | Lab | Lab | Lab | Lab | Lab | Lab | Lab | Lab | Lab | Lab | Lab | Lab | Lab |  |  | 1
| No | No | 02 | 03 | 04 | 05 | 06 | 07 | 08 | 09 | 10 | 11 | 12 | 14 | 15 | 20 | 21 | 22 | 23 | 24 | 25 | 26 |  |  | ppm
|  |  | 4A*MS | 4A*OES/MS | 4A*OES | 4A*OES/MS | 4A*OES/MS | 4A*OES/MS | 4A*OES/MS | 4A*OES/MS | 4A*MS | 4A*MS | 4A*OES | 4A*MS | 4A*MS | 4A*OES/MS | 4A*OES/MS | 4A*OES | 5A*OES | 4A*OES/MS | 4A*OES/MS | 4A*OES |  |  | 0
0
| 1 | 1 | 157.3 | 152.8 | 135 | 151 | 149.5 | 148.5 | 162.5 | 159.5 | 153 | 158 | 147.7278 | 144 | 172 | 161.2 | 146 | 141 | 143.98 | 150.8222 | 143.2 | 144.465 |  |  | 1
| 1 | 2 | 165 | 157.5 | 132 | 148 | 152.5 | 145 | 160.5 | 164 | 146 | 146.5 | 148.2989 | 146 | 173 | 150.4 | 142 | 141 | 147.801 | 151.6562 | 144.3 | 142.31 |  |  | 41
| 1 | 3 | 161.1 | 162.1 | 133 | 154.5 | 151 | 149.5 | 163.5 | 153.5 | 154 | 168.6 | 147.0689 | 145 | 174 | 158.5 | 144 | 141 | 147.156 | 149.4945 | 145.8 | 142.34 |  |  | 16
| 1 | 4 | 165.4 | 153.2 | 133 | 157.5 | 149.5 | 147 | 157.5 | 161 | 149 | 140.3 | 147.2822 | 146 | 177 | 159.3 | 144 | 130 | 146.084 | 149.5751 | 142.1 | 138.939 |  |  | 148.8447
| 1 | 5 | 157.8 | 151.1 | 134 | 150.5 | 151 | 145 | 164 | 161 | 146 | 140.7 | 148.2435 | 143 | 178 | 151.8 | 141 | 131 | 147.75 | 152.8971 | 144.8 | 146.033 |  |  | 70
| 1 | 6 | 163.3 | 152.3 | 135 | 149 | 152.5 | 144 | 160 | 151 | 148 | 144 | 148.914 | 142 | 174 | 151.2 | 145 | 136 | 133.657 | 148.3521 | 144.3 | 139.872
| Mean |  | 161.65 | 154.8333 | 133.6667 | 151.75 | 151 | 146.5 | 161.3333 | 158.3333 | 149.3333 | 149.6833 | 147.9225 | 144.3333 | 174.6667 | 155.4 | 143.6667 | 136.6667 | 144.4047 | 150.4662 | 144.0833 | 142.3265
| Median |  | 162.2 | 153 | 133.5 | 150.75 | 151 | 146 | 161.5 | 160.25 | 148.5 | 145.25 | 147.9856 | 144.5 | 174 | 155.15 | 144 | 138.5 | 146.62 | 150.1987 | 144.3 | 142.325
| Std Dev. |  | 3.5229 | 4.1731 | 1.2111 | 3.5882 | 1.3416 | 2.1909 | 2.4631 | 4.9967 | 3.4448 | 11.2977 | 0.69344 | 1.633 | 2.3381 | 4.7762 | 1.8619 | 5.164 | 5.4554 | 1.6529 | 1.2859 | 2.6762
| Rel.Std.Dev. |  | 2.179% | 2.695% | 0.906% | 2.365% | 0.8885% | 1.495% | 1.527% | 3.156% | 2.307% | 7.548% | 0.4688% | 1.131% | 1.339% | 3.073% | 1.296% | 3.779% | 3.778% | 1.098% | 0.8925% | 1.88%
| PDM3 |  | 8.603% | 4.023% | -10.2% | 1.952% | 1.448% | -1.575% | 8.39% | 6.375% | 0.3283% | 0.5634% | -0.6196% | -3.031% | 17.35% | 4.404% | -3.479% | -8.182% | -2.983% | 1.089% | -3.199% | -4.379%
| Z-Score (Absolute) |  | 1.52 | 0.67 | 1.99 | 0.28 | 0.19 | 0.38 | 1.48 | 1.11 | 0.02 | 0.02 | 0.2 | 0.65 | 3.16 | 0.74 | 0.73 | 1.61 | 0.64 | 0.12 | 0.68 | 0.9
Note on C17: Z-Scores have been calculated inclusive of individual outliers. In general, laboratory batches are rejected if Z-Score > 2.5.
Note on C35: Z-Scores have been calculated inclusive of individual outliers. In general, laboratory batches are rejected if Z-Score > 2.5.
Note on C53: Z-Scores have been calculated inclusive of individual outliers. In general, laboratory batches are rejected if Z-Score > 2.5.
Note on C71: Z-Scores have been calculated inclusive of individual outliers. In general, laboratory batches are rejected if Z-Score > 2.5.
Note on C89: Z-Scores have been calculated inclusive of individual outliers. In general, laboratory batches are rejected if Z-Score > 2.5.
Note on C107: Z-Scores have been calculated inclusive of individual outliers. In general, laboratory batches are rejected if Z-Score > 2.5.
Note on C126: Z-Scores have been calculated inclusive of individual outliers. In general, laboratory batches are rejected if Z-Score > 2.5.
Note on C144: Z-Scores have been calculated inclusive of individual outliers. In general, laboratory batches are rejected if Z-Score > 2.5.
Note on C162: Z-Scores have been calculated inclusive of individual outliers. In general, laboratory batches are rejected if Z-Score > 2.5.
Note on C181: Z-Scores have been calculated inclusive of individual outliers. In general, laboratory batches are rejected if Z-Score > 2.5.
Note on C199: Z-Scores have been calculated inclusive of individual outliers. In general, laboratory batches are rejected if Z-Score > 2.5.
Note on C218: Z-Scores have been calculated inclusive of individual outliers. In general, laboratory batches are rejected if Z-Score > 2.5.
Note on C236: Z-Scores have been calculated inclusive of individual outliers. In general, laboratory batches are rejected if Z-Score > 2.5.
Note on C254: Z-Scores have been calculated inclusive of individual outliers. In general, laboratory batches are rejected if Z-Score > 2.5.
Note on C272: Z-Scores have been calculated inclusive of individual outliers. In general, laboratory batches are rejected if Z-Score > 2.5.
Note on C290: Z-Scores have been calculated inclusive of individual outliers. In general, laboratory batches are rejected if Z-Score > 2.5.
Note on C308: Z-Scores have been calculated inclusive of individual outliers. In general, laboratory batches are rejected if Z-Score > 2.5.
Note on C326: Z-Scores have been calculated inclusive of individual outliers. In general, laboratory batches are rejected if Z-Score > 2.5.
Note on C344: Z-Scores have been calculated inclusive of individual outliers. In general, laboratory batches are rejected if Z-Score > 2.5.
Note on C362: Z-Scores have been calculated inclusive of individual outliers. In general, laboratory batches are rejected if Z-Score > 2.5.
Note on C380: Z-Scores have been calculated inclusive of individual outliers. In general, laboratory batches are rejected if Z-Score > 2.5.
Note on C399: Z-Scores have been calculated inclusive of individual outliers. In general, laboratory batches are rejected if Z-Score > 2.5.
Note on C417: Z-Scores have been calculated inclusive of individual outliers. In general, laboratory batches are rejected if Z-Score > 2.5.
Note on C435: Z-Scores have been calculated inclusive of individual outliers. In general, laboratory batches are rejected if Z-Score > 2.5.
Note on C453: Z-Scores have been calculated inclusive of individual outliers. In general, laboratory batches are rejected if Z-Score > 2.5.
Note on C471: Z-Scores have been calculated inclusive of individual outliers. In general, laboratory batches are rejected if Z-Score > 2.5.
Note on C489: Z-Scores have been calculated inclusive of individual outliers. In general, laboratory batches are rejected if Z-Score > 2.5.
Note on C507: Z-Scores have been calculated inclusive of individual outliers. In general, laboratory batches are rejected if Z-Score > 2.5.
Note on C525: Z-Scores have been calculated inclusive of individual outliers. In general, laboratory batches are rejected if Z-Score > 2.5.
Note on C543: Z-Scores have been calculated inclusive of individual outliers. In general, laboratory batches are rejected if Z-Score > 2.5.
Note on C561: Z-Scores have been calculated inclusive of individual outliers. In general, laboratory batches are rejected if Z-Score > 2.5.
Note on C579: Z-Scores have been calculated inclusive of individual outliers. In general, laboratory batches are rejected if Z-Score > 2.5.
Note on C597: Z-Scores have been calculated inclusive of individual outliers. In general, laboratory batches are rejected if Z-Score > 2.5.
Note on C616: Z-Scores have been calculated inclusive of individual outliers. In general, laboratory batches are rejected if Z-Score > 2.5.
Note on C634: Z-Scores have been calculated inclusive of individual outliers. In general, laboratory batches are rejected if Z-Score > 2.5.
Note on C653: Z-Scores have been calculated inclusive of individual outliers. In general, laboratory batches are rejected if Z-Score > 2.5.
Note on C671: Z-Scores have been calculated inclusive of individual outliers. In general, laboratory batches are rejected if Z-Score > 2.5.
Note on C690: Z-Scores have been calculated inclusive of individual outliers. In general, laboratory batches are rejected if Z-Score > 2.5.
Note on C708: Z-Scores have been calculated inclusive of individual outliers. In general, laboratory batches are rejected if Z-Score > 2.5.
Note on C726: Z-Scores have been calculated inclusive of individual outliers. In general, laboratory batches are rejected if Z-Score > 2.5.
Note on C744: Z-Scores have been calculated inclusive of individual outliers. In general, laboratory batches are rejected if Z-Score > 2.5.
Note on C762: Z-Scores have been calculated inclusive of individual outliers. In general, laboratory batches are rejected if Z-Score > 2.5.
Note on C780: Z-Scores have been calculated inclusive of individual outliers. In general, laboratory batches are rejected if Z-Score > 2.5.
Note on C798: Z-Scores have been calculated inclusive of individual outliers. In general, laboratory batches are rejected if Z-Score > 2.5.
Note on C816: Z-Scores have been calculated inclusive of individual outliers. In general, laboratory batches are rejected if Z-Score > 2.5.
Note on C834: Z-Scores have been calculated inclusive of individual outliers. In general, laboratory batches are rejected if Z-Score > 2.5.
Note on C852: Z-Scores have been calculated inclusive of individual outliers. In general, laboratory batches are rejected if Z-Score > 2.5.
Note on C870: Z-Scores have been calculated inclusive of individual outliers. In general, laboratory batches are rejected if Z-Score > 2.5.
Note on C888: Z-Scores have been calculated inclusive of individual outliers. In general, laboratory batches are rejected if Z-Score > 2.5.
Note on C907: Z-Scores have been calculated inclusive of individual outliers. In general, laboratory batches are rejected if Z-Score > 2.5.
Note on C925: Z-Scores have been calculated inclusive of individual outliers. In general, laboratory batches are rejected if Z-Score > 2.5.
Note on C943: Z-Scores have been calculated inclusive of individual outliers. In general, laboratory batches are rejected if Z-Score > 2.5.
Note on C961: Z-Scores have been calculated inclusive of individual outliers. In general, laboratory batches are rejected if Z-Score > 2.5.
Note on C979: Z-Scores have been calculated inclusive of individual outliers. In general, laboratory batches are rejected if Z-Score > 2.5.
Note on C998: Z-Scores have been calculated inclusive of individual outliers. In general, laboratory batches are rejected if Z-Score > 2.5.
Note on C1017: Z-Scores have been calculated inclusive of individual outliers. In general, laboratory batches are rejected if Z-Score > 2.5.
Note on C1035: Z-Scores have been calculated inclusive of individual outliers. In general, laboratory batches are rejected if Z-Score > 2.5.
Note on C1053: Z-Scores have been calculated inclusive of individual outliers. In general, laboratory batches are rejected if Z-Score > 2.5.
Note on C1071: Z-Scores have been calculated inclusive of individual outliers. In general, laboratory batches are rejected if Z-Score > 2.5.
Note on C1089: Z-Scores have been calculated inclusive of individual outliers. In general, laboratory batches are rejected if Z-Score > 2.5.
Note on C1107: Z-Scores have been calculated inclusive of individual outliers. In general, laboratory batches are rejected if Z-Score > 2.5.
Note on C1125: Z-Scores have been calculated inclusive of individual outliers. In general, laboratory batches are rejected if Z-Score > 2.5.
Note on C1143: Z-Scores have been calculated inclusive of individual outliers. In general, laboratory batches are rejected if Z-Score > 2.5.
Note on C1162: Z-Scores have been calculated inclusive of individual outliers. In general, laboratory batches are rejected if Z-Score > 2.5.
Note on C1181: Z-Scores have been calculated inclusive of individual outliers. In general, laboratory batches are rejected if Z-Score > 2.5.
Note on C1200: Z-Scores have been calculated inclusive of individual outliers. In general, laboratory batches are rejected if Z-Score > 2.5.
Note on C1218: Z-Scores have been calculated inclusive of individual outliers. In general, laboratory batches are rejected if Z-Score > 2.5.

## Aqua Regia
| Analytical results for Ag in OREAS 602b (Certified Value 119 ppm) | [24 empty] | Certified
Ag | Round | Replicate | Lab | Lab | Lab | Lab | Lab | Lab | Lab | Lab | Lab | Lab | Lab | Lab | Lab | Lab | Lab | Lab | Lab | Lab | Lab | Lab | Lab | Lab | Lab | 1
| No | No | 01 | 02 | 03 | 04 | 05 | 06 | 07 | 08 | 09 | 10 | 11 | 12 | 13 | 14 | 15 | 19 | 20 | 21 | 22 | 23 | 24 | 25 | 26 | ppm
|  |  | AR*OES | AR*MS | AR*OES | AR*AAS | AR*OES/AAS | AR*MS | AR*OES | AR*OES/AAS | AR*OES/AAS | AR*OES/MS | AR*MS | AR*OES/MS | AR*AAS | AR*MS | AR*OES/MS | AR*OES/MS | AR*AAS | AR*OES | AR*AAS | AR*OES | AR*OES/MS | AR*AAS | AR*OES | 0
|  |  | 0.5g | 01g | 01g | 0.2g | 0.5g | 0.5g | 0.4g | 0.5g | 0.5g | 01g | 10g | 01g | 01g | 0.5g | 0.5g | 01g | 0.25g | 0.5g | 0.5g | 0.5g | 0.2g | 0.5g | 0.25g | 0
| 1 | 1 | 118.1322 | 104.62 | 119 | 129 | 120 | > 100 | 122 | 119 | 119 | 120 | 109.78 | 121.2373 | 118 | > 100 | 127 | 119 | 125 | 115 | 118.17 | 121.5497 | 113.2447 | 120.2 | 121 | 1
| 1 | 2 | 117.9484 | 106.58 | 118 | 129 | 122 | > 100 | 121 | 123 | 114 | 119 | 108.36 | 122.5217 | 118 | > 100 | 128 | 118 | 122 | 115 | 117.201 | 124.3715 | 114.8756 | 120.2 | 120 | 25
| 1 | 3 | 124.8159 | 80.43 | 119 | 129 | 121 | > 100 | 121 | 118 | 118 | 121 | 105.63 | 120.5752 | 119 | > 100 | 130 | 116 | 122 | 115 | 117.21 | 124.3773 | 113.4186 | 120.2 | 121 | 16
| 1 | 4 | 123.0206 | 104.7 | 119 | 127 | 121 | > 100 | 121 | 119 | 117 | 119 | 108.05 | 117.0721 | 119 | > 100 | 130 | 118 | 123 | 115 | 115.348 | 124.6392 | 114.2307 | 119.8 | 121 | 119.0869
| 1 | 5 | 123.5722 | 100.7 | 118 | 128 | 118 | > 100 | 120 | 120 | 117 | 119 | 107.33 | 119.1928 | 118 | > 100 | 129 | 115 | 124 | 115 | 116.778 | 123.8612 | 113.2915 | 119.8 | 120 | 72
| 1 | 6 | 120.9982 | 104.98 | 118 | 128 | 123 | > 100 | 121 | 118 | 118 | 118 | 112.04 | 116.4131 | 115 | > 100 | 133 | 113 | 125 | 114 | 118.687 | 123.5858 | 114.7192 | 119.8 | 119
| Mean |  | 121.4146 | 100.335 | 118.5 | 128.3333 | 120.8333 |  | 121 | 119.5 | 117.1667 | 119.3333 | 108.5317 | 119.502 | 117.8333 |  | 129.5 | 116.5 | 123.5 | 114.8333 | 117.2323 | 123.7308 | 113.9634 | 120 | 120.3333
| Median |  | 122.0094 | 104.66 | 118.5 | 128.5 | 121 |  | 121 | 119 | 117.5 | 119 | 108.205 | 119.884 | 118 |  | 129.5 | 117 | 123.5 | 115 | 117.2055 | 124.1163 | 113.8247 | 120 | 120.5
| Std Dev. |  | 2.8902 | 9.9432 | 0.54772 | 0.8165 | 1.7224 |  | 0.63246 | 1.8708 | 1.7224 | 1.0328 | 2.1905 | 2.4009 | 1.472 |  | 2.0736 | 2.2583 | 1.3784 | 0.40825 | 1.1622 | 1.1357 | 0.74019 | 0.21909 | 0.8165
| Rel.Std.Dev. |  | 2.38% | 9.91% | 0.4622% | 0.6362% | 1.425% |  | 0.5227% | 1.566% | 1.47% | 0.8655% | 2.018% | 2.009% | 1.249% |  | 1.601% | 1.938% | 1.116% | 0.3555% | 0.9914% | 0.9179% | 0.6495% | 0.1826% | 0.6785%
| PDM3 |  | 1.955% | -15.75% | -0.4928% | 7.764% | 1.467% |  | 1.607% | 0.3469% | -1.612% | 0.207% | -8.863% | 0.3486% | -1.053% |  | 8.744% | -2.172% | 3.706% | -3.572% | -1.557% | 3.9% | -4.302% | 0.7668% | 1.047%
| Z-Score (Absolute) |  | 0.57 | 5.7 | 0.3 | 2.63 | 0.4 | NA | 0.45 | 0 | 0.69 | 0.05 | 3.26 | 0 | 0.5 | NA | 2.97 | 0.89 | 1.19 | 1.39 | 0.67 | 1.26 | 1.65 | 0.15 | 0.25
| Analytical results for Al in OREAS 602b (Certified Value 0.546 wt.%) | [24 empty] | Certified
Al | Round | Replicate | Lab | Lab | Lab | Lab | Lab | Lab | Lab | Lab | Lab | Lab | Lab | Lab | Lab | Lab | Lab | Lab | Lab | Lab | Lab | Lab | Lab |  |  | 1
| No | No | 02 | 03 | 04 | 05 | 06 | 07 | 08 | 09 | 10 | 11 | 12 | 14 | 15 | 19 | 20 | 21 | 22 | 23 | 24 | 25 | 26 |  |  | wt.%
|  |  | AR*OES | AR*MS | AR*OES | AR*MS | AR*MS | AR*MS | AR*MS | AR*MS | AR*OES/MS | AR*MS | AR*OES/MS | AR*MS | AR*OES/MS | AR*OES | AR*MS | AR*OES/MS | AR*OES | AR*OES | AR*OES/MS | AR*OES | AR*OES |  |  | 3
|  |  | 01g | 15g | 0.5g | 0.5g | 0.5g | 0.5g | 0.5g | 0.5g | 01g | 10g | 01g | 0.5g | 0.5g | 10g | 0.25g | 0.25g | 10g | 0.5g | 0.2g | 01g | 0.25g |  |  | 3
| 1 | 1 | 0.7284 | 0.55 | 0.55 | 0.56 | 0.54 | 0.53 | 0.55 | 0.51 | 0.668 | 0.5373 | 0.69909 | 0.55 | 0.43 | 0.53 | 0.55 | 0.58 | 0.55 | 0.53622 | 0.5776 | 0.6305 | 0.517 |  |  | 1
| 1 | 2 | 0.6939 | 0.55 | 0.55 | 0.56 | 0.55 | 0.52 | 0.55 | 0.52 | 0.666 | 0.5185 | 0.69484 | 0.54 | 0.43 | 0.52 | 0.56 | 0.582 | 0.54 | 0.52006 | 0.55876 | 0.6314 | 0.532 |  |  | #N/A
| 1 | 3 | 0.7128 | 0.56 | 0.56 | 0.55 | 0.55 | 0.53 | 0.56 | 0.52 | 0.664 | 0.5296 | 0.70354 | 0.54 | 0.42 | 0.53 | 0.55 | 0.565 | 0.55 | 0.51816 | 0.51309 | 0.6292 | 0.542 |  |  | 16
| 1 | 4 | 0.7327 | 0.53 | 0.55 | 0.56 | 0.55 | 0.53 | 0.57 | 0.53 | 0.664 | 0.5434 | 0.6993 | 0.55 | 0.42 | 0.58 | 0.54 | 0.595 | 0.55 | 0.52973 | 0.55048 | 0.6232 | 0.547 |  |  | 0.54581
| 1 | 5 | 0.6889 | 0.55 | 0.55 | 0.56 | 0.55 | 0.55 | 0.59 | 0.53 | 0.663 | 0.5359 | 0.70868 | 0.55 | 0.4 | 0.53 | 0.54 | 0.596 | 0.55 | 0.52415 | 0.527 | 0.6371 | 0.543 |  |  | 73
| 1 | 6 | 0.6891 | 0.56 | 0.56 | 0.56 | 0.51 | 0.52 | 0.58 | 0.5 | 0.666 | 0.5543 | 0.69037 | 0.55 | 0.41 | 0.53 | 0.56 | 0.595 | 0.52 | 0.52159 | 0.57177 | 0.5299 | 0.552
| Mean |  | 0.70763 | 0.55 | 0.55333 | 0.55833 | 0.54167 | 0.53 | 0.56667 | 0.51833 | 0.66517 | 0.5365 | 0.6993 | 0.54667 | 0.41833 | 0.53667 | 0.55 | 0.5855 | 0.54333 | 0.52498 | 0.54978 | 0.61355 | 0.53883
| Median |  | 0.70335 | 0.55 | 0.55 | 0.56 | 0.55 | 0.53 | 0.565 | 0.52 | 0.665 | 0.5366 | 0.6992 | 0.55 | 0.42 | 0.53 | 0.55 | 0.5885 | 0.55 | 0.52287 | 0.55462 | 0.62985 | 0.5425
| Std Dev. |  | 0.019846 | 0.010954 | 0.005164 | 0.0040825 | 0.016021 | 0.010954 | 0.01633 | 0.01169 | 0.0018348 | 0.012141 | 0.0064118 | 0.005164 | 0.01169 | 0.021602 | 0.0089443 | 0.012276 | 0.012111 | 0.0068078 | 0.02531 | 0.041221 | 0.012576
| Rel.Std.Dev. |  | 2.805% | 1.992% | 0.9332% | 0.7312% | 2.958% | 2.067% | 2.882% | 2.255% | 0.2758% | 2.263% | 0.9169% | 0.9446% | 2.795% | 4.025% | 1.626% | 2.097% | 2.229% | 1.297% | 4.604% | 6.718% | 2.334%
| PDM3 |  | 29.65% | 0.768% | 1.379% | 2.295% | -0.7588% | -2.896% | 3.822% | -5.034% | 21.87% | -1.705% | 28.12% | 0.1573% | -23.36% | -1.675% | 0.768% | 7.272% | -0.4535% | -3.815% | 0.7283% | 12.41% | -1.278%
| Z-Score (Absolute) |  | 8.01 | 0.01 | 0.18 | 0.43 | 0.41 | 1 | 0.86 | 1.6 | 5.86 | 0.67 | 7.59 | 0.16 | 6.67 | 0.67 | 0.01 | 1.81 | 0.33 | 1.26 | 0 | 3.24 | 0.56
| Analytical results for As in OREAS 602b (Certified Value 857 ppm) | [24 empty] | Certified
As | Round | Replicate | Lab | Lab | Lab | Lab | Lab | Lab | Lab | Lab | Lab | Lab | Lab | Lab | Lab | Lab | Lab | Lab | Lab | Lab | Lab | Lab | Lab | Lab |  | 1
| No | No | 01 | 02 | 03 | 04 | 05 | 06 | 07 | 08 | 09 | 10 | 11 | 12 | 14 | 15 | 19 | 20 | 21 | 22 | 23 | 24 | 25 | 26 |  | ppm
|  |  | AR*OES | AR*MS | AR*MS | AR*OES | AR*MS | AR*MS | AR*MS | AR*MS | AR*MS | AR*OES/MS | AR*MS | AR*OES/MS | AR*MS | AR*OES/MS | AR*OES | AR*MS | AR*OES/MS | AR*OES | AR*OES | AR*OES/MS | AR*OES | AR*OES |  | 0
|  |  | 0.5g | 01g | 15g | 0.5g | 0.5g | 0.5g | 0.5g | 0.5g | 0.5g | 01g | 10g | 01g | 0.5g | 0.5g | 10g | 0.25g | 0.25g | 10g | 0.5g | 0.2g | 01g | 0.25g |  | 0
| 1 | 1 | 850.58 | 852 | 901 | 879 | 880 | 882 | 894 | 892 | 869 | 783 | 871 | 884.371 | 801.7 | 858 | 811 | 770 | 889 | 779 | 925.725 | 792.3668 | 858.1 | 835.994 |  | 1
| 1 | 2 | 853.61 | 850 | 895.7 | 876 | 912 | 878 | 901 | 887 | 874 | 779 | 868 | 870.726 | 798.7 | 859 | 789 | 783 | 866 | 822 | 929.426 | 808.5548 | 860 | 846.603 |  | 26
| 1 | 3 | 860.3 | 852 | 921.1 | 878 | 889 | 885 | 907 | 897 | 869 | 770 | 847 | 884.6336 | 691.7 | 873 | 822 | 787 | 838 | 801 | 928.812 | 781.8815 | 856.4 | 838.358 |  | 16
| 1 | 4 | 863 | 872 | 893.5 | 877 | 900 | 919 | 920 | 899 | 879 | 783 | 864 | 868.7829 | 718 | 871 | 818 | 778 | 860 | 794 | 930.408 | 795.3361 | 859.5 | 839.384 |  | 856.7431
| 1 | 5 | 860.84 | 826 | 902.6 | 874 | 891 | 870 | 919 | 924 | 904 | 771 | 862 | 877.4148 | 750.9 | 854 | 806 | 769 | 859 | 820 | 927.486 | 783.95 | 858.1 | 849.98 |  | 74
| 1 | 6 | 857.77 | 825 | 889.5 | 880 | 902 | 829 | 864 | 906 | 861 | 782 | 868 | 866.8802 | 708.9 | 876 | 843 | 782 | 849 | 816 | 937.354 | 802.9053 | 857 | 843.3
| Mean |  | 857.6833 | 846.1667 | 900.5667 | 877.3333 | 895.6667 | 877.1667 | 900.8333 | 900.8333 | 876 | 778 | 863.3333 | 875.4681 | 744.9833 | 865.1667 | 814.8333 | 778.1667 | 860.1667 | 805.3333 | 929.8685 | 794.1657 | 858.1833 | 842.2698
| Median |  | 859.035 | 851 | 898.35 | 877.5 | 895.5 | 880 | 904 | 898 | 871.5 | 780.5 | 866 | 874.0704 | 734.45 | 865 | 814.5 | 780 | 859.5 | 808.5 | 929.119 | 793.8514 | 858.1 | 841.342
| Std Dev. |  | 4.7357 | 17.9155 | 11.1538 | 2.1602 | 11.2901 | 29.0063 | 20.6825 | 13.0448 | 14.9666 | 6 | 8.6178 | 7.8484 | 46.918 | 9.2394 | 17.9713 | 7.3052 | 17.2211 | 17.0137 | 4.012 | 10.424 | 1.3877 | 5.3348
| Rel.Std.Dev. |  | 0.5522% | 2.117% | 1.239% | 0.2462% | 1.261% | 3.307% | 2.296% | 1.448% | 1.709% | 0.7712% | 0.9982% | 0.8965% | 6.298% | 1.068% | 2.206% | 0.9388% | 2.002% | 2.113% | 0.4315% | 1.313% | 0.1617% | 0.6334%
| PDM3 |  | 0.1097% | -1.234% | 5.115% | 2.403% | 4.543% | 2.384% | 5.146% | 5.146% | 2.248% | -9.191% | 0.7692% | 2.186% | -13.04% | 0.9832% | -4.892% | -9.172% | 0.3996% | -6.001% | 8.535% | -7.304% | 0.1681% | -1.689%
| Z-Score (Absolute) |  | 0.1 | 0.39 | 0.98 | 0.39 | 0.86 | 0.39 | 0.99 | 0.99 | 0.36 | 2.12 | 0.04 | 0.35 | 2.95 | 0.09 | 1.18 | 2.11 | 0.04 | 1.42 | 1.72 | 1.71 | 0.09 | 0.49
| Analytical results for B in OREAS 602b (Indicative Value < 10 ppm) | [24 empty] | Indicative
B | Round | Replicate | Lab | Lab | Lab | Lab | Lab | Lab | Lab | Lab | Lab | Lab | Lab | Lab | Lab | Lab | [9 empty] | 1
| No | No | 03 | 04 | 05 | 06 | 07 | 08 | 09 | 11 | 12 | 14 | 15 | 20 | 21 | 23 | [9 empty] | ppm
|  |  | AR*MS | AR*OES | AR*MS | AR*MS | AR*MS | AR*MS | AR*MS | AR*MS | AR*OES/MS | AR*MS | AR*OES/MS | AR*MS | AR*OES/MS | AR*OES | [9 empty] | 1
|  |  | 15g | 0.5g | 0.5g | 0.5g | 0.5g | 0.5g | 0.5g | 10g | 01g | 0.5g | 0.5g | 0.25g | 0.25g | 0.5g | [9 empty] | 1
| 1 | 1 | < 1 | 12 | 20 | < 10 | < 10 | < 10 | < 10 | < 10 | < 10 | < 20 | < 5 | < 10 | < 10 | < 5 | [9 empty] | 1
| 1 | 2 | < 1 | 13 | 20 | < 10 | < 10 | < 10 | < 10 | < 10 | < 10 | < 20 | < 5 | < 10 | < 10 | < 5 | [9 empty] | 10
| 1 | 3 | < 1 | 13 | 20 | < 10 | < 10 | < 10 | < 10 | < 10 | < 10 | < 20 | < 5 | < 10 | < 10 | < 5 | [9 empty] | 16
| 1 | 4 | 1 | 14 | 20 | < 10 | < 10 | < 10 | < 10 | < 10 | < 10 | < 20 | < 5 | < 10 | < 10 | < 5 | [9 empty] | < 10
| 1 | 5 | 2 | 13 | 20 | < 10 | < 10 | < 10 | < 10 | < 10 | < 10 | < 20 | < 5 | < 10 | < 10 | < 5 | [9 empty] | 16
| 1 | 6 | < 1 | 14 | 20 | < 10 | < 10 | < 10 | < 10 | < 10 | < 10 | < 20 | < 5 | < 10 | < 10 | < 5
| Mean |  | 01: 1.5; 02: 13.1667; 03: 20
| Median |  | 01: 1.5; 02: 13; 03: 20
| Std Dev. |  | 01: 0.70711; 02: 0.75277; 03: 0
| Rel.Std.Dev. |  | 01: 47.14%; 02: 5.717%; 03: 0%
PDM3
Z-Score (Absolute) | bar: 01 to 15
| Analytical results for Ba in OREAS 602b (Indicative Value 267 ppm) | [24 empty] | Indicative
Ba | Round | Replicate | Lab | Lab | Lab | Lab | Lab | Lab | Lab | Lab | Lab | Lab | Lab | Lab | Lab | Lab | Lab | Lab | Lab | Lab | Lab | Lab |  |  |  | 1
| No | No | 02 | 03 | 04 | 05 | 06 | 07 | 08 | 09 | 10 | 11 | 12 | 14 | 19 | 20 | 21 | 22 | 23 | 24 | 25 | 26 |  |  |  | ppm
|  |  | AR*MS | AR*MS | AR*OES | AR*MS | AR*MS | AR*MS | AR*MS | AR*MS | AR*OES/MS | AR*MS | AR*OES/MS | AR*MS | AR*OES | AR*MS | AR*OES/MS | AR*OES | AR*OES | AR*OES/MS | AR*OES | AR*OES |  |  |  | 0
|  |  | 01g | 15g | 0.5g | 0.5g | 0.5g | 0.5g | 0.5g | 0.5g | 01g | 10g | 01g | 0.5g | 10g | 0.25g | 0.25g | 10g | 0.5g | 0.2g | 01g | 0.25g |  |  |  | 0
| 1 | 1 | 1544 | 32.7 | 35 | 70 | 40 | 40 | 50 | 50 | 394 | 19 | 357.236 | 40.7 | 198 | 328 | 142 | 302 | 4052.282 | 612.4292 | 4491 | 192.968 |  |  |  | 1
| 1 | 2 | 1299 | 35.8 | 35 | 60 | 40 | 70 | 50 | 50 | 393 | 14 | 365.9772 | 38.6 | 190 | 331 | 169 | 305 | 3958.151 | 614.4159 | 4417 | 201.642 |  |  |  | 6
| 1 | 3 | 761 | 34.4 | 37 | 60 | 40 | 50 | 40 | 50 | 411 | 16 | 296.8225 | 42.5 | 187 | 322 | 167 | 315 | 3540.554 | 621.3483 | 4511 | 192.651 |  |  |  | 16
| 1 | 4 | 987 | 49.2 | 36 | 60 | 40 | 50 | 50 | 50 | 408 | 16 | 368.4823 | 42.3 | 119 | 315 | 118 | 299 | 4058.947 | 634.4495 | 4442 | 216.82 |  |  |  | 267.3256
| 1 | 5 | 730 | 36 | 35 | 70 | 30 | 60 | 40 | 50 | 414 | 19 | 316.7002 | 53.6 | 165 | 329 | 147 | 284 | 4081.899 | 572.9258 | 4463 | 207.063 |  |  |  | 17
| 1 | 6 | 955 | 31.2 | 39 | 70 | 50 | 60 | 50 | 50 | 406 | 18 | 279.4644 | 41.9 | 128 | 328 | 137 | 275 | 3952.512 | 613.4168 | 4499 | 194.482
| Mean |  | 1046 | 36.55 | 36.1667 | 65 | 40 | 55 | 46.6667 | 50 | 404.3333 | 17 | 330.7805 | 43.2667 | 164.5 | 325.5 | 146.6667 | 296.6667 | 3940.7242 | 611.4976 | 4470.5 | 200.9377
| Median |  | 971 | 35.1 | 35.5 | 65 | 40 | 55 | 50 | 50 | 407 | 17 | 336.9681 | 42.1 | 176 | 328 | 144.5 | 300.5 | 4005.2165 | 613.9164 | 4477 | 198.062
| Std Dev. |  | 317.7597 | 6.4646 | 1.6021 | 5.4772 | 6.3246 | 10.4881 | 5.164 | 0 | 8.8242 | 2 | 38.3272 | 5.2637 | 33.709 | 5.9582 | 19.2319 | 14.6242 | 203.436 | 20.614 | 36.3414 | 9.6346
| Rel.Std.Dev. |  | 30.38% | 17.69% | 4.43% | 8.427% | 15.81% | 19.07% | 11.07% | 0% | 2.182% | 11.76% | 11.59% | 12.17% | 20.49% | 1.83% | 13.11% | 4.929% | 5.162% | 3.371% | 0.8129% | 4.795%
| PDM3 |  | 291.3% | -86.33% | -86.47% | -75.69% | -85.04% | -79.43% | -82.54% | -81.3% | 51.25% | -93.64% | 23.74% | -83.81% | -38.46% | 21.76% | -45.14% | 10.98% | 1374% | 128.7% | 1572% | -24.83%
| Z-Score (Absolute) |  | 1.99 | 0.69 | 0.69 | NA | NA | NA | NA | NA | 0.29 | 0.74 | 0.09 | 0.67 | 0.35 | 0.08 | 0.4 | 0 | 9.7 | 0.84 | 11.11 | 0.25
Results from laboratories 5, 6, 7, 8 & 9 were removed due to their 10 ppm reading resolution.
| Analytical results for Be in OREAS 602b (Certified Value 0.34 ppm) | [24 empty] | Certified
Be | Round | Replicate | Lab | Lab | Lab | Lab | Lab | Lab | Lab | Lab | Lab | Lab | Lab | Lab | Lab | Lab | Lab | Lab | Lab | Lab | Lab | Lab |  |  |  | 1
| No | No | 02 | 03 | 04 | 05 | 06 | 07 | 08 | 09 | 10 | 11 | 12 | 14 | 15 | 19 | 20 | 21 | 22 | 23 | 25 | 26 |  |  |  | ppm
|  |  | AR*MS | AR*MS | AR*OES | AR*MS | AR*MS | AR*MS | AR*MS | AR*MS | AR*OES/MS | AR*MS | AR*OES/MS | AR*MS | AR*OES/MS | AR*OES | AR*MS | AR*OES/MS | AR*OES | AR*OES | AR*OES | AR*OES |  |  |  | 2
|  |  | 01g | 15g | 0.5g | 0.5g | 0.5g | 0.5g | 0.5g | 0.5g | 01g | 10g | 01g | 0.5g | 0.5g | 10g | 0.25g | 0.25g | 10g | 0.5g | 01g | 0.25g |  |  |  | 2
| 1 | 1 | < 0.5 | 0.4 | < 5 | 0.27 | 0.35 | 0.29 | 0.31 | 0.35 | 0.32 | 0.33 | < 0.5 | 0.3 | 0.35 | < 0.5 | 0.3 | 0.229 | < 0.5 | 0.183 | < 1 | < 0.5 |  |  |  | 1
| 1 | 2 | < 0.5 | 0.3 | < 5 | 0.33 | 0.34 | 0.31 | 0.35 | 0.39 | 0.35 | 0.36 | < 0.5 | 0.3 | 0.38 | < 0.5 | 0.3 | 0.344 | < 0.5 | 0.303 | < 1 | < 0.5 |  |  |  | 28
| 1 | 3 | < 0.5 | 0.2 | < 5 | 0.36 | 0.33 | 0.28 | 0.33 | 0.31 | 0.31 | 0.4 | < 0.5 | 0.3 | 0.36 | < 0.5 | 0.4 | 0.3 | < 0.5 | 0.23 | < 1 | < 0.5 |  |  |  | 16
| 1 | 4 | < 0.5 | 0.3 | < 5 | 0.49 | 0.33 | 0.29 | 0.34 | 0.37 | 0.33 | 0.36 | < 0.5 | 0.3 | 0.36 | < 0.5 | 0.3 | 0.32 | < 0.5 | 0.233 | < 1 | < 0.5 |  |  |  | 0.33852
| 1 | 5 | < 0.5 | 0.2 | < 5 | 0.37 | 0.32 | 0.28 | 0.4 | 0.38 | 0.3 | 0.4 | < 0.5 | 0.3 | 0.36 | < 0.5 | 0.3 | 0.434 | < 0.5 | 0.32 | < 1 | < 0.5 |  |  |  | 75
| 1 | 6 | < 0.5 | 0.3 | < 5 | 0.31 | 0.34 | 0.34 | 0.37 | 0.35 | 0.31 | 0.37 | < 0.5 | 0.3 | 0.36 | < 0.5 | 0.3 | 0.375 | < 0.5 | 0.294 | < 1 | < 0.5
| Mean |  |  | 0.28333 |  | 0.355 | 0.335 | 0.29833 | 0.35 | 0.35833 | 0.32 | 0.37 |  | 0.3 | 0.36167 |  | 0.31667 | 0.33367 |  | 0.2605
| Median |  |  | 0.3 |  | 0.345 | 0.335 | 0.29 | 0.345 | 0.36 | 0.315 | 0.365 |  | 0.3 | 0.36 |  | 0.3 | 0.332 |  | 0.2635
| Std Dev. |  |  | 0.075277 |  | 0.075299 | 0.010488 | 0.023166 | 0.031623 | 0.028577 | 0.017889 | 0.026833 |  | 0 | 0.0098319 |  | 0.040825 | 0.069509 |  | 0.053219
| Rel.Std.Dev. |  |  | 26.57% |  | 21.21% | 3.131% | 7.765% | 9.035% | 7.975% | 5.59% | 7.252% |  | 0% | 2.719% |  | 12.89% | 20.83% |  | 20.43%
| PDM3 |  |  | -16.3% |  | 4.869% | -1.039% | -11.87% | 3.392% | 5.853% | -5.47% | 9.3% |  | -11.38% | 6.838% |  | -6.455% | -1.433% |  | -23.05%
| Z-Score (Absolute) |  | 1.55 | NA | 40.2 | 0.4 | 0.02 | 0.66 | 0.3 | 0.46 | 0.25 | 0.67 | 1.55 | NA | 0.52 | 1.55 | NA | 0 | 1.55 | 1.36 | 3.09 | 1.55
Results from laboratories 3, 14 & 20 were removed due to their 0.1 ppm reading resolution.
| Analytical results for Bi in OREAS 602b (Certified Value 57 ppm) | [24 empty] | Certified
Bi | Round | Replicate | Lab | Lab | Lab | Lab | Lab | Lab | Lab | Lab | Lab | Lab | Lab | Lab | Lab | Lab | Lab | Lab | Lab | Lab | Lab | Lab | Lab |  |  | 1
| No | No | 02 | 03 | 04 | 05 | 06 | 07 | 08 | 09 | 10 | 11 | 12 | 14 | 15 | 19 | 20 | 21 | 22 | 23 | 24 | 25 | 26 |  |  | ppm
|  |  | AR*MS | AR*MS | AR*OES | AR*MS | AR*MS | AR*MS | AR*MS | AR*MS | AR*OES/MS | AR*MS | AR*OES/MS | AR*MS | AR*OES/MS | AR*OES | AR*MS | AR*OES/MS | AR*OES | AR*MS | AR*OES/MS | AR*OES | AR*OES |  |  | 0
|  |  | 01g | 15g | 0.5g | 0.5g | 0.5g | 0.5g | 0.5g | 0.5g | 01g | 10g | 01g | 0.5g | 0.5g | 10g | 0.25g | 0.25g | 10g | 0.25g | 0.2g | 01g | 0.25g |  |  | 1
| 1 | 1 | 61.84 | 59.12 | 47 | 53.8 | 57.4 | 54.5 | 59.1 | 56.6 | 57 | 58.62 | 55.6759 | 51.56 | 49.1 | 55 | 54.49 | 56.8 | 56 | 64.5 | 55.2122 | < 5 | 61.748 |  |  | 1
| 1 | 2 | 60.25 | 58.04 | 49 | 58 | 57.7 | 56.1 | 60.3 | 59.9 | 57.5 | 58.08 | 53.7508 | 48.32 | 49.1 | 51 | 55.75 | 56.5 | 58 | 61.81 | 57.4777 | < 5 | 62.842 |  |  | 29
| 1 | 3 | 60.33 | 60.42 | 48 | 55.8 | 57 | 53.7 | 54.3 | 57.8 | 57.5 | 58.38 | 52.8612 | 52 | 49.7 | 51 | 56.13 | 55.2 | 55 | 63.173 | 53.5895 | < 5 | 62.132 |  |  | 16
| 1 | 4 | 61.49 | 59.31 | 48 | 55.1 | 60.1 | 55.8 | 61.2 | 57.6 | 55.9 | 58.68 | 58.5129 | 49.99 | 50.6 | 52 | 55.86 | 54.5 | 56 | 60.701 | 55.0453 | < 5 | 62.642 |  |  | 56.8201
| 1 | 5 | 59.95 | 58.92 | 47 | 55.4 | 57.5 | 55.1 | 59.3 | 58.8 | 57.5 | 58.54 | 57.9267 | 52.45 | 50.6 | 51 | 54.87 | 56.4 | 58 | 62.375 | 54.3446 | < 5 | 60.404 |  |  | 76
| 1 | 6 | 59.52 | 59.77 | 48 | 56.2 | 55.5 | 51.2 | 62.1 | 59.9 | 55.6 | 58.88 | 58.3088 | 51.59 | 51.2 | 56 | 56.07 | 57.4 | 58 | 59.969 | 55.8229 | < 5 | 60.247
| Mean |  | 60.5633 | 59.2633 | 47.8333 | 55.7167 | 57.5333 | 54.4 | 59.3833 | 58.4333 | 56.8333 | 58.53 | 56.1727 | 50.985 | 50.05 | 52.6667 | 55.5283 | 56.1333 | 56.8333 | 62.088 | 55.2487 |  | 61.6692
| Median |  | 60.29 | 59.215 | 48 | 55.6 | 57.45 | 54.8 | 59.8 | 58.3 | 57.25 | 58.58 | 56.8013 | 51.575 | 50.15 | 51.5 | 55.805 | 56.45 | 57 | 62.0925 | 55.1288 |  | 61.94
| Std Dev. |  | 0.90619 | 0.80396 | 0.75277 | 1.3862 | 1.4868 | 1.7933 | 2.7367 | 1.3337 | 0.86641 | 0.27503 | 2.4574 | 1.547 | 0.87807 | 2.2509 | 0.68207 | 1.0764 | 1.3292 | 1.6473 | 1.335 |  | 1.1105
| Rel.Std.Dev. |  | 1.496% | 1.357% | 1.574% | 2.488% | 2.584% | 3.297% | 4.609% | 2.282% | 1.524% | 0.4699% | 4.375% | 3.034% | 1.754% | 4.274% | 1.228% | 1.918% | 2.339% | 2.653% | 2.416% |  | 1.801%
| PDM3 |  | 6.588% | 4.3% | -15.82% | -1.942% | 1.255% | -4.259% | 4.511% | 2.839% | 0.02332% | 3.009% | -1.139% | -10.27% | -11.91% | -7.31% | -2.273% | -1.209% | 0.02332% | 9.271% | -2.766% |  | 8.534%
| Z-Score (Absolute) |  | 1.26 | 0.88 | 2.39 | 0.13 | 0.39 | 0.51 | 0.92 | 0.65 | 0.19 | 0.67 | 0 | 1.48 | 1.75 | 1 | 0.18 | 0.01 | 0.19 | 1.69 | 0.26 | 15.35 | 1.57
| Analytical results for Ca in OREAS 602b (Certified Value 0.418 wt.%) | [24 empty] | Certified
Ca | Round | Replicate | Lab | Lab | Lab | Lab | Lab | Lab | Lab | Lab | Lab | Lab | Lab | Lab | Lab | Lab | Lab | Lab | Lab | Lab | Lab | Lab | Lab | Lab |  | 1
| No | No | 01 | 02 | 03 | 04 | 05 | 06 | 07 | 08 | 09 | 10 | 11 | 12 | 14 | 15 | 19 | 20 | 21 | 22 | 23 | 24 | 25 | 26 |  | wt.%
|  |  | AR*OES | AR*OES | AR*MS | AR*OES | AR*MS | AR*MS | AR*MS | AR*MS | AR*MS | AR*OES/MS | AR*MS | AR*OES/MS | AR*MS | AR*OES/MS | AR*OES | AR*MS | AR*OES/MS | AR*OES | AR*OES | AR*OES/MS | AR*OES | AR*OES |  | 3
|  |  | 0.5g | 01g | 15g | 0.5g | 0.5g | 0.5g | 0.5g | 0.5g | 0.5g | 01g | 10g | 01g | 0.5g | 0.5g | 10g | 0.25g | 0.25g | 10g | 0.5g | 0.2g | 01g | 0.25g |  | 3
| 1 | 1 | 0.41268 | 0.47 | 0.43 | 0.4 | 0.44 | 0.42 | 0.42 | 0.43 | 0.42 | 0.41 | 0.41 | 0.41886 | 0.42 | 0.38 | 0.41 | 0.4 | 0.418 | 0.42 | 0.45615 | 0.41927 | 0.4391 | 0.397 |  | 1
| 1 | 2 | 0.40867 | 0.45 | 0.43 | 0.4 | 0.44 | 0.43 | 0.42 | 0.43 | 0.41 | 0.41 | 0.4 | 0.41284 | 0.42 | 0.38 | 0.39 | 0.41 | 0.406 | 0.41 | 0.45171 | 0.42438 | 0.4309 | 0.392 |  | #N/A
| 1 | 3 | 0.42008 | 0.46 | 0.44 | 0.4 | 0.44 | 0.44 | 0.42 | 0.44 | 0.41 | 0.41 | 0.41 | 0.41776 | 0.42 | 0.38 | 0.41 | 0.41 | 0.404 | 0.4 | 0.46247 | 0.41958 | 0.4314 | 0.411 |  | 16
| 1 | 4 | 0.41316 | 0.46 | 0.43 | 0.41 | 0.45 | 0.44 | 0.43 | 0.44 | 0.42 | 0.41 | 0.41 | 0.41131 | 0.42 | 0.38 | 0.4 | 0.41 | 0.409 | 0.43 | 0.45713 | 0.42603 | 0.4243 | 0.39 |  | 0.41814
| 1 | 5 | 0.41568 | 0.44 | 0.44 | 0.39 | 0.45 | 0.43 | 0.43 | 0.45 | 0.43 | 0.41 | 0.41 | 0.41488 | 0.42 | 0.36 | 0.44 | 0.39 | 0.407 | 0.43 | 0.45642 | 0.41955 | 0.4291 | 0.395 |  | 77
| 1 | 6 | 0.41487 | 0.45 | 0.44 | 0.4 | 0.45 | 0.41 | 0.42 | 0.45 | 0.41 | 0.4 | 0.42 | 0.41406 | 0.42 | 0.38 | 0.43 | 0.41 | 0.402 | 0.4 | 0.46294 | 0.42672 | 0.4302 | 0.398
| Mean |  | 0.41419 | 0.455 | 0.435 | 0.4 | 0.445 | 0.42833 | 0.42333 | 0.44 | 0.41667 | 0.40833 | 0.41 | 0.41495 | 0.42 | 0.37667 | 0.41333 | 0.405 | 0.40767 | 0.415 | 0.4578 | 0.42259 | 0.43083 | 0.39717
| Median |  | 0.41402 | 0.455 | 0.435 | 0.4 | 0.445 | 0.43 | 0.42 | 0.44 | 0.415 | 0.41 | 0.41 | 0.41447 | 0.42 | 0.38 | 0.41 | 0.41 | 0.4065 | 0.415 | 0.45678 | 0.42198 | 0.43055 | 0.396
| Std Dev. |  | 0.0037732 | 0.010488 | 0.0054772 | 0.0063246 | 0.0054772 | 0.01169 | 0.005164 | 0.0089443 | 0.008165 | 0.0040825 | 0.0063246 | 0.0028865 | 0 | 0.008165 | 0.018619 | 0.0083666 | 0.0056095 | 0.013784 | 0.004251 | 0.0035033 | 0.0047907 | 0.007414
| Rel.Std.Dev. |  | 0.911% | 2.305% | 1.259% | 1.581% | 1.231% | 2.729% | 1.22% | 2.033% | 1.96% | 0.9998% | 1.543% | 0.6956% | 0% | 2.168% | 4.505% | 2.066% | 1.376% | 3.321% | 0.9286% | 0.829% | 1.112% | 1.867%
| PDM3 |  | -0.9443% | 8.816% | 4.033% | -4.338% | 6.424% | 2.438% | 1.242% | 5.228% | -0.352% | -2.345% | -1.946% | -0.7624% | 0.4452% | -9.918% | -1.149% | -3.142% | -2.504% | -0.7506% | 9.486% | 1.064% | 3.036% | -5.015%
| Z-Score (Absolute) |  | 0.12 | 2.78 | 1.36 | 1.12 | 2.07 | 0.89 | 0.53 | 1.72 | 0.06 | 0.53 | 0.41 | 0.06 | 0.3 | 2.78 | 0.18 | 0.77 | 0.58 | 0.06 | 2.98 | 0.48 | 1.06 | 1.32
| Analytical results for Cd in OREAS 602b (Certified Value 4.93 ppm) | [24 empty] | Certified
Cd | Round | Replicate | Lab | Lab | Lab | Lab | Lab | Lab | Lab | Lab | Lab | Lab | Lab | Lab | Lab | Lab | Lab | Lab | Lab | Lab | Lab | Lab | Lab | Lab |  | 1
| No | No | 01 | 02 | 03 | 04 | 05 | 06 | 07 | 08 | 09 | 10 | 11 | 12 | 14 | 15 | 19 | 20 | 21 | 22 | 23 | 24 | 25 | 26 |  | ppm
|  |  | AR*OES | AR*MS | AR*MS | AR*OES | AR*MS | AR*MS | AR*MS | AR*MS | AR*MS | AR*OES/MS | AR*MS | AR*OES/MS | AR*MS | AR*OES/MS | AR*OES | AR*MS | AR*OES/MS | AR*OES | AR*OES | AR*OES/MS | AR*OES | AR*OES |  | 2
|  |  | 0.5g | 01g | 15g | 0.5g | 0.5g | 0.5g | 0.5g | 0.5g | 0.5g | 01g | 10g | 01g | 0.5g | 0.5g | 10g | 0.25g | 0.25g | 10g | 0.5g | 0.2g | 01g | 0.25g |  | 3
| 1 | 1 | < 10 | 4.51 | 4.71 | 7.8 | 4.9 | 4.98 | 4.95 | 5.17 | 4.74 | 3.87 | 4.9 | 5.2221 | 4.77 | 5.08 | 5 | 5 | 5.07 | 4 | 8.507 | 5.1318 | 15.01 | 5.352 |  | 1
| 1 | 2 | < 10 | 4.48 | 4.85 | 8.2 | 4.92 | 4.96 | 5.06 | 4.98 | 4.77 | 3.88 | 4.68 | 4.9934 | 4.24 | 5.02 | 5 | 5.02 | 5.1 | 5 | 6.596 | 5.3247 | 14.69 | 5.54 |  | 30
| 1 | 3 | < 10 | 4.56 | 4.92 | 8.2 | 4.88 | 4.97 | 4.97 | 4.68 | 4.5 | 3.83 | 4.6 | 4.9816 | 4.27 | 5.08 | 5 | 5.06 | 4.76 | 5 | 6.342 | 5.1541 | 15.08 | 5.408 |  | 16
| 1 | 4 | < 10 | 4.58 | 4.92 | 8.2 | 4.9 | 5.14 | 4.91 | 5.16 | 4.57 | 3.9 | 4.7 | 4.7722 | 4.7 | 5.12 | 5 | 4.91 | 4.87 | 5 | 6.199 | 5.251 | 14.51 | 5.522 |  | 4.9254
| 1 | 5 | < 10 | 4.32 | 4.94 | 7.6 | 4.94 | 5.07 | 4.86 | 5.32 | 4.83 | 3.89 | 4.56 | 5.1273 | 4.43 | 4.96 | 5 | 4.93 | 4.91 | 5 | 5.968 | 5.2016 | 14.97 | 5.516 |  | 78
| 1 | 6 | < 10 | 4.29 | 4.95 | 7.7 | 4.87 | 4.71 | 4.92 | 5.28 | 4.88 | 3.89 | 4.87 | 4.8533 | 4.52 | 5.2 | 5 | 4.99 | 4.95 | 5 | 6.126 | 5.2691 | 14.93 | 5.366
| Mean |  |  | 4.4567 | 4.8817 | 7.95 | 4.9017 | 4.9717 | 4.945 | 5.0983 | 4.715 | 3.8767 | 4.7183 | 4.9917 | 4.4883 | 5.0767 | 5 | 4.985 | 4.9433 | 4.8333 | 6.623 | 5.2221 | 14.865 | 5.4507
| Median |  |  | 4.495 | 4.92 | 8 | 4.9 | 4.975 | 4.935 | 5.165 | 4.755 | 3.885 | 4.69 | 4.9875 | 4.475 | 5.08 | 5 | 4.995 | 4.93 | 5 | 6.2705 | 5.2263 | 14.95 | 5.462
| Std Dev. |  |  | 0.12307 | 0.091086 | 0.28107 | 0.025626 | 0.14607 | 0.06775 | 0.23668 | 0.14923 | 0.025033 | 0.1392 | 0.16668 | 0.21812 | 0.082381 | 0 | 0.056125 | 0.12707 | 0.40825 | 0.9471 | 0.073176 | 0.2187 | 0.084925
| Rel.Std.Dev. |  |  | 2.762% | 1.866% | 3.535% | 0.5228% | 2.938% | 1.37% | 4.642% | 3.165% | 0.6457% | 2.95% | 3.339% | 4.86% | 1.623% | 0% | 1.126% | 2.571% | 8.447% | 14.3% | 1.401% | 1.471% | 1.558%
| PDM3 |  |  | -9.516% | -0.8871% | 61.41% | -0.481% | 0.9402% | 0.3988% | 3.512% | -4.271% | -21.29% | -4.203% | 1.346% | -8.873% | 3.072% | 1.515% | 1.211% | 0.3649% | -1.868% | 34.47% | 6.024% | 201.8% | 10.67%
| Z-Score (Absolute) |  | 0.08 | 1.93 | 0.36 | 11.02 | 0.28 | 0.02 | 0.12 | 0.44 | 0.98 | 4.08 | 0.96 | 0.05 | 1.82 | 0.36 | NA | 0.02 | 0.13 | NA | 6.1 | 0.9 | 36.66 | 1.75
Results from laboratories 19 & 22 were removed due to their 1 ppm reading resolution.
| Analytical results for Ce in OREAS 602b (Certified Value 28.4 ppm) | [24 empty] | Certified
Ce | Round | Replicate | Lab | Lab | Lab | Lab | Lab | Lab | Lab | Lab | Lab | Lab | Lab | Lab | Lab | Lab | Lab | Lab | Lab | [6 empty] | 1
| No | No | 01 | 02 | 03 | 05 | 06 | 07 | 08 | 09 | 10 | 11 | 12 | 14 | 15 | 20 | 21 | 23 | 24 | [6 empty] | ppm
|  |  | AR*OES | AR*MS | AR*MS | AR*MS | AR*MS | AR*MS | AR*MS | AR*MS | AR*OES/MS | AR*MS | AR*OES/MS | AR*MS | AR*OES/MS | AR*MS | AR*OES/MS | AR*OES | AR*OES/MS | [6 empty] | 1
|  |  | 0.5g | 01g | 15g | 0.5g | 0.5g | 0.5g | 0.5g | 0.5g | 01g | 10g | 01g | 0.5g | 0.5g | 0.25g | 0.25g | 0.5g | 0.2g | [6 empty] | 2
| 1 | 1 | 29.104 | 42.86 | 26.3 | 30.2 | 27.9 | 28.8 | 29 | 29.4 | 35.7 | 29.13 | 35.5156 | 28.7 | 23.6 | 29.08 | 30.2 | 26.158 | 25.3241 | [6 empty] | 1
| 1 | 2 | 29.582 | 40.99 | 26.4 | 29.8 | 27.8 | 28.2 | 28 | 30.3 | 36 | 28.461 | 35.6514 | 28.5 | 22.6 | 29.41 | 29.3 | 26.764 | 25.8523 | [6 empty] | 31
| 1 | 3 | 29.726 | 41.68 | 27.2 | 29.5 | 28.3 | 27.5 | 26.5 | 27.2 | 36.7 | 29.877 | 35.9318 | 29.1 | 23.6 | 29.09 | 29.4 | 25.933 | 24.7853 | [6 empty] | 16
| 1 | 4 | 30.482 | 41.91 | 25.5 | 29.4 | 27.9 | 27.7 | 29.5 | 28.7 | 35.5 | 30.163 | 35.037 | 27.6 | 23.2 | 29.64 | 29.8 | 26.6 | 26.5143 | [6 empty] | 28.4211
| 1 | 5 | 29.722 | 40.18 | 26.2 | 30.3 | 28.6 | 27.7 | 30.7 | 30.1 | 36.3 | 29.606 | 35.5745 | 28.8 | 22.5 | 29.02 | 30.7 | 26.564 | 25.2741 | [6 empty] | 79
| 1 | 6 | 29.836 | 40.91 | 26.9 | 29.1 | 27.1 | 29.2 | 30.1 | 30.6 | 35.3 | 30.059 | 34.8255 | 28.4 | 23.4 | 29.8 | 29.8 | 25.829 | 25.5565
| Mean |  | 29.742 | 41.4217 | 26.4167 | 29.7167 | 27.9333 | 28.1833 | 28.9667 | 29.3833 | 35.9167 | 29.5493 | 35.4226 | 28.5167 | 23.15 | 29.34 | 29.8667 | 26.308 | 25.5511
| Median |  | 29.724 | 41.335 | 26.35 | 29.65 | 27.9 | 27.95 | 29.25 | 29.75 | 35.85 | 29.7415 | 35.5451 | 28.6 | 23.3 | 29.25 | 29.8 | 26.361 | 25.4403
| Std Dev. |  | 0.44491 | 0.93423 | 0.59133 | 0.47081 | 0.50859 | 0.68532 | 1.5227 | 1.2703 | 0.52313 | 0.64919 | 0.41198 | 0.51153 | 0.48888 | 0.32833 | 0.52026 | 0.38763 | 0.58874
| Rel.Std.Dev. |  | 1.496% | 2.255% | 2.238% | 1.584% | 1.821% | 2.432% | 5.257% | 4.323% | 1.457% | 2.197% | 1.163% | 1.794% | 2.112% | 1.119% | 1.742% | 1.473% | 2.304%
| PDM3 |  | 4.648% | 45.74% | -7.052% | 4.559% | -1.716% | -0.8364% | 1.92% | 3.386% | 26.37% | 3.97% | 24.64% | 0.3364% | -18.55% | 3.233% | 5.086% | -7.435% | -10.1%
| Z-Score (Absolute) |  | 0.23 | 7.04 | 1.7 | 0.22 | 0.82 | 0.67 | 0.22 | 0.03 | 3.83 | 0.12 | 3.55 | 0.48 | 3.61 | 0 | 0.31 | 1.77 | 2.21
| Analytical results for Co in OREAS 602b (Certified Value 4.78 ppm) | [24 empty] | Certified
Co | Round | Replicate | Lab | Lab | Lab | Lab | Lab | Lab | Lab | Lab | Lab | Lab | Lab | Lab | Lab | Lab | Lab | Lab | Lab | Lab | Lab | Lab | Lab | Lab |  | 1
| No | No | 01 | 02 | 03 | 04 | 05 | 06 | 07 | 08 | 09 | 10 | 11 | 12 | 14 | 15 | 19 | 20 | 21 | 22 | 23 | 24 | 25 | 26 |  | ppm
|  |  | AR*OES | AR*MS | AR*MS | AR*OES | AR*MS | AR*MS | AR*MS | AR*MS | AR*MS | AR*OES/MS | AR*MS | AR*OES/MS | AR*MS | AR*OES/MS | AR*OES | AR*MS | AR*OES/MS | AR*OES | AR*OES | AR*OES/MS | AR*OES | AR*OES |  | 2
|  |  | 0.5g | 01g | 15g | 0.5g | 0.5g | 0.5g | 0.5g | 0.5g | 0.5g | 01g | 10g | 01g | 0.5g | 0.5g | 10g | 0.25g | 0.25g | 10g | 0.5g | 0.2g | 01g | 0.25g |  | 3
| 1 | 1 |  | 4.3 | 5 | 5 | 4.8 | 4.6 | 5 | 4.8 | 4.7 | 4.6 | 4.9 | 5.2242 | 4.2 | 4.6 | 2 | 4.6 | 4.88 | 4 | 4.624 | 4.5915 | 1.588 | 4.781 |  | 1
| 1 | 2 |  | 4.2 | 5.1 | 5 | 4.7 | 4.7 | 5.1 | 4.7 | 4.7 | 4.5 | 4.8 | 5.2559 | 5.2 | 4.9 | 3 | 4.7 | 4.79 | 4 | 4.618 | 4.5725 | 2.467 | 4.652 |  | 32
| 1 | 3 |  | 4.2 | 5.4 | 5 | 5 | 4.6 | 4.7 | 4.3 | 4.9 | 4.6 | 4.9 | 4.9468 | 4.5 | 4.8 | 2 | 4.8 | 4.73 | 4 | 5.022 | 4.8 | 1.887 | 4.691 |  | 16
| 1 | 4 |  | 4.3 | 5 | 5 | 4.7 | 4.8 | 4.8 | 4.8 | 4.6 | 4.6 | 4.9 | 4.8652 | 5 | 4.7 | 2 | 4.6 | 4.93 | 4 | 4.424 | 4.6712 | 2.032 | 4.792 |  | 4.7778
| 1 | 5 |  | 4.1 | 5.3 | 5 | 4.8 | 4.7 | 4.6 | 5 | 4.9 | 4.6 | 4.9 | 5.3476 | 5.7 | 4.7 | 2 | 4.6 | 4.71 | 4 | 4.728 | 4.3193 | 1.731 | 4.725 |  | 80
| 1 | 6 |  | 4.1 | 5.3 | 5 | 4.6 | 4.5 | 4.5 | 4.9 | 4.9 | 4.5 | 4.9 | 4.8899 | 4.7 | 4.8 | 2 | 4.9 | 4.94 | 4 | 4.383 | 4.5341 | 1.919 | 4.467
| Mean |  |  | 4.2 | 5.1833 | 5 | 4.7667 | 4.65 | 4.7833 | 4.75 | 4.7833 | 4.5667 | 4.8833 | 5.0883 | 4.8833 | 4.75 | 2.1667 | 4.7 | 4.83 | 4 | 4.6332 | 4.5814 | 1.9373 | 4.6847
| Median |  |  | 4.2 | 5.2 | 5 | 4.75 | 4.65 | 4.75 | 4.8 | 4.8 | 4.6 | 4.9 | 5.0855 | 4.85 | 4.75 | 2 | 4.65 | 4.835 | 4 | 4.621 | 4.582 | 1.903 | 4.708
| Std Dev. |  |  | 0.089443 | 0.17224 | 0 | 0.13663 | 0.10488 | 0.23166 | 0.2429 | 0.13292 | 0.05164 | 0.040825 | 0.21116 | 0.53448 | 0.10488 | 0.40825 | 0.12649 | 0.1006 | 0 | 0.23101 | 0.15936 | 0.30232 | 0.11909
| Rel.Std.Dev. |  |  | 2.13% | 3.323% | 0% | 2.866% | 2.256% | 4.843% | 5.114% | 2.779% | 1.131% | 0.836% | 4.15% | 10.94% | 2.208% | 18.84% | 2.691% | 2.083% | 0% | 4.986% | 3.478% | 15.6% | 2.542%
| PDM3 |  |  | -12.09% | 8.489% | 4.652% | -0.2322% | -2.674% | 0.1166% | -0.581% | 0.1166% | -4.418% | 2.21% | 6.499% | 2.21% | -0.581% | -54.65% | -1.628% | 1.093% | -16.28% | -3.026% | -4.11% | -59.45% | -1.948%
| Z-Score (Absolute) |  | NA | 3.42 | 2.7 | NA | 0.1 | 0.62 | 0.21 | 0 | 0.21 | 1.14 | 0.83 | 2.1 | 0.83 | 0 | NA | 0.31 | 0.5 | NA | 0.73 | 1.05 | 17.49 | 0.41
Results from laboratories 4, 19 & 22 were removed due to their 1 ppm reading resolution.
| Analytical results for Cr in OREAS 602b (Certified Value 35.3 ppm) | [24 empty] | Certified
Cr | Round | Replicate | Lab | Lab | Lab | Lab | Lab | Lab | Lab | Lab | Lab | Lab | Lab | Lab | Lab | Lab | Lab | Lab | Lab | Lab | Lab | Lab | Lab |  |  | 1
| No | No | 01 | 02 | 03 | 04 | 05 | 06 | 07 | 08 | 09 | 10 | 11 | 12 | 14 | 15 | 19 | 20 | 21 | 22 | 23 | 24 | 26 |  |  | ppm
|  |  | AR*OES | AR*OES | AR*MS | AR*OES | AR*MS | AR*MS | AR*MS | AR*MS | AR*MS | AR*OES/MS | AR*MS | AR*OES/MS | AR*MS | AR*OES/MS | AR*OES | AR*MS | AR*OES/MS | AR*OES | AR*OES | AR*OES/MS | AR*OES |  |  | 1
|  |  | 0.5g | 01g | 15g | 0.5g | 0.5g | 0.5g | 0.5g | 0.5g | 0.5g | 01g | 10g | 01g | 0.5g | 0.5g | 10g | 0.25g | 0.25g | 10g | 0.5g | 0.2g | 0.25g |  |  | 2
| 1 | 1 | 31.1228 | 66 | 39.3 | 34 | 37 | 35 | 37 | 37 | 38 | 29 | 38 | 32.0448 | 44.2 | 33 | 40 | 34 | 36.5 | 30 | 40.947 | 32.5578 | 34.903 |  |  | 1
| 1 | 2 | 30.2857 | 37 | 38.6 | 34 | 37 | 34 | 36 | 37 | 34 | 29 | 38 | 30.7533 | 42.9 | 32 | 38 | 36 | 34.9 | 32 | 36.295 | 31.7623 | 36.768 |  |  | 33
| 1 | 3 | 31.7202 | 36 | 39.5 | 34 | 36 | 35 | 37 | 36 | 34 | 29 | 38 | 31.4623 | 42.8 | 33.9 | 39 | 35 | 35.4 | 31 | 35.793 | 31.7957 | 35.416 |  |  | 16
| 1 | 4 | 31.5311 | 38 | 38 | 34 | 36 | 36 | 37 | 37 | 36 | 28 | 38 | 30.152 | 41.3 | 32.3 | 39 | 35 | 36.6 | 31 | 38.788 | 31.5893 | 35.333 |  |  | 35.2537
| 1 | 5 | 31.4853 | 35 | 39 | 34 | 37 | 35 | 37 | 41 | 36 | 29 | 37 | 31.9035 | 41.7 | 31.9 | 41 | 33 | 35.6 | 31 | 37.394 | 32.2141 | 35.569 |  |  | 81
| 1 | 6 | 31.5147 | 36 | 39.3 | 33 | 37 | 33 | 36 | 38 | 37 | 28 | 39 | 29.9268 | 41.2 | 33.5 | 39 | 34 | 35.5 | 31 | 37.041 | 32.1777 | 36.233
| Mean |  | 31.2766 | 41.3333 | 38.95 | 33.8333 | 36.6667 | 34.6667 | 36.6667 | 37.6667 | 35.8333 | 28.6667 | 38 | 31.0405 | 42.35 | 32.7667 | 39.3333 | 34.5 | 35.75 | 31 | 37.7097 | 32.0162 | 35.7037
| Median |  | 31.5 | 36.5 | 39.15 | 34 | 37 | 35 | 37 | 37 | 36 | 29 | 38 | 31.1078 | 42.25 | 32.65 | 39 | 34.5 | 35.55 | 31 | 37.2175 | 31.9867 | 35.4925
| Std Dev. |  | 0.52296 | 12.1271 | 0.56125 | 0.40825 | 0.5164 | 1.0328 | 0.5164 | 1.7512 | 1.6021 | 0.5164 | 0.63246 | 0.89926 | 1.164 | 0.82865 | 1.0328 | 1.0488 | 0.66558 | 0.63246 | 1.8902 | 0.36164 | 0.6771
| Rel.Std.Dev. |  | 1.672% | 29.34% | 1.441% | 1.207% | 1.408% | 2.979% | 1.408% | 4.649% | 4.471% | 1.801% | 1.664% | 2.897% | 2.749% | 2.529% | 2.626% | 3.04% | 1.862% | 2.04% | 5.013% | 1.13% | 1.896%
| PDM3 |  | -11.28% | 17.25% | 10.48% | -4.029% | 4.008% | -1.665% | 4.008% | 6.845% | 1.644% | -18.68% | 7.79% | -11.95% | 20.13% | -7.055% | 11.57% | -2.138% | 1.408% | -12.07% | 6.966% | -9.184% | 1.276%
| Z-Score (Absolute) |  | 1.34 | 1.67 | 0.96 | 0.57 | 0.27 | 0.32 | 0.27 | 0.57 | 0.02 | 2.12 | 0.67 | 1.41 | 1.98 | 0.89 | 1.07 | 0.37 | 0 | 1.42 | 0.59 | 1.12 | 0.01
| Analytical results for Cs in OREAS 602b (Certified Value 0.83 ppm) | [24 empty] | Certified
Cs | Round | Replicate | Lab | Lab | Lab | Lab | Lab | Lab | Lab | Lab | Lab | Lab | Lab | Lab | Lab | Lab | Lab | [8 empty] | 1
| No | No | 02 | 03 | 05 | 06 | 07 | 08 | 09 | 10 | 11 | 12 | 14 | 15 | 20 | 21 | 23 | [8 empty] | ppm
|  |  | AR*MS | AR*MS | AR*MS | AR*MS | AR*MS | AR*MS | AR*MS | AR*OES/MS | AR*MS | AR*OES/MS | AR*MS | AR*OES/MS | AR*MS | AR*OES/MS | AR*MS | [8 empty] | 2
|  |  | 01g | 15g | 0.5g | 0.5g | 0.5g | 0.5g | 0.5g | 01g | 10g | 01g | 0.5g | 0.5g | 0.25g | 0.25g | 0.25g | [8 empty] | 3
| 1 | 1 | 1.29 | 0.77 | 0.84 | 0.79 | 0.79 | 0.82 | 0.81 | 1.03 | 0.95 | 1.1155 | 0.91 | 0.82 | 0.88 | 0.862 | 0.833 | [8 empty] | 1
| 1 | 2 | 1.17 | 0.77 | 0.82 | 0.81 | 0.84 | 0.77 | 0.83 | 1.02 | 0.94 | 1.1157 | 0.9 | 0.8 | 0.88 | 0.799 | 0.835 | [8 empty] | 34
| 1 | 3 | 1.25 | 0.79 | 0.83 | 0.82 | 0.79 | 0.73 | 0.76 | 0.95 | 0.94 | 1.0832 | 0.89 | 0.82 | 0.91 | 0.812 | 0.839 | [8 empty] | 16
| 1 | 4 | 1.23 | 0.77 | 0.8 | 0.82 | 0.76 | 0.8 | 0.81 | 1.04 | 0.97 | 1.0592 | 0.95 | 0.82 | 0.89 | 0.818 | 0.84 | [8 empty] | 0.82525
| 1 | 5 | 1.17 | 0.77 | 0.82 | 0.8 | 0.77 | 0.83 | 0.84 | 1 | 0.93 | 1.0674 | 0.93 | 0.77 | 0.88 | 0.819 | 0.845 | [8 empty] | 82
| 1 | 6 | 1.18 | 0.78 | 0.82 | 0.76 | 0.82 | 0.85 | 0.81 | 1 | 0.98 | 1.0564 | 0.99 | 0.82 | 0.91 | 0.822 | 0.811
| Mean |  | 1.215 | 0.775 | 0.82167 | 0.8 | 0.795 | 0.8 | 0.81 | 1.0067 | 0.95167 | 1.0829 | 0.92833 | 0.80833 | 0.89167 | 0.822 | 0.83383
| Median |  | 1.205 | 0.77 | 0.82 | 0.805 | 0.79 | 0.81 | 0.81 | 1.01 | 0.945 | 1.0753 | 0.92 | 0.82 | 0.885 | 0.8185 | 0.837
| Std Dev. |  | 0.049699 | 0.0083666 | 0.013292 | 0.022804 | 0.030166 | 0.043818 | 0.027568 | 0.032042 | 0.019408 | 0.026982 | 0.037103 | 0.020412 | 0.01472 | 0.021232 | 0.01194
| Rel.Std.Dev. |  | 4.09% | 1.08% | 1.618% | 2.85% | 3.794% | 5.477% | 3.403% | 3.183% | 2.039% | 2.492% | 3.997% | 2.525% | 1.651% | 2.583% | 1.432%
| PDM3 |  | 47.23% | -6.089% | -0.434% | -3.06% | -3.665% | -3.06% | -1.848% | 21.98% | 15.32% | 31.22% | 12.49% | -2.05% | 8.048% | -0.3936% | 1.04%
| Z-Score (Absolute) |  | 9.81 | 1.17 | 0.01 | 0.55 | 0.67 | 0.55 | 0.3 | 4.61 | 3.24 | 6.52 | 2.66 | 0.34 | 1.74 | 0 | 0.3
| Analytical results for Cu in OREAS 602b (Certified Value 0.495 wt.%) | [24 empty] | Certified
Cu | Round | Replicate | Lab | Lab | Lab | Lab | Lab | Lab | Lab | Lab | Lab | Lab | Lab | Lab | Lab | Lab | Lab | Lab | Lab | Lab | Lab | Lab | Lab | Lab | Lab | 1
| No | No | 01 | 02 | 03 | 04 | 05 | 06 | 07 | 08 | 09 | 10 | 11 | 12 | 13 | 14 | 15 | 19 | 20 | 21 | 22 | 23 | 24 | 25 | 26 | wt.%
|  |  | AR*OES | AR*OES | AR*OES | AR*OES | AR*MS | AR*MS | AR*MS | AR*OES/AAS | AR*MS | AR*OES/MS | AR*MS | AR*OES/MS | AR*AAS | AR*MS | AR*OES/MS | AR*OES | AR*MS | AR*OES | AR*OES | AR*OES | AR*OES/MS | AR*OES | AR*OES | 3
|  |  | 0.5g | 01g | 01g | 0.5g | 0.5g | 0.5g | 0.5g | 0.5g | 0.5g | 01g | 10g | 01g | 01g | 0.5g | 0.5g | 10g | 0.25g | 0.5g | 10g | 0.5g | 0.2g | 01g | 0.25g | 3
| 1 | 1 | 0.49239 | 0.4659 | 0.494 | 0.4942 | 0.493 | 0.475 | 0.49 | 0.478 | 0.485 | 0.488 | 0.49776 | 0.48499 | 0.497 | 0.52429 | 0.553 | 0.501 | 0.51172 | 0.493 | 0.472 | 0.54654 | 0.46569 | 0.5033 | 0.51249 | 1
| 1 | 2 | 0.49979 | 0.4626 | 0.486 | 0.4947 | 0.499 | 0.484 | 0.502 | 0.496 | 0.485 | 0.498 | 0.50211 | 0.47917 | 0.5 | 0.53302 | 0.548 | 0.488 | 0.51202 | 0.493 | 0.469 | 0.55195 | 0.47434 | 0.4957 | 0.51551 | 35
| 1 | 3 | 0.50317 | 0.4706 | 0.489 | 0.4947 | 0.493 | 0.495 | 0.493 | 0.5 | 0.482 | 0.494 | 0.49895 | 0.47464 | 0.505 | 0.52587 | 0.547 | 0.509 | 0.50909 | 0.505 | 0.456 | 0.56101 | 0.46551 | 0.5056 | 0.5199 | 16
| 1 | 4 | 0.49889 | 0.4754 | 0.487 | 0.4962 | 0.502 | 0.499 | 0.504 | 0.487 | 0.49 | 0.491 | 0.50567 | 0.48945 | 0.508 | 0.52779 | 0.563 | 0.495 | 0.50741 | 0.494 | 0.482 | 0.54869 | 0.47041 | 0.5027 | 0.51003 | 0.49528
| 1 | 5 | 0.50574 | 0.4564 | 0.486 | 0.4927 | 0.491 | 0.483 | 0.515 | 0.503 | 0.502 | 0.498 | 0.5106 | 0.47601 | 0.502 | 0.52361 | 0.588 | 0.485 | 0.51103 | 0.493 | 0.49 | 0.54941 | 0.46693 | 0.5006 | 0.51647 | 83
| 1 | 6 | 0.4961 | 0.456 | 0.488 | 0.4931 | 0.501 | 0.461 | 0.493 | 0.488 | 0.48 | 0.498 | 0.51221 | 0.49497 | 0.489 | 0.51802 | 0.573 | 0.51 | 0.50825 | 0.49 | 0.455 | 0.55943 | 0.47474 | 0.5059 | 0.51803
| Mean |  | 0.49935 | 0.46448 | 0.48833 | 0.49427 | 0.4965 | 0.48283 | 0.4995 | 0.492 | 0.48733 | 0.4945 | 0.50455 | 0.4832 | 0.50017 | 0.52543 | 0.562 | 0.498 | 0.50992 | 0.49467 | 0.47067 | 0.55284 | 0.4696 | 0.5023 | 0.51541
| Median |  | 0.49934 | 0.46425 | 0.4875 | 0.49445 | 0.496 | 0.4835 | 0.4975 | 0.492 | 0.485 | 0.496 | 0.50389 | 0.48208 | 0.501 | 0.52508 | 0.558 | 0.498 | 0.51006 | 0.493 | 0.4705 | 0.55068 | 0.46867 | 0.503 | 0.51599
| Std Dev. |  | 0.0047936 | 0.0077388 | 0.0030111 | 0.0012596 | 0.0047223 | 0.013776 | 0.0093968 | 0.0093595 | 0.0079415 | 0.0042778 | 0.0059992 | 0.0080274 | 0.0066758 | 0.0049552 | 0.016125 | 0.010507 | 0.0019318 | 0.0052409 | 0.013909 | 0.0059948 | 0.0042099 | 0.0037805 | 0.0036236
| Rel.Std.Dev. |  | 0.96% | 1.666% | 0.6166% | 0.2548% | 0.9511% | 2.853% | 1.881% | 1.902% | 1.63% | 0.8651% | 1.189% | 1.661% | 1.335% | 0.9431% | 2.869% | 2.11% | 0.3789% | 1.059% | 2.955% | 1.084% | 0.8965% | 0.7526% | 0.7031%
| PDM3 |  | 0.8209% | -6.218% | -1.402% | -0.2045% | 0.2464% | -2.513% | 0.8521% | -0.6622% | -1.604% | -0.1574% | 1.872% | -2.438% | 0.9867% | 6.088% | 13.47% | 0.5493% | 2.956% | -0.1237% | -4.969% | 11.62% | -5.185% | 1.417% | 4.064%
| Z-Score (Absolute) |  | 0.23 | 2.64 | 0.67 | 0.18 | 0 | 1.13 | 0.25 | 0.37 | 0.76 | 0.17 | 0.66 | 1.1 | 0.3 | 2.39 | 5.41 | 0.12 | 1.11 | 0.15 | 2.13 | 4.65 | 2.22 | 0.48 | 1.56
| Analytical results for Dy in OREAS 602b (Indicative Value 0.96 ppm) | [24 empty] | Indicative
Dy | Round | Replicate | 01: Lab; 02: Lab; 03: Lab | 1
| No | No | 01: 03; 02: 10; 03: 23 | ppm
|  |  | 01: AR*MS; 02: AR*OES/MS; 03: AR*MS | 2
|  |  | 01: 15g; 02: 01g; 03: 0.25g | 2
| 1 | 1 | 01: 0.8; 02: 1.15; 03: 0.874 | 1
| 1 | 2 | 01: 0.84; 02: 1.2; 03: 0.836 | 12
| 1 | 3 | 01: 0.88; 02: 1.15; 03: 0.849 | 16
| 1 | 4 | 01: 0.91; 02: 1.15; 03: 0.811 | 0.95789
| 1 | 5 | 01: 0.89; 02: 1.15; 03: 0.832 | 18
| 1 | 6 | 01: 1.01; 02: 1.13; 03: 0.78
| Mean |  | 01: 0.88833; 02: 1.155; 03: 0.83033
| Median |  | 01: 0.885; 02: 1.15; 03: 0.834
| Std Dev. |  | 01: 0.071391; 02: 0.023452; 03: 0.032241
| Rel.Std.Dev. |  | 01: 8.037%; 02: 2.03%; 03: 3.883%
| PDM3 |  | 01: -7.261%; 02: 20.58%; 03: -13.32%
| Z-Score (Absolute) |  | 01: 0; 02: 3.1; 03: 0.67
| Analytical results for Er in OREAS 602b (Indicative Value 0.24 ppm) | [24 empty] | Indicative
Er | Round | Replicate | 01: Lab; 02: Lab; 03: Lab | 1
| No | No | 01: 03; 02: 10; 03: 23 | ppm
|  |  | 01: AR*MS; 02: AR*OES/MS; 03: AR*MS | 2
|  |  | 01: 15g; 02: 01g; 03: 0.25g | 2
| 1 | 1 | 01: 0.28; 02: 0.33; 03: 0.252 | 1
| 1 | 2 | 01: 0.25; 02: 0.33; 03: 0.244 | 13
| 1 | 3 | 01: 0.23; 02: 0.31; 03: 0.238 | 16
| 1 | 4 | 01: 0.23; 02: 0.35; 03: 0.238 | 0.24067
| 1 | 5 | 01: 0.2; 02: 0.34; 03: 0.264 | 19
| 1 | 6 | 01: 0.24; 02: 0.34; 03: 0.222
| Mean |  | 01: 0.23833; 02: 0.33333; 03: 0.243
| Median |  | 01: 0.235; 02: 0.335; 03: 0.241
| Std Dev. |  | 01: 0.026394; 02: 0.013663; 03: 0.014241
| Rel.Std.Dev. |  | 01: 11.07%; 02: 4.099%; 03: 5.86%
| PDM3 |  | 01: -0.9695%; 02: 38.5%; 03: 0.9695%
| Z-Score (Absolute) |  | 01: 0.67; 02: 13.05; 03: 0
| Analytical results for Eu in OREAS 602b (Indicative Value 0.39 ppm) | [24 empty] | Indicative
Eu | Round | Replicate | 01: Lab; 02: Lab; 03: Lab | 1
| No | No | 01: 03; 02: 10; 03: 23 | ppm
|  |  | 01: AR*MS; 02: AR*OES/MS; 03: AR*MS | 2
|  |  | 01: 15g; 02: 01g; 03: 0.25g | 2
| 1 | 1 | 01: 0.37; 02: 0.41; 03: 0.427 | 1
| 1 | 2 | 01: 0.34; 02: 0.4; 03: 0.417 | 14
| 1 | 3 | 01: 0.37; 02: 0.39; 03: 0.415 | 16
| 1 | 4 | 01: 0.29; 02: 0.4; 03: 0.425 | 0.39406
| 1 | 5 | 01: 0.35; 02: 0.4; 03: 0.434 | 20
| 1 | 6 | 01: 0.37; 02: 0.41; 03: 0.405
| Mean |  | 01: 0.34833; 02: 0.40167; 03: 0.4205
| Median |  | 01: 0.36; 02: 0.4; 03: 0.421
| Std Dev. |  | 01: 0.031252; 02: 0.0075277; 03: 0.010271
| Rel.Std.Dev. |  | 01: 8.972%; 02: 1.874%; 03: 2.443%
| PDM3 |  | 01: -11.6%; 02: 1.931%; 03: 6.711%
| Z-Score (Absolute) |  | 01: 1.91; 02: 0; 03: 0.67
| Analytical results for Fe in OREAS 602b (Certified Value 2.26 wt.%) | [24 empty] | Certified
Fe | Round | Replicate | Lab | Lab | Lab | Lab | Lab | Lab | Lab | Lab | Lab | Lab | Lab | Lab | Lab | Lab | Lab | Lab | Lab | Lab | Lab | Lab | Lab | Lab |  | 1
| No | No | 01 | 02 | 03 | 04 | 05 | 06 | 07 | 08 | 09 | 10 | 11 | 12 | 14 | 15 | 19 | 20 | 21 | 22 | 23 | 24 | 25 | 26 |  | wt.%
|  |  | AR*OES | AR*OES | AR*MS | AR*OES | AR*MS | AR*MS | AR*MS | AR*MS | AR*MS | AR*OES/MS | AR*MS | AR*OES/MS | AR*MS | AR*OES/MS | AR*OES | AR*MS | AR*OES/MS | AR*OES | AR*OES | AR*OES/MS | AR*OES | AR*OES |  | 2
|  |  | 0.5g | 01g | 15g | 0.5g | 0.5g | 0.5g | 0.5g | 0.5g | 0.5g | 01g | 10g | 01g | 0.5g | 0.5g | 10g | 0.25g | 0.25g | 10g | 0.5g | 0.2g | 01g | 0.25g |  | 3
| 1 | 1 | 1.9404 | 2.46 | 2.24 | 2.19 | 2.21 | 2.13 | 2.2 | 2.22 | 2.16 | 2.4 | 2.24 | 2.2722 | 2.38 | 2.21 | 2.26 | 2.34 | 2.33 | 2.19 | 2.479 | 2.0015 | 2.385 | 2.29 |  | 1
| 1 | 2 | 1.9097 | 2.4 | 2.21 | 2.2 | 2.25 | 2.18 | 2.25 | 2.2 | 2.16 | 2.41 | 2.17 | 2.235 | 2.39 | 2.2 | 2.2 | 2.36 | 2.34 | 2.18 | 2.4323 | 2.0053 | 2.385 | 2.305 |  | #N/A
| 1 | 3 | 2.026 | 2.36 | 2.26 | 2.2 | 2.22 | 2.19 | 2.27 | 2.24 | 2.12 | 2.38 | 2.18 | 2.2287 | 2.37 | 2.2 | 2.29 | 2.36 | 2.3 | 2.11 | 2.4532 | 1.9586 | 2.382 | 2.351 |  | 16
| 1 | 4 | 1.9868 | 2.44 | 2.21 | 2.15 | 2.24 | 2.19 | 2.26 | 2.24 | 2.2 | 2.39 | 2.2 | 2.1436 | 2.38 | 2.19 | 2.37 | 2.33 | 2.3 | 2.25 | 2.4378 | 1.9909 | 2.381 | 2.34 |  | 2.2612
| 1 | 5 | 1.9945 | 2.29 | 2.24 | 2.15 | 2.24 | 2.17 | 2.29 | 2.31 | 2.22 | 2.42 | 2.22 | 2.315 | 2.37 | 2.18 | 2.18 | 2.3 | 2.29 | 2.26 | 2.43 | 1.9648 | 2.365 | 2.351 |  | 84
| 1 | 6 | 1.9667 | 2.32 | 2.25 | 2.2 | 2.24 | 2.08 | 2.16 | 2.26 | 2.11 | 2.38 | 2.23 | 2.1799 | 2.34 | 2.2 | 2.25 | 2.39 | 2.29 | 2.09 | 2.4897 | 2.0077 | 2.399 | 2.296
| Mean |  | 1.9707 | 2.3783 | 2.235 | 2.1817 | 2.2333 | 2.1567 | 2.2383 | 2.245 | 2.1617 | 2.3967 | 2.2067 | 2.2291 | 2.3717 | 2.1967 | 2.2583 | 2.3467 | 2.3083 | 2.18 | 2.4536 | 1.9881 | 2.3828 | 2.3222
| Median |  | 1.9767 | 2.38 | 2.24 | 2.195 | 2.24 | 2.175 | 2.255 | 2.24 | 2.16 | 2.395 | 2.21 | 2.2319 | 2.375 | 2.2 | 2.255 | 2.35 | 2.3 | 2.185 | 2.4455 | 1.9962 | 2.3835 | 2.3225
| Std Dev. |  | 0.041317 | 0.067057 | 0.020736 | 0.024833 | 0.015055 | 0.043665 | 0.048751 | 0.037815 | 0.043089 | 0.01633 | 0.028048 | 0.06167 | 0.017224 | 0.010328 | 0.067946 | 0.030768 | 0.02137 | 0.069857 | 0.025328 | 0.021365 | 0.010889 | 0.028266
| Rel.Std.Dev. |  | 2.097% | 2.82% | 0.9278% | 1.138% | 0.6741% | 2.025% | 2.178% | 1.684% | 1.993% | 0.6814% | 1.271% | 2.767% | 0.7262% | 0.4702% | 3.009% | 1.311% | 0.9258% | 3.204% | 1.032% | 1.075% | 0.457% | 1.217%
| PDM3 |  | -12.85% | 5.178% | -1.161% | -3.519% | -1.234% | -4.625% | -1.013% | -0.7185% | -4.404% | 5.989% | -2.414% | -1.423% | 4.883% | -2.856% | -0.1288% | 3.778% | 2.082% | -3.593% | 8.508% | -12.08% | 5.377% | 2.694%
| Z-Score (Absolute) |  | 2.45 | 1.3 | 0.02 | 0.51 | 0.03 | 0.74 | 0.02 | 0.08 | 0.69 | 1.47 | 0.28 | 0.07 | 1.24 | 0.37 | 0.2 | 1.01 | 0.66 | 0.52 | 2 | 2.29 | 1.34 | 0.79
| Analytical results for Ga in OREAS 602b (Certified Value 4.47 ppm) | [24 empty] | Certified
Ga | Round | Replicate | Lab | Lab | Lab | Lab | Lab | Lab | Lab | Lab | Lab | Lab | Lab | Lab | Lab | Lab | Lab | Lab | Lab | Lab | [5 empty] | 1
| No | No | 02 | 03 | 04 | 05 | 06 | 07 | 08 | 09 | 10 | 11 | 12 | 14 | 15 | 20 | 21 | 23 | 24 | 25 | [5 empty] | ppm
|  |  | AR*MS | AR*MS | AR*OES | AR*MS | AR*MS | AR*MS | AR*MS | AR*MS | AR*OES/MS | AR*MS | AR*OES/MS | AR*MS | AR*OES/MS | AR*MS | AR*OES/MS | AR*MS | AR*OES/MS | AR*OES | [5 empty] | 2
|  |  | 01g | 15g | 0.5g | 0.5g | 0.5g | 0.5g | 0.5g | 0.5g | 01g | 10g | 01g | 0.5g | 0.5g | 0.25g | 0.25g | 0.25g | 0.2g | 01g | [5 empty] | 3
| 1 | 1 | 5.5 | 4.3 | 6 | 4.47 | 4.24 | 4.77 | 4.34 | 4.54 | 5.65 | 4.59 | 6.0379 | 3.9 | 4.12 | 4.2 | 4.78 | 3.723 | 3.6789 | < 5 | [5 empty] | 1
| 1 | 2 | 5.3 | 4.4 | 6 | 4.42 | 4.31 | 4.79 | 4.38 | 4.72 | 5.56 | 4.56 | 5.8107 | 4.5 | 4.11 | 4.3 | 4.74 | 3.807 | 2.9353 | < 5 | [5 empty] | 39
| 1 | 3 | 5.5 | 4.6 | 6 | 4.53 | 4.26 | 4.67 | 3.97 | 4.42 | 5.46 | 4.86 | 5.8381 | 3.6 | 4.1 | 4.2 | 4.59 | 3.735 | 3.1395 | < 5 | [5 empty] | 16
| 1 | 4 | 5.5 | 4 | 6 | 4.37 | 4.28 | 4.56 | 4.49 | 4.6 | 5.55 | 4.89 | 5.6323 | 4.1 | 4.01 | 4.3 | 4.96 | 3.708 | 4.3949 | < 5 | [5 empty] | 4.4684
| 1 | 5 | 5.3 | 4.3 | 6 | 4.46 | 4.4 | 4.61 | 4.64 | 4.72 | 5.6 | 4.88 | 5.8595 | 5 | 3.91 | 4.2 | 4.93 | 3.849 | 2.8747 | < 5 | [5 empty] | 85
| 1 | 6 | 5.3 | 4.4 | 5 | 4.46 | 4.13 | 4.59 | 4.64 | 4.78 | 5.47 | 5.01 | 5.574 | 4.7 | 3.95 | 4.3 | 4.82 | 3.641 | 2.9545 | < 5
| Mean |  | 5.4 | 4.3333 | 5.8333 | 4.4517 | 4.27 | 4.665 | 4.41 | 4.63 | 5.5483 | 4.7983 | 5.7921 | 4.3 | 4.0333 | 4.25 | 4.8033 | 3.7438 | 3.3296
| Median |  | 5.4 | 4.35 | 6 | 4.46 | 4.27 | 4.64 | 4.435 | 4.66 | 5.555 | 4.87 | 5.8244 | 4.3 | 4.055 | 4.25 | 4.8 | 3.729 | 3.047
| Std Dev. |  | 0.10954 | 0.19664 | 0.40825 | 0.053448 | 0.088544 | 0.096281 | 0.24964 | 0.1355 | 0.073598 | 0.18104 | 0.16762 | 0.52536 | 0.090037 | 0.054772 | 0.13486 | 0.074055 | 0.59936
| Rel.Std.Dev. |  | 2.029% | 4.538% | 6.999% | 1.201% | 2.074% | 2.064% | 5.661% | 2.927% | 1.326% | 3.773% | 2.894% | 12.22% | 2.232% | 1.289% | 2.808% | 1.978% | 18%
| PDM3 |  | 20.85% | -3.022% | 30.55% | -0.3739% | -4.439% | 4.4% | -1.306% | 3.617% | 24.17% | 7.384% | 29.62% | -3.768% | -9.736% | -4.887% | 7.496% | -16.21% | -25.48%
| Z-Score (Absolute) |  | 1.77 | 0.14 | NA | 0.07 | 0.25 | 0.46 | 0 | 0.39 | 2.04 | 0.7 | 2.47 | 0.2 | 0.67 | 0.29 | 0.7 | 1.19 | 1.93 | 3.42
Results from laboratory 4 were removed due to their 1 ppm reading resolution.
| Analytical results for Gd in OREAS 602b (Indicative Value 1.74 ppm) | [24 empty] | Indicative
Gd | Round | Replicate | 02: Lab; 03: Lab; 04: Lab | [5 empty] | 1
| No | No | 02: 03; 03: 10; 04: 23 | [5 empty] | ppm
|  |  | 02: AR*MS; 03: AR*OES/MS; 04: AR*MS | [5 empty] | 2
|  |  | 02: 15g; 03: 01g; 04: 0.25g | [5 empty] | 2
| 1 | 1 | 02: 1.66; 03: 2.05; 04: 1.644 | [5 empty] | 1
| 1 | 2 | 02: 1.24; 03: 2.14; 04: 1.575 | [5 empty] | 15
| 1 | 3 | 02: 1.79; 03: 2.03; 04: 1.618 | [5 empty] | 16
| 1 | 4 | 02: 1.35; 03: 2.06; 04: 1.618 | [5 empty] | 1.7428
| 1 | 5 | 02: 1.53; 03: 2.11; 04: 1.681 | [5 empty] | 21
| 1 | 6 | 02: 1.67; 03: 2.09; 04: 1.514
| Mean |  | 02: 1.54; 03: 2.08; 04: 1.6083
| Median |  | 02: 1.595; 03: 2.075; 04: 1.618
| Std Dev. |  | 02: 0.20976; 03: 0.040988; 04: 0.057878
| Rel.Std.Dev. |  | 02: 13.62%; 03: 1.971%; 04: 3.599%
| PDM3 |  | 02: -11.64%; 03: 19.35%; 04: -7.714%
| Z-Score (Absolute) |  | 02: 0.67; 03: 4.65; 04: 0
| Analytical results for Ge in OREAS 602b (Certified Value 0.11 ppm) | [24 empty] | Certified
Ge | Round | Replicate | Lab | Lab | Lab | Lab | Lab | Lab | Lab | Lab | Lab | Lab | Lab | [12 empty] | 1
| No | No | 03 | 05 | 06 | 07 | 08 | 09 | 14 | 15 | 20 | 21 | 23 | [12 empty] | ppm
|  |  | AR*MS | AR*MS | AR*MS | AR*MS | AR*MS | AR*MS | AR*MS | AR*OES/MS | AR*MS | AR*OES/MS | AR*MS | [12 empty] | 2
|  |  | 15g | 0.5g | 0.5g | 0.5g | 0.5g | 0.5g | 0.5g | 0.5g | 0.25g | 0.25g | 0.25g | [12 empty] | 2
| 1 | 1 | 0.2 | 0.14 | 0.1 | 0.13 | 0.15 | 0.1 | < 0.1 | < 0.05 | 0.3 | 0.23 | 0.093 | [12 empty] | 1
| 1 | 2 | 0.2 | 0.12 | 0.09 | 0.14 | 0.14 | 0.1 | < 0.1 | < 0.05 | 0.2 | 0.21 | 0.084 | [12 empty] | 41
| 1 | 3 | 0.2 | 0.13 | 0.11 | 0.14 | 0.11 | 0.1 | 0.1 | < 0.05 | 0.3 | 0.19 | 0.086 | [12 empty] | 16
| 1 | 4 | 0.3 | 0.14 | 0.09 | 0.15 | 0.14 | 0.09 | < 0.1 | < 0.05 | 0.3 | 0.23 | 0.08 | [12 empty] | 0.11475
| 1 | 5 | 0.3 | 0.12 | 0.1 | 0.13 | 0.14 | 0.1 | < 0.1 | < 0.05 | 0.3 | 0.22 | 0.07 | [12 empty] | 86
| 1 | 6 | 0.2 | 0.14 | 0.09 | 0.18 | 0.14 | 0.1 | < 0.1 | < 0.05 | 0.3 | 0.24 | 0.078
| Mean |  | 02: 0.23333; 03: 0.13167; 04: 0.096667; 05: 0.145; 06: 0.13667; 07: 0.098333; 08: 0.1; 10: 0.28333; 11: 0.22; 12: 0.081833
| Median |  | 02: 0.2; 03: 0.135; 04: 0.095; 05: 0.14; 06: 0.14; 07: 0.1; 08: 0.1; 10: 0.3; 11: 0.225; 12: 0.082
| Std Dev. |  | 02: 0.05164; 03: 0.0098319; 04: 0.008165; 05: 0.018708; 06: 0.013663; 07: 0.0040825; 10: 0.040825; 11: 0.017889; 12: 0.0078081
| Rel.Std.Dev. |  | 02: 22.13%; 03: 7.467%; 04: 8.447%; 05: 12.9%; 06: 9.997%; 07: 4.152%; 10: 14.41%; 11: 8.131%; 12: 9.541%
| PDM3 |  | 02: 103.3%; 03: 14.74%; 04: -15.76%; 05: 26.36%; 06: 19.1%; 07: -14.31%; 08: -12.85%; 10: 146.9%; 11: 91.72%; 12: -28.69%
| Z-Score (Absolute) |  | NA | 0.44 | 0.48 | 0.78 | 0.57 | 0.44 | NA | 2.35 | NA | 2.74 | 0.87
Results from laboratories 3, 14 & 20 were removed due to their 0.1 ppm reading resolution.
| Analytical results for Hf in OREAS 602b (Certified Value 0.91 ppm) | [24 empty] | Certified
Hf | Round | Replicate | Lab | Lab | Lab | Lab | Lab | Lab | Lab | Lab | Lab | Lab | Lab | Lab | Lab | Lab | Lab | [8 empty] | 1
| No | No | 02 | 03 | 05 | 06 | 07 | 08 | 09 | 10 | 11 | 12 | 14 | 15 | 20 | 21 | 23 | [8 empty] | ppm
|  |  | AR*MS | AR*MS | AR*MS | AR*MS | AR*MS | AR*MS | AR*MS | AR*OES/MS | AR*MS | AR*OES/MS | AR*MS | AR*OES/MS | AR*MS | AR*OES/MS | AR*MS | [8 empty] | 2
|  |  | 01g | 15g | 0.5g | 0.5g | 0.5g | 0.5g | 0.5g | 01g | 10g | 01g | 0.5g | 0.5g | 0.25g | 0.25g | 0.25g | [8 empty] | 3
| 1 | 1 | 1.16 | 0.84 | 0.95 | 0.87 | 0.95 | 0.9 | 0.89 | 1.17 | 0.98 | 1.1252 | 0.9 | 0.62 | 0.8 | 0.921 | 0.766 | [8 empty] | 1
| 1 | 2 | 1.16 | 0.9 | 0.96 | 0.83 | 0.91 | 0.86 | 0.91 | 1.15 | 0.97 | 1.1008 | 0.88 | 0.64 | 0.84 | 0.922 | 0.794 | [8 empty] | 25
| 1 | 3 | 1.2 | 0.86 | 0.97 | 0.88 | 0.92 | 0.82 | 0.89 | 1.17 | 0.97 | 1.1122 | 0.86 | 0.63 | 0.82 | 0.902 | 0.786 | [8 empty] | 16
| 1 | 4 | 1.21 | 0.78 | 0.95 | 0.89 | 0.88 | 0.93 | 0.9 | 1.17 | 1 | 1.0499 | 0.9 | 0.62 | 0.84 | 0.971 | 0.762 | [8 empty] | 0.90841
| 1 | 5 | 1.12 | 0.86 | 0.95 | 0.85 | 0.94 | 0.99 | 0.91 | 1.21 | 1.01 | 1.1009 | 0.89 | 0.57 | 0.82 | 0.952 | 0.812 | [8 empty] | 87
| 1 | 6 | 1.2 | 0.86 | 0.93 | 0.81 | 0.87 | 0.99 | 0.92 | 1.19 | 0.98 | 1.0628 | 0.86 | 0.6 | 0.85 | 0.945 | 0.747
| Mean |  | 1.175 | 0.85 | 0.95167 | 0.855 | 0.91167 | 0.915 | 0.90333 | 1.1767 | 0.985 | 1.0919 | 0.88167 | 0.61333 | 0.82833 | 0.9355 | 0.77783
| Median |  | 1.18 | 0.86 | 0.95 | 0.86 | 0.915 | 0.915 | 0.905 | 1.17 | 0.98 | 1.1009 | 0.885 | 0.62 | 0.83 | 0.9335 | 0.776
| Std Dev. |  | 0.034496 | 0.039497 | 0.013292 | 0.030822 | 0.031885 | 0.06892 | 0.012111 | 0.020656 | 0.016432 | 0.029295 | 0.018348 | 0.025033 | 0.018348 | 0.02505 | 0.023819
| Rel.Std.Dev. |  | 2.936% | 4.647% | 1.397% | 3.605% | 3.497% | 7.532% | 1.341% | 1.755% | 1.668% | 2.683% | 2.081% | 4.082% | 2.215% | 2.678% | 3.062%
| PDM3 |  | 29.35% | -6.43% | 4.762% | -5.88% | 0.3582% | 0.7252% | -0.5591% | 29.53% | 8.431% | 20.2% | -2.944% | -32.48% | -8.815% | 2.982% | -14.37%
| Z-Score (Absolute) |  | 2.88 | 0.67 | 0.44 | 0.62 | 0 | 0.04 | 0.09 | 2.9 | 0.8 | 1.97 | 0.33 | 3.26 | 0.91 | 0.26 | 1.46
| Analytical results for Hg in OREAS 602b (Certified Value 0.48 ppm) | [24 empty] | Certified
Hg | Round | Replicate | Lab | Lab | Lab | Lab | Lab | Lab | Lab | Lab | Lab | Lab | Lab | Lab | Lab | Lab | Lab | Lab | Lab | Lab | [5 empty] | 1
| No | No | 02 | 03 | 04 | 05 | 06 | 07 | 08 | 09 | 11 | 12 | 14 | 15 | 20 | 21 | 22 | 23 | 24 | 25 | [5 empty] | ppm
|  |  | AR*MS | AR*MS | AR*OES | AR*MS | AR*MS | AR*MS | AR*MS | AR*MS | AR*MS | AR*OES/MS | AR*MS | AR*OES/MS | AR*MS | AR*OES/MS | AR*OES | AR*MS | AR*OES/MS | AR*OES | [5 empty] | 2
|  |  | 01g | 15g | 0.5g | 0.5g | 0.5g | 0.5g | 0.5g | 0.5g | 10g | 01g | 0.5g | 0.5g | 0.25g | 0.25g | 10g | 0.25g | 0.2g | 01g | [5 empty] | 3
| 1 | 1 | 0.55 | 0.45 | < 5 | 0.45 | 0.46 | 0.49 | 0.5 | 0.44 | 0.5 | 0.45544 | 0.23 | 0.53 | 0.5 | 0.441 | < 5 | 0.791 | < 2 | < 5 | [5 empty] | 1
| 1 | 2 | 0.53 | 0.417 | < 5 | 0.5 | 0.48 | 0.5 | 0.5 | 0.46 | 0.5 | 0.45471 | 0.17 | 0.52 | 0.51 | 0.455 | < 5 | 0.776 | < 2 | < 5 | [5 empty] | 7
| 1 | 3 | 0.51 | 0.451 | < 5 | 0.47 | 0.48 | 0.48 | 0.46 | 0.46 | 0.5 | 0.45177 | 0.215 | 0.51 | 0.48 | 0.406 | < 5 | 0.823 | < 2 | < 5 | [5 empty] | 16
| 1 | 4 | 0.53 | 0.474 | < 5 | 0.48 | 0.49 | 0.45 | 0.53 | 0.45 | 0.5 | 0.42479 | 0.198 | 0.54 | 0.53 | 0.453 | < 5 | 0.865 | < 2 | < 5 | [5 empty] | 0.48373
| 1 | 5 | 0.54 | 0.442 | < 5 | 0.46 | 0.47 | 0.46 | 0.5 | 0.47 | 0.5 | 0.46137 | 0.16 | 0.54 | 0.49 | 0.492 | < 5 | 0.819 | < 2 | < 5 | [5 empty] | 88
| 1 | 6 | 0.53 | 0.469 | < 5 | 0.48 | 0.51 | 0.5 | 0.52 | 0.46 | 0.5 | 0.4262 | 0.177 | 0.56 | 0.5 | 0.444 | < 5 | 0.782 | < 2 | < 5
| Mean |  | 0.53167 | 0.4505 |  | 0.47333 | 0.48167 | 0.48 | 0.50167 | 0.45667 | 0.5 | 0.44571 | 0.19167 | 0.53333 | 0.50167 | 0.4485 |  | 0.80933
| Median |  | 0.53 | 0.4505 |  | 0.475 | 0.48 | 0.485 | 0.5 | 0.46 | 0.5 | 0.45324 | 0.1875 | 0.535 | 0.5 | 0.4485 |  | 0.805
| Std Dev. |  | 0.013292 | 0.020443 |  | 0.017512 | 0.017224 | 0.020976 | 0.024014 | 0.010328 | 0 | 0.015973 | 0.027354 | 0.017512 | 0.017224 | 0.027704 |  | 0.033387
| Rel.Std.Dev. |  | 2.5% | 4.538% |  | 3.7% | 3.576% | 4.37% | 4.787% | 2.262% | 0% | 3.584% | 14.27% | 3.283% | 3.433% | 6.177% |  | 4.125%
| PDM3 |  | 9.911% | -6.869% |  | -2.148% | -0.4258% | -0.7703% | 3.709% | -5.594% | 3.364% | -7.858% | -60.38% | 10.26% | 3.709% | -7.282% |  | 67.31%
| Z-Score (Absolute) |  | 0.44 | 0.72 | 28.53 | 0.39 | 0.27 | 0.3 | 0.01 | 0.63 | 0.01 | 0.79 | 4.41 | 0.46 | 0.01 | 0.75 | 28.53 | 4.4 | 7.12 | 28.53
| Analytical results for Ho in OREAS 602b (Indicative Value 0.13 ppm) | [24 empty] | Indicative
Ho | Round | Replicate | 02: Lab; 03: Lab; 04: Lab | [5 empty] | 1
| No | No | 02: 03; 03: 10; 04: 23 | [5 empty] | ppm
|  |  | 02: AR*MS; 03: AR*OES/MS; 04: AR*MS | [5 empty] | 2
|  |  | 02: 15g; 03: 01g; 04: 0.25g | [5 empty] | 2
| 1 | 1 | 02: 0.1; 03: 0.15; 04: 0.115 | [5 empty] | 1
| 1 | 2 | 02: 0.14; 03: 0.16; 04: 0.114 | [5 empty] | 16
| 1 | 3 | 02: 0.12; 03: 0.15; 04: 0.12 | [5 empty] | 16
| 1 | 4 | 02: 0.13; 03: 0.16; 04: 0.117 | [5 empty] | 0.13156
| 1 | 5 | 02: 0.12; 03: 0.16; 04: 0.118 | [5 empty] | 22
| 1 | 6 | 02: 0.12; 03: 0.16; 04: 0.114
| Mean |  | 02: 0.12167; 03: 0.15667; 04: 0.11633
| Median |  | 02: 0.12; 03: 0.16; 04: 0.116
| Std Dev. |  | 02: 0.013292; 03: 0.005164; 04: 0.0024221
| Rel.Std.Dev. |  | 02: 10.92%; 03: 3.296%; 04: 2.082%
| PDM3 |  | 02: -7.517%; 03: 19.09%; 04: -11.57%
| Z-Score (Absolute) |  | 02: 0; 03: 4.43; 04: 0.67
| Analytical results for In in OREAS 602b (Certified Value 1.43 ppm) | [24 empty] | Certified
In | Round | Replicate | Lab | Lab | Lab | Lab | Lab | Lab | Lab | Lab | Lab | Lab | Lab | Lab | Lab | Lab | Lab | Lab | [7 empty] | 1
| No | No | 02 | 03 | 04 | 05 | 06 | 07 | 08 | 09 | 10 | 11 | 12 | 14 | 15 | 20 | 21 | 23 | [7 empty] | ppm
|  |  | AR*MS | AR*MS | AR*OES | AR*MS | AR*MS | AR*MS | AR*MS | AR*MS | AR*OES/MS | AR*MS | AR*OES/MS | AR*MS | AR*OES/MS | AR*MS | AR*OES/MS | AR*MS | [7 empty] | 2
|  |  | 01g | 15g | 0.5g | 0.5g | 0.5g | 0.5g | 0.5g | 0.5g | 01g | 10g | 01g | 0.5g | 0.5g | 0.25g | 0.25g | 0.25g | [7 empty] | 3
| 1 | 1 | 1.38 | 1.51 | < 5 | 1.465 | 1.42 | 1.355 | 1.46 | 1.49 | 1.43 | 1.48 | 1.5365 | 1.41 | 1.33 | 1.38 | 1.42 | 1.507 | [7 empty] | 1
| 1 | 2 | 1.35 | 1.32 | < 5 | 1.46 | 1.44 | 1.405 | 1.44 | 1.525 | 1.4 | 1.43 | 1.5243 | 1.47 | 1.33 | 1.42 | 1.43 | 1.499 | [7 empty] | 27
| 1 | 3 | 1.41 | 1.31 | < 5 | 1.425 | 1.415 | 1.355 | 1.345 | 1.38 | 1.39 | 1.44 | 1.5078 | 1.29 | 1.34 | 1.44 | 1.37 | 1.513 | [7 empty] | 16
| 1 | 4 | 1.42 | 1.4 | < 5 | 1.46 | 1.465 | 1.34 | 1.46 | 1.48 | 1.4 | 1.41 | 1.4966 | 1.44 | 1.35 | 1.4 | 1.39 | 1.501 | [7 empty] | 1.4263
| 1 | 5 | 1.34 | 1.35 | < 5 | 1.46 | 1.425 | 1.35 | 1.53 | 1.545 | 1.41 | 1.42 | 1.5286 | 1.48 | 1.33 | 1.41 | 1.41 | 1.514 | [7 empty] | 89
| 1 | 6 | 1.32 | 1.44 | < 5 | 1.44 | 1.355 | 1.395 | 1.52 | 1.545 | 1.4 | 1.49 | 1.5154 | 1.39 | 1.36 | 1.44 | 1.39 | 1.417
| Mean |  | 1.37 | 1.3883 |  | 1.4517 | 1.42 | 1.3667 | 1.4592 | 1.4942 | 1.405 | 1.445 | 1.5182 | 1.4133 | 1.34 | 1.415 | 1.4017 | 1.4918
| Median |  | 1.365 | 1.375 |  | 1.46 | 1.4225 | 1.355 | 1.46 | 1.5075 | 1.4 | 1.435 | 1.5198 | 1.425 | 1.335 | 1.415 | 1.4 | 1.504
| Std Dev. |  | 0.04 | 0.077309 |  | 0.015706 | 0.036606 | 0.026583 | 0.066514 | 0.062243 | 0.013784 | 0.032711 | 0.014559 | 0.069474 | 0.012649 | 0.023452 | 0.022286 | 0.037161
| Rel.Std.Dev. |  | 2.92% | 5.568% |  | 1.082% | 2.578% | 1.945% | 4.558% | 4.166% | 0.9811% | 2.264% | 0.959% | 4.916% | 0.944% | 1.657% | 1.59% | 2.491%
| PDM3 |  | -3.949% | -2.664% |  | 1.776% | -0.444% | -4.183% | 2.302% | 4.756% | -1.496% | 1.309% | 6.44% | -0.9114% | -6.053% | -0.7946% | -1.729% | 4.592%
| Z-Score (Absolute) |  | 0.84 | 0.52 | 19.25 | 0.61 | 0.04 | 0.9 | 0.74 | 1.36 | 0.22 | 0.49 | 1.79 | 0.07 | 1.38 | 0.04 | 0.28 | 1.32
| Analytical results for Ir in OREAS 602b (Indicative Value < 5 ppb) | [24 empty] | Indicative
Ir | Round | Replicate | 02: Lab | [7 empty] | 1
| No | No | 02: 23 | [7 empty] | ppb
|  |  | 02: AR*MS | [7 empty] | 2
|  |  | 02: 0.25g | [7 empty] | 2
| 1 | 1 | 02: < 5 | [7 empty] | 1
| 1 | 2 | 02: < 5 | [7 empty] | 8
| 1 | 3 | 02: < 5 | [7 empty] | 16
| 1 | 4 | 02: < 5 | [7 empty] | < 5
| 1 | 5 | 02: < 5 | [7 empty] | 16
| 1 | 6 | 02: < 5
Mean
Median
Std Dev.
Rel.Std.Dev.
PDM3
Z-Score (Absolute) | bar: 02
| Analytical results for K in OREAS 602b (Certified Value 0.182 wt.%) | [24 empty] | Certified
K | Round | Replicate | Lab | Lab | Lab | Lab | Lab | Lab | Lab | Lab | Lab | Lab | Lab | Lab | Lab | Lab | Lab | Lab | Lab | Lab | Lab | Lab | Lab |  |  | 1
| No | No | 02 | 03 | 04 | 05 | 06 | 07 | 08 | 09 | 10 | 11 | 12 | 14 | 15 | 19 | 20 | 21 | 22 | 23 | 24 | 25 | 26 |  |  | wt.%
|  |  | AR*OES | AR*MS | AR*OES | AR*MS | AR*MS | AR*MS | AR*MS | AR*MS | AR*OES/MS | AR*MS | AR*OES/MS | AR*MS | AR*OES/MS | AR*OES | AR*MS | AR*OES/MS | AR*OES | AR*OES | AR*OES/MS | AR*OES | AR*OES |  |  | 3
|  |  | 01g | 15g | 0.5g | 0.5g | 0.5g | 0.5g | 0.5g | 0.5g | 01g | 10g | 01g | 0.5g | 0.5g | 10g | 0.25g | 0.25g | 10g | 0.5g | 0.2g | 01g | 0.25g |  |  | 3
| 1 | 1 | 0.2776 | 0.18 | 0.21 | 0.19 | 0.17 | 0.17 | 0.17 | 0.17 | 0.231 | 0.1833 | 0.2356 | 0.18 | 0.16 | 0.18 | 0.19 | 0.185 | 0.19 | 0.18274 | 0.20542 | 0.2269 | 0.172 |  |  | 1
| 1 | 2 | 0.2666 | 0.18 | 0.21 | 0.19 | 0.18 | 0.17 | 0.17 | 0.17 | 0.235 | 0.1761 | 0.23125 | 0.18 | 0.16 | 0.17 | 0.2 | 0.181 | 0.19 | 0.17675 | 0.19831 | 0.2173 | 0.175 |  |  | #N/A
| 1 | 3 | 0.271 | 0.18 | 0.22 | 0.18 | 0.18 | 0.17 | 0.18 | 0.17 | 0.228 | 0.187 | 0.23332 | 0.18 | 0.16 | 0.18 | 0.19 | 0.183 | 0.18 | 0.17242 | 0.18142 | 0.2209 | 0.182 |  |  | 16
| 1 | 4 | 0.2794 | 0.18 | 0.23 | 0.19 | 0.18 | 0.17 | 0.18 | 0.17 | 0.232 | 0.1868 | 0.22853 | 0.18 | 0.16 | 0.19 | 0.19 | 0.186 | 0.19 | 0.18126 | 0.1944 | 0.2099 | 0.181 |  |  | 0.18218
| 1 | 5 | 0.2626 | 0.18 | 0.21 | 0.19 | 0.18 | 0.18 | 0.18 | 0.17 | 0.232 | 0.1871 | 0.23647 | 0.18 | 0.15 | 0.18 | 0.19 | 0.189 | 0.19 | 0.17806 | 0.18597 | 0.216 | 0.18 |  |  | 90
| 1 | 6 | 0.264 | 0.18 | 0.21 | 0.19 | 0.17 | 0.17 | 0.18 | 0.16 | 0.228 | 0.195 | 0.23219 | 0.18 | 0.16 | 0.19 | 0.2 | 0.186 | 0.18 | 0.18119 | 0.20177 | 0.2214 | 0.185
| Mean |  | 0.2702 | 0.18 | 0.215 | 0.18833 | 0.17667 | 0.17167 | 0.17667 | 0.16833 | 0.231 | 0.18588 | 0.23289 | 0.18 | 0.15833 | 0.18167 | 0.19333 | 0.185 | 0.18667 | 0.17874 | 0.19455 | 0.21873 | 0.17917
| Median |  | 0.2688 | 0.18 | 0.21 | 0.19 | 0.18 | 0.17 | 0.18 | 0.17 | 0.2315 | 0.1869 | 0.23275 | 0.18 | 0.16 | 0.18 | 0.19 | 0.1855 | 0.19 | 0.17963 | 0.19636 | 0.2191 | 0.1805
| Std Dev. |  | 0.0070597 | 3.0405e-17 | 0.0083666 | 0.0040825 | 0.005164 | 0.0040825 | 0.005164 | 0.0040825 | 0.0026833 | 0.0061493 | 0.002919 | 3.0405e-17 | 0.0040825 | 0.0075277 | 0.005164 | 0.0027568 | 0.005164 | 0.0038127 | 0.0092798 | 0.0057629 | 0.0047924
| Rel.Std.Dev. |  | 2.613% | 1.689e-14% | 3.891% | 2.168% | 2.923% | 2.378% | 2.923% | 2.425% | 1.162% | 3.308% | 1.253% | 1.689e-14% | 2.578% | 4.144% | 2.671% | 1.49% | 2.766% | 2.133% | 4.77% | 2.635% | 2.675%
| PDM3 |  | 48.32% | -1.195% | 18.02% | 3.38% | -3.024% | -5.769% | -3.024% | -7.599% | 26.8% | 2.035% | 27.84% | -1.195% | -13.09% | -0.2799% | 6.124% | 1.55% | 2.465% | -1.888% | 6.791% | 20.07% | -1.652%
| Z-Score (Absolute) |  | 6.89 | 0.4 | 2.43 | 0.27 | 0.67 | 1.08 | 0.67 | 1.35 | 3.72 | 0.07 | 3.88 | 0.4 | 2.16 | 0.27 | 0.67 | 0 | 0.13 | 0.51 | 0.77 | 2.73 | 0.47
| Analytical results for La in OREAS 602b (Certified Value 14.4 ppm) | [24 empty] | Certified
La | Round | Replicate | Lab | Lab | Lab | Lab | Lab | Lab | Lab | Lab | Lab | Lab | Lab | Lab | Lab | Lab | Lab | Lab | Lab | Lab | Lab | Lab | Lab | Lab |  | 1
| No | No | 01 | 02 | 03 | 04 | 05 | 06 | 07 | 08 | 09 | 10 | 11 | 12 | 14 | 15 | 19 | 20 | 21 | 22 | 23 | 24 | 25 | 26 |  | ppm
|  |  | AR*OES | AR*MS | AR*MS | AR*OES | AR*MS | AR*MS | AR*MS | AR*MS | AR*MS | AR*OES/MS | AR*MS | AR*OES/MS | AR*MS | AR*OES/MS | AR*OES | AR*MS | AR*OES/MS | AR*OES | AR*OES | AR*OES/MS | AR*OES | AR*OES |  | 1
|  |  | 0.5g | 01g | 15g | 0.5g | 0.5g | 0.5g | 0.5g | 0.5g | 0.5g | 01g | 10g | 01g | 0.5g | 0.5g | 10g | 0.25g | 0.25g | 10g | 0.5g | 0.2g | 01g | 0.25g |  | 2
| 1 | 1 | 14.0183 | 19.29 | 12.9 | 14 | 14.9 | 13.3 | 13.9 | 14.4 | 14.1 | 16.2 | 15.248 | 17.2504 | 14.6 | 11.8 | 13.6 | 14.8 | 14.4 | 13.5 | 13.693 | 14.4353 | 15.33 | 13.934 |  | 1
| 1 | 2 | 13.7165 | 18.52 | 12.7 | 15 | 14.7 | 13.3 | 14 | 14.2 | 14.6 | 16.8 | 14.834 | 17.6503 | 14.8 | 11.5 | 13.4 | 14.9 | 14.3 | 13.8 | 13.604 | 14.2408 | 15.71 | 14.091 |  | 28
| 1 | 3 | 14.3654 | 19.02 | 13.1 | 15 | 14.6 | 13.5 | 13.4 | 13.2 | 14.2 | 16.1 | 15.457 | 17.2566 | 13.6 | 11.9 | 14.4 | 14.8 | 14.3 | 14.1 | 13.606 | 13.384 | 16.04 | 13.821 |  | 16
| 1 | 4 | 14.1594 | 18.95 | 12.2 | 15 | 14.7 | 13.4 | 13.2 | 14.7 | 14.6 | 16.3 | 15.909 | 16.3757 | 14.3 | 11.7 | 14.5 | 15 | 14.2 | 14.1 | 13.64 | 14.192 | 16.36 | 14.525 |  | 14.3878
| 1 | 5 | 14.146 | 18.4 | 12.9 | 15 | 14.7 | 13.6 | 13.6 | 15.3 | 14.8 | 16.2 | 15.45 | 16.7013 | 14.4 | 11.4 | 14.4 | 14.6 | 14.7 | 14.3 | 13.742 | 13.6801 | 15.42 | 14.616 |  | 91
| 1 | 6 | 14.1275 | 18.83 | 12.9 | 15 | 14.5 | 13 | 14.6 | 15.2 | 14 | 16.2 | 16.066 | 16.4319 | 14.9 | 11.7 | 14.4 | 15.1 | 14.3 | 13.8 | 13.786 | 14.4169 | 16.19 | 13.973
| Mean |  | 14.0889 | 18.835 | 12.7833 | 14.8333 | 14.6833 | 13.35 | 13.7833 | 14.5 | 14.3833 | 16.3 | 15.494 | 16.9444 | 14.4333 | 11.6667 | 14.1167 | 14.8667 | 14.3667 | 13.9333 | 13.6785 | 14.0582 | 15.8417 | 14.16
| Median |  | 14.1367 | 18.89 | 12.9 | 15 | 14.7 | 13.35 | 13.75 | 14.55 | 14.4 | 16.2 | 15.4535 | 16.9758 | 14.5 | 11.7 | 14.4 | 14.85 | 14.3 | 13.95 | 13.6665 | 14.2164 | 15.875 | 14.032
| Std Dev. |  | 0.2144 | 0.32953 | 0.31252 | 0.40825 | 0.13292 | 0.20736 | 0.49967 | 0.76942 | 0.32506 | 0.25298 | 0.44695 | 0.51662 | 0.46762 | 0.18619 | 0.48339 | 0.17512 | 0.17512 | 0.28752 | 0.07495 | 0.42885 | 0.42102 | 0.33072
| Rel.Std.Dev. |  | 1.522% | 1.75% | 2.445% | 2.752% | 0.9052% | 1.553% | 3.625% | 5.306% | 2.26% | 1.552% | 2.885% | 3.049% | 3.24% | 1.596% | 3.424% | 1.178% | 1.219% | 2.064% | 0.5479% | 3.051% | 2.658% | 2.336%
| PDM3 |  | -2.078% | 30.91% | -11.15% | 3.096% | 2.054% | -7.213% | -4.202% | 0.7795% | -0.03135% | 13.29% | 7.688% | 17.77% | 0.3162% | -18.91% | -1.885% | 3.328% | -0.1472% | -3.159% | -4.93% | -2.291% | 10.1% | -1.584%
| Z-Score (Absolute) |  | 0.37 | 6.03 | 2.14 | NA | 0.43 | 1.37 | 0.79 | 0.18 | 0.02 | 2.61 | 1.52 | 3.48 | 0.09 | 3.64 | 0.34 | 0.67 | 0 | 0.58 | 0.93 | 0.42 | 1.99 | 0.28
Results from laboratory 4 were removed due to their 1 ppm reading resolution.
| Analytical results for Li in OREAS 602b (Certified Value 6.04 ppm) | [24 empty] | Certified
Li | Round | Replicate | Lab | Lab | Lab | Lab | Lab | Lab | Lab | Lab | Lab | Lab | Lab | Lab | Lab | Lab | Lab | Lab | Lab | Lab | Lab | Lab | Lab |  |  | 1
| No | No | 01 | 02 | 03 | 04 | 05 | 06 | 07 | 08 | 09 | 10 | 11 | 12 | 14 | 15 | 19 | 20 | 21 | 22 | 23 | 24 | 26 |  |  | ppm
|  |  | AR*OES | AR*MS | AR*MS | AR*OES | AR*MS | AR*MS | AR*MS | AR*MS | AR*MS | AR*OES/MS | AR*MS | AR*OES/MS | AR*MS | AR*OES/MS | AR*OES | AR*MS | AR*OES/MS | AR*OES | AR*OES | AR*OES/MS | AR*OES |  |  | 2
|  |  | 0.5g | 01g | 15g | 0.5g | 0.5g | 0.5g | 0.5g | 0.5g | 0.5g | 01g | 10g | 01g | 0.5g | 0.5g | 10g | 0.25g | 0.25g | 10g | 0.5g | 0.2g | 0.25g |  |  | 2
| 1 | 1 | < 10 | 6.2 | 6.4 | 6 | 6.2 | 5.9 | 5.7 | 6 | 6.8 | 6.9 | 6.2 | 7.0485 | 6.7 | 5.2 | 10 | 7 | 5.73 | 6 | 4.887 | 5.8927 | 5.061 |  |  | 1
| 1 | 2 | < 10 | 6.2 | 6.8 | 6 | 6.2 | 6 | 6 | 6 | 6.8 | 6.8 | 5.9 | 6.8244 | 6.6 | 5.2 | 8 | 6 | 5.69 | 6 | 4.857 | 5.8508 | 5.675 |  |  | #N/A
| 1 | 3 | < 10 | 6.2 | 6.5 | 7 | 6.2 | 6 | 5.5 | 5.7 | 6 | 6.7 | 6.6 | 7.0366 | 6.6 | 5.1 | 8 | 6 | 5.27 | 6 | 4.822 | 5.5776 | 5.519 |  |  | 16
| 1 | 4 | < 10 | 6.4 | 6.8 | 7 | 6.2 | 5.9 | 5.6 | 6.2 | 6.3 | 6.7 | 6.2 | 6.8421 | 6.6 | 5.1 | 8 | 6 | 5.61 | 6 | 4.943 | 5.7972 | 5.456 |  |  | 6.0437
| 1 | 5 | < 10 | 6.1 | 6.5 | 6 | 6.1 | 6.1 | 5.5 | 6.6 | 6.5 | 6.8 | 6.2 | 6.9822 | 6.7 | 5 | 9 | 6 | 5.65 | 6 | 4.864 | 5.6839 | 4.596 |  |  | 92
| 1 | 6 | < 10 | 5.9 | 6.6 | 6 | 6.3 | 5.8 | 5.9 | 6.6 | 6.4 | 6.7 | 6.4 | 6.9288 | 6.7 | 5.2 | 9 | 6 | 5.54 | 6 | 4.928 | 5.9244 | 5.938
| Mean |  |  | 6.1667 | 6.6 | 6.3333 | 6.2 | 5.95 | 5.7 | 6.1833 | 6.4667 | 6.7667 | 6.25 | 6.9438 | 6.65 | 5.1333 | 8.6667 | 6.1667 | 5.5817 | 6 | 4.8835 | 5.7878 | 5.3742
| Median |  |  | 6.2 | 6.55 | 6 | 6.2 | 5.95 | 5.65 | 6.1 | 6.45 | 6.75 | 6.2 | 6.9555 | 6.65 | 5.15 | 8.5 | 6 | 5.63 | 6 | 4.8755 | 5.824 | 5.4875
| Std Dev. |  |  | 0.1633 | 0.16733 | 0.5164 | 0.063246 | 0.10488 | 0.20976 | 0.36009 | 0.30768 | 0.08165 | 0.23452 | 0.095781 | 0.054772 | 0.08165 | 0.8165 | 0.40825 | 0.16618 | 0 | 0.045602 | 0.13317 | 0.47743
| Rel.Std.Dev. |  |  | 2.648% | 2.535% | 8.154% | 1.02% | 1.763% | 3.68% | 5.824% | 4.758% | 1.207% | 3.752% | 1.379% | 0.8236% | 1.591% | 9.421% | 6.62% | 2.977% | 0% | 0.9338% | 2.301% | 8.884%
| PDM3 |  |  | 2.034% | 9.204% | 4.792% | 2.585% | -1.551% | -5.688% | 2.31% | 6.998% | 11.96% | 3.413% | 14.89% | 10.03% | -15.06% | 43.4% | 2.034% | -7.646% | -0.7238% | -19.2% | -4.235% | -11.08%
| Z-Score (Absolute) |  | 1.69 | 0 | 0.63 | NA | 0.05 | 0.31 | 0.67 | 0.02 | 0.43 | 0.87 | 0.12 | 1.12 | 0.7 | 1.49 | NA | NA | 0.85 | NA | 1.85 | 0.55 | 1.15
Results from laboratories 4, 19, 20 & 22 were removed due to their 1 ppm reading resolution.
| Analytical results for Lu in OREAS 602b (Indicative Value 24.1 ppb) | [24 empty] | Indicative
Lu | Round | Replicate | 01: Lab; 02: Lab; 03: Lab; 04: Lab; 05: Lab |  |  | 1
| No | No | 01: 03; 02: 10; 03: 20; 04: 21; 05: 23 |  |  | ppb
|  |  | 01: AR*MS; 02: AR*OES/MS; 03: AR*MS; 04: AR*OES/MS; 05: AR*MS |  |  | 1
|  |  | 01: 15g; 02: 01g; 03: 0.25g; 04: 0.25g; 05: 0.25g |  |  | 1
| 1 | 1 | 01: 30; 02: 30; 03: 20; 04: 24.4; 05: 35 |  |  | 1
| 1 | 2 | 01: < 20; 02: 30; 03: 20; 04: 23.7; 05: 31 |  |  | 11
| 1 | 3 | 01: 20; 02: 30; 03: 20; 04: 24.7; 05: 27 |  |  | 16
| 1 | 4 | 01: < 20; 02: 30; 03: 30; 04: 24.8; 05: 33 |  |  | 24.1027
| 1 | 5 | 01: 20; 02: 30; 03: 20; 04: 21.3; 05: 17 |  |  | 17
| 1 | 6 | 01: < 20; 02: 30; 03: 20; 04: 25.8; 05: 22
| Mean |  | 01: 23.3333; 02: 30; 03: 21.6667; 04: 24.1167; 05: 27.5
| Median |  | 01: 20; 02: 30; 03: 20; 04: 24.55; 05: 29
| Std Dev. |  | 01: 5.7735; 02: 0; 03: 4.0825; 04: 1.5381; 05: 6.921
| Rel.Std.Dev. |  | 01: 24.74%; 02: 0%; 03: 18.84%; 04: 6.378%; 05: 25.17%
| PDM3 |  | 01: -3.192%; 02: 24.47%; 03: -10.11%; 04: 0.05808%; 05: 14.1%
| Z-Score (Absolute) |  | 01: 1.48; 02: 1.17; 03: 0.49; 04: 0; 05: 0.67
| Analytical results for Mg in OREAS 602b (Certified Value 340 ppm) | [24 empty] | Certified
Mg | Round | Replicate | Lab | Lab | Lab | Lab | Lab | Lab | Lab | Lab | Lab | Lab | Lab | Lab | Lab | Lab | Lab | Lab | Lab | Lab | Lab | Lab | Lab |  |  | 1
| No | No | 02 | 03 | 04 | 05 | 06 | 07 | 08 | 09 | 10 | 11 | 12 | 14 | 15 | 19 | 20 | 21 | 22 | 23 | 24 | 25 | 26 |  |  | ppm
|  |  | AR*OES | AR*MS | AR*OES | AR*MS | AR*MS | AR*MS | AR*MS | AR*MS | AR*OES/MS | AR*MS | AR*OES/MS | AR*MS | AR*OES/MS | AR*OES | AR*MS | AR*OES/MS | AR*OES | AR*OES | AR*OES/MS | AR*OES | AR*OES |  |  | 0
|  |  | 01g | 15g | 0.5g | 0.5g | 0.5g | 0.5g | 0.5g | 0.5g | 01g | 10g | 01g | 0.5g | 0.5g | 10g | 0.25g | 0.25g | 10g | 0.5g | 0.2g | 01g | 0.25g |  |  | 0
| 1 | 1 | 400 | 400 | 400 | 300 | 300 | 300 | 300 | 300 | 400 | 300 | 341.7087 | 300 | 300 | 400 | 300 | 362 | 300 | 437.888 | 344.3134 | 348.9 | 290 |  |  | 1
| 1 | 2 | 400 | 400 | 400 | 300 | 300 | 300 | 300 | 300 | 400 | 300 | 338.3359 | 300 | 300 | 300 | 300 | 368 | 300 | 443.701 | 343.2752 | 341.5 | 300 |  |  | #N/A
| 1 | 3 | 400 | 400 | 400 | 300 | 300 | 300 | 300 | 300 | 400 | 300 | 339.7186 | 300 | 300 | 300 | 300 | 355 | 300 | 432.82 | 331.5489 | 346.5 | 300 |  |  | 16
| 1 | 4 | 400 | 400 | 400 | 300 | 300 | 300 | 300 | 300 | 400 | 300 | 335.3324 | 300 | 300 | 600 | 300 | 366 | 300 | 432.623 | 340.9082 | 332.4 | 300 |  |  | 340.3233
| 1 | 5 | 400 | 400 | 300 | 300 | 300 | 300 | 300 | 300 | 400 | 300 | 341.5521 | 400 | 300 | 500 | 300 | 366 | 300 | 422.096 | 335.2658 | 329.5 | 290 |  |  | 93
| 1 | 6 | 400 | 400 | 400 | 300 | 300 | 300 | 300 | 300 | 400 | 300 | 337.5146 | 400 | 300 | 500 | 400 | 362 | 300 | 446.01 | 347.125 | 331.2 | 300
| Mean |  | 400 | 400 | 383.3333 | 300 | 300 | 300 | 300 | 300 | 400 | 300 | 339.027 | 333.3333 | 300 | 433.3333 | 316.6667 | 363.1667 | 300 | 435.8563 | 340.4061 | 338.3333 | 296.6667
| Median |  | 400 | 400 | 400 | 300 | 300 | 300 | 300 | 300 | 400 | 300 | 339.0273 | 300 | 300 | 450 | 300 | 364 | 300 | 435.354 | 342.0917 | 336.95 | 300
| Std Dev. |  | 0 | 0 | 40.8248 | 0 | 0 | 0 | 0 | 0 | 0 | 0 | 2.4682 | 51.6398 | 0 | 121.106 | 40.8248 | 4.6655 | 0 | 8.6923 | 5.8952 | 8.3963 | 5.164
| Rel.Std.Dev. |  | 0% | 0% | 10.65% | 0% | 0% | 0% | 0% | 0% | 0% | 0% | 0.728% | 15.49% | 0% | 27.95% | 12.89% | 1.285% | 0% | 1.994% | 1.732% | 2.482% | 1.741%
| PDM3 |  | 17.54% | 17.54% | 12.64% | -11.85% | -11.85% | -11.85% | -11.85% | -11.85% | 17.54% | -11.85% | -0.3809% | -2.054% | -11.85% | 27.33% | -6.951% | 6.712% | -11.85% | 28.07% | 0.02432% | -0.5847% | -12.83%
| Z-Score (Absolute) |  | 1.35 | 1.35 | 1.01 | 0.67 | 0.67 | 0.67 | 0.67 | 0.67 | 1.35 | 0.67 | 0.12 | 0 | 0.67 | 2.02 | 0.34 | 0.6 | 0.67 | 2.07 | 0.14 | 0.1 | 0.74
| Analytical results for Mn in OREAS 602b (Certified Value 163 ppm) | [24 empty] | Certified
Mn | Round | Replicate | Lab | Lab | Lab | Lab | Lab | Lab | Lab | Lab | Lab | Lab | Lab | Lab | Lab | Lab | Lab | Lab | Lab | Lab | Lab | Lab | Lab | Lab |  | 1
| No | No | 01 | 02 | 03 | 04 | 05 | 06 | 07 | 08 | 09 | 10 | 11 | 12 | 14 | 15 | 19 | 20 | 21 | 22 | 23 | 24 | 25 | 26 |  | ppm
|  |  | AR*OES | AR*OES | AR*MS | AR*OES | AR*MS | AR*MS | AR*MS | AR*MS | AR*MS | AR*OES/MS | AR*MS | AR*OES/MS | AR*MS | AR*OES/MS | AR*OES | AR*MS | AR*OES/MS | AR*OES | AR*OES | AR*OES/MS | AR*OES | AR*OES |  | 0
|  |  | 0.5g | 01g | 15g | 0.5g | 0.5g | 0.5g | 0.5g | 0.5g | 0.5g | 01g | 10g | 01g | 0.5g | 0.5g | 10g | 0.25g | 0.25g | 10g | 0.5g | 0.2g | 01g | 0.25g |  | 0
| 1 | 1 | 151.011 | 176 | 180 | 161 | 161 | 163 | 164 | 166 | 158 | 169 | 157 | 172.8316 | 175 | 153 | 169 | 154 | 168 | 150 | 168.063 | 157.2675 | 160.2 | 163.682 |  | 1
| 1 | 2 | 148.4824 | 173 | 178 | 161 | 161 | 162 | 165 | 165 | 157 | 168 | 153 | 171.1013 | 174 | 152 | 164 | 157 | 164 | 148 | 164.122 | 158.3916 | 155.5 | 160.964 |  | 30
| 1 | 3 | 154.0472 | 171 | 180 | 160 | 161 | 168 | 167 | 167 | 157 | 165 | 157 | 170.208 | 174 | 153 | 170 | 155 | 160 | 147 | 167.254 | 154.9118 | 160 | 169.87 |  | 16
| 1 | 4 | 154.6488 | 176 | 176 | 162 | 161 | 169 | 169 | 169 | 162 | 168 | 159 | 163.2822 | 174 | 155 | 176 | 158 | 165 | 148 | 170.363 | 157.5649 | 157.5 | 159.095 |  | 162.8455
| 1 | 5 | 152.6936 | 166 | 181 | 160 | 162 | 166 | 169 | 172 | 162 | 170 | 160 | 168.7657 | 173 | 150 | 163 | 155 | 164 | 149 | 168.396 | 155.4617 | 156.1 | 161.423 |  | 94
| 1 | 6 | 153.3986 | 168 | 181 | 161 | 161 | 162 | 160 | 170 | 156 | 167 | 161 | 163.142 | 175 | 154 | 165 | 157 | 163 | 144 | 164.972 | 157.1464 | 159.4 | 160.99
| Mean |  | 152.3803 | 171.6667 | 179.3333 | 160.8333 | 161.1667 | 165 | 165.6667 | 168.1667 | 158.6667 | 167.8333 | 157.8333 | 168.2218 | 174.1667 | 152.8333 | 167.8333 | 156 | 164 | 147.6667 | 167.195 | 156.7907 | 158.1167 | 162.6707
| Median |  | 153.0461 | 172 | 180 | 161 | 161 | 164.5 | 166 | 168 | 157.5 | 168 | 158 | 169.4869 | 174 | 153 | 167 | 156 | 164 | 148 | 167.6585 | 157.2069 | 158.45 | 161.2065
| Std Dev. |  | 2.286 | 4.1312 | 1.9664 | 0.75277 | 0.40825 | 3.0984 | 3.4448 | 2.6394 | 2.6583 | 1.7224 | 2.8577 | 4.0985 | 0.75277 | 1.7224 | 4.8751 | 1.5492 | 2.6077 | 2.0656 | 2.3074 | 1.3276 | 2.041 | 3.8192
| Rel.Std.Dev. |  | 1.5% | 2.407% | 1.096% | 0.468% | 0.2533% | 1.878% | 2.079% | 1.57% | 1.675% | 1.026% | 1.811% | 2.436% | 0.4322% | 1.127% | 2.905% | 0.9931% | 1.59% | 1.399% | 1.38% | 0.8467% | 1.291% | 2.348%
| PDM3 |  | -6.427% | 5.417% | 10.12% | -1.236% | -1.031% | 1.323% | 1.732% | 3.268% | -2.566% | 3.063% | -3.078% | 3.301% | 6.952% | -6.148% | 3.063% | -4.204% | 0.7089% | -9.321% | 2.671% | -3.718% | -2.904% | -0.1074%
| Z-Score (Absolute) |  | 1.52 | 1.16 | 2.22 | 0.35 | 0.3 | 0.23 | 0.32 | 0.67 | 0.65 | 0.62 | 0.76 | 0.68 | 1.5 | 1.46 | 0.62 | 1.02 | 0.09 | 2.17 | 0.54 | 0.91 | 0.72 | 0.09
| Analytical results for Mo in OREAS 602b (Certified Value 7.11 ppm) | [24 empty] | Certified
Mo | Round | Replicate | Lab | Lab | Lab | Lab | Lab | Lab | Lab | Lab | Lab | Lab | Lab | Lab | Lab | Lab | Lab | Lab | Lab | Lab | Lab | Lab | Lab |  |  | 1
| No | No | 02 | 03 | 04 | 05 | 06 | 07 | 08 | 09 | 10 | 11 | 12 | 14 | 15 | 19 | 20 | 21 | 22 | 23 | 24 | 25 | 26 |  |  | ppm
|  |  | AR*MS | AR*MS | AR*OES | AR*MS | AR*MS | AR*MS | AR*MS | AR*MS | AR*OES/MS | AR*MS | AR*OES/MS | AR*MS | AR*OES/MS | AR*OES | AR*MS | AR*OES/MS | AR*OES | AR*OES | AR*OES/MS | AR*OES | AR*OES |  |  | 2
|  |  | 01g | 15g | 0.5g | 0.5g | 0.5g | 0.5g | 0.5g | 0.5g | 01g | 10g | 01g | 0.5g | 0.5g | 10g | 0.25g | 0.25g | 10g | 0.5g | 0.2g | 01g | 0.25g |  |  | 3
| 1 | 1 | 8.5 | 7.01 | 7 | 7.18 | 6.94 | 7.65 | 7.25 | 7.29 | 6.8 | 7.2 | 7.5774 | 8 | 6.47 | 8 | 6.62 | 7.44 | 6 | 8.883 | 7.2064 | 8.468 | 6.637 |  |  | 1
| 1 | 2 | 7.2 | 6.98 | 7 | 7.31 | 7 | 7.62 | 6.96 | 7.2 | 6.9 | 7.2 | 7.6024 | 7.89 | 6.37 | 7 | 6.67 | 7.22 | 6 | 9.285 | 6.509 | 8.341 | 7.159 |  |  | 31
| 1 | 3 | 7.2 | 7.27 | 7 | 7.31 | 7.1 | 7.44 | 6.44 | 6.78 | 6.8 | 7 | 7.1748 | 7.83 | 6.91 | 8 | 6.88 | 6.91 | 6 | 9.6924 | 6.826 | 8.44 | 6.77 |  |  | 16
| 1 | 4 | 7.6 | 7.03 | 7 | 7.14 | 7.04 | 7.42 | 7.11 | 6.92 | 6.8 | 7.2 | 7.199 | 8.38 | 6.69 | 8 | 6.85 | 7.24 | 7 | 9.4731 | 6.5562 | 8.619 | 7.152 |  |  | 7.1145
| 1 | 5 | 7 | 6.99 | 7 | 7.13 | 7.15 | 7.2 | 7.55 | 7.43 | 7 | 7.2 | 7.7554 | 8.68 | 6.24 | 7 | 6.85 | 7.4 | 6 | 9.218 | 6.6262 | 8.394 | 7.002 |  |  | 95
| 1 | 6 | 7.1 | 7.3 | 7 | 7.06 | 7.02 | 7.4 | 7.21 | 7.31 | 6.8 | 7.4 | 7.0525 | 7.95 | 6.54 | 8 | 6.88 | 7.1 | 6 | 8.9659 | 6.829 | 8.526 | 6.816
| Mean |  | 7.4333 | 7.0967 | 7 | 7.1883 | 7.0417 | 7.455 | 7.0867 | 7.155 | 6.85 | 7.2 | 7.3936 | 8.1217 | 6.5367 | 7.6667 | 6.7917 | 7.2183 | 6.1667 | 9.2529 | 6.7588 | 8.4647 | 6.9227
| Median |  | 7.2 | 7.02 | 7 | 7.16 | 7.03 | 7.43 | 7.16 | 7.245 | 6.8 | 7.2 | 7.3882 | 7.975 | 6.505 | 8 | 6.85 | 7.23 | 6 | 9.2515 | 6.7261 | 8.454 | 6.909
| Std Dev. |  | 0.56095 | 0.1472 | 0 | 0.10187 | 0.074409 | 0.16416 | 0.37184 | 0.2513 | 0.083666 | 0.12649 | 0.28649 | 0.33511 | 0.23796 | 0.5164 | 0.11548 | 0.1958 | 0.40825 | 0.30434 | 0.25724 | 0.098476 | 0.21496
| Rel.Std.Dev. |  | 7.546% | 2.074% | 0% | 1.417% | 1.057% | 2.202% | 5.247% | 3.512% | 1.221% | 1.757% | 3.875% | 4.126% | 3.64% | 6.736% | 1.7% | 2.713% | 6.62% | 3.289% | 3.806% | 1.163% | 3.105%
| PDM3 |  | 4.481% | -0.2512% | -1.61% | 1.037% | -1.024% | 4.785% | -0.3917% | 0.5688% | -3.718% | 1.201% | 3.922% | 14.16% | -8.122% | 7.761% | -4.538% | 1.459% | -13.32% | 30.06% | -5% | 18.98% | -2.697%
| Z-Score (Absolute) |  | 0.69 | 0.2 | NA | 0.04 | 0.34 | 0.75 | 0.22 | 0.04 | 0.85 | 0.07 | 0.59 | 2.51 | 1.68 | NA | 1 | 0.12 | NA | 5.5 | 1.09 | 3.41 | 0.66
Results from laboratories 4, 19 & 22 were removed due to their 1 ppm reading resolution.
| Analytical results for Na in OREAS 602b (Certified Value 0.052 wt.%) | [24 empty] | Certified
Na | Round | Replicate | Lab | Lab | Lab | Lab | Lab | Lab | Lab | Lab | Lab | Lab | Lab | Lab | Lab | Lab | Lab | Lab | Lab | Lab | Lab | Lab |  |  |  | 1
| No | No | 02 | 03 | 04 | 05 | 06 | 07 | 08 | 09 | 10 | 11 | 12 | 14 | 15 | 20 | 21 | 22 | 23 | 24 | 25 | 26 |  |  |  | wt.%
|  |  | AR*OES | AR*MS | AR*OES | AR*MS | AR*MS | AR*MS | AR*MS | AR*MS | AR*OES/MS | AR*MS | AR*OES/MS | AR*MS | AR*OES/MS | AR*MS | AR*OES/MS | AR*OES | AR*OES | AR*OES/MS | AR*OES | AR*OES |  |  |  | 3
|  |  | 01g | 15g | 0.5g | 0.5g | 0.5g | 0.5g | 0.5g | 0.5g | 01g | 10g | 01g | 0.5g | 0.5g | 0.25g | 0.25g | 10g | 0.5g | 0.2g | 01g | 0.25g |  |  |  | 3
| 1 | 1 | 0.06 | 0.048 | 0.05 | 0.05 | 0.05 | 0.06 | 0.04 | 0.04 | 0.06 | 0.04 | 0.048587 | 0.05 | 0.04 | 0.05 | 0.0571 | 0.05 | 0.057745 | 0.059051 | 0.07541 | 0.046 |  |  |  | 1
| 1 | 2 | 0.06 | 0.048 | 0.05 | 0.05 | 0.05 | 0.06 | 0.04 | 0.04 | 0.06 | 0.04 | 0.048331 | 0.049 | 0.04 | 0.05 | 0.0584 | 0.05 | 0.057141 | 0.058402 | 0.07332 | 0.05 |  |  |  | #N/A
| 1 | 3 | 0.06 | 0.049 | 0.06 | 0.05 | 0.05 | 0.06 | 0.04 | 0.05 | 0.06 | 0.04 | 0.048913 | 0.05 | 0.04 | 0.05 | 0.0575 | 0.05 | 0.055127 | 0.053894 | 0.07416 | 0.048 |  |  |  | 16
| 1 | 4 | 0.06 | 0.047 | 0.06 | 0.05 | 0.05 | 0.06 | 0.04 | 0.05 | 0.05 | 0.04 | 0.04916 | 0.05 | 0.04 | 0.05 | 0.0571 | 0.05 | 0.058829 | 0.056924 | 0.07514 | 0.051 |  |  |  | 0.051666
| 1 | 5 | 0.06 | 0.048 | 0.05 | 0.05 | 0.05 | 0.06 | 0.05 | 0.04 | 0.05 | 0.04 | 0.047658 | 0.05 | 0.04 | 0.04 | 0.0587 | 0.05 | 0.056609 | 0.054122 | 0.07288 | 0.05 |  |  |  | 96
| 1 | 6 | 0.06 | 0.047 | 0.05 | 0.05 | 0.05 | 0.05 | 0.04 | 0.04 | 0.06 | 0.04 | 0.047736 | 0.05 | 0.04 | 0.05 | 0.0578 | 0.05 | 0.056765 | 0.058888 | 0.07378 | 0.05
| Mean |  | 0.06 | 0.047833 | 0.053333 | 0.05 | 0.05 | 0.058333 | 0.041667 | 0.043333 | 0.056667 | 0.04 | 0.048397 | 0.049833 | 0.04 | 0.048333 | 0.057767 | 0.05 | 0.057036 | 0.05688 | 0.074115 | 0.049167
| Median |  | 0.06 | 0.048 | 0.05 | 0.05 | 0.05 | 0.06 | 0.04 | 0.04 | 0.06 | 0.04 | 0.048459 | 0.05 | 0.04 | 0.05 | 0.05765 | 0.05 | 0.056953 | 0.057663 | 0.07397 | 0.05
| Std Dev. |  | 0 | 0.00075277 | 0.005164 | 7.6012e-18 | 7.6012e-18 | 0.0040825 | 0.0040825 | 0.005164 | 0.005164 | 0 | 0.000612 | 0.00040825 | 0 | 0.0040825 | 0.00066833 | 7.6012e-18 | 0.0012352 | 0.0023488 | 0.00099991 | 0.0018348
| Rel.Std.Dev. |  | 0% | 1.574% | 9.682% | 1.52e-14% | 1.52e-14% | 6.999% | 9.798% | 11.92% | 9.113% | 0% | 1.265% | 0.8192% | 0% | 8.447% | 1.157% | 1.52e-14% | 2.166% | 4.129% | 1.349% | 3.732%
| PDM3 |  | 16.13% | -7.419% | 3.226% | -3.225% | -3.225% | 12.9% | -19.35% | -16.13% | 9.678% | -22.58% | -6.327% | -3.548% | -22.58% | -6.451% | 11.81% | -3.225% | 10.39% | 10.09% | 43.45% | -4.838%
| Z-Score (Absolute) |  | 1.01 | 0.22 | 0.34 | 0 | 0 | 0.84 | 0.84 | 0.67 | 0.67 | 1.01 | 0.16 | 0.02 | 1.01 | 0.17 | 0.79 | 0 | 0.71 | 0.7 | 2.44 | 0.08
| Analytical results for Nb in OREAS 602b (Indicative Value 0.91 ppm) | [24 empty] | Indicative
Nb | Round | Replicate | Lab | Lab | Lab | Lab | Lab | Lab | Lab | Lab | Lab | Lab | Lab | Lab | Lab | Lab | Lab | Lab | Lab | [6 empty] | 1
| No | No | 02 | 03 | 04 | 05 | 06 | 07 | 08 | 09 | 10 | 11 | 12 | 14 | 15 | 20 | 21 | 23 | 24 | [6 empty] | ppm
|  |  | AR*MS | AR*MS | AR*OES | AR*MS | AR*MS | AR*MS | AR*MS | AR*MS | AR*OES/MS | AR*MS | AR*OES/MS | AR*MS | AR*OES/MS | AR*MS | AR*OES/MS | AR*MS | AR*OES/MS | [6 empty] | 2
|  |  | 01g | 15g | 0.5g | 0.5g | 0.5g | 0.5g | 0.5g | 0.5g | 01g | 10g | 01g | 0.5g | 0.5g | 0.25g | 0.25g | 0.25g | 0.2g | [6 empty] | 2
| 1 | 1 | 1 | 0.42 | < 5 | 0.83 | 0.72 | 0.63 | 0.56 | 0.66 | 1.37 | 1.47 | 1.3978 | 0.68 | 1.4 | 0.89 | 1.36 | 0.577 | < 1 | [6 empty] | 1
| 1 | 2 | 0.9 | 0.45 | < 5 | 0.82 | 1.07 | 0.68 | 0.52 | 0.73 | 1.37 | 1.29 | 1.3699 | 0.65 | 1.42 | 0.9 | 1.31 | 0.523 | < 1 | [6 empty] | 12
| 1 | 3 | 0.9 | 0.43 | < 5 | 0.82 | 0.74 | 0.61 | 0.48 | 0.63 | 1.38 | 1.25 | 1.423 | 0.64 | 1.45 | 0.9 | 1.31 | 0.56 | < 1 | [6 empty] | 16
| 1 | 4 | 0.9 | 0.49 | < 5 | 0.83 | 0.74 | 0.61 | 0.55 | 0.7 | 1.33 | 1.39 | 1.3864 | 0.64 | 1.3 | 0.96 | 1.17 | 0.535 | < 1 | [6 empty] | 0.90924
| 1 | 5 | 0.9 | 0.43 | < 5 | 0.83 | 0.71 | 0.62 | 0.56 | 0.72 | 1.44 | 1.38 | 1.4279 | 0.95 | 1.31 | 0.91 | 1.29 | 0.55 | < 1 | [6 empty] | 18
| 1 | 6 | 0.9 | 0.42 | < 5 | 0.8 | 0.76 | 0.74 | 0.58 | 0.65 | 1.38 | 1.38 | 1.3938 | 0.65 | 1.29 | 0.93 | 1.21 | 0.546 | < 1
| Mean |  | 0.91667 | 0.44 |  | 0.82167 | 0.79 | 0.64833 | 0.54167 | 0.68167 | 1.3783 | 1.36 | 1.3998 | 0.70167 | 1.3617 | 0.915 | 1.275 | 0.5485
| Median |  | 0.9 | 0.43 |  | 0.825 | 0.74 | 0.625 | 0.555 | 0.68 | 1.375 | 1.38 | 1.3958 | 0.65 | 1.355 | 0.905 | 1.3 | 0.548
| Std Dev. |  | 0.040825 | 0.026833 |  | 0.01169 | 0.13828 | 0.051929 | 0.036009 | 0.040702 | 0.035449 | 0.078486 | 0.022066 | 0.12254 | 0.06969 | 0.025884 | 0.070922 | 0.018897
| Rel.Std.Dev. |  | 4.454% | 6.098% |  | 1.423% | 17.5% | 8.01% | 6.648% | 5.971% | 2.572% | 5.771% | 1.576% | 17.46% | 5.118% | 2.829% | 5.563% | 3.445%
| PDM3 |  | 0.8173% | -51.61% |  | -9.631% | -13.11% | -28.69% | -40.43% | -25.03% | 51.59% | 49.58% | 53.95% | -22.83% | 49.76% | 0.634% | 40.23% | -39.67%
| Z-Score (Absolute) |  | NA | 0.87 | 4.01 | 0.04 | 0.04 | 0.37 | 0.63 | 0.29 | 1.35 | 1.31 | 1.41 | 0.25 | 1.32 | 0.26 | 1.11 | 0.61 | 0.72
Results from laboratory 2 were removed due to their 0.1 ppm reading resolution.
| Analytical results for Nd in OREAS 602b (Indicative Value 11.3 ppm) | [24 empty] | Indicative
Nd | Round | Replicate | 02: Lab; 03: Lab; 04: Lab | [6 empty] | 1
| No | No | 02: 03; 03: 10; 04: 23 | [6 empty] | ppm
|  |  | 02: AR*MS; 03: AR*OES/MS; 04: AR*MS | [6 empty] | 1
|  |  | 02: 15g; 03: 01g; 04: 0.25g | [6 empty] | 1
| 1 | 1 | 02: 10.6; 03: 12.83; 04: 11.285 | [6 empty] | 1
| 1 | 2 | 02: 11.13; 03: 13.25; 04: 11.333 | [6 empty] | 13
| 1 | 3 | 02: 11.87; 03: 12.82; 04: 11.385 | [6 empty] | 16
| 1 | 4 | 02: 11.04; 03: 12.87; 04: 11.238 | [6 empty] | 11.3353
| 1 | 5 | 02: 11.99; 03: 13.22; 04: 11.701 | [6 empty] | 19
| 1 | 6 | 02: 11.63; 03: 12.99; 04: 10.822
| Mean |  | 02: 11.3767; 03: 12.9967; 04: 11.294
| Median |  | 02: 11.38; 03: 12.93; 04: 11.309
| Std Dev. |  | 02: 0.54058; 03: 0.19449; 04: 0.28336
| Rel.Std.Dev. |  | 02: 4.752%; 03: 1.496%; 04: 2.509%
| PDM3 |  | 02: 0.3646%; 03: 14.66%; 04: -0.3646%
| Z-Score (Absolute) |  | 02: 0; 03: 13.21; 04: 0.67
| Analytical results for Ni in OREAS 602b (Certified Value 14.1 ppm) | [24 empty] | Certified
Ni | Round | Replicate | Lab | Lab | Lab | Lab | Lab | Lab | Lab | Lab | Lab | Lab | Lab | Lab | Lab | Lab | Lab | Lab | Lab | Lab | Lab | Lab | Lab | Lab |  | 1
| No | No | 01 | 02 | 03 | 04 | 05 | 06 | 07 | 08 | 09 | 10 | 11 | 12 | 14 | 15 | 19 | 20 | 21 | 22 | 23 | 24 | 25 | 26 |  | ppm
|  |  | AR*OES | AR*OES | AR*MS | AR*OES | AR*MS | AR*MS | AR*MS | AR*MS | AR*MS | AR*OES/MS | AR*MS | AR*OES/MS | AR*MS | AR*OES/MS | AR*OES | AR*MS | AR*OES/MS | AR*OES | AR*OES | AR*OES/MS | AR*OES | AR*OES |  | 1
|  |  | 0.5g | 01g | 15g | 0.5g | 0.5g | 0.5g | 0.5g | 0.5g | 0.5g | 01g | 10g | 01g | 0.5g | 0.5g | 10g | 0.25g | 0.25g | 10g | 0.5g | 0.2g | 01g | 0.25g |  | 2
| 1 | 1 | 12.7036 | 33 | 15.2 | 15 | 14.6 | 13.9 | 14.4 | 14.7 | 15.6 | 12.2 | 14.9 | 15.0679 | 12.7 | 13.3 | 16 | 13.2 | 15.3 | 13 | 15.808 | 14.603 | 13.4 | 14.483 |  | 1
| 1 | 2 | 13.6088 | 15 | 15 | 15 | 14.5 | 13.8 | 15.1 | 14.5 | 15.5 | 12.4 | 14.8 | 14.881 | 13.3 | 12.5 | 16 | 13.7 | 14.6 | 13 | 14.818 | 13.7918 | 14.01 | 14.873 |  | 34
| 1 | 3 | 13.9376 | 15 | 15.7 | 15 | 14.1 | 13.9 | 15 | 13.2 | 14.6 | 12.4 | 14.8 | 14.8238 | 12.5 | 13.2 | 15 | 13.5 | 14.6 | 13 | 15.187 | 13.534 | 13.44 | 14.654 |  | 16
| 1 | 4 | 13.1022 | 15 | 15.2 | 15 | 14 | 13.9 | 14 | 14.8 | 15 | 12.6 | 15.1 | 14.0562 | 12.8 | 12.7 | 15 | 13.5 | 15.1 | 13 | 15.664 | 14.3252 | 13.33 | 14.755 |  | 14.1499
| 1 | 5 | 13.4639 | 14 | 15 | 15 | 13.9 | 14 | 13.5 | 15.7 | 15.6 | 12.6 | 14.8 | 14.7969 | 13.2 | 13.2 | 17 | 13.6 | 14.8 | 13 | 14.705 | 13.6225 | 13.86 | 14.146 |  | 97
| 1 | 6 | 13.9461 | 14 | 15.7 | 15 | 14 | 13.4 | 14.2 | 15.4 | 16 | 12.1 | 15.2 | 14.1618 | 12.8 | 13.3 | 16 | 13.9 | 14.8 | 13 | 15.002 | 12.8975 | 13.27 | 14.366
| Mean |  | 13.4604 | 17.6667 | 15.3 | 15 | 14.1833 | 13.8167 | 14.3667 | 14.7167 | 15.3833 | 12.3833 | 14.9333 | 14.6313 | 12.8833 | 13.0333 | 15.8333 | 13.5667 | 14.8667 | 13 | 15.1973 | 13.7956 | 13.5517 | 14.5462
| Median |  | 13.5363 | 15 | 15.2 | 15 | 14.05 | 13.9 | 14.3 | 14.75 | 15.55 | 12.4 | 14.85 | 14.8103 | 12.8 | 13.2 | 16 | 13.55 | 14.8 | 13 | 15.0945 | 13.7071 | 13.42 | 14.5685
| Std Dev. |  | 0.48717 | 7.5277 | 0.32249 | 0 | 0.29269 | 0.2137 | 0.60882 | 0.87044 | 0.49967 | 0.20412 | 0.17512 | 0.41679 | 0.30605 | 0.34448 | 0.75277 | 0.23381 | 0.28048 | 0 | 0.45061 | 0.6062 | 0.3063 | 0.26782
| Rel.Std.Dev. |  | 3.619% | 42.61% | 2.108% | 0% | 2.064% | 1.547% | 4.238% | 5.915% | 3.248% | 1.648% | 1.173% | 2.849% | 2.376% | 2.643% | 4.754% | 1.723% | 1.887% | 0% | 2.965% | 4.394% | 2.26% | 1.841%
| PDM3 |  | -4.873% | 24.85% | 8.128% | 6.007% | 0.2359% | -2.355% | 1.532% | 4.005% | 8.717% | -12.48% | 5.536% | 3.401% | -8.951% | -7.891% | 11.9% | -4.122% | 5.065% | -8.127% | 7.402% | -2.504% | -4.228% | 2.8%
| Z-Score (Absolute) |  | 0.8 | NA | 1.01 | NA | 0.09 | 0.45 | 0.09 | 0.44 | 1.09 | 1.87 | 0.65 | 0.35 | 1.37 | 1.23 | NA | 0.7 | 0.58 | NA | 0.91 | 0.47 | 0.71 | 0.27
Results from laboratories 2, 4, 19 & 22 were removed due to their 1 ppm reading resolution.
| Analytical results for P in OREAS 602b (Certified Value 139 ppm) | [24 empty] | Certified
P | Round | Replicate | Lab | Lab | Lab | Lab | Lab | Lab | Lab | Lab | Lab | Lab | Lab | Lab | Lab | Lab | Lab | Lab | Lab | Lab | Lab | Lab | Lab |  |  | 1
| No | No | 02 | 03 | 04 | 05 | 06 | 07 | 08 | 09 | 10 | 11 | 12 | 14 | 15 | 19 | 20 | 21 | 22 | 23 | 24 | 25 | 26 |  |  | ppm
|  |  | AR*OES | AR*MS | AR*OES | AR*MS | AR*MS | AR*MS | AR*MS | AR*MS | AR*OES/MS | AR*MS | AR*OES/MS | AR*MS | AR*OES/MS | AR*OES | AR*MS | AR*OES/MS | AR*OES | AR*OES | AR*OES/MS | AR*OES | AR*OES |  |  | 0
|  |  | 01g | 15g | 0.5g | 0.5g | 0.5g | 0.5g | 0.5g | 0.5g | 01g | 10g | 01g | 0.5g | 0.5g | 10g | 0.25g | 0.25g | 10g | 0.5g | 0.2g | 01g | 0.25g |  |  | 0
| 1 | 1 | 137 | 140 | 183 | 140 | 140 | 130 | 140 | 140 | 150 | 127 | 217.3736 | 140 | 130 | 134 | 133 | 154 | 100 | 192.27 | 137.7321 | < 10 | 200 |  |  | 1
| 1 | 2 | 135 | 140 | 184 | 140 | 140 | 140 | 150 | 130 | 150 | 126 | 174.708 | 150 | 130 | 136 | 140 | 142 | 200 | 175 | 136.3839 | < 10 | 190 |  |  | #N/A
| 1 | 3 | 141 | 150 | 182 | 140 | 140 | 140 | 150 | 140 | 150 | 121 | 208.1724 | 150 | 130 | 140 | 132 | 144 | 200 | 160 | 127.718 | < 10 | 180 |  |  | 16
| 1 | 4 | 142 | 140 | 182 | 140 | 140 | 140 | 150 | 140 | 140 | 115 | 164.6197 | 150 | 130 | 139 | 131 | 149 | 200 | 185.249 | 130.9264 | < 10 | 200 |  |  | 139.2283
| 1 | 5 | 133 | 150 | 187 | 140 | 140 | 140 | 150 | 140 | 150 | 123 | 218.2304 | 150 | 140 | 136 | 139 | 151 | 100 | 174 | 130.7686 | < 10 | 200 |  |  | 98
| 1 | 6 | 136 | 150 | 182 | 140 | 130 | 140 | 150 | 130 | 140 | 124 | 219.8219 | 150 | 130 | 236 | 140 | 146 | 200 | 152.898 | 134.8205 | < 10 | 190
| Mean |  | 137.3333 | 145 | 183.3333 | 140 | 138.3333 | 138.3333 | 148.3333 | 136.6667 | 146.6667 | 122.6667 | 200.4877 | 148.3333 | 131.6667 | 153.5 | 135.8333 | 147.6667 | 166.6667 | 173.2362 | 133.0582 |  | 193.3333
| Median |  | 136.5 | 145 | 182.5 | 140 | 140 | 140 | 150 | 140 | 150 | 123.5 | 212.773 | 150 | 130 | 137.5 | 136 | 147.5 | 200 | 174.5 | 132.8734 |  | 195
| Std Dev. |  | 3.5024 | 5.4772 | 1.9664 | 0 | 4.0825 | 4.0825 | 4.0825 | 5.164 | 5.164 | 4.3205 | 24.4291 | 4.0825 | 4.0825 | 40.4759 | 4.2622 | 4.5019 | 51.6398 | 14.8265 | 3.8553 |  | 8.165
| Rel.Std.Dev. |  | 2.55% | 3.777% | 1.073% | 0% | 2.951% | 2.951% | 2.752% | 3.779% | 3.521% | 3.522% | 12.18% | 2.752% | 3.101% | 26.37% | 3.138% | 3.049% | 30.98% | 8.559% | 2.897% |  | 4.223%
| PDM3 |  | -1.361% | 4.145% | 31.68% | 0.5542% | -0.6428% | -0.6428% | 6.54% | -1.84% | 5.343% | -11.9% | 44% | 6.54% | -5.431% | 10.25% | -2.438% | 6.061% | 19.71% | 24.43% | -4.432% |  | 38.86%
| Z-Score (Absolute) |  | 0.61 | 0 | 3.04 | 0.4 | 0.53 | 0.53 | 0.26 | 0.66 | 0.13 | 1.77 | 4.4 | 0.26 | 1.06 | 0.67 | 0.73 | 0.21 | 1.72 | 2.24 | 0.95 | 11.11 | 3.83
| Analytical results for Pb in OREAS 602b (Certified Value 378 ppm) | [24 empty] | Certified
Pb | Round | Replicate | Lab | Lab | Lab | Lab | Lab | Lab | Lab | Lab | Lab | Lab | Lab | Lab | Lab | Lab | Lab | Lab | Lab | Lab | Lab | Lab | Lab |  |  | 1
| No | No | 02 | 03 | 04 | 05 | 06 | 07 | 08 | 09 | 10 | 11 | 12 | 14 | 15 | 19 | 20 | 21 | 22 | 23 | 24 | 25 | 26 |  |  | ppm
|  |  | AR*MS | AR*MS | AR*OES | AR*MS | AR*MS | AR*MS | AR*OES/AAS | AR*MS | AR*OES/MS | AR*MS | AR*OES/MS | AR*MS | AR*OES/MS | AR*OES | AR*MS | AR*OES/MS | AR*OES | AR*OES | AR*OES/MS | AR*OES | AR*OES |  |  | 0
|  |  | 01g | 15g | 0.5g | 0.5g | 0.5g | 0.5g | 0.5g | 0.5g | 01g | 10g | 01g | 0.5g | 0.5g | 10g | 0.25g | 0.25g | 10g | 0.5g | 0.2g | 01g | 0.25g |  |  | 0
| 1 | 1 | 412.7 | 342.75 | 410 | 373 | 369 | 362 | 390 | 370 | 370 | 375.2 | 389.3556 | 356.58 | 357 | 418 | 359.4 | 380 | 332 | 434.014 | 374.2776 | 410.3 | 373.476 |  |  | 1
| 1 | 2 | 395.6 | 346.66 | 410 | 385 | 368 | 365 | 400 | 369 | 369 | 370.7 | 390.4608 | 343.22 | 352 | 382 | 366.7 | 375 | 348 | 414.886 | 381.0857 | 410.1 | 379.238 |  |  | 35
| 1 | 3 | 404 | 357.39 | 410 | 375 | 373 | 366 | 410 | 365 | 361 | 376.2 | 376.9305 | 344.44 | 360 | 398 | 368.1 | 366 | 339 | 416.274 | 370.3913 | 410 | 375.478 |  |  | 16
| 1 | 4 | 405 | 348.39 | 410 | 382 | 384 | 370 | 400 | 373 | 355 | 378.1 | 372.1524 | 346.62 | 354 | 399 | 369.2 | 365 | 340 | 411.169 | 373.8827 | 408.9 | 376.276 |  |  | 377.655
| 1 | 5 | 386.7 | 350.46 | 410 | 377 | 372 | 372 | 410 | 381 | 360 | 372.3 | 383.8113 | 391.02 | 361 | 416 | 363.7 | 372 | 348 | 405.587 | 370.4639 | 408.6 | 378.015 |  |  | 99
| 1 | 6 | 395.4 | 354.32 | 410 | 379 | 356 | 368 | 400 | 367 | 361 | 377.9 | 371.8687 | 357.95 | 365 | 400 | 369.2 | 379 | 346 | 414.372 | 378.0363 | 410.6 | 372.438
| Mean |  | 399.9 | 349.995 | 410 | 378.5 | 370.3333 | 367.1667 | 401.6667 | 370.8333 | 362.6667 | 375.0667 | 380.7632 | 356.6383 | 358.1667 | 402.1667 | 366.05 | 372.8333 | 342.1667 | 416.0503 | 374.6896 | 409.75 | 375.8202
| Median |  | 399.8 | 349.425 | 410 | 378 | 370.5 | 367 | 400 | 369.5 | 361 | 375.7 | 380.3709 | 351.6 | 358.5 | 399.5 | 367.4 | 373.5 | 343 | 414.629 | 374.0801 | 410.05 | 375.877
| Std Dev. |  | 9.1612 | 5.2876 | 0 | 4.4609 | 9.048 | 3.6009 | 7.5277 | 5.6716 | 5.7504 | 3.0084 | 8.308 | 17.9613 | 4.7924 | 13.2728 | 3.8527 | 6.3692 | 6.3377 | 9.594 | 4.2252 | 0.80685 | 2.5984
| Rel.Std.Dev. |  | 2.291% | 1.511% | 0% | 1.179% | 2.443% | 0.9807% | 1.874% | 1.529% | 1.586% | 0.8021% | 2.182% | 5.036% | 1.338% | 3.3% | 1.052% | 1.708% | 1.852% | 2.306% | 1.128% | 0.1969% | 0.6914%
| PDM3 |  | 5.89% | -7.324% | 8.565% | 0.2238% | -1.939% | -2.777% | 6.358% | -1.806% | -3.969% | -0.6854% | 0.823% | -5.565% | -5.16% | 6.491% | -3.073% | -1.277% | -9.397% | 10.17% | -0.7852% | 8.499% | -0.4858%
| Z-Score (Absolute) |  | 1.41 | 1.39 | 1.98 | 0.21 | 0.24 | 0.42 | 1.51 | 0.22 | 0.67 | 0.02 | 0.34 | 1.01 | 0.93 | 1.54 | 0.48 | 0.1 | 1.82 | 2.32 | 0 | 1.97 | 0.06
| Analytical results for Pd in OREAS 602b (Indicative Value < 10 ppb) | [24 empty] | Indicative
Pd | Round | Replicate | 02: Lab; 03: Lab; 04: Lab; 05: Lab |  |  | 1
| No | No | 02: 03; 03: 11; 04: 12; 05: 23 |  |  | ppb
|  |  | 02: AR*MS; 03: AR*MS; 04: AR*OES/MS; 05: AR*MS |  |  | 1
|  |  | 02: 15g; 03: 10g; 04: 01g; 05: 0.25g |  |  | 1
| 1 | 1 | 02: < 10; 03: < 10; 04: < 10; 05: < 50 |  |  | 1
| 1 | 2 | 02: < 10; 03: < 10; 04: < 10; 05: < 50 |  |  | 1
| 1 | 3 | 02: < 10; 03: < 10; 04: < 10; 05: < 50 |  |  | 16
| 1 | 4 | 02: < 10; 03: < 10; 04: < 10; 05: < 50 |  |  | < 10
| 1 | 5 | 02: 22; 03: < 10; 04: < 10; 05: < 50 |  |  | 20
| 1 | 6 | 02: < 10; 03: < 10; 04: < 10; 05: < 50
| Mean |  | 02: 22
| Median |  | 02: 22
Std Dev.
Rel.Std.Dev.
PDM3
| Z-Score (Absolute) |  | 02: 0.67; 03: 0.67; 04: 0.67; 05: 8.85
| Analytical results for Pr in OREAS 602b (Indicative Value 3.3 ppm) | [24 empty] | Indicative
Pr | Round | Replicate | 02: Lab; 03: Lab; 04: Lab |  |  | 1
| No | No | 02: 03; 03: 10; 04: 23 |  |  | ppm
|  |  | 02: AR*MS; 03: AR*OES/MS; 04: AR*MS |  |  | 2
|  |  | 02: 15g; 03: 01g; 04: 0.25g |  |  | 2
| 1 | 1 | 02: 3.24; 03: 3.73; 04: 3.025 |  |  | 1
| 1 | 2 | 02: 3.15; 03: 3.78; 04: 3.007 |  |  | 15
| 1 | 3 | 02: 3.23; 03: 3.69; 04: 3.017 |  |  | 16
| 1 | 4 | 02: 3.13; 03: 3.72; 04: 3.023 |  |  | 3.3017
| 1 | 5 | 02: 3.05; 03: 3.76; 04: 3.074 |  |  | 21
| 1 | 6 | 02: 3.26; 03: 3.66; 04: 2.885
| Mean |  | 02: 3.1767; 03: 3.7233; 04: 3.0052
| Median |  | 02: 3.19; 03: 3.725; 04: 3.02
| Std Dev. |  | 02: 0.080911; 03: 0.044121; 04: 0.063297
| Rel.Std.Dev. |  | 02: 2.547%; 03: 1.185%; 04: 2.106%
| PDM3 |  | 02: -3.788%; 03: 12.77%; 04: -8.982%
| Z-Score (Absolute) |  | 02: 0; 03: 2.15; 04: 0.67
| Analytical results for Pt in OREAS 602b (Indicative Value < 5 ppb) | [24 empty] | Indicative
Pt | Round | Replicate | 02: Lab; 03: Lab; 04: Lab; 05: Lab |  |  | 1
| No | No | 02: 03; 03: 11; 04: 12; 05: 23 |  |  | ppb
|  |  | 02: AR*MS; 03: AR*MS; 04: AR*OES/MS; 05: AR*MS |  |  | 2
|  |  | 02: 15g; 03: 10g; 04: 01g; 05: 0.25g |  |  | 2
| 1 | 1 | 02: 5; 03: < 5; 04: < 5; 05: < 10 |  |  | 1
| 1 | 2 | 02: 3; 03: < 5; 04: < 5; 05: < 10 |  |  | 1
| 1 | 3 | 02: < 2; 03: < 5; 04: < 5; 05: < 10 |  |  | 16
| 1 | 4 | 02: < 2; 03: < 5; 04: < 5; 05: < 10 |  |  | < 5
| 1 | 5 | 02: < 2; 03: < 5; 04: < 5; 05: < 10 |  |  | 22
| 1 | 6 | 02: 4; 03: < 5; 04: < 5; 05: < 10
| Mean |  | 02: 4
| Median |  | 02: 4
Std Dev. | bar: 02
| Rel.Std.Dev. |  | 02: 25%
PDM3
Z-Score (Absolute) | bar: 02 to 05
| Analytical results for Rb in OREAS 602b (Certified Value 8.65 ppm) | [24 empty] | Certified
Rb | Round | Replicate | Lab | Lab | Lab | Lab | Lab | Lab | Lab | Lab | Lab | Lab | Lab | Lab | Lab | Lab | Lab | [8 empty] | 1
| No | No | 02 | 03 | 05 | 06 | 07 | 08 | 09 | 10 | 11 | 12 | 14 | 15 | 20 | 21 | 23 | [8 empty] | ppm
|  |  | AR*MS | AR*MS | AR*MS | AR*MS | AR*MS | AR*MS | AR*MS | AR*OES/MS | AR*MS | AR*OES/MS | AR*MS | AR*OES/MS | AR*MS | AR*OES/MS | AR*MS | [8 empty] | 2
|  |  | 01g | 15g | 0.5g | 0.5g | 0.5g | 0.5g | 0.5g | 01g | 10g | 01g | 0.5g | 0.5g | 0.25g | 0.25g | 0.25g | [8 empty] | 3
| 1 | 1 | 13.32 | 8.4 | 8.8 | 8.6 | 9 | 8.5 | 8.5 | 10.3 | 10.42 | 12.8029 | 7.4 | 8.4 | 8.4 | 10 | 9.054 | [8 empty] | 1
| 1 | 2 | 12.8 | 8.1 | 8.8 | 8.7 | 9.2 | 8.3 | 8.6 | 10.2 | 10.2 | 12.5486 | 8.4 | 8.6 | 8.7 | 10.1 | 8.988 | [8 empty] | 37
| 1 | 3 | 13.23 | 8.4 | 8.8 | 8.5 | 8.8 | 7.9 | 8.2 | 10.2 | 10.34 | 12.5183 | 7.3 | 8.5 | 8.6 | 9.77 | 8.728 | [8 empty] | 16
| 1 | 4 | 13.24 | 8.1 | 8.6 | 8.6 | 8.7 | 8.8 | 8.2 | 10.4 | 10.41 | 11.845 | 7.7 | 8.5 | 8.6 | 10 | 8.836 | [8 empty] | 8.6451
| 1 | 5 | 12.74 | 8.3 | 8.8 | 8.8 | 8.8 | 9.2 | 8.7 | 10.3 | 10.48 | 12.1037 | 8.5 | 8 | 8.5 | 10.4 | 8.992 | [8 empty] | 100
| 1 | 6 | 12.94 | 8.2 | 8.6 | 8.4 | 9 | 9.1 | 8.4 | 10.3 | 10.6 | 12.1337 | 6.9 | 8.2 | 8.5 | 10.1 | 8.506
| Mean |  | 13.045 | 8.25 | 8.7333 | 8.6 | 8.9167 | 8.6333 | 8.4333 | 10.2833 | 10.4083 | 12.3254 | 7.7 | 8.3667 | 8.55 | 10.0617 | 8.8507
| Median |  | 13.085 | 8.25 | 8.8 | 8.6 | 8.9 | 8.65 | 8.45 | 10.3 | 10.415 | 12.326 | 7.55 | 8.45 | 8.55 | 10.05 | 8.912
| Std Dev. |  | 0.24978 | 0.13784 | 0.10328 | 0.14142 | 0.18348 | 0.49666 | 0.20656 | 0.075277 | 0.13423 | 0.35545 | 0.63561 | 0.22509 | 0.10488 | 0.20498 | 0.207
| Rel.Std.Dev. |  | 1.915% | 1.671% | 1.183% | 1.644% | 2.058% | 5.753% | 2.449% | 0.732% | 1.29% | 2.884% | 8.255% | 2.69% | 1.227% | 2.037% | 2.339%
| PDM3 |  | 50.9% | -4.57% | 1.021% | -0.5212% | 3.142% | -0.1357% | -2.449% | 18.95% | 20.4% | 42.57% | -10.93% | -3.22% | -1.1% | 16.39% | 2.378%
| Z-Score (Absolute) |  | 7.93 | 0.89 | 0 | 0.25 | 0.34 | 0.18 | 0.55 | 2.85 | 3.08 | 6.61 | 1.9 | 0.67 | 0.34 | 2.44 | 0.22
| Analytical results for Re in OREAS 602b (Indicative Value 1.64 ppb) | [24 empty] | Indicative
Re | Round | Replicate | Lab | Lab | Lab | Lab | Lab | Lab | Lab | Lab | Lab | Lab | Lab | Lab | Lab | Lab | [9 empty] | 1
| No | No | 02 | 03 | 05 | 06 | 07 | 08 | 09 | 10 | 11 | 12 | 14 | 15 | 20 | 23 | [9 empty] | ppb
|  |  | AR*MS | AR*MS | AR*MS | AR*MS | AR*MS | AR*MS | AR*MS | AR*OES/MS | AR*MS | AR*OES/MS | AR*MS | AR*OES/MS | AR*MS | AR*MS | [9 empty] | 2
|  |  | 01g | 15g | 0.5g | 0.5g | 0.5g | 0.5g | 0.5g | 01g | 10g | 01g | 0.5g | 0.5g | 0.25g | 0.25g | [9 empty] | 2
| 1 | 1 | < 50 | < 1 | 2 | 1 | 1 | 1 | 2 | < 1 | 2 | < 50 | 2 | 2 | 2 | 4 | [9 empty] | 1
| 1 | 2 | < 50 | 4 | 1 | 2 | 2 | 2 | 2 | < 1 | 2 | < 50 | 2 | 2 | 2 | 3 | [9 empty] | 7
| 1 | 3 | < 50 | < 1 | 1 | 2 | 2 | 2 | 1 | < 1 | 1 | < 50 | 2 | 2 | 2 | 4 | [9 empty] | 16
| 1 | 4 | < 50 | 3 | 2 | 1 | 1 | 1 | 1 | < 1 | 2 | < 50 | 1 | 2 | 2 | 3 | [9 empty] | 1.6444
| 1 | 5 | < 50 | < 1 | 2 | 1 | 1 | 1 | 1 | < 1 | 2 | < 50 | < 1 | 1 | 3 | 3 | [9 empty] | 16
| 1 | 6 | < 50 | < 1 | 2 | 2 | 1 | 1 | 1 | < 1 | 2 | < 50 | 2 | 2 | 2 | 2
| Mean |  |  | 3.5 | 1.6667 | 1.5 | 1.3333 | 1.3333 | 1.3333 |  | 1.8333 |  | 1.8 | 1.8333 | 2.1667 | 3.1667
| Median |  |  | 3.5 | 2 | 1.5 | 1 | 1 | 1 |  | 2 |  | 2 | 2 | 2 | 3
| Std Dev. |  |  | 0.70711 | 0.5164 | 0.54772 | 0.5164 | 0.5164 | 0.5164 |  | 0.40825 |  | 0.44721 | 0.40825 | 0.40825 | 0.75277
| Rel.Std.Dev. |  |  | 20.2% | 30.98% | 36.51% | 38.73% | 38.73% | 38.73% |  | 22.27% |  | 24.85% | 22.27% | 18.84% | 23.77%
| PDM3 |  |  | 112.8% | 1.351% | -8.784% | -18.92% | -18.92% | -18.92% |  | 11.49% |  | 9.459% | 11.49% | 31.76% | 92.57%
| Z-Score (Absolute) |  | 54.04 | 0.29 | 0.1 | 0.29 | 0.67 | 0.67 | 0.67 | 2.6 | 0.48 | 54.04 | 0.1 | 0.48 | 1.25 | 3.56
| Analytical results for Rh in OREAS 602b (Indicative Value 13.7 ppb) | [24 empty] | Indicative
Rh | Round | Replicate | 02: Lab | [8 empty] | 1
| No | No | 02: 23 | [8 empty] | ppb
|  |  | 02: AR*MS | [8 empty] | 1
|  |  | 02: 0.25g | [8 empty] | 1
| 1 | 1 | 02: 16 | [8 empty] | 1
| 1 | 2 | 02: 12 | [8 empty] | 8
| 1 | 3 | 02: 12 | [8 empty] | 16
| 1 | 4 | 02: 16 | [8 empty] | 13.6667
| 1 | 5 | 02: 15 | [8 empty] | 17
| 1 | 6 | 02: 11
| Mean |  | 02: 13.6667
| Median |  | 02: 13.5
| Std Dev. |  | 02: 2.2509
| Rel.Std.Dev. |  | 02: 16.47%
| PDM3 |  | 02: -2.442e-13%
Z-Score (Absolute) | bar: 02
| Analytical results for Ru in OREAS 602b (Indicative Value < 10 ppb) | [24 empty] | Indicative
Ru | Round | Replicate | 02: Lab | [8 empty] | 1
| No | No | 02: 23 | [8 empty] | ppb
|  |  | 02: AR*MS | [8 empty] | 1
|  |  | 02: 0.25g | [8 empty] | 1
| 1 | 1 | 02: < 10 | [8 empty] | 1
| 1 | 2 | 02: < 10 | [8 empty] | 5
| 1 | 3 | 02: < 10 | [8 empty] | 16
| 1 | 4 | 02: < 10 | [8 empty] | < 10
| 1 | 5 | 02: < 10 | [8 empty] | 18
| 1 | 6 | 02: < 10
Mean
Median
Std Dev.
Rel.Std.Dev.
PDM3
Z-Score (Absolute) | bar: 02
| Analytical results for S in OREAS 602b (Certified Value 1.56 wt.%) | [24 empty] | Certified
S | Round | Replicate | Lab | Lab | Lab | Lab | Lab | Lab | Lab | Lab | Lab | Lab | Lab | Lab | Lab | Lab | Lab | Lab | Lab | Lab | Lab | Lab | Lab |  |  | 1
| No | No | 02 | 03 | 04 | 05 | 06 | 07 | 08 | 09 | 10 | 11 | 12 | 14 | 15 | 19 | 20 | 21 | 22 | 23 | 24 | 25 | 26 |  |  | wt.%
|  |  | AR*OES | AR*MS | AR*OES | AR*MS | AR*MS | AR*MS | AR*MS | AR*MS | AR*OES/MS | AR*MS | AR*OES/MS | AR*MS | AR*OES/MS | AR*OES | AR*MS | AR*OES/MS | AR*OES | AR*OES | AR*OES/MS | AR*OES | AR*OES |  |  | 2
|  |  | 01g | 15g | 0.5g | 0.5g | 0.5g | 0.5g | 0.5g | 0.5g | 01g | 10g | 01g | 0.5g | 0.5g | 10g | 0.25g | 0.25g | 10g | 0.5g | 0.2g | 01g | 0.25g |  |  | 3
| 1 | 1 | 1.5 | 1.55 | 1.73 | 1.55 | 1.54 | 1.55 | 1.61 | 1.53 | 1.49 | 1.47 | 1.5062 | 1.53 | 1.58 | 1.49 | 1.59 | 1.77 | 1.5 | 1.8268 | 1.5153 | 1.891 | 1.601 |  |  | 1
| 1 | 2 | 1.49 | 1.53 | 1.73 | 1.6 | 1.58 | 1.57 | 1.59 | 1.54 | 1.5 | 1.46 | 1.5798 | 1.55 | 1.51 | 1.44 | 1.59 | 1.69 | 1.57 | 1.8195 | 1.5397 | 1.892 | 1.624 |  |  | #N/A
| 1 | 3 | 1.46 | 1.57 | 1.7 | 1.56 | 1.57 | 1.58 | 1.62 | 1.53 | 1.45 | 1.44 | 1.4566 | 1.55 | 1.57 | 1.51 | 1.62 | 1.68 | 1.54 | 1.8039 | 1.4957 | 1.927 | 1.611 |  |  | 16
| 1 | 4 | 1.51 | 1.53 | 1.74 | 1.58 | 1.6 | 1.59 | 1.62 | 1.56 | 1.48 | 1.47 | 1.3803 | 1.55 | 1.61 | 1.53 | 1.65 | 1.73 | 1.53 | 1.8228 | 1.5151 | 1.924 | 1.608 |  |  | 1.562
| 1 | 5 | 1.43 | 1.54 | 1.7 | 1.57 | 1.54 | 1.6 | 1.66 | 1.59 | 1.49 | 1.44 | 1.5788 | 1.53 | 1.7 | 1.42 | 1.69 | 1.69 | 1.59 | 1.8161 | 1.5067 | 1.898 | 1.621 |  |  | 101
| 1 | 6 | 1.42 | 1.51 | 1.73 | 1.59 | 1.49 | 1.52 | 1.63 | 1.51 | 1.47 | 1.45 | 1.4361 | 1.53 | 1.64 | 1.53 | 1.69 | 1.74 | 1.58 | 1.8479 | 1.5371 | 1.911 | 1.601
| Mean |  | 1.4683 | 1.5383 | 1.7217 | 1.575 | 1.5533 | 1.5683 | 1.6217 | 1.5433 | 1.48 | 1.455 | 1.4896 | 1.54 | 1.6017 | 1.4867 | 1.6383 | 1.7167 | 1.5517 | 1.8228 | 1.5183 | 1.9072 | 1.611
| Median |  | 1.475 | 1.535 | 1.73 | 1.575 | 1.555 | 1.575 | 1.62 | 1.535 | 1.485 | 1.455 | 1.4814 | 1.54 | 1.595 | 1.5 | 1.635 | 1.71 | 1.555 | 1.8212 | 1.5152 | 1.9045 | 1.6095
| Std Dev. |  | 0.037639 | 0.020412 | 0.017224 | 0.018708 | 0.038816 | 0.029269 | 0.023166 | 0.028048 | 0.017889 | 0.013784 | 0.080341 | 0.010954 | 0.064936 | 0.046762 | 0.045789 | 0.03559 | 0.034303 | 0.014531 | 0.017163 | 0.015917 | 0.0097775
| Rel.Std.Dev. |  | 2.563% | 1.327% | 1% | 1.188% | 2.499% | 1.866% | 1.429% | 1.817% | 1.209% | 0.9474% | 5.393% | 0.7113% | 4.054% | 3.145% | 2.795% | 2.073% | 2.211% | 0.7971% | 1.13% | 0.8346% | 0.6069%
| PDM3 |  | -5.999% | -1.518% | 10.22% | 0.8293% | -0.5578% | 0.4025% | 3.817% | -1.198% | -5.253% | -6.853% | -4.637% | -1.411% | 2.536% | -4.826% | 4.884% | 9.899% | -0.6645% | 16.7% | -2.802% | 22.09% | 3.134%
| Z-Score (Absolute) |  | 0.9 | 0.16 | 1.78 | 0.23 | 0 | 0.16 | 0.72 | 0.11 | 0.78 | 1.04 | 0.67 | 0.14 | 0.51 | 0.71 | 0.9 | 1.73 | 0.02 | 2.85 | 0.37 | 3.74 | 0.61
| Analytical results for Sb in OREAS 602b (Certified Value 86 ppm) | [24 empty] | Certified
Sb | Round | Replicate | Lab | Lab | Lab | Lab | Lab | Lab | Lab | Lab | Lab | Lab | Lab | Lab | Lab | Lab | Lab | Lab | Lab | Lab | Lab | Lab | Lab |  |  | 1
| No | No | 02 | 03 | 04 | 05 | 06 | 07 | 08 | 09 | 10 | 11 | 12 | 14 | 15 | 19 | 20 | 21 | 22 | 23 | 24 | 25 | 26 |  |  | ppm
|  |  | AR*MS | AR*MS | AR*OES | AR*MS | AR*MS | AR*MS | AR*MS | AR*MS | AR*OES/MS | AR*MS | AR*OES/MS | AR*MS | AR*OES/MS | AR*OES | AR*MS | AR*OES/MS | AR*OES | AR*MS | AR*OES/MS | AR*OES | AR*OES |  |  | 0
|  |  | 01g | 15g | 0.5g | 0.5g | 0.5g | 0.5g | 0.5g | 0.5g | 01g | 10g | 01g | 0.5g | 0.5g | 10g | 0.25g | 0.25g | 10g | 0.25g | 0.2g | 01g | 0.25g |  |  | 0
| 1 | 1 | 74.63 | 95.46 | 87 | 95.2 | 89.7 | 86.5 | 89.2 | 80.8 | 68.9 | 99.35 | 93.3 | 84.33 | 82.1 | 90 | 71.43 | 86.7 | 71 | 97.5729 | 89.2654 | 98.81 | 61.644 |  |  | 1
| 1 | 2 | 74.05 | 92.09 | 87 | 96.2 | 89 | 89.6 | 86.1 | 86.5 | 68.5 | 97.27 | 91.5628 | 88.23 | 81.6 | 86 | 72.19 | 81.4 | 75 | 94.5553 | 89.3187 | 101.7 | 65.403 |  |  | 39
| 1 | 3 | 77.84 | 95.33 | 87 | 95.9 | 91.8 | 84.3 | 80.7 | 80.6 | 68.6 | 93.85 | 88.7038 | 79.17 | 83 | 88 | 74.06 | 83.2 | 73 | 98.6298 | 78.0294 | 102.9 | 61.736 |  |  | 16
| 1 | 4 | 75.66 | 96.01 | 87 | 96.1 | 94.4 | 85.8 | 87 | 80.4 | 67 | 92.45 | 83.9545 | 87.58 | 83.2 | 83 | 72.61 | 81.6 | 72 | 95.8881 | 85.9671 | 99.31 | 64.286 |  |  | 85.9868
| 1 | 5 | 71.62 | 94.51 | 87 | 94.5 | 90.3 | 86.2 | 89.9 | 84.7 | 68.5 | 99.43 | 95.0484 | 79.68 | 78.5 | 76 | 72.85 | 82.5 | 73 | 98.2341 | 90.1075 | 98.27 | 63.613 |  |  | 102
| 1 | 6 | 72.55 | 95.46 | 87 | 95.6 | 87.4 | 90.1 | 89.8 | 82.9 | 68.7 | 100.74 | 85.2116 | 92.98 | 81.2 | 85 | 73.24 | 80.9 | 75 | 92.4186 | 91.7569 | 99.21 | 65.615
| Mean |  | 74.3917 | 94.81 | 87 | 95.5833 | 90.4333 | 87.0833 | 87.1167 | 82.65 | 68.3667 | 97.1817 | 89.6302 | 85.3283 | 81.6 | 84.6667 | 72.73 | 82.7167 | 73.1667 | 96.2165 | 87.4075 | 100.0333 | 63.7162
| Median |  | 74.34 | 95.395 | 87 | 95.75 | 90 | 86.35 | 88.1 | 81.85 | 68.55 | 98.31 | 90.1333 | 85.955 | 81.85 | 85.5 | 72.73 | 82.05 | 73 | 96.7305 | 89.292 | 99.26 | 63.9495
| Std Dev. |  | 2.2247 | 1.4173 | 0 | 0.64317 | 2.4254 | 2.2781 | 3.5074 | 2.5209 | 0.68605 | 3.3441 | 4.4532 | 5.3453 | 1.7053 | 4.8854 | 0.89882 | 2.1179 | 1.6021 | 2.4094 | 4.9666 | 1.8332 | 1.7321
| Rel.Std.Dev. |  | 2.991% | 1.495% | 0% | 0.6729% | 2.682% | 2.616% | 4.026% | 3.05% | 1.003% | 3.441% | 4.968% | 6.264% | 2.09% | 5.77% | 1.236% | 2.56% | 2.19% | 2.504% | 5.682% | 1.833% | 2.718%
| PDM3 |  | -13.48% | 10.26% | 1.178% | 11.16% | 5.171% | 1.275% | 1.314% | -3.881% | -20.49% | 13.02% | 4.237% | -0.7657% | -5.102% | -1.535% | -15.42% | -3.803% | -14.91% | 11.9% | 1.652% | 16.34% | -25.9%
| Z-Score (Absolute) |  | 1.57 | 0.98 | 0 | 1.07 | 0.43 | 0.01 | 0.01 | 0.54 | 2.33 | 1.27 | 0.33 | 0.21 | 0.67 | 0.29 | 1.78 | 0.53 | 1.73 | 1.15 | 0.05 | 1.63 | 2.91
| Analytical results for Sc in OREAS 602b (Certified Value 0.93 ppm) | [24 empty] | Certified
Sc | Round | Replicate | Lab | Lab | Lab | Lab | Lab | Lab | Lab | Lab | Lab | Lab | Lab | Lab | Lab | Lab | Lab | Lab | Lab | Lab | Lab | Lab | Lab |  |  | 1
| No | No | 02 | 03 | 04 | 05 | 06 | 07 | 08 | 09 | 10 | 11 | 12 | 14 | 15 | 19 | 20 | 21 | 22 | 23 | 24 | 25 | 26 |  |  | ppm
|  |  | AR*OES | AR*MS | AR*OES | AR*MS | AR*MS | AR*MS | AR*MS | AR*MS | AR*OES/MS | AR*MS | AR*OES/MS | AR*MS | AR*OES/MS | AR*OES | AR*MS | AR*OES/MS | AR*OES | AR*OES | AR*OES/MS | AR*OES | AR*OES |  |  | 2
|  |  | 01g | 15g | 0.5g | 0.5g | 0.5g | 0.5g | 0.5g | 0.5g | 01g | 10g | 01g | 0.5g | 0.5g | 10g | 0.25g | 0.25g | 10g | 0.5g | 0.2g | 01g | 0.25g |  |  | 2
| 1 | 1 | 1 | 1 | 29 | 1 | 0.9 | 0.9 | 0.9 | 0.9 | 1 | 1 | 1.0789 | 1 | 0.7 | 0.8 | 0.9 | 1.03 | 0.5 | 0.759 | < 5 | < 1 | 0.708 |  |  | 1
| 1 | 2 | 1 | 0.9 | 29 | 1 | 0.9 | 0.9 | 0.9 | 1 | 1 | 0.9 | 1.0676 | 1 | 0.7 | 0.7 | 0.9 | 1.01 | 0.5 | 0.755 | < 5 | < 1 | 0.762 |  |  | 40
| 1 | 3 | 1 | 1 | 29 | 1 | 0.9 | 0.9 | 0.8 | 0.9 | 1 | 1 | 1.159 | 1 | 0.7 | 0.9 | 0.8 | 1.04 | 0.5 | 0.74 | < 5 | < 1 | 0.769 |  |  | 16
| 1 | 4 | 1 | 0.9 | 29 | 1 | 0.9 | 0.9 | 1 | 0.9 | 1 | 1 | 1.1305 | 1 | 0.7 | 0.9 | 0.9 | 1.04 | 0.5 | 0.756 | < 5 | < 1 | 0.874 |  |  | 0.93355
| 1 | 5 | 1 | 1 | 30 | 1 | 1 | 0.9 | 1 | 1 | 1 | 1 | 1.046 | 1 | 0.7 | 1 | 0.9 | 1.15 | 0.7 | 0.767 | < 5 | < 1 | 0.791 |  |  | 103
| 1 | 6 | 1 | 0.9 | 29 | 0.9 | 0.9 | 0.9 | 1 | 1 | 1 | 1 | 1.0117 | 1 | 0.7 | 0.8 | 0.9 | 1.04 | 0.5 | 0.757 | < 5 | < 1 | 0.796
| Mean |  | 1 | 0.95 | 29.1667 | 0.98333 | 0.91667 | 0.9 | 0.93333 | 0.95 | 1 | 0.98333 | 1.0823 | 1 | 0.7 | 0.85 | 0.88333 | 1.0517 | 0.53333 | 0.75567 |  |  | 0.78333
| Median |  | 1 | 0.95 | 29 | 1 | 0.9 | 0.9 | 0.95 | 0.95 | 1 | 1 | 1.0733 | 1 | 0.7 | 0.85 | 0.9 | 1.04 | 0.5 | 0.7565 |  |  | 0.78
| Std Dev. |  | 0 | 0.054772 | 0.40825 | 0.040825 | 0.040825 | 0 | 0.08165 | 0.054772 | 0 | 0.040825 | 0.054269 | 0 | 1.2162e-16 | 0.10488 | 0.040825 | 0.049565 | 0.08165 | 0.0088015 |  |  | 0.054361
| Rel.Std.Dev. |  | 0% | 5.766% | 1.4% | 4.152% | 4.454% | 0% | 8.748% | 5.766% | 0% | 4.152% | 5.014% | 0% | 1.737e-14% | 12.34% | 4.622% | 4.713% | 15.31% | 1.165% |  |  | 6.94%
| PDM3 |  | 7.118% | 1.762% | 3024% | 5.332% | -1.809% | -3.594% | -0.02342% | 1.762% | 7.118% | 5.332% | 15.93% | 7.118% | -25.02% | -8.95% | -5.379% | 12.65% | -42.87% | -19.05% |  |  | -16.09%
| Z-Score (Absolute) |  | NA | 0.07 | 253.76 | 0.37 | 0.22 | 0.37 | 0.07 | 0.07 | 0.52 | 0.37 | 1.26 | 0.52 | 2.17 | 0.82 | 0.52 | 0.99 | 3.67 | 1.67 | 14.01 | 3.97 | 1.42
Results from laboratory 2 were removed due to their 1 ppm reading resolution.
| Analytical results for Se in OREAS 602b (Certified Value 23.6 ppm) | [24 empty] | Certified
Se | Round | Replicate | Lab | Lab | Lab | Lab | Lab | Lab | Lab | Lab | Lab | Lab | Lab | Lab | Lab | Lab | Lab | Lab | Lab | [6 empty] | 1
| No | No | 02 | 03 | 04 | 05 | 06 | 07 | 08 | 09 | 10 | 11 | 12 | 14 | 15 | 20 | 21 | 23 | 24 | [6 empty] | ppm
|  |  | AR*MS | AR*MS | AR*OES | AR*MS | AR*MS | AR*MS | AR*MS | AR*MS | AR*OES/MS | AR*MS | AR*OES/MS | AR*MS | AR*OES/MS | AR*MS | AR*OES/MS | AR*MS | AR*OES/MS | [6 empty] | 1
|  |  | 01g | 15g | 0.5g | 0.5g | 0.5g | 0.5g | 0.5g | 0.5g | 01g | 10g | 01g | 0.5g | 0.5g | 0.25g | 0.25g | 0.25g | 0.2g | [6 empty] | 2
| 1 | 1 | 21 | 22.8 | < 5 | 21.4 | 22.1 | 22.4 | 24.4 | 24.2 | 18 | 24 | 25.3064 | 14.9 | 26.2 | 23 | 22.5 | 26.9867 | 24.5824 | [6 empty] | 1
| 1 | 2 | 22 | 21.5 | < 5 | 23.9 | 22.1 | 22.1 | 24.4 | 24.4 | 18 | 24 | 24.6867 | 18 | 26.1 | 23 | 21.3 | 26.2748 | 24.3509 | [6 empty] | 41
| 1 | 3 | 21 | 22 | < 5 | 24.2 | 22.1 | 21.2 | 22.6 | 23.8 | 18 | 24 | 24.0305 | 14.3 | 26.7 | 22 | 19.7 | 26.8985 | 26.3644 | [6 empty] | 16
| 1 | 4 | 22 | 21.4 | < 5 | 24.5 | 22.5 | 21.3 | 25.3 | 22.8 | 18 | 23 | 23.6259 | 19.7 | 27.5 | 23 | 21.1 | 25.8069 | 25.3478 | [6 empty] | 23.6273
| 1 | 5 | 21 | 21.3 | < 5 | 23.1 | 21.5 | 21.7 | 26.2 | 24.6 | 18 | 24 | 24.746 | 20.6 | 26.6 | 24 | 22.5 | 26.6816 | 24.9598 | [6 empty] | 104
| 1 | 6 | 21 | 23 | < 5 | 23.7 | 22 | 22.9 | 24.9 | 24.7 | 18 | 24 | 23.3461 | 18.6 | 26.4 | 23 | 21 | 25.2702 | 25.8088
| Mean |  | 21.3333 | 22 |  | 23.4667 | 22.05 | 21.9333 | 24.6333 | 24.0833 | 18 | 23.8333 | 24.2903 | 17.6833 | 26.5833 | 23 | 21.35 | 26.3198 | 25.2357
| Median |  | 21 | 21.75 |  | 23.8 | 22.1 | 21.9 | 24.65 | 24.3 | 18 | 24 | 24.3586 | 18.3 | 26.5 | 23 | 21.2 | 26.4782 | 25.1538
| Std Dev. |  | 0.5164 | 0.74027 |  | 1.1183 | 0.32094 | 0.65929 | 1.2011 | 0.70545 | 0 | 0.40825 | 0.74801 | 2.5577 | 0.50365 | 0.63246 | 1.054 | 0.67487 | 0.76167
| Rel.Std.Dev. |  | 2.421% | 3.365% |  | 4.766% | 1.455% | 3.006% | 4.876% | 2.929% | 0% | 1.713% | 3.079% | 14.46% | 1.895% | 2.75% | 4.937% | 2.564% | 3.018%
| PDM3 |  | -9.709% | -6.887% |  | -0.6799% | -6.676% | -7.17% | 4.258% | 1.93% | -23.82% | 0.872% | 2.806% | -25.16% | 12.51% | -2.655% | -9.638% | 11.4% | 6.807%
| Z-Score (Absolute) |  | 0.69 | 0.41 | 8.46 | 0.19 | 0.39 | 0.44 | 0.67 | 0.45 | 2.06 | 0.34 | 0.53 | 2.19 | 1.48 | 0 | 0.68 | 1.37 | 0.92
| Analytical results for Sm in OREAS 602b (Indicative Value 2.22 ppm) | [24 empty] | Indicative
Sm | Round | Replicate | 02: Lab; 03: Lab; 04: Lab | [6 empty] | 1
| No | No | 02: 03; 03: 10; 04: 23 | [6 empty] | ppm
|  |  | 02: AR*MS; 03: AR*OES/MS; 04: AR*MS | [6 empty] | 2
|  |  | 02: 15g; 03: 01g; 04: 0.25g | [6 empty] | 2
| 1 | 1 | 02: 2.06; 03: 2.52; 04: 1.998 | [6 empty] | 1
| 1 | 2 | 02: 2.13; 03: 2.62; 04: 2.025 | [6 empty] | 13
| 1 | 3 | 02: 2.28; 03: 2.51; 04: 2.051 | [6 empty] | 16
| 1 | 4 | 02: 1.89; 03: 2.52; 04: 2.017 | [6 empty] | 2.2232
| 1 | 5 | 02: 2.04; 03: 2.59; 04: 2.078 | [6 empty] | 19
| 1 | 6 | 02: 2.07; 03: 2.64; 04: 1.979
| Mean |  | 02: 2.0783; 03: 2.5667; 04: 2.0247
| Median |  | 02: 2.065; 03: 2.555; 04: 2.021
| Std Dev. |  | 02: 0.12703; 03: 0.057155; 04: 0.035758
| Rel.Std.Dev. |  | 02: 6.112%; 03: 2.227%; 04: 1.766%
| PDM3 |  | 02: -6.517%; 03: 15.45%; 04: -8.931%
| Z-Score (Absolute) |  | 02: 0; 03: 6.14; 04: 0.67
| Analytical results for Sn in OREAS 602b (Certified Value 6.98 ppm) | [24 empty] | Certified
Sn | Round | Replicate | Lab | Lab | Lab | Lab | Lab | Lab | Lab | Lab | Lab | Lab | Lab | Lab | Lab | Lab | Lab | Lab | Lab | Lab | Lab | Lab | Lab |  |  | 1
| No | No | 02 | 03 | 04 | 05 | 06 | 07 | 08 | 09 | 10 | 11 | 12 | 14 | 15 | 19 | 20 | 21 | 22 | 23 | 24 | 25 | 26 |  |  | ppm
|  |  | AR*MS | AR*MS | AR*OES | AR*MS | AR*MS | AR*MS | AR*MS | AR*MS | AR*OES/MS | AR*MS | AR*OES/MS | AR*MS | AR*OES/MS | AR*OES | AR*MS | AR*OES/MS | AR*OES | AR*MS | AR*OES/MS | AR*OES | AR*OES |  |  | 2
|  |  | 01g | 15g | 0.5g | 0.5g | 0.5g | 0.5g | 0.5g | 0.5g | 01g | 10g | 01g | 0.5g | 0.5g | 10g | 0.25g | 0.25g | 10g | 0.25g | 0.2g | 01g | 0.25g |  |  | 3
| 1 | 1 | 8.3 | 7.3 | 7 | 7.1 | 7 | 6.9 | 7.1 | 6.1 | 6.67 | 7.15 | 7.3957 | 6.3 | 6.9 | < 10 | 6.9 | 7.25 | < 10 | 7.736 | < 20 | < 5 | < 10 |  |  | 1
| 1 | 2 | 8 | 6.7 | 7 | 7.1 | 6.8 | 6.9 | 7 | 6.5 | 6.58 | 6.94 | 7.2338 | 6.1 | 6.9 | < 10 | 7.1 | 7.13 | < 10 | 7.5913 | < 20 | < 5 | < 10 |  |  | 26
| 1 | 3 | 8.1 | 7.2 | 7 | 7.1 | 7 | 6.6 | 6.5 | 5.8 | 6.44 | 6.84 | 7.0873 | 6.7 | 7 | < 10 | 7.2 | 7.07 | < 10 | 7.7868 | < 20 | < 5 | < 10 |  |  | 16
| 1 | 4 | 8.2 | 6.8 | 7 | 6.9 | 7.2 | 6.8 | 7.1 | 6 | 6.57 | 7.1 | 6.7746 | 6.4 | 6.9 | < 10 | 7.1 | 7.14 | < 10 | 7.4898 | < 20 | < 5 | < 10 |  |  | 6.9801
| 1 | 5 | 7.5 | 6.8 | 7 | 7 | 6.9 | 6.5 | 7.4 | 6.4 | 6.88 | 7.09 | 7.4585 | 6.2 | 6.8 | < 10 | 7 | 7.34 | < 10 | 7.668 | < 20 | < 5 | < 10 |  |  | 105
| 1 | 6 | 7.9 | 7 | 7 | 6.9 | 6.8 | 7.2 | 7.4 | 6.2 | 6.37 | 7.21 | 6.9496 | 6.5 | 7 | < 10 | 7.1 | 7.12 | < 10 | 7.2371 | < 20 | < 5 | < 10
| Mean |  | 8 | 6.9667 | 7 | 7.0167 | 6.95 | 6.8167 | 7.0833 | 6.1667 | 6.585 | 7.055 | 7.1499 | 6.3667 | 6.9167 |  | 7.0667 | 7.175 |  | 7.5848
| Median |  | 8.05 | 6.9 | 7 | 7.05 | 6.95 | 6.85 | 7.1 | 6.15 | 6.575 | 7.095 | 7.1606 | 6.35 | 6.9 |  | 7.1 | 7.135 |  | 7.6297
| Std Dev. |  | 0.28284 | 0.24221 | 0 | 0.098319 | 0.15166 | 0.24833 | 0.33116 | 0.2582 | 0.17986 | 0.13838 | 0.26364 | 0.21602 | 0.075277 |  | 0.10328 | 0.10015 |  | 0.20029
| Rel.Std.Dev. |  | 3.536% | 3.477% | 0% | 1.401% | 2.182% | 3.643% | 4.675% | 4.187% | 2.731% | 1.961% | 3.687% | 3.393% | 1.088% |  | 1.462% | 1.396% |  | 2.641%
| PDM3 |  | 14.61% | -0.1931% | 0.2844% | 0.5232% | -0.4319% | -2.342% | 1.478% | -11.65% | -5.661% | 1.072% | 2.433% | -8.789% | -0.9094% |  | 1.24% | 2.792% |  | 8.663%
| Z-Score (Absolute) |  | 2.38 | 0.02 | NA | 0.13 | 0.02 | 0.32 | 0.29 | 1.81 | 0.85 | 0.22 | 0.44 | 1.35 | 0.1 | 4.48 | 0.25 | 0.5 | 4.48 | 1.43 | 6.95 | 10.19 | 4.48
Results from laboratory 4 were removed due to their 1 ppm reading resolution.
| Analytical results for Sr in OREAS 602b (Certified Value 33.9 ppm) | [24 empty] | Certified
Sr | Round | Replicate | Lab | Lab | Lab | Lab | Lab | Lab | Lab | Lab | Lab | Lab | Lab | Lab | Lab | Lab | Lab | Lab | Lab | Lab | Lab | Lab | Lab |  |  | 1
| No | No | 02 | 03 | 04 | 05 | 06 | 07 | 08 | 09 | 10 | 11 | 12 | 14 | 15 | 19 | 20 | 21 | 22 | 23 | 24 | 25 | 26 |  |  | ppm
|  |  | AR*MS | AR*MS | AR*OES | AR*MS | AR*MS | AR*MS | AR*MS | AR*MS | AR*OES/MS | AR*MS | AR*OES/MS | AR*MS | AR*OES/MS | AR*OES | AR*MS | AR*OES/MS | AR*OES | AR*OES | AR*OES/MS | AR*OES | AR*OES |  |  | 1
|  |  | 01g | 15g | 0.5g | 0.5g | 0.5g | 0.5g | 0.5g | 0.5g | 01g | 10g | 01g | 0.5g | 0.5g | 10g | 0.25g | 0.25g | 10g | 0.5g | 0.2g | 01g | 0.25g |  |  | 2
| 1 | 1 | 60.7 | 28.9 | 43 | 36.5 | 34.1 | 33.8 | 34.5 | 35.3 | 41.2 | 35.89 | 43.9189 | 30.2 | 33.5 | 27.5 | 34.1 | 34.4 | 35 | 51.093 | 50.2067 | 61.48 | 32.822 |  |  | 1
| 1 | 2 | 55.8 | 29.2 | 43 | 35.2 | 32.7 | 34.5 | 34.1 | 36.1 | 40.1 | 34.39 | 44.1454 | 32.5 | 33.6 | 31.9 | 34 | 34.6 | 34.5 | 49.529 | 47.9528 | 60.26 | 33.333 |  |  | 27
| 1 | 3 | 53.3 | 30 | 44 | 36.2 | 33.3 | 32.9 | 31.5 | 34 | 39.5 | 35.23 | 43.2965 | 28.6 | 33 | 27.8 | 32.9 | 34.2 | 33.8 | 49.1 | 44.2053 | 61.76 | 34.585 |  |  | 16
| 1 | 4 | 56.3 | 27.4 | 44 | 35.4 | 33.1 | 32.3 | 35.2 | 35.9 | 40.5 | 35.41 | 41.7983 | 28.2 | 32.3 | 33.4 | 33.3 | 34.6 | 35.9 | 51.582 | 47.852 | 59.03 | 33.364 |  |  | 33.9251
| 1 | 5 | 52 | 28.7 | 43 | 36.9 | 33.7 | 33.3 | 36.4 | 37.2 | 41 | 36.02 | 43.2341 | 37 | 30.4 | 31.1 | 33.4 | 34.8 | 35.8 | 50.945 | 44.6838 | 60.36 | 34.151 |  |  | 106
| 1 | 6 | 55.2 | 27.9 | 44 | 36 | 32.9 | 35.4 | 36.2 | 35.6 | 40.9 | 36.33 | 41.5807 | 31.9 | 31.8 | 30.9 | 33.3 | 34.7 | 32.6 | 50.052 | 49.0484 | 59.54 | 34.737
| Mean |  | 55.55 | 28.6833 | 43.5 | 36.0333 | 33.3 | 33.7 | 34.65 | 35.6833 | 40.5333 | 35.545 | 42.9957 | 31.4 | 32.4333 | 30.4333 | 33.5 | 34.55 | 34.6 | 50.3835 | 47.3248 | 60.405 | 33.832
| Median |  | 55.5 | 28.8 | 43.5 | 36.1 | 33.2 | 33.55 | 34.85 | 35.75 | 40.7 | 35.65 | 43.2653 | 31.05 | 32.65 | 31 | 33.35 | 34.6 | 34.75 | 50.4985 | 47.9024 | 60.31 | 33.7575
| Std Dev. |  | 2.9978 | 0.92826 | 0.54772 | 0.64704 | 0.52154 | 1.1225 | 1.7897 | 1.0496 | 0.64083 | 0.6946 | 1.0731 | 3.2354 | 1.2144 | 2.3304 | 0.46043 | 0.21679 | 1.2602 | 0.97391 | 2.3939 | 1.0633 | 0.77148
| Rel.Std.Dev. |  | 5.397% | 3.236% | 1.259% | 1.796% | 1.566% | 3.331% | 5.165% | 2.941% | 1.581% | 1.954% | 2.496% | 10.3% | 3.744% | 7.657% | 1.374% | 0.6275% | 3.642% | 1.933% | 5.058% | 1.76% | 2.28%
| PDM3 |  | 63.74% | -15.45% | 28.22% | 6.214% | -1.843% | -0.6636% | 2.137% | 5.183% | 19.48% | 4.775% | 26.74% | -7.443% | -4.397% | -10.29% | -1.253% | 1.842% | 1.989% | 48.51% | 39.5% | 78.05% | -0.2745%
| Z-Score (Absolute) |  | 6.36 | 1.82 | 2.69 | 0.42 | 0.41 | 0.29 | 0 | 0.31 | 1.79 | 0.27 | 2.54 | 0.99 | 0.67 | 1.28 | 0.35 | 0.03 | 0.02 | 4.79 | 3.86 | 7.83 | 0.25
| Analytical results for Ta in OREAS 602b (Indicative Value < 0.01 ppm) | [24 empty] | Indicative
Ta | Round | Replicate | Lab | Lab | Lab | Lab | Lab | Lab | Lab | Lab | Lab | Lab | Lab | Lab | Lab | Lab | Lab | Lab | Lab | [6 empty] | 1
| No | No | 02 | 03 | 04 | 05 | 06 | 07 | 08 | 09 | 10 | 11 | 12 | 14 | 15 | 20 | 21 | 23 | 24 | [6 empty] | ppm
|  |  | AR*MS | AR*MS | AR*OES | AR*MS | AR*MS | AR*MS | AR*MS | AR*MS | AR*OES/MS | AR*MS | AR*OES/MS | AR*MS | AR*OES/MS | AR*MS | AR*OES/MS | AR*MS | AR*OES/MS | [6 empty] | 3
|  |  | 01g | 15g | 0.5g | 0.5g | 0.5g | 0.5g | 0.5g | 0.5g | 01g | 10g | 01g | 0.5g | 0.5g | 0.25g | 0.25g | 0.25g | 0.2g | [6 empty] | 3
| 1 | 1 | < 0.05 | < 0.05 | < 5 | < 0.01 | < 0.01 | < 0.01 | < 0.01 | < 0.01 | < 0.01 | < 0.01 | < 0.05 | < 0.05 | < 0.01 | < 0.05 | < 0.05 | < 0.02 | < 10 | [6 empty] | 1
| 1 | 2 | < 0.05 | < 0.05 | < 5 | < 0.01 | < 0.01 | < 0.01 | < 0.01 | < 0.01 | < 0.01 | < 0.01 | < 0.05 | < 0.05 | < 0.01 | < 0.05 | < 0.05 | < 0.02 | < 10 | [6 empty] | 14
| 1 | 3 | < 0.05 | < 0.05 | < 5 | < 0.01 | < 0.01 | < 0.01 | < 0.01 | < 0.01 | < 0.01 | < 0.01 | < 0.05 | < 0.05 | < 0.01 | < 0.05 | < 0.05 | < 0.02 | < 10 | [6 empty] | 16
| 1 | 4 | < 0.05 | < 0.05 | < 5 | < 0.01 | < 0.01 | < 0.01 | < 0.01 | < 0.01 | < 0.01 | < 0.01 | < 0.05 | < 0.05 | < 0.01 | < 0.05 | < 0.05 | < 0.02 | < 10 | [6 empty] | < 0.01
| 1 | 5 | < 0.05 | < 0.05 | < 5 | < 0.01 | < 0.01 | < 0.01 | < 0.01 | < 0.01 | < 0.01 | < 0.01 | < 0.05 | < 0.05 | < 0.01 | < 0.05 | < 0.05 | < 0.02 | < 10 | [6 empty] | 20
| 1 | 6 | < 0.05 | < 0.05 | < 5 | < 0.01 | < 0.01 | < 0.01 | < 0.01 | < 0.01 | < 0.01 | < 0.01 | < 0.05 | < 0.05 | < 0.01 | < 0.05 | < 0.05 | < 0.02 | < 10
Mean
Median
Std Dev.
Rel.Std.Dev.
PDM3
Z-Score (Absolute) | bar: 02 to 24
| Analytical results for Tb in OREAS 602b (Indicative Value 0.22 ppm) | [24 empty] | Indicative
Tb | Round | Replicate | 02: Lab; 03: Lab; 04: Lab; 05: Lab; 06: Lab | [6 empty] | 1
| No | No | 02: 03; 03: 10; 04: 20; 05: 21; 06: 23 | [6 empty] | ppm
|  |  | 02: AR*MS; 03: AR*OES/MS; 04: AR*MS; 05: AR*OES/MS; 06: AR*OES | [6 empty] | 2
|  |  | 02: 15g; 03: 01g; 04: 0.25g; 05: 0.25g; 06: 0.5g | [6 empty] | 2
| 1 | 1 | 02: 0.19; 03: 0.23; 04: 0.26; 05: 0.212; 06: < 0.1 | [6 empty] | 1
| 1 | 2 | 02: 0.19; 03: 0.23; 04: 0.26; 05: 0.212; 06: < 0.1 | [6 empty] | 15
| 1 | 3 | 02: 0.19; 03: 0.21; 04: 0.26; 05: 0.209; 06: < 0.1 | [6 empty] | 16
| 1 | 4 | 02: 0.21; 03: 0.22; 04: 0.26; 05: 0.211; 06: < 0.1 | [6 empty] | 0.22096
| 1 | 5 | 02: 0.19; 03: 0.22; 04: 0.25; 05: 0.212; 06: 0.108 | [6 empty] | 21
| 1 | 6 | 02: 0.18; 03: 0.21; 04: 0.26; 05: 0.227; 06: 0.18
| Mean |  | 02: 0.19167; 03: 0.22; 04: 0.25833; 05: 0.21383; 06: 0.144
| Median |  | 02: 0.19; 03: 0.22; 04: 0.26; 05: 0.212; 06: 0.144
| Std Dev. |  | 02: 0.0098319; 03: 0.0089443; 04: 0.0040825; 05: 0.0065549; 06: 0.050912
| Rel.Std.Dev. |  | 02: 5.13%; 03: 4.066%; 04: 1.58%; 05: 3.065%; 06: 35.36%
| PDM3 |  | 02: -13.26%; 03: -0.4337%; 04: 16.91%; 05: -3.225%; 06: -34.83%
| Z-Score (Absolute) |  | 02: 0.67; 03: 0.19; 04: 1.35; 05: 0; 06: 4.03
| Analytical results for Te in OREAS 602b (Certified Value 35.5 ppm) | [24 empty] | Certified
Te | Round | Replicate | Lab | Lab | Lab | Lab | Lab | Lab | Lab | Lab | Lab | Lab | Lab | Lab | Lab | Lab | Lab | Lab | Lab | [6 empty] | 1
| No | No | 02 | 03 | 04 | 05 | 06 | 07 | 08 | 09 | 10 | 11 | 12 | 14 | 15 | 20 | 21 | 23 | 24 | [6 empty] | ppm
|  |  | AR*MS | AR*MS | AR*OES | AR*MS | AR*MS | AR*MS | AR*MS | AR*MS | AR*OES/MS | AR*MS | AR*OES/MS | AR*MS | AR*OES/MS | AR*MS | AR*OES/MS | AR*MS | AR*OES/MS | [6 empty] | 1
|  |  | 01g | 15g | 0.5g | 0.5g | 0.5g | 0.5g | 0.5g | 0.5g | 01g | 10g | 01g | 0.5g | 0.5g | 0.25g | 0.25g | 0.25g | 0.2g | [6 empty] | 2
| 1 | 1 | 36.89 | 34.04 | 36 | 33.8 | 36 | 28.9 | 37.2 | 34.4 | 30.3 | 35.8 | 36.8251 | 28.3 | 33.5 | 35.99 | 33.5 | 37.939 | 33.892 | [6 empty] | 1
| 1 | 2 | 36.21 | 33.32 | 35 | 34.3 | 36.4 | 29.3 | 36 | 35.7 | 30 | 35.5 | 37.1127 | 27.48 | 34 | 36.62 | 32.6 | 37.6519 | 36.1564 | [6 empty] | 30
| 1 | 3 | 36.77 | 34.71 | 35 | 34.1 | 36.6 | 27.8 | 33.5 | 34 | 30.1 | 35.7 | 36.0194 | 28.33 | 35.2 | 36.03 | 31.7 | 38.8311 | 33.4976 | [6 empty] | 16
| 1 | 4 | 35.98 | 33.82 | 36 | 33.7 | 36.4 | 28.1 | 37.3 | 34.3 | 29.3 | 35.9 | 36.1127 | 26.3 | 35.4 | 36.64 | 32.5 | 36.9875 | 35.7644 | [6 empty] | 35.4609
| 1 | 5 | 33.97 | 34.53 | 35 | 33.8 | 36.8 | 28.3 | 38.1 | 36.4 | 30.6 | 36 | 37.3128 | 30.96 | 34.6 | 36.39 | 32.7 | 38.6133 | 35.473 | [6 empty] | 107
| 1 | 6 | 34.63 | 34.04 | 36 | 33.5 | 35.3 | 32.6 | 38.2 | 36.1 | 30.1 | 36.4 | 35.291 | 27.5 | 35.4 | 36.93 | 32.2 | 35.0845 | 35.2819
| Mean |  | 35.7417 | 34.0767 | 35.5 | 33.8667 | 36.25 | 29.1667 | 36.7167 | 35.15 | 30.0667 | 35.8833 | 36.4456 | 28.145 | 34.6833 | 36.4333 | 32.5333 | 37.5179 | 35.0109
| Median |  | 36.095 | 34.04 | 35.5 | 33.8 | 36.4 | 28.6 | 37.25 | 35.05 | 30.1 | 35.85 | 36.4689 | 27.9 | 34.9 | 36.505 | 32.55 | 37.7955 | 35.3775
| Std Dev. |  | 1.1855 | 0.49955 | 0.54772 | 0.28752 | 0.53572 | 1.7682 | 1.7634 | 1.0368 | 0.43205 | 0.30605 | 0.77028 | 1.5649 | 0.79603 | 0.37023 | 0.59554 | 1.3655 | 1.0686
| Rel.Std.Dev. |  | 3.317% | 1.466% | 1.543% | 0.849% | 1.478% | 6.063% | 4.803% | 2.95% | 1.437% | 0.8529% | 2.114% | 5.56% | 2.295% | 1.016% | 1.831% | 3.639% | 3.052%
| PDM3 |  | 0.7917% | -3.904% | 0.1102% | -4.496% | 2.225% | -17.75% | 3.541% | -0.8768% | -15.21% | 1.191% | 2.777% | -20.63% | -2.193% | 2.742% | -8.256% | 5.801% | -1.269%
| Z-Score (Absolute) |  | 0.31 | 0.56 | 0.18 | 0.67 | 0.58 | 3.14 | 0.82 | 0 | 2.67 | 0.39 | 0.68 | 3.68 | 0.25 | 0.67 | 1.37 | 1.24 | 0.07
| Analytical results for Th in OREAS 602b (Certified Value 5.15 ppm) | [24 empty] | Certified
Th | Round | Replicate | Lab | Lab | Lab | Lab | Lab | Lab | Lab | Lab | Lab | Lab | Lab | Lab | Lab | Lab | Lab | Lab | Lab | [6 empty] | 1
| No | No | 02 | 03 | 05 | 06 | 07 | 08 | 09 | 10 | 11 | 12 | 14 | 15 | 20 | 21 | 23 | 24 | 25 | [6 empty] | ppm
|  |  | AR*MS | AR*MS | AR*MS | AR*MS | AR*MS | AR*MS | AR*MS | AR*OES/MS | AR*MS | AR*OES/MS | AR*MS | AR*OES/MS | AR*MS | AR*OES/MS | AR*MS | AR*OES/MS | AR*OES | [6 empty] | 2
|  |  | 01g | 15g | 0.5g | 0.5g | 0.5g | 0.5g | 0.5g | 01g | 10g | 01g | 0.5g | 0.5g | 0.25g | 0.25g | 0.25g | 0.2g | 01g | [6 empty] | 2
| 1 | 1 | 6.14 | 4.3 | 4.7 | 4.8 | 4.9 | 5 | 4.3 | 5.35 | 5.41 | 5.8593 | 4.9 | 4.1 | 4.8 | 5.82 | 5.7855 | < 10 | < 2 | [6 empty] | 1
| 1 | 2 | 6.2 | 4.5 | 4.9 | 4.9 | 4.9 | 5.1 | 4.6 | 5.3 | 5.28 | 5.8908 | 4.7 | 4 | 5 | 5.9 | 6.132 | < 10 | < 2 | [6 empty] | 31
| 1 | 3 | 6.35 | 4.7 | 4.9 | 4.9 | 4.9 | 4.5 | 4.5 | 5.25 | 5.38 | 5.9503 | 5.1 | 4.1 | 4.9 | 5.71 | 6.3073 | < 10 | < 2 | [6 empty] | 16
| 1 | 4 | 6.37 | 4.2 | 4.8 | 4.9 | 4.8 | 5.2 | 4.6 | 5.4 | 5.49 | 5.7647 | 4.5 | 4 | 5 | 5.74 | 6.1226 | < 10 | < 2 | [6 empty] | 5.1494
| 1 | 5 | 6.23 | 4.3 | 4.8 | 4.9 | 4.9 | 5 | 4.6 | 5.35 | 5.36 | 5.8807 | 4.7 | 4 | 5 | 5.99 | 6.6203 | < 10 | < 2 | [6 empty] | 108
| 1 | 6 | 6.31 | 4.4 | 4.9 | 4.8 | 4.9 | 5.3 | 4.6 | 5.35 | 5.53 | 5.81 | 4.8 | 4.1 | 5 | 5.94 | 5.9934 | < 10 | < 2
| Mean |  | 6.2667 | 4.4 | 4.8333 | 4.8667 | 4.8833 | 5.0167 | 4.5333 | 5.3333 | 5.4083 | 5.8593 | 4.7833 | 4.05 | 4.95 | 5.85 | 6.1602
| Median |  | 6.27 | 4.35 | 4.85 | 4.9 | 4.9 | 5.05 | 4.6 | 5.35 | 5.395 | 5.87 | 4.75 | 4.05 | 5 | 5.86 | 6.1273
| Std Dev. |  | 0.090921 | 0.17889 | 0.08165 | 0.05164 | 0.040825 | 0.27869 | 0.12111 | 0.05164 | 0.090646 | 0.064986 | 0.20412 | 0.054772 | 0.083666 | 0.11207 | 0.28416
| Rel.Std.Dev. |  | 1.451% | 4.066% | 1.689% | 1.061% | 0.836% | 5.555% | 2.671% | 0.9682% | 1.676% | 1.109% | 4.267% | 1.352% | 1.69% | 1.916% | 4.613%
| PDM3 |  | 21.7% | -14.55% | -6.138% | -5.491% | -5.167% | -2.578% | -11.96% | 3.572% | 5.028% | 13.79% | -7.109% | -21.35% | -3.872% | 13.61% | 19.63%
| Z-Score (Absolute) |  | 2.13 | 0.89 | 0.19 | 0.13 | 0.11 | 0.11 | 0.67 | 0.62 | 0.74 | 1.47 | 0.27 | 1.46 | 0 | 1.46 | 1.96 | 0.08 | 6.39
| Analytical results for Ti in OREAS 602b (Certified Value 163 ppm) | [24 empty] | Certified
Ti | Round | Replicate | Lab | Lab | Lab | Lab | Lab | Lab | Lab | Lab | Lab | Lab | Lab | Lab | Lab | Lab | Lab | Lab | Lab | Lab | Lab | Lab | Lab |  |  | 1
| No | No | 02 | 03 | 04 | 05 | 06 | 07 | 08 | 09 | 10 | 11 | 12 | 14 | 15 | 19 | 20 | 21 | 22 | 23 | 24 | 25 | 26 |  |  | ppm
|  |  | AR*OES | AR*MS | AR*OES | AR*MS | AR*MS | AR*MS | AR*MS | AR*MS | AR*OES/MS | AR*MS | AR*OES/MS | AR*MS | AR*OES/MS | AR*OES | AR*MS | AR*OES/MS | AR*OES | AR*OES | AR*OES/MS | AR*OES | AR*OES |  |  | 0
|  |  | 01g | 15g | 0.5g | 0.5g | 0.5g | 0.5g | 0.5g | 0.5g | 01g | 10g | 01g | 0.5g | 0.5g | 10g | 0.25g | 0.25g | 10g | 0.5g | 0.2g | 01g | 0.25g |  |  | 0
| 1 | 1 | 231 | 160 | 200 | 180 | 170 | 170 | 160 | 160 | 239 | 173 | 229.7366 | 170 | 140 | 200 | 200 | 170 | 200 | 174.3649 | 142.8272 | 238.3 | 150 |  |  | 1
| 1 | 2 | 223 | 160 | 200 | 180 | 180 | 170 | 160 | 160 | 241 | 165 | 227.1556 | 170 | 140 | 300 | 200 | 168 | 200 | 174.4729 | 132.2294 | 245.2 | 160 |  |  | 32
| 1 | 3 | 220 | 170 | 200 | 170 | 170 | 170 | 160 | 160 | 236 | 169 | 230.9382 | 170 | 130 | 300 | 200 | 167 | 200 | 172.3993 | 116.6869 | 255.7 | 160 |  |  | 16
| 1 | 4 | 232 | 150 | 200 | 180 | 170 | 170 | 170 | 170 | 238 | 176 | 223.0391 | 170 | 120 | 300 | 200 | 171 | 200 | 175.7678 | 129.7824 | 244.4 | 170 |  |  | 162.992
| 1 | 5 | 217 | 160 | 200 | 180 | 170 | 180 | 170 | 170 | 239 | 175 | 231.2553 | 170 | 120 | 300 | 200 | 175 | 200 | 175.4762 | 120.6782 | 239.4 | 170 |  |  | 109
| 1 | 6 | 218 | 160 | 200 | 180 | 170 | 170 | 170 | 150 | 236 | 183 | 224.5064 | 170 | 120 | 300 | 300 | 174 | 200 | 177.0714 | 135.6203 | 255.2 | 170
| Mean |  | 223.5 | 160 | 200 | 178.3333 | 171.6667 | 171.6667 | 165 | 161.6667 | 238.1667 | 173.5 | 227.7719 | 170 | 128.3333 | 283.3333 | 216.6667 | 170.8333 | 200 | 174.9254 | 129.6374 | 246.3667 | 163.3333
| Median |  | 221.5 | 160 | 200 | 180 | 170 | 170 | 165 | 160 | 238.5 | 174 | 228.4461 | 170 | 125 | 300 | 200 | 170.5 | 200 | 174.9746 | 131.0059 | 244.8 | 165
| Std Dev. |  | 6.5345 | 6.3246 | 0 | 4.0825 | 4.0825 | 4.0825 | 5.4772 | 7.5277 | 1.9408 | 6.1887 | 3.4485 | 0 | 9.8319 | 40.8248 | 40.8248 | 3.1885 | 0 | 1.5823 | 9.6383 | 7.5362 | 8.165
| Rel.Std.Dev. |  | 2.924% | 3.953% | 0% | 2.289% | 2.378% | 2.378% | 3.32% | 4.656% | 0.8149% | 3.567% | 1.514% | 0% | 7.661% | 14.41% | 18.84% | 1.866% | 0% | 0.9046% | 7.435% | 3.059% | 4.999%
| PDM3 |  | 37.12% | -1.836% | 22.71% | 9.412% | 5.322% | 5.322% | 1.232% | -0.8131% | 46.12% | 6.447% | 39.74% | 4.3% | -21.26% | 73.83% | 32.93% | 4.811% | 22.71% | 7.321% | -20.46% | 51.15% | 0.2094%
| Z-Score (Absolute) |  | 4.19 | 0.94 | NA | 0.54 | 0 | 0 | 0.54 | 0.81 | 5.38 | 0.15 | 4.54 | 0.13 | 3.51 | NA | NA | 0.07 | NA | 0.26 | 3.4 | 6.04 | 0.67
Results from laboratories 4, 19, 20 & 22 were removed due to their 0.01 wt.% reading resolution.
| Analytical results for Tl in OREAS 602b (Certified Value 1.89 ppm) | [24 empty] | Certified
Tl | Round | Replicate | Lab | Lab | Lab | Lab | Lab | Lab | Lab | Lab | Lab | Lab | Lab | Lab | Lab | Lab | Lab | Lab | Lab | Lab | [5 empty] | 1
| No | No | 02 | 03 | 04 | 05 | 06 | 07 | 08 | 09 | 10 | 11 | 12 | 14 | 15 | 20 | 21 | 23 | 24 | 25 | [5 empty] | ppm
|  |  | AR*MS | AR*MS | AR*OES | AR*MS | AR*MS | AR*MS | AR*MS | AR*MS | AR*OES/MS | AR*MS | AR*OES/MS | AR*MS | AR*OES/MS | AR*MS | AR*OES/MS | AR*MS | AR*OES/MS | AR*OES | [5 empty] | 2
|  |  | 01g | 15g | 0.5g | 0.5g | 0.5g | 0.5g | 0.5g | 0.5g | 01g | 10g | 01g | 0.5g | 0.5g | 0.25g | 0.25g | 0.25g | 0.2g | 01g | [5 empty] | 3
| 1 | 1 | 2.08 | 1.8 | < 10 | 1.77 | 1.9 | 1.77 | 1.95 | 1.76 | 1.54 | 1.91 | 2.0881 | 1.87 | 1.71 | 1.94 | 2.05 | 2.11 | < 5 | < 5 | [5 empty] | 1
| 1 | 2 | 2.02 | 1.76 | < 10 | 1.89 | 1.97 | 1.8 | 2 | 1.84 | 1.59 | 1.94 | 2.0743 | 1.87 | 1.68 | 1.98 | 2.07 | 2.109 | < 5 | < 5 | [5 empty] | 33
| 1 | 3 | 2.06 | 1.81 | < 10 | 1.83 | 1.82 | 1.74 | 1.78 | 1.85 | 1.51 | 1.97 | 2.0563 | 1.8 | 1.72 | 1.97 | 2 | 2.172 | < 5 | < 5 | [5 empty] | 16
| 1 | 4 | 2.06 | 1.77 | < 10 | 1.83 | 2.01 | 1.83 | 2.05 | 1.84 | 1.54 | 1.97 | 1.9989 | 1.79 | 1.69 | 1.99 | 2.02 | 2.103 | < 5 | < 5 | [5 empty] | 1.8914
| 1 | 5 | 1.99 | 1.82 | < 10 | 1.8 | 1.92 | 1.81 | 1.95 | 1.82 | 1.55 | 1.93 | 2.1032 | 1.97 | 1.78 | 1.95 | 2.04 | 2.169 | < 5 | < 5 | [5 empty] | 110
| 1 | 6 | 1.98 | 1.81 | < 10 | 1.79 | 1.86 | 1.82 | 2.05 | 1.78 | 1.54 | 1.94 | 1.9892 | 1.87 | 1.74 | 1.98 | 2.08 | 2.026 | < 5 | < 5
| Mean |  | 2.0317 | 1.795 |  | 1.8183 | 1.9133 | 1.795 | 1.9633 | 1.815 | 1.545 | 1.9433 | 2.0517 | 1.8617 | 1.72 | 1.9683 | 2.0433 | 2.1148
| Median |  | 2.04 | 1.805 |  | 1.815 | 1.91 | 1.805 | 1.975 | 1.83 | 1.54 | 1.94 | 2.0653 | 1.87 | 1.715 | 1.975 | 2.045 | 2.1095
| Std Dev. |  | 0.041191 | 0.02429 |  | 0.042151 | 0.069761 | 0.033912 | 0.10033 | 0.036742 | 0.025884 | 0.023381 | 0.047343 | 0.064627 | 0.036332 | 0.019408 | 0.030111 | 0.053462
| Rel.Std.Dev. |  | 2.027% | 1.353% |  | 2.318% | 3.646% | 1.889% | 5.11% | 2.024% | 1.675% | 1.203% | 2.308% | 3.471% | 2.112% | 0.986% | 1.474% | 2.528%
| PDM3 |  | 7.417% | -5.096% |  | -3.863% | 1.16% | -5.096% | 3.804% | -4.039% | -18.31% | 2.746% | 8.474% | -1.571% | -9.062% | 4.068% | 8.033% | 11.81%
| Z-Score (Absolute) |  | 0.39 | 0.78 | 15.03 | 0.67 | 0.2 | 0.78 | 0.05 | 0.68 | 2.01 | 0.05 | 0.49 | 0.45 | 1.15 | 0.07 | 0.44 | 0.8 | 2.7 | 2.7
| Analytical results for Tm in OREAS 602b (Indicative Value 27.5 ppb) | [24 empty] | Indicative
Tm | Round | Replicate | 02: Lab; 03: Lab; 04: Lab | [5 empty] | 1
| No | No | 02: 03; 03: 10; 04: 23 | [5 empty] | ppb
|  |  | 02: AR*MS; 03: AR*OES/MS; 04: AR*MS | [5 empty] | 1
|  |  | 02: 15g; 03: 01g; 04: 0.25g | [5 empty] | 1
| 1 | 1 | 02: 40; 03: 30; 04: < 100 | [5 empty] | 1
| 1 | 2 | 02: 20; 03: 30; 04: < 100 | [5 empty] | 6
| 1 | 3 | 02: 40; 03: 30; 04: < 100 | [5 empty] | 16
| 1 | 4 | 02: < 20; 03: 30; 04: < 100 | [5 empty] | 27.5
| 1 | 5 | 02: 20; 03: 30; 04: < 100 | [5 empty] | 22
| 1 | 6 | 02: 20; 03: 30; 04: < 100
| Mean |  | 02: 28; 03: 30
| Median |  | 02: 20; 03: 30
| Std Dev. |  | 02: 10.9545; 03: 0
| Rel.Std.Dev. |  | 02: 39.12%; 03: 0%
| PDM3 |  | 02: 1.818%; 03: 9.091%
| Z-Score (Absolute) |  | 02: 0.67; 03: 0; 04: 2.7
| Analytical results for U in OREAS 602b (Certified Value 1.72 ppm) | [24 empty] | Certified
U | Round | Replicate | Lab | Lab | Lab | Lab | Lab | Lab | Lab | Lab | Lab | Lab | Lab | Lab | Lab | Lab | Lab | Lab | [7 empty] | 1
| No | No | 02 | 03 | 05 | 06 | 07 | 08 | 09 | 10 | 11 | 12 | 14 | 15 | 20 | 21 | 23 | 24 | [7 empty] | ppm
|  |  | AR*MS | AR*MS | AR*MS | AR*MS | AR*MS | AR*MS | AR*MS | AR*OES/MS | AR*MS | AR*OES/MS | AR*MS | AR*OES/MS | AR*MS | AR*OES/MS | AR*MS | AR*OES/MS | [7 empty] | 2
|  |  | 01g | 15g | 0.5g | 0.5g | 0.5g | 0.5g | 0.5g | 01g | 10g | 01g | 0.5g | 0.5g | 0.25g | 0.25g | 0.25g | 0.2g | [7 empty] | 3
| 1 | 1 | 2.02 | 1.7 | 1.63 | 1.75 | 1.75 | 1.71 | 1.71 | 1.76 | 1.88 | 2.0806 | 1.64 | 1.26 | 1.52 | 1.73 | 1.617 | < 10 | [7 empty] | 1
| 1 | 2 | 1.96 | 1.7 | 1.71 | 1.8 | 1.74 | 1.75 | 1.8 | 1.81 | 1.84 | 2.0997 | 1.49 | 1.21 | 1.55 | 1.71 | 1.613 | < 10 | [7 empty] | 35
| 1 | 3 | 2.01 | 1.8 | 1.7 | 1.71 | 1.71 | 1.58 | 1.81 | 1.72 | 1.88 | 2.0317 | 1.72 | 1.25 | 1.55 | 1.71 | 1.601 | < 10 | [7 empty] | 16
| 1 | 4 | 1.97 | 1.7 | 1.7 | 1.78 | 1.69 | 1.82 | 1.82 | 1.76 | 1.89 | 1.9886 | 1.55 | 1.2 | 1.56 | 1.74 | 1.641 | < 10 | [7 empty] | 1.716
| 1 | 5 | 1.99 | 1.8 | 1.66 | 1.78 | 1.73 | 1.74 | 1.83 | 1.77 | 1.86 | 1.9917 | 1.62 | 1.17 | 1.54 | 1.8 | 1.646 | < 10 | [7 empty] | 111
| 1 | 6 | 1.97 | 1.8 | 1.67 | 1.72 | 1.76 | 1.83 | 1.72 | 1.77 | 1.91 | 2.0172 | 1.59 | 1.22 | 1.56 | 1.77 | 1.537 | < 10
| Mean |  | 1.9867 | 1.75 | 1.6783 | 1.7567 | 1.73 | 1.7383 | 1.7817 | 1.765 | 1.8767 | 2.0349 | 1.6017 | 1.2183 | 1.5467 | 1.7433 | 1.6092
| Median |  | 1.98 | 1.75 | 1.685 | 1.765 | 1.735 | 1.745 | 1.805 | 1.765 | 1.88 | 2.0244 | 1.605 | 1.215 | 1.55 | 1.735 | 1.615
| Std Dev. |  | 0.024221 | 0.054772 | 0.030605 | 0.036148 | 0.026077 | 0.090646 | 0.052694 | 0.02881 | 0.024221 | 0.046079 | 0.078846 | 0.033116 | 0.015055 | 0.03559 | 0.039296
| Rel.Std.Dev. |  | 1.219% | 3.13% | 1.824% | 2.058% | 1.507% | 5.215% | 2.958% | 1.632% | 1.291% | 2.264% | 4.923% | 2.718% | 0.9734% | 2.042% | 2.442%
| PDM3 |  | 15.77% | 1.982% | -2.195% | 2.37% | 0.8162% | 1.302% | 3.827% | 2.856% | 9.363% | 18.59% | -6.662% | -29% | -9.868% | 1.593% | -6.225%
| Z-Score (Absolute) |  | 1.63 | 0.02 | 0.46 | 0.07 | 0.11 | 0.06 | 0.24 | 0.12 | 0.88 | 1.96 | 0.99 | 3.59 | 1.36 | 0.02 | 0.93 | 22.12
| Analytical results for V in OREAS 602b (Certified Value 5.01 ppm) | [24 empty] | Certified
V | Round | Replicate | Lab | Lab | Lab | Lab | Lab | Lab | Lab | Lab | Lab | Lab | Lab | Lab | Lab | Lab | Lab | Lab | Lab | Lab | Lab | Lab | Lab | Lab |  | 1
| No | No | 01 | 02 | 03 | 04 | 05 | 06 | 07 | 08 | 09 | 10 | 11 | 12 | 14 | 15 | 19 | 20 | 21 | 22 | 23 | 24 | 25 | 26 |  | ppm
|  |  | AR*OES | AR*OES | AR*MS | AR*OES | AR*MS | AR*MS | AR*MS | AR*MS | AR*MS | AR*OES/MS | AR*MS | AR*OES/MS | AR*MS | AR*OES/MS | AR*OES | AR*MS | AR*OES/MS | AR*OES | AR*OES | AR*OES/MS | AR*OES | AR*OES |  | 2
|  |  | 0.5g | 01g | 15g | 0.5g | 0.5g | 0.5g | 0.5g | 0.5g | 0.5g | 01g | 10g | 01g | 0.5g | 0.5g | 10g | 0.25g | 0.25g | 10g | 0.5g | 0.2g | 01g | 0.25g |  | 2
| 1 | 1 | < 10 | 6 | 4 | 6 | 5 | 5 | 5 | 5 | 5 | 5 | 5 | 3.8843 | 5 | 4.4 | 5 | 6 | 4.99 | 3 | 5.1072 | 4.6897 | 6.965 | 4.717 |  | 1
| 1 | 2 | < 10 | 5 | 4 | 6 | 5 | 5 | 5 | 5 | 5 | 5 | 5 | 3.7662 | 5 | 4.3 | 5 | 6 | 4.76 | 3 | 5.4485 | 4.7124 | 7.235 | 4.744 |  | 36
| 1 | 3 | < 10 | 6 | 5 | 6 | 5 | 5 | 5 | 5 | 4 | 5 | 5 | 3.7665 | 5 | 4.4 | 6 | 6 | 4.73 | 3 | 5.2615 | 4.4055 | 7.06 | 4.706 |  | 16
| 1 | 4 | < 10 | 6 | 4 | 6 | 5 | 5 | 5 | 5 | 5 | 5 | 5 | 3.7267 | 5 | 4.3 | 6 | 6 | 4.96 | 3 | 5.418 | 4.6345 | 6.905 | 4.797 |  | 5.0091
| 1 | 5 | < 10 | 6 | 5 | 6 | 5 | 5 | 5 | 5 | 5 | 5 | 5 | 3.9306 | 5 | 4.6 | 5 | 6 | 4.78 | 3 | 5.4505 | 4.5027 | 6.999 | 4.839 |  | 112
| 1 | 6 | < 10 | 6 | 5 | 6 | 5 | 4 | 5 | 5 | 5 | 5 | 5 | 3.8149 | 5 | 4.5 | 5 | 7 | 4.8 | 3 | 5.439 | 4.663 | 7.047 | 4.795
| Mean |  |  | 5.8333 | 4.5 | 6 | 5 | 4.8333 | 5 | 5 | 4.8333 | 5 | 5 | 3.8149 | 5 | 4.4167 | 5.3333 | 6.1667 | 4.8367 | 3 | 5.3541 | 4.6013 | 7.0352 | 4.7663
| Median |  |  | 6 | 4.5 | 6 | 5 | 5 | 5 | 5 | 5 | 5 | 5 | 3.7907 | 5 | 4.4 | 5 | 6 | 4.79 | 3 | 5.4285 | 4.6487 | 7.023 | 4.7695
| Std Dev. |  |  | 0.40825 | 0.54772 | 0 | 0 | 0.40825 | 0 | 0 | 0.40825 | 0 | 0 | 0.078377 | 0 | 0.1169 | 0.5164 | 0.40825 | 0.11003 | 0 | 0.14073 | 0.12092 | 0.11302 | 0.052183
| Rel.Std.Dev. |  |  | 6.999% | 12.17% | 0% | 0% | 8.447% | 0% | 0% | 8.447% | 0% | 0% | 2.055% | 0% | 2.647% | 9.682% | 6.62% | 2.275% | 0% | 2.628% | 2.628% | 1.606% | 1.095%
| PDM3 |  |  | 16.45% | -10.16% | 19.78% | -0.1814% | -3.509% | -0.1814% | -0.1814% | -3.509% | -0.1814% | -0.1814% | -23.84% | -0.1814% | -11.83% | 6.473% | 23.11% | -3.442% | -40.11% | 6.888% | -8.141% | 40.45% | -4.846%
| Z-Score (Absolute) |  | 0 | 1.98 | 1.19 | 2.38 | 0 | 0.4 | 0 | 0 | 0.4 | 0 | 0 | 2.82 | 0 | 1.39 | 0.79 | 2.77 | 0.39 | 4.76 | 0.84 | 0.95 | 4.84 | 0.56
| Analytical results for W in OREAS 602b (Certified Value 5.82 ppm) | [24 empty] | Certified
W | Round | Replicate | Lab | Lab | Lab | Lab | Lab | Lab | Lab | Lab | Lab | Lab | Lab | Lab | Lab | Lab | Lab | Lab | Lab | Lab | Lab | Lab | Lab |  |  | 1
| No | No | 02 | 03 | 04 | 05 | 06 | 07 | 08 | 09 | 10 | 11 | 12 | 14 | 15 | 19 | 20 | 21 | 22 | 23 | 24 | 25 | 26 |  |  | ppm
|  |  | AR*MS | AR*MS | AR*OES | AR*MS | AR*MS | AR*MS | AR*MS | AR*MS | AR*OES/MS | AR*MS | AR*OES/MS | AR*MS | AR*OES/MS | AR*OES | AR*MS | AR*OES/MS | AR*OES | AR*MS | AR*OES/MS | AR*OES | AR*OES |  |  | 2
|  |  | 01g | 15g | 0.5g | 0.5g | 0.5g | 0.5g | 0.5g | 0.5g | 01g | 10g | 01g | 0.5g | 0.5g | 10g | 0.25g | 0.25g | 10g | 0.25g | 0.2g | 01g | 0.25g |  |  | 3
| 1 | 1 | 5.6 | 4.9 | < 5 | 5.69 | 5.79 | 6.58 | 6.23 | 4.88 | 4.01 | 6.59 | 6.0951 | 5.02 | 5.58 | < 10 | 5.5 | 7.04 | < 10 | 7.2292 | < 20 | < 5 | < 10 |  |  | 1
| 1 | 2 | 5.4 | 4.9 | < 5 | 5.61 | 6.04 | 6.86 | 5.51 | 5.1 | 3.99 | 6.37 | 6.314 | 5.12 | 6.34 | < 10 | 5.6 | 6.34 | < 10 | 7.2963 | < 20 | < 5 | < 10 |  |  | 37
| 1 | 3 | 5.6 | 5.1 | < 5 | 6.92 | 6.12 | 5.99 | 5.14 | 6.63 | 4.03 | 6.21 | 5.4969 | 5.1 | 6.22 | < 10 | 6.1 | 6.1 | < 10 | 9.1388 | < 20 | < 5 | < 10 |  |  | 16
| 1 | 4 | 5.6 | 4.9 | < 5 | 6.55 | 6.72 | 5.74 | 5.98 | 5.42 | 3.99 | 6.38 | 5.9022 | 5.17 | 5.62 | < 10 | 5.6 | 6.86 | < 10 | 6.6682 | < 20 | < 5 | < 10 |  |  | 5.8236
| 1 | 5 | 5.3 | 4.7 | < 5 | 5.98 | 6.13 | 5.81 | 5.8 | 5.49 | 3.83 | 6.42 | 6.4993 | 6.23 | 5.96 | < 10 | 5.8 | 6.04 | < 10 | 7.6879 | < 20 | < 5 | < 10 |  |  | 113
| 1 | 6 | 5.9 | 4.9 | < 5 | 5.44 | 5.95 | 5.65 | 5.5 | 6 | 4.24 | 6.46 | 5.7187 | 5.76 | 5.87 | < 10 | 6 | 7.62 | < 10 | 7.7253 | < 20 | < 5 | < 10
| Mean |  | 5.5667 | 4.9 |  | 6.0317 | 6.125 | 6.105 | 5.6933 | 5.5867 | 4.015 | 6.405 | 6.0044 | 5.4 | 5.9317 |  | 5.7667 | 6.6667 |  | 7.6243
| Median |  | 5.6 | 4.9 |  | 5.835 | 6.08 | 5.9 | 5.655 | 5.455 | 4 | 6.4 | 5.9986 | 5.145 | 5.915 |  | 5.7 | 6.6 |  | 7.4921
| Std Dev. |  | 0.20656 | 0.12649 |  | 0.58397 | 0.31754 | 0.49722 | 0.38955 | 0.63761 | 0.13142 | 0.12438 | 0.37379 | 0.48666 | 0.30831 |  | 0.24221 | 0.61744 |  | 0.83496
| Rel.Std.Dev. |  | 3.711% | 2.581% |  | 9.682% | 5.184% | 8.145% | 6.842% | 11.41% | 3.273% | 1.942% | 6.225% | 9.012% | 5.198% |  | 4.2% | 9.262% |  | 10.95%
| PDM3 |  | -4.412% | -15.86% |  | 3.573% | 5.175% | 4.832% | -2.237% | -4.069% | -31.06% | 9.983% | 3.104% | -7.274% | 1.855% |  | -0.9779% | 14.48% |  | 30.92%
| Z-Score (Absolute) |  | 0.12 | 0.77 | 3.11 | 0.33 | 0.42 | 0.4 | 0 | 0.1 | 1.63 | 0.69 | 0.3 | 0.29 | 0.23 | 0.67 | 0.07 | 0.95 | 0.67 | 1.88 | 4.19 | 3.11 | 0.67
| Analytical results for Y in OREAS 602b (Certified Value 4 ppm) | [24 empty] | Certified
Y | Round | Replicate | Lab | Lab | Lab | Lab | Lab | Lab | Lab | Lab | Lab | Lab | Lab | Lab | Lab | Lab | Lab | Lab | Lab | Lab | Lab | Lab |  |  |  | 1
| No | No | 02 | 03 | 04 | 05 | 06 | 07 | 08 | 09 | 10 | 11 | 12 | 14 | 15 | 19 | 20 | 21 | 22 | 23 | 24 | 26 |  |  |  | ppm
|  |  | AR*MS | AR*MS | AR*OES | AR*MS | AR*MS | AR*MS | AR*MS | AR*MS | AR*OES/MS | AR*MS | AR*OES/MS | AR*MS | AR*OES/MS | AR*OES | AR*MS | AR*OES/MS | AR*OES | AR*OES | AR*OES/MS | AR*OES |  |  |  | 2
|  |  | 01g | 15g | 0.5g | 0.5g | 0.5g | 0.5g | 0.5g | 0.5g | 01g | 10g | 01g | 0.5g | 0.5g | 10g | 0.25g | 0.25g | 10g | 0.5g | 0.2g | 0.25g |  |  |  | 3
| 1 | 1 | 4.87 | 3.86 | 7 | 4.12 | 3.94 | 4.19 | 4.05 | 4.06 | 4.15 | 4.37 | 4.7063 | 4.14 | 3.21 | 3.9 | 3.71 | 4.22 | < 5 | 3.4545 | 3.6117 | 3.978 |  |  |  | 1
| 1 | 2 | 4.88 | 3.7 | 8 | 3.97 | 4.03 | 4.28 | 4.01 | 4.21 | 4.17 | 4.27 | 4.6676 | 3.91 | 3.1 | 3.7 | 3.77 | 4.22 | < 5 | 3.4566 | 3.572 | 4.144 |  |  |  | 38
| 1 | 3 | 4.84 | 3.92 | 7 | 3.99 | 3.92 | 4.05 | 3.69 | 4.03 | 4.13 | 4.31 | 4.7037 | 3.77 | 3.15 | 4 | 3.69 | 4.13 | < 5 | 3.3936 | 3.3342 | 4.168 |  |  |  | 16
| 1 | 4 | 4.87 | 3.8 | 7 | 3.99 | 3.98 | 4 | 4.13 | 4.13 | 4.22 | 4.36 | 4.5462 | 3.72 | 3.09 | 4.1 | 3.79 | 4.19 | < 5 | 3.444 | 3.555 | 4.265 |  |  |  | 4.0042
| 1 | 5 | 4.81 | 3.83 | 8 | 4.04 | 4.03 | 4.05 | 4.32 | 4.34 | 4.06 | 4.37 | 4.6397 | 3.85 | 2.91 | 3.8 | 3.71 | 4.41 | < 5 | 3.4829 | 3.4472 | 4.171 |  |  |  | 114
| 1 | 6 | 4.82 | 3.86 | 8 | 3.95 | 3.84 | 3.97 | 4.25 | 4.25 | 4.11 | 4.35 | 4.5526 | 3.46 | 2.99 | 3.9 | 3.8 | 4.23 | < 5 | 3.486 | 3.6029 | 4.168
| Mean |  | 4.8483 | 3.8283 | 7.5 | 4.01 | 3.9567 | 4.09 | 4.075 | 4.17 | 4.14 | 4.3383 | 4.636 | 3.8083 | 3.075 | 3.9 | 3.745 | 4.2333 |  | 3.4529 | 3.5205 | 4.149
| Median |  | 4.855 | 3.845 | 7.5 | 3.99 | 3.96 | 4.05 | 4.09 | 4.17 | 4.14 | 4.355 | 4.6536 | 3.81 | 3.095 | 3.9 | 3.74 | 4.22 |  | 3.4556 | 3.5635 | 4.168
| Std Dev. |  | 0.029269 | 0.074409 | 0.54772 | 0.061644 | 0.072847 | 0.11983 | 0.22215 | 0.11849 | 0.054406 | 0.040208 | 0.071489 | 0.2248 | 0.10877 | 0.14142 | 0.047223 | 0.09395 |  | 0.03348 | 0.10865 | 0.093732
| Rel.Std.Dev. |  | 0.6037% | 1.944% | 7.303% | 1.537% | 1.841% | 2.93% | 5.451% | 2.841% | 1.314% | 0.9268% | 1.542% | 5.903% | 3.537% | 3.626% | 1.261% | 2.219% |  | 0.9696% | 3.086% | 2.259%
| PDM3 |  | 21.08% | -4.393% | 87.3% | 0.1443% | -1.188% | 2.142% | 1.768% | 4.14% | 3.391% | 8.344% | 15.78% | -4.892% | -23.21% | -2.603% | -6.474% | 5.722% |  | -13.77% | -12.08% | 3.616%
| Z-Score (Absolute) |  | 2.8 | 0.61 | NA | 0 | 0.18 | 0.27 | 0.22 | 0.53 | 0.43 | 1.1 | 2.09 | 0.67 | 3.13 | 0.37 | 0.89 | 0.75 | 5.05 | 1.86 | 1.64 | 0.46
Results from laboratory 4 were removed due to their 1 ppm reading resolution.
| Analytical results for Yb in OREAS 602b (Certified Value 0.17 ppm) | [24 empty] | Certified
Yb | Round | Replicate | 02: Lab; 03: Lab; 04: Lab; 05: Lab; 06: Lab |  |  |  | 1
| No | No | 02: 03; 03: 10; 04: 20; 05: 21; 06: 23 |  |  |  | ppm
|  |  | 02: AR*MS; 03: AR*OES/MS; 04: AR*MS; 05: AR*OES/MS; 06: AR*MS |  |  |  | 2
|  |  | 02: 15g; 03: 01g; 04: 0.25g; 05: 0.25g; 06: 0.25g |  |  |  | 2
| 1 | 1 | 02: 0.16; 03: 0.22; 04: 0.2; 05: 0.164; 06: 0.144 |  |  |  | 1
| 1 | 2 | 02: 0.17; 03: 0.2; 04: 0.2; 05: 0.173; 06: 0.144 |  |  |  | 39
| 1 | 3 | 02: 0.2; 03: 0.2; 04: 0.2; 05: 0.172; 06: 0.153 |  |  |  | 16
| 1 | 4 | 02: 0.18; 03: 0.2; 04: 0.1; 05: 0.166; 06: 0.149 |  |  |  | 0.17427
| 1 | 5 | 02: 0.19; 03: 0.2; 04: 0.2; 05: 0.149; 06: 0.157 |  |  |  | 115
| 1 | 6 | 02: 0.12; 03: 0.2; 04: 0.2; 05: 0.175; 06: 0.142
| Mean |  | 02: 0.17; 03: 0.20333; 04: 0.18333; 05: 0.1665; 06: 0.14817
| Median |  | 02: 0.175; 03: 0.2; 04: 0.2; 05: 0.169; 06: 0.1465
| Std Dev. |  | 02: 0.028284; 03: 0.008165; 04: 0.040825; 05: 0.0095656; 06: 0.0059133
| Rel.Std.Dev. |  | 02: 16.64%; 03: 4.016%; 04: 22.27%; 05: 5.745%; 06: 3.991%
| PDM3 |  | 02: -2.448%; 03: 16.68%; 04: 5.203%; 05: -4.457%; 06: -14.98%
| Z-Score (Absolute) |  | 02: 0; 03: 1.69; 04: 0.67; 05: 0.18; 06: 1.1
| Analytical results for Zn in OREAS 602b (Certified Value 722 ppm) | [24 empty] | Certified
Zn | Round | Replicate | Lab | Lab | Lab | Lab | Lab | Lab | Lab | Lab | Lab | Lab | Lab | Lab | Lab | Lab | Lab | Lab | Lab | Lab | Lab | Lab | Lab |  |  | 1
| No | No | 02 | 03 | 04 | 05 | 06 | 07 | 08 | 09 | 10 | 11 | 12 | 14 | 15 | 19 | 20 | 21 | 22 | 23 | 24 | 25 | 26 |  |  | ppm
|  |  | AR*OES | AR*MS | AR*OES | AR*MS | AR*MS | AR*MS | AR*OES/AAS | AR*MS | AR*OES/MS | AR*MS | AR*OES/MS | AR*MS | AR*OES/MS | AR*OES | AR*MS | AR*OES/MS | AR*OES | AR*OES | AR*OES/MS | AR*OES | AR*OES |  |  | 0
|  |  | 01g | 15g | 0.5g | 0.5g | 0.5g | 0.5g | 0.5g | 0.5g | 01g | 10g | 01g | 0.5g | 0.5g | 10g | 0.25g | 0.25g | 10g | 0.5g | 0.2g | 01g | 0.25g |  |  | 0
| 1 | 1 | 747 | 726.3 | 730 | 690 | 717 | 703 | 730 | 693 | 734 | 702 | 748.7057 | 780.8 | 720 | 826 | 655 | 731 | 698 | 818.3957 | 708.7651 | 727.4 | 746.085 |  |  | 1
| 1 | 2 | 722 | 728.5 | 730 | 722 | 724 | 709 | 760 | 695 | 734 | 691 | 741.3312 | 768.5 | 715 | 729 | 656 | 709 | 684 | 803.2599 | 735.4267 | 724.7 | 755.742 |  |  | 40
| 1 | 3 | 707 | 755.1 | 730 | 699 | 733 | 713 | 710 | 688 | 731 | 693 | 739.7041 | 775 | 716 | 755 | 665 | 684 | 673 | 803.6006 | 712.7273 | 723 | 746.431 |  |  | 16
| 1 | 4 | 733 | 724.4 | 730 | 705 | 753 | 725 | 740 | 703 | 722 | 697 | 744.1305 | 773.4 | 738 | 830 | 663 | 714 | 693 | 797.792 | 715.6645 | 724.3 | 742.495 |  |  | 721.6705
| 1 | 5 | 693 | 750.4 | 730 | 696 | 717 | 721 | 770 | 719 | 730 | 700 | 746.6595 | 770.1 | 706 | 800 | 651 | 698 | 686 | 782.1188 | 710.0004 | 731.1 | 741.861 |  |  | 116
| 1 | 6 | 692 | 728.4 | 730 | 702 | 692 | 690 | 750 | 685 | 719 | 711 | 738.523 | 776 | 746 | 795 | 662 | 711 | 677 | 785.9854 | 720.6375 | 724.8 | 731.869
| Mean |  | 715.6667 | 735.5167 | 730 | 702.3333 | 722.6667 | 710.1667 | 743.3333 | 697.1667 | 728.3333 | 699 | 743.1757 | 773.9667 | 723.5 | 789.1667 | 658.6667 | 707.8333 | 685.1667 | 798.5254 | 717.2036 | 725.8833 | 744.0805
| Median |  | 714.5 | 728.45 | 730 | 700.5 | 720.5 | 711 | 745 | 694 | 730.5 | 698.5 | 742.7309 | 774.2 | 718 | 797.5 | 659 | 710 | 685 | 800.5259 | 714.1959 | 724.75 | 744.29
| Std Dev. |  | 22.2321 | 13.5161 | 0 | 10.9301 | 20.166 | 12.6873 | 21.6025 | 12.368 | 6.3456 | 7.1833 | 4.0182 | 4.4058 | 15.2545 | 39.907 | 5.465 | 15.8167 | 9.411 | 13.1906 | 9.8932 | 2.9294 | 7.773
| Rel.Std.Dev. |  | 3.106% | 1.838% | 0% | 1.556% | 2.79% | 1.787% | 2.906% | 1.774% | 0.8712% | 1.028% | 0.5407% | 0.5692% | 2.108% | 5.057% | 0.8297% | 2.235% | 1.374% | 1.652% | 1.379% | 0.4036% | 1.045%
| PDM3 |  | -0.8319% | 1.919% | 1.154% | -2.679% | 0.138% | -1.594% | 3.002% | -3.395% | 0.9233% | -3.141% | 2.98% | 7.247% | 0.2535% | 9.353% | -8.73% | -1.917% | -5.058% | 10.65% | -0.619% | 0.5838% | 3.105%
| Z-Score (Absolute) |  | 0.27 | 0.41 | 0.22 | 0.73 | 0.03 | 0.46 | 0.68 | 0.9 | 0.17 | 0.84 | 0.67 | 1.73 | 0 | 2.25 | 2.22 | 0.54 | 1.31 | 2.57 | 0.22 | 0.08 | 0.71
| Analytical results for Zr in OREAS 602b (Certified Value 30.8 ppm) | [24 empty] | Certified
Zr | Round | Replicate | Lab | Lab | Lab | Lab | Lab | Lab | Lab | Lab | Lab | Lab | Lab | Lab | Lab | Lab | Lab | Lab | Lab | Lab | Lab | Lab | Lab |  |  | 1
| No | No | 02 | 03 | 04 | 05 | 06 | 07 | 08 | 09 | 10 | 11 | 12 | 14 | 15 | 19 | 20 | 21 | 22 | 23 | 24 | 25 | 26 |  |  | ppm
|  |  | AR*MS | AR*MS | AR*OES | AR*MS | AR*MS | AR*MS | AR*MS | AR*MS | AR*OES/MS | AR*MS | AR*OES/MS | AR*MS | AR*OES/MS | AR*OES | AR*MS | AR*OES/MS | AR*OES | AR*OES | AR*OES/MS | AR*OES | AR*OES |  |  | 1
|  |  | 01g | 15g | 0.5g | 0.5g | 0.5g | 0.5g | 0.5g | 0.5g | 01g | 10g | 01g | 0.5g | 0.5g | 10g | 0.25g | 0.25g | 10g | 0.5g | 0.2g | 01g | 0.25g |  |  | 1
| 1 | 1 | 41.1 | 28.9 | 37 | 33.7 | 30.1 | 32.2 | 30.1 | 28.9 | 29.4 | 35.9 | 36.3379 | 26.8 | 21.8 | 33.9 | 27.1 | 35 | 29.7 | 20.985 | 21.181 | 37.37 | 24.3 |  |  | 1
| 1 | 2 | 40.2 | 28.3 | 37 | 34.3 | 30.6 | 33.6 | 29.7 | 31.2 | 30.8 | 35.2 | 36.4229 | 26 | 22.6 | 33.8 | 27.5 | 33.3 | 30.5 | 21.187 | 19.6215 | 36.56 | 26.18 |  |  | 41
| 1 | 3 | 46.1 | 30.4 | 37 | 35 | 30 | 32 | 27.3 | 28.8 | 30.2 | 35.6 | 35.9684 | 27.3 | 22.3 | 35.6 | 27.5 | 33.6 | 31.1 | 20.176 | 17.8597 | 35.41 | 25.73 |  |  | 16
| 1 | 4 | 46.6 | 27.2 | 38 | 34.3 | 30.6 | 31.8 | 31.7 | 29.6 | 30.8 | 36.5 | 34.2329 | 25.5 | 21.6 | 37.4 | 27.7 | 35.2 | 31.4 | 20.774 | 19.043 | 36.62 | 27.22 |  |  | 30.837
| 1 | 5 | 44.4 | 29.1 | 37 | 33.8 | 30.8 | 31.9 | 32.2 | 30.6 | 30.4 | 35.9 | 35.356 | 27.7 | 20.2 | 34.3 | 27.3 | 34.5 | 31.5 | 20.878 | 18.097 | 36.3 | 27.15 |  |  | 117
| 1 | 6 | 44.4 | 29.6 | 38 | 33.3 | 29.2 | 30.7 | 32.2 | 29.9 | 30.5 | 36.5 | 34.1921 | 26.9 | 20.9 | 36 | 27.5 | 35.3 | 30.6 | 21.22 | 19.7315 | 36.63 | 26.44
| Mean |  | 43.8 | 28.9167 | 37.3333 | 34.0667 | 30.2167 | 32.0333 | 30.5333 | 29.8333 | 30.35 | 35.9333 | 35.4184 | 26.7 | 21.5667 | 35.1667 | 27.4333 | 34.4833 | 30.8 | 20.87 | 19.2556 | 36.4817 | 26.17
| Median |  | 44.4 | 29 | 37 | 34.05 | 30.35 | 31.95 | 30.9 | 29.75 | 30.45 | 35.9 | 35.6622 | 26.85 | 21.7 | 34.95 | 27.5 | 34.75 | 30.85 | 20.9315 | 19.3323 | 36.59 | 26.31
| Std Dev. |  | 2.6115 | 1.098 | 0.5164 | 0.59554 | 0.58793 | 0.93095 | 1.9107 | 0.94375 | 0.52058 | 0.50859 | 1.007 | 0.81731 | 0.89144 | 1.4208 | 0.20656 | 0.85186 | 0.67528 | 0.38135 | 1.2169 | 0.63528 | 1.0795
| Rel.Std.Dev. |  | 5.962% | 3.797% | 1.383% | 1.748% | 1.946% | 2.906% | 6.258% | 3.163% | 1.715% | 1.415% | 2.843% | 3.061% | 4.133% | 4.04% | 0.7529% | 2.47% | 2.192% | 1.827% | 6.319% | 1.741% | 4.125%
| PDM3 |  | 42.04% | -6.227% | 21.07% | 10.47% | -2.012% | 3.88% | -0.9847% | -3.255% | -1.579% | 16.53% | 14.86% | -13.42% | -30.06% | 14.04% | -11.04% | 11.82% | -0.1199% | -32.32% | -37.56% | 18.3% | -15.13%
| Z-Score (Absolute) |  | 2.26 | 0.28 | 1.16 | 0.6 | 0.05 | 0.26 | 0 | 0.12 | 0.03 | 0.92 | 0.83 | 0.65 | 1.53 | 0.79 | 0.53 | 0.67 | 0.05 | 1.65 | 1.93 | 1.02 | 0.74
Note on C17: Z-Scores have been calculated inclusive of individual outliers. In general, laboratory batches are rejected if Z-Score > 2.5.
Note on C35: Z-Scores have been calculated inclusive of individual outliers. In general, laboratory batches are rejected if Z-Score > 2.5.
Note on C53: Z-Scores have been calculated inclusive of individual outliers. In general, laboratory batches are rejected if Z-Score > 2.5.
Note on C71: Z-Scores have been calculated inclusive of individual outliers. In general, laboratory batches are rejected if Z-Score > 2.5.
Note on C89: Z-Scores have been calculated inclusive of individual outliers. In general, laboratory batches are rejected if Z-Score > 2.5.
Note on C108: Z-Scores have been calculated inclusive of individual outliers. In general, laboratory batches are rejected if Z-Score > 2.5.
Note on C127: Z-Scores have been calculated inclusive of individual outliers. In general, laboratory batches are rejected if Z-Score > 2.5.
Note on C145: Z-Scores have been calculated inclusive of individual outliers. In general, laboratory batches are rejected if Z-Score > 2.5.
Note on C163: Z-Scores have been calculated inclusive of individual outliers. In general, laboratory batches are rejected if Z-Score > 2.5.
Note on C182: Z-Scores have been calculated inclusive of individual outliers. In general, laboratory batches are rejected if Z-Score > 2.5.
Note on C200: Z-Scores have been calculated inclusive of individual outliers. In general, laboratory batches are rejected if Z-Score > 2.5.
Note on C219: Z-Scores have been calculated inclusive of individual outliers. In general, laboratory batches are rejected if Z-Score > 2.5.
Note on C237: Z-Scores have been calculated inclusive of individual outliers. In general, laboratory batches are rejected if Z-Score > 2.5.
Note on C255: Z-Scores have been calculated inclusive of individual outliers. In general, laboratory batches are rejected if Z-Score > 2.5.
Note on C273: Z-Scores have been calculated inclusive of individual outliers. In general, laboratory batches are rejected if Z-Score > 2.5.
Note on C291: Z-Scores have been calculated inclusive of individual outliers. In general, laboratory batches are rejected if Z-Score > 2.5.
Note on C309: Z-Scores have been calculated inclusive of individual outliers. In general, laboratory batches are rejected if Z-Score > 2.5.
Note on C327: Z-Scores have been calculated inclusive of individual outliers. In general, laboratory batches are rejected if Z-Score > 2.5.
Note on C345: Z-Scores have been calculated inclusive of individual outliers. In general, laboratory batches are rejected if Z-Score > 2.5.
Note on C364: Z-Scores have been calculated inclusive of individual outliers. In general, laboratory batches are rejected if Z-Score > 2.5.
Note on C382: Z-Scores have been calculated inclusive of individual outliers. In general, laboratory batches are rejected if Z-Score > 2.5.
Note on C401: Z-Scores have been calculated inclusive of individual outliers. In general, laboratory batches are rejected if Z-Score > 2.5.
Note on C419: Z-Scores have been calculated inclusive of individual outliers. In general, laboratory batches are rejected if Z-Score > 2.5.
Note on C437: Z-Scores have been calculated inclusive of individual outliers. In general, laboratory batches are rejected if Z-Score > 2.5.
Note on C455: Z-Scores have been calculated inclusive of individual outliers. In general, laboratory batches are rejected if Z-Score > 2.5.
Note on C473: Z-Scores have been calculated inclusive of individual outliers. In general, laboratory batches are rejected if Z-Score > 2.5.
Note on C491: Z-Scores have been calculated inclusive of individual outliers. In general, laboratory batches are rejected if Z-Score > 2.5.
Note on C509: Z-Scores have been calculated inclusive of individual outliers. In general, laboratory batches are rejected if Z-Score > 2.5.
Note on C528: Z-Scores have been calculated inclusive of individual outliers. In general, laboratory batches are rejected if Z-Score > 2.5.
Note on C547: Z-Scores have been calculated inclusive of individual outliers. In general, laboratory batches are rejected if Z-Score > 2.5.
Note on C565: Z-Scores have been calculated inclusive of individual outliers. In general, laboratory batches are rejected if Z-Score > 2.5.
Note on C583: Z-Scores have been calculated inclusive of individual outliers. In general, laboratory batches are rejected if Z-Score > 2.5.
Note on C601: Z-Scores have been calculated inclusive of individual outliers. In general, laboratory batches are rejected if Z-Score > 2.5.
Note on C620: Z-Scores have been calculated inclusive of individual outliers. In general, laboratory batches are rejected if Z-Score > 2.5.
Note on C638: Z-Scores have been calculated inclusive of individual outliers. In general, laboratory batches are rejected if Z-Score > 2.5.
Note on C657: Z-Scores have been calculated inclusive of individual outliers. In general, laboratory batches are rejected if Z-Score > 2.5.
Note on C675: Z-Scores have been calculated inclusive of individual outliers. In general, laboratory batches are rejected if Z-Score > 2.5.
Note on C694: Z-Scores have been calculated inclusive of individual outliers. In general, laboratory batches are rejected if Z-Score > 2.5.
Note on C712: Z-Scores have been calculated inclusive of individual outliers. In general, laboratory batches are rejected if Z-Score > 2.5.
Note on C730: Z-Scores have been calculated inclusive of individual outliers. In general, laboratory batches are rejected if Z-Score > 2.5.
Note on C748: Z-Scores have been calculated inclusive of individual outliers. In general, laboratory batches are rejected if Z-Score > 2.5.
Note on C766: Z-Scores have been calculated inclusive of individual outliers. In general, laboratory batches are rejected if Z-Score > 2.5.
Note on C784: Z-Scores have been calculated inclusive of individual outliers. In general, laboratory batches are rejected if Z-Score > 2.5.
Note on C802: Z-Scores have been calculated inclusive of individual outliers. In general, laboratory batches are rejected if Z-Score > 2.5.
Note on C820: Z-Scores have been calculated inclusive of individual outliers. In general, laboratory batches are rejected if Z-Score > 2.5.
Note on C838: Z-Scores have been calculated inclusive of individual outliers. In general, laboratory batches are rejected if Z-Score > 2.5.
Note on C856: Z-Scores have been calculated inclusive of individual outliers. In general, laboratory batches are rejected if Z-Score > 2.5.
Note on C874: Z-Scores have been calculated inclusive of individual outliers. In general, laboratory batches are rejected if Z-Score > 2.5.
Note on C892: Z-Scores have been calculated inclusive of individual outliers. In general, laboratory batches are rejected if Z-Score > 2.5.
Note on C911: Z-Scores have been calculated inclusive of individual outliers. In general, laboratory batches are rejected if Z-Score > 2.5.
Note on C929: Z-Scores have been calculated inclusive of individual outliers. In general, laboratory batches are rejected if Z-Score > 2.5.
Note on C947: Z-Scores have been calculated inclusive of individual outliers. In general, laboratory batches are rejected if Z-Score > 2.5.
Note on C966: Z-Scores have been calculated inclusive of individual outliers. In general, laboratory batches are rejected if Z-Score > 2.5.
Note on C984: Z-Scores have been calculated inclusive of individual outliers. In general, laboratory batches are rejected if Z-Score > 2.5.
Note on C1002: Z-Scores have been calculated inclusive of individual outliers. In general, laboratory batches are rejected if Z-Score > 2.5.
Note on C1020: Z-Scores have been calculated inclusive of individual outliers. In general, laboratory batches are rejected if Z-Score > 2.5.
Note on C1038: Z-Scores have been calculated inclusive of individual outliers. In general, laboratory batches are rejected if Z-Score > 2.5.
Note on C1056: Z-Scores have been calculated inclusive of individual outliers. In general, laboratory batches are rejected if Z-Score > 2.5.
Note on C1075: Z-Scores have been calculated inclusive of individual outliers. In general, laboratory batches are rejected if Z-Score > 2.5.
Note on C1093: Z-Scores have been calculated inclusive of individual outliers. In general, laboratory batches are rejected if Z-Score > 2.5.
Note on C1111: Z-Scores have been calculated inclusive of individual outliers. In general, laboratory batches are rejected if Z-Score > 2.5.
Note on C1129: Z-Scores have been calculated inclusive of individual outliers. In general, laboratory batches are rejected if Z-Score > 2.5.
Note on C1147: Z-Scores have been calculated inclusive of individual outliers. In general, laboratory batches are rejected if Z-Score > 2.5.
Note on C1165: Z-Scores have been calculated inclusive of individual outliers. In general, laboratory batches are rejected if Z-Score > 2.5.
Note on C1184: Z-Scores have been calculated inclusive of individual outliers. In general, laboratory batches are rejected if Z-Score > 2.5.
Note on C1202: Z-Scores have been calculated inclusive of individual outliers. In general, laboratory batches are rejected if Z-Score > 2.5.
Note on C1220: Z-Scores have been calculated inclusive of individual outliers. In general, laboratory batches are rejected if Z-Score > 2.5.

## Fusion XRF
| Analytical results for Al2O3 in OREAS 602b (Indicative Value 10.41 wt.%) |  |  | Indicative
Al2O3 | Round | Replicate | BV Geo | 1
| No | No | Perth | wt.%
|  |  | BF*XRF | 2
2
| 1 | 1 | 10.42 | 1
| 1 | 2 | 10.4 | 18
| Mean |  | 10.41 | 16
| Median |  | 10.41 | 10.41
| Std Dev. |  | 0.014142 | 24
| Rel.Std.Dev. |  | 0.1359%
| PDM3 |  | 0%
| Z-Score (Absolute) |  | NA
| Analytical results for CaO in OREAS 602b (Indicative Value 0.9 wt.%) |  |  | Indicative
CaO | Round | Replicate | BV Geo | 1
| No | No | Perth | wt.%
|  |  | BF*XRF | 3
3
| 1 | 1 | 0.9 | 1
| 1 | 2 | 0.9 | 19
| Mean |  | 0.9 | 16
| Median |  | 0.9 | 0.9
| Std Dev. |  | 0 | 25
| Rel.Std.Dev. |  | 0%
| PDM3 |  | 2.22e-14%
| Z-Score (Absolute) |  | NA
| Analytical results for Fe2O3 in OREAS 602b (Indicative Value 3.66 wt.%) |  |  | Indicative
Fe2O3 | Round | Replicate | BV Geo | 1
| No | No | Perth | wt.%
|  |  | BF*XRF | 2
2
| 1 | 1 | 3.65 | 1
| 1 | 2 | 3.67 | 20
| Mean |  | 3.66 | 16
| Median |  | 3.66 | 3.66
| Std Dev. |  | 0.014142 | 26
| Rel.Std.Dev. |  | 0.3864%
| PDM3 |  | -1.11e-14%
| Z-Score (Absolute) |  | NA
| Analytical results for K2O in OREAS 602b (Indicative Value 2.17 wt.%) |  |  | Indicative
K2O | Round | Replicate | BV Geo | 1
| No | No | Perth | wt.%
|  |  | BF*XRF | 2
2
| 1 | 1 | 2.17 | 1
| 1 | 2 | 2.16 | 21
| Mean |  | 2.165 | 16
| Median |  | 2.165 | 2.165
| Std Dev. |  | 0.0070711 | 27
| Rel.Std.Dev. |  | 0.3266%
| PDM3 |  | 0%
| Z-Score (Absolute) |  | NA
| Analytical results for MgO in OREAS 602b (Indicative Value 0.13 wt.%) |  |  | Indicative
MgO | Round | Replicate | BV Geo | 1
| No | No | Perth | wt.%
|  |  | BF*XRF | 3
3
| 1 | 1 | 0.13 | 1
| 1 | 2 | 0.13 | 18
| Mean |  | 0.13 | 16
| Median |  | 0.13 | 0.13
| Std Dev. |  | 0 | 24
| Rel.Std.Dev. |  | 0%
| PDM3 |  | 0%
| Z-Score (Absolute) |  | NA
| Analytical results for MnO in OREAS 602b (Indicative Value 0.03 wt.%) |  |  | Indicative
MnO | Round | Replicate | BV Geo | 1
| No | No | Perth | wt.%
|  |  | BF*XRF | 3
3
| 1 | 1 | 0.03 | 1
| 1 | 2 | 0.03 | 19
| Mean |  | 0.03 | 16
| Median |  | 0.03 | 0.03
| Std Dev. |  | 0 | 25
| Rel.Std.Dev. |  | 0%
| PDM3 |  | 0%
| Z-Score (Absolute) |  | NA
| Analytical results for Na2O in OREAS 602b (Indicative Value 1.9 wt.%) |  |  | Indicative
Na2O | Round | Replicate | BV Geo | 1
| No | No | Perth | wt.%
|  |  | BF*XRF | 2
2
| 1 | 1 | 1.9 | 1
| 1 | 2 | 1.9 | 20
| Mean |  | 1.9 | 16
| Median |  | 1.9 | 1.9
| Std Dev. |  | 0 | 26
| Rel.Std.Dev. |  | 0%
| PDM3 |  | 0%
| Z-Score (Absolute) |  | NA
| Analytical results for P2O5 in OREAS 602b (Indicative Value 0.063 wt.%) |  |  | Indicative
P2O5 | Round | Replicate | BV Geo | 1
| No | No | Perth | wt.%
|  |  | BF*XRF | 3
3
| 1 | 1 | 0.063 | 1
| 1 | 2 | 0.062 | 21
| Mean |  | 0.0625 | 16
| Median |  | 0.0625 | 0.0625
| Std Dev. |  | 0.00070711 | 27
| Rel.Std.Dev. |  | 1.131%
| PDM3 |  | 0%
| Z-Score (Absolute) |  | NA
| Analytical results for SiO2 in OREAS 602b (Indicative Value 74.14 wt.%) |  |  | Indicative
SiO2 | Round | Replicate | BV Geo | 1
| No | No | Perth | wt.%
|  |  | BF*XRF | 2
2
| 1 | 1 | 74.13 | 1
| 1 | 2 | 74.15 | 18
| Mean |  | 74.14 | 16
| Median |  | 74.14 | 74.14
| Std Dev. |  | 0.014142 | 24
| Rel.Std.Dev. |  | 0.01907%
| PDM3 |  | 0%
| Z-Score (Absolute) |  | NA
| Analytical results for SO3 in OREAS 602b (Indicative Value 5.43 wt.%) |  |  | Indicative
SO3 | Round | Replicate | BV Geo | 1
| No | No | Perth | wt.%
|  |  | BF*XRF | 2
2
| 1 | 1 | 5.42 | 1
| 1 | 2 | 5.44 | 19
| Mean |  | 5.43 | 16
| Median |  | 5.43 | 5.43
| Std Dev. |  | 0.014142 | 25
| Rel.Std.Dev. |  | 0.2604%
| PDM3 |  | 0%
| Z-Score (Absolute) |  | NA
| Analytical results for TiO2 in OREAS 602b (Indicative Value 0.245 wt.%) |  |  | Indicative
TiO2 | Round | Replicate | BV Geo | 1
| No | No | Perth | wt.%
|  |  | BF*XRF | 3
3
| 1 | 1 | 0.25 | 1
| 1 | 2 | 0.24 | 20
| Mean |  | 0.245 | 16
| Median |  | 0.245 | 0.245
| Std Dev. |  | 0.0070711 | 26
| Rel.Std.Dev. |  | 2.886%
| PDM3 |  | 0%
| Z-Score (Absolute) |  | NA
Note on C13: Z-Scores have been calculated inclusive of individual outliers. In general, laboratory batches are rejected if Z-Score > 2.5.
Note on C27: Z-Scores have been calculated inclusive of individual outliers. In general, laboratory batches are rejected if Z-Score > 2.5.
Note on C41: Z-Scores have been calculated inclusive of individual outliers. In general, laboratory batches are rejected if Z-Score > 2.5.
Note on C55: Z-Scores have been calculated inclusive of individual outliers. In general, laboratory batches are rejected if Z-Score > 2.5.
Note on C69: Z-Scores have been calculated inclusive of individual outliers. In general, laboratory batches are rejected if Z-Score > 2.5.
Note on C83: Z-Scores have been calculated inclusive of individual outliers. In general, laboratory batches are rejected if Z-Score > 2.5.
Note on C97: Z-Scores have been calculated inclusive of individual outliers. In general, laboratory batches are rejected if Z-Score > 2.5.
Note on C111: Z-Scores have been calculated inclusive of individual outliers. In general, laboratory batches are rejected if Z-Score > 2.5.
Note on C125: Z-Scores have been calculated inclusive of individual outliers. In general, laboratory batches are rejected if Z-Score > 2.5.
Note on C139: Z-Scores have been calculated inclusive of individual outliers. In general, laboratory batches are rejected if Z-Score > 2.5.
Note on C153: Z-Scores have been calculated inclusive of individual outliers. In general, laboratory batches are rejected if Z-Score > 2.5.

## Thermograv
| Analytical results for H2O- in OREAS 602b (Indicative Value 0.542 wt.%) |  |  |  | Indicative
H2O- | Round | Replicate | Lab |  | 1
| No | No | 23 |  | wt.%
|  |  | at 105°C*Oven |  | 3
3
| 1 | 1 | 0.56 |  | 1
| 1 | 2 | 0.53 |  | 23
| 1 | 3 | 0.6 |  | 16
| 1 | 4 | 0.68 |  | 0.54167
| 1 | 5 | 0.41 |  | 29
| 1 | 6 | 0.47
| Mean |  | 0.54167
| Median |  | 0.545
| Std Dev. |  | 0.095376
| Rel.Std.Dev. |  | 17.61%
| PDM3 |  | -6.661e-14%
| Z-Score (Absolute) |  | NA
| Analytical results for LOI1000 in OREAS 602b (Indicative Value 4.71 wt.%) |  |  |  | Indicative
LOI1000 | Round | Replicate | BV Geo | Lab | 1
| No | No | Perth | 23 | wt.%
|  |  | LOI*TGA | LOI*TGA | 2
2
| 1 | 1 |  | 4.85 | 1
| 1 | 2 | 4.36 | 4.93 | 23
| 1 | 3 |  | 5.02 | 16
| 1 | 4 | 4.35 | 5.18 | 4.7142
| 1 | 5 |  | 5.26 | 29
| 1 | 6 |  | 5.2
| Mean |  | 4.355 | 5.0733
| Median |  | 4.355 | 5.1
| Std Dev. |  | 0.0070711 | 0.16464
| Rel.Std.Dev. |  | 0.1624% | 3.245%
| PDM3 |  | -7.619% | 7.619%
| Z-Score (Absolute) |  | 0.67 | 0.67
Note on C17: Z-Scores have been calculated inclusive of individual outliers. In general, laboratory batches are rejected if Z-Score > 2.5.
Note on C35: Z-Scores have been calculated inclusive of individual outliers. In general, laboratory batches are rejected if Z-Score > 2.5.

## Laser Ablation
| Analytical results for Ag in OREAS 602b (Indicative Value 121 ppm) |  |  | Indicative
Ag | Round | Replicate | BV Geo | 1
| No | No | Perth | ppm
|  |  | ABL*MS | 0
0
| 1 | 1 | 120 | 1
| 1 | 2 | 122 | 25
| Mean |  | 121 | 16
| Median |  | 121 | 121
| Std Dev. |  | 1.4142 | 31
| Rel.Std.Dev. |  | 1.169%
| PDM3 |  | 0%
| Z-Score (Absolute) |  | NA
| Analytical results for As in OREAS 602b (Indicative Value 844 ppm) |  |  | Indicative
As | Round | Replicate | BV Geo | 1
| No | No | Perth | ppm
|  |  | ABL*MS | 0
0
| 1 | 1 | 834 | 1
| 1 | 2 | 854 | 26
| Mean |  | 844 | 16
| Median |  | 844 | 844
| Std Dev. |  | 14.1421 | 32
| Rel.Std.Dev. |  | 1.676%
| PDM3 |  | 0%
| Z-Score (Absolute) |  | NA
| Analytical results for Ba in OREAS 602b (Indicative Value 6230 ppm) |  |  | Indicative
Ba | Round | Replicate | BV Geo | 1
| No | No | Perth | ppm
|  |  | ABL*MS | 0
0
| 1 | 1 | 6160 | 1
| 1 | 2 | 6300 | 6
| Mean |  | 6230 | 16
| Median |  | 6230 | 6230
| Std Dev. |  | 98.9949 | 33
| Rel.Std.Dev. |  | 1.589%
| PDM3 |  | 0%
| Z-Score (Absolute) |  | NA
| Analytical results for Be in OREAS 602b (Indicative Value 1.8 ppm) |  |  | Indicative
Be | Round | Replicate | BV Geo | 1
| No | No | Perth | ppm
|  |  | ABL*MS | 2
2
| 1 | 1 | 1.6 | 1
| 1 | 2 | 2 | 28
| Mean |  | 1.8 | 16
| Median |  | 1.8 | 1.8
| Std Dev. |  | 0.28284 | 34
| Rel.Std.Dev. |  | 15.71%
| PDM3 |  | 0%
| Z-Score (Absolute) |  | NA
| Analytical results for Bi in OREAS 602b (Indicative Value 60 ppm) |  |  | Indicative
Bi | Round | Replicate | BV Geo | 1
| No | No | Perth | ppm
|  |  | ABL*MS | 0
0
| 1 | 1 | 59.3 | 1
| 1 | 2 | 60.8 | 29
| Mean |  | 60.05 | 16
| Median |  | 60.05 | 60.05
| Std Dev. |  | 1.0607 | 35
| Rel.Std.Dev. |  | 1.766%
| PDM3 |  | 0%
| Z-Score (Absolute) |  | NA
| Analytical results for Cd in OREAS 602b (Indicative Value 5.75 ppm) |  |  | Indicative
Cd | Round | Replicate | BV Geo | 1
| No | No | Perth | ppm
|  |  | ABL*MS | 2
2
| 1 | 1 | 5.3 | 1
| 1 | 2 | 6.2 | 30
| Mean |  | 5.75 | 16
| Median |  | 5.75 | 5.75
| Std Dev. |  | 0.6364 | 36
| Rel.Std.Dev. |  | 11.07%
| PDM3 |  | 0%
| Z-Score (Absolute) |  | NA
| Analytical results for Ce in OREAS 602b (Indicative Value 54 ppm) |  |  | Indicative
Ce | Round | Replicate | BV Geo | 1
| No | No | Perth | ppm
|  |  | ABL*MS | 0
0
| 1 | 1 | 54.1 | 1
| 1 | 2 | 54.7 | 31
| Mean |  | 54.4 | 16
| Median |  | 54.4 | 54.4
| Std Dev. |  | 0.42426 | 37
| Rel.Std.Dev. |  | 0.7799%
| PDM3 |  | 2.22e-14%
| Z-Score (Absolute) |  | NA
| Analytical results for Co in OREAS 602b (Indicative Value 5.25 ppm) |  |  | Indicative
Co | Round | Replicate | BV Geo | 1
| No | No | Perth | ppm
|  |  | ABL*MS | 2
2
| 1 | 1 | 5.3 | 1
| 1 | 2 | 5.2 | 32
| Mean |  | 5.25 | 16
| Median |  | 5.25 | 5.25
| Std Dev. |  | 0.070711 | 38
| Rel.Std.Dev. |  | 1.347%
| PDM3 |  | 0%
| Z-Score (Absolute) |  | NA
| Analytical results for Cr in OREAS 602b (Indicative Value 45 ppm) |  |  | Indicative
Cr | Round | Replicate | BV Geo | 1
| No | No | Perth | ppm
|  |  | ABL*MS | 1
1
| 1 | 1 | 48 | 1
| 1 | 2 | 42 | 33
| Mean |  | 45 | 16
| Median |  | 45 | 45
| Std Dev. |  | 4.2426 | 39
| Rel.Std.Dev. |  | 9.428%
| PDM3 |  | 0%
| Z-Score (Absolute) |  | NA
| Analytical results for Cs in OREAS 602b (Indicative Value 3.65 ppm) |  |  | Indicative
Cs | Round | Replicate | BV Geo | 1
| No | No | Perth | ppm
|  |  | ABL*MS | 2
2
| 1 | 1 | 3.62 | 1
| 1 | 2 | 3.67 | 34
| Mean |  | 3.645 | 16
| Median |  | 3.645 | 3.645
| Std Dev. |  | 0.035355 | 40
| Rel.Std.Dev. |  | 0.97%
| PDM3 |  | 0%
| Z-Score (Absolute) |  | NA
| Analytical results for Cu in OREAS 602b (Indicative Value 0.47 wt.%) |  |  | Indicative
Cu | Round | Replicate | BV Geo | 1
| No | No | Perth | wt.%
|  |  | ABL*MS | 3
3
| 1 | 1 | 0.46 | 1
| 1 | 2 | 0.479 | 35
| Mean |  | 0.4695 | 16
| Median |  | 0.4695 | 0.4695
| Std Dev. |  | 0.013435 | 41
| Rel.Std.Dev. |  | 2.862%
| PDM3 |  | 0%
| Z-Score (Absolute) |  | NA
| Analytical results for Dy in OREAS 602b (Indicative Value 1.97 ppm) |  |  | Indicative
Dy | Round | Replicate | BV Geo | 1
| No | No | Perth | ppm
|  |  | ABL*MS | 2
2
| 1 | 1 | 1.94 | 1
| 1 | 2 | 1.99 | 12
| Mean |  | 1.965 | 16
| Median |  | 1.965 | 1.965
| Std Dev. |  | 0.035355 | 42
| Rel.Std.Dev. |  | 1.799%
| PDM3 |  | 0%
| Z-Score (Absolute) |  | NA
| Analytical results for Er in OREAS 602b (Indicative Value 0.67 ppm) |  |  | Indicative
Er | Round | Replicate | BV Geo | 1
| No | No | Perth | ppm
|  |  | ABL*MS | 2
2
| 1 | 1 | 0.63 | 1
| 1 | 2 | 0.71 | 13
| Mean |  | 0.67 | 16
| Median |  | 0.67 | 0.67
| Std Dev. |  | 0.056569 | 43
| Rel.Std.Dev. |  | 8.443%
| PDM3 |  | -1.11e-14%
| Z-Score (Absolute) |  | NA
| Analytical results for Eu in OREAS 602b (Indicative Value 0.68 ppm) |  |  | Indicative
Eu | Round | Replicate | BV Geo | 1
| No | No | Perth | ppm
|  |  | ABL*MS | 2
2
| 1 | 1 | 0.68 | 1
| 1 | 2 | 0.67 | 14
| Mean |  | 0.675 | 16
| Median |  | 0.675 | 0.675
| Std Dev. |  | 0.0070711 | 44
| Rel.Std.Dev. |  | 1.048%
| PDM3 |  | 0%
| Z-Score (Absolute) |  | NA
| Analytical results for Ga in OREAS 602b (Indicative Value 22.9 ppm) |  |  | Indicative
Ga | Round | Replicate | BV Geo | 1
| No | No | Perth | ppm
|  |  | ABL*MS | 1
1
| 1 | 1 | 23.4 | 1
| 1 | 2 | 22.3 | 39
| Mean |  | 22.85 | 16
| Median |  | 22.85 | 22.85
| Std Dev. |  | 0.77782 | 45
| Rel.Std.Dev. |  | 3.404%
| PDM3 |  | 0%
| Z-Score (Absolute) |  | NA
| Analytical results for Gd in OREAS 602b (Indicative Value 3.04 ppm) |  |  | Indicative
Gd | Round | Replicate | BV Geo | 1
| No | No | Perth | ppm
|  |  | ABL*MS | 2
2
| 1 | 1 | 3.11 | 1
| 1 | 2 | 2.96 | 15
| Mean |  | 3.035 | 16
| Median |  | 3.035 | 3.035
| Std Dev. |  | 0.10607 | 46
| Rel.Std.Dev. |  | 3.495%
| PDM3 |  | 0%
| Z-Score (Absolute) |  | NA
| Analytical results for Ge in OREAS 602b (Indicative Value 2.65 ppm) |  |  | Indicative
Ge | Round | Replicate | BV Geo | 1
| No | No | Perth | ppm
|  |  | ABL*MS | 2
2
| 1 | 1 | 2.65 | 1
| 1 | 2 | 2.65 | 41
| Mean |  | 2.65 | 16
| Median |  | 2.65 | 2.65
| Std Dev. |  | 0 | 47
| Rel.Std.Dev. |  | 0%
| PDM3 |  | 0%
| Z-Score (Absolute) |  | NA
| Analytical results for Hf in OREAS 602b (Indicative Value 5.05 ppm) |  |  | Indicative
Hf | Round | Replicate | BV Geo | 1
| No | No | Perth | ppm
|  |  | ABL*MS | 2
2
| 1 | 1 | 4.95 | 1
| 1 | 2 | 5.14 | 25
| Mean |  | 5.045 | 16
| Median |  | 5.045 | 5.045
| Std Dev. |  | 0.13435 | 31
| Rel.Std.Dev. |  | 2.663%
| PDM3 |  | 0%
| Z-Score (Absolute) |  | NA
| Analytical results for Ho in OREAS 602b (Indicative Value 0.31 ppm) |  |  | Indicative
Ho | Round | Replicate | BV Geo | 1
| No | No | Perth | ppm
|  |  | ABL*MS | 2
2
| 1 | 1 | 0.31 | 1
| 1 | 2 | 0.31 | 16
| Mean |  | 0.31 | 16
| Median |  | 0.31 | 0.31
| Std Dev. |  | 0 | 32
| Rel.Std.Dev. |  | 0%
| PDM3 |  | 0%
| Z-Score (Absolute) |  | NA
| Analytical results for In in OREAS 602b (Indicative Value 1.35 ppm) |  |  | Indicative
In | Round | Replicate | BV Geo | 1
| No | No | Perth | ppm
|  |  | ABL*MS | 2
2
| 1 | 1 | 1.35 | 1
| 1 | 2 | 1.35 | 27
| Mean |  | 1.35 | 16
| Median |  | 1.35 | 1.35
| Std Dev. |  | 0 | 33
| Rel.Std.Dev. |  | 0%
| PDM3 |  | 0%
| Z-Score (Absolute) |  | NA
| Analytical results for La in OREAS 602b (Indicative Value 28.5 ppm) |  |  | Indicative
La | Round | Replicate | BV Geo | 1
| No | No | Perth | ppm
|  |  | ABL*MS | 1
1
| 1 | 1 | 28.1 | 1
| 1 | 2 | 28.9 | 28
| Mean |  | 28.5 | 16
| Median |  | 28.5 | 28.5
| Std Dev. |  | 0.56569 | 34
| Rel.Std.Dev. |  | 1.985%
| PDM3 |  | 0%
| Z-Score (Absolute) |  | NA
| Analytical results for Lu in OREAS 602b (Indicative Value 70 ppb) |  |  | Indicative
Lu | Round | Replicate | BV Geo | 1
| No | No | Perth | ppb
|  |  | ABL*MS | 1
1
| 1 | 1 | 60 | 1
| 1 | 2 | 80 | 11
| Mean |  | 70 | 16
| Median |  | 70 | 70
| Std Dev. |  | 14.1421 | 35
| Rel.Std.Dev. |  | 20.2%
| PDM3 |  | 0%
| Z-Score (Absolute) |  | NA
| Analytical results for Mn in OREAS 602b (Indicative Value 190 ppm) |  |  | Indicative
Mn | Round | Replicate | BV Geo | 1
| No | No | Perth | ppm
|  |  | ABL*MS | 0
0
| 1 | 1 | 186 | 1
| 1 | 2 | 193 | 30
| Mean |  | 189.5 | 16
| Median |  | 189.5 | 189.5
| Std Dev. |  | 4.9497 | 36
| Rel.Std.Dev. |  | 2.612%
| PDM3 |  | 0%
| Z-Score (Absolute) |  | NA
| Analytical results for Mo in OREAS 602b (Indicative Value 7.6 ppm) |  |  | Indicative
Mo | Round | Replicate | BV Geo | 1
| No | No | Perth | ppm
|  |  | ABL*MS | 2
2
| 1 | 1 | 7.6 | 1
| 1 | 2 | 7.6 | 31
| Mean |  | 7.6 | 16
| Median |  | 7.6 | 7.6
| Std Dev. |  | 0 | 37
| Rel.Std.Dev. |  | 0%
| PDM3 |  | 0%
| Z-Score (Absolute) |  | NA
| Analytical results for Nb in OREAS 602b (Indicative Value 12.5 ppm) |  |  | Indicative
Nb | Round | Replicate | BV Geo | 1
| No | No | Perth | ppm
|  |  | ABL*MS | 1
1
| 1 | 1 | 12.4 | 1
| 1 | 2 | 12.6 | 12
| Mean |  | 12.5 | 16
| Median |  | 12.5 | 12.5
| Std Dev. |  | 0.14142 | 38
| Rel.Std.Dev. |  | 1.131%
| PDM3 |  | 0%
| Z-Score (Absolute) |  | NA
| Analytical results for Nd in OREAS 602b (Indicative Value 22.3 ppm) |  |  | Indicative
Nd | Round | Replicate | BV Geo | 1
| No | No | Perth | ppm
|  |  | ABL*MS | 1
1
| 1 | 1 | 22 | 1
| 1 | 2 | 22.6 | 13
| Mean |  | 22.3 | 16
| Median |  | 22.3 | 22.3
| Std Dev. |  | 0.42426 | 39
| Rel.Std.Dev. |  | 1.903%
| PDM3 |  | 0%
| Z-Score (Absolute) |  | NA
| Analytical results for Ni in OREAS 602b (Indicative Value 21 ppm) |  |  | Indicative
Ni | Round | Replicate | BV Geo | 1
| No | No | Perth | ppm
|  |  | ABL*MS | 1
1
| 1 | 1 | 24 | 1
| 1 | 2 | 18 | 34
| Mean |  | 21 | 16
| Median |  | 21 | 21
| Std Dev. |  | 4.2426 | 40
| Rel.Std.Dev. |  | 20.2%
| PDM3 |  | 0%
| Z-Score (Absolute) |  | NA
| Analytical results for Pb in OREAS 602b (Indicative Value 497 ppm) |  |  | Indicative
Pb | Round | Replicate | BV Geo | 1
| No | No | Perth | ppm
|  |  | ABL*MS | 0
0
| 1 | 1 | 491 | 1
| 1 | 2 | 502 | 35
| Mean |  | 496.5 | 16
| Median |  | 496.5 | 496.5
| Std Dev. |  | 7.7782 | 41
| Rel.Std.Dev. |  | 1.567%
| PDM3 |  | 0%
| Z-Score (Absolute) |  | NA
| Analytical results for Pr in OREAS 602b (Indicative Value 6.15 ppm) |  |  | Indicative
Pr | Round | Replicate | BV Geo | 1
| No | No | Perth | ppm
|  |  | ABL*MS | 2
2
| 1 | 1 | 6.22 | 1
| 1 | 2 | 6.07 | 15
| Mean |  | 6.145 | 16
| Median |  | 6.145 | 6.145
| Std Dev. |  | 0.10607 | 42
| Rel.Std.Dev. |  | 1.726%
| PDM3 |  | 0%
| Z-Score (Absolute) |  | NA
| Analytical results for Rb in OREAS 602b (Indicative Value 71 ppm) |  |  | Indicative
Rb | Round | Replicate | BV Geo | 1
| No | No | Perth | ppm
|  |  | ABL*MS | 0
0
| 1 | 1 | 70.9 | 1
| 1 | 2 | 71.1 | 37
| Mean |  | 71 | 16
| Median |  | 71 | 71
| Std Dev. |  | 0.14142 | 43
| Rel.Std.Dev. |  | 0.1992%
| PDM3 |  | 0%
| Z-Score (Absolute) |  | NA
| Analytical results for Re in OREAS 602b (Indicative Value 22.5 ppb) |  |  | Indicative
Re | Round | Replicate | BV Geo | 1
| No | No | Perth | ppb
|  |  | ABL*MS | 1
1
| 1 | 1 | < 10 | 1
| 1 | 2 | 40 | 7
| Mean |  | 40 | 16
| Median |  | 40 | 22.5
| Std Dev. |  |  | 44
Rel.Std.Dev.
| PDM3 |  | 77.78%
| Z-Score (Absolute) |  | NA
| Analytical results for Sb in OREAS 602b (Indicative Value 114 ppm) |  |  | Indicative
Sb | Round | Replicate | BV Geo | 1
| No | No | Perth | ppm
|  |  | ABL*MS | 0
0
| 1 | 1 | 113 | 1
| 1 | 2 | 115 | 39
| Mean |  | 114 | 16
| Median |  | 114 | 114
| Std Dev. |  | 1.4142 | 45
| Rel.Std.Dev. |  | 1.241%
| PDM3 |  | 0%
| Z-Score (Absolute) |  | NA
| Analytical results for Sc in OREAS 602b (Indicative Value 5.55 ppm) |  |  | Indicative
Sc | Round | Replicate | BV Geo | 1
| No | No | Perth | ppm
|  |  | ABL*MS | 2
2
| 1 | 1 | 5.8 | 1
| 1 | 2 | 5.3 | 40
| Mean |  | 5.55 | 16
| Median |  | 5.55 | 5.55
| Std Dev. |  | 0.35355 | 46
| Rel.Std.Dev. |  | 6.37%
| PDM3 |  | 0%
| Z-Score (Absolute) |  | NA
| Analytical results for Se in OREAS 602b (Indicative Value < 5 ppm) |  |  | Indicative
Se | Round | Replicate | BV Geo | 1
| No | No | Perth | ppm
|  |  | ABL*MS | 2
2
| 1 | 1 | < 5 | 1
| 1 | 2 | < 5 | 41
| Mean |  |  | 16
| Median |  |  | < 5
| Std Dev. |  |  | 47
Rel.Std.Dev.
PDM3
| Z-Score (Absolute) |  | NA
| Analytical results for Sm in OREAS 602b (Indicative Value 4.27 ppm) |  |  | Indicative
Sm | Round | Replicate | BV Geo | 1
| No | No | Perth | ppm
|  |  | ABL*MS | 2
2
| 1 | 1 | 4.21 | 1
| 1 | 2 | 4.33 | 13
| Mean |  | 4.27 | 16
| Median |  | 4.27 | 4.27
| Std Dev. |  | 0.084853 | 31
| Rel.Std.Dev. |  | 1.987%
| PDM3 |  | 0%
| Z-Score (Absolute) |  | NA
| Analytical results for Sn in OREAS 602b (Indicative Value 9.4 ppm) |  |  | Indicative
Sn | Round | Replicate | BV Geo | 1
| No | No | Perth | ppm
|  |  | ABL*MS | 2
2
| 1 | 1 | 9.2 | 1
| 1 | 2 | 9.6 | 26
| Mean |  | 9.4 | 16
| Median |  | 9.4 | 9.4
| Std Dev. |  | 0.28284 | 32
| Rel.Std.Dev. |  | 3.009%
| PDM3 |  | -2.22e-14%
| Z-Score (Absolute) |  | NA
| Analytical results for Sr in OREAS 602b (Indicative Value 268 ppm) |  |  | Indicative
Sr | Round | Replicate | BV Geo | 1
| No | No | Perth | ppm
|  |  | ABL*MS | 0
0
| 1 | 1 | 271 | 1
| 1 | 2 | 265 | 27
| Mean |  | 268 | 16
| Median |  | 268 | 268
| Std Dev. |  | 4.2426 | 33
| Rel.Std.Dev. |  | 1.583%
| PDM3 |  | 0%
| Z-Score (Absolute) |  | NA
| Analytical results for Ta in OREAS 602b (Indicative Value 0.96 ppm) |  |  | Indicative
Ta | Round | Replicate | BV Geo | 1
| No | No | Perth | ppm
|  |  | ABL*MS | 2
2
| 1 | 1 | 0.92 | 1
| 1 | 2 | 1 | 14
| Mean |  | 0.96 | 16
| Median |  | 0.96 | 0.96
| Std Dev. |  | 0.056569 | 34
| Rel.Std.Dev. |  | 5.893%
| PDM3 |  | 0%
| Z-Score (Absolute) |  | NA
| Analytical results for Tb in OREAS 602b (Indicative Value 0.44 ppm) |  |  | Indicative
Tb | Round | Replicate | BV Geo | 1
| No | No | Perth | ppm
|  |  | ABL*MS | 2
2
| 1 | 1 | 0.43 | 1
| 1 | 2 | 0.45 | 15
| Mean |  | 0.44 | 16
| Median |  | 0.44 | 0.44
| Std Dev. |  | 0.014142 | 35
| Rel.Std.Dev. |  | 3.214%
| PDM3 |  | 0%
| Z-Score (Absolute) |  | NA
| Analytical results for Te in OREAS 602b (Indicative Value 38 ppm) |  |  | Indicative
Te | Round | Replicate | BV Geo | 1
| No | No | Perth | ppm
|  |  | ABL*MS | 1
1
| 1 | 1 | 38.6 | 1
| 1 | 2 | 37.4 | 30
| Mean |  | 38 | 16
| Median |  | 38 | 38
| Std Dev. |  | 0.84853 | 36
| Rel.Std.Dev. |  | 2.233%
| PDM3 |  | 0%
| Z-Score (Absolute) |  | NA
| Analytical results for Th in OREAS 602b (Indicative Value 10.1 ppm) |  |  | Indicative
Th | Round | Replicate | BV Geo | 1
| No | No | Perth | ppm
|  |  | ABL*MS | 1
1
| 1 | 1 | 9.83 | 1
| 1 | 2 | 10.3 | 31
| Mean |  | 10.065 | 16
| Median |  | 10.065 | 10.065
| Std Dev. |  | 0.33234 | 37
| Rel.Std.Dev. |  | 3.302%
| PDM3 |  | 2.22e-14%
| Z-Score (Absolute) |  | NA
| Analytical results for Ti in OREAS 602b (Indicative Value 0.158 wt.%) |  |  | Indicative
Ti | Round | Replicate | BV Geo | 1
| No | No | Perth | wt.%
|  |  | ABL*MS | 3
3
| 1 | 1 | 0.155 | 1
| 1 | 2 | 0.16 | 32
| Mean |  | 0.1575 | 16
| Median |  | 0.1575 | 0.1575
| Std Dev. |  | 0.0035355 | 38
| Rel.Std.Dev. |  | 2.245%
| PDM3 |  | 0%
| Z-Score (Absolute) |  | NA
| Analytical results for Tl in OREAS 602b (Indicative Value 2.3 ppm) |  |  | Indicative
Tl | Round | Replicate | BV Geo | 1
| No | No | Perth | ppm
|  |  | ABL*MS | 2
2
| 1 | 1 | 2.2 | 1
| 1 | 2 | 2.4 | 33
| Mean |  | 2.3 | 16
| Median |  | 2.3 | 2.3
| Std Dev. |  | 0.14142 | 39
| Rel.Std.Dev. |  | 6.149%
| PDM3 |  | 0%
| Z-Score (Absolute) |  | NA
| Analytical results for Tm in OREAS 602b (Indicative Value 95 ppb) |  |  | Indicative
Tm | Round | Replicate | BV Geo | 1
| No | No | Perth | ppb
|  |  | ABL*MS | 1
1
| 1 | 1 | 90 | 1
| 1 | 2 | 100 | 6
| Mean |  | 95 | 16
| Median |  | 95 | 95
| Std Dev. |  | 7.0711 | 40
| Rel.Std.Dev. |  | 7.443%
| PDM3 |  | 0%
| Z-Score (Absolute) |  | NA
| Analytical results for U in OREAS 602b (Indicative Value 3.92 ppm) |  |  | Indicative
U | Round | Replicate | BV Geo | 1
| No | No | Perth | ppm
|  |  | ABL*MS | 2
2
| 1 | 1 | 3.96 | 1
| 1 | 2 | 3.88 | 35
| Mean |  | 3.92 | 16
| Median |  | 3.92 | 3.92
| Std Dev. |  | 0.056569 | 41
| Rel.Std.Dev. |  | 1.443%
| PDM3 |  | 2.22e-14%
| Z-Score (Absolute) |  | NA
| Analytical results for V in OREAS 602b (Indicative Value 15.1 ppm) |  |  | Indicative
V | Round | Replicate | BV Geo | 1
| No | No | Perth | ppm
|  |  | ABL*MS | 1
1
| 1 | 1 | 14.9 | 1
| 1 | 2 | 15.3 | 36
| Mean |  | 15.1 | 16
| Median |  | 15.1 | 15.1
| Std Dev. |  | 0.28284 | 42
| Rel.Std.Dev. |  | 1.873%
| PDM3 |  | 0%
| Z-Score (Absolute) |  | NA
| Analytical results for W in OREAS 602b (Indicative Value 13.8 ppm) |  |  | Indicative
W | Round | Replicate | BV Geo | 1
| No | No | Perth | ppm
|  |  | ABL*MS | 1
1
| 1 | 1 | 13.5 | 1
| 1 | 2 | 14 | 37
| Mean |  | 13.75 | 16
| Median |  | 13.75 | 13.75
| Std Dev. |  | 0.35355 | 43
| Rel.Std.Dev. |  | 2.571%
| PDM3 |  | 0%
| Z-Score (Absolute) |  | NA
| Analytical results for Y in OREAS 602b (Indicative Value 8.9 ppm) |  |  | Indicative
Y | Round | Replicate | BV Geo | 1
| No | No | Perth | ppm
|  |  | ABL*MS | 2
2
| 1 | 1 | 8.76 | 1
| 1 | 2 | 9.04 | 38
| Mean |  | 8.9 | 16
| Median |  | 8.9 | 8.9
| Std Dev. |  | 0.19799 | 44
| Rel.Std.Dev. |  | 2.225%
| PDM3 |  | -2.22e-14%
| Z-Score (Absolute) |  | NA
| Analytical results for Yb in OREAS 602b (Indicative Value 0.51 ppm) |  |  | Indicative
Yb | Round | Replicate | BV Geo | 1
| No | No | Perth | ppm
|  |  | ABL*MS | 2
2
| 1 | 1 | 0.52 | 1
| 1 | 2 | 0.5 | 39
| Mean |  | 0.51 | 16
| Median |  | 0.51 | 0.51
| Std Dev. |  | 0.014142 | 45
| Rel.Std.Dev. |  | 2.773%
| PDM3 |  | 0%
| Z-Score (Absolute) |  | NA
| Analytical results for Zn in OREAS 602b (Indicative Value 720 ppm) |  |  | Indicative
Zn | Round | Replicate | BV Geo | 1
| No | No | Perth | ppm
|  |  | ABL*MS | 0
0
| 1 | 1 | 705 | 1
| 1 | 2 | 735 | 40
| Mean |  | 720 | 16
| Median |  | 720 | 720
| Std Dev. |  | 21.2132 | 46
| Rel.Std.Dev. |  | 2.946%
| PDM3 |  | 0%
| Z-Score (Absolute) |  | NA
| Analytical results for Zr in OREAS 602b (Indicative Value 189 ppm) |  |  | Indicative
Zr | Round | Replicate | BV Geo | 1
| No | No | Perth | ppm
|  |  | ABL*MS | 0
0
| 1 | 1 | 189 | 1
| 1 | 2 | 189 | 41
| Mean |  | 189 | 16
| Median |  | 189 | 189
| Std Dev. |  | 0 | 47
| Rel.Std.Dev. |  | 0%
| PDM3 |  | 0%
| Z-Score (Absolute) |  | NA
Note on C13: Z-Scores have been calculated inclusive of individual outliers. In general, laboratory batches are rejected if Z-Score > 2.5.
Note on C27: Z-Scores have been calculated inclusive of individual outliers. In general, laboratory batches are rejected if Z-Score > 2.5.
Note on C41: Z-Scores have been calculated inclusive of individual outliers. In general, laboratory batches are rejected if Z-Score > 2.5.
Note on C55: Z-Scores have been calculated inclusive of individual outliers. In general, laboratory batches are rejected if Z-Score > 2.5.
Note on C69: Z-Scores have been calculated inclusive of individual outliers. In general, laboratory batches are rejected if Z-Score > 2.5.
Note on C83: Z-Scores have been calculated inclusive of individual outliers. In general, laboratory batches are rejected if Z-Score > 2.5.
Note on C97: Z-Scores have been calculated inclusive of individual outliers. In general, laboratory batches are rejected if Z-Score > 2.5.
Note on C111: Z-Scores have been calculated inclusive of individual outliers. In general, laboratory batches are rejected if Z-Score > 2.5.
Note on C125: Z-Scores have been calculated inclusive of individual outliers. In general, laboratory batches are rejected if Z-Score > 2.5.
Note on C139: Z-Scores have been calculated inclusive of individual outliers. In general, laboratory batches are rejected if Z-Score > 2.5.
Note on C153: Z-Scores have been calculated inclusive of individual outliers. In general, laboratory batches are rejected if Z-Score > 2.5.
Note on C167: Z-Scores have been calculated inclusive of individual outliers. In general, laboratory batches are rejected if Z-Score > 2.5.
Note on C181: Z-Scores have been calculated inclusive of individual outliers. In general, laboratory batches are rejected if Z-Score > 2.5.
Note on C195: Z-Scores have been calculated inclusive of individual outliers. In general, laboratory batches are rejected if Z-Score > 2.5.
Note on C209: Z-Scores have been calculated inclusive of individual outliers. In general, laboratory batches are rejected if Z-Score > 2.5.
Note on C223: Z-Scores have been calculated inclusive of individual outliers. In general, laboratory batches are rejected if Z-Score > 2.5.
Note on C237: Z-Scores have been calculated inclusive of individual outliers. In general, laboratory batches are rejected if Z-Score > 2.5.
Note on C251: Z-Scores have been calculated inclusive of individual outliers. In general, laboratory batches are rejected if Z-Score > 2.5.
Note on C265: Z-Scores have been calculated inclusive of individual outliers. In general, laboratory batches are rejected if Z-Score > 2.5.
Note on C279: Z-Scores have been calculated inclusive of individual outliers. In general, laboratory batches are rejected if Z-Score > 2.5.
Note on C293: Z-Scores have been calculated inclusive of individual outliers. In general, laboratory batches are rejected if Z-Score > 2.5.
Note on C307: Z-Scores have been calculated inclusive of individual outliers. In general, laboratory batches are rejected if Z-Score > 2.5.
Note on C321: Z-Scores have been calculated inclusive of individual outliers. In general, laboratory batches are rejected if Z-Score > 2.5.
Note on C335: Z-Scores have been calculated inclusive of individual outliers. In general, laboratory batches are rejected if Z-Score > 2.5.
Note on C349: Z-Scores have been calculated inclusive of individual outliers. In general, laboratory batches are rejected if Z-Score > 2.5.
Note on C363: Z-Scores have been calculated inclusive of individual outliers. In general, laboratory batches are rejected if Z-Score > 2.5.
Note on C377: Z-Scores have been calculated inclusive of individual outliers. In general, laboratory batches are rejected if Z-Score > 2.5.
Note on C391: Z-Scores have been calculated inclusive of individual outliers. In general, laboratory batches are rejected if Z-Score > 2.5.
Note on C405: Z-Scores have been calculated inclusive of individual outliers. In general, laboratory batches are rejected if Z-Score > 2.5.
Note on C419: Z-Scores have been calculated inclusive of individual outliers. In general, laboratory batches are rejected if Z-Score > 2.5.
Note on C433: Z-Scores have been calculated inclusive of individual outliers. In general, laboratory batches are rejected if Z-Score > 2.5.
Note on C447: Z-Scores have been calculated inclusive of individual outliers. In general, laboratory batches are rejected if Z-Score > 2.5.
Note on C461: Z-Scores have been calculated inclusive of individual outliers. In general, laboratory batches are rejected if Z-Score > 2.5.
Note on C475: Z-Scores have been calculated inclusive of individual outliers. In general, laboratory batches are rejected if Z-Score > 2.5.
Note on C489: Z-Scores have been calculated inclusive of individual outliers. In general, laboratory batches are rejected if Z-Score > 2.5.
Note on C503: Z-Scores have been calculated inclusive of individual outliers. In general, laboratory batches are rejected if Z-Score > 2.5.
Note on C517: Z-Scores have been calculated inclusive of individual outliers. In general, laboratory batches are rejected if Z-Score > 2.5.
Note on C531: Z-Scores have been calculated inclusive of individual outliers. In general, laboratory batches are rejected if Z-Score > 2.5.
Note on C545: Z-Scores have been calculated inclusive of individual outliers. In general, laboratory batches are rejected if Z-Score > 2.5.
Note on C559: Z-Scores have been calculated inclusive of individual outliers. In general, laboratory batches are rejected if Z-Score > 2.5.
Note on C573: Z-Scores have been calculated inclusive of individual outliers. In general, laboratory batches are rejected if Z-Score > 2.5.
Note on C587: Z-Scores have been calculated inclusive of individual outliers. In general, laboratory batches are rejected if Z-Score > 2.5.
Note on C601: Z-Scores have been calculated inclusive of individual outliers. In general, laboratory batches are rejected if Z-Score > 2.5.
Note on C615: Z-Scores have been calculated inclusive of individual outliers. In general, laboratory batches are rejected if Z-Score > 2.5.
Note on C629: Z-Scores have been calculated inclusive of individual outliers. In general, laboratory batches are rejected if Z-Score > 2.5.
Note on C643: Z-Scores have been calculated inclusive of individual outliers. In general, laboratory batches are rejected if Z-Score > 2.5.
Note on C657: Z-Scores have been calculated inclusive of individual outliers. In general, laboratory batches are rejected if Z-Score > 2.5.
Note on C671: Z-Scores have been calculated inclusive of individual outliers. In general, laboratory batches are rejected if Z-Score > 2.5.
Note on C685: Z-Scores have been calculated inclusive of individual outliers. In general, laboratory batches are rejected if Z-Score > 2.5.
Note on C699: Z-Scores have been calculated inclusive of individual outliers. In general, laboratory batches are rejected if Z-Score > 2.5.
Note on C713: Z-Scores have been calculated inclusive of individual outliers. In general, laboratory batches are rejected if Z-Score > 2.5.