## Abbreviations
Table 1. Abbreviations used for OREAS 604b
Abbreviation | Explanation
< | ‘less than’
IND | indeterminate
NR | not reported
PDM3 | percent deviation of lab mean from corrected mean of means
Rel.Std.Dev. | one relative standard deviation
Std.Dev. | one standard deviation
Method Codes:
4A*AAS | 4-acid (HF-HNO3-HClO4-HCl) digest with AAS finish
4A*MS | 4-acid (HF-HNO3-HClO4-HCl) digest with ICP-MS finish
4A*OES | 4-acid (HF-HNO3-HClO4-HCl) digest with ICP-OES finish
4A*OES/AAS | 4-acid (HF-HNO3-HClO4-HCl) digest with either AAS or ICP-OES finish as appropriate
4A*OES/MS | 4-acid (HF-HNO3-HClO4-HCl) digest with ICP-OES or ICP-MS finish as appropriate
5A*MS | 5-acid (HF-HNO3-HClO4-HCl-H3BO3) digest with Mass Spectrometry: ICP-MS finish
5A*OES | 5-acid (HF-HNO3-HClO4-HCl-H3BO3) digest with Optical Emmision Spectrometry [aka: A(tomic)ES, ICP-OES] finish
ABL*MS | Laser Ablation with Mass Spectrometry: ICP-MS finish
AR*AAS | aqua regia digest with AAS finish
AR*MS | aqua regia digest with ICP-MS finish
AR*OES | aqua regia digest with ICP-OES finish
AR*OES/AAS | ore grade aqua regia digest with either AAS or ICP-OES finish as appropriate
AR*OES/MS | aqua regia digest with ICP-OES or ICP-MS finish as appropriate
at 105°C*Oven | moisture at 105°C with drying oven finish
BF*XRF | lithium borate fusion with XRF finish
FA*AAS | fire assay with AAS finish
FA*GRAV | fire assay with gravimetric finish
FA*OES | fire assay with ICP-OES finish
INAA | INAA using a charge weight as deemed appropriate
IRC | infrared combustion furnace
LOI*TGA | loss on ignition with Thermal Gravimetric Analyser finish
PF*OES | sodium peroxide fusion with ICP-OES finish
Text Values:
N.A. | Not Applicable (Lab 22)
NSS | No Sufficient Sample (Lab 06)
Legend:- | (for Method Group Tabulated Results omitted in the determination of Certified Values)
Individual | - Outlying individual values
Batch & Limits | - Outlying laboratory batch data sets and superfluous limit values

## Laboratory List
Table 5. Participating Laboratory List used for OREAS 604b
Lab Slot | Laboratory Name and Location
AGAT Laboratories, Mississauga, Ontario, Canada
Alex Stewart International, Mendoza, Argentina
ALS, Johannesburg, South Africa
ALS, Lima, Peru
ALS, Loughrea, Galway, Ireland
ALS, Perth, WA, Australia
ALS, Reno, Nevada, USA
ALS, Santiago, Santiago Metropolitan Region, Chile
ALS, Vancouver, BC, Canada
American Assay Laboratories, Sparks, Nevada, USA
ANSTO, Lucas Heights, NSW, Australia
ARGETEST Mineral Processing, Ankara, Central Anatolia, Turkey
Bureau Veritas Commodities Canada Ltd, Vancouver, BC, Canada
Bureau Veritas Geoanalytical, Perth, WA, Australia
Bureau Veritas Minerals, Hermosillo, Sonora, Mexico
Inspectorate (BV), Lima, Peru
Intertek Genalysis, Perth, WA, Australia
Intertek Testing Services, Townsville, QLD, Australia
Intertek Testing Services Philippines, Cupang, Muntinlupa, Philippines
PT Geoservices Ltd, Cikarang, Jakarta Raya, Indonesia
PT Intertek Utama Services, Jakarta Timur, DKI Jakarta, Indonesia
PT SGS Indo Assay Laboratories, Jakarta, Indonesia
SGS, Ankara, Anatolia, Turkey
SGS de Mexico SA de CV, Cd. Industrial, Durango, Mexico
SGS del Peru, Lima, Peru
SGS Lakefield Research Ltd, Lakefield, Ontario, Canada
Shiva Analyticals Ltd, Bangalore North, Karnataka, India

## Certified Values
Table 2. Certified Values, SD's, 95% Confidence and Tolerance Limits for OREAS 604b
Constituent | Certified | SD | 95% Confidence Limits |  | 95% Tolerance Limits
| Value |  | Low | High | Low | High
Pb Fire Assay
Ag, Silver (ppm) | 493.0974 | 9.3951 | 488.6131 | 497.5816 | 486.2308 | 499.9639
Au, Gold (ppm) | 1.6866 | 0.046899 | 1.669 | 1.7042 | 1.6826 | 1.6906
Aqua Regia Digestion (sample weights 10-50g)
Au, Gold (ppm) | 1.6105 | 0.10952 | 1.533 | 1.6881 | 1.6064 | 1.6147
Infrared Combustion
S, Sulphur (wt.%) | 4.8349 | 0.13724 | 4.7775 | 4.8923 | 4.7748 | 4.895
4-Acid Digestion
Ag, Silver (ppm) | 506.7321 | 15.0525 | 499.3346 | 514.1297 | 500.6186 | 512.8457
Al, Aluminium (wt.%) | 6.5454 | 0.23517 | 6.4408 | 6.65 | 6.4272 | 6.6636
As, Arsenic (ppm) | 1351.1932 | 72.9028 | 1316.0438 | 1386.3426 | 1322.6322 | 1379.7542
Be, Beryllium (ppm) | 1.7228 | 0.27672 | 1.584 | 1.8616 | 1.6196 | 1.8259
Bi, Bismuth (ppm) | 40.7902 | 3.2295 | 39.3042 | 42.2763 | 39.4105 | 42.17
Ca, Calcium (wt.%) | 0.70355 | 0.033605 | 0.68835 | 0.71874 | 0.6866 | 0.7205
Cd, Cadmium (ppm) | 7.0542 | 0.53718 | 6.7965 | 7.312 | 6.8082 | 7.3003
Ce, Cerium (ppm) | 45.3183 | 4.0014 | 42.8184 | 47.8182 | 43.6096 | 47.027
Co, Cobalt (ppm) | 10.3982 | 0.6657 | 10.0811 | 10.7153 | 10.0983 | 10.6981
Cr, Chromium (ppm) | 29.7061 | 4.6583 | 27.5514 | 31.8607 | 27.9647 | 31.4475
Cs, Cesium (ppm) | 3.8866 | 0.23722 | 3.7691 | 4.004 | 3.7678 | 4.0054
Cu, Copper (wt.%) | 2.1235 | 0.036358 | 2.1092 | 2.1378 | 2.093 | 2.154
Dy, Dysprosium (ppm) | 2.1287 | 0.1125 | 2.0555 | 2.2019 | 1.9692 | 2.2882
Er, Erbium (ppm) | 0.72963 | 0.059506 | 0.66588 | 0.79339 | IND | IND
Eu, Europium (ppm) | 0.84628 | 0.13337 | 0.70863 | 0.98393 | IND | IND
Fe, Iron (wt.%) | 4.2496 | 0.13085 | 4.1959 | 4.3033 | 4.1895 | 4.3098
Ga, Gallium (ppm) | 28.0634 | 1.994 | 27.1253 | 29.0015 | 27.3337 | 28.7932
Gd, Gadolinium (ppm) | 3.2209 | 0.17588 | 3.0575 | 3.3843 | 3.0164 | 3.4254
Ge, Germanium (ppm) | 0.20132 | 0.04716 | 0.15652 | 0.24612 | 0.18764 | 0.215
Hf, Hafnium (ppm) | 4.0799 | 0.25039 | 3.94 | 4.2199 | 3.9078 | 4.252
Ho, Holmium (ppm) | 0.30713 | 0.014471 | 0.28997 | 0.3243 | IND | IND
In, Indium (ppm) | 2.2507 | 0.15113 | 2.1766 | 2.3248 | 2.1801 | 2.3213
K, Potassium (wt.%) | 1.8802 | 0.047442 | 1.8638 | 1.8965 | 1.8404 | 1.92
La, Lanthanum (ppm) | 19.6329 | 3.539 | 17.6633 | 21.6025 | 18.4743 | 20.7915
Li, Lithium (ppm) | 28.1312 | 2.3695 | 27.1228 | 29.1395 | 27.268 | 28.9943
Lu, Lutetium (ppb) | 74.0625 | 7.0086 | 65.9637 | 82.1613 | IND | IND
Mg, Magnesium (ppm) | 1181.7924 | 85.0595 | 1146.5218 | 1217.0629 | 1156.1475 | 1207.4372
Mn, Manganese (ppm) | 176.6585 | 7.9781 | 173.2992 | 180.0179 | 172.846 | 180.4711
Mo, Molybdenum (ppm) | 9.3212 | 0.74547 | 8.9663 | 9.6761 | 9.019 | 9.6234
Na, Sodium (wt.%) | 1.4026 | 0.085874 | 1.3644 | 1.4408 | 1.3699 | 1.4352
Nb, Niobium (ppm) | 11.2909 | 0.8217 | 10.9043 | 11.6775 | 10.9523 | 11.6296
Nd, Neodymium (ppm) | 22.0518 | 2.2814 | 19.5365 | 24.567 | 21.0277 | 23.0758
Ni, Nickel (ppm) | 17.2517 | 1.1415 | 16.8042 | 17.6991 | 16.5729 | 17.9304
P, Phosphorus (ppm) | 449.2386 | 26.3218 | 435.8845 | 462.5928 | 436.2687 | 462.2086
Pb, Lead (ppm) | 791.9424 | 35.7324 | 775.508 | 808.3769 | 772.5212 | 811.3636
Pr, Praseodymium (ppm) | 5.7794 | 0.89528 | 4.7917 | 6.767 | 5.3634 | 6.1954
Rb, Rubidium (ppm) | 77.1048 | 2.4574 | 75.941 | 78.2686 | 75.2088 | 79.0008
S, Sulphur (wt.%) | 4.7583 | 0.18151 | 4.6801 | 4.8365 | 4.6774 | 4.8392
Sb, Antimony (ppm) | 213.8046 | 13.0664 | 207.6845 | 219.9248 | 206.807 | 220.8023
Sc, Scandium (ppm) | 5.0907 | 0.26374 | 4.9587 | 5.2227 | 4.8821 | 5.2992
Se, Selenium (ppm) | 45.6224 | 3.7157 | 43.8143 | 47.4305 | 43.7734 | 47.4714
Sm, Samarium (ppm) | 4.3181 | 0.35243 | 3.9613 | 4.6749 | 4.0778 | 4.5583
Sn, Tin (ppm) | 8.997 | 0.57006 | 8.6847 | 9.3094 | 8.6839 | 9.3102
Sr, Strontium (ppm) | 336.3344 | 44.1243 | 315.9408 | 356.7281 | 326.4962 | 346.1727
Ta, Tantalum (ppm) | 0.91399 | 0.045146 | 0.88388 | 0.94409 | 0.87718 | 0.95079
Tb, Terbium (ppm) | 0.42789 | 0.034717 | 0.40375 | 0.45203 | 0.39176 | 0.46402
Te, Tellurium (ppm) | 22.9745 | 2.3056 | 21.8554 | 24.0936 | 22.1228 | 23.8263
Th, Thorium (ppm) | 8.3609 | 1.6533 | 7.4736 | 9.2482 | 8.021 | 8.7008
Ti, Titanium (wt.%) | 0.16595 | 0.0080857 | 0.16269 | 0.16922 | 0.16154 | 0.17037
Tl, Thallium (ppm) | 8.1014 | 0.68306 | 7.8073 | 8.3955 | 7.8546 | 8.3483
U, Uranium (ppm) | 4.112 | 0.23327 | 3.985 | 4.239 | 3.9815 | 4.2426
V, Vanadium (ppm) | 33.2683 | 1.594 | 32.6291 | 33.9075 | 32.0802 | 34.4564
W, Tungsten (ppm) | 17.4602 | 0.85051 | 17.0237 | 17.8967 | 16.9926 | 17.9277
Y, Yttrium (ppm) | 9.0855 | 0.50057 | 8.8647 | 9.3063 | 8.805 | 9.3661
Yb, Ytterbium (ppm) | 0.50856 | 0.053011 | 0.46893 | 0.54819 | 0.39604 | 0.62107
Zn, Zinc (wt.%) | 0.11683 | 0.003295 | 0.11563 | 0.11802 | 0.11412 | 0.11953
Zr, Zirconium (ppm) | 149.3825 | 11.3552 | 144.169 | 154.596 | 146.3282 | 152.4368
Aqua Regia Digestion
Ag, Silver (ppm) | 508.0471 | 9.0325 | 503.4808 | 512.6134 | 503.3106 | 512.7835
Al, Aluminium (wt.%) | 0.80744 | 0.043224 | 0.78604 | 0.82883 | 0.78729 | 0.82758
As, Arsenic (ppm) | 1319.6903 | 78.1949 | 1285.9443 | 1353.4363 | 1295.0328 | 1344.3478
Be, Beryllium (ppm) | 0.3326 | 0.02586 | 0.3254 | 0.3398 | 0.28436 | 0.38084
Bi, Bismuth (ppm) | 40.2318 | 2.353 | 39.343 | 41.1207 | 38.7537 | 41.7099
Ca, Calcium (wt.%) | 0.42142 | 0.021493 | 0.41212 | 0.43072 | 0.41035 | 0.43249
Cd, Cadmium (ppm) | 7.0626 | 0.41835 | 6.8365 | 7.2886 | 6.8959 | 7.2293
Ce, Cerium (ppm) | 27.6625 | 1.6875 | 26.6929 | 28.6321 | 26.8902 | 28.4349
Co, Cobalt (ppm) | 9.8622 | 0.67038 | 9.5532 | 10.1711 | 9.4919 | 10.2324
Cr, Chromium (ppm) | 29.4468 | 3.1132 | 28.0479 | 30.8458 | 28.2857 | 30.6079
Cs, Cesium (ppm) | 1.2053 | 0.069594 | 1.1634 | 1.2471 | 1.163 | 1.2475
Cu, Copper (wt.%) | 2.1155 | 0.04057 | 2.0972 | 2.1339 | 2.0867 | 2.1444
Fe, Iron (wt.%) | 4.0119 | 0.19452 | 3.9239 | 4.0999 | 3.9539 | 4.0699
Ga, Gallium (ppm) | 6.0668 | 0.51107 | 5.7682 | 6.3654 | 5.8318 | 6.3018
Ge, Germanium (ppm) | 0.19797 | 0.046762 | 0.14747 | 0.24848 | 0.10982 | 0.28612
Hf, Hafnium (ppm) | 0.93098 | 0.13154 | 0.85358 | 1.0084 | 0.89288 | 0.96907
Hg, Mercury (ppm) | 1.0817 | 0.10116 | 1.0178 | 1.1457 | 1.0278 | 1.1356
In, Indium (ppm) | 2.1578 | 0.099215 | 2.1082 | 2.2074 | 2.0895 | 2.2261
K, Potassium (wt.%) | 0.22445 | 0.0095987 | 0.21986 | 0.22904 | 0.21649 | 0.23241
La, Lanthanum (ppm) | 12.902 | 0.80534 | 12.5176 | 13.2865 | 12.5363 | 13.2677
Li, Lithium (ppm) | 8.2529 | 0.94721 | 7.7469 | 8.7588 | 7.9601 | 8.5457
Lu, Lutetium (ppb) | 27.696 | 4.5205 | 24.2739 | 31.1181 | IND | IND
Mg, Magnesium (ppm) | 704.1339 | 70.6254 | 671.8526 | 736.4151 | 678.5686 | 729.6991
Mn, Manganese (ppm) | 152.5087 | 8.091 | 149.0212 | 155.9963 | 148.6042 | 156.4132
Mo, Molybdenum (ppm) | 8.7714 | 0.42963 | 8.5777 | 8.9651 | 8.4937 | 9.0491
Na, Sodium (wt.%) | 0.057923 | 0.0075082 | 0.054391 | 0.061455 | 0.056297 | 0.059548
Ni, Nickel (ppm) | 17.0294 | 1.235 | 16.5022 | 17.5566 | 16.5103 | 17.5484
P, Phosphorus (ppm) | 184.1673 | 11.6621 | 178.4914 | 189.8432 | 174.1187 | 194.216
Pb, Lead (ppm) | 472.6526 | 18.5891 | 464.1329 | 481.1722 | 462.3652 | 482.94
Rb, Rubidium (ppm) | 13.6911 | 0.93213 | 13.1474 | 14.2349 | 13.3638 | 14.0185
S, Sulphur (wt.%) | 4.068 | 0.18567 | 3.9822 | 4.1537 | 3.9957 | 4.1403
Sb, Antimony (ppm) | 170.3558 | 20.8891 | 160.6636 | 180.0481 | 166.6694 | 174.0422
Sc, Scandium (ppm) | 1.3928 | 0.15907 | 1.3115 | 1.4741 | 1.3421 | 1.4435
Se, Selenium (ppm) | 44.3429 | 4.4029 | 42.0481 | 46.6378 | 42.3436 | 46.3423
Sn, Tin (ppm) | 7.1882 | 0.26832 | 7.039 | 7.3373 | 7.008 | 7.3683
Sr, Strontium (ppm) | 36.8978 | 4.255 | 34.4844 | 39.3112 | 35.639 | 38.1567
Tb, Terbium (ppm) | 0.25421 | 0.050105 | 0.20901 | 0.29941 | 0.23571 | 0.27271
Te, Tellurium (ppm) | 24.2741 | 1.3919 | 23.5048 | 25.0435 | 23.5998 | 24.9485
Th, Thorium (ppm) | 4.6862 | 0.55927 | 4.3456 | 5.0267 | 4.5502 | 4.8222
Ti, Titanium (ppm) | 289.5871 | 29.4228 | 272.0878 | 307.0864 | 281.1557 | 298.0184
Tl, Thallium (ppm) | 7.9747 | 0.41477 | 7.7513 | 8.1981 | 7.7737 | 8.1757
U, Uranium (ppm) | 1.9667 | 0.10484 | 1.9064 | 2.0269 | 1.9104 | 2.0229
V, Vanadium (ppm) | 11.9286 | 1.1058 | 11.4321 | 12.425 | 11.5969 | 12.2603
W, Tungsten (ppm) | 4.9235 | 0.4853 | 4.644 | 5.2031 | 4.7586 | 5.0885
Y, Yttrium (ppm) | 4.6023 | 0.38654 | 4.4087 | 4.7959 | 4.4633 | 4.7413
Yb, Ytterbium (ppm) | 0.2119 | 0.025033 | 0.18632 | 0.23748 | 0.1865 | 0.2373
Zn, Zinc (wt.%) | 0.11213 | 0.0032207 | 0.11077 | 0.11349 | 0.10972 | 0.11454
Zr, Zirconium (ppm) | 30.9857 | 5.6396 | 28.3537 | 33.6177 | 29.8106 | 32.1609

## Indicative Values
Table 3. Indicative Values for OREAS 604b
Constituent | Unit | Value | Constituent | Unit | Value | Constituent | Unit | Value
Pb Fire Assay
Pd | ppb | 4.5833 | Pt | ppb | < 5
Infrared Combustion
C | wt.% | 0.11222
4-Acid Digestion
Au | ppm | 1.7744 | Pd | ppb | < 50 | Ru | ppb | < 10
Ba | ppm | 579.7959 | Pt | ppb | < 10 | Tm | ppb | 90.8333
Hg | ppm | < 2 | Re | ppb | 4.2567
Ir | ppb | < 5 | Rh | ppb | 20
Aqua Regia Digestion
B | ppm | 6.2516 | Ir | ppb | < 5 | Rh | ppb | 19.3333
Ba | ppm | 43.0231 | Nb | ppm | 0.91655 | Ru | ppb | < 10
Dy | ppm | 1.0746 | Nd | ppm | 11.48 | Sm | ppm | 2.2899
Er | ppm | 0.33617 | Pd | ppb | < 10 | Ta | ppm | < 0.01
Eu | ppm | 0.37839 | Pr | ppm | 3.4318 | Tm | ppb | 36.6667
Gd | ppm | 1.8638 | Pt | ppb | < 5
Ho | ppm | 0.13617 | Re | ppb | 3.5333
Borate Fusion XRF
Al2O3 | wt.% | 12.675 | MgO | wt.% | 0.22 | SiO2 | wt.% | 63.785
CaO | wt.% | 0.975 | MnO | wt.% | 0.03 | SO3 | wt.% | 12.3
Fe2O3 | wt.% | 6.16 | Na2O | wt.% | 1.935 | TiO2 | wt.% | 0.275
K2O | wt.% | 2.285 | P2O5 | wt.% | 0.108
Thermogravimetry
H2O- | wt.% | 0.535 | LOI1000 | wt.% | 7.475
Laser Ablation ICP-MS
Ag | ppm | 523 | Hf | ppm | 4.815 | Sm | ppm | 4.25
As | ppm | 1375 | Ho | ppm | 0.345 | Sn | ppm | 9.7
Ba | ppm | 8645 | In | ppm | 2.1 | Sr | ppm | 395
Be | ppm | 1.9 | La | ppm | 29.5 | Ta | ppm | 0.9
Bi | ppm | 43.35 | Lu | ppb | 70 | Tb | ppm | 0.445
Cd | ppm | 8.7 | Mn | ppm | 185 | Te | ppm | 25.5
Ce | ppm | 55.05 | Mo | ppm | 9.2 | Th | ppm | 10.2
Co | ppm | 10.65 | Nb | ppm | 11.75 | Ti | wt.% | 0.1695
Cr | ppm | 37.5 | Nd | ppm | 22.7 | Tl | ppm | 8.7
Cs | ppm | 3.985 | Ni | ppm | 19 | Tm | ppb | 95
Cu | wt.% | 2.025 | Pb | ppm | 825 | U | ppm | 4.32
Dy | ppm | 2.125 | Pr | ppm | 6.235 | V | ppm | 31.75
Er | ppm | 0.77 | Rb | ppm | 75.9 | W | ppm | 17
Eu | ppm | 0.715 | Re | ppb | 12.5 | Y | ppm | 9.67
Ga | ppm | 27.5 | Sb | ppm | 244.5 | Yb | ppm | 0.58
Gd | ppm | 3.11 | Sc | ppm | 7.5 | Zn | wt.% | 0.1125
Ge | ppm | 4.175 | Se | ppm | < 5 | Zr | ppm | 185

## Performance Gates
Table 4. Pooled-Lab Performance Gates for OREAS 604b
Constituent | Certified Value | Absolute Standard Deviations |  |  |  |  | Relative Standard Deviations |  |  | 5% window
|  | 1SD | 2SD Low | 2SD High | 3SD Low | 3SD High | 1RSD | 2RSD | 3RSD | Low | High
Pb Fire Assay
Ag, ppm | 493.0974 | 9.3951 | 474.3071 | 511.8877 | 464.9119 | 521.2828 | 1.905% | 3.811% | 5.716% | 468.4425 | 517.7522
Au, ppm | 1.6866 | 0.046899 | 1.5928 | 1.7804 | 1.5459 | 1.8273 | 2.781% | 5.561% | 8.342% | 1.6023 | 1.7709
Aqua Regia Digestion (sample weights 10-50g)
Au, ppm | 1.6105 | 0.10952 | 1.3915 | 1.8296 | 1.282 | 1.9391 | 6.8% | 13.6% | 20.4% | 1.53 | 1.6911
Infrared Combustion
S, wt.% | 4.8349 | 0.13724 | 4.5604 | 5.1094 | 4.4232 | 5.2466 | 2.838% | 5.677% | 8.515% | 4.5931 | 5.0766
4-Acid Digestion
Ag, ppm | 506.7321 | 15.0525 | 476.6272 | 536.837 | 461.5747 | 551.8895 | 2.97% | 5.941% | 8.911% | 481.3955 | 532.0687
Al, wt.% | 6.5454 | 0.23517 | 6.075 | 7.0157 | 5.8399 | 7.2509 | 3.593% | 7.186% | 10.78% | 6.2181 | 6.8727
As, ppm | 1351.1932 | 72.9028 | 1205.3877 | 1496.9987 | 1132.4849 | 1569.9015 | 5.395% | 10.79% | 16.19% | 1283.6335 | 1418.7528
Be, ppm | 1.7228 | 0.27672 | 1.1693 | 2.2762 | 0.89259 | 2.5529 | 16.06% | 32.13% | 48.19% | 1.6366 | 1.8089
Bi, ppm | 40.7902 | 3.2295 | 34.3312 | 47.2492 | 31.1017 | 50.4787 | 7.917% | 15.83% | 23.75% | 38.7507 | 42.8297
Ca, wt.% | 0.70355 | 0.033605 | 0.63634 | 0.77076 | 0.60273 | 0.80436 | 4.776% | 9.553% | 14.33% | 0.66837 | 0.73873
Cd, ppm | 7.0542 | 0.53718 | 5.9799 | 8.1286 | 5.4427 | 8.6658 | 7.615% | 15.23% | 22.84% | 6.7015 | 7.407
Ce, ppm | 45.3183 | 4.0014 | 37.3156 | 53.321 | 33.3142 | 57.3224 | 8.829% | 17.66% | 26.49% | 43.0524 | 47.5842
Co, ppm | 10.3982 | 0.6657 | 9.0668 | 11.7296 | 8.4011 | 12.3953 | 6.402% | 12.8% | 19.21% | 9.8783 | 10.9181
Cr, ppm | 29.7061 | 4.6583 | 20.3895 | 39.0227 | 15.7312 | 43.681 | 15.68% | 31.36% | 47.04% | 28.2208 | 31.1914
Cs, ppm | 3.8866 | 0.23722 | 3.4122 | 4.361 | 3.1749 | 4.5983 | 6.104% | 12.21% | 18.31% | 3.6923 | 4.0809
Cu, wt.% | 2.1235 | 0.036358 | 2.0508 | 2.1962 | 2.0144 | 2.2326 | 1.712% | 3.424% | 5.137% | 2.0173 | 2.2297
Dy, ppm | 2.1287 | 0.1125 | 1.9037 | 2.3537 | 1.7912 | 2.4662 | 5.285% | 10.57% | 15.85% | 2.0223 | 2.2351
Er, ppm | 0.72963 | 0.059506 | 0.61062 | 0.84865 | 0.55111 | 0.90815 | 8.156% | 16.31% | 24.47% | 0.69315 | 0.76611
Eu, ppm | 0.84628 | 0.13337 | 0.57955 | 1.113 | 0.44618 | 1.2464 | 15.76% | 31.52% | 47.28% | 0.80397 | 0.8886
Fe, wt.% | 4.2496 | 0.13085 | 3.9879 | 4.5113 | 3.8571 | 4.6422 | 3.079% | 6.158% | 9.237% | 4.0371 | 4.4621
Ga, ppm | 28.0634 | 1.994 | 24.0754 | 32.0515 | 22.0814 | 34.0455 | 7.105% | 14.21% | 21.32% | 26.6603 | 29.4666
Gd, ppm | 3.2209 | 0.17588 | 2.8691 | 3.5727 | 2.6933 | 3.7485 | 5.461% | 10.92% | 16.38% | 3.0599 | 3.3819
Ge, ppm | 0.20132 | 0.04716 | 0.107 | 0.29564 | 0.059838 | 0.3428 | 23.43% | 46.85% | 70.28% | 0.19125 | 0.21138
Hf, ppm | 4.0799 | 0.25039 | 3.5792 | 4.5807 | 3.3288 | 4.8311 | 6.137% | 12.27% | 18.41% | 3.8759 | 4.2839
Ho, ppm | 0.30713 | 0.014471 | 0.27819 | 0.33607 | 0.26372 | 0.35055 | 4.712% | 9.423% | 14.13% | 0.29178 | 0.32249
In, ppm | 2.2507 | 0.15113 | 1.9484 | 2.5529 | 1.7973 | 2.7041 | 6.715% | 13.43% | 20.14% | 2.1381 | 2.3632
K, wt.% | 1.8802 | 0.047442 | 1.7853 | 1.9751 | 1.7379 | 2.0225 | 2.523% | 5.047% | 7.57% | 1.7862 | 1.9742
La, ppm | 19.6329 | 3.539 | 12.555 | 26.7109 | 9.016 | 30.2498 | 18.03% | 36.05% | 54.08% | 18.6513 | 20.6145
Li, ppm | 28.1312 | 2.3695 | 23.3923 | 32.8701 | 21.0228 | 35.2395 | 8.423% | 16.85% | 25.27% | 26.7246 | 29.5377
Lu, ppb | 74.0625 | 7.0086 | 60.0454 | 88.0796 | 53.0368 | 95.0882 | 9.463% | 18.93% | 28.39% | 70.3594 | 77.7656
Mg, ppm | 1181.7924 | 85.0595 | 1011.6733 | 1351.9114 | 926.6138 | 1436.9709 | 7.198% | 14.4% | 21.59% | 1122.7027 | 1240.882
Mn, ppm | 176.6585 | 7.9781 | 160.7024 | 192.6146 | 152.7244 | 200.5927 | 4.516% | 9.032% | 13.55% | 167.8256 | 185.4915
Mo, ppm | 9.3212 | 0.74547 | 7.8303 | 10.8121 | 7.0848 | 11.5576 | 7.998% | 16% | 23.99% | 8.8551 | 9.7873
Na, wt.% | 1.4026 | 0.085874 | 1.2308 | 1.5743 | 1.145 | 1.6602 | 6.123% | 12.25% | 18.37% | 1.3325 | 1.4727
Nb, ppm | 11.2909 | 0.8217 | 9.6475 | 12.9343 | 8.8258 | 13.756 | 7.278% | 14.56% | 21.83% | 10.7264 | 11.8555
Nd, ppm | 22.0518 | 2.2814 | 17.4889 | 26.6147 | 15.2075 | 28.8961 | 10.35% | 20.69% | 31.04% | 20.9492 | 23.1544
Ni, ppm | 17.2517 | 1.1415 | 14.9687 | 19.5346 | 13.8273 | 20.6761 | 6.617% | 13.23% | 19.85% | 16.3891 | 18.1143
P, ppm | 449.2386 | 26.3218 | 396.595 | 501.8823 | 370.2732 | 528.2041 | 5.859% | 11.72% | 17.58% | 426.7767 | 471.7006
Pb, ppm | 791.9424 | 35.7324 | 720.4777 | 863.4071 | 684.7453 | 899.1395 | 4.512% | 9.024% | 13.54% | 752.3453 | 831.5395
Pr, ppm | 5.7794 | 0.89528 | 3.9888 | 7.5699 | 3.0935 | 8.4652 | 15.49% | 30.98% | 46.47% | 5.4904 | 6.0683
Rb, ppm | 77.1048 | 2.4574 | 72.19 | 82.0197 | 69.7325 | 84.4771 | 3.187% | 6.374% | 9.561% | 73.2496 | 80.96
S, wt.% | 4.7583 | 0.18151 | 4.3953 | 5.1213 | 4.2138 | 5.3028 | 3.815% | 7.629% | 11.44% | 4.5204 | 4.9962
Sb, ppm | 213.8046 | 13.0664 | 187.6718 | 239.9375 | 174.6054 | 253.0039 | 6.111% | 12.22% | 18.33% | 203.1144 | 224.4949
Sc, ppm | 5.0907 | 0.26374 | 4.5632 | 5.6182 | 4.2995 | 5.8819 | 5.181% | 10.36% | 15.54% | 4.8361 | 5.3452
Se, ppm | 45.6224 | 3.7157 | 38.191 | 53.0538 | 34.4753 | 56.7695 | 8.144% | 16.29% | 24.43% | 43.3413 | 47.9035
Sm, ppm | 4.3181 | 0.35243 | 3.6132 | 5.023 | 3.2608 | 5.3754 | 8.162% | 16.32% | 24.49% | 4.1022 | 4.534
Sn, ppm | 8.997 | 0.57006 | 7.8569 | 10.1371 | 7.2868 | 10.7072 | 6.336% | 12.67% | 19.01% | 8.5472 | 9.4469
Sr, ppm | 336.3344 | 44.1243 | 248.0858 | 424.5831 | 203.9615 | 468.7074 | 13.12% | 26.24% | 39.36% | 319.5177 | 353.1512
Ta, ppm | 0.91399 | 0.045146 | 0.82369 | 1.0043 | 0.77855 | 1.0494 | 4.939% | 9.879% | 14.82% | 0.86829 | 0.95969
Tb, ppm | 0.42789 | 0.034717 | 0.35845 | 0.49732 | 0.32374 | 0.53204 | 8.114% | 16.23% | 24.34% | 0.40649 | 0.44928
Te, ppm | 22.9745 | 2.3056 | 18.3633 | 27.5857 | 16.0577 | 29.8913 | 10.04% | 20.07% | 30.11% | 21.8258 | 24.1233
Th, ppm | 8.3609 | 1.6533 | 5.0543 | 11.6675 | 3.4009 | 13.3208 | 19.77% | 39.55% | 59.32% | 7.9428 | 8.7789
Ti, wt.% | 0.16595 | 0.0080857 | 0.14978 | 0.18213 | 0.1417 | 0.19021 | 4.872% | 9.744% | 14.62% | 0.15766 | 0.17425
Tl, ppm | 8.1014 | 0.68306 | 6.7353 | 9.4675 | 6.0523 | 10.1506 | 8.431% | 16.86% | 25.29% | 7.6964 | 8.5065
U, ppm | 4.112 | 0.23327 | 3.6455 | 4.5786 | 3.4122 | 4.8119 | 5.673% | 11.35% | 17.02% | 3.9064 | 4.3176
V, ppm | 33.2683 | 1.594 | 30.0804 | 36.4562 | 28.4864 | 38.0502 | 4.791% | 9.582% | 14.37% | 31.6049 | 34.9317
W, ppm | 17.4602 | 0.85051 | 15.7591 | 19.1612 | 14.9086 | 20.0117 | 4.871% | 9.742% | 14.61% | 16.5872 | 18.3332
Y, ppm | 9.0855 | 0.50057 | 8.0844 | 10.0867 | 7.5838 | 10.5873 | 5.51% | 11.02% | 16.53% | 8.6313 | 9.5398
Yb, ppm | 0.50856 | 0.053011 | 0.40253 | 0.61458 | 0.34952 | 0.66759 | 10.42% | 20.85% | 31.27% | 0.48313 | 0.53398
Zn, wt.% | 0.11683 | 0.003295 | 0.11024 | 0.12342 | 0.10694 | 0.12671 | 2.82% | 5.641% | 8.461% | 0.11099 | 0.12267
Zr, ppm | 149.3825 | 11.3552 | 126.6722 | 172.0929 | 115.317 | 183.4481 | 7.601% | 15.2% | 22.8% | 141.9134 | 156.8516
Aqua Regia Digestion
Ag, ppm | 508.0471 | 9.0325 | 489.982 | 526.1121 | 480.9495 | 535.1446 | 1.778% | 3.556% | 5.334% | 482.6447 | 533.4494
Al, wt.% | 0.80744 | 0.043224 | 0.72099 | 0.89388 | 0.67776 | 0.93711 | 5.353% | 10.71% | 16.06% | 0.76706 | 0.84781
As, ppm | 1319.6903 | 78.1949 | 1163.3005 | 1476.0801 | 1085.1056 | 1554.275 | 5.925% | 11.85% | 17.78% | 1253.7058 | 1385.6748
Be, ppm | 0.3326 | 0.02586 | 0.28088 | 0.38432 | 0.25502 | 0.41018 | 7.775% | 15.55% | 23.33% | 0.31597 | 0.34923
Bi, ppm | 40.2318 | 2.353 | 35.5258 | 44.9379 | 33.1727 | 47.2909 | 5.849% | 11.7% | 17.55% | 38.2202 | 42.2434
Ca, wt.% | 0.42142 | 0.021493 | 0.37843 | 0.46441 | 0.35694 | 0.4859 | 5.1% | 10.2% | 15.3% | 0.40035 | 0.44249
Cd, ppm | 7.0626 | 0.41835 | 6.2259 | 7.8993 | 5.8075 | 8.3176 | 5.923% | 11.85% | 17.77% | 6.7095 | 7.4157
Ce, ppm | 27.6625 | 1.6875 | 24.2876 | 31.0374 | 22.6001 | 32.7249 | 6.1% | 12.2% | 18.3% | 26.2794 | 29.0457
Co, ppm | 9.8622 | 0.67038 | 8.5214 | 11.2029 | 7.851 | 11.8733 | 6.797% | 13.59% | 20.39% | 9.3691 | 10.3553
Cr, ppm | 29.4468 | 3.1132 | 23.2204 | 35.6732 | 20.1072 | 38.7864 | 10.57% | 21.14% | 31.72% | 27.9745 | 30.9192
Cs, ppm | 1.2053 | 0.069594 | 1.0661 | 1.3444 | 0.99647 | 1.414 | 5.774% | 11.55% | 17.32% | 1.145 | 1.2655
Cu, wt.% | 2.1155 | 0.04057 | 2.0344 | 2.1967 | 1.9938 | 2.2373 | 1.918% | 3.835% | 5.753% | 2.0098 | 2.2213
Fe, wt.% | 4.0119 | 0.19452 | 3.6229 | 4.4009 | 3.4284 | 4.5955 | 4.848% | 9.697% | 14.55% | 3.8113 | 4.2125
Ga, ppm | 6.0668 | 0.51107 | 5.0447 | 7.0889 | 4.5336 | 7.6 | 8.424% | 16.85% | 25.27% | 5.7635 | 6.3701
Ge, ppm | 0.19797 | 0.046762 | 0.10445 | 0.2915 | 0.057687 | 0.33826 | 23.62% | 47.24% | 70.86% | 0.18807 | 0.20787
Hf, ppm | 0.93098 | 0.13154 | 0.66791 | 1.194 | 0.53637 | 1.3256 | 14.13% | 28.26% | 42.39% | 0.88443 | 0.97753
Hg, ppm | 1.0817 | 0.10116 | 0.87941 | 1.2841 | 0.77825 | 1.3852 | 9.352% | 18.7% | 28.06% | 1.0277 | 1.1358
In, ppm | 2.1578 | 0.099215 | 1.9594 | 2.3562 | 1.8602 | 2.4554 | 4.598% | 9.196% | 13.79% | 2.0499 | 2.2657
K, wt.% | 0.22445 | 0.0095987 | 0.20525 | 0.24365 | 0.19566 | 0.25325 | 4.276% | 8.553% | 12.83% | 0.21323 | 0.23567
La, ppm | 12.902 | 0.80534 | 11.2913 | 14.5127 | 10.486 | 15.3181 | 6.242% | 12.48% | 18.73% | 12.2569 | 13.5471
Li, ppm | 8.2529 | 0.94721 | 6.3585 | 10.1473 | 5.4112 | 11.0945 | 11.48% | 22.95% | 34.43% | 7.8402 | 8.6655
Lu, ppb | 27.696 | 4.5205 | 18.6549 | 36.7371 | 14.1344 | 41.2576 | 16.32% | 32.64% | 48.97% | 26.3112 | 29.0808
Mg, ppm | 704.1339 | 70.6254 | 562.883 | 845.3847 | 492.2576 | 916.0102 | 10.03% | 20.06% | 30.09% | 668.9272 | 739.3406
Mn, ppm | 152.5087 | 8.091 | 136.3268 | 168.6906 | 128.2358 | 176.7816 | 5.305% | 10.61% | 15.92% | 144.8833 | 160.1341
Mo, ppm | 8.7714 | 0.42963 | 7.9122 | 9.6307 | 7.4825 | 10.0603 | 4.898% | 9.796% | 14.69% | 8.3328 | 9.21
Na, wt.% | 0.057923 | 0.0075082 | 0.042906 | 0.072939 | 0.035398 | 0.080447 | 12.96% | 25.92% | 38.89% | 0.055027 | 0.060819
Ni, ppm | 17.0294 | 1.235 | 14.5594 | 19.4993 | 13.3244 | 20.7343 | 7.252% | 14.5% | 21.76% | 16.1779 | 17.8808
P, ppm | 184.1673 | 11.6621 | 160.8431 | 207.4915 | 149.181 | 219.1537 | 6.332% | 12.66% | 19% | 174.9589 | 193.3757
Pb, ppm | 472.6526 | 18.5891 | 435.4745 | 509.8307 | 416.8854 | 528.4198 | 3.933% | 7.866% | 11.8% | 449.02 | 496.2852
Rb, ppm | 13.6911 | 0.93213 | 11.8269 | 15.5554 | 10.8948 | 16.4875 | 6.808% | 13.62% | 20.42% | 13.0066 | 14.3757
S, wt.% | 4.068 | 0.18567 | 3.6966 | 4.4393 | 3.511 | 4.625 | 4.564% | 9.128% | 13.69% | 3.8646 | 4.2714
Sb, ppm | 170.3558 | 20.8891 | 128.5777 | 212.134 | 107.6886 | 233.0231 | 12.26% | 24.52% | 36.79% | 161.838 | 178.8736
Sc, ppm | 1.3928 | 0.15907 | 1.0747 | 1.711 | 0.91561 | 1.8701 | 11.42% | 22.84% | 34.26% | 1.3232 | 1.4625
Se, ppm | 44.3429 | 4.4029 | 35.537 | 53.1488 | 31.1341 | 57.5518 | 9.929% | 19.86% | 29.79% | 42.1258 | 46.5601
Sn, ppm | 7.1882 | 0.26832 | 6.6515 | 7.7248 | 6.3832 | 7.9931 | 3.733% | 7.466% | 11.2% | 6.8288 | 7.5476
Sr, ppm | 36.8978 | 4.255 | 28.3878 | 45.4079 | 24.1327 | 49.6629 | 11.53% | 23.06% | 34.6% | 35.0529 | 38.7427
Tb, ppm | 0.25421 | 0.050105 | 0.154 | 0.35442 | 0.1039 | 0.40453 | 19.71% | 39.42% | 59.13% | 0.2415 | 0.26692
Te, ppm | 24.2741 | 1.3919 | 21.4904 | 27.0579 | 20.0985 | 28.4497 | 5.734% | 11.47% | 17.2% | 23.0604 | 25.4878
Th, ppm | 4.6862 | 0.55927 | 3.5676 | 5.8047 | 3.0084 | 6.364 | 11.93% | 23.87% | 35.8% | 4.4519 | 4.9205
Ti, ppm | 289.5871 | 29.4228 | 230.7416 | 348.4326 | 201.3188 | 377.8554 | 10.16% | 20.32% | 30.48% | 275.1077 | 304.0664
Tl, ppm | 7.9747 | 0.41477 | 7.1452 | 8.8042 | 6.7304 | 9.219 | 5.201% | 10.4% | 15.6% | 7.576 | 8.3734
U, ppm | 1.9667 | 0.10484 | 1.757 | 2.1763 | 1.6521 | 2.2812 | 5.331% | 10.66% | 15.99% | 1.8683 | 2.065
V, ppm | 11.9286 | 1.1058 | 9.717 | 14.1401 | 8.6112 | 15.2459 | 9.27% | 18.54% | 27.81% | 11.3321 | 12.525
W, ppm | 4.9235 | 0.4853 | 3.9529 | 5.8941 | 3.4676 | 6.3794 | 9.857% | 19.71% | 29.57% | 4.6774 | 5.1697
Y, ppm | 4.6023 | 0.38654 | 3.8292 | 5.3754 | 3.4427 | 5.7619 | 8.399% | 16.8% | 25.2% | 4.3722 | 4.8324
Yb, ppm | 0.2119 | 0.025033 | 0.16183 | 0.26197 | 0.1368 | 0.287 | 11.81% | 23.63% | 35.44% | 0.20131 | 0.22249
Zn, wt.% | 0.11213 | 0.0032207 | 0.10569 | 0.11857 | 0.10247 | 0.12179 | 2.872% | 5.745% | 8.617% | 0.10652 | 0.11774
Zr, ppm | 30.9857 | 5.6396 | 19.7066 | 42.2649 | 14.067 | 47.9044 | 18.2% | 36.4% | 54.6% | 29.4364 | 32.535

## Fire Assay
| Analytical results for Ag in OREAS 604b (Certified Value 493 ppm) | [26 empty] | Certified
Ag | Round | Replicate | Lab | Lab | Lab | Lab | Lab | Lab | Lab | Lab | Lab | Lab | Lab | Lab | Lab | Lab | Lab | Lab | [9 empty] | 1
| No | No | 00 | 01 | 05 | 06 | 09 | 13 | 14 | 17 | 18 | 19 | 21 | 22 | 23 | 24 | 25 | 26 | [9 empty] | ppm
|  |  | INAA | FA*GRAV | FA*GRAV | FA*GRAV | FA*GRAV | FA*GRAV | FA*GRAV | FA*GRAV | FA*GRAV | FA*GRAV | FA*GRAV | FA*GRAV | FA*AAS | FA*GRAV | FA*GRAV | FA*GRAV | [9 empty] | 0
|  |  | 0.085g | 30g | 30g | 30g | 30g | 30g | 30g | 30g | 30g | 50g | 30g | 30g | 30g | 30g | 30g | 30g | [9 empty] | 0
| 1 | 1 | 524.3438 | 505.6052 | 492 | 469 | 486 | 475 | 498 | 499 | 474 | 480 | 495 | 487.14 | 518.23 | 487.1992 | 501.6 | 499 | [9 empty] | 1
| 1 | 2 | 514.2554 | 498.2657 | 489 | 491 | 485 | 466 | 502 | 494 | 505 | 478 | 500 | 488.68 | 512.48 | 476.7929 | 503.4 | 506 | [9 empty] | 25
| 1 | 3 | 527.0567 | 490.5434 | 491 | 477 | 493 | 472 | 501 | 501 | 495 | 481 | 500 | 485.63 | 517.22 | 488.5559 | 501.4 | 497 | [9 empty] | 16
| 1 | 4 | 517.0313 | 485.9942 | 503 | 486 | 488 | 471 | 500 | 500 | 489 | 487 | 500 | 492.39 | 515.17 | 490.6117 | 500.6 | 503 | [9 empty] | 493.0974
| 1 | 5 | 538.3194 | 503.9818 | 489 | 481 | 509 | 472 | 496 | 524 | 519 | 479 | 497 | 499.19 | 522.39 | 488.3874 | 502.4 | 508 | [9 empty] | 7
| 1 | 6 | 512.2392 | 491.6763 | 495 | NSS | 489 | 467 | 499 | 494 | 480 | 481 | 497 | 480.77 | 512.76 | 492.8804 | 504.3 | 509
|  | 7 | 520.0382
|  | 8 | 510.4708
|  | 9 | 522.4195
|  | 10 | 513.1974
|  | 11 | 526.8267
|  | 12 | 535.5926
|  | 13 | 521.0045
|  | 14 | 517.4745
|  | 15 | 524.426
|  | 16 | 515.1853
|  | 17 | 519.5021
|  | 18 | 517.725
|  | 19 | 528.0948
|  | 20 | 520.6754
| Mean |  | 521.2939 | 496.0111 | 493.1667 | 480.8 | 491.6667 | 470.5 | 499.3333 | 502 | 493.6667 | 481 | 498.1667 | 488.9667 | 516.375 | 487.4046 | 502.2833 | 503.6667
| Median |  | 520.3568 | 494.971 | 491.5 | 481 | 488.5 | 471.5 | 499.5 | 499.5 | 492 | 480.5 | 498.5 | 487.91 | 516.195 | 488.4716 | 502 | 504.5
| Std Dev. |  | 7.3523 | 7.87 | 5.3072 | 8.438 | 8.9368 | 3.3912 | 2.1602 | 11.1893 | 16.5368 | 3.1623 | 2.137 | 6.2924 | 3.7424 | 5.5716 | 1.3717 | 4.8854
| Rel.Std.Dev. |  | 1.41% | 1.587% | 1.076% | 1.755% | 1.818% | 0.7208% | 0.4326% | 2.229% | 3.35% | 0.6574% | 0.429% | 1.287% | 0.7247% | 1.143% | 0.2731% | 0.97%
| PDM3 |  | 5.718% | 0.5909% | 0.01405% | -2.494% | -0.2901% | -4.583% | 1.265% | 1.805% | 0.1155% | -2.453% | 1.028% | -0.8377% | 4.721% | -1.154% | 1.863% | 2.143%
| Z-Score (Absolute) |  | NA | 0.25 | 0.05 | 1.39 | 0.22 | 2.49 | 0.61 | 0.9 | 0 | 1.36 | 0.48 | 0.51 | 2.45 | 0.67 | 0.93 | 1.08
| Analytical results for Au in OREAS 604b (Certified Value 1.69 ppm) | [26 empty] | Certified
Au | Round | Replicate | Lab | Lab | Lab | Lab | Lab | Lab | Lab | Lab | Lab | Lab | Lab | Lab | Lab | Lab | Lab | Lab | Lab | Lab | Lab | Lab | Lab | Lab | Lab | Lab | Lab | 1
| No | No | 00 | 01 | 02 | 03 | 04 | 05 | 06 | 07 | 08 | 09 | 10 | 11 | 12 | 13 | 14 | 15 | 16 | 19 | 20 | 21 | 22 | 23 | 24 | 25 | 26 | ppm
|  |  | INAA | FA*AAS | FA*OES | FA*OES | FA*AAS | FA*OES | FA*OES | FA*OES | FA*OES | FA*OES | FA*AAS | FA*OES | FA*AAS | FA*AAS | FA*AAS | FA*OES | FA*OES | FA*AAS | FA*AAS | FA*AAS | FA*AAS | FA*AAS | FA*AAS | FA*AAS | FA*AAS | 2
|  |  | 0.085g | 50g | 25g | 30g | 40g | 30g | 30g | 30g | 30g | 30g | 50g | 25g | 30g | 30g | 30g | 30g | 40g | 50g | 30g | 30g | 30g | 30g | 30g | 30g | 30g | 3
| 1 | 1 | 1.7156 | 1.6871 | 1.685 | 1.725 | 1.46 | 1.675 | 1.78 | 1.75 | 1.705 | 1.675 | 1.68 | 1.731 | 1.68 | 1.565 | 1.669 | 1.57 | 1.74 | 1.73 | 1.734 | 1.67 | 1.68 | 1.671 | 1.6607 | 1.5998 | 1.334 | 1
| 1 | 2 | 1.7135 | 1.6892 | 1.667 | 1.701 | 1.48 | 1.68 | 1.73 | 1.735 | 1.72 | 1.69 | 1.69 | 1.775 | 1.71 | 1.631 | 1.689 | 1.59 | 1.73 | 1.73 | 1.658 | 1.71 | 1.71 | 1.738 | 1.6247 | 1.6419 | 1.341 | 5
| 1 | 3 | 1.7306 | 1.7077 | 1.663 | 1.641 | 1.46 | 1.655 | 1.76 | 1.69 | 1.645 | 1.66 | 1.7 | 1.745 | 1.71 | 1.657 | 1.665 | 1.66 | 1.68 | 1.74 | 1.738 | 1.68 | 1.7 | 1.738 | 1.6067 | 1.6243 | 1.333 | 16
| 1 | 4 | 1.6965 | 1.6686 | 1.689 | 1.647 | 1.48 | 1.48 | 1.765 | 1.685 | 1.61 | 1.655 | 1.68 | 1.78 | 1.64 | 1.601 | 1.696 | 1.69 | 1.72 | 1.75 | 1.723 | 1.64 | 1.69 | 1.664 | 1.672 | 1.6301 | 1.378 | 1.6866
| 1 | 5 | 1.7033 | 1.6727 | 1.711 | 1.69 | 1.44 | 1.69 | 1.75 | 1.72 | 1.715 | 1.67 | 1.68 | 1.734 | 1.64 | 1.625 | 1.68 | 1.56 | 1.72 | 1.74 | 1.748 | 1.64 | 1.68 | 1.738 | 1.6707 | 1.6241 | 1.4 | 8
| 1 | 6 | 1.696 | 1.6635 | 1.662 | 1.659 | 1.45 | 1.795 | 1.72 | 1.72 | 1.69 | 1.675 | 1.69 | 1.733 | 1.69 | 1.632 | 1.69 | 1.61 | 1.72 | 1.73 | 1.742 | 1.6 | 1.72 | 1.694 | 1.6633 | 1.5904 | 1.318
|  | 7 | 00: 1.6733
|  | 8 | 00: 1.6947
|  | 9 | 00: 1.727
|  | 10 | 00: 1.749
|  | 11 | 00: 1.6999
|  | 12 | 00: 1.7092
|  | 13 | 00: 1.6671
|  | 14 | 00: 1.6511
|  | 15 | 00: 1.6804
|  | 16 | 00: 1.6929
|  | 17 | 00: 1.7175
|  | 18 | 00: 1.6919
|  | 19 | 00: 1.7204
|  | 20 | 00: 1.7276
| Mean |  | 1.7029 | 1.6815 | 1.6795 | 1.6772 | 1.4617 | 1.6625 | 1.7508 | 1.7167 | 1.6808 | 1.6708 | 1.6867 | 1.7497 | 1.6783 | 1.6185 | 1.6815 | 1.6133 | 1.7183 | 1.7367 | 1.7238 | 1.6567 | 1.6967 | 1.7072 | 1.6497 | 1.6185 | 1.3507
| Median |  | 1.7016 | 1.6799 | 1.676 | 1.6745 | 1.46 | 1.6775 | 1.755 | 1.72 | 1.6975 | 1.6725 | 1.685 | 1.7395 | 1.685 | 1.628 | 1.6845 | 1.6 | 1.72 | 1.735 | 1.736 | 1.655 | 1.695 | 1.716 | 1.662 | 1.6242 | 1.3375
| Std Dev. |  | 0.023683 | 0.016425 | 0.019222 | 0.033373 | 0.016021 | 0.10212 | 0.022454 | 0.025232 | 0.043979 | 0.012416 | 0.008165 | 0.02216 | 0.031885 | 0.031722 | 0.012406 | 0.05164 | 0.020412 | 0.008165 | 0.033325 | 0.038297 | 0.01633 | 0.035205 | 0.027282 | 0.019426 | 0.031405
| Rel.Std.Dev. |  | 1.391% | 0.9768% | 1.145% | 1.99% | 1.096% | 6.142% | 1.282% | 1.47% | 2.617% | 0.7431% | 0.4841% | 1.267% | 1.9% | 1.96% | 0.7378% | 3.201% | 1.188% | 0.4702% | 1.933% | 2.312% | 0.9625% | 2.062% | 1.654% | 1.2% | 2.325%
| PDM3 |  | 0.9656% | -0.3032% | -0.4203% | -0.5586% | -13.34% | -1.428% | 3.809% | 1.783% | -0.3412% | -0.9341% | 0.004649% | 3.74% | -0.4894% | -4.037% | -0.3017% | -4.343% | 1.882% | 2.969% | 2.208% | -1.774% | 0.5976% | 1.22% | -2.189% | -4.039% | -19.92%
| Z-Score (Absolute) |  | NA | 0.03 | 0.02 | 0.07 | 5.12 | 0.41 | 1.66 | 0.86 | 0.02 | 0.22 | 0.15 | 1.63 | 0.04 | 1.45 | 0.03 | 1.57 | 0.9 | 1.33 | 1.02 | 0.55 | 0.39 | 0.63 | 0.72 | 1.45 | 7.73
| Analytical results for Pd in OREAS 604b (Indicative Value 4.58 ppb) | [26 empty] | Indicative
Pd | Round | Replicate | 00: Lab; 01: Lab | 1
| No | No | 00: 16; 01: 23 | ppb
|  |  | 00: FA*OES; 01: FA*AAS | 2
|  |  | 00: 40g; 01: 30g | 2
| 1 | 1 | 00: 5; 01: < 3 | 1
| 1 | 2 | 00: 5; 01: < 3 | 1
| 1 | 3 | 00: 5; 01: < 3 | 16
| 1 | 4 | 00: < 5; 01: < 3 | 4.5833
| 1 | 5 | 00: 5; 01: < 3 | 7
| 1 | 6 | 00: 5; 01: < 3
| Mean |  | 00: 5
| Median |  | 00: 5
| Std Dev. |  | 00: 0
Rel.Std.Dev. | bar: 00
| PDM3 |  | 00: 9.091%
| Z-Score (Absolute) |  | 00: 0.67; 01: 0.67
| Analytical results for Pt in OREAS 604b (Indicative Value < 5 ppb) | [26 empty] | Indicative
Pt | Round | Replicate | 00: Lab; 01: Lab | 1
| No | No | 00: 16; 01: 23 | ppb
|  |  | 00: FA*OES; 01: FA*AAS | 2
|  |  | 00: 40g; 01: 30g | 2
| 1 | 1 | 00: < 5; 01: < 5 | 1
| 1 | 2 | 00: < 5; 01: < 5 | 1
| 1 | 3 | 00: < 5; 01: < 5 | 16
| 1 | 4 | 00: < 5; 01: < 5 | < 5
| 1 | 5 | 00: < 5; 01: < 5 | 7
| 1 | 6 | 00: < 5; 01: < 5
Mean
Median
Std Dev.
Rel.Std.Dev.
PDM3
Z-Score (Absolute) | bar: 00 to 01
Note on C31: Z-Scores have been calculated inclusive of individual outliers. In general, laboratory batches are rejected if Z-Score > 2.5.
Note on C63: Z-Scores have been calculated inclusive of individual outliers. In general, laboratory batches are rejected if Z-Score > 2.5.
Note on C81: Z-Scores have been calculated inclusive of individual outliers. In general, laboratory batches are rejected if Z-Score > 2.5.
Note on C99: Z-Scores have been calculated inclusive of individual outliers. In general, laboratory batches are rejected if Z-Score > 2.5.

## AR Digest 10-50g
| Analytical results for Au in OREAS 604b (Certified Value 1.61 ppm) | [14 empty] | Certified
Au | Round | Replicate | Lab | Lab | Lab | Lab | Lab | Lab | Lab | Lab | Lab | Lab | Lab | Lab | Lab | 1
| No | No | 00 | 03 | 04 | 05 | 06 | 07 | 08 | 09 | 10 | 11 | 14 | 16 | 23 | ppm
|  |  | INAA | AR*MS | AR*AAS | AR*MS | AR*AAS | AR*MS | AR*MS | AR*MS | AR*AAS | AR*MS | AR*MS | AR*MS | AR*MS | 2
|  |  | 0.085g | 15g | 40g | 25g | 25g | 25g | 25g | 25g | 30g | 10g | 15g | 40g | 25g | 3
| 1 | 1 | 1.7156 | 1.6075 | 1.46 | 1.43 | 1.85 | > 1 | 1.78 | > 1 | 1.54 | 1.736 | 1.599 | 1.71 | 1.6397 | 1
| 1 | 2 | 1.7135 | 1.7173 | 1.46 | 1.44 | 1.73 | > 1 | 1.66 | > 1 | 1.54 | 1.683 | 1.475 | 1.72 | 1.6179 | 5
| 1 | 3 | 1.7306 | 1.6671 | 1.47 | 1.42 | 1.7 | > 1 | 1.67 | > 1 | 1.54 | 1.695 | 1.593 | 1.69 | 1.6644 | 16
| 1 | 4 | 1.6965 | 1.7164 | 1.47 | 1.39 | 1.73 | > 1 | 1.75 | > 1 | 1.55 | 1.727 | 1.54 | 1.67 | 1.6112 | 1.6105
| 1 | 5 | 1.7033 | 1.7261 | 1.47 | 1.42 | 1.73 | > 1 | 1.58 | > 1 | 1.57 | 1.724 | 1.53 | 1.66 | 1.5837 | 10
| 1 | 6 | 1.696 | 1.679 | 1.46 | 1.47 | 1.74 | > 1 | 1.71 | > 1 | 1.61 | 1.76 | 1.525 | 1.65 | 1.5609
|  | 7 | 1.6733
|  | 8 | 1.6947
|  | 9 | 1.727
|  | 10 | 1.749
|  | 11 | 1.6999
|  | 12 | 1.7092
|  | 13 | 1.6671
|  | 14 | 1.6511
|  | 15 | 1.6804
|  | 16 | 1.6929
|  | 17 | 1.7175
|  | 18 | 1.6919
|  | 19 | 1.7204
|  | 20 | 1.7276
| Mean |  | 1.7029 | 1.6856 | 1.465 | 1.4283 | 1.7467 |  | 1.6917 |  | 1.5583 | 1.7208 | 1.5437 | 1.6833 | 1.6129
| Median |  | 1.7016 | 1.6977 | 1.465 | 1.425 | 1.73 |  | 1.69 |  | 1.545 | 1.7255 | 1.535 | 1.68 | 1.6145
| Std Dev. |  | 0.023683 | 0.044898 | 0.0054772 | 0.026394 | 0.052409 |  | 0.071391 |  | 0.027869 | 0.027967 | 0.046388 | 0.028048 | 0.037317
| Rel.Std.Dev. |  | 1.391% | 2.664% | 0.3739% | 1.848% | 3% |  | 4.22% |  | 1.788% | 1.625% | 3.005% | 1.666% | 2.314%
| PDM3 |  | 5.734% | 4.659% | -9.036% | -11.31% | 8.453% |  | 5.038% |  | -3.241% | 6.849% | -4.152% | 4.52% | 0.1495%
| Z-Score (Absolute) |  | NA | 0.31 | 1.52 | 1.82 | 0.82 | NA | 0.36 | NA | 0.75 | 0.6 | 0.87 | 0.29 | 0.29
Note on C31: Z-Scores have been calculated inclusive of individual outliers. In general, laboratory batches are rejected if Z-Score > 2.5.

## IRC
| Analytical results for C in OREAS 604b (Indicative Value 0.112 wt.%) | [20 empty] | Indicative
C | Round | Replicate | Lab | BV Geo | Lab | [16 empty] | 1
| No | No | 15 | Perth | 23 | [16 empty] | wt.%
|  |  | IRC | IRC | IRC | [16 empty] | 3
3
| 1 | 1 | 0.12 |  | 0.1 | [16 empty] | 1
| 1 | 2 | 0.12 | 0.11 | 0.1 | [16 empty] | 3
| 1 | 3 | 0.12 |  | 0.1 | [16 empty] | 16
| 1 | 4 | 0.12 | 0.13 | 0.1 | [16 empty] | 0.11222
| 1 | 5 | 0.11 |  | 0.1 | [16 empty] | 9
| 1 | 6 | 0.11 |  | 0.1
| Mean |  | 0.11667 | 0.12 | 0.1
| Median |  | 0.12 | 0.12 | 0.1
| Std Dev. |  | 0.005164 | 0.014142 | 1.5202e-17
| Rel.Std.Dev. |  | 4.426% | 11.79% | 1.52e-14%
| PDM3 |  | 3.96% | 6.931% | -10.89%
| Z-Score (Absolute) |  | 0 | 0.67 | 3.37
| Analytical results for S in OREAS 604b (Certified Value 4.83 wt.%) | [20 empty] | Certified
S | Round | Replicate | Lab | Lab | Lab | Lab | Lab | Lab | Lab | Lab | Lab | Lab | Lab | Lab | Lab | Lab | Lab | Lab | Lab | Lab | Lab | 1
| No | No | 03 | 04 | 05 | 06 | 07 | 08 | 09 | 10 | 11 | 14 | 15 | 16 | 19 | 20 | 21 | 22 | 23 | 25 | 26 | wt.%
|  |  | IRC | IRC | IRC | IRC | IRC | IRC | IRC | IRC | IRC | IRC | IRC | IRC | IRC | IRC | IRC | IRC | IRC | IRC | IRC | 2
3
| 1 | 1 | 4.63 | 4.84 | 5.1 | 4.78 | 4.82 | 4.52 | 5.01 | 4.8 | 4.74 | 5.03 | 4.99 | 4.77 | 4.93 | 4.94 | 4.72 | 4.98 | 4.72 | 4.726 | 4.71 | 1
| 1 | 2 | 4.34 | 4.85 | 5.04 | 4.84 | 4.88 | 4.79 | 4.94 | 4.91 | 4.67 | 5.02 | 4.99 | 4.76 | 4.75 | 4.99 | 4.71 | 5.01 | 4.67 | 4.726 | 4.7 | #N/A
| 1 | 3 | 4.57 | 4.81 | 5.06 | 4.65 | 4.71 | 4.96 | 5.05 | 4.9 | 4.7 | 4.99 | 4.95 | 4.78 | 4.77 | 4.97 | 4.67 | 4.9 | 4.73 | 4.7235 | 4.76 | 16
| 1 | 4 | 4.61 | 4.83 | 5.08 | 4.79 | 4.86 | 4.71 | 4.82 | 4.87 | 4.77 | 5.01 | 4.98 | 4.76 | 4.81 | 4.96 | 4.67 | 4.93 | 4.68 | 4.7335 | 4.64 | 4.8349
| 1 | 5 | 5.04 | 4.85 | 5.08 | 4.66 | 4.82 | 5.08 | 4.82 | 4.87 | 4.78 | 5.04 | 4.94 | 4.75 | 4.73 | 4.93 | 4.7 | 5.03 | 4.69 | 4.7335 | 4.78 | 12
| 1 | 6 | 4.93 | 4.85 | 5.07 | 4.72 | 4.79 | 4.67 | 4.93 | 4.91 | 4.75 | 5.04 | 4.9 | 4.76 | 4.86 | 4.96 | 4.7 | 5.05 | 4.66 | 4.7385 | 4.64
| Mean |  | 4.6867 | 4.8383 | 5.0717 | 4.74 | 4.8133 | 4.7883 | 4.9283 | 4.8767 | 4.735 | 5.0217 | 4.9583 | 4.7633 | 4.8083 | 4.9583 | 4.695 | 4.9833 | 4.6917 | 4.7302 | 4.705
| Median |  | 4.62 | 4.845 | 5.075 | 4.75 | 4.82 | 4.75 | 4.935 | 4.885 | 4.745 | 5.025 | 4.965 | 4.76 | 4.79 | 4.96 | 4.7 | 4.995 | 4.685 | 4.7298 | 4.705
| Std Dev. |  | 0.25571 | 0.016021 | 0.020412 | 0.076158 | 0.059889 | 0.20331 | 0.094956 | 0.041793 | 0.042308 | 0.019408 | 0.035449 | 0.010328 | 0.075476 | 0.02137 | 0.020736 | 0.058538 | 0.027869 | 0.0058452 | 0.058566
| Rel.Std.Dev. |  | 5.456% | 0.3311% | 0.4025% | 1.607% | 1.244% | 4.246% | 1.927% | 0.857% | 0.8935% | 0.3865% | 0.7149% | 0.2168% | 1.57% | 0.431% | 0.4417% | 1.175% | 0.594% | 0.1236% | 1.245%
| PDM3 |  | -3.066% | 0.0713% | 4.897% | -1.963% | -0.4458% | -0.9628% | 1.933% | 0.8642% | -2.066% | 3.863% | 2.553% | -1.48% | -0.5492% | 2.553% | -2.893% | 3.07% | -2.962% | -2.166% | -2.686%
| Z-Score (Absolute) |  | 0.79 | 0.2 | 1.72 | 0.45 | 0.03 | 0.13 | 0.78 | 0.45 | 0.48 | 1.39 | 0.98 | 0.29 | 0 | 0.98 | 0.74 | 1.14 | 0.76 | 0.51 | 0.67
Note on C17: Z-Scores have been calculated inclusive of individual outliers. In general, laboratory batches are rejected if Z-Score > 2.5.
Note on C35: Z-Scores have been calculated inclusive of individual outliers. In general, laboratory batches are rejected if Z-Score > 2.5.

## 4-Acid
| Analytical results for Ag in OREAS 604b (Certified Value 507 ppm) | [23 empty] | Certified
Ag | Round | Replicate | Lab | Lab | Lab | Lab | Lab | Lab | Lab | Lab | Lab | Lab | Lab | Lab | Lab | Lab | Lab | Lab | Lab | Lab | Lab | Lab | Lab | Lab | 1
| No | No | 01 | 02 | 03 | 04 | 05 | 06 | 07 | 08 | 09 | 10 | 11 | 12 | 14 | 15 | 16 | 20 | 21 | 22 | 23 | 24 | 25 | 26 | ppm
|  |  | 4A*OES | 4A*OES | 4A*OES | 4A*AAS | 4A*OES/AAS | 4A*OES/AAS | 4A*OES | 4A*OES/AAS | 4A*OES/AAS | 4A*AAS | 4A*MS | 4A*OES | 4A*AAS | 4A*MS | 4A*MS | 4A*AAS | 4A*AAS | 4A*AAS | 5A*OES | 4A*OES | 4A*OES/MS | 4A*AAS | 0
0
| 1 | 1 | 474.5177 | 472.3 | 505 | 530 | 497 | 497 | 529 | 512 | 503 | 515 | 479.67 | 506.6386 | 509 | 562 | 509 | 526 | 493 | N.A. | 522.86 | 509.2994 | > 100 | 502 | 1
| 1 | 2 | 482.1301 | 472.9 | 508 | 530 | 507 | 498 | 528 | 507 | 493 | 519 | 476.97 | 505.9571 | 510 | 586 | 528 | 520 | 492 | N.A. | 530.796 | 495.8126 | > 100 | 493 | 25
| 1 | 3 | 477.9517 | 467.8 | 504 | 530 | 495 | 498 | 525 | 519 | 502 | 519 | 477.17 | 505.3593 | 515 | 584 | 509 | 527 | 502 | N.A. | 527.817 | 506.5957 | > 100 | 502 | 16
| 1 | 4 | 477.7701 | 462 | 505 | 530 | 494 | 498 | 528 | 520 | 497 | 516 | 482.33 | 502.726 | 512 | 574 | 518 | 521 | 503 | N.A. | 521.033 | 504.1985 | > 100 | 509 | 506.7321
| 1 | 5 | 483.2994 | 467.4 | 508 | 530 | 490 | 496 | 520 | 502 | 493 | 512 | 473.35 | 507.5939 | 513 | 558 | 514 | 530 | 495 | N.A. | 522.468 | 497.0812 | > 100 | 501 | 14
| 1 | 6 | 479.7765 | 466.3 | 502 | 530 | 495 | 499 | 522 | 512 | 503 | 517 | 483.23 | 502.0084 | 511 | 552 | 513 | 532 | 493 | N.A. | 523.06 | 499.5987 | > 100 | 497
| Mean |  | 479.2409 | 468.1167 | 505.3333 | 530 | 496.3333 | 497.6667 | 525.3333 | 512 | 498.5 | 516.3333 | 478.7867 | 505.0472 | 511.6667 | 569.3333 | 515.1667 | 526 | 496.3333 |  | 524.6723 | 502.0977 |  | 500.6667
| Median |  | 478.8641 | 467.6 | 505 | 530 | 495 | 498 | 526.5 | 512 | 499.5 | 516.5 | 478.42 | 505.6582 | 511.5 | 568 | 513.5 | 526.5 | 494 |  | 522.96 | 501.8986 |  | 501.5
| Std Dev. |  | 3.2012 | 4.0425 | 2.3381 | 0 | 5.7155 | 1.0328 | 3.6697 | 6.8993 | 4.8062 | 2.6583 | 3.7027 | 2.2166 | 2.1602 | 14.1233 | 7.1391 | 4.7749 | 4.8854 |  | 3.7783 | 5.43 |  | 5.3914
| Rel.Std.Dev. |  | 0.668% | 0.8636% | 0.4627% | 0% | 1.152% | 0.2075% | 0.6985% | 1.348% | 0.9641% | 0.5148% | 0.7734% | 0.4389% | 0.4222% | 2.481% | 1.386% | 0.9078% | 0.9843% |  | 0.7201% | 1.081% |  | 1.077%
| PDM3 |  | -5.425% | -7.62% | -0.276% | 4.592% | -2.052% | -1.789% | 3.671% | 1.04% | -1.625% | 1.895% | -5.515% | -0.3325% | 0.9738% | 12.35% | 1.664% | 3.802% | -2.052% |  | 3.54% | -0.9146% |  | -1.197%
| Z-Score (Absolute) |  | 1.86 | 2.65 | 0.01 | 1.78 | 0.63 | 0.54 | 1.44 | 0.49 | 0.48 | 0.8 | 1.89 | 0.01 | 0.46 | 4.59 | 0.71 | 1.49 | 0.63 | NA | 1.4 | 0.22 | NA | 0.32
| Analytical results for Al in OREAS 604b (Certified Value 6.55 wt.%) | [23 empty] | Certified
Al | Round | Replicate | Lab | Lab | Lab | Lab | Lab | Lab | Lab | Lab | Lab | Lab | Lab | Lab | Lab | Lab | Lab | Lab | Lab | Lab | Lab | Lab | Lab | Lab | 1
| No | No | 01 | 02 | 03 | 04 | 05 | 06 | 07 | 08 | 09 | 10 | 11 | 12 | 14 | 15 | 16 | 20 | 21 | 22 | 23 | 24 | 25 | 26 | wt.%
|  |  | 4A*OES | 4A*OES | 4A*OES/MS | 4A*OES | 4A*OES/MS | 4A*OES/MS | 4A*OES/MS | 4A*OES/MS | 4A*OES/MS | 4A*OES | 4A*MS | 4A*OES | 4A*MS | 4A*MS | 4A*OES | 4A*OES/MS | 4A*OES/MS | 4A*OES | 5A*OES | 4A*OES/MS | 4A*OES/MS | 4A*OES | 2
3
| 1 | 1 | 6.146 | 6.5054 | 6.04 | 3.74 | 6.35 | 6.5 | 6.58 | 6.91 | 6.35 | 6.85 | 6.6543 | 6.4212 | 6.4629 | 6.48 | 6.59 | 7.11 | 6.66 | 6.3 | 6.8323 | 6.5323 | 6.574 | 5.8 | 1
| 1 | 2 | 6.1455 | 6.5026 | 6.07 | 3.74 | 6.38 | 6.57 | 6.21 | 7.14 | 6.37 | 6.84 | 6.7788 | 6.458 | 6.3855 | 6.47 | 6.49 | 7.04 | 6.93 | 6.19 | 7.0483 | 6.4687 | 6.634 | 6.339 | #N/A
| 1 | 3 | 6.1374 | 6.4852 | 5.7 | 3.73 | 6.48 | 6.5 | 6.4 | 6.95 | 6.54 | 6.94 | 6.6159 | 6.4176 | 6.498 | 6.44 | 6.48 | 7.12 | 6.51 | 6.51 | 6.632 | 6.48 | 6.628 | 6.094 | 16
| 1 | 4 | 6.2004 | 6.4307 | 5.74 | 3.7 | 6.33 | 6.41 | 6.44 | 6.61 | 6.45 | 6.86 | 6.7021 | 6.4722 | 6.3486 | 6.43 | 6.55 | 6.81 | 6.49 | 6.15 | 6.9551 | 6.4841 | 6.605 | 5.493 | 6.5454
| 1 | 5 | 6.1545 | 6.622 | 5.73 | 3.71 | 6.28 | 6.36 | 6.49 | 6.63 | 6.6 | 6.79 | 6.586 | 6.4905 | 6.3774 | 6.38 | 6.6 | 6.95 | 6.64 | 6 | 6.7089 | 6.2295 | 6.57 | 5.654 | 15
| 1 | 6 | 6.1859 | 6.5285 | 5.68 | 3.76 | 6.52 | 6.13 | 6.51 | 6.8 | 6.48 | 6.82 | 6.5901 | 6.4234 | 6.4647 | 6.37 | 6.58 | 6.98 | 6.51 | 6.33 | 6.9672 | 6.3802 | 6.555 | 5.641
| Mean |  | 6.1616 | 6.5124 | 5.8267 | 3.73 | 6.39 | 6.4117 | 6.4383 | 6.84 | 6.465 | 6.85 | 6.6545 | 6.4471 | 6.4229 | 6.4283 | 6.5483 | 7.0017 | 6.6233 | 6.2467 | 6.8573 | 6.4291 | 6.5943 | 5.8368
| Median |  | 6.1502 | 6.504 | 5.735 | 3.735 | 6.365 | 6.455 | 6.465 | 6.855 | 6.465 | 6.845 | 6.6351 | 6.4407 | 6.4242 | 6.435 | 6.565 | 7.01 | 6.575 | 6.245 | 6.8937 | 6.4744 | 6.5895 | 5.727
| Std Dev. |  | 0.025448 | 0.062978 | 0.1784 | 0.021909 | 0.092087 | 0.15664 | 0.12766 | 0.20278 | 0.096488 | 0.050596 | 0.074894 | 0.030756 | 0.059961 | 0.04535 | 0.051929 | 0.11583 | 0.16681 | 0.17466 | 0.16217 | 0.10961 | 0.032782 | 0.31927
| Rel.Std.Dev. |  | 0.413% | 0.967% | 3.062% | 0.5874% | 1.441% | 2.443% | 1.983% | 2.965% | 1.492% | 0.7386% | 1.125% | 0.477% | 0.9336% | 0.7055% | 0.793% | 1.654% | 2.519% | 2.796% | 2.365% | 1.705% | 0.4971% | 5.47%
| PDM3 |  | -5.863% | -0.5042% | -10.98% | -43.01% | -2.374% | -2.043% | -1.636% | 4.501% | -1.228% | 4.654% | 1.667% | -1.501% | -1.872% | -1.789% | 0.04483% | 6.971% | 1.191% | -4.564% | 4.765% | -1.776% | 0.7476% | -10.83%
| Z-Score (Absolute) |  | 1.14 | 0.28 | 2.5 | 11.01 | 0.21 | 0.13 | 0.02 | 1.61 | 0.09 | 1.65 | 0.86 | 0.02 | 0.08 | 0.06 | 0.43 | 2.27 | 0.73 | 0.8 | 1.68 | 0.06 | 0.62 | 2.46
| Analytical results for As in OREAS 604b (Certified Value 1351 ppm) | [23 empty] | Certified
As | Round | Replicate | Lab | Lab | Lab | Lab | Lab | Lab | Lab | Lab | Lab | Lab | Lab | Lab | Lab | Lab | Lab | Lab | Lab | Lab | Lab | Lab | Lab |  | 1
| No | No | 02 | 03 | 04 | 05 | 06 | 07 | 08 | 09 | 10 | 11 | 12 | 14 | 15 | 16 | 20 | 21 | 22 | 23 | 24 | 25 | 26 |  | ppm
|  |  | 4A*MS | 4A*OES/MS | 4A*OES | 4A*OES/MS | 4A*OES/MS | 4A*OES/MS | 4A*OES/MS | 4A*OES/MS | 4A*MS | 4A*MS | 4A*OES | 4A*MS | 4A*MS | 4A*MS | 4A*OES/MS | 4A*OES/MS | 4A*OES | 5A*OES | 4A*OES/MS | 4A*OES/MS | 4A*OES |  | 0
0
| 1 | 1 | 1296 | 945.5 | 1221 | 1330 | 1370 | 1385 | 1465 | 1375 | 1470 | 1416.5 | 1352.9359 | 1314.6 | 1490 | 1360 | 1349 | 1260 | 1308 | 735.229 | 1316.0498 | 1114 | 1311 |  | 1
| 1 | 2 | 1315 | 1051.1 | 1230 | 1340 | 1370 | 1295 | 1530 | 1375 | 1480 | 1415.4 | 1354.0142 | 1304.2 | 1530 | 1400 | 1287 | 1310 | 1292 | 759.261 | 1302.4099 | 1114 | 1326.915 |  | 26
| 1 | 3 | 1281 | 1093.1 | 1218 | 1360 | 1360 | 1340 | 1475 | 1395 | 1440 | 1394.4 | 1332.7768 | 1317.6 | 1510 | 1360 | 1348 | 1280 | 1259 | 730.639 | 1301.4187 | 1102 | 1290.744 |  | 16
| 1 | 4 | 1264 | 1017.8 | 1218 | 1330 | 1350 | 1350 | 1385 | 1385 | 1450 | 1414.6 | 1333.9265 | 1284.3 | 1510 | 1340 | 1340 | 1320 | 1314 | 741.357 | 1275.0846 | 1079 | 1315.838 |  | 1351.1932
| 1 | 5 | 1353 | 998.6 | 1220 | 1330 | 1370 | 1350 | 1425 | 1425 | 1480 | 1386.2 | 1334.6861 | 1289.5 | 1520 | 1360 | 1350 | 1260 | 1275 | 733.587 | 1280.95 | 1109 | 1312.358 |  | 16
| 1 | 6 | 1340 | 1045.8 | 1223 | 1380 | 1310 | 1350 | 1430 | 1370 | 1460 | 1377.5 | 1334.6253 | 1303.9 | 1480 | 1360 | 1324 | 1280 | 1304 | 763.054 | 1284.6957 | 1112 | 1281.536
| Mean |  | 1308.1667 | 1025.3167 | 1221.6667 | 1345 | 1355 | 1345 | 1451.6667 | 1387.5 | 1463.3333 | 1400.7667 | 1340.4941 | 1302.35 | 1506.6667 | 1363.3333 | 1333 | 1285 | 1292 | 743.8545 | 1293.4348 | 1105 | 1306.3985
| Median |  | 1305.5 | 1031.8 | 1220.5 | 1335 | 1365 | 1350 | 1447.5 | 1380 | 1465 | 1404.5 | 1334.6557 | 1304.05 | 1510 | 1360 | 1344 | 1280 | 1298 | 738.293 | 1293.0572 | 1110.5 | 1311.679
| Std Dev. |  | 34.371 | 50.6358 | 4.5019 | 20.7364 | 23.4521 | 28.9828 | 49.9667 | 20.4328 | 16.3299 | 17.0123 | 10.0842 | 13.2618 | 18.619 | 19.6638 | 24.5601 | 25.0998 | 21.2697 | 13.9046 | 15.6506 | 13.5056 | 16.9111
| Rel.Std.Dev. |  | 2.627% | 4.939% | 0.3685% | 1.542% | 1.731% | 2.155% | 3.442% | 1.473% | 1.116% | 1.214% | 0.7523% | 1.018% | 1.236% | 1.442% | 1.842% | 1.953% | 1.646% | 1.869% | 1.21% | 1.222% | 1.294%
| PDM3 |  | -3.184% | -24.12% | -9.586% | -0.4583% | 0.2817% | -0.4583% | 7.436% | 2.687% | 8.299% | 3.669% | -0.7918% | -3.615% | 11.51% | 0.8985% | -1.346% | -4.899% | -4.381% | -44.95% | -4.275% | -18.22% | -3.315%
| Z-Score (Absolute) |  | 0.41 | 5.06 | 1.83 | 0.2 | 0.36 | 0.2 | 1.95 | 0.9 | 2.14 | 1.11 | 0.12 | 0.5 | 2.86 | 0.5 | 0 | 0.79 | 0.67 | 9.69 | 0.65 | 3.75 | 0.44
| Analytical results for Au in OREAS 604b (Indicative Value 1.77 ppm) | [23 empty] | Indicative
Au | Round | Replicate | 02: Lab |  | 1
| No | No | 02: 23 |  | ppm
|  |  | 02: 5A*MS |  | 2
2
| 1 | 1 | 02: 1.804 |  | 1
| 1 | 2 | 02: 1.803 |  | 5
| 1 | 3 | 02: 1.7377 |  | 16
| 1 | 4 | 02: 1.7206 |  | 1.7744
| 1 | 5 | 02: 1.7441 |  | 11
| 1 | 6 | 02: 1.8372
| Mean |  | 02: 1.7744
| Median |  | 02: 1.7735
| Std Dev. |  | 02: 0.046476
| Rel.Std.Dev. |  | 02: 2.619%
| PDM3 |  | 02: -1.998e-13%
Z-Score (Absolute) | bar: 02
| Analytical results for Ba in OREAS 604b (Indicative Value 580 ppm) | [23 empty] | Indicative
Ba | Round | Replicate | Lab | Lab | Lab | Lab | Lab | Lab | Lab | Lab | Lab | Lab | Lab | Lab | Lab | Lab | Lab | Lab | Lab | Lab |  |  |  |  | 1
| No | No | 02 | 03 | 04 | 05 | 06 | 07 | 08 | 09 | 10 | 12 | 14 | 20 | 21 | 22 | 23 | 24 | 25 | 26 |  |  |  |  | ppm
|  |  | 4A*MS | 4A*OES/MS | 4A*OES | 4A*OES/MS | 4A*OES/MS | 4A*OES/MS | 4A*OES/MS | 4A*OES/MS | 4A*MS | 4A*OES | 4A*MS | 4A*OES/MS | 4A*OES/MS | 4A*OES | 5A*OES | 4A*OES/MS | 4A*OES/MS | 4A*OES |  |  |  |  | 0
0
| 1 | 1 | > 5000 | 15 | 264 | 1310 | 250 | 230 | 60 | 60 | 1460 | 1740.9795 | 394 | 1182 | 39 | 578 | 3579.52 | 376.5556 | 7078 | 605.719 |  |  |  |  | 1
| 1 | 2 | > 5000 | 16 | 257 | 1890 | 210 | 240 | 70 | 70 | 1450 | 1832.4707 | 79 | 1157 | 52.7 | 484 | 4364.58 | 348.3582 | 7124 | 674.794 |  |  |  |  | 6
| 1 | 3 | > 5000 | 15 | 251 | 1730 | 200 | 180 | 70 | 60 | 1550 | 1861.3749 | 220 | 1266 | 43.4 | 506 | 4378.105 | 326.7646 | 7072 | 664.926 |  |  |  |  | 16
| 1 | 4 | > 5000 | 15 | 260 | 1450 | 140 | 270 | 70 | 70 | 1540 | 1781.1557 | 231 | 1232 | 40.5 | 510 | 3846.263 | 459.0488 | 7116 | 661.363 |  |  |  |  | 579.7959
| 1 | 5 | 3757 | 17 | 256 | 1820 | 130 | 200 | 40 | 60 | 1560 | 1780.5178 | 358 | 1193 | 48.7 | 545 | 3591.679 | 363.9204 | 7001 | 651.533 |  |  |  |  | 12
| 1 | 6 | 4697 | 14 | 261 | 910 | 1090 | 210 | 60 | 110 | 1530 | 1874.0662 | 325 | 1214 | 40.6 | 465 | 4042.933 | 343.0308 | 7101 | 643.894
| Mean |  | 4227 | 15.3333 | 258.1667 | 1518.3333 | 336.6667 | 221.6667 | 61.6667 | 71.6667 | 1515 | 1811.7608 | 267.8333 | 1207.3333 | 44.15 | 514.6667 | 3967.18 | 369.6131 | 7082 | 650.3715
| Median |  | 4227 | 15 | 258.5 | 1590 | 205 | 220 | 65 | 65 | 1535 | 1806.8132 | 278 | 1203.5 | 42 | 508 | 3944.598 | 356.1393 | 7089.5 | 656.448
| Std Dev. |  | 664.6804 | 1.0328 | 4.535 | 372.0439 | 371.7885 | 31.8852 | 11.6905 | 19.4079 | 47.6445 | 52.3359 | 115.4286 | 38.6661 | 5.4188 | 41.0739 | 357.3309 | 47.0611 | 44.6273 | 24.3568
| Rel.Std.Dev. |  | 15.72% | 6.736% | 1.757% | 24.5% | 110.4% | 14.38% | 18.96% | 27.08% | 3.145% | 2.889% | 43.1% | 3.203% | 12.27% | 7.981% | 9.007% | 12.73% | 0.6302% | 3.745%
| PDM3 |  | 629% | -97.36% | -55.47% | 161.9% | -41.93% | -61.77% | -89.36% | -87.64% | 161.3% | 212.5% | -53.81% | 108.2% | -92.39% | -11.23% | 584.2% | -36.25% | 1121% | 12.17%
| Z-Score (Absolute) |  | 6.56 | 0.74 | 0.32 | 1.86 | 0.18 | 0.38 | 0.66 | 0.64 | 1.86 | 2.37 | 0.3 | 1.33 | 0.69 | 0.13 | 6.11 | 0.13 | 11.5 | 0.36
| Analytical results for Be in OREAS 604b (Certified Value 1.72 ppm) | [23 empty] | Certified
Be | Round | Replicate | Lab | Lab | Lab | Lab | Lab | Lab | Lab | Lab | Lab | Lab | Lab | Lab | Lab | Lab | Lab | Lab | Lab | Lab | Lab | Lab | Lab |  | 1
| No | No | 01 | 02 | 03 | 04 | 05 | 06 | 07 | 08 | 09 | 10 | 11 | 12 | 14 | 15 | 16 | 20 | 21 | 22 | 23 | 25 | 26 |  | ppm
|  |  | 4A*MS | 4A*MS | 4A*OES/MS | 4A*OES | 4A*OES/MS | 4A*OES/MS | 4A*OES/MS | 4A*OES/MS | 4A*OES/MS | 4A*MS | 4A*MS | 4A*OES | 4A*MS | 4A*MS | 4A*MS | 4A*OES/MS | 4A*OES/MS | 4A*OES | 5A*OES | 4A*OES/MS | 4A*OES |  | 2
2
| 1 | 1 | 1.6811 | 1.9 | 2 | < 5 | 1.87 | 1.78 | 1.69 | 2.07 | 1.62 | 1.6 | 1.68 | 1.3929 | 2 | 2.41 | 1.9 | 2.2 | 1.4 | 1.5 | 1.415 | < 0.5 | 1.372 |  | 1
| 1 | 2 | 1.7904 | 1.9 | 1 | < 5 | 1.8 | 1.85 | 1.58 | 2.05 | 1.67 | 1.6 | 1.82 | 1.4123 | 2 | 2.43 | 2 | 1.9 | 1.83 | 1.5 | 1.438 | < 0.5 | 1.423 |  | 28
| 1 | 3 | 1.6466 | 1.9 | 1 | < 5 | 1.87 | 1.68 | 1.66 | 1.89 | 1.69 | 1.7 | 1.67 | 1.4239 | 2 | 2.44 | 1.8 | 2.2 | 1.41 | 1.5 | 1.338 | < 0.5 | 1.381 |  | 16
| 1 | 4 | 1.6697 | 1.8 | 2 | < 5 | 1.94 | 1.62 | 1.71 | 1.77 | 1.77 | 1.6 | 1.74 | 1.4253 | 2 | 2.35 | 1.8 | 2 | 1.14 | 1.5 | 1.48 | < 0.5 | 1.443 |  | 1.7228
| 1 | 5 | 1.7108 | 2 | 2 | < 5 | 1.9 | 1.66 | 1.71 | 1.91 | 1.71 | 1.6 | 1.69 | 1.4567 | 2 | 2.4 | 1.9 | 2 | 1.59 | 1.5 | 1.268 | < 0.5 | 1.435 |  | 17
| 1 | 6 | 1.7324 | 1.9 | 2 | < 5 | 1.92 | 1.56 | 1.67 | 2 | 1.64 | 1.6 | 1.66 | 1.4809 | 2 | 2.42 | 1.8 | 2.1 | 1.24 | 1.5 | 1.382 | < 0.5 | 1.375
| Mean |  | 1.7052 | 1.9 | 1.6667 |  | 1.8833 | 1.6917 | 1.67 | 1.9483 | 1.6833 | 1.6167 | 1.71 | 1.432 | 2 | 2.4083 | 1.8667 | 2.0667 | 1.435 | 1.5 | 1.3868 |  | 1.4048
| Median |  | 1.6959 | 1.9 | 2 |  | 1.885 | 1.67 | 1.68 | 1.955 | 1.68 | 1.6 | 1.685 | 1.4246 | 2 | 2.415 | 1.85 | 2.05 | 1.405 | 1.5 | 1.3985 |  | 1.402
| Std Dev. |  | 0.051589 | 0.063246 | 0.5164 |  | 0.049261 | 0.10629 | 0.04858 | 0.11356 | 0.053541 | 0.040825 | 0.060663 | 0.031709 | 0 | 0.031885 | 0.08165 | 0.12111 | 0.24777 | 0 | 0.075658 |  | 0.032351
| Rel.Std.Dev. |  | 3.025% | 3.329% | 30.98% |  | 2.616% | 6.283% | 2.909% | 5.829% | 3.181% | 2.525% | 3.548% | 2.214% | 0% | 1.324% | 4.374% | 5.86% | 17.27% | 0% | 5.455% |  | 2.303%
| PDM3 |  | -1.021% | 10.29% | -3.256% |  | 9.321% | -1.805% | -3.062% | 13.09% | -2.288% | -6.158% | -0.7404% | -16.88% | 16.09% | 39.8% | 8.354% | 19.96% | -16.7% | -12.93% | -19.5% |  | -18.45%
| Z-Score (Absolute) |  | 0.04 | 0.67 | NA | 2.62 | 0.62 | 0 | 0.07 | 0.83 | 0.03 | 0.24 | 0.06 | 0.84 | NA | 2.32 | 0.57 | 1.21 | 0.83 | 0.62 | 0.99 | 4.67 | 0.93
Results from laboratories 3 & 14 were removed due to their 1 ppm reading resolution.
| Analytical results for Bi in OREAS 604b (Certified Value 40.8 ppm) | [23 empty] | Certified
Bi | Round | Replicate | Lab | Lab | Lab | Lab | Lab | Lab | Lab | Lab | Lab | Lab | Lab | Lab | Lab | Lab | Lab | Lab | Lab | Lab | Lab | Lab | Lab | Lab | 1
| No | No | 01 | 02 | 03 | 04 | 05 | 06 | 07 | 08 | 09 | 10 | 11 | 12 | 14 | 15 | 16 | 20 | 21 | 22 | 23 | 24 | 25 | 26 | ppm
|  |  | 4A*MS | 4A*MS | 4A*OES/MS | 4A*OES | 4A*OES/MS | 4A*OES/MS | 4A*OES/MS | 4A*OES/MS | 4A*OES/MS | 4A*MS | 4A*MS | 4A*OES | 4A*MS | 4A*MS | 4A*MS | 4A*OES/MS | 4A*OES/MS | 4A*OES | 5A*MS | 4A*OES/MS | 4A*OES/MS | 4A*OES | 1
2
| 1 | 1 | 44.3249 | 36.9 | 45.36 | 32 | 40 | 38 | 38.8 | 40.8 | 40.5 | 41.7 | 39.06 | 39.1208 | 31.86 | 31.4 | 46.8 | 41.5 | 40.4 | 40 | 41.7161 | 44.5042 | < 5 | 43.516 | 1
| 1 | 2 | 44.5936 | 37.94 | 47.58 | 34 | 39.2 | 38.6 | 38.5 | 43.9 | 40.2 | 41.9 | 42.2 | 38.7267 | 35.15 | 32.5 | 46.3 | 40.3 | 41.7 | 41 | 41.867 | 42.6655 | < 5 | 43.235 | 29
| 1 | 3 | 45.2397 | 37.48 | 46.31 | 32 | 39.7 | 39.1 | 39.6 | 39.6 | 41.1 | 42.1 | 41.68 | 38.4217 | 34.65 | 31.8 | 46.5 | 42 | 39.2 | 42 | 40.0084 | 46.6008 | < 5 | 45.762 | 16
| 1 | 4 | 44.3207 | 35.96 | 46.87 | 34 | 39.4 | 37.6 | 40.2 | 40.3 | 41 | 42.2 | 40.01 | 38.7813 | 37.31 | 32.1 | 44.4 | 40.8 | 40.2 | 38 | 40.5123 | 43.8854 | < 5 | 41.22 | 40.7902
| 1 | 5 | 44.0189 | 36.87 | 45.72 | 34 | 38.3 | 38.5 | 39.2 | 38.7 | 42.7 | 41.1 | 41.14 | 38.0159 | 31.49 | 32.5 | 44.4 | 41.5 | 40.3 | 39 | 40.6707 | 47.2473 | < 5 | 37.969 | 18
| 1 | 6 | 44.0938 | 37.53 | 42.18 | 33 | 39.3 | 35.9 | 38.7 | 40.4 | 41 | 41.4 | 41.87 | 38.334 | 34.02 | 32.3 | 45.5 | 41.1 | 37.7 | 36 | 42.2736 | 47.0134 | < 5 | 40.18
| Mean |  | 44.4319 | 37.1133 | 45.67 | 33.1667 | 39.3167 | 37.95 | 39.1667 | 40.6167 | 41.0833 | 41.7333 | 40.9933 | 38.5667 | 34.08 | 32.1 | 45.65 | 41.2 | 39.9167 | 39.3333 | 41.1747 | 45.3194 |  | 41.9803
| Median |  | 44.3228 | 37.19 | 46.015 | 33.5 | 39.35 | 38.25 | 39 | 40.35 | 41 | 41.8 | 41.41 | 38.5742 | 34.335 | 32.2 | 45.9 | 41.3 | 40.25 | 39.5 | 41.1934 | 45.5525 |  | 42.2275
| Std Dev. |  | 0.44437 | 0.69661 | 1.8855 | 0.98319 | 0.57764 | 1.1292 | 0.64083 | 1.7702 | 0.86583 | 0.42269 | 1.2184 | 0.38916 | 2.1699 | 0.43359 | 1.0597 | 0.6 | 1.3467 | 2.1602 | 0.8981 | 1.897 |  | 2.762
| Rel.Std.Dev. |  | 1% | 1.877% | 4.129% | 2.964% | 1.469% | 2.975% | 1.636% | 4.358% | 2.108% | 1.013% | 2.972% | 1.009% | 6.367% | 1.351% | 2.321% | 1.456% | 3.374% | 5.492% | 2.181% | 4.186% |  | 6.579%
| PDM3 |  | 8.928% | -9.014% | 11.96% | -18.69% | -3.613% | -6.963% | -3.98% | -0.4255% | 0.7186% | 2.312% | 0.4979% | -5.451% | -16.45% | -21.3% | 11.91% | 1.005% | -2.142% | -3.572% | 0.9425% | 11.1% |  | 2.918%
| Z-Score (Absolute) |  | 1.65 | 1.25 | 2.13 | 2.81 | 0.38 | 0.92 | 0.43 | 0.14 | 0.32 | 0.58 | 0.29 | 0.67 | 2.44 | 3.23 | 2.13 | 0.37 | 0.14 | 0.37 | 0.36 | 2 | 14.92 | 0.68
| Analytical results for Ca in OREAS 604b (Certified Value 0.704 wt.%) | [23 empty] | Certified
Ca | Round | Replicate | Lab | Lab | Lab | Lab | Lab | Lab | Lab | Lab | Lab | Lab | Lab | Lab | Lab | Lab | Lab | Lab | Lab | Lab | Lab | Lab | Lab | Lab | 1
| No | No | 01 | 02 | 03 | 04 | 05 | 06 | 07 | 08 | 09 | 10 | 11 | 12 | 14 | 15 | 16 | 20 | 21 | 22 | 23 | 24 | 25 | 26 | wt.%
|  |  | 4A*OES | 4A*OES | 4A*OES/MS | 4A*OES | 4A*OES/MS | 4A*OES/MS | 4A*OES/MS | 4A*OES/MS | 4A*OES/MS | 4A*OES | 4A*MS | 4A*OES | 4A*MS | 4A*MS | 4A*OES | 4A*OES/MS | 4A*OES/MS | 4A*OES | 5A*OES | 4A*OES/MS | 4A*OES/MS | 4A*OES | 3
3
| 1 | 1 | 0.62503 | 0.6968 | 0.6 | 0.41 | 0.75 | 0.72 | 0.71 | 0.74 | 0.69 | 0.677 | 0.7099 | 0.72021 | 0.6965 | 0.71 | 0.71 | 0.75 | 0.701 | 0.65 | 0.71987 | 0.69016 | 0.7613 | 0.619 | 1
| 1 | 2 | 0.62922 | 0.6991 | 0.6 | 0.41 | 0.74 | 0.74 | 0.67 | 0.77 | 0.69 | 0.679 | 0.7298 | 0.71867 | 0.6806 | 0.7 | 0.71 | 0.7 | 0.726 | 0.64 | 0.72982 | 0.68126 | 0.7612 | 0.648 | #N/A
| 1 | 3 | 0.6278 | 0.6908 | 0.54 | 0.4 | 0.76 | 0.72 | 0.7 | 0.74 | 0.7 | 0.685 | 0.7254 | 0.68886 | 0.7003 | 0.71 | 0.72 | 0.76 | 0.679 | 0.68 | 0.6913 | 0.67622 | 0.7588 | 0.63 | 16
| 1 | 4 | 0.62301 | 0.6882 | 0.55 | 0.4 | 0.75 | 0.72 | 0.7 | 0.71 | 0.7 | 0.677 | 0.7105 | 0.68385 | 0.6824 | 0.7 | 0.73 | 0.71 | 0.685 | 0.67 | 0.72132 | 0.62365 | 0.766 | 0.587 | 0.70355
| 1 | 5 | 0.62331 | 0.7071 | 0.56 | 0.41 | 0.73 | 0.72 | 0.7 | 0.71 | 0.72 | 0.677 | 0.6817 | 0.68755 | 0.6871 | 0.68 | 0.72 | 0.73 | 0.696 | 0.63 | 0.6982 | 0.6603 | 0.7585 | 0.592 | 19
| 1 | 6 | 0.62688 | 0.7028 | 0.55 | 0.41 | 0.77 | 0.69 | 0.71 | 0.73 | 0.7 | 0.698 | 0.6923 | 0.6786 | 0.6975 | 0.69 | 0.73 | 0.73 | 0.684 | 0.66 | 0.73228 | 0.68642 | 0.7689 | 0.597
| Mean |  | 0.62587 | 0.69747 | 0.56667 | 0.40667 | 0.75 | 0.71833 | 0.69833 | 0.73333 | 0.7 | 0.68217 | 0.70827 | 0.69629 | 0.69073 | 0.69833 | 0.72 | 0.73 | 0.69517 | 0.655 | 0.71547 | 0.66967 | 0.76245 | 0.61217
| Median |  | 0.62596 | 0.69795 | 0.555 | 0.41 | 0.75 | 0.72 | 0.7 | 0.735 | 0.7 | 0.678 | 0.7102 | 0.6882 | 0.6918 | 0.7 | 0.72 | 0.73 | 0.6905 | 0.655 | 0.7206 | 0.67874 | 0.76125 | 0.608
| Std Dev. |  | 0.0025052 | 0.0071369 | 0.026583 | 0.005164 | 0.014142 | 0.016021 | 0.01472 | 0.022509 | 0.010954 | 0.0083526 | 0.018577 | 0.018291 | 0.0084367 | 0.01169 | 0.0089443 | 0.022804 | 0.017175 | 0.018708 | 0.016879 | 0.024835 | 0.0041476 | 0.024161
| Rel.Std.Dev. |  | 0.4003% | 1.023% | 4.691% | 1.27% | 1.886% | 2.23% | 2.108% | 3.069% | 1.565% | 1.224% | 2.623% | 2.627% | 1.221% | 1.674% | 1.242% | 3.124% | 2.471% | 2.856% | 2.359% | 3.709% | 0.544% | 3.947%
| PDM3 |  | -11.04% | -0.8644% | -19.46% | -42.2% | 6.602% | 2.101% | -0.7412% | 4.234% | -0.5044% | -3.039% | 0.6706% | -1.032% | -1.821% | -0.7412% | 2.338% | 3.76% | -1.191% | -6.901% | 1.694% | -4.815% | 8.372% | -12.99%
| Z-Score (Absolute) |  | 2.28 | 0.01 | 4.16 | 9.23 | 1.65 | 0.65 | 0.01 | 1.12 | 0.07 | 0.5 | 0.33 | 0.05 | 0.23 | 0.01 | 0.7 | 1.02 | 0.09 | 1.36 | 0.56 | 0.9 | 2.05 | 2.72
| Analytical results for Cd in OREAS 604b (Certified Value 7.05 ppm) | [23 empty] | Certified
Cd | Round | Replicate | Lab | Lab | Lab | Lab | Lab | Lab | Lab | Lab | Lab | Lab | Lab | Lab | Lab | Lab | Lab | Lab | Lab | Lab | Lab | Lab | Lab | Lab | 1
| No | No | 01 | 02 | 03 | 04 | 05 | 06 | 07 | 08 | 09 | 10 | 11 | 12 | 14 | 15 | 16 | 20 | 21 | 22 | 23 | 24 | 25 | 26 | ppm
|  |  | 4A*MS | 4A*MS | 4A*OES/MS | 4A*OES | 4A*OES/MS | 4A*OES/MS | 4A*OES/MS | 4A*OES/MS | 4A*OES/MS | 4A*MS | 4A*MS | 4A*OES | 4A*MS | 4A*MS | 4A*MS | 4A*OES/MS | 4A*OES/MS | 4A*OES | 5A*OES | 4A*OES/MS | 4A*OES/MS | 4A*OES | 2
3
| 1 | 1 | 6.8915 | 6.27 | 7.35 | 12 | 7.1 | 6.49 | 6.73 | 7.34 | 6.52 | 6.92 | 7.11 | 6.7684 | 6.06 | 7.5 | 9 | 7.94 | 6.92 | 2 | 7.985 | 7.1459 | 18.86 | 6.957 | 1
| 1 | 2 | 6.8524 | 6.1 | 7.92 | 12 | 7.03 | 6.68 | 6.6 | 7.36 | 6.35 | 6.86 | 7.21 | 6.5908 | 6.08 | 7.59 | 9 | 7.46 | 6.73 | 2 | 7.9142 | 7.1634 | 18.82 | 7.344 | 30
| 1 | 3 | 6.5863 | 6.13 | 8.08 | 12 | 7.23 | 6.49 | 7.01 | 6.98 | 6.53 | 6.93 | 7.08 | 6.9399 | 6.4 | 7.61 | 8 | 7.67 | 6.97 | 1 | 7.4622 | 7.0755 | 17.99 | 7.295 | 16
| 1 | 4 | 6.5814 | 5.83 | 7.55 | 12 | 6.94 | 6.45 | 7.15 | 6.8 | 6.45 | 6.73 | 7.03 | 6.9229 | 6.85 | 7.46 | 8 | 7.67 | 6.86 | 2 | 7.7969 | 6.7268 | 19.66 | 7.384 | 7.0542
| 1 | 5 | 6.7026 | 6.35 | 7.37 | 12 | 7.07 | 6.59 | 6.7 | 7.08 | 6.51 | 6.78 | 7.05 | 6.7727 | 7.01 | 7.61 | 8.5 | 7.45 | 6.88 | 2 | 7.631 | 6.9838 | 18.61 | 7.254 | 20
| 1 | 6 | 6.6239 | 6.22 | 7.08 | 12 | 7.03 | 6.18 | 6.87 | 7.37 | 6.53 | 6.97 | 6.97 | 6.715 | 6.21 | 7.56 | 8.5 | 7.59 | 6.94 | 2 | 8.4972 | 7.0028 | 19.55 | 7.047
| Mean |  | 6.7064 | 6.15 | 7.5583 | 12 | 7.0667 | 6.48 | 6.8433 | 7.155 | 6.4817 | 6.865 | 7.075 | 6.785 | 6.435 | 7.555 | 8.5 | 7.63 | 6.8833 | 1.8333 | 7.8811 | 7.0164 | 18.915 | 7.2135
| Median |  | 6.6632 | 6.175 | 7.46 | 12 | 7.05 | 6.49 | 6.8 | 7.21 | 6.515 | 6.89 | 7.065 | 6.7706 | 6.305 | 7.575 | 8.5 | 7.63 | 6.9 | 2 | 7.8555 | 7.0392 | 18.84 | 7.2745
| Std Dev. |  | 0.13599 | 0.18144 | 0.37701 | 0 | 0.096471 | 0.16923 | 0.20743 | 0.23864 | 0.07111 | 0.093541 | 0.081425 | 0.13119 | 0.4053 | 0.062209 | 0.44721 | 0.18011 | 0.08501 | 0.40825 | 0.35682 | 0.15937 | 0.61951 | 0.17199
| Rel.Std.Dev. |  | 2.028% | 2.95% | 4.988% | 0% | 1.365% | 2.612% | 3.031% | 3.335% | 1.097% | 1.363% | 1.151% | 1.934% | 6.298% | 0.8234% | 5.261% | 2.361% | 1.235% | 22.27% | 4.528% | 2.271% | 3.275% | 2.384%
| PDM3 |  | -4.932% | -12.82% | 7.146% | 70.11% | 0.1761% | -8.14% | -2.99% | 1.428% | -8.117% | -2.683% | 0.2942% | -3.817% | -8.778% | 7.099% | 20.49% | 8.162% | -2.423% | -74.01% | 11.72% | -0.5365% | 168.1% | 2.258%
| Z-Score (Absolute) |  | 0.5 | 1.27 | 0.68 | 6.81 | 0 | 0.81 | 0.31 | 0.12 | 0.81 | 0.28 | 0.01 | 0.39 | 0.87 | 0.67 | 1.98 | 0.78 | 0.25 | NA | 1.12 | 0.07 | 16.36 | 0.2
Results from laboratory 22 were removed due to their 1 ppm reading resolution.
| Analytical results for Ce in OREAS 604b (Certified Value 45.3 ppm) | [23 empty] | Certified
Ce | Round | Replicate | Lab | Lab | Lab | Lab | Lab | Lab | Lab | Lab | Lab | Lab | Lab | Lab | Lab | Lab | Lab | [7 empty] | 1
| No | No | 01 | 03 | 05 | 06 | 07 | 08 | 09 | 11 | 14 | 15 | 16 | 20 | 21 | 23 | 24 | [7 empty] | ppm
|  |  | 4A*MS | 4A*OES/MS | 4A*OES/MS | 4A*OES/MS | 4A*OES/MS | 4A*OES/MS | 4A*OES/MS | 4A*MS | 4A*MS | 4A*MS | 4A*MS | 4A*OES/MS | 4A*OES/MS | 5A*OES | 4A*OES/MS | [7 empty] | 1
2
| 1 | 1 | 53.6838 | 33.8 | 44.5 | 45.8 | 45.8 | 47.2 | 45.7 | 59.87 | 53 | 42.3 | 65.3 | 42.82 | 35.5 | 48.3749 | 43.9924 | [7 empty] | 1
| 1 | 2 | 53.8951 | 35.15 | 42.6 | 47.9 | 44.9 | 47.9 | 45 | 61.81 | 46 | 44 | 67 | 43.48 | 35.9 | 49.0733 | 41.563 | [7 empty] | 31
| 1 | 3 | 53.6267 | 33.57 | 44.4 | 46.5 | 46.8 | 45.1 | 47.1 | 60.42 | 47 | 43.9 | 60.2 | 44.21 | 38.9 | 47.2565 | 43.2208 | [7 empty] | 16
| 1 | 4 | 53.0914 | 32.72 | 44.7 | 45 | 47 | 43 | 45.5 | 57.61 | 47 | 44.3 | 57.7 | 42.21 | 37.4 | 48.9297 | 40.9691 | [7 empty] | 45.3183
| 1 | 5 | 53.9748 | 33.21 | 42.5 | 46.9 | 44.1 | 43.8 | 45.6 | 59.8 | 49 | 44.2 | 61.3 | 43.31 | 37 | 47.658 | 43.451 | [7 empty] | 21
| 1 | 6 | 53.3154 | 28.83 | 42.2 | 50.1 | 45.9 | 46.9 | 43.6 | 59.77 | 47 | 44.7 | 58.4 | 41.92 | 37 | 49.4652 | 45.2075
| Mean |  | 53.5979 | 32.88 | 43.4833 | 47.0333 | 45.75 | 45.65 | 45.4167 | 59.88 | 48.1667 | 43.9 | 61.65 | 42.9917 | 36.95 | 48.4596 | 43.0673
| Median |  | 53.6553 | 33.39 | 43.5 | 46.7 | 45.85 | 46 | 45.55 | 59.835 | 47 | 44.1 | 60.75 | 43.065 | 37 | 48.6523 | 43.3359
| Std Dev. |  | 0.33909 | 2.1453 | 1.1618 | 1.7952 | 1.1077 | 1.9887 | 1.1339 | 1.3556 | 2.5626 | 0.83187 | 3.7506 | 0.85007 | 1.2012 | 0.86092 | 1.5667
| Rel.Std.Dev. |  | 0.6327% | 6.525% | 2.672% | 3.817% | 2.421% | 4.356% | 2.497% | 2.264% | 5.32% | 1.895% | 6.084% | 1.977% | 3.251% | 1.777% | 3.638%
| PDM3 |  | 18.27% | -27.45% | -4.049% | 3.784% | 0.9526% | 0.7319% | 0.217% | 32.13% | 6.285% | -3.13% | 36.04% | -5.134% | -18.47% | 6.932% | -4.967%
| Z-Score (Absolute) |  | 2.08 | 3.33 | 0.57 | 0.36 | 0.03 | 0 | 0.06 | 3.72 | 0.66 | 0.46 | 4.18 | 0.69 | 2.27 | 0.73 | 0.67
| Analytical results for Co in OREAS 604b (Certified Value 10.4 ppm) | [23 empty] | Certified
Co | Round | Replicate | Lab | Lab | Lab | Lab | Lab | Lab | Lab | Lab | Lab | Lab | Lab | Lab | Lab | Lab | Lab | Lab | Lab | Lab | Lab | Lab | Lab | Lab | 1
| No | No | 01 | 02 | 03 | 04 | 05 | 06 | 07 | 08 | 09 | 10 | 11 | 12 | 14 | 15 | 16 | 20 | 21 | 22 | 23 | 24 | 25 | 26 | ppm
|  |  | 4A*MS | 4A*MS | 4A*OES/MS | 4A*OES | 4A*OES/MS | 4A*OES/MS | 4A*OES/MS | 4A*OES/MS | 4A*OES/MS | 4A*MS | 4A*MS | 4A*OES | 4A*MS | 4A*MS | 4A*OES | 4A*OES/MS | 4A*OES/MS | 4A*OES | 5A*OES | 4A*OES/MS | 4A*OES/MS | 4A*OES | 1
2
| 1 | 1 | 10.9162 | 10.2 | 11 | 11 | 10 | 10.2 | 10.3 | 10.6 | 9.9 | 11 | 10.5 | 10.3492 | 12.5 | 11.5 | 10 | 11.1 | 9.73 | 10 | 9.163 | 10.1682 | 7.289 | 10.174 | 1
| 1 | 2 | 10.9846 | 10.6 | 11.3 | 11 | 9.9 | 10.5 | 9.9 | 10.7 | 9.8 | 11 | 10.6 | 10.5274 | 12.3 | 11.7 | 15 | 10.5 | 9.54 | 10 | 9.2 | 10.1757 | 7.318 | 9.922 | 32
| 1 | 3 | 10.9209 | 10.4 | 11.1 | 11 | 10.3 | 10.4 | 10.6 | 9.9 | 9.9 | 11 | 10.4 | 10.3021 | 10.4 | 11.8 | 15 | 11.1 | 9.42 | 10 | 8.926 | 10.2471 | 8.292 | 9.84 | 16
| 1 | 4 | 10.9135 | 9.9 | 11.5 | 11 | 9.9 | 10.1 | 10.6 | 9.8 | 10 | 11 | 10.4 | 10.3878 | 11.4 | 11.2 | 10 | 11.5 | 9.83 | 10 | 8.757 | 8.9941 | 7.211 | 10.735 | 10.3982
| 1 | 5 | 11.0009 | 10.7 | 10.4 | 11 | 9.9 | 10.2 | 10.2 | 10.2 | 10.2 | 11 | 10.3 | 10.5062 | 10.7 | 11.6 | 10 | 10.8 | 9.72 | 9 | 8.935 | 9.9292 | 7.947 | 10.694 | 22
| 1 | 6 | 10.9641 | 10.6 | 10.2 | 11 | 10 | 9.7 | 10.5 | 10.6 | 9.8 | 11 | 10.6 | 10.3376 | 11.4 | 11.6 | 10 | 11.4 | 9.45 | 10 | 9.352 | 10.307 | 7.887 | 9.943
| Mean |  | 10.9501 | 10.4 | 10.9167 | 11 | 10 | 10.1833 | 10.35 | 10.3 | 9.9333 | 11 | 10.4667 | 10.4017 | 11.45 | 11.5667 | 11.6667 | 11.0667 | 9.615 | 9.8333 | 9.0555 | 9.9702 | 7.6573 | 10.218
| Median |  | 10.9425 | 10.5 | 11.05 | 11 | 9.95 | 10.2 | 10.4 | 10.4 | 9.9 | 11 | 10.45 | 10.3685 | 11.4 | 11.6 | 10 | 11.1 | 9.63 | 10 | 9.049 | 10.172 | 7.6025 | 10.0585
| Std Dev. |  | 0.038236 | 0.30332 | 0.51153 | 0 | 0.15492 | 0.27869 | 0.27386 | 0.38987 | 0.15055 | 0 | 0.12111 | 0.093508 | 0.83606 | 0.20656 | 2.582 | 0.37238 | 0.16814 | 0.40825 | 0.21943 | 0.49518 | 0.44486 | 0.40048
| Rel.Std.Dev. |  | 0.3492% | 2.916% | 4.686% | 0% | 1.549% | 2.737% | 2.646% | 3.785% | 1.516% | 0% | 1.157% | 0.899% | 7.302% | 1.786% | 22.13% | 3.365% | 1.749% | 4.152% | 2.423% | 4.967% | 5.81% | 3.919%
| PDM3 |  | 5.307% | 0.01751% | 4.986% | 5.788% | -3.829% | -2.066% | -0.4633% | -0.9442% | -4.47% | 5.788% | 0.6586% | 0.03405% | 10.12% | 11.24% | 12.2% | 6.429% | -7.532% | -5.432% | -12.91% | -4.116% | -26.36% | -1.733%
| Z-Score (Absolute) |  | 1.13 | 0.14 | 1.07 | NA | 0.59 | 0.26 | 0.05 | 0.05 | 0.71 | NA | 0.26 | 0.14 | 2.03 | 2.24 | NA | 1.34 | 1.28 | NA | 2.29 | 0.64 | 4.82 | 0.19
Results from laboratories 4, 10, 16 & 22 were removed due to their 1 ppm reading resolution.
| Analytical results for Cr in OREAS 604b (Certified Value 29.7 ppm) | [23 empty] | Certified
Cr | Round | Replicate | Lab | Lab | Lab | Lab | Lab | Lab | Lab | Lab | Lab | Lab | Lab | Lab | Lab | Lab | Lab | Lab | Lab | Lab | Lab | Lab | Lab |  | 1
| No | No | 02 | 03 | 04 | 05 | 06 | 07 | 08 | 09 | 10 | 11 | 12 | 14 | 15 | 16 | 20 | 21 | 22 | 23 | 24 | 25 | 26 |  | ppm
|  |  | 4A*OES | 4A*OES/MS | 4A*OES | 4A*OES/MS | 4A*OES/MS | 4A*OES/MS | 4A*OES/MS | 4A*OES/MS | 4A*OES | 4A*MS | 4A*OES | 4A*MS | 4A*MS | 4A*OES | 4A*OES/MS | 4A*OES/MS | 4A*OES | 5A*OES | 4A*OES/MS | 4A*OES/MS | 4A*OES |  | 1
1
| 1 | 1 | 24 | 25 | 31 | 28 | 32 | 31 | 34 | 32 | 25 | 38 | 24.591 | 30 | 26.9 | 20 | 29 | 36.3 | 29 | 38.395 | 31.3926 | 42.46 | 17.956 |  | 1
| 1 | 2 | 24 | 26 | 31 | 30 | 31 | 30 | 36 | 34 | 24 | 38 | 23.486 | 31 | 27 | 20 | 28 | 40.6 | 26 | 37.082 | 34.0594 | 30.34 | 19.918 |  | 33
| 1 | 3 | 24 | 32 | 31 | 29 | 32 | 30 | 34 | 31 | 24 | 38 | 24.5621 | 31 | 25.4 | 20 | 32 | 29.4 | 27 | 36.063 | 31.4953 | 42.86 | 24.89 |  | 16
| 1 | 4 | 24 | 32 | 30 | 29 | 37 | 29 | 32 | 32 | 25 | 40 | 23.5606 | 29 | 26.9 | 20 | 28 | 31.9 | 31 | 37.721 | 34.163 | 41.82 | 23.004 |  | 29.7061
| 1 | 5 | 28 | 33 | 30 | 28 | 31 | 33 | 34 | 32 | 24 | 37 | 24.6587 | 32 | 25.6 | 20 | 29 | 31.4 | 23 | 35.708 | 41.2499 | 40.51 | 17.862 |  | 23
| 1 | 6 | 25 | 25 | 31 | 28 | 32 | 29 | 35 | 31 | 25 | 38 | 24.5027 | 33 | 26.2 | 20 | 30 | 31.8 | 29 | 37.974 | 32.8469 | 41.12 | 21.051
| Mean |  | 24.8333 | 28.8333 | 30.6667 | 28.6667 | 32.5 | 30.3333 | 34.1667 | 32 | 24.5 | 38.1667 | 24.2268 | 31 | 26.3333 | 20 | 29.3333 | 33.5667 | 27.5 | 37.1572 | 34.2012 | 39.8517 | 20.7802
| Median |  | 24 | 29 | 31 | 28.5 | 32 | 30 | 34 | 32 | 24.5 | 38 | 24.5324 | 31 | 26.55 | 20 | 29 | 31.85 | 28 | 37.4015 | 33.4532 | 41.47 | 20.4845
| Std Dev. |  | 1.6021 | 3.8687 | 0.5164 | 0.8165 | 2.2583 | 1.5055 | 1.3292 | 1.0954 | 0.54772 | 0.98319 | 0.5478 | 1.4142 | 0.70899 | 0 | 1.5055 | 4.1205 | 2.8107 | 1.0789 | 3.6537 | 4.738 | 2.798
| Rel.Std.Dev. |  | 6.451% | 13.42% | 1.684% | 2.848% | 6.949% | 4.963% | 3.89% | 3.423% | 2.236% | 2.576% | 2.261% | 4.562% | 2.692% | 0% | 5.133% | 12.28% | 10.22% | 2.904% | 10.68% | 11.89% | 13.46%
| PDM3 |  | -16.4% | -2.938% | 3.234% | -3.499% | 9.405% | 2.112% | 15.02% | 7.722% | -17.53% | 28.48% | -18.44% | 4.356% | -11.35% | -32.67% | -1.255% | 13% | -7.426% | 25.08% | 15.13% | 34.15% | -30.05%
| Z-Score (Absolute) |  | 1.13 | 0.33 | 0.03 | 0.37 | 0.4 | 0.03 | 0.73 | 0.3 | 1.2 | 1.54 | 1.26 | 0.1 | 0.83 | NA | 0.23 | 0.61 | 0.6 | 1.33 | 0.74 | 1.87 | 1.95
Results from laboratory 16 were removed due to their 1 ppm reading resolution.
| Analytical results for Cs in OREAS 604b (Certified Value 3.89 ppm) | [23 empty] | Certified
Cs | Round | Replicate | Lab | Lab | Lab | Lab | Lab | Lab | Lab | Lab | Lab | Lab | Lab | Lab | Lab | Lab | Lab | Lab | Lab | [5 empty] | 1
| No | No | 01 | 02 | 03 | 05 | 06 | 07 | 08 | 09 | 10 | 11 | 12 | 14 | 15 | 16 | 20 | 21 | 23 | [5 empty] | ppm
|  |  | 4A*MS | 4A*MS | 4A*OES/MS | 4A*OES/MS | 4A*OES/MS | 4A*OES/MS | 4A*OES/MS | 4A*OES/MS | 4A*MS | 4A*MS | 4A*OES | 4A*MS | 4A*MS | 4A*MS | 4A*OES/MS | 4A*OES/MS | 5A*MS | [5 empty] | 2
3
| 1 | 1 | 4.7186 | 3.9 | 4.2 | 3.8 | 4.02 | 3.88 | 4.08 | 3.82 | 4 | 4.08 | 3.9347 | 3.5 | 3.64 | 4.1 | 4.36 | 3.47 | 3.697 | [5 empty] | 1
| 1 | 2 | 4.6154 | 3.9 | 4.5 | 3.79 | 4.06 | 3.88 | 4.15 | 3.75 | 3.9 | 4.08 | 3.982 | 3.7 | 3.71 | 4.2 | 4.03 | 3.4 | 3.781 | [5 empty] | 34
| 1 | 3 | 4.6053 | 3.8 | 4.2 | 3.87 | 3.98 | 4.07 | 3.92 | 3.86 | 3.9 | 4.12 | 3.856 | 3.3 | 3.73 | 3.9 | 4.34 | 3.48 | 3.611 | [5 empty] | 16
| 1 | 4 | 4.6638 | 3.8 | 4.3 | 3.77 | 3.96 | 4.1 | 3.78 | 3.89 | 3.9 | 4.1 | 3.8766 | 3.6 | 3.61 | 3.9 | 4.33 | 3.61 | 3.702 | [5 empty] | 3.8866
| 1 | 5 | 4.7176 | 3.9 | 4 | 3.8 | 3.97 | 3.94 | 3.87 | 3.88 | 3.9 | 4.02 | 3.9675 | 3.3 | 3.73 | 4.1 | 4.24 | 3.48 | 3.703 | [5 empty] | 24
| 1 | 6 | 4.6292 | 3.9 | 3.8 | 3.77 | 3.79 | 4.01 | 4.14 | 3.81 | 4 | 3.85 | 3.8406 | 3.3 | 3.65 | 4 | 4.19 | 3.52 | 3.844
| Mean |  | 4.6583 | 3.8667 | 4.1667 | 3.8 | 3.9633 | 3.98 | 3.99 | 3.835 | 3.9333 | 4.0417 | 3.9096 | 3.45 | 3.6783 | 4.0333 | 4.2483 | 3.4933 | 3.723
| Median |  | 4.6465 | 3.9 | 4.2 | 3.795 | 3.975 | 3.975 | 4 | 3.84 | 3.9 | 4.08 | 3.9056 | 3.4 | 3.68 | 4.05 | 4.285 | 3.48 | 3.7025
| Std Dev. |  | 0.050344 | 0.05164 | 0.24221 | 0.036878 | 0.092664 | 0.094868 | 0.15466 | 0.05244 | 0.05164 | 0.099683 | 0.059916 | 0.17607 | 0.051543 | 0.12111 | 0.12545 | 0.069186 | 0.080082
| Rel.Std.Dev. |  | 1.081% | 1.336% | 5.813% | 0.9705% | 2.338% | 2.384% | 3.876% | 1.367% | 1.313% | 2.466% | 1.533% | 5.103% | 1.401% | 3.003% | 2.953% | 1.981% | 2.151%
| PDM3 |  | 19.86% | -0.5128% | 7.206% | -2.228% | 1.974% | 2.403% | 2.66% | -1.328% | 1.202% | 3.99% | 0.5909% | -11.23% | -5.359% | 3.775% | 9.307% | -10.12% | -4.209%
| Z-Score (Absolute) |  | 4.51 | 0.41 | 1.45 | 0.83 | 0.19 | 0.29 | 0.35 | 0.61 | 0 | 0.67 | 0.15 | 3.01 | 1.59 | 0.62 | 1.96 | 2.74 | 1.31
| Analytical results for Cu in OREAS 604b (Certified Value 2.12 wt.%) | [23 empty] | Certified
Cu | Round | Replicate | Lab | Lab | Lab | Lab | Lab | Lab | Lab | Lab | Lab | Lab | Lab | Lab | Lab | Lab | Lab | Lab | Lab | Lab | Lab | Lab | Lab | Lab | 1
| No | No | 01 | 02 | 03 | 04 | 05 | 06 | 07 | 08 | 09 | 10 | 11 | 12 | 14 | 15 | 16 | 20 | 21 | 22 | 23 | 24 | 25 | 26 | wt.%
|  |  | 4A*MS | 4A*OES | 4A*OES | 4A*AAS | 4A*OES/AAS | 4A*OES/AAS | 4A*OES | 4A*OES/AAS | 4A*OES/AAS | 4A*OES | 4A*OES | 4A*OES | 4A*AAS | 4A*MS | 4A*OES | 4A*AAS | 4A*OES | PF*OES | 5A*OES | 4A*OES | 4A*OES/MS | 4A*AAS | 2
3
| 1 | 1 | 2.1337 | 2.1903 | 2.107 | 2.15 | 2.13 | 2.06 | 2.2 | 2.12 | 2.14 | 2.15 | 2.1337 | 2.1322 | 2.105 | 2.35 | 2.12 | 2.105 | 2.11 | 2.11 | 2.2557 | 2.0946 | > 1 | 2.13 | 1
| 1 | 2 | 2.1303 | 2.2192 | 2.114 | 2.14 | 2.19 | 2.09 | 2.2 | 2.08 | 2.1 | 2.15 | 2.1581 | 2.1325 | 2.108 | 2.37 | 2.14 | 2.064 | 2.11 | 2.09 | 2.2644 | 2.0373 | > 1 | 2.08 | 35
| 1 | 3 | 2.1201 | 2.0596 | 2.123 | 2.13 | 2.11 | 2.07 | 2.18 | 2.13 | 2.14 | 2.16 | 2.1389 | 2.1244 | 2.171 | 2.39 | 2.14 | 2.1 | 2.09 | 2.13 | 2.2727 | 2.084 | > 1 | 2.12 | 16
| 1 | 4 | 2.1288 | 2.1237 | 2.134 | 2.13 | 2.14 | 2.05 | 2.19 | 2.15 | 2.12 | 2.19 | 2.1724 | 2.1313 | 2.136 | 2.32 | 2.13 | 2.092 | 2.13 | 2.11 | 2.2549 | 2.0788 | > 1 | 2.11 | 2.1235
| 1 | 5 | 2.1301 | 2.0819 | 2.126 | 2.14 | 2.11 | 2.07 | 2.16 | 2.06 | 2.1 | 2.18 | 2.1817 | 2.1465 | 2.135 | 2.3 | 2.11 | 2.094 | 2.12 | 2.1 | 2.2169 | 2.0331 | > 1 | 2.13 | 25
| 1 | 6 | 2.1584 | 2.1102 | 2.109 | 2.13 | 2.13 | 2.05 | 2.18 | 2.09 | 2.15 | 2.15 | 2.1337 | 2.1465 | 2.166 | 2.29 | 2.12 | 2.102 | 2.16 | 2.11 | 2.2292 | 2.0505 | > 1 | 2.1
| Mean |  | 2.1336 | 2.1308 | 2.1188 | 2.1367 | 2.135 | 2.065 | 2.185 | 2.105 | 2.125 | 2.1633 | 2.1531 | 2.1356 | 2.1368 | 2.3367 | 2.1267 | 2.0928 | 2.12 | 2.1083 | 2.249 | 2.0631 |  | 2.1117
| Median |  | 2.1302 | 2.117 | 2.1185 | 2.135 | 2.13 | 2.065 | 2.185 | 2.105 | 2.13 | 2.155 | 2.1485 | 2.1324 | 2.1355 | 2.335 | 2.125 | 2.097 | 2.115 | 2.11 | 2.2553 | 2.0646 |  | 2.115
| Std Dev. |  | 0.012999 | 0.062113 | 0.010572 | 0.008165 | 0.029496 | 0.015166 | 0.015166 | 0.033912 | 0.021679 | 0.017512 | 0.020832 | 0.008964 | 0.027809 | 0.039833 | 0.012111 | 0.014945 | 0.023664 | 0.013292 | 0.021449 | 0.026058 |  | 0.019408
| Rel.Std.Dev. |  | 0.6093% | 2.915% | 0.499% | 0.3821% | 1.382% | 0.7344% | 0.6941% | 1.611% | 1.02% | 0.8095% | 0.9675% | 0.4197% | 1.301% | 1.705% | 0.5695% | 0.7141% | 1.116% | 0.6304% | 0.9537% | 1.263% |  | 0.9191%
| PDM3 |  | 0.475% | 0.3452% | -0.2192% | 0.6207% | 0.5422% | -2.754% | 2.897% | -0.8706% | 0.07124% | 1.876% | 1.394% | 0.5684% | 0.6285% | 10.04% | 0.1497% | -1.444% | -0.1642% | -0.7136% | 5.909% | -2.846% |  | -0.5567%
| Z-Score (Absolute) |  | 0.1 | 0 | 0.42 | 0.21 | 0.15 | 2.32 | 1.91 | 0.91 | 0.2 | 1.14 | 0.78 | 0.17 | 0.21 | 7.25 | 0.15 | 1.34 | 0.38 | 0.79 | 4.16 | 2.39 | NA | 0.67
| Analytical results for Dy in OREAS 604b (Certified Value 2.13 ppm) | [23 empty] | Certified
Dy | Round | Replicate | 01: Lab; 02: Lab; 03: Lab; 04: Lab; 05: Lab; 06: Lab | 1
| No | No | 01: 01; 02: 03; 03: 11; 04: 14; 05: 16; 06: 23 | ppm
|  |  | 01: 4A*MS; 02: 4A*OES/MS; 03: 4A*MS; 04: 4A*MS; 05: 4A*MS; 06: 5A*MS | 2
3
| 1 | 1 | 01: 2.8159; 02: 2.3; 03: 2.16; 04: 2; 05: 2.25; 06: 2.087 | 1
| 1 | 2 | 01: 2.8038; 02: 2.3; 03: 2.29; 04: 2.1; 05: 2.2; 06: 2.09 | 12
| 1 | 3 | 01: 2.8912; 02: 2.2; 03: 2.15; 04: 2.1; 05: 2.1; 06: 1.924 | 16
| 1 | 4 | 01: 2.7234; 02: 2.3; 03: 2.07; 04: 2.3; 05: 2.05; 06: 1.949 | 2.1287
| 1 | 5 | 01: 2.8095; 02: 2.1; 03: 2.15; 04: 2.2; 05: 2.15; 06: 1.997 | 26
| 1 | 6 | 01: 2.7566; 02: 1.9; 03: 2.07; 04: 2.2; 05: 2.05; 06: 2.124
| Mean |  | 01: 2.8001; 02: 2.1833; 03: 2.1483; 04: 2.15; 05: 2.1333; 06: 2.0285
| Median |  | 01: 2.8067; 02: 2.25; 03: 2.15; 04: 2.15; 05: 2.125; 06: 2.042
| Std Dev. |  | 01: 0.05732; 02: 0.16021; 03: 0.080602; 04: 0.10488; 05: 0.08165; 06: 0.083135
| Rel.Std.Dev. |  | 01: 2.047%; 02: 7.338%; 03: 3.752%; 04: 4.878%; 05: 3.827%; 06: 4.098%
| PDM3 |  | 01: 31.54%; 02: 2.567%; 03: 0.9223%; 04: 1.001%; 05: 0.2177%; 06: -4.707%
| Z-Score (Absolute) |  | 01: 17.56; 02: 0.92; 03: 0.02; 04: 0.02; 05: 0.43; 06: 3.25
| Analytical results for Er in OREAS 604b (Certified Value 0.73 ppm) | [23 empty] | Certified
Er | Round | Replicate | 01: Lab; 02: Lab; 03: Lab; 04: Lab; 05: Lab; 06: Lab | 1
| No | No | 01: 01; 02: 03; 03: 11; 04: 14; 05: 16; 06: 23 | ppm
|  |  | 01: 4A*MS; 02: 4A*OES/MS; 03: 4A*MS; 04: 4A*MS; 05: 4A*MS; 06: 5A*MS | 2
3
| 1 | 1 | 01: 1.0532; 02: 0.7; 03: 0.7; 04: 0.8; 05: 0.75; 06: 0.687 | 1
| 1 | 2 | 01: 1.0497; 02: 0.6; 03: 0.72; 04: 0.8; 05: 0.75; 06: 0.706 | 13
| 1 | 3 | 01: 1.1141; 02: 0.8; 03: 0.78; 04: 0.8; 05: 0.7; 06: 0.669 | 16
| 1 | 4 | 01: 0.9955; 02: 0.7; 03: 0.74; 04: 0.9; 05: 0.7; 06: 0.671 | 0.72963
| 1 | 5 | 01: 1.1108; 02: 0.7; 03: 0.71; 04: 0.8; 05: 0.75; 06: 0.675 | 27
| 1 | 6 | 01: 1.1166; 02: 0.7; 03: 0.68; 04: 0.8; 05: 0.7; 06: 0.701
| Mean |  | 01: 1.0733; 02: 0.7; 03: 0.72167; 04: 0.81667; 05: 0.725; 06: 0.68483
| Median |  | 01: 1.082; 02: 0.7; 03: 0.715; 04: 0.8; 05: 0.725; 06: 0.681
| Std Dev. |  | 01: 0.048914; 02: 0.063246; 03: 0.034881; 04: 0.040825; 05: 0.027386; 06: 0.015829
| Rel.Std.Dev. |  | 01: 4.557%; 02: 9.035%; 03: 4.833%; 04: 4.999%; 05: 3.777%; 06: 2.311%
| PDM3 |  | 01: 47.1%; 02: -4.061%; 03: -1.092%; 04: 11.93%; 05: -0.635%; 06: -6.14%
| Z-Score (Absolute) |  | 01: 7.63; 02: 0.51; 03: 0.04; 04: 2.04; 05: 0.04; 06: 0.84
| Analytical results for Eu in OREAS 604b (Certified Value 0.85 ppm) | [23 empty] | Certified
Eu | Round | Replicate | 01: Lab; 02: Lab; 03: Lab; 04: Lab; 05: Lab; 06: Lab | 1
| No | No | 01: 01; 02: 03; 03: 11; 04: 14; 05: 16; 06: 23 | ppm
|  |  | 01: 4A*MS; 02: 4A*OES/MS; 03: 4A*MS; 04: 4A*MS; 05: 4A*MS; 06: 5A*MS | 2
2
| 1 | 1 | 01: 1.0389; 02: 0.7; 03: 0.77; 04: 0.9; 05: 0.75; 06: 0.725 | 1
| 1 | 2 | 01: 1.0601; 02: 1; 03: 0.83; 04: 0.9; 05: 0.7; 06: 0.729 | 14
| 1 | 3 | 01: 1.0643; 02: 0.8; 03: 0.8; 04: 1; 05: 0.75; 06: 0.705 | 16
| 1 | 4 | 01: 0.99854; 02: 0.9; 03: 0.82; 04: 1.1; 05: 0.7; 06: 0.686 | 0.84628
| 1 | 5 | 01: 1.0556; 02: 0.9; 03: 0.78; 04: 0.9; 05: 0.75; 06: 0.708 | 28
| 1 | 6 | 01: 0.99479; 02: 0.8; 03: 0.72; 04: 1; 05: 0.7; 06: 0.731
| Mean |  | 01: 1.0354; 02: 0.85; 03: 0.78667; 04: 0.96667; 05: 0.725; 06: 0.714
| Median |  | 01: 1.0472; 02: 0.85; 03: 0.79; 04: 0.95; 05: 0.725; 06: 0.7165
| Std Dev. |  | 01: 0.03122; 02: 0.10488; 03: 0.039833; 04: 0.08165; 05: 0.027386; 06: 0.017527
| Rel.Std.Dev. |  | 01: 3.015%; 02: 12.34%; 03: 5.064%; 04: 8.447%; 05: 3.777%; 06: 2.455%
| PDM3 |  | 01: 22.34%; 02: 0.4392%; 03: -7.045%; 04: 14.22%; 05: -14.33%; 06: -15.63%
| Z-Score (Absolute) |  | 01: 1.48; 02: 0.22; 03: 0.22; 04: 1.01; 05: 0.64; 06: 0.71
| Analytical results for Fe in OREAS 604b (Certified Value 4.25 wt.%) | [23 empty] | Certified
Fe | Round | Replicate | Lab | Lab | Lab | Lab | Lab | Lab | Lab | Lab | Lab | Lab | Lab | Lab | Lab | Lab | Lab | Lab | Lab | Lab | Lab | Lab | Lab | Lab | 1
| No | No | 01 | 02 | 03 | 04 | 05 | 06 | 07 | 08 | 09 | 10 | 11 | 12 | 14 | 15 | 16 | 20 | 21 | 22 | 23 | 24 | 25 | 26 | wt.%
|  |  | 4A*OES | 4A*OES | 4A*OES/MS | 4A*OES | 4A*OES/MS | 4A*OES/MS | 4A*OES/MS | 4A*OES/MS | 4A*OES/MS | 4A*OES | 4A*MS | 4A*OES | 4A*MS | 4A*MS | 4A*OES | 4A*OES/MS | 4A*OES/MS | 4A*OES | 5A*OES | 4A*OES/MS | 4A*OES/MS | 4A*OES | 2
3
| 1 | 1 | 4.2863 | 4.4 | 4.18 | 4.48 | 4.2 | 4.17 | 4.2 | 4.18 | 4.09 | 4.73 | 4.34 | 4.6874 | 4.4001 | 4.27 | 4.38 | 4.48 | 4.16 | 4.09 | 4.3747 | 4.1516 | 4.326 | 4.164 | 1
| 1 | 2 | 4.2147 | 4.37 | 4.31 | 4.45 | 4.23 | 4.22 | 3.95 | 4.33 | 4.07 | 4.72 | 4.35 | 4.7181 | 4.3757 | 4.23 | 4.33 | 4.3 | 4.31 | 4.03 | 4.4024 | 4.1443 | 4.329 | 4.218 | #N/A
| 1 | 3 | 4.2802 | 4.3 | 4.26 | 4.45 | 4.29 | 4.19 | 4.08 | 4.19 | 4.16 | 4.78 | 4.31 | 4.4463 | 4.3541 | 4.23 | 4.36 | 4.51 | 4.08 | 4.24 | 4.3853 | 4.1607 | 4.316 | 4.129 | 16
| 1 | 4 | 4.2677 | 4.32 | 4.16 | 4.51 | 4.19 | 4.19 | 4.08 | 4 | 4.09 | 4.78 | 4.31 | 4.3854 | 4.261 | 4.22 | 4.38 | 4.32 | 4.06 | 4.19 | 4.3684 | 4.1624 | 4.305 | 4.035 | 4.2496
| 1 | 5 | 4.2367 | 4.33 | 4.13 | 4.46 | 4.14 | 4.18 | 4.12 | 4.03 | 4.24 | 4.67 | 4.2 | 4.4708 | 4.3061 | 4.06 | 4.4 | 4.37 | 4.15 | 3.91 | 4.3961 | 4.1248 | 4.319 | 4.038 | 29
| 1 | 6 | 4.3122 | 4.34 | 4.01 | 4.47 | 4.32 | 3.93 | 4.14 | 4.11 | 4.12 | 4.78 | 4.25 | 4.4114 | 4.3061 | 4.15 | 4.35 | 4.23 | 4.09 | 4.13 | 4.4044 | 4.1257 | 4.313 | 4.037
| Mean |  | 4.2663 | 4.3433 | 4.175 | 4.47 | 4.2283 | 4.1467 | 4.095 | 4.14 | 4.1283 | 4.7433 | 4.2933 | 4.5199 | 4.3338 | 4.1933 | 4.3667 | 4.3683 | 4.1417 | 4.0983 | 4.3886 | 4.1449 | 4.318 | 4.1035
| Median |  | 4.274 | 4.335 | 4.17 | 4.465 | 4.215 | 4.185 | 4.1 | 4.145 | 4.105 | 4.755 | 4.31 | 4.4585 | 4.3301 | 4.225 | 4.37 | 4.345 | 4.12 | 4.11 | 4.3907 | 4.148 | 4.3175 | 4.0835
| Std Dev. |  | 0.035329 | 0.036148 | 0.10483 | 0.022804 | 0.066758 | 0.10746 | 0.083845 | 0.12066 | 0.063061 | 0.045019 | 0.057504 | 0.14495 | 0.051764 | 0.07607 | 0.025033 | 0.10834 | 0.091524 | 0.11805 | 0.014901 | 0.01656 | 0.0087636 | 0.078518
| Rel.Std.Dev. |  | 0.8281% | 0.8323% | 2.511% | 0.5101% | 1.579% | 2.591% | 2.047% | 2.915% | 1.528% | 0.9491% | 1.339% | 3.207% | 1.194% | 1.814% | 0.5733% | 2.48% | 2.21% | 2.881% | 0.3396% | 0.3995% | 0.203% | 1.913%
| PDM3 |  | 0.3926% | 2.205% | -1.756% | 5.186% | -0.5008% | -2.423% | -3.638% | -2.579% | -2.854% | 11.62% | 1.029% | 6.36% | 1.982% | -1.324% | 2.754% | 2.794% | -2.54% | -3.56% | 3.269% | -2.464% | 1.609% | -3.438%
| Z-Score (Absolute) |  | 0.12 | 0.61 | 0.46 | 1.41 | 0.12 | 0.64 | 0.96 | 0.68 | 0.75 | 3.14 | 0.29 | 1.73 | 0.55 | 0.34 | 0.76 | 0.77 | 0.67 | 0.94 | 0.89 | 0.65 | 0.45 | 0.91
| Analytical results for Ga in OREAS 604b (Certified Value 28.1 ppm) | [23 empty] | Certified
Ga | Round | Replicate | Lab | Lab | Lab | Lab | Lab | Lab | Lab | Lab | Lab | Lab | Lab | Lab | Lab | Lab | Lab | Lab | Lab | Lab | Lab |  |  |  | 1
| No | No | 01 | 02 | 03 | 04 | 05 | 06 | 07 | 08 | 09 | 10 | 11 | 12 | 14 | 15 | 16 | 20 | 21 | 23 | 24 |  |  |  | ppm
|  |  | 4A*MS | 4A*MS | 4A*OES/MS | 4A*OES | 4A*OES/MS | 4A*OES/MS | 4A*OES/MS | 4A*OES/MS | 4A*OES/MS | 4A*MS | 4A*MS | 4A*OES | 4A*MS | 4A*MS | 4A*MS | 4A*OES/MS | 4A*OES/MS | 5A*MS | 4A*OES/MS |  |  |  | 1
2
| 1 | 1 | 30.6606 | 27.7 | 27.77 | 27 | 28.2 | 27.5 | 25.9 | 30.4 | 30 | 29.1 | 28.99 | 27.794 | 28 | 30.6 | 29.8 | 30.7 | 24.4 | 24.626 | 25.8503 |  |  |  | 1
| 1 | 2 | 30.8851 | 27.8 | 29.68 | 28 | 28.1 | 28 | 25.7 | 31 | 28.8 | 28.9 | 29.66 | 27.4135 | 27 | 31.4 | 32.2 | 28.7 | 25 | 25.052 | 25.1991 |  |  |  | 39
| 1 | 3 | 30.5311 | 27.2 | 28.16 | 27 | 28.6 | 27.2 | 27.3 | 28.6 | 30.9 | 29.3 | 28.63 | 26.9273 | 29 | 30.9 | 29.6 | 30.7 | 24 | 23.785 | 25.2846 |  |  |  | 16
| 1 | 4 | 30.7213 | 26.1 | 27.94 | 27 | 28.1 | 27.4 | 27.3 | 28.6 | 30.4 | 28.9 | 28.88 | 27.9157 | 28 | 30 | 28.6 | 30.5 | 25.5 | 23.983 | 25.0554 |  |  |  | 28.0634
| 1 | 5 | 30.8265 | 28.6 | 27.69 | 27 | 27.7 | 27.3 | 26.3 | 28.8 | 30.8 | 29.1 | 29.05 | 27.2981 | 27 | 30.8 | 29.8 | 30.5 | 24.7 | 24.434 | 24.3611 |  |  |  | 30
| 1 | 6 | 30.7863 | 28.9 | 25.59 | 27 | 27.7 | 26.5 | 26.9 | 30.4 | 28.9 | 29.4 | 29.08 | 26.954 | 28 | 31 | 29.2 | 30 | 24.2 | 24.962 | 24.7274
| Mean |  | 30.7352 | 27.7167 | 27.805 | 27.1667 | 28.0667 | 27.3167 | 26.5667 | 29.6333 | 29.9667 | 29.1167 | 29.0483 | 27.3837 | 27.8333 | 30.7833 | 29.8667 | 30.1833 | 24.6333 | 24.4737 | 25.0796
| Median |  | 30.7538 | 27.75 | 27.855 | 27 | 28.1 | 27.35 | 26.6 | 29.6 | 30.2 | 29.1 | 29.02 | 27.3558 | 28 | 30.85 | 29.7 | 30.5 | 24.55 | 24.53 | 25.1272
| Std Dev. |  | 0.12716 | 1.0068 | 1.31 | 0.40825 | 0.33862 | 0.48751 | 0.70048 | 1.0838 | 0.92232 | 0.20412 | 0.34114 | 0.41292 | 0.75277 | 0.46655 | 1.2307 | 0.7705 | 0.55377 | 0.51239 | 0.50813
| Rel.Std.Dev. |  | 0.4137% | 3.633% | 4.711% | 1.503% | 1.207% | 1.785% | 2.637% | 3.657% | 3.078% | 0.7011% | 1.174% | 1.508% | 2.705% | 1.516% | 4.121% | 2.553% | 2.248% | 2.094% | 2.026%
| PDM3 |  | 9.52% | -1.236% | -0.9209% | -3.196% | 0.01146% | -2.661% | -5.334% | 5.594% | 6.782% | 3.753% | 3.509% | -2.422% | -0.82% | 9.692% | 6.425% | 7.554% | -12.22% | -12.79% | -10.63%
| Z-Score (Absolute) |  | 1.52 | 0.06 | 0.01 | 0.35 | 0.12 | 0.27 | 0.67 | 0.95 | 1.12 | 0.67 | 0.64 | 0.24 | 0 | 1.55 | 1.07 | 1.23 | 1.68 | 1.77 | 1.45
| Analytical results for Gd in OREAS 604b (Certified Value 3.22 ppm) | [23 empty] | Certified
Gd | Round | Replicate | 01: Lab; 02: Lab; 03: Lab; 04: Lab; 05: Lab; 06: Lab |  |  |  | 1
| No | No | 01: 01; 02: 03; 03: 11; 04: 14; 05: 16; 06: 23 |  |  |  | ppm
|  |  | 01: 4A*MS; 02: 4A*OES/MS; 03: 4A*MS; 04: 4A*MS; 05: 4A*MS; 06: 5A*MS |  |  |  | 2
3
| 1 | 1 | 01: 4.3541; 02: 3; 03: 3.45; 04: 3.2; 05: 3.2; 06: 3.208 |  |  |  | 1
| 1 | 2 | 01: 4.3797; 02: 3; 03: 3.23; 04: 3.4; 05: 3.4; 06: 3.194 |  |  |  | 15
| 1 | 3 | 01: 4.3585; 02: 3.2; 03: 3.44; 04: 3.9; 05: 3.2; 06: 3.01 |  |  |  | 16
| 1 | 4 | 01: 4.2534; 02: 3.2; 03: 3.37; 04: 3.6; 05: 3; 06: 3.058 |  |  |  | 3.2209
| 1 | 5 | 01: 4.2478; 02: 3.1; 03: 3.38; 04: 3.5; 05: 3.2; 06: 3.054 |  |  |  | 31
| 1 | 6 | 01: 4.3199; 02: 2.9; 03: 3.35; 04: 3; 05: 3.2; 06: 3.243
| Mean |  | 01: 4.3189; 02: 3.0667; 03: 3.37; 04: 3.4333; 05: 3.2; 06: 3.1278
| Median |  | 01: 4.337; 02: 3.05; 03: 3.375; 04: 3.45; 05: 3.2; 06: 3.126
| Std Dev. |  | 01: 0.056303; 02: 0.12111; 03: 0.079246; 04: 0.31411; 05: 0.12649; 06: 0.098266
| Rel.Std.Dev. |  | 01: 1.304%; 02: 3.949%; 03: 2.352%; 04: 9.149%; 05: 3.953%; 06: 3.142%
| PDM3 |  | 01: 34.09%; 02: -4.789%; 03: 4.629%; 04: 6.595%; 05: -0.6489%; 06: -2.889%
| Z-Score (Absolute) |  | 01: 4.56; 02: 0.96; 03: 0.38; 04: 0.65; 05: 0.38; 06: 0.69
| Analytical results for Ge in OREAS 604b (Certified Value 0.2 ppm) | [23 empty] | Certified
Ge | Round | Replicate | Lab | Lab | Lab | Lab | Lab | Lab | Lab | Lab | Lab | Lab | Lab | Lab | Lab | Lab | [8 empty] | 1
| No | No | 01 | 02 | 05 | 06 | 07 | 08 | 09 | 10 | 11 | 12 | 14 | 15 | 20 | 23 | [8 empty] | ppm
|  |  | 4A*MS | 4A*MS | 4A*OES/MS | 4A*OES/MS | 4A*OES/MS | 4A*OES/MS | 4A*OES/MS | 4A*MS | 4A*MS | 4A*OES | 4A*MS | 4A*MS | 4A*OES/MS | 5A*MS | [8 empty] | 2
2
| 1 | 1 | 0.17982 | 3.8 | 0.27 | 0.16 | 0.18 | 0.26 | 0.17 | 3.6 | 4.4 | 2.5117 | < 0.05 | < 0.05 | 0.4 | 0.149 | [8 empty] | 1
| 1 | 2 | 0.18696 | 3.6 | 0.24 | 0.17 | 0.19 | 0.28 | 0.2 | 3.5 | 4.2 | 2.4401 | < 0.05 | < 0.05 | 0.4 | 0.147 | [8 empty] | 41
| 1 | 3 | 0.18644 | 3.8 | 0.29 | 0.18 | 0.19 | 0.27 | 0.2 | 3.6 | 4.4 | 2.4677 | < 0.05 | < 0.05 | 0.3 | 0.132 | [8 empty] | 16
| 1 | 4 | 0.17978 | 3.5 | 0.25 | 0.16 | 0.2 | 0.29 | 0.2 | 3.6 | 4.3 | 2.3998 | < 0.05 | < 0.05 | 0.3 | 0.113 | [8 empty] | 0.20132
| 1 | 5 | 0.18698 | 4 | 0.24 | 0.15 | 0.21 | 0.26 | 0.22 | 3.5 | 4.2 | 2.4602 | < 0.05 | < 0.05 | 0.3 | 0.146 | [8 empty] | 32
| 1 | 6 | 0.18339 | 3.4 | 0.26 | 0.19 | 0.18 | 0.28 | 0.19 | 3.6 | 4.3 | 2.4124 | < 0.05 | < 0.05 | 0.4 | 0.135
| Mean |  | 0.18389 | 3.6833 | 0.25833 | 0.16833 | 0.19167 | 0.27333 | 0.19667 | 3.5667 | 4.3 | 2.4487 |  |  | 0.35 | 0.137
| Median |  | 0.18492 | 3.7 | 0.255 | 0.165 | 0.19 | 0.275 | 0.2 | 3.6 | 4.3 | 2.4502 |  |  | 0.35 | 0.1405
| Std Dev. |  | 0.0034381 | 0.22286 | 0.019408 | 0.01472 | 0.01169 | 0.012111 | 0.01633 | 0.05164 | 0.089443 | 0.040637 |  |  | 0.054772 | 0.013638
| Rel.Std.Dev. |  | 1.87% | 6.051% | 7.513% | 8.744% | 6.099% | 4.431% | 8.303% | 1.448% | 2.08% | 1.66% |  |  | 15.65% | 9.955%
| PDM3 |  | -8.655% | 1730% | 28.32% | -16.38% | -4.794% | 35.77% | -2.311% | 1672% | 2036% | 1116% |  |  | 73.85% | -31.95%
| Z-Score (Absolute) |  | 0.04 | NA | 0.78 | 0.22 | 0.04 | 0.95 | 0.1 | NA | NA | 25.13 | 1.81 | 1.81 | NA | 0.56
Results from laboratories 2, 10, 11 & 20 were removed due to their 0.1 ppm reading resolution.
| Analytical results for Hf in OREAS 604b (Certified Value 4.08 ppm) | [23 empty] | Certified
Hf | Round | Replicate | Lab | Lab | Lab | Lab | Lab | Lab | Lab | Lab | Lab | Lab | Lab | Lab | Lab | Lab | Lab | Lab | [6 empty] | 1
| No | No | 02 | 03 | 05 | 06 | 07 | 08 | 09 | 10 | 11 | 12 | 14 | 15 | 16 | 20 | 21 | 23 | [6 empty] | ppm
|  |  | 4A*MS | 4A*OES/MS | 4A*OES/MS | 4A*OES/MS | 4A*OES/MS | 4A*OES/MS | 4A*OES/MS | 4A*MS | 4A*MS | 4A*OES | 4A*MS | 4A*MS | 4A*MS | 4A*OES/MS | 4A*OES/MS | 5A*MS | [6 empty] | 2
3
| 1 | 1 | 4.3 | 4.09 | 4.1 | 4 | 4.1 | 4.5 | 4.4 | 4 | 4.13 | 4.1233 | 3.6 | 3.6 | 5 | 4.8 | 4.19 | 6.005 | [6 empty] | 1
| 1 | 2 | 4.2 | 4.54 | 4 | 4 | 4 | 4.7 | 4.3 | 4.1 | 4.34 | 4.0526 | 3.76 | 3.7 | 4.8 | 4.59 | 4.48 | 6.039 | [6 empty] | 25
| 1 | 3 | 4.3 | 4.41 | 4.1 | 4.2 | 4.1 | 4.4 | 4.3 | 4.1 | 4.28 | 3.9245 | 3.61 | 3.6 | 4.8 | 4.79 | 4.15 | 5.749 | [6 empty] | 16
| 1 | 4 | 4.1 | 4.3 | 4.1 | 4.1 | 4.2 | 4.3 | 4.3 | 4 | 4.27 | 4.0742 | 4.02 | 3.6 | 4.4 | 4.64 | 4.14 | 5.799 | [6 empty] | 4.0799
| 1 | 5 | 4.2 | 3.88 | 3.9 | 3.9 | 4 | 4.2 | 4.5 | 3.9 | 4.28 | 4.0418 | 3.63 | 3.7 | 4.6 | 4.63 | 4.14 | 5.839 | [6 empty] | 33
| 1 | 6 | 4.3 | 3.74 | 4.1 | 3.8 | 4.1 | 4.3 | 4.3 | 4.1 | 4.33 | 3.8869 | 3.62 | 3.7 | 4.6 | 4.79 | 3.97 | 6.042
| Mean |  | 4.2333 | 4.16 | 4.05 | 4 | 4.0833 | 4.4 | 4.35 | 4.0333 | 4.2717 | 4.0172 | 3.7067 | 3.65 | 4.7 | 4.7067 | 4.1783 | 5.9122
| Median |  | 4.25 | 4.195 | 4.1 | 4 | 4.1 | 4.35 | 4.3 | 4.05 | 4.28 | 4.0472 | 3.625 | 3.65 | 4.7 | 4.715 | 4.145 | 5.922
| Std Dev. |  | 0.08165 | 0.31183 | 0.083666 | 0.14142 | 0.075277 | 0.17889 | 0.083666 | 0.08165 | 0.075211 | 0.091571 | 0.1644 | 0.054772 | 0.20976 | 0.096471 | 0.1663 | 0.13141
| Rel.Std.Dev. |  | 1.929% | 7.496% | 2.066% | 3.536% | 1.844% | 4.066% | 1.923% | 2.024% | 1.761% | 2.279% | 4.435% | 1.501% | 4.463% | 2.05% | 3.98% | 2.223%
| PDM3 |  | 3.76% | 1.962% | -0.7338% | -1.959% | 0.08316% | 7.845% | 6.619% | -1.142% | 4.699% | -1.537% | -9.149% | -10.54% | 15.2% | 15.36% | 2.412% | 44.91%
| Z-Score (Absolute) |  | 0.27 | 0.04 | 0.5 | 0.71 | 0.36 | 0.97 | 0.76 | 0.57 | 0.43 | 0.64 | 1.94 | 2.18 | 2.23 | 2.26 | 0.04 | 7.32
| Analytical results for Hg in OREAS 604b (Indicative Value < 2 ppm) | [23 empty] | Indicative
Hg | Round | Replicate | 02: Lab | [6 empty] | 1
| No | No | 02: 24 | [6 empty] | ppm
|  |  | 02: 4A*OES/MS | [6 empty] | 2
2
| 1 | 1 | 02: < 2 | [6 empty] | 1
| 1 | 2 | 02: < 2 | [6 empty] | 7
| 1 | 3 | 02: < 2 | [6 empty] | 16
| 1 | 4 | 02: < 2 | [6 empty] | < 2
| 1 | 5 | 02: < 2 | [6 empty] | 13
| 1 | 6 | 02: < 2
Mean
Median
Std Dev.
Rel.Std.Dev.
PDM3
Z-Score (Absolute) | bar: 02
| Analytical results for Ho in OREAS 604b (Certified Value 0.31 ppm) | [23 empty] | Certified
Ho | Round | Replicate | 02: Lab; 03: Lab; 05: Lab; 06: Lab; 07: Lab; 08: Lab | [6 empty] | 1
| No | No | 02: 01; 03: 03; 05: 11; 06: 14; 07: 16; 08: 23 | [6 empty] | ppm
|  |  | 02: 4A*MS; 03: 4A*OES/MS; 05: 4A*MS; 06: 4A*MS; 07: 4A*MS; 08: 5A*MS | [6 empty] | 2
3
| 1 | 1 | 02: 0.45162; 03: 0.3; 05: 0.34; 06: 0.3; 07: 0.34; 08: 0.307 | [6 empty] | 1
| 1 | 2 | 02: 0.44871; 03: 0.3; 05: 0.33; 06: 0.3; 07: 0.32; 08: 0.305 | [6 empty] | 16
| 1 | 3 | 02: 0.4155; 03: 0.3; 05: 0.33; 06: 0.3; 07: 0.3; 08: 0.291 | [6 empty] | 16
| 1 | 4 | 02: 0.42541; 03: 0.3; 05: 0.34; 06: 0.3; 07: 0.3; 08: 0.293 | [6 empty] | 0.30713
| 1 | 5 | 02: 0.40963; 03: 0.3; 05: 0.34; 06: 0.3; 07: 0.3; 08: 0.296 | [6 empty] | 34
| 1 | 6 | 02: 0.40208; 03: 0.3; 05: 0.31; 06: 0.3; 07: 0.3; 08: 0.308
| Mean |  | 02: 0.42549; 03: 0.3; 05: 0.33167; 06: 0.3; 07: 0.31; 08: 0.3
| Median |  | 02: 0.42046; 03: 0.3; 05: 0.335; 06: 0.3; 07: 0.3; 08: 0.3005
| Std Dev. |  | 02: 0.020596; 03: 0; 05: 0.01169; 06: 0; 07: 0.016733; 08: 0.0075366
| Rel.Std.Dev. |  | 02: 4.841%; 03: 0%; 05: 3.525%; 06: 0%; 07: 5.398%; 08: 2.512%
| PDM3 |  | 02: 38.54%; 03: -2.323%; 05: 7.988%; 06: -2.323%; 07: 0.9334%; 08: -2.323%
| Z-Score (Absolute) |  | 02: 16.25; 03: 0.67; 05: 3.6; 06: 0.67; 07: 0.67; 08: 0.67
| Analytical results for In in OREAS 604b (Certified Value 2.25 ppm) | [23 empty] | Certified
In | Round | Replicate | Lab | Lab | Lab | Lab | Lab | Lab | Lab | Lab | Lab | Lab | Lab | Lab | Lab | Lab | Lab | Lab | Lab | [5 empty] | 1
| No | No | 01 | 02 | 03 | 05 | 06 | 07 | 08 | 09 | 10 | 11 | 12 | 14 | 15 | 16 | 20 | 21 | 23 | [5 empty] | ppm
|  |  | 4A*MS | 4A*MS | 4A*OES/MS | 4A*OES/MS | 4A*OES/MS | 4A*OES/MS | 4A*OES/MS | 4A*OES/MS | 4A*MS | 4A*MS | 4A*OES | 4A*MS | 4A*MS | 4A*MS | 4A*OES/MS | 4A*OES/MS | 5A*MS | [5 empty] | 2
3
| 1 | 1 | 2.4983 | 2.11 | 2.35 | 2.35 | 2.23 | 2.14 | 2.34 | 2.27 | 2.05 | 2.21 | 2.3484 | 2.08 | 2.12 | 2.32 | 2.48 | 2.1 | 2.6139 | [5 empty] | 1
| 1 | 2 | 2.5845 | 2.12 | 2.46 | 2.35 | 2.23 | 2.08 | 2.42 | 2.23 | 2.04 | 2.2 | 2.2758 | 2.1 | 2.11 | 2.42 | 2.35 | 1.91 | 2.5024 | [5 empty] | 27
| 1 | 3 | 2.4848 | 2.01 | 2.32 | 2.39 | 2.27 | 2.26 | 2.24 | 2.32 | 2.08 | 2.09 | 2.2385 | 2.09 | 2.12 | 2.16 | 2.47 | 2.09 | 2.4093 | [5 empty] | 16
| 1 | 4 | 2.4879 | 2.01 | 2.32 | 2.34 | 2.27 | 2.22 | 2.21 | 2.3 | 2.03 | 2.17 | 2.2724 | 2.21 | 2.1 | 2.14 | 2.47 | 2.15 | 2.4541 | [5 empty] | 2.2507
| 1 | 5 | 2.5275 | 2.11 | 2.43 | 2.31 | 2.21 | 2.18 | 2.28 | 2.35 | 2.1 | 2.14 | 2.2995 | 2.02 | 2.12 | 2.26 | 2.43 | 2.1 | 2.4415 | [5 empty] | 35
| 1 | 6 | 2.5272 | 2.08 | 2.12 | 2.33 | 2.19 | 2.26 | 2.35 | 2.3 | 2.05 | 2.14 | 2.2119 | 1.99 | 2.12 | 2.24 | 2.41 | 2.07 | 2.4897
| Mean |  | 2.5184 | 2.0733 | 2.3333 | 2.345 | 2.2333 | 2.19 | 2.3067 | 2.295 | 2.0583 | 2.1583 | 2.2744 | 2.0817 | 2.115 | 2.2567 | 2.435 | 2.07 | 2.4851
| Median |  | 2.5128 | 2.095 | 2.335 | 2.345 | 2.23 | 2.2 | 2.31 | 2.3 | 2.05 | 2.155 | 2.2741 | 2.085 | 2.12 | 2.25 | 2.45 | 2.095 | 2.4719
| Std Dev. |  | 0.037406 | 0.050859 | 0.11961 | 0.026646 | 0.032042 | 0.071274 | 0.077889 | 0.041352 | 0.026394 | 0.04446 | 0.047552 | 0.076267 | 0.0083666 | 0.10386 | 0.049699 | 0.082704 | 0.071474
| Rel.Std.Dev. |  | 1.485% | 2.453% | 5.126% | 1.136% | 1.435% | 3.255% | 3.377% | 1.802% | 1.282% | 2.06% | 2.091% | 3.664% | 0.3956% | 4.602% | 2.041% | 3.995% | 2.876%
| PDM3 |  | 11.89% | -7.88% | 3.672% | 4.191% | -0.7708% | -2.696% | 2.487% | 1.969% | -8.546% | -4.103% | 1.055% | -7.51% | -6.028% | 0.2659% | 8.189% | -8.028% | 10.42%
| Z-Score (Absolute) |  | 1.79 | 1.26 | 0.53 | 0.61 | 0.16 | 0.46 | 0.34 | 0.26 | 1.36 | 0.67 | 0.12 | 1.2 | 0.97 | 0 | 1.22 | 1.28 | 1.57
| Analytical results for Ir in OREAS 604b (Indicative Value < 5 ppb) | [23 empty] | Indicative
Ir | Round | Replicate | 01: Lab | [5 empty] | 1
| No | No | 01: 23 | [5 empty] | ppb
|  |  | 01: 5A*MS | [5 empty] | 2
2
| 1 | 1 | 01: < 5 | [5 empty] | 1
| 1 | 2 | 01: < 5 | [5 empty] | 8
| 1 | 3 | 01: < 5 | [5 empty] | 16
| 1 | 4 | 01: < 5 | [5 empty] | < 5
| 1 | 5 | 01: < 5 | [5 empty] | 14
| 1 | 6 | 01: < 5
Mean
Median
Std Dev.
Rel.Std.Dev.
PDM3
Z-Score (Absolute) | bar: 01
| Analytical results for K in OREAS 604b (Certified Value 1.88 wt.%) | [23 empty] | Certified
K | Round | Replicate | Lab | Lab | Lab | Lab | Lab | Lab | Lab | Lab | Lab | Lab | Lab | Lab | Lab | Lab | Lab | Lab | Lab | Lab | Lab | Lab | Lab | Lab | 1
| No | No | 01 | 02 | 03 | 04 | 05 | 06 | 07 | 08 | 09 | 10 | 11 | 12 | 14 | 15 | 16 | 20 | 21 | 22 | 23 | 24 | 25 | 26 | wt.%
|  |  | 4A*OES | 4A*OES | 4A*OES/MS | 4A*OES | 4A*OES/MS | 4A*OES/MS | 4A*OES/MS | 4A*OES/MS | 4A*OES/MS | 4A*OES | 4A*MS | 4A*OES | 4A*MS | 4A*MS | 4A*OES | 4A*OES/MS | 4A*OES/MS | 4A*OES | 5A*OES | 4A*OES/MS | 4A*OES/MS | 4A*OES | 2
3
| 1 | 1 | 1.8051 | 1.8752 | 1.88 | 1.88 | 1.89 | 1.85 | 1.88 | 1.9 | 1.84 | 2 | 1.9307 | 1.9346 | 1.958 | 1.89 | 1.89 | 1.98 | 1.92 | 1.71 | 1.858 | 1.8962 | 1.915 | 1.852 | 1
| 1 | 2 | 1.8549 | 1.8755 | 1.91 | 1.87 | 1.88 | 1.87 | 1.76 | 1.95 | 1.82 | 2 | 1.9498 | 1.9456 | 1.9552 | 1.9 | 1.87 | 1.92 | 1.98 | 1.82 | 1.9394 | 1.8893 | 1.904 | 1.853 | #N/A
| 1 | 3 | 1.8681 | 1.866 | 1.99 | 1.87 | 1.94 | 1.88 | 1.82 | 1.91 | 1.86 | 2.02 | 1.9216 | 1.8131 | 1.9355 | 1.89 | 1.89 | 2.02 | 1.87 | 1.89 | 1.8271 | 1.8939 | 1.889 | 1.811 | 16
| 1 | 4 | 1.8549 | 1.8392 | 1.93 | 1.89 | 1.89 | 1.83 | 1.83 | 1.82 | 1.82 | 2.01 | 1.9133 | 1.8079 | 1.9054 | 1.87 | 1.89 | 1.97 | 1.89 | 1.81 | 1.8987 | 1.8353 | 1.911 | 1.781 | 1.8802
| 1 | 5 | 1.8339 | 1.8939 | 1.8 | 1.88 | 1.86 | 1.84 | 1.83 | 1.83 | 1.88 | 1.97 | 1.8536 | 1.8447 | 1.9223 | 1.81 | 1.9 | 1.98 | 1.91 | 1.74 | 1.8746 | 1.8861 | 1.907 | 1.786 | 36
| 1 | 6 | 1.8554 | 1.8754 | 1.9 | 1.87 | 1.95 | 1.75 | 1.84 | 1.86 | 1.84 | 2.03 | 1.8567 | 1.8238 | 1.9195 | 1.86 | 1.89 | 1.88 | 1.88 | 1.62 | 1.8931 | 1.9002 | 1.902 | 1.786
| Mean |  | 1.8454 | 1.8709 | 1.9017 | 1.8767 | 1.9017 | 1.8367 | 1.8267 | 1.8783 | 1.8433 | 2.005 | 1.9043 | 1.8616 | 1.9326 | 1.87 | 1.8883 | 1.9583 | 1.9083 | 1.765 | 1.8818 | 1.8835 | 1.9047 | 1.8115
| Median |  | 1.8549 | 1.8753 | 1.905 | 1.875 | 1.89 | 1.845 | 1.83 | 1.88 | 1.84 | 2.005 | 1.9175 | 1.8342 | 1.9289 | 1.88 | 1.89 | 1.975 | 1.9 | 1.775 | 1.8839 | 1.8916 | 1.9055 | 1.7985
| Std Dev. |  | 0.022593 | 0.017988 | 0.062423 | 0.008165 | 0.035449 | 0.046332 | 0.038816 | 0.050365 | 0.023381 | 0.020736 | 0.039959 | 0.06218 | 0.020889 | 0.032863 | 0.0098319 | 0.049967 | 0.039707 | 0.095237 | 0.038322 | 0.024117 | 0.0090037 | 0.033447
| Rel.Std.Dev. |  | 1.224% | 0.9615% | 3.283% | 0.4351% | 1.864% | 2.523% | 2.125% | 2.681% | 1.268% | 1.034% | 2.098% | 3.34% | 1.081% | 1.757% | 0.5207% | 2.551% | 2.081% | 5.396% | 2.036% | 1.28% | 0.4727% | 1.846%
| PDM3 |  | -1.851% | -0.4954% | 1.143% | -0.1869% | 1.143% | -2.314% | -2.846% | -0.09824% | -1.96% | 6.639% | 1.282% | -0.988% | 2.791% | -0.5415% | 0.4336% | 4.157% | 1.497% | -6.126% | 0.08748% | 0.1763% | 1.302% | -3.653%
| Z-Score (Absolute) |  | 0.96 | 0.25 | 0.6 | 0.09 | 0.6 | 1.2 | 1.48 | 0.05 | 1.02 | 3.45 | 0.67 | 0.51 | 1.45 | 0.28 | 0.23 | 2.16 | 0.78 | 3.18 | 0.05 | 0.09 | 0.68 | 1.9
| Analytical results for La in OREAS 604b (Certified Value 19.6 ppm) | [23 empty] | Certified
La | Round | Replicate | Lab | Lab | Lab | Lab | Lab | Lab | Lab | Lab | Lab | Lab | Lab | Lab | Lab | Lab | Lab | Lab | Lab | Lab | Lab |  |  |  | 1
| No | No | 01 | 03 | 04 | 05 | 06 | 07 | 08 | 09 | 11 | 14 | 15 | 16 | 20 | 21 | 22 | 23 | 24 | 25 | 26 |  |  |  | ppm
|  |  | 4A*OES | 4A*OES/MS | 4A*OES | 4A*OES/MS | 4A*OES/MS | 4A*OES/MS | 4A*OES/MS | 4A*OES/MS | 4A*MS | 4A*MS | 4A*MS | 4A*MS | 4A*OES/MS | 4A*OES/MS | 4A*OES | 5A*OES | 4A*OES/MS | 4A*OES/MS | 4A*OES |  |  |  | 1
1
| 1 | 1 | 21.336 | 10.3 | 10 | 18.4 | 19.1 | 19.7 | 20.2 | 20.3 | 30.19 | 15 | 15.9 | 32.5 | 20.2 | 12.5 | 18.7 | 21.851 | 26.2314 | 25.34 | 18.678 |  |  |  | 1
| 1 | 2 | 21.675 | 10.9 | 10 | 18.9 | 20.8 | 19.7 | 20.4 | 19.9 | 32.43 | 13 | 16.4 | 38 | 20.8 | 14.3 | 14.8 | 22.695 | 25.3888 | 26.27 | 21.371 |  |  |  | 28
| 1 | 3 | 20.785 | 9.6 | 12 | 20 | 19.3 | 20.4 | 19.3 | 20.9 | 31.69 | 16 | 16.2 | 31 | 21.4 | 14.4 | 15.3 | 21.327 | 24.8432 | 25.72 | 21.85 |  |  |  | 16
| 1 | 4 | 19.882 | 8.9 | 13 | 20.1 | 19 | 20.8 | 17.7 | 20.9 | 28.81 | 14 | 16.5 | 30.8 | 20.3 | 13.3 | 14.7 | 22.29 | 24.354 | 26.13 | 20.422 |  |  |  | 19.6329
| 1 | 5 | 20.792 | 9.6 | 14 | 18.7 | 20.5 | 19.2 | 18.9 | 20.2 | 31.17 | 16 | 16.6 | 32.8 | 20.7 | 13.4 | 15.4 | 21.697 | 26.3722 | 26.27 | 20.401 |  |  |  | 37
| 1 | 6 | 19.54 | 9.1 | 14 | 18.9 | 23.4 | 20.6 | 19.8 | 19.4 | 31.01 | 13.9 | 16.7 | 30.5 | 20.3 | 13.3 | 16.6 | 22.89 | 27.205 | 25.51 | 19.185
| Mean |  | 20.6683 | 9.7333 | 12.1667 | 19.1667 | 20.35 | 20.0667 | 19.3833 | 20.2667 | 30.8833 | 14.65 | 16.3833 | 32.6 | 20.6167 | 13.5333 | 15.9167 | 22.125 | 25.7324 | 25.8733 | 20.3178
| Median |  | 20.7885 | 9.6 | 12.5 | 18.9 | 19.9 | 20.05 | 19.55 | 20.25 | 31.09 | 14.5 | 16.45 | 31.75 | 20.5 | 13.35 | 15.35 | 22.0705 | 25.8101 | 25.925 | 20.4115
| Std Dev. |  | 0.82213 | 0.75011 | 1.8348 | 0.70899 | 1.6742 | 0.62503 | 0.99482 | 0.58195 | 1.2586 | 1.2227 | 0.29269 | 2.8078 | 0.4535 | 0.71181 | 1.5224 | 0.60538 | 1.0617 | 0.4051 | 1.2204
| Rel.Std.Dev. |  | 3.978% | 7.707% | 15.08% | 3.699% | 8.227% | 3.115% | 5.132% | 2.871% | 4.075% | 8.346% | 1.787% | 8.613% | 2.2% | 5.26% | 9.565% | 2.736% | 4.126% | 1.566% | 6.007%
| PDM3 |  | 5.274% | -50.42% | -38.03% | -2.375% | 3.653% | 2.209% | -1.271% | 3.228% | 57.3% | -25.38% | -16.55% | 66.05% | 5.011% | -31.07% | -18.93% | 12.69% | 31.07% | 31.79% | 3.489%
| Z-Score (Absolute) |  | 0.09 | 2.48 | NA | 0.26 | 0.01 | 0.05 | 0.21 | 0.01 | 2.49 | 1.33 | 0.92 | 2.89 | 0.08 | 1.59 | 1.03 | 0.43 | 1.28 | 1.31 | 0.01
Results from laboratory 4 were removed due to their 1 ppm reading resolution.
| Analytical results for Li in OREAS 604b (Certified Value 28.1 ppm) | [23 empty] | Certified
Li | Round | Replicate | Lab | Lab | Lab | Lab | Lab | Lab | Lab | Lab | Lab | Lab | Lab | Lab | Lab | Lab | Lab | Lab | Lab | Lab | Lab | Lab | Lab | Lab | 1
| No | No | 01 | 02 | 03 | 04 | 05 | 06 | 07 | 08 | 09 | 10 | 11 | 12 | 14 | 15 | 16 | 20 | 21 | 22 | 23 | 24 | 25 | 26 | ppm
|  |  | 4A*MS | 4A*MS | 4A*OES/MS | 4A*OES | 4A*OES/MS | 4A*OES/MS | 4A*OES/MS | 4A*OES/MS | 4A*OES/MS | 4A*MS | 4A*MS | 4A*OES | 4A*MS | 4A*MS | 4A*MS | 4A*OES/MS | 4A*OES/MS | 4A*OES | 5A*OES | 4A*OES/MS | 4A*OES/MS | 4A*OES | 1
2
| 1 | 1 | 27.1286 | 26.5 | 32.8 | 27 | 30.2 | 27.4 | 26.8 | 31.4 | 24.5 | 26.8 | 27.5 | 24.9179 | 31 | 25.9 | 34 | 27 | 33.4 | 28 | 29.774 | 28.6857 | 29.94 | 25.002 | 1
| 1 | 2 | 27.0013 | 27.3 | 30.5 | 27 | 29.6 | 27.5 | 26.3 | 31.6 | 23.9 | 27.8 | 27.4 | 24.7312 | 31 | 26.3 | 31 | 26 | 34.3 | 27 | 31.165 | 28.5342 | 30.21 | 25.256 | #N/A
| 1 | 3 | 27.0515 | 27.6 | 30.7 | 27 | 30.7 | 26.9 | 27.7 | 30.2 | 24.5 | 27.3 | 27.3 | 24.7372 | 31 | 26.1 | 29 | 30 | 32.2 | 28 | 28.923 | 29.0607 | 29.23 | 25.531 | 16
| 1 | 4 | 26.9103 | 26.7 | 31.6 | 27 | 30 | 26.3 | 27.7 | 29.1 | 24.5 | 26.7 | 26.9 | 24.924 | 30 | 26 | 28.5 | 28 | 33 | 28 | 30.682 | 26.3368 | 31.15 | 25.387 | 28.1312
| 1 | 5 | 26.9057 | 28.1 | 28.4 | 27 | 29.7 | 26.6 | 27 | 30.1 | 24.9 | 27 | 26.9 | 24.804 | 30 | 24.8 | 31.5 | 29 | 33.5 | 26 | 29.764 | 26.904 | 30.35 | 25.885 | 38
| 1 | 6 | 27.3378 | 28.1 | 28.4 | 27 | 30 | 25.3 | 27.7 | 31.8 | 23.9 | 26.6 | 26.3 | 24.6382 | 30 | 25.9 | 30 | 27 | 33.2 | 28 | 30.547 | 27.0399 | 30.18 | 24.851
| Mean |  | 27.0559 | 27.3833 | 30.4 | 27 | 30.0333 | 26.6667 | 27.2 | 30.7 | 24.3667 | 27.0333 | 27.05 | 24.7921 | 30.5 | 25.8333 | 30.6667 | 27.8333 | 33.2667 | 27.5 | 30.1425 | 27.7602 | 30.1767 | 25.3187
| Median |  | 27.0264 | 27.45 | 30.6 | 27 | 30 | 26.75 | 27.35 | 30.8 | 24.5 | 26.9 | 27.1 | 24.7706 | 30.5 | 25.95 | 30.5 | 27.5 | 33.3 | 28 | 30.1605 | 27.7871 | 30.195 | 25.3215
| Std Dev. |  | 0.16217 | 0.6824 | 1.7493 | 0 | 0.39328 | 0.81158 | 0.5933 | 1.0658 | 0.39328 | 0.45019 | 0.44609 | 0.11294 | 0.54772 | 0.52789 | 1.9916 | 1.472 | 0.68605 | 0.83666 | 0.80826 | 1.1336 | 0.62141 | 0.3724
| Rel.Std.Dev. |  | 0.5994% | 2.492% | 5.754% | 0% | 1.309% | 3.043% | 2.181% | 3.472% | 1.614% | 1.665% | 1.649% | 0.4556% | 1.796% | 2.043% | 6.495% | 5.288% | 2.062% | 3.042% | 2.681% | 4.083% | 2.059% | 1.471%
| PDM3 |  | -3.823% | -2.658% | 8.065% | -4.021% | 6.762% | -5.206% | -3.31% | 9.132% | -13.38% | -3.903% | -3.843% | -11.87% | 8.421% | -8.168% | 9.013% | -1.059% | 18.26% | -2.244% | 7.15% | -1.319% | 7.271% | -9.998%
| Z-Score (Absolute) |  | 0.14 | 0.02 | 1.07 | 0.16 | 0.94 | 0.28 | 0.09 | 1.18 | 1.11 | 0.15 | 0.14 | 0.96 | 1.11 | 0.58 | 1.17 | 0.14 | 2.11 | 0.02 | 0.98 | 0.12 | 0.99 | 0.77
| Analytical results for Lu in OREAS 604b (Certified Value 74.1 ppb) | [23 empty] | Certified
Lu | Round | Replicate | 01: Lab; 02: Lab; 03: Lab; 04: Lab; 05: Lab; 06: Lab; 07: Lab | 1
| No | No | 01: 03; 02: 11; 03: 14; 04: 16; 05: 20; 06: 21; 07: 23 | ppb
|  |  | 01: 4A*OES/MS; 02: 4A*MS; 03: 4A*MS; 04: 4A*MS; 05: 4A*OES/MS; 06: 4A*OES/MS; 07: 5A*MS | 1
1
| 1 | 1 | 01: < 100; 02: 70; 03: < 100; 04: 120; 05: 80; 06: 68.4; 07: 86 | 1
| 1 | 2 | 01: < 100; 02: 80; 03: < 100; 04: 140; 05: 60; 06: 71; 07: 89 | 29
| 1 | 3 | 01: < 100; 02: 70; 03: < 100; 04: 120; 05: 80; 06: 68.6; 07: 75 | 16
| 1 | 4 | 01: < 100; 02: 70; 03: < 100; 04: 100; 05: 80; 06: 66.7; 07: 77 | 74.0625
| 1 | 5 | 01: < 100; 02: 70; 03: < 100; 04: 120; 05: 80; 06: 68.8; 07: 71 | 39
| 1 | 6 | 01: < 100; 02: 70; 03: < 100; 04: 120; 05: 80; 06: 66; 07: 80
| Mean |  | 02: 71.6667; 04: 120; 05: 76.6667; 06: 68.25; 07: 79.6667
| Median |  | 02: 70; 04: 120; 05: 80; 06: 68.5; 07: 78.5
| Std Dev. |  | 02: 4.0825; 04: 12.6491; 05: 8.165; 06: 1.7593; 07: 6.802
| Rel.Std.Dev. |  | 02: 5.696%; 04: 10.54%; 05: 10.65%; 06: 2.578%; 07: 8.538%
| PDM3 |  | 02: -3.235%; 04: 62.03%; 05: 3.516%; 06: -7.848%; 07: 7.567%
| Z-Score (Absolute) |  | 01: 1.83; 02: 0; 03: 1.83; 04: 4.07; 05: 0.42; 06: 0.29; 07: 0.67
| Analytical results for Mg in OREAS 604b (Certified Value 1182 ppm) | [23 empty] | Certified
Mg | Round | Replicate | Lab | Lab | Lab | Lab | Lab | Lab | Lab | Lab | Lab | Lab | Lab | Lab | Lab | Lab | Lab | Lab | Lab | Lab | Lab | Lab | Lab | Lab | 1
| No | No | 01 | 02 | 03 | 04 | 05 | 06 | 07 | 08 | 09 | 10 | 11 | 12 | 14 | 15 | 16 | 20 | 21 | 22 | 23 | 24 | 25 | 26 | ppm
|  |  | 4A*OES | 4A*OES | 4A*OES/MS | 4A*OES | 4A*OES/MS | 4A*OES/MS | 4A*OES/MS | 4A*OES/MS | 4A*OES/MS | 4A*OES | 4A*MS | 4A*OES | 4A*MS | 4A*MS | 4A*OES | 4A*OES/MS | 4A*OES/MS | 4A*OES | 5A*OES | 4A*OES/MS | 4A*OES/MS | 4A*OES | 0
0
| 1 | 1 | 1141.7 | 1182 | 1200 | 1100 | 1100 | 1100 | 1100 | 1100 | 1100 | 1360 | 1216 | 1210.3326 | 1269 | 1200 | 1200 | 1200 | 1200 | 1200 | 1314.893 | 1249.9815 | 1242 | 1070 | 1
| 1 | 2 | 1174.7 | 1186 | 1300 | 1100 | 1100 | 1100 | 1100 | 1100 | 1100 | 1370 | 1200 | 1212.5679 | 1260 | 1200 | 1200 | 1000 | 1260 | 1200 | 1311.317 | 1246.5877 | 1272 | 1090 | #N/A
| 1 | 3 | 1121 | 1162 | 1300 | 900 | 1200 | 1100 | 1100 | 1100 | 1100 | 1370 | 1221 | 1152.2954 | 1260 | 1200 | 1200 | 1300 | 1190 | 1200 | 1245.455 | 1246.8289 | 1255 | 1100 | 16
| 1 | 4 | 1100.9 | 1161 | 1300 | 1100 | 1100 | 1100 | 1100 | 1000 | 1100 | 1370 | 1210 | 1137.9307 | 1222 | 1200 | 1200 | 1200 | 1200 | 1200 | 1298.88 | 1234.4735 | 1272 | 1050 | 1181.7924
| 1 | 5 | 1161.7 | 1168 | 1200 | 1100 | 1100 | 1100 | 1100 | 1000 | 1100 | 1350 | 1209 | 1157.5428 | 1241 | 1200 | 1200 | 1300 | 1210 | 1200 | 1267.062 | 1272.7471 | 1255 | 1060 | 40
| 1 | 6 | 1166.3 | 1165 | 1200 | 1000 | 1200 | 1000 | 1100 | 1100 | 1100 | 1350 | 1206 | 1140.4367 | 1250 | 1200 | 1200 | 1200 | 1200 | 1200 | 1367.837 | 1297.7031 | 1269 | 1040
| Mean |  | 1144.3833 | 1170.6667 | 1250 | 1050 | 1133.3333 | 1083.3333 | 1100 | 1066.6667 | 1100 | 1361.6667 | 1210.3333 | 1168.5177 | 1250.3333 | 1200 | 1200 | 1200 | 1210 | 1200 | 1300.9073 | 1258.0536 | 1260.8333 | 1068.3333
| Median |  | 1151.7 | 1166.5 | 1250 | 1100 | 1100 | 1100 | 1100 | 1100 | 1100 | 1365 | 1209.5 | 1154.9191 | 1255 | 1200 | 1200 | 1200 | 1200 | 1200 | 1305.0985 | 1248.4052 | 1262 | 1065
| Std Dev. |  | 28.7892 | 10.6896 | 54.7723 | 83.666 | 51.6398 | 40.8248 | 0 | 51.6398 | 0 | 9.8319 | 7.3937 | 34.0489 | 16.8839 | 0 | 0 | 109.5445 | 25.2982 | 0 | 42.4455 | 23.0938 | 12.1559 | 23.1661
| Rel.Std.Dev. |  | 2.516% | 0.9131% | 4.382% | 7.968% | 4.556% | 3.768% | 0% | 4.841% | 0% | 0.7221% | 0.6109% | 2.914% | 1.35% | 0% | 0% | 9.129% | 2.091% | 0% | 3.263% | 1.836% | 0.9641% | 2.168%
| PDM3 |  | -3.165% | -0.9414% | 5.772% | -11.15% | -4.1% | -8.331% | -6.921% | -9.742% | -6.921% | 15.22% | 2.415% | -1.123% | 5.8% | 1.541% | 1.541% | 1.541% | 2.387% | 1.541% | 10.08% | 6.453% | 6.688% | -9.601%
| Z-Score (Absolute) |  | 0.66 | 0.35 | 0.59 | 1.78 | 0.79 | 1.38 | 1.19 | 1.58 | 1.19 | 1.92 | 0.12 | 0.37 | 0.6 | 0 | 0 | 0 | 0.12 | 0 | 1.2 | 0.69 | 0.72 | 1.56
| Analytical results for Mn in OREAS 604b (Certified Value 177 ppm) | [23 empty] | Certified
Mn | Round | Replicate | Lab | Lab | Lab | Lab | Lab | Lab | Lab | Lab | Lab | Lab | Lab | Lab | Lab | Lab | Lab | Lab | Lab | Lab | Lab | Lab | Lab | Lab | 1
| No | No | 01 | 02 | 03 | 04 | 05 | 06 | 07 | 08 | 09 | 10 | 11 | 12 | 14 | 15 | 16 | 20 | 21 | 22 | 23 | 24 | 25 | 26 | ppm
|  |  | 4A*OES | 4A*OES | 4A*OES/MS | 4A*OES | 4A*OES/MS | 4A*OES/MS | 4A*OES/MS | 4A*OES/MS | 4A*OES/MS | 4A*OES | 4A*MS | 4A*OES | 4A*MS | 4A*MS | 4A*OES | 4A*OES/MS | 4A*OES/MS | 4A*OES | 5A*OES | 4A*OES/MS | 4A*OES/MS | 4A*OES | 0
0
| 1 | 1 | 174.26 | 172 | 186 | 160 | 172 | 177 | 178 | 188 | 172 | 177 | 184 | 167.3115 | 189 | 170 | 174 | 204 | 189 | 176 | 184.426 | 182.2106 | 166.2 | 177.189 | 1
| 1 | 2 | 180.36 | 176 | 184 | 159 | 173 | 180 | 170 | 195 | 173 | 170 | 185 | 168.325 | 187 | 174 | 170 | 202 | 197 | 172 | 181.11 | 181.8899 | 168 | 181.34 | 30
| 1 | 3 | 171.58 | 171 | 202 | 159 | 177 | 177 | 176 | 189 | 174 | 175 | 184 | 170.1675 | 187 | 173 | 174 | 204 | 185 | 184 | 171.58 | 181.0069 | 165.8 | 188.481 | 16
| 1 | 4 | 184.49 | 173 | 198 | 160 | 173 | 177 | 173 | 181 | 174 | 171 | 181 | 166.4372 | 183 | 171 | 170 | 200 | 188 | 176 | 178.761 | 171.3402 | 168.9 | 176.174 | 176.6585
| 1 | 5 | 177.61 | 175 | 185 | 160 | 170 | 175 | 177 | 181 | 180 | 168 | 179 | 171.1689 | 185 | 169 | 182 | 201 | 190 | 173 | 169.368 | 181.1035 | 169.6 | 175.947 | 41
| 1 | 6 | 178.64 | 165 | 189 | 159 | 179 | 167 | 177 | 187 | 173 | 177 | 181 | 165.1491 | 185 | 167 | 178 | 201 | 187 | 175 | 218.285 | 182.6627 | 167.7 | 179.128
| Mean |  | 177.8233 | 172 | 190.6667 | 159.5 | 174 | 175.5 | 175.1667 | 186.8333 | 174.3333 | 173 | 182.3333 | 168.0932 | 186 | 170.6667 | 174.6667 | 202 | 189.3333 | 176 | 183.9217 | 180.0356 | 167.7 | 179.7098
| Median |  | 178.125 | 172.5 | 187.5 | 159.5 | 173 | 177 | 176.5 | 187.5 | 173.5 | 173 | 182.5 | 167.8182 | 186 | 170.5 | 174 | 201.5 | 188.5 | 175.5 | 179.9355 | 181.4967 | 167.85 | 178.1585
| Std Dev. |  | 4.5446 | 3.8987 | 7.5277 | 0.54772 | 3.3466 | 4.4609 | 3.0605 | 5.3072 | 2.8752 | 3.8471 | 2.3381 | 2.2732 | 2.0976 | 2.582 | 4.6762 | 1.6733 | 4.1312 | 4.2426 | 17.775 | 4.3073 | 1.4832 | 4.7528
| Rel.Std.Dev. |  | 2.556% | 2.267% | 3.948% | 0.3434% | 1.923% | 2.542% | 1.747% | 2.841% | 1.649% | 2.224% | 1.282% | 1.352% | 1.128% | 1.513% | 2.677% | 0.8284% | 2.182% | 2.411% | 9.664% | 2.392% | 0.8845% | 2.645%
| PDM3 |  | 0.6594% | -2.637% | 7.929% | -9.713% | -1.505% | -0.6558% | -0.8445% | 5.76% | -1.316% | -2.071% | 3.212% | -4.849% | 5.288% | -3.392% | -1.128% | 14.34% | 7.175% | -0.3728% | 4.111% | 1.912% | -5.071% | 1.727%
| Z-Score (Absolute) |  | 0.3 | 0.54 | 2.15 | 2.34 | 0.25 | 0.04 | 0.08 | 1.6 | 0.2 | 0.4 | 0.95 | 1.1 | 1.48 | 0.73 | 0.16 | 3.78 | 1.96 | 0.04 | 1.18 | 0.62 | 1.16 | 0.57
| Analytical results for Mo in OREAS 604b (Certified Value 9.32 ppm) | [23 empty] | Certified
Mo | Round | Replicate | Lab | Lab | Lab | Lab | Lab | Lab | Lab | Lab | Lab | Lab | Lab | Lab | Lab | Lab | Lab | Lab | Lab | Lab | Lab | Lab | Lab | Lab | 1
| No | No | 01 | 02 | 03 | 04 | 05 | 06 | 07 | 08 | 09 | 10 | 11 | 12 | 14 | 15 | 16 | 20 | 21 | 22 | 23 | 24 | 25 | 26 | ppm
|  |  | 4A*MS | 4A*MS | 4A*OES/MS | 4A*OES | 4A*OES/MS | 4A*OES/MS | 4A*OES/MS | 4A*OES/MS | 4A*OES/MS | 4A*MS | 4A*MS | 4A*OES | 4A*MS | 4A*MS | 4A*MS | 4A*OES/MS | 4A*OES/MS | 4A*OES | 5A*OES | 4A*OES/MS | 4A*OES/MS | 4A*OES | 2
3
| 1 | 1 | 10.8863 | 8.8 | 9.51 | 9 | 8.98 | 8.66 | 9.21 | 9.83 | 9.44 | 8.7 | 9 | 8.4015 | 9.13 | 9.79 | 11 | 9.56 | 8.86 | 8 | 10.0065 | 11.2751 | 9.981 | 7.157 | 1
| 1 | 2 | 10.9889 | 8.9 | 9.65 | 8 | 9.18 | 8.86 | 9.56 | 9.84 | 9.5 | 9 | 8.9 | 8.6115 | 9.16 | 10.4 | 11 | 9.92 | 8.68 | 8 | 9.6327 | 11.6958 | 10.26 | 7.878 | 31
| 1 | 3 | 11.0162 | 8.7 | 9.28 | 8 | 9.22 | 9.02 | 9.67 | 9.13 | 9.44 | 8.8 | 9.2 | 8.5877 | 9.79 | 9.67 | 10.5 | 9.59 | 9.4 | 8 | 9.7545 | 11.5356 | 9.681 | 7.835 | 16
| 1 | 4 | 10.8977 | 8.6 | 9.16 | 8 | 8.78 | 9.24 | 9.38 | 9.31 | 9.73 | 8.7 | 9 | 8.3244 | 9.16 | 9.63 | 10 | 9.43 | 9.05 | 8 | 9.8679 | 13.2536 | 9.482 | 7.766 | 9.3212
| 1 | 5 | 10.9859 | 8.8 | 9 | 8 | 8.74 | 8.78 | 9.41 | 9.8 | 9.7 | 8.8 | 9.2 | 8.6279 | 9.3 | 9.74 | 10.5 | 9.48 | 8.8 | 8 | 9.8616 | 13.0358 | 9.848 | 7.807 | 42
| 1 | 6 | 11.0102 | 9 | 8.47 | 8 | 8.93 | 8.5 | 9.57 | 10.4 | 9.52 | 8.7 | 9 | 8.303 | 9.05 | 9.93 | 10.5 | 9.52 | 8.86 | 8 | 10.8696 | 12.0402 | 9.602 | 7.382
| Mean |  | 10.9642 | 8.8 | 9.1783 | 8.1667 | 8.9717 | 8.8433 | 9.4667 | 9.7183 | 9.555 | 8.7833 | 9.05 | 8.476 | 9.265 | 9.86 | 10.5833 | 9.5833 | 8.9417 | 8 | 9.9988 | 12.1394 | 9.809 | 7.6375
| Median |  | 10.9874 | 8.8 | 9.22 | 8 | 8.955 | 8.82 | 9.485 | 9.815 | 9.51 | 8.75 | 9 | 8.4946 | 9.16 | 9.765 | 10.5 | 9.54 | 8.86 | 8 | 9.8648 | 11.868 | 9.7645 | 7.7865
| Std Dev. |  | 0.057246 | 0.14142 | 0.41873 | 0.40825 | 0.19864 | 0.26242 | 0.16573 | 0.44977 | 0.12834 | 0.1169 | 0.12247 | 0.14991 | 0.26957 | 0.28453 | 0.37639 | 0.17443 | 0.25443 | 0 | 0.44453 | 0.82014 | 0.28308 | 0.29606
| Rel.Std.Dev. |  | 0.5221% | 1.607% | 4.562% | 4.999% | 2.214% | 2.967% | 1.751% | 4.628% | 1.343% | 1.331% | 1.353% | 1.769% | 2.91% | 2.886% | 3.556% | 1.82% | 2.845% | 0% | 4.446% | 6.756% | 2.886% | 3.876%
| PDM3 |  | 17.63% | -5.592% | -1.533% | -12.39% | -3.75% | -5.127% | 1.561% | 4.261% | 2.508% | -5.77% | -2.909% | -9.068% | -0.6029% | 5.78% | 13.54% | 2.812% | -4.072% | -14.17% | 7.269% | 30.23% | 5.233% | -18.06%
| Z-Score (Absolute) |  | 2.3 | 0.81 | 0.27 | NA | 0.57 | 0.75 | 0.15 | 0.51 | 0.27 | 0.84 | 0.45 | 1.28 | 0.15 | 0.71 | 1.75 | 0.31 | 0.61 | NA | 0.91 | 3.99 | 0.64 | 2.49
Results from laboratories 4 & 22 were removed due to their 1 ppm reading resolution.
| Analytical results for Na in OREAS 604b (Certified Value 1.4 wt.%) | [23 empty] | Certified
Na | Round | Replicate | Lab | Lab | Lab | Lab | Lab | Lab | Lab | Lab | Lab | Lab | Lab | Lab | Lab | Lab | Lab | Lab | Lab | Lab | Lab | Lab | Lab | Lab | 1
| No | No | 01 | 02 | 03 | 04 | 05 | 06 | 07 | 08 | 09 | 10 | 11 | 12 | 14 | 15 | 16 | 20 | 21 | 22 | 23 | 24 | 25 | 26 | wt.%
|  |  | 4A*OES | 4A*OES | 4A*OES/MS | 4A*OES | 4A*OES/MS | 4A*OES/MS | 4A*OES/MS | 4A*OES/MS | 4A*OES/MS | 4A*OES | 4A*MS | 4A*OES | 4A*MS | 4A*MS | 4A*OES | 4A*OES/MS | 4A*OES/MS | 4A*OES | 5A*OES | 4A*OES/MS | 4A*OES/MS | 4A*OES | 2
3
| 1 | 1 | 1.2987 | 1.4302 | 1.413 | 1.17 | 1.4 | 1.35 | 1.38 | 1.38 | 1.37 | 1.54 | 1.3794 | 1.4174 | 1.4523 | 1.35 | 1.42 | 1.65 | 1.5 | 1.38 | 1.4228 | 1.5212 | 1.251 | 1.269 | 1
| 1 | 2 | 1.3425 | 1.4327 | 1.453 | 1.17 | 1.39 | 1.37 | 1.31 | 1.43 | 1.36 | 1.55 | 1.4048 | 1.4327 | 1.4664 | 1.4 | 1.43 | 1.51 | 1.55 | 1.35 | 1.5011 | 1.52 | 1.239 | 1.246 | #N/A
| 1 | 3 | 1.2707 | 1.4319 | 1.452 | 1.16 | 1.42 | 1.36 | 1.35 | 1.41 | 1.39 | 1.56 | 1.375 | 1.3389 | 1.4655 | 1.37 | 1.42 | 1.56 | 1.46 | 1.42 | 1.4298 | 1.5292 | 1.244 | 1.247 | 16
| 1 | 4 | 1.3176 | 1.4137 | 1.435 | 1.19 | 1.4 | 1.35 | 1.35 | 1.33 | 1.38 | 1.55 | 1.4017 | 1.3303 | 1.4316 | 1.36 | 1.45 | 1.54 | 1.46 | 1.41 | 1.4397 | 1.4998 | 1.241 | 1.216 | 1.4026
| 1 | 5 | 1.3219 | 1.4587 | 1.391 | 1.19 | 1.38 | 1.37 | 1.37 | 1.36 | 1.41 | 1.52 | 1.362 | 1.3761 | 1.4363 | 1.36 | 1.44 | 1.58 | 1.49 | 1.32 | 1.4443 | 1.4795 | 1.238 | 1.213 | 43
| 1 | 6 | 1.3096 | 1.4374 | 1.373 | 1.17 | 1.44 | 1.34 | 1.38 | 1.37 | 1.38 | 1.57 | 1.3626 | 1.334 | 1.4542 | 1.36 | 1.42 | 1.52 | 1.44 | 1.39 | 1.4749 | 1.5042 | 1.242 | 1.23
| Mean |  | 1.3102 | 1.4341 | 1.4195 | 1.175 | 1.405 | 1.3567 | 1.3567 | 1.38 | 1.3817 | 1.5483 | 1.3809 | 1.3716 | 1.451 | 1.3667 | 1.43 | 1.56 | 1.4833 | 1.3783 | 1.4521 | 1.509 | 1.2425 | 1.2368
| Median |  | 1.3136 | 1.4323 | 1.424 | 1.17 | 1.4 | 1.355 | 1.36 | 1.375 | 1.38 | 1.55 | 1.3772 | 1.3575 | 1.4532 | 1.36 | 1.425 | 1.55 | 1.475 | 1.385 | 1.442 | 1.5121 | 1.2415 | 1.238
| Std Dev. |  | 0.024198 | 0.01452 | 0.032971 | 0.012247 | 0.021679 | 0.012111 | 0.026583 | 0.035777 | 0.017224 | 0.017224 | 0.018617 | 0.044804 | 0.014504 | 0.017512 | 0.012649 | 0.05099 | 0.039328 | 0.037639 | 0.029962 | 0.01822 | 0.0046797 | 0.021311
| Rel.Std.Dev. |  | 1.847% | 1.013% | 2.323% | 1.042% | 1.543% | 0.8927% | 1.959% | 2.593% | 1.247% | 1.112% | 1.348% | 3.267% | 0.9995% | 1.281% | 0.8846% | 3.269% | 2.651% | 2.731% | 2.063% | 1.207% | 0.3766% | 1.723%
| PDM3 |  | -6.589% | 2.247% | 1.206% | -16.23% | 0.1718% | -3.274% | -3.274% | -1.611% | -1.492% | 10.39% | -1.545% | -2.211% | 3.455% | -2.561% | 1.954% | 11.22% | 5.757% | -1.729% | 3.53% | 7.585% | -11.41% | -11.82%
| Z-Score (Absolute) |  | 0.94 | 0.7 | 0.51 | 2.74 | 0.31 | 0.33 | 0.33 | 0.02 | 0 | 2.22 | 0 | 0.13 | 0.93 | 0.19 | 0.65 | 2.37 | 1.36 | 0.04 | 0.94 | 1.7 | 1.84 | 1.92
| Analytical results for Nb in OREAS 604b (Certified Value 11.3 ppm) | [23 empty] | Certified
Nb | Round | Replicate | Lab | Lab | Lab | Lab | Lab | Lab | Lab | Lab | Lab | Lab | Lab | Lab | Lab | Lab | Lab | Lab | Lab | Lab | Lab |  |  |  | 1
| No | No | 01 | 02 | 03 | 04 | 05 | 06 | 07 | 08 | 09 | 10 | 11 | 12 | 14 | 15 | 16 | 20 | 21 | 23 | 24 |  |  |  | ppm
|  |  | 4A*OES | 4A*MS | 4A*OES/MS | 4A*OES | 4A*OES/MS | 4A*OES/MS | 4A*OES/MS | 4A*OES/MS | 4A*OES/MS | 4A*MS | 4A*MS | 4A*OES | 4A*MS | 4A*MS | 4A*MS | 4A*OES/MS | 4A*OES/MS | 5A*MS | 4A*OES/MS |  |  |  | 1
2
| 1 | 1 | 11.485 | 11.8 | 11.35 | 8 | 10.5 | 10.9 | 11.5 | 12.4 | 12.1 | 10 | 11.63 | 10.4264 | 12.5 | 12 | 11 | 12.3 | 11.6 | 11.485 | 9.304 |  |  |  | 1
| 1 | 2 | 12.1709 | 12.1 | 12.19 | 8 | 10.1 | 11 | 11.2 | 12.6 | 11.9 | 9.9 | 11.57 | 11.0579 | 11.09 | 12.1 | 11.5 | 11.8 | 12.7 | 11.609 | 9.6311 |  |  |  | 11
| 1 | 3 | 11.431 | 11.7 | 11.61 | 8 | 10.6 | 11 | 11.8 | 12 | 12.1 | 10 | 11.74 | 10.5783 | 11.02 | 12.1 | 10 | 12.9 | 11.3 | 10.867 | 9.7291 |  |  |  | 16
| 1 | 4 | 12.346 | 11.6 | 11.73 | 10 | 10.3 | 10.8 | 11.9 | 11.5 | 12.1 | 9.9 | 11.38 | 10.8622 | 10.85 | 12 | 10 | 12.4 | 11.5 | 11.12 | 9.6973 |  |  |  | 11.2909
| 1 | 5 | 12.434 | 12.2 | 11.19 | 10 | 10.2 | 11 | 11.4 | 11.9 | 12.1 | 9.7 | 11.65 | 11.3063 | 11.18 | 11.8 | 10.5 | 12.3 | 11.3 | 11.285 | 9.9231 |  |  |  | 44
| 1 | 6 | 12.023 | 12.1 | 10.43 | 8 | 10.9 | 10.4 | 11.7 | 12.4 | 11.9 | 9.7 | 11.55 | 10.7833 | 11.55 | 12 | 10.5 | 12.4 | 11.6 | 11.586 | 9.6319
| Mean |  | 11.9817 | 11.9167 | 11.4167 | 8.6667 | 10.4333 | 10.85 | 11.5833 | 12.1333 | 12.0333 | 9.8667 | 11.5867 | 10.8357 | 11.365 | 12 | 10.5833 | 12.35 | 11.6667 | 11.3253 | 9.6527
| Median |  | 12.0969 | 11.95 | 11.48 | 8 | 10.4 | 10.95 | 11.6 | 12.2 | 12.1 | 9.9 | 11.6 | 10.8227 | 11.135 | 12 | 10.5 | 12.35 | 11.55 | 11.385 | 9.6646
| Std Dev. |  | 0.43006 | 0.24833 | 0.59379 | 1.0328 | 0.29439 | 0.23452 | 0.26394 | 0.40825 | 0.10328 | 0.13663 | 0.12144 | 0.31876 | 0.60275 | 0.10954 | 0.58452 | 0.35071 | 0.52409 | 0.29249 | 0.2017
| Rel.Std.Dev. |  | 3.589% | 2.084% | 5.201% | 11.92% | 2.822% | 2.161% | 2.279% | 3.365% | 0.8583% | 1.385% | 1.048% | 2.942% | 5.304% | 0.9129% | 5.523% | 2.84% | 4.492% | 2.583% | 2.09%
| PDM3 |  | 6.117% | 5.542% | 1.114% | -23.24% | -7.595% | -3.905% | 2.59% | 7.461% | 6.575% | -12.61% | 2.619% | -4.032% | 0.656% | 6.28% | -6.267% | 9.38% | 3.328% | 0.3047% | -14.51%
| Z-Score (Absolute) |  | 0.63 | 0.54 | 0.11 | NA | 1.39 | 0.85 | 0.11 | 0.83 | 0.7 | 2.13 | 0.11 | 0.87 | 0.18 | 0.65 | 1.2 | 1.11 | 0.22 | 0.23 | 2.41
Results from laboratory 4 were removed due to their 1 ppm reading resolution.
| Analytical results for Nd in OREAS 604b (Certified Value 22.1 ppm) | [23 empty] | Certified
Nd | Round | Replicate | 01: Lab; 02: Lab; 03: Lab; 04: Lab; 05: Lab; 06: Lab |  |  |  | 1
| No | No | 01: 01; 02: 03; 03: 11; 04: 14; 05: 16; 06: 23 |  |  |  | ppm
|  |  | 01: 4A*MS; 02: 4A*OES/MS; 03: 4A*MS; 04: 4A*MS; 05: 4A*MS; 06: 5A*MS |  |  |  | 1
1
| 1 | 1 | 01: 25.0364; 02: 19.6; 03: 24.56; 04: 18.7; 05: 23.9; 06: 20.42 |  |  |  | 1
| 1 | 2 | 01: 25.4581; 02: 20.2; 03: 24.5; 04: 19; 05: 24.7; 06: 20.869 |  |  |  | 12
| 1 | 3 | 01: 25.0865; 02: 20.1; 03: 24.24; 04: 20.2; 05: 23; 06: 19.848 |  |  |  | 16
| 1 | 4 | 01: 24.4467; 02: 20.4; 03: 24.32; 04: 20.3; 05: 22.4; 06: 19.916 |  |  |  | 22.0518
| 1 | 5 | 01: 24.9662; 02: 18.9; 03: 24.12; 04: 20.3; 05: 23.1; 06: 20.237 |  |  |  | 45
| 1 | 6 | 01: 24.9513; 02: 19.3; 03: 23.64; 04: 19.6; 05: 22.7; 06: 20.849
| Mean |  | 01: 24.9909; 02: 19.75; 03: 24.23; 04: 19.6833; 05: 23.3; 06: 20.3565
| Median |  | 01: 25.0013; 02: 19.85; 03: 24.28; 04: 19.9; 05: 23.05; 06: 20.3285
| Std Dev. |  | 01: 0.32488; 02: 0.58224; 03: 0.33172; 04: 0.70261; 05: 0.85088; 06: 0.44185
| Rel.Std.Dev. |  | 01: 1.3%; 02: 2.948%; 03: 1.369%; 04: 3.57%; 05: 3.652%; 06: 2.171%
| PDM3 |  | 01: 13.33%; 02: -10.44%; 03: 9.878%; 04: -10.74%; 05: 5.66%; 06: -7.688%
| Z-Score (Absolute) |  | 01: 1.01; 02: 0.66; 03: 0.77; 04: 0.68; 05: 0.47; 06: 0.47
| Analytical results for Ni in OREAS 604b (Certified Value 17.3 ppm) | [23 empty] | Certified
Ni | Round | Replicate | Lab | Lab | Lab | Lab | Lab | Lab | Lab | Lab | Lab | Lab | Lab | Lab | Lab | Lab | Lab | Lab | Lab | Lab | Lab | Lab | Lab | Lab | 1
| No | No | 01 | 02 | 03 | 04 | 05 | 06 | 07 | 08 | 09 | 10 | 11 | 12 | 14 | 15 | 16 | 20 | 21 | 22 | 23 | 24 | 25 | 26 | ppm
|  |  | 4A*MS | 4A*OES | 4A*OES/MS | 4A*OES | 4A*OES/MS | 4A*OES/MS | 4A*OES/MS | 4A*OES/MS | 4A*OES/MS | 4A*OES | 4A*MS | 4A*OES | 4A*MS | 4A*MS | 4A*OES | 4A*OES/MS | 4A*OES/MS | 4A*OES | 5A*OES | 4A*OES/MS | 4A*OES/MS | 4A*OES | 1
2
| 1 | 1 | 17.2481 | 17 | 18.3 | 24 | 17.7 | 16.7 | 16.7 | 17.2 | 16.5 | 17 | 17.7 | 16.875 | 19.8 | 15.9 | 20 | 18.6 | 16.8 | 16 | 20.963 | 15.3112 | 18.17 | 17.16 | 1
| 1 | 2 | 17.5672 | 17 | 18.5 | 25 | 17.3 | 19.1 | 16 | 17.6 | 16.4 | 17 | 17.4 | 15.9577 | 19.1 | 16.1 | 20 | 17.5 | 17.9 | 16 | 18.279 | 16.2888 | 17.48 | 18.332 | 34
| 1 | 3 | 16.4146 | 17 | 18.8 | 23 | 17.8 | 18.2 | 17.5 | 16 | 16.5 | 17 | 17.3 | 16.3736 | 17.1 | 15.1 | 18 | 18.9 | 16.6 | 15 | 18.229 | 15.7222 | 17.4 | 20.109 | 16
| 1 | 4 | 17.0108 | 18 | 18.2 | 22 | 17.1 | 17.5 | 16.6 | 15.7 | 16.6 | 17 | 17.5 | 16.6675 | 17.8 | 15.8 | 20 | 18.7 | 16.7 | 16 | 18.502 | 15.8466 | 15.9 | 18.63 | 17.2517
| 1 | 5 | 17.4658 | 17 | 16.5 | 25 | 17 | 16.7 | 16.7 | 16.3 | 16.9 | 16 | 17.5 | 16.2152 | 18.3 | 15.2 | 18 | 18.9 | 17.1 | 15 | 17.297 | 19.6725 | 16.83 | 17.982 | 46
| 1 | 6 | 17.7076 | 18 | 16 | 23 | 17.3 | 16.2 | 16.5 | 17.5 | 16.6 | 16 | 17.5 | 16.3157 | 19.6 | 15.9 | 20 | 18.5 | 16.8 | 16 | 18.331 | 17.0602 | 17.5 | 17.362
| Mean |  | 17.2357 | 17.3333 | 17.7167 | 23.6667 | 17.3667 | 17.4 | 16.6667 | 16.7167 | 16.5833 | 16.6667 | 17.4833 | 16.4008 | 18.6167 | 15.6667 | 19.3333 | 18.5167 | 16.9833 | 15.6667 | 18.6002 | 16.6503 | 17.2133 | 18.2625
| Median |  | 17.3569 | 17 | 18.25 | 23.5 | 17.3 | 17.1 | 16.65 | 16.75 | 16.55 | 17 | 17.5 | 16.3446 | 18.7 | 15.85 | 20 | 18.65 | 16.8 | 16 | 18.305 | 16.0677 | 17.44 | 18.157
| Std Dev. |  | 0.47127 | 0.5164 | 1.1652 | 1.2111 | 0.32042 | 1.0918 | 0.48442 | 0.81833 | 0.17224 | 0.5164 | 0.13292 | 0.32702 | 1.0647 | 0.41312 | 1.0328 | 0.52313 | 0.47924 | 0.5164 | 1.2332 | 1.5958 | 0.77138 | 1.0634
| Rel.Std.Dev. |  | 2.734% | 2.979% | 6.577% | 5.117% | 1.845% | 6.275% | 2.907% | 4.895% | 1.039% | 3.098% | 0.7602% | 1.994% | 5.719% | 2.637% | 5.342% | 2.825% | 2.822% | 3.296% | 6.63% | 9.584% | 4.481% | 5.823%
| PDM3 |  | -0.09269% | 0.4734% | 2.695% | 37.18% | 0.6666% | 0.8598% | -3.391% | -3.101% | -3.874% | -3.391% | 1.343% | -4.932% | 7.912% | -9.188% | 12.07% | 7.333% | -1.555% | -9.188% | 7.817% | -3.486% | -0.2222% | 5.859%
| Z-Score (Absolute) |  | 0.05 | 0.05 | 0.47 | 6.87 | 0.09 | 0.12 | 0.67 | 0.61 | 0.76 | 0.67 | 0.21 | 0.95 | 1.43 | 1.74 | 2.21 | 1.33 | 0.32 | 1.74 | 1.42 | 0.68 | 0.08 | 1.05
| Analytical results for P in OREAS 604b (Certified Value 449 ppm) | [23 empty] | Certified
P | Round | Replicate | Lab | Lab | Lab | Lab | Lab | Lab | Lab | Lab | Lab | Lab | Lab | Lab | Lab | Lab | Lab | Lab | Lab | Lab | Lab | Lab | Lab | Lab | 1
| No | No | 01 | 02 | 03 | 04 | 05 | 06 | 07 | 08 | 09 | 10 | 11 | 12 | 14 | 15 | 16 | 20 | 21 | 22 | 23 | 24 | 25 | 26 | ppm
|  |  | 4A*OES | 4A*OES | 4A*OES/MS | 4A*OES | 4A*OES/MS | 4A*OES/MS | 4A*OES/MS | 4A*OES/MS | 4A*OES/MS | 4A*OES | 4A*MS | 4A*OES | 4A*MS | 4A*MS | 4A*OES | 4A*OES/MS | 4A*OES/MS | 4A*OES | 5A*OES | 4A*OES/MS | 4A*OES/MS | 4A*OES | 0
0
| 1 | 1 | 677.0625 | 448 | 500 | 690 | 440 | 440 | 450 | 450 | 440 | 630 | 411 | 357.0917 | 448 | 439 | 450 | 423 | 461 | 200 | 500.686 | 435.2234 | < 10 | 620 | 1
| 1 | 2 | 663.6485 | 452 | 500 | 690 | 440 | 440 | 420 | 470 | 430 | 610 | 430 | 351.8012 | 446 | 453 | 450 | 418 | 483 | 200 | 543.486 | 436.7557 | < 10 | 660 | #N/A
| 1 | 3 | 665.765 | 433 | 460 | 690 | 440 | 450 | 430 | 480 | 450 | 620 | 399 | 337.332 | 449 | 429 | 500 | 426 | 453 | 100 | 487.539 | 448.6376 | < 10 | 640 | 16
| 1 | 4 | 669.3805 | 440 | 490 | 690 | 450 | 420 | 460 | 440 | 440 | 610 | 446 | 358.2878 | 436 | 443 | 500 | 414 | 455 | 100 | 510.764 | 428.8172 | < 10 | 680 | 449.2386
| 1 | 5 | 672.036 | 449 | 470 | 690 | 430 | 440 | 440 | 440 | 450 | 600 | 395 | 339.5575 | 442 | 425 | 500 | 428 | 463 | 200 | 524.83 | 438.5255 | < 10 | 670 | 47
| 1 | 6 | 663.5975 | 439 | 450 | 700 | 460 | 400 | 440 | 470 | 430 | 630 | 403 | 329.8218 | 444 | 450 | 450 | 404 | 459 | 100 | 525.566 | 435.0565 | < 10 | 620
| Mean |  | 668.5817 | 443.5 | 478.3333 | 691.6667 | 443.3333 | 431.6667 | 440 | 458.3333 | 440 | 616.6667 | 414 | 345.6487 | 444.1667 | 439.8333 | 475 | 418.8333 | 462.3333 | 150 | 515.4785 | 437.1693 |  | 648.3333
| Median |  | 667.5728 | 444 | 480 | 690 | 440 | 440 | 440 | 460 | 440 | 615 | 407 | 345.6793 | 445 | 441 | 475 | 420.5 | 460 | 150 | 517.797 | 435.9896 |  | 650
| Std Dev. |  | 5.3218 | 7.287 | 21.3698 | 4.0825 | 10.328 | 18.3485 | 14.1421 | 17.224 | 8.9443 | 12.1106 | 19.98 | 11.7073 | 4.7504 | 11.1788 | 27.3861 | 8.9088 | 10.7827 | 54.7723 | 19.9764 | 6.5045 |  | 25.6255
| Rel.Std.Dev. |  | 0.796% | 1.643% | 4.468% | 0.5902% | 2.33% | 4.251% | 3.214% | 3.758% | 2.033% | 1.964% | 4.826% | 3.387% | 1.07% | 2.542% | 5.766% | 2.127% | 2.332% | 36.51% | 3.875% | 1.488% |  | 3.953%
| PDM3 |  | 48.83% | -1.277% | 6.476% | 53.96% | -1.315% | -3.912% | -2.057% | 2.024% | -2.057% | 37.27% | -7.844% | -23.06% | -1.129% | -2.094% | 5.734% | -6.768% | 2.915% | -66.61% | 14.74% | -2.687% |  | 44.32%
| Z-Score (Absolute) |  | 6.15 | 0 | 0.95 | 6.78 | 0 | 0.32 | 0.1 | 0.41 | 0.1 | 4.73 | 0.81 | 2.67 | 0.02 | 0.1 | 0.86 | 0.67 | 0.51 | NA | 1.97 | 0.17 | 11.99 | 5.6
Results from laboratory 22 were removed due to their 100 ppm reading resolution.
| Analytical results for Pb in OREAS 604b (Certified Value 792 ppm) | [23 empty] | Certified
Pb | Round | Replicate | Lab | Lab | Lab | Lab | Lab | Lab | Lab | Lab | Lab | Lab | Lab | Lab | Lab | Lab | Lab | Lab | Lab | Lab | Lab | Lab | Lab | Lab | 1
| No | No | 01 | 02 | 03 | 04 | 05 | 06 | 07 | 08 | 09 | 10 | 11 | 12 | 14 | 15 | 16 | 20 | 21 | 22 | 23 | 24 | 25 | 26 | ppm
|  |  | 4A*OES | 4A*MS | 4A*OES/MS | 4A*OES | 4A*OES/MS | 4A*OES/MS | 4A*OES/MS | 4A*OES | 4A*OES/MS | 4A*MS | 4A*MS | 4A*OES | 4A*MS | 4A*MS | 4A*MS | 4A*OES/MS | 4A*OES/MS | 4A*OES | 5A*OES | 4A*OES/MS | 4A*OES/MS | 4A*OES | 0
0
| 1 | 1 | 732.52 | 828 | 725.65 | 770 | 802 | 807 | 827 | 810 | 784 | 826 | 704.5 | 803.3261 | 792 | 701 | 829 | 819.3 | 709 | 660 | 876.3288 | 767.2058 | 844.3 | 684.502 | 1
| 1 | 2 | 729.28 | 814 | 765.1 | 770 | 803 | 805 | 766 | 800 | 782 | 830 | 798.6 | 801.0328 | 775 | 720 | 835 | 804.3 | 665 | 735 | 820.2927 | 760.6398 | 833.3 | 696.059 | 35
| 1 | 3 | 725.38 | 835 | 613.89 | 770 | 814 | 806 | 799 | 840 | 801 | 827 | 783 | 795.3522 | 793 | 707 | 819 | 806.8 | 708 | 672 | 779.3343 | 762.5137 | 840.7 | 709.754 | 16
| 1 | 4 | 730.57 | 790 | 609.76 | 770 | 797 | 803 | 801 | 820 | 793 | 840 | 712.3 | 793.0385 | 772 | 714 | 801 | 811.5 | 730 | 687 | 814.2897 | 767.1104 | 821.9 | 704.355 | 791.9424
| 1 | 5 | 727.24 | 798 | 654.18 | 770 | 783 | 796 | 800 | 790 | 817 | 832 | 773.2 | 794.4755 | 774 | 716 | 820 | 818 | 714 | 749 | 789.4359 | 783.2685 | 828.7 | 705.471 | 48
| 1 | 6 | 733.07 | 821 | 635.47 | 770 | 824 | 753 | 809 | 790 | 796 | 832 | 765.9 | 787.9415 | 785 | 718 | 809 | 816.3 | 673 | 676 | 1148.7154 | 785.7972 | 830.4 | 680.648
| Mean |  | 729.6767 | 814.3333 | 667.3417 | 770 | 803.8333 | 795 | 800.3333 | 808.3333 | 795.5 | 831.1667 | 756.25 | 795.8611 | 781.8333 | 712.6667 | 818.8333 | 812.7 | 699.8333 | 696.5 | 871.3995 | 771.0892 | 833.2167 | 696.7982
| Median |  | 729.925 | 817.5 | 644.825 | 770 | 802.5 | 804 | 800.5 | 805 | 794.5 | 831 | 769.55 | 794.9139 | 780 | 715 | 819.5 | 813.9 | 708.5 | 681.5 | 817.2912 | 767.1581 | 831.85 | 700.207
| Std Dev. |  | 2.9984 | 17.4203 | 63.7469 | 0 | 14.1056 | 20.9476 | 19.836 | 19.4079 | 12.7554 | 4.9967 | 38.7277 | 5.5738 | 9.411 | 7.2572 | 12.4967 | 6.1874 | 25.2778 | 36.5554 | 139.9971 | 10.7545 | 8.1884 | 11.9394
| Rel.Std.Dev. |  | 0.4109% | 2.139% | 9.552% | 0% | 1.755% | 2.635% | 2.478% | 2.401% | 1.603% | 0.6012% | 5.121% | 0.7004% | 1.204% | 1.018% | 1.526% | 0.7613% | 3.612% | 5.248% | 16.07% | 1.395% | 0.9827% | 1.713%
| PDM3 |  | -7.862% | 2.827% | -15.73% | -2.771% | 1.501% | 0.3861% | 1.06% | 2.07% | 0.4492% | 4.953% | -4.507% | 0.4948% | -1.276% | -10.01% | 3.396% | 2.621% | -11.63% | -12.05% | 10.03% | -2.633% | 5.212% | -12.01%
| Z-Score (Absolute) |  | 1.79 | 0.52 | 3.49 | 0.69 | 0.23 | 0.01 | 0.14 | 0.36 | 0.01 | 0.98 | 1.06 | 0.02 | 0.37 | 2.25 | 0.64 | 0.48 | 2.6 | 2.7 | 2.08 | 0.66 | 1.04 | 2.69
| Analytical results for Pd in OREAS 604b (Indicative Value < 50 ppb) | [23 empty] | Indicative
Pd | Round | Replicate | 01: Lab | 1
| No | No | 01: 23 | ppb
|  |  | 01: 5A*MS | 1
1
| 1 | 1 | 01: < 50 | 1
| 1 | 2 | 01: < 50 | 1
| 1 | 3 | 01: < 50 | 16
| 1 | 4 | 01: < 50 | < 50
| 1 | 5 | 01: < 50 | 11
| 1 | 6 | 01: < 50
Mean
Median
Std Dev.
Rel.Std.Dev.
PDM3
Z-Score (Absolute) | bar: 01
| Analytical results for Pr in OREAS 604b (Certified Value 5.78 ppm) | [23 empty] | Certified
Pr | Round | Replicate | 01: Lab; 02: Lab; 03: Lab; 04: Lab; 05: Lab; 06: Lab | 1
| No | No | 01: 01; 02: 03; 03: 11; 04: 14; 05: 16; 06: 23 | ppm
|  |  | 01: 4A*MS; 02: 4A*OES/MS; 03: 4A*MS; 04: 4A*MS; 05: 4A*MS; 06: 5A*MS | 2
2
| 1 | 1 | 01: 6.4364; 02: 5.1; 03: 6.77; 04: 4.2; 05: 6.64; 06: 5.5 | 1
| 1 | 2 | 01: 6.8569; 02: 5.3; 03: 6.85; 04: 4.1; 05: 6.88; 06: 5.556 | 14
| 1 | 3 | 01: 6.7191; 02: 5; 03: 6.74; 04: 4.7; 05: 6.48; 06: 5.305 | 16
| 1 | 4 | 01: 6.3519; 02: 5.1; 03: 6.53; 04: 4.9; 05: 6.3; 06: 5.304 | 5.7794
| 1 | 5 | 01: 6.7066; 02: 4.9; 03: 6.64; 04: 4.1; 05: 6.46; 06: 5.413 | 49
| 1 | 6 | 01: 6.3676; 02: 4.7; 03: 6.5; 04: 4.7; 05: 6.34; 06: 5.611
| Mean |  | 01: 6.5731; 02: 5.0167; 03: 6.6717; 04: 4.45; 05: 6.5167; 06: 5.4482
| Median |  | 01: 6.5715; 02: 5.05; 03: 6.69; 04: 4.45; 05: 6.47; 06: 5.4565
| Std Dev. |  | 01: 0.21426; 02: 0.20412; 03: 0.13906; 04: 0.35637; 05: 0.21445; 06: 0.12911
| Rel.Std.Dev. |  | 01: 3.26%; 02: 4.069%; 03: 2.084%; 04: 8.008%; 05: 3.291%; 06: 2.37%
| PDM3 |  | 01: 13.73%; 02: -13.2%; 03: 15.44%; 04: -23%; 05: 12.76%; 06: -5.731%
| Z-Score (Absolute) |  | 01: 0.62; 02: 1.02; 03: 0.73; 04: 1.61; 05: 0.56; 06: 0.56
| Analytical results for Pt in OREAS 604b (Indicative Value < 10 ppb) | [23 empty] | Indicative
Pt | Round | Replicate | 01: Lab | 1
| No | No | 01: 23 | ppb
|  |  | 01: 5A*MS | 1
1
| 1 | 1 | 01: < 10 | 1
| 1 | 2 | 01: < 10 | 1
| 1 | 3 | 01: < 10 | 16
| 1 | 4 | 01: < 10 | < 10
| 1 | 5 | 01: < 10 | 12
| 1 | 6 | 01: < 10
Mean
Median
Std Dev.
Rel.Std.Dev.
PDM3
Z-Score (Absolute) | bar: 01
| Analytical results for Rb in OREAS 604b (Certified Value 77 ppm) | [23 empty] | Certified
Rb | Round | Replicate | Lab | Lab | Lab | Lab | Lab | Lab | Lab | Lab | Lab | Lab | Lab | Lab | Lab | Lab | Lab | Lab | Lab | [5 empty] | 1
| No | No | 01 | 02 | 03 | 05 | 06 | 07 | 08 | 09 | 10 | 11 | 12 | 14 | 15 | 16 | 20 | 21 | 23 | [5 empty] | ppm
|  |  | 4A*MS | 4A*MS | 4A*OES/MS | 4A*OES/MS | 4A*OES/MS | 4A*OES/MS | 4A*OES/MS | 4A*OES/MS | 4A*MS | 4A*MS | 4A*OES | 4A*MS | 4A*MS | 4A*MS | 4A*OES/MS | 4A*OES/MS | 5A*MS | [5 empty] | 0
1
| 1 | 1 | 87.2936 | 78.3 | 75.6 | 79.1 | 74.4 | 75.9 | 77.4 | 73.6 | 68 | 78.58 | 75.4582 | 81.6 | 92.6 | 76.4 | 78.3 | 71.3 | 78.4978 | [5 empty] | 1
| 1 | 2 | 87.8994 | 77.9 | 78.8 | 76.5 | 74.7 | 75.3 | 78.7 | 72.6 | 67.1 | 79.23 | 77.3513 | 85.6 | 93.9 | 79 | 78.1 | 66 | 79.1556 | [5 empty] | 37
| 1 | 3 | 87.8828 | 77.8 | 77.2 | 80.8 | 74.9 | 78.8 | 74.8 | 74.9 | 67.8 | 77.4 | 75.3007 | 76.4 | 93.6 | 69.2 | 78.3 | 70.2 | 75.6689 | [5 empty] | 16
| 1 | 4 | 87.5083 | 73.4 | 76.1 | 78 | 74 | 79.7 | 72.3 | 74.1 | 67 | 79.28 | 74.4936 | 80.8 | 92.3 | 76.2 | 79 | 71.3 | 77.0891 | [5 empty] | 77.1048
| 1 | 5 | 87.8062 | 81.4 | 75.2 | 78.1 | 74.9 | 77.7 | 75.7 | 75.1 | 65.3 | 77.46 | 76.1788 | 82.4 | 92.4 | 77.8 | 76.4 | 69.6 | 77.0281 | [5 empty] | 50
| 1 | 6 | 87.4923 | 77.2 | 72.4 | 77.9 | 70.6 | 76.9 | 78.9 | 73.1 | 67.9 | 77.49 | 73.5891 | 90.3 | 91.7 | 78.8 | 75.7 | 69.6 | 80.4437
| Mean |  | 87.6471 | 77.6667 | 75.8833 | 78.4 | 73.9167 | 77.3833 | 76.3 | 73.9 | 67.1833 | 78.24 | 75.3953 | 82.85 | 92.75 | 76.2333 | 77.6333 | 69.6667 | 77.9805
| Median |  | 87.6573 | 77.85 | 75.85 | 78.05 | 74.55 | 77.3 | 76.55 | 73.85 | 67.45 | 78.035 | 75.3794 | 82 | 92.5 | 77.1 | 78.2 | 69.9 | 77.7935
| Std Dev. |  | 0.2501 | 2.5626 | 2.1433 | 1.4394 | 1.6606 | 1.6881 | 2.5432 | 0.98995 | 1.0147 | 0.90042 | 1.306 | 4.7039 | 0.83606 | 3.6385 | 1.2832 | 1.9531 | 1.7182
| Rel.Std.Dev. |  | 0.2854% | 3.299% | 2.824% | 1.836% | 2.247% | 2.181% | 3.333% | 1.34% | 1.51% | 1.151% | 1.732% | 5.678% | 0.9014% | 4.773% | 1.653% | 2.804% | 2.203%
| PDM3 |  | 13.67% | 0.7287% | -1.584% | 1.68% | -4.135% | 0.3612% | -1.044% | -4.156% | -12.87% | 1.472% | -2.217% | 7.451% | 20.29% | -1.13% | 0.6855% | -9.647% | 1.136%
| Z-Score (Absolute) |  | 4.61 | 0.13 | 0.67 | 0.46 | 1.56 | 0 | 0.49 | 1.57 | 4.59 | 0.39 | 0.89 | 2.46 | 6.91 | 0.52 | 0.11 | 3.47 | 0.27
| Analytical results for Re in OREAS 604b (Indicative Value 4.26 ppb) | [23 empty] | Indicative
Re | Round | Replicate | Lab | Lab | Lab | Lab | Lab | Lab | Lab | Lab | Lab | Lab | Lab | Lab | Lab | Lab | [8 empty] | 1
| No | No | 02 | 03 | 05 | 06 | 07 | 08 | 09 | 10 | 11 | 12 | 14 | 15 | 16 | 23 | [8 empty] | ppb
|  |  | 4A*MS | 4A*OES/MS | 4A*OES/MS | 4A*OES/MS | 4A*OES/MS | 4A*OES/MS | 4A*OES/MS | 4A*MS | 4A*MS | 4A*OES | 4A*MS | 4A*MS | 4A*MS | 5A*MS | [8 empty] | 2
2
| 1 | 1 | < 50 | < 2 | 4 | 4 | 3 | 3 | 3 | < 50 | 8 | < 50 | 5 | 3 | < 100 | 5 | [8 empty] | 1
| 1 | 2 | < 50 | 11 | 4 | 3 | 4 | 3 | 3 | < 50 | 2 | < 50 | 4 | 2 | < 100 | 8 | [8 empty] | 7
| 1 | 3 | < 50 | 5 | 5 | 4 | 6 | 4 | 4 | < 50 | 4 | < 50 | 4 | 4 | < 100 | 7 | [8 empty] | 16
| 1 | 4 | < 50 | 7 | 4 | 4 | 6 | 4 | 4 | < 50 | 3 | < 50 | 6 | 3 | < 100 | 6 | [8 empty] | 4.2567
| 1 | 5 | < 50 | 6 | 4 | 4 | 2 | 2 | 3 | < 50 | 7 | < 50 | 5 | 3 | < 100 | 5 | [8 empty] | 13
| 1 | 6 | < 50 | 4 | 4 | 3 | 3 | 3 | 7 | < 50 | 5 | < 50 | 4 | 3 | < 100 | 6
| Mean |  |  | 6.6 | 4.1667 | 3.6667 | 4 | 3.1667 | 4 |  | 4.8333 |  | 4.6667 | 3 |  | 6.1667
| Median |  |  | 6 | 4 | 4 | 3.5 | 3 | 3.5 |  | 4.5 |  | 4.5 | 3 |  | 6
| Std Dev. |  |  | 2.7019 | 0.40825 | 0.5164 | 1.6733 | 0.75277 | 1.5492 |  | 2.3166 |  | 0.8165 | 0.63246 |  | 1.169
| Rel.Std.Dev. |  |  | 40.94% | 9.798% | 14.08% | 41.83% | 23.77% | 38.73% |  | 47.93% |  | 17.5% | 21.08% |  | 18.96%
| PDM3 |  |  | 55.05% | -2.114% | -13.86% | -6.03% | -25.61% | -6.03% |  | 13.55% |  | 9.632% | -29.52% |  | 44.87%
| Z-Score (Absolute) |  | 10.92 | 0.49 | 0.31 | 0.58 | 0.4 | 0.85 | 0.4 | 10.92 | 0.04 | 10.92 | 0.04 | 0.94 | 24.41 | 0.76
| Analytical results for Rh in OREAS 604b (Indicative Value 20 ppb) | [23 empty] | Indicative
Rh | Round | Replicate | 02: Lab | [8 empty] | 1
| No | No | 02: 23 | [8 empty] | ppb
|  |  | 02: 5A*MS | [8 empty] | 1
1
| 1 | 1 | 02: 20 | [8 empty] | 1
| 1 | 2 | 02: 20 | [8 empty] | 8
| 1 | 3 | 02: 20 | [8 empty] | 16
| 1 | 4 | 02: 10 | [8 empty] | 20
| 1 | 5 | 02: 20 | [8 empty] | 14
| 1 | 6 | 02: 30
| Mean |  | 02: 20
| Median |  | 02: 20
| Std Dev. |  | 02: 6.3246
| Rel.Std.Dev. |  | 02: 31.62%
PDM3 | bar: 02
Z-Score (Absolute) | bar: 02
| Analytical results for Ru in OREAS 604b (Indicative Value < 10 ppb) | [23 empty] | Indicative
Ru | Round | Replicate | 02: Lab | [8 empty] | 1
| No | No | 02: 23 | [8 empty] | ppb
|  |  | 02: 5A*MS | [8 empty] | 1
1
| 1 | 1 | 02: < 10 | [8 empty] | 1
| 1 | 2 | 02: < 10 | [8 empty] | 5
| 1 | 3 | 02: < 10 | [8 empty] | 16
| 1 | 4 | 02: < 10 | [8 empty] | < 10
| 1 | 5 | 02: < 10 | [8 empty] | 11
| 1 | 6 | 02: < 10
Mean
Median
Std Dev.
Rel.Std.Dev.
PDM3
Z-Score (Absolute) | bar: 02
| Analytical results for S in OREAS 604b (Certified Value 4.76 wt.%) | [23 empty] | Certified
S | Round | Replicate | Lab | Lab | Lab | Lab | Lab | Lab | Lab | Lab | Lab | Lab | Lab | Lab | Lab | Lab | Lab | Lab | Lab | Lab | Lab | Lab | Lab |  | 1
| No | No | 02 | 03 | 04 | 05 | 06 | 07 | 08 | 09 | 10 | 11 | 12 | 14 | 15 | 16 | 20 | 21 | 22 | 23 | 24 | 25 | 26 |  | wt.%
|  |  | 4A*OES | 4A*OES/MS | 4A*OES | 4A*OES/MS | 4A*OES/MS | 4A*OES/MS | 4A*OES/MS | 4A*OES/MS | 4A*OES | 4A*MS | 4A*OES | 4A*MS | 4A*MS | 4A*OES | 4A*OES/MS | 4A*OES/MS | 4A*OES | 5A*OES | 4A*OES | 4A*OES/MS | 4A*OES |  | 2
3
| 1 | 1 | 4.6587 | 4.64 | 5.05 | 4.63 | 4.79 | 4.82 | 4.93 | 4.52 | 4.68 | 4.26 | 5.0779 | 4.892 | 4.96 | 4.75 | 4.6 | 4.99 | 4.96 | 4.7627 | 4.7105 | 3.985 | 4.663 |  | 1
| 1 | 2 | 4.6094 | 4.77 | 5.04 | 4.66 | 4.83 | 4.54 | 5.08 | 4.53 | 4.68 | 4.43 | 5.1033 | 4.895 | 4.95 | 4.7 | 4.55 | > 5 | 4.97 | 4.9267 | 4.6824 | 3.993 | 4.676 |  | #N/A
| 1 | 3 | 4.5576 | 4.76 | 5.04 | 4.73 | 4.75 | 4.69 | 4.95 | 4.6 | 4.73 | 4.28 | 4.7956 | 4.921 | 5.1 | 4.72 | 4.87 | 4.9 | 4.88 | 4.6047 | 4.738 | 4.01 | 4.822 |  | 16
| 1 | 4 | 4.4837 | 4.68 | 5.05 | 4.63 | 4.72 | 4.73 | 4.7 | 4.55 | 4.7 | 4.22 | 4.7546 | 4.803 | 5 | 4.77 | 4.61 | 4.93 | 4.9 | 4.7324 | 4.7463 | 4.017 | 4.771 |  | 4.7583
| 1 | 5 | 4.592 | 4.54 | 5.04 | 4.59 | 4.84 | 4.75 | 4.81 | 4.67 | 4.64 | 4.33 | 4.8347 | 4.81 | 4.86 | 4.75 | 4.84 | > 5 | 4.9 | 4.7718 | 4.8363 | 3.98 | 4.744 |  | 51
| 1 | 6 | 4.698 | 4.45 | 5.03 | 4.78 | 4.57 | 4.74 | 4.84 | 4.57 | 4.71 | 4.31 | 4.7645 | 4.876 | 4.98 | 4.7 | 4.65 | > 5 | 4.92 | 4.8816 | 4.8158 | 4.024 | 4.647
| Mean |  | 4.5999 | 4.64 | 5.0417 | 4.67 | 4.75 | 4.7117 | 4.885 | 4.5733 | 4.69 | 4.305 | 4.8884 | 4.8662 | 4.975 | 4.7317 | 4.6867 | 4.94 | 4.9217 | 4.78 | 4.7549 | 4.0015 | 4.7205
| Median |  | 4.6007 | 4.66 | 5.04 | 4.645 | 4.77 | 4.735 | 4.885 | 4.56 | 4.69 | 4.295 | 4.8151 | 4.884 | 4.97 | 4.735 | 4.63 | 4.93 | 4.91 | 4.7672 | 4.7422 | 4.0015 | 4.71
| Std Dev. |  | 0.075532 | 0.1257 | 0.0075277 | 0.071274 | 0.099398 | 0.09411 | 0.13126 | 0.055377 | 0.030984 | 0.072319 | 0.15928 | 0.04847 | 0.07791 | 0.029269 | 0.13456 | 0.045826 | 0.036009 | 0.1142 | 0.059876 | 0.018031 | 0.069417
| Rel.Std.Dev. |  | 1.642% | 2.709% | 0.1493% | 1.526% | 2.093% | 1.997% | 2.687% | 1.211% | 0.6606% | 1.68% | 3.258% | 0.9961% | 1.566% | 0.6186% | 2.871% | 0.9276% | 0.7316% | 2.389% | 1.259% | 0.4506% | 1.471%
| PDM3 |  | -3.329% | -2.486% | 5.955% | -1.856% | -0.1743% | -0.9799% | 2.663% | -3.887% | -1.435% | -9.526% | 2.735% | 2.267% | 4.554% | -0.5596% | -1.505% | 3.819% | 3.433% | 0.4556% | -0.07158% | -15.9% | -0.7942%
| Z-Score (Absolute) |  | 0.67 | 0.47 | 1.59 | 0.32 | 0.09 | 0.1 | 0.78 | 0.81 | 0.21 | 2.18 | 0.8 | 0.69 | 1.25 | 0 | 0.23 | 1.07 | 0.97 | 0.25 | 0.12 | 3.74 | 0.06
| Analytical results for Sb in OREAS 604b (Certified Value 214 ppm) | [23 empty] | Certified
Sb | Round | Replicate | Lab | Lab | Lab | Lab | Lab | Lab | Lab | Lab | Lab | Lab | Lab | Lab | Lab | Lab | Lab | Lab | Lab | Lab | Lab | Lab | Lab |  | 1
| No | No | 01 | 02 | 03 | 04 | 05 | 06 | 07 | 08 | 09 | 10 | 11 | 12 | 14 | 15 | 20 | 21 | 22 | 23 | 24 | 25 | 26 |  | ppm
|  |  | 4A*OES | 4A*MS | 4A*OES/MS | 4A*OES | 4A*OES/MS | 4A*OES/MS | 4A*OES/MS | 4A*OES/MS | 4A*OES/MS | 4A*MS | 4A*MS | 4A*OES | 4A*MS | 4A*MS | 4A*OES/MS | 4A*OES/MS | 4A*OES | 5A*MS | 4A*OES | 4A*OES/MS | 4A*OES |  | 0
0
| 1 | 1 | 168.7 | 187.6 | 234.94 | 210 | 216 | 214 | 219 | 231 | 218 | 144 | 220.44 | 203.837 | 183.18 | 258 | 233.6 | 215 | 213 | 218.0707 | 237.2105 | 203.7 | 182.818 |  | 1
| 1 | 2 | 164.06 | 202.6 | 249.03 | 200 | 218 | 214 | 206 | 236 | 219 | 145 | 220.56 | 208.3372 | 203.18 | 262 | 221.3 | 219 | 207 | 217.9654 | 281.3692 | 208.4 | 194.648 |  | 39
| 1 | 3 | 165.38 | 186.4 | 236.87 | 210 | 223 | 213 | 211 | 234 | 221 | 149 | 216.32 | 207.8005 | 198.6 | 259 | 235.1 | 213 | 202 | 207.8933 | 227.0186 | 211.6 | 193.011 |  | 16
| 1 | 4 | 170.69 | 187.7 | 233.4 | 210 | 216 | 212 | 216 | 224 | 215 | 148 | 217.35 | 206.3563 | 201.06 | 257 | 231 | 214 | 214 | 210.3259 | 246.7557 | 208.1 | 193.328 |  | 213.8046
| 1 | 5 | 173.52 | 197.3 | 230.01 | 210 | 213 | 214 | 213 | 223 | 222 | 144 | 216.21 | 205.3415 | 203.67 | 261 | 227.3 | 216 | 205 | 211.6374 | 207.8427 | 204.6 | 196.226 |  | 52
| 1 | 6 | 166.96 | 184 | 223.5 | 210 | 227 | 198.5 | 217 | 226 | 216 | 150 | 218.13 | 209.038 | 205.03 | 261 | 230.8 | 212 | 213 | 233.8157 | 213.2727 | 204.1 | 186.724
| Mean |  | 168.2183 | 190.9333 | 234.625 | 208.3333 | 218.8333 | 210.9167 | 213.6667 | 229 | 218.5 | 146.6667 | 218.1683 | 206.7851 | 199.12 | 259.6667 | 229.85 | 214.8333 | 209 | 216.6181 | 235.5782 | 206.75 | 191.1258
| Median |  | 167.83 | 187.65 | 234.17 | 210 | 217 | 213.5 | 214.5 | 228.5 | 218.5 | 146.5 | 217.74 | 207.0784 | 202.12 | 260 | 230.9 | 214.5 | 210 | 214.8014 | 232.1146 | 206.35 | 193.1695
| Std Dev. |  | 3.5037 | 7.3052 | 8.4759 | 4.0825 | 5.1929 | 6.1353 | 4.7188 | 5.4406 | 2.7386 | 2.6583 | 1.9392 | 1.9736 | 8.1269 | 1.9664 | 4.969 | 2.4833 | 5.02 | 9.383 | 26.7001 | 3.131 | 5.2003
| Rel.Std.Dev. |  | 2.083% | 3.826% | 3.613% | 1.96% | 2.373% | 2.909% | 2.208% | 2.376% | 1.253% | 1.812% | 0.8889% | 0.9544% | 4.081% | 0.7573% | 2.162% | 1.156% | 2.402% | 4.332% | 11.33% | 1.514% | 2.721%
| PDM3 |  | -21.32% | -10.7% | 9.738% | -2.559% | 2.352% | -1.351% | -0.06454% | 7.107% | 2.196% | -31.4% | 2.041% | -3.283% | -6.868% | 21.45% | 7.505% | 0.4811% | -2.247% | 1.316% | 10.18% | -3.3% | -10.61%
| Z-Score (Absolute) |  | 4.43 | 2.22 | 2.04 | 0.52 | 0.5 | 0.27 | 0 | 1.49 | 0.47 | 6.53 | 0.44 | 0.67 | 1.42 | 4.48 | 1.58 | 0.11 | 0.45 | 0.29 | 2.14 | 0.67 | 2.2
| Analytical results for Sc in OREAS 604b (Certified Value 5.09 ppm) | [23 empty] | Certified
Sc | Round | Replicate | Lab | Lab | Lab | Lab | Lab | Lab | Lab | Lab | Lab | Lab | Lab | Lab | Lab | Lab | Lab | Lab | Lab | Lab | Lab | Lab | Lab |  | 1
| No | No | 01 | 02 | 03 | 04 | 05 | 06 | 07 | 08 | 09 | 10 | 11 | 12 | 14 | 15 | 16 | 20 | 21 | 22 | 23 | 24 | 26 |  | ppm
|  |  | 4A*MS | 4A*OES | 4A*OES/MS | 4A*OES | 4A*OES/MS | 4A*OES/MS | 4A*OES/MS | 4A*OES/MS | 4A*OES/MS | 4A*OES | 4A*MS | 4A*OES | 4A*MS | 4A*MS | 4A*OES | 4A*OES/MS | 4A*OES/MS | 4A*OES | 5A*OES | 4A*OES/MS | 4A*OES |  | 2
3
| 1 | 1 | 5.43 | 5 | 5.2 | < 5 | 5.3 | 5.5 | 5.1 | 5.3 | 5 | 5 | 5.1 | 4.812 | 6 | 5.2 | 5 | 4.7 | 4.55 | 4.6 | 5.0864 | < 5 | 4.615 |  | 1
| 1 | 2 | 5.4923 | 5 | 5.3 | < 5 | 5.2 | 5.6 | 5 | 5.4 | 4.9 | 5 | 5.5 | 4.6762 | 5 | 5.3 | 6 | 4.5 | 4.81 | 4.6 | 5.1799 | < 5 | 5.013 |  | 40
| 1 | 3 | 5.3105 | 5 | 5.3 | < 5 | 5.3 | 5.5 | 5.3 | 5 | 5 | 5 | 5.4 | 4.8516 | 6 | 5.1 | 5 | 4.9 | 4.44 | 4.5 | 4.9236 | < 5 | 4.986 |  | 16
| 1 | 4 | 5.3349 | 5 | 5.7 | < 5 | 5.3 | 5.3 | 5.2 | 4.9 | 5 | 5 | 4.9 | 4.9419 | 5 | 5.3 | 5 | 4.5 | 4.6 | 4.1 | 5.1194 | < 5 | 4.753 |  | 5.0907
| 1 | 5 | 5.3938 | 5 | 5 | < 5 | 5.1 | 5.6 | 5 | 5 | 5 | 5 | 5.2 | 4.7244 | 6 | 5 | 5 | 4.8 | 4.38 | 4.5 | 4.9753 | < 5 | 4.755 |  | 53
| 1 | 6 | 5.497 | 5 | 5 | < 5 | 5.1 | 5.2 | 5.2 | 5.3 | 4.9 | 5 | 4.9 | 4.739 | 6 | 5.3 | 5 | 4.6 | 4.51 | 4.5 | 5.192 | < 5 | 4.615
| Mean |  | 5.4097 | 5 | 5.25 |  | 5.2167 | 5.45 | 5.1333 | 5.15 | 4.9667 | 5 | 5.1667 | 4.7908 | 5.6667 | 5.2 | 5.1667 | 4.6667 | 4.5483 | 4.4667 | 5.0794 |  | 4.7895
| Median |  | 5.4119 | 5 | 5.25 |  | 5.25 | 5.5 | 5.15 | 5.15 | 5 | 5 | 5.15 | 4.7755 | 6 | 5.25 | 5 | 4.65 | 4.53 | 4.5 | 5.1029 |  | 4.754
| Std Dev. |  | 0.078169 | 0 | 0.25884 |  | 0.098319 | 0.16432 | 0.12111 | 0.20736 | 0.05164 | 0 | 0.25033 | 0.097177 | 0.5164 | 0.12649 | 0.40825 | 0.1633 | 0.15012 | 0.18619 | 0.10912 |  | 0.17435
| Rel.Std.Dev. |  | 1.445% | 0% | 4.93% |  | 1.885% | 3.015% | 2.359% | 4.026% | 1.04% | 0% | 4.845% | 2.028% | 9.113% | 2.433% | 7.902% | 3.499% | 3.301% | 4.168% | 2.148% |  | 3.64%
| PDM3 |  | 6.268% | -1.781% | 3.13% |  | 2.475% | 7.058% | 0.8379% | 1.165% | -2.436% | -1.781% | 1.493% | -5.89% | 11.31% | 2.147% | 1.493% | -8.329% | -10.65% | -12.26% | -0.2209% |  | -5.916%
| Z-Score (Absolute) |  | 0.92 | NA | 0.43 | 7.86 | 0.33 | 1.04 | 0.08 | 0.13 | 0.42 | NA | 0.18 | 0.95 | NA | 0.28 | 0.18 | 1.33 | 1.68 | 1.93 | 0.08 | 7.86 | 0.96
Results from laboratories 2, 10 & 14 were removed due to their 1 ppm reading resolution.
| Analytical results for Se in OREAS 604b (Certified Value 45.6 ppm) | [23 empty] | Certified
Se | Round | Replicate | Lab | Lab | Lab | Lab | Lab | Lab | Lab | Lab | Lab | Lab | Lab | Lab | Lab | Lab | Lab | Lab | Lab | [5 empty] | 1
| No | No | 02 | 03 | 05 | 06 | 07 | 08 | 09 | 10 | 11 | 12 | 14 | 15 | 16 | 20 | 21 | 23 | 24 | [5 empty] | ppm
|  |  | 4A*MS | 4A*OES/MS | 4A*OES/MS | 4A*OES/MS | 4A*OES/MS | 4A*OES/MS | 4A*OES/MS | 4A*MS | 4A*MS | 4A*OES | 4A*MS | 4A*MS | 4A*MS | 4A*OES/MS | 4A*OES/MS | 5A*MS | 4A*OES/MS | [5 empty] | 1
2
| 1 | 1 | 41 | 45.3 | 50 | 44 | 39 | 53 | 49 | 47 | 45.7 | 44.1588 | 48.7 | 54.2 | 40 | 50 | 38.7 | 47.7305 | 52.2348 | [5 empty] | 1
| 1 | 2 | 42 | 48.3 | 48 | 46 | 42 | 54 | 47 | 46 | 46 | 41.3724 | 50.2 | 56.4 | 45 | 48 | 37.2 | 48.745 | 45.354 | [5 empty] | 41
| 1 | 3 | 41 | 48.3 | 50 | 43 | 42 | 51 | 48 | 47 | 44.8 | 43.517 | 40.9 | 56 | 40 | 49 | 40.9 | 46.7623 | 51.1921 | [5 empty] | 16
| 1 | 4 | 40 | 47.2 | 49 | 41 | 43 | 49 | 49 | 47 | 46.2 | 41.6694 | 44.5 | 54.4 | 40 | 50 | 42 | 46.9178 | 47.8735 | [5 empty] | 45.6224
| 1 | 5 | 45 | 45.3 | 47 | 47 | 42 | 49 | 47 | 47 | 45.2 | 43.1112 | 46.8 | 55.5 | 45 | 50 | 36.9 | 47.4149 | 45.2674 | [5 empty] | 54
| 1 | 6 | 42 | 42.4 | 48 | 43 | 43 | 52 | 48 | 46 | 45.1 | 40.6908 | 46.8 | 55.5 | 40 | 49 | 39.2 | 49.4545 | 50.2832
| Mean |  | 41.8333 | 46.1333 | 48.6667 | 44 | 41.8333 | 51.3333 | 48 | 46.6667 | 45.5 | 42.4199 | 46.3167 | 55.3333 | 41.6667 | 49.3333 | 39.15 | 47.8375 | 48.7008
| Median |  | 41.5 | 46.25 | 48.5 | 43.5 | 42 | 51.5 | 48 | 47 | 45.45 | 42.3903 | 46.8 | 55.5 | 40 | 49.5 | 38.95 | 47.5727 | 49.0783
| Std Dev. |  | 1.7224 | 2.2739 | 1.2111 | 2.1909 | 1.472 | 2.0656 | 0.89443 | 0.5164 | 0.55136 | 1.3679 | 3.2823 | 0.87101 | 2.582 | 0.8165 | 2.0127 | 1.0611 | 2.9958
| Rel.Std.Dev. |  | 4.117% | 4.929% | 2.488% | 4.979% | 3.519% | 4.024% | 1.863% | 1.107% | 1.212% | 3.225% | 7.087% | 1.574% | 6.197% | 1.655% | 5.141% | 2.218% | 6.151%
| PDM3 |  | -8.305% | 1.12% | 6.673% | -3.556% | -8.305% | 12.52% | 5.211% | 2.289% | -0.2683% | -7.019% | 1.522% | 21.29% | -8.671% | 8.134% | -14.19% | 4.855% | 6.748%
| Z-Score (Absolute) |  | 1.27 | 0.05 | 0.66 | 0.66 | 1.27 | 1.42 | 0.48 | 0.1 | 0.23 | 1.1 | 0 | 2.55 | 1.32 | 0.85 | 2.03 | 0.43 | 0.67
| Analytical results for Sm in OREAS 604b (Certified Value 4.32 ppm) | [23 empty] | Certified
Sm | Round | Replicate | 02: Lab; 03: Lab; 05: Lab; 06: Lab; 07: Lab; 08: Lab | [5 empty] | 1
| No | No | 02: 01; 03: 03; 05: 11; 06: 14; 07: 16; 08: 23 | [5 empty] | ppm
|  |  | 02: 4A*MS; 03: 4A*OES/MS; 05: 4A*MS; 06: 4A*MS; 07: 4A*MS; 08: 5A*MS | [5 empty] | 2
3
| 1 | 1 | 02: 4.861; 03: 3.9; 05: 4.41; 06: 4.2; 07: 4.7; 08: 3.715 | [5 empty] | 1
| 1 | 2 | 02: 4.8825; 03: 4.4; 05: 4.42; 06: 4.3; 07: 4.7; 08: 3.898 | [5 empty] | 12
| 1 | 3 | 02: 4.8636; 03: 4.5; 05: 4.4; 06: 4.3; 07: 4.65; 08: 3.684 | [5 empty] | 16
| 1 | 4 | 02: 4.7065; 03: 4.1; 05: 4.38; 06: 5; 07: 4.25; 08: 3.763 | [5 empty] | 4.3181
| 1 | 5 | 02: 4.8739; 03: 4.1; 05: 4.28; 06: 4.4; 07: 4.6; 08: 3.819 | [5 empty] | 55
| 1 | 6 | 02: 4.5027; 03: 3.8; 05: 4.27; 06: 4.3; 07: 4.35; 08: 3.872
| Mean |  | 02: 4.7817; 03: 4.1333; 05: 4.36; 06: 4.4167; 07: 4.5417; 08: 3.7918
| Median |  | 02: 4.8623; 03: 4.1; 05: 4.39; 06: 4.3; 07: 4.625; 08: 3.791
| Std Dev. |  | 02: 0.15175; 03: 0.27325; 05: 0.067231; 06: 0.29269; 07: 0.19343; 08: 0.085789
| Rel.Std.Dev. |  | 02: 3.174%; 03: 6.611%; 05: 1.542%; 06: 6.627%; 07: 4.259%; 08: 2.262%
| PDM3 |  | 02: 10.74%; 03: -4.279%; 05: 0.9706%; 06: 2.283%; 07: 5.178%; 08: -12.19%
| Z-Score (Absolute) |  | 02: 1.3; 03: 0.84; 05: 0.09; 06: 0.09; 07: 0.51; 08: 1.97
| Analytical results for Sn in OREAS 604b (Certified Value 9 ppm) | [23 empty] | Certified
Sn | Round | Replicate | Lab | Lab | Lab | Lab | Lab | Lab | Lab | Lab | Lab | Lab | Lab | Lab | Lab | Lab | Lab | Lab | Lab | Lab | Lab | Lab | Lab |  | 1
| No | No | 02 | 03 | 04 | 05 | 06 | 07 | 08 | 09 | 10 | 11 | 12 | 14 | 15 | 16 | 20 | 21 | 22 | 23 | 24 | 25 | 26 |  | ppm
|  |  | 4A*MS | 4A*OES/MS | 4A*OES | 4A*OES/MS | 4A*OES/MS | 4A*OES/MS | 4A*OES/MS | 4A*OES/MS | 4A*MS | 4A*MS | 4A*OES | 4A*MS | 4A*MS | 4A*MS | 4A*OES/MS | 4A*OES/MS | 4A*OES | 5A*MS | 4A*OES/MS | 4A*OES/MS | 4A*OES |  | 2
3
| 1 | 1 | 8.6 | 9.4 | < 10 | 8.8 | 8.9 | 8.5 | 9.9 | 9.2 | 8.3 | 9.2 | 9.0688 | 7.4 | 8.8 | 11 | 10.4 | 8.99 | < 10 | 9.5321 | < 20 | < 5 | < 10 |  | 1
| 1 | 2 | 8.9 | 9.9 | < 10 | 8.7 | 9.2 | 8.4 | 10.1 | 9 | 8.2 | 9.5 | 9.2928 | 7.9 | 9.2 | 12 | 9.8 | 9.08 | < 10 | 9.3506 | < 20 | < 5 | < 10 |  | 26
| 1 | 3 | 8.4 | 10.5 | < 10 | 8.7 | 9.3 | 8.8 | 9.5 | 9.1 | 8.1 | 9.3 | 8.6698 | 7.9 | 9 | 11 | 10.1 | 9.01 | < 10 | 8.896 | < 20 | < 5 | < 10 |  | 16
| 1 | 4 | 8.7 | 9.6 | < 10 | 8.7 | 9.2 | 8.5 | 9 | 9.3 | 8 | 9.5 | 8.8808 | 7.7 | 8.8 | 10 | 10.8 | 9.19 | < 10 | 9.0353 | < 20 | < 5 | < 10 |  | 8.997
| 1 | 5 | 8.8 | 9.3 | < 10 | 8.6 | 9 | 8.5 | 9.5 | 9.5 | 8.2 | 9.1 | 9.1715 | 7.9 | 8.8 | 11 | 10 | 9.08 | < 10 | 9.0299 | < 20 | < 5 | < 10 |  | 56
| 1 | 6 | 8.7 | 9.1 | < 10 | 8.6 | 8.7 | 8.7 | 9.8 | 9.1 | 8.3 | 9.1 | 8.7926 | 7.8 | 9 | 11 | 9.9 | 8.93 | < 10 | 9.3506 | < 20 | < 5 | < 10
| Mean |  | 8.6833 | 9.6333 |  | 8.6833 | 9.05 | 8.5667 | 9.6333 | 9.2 | 8.1833 | 9.2833 | 8.9794 | 7.7667 | 8.9333 | 11 | 10.1667 | 9.0467 |  | 9.1991
| Median |  | 8.7 | 9.5 |  | 8.7 | 9.1 | 8.5 | 9.65 | 9.15 | 8.2 | 9.25 | 8.9748 | 7.85 | 8.9 | 11 | 10.05 | 9.045 |  | 9.193
| Std Dev. |  | 0.17224 | 0.50465 |  | 0.075277 | 0.22583 | 0.15055 | 0.38816 | 0.17889 | 0.1169 | 0.18348 | 0.23815 | 0.19664 | 0.1633 | 0.63246 | 0.37238 | 0.09048 |  | 0.24665
| Rel.Std.Dev. |  | 1.984% | 5.239% |  | 0.8669% | 2.495% | 1.757% | 4.029% | 1.944% | 1.429% | 1.976% | 2.652% | 2.532% | 1.828% | 5.75% | 3.663% | 1% |  | 2.681%
| PDM3 |  | -3.486% | 7.073% |  | -3.486% | 0.589% | -4.783% | 7.073% | 2.256% | -9.044% | 3.182% | -0.1957% | -13.68% | -0.7078% | 22.26% | 13% | 0.5519% |  | 2.246%
| Z-Score (Absolute) |  | 0.35 | 0.86 | 5 | 0.35 | 0.12 | 0.49 | 0.86 | 0.31 | 0.98 | 0.41 | 0.03 | 1.5 | 0.03 | NA | 1.53 | 0.11 | 5 | 0.31 | 1.32 | 8.16 | 5
Results from laboratory 16 were removed due to their 1 ppm reading resolution.
| Analytical results for Sr in OREAS 604b (Certified Value 336 ppm) | [23 empty] | Certified
Sr | Round | Replicate | Lab | Lab | Lab | Lab | Lab | Lab | Lab | Lab | Lab | Lab | Lab | Lab | Lab | Lab | Lab | Lab | Lab | Lab | Lab | Lab | Lab |  | 1
| No | No | 01 | 02 | 03 | 04 | 05 | 06 | 07 | 08 | 09 | 10 | 11 | 12 | 14 | 15 | 20 | 21 | 22 | 23 | 24 | 25 | 26 |  | ppm
|  |  | 4A*OES | 4A*MS | 4A*OES/MS | 4A*OES | 4A*OES/MS | 4A*OES/MS | 4A*OES/MS | 4A*OES/MS | 4A*OES/MS | 4A*MS | 4A*MS | 4A*OES | 4A*MS | 4A*MS | 4A*OES/MS | 4A*OES/MS | 4A*OES | 5A*OES | 4A*OES/MS | 4A*OES/MS | 4A*OES |  | 0
0
| 1 | 1 | 327.327 | 397.1 | 242 | 270 | 351 | 341 | 352 | 354 | 342 | 353 | 398.38 | 358.3607 | 317 | 304 | 336 | 300 | 316 | 370.7946 | 377.7619 | 404.4 | 262.826 |  | 1
| 1 | 2 | 322.52 | 405.3 | 250 | 270 | 354 | 360 | 335 | 357 | 345 | 343 | 424.5 | 354.3437 | 290 | 320 | 315.2 | 317 | 267 | 407.6775 | 372.6935 | 402.4 | 280.549 |  | 27
| 1 | 3 | 322.179 | 391 | 253 | 270 | 358 | 349 | 344 | 354 | 351 | 340 | 414.27 | 355.5225 | 324 | 311 | 342.7 | 306 | 285 | 373.9757 | 374.2858 | 403.1 | 279.82 |  | 16
| 1 | 4 | 321.046 | 382.6 | 248 | 270 | 354 | 339 | 350 | 333 | 343 | 343 | 393.99 | 355.9217 | 309 | 313 | 334.1 | 291 | 285 | 394.7262 | 375.0222 | 402 | 250.442 |  | 336.3344
| 1 | 5 | 319.297 | 405.7 | 249 | 280 | 345 | 352 | 346 | 336 | 346 | 345 | 416.05 | 358.0187 | 317 | 312 | 314.8 | 301 | 260 | 378.7896 | 385.7549 | 398.2 | 252.195 |  | 57
| 1 | 6 | 324.907 | 387.7 | 228 | 270 | 346 | 348 | 351 | 343 | 342 | 353 | 388 | 358.3447 | 316 | 312 | 333.8 | 294 | 316 | 399.1892 | 392.223 | 399.1 | 263.236
| Mean |  | 322.8793 | 394.9 | 245 | 271.6667 | 351.3333 | 348.1667 | 346.3333 | 346.1667 | 344.8333 | 346.1667 | 405.865 | 356.752 | 312.1667 | 312 | 329.4333 | 301.5 | 288.1667 | 387.5255 | 379.6235 | 401.5333 | 264.8447
| Median |  | 322.3495 | 394.05 | 248.5 | 270 | 352.5 | 348.5 | 348 | 348.5 | 344 | 344 | 406.325 | 356.9702 | 316.5 | 312 | 333.95 | 300.5 | 285 | 386.7579 | 376.392 | 402.2 | 263.031
| Std Dev. |  | 2.8533 | 9.4655 | 9.0774 | 4.0825 | 5.0465 | 7.6267 | 6.3456 | 10.2648 | 3.4303 | 5.5287 | 14.4072 | 1.7164 | 11.8561 | 5.099 | 11.6335 | 9.2682 | 23.7101 | 15.0588 | 7.7136 | 2.3947 | 13
| Rel.Std.Dev. |  | 0.8837% | 2.397% | 3.705% | 1.503% | 1.436% | 2.191% | 1.832% | 2.965% | 0.9948% | 1.597% | 3.55% | 0.4811% | 3.798% | 1.634% | 3.531% | 3.074% | 8.228% | 3.886% | 2.032% | 0.5964% | 4.909%
| PDM3 |  | -4.001% | 17.41% | -27.16% | -19.23% | 4.46% | 3.518% | 2.973% | 2.923% | 2.527% | 2.923% | 20.67% | 6.071% | -7.186% | -7.235% | -2.052% | -10.36% | -14.32% | 15.22% | 12.87% | 19.39% | -21.26%
| Z-Score (Absolute) |  | 0.46 | 0.97 | 2.01 | 1.48 | 0.1 | 0.04 | 0 | 0 | 0.03 | 0 | 1.18 | 0.21 | 0.67 | 0.68 | 0.33 | 0.89 | 1.15 | 0.82 | 0.66 | 1.1 | 1.61
| Analytical results for Ta in OREAS 604b (Certified Value 0.91 ppm) | [23 empty] | Certified
Ta | Round | Replicate | Lab | Lab | Lab | Lab | Lab | Lab | Lab | Lab | Lab | Lab | Lab | Lab | Lab | Lab | Lab | Lab | Lab | Lab | Lab |  |  |  | 1
| No | No | 01 | 02 | 03 | 04 | 05 | 06 | 07 | 08 | 09 | 10 | 11 | 12 | 14 | 15 | 16 | 20 | 21 | 23 | 24 |  |  |  | ppm
|  |  | 4A*MS | 4A*MS | 4A*OES/MS | 4A*OES | 4A*OES/MS | 4A*OES/MS | 4A*OES/MS | 4A*OES/MS | 4A*OES/MS | 4A*MS | 4A*MS | 4A*OES | 4A*MS | 4A*MS | 4A*MS | 4A*OES/MS | 4A*OES/MS | 5A*MS | 4A*OES/MS |  |  |  | 2
3
| 1 | 1 | 0.9766 | 0.86 | 0.9 | < 5 | 0.9 | 0.85 | 0.92 | 0.93 | 0.9 | 0.93 | 0.97 | 0.50194 | 0.8 | 0.67 | 1 | 0.99 | 1.43 | 2.575 | < 10 |  |  |  | 1
| 1 | 2 | 0.94691 | 0.84 | 0.9 | < 5 | 0.88 | 0.88 | 0.9 | 0.96 | 0.89 | 0.92 | 0.95 | 0.5315 | 0.8 | 0.71 | 1 | 0.92 | 1.46 | 2.61 | < 10 |  |  |  | 13
| 1 | 3 | 0.99947 | 0.85 | 0.9 | < 5 | 0.89 | 0.89 | 0.92 | 0.89 | 0.89 | 0.91 | 0.95 | 0.63579 | 0.8 | 0.67 | 1 | 0.95 | 1.37 | 2.443 | < 10 |  |  |  | 16
| 1 | 4 | 1.0098 | 0.83 | 0.9 | < 5 | 0.9 | 0.87 | 0.91 | 0.88 | 0.9 | 0.96 | 0.97 | 0.57255 | 0.9 | 0.67 | 1 | 0.95 | 1.32 | 2.483 | < 10 |  |  |  | 0.91399
| 1 | 5 | 0.94512 | 0.84 | 0.8 | < 5 | 0.88 | 0.85 | 0.86 | 0.88 | 0.96 | 0.94 | 0.97 | 0.74282 | 0.8 | 0.65 | 1 | 0.97 | 1.31 | 2.489 | < 10 |  |  |  | 58
| 1 | 6 | 0.95329 | 0.88 | 0.8 | < 5 | 0.9 | 0.81 | 0.93 | 0.91 | 0.88 | 0.95 | 0.95 | 0.7446 | 0.8 | 0.68 | 1 | 0.96 | 1.41 | 2.592 | < 10
| Mean |  | 0.97186 | 0.85 | 0.86667 |  | 0.89167 | 0.85833 | 0.90667 | 0.90833 | 0.90333 | 0.935 | 0.96 | 0.62154 | 0.81667 | 0.675 | 1 | 0.95667 | 1.3833 | 2.532
| Median |  | 0.96495 | 0.845 | 0.9 |  | 0.895 | 0.86 | 0.915 | 0.9 | 0.895 | 0.935 | 0.96 | 0.60417 | 0.8 | 0.67 | 1 | 0.955 | 1.39 | 2.532
| Std Dev. |  | 0.027939 | 0.017889 | 0.05164 |  | 0.0098319 | 0.028577 | 0.025033 | 0.031885 | 0.028752 | 0.018708 | 0.010954 | 0.10475 | 0.040825 | 0.019748 | 0 | 0.023381 | 0.060553 | 0.068853
| Rel.Std.Dev. |  | 2.875% | 2.105% | 5.958% |  | 1.103% | 3.329% | 2.761% | 3.51% | 3.183% | 2.001% | 1.141% | 16.85% | 4.999% | 2.926% | 0% | 2.444% | 4.377% | 2.719%
| PDM3 |  | 6.332% | -7.001% | -5.177% |  | -2.442% | -6.089% | -0.8008% | -0.6185% | -1.166% | 2.299% | 5.034% | -32% | -10.65% | -26.15% | 9.411% | 4.67% | 51.35% | 177%
| Z-Score (Absolute) |  | 0.6 | 0.85 | NA | 18.75 | 0.36 | 0.75 | 0.18 | 0.16 | 0.22 | 0.16 | 0.46 | 3.57 | NA | 2.93 | NA | 0.42 | 5.48 | 19.13 | 48.45
Results from laboratories 3, 14 & 16 were removed due to their 0.1 ppm reading resolution.
| Analytical results for Tb in OREAS 604b (Certified Value 0.43 ppm) | [23 empty] | Certified
Tb | Round | Replicate | 01: Lab; 02: Lab; 03: Lab; 04: Lab; 05: Lab; 06: Lab; 07: Lab; 08: Lab |  |  |  | 1
| No | No | 01: 01; 02: 03; 03: 11; 04: 14; 05: 16; 06: 20; 07: 21; 08: 23 |  |  |  | ppm
|  |  | 01: 4A*MS; 02: 4A*OES/MS; 03: 4A*MS; 04: 4A*MS; 05: 4A*MS; 06: 4A*OES/MS; 07: 4A*OES/MS; 08: 5A*OES |  |  |  | 2
3
| 1 | 1 | 01: 0.61074; 02: 0.4; 03: 0.46; 04: 0.3; 05: 0.42; 06: 0.47; 07: 0.397; 08: 0.533 |  |  |  | 1
| 1 | 2 | 01: 0.62703; 02: 0.4; 03: 0.48; 04: 0.4; 05: 0.42; 06: 0.43; 07: 0.391; 08: 0.837 |  |  |  | 29
| 1 | 3 | 01: 0.64689; 02: 0.5; 03: 0.47; 04: 0.4; 05: 0.42; 06: 0.45; 07: 0.401; 08: 0.563 |  |  |  | 16
| 1 | 4 | 01: 0.65068; 02: 0.4; 03: 0.44; 04: 0.5; 05: 0.4; 06: 0.47; 07: 0.408; 08: 0.891 |  |  |  | 0.42789
| 1 | 5 | 01: 0.67151; 02: 0.5; 03: 0.45; 04: 0.4; 05: 0.4; 06: 0.44; 07: 0.392; 08: 0.702 |  |  |  | 59
| 1 | 6 | 01: 0.64626; 02: 0.4; 03: 0.43; 04: 0.4; 05: 0.4; 06: 0.45; 07: 0.395; 08: 1.034
| Mean |  | 01: 0.64219; 02: 0.43333; 03: 0.455; 04: 0.4; 05: 0.41; 06: 0.45167; 07: 0.39733; 08: 0.76
| Median |  | 01: 0.64658; 02: 0.4; 03: 0.455; 04: 0.4; 05: 0.41; 06: 0.45; 07: 0.396; 08: 0.7695
| Std Dev. |  | 01: 0.020926; 02: 0.05164; 03: 0.018708; 04: 0.063246; 05: 0.010954; 06: 0.016021; 07: 0.0063456; 08: 0.19589
| Rel.Std.Dev. |  | 01: 3.259%; 02: 11.92%; 03: 4.112%; 04: 15.81%; 05: 2.672%; 06: 3.547%; 07: 1.597%; 08: 25.78%
| PDM3 |  | 01: 50.08%; 02: 1.272%; 03: 6.336%; 04: -6.518%; 05: -4.181%; 06: 5.557%; 07: -7.141%; 08: 77.62%
| Z-Score (Absolute) |  | 01: 3.59; 02: 0.16; 03: 0.22; 04: 0.76; 05: 0.58; 06: 0.16; 07: 0.81; 08: 5.71
| Analytical results for Te in OREAS 604b (Certified Value 23 ppm) | [23 empty] | Certified
Te | Round | Replicate | Lab | Lab | Lab | Lab | Lab | Lab | Lab | Lab | Lab | Lab | Lab | Lab | Lab | Lab | Lab | Lab | Lab | Lab |  |  |  |  | 1
| No | No | 01 | 02 | 03 | 05 | 06 | 07 | 08 | 09 | 10 | 11 | 12 | 14 | 15 | 16 | 20 | 21 | 23 | 24 |  |  |  |  | ppm
|  |  | 4A*MS | 4A*MS | 4A*OES/MS | 4A*OES/MS | 4A*OES/MS | 4A*OES/MS | 4A*OES/MS | 4A*OES/MS | 4A*MS | 4A*MS | 4A*OES | 4A*MS | 4A*MS | 4A*MS | 4A*OES/MS | 4A*OES/MS | 5A*MS | 4A*OES/MS |  |  |  |  | 1
1
| 1 | 1 | 24.6767 | 21.6 | 25.12 | 23.7 | 24 | 20.6 | 23.3 | 22.7 | 21 | 26.4 | 17.8203 | 19.9 | 23.4 | 21 | 26.9 | 23.2 | 23.7719 | 26.887 |  |  |  |  | 1
| 1 | 2 | 24.8241 | 20.9 | 26.68 | 23.2 | 23.9 | 20.5 | 24.2 | 22.1 | 20.9 | 25 | 17.3407 | 21.4 | 24.1 | 20.8 | 25.6 | 23.2 | 25.5739 | 25.3198 |  |  |  |  | 30
| 1 | 3 | 24.2171 | 20.6 | 25.39 | 23.8 | 24.1 | 21.2 | 22.5 | 22.6 | 21 | 25.5 | 18.0749 | 22.27 | 23.6 | 19 | 27.1 | 23.3 | 25.0842 | 24.9794 |  |  |  |  | 16
| 1 | 4 | 23.7381 | 20.3 | 25.19 | 23.2 | 23.3 | 21.3 | 21.9 | 22.6 | 21.3 | 26.1 | 17.0081 | 24.1 | 23.3 | 19 | 26.3 | 23.7 | 24.8653 | 26.4197 |  |  |  |  | 22.9745
| 1 | 5 | 23.5635 | 22.2 | 24.23 | 23.3 | 23.5 | 20.7 | 23 | 23 | 20.9 | 25.8 | 18.7101 | 19.3 | 23.6 | 20.2 | 26.1 | 23.6 | 25.5868 | 24.4426 |  |  |  |  | 60
| 1 | 6 | 24.7476 | 20.4 | 23.43 | 22.6 | 22.8 | 20.6 | 23.7 | 22.5 | 20.7 | 25 | 19.0611 | 19.84 | 23.6 | 20.4 | 25.9 | 23.2 | 26.127 | 25.4597
| Mean |  | 24.2945 | 21 | 25.0067 | 23.3 | 23.6 | 20.8167 | 23.1 | 22.5833 | 20.9667 | 25.6333 | 18.0025 | 21.135 | 23.6 | 20.0667 | 26.3167 | 23.3667 | 25.1682 | 25.5847
| Median |  | 24.4469 | 20.75 | 25.155 | 23.25 | 23.7 | 20.65 | 23.15 | 22.6 | 20.95 | 25.65 | 17.9476 | 20.65 | 23.6 | 20.3 | 26.2 | 23.25 | 25.329 | 25.3897
| Std Dev. |  | 0.54438 | 0.751 | 1.103 | 0.42895 | 0.498 | 0.34303 | 0.82704 | 0.29269 | 0.19664 | 0.57504 | 0.78568 | 1.8286 | 0.27568 | 0.87331 | 0.58109 | 0.22509 | 0.81335 | 0.911
| Rel.Std.Dev. |  | 2.241% | 3.576% | 4.411% | 1.841% | 2.11% | 1.648% | 3.58% | 1.296% | 0.9379% | 2.243% | 4.364% | 8.652% | 1.168% | 4.352% | 2.208% | 0.9633% | 3.232% | 3.561%
| PDM3 |  | 5.745% | -8.594% | 8.845% | 1.417% | 2.722% | -9.392% | 0.5461% | -1.703% | -8.74% | 11.57% | -21.64% | -8.007% | 2.722% | -12.66% | 14.55% | 1.707% | 9.548% | 11.36%
| Z-Score (Absolute) |  | 0.32 | 0.78 | 0.56 | 0.01 | 0.09 | 0.84 | 0.08 | 0.25 | 0.79 | 0.77 | 1.78 | 0.74 | 0.09 | 1.09 | 1 | 0.01 | 0.61 | 0.75
| Analytical results for Th in OREAS 604b (Certified Value 8.36 ppm) | [23 empty] | Certified
Th | Round | Replicate | Lab | Lab | Lab | Lab | Lab | Lab | Lab | Lab | Lab | Lab | Lab | Lab | Lab | Lab | Lab | Lab | Lab | Lab |  |  |  |  | 1
| No | No | 01 | 02 | 03 | 05 | 06 | 07 | 08 | 09 | 10 | 11 | 12 | 14 | 15 | 16 | 20 | 21 | 23 | 24 |  |  |  |  | ppm
|  |  | 4A*MS | 4A*MS | 4A*OES/MS | 4A*OES/MS | 4A*OES/MS | 4A*OES/MS | 4A*OES/MS | 4A*OES/MS | 4A*MS | 4A*MS | 4A*OES | 4A*MS | 4A*MS | 4A*MS | 4A*OES/MS | 4A*OES/MS | 5A*MS | 4A*OES/MS |  |  |  |  | 2
2
| 1 | 1 | 10.0975 | 9.87 | 5.8 | 8.27 | 8.4 | 8.24 | 8.27 | 8.15 | 8.19 | 10.35 | 6.0257 | 5.8 | 6.7 | 11.7 | 10.6 | 6.8 | 14.4301 | < 10 |  |  |  |  | 1
| 1 | 2 | 10.3246 | 9.56 | 6.3 | 7.61 | 8.72 | 8.25 | 8.9 | 7.96 | 8.26 | 11.02 | 5.9788 | 5.3 | 7 | 11.6 | 10.3 | 6.74 | 14.1907 | < 10 |  |  |  |  | 31
| 1 | 3 | 10.4757 | 9.61 | 5.5 | 8.18 | 8.61 | 8.76 | 7.86 | 8.28 | 8.04 | 10.63 | 6.0614 | 6.7 | 6.9 | 11.4 | 10.9 | 7.34 | 13.5061 | < 10 |  |  |  |  | 16
| 1 | 4 | 10.2717 | 9.51 | 5.8 | 7.92 | 8.09 | 8.77 | 7.93 | 8.21 | 8.26 | 10.37 | 6.445 | 7 | 7 | 10.5 | 10.4 | 7.16 | 13.6762 | < 10 |  |  |  |  | 8.3609
| 1 | 5 | 10.227 | 9.54 | 5.9 | 7.59 | 8.49 | 8.2 | 7.67 | 8.49 | 8.2 | 10.64 | 6.9897 | 6.6 | 6.9 | 10.9 | 10.5 | 6.64 | 14.0133 | < 10 |  |  |  |  | 61
| 1 | 6 | 10.2551 | 9.39 | 5.3 | 7.84 | 8.57 | 8.38 | 8.19 | 7.74 | 8.21 | 10.47 | 6.8388 | 6.2 | 7 | 10.7 | 10.7 | 7.76 | 14.1425 | < 10
| Mean |  | 10.2753 | 9.58 | 5.7667 | 7.9017 | 8.48 | 8.4333 | 8.1367 | 8.1383 | 8.1933 | 10.58 | 6.3899 | 6.2667 | 6.9167 | 11.1333 | 10.5667 | 7.0733 | 13.9932
| Median |  | 10.2634 | 9.55 | 5.8 | 7.88 | 8.53 | 8.315 | 8.06 | 8.18 | 8.205 | 10.55 | 6.2532 | 6.4 | 6.95 | 11.15 | 10.55 | 6.98 | 14.0779
| Std Dev. |  | 0.12407 | 0.16 | 0.34448 | 0.28266 | 0.21964 | 0.26394 | 0.43367 | 0.26057 | 0.080911 | 0.24852 | 0.44134 | 0.6314 | 0.1169 | 0.50067 | 0.21602 | 0.42982 | 0.3436
| Rel.Std.Dev. |  | 1.207% | 1.67% | 5.974% | 3.577% | 2.59% | 3.13% | 5.33% | 3.202% | 0.9875% | 2.349% | 6.907% | 10.08% | 1.69% | 4.497% | 2.044% | 6.077% | 2.455%
| PDM3 |  | 22.9% | 14.58% | -31.03% | -5.492% | 1.425% | 0.8668% | -2.682% | -2.662% | -2.004% | 26.54% | -23.57% | -25.05% | -17.27% | 33.16% | 26.38% | -15.4% | 67.37%
| Z-Score (Absolute) |  | 0.89 | 0.6 | 1.01 | 0.11 | 0.13 | 0.11 | 0.01 | 0.01 | 0.01 | 1.02 | 0.75 | 0.8 | 0.53 | 1.25 | 1.01 | 0.46 | 2.46 | 1.34
| Analytical results for Ti in OREAS 604b (Certified Value 0.166 wt.%) | [23 empty] | Certified
Ti | Round | Replicate | Lab | Lab | Lab | Lab | Lab | Lab | Lab | Lab | Lab | Lab | Lab | Lab | Lab | Lab | Lab | Lab | Lab | Lab | Lab | Lab | Lab | Lab | 1
| No | No | 01 | 02 | 03 | 04 | 05 | 06 | 07 | 08 | 09 | 10 | 11 | 12 | 14 | 15 | 16 | 20 | 21 | 22 | 23 | 24 | 25 | 26 | wt.%
|  |  | 4A*OES | 4A*OES | 4A*OES/MS | 4A*OES | 4A*OES/MS | 4A*OES/MS | 4A*OES/MS | 4A*OES/MS | 4A*OES/MS | 4A*OES | 4A*MS | 4A*OES | 4A*MS | 4A*MS | 4A*OES | 4A*OES/MS | 4A*OES/MS | 4A*OES | 5A*OES | 4A*OES/MS | 4A*OES/MS | 4A*OES | 3
3
| 1 | 1 | 0.15302 | 0.174 | 0.173 | 0.16 | 0.167 | 0.169 | 0.168 | 0.174 | 0.166 | 0.168 | 0.1692 | 0.18234 | 0.174 | 0.16 | 0.18 | 0.17 | 0.157 | 0.15 | 0.16636 | 0.16243 | 0.1486 | 0.165 | 1
| 1 | 2 | 0.15316 | 0.1738 | 0.186 | 0.16 | 0.167 | 0.174 | 0.157 | 0.179 | 0.165 | 0.169 | 0.1718 | 0.18403 | 0.175 | 0.16 | 0.17 | 0.13 | 0.163 | 0.15 | 0.16958 | 0.16412 | 0.1568 | 0.165 | 32
| 1 | 3 | 0.15691 | 0.1716 | 0.18 | 0.16 | 0.17 | 0.167 | 0.164 | 0.174 | 0.168 | 0.17 | 0.1712 | 0.17345 | 0.176 | 0.16 | 0.17 | 0.18 | 0.152 | 0.16 | 0.16288 | 0.16391 | 0.1489 | 0.162 | 16
| 1 | 4 | 0.15659 | 0.1705 | 0.177 | 0.16 | 0.167 | 0.168 | 0.164 | 0.166 | 0.165 | 0.169 | 0.1713 | 0.17219 | 0.171 | 0.16 | 0.17 | 0.17 | 0.154 | 0.16 | 0.17131 | 0.15794 | 0.1576 | 0.158 | 0.16595
| 1 | 5 | 0.1513 | 0.1719 | 0.17 | 0.16 | 0.165 | 0.166 | 0.165 | 0.167 | 0.17 | 0.169 | 0.1663 | 0.17587 | 0.171 | 0.16 | 0.18 | 0.17 | 0.157 | 0.15 | 0.16504 | 0.16779 | 0.1471 | 0.161 | 62
| 1 | 6 | 0.15554 | 0.1709 | 0.162 | 0.16 | 0.172 | 0.157 | 0.166 | 0.17 | 0.166 | 0.175 | 0.1672 | 0.17474 | 0.174 | 0.16 | 0.18 | 0.17 | 0.154 | 0.15 | 0.1704 | 0.16532 | 0.1567 | 0.16
| Mean |  | 0.15442 | 0.17212 | 0.17467 | 0.16 | 0.168 | 0.16683 | 0.164 | 0.17167 | 0.16667 | 0.17 | 0.1695 | 0.1771 | 0.1735 | 0.16 | 0.175 | 0.165 | 0.15617 | 0.15333 | 0.16759 | 0.16359 | 0.15262 | 0.16183
| Median |  | 0.15435 | 0.17175 | 0.175 | 0.16 | 0.167 | 0.1675 | 0.1645 | 0.172 | 0.166 | 0.169 | 0.1702 | 0.17531 | 0.174 | 0.16 | 0.175 | 0.17 | 0.1555 | 0.15 | 0.16797 | 0.16401 | 0.1528 | 0.1615
| Std Dev. |  | 0.0022559 | 0.0014689 | 0.0083347 | 0 | 0.0025298 | 0.0055648 | 0.0037417 | 0.0049261 | 0.0019664 | 0.0025298 | 0.0023255 | 0.0048974 | 0.0020736 | 0 | 0.0054772 | 0.017607 | 0.0038687 | 0.005164 | 0.0033422 | 0.0032941 | 0.0048865 | 0.0027869
| Rel.Std.Dev. |  | 1.461% | 0.8534% | 4.772% | 0% | 1.506% | 3.336% | 2.281% | 2.87% | 1.18% | 1.488% | 1.372% | 2.765% | 1.195% | 0% | 3.13% | 10.67% | 2.477% | 3.368% | 1.994% | 2.014% | 3.202% | 1.722%
| PDM3 |  | -6.951% | 3.713% | 5.25% | -3.588% | 1.232% | 0.5294% | -1.178% | 3.442% | 0.429% | 2.438% | 2.136% | 6.719% | 4.547% | -3.588% | 5.45% | -0.5753% | -5.898% | -7.605% | 0.9882% | -1.427% | -8.037% | -2.483%
| Z-Score (Absolute) |  | 1.62 | 0.7 | 1.04 | 0.89 | 0.16 | 0.01 | 0.36 | 0.64 | 0.01 | 0.43 | 0.36 | 1.36 | 0.89 | 0.89 | 1.08 | 0.23 | 1.39 | 1.76 | 0.11 | 0.41 | 1.85 | 0.64
| Analytical results for Tl in OREAS 604b (Certified Value 8.1 ppm) | [23 empty] | Certified
Tl | Round | Replicate | Lab | Lab | Lab | Lab | Lab | Lab | Lab | Lab | Lab | Lab | Lab | Lab | Lab | Lab | Lab | Lab | Lab | Lab |  |  |  |  | 1
| No | No | 01 | 02 | 03 | 05 | 06 | 07 | 08 | 09 | 10 | 11 | 12 | 14 | 15 | 16 | 20 | 21 | 23 | 24 |  |  |  |  | ppm
|  |  | 4A*MS | 4A*MS | 4A*OES/MS | 4A*OES/MS | 4A*OES/MS | 4A*OES/MS | 4A*OES/MS | 4A*OES/MS | 4A*MS | 4A*MS | 4A*OES | 4A*MS | 4A*MS | 4A*MS | 4A*OES/MS | 4A*OES/MS | 5A*MS | 4A*OES/MS |  |  |  |  | 2
3
| 1 | 1 | 9.0434 | 7.62 | 8.68 | 7.63 | 7.82 | 7.95 | 8.53 | 7.68 | 7.22 | 8.09 | 8.0932 | 7 | 6.96 | 9 | 9.06 | 8.2 | 8.093 | 9.7031 |  |  |  |  | 1
| 1 | 2 | 9.0135 | 7.58 | 9.48 | 7.54 | 7.85 | 8 | 9.02 | 7.55 | 7.2 | 8.38 | 8.2864 | 7.74 | 7.08 | 8.9 | 8.63 | 8.85 | 8.108 | 7.297 |  |  |  |  | 33
| 1 | 3 | 8.9744 | 7.67 | 9.11 | 7.6 | 7.85 | 7.95 | 8.12 | 7.73 | 7.25 | 8.08 | 8.1887 | 7.98 | 7 | 8.8 | 9.01 | 8.27 | 7.761 | 6.7939 |  |  |  |  | 16
| 1 | 4 | 8.953 | 7.37 | 9.32 | 7.5 | 7.74 | 8.23 | 8.46 | 7.79 | 7.26 | 8.02 | 8.2975 | 8.01 | 7.04 | 8.5 | 8.79 | 8.14 | 7.86 | 8.4534 |  |  |  |  | 8.1014
| 1 | 5 | 8.9449 | 7.68 | 8.76 | 7.4 | 7.69 | 8.21 | 8.18 | 8.24 | 7.2 | 8.02 | 8.1616 | 7.07 | 6.99 | 8.6 | 8.95 | 8.39 | 7.903 | 10.15 |  |  |  |  | 63
| 1 | 6 | 9.0273 | 7.88 | 8.66 | 7.59 | 7.38 | 7.83 | 8.75 | 7.59 | 7.39 | 8.04 | 8.019 | 8.27 | 7.14 | 8.5 | 8.93 | 8.25 | 8.204 | 9.3061
| Mean |  | 8.9928 | 7.6333 | 9.0017 | 7.5433 | 7.7217 | 8.0283 | 8.51 | 7.7633 | 7.2533 | 8.105 | 8.1744 | 7.6783 | 7.035 | 8.7167 | 8.895 | 8.35 | 7.9882 | 8.6173
| Median |  | 8.994 | 7.645 | 8.935 | 7.565 | 7.78 | 7.975 | 8.495 | 7.705 | 7.235 | 8.06 | 8.1752 | 7.86 | 7.02 | 8.7 | 8.94 | 8.26 | 7.998 | 8.8798
| Std Dev. |  | 0.040982 | 0.16537 | 0.35227 | 0.084063 | 0.17927 | 0.1588 | 0.34106 | 0.24961 | 0.071461 | 0.13795 | 0.10846 | 0.52632 | 0.066257 | 0.2137 | 0.15871 | 0.25869 | 0.17159 | 1.3489
| Rel.Std.Dev. |  | 0.4557% | 2.166% | 3.913% | 1.114% | 2.322% | 1.978% | 4.008% | 3.215% | 0.9852% | 1.702% | 1.327% | 6.855% | 0.9418% | 2.452% | 1.784% | 3.098% | 2.148% | 15.65%
| PDM3 |  | 11% | -5.778% | 11.11% | -6.889% | -4.688% | -0.9022% | 5.043% | -4.173% | -10.47% | 0.04417% | 0.9008% | -5.222% | -13.16% | 7.594% | 9.796% | 3.068% | -1.398% | 6.367%
| Z-Score (Absolute) |  | 1.42 | 0.67 | 1.44 | 0.81 | 0.53 | 0.06 | 0.68 | 0.47 | 1.25 | 0.06 | 0.17 | 0.6 | 1.59 | 1 | 1.27 | 0.44 | 0.12 | 0.85
| Analytical results for Tm in OREAS 604b (Indicative Value 90.8 ppb) | [23 empty] | Indicative
Tm | Round | Replicate | 01: Lab; 02: Lab; 03: Lab; 05: Lab; 06: Lab |  |  |  |  | 1
| No | No | 01: 03; 02: 11; 03: 14; 05: 16; 06: 23 |  |  |  |  | ppb
|  |  | 01: 4A*OES/MS; 02: 4A*MS; 03: 4A*MS; 05: 4A*MS; 06: 5A*MS |  |  |  |  | 1
1
| 1 | 1 | 01: < 100; 02: 90; 03: < 100; 05: 100; 06: < 100 |  |  |  |  | 1
| 1 | 2 | 01: < 100; 02: 100; 03: < 100; 05: 100; 06: < 100 |  |  |  |  | 6
| 1 | 3 | 01: < 100; 02: 90; 03: < 100; 05: 100; 06: < 100 |  |  |  |  | 16
| 1 | 4 | 01: < 100; 02: 90; 03: < 100; 05: 80; 06: < 100 |  |  |  |  | 90.8333
| 1 | 5 | 01: 100; 02: 90; 03: < 100; 05: 80; 06: < 100 |  |  |  |  | 12
| 1 | 6 | 01: < 100; 02: 90; 03: < 100; 05: 80; 06: < 100
| Mean |  | 01: 100; 02: 91.6667; 05: 90
| Median |  | 01: 100; 02: 90; 05: 90
| Std Dev. |  | 02: 4.0825; 05: 10.9545
| Rel.Std.Dev. |  | 02: 4.454%; 05: 12.17%
| PDM3 |  | 01: 10.09%; 02: 0.9174%; 05: -0.9174%
| Z-Score (Absolute) |  | 01: 0; 02: 2.7; 03: 0.67; 05: 2.56; 06: 0.67
| Analytical results for U in OREAS 604b (Certified Value 4.11 ppm) | [23 empty] | Certified
U | Round | Replicate | Lab | Lab | Lab | Lab | Lab | Lab | Lab | Lab | Lab | Lab | Lab | Lab | Lab | Lab | Lab | Lab | Lab | Lab |  |  |  |  | 1
| No | No | 01 | 02 | 03 | 05 | 06 | 07 | 08 | 09 | 10 | 11 | 12 | 14 | 15 | 16 | 20 | 21 | 23 | 24 |  |  |  |  | ppm
|  |  | 4A*MS | 4A*MS | 4A*OES/MS | 4A*OES/MS | 4A*OES/MS | 4A*OES/MS | 4A*OES/MS | 4A*OES/MS | 4A*MS | 4A*MS | 4A*OES | 4A*MS | 4A*MS | 4A*MS | 4A*OES/MS | 4A*OES/MS | 5A*MS | 4A*OES/MS |  |  |  |  | 2
3
| 1 | 1 | 5.0492 | 4 | 4.3 | 3.9 | 4.1 | 4.2 | 4.1 | 3.9 | 4.29 | 4.11 | 4.1879 | 3.4 | 3.13 | 4.8 | 4.9 | 4.2 | 3.99 | < 10 |  |  |  |  | 1
| 1 | 2 | 5.1494 | 4.16 | 4.6 | 3.8 | 4.2 | 4.2 | 4.3 | 3.8 | 4.22 | 4.22 | 4.1918 | 3.8 | 3.23 | 4.6 | 4.6 | 4.28 | 4.008 | < 10 |  |  |  |  | 35
| 1 | 3 | 5.04 | 4.12 | 4.5 | 4 | 4.2 | 4.4 | 4 | 3.9 | 4.29 | 4.24 | 4.1293 | 3.7 | 3.11 | 4.7 | 5 | 4.21 | 3.831 | < 10 |  |  |  |  | 16
| 1 | 4 | 5.0289 | 3.96 | 4.5 | 3.9 | 4.1 | 4.4 | 4 | 3.9 | 4.3 | 4.08 | 4.0765 | 3.7 | 3.07 | 4.4 | 4.8 | 4.25 | 3.877 | < 10 |  |  |  |  | 4.112
| 1 | 5 | 5.0923 | 3.97 | 4.3 | 3.8 | 4 | 4.2 | 3.8 | 4.1 | 4.29 | 4.14 | 4.0022 | 3.7 | 3.14 | 4.4 | 4.7 | 4.23 | 3.91 | < 10 |  |  |  |  | 64
| 1 | 6 | 5.0702 | 4.17 | 4.2 | 3.9 | 3.8 | 4.3 | 4 | 3.8 | 4.22 | 4.07 | 3.9781 | 3.7 | 3.14 | 4.4 | 4.8 | 4.12 | 4.07 | < 10
| Mean |  | 5.0717 | 4.0633 | 4.4 | 3.8833 | 4.0667 | 4.2833 | 4.0333 | 3.9 | 4.2683 | 4.1433 | 4.0943 | 3.6667 | 3.1367 | 4.55 | 4.8 | 4.215 | 3.9477
| Median |  | 5.0597 | 4.06 | 4.4 | 3.9 | 4.1 | 4.25 | 4 | 3.9 | 4.29 | 4.125 | 4.1029 | 3.7 | 3.135 | 4.5 | 4.8 | 4.22 | 3.95
| Std Dev. |  | 0.044291 | 0.097297 | 0.15492 | 0.075277 | 0.15055 | 0.098319 | 0.1633 | 0.10954 | 0.037639 | 0.07174 | 0.091433 | 0.13663 | 0.052789 | 0.17607 | 0.14142 | 0.054681 | 0.089913
| Rel.Std.Dev. |  | 0.8733% | 2.395% | 3.521% | 1.938% | 3.702% | 2.295% | 4.049% | 2.809% | 0.8818% | 1.731% | 2.233% | 3.726% | 1.683% | 3.87% | 2.946% | 1.297% | 2.278%
| PDM3 |  | 23.34% | -1.185% | 7.003% | -5.562% | -1.104% | 4.166% | -1.914% | -5.157% | 3.801% | 0.7609% | -0.4318% | -10.83% | -23.72% | 10.65% | 16.73% | 2.504% | -3.997%
| Z-Score (Absolute) |  | 3.3 | 0.19 | 0.97 | 0.81 | 0.18 | 0.57 | 0.3 | 0.76 | 0.52 | 0.08 | 0.08 | 1.56 | 3.4 | 1.49 | 2.36 | 0.33 | 0.59 | 3.05
| Analytical results for V in OREAS 604b (Certified Value 33.3 ppm) | [23 empty] | Certified
V | Round | Replicate | Lab | Lab | Lab | Lab | Lab | Lab | Lab | Lab | Lab | Lab | Lab | Lab | Lab | Lab | Lab | Lab | Lab | Lab | Lab | Lab | Lab | Lab | 1
| No | No | 01 | 02 | 03 | 04 | 05 | 06 | 07 | 08 | 09 | 10 | 11 | 12 | 14 | 15 | 16 | 20 | 21 | 22 | 23 | 24 | 25 | 26 | ppm
|  |  | 4A*OES | 4A*OES | 4A*OES/MS | 4A*OES | 4A*OES/MS | 4A*OES/MS | 4A*OES/MS | 4A*OES/MS | 4A*OES/MS | 4A*OES | 4A*MS | 4A*OES | 4A*MS | 4A*MS | 4A*OES | 4A*OES/MS | 4A*OES/MS | 4A*OES | 5A*OES | 4A*OES/MS | 4A*OES/MS | 4A*OES | 1
2
| 1 | 1 | 27.322 | 32 | 30 | 33 | 33 | 32 | 33 | 34 | 31 | 34 | 34 | 31.5302 | 35 | 32 | 35 | 35 | 32 | 34 | 35.7535 | 32.9991 | 34.73 | 33.496 | 1
| 1 | 2 | 26.502 | 32 | 31 | 33 | 33 | 33 | 30 | 35 | 31 | 34 | 35 | 31.8961 | 35 | 33 | 35 | 28 | 34.4 | 34 | 36.2386 | 32.9042 | 35.46 | 34.796 | 36
| 1 | 3 | 26.751 | 32 | 32 | 33 | 33 | 33 | 32 | 34 | 32 | 34 | 35 | 31.977 | 36 | 31.1 | 30 | 37 | 31.3 | 34 | 34.3276 | 32.7285 | 34.63 | 34.204 | 16
| 1 | 4 | 27.829 | 32 | 31 | 34 | 33 | 32 | 32 | 33 | 32 | 34 | 33 | 32.2633 | 34 | 32.6 | 30 | 35 | 31.6 | 35 | 35.8491 | 31.9243 | 35.5 | 34.34 | 33.2683
| 1 | 5 | 27.641 | 33 | 30 | 34 | 32 | 32 | 32 | 33 | 33 | 34 | 34 | 32.5351 | 35 | 31.2 | 35 | 36 | 32.5 | 33 | 34.861 | 32.8949 | 35.02 | 35.02 | 65
| 1 | 6 | 27.173 | 32 | 29 | 33 | 33 | 31 | 32 | 34 | 32 | 34 | 33 | 31.1761 | 35 | 32.5 | 35 | 35 | 32.5 | 34 | 36.6187 | 32.9962 | 35.87 | 33.965
| Mean |  | 27.203 | 32.1667 | 30.5 | 33.3333 | 32.8333 | 32.1667 | 31.8333 | 33.8333 | 31.8333 | 34 | 34 | 31.8963 | 35 | 32.0667 | 33.3333 | 34.3333 | 32.3833 | 34 | 35.6081 | 32.7412 | 35.2017 | 34.3035
| Median |  | 27.2475 | 32 | 30.5 | 33 | 33 | 32 | 32 | 34 | 32 | 34 | 34 | 31.9365 | 35 | 32.25 | 35 | 35 | 32.25 | 34 | 35.8013 | 32.8995 | 35.24 | 34.272
| Std Dev. |  | 0.50882 | 0.40825 | 1.0488 | 0.5164 | 0.40825 | 0.75277 | 0.98319 | 0.75277 | 0.75277 | 0 | 0.89443 | 0.49031 | 0.63246 | 0.77889 | 2.582 | 3.2042 | 1.098 | 0.63246 | 0.85975 | 0.4121 | 0.48676 | 0.55386
| Rel.Std.Dev. |  | 1.87% | 1.269% | 3.439% | 1.549% | 1.243% | 2.34% | 3.089% | 2.225% | 2.365% | 0% | 2.631% | 1.537% | 1.807% | 2.429% | 7.746% | 9.333% | 3.391% | 1.86% | 2.414% | 1.259% | 1.383% | 1.615%
| PDM3 |  | -18.23% | -3.311% | -8.321% | 0.1955% | -1.307% | -3.311% | -4.313% | 1.698% | -4.313% | 2.199% | 2.199% | -4.124% | 5.205% | -3.612% | 0.1955% | 3.201% | -2.66% | 2.199% | 7.033% | -1.584% | 5.811% | 3.112%
| Z-Score (Absolute) |  | 4.1 | 0.64 | 1.8 | 0.17 | 0.17 | 0.64 | 0.87 | 0.52 | 0.87 | 0.64 | 0.64 | 0.83 | 1.34 | 0.71 | 0.17 | 0.87 | 0.49 | 0.64 | 1.76 | 0.24 | 1.48 | 0.85
| Analytical results for W in OREAS 604b (Certified Value 17.5 ppm) | [23 empty] | Certified
W | Round | Replicate | Lab | Lab | Lab | Lab | Lab | Lab | Lab | Lab | Lab | Lab | Lab | Lab | Lab | Lab | Lab | Lab | Lab | Lab | Lab | Lab | Lab | Lab | 1
| No | No | 01 | 02 | 03 | 04 | 05 | 06 | 07 | 08 | 09 | 10 | 11 | 12 | 14 | 15 | 16 | 20 | 21 | 22 | 23 | 24 | 25 | 26 | ppm
|  |  | 4A*MS | 4A*MS | 4A*OES/MS | 4A*OES | 4A*OES/MS | 4A*OES/MS | 4A*OES/MS | 4A*OES/MS | 4A*OES/MS | 4A*MS | 4A*MS | 4A*OES | 4A*MS | 4A*MS | 4A*MS | 4A*OES/MS | 4A*OES/MS | 4A*OES | 5A*MS | 4A*OES/MS | 4A*OES/MS | 4A*OES | 1
2
| 1 | 1 | 21.3654 | 18.2 | 17.7 | 20 | 17.3 | 16.2 | 17 | 18.4 | 17.4 | 16.1 | 17.9 | 15.1155 | 15.9 | 17.5 | 18.5 | 19 | 19.1 | 28 | 18.0961 | < 20 | < 5 | 13.852 | 1
| 1 | 2 | 21.6445 | 17.7 | 18.4 | 20 | 17.4 | 16.6 | 16.7 | 19.1 | 16.8 | 16 | 18.6 | 14.9445 | 16.5 | 17.7 | 18 | 18.2 | 18.9 | 30 | 18.216 | < 20 | < 5 | 14.531 | 37
| 1 | 3 | 21.7905 | 18.2 | 18.5 | 21 | 17.8 | 16.7 | 17.1 | 18.1 | 17.4 | 16.2 | 17.6 | 15.0681 | 15.6 | 17.7 | 17.5 | 18.9 | 18.5 | 26 | 17.259 | < 20 | < 5 | 15.148 | 16
| 1 | 4 | 21.674 | 17.3 | 17.9 | 21 | 17.3 | 16.8 | 16.8 | 17.5 | 17.1 | 16.2 | 17.6 | 15.5452 | 17.7 | 17.9 | 17 | 18.2 | 18.1 | 27 | 17.3426 | < 20 | < 5 | 14.706 | 17.4602
| 1 | 5 | 21.4864 | 17.9 | 16.6 | 20 | 17.2 | 16.3 | 16.3 | 17.2 | 18.3 | 16.8 | 17.8 | 15.5811 | 16.2 | 17.7 | 17.5 | 18.6 | 18.3 | 26 | 17.7947 | < 20 | < 5 | 14.709 | 66
| 1 | 6 | 21.5384 | 18.4 | 16.9 | 20 | 17.6 | 15.6 | 16.9 | 17.9 | 17.2 | 16.3 | 18.1 | 15.474 | 15.9 | 17.8 | 17 | 18.3 | 18.1 | 28 | 18.326 | < 20 | < 5 | 15.021
| Mean |  | 21.5832 | 17.95 | 17.6667 | 20.3333 | 17.4333 | 16.3667 | 16.8 | 18.0333 | 17.3667 | 16.2667 | 17.9333 | 15.2881 | 16.3 | 17.7167 | 17.5833 | 18.5333 | 18.5 | 27.5 | 17.8391 |  |  | 14.6612
| Median |  | 21.5915 | 18.05 | 17.8 | 20 | 17.35 | 16.45 | 16.85 | 18 | 17.3 | 16.2 | 17.85 | 15.2948 | 16.05 | 17.7 | 17.5 | 18.45 | 18.4 | 27.5 | 17.9454 |  |  | 14.7075
| Std Dev. |  | 0.15086 | 0.40373 | 0.77632 | 0.5164 | 0.22509 | 0.44121 | 0.28284 | 0.67429 | 0.50859 | 0.28048 | 0.37771 | 0.27669 | 0.751 | 0.13292 | 0.58452 | 0.3559 | 0.41952 | 1.5166 | 0.45391 |  |  | 0.45661
| Rel.Std.Dev. |  | 0.699% | 2.249% | 4.394% | 2.54% | 1.291% | 2.696% | 1.684% | 3.739% | 2.929% | 1.724% | 2.106% | 1.81% | 4.607% | 0.7502% | 3.324% | 1.92% | 2.268% | 5.515% | 2.544% |  |  | 3.114%
| PDM3 |  | 23.61% | 2.805% | 1.183% | 16.46% | -0.1536% | -6.263% | -3.781% | 3.283% | -0.5355% | -6.836% | 2.71% | -12.44% | -6.645% | 1.469% | 0.7055% | 6.146% | 5.956% | 57.5% | 2.17% |  |  | -16.03%
| Z-Score (Absolute) |  | 3.23 | 0.35 | 0.13 | NA | 0.06 | 0.91 | 0.56 | 0.42 | 0.11 | 0.99 | 0.34 | 1.76 | 0.96 | 0.17 | 0.06 | 0.81 | 0.79 | NA | 0.26 | 5.96 | 11.91 | 2.26
Results from laboratories 4 & 22 were removed due to their 1 ppm reading resolution.
| Analytical results for Y in OREAS 604b (Certified Value 9.09 ppm) | [23 empty] | Certified
Y | Round | Replicate | Lab | Lab | Lab | Lab | Lab | Lab | Lab | Lab | Lab | Lab | Lab | Lab | Lab | Lab | Lab | Lab | Lab | Lab | Lab | Lab | Lab |  | 1
| No | No | 01 | 02 | 03 | 04 | 05 | 06 | 07 | 08 | 09 | 10 | 11 | 12 | 14 | 15 | 16 | 20 | 21 | 22 | 23 | 24 | 26 |  | ppm
|  |  | 4A*MS | 4A*MS | 4A*OES/MS | 4A*OES | 4A*OES/MS | 4A*OES/MS | 4A*OES/MS | 4A*OES/MS | 4A*OES/MS | 4A*MS | 4A*MS | 4A*OES | 4A*MS | 4A*MS | 4A*MS | 4A*OES/MS | 4A*OES/MS | 4A*OES | 5A*OES | 4A*OES/MS | 4A*OES |  | 2
3
| 1 | 1 | 10.3906 | 9 | 9.3 | 7 | 9.1 | 9.2 | 9.3 | 9.6 | 9.8 | 9 | 9.17 | 8.7497 | 9.9 | 9.7 | 9.6 | 10 | 8.86 | 8.2 | 8.294 | 9.1186 | 8.154 |  | 1
| 1 | 2 | 10.4573 | 9.2 | 9.6 | 7 | 9 | 9.4 | 9.3 | 9.8 | 9.4 | 8.6 | 8.97 | 8.9233 | 9.4 | 9.8 | 10.3 | 9.8 | 8.09 | 8.2 | 8.527 | 8.9704 | 8.727 |  | 38
| 1 | 3 | 10.3795 | 9.1 | 8.9 | 6 | 9.3 | 9.3 | 9.7 | 9 | 9.6 | 8.8 | 9.15 | 8.7526 | 9.7 | 9.7 | 9.1 | 10 | 8.57 | 8.4 | 8.107 | 8.84 | 8.738 |  | 16
| 1 | 4 | 10.3774 | 8.9 | 9.5 | 6 | 9.1 | 9.2 | 9.7 | 8.9 | 9.5 | 8.8 | 9.2 | 8.9724 | 9.4 | 9.4 | 8.7 | 9.8 | 8.82 | 7.5 | 8.3811 | 8.0848 | 8.27 |  | 9.0855
| 1 | 5 | 10.4225 | 9.6 | 8.9 | 6 | 9 | 9.4 | 9.3 | 9 | 9.9 | 8.6 | 9.21 | 8.9254 | 8.9 | 9.6 | 9.4 | 9.6 | 8.81 | 8.1 | 8.1911 | 8.5834 | 8.24 |  | 67
| 1 | 6 | 10.4355 | 9.3 | 8.7 | 7 | 9 | 8.8 | 9.6 | 9.6 | 9.4 | 8.9 | 8.98 | 8.745 | 9.6 | 9.6 | 9.3 | 9.6 | 8.74 | 8 | 8.4557 | 8.9875 | 8.078
| Mean |  | 10.4105 | 9.1833 | 9.15 | 6.5 | 9.0833 | 9.2167 | 9.4833 | 9.3167 | 9.6 | 8.7833 | 9.1133 | 8.8447 | 9.4833 | 9.6333 | 9.4 | 9.8 | 8.6483 | 8.0667 | 8.326 | 8.7641 | 8.3678
| Median |  | 10.4066 | 9.15 | 9.1 | 6.5 | 9.05 | 9.25 | 9.45 | 9.3 | 9.55 | 8.8 | 9.16 | 8.838 | 9.5 | 9.65 | 9.35 | 9.8 | 8.775 | 8.15 | 8.3375 | 8.9052 | 8.255
| Std Dev. |  | 0.032902 | 0.24833 | 0.36742 | 0.54772 | 0.1169 | 0.22286 | 0.20412 | 0.392 | 0.20976 | 0.16021 | 0.1093 | 0.10625 | 0.34303 | 0.13663 | 0.53666 | 0.17889 | 0.29212 | 0.30768 | 0.15965 | 0.37898 | 0.2904
| Rel.Std.Dev. |  | 0.316% | 2.704% | 4.016% | 8.427% | 1.287% | 2.418% | 2.152% | 4.208% | 2.185% | 1.824% | 1.199% | 1.201% | 3.617% | 1.418% | 5.709% | 1.825% | 3.378% | 3.814% | 1.918% | 4.324% | 3.47%
| PDM3 |  | 14.58% | 1.076% | 0.7095% | -28.46% | -0.02426% | 1.443% | 4.378% | 2.544% | 5.662% | -3.326% | 0.3059% | -2.65% | 4.378% | 6.029% | 3.461% | 7.864% | -4.812% | -11.21% | -8.36% | -3.538% | -7.899%
| Z-Score (Absolute) |  | 2.38 | 0.03 | 0.03 | NA | 0.16 | 0.1 | 0.61 | 0.29 | 0.83 | 0.73 | 0.1 | 0.62 | 0.61 | 0.89 | 0.45 | 1.21 | 0.99 | 2.1 | 1.61 | 0.77 | 1.53
Results from laboratory 4 were removed due to their 1 ppm reading resolution.
| Analytical results for Yb in OREAS 604b (Certified Value 0.51 ppm) | [23 empty] | Certified
Yb | Round | Replicate | 01: Lab; 02: Lab; 03: Lab; 04: Lab; 05: Lab; 06: Lab; 07: Lab; 08: Lab |  | 1
| No | No | 01: 01; 02: 03; 03: 11; 04: 14; 05: 16; 06: 20; 07: 21; 08: 23 |  | ppm
|  |  | 01: 4A*MS; 02: 4A*OES/MS; 03: 4A*MS; 04: 4A*MS; 05: 4A*MS; 06: 4A*OES/MS; 07: 4A*OES/MS; 08: 5A*MS |  | 2
2
| 1 | 1 | 01: 0.76831; 02: 0.5; 03: 0.56; 04: 0.4; 05: 0.7; 06: 0.5; 07: 0.506; 08: 0.509 |  | 1
| 1 | 2 | 01: 0.7802; 02: 0.6; 03: 0.61; 04: 0.5; 05: 0.75; 06: 0.4; 07: 0.477; 08: 0.493 |  | 39
| 1 | 3 | 01: 0.78006; 02: 0.6; 03: 0.54; 04: 0.5; 05: 0.65; 06: 0.5; 07: 0.491; 08: 0.463 |  | 16
| 1 | 4 | 01: 0.70941; 02: 0.5; 03: 0.53; 04: 0.5; 05: 0.7; 06: 0.5; 07: 0.474; 08: 0.482 |  | 0.50856
| 1 | 5 | 01: 0.79642; 02: 0.6; 03: 0.56; 04: 0.5; 05: 0.7; 06: 0.5; 07: 0.492; 08: 0.484 |  | 68
| 1 | 6 | 01: 0.74662; 02: 0.5; 03: 0.56; 04: 0.4; 05: 0.7; 06: 0.6; 07: 0.458; 08: 0.519
| Mean |  | 01: 0.7635; 02: 0.55; 03: 0.56; 04: 0.46667; 05: 0.7; 06: 0.5; 07: 0.483; 08: 0.49167
| Median |  | 01: 0.77418; 02: 0.55; 03: 0.56; 04: 0.5; 05: 0.7; 06: 0.5; 07: 0.484; 08: 0.4885
| Std Dev. |  | 01: 0.031212; 02: 0.054772; 03: 0.027568; 04: 0.05164; 05: 0.031623; 06: 0.063246; 07: 0.016829; 08: 0.020116
| Rel.Std.Dev. |  | 01: 4.088%; 02: 9.959%; 03: 4.923%; 04: 11.07%; 05: 4.518%; 06: 12.65%; 07: 3.484%; 08: 4.091%
| PDM3 |  | 01: 50.13%; 02: 8.149%; 03: 10.12%; 04: -8.237%; 05: 37.64%; 06: -1.682%; 07: -5.025%; 08: -3.321%
| Z-Score (Absolute) |  | 01: 4.18; 02: 0.44; 03: 0.61; 04: 1.02; 05: 3.07; 06: 0.44; 07: 0.74; 08: 0.58
| Analytical results for Zn in OREAS 604b (Certified Value 0.117 wt.%) | [23 empty] | Certified
Zn | Round | Replicate | Lab | Lab | Lab | Lab | Lab | Lab | Lab | Lab | Lab | Lab | Lab | Lab | Lab | Lab | Lab | Lab | Lab | Lab | Lab | Lab | Lab | Lab | 1
| No | No | 01 | 02 | 03 | 04 | 05 | 06 | 07 | 08 | 09 | 10 | 11 | 12 | 14 | 15 | 16 | 20 | 21 | 22 | 23 | 24 | 25 | 26 | wt.%
|  |  | 4A*MS | 4A*OES | 4A*OES/MS | 4A*OES | 4A*OES/MS | 4A*OES/MS | 4A*OES/MS | 4A*OES/AAS | 4A*OES/MS | 4A*OES | 4A*MS | 4A*OES | 4A*MS | 4A*MS | 4A*OES | 4A*OES/MS | 4A*OES/MS | 4A*OES | 5A*OES | 4A*OES | 4A*OES/MS | 4A*OES | 3
3
| 1 | 1 | 0.1219 | 0.1143 | 0.11992 | 0.12 | 0.114 | 0.118 | 0.118 | 0.119 | 0.113 | 0.118 | 0.1175 | 0.11201 | 0.1222 | 0.113 | 0.118 | 0.1159 | 0.119 | 0.1142 | 0.12498 | 0.1172 | 0.1189 | 0.11694 | 1
| 1 | 2 | 0.12364 | 0.1134 | 0.12456 | 0.12 | 0.114 | 0.119 | 0.11 | 0.117 | 0.113 | 0.118 | 0.114 | 0.11193 | 0.1198 | 0.115 | 0.116 | 0.116 | 0.123 | 0.1141 | 0.12339 | 0.11759 | 0.1101 | 0.11826 | 40
| 1 | 3 | 0.11699 | 0.1127 | 0.1239 | 0.119 | 0.116 | 0.119 | 0.114 | 0.121 | 0.114 | 0.12 | 0.1135 | 0.11449 | 0.1209 | 0.115 | 0.117 | 0.1143 | 0.116 | 0.123 | 0.11709 | 0.12053 | 0.12 | 0.11844 | 16
| 1 | 4 | 0.11782 | 0.1131 | 0.12074 | 0.12 | 0.114 | 0.116 | 0.114 | 0.119 | 0.112 | 0.119 | 0.1142 | 0.11129 | 0.1168 | 0.114 | 0.117 | 0.1142 | 0.118 | 0.119 | 0.12167 | 0.11896 | 0.1174 | 0.11648 | 0.11683
| 1 | 5 | 0.12066 | 0.1148 | 0.11856 | 0.119 | 0.112 | 0.118 | 0.115 | 0.117 | 0.118 | 0.117 | 0.1115 | 0.11226 | 0.1188 | 0.112 | 0.118 | 0.1141 | 0.118 | 0.1151 | 0.12037 | 0.11678 | 0.1156 | 0.11441 | 69
| 1 | 6 | 0.12029 | 0.1138 | 0.11516 | 0.117 | 0.118 | 0.111 | 0.116 | 0.118 | 0.113 | 0.118 | 0.1128 | 0.11486 | 0.1193 | 0.111 | 0.116 | 0.112 | 0.114 | 0.1197 | 0.12401 | 0.11895 | 0.1165 | 0.11357
| Mean |  | 0.12022 | 0.11368 | 0.12047 | 0.11917 | 0.11467 | 0.11683 | 0.1145 | 0.1185 | 0.11383 | 0.11833 | 0.11392 | 0.11281 | 0.11963 | 0.11333 | 0.117 | 0.11442 | 0.118 | 0.11752 | 0.12192 | 0.11833 | 0.11642 | 0.11635
| Median |  | 0.12047 | 0.1136 | 0.12033 | 0.1195 | 0.114 | 0.118 | 0.1145 | 0.1185 | 0.113 | 0.118 | 0.11375 | 0.11214 | 0.11955 | 0.1135 | 0.117 | 0.11425 | 0.118 | 0.11705 | 0.12253 | 0.11827 | 0.11695 | 0.11671
| Std Dev. |  | 0.0024855 | 0.00077825 | 0.0034846 | 0.001169 | 0.0020656 | 0.0030605 | 0.0026646 | 0.0015166 | 0.002137 | 0.0010328 | 0.0020094 | 0.0014877 | 0.0018468 | 0.001633 | 0.00089443 | 0.0014634 | 0.0030332 | 0.0036207 | 0.0028865 | 0.0014008 | 0.0034799 | 0.001994
| Rel.Std.Dev. |  | 2.067% | 0.6846% | 2.892% | 0.981% | 1.801% | 2.62% | 2.327% | 1.28% | 1.877% | 0.8728% | 1.764% | 1.319% | 1.544% | 1.441% | 0.7645% | 1.279% | 2.57% | 3.081% | 2.368% | 1.184% | 2.989% | 1.714%
| PDM3 |  | 2.901% | -2.69% | 3.122% | 2.003% | -1.849% | 0.005856% | -1.991% | 1.432% | -2.562% | 1.29% | -2.491% | -3.44% | 2.403% | -2.99% | 0.1485% | -2.063% | 1.004% | 0.5908% | 4.358% | 1.29% | -0.3508% | -0.407%
| Z-Score (Absolute) |  | 0.95 | 0.93 | 1.03 | 0.65 | 0.65 | 0.02 | 0.7 | 0.46 | 0.89 | 0.41 | 0.87 | 1.19 | 0.79 | 1.04 | 0.02 | 0.72 | 0.31 | 0.17 | 1.45 | 0.41 | 0.14 | 0.16
| Analytical results for Zr in OREAS 604b (Certified Value 149 ppm) | [23 empty] | Certified
Zr | Round | Replicate | Lab | Lab | Lab | Lab | Lab | Lab | Lab | Lab | Lab | Lab | Lab | Lab | Lab | Lab | Lab | Lab | Lab | Lab | Lab | Lab |  |  | 1
| No | No | 02 | 03 | 04 | 05 | 06 | 07 | 08 | 09 | 10 | 11 | 12 | 14 | 15 | 20 | 21 | 22 | 23 | 24 | 25 | 26 |  |  | ppm
|  |  | 4A*MS | 4A*OES/MS | 4A*OES | 4A*OES/MS | 4A*OES/MS | 4A*OES/MS | 4A*OES/MS | 4A*OES/MS | 4A*MS | 4A*MS | 4A*OES | 4A*MS | 4A*MS | 4A*OES/MS | 4A*OES/MS | 4A*OES | 5A*OES | 4A*OES/MS | 4A*OES/MS | 4A*OES |  |  | 0
0
| 1 | 1 | 155.7 | 148.4 | 135 | 151 | 151.5 | 144.5 | 164 | 159 | 148 | 143.2 | 143.0907 | 142 | 178 | 152.2 | 151 | 140 | 143.812 | 155.2098 | 161.5 | 124.175 |  |  | 1
| 1 | 2 | 160.2 | 162.4 | 134 | 147.5 | 152.5 | 137.5 | 165.5 | 155.5 | 144 | 148.6 | 141.1896 | 140 | 175 | 148.5 | 161 | 139 | 148.977 | 155.9979 | 161.3 | 129.054 |  |  | 41
| 1 | 3 | 158.5 | 158.7 | 134 | 151 | 152.5 | 144.5 | 158.5 | 161.5 | 146 | 147.4 | 139.326 | 140 | 180 | 156.3 | 148 | 138 | 141.376 | 154.9687 | 164.8 | 130.234 |  |  | 16
| 1 | 4 | 152.4 | 156.4 | 134 | 147.5 | 153.5 | 148 | 153.5 | 159 | 144 | 145.7 | 138.4643 | 137 | 174 | 150.7 | 147 | 138 | 140.292 | 148.7756 | 162.1 | 127.382 |  |  | 149.3825
| 1 | 5 | 159.6 | 145.5 | 134 | 147 | 151.5 | 142.5 | 157 | 160 | 143 | 146.1 | 140.81 | 139 | 177 | 156 | 152 | 139 | 135.697 | 155.2491 | 162.2 | 129.591 |  |  | 70
| 1 | 6 | 161.7 | 147.3 | 135 | 148.5 | 144.5 | 146.5 | 164 | 158 | 147 | 145.6 | 141.1542 | 139 | 173 | 156 | 151 | 138 | 146.309 | 156.6893 | 164.3 | 123.83
| Mean |  | 158.0167 | 153.1167 | 134.3333 | 148.75 | 151 | 143.9167 | 160.4167 | 158.8333 | 145.3333 | 146.1 | 140.6725 | 139.5 | 176.1667 | 153.2833 | 151.6667 | 138.6667 | 142.7438 | 154.4817 | 162.7 | 127.3777
| Median |  | 159.05 | 152.4 | 134 | 148 | 152 | 144.5 | 161.25 | 159 | 145 | 145.9 | 140.9821 | 139.5 | 176 | 154.1 | 151 | 138.5 | 142.594 | 155.2294 | 162.15 | 128.218
| Std Dev. |  | 3.4055 | 6.9603 | 0.5164 | 1.8097 | 3.2711 | 3.6663 | 4.7897 | 2.0166 | 1.9664 | 1.8308 | 1.6159 | 1.6432 | 2.6394 | 3.3042 | 4.9666 | 0.8165 | 4.6956 | 2.8667 | 1.4819 | 2.7825
| Rel.Std.Dev. |  | 2.155% | 4.546% | 0.3844% | 1.217% | 2.166% | 2.548% | 2.986% | 1.27% | 1.353% | 1.253% | 1.149% | 1.178% | 1.498% | 2.156% | 3.275% | 0.5888% | 3.29% | 1.856% | 0.9108% | 2.184%
| PDM3 |  | 5.78% | 2.5% | -10.07% | -0.4234% | 1.083% | -3.659% | 7.387% | 6.327% | -2.711% | -2.197% | -5.831% | -6.616% | 17.93% | 2.611% | 1.529% | -7.173% | -4.444% | 3.414% | 8.915% | -14.73%
| Z-Score (Absolute) |  | 0.72 | 0.29 | 1.37 | 0.1 | 0.1 | 0.53 | 0.93 | 0.79 | 0.4 | 0.33 | 0.81 | 0.92 | 2.32 | 0.3 | 0.16 | 0.99 | 0.63 | 0.41 | 1.13 | 1.99
Note on C17: Z-Scores have been calculated inclusive of individual outliers. In general, laboratory batches are rejected if Z-Score > 2.5.
Note on C35: Z-Scores have been calculated inclusive of individual outliers. In general, laboratory batches are rejected if Z-Score > 2.5.
Note on C53: Z-Scores have been calculated inclusive of individual outliers. In general, laboratory batches are rejected if Z-Score > 2.5.
Note on C71: Z-Scores have been calculated inclusive of individual outliers. In general, laboratory batches are rejected if Z-Score > 2.5.
Note on C89: Z-Scores have been calculated inclusive of individual outliers. In general, laboratory batches are rejected if Z-Score > 2.5.
Note on C107: Z-Scores have been calculated inclusive of individual outliers. In general, laboratory batches are rejected if Z-Score > 2.5.
Note on C126: Z-Scores have been calculated inclusive of individual outliers. In general, laboratory batches are rejected if Z-Score > 2.5.
Note on C144: Z-Scores have been calculated inclusive of individual outliers. In general, laboratory batches are rejected if Z-Score > 2.5.
Note on C162: Z-Scores have been calculated inclusive of individual outliers. In general, laboratory batches are rejected if Z-Score > 2.5.
Note on C181: Z-Scores have been calculated inclusive of individual outliers. In general, laboratory batches are rejected if Z-Score > 2.5.
Note on C199: Z-Scores have been calculated inclusive of individual outliers. In general, laboratory batches are rejected if Z-Score > 2.5.
Note on C218: Z-Scores have been calculated inclusive of individual outliers. In general, laboratory batches are rejected if Z-Score > 2.5.
Note on C237: Z-Scores have been calculated inclusive of individual outliers. In general, laboratory batches are rejected if Z-Score > 2.5.
Note on C255: Z-Scores have been calculated inclusive of individual outliers. In general, laboratory batches are rejected if Z-Score > 2.5.
Note on C273: Z-Scores have been calculated inclusive of individual outliers. In general, laboratory batches are rejected if Z-Score > 2.5.
Note on C291: Z-Scores have been calculated inclusive of individual outliers. In general, laboratory batches are rejected if Z-Score > 2.5.
Note on C309: Z-Scores have been calculated inclusive of individual outliers. In general, laboratory batches are rejected if Z-Score > 2.5.
Note on C327: Z-Scores have been calculated inclusive of individual outliers. In general, laboratory batches are rejected if Z-Score > 2.5.
Note on C345: Z-Scores have been calculated inclusive of individual outliers. In general, laboratory batches are rejected if Z-Score > 2.5.
Note on C363: Z-Scores have been calculated inclusive of individual outliers. In general, laboratory batches are rejected if Z-Score > 2.5.
Note on C381: Z-Scores have been calculated inclusive of individual outliers. In general, laboratory batches are rejected if Z-Score > 2.5.
Note on C400: Z-Scores have been calculated inclusive of individual outliers. In general, laboratory batches are rejected if Z-Score > 2.5.
Note on C418: Z-Scores have been calculated inclusive of individual outliers. In general, laboratory batches are rejected if Z-Score > 2.5.
Note on C436: Z-Scores have been calculated inclusive of individual outliers. In general, laboratory batches are rejected if Z-Score > 2.5.
Note on C454: Z-Scores have been calculated inclusive of individual outliers. In general, laboratory batches are rejected if Z-Score > 2.5.
Note on C472: Z-Scores have been calculated inclusive of individual outliers. In general, laboratory batches are rejected if Z-Score > 2.5.
Note on C490: Z-Scores have been calculated inclusive of individual outliers. In general, laboratory batches are rejected if Z-Score > 2.5.
Note on C508: Z-Scores have been calculated inclusive of individual outliers. In general, laboratory batches are rejected if Z-Score > 2.5.
Note on C527: Z-Scores have been calculated inclusive of individual outliers. In general, laboratory batches are rejected if Z-Score > 2.5.
Note on C545: Z-Scores have been calculated inclusive of individual outliers. In general, laboratory batches are rejected if Z-Score > 2.5.
Note on C563: Z-Scores have been calculated inclusive of individual outliers. In general, laboratory batches are rejected if Z-Score > 2.5.
Note on C581: Z-Scores have been calculated inclusive of individual outliers. In general, laboratory batches are rejected if Z-Score > 2.5.
Note on C599: Z-Scores have been calculated inclusive of individual outliers. In general, laboratory batches are rejected if Z-Score > 2.5.
Note on C618: Z-Scores have been calculated inclusive of individual outliers. In general, laboratory batches are rejected if Z-Score > 2.5.
Note on C636: Z-Scores have been calculated inclusive of individual outliers. In general, laboratory batches are rejected if Z-Score > 2.5.
Note on C655: Z-Scores have been calculated inclusive of individual outliers. In general, laboratory batches are rejected if Z-Score > 2.5.
Note on C673: Z-Scores have been calculated inclusive of individual outliers. In general, laboratory batches are rejected if Z-Score > 2.5.
Note on C691: Z-Scores have been calculated inclusive of individual outliers. In general, laboratory batches are rejected if Z-Score > 2.5.
Note on C710: Z-Scores have been calculated inclusive of individual outliers. In general, laboratory batches are rejected if Z-Score > 2.5.
Note on C728: Z-Scores have been calculated inclusive of individual outliers. In general, laboratory batches are rejected if Z-Score > 2.5.
Note on C746: Z-Scores have been calculated inclusive of individual outliers. In general, laboratory batches are rejected if Z-Score > 2.5.
Note on C764: Z-Scores have been calculated inclusive of individual outliers. In general, laboratory batches are rejected if Z-Score > 2.5.
Note on C782: Z-Scores have been calculated inclusive of individual outliers. In general, laboratory batches are rejected if Z-Score > 2.5.
Note on C800: Z-Scores have been calculated inclusive of individual outliers. In general, laboratory batches are rejected if Z-Score > 2.5.
Note on C818: Z-Scores have been calculated inclusive of individual outliers. In general, laboratory batches are rejected if Z-Score > 2.5.
Note on C836: Z-Scores have been calculated inclusive of individual outliers. In general, laboratory batches are rejected if Z-Score > 2.5.
Note on C854: Z-Scores have been calculated inclusive of individual outliers. In general, laboratory batches are rejected if Z-Score > 2.5.
Note on C872: Z-Scores have been calculated inclusive of individual outliers. In general, laboratory batches are rejected if Z-Score > 2.5.
Note on C890: Z-Scores have been calculated inclusive of individual outliers. In general, laboratory batches are rejected if Z-Score > 2.5.
Note on C909: Z-Scores have been calculated inclusive of individual outliers. In general, laboratory batches are rejected if Z-Score > 2.5.
Note on C927: Z-Scores have been calculated inclusive of individual outliers. In general, laboratory batches are rejected if Z-Score > 2.5.
Note on C945: Z-Scores have been calculated inclusive of individual outliers. In general, laboratory batches are rejected if Z-Score > 2.5.
Note on C964: Z-Scores have been calculated inclusive of individual outliers. In general, laboratory batches are rejected if Z-Score > 2.5.
Note on C982: Z-Scores have been calculated inclusive of individual outliers. In general, laboratory batches are rejected if Z-Score > 2.5.
Note on C1001: Z-Scores have been calculated inclusive of individual outliers. In general, laboratory batches are rejected if Z-Score > 2.5.
Note on C1019: Z-Scores have been calculated inclusive of individual outliers. In general, laboratory batches are rejected if Z-Score > 2.5.
Note on C1037: Z-Scores have been calculated inclusive of individual outliers. In general, laboratory batches are rejected if Z-Score > 2.5.
Note on C1055: Z-Scores have been calculated inclusive of individual outliers. In general, laboratory batches are rejected if Z-Score > 2.5.
Note on C1073: Z-Scores have been calculated inclusive of individual outliers. In general, laboratory batches are rejected if Z-Score > 2.5.
Note on C1091: Z-Scores have been calculated inclusive of individual outliers. In general, laboratory batches are rejected if Z-Score > 2.5.
Note on C1109: Z-Scores have been calculated inclusive of individual outliers. In general, laboratory batches are rejected if Z-Score > 2.5.
Note on C1127: Z-Scores have been calculated inclusive of individual outliers. In general, laboratory batches are rejected if Z-Score > 2.5.
Note on C1145: Z-Scores have been calculated inclusive of individual outliers. In general, laboratory batches are rejected if Z-Score > 2.5.
Note on C1164: Z-Scores have been calculated inclusive of individual outliers. In general, laboratory batches are rejected if Z-Score > 2.5.
Note on C1183: Z-Scores have been calculated inclusive of individual outliers. In general, laboratory batches are rejected if Z-Score > 2.5.
Note on C1201: Z-Scores have been calculated inclusive of individual outliers. In general, laboratory batches are rejected if Z-Score > 2.5.
Note on C1219: Z-Scores have been calculated inclusive of individual outliers. In general, laboratory batches are rejected if Z-Score > 2.5.

## Aqua Regia
| Analytical results for Ag in OREAS 604b (Certified Value 508 ppm) | [24 empty] | Certified
Ag | Round | Replicate | Lab | Lab | Lab | Lab | Lab | Lab | Lab | Lab | Lab | Lab | Lab | Lab | Lab | Lab | Lab | Lab | Lab | Lab | Lab | Lab | Lab | Lab | Lab | 1
| No | No | 01 | 02 | 03 | 04 | 05 | 06 | 07 | 08 | 09 | 10 | 11 | 12 | 13 | 14 | 15 | 19 | 20 | 21 | 22 | 23 | 24 | 25 | 26 | ppm
|  |  | AR*OES | AR*MS | AR*OES | AR*AAS | AR*OES/AAS | AR*MS | AR*OES | AR*OES/AAS | AR*OES/AAS | AR*OES/MS | AR*MS | AR*OES | AR*AAS | AR*AAS | AR*OES/MS | AR*OES/MS | AR*AAS | AR*OES | AR*AAS | AR*OES | AR*OES/MS | AR*AAS | AR*OES | 0
|  |  | 0.5g | 01g | 01g | 0.2g | 0.5g | 0.5g | 0.4g | 0.5g | 0.5g | 01g | 10g | 01g | 01g | 0.5g | 0.5g | 01g | 0.25g | 0.5g | 0.5g | 0.5g | 0.2g | 0.5g | 0.25g | 0
| 1 | 1 | 492.7483 | 109.77 | 507 | 530 | 502 | > 100 | 517 | 502 | 509 | > 250 | > 250 | 503.9904 | 506 | 509 | 550 | 511 | 519 | 479 | N.A. | 509.7775 | > 200 | 501.9 | 499 | 1
| 1 | 2 | 487.9689 | 105.79 | 504 | 520 | 507 | > 100 | 517 | 503 | 510 | > 250 | > 250 | 501.1952 | 501 | 513 | 542 | 512 | 526 | 476 | N.A. | 521.2576 | > 200 | 499.8 | 499 | 25
| 1 | 3 | 506.6936 | 101.48 | 504 | 530 | 519 | > 100 | 510 | 500 | 504 | > 250 | > 250 | 515.296 | 501 | 510 | 551 | 515 | 527 | 481 | N.A. | 510.2559 | > 200 | 499 | > 500 | 16
| 1 | 4 | 494.9446 | 106.13 | 510 | 520 | 501 | > 100 | 511 | 505 | 507 | > 250 | > 250 | 506.3919 | 507 | 508 | 548 | 519 | 527 | 477 | N.A. | 520.9715 | > 200 | 500.7 | > 500 | 508.0471
| 1 | 5 | 499.8909 | 110.38 | 510 | 520 | 506 | > 100 | 510 | 504 | 511 | > 250 | > 250 | 494.1626 | 499 | 510 | 550 | 513 | 522 | 478 | N.A. | 510.38 | > 200 | 499.1 | 499 | 72
| 1 | 6 | 499.0149 | 116.65 | 501 | 520 | 500 | > 100 | 509 | 501 | 510 | > 250 | > 250 | 488.9075 | 502 | 507 | 555 | 517 | 518 | 478 | N.A. | 516.2883 | > 200 | 501.1 | 498
| Mean |  | 496.8769 | 108.3667 | 506 | 523.3333 | 505.8333 |  | 512.3333 | 502.5 | 508.5 |  |  | 501.6573 | 502.6667 | 509.5 | 549.3333 | 514.5 | 523.1667 | 478.1667 |  | 514.8218 |  | 500.2667 | 498.75
| Median |  | 496.9798 | 107.95 | 505.5 | 520 | 504 |  | 510.5 | 502.5 | 509.5 |  |  | 502.5928 | 501.5 | 509.5 | 550 | 514 | 524 | 478 |  | 513.3342 |  | 500.25 | 499
| Std Dev. |  | 6.4831 | 5.1712 | 3.6332 | 5.164 | 7.0261 |  | 3.6697 | 1.8708 | 2.5884 |  |  | 9.3039 | 3.1411 | 2.0736 | 4.274 | 3.0822 | 4.0702 | 1.7224 |  | 5.4298 |  | 1.1605 | 0.5
| Rel.Std.Dev. |  | 1.305% | 4.772% | 0.718% | 0.9867% | 1.389% |  | 0.7163% | 0.3723% | 0.509% |  |  | 1.855% | 0.6249% | 0.407% | 0.778% | 0.5991% | 0.778% | 0.3602% |  | 1.055% |  | 0.232% | 0.1003%
| PDM3 |  | -2.199% | -78.67% | -0.4029% | 3.009% | -0.4357% |  | 0.8437% | -1.092% | 0.08915% |  |  | -1.258% | -1.059% | 0.286% | 8.126% | 1.27% | 2.976% | -5.881% |  | 1.333% |  | -1.531% | -1.83%
| Z-Score (Absolute) |  | 0.9 | 39.47 | 0.01 | 1.73 | 0.01 | NA | 0.64 | 0.34 | 0.26 | NA | NA | 0.42 | 0.32 | 0.36 | 4.31 | 0.85 | 1.71 | 2.76 | NA | 0.88 | NA | 0.56 | 0.71
| Analytical results for Al in OREAS 604b (Certified Value 0.807 wt.%) | [24 empty] | Certified
Al | Round | Replicate | Lab | Lab | Lab | Lab | Lab | Lab | Lab | Lab | Lab | Lab | Lab | Lab | Lab | Lab | Lab | Lab | Lab | Lab | Lab | Lab | Lab |  |  | 1
| No | No | 02 | 03 | 04 | 05 | 06 | 07 | 08 | 09 | 10 | 11 | 12 | 14 | 15 | 19 | 20 | 21 | 22 | 23 | 24 | 25 | 26 |  |  | wt.%
|  |  | AR*OES | AR*MS | AR*OES | AR*MS | AR*MS | AR*MS | AR*MS | AR*MS | AR*OES/MS | AR*MS | AR*OES/MS | AR*MS | AR*OES/MS | AR*OES | AR*MS | AR*OES/MS | AR*OES | AR*OES | AR*OES/MS | AR*OES | AR*OES |  |  | 3
|  |  | 01g | 15g | 0.5g | 0.5g | 0.5g | 0.5g | 0.5g | 0.5g | 01g | 10g | 01g | 0.5g | 0.5g | 10g | 0.25g | 0.25g | 10g | 0.5g | 0.2g | 01g | 0.25g |  |  | 3
| 1 | 1 | 0.9608 | 0.85 | 0.78 | 0.82 | 0.8 | 0.83 | 0.79 | 0.78 | 0.995 | 0.8051 | 1 | 0.78 | 0.67 | 0.78 | 0.83 | 0.828 | 0.85 | 0.74259 | 0.7523 | 0.9163 | 0.756 |  |  | 1
| 1 | 2 | 1.0078 | 0.81 | 0.76 | 0.82 | 0.8 | 0.81 | 0.84 | 0.75 | 0.983 | 0.8 | 0.99381 | 0.79 | 0.64 | 0.76 | 0.79 | 0.876 | 0.84 | 0.75301 | 0.75142 | 0.9014 | 0.775 |  |  | #N/A
| 1 | 3 | 0.9884 | 0.81 | 0.76 | 0.83 | 0.82 | 0.83 | 0.83 | 0.77 | 0.993 | 0.7862 | 0.97745 | 0.79 | 0.62 | 0.81 | 0.82 | 0.869 | 0.92 | 0.74553 | 0.71789 | 0.9178 | 0.808 |  |  | 16
| 1 | 4 | 1.0372 | 0.84 | 0.76 | 0.8 | 0.79 | 0.83 | 0.82 | 0.78 | 0.985 | 0.7773 | 0.96741 | 0.83 | 0.6 | 0.79 | 0.8 | 0.866 | 0.86 | 0.75065 | 0.73295 | 0.919 | 0.803 |  |  | 0.80744
| 1 | 5 | 0.9663 | 0.85 | 0.75 | 0.83 | 0.8 | 0.82 | 0.82 | 0.78 | 0.992 | 0.8003 | 0.96473 | 0.83 | 0.63 | 0.8 | 0.83 | 0.837 | 0.85 | 0.76036 | 0.74477 | 0.9124 | 0.798 |  |  | 73
| 1 | 6 | 0.9738 | 0.82 | 0.75 | 0.82 | 0.8 | 0.82 | 0.84 | 0.76 | 0.989 | 0.8129 | 0.95704 | 0.81 | 0.63 | 0.76 | 0.81 | 0.87 | 0.81 | 0.74655 | 0.75941 | 0.9013 | 0.833
| Mean |  | 0.98905 | 0.83 | 0.76 | 0.82 | 0.80167 | 0.82333 | 0.82333 | 0.77 | 0.9895 | 0.79697 | 0.97674 | 0.805 | 0.63167 | 0.78333 | 0.81333 | 0.85767 | 0.855 | 0.74978 | 0.74312 | 0.91137 | 0.7955
| Median |  | 0.9811 | 0.83 | 0.76 | 0.82 | 0.8 | 0.825 | 0.825 | 0.775 | 0.9905 | 0.80015 | 0.97243 | 0.8 | 0.63 | 0.785 | 0.815 | 0.8675 | 0.85 | 0.7486 | 0.74809 | 0.91435 | 0.8005
| Std Dev. |  | 0.029047 | 0.018974 | 0.010954 | 0.010954 | 0.0098319 | 0.008165 | 0.018619 | 0.012649 | 0.0047223 | 0.012985 | 0.017042 | 0.021679 | 0.023166 | 0.020656 | 0.01633 | 0.019967 | 0.036194 | 0.0063758 | 0.015238 | 0.0080713 | 0.026853
| Rel.Std.Dev. |  | 2.937% | 2.286% | 1.441% | 1.336% | 1.226% | 0.9917% | 2.261% | 1.643% | 0.4772% | 1.629% | 1.745% | 2.693% | 3.667% | 2.637% | 2.008% | 2.328% | 4.233% | 0.8504% | 2.051% | 0.8856% | 3.376%
| PDM3 |  | 22.49% | 2.795% | -5.875% | 1.556% | -0.7145% | 1.969% | 1.969% | -4.636% | 22.55% | -1.297% | 20.97% | -0.3017% | -21.77% | -2.985% | 0.7304% | 6.221% | 5.891% | -7.14% | -7.965% | 12.87% | -1.478%
| Z-Score (Absolute) |  | 2.84 | 0.27 | 0.86 | 0.11 | 0.19 | 0.16 | 0.16 | 0.7 | 2.85 | 0.26 | 2.64 | 0.13 | 2.94 | 0.49 | 0 | 0.72 | 0.67 | 1.03 | 1.14 | 1.59 | 0.29
| Analytical results for As in OREAS 604b (Certified Value 1320 ppm) | [24 empty] | Certified
As | Round | Replicate | Lab | Lab | Lab | Lab | Lab | Lab | Lab | Lab | Lab | Lab | Lab | Lab | Lab | Lab | Lab | Lab | Lab | Lab | Lab | Lab | Lab | Lab |  | 1
| No | No | 01 | 02 | 03 | 04 | 05 | 06 | 07 | 08 | 09 | 10 | 11 | 12 | 14 | 15 | 19 | 20 | 21 | 22 | 23 | 24 | 25 | 26 |  | ppm
|  |  | AR*OES | AR*MS | AR*MS | AR*OES | AR*MS | AR*MS | AR*MS | AR*MS | AR*MS | AR*OES/MS | AR*MS | AR*OES/MS | AR*MS | AR*OES/MS | AR*OES | AR*MS | AR*OES/MS | AR*OES | AR*OES | AR*OES/MS | AR*OES | AR*OES |  | 0
|  |  | 0.5g | 01g | 15g | 0.5g | 0.5g | 0.5g | 0.5g | 0.5g | 0.5g | 01g | 10g | 01g | 0.5g | 0.5g | 10g | 0.25g | 0.25g | 10g | 0.5g | 0.2g | 01g | 0.25g |  | 0
| 1 | 1 | 1275 | 1278 | 1425.6 | 1298 | 1375 | 1355 | 1465 | 1375 | 1380 | 1260 | 1265 | 1332.7299 | 1325.2 | 1350 | 1240 | 1241 | 1320 | 1301 | 1462.925 | 1241.3813 | 1293 | 1325.909 |  | 1
| 1 | 2 | 1267.5 | 1287 | 1410 | 1297 | 1385 | 1340 | 1430 | 1435 | 1335 | 1220 | 1265 | 1313.004 | 1134.2 | 1350 | 1200 | 1236 | 1300 | 1235 | 1467.851 | 1247.3941 | 1327 | 1365.769 |  | 26
| 1 | 3 | 1254.9 | 1308 | 1404.3 | 1293 | 1395 | 1365 | 1455 | 1415 | 1385 | 1240 | 1245 | 1326.5364 | 1260 | 1390 | 1290 | 1203 | 1300 | 1222 | 1469.532 | 1228.6488 | 1303 | 1375.545 |  | 16
| 1 | 4 | 1205.4 | 1297 | 1422.4 | 1297 | 1345 | 1360 | 1445 | 1410 | 1390 | 1230 | 1273 | 1374.7166 | 1258.5 | 1370 | 1240 | 1198 | 1290 | 1224 | 1472.717 | 1225.8533 | 1337 | 1355.916 |  | 1319.6903
| 1 | 5 | 1192 | 1286 | 1419.9 | 1294 | 1400 | 1345 | 1435 | 1405 | 1390 | 1280 | 1293 | 1367.9634 | 1192.6 | 1350 | 1250 | 1240 | 1290 | 1154 | 1465.177 | 1254.5626 | 1332 | 1335.004 |  | 74
| 1 | 6 | 1258.6 | 1333 | 1421.3 | 1295 | 1380 | 1340 | 1430 | 1425 | 1360 | 1250 | 1275 | 1360.7881 | 1189.1 | 1340 | 1210 | 1215 | 1320 | 1232 | 1469.866 | 1231.2553 | 1317 | 1346.575
| Mean |  | 1242.2333 | 1298.1667 | 1417.25 | 1295.6667 | 1380 | 1350.8333 | 1443.3333 | 1410.8333 | 1373.3333 | 1246.6667 | 1269.3333 | 1345.9564 | 1226.6 | 1358.3333 | 1238.3333 | 1222.1667 | 1303.3333 | 1228 | 1468.0113 | 1238.1826 | 1318.1667 | 1350.7863
| Median |  | 1256.75 | 1292 | 1420.6 | 1296 | 1382.5 | 1350 | 1440 | 1412.5 | 1382.5 | 1245 | 1269 | 1346.759 | 1225.55 | 1350 | 1240 | 1225.5 | 1300 | 1228 | 1468.6915 | 1236.3183 | 1322 | 1351.2455
| Std Dev. |  | 34.7 | 19.9541 | 8.2454 | 1.9664 | 19.4936 | 10.6849 | 14.3759 | 20.5953 | 21.8327 | 21.6025 | 15.7184 | 25.1769 | 67.7571 | 18.3485 | 31.8852 | 19.3227 | 13.6626 | 46.7376 | 3.5164 | 11.4392 | 17.2559 | 18.7055
| Rel.Std.Dev. |  | 2.793% | 1.537% | 0.5818% | 0.1518% | 1.413% | 0.791% | 0.996% | 1.46% | 1.59% | 1.733% | 1.238% | 1.871% | 5.524% | 1.351% | 2.575% | 1.581% | 1.048% | 3.806% | 0.2395% | 0.9239% | 1.309% | 1.385%
| PDM3 |  | -5.869% | -1.631% | 7.393% | -1.82% | 4.57% | 2.36% | 9.369% | 6.906% | 4.065% | -5.533% | -3.816% | 1.99% | -7.054% | 2.928% | -6.165% | -7.39% | -1.239% | -6.948% | 11.24% | -6.176% | -0.1155% | 2.356%
| Z-Score (Absolute) |  | 0.7 | 0.13 | 1.08 | 0.15 | 0.7 | 0.41 | 1.35 | 1.02 | 0.64 | 0.65 | 0.42 | 0.36 | 0.86 | 0.48 | 0.74 | 0.9 | 0.08 | 0.84 | 1.6 | 0.74 | 0.08 | 0.41
| Analytical results for B in OREAS 604b (Indicative Value 6.25 ppm) | [24 empty] | Indicative
B | Round | Replicate | Lab | Lab | Lab | Lab | Lab | Lab | Lab | Lab | Lab | Lab | Lab | Lab | Lab | Lab | [9 empty] | 1
| No | No | 03 | 04 | 05 | 06 | 07 | 08 | 09 | 11 | 12 | 14 | 15 | 20 | 21 | 23 | [9 empty] | ppm
|  |  | AR*MS | AR*OES | AR*MS | AR*MS | AR*MS | AR*MS | AR*MS | AR*MS | AR*OES/MS | AR*MS | AR*OES/MS | AR*MS | AR*OES/MS | AR*OES | [9 empty] | 2
|  |  | 15g | 0.5g | 0.5g | 0.5g | 0.5g | 0.5g | 0.5g | 10g | 01g | 0.5g | 0.5g | 0.25g | 0.25g | 0.5g | [9 empty] | 2
| 1 | 1 | < 1 | 10 | 20 | < 10 | < 10 | < 10 | < 10 | < 10 | < 10 | < 20 | 7 | < 10 | < 10 | 7.486 | [9 empty] | 1
| 1 | 2 | 2 | 9 | 20 | < 10 | < 10 | < 10 | < 10 | < 10 | < 10 | < 20 | 8 | < 10 | < 10 | 7.61 | [9 empty] | 10
| 1 | 3 | 2 | 11 | 20 | < 10 | < 10 | < 10 | < 10 | < 10 | < 10 | < 20 | < 5 | < 10 | < 10 | 7.012 | [9 empty] | 16
| 1 | 4 | 2 | 10 | 20 | < 10 | < 10 | < 10 | < 10 | < 10 | < 10 | < 20 | 6 | < 10 | < 10 | 6.298 | [9 empty] | 6.2516
| 1 | 5 | < 1 | 11 | 20 | < 10 | < 10 | < 10 | < 10 | < 10 | < 10 | < 20 | 6 | < 10 | < 10 | 6.467 | [9 empty] | 16
| 1 | 6 | 2 | 9 | 20 | < 10 | < 10 | < 10 | < 10 | < 10 | < 10 | < 20 | 7 | < 10 | < 10 | 5.366
| Mean |  | 01: 2; 02: 10; 03: 20; 11: 6.8; 15: 6.7065
| Median |  | 01: 2; 02: 10; 03: 20; 11: 7; 15: 6.7395
| Std Dev. |  | 01: 0; 02: 0.89443; 03: 0; 11: 0.83666; 15: 0.84124
| Rel.Std.Dev. |  | 01: 0%; 02: 8.944%; 03: 0%; 11: 12.3%; 15: 12.54%
| PDM3 |  | 01: -68.01%; 02: 59.96%; 03: 219.9%; 11: 8.772%; 15: 7.276%
Z-Score (Absolute) | bar: 01 to 15
| Analytical results for Ba in OREAS 604b (Indicative Value 43 ppm) | [24 empty] | Indicative
Ba | Round | Replicate | Lab | Lab | Lab | Lab | Lab | Lab | Lab | Lab | Lab | Lab | Lab | Lab | Lab | Lab | Lab | Lab | Lab | Lab | Lab | Lab |  |  |  | 1
| No | No | 02 | 03 | 04 | 05 | 06 | 07 | 08 | 09 | 10 | 11 | 12 | 14 | 19 | 20 | 21 | 22 | 23 | 24 | 25 | 26 |  |  |  | ppm
|  |  | AR*MS | AR*MS | AR*OES | AR*MS | AR*MS | AR*MS | AR*MS | AR*MS | AR*OES/MS | AR*MS | AR*OES/MS | AR*MS | AR*OES | AR*MS | AR*OES/MS | AR*OES | AR*OES | AR*OES/MS | AR*OES | AR*OES |  |  |  | 1
|  |  | 01g | 15g | 0.5g | 0.5g | 0.5g | 0.5g | 0.5g | 0.5g | 01g | 10g | 01g | 0.5g | 10g | 0.25g | 0.25g | 10g | 0.5g | 0.2g | 01g | 0.25g |  |  |  | 1
| 1 | 1 | 117 | 12.4 | 13 | 20 | 10 | 20 | 20 | 20 | 110 | 5 | 61.9922 | 12.3 | 33 | 100 | 48 | 74 | 673.493 | 66.1541 | 6097 | 68.258 |  |  |  | 1
| 1 | 2 | 105 | 14.7 | 13 | 20 | 10 | 20 | 20 | 20 | 104 | 5 | 62.0428 | 14 | 34 | 102 | 32.4 | 67 | 685.08 | 63.3635 | 6045 | 68.463 |  |  |  | 6
| 1 | 3 | 104 | 12.6 | 13 | 20 | 20 | 10 | 20 | 20 | 103 | 6 | 58.3028 | 13.3 | 33 | 100 | 39.9 | 67 | 761.706 | 61.7073 | 6083 | 64.762 |  |  |  | 16
| 1 | 4 | 105 | 12.7 | 14 | 20 | 10 | 10 | 20 | 20 | 103 | 7 | 59.3821 | 12.5 | 34 | 102 | 38 | 65 | 689.628 | 64.8876 | 6034 | 63.657 |  |  |  | 43.0231
| 1 | 5 | 117 | 12.6 | 13 | 20 | 10 | 20 | 20 | 20 | 107 | 6 | 60.5942 | 13 | 36 | 100 | 46.6 | 60 | 698.208 | 65.2689 | 6007 | 57.72 |  |  |  | 17
| 1 | 6 | 97 | 15.4 | 13 | 20 | 10 | 20 | 20 | 10 | 106 | 5 | 57.9984 | 13.7 | 34 | 107 | 41.7 | 65 | 679.067 | 62.1177 | 5999 | 58.621
| Mean |  | 107.5 | 13.4 | 13.1667 | 20 | 11.6667 | 16.6667 | 20 | 18.3333 | 105.5 | 5.6667 | 60.0521 | 13.1333 | 34 | 101.8333 | 41.1 | 66.3333 | 697.8637 | 63.9165 | 6044.1667 | 63.5802
| Median |  | 105 | 12.65 | 13 | 20 | 10 | 20 | 20 | 20 | 105 | 5.5 | 59.9881 | 13.15 | 34 | 101 | 40.8 | 66 | 687.354 | 64.1255 | 6039.5 | 64.2095
| Std Dev. |  | 7.9436 | 1.3008 | 0.40825 | 0 | 4.0825 | 5.164 | 0 | 4.0825 | 2.7386 | 0.8165 | 1.7747 | 0.66533 | 1.0954 | 2.7142 | 5.7439 | 4.5461 | 32.4174 | 1.8001 | 39.5597 | 4.6057
| Rel.Std.Dev. |  | 7.389% | 9.707% | 3.101% | 0% | 34.99% | 30.98% | 0% | 22.27% | 2.596% | 14.41% | 2.955% | 5.066% | 3.222% | 2.665% | 13.98% | 6.853% | 4.645% | 2.816% | 0.6545% | 7.244%
| PDM3 |  | 149.9% | -68.85% | -69.4% | -53.51% | -72.88% | -61.26% | -53.51% | -57.39% | 145.2% | -86.83% | 39.58% | -69.47% | -20.97% | 136.7% | -4.47% | 54.18% | 1522% | 48.56% | 13949% | 47.78%
| Z-Score (Absolute) |  | 1.88 | 0.65 | 0.65 | 0.47 | 0.69 | 0.56 | 0.47 | 0.52 | 1.82 | 0.85 | 0.6 | 0.65 | 0.1 | 1.72 | 0.1 | 0.77 | 17.7 | 0.71 | 161.05 | 0.7
| Analytical results for Be in OREAS 604b (Certified Value 0.33 ppm) | [24 empty] | Certified
Be | Round | Replicate | Lab | Lab | Lab | Lab | Lab | Lab | Lab | Lab | Lab | Lab | Lab | Lab | Lab | Lab | Lab | Lab | Lab | Lab | Lab | Lab |  |  |  | 1
| No | No | 02 | 03 | 04 | 05 | 06 | 07 | 08 | 09 | 10 | 11 | 12 | 14 | 15 | 19 | 20 | 21 | 22 | 23 | 25 | 26 |  |  |  | ppm
|  |  | AR*MS | AR*MS | AR*OES | AR*MS | AR*MS | AR*MS | AR*MS | AR*MS | AR*OES/MS | AR*MS | AR*OES/MS | AR*MS | AR*OES/MS | AR*OES | AR*MS | AR*OES/MS | AR*OES | AR*OES | AR*OES | AR*OES |  |  |  | 2
|  |  | 01g | 15g | 0.5g | 0.5g | 0.5g | 0.5g | 0.5g | 0.5g | 01g | 10g | 01g | 0.5g | 0.5g | 10g | 0.25g | 0.25g | 10g | 0.5g | 01g | 0.25g |  |  |  | 3
| 1 | 1 | < 0.5 | 0.2 | < 5 | 0.3 | 0.32 | 0.31 | 0.37 | 0.34 | 0.33 | 0.33 | < 0.5 | 0.4 | 0.35 | < 0.5 | 0.4 | 0.45 | < 0.5 | 0.21 | < 1 | < 0.5 |  |  |  | 1
| 1 | 2 | < 0.5 | 0.4 | < 5 | 0.34 | 0.34 | 0.28 | 0.35 | 0.26 | 0.33 | 0.32 | < 0.5 | 0.3 | 0.33 | < 0.5 | 0.3 | 0.324 | < 0.5 | 0.221 | < 1 | < 0.5 |  |  |  | 28
| 1 | 3 | < 0.5 | 0.4 | < 5 | 0.36 | 0.33 | 0.27 | 0.3 | 0.36 | 0.32 | 0.37 | < 0.5 | 0.3 | 0.32 | < 0.5 | 0.4 | 0.313 | < 0.5 | 0.221 | < 1 | < 0.5 |  |  |  | 16
| 1 | 4 | < 0.5 | 0.4 | < 5 | 0.35 | 0.33 | 0.32 | 0.34 | 0.37 | 0.37 | 0.32 | < 0.5 | 0.3 | 0.36 | < 0.5 | 0.4 | 0.283 | < 0.5 | 0.235 | < 1 | < 0.5 |  |  |  | 0.3326
| 1 | 5 | < 0.5 | 0.1 | < 5 | 0.4 | 0.31 | 0.3 | 0.33 | 0.33 | 0.35 | 0.36 | < 0.5 | 0.3 | 0.33 | < 0.5 | 0.4 | 0.388 | < 0.5 | 0.258 | < 1 | < 0.5 |  |  |  | 75
| 1 | 6 | < 0.5 | 0.2 | < 5 | 0.39 | 0.35 | 0.29 | 0.35 | 0.31 | 0.34 | 0.31 | < 0.5 | 0.3 | 0.33 | < 0.5 | 0.3 | 0.283 | < 0.5 | 0.25 | < 1 | < 0.5
| Mean |  |  | 0.28333 |  | 0.35667 | 0.33 | 0.295 | 0.34 | 0.32833 | 0.34 | 0.335 |  | 0.31667 | 0.33667 |  | 0.36667 | 0.34017 |  | 0.2325
| Median |  |  | 0.3 |  | 0.355 | 0.33 | 0.295 | 0.345 | 0.335 | 0.335 | 0.325 |  | 0.3 | 0.33 |  | 0.4 | 0.3185 |  | 0.228
| Std Dev. |  |  | 0.13292 |  | 0.036148 | 0.014142 | 0.018708 | 0.023664 | 0.039707 | 0.017889 | 0.02429 |  | 0.040825 | 0.015055 |  | 0.05164 | 0.066162 |  | 0.01862
| Rel.Std.Dev. |  |  | 46.91% |  | 10.13% | 4.285% | 6.342% | 6.96% | 12.09% | 5.261% | 7.251% |  | 12.89% | 4.472% |  | 14.08% | 19.45% |  | 8.009%
| PDM3 |  |  | -14.81% |  | 7.236% | -0.7817% | -11.3% | 2.225% | -1.283% | 2.225% | 0.7216% |  | -4.791% | 1.223% |  | 10.24% | 2.275% |  | -30.1%
| Z-Score (Absolute) |  | 1.54 | NA | 41.81 | 0.51 | 0 | 0.67 | 0.19 | 0.03 | 0.19 | 0.1 | 1.54 | NA | 0.13 | 1.54 | NA | 0.2 | 1.54 | 1.88 | 3.28 | 1.54
| Analytical results for Bi in OREAS 604b (Certified Value 40.2 ppm) | [24 empty] | Certified
Bi | Round | Replicate | Lab | Lab | Lab | Lab | Lab | Lab | Lab | Lab | Lab | Lab | Lab | Lab | Lab | Lab | Lab | Lab | Lab | Lab | Lab | Lab | Lab |  |  | 1
| No | No | 02 | 03 | 04 | 05 | 06 | 07 | 08 | 09 | 10 | 11 | 12 | 14 | 15 | 19 | 20 | 21 | 22 | 23 | 24 | 25 | 26 |  |  | ppm
|  |  | AR*MS | AR*MS | AR*OES | AR*MS | AR*MS | AR*MS | AR*MS | AR*MS | AR*OES/MS | AR*MS | AR*OES/MS | AR*MS | AR*OES/MS | AR*OES | AR*MS | AR*OES/MS | AR*OES | AR*MS | AR*OES/MS | AR*OES | AR*OES |  |  | 1
|  |  | 01g | 15g | 0.5g | 0.5g | 0.5g | 0.5g | 0.5g | 0.5g | 01g | 10g | 01g | 0.5g | 0.5g | 10g | 0.25g | 0.25g | 10g | 0.25g | 0.2g | 01g | 0.25g |  |  | 2
| 1 | 1 | 38.33 | 43.15 | 22 | 39.8 | 39.8 | 38.6 | 43 | 42 | 39.7 | 40.77 | 40.366 | 35.09 | 38 | 36 | 40.13 | 39.5 | 46 | 41.65 | 38.0103 | < 5 | 38.772 |  |  | 1
| 1 | 2 | 38.9 | 42.35 | 22 | 39.5 | 40.1 | 40.2 | 43.5 | 40.7 | 40.6 | 40.83 | 39.5412 | 39.5 | 39.4 | 40 | 39.99 | 40.4 | 44 | 42.379 | 39.2394 | < 5 | 41.28 |  |  | 29
| 1 | 3 | 38.38 | 42.05 | 22 | 40.1 | 39.8 | 38.8 | 41.7 | 41 | 40.9 | 40.19 | 39.7198 | 35.77 | 40.3 | 37 | 38.74 | 38.8 | 43 | 43.432 | 34.7625 | < 5 | 39.629 |  |  | 16
| 1 | 4 | 38.4 | 43.57 | 21 | 39.7 | 39.1 | 39.5 | 42 | 40.4 | 41.5 | 41.21 | 35.9705 | 38.31 | 40.9 | 47 | 38.86 | 40.2 | 43 | 41.453 | 40.1089 | < 5 | 40.433 |  |  | 40.2318
| 1 | 5 | 38.57 | 43.64 | 21 | 39.6 | 39.8 | 38.8 | 43.6 | 42.2 | 41.7 | 41.13 | 35.846 | 37.32 | 40 | 37 | 40.42 | 39.4 | 41 | 43.157 | 35.8423 | < 5 | 38.676 |  |  | 76
| 1 | 6 | 40.45 | 42.52 | 21 | 38.8 | 40.4 | 37.6 | 44.5 | 43.7 | 41.3 | 41.54 | 36.1636 | 36.29 | 40.2 | 47 | 39.7 | 38.8 | 42 | 41.917 | 36.0133 | < 5 | 42.838
| Mean |  | 38.8383 | 42.88 | 21.5 | 39.5833 | 39.8333 | 38.9167 | 43.05 | 41.6667 | 40.95 | 40.945 | 37.9345 | 37.0467 | 39.8 | 40.6667 | 39.64 | 39.5167 | 43.1667 | 42.3313 | 37.3295 |  | 40.2713
| Median |  | 38.485 | 42.835 | 21.5 | 39.65 | 39.8 | 38.8 | 43.25 | 41.5 | 41.1 | 40.98 | 37.8524 | 36.805 | 40.1 | 38.5 | 39.845 | 39.45 | 43 | 42.148 | 37.0118 |  | 40.031
| Std Dev. |  | 0.81656 | 0.66723 | 0.54772 | 0.43551 | 0.43205 | 0.87731 | 1.0521 | 1.2258 | 0.73144 | 0.46311 | 2.1464 | 1.6565 | 1.006 | 5.0859 | 0.69181 | 0.67651 | 1.7224 | 0.81275 | 2.1152 |  | 1.6023
| Rel.Std.Dev. |  | 2.102% | 1.556% | 2.548% | 1.1% | 1.085% | 2.254% | 2.444% | 2.942% | 1.786% | 1.131% | 5.658% | 4.471% | 2.528% | 12.51% | 1.745% | 1.712% | 3.99% | 1.92% | 5.666% |  | 3.979%
| PDM3 |  | -3.464% | 6.582% | -46.56% | -1.612% | -0.9904% | -3.269% | 7.005% | 3.566% | 1.785% | 1.773% | -5.71% | -7.917% | -1.073% | 1.081% | -1.471% | -1.778% | 7.295% | 5.219% | -7.214% |  | 0.09825%
| Z-Score (Absolute) |  | 0.56 | 1.81 | 10.73 | 0.13 | 0.02 | 0.52 | 1.91 | 1.09 | 0.67 | 0.67 | 1.09 | 1.61 | 0 | 0.51 | 0.09 | 0.17 | 1.97 | 1.48 | 1.45 | 21.87 | 0.28
| Analytical results for Ca in OREAS 604b (Certified Value 0.421 wt.%) | [24 empty] | Certified
Ca | Round | Replicate | Lab | Lab | Lab | Lab | Lab | Lab | Lab | Lab | Lab | Lab | Lab | Lab | Lab | Lab | Lab | Lab | Lab | Lab | Lab | Lab | Lab | Lab |  | 1
| No | No | 01 | 02 | 03 | 04 | 05 | 06 | 07 | 08 | 09 | 10 | 11 | 12 | 14 | 15 | 19 | 20 | 21 | 22 | 23 | 24 | 25 | 26 |  | wt.%
|  |  | AR*OES | AR*OES | AR*MS | AR*OES | AR*MS | AR*MS | AR*MS | AR*MS | AR*MS | AR*OES/MS | AR*MS | AR*OES/MS | AR*MS | AR*OES/MS | AR*OES | AR*MS | AR*OES/MS | AR*OES | AR*OES | AR*OES/MS | AR*OES | AR*OES |  | 3
|  |  | 0.5g | 01g | 15g | 0.5g | 0.5g | 0.5g | 0.5g | 0.5g | 0.5g | 01g | 10g | 01g | 0.5g | 0.5g | 10g | 0.25g | 0.25g | 10g | 0.5g | 0.2g | 01g | 0.25g |  | 3
| 1 | 1 | 0.40073 | 0.45 | 0.44 | 0.39 | 0.44 | 0.42 | 0.44 | 0.43 | 0.41 | 0.39 | 0.41 | 0.40714 | 0.41 | 0.39 | 0.44 | 0.4 | 0.401 | 0.43 | 0.44121 | 0.4317 | 0.4457 | 0.431 |  | 1
| 1 | 2 | 0.40372 | 0.45 | 0.44 | 0.37 | 0.44 | 0.43 | 0.43 | 0.45 | 0.4 | 0.4 | 0.41 | 0.4046 | 0.41 | 0.38 | 0.49 | 0.41 | 0.414 | 0.43 | 0.45207 | 0.42981 | 0.4328 | 0.422 |  | #N/A
| 1 | 3 | 0.40726 | 0.45 | 0.43 | 0.39 | 0.45 | 0.43 | 0.43 | 0.44 | 0.42 | 0.4 | 0.41 | 0.39493 | 0.41 | 0.38 | 0.45 | 0.4 | 0.406 | 0.43 | 0.44403 | 0.42634 | 0.4368 | 0.433 |  | 16
| 1 | 4 | 0.41141 | 0.46 | 0.44 | 0.37 | 0.43 | 0.42 | 0.43 | 0.44 | 0.42 | 0.41 | 0.41 | 0.39894 | 0.43 | 0.38 | 0.44 | 0.42 | 0.411 | 0.42 | 0.44601 | 0.41671 | 0.4418 | 0.432 |  | 0.42142
| 1 | 5 | 0.40646 | 0.45 | 0.44 | 0.37 | 0.45 | 0.43 | 0.43 | 0.44 | 0.42 | 0.41 | 0.41 | 0.40277 | 0.42 | 0.39 | 0.47 | 0.4 | 0.401 | 0.43 | 0.45017 | 0.43545 | 0.4484 | 0.407 |  | 77
| 1 | 6 | 0.40165 | 0.45 | 0.43 | 0.38 | 0.44 | 0.42 | 0.43 | 0.45 | 0.41 | 0.4 | 0.41 | 0.39997 | 0.42 | 0.38 | 0.45 | 0.4 | 0.403 | 0.41 | 0.44705 | 0.41366 | 0.4538 | 0.439
| Mean |  | 0.4052 | 0.45167 | 0.43667 | 0.37833 | 0.44167 | 0.425 | 0.43167 | 0.44167 | 0.41333 | 0.40167 | 0.41 | 0.40139 | 0.41667 | 0.38333 | 0.45667 | 0.405 | 0.406 | 0.425 | 0.44676 | 0.42561 | 0.44322 | 0.42733
| Median |  | 0.40509 | 0.45 | 0.44 | 0.375 | 0.44 | 0.425 | 0.43 | 0.44 | 0.415 | 0.4 | 0.41 | 0.40137 | 0.415 | 0.38 | 0.45 | 0.4 | 0.4045 | 0.43 | 0.44653 | 0.42808 | 0.44375 | 0.4315
| Std Dev. |  | 0.0039792 | 0.0040825 | 0.005164 | 0.0098319 | 0.0075277 | 0.0054772 | 0.0040825 | 0.0075277 | 0.008165 | 0.0075277 | 6.0809e-17 | 0.0043584 | 0.008165 | 0.005164 | 0.019664 | 0.0083666 | 0.0054406 | 0.0083666 | 0.0039681 | 0.0086515 | 0.0077036 | 0.011361
| Rel.Std.Dev. |  | 0.982% | 0.9039% | 1.183% | 2.599% | 1.704% | 1.289% | 0.9457% | 1.704% | 1.975% | 1.874% | 1.483e-14% | 1.086% | 1.96% | 1.347% | 4.306% | 2.066% | 1.34% | 1.969% | 0.8882% | 2.033% | 1.738% | 2.659%
| PDM3 |  | -3.848% | 7.177% | 3.618% | -10.22% | 4.804% | 0.8494% | 2.431% | 4.804% | -1.919% | -4.687% | -2.71% | -4.752% | -1.128% | -9.038% | 8.364% | -3.896% | -3.659% | 0.8494% | 6.012% | 0.9948% | 5.172% | 1.403%
| Z-Score (Absolute) |  | 0.77 | 1.03 | 0.45 | 1.8 | 0.64 | 0 | 0.26 | 0.64 | 0.45 | 0.9 | 0.58 | 0.91 | 0.32 | 1.61 | 1.22 | 0.77 | 0.73 | 0 | 0.84 | 0.02 | 0.7 | 0.09
| Analytical results for Cd in OREAS 604b (Certified Value 7.06 ppm) | [24 empty] | Certified
Cd | Round | Replicate | Lab | Lab | Lab | Lab | Lab | Lab | Lab | Lab | Lab | Lab | Lab | Lab | Lab | Lab | Lab | Lab | Lab | Lab | Lab | Lab | Lab | Lab |  | 1
| No | No | 01 | 02 | 03 | 04 | 05 | 06 | 07 | 08 | 09 | 10 | 11 | 12 | 14 | 15 | 19 | 20 | 21 | 22 | 23 | 24 | 25 | 26 |  | ppm
|  |  | AR*OES | AR*MS | AR*MS | AR*OES | AR*MS | AR*MS | AR*MS | AR*MS | AR*MS | AR*OES/MS | AR*MS | AR*OES/MS | AR*MS | AR*OES/MS | AR*OES | AR*MS | AR*OES/MS | AR*OES | AR*OES | AR*OES/MS | AR*OES | AR*OES |  | 2
|  |  | 0.5g | 01g | 15g | 0.5g | 0.5g | 0.5g | 0.5g | 0.5g | 0.5g | 01g | 10g | 01g | 0.5g | 0.5g | 10g | 0.25g | 0.25g | 10g | 0.5g | 0.2g | 01g | 0.25g |  | 3
| 1 | 1 | < 10 | 5.97 | 7.15 | 10 | 7.13 | 7.02 | 7.09 | 7.55 | 7 | 5.52 | 6.8 | 6.663 | 6.31 | 7.39 | 7 | 7.41 | 6.78 | 7 | 8.91 | 7.5368 | 21.41 | 7.663 |  | 1
| 1 | 2 | < 10 | 6.12 | 7.05 | 10 | 6.99 | 6.8 | 7.24 | 7.43 | 6.31 | 5.47 | 6.88 | 6.6742 | 7.18 | 7.2 | 7 | 7.36 | 7 | 6 | 8.788 | 7.568 | 21.8 | 7.981 |  | 30
| 1 | 3 | < 10 | 6.3 | 7.05 | 10 | 6.9 | 7.05 | 7.08 | 6.87 | 6.74 | 5.51 | 6.74 | 6.735 | 6.02 | 7.31 | 8 | 7.33 | 6.83 | 6 | 8.599 | 7.4664 | 21.52 | 8.665 |  | 16
| 1 | 4 | < 10 | 6.24 | 7.21 | 9.9 | 6.92 | 6.9 | 7.15 | 7.32 | 7.14 | 5.61 | 6.92 | 6.9428 | 6.75 | 7.38 | 7 | 7.31 | 6.77 | 6 | 8.603 | 7.4437 | 22.41 | 8.015 |  | 7.0626
| 1 | 5 | < 10 | 6.14 | 7.27 | 10 | 7.14 | 7.01 | 7.22 | 7.3 | 6.87 | 5.51 | 6.85 | 7.0336 | 6.55 | 7.33 | 7 | 7.44 | 7 | 6 | 8.827 | 7.586 | 22.09 | 7.804 |  | 78
| 1 | 6 | < 10 | 6.18 | 7.05 | 9.9 | 7.03 | 7.03 | 6.94 | 7.54 | 6.96 | 5.61 | 6.77 | 6.9794 | 6.65 | 7.26 | 7 | 7.35 | 7.05 | 7 | 8.585 | 6.9189 | 21.43 | 7.978
| Mean |  |  | 6.1583 | 7.13 | 9.9667 | 7.0183 | 6.9683 | 7.12 | 7.335 | 6.8367 | 5.5383 | 6.8267 | 6.838 | 6.5767 | 7.3117 | 7.1667 | 7.3667 | 6.905 | 6.3333 | 8.7187 | 7.42 | 21.7767 | 8.0177
| Median |  |  | 6.16 | 7.1 | 10 | 7.01 | 7.015 | 7.12 | 7.375 | 6.915 | 5.515 | 6.825 | 6.8389 | 6.6 | 7.32 | 7 | 7.355 | 6.915 | 6 | 8.6955 | 7.5016 | 21.66 | 7.9795
| Std Dev. |  |  | 0.11356 | 0.095499 | 0.05164 | 0.10187 | 0.09786 | 0.10973 | 0.25098 | 0.29042 | 0.058109 | 0.068605 | 0.16571 | 0.39526 | 0.072503 | 0.40825 | 0.049261 | 0.12534 | 0.5164 | 0.14051 | 0.25176 | 0.40505 | 0.3445
| Rel.Std.Dev. |  |  | 1.844% | 1.339% | 0.5181% | 1.451% | 1.404% | 1.541% | 3.422% | 4.248% | 1.049% | 1.005% | 2.423% | 6.01% | 0.9916% | 5.696% | 0.6687% | 1.815% | 8.154% | 1.612% | 3.393% | 1.86% | 4.297%
| PDM3 |  |  | -12.8% | 0.9546% | 41.12% | -0.6265% | -1.334% | 0.813% | 3.857% | -3.199% | -21.58% | -3.34% | -3.18% | -6.88% | 3.527% | 1.474% | 4.306% | -2.231% | -10.33% | 23.45% | 5.06% | 208.3% | 13.52%
| Z-Score (Absolute) |  | 4.95 | 2.18 | 0.15 | 6.94 | 0.12 | 0.24 | 0.12 | 0.64 | 0.56 | 3.66 | 0.58 | 0.55 | 1.18 | 0.58 | NA | 0.71 | 0.39 | NA | 3.95 | 0.84 | 35.21 | 2.27
Results from laboratories 19 & 22 were removed due to their 1 ppm reading resolution.
| Analytical results for Ce in OREAS 604b (Certified Value 27.7 ppm) | [24 empty] | Certified
Ce | Round | Replicate | Lab | Lab | Lab | Lab | Lab | Lab | Lab | Lab | Lab | Lab | Lab | Lab | Lab | Lab | Lab | Lab | Lab | [6 empty] | 1
| No | No | 01 | 02 | 03 | 05 | 06 | 07 | 08 | 09 | 10 | 11 | 12 | 14 | 15 | 20 | 21 | 23 | 24 | [6 empty] | ppm
|  |  | AR*OES | AR*MS | AR*MS | AR*MS | AR*MS | AR*MS | AR*MS | AR*MS | AR*OES/MS | AR*MS | AR*OES/MS | AR*MS | AR*OES/MS | AR*MS | AR*OES/MS | AR*OES | AR*OES/MS | [6 empty] | 1
|  |  | 0.5g | 01g | 15g | 0.5g | 0.5g | 0.5g | 0.5g | 0.5g | 01g | 10g | 01g | 0.5g | 0.5g | 0.25g | 0.25g | 0.5g | 0.2g | [6 empty] | 2
| 1 | 1 | 24.735 | 40.07 | 26.3 | 29.3 | 26.9 | 27.6 | 28.8 | 31 | 39.7 | 28.593 | 33.6888 | 28.1 | 25.8 | 29.83 | 29.1 | 26.926 | 23.455 | [6 empty] | 1
| 1 | 2 | 23.55 | 40.58 | 24.8 | 29 | 26.7 | 28.8 | 28.3 | 26.5 | 40.3 | 27.562 | 33.7829 | 27.9 | 26.9 | 29.64 | 28.9 | 27.363 | 23.4745 | [6 empty] | 31
| 1 | 3 | 24.203 | 39.74 | 24.6 | 29.1 | 27.6 | 26.7 | 26.1 | 29 | 39.7 | 27.315 | 33.9603 | 29.3 | 26.8 | 29.24 | 28.8 | 26.883 | 22.6594 | [6 empty] | 16
| 1 | 4 | 23.98 | 40.46 | 25.2 | 28.5 | 27.2 | 28 | 28 | 30.5 | 40.7 | 27.316 | 34.2083 | 28.7 | 26.5 | 29.2 | 29.4 | 27.535 | 23.7738 | [6 empty] | 27.6625
| 1 | 5 | 24.268 | 38.7 | 25.6 | 28.3 | 27 | 27.7 | 27.8 | 29.2 | 40.3 | 28.321 | 34.4754 | 28.4 | 26.3 | 30.03 | 29.4 | 26.883 | 23.4247 | [6 empty] | 79
| 1 | 6 | 24.951 | 40.18 | 24.3 | 28.9 | 28 | 26.9 | 28.6 | 28.5 | 40.5 | 28.178 | 34.2765 | 30.7 | 26.9 | 29.28 | 29.6 | 26.895 | 27.2128
| Mean |  | 24.2812 | 39.955 | 25.1333 | 28.85 | 27.2333 | 27.6167 | 27.9333 | 29.1167 | 40.2 | 27.8808 | 34.0654 | 28.85 | 26.5333 | 29.5367 | 29.2 | 27.0808 | 24
| Median |  | 24.2355 | 40.125 | 25 | 28.95 | 27.1 | 27.65 | 28.15 | 29.1 | 40.3 | 27.87 | 34.0843 | 28.55 | 26.65 | 29.46 | 29.25 | 26.9105 | 23.4648
| Std Dev. |  | 0.50719 | 0.68275 | 0.73121 | 0.37815 | 0.48442 | 0.76267 | 0.97091 | 1.5943 | 0.41473 | 0.55319 | 0.30521 | 1.031 | 0.43205 | 0.34852 | 0.31623 | 0.29075 | 1.6171
| Rel.Std.Dev. |  | 2.089% | 1.709% | 2.909% | 1.311% | 1.779% | 2.762% | 3.476% | 5.475% | 1.032% | 1.984% | 0.8959% | 3.574% | 1.628% | 1.18% | 1.083% | 1.074% | 6.738%
| PDM3 |  | -12.22% | 44.44% | -9.143% | 4.293% | -1.552% | -0.1658% | 0.979% | 5.257% | 45.32% | 0.7892% | 23.15% | 4.293% | -4.082% | 6.775% | 5.558% | -2.103% | -13.24%
| Z-Score (Absolute) |  | 1.94 | 6.4 | 1.49 | 0.49 | 0.37 | 0.17 | 0 | 0.63 | 6.53 | 0.03 | 3.26 | 0.49 | 0.75 | 0.85 | 0.67 | 0.45 | 2.09
| Analytical results for Co in OREAS 604b (Certified Value 9.86 ppm) | [24 empty] | Certified
Co | Round | Replicate | Lab | Lab | Lab | Lab | Lab | Lab | Lab | Lab | Lab | Lab | Lab | Lab | Lab | Lab | Lab | Lab | Lab | Lab | Lab | Lab | Lab | Lab |  | 1
| No | No | 01 | 02 | 03 | 04 | 05 | 06 | 07 | 08 | 09 | 10 | 11 | 12 | 14 | 15 | 19 | 20 | 21 | 22 | 23 | 24 | 25 | 26 |  | ppm
|  |  | AR*OES | AR*MS | AR*MS | AR*OES | AR*MS | AR*MS | AR*MS | AR*MS | AR*MS | AR*OES/MS | AR*MS | AR*OES/MS | AR*MS | AR*OES/MS | AR*OES | AR*MS | AR*OES/MS | AR*OES | AR*OES | AR*OES/MS | AR*OES | AR*OES |  | 2
|  |  | 0.5g | 01g | 15g | 0.5g | 0.5g | 0.5g | 0.5g | 0.5g | 0.5g | 01g | 10g | 01g | 0.5g | 0.5g | 10g | 0.25g | 0.25g | 10g | 0.5g | 0.2g | 01g | 0.25g |  | 3
| 1 | 1 | 8.1261 | 8.6 | 11.6 | 10 | 10.2 | 9.5 | 10.4 | 10.2 | 9.8 | 9.7 | 10.4 | 10.445 | 11.1 | 9.8 | 7 | 9.8 | 9.85 | 10 | 9.16 | 9.6958 | 5.977 | 9.655 |  | 1
| 1 | 2 | 8.6978 | 8.5 | 11.2 | 10 | 10.1 | 9.7 | 10.5 | 10.3 | 8.9 | 9.8 | 10.2 | 10.2578 | 9.9 | 9.6 | 7 | 9.9 | 9.78 | 10 | 9.245 | 9.7005 | 5.395 | 9.825 |  | 32
| 1 | 3 | 9.0325 | 9 | 11 | 10 | 10.2 | 9.6 | 10.1 | 9.4 | 9.5 | 9.9 | 10.6 | 10.387 | 9.4 | 10 | 8 | 9.5 | 9.49 | 9 | 9.262 | 9.3854 | 5.739 | 11.033 |  | 16
| 1 | 4 | 8.5236 | 8.8 | 11.2 | 10 | 10.1 | 9.9 | 10.4 | 10.1 | 10.2 | 9.9 | 10.5 | 10.7547 | 9.1 | 10.2 | 6 | 9.5 | 9.43 | 9 | 8.845 | 9.7184 | 6.075 | 9.8 |  | 9.8622
| 1 | 5 | 8.6323 | 8.9 | 11.4 | 10 | 10.3 | 9.7 | 10.3 | 10.1 | 9.6 | 9.9 | 10.5 | 10.4915 | 8.9 | 10 | 7 | 9.9 | 9.74 | 9 | 9.002 | 9.6624 | 5.273 | 10.131 |  | 80
| 1 | 6 | 9.2736 | 9.2 | 11.5 | 10 | 10.1 | 9.9 | 10 | 10.3 | 9.7 | 10.2 | 10.5 | 10.7594 | 9.7 | 9.8 | 6 | 9.7 | 10 | 9 | 8.957 | 9.3818 | 6.16 | 10.283
| Mean |  | 8.7143 | 8.8333 | 11.3167 | 10 | 10.1667 | 9.7167 | 10.2833 | 10.0667 | 9.6167 | 9.9 | 10.45 | 10.5159 | 9.6833 | 9.9 | 6.8333 | 9.7167 | 9.715 | 9.3333 | 9.0785 | 9.5907 | 5.7698 | 10.1212
| Median |  | 8.6651 | 8.85 | 11.3 | 10 | 10.15 | 9.7 | 10.35 | 10.15 | 9.65 | 9.9 | 10.5 | 10.4683 | 9.55 | 9.9 | 7 | 9.75 | 9.76 | 9 | 9.081 | 9.6791 | 5.858 | 9.978
| Std Dev. |  | 0.40084 | 0.2582 | 0.22286 | 0 | 0.08165 | 0.16021 | 0.19408 | 0.33862 | 0.42622 | 0.16733 | 0.13784 | 0.20257 | 0.78592 | 0.20976 | 0.75277 | 0.18348 | 0.21732 | 0.5164 | 0.16922 | 0.16145 | 0.36785 | 0.50317
| Rel.Std.Dev. |  | 4.6% | 2.923% | 1.969% | 0% | 0.8031% | 1.649% | 1.887% | 3.364% | 4.432% | 1.69% | 1.319% | 1.926% | 8.116% | 2.119% | 11.02% | 1.888% | 2.237% | 5.533% | 1.864% | 1.683% | 6.375% | 4.971%
| PDM3 |  | -11.64% | -10.43% | 14.75% | 1.398% | 3.088% | -1.475% | 4.271% | 2.074% | -2.489% | 0.3836% | 5.961% | 6.629% | -1.813% | 0.3836% | -30.71% | -1.475% | -1.492% | -5.362% | -7.946% | -2.752% | -41.5% | 2.626%
| Z-Score (Absolute) |  | 1.67 | 1.47 | 2.67 | NA | 0.75 | 0 | 0.94 | 0.58 | 0.17 | 0.31 | 1.22 | 1.33 | 0.06 | 0.31 | NA | 0 | 0 | NA | 1.06 | 0.21 | 6.58 | 0.67
Results from laboratories 4, 19 & 22 were removed due to their 1 ppm reading resolution.
| Analytical results for Cr in OREAS 604b (Certified Value 29.4 ppm) | [24 empty] | Certified
Cr | Round | Replicate | Lab | Lab | Lab | Lab | Lab | Lab | Lab | Lab | Lab | Lab | Lab | Lab | Lab | Lab | Lab | Lab | Lab | Lab | Lab | Lab | Lab |  |  | 1
| No | No | 01 | 02 | 03 | 04 | 05 | 06 | 07 | 08 | 09 | 10 | 11 | 12 | 14 | 15 | 19 | 20 | 21 | 22 | 23 | 24 | 26 |  |  | ppm
|  |  | AR*OES | AR*OES | AR*MS | AR*OES | AR*MS | AR*MS | AR*MS | AR*MS | AR*MS | AR*OES/MS | AR*MS | AR*OES/MS | AR*MS | AR*OES/MS | AR*OES | AR*MS | AR*OES/MS | AR*OES | AR*OES | AR*OES/MS | AR*OES |  |  | 1
|  |  | 0.5g | 01g | 15g | 0.5g | 0.5g | 0.5g | 0.5g | 0.5g | 0.5g | 01g | 10g | 01g | 0.5g | 0.5g | 10g | 0.25g | 0.25g | 10g | 0.5g | 0.2g | 0.25g |  |  | 1
| 1 | 1 | 25.7953 | 30 | 34.7 | 33 | 30 | 29 | 32 | 30 | 29 | 24 | 32 | 24.3148 | 34.5 | 26.4 | 32 | 28 | 30.5 | 27 | 30.562 | 26.4268 | 27.376 |  |  | 1
| 1 | 2 | 26.0096 | 30 | 32.7 | 32 | 29 | 29 | 31 | 32 | 28 | 24 | 32 | 26.7829 | 34.9 | 25.6 | 32 | 28 | 32.2 | 26 | 30.07 | 26.1387 | 30.142 |  |  | 33
| 1 | 3 | 27.4309 | 30 | 33.3 | 33 | 31 | 29 | 31 | 31 | 31 | 24 | 32 | 22.665 | 33.3 | 25.7 | 36 | 27 | 30.8 | 25 | 29.933 | 25.9361 | 29.662 |  |  | 16
| 1 | 4 | 26.5143 | 31 | 34.1 | 33 | 29 | 30 | 31 | 30 | 30 | 25 | 32 | 25.8914 | 35.4 | 25.7 | 35 | 28 | 31 | 25 | 29.803 | 25.4544 | 27.315 |  |  | 29.4468
| 1 | 5 | 26.8489 | 30 | 33.8 | 32 | 31 | 29 | 31 | 32 | 30 | 26 | 32 | 24.5827 | 35.3 | 25.5 | 35 | 27 | 32.3 | 24 | 30.505 | 26.698 | 28.845 |  |  | 81
| 1 | 6 | 27.092 | 31 | 32.5 | 31 | 31 | 29 | 31 | 31 | 28 | 25 | 32 | 24.0054 | 33.1 | 26.8 | 34 | 27 | 32.8 | 25 | 30.392 | 25.4917 | 27.735
| Mean |  | 26.6152 | 30.3333 | 33.5167 | 32.3333 | 30.1667 | 29.1667 | 31.1667 | 31 | 29.3333 | 24.6667 | 32 | 24.707 | 34.4167 | 25.95 | 34 | 27.5 | 31.6 | 25.3333 | 30.2108 | 26.0243 | 28.5125
| Median |  | 26.6816 | 30 | 33.55 | 32.5 | 30.5 | 29 | 31 | 31 | 29.5 | 24.5 | 32 | 24.4487 | 34.7 | 25.7 | 34.5 | 27.5 | 31.6 | 25 | 30.231 | 26.0374 | 28.29
| Std Dev. |  | 0.6319 | 0.5164 | 0.84479 | 0.8165 | 0.98319 | 0.40825 | 0.40825 | 0.89443 | 1.2111 | 0.8165 | 0 | 1.4521 | 0.99683 | 0.5244 | 1.6733 | 0.54772 | 0.94868 | 1.0328 | 0.31813 | 0.49904 | 1.218
| Rel.Std.Dev. |  | 2.374% | 1.702% | 2.521% | 2.525% | 3.259% | 1.4% | 1.31% | 2.885% | 4.129% | 3.31% | 0% | 5.877% | 2.896% | 2.021% | 4.922% | 1.992% | 3.002% | 4.077% | 1.053% | 1.918% | 4.272%
| PDM3 |  | -9.616% | 3.011% | 13.82% | 9.802% | 2.445% | -0.9514% | 5.841% | 5.275% | -0.3854% | -16.23% | 8.67% | -16.1% | 16.88% | -11.88% | 15.46% | -6.611% | 7.312% | -13.97% | 2.595% | -11.62% | -3.173%
| Z-Score (Absolute) |  | 1.11 | 0.05 | 1.04 | 0.67 | 0 | 0.31 | 0.31 | 0.26 | 0.26 | 1.71 | 0.57 | 1.7 | 1.32 | 1.31 | 1.19 | 0.83 | 0.45 | 1.5 | 0.01 | 1.29 | 0.51
| Analytical results for Cs in OREAS 604b (Certified Value 1.21 ppm) | [24 empty] | Certified
Cs | Round | Replicate | Lab | Lab | Lab | Lab | Lab | Lab | Lab | Lab | Lab | Lab | Lab | Lab | Lab | Lab | Lab | [8 empty] | 1
| No | No | 02 | 03 | 05 | 06 | 07 | 08 | 09 | 10 | 11 | 12 | 14 | 15 | 20 | 21 | 23 | [8 empty] | ppm
|  |  | AR*MS | AR*MS | AR*MS | AR*MS | AR*MS | AR*MS | AR*MS | AR*OES/MS | AR*MS | AR*OES/MS | AR*MS | AR*OES/MS | AR*MS | AR*OES/MS | AR*MS | [8 empty] | 2
|  |  | 01g | 15g | 0.5g | 0.5g | 0.5g | 0.5g | 0.5g | 01g | 10g | 01g | 0.5g | 0.5g | 0.25g | 0.25g | 0.25g | [8 empty] | 3
| 1 | 1 | 1.47 | 1.15 | 1.18 | 1.17 | 1.18 | 1.2 | 1.28 | 1.37 | 1.36 | 1.4268 | 1.29 | 1.16 | 1.33 | 1.16 | 1.141 | [8 empty] | 1
| 1 | 2 | 1.56 | 1.15 | 1.2 | 1.16 | 1.18 | 1.21 | 1.13 | 1.36 | 1.33 | 1.37 | 1.3 | 1.14 | 1.32 | 1.16 | 1.149 | [8 empty] | 34
| 1 | 3 | 1.58 | 1.11 | 1.19 | 1.18 | 1.13 | 1.12 | 1.24 | 1.39 | 1.31 | 1.3964 | 1.23 | 1.2 | 1.26 | 1.17 | 1.166 | [8 empty] | 16
| 1 | 4 | 1.6 | 1.15 | 1.21 | 1.17 | 1.16 | 1.19 | 1.27 | 1.42 | 1.37 | 1.4989 | 1.2 | 1.16 | 1.27 | 1.13 | 1.118 | [8 empty] | 1.2053
| 1 | 5 | 1.52 | 1.18 | 1.22 | 1.14 | 1.2 | 1.17 | 1.23 | 1.42 | 1.35 | 1.4491 | 1.33 | 1.16 | 1.31 | 1.19 | 1.211 | [8 empty] | 82
| 1 | 6 | 1.56 | 1.17 | 1.2 | 1.18 | 1.1 | 1.22 | 1.21 | 1.42 | 1.34 | 1.4043 | 1.29 | 1.15 | 1.29 | 1.18 | 1.138
| Mean |  | 1.5483 | 1.1517 | 1.2 | 1.1667 | 1.1583 | 1.185 | 1.2267 | 1.3967 | 1.3433 | 1.4243 | 1.2733 | 1.1617 | 1.2967 | 1.165 | 1.1538
| Median |  | 1.56 | 1.15 | 1.2 | 1.17 | 1.17 | 1.195 | 1.235 | 1.405 | 1.345 | 1.4156 | 1.29 | 1.16 | 1.3 | 1.165 | 1.145
| Std Dev. |  | 0.046655 | 0.024014 | 0.014142 | 0.015055 | 0.037103 | 0.036194 | 0.053914 | 0.027325 | 0.021602 | 0.045413 | 0.048442 | 0.020412 | 0.028048 | 0.020736 | 0.032059
| Rel.Std.Dev. |  | 3.013% | 2.085% | 1.179% | 1.29% | 3.203% | 3.054% | 4.395% | 1.956% | 1.608% | 3.189% | 3.804% | 1.757% | 2.163% | 1.78% | 2.778%
| PDM3 |  | 28.47% | -4.446% | -0.4361% | -3.202% | -3.893% | -1.681% | 1.776% | 15.88% | 11.46% | 18.17% | 5.648% | -3.617% | 7.584% | -3.34% | -4.266%
| Z-Score (Absolute) |  | 5.09 | 0.71 | 0 | 0.49 | 0.61 | 0.22 | 0.39 | 2.87 | 2.09 | 3.28 | 1.07 | 0.56 | 1.41 | 0.51 | 0.67
| Analytical results for Cu in OREAS 604b (Certified Value 2.12 wt.%) | [24 empty] | Certified
Cu | Round | Replicate | Lab | Lab | Lab | Lab | Lab | Lab | Lab | Lab | Lab | Lab | Lab | Lab | Lab | Lab | Lab | Lab | Lab | Lab | Lab | Lab | Lab | Lab | Lab | 1
| No | No | 01 | 02 | 03 | 04 | 05 | 06 | 07 | 08 | 09 | 10 | 11 | 12 | 13 | 14 | 15 | 19 | 20 | 21 | 22 | 23 | 24 | 25 | 26 | wt.%
|  |  | AR*OES | AR*OES | AR*OES | AR*AAS | AR*OES/AAS | AR*OES/AAS | AR*OES | AR*OES/AAS | AR*OES/AAS | AR*OES/MS | AR*MS | AR*OES | AR*AAS | AR*AAS | AR*OES/MS | AR*OES/MS | AR*AAS | AR*OES | AR*OES | AR*OES | AR*OES/MS | AR*AAS | AR*OES | 2
|  |  | 0.5g | 01g | 01g | 0.2g | 0.5g | 0.5g | 0.4g | 0.5g | 0.5g | 01g | 10g | 01g | 01g | 0.5g | 0.5g | 01g | 0.25g | 0.5g | 10g | 0.5g | 0.2g | 0.5g | 0.25g | 3
| 1 | 1 | 2.0249 | > 1 | 2.096 | 2.07 | 2.05 | 2.12 | 2.14 | 2.09 | 2.13 | > 2 | > 2 | 2.0533 | 2.173 | 2.148 | 2.45 | 2.09 | 2.12 | 2.15 | > 1 | 2.1856 | > 1 | 2.055 | 2.12 | 1
| 1 | 2 | 1.9669 | > 1 | 2.116 | 2.07 | 2.08 | 2.15 | 2.14 | 2.1 | 2.13 | > 2 | > 2 | 2.0478 | 2.098 | 2.143 | 2.36 | 2.02 | 2.12 | 2.08 | > 1 | 2.1886 | > 1 | 2.068 | 2.13 | 35
| 1 | 3 | 2.0205 | > 1 | 2.146 | 2.09 | 2.12 | 2.12 | 2.11 | 2.09 | 2.1 | > 2 | > 2 | 2.0129 | 2.251 | 2.159 | 2.32 | 2.18 | 2.1 | 2.15 | > 1 | 2.1874 | > 1 | 2.078 | 2.1 | 16
| 1 | 4 | 2.0777 | > 1 | 2.135 | 2.06 | 2.05 | 2.16 | 2.13 | 2.11 | 2.11 | > 2 | > 2 | 2.0502 | 2.12 | 2.17 | 2.44 | 2.11 | 2.115 | 2.12 | > 1 | 2.1871 | > 1 | 2.054 | 2.14 | 2.1155
| 1 | 5 | 1.9878 | > 1 | 2.127 | 2.08 | 2.08 | 2.1 | 2.11 | 2.1 | 2.13 | > 2 | > 2 | 2.0344 | 2.14 | 2.166 | 2.38 | 2.16 | 2.095 | 2.16 | > 1 | 2.1882 | > 1 | 2.03 | 2.19 | 83
| 1 | 6 | 1.9955 | > 1 | 2.08 | 2.08 | 2.04 | 2.14 | 2.11 | 2.11 | 2.13 | > 2 | > 2 | 2.0143 | 2.115 | 2.181 | 2.35 | 2.04 | 2.08 | 2.1 | > 1 | 2.184 | > 1 | 2.071 | 2.08
| Mean |  | 2.0122 |  | 2.1167 | 2.075 | 2.07 | 2.1317 | 2.1233 | 2.1 | 2.1217 |  |  | 2.0355 | 2.1495 | 2.1612 | 2.3833 | 2.1 | 2.105 | 2.1267 |  | 2.1868 |  | 2.0593 | 2.1267
| Median |  | 2.008 |  | 2.1215 | 2.075 | 2.065 | 2.13 | 2.12 | 2.1 | 2.13 |  |  | 2.0411 | 2.13 | 2.1625 | 2.37 | 2.1 | 2.1075 | 2.135 |  | 2.1873 |  | 2.0615 | 2.125
| Std Dev. |  | 0.038581 |  | 0.024801 | 0.010488 | 0.029665 | 0.022286 | 0.015055 | 0.0089443 | 0.013292 |  |  | 0.018118 | 0.05596 | 0.014162 | 0.05164 | 0.063561 | 0.016125 | 0.032042 |  | 0.001714 |  | 0.017131 | 0.037771
| Rel.Std.Dev. |  | 1.917% |  | 1.172% | 0.5055% | 1.433% | 1.045% | 0.709% | 0.4259% | 0.6265% |  |  | 0.8901% | 2.603% | 0.6553% | 2.167% | 3.027% | 0.766% | 1.507% |  | 0.07838% |  | 0.8319% | 1.776%
| PDM3 |  | -4.885% |  | 0.053% | -1.917% | -2.153% | 0.762% | 0.3681% | -0.7348% | 0.2893% |  |  | -3.785% | 1.605% | 2.156% | 12.66% | -0.7348% | -0.4985% | 0.5257% |  | 3.369% |  | -2.657% | 0.5257%
| Z-Score (Absolute) |  | 2.91 | NA | 0.07 | 1.2 | 1.34 | 0.34 | 0.11 | 0.52 | 0.07 | NA | NA | 2.28 | 0.83 | 1.14 | 7.2 | 0.52 | 0.39 | 0.2 | NA | 1.84 | NA | 1.63 | 0.2
| Analytical results for Dy in OREAS 604b (Indicative Value 1.07 ppm) | [24 empty] | Indicative
Dy | Round | Replicate | 01: Lab; 02: Lab; 03: Lab | 1
| No | No | 01: 03; 02: 10; 03: 23 | ppm
|  |  | 01: AR*MS; 02: AR*OES/MS; 03: AR*MS | 2
|  |  | 01: 15g; 02: 01g; 03: 0.25g | 2
| 1 | 1 | 01: 1.09; 02: 1.24; 03: 0.902 | 1
| 1 | 2 | 01: 1.06; 02: 1.28; 03: 0.985 | 12
| 1 | 3 | 01: 0.95; 02: 1.29; 03: 0.963 | 16
| 1 | 4 | 01: 0.92; 02: 1.31; 03: 0.895 | 1.0746
| 1 | 5 | 01: 1.06; 02: 1.29; 03: 0.963 | 18
| 1 | 6 | 01: 0.95; 02: 1.28; 03: 0.914
| Mean |  | 01: 1.005; 02: 1.2817; 03: 0.937
| Median |  | 01: 1.005; 02: 1.285; 03: 0.9385
| Std Dev. |  | 01: 0.07287; 02: 0.023166; 03: 0.037879
| Rel.Std.Dev. |  | 01: 7.251%; 02: 1.807%; 03: 4.043%
| PDM3 |  | 01: -6.473%; 02: 19.27%; 03: -12.8%
| Z-Score (Absolute) |  | 01: 0; 02: 2.74; 03: 0.67
| Analytical results for Er in OREAS 604b (Indicative Value 0.34 ppm) | [24 empty] | Indicative
Er | Round | Replicate | 01: Lab; 02: Lab; 03: Lab | 1
| No | No | 01: 03; 02: 10; 03: 23 | ppm
|  |  | 01: AR*MS; 02: AR*OES/MS; 03: AR*MS | 2
|  |  | 01: 15g; 02: 01g; 03: 0.25g | 2
| 1 | 1 | 01: 0.32; 02: 0.4; 03: 0.302 | 1
| 1 | 2 | 01: 0.24; 02: 0.39; 03: 0.306 | 13
| 1 | 3 | 01: 0.31; 02: 0.4; 03: 0.307 | 16
| 1 | 4 | 01: 0.31; 02: 0.4; 03: 0.286 | 0.33617
| 1 | 5 | 01: 0.39; 02: 0.4; 03: 0.299 | 19
| 1 | 6 | 01: 0.31; 02: 0.38; 03: 0.301
| Mean |  | 01: 0.31333; 02: 0.395; 03: 0.30017
| Median |  | 01: 0.31; 02: 0.4; 03: 0.3015
| Std Dev. |  | 01: 0.04761; 02: 0.0083666; 03: 0.0075741
| Rel.Std.Dev. |  | 01: 15.19%; 02: 2.118%; 03: 2.523%
| PDM3 |  | 01: -6.792%; 02: 17.5%; 03: -10.71%
| Z-Score (Absolute) |  | 01: 0; 02: 4.18; 03: 0.67
| Analytical results for Eu in OREAS 604b (Indicative Value 0.38 ppm) | [24 empty] | Indicative
Eu | Round | Replicate | 01: Lab; 02: Lab; 03: Lab | 1
| No | No | 01: 03; 02: 10; 03: 23 | ppm
|  |  | 01: AR*MS; 02: AR*OES/MS; 03: AR*MS | 2
|  |  | 01: 15g; 02: 01g; 03: 0.25g | 2
| 1 | 1 | 01: 0.37; 02: 0.4; 03: 0.365 | 1
| 1 | 2 | 01: 0.36; 02: 0.41; 03: 0.334 | 14
| 1 | 3 | 01: 0.39; 02: 0.41; 03: 0.352 | 16
| 1 | 4 | 01: 0.38; 02: 0.42; 03: 0.337 | 0.37839
| 1 | 5 | 01: 0.37; 02: 0.42; 03: 0.362 | 20
| 1 | 6 | 01: 0.38; 02: 0.41; 03: 0.341
| Mean |  | 01: 0.375; 02: 0.41167; 03: 0.3485
| Median |  | 01: 0.375; 02: 0.41; 03: 0.3465
| Std Dev. |  | 01: 0.010488; 02: 0.0075277; 03: 0.013157
| Rel.Std.Dev. |  | 01: 2.797%; 02: 1.829%; 03: 3.775%
| PDM3 |  | 01: -0.8956%; 02: 8.795%; 03: -7.899%
| Z-Score (Absolute) |  | 01: 0; 02: 0.93; 03: 0.67
| Analytical results for Fe in OREAS 604b (Certified Value 4.01 wt.%) | [24 empty] | Certified
Fe | Round | Replicate | Lab | Lab | Lab | Lab | Lab | Lab | Lab | Lab | Lab | Lab | Lab | Lab | Lab | Lab | Lab | Lab | Lab | Lab | Lab | Lab | Lab | Lab |  | 1
| No | No | 01 | 02 | 03 | 04 | 05 | 06 | 07 | 08 | 09 | 10 | 11 | 12 | 14 | 15 | 19 | 20 | 21 | 22 | 23 | 24 | 25 | 26 |  | wt.%
|  |  | AR*OES | AR*OES | AR*MS | AR*OES | AR*MS | AR*MS | AR*MS | AR*MS | AR*MS | AR*OES/MS | AR*MS | AR*OES/MS | AR*MS | AR*OES/MS | AR*OES | AR*MS | AR*OES/MS | AR*OES | AR*OES | AR*OES/MS | AR*OES | AR*OES |  | 2
|  |  | 0.5g | 01g | 15g | 0.5g | 0.5g | 0.5g | 0.5g | 0.5g | 0.5g | 01g | 10g | 01g | 0.5g | 0.5g | 10g | 0.25g | 0.25g | 10g | 0.5g | 0.2g | 01g | 0.25g |  | 3
| 1 | 1 | 3.387 | 4.06 | 4.05 | 3.67 | 3.9 | 3.88 | 4.17 | 3.91 | 3.88 | 4.2 | 3.94 | 3.8506 | 4.13 | 4.01 | 3.98 | 4.08 | 4.02 | 4.03 | 4.3076 | 3.5644 | 4.156 | 4.158 |  | 1
| 1 | 2 | 3.3541 | 4.06 | 3.98 | 3.64 | 3.91 | 3.91 | 4.08 | 4.08 | 3.78 | 4.31 | 3.94 | 3.8741 | 4.21 | 3.93 | 3.81 | 4.11 | 4.17 | 3.96 | 4.3225 | 3.5906 | 4.16 | 4.114 |  | #N/A
| 1 | 3 | 3.3124 | 4.12 | 3.95 | 3.66 | 3.98 | 3.94 | 4.13 | 4.03 | 3.91 | 4.32 | 3.95 | 3.7796 | 4.16 | 3.96 | 4.11 | 4.09 | 4.09 | 4.02 | 4.2981 | 3.5713 | 4.142 | 4.189 |  | 16
| 1 | 4 | 3.3519 | 4.18 | 4.05 | 3.66 | 3.81 | 3.91 | 4.14 | 4.02 | 3.92 | 4.35 | 3.99 | 3.7225 | 4.34 | 3.98 | 3.96 | 4.19 | 4.14 | 3.94 | 4.2935 | 3.5296 | 4.12 | 4.168 |  | 4.0119
| 1 | 5 | 3.3658 | 4.13 | 4.06 | 3.62 | 3.97 | 3.92 | 4.1 | 4.01 | 3.92 | 4.36 | 3.93 | 3.7639 | 4.32 | 3.98 | 4.08 | 4.12 | 4.05 | 3.96 | 4.3284 | 3.6112 | 4.167 | 3.951 |  | 84
| 1 | 6 | 3.347 | 4.11 | 3.99 | 3.63 | 3.92 | 3.88 | 4.08 | 4.08 | 3.82 | 4.37 | 3.97 | 3.7707 | 4.21 | 3.93 | 3.84 | 4.11 | 4.07 | 3.8 | 4.3087 | 3.5991 | 4.148 | 4.26
| Mean |  | 3.353 | 4.11 | 4.0133 | 3.6467 | 3.915 | 3.9067 | 4.1167 | 4.0217 | 3.8717 | 4.3183 | 3.9533 | 3.7936 | 4.2283 | 3.965 | 3.9633 | 4.1167 | 4.09 | 3.9517 | 4.3098 | 3.5777 | 4.1488 | 4.14
| Median |  | 3.353 | 4.115 | 4.02 | 3.65 | 3.915 | 3.91 | 4.115 | 4.025 | 3.895 | 4.335 | 3.945 | 3.7751 | 4.21 | 3.97 | 3.97 | 4.11 | 4.08 | 3.96 | 4.3081 | 3.581 | 4.152 | 4.163
| Std Dev. |  | 0.02453 | 0.045607 | 0.045898 | 0.019664 | 0.06091 | 0.023381 | 0.036148 | 0.062423 | 0.058793 | 0.062423 | 0.022509 | 0.05725 | 0.084715 | 0.031464 | 0.12176 | 0.038816 | 0.056214 | 0.082563 | 0.013534 | 0.02925 | 0.016642 | 0.10422
| Rel.Std.Dev. |  | 0.7316% | 1.11% | 1.144% | 0.5392% | 1.556% | 0.5985% | 0.8781% | 1.552% | 1.519% | 1.446% | 0.5694% | 1.509% | 2.004% | 0.7936% | 3.072% | 0.9429% | 1.374% | 2.089% | 0.314% | 0.8176% | 0.4011% | 2.517%
| PDM3 |  | -16.42% | 2.445% | 0.03558% | -9.104% | -2.415% | -2.623% | 2.611% | 0.2433% | -3.496% | 7.638% | -1.46% | -5.443% | 5.395% | -1.169% | -1.211% | 2.611% | 1.947% | -1.502% | 7.425% | -10.82% | 3.413% | 3.193%
| Z-Score (Absolute) |  | 3.45 | 0.66 | 0.13 | 1.86 | 0.4 | 0.45 | 0.69 | 0.18 | 0.64 | 1.79 | 0.19 | 1.06 | 1.3 | 0.13 | 0.14 | 0.69 | 0.55 | 0.2 | 1.74 | 2.23 | 0.87 | 0.82
| Analytical results for Ga in OREAS 604b (Certified Value 6.07 ppm) | [24 empty] | Certified
Ga | Round | Replicate | Lab | Lab | Lab | Lab | Lab | Lab | Lab | Lab | Lab | Lab | Lab | Lab | Lab | Lab | Lab | Lab | Lab | Lab | [5 empty] | 1
| No | No | 02 | 03 | 04 | 05 | 06 | 07 | 08 | 09 | 10 | 11 | 12 | 14 | 15 | 20 | 21 | 23 | 24 | 25 | [5 empty] | ppm
|  |  | AR*MS | AR*MS | AR*OES | AR*MS | AR*MS | AR*MS | AR*MS | AR*MS | AR*OES/MS | AR*MS | AR*OES/MS | AR*MS | AR*OES/MS | AR*MS | AR*OES/MS | AR*MS | AR*OES/MS | AR*OES | [5 empty] | 2
|  |  | 01g | 15g | 0.5g | 0.5g | 0.5g | 0.5g | 0.5g | 0.5g | 01g | 10g | 01g | 0.5g | 0.5g | 0.25g | 0.25g | 0.25g | 0.2g | 01g | [5 empty] | 3
| 1 | 1 | 6.6 | 6 | 8 | 6.05 | 5.64 | 6.31 | 5.89 | 6.33 | 6.93 | 6.22 | 7.4761 | 6.7 | 5.3 | 5.8 | 6.1 | 4.764 | 3.992 | < 5 | [5 empty] | 1
| 1 | 2 | 7 | 5.9 | 8 | 5.91 | 5.65 | 6.36 | 6 | 5.44 | 6.91 | 6.14 | 7.095 | 5.9 | 5.2 | 5.7 | 6.31 | 4.739 | 3.7453 | < 5 | [5 empty] | 39
| 1 | 3 | 6.9 | 5.5 | 8 | 5.94 | 5.7 | 6.21 | 5.4 | 5.89 | 7.05 | 6.15 | 6.9981 | 6.2 | 5.21 | 5.5 | 6.1 | 4.794 | 2.8275 | < 5 | [5 empty] | 16
| 1 | 4 | 7.3 | 5.9 | 8 | 5.98 | 5.55 | 6.37 | 5.68 | 6.22 | 7.1 | 6.3 | 7.2366 | 5.8 | 5.08 | 5.5 | 5.99 | 4.582 | 3.4378 | < 5 | [5 empty] | 6.0668
| 1 | 5 | 6.6 | 6 | 8 | 5.76 | 5.63 | 6.39 | 5.79 | 6.17 | 7.09 | 6.38 | 7.4062 | 5.7 | 5.21 | 5.7 | 6.07 | 4.698 | 3.5286 | < 5 | [5 empty] | 85
| 1 | 6 | 7.1 | 5.8 | 8 | 5.94 | 5.75 | 6.16 | 5.98 | 6.12 | 6.86 | 6.35 | 7.1609 | 6.1 | 5.09 | 5.6 | 6.16 | 4.626 | 4.5822 | < 5
| Mean |  | 6.9167 | 5.85 | 8 | 5.93 | 5.6533 | 6.3 | 5.79 | 6.0283 | 6.99 | 6.2567 | 7.2288 | 6.0667 | 5.1817 | 5.6333 | 6.1217 | 4.7005 | 3.6856
| Median |  | 6.95 | 5.9 | 8 | 5.94 | 5.645 | 6.335 | 5.84 | 6.145 | 6.99 | 6.26 | 7.1987 | 6 | 5.205 | 5.65 | 6.1 | 4.7185 | 3.6369
| Std Dev. |  | 0.27869 | 0.18708 | 0 | 0.096333 | 0.067725 | 0.094234 | 0.22557 | 0.32295 | 0.10257 | 0.10211 | 0.18355 | 0.36148 | 0.083287 | 0.12111 | 0.10759 | 0.082287 | 0.58715
| Rel.Std.Dev. |  | 4.029% | 3.198% | 0% | 1.624% | 1.198% | 1.496% | 3.896% | 5.357% | 1.467% | 1.632% | 2.539% | 5.958% | 1.607% | 2.15% | 1.758% | 1.751% | 15.93%
| PDM3 |  | 14.01% | -3.573% | 31.87% | -2.255% | -6.815% | 3.844% | -4.562% | -0.634% | 15.22% | 3.13% | 19.15% | -0.002113% | -14.59% | -7.145% | 0.9045% | -22.52% | -39.25%
| Z-Score (Absolute) |  | 2.04 | 0.17 | NA | 0 | 0.57 | 0.76 | 0.29 | 0.2 | 2.19 | 0.67 | 2.68 | 0.28 | 1.54 | 0.61 | 0.4 | 2.54 | 4.63 | 7.08
Results from laboratory 4 were removed due to their 1 ppm reading resolution.
| Analytical results for Gd in OREAS 604b (Indicative Value 1.86 ppm) | [24 empty] | Indicative
Gd | Round | Replicate | 02: Lab; 03: Lab; 04: Lab | [5 empty] | 1
| No | No | 02: 03; 03: 10; 04: 23 | [5 empty] | ppm
|  |  | 02: AR*MS; 03: AR*OES/MS; 04: AR*MS | [5 empty] | 2
|  |  | 02: 15g; 03: 01g; 04: 0.25g | [5 empty] | 2
| 1 | 1 | 02: 1.53; 03: 2.16; 04: 1.671 | [5 empty] | 1
| 1 | 2 | 02: 1.75; 03: 2.29; 04: 1.635 | [5 empty] | 15
| 1 | 3 | 02: 1.62; 03: 2.27; 04: 1.692 | [5 empty] | 16
| 1 | 4 | 02: 1.62; 03: 2.29; 04: 1.666 | [5 empty] | 1.8638
| 1 | 5 | 02: 1.61; 03: 2.35; 04: 1.745 | [5 empty] | 21
| 1 | 6 | 02: 1.75; 03: 2.17; 04: 1.73
| Mean |  | 02: 1.6467; 03: 2.255; 04: 1.6898
| Median |  | 02: 1.62; 03: 2.28; 04: 1.6815
| Std Dev. |  | 02: 0.086872; 03: 0.074766; 04: 0.041451
| Rel.Std.Dev. |  | 02: 5.276%; 03: 3.316%; 04: 2.453%
| PDM3 |  | 02: -11.65%; 03: 20.99%; 04: -9.336%
| Z-Score (Absolute) |  | 02: 0.67; 03: 8.83; 04: 0
| Analytical results for Ge in OREAS 604b (Certified Value 0.2 ppm) | [24 empty] | Certified
Ge | Round | Replicate | Lab | Lab | Lab | Lab | Lab | Lab | Lab | Lab | Lab | Lab | Lab | [12 empty] | 1
| No | No | 03 | 05 | 06 | 07 | 08 | 09 | 14 | 15 | 20 | 21 | 23 | [12 empty] | ppm
|  |  | AR*MS | AR*MS | AR*MS | AR*MS | AR*MS | AR*MS | AR*MS | AR*OES/MS | AR*MS | AR*OES/MS | AR*MS | [12 empty] | 2
|  |  | 15g | 0.5g | 0.5g | 0.5g | 0.5g | 0.5g | 0.5g | 0.5g | 0.25g | 0.25g | 0.25g | [12 empty] | 2
| 1 | 1 | 0.4 | 0.21 | 0.18 | 0.27 | 0.22 | 0.16 | 0.2 | < 0.05 | 0.5 | 0.42 | 0.125 | [12 empty] | 1
| 1 | 2 | 0.5 | 0.23 | 0.19 | 0.26 | 0.24 | 0.14 | 0.1 | < 0.05 | 0.5 | 0.37 | 0.157 | [12 empty] | 41
| 1 | 3 | 0.5 | 0.25 | 0.18 | 0.28 | 0.19 | 0.16 | < 0.1 | < 0.05 | 0.5 | 0.37 | 0.15 | [12 empty] | 16
| 1 | 4 | 0.5 | 0.24 | 0.17 | 0.28 | 0.21 | 0.17 | 0.1 | < 0.05 | 0.4 | 0.39 | 0.141 | [12 empty] | 0.19797
| 1 | 5 | 0.5 | 0.27 | 0.18 | 0.24 | 0.22 | 0.14 | 0.1 | < 0.05 | 0.5 | 0.47 | 0.149 | [12 empty] | 86
| 1 | 6 | 0.5 | 0.23 | 0.17 | 0.24 | 0.21 | 0.15 | 0.1 | < 0.05 | 0.5 | 0.37 | 0.125
| Mean |  | 02: 0.48333; 03: 0.23833; 04: 0.17833; 05: 0.26167; 06: 0.215; 07: 0.15333; 08: 0.12; 10: 0.48333; 11: 0.39833; 12: 0.14117
| Median |  | 02: 0.5; 03: 0.235; 04: 0.18; 05: 0.265; 06: 0.215; 07: 0.155; 08: 0.1; 10: 0.5; 11: 0.38; 12: 0.145
| Std Dev. |  | 02: 0.040825; 03: 0.020412; 04: 0.0075277; 05: 0.018348; 06: 0.016432; 07: 0.012111; 08: 0.044721; 10: 0.040825; 11: 0.040208; 12: 0.013512
| Rel.Std.Dev. |  | 02: 8.447%; 03: 8.565%; 04: 4.221%; 05: 7.012%; 06: 7.643%; 07: 7.898%; 08: 37.27%; 10: 8.447%; 11: 10.09%; 12: 9.571%
| PDM3 |  | 02: 144.1%; 03: 20.39%; 04: -9.92%; 05: 32.17%; 06: 8.601%; 07: -22.55%; 08: -39.39%; 10: 144.1%; 11: 101.2%; 12: -28.69%
| Z-Score (Absolute) |  | NA | 0.57 | 0.25 | 0.89 | 0.25 | 0.59 | NA | 2.34 | NA | 2.75 | 0.76
Results from laboratories 3, 14 & 20 were removed due to their 0.1 ppm reading resolution.
| Analytical results for Hf in OREAS 604b (Certified Value 0.93 ppm) | [24 empty] | Certified
Hf | Round | Replicate | Lab | Lab | Lab | Lab | Lab | Lab | Lab | Lab | Lab | Lab | Lab | Lab | Lab | Lab | Lab | [8 empty] | 1
| No | No | 02 | 03 | 05 | 06 | 07 | 08 | 09 | 10 | 11 | 12 | 14 | 15 | 20 | 21 | 23 | [8 empty] | ppm
|  |  | AR*MS | AR*MS | AR*MS | AR*MS | AR*MS | AR*MS | AR*MS | AR*OES/MS | AR*MS | AR*OES/MS | AR*MS | AR*OES/MS | AR*MS | AR*OES/MS | AR*MS | [8 empty] | 2
|  |  | 01g | 15g | 0.5g | 0.5g | 0.5g | 0.5g | 0.5g | 01g | 10g | 01g | 0.5g | 0.5g | 0.25g | 0.25g | 0.25g | [8 empty] | 2
| 1 | 1 | 1.14 | 0.96 | 0.97 | 0.85 | 0.94 | 0.97 | 0.93 | 1.24 | 1.05 | 1.0875 | 0.84 | 0.67 | 0.82 | 0.923 | 0.713 | [8 empty] | 1
| 1 | 2 | 1.21 | 0.84 | 1 | 0.85 | 0.93 | 0.97 | 0.9 | 1.25 | 1.03 | 1.0883 | 0.96 | 0.73 | 0.86 | 0.951 | 0.756 | [8 empty] | 25
| 1 | 3 | 1.19 | 0.85 | 0.96 | 0.87 | 0.98 | 0.88 | 0.99 | 1.27 | 1 | 1.0809 | 0.89 | 0.7 | 0.83 | 0.944 | 0.767 | [8 empty] | 16
| 1 | 4 | 1.23 | 0.79 | 0.97 | 0.83 | 0.95 | 0.96 | 0.98 | 1.27 | 1.01 | 1.1215 | 0.94 | 0.62 | 0.83 | 0.995 | 0.757 | [8 empty] | 0.93098
| 1 | 5 | 1.21 | 0.86 | 0.98 | 0.88 | 0.93 | 0.96 | 0.95 | 1.26 | 1.02 | 1.1269 | 0.88 | 0.68 | 0.84 | 0.944 | 0.788 | [8 empty] | 87
| 1 | 6 | 1.21 | 0.96 | 0.98 | 0.89 | 0.93 | 1 | 0.98 | 1.22 | 1.06 | 1.1216 | 0.88 | 0.69 | 0.81 | 0.93 | 0.752
| Mean |  | 1.1983 | 0.87667 | 0.97667 | 0.86167 | 0.94333 | 0.95667 | 0.955 | 1.2517 | 1.0283 | 1.1045 | 0.89833 | 0.68167 | 0.83167 | 0.94783 | 0.7555
| Median |  | 1.21 | 0.855 | 0.975 | 0.86 | 0.935 | 0.965 | 0.965 | 1.255 | 1.025 | 1.1049 | 0.885 | 0.685 | 0.83 | 0.944 | 0.7565
| Std Dev. |  | 0.031252 | 0.068896 | 0.013663 | 0.022286 | 0.019664 | 0.040332 | 0.035071 | 0.019408 | 0.023166 | 0.020938 | 0.044008 | 0.03656 | 0.017224 | 0.025294 | 0.024534
| Rel.Std.Dev. |  | 2.608% | 7.859% | 1.399% | 2.586% | 2.085% | 4.216% | 3.672% | 1.551% | 2.253% | 1.896% | 4.899% | 5.363% | 2.071% | 2.669% | 3.247%
| PDM3 |  | 28.72% | -5.834% | 4.908% | -7.445% | 1.327% | 2.759% | 2.58% | 34.45% | 10.46% | 18.63% | -3.506% | -26.78% | -10.67% | 1.811% | -18.85%
| Z-Score (Absolute) |  | 2.1 | 0.6 | 0.24 | 0.72 | 0.04 | 0.07 | 0.06 | 2.55 | 0.67 | 1.31 | 0.41 | 2.23 | 0.97 | 0 | 1.61
| Analytical results for Hg in OREAS 604b (Certified Value 1.08 ppm) | [24 empty] | Certified
Hg | Round | Replicate | Lab | Lab | Lab | Lab | Lab | Lab | Lab | Lab | Lab | Lab | Lab | Lab | Lab | Lab | Lab | Lab | Lab | Lab | Lab |  |  |  |  | 1
| No | No | 02 | 03 | 04 | 05 | 06 | 07 | 08 | 09 | 11 | 12 | 14 | 15 | 20 | 21 | 22 | 23 | 24 | 25 | 26 |  |  |  |  | ppm
|  |  | AR*MS | AR*MS | AR*OES | AR*MS | AR*MS | AR*MS | AR*MS | AR*MS | AR*MS | AR*OES/MS | AR*MS | AR*OES/MS | AR*MS | AR*OES/MS | AR*OES | AR*MS | AR*OES/MS | AR*OES | AR*OES |  |  |  |  | 2
|  |  | 01g | 15g | 0.5g | 0.5g | 0.5g | 0.5g | 0.5g | 0.5g | 10g | 01g | 0.5g | 0.5g | 0.25g | 0.25g | 10g | 0.25g | 0.2g | 01g | 0.25g |  |  |  |  | 3
| 1 | 1 | 1.14 | 1.03 | < 5 | 1.02 | 1.03 | 1.01 | 1.12 | 1.06 | 1.2 | 0.92847 | 0.664 | 1.04 | 1.21 | 1.03 | < 5 | 1.347 | < 2 | < 5 | 1.418 |  |  |  |  | 1
| 1 | 2 | 1.1 | 0.981 | < 5 | 1.02 | 1.08 | 1.13 | 1.13 | 0.94 | 1.2 | 0.93268 | 0.67 | 1.19 | 1.19 | 1.07 | < 5 | 1.281 | < 2 | < 5 | 1.296 |  |  |  |  | 7
| 1 | 3 | 1.11 | 0.987 | < 5 | 1.05 | 1.09 | 1 | 1.03 | 0.98 | 1.1 | 0.93622 | 0.673 | 1.21 | 1.15 | 1.03 | < 5 | 1.299 | < 2 | < 5 | 1.81 |  |  |  |  | 16
| 1 | 4 | 1.15 | 0.978 | < 5 | 1.02 | 1.06 | 0.99 | 1.08 | 1.04 | 1.2 | 0.95307 | 0.665 | 1.23 | 1.15 | 0.991 | < 5 | 1.257 | < 2 | < 5 | 1.941 |  |  |  |  | 1.0817
| 1 | 5 | 1.15 | 1.027 | < 5 | 1.01 | 1.03 | 1.02 | 1.12 | 1.04 | 1.1 | 0.93322 | 0.644 | 1.2 | 1.13 | 1.06 | < 5 | 1.281 | < 2 | < 5 | 1.789 |  |  |  |  | 88
| 1 | 6 | 1.16 | 0.94 | < 5 | 1.01 | 1.08 | 1 | 1.12 | 1.07 | 1.1 | 0.9537 | 0.716 | 1.2 | 1.21 | 1.02 | < 5 | 1.215 | < 2 | < 5 | < 1
| Mean |  | 1.135 | 0.9905 |  | 1.0217 | 1.0617 | 1.025 | 1.1 | 1.0217 | 1.15 | 0.93956 | 0.672 | 1.1783 | 1.1733 | 1.0335 |  | 1.28 |  |  | 1.6508
| Median |  | 1.145 | 0.984 |  | 1.02 | 1.07 | 1.005 | 1.12 | 1.04 | 1.15 | 0.93472 | 0.6675 | 1.2 | 1.17 | 1.03 |  | 1.281 |  |  | 1.789
| Std Dev. |  | 0.02429 | 0.033768 |  | 0.01472 | 0.026394 | 0.05244 | 0.038471 | 0.050761 | 0.054772 | 0.010992 | 0.023824 | 0.069113 | 0.034448 | 0.028452 |  | 0.043831 |  |  | 0.27782
| Rel.Std.Dev. |  | 2.14% | 3.409% |  | 1.441% | 2.486% | 5.116% | 3.497% | 4.968% | 4.763% | 1.17% | 3.545% | 5.865% | 2.936% | 2.753% |  | 3.424% |  |  | 16.83%
| PDM3 |  | 4.923% | -8.435% |  | -5.553% | -1.856% | -5.245% | 1.688% | -5.553% | 6.31% | -13.14% | -37.88% | 8.929% | 8.467% | -4.46% |  | 18.33% |  |  | 52.61%
| Z-Score (Absolute) |  | 0.4 | 0.67 | 10.47 | 0.44 | 0.14 | 0.41 | 0.14 | 0.44 | NA | 1.04 | 3.02 | 0.72 | 0.68 | 0.35 | 10.47 | 1.47 | 0.6 | 10.47 | 2.79
Results from laboratory 11 were removed due to their 0.1 ppm reading resolution.
| Analytical results for Ho in OREAS 604b (Indicative Value 0.14 ppm) | [24 empty] | Indicative
Ho | Round | Replicate | 02: Lab; 03: Lab; 04: Lab |  |  |  |  | 1
| No | No | 02: 03; 03: 10; 04: 23 |  |  |  |  | ppm
|  |  | 02: AR*MS; 03: AR*OES/MS; 04: AR*MS |  |  |  |  | 2
|  |  | 02: 15g; 03: 01g; 04: 0.25g |  |  |  |  | 2
| 1 | 1 | 02: 0.15; 03: 0.17; 04: 0.131 |  |  |  |  | 1
| 1 | 2 | 02: 0.14; 03: 0.19; 04: 0.135 |  |  |  |  | 16
| 1 | 3 | 02: 0.11; 03: 0.19; 04: 0.139 |  |  |  |  | 16
| 1 | 4 | 02: 0.16; 03: 0.18; 04: 0.138 |  |  |  |  | 0.13617
| 1 | 5 | 02: 0.13; 03: 0.19; 04: 0.142 |  |  |  |  | 22
| 1 | 6 | 02: 0.13; 03: 0.19; 04: 0.129
| Mean |  | 02: 0.13667; 03: 0.185; 04: 0.13567
| Median |  | 02: 0.135; 03: 0.19; 04: 0.1365
| Std Dev. |  | 02: 0.017512; 03: 0.0083666; 04: 0.0049666
| Rel.Std.Dev. |  | 02: 12.81%; 03: 4.522%; 04: 3.661%
| PDM3 |  | 02: 0.3672%; 03: 35.86%; 04: -0.3672%
| Z-Score (Absolute) |  | 02: 0; 03: 32.59; 04: 0.67
| Analytical results for In in OREAS 604b (Certified Value 2.16 ppm) | [24 empty] | Certified
In | Round | Replicate | Lab | Lab | Lab | Lab | Lab | Lab | Lab | Lab | Lab | Lab | Lab | Lab | Lab | Lab | Lab | Lab | [7 empty] | 1
| No | No | 02 | 03 | 04 | 05 | 06 | 07 | 08 | 09 | 10 | 11 | 12 | 14 | 15 | 20 | 21 | 23 | [7 empty] | ppm
|  |  | AR*MS | AR*MS | AR*OES | AR*MS | AR*MS | AR*MS | AR*MS | AR*MS | AR*OES/MS | AR*MS | AR*OES/MS | AR*MS | AR*OES/MS | AR*MS | AR*OES/MS | AR*MS | [7 empty] | 2
|  |  | 01g | 15g | 0.5g | 0.5g | 0.5g | 0.5g | 0.5g | 0.5g | 01g | 10g | 01g | 0.5g | 0.5g | 0.25g | 0.25g | 0.25g | [7 empty] | 3
| 1 | 1 | 1.97 | 2.32 | < 5 | 2.25 | 2.14 | 2.06 | 2.3 | 2.44 | 2.14 | 2.22 | 2.1771 | 1.9 | 2.06 | 2.23 | 2.08 | 2.049 | [7 empty] | 1
| 1 | 2 | 1.98 | 2.12 | < 5 | 2.27 | 2.13 | 2.13 | 2.28 | 2.12 | 2.12 | 2.18 | 2.0963 | 2.15 | 2 | 2.22 | 2.13 | 2.084 | [7 empty] | 27
| 1 | 3 | 2.03 | 2.16 | < 5 | 2.22 | 2.17 | 2.05 | 2.1 | 2.28 | 2.12 | 2.2 | 2.1085 | 2.11 | 2.05 | 2.18 | 2.05 | 2.118 | [7 empty] | 16
| 1 | 4 | 2.02 | 2.35 | < 5 | 2.24 | 2.15 | 2.06 | 2.25 | 2.44 | 2.11 | 2.23 | 2.2171 | 2.15 | 2.08 | 2.16 | 2.07 | 2.07 | [7 empty] | 2.1578
| 1 | 5 | 2.01 | 2.21 | < 5 | 2.23 | 2.13 | 2.1 | 2.27 | 2.37 | 2.19 | 2.16 | 2.163 | 2.18 | 2.05 | 2.25 | 2.07 | 2.087 | [7 empty] | 89
| 1 | 6 | 2.08 | 2.18 | < 5 | 2.19 | 2.16 | 2.04 | 2.31 | 2.3 | 2.19 | 2.3 | 2.239 | 2.05 | 2.02 | 2.19 | 2.13 | 2.053
| Mean |  | 2.015 | 2.2233 |  | 2.2333 | 2.1467 | 2.0733 | 2.2517 | 2.325 | 2.145 | 2.215 | 2.1668 | 2.09 | 2.0433 | 2.205 | 2.0883 | 2.0768
| Median |  | 2.015 | 2.195 |  | 2.235 | 2.145 | 2.06 | 2.275 | 2.335 | 2.13 | 2.21 | 2.1701 | 2.13 | 2.05 | 2.205 | 2.075 | 2.077
| Std Dev. |  | 0.03937 | 0.091797 |  | 0.027325 | 0.01633 | 0.034448 | 0.077309 | 0.12095 | 0.036194 | 0.048888 | 0.056952 | 0.10334 | 0.028752 | 0.033912 | 0.033714 | 0.025451
| Rel.Std.Dev. |  | 1.954% | 4.129% |  | 1.224% | 0.7607% | 1.661% | 3.433% | 5.202% | 1.687% | 2.207% | 2.628% | 4.945% | 1.407% | 1.538% | 1.614% | 1.225%
| PDM3 |  | -6.618% | 3.037% |  | 3.5% | -0.516% | -3.915% | 4.35% | 7.749% | -0.5932% | 2.651% | 0.4189% | -3.142% | -5.305% | 2.187% | -3.219% | -3.752%
| Z-Score (Absolute) |  | 1.32 | 0.62 | 3.19 | 0.71 | 0.09 | 0.78 | 0.88 | 1.56 | 0.11 | 0.54 | 0.09 | 0.62 | 1.05 | 0.45 | 0.64 | 0.74
| Analytical results for Ir in OREAS 604b (Indicative Value < 5 ppb) | [24 empty] | Indicative
Ir | Round | Replicate | 02: Lab | [7 empty] | 1
| No | No | 02: 23 | [7 empty] | ppb
|  |  | 02: AR*MS | [7 empty] | 2
|  |  | 02: 0.25g | [7 empty] | 2
| 1 | 1 | 02: < 5 | [7 empty] | 1
| 1 | 2 | 02: < 5 | [7 empty] | 8
| 1 | 3 | 02: < 5 | [7 empty] | 16
| 1 | 4 | 02: < 5 | [7 empty] | < 5
| 1 | 5 | 02: < 5 | [7 empty] | 16
| 1 | 6 | 02: < 5
Mean
Median
Std Dev.
Rel.Std.Dev.
PDM3
Z-Score (Absolute) | bar: 02
| Analytical results for K in OREAS 604b (Certified Value 0.224 wt.%) | [24 empty] | Certified
K | Round | Replicate | Lab | Lab | Lab | Lab | Lab | Lab | Lab | Lab | Lab | Lab | Lab | Lab | Lab | Lab | Lab | Lab | Lab | Lab | Lab | Lab | Lab |  |  | 1
| No | No | 02 | 03 | 04 | 05 | 06 | 07 | 08 | 09 | 10 | 11 | 12 | 14 | 15 | 19 | 20 | 21 | 22 | 23 | 24 | 25 | 26 |  |  | wt.%
|  |  | AR*OES | AR*MS | AR*OES | AR*MS | AR*MS | AR*MS | AR*MS | AR*MS | AR*OES/MS | AR*MS | AR*OES/MS | AR*MS | AR*OES/MS | AR*OES | AR*MS | AR*OES/MS | AR*OES | AR*OES | AR*OES/MS | AR*OES | AR*OES |  |  | 3
|  |  | 01g | 15g | 0.5g | 0.5g | 0.5g | 0.5g | 0.5g | 0.5g | 01g | 10g | 01g | 0.5g | 0.5g | 10g | 0.25g | 0.25g | 10g | 0.5g | 0.2g | 01g | 0.25g |  |  | 3
| 1 | 1 | 0.305 | 0.23 | 0.23 | 0.23 | 0.22 | 0.23 | 0.21 | 0.21 | 0.286 | 0.2271 | 0.2745 | 0.22 | 0.21 | 0.2 | 0.24 | 0.224 | 0.24 | 0.22171 | 0.22785 | 0.2649 | 0.219 |  |  | 1
| 1 | 2 | 0.3131 | 0.22 | 0.24 | 0.23 | 0.22 | 0.22 | 0.22 | 0.21 | 0.281 | 0.2264 | 0.27375 | 0.22 | 0.2 | 0.21 | 0.23 | 0.231 | 0.24 | 0.22618 | 0.22637 | 0.2635 | 0.226 |  |  | #N/A
| 1 | 3 | 0.3113 | 0.22 | 0.24 | 0.23 | 0.22 | 0.22 | 0.21 | 0.21 | 0.279 | 0.2251 | 0.26485 | 0.22 | 0.2 | 0.21 | 0.24 | 0.23 | 0.25 | 0.22147 | 0.21834 | 0.2729 | 0.232 |  |  | 16
| 1 | 4 | 0.3238 | 0.23 | 0.24 | 0.22 | 0.22 | 0.23 | 0.21 | 0.21 | 0.285 | 0.2228 | 0.26149 | 0.23 | 0.19 | 0.2 | 0.23 | 0.23 | 0.24 | 0.22373 | 0.22174 | 0.2618 | 0.231 |  |  | 0.22445
| 1 | 5 | 0.3051 | 0.23 | 0.23 | 0.23 | 0.22 | 0.22 | 0.21 | 0.21 | 0.284 | 0.2299 | 0.26201 | 0.23 | 0.2 | 0.22 | 0.24 | 0.226 | 0.24 | 0.21716 | 0.22603 | 0.2621 | 0.23 |  |  | 90
| 1 | 6 | 0.3042 | 0.22 | 0.22 | 0.23 | 0.22 | 0.22 | 0.22 | 0.21 | 0.283 | 0.231 | 0.26001 | 0.22 | 0.2 | 0.21 | 0.23 | 0.224 | 0.23 | 0.221 | 0.23044 | 0.2751 | 0.24
| Mean |  | 0.31042 | 0.225 | 0.23333 | 0.22833 | 0.22 | 0.22333 | 0.21333 | 0.21 | 0.283 | 0.22705 | 0.2661 | 0.22333 | 0.2 | 0.20833 | 0.235 | 0.2275 | 0.24 | 0.22188 | 0.22513 | 0.26672 | 0.22967
| Median |  | 0.3082 | 0.225 | 0.235 | 0.23 | 0.22 | 0.22 | 0.21 | 0.21 | 0.2835 | 0.22675 | 0.26343 | 0.22 | 0.2 | 0.21 | 0.235 | 0.228 | 0.24 | 0.22159 | 0.2262 | 0.2642 | 0.2305
| Std Dev. |  | 0.0075279 | 0.0054772 | 0.008165 | 0.0040825 | 0 | 0.005164 | 0.005164 | 0 | 0.0026077 | 0.0030336 | 0.0064156 | 0.005164 | 0.0063246 | 0.0075277 | 0.0054772 | 0.0032094 | 0.0063246 | 0.0030061 | 0.0043727 | 0.0057905 | 0.0069474
| Rel.Std.Dev. |  | 2.425% | 2.434% | 3.499% | 1.788% | 0% | 2.312% | 2.421% | 0% | 0.9214% | 1.336% | 2.411% | 2.312% | 3.162% | 3.613% | 2.331% | 1.411% | 2.635% | 1.355% | 1.942% | 2.171% | 3.025%
| PDM3 |  | 38.3% | 0.2445% | 3.957% | 1.73% | -1.983% | -0.4981% | -4.953% | -6.438% | 26.09% | 1.158% | 18.56% | -0.4981% | -10.89% | -7.181% | 4.7% | 1.358% | 6.927% | -1.147% | 0.3009% | 18.83% | 2.324%
| Z-Score (Absolute) |  | 7.97 | 0.2 | 0.6 | 0.12 | 0.67 | 0.36 | 1.31 | 1.63 | 5.35 | 0 | 3.74 | 0.36 | 2.59 | 1.79 | 0.76 | 0.04 | 1.24 | 0.49 | 0.18 | 3.79 | 0.25
| Analytical results for La in OREAS 604b (Certified Value 12.9 ppm) | [24 empty] | Certified
La | Round | Replicate | Lab | Lab | Lab | Lab | Lab | Lab | Lab | Lab | Lab | Lab | Lab | Lab | Lab | Lab | Lab | Lab | Lab | Lab | Lab | Lab | Lab | Lab |  | 1
| No | No | 01 | 02 | 03 | 04 | 05 | 06 | 07 | 08 | 09 | 10 | 11 | 12 | 14 | 15 | 19 | 20 | 21 | 22 | 23 | 24 | 25 | 26 |  | ppm
|  |  | AR*OES | AR*MS | AR*MS | AR*OES | AR*MS | AR*MS | AR*MS | AR*MS | AR*MS | AR*OES/MS | AR*MS | AR*OES/MS | AR*MS | AR*OES/MS | AR*OES | AR*MS | AR*OES/MS | AR*OES | AR*OES | AR*OES/MS | AR*OES | AR*OES |  | 1
|  |  | 0.5g | 01g | 15g | 0.5g | 0.5g | 0.5g | 0.5g | 0.5g | 0.5g | 01g | 10g | 01g | 0.5g | 0.5g | 10g | 0.25g | 0.25g | 10g | 0.5g | 0.2g | 01g | 0.25g |  | 2
| 1 | 1 | 10.8438 | 17.91 | 10.7 | 10 | 13.2 | 11.7 | 12.1 | 12.7 | 13.5 | 16.8 | 12.988 | 15.3908 | 12.9 | 12.3 | 12 | 14.3 | 12.9 | 13.4 | 13.938 | 13.3572 | 13.76 | 13.41 |  | 1
| 1 | 2 | 10.8428 | 18.05 | 10.1 | 11 | 13 | 11.2 | 13.1 | 12.6 | 13 | 17 | 12.879 | 15.1813 | 13.6 | 13.3 | 12.6 | 14.1 | 12.8 | 13 | 14.162 | 13.0436 | 12.44 | 13.28 |  | 28
| 1 | 3 | 11.5102 | 17.78 | 9.9 | 11 | 13.1 | 12 | 11.9 | 11.6 | 12.3 | 16.9 | 12.737 | 15.0109 | 13.3 | 13.5 | 12.8 | 14 | 12.9 | 12.4 | 14.026 | 12.728 | 14.08 | 13.47 |  | 16
| 1 | 4 | 10.9777 | 17.9 | 10.4 | 10 | 13.1 | 11.7 | 12.1 | 12.6 | 12.7 | 17.4 | 12.84 | 15.7219 | 13.6 | 13.3 | 12.7 | 14 | 12.9 | 12.3 | 13.944 | 13.0217 | 13.55 | 13.23 |  | 12.902
| 1 | 5 | 12.0046 | 18.02 | 10.6 | 10 | 12.9 | 11.7 | 12.3 | 12.3 | 13 | 17.1 | 12.996 | 15.7145 | 13.2 | 13 | 12.4 | 14.3 | 13.1 | 11.4 | 14.256 | 13.4968 | 12.77 | 13.58 |  | 91
| 1 | 6 | 11.9058 | 18.45 | 10 | 10 | 13.2 | 11.9 | 11.6 | 12.9 | 13.1 | 16.9 | 12.707 | 15.561 | 14.5 | 13.4 | 12.3 | 13.8 | 13.1 | 12.6 | 14.122 | 14.7605 | 13.41 | 13.55
| Mean |  | 11.3475 | 18.0183 | 10.2833 | 10.3333 | 13.0833 | 11.7 | 12.1833 | 12.45 | 12.9333 | 17.0167 | 12.8578 | 15.4301 | 13.5167 | 13.1333 | 12.4667 | 14.0833 | 12.95 | 12.5167 | 14.0747 | 13.4013 | 13.335 | 13.42
| Median |  | 11.244 | 17.965 | 10.25 | 10 | 13.1 | 11.7 | 12.1 | 12.6 | 13 | 16.95 | 12.8595 | 15.4759 | 13.45 | 13.3 | 12.5 | 14.05 | 12.9 | 12.5 | 14.074 | 13.2004 | 13.48 | 13.44
| Std Dev. |  | 0.532 | 0.23233 | 0.33116 | 0.5164 | 0.1169 | 0.27568 | 0.50761 | 0.45935 | 0.40332 | 0.2137 | 0.12178 | 0.29064 | 0.54924 | 0.44121 | 0.29439 | 0.19408 | 0.12247 | 0.6824 | 0.12718 | 0.71888 | 0.6177 | 0.14199
| Rel.Std.Dev. |  | 4.688% | 1.289% | 3.22% | 4.997% | 0.8935% | 2.356% | 4.166% | 3.69% | 3.118% | 1.256% | 0.9471% | 1.884% | 4.063% | 3.359% | 2.361% | 1.378% | 0.9457% | 5.452% | 0.9036% | 5.364% | 4.632% | 1.058%
| PDM3 |  | -12.05% | 39.66% | -20.3% | -19.91% | 1.405% | -9.317% | -5.57% | -3.504% | 0.2426% | 31.89% | -0.3425% | 19.59% | 4.764% | 1.793% | -3.374% | 9.156% | 0.3718% | -2.987% | 9.089% | 3.87% | 3.356% | 4.015%
| Z-Score (Absolute) |  | 1.9 | 5.4 | 3.06 | NA | 0 | 1.51 | 0.98 | 0.69 | 0.16 | 4.3 | 0.25 | 2.57 | 0.47 | 0.05 | 0.67 | 1.09 | 0.15 | 0.62 | 1.08 | 0.35 | 0.28 | 0.37
Results from laboratory 4 were removed due to their 1 ppm reading resolution.
| Analytical results for Li in OREAS 604b (Certified Value 8.25 ppm) | [24 empty] | Certified
Li | Round | Replicate | Lab | Lab | Lab | Lab | Lab | Lab | Lab | Lab | Lab | Lab | Lab | Lab | Lab | Lab | Lab | Lab | Lab | Lab | Lab | Lab | Lab |  |  | 1
| No | No | 01 | 02 | 03 | 04 | 05 | 06 | 07 | 08 | 09 | 10 | 11 | 12 | 14 | 15 | 19 | 20 | 21 | 22 | 23 | 24 | 26 |  |  | ppm
|  |  | AR*OES | AR*MS | AR*MS | AR*OES | AR*MS | AR*MS | AR*MS | AR*MS | AR*MS | AR*OES/MS | AR*MS | AR*OES/MS | AR*MS | AR*OES/MS | AR*OES | AR*MS | AR*OES/MS | AR*OES | AR*OES | AR*OES/MS | AR*OES |  |  | 2
|  |  | 0.5g | 01g | 15g | 0.5g | 0.5g | 0.5g | 0.5g | 0.5g | 0.5g | 01g | 10g | 01g | 0.5g | 0.5g | 10g | 0.25g | 0.25g | 10g | 0.5g | 0.2g | 0.25g |  |  | 2
| 1 | 1 | < 10 | 8.2 | 10.5 | 8 | 8.9 | 7.8 | 7.5 | 8.6 | 8.4 | 9.6 | 8 | 9.4903 | 9 | 7.4 | 11 | 9 | 8.68 | 9 | 6.599 | 7.6564 | 6.419 |  |  | 1
| 1 | 2 | < 10 | 8.2 | 9.8 | 8 | 8.8 | 7.7 | 7.6 | 8.6 | 7.4 | 9.7 | 7.9 | 9.1132 | 8.8 | 7.1 | 11 | 9 | 9.29 | 9 | 6.617 | 7.677 | 7.013 |  |  | #N/A
| 1 | 3 | < 10 | 8.3 | 9.5 | 8 | 8.9 | 8 | 7.5 | 7.6 | 7.7 | 9.6 | 7.6 | 9.2473 | 8.9 | 7.1 | 12 | 8 | 9.08 | 9 | 6.73 | 7.4323 | 7.178 |  |  | 16
| 1 | 4 | < 10 | 8.5 | 9.4 | 8 | 8.9 | 7.6 | 7.6 | 8.4 | 8.3 | 9.8 | 7.4 | 9.7965 | 9.3 | 7 | 11 | 8 | 8.94 | 9 | 6.661 | 7.4821 | 7.385 |  |  | 8.2529
| 1 | 5 | < 10 | 8.3 | 9.7 | 8 | 8.7 | 7.6 | 7.7 | 8.2 | 7.8 | 9.8 | 7.9 | 9.6369 | 9.2 | 6.8 | 11 | 9 | 8.75 | 9 | 6.719 | 7.6766 | 6.999 |  |  | 92
| 1 | 6 | < 10 | 8.5 | 9.6 | 8 | 8.9 | 7.8 | 7.4 | 8.6 | 7.8 | 10 | 8.1 | 9.4519 | 9.1 | 7.2 | 10 | 9 | 8.96 | 8 | 6.64 | 7.8324 | 8.042
| Mean |  |  | 8.3333 | 9.75 | 8 | 8.85 | 7.75 | 7.55 | 8.3333 | 7.9 | 9.75 | 7.8167 | 9.456 | 9.05 | 7.1 | 11 | 8.6667 | 8.95 | 8.8333 | 6.661 | 7.6261 | 7.1727
| Median |  |  | 8.3 | 9.65 | 8 | 8.9 | 7.75 | 7.55 | 8.5 | 7.8 | 9.75 | 7.9 | 9.4711 | 9.05 | 7.1 | 11 | 9 | 8.95 | 9 | 6.6505 | 7.6665 | 7.0955
| Std Dev. |  |  | 0.13663 | 0.3937 | 0 | 0.083666 | 0.15166 | 0.10488 | 0.39328 | 0.37947 | 0.15166 | 0.26394 | 0.24939 | 0.18708 | 0.2 | 0.63246 | 0.5164 | 0.22163 | 0.40825 | 0.053565 | 0.14623 | 0.53376
| Rel.Std.Dev. |  |  | 1.64% | 4.038% | 0% | 0.9454% | 1.957% | 1.389% | 4.719% | 4.803% | 1.555% | 3.377% | 2.637% | 2.067% | 2.817% | 5.75% | 5.958% | 2.476% | 4.622% | 0.8042% | 1.917% | 7.442%
| PDM3 |  |  | 0.975% | 18.14% | -3.064% | 7.236% | -6.093% | -8.517% | 0.975% | -4.276% | 18.14% | -5.285% | 14.58% | 9.659% | -13.97% | 33.29% | 5.014% | 8.447% | 7.034% | -19.29% | -7.594% | -13.09%
| Z-Score (Absolute) |  | 2.44 | 0.37 | 1.56 | NA | 0.8 | 0.13 | 0.3 | 0.37 | 0 | 1.56 | 0.07 | 1.31 | 0.97 | 0.67 | NA | NA | 0.89 | NA | 1.04 | 0.23 | 0.61
Results from laboratories 4, 19, 20 & 22 were removed due to their 1 ppm reading resolution.
| Analytical results for Lu in OREAS 604b (Certified Value 27.7 ppb) | [24 empty] | Certified
Lu | Round | Replicate | 01: Lab; 02: Lab; 03: Lab; 04: Lab; 05: Lab |  |  | 1
| No | No | 01: 03; 02: 10; 03: 20; 04: 21; 05: 23 |  |  | ppb
|  |  | 01: AR*MS; 02: AR*OES/MS; 03: AR*MS; 04: AR*OES/MS; 05: AR*MS |  |  | 1
|  |  | 01: 15g; 02: 01g; 03: 0.25g; 04: 0.25g; 05: 0.25g |  |  | 1
| 1 | 1 | 01: 20; 02: 30; 03: 30; 04: 26.1; 05: 26 |  |  | 1
| 1 | 2 | 01: 30; 02: 30; 03: 20; 04: 32.8; 05: 31 |  |  | 29
| 1 | 3 | 01: < 20; 02: 30; 03: 20; 04: 27.4; 05: 31 |  |  | 16
| 1 | 4 | 01: 30; 02: 30; 03: 30; 04: 26.7; 05: 25 |  |  | 27.696
| 1 | 5 | 01: 20; 02: 30; 03: 30; 04: 28; 05: 39 |  |  | 93
| 1 | 6 | 01: 20; 02: 30; 03: 30; 04: 26.7; 05: 33
| Mean |  | 01: 24; 02: 30; 03: 26.6667; 04: 27.95; 05: 30.8333
| Median |  | 01: 20; 02: 30; 03: 30; 04: 27.05; 05: 31
| Std Dev. |  | 01: 5.4772; 02: 0; 03: 5.164; 04: 2.4648; 05: 5.0761
| Rel.Std.Dev. |  | 01: 22.82%; 02: 0%; 03: 19.36%; 04: 8.818%; 05: 16.46%
| PDM3 |  | 01: -13.34%; 02: 8.319%; 03: -3.717%; 04: 0.9171%; 05: 11.33%
| Z-Score (Absolute) |  | 01: 2.07; 02: 0.67; 03: 0.42; 04: 0; 05: 0.95
| Analytical results for Mg in OREAS 604b (Certified Value 704 ppm) | [24 empty] | Certified
Mg | Round | Replicate | Lab | Lab | Lab | Lab | Lab | Lab | Lab | Lab | Lab | Lab | Lab | Lab | Lab | Lab | Lab | Lab | Lab | Lab | Lab | Lab | Lab |  |  | 1
| No | No | 02 | 03 | 04 | 05 | 06 | 07 | 08 | 09 | 10 | 11 | 12 | 14 | 15 | 19 | 20 | 21 | 22 | 23 | 24 | 25 | 26 |  |  | ppm
|  |  | AR*OES | AR*MS | AR*OES | AR*MS | AR*MS | AR*MS | AR*MS | AR*MS | AR*OES/MS | AR*MS | AR*OES/MS | AR*MS | AR*OES/MS | AR*OES | AR*MS | AR*OES/MS | AR*OES | AR*OES | AR*OES/MS | AR*OES | AR*OES |  |  | 0
|  |  | 01g | 15g | 0.5g | 0.5g | 0.5g | 0.5g | 0.5g | 0.5g | 01g | 10g | 01g | 0.5g | 0.5g | 10g | 0.25g | 0.25g | 10g | 0.5g | 0.2g | 01g | 0.25g |  |  | 0
| 1 | 1 | 800 | 900 | 600 | 700 | 600 | 700 | 600 | 600 | 800 | 700 | 659.8722 | 700 | 700 | 800 | 800 | 747 | 700 | 997.3 | 732.4335 | 736 | 640 |  |  | 1
| 1 | 2 | 800 | 800 | 700 | 700 | 600 | 700 | 600 | 600 | 800 | 700 | 652.801 | 800 | 600 | 900 | 700 | 763 | 700 | 979.075 | 732.4266 | 719.6 | 660 |  |  | #N/A
| 1 | 3 | 800 | 800 | 600 | 700 | 600 | 700 | 600 | 600 | 800 | 700 | 730.8513 | 700 | 700 | 900 | 700 | 763 | 700 | 946.829 | 717.5454 | 722.1 | 680 |  |  | 16
| 1 | 4 | 800 | 800 | 700 | 600 | 600 | 700 | 600 | 600 | 800 | 700 | 652.726 | 800 | 700 | 800 | 700 | 755 | 700 | 971.081 | 716.8304 | 713.3 | 660 |  |  | 704.1339
| 1 | 5 | 800 | 900 | 700 | 700 | 600 | 700 | 600 | 600 | 800 | 700 | 651.9591 | 800 | 700 | 1100 | 700 | 760 | 700 | 987.197 | 736.9406 | 721.4 | 640 |  |  | 94
| 1 | 6 | 800 | 800 | 700 | 700 | 600 | 700 | 600 | 600 | 800 | 700 | 750.7745 | 800 | 700 | 1000 | 700 | 788 | 700 | 959.809 | 685.7329 | 723.5 | 670
| Mean |  | 800 | 833.3333 | 666.6667 | 683.3333 | 600 | 700 | 600 | 600 | 800 | 700 | 683.164 | 766.6667 | 683.3333 | 916.6667 | 716.6667 | 762.6667 | 700 | 973.5485 | 720.3182 | 722.65 | 658.3333
| Median |  | 800 | 800 | 700 | 700 | 600 | 700 | 600 | 600 | 800 | 700 | 656.3366 | 800 | 700 | 900 | 700 | 761.5 | 700 | 975.078 | 724.986 | 721.75 | 660
| Std Dev. |  | 0 | 51.6398 | 51.6398 | 40.8248 | 0 | 0 | 0 | 0 | 0 | 0 | 45.1882 | 51.6398 | 40.8248 | 116.9045 | 40.8248 | 13.8082 | 0 | 18.3834 | 18.8981 | 7.4503 | 16.0208
| Rel.Std.Dev. |  | 0% | 6.197% | 7.746% | 5.974% | 0% | 0% | 0% | 0% | 0% | 0% | 6.615% | 6.736% | 5.974% | 12.75% | 5.696% | 1.811% | 0% | 1.888% | 2.624% | 1.031% | 2.434%
| PDM3 |  | 13.61% | 18.35% | -5.321% | -2.954% | -14.79% | -0.5871% | -14.79% | -14.79% | 13.61% | -0.5871% | -2.978% | 8.881% | -2.954% | 30.18% | 1.78% | 8.313% | -0.5871% | 38.26% | 2.298% | 2.63% | -6.505%
| Z-Score (Absolute) |  | 1.62 | 2.16 | 0.54 | 0.27 | 1.62 | 0 | 1.62 | 1.62 | 1.62 | 0 | 0.27 | 1.08 | 0.27 | 3.51 | 0.27 | 1.01 | 0 | 4.43 | 0.33 | 0.37 | 0.67
| Analytical results for Mn in OREAS 604b (Certified Value 153 ppm) | [24 empty] | Certified
Mn | Round | Replicate | Lab | Lab | Lab | Lab | Lab | Lab | Lab | Lab | Lab | Lab | Lab | Lab | Lab | Lab | Lab | Lab | Lab | Lab | Lab | Lab | Lab | Lab |  | 1
| No | No | 01 | 02 | 03 | 04 | 05 | 06 | 07 | 08 | 09 | 10 | 11 | 12 | 14 | 15 | 19 | 20 | 21 | 22 | 23 | 24 | 25 | 26 |  | ppm
|  |  | AR*OES | AR*OES | AR*MS | AR*OES | AR*MS | AR*MS | AR*MS | AR*MS | AR*MS | AR*OES/MS | AR*MS | AR*OES/MS | AR*MS | AR*OES/MS | AR*OES | AR*MS | AR*OES/MS | AR*OES | AR*OES | AR*OES/MS | AR*OES | AR*OES |  | 0
|  |  | 0.5g | 01g | 15g | 0.5g | 0.5g | 0.5g | 0.5g | 0.5g | 0.5g | 01g | 10g | 01g | 0.5g | 0.5g | 10g | 0.25g | 0.25g | 10g | 0.5g | 0.2g | 01g | 0.25g |  | 0
| 1 | 1 | 128.9962 | 156 | 178 | 159 | 147 | 149 | 158 | 152 | 145 | 152 | 147 | 151.3641 | 159 | 148 | 152 | 147 | 160 | 141 | 168.78 | 146.7753 | 142.3 | 157.378 |  | 1
| 1 | 2 | 133.7056 | 156 | 172 | 159 | 147 | 152 | 155 | 158 | 143 | 155 | 144 | 150.3248 | 161 | 144 | 147 | 146 | 167 | 141 | 163.78 | 145.5402 | 143.5 | 155.574 |  | 30
| 1 | 3 | 144.0174 | 159 | 166 | 159 | 150 | 156 | 156 | 156 | 146 | 155 | 146 | 150.0782 | 160 | 145 | 158 | 144 | 164 | 151 | 157.74 | 143.8404 | 146.5 | 157.687 |  | 16
| 1 | 4 | 139.4866 | 162 | 171 | 158 | 145 | 151 | 157 | 154 | 148 | 157 | 150 | 157.268 | 166 | 143 | 154 | 143 | 165 | 144 | 157.159 | 142.026 | 142.7 | 152.622 |  | 152.5087
| 1 | 5 | 141.9306 | 158 | 174 | 158 | 148 | 150 | 155 | 155 | 148 | 157 | 146 | 155.5217 | 163 | 145 | 158 | 150 | 160 | 146 | 158.352 | 147.9797 | 145.9 | 148.943 |  | 95
| 1 | 6 | 140.2668 | 158 | 170 | 158 | 148 | 154 | 155 | 158 | 144 | 156 | 150 | 152.8534 | 162 | 145 | 148 | 145 | 166 | 138 | 152.302 | 148.7394 | 144.8 | 159.818
| Mean |  | 138.0672 | 158.1667 | 171.8333 | 158.5 | 147.5 | 152 | 156 | 155.5 | 145.6667 | 155.3333 | 147.1667 | 152.9017 | 161.8333 | 145 | 152.8333 | 145.8333 | 163.6667 | 143.5 | 159.6855 | 145.8168 | 144.2833 | 155.337
| Median |  | 139.8767 | 158 | 171.5 | 158.5 | 147.5 | 151.5 | 155.5 | 155.5 | 145.5 | 155.5 | 146.5 | 152.1088 | 161.5 | 145 | 153 | 145.5 | 164.5 | 142.5 | 158.046 | 146.1578 | 144.15 | 156.476
| Std Dev. |  | 5.6301 | 2.2286 | 4.0208 | 0.54772 | 1.6432 | 2.6077 | 1.2649 | 2.3452 | 2.0656 | 1.8619 | 2.4014 | 2.9295 | 2.4833 | 1.6733 | 4.7504 | 2.4833 | 3.0111 | 4.5935 | 5.7609 | 2.5492 | 1.7233 | 3.9517
| Rel.Std.Dev. |  | 4.078% | 1.409% | 2.34% | 0.3456% | 1.114% | 1.716% | 0.8108% | 1.508% | 1.418% | 1.199% | 1.632% | 1.916% | 1.534% | 1.154% | 3.108% | 1.703% | 1.84% | 3.201% | 3.608% | 1.748% | 1.194% | 2.544%
| PDM3 |  | -9.469% | 3.71% | 12.67% | 3.928% | -3.284% | -0.3336% | 2.289% | 1.961% | -4.486% | 1.852% | -3.503% | 0.2577% | 6.114% | -4.923% | 0.2129% | -4.377% | 7.316% | -5.907% | 4.706% | -4.388% | -5.393% | 1.855%
| Z-Score (Absolute) |  | 1.59 | 0.57 | 2.04 | 0.61 | 0.58 | 0.09 | 0.34 | 0.28 | 0.78 | 0.27 | 0.61 | 0 | 0.97 | 0.85 | 0 | 0.76 | 1.16 | 1.01 | 0.73 | 0.76 | 0.92 | 0.27
| Analytical results for Mo in OREAS 604b (Certified Value 8.77 ppm) | [24 empty] | Certified
Mo | Round | Replicate | Lab | Lab | Lab | Lab | Lab | Lab | Lab | Lab | Lab | Lab | Lab | Lab | Lab | Lab | Lab | Lab | Lab | Lab | Lab | Lab | Lab |  |  | 1
| No | No | 02 | 03 | 04 | 05 | 06 | 07 | 08 | 09 | 10 | 11 | 12 | 14 | 15 | 19 | 20 | 21 | 22 | 23 | 24 | 25 | 26 |  |  | ppm
|  |  | AR*MS | AR*MS | AR*OES | AR*MS | AR*MS | AR*MS | AR*MS | AR*MS | AR*OES/MS | AR*MS | AR*OES/MS | AR*MS | AR*OES/MS | AR*OES | AR*MS | AR*OES/MS | AR*OES | AR*OES | AR*OES/MS | AR*OES | AR*OES |  |  | 2
|  |  | 01g | 15g | 0.5g | 0.5g | 0.5g | 0.5g | 0.5g | 0.5g | 01g | 10g | 01g | 0.5g | 0.5g | 10g | 0.25g | 0.25g | 10g | 0.5g | 0.2g | 01g | 0.25g |  |  | 3
| 1 | 1 | 8.5 | 8.94 | 8 | 8.95 | 8.59 | 9.38 | 9.05 | 9.35 | 8.6 | 9.2 | 8.4367 | 9.82 | 8.04 | 9 | 8.52 | 8.74 | 8 | 9.8112 | 8.425 | 8.59 | 7.78 |  |  | 1
| 1 | 2 | 8.5 | 9 | 8 | 9.12 | 8.52 | 9.89 | 8.92 | 8.34 | 8.4 | 9.2 | 8.469 | 9.67 | 8.19 | 9 | 8.47 | 9.14 | 7 | 9.3597 | 7.9198 | 8.738 | 8.612 |  |  | 31
| 1 | 3 | 8.7 | 9.2 | 8 | 8.83 | 8.49 | 9.13 | 8.31 | 8.76 | 8.7 | 9 | 8.5753 | 9.67 | 8.37 | 10 | 8.39 | 9.04 | 7 | 9.6579 | 8.1478 | 8.42 | 8.619 |  |  | 16
| 1 | 4 | 9.1 | 9.29 | 8 | 8.94 | 9.25 | 9.57 | 8.65 | 9.7 | 8.6 | 9.2 | 8.6745 | 10.05 | 8.09 | 10 | 8.48 | 8.6 | 7 | 9.4763 | 8.0423 | 8.892 | 8.347 |  |  | 8.7714
| 1 | 5 | 8.7 | 9.03 | 8 | 9.01 | 8.59 | 9.36 | 8.8 | 8.84 | 8.7 | 9.1 | 8.7148 | 9.8 | 8.19 | 9 | 8.56 | 8.89 | 7 | 9.4132 | 8.3546 | 9.094 | 8.123 |  |  | 96
| 1 | 6 | 8.8 | 9.21 | 8 | 8.87 | 8.88 | 9.26 | 9.05 | 8.81 | 8.6 | 9.1 | 8.3072 | 9.82 | 8.04 | 9 | 8.43 | 8.9 | 10 | 9.0541 | 8.9225 | 8.289 | 8.394
| Mean |  | 8.7167 | 9.1117 | 8 | 8.9533 | 8.72 | 9.4317 | 8.7967 | 8.9667 | 8.6 | 9.1333 | 8.5296 | 9.805 | 8.1533 | 9.3333 | 8.475 | 8.885 | 7.6667 | 9.4621 | 8.302 | 8.6705 | 8.3125
| Median |  | 8.7 | 9.115 | 8 | 8.945 | 8.59 | 9.37 | 8.86 | 8.825 | 8.6 | 9.15 | 8.5222 | 9.81 | 8.14 | 9 | 8.475 | 8.895 | 7 | 9.4448 | 8.2512 | 8.664 | 8.3705
| Std Dev. |  | 0.22286 | 0.13992 | 0 | 0.10328 | 0.29435 | 0.26739 | 0.28353 | 0.48182 | 0.10954 | 0.08165 | 0.15436 | 0.13925 | 0.12596 | 0.5164 | 0.06091 | 0.19573 | 1.2111 | 0.26065 | 0.35782 | 0.29925 | 0.31967
| Rel.Std.Dev. |  | 2.557% | 1.536% | 0% | 1.154% | 3.376% | 2.835% | 3.223% | 5.373% | 1.274% | 0.894% | 1.81% | 1.42% | 1.545% | 5.533% | 0.7187% | 2.203% | 15.8% | 2.755% | 4.31% | 3.451% | 3.846%
| PDM3 |  | -0.6241% | 3.879% | -8.795% | 2.074% | -0.5861% | 7.527% | 0.2879% | 2.226% | -1.954% | 4.126% | -2.757% | 11.78% | -7.046% | 6.406% | -3.379% | 1.295% | -12.59% | 7.874% | -5.352% | -1.15% | -5.232%
| Z-Score (Absolute) |  | 0.11 | 0.93 | NA | 0.51 | 0.1 | 1.77 | 0.1 | 0.55 | 0.42 | 0.99 | 0.6 | 2.76 | 1.59 | NA | 0.75 | 0.33 | NA | 1.85 | 1.2 | 0.23 | 1.17
Results from laboratories 4, 19 & 22 were removed due to their 1 ppm reading resolution.
| Analytical results for Na in OREAS 604b (Certified Value 0.058 wt.%) | [24 empty] | Certified
Na | Round | Replicate | Lab | Lab | Lab | Lab | Lab | Lab | Lab | Lab | Lab | Lab | Lab | Lab | Lab | Lab | Lab | Lab | Lab | Lab | Lab | Lab |  |  |  | 1
| No | No | 02 | 03 | 04 | 05 | 06 | 07 | 08 | 09 | 10 | 11 | 12 | 14 | 15 | 20 | 21 | 22 | 23 | 24 | 25 | 26 |  |  |  | wt.%
|  |  | AR*OES | AR*MS | AR*OES | AR*MS | AR*MS | AR*MS | AR*MS | AR*MS | AR*OES/MS | AR*MS | AR*OES/MS | AR*MS | AR*OES/MS | AR*MS | AR*OES/MS | AR*OES | AR*OES | AR*OES/MS | AR*OES | AR*OES |  |  |  | 3
|  |  | 01g | 15g | 0.5g | 0.5g | 0.5g | 0.5g | 0.5g | 0.5g | 01g | 10g | 01g | 0.5g | 0.5g | 0.25g | 0.25g | 10g | 0.5g | 0.2g | 01g | 0.25g |  |  |  | 3
| 1 | 1 | 0.06 | 0.056 | 0.05 | 0.06 | 0.06 | 0.07 | 0.05 | 0.05 | 0.06 | 0.05 | 0.055145 | 0.057 | 0.05 | 0.06 | 0.063 | 0.06 | 0.062857 | 0.063264 | 0.0789 | 0.053 |  |  |  | 1
| 1 | 2 | 0.06 | 0.054 | 0.05 | 0.06 | 0.06 | 0.07 | 0.05 | 0.05 | 0.06 | 0.05 | 0.053577 | 0.057 | 0.05 | 0.05 | 0.0636 | 0.06 | 0.064267 | 0.063025 | 0.07874 | 0.054 |  |  |  | #N/A
| 1 | 3 | 0.06 | 0.054 | 0.05 | 0.06 | 0.06 | 0.07 | 0.05 | 0.05 | 0.06 | 0.05 | 0.051348 | 0.057 | 0.05 | 0.05 | 0.0643 | 0.06 | 0.064427 | 0.060012 | 0.07767 | 0.052 |  |  |  | 16
| 1 | 4 | 0.06 | 0.055 | 0.05 | 0.06 | 0.06 | 0.07 | 0.05 | 0.05 | 0.06 | 0.05 | 0.049257 | 0.06 | 0.05 | 0.05 | 0.0642 | 0.06 | 0.063876 | 0.060232 | 0.07893 | 0.054 |  |  |  | 0.057923
| 1 | 5 | 0.06 | 0.055 | 0.05 | 0.06 | 0.06 | 0.07 | 0.05 | 0.05 | 0.06 | 0.05 | 0.04938 | 0.058 | 0.05 | 0.06 | 0.0638 | 0.06 | 0.063455 | 0.062268 | 0.07733 | 0.051 |  |  |  | 97
| 1 | 6 | 0.06 | 0.055 | 0.05 | 0.06 | 0.06 | 0.07 | 0.05 | 0.05 | 0.06 | 0.05 | 0.04912 | 0.058 | 0.05 | 0.05 | 0.064 | 0.06 | 0.063796 | 0.066499 | 0.07745 | 0.053
| Mean |  | 0.06 | 0.054833 | 0.05 | 0.06 | 0.06 | 0.07 | 0.05 | 0.05 | 0.06 | 0.05 | 0.051304 | 0.057833 | 0.05 | 0.053333 | 0.063817 | 0.06 | 0.06378 | 0.06255 | 0.07817 | 0.052833
| Median |  | 0.06 | 0.055 | 0.05 | 0.06 | 0.06 | 0.07 | 0.05 | 0.05 | 0.06 | 0.05 | 0.050364 | 0.0575 | 0.05 | 0.05 | 0.0639 | 0.06 | 0.063836 | 0.062647 | 0.078205 | 0.053
| Std Dev. |  | 0 | 0.00075277 | 7.6012e-18 | 0 | 0 | 0 | 7.6012e-18 | 7.6012e-18 | 0 | 7.6012e-18 | 0.002553 | 0.001169 | 7.6012e-18 | 0.005164 | 0.00047504 | 0 | 0.0005697 | 0.0023757 | 0.00076281 | 0.001169
| Rel.Std.Dev. |  | 0% | 1.373% | 1.52e-14% | 0% | 0% | 0% | 1.52e-14% | 1.52e-14% | 0% | 1.52e-14% | 4.976% | 2.021% | 1.52e-14% | 9.682% | 0.7444% | 0% | 0.8932% | 3.798% | 0.9758% | 2.213%
| PDM3 |  | 3.586% | -5.334% | -13.68% | 3.586% | 3.586% | 20.85% | -13.68% | -13.68% | 3.586% | -13.68% | -11.43% | -0.1543% | -13.68% | -7.923% | 10.18% | 3.586% | 10.11% | 7.989% | 34.96% | -8.786%
| Z-Score (Absolute) |  | 0.14 | 0.53 | 1.15 | 0.14 | 0.14 | 1.43 | 1.15 | 1.15 | 0.14 | 1.15 | 0.98 | 0.14 | 1.15 | 0.72 | 0.63 | 0.14 | 0.63 | 0.47 | 2.48 | 0.78
| Analytical results for Nb in OREAS 604b (Indicative Value 0.92 ppm) | [24 empty] | Indicative
Nb | Round | Replicate | Lab | Lab | Lab | Lab | Lab | Lab | Lab | Lab | Lab | Lab | Lab | Lab | Lab | Lab | Lab | Lab | Lab | [6 empty] | 1
| No | No | 02 | 03 | 04 | 05 | 06 | 07 | 08 | 09 | 10 | 11 | 12 | 14 | 15 | 20 | 21 | 23 | 24 | [6 empty] | ppm
|  |  | AR*MS | AR*MS | AR*OES | AR*MS | AR*MS | AR*MS | AR*MS | AR*MS | AR*OES/MS | AR*MS | AR*OES/MS | AR*MS | AR*OES/MS | AR*MS | AR*OES/MS | AR*MS | AR*OES/MS | [6 empty] | 2
|  |  | 01g | 15g | 0.5g | 0.5g | 0.5g | 0.5g | 0.5g | 0.5g | 01g | 10g | 01g | 0.5g | 0.5g | 0.25g | 0.25g | 0.25g | 0.2g | [6 empty] | 2
| 1 | 1 | 0.9 | 0.51 | < 5 | 0.87 | 0.81 | 0.72 | 0.64 | 0.76 | 1.38 | 1.65 | 1.4815 | 0.82 | 1.46 | 0.92 | 1.24 | 0.495 | < 1 | [6 empty] | 1
| 1 | 2 | 1 | 0.58 | < 5 | 0.88 | 0.8 | 0.79 | 0.61 | 0.7 | 1.39 | 1.67 | 1.5052 | 0.7 | 1.43 | 0.87 | 1.18 | 0.501 | < 1 | [6 empty] | 11
| 1 | 3 | 0.9 | 0.56 | < 5 | 0.86 | 0.84 | 0.7 | 0.56 | 0.71 | 1.42 | 1.68 | 1.4224 | 0.77 | 1.32 | 0.88 | 1.27 | 0.511 | < 1 | [6 empty] | 16
| 1 | 4 | 1.1 | 0.56 | < 5 | 0.86 | 0.8 | 0.69 | 0.61 | 0.71 | 1.56 | 1.66 | 1.5963 | 0.79 | 1.26 | 0.87 | 1.15 | 0.507 | < 1 | [6 empty] | 0.91655
| 1 | 5 | 0.9 | 0.54 | < 5 | 0.85 | 0.83 | 0.73 | 0.57 | 0.7 | 1.39 | 1.66 | 1.5858 | 0.79 | 1.29 | 0.9 | 1.22 | 0.523 | < 1 | [6 empty] | 17
| 1 | 6 | 1 | 0.58 | < 5 | 0.86 | 0.83 | 0.71 | 0.6 | 0.69 | 1.5 | 1.59 | 1.5656 | 0.74 | 1.32 | 0.88 | 1.13 | 0.475 | < 1
| Mean |  | 0.96667 | 0.555 |  | 0.86333 | 0.81833 | 0.72333 | 0.59833 | 0.71167 | 1.44 | 1.6517 | 1.5261 | 0.76833 | 1.3467 | 0.88667 | 1.1983 | 0.502
| Median |  | 0.95 | 0.56 |  | 0.86 | 0.82 | 0.715 | 0.605 | 0.705 | 1.405 | 1.66 | 1.5354 | 0.78 | 1.32 | 0.88 | 1.2 | 0.504
| Std Dev. |  | 0.08165 | 0.026646 |  | 0.010328 | 0.017224 | 0.03559 | 0.029269 | 0.024833 | 0.073485 | 0.031885 | 0.068149 | 0.042622 | 0.079917 | 0.019664 | 0.054191 | 0.016285
| Rel.Std.Dev. |  | 8.447% | 4.801% |  | 1.196% | 2.105% | 4.92% | 4.892% | 3.489% | 5.103% | 1.93% | 4.465% | 5.547% | 5.934% | 2.218% | 4.522% | 3.244%
| PDM3 |  | 5.468% | -39.45% |  | -5.806% | -10.72% | -21.08% | -34.72% | -22.35% | 57.11% | 80.21% | 66.51% | -16.17% | 46.93% | -3.26% | 30.74% | -45.23%
| Z-Score (Absolute) |  | NA | 0.62 | 3.58 | 0.05 | 0.05 | 0.25 | 0.52 | 0.28 | 1.29 | 1.75 | 1.48 | 0.16 | 1.09 | 0.1 | 0.77 | 0.73 | 0.74
Results from laboratory 2 were removed due to their 0.1 ppm reading resolution.
| Analytical results for Nd in OREAS 604b (Indicative Value 11.5 ppm) | [24 empty] | Indicative
Nd | Round | Replicate | 02: Lab; 03: Lab; 04: Lab | [6 empty] | 1
| No | No | 02: 03; 03: 10; 04: 23 | [6 empty] | ppm
|  |  | 02: AR*MS; 03: AR*OES/MS; 04: AR*MS | [6 empty] | 1
|  |  | 02: 15g; 03: 01g; 04: 0.25g | [6 empty] | 1
| 1 | 1 | 02: 11.9; 03: 13.31; 04: 11.218 | [6 empty] | 1
| 1 | 2 | 02: 11.86; 03: 13.77; 04: 11.385 | [6 empty] | 12
| 1 | 3 | 02: 10.95; 03: 13.72; 04: 11.573 | [6 empty] | 16
| 1 | 4 | 02: 11.74; 03: 14.04; 04: 11.428 | [6 empty] | 11.48
| 1 | 5 | 02: 11.51; 03: 14.04; 04: 11.676 | [6 empty] | 18
| 1 | 6 | 02: 11.14; 03: 14.07; 04: 11.38
| Mean |  | 02: 11.5167; 03: 13.825; 04: 11.4433
| Median |  | 02: 11.625; 03: 13.905; 04: 11.4065
| Std Dev. |  | 02: 0.39439; 03: 0.29385; 04: 0.16085
| Rel.Std.Dev. |  | 02: 3.425%; 03: 2.126%; 04: 1.406%
| PDM3 |  | 02: 0.3194%; 03: 20.43%; 04: -0.3194%
| Z-Score (Absolute) |  | 02: 0; 03: 21.23; 04: 0.67
| Analytical results for Ni in OREAS 604b (Certified Value 17 ppm) | [24 empty] | Certified
Ni | Round | Replicate | Lab | Lab | Lab | Lab | Lab | Lab | Lab | Lab | Lab | Lab | Lab | Lab | Lab | Lab | Lab | Lab | Lab | Lab | Lab | Lab | Lab | Lab |  | 1
| No | No | 01 | 02 | 03 | 04 | 05 | 06 | 07 | 08 | 09 | 10 | 11 | 12 | 14 | 15 | 19 | 20 | 21 | 22 | 23 | 24 | 25 | 26 |  | ppm
|  |  | AR*OES | AR*OES | AR*MS | AR*OES | AR*MS | AR*MS | AR*MS | AR*MS | AR*MS | AR*OES/MS | AR*MS | AR*OES/MS | AR*MS | AR*OES/MS | AR*OES | AR*MS | AR*OES/MS | AR*OES | AR*OES | AR*OES/MS | AR*OES | AR*OES |  | 1
|  |  | 0.5g | 01g | 15g | 0.5g | 0.5g | 0.5g | 0.5g | 0.5g | 0.5g | 01g | 10g | 01g | 0.5g | 0.5g | 10g | 0.25g | 0.25g | 10g | 0.5g | 0.2g | 01g | 0.25g |  | 2
| 1 | 1 | 16.6576 | 17 | 19.7 | 17 | 17.3 | 16.2 | 19.1 | 18.1 | 18.4 | 15 | 17.8 | 17.0723 | 16 | 15.2 | 18 | 16.5 | 17.9 | 16 | 18.481 | 16.0222 | 15.9 | 17.612 |  | 1
| 1 | 2 | 16.2974 | 17 | 18.7 | 17 | 17 | 16.4 | 17.7 | 18.4 | 16.4 | 14.9 | 17.9 | 17.2028 | 15.6 | 16.3 | 19 | 16.3 | 17.6 | 16 | 17.748 | 15.8241 | 14.88 | 18.567 |  | 34
| 1 | 3 | 16.2334 | 17 | 18.6 | 17 | 17.1 | 16.5 | 16.9 | 16.5 | 17.9 | 15.1 | 17.9 | 16.9756 | 15.2 | 15.3 | 21 | 15.6 | 18.1 | 15 | 17.799 | 16.0295 | 14.62 | 18.934 |  | 16
| 1 | 4 | 16.8293 | 17 | 19.2 | 17 | 17.1 | 16.6 | 17.9 | 17.9 | 18.9 | 15 | 17.8 | 17.3355 | 16 | 16.4 | 20 | 15.8 | 18.4 | 15 | 18.183 | 15.7108 | 14.88 | 17.802 |  | 17.0294
| 1 | 5 | 16.3374 | 17 | 19 | 17 | 17.3 | 16.7 | 17.1 | 17.7 | 17.9 | 15.3 | 18.2 | 17.3355 | 15.7 | 15.9 | 20 | 16.6 | 18.3 | 15 | 18.085 | 16.0156 | 16.12 | 17.59 |  | 98
| 1 | 6 | 16.0323 | 17 | 19.5 | 17 | 17.4 | 16.6 | 16.8 | 18.1 | 18.1 | 15.4 | 18 | 17.2958 | 15.5 | 15.4 | 18 | 16 | 18.7 | 15 | 18.307 | 16.4935 | 16.3 | 17.528
| Mean |  | 16.3979 | 17 | 19.1167 | 17 | 17.2 | 16.5 | 17.5833 | 17.7833 | 17.9333 | 15.1167 | 17.9333 | 17.2029 | 15.6667 | 15.75 | 19.3333 | 16.1333 | 18.1667 | 15.3333 | 18.1005 | 16.0159 | 15.45 | 18.0055
| Median |  | 16.3174 | 17 | 19.1 | 17 | 17.2 | 16.55 | 17.4 | 18 | 18 | 15.05 | 17.9 | 17.2493 | 15.65 | 15.65 | 19.5 | 16.15 | 18.2 | 15 | 18.134 | 16.0189 | 15.39 | 17.707
| Std Dev. |  | 0.29259 | 0 | 0.43551 | 0 | 0.15492 | 0.17889 | 0.86352 | 0.67057 | 0.84063 | 0.19408 | 0.15055 | 0.15001 | 0.30768 | 0.5244 | 1.2111 | 0.39833 | 0.38816 | 0.5164 | 0.28623 | 0.26768 | 0.73656 | 0.5957
| Rel.Std.Dev. |  | 1.784% | 0% | 2.278% | 0% | 0.9007% | 1.084% | 4.911% | 3.771% | 4.688% | 1.284% | 0.8395% | 0.872% | 1.964% | 3.33% | 6.264% | 2.469% | 2.137% | 3.368% | 1.581% | 1.671% | 4.767% | 3.308%
| PDM3 |  | -3.708% | -0.1725% | 12.26% | -0.1725% | 1.002% | -3.109% | 3.253% | 4.427% | 5.308% | -11.23% | 5.308% | 1.019% | -8.002% | -7.513% | 13.53% | -5.262% | 6.678% | -9.959% | 6.29% | -5.951% | -9.274% | 5.732%
| Z-Score (Absolute) |  | 0.51 | 0.07 | 1.45 | 0.07 | 0.07 | 0.43 | 0.35 | 0.49 | 0.6 | 1.43 | 0.6 | 0.07 | 1.03 | 0.97 | 1.61 | 0.7 | 0.77 | 1.27 | 0.72 | 0.78 | 1.19 | 0.65
| Analytical results for P in OREAS 604b (Certified Value 184 ppm) | [24 empty] | Certified
P | Round | Replicate | Lab | Lab | Lab | Lab | Lab | Lab | Lab | Lab | Lab | Lab | Lab | Lab | Lab | Lab | Lab | Lab | Lab | Lab | Lab | Lab | Lab |  |  | 1
| No | No | 02 | 03 | 04 | 05 | 06 | 07 | 08 | 09 | 10 | 11 | 12 | 14 | 15 | 19 | 20 | 21 | 22 | 23 | 24 | 25 | 26 |  |  | ppm
|  |  | AR*OES | AR*MS | AR*OES | AR*MS | AR*MS | AR*MS | AR*MS | AR*MS | AR*OES/MS | AR*MS | AR*OES/MS | AR*MS | AR*OES/MS | AR*OES | AR*MS | AR*OES/MS | AR*OES | AR*OES | AR*OES/MS | AR*OES | AR*OES |  |  | 0
|  |  | 01g | 15g | 0.5g | 0.5g | 0.5g | 0.5g | 0.5g | 0.5g | 01g | 10g | 01g | 0.5g | 0.5g | 10g | 0.25g | 0.25g | 10g | 0.5g | 0.2g | 01g | 0.25g |  |  | 0
| 1 | 1 | 180 | 200 | 370 | 180 | 170 | 190 | 200 | 180 | 210 | 157 | 207.7613 | 190 | 180 | 172 | 191 | 194 | 200 | 216.383 | 176.5402 | < 10 | 410 |  |  | 1
| 1 | 2 | 178 | 190 | 370 | 180 | 180 | 190 | 200 | 170 | 200 | 154 | 174.9293 | 190 | 180 | 171 | 186 | 195 | 200 | 229.954 | 175.0459 | < 10 | 410 |  |  | #N/A
| 1 | 3 | 179 | 180 | 370 | 190 | 190 | 190 | 200 | 180 | 210 | 162 | 189.3475 | 190 | 180 | 184 | 182 | 196 | 200 | 247.648 | 173.2609 | < 10 | 480 |  |  | 16
| 1 | 4 | 180 | 190 | 370 | 170 | 180 | 190 | 200 | 180 | 200 | 157 | 187.1968 | 200 | 180 | 175 | 182 | 201 | 200 | 225.411 | 169.7369 | < 10 | 430 |  |  | 184.1673
| 1 | 5 | 177 | 200 | 370 | 180 | 180 | 180 | 180 | 170 | 210 | 162 | 194.891 | 190 | 180 | 181 | 185 | 196 | 200 | 211.709 | 179.1163 | < 10 | 470 |  |  | 99
| 1 | 6 | 173 | 190 | 370 | 180 | 180 | 180 | 190 | 180 | 200 | 174 | 189.1737 | 190 | 180 | 170 | 183 | 193 | 200 | 220.039 | 173.0619 | < 10 | 410
| Mean |  | 177.8333 | 191.6667 | 370 | 180 | 180 | 186.6667 | 195 | 176.6667 | 205 | 161 | 190.5499 | 191.6667 | 180 | 175.5 | 184.8333 | 195.8333 | 200 | 225.1907 | 174.4603 |  | 435
| Median |  | 178.5 | 190 | 370 | 180 | 180 | 190 | 200 | 180 | 205 | 159.5 | 189.2606 | 190 | 180 | 173.5 | 184 | 195.5 | 200 | 222.725 | 174.1534 |  | 420
| Std Dev. |  | 2.6394 | 7.5277 | 0 | 6.3246 | 6.3246 | 5.164 | 8.3666 | 5.164 | 5.4772 | 7.0993 | 10.7113 | 4.0825 | 0 | 5.7533 | 3.4303 | 2.7869 | 0 | 12.751 | 3.2265 |  | 32.0936
| Rel.Std.Dev. |  | 1.484% | 3.928% | 0% | 3.514% | 3.514% | 2.766% | 4.291% | 2.923% | 2.672% | 4.41% | 5.621% | 2.13% | 0% | 3.278% | 1.856% | 1.423% | 0% | 5.662% | 1.849% |  | 7.378%
| PDM3 |  | -3.439% | 4.072% | 100.9% | -2.263% | -2.263% | 1.357% | 5.882% | -4.073% | 11.31% | -12.58% | 3.466% | 4.072% | -2.263% | -4.706% | 0.3616% | 6.334% | 8.597% | 22.28% | -5.271% |  | 136.2%
| Z-Score (Absolute) |  | 0.58 | 0.44 | 13.55 | 0.42 | 0.42 | 0.07 | 0.68 | 0.67 | 1.42 | 1.82 | 0.35 | 0.44 | 0.42 | 0.75 | 0.07 | 0.74 | NA | 2.9 | 0.83 | 13.3 | 18.34
Results from laboratory 22 were removed due to their 100 ppm reading resolution.
| Analytical results for Pb in OREAS 604b (Certified Value 473 ppm) | [24 empty] | Certified
Pb | Round | Replicate | Lab | Lab | Lab | Lab | Lab | Lab | Lab | Lab | Lab | Lab | Lab | Lab | Lab | Lab | Lab | Lab | Lab | Lab | Lab | Lab | Lab |  |  | 1
| No | No | 02 | 03 | 04 | 05 | 06 | 07 | 08 | 09 | 10 | 11 | 12 | 14 | 15 | 19 | 20 | 21 | 22 | 23 | 24 | 25 | 26 |  |  | ppm
|  |  | AR*MS | AR*MS | AR*OES | AR*MS | AR*MS | AR*MS | AR*MS | AR*MS | AR*OES/MS | AR*MS | AR*OES/MS | AR*MS | AR*OES/MS | AR*OES | AR*MS | AR*OES/MS | AR*OES | AR*OES | AR*OES/MS | AR*OES | AR*OES |  |  | 0
|  |  | 01g | 15g | 0.5g | 0.5g | 0.5g | 0.5g | 0.5g | 0.5g | 01g | 10g | 01g | 0.5g | 0.5g | 10g | 0.25g | 0.25g | 10g | 0.5g | 0.2g | 01g | 0.25g |  |  | 0
| 1 | 1 | 494.6 | 449.35 | 480 | 465 | 455 | 471 | 488 | 461 | 480 | 467.4 | 467.1632 | 419.6 | 484 | 474 | 474.6 | 467 | 411 | 629.986 | 464.2999 | 550.6 | 482.237 |  |  | 1
| 1 | 2 | 494.5 | 437.99 | 480 | 467 | 453 | 462 | 507 | 447 | 474 | 461.4 | 459.8174 | 453.98 | 495 | 469 | 469.3 | 479 | 421 | 515.839 | 460.6786 | 551.6 | 490.854 |  |  | 35
| 1 | 3 | 490.6 | 430.65 | 490 | 473 | 465 | 468 | 503 | 464 | 474 | 455.1 | 466.9798 | 430.93 | 511 | 502 | 460.7 | 462 | 422 | 498.64 | 454.4346 | 556.4 | 496.726 |  |  | 16
| 1 | 4 | 497.4 | 447 | 480 | 457 | 459 | 467 | 500 | 464 | 469 | 467.2 | 460.8846 | 453.31 | 511 | 485 | 462.2 | 478 | 415 | 493.322 | 449.46 | 554.7 | 492.128 |  |  | 472.6526
| 1 | 5 | 492.2 | 445.33 | 480 | 474 | 454 | 464 | 497 | 465 | 472 | 469.7 | 470.6548 | 441.14 | 500 | 482 | 477.3 | 471 | 394 | 489.304 | 469.0952 | 546.5 | 481.648 |  |  | 100
| 1 | 6 | 500.9 | 440.97 | 480 | 466 | 457 | 461 | 503 | 452 | 467 | 469.5 | 468.3452 | 458.03 | 503 | 465 | 467.6 | 473 | 422 | 489.172 | 467.4078 | 553.7 | 489.568
| Mean |  | 495.0333 | 441.8817 | 481.6667 | 467 | 457.1667 | 465.5 | 499.6667 | 458.8333 | 472.6667 | 465.05 | 465.6408 | 442.8317 | 500.6667 | 479.5 | 468.6167 | 471.6667 | 414.1667 | 519.3772 | 460.896 | 552.25 | 488.8602
| Median |  | 494.55 | 443.15 | 480 | 466.5 | 456 | 465.5 | 501.5 | 462.5 | 473 | 467.3 | 467.0715 | 447.225 | 501.5 | 478 | 468.45 | 472 | 418 | 495.981 | 462.4893 | 552.65 | 490.211
| Std Dev. |  | 3.6925 | 6.8701 | 4.0825 | 6.1644 | 4.4008 | 3.8341 | 6.6232 | 7.5211 | 4.5461 | 5.7253 | 4.3151 | 15.1611 | 10.2892 | 13.3679 | 6.581 | 6.5013 | 10.8336 | 55.0863 | 7.6655 | 3.5081 | 5.8806
| Rel.Std.Dev. |  | 0.7459% | 1.555% | 0.8476% | 1.32% | 0.9626% | 0.8236% | 1.326% | 1.639% | 0.9618% | 1.231% | 0.9267% | 3.424% | 2.055% | 2.788% | 1.404% | 1.378% | 2.616% | 10.61% | 1.663% | 0.6352% | 1.203%
| PDM3 |  | 4.735% | -6.51% | 1.907% | -1.196% | -3.276% | -1.513% | 5.715% | -2.924% | 0.00298% | -1.608% | -1.483% | -6.309% | 5.927% | 1.449% | -0.8539% | -0.2086% | -12.37% | 9.886% | -2.487% | 16.84% | 3.429%
| Z-Score (Absolute) |  | 1.56 | 1.57 | 0.77 | 0.1 | 0.67 | 0.18 | 1.83 | 0.58 | 0.24 | 0.21 | 0.18 | 1.52 | 1.89 | 0.64 | 0 | 0.18 | 3.21 | 2.99 | 0.45 | 4.93 | 1.19
| Analytical results for Pd in OREAS 604b (Indicative Value < 10 ppb) | [24 empty] | Indicative
Pd | Round | Replicate | 02: Lab; 03: Lab; 04: Lab; 05: Lab |  |  | 1
| No | No | 02: 03; 03: 11; 04: 12; 05: 23 |  |  | ppb
|  |  | 02: AR*MS; 03: AR*MS; 04: AR*OES/MS; 05: AR*MS |  |  | 1
|  |  | 02: 15g; 03: 10g; 04: 01g; 05: 0.25g |  |  | 1
| 1 | 1 | 02: < 10; 03: < 10; 04: < 10; 05: < 50 |  |  | 1
| 1 | 2 | 02: < 10; 03: < 10; 04: < 10; 05: < 50 |  |  | 1
| 1 | 3 | 02: < 10; 03: < 10; 04: < 10; 05: < 50 |  |  | 16
| 1 | 4 | 02: < 10; 03: < 10; 04: < 10; 05: < 50 |  |  | < 10
| 1 | 5 | 02: < 10; 03: < 10; 04: < 10; 05: < 50 |  |  | 19
| 1 | 6 | 02: 21; 03: < 10; 04: < 10; 05: < 50
| Mean |  | 02: 21
| Median |  | 02: 21
Std Dev.
Rel.Std.Dev.
PDM3
| Z-Score (Absolute) |  | 02: 0.67; 03: 0.67; 04: 0.67; 05: 9.44
| Analytical results for Pr in OREAS 604b (Indicative Value 3.43 ppm) | [24 empty] | Indicative
Pr | Round | Replicate | 02: Lab; 03: Lab; 04: Lab |  |  | 1
| No | No | 02: 03; 03: 10; 04: 23 |  |  | ppm
|  |  | 02: AR*MS; 03: AR*OES/MS; 04: AR*MS |  |  | 2
|  |  | 02: 15g; 03: 01g; 04: 0.25g |  |  | 2
| 1 | 1 | 02: 3.41; 03: 3.95; 04: 3.026 |  |  | 1
| 1 | 2 | 02: 3.08; 03: 3.98; 04: 3.051 |  |  | 14
| 1 | 3 | 02: 3.32; 03: 4.01; 04: 3.106 |  |  | 16
| 1 | 4 | 02: 3.27; 03: 4.09; 04: 2.991 |  |  | 3.4318
| 1 | 5 | 02: 3.25; 03: 4.01; 04: 3.106 |  |  | 20
| 1 | 6 | 02: 3.12; 03: 3.98; 04: 3.022
| Mean |  | 02: 3.2417; 03: 4.0033; 04: 3.0503
| Median |  | 02: 3.26; 03: 3.995; 04: 3.0385
| Std Dev. |  | 02: 0.12352; 03: 0.048028; 04: 0.047145
| Rel.Std.Dev. |  | 02: 3.81%; 03: 1.2%; 04: 1.546%
| PDM3 |  | 02: -5.54%; 03: 16.65%; 04: -11.12%
| Z-Score (Absolute) |  | 02: 0; 03: 2.68; 04: 0.67
| Analytical results for Pt in OREAS 604b (Indicative Value < 5 ppb) | [24 empty] | Indicative
Pt | Round | Replicate | 02: Lab; 03: Lab; 04: Lab; 05: Lab |  |  | 1
| No | No | 02: 03; 03: 11; 04: 12; 05: 23 |  |  | ppb
|  |  | 02: AR*MS; 03: AR*MS; 04: AR*OES/MS; 05: AR*MS |  |  | 2
|  |  | 02: 15g; 03: 10g; 04: 01g; 05: 0.25g |  |  | 2
| 1 | 1 | 02: < 2; 03: < 5; 04: < 5; 05: < 10 |  |  | 1
| 1 | 2 | 02: < 2; 03: < 5; 04: < 5; 05: < 10 |  |  | 1
| 1 | 3 | 02: < 2; 03: < 5; 04: < 5; 05: < 10 |  |  | 16
| 1 | 4 | 02: 2; 03: < 5; 04: < 5; 05: < 10 |  |  | < 5
| 1 | 5 | 02: < 2; 03: < 5; 04: < 5; 05: < 10 |  |  | 21
| 1 | 6 | 02: < 2; 03: < 5; 04: < 5; 05: < 10
| Mean |  | 02: 2
| Median |  | 02: 2
Std Dev.
Rel.Std.Dev.
PDM3
| Z-Score (Absolute) |  | 02: 1.35; 03: 0; 04: 0; 05: 2.53
| Analytical results for Rb in OREAS 604b (Certified Value 13.7 ppm) | [24 empty] | Certified
Rb | Round | Replicate | Lab | Lab | Lab | Lab | Lab | Lab | Lab | Lab | Lab | Lab | Lab | Lab | Lab | Lab | Lab | [8 empty] | 1
| No | No | 02 | 03 | 05 | 06 | 07 | 08 | 09 | 10 | 11 | 12 | 14 | 15 | 20 | 21 | 23 | [8 empty] | ppm
|  |  | AR*MS | AR*MS | AR*MS | AR*MS | AR*MS | AR*MS | AR*MS | AR*OES/MS | AR*MS | AR*OES/MS | AR*MS | AR*OES/MS | AR*MS | AR*OES/MS | AR*MS | [8 empty] | 1
|  |  | 01g | 15g | 0.5g | 0.5g | 0.5g | 0.5g | 0.5g | 01g | 10g | 01g | 0.5g | 0.5g | 0.25g | 0.25g | 0.25g | [8 empty] | 2
| 1 | 1 | 16.6 | 13.3 | 13.6 | 13.4 | 13.9 | 14 | 14.7 | 14.3 | 15.4 | 16.3439 | 12.6 | 13 | 13.3 | 14.9 | 12.106 | [8 empty] | 1
| 1 | 2 | 17.06 | 13.3 | 13.4 | 13 | 14.4 | 14.6 | 12.5 | 14.6 | 15.43 | 16.3289 | 13.4 | 12.7 | 13.1 | 14.8 | 12.305 | [8 empty] | 37
| 1 | 3 | 16.92 | 12.8 | 13.5 | 13.5 | 13.9 | 12.9 | 13.5 | 14.7 | 15.38 | 16.4168 | 13.2 | 13 | 12.8 | 14.8 | 12.569 | [8 empty] | 16
| 1 | 4 | 17.63 | 13.5 | 13.5 | 13.3 | 14.1 | 13.7 | 13.8 | 15 | 15.23 | 16.6489 | 13.5 | 12.5 | 12.9 | 14.7 | 11.969 | [8 empty] | 13.6911
| 1 | 5 | 16.44 | 13.5 | 13.4 | 13.3 | 14.3 | 14 | 13.6 | 15 | 15.62 | 16.4596 | 13.8 | 12.6 | 13.2 | 14.9 | 12.443 | [8 empty] | 101
| 1 | 6 | 17.1 | 13.4 | 13.4 | 13.8 | 13.8 | 14.5 | 13.3 | 15 | 15.45 | 16.6985 | 12.6 | 12.2 | 12.9 | 14.9 | 12.107
| Mean |  | 16.9583 | 13.3 | 13.4667 | 13.3833 | 14.0667 | 13.95 | 13.5667 | 14.7667 | 15.4183 | 16.4828 | 13.1833 | 12.6667 | 13.0333 | 14.8333 | 12.2498
| Median |  | 16.99 | 13.35 | 13.45 | 13.35 | 14 | 14 | 13.55 | 14.85 | 15.415 | 16.4382 | 13.3 | 12.65 | 13 | 14.85 | 12.206
| Std Dev. |  | 0.41954 | 0.26077 | 0.08165 | 0.26394 | 0.24221 | 0.61563 | 0.71461 | 0.28752 | 0.12576 | 0.1562 | 0.4916 | 0.30768 | 0.19664 | 0.08165 | 0.22899
| Rel.Std.Dev. |  | 2.474% | 1.961% | 0.6063% | 1.972% | 1.722% | 4.413% | 5.267% | 1.947% | 0.8157% | 0.9477% | 3.729% | 2.429% | 1.509% | 0.5504% | 1.869%
| PDM3 |  | 23.86% | -2.857% | -1.64% | -2.248% | 2.743% | 1.891% | -0.9092% | 7.856% | 12.62% | 20.39% | -3.709% | -7.483% | -4.805% | 8.343% | -10.53%
| Z-Score (Absolute) |  | 4.29 | 0.34 | 0.13 | 0.23 | 0.63 | 0.48 | 0 | 1.52 | 2.34 | 3.69 | 0.48 | 1.14 | 0.67 | 1.6 | 1.66
| Analytical results for Re in OREAS 604b (Indicative Value 3.53 ppb) | [24 empty] | Indicative
Re | Round | Replicate | Lab | Lab | Lab | Lab | Lab | Lab | Lab | Lab | Lab | Lab | Lab | Lab | Lab | Lab | [9 empty] | 1
| No | No | 02 | 03 | 05 | 06 | 07 | 08 | 09 | 10 | 11 | 12 | 14 | 15 | 20 | 23 | [9 empty] | ppb
|  |  | AR*MS | AR*MS | AR*MS | AR*MS | AR*MS | AR*MS | AR*MS | AR*OES/MS | AR*MS | AR*OES/MS | AR*MS | AR*OES/MS | AR*MS | AR*MS | [9 empty] | 2
|  |  | 01g | 15g | 0.5g | 0.5g | 0.5g | 0.5g | 0.5g | 01g | 10g | 01g | 0.5g | 0.5g | 0.25g | 0.25g | [9 empty] | 2
| 1 | 1 | < 50 | 3 | 5 | 3 | 2 | 4 | 4 | < 1 | 4 | < 50 | 4 | 3 | 3 | 6 | [9 empty] | 1
| 1 | 2 | < 50 | 4 | 4 | 5 | 2 | 3 | 3 | < 1 | 4 | < 50 | 3 | 4 | 3 | 7 | [9 empty] | 7
| 1 | 3 | < 50 | < 1 | 3 | 5 | 3 | 3 | 4 | < 1 | 3 | < 50 | 3 | 3 | 3 | 6 | [9 empty] | 16
| 1 | 4 | < 50 | 4 | 4 | 4 | 4 | 4 | 3 | < 1 | 4 | < 50 | 4 | 4 | 4 | 4 | [9 empty] | 3.5333
| 1 | 5 | < 50 | 3 | 3 | 5 | 3 | 3 | 3 | < 1 | 4 | < 50 | 3 | 6 | 4 | 5 | [9 empty] | 22
| 1 | 6 | < 50 | 3 | 2 | 5 | 4 | 4 | 4 | < 1 | 4 | < 50 | 4 | 4 | 4 | 5
| Mean |  |  | 3.4 | 3.5 | 4.5 | 3 | 3.5 | 3.5 |  | 3.8333 |  | 3.5 | 4 | 3.5 | 5.5
| Median |  |  | 3 | 3.5 | 5 | 3 | 3.5 | 3.5 |  | 4 |  | 3.5 | 4 | 3.5 | 5.5
| Std Dev. |  |  | 0.54772 | 1.0488 | 0.83666 | 0.89443 | 0.54772 | 0.54772 |  | 0.40825 |  | 0.54772 | 1.0954 | 0.54772 | 1.0488
| Rel.Std.Dev. |  |  | 16.11% | 29.97% | 18.59% | 29.81% | 15.65% | 15.65% |  | 10.65% |  | 15.65% | 27.39% | 15.65% | 19.07%
| PDM3 |  |  | -3.774% | -0.9434% | 27.36% | -15.09% | -0.9434% | -0.9434% |  | 8.491% |  | -0.9434% | 13.21% | -0.9434% | 55.66%
| Z-Score (Absolute) |  | 29 | 0.79 | 0 | 1.35 | 0.67 | 0 | 0 | 4.05 | 0.45 | 29 | 0 | 0.67 | 0 | 2.7
| Analytical results for Rh in OREAS 604b (Indicative Value 19.3 ppb) | [24 empty] | Indicative
Rh | Round | Replicate | 02: Lab | [8 empty] | 1
| No | No | 02: 23 | [8 empty] | ppb
|  |  | 02: AR*MS | [8 empty] | 1
|  |  | 02: 0.25g | [8 empty] | 1
| 1 | 1 | 02: 29 | [8 empty] | 1
| 1 | 2 | 02: 18 | [8 empty] | 8
| 1 | 3 | 02: 19 | [8 empty] | 16
| 1 | 4 | 02: 17 | [8 empty] | 19.3333
| 1 | 5 | 02: 18 | [8 empty] | 16
| 1 | 6 | 02: 15
| Mean |  | 02: 19.3333
| Median |  | 02: 18
| Std Dev. |  | 02: 4.9261
| Rel.Std.Dev. |  | 02: 25.48%
| PDM3 |  | 02: 1.554e-13%
Z-Score (Absolute) | bar: 02
| Analytical results for Ru in OREAS 604b (Indicative Value < 10 ppb) | [24 empty] | Indicative
Ru | Round | Replicate | 02: Lab | [8 empty] | 1
| No | No | 02: 23 | [8 empty] | ppb
|  |  | 02: AR*MS | [8 empty] | 1
|  |  | 02: 0.25g | [8 empty] | 1
| 1 | 1 | 02: < 10 | [8 empty] | 1
| 1 | 2 | 02: < 10 | [8 empty] | 5
| 1 | 3 | 02: < 10 | [8 empty] | 16
| 1 | 4 | 02: < 10 | [8 empty] | < 10
| 1 | 5 | 02: < 10 | [8 empty] | 17
| 1 | 6 | 02: < 10
Mean
Median
Std Dev.
Rel.Std.Dev.
PDM3
Z-Score (Absolute) | bar: 02
| Analytical results for S in OREAS 604b (Certified Value 4.07 wt.%) | [24 empty] | Certified
S | Round | Replicate | Lab | Lab | Lab | Lab | Lab | Lab | Lab | Lab | Lab | Lab | Lab | Lab | Lab | Lab | Lab | Lab | Lab | Lab | Lab | Lab | Lab |  |  | 1
| No | No | 02 | 03 | 04 | 05 | 06 | 07 | 08 | 09 | 10 | 11 | 12 | 14 | 15 | 19 | 20 | 21 | 22 | 23 | 24 | 25 | 26 |  |  | wt.%
|  |  | AR*OES | AR*MS | AR*OES | AR*MS | AR*MS | AR*MS | AR*MS | AR*MS | AR*OES/MS | AR*MS | AR*OES/MS | AR*MS | AR*OES/MS | AR*OES | AR*MS | AR*OES/MS | AR*OES | AR*OES | AR*OES/MS | AR*OES | AR*OES |  |  | 2
|  |  | 01g | 15g | 0.5g | 0.5g | 0.5g | 0.5g | 0.5g | 0.5g | 01g | 10g | 01g | 0.5g | 0.5g | 10g | 0.25g | 0.25g | 10g | 0.5g | 0.2g | 01g | 0.25g |  |  | 3
| 1 | 1 | 3.71 | 4.06 | 4.33 | 4.08 | 4.03 | 4.32 | 4.19 | 4.04 | 3.85 | 4 | 3.7988 | 3.99 | 4.44 | 3.9 | 4.27 | 4.67 | 4.2 | 4.5774 | 3.986 | 4.267 | 4.003 |  |  | 1
| 1 | 2 | 3.73 | 4.03 | 4.31 | 4.1 | 4.02 | 4.25 | 4.37 | 3.95 | 3.94 | 3.91 | 3.7891 | 4.07 | 4.23 | 3.81 | 4.21 | 4.75 | 4.08 | 4.5596 | 3.9734 | 4.259 | 3.926 |  |  | #N/A
| 1 | 3 | 3.79 | 3.98 | 4.31 | 4.16 | 4.08 | 4.3 | 4.32 | 4.07 | 3.94 | 3.93 | 3.7184 | 4.01 | 4.33 | 4.07 | 4.15 | 4.75 | 3.9 | 4.5177 | 3.8723 | 4.237 | 4.195 |  |  | 16
| 1 | 4 | 3.79 | 4.07 | 4.33 | 4 | 4.02 | 4.3 | 4.29 | 4.09 | 3.97 | 3.99 | 3.6633 | 4.17 | 4.36 | 3.91 | 4.23 | 4.85 | 3.89 | 4.6069 | 3.9149 | 4.25 | 3.909 |  |  | 4.068
| 1 | 5 | 3.78 | 4.06 | 4.3 | 4.16 | 4.05 | 4.26 | 4.29 | 4.08 | 3.97 | 4.01 | 3.7042 | 4.17 | 4.3 | 3.94 | 4.25 | 4.77 | 3.72 | 4.5638 | 3.9963 | 4.287 | 4.059 |  |  | 102
| 1 | 6 | 3.77 | 4.04 | 4.31 | 4.08 | 3.98 | 4.24 | 4.38 | 3.99 | 3.98 | 4.07 | 3.6995 | 4.1 | 4.26 | 3.83 | 4.28 | 4.67 | 4.13 | 4.6192 | 4.0667 | 4.253 | 3.972
| Mean |  | 3.7617 | 4.04 | 4.315 | 4.0967 | 4.03 | 4.2783 | 4.3067 | 4.0367 | 3.9417 | 3.985 | 3.7289 | 4.085 | 4.32 | 3.91 | 4.2317 | 4.7433 | 3.9867 | 4.5741 | 3.9683 | 4.2588 | 4.0107
| Median |  | 3.775 | 4.05 | 4.31 | 4.09 | 4.025 | 4.28 | 4.305 | 4.055 | 3.955 | 3.995 | 3.7113 | 4.085 | 4.315 | 3.905 | 4.24 | 4.75 | 3.99 | 4.5706 | 3.9797 | 4.256 | 3.9875
| Std Dev. |  | 0.033714 | 0.032863 | 0.012247 | 0.059889 | 0.033466 | 0.032506 | 0.068896 | 0.055737 | 0.047924 | 0.057879 | 0.053659 | 0.076877 | 0.0751 | 0.092736 | 0.047504 | 0.067725 | 0.18041 | 0.036361 | 0.067649 | 0.017023 | 0.10524
| Rel.Std.Dev. |  | 0.8963% | 0.8134% | 0.2838% | 1.462% | 0.8304% | 0.7598% | 1.6% | 1.381% | 1.216% | 1.452% | 1.439% | 1.882% | 1.738% | 2.372% | 1.123% | 1.428% | 4.525% | 0.7949% | 1.705% | 0.3997% | 2.624%
| PDM3 |  | -7.53% | -0.6879% | 6.072% | 0.7051% | -0.9337% | 5.171% | 5.867% | -0.7698% | -3.105% | -2.04% | -8.336% | 0.4183% | 6.195% | -3.884% | 4.024% | 16.6% | -1.999% | 12.44% | -2.451% | 4.692% | -1.409%
| Z-Score (Absolute) |  | 1.44 | 0 | 1.43 | 0.29 | 0.05 | 1.24 | 1.38 | 0.02 | 0.51 | 0.29 | 1.61 | 0.23 | 1.45 | 0.67 | 0.99 | 3.65 | 0.28 | 2.77 | 0.37 | 1.14 | 0.15
| Analytical results for Sb in OREAS 604b (Certified Value 170 ppm) | [24 empty] | Certified
Sb | Round | Replicate | Lab | Lab | Lab | Lab | Lab | Lab | Lab | Lab | Lab | Lab | Lab | Lab | Lab | Lab | Lab | Lab | Lab | Lab | Lab | Lab | Lab |  |  | 1
| No | No | 02 | 03 | 04 | 05 | 06 | 07 | 08 | 09 | 10 | 11 | 12 | 14 | 15 | 19 | 20 | 21 | 22 | 23 | 24 | 25 | 26 |  |  | ppm
|  |  | AR*MS | AR*MS | AR*OES | AR*MS | AR*MS | AR*MS | AR*MS | AR*MS | AR*OES/MS | AR*MS | AR*OES/MS | AR*MS | AR*OES/MS | AR*OES | AR*MS | AR*OES/MS | AR*OES | AR*MS | AR*OES/MS | AR*OES | AR*OES |  |  | 0
|  |  | 01g | 15g | 0.5g | 0.5g | 0.5g | 0.5g | 0.5g | 0.5g | 01g | 10g | 01g | 0.5g | 0.5g | 10g | 0.25g | 0.25g | 10g | 0.25g | 0.2g | 01g | 0.25g |  |  | 0
| 1 | 1 | 145.24 | 197.46 | 161 | 191 | 177.5 | 184.5 | 190 | 179 | 143 | 187.69 | 165.8011 | 171.98 | 169 | 166 | 147.93 | 167 | 149 | 195.0388 | 177.1072 | 209.6 | 119.312 |  |  | 1
| 1 | 2 | 150.15 | 203.47 | 161 | 190 | 178 | 184.5 | 195.5 | 173.5 | 144 | 184.05 | 164.2357 | 177.95 | 166 | 167 | 148.12 | 165 | 143 | 185.9527 | 166.1361 | 210.2 | 119.315 |  |  | 39
| 1 | 3 | 148.2 | 194.05 | 163 | 189.5 | 183.5 | 180.5 | 186.5 | 180.5 | 145 | 183.25 | 164.2353 | 165.77 | 172 | 172 | 145.04 | 163 | 142 | 191.0437 | 172.0322 | 208.4 | 129.805 |  |  | 16
| 1 | 4 | 152.3 | 199.97 | 164 | 184 | 179.5 | 182 | 189 | 182 | 145 | 189.45 | 170.1275 | 169.87 | 167 | 168 | 144.51 | 156 | 140 | 178.9273 | 173.9813 | 210.2 | 121.007 |  |  | 170.3558
| 1 | 5 | 150.66 | 197.38 | 164 | 189.5 | 176 | 181.5 | 188 | 180.5 | 145 | 188.98 | 170.2111 | 171.81 | 166 | 168 | 148.59 | 163 | 133 | 187.6409 | 178.696 | 208.7 | 121.843 |  |  | 103
| 1 | 6 | 154.45 | 203.83 | 163 | 187 | 177 | 178.5 | 192 | 179.5 | 141 | 191.1 | 168.3252 | 171.22 | 165 | 158 | 147.45 | 158 | 141 | 182.9006 | 172.7469 | 211 | 123.168
| Mean |  | 150.1667 | 199.36 | 162.6667 | 188.5 | 178.5833 | 181.9167 | 190.1667 | 179.1667 | 143.8333 | 187.42 | 167.156 | 171.4333 | 167.5 | 166.5 | 146.94 | 162 | 141.3333 | 186.9174 | 173.45 | 209.6833 | 122.4083
| Median |  | 150.405 | 198.715 | 163 | 189.5 | 177.75 | 181.75 | 189.5 | 180 | 144.5 | 188.335 | 167.0632 | 171.515 | 166.5 | 167.5 | 147.69 | 163 | 141.5 | 186.7968 | 173.3641 | 209.9 | 121.425
| Std Dev. |  | 3.2025 | 3.8203 | 1.3663 | 2.569 | 2.6724 | 2.3327 | 3.2042 | 2.9609 | 1.6021 | 3.1278 | 2.7722 | 3.9363 | 2.5884 | 4.6368 | 1.7245 | 4.1952 | 5.164 | 5.7344 | 4.4085 | 0.98877 | 3.9173
| Rel.Std.Dev. |  | 2.133% | 1.916% | 0.8399% | 1.363% | 1.496% | 1.282% | 1.685% | 1.653% | 1.114% | 1.669% | 1.658% | 2.296% | 1.545% | 2.785% | 1.174% | 2.59% | 3.654% | 3.068% | 2.542% | 0.4716% | 3.2%
| PDM3 |  | -11.85% | 17.03% | -4.514% | 10.65% | 4.83% | 6.786% | 11.63% | 5.172% | -15.57% | 10.02% | -1.878% | 0.6325% | -1.676% | -2.263% | -13.75% | -4.905% | -17.04% | 9.722% | 1.816% | 23.09% | -28.15%
| Z-Score (Absolute) |  | 0.93 | 1.22 | 0.38 | 0.74 | 0.31 | 0.46 | 0.82 | 0.34 | 1.2 | 0.7 | 0.19 | 0 | 0.17 | 0.21 | 1.07 | 0.41 | 1.31 | 0.67 | 0.09 | 1.67 | 2.13
| Analytical results for Sc in OREAS 604b (Certified Value 1.39 ppm) | [24 empty] | Certified
Sc | Round | Replicate | Lab | Lab | Lab | Lab | Lab | Lab | Lab | Lab | Lab | Lab | Lab | Lab | Lab | Lab | Lab | Lab | Lab | Lab | Lab | Lab | Lab |  |  | 1
| No | No | 02 | 03 | 04 | 05 | 06 | 07 | 08 | 09 | 10 | 11 | 12 | 14 | 15 | 19 | 20 | 21 | 22 | 23 | 24 | 25 | 26 |  |  | ppm
|  |  | AR*OES | AR*MS | AR*OES | AR*MS | AR*MS | AR*MS | AR*MS | AR*MS | AR*OES/MS | AR*MS | AR*OES/MS | AR*MS | AR*OES/MS | AR*OES | AR*MS | AR*OES/MS | AR*OES | AR*OES | AR*OES/MS | AR*OES | AR*OES |  |  | 2
|  |  | 01g | 15g | 0.5g | 0.5g | 0.5g | 0.5g | 0.5g | 0.5g | 01g | 10g | 01g | 0.5g | 0.5g | 10g | 0.25g | 0.25g | 10g | 0.5g | 0.2g | 01g | 0.25g |  |  | 2
| 1 | 1 | 1 | 1.5 | 56 | 1.5 | 1.3 | 1.4 | 1.3 | 1.4 | 2 | 1.5 | 1.513 | 1.7 | 1.2 | 1.3 | 1.5 | 1.43 | 1 | 1.103 | < 5 | 1.525 | 1.19 |  |  | 1
| 1 | 2 | 2 | 1.3 | 56 | 1.5 | 1.3 | 1.4 | 1.4 | 1.2 | 2 | 1.3 | 1.5305 | 1.7 | 1.2 | 1.4 | 1.5 | 1.38 | 1 | 1.137 | < 5 | 1.381 | 1.23 |  |  | 40
| 1 | 3 | 2 | 1.4 | 54 | 1.4 | 1.3 | 1.4 | 1.2 | 1.2 | 2 | 1.4 | 1.4739 | 1.7 | 1.2 | 1.4 | 1.5 | 1.33 | 1 | 1.131 | < 5 | 1.671 | 1.35 |  |  | 16
| 1 | 4 | 2 | 1.4 | 55 | 1.4 | 1.3 | 1.4 | 1.3 | 1.3 | 2 | 1.2 | 1.6229 | 1.8 | 1.2 | 1.5 | 1.6 | 1.38 | 1 | 1.146 | < 5 | 1.695 | 1.28 |  |  | 1.3928
| 1 | 5 | 1 | 1.4 | 54 | 1.5 | 1.3 | 1.3 | 1.3 | 1.3 | 2 | 1.4 | 1.5774 | 1.8 | 1.2 | 1.4 | 1.5 | 1.43 | 0.9 | 1.139 | < 5 | 1.449 | 1.26 |  |  | 104
| 1 | 6 | 2 | 1.4 | 54 | 1.4 | 1.3 | 1.3 | 1.4 | 1.3 | 2 | 1.3 | 1.5662 | 1.8 | 1.2 | 1.4 | 1.6 | 1.46 | 1 | 1.143 | < 5 | 1.692 | 1.36
| Mean |  | 1.6667 | 1.4 | 54.8333 | 1.45 | 1.3 | 1.3667 | 1.3167 | 1.2833 | 2 | 1.35 | 1.5473 | 1.75 | 1.2 | 1.4 | 1.5333 | 1.4017 | 0.98333 | 1.1332 |  | 1.5688 | 1.2783
| Median |  | 2 | 1.4 | 54.5 | 1.45 | 1.3 | 1.4 | 1.3 | 1.3 | 2 | 1.35 | 1.5483 | 1.75 | 1.2 | 1.4 | 1.5 | 1.405 | 1 | 1.138 |  | 1.598 | 1.27
| Std Dev. |  | 0.5164 | 0.063246 | 0.98319 | 0.054772 | 0 | 0.05164 | 0.075277 | 0.075277 | 0 | 0.10488 | 0.052582 | 0.054772 | 0 | 0.063246 | 0.05164 | 0.047081 | 0.040825 | 0.015651 |  | 0.13645 | 0.066758
| Rel.Std.Dev. |  | 30.98% | 4.518% | 1.793% | 3.777% | 0% | 3.779% | 5.717% | 5.866% | 0% | 7.769% | 3.398% | 3.13% | 0% | 4.518% | 3.368% | 3.359% | 4.152% | 1.381% |  | 8.697% | 5.222%
| PDM3 |  | 19.66% | 0.5145% | 3837% | 4.104% | -6.665% | -1.879% | -5.469% | -7.862% | 43.59% | -3.075% | 11.09% | 25.64% | -13.84% | 0.5145% | 10.09% | 0.6341% | -29.4% | -18.64% |  | 12.64% | -8.221%
| Z-Score (Absolute) |  | NA | 0 | 296.14 | 0.28 | 0.55 | 0.18 | 0.46 | 0.65 | NA | 0.28 | 0.82 | 1.94 | 1.11 | 0 | 0.74 | 0.01 | 2.31 | 1.48 | 6.1 | 0.94 | 0.67
Results from laboratories 2 & 10 were removed due to their 1 ppm reading resolution.
| Analytical results for Se in OREAS 604b (Certified Value 44.3 ppm) | [24 empty] | Certified
Se | Round | Replicate | Lab | Lab | Lab | Lab | Lab | Lab | Lab | Lab | Lab | Lab | Lab | Lab | Lab | Lab | Lab | Lab | Lab | [6 empty] | 1
| No | No | 02 | 03 | 04 | 05 | 06 | 07 | 08 | 09 | 10 | 11 | 12 | 14 | 15 | 20 | 21 | 23 | 24 | [6 empty] | ppm
|  |  | AR*MS | AR*MS | AR*OES | AR*MS | AR*MS | AR*MS | AR*MS | AR*MS | AR*OES/MS | AR*MS | AR*OES/MS | AR*MS | AR*OES/MS | AR*MS | AR*OES/MS | AR*MS | AR*OES/MS | [6 empty] | 1
|  |  | 01g | 15g | 0.5g | 0.5g | 0.5g | 0.5g | 0.5g | 0.5g | 01g | 10g | 01g | 0.5g | 0.5g | 0.25g | 0.25g | 0.25g | 0.2g | [6 empty] | 2
| 1 | 1 | 41 | 44.9 | < 5 | 46.4 | 41.9 | 44.1 | 50 | 51 | 36 | 47 | 42.3243 | 39.7 | 50.8 | 45 | 41.8 | 48.6646 | 48.1173 | [6 empty] | 1
| 1 | 2 | 41 | 43.6 | < 5 | 46.8 | 41.8 | 42.6 | 49.8 | 44.1 | 37 | 46 | 42.7749 | 33.6 | 48.6 | 45 | 43.3 | 49.0635 | 46.5108 | [6 empty] | 41
| 1 | 3 | 41 | 43.6 | < 5 | 48.7 | 43.1 | 42.5 | 44.2 | 47.5 | 36 | 46 | 43.922 | 36.5 | 50.8 | 44 | 42.2 | 49.5505 | 43.0507 | [6 empty] | 16
| 1 | 4 | 43 | 45.9 | < 5 | 50.1 | 42.5 | 43.1 | 49.6 | 48.9 | 37 | 47 | 44.3692 | 34.8 | 51.1 | 44 | 41.1 | 47.7165 | 44.5754 | [6 empty] | 44.3429
| 1 | 5 | 41 | 44.4 | < 5 | 48.5 | 41.6 | 45.1 | 48 | 48.5 | 36 | 48 | 43.9477 | 31.8 | 52.3 | 45 | 42.6 | 49.6375 | 46.1881 | [6 empty] | 105
| 1 | 6 | 43 | 45.6 | < 5 | 47.2 | 44 | 43 | 48 | 46.5 | 36 | 47 | 44.167 | 32.5 | 50.2 | 46 | 42.9 | 48.5437 | 42.0967
| Mean |  | 41.6667 | 44.6667 |  | 47.95 | 42.4833 | 43.4 | 48.2667 | 47.75 | 36.3333 | 46.8333 | 43.5842 | 34.8167 | 50.6333 | 44.8333 | 42.3167 | 48.8627 | 45.0898
| Median |  | 41 | 44.65 |  | 47.85 | 42.2 | 43.05 | 48.8 | 48 | 36 | 47 | 43.9348 | 34.2 | 50.8 | 45 | 42.4 | 48.864 | 45.3818
| Std Dev. |  | 1.0328 | 0.97912 |  | 1.3982 | 0.92394 | 1.008 | 2.1824 | 2.3407 | 0.5164 | 0.75277 | 0.82998 | 2.9199 | 1.2144 | 0.75277 | 0.79352 | 0.71673 | 2.2703
| Rel.Std.Dev. |  | 2.479% | 2.192% |  | 2.916% | 2.175% | 2.323% | 4.521% | 4.902% | 1.421% | 1.607% | 1.904% | 8.386% | 2.398% | 1.679% | 1.875% | 1.467% | 5.035%
| PDM3 |  | -6.035% | 0.7301% |  | 8.135% | -4.194% | -2.126% | 8.849% | 7.683% | -18.06% | 5.616% | -1.711% | -21.48% | 14.19% | 1.106% | -4.57% | 10.19% | 1.684%
| Z-Score (Absolute) |  | 0.67 | 0 | 9.48 | 0.74 | 0.49 | 0.28 | 0.81 | 0.69 | 1.87 | 0.49 | 0.24 | 2.21 | 1.34 | 0.04 | 0.53 | 0.94 | 0.1
| Analytical results for Sm in OREAS 604b (Indicative Value 2.29 ppm) | [24 empty] | Indicative
Sm | Round | Replicate | 02: Lab; 03: Lab; 04: Lab | [6 empty] | 1
| No | No | 02: 03; 03: 10; 04: 23 | [6 empty] | ppm
|  |  | 02: AR*MS; 03: AR*OES/MS; 04: AR*MS | [6 empty] | 2
|  |  | 02: 15g; 03: 01g; 04: 0.25g | [6 empty] | 2
| 1 | 1 | 02: 2.14; 03: 2.65; 04: 2.051 | [6 empty] | 1
| 1 | 2 | 02: 2.1; 03: 2.68; 04: 2.054 | [6 empty] | 12
| 1 | 3 | 02: 2.14; 03: 2.67; 04: 2.062 | [6 empty] | 16
| 1 | 4 | 02: 1.98; 03: 2.78; 04: 2.056 | [6 empty] | 2.2899
| 1 | 5 | 02: 2.25; 03: 2.77; 04: 2.059 | [6 empty] | 18
| 1 | 6 | 02: 2.03; 03: 2.7; 04: 2.046
| Mean |  | 02: 2.1067; 03: 2.7083; 04: 2.0547
| Median |  | 02: 2.12; 03: 2.69; 04: 2.055
| Std Dev. |  | 02: 0.094587; 03: 0.054191; 04: 0.0057155
| Rel.Std.Dev. |  | 02: 4.49%; 03: 2.001%; 04: 0.2782%
| PDM3 |  | 02: -8.001%; 03: 18.27%; 04: -10.27%
| Z-Score (Absolute) |  | 02: 0; 03: 7.8; 04: 0.67
| Analytical results for Sn in OREAS 604b (Certified Value 7.19 ppm) | [24 empty] | Certified
Sn | Round | Replicate | Lab | Lab | Lab | Lab | Lab | Lab | Lab | Lab | Lab | Lab | Lab | Lab | Lab | Lab | Lab | Lab | Lab | Lab | Lab | Lab | Lab |  |  | 1
| No | No | 02 | 03 | 04 | 05 | 06 | 07 | 08 | 09 | 10 | 11 | 12 | 14 | 15 | 19 | 20 | 21 | 22 | 23 | 24 | 25 | 26 |  |  | ppm
|  |  | AR*MS | AR*MS | AR*OES | AR*MS | AR*MS | AR*MS | AR*MS | AR*MS | AR*OES/MS | AR*MS | AR*OES/MS | AR*MS | AR*OES/MS | AR*OES | AR*MS | AR*OES/MS | AR*OES | AR*MS | AR*OES/MS | AR*OES | AR*OES |  |  | 2
|  |  | 01g | 15g | 0.5g | 0.5g | 0.5g | 0.5g | 0.5g | 0.5g | 01g | 10g | 01g | 0.5g | 0.5g | 10g | 0.25g | 0.25g | 10g | 0.25g | 0.2g | 01g | 0.25g |  |  | 3
| 1 | 1 | 8.1 | 7.6 | 7 | 7.4 | 7.1 | 7.1 | 7.6 | 6.8 | 6.42 | 7.32 | 7.0726 | 6.3 | 7.2 | < 10 | 7.7 | 7.39 | < 10 | 7.2144 | < 20 | < 5 | < 10 |  |  | 1
| 1 | 2 | 8.1 | 7.2 | 7 | 7.3 | 7.1 | 7.2 | 7.5 | 6.2 | 6.51 | 7.2 | 6.7852 | 7.2 | 7.2 | < 10 | 7.5 | 7.41 | < 10 | 7.2716 | < 20 | < 5 | < 10 |  |  | 26
| 1 | 3 | 8.1 | 7.3 | 7 | 7.3 | 7.3 | 7 | 6.9 | 6.5 | 6.74 | 7.29 | 6.8831 | 6.6 | 7.7 | < 10 | 7.4 | 7.2 | < 10 | 7.4045 | < 20 | < 5 | < 10 |  |  | 16
| 1 | 4 | 8.2 | 7.5 | 7 | 7.4 | 7.2 | 7.1 | 7.3 | 6.8 | 6.87 | 7.26 | 7.2833 | 6.5 | 7.3 | < 10 | 7.4 | 7.32 | < 10 | 7.0481 | < 20 | < 5 | < 10 |  |  | 7.1882
| 1 | 5 | 8.3 | 7.4 | 7 | 7.3 | 7.1 | 7 | 7.4 | 6.7 | 6.88 | 7.25 | 7.1038 | 6.5 | 7.2 | < 10 | 7.6 | 7.43 | < 10 | 7.4012 | < 20 | < 5 | < 10 |  |  | 106
| 1 | 6 | 8.3 | 7.4 | 7 | 7.4 | 7.2 | 6.9 | 7.6 | 6.8 | 6.91 | 7.38 | 7.0841 | 6.8 | 7.2 | < 10 | 7.4 | 7.43 | < 10 | 7.1755 | < 20 | < 5 | < 10
| Mean |  | 8.1833 | 7.4 | 7 | 7.35 | 7.1667 | 7.05 | 7.3833 | 6.6333 | 6.7217 | 7.2833 | 7.0353 | 6.65 | 7.3 |  | 7.5 | 7.3633 |  | 7.2526
| Median |  | 8.15 | 7.4 | 7 | 7.35 | 7.15 | 7.05 | 7.45 | 6.75 | 6.805 | 7.275 | 7.0784 | 6.55 | 7.2 |  | 7.45 | 7.4 |  | 7.243
| Std Dev. |  | 0.098319 | 0.14142 | 0 | 0.054772 | 0.08165 | 0.10488 | 0.26394 | 0.24221 | 0.20913 | 0.062183 | 0.17645 | 0.31464 | 0.2 |  | 0.12649 | 0.089815 |  | 0.13766
| Rel.Std.Dev. |  | 1.201% | 1.911% | 0% | 0.7452% | 1.139% | 1.488% | 3.575% | 3.651% | 3.111% | 0.8538% | 2.508% | 4.731% | 2.74% |  | 1.687% | 1.22% |  | 1.898%
| PDM3 |  | 13.84% | 2.947% | -2.618% | 2.251% | -0.2992% | -1.922% | 2.715% | -7.719% | -6.49% | 1.324% | -2.126% | -7.487% | 1.556% |  | 4.338% | 2.437% |  | 0.8958%
| Z-Score (Absolute) |  | 2.73 | 0.53 | NA | 0.39 | 0.12 | 0.45 | 0.49 | 1.62 | 1.37 | 0.21 | 0.49 | 1.57 | 0.25 | 6.2 | 0.81 | 0.43 | 6.2 | 0.12 | 7.83 | 13.21 | 6.2
Results from laboratory 4 were removed due to their 1 ppm reading resolution.
| Analytical results for Sr in OREAS 604b (Certified Value 36.9 ppm) | [24 empty] | Certified
Sr | Round | Replicate | Lab | Lab | Lab | Lab | Lab | Lab | Lab | Lab | Lab | Lab | Lab | Lab | Lab | Lab | Lab | Lab | Lab | Lab | Lab | Lab | Lab |  |  | 1
| No | No | 02 | 03 | 04 | 05 | 06 | 07 | 08 | 09 | 10 | 11 | 12 | 14 | 15 | 19 | 20 | 21 | 22 | 23 | 24 | 25 | 26 |  |  | ppm
|  |  | AR*MS | AR*MS | AR*OES | AR*MS | AR*MS | AR*MS | AR*MS | AR*MS | AR*OES/MS | AR*MS | AR*OES/MS | AR*MS | AR*OES/MS | AR*OES | AR*MS | AR*OES/MS | AR*OES | AR*OES | AR*OES/MS | AR*OES | AR*OES |  |  | 1
|  |  | 01g | 15g | 0.5g | 0.5g | 0.5g | 0.5g | 0.5g | 0.5g | 01g | 10g | 01g | 0.5g | 0.5g | 10g | 0.25g | 0.25g | 10g | 0.5g | 0.2g | 01g | 0.25g |  |  | 1
| 1 | 1 | 59.4 | 28.3 | 40 | 39.4 | 35 | 35.6 | 36.6 | 41 | 49.4 | 33.26 | 49.6038 | 36.3 | 38.9 | 31.3 | 37.5 | 37.1 | 41.3 | 49.392 | 48.9621 | 69.58 | 38.21 |  |  | 1
| 1 | 2 | 59.8 | 26.5 | 41 | 39.1 | 34.2 | 39.4 | 37 | 35.1 | 48.4 | 34.36 | 48.3472 | 33.3 | 38.1 | 37 | 37.2 | 36.3 | 40.8 | 52.111 | 48.6168 | 72.8 | 37.41 |  |  | 27
| 1 | 3 | 59.5 | 25.8 | 41 | 38.9 | 36.7 | 36.3 | 34.8 | 37 | 47.8 | 33.88 | 49.0709 | 39.2 | 37.2 | 32.1 | 36.5 | 36.7 | 41.4 | 50.428 | 46.7094 | 70.69 | 39.23 |  |  | 16
| 1 | 4 | 62.7 | 27.5 | 40 | 38.3 | 34.8 | 37 | 36.2 | 39.6 | 49.1 | 33.17 | 48.1529 | 35.3 | 36.2 | 31.2 | 37.7 | 36.4 | 39.7 | 51.978 | 47.4549 | 71.67 | 38.71 |  |  | 36.8978
| 1 | 5 | 57.3 | 27.5 | 40 | 39.4 | 35.9 | 36.9 | 36.3 | 37 | 49 | 34.31 | 49.3479 | 37.8 | 37.4 | 34.1 | 37.3 | 36.8 | 39.2 | 51.833 | 48.6269 | 70.73 | 37.08 |  |  | 107
| 1 | 6 | 58.9 | 26.8 | 40 | 39.6 | 36.6 | 35.7 | 38 | 36.6 | 49.1 | 32.95 | 49.2082 | 36.1 | 36.7 | 33.2 | 36.9 | 36.3 | 37.1 | 50.983 | 53.4773 | 69.74 | 39.79
| Mean |  | 59.6 | 27.0667 | 40.3333 | 39.1167 | 35.5333 | 36.8167 | 36.4833 | 37.7167 | 48.8 | 33.655 | 48.9551 | 36.3333 | 37.4167 | 33.15 | 37.1833 | 36.6 | 39.9167 | 51.1208 | 48.9746 | 70.8683 | 38.405
| Median |  | 59.45 | 27.15 | 40 | 39.25 | 35.45 | 36.6 | 36.45 | 37 | 49.05 | 33.57 | 49.1395 | 36.2 | 37.3 | 32.65 | 37.25 | 36.55 | 40.25 | 51.408 | 48.6219 | 70.71 | 38.46
| Std Dev. |  | 1.7595 | 0.88242 | 0.5164 | 0.47081 | 1.0231 | 1.3934 | 1.0515 | 2.1656 | 0.58992 | 0.61073 | 0.57716 | 2.0344 | 0.9704 | 2.1934 | 0.43089 | 0.32249 | 1.6364 | 1.0687 | 2.3649 | 1.2131 | 1.0465
| Rel.Std.Dev. |  | 2.952% | 3.26% | 1.28% | 1.204% | 2.879% | 3.785% | 2.882% | 5.742% | 1.209% | 1.815% | 1.179% | 5.599% | 2.593% | 6.617% | 1.159% | 0.8811% | 4.099% | 2.09% | 4.829% | 1.712% | 2.725%
| PDM3 |  | 61.53% | -26.64% | 9.311% | 6.013% | -3.698% | -0.22% | -1.123% | 2.219% | 32.26% | -8.789% | 32.68% | -1.53% | 1.406% | -10.16% | 0.7738% | -0.8072% | 8.182% | 38.55% | 32.73% | 92.07% | 4.085%
| Z-Score (Absolute) |  | 6.78 | 3.23 | NA | 0.48 | 0.63 | 0.23 | 0.33 | 0.05 | 3.46 | 1.2 | 3.5 | 0.38 | 0.05 | 1.36 | 0.12 | 0.3 | 0.72 | 4.17 | 3.51 | 10.25 | 0.26
Results from laboratory 4 were removed due to their 1 ppm reading resolution.
| Analytical results for Ta in OREAS 604b (Indicative Value < 0.01 ppm) | [24 empty] | Indicative
Ta | Round | Replicate | Lab | Lab | Lab | Lab | Lab | Lab | Lab | Lab | Lab | Lab | Lab | Lab | Lab | Lab | Lab | Lab | Lab | [6 empty] | 1
| No | No | 02 | 03 | 04 | 05 | 06 | 07 | 08 | 09 | 10 | 11 | 12 | 14 | 15 | 20 | 21 | 23 | 24 | [6 empty] | ppm
|  |  | AR*MS | AR*MS | AR*OES | AR*MS | AR*MS | AR*MS | AR*MS | AR*MS | AR*OES/MS | AR*MS | AR*OES/MS | AR*MS | AR*OES/MS | AR*MS | AR*OES/MS | AR*MS | AR*OES/MS | [6 empty] | 3
|  |  | 01g | 15g | 0.5g | 0.5g | 0.5g | 0.5g | 0.5g | 0.5g | 01g | 10g | 01g | 0.5g | 0.5g | 0.25g | 0.25g | 0.25g | 0.2g | [6 empty] | 3
| 1 | 1 | < 0.05 | < 0.05 | < 5 | < 0.01 | < 0.01 | < 0.01 | < 0.01 | < 0.01 | < 0.01 | < 0.01 | < 0.05 | < 0.05 | < 0.01 | < 0.05 | < 0.05 | < 0.02 | < 10 | [6 empty] | 1
| 1 | 2 | < 0.05 | < 0.05 | < 5 | < 0.01 | < 0.01 | < 0.01 | < 0.01 | < 0.01 | < 0.01 | < 0.01 | < 0.05 | < 0.05 | < 0.01 | < 0.05 | < 0.05 | < 0.02 | < 10 | [6 empty] | 13
| 1 | 3 | < 0.05 | < 0.05 | < 5 | < 0.01 | < 0.01 | < 0.01 | < 0.01 | < 0.01 | < 0.01 | < 0.01 | < 0.05 | < 0.05 | < 0.01 | < 0.05 | < 0.05 | < 0.02 | < 10 | [6 empty] | 16
| 1 | 4 | < 0.05 | < 0.05 | < 5 | < 0.01 | < 0.01 | < 0.01 | < 0.01 | < 0.01 | < 0.01 | < 0.01 | < 0.05 | < 0.05 | < 0.01 | < 0.05 | < 0.05 | < 0.02 | < 10 | [6 empty] | < 0.01
| 1 | 5 | < 0.05 | < 0.05 | < 5 | < 0.01 | < 0.01 | < 0.01 | < 0.01 | < 0.01 | < 0.01 | < 0.01 | < 0.05 | < 0.05 | < 0.01 | < 0.05 | < 0.05 | < 0.02 | < 10 | [6 empty] | 19
| 1 | 6 | < 0.05 | < 0.05 | < 5 | < 0.01 | < 0.01 | < 0.01 | < 0.01 | < 0.01 | < 0.01 | < 0.01 | < 0.05 | < 0.05 | < 0.01 | < 0.05 | < 0.05 | < 0.02 | < 10
Mean
Median
Std Dev.
Rel.Std.Dev.
PDM3
Z-Score (Absolute) | bar: 02 to 24
| Analytical results for Tb in OREAS 604b (Certified Value 0.25 ppm) | [24 empty] | Certified
Tb | Round | Replicate | 02: Lab; 03: Lab; 04: Lab; 05: Lab; 06: Lab | [6 empty] | 1
| No | No | 02: 03; 03: 10; 04: 20; 05: 21; 06: 23 | [6 empty] | ppm
|  |  | 02: AR*MS; 03: AR*OES/MS; 04: AR*MS; 05: AR*OES/MS; 06: AR*OES | [6 empty] | 2
|  |  | 02: 15g; 03: 01g; 04: 0.25g; 05: 0.25g; 06: 0.5g | [6 empty] | 2
| 1 | 1 | 02: 0.21; 03: 0.24; 04: 0.28; 05: 0.236; 06: 0.391 | [6 empty] | 1
| 1 | 2 | 02: 0.21; 03: 0.24; 04: 0.28; 05: 0.227; 06: 0.33 | [6 empty] | 29
| 1 | 3 | 02: 0.22; 03: 0.24; 04: 0.27; 05: 0.22; 06: 0.191 | [6 empty] | 16
| 1 | 4 | 02: 0.2; 03: 0.25; 04: 0.27; 05: 0.235; 06: 0.217 | [6 empty] | 0.25421
| 1 | 5 | 02: 0.22; 03: 0.24; 04: 0.28; 05: 0.234; 06: 0.403 | [6 empty] | 108
| 1 | 6 | 02: 0.23; 03: 0.24; 04: 0.27; 05: 0.233; 06: 0.458
| Mean |  | 02: 0.215; 03: 0.24167; 04: 0.275; 05: 0.23083; 06: 0.33167
| Median |  | 02: 0.215; 03: 0.24; 04: 0.275; 05: 0.2335; 06: 0.3605
| Std Dev. |  | 02: 0.010488; 03: 0.0040825; 04: 0.0054772; 05: 0.0061779; 06: 0.10724
| Rel.Std.Dev. |  | 02: 4.878%; 03: 1.689%; 04: 1.992%; 05: 2.676%; 06: 32.34%
| PDM3 |  | 02: -15.43%; 03: -4.935%; 04: 8.177%; 05: -9.197%; 06: 30.47%
| Z-Score (Absolute) |  | 02: 0.67; 03: 0; 04: 0.84; 05: 0.27; 06: 2.28
| Analytical results for Te in OREAS 604b (Certified Value 24.3 ppm) | [24 empty] | Certified
Te | Round | Replicate | Lab | Lab | Lab | Lab | Lab | Lab | Lab | Lab | Lab | Lab | Lab | Lab | Lab | Lab | Lab | Lab | Lab | [6 empty] | 1
| No | No | 02 | 03 | 04 | 05 | 06 | 07 | 08 | 09 | 10 | 11 | 12 | 14 | 15 | 20 | 21 | 23 | 24 | [6 empty] | ppm
|  |  | AR*MS | AR*MS | AR*OES | AR*MS | AR*MS | AR*MS | AR*MS | AR*MS | AR*OES/MS | AR*MS | AR*OES/MS | AR*MS | AR*OES/MS | AR*MS | AR*OES/MS | AR*MS | AR*OES/MS | [6 empty] | 1
|  |  | 01g | 15g | 0.5g | 0.5g | 0.5g | 0.5g | 0.5g | 0.5g | 01g | 10g | 01g | 0.5g | 0.5g | 0.25g | 0.25g | 0.25g | 0.2g | [6 empty] | 2
| 1 | 1 | 22.55 | 23.41 | 29 | 24.2 | 24.4 | 19.55 | 26.1 | 25.6 | 20.8 | 24.5 | 25.6563 | 18.47 | 24.2 | 25.81 | 22.3 | 23.7754 | 25.7603 | [6 empty] | 1
| 1 | 2 | 22.84 | 24.27 | 29 | 23.9 | 24.2 | 19.75 | 26 | 22.6 | 20.8 | 24 | 25.8835 | 20.14 | 22.9 | 25.97 | 22.1 | 23.6467 | 25.6157 | [6 empty] | 30
| 1 | 3 | 23.56 | 23.94 | 29 | 23.8 | 24.8 | 19.3 | 24 | 24.2 | 21.2 | 23.9 | 25.9917 | 19.43 | 24.6 | 25.15 | 22.4 | 23.815 | 26.8764 | [6 empty] | 16
| 1 | 4 | 23.92 | 24.32 | 29 | 24 | 23.9 | 19.25 | 25.1 | 25.8 | 21.4 | 25.2 | 26.3524 | 19 | 24.4 | 24.93 | 22.4 | 24.1219 | 24.1979 | [6 empty] | 24.2741
| 1 | 5 | 24.21 | 24.13 | 29 | 24 | 24.5 | 19.15 | 25.4 | 25.2 | 20.9 | 24.7 | 25.8924 | 19.41 | 24.1 | 25.78 | 22.3 | 24.0229 | 26.5351 | [6 empty] | 109
| 1 | 6 | 24.7 | 23.73 | 29 | 23.8 | 24.7 | 19.05 | 25.9 | 25.3 | 21.1 | 24.9 | 26.1737 | 19.46 | 24 | 25.4 | 22.9 | 24.4486 | 24.2616
| Mean |  | 23.63 | 23.9667 | 29 | 23.95 | 24.4167 | 19.3417 | 25.4167 | 24.7833 | 21.0333 | 24.5333 | 25.9917 | 19.3183 | 24.0333 | 25.5067 | 22.4 | 23.9718 | 25.5412
| Median |  | 23.74 | 24.035 | 29 | 23.95 | 24.45 | 19.275 | 25.65 | 25.25 | 21 | 24.6 | 25.942 | 19.42 | 24.15 | 25.59 | 22.35 | 23.9189 | 25.688
| Std Dev. |  | 0.81985 | 0.34932 | 0 | 0.15166 | 0.33116 | 0.26157 | 0.79352 | 1.204 | 0.24221 | 0.50859 | 0.24385 | 0.55445 | 0.59554 | 0.41292 | 0.26833 | 0.29029 | 1.1195
| Rel.Std.Dev. |  | 3.47% | 1.458% | 0% | 0.6332% | 1.356% | 1.352% | 3.122% | 4.858% | 1.152% | 2.073% | 0.9382% | 2.87% | 2.478% | 1.619% | 1.198% | 1.211% | 4.383%
| PDM3 |  | -2.654% | -1.267% | 19.47% | -1.335% | 0.5872% | -20.32% | 4.707% | 2.098% | -13.35% | 1.068% | 7.076% | -20.42% | -0.992% | 5.078% | -7.721% | -1.246% | 5.22%
| Z-Score (Absolute) |  | 0.2 | 0.03 | 2.42 | 0.04 | 0.19 | 2.29 | 0.67 | 0.37 | 1.46 | 0.24 | 0.95 | 2.3 | 0 | 0.72 | 0.8 | 0.03 | 0.73
| Analytical results for Th in OREAS 604b (Certified Value 4.69 ppm) | [24 empty] | Certified
Th | Round | Replicate | Lab | Lab | Lab | Lab | Lab | Lab | Lab | Lab | Lab | Lab | Lab | Lab | Lab | Lab | Lab | Lab | Lab | [6 empty] | 1
| No | No | 02 | 03 | 05 | 06 | 07 | 08 | 09 | 10 | 11 | 12 | 14 | 15 | 20 | 21 | 23 | 24 | 25 | [6 empty] | ppm
|  |  | AR*MS | AR*MS | AR*MS | AR*MS | AR*MS | AR*MS | AR*MS | AR*OES/MS | AR*MS | AR*OES/MS | AR*MS | AR*OES/MS | AR*MS | AR*OES/MS | AR*MS | AR*OES/MS | AR*OES | [6 empty] | 2
|  |  | 01g | 15g | 0.5g | 0.5g | 0.5g | 0.5g | 0.5g | 01g | 10g | 01g | 0.5g | 0.5g | 0.25g | 0.25g | 0.25g | 0.2g | 01g | [6 empty] | 2
| 1 | 1 | 6.48 | 3.8 | 4.5 | 4.3 | 4.4 | 4.4 | 4.2 | 5.32 | 4.59 | 5.4318 | 4.2 | 4.5 | 4.7 | 5.51 | 6.4753 | < 10 | < 2 | [6 empty] | 1
| 1 | 2 | 6.45 | 3.4 | 4.4 | 4.3 | 4.6 | 4.5 | 4.1 | 5.44 | 4.62 | 5.5289 | 4.9 | 5 | 4.9 | 5.47 | 6.7515 | < 10 | < 2 | [6 empty] | 31
| 1 | 3 | 6.48 | 3.6 | 4.4 | 4.4 | 4.3 | 4.3 | 4.1 | 5.38 | 4.64 | 5.4982 | 4.4 | 5 | 4.9 | 5.49 | 7.1264 | < 10 | < 2 | [6 empty] | 16
| 1 | 4 | 6.61 | 3.7 | 4.4 | 4.2 | 4.4 | 4.4 | 4 | 5.54 | 4.61 | 5.648 | 5 | 4.9 | 4.8 | 5.6 | 6.7956 | < 10 | < 2 | [6 empty] | 4.6862
| 1 | 5 | 6.3 | 3.8 | 4.4 | 4.4 | 4.4 | 4.5 | 4.1 | 5.53 | 4.59 | 5.5854 | 4.7 | 4.9 | 4.9 | 5.52 | 7.1589 | < 10 | < 2 | [6 empty] | 110
| 1 | 6 | 6.57 | 3.5 | 4.4 | 4.5 | 4.3 | 4.6 | 4.3 | 5.55 | 4.59 | 5.5394 | 4.7 | 4.9 | 4.9 | 5.36 | 6.9542 | < 10 | < 2
| Mean |  | 6.4817 | 3.6333 | 4.4167 | 4.35 | 4.4 | 4.45 | 4.1333 | 5.46 | 4.6067 | 5.5386 | 4.65 | 4.8667 | 4.85 | 5.4917 | 6.877
| Median |  | 6.48 | 3.65 | 4.4 | 4.35 | 4.4 | 4.45 | 4.1 | 5.485 | 4.6 | 5.5341 | 4.7 | 4.9 | 4.9 | 5.5 | 6.8749
| Std Dev. |  | 0.10797 | 0.1633 | 0.040825 | 0.10488 | 0.10954 | 0.10488 | 0.10328 | 0.095708 | 0.020656 | 0.073872 | 0.30166 | 0.18619 | 0.083666 | 0.078337 | 0.25741
| Rel.Std.Dev. |  | 1.666% | 4.494% | 0.9243% | 2.411% | 2.49% | 2.357% | 2.499% | 1.753% | 0.4484% | 1.334% | 6.487% | 3.826% | 1.725% | 1.426% | 3.743%
| PDM3 |  | 38.31% | -22.47% | -5.751% | -7.174% | -6.107% | -5.04% | -11.8% | 16.51% | -1.697% | 18.19% | -0.772% | 3.852% | 3.496% | 17.19% | 46.75%
| Z-Score (Absolute) |  | 3.53 | 1.96 | 0.45 | 0.58 | 0.48 | 0.39 | 1 | 1.56 | 0.08 | 1.71 | 0 | 0.42 | 0.39 | 1.62 | 4.29 | 0.67 | 7.03
| Analytical results for Ti in OREAS 604b (Certified Value 290 ppm) | [24 empty] | Certified
Ti | Round | Replicate | Lab | Lab | Lab | Lab | Lab | Lab | Lab | Lab | Lab | Lab | Lab | Lab | Lab | Lab | Lab | Lab | Lab | Lab | Lab | Lab | Lab |  |  | 1
| No | No | 02 | 03 | 04 | 05 | 06 | 07 | 08 | 09 | 10 | 11 | 12 | 14 | 15 | 19 | 20 | 21 | 22 | 23 | 24 | 25 | 26 |  |  | ppm
|  |  | AR*OES | AR*MS | AR*OES | AR*MS | AR*MS | AR*MS | AR*MS | AR*MS | AR*OES/MS | AR*MS | AR*OES/MS | AR*MS | AR*OES/MS | AR*OES | AR*MS | AR*OES/MS | AR*OES | AR*OES | AR*OES/MS | AR*OES | AR*OES |  |  | 0
|  |  | 01g | 15g | 0.5g | 0.5g | 0.5g | 0.5g | 0.5g | 0.5g | 01g | 10g | 01g | 0.5g | 0.5g | 10g | 0.25g | 0.25g | 10g | 0.5g | 0.2g | 01g | 0.25g |  |  | 0
| 1 | 1 | 338 | 300 | 300 | 300 | 290 | 300 | 280 | 280 | 356 | 285 | 339.377 | 290 | 260 | 500 | 300 | 279 | 300 | 312.3781 | 240.2837 | 373.6 | 250 |  |  | 1
| 1 | 2 | 343 | 290 | 300 | 300 | 290 | 300 | 290 | 270 | 364 | 287 | 340.8605 | 290 | 240 | 500 | 200 | 290 | 300 | 318.4963 | 237.672 | 384 | 260 |  |  | 32
| 1 | 3 | 344 | 290 | 300 | 300 | 300 | 300 | 290 | 270 | 361 | 290 | 340.8811 | 290 | 240 | 500 | 300 | 288 | 300 | 313.4333 | 227.0298 | 375.9 | 270 |  |  | 16
| 1 | 4 | 352 | 300 | 300 | 290 | 290 | 300 | 290 | 280 | 366 | 280 | 337.1492 | 300 | 230 | 500 | 300 | 289 | 300 | 307.6013 | 231.2975 | 392.6 | 270 |  |  | 289.5871
| 1 | 5 | 338 | 300 | 300 | 300 | 290 | 300 | 290 | 280 | 366 | 289 | 338.3737 | 300 | 240 | 500 | 300 | 285 | 300 | 317.7392 | 238.1266 | 361.1 | 270 |  |  | 111
| 1 | 6 | 339 | 290 | 300 | 300 | 300 | 300 | 290 | 270 | 371 | 290 | 337.1258 | 300 | 240 | 500 | 300 | 282 | 300 | 304.6086 | 263.175 | 370.4 | 280
| Mean |  | 342.3333 | 295 | 300 | 298.3333 | 293.3333 | 300 | 288.3333 | 275 | 364 | 286.8333 | 338.9612 | 295 | 241.6667 | 500 | 283.3333 | 285.5 | 300 | 312.3761 | 239.5974 | 376.2667 | 266.6667
| Median |  | 341 | 295 | 300 | 300 | 290 | 300 | 290 | 275 | 365 | 288 | 338.8754 | 295 | 240 | 500 | 300 | 286.5 | 300 | 312.9057 | 237.8993 | 374.75 | 270
| Std Dev. |  | 5.3914 | 5.4772 | 0 | 4.0825 | 5.164 | 0 | 4.0825 | 5.4772 | 5.099 | 3.8687 | 1.7008 | 5.4772 | 9.8319 | 0 | 40.8248 | 4.3243 | 0 | 5.4858 | 12.5625 | 10.9387 | 10.328
| Rel.Std.Dev. |  | 1.575% | 1.857% | 0% | 1.368% | 1.76% | 0% | 1.416% | 1.992% | 1.401% | 1.349% | 0.5018% | 1.857% | 4.068% | 0% | 14.41% | 1.515% | 0% | 1.756% | 5.243% | 2.907% | 3.873%
| PDM3 |  | 18.21% | 1.869% | 3.596% | 3.02% | 1.294% | 3.596% | -0.4329% | -5.037% | 25.7% | -0.9509% | 17.05% | 1.869% | -16.55% | 72.66% | -2.16% | -1.411% | 3.596% | 7.869% | -17.26% | 29.93% | -7.915%
| Z-Score (Absolute) |  | 1.74 | 0.03 | NA | 0.15 | 0.03 | NA | 0.21 | 0.69 | 2.52 | 0.26 | 1.62 | 0.03 | 1.89 | NA | NA | 0.31 | NA | 0.66 | 1.97 | 2.96 | 0.99
Results from laboratories 4, 7, 19, 20 & 22 were removed due to their 0.01 wt.% reading resolution.
| Analytical results for Tl in OREAS 604b (Certified Value 7.97 ppm) | [24 empty] | Certified
Tl | Round | Replicate | Lab | Lab | Lab | Lab | Lab | Lab | Lab | Lab | Lab | Lab | Lab | Lab | Lab | Lab | Lab | Lab | Lab | Lab | [5 empty] | 1
| No | No | 02 | 03 | 04 | 05 | 06 | 07 | 08 | 09 | 10 | 11 | 12 | 14 | 15 | 20 | 21 | 23 | 24 | 25 | [5 empty] | ppm
|  |  | AR*MS | AR*MS | AR*OES | AR*MS | AR*MS | AR*MS | AR*MS | AR*MS | AR*OES/MS | AR*MS | AR*OES/MS | AR*MS | AR*OES/MS | AR*MS | AR*OES/MS | AR*MS | AR*OES/MS | AR*OES | [5 empty] | 2
|  |  | 01g | 15g | 0.5g | 0.5g | 0.5g | 0.5g | 0.5g | 0.5g | 01g | 10g | 01g | 0.5g | 0.5g | 0.25g | 0.25g | 0.25g | 0.2g | 01g | [5 empty] | 3
| 1 | 1 | 8.25 | 7.76 | < 10 | 7.48 | 7.85 | 7.21 | 8.31 | 7.61 | 6.14 | 8.08 | 7.7634 | 7.97 | 7.97 | 8.32 | 8.62 | 8.358 | 7.437 | < 5 | [5 empty] | 1
| 1 | 2 | 8.3 | 7.68 | < 10 | 7.47 | 7.84 | 7.5 | 8.3 | 7.1 | 6.24 | 7.91 | 7.8297 | 8.05 | 8.02 | 8.26 | 8.74 | 8.46 | 7.9624 | < 5 | [5 empty] | 33
| 1 | 3 | 8.31 | 7.7 | < 10 | 7.49 | 7.91 | 7.2 | 7.66 | 7.44 | 6.3 | 7.88 | 7.8925 | 7.87 | 8.25 | 8.15 | 8.56 | 8.694 | 7.2545 | < 5 | [5 empty] | 16
| 1 | 4 | 8.4 | 7.83 | < 10 | 7.48 | 7.98 | 7.55 | 8.16 | 7.58 | 6.5 | 8.02 | 7.8847 | 7.8 | 8.36 | 8.11 | 8.68 | 8.395 | 7.1655 | < 5 | [5 empty] | 7.9747
| 1 | 5 | 8.57 | 7.85 | < 10 | 7.38 | 7.88 | 7.45 | 8.33 | 7.9 | 6.32 | 8.02 | 8.0044 | 7.69 | 8.16 | 8.3 | 8.7 | 8.69 | 7.6108 | < 5 | [5 empty] | 112
| 1 | 6 | 8.51 | 7.75 | < 10 | 7.31 | 7.94 | 7.31 | 8.68 | 7.86 | 6.39 | 8.09 | 7.9336 | 8.05 | 8.18 | 8.24 | 8.6 | 8.485 | 6.5444 | < 5
| Mean |  | 8.39 | 7.7617 |  | 7.435 | 7.9 | 7.37 | 8.24 | 7.5817 | 6.315 | 8 | 7.8847 | 7.905 | 8.1567 | 8.23 | 8.65 | 8.5137 | 7.3291
| Median |  | 8.355 | 7.755 |  | 7.475 | 7.895 | 7.38 | 8.305 | 7.595 | 6.31 | 8.02 | 7.8886 | 7.92 | 8.17 | 8.25 | 8.65 | 8.4725 | 7.3457
| Std Dev. |  | 0.12728 | 0.067946 |  | 0.073417 | 0.054037 | 0.15086 | 0.33257 | 0.29383 | 0.12357 | 0.086948 | 0.083083 | 0.14474 | 0.14431 | 0.083427 | 0.067823 | 0.14535 | 0.47752
| Rel.Std.Dev. |  | 1.517% | 0.8754% |  | 0.9874% | 0.684% | 2.047% | 4.036% | 3.876% | 1.957% | 1.087% | 1.054% | 1.831% | 1.769% | 1.014% | 0.7841% | 1.707% | 6.515%
| PDM3 |  | 5.208% | -2.671% |  | -6.768% | -0.9366% | -7.583% | 3.327% | -4.928% | -20.81% | 0.3173% | -1.128% | -0.8739% | 2.282% | 3.201% | 8.468% | 6.759% | -8.096%
| Z-Score (Absolute) |  | 0.83 | 0.22 | 4.85 | 0.77 | 0.01 | 0.88 | 0.58 | 0.52 | 2.64 | 0.18 | 0.01 | 0.02 | 0.44 | 0.57 | 1.27 | 1.04 | 0.94 | 9.03
| Analytical results for Tm in OREAS 604b (Indicative Value 36.7 ppb) | [24 empty] | Indicative
Tm | Round | Replicate | 02: Lab; 03: Lab; 04: Lab | [5 empty] | 1
| No | No | 02: 03; 03: 10; 04: 23 | [5 empty] | ppb
|  |  | 02: AR*MS; 03: AR*OES/MS; 04: AR*MS | [5 empty] | 1
|  |  | 02: 15g; 03: 01g; 04: 0.25g | [5 empty] | 1
| 1 | 1 | 02: 30; 03: 40; 04: < 100 | [5 empty] | 1
| 1 | 2 | 02: 30; 03: 40; 04: < 100 | [5 empty] | 6
| 1 | 3 | 02: 40; 03: 40; 04: < 100 | [5 empty] | 16
| 1 | 4 | 02: 30; 03: 40; 04: < 100 | [5 empty] | 36.6667
| 1 | 5 | 02: 30; 03: 40; 04: < 100 | [5 empty] | 20
| 1 | 6 | 02: 40; 03: 40; 04: < 100
| Mean |  | 02: 33.3333; 03: 40
| Median |  | 02: 30; 03: 40
| Std Dev. |  | 02: 5.164; 03: 0
| Rel.Std.Dev. |  | 02: 15.49%; 03: 0%
| PDM3 |  | 02: -9.091%; 03: 9.091%
| Z-Score (Absolute) |  | 02: 0.67; 03: 0; 04: 1.01
| Analytical results for U in OREAS 604b (Certified Value 1.97 ppm) | [24 empty] | Certified
U | Round | Replicate | Lab | Lab | Lab | Lab | Lab | Lab | Lab | Lab | Lab | Lab | Lab | Lab | Lab | Lab | Lab | Lab | [7 empty] | 1
| No | No | 02 | 03 | 05 | 06 | 07 | 08 | 09 | 10 | 11 | 12 | 14 | 15 | 20 | 21 | 23 | 24 | [7 empty] | ppm
|  |  | AR*MS | AR*MS | AR*MS | AR*MS | AR*MS | AR*MS | AR*MS | AR*OES/MS | AR*MS | AR*OES/MS | AR*MS | AR*OES/MS | AR*MS | AR*OES/MS | AR*MS | AR*OES/MS | [7 empty] | 2
|  |  | 01g | 15g | 0.5g | 0.5g | 0.5g | 0.5g | 0.5g | 01g | 10g | 01g | 0.5g | 0.5g | 0.25g | 0.25g | 0.25g | 0.2g | [7 empty] | 3
| 1 | 1 | 2.23 | 2 | 1.91 | 1.99 | 1.98 | 1.99 | 2.06 | 1.94 | 2.17 | 2.131 | 1.78 | 1.49 | 1.84 | 1.94 | 1.834 | < 10 | [7 empty] | 1
| 1 | 2 | 2.25 | 1.9 | 1.9 | 1.98 | 1.96 | 2.01 | 1.91 | 1.97 | 2.09 | 2.1505 | 1.8 | 1.64 | 1.82 | 1.97 | 1.857 | < 10 | [7 empty] | 35
| 1 | 3 | 2.24 | 2 | 1.91 | 1.93 | 1.96 | 1.86 | 1.99 | 1.93 | 2.07 | 2.1564 | 1.85 | 1.66 | 1.78 | 1.95 | 1.88 | < 10 | [7 empty] | 16
| 1 | 4 | 2.28 | 2.1 | 1.92 | 1.95 | 2 | 1.94 | 2.05 | 1.95 | 2.05 | 2.2095 | 1.88 | 1.58 | 1.85 | 2 | 1.834 | < 10 | [7 empty] | 1.9667
| 1 | 5 | 2.29 | 2 | 1.87 | 1.97 | 1.95 | 2.02 | 2.15 | 1.97 | 2.06 | 2.2049 | 1.81 | 1.6 | 1.84 | 1.94 | 1.881 | < 10 | [7 empty] | 113
| 1 | 6 | 2.36 | 2 | 1.9 | 2.01 | 1.96 | 2.07 | 2.13 | 1.95 | 2.13 | 2.169 | 1.9 | 1.62 | 1.81 | 1.95 | 1.872 | < 10
| Mean |  | 2.275 | 2 | 1.9017 | 1.9717 | 1.9683 | 1.9817 | 2.0483 | 1.9517 | 2.095 | 2.1702 | 1.8367 | 1.5983 | 1.8233 | 1.9583 | 1.8597
| Median |  | 2.265 | 2 | 1.905 | 1.975 | 1.96 | 2 | 2.055 | 1.95 | 2.08 | 2.1627 | 1.83 | 1.61 | 1.83 | 1.95 | 1.8645
| Std Dev. |  | 0.047645 | 0.063246 | 0.017224 | 0.028577 | 0.018348 | 0.073052 | 0.089088 | 0.016021 | 0.046368 | 0.03118 | 0.04761 | 0.060139 | 0.02582 | 0.023166 | 0.021658
| Rel.Std.Dev. |  | 2.094% | 3.162% | 0.9057% | 1.449% | 0.9322% | 3.686% | 4.349% | 0.8209% | 2.213% | 1.437% | 2.592% | 3.763% | 1.416% | 1.183% | 1.165%
| PDM3 |  | 15.68% | 1.695% | -3.305% | 0.2547% | 0.0852% | 0.7632% | 4.153% | -0.7623% | 6.526% | 10.35% | -6.61% | -18.73% | -7.288% | -0.4233% | -5.44%
| Z-Score (Absolute) |  | 2.18 | 0.21 | 0.49 | 0.01 | 0.01 | 0.08 | 0.56 | 0.13 | 0.89 | 1.43 | 0.95 | 2.66 | 1.05 | 0.08 | 0.79 | 21.66
| Analytical results for V in OREAS 604b (Certified Value 11.9 ppm) | [24 empty] | Certified
V | Round | Replicate | Lab | Lab | Lab | Lab | Lab | Lab | Lab | Lab | Lab | Lab | Lab | Lab | Lab | Lab | Lab | Lab | Lab | Lab | Lab | Lab | Lab | Lab |  | 1
| No | No | 01 | 02 | 03 | 04 | 05 | 06 | 07 | 08 | 09 | 10 | 11 | 12 | 14 | 15 | 19 | 20 | 21 | 22 | 23 | 24 | 25 | 26 |  | ppm
|  |  | AR*OES | AR*OES | AR*MS | AR*OES | AR*MS | AR*MS | AR*MS | AR*MS | AR*MS | AR*OES/MS | AR*MS | AR*OES/MS | AR*MS | AR*OES/MS | AR*OES | AR*MS | AR*OES/MS | AR*OES | AR*OES | AR*OES/MS | AR*OES | AR*OES |  | 1
|  |  | 0.5g | 01g | 15g | 0.5g | 0.5g | 0.5g | 0.5g | 0.5g | 0.5g | 01g | 10g | 01g | 0.5g | 0.5g | 10g | 0.25g | 0.25g | 10g | 0.5g | 0.2g | 01g | 0.25g |  | 2
| 1 | 1 | 12.9284 | 13 | 11 | 13 | 12 | 11 | 12 | 12 | 12 | 13 | 13 | 11.208 | 12 | 10.7 | 12 | 14 | 11.3 | 9 | 13.061 | 11.3458 | 14.61 | 10.932 |  | 1
| 1 | 2 | 12.4898 | 14 | 11 | 13 | 12 | 11 | 12 | 12 | 11 | 13 | 13 | 10.9664 | 12 | 11.2 | 12 | 14 | 12.5 | 9 | 13.1806 | 11.3096 | 14.44 | 11.279 |  | 36
| 1 | 3 | 12.3074 | 13 | 11 | 13 | 12 | 11 | 12 | 12 | 11 | 13 | 13 | 10.9993 | 12 | 10.6 | 13 | 13 | 11.6 | 9 | 13.1365 | 10.9958 | 15.81 | 12.257 |  | 16
| 1 | 4 | 12.8989 | 14 | 11 | 13 | 12 | 11 | 12 | 12 | 11 | 13 | 12 | 11.433 | 13 | 10.7 | 13 | 13 | 11.9 | 9 | 13.1365 | 10.9866 | 15.92 | 11.269 |  | 11.9286
| 1 | 5 | 12.9515 | 13 | 11 | 13 | 12 | 11 | 12 | 12 | 12 | 13 | 13 | 11.2609 | 12 | 10.7 | 13 | 14 | 11.6 | 9 | 13.0567 | 11.452 | 14.54 | 11.369 |  | 114
| 1 | 6 | 12.6979 | 13 | 11 | 13 | 12 | 11 | 12 | 12 | 11 | 13 | 13 | 11.1983 | 12 | 10.5 | 12 | 13 | 11.6 | 9 | 13.1502 | 11.7487 | 15.1 | 11.535
| Mean |  | 12.7123 | 13.3333 | 11 | 13 | 12 | 11 | 12 | 12 | 11.3333 | 13 | 12.8333 | 11.1777 | 12.1667 | 10.7333 | 12.5 | 13.5 | 11.75 | 9 | 13.1203 | 11.3064 | 15.07 | 11.4402
| Median |  | 12.7984 | 13 | 11 | 13 | 12 | 11 | 12 | 12 | 11 | 13 | 13 | 11.2031 | 12 | 10.7 | 12.5 | 13.5 | 11.6 | 9 | 13.1365 | 11.3277 | 14.855 | 11.324
| Std Dev. |  | 0.26547 | 0.5164 | 0 | 0 | 0 | 0 | 0 | 0 | 0.5164 | 0 | 0.40825 | 0.17314 | 0.40825 | 0.24221 | 0.54772 | 0.54772 | 0.41352 | 0 | 0.05025 | 0.28883 | 0.65733 | 0.44605
| Rel.Std.Dev. |  | 2.088% | 3.873% | 0% | 0% | 0% | 0% | 0% | 0% | 4.556% | 0% | 3.181% | 1.549% | 3.355% | 2.257% | 4.382% | 4.057% | 3.519% | 0% | 0.383% | 2.555% | 4.362% | 3.899%
| PDM3 |  | 6.57% | 11.78% | -7.784% | 8.982% | 0.5988% | -7.784% | 0.5988% | 0.5988% | -4.99% | 8.982% | 7.585% | -6.295% | 1.996% | -10.02% | 4.79% | 13.17% | -1.497% | -24.55% | 9.99% | -5.216% | 26.34% | -4.094%
| Z-Score (Absolute) |  | 0.58 | 1.09 | 0.81 | 0.81 | 0 | 0.81 | 0 | 0 | 0.54 | 0.81 | 0.68 | 0.67 | 0.14 | 1.03 | 0.41 | 1.22 | 0.2 | 2.44 | 0.91 | 0.56 | 2.5 | 0.46
| Analytical results for W in OREAS 604b (Certified Value 4.92 ppm) | [24 empty] | Certified
W | Round | Replicate | Lab | Lab | Lab | Lab | Lab | Lab | Lab | Lab | Lab | Lab | Lab | Lab | Lab | Lab | Lab | Lab | Lab | Lab | Lab | Lab | Lab |  |  | 1
| No | No | 02 | 03 | 04 | 05 | 06 | 07 | 08 | 09 | 10 | 11 | 12 | 14 | 15 | 19 | 20 | 21 | 22 | 23 | 24 | 25 | 26 |  |  | ppm
|  |  | AR*MS | AR*MS | AR*OES | AR*MS | AR*MS | AR*MS | AR*MS | AR*MS | AR*OES/MS | AR*MS | AR*OES/MS | AR*MS | AR*OES/MS | AR*OES | AR*MS | AR*OES/MS | AR*OES | AR*MS | AR*OES/MS | AR*OES | AR*OES |  |  | 2
|  |  | 01g | 15g | 0.5g | 0.5g | 0.5g | 0.5g | 0.5g | 0.5g | 01g | 10g | 01g | 0.5g | 0.5g | 10g | 0.25g | 0.25g | 10g | 0.25g | 0.2g | 01g | 0.25g |  |  | 3
| 1 | 1 | 4.8 | 4 | < 5 | 4.82 | 4.6 | 4.71 | 4.81 | 4.32 | 3.32 | 5.2 | 4.9597 | 4.09 | 5.59 | < 10 | 4.8 | 5.7 | 13 | 5.5473 | < 20 | < 5 | < 10 |  |  | 1
| 1 | 2 | 5.1 | 4 | < 5 | 4.86 | 4.49 | 5.11 | 4.69 | 4.45 | 3.36 | 5.16 | 5.2082 | 4.6 | 5.8 | < 10 | 4.7 | 5.72 | 11 | 5.5715 | < 20 | < 5 | < 10 |  |  | 37
| 1 | 3 | 4.9 | 3.9 | < 5 | 4.92 | 4.61 | 4.69 | 4.17 | 4.57 | 3.35 | 5.07 | 5.0342 | 4.24 | 5.79 | < 10 | 4.7 | 5.58 | < 10 | 5.6386 | < 20 | < 5 | < 10 |  |  | 16
| 1 | 4 | 5.1 | 4 | < 5 | 4.84 | 4.58 | 5.03 | 4.64 | 4.34 | 3.38 | 5.24 | 5.393 | 4.46 | 5.71 | < 10 | 4.8 | 5.28 | < 10 | 5.3944 | < 20 | < 5 | < 10 |  |  | 4.9235
| 1 | 5 | 5.3 | 4.1 | < 5 | 4.84 | 4.72 | 4.76 | 4.69 | 4.46 | 3.35 | 5.17 | 5.2293 | 4.85 | 5.73 | < 10 | 4.9 | 5.59 | < 10 | 5.6848 | < 20 | < 5 | < 10 |  |  | 115
| 1 | 6 | 5.3 | 4 | < 5 | 4.77 | 4.84 | 4.79 | 4.8 | 4.7 | 3.48 | 5.25 | 5.2273 | 4.18 | 5.33 | < 10 | 4.6 | 5.32 | 11 | 5.4692 | < 20 | < 5 | < 10
| Mean |  | 5.0833 | 4 |  | 4.8417 | 4.64 | 4.8483 | 4.6333 | 4.4733 | 3.3733 | 5.1817 | 5.1753 | 4.4033 | 5.6583 |  | 4.75 | 5.5317 | 11.6667 | 5.551
| Median |  | 5.1 | 4 |  | 4.84 | 4.605 | 4.775 | 4.69 | 4.455 | 3.355 | 5.185 | 5.2177 | 4.35 | 5.72 |  | 4.75 | 5.585 | 11 | 5.5594
| Std Dev. |  | 0.20412 | 0.063246 |  | 0.04916 | 0.12247 | 0.17713 | 0.2367 | 0.14334 | 0.055737 | 0.065549 | 0.15524 | 0.28849 | 0.17759 |  | 0.10488 | 0.18851 | 1.1547 | 0.10698
| Rel.Std.Dev. |  | 4.016% | 1.581% |  | 1.015% | 2.64% | 3.654% | 5.109% | 3.204% | 1.652% | 1.265% | 3% | 6.552% | 3.138% |  | 2.208% | 3.408% | 9.897% | 1.927%
| PDM3 |  | 3.245% | -18.76% |  | -1.663% | -5.759% | -1.528% | -5.894% | -9.144% | -31.49% | 5.243% | 5.113% | -10.57% | 14.92% |  | -3.525% | 12.35% | 137% | 12.74%
| Z-Score (Absolute) |  | 0.42 | 1.53 | 4.22 | 0.01 | 0.37 | 0 | 0.39 | 0.67 | 2.65 | 0.6 | 0.59 | 0.8 | 1.46 | 0.27 | 0.18 | 1.23 | 6.27 | 1.26 | 9.26 | 4.22 | 0.27
| Analytical results for Y in OREAS 604b (Certified Value 4.6 ppm) | [24 empty] | Certified
Y | Round | Replicate | Lab | Lab | Lab | Lab | Lab | Lab | Lab | Lab | Lab | Lab | Lab | Lab | Lab | Lab | Lab | Lab | Lab | Lab | Lab | Lab |  |  |  | 1
| No | No | 02 | 03 | 04 | 05 | 06 | 07 | 08 | 09 | 10 | 11 | 12 | 14 | 15 | 19 | 20 | 21 | 22 | 23 | 24 | 26 |  |  |  | ppm
|  |  | AR*MS | AR*MS | AR*OES | AR*MS | AR*MS | AR*MS | AR*MS | AR*MS | AR*OES/MS | AR*MS | AR*OES/MS | AR*MS | AR*OES/MS | AR*OES | AR*MS | AR*OES/MS | AR*OES | AR*OES | AR*OES/MS | AR*OES |  |  |  | 2
|  |  | 01g | 15g | 0.5g | 0.5g | 0.5g | 0.5g | 0.5g | 0.5g | 01g | 10g | 01g | 0.5g | 0.5g | 10g | 0.25g | 0.25g | 10g | 0.5g | 0.2g | 0.25g |  |  |  | 3
| 1 | 1 | 5.18 | 4.6 | 6 | 4.62 | 4.42 | 4.7 | 4.7 | 4.88 | 4.61 | 4.88 | 4.9845 | 4.37 | 3.67 | 4.4 | 4.27 | 4.58 | < 5 | 3.9428 | 3.9273 | 4.87 |  |  |  | 1
| 1 | 2 | 5.15 | 4.37 | 6 | 4.62 | 4.46 | 4.79 | 4.71 | 4.41 | 4.76 | 4.83 | 5.0316 | 4.11 | 3.53 | 4.4 | 4.24 | 4.67 | < 5 | 4.0383 | 3.8927 | 5.05 |  |  |  | 38
| 1 | 3 | 5.39 | 4.44 | 6 | 4.62 | 4.53 | 4.71 | 4.28 | 4.51 | 4.6 | 4.84 | 4.9278 | 4.44 | 3.55 | 4.7 | 4.18 | 4.51 | < 5 | 3.9889 | 3.7708 | 5.48 |  |  |  | 16
| 1 | 4 | 5.45 | 4.52 | 6 | 4.57 | 4.48 | 4.84 | 4.59 | 4.81 | 4.82 | 4.85 | 5.0724 | 4.39 | 3.38 | 4.5 | 4.19 | 4.65 | < 5 | 3.9994 | 3.7876 | 5.14 |  |  |  | 4.6023
| 1 | 5 | 5.21 | 4.58 | 6 | 4.54 | 4.52 | 4.86 | 4.65 | 4.71 | 4.82 | 4.92 | 5.1401 | 3.72 | 3.51 | 4.5 | 4.3 | 4.62 | < 5 | 4.0005 | 3.9498 | 5.12 |  |  |  | 116
| 1 | 6 | 5.29 | 4.43 | 6 | 4.6 | 4.67 | 4.66 | 4.77 | 4.8 | 4.84 | 4.86 | 5.1146 | 4.16 | 3.41 | 4.3 | 4.16 | 4.69 | < 5 | 3.9533 | 4.2382 | 5.29
| Mean |  | 5.2783 | 4.49 | 6 | 4.595 | 4.5133 | 4.76 | 4.6167 | 4.6867 | 4.7417 | 4.8633 | 5.0452 | 4.1983 | 3.5083 | 4.4667 | 4.2233 | 4.62 |  | 3.9872 | 3.9277 | 5.1583
| Median |  | 5.25 | 4.48 | 6 | 4.61 | 4.5 | 4.75 | 4.675 | 4.755 | 4.79 | 4.855 | 5.052 | 4.265 | 3.52 | 4.45 | 4.215 | 4.635 |  | 3.9942 | 3.91 | 5.13
| Std Dev. |  | 0.12073 | 0.091214 | 0 | 0.033317 | 0.086641 | 0.081731 | 0.17569 | 0.1864 | 0.10926 | 0.03266 | 0.080251 | 0.26933 | 0.10439 | 0.13663 | 0.055377 | 0.066332 |  | 0.034841 | 0.16873 | 0.20856
| Rel.Std.Dev. |  | 2.287% | 2.031% | 0% | 0.7251% | 1.92% | 1.717% | 3.806% | 3.977% | 2.304% | 0.6716% | 1.591% | 6.415% | 2.975% | 3.059% | 1.311% | 1.436% |  | 0.8738% | 4.296% | 4.043%
| PDM3 |  | 14.69% | -2.44% | 30.37% | -0.1586% | -1.933% | 3.427% | 0.3122% | 1.833% | 3.028% | 5.672% | 9.623% | -8.777% | -23.77% | -2.947% | -8.234% | 0.3846% |  | -13.37% | -14.66% | 12.08%
| Z-Score (Absolute) |  | 1.72 | 0.26 | NA | 0 | 0.21 | 0.41 | 0.05 | 0.23 | 0.37 | 0.67 | 1.13 | 1 | 2.73 | 0.32 | 0.93 | 0.06 | 5.26 | 1.53 | 1.68 | 1.42
Results from laboratory 4 were removed due to their 1 ppm reading resolution.
| Analytical results for Yb in OREAS 604b (Certified Value 0.21 ppm) | [24 empty] | Certified
Yb | Round | Replicate | 02: Lab; 03: Lab; 04: Lab; 05: Lab; 06: Lab |  |  |  | 1
| No | No | 02: 03; 03: 10; 04: 20; 05: 21; 06: 23 |  |  |  | ppm
|  |  | 02: AR*MS; 03: AR*OES/MS; 04: AR*MS; 05: AR*OES/MS; 06: AR*MS |  |  |  | 2
|  |  | 02: 15g; 03: 01g; 04: 0.25g; 05: 0.25g; 06: 0.25g |  |  |  | 2
| 1 | 1 | 02: 0.19; 03: 0.23; 04: 0.2; 05: 0.198; 06: 0.181 |  |  |  | 1
| 1 | 2 | 02: 0.18; 03: 0.25; 04: 0.2; 05: 0.23; 06: 0.194 |  |  |  | 39
| 1 | 3 | 02: 0.25; 03: 0.24; 04: 0.2; 05: 0.191; 06: 0.197 |  |  |  | 16
| 1 | 4 | 02: 0.26; 03: 0.24; 04: 0.2; 05: 0.221; 06: 0.182 |  |  |  | 0.2119
| 1 | 5 | 02: 0.23; 03: 0.25; 04: 0.1; 05: 0.22; 06: 0.195 |  |  |  | 117
| 1 | 6 | 02: 0.2; 03: 0.25; 04: 0.2; 05: 0.192; 06: 0.186
| Mean |  | 02: 0.21833; 03: 0.24333; 04: 0.18333; 05: 0.20867; 06: 0.18917
| Median |  | 02: 0.215; 03: 0.245; 04: 0.2; 05: 0.209; 06: 0.19
| Std Dev. |  | 02: 0.033116; 03: 0.008165; 04: 0.040825; 05: 0.016967; 06: 0.0070261
| Rel.Std.Dev. |  | 02: 15.17%; 03: 3.355%; 04: 22.27%; 05: 8.131%; 06: 3.714%
| PDM3 |  | 02: 3.036%; 03: 14.83%; 04: -13.48%; 05: -1.526%; 06: -10.73%
| Z-Score (Absolute) |  | 02: 0.33; 03: 1.2; 04: 0.88; 05: 0; 06: 0.67
| Analytical results for Zn in OREAS 604b (Certified Value 0.112 wt.%) | [24 empty] | Certified
Zn | Round | Replicate | Lab | Lab | Lab | Lab | Lab | Lab | Lab | Lab | Lab | Lab | Lab | Lab | Lab | Lab | Lab | Lab | Lab | Lab | Lab | Lab | Lab |  |  | 1
| No | No | 02 | 03 | 04 | 05 | 06 | 07 | 08 | 09 | 10 | 11 | 12 | 14 | 15 | 19 | 20 | 21 | 22 | 23 | 24 | 25 | 26 |  |  | wt.%
|  |  | AR*OES | AR*MS | AR*OES | AR*MS | AR*MS | AR*MS | AR*OES/AAS | AR*MS | AR*OES/MS | AR*MS | AR*OES/MS | AR*MS | AR*OES/MS | AR*OES | AR*MS | AR*OES/MS | AR*OES | AR*OES | AR*OES/MS | AR*OES | AR*OES |  |  | 3
|  |  | 01g | 15g | 0.5g | 0.5g | 0.5g | 0.5g | 0.5g | 0.5g | 01g | 10g | 01g | 0.5g | 0.5g | 10g | 0.25g | 0.25g | 10g | 0.5g | 0.2g | 01g | 0.25g |  |  | 3
| 1 | 1 | 0.1077 | 0.1137 | 0.108 | 0.108 | 0.111 | 0.114 | 0.115 | 0.108 | 0.114 | 0.1126 | 0.10912 | 0.11459 | 0.115 | 0.115 | 0.1021 | 0.108 | 0.111 | 0.12447 | 0.1125 | 0.1122 | 0.11518 |  |  | 1
| 1 | 2 | 0.1075 | 0.11322 | 0.108 | 0.108 | 0.111 | 0.112 | 0.116 | 0.106 | 0.112 | 0.1103 | 0.11053 | 0.11575 | 0.112 | 0.112 | 0.102 | 0.112 | 0.11 | 0.12293 | 0.11203 | 0.1153 | 0.11766 |  |  | 40
| 1 | 3 | 0.1095 | 0.11155 | 0.109 | 0.109 | 0.112 | 0.114 | 0.114 | 0.109 | 0.112 | 0.111 | 0.10857 | 0.1157 | 0.114 | 0.12 | 0.0999 | 0.112 | 0.119 | 0.12022 | 0.11046 | 0.1113 | 0.11977 |  |  | 16
| 1 | 4 | 0.1103 | 0.11402 | 0.108 | 0.105 | 0.11 | 0.114 | 0.116 | 0.11 | 0.112 | 0.1136 | 0.11115 | 0.11948 | 0.113 | 0.115 | 0.0983 | 0.11 | 0.113 | 0.1201 | 0.10934 | 0.112 | 0.1191 |  |  | 0.11213
| 1 | 5 | 0.1094 | 0.1141 | 0.11 | 0.11 | 0.111 | 0.112 | 0.115 | 0.11 | 0.112 | 0.1127 | 0.11124 | 0.11697 | 0.114 | 0.118 | 0.1023 | 0.106 | 0.111 | 0.11961 | 0.1136 | 0.114 | 0.11656 |  |  | 118
| 1 | 6 | 0.1098 | 0.11273 | 0.108 | 0.108 | 0.109 | 0.112 | 0.116 | 0.106 | 0.112 | 0.1152 | 0.11072 | 0.11647 | 0.114 | 0.112 | 0.1007 | 0.111 | 0.106 | 0.1223 | 0.11148 | 0.1143 | 0.11776
| Mean |  | 0.10903 | 0.11322 | 0.1085 | 0.108 | 0.11067 | 0.113 | 0.11533 | 0.10817 | 0.11233 | 0.11257 | 0.11022 | 0.11649 | 0.11367 | 0.11533 | 0.10088 | 0.10983 | 0.11167 | 0.12161 | 0.11157 | 0.11318 | 0.11767
| Median |  | 0.10945 | 0.11346 | 0.108 | 0.108 | 0.111 | 0.113 | 0.1155 | 0.1085 | 0.112 | 0.11265 | 0.11063 | 0.11611 | 0.114 | 0.115 | 0.10135 | 0.1105 | 0.111 | 0.12126 | 0.11175 | 0.1131 | 0.11771
| Std Dev. |  | 0.0011553 | 0.00096683 | 0.00083666 | 0.0016733 | 0.0010328 | 0.0010954 | 0.0008165 | 0.0018348 | 0.0008165 | 0.0017671 | 0.0011112 | 0.0016705 | 0.0010328 | 0.0032042 | 0.0015753 | 0.0024014 | 0.004274 | 0.0019293 | 0.00151 | 0.001569 | 0.0016664
| Rel.Std.Dev. |  | 1.06% | 0.8539% | 0.7711% | 1.549% | 0.9332% | 0.9694% | 0.7079% | 1.696% | 0.7269% | 1.57% | 1.008% | 1.434% | 0.9086% | 2.778% | 1.562% | 2.186% | 3.827% | 1.587% | 1.353% | 1.386% | 1.416%
| PDM3 |  | -2.761% | 0.9727% | -3.237% | -3.683% | -1.304% | 0.7765% | 2.857% | -3.534% | 0.1819% | 0.39% | -1.701% | 3.892% | 1.371% | 2.857% | -10.03% | -2.048% | -0.4126% | 8.451% | -0.5021% | 0.94% | 4.944%
| Z-Score (Absolute) |  | 0.89 | 0.24 | 1.03 | 1.17 | 0.45 | 0.18 | 0.81 | 1.12 | 0 | 0.06 | 0.57 | 1.12 | 0.36 | 0.81 | 3.09 | 0.67 | 0.18 | 2.5 | 0.21 | 0.23 | 1.44
| Analytical results for Zr in OREAS 604b (Certified Value 31 ppm) | [24 empty] | Certified
Zr | Round | Replicate | Lab | Lab | Lab | Lab | Lab | Lab | Lab | Lab | Lab | Lab | Lab | Lab | Lab | Lab | Lab | Lab | Lab | Lab | Lab | Lab | Lab |  |  | 1
| No | No | 02 | 03 | 04 | 05 | 06 | 07 | 08 | 09 | 10 | 11 | 12 | 14 | 15 | 19 | 20 | 21 | 22 | 23 | 24 | 25 | 26 |  |  | ppm
|  |  | AR*MS | AR*MS | AR*OES | AR*MS | AR*MS | AR*MS | AR*MS | AR*MS | AR*OES/MS | AR*MS | AR*OES/MS | AR*MS | AR*OES/MS | AR*OES | AR*MS | AR*OES/MS | AR*OES | AR*OES | AR*OES/MS | AR*OES | AR*OES |  |  | 1
|  |  | 01g | 15g | 0.5g | 0.5g | 0.5g | 0.5g | 0.5g | 0.5g | 01g | 10g | 01g | 0.5g | 0.5g | 10g | 0.25g | 0.25g | 10g | 0.5g | 0.2g | 01g | 0.25g |  |  | 1
| 1 | 1 | 39.2 | 31.9 | 36 | 34.8 | 30.5 | 33.9 | 32.5 | 32.1 | 31 | 37.6 | 34.8775 | 27.1 | 22.3 | 35.9 | 27.6 | 33.8 | 31.2 | 20.853 | 20.156 | 28.89 | 26.86 |  |  | 1
| 1 | 2 | 43.9 | 30.2 | 37 | 34.6 | 30.8 | 33.8 | 32.8 | 28.4 | 31.7 | 37 | 34.4014 | 25.5 | 20.3 | 35.2 | 27.2 | 34.9 | 30.4 | 21.388 | 20.0257 | 30.94 | 26.73 |  |  | 41
| 1 | 3 | 45.4 | 30.8 | 37 | 34.4 | 30.8 | 33.3 | 29.8 | 30.6 | 31.9 | 36.4 | 34.6232 | 28.1 | 20.7 | 37.9 | 26.9 | 34.8 | 29.8 | 21.05 | 18.9592 | 30.03 | 27.5 |  |  | 16
| 1 | 4 | 46.2 | 31.3 | 37 | 35.4 | 30.5 | 34.7 | 31.9 | 32.7 | 32 | 36 | 36.4827 | 29.3 | 19.9 | 37.1 | 26.9 | 36.3 | 29.2 | 21.341 | 19.4621 | 30.73 | 27.55 |  |  | 30.9857
| 1 | 5 | 39.1 | 31.6 | 36 | 36 | 31.1 | 34.1 | 31.8 | 31.3 | 32.5 | 36.8 | 35.8434 | 27.3 | 20.3 | 36.4 | 27.1 | 35.2 | 27.3 | 21.279 | 20.0908 | 29.39 | 27.56 |  |  | 119
| 1 | 6 | 40.1 | 30.7 | 36 | 35.3 | 31.8 | 33.5 | 32.7 | 31.6 | 31.5 | 37 | 36.4756 | 25.6 | 20.1 | 35.2 | 26.3 | 34.2 | 30.5 | 20.975 | 22.6704 | 30.04 | 27.36
| Mean |  | 42.3167 | 31.0833 | 36.5 | 35.0833 | 30.9167 | 33.8833 | 31.9167 | 31.1167 | 31.7667 | 36.8 | 35.4506 | 27.15 | 20.6 | 36.2833 | 27 | 34.8667 | 29.7333 | 21.1477 | 20.2274 | 30.0033 | 27.26
| Median |  | 42 | 31.05 | 36.5 | 35.05 | 30.8 | 33.85 | 32.2 | 31.45 | 31.8 | 36.9 | 35.3605 | 27.2 | 20.3 | 36.15 | 27 | 34.85 | 30.1 | 21.1645 | 20.0583 | 30.035 | 27.43
| Std Dev. |  | 3.227 | 0.63061 | 0.54772 | 0.5947 | 0.48751 | 0.4916 | 1.1161 | 1.5092 | 0.50465 | 0.55136 | 0.93639 | 1.4612 | 0.87407 | 1.0759 | 0.42895 | 0.86641 | 1.3706 | 0.21843 | 1.2827 | 0.77758 | 0.36949
| Rel.Std.Dev. |  | 7.626% | 2.029% | 1.501% | 1.695% | 1.577% | 1.451% | 3.497% | 4.85% | 1.589% | 1.498% | 2.641% | 5.382% | 4.243% | 2.965% | 1.589% | 2.485% | 4.61% | 1.033% | 6.341% | 2.592% | 1.355%
| PDM3 |  | 36.57% | 0.315% | 17.8% | 13.22% | -0.2229% | 9.351% | 3.004% | 0.4226% | 2.52% | 18.76% | 14.41% | -12.38% | -33.52% | 17.1% | -12.86% | 12.52% | -4.042% | -31.75% | -34.72% | -3.17% | -12.02%
| Z-Score (Absolute) |  | 1.9 | 0.01 | 0.92 | 0.67 | 0.03 | 0.47 | 0.14 | 0 | 0.11 | 0.97 | 0.74 | 0.67 | 1.79 | 0.88 | 0.7 | 0.64 | 0.24 | 1.69 | 1.85 | 0.19 | 0.66
Note on C17: Z-Scores have been calculated inclusive of individual outliers. In general, laboratory batches are rejected if Z-Score > 2.5.
Note on C35: Z-Scores have been calculated inclusive of individual outliers. In general, laboratory batches are rejected if Z-Score > 2.5.
Note on C53: Z-Scores have been calculated inclusive of individual outliers. In general, laboratory batches are rejected if Z-Score > 2.5.
Note on C71: Z-Scores have been calculated inclusive of individual outliers. In general, laboratory batches are rejected if Z-Score > 2.5.
Note on C89: Z-Scores have been calculated inclusive of individual outliers. In general, laboratory batches are rejected if Z-Score > 2.5.
Note on C107: Z-Scores have been calculated inclusive of individual outliers. In general, laboratory batches are rejected if Z-Score > 2.5.
Note on C125: Z-Scores have been calculated inclusive of individual outliers. In general, laboratory batches are rejected if Z-Score > 2.5.
Note on C143: Z-Scores have been calculated inclusive of individual outliers. In general, laboratory batches are rejected if Z-Score > 2.5.
Note on C161: Z-Scores have been calculated inclusive of individual outliers. In general, laboratory batches are rejected if Z-Score > 2.5.
Note on C180: Z-Scores have been calculated inclusive of individual outliers. In general, laboratory batches are rejected if Z-Score > 2.5.
Note on C198: Z-Scores have been calculated inclusive of individual outliers. In general, laboratory batches are rejected if Z-Score > 2.5.
Note on C217: Z-Scores have been calculated inclusive of individual outliers. In general, laboratory batches are rejected if Z-Score > 2.5.
Note on C235: Z-Scores have been calculated inclusive of individual outliers. In general, laboratory batches are rejected if Z-Score > 2.5.
Note on C253: Z-Scores have been calculated inclusive of individual outliers. In general, laboratory batches are rejected if Z-Score > 2.5.
Note on C271: Z-Scores have been calculated inclusive of individual outliers. In general, laboratory batches are rejected if Z-Score > 2.5.
Note on C289: Z-Scores have been calculated inclusive of individual outliers. In general, laboratory batches are rejected if Z-Score > 2.5.
Note on C307: Z-Scores have been calculated inclusive of individual outliers. In general, laboratory batches are rejected if Z-Score > 2.5.
Note on C325: Z-Scores have been calculated inclusive of individual outliers. In general, laboratory batches are rejected if Z-Score > 2.5.
Note on C343: Z-Scores have been calculated inclusive of individual outliers. In general, laboratory batches are rejected if Z-Score > 2.5.
Note on C362: Z-Scores have been calculated inclusive of individual outliers. In general, laboratory batches are rejected if Z-Score > 2.5.
Note on C380: Z-Scores have been calculated inclusive of individual outliers. In general, laboratory batches are rejected if Z-Score > 2.5.
Note on C399: Z-Scores have been calculated inclusive of individual outliers. In general, laboratory batches are rejected if Z-Score > 2.5.
Note on C417: Z-Scores have been calculated inclusive of individual outliers. In general, laboratory batches are rejected if Z-Score > 2.5.
Note on C436: Z-Scores have been calculated inclusive of individual outliers. In general, laboratory batches are rejected if Z-Score > 2.5.
Note on C454: Z-Scores have been calculated inclusive of individual outliers. In general, laboratory batches are rejected if Z-Score > 2.5.
Note on C472: Z-Scores have been calculated inclusive of individual outliers. In general, laboratory batches are rejected if Z-Score > 2.5.
Note on C490: Z-Scores have been calculated inclusive of individual outliers. In general, laboratory batches are rejected if Z-Score > 2.5.
Note on C508: Z-Scores have been calculated inclusive of individual outliers. In general, laboratory batches are rejected if Z-Score > 2.5.
Note on C527: Z-Scores have been calculated inclusive of individual outliers. In general, laboratory batches are rejected if Z-Score > 2.5.
Note on C546: Z-Scores have been calculated inclusive of individual outliers. In general, laboratory batches are rejected if Z-Score > 2.5.
Note on C564: Z-Scores have been calculated inclusive of individual outliers. In general, laboratory batches are rejected if Z-Score > 2.5.
Note on C582: Z-Scores have been calculated inclusive of individual outliers. In general, laboratory batches are rejected if Z-Score > 2.5.
Note on C600: Z-Scores have been calculated inclusive of individual outliers. In general, laboratory batches are rejected if Z-Score > 2.5.
Note on C619: Z-Scores have been calculated inclusive of individual outliers. In general, laboratory batches are rejected if Z-Score > 2.5.
Note on C637: Z-Scores have been calculated inclusive of individual outliers. In general, laboratory batches are rejected if Z-Score > 2.5.
Note on C656: Z-Scores have been calculated inclusive of individual outliers. In general, laboratory batches are rejected if Z-Score > 2.5.
Note on C674: Z-Scores have been calculated inclusive of individual outliers. In general, laboratory batches are rejected if Z-Score > 2.5.
Note on C692: Z-Scores have been calculated inclusive of individual outliers. In general, laboratory batches are rejected if Z-Score > 2.5.
Note on C711: Z-Scores have been calculated inclusive of individual outliers. In general, laboratory batches are rejected if Z-Score > 2.5.
Note on C729: Z-Scores have been calculated inclusive of individual outliers. In general, laboratory batches are rejected if Z-Score > 2.5.
Note on C747: Z-Scores have been calculated inclusive of individual outliers. In general, laboratory batches are rejected if Z-Score > 2.5.
Note on C765: Z-Scores have been calculated inclusive of individual outliers. In general, laboratory batches are rejected if Z-Score > 2.5.
Note on C783: Z-Scores have been calculated inclusive of individual outliers. In general, laboratory batches are rejected if Z-Score > 2.5.
Note on C801: Z-Scores have been calculated inclusive of individual outliers. In general, laboratory batches are rejected if Z-Score > 2.5.
Note on C819: Z-Scores have been calculated inclusive of individual outliers. In general, laboratory batches are rejected if Z-Score > 2.5.
Note on C837: Z-Scores have been calculated inclusive of individual outliers. In general, laboratory batches are rejected if Z-Score > 2.5.
Note on C855: Z-Scores have been calculated inclusive of individual outliers. In general, laboratory batches are rejected if Z-Score > 2.5.
Note on C873: Z-Scores have been calculated inclusive of individual outliers. In general, laboratory batches are rejected if Z-Score > 2.5.
Note on C891: Z-Scores have been calculated inclusive of individual outliers. In general, laboratory batches are rejected if Z-Score > 2.5.
Note on C910: Z-Scores have been calculated inclusive of individual outliers. In general, laboratory batches are rejected if Z-Score > 2.5.
Note on C928: Z-Scores have been calculated inclusive of individual outliers. In general, laboratory batches are rejected if Z-Score > 2.5.
Note on C946: Z-Scores have been calculated inclusive of individual outliers. In general, laboratory batches are rejected if Z-Score > 2.5.
Note on C965: Z-Scores have been calculated inclusive of individual outliers. In general, laboratory batches are rejected if Z-Score > 2.5.
Note on C984: Z-Scores have been calculated inclusive of individual outliers. In general, laboratory batches are rejected if Z-Score > 2.5.
Note on C1002: Z-Scores have been calculated inclusive of individual outliers. In general, laboratory batches are rejected if Z-Score > 2.5.
Note on C1020: Z-Scores have been calculated inclusive of individual outliers. In general, laboratory batches are rejected if Z-Score > 2.5.
Note on C1038: Z-Scores have been calculated inclusive of individual outliers. In general, laboratory batches are rejected if Z-Score > 2.5.
Note on C1056: Z-Scores have been calculated inclusive of individual outliers. In general, laboratory batches are rejected if Z-Score > 2.5.
Note on C1075: Z-Scores have been calculated inclusive of individual outliers. In general, laboratory batches are rejected if Z-Score > 2.5.
Note on C1093: Z-Scores have been calculated inclusive of individual outliers. In general, laboratory batches are rejected if Z-Score > 2.5.
Note on C1111: Z-Scores have been calculated inclusive of individual outliers. In general, laboratory batches are rejected if Z-Score > 2.5.
Note on C1129: Z-Scores have been calculated inclusive of individual outliers. In general, laboratory batches are rejected if Z-Score > 2.5.
Note on C1147: Z-Scores have been calculated inclusive of individual outliers. In general, laboratory batches are rejected if Z-Score > 2.5.
Note on C1165: Z-Scores have been calculated inclusive of individual outliers. In general, laboratory batches are rejected if Z-Score > 2.5.
Note on C1184: Z-Scores have been calculated inclusive of individual outliers. In general, laboratory batches are rejected if Z-Score > 2.5.
Note on C1202: Z-Scores have been calculated inclusive of individual outliers. In general, laboratory batches are rejected if Z-Score > 2.5.
Note on C1220: Z-Scores have been calculated inclusive of individual outliers. In general, laboratory batches are rejected if Z-Score > 2.5.

## Fusion XRF
| Analytical results for Al2O3 in OREAS 604b (Indicative Value 12.68 wt.%) |  |  | Indicative
Al2O3 | Round | Replicate | BV Geo | 1
| No | No | Perth | wt.%
|  |  | BF*XRF | 2
2
| 1 | 1 | 12.7 | 1
| 1 | 2 | 12.65 | 18
| Mean |  | 12.675 | 16
| Median |  | 12.675 | 12.675
| Std Dev. |  | 0.035355 | 24
| Rel.Std.Dev. |  | 0.2789%
| PDM3 |  | 0%
| Z-Score (Absolute) |  | NA
| Analytical results for CaO in OREAS 604b (Indicative Value 0.975 wt.%) |  |  | Indicative
CaO | Round | Replicate | BV Geo | 1
| No | No | Perth | wt.%
|  |  | BF*XRF | 3
3
| 1 | 1 | 0.97 | 1
| 1 | 2 | 0.98 | 19
| Mean |  | 0.975 | 16
| Median |  | 0.975 | 0.975
| Std Dev. |  | 0.0070711 | 25
| Rel.Std.Dev. |  | 0.7252%
| PDM3 |  | 0%
| Z-Score (Absolute) |  | NA
| Analytical results for Fe2O3 in OREAS 604b (Indicative Value 6.16 wt.%) |  |  | Indicative
Fe2O3 | Round | Replicate | BV Geo | 1
| No | No | Perth | wt.%
|  |  | BF*XRF | 2
2
| 1 | 1 | 6.16 | 1
| 1 | 2 | 6.16 | 20
| Mean |  | 6.16 | 16
| Median |  | 6.16 | 6.16
| Std Dev. |  | 0 | 26
| Rel.Std.Dev. |  | 0%
| PDM3 |  | 0%
| Z-Score (Absolute) |  | NA
| Analytical results for K2O in OREAS 604b (Indicative Value 2.29 wt.%) |  |  | Indicative
K2O | Round | Replicate | BV Geo | 1
| No | No | Perth | wt.%
|  |  | BF*XRF | 2
2
| 1 | 1 | 2.28 | 1
| 1 | 2 | 2.29 | 21
| Mean |  | 2.285 | 16
| Median |  | 2.285 | 2.285
| Std Dev. |  | 0.0070711 | 27
| Rel.Std.Dev. |  | 0.3095%
| PDM3 |  | 0%
| Z-Score (Absolute) |  | NA
| Analytical results for MgO in OREAS 604b (Indicative Value 0.22 wt.%) |  |  | Indicative
MgO | Round | Replicate | BV Geo | 1
| No | No | Perth | wt.%
|  |  | BF*XRF | 3
3
| 1 | 1 | 0.22 | 1
| 1 | 2 | 0.22 | 18
| Mean |  | 0.22 | 16
| Median |  | 0.22 | 0.22
| Std Dev. |  | 0 | 24
| Rel.Std.Dev. |  | 0%
| PDM3 |  | 0%
| Z-Score (Absolute) |  | NA
| Analytical results for MnO in OREAS 604b (Indicative Value 0.03 wt.%) |  |  | Indicative
MnO | Round | Replicate | BV Geo | 1
| No | No | Perth | wt.%
|  |  | BF*XRF | 3
3
| 1 | 1 | 0.03 | 1
| 1 | 2 | 0.03 | 19
| Mean |  | 0.03 | 16
| Median |  | 0.03 | 0.03
| Std Dev. |  | 0 | 25
| Rel.Std.Dev. |  | 0%
| PDM3 |  | 0%
| Z-Score (Absolute) |  | NA
| Analytical results for Na2O in OREAS 604b (Indicative Value 1.94 wt.%) |  |  | Indicative
Na2O | Round | Replicate | BV Geo | 1
| No | No | Perth | wt.%
|  |  | BF*XRF | 2
2
| 1 | 1 | 1.94 | 1
| 1 | 2 | 1.93 | 20
| Mean |  | 1.935 | 16
| Median |  | 1.935 | 1.935
| Std Dev. |  | 0.0070711 | 26
| Rel.Std.Dev. |  | 0.3654%
| PDM3 |  | -1.11e-14%
| Z-Score (Absolute) |  | NA
| Analytical results for P2O5 in OREAS 604b (Indicative Value 0.108 wt.%) |  |  | Indicative
P2O5 | Round | Replicate | BV Geo | 1
| No | No | Perth | wt.%
|  |  | BF*XRF | 3
3
| 1 | 1 | 0.107 | 1
| 1 | 2 | 0.109 | 21
| Mean |  | 0.108 | 16
| Median |  | 0.108 | 0.108
| Std Dev. |  | 0.0014142 | 27
| Rel.Std.Dev. |  | 1.309%
| PDM3 |  | 0%
| Z-Score (Absolute) |  | NA
| Analytical results for SiO2 in OREAS 604b (Indicative Value 63.79 wt.%) |  |  | Indicative
SiO2 | Round | Replicate | BV Geo | 1
| No | No | Perth | wt.%
|  |  | BF*XRF | 2
2
| 1 | 1 | 63.77 | 1
| 1 | 2 | 63.8 | 18
| Mean |  | 63.785 | 16
| Median |  | 63.785 | 63.785
| Std Dev. |  | 0.021213 | 24
| Rel.Std.Dev. |  | 0.03326%
| PDM3 |  | 2.22e-14%
| Z-Score (Absolute) |  | NA
| Analytical results for SO3 in OREAS 604b (Indicative Value 12.3 wt.%) |  |  | Indicative
SO3 | Round | Replicate | BV Geo | 1
| No | No | Perth | wt.%
|  |  | BF*XRF | 2
2
| 1 | 1 | 12.3 | 1
| 1 | 2 | 12.3 | 19
| Mean |  | 12.3 | 16
| Median |  | 12.3 | 12.3
| Std Dev. |  | 0 | 25
| Rel.Std.Dev. |  | 0%
| PDM3 |  | 0%
| Z-Score (Absolute) |  | NA
| Analytical results for TiO2 in OREAS 604b (Indicative Value 0.275 wt.%) |  |  | Indicative
TiO2 | Round | Replicate | BV Geo | 1
| No | No | Perth | wt.%
|  |  | BF*XRF | 3
3
| 1 | 1 | 0.28 | 1
| 1 | 2 | 0.27 | 20
| Mean |  | 0.275 | 16
| Median |  | 0.275 | 0.275
| Std Dev. |  | 0.0070711 | 26
| Rel.Std.Dev. |  | 2.571%
| PDM3 |  | 0%
| Z-Score (Absolute) |  | NA
Note on C13: Z-Scores have been calculated inclusive of individual outliers. In general, laboratory batches are rejected if Z-Score > 2.5.
Note on C27: Z-Scores have been calculated inclusive of individual outliers. In general, laboratory batches are rejected if Z-Score > 2.5.
Note on C41: Z-Scores have been calculated inclusive of individual outliers. In general, laboratory batches are rejected if Z-Score > 2.5.
Note on C55: Z-Scores have been calculated inclusive of individual outliers. In general, laboratory batches are rejected if Z-Score > 2.5.
Note on C69: Z-Scores have been calculated inclusive of individual outliers. In general, laboratory batches are rejected if Z-Score > 2.5.
Note on C83: Z-Scores have been calculated inclusive of individual outliers. In general, laboratory batches are rejected if Z-Score > 2.5.
Note on C97: Z-Scores have been calculated inclusive of individual outliers. In general, laboratory batches are rejected if Z-Score > 2.5.
Note on C111: Z-Scores have been calculated inclusive of individual outliers. In general, laboratory batches are rejected if Z-Score > 2.5.
Note on C125: Z-Scores have been calculated inclusive of individual outliers. In general, laboratory batches are rejected if Z-Score > 2.5.
Note on C139: Z-Scores have been calculated inclusive of individual outliers. In general, laboratory batches are rejected if Z-Score > 2.5.
Note on C153: Z-Scores have been calculated inclusive of individual outliers. In general, laboratory batches are rejected if Z-Score > 2.5.

## Thermograv
| Analytical results for H2O- in OREAS 604b (Indicative Value 0.535 wt.%) |  |  |  | Indicative
H2O- | Round | Replicate | Lab |  | 1
| No | No | 23 |  | wt.%
|  |  | at 105°C*Oven |  | 3
3
| 1 | 1 | 0.53 |  | 1
| 1 | 2 | 0.58 |  | 23
| 1 | 3 | 0.68 |  | 16
| 1 | 4 | 0.44 |  | 0.535
| 1 | 5 | 0.48 |  | 29
| 1 | 6 | 0.5
| Mean |  | 0.535
| Median |  | 0.515
| Std Dev. |  | 0.085264
| Rel.Std.Dev. |  | 15.94%
| PDM3 |  | 0%
| Z-Score (Absolute) |  | NA
| Analytical results for LOI1000 in OREAS 604b (Indicative Value 7.48 wt.%) |  |  |  | Indicative
LOI1000 | Round | Replicate | BV Geo | Lab | 1
| No | No | Perth | 23 | wt.%
|  |  | LOI*TGA | LOI*TGA | 2
2
| 1 | 1 |  | 7.91 | 1
| 1 | 2 | 7.11 | 7.91 | 23
| 1 | 3 |  | 7.85 | 16
| 1 | 4 | 7.08 | 7.83 | 7.475
| 1 | 5 |  | 7.8 | 29
| 1 | 6 |  | 7.83
| Mean |  | 7.095 | 7.855
| Median |  | 7.095 | 7.84
| Std Dev. |  | 0.021213 | 0.045497
| Rel.Std.Dev. |  | 0.299% | 0.5792%
| PDM3 |  | -5.084% | 5.084%
| Z-Score (Absolute) |  | 0.67 | 0.67
Note on C17: Z-Scores have been calculated inclusive of individual outliers. In general, laboratory batches are rejected if Z-Score > 2.5.
Note on C35: Z-Scores have been calculated inclusive of individual outliers. In general, laboratory batches are rejected if Z-Score > 2.5.

## Laser Ablation
| Analytical results for Ag in OREAS 604b (Indicative Value 523 ppm) |  |  | Indicative
Ag | Round | Replicate | BV Geo | 1
| No | No | Perth | ppm
|  |  | ABL*MS | 0
0
| 1 | 1 | 525 | 1
| 1 | 2 | 521 | 25
| Mean |  | 523 | 16
| Median |  | 523 | 523
| Std Dev. |  | 2.8284 | 31
| Rel.Std.Dev. |  | 0.5408%
| PDM3 |  | 0%
| Z-Score (Absolute) |  | NA
| Analytical results for As in OREAS 604b (Indicative Value 1375 ppm) |  |  | Indicative
As | Round | Replicate | BV Geo | 1
| No | No | Perth | ppm
|  |  | ABL*MS | 0
0
| 1 | 1 | 1380 | 1
| 1 | 2 | 1370 | 26
| Mean |  | 1375 | 16
| Median |  | 1375 | 1375
| Std Dev. |  | 7.0711 | 32
| Rel.Std.Dev. |  | 0.5143%
| PDM3 |  | 0%
| Z-Score (Absolute) |  | NA
| Analytical results for Ba in OREAS 604b (Indicative Value 8645 ppm) |  |  | Indicative
Ba | Round | Replicate | BV Geo | 1
| No | No | Perth | ppm
|  |  | ABL*MS | 0
0
| 1 | 1 | 8700 | 1
| 1 | 2 | 8590 | 6
| Mean |  | 8645 | 16
| Median |  | 8645 | 8645
| Std Dev. |  | 77.7817 | 33
| Rel.Std.Dev. |  | 0.8997%
| PDM3 |  | 0%
| Z-Score (Absolute) |  | NA
| Analytical results for Be in OREAS 604b (Indicative Value 1.9 ppm) |  |  | Indicative
Be | Round | Replicate | BV Geo | 1
| No | No | Perth | ppm
|  |  | ABL*MS | 2
2
| 1 | 1 | 1.8 | 1
| 1 | 2 | 2 | 28
| Mean |  | 1.9 | 16
| Median |  | 1.9 | 1.9
| Std Dev. |  | 0.14142 | 34
| Rel.Std.Dev. |  | 7.443%
| PDM3 |  | 0%
| Z-Score (Absolute) |  | NA
| Analytical results for Bi in OREAS 604b (Indicative Value 43.4 ppm) |  |  | Indicative
Bi | Round | Replicate | BV Geo | 1
| No | No | Perth | ppm
|  |  | ABL*MS | 1
1
| 1 | 1 | 43.5 | 1
| 1 | 2 | 43.2 | 29
| Mean |  | 43.35 | 16
| Median |  | 43.35 | 43.35
| Std Dev. |  | 0.21213 | 35
| Rel.Std.Dev. |  | 0.4893%
| PDM3 |  | 0%
| Z-Score (Absolute) |  | NA
| Analytical results for Cd in OREAS 604b (Indicative Value 8.7 ppm) |  |  | Indicative
Cd | Round | Replicate | BV Geo | 1
| No | No | Perth | ppm
|  |  | ABL*MS | 2
2
| 1 | 1 | 9 | 1
| 1 | 2 | 8.4 | 30
| Mean |  | 8.7 | 16
| Median |  | 8.7 | 8.7
| Std Dev. |  | 0.42426 | 36
| Rel.Std.Dev. |  | 4.877%
| PDM3 |  | 0%
| Z-Score (Absolute) |  | NA
| Analytical results for Ce in OREAS 604b (Indicative Value 55 ppm) |  |  | Indicative
Ce | Round | Replicate | BV Geo | 1
| No | No | Perth | ppm
|  |  | ABL*MS | 0
0
| 1 | 1 | 55.5 | 1
| 1 | 2 | 54.6 | 31
| Mean |  | 55.05 | 16
| Median |  | 55.05 | 55.05
| Std Dev. |  | 0.6364 | 37
| Rel.Std.Dev. |  | 1.156%
| PDM3 |  | 0%
| Z-Score (Absolute) |  | NA
| Analytical results for Co in OREAS 604b (Indicative Value 10.7 ppm) |  |  | Indicative
Co | Round | Replicate | BV Geo | 1
| No | No | Perth | ppm
|  |  | ABL*MS | 1
1
| 1 | 1 | 11 | 1
| 1 | 2 | 10.3 | 32
| Mean |  | 10.65 | 16
| Median |  | 10.65 | 10.65
| Std Dev. |  | 0.49497 | 38
| Rel.Std.Dev. |  | 4.648%
| PDM3 |  | 0%
| Z-Score (Absolute) |  | NA
| Analytical results for Cr in OREAS 604b (Indicative Value 37.5 ppm) |  |  | Indicative
Cr | Round | Replicate | BV Geo | 1
| No | No | Perth | ppm
|  |  | ABL*MS | 1
1
| 1 | 1 | 38 | 1
| 1 | 2 | 37 | 33
| Mean |  | 37.5 | 16
| Median |  | 37.5 | 37.5
| Std Dev. |  | 0.70711 | 39
| Rel.Std.Dev. |  | 1.886%
| PDM3 |  | 0%
| Z-Score (Absolute) |  | NA
| Analytical results for Cs in OREAS 604b (Indicative Value 3.99 ppm) |  |  | Indicative
Cs | Round | Replicate | BV Geo | 1
| No | No | Perth | ppm
|  |  | ABL*MS | 2
2
| 1 | 1 | 4 | 1
| 1 | 2 | 3.97 | 34
| Mean |  | 3.985 | 16
| Median |  | 3.985 | 3.985
| Std Dev. |  | 0.021213 | 40
| Rel.Std.Dev. |  | 0.5323%
| PDM3 |  | 2.22e-14%
| Z-Score (Absolute) |  | NA
| Analytical results for Cu in OREAS 604b (Indicative Value 2.03 wt.%) |  |  | Indicative
Cu | Round | Replicate | BV Geo | 1
| No | No | Perth | wt.%
|  |  | ABL*MS | 2
2
| 1 | 1 | 2.02 | 1
| 1 | 2 | 2.03 | 35
| Mean |  | 2.025 | 16
| Median |  | 2.025 | 2.025
| Std Dev. |  | 0.0070711 | 41
| Rel.Std.Dev. |  | 0.3492%
| PDM3 |  | 0%
| Z-Score (Absolute) |  | NA
| Analytical results for Dy in OREAS 604b (Indicative Value 2.13 ppm) |  |  | Indicative
Dy | Round | Replicate | BV Geo | 1
| No | No | Perth | ppm
|  |  | ABL*MS | 2
2
| 1 | 1 | 2.08 | 1
| 1 | 2 | 2.17 | 12
| Mean |  | 2.125 | 16
| Median |  | 2.125 | 2.125
| Std Dev. |  | 0.06364 | 42
| Rel.Std.Dev. |  | 2.995%
| PDM3 |  | 0%
| Z-Score (Absolute) |  | NA
| Analytical results for Er in OREAS 604b (Indicative Value 0.77 ppm) |  |  | Indicative
Er | Round | Replicate | BV Geo | 1
| No | No | Perth | ppm
|  |  | ABL*MS | 2
2
| 1 | 1 | 0.77 | 1
| 1 | 2 | 0.77 | 13
| Mean |  | 0.77 | 16
| Median |  | 0.77 | 0.77
| Std Dev. |  | 0 | 43
| Rel.Std.Dev. |  | 0%
| PDM3 |  | 0%
| Z-Score (Absolute) |  | NA
| Analytical results for Eu in OREAS 604b (Indicative Value 0.72 ppm) |  |  | Indicative
Eu | Round | Replicate | BV Geo | 1
| No | No | Perth | ppm
|  |  | ABL*MS | 2
2
| 1 | 1 | 0.72 | 1
| 1 | 2 | 0.71 | 14
| Mean |  | 0.715 | 16
| Median |  | 0.715 | 0.715
| Std Dev. |  | 0.0070711 | 44
| Rel.Std.Dev. |  | 0.989%
| PDM3 |  | 0%
| Z-Score (Absolute) |  | NA
| Analytical results for Ga in OREAS 604b (Indicative Value 27.5 ppm) |  |  | Indicative
Ga | Round | Replicate | BV Geo | 1
| No | No | Perth | ppm
|  |  | ABL*MS | 1
1
| 1 | 1 | 27.1 | 1
| 1 | 2 | 27.9 | 39
| Mean |  | 27.5 | 16
| Median |  | 27.5 | 27.5
| Std Dev. |  | 0.56569 | 45
| Rel.Std.Dev. |  | 2.057%
| PDM3 |  | 0%
| Z-Score (Absolute) |  | NA
| Analytical results for Gd in OREAS 604b (Indicative Value 3.11 ppm) |  |  | Indicative
Gd | Round | Replicate | BV Geo | 1
| No | No | Perth | ppm
|  |  | ABL*MS | 2
2
| 1 | 1 | 3.19 | 1
| 1 | 2 | 3.03 | 15
| Mean |  | 3.11 | 16
| Median |  | 3.11 | 3.11
| Std Dev. |  | 0.11314 | 46
| Rel.Std.Dev. |  | 3.638%
| PDM3 |  | 0%
| Z-Score (Absolute) |  | NA
| Analytical results for Ge in OREAS 604b (Indicative Value 4.18 ppm) |  |  | Indicative
Ge | Round | Replicate | BV Geo | 1
| No | No | Perth | ppm
|  |  | ABL*MS | 2
2
| 1 | 1 | 4.35 | 1
| 1 | 2 | 4 | 41
| Mean |  | 4.175 | 16
| Median |  | 4.175 | 4.175
| Std Dev. |  | 0.24749 | 47
| Rel.Std.Dev. |  | 5.928%
| PDM3 |  | 0%
| Z-Score (Absolute) |  | NA
| Analytical results for Hf in OREAS 604b (Indicative Value 4.82 ppm) |  |  | Indicative
Hf | Round | Replicate | BV Geo | 1
| No | No | Perth | ppm
|  |  | ABL*MS | 2
2
| 1 | 1 | 4.87 | 1
| 1 | 2 | 4.76 | 25
| Mean |  | 4.815 | 16
| Median |  | 4.815 | 4.815
| Std Dev. |  | 0.077782 | 31
| Rel.Std.Dev. |  | 1.615%
| PDM3 |  | -2.22e-14%
| Z-Score (Absolute) |  | NA
| Analytical results for Ho in OREAS 604b (Indicative Value 0.35 ppm) |  |  | Indicative
Ho | Round | Replicate | BV Geo | 1
| No | No | Perth | ppm
|  |  | ABL*MS | 2
2
| 1 | 1 | 0.35 | 1
| 1 | 2 | 0.34 | 16
| Mean |  | 0.345 | 16
| Median |  | 0.345 | 0.345
| Std Dev. |  | 0.0070711 | 32
| Rel.Std.Dev. |  | 2.05%
| PDM3 |  | 0%
| Z-Score (Absolute) |  | NA
| Analytical results for In in OREAS 604b (Indicative Value 2.1 ppm) |  |  | Indicative
In | Round | Replicate | BV Geo | 1
| No | No | Perth | ppm
|  |  | ABL*MS | 2
2
| 1 | 1 | 2.05 | 1
| 1 | 2 | 2.15 | 27
| Mean |  | 2.1 | 16
| Median |  | 2.1 | 2.1
| Std Dev. |  | 0.070711 | 33
| Rel.Std.Dev. |  | 3.367%
| PDM3 |  | -2.22e-14%
| Z-Score (Absolute) |  | NA
| Analytical results for La in OREAS 604b (Indicative Value 29.5 ppm) |  |  | Indicative
La | Round | Replicate | BV Geo | 1
| No | No | Perth | ppm
|  |  | ABL*MS | 1
1
| 1 | 1 | 30.1 | 1
| 1 | 2 | 28.9 | 28
| Mean |  | 29.5 | 16
| Median |  | 29.5 | 29.5
| Std Dev. |  | 0.84853 | 34
| Rel.Std.Dev. |  | 2.876%
| PDM3 |  | 0%
| Z-Score (Absolute) |  | NA
| Analytical results for Lu in OREAS 604b (Indicative Value 70 ppb) |  |  | Indicative
Lu | Round | Replicate | BV Geo | 1
| No | No | Perth | ppb
|  |  | ABL*MS | 1
1
| 1 | 1 | 70 | 1
| 1 | 2 | 70 | 29
| Mean |  | 70 | 16
| Median |  | 70 | 70
| Std Dev. |  | 0 | 35
| Rel.Std.Dev. |  | 0%
| PDM3 |  | 0%
| Z-Score (Absolute) |  | NA
| Analytical results for Mn in OREAS 604b (Indicative Value 185 ppm) |  |  | Indicative
Mn | Round | Replicate | BV Geo | 1
| No | No | Perth | ppm
|  |  | ABL*MS | 0
0
| 1 | 1 | 186 | 1
| 1 | 2 | 184 | 30
| Mean |  | 185 | 16
| Median |  | 185 | 185
| Std Dev. |  | 1.4142 | 36
| Rel.Std.Dev. |  | 0.7644%
| PDM3 |  | 0%
| Z-Score (Absolute) |  | NA
| Analytical results for Mo in OREAS 604b (Indicative Value 9.2 ppm) |  |  | Indicative
Mo | Round | Replicate | BV Geo | 1
| No | No | Perth | ppm
|  |  | ABL*MS | 2
2
| 1 | 1 | 9.2 | 1
| 1 | 2 | 9.2 | 31
| Mean |  | 9.2 | 16
| Median |  | 9.2 | 9.2
| Std Dev. |  | 0 | 37
| Rel.Std.Dev. |  | 0%
| PDM3 |  | 0%
| Z-Score (Absolute) |  | NA
| Analytical results for Nb in OREAS 604b (Indicative Value 11.8 ppm) |  |  | Indicative
Nb | Round | Replicate | BV Geo | 1
| No | No | Perth | ppm
|  |  | ABL*MS | 1
1
| 1 | 1 | 11.9 | 1
| 1 | 2 | 11.6 | 11
| Mean |  | 11.75 | 16
| Median |  | 11.75 | 11.75
| Std Dev. |  | 0.21213 | 38
| Rel.Std.Dev. |  | 1.805%
| PDM3 |  | 0%
| Z-Score (Absolute) |  | NA
| Analytical results for Nd in OREAS 604b (Indicative Value 22.7 ppm) |  |  | Indicative
Nd | Round | Replicate | BV Geo | 1
| No | No | Perth | ppm
|  |  | ABL*MS | 1
1
| 1 | 1 | 22.7 | 1
| 1 | 2 | 22.7 | 12
| Mean |  | 22.7 | 16
| Median |  | 22.7 | 22.7
| Std Dev. |  | 0 | 39
| Rel.Std.Dev. |  | 0%
| PDM3 |  | 0%
| Z-Score (Absolute) |  | NA
| Analytical results for Ni in OREAS 604b (Indicative Value 19 ppm) |  |  | Indicative
Ni | Round | Replicate | BV Geo | 1
| No | No | Perth | ppm
|  |  | ABL*MS | 1
1
| 1 | 1 | 18 | 1
| 1 | 2 | 20 | 34
| Mean |  | 19 | 16
| Median |  | 19 | 19
| Std Dev. |  | 1.4142 | 40
| Rel.Std.Dev. |  | 7.443%
| PDM3 |  | 0%
| Z-Score (Absolute) |  | NA
| Analytical results for Pb in OREAS 604b (Indicative Value 825 ppm) |  |  | Indicative
Pb | Round | Replicate | BV Geo | 1
| No | No | Perth | ppm
|  |  | ABL*MS | 0
0
| 1 | 1 | 830 | 1
| 1 | 2 | 820 | 35
| Mean |  | 825 | 16
| Median |  | 825 | 825
| Std Dev. |  | 7.0711 | 41
| Rel.Std.Dev. |  | 0.8571%
| PDM3 |  | 0%
| Z-Score (Absolute) |  | NA
| Analytical results for Pr in OREAS 604b (Indicative Value 6.24 ppm) |  |  | Indicative
Pr | Round | Replicate | BV Geo | 1
| No | No | Perth | ppm
|  |  | ABL*MS | 2
2
| 1 | 1 | 6.15 | 1
| 1 | 2 | 6.32 | 14
| Mean |  | 6.235 | 16
| Median |  | 6.235 | 6.235
| Std Dev. |  | 0.12021 | 42
| Rel.Std.Dev. |  | 1.928%
| PDM3 |  | 0%
| Z-Score (Absolute) |  | NA
| Analytical results for Rb in OREAS 604b (Indicative Value 76 ppm) |  |  | Indicative
Rb | Round | Replicate | BV Geo | 1
| No | No | Perth | ppm
|  |  | ABL*MS | 0
0
| 1 | 1 | 75.5 | 1
| 1 | 2 | 76.3 | 37
| Mean |  | 75.9 | 16
| Median |  | 75.9 | 75.9
| Std Dev. |  | 0.56569 | 43
| Rel.Std.Dev. |  | 0.7453%
| PDM3 |  | 0%
| Z-Score (Absolute) |  | NA
| Analytical results for Re in OREAS 604b (Indicative Value 12.5 ppb) |  |  | Indicative
Re | Round | Replicate | BV Geo | 1
| No | No | Perth | ppb
|  |  | ABL*MS | 1
1
| 1 | 1 | 20 | 1
| 1 | 2 | < 10 | 7
| Mean |  | 20 | 16
| Median |  | 20 | 12.5
| Std Dev. |  |  | 44
Rel.Std.Dev.
| PDM3 |  | 60%
| Z-Score (Absolute) |  | NA
| Analytical results for Sb in OREAS 604b (Indicative Value 245 ppm) |  |  | Indicative
Sb | Round | Replicate | BV Geo | 1
| No | No | Perth | ppm
|  |  | ABL*MS | 0
0
| 1 | 1 | 243 | 1
| 1 | 2 | 246 | 39
| Mean |  | 244.5 | 16
| Median |  | 244.5 | 244.5
| Std Dev. |  | 2.1213 | 45
| Rel.Std.Dev. |  | 0.8676%
| PDM3 |  | 0%
| Z-Score (Absolute) |  | NA
| Analytical results for Sc in OREAS 604b (Indicative Value 7.5 ppm) |  |  | Indicative
Sc | Round | Replicate | BV Geo | 1
| No | No | Perth | ppm
|  |  | ABL*MS | 2
2
| 1 | 1 | 7.4 | 1
| 1 | 2 | 7.6 | 40
| Mean |  | 7.5 | 16
| Median |  | 7.5 | 7.5
| Std Dev. |  | 0.14142 | 46
| Rel.Std.Dev. |  | 1.886%
| PDM3 |  | 0%
| Z-Score (Absolute) |  | NA
| Analytical results for Se in OREAS 604b (Indicative Value < 5 ppm) |  |  | Indicative
Se | Round | Replicate | BV Geo | 1
| No | No | Perth | ppm
|  |  | ABL*MS | 2
2
| 1 | 1 | < 5 | 1
| 1 | 2 | < 5 | 41
| Mean |  |  | 16
| Median |  |  | < 5
| Std Dev. |  |  | 47
Rel.Std.Dev.
PDM3
| Z-Score (Absolute) |  | NA
| Analytical results for Sm in OREAS 604b (Indicative Value 4.25 ppm) |  |  | Indicative
Sm | Round | Replicate | BV Geo | 1
| No | No | Perth | ppm
|  |  | ABL*MS | 2
2
| 1 | 1 | 4.25 | 1
| 1 | 2 | 4.25 | 12
| Mean |  | 4.25 | 16
| Median |  | 4.25 | 4.25
| Std Dev. |  | 0 | 31
| Rel.Std.Dev. |  | 0%
| PDM3 |  | 0%
| Z-Score (Absolute) |  | NA
| Analytical results for Sn in OREAS 604b (Indicative Value 9.7 ppm) |  |  | Indicative
Sn | Round | Replicate | BV Geo | 1
| No | No | Perth | ppm
|  |  | ABL*MS | 2
2
| 1 | 1 | 9.6 | 1
| 1 | 2 | 9.8 | 26
| Mean |  | 9.7 | 16
| Median |  | 9.7 | 9.7
| Std Dev. |  | 0.14142 | 32
| Rel.Std.Dev. |  | 1.458%
| PDM3 |  | 0%
| Z-Score (Absolute) |  | NA
| Analytical results for Sr in OREAS 604b (Indicative Value 395 ppm) |  |  | Indicative
Sr | Round | Replicate | BV Geo | 1
| No | No | Perth | ppm
|  |  | ABL*MS | 0
0
| 1 | 1 | 398 | 1
| 1 | 2 | 392 | 27
| Mean |  | 395 | 16
| Median |  | 395 | 395
| Std Dev. |  | 4.2426 | 33
| Rel.Std.Dev. |  | 1.074%
| PDM3 |  | 0%
| Z-Score (Absolute) |  | NA
| Analytical results for Ta in OREAS 604b (Indicative Value 0.9 ppm) |  |  | Indicative
Ta | Round | Replicate | BV Geo | 1
| No | No | Perth | ppm
|  |  | ABL*MS | 2
2
| 1 | 1 | 0.87 | 1
| 1 | 2 | 0.93 | 13
| Mean |  | 0.9 | 16
| Median |  | 0.9 | 0.9
| Std Dev. |  | 0.042426 | 34
| Rel.Std.Dev. |  | 4.714%
| PDM3 |  | 0%
| Z-Score (Absolute) |  | NA
| Analytical results for Tb in OREAS 604b (Indicative Value 0.45 ppm) |  |  | Indicative
Tb | Round | Replicate | BV Geo | 1
| No | No | Perth | ppm
|  |  | ABL*MS | 2
2
| 1 | 1 | 0.44 | 1
| 1 | 2 | 0.45 | 29
| Mean |  | 0.445 | 16
| Median |  | 0.445 | 0.445
| Std Dev. |  | 0.0070711 | 35
| Rel.Std.Dev. |  | 1.589%
| PDM3 |  | 0%
| Z-Score (Absolute) |  | NA
| Analytical results for Te in OREAS 604b (Indicative Value 25.5 ppm) |  |  | Indicative
Te | Round | Replicate | BV Geo | 1
| No | No | Perth | ppm
|  |  | ABL*MS | 1
1
| 1 | 1 | 25 | 1
| 1 | 2 | 26 | 30
| Mean |  | 25.5 | 16
| Median |  | 25.5 | 25.5
| Std Dev. |  | 0.70711 | 36
| Rel.Std.Dev. |  | 2.773%
| PDM3 |  | 0%
| Z-Score (Absolute) |  | NA
| Analytical results for Th in OREAS 604b (Indicative Value 10.2 ppm) |  |  | Indicative
Th | Round | Replicate | BV Geo | 1
| No | No | Perth | ppm
|  |  | ABL*MS | 1
1
| 1 | 1 | 10.3 | 1
| 1 | 2 | 10.1 | 31
| Mean |  | 10.2 | 16
| Median |  | 10.2 | 10.2
| Std Dev. |  | 0.14142 | 37
| Rel.Std.Dev. |  | 1.386%
| PDM3 |  | 0%
| Z-Score (Absolute) |  | NA
| Analytical results for Ti in OREAS 604b (Indicative Value 0.17 wt.%) |  |  | Indicative
Ti | Round | Replicate | BV Geo | 1
| No | No | Perth | wt.%
|  |  | ABL*MS | 3
3
| 1 | 1 | 0.172 | 1
| 1 | 2 | 0.167 | 32
| Mean |  | 0.1695 | 16
| Median |  | 0.1695 | 0.1695
| Std Dev. |  | 0.0035355 | 38
| Rel.Std.Dev. |  | 2.086%
| PDM3 |  | -1.11e-14%
| Z-Score (Absolute) |  | NA
| Analytical results for Tl in OREAS 604b (Indicative Value 8.7 ppm) |  |  | Indicative
Tl | Round | Replicate | BV Geo | 1
| No | No | Perth | ppm
|  |  | ABL*MS | 2
2
| 1 | 1 | 8.6 | 1
| 1 | 2 | 8.8 | 33
| Mean |  | 8.7 | 16
| Median |  | 8.7 | 8.7
| Std Dev. |  | 0.14142 | 39
| Rel.Std.Dev. |  | 1.626%
| PDM3 |  | 0%
| Z-Score (Absolute) |  | NA
| Analytical results for Tm in OREAS 604b (Indicative Value 95 ppb) |  |  | Indicative
Tm | Round | Replicate | BV Geo | 1
| No | No | Perth | ppb
|  |  | ABL*MS | 1
1
| 1 | 1 | 90 | 1
| 1 | 2 | 100 | 6
| Mean |  | 95 | 16
| Median |  | 95 | 95
| Std Dev. |  | 7.0711 | 40
| Rel.Std.Dev. |  | 7.443%
| PDM3 |  | 0%
| Z-Score (Absolute) |  | NA
| Analytical results for U in OREAS 604b (Indicative Value 4.32 ppm) |  |  | Indicative
U | Round | Replicate | BV Geo | 1
| No | No | Perth | ppm
|  |  | ABL*MS | 2
2
| 1 | 1 | 4.43 | 1
| 1 | 2 | 4.21 | 35
| Mean |  | 4.32 | 16
| Median |  | 4.32 | 4.32
| Std Dev. |  | 0.15556 | 41
| Rel.Std.Dev. |  | 3.601%
| PDM3 |  | 0%
| Z-Score (Absolute) |  | NA
| Analytical results for V in OREAS 604b (Indicative Value 31.8 ppm) |  |  | Indicative
V | Round | Replicate | BV Geo | 1
| No | No | Perth | ppm
|  |  | ABL*MS | 1
1
| 1 | 1 | 31.7 | 1
| 1 | 2 | 31.8 | 36
| Mean |  | 31.75 | 16
| Median |  | 31.75 | 31.75
| Std Dev. |  | 0.070711 | 42
| Rel.Std.Dev. |  | 0.2227%
| PDM3 |  | 0%
| Z-Score (Absolute) |  | NA
| Analytical results for W in OREAS 604b (Indicative Value 17 ppm) |  |  | Indicative
W | Round | Replicate | BV Geo | 1
| No | No | Perth | ppm
|  |  | ABL*MS | 1
1
| 1 | 1 | 17 | 1
| 1 | 2 | 17 | 37
| Mean |  | 17 | 16
| Median |  | 17 | 17
| Std Dev. |  | 0 | 43
| Rel.Std.Dev. |  | 0%
| PDM3 |  | 0%
| Z-Score (Absolute) |  | NA
| Analytical results for Y in OREAS 604b (Indicative Value 9.67 ppm) |  |  | Indicative
Y | Round | Replicate | BV Geo | 1
| No | No | Perth | ppm
|  |  | ABL*MS | 2
2
| 1 | 1 | 9.58 | 1
| 1 | 2 | 9.76 | 38
| Mean |  | 9.67 | 16
| Median |  | 9.67 | 9.67
| Std Dev. |  | 0.12728 | 44
| Rel.Std.Dev. |  | 1.316%
| PDM3 |  | 0%
| Z-Score (Absolute) |  | NA
| Analytical results for Yb in OREAS 604b (Indicative Value 0.58 ppm) |  |  | Indicative
Yb | Round | Replicate | BV Geo | 1
| No | No | Perth | ppm
|  |  | ABL*MS | 2
2
| 1 | 1 | 0.58 | 1
| 1 | 2 | 0.58 | 39
| Mean |  | 0.58 | 16
| Median |  | 0.58 | 0.58
| Std Dev. |  | 0 | 45
| Rel.Std.Dev. |  | 0%
| PDM3 |  | 0%
| Z-Score (Absolute) |  | NA
| Analytical results for Zn in OREAS 604b (Indicative Value 0.113 wt.%) |  |  | Indicative
Zn | Round | Replicate | BV Geo | 1
| No | No | Perth | wt.%
|  |  | ABL*MS | 3
3
| 1 | 1 | 0.113 | 1
| 1 | 2 | 0.112 | 40
| Mean |  | 0.1125 | 16
| Median |  | 0.1125 | 0.1125
| Std Dev. |  | 0.00070711 | 46
| Rel.Std.Dev. |  | 0.6285%
| PDM3 |  | -1.11e-14%
| Z-Score (Absolute) |  | NA
| Analytical results for Zr in OREAS 604b (Indicative Value 185 ppm) |  |  | Indicative
Zr | Round | Replicate | BV Geo | 1
| No | No | Perth | ppm
|  |  | ABL*MS | 0
0
| 1 | 1 | 188 | 1
| 1 | 2 | 182 | 41
| Mean |  | 185 | 16
| Median |  | 185 | 185
| Std Dev. |  | 4.2426 | 47
| Rel.Std.Dev. |  | 2.293%
| PDM3 |  | 0%
| Z-Score (Absolute) |  | NA
Note on C13: Z-Scores have been calculated inclusive of individual outliers. In general, laboratory batches are rejected if Z-Score > 2.5.
Note on C27: Z-Scores have been calculated inclusive of individual outliers. In general, laboratory batches are rejected if Z-Score > 2.5.
Note on C41: Z-Scores have been calculated inclusive of individual outliers. In general, laboratory batches are rejected if Z-Score > 2.5.
Note on C55: Z-Scores have been calculated inclusive of individual outliers. In general, laboratory batches are rejected if Z-Score > 2.5.
Note on C69: Z-Scores have been calculated inclusive of individual outliers. In general, laboratory batches are rejected if Z-Score > 2.5.
Note on C83: Z-Scores have been calculated inclusive of individual outliers. In general, laboratory batches are rejected if Z-Score > 2.5.
Note on C97: Z-Scores have been calculated inclusive of individual outliers. In general, laboratory batches are rejected if Z-Score > 2.5.
Note on C111: Z-Scores have been calculated inclusive of individual outliers. In general, laboratory batches are rejected if Z-Score > 2.5.
Note on C125: Z-Scores have been calculated inclusive of individual outliers. In general, laboratory batches are rejected if Z-Score > 2.5.
Note on C139: Z-Scores have been calculated inclusive of individual outliers. In general, laboratory batches are rejected if Z-Score > 2.5.
Note on C153: Z-Scores have been calculated inclusive of individual outliers. In general, laboratory batches are rejected if Z-Score > 2.5.
Note on C167: Z-Scores have been calculated inclusive of individual outliers. In general, laboratory batches are rejected if Z-Score > 2.5.
Note on C181: Z-Scores have been calculated inclusive of individual outliers. In general, laboratory batches are rejected if Z-Score > 2.5.
Note on C195: Z-Scores have been calculated inclusive of individual outliers. In general, laboratory batches are rejected if Z-Score > 2.5.
Note on C209: Z-Scores have been calculated inclusive of individual outliers. In general, laboratory batches are rejected if Z-Score > 2.5.
Note on C223: Z-Scores have been calculated inclusive of individual outliers. In general, laboratory batches are rejected if Z-Score > 2.5.
Note on C237: Z-Scores have been calculated inclusive of individual outliers. In general, laboratory batches are rejected if Z-Score > 2.5.
Note on C251: Z-Scores have been calculated inclusive of individual outliers. In general, laboratory batches are rejected if Z-Score > 2.5.
Note on C265: Z-Scores have been calculated inclusive of individual outliers. In general, laboratory batches are rejected if Z-Score > 2.5.
Note on C279: Z-Scores have been calculated inclusive of individual outliers. In general, laboratory batches are rejected if Z-Score > 2.5.
Note on C293: Z-Scores have been calculated inclusive of individual outliers. In general, laboratory batches are rejected if Z-Score > 2.5.
Note on C307: Z-Scores have been calculated inclusive of individual outliers. In general, laboratory batches are rejected if Z-Score > 2.5.
Note on C321: Z-Scores have been calculated inclusive of individual outliers. In general, laboratory batches are rejected if Z-Score > 2.5.
Note on C335: Z-Scores have been calculated inclusive of individual outliers. In general, laboratory batches are rejected if Z-Score > 2.5.
Note on C349: Z-Scores have been calculated inclusive of individual outliers. In general, laboratory batches are rejected if Z-Score > 2.5.
Note on C363: Z-Scores have been calculated inclusive of individual outliers. In general, laboratory batches are rejected if Z-Score > 2.5.
Note on C377: Z-Scores have been calculated inclusive of individual outliers. In general, laboratory batches are rejected if Z-Score > 2.5.
Note on C391: Z-Scores have been calculated inclusive of individual outliers. In general, laboratory batches are rejected if Z-Score > 2.5.
Note on C405: Z-Scores have been calculated inclusive of individual outliers. In general, laboratory batches are rejected if Z-Score > 2.5.
Note on C419: Z-Scores have been calculated inclusive of individual outliers. In general, laboratory batches are rejected if Z-Score > 2.5.
Note on C433: Z-Scores have been calculated inclusive of individual outliers. In general, laboratory batches are rejected if Z-Score > 2.5.
Note on C447: Z-Scores have been calculated inclusive of individual outliers. In general, laboratory batches are rejected if Z-Score > 2.5.
Note on C461: Z-Scores have been calculated inclusive of individual outliers. In general, laboratory batches are rejected if Z-Score > 2.5.
Note on C475: Z-Scores have been calculated inclusive of individual outliers. In general, laboratory batches are rejected if Z-Score > 2.5.
Note on C489: Z-Scores have been calculated inclusive of individual outliers. In general, laboratory batches are rejected if Z-Score > 2.5.
Note on C503: Z-Scores have been calculated inclusive of individual outliers. In general, laboratory batches are rejected if Z-Score > 2.5.
Note on C517: Z-Scores have been calculated inclusive of individual outliers. In general, laboratory batches are rejected if Z-Score > 2.5.
Note on C531: Z-Scores have been calculated inclusive of individual outliers. In general, laboratory batches are rejected if Z-Score > 2.5.
Note on C545: Z-Scores have been calculated inclusive of individual outliers. In general, laboratory batches are rejected if Z-Score > 2.5.
Note on C559: Z-Scores have been calculated inclusive of individual outliers. In general, laboratory batches are rejected if Z-Score > 2.5.
Note on C573: Z-Scores have been calculated inclusive of individual outliers. In general, laboratory batches are rejected if Z-Score > 2.5.
Note on C587: Z-Scores have been calculated inclusive of individual outliers. In general, laboratory batches are rejected if Z-Score > 2.5.
Note on C601: Z-Scores have been calculated inclusive of individual outliers. In general, laboratory batches are rejected if Z-Score > 2.5.
Note on C615: Z-Scores have been calculated inclusive of individual outliers. In general, laboratory batches are rejected if Z-Score > 2.5.
Note on C629: Z-Scores have been calculated inclusive of individual outliers. In general, laboratory batches are rejected if Z-Score > 2.5.
Note on C643: Z-Scores have been calculated inclusive of individual outliers. In general, laboratory batches are rejected if Z-Score > 2.5.
Note on C657: Z-Scores have been calculated inclusive of individual outliers. In general, laboratory batches are rejected if Z-Score > 2.5.
Note on C671: Z-Scores have been calculated inclusive of individual outliers. In general, laboratory batches are rejected if Z-Score > 2.5.
Note on C685: Z-Scores have been calculated inclusive of individual outliers. In general, laboratory batches are rejected if Z-Score > 2.5.
Note on C699: Z-Scores have been calculated inclusive of individual outliers. In general, laboratory batches are rejected if Z-Score > 2.5.
Note on C713: Z-Scores have been calculated inclusive of individual outliers. In general, laboratory batches are rejected if Z-Score > 2.5.