## Abbreviations
Table 1. Abbreviations used for OREAS 120
Abbreviation | Explanation
< | ‘less than’
IND | indeterminate
NR | not reported
PDM3 | percent deviation of lab mean from corrected mean of means
Rel.Std.Dev. | one relative standard deviation
Std.Dev. | one standard deviation
Method Codes:
4A*MS | 4-acid (HF-HNO3-HClO4-HCl) digest with ICP-MS finish
4A*OES | 4-acid (HF-HNO3-HClO4-HCl) digest with ICP-OES finish
4A*OES/MS | 4-acid (HF-HNO3-HClO4-HCl) digest with ICP-OES or ICP-MS finish as appropriate
AR*MS | aqua regia digest with ICP-MS finish
AR*OES | aqua regia digest with ICP-OES finish
at 1000°C | loss on ignition at 1000°C
at 105°C | moisture at 105°C
BF*MS | lithium borate fusion with ICP-MS finish
BF*OES | lithium borate fusion with ICP-OES finish
BF*OES/MS | lithium borate fusion with ICP-OES or ICP-MS finish as appropriate
BF*XRF | lithium borate fusion with XRF finish
IRC | infrared combustion furnace
PF*MS | sodium peroxide fusion with ICP-MS finish
PF*OES | sodium peroxide fusion with ICP-OES finish
PPP*XRF | pressed powder pellet with XRF finish
Legend:- | (for Method Group Tabulated Results omitted in the determination of Certified Values)
Individual | - Outlying individual values
Batch & Limits | - Outlying laboratory batch data sets and superfluous limit values

## Laboratory List
Table 5. Participating Laboratory List used for OREAS 120
Lab Slot | Laboratory Name and Location
Acme (BV), Vancouver, BC, Canada
Actlabs, Ancaster, Ontario, Canada
ALS, Brisbane, QLD, Australia
ALS, Johannesburg, South Africa
ALS, Lima, Peru
ALS, Perth, WA, Australia
ALS, Vancouver, BC, Canada
Amdel (BV), Adelaide, SA, Australia
Intertek Genalysis, Perth, WA, Australia
Intertek Testing Services, Shunyi, Beijing, China
OMAC, Loughrea, Galway, Ireland
SGS Australia Mineral Services, Perth (Newburn), WA, Australia
SGS Lakefield Research Ltd, Lakefield, Ontario, Canada
SGS Mineral Services, Toronto, Ontario, Canada
Shiva Analyticals Ltd, Bangalore North, Karnataka, India
Ultra Trace Pty Ltd (BV), Perth, WA, Australia
Zarazma Mineral Studies Company, Tehran, Iran

## Certified Values
Table 2. Certified Values, SD's, 95% Confidence and Tolerance Limits for OREAS 120
Constituent | Certified | SD | 95% Confidence Limits |  | 95% Tolerance Limits
| Value |  | Low | High | Low | High
Borate Fusion XRF
Al2O3, Aluminium(III) oxide (wt.%) | 9.1421 | 0.14524 | 9.0297 | 9.2546 | 9.0857 | 9.1985
BaO, Barium oxide (ppm) | 1088.3544 | 43.5002 | 1056.0141 | 1120.6947 | 1061.9152 | 1114.7936
Fe2O3, Iron(III) oxide (wt.%) | 2.2687 | 0.044602 | 2.2352 | 2.3022 | 2.2366 | 2.3008
K2O, Potassium oxide (wt.%) | 3.3066 | 0.049284 | 3.2669 | 3.3463 | 3.2761 | 3.3371
MgO, Magnesium oxide (wt.%) | 0.41044 | 0.02238 | 0.39224 | 0.42864 | 0.40116 | 0.41972
MnO, Manganese oxide (wt.%) | 0.10276 | 0.0017562 | 0.10131 | 0.1042 | 0.10177 | 0.10374
P2O5, Phosphorus(V) oxide (wt.%) | 0.028624 | 0.004455 | 0.025649 | 0.031599 | 0.02747 | 0.029778
SiO2, Silicon dioxide (wt.%) | 81.8566 | 0.60312 | 81.4062 | 82.307 | 81.5659 | 82.1473
TiO2, Titanium dioxide (wt.%) | 0.42666 | 0.015467 | 0.41407 | 0.43925 | 0.41777 | 0.43555
U, Uranium (ppm) | 40.5199 | 6.9734 | 35.3614 | 45.6785 | 38.5432 | 42.4966
Borate / Peroxide Fusion ICP
Al, Aluminium (wt.%) | 4.6842 | 0.12433 | 4.5806 | 4.7877 | 4.6072 | 4.7611
Ba, Barium (ppm) | 972.8206 | 33.9773 | 936.9107 | 1008.7306 | 944.2931 | 1001.3482
Be, Beryllium (ppm) | 1.1333 | 0.21616 | 0.90476 | 1.3619 | IND | IND
Ca, Calcium (wt.%) | 0.063918 | 0.0095559 | 0.053968 | 0.073869 | IND | IND
Ce, Cerium (ppm) | 46.2807 | 2.9508 | 44.2907 | 48.2708 | 43.3443 | 49.2171
Cr, Chromium (ppm) | 46.8746 | 3.7659 | 42.6966 | 51.0525 | 41.5546 | 52.1945
Dy, Dysprosium (ppm) | 2.3954 | 0.13601 | 2.2853 | 2.5055 | 1.9343 | 2.8565
Eu, Europium (ppm) | 1.0301 | 0.087946 | 0.95464 | 1.1055 | 0.97585 | 1.0843
Fe, Iron (wt.%) | 1.5775 | 0.042417 | 1.5518 | 1.6032 | 1.5436 | 1.6113
Ga, Gallium (ppm) | 10.7271 | 0.64013 | 10.1093 | 11.3449 | IND | IND
Gd, Gadolinium (ppm) | 3.0443 | 0.48722 | 2.9209 | 3.1676 | 2.8157 | 3.2728
Hf, Hafnium (ppm) | 5.9718 | 0.55244 | 5.447 | 6.4966 | 5.586 | 6.3576
Ho, Holmium (ppm) | 0.47549 | 0.047583 | 0.45192 | 0.49905 | IND | IND
K, Potassium (wt.%) | 2.6643 | 0.069213 | 2.62 | 2.7086 | 2.5818 | 2.7468
La, Lanthanum (ppm) | 21.1054 | 1.7693 | 19.8499 | 22.3608 | 19.6104 | 22.6004
Lu, Lutetium (ppm) | 0.21201 | 0.026848 | 0.19709 | 0.22694 | 0.18155 | 0.24248
Mg, Magnesium (wt.%) | 0.2398 | 0.0081983 | 0.23411 | 0.24548 | 0.23149 | 0.24811
Mn, Manganese (wt.%) | 0.079364 | 0.0023141 | 0.077512 | 0.081217 | IND | IND
Nd, Neodymium (ppm) | 19.0881 | 1.1877 | 18.1542 | 20.0219 | 18.0313 | 20.1448
Pr, Praseodymium (ppm) | 5.0109 | 0.26834 | 4.809 | 5.2127 | 4.8352 | 5.1865
Rb, Rubidium (ppm) | 86.6865 | 1.9737 | 85.3592 | 88.0137 | 84.1493 | 89.2236
Si, Silicon (wt.%) | 37.9954 | 0.89439 | 37.3186 | 38.6721 | 37.6299 | 38.3608
Sm, Samarium (ppm) | 3.745 | 0.20371 | 3.6546 | 3.8354 | 3.3988 | 4.0911
Sr, Strontium (ppm) | 126.561 | 4.8548 | 122.0533 | 131.0687 | 121.718 | 131.4041
Tb, Terbium (ppm) | 0.43703 | 0.040518 | 0.41738 | 0.45668 | 0.36954 | 0.50452
Th, Thorium (ppm) | 5.4506 | 0.34022 | 5.318 | 5.5832 | 5.0818 | 5.8195
Ti, Titanium (wt.%) | 0.24334 | 0.012437 | 0.23303 | 0.25364 | 0.23299 | 0.25368
Tm, Thulium (ppm) | 0.19915 | 0.015091 | 0.18942 | 0.20889 | IND | IND
U, Uranium (ppm) | 40.7605 | 1.3855 | 39.7325 | 41.7884 | 39.6196 | 41.9013
Y, Yttrium (ppm) | 12.1749 | 0.64022 | 11.8124 | 12.5375 | 10.9741 | 13.3758
Yb, Ytterbium (ppm) | 1.344 | 0.12306 | 1.2884 | 1.3997 | IND | IND
Zr, Zirconium (ppm) | 255.4124 | 16.9511 | 240.4769 | 270.348 | 231.7696 | 279.0553
4-Acid Digestion
Al, Aluminium (wt.%) | 4.6302 | 0.17073 | 4.5321 | 4.7284 | 4.5159 | 4.7446
Ba, Barium (ppm) | 983.1176 | 25.6899 | 971.9215 | 994.3138 | 957.1804 | 1009.0548
Be, Beryllium (ppm) | 1.4996 | 0.1598 | 1.4184 | 1.5808 | 1.4439 | 1.5553
Ca, Calcium (wt.%) | 0.062386 | 0.0041824 | 0.060737 | 0.064034 | 0.057612 | 0.067159
Ce, Cerium (ppm) | 44.5327 | 2.7614 | 43.0272 | 46.0382 | 42.911 | 46.1543
Co, Cobalt (ppm) | 4.2197 | 0.27869 | 4.0623 | 4.377 | 4.0717 | 4.3676
Cr, Chromium (ppm) | 32.7222 | 6.2187 | 29.1325 | 36.3118 | 30.3158 | 35.1285
Cs, Cesium (ppm) | 0.74211 | 0.044863 | 0.71529 | 0.76893 | 0.70577 | 0.77845
Dy, Dysprosium (ppm) | 2.294 | 0.17778 | 2.0929 | 2.4951 | 2.0453 | 2.5427
Eu, Europium (ppm) | 1.1123 | 0.15135 | 0.91972 | 1.305 | IND | IND
Fe, Iron (wt.%) | 1.5699 | 0.049206 | 1.5468 | 1.5931 | 1.5226 | 1.6173
Ga, Gallium (ppm) | 11.0097 | 0.67739 | 10.6385 | 11.3809 | 10.6069 | 11.4124
Hf, Hafnium (ppm) | 1.4972 | 0.20635 | 1.3741 | 1.6203 | IND | IND
In, Indium (ppm) | 0.0137 | 0.0023947 | 0.010685 | 0.016715 | IND | IND
K, Potassium (wt.%) | 2.5937 | 0.11598 | 2.5279 | 2.6594 | 2.5211 | 2.6662
La, Lanthanum (ppm) | 20.3312 | 1.0712 | 19.8502 | 20.8122 | 19.1107 | 21.5517
Li, Lithium (ppm) | 4.8177 | 0.43735 | 4.5981 | 5.0373 | 4.6016 | 5.0339
Mg, Magnesium (wt.%) | 0.23077 | 0.017659 | 0.22009 | 0.24144 | 0.22605 | 0.23548
Mn, Manganese (wt.%) | 0.077661 | 0.0024488 | 0.0763 | 0.079023 | 0.07538 | 0.079943
Mo, Molybdenum (ppm) | 6.9707 | 0.33665 | 6.8003 | 7.1411 | 6.7436 | 7.1979
Na, Sodium (wt.%) | 0.23444 | 0.01919 | 0.22335 | 0.24552 | 0.22832 | 0.24055
Nb, Niobium (ppm) | 7.6991 | 0.29943 | 7.5123 | 7.886 | 7.385 | 8.0133
Ni, Nickel (ppm) | 8.2206 | 0.87289 | 7.8892 | 8.552 | 7.3878 | 9.0534
P, Phosphorus (wt.%) | 0.012077 | 0.0011775 | 0.011473 | 0.012681 | 0.011445 | 0.012709
Pb, Lead (ppm) | 17.5321 | 0.89747 | 17.1588 | 17.9053 | 16.7865 | 18.2776
Rb, Rubidium (ppm) | 87.5993 | 3.8692 | 85.756 | 89.4427 | 84.5246 | 90.6741
Sc, Scandium (ppm) | 2.7297 | 0.38063 | 2.4645 | 2.9949 | 2.683 | 2.7763
Sn, Tin (ppm) | 0.67284 | 0.069656 | 0.63428 | 0.71139 | IND | IND
Sr, Strontium (ppm) | 124.323 | 6.0155 | 121.3839 | 127.2621 | 121.5103 | 127.1357
Ta, Tantalum (ppm) | 0.54743 | 0.068128 | 0.50583 | 0.58904 | 0.49853 | 0.59633
Tb, Terbium (ppm) | 0.42689 | 0.030826 | 0.38676 | 0.46702 | IND | IND
Th, Thorium (ppm) | 5.5655 | 0.61006 | 5.2368 | 5.8942 | 5.2451 | 5.8859
Ti, Titanium (wt.%) | 0.23803 | 0.013483 | 0.23045 | 0.24562 | 0.22944 | 0.24663
Tl, Thallium (ppm) | 0.42968 | 0.030934 | 0.41088 | 0.44848 | 0.41227 | 0.44709
U, Uranium (ppm) | 39.6272 | 1.5069 | 38.8839 | 40.3705 | 38.2837 | 40.9708
V, Vanadium (ppm) | 21.3241 | 1.4287 | 20.6633 | 21.9849 | 20.4355 | 22.2128
Y, Yttrium (ppm) | 10.1223 | 0.30286 | 9.964 | 10.2806 | 9.7259 | 10.5187
Yb, Ytterbium (ppm) | 1.0274 | 0.097163 | 0.93866 | 1.1161 | IND | IND
Zn, Zinc (ppm) | 13.0701 | 2.0014 | 12.0055 | 14.1347 | 11.424 | 14.7162
Infrared Combustion
C, Carbon (wt.%) | 0.048126 | 0.0075142 | 0.04375 | 0.052502 | IND | IND
Thermogravimetry
LOI1000, Loss on ignition @1000°C (wt.%) | 2.1271 | 0.17077 | 2.0123 | 2.242 | 2.0664 | 2.1879

## Indicative Values
Table 3. Indicative Values for OREAS 120
Constituent | Unit | Value | Constituent | Unit | Value | Constituent | Unit | Value
Borate Fusion XRF
CaO | wt.% | 0.082115 | Pb | ppm | < 10 | S | wt.% | < 0.01
Na2O | wt.% | 0.33812 | Rb | ppm | 85 | Zr | ppm | 203.8389
Borate / Peroxide Fusion ICP
B | ppm | 18.0833 | Na | wt.% | 0.23814 | Sc | ppm | 3.0097
Co | ppm | 4.2469 | Nb | ppm | 8.6442 | Sn | ppm | < 1
Cs | ppm | 0.69781 | Ni | ppm | 13.0303 | Ta | ppm | 0.53387
Er | ppm | 1.4095 | P | wt.% | 0.012864 | Tl | ppm | 0.51111
In | ppm | < 0.2 | Pb | ppm | 18.25 | V | ppm | 22.7838
Li | ppm | 4.575 | Re | ppm | < 0.1 | W | ppm | < 1
Mo | ppm | 7.0594 | S | wt.% | < 0.01
4-Acid Digestion
Ag | ppm | 0.041 | Ge | ppm | 0.16353 | S | wt.% | < 0.01
As | ppm | 2.6517 | Hg | ppm | < 0.01 | Sb | ppm | 0.07267
Au | ppm | 0.0024 | Ho | ppm | 0.41625 | Se | ppm | 0.83333
Bi | ppm | 0.030008 | Lu | ppm | 0.15411 | Sm | ppm | 3.8233
Cd | ppm | < 0.02 | Nd | ppm | 19.3997 | Te | ppm | < 0.05
Cu | ppm | 3.1061 | Pr | ppm | 5.2 | Tm | ppm | 0.1625
Er | ppm | 1.2075 | Re | ppm | 0.0016111 | W | ppm | 0.34577
Gd | ppm | 3.135 | Ru | ppm | < 0.1 | Zr | ppm | 47.3783
Infrared Combustion
S | wt.% | < 0.01
Thermogravimetry
H2O- | wt.% | 1.7428
Pressed Powder Pellet XRF
U | ppm | 44.4167

## Performance Gates
Table 4. Pooled-Lab Performance Gates for OREAS 120
Constituent | Certified Value | Absolute Standard Deviations |  |  |  |  | Relative Standard Deviations |  |  | 5% window
|  | 1SD | 2SD Low | 2SD High | 3SD Low | 3SD High | 1RSD | 2RSD | 3RSD | Low | High
Borate Fusion XRF
Al2O3, wt.% | 9.1421 | 0.14524 | 8.8517 | 9.4326 | 8.7064 | 9.5779 | 1.589% | 3.177% | 4.766% | 8.685 | 9.5993
BaO, ppm | 1088.3544 | 43.5002 | 1001.354 | 1175.3548 | 957.8538 | 1218.855 | 3.997% | 7.994% | 11.99% | 1033.9367 | 1142.7721
Fe2O3, wt.% | 2.2687 | 0.044602 | 2.1795 | 2.3579 | 2.1349 | 2.4025 | 1.966% | 3.932% | 5.898% | 2.1553 | 2.3821
K2O, wt.% | 3.3066 | 0.049284 | 3.2081 | 3.4052 | 3.1588 | 3.4545 | 1.49% | 2.981% | 4.471% | 3.1413 | 3.472
MgO, wt.% | 0.41044 | 0.02238 | 0.36568 | 0.4552 | 0.3433 | 0.47758 | 5.453% | 10.91% | 16.36% | 0.38992 | 0.43096
MnO, wt.% | 0.10276 | 0.0017562 | 0.099244 | 0.10627 | 0.097488 | 0.10802 | 1.709% | 3.418% | 5.127% | 0.097618 | 0.10789
P2O5, wt.% | 0.028624 | 0.004455 | 0.019714 | 0.037534 | 0.015259 | 0.041989 | 15.56% | 31.13% | 46.69% | 0.027193 | 0.030055
SiO2, wt.% | 81.8566 | 0.60312 | 80.6504 | 83.0629 | 80.0473 | 83.666 | 0.7368% | 1.474% | 2.21% | 77.7638 | 85.9494
TiO2, wt.% | 0.42666 | 0.015467 | 0.39572 | 0.45759 | 0.38026 | 0.47306 | 3.625% | 7.25% | 10.88% | 0.40533 | 0.44799
U, ppm | 40.5199 | 6.9734 | 26.573 | 54.4668 | 19.5996 | 61.4402 | 17.21% | 34.42% | 51.63% | 38.4939 | 42.5459
Borate / Peroxide Fusion ICP
Al, wt.% | 4.6842 | 0.12433 | 4.4355 | 4.9328 | 4.3112 | 5.0572 | 2.654% | 5.309% | 7.963% | 4.45 | 4.9184
Ba, ppm | 972.8206 | 33.9773 | 904.8659 | 1040.7753 | 870.8886 | 1074.7526 | 3.493% | 6.985% | 10.48% | 924.1796 | 1021.4616
Be, ppm | 1.1333 | 0.21616 | 0.70102 | 1.5656 | 0.48486 | 1.7818 | 19.07% | 38.15% | 57.22% | 1.0767 | 1.19
Ca, wt.% | 0.063918 | 0.0095559 | 0.044807 | 0.08303 | 0.035251 | 0.092586 | 14.95% | 29.9% | 44.85% | 0.060723 | 0.067114
Ce, ppm | 46.2807 | 2.9508 | 40.3792 | 52.1822 | 37.4285 | 55.133 | 6.376% | 12.75% | 19.13% | 43.9667 | 48.5948
Cr, ppm | 46.8746 | 3.7659 | 39.3428 | 54.4064 | 35.5769 | 58.1723 | 8.034% | 16.07% | 24.1% | 44.5308 | 49.2183
Dy, ppm | 2.3954 | 0.13601 | 2.1234 | 2.6674 | 1.9874 | 2.8034 | 5.678% | 11.36% | 17.03% | 2.2756 | 2.5152
Eu, ppm | 1.0301 | 0.087946 | 0.85417 | 1.206 | 0.76623 | 1.2939 | 8.538% | 17.08% | 25.61% | 0.97856 | 1.0816
Fe, wt.% | 1.5775 | 0.042417 | 1.4927 | 1.6623 | 1.4502 | 1.7047 | 2.689% | 5.378% | 8.067% | 1.4986 | 1.6564
Ga, ppm | 10.7271 | 0.64013 | 9.4469 | 12.0074 | 8.8067 | 12.6475 | 5.967% | 11.93% | 17.9% | 10.1908 | 11.2635
Gd, ppm | 3.0443 | 0.48722 | 2.0698 | 4.0187 | 1.5826 | 4.5059 | 16% | 32.01% | 48.01% | 2.892 | 3.1965
Hf, ppm | 5.9718 | 0.55244 | 4.8669 | 7.0767 | 4.3145 | 7.6291 | 9.251% | 18.5% | 27.75% | 5.6732 | 6.2704
Ho, ppm | 0.47549 | 0.047583 | 0.38032 | 0.57065 | 0.33274 | 0.61823 | 10.01% | 20.01% | 30.02% | 0.45171 | 0.49926
K, wt.% | 2.6643 | 0.069213 | 2.5259 | 2.8027 | 2.4567 | 2.8719 | 2.598% | 5.196% | 7.793% | 2.5311 | 2.7975
La, ppm | 21.1054 | 1.7693 | 17.5668 | 24.6439 | 15.7975 | 26.4132 | 8.383% | 16.77% | 25.15% | 20.0501 | 22.1606
Lu, ppm | 0.21201 | 0.026848 | 0.15832 | 0.26571 | 0.13147 | 0.29256 | 12.66% | 25.33% | 37.99% | 0.20141 | 0.22261
Mg, wt.% | 0.2398 | 0.0081983 | 0.2234 | 0.25619 | 0.2152 | 0.26439 | 3.419% | 6.838% | 10.26% | 0.22781 | 0.25179
Mn, wt.% | 0.079364 | 0.0023141 | 0.074736 | 0.083993 | 0.072422 | 0.086307 | 2.916% | 5.832% | 8.748% | 0.075396 | 0.083333
Nd, ppm | 19.0881 | 1.1877 | 16.7127 | 21.4634 | 15.525 | 22.6511 | 6.222% | 12.44% | 18.67% | 18.1337 | 20.0425
Pr, ppm | 5.0109 | 0.26834 | 4.4742 | 5.5475 | 4.2058 | 5.8159 | 5.355% | 10.71% | 16.07% | 4.7603 | 5.2614
Rb, ppm | 86.6865 | 1.9737 | 82.7391 | 90.6338 | 80.7655 | 92.6074 | 2.277% | 4.554% | 6.83% | 82.3521 | 91.0208
Si, wt.% | 37.9954 | 0.89439 | 36.2066 | 39.7841 | 35.3122 | 40.6785 | 2.354% | 4.708% | 7.062% | 36.0956 | 39.8951
Sm, ppm | 3.745 | 0.20371 | 3.3376 | 4.1524 | 3.1339 | 4.3561 | 5.44% | 10.88% | 16.32% | 3.5577 | 3.9322
Sr, ppm | 126.561 | 4.8548 | 116.8514 | 136.2707 | 111.9966 | 141.1255 | 3.836% | 7.672% | 11.51% | 120.233 | 132.8891
Tb, ppm | 0.43703 | 0.040518 | 0.35599 | 0.51807 | 0.31547 | 0.55859 | 9.271% | 18.54% | 27.81% | 0.41518 | 0.45888
Th, ppm | 5.4506 | 0.34022 | 4.7702 | 6.1311 | 4.43 | 6.4713 | 6.242% | 12.48% | 18.73% | 5.1781 | 5.7232
Ti, wt.% | 0.24334 | 0.012437 | 0.21846 | 0.26821 | 0.20603 | 0.28065 | 5.111% | 10.22% | 15.33% | 0.23117 | 0.2555
Tm, ppm | 0.19915 | 0.015091 | 0.16897 | 0.22933 | 0.15388 | 0.24443 | 7.577% | 15.15% | 22.73% | 0.1892 | 0.20911
U, ppm | 40.7605 | 1.3855 | 37.9895 | 43.5315 | 36.604 | 44.917 | 3.399% | 6.798% | 10.2% | 38.7224 | 42.7985
Y, ppm | 12.1749 | 0.64022 | 10.8945 | 13.4554 | 10.2543 | 14.0956 | 5.259% | 10.52% | 15.78% | 11.5662 | 12.7837
Yb, ppm | 1.344 | 0.12306 | 1.0979 | 1.5902 | 0.97484 | 1.7132 | 9.156% | 18.31% | 27.47% | 1.2768 | 1.4112
Zr, ppm | 255.4124 | 16.9511 | 221.5103 | 289.3146 | 204.5593 | 306.2656 | 6.637% | 13.27% | 19.91% | 242.6418 | 268.1831
4-Acid Digestion
Al, wt.% | 4.6302 | 0.17073 | 4.2888 | 4.9717 | 4.118 | 5.1424 | 3.687% | 7.375% | 11.06% | 4.3987 | 4.8617
Ba, ppm | 983.1176 | 25.6899 | 931.7379 | 1034.4974 | 906.048 | 1060.1872 | 2.613% | 5.226% | 7.839% | 933.9617 | 1032.2735
Be, ppm | 1.4996 | 0.1598 | 1.18 | 1.8192 | 1.0202 | 1.979 | 10.66% | 21.31% | 31.97% | 1.4246 | 1.5746
Ca, wt.% | 0.062386 | 0.0041824 | 0.054021 | 0.070751 | 0.049838 | 0.074933 | 6.704% | 13.41% | 20.11% | 0.059266 | 0.065505
Ce, ppm | 44.5327 | 2.7614 | 39.0099 | 50.0555 | 36.2485 | 52.8169 | 6.201% | 12.4% | 18.6% | 42.3061 | 46.7593
Co, ppm | 4.2197 | 0.27869 | 3.6623 | 4.777 | 3.3836 | 5.0557 | 6.604% | 13.21% | 19.81% | 4.0087 | 4.4306
Cr, ppm | 32.7222 | 6.2187 | 20.2847 | 45.1596 | 14.066 | 51.3783 | 19% | 38.01% | 57.01% | 31.086 | 34.3583
Cs, ppm | 0.74211 | 0.044863 | 0.65238 | 0.83184 | 0.60752 | 0.8767 | 6.045% | 12.09% | 18.14% | 0.70501 | 0.77922
Dy, ppm | 2.294 | 0.17778 | 1.9384 | 2.6496 | 1.7607 | 2.8273 | 7.75% | 15.5% | 23.25% | 2.1793 | 2.4087
Eu, ppm | 1.1123 | 0.15135 | 0.80962 | 1.415 | 0.65827 | 1.5664 | 13.61% | 27.21% | 40.82% | 1.0567 | 1.168
Fe, wt.% | 1.5699 | 0.049206 | 1.4715 | 1.6683 | 1.4223 | 1.7175 | 3.134% | 6.269% | 9.403% | 1.4914 | 1.6484
Ga, ppm | 11.0097 | 0.67739 | 9.6549 | 12.3644 | 8.9775 | 13.0418 | 6.153% | 12.31% | 18.46% | 10.4592 | 11.5601
Hf, ppm | 1.4972 | 0.20635 | 1.0845 | 1.9099 | 0.87814 | 2.1163 | 13.78% | 27.57% | 41.35% | 1.4223 | 1.5721
In, ppm | 0.0137 | 0.0023947 | 0.0089106 | 0.018489 | 0.006516 | 0.020884 | 17.48% | 34.96% | 52.44% | 0.013015 | 0.014385
K, wt.% | 2.5937 | 0.11598 | 2.3617 | 2.8256 | 2.2457 | 2.9416 | 4.472% | 8.943% | 13.41% | 2.464 | 2.7233
La, ppm | 20.3312 | 1.0712 | 18.1888 | 22.4736 | 17.1176 | 23.5448 | 5.269% | 10.54% | 15.81% | 19.3146 | 21.3477
Li, ppm | 4.8177 | 0.43735 | 3.943 | 5.6924 | 3.5057 | 6.1298 | 9.078% | 18.16% | 27.23% | 4.5768 | 5.0586
Mg, wt.% | 0.23077 | 0.017659 | 0.19545 | 0.26608 | 0.17779 | 0.28374 | 7.652% | 15.3% | 22.96% | 0.21923 | 0.2423
Mn, wt.% | 0.077661 | 0.0024488 | 0.072764 | 0.082559 | 0.070315 | 0.085008 | 3.153% | 6.306% | 9.46% | 0.073778 | 0.081545
Mo, ppm | 6.9707 | 0.33665 | 6.2974 | 7.644 | 5.9608 | 7.9807 | 4.83% | 9.659% | 14.49% | 6.6222 | 7.3193
Na, wt.% | 0.23444 | 0.01919 | 0.19606 | 0.27282 | 0.17687 | 0.29201 | 8.185% | 16.37% | 24.56% | 0.22271 | 0.24616
Nb, ppm | 7.6991 | 0.29943 | 7.1003 | 8.298 | 6.8009 | 8.5974 | 3.889% | 7.778% | 11.67% | 7.3142 | 8.0841
Ni, ppm | 8.2206 | 0.87289 | 6.4748 | 9.9664 | 5.6019 | 10.8393 | 10.62% | 21.24% | 31.85% | 7.8096 | 8.6316
P, wt.% | 0.012077 | 0.0011775 | 0.0097219 | 0.014432 | 0.0085443 | 0.01561 | 9.75% | 19.5% | 29.25% | 0.011473 | 0.012681
Pb, ppm | 17.5321 | 0.89747 | 15.7371 | 19.327 | 14.8396 | 20.2245 | 5.119% | 10.24% | 15.36% | 16.6555 | 18.4087
Rb, ppm | 87.5993 | 3.8692 | 79.8609 | 95.3377 | 75.9917 | 99.2069 | 4.417% | 8.834% | 13.25% | 83.2194 | 91.9793
Sc, ppm | 2.7297 | 0.38063 | 1.9684 | 3.4909 | 1.5878 | 3.8716 | 13.94% | 27.89% | 41.83% | 2.5932 | 2.8661
Sn, ppm | 0.67284 | 0.069656 | 0.53353 | 0.81215 | 0.46387 | 0.8818 | 10.35% | 20.71% | 31.06% | 0.63919 | 0.70648
Sr, ppm | 124.323 | 6.0155 | 112.292 | 136.354 | 106.2765 | 142.3694 | 4.839% | 9.677% | 14.52% | 118.1068 | 130.5391
Ta, ppm | 0.54743 | 0.068128 | 0.41118 | 0.68369 | 0.34305 | 0.75182 | 12.45% | 24.89% | 37.34% | 0.52006 | 0.57481
Tb, ppm | 0.42689 | 0.030826 | 0.36524 | 0.48854 | 0.33441 | 0.51937 | 7.221% | 14.44% | 21.66% | 0.40554 | 0.44823
Th, ppm | 5.5655 | 0.61006 | 4.3454 | 6.7856 | 3.7353 | 7.3957 | 10.96% | 21.92% | 32.88% | 5.2872 | 5.8438
Ti, wt.% | 0.23803 | 0.013483 | 0.21107 | 0.265 | 0.19759 | 0.27848 | 5.664% | 11.33% | 16.99% | 0.22613 | 0.24994
Tl, ppm | 0.42968 | 0.030934 | 0.36781 | 0.49155 | 0.33688 | 0.52248 | 7.199% | 14.4% | 21.6% | 0.4082 | 0.45116
U, ppm | 39.6272 | 1.5069 | 36.6134 | 42.6411 | 35.1065 | 44.148 | 3.803% | 7.605% | 11.41% | 37.6459 | 41.6086
V, ppm | 21.3241 | 1.4287 | 18.4667 | 24.1815 | 17.038 | 25.6102 | 6.7% | 13.4% | 20.1% | 20.2579 | 22.3903
Y, ppm | 10.1223 | 0.30286 | 9.5166 | 10.728 | 9.2137 | 11.0309 | 2.992% | 5.984% | 8.976% | 9.6162 | 10.6284
Yb, ppm | 1.0274 | 0.097163 | 0.83305 | 1.2217 | 0.73589 | 1.3189 | 9.457% | 18.91% | 28.37% | 0.97601 | 1.0787
Zn, ppm | 13.0701 | 2.0014 | 9.0674 | 17.0728 | 7.0661 | 19.0742 | 15.31% | 30.62% | 45.94% | 12.4166 | 13.7236
Infrared Combustion
C, wt.% | 0.048126 | 0.0075142 | 0.033097 | 0.063154 | 0.025583 | 0.070669 | 15.61% | 31.23% | 46.84% | 0.04572 | 0.050532
Thermogravimetry
LOI1000, wt.% | 2.1271 | 0.17077 | 1.7856 | 2.4687 | 1.6148 | 2.6394 | 8.028% | 16.06% | 24.08% | 2.0208 | 2.2335

## Fusion XRF
| Analytical results for Al2O3 in OREAS 120 (Certified Value 9.14 wt.%) | [10 empty] | Certified
Al2O3 | Round | Replicate | Lab | Lab | Lab | Lab | Lab | Lab | Lab | Lab | Lab | 1
| No | No | 01 | 03 | 04 | 05 | 10 | 11 | 12 | 13 | 15 | wt.%
|  |  | BF*XRF | BF*XRF | BF*XRF | BF*XRF | BF*XRF | BF*XRF | BF*XRF | BF*XRF | BF*XRF | 2
3
| 1 | 1 | 9.2118 | 9.1658 | 9.0474 | 9.31 | 8.92 | 9.109 | 9.2172 | 8.93 | 9.31 | 1
| 1 | 2 | 9.2301 | 9.0985 | 9.0186 | 9.37 | 8.99 | 9.062 | 9.2209 | 8.99 | 9.31 | 0
| 1 | 3 | 9.1944 | 9.1449 | 9.0261 | 9.48 | 8.94 | 9.076 | 9.1854 | 9.03 | 9.33 | 16
| 1 | 4 | 9.2338 | 9.1926 | 8.9818 | 9.3 | 8.81 | 9.133 | 9.1935 | 9.02 | 9.32 | 9.1421
| 1 | 5 | 9.1523 | 9.1384 | 9.0585 | 9.3 | 8.89 | 9.126 | 9.189 | 9 | 9.33 | 7
| 1 | 6 | 9.2366 | 9.1181 | 9.0363 | 9.4 | 9.03 | 9.005 | 9.2329 | 9 | 9.33
| Mean |  | 9.2098 | 9.1431 | 9.0281 | 9.36 | 8.93 | 9.0852 | 9.2065 | 8.995 | 9.3217
| Median |  | 9.221 | 9.1416 | 9.0312 | 9.34 | 8.93 | 9.0925 | 9.2054 | 9 | 9.325
| Std Dev. |  | 0.032416 | 0.033473 | 0.026842 | 0.071833 | 0.077201 | 0.048106 | 0.019699 | 0.035071 | 0.0098319
| Rel.Std.Dev. |  | 0.352% | 0.3661% | 0.2973% | 0.7674% | 0.8645% | 0.5295% | 0.214% | 0.3899% | 0.1055%
| PDM3 |  | 0.7405% | 0.009933% | -1.247% | 2.383% | -2.321% | -0.6232% | 0.7035% | -1.61% | 1.964%
| Z-Score (Absolute) |  | 0.39 | 0 | 0.67 | 1.27 | 1.25 | 0.34 | 0.37 | 0.87 | 1.05
| Analytical results for BaO in OREAS 120 (Certified Value 1088 ppm) | [10 empty] | Certified
BaO | Round | Replicate | Lab | Lab | Lab | Lab | Lab | Lab | Lab |  |  | 1
| No | No | 01 | 04 | 05 | 10 | 12 | 13 | 15 |  |  | ppm
|  |  | BF*XRF | BF*XRF | BF*XRF | BF*XRF | BF*XRF | BF*XRF | BF*XRF |  |  | 0
0
| 1 | 1 | 1147.7374 | 1138.83 | 1000 | 1070 | 1137.044 | 1120 | 1060 |  |  | 1
| 1 | 2 | 1170.3499 | 1025.148 | 1000 | 1060 | 1137.49 | 1120 | 1070 |  |  | 0
| 1 | 3 | 1136.597 | 1138.718 | 1120 | 1040 | 1135.481 | 1120 | 1040 |  |  | 16
| 1 | 4 | 1170.8099 | 1024.445 | 1120 | 1060 | 1136.485 | 1120 | 1080 |  |  | 1088.3544
| 1 | 5 | 1113.4274 | 1025.047 | 1120 | 1100 | 1135.927 | 1120 | 1070 |  |  | 8
| 1 | 6 | 1157.3929 | 1024.847 | 1120 | 1100 | 1136.597 | 1120 | 1060
| Mean |  | 1149.3857 | 1062.8392 | 1080 | 1071.6667 | 1136.504 | 1120 | 1063.3333
| Median |  | 1152.5651 | 1025.0975 | 1120 | 1065 | 1136.541 | 1120 | 1065
| Std Dev. |  | 22.0085 | 58.8194 | 61.9677 | 24.0139 | 0.72832 | 0 | 13.6626
| Rel.Std.Dev. |  | 1.915% | 5.534% | 5.738% | 2.241% | 0.06408% | 0% | 1.285%
| PDM3 |  | 5.608% | -2.344% | -0.7676% | -1.533% | 4.424% | 2.908% | -2.299%
| Z-Score (Absolute) |  | 2.87 | 0.67 | 0 | 0.31 | 2.35 | 1.53 | 0.65
| Analytical results for CaO in OREAS 120 (Indicative Value 0.082 wt.%) | [10 empty] | Indicative
CaO | Round | Replicate | Lab | Lab | Lab | Lab | Lab | Lab | Lab | Lab | Lab | 1
| No | No | 01 | 03 | 04 | 05 | 10 | 11 | 12 | 13 | 15 | wt.%
|  |  | BF*XRF | BF*XRF | BF*XRF | BF*XRF | BF*XRF | BF*XRF | BF*XRF | BF*XRF | BF*XRF | 3
3
| 1 | 1 | 0.085446 | 0.10128 | 0.0816 | 0.08 | 0.07 | 0.069 | 0.099746 | 0.08 | 0.08 | 1
| 1 | 2 | 0.085438 | 0.091188 | 0.081616 | 0.08 | 0.08 | 0.061 | 0.099785 | 0.08 | 0.08 | 1
| 1 | 3 | 0.085463 | 0.091044 | 0.081592 | 0.08 | 0.09 | 0.066 | 0.099609 | 0.08 | 0.08 | 16
| 1 | 4 | 0.085472 | 0.080992 | 0.08156 | 0.09 | 0.08 | 0.065 | 0.085455 | 0.08 | 0.08 | 0.082115
| 1 | 5 | 0.08543 | 0.08096 | 0.081608 | 0.08 | 0.09 | 0.065 | 0.099648 | 0.08 | 0.08 | 7
| 1 | 6 | 0.08532 | 0.09108 | 0.081592 | 0.08 | 0.08 | 0.063 | 0.099707 | 0.08 | 0.08
| Mean |  | 0.085428 | 0.089424 | 0.081595 | 0.081667 | 0.081667 | 0.064833 | 0.097325 | 0.08 | 0.08
| Median |  | 0.085442 | 0.091062 | 0.081596 | 0.08 | 0.08 | 0.065 | 0.099678 | 0.08 | 0.08
| Std Dev. |  | 5.5026e-05 | 0.0076391 | 1.9377e-05 | 0.0040825 | 0.0075277 | 0.0027142 | 0.0058156 | 0 | 0
| Rel.Std.Dev. |  | 0.06441% | 8.543% | 0.02375% | 4.999% | 9.218% | 4.186% | 5.975% | 0% | 0%
| PDM3 |  | 4.035% | 8.901% | -0.6336% | -0.5459% | -0.5459% | -21.05% | 18.52% | -2.576% | -2.576%
| Z-Score (Absolute) |  | 1.52 | 3.14 | 0.03 | 0 | 0 | 6.81 | 6.34 | 0.67 | 0.67
| Analytical results for Fe2O3 in OREAS 120 (Certified Value 2.27 wt.%) | [10 empty] | Certified
Fe2O3 | Round | Replicate | Lab | Lab | Lab | Lab | Lab | Lab | Lab | Lab | Lab | 1
| No | No | 01 | 03 | 04 | 05 | 10 | 11 | 12 | 13 | 15 | wt.%
|  |  | BF*XRF | BF*XRF | BF*XRF | BF*XRF | BF*XRF | BF*XRF | BF*XRF | BF*XRF | BF*XRF | 2
3
| 1 | 1 | 2.2846 | 2.2889 | 2.244 | 2.16 | 2.24 | 2.289 | 2.3005 | 2.273 | 2.31 | 1
| 1 | 2 | 2.2989 | 2.2696 | 2.224 | 2.17 | 2.26 | 2.272 | 2.3305 | 2.259 | 2.27 | 0
| 1 | 3 | 2.285 | 2.2963 | 2.2336 | 2.19 | 2.25 | 2.318 | 2.3119 | 2.288 | 2.33 | 16
| 1 | 4 | 2.2998 | 2.3386 | 2.2225 | 2.2 | 2.24 | 2.272 | 2.3139 | 2.288 | 2.3 | 2.2687
| 1 | 5 | 2.2696 | 2.2871 | 2.2034 | 2.18 | 2.23 | 2.228 | 2.3128 | 2.288 | 2.31 | 9
| 1 | 6 | 2.2957 | 2.3377 | 2.2336 | 2.19 | 2.26 | 2.253 | 2.2996 | 2.259 | 2.31
| Mean |  | 2.2889 | 2.3031 | 2.2269 | 2.1817 | 2.2467 | 2.272 | 2.3115 | 2.2758 | 2.305
| Median |  | 2.2904 | 2.2926 | 2.2288 | 2.185 | 2.245 | 2.272 | 2.3123 | 2.2805 | 2.31
| Std Dev. |  | 0.0116 | 0.028595 | 0.013861 | 0.01472 | 0.012111 | 0.030666 | 0.011249 | 0.014275 | 0.019748
| Rel.Std.Dev. |  | 0.5068% | 1.242% | 0.6224% | 0.6747% | 0.539% | 1.35% | 0.4866% | 0.6272% | 0.8568%
| PDM3 |  | 0.8923% | 1.514% | -1.845% | -3.836% | -0.9713% | 0.1454% | 1.888% | 0.3143% | 1.6%
| Z-Score (Absolute) |  | 0.31 | 0.64 | 1.14 | 2.19 | 0.67 | 0.08 | 0.84 | 0 | 0.68
| Analytical results for K2O in OREAS 120 (Certified Value 3.31 wt.%) | [10 empty] | Certified
K2O | Round | Replicate | Lab | Lab | Lab | Lab | Lab | Lab | Lab | Lab | Lab | 1
| No | No | 01 | 03 | 04 | 05 | 10 | 11 | 12 | 13 | 15 | wt.%
|  |  | BF*XRF | BF*XRF | BF*XRF | BF*XRF | BF*XRF | BF*XRF | BF*XRF | BF*XRF | BF*XRF | 2
3
| 1 | 1 | 3.3226 | 3.3119 | 3.366 | 3.17 | 3.25 | 3.349 | 3.3491 | 3.27 | 3.32 | 1
| 1 | 2 | 3.3345 | 3.2321 | 3.3871 | 3.2 | 3.24 | 3.317 | 3.3504 | 3.28 | 3.33 | 0
| 1 | 3 | 3.311 | 3.2371 | 3.3657 | 3.23 | 3.25 | 3.31 | 3.3567 | 3.3 | 3.33 | 16
| 1 | 4 | 3.3358 | 3.2701 | 3.3542 | 3.17 | 3.2 | 3.302 | 3.3474 | 3.32 | 3.32 | 3.3066
| 1 | 5 | 3.2974 | 3.2182 | 3.3867 | 3.17 | 3.22 | 3.284 | 3.309 | 3.31 | 3.32 | 10
| 1 | 6 | 3.3299 | 3.1878 | 3.3861 | 3.21 | 3.25 | 3.312 | 3.3478 | 3.31 | 3.33
| Mean |  | 3.3219 | 3.2428 | 3.3743 | 3.1917 | 3.235 | 3.3123 | 3.3434 | 3.2983 | 3.325
| Median |  | 3.3262 | 3.2346 | 3.376 | 3.185 | 3.245 | 3.311 | 3.3484 | 3.305 | 3.325
| Std Dev. |  | 0.01508 | 0.043105 | 0.014178 | 0.025626 | 0.020736 | 0.02136 | 0.01718 | 0.019408 | 0.0054772
| Rel.Std.Dev. |  | 0.454% | 1.329% | 0.4202% | 0.8029% | 0.641% | 0.6449% | 0.5139% | 0.5884% | 0.1647%
| PDM3 |  | 0.4607% | -1.929% | 2.046% | -3.477% | -2.166% | 0.1724% | 1.112% | -0.251% | 0.5555%
| Z-Score (Absolute) |  | 0.21 | 1.51 | 1.34 | 2.62 | 1.68 | 0 | 0.67 | 0.3 | 0.28
| Analytical results for MgO in OREAS 120 (Certified Value 0.41 wt.%) | [10 empty] | Certified
MgO | Round | Replicate | Lab | Lab | Lab | Lab | Lab | Lab | Lab | Lab | Lab | 1
| No | No | 01 | 03 | 04 | 05 | 10 | 11 | 12 | 13 | 15 | wt.%
|  |  | BF*XRF | BF*XRF | BF*XRF | BF*XRF | BF*XRF | BF*XRF | BF*XRF | BF*XRF | BF*XRF | 3
3
| 1 | 1 | 0.43881 | 0.39499 | 0.3978 | 0.47 | 0.4 | 0.421 | 0.40529 | 0.39 | 0.42 | 1
| 1 | 2 | 0.43876 | 0.40528 | 0.40808 | 0.49 | 0.39 | 0.442 | 0.42234 | 0.4 | 0.42 | 0
| 1 | 3 | 0.43889 | 0.37429 | 0.40796 | 0.49 | 0.4 | 0.448 | 0.4216 | 0.4 | 0.42 | 16
| 1 | 4 | 0.43894 | 0.38471 | 0.4078 | 0.48 | 0.39 | 0.446 | 0.40509 | 0.39 | 0.41 | 0.41044
| 1 | 5 | 0.43872 | 0.36432 | 0.39784 | 0.47 | 0.39 | 0.464 | 0.40489 | 0.4 | 0.42 | 11
| 1 | 6 | 0.43816 | 0.36432 | 0.40796 | 0.48 | 0.4 | 0.442 | 0.40513 | 0.39 | 0.41
| Mean |  | 0.43871 | 0.38132 | 0.40457 | 0.48 | 0.395 | 0.44383 | 0.41072 | 0.395 | 0.41667
| Median |  | 0.43878 | 0.3795 | 0.40788 | 0.48 | 0.395 | 0.444 | 0.40521 | 0.395 | 0.42
| Std Dev. |  | 0.00028258 | 0.016733 | 0.0052321 | 0.0089443 | 0.0054772 | 0.013834 | 0.0087152 | 0.0054772 | 0.005164
| Rel.Std.Dev. |  | 0.06441% | 4.388% | 1.293% | 1.863% | 1.387% | 3.117% | 2.122% | 1.387% | 1.239%
| PDM3 |  | 6.889% | -7.095% | -1.429% | 16.95% | -3.761% | 8.136% | 0.06974% | -3.761% | 1.518%
| Z-Score (Absolute) |  | 1.2 | 1.26 | 0.26 | 2.97 | 0.67 | 1.42 | 0 | 0.67 | 0.25
| Analytical results for MnO in OREAS 120 (Certified Value 0.103 wt.%) | [10 empty] | Certified
MnO | Round | Replicate | Lab | Lab | Lab | Lab | Lab | Lab | Lab | Lab | Lab | 1
| No | No | 01 | 03 | 04 | 05 | 10 | 11 | 12 | 13 | 15 | wt.%
|  |  | BF*XRF | BF*XRF | BF*XRF | BF*XRF | BF*XRF | BF*XRF | BF*XRF | BF*XRF | BF*XRF | 3
3
| 1 | 1 | 0.10513 | 0.10128 | 0.102 | 0.1 | 0.102 | 0.103 | 0.1052 | 0.103 | 0.101 | 1
| 1 | 2 | 0.10512 | 0.10132 | 0.10202 | 0.1 | 0.103 | 0.104 | 0.10524 | 0.103 | 0.102 | 0
| 1 | 3 | 0.10516 | 0.11128 | 0.10199 | 0.11 | 0.102 | 0.101 | 0.10505 | 0.103 | 0.103 | 16
| 1 | 4 | 0.10517 | 0.11136 | 0.10195 | 0.1 | 0.104 | 0.104 | 0.10515 | 0.103 | 0.1 | 0.10276
| 1 | 5 | 0.10511 | 0.1012 | 0.10201 | 0.1 | 0.102 | 0.102 | 0.10509 | 0.103 | 0.104 | 12
| 1 | 6 | 0.10498 | 0.11132 | 0.10199 | 0.1 | 0.101 | 0.101 | 0.10516 | 0.103 | 0.102
| Mean |  | 0.10511 | 0.10629 | 0.10199 | 0.10167 | 0.10233 | 0.1025 | 0.10515 | 0.103 | 0.102
| Median |  | 0.10513 | 0.1063 | 0.102 | 0.1 | 0.102 | 0.1025 | 0.10515 | 0.103 | 0.102
| Std Dev. |  | 6.7723e-05 | 0.0055066 | 2.4221e-05 | 0.0040825 | 0.0010328 | 0.0013784 | 6.7397e-05 | 0 | 0.0014142
| Rel.Std.Dev. |  | 0.06443% | 5.181% | 0.02375% | 4.016% | 1.009% | 1.345% | 0.0641% | 0% | 1.386%
| PDM3 |  | 2.293% | 3.442% | -0.7423% | -1.06% | -0.4114% | -0.2492% | 2.327% | 0.2374% | -0.7358%
| Z-Score (Absolute) |  | 2.21 | 3.21 | 0.43 | 0.71 | 0.14 | 0 | 2.24 | 0.67 | 0.42
| Analytical results for Na2O in OREAS 120 (Indicative Value 0.338 wt.%) | [10 empty] | Indicative
Na2O | Round | Replicate | Lab | Lab | Lab | Lab | Lab |  |  |  |  | 1
| No | No | 03 | 04 | 05 | 11 | 15 |  |  |  |  | wt.%
|  |  | BF*XRF | BF*XRF | BF*XRF | BF*XRF | BF*XRF |  |  |  |  | 3
3
| 1 | 1 | 0.33422 | 0.306 | 0.41 | 0.272 | 0.386 |  |  |  |  | 1
| 1 | 2 | 0.35462 | 0.30606 | 0.4 | 0.284 | 0.391 |  |  |  |  | 2
| 1 | 3 | 0.29336 | 0.31617 | 0.42 | 0.266 | 0.388 |  |  |  |  | 16
| 1 | 4 | 0.26322 | 0.31605 | 0.4 | 0.25 | 0.39 |  |  |  |  | 0.33812
| 1 | 5 | 0.29348 | 0.31623 | 0.42 | 0.289 | 0.392 |  |  |  |  | 8
| 1 | 6 | 0.28336 | 0.30597 | 0.42 | 0.283 | 0.394
| Mean |  | 0.30371 | 0.31108 | 0.41167 | 0.274 | 0.39017
| Median |  | 0.29342 | 0.31105 | 0.415 | 0.2775 | 0.3905
| Std Dev. |  | 0.034023 | 0.0055534 | 0.0098319 | 0.014491 | 0.0028577
| Rel.Std.Dev. |  | 11.2% | 1.785% | 2.388% | 5.289% | 0.7324%
| PDM3 |  | -10.18% | -7.999% | 21.75% | -18.96% | 15.39%
| Z-Score (Absolute) |  | 0.13 | 0 | 1.83 | 0.67 | 1.44
| Analytical results for P2O5 in OREAS 120 (Certified Value 0.029 wt.%) | [10 empty] | Certified
P2O5 | Round | Replicate | Lab | Lab | Lab | Lab | Lab | Lab | Lab | Lab | Lab | 1
| No | No | 01 | 03 | 04 | 05 | 10 | 11 | 12 | 13 | 15 | wt.%
|  |  | BF*XRF | BF*XRF | BF*XRF | BF*XRF | BF*XRF | BF*XRF | BF*XRF | BF*XRF | BF*XRF | 3
3
| 1 | 1 | 0.023324 | 0.020256 | 0.0306 | 0.035 | 0.029 | 0.028 | 0.032673 | 0.023 | 0.028 | 1
| 1 | 2 | 0.023322 | 0.030396 | 0.030606 | 0.034 | 0.028 | 0.025 | 0.03502 | 0.023 | 0.028 | 0
| 1 | 3 | 0.023328 | 0.020232 | 0.030597 | 0.034 | 0.027 | 0.029 | 0.032628 | 0.023 | 0.028 | 16
| 1 | 4 | 0.023331 | 0.040496 | 0.030585 | 0.034 | 0.027 | 0.028 | 0.032657 | 0.023 | 0.028 | 0.028624
| 1 | 5 | 0.023319 | 0.03036 | 0.030603 | 0.034 | 0.028 | 0.032 | 0.034972 | 0.023 | 0.028 | 13
| 1 | 6 | 0.02329 | 0.03036 | 0.030597 | 0.034 | 0.027 | 0.031 | 0.03266 | 0.023 | 0.028
| Mean |  | 0.023319 | 0.028683 | 0.030598 | 0.034167 | 0.027667 | 0.028833 | 0.033435 | 0.023 | 0.028
| Median |  | 0.023323 | 0.03036 | 0.030599 | 0.034 | 0.0275 | 0.0285 | 0.032666 | 0.023 | 0.028
| Std Dev. |  | 1.5037e-05 | 0.0076229 | 7.2664e-06 | 0.00040825 | 0.0008165 | 0.0024833 | 0.0012095 | 3.8006e-18 | 3.8006e-18
| Rel.Std.Dev. |  | 0.06448% | 26.58% | 0.02375% | 1.195% | 2.951% | 8.613% | 3.618% | 1.652e-14% | 1.357e-14%
| PDM3 |  | -18.53% | 0.2066% | 6.896% | 19.36% | -3.345% | 0.7306% | 16.81% | -19.65% | -2.181%
| Z-Score (Absolute) |  | 1.89 | 0 | 0.67 | 1.93 | 0.36 | 0.05 | 1.67 | 2.03 | 0.24
| Analytical results for Pb in OREAS 120 (Indicative Value < 10 ppm) | [10 empty] | Indicative
Pb | Round | Replicate | Lab | Lab | [7 empty] | 1
| No | No | 13 | 15 | [7 empty] | ppm
|  |  | BF*XRF | BF*XRF | [7 empty] | 1
1
| 1 | 1 | < 50 | < 10 | [7 empty] | 1
| 1 | 2 | < 50 | < 10 | [7 empty] | 1
| 1 | 3 | < 50 | < 10 | [7 empty] | 16
| 1 | 4 | < 50 | < 10 | [7 empty] | < 10
| 1 | 5 | < 50 | < 10 | [7 empty] | 7
| 1 | 6 | < 50 | < 10
Mean
Median
Std Dev.
Rel.Std.Dev.
PDM3
| Z-Score (Absolute) |  | 0.67 | 0.67
| Analytical results for Rb in OREAS 120 (Indicative Value 85 ppm) | [10 empty] | Indicative
Rb | Round | Replicate | Lab | [8 empty] | 1
| No | No | 13 | [8 empty] | ppm
|  |  | BF*XRF | [8 empty] | 0
0
| 1 | 1 | 80 | [8 empty] | 1
| 1 | 2 | 80 | [8 empty] | 2
| 1 | 3 | 100 | [8 empty] | 16
| 1 | 4 | 70 | [8 empty] | 85
| 1 | 5 | 90 | [8 empty] | 8
| 1 | 6 | 90
| Mean |  | 85
| Median |  | 85
| Std Dev. |  | 10.4881
| Rel.Std.Dev. |  | 12.34%
| PDM3 |  | 0%
| Z-Score (Absolute) |  | NA
| Analytical results for S in OREAS 120 (Indicative Value < 0.01 wt.%) | [10 empty] | Indicative
S | Round | Replicate | Lab | Lab | Lab | Lab | [5 empty] | 1
| No | No | 01 | 12 | 13 | 15 | [5 empty] | wt.%
|  |  | BF*XRF | BF*XRF | BF*XRF | BF*XRF | [5 empty] | 3
3
| 1 | 1 | < 0.01 | < 0.005 | < 0.01 | 0.0032 | [5 empty] | 1
| 1 | 2 | < 0.01 | < 0.005 | < 0.01 | 0.0028 | [5 empty] | 21
| 1 | 3 | < 0.01 | < 0.005 | < 0.01 | 0.0028 | [5 empty] | 16
| 1 | 4 | < 0.01 | < 0.005 | < 0.01 | 0.0032 | [5 empty] | < 0.01
| 1 | 5 | < 0.01 | < 0.005 | < 0.01 | 0.0024 | [5 empty] | 7
| 1 | 6 | < 0.01 | < 0.005 | < 0.01 | 0.0028
| Mean |  |  |  |  | 0.0028667
| Median |  |  |  |  | 0.0028
| Std Dev. |  |  |  |  | 0.00030111
| Rel.Std.Dev. |  |  |  |  | 10.5%
PDM3
| Z-Score (Absolute) |  | 0.67 | 0.91 | 0.67 | 0.67
| Analytical results for SiO2 in OREAS 120 (Certified Value 81.86 wt.%) | [10 empty] | Certified
SiO2 | Round | Replicate | Lab | Lab | Lab | Lab | Lab | Lab | Lab | Lab | Lab | 1
| No | No | 01 | 03 | 04 | 05 | 10 | 11 | 12 | 13 | 15 | wt.%
|  |  | BF*XRF | BF*XRF | BF*XRF | BF*XRF | BF*XRF | BF*XRF | BF*XRF | BF*XRF | BF*XRF | 2
3
| 1 | 1 | 82.0834 | 81.9355 | 80.58 | 80.78 | 81.8 | 82.187 | 82.7853 | 82.2 | 81.4 | 1
| 1 | 2 | 82.5107 | 81.7652 | 80.3918 | 81.2 | 82.1 | 82.208 | 82.8178 | 82.1 | 81.4 | 0
| 1 | 3 | 81.8817 | 82.1419 | 80.4701 | 81.03 | 81.8 | 82.304 | 82.6715 | 82.1 | 81.4 | 16
| 1 | 4 | 82.3254 | 81.9032 | 80.0307 | 80.64 | 80.6 | 81.744 | 82.7447 | 82.1 | 81.4 | 81.8566
| 1 | 5 | 81.6319 | 82.1744 | 80.6899 | 80.49 | 81.1 | 81.475 | 82.704 | 82.1 | 81.4 | 14
| 1 | 6 | 82.3972 | 81.7696 | 80.6741 | 81.53 | 82.6 | 81.333 | 82.7528 | 82.2 | 81.4
| Mean |  | 82.1384 | 81.9483 | 80.4728 | 80.945 | 81.6667 | 81.8752 | 82.746 | 82.1333 | 81.4
| Median |  | 82.2044 | 81.9193 | 80.5251 | 80.905 | 81.8 | 81.9655 | 82.7487 | 82.1 | 81.4
| Std Dev. |  | 0.33646 | 0.17678 | 0.24541 | 0.38516 | 0.71461 | 0.4155 | 0.053036 | 0.05164 | 1.5567e-14
| Rel.Std.Dev. |  | 0.4096% | 0.2157% | 0.305% | 0.4758% | 0.875% | 0.5075% | 0.06409% | 0.06287% | 1.912e-14%
| PDM3 |  | 0.3442% | 0.112% | -1.691% | -1.114% | -0.232% | 0.02267% | 1.087% | 0.3381% | -0.5578%
| Z-Score (Absolute) |  | 0.67 | 0.19 | 3.59 | 2.38 | 0.53 | 0 | 2.23 | 0.66 | 1.22
| Analytical results for TiO2 in OREAS 120 (Certified Value 0.427 wt.%) | [10 empty] | Certified
TiO2 | Round | Replicate | Lab | Lab | Lab | Lab | Lab | Lab | Lab |  |  | 1
| No | No | 01 | 03 | 04 | 05 | 10 | 11 | 13 |  |  | wt.%
|  |  | BF*XRF | BF*XRF | BF*XRF | BF*XRF | BF*XRF | BF*XRF | BF*XRF |  |  | 3
3
| 1 | 1 | 0.42445 | 0.42538 | 0.4896 | 0.47 | 0.42 | 0.418 | 0.43 |  |  | 1
| 1 | 2 | 0.42441 | 0.43568 | 0.47949 | 0.47 | 0.42 | 0.416 | 0.44 |  |  | 0
| 1 | 3 | 0.42453 | 0.42487 | 0.48955 | 0.47 | 0.42 | 0.418 | 0.41 |  |  | 16
| 1 | 4 | 0.42457 | 0.43533 | 0.47917 | 0.43 | 0.41 | 0.415 | 0.41 |  |  | 0.42666
| 1 | 5 | 0.42436 | 0.43516 | 0.51005 | 0.42 | 0.43 | 0.412 | 0.42 |  |  | 15
| 1 | 6 | 0.42382 | 0.43516 | 0.48955 | 0.43 | 0.42 | 0.413 | 0.41
| Mean |  | 0.42436 | 0.43193 | 0.48957 | 0.44833 | 0.42 | 0.41533 | 0.42
| Median |  | 0.42443 | 0.43516 | 0.48955 | 0.45 | 0.42 | 0.4155 | 0.415
| Std Dev. |  | 0.00027335 | 0.0052772 | 0.011218 | 0.024014 | 0.0063246 | 0.0025033 | 0.012649
| Rel.Std.Dev. |  | 0.06442% | 1.222% | 2.291% | 5.356% | 1.506% | 0.6027% | 3.012%
| PDM3 |  | -0.5394% | 1.235% | 14.74% | 5.08% | -1.561% | -2.654% | -1.561%
| Z-Score (Absolute) |  | 0 | 0.67 | 5.81 | 2.14 | 0.39 | 0.8 | 0.39
| Analytical results for U in OREAS 120 (Certified Value 40.5 ppm) | [10 empty] | Certified
U | Round | Replicate | Lab | Lab | Lab | Lab | Lab | Lab | Lab | Lab | Lab | 1
| No | No | 01 | 02 | 03 | 05 | 10 | 11 | 12 | 13 | 15 | ppm
|  |  | BF*XRF | BF*XRF | BF*XRF | BF*XRF | BF*XRF | BF*XRF | BF*XRF | BF*XRF | BF*XRF | 1
1
| 1 | 1 | 44.9 | 40 | 40.512 | < 100 | 30 | 41 | 40.736 | 30 | 40 | 1
| 1 | 2 | 49.2 | 40 | 40.528 | < 100 | 40 | 40.4 | 71.316 | 40 | 40 | 25
| 1 | 3 | 44.9 | 40 | 40.464 | < 100 | 30 | 40.9 | 61.02 | 30 | 40 | 16
| 1 | 4 | 47.5 | 40 | 40.496 | < 100 | 40 | 35.7 | 50.895 | 30 | 50 | 40.5199
| 1 | 5 | 43.2 | 40 | 40.48 | < 100 | 40 | 38.5 | 50.87 | 30 | 40 | 16
| 1 | 6 | 54.3 | 40 | 40.48 | < 100 | 30 | 36.1 | 50.9 | 30 | 30
| Mean |  | 47.3333 | 40 | 40.4933 |  | 35 | 38.7667 | 54.2895 | 31.6667 | 40
| Median |  | 46.2 | 40 | 40.488 |  | 35 | 39.45 | 50.8975 | 30 | 40
| Std Dev. |  | 4.0243 | 0 | 0.023551 |  | 5.4772 | 2.3997 | 10.5224 | 4.0825 | 6.3246
| Rel.Std.Dev. |  | 8.502% | 0% | 0.05816% |  | 15.65% | 6.19% | 19.38% | 12.89% | 15.81%
| PDM3 |  | 16.81% | -1.283% | -0.06561% |  | -13.62% | -4.327% | 33.98% | -21.85% | -1.283%
| Z-Score (Absolute) |  | 0.99 | 0 | 0.07 | 1.35 | 0.67 | 0.17 | 1.93 | 1.12 | 0
| Analytical results for Zr in OREAS 120 (Indicative Value 204 ppm) | [10 empty] | Indicative
Zr | Round | Replicate | Lab | Lab | Lab | Lab | [5 empty] | 1
| No | No | 01 | 05 | 13 | 15 | [5 empty] | ppm
|  |  | BF*XRF | BF*XRF | BF*XRF | BF*XRF | [5 empty] | 0
0
| 1 | 1 | 203.56 | 100 | 200 | 207 | [5 empty] | 1
| 1 | 2 | 203.54 | 100 | 200 | 200 | [5 empty] | 2
| 1 | 3 | 203.6 | 100 | 200 | 212 | [5 empty] | 16
| 1 | 4 | 203.62 | 100 | 200 | 207 | [5 empty] | 203.8389
| 1 | 5 | 203.52 | 100 | 200 | 205 | [5 empty] | 8
| 1 | 6 | 203.26 | 100 | 200 | 217
| Mean |  | 203.5167 | 100 | 200 | 208
| Median |  | 203.55 | 100 | 200 | 207
| Std Dev. |  | 0.1311 | 0 | 0 | 5.8652
| Rel.Std.Dev. |  | 0.06442% | 0% | 0% | 2.82%
| PDM3 |  | -0.1581% | -50.94% | -1.883% | 2.041%
| Z-Score (Absolute) |  | 0.3 | 17.15 | 0.3 | 1.05
Note on C17: Z-Scores have been calculated inclusive of individual outliers. In general, laboratory batches are rejected if Z-Score > 2.5.
Note on C35: Z-Scores have been calculated inclusive of individual outliers. In general, laboratory batches are rejected if Z-Score > 2.5.
Note on C53: Z-Scores have been calculated inclusive of individual outliers. In general, laboratory batches are rejected if Z-Score > 2.5.
Note on C71: Z-Scores have been calculated inclusive of individual outliers. In general, laboratory batches are rejected if Z-Score > 2.5.
Note on C89: Z-Scores have been calculated inclusive of individual outliers. In general, laboratory batches are rejected if Z-Score > 2.5.
Note on C107: Z-Scores have been calculated inclusive of individual outliers. In general, laboratory batches are rejected if Z-Score > 2.5.
Note on C125: Z-Scores have been calculated inclusive of individual outliers. In general, laboratory batches are rejected if Z-Score > 2.5.
Note on C143: Z-Scores have been calculated inclusive of individual outliers. In general, laboratory batches are rejected if Z-Score > 2.5.
Note on C161: Z-Scores have been calculated inclusive of individual outliers. In general, laboratory batches are rejected if Z-Score > 2.5.
Note on C179: Z-Scores have been calculated inclusive of individual outliers. In general, laboratory batches are rejected if Z-Score > 2.5.
Note on C197: Z-Scores have been calculated inclusive of individual outliers. In general, laboratory batches are rejected if Z-Score > 2.5.
Note on C215: Z-Scores have been calculated inclusive of individual outliers. In general, laboratory batches are rejected if Z-Score > 2.5.
Note on C233: Z-Scores have been calculated inclusive of individual outliers. In general, laboratory batches are rejected if Z-Score > 2.5.
Note on C251: Z-Scores have been calculated inclusive of individual outliers. In general, laboratory batches are rejected if Z-Score > 2.5.
Note on C269: Z-Scores have been calculated inclusive of individual outliers. In general, laboratory batches are rejected if Z-Score > 2.5.
Note on C287: Z-Scores have been calculated inclusive of individual outliers. In general, laboratory batches are rejected if Z-Score > 2.5.

## Fusion ICP
| Analytical results for Al in OREAS 120 (Certified Value 4.68 wt.%) | [11 empty] | Certified
Al | Round | Replicate | Lab | Lab | Lab | Lab | Lab | Lab | Lab | Lab | Lab |  | 1
| No | No | 02 | 04 | 06 | 07 | 11 | 12 | 14 | 16 | 17 |  | wt.%
|  |  | PF*OES | BF*OES/MS | PF*OES | PF*OES | BF*OES/MS | PF*OES | BF*OES | BF*OES | PF*OES |  | 2
3
| 1 | 1 | 4.65 | 4.816 | 4.15 | 4.66 | 4.8192 | 4.68 | 4.652 | 4.795 | 4.551 |  | 1
| 1 | 2 | 4.62 | 4.795 | 4.25 | 4.63 | 4.8487 | 4.6 | 4.647 | 4.753 | 4.456 |  | 0
| 1 | 3 | 4.62 | 4.816 | 4.22 | 4.56 | 4.8789 | 4.26 | 4.631 | 4.832 | 4.514 |  | 16
| 1 | 4 | 4.51 | 4.811 | 4.36 | 4.63 | 4.9005 | 4.52 | 4.636 | 4.811 | 4.562 |  | 4.6842
| 1 | 5 | 4.57 | 4.848 | 4.22 | 4.62 | 4.9008 | 4.55 | 4.604 | 4.742 | 4.551 |  | 18
| 1 | 6 | 4.55 | 4.837 | 4.31 | 4.63 | 4.877 | 4.72 | 4.663 | 4.795 | 4.562
| Mean |  | 4.5867 | 4.8205 | 4.2517 | 4.6217 | 4.8709 | 4.555 | 4.6388 | 4.788 | 4.5327
| Median |  | 4.595 | 4.816 | 4.235 | 4.63 | 4.878 | 4.575 | 4.6415 | 4.795 | 4.551
| Std Dev. |  | 0.052409 | 0.019024 | 0.07414 | 0.033116 | 0.031735 | 0.16319 | 0.020527 | 0.034363 | 0.041519
| Rel.Std.Dev. |  | 1.143% | 0.3946% | 1.744% | 0.7165% | 0.6515% | 3.583% | 0.4425% | 0.7177% | 0.916%
| PDM3 |  | -2.081% | 2.911% | -9.233% | -1.334% | 3.986% | -2.757% | -0.9677% | 2.217% | -3.234%
| Z-Score (Absolute) |  | 0.27 | 1.51 | 2.81 | 0 | 1.89 | 0.51 | 0.13 | 1.26 | 0.67
| Analytical results for B in OREAS 120 (Indicative Value 18.1 ppm) | [11 empty] | Indicative
B | Round | Replicate | Lab | Lab | Lab | [7 empty] | 1
| No | No | 01 | 02 | 12 | [7 empty] | ppm
|  |  | PF*OES | PF*OES | PF*OES | [7 empty] | 1
1
| 1 | 1 | 20 | < 50 | < 20 | [7 empty] | 1
| 1 | 2 | < 20 | < 50 | 25 | [7 empty] | 4
| 1 | 3 | < 20 | < 50 | 23 | [7 empty] | 16
| 1 | 4 | < 20 | < 50 | 34 | [7 empty] | 18.0833
| 1 | 5 | < 20 | < 50 | 25 | [7 empty] | 10
| 1 | 6 | 20 | < 50 | 20
| Mean |  | 20 |  | 25.4
| Median |  | 20 |  | 25
| Std Dev. |  | 0 |  | 5.2249
| Rel.Std.Dev. |  | 0% |  | 20.57%
| PDM3 |  | 10.6% |  | 40.46%
| Z-Score (Absolute) |  | 2.96 | 0.67 | 0
| Analytical results for Ba in OREAS 120 (Certified Value 973 ppm) | [11 empty] | Certified
Ba | Round | Replicate | Lab | Lab | Lab | Lab | Lab | Lab | Lab |  |  |  | 1
| No | No | 01 | 02 | 04 | 07 | 11 | 12 | 14 |  |  |  | ppm
|  |  | PF*MS | PF*MS | BF*OES/MS | BF*OES | BF*OES/MS | PF*MS | BF*MS |  |  |  | 0
0
| 1 | 1 | 1020 | 939 | 1014 | 986 | 990.8138 | 1138 | 949 |  |  |  | 1
| 1 | 2 | 1010 | 945 | 1005 | 976 | 1006.0884 | 1133 | 935 |  |  |  | 0
| 1 | 3 | 1000 | 933 | 995 | 971 | 972.4203 | 1016 | 926 |  |  |  | 16
| 1 | 4 | 1000 | 913 | 1028 | 994 | 971.529 | 1053 | 925 |  |  |  | 972.8206
| 1 | 5 | 1020 | 926 | 990 | 993 | 965.4212 | 1090 | 941 |  |  |  | 19
| 1 | 6 | 1020 | 920 | 977 | 993 | 971.9342 | 1125 | 931
| Mean |  | 1011.6667 | 929.3333 | 1001.5 | 985.5 | 979.7011 | 1092.5 | 934.5
| Median |  | 1015 | 929.5 | 1000 | 989.5 | 972.1773 | 1107.5 | 933
| Std Dev. |  | 9.8319 | 11.9778 | 18.1411 | 9.8539 | 15.5165 | 49.367 | 9.2466
| Rel.Std.Dev. |  | 0.9719% | 1.289% | 1.811% | 0.9999% | 1.584% | 4.519% | 0.9895%
| PDM3 |  | 3.993% | -4.47% | 2.948% | 1.303% | 0.7073% | 12.3% | -3.939%
| Z-Score (Absolute) |  | 0.67 | 1.45 | 0.41 | 0 | 0.15 | 2.76 | 1.31
| Analytical results for Be in OREAS 120 (Certified Value 1.13 ppm) | [11 empty] | Certified
Be | Round | Replicate | Lab | Lab | Lab | Lab | Lab | [5 empty] | 1
| No | No | 02 | 04 | 07 | 12 | 14 | [5 empty] | ppm
|  |  | PF*MS | BF*OES/MS | BF*OES | PF*MS | BF*MS | [5 empty] | 2
2
| 1 | 1 | 1 | 1 | 1 | 1.4 | 1.5 | [5 empty] | 1
| 1 | 2 | 1 | 1 | 1 | 1.3 | 1.4 | [5 empty] | 0
| 1 | 3 | 2 | 1 | 1 | 1.2 | 1.1 | [5 empty] | 16
| 1 | 4 | 1 | 1 | 1 | 1.8 | 1.4 | [5 empty] | 1.1333
| 1 | 5 | 1 | 1 | 1 | 1 | 1.5 | [5 empty] | 20
| 1 | 6 | 1 | 1 | 1 | 1.1 | 1.3
| Mean |  | 1.1667 | 1 | 1 | 1.3 | 1.3667
| Median |  | 1 | 1 | 1 | 1.25 | 1.4
| Std Dev. |  | 0.40825 | 0 | 0 | 0.28284 | 0.15055
| Rel.Std.Dev. |  | 34.99% | 0% | 0% | 21.76% | 11.02%
| PDM3 |  | 2.941% | -11.76% | -11.76% | 14.71% | 20.59%
| Z-Score (Absolute) |  | 0 | 0.67 | 0.67 | 0.54 | 0.81
| Analytical results for Ca in OREAS 120 (Certified Value 0.064 wt.%) | [11 empty] | Certified
Ca | Round | Replicate | Lab | Lab | Lab | Lab | Lab | Lab | Lab | Lab |  |  | 1
| No | No | 04 | 06 | 07 | 11 | 12 | 14 | 16 | 17 |  |  | wt.%
|  |  | BF*OES/MS | PF*OES | BF*OES | BF*OES/MS | PF*OES | BF*OES | BF*OES | PF*OES |  |  | 3
3
| 1 | 1 | 0.057 | 0.08 | 0.071 | 0.078315 | < 5 | 0.064 | 0.05 | 0.243 |  |  | 1
| 1 | 2 | 0.057 | 0.08 | 0.064 | 0.056952 | < 5 | 0.064 | 0.05 | 0.236 |  |  | 0
| 1 | 3 | 0.057 | 0.08 | 0.064 | 0.069587 | < 5 | 0.057 | 0.057 | 0.236 |  |  | 16
| 1 | 4 | 0.057 | 0.08 | 0.064 | 0.062774 | < 5 | 0.064 | 0.05 | 0.257 |  |  | 0.063918
| 1 | 5 | 0.057 | 0.08 | 0.064 | 0.07128 | < 5 | 0.057 | 0.057 | 0.236 |  |  | 21
| 1 | 6 | 0.057 | 0.08 | 0.064 | 0.059916 | < 5 | 0.064 | 0.05 | 0.222
| Mean |  | 0.057 | 0.08 | 0.065167 | 0.066471 |  | 0.061667 | 0.052333 | 0.23833
| Median |  | 0.057 | 0.08 | 0.064 | 0.06618 |  | 0.064 | 0.05 | 0.236
| Std Dev. |  | 0 | 0 | 0.0028577 | 0.0080045 |  | 0.0036148 | 0.0036148 | 0.011431
| Rel.Std.Dev. |  | 0% | 0% | 4.385% | 12.04% |  | 5.862% | 6.907% | 4.796%
| PDM3 |  | -10.82% | 25.16% | 1.953% | 3.993% |  | -3.523% | -18.12% | 272.9%
| Z-Score (Absolute) |  | 0.53 | 0.84 | 0.03 | 0.03 | 146.56 | 0.24 | 0.82 | 10.37
| Analytical results for Ce in OREAS 120 (Certified Value 46.3 ppm) | [11 empty] | Certified
Ce | Round | Replicate | Lab | Lab | Lab | Lab | Lab | Lab | Lab | Lab | Lab |  | 1
| No | No | 01 | 02 | 04 | 06 | 07 | 09 | 11 | 12 | 14 |  | ppm
|  |  | PF*MS | PF*MS | BF*OES/MS | PF*MS | BF*MS | BF*MS | BF*OES/MS | PF*MS | BF*MS |  | 1
2
| 1 | 1 | 49.5 | 42.3 | 44.3 | 43.8 | 50.9 | 45.81 | 48.975 | 48.7 | 48 |  | 1
| 1 | 2 | 47 | 47.1 | 46 | 43.6 | 49.3 | 50.6 | 44.6691 | 47.5 | 49 |  | 0
| 1 | 3 | 47 | 43.1 | 43.1 | 42.4 | 49.5 | 51.21 | 44.8799 | 41.6 | 48 |  | 16
| 1 | 4 | 46.5 | 43.2 | 44.9 | 43.3 | 54.3 | 48.13 | 43.5416 | 45.9 | 47 |  | 46.2807
| 1 | 5 | 47 | 43.7 | 41.9 | 43.5 | 50.2 | 45.77 | 44.8066 | 46.1 | 49 |  | 22
| 1 | 6 | 45 | 43.6 | 43.3 | 40.9 | 52.1 | 46.63 | 45.2374 | 47.8 | 48
| Mean |  | 47 | 43.8333 | 43.9167 | 42.9167 | 51.05 | 48.025 | 45.3516 | 46.2667 | 48.1667
| Median |  | 47 | 43.4 | 43.8 | 43.4 | 50.55 | 47.38 | 44.8432 | 46.8 | 48
| Std Dev. |  | 1.4491 | 1.6753 | 1.4538 | 1.1017 | 1.8908 | 2.3968 | 1.8657 | 2.5193 | 0.75277
| Rel.Std.Dev. |  | 3.083% | 3.822% | 3.31% | 2.567% | 3.704% | 4.991% | 4.114% | 5.445% | 1.563%
| PDM3 |  | 1.554% | -5.288% | -5.108% | -7.269% | 10.31% | 3.769% | -2.008% | -0.03039% | 4.075%
| Z-Score (Absolute) |  | 0.26 | 0.86 | 0.83 | 1.19 | 1.7 | 0.62 | 0.32 | 0 | 0.67
| Analytical results for Co in OREAS 120 (Indicative Value 4.25 ppm) | [11 empty] | Indicative
Co | Round | Replicate | Lab | Lab | Lab | Lab | Lab | [5 empty] | 1
| No | No | 04 | 07 | 09 | 12 | 14 | [5 empty] | ppm
|  |  | BF*OES/MS | BF*MS | BF*MS | PF*MS | BF*MS | [5 empty] | 2
2
| 1 | 1 | 4 | 4 | 4.3984 | 5 | < 15 | [5 empty] | 1
| 1 | 2 | 4 | 5 | 4.3109 | 5 | < 15 | [5 empty] | 5
| 1 | 3 | 4 | 4 | 4.165 | 5 | < 15 | [5 empty] | 16
| 1 | 4 | 4.2 | 5 | 4.1238 | 9 | < 15 | [5 empty] | 4.2469
| 1 | 5 | 3.9 | 5 | 4.3755 | 6 | < 15 | [5 empty] | 11
| 1 | 6 | 4.6 | 4 | 3.9504 | 5 | < 15
| Mean |  | 4.1167 | 4.5 | 4.2207 | 5.8333
| Median |  | 4 | 4.5 | 4.2379 | 5
| Std Dev. |  | 0.25626 | 0.54772 | 0.17277 | 1.6021
| Rel.Std.Dev. |  | 6.225% | 12.17% | 4.094% | 27.46%
| PDM3 |  | -3.066% | 5.96% | -0.6177% | 37.36%
| Z-Score (Absolute) |  | 0.67 | 0 | 0.49 | 2.35 | 5.28
| Analytical results for Cr in OREAS 120 (Certified Value 46.9 ppm) | [11 empty] | Certified
Cr | Round | Replicate | Lab | Lab | Lab | Lab | Lab | Lab | Lab |  |  |  | 1
| No | No | 01 | 04 | 07 | 11 | 12 | 14 | 17 |  |  |  | ppm
|  |  | PF*OES | BF*OES/MS | BF*MS | BF*OES/MS | PF*OES | BF*OES | PF*OES |  |  |  | 1
2
| 1 | 1 | < 50 | 41 | 50 | 48.0523 | 55 | 45 | 60 |  |  |  | 1
| 1 | 2 | < 50 | 41 | 50 | 48.0815 | 53 | 45 | 55 |  |  |  | 0
| 1 | 3 | < 50 | 41 | 50 | 47.4907 | 48 | 45 | 63 |  |  |  | 16
| 1 | 4 | 50 | 41 | 50 | 50.4875 | 48 | 43 | 59 |  |  |  | 46.8746
| 1 | 5 | < 50 | 41 | 50 | 60.8931 | 45 | 44 | 65 |  |  |  | 23
| 1 | 6 | < 50 | 48 | 50 | 45.115 | 49 | 46 | 63
| Mean |  | 50 | 42.1667 | 50 | 50.02 | 49.6667 | 44.6667 | 60.8333
| Median |  | 50 | 41 | 50 | 48.0669 | 48.5 | 45 | 61.5
| Std Dev. |  |  | 2.8577 | 0 | 5.5952 | 3.6697 | 1.0328 | 3.6009
| Rel.Std.Dev. |  |  | 6.777% | 0% | 11.19% | 7.389% | 2.312% | 5.919%
| PDM3 |  | 6.668% | -10.04% | 6.668% | 6.71% | 5.957% | -4.71% | 29.78%
| Z-Score (Absolute) |  | 2.76 | 1.01 | 0.04 | 0.05 | 0 | 0.67 | 1.51
| Analytical results for Cs in OREAS 120 (Indicative Value 0.7 ppm) | [11 empty] | Indicative
Cs | Round | Replicate | Lab | Lab | Lab | Lab | Lab | Lab |  |  |  |  | 1
| No | No | 02 | 04 | 07 | 09 | 12 | 14 |  |  |  |  | ppm
|  |  | PF*MS | BF*OES/MS | BF*MS | BF*MS | PF*MS | BF*MS |  |  |  |  | 2
2
| 1 | 1 | 0.69 | 0.7 | 0.7 | 0.72789 | 0.7 | < 3 |  |  |  |  | 1
| 1 | 2 | 0.64 | 0.7 | 0.7 | 0.70523 | 0.8 | < 3 |  |  |  |  | 6
| 1 | 3 | 0.7 | 0.7 | 0.7 | 0.73719 | 0.7 | < 3 |  |  |  |  | 16
| 1 | 4 | 0.62 | 0.7 | 0.7 | 0.6986 | 1 | < 3 |  |  |  |  | 0.69781
| 1 | 5 | 0.68 | 0.7 | 0.7 | 0.69118 | 0.8 | < 3 |  |  |  |  | 12
| 1 | 6 | 0.68 | 0.7 | 0.7 | 0.71925 | 0.9 | < 3
| Mean |  | 0.66833 | 0.7 | 0.7 | 0.71322 | 0.81667
| Median |  | 0.68 | 0.7 | 0.7 | 0.71224 | 0.8
| Std Dev. |  | 0.031252 | 1.2162e-16 | 1.2162e-16 | 0.017829 | 0.1169
| Rel.Std.Dev. |  | 4.676% | 1.737e-14% | 1.737e-14% | 2.5% | 14.31%
| PDM3 |  | -4.224% | 0.3145% | 0.3145% | 2.209% | 17.03%
| Z-Score (Absolute) |  | 1.15 | 0.2 | 0.2 | 0.2 | 3.31 | 23.84
| Analytical results for Dy in OREAS 120 (Certified Value 2.4 ppm) | [11 empty] | Certified
Dy | Round | Replicate | Lab | Lab | Lab | Lab | Lab | Lab | Lab |  |  |  | 1
| No | No | 01 | 02 | 04 | 06 | 07 | 09 | 11 |  |  |  | ppm
|  |  | PF*MS | PF*MS | BF*OES/MS | PF*MS | BF*MS | BF*MS | BF*OES/MS |  |  |  | 2
3
| 1 | 1 | 2.5 | 2.2 | 2.33 | 2.4 | 2.4 | 2.5899 | 2.4217 |  |  |  | 1
| 1 | 2 | 2.5 | 2.3 | 2.34 | 2.4 | 2.5 | 2.6087 | 2.431 |  |  |  | 0
| 1 | 3 | 3 | 2.2 | 2.23 | 2.3 | 2.6 | 2.6086 | 2.2918 |  |  |  | 16
| 1 | 4 | 2.5 | 2.2 | 2.38 | 2.3 | 2.5 | 2.6896 | 2.1619 |  |  |  | 2.3954
| 1 | 5 | 2.5 | 2.3 | 2.18 | 2.2 | 2.4 | 2.452 | 2.4496 |  |  |  | 24
| 1 | 6 | 2.5 | 2.4 | 2.19 | 2.4 | 2.5 | 2.4415 | 2.3104
| Mean |  | 2.5833 | 2.2667 | 2.275 | 2.3333 | 2.4833 | 2.565 | 2.3444
| Median |  | 2.5 | 2.25 | 2.28 | 2.35 | 2.5 | 2.5992 | 2.366
| Std Dev. |  | 0.20412 | 0.08165 | 0.085499 | 0.08165 | 0.075277 | 0.097972 | 0.11114
| Rel.Std.Dev. |  | 7.902% | 3.602% | 3.758% | 3.499% | 3.031% | 3.82% | 4.741%
| PDM3 |  | 7.846% | -5.374% | -5.026% | -2.591% | 3.671% | 7.082% | -2.129%
| Z-Score (Absolute) |  | 2.07 | 0.67 | 0.6 | 0.1 | 1.21 | 1.91 | 0
| Analytical results for Er in OREAS 120 (Indicative Value 1.41 ppm) | [11 empty] | Indicative
Er | Round | Replicate | Lab | Lab | Lab | Lab | Lab | Lab | Lab |  |  |  | 1
| No | No | 01 | 02 | 04 | 06 | 07 | 09 | 11 |  |  |  | ppm
|  |  | PF*MS | PF*MS | BF*OES/MS | PF*MS | BF*MS | BF*MS | BF*OES/MS |  |  |  | 2
2
| 1 | 1 | 1.5 | 1.4 | 1.26 | 1.5 | 1.4 | 1.3751 | 1.3431 |  |  |  | 1
| 1 | 2 | 1.5 | 1.3 | 1.21 | 1.4 | 1.4 | 1.34 | 1.445 |  |  |  | 7
| 1 | 3 | 1.5 | 1.3 | 1.24 | 1.2 | 1.4 | 1.4548 | 1.3153 |  |  |  | 16
| 1 | 4 | 1.5 | 1.3 | 1.24 | 1.5 | 1.4 | 1.6168 | 1.3153 |  |  |  | 1.4095
| 1 | 5 | 1 | 1.3 | 1.23 | 1.3 | 1.4 | 1.4314 | 1.4265 |  |  |  | 13
| 1 | 6 | 1.5 | 1.3 | 1.17 | 1.5 | 1.4 | 1.381 | 1.2598
| Mean |  | 1.4167 | 1.3167 | 1.225 | 1.4 | 1.4 | 1.4332 | 1.3508
| Median |  | 1.5 | 1.3 | 1.235 | 1.45 | 1.4 | 1.4062 | 1.3292
| Std Dev. |  | 0.20412 | 0.040825 | 0.031464 | 0.12649 | 2.4324e-16 | 0.098943 | 0.07137
| Rel.Std.Dev. |  | 14.41% | 3.101% | 2.569% | 9.035% | 1.737e-14% | 6.904% | 5.283%
| PDM3 |  | 0.5114% | -6.584% | -13.09% | -0.6711% | -0.6711% | 1.683% | -4.159%
| Z-Score (Absolute) |  | 0.34 | 1.69 | 3.56 | 0 | 0 | 0.67 | 1
| Analytical results for Eu in OREAS 120 (Certified Value 1.03 ppm) | [11 empty] | Certified
Eu | Round | Replicate | Lab | Lab | Lab | Lab | Lab | Lab | Lab |  |  |  | 1
| No | No | 01 | 02 | 04 | 06 | 07 | 09 | 11 |  |  |  | ppm
|  |  | PF*MS | PF*MS | BF*OES/MS | PF*MS | BF*MS | BF*MS | BF*OES/MS |  |  |  | 2
3
| 1 | 1 | 1.2 | 1 | 0.95 | 1.13 | 0.98 | 0.9378 | 1.135 |  |  |  | 1
| 1 | 2 | 1 | 1.1 | 0.94 | 1.17 | 0.99 | 0.9829 | 1.145 |  |  |  | 0
| 1 | 3 | 1 | 1.1 | 0.94 | 1.07 | 1.01 | 0.8891 | 1.135 |  |  |  | 16
| 1 | 4 | 1 | 1.1 | 0.99 | 1.25 | 0.99 | 0.93613 | 1.145 |  |  |  | 1.0301
| 1 | 5 | 1 | 1 | 0.93 | 1.11 | 1.01 | 0.92647 | 1.285 |  |  |  | 25
| 1 | 6 | 1 | 1 | 0.91 | 1.08 | 0.98 | 0.95437 | 1.075
| Mean |  | 1.0333 | 1.05 | 0.94333 | 1.135 | 0.99333 | 0.93779 | 1.1533
| Median |  | 1 | 1.05 | 0.94 | 1.12 | 0.99 | 0.93697 | 1.14
| Std Dev. |  | 0.08165 | 0.054772 | 0.026583 | 0.066858 | 0.013663 | 0.031021 | 0.06969
| Rel.Std.Dev. |  | 7.902% | 5.216% | 2.818% | 5.891% | 1.375% | 3.308% | 6.042%
| PDM3 |  | 0.3172% | 1.935% | -8.42% | 10.19% | -3.566% | -8.958% | 11.97%
| Z-Score (Absolute) |  | 0 | 0.12 | 0.67 | 0.76 | 0.3 | 0.72 | 0.9
| Analytical results for Fe in OREAS 120 (Certified Value 1.58 wt.%) | [11 empty] | Certified
Fe | Round | Replicate | Lab | Lab | Lab | Lab | Lab | Lab | Lab | Lab | Lab | Lab | 1
| No | No | 01 | 02 | 04 | 06 | 07 | 11 | 12 | 14 | 16 | 17 | wt.%
|  |  | PF*OES | PF*OES | BF*OES/MS | PF*OES | BF*OES | BF*OES/MS | PF*OES | BF*OES | BF*OES | PF*OES | 2
3
| 1 | 1 | 1.61 | 1.61 | 1.56 | 1.56 | 1.637 | 1.5342 | 1.84 | 1.609 | 1.567 | 1.658 | 1
| 1 | 2 | 1.61 | 1.52 | 1.602 | 1.51 | 1.63 | 1.5801 | 1.83 | 1.588 | 1.546 | 1.553 | 0
| 1 | 3 | 1.61 | 1.62 | 1.616 | 1.56 | 1.63 | 1.5593 | 1.78 | 1.588 | 1.546 | 1.595 | 16
| 1 | 4 | 1.62 | 1.48 | 1.595 | 1.51 | 1.672 | 1.5128 | 1.76 | 1.581 | 1.539 | 1.588 | 1.5775
| 1 | 5 | 1.61 | 1.61 | 1.553 | 1.51 | 1.623 | 1.5796 | 1.77 | 1.588 | 1.539 | 1.609 | 26
| 1 | 6 | 1.59 | 1.49 | 1.574 | 1.55 | 1.623 | 1.5432 | 1.85 | 1.595 | 1.539 | 1.56
| Mean |  | 1.6083 | 1.555 | 1.5833 | 1.5333 | 1.6358 | 1.5515 | 1.805 | 1.5915 | 1.546 | 1.5938
| Median |  | 1.61 | 1.565 | 1.5845 | 1.53 | 1.63 | 1.5512 | 1.805 | 1.588 | 1.5425 | 1.5915
| Std Dev. |  | 0.0098319 | 0.065345 | 0.024913 | 0.02582 | 0.018476 | 0.026597 | 0.03937 | 0.0096488 | 0.010844 | 0.037934
| Rel.Std.Dev. |  | 0.6113% | 4.202% | 1.573% | 1.684% | 1.129% | 1.714% | 2.181% | 0.6063% | 0.7014% | 2.38%
| PDM3 |  | 1.955% | -1.426% | 0.3704% | -2.799% | 3.698% | -1.646% | 14.42% | 0.8881% | -1.996% | 1.036%
| Z-Score (Absolute) |  | 0.42 | 0.64 | 0.08 | 1.07 | 0.96 | 0.71 | 4.33 | 0.08 | 0.82 | 0.13
| Analytical results for Ga in OREAS 120 (Certified Value 10.7 ppm) | [11 empty] | Certified
Ga | Round | Replicate | Lab | Lab | Lab | Lab | Lab | Lab | Lab |  |  |  | 1
| No | No | 02 | 04 | 07 | 09 | 11 | 12 | 14 |  |  |  | ppm
|  |  | PF*MS | BF*OES/MS | BF*MS | BF*MS | BF*OES/MS | PF*MS | BF*MS |  |  |  | 1
2
| 1 | 1 | 12 | 9.7 | 11 | 11.035 | 14.4273 | 12 | 10 |  |  |  | 1
| 1 | 2 | 11 | 10.4 | 11 | 10.6459 | 13.4952 | 11 | 10 |  |  |  | 0
| 1 | 3 | 12 | 10.1 | 11 | 10.1696 | 13.7484 | 12 | 10 |  |  |  | 16
| 1 | 4 | 11 | 10.7 | 11 | 10.4042 | 13.1912 | 11 | 10 |  |  |  | 10.7271
| 1 | 5 | 11 | 10 | 11 | 10.3294 | 13.4141 | 11 | 10 |  |  |  | 27
| 1 | 6 | 11 | 9.8 | 11 | 10.8919 | 13.6978 | 11 | 10
| Mean |  | 11.3333 | 10.1167 | 11 | 10.5793 | 13.6623 | 11.3333 | 10
| Median |  | 11 | 10.05 | 11 | 10.525 | 13.5965 | 11 | 10
| Std Dev. |  | 0.5164 | 0.37639 | 0 | 0.33785 | 0.42551 | 0.5164 | 0
| Rel.Std.Dev. |  | 4.556% | 3.72% | 0% | 3.194% | 3.114% | 4.556% | 0%
| PDM3 |  | 5.651% | -5.691% | 2.544% | -1.378% | 27.36% | 5.651% | -6.778%
| Z-Score (Absolute) |  | 0.53 | 1.42 | 0 | 0.67 | 4.27 | 0.53 | 1.6
| Analytical results for Gd in OREAS 120 (Certified Value 3.04 ppm) | [11 empty] | Certified
Gd | Round | Replicate | Lab | Lab | Lab | Lab | Lab | Lab | Lab |  |  |  | 1
| No | No | 01 | 02 | 04 | 06 | 07 | 09 | 11 |  |  |  | ppm
|  |  | PF*MS | PF*MS | BF*OES/MS | PF*MS | BF*MS | BF*MS | BF*OES/MS |  |  |  | 2
2
| 1 | 1 | 4 | 2.6 | 2.61 | 3.5 | 3 | 3.0301 | 3.3411 |  |  |  | 1
| 1 | 2 | 2 | 3.3 | 2.79 | 3.1 | 3 | 3.2123 | 3.3219 |  |  |  | 19
| 1 | 3 | 2 | 3.3 | 2.56 | 3.3 | 3 | 3.1678 | 3.0138 |  |  |  | 16
| 1 | 4 | 4 | 3 | 2.65 | 3.2 | 3.1 | 3.022 | 3.0812 |  |  |  | 3.0443
| 1 | 5 | 4 | 2.8 | 2.53 | 3.2 | 3 | 2.8804 | 3.3411 |  |  |  | 28
| 1 | 6 | 2 | 2.7 | 2.55 | 3.3 | 3 | 2.9484 | 3.1678
| Mean |  | 3 | 2.95 | 2.615 | 3.2667 | 3.0167 | 3.0435 | 3.2111
| Median |  | 3 | 2.9 | 2.585 | 3.25 | 3 | 3.026 | 3.2448
| Std Dev. |  | 1.0954 | 0.30166 | 0.096281 | 0.13663 | 0.040825 | 0.12666 | 0.14408
| Rel.Std.Dev. |  | 36.51% | 10.23% | 3.682% | 4.182% | 1.353% | 4.162% | 4.487%
| PDM3 |  | -1.454% | -3.096% | -14.1% | 7.306% | -0.9064% | -0.02539% | 5.482%
| Z-Score (Absolute) |  | 0.17 | 0.67 | 4.06 | 2.53 | 0 | 0.27 | 1.97
| Analytical results for Hf in OREAS 120 (Certified Value 5.97 ppm) | [11 empty] | Certified
Hf | Round | Replicate | Lab | Lab | Lab | Lab | Lab | Lab | Lab |  |  |  | 1
| No | No | 01 | 02 | 04 | 07 | 09 | 11 | 14 |  |  |  | ppm
|  |  | PF*MS | PF*MS | BF*OES/MS | BF*MS | BF*MS | BF*OES/MS | BF*MS |  |  |  | 2
3
| 1 | 1 | 6 | 5.6 | 6.5 | 5.9 | 6.8737 | 5.695 | 5 |  |  |  | 1
| 1 | 2 | 6 | 5.8 | 6.4 | 6.2 | 6.2968 | 5.2415 | 5 |  |  |  | 0
| 1 | 3 | 6 | 5.9 | 6.5 | 6.3 | 6.6188 | 5.2764 | 5 |  |  |  | 16
| 1 | 4 | 6 | 6.4 | 7 | 6.1 | 6.6836 | 5.6863 | 5 |  |  |  | 5.9718
| 1 | 5 | 6 | 6.5 | 6.4 | 6.2 | 6.7745 | 5.32 | 5 |  |  |  | 29
| 1 | 6 | 6 | 6.6 | 6.6 | 5.8 | 6.5615 | 5.6078 | 4
| Mean |  | 6 | 6.1333 | 6.5667 | 6.0833 | 6.6348 | 5.4711 | 4.8333
| Median |  | 6 | 6.15 | 6.5 | 6.15 | 6.6512 | 5.4639 | 5
| Std Dev. |  | 0 | 0.41793 | 0.22509 | 0.19408 | 0.19942 | 0.21382 | 0.40825
| Rel.Std.Dev. |  | 0% | 6.814% | 3.428% | 3.19% | 3.006% | 3.908% | 8.447%
| PDM3 |  | 0.4722% | 2.705% | 9.961% | 1.868% | 11.1% | -8.384% | -19.06%
| Z-Score (Absolute) |  | 0.12 | 0.07 | 0.67 | 0 | 0.77 | 0.85 | 1.74
| Analytical results for Ho in OREAS 120 (Certified Value 0.48 ppm) | [11 empty] | Certified
Ho | Round | Replicate | Lab | Lab | Lab | Lab | Lab | Lab | Lab |  |  |  | 1
| No | No | 01 | 02 | 04 | 06 | 07 | 09 | 11 |  |  |  | ppm
|  |  | PF*MS | PF*MS | BF*OES/MS | PF*MS | BF*MS | BF*MS | BF*OES/MS |  |  |  | 2
2
| 1 | 1 | 0.4 | 0.5 | 0.44 | 0.5 | 0.5 | 0.4655 | 0.59395 |  |  |  | 1
| 1 | 2 | 0.4 | 0.5 | 0.43 | 0.5 | 0.5 | 0.47082 | 0.45474 |  |  |  | 14
| 1 | 3 | 0.4 | 0.5 | 0.41 | 0.4 | 0.5 | 0.50326 | 0.45474 |  |  |  | 16
| 1 | 4 | 0.4 | 0.5 | 0.44 | 0.5 | 0.5 | 0.53493 | 0.46402 |  |  |  | 0.47549
| 1 | 5 | 0.6 | 0.5 | 0.43 | 0.5 | 0.5 | 0.4549 | 0.45474 |  |  |  | 30
| 1 | 6 | 0.6 | 0.5 | 0.42 | 0.5 | 0.5 | 0.49802 | 0.48258
| Mean |  | 0.46667 | 0.5 | 0.42833 | 0.48333 | 0.5 | 0.48791 | 0.48413
| Median |  | 0.4 | 0.5 | 0.43 | 0.5 | 0.5 | 0.48442 | 0.45938
| Std Dev. |  | 0.10328 | 0 | 0.01169 | 0.040825 | 0 | 0.029774 | 0.054877
| Rel.Std.Dev. |  | 22.13% | 0% | 2.729% | 8.447% | 0% | 6.102% | 11.34%
| PDM3 |  | -1.855% | 5.156% | -9.917% | 1.65% | 5.156% | 2.612% | 1.817%
| Z-Score (Absolute) |  | 0.74 | 0.67 | 2.37 | 0.03 | 0.67 | 0.16 | 0
| Analytical results for In in OREAS 120 (Indicative Value < 0.2 ppm) | [11 empty] | Indicative
In | Round | Replicate | Lab | Lab | Lab | Lab | [6 empty] | 1
| No | No | 02 | 07 | 12 | 14 | [6 empty] | ppm
|  |  | PF*MS | BF*MS | PF*MS | BF*MS | [6 empty] | 2
2
| 1 | 1 | < 0.1 | < 0.2 | < 0.25 | < 0.5 | [6 empty] | 1
| 1 | 2 | < 0.1 | < 0.2 | < 0.25 | < 0.5 | [6 empty] | 8
| 1 | 3 | < 0.1 | < 0.2 | < 0.25 | < 0.5 | [6 empty] | 16
| 1 | 4 | < 0.1 | < 0.2 | < 0.25 | < 0.5 | [6 empty] | < 0.2
| 1 | 5 | < 0.1 | < 0.2 | < 0.25 | < 0.5 | [6 empty] | 14
| 1 | 6 | < 0.1 | < 0.2 | < 0.25 | < 0.5
Mean
Median
Std Dev.
Rel.Std.Dev.
PDM3
| Z-Score (Absolute) |  | 1.12 | 0.22 | 0.22 | 2.47
| Analytical results for K in OREAS 120 (Certified Value 2.66 wt.%) | [11 empty] | Certified
K | Round | Replicate | Lab | Lab | Lab | Lab | Lab | Lab | Lab | Lab | Lab |  | 1
| No | No | 02 | 04 | 06 | 07 | 11 | 12 | 14 | 16 | 17 |  | wt.%
|  |  | PF*OES | BF*OES/MS | PF*OES | BF*OES | BF*OES/MS | PF*OES | BF*OES | BF*OES | PF*OES |  | 2
3
| 1 | 1 | 2.65 | 2.739 | 2.76 | 2.615 | 2.8121 | 2.7 | 2.69 | 2.715 | 2.864 |  | 1
| 1 | 2 | 2.7 | 2.748 | 2.87 | 2.607 | 2.8543 | 2.7 | 2.623 | 2.665 | 2.582 |  | 0
| 1 | 3 | 2.63 | 2.773 | 2.75 | 2.582 | 2.8367 | 2.8 | 2.64 | 2.723 | 2.681 |  | 16
| 1 | 4 | 2.58 | 2.806 | 2.97 | 2.648 | 2.7488 | 2.7 | 2.632 | 2.715 | 2.69 |  | 2.6643
| 1 | 5 | 2.6 | 2.739 | 2.99 | 2.648 | 2.8555 | 2.5 | 2.615 | 2.681 | 2.69 |  | 31
| 1 | 6 | 2.58 | 2.731 | 3.05 | 2.656 | 2.7996 | 2.5 | 2.623 | 2.698 | 2.648
| Mean |  | 2.6233 | 2.756 | 2.8983 | 2.626 | 2.8178 | 2.65 | 2.6372 | 2.6995 | 2.6925
| Median |  | 2.615 | 2.7435 | 2.92 | 2.6315 | 2.8244 | 2.7 | 2.6275 | 2.7065 | 2.6855
| Std Dev. |  | 0.046762 | 0.028482 | 0.12529 | 0.029278 | 0.040571 | 0.12247 | 0.027272 | 0.022661 | 0.093539
| Rel.Std.Dev. |  | 1.783% | 1.033% | 4.323% | 1.115% | 1.44% | 4.622% | 1.034% | 0.8394% | 3.474%
| PDM3 |  | -1.538% | 3.442% | 8.784% | -1.438% | 5.763% | -0.5368% | -1.018% | 1.321% | 1.058%
| Z-Score (Absolute) |  | 0.73 | 0.67 | 2.18 | 0.7 | 1.33 | 0.45 | 0.59 | 0.07 | 0
| Analytical results for La in OREAS 120 (Certified Value 21.1 ppm) | [11 empty] | Certified
La | Round | Replicate | Lab | Lab | Lab | Lab | Lab | Lab | Lab | Lab | Lab |  | 1
| No | No | 01 | 02 | 04 | 06 | 07 | 09 | 11 | 12 | 14 |  | ppm
|  |  | PF*MS | PF*MS | BF*OES/MS | PF*MS | BF*MS | BF*MS | BF*OES/MS | PF*MS | BF*MS |  | 1
2
| 1 | 1 | 22 | 19.3 | 19.5 | 19.7 | 23.7 | 21.5413 | 22.2216 | 22 | 20 |  | 1
| 1 | 2 | 21.5 | 21.9 | 20.6 | 20 | 22.3 | 25.0956 | 20.4268 | 22.5 | 21 |  | 0
| 1 | 3 | 21 | 20.3 | 19.1 | 18.3 | 22.5 | 25.9245 | 20.0753 | 23.3 | 20 |  | 16
| 1 | 4 | 21 | 19.5 | 19.9 | 19.3 | 24.9 | 23.6637 | 19.3999 | 21.5 | 20 |  | 21.1054
| 1 | 5 | 21 | 20.5 | 18.4 | 19.3 | 22.8 | 22.6529 | 20.0383 | 21.7 | 21 |  | 32
| 1 | 6 | 20 | 20.8 | 19 | 19.4 | 24.1 | 22.5486 | 20.1123 | 23.6 | 20
| Mean |  | 21.0833 | 20.3833 | 19.4167 | 19.3333 | 23.3833 | 23.5711 | 20.379 | 22.4333 | 20.3333
| Median |  | 21 | 20.4 | 19.3 | 19.35 | 23.25 | 23.1583 | 20.0938 | 22.25 | 20
| Std Dev. |  | 0.66458 | 0.94322 | 0.7679 | 0.57504 | 1.0206 | 1.6661 | 0.96285 | 0.86178 | 0.5164
| Rel.Std.Dev. |  | 3.152% | 4.627% | 3.955% | 2.974% | 4.365% | 7.068% | 4.725% | 3.842% | 2.54%
| PDM3 |  | -0.1044% | -3.421% | -8.001% | -8.396% | 10.79% | 11.68% | -3.441% | 6.292% | -3.658%
| Z-Score (Absolute) |  | 0.49 | 0 | 0.67 | 0.73 | 2.09 | 2.22 | 0 | 1.43 | 0.03
| Analytical results for Li in OREAS 120 (Indicative Value 4.58 ppm) | [11 empty] | Indicative
Li | Round | Replicate | Lab | Lab | [8 empty] | 1
| No | No | 02 | 12 | [8 empty] | ppm
|  |  | PF*MS | PF*MS | [8 empty] | 2
2
| 1 | 1 | 5 | 5 | [8 empty] | 1
| 1 | 2 | 5 | 4.6 | [8 empty] | 9
| 1 | 3 | 4 | 4.3 | [8 empty] | 16
| 1 | 4 | 6 | 4.6 | [8 empty] | 4.575
| 1 | 5 | 4 | 4.2 | [8 empty] | 15
| 1 | 6 | 4 | 4.2
| Mean |  | 4.6667 | 4.4833
| Median |  | 4.5 | 4.45
| Std Dev. |  | 0.8165 | 0.31252
| Rel.Std.Dev. |  | 17.5% | 6.971%
| PDM3 |  | 2.004% | -2.004%
| Z-Score (Absolute) |  | 0.67 | 0.67
| Analytical results for Lu in OREAS 120 (Certified Value 0.21 ppm) | [11 empty] | Certified
Lu | Round | Replicate | Lab | Lab | Lab | Lab | Lab | Lab | Lab |  |  |  | 1
| No | No | 01 | 02 | 04 | 06 | 07 | 09 | 11 |  |  |  | ppm
|  |  | PF*MS | PF*MS | BF*OES/MS | PF*MS | BF*MS | BF*MS | BF*OES/MS |  |  |  | 2
2
| 1 | 1 | 0.2 | 0.22 | 0.19 | 0.2 | 0.22 | 0.20019 | 0.22652 |  |  |  | 1
| 1 | 2 | 0.2 | 0.21 | 0.19 | 0.3 | 0.23 | 0.18511 | 0.1982 |  |  |  | 15
| 1 | 3 | 0.2 | 0.27 | 0.18 | 0.2 | 0.23 | 0.20037 | 0.1982 |  |  |  | 16
| 1 | 4 | 0.2 | 0.21 | 0.19 | 0.2 | 0.22 | 0.23752 | 0.21708 |  |  |  | 0.21201
| 1 | 5 | < 0.2 | 0.23 | 0.19 | 0.2 | 0.23 | 0.18235 | 0.25483 |  |  |  | 33
| 1 | 6 | 0.2 | 0.22 | 0.19 | 0.3 | 0.24 | 0.20734 | 0.18876
| Mean |  | 0.2 | 0.22667 | 0.18833 | 0.23333 | 0.22833 | 0.20215 | 0.21393
| Median |  | 0.2 | 0.22 | 0.19 | 0.2 | 0.23 | 0.20028 | 0.20764
| Std Dev. |  | 0 | 0.022509 | 0.0040825 | 0.05164 | 0.0075277 | 0.019837 | 0.024369
| Rel.Std.Dev. |  | 0% | 9.931% | 2.168% | 22.13% | 3.297% | 9.813% | 11.39%
| PDM3 |  | -5.666% | 6.912% | -11.17% | 10.06% | 7.698% | -4.652% | 0.906%
| Z-Score (Absolute) |  | 1.43 | 0.6 | 1.2 | 0.91 | 0.67 | 0.55 | 0
| Analytical results for Mg in OREAS 120 (Certified Value 0.24 wt.%) | [11 empty] | Certified
Mg | Round | Replicate | Lab | Lab | Lab | Lab | Lab | Lab | Lab | Lab | Lab | Lab | 1
| No | No | 01 | 02 | 04 | 06 | 07 | 11 | 12 | 14 | 16 | 17 | wt.%
|  |  | PF*OES | PF*OES | BF*OES/MS | PF*OES | BF*OES | BF*OES/MS | PF*OES | BF*OES | BF*OES | PF*OES | 3
3
| 1 | 1 | 0.25 | 0.24 | 0.247 | 0.22 | 0.235 | 0.23961 | 0.24 | 0.241 | 0.308 | 0.223 | 1
| 1 | 2 | 0.25 | 0.23 | 0.247 | 0.23 | 0.229 | 0.25797 | 0.24 | 0.247 | 0.308 | 0.205 | 0
| 1 | 3 | 0.25 | 0.24 | 0.247 | 0.24 | 0.235 | 0.24625 | 0.24 | 0.241 | 0.302 | 0.205 | 16
| 1 | 4 | 0.25 | 0.23 | 0.247 | 0.23 | 0.235 | 0.22755 | 0.23 | 0.247 | 0.302 | 0.211 | 0.2398
| 1 | 5 | 0.25 | 0.24 | 0.241 | 0.23 | 0.235 | 0.25362 | 0.23 | 0.241 | 0.308 | 0.211 | 34
| 1 | 6 | 0.25 | 0.23 | 0.241 | 0.23 | 0.235 | 0.23926 | 0.24 | 0.241 | 0.302 | 0.211
| Mean |  | 0.25 | 0.235 | 0.245 | 0.23 | 0.234 | 0.24404 | 0.23667 | 0.243 | 0.305 | 0.211
| Median |  | 0.25 | 0.235 | 0.247 | 0.23 | 0.235 | 0.24293 | 0.24 | 0.241 | 0.305 | 0.211
| Std Dev. |  | 0 | 0.0054772 | 0.0030984 | 0.0063246 | 0.0024495 | 0.011001 | 0.005164 | 0.0030984 | 0.0032863 | 0.0065727
| Rel.Std.Dev. |  | 0% | 2.331% | 1.265% | 2.75% | 1.047% | 4.508% | 2.182% | 1.275% | 1.077% | 3.115%
| PDM3 |  | 4.255% | -2.001% | 2.169% | -4.086% | -2.418% | 1.771% | -1.306% | 1.335% | 27.19% | -12.01%
| Z-Score (Absolute) |  | 1.23 | 0.6 | 0.65 | 1.21 | 0.7 | 0.5 | 0.4 | 0.4 | 7.88 | 3.52
| Analytical results for Mn in OREAS 120 (Certified Value 0.079 wt.%) | [11 empty] | Certified
Mn | Round | Replicate | Lab | Lab | Lab | Lab | Lab | Lab |  |  |  |  | 1
| No | No | 04 | 07 | 11 | 12 | 14 | 17 |  |  |  |  | wt.%
|  |  | BF*OES/MS | PF*OES | BF*OES/MS | PF*MS | BF*OES | PF*OES |  |  |  |  | 3
3
| 1 | 1 | 0.077 | 0.07 | 0.082072 | 0.0832 | 0.077 | 0.085 |  |  |  |  | 1
| 1 | 2 | 0.077 | 0.08 | 0.080295 | 0.0794 | 0.077 | 0.077 |  |  |  |  | 0
| 1 | 3 | 0.077 | 0.08 | 0.084112 | 0.0814 | 0.077 | 0.077 |  |  |  |  | 16
| 1 | 4 | 0.077 | 0.08 | 0.078425 | 0.0796 | 0.077 | 0.077 |  |  |  |  | 0.079364
| 1 | 5 | 0.077 | 0.08 | 0.083537 | 0.0831 | 0.077 | 0.077 |  |  |  |  | 35
| 1 | 6 | 0.077 | 0.08 | 0.080677 | 0.0795 | 0.077 | 0.077
| Mean |  | 0.077 | 0.078333 | 0.08152 | 0.081033 | 0.077 | 0.078333
| Median |  | 0.077 | 0.08 | 0.081374 | 0.0805 | 0.077 | 0.077
| Std Dev. |  | 0 | 0.0040825 | 0.002139 | 0.0017985 | 0 | 0.003266
| Rel.Std.Dev. |  | 0% | 5.212% | 2.624% | 2.219% | 0% | 4.169%
| PDM3 |  | -2.979% | -1.299% | 2.716% | 2.103% | -2.979% | -1.299%
| Z-Score (Absolute) |  | 0.67 | 0.13 | 1.85 | 1.55 | 0.67 | 0.13
| Analytical results for Mo in OREAS 120 (Indicative Value 7.06 ppm) | [11 empty] | Indicative
Mo | Round | Replicate | Lab | Lab | Lab | Lab | Lab | [5 empty] | 1
| No | No | 01 | 07 | 09 | 12 | 14 | [5 empty] | ppm
|  |  | PF*MS | BF*MS | BF*MS | PF*MS | BF*MS | [5 empty] | 2
2
| 1 | 1 | 5 | 13 | 6.7046 | 6.3 | 8 | [5 empty] | 1
| 1 | 2 | 10 | 10 | 6.8793 | 5.7 | 7 | [5 empty] | 10
| 1 | 3 | 10 | 8 | 7.3392 | 6.8 | 7 | [5 empty] | 16
| 1 | 4 | 5 | 8 | 7.009 | 6.3 | 8 | [5 empty] | 7.0594
| 1 | 5 | 5 | 8 | 7.2373 | 5.2 | 7 | [5 empty] | 16
| 1 | 6 | 5 | 7 | 6.7123 | 5.4 | 8
| Mean |  | 6.6667 | 9 | 6.9803 | 5.95 | 7.5
| Median |  | 5 | 8 | 6.9441 | 6 | 7.5
| Std Dev. |  | 2.582 | 2.1909 | 0.26599 | 0.61563 | 0.54772
| Rel.Std.Dev. |  | 38.73% | 24.34% | 3.811% | 10.35% | 7.303%
| PDM3 |  | -5.563% | 27.49% | -1.121% | -15.72% | 6.242%
| Z-Score (Absolute) |  | 0.41 | 2.62 | 0 | 1.34 | 0.67
| Analytical results for Na in OREAS 120 (Indicative Value 0.238 wt.%) | [11 empty] | Indicative
Na | Round | Replicate | Lab | Lab | Lab | Lab | Lab | [5 empty] | 1
| No | No | 04 | 07 | 11 | 14 | 16 | [5 empty] | wt.%
|  |  | BF*OES/MS | BF*OES | BF*OES/MS | BF*OES | BF*OES | [5 empty] | 3
3
| 1 | 1 | 0.23 | 0.23 | 0.25484 | 0.237 | 0.245 | [5 empty] | 1
| 1 | 2 | 0.23 | 0.23 | 0.2574 | 0.237 | 0.237 | [5 empty] | 4
| 1 | 3 | 0.23 | 0.23 | 0.25829 | 0.237 | 0.237 | [5 empty] | 16
| 1 | 4 | 0.237 | 0.23 | 0.24295 | 0.237 | 0.237 | [5 empty] | 0.23814
| 1 | 5 | 0.23 | 0.23 | 0.2605 | 0.237 | 0.237 | [5 empty] | 10
| 1 | 6 | 0.23 | 0.23 | 0.24708 | 0.237 | 0.237
| Mean |  | 0.23117 | 0.23 | 0.25351 | 0.237 | 0.23833
| Median |  | 0.23 | 0.23 | 0.25612 | 0.237 | 0.237
| Std Dev. |  | 0.0028577 | 0 | 0.0069475 | 3.0405e-17 | 0.003266
| Rel.Std.Dev. |  | 1.236% | 0% | 2.741% | 1.283e-14% | 1.37%
| PDM3 |  | -2.928% | -3.418% | 6.454% | -0.4787% | 0.08118%
| Z-Score (Absolute) |  | 0.67 | 0.81 | 1.76 | 0 | 0.13
| Analytical results for Nb in OREAS 120 (Indicative Value 8.64 ppm) | [11 empty] | Indicative
Nb | Round | Replicate | Lab | Lab | Lab | Lab | Lab | Lab | Lab |  |  |  | 1
| No | No | 01 | 04 | 07 | 09 | 11 | 12 | 14 |  |  |  | ppm
|  |  | PF*MS | BF*OES/MS | BF*MS | BF*MS | BF*OES/MS | PF*MS | BF*MS |  |  |  | 2
2
| 1 | 1 | 10 | 8.9 | 7 | 8.1156 | 6.7912 | 14 | < 10 |  |  |  | 1
| 1 | 2 | 10 | 8.8 | 7 | 7.7676 | 6.5464 | 10 | < 10 |  |  |  | 5
| 1 | 3 | 10 | 8.2 | 7 | 8.0308 | 8.967 | 18 | < 10 |  |  |  | 16
| 1 | 4 | 10 | 8.8 | 7 | 8.0349 | 6.7032 | 10 | < 10 |  |  |  | 8.6442
| 1 | 5 | 10 | 8.6 | 7 | 8.0912 | 6.7032 | 14 | < 10 |  |  |  | 11
| 1 | 6 | 10 | 8.3 | 7 | 7.5784 | 5.8996 | 11 | < 10
| Mean |  | 10 | 8.6 | 7 | 7.9364 | 6.9351 | 12.8333
| Median |  | 10 | 8.7 | 7 | 8.0328 | 6.7032 | 12.5
| Std Dev. |  | 0 | 0.28983 | 0 | 0.21511 | 1.0469 | 3.1252
| Rel.Std.Dev. |  | 0% | 3.37% | 0% | 2.71% | 15.1% | 24.35%
| PDM3 |  | 15.68% | -0.5112% | -19.02% | -8.188% | -19.77% | 48.46%
| Z-Score (Absolute) |  | 1.39 | 0.45 | 0.63 | 0 | 0.67 | 3.3 | 1.98
| Analytical results for Nd in OREAS 120 (Certified Value 19.1 ppm) | [11 empty] | Certified
Nd | Round | Replicate | Lab | Lab | Lab | Lab | Lab | Lab | Lab |  |  |  | 1
| No | No | 01 | 02 | 04 | 06 | 07 | 09 | 11 |  |  |  | ppm
|  |  | PF*MS | PF*MS | BF*OES/MS | PF*MS | BF*MS | BF*MS | BF*OES/MS |  |  |  | 1
2
| 1 | 1 | 22 | 18 | 19 | 18.1 | 19.2 | 19.6851 | 19.7062 |  |  |  | 1
| 1 | 2 | 20.5 | 21 | 18.8 | 18.2 | 19.1 | 21.0654 | 18.9836 |  |  |  | 16
| 1 | 3 | 21 | 18 | 18 | 18.3 | 19 | 21.5918 | 18.4107 |  |  |  | 16
| 1 | 4 | 22 | 18.1 | 19.6 | 18 | 20.9 | 20.3713 | 17.9612 |  |  |  | 19.0881
| 1 | 5 | 19.5 | 18.8 | 17.7 | 18 | 19.2 | 19.5 | 18.2697 |  |  |  | 36
| 1 | 6 | 18.5 | 18.3 | 18.6 | 17.3 | 19.7 | 19.6567 | 18.5165
| Mean |  | 20.5833 | 18.7 | 18.6167 | 17.9833 | 19.5167 | 20.3117 | 18.6413
| Median |  | 20.75 | 18.2 | 18.7 | 18.05 | 19.2 | 20.0282 | 18.4636
| Std Dev. |  | 1.3934 | 1.1662 | 0.68823 | 0.35449 | 0.71949 | 0.85915 | 0.61977
| Rel.Std.Dev. |  | 6.77% | 6.236% | 3.697% | 1.971% | 3.687% | 4.23% | 3.325%
| PDM3 |  | 7.834% | -2.033% | -2.47% | -5.787% | 2.245% | 6.411% | -2.34%
| Z-Score (Absolute) |  | 1.77 | 0 | 0.08 | 0.67 | 0.77 | 1.52 | 0.06
| Analytical results for Ni in OREAS 120 (Indicative Value 13 ppm) | [11 empty] | Indicative
Ni | Round | Replicate | Lab | Lab | Lab | Lab | [6 empty] | 1
| No | No | 04 | 07 | 09 | 12 | [6 empty] | ppm
|  |  | BF*OES/MS | BF*MS | BF*MS | PF*OES | [6 empty] | 1
1
| 1 | 1 | < 20 | < 20 | 9.6958 | 28 | [6 empty] | 1
| 1 | 2 | < 20 | < 20 | 15.7676 | < 10 | [6 empty] | 6
| 1 | 3 | < 20 | < 20 | 9.5573 | 17 | [6 empty] | 16
| 1 | 4 | < 20 | < 20 | 12.8782 | 10 | [6 empty] | 13.0303
| 1 | 5 | < 20 | < 20 | 9.257 | < 10 | [6 empty] | 12
| 1 | 6 | < 20 | < 20 | 9.2073 | 25
| Mean |  |  |  | 11.0606 | 20
| Median |  |  |  | 9.6266 | 21
| Std Dev. |  |  |  | 2.6933 | 8.124
| Rel.Std.Dev. |  |  |  | 24.35% | 40.62%
| PDM3 |  |  |  | -15.12% | 53.49%
| Z-Score (Absolute) |  | 0.67 | 0.67 | 0.67 | 5.68
| Analytical results for P in OREAS 120 (Indicative Value 0.013 wt.%) | [11 empty] | Indicative
P | Round | Replicate | Lab | Lab | Lab | Lab | Lab | Lab |  |  |  |  | 1
| No | No | 02 | 04 | 07 | 11 | 14 | 17 |  |  |  |  | wt.%
|  |  | PF*OES | BF*OES/MS | BF*OES | BF*OES/MS | BF*OES | PF*OES |  |  |  |  | 3
3
| 1 | 1 | < 0.01 | 0.013 | 0.013 | 0.013018 | 0.013 | 0.022 |  |  |  |  | 1
| 1 | 2 | 0.02 | 0.013 | 0.009 | 0.014607 | 0.013 | 0.026 |  |  |  |  | 7
| 1 | 3 | 0.01 | 0.013 | 0.013 | 0.01315 | 0.013 | 0.026 |  |  |  |  | 16
| 1 | 4 | < 0.01 | 0.017 | 0.013 | 0.017053 | 0.013 | 0.031 |  |  |  |  | 0.012864
| 1 | 5 | 0.02 | 0.013 | 0.013 | 0.013514 | 0.013 | 0.031 |  |  |  |  | 13
| 1 | 6 | 0.01 | 0.013 | 0.013 | 0.012612 | 0.013 | 0.026
| Mean |  | 0.015 | 0.013667 | 0.012333 | 0.013992 | 0.013 | 0.027
| Median |  | 0.015 | 0.013 | 0.013 | 0.013332 | 0.013 | 0.026
| Std Dev. |  | 0.0057735 | 0.001633 | 0.001633 | 0.0016454 | 0 | 0.0034641
| Rel.Std.Dev. |  | 38.49% | 11.95% | 13.24% | 11.76% | 0% | 12.83%
| PDM3 |  | 16.6% | 6.238% | -4.126% | 8.77% | 1.056% | 109.9%
| Z-Score (Absolute) |  | 1.48 | 0.3 | 0.9 | 0.45 | 0.3 | 11.14
| Analytical results for Pb in OREAS 120 (Indicative Value 18.3 ppm) | [11 empty] | Indicative
Pb | Round | Replicate | Lab | Lab | Lab | [7 empty] | 1
| No | No | 01 | 07 | 12 | [7 empty] | ppm
|  |  | PF*MS | BF*MS | PF*OES | [7 empty] | 1
1
| 1 | 1 | 20 | 19 | 25 | [7 empty] | 1
| 1 | 2 | 20 | 20 | 21 | [7 empty] | 1
| 1 | 3 | 20 | 20 | 33 | [7 empty] | 16
| 1 | 4 | 20 | 21 | < 20 | [7 empty] | 18.25
| 1 | 5 | 20 | 19 | < 20 | [7 empty] | 14
| 1 | 6 | 10 | 20 | < 20
| Mean |  | 18.3333 | 19.8333 | 26.3333
| Median |  | 20 | 20 | 25
| Std Dev. |  | 4.0825 | 0.75277 | 6.1101
| Rel.Std.Dev. |  | 22.27% | 3.795% | 23.2%
| PDM3 |  | 0.4566% | 8.676% | 44.29%
| Z-Score (Absolute) |  | 0 | 6.07 | 0.67
| Analytical results for Pr in OREAS 120 (Certified Value 5.01 ppm) | [11 empty] | Certified
Pr | Round | Replicate | Lab | Lab | Lab | Lab | Lab | Lab | Lab |  |  |  | 1
| No | No | 01 | 02 | 04 | 06 | 07 | 09 | 11 |  |  |  | ppm
|  |  | PF*MS | PF*MS | BF*OES/MS | PF*MS | BF*MS | BF*MS | BF*OES/MS |  |  |  | 2
3
| 1 | 1 | 5.4 | 4.7 | 4.85 | 4.9 | 5.17 | 5.1487 | 5.3069 |  |  |  | 1
| 1 | 2 | 5.4 | 5.2 | 5.04 | 4.9 | 5.04 | 5.6247 | 4.9774 |  |  |  | 17
| 1 | 3 | 5 | 4.75 | 4.72 | 5 | 5.07 | 5.6076 | 4.7641 |  |  |  | 16
| 1 | 4 | 5 | 4.73 | 4.91 | 5 | 5.48 | 5.2046 | 4.6575 |  |  |  | 5.0109
| 1 | 5 | 5.2 | 4.75 | 4.58 | 4.7 | 5.1 | 5.1245 | 5.2973 |  |  |  | 37
| 1 | 6 | 5 | 4.71 | 4.71 | 4.5 | 5.3 | 5.1627 | 4.8417
| Mean |  | 5.1667 | 4.8067 | 4.8017 | 4.8333 | 5.1933 | 5.3121 | 4.9742
| Median |  | 5.1 | 4.74 | 4.785 | 4.9 | 5.135 | 5.1836 | 4.9095
| Std Dev. |  | 0.19664 | 0.19377 | 0.16437 | 0.19664 | 0.16825 | 0.23701 | 0.27462
| Rel.Std.Dev. |  | 3.806% | 4.031% | 3.423% | 4.068% | 3.24% | 4.462% | 5.521%
| PDM3 |  | 3.11% | -4.075% | -4.175% | -3.543% | 3.642% | 6.013% | -0.7324%
| Z-Score (Absolute) |  | 0.75 | 0.65 | 0.67 | 0.55 | 0.86 | 1.32 | 0
| Analytical results for Rb in OREAS 120 (Certified Value 87 ppm) | [11 empty] | Certified
Rb | Round | Replicate | Lab | Lab | Lab | Lab | Lab | Lab | Lab |  |  |  | 1
| No | No | 02 | 04 | 07 | 09 | 11 | 12 | 14 |  |  |  | ppm
|  |  | PF*MS | BF*OES/MS | BF*MS | BF*MS | BF*OES/MS | PF*MS | BF*MS |  |  |  | 0
1
| 1 | 1 | 85.7 | 89.5 | 85 | 89.57 | 85.234 | 90.4 | 88.6 |  |  |  | 1
| 1 | 2 | 84.7 | 89.4 | 86 | 89.69 | 85.3367 | 85.6 | 86.5 |  |  |  | 2
| 1 | 3 | 83.6 | 84.8 | 87 | 85.85 | 86.4174 | 91.4 | 85.9 |  |  |  | 16
| 1 | 4 | 83.3 | 88.4 | 86 | 87.57 | 86.4875 | 89 | 85.2 |  |  |  | 86.6865
| 1 | 5 | 83.7 | 89.3 | 86 | 84.61 | 87.0579 | 88.1 | 87.3 |  |  |  | 38
| 1 | 6 | 84.2 | 85.4 | 85 | 88.21 | 86.6976 | 86.3 | 86.8
| Mean |  | 84.2 | 87.8 | 85.8333 | 87.5833 | 86.2052 | 88.4667 | 86.7167
| Median |  | 83.95 | 88.85 | 86 | 87.89 | 86.4525 | 88.55 | 86.65
| Std Dev. |  | 0.88544 | 2.1364 | 0.75277 | 2.0309 | 0.74722 | 2.266 | 1.1754
| Rel.Std.Dev. |  | 1.052% | 2.433% | 0.877% | 2.319% | 0.8668% | 2.561% | 1.355%
| PDM3 |  | -2.868% | 1.285% | -0.9841% | 1.035% | -0.5552% | 2.054% | 0.03485%
| Z-Score (Absolute) |  | 1.92 | 0.83 | 0.67 | 0.66 | 0.39 | 1.34 | 0
| Analytical results for Re in OREAS 120 (Indicative Value < 0.1 ppm) | [11 empty] | Indicative
Re | Round | Replicate | Lab | Lab | [8 empty] | 1
| No | No | 02 | 12 | [8 empty] | ppm
|  |  | PF*MS | PF*MS | [8 empty] | 2
2
| 1 | 1 | < 0.1 | < 1 | [8 empty] | 1
| 1 | 2 | < 0.1 | < 1 | [8 empty] | 9
| 1 | 3 | < 0.1 | < 1 | [8 empty] | 16
| 1 | 4 | < 0.1 | < 1 | [8 empty] | < 0.1
| 1 | 5 | < 0.1 | < 1 | [8 empty] | 15
| 1 | 6 | < 0.1 | < 1
Mean
Median
Std Dev.
Rel.Std.Dev.
PDM3
| Z-Score (Absolute) |  | 0.67 | 0.67
| Analytical results for S in OREAS 120 (Indicative Value < 0.01 wt.%) | [11 empty] | Indicative
S | Round | Replicate | Lab | Lab | Lab | [7 empty] | 1
| No | No | 02 | 07 | 12 | [7 empty] | wt.%
|  |  | PF*OES | PF*OES | PF*OES | [7 empty] | 3
3
| 1 | 1 | < 0.05 | < 0.01 | < 0.002 | [7 empty] | 1
| 1 | 2 | < 0.05 | < 0.01 | < 0.002 | [7 empty] | 21
| 1 | 3 | < 0.05 | < 0.01 | < 0.002 | [7 empty] | 16
| 1 | 4 | < 0.05 | < 0.01 | < 0.002 | [7 empty] | < 0.01
| 1 | 5 | < 0.05 | < 0.01 | < 0.002 | [7 empty] | 16
| 1 | 6 | < 0.05 | < 0.01 | < 0.002
Mean
Median
Std Dev.
Rel.Std.Dev.
PDM3
| Z-Score (Absolute) |  | 3.37 | 0 | 0.67
| Analytical results for Sc in OREAS 120 (Indicative Value 3.01 ppm) | [11 empty] | Indicative
Sc | Round | Replicate | Lab | Lab | Lab | Lab | Lab | [5 empty] | 1
| No | No | 02 | 04 | 07 | 11 | 12 | [5 empty] | ppm
|  |  | PF*OES | BF*OES/MS | BF*OES | BF*OES/MS | PF*MS | [5 empty] | 2
2
| 1 | 1 | < 20 | 3 | 3 | 3.043 | 133 | [5 empty] | 1
| 1 | 2 | < 20 | 3 | 3 | 3.1721 | 120 | [5 empty] | 4
| 1 | 3 | < 20 | 3 | 3 | 2.9783 | 126 | [5 empty] | 16
| 1 | 4 | < 20 | 3 | 3 | 2.6336 | 114 | [5 empty] | 3.0097
| 1 | 5 | < 20 | 3 | 3 | 3.0839 | 115 | [5 empty] | 10
| 1 | 6 | < 20 | 3 | 3 | 2.8674 | 103
| Mean |  |  | 3 | 3 | 2.9631 | 118.5
| Median |  |  | 3 | 3 | 3.0107 | 117.5
| Std Dev. |  |  | 0 | 0 | 0.19113 | 10.4067
| Rel.Std.Dev. |  |  | 0% | 0% | 6.45% | 8.782%
| PDM3 |  |  | -0.3209% | -0.3209% | -1.548% | 3837%
| Z-Score (Absolute) |  | 127.81 | 0 | 0 | 0.67 | 2108.88
| Analytical results for Si in OREAS 120 (Certified Value 38 wt.%) | [11 empty] | Certified
Si | Round | Replicate | Lab | Lab | Lab | Lab | Lab | Lab | Lab | Lab | Lab |  | 1
| No | No | 01 | 02 | 04 | 06 | 07 | 11 | 14 | 16 | 17 |  | wt.%
|  |  | PF*OES | PF*OES | BF*OES/MS | PF*OES | BF*OES | BF*OES/MS | BF*OES | BF*OES | PF*OES |  | 2
3
| 1 | 1 | 37.5 | 37.9 | 36.934 | 38.54 | 37.748 | 38.307 | 37.407 | 38.019 | 38.739 |  | 1
| 1 | 2 | 37.7 | 38 | 37.033 | 39.49 | 37.5 | 37.8612 | 37.112 | 38.248 | 38.996 |  | 0
| 1 | 3 | 37.6 | 38 | 37.313 | 40.56 | 37.224 | 37.7524 | 36.747 | 38.098 | 39.047 |  | 16
| 1 | 4 | 37.1 | 37.9 | 37.149 | 40.23 | 38.024 | 37.258 | 36.962 | 37.911 | 39.206 |  | 37.9954
| 1 | 5 | 37.2 | 37.9 | 37.177 | 39.36 | 37.865 | 38.2759 | 37.308 | 38.36 | 38.87 |  | 39
| 1 | 6 | 37.2 | 38 | 37.065 | 40.12 | 37.79 | 38.2154 | 36.537 | 38.29 | 39.099
| Mean |  | 37.3833 | 37.95 | 37.1118 | 39.7167 | 37.6918 | 37.945 | 37.0122 | 38.1543 | 38.9928
| Median |  | 37.35 | 37.95 | 37.107 | 39.805 | 37.769 | 38.0383 | 37.037 | 38.173 | 39.0215
| Std Dev. |  | 0.24833 | 0.054772 | 0.13125 | 0.73492 | 0.28593 | 0.40735 | 0.33226 | 0.17331 | 0.16684
| Rel.Std.Dev. |  | 0.6643% | 0.1443% | 0.3537% | 1.85% | 0.7586% | 1.074% | 0.8977% | 0.4542% | 0.4279%
| PDM3 |  | -1.611% | -0.1194% | -2.325% | 4.53% | -0.7988% | -0.1325% | -2.588% | 0.4184% | 2.625%
| Z-Score (Absolute) |  | 0.67 | 0.01 | 1 | 2.13 | 0.3 | 0 | 1.12 | 0.25 | 1.26
| Analytical results for Sm in OREAS 120 (Certified Value 3.74 ppm) | [11 empty] | Certified
Sm | Round | Replicate | Lab | Lab | Lab | Lab | Lab | Lab | Lab |  |  |  | 1
| No | No | 01 | 02 | 04 | 06 | 07 | 09 | 11 |  |  |  | ppm
|  |  | PF*MS | PF*MS | BF*OES/MS | PF*MS | BF*MS | BF*MS | BF*OES/MS |  |  |  | 2
3
| 1 | 1 | 4 | 3.3 | 3.46 | 3.8 | 3.7 | 3.9193 | 3.8618 |  |  |  | 1
| 1 | 2 | 3.5 | 4.1 | 3.61 | 3.8 | 3.7 | 3.8612 | 3.7054 |  |  |  | 15
| 1 | 3 | 4 | 3.8 | 3.29 | 3.8 | 3.7 | 3.9646 | 3.4219 |  |  |  | 16
| 1 | 4 | 4 | 3.7 | 3.47 | 3.9 | 4 | 3.6457 | 3.3828 |  |  |  | 3.745
| 1 | 5 | 3.5 | 4 | 3.24 | 3.6 | 3.8 | 3.7216 | 3.7347 |  |  |  | 40
| 1 | 6 | 3.5 | 3.6 | 3.33 | 3.8 | 3.9 | 3.747 | 3.3534
| Mean |  | 3.75 | 3.75 | 3.4 | 3.7833 | 3.8 | 3.8099 | 3.5767
| Median |  | 3.75 | 3.75 | 3.395 | 3.8 | 3.75 | 3.8041 | 3.5636
| Std Dev. |  | 0.27386 | 0.2881 | 0.13799 | 0.098319 | 0.12649 | 0.1243 | 0.21645
| Rel.Std.Dev. |  | 7.303% | 7.683% | 4.058% | 2.599% | 3.329% | 3.262% | 6.052%
| PDM3 |  | 0.134% | 0.134% | -9.212% | 1.024% | 1.469% | 1.733% | -4.495%
| Z-Score (Absolute) |  | 0 | 0 | 4.72 | 0.45 | 0.67 | 0.81 | 2.34
| Analytical results for Sn in OREAS 120 (Indicative Value < 1 ppm) | [11 empty] | Indicative
Sn | Round | Replicate | Lab | Lab | Lab | Lab | Lab | Lab | Lab |  |  |  | 1
| No | No | 01 | 04 | 07 | 09 | 11 | 12 | 14 |  |  |  | ppm
|  |  | PF*MS | BF*OES/MS | BF*MS | BF*MS | BF*OES/MS | PF*MS | BF*MS |  |  |  | 2
2
| 1 | 1 | < 10 | < 1 | 1 | < 1 | < 1 | < 100 | < 10 |  |  |  | 1
| 1 | 2 | < 10 | < 1 | < 1 | < 1 | < 1 | < 100 | < 10 |  |  |  | 5
| 1 | 3 | < 10 | < 1 | < 1 | < 1 | < 1 | < 100 | < 10 |  |  |  | 16
| 1 | 4 | < 10 | < 1 | < 1 | < 1 | < 1 | < 100 | < 10 |  |  |  | < 1
| 1 | 5 | < 10 | < 1 | < 1 | < 1 | < 1 | < 100 | < 10 |  |  |  | 11
| 1 | 6 | < 10 | < 1 | < 1 | < 1 | < 1 | < 100 | < 10
| Mean |  |  |  | 1
| Median |  |  |  | 1
Std Dev.
Rel.Std.Dev.
PDM3
| Z-Score (Absolute) |  | 35.74 | 0.67 | 0 | 0.67 | 0.67 | 399.87 | 35.74
| Analytical results for Sr in OREAS 120 (Certified Value 127 ppm) | [11 empty] | Certified
Sr | Round | Replicate | Lab | Lab | Lab | Lab | Lab | [5 empty] | 1
| No | No | 04 | 07 | 11 | 12 | 14 | [5 empty] | ppm
|  |  | BF*OES/MS | BF*OES | BF*OES/MS | PF*OES | BF*MS | [5 empty] | 0
0
| 1 | 1 | 133.1 | 121 | 125.545 | 132 | 134 | [5 empty] | 1
| 1 | 2 | 131 | 123 | 121.7597 | 134 | 131 | [5 empty] | 0
| 1 | 3 | 122.4 | 121 | 124.4648 | 135 | 129 | [5 empty] | 16
| 1 | 4 | 130.2 | 123 | 121.959 | 130 | 128 | [5 empty] | 126.561
| 1 | 5 | 127.7 | 123 | 123.2688 | 120 | 132 | [5 empty] | 41
| 1 | 6 | 123 | 123 | 122.4336 | 120 | 131
| Mean |  | 127.9 | 122.3333 | 123.2385 | 128.5 | 130.8333
| Median |  | 128.95 | 123 | 122.8512 | 131 | 131
| Std Dev. |  | 4.3873 | 1.0328 | 1.5031 | 6.8044 | 2.137
| Rel.Std.Dev. |  | 3.43% | 0.8442% | 1.22% | 5.295% | 1.633%
| PDM3 |  | 1.058% | -3.34% | -2.625% | 1.532% | 3.376%
| Z-Score (Absolute) |  | 0 | 1.28 | 1.07 | 0.14 | 0.67
| Analytical results for Ta in OREAS 120 (Indicative Value 0.53 ppm) | [11 empty] | Indicative
Ta | Round | Replicate | Lab | Lab | Lab | Lab | Lab | Lab | Lab | Lab |  |  | 1
| No | No | 01 | 02 | 04 | 07 | 09 | 11 | 12 | 14 |  |  | ppm
|  |  | PF*MS | PF*MS | BF*OES/MS | BF*MS | BF*MS | BF*OES/MS | PF*MS | BF*MS |  |  | 2
2
| 1 | 1 | 0.5 | 0.5 | 0.6 | 0.6 | 0.59864 | 0.43 | < 10 | < 2 |  |  | 1
| 1 | 2 | 0.5 | 0.7 | 0.6 | 0.6 | 0.62777 | 0.31 | < 10 | < 2 |  |  | 6
| 1 | 3 | < 0.5 | 0.7 | 0.6 | 0.7 | 0.60671 | 0.31 | < 10 | < 2 |  |  | 16
| 1 | 4 | < 0.5 | 0.7 | 0.6 | 0.6 | 0.56387 | 0.37 | < 10 | < 2 |  |  | 0.53387
| 1 | 5 | < 0.5 | 0.7 | 0.6 | 0.7 | 0.53529 | 0.39 | < 10 | < 2 |  |  | 12
| 1 | 6 | 0.5 | 0.7 | 0.6 | 0.6 | 0.50694 | 0.32 | < 10 | < 2
| Mean |  | 0.5 | 0.66667 | 0.6 | 0.63333 | 0.5732 | 0.355
| Median |  | 0.5 | 0.7 | 0.6 | 0.6 | 0.58126 | 0.345
| Std Dev. |  | 0 | 0.08165 | 0 | 0.05164 | 0.046176 | 0.049699
| Rel.Std.Dev. |  | 0% | 12.25% | 0% | 8.154% | 8.056% | 14%
| PDM3 |  | -6.344% | 24.87% | 12.39% | 18.63% | 7.368% | -33.5%
| Z-Score (Absolute) |  | 1.12 | 0.23 | 0.08 | 0.08 | 0.2 | 1.21 | 20.27 | 1.77
| Analytical results for Tb in OREAS 120 (Certified Value 0.44 ppm) | [11 empty] | Certified
Tb | Round | Replicate | Lab | Lab | Lab | Lab | Lab | Lab | Lab |  |  |  | 1
| No | No | 01 | 02 | 04 | 06 | 07 | 09 | 11 |  |  |  | ppm
|  |  | PF*MS | PF*MS | BF*OES/MS | PF*MS | BF*MS | BF*MS | BF*OES/MS |  |  |  | 2
3
| 1 | 1 | 0.4 | 0.41 | 0.44 | 0.5 | 0.4 | 0.41399 | 0.47405 |  |  |  | 1
| 1 | 2 | 0.4 | 0.54 | 0.44 | 0.4 | 0.4 | 0.45875 | 0.39787 |  |  |  | 0
| 1 | 3 | 0.4 | 0.43 | 0.41 | 0.4 | 0.5 | 0.41566 | 0.44019 |  |  |  | 16
| 1 | 4 | 0.4 | 0.47 | 0.45 | 0.4 | 0.5 | 0.43713 | 0.42326 |  |  |  | 0.43703
| 1 | 5 | 0.4 | 0.45 | 0.42 | 0.5 | 0.5 | 0.44118 | 0.3894 |  |  |  | 42
| 1 | 6 | 0.4 | 0.4 | 0.42 | 0.5 | 0.5 | 0.40972 | 0.47405
| Mean |  | 0.4 | 0.45 | 0.43 | 0.45 | 0.46667 | 0.4294 | 0.43314
| Median |  | 0.4 | 0.44 | 0.43 | 0.45 | 0.5 | 0.42639 | 0.43173
| Std Dev. |  | 6.0809e-17 | 0.05099 | 0.015492 | 0.054772 | 0.05164 | 0.019356 | 0.036476
| Rel.Std.Dev. |  | 1.52e-14% | 11.33% | 3.603% | 12.17% | 11.07% | 4.508% | 8.421%
| PDM3 |  | -8.473% | 2.968% | -1.609% | 2.968% | 6.781% | -1.745% | -0.8906%
| Z-Score (Absolute) |  | 1.33 | 0.67 | 0.13 | 0.67 | 1.34 | 0.15 | 0
| Analytical results for Th in OREAS 120 (Certified Value 5.45 ppm) | [11 empty] | Certified
Th | Round | Replicate | Lab | Lab | Lab | Lab | Lab | Lab | Lab | Lab | Lab |  | 1
| No | No | 01 | 02 | 04 | 06 | 07 | 09 | 11 | 12 | 14 |  | ppm
|  |  | PF*MS | PF*MS | BF*OES/MS | PF*MS | BF*MS | BF*MS | BF*OES/MS | PF*MS | BF*MS |  | 2
3
| 1 | 1 | 5.5 | 4.5 | 5.1 | 5.38 | 5.9 | 5.7998 | 4.896 | 5.5 | 5.1 |  | 1
| 1 | 2 | 5.5 | 5.9 | 5.7 | 5.54 | 6 | 6.337 | 4.9152 | 5.5 | 5.4 |  | 0
| 1 | 3 | 5.5 | 5 | 5.4 | 5.37 | 5.9 | 7.1556 | 4.944 | 5.5 | 5.2 |  | 16
| 1 | 4 | 4.5 | 4.7 | 5.2 | 5.48 | 6.9 | 5.5918 | 5.4816 | 5.3 | 5.2 |  | 5.4506
| 1 | 5 | 5.5 | 4.9 | 5.3 | 5.48 | 6 | 5.2931 | 5.9136 | 5.7 | 5.3 |  | 43
| 1 | 6 | 5.5 | 4.9 | 6 | 5.4 | 6.6 | 5.6012 | 6.2784 | 5.6 | 5.5
| Mean |  | 5.3333 | 4.9833 | 5.45 | 5.4417 | 6.2167 | 5.9631 | 5.4048 | 5.5167 | 5.2833
| Median |  | 5.5 | 4.9 | 5.35 | 5.44 | 6 | 5.7005 | 5.2128 | 5.5 | 5.25
| Std Dev. |  | 0.40825 | 0.48339 | 0.33912 | 0.06824 | 0.42622 | 0.67916 | 0.58972 | 0.13292 | 0.1472
| Rel.Std.Dev. |  | 7.655% | 9.7% | 6.222% | 1.254% | 6.856% | 11.39% | 10.91% | 2.409% | 2.786%
| PDM3 |  | -2.152% | -8.573% | -0.01152% | -0.1644% | 14.05% | 9.402% | -0.8408% | 1.212% | -3.069%
| Z-Score (Absolute) |  | 0.67 | 2.85 | 0.05 | 0 | 4.82 | 3.25 | 0.23 | 0.47 | 0.99
| Analytical results for Ti in OREAS 120 (Certified Value 0.243 wt.%) | [11 empty] | Certified
Ti | Round | Replicate | Lab | Lab | Lab | Lab | Lab | Lab | Lab | Lab | Lab |  | 1
| No | No | 01 | 02 | 04 | 06 | 07 | 11 | 12 | 14 | 17 |  | wt.%
|  |  | PF*OES | PF*OES | BF*OES/MS | PF*OES | PF*OES | BF*OES/MS | PF*OES | BF*OES | PF*OES |  | 3
3
| 1 | 1 | 0.26 | 0.26 | 0.246 | 0.22 | 0.25 | 0.26239 | 0.234 | 0.2512 | 0.246 |  | 1
| 1 | 2 | 0.25 | 0.31 | 0.246 | 0.22 | 0.25 | 0.25406 | 0.24 | 0.247 | 0.24 |  | 0
| 1 | 3 | 0.25 | 0.26 | 0.246 | 0.22 | 0.24 | 0.25273 | 0.24 | 0.2446 | 0.24 |  | 16
| 1 | 4 | 0.26 | 0.3 | 0.252 | 0.22 | 0.24 | 0.26187 | 0.222 | 0.2416 | 0.246 |  | 0.24334
| 1 | 5 | 0.25 | 0.26 | 0.252 | 0.22 | 0.25 | 0.26115 | 0.222 | 0.2488 | 0.246 |  | 44
| 1 | 6 | 0.26 | 0.3 | 0.246 | 0.22 | 0.24 | 0.25663 | 0.234 | 0.244 | 0.24
| Mean |  | 0.255 | 0.28167 | 0.248 | 0.22 | 0.245 | 0.25814 | 0.232 | 0.2462 | 0.243
| Median |  | 0.255 | 0.28 | 0.246 | 0.22 | 0.245 | 0.25889 | 0.234 | 0.2458 | 0.243
| Std Dev. |  | 0.0054772 | 0.024014 | 0.0030984 | 0 | 0.0054772 | 0.0042257 | 0.0081976 | 0.0034917 | 0.0032863
| Rel.Std.Dev. |  | 2.148% | 8.526% | 1.249% | 0% | 2.236% | 1.637% | 3.533% | 1.418% | 1.352%
| PDM3 |  | 4.793% | 15.75% | 1.916% | -9.591% | 0.683% | 6.082% | -4.659% | 1.176% | -0.1389%
| Z-Score (Absolute) |  | 0.67 | 2.71 | 0.12 | 2 | 0.09 | 0.91 | 1.1 | 0 | 0.26
| Analytical results for Tl in OREAS 120 (Indicative Value 0.51 ppm) | [11 empty] | Indicative
Tl | Round | Replicate | Lab | Lab | Lab | Lab | [6 empty] | 1
| No | No | 02 | 07 | 09 | 12 | [6 empty] | ppm
|  |  | PF*MS | PF*MS | BF*MS | PF*MS | [6 empty] | 2
2
| 1 | 1 | 0.6 | 0.5 | < 0.5 | 0.6 | [6 empty] | 1
| 1 | 2 | 0.6 | 0.4 | < 0.5 | 0.5 | [6 empty] | 7
| 1 | 3 | 0.6 | 0.4 | < 0.5 | 0.5 | [6 empty] | 16
| 1 | 4 | 0.5 | 0.5 | < 0.5 | 0.5 | [6 empty] | 0.51111
| 1 | 5 | 0.6 | 0.4 | < 0.5 | 0.5 | [6 empty] | 13
| 1 | 6 | 0.6 | 0.4 | < 0.5 | 0.5
| Mean |  | 0.58333 | 0.43333 |  | 0.51667
| Median |  | 0.6 | 0.4 |  | 0.5
| Std Dev. |  | 0.040825 | 0.05164 |  | 0.040825
| Rel.Std.Dev. |  | 6.999% | 11.92% |  | 7.902%
| PDM3 |  | 14.13% | -15.22% |  | 1.087%
| Z-Score (Absolute) |  | 0.97 | 0.37 | 2.02 | 0.37
| Analytical results for Tm in OREAS 120 (Certified Value 0.2 ppm) | [11 empty] | Certified
Tm | Round | Replicate | Lab | Lab | Lab | Lab | Lab | Lab | Lab |  |  |  | 1
| No | No | 01 | 02 | 04 | 06 | 07 | 09 | 11 |  |  |  | ppm
|  |  | PF*MS | PF*MS | BF*OES/MS | PF*MS | BF*MS | BF*MS | BF*OES/MS |  |  |  | 2
3
| 1 | 1 | 0.2 | 0.2 | 0.19 | < 1 | 0.21 | 0.21672 | 0.22818 |  |  |  | 1
| 1 | 2 | 0.2 | 0.2 | 0.19 | < 1 | 0.22 | 0.21227 | 0.16429 |  |  |  | 17
| 1 | 3 | 0.2 | 0.2 | 0.18 | < 1 | 0.22 | 0.19478 | 0.18254 |  |  |  | 16
| 1 | 4 | 0.2 | 0.2 | 0.19 | < 1 | 0.21 | 0.21357 | 0.18254 |  |  |  | 0.19915
| 1 | 5 | 0.2 | 0.2 | 0.18 | < 1 | 0.21 | 0.17451 | 0.18254 |  |  |  | 45
| 1 | 6 | < 0.2 | 0.2 | 0.18 | < 1 | 0.21 | 0.1994 | 0.22818
| Mean |  | 0.2 | 0.2 | 0.185 |  | 0.21333 | 0.20188 | 0.19471
| Median |  | 0.2 | 0.2 | 0.185 |  | 0.21 | 0.20584 | 0.18254
| Std Dev. |  | 0 | 3.0405e-17 | 0.0054772 |  | 0.005164 | 0.01594 | 0.02687
| Rel.Std.Dev. |  | 0% | 1.52e-14% | 2.961% |  | 2.421% | 7.896% | 13.8%
| PDM3 |  | 0.425% | 0.425% | -7.107% |  | 7.12% | 1.367% | -2.23%
| Z-Score (Absolute) |  | 0.84 | 0 | 0.76 | 15.17 | 0.67 | 0.09 | 0.27
| Analytical results for U in OREAS 120 (Certified Value 40.8 ppm) | [11 empty] | Certified
U | Round | Replicate | Lab | Lab | Lab | Lab | Lab | Lab | Lab | Lab | Lab | Lab | 1
| No | No | 01 | 02 | 04 | 06 | 07 | 09 | 11 | 12 | 14 | 17 | ppm
|  |  | PF*MS | PF*MS | BF*OES/MS | PF*MS | BF*MS | BF*MS | BF*OES/MS | PF*MS | BF*MS | PF*OES | 1
2
| 1 | 1 | 40 | 34.9 | 39.7 | 39.58 | 41.6 | 42.6851 | 40.5392 | 40.8 | 41.2 |  | 1
| 1 | 2 | 40.5 | 35 | 39.2 | 39.49 | 41.9 | 42.992 | 42.2651 | 40.1 | 41.4 |  | 25
| 1 | 3 | 39.5 | 34.7 | 38.1 | 40.67 | 42.6 | 44.4837 | 41.6061 | 39.2 | 40.6 |  | 16
| 1 | 4 | 40 | 35 | 40.2 | 40.75 | 42.4 | 41.5489 | 42.4195 | 39.9 | 41.2 |  | 40.7605
| 1 | 5 | 40 | 35 | 38.3 | 41.03 | 42.9 | 40.0833 | 41.6679 | 40.2 | 41 |  | 46
| 1 | 6 | 39.5 | 34.2 | 37.5 | 39.36 | 41.7 | 41.9782 | 41.5135 | 42.2 | 40.6
| Mean |  | 39.9167 | 34.8 | 38.8333 | 40.1467 | 42.1833 | 42.2952 | 41.6686 | 40.4 | 41
| Median |  | 40 | 34.95 | 38.75 | 40.125 | 42.15 | 42.3317 | 41.637 | 40.15 | 41.1
| Std Dev. |  | 0.37639 | 0.31623 | 1.0347 | 0.7469 | 0.52694 | 1.4817 | 0.66681 | 1.0218 | 0.33466
| Rel.Std.Dev. |  | 0.9429% | 0.9087% | 2.665% | 1.86% | 1.249% | 3.503% | 1.6% | 2.529% | 0.8163%
| PDM3 |  | -2.07% | -14.62% | -4.728% | -1.506% | 3.491% | 3.765% | 2.228% | -0.8844% | 0.5877%
| Z-Score (Absolute) |  | 0.26 | 2.98 | 0.83 | 0.13 | 0.95 | 1.01 | 0.67 | 0 | 0.32 | NA
| Analytical results for V in OREAS 120 (Indicative Value 22.8 ppm) | [11 empty] | Indicative
V | Round | Replicate | Lab | Lab | Lab | Lab | Lab | Lab |  |  |  |  | 1
| No | No | 04 | 07 | 09 | 11 | 12 | 14 |  |  |  |  | ppm
|  |  | BF*OES/MS | BF*OES | BF*MS | BF*OES/MS | PF*OES | BF*OES |  |  |  |  | 1
1
| 1 | 1 | 24 | 25 | 25.5034 | 19.7933 | 12 | 23 |  |  |  |  | 1
| 1 | 2 | 24 | 24 | 36.6278 | 21.7316 | < 10 | 23 |  |  |  |  | 8
| 1 | 3 | 22 | 23 | 30.7269 | 20.2169 | < 10 | 24 |  |  |  |  | 16
| 1 | 4 | 26 | 24 | 30.2136 | 20.2957 | < 10 | 23 |  |  |  |  | 22.7838
| 1 | 5 | 24 | 23 | 33.7176 | 22.2681 | 12 | 22 |  |  |  |  | 14
| 1 | 6 | 22 | 23 | 24.6329 | 20.5058 | 14 | 23
| Mean |  | 23.6667 | 23.6667 | 30.237 | 20.8019 | 12.6667 | 23
| Median |  | 24 | 23.5 | 30.4703 | 20.4008 | 12 | 23
| Std Dev. |  | 1.5055 | 0.8165 | 4.6262 | 0.97133 | 1.1547 | 0.63246
| Rel.Std.Dev. |  | 6.361% | 3.45% | 15.3% | 4.669% | 9.116% | 2.75%
| PDM3 |  | 3.875% | 3.875% | 32.71% | -8.699% | -44.4% | 0.9489%
| Z-Score (Absolute) |  | 0.16 | 0.16 | 3.25 | 1.19 | 6.83 | 0.16
| Analytical results for W in OREAS 120 (Indicative Value < 1 ppm) | [11 empty] | Indicative
W | Round | Replicate | Lab | Lab | Lab | Lab | Lab | Lab | Lab | Lab |  |  | 1
| No | No | 01 | 02 | 04 | 07 | 09 | 11 | 12 | 14 |  |  | ppm
|  |  | PF*MS | PF*MS | BF*OES/MS | BF*MS | BF*MS | BF*OES/MS | PF*MS | BF*MS |  |  | 2
2
| 1 | 1 | < 5 | < 1 | < 0.5 | < 1 | < 1 | < 0.5 | < 2 | < 3 |  |  | 1
| 1 | 2 | < 5 | < 1 | < 0.5 | < 1 | < 1 | 0.5544 | < 2 | < 3 |  |  | 9
| 1 | 3 | < 5 | < 1 | < 0.5 | < 1 | < 1 | 0.7216 | < 2 | < 3 |  |  | 16
| 1 | 4 | < 5 | < 1 | < 0.5 | < 1 | < 1 | < 0.5 | < 2 | < 3 |  |  | < 1
| 1 | 5 | < 5 | < 1 | < 0.5 | < 1 | < 1 | < 0.5 | < 2 | < 3 |  |  | 15
| 1 | 6 | < 5 | < 1 | < 0.5 | < 1 | < 1 | < 0.5 | < 2 | < 3
| Mean | [6 empty] | 0.638
| Median | [6 empty] | 0.638
| Std Dev. | [6 empty] | 0.11823
| Rel.Std.Dev. | [6 empty] | 18.53%
PDM3
| Z-Score (Absolute) |  | 7.28 | 0 | 0.91 | 0 | 0 | 0.44 | 1.82 | 3.64
| Analytical results for Y in OREAS 120 (Certified Value 12.2 ppm) | [11 empty] | Certified
Y | Round | Replicate | Lab | Lab | Lab | Lab | Lab | Lab | Lab | Lab | Lab |  | 1
| No | No | 01 | 02 | 04 | 06 | 07 | 09 | 11 | 12 | 14 |  | ppm
|  |  | PF*MS | PF*MS | BF*OES/MS | PF*MS | BF*OES | BF*MS | BF*OES/MS | PF*MS | BF*MS |  | 1
2
| 1 | 1 | 14 | 12.1 | 12.4 | 12.8 | 11 | 11.5753 | 14.0851 | 11.8 | 13.245 |  | 1
| 1 | 2 | 14 | 11.9 | 12.9 | 12.5 | 13 | 12.2978 | 11.8711 | 11.5 | 11.796 |  | 0
| 1 | 3 | 14 | 13 | 11.3 | 12.5 | 12 | 11.2535 | 12.2131 | 12.3 | 13.448 |  | 16
| 1 | 4 | 14 | 12.4 | 12.5 | 12.9 | 12 | 12.8253 | 12.3931 | 12 | 12.549 |  | 12.1749
| 1 | 5 | 14 | 12.7 | 12.1 | 13.2 | 12 | 11.6275 | 11.4931 | 12.2 | 12.141 |  | 47
| 1 | 6 | 13 | 12.2 | 11.6 | 13.6 | 11 | 11.6617 | 12.2851 | 10.9 | 12.512
| Mean |  | 13.8333 | 12.3833 | 12.1333 | 12.9167 | 11.8333 | 11.8735 | 12.3901 | 11.7833 | 12.6152
| Median |  | 14 | 12.3 | 12.25 | 12.85 | 12 | 11.6446 | 12.2491 | 11.9 | 12.5305
| Std Dev. |  | 0.40825 | 0.40702 | 0.59554 | 0.42622 | 0.75277 | 0.57702 | 0.89325 | 0.51929 | 0.63264
| Rel.Std.Dev. |  | 2.951% | 3.287% | 4.908% | 3.3% | 6.361% | 4.86% | 7.209% | 4.407% | 5.015%
| PDM3 |  | 13.62% | 1.712% | -0.3417% | 6.092% | -2.806% | -2.476% | 1.768% | -3.216% | 3.616%
| Z-Score (Absolute) |  | 1.92 | 0 | 0.33 | 0.71 | 0.73 | 0.67 | 0.01 | 0.79 | 0.31
| Analytical results for Yb in OREAS 120 (Certified Value 1.34 ppm) | [11 empty] | Certified
Yb | Round | Replicate | Lab | Lab | Lab | Lab | Lab | Lab | Lab | Lab |  |  | 1
| No | No | 01 | 02 | 04 | 06 | 07 | 09 | 11 | 12 |  |  | ppm
|  |  | PF*MS | PF*MS | BF*OES/MS | PF*MS | BF*MS | BF*MS | BF*OES/MS | PF*MS |  |  | 2
3
| 1 | 1 | 1.5 | 1.2 | 1.34 | 1.3 | 1.4 | 1.3431 | 1.2813 | 1.4 |  |  | 1
| 1 | 2 | 1 | 1.2 | 1.27 | 1.3 | 1.4 | 1.4165 | 1.2458 | 1.5 |  |  | 0
| 1 | 3 | 1.5 | 1.5 | 1.25 | 1.2 | 1.4 | 1.3877 | 1.2552 | 1.4 |  |  | 16
| 1 | 4 | 1.5 | 1.3 | 1.23 | 1.4 | 1.4 | 1.6297 | 1.208 | 1.4 |  |  | 1.344
| 1 | 5 | 1.5 | 1.4 | 1.19 | 1.5 | 1.4 | 1.4265 | 1.2458 | 1.4 |  |  | 48
| 1 | 6 | 1 | 1.3 | 1.21 | 1.5 | 1.4 | 1.4891 | 1.3118 | 1.4
| Mean |  | 1.3333 | 1.3167 | 1.2483 | 1.3667 | 1.4 | 1.4488 | 1.258 | 1.4167
| Median |  | 1.5 | 1.3 | 1.24 | 1.35 | 1.4 | 1.4215 | 1.2505 | 1.4
| Std Dev. |  | 0.2582 | 0.1169 | 0.053072 | 0.12111 | 2.4324e-16 | 0.10082 | 0.035345 | 0.040825
| Rel.Std.Dev. |  | 19.36% | 8.879% | 4.251% | 8.861% | 1.737e-14% | 6.959% | 2.81% | 2.882%
| PDM3 |  | -0.7956% | -2.036% | -7.12% | 1.685% | 4.165% | 7.792% | -6.402% | 5.405%
| Z-Score (Absolute) |  | 0.19 | 0.39 | 1.18 | 0.19 | 0.58 | 1.14 | 1.06 | 0.77
| Analytical results for Zr in OREAS 120 (Certified Value 255 ppm) | [11 empty] | Certified
Zr | Round | Replicate | Lab | Lab | Lab | Lab | Lab | Lab | Lab | Lab |  |  | 1
| No | No | 01 | 02 | 04 | 07 | 09 | 11 | 14 | 17 |  |  | ppm
|  |  | PF*MS | PF*MS | BF*OES/MS | BF*OES | BF*MS | BF*OES/MS | BF*MS | PF*OES |  |  | 0
0
| 1 | 1 | 260 | 243 | 266.3 | 245 | 272.0496 | 221.2455 | 182 | 260 |  |  | 1
| 1 | 2 | 280 | 265 | 269.1 | 258 | 236.167 | 221.198 | 187 | 261 |  |  | 2
| 1 | 3 | 270 | 266 | 245.8 | 262 | 254.5573 | 219.659 | 195 | 257 |  |  | 16
| 1 | 4 | 290 | 246 | 267.7 | 254 | 259.2615 | 248.9665 | 189 | 245 |  |  | 255.4124
| 1 | 5 | 280 | 264 | 267.8 | 256 | 252.5676 | 223.763 | 185 | 265 |  |  | 49
| 1 | 6 | 290 | 267 | 253.2 | 242 | 254.0645 | 234.764 | 172 | 258
| Mean |  | 278.3333 | 258.5 | 261.65 | 252.8333 | 254.7779 | 228.266 | 185 | 257.6667
| Median |  | 280 | 264.5 | 267 | 255 | 254.3109 | 222.5043 | 186 | 259
| Std Dev. |  | 11.6905 | 10.9316 | 9.7383 | 7.7567 | 11.5777 | 11.5268 | 7.7201 | 6.802
| Rel.Std.Dev. |  | 4.2% | 4.229% | 3.722% | 3.068% | 4.544% | 5.05% | 4.173% | 2.64%
| PDM3 |  | 8.974% | 1.209% | 2.442% | -1.01% | -0.2484% | -10.63% | -27.57% | 0.8826%
| Z-Score (Absolute) |  | 3.38 | 0.35 | 0.83 | 0.52 | 0.22 | 4.28 | 10.89 | 0.22
Note on C17: Z-Scores have been calculated inclusive of individual outliers. In general, laboratory batches are rejected if Z-Score > 2.5.
Note on C35: Z-Scores have been calculated inclusive of individual outliers. In general, laboratory batches are rejected if Z-Score > 2.5.
Note on C53: Z-Scores have been calculated inclusive of individual outliers. In general, laboratory batches are rejected if Z-Score > 2.5.
Note on C71: Z-Scores have been calculated inclusive of individual outliers. In general, laboratory batches are rejected if Z-Score > 2.5.
Note on C89: Z-Scores have been calculated inclusive of individual outliers. In general, laboratory batches are rejected if Z-Score > 2.5.
Note on C107: Z-Scores have been calculated inclusive of individual outliers. In general, laboratory batches are rejected if Z-Score > 2.5.
Note on C125: Z-Scores have been calculated inclusive of individual outliers. In general, laboratory batches are rejected if Z-Score > 2.5.
Note on C143: Z-Scores have been calculated inclusive of individual outliers. In general, laboratory batches are rejected if Z-Score > 2.5.
Note on C161: Z-Scores have been calculated inclusive of individual outliers. In general, laboratory batches are rejected if Z-Score > 2.5.
Note on C179: Z-Scores have been calculated inclusive of individual outliers. In general, laboratory batches are rejected if Z-Score > 2.5.
Note on C197: Z-Scores have been calculated inclusive of individual outliers. In general, laboratory batches are rejected if Z-Score > 2.5.
Note on C215: Z-Scores have been calculated inclusive of individual outliers. In general, laboratory batches are rejected if Z-Score > 2.5.
Note on C233: Z-Scores have been calculated inclusive of individual outliers. In general, laboratory batches are rejected if Z-Score > 2.5.
Note on C251: Z-Scores have been calculated inclusive of individual outliers. In general, laboratory batches are rejected if Z-Score > 2.5.
Note on C269: Z-Scores have been calculated inclusive of individual outliers. In general, laboratory batches are rejected if Z-Score > 2.5.
Note on C287: Z-Scores have been calculated inclusive of individual outliers. In general, laboratory batches are rejected if Z-Score > 2.5.
Note on C305: Z-Scores have been calculated inclusive of individual outliers. In general, laboratory batches are rejected if Z-Score > 2.5.
Note on C323: Z-Scores have been calculated inclusive of individual outliers. In general, laboratory batches are rejected if Z-Score > 2.5.
Note on C341: Z-Scores have been calculated inclusive of individual outliers. In general, laboratory batches are rejected if Z-Score > 2.5.
Note on C359: Z-Scores have been calculated inclusive of individual outliers. In general, laboratory batches are rejected if Z-Score > 2.5.
Note on C377: Z-Scores have been calculated inclusive of individual outliers. In general, laboratory batches are rejected if Z-Score > 2.5.
Note on C395: Z-Scores have been calculated inclusive of individual outliers. In general, laboratory batches are rejected if Z-Score > 2.5.
Note on C413: Z-Scores have been calculated inclusive of individual outliers. In general, laboratory batches are rejected if Z-Score > 2.5.
Note on C431: Z-Scores have been calculated inclusive of individual outliers. In general, laboratory batches are rejected if Z-Score > 2.5.
Note on C449: Z-Scores have been calculated inclusive of individual outliers. In general, laboratory batches are rejected if Z-Score > 2.5.
Note on C467: Z-Scores have been calculated inclusive of individual outliers. In general, laboratory batches are rejected if Z-Score > 2.5.
Note on C485: Z-Scores have been calculated inclusive of individual outliers. In general, laboratory batches are rejected if Z-Score > 2.5.
Note on C503: Z-Scores have been calculated inclusive of individual outliers. In general, laboratory batches are rejected if Z-Score > 2.5.
Note on C521: Z-Scores have been calculated inclusive of individual outliers. In general, laboratory batches are rejected if Z-Score > 2.5.
Note on C539: Z-Scores have been calculated inclusive of individual outliers. In general, laboratory batches are rejected if Z-Score > 2.5.
Note on C557: Z-Scores have been calculated inclusive of individual outliers. In general, laboratory batches are rejected if Z-Score > 2.5.
Note on C575: Z-Scores have been calculated inclusive of individual outliers. In general, laboratory batches are rejected if Z-Score > 2.5.
Note on C593: Z-Scores have been calculated inclusive of individual outliers. In general, laboratory batches are rejected if Z-Score > 2.5.
Note on C611: Z-Scores have been calculated inclusive of individual outliers. In general, laboratory batches are rejected if Z-Score > 2.5.
Note on C629: Z-Scores have been calculated inclusive of individual outliers. In general, laboratory batches are rejected if Z-Score > 2.5.
Note on C647: Z-Scores have been calculated inclusive of individual outliers. In general, laboratory batches are rejected if Z-Score > 2.5.
Note on C665: Z-Scores have been calculated inclusive of individual outliers. In general, laboratory batches are rejected if Z-Score > 2.5.
Note on C683: Z-Scores have been calculated inclusive of individual outliers. In general, laboratory batches are rejected if Z-Score > 2.5.
Note on C701: Z-Scores have been calculated inclusive of individual outliers. In general, laboratory batches are rejected if Z-Score > 2.5.
Note on C719: Z-Scores have been calculated inclusive of individual outliers. In general, laboratory batches are rejected if Z-Score > 2.5.
Note on C737: Z-Scores have been calculated inclusive of individual outliers. In general, laboratory batches are rejected if Z-Score > 2.5.
Note on C755: Z-Scores have been calculated inclusive of individual outliers. In general, laboratory batches are rejected if Z-Score > 2.5.
Note on C773: Z-Scores have been calculated inclusive of individual outliers. In general, laboratory batches are rejected if Z-Score > 2.5.
Note on C791: Z-Scores have been calculated inclusive of individual outliers. In general, laboratory batches are rejected if Z-Score > 2.5.
Note on C809: Z-Scores have been calculated inclusive of individual outliers. In general, laboratory batches are rejected if Z-Score > 2.5.
Note on C827: Z-Scores have been calculated inclusive of individual outliers. In general, laboratory batches are rejected if Z-Score > 2.5.
Note on C845: Z-Scores have been calculated inclusive of individual outliers. In general, laboratory batches are rejected if Z-Score > 2.5.
Note on C863: Z-Scores have been calculated inclusive of individual outliers. In general, laboratory batches are rejected if Z-Score > 2.5.
Note on C881: Z-Scores have been calculated inclusive of individual outliers. In general, laboratory batches are rejected if Z-Score > 2.5.
Note on C899: Z-Scores have been calculated inclusive of individual outliers. In general, laboratory batches are rejected if Z-Score > 2.5.
Note on C917: Z-Scores have been calculated inclusive of individual outliers. In general, laboratory batches are rejected if Z-Score > 2.5.
Note on C935: Z-Scores have been calculated inclusive of individual outliers. In general, laboratory batches are rejected if Z-Score > 2.5.

## 4-Acid
| Analytical results for Ag in OREAS 120 (Indicative Value 0.041 ppm) | [17 empty] | Indicative
Ag | Round | Replicate | Lab | Lab | Lab | Lab | Lab | Lab | Lab | Lab | Lab | Lab | Lab | Lab | Lab | Lab | Lab | Lab | 1
| No | No | 01 | 02 | 04 | 05 | 06 | 07 | 08 | 09 | 10 | 11 | 12 | 13 | 14 | 15 | 16 | 17 | ppm
|  |  | 4A*MS | 4A*MS | 4A*MS | 4A*MS | 4A*MS | 4A*MS | 4A*MS | 4A*OES/MS | 4A*MS | 4A*OES | 4A*MS | 4A*MS | 4A*MS | 4A*MS | 4A*OES | AR*OES | 3
3
| 1 | 1 | < 0.5 | < 0.1 | < 0.1 | 0.03 | < 0.5 | < 0.05 | 0.06 | 0.075701 | < 0.01 | < 0.5 | < 0.1 | 0.02 | 0.1 | 0.04 | < 0.5 | < 1 | 1
| 1 | 2 | < 0.5 | < 0.1 | < 0.1 | 0.02 | < 0.5 | < 0.05 | 0.08 | 0.077064 | < 0.01 | < 0.5 | < 0.1 | 0.02 | < 0.1 | 0.04 | < 0.5 | < 1 | 12
| 1 | 3 | < 0.5 | < 0.1 | < 0.1 | 0.03 | < 0.5 | < 0.05 | 0.07 | 0.082126 | < 0.01 | < 0.5 | < 0.1 | 0.02 | < 0.1 | 0.03 | < 0.5 | < 1 | 16
| 1 | 4 | < 0.5 | < 0.1 | < 0.1 | 0.03 | < 0.5 | < 0.05 | 0.07 | 0.080808 | < 0.01 | < 0.5 | < 0.1 | 0.02 | < 0.1 | 0.02 | < 0.5 | < 1 | 0.041
| 1 | 5 | < 0.5 | < 0.1 | < 0.1 | 0.03 | < 0.5 | < 0.05 | 0.07 | 0.060287 | < 0.01 | < 0.5 | < 0.1 | 0.02 | < 0.1 | 0.33 | < 0.5 | < 1 | 18
| 1 | 6 | < 0.5 | < 0.1 | < 0.1 | 0.02 | < 0.5 | < 0.05 | 0.06 | 0.071 | 0.03 | < 0.5 | < 0.1 | 0.02 | < 0.1 | 0.02 | < 0.5 | < 1
| Mean |  | 05: 0.026667; 08: 0.068333; 09: 0.074498; 10: 0.03; 13: 0.02; 14: 0.1; 15: 0.08
| Median |  | 05: 0.03; 08: 0.07; 09: 0.076383; 10: 0.03; 13: 0.02; 14: 0.1; 15: 0.035
| Std Dev. |  | 05: 0.005164; 08: 0.0075277; 09: 0.0080027; 13: 0; 15: 0.1228
| Rel.Std.Dev. |  | 05: 19.36%; 08: 11.02%; 09: 10.74%; 13: 0%; 15: 153.5%
| PDM3 |  | 05: -34.96%; 08: 66.67%; 09: 81.7%; 10: -26.83%; 13: -51.22%; 14: 143.9%; 15: 95.12%
| Z-Score (Absolute) |  | 3.36 | 0.24 | 0.24 | 0.66 | 3.36 | 0.69 | 0.09 | 0.2 | 0.97 | 3.36 | 0.24 | 0.78 | 0.09 | 0.3 | 3.36 | 7.85
| Analytical results for Al in OREAS 120 (Certified Value 4.63 wt.%) | [17 empty] | Certified
Al | Round | Replicate | Lab | Lab | Lab | Lab | Lab | Lab | Lab | Lab | Lab | Lab | Lab | Lab | Lab |  |  |  | 1
| No | No | 01 | 04 | 05 | 06 | 07 | 08 | 09 | 10 | 11 | 12 | 13 | 15 | 17 |  |  |  | wt.%
|  |  | 4A*OES | 4A*MS | 4A*MS | 4A*OES | 4A*MS | 4A*MS | 4A*OES/MS | 4A*MS | 4A*OES | 4A*OES | 4A*MS | 4A*MS | 4A*OES |  |  |  | 2
3
| 1 | 1 | 4.73 | 4.27 | 4.64 | 4.23 | 4.03 | 4.5 | 4.4369 | 4.59 | 4.6253 | 4.82 | 4.51 | 4.85 | 4.97 |  |  |  | 1
| 1 | 2 | 4.78 | 4.16 | 4.63 | 4.79 | 4.29 | 4.55 | 4.4374 | 4.62 | 4.6788 | 4.7 | 4.7 | 4.59 | 4.927 |  |  |  | 0
| 1 | 3 | 4.74 | 3.78 | 4.63 | 4.3 | 4.17 | 4.59 | 4.5619 | 4.57 | 4.6533 | 4.63 | 4.67 | 4.65 | 4.895 |  |  |  | 16
| 1 | 4 | 4.8 | 4.14 | 4.72 | 4.6 | 4.39 | 4.55 | 4.5606 | 4.49 | 4.628 | 4.71 | 4.66 | 4.5 | 5.001 |  |  |  | 4.6302
| 1 | 5 | 4.81 | 4.22 | 4.74 | 4.62 | 4.54 | 4.66 | 4.5137 | 4.59 | 4.6566 | 4.8 | 4.61 | 4.69 | 4.933 |  |  |  | 51
| 1 | 6 | 4.78 | 4 | 4.84 | 4.49 | 4.37 | 4.44 | 4.4455 | 4.49 | 4.6805 | 4.76 | 4.77 | 4.57 | 4.959
| Mean |  | 4.7733 | 4.095 | 4.7 | 4.505 | 4.2983 | 4.5483 | 4.4927 | 4.5583 | 4.6538 | 4.7367 | 4.6533 | 4.6417 | 4.9475
| Median |  | 4.78 | 4.15 | 4.68 | 4.545 | 4.33 | 4.55 | 4.4796 | 4.58 | 4.655 | 4.735 | 4.665 | 4.62 | 4.946
| Std Dev. |  | 0.032042 | 0.1793 | 0.083666 | 0.2104 | 0.17916 | 0.075211 | 0.060397 | 0.055287 | 0.02377 | 0.070616 | 0.087788 | 0.12139 | 0.037115
| Rel.Std.Dev. |  | 0.6713% | 4.379% | 1.78% | 4.67% | 4.168% | 1.654% | 1.344% | 1.213% | 0.5108% | 1.491% | 1.887% | 2.615% | 0.7502%
| PDM3 |  | 3.091% | -11.56% | 1.507% | -2.704% | -7.168% | -1.769% | -2.971% | -1.553% | 0.5088% | 2.299% | 0.4992% | 0.2472% | 6.852%
| Z-Score (Absolute) |  | 0.93 | 3.88 | 0.41 | 0.97 | 2.44 | 0.66 | 1.06 | 0.59 | 0.09 | 0.67 | 0.08 | 0 | 2.17
| Analytical results for As in OREAS 120 (Indicative Value 2.65 ppm) | [17 empty] | Indicative
As | Round | Replicate | Lab | Lab | Lab | Lab | Lab | Lab | Lab | Lab | Lab | Lab | Lab | Lab | Lab | Lab | Lab |  | 1
| No | No | 01 | 02 | 04 | 05 | 06 | 07 | 08 | 09 | 10 | 11 | 12 | 13 | 14 | 15 | 17 |  | ppm
|  |  | 4A*MS | 4A*MS | 4A*MS | 4A*MS | 4A*OES | 4A*MS | 4A*MS | 4A*OES/MS | 4A*MS | 4A*OES | 4A*MS | 4A*MS | 4A*MS | 4A*MS | AR*OES |  | 2
2
| 1 | 1 | 3 | 3 | 3 | 2.5 | < 5 | < 0.1 | 5.8 | < 1 | 2.9 | < 5 | 2 | 3.3 | 2.5 | 3.5 | 6 |  | 1
| 1 | 2 | 3 | 6 | 3 | 2.4 | < 5 | < 0.1 | 2.4 | < 1 | 2.7 | < 5 | 2 | 2.8 | 2.1 | 3.1 | 5 |  | 13
| 1 | 3 | 3 | 2 | 2 | 2.8 | < 5 | 0.3 | 2.8 | < 1 | 2.3 | < 5 | 2 | 3.5 | 2.4 | 2.4 | < 5 |  | 16
| 1 | 4 | 3 | 2 | 2 | 2.4 | < 5 | 1.4 | 3 | < 1 | 2.5 | < 5 | 2 | 4 | 2 | 2.8 | < 5 |  | 2.6517
| 1 | 5 | 2 | 3 | 2 | 2.7 | < 5 | 0.3 | 3.5 | < 1 | 3.1 | < 5 | 2 | 3.3 | 2.3 | 2.7 | < 5 |  | 19
| 1 | 6 | 4 | 3 | 2 | 2.2 | < 5 | 1.2 | 2.3 | < 1 | 2.4 | < 5 | 2 | 2.9 | 2.6 | 3.6 | < 5
| Mean |  | 3 | 3.1667 | 2.3333 | 2.5 |  | 0.8 | 3.3 |  | 2.65 |  | 2 | 3.3 | 2.3167 | 3.0167 | 5.5
| Median |  | 3 | 3 | 2 | 2.45 |  | 0.75 | 2.9 |  | 2.6 |  | 2 | 3.3 | 2.35 | 2.95 | 5.5
| Std Dev. |  | 0.63246 | 1.472 | 0.5164 | 0.21909 |  | 0.5831 | 1.2992 |  | 0.30822 |  | 0 | 0.43359 | 0.23166 | 0.47081 | 0.70711
| Rel.Std.Dev. |  | 21.08% | 46.48% | 22.13% | 8.764% |  | 72.89% | 39.37% |  | 11.63% |  | 0% | 13.14% | 10% | 15.61% | 12.86%
| PDM3 |  | 13.14% | 19.42% | -12.01% | -5.72% |  | -69.83% | 24.45% |  | -0.06285% |  | -24.58% | 24.45% | -12.63% | 13.76% | 107.4%
| Z-Score (Absolute) |  | 0.67 | 0.9 | 0.22 | 0 | 0 | 2.63 | 1.08 | 2.7 | 0.2 | 0 | 0.67 | 1.08 | 0.25 | 0.7 | 1.35
| Analytical results for Au in OREAS 120 (Indicative Value 0.002 ppm) | [17 empty] | Indicative
Au | Round | Replicate | 01: Lab |  | 1
| No | No | 01: 04 |  | ppm
|  |  | 01: AR*MS |  | 3
3
| 1 | 1 | 01: 0.0011 |  | 1
| 1 | 2 | 01: 0.0068 |  | 14
| 1 | 3 | 01: 0.0009 |  | 16
| 1 | 4 | 01: 0.0009 |  | 0.0024
| 1 | 5 | 01: 0.0025 |  | 20
| 1 | 6 | 01: 0.0022
| Mean |  | 01: 0.0024
| Median |  | 01: 0.00165
| Std Dev. |  | 01: 0.0022627
| Rel.Std.Dev. |  | 01: 94.28%
PDM3 | bar: 01
Z-Score (Absolute) | bar: 01
| Analytical results for Ba in OREAS 120 (Certified Value 983 ppm) | [17 empty] | Certified
Ba | Round | Replicate | Lab | Lab | Lab | Lab | Lab | Lab | Lab | Lab | Lab | Lab | Lab | Lab | Lab | Lab | Lab |  | 1
| No | No | 01 | 02 | 04 | 05 | 06 | 07 | 08 | 09 | 10 | 11 | 12 | 13 | 15 | 16 | 17 |  | ppm
|  |  | 4A*MS | 4A*MS | 4A*MS | 4A*MS | 4A*MS | 4A*MS | 4A*MS | 4A*OES/MS | 4A*MS | 4A*OES | 4A*OES | 4A*MS | 4A*MS | 4A*OES | 4A*OES |  | 0
0
| 1 | 1 | 1050 | 939 | 994 | 1010 | 943 | 1010 | 960 | 969.2523 | 990 | 995.2301 | 984 | 960 | 1010 | 1048 | 1041 |  | 1
| 1 | 2 | 1080 | 929 | 1020 | 980 | 979 | 1010 | 970 | 966.789 | 1000 | 996.8271 | 975 | 1000 | 960 | 1072 | 1037 |  | 0
| 1 | 3 | 1050 | 949 | 959 | 980 | 936 | 979 | 1000 | 1030.5314 | 980 | 997.3709 | 968 | 990 | 960 | 1054 | 1026 |  | 16
| 1 | 4 | 1040 | 905 | 998 | 1000 | 965 | 970 | 990 | 1033.9394 | 960 | 997.1888 | 971 | 990 | 930 | 1067 | 1049 |  | 983.1176
| 1 | 5 | 1040 | 925 | 1014 | 1010 | 951 | 926 | 1000 | 999.4258 | 990 | 999.522 | 995 | 980 | 970 | 1048 | 1029 |  | 52
| 1 | 6 | 1080 | 918 | 990 | 1030 | 918 | 1010 | 950 | 990.39 | 960 | 1015.2965 | 969 | 1010 | 940 | 1075 | 1035
| Mean |  | 1056.6667 | 927.5 | 995.8333 | 1001.6667 | 948.6667 | 984.1667 | 978.3333 | 998.388 | 980 | 1000.2392 | 977 | 988.3333 | 961.6667 | 1060.6667 | 1036.1667
| Median |  | 1050 | 927 | 996 | 1005 | 947 | 994.5 | 980 | 994.9079 | 985 | 997.2799 | 973 | 990 | 960 | 1060.5 | 1036
| Std Dev. |  | 18.619 | 15.4887 | 21.5074 | 19.4079 | 21.5654 | 33.5047 | 21.3698 | 29.0156 | 16.7332 | 7.5033 | 10.5641 | 17.224 | 27.8687 | 12.16 | 8.3046
| Rel.Std.Dev. |  | 1.762% | 1.67% | 2.16% | 1.938% | 2.273% | 3.404% | 2.184% | 2.906% | 1.707% | 0.7502% | 1.081% | 1.743% | 2.898% | 1.146% | 0.8015%
| PDM3 |  | 7.481% | -5.657% | 1.293% | 1.887% | -3.504% | 0.1067% | -0.4866% | 1.553% | -0.3171% | 1.742% | -0.6223% | 0.5305% | -2.182% | 7.888% | 5.396%
| Z-Score (Absolute) |  | 3.87 | 3.45 | 0.42 | 0.76 | 2.25 | 0.24 | 0.57 | 0.57 | 0.47 | 0.67 | 0.64 | 0 | 1.51 | 4.1 | 2.71
| Analytical results for Be in OREAS 120 (Certified Value 1.5 ppm) | [17 empty] | Certified
Be | Round | Replicate | Lab | Lab | Lab | Lab | Lab | Lab | Lab | Lab | Lab | Lab | Lab | Lab | Lab | Lab | Lab |  | 1
| No | No | 01 | 02 | 04 | 05 | 06 | 07 | 08 | 09 | 10 | 11 | 12 | 13 | 15 | 16 | 17 |  | ppm
|  |  | 4A*MS | 4A*MS | 4A*MS | 4A*MS | 4A*MS | 4A*MS | 4A*MS | 4A*OES/MS | 4A*MS | 4A*OES | 4A*OES | 4A*MS | 4A*MS | 4A*OES | 4A*MS |  | 2
2
| 1 | 1 | 1.6 | 1.4 | 2 | 1.42 | 1.6 | 1.5 | 1.68 | 1.7916 | 1.4 | 1.4729 | 1.5 | 1.42 | 1.41 | 1.6 | 1.55 |  | 1
| 1 | 2 | 2.1 | 1.4 | 2 | 1.48 | 1.4 | 1.3 | 1.7 | 1.7743 | 1.36 | 1.4695 | 1.5 | 1.52 | 1.4 | 1.6 | 1.36 |  | 0
| 1 | 3 | 1.3 | 1.4 | 2 | 1.54 | 1.5 | 1 | 1.72 | 1.7063 | 1.42 | 1.4682 | 1.5 | 1.53 | 1.45 | 1.6 | 1.56 |  | 16
| 1 | 4 | 1.8 | 1.3 | 2 | 1.49 | 1.5 | 1.2 | 1.7 | 1.6939 | 1.45 | 1.466 | 1.6 | 1.55 | 1.47 | 1.7 | 1.61 |  | 1.4996
| 1 | 5 | 1.1 | 1.3 | 2 | 1.49 | 1.5 | 1.1 | 1.58 | 1.7072 | 1.41 | 1.4767 | 1.6 | 1.49 | 1.46 | 1.6 | 1.62 |  | 53
| 1 | 6 | 1.3 | 1.3 | 2 | 1.54 | 1.4 | 1.1 | 1.71 | 1.538 | 1.43 | 1.5206 | 1.5 | 1.56 | 1.44 | 1.7 | 1.68
| Mean |  | 1.5333 | 1.35 | 2 | 1.4933 | 1.4833 | 1.2 | 1.6817 | 1.7019 | 1.4117 | 1.479 | 1.5333 | 1.5117 | 1.4383 | 1.6333 | 1.5633
| Median |  | 1.45 | 1.35 | 2 | 1.49 | 1.5 | 1.15 | 1.7 | 1.7067 | 1.415 | 1.4712 | 1.5 | 1.525 | 1.445 | 1.6 | 1.585
| Std Dev. |  | 0.37238 | 0.054772 | 0 | 0.044572 | 0.075277 | 0.17889 | 0.051543 | 0.089734 | 0.030605 | 0.020721 | 0.05164 | 0.051153 | 0.027869 | 0.05164 | 0.11003
| Rel.Std.Dev. |  | 24.29% | 4.057% | 0% | 2.985% | 5.075% | 14.91% | 3.065% | 5.273% | 2.168% | 1.401% | 3.368% | 3.384% | 1.938% | 3.162% | 7.038%
| PDM3 |  | 2.248% | -9.977% | 33.37% | -0.419% | -1.086% | -19.98% | 12.14% | 13.49% | -5.865% | -1.376% | 2.248% | 0.8035% | -4.087% | 8.917% | 4.249%
| Z-Score (Absolute) |  | 0.2 | 1.49 | 4.49 | 0.17 | 0.26 | 2.87 | 1.56 | 1.75 | 0.92 | 0.3 | 0.2 | 0 | 0.67 | 1.12 | 0.48
| Analytical results for Bi in OREAS 120 (Indicative Value 0.03 ppm) | [17 empty] | Indicative
Bi | Round | Replicate | Lab | Lab | Lab | Lab | Lab | Lab | Lab | Lab | Lab | Lab | Lab | Lab | Lab | Lab | Lab |  | 1
| No | No | 01 | 02 | 04 | 05 | 06 | 07 | 08 | 09 | 10 | 11 | 12 | 13 | 14 | 15 | 17 |  | ppm
|  |  | 4A*MS | 4A*MS | 4A*MS | 4A*MS | 4A*MS | 4A*MS | 4A*MS | 4A*OES/MS | 4A*MS | 4A*OES | 4A*MS | 4A*MS | 4A*MS | 4A*MS | 4A*MS |  | 3
3
| 1 | 1 | < 0.1 | < 0.05 | < 0.1 | 0.03 | < 0.5 | < 0.02 | 0.02 | 0.046729 | 0.03 | < 5 | < 0.1 | 0.04 | 0.1 | 0.03 | < 0.5 |  | 1
| 1 | 2 | < 0.1 | < 0.05 | < 0.1 | 0.02 | < 0.5 | 0.02 | 0.01 | < 0.04 | 0.03 | < 5 | < 0.1 | 0.04 | 0.1 | 0.03 | < 0.5 |  | 15
| 1 | 3 | < 0.1 | < 0.05 | < 0.1 | 0.02 | < 0.5 | < 0.02 | 0.01 | < 0.04 | 0.02 | < 5 | < 0.1 | 0.04 | 0.1 | 0.03 | < 0.5 |  | 16
| 1 | 4 | < 0.1 | 0.05 | < 0.1 | 0.02 | < 0.5 | < 0.02 | 0.01 | < 0.04 | 0.02 | < 5 | 0.1 | 0.04 | 0.1 | 0.02 | < 0.5 |  | 0.030008
| 1 | 5 | < 0.1 | < 0.05 | < 0.1 | 0.02 | < 0.5 | < 0.02 | 0.01 | < 0.04 | 0.02 | < 5 | < 0.1 | 0.04 | 0.1 | 0.02 | < 0.5 |  | 21
| 1 | 6 | < 0.1 | < 0.05 | < 0.1 | 0.02 | < 0.5 | 0.02 | 0.01 | < 0.04 | 0.02 | < 5 | < 0.1 | 0.04 | 0.1 | 0.03 | < 0.5
| Mean |  |  | 0.05 |  | 0.021667 |  | 0.02 | 0.011667 | 0.046729 | 0.023333 |  | 0.1 | 0.04 | 0.1 | 0.026667
| Median |  |  | 0.05 |  | 0.02 |  | 0.02 | 0.01 | 0.046729 | 0.02 |  | 0.1 | 0.04 | 0.1 | 0.03
| Std Dev. |  | 05: 0.0040825; 07: 0; 08: 0.0040825; 10: 0.005164; 13: 0; 14: 1.5202e-17; 15: 0.005164
| Rel.Std.Dev. |  | 05: 18.84%; 07: 0%; 08: 34.99%; 10: 22.13%; 13: 0%; 14: 1.52e-14%; 15: 19.36%
| PDM3 |  |  | 66.62% |  | -27.8% |  | -33.35% | -61.12% | 55.72% | -22.24% |  | 233.2% | 33.3% | 233.2% | -11.13%
| Z-Score (Absolute) |  | 0.37 | 0.4 | 0.37 | 0.67 | 7.72 | 0.98 | 1.04 | 0.57 | 0.61 | 90.48 | 0.67 | 0 | 2.21 | 0.49 | 7.72
| Analytical results for Ca in OREAS 120 (Certified Value 0.062 wt.%) | [17 empty] | Certified
Ca | Round | Replicate | Lab | Lab | Lab | Lab | Lab | Lab | Lab | Lab | Lab | Lab | Lab | Lab | Lab | Lab | Lab |  | 1
| No | No | 01 | 02 | 04 | 05 | 06 | 07 | 08 | 09 | 10 | 11 | 12 | 13 | 14 | 15 | 17 |  | wt.%
|  |  | 4A*OES | 4A*OES | 4A*MS | 4A*MS | 4A*OES | 4A*MS | 4A*MS | 4A*OES/MS | 4A*MS | 4A*OES | 4A*OES | 4A*MS | 4A*OES | 4A*MS | 4A*OES |  | 3
3
| 1 | 1 | 0.06 | 0.0648 | 0.07 | 0.07 | 0.07 | 0.08 | 0.06 | 0.06189 | 0.06 | 0.050578 | 0.0621 | 0.07 | 0.0663 | 0.06 | 0.15 |  | 1
| 1 | 2 | 0.07 | 0.0623 | 0.06 | 0.06 | 0.06 | 0.06 | 0.06 | 0.059034 | 0.06 | 0.045711 | 0.062 | 0.07 | 0.0654 | 0.06 | 0.143 |  | 0
| 1 | 3 | 0.06 | 0.0609 | 0.06 | 0.07 | 0.07 | 0.06 | 0.06 | 0.062186 | 0.06 | 0.057127 | 0.0645 | 0.06 | 0.058 | 0.06 | 0.143 |  | 16
| 1 | 4 | 0.06 | 0.0604 | 0.07 | 0.07 | 0.06 | 0.06 | 0.06 | 0.060215 | 0.06 | 0.041707 | 0.0633 | 0.06 | 0.0574 | 0.06 | 0.136 |  | 0.062386
| 1 | 5 | 0.07 | 0.0601 | 0.07 | 0.07 | 0.06 | 0.06 | 0.06 | 0.058699 | 0.06 | 0.049321 | 0.0729 | 0.06 | 0.0609 | 0.06 | 0.136 |  | 54
| 1 | 6 | 0.07 | 0.0593 | 0.06 | 0.07 | 0.06 | 0.06 | 0.06 | 0.05898 | 0.06 | 0.060432 | 0.0605 | 0.07 | 0.0586 | 0.06 | 0.143
| Mean |  | 0.065 | 0.0613 | 0.065 | 0.068333 | 0.063333 | 0.063333 | 0.06 | 0.060167 | 0.06 | 0.050813 | 0.064217 | 0.065 | 0.0611 | 0.06 | 0.14183
| Median |  | 0.065 | 0.06065 | 0.065 | 0.07 | 0.06 | 0.06 | 0.06 | 0.059625 | 0.06 | 0.04995 | 0.0627 | 0.065 | 0.05975 | 0.06 | 0.143
| Std Dev. |  | 0.0054772 | 0.0019829 | 0.0054772 | 0.0040825 | 0.005164 | 0.008165 | 0 | 0.0015426 | 0 | 0.0069804 | 0.0044616 | 0.0054772 | 0.0038761 | 0 | 0.0052694
| Rel.Std.Dev. |  | 8.427% | 3.235% | 8.427% | 5.974% | 8.154% | 12.89% | 0% | 2.564% | 0% | 13.74% | 6.948% | 8.427% | 6.344% | 0% | 3.715%
| PDM3 |  | 4.191% | -1.74% | 4.191% | 9.534% | 1.519% | 1.519% | -3.824% | -3.556% | -3.824% | -18.55% | 2.935% | 4.191% | -2.061% | -3.824% | 127.3%
| Z-Score (Absolute) |  | 0.5 | 0.61 | 0.5 | 1.51 | 0 | 0 | 1.01 | 0.96 | 1.01 | 3.78 | 0.27 | 0.5 | 0.67 | 1.01 | 23.68
| Analytical results for Cd in OREAS 120 (Indicative Value < 0.02 ppm) | [17 empty] | Indicative
Cd | Round | Replicate | Lab | Lab | Lab | Lab | Lab | Lab | Lab | Lab | Lab | Lab | Lab | Lab | Lab | Lab |  |  | 1
| No | No | 01 | 02 | 04 | 05 | 06 | 07 | 08 | 09 | 10 | 11 | 12 | 13 | 14 | 15 |  |  | ppm
|  |  | 4A*MS | 4A*MS | 4A*MS | 4A*MS | 4A*MS | 4A*MS | 4A*MS | 4A*OES/MS | 4A*MS | 4A*OES | 4A*MS | 4A*MS | 4A*MS | 4A*MS |  |  | 3
3
| 1 | 1 | < 0.5 | < 0.05 | < 0.1 | < 0.02 | < 0.2 | < 0.1 | < 0.02 | 0.10093 | 0.02 | < 1 | < 0.1 | 0.02 | 0.1 | < 0.02 |  |  | 1
| 1 | 2 | < 0.5 | < 0.05 | < 0.1 | < 0.02 | < 0.2 | < 0.1 | < 0.02 | < 0.02 | < 0.02 | < 1 | < 0.1 | 0.03 | 0.1 | < 0.02 |  |  | 16
| 1 | 3 | < 0.5 | < 0.05 | < 0.1 | < 0.02 | < 0.2 | < 0.1 | < 0.02 | < 0.02 | < 0.02 | < 1 | < 0.1 | 0.02 | 0.1 | < 0.02 |  |  | 16
| 1 | 4 | < 0.5 | < 0.05 | < 0.1 | < 0.02 | < 0.2 | < 0.1 | < 0.02 | < 0.02 | < 0.02 | < 1 | < 0.1 | 0.02 | 0.1 | < 0.02 |  |  | < 0.02
| 1 | 5 | < 0.5 | < 0.05 | < 0.1 | < 0.02 | < 0.2 | < 0.1 | < 0.02 | < 0.02 | < 0.02 | < 1 | < 0.1 | 0.02 | 0.1 | < 0.02 |  |  | 22
| 1 | 6 | < 0.5 | < 0.05 | < 0.1 | < 0.02 | < 0.2 | < 0.1 | < 0.02 | < 0.02 | < 0.02 | < 1 | < 0.1 | 0.03 | 0.1 | < 0.02
| Mean |  | 09: 0.10093; 10: 0.02; 13: 0.023333; 14: 0.1
| Median |  | 09: 0.10093; 10: 0.02; 13: 0.02; 14: 0.1
| Std Dev. |  | 13: 0.005164; 14: 1.5202e-17
| Rel.Std.Dev. |  | 13: 22.13%; 14: 1.52e-14%
PDM3
| Z-Score (Absolute) |  | 5.36 | 0.32 | 0.31 | 0.7 | 1.57 | 0.31 | 0.7 | 0.31 | 0.65 | 11.66 | 0.31 | 0.36 | 1.57 | 0.7
| Analytical results for Ce in OREAS 120 (Certified Value 44.5 ppm) | [17 empty] | Certified
Ce | Round | Replicate | Lab | Lab | Lab | Lab | Lab | Lab | Lab | Lab | Lab | Lab | Lab | Lab | Lab | Lab | Lab |  | 1
| No | No | 01 | 04 | 05 | 06 | 07 | 08 | 09 | 10 | 11 | 12 | 13 | 14 | 15 | 16 | 17 |  | ppm
|  |  | 4A*MS | 4A*MS | 4A*MS | 4A*MS | 4A*MS | 4A*MS | 4A*OES/MS | 4A*MS | 4A*OES | 4A*OES | 4A*MS | 4A*MS | 4A*MS | 4A*OES | 4A*MS |  | 1
2
| 1 | 1 | 46.3 | 47 | 40.3 | 39.8 | 45.2 | 44.6 | 41.5682 | 44.9 | 38.0399 | 46 | 43.9 | 44.6 | 45.8 | 54 | 47.3 |  | 1
| 1 | 2 | 49.1 | 49 | 41 | 38.1 | 45.7 | 44.4 | 39.7587 | 44.2 | 39.0592 | 44 | 44 | 47 | 42.3 | 54 | 46.6 |  | 0
| 1 | 3 | 47.6 | 47 | 40.1 | 36.9 | 44.6 | 47.5 | 43.0444 | 46.6 | 39.6418 | 43 | 45.4 | 46.2 | 44.2 | 55 | 44.5 |  | 16
| 1 | 4 | 47 | 51 | 42.3 | 36.9 | 47.2 | 46.7 | 43.4434 | 44.3 | 39.7405 | 43 | 46.2 | 47.1 | 46.6 | 54 | 46 |  | 44.5327
| 1 | 5 | 44.2 | 47 | 41.3 | 36.2 | 43.1 | 45.8 | 43.844 | 43.5 | 39.0622 | 50 | 45.2 | 46.7 | 44.7 | 54 | 46 |  | 55
| 1 | 6 | 50 | 43 | 40.3 | 35 | 45.9 | 46.3 | 42.378 | 44.9 | 39.269 | 42 | 46.3 | 47 | 42.2 | 54 | 46.2
| Mean |  | 47.3667 | 47.3333 | 40.8833 | 37.15 | 45.2833 | 45.8833 | 42.3395 | 44.7333 | 39.1355 | 44.6667 | 45.1667 | 46.4333 | 44.3 | 54.1667 | 46.1
| Median |  | 47.3 | 47 | 40.65 | 36.9 | 45.45 | 46.05 | 42.7112 | 44.6 | 39.1656 | 43.5 | 45.3 | 46.85 | 44.45 | 54 | 46.1
| Std Dev. |  | 2.0637 | 2.6583 | 0.83526 | 1.6477 | 1.3761 | 1.209 | 1.4991 | 1.052 | 0.60856 | 2.9439 | 1.0367 | 0.95638 | 1.7956 | 0.40825 | 0.9252
| Rel.Std.Dev. |  | 4.357% | 5.616% | 2.043% | 4.435% | 3.039% | 2.635% | 3.541% | 2.352% | 1.555% | 6.591% | 2.295% | 2.06% | 4.053% | 0.7537% | 2.007%
| PDM3 |  | 6.364% | 6.289% | -8.195% | -16.58% | 1.686% | 3.033% | -4.925% | 0.4506% | -12.12% | 0.3009% | 1.424% | 4.268% | -0.5225% | 21.63% | 3.519%
| Z-Score (Absolute) |  | 1.17 | 1.15 | 2.28 | 4.27 | 0.06 | 0.38 | 1.51 | 0.23 | 3.21 | 0.27 | 0 | 0.67 | 0.46 | 4.79 | 0.5
| Analytical results for Co in OREAS 120 (Certified Value 4.22 ppm) | [17 empty] | Certified
Co | Round | Replicate | Lab | Lab | Lab | Lab | Lab | Lab | Lab | Lab | Lab | Lab | Lab | Lab | Lab | Lab | Lab | Lab | 1
| No | No | 01 | 02 | 04 | 05 | 06 | 07 | 08 | 09 | 10 | 11 | 12 | 13 | 14 | 15 | 16 | 17 | ppm
|  |  | 4A*OES | 4A*MS | 4A*MS | 4A*MS | 4A*MS | 4A*MS | 4A*MS | 4A*OES/MS | 4A*MS | 4A*OES | 4A*MS | 4A*MS | 4A*MS | 4A*MS | 4A*OES | 4A*MS | 2
3
| 1 | 1 | 5 | 4.1 | 4.3 | 4 | 4.1 | 4.1 | 4.8 | 4.2009 | 4.4 | 3.2097 | 4.1 | 4.3 | 4.3 | 4.5 | 3.6 | 4.55 | 1
| 1 | 2 | < 5 | 3.9 | 4.4 | 3.8 | 4.2 | 3.7 | 4.7 | 4.1 | 4.2 | 3.0281 | 4 | 4.5 | 4.3 | 4.4 | 3.8 | 4.51 | 5
| 1 | 3 | < 5 | 4 | 4.4 | 3.9 | 4.5 | 3.9 | 4.7 | 4.2396 | 4.2 | 2.9896 | 3.9 | 4.6 | 4.3 | 4.4 | 3.7 | 4.26 | 16
| 1 | 4 | < 5 | 4 | 4.3 | 4.1 | 4.3 | 3.9 | 4.8 | 4.2434 | 4.2 | 3.1995 | 4.1 | 4.4 | 4.2 | 4.3 | 3.9 | 4.56 | 4.2197
| 1 | 5 | < 5 | 3.9 | 4.4 | 4.1 | 4.3 | 3.8 | 4.7 | 4.0986 | 4.1 | 3.261 | 4.2 | 4.5 | 4.3 | 4.5 | 3.6 | 4.43 | 56
| 1 | 6 | < 5 | 3.9 | 4.4 | 4.1 | 4.2 | 3.9 | 4.7 | 4.233 | 4 | 3.5191 | 4.2 | 4.5 | 4.2 | 4.3 | 3.8 | 4.48
| Mean |  | 5 | 3.9667 | 4.3667 | 4 | 4.2667 | 3.8833 | 4.7333 | 4.1859 | 4.1833 | 3.2012 | 4.0833 | 4.4667 | 4.2667 | 4.4 | 3.7333 | 4.465
| Median |  | 5 | 3.95 | 4.4 | 4.05 | 4.25 | 3.9 | 4.7 | 4.217 | 4.2 | 3.2046 | 4.1 | 4.5 | 4.3 | 4.4 | 3.75 | 4.495
| Std Dev. |  |  | 0.08165 | 0.05164 | 0.12649 | 0.13663 | 0.13292 | 0.05164 | 0.068769 | 0.13292 | 0.18944 | 0.1169 | 0.10328 | 0.05164 | 0.089443 | 0.12111 | 0.11113
| Rel.Std.Dev. |  |  | 2.058% | 1.183% | 3.162% | 3.202% | 3.423% | 1.091% | 1.643% | 3.177% | 5.918% | 2.863% | 2.312% | 1.21% | 2.033% | 3.244% | 2.489%
| PDM3 |  | 18.49% | -5.996% | 3.484% | -5.206% | 1.114% | -7.97% | 12.17% | -0.7995% | -0.8609% | -24.14% | -3.231% | 5.854% | 1.114% | 4.274% | -11.53% | 5.814%
| Z-Score (Absolute) |  | 3.95 | 0.68 | 0.57 | 0.57 | 0.26 | 0.94 | 1.71 | 0 | 0 | 3.06 | 0.32 | 0.88 | 0.26 | 0.67 | 1.4 | 0.87
| Analytical results for Cr in OREAS 120 (Certified Value 32.7 ppm) | [17 empty] | Certified
Cr | Round | Replicate | Lab | Lab | Lab | Lab | Lab | Lab | Lab | Lab | Lab | Lab | Lab | Lab | Lab | Lab |  |  | 1
| No | No | 02 | 04 | 05 | 06 | 07 | 08 | 09 | 10 | 11 | 12 | 13 | 14 | 15 | 16 |  |  | ppm
|  |  | 4A*OES | 4A*MS | 4A*MS | 4A*OES | 4A*MS | 4A*MS | 4A*OES/MS | 4A*MS | 4A*OES | 4A*OES | 4A*MS | 4A*OES | 4A*MS | 4A*OES |  |  | 1
1
| 1 | 1 | 41 | 30 | 37 | 42 | 31.8 | 33 | 25.715 | 31 | 43.8235 | 31 | 34 | 26 | 38 | 34 |  |  | 1
| 1 | 2 | 39 | 30 | 37 | 44 | 28.6 | 34 | 22.2706 | 30 | 45.035 | 33 | 35 | 24 | 32 | 32 |  |  | 0
| 1 | 3 | 34 | 31 | 38 | 40 | 25.4 | 36 | 20.2019 | 30 | 44.0481 | 31 | 35 | 24 | 33 | 34 |  |  | 16
| 1 | 4 | 29 | 30 | 39 | 40 | 27.4 | 35 | 22.2616 | 29 | 42.4328 | 33 | 36 | 22 | 31 | 32 |  |  | 32.7222
| 1 | 5 | 38 | 32 | 38 | 40 | 25.1 | 34 | 21.1359 | 28 | 45.1845 | 31 | 35 | 24 | 34 | 34 |  |  | 57
| 1 | 6 | 40 | 28 | 37 | 40 | 24.7 | 33 | 19.047 | 30 | 49.9882 | 32 | 35 | 20 | 32 | 32
| Mean |  | 36.8333 | 30.1667 | 37.6667 | 41 | 27.1667 | 34.1667 | 21.772 | 29.6667 | 45.0853 | 31.8333 | 35 | 23.3333 | 33.3333 | 33
| Median |  | 38.5 | 30 | 37.5 | 40 | 26.4 | 34 | 21.6988 | 30 | 44.5415 | 31.5 | 35 | 24 | 32.5 | 33
| Std Dev. |  | 4.535 | 1.3292 | 0.8165 | 1.6733 | 2.7223 | 1.169 | 2.2948 | 1.0328 | 2.5982 | 0.98319 | 0.63246 | 2.0656 | 2.5033 | 1.0954
| Rel.Std.Dev. |  | 12.31% | 4.406% | 2.168% | 4.081% | 10.02% | 3.422% | 10.54% | 3.481% | 5.763% | 3.089% | 1.807% | 8.853% | 7.51% | 3.32%
| PDM3 |  | 12.56% | -7.81% | 15.11% | 25.3% | -16.98% | 4.414% | -33.46% | -9.338% | 37.78% | -2.716% | 6.961% | -28.69% | 1.868% | 0.8491%
| Z-Score (Absolute) |  | 0.69 | 0.56 | 0.85 | 1.47 | 1.13 | 0.19 | 2.14 | 0.66 | 2.24 | 0.25 | 0.34 | 1.85 | 0.03 | 0.03
| Analytical results for Cs in OREAS 120 (Certified Value 0.74 ppm) | [17 empty] | Certified
Cs | Round | Replicate | Lab | Lab | Lab | Lab | Lab | Lab | Lab | Lab | Lab | Lab | Lab | Lab | Lab |  |  |  | 1
| No | No | 01 | 02 | 05 | 06 | 07 | 08 | 09 | 10 | 12 | 13 | 14 | 15 | 17 |  |  |  | ppm
|  |  | 4A*MS | 4A*MS | 4A*MS | 4A*MS | 4A*MS | 4A*MS | 4A*OES/MS | 4A*MS | 4A*MS | 4A*MS | 4A*MS | 4A*MS | 4A*MS |  |  |  | 2
3
| 1 | 1 | 0.7 | 0.7 | 0.71 | 0.8 | 0.69 | 0.73 | < 5 | 0.78 | 0.82 | 0.71 | 0.7 | 0.85 | 0.88 |  |  |  | 1
| 1 | 2 | 0.7 | 0.7 | 0.69 | 0.8 | 0.72 | 0.73 | < 5 | 0.74 | 0.79 | 0.74 | 0.7 | 0.83 | 0.76 |  |  |  | 6
| 1 | 3 | 0.7 | 0.7 | 0.69 | 0.8 | 0.74 | 0.93 | < 5 | 0.75 | 0.8 | 0.75 | 0.7 | 0.82 | 0.75 |  |  |  | 16
| 1 | 4 | 0.7 | 0.7 | 0.7 | 0.7 | 0.74 | 0.75 | < 5 | 0.74 | 0.81 | 0.74 | 0.7 | 0.8 | 0.8 |  |  |  | 0.74211
| 1 | 5 | 0.7 | 0.7 | 0.68 | 0.7 | 0.69 | 0.76 | < 5 | 0.73 | 0.81 | 0.74 | 0.7 | 0.82 | 0.76 |  |  |  | 58
| 1 | 6 | 0.7 | 0.7 | 0.71 | 0.8 | 0.72 | 0.76 | < 5 | 0.73 | 0.9 | 0.75 | 0.7 | 0.8 | 0.78
| Mean |  | 0.7 | 0.7 | 0.69667 | 0.76667 | 0.71667 | 0.77667 |  | 0.745 | 0.82167 | 0.73833 | 0.7 | 0.82 | 0.78833
| Median |  | 0.7 | 0.7 | 0.695 | 0.8 | 0.72 | 0.755 |  | 0.74 | 0.81 | 0.74 | 0.7 | 0.82 | 0.77
| Std Dev. |  | 1.2162e-16 | 1.2162e-16 | 0.012111 | 0.05164 | 0.022509 | 0.076333 |  | 0.018708 | 0.039707 | 0.01472 | 1.2162e-16 | 0.018974 | 0.048339
| Rel.Std.Dev. |  | 1.737e-14% | 1.737e-14% | 1.738% | 6.736% | 3.141% | 9.828% |  | 2.511% | 4.833% | 1.994% | 1.737e-14% | 2.314% | 6.132%
| PDM3 |  | -5.675% | -5.675% | -6.124% | 3.309% | -3.429% | 4.656% |  | 0.3893% | 10.72% | -0.5091% | -5.675% | 10.5% | 6.228%
| Z-Score (Absolute) |  | 0.67 | 0.67 | 0.72 | 0.32 | 0.42 | 0.47 | 26.3 | 0 | 1.15 | 0.1 | 0.67 | 1.12 | 0.65
| Analytical results for Cu in OREAS 120 (Indicative Value 3.11 ppm) | [17 empty] | Indicative
Cu | Round | Replicate | Lab | Lab | Lab | Lab | Lab | Lab | Lab | Lab | Lab | Lab | Lab | Lab | Lab | Lab | Lab | Lab | 1
| No | No | 01 | 02 | 04 | 05 | 06 | 07 | 08 | 09 | 10 | 11 | 12 | 13 | 14 | 15 | 16 | 17 | ppm
|  |  | 4A*OES | 4A*OES | 4A*MS | 4A*MS | 4A*OES | 4A*MS | 4A*MS | 4A*OES/MS | 4A*MS | 4A*OES | 4A*OES | 4A*MS | 4A*MS | 4A*MS | 4A*OES | 4A*OES | 2
2
| 1 | 1 | 6 | 4 | 2.8 | 3.3 | 3 | 3.2 | 2.3 | 1.2923 | 2 | 3.3913 | 6 | 3 | 4.1 | 1.5 | 3 | 13 | 1
| 1 | 2 | 6 | 4 | 3.1 | 4 | 3 | 2.4 | 2.1 | 1.8361 | 1.6 | 2.5711 | < 5 | 2.1 | 4.6 | 0.9 | 4 | 15 | 17
| 1 | 3 | 6 | 4 | 2.9 | 3.2 | 3 | 3.4 | 2.5 | 1.3397 | 1.5 | 2.9477 | < 5 | 2.1 | 4.1 | 0.9 | 3 | 12 | 16
| 1 | 4 | 6 | 4 | 3.1 | 3.3 | 3 | 3.6 | 2.4 | 1.7222 | 1.5 | 2.976 | < 5 | 1.7 | 4.2 | 0.5 | 3 | 11 | 3.1061
| 1 | 5 | 4 | 4 | 3.7 | 2.8 | 3 | 3.7 | 2.1 | 0.89159 | 1.2 | 2.4022 | < 5 | 2.1 | 5 | 0.5 | 4 | 12 | 23
| 1 | 6 | 4 | 4 | 3 | 2.6 | 3 | 3.7 | 1.7 | 1.7592 | 1.5 | 2.9776 | < 5 | 1.9 | 4.4 | 0.8 | 3 | 11
| Mean |  | 5.3333 | 4 | 3.1 | 3.2 | 3 | 3.3333 | 2.1833 | 1.4735 | 1.55 | 2.8776 | 6 | 2.15 | 4.4 | 0.85 | 3.3333 | 12.3333
| Median |  | 6 | 4 | 3.05 | 3.25 | 3 | 3.5 | 2.2 | 1.531 | 1.5 | 2.9618 | 6 | 2.1 | 4.3 | 0.85 | 3 | 12
| Std Dev. |  | 1.0328 | 0 | 0.31623 | 0.4858 | 0 | 0.49666 | 0.28577 | 0.36449 | 0.25884 | 0.34883 |  | 0.44609 | 0.35214 | 0.36742 | 0.5164 | 1.5055
| Rel.Std.Dev. |  | 19.36% | 0% | 10.2% | 15.18% | 0% | 14.9% | 13.09% | 24.74% | 16.7% | 12.12% |  | 20.75% | 8.003% | 43.23% | 15.49% | 12.21%
| PDM3 |  | 71.71% | 28.78% | -0.1957% | 3.024% | -3.415% | 7.316% | -29.71% | -52.56% | -50.1% | -7.354% | 93.17% | -30.78% | 41.66% | -72.63% | 7.316% | 297.1%
| Z-Score (Absolute) |  | 1.66 | 0.67 | 0.01 | 0.08 | 0.07 | 0.18 | 0.67 | 1.2 | 1.14 | 0.16 | 0.01 | 0.7 | 0.97 | 1.66 | 0.18 | 6.86
| Analytical results for Dy in OREAS 120 (Certified Value 2.29 ppm) | [17 empty] | Certified
Dy | Round | Replicate | 01: Lab; 02: Lab; 04: Lab; 05: Lab; 06: Lab | 1
| No | No | 01: 01; 02: 06; 04: 07; 05: 12; 06: 17 | ppm
|  |  | 01: 4A*MS; 02: 4A*MS; 04: 4A*MS; 05: 4A*MS; 06: 4A*MS | 2
3
| 1 | 1 | 01: 2.35; 02: 2.2; 04: 2.5; 05: 2.3; 06: 2.45 | 1
| 1 | 2 | 01: 2.55; 02: 1.9; 04: 2.5; 05: 2.2; 06: 2.31 | 0
| 1 | 3 | 01: 2.4; 02: 2.1; 04: 2.4; 05: 2.2; 06: 2.25 | 16
| 1 | 4 | 01: 2.3; 02: 2.2; 04: 2.5; 05: 2.2; 06: 2.39 | 2.294
| 1 | 5 | 01: 2.35; 02: 1.8; 04: 2.3; 05: 2.4; 06: 2.25 | 59
| 1 | 6 | 01: 2.5; 02: 2; 04: 2.4; 05: 2.2; 06: 2.42
| Mean |  | 01: 2.4083; 02: 2.0333; 04: 2.4333; 05: 2.25; 06: 2.345
| Median |  | 01: 2.375; 02: 2.05; 04: 2.45; 05: 2.2; 06: 2.35
| Std Dev. |  | 01: 0.09704; 02: 0.1633; 04: 0.08165; 05: 0.083666; 06: 0.087121
| Rel.Std.Dev. |  | 01: 4.029%; 02: 8.031%; 04: 3.355%; 05: 3.718%; 06: 3.715%
| PDM3 |  | 01: 4.984%; 02: -11.36%; 04: 6.074%; 05: -1.918%; 06: 2.223%
| Z-Score (Absolute) |  | 01: 0.48; 02: 2.38; 04: 0.67; 05: 0.73; 06: 0
| Analytical results for Er in OREAS 120 (Indicative Value 1.21 ppm) | [17 empty] | Indicative
Er | Round | Replicate | 01: Lab; 02: Lab; 04: Lab; 05: Lab; 06: Lab | 1
| No | No | 01: 01; 02: 06; 04: 07; 05: 12; 06: 17 | ppm
|  |  | 01: 4A*MS; 02: 4A*MS; 04: 4A*MS; 05: 4A*MS; 06: 4A*MS | 2
2
| 1 | 1 | 01: 1.25; 02: 1; 04: 1.3; 05: 1.2; 06: 1.31 | 1
| 1 | 2 | 01: 1.3; 02: 1; 04: 1.2; 05: 1.2; 06: 1.23 | 7
| 1 | 3 | 01: 1.2; 02: 1; 04: 1.2; 05: 1.1; 06: 1.18 | 16
| 1 | 4 | 01: 1.2; 02: 1.1; 04: 1.2; 05: 1.2; 06: 1.23 | 1.2075
| 1 | 5 | 01: 1.05; 02: 0.9; 04: 1.1; 05: 1.2; 06: 1.21 | 24
| 1 | 6 | 01: 1.25; 02: 0.9; 04: 1.2; 05: 1.2; 06: 1.27
| Mean |  | 01: 1.2083; 02: 0.98333; 04: 1.2; 05: 1.1833; 06: 1.2383
| Median |  | 01: 1.225; 02: 1; 04: 1.2; 05: 1.2; 06: 1.23
| Std Dev. |  | 01: 0.08612; 02: 0.075277; 04: 0.063246; 05: 0.040825; 06: 0.045789
| Rel.Std.Dev. |  | 01: 7.127%; 02: 7.655%; 04: 5.27%; 05: 3.45%; 06: 3.698%
| PDM3 |  | 01: 0.06901%; 02: -18.56%; 04: -0.6211%; 05: -2.001%; 06: 2.553%
| Z-Score (Absolute) |  | 01: 0.34; 02: 8.77; 04: 0; 05: 0.67; 06: 1.55
| Analytical results for Eu in OREAS 120 (Certified Value 1.11 ppm) | [17 empty] | Certified
Eu | Round | Replicate | 01: Lab; 02: Lab; 04: Lab; 05: Lab; 06: Lab | 1
| No | No | 01: 01; 02: 06; 04: 07; 05: 12; 06: 17 | ppm
|  |  | 01: 4A*MS; 02: 4A*MS; 04: 4A*MS; 05: 4A*MS; 06: 4A*MS | 2
2
| 1 | 1 | 01: 0.95; 02: 1.2; 04: 0.97; 05: 1.11; 06: 1.48 | 1
| 1 | 2 | 01: 1; 02: 1.1; 04: 0.98; 05: 1.09; 06: 1.34 | 0
| 1 | 3 | 01: 1; 02: 1.2; 04: 1; 05: 1.04; 06: 1.27 | 16
| 1 | 4 | 01: 1.05; 02: 1.2; 04: 1.04; 05: 1.08; 06: 1.36 | 1.1123
| 1 | 5 | 01: 0.95; 02: 1; 04: 0.92; 05: 1.17; 06: 1.31 | 60
| 1 | 6 | 01: 1; 02: 1.1; 04: 0.96; 05: 1.08; 06: 1.42
| Mean |  | 01: 0.99167; 02: 1.1333; 04: 0.97833; 05: 1.095; 06: 1.3633
| Median |  | 01: 1; 02: 1.15; 04: 0.975; 05: 1.085; 06: 1.35
| Std Dev. |  | 01: 0.037639; 02: 0.08165; 04: 0.040208; 05: 0.043243; 06: 0.07607
| Rel.Std.Dev. |  | 01: 3.795%; 02: 7.204%; 04: 4.11%; 05: 3.949%; 06: 5.58%
| PDM3 |  | 01: -10.85%; 02: 1.888%; 04: -12.05%; 05: -1.558%; 06: 22.57%
| Z-Score (Absolute) |  | 01: 0.67; 02: 0.25; 04: 0.76; 05: 0; 06: 1.75
| Analytical results for Fe in OREAS 120 (Certified Value 1.57 wt.%) | [17 empty] | Certified
Fe | Round | Replicate | Lab | Lab | Lab | Lab | Lab | Lab | Lab | Lab | Lab | Lab | Lab | Lab | Lab |  |  |  | 1
| No | No | 04 | 05 | 06 | 07 | 08 | 09 | 10 | 11 | 12 | 13 | 14 | 15 | 17 |  |  |  | wt.%
|  |  | 4A*MS | 4A*MS | 4A*OES | 4A*MS | 4A*MS | 4A*OES/MS | 4A*MS | 4A*OES | 4A*OES | 4A*MS | 4A*OES | 4A*MS | 4A*OES |  |  |  | 2
3
| 1 | 1 | 1.6 | 1.6 | 1.62 | 1.83 | 1.52 | 1.5389 | 1.53 | 1.5433 | 1.58 | 1.59 | 1.5668 | 1.61 | 2.329 |  |  |  | 1
| 1 | 2 | 1.59 | 1.56 | 1.57 | 1.67 | 1.53 | 1.5425 | 1.54 | 1.5477 | 1.56 | 1.65 | 1.6861 | 1.51 | 2.329 |  |  |  | 0
| 1 | 3 | 1.57 | 1.56 | 1.62 | 1.67 | 1.55 | 1.5855 | 1.52 | 1.5384 | 1.56 | 1.64 | 1.5787 | 1.53 | 2.301 |  |  |  | 16
| 1 | 4 | 1.6 | 1.59 | 1.56 | 1.66 | 1.53 | 1.5874 | 1.49 | 1.5319 | 1.57 | 1.65 | 1.5616 | 1.47 | 2.357 |  |  |  | 1.5699
| 1 | 5 | 1.59 | 1.6 | 1.55 | 1.51 | 1.56 | 1.5718 | 1.53 | 1.548 | 1.6 | 1.62 | 1.6277 | 1.53 | 2.322 |  |  |  | 61
| 1 | 6 | 1.55 | 1.63 | 1.56 | 1.49 | 1.49 | 1.5521 | 1.49 | 1.6008 | 1.54 | 1.68 | 1.5938 | 1.5 | 2.343
| Mean |  | 1.5833 | 1.59 | 1.58 | 1.6383 | 1.53 | 1.563 | 1.5167 | 1.5517 | 1.5683 | 1.6383 | 1.6024 | 1.525 | 2.3302
| Median |  | 1.59 | 1.595 | 1.565 | 1.665 | 1.53 | 1.5619 | 1.525 | 1.5455 | 1.565 | 1.645 | 1.5862 | 1.52 | 2.329
| Std Dev. |  | 0.019664 | 0.026833 | 0.031623 | 0.12465 | 0.024495 | 0.021445 | 0.021602 | 0.024809 | 0.020412 | 0.030605 | 0.047357 | 0.047223 | 0.018999
| Rel.Std.Dev. |  | 1.242% | 1.688% | 2.001% | 7.608% | 1.601% | 1.372% | 1.424% | 1.599% | 1.302% | 1.868% | 2.955% | 3.097% | 0.8154%
| PDM3 |  | 0.8547% | 1.279% | 0.6423% | 4.358% | -2.543% | -0.4394% | -3.392% | -1.162% | -0.1008% | 4.358% | 2.072% | -2.861% | 48.43%
| Z-Score (Absolute) |  | 0.08 | 0.24 | 0 | 1.39 | 1.19 | 0.4 | 1.51 | 0.67 | 0.28 | 1.39 | 0.53 | 1.31 | 17.86
| Analytical results for Ga in OREAS 120 (Certified Value 11 ppm) | [17 empty] | Certified
Ga | Round | Replicate | Lab | Lab | Lab | Lab | Lab | Lab | Lab | Lab | Lab | Lab | Lab | Lab | Lab | Lab |  |  | 1
| No | No | 01 | 02 | 05 | 06 | 07 | 08 | 09 | 10 | 11 | 12 | 13 | 14 | 15 | 17 |  |  | ppm
|  |  | 4A*MS | 4A*MS | 4A*MS | 4A*OES | 4A*MS | 4A*MS | 4A*OES/MS | 4A*MS | 4A*OES | 4A*MS | 4A*MS | 4A*MS | 4A*MS | 4A*MS |  |  | 1
2
| 1 | 1 | 10.8 | 10.6 | 11.5 | 11 | 10.8 | 10.6 | 10.6785 | 10.9 | 10.2058 | 12.1 | 11.5 | 8.9 | 11.85 | 11 |  |  | 1
| 1 | 2 | 11.4 | 10.4 | 11.05 | 11 | 10 | 10.4 | 10.4734 | 10.45 | 10.0855 | 11.7 | 12.1 | 9.1 | 11.55 | 11.3 |  |  | 0
| 1 | 3 | 11.2 | 10.5 | 11.1 | 11 | 9.7 | 10.75 | 10.8705 | 10.65 | 10.8371 | 11.8 | 12.3 | 9 | 11.65 | 10.8 |  |  | 16
| 1 | 4 | 11.6 | 10.6 | 11.4 | 12 | 11.2 | 10.65 | 10.9909 | 10.7 | 9.3919 | 12 | 11.6 | 8.6 | 11.4 | 11.6 |  |  | 11.0097
| 1 | 5 | 11 | 10.5 | 11.4 | 11 | 10.6 | 10.45 | 10.7455 | 10.45 | 9.5409 | 12.3 | 11.9 | 8.7 | 11.65 | 11.8 |  |  | 62
| 1 | 6 | 11.6 | 10.5 | 11.25 | 11 | 9 | 10.6 | 10.727 | 10.5 | 10.1565 | 12 | 11.95 | 8.7 | 11.5 | 10.9
| Mean |  | 11.2667 | 10.5167 | 11.2833 | 11.1667 | 10.2167 | 10.575 | 10.7476 | 10.6083 | 10.0363 | 11.9833 | 11.8917 | 8.8333 | 11.6 | 11.2333
| Median |  | 11.3 | 10.5 | 11.325 | 11 | 10.3 | 10.6 | 10.7362 | 10.575 | 10.121 | 12 | 11.925 | 8.8 | 11.6 | 11.15
| Std Dev. |  | 0.3266 | 0.075277 | 0.18074 | 0.40825 | 0.80602 | 0.12942 | 0.1759 | 0.17725 | 0.51914 | 0.2137 | 0.30069 | 0.19664 | 0.15492 | 0.40332
| Rel.Std.Dev. |  | 2.899% | 0.7158% | 1.602% | 3.656% | 7.889% | 1.224% | 1.637% | 1.671% | 5.173% | 1.783% | 2.529% | 2.226% | 1.336% | 3.59%
| PDM3 |  | 2.334% | -4.478% | 2.486% | 1.426% | -7.203% | -3.948% | -2.38% | -3.645% | -8.841% | 8.844% | 8.011% | -19.77% | 5.362% | 2.032%
| Z-Score (Absolute) |  | 0.51 | 0.72 | 0.53 | 0.34 | 1.21 | 0.63 | 0.34 | 0.57 | 1.51 | 1.68 | 1.53 | 3.48 | 1.05 | 0.45
| Analytical results for Gd in OREAS 120 (Indicative Value 3.14 ppm) | [17 empty] | Indicative
Gd | Round | Replicate | 01: Lab; 02: Lab; 05: Lab; 06: Lab; 07: Lab |  |  | 1
| No | No | 01: 01; 02: 06; 05: 07; 06: 12; 07: 17 |  |  | ppm
|  |  | 01: 4A*MS; 02: 4A*MS; 05: 4A*MS; 06: 4A*MS; 07: 4A*MS |  |  | 2
2
| 1 | 1 | 01: 3.2; 02: 2.7; 05: 3.2; 06: 3.2; 07: 3.44 |  |  | 1
| 1 | 2 | 01: 3; 02: 2.8; 05: 3; 06: 3.1; 07: 3.3 |  |  | 19
| 1 | 3 | 01: 3; 02: 2.7; 05: 3.3; 06: 2.9; 07: 3.21 |  |  | 16
| 1 | 4 | 01: 3; 02: 2.9; 05: 3.4; 06: 3; 07: 3.31 |  |  | 3.135
| 1 | 5 | 01: 2.8; 02: 2.6; 05: 3; 06: 3.3; 07: 3.18 |  |  | 25
| 1 | 6 | 01: 3; 02: 2.7; 05: 3.1; 06: 3; 07: 3.3
| Mean |  | 01: 3; 02: 2.7333; 05: 3.1667; 06: 3.0833; 07: 3.29
| Median |  | 01: 3; 02: 2.7; 05: 3.15; 06: 3.05; 07: 3.3
| Std Dev. |  | 01: 0.12649; 02: 0.10328; 05: 0.1633; 06: 0.1472; 07: 0.091214
| Rel.Std.Dev. |  | 01: 4.216%; 02: 3.779%; 05: 5.157%; 06: 4.774%; 07: 2.772%
| PDM3 |  | 01: -4.306%; 02: -12.81%; 05: 1.01%; 06: -1.648%; 07: 4.944%
| Z-Score (Absolute) |  | 01: 0.67; 02: 2.83; 05: 0.67; 06: 0; 07: 1.67
| Analytical results for Ge in OREAS 120 (Indicative Value 0.16 ppm) | [17 empty] | Indicative
Ge | Round | Replicate | Lab | Lab | Lab | Lab | Lab | Lab | Lab | Lab | Lab | [7 empty] | 1
| No | No | 02 | 05 | 06 | 07 | 08 | 11 | 13 | 15 | 17 | [7 empty] | ppm
|  |  | 4A*MS | 4A*MS | 4A*MS | 4A*MS | 4A*MS | 4A*OES | 4A*MS | 4A*MS | 4A*MS | [7 empty] | 2
2
| 1 | 1 | 0.9 | 0.12 | 2.4 | 0.2 | 0.13 | < 2 | 0.11 | 0.13 | < 0.5 | [7 empty] | 1
| 1 | 2 | 0.8 | 0.14 | 2.6 | 0.2 | 0.14 | < 2 | 0.11 | 0.15 | < 0.5 | [7 empty] | 12
| 1 | 3 | 0.8 | 0.15 | 2.9 | 0.3 | 0.15 | < 2 | 0.12 | 0.17 | < 0.5 | [7 empty] | 16
| 1 | 4 | 0.8 | 0.16 | 2.8 | 0.2 | 0.16 | < 2 | 0.12 | 0.19 | < 0.5 | [7 empty] | 0.16353
| 1 | 5 | 0.9 | 0.15 | 2.8 | 0.2 | 0.16 | < 2 | 0.12 | 0.2 | < 0.5 | [7 empty] | 18
| 1 | 6 | 0.9 | 0.16 | 2.8 | 0.3 | 0.17 | < 2 | 0.14 | 0.18 | < 0.5
| Mean |  | 01: 0.85; 02: 0.14667; 05: 2.7167; 06: 0.23333; 07: 0.15167; 09: 0.12; 10: 0.17
| Median |  | 01: 0.85; 02: 0.15; 05: 2.8; 06: 0.2; 07: 0.155; 09: 0.12; 10: 0.175
| Std Dev. |  | 01: 0.054772; 02: 0.015055; 05: 0.18348; 06: 0.05164; 07: 0.01472; 09: 0.010954; 10: 0.026077
| Rel.Std.Dev. |  | 01: 6.444%; 02: 10.27%; 05: 6.754%; 06: 22.13%; 07: 9.705%; 09: 9.129%; 10: 15.34%
| PDM3 |  | 01: 419.8%; 02: -10.31%; 05: 1561%; 06: 42.68%; 07: -7.256%; 09: -26.62%; 10: 3.954%
| Z-Score (Absolute) |  | 4.8 | 0.67 | 19.32 | 0 | 0.64 | 5.97 | 0.88 | 0.49 | 0.13
| Analytical results for Hf in OREAS 120 (Certified Value 1.5 ppm) | [17 empty] | Certified
Hf | Round | Replicate | Lab | Lab | Lab | Lab | Lab | Lab | Lab | Lab | Lab | Lab | Lab | Lab | Lab |  |  |  | 1
| No | No | 01 | 02 | 04 | 05 | 06 | 07 | 08 | 09 | 10 | 12 | 13 | 15 | 17 |  |  |  | ppm
|  |  | 4A*MS | 4A*MS | 4A*MS | 4A*MS | 4A*MS | 4A*MS | 4A*MS | 4A*OES/MS | 4A*MS | 4A*MS | 4A*MS | 4A*MS | 4A*MS |  |  |  | 2
2
| 1 | 1 | 1.6 | 2.1 | 1.2 | 1.4 | 1.1 | < 0.1 | 1.6 | 3.8589 | 1.6 | 1.48 | 1.5 | 1.5 | 1.73 |  |  |  | 1
| 1 | 2 | 1.4 | 1.6 | 1.2 | 1.4 | 1 | 0.3 | 1.7 | 1.9183 | 1.5 | 1.42 | 1.6 | 1.5 | 1.73 |  |  |  | 0
| 1 | 3 | 1.6 | 1.6 | 1.2 | 1.4 | 1.2 | 1.1 | 1.6 | 1.9324 | 1.6 | 1.38 | 1.7 | 1.4 | 1.79 |  |  |  | 16
| 1 | 4 | 1.6 | 1.4 | 1.2 | 1.4 | 1.2 | < 0.1 | 1.7 | 1.4576 | 1.7 | 1.43 | 1.7 | 1.5 | 1.86 |  |  |  | 1.4972
| 1 | 5 | 1.4 | 1.5 | 1.3 | 1.4 | 1.1 | < 0.1 | 1.6 | 1.5321 | 1.7 | 1.46 | 1.6 | 1.4 | 1.84 |  |  |  | 63
| 1 | 6 | 1.6 | 1.4 | 1.1 | 1.4 | 1.1 | < 0.1 | 1.7 | 1.5 | 1.7 | 1.43 | 1.5 | 1.4 | 1.74
| Mean |  | 1.5333 | 1.6 | 1.2 | 1.4 | 1.1167 | 0.7 | 1.65 | 2.0332 | 1.6333 | 1.4333 | 1.6 | 1.45 | 1.7817
| Median |  | 1.6 | 1.55 | 1.2 | 1.4 | 1.1 | 0.7 | 1.65 | 1.7252 | 1.65 | 1.43 | 1.6 | 1.45 | 1.765
| Std Dev. |  | 0.10328 | 0.26077 | 0.063246 | 2.4324e-16 | 0.075277 | 0.56569 | 0.054772 | 0.91905 | 0.08165 | 0.034448 | 0.089443 | 0.054772 | 0.057764
| Rel.Std.Dev. |  | 6.736% | 16.3% | 5.27% | 1.737e-14% | 6.741% | 80.81% | 3.32% | 45.2% | 4.999% | 2.403% | 5.59% | 3.777% | 3.242%
| PDM3 |  | 2.413% | 6.866% | -19.85% | -6.492% | -25.42% | -53.25% | 10.21% | 35.8% | 9.093% | -4.266% | 6.866% | -3.153% | 19%
| Z-Score (Absolute) |  | 0 | 0.39 | 1.93 | 0.77 | 2.41 | 7.32 | 0.67 | 2.89 | 0.58 | 0.58 | 0.39 | 0.48 | 1.44
| Analytical results for Hg in OREAS 120 (Indicative Value < 0.01 ppm) | [17 empty] | Indicative
Hg | Round | Replicate | 01: Lab; 02: Lab |  |  | 1
| No | No | 01: 04; 02: 11 |  |  | ppm
|  |  | 01: AR*MS; 02: 4A*OES |  |  | 3
3
| 1 | 1 | 01: < 0.01; 02: < 1 |  |  | 1
| 1 | 2 | 01: < 0.01; 02: < 1 |  |  | 13
| 1 | 3 | 01: < 0.01; 02: < 1 |  |  | 16
| 1 | 4 | 01: < 0.01; 02: < 1 |  |  | < 0.01
| 1 | 5 | 01: < 0.01; 02: < 1 |  |  | 19
| 1 | 6 | 01: < 0.01; 02: < 1
Mean
Median
Std Dev.
Rel.Std.Dev.
PDM3
| Z-Score (Absolute) |  | 01: 0.67; 02: 0.67
| Analytical results for Ho in OREAS 120 (Indicative Value 0.42 ppm) | [17 empty] | Indicative
Ho | Round | Replicate | 01: Lab; 02: Lab; 05: Lab; 06: Lab; 07: Lab |  |  | 1
| No | No | 01: 01; 02: 06; 05: 07; 06: 12; 07: 17 |  |  | ppm
|  |  | 01: 4A*MS; 02: 4A*MS; 05: 4A*MS; 06: 4A*MS; 07: 4A*MS |  |  | 2
2
| 1 | 1 | 01: 0.46; 02: 0.4; 05: 0.5; 06: 0.42; 07: 0.52 |  |  | 1
| 1 | 2 | 01: 0.46; 02: 0.4; 05: 0.5; 06: 0.42; 07: < 0.5 |  |  | 14
| 1 | 3 | 01: 0.44; 02: 0.4; 05: 0.4; 06: 0.4; 07: < 0.5 |  |  | 16
| 1 | 4 | 01: 0.42; 02: 0.4; 05: 0.4; 06: 0.41; 07: < 0.5 |  |  | 0.41625
| 1 | 5 | 01: 0.4; 02: 0.4; 05: 0.4; 06: 0.42; 07: < 0.5 |  |  | 20
| 1 | 6 | 01: 0.44; 02: 0.3; 05: 0.4; 06: 0.4; 07: < 0.5
| Mean |  | 01: 0.43667; 02: 0.38333; 05: 0.43333; 06: 0.41167; 07: 0.52
| Median |  | 01: 0.44; 02: 0.4; 05: 0.4; 06: 0.415; 07: 0.52
| Std Dev. |  | 01: 0.023381; 02: 0.040825; 05: 0.05164; 06: 0.0098319
| Rel.Std.Dev. |  | 01: 5.354%; 02: 10.65%; 05: 11.92%; 06: 2.388%
| PDM3 |  | 01: 4.905%; 02: -7.908%; 05: 4.104%; 06: -1.101%; 07: 24.92%
| Z-Score (Absolute) |  | 01: 0.67; 02: 0.76; 05: 0.58; 06: 0; 07: 3.15
| Analytical results for In in OREAS 120 (Certified Value 0.014 ppm) | [17 empty] | Certified
In | Round | Replicate | Lab | Lab | Lab | Lab | Lab | Lab | Lab | Lab | Lab | Lab | Lab | Lab | Lab |  |  |  | 1
| No | No | 01 | 02 | 05 | 06 | 07 | 08 | 09 | 10 | 12 | 13 | 14 | 15 | 17 |  |  |  | ppm
|  |  | 4A*MS | 4A*MS | 4A*MS | 4A*MS | 4A*MS | 4A*MS | 4A*OES/MS | 4A*MS | 4A*MS | 4A*MS | 4A*MS | 4A*MS | 4A*MS |  |  |  | 3
3
| 1 | 1 | < 0.02 | < 0.05 | 0.012 | < 0.1 | < 0.1 | 0.01 | < 0.02 | 0.015 | < 0.02 | 0.013 | < 0.5 | 0.017 | < 0.5 |  |  |  | 1
| 1 | 2 | < 0.02 | < 0.05 | 0.012 | < 0.1 | < 0.1 | 0.011 | < 0.02 | 0.013 | < 0.02 | 0.014 | < 0.5 | 0.017 | < 0.5 |  |  |  | 8
| 1 | 3 | < 0.02 | < 0.05 | 0.013 | < 0.1 | < 0.1 | 0.011 | < 0.02 | 0.013 | < 0.02 | 0.016 | < 0.5 | 0.016 | < 0.5 |  |  |  | 16
| 1 | 4 | < 0.02 | < 0.05 | 0.013 | < 0.1 | < 0.1 | 0.011 | < 0.02 | 0.012 | < 0.02 | 0.015 | < 0.5 | 0.016 | < 0.5 |  |  |  | 0.0137
| 1 | 5 | < 0.02 | < 0.05 | 0.012 | < 0.1 | < 0.1 | 0.011 | < 0.02 | 0.013 | < 0.02 | 0.015 | < 0.5 | 0.018 | < 0.5 |  |  |  | 64
| 1 | 6 | < 0.02 | < 0.05 | 0.012 | < 0.1 | < 0.1 | 0.012 | < 0.02 | 0.013 | < 0.02 | 0.015 | < 0.5 | 0.02 | < 0.5
| Mean |  | 05: 0.012333; 08: 0.011; 10: 0.013167; 13: 0.014667; 15: 0.017333
| Median |  | 05: 0.012; 08: 0.011; 10: 0.013; 13: 0.015; 15: 0.017
| Std Dev. |  | 05: 0.0005164; 08: 0.00063246; 10: 0.00098319; 13: 0.0010328; 15: 0.0015055
| Rel.Std.Dev. |  | 05: 4.187%; 08: 5.75%; 10: 7.467%; 13: 7.042%; 15: 8.686%
| PDM3 |  | 05: -9.976%; 08: -19.71%; 10: -3.893%; 13: 7.056%; 15: 26.52%
| Z-Score (Absolute) |  | 0.67 | 1.49 | 0.34 | 5.11 | 5.11 | 0.53 | 0.67 | 0.22 | 0.67 | 0 | 34 | 0.39 | 34
| Analytical results for K in OREAS 120 (Certified Value 2.59 wt.%) | [17 empty] | Certified
K | Round | Replicate | Lab | Lab | Lab | Lab | Lab | Lab | Lab | Lab | Lab | Lab | Lab | Lab | Lab | Lab |  |  | 1
| No | No | 01 | 04 | 05 | 06 | 07 | 08 | 09 | 10 | 11 | 12 | 13 | 14 | 15 | 17 |  |  | wt.%
|  |  | 4A*OES | 4A*MS | 4A*MS | 4A*OES | 4A*MS | 4A*MS | 4A*OES/MS | 4A*MS | 4A*OES | 4A*OES | 4A*MS | 4A*OES | 4A*MS | 4A*OES |  |  | 2
3
| 1 | 1 | 2.71 | 2.74 | 2.55 | 2.75 | 2.71 | 1.47 | 2.5702 | 2.52 | 2.5063 | 2.64 | 2.45 | 2.5054 | 2.34 | 4.308 |  |  | 1
| 1 | 2 | 2.75 | 2.74 | 2.46 | 2.77 | 2.4 | 1.67 | 2.549 | 2.49 | 2.505 | 2.6 | 2.61 | 2.7255 | 2.47 | 4.267 |  |  | 0
| 1 | 3 | 2.68 | 2.74 | 2.47 | 2.77 | 2.08 | 1.58 | 2.6148 | 2.5 | 2.4509 | 2.6 | 2.59 | 2.5823 | 2.11 | 4.192 |  |  | 16
| 1 | 4 | 2.72 | 2.71 | 2.51 | 2.79 | 2.4 | 1.57 | 2.6396 | 2.46 | 2.4829 | 2.61 | 2.59 | 2.5176 | 2.44 | 4.275 |  |  | 2.5937
| 1 | 5 | 2.72 | 2.75 | 2.53 | 2.8 | 2.65 | 1.8 | 2.6241 | 2.52 | 2.4823 | 2.65 | 2.5 | 2.6404 | 2.51 | 4.176 |  |  | 65
| 1 | 6 | 2.72 | 2.66 | 2.57 | 2.77 | 2.84 | 1.52 | 2.5956 | 2.46 | 2.4795 | 2.59 | 2.58 | 2.5678 | 2.08 | 4.234
| Mean |  | 2.7167 | 2.7233 | 2.515 | 2.775 | 2.5133 | 1.6017 | 2.5989 | 2.4917 | 2.4845 | 2.615 | 2.5533 | 2.5898 | 2.325 | 4.242
| Median |  | 2.72 | 2.74 | 2.52 | 2.77 | 2.525 | 1.575 | 2.6052 | 2.495 | 2.4826 | 2.605 | 2.585 | 2.5751 | 2.39 | 4.2505
| Std Dev. |  | 0.022509 | 0.033862 | 0.043704 | 0.017607 | 0.27478 | 0.11788 | 0.034265 | 0.027142 | 0.020289 | 0.02429 | 0.063456 | 0.082282 | 0.18706 | 0.050971
| Rel.Std.Dev. |  | 0.8286% | 1.243% | 1.738% | 0.6345% | 10.93% | 7.36% | 1.318% | 1.089% | 0.8166% | 0.9289% | 2.485% | 3.177% | 8.045% | 1.202%
| PDM3 |  | 4.743% | 5% | -3.033% | 6.992% | -3.097% | -38.25% | 0.2014% | -3.932% | -4.209% | 0.823% | -1.555% | -0.1473% | -10.36% | 63.55%
| Z-Score (Absolute) |  | 1.17 | 1.23 | 0.46 | 1.64 | 0.47 | 7.83 | 0.22 | 0.65 | 0.7 | 0.35 | 0.15 | 0.15 | 1.99 | 13.49
| Analytical results for La in OREAS 120 (Certified Value 20.3 ppm) | [17 empty] | Certified
La | Round | Replicate | Lab | Lab | Lab | Lab | Lab | Lab | Lab | Lab | Lab | Lab | Lab | Lab | Lab | Lab | Lab |  | 1
| No | No | 01 | 04 | 05 | 06 | 07 | 08 | 09 | 10 | 11 | 12 | 13 | 14 | 15 | 16 | 17 |  | ppm
|  |  | 4A*MS | 4A*MS | 4A*MS | 4A*OES | 4A*MS | 4A*MS | 4A*OES/MS | 4A*MS | 4A*OES | 4A*MS | 4A*MS | 4A*MS | 4A*MS | 4A*OES | 4A*MS |  | 1
2
| 1 | 1 | 20.1 | 21.4 | 18.2 | 21 | 20.4 | 19.3 | 20.0738 | 20 | 19.9463 | 20.7 | 20 | 21.1 | 20.5 | 28 | 21.9 |  | 1
| 1 | 2 | 21.4 | 22.2 | 18.5 | 19 | 21.1 | 19.2 | 18.9945 | 19.4 | 20.6556 | 20.4 | 19.9 | 22.3 | 18.9 | 29 | 21.6 |  | 0
| 1 | 3 | 21 | 21.3 | 17.9 | 20 | 20.5 | 20.8 | 21.0242 | 20.9 | 20.4216 | 19.2 | 20.7 | 21.7 | 19.6 | 29 | 20.2 |  | 16
| 1 | 4 | 20.8 | 23.1 | 19.2 | 20 | 21.8 | 20.4 | 20.8141 | 19.6 | 20.938 | 19.6 | 20.9 | 22.2 | 20.9 | 28 | 20.9 |  | 20.3312
| 1 | 5 | 19.3 | 20.5 | 18.7 | 18 | 19.5 | 19.7 | 21.0096 | 19.1 | 21.1016 | 23.1 | 20.5 | 21.7 | 20.1 | 29 | 20.8 |  | 66
| 1 | 6 | 21.9 | 19.5 | 18.4 | 19 | 20.9 | 20.2 | 20.258 | 20.2 | 21.1426 | 19.7 | 21.2 | 22.1 | 18.9 | 28 | 19.92
| Mean |  | 20.75 | 21.3333 | 18.4833 | 19.5 | 20.7 | 19.9333 | 20.3624 | 19.8667 | 20.7009 | 20.45 | 20.5333 | 21.85 | 19.8167 | 28.5 | 20.8867
| Median |  | 20.9 | 21.35 | 18.45 | 19.5 | 20.7 | 19.95 | 20.5361 | 19.8 | 20.7968 | 20.05 | 20.6 | 21.9 | 19.85 | 28.5 | 20.85
| Std Dev. |  | 0.93113 | 1.2596 | 0.4446 | 1.0488 | 0.77201 | 0.6377 | 0.77797 | 0.64395 | 0.46075 | 1.4096 | 0.50859 | 0.44609 | 0.83046 | 0.54772 | 0.76803
| Rel.Std.Dev. |  | 4.487% | 5.905% | 2.405% | 5.379% | 3.73% | 3.199% | 3.821% | 3.241% | 2.226% | 6.893% | 2.477% | 2.042% | 4.191% | 1.922% | 3.677%
| PDM3 |  | 2.06% | 4.929% | -9.089% | -4.088% | 1.814% | -1.957% | 0.1533% | -2.285% | 1.819% | 0.5844% | 0.9943% | 7.47% | -2.531% | 40.18% | 2.732%
| Z-Score (Absolute) |  | 0.24 | 0.9 | 2.3 | 1.16 | 0.19 | 0.67 | 0.19 | 0.75 | 0.19 | 0.09 | 0 | 1.48 | 0.81 | 8.95 | 0.4
| Analytical results for Li in OREAS 120 (Certified Value 4.82 ppm) | [17 empty] | Certified
Li | Round | Replicate | Lab | Lab | Lab | Lab | Lab | Lab | Lab | Lab | Lab | Lab | Lab | Lab | Lab | Lab | Lab |  | 1
| No | No | 01 | 02 | 04 | 05 | 06 | 07 | 08 | 09 | 10 | 11 | 12 | 13 | 15 | 16 | 17 |  | ppm
|  |  | 4A*MS | 4A*MS | 4A*MS | 4A*MS | 4A*MS | 4A*MS | 4A*MS | 4A*OES/MS | 4A*MS | 4A*OES | 4A*MS | 4A*MS | 4A*MS | 4A*OES | 4A*MS |  | 2
3
| 1 | 1 | 5.5 | 4.4 | 4.6 | 4.6 | 4.4 | 4.3 | 4.7 | 4.3879 | 4.9 | 4.9305 | 5 | 5.1 | 4.9 | 5 | 5.25 |  | 1
| 1 | 2 | 5.5 | 4.4 | 4.5 | 4.4 | 4.5 | 4.2 | 4.6 | 4.0531 | 4.5 | 5.1833 | 4.9 | 5.4 | 5 | 5 | 5.22 |  | 9
| 1 | 3 | 5.5 | 4.3 | 5.3 | 4.4 | 4.5 | 4.3 | 4.7 | 4.8133 | 4.9 | 4.9514 | 5.4 | 5.5 | 5 | 5 | 4.94 |  | 16
| 1 | 4 | 6 | 4.3 | 6.7 | 4.5 | 4.3 | 4.2 | 4.6 | 5.2309 | 5 | 5.1149 | 5.5 | 5.2 | 4.9 | 5 | 5.39 |  | 4.8177
| 1 | 5 | 5.5 | 4.3 | 4.9 | 4.5 | 4.3 | 4.4 | 4.6 | 3.5398 | 4.5 | 4.9788 | 5.2 | 5.4 | 5 | 5 | 5.38 |  | 67
| 1 | 6 | 5.5 | 4.3 | 4.8 | 4.5 | 4.4 | 4.7 | 4.5 | 4.51 | 4.6 | 4.9117 | 4.4 | 5.4 | 4.9 | 5 | 4.93
| Mean |  | 5.5833 | 4.3333 | 5.1333 | 4.4833 | 4.4 | 4.35 | 4.6167 | 4.4225 | 4.7333 | 5.0118 | 5.0667 | 5.3333 | 4.95 | 5 | 5.185
| Median |  | 5.5 | 4.3 | 4.85 | 4.5 | 4.4 | 4.3 | 4.6 | 4.449 | 4.75 | 4.9651 | 5.1 | 5.4 | 4.95 | 5 | 5.235
| Std Dev. |  | 0.20412 | 0.05164 | 0.8165 | 0.075277 | 0.089443 | 0.18708 | 0.075277 | 0.58834 | 0.22509 | 0.11082 | 0.39833 | 0.15055 | 0.054772 | 0 | 0.20521
| Rel.Std.Dev. |  | 3.656% | 1.192% | 15.91% | 1.679% | 2.033% | 4.301% | 1.631% | 13.3% | 4.755% | 2.211% | 7.862% | 2.823% | 1.107% | 0% | 3.958%
| PDM3 |  | 15.89% | -10.05% | 6.551% | -6.941% | -8.671% | -9.709% | -4.173% | -8.203% | -1.752% | 4.028% | 5.167% | 10.7% | 2.745% | 3.783% | 7.623%
| Z-Score (Absolute) |  | 1.28 | 1.25 | 0.37 | 0.94 | 1.11 | 1.21 | 0.67 | 1.07 | 0.44 | 0.12 | 0.24 | 0.78 | 0 | 0.1 | 0.48
| Analytical results for Lu in OREAS 120 (Indicative Value 0.15 ppm) | [17 empty] | Indicative
Lu | Round | Replicate | 01: Lab; 02: Lab; 04: Lab; 05: Lab; 06: Lab; 07: Lab |  | 1
| No | No | 01: 01; 02: 06; 04: 07; 05: 09; 06: 12; 07: 17 |  | ppm
|  |  | 01: 4A*MS; 02: 4A*MS; 04: 4A*MS; 05: 4A*OES/MS; 06: 4A*MS; 07: 4A*MS |  | 2
2
| 1 | 1 | 01: 0.16; 02: 0.2; 04: 0.1; 05: 0.17196; 06: 0.16; 07: < 0.5 |  | 1
| 1 | 2 | 01: 0.16; 02: 0.1; 04: 0.1; 05: 0.16881; 06: 0.16; 07: < 0.5 |  | 15
| 1 | 3 | 01: 0.16; 02: 0.1; 04: 0.1; 05: 0.17681; 06: 0.16; 07: < 0.5 |  | 16
| 1 | 4 | 01: 0.18; 02: 0.1; 04: 0.1; 05: 0.17677; 06: 0.16; 07: < 0.5 |  | 0.15411
| 1 | 5 | 01: 0.18; 02: 0.1; 04: 0.1; 05: 0.17225; 06: 0.16; 07: < 0.5 |  | 21
| 1 | 6 | 01: 0.16; 02: 0.1; 04: < 0.1; 05: 0.172; 06: 0.16; 07: < 0.5
| Mean |  | 01: 0.16667; 02: 0.11667; 04: 0.1; 05: 0.1731; 06: 0.16
| Median |  | 01: 0.16; 02: 0.1; 04: 0.1; 05: 0.17212; 06: 0.16
| Std Dev. |  | 01: 0.010328; 02: 0.040825; 04: 0; 05: 0.0031268; 06: 0
| Rel.Std.Dev. |  | 01: 6.197%; 02: 34.99%; 04: 0%; 05: 1.806%; 06: 0%
| PDM3 |  | 01: 8.149%; 02: -24.3%; 04: -35.11%; 05: 12.32%; 06: 3.823%
| Z-Score (Absolute) |  | 01: 0.08; 02: 1.12; 04: 1.71; 05: 0.23; 06: 0.08; 07: 2.07
| Analytical results for Mg in OREAS 120 (Certified Value 0.231 wt.%) | [17 empty] | Certified
Mg | Round | Replicate | Lab | Lab | Lab | Lab | Lab | Lab | Lab | Lab | Lab | Lab | Lab | Lab | Lab | Lab |  |  | 1
| No | No | 02 | 04 | 05 | 06 | 07 | 08 | 09 | 10 | 11 | 12 | 13 | 14 | 15 | 17 |  |  | wt.%
|  |  | 4A*OES | 4A*MS | 4A*MS | 4A*OES | 4A*MS | 4A*MS | 4A*OES/MS | 4A*MS | 4A*OES | 4A*OES | 4A*MS | 4A*OES | 4A*MS | 4A*OES |  |  | 3
3
| 1 | 1 | 0.233 | 0.25 | 0.22 | 0.26 | 0.24 | 0.21 | 0.24789 | 0.22 | 0.2608 | 0.2392 | 0.22 | 0.2406 | 0.24 | 0.302 |  |  | 1
| 1 | 2 | 0.2323 | 0.25 | 0.21 | 0.23 | 0.2 | 0.21 | 0.24111 | 0.22 | 0.26312 | 0.2308 | 0.23 | 0.2554 | 0.22 | 0.296 |  |  | 0
| 1 | 3 | 0.2321 | 0.23 | 0.21 | 0.26 | 0.2 | 0.21 | 0.24851 | 0.22 | 0.26438 | 0.2304 | 0.23 | 0.2384 | 0.23 | 0.296 |  |  | 16
| 1 | 4 | 0.2327 | 0.24 | 0.22 | 0.26 | 0.2 | 0.21 | 0.24799 | 0.21 | 0.26039 | 0.2337 | 0.23 | 0.2375 | 0.22 | 0.302 |  |  | 0.23077
| 1 | 5 | 0.2317 | 0.25 | 0.22 | 0.23 | 0.19 | 0.22 | 0.24185 | 0.22 | 0.26208 | 0.2393 | 0.23 | 0.2466 | 0.23 | 0.296 |  |  | 68
| 1 | 6 | 0.2322 | 0.24 | 0.22 | 0.23 | 0.18 | 0.21 | 0.24244 | 0.22 | 0.27273 | 0.2327 | 0.24 | 0.2393 | 0.22 | 0.302
| Mean |  | 0.23233 | 0.24333 | 0.21667 | 0.245 | 0.20167 | 0.21167 | 0.24496 | 0.21833 | 0.26392 | 0.23435 | 0.23 | 0.24297 | 0.22667 | 0.299
| Median |  | 0.23225 | 0.245 | 0.22 | 0.245 | 0.2 | 0.21 | 0.24516 | 0.22 | 0.2626 | 0.2332 | 0.23 | 0.23995 | 0.225 | 0.299
| Std Dev. |  | 0.00045898 | 0.008165 | 0.005164 | 0.016432 | 0.020412 | 0.0040825 | 0.0034995 | 0.0040825 | 0.0045628 | 0.0039843 | 0.0063246 | 0.0068931 | 0.008165 | 0.0032863
| Rel.Std.Dev. |  | 0.1976% | 3.355% | 2.383% | 6.707% | 10.12% | 1.929% | 1.429% | 1.87% | 1.729% | 1.7% | 2.75% | 2.837% | 3.602% | 1.099%
| PDM3 |  | 0.6795% | 5.446% | -6.11% | 6.168% | -12.61% | -8.276% | 6.153% | -5.387% | 14.37% | 1.553% | -0.3317% | 5.287% | -1.776% | 29.57%
| Z-Score (Absolute) |  | 0.06 | 0.58 | 0.97 | 0.68 | 1.83 | 1.26 | 0.67 | 0.87 | 1.77 | 0.06 | 0.19 | 0.56 | 0.39 | 3.78
| Analytical results for Mn in OREAS 120 (Certified Value 0.078 wt.%) | [17 empty] | Certified
Mn | Round | Replicate | Lab | Lab | Lab | Lab | Lab | Lab | Lab | Lab | Lab | Lab | Lab | Lab | Lab | Lab | Lab | Lab | 1
| No | No | 01 | 02 | 04 | 05 | 06 | 07 | 08 | 09 | 10 | 11 | 12 | 13 | 14 | 15 | 16 | 17 | wt.%
|  |  | 4A*OES | 4A*OES | 4A*MS | 4A*MS | 4A*OES | 4A*MS | 4A*MS | 4A*OES/MS | 4A*MS | 4A*OES | 4A*OES | 4A*MS | 4A*OES | 4A*MS | 4A*OES | 4A*OES | 3
3
| 1 | 1 | 0.0758 | 0.0738 | 0.0776 | 0.0771 | 0.0756 | 0.0654 | 0.0768 | 0.069747 | 0.0772 | 0.079008 | 0.0773 | 0.0747 | 0.0743 | 0.082 | 0.0821 | 0.124 | 1
| 1 | 2 | 0.0772 | 0.0734 | 0.0789 | 0.0749 | 0.0782 | 0.0651 | 0.0774 | 0.067755 | 0.0805 | 0.077902 | 0.0772 | 0.0775 | 0.0748 | 0.0793 | 0.0827 | 0.124 | 0
| 1 | 3 | 0.077 | 0.0753 | 0.0762 | 0.0746 | 0.0774 | 0.0612 | 0.0784 | 0.07133 | 0.0778 | 0.079851 | 0.0772 | 0.0782 | 0.0678 | 0.0791 | 0.082 | 0.124 | 16
| 1 | 4 | 0.0762 | 0.0738 | 0.0787 | 0.076 | 0.0743 | 0.0626 | 0.0785 | 0.072686 | 0.0773 | 0.077983 | 0.0792 | 0.0757 | 0.0655 | 0.077 | 0.0824 | 0.124 | 0.077661
| 1 | 5 | 0.0776 | 0.0739 | 0.0798 | 0.0766 | 0.0733 | 0.0597 | 0.0795 | 0.071981 | 0.0786 | 0.078986 | 0.0809 | 0.0748 | 0.0695 | 0.081 | 0.084 | 0.124 | 69
| 1 | 6 | 0.0768 | 0.0731 | 0.0776 | 0.0784 | 0.0771 | 0.0622 | 0.0756 | 0.071281 | 0.0755 | 0.080596 | 0.0776 | 0.0795 | 0.0663 | 0.0769 | 0.0829 | 0.124
| Mean |  | 0.076767 | 0.073883 | 0.078133 | 0.076267 | 0.075983 | 0.0627 | 0.0777 | 0.070797 | 0.077817 | 0.079054 | 0.078233 | 0.076733 | 0.0697 | 0.079217 | 0.082683 | 0.124
| Median |  | 0.0769 | 0.0738 | 0.07815 | 0.0763 | 0.07635 | 0.0624 | 0.0779 | 0.071306 | 0.07755 | 0.078997 | 0.07745 | 0.0766 | 0.06865 | 0.0792 | 0.08255 | 0.124
| Std Dev. |  | 0.00066232 | 0.00075741 | 0.0012644 | 0.0014194 | 0.0019156 | 0.0022163 | 0.0013914 | 0.0017802 | 0.001663 | 0.0010481 | 0.0015135 | 0.0019664 | 0.0040005 | 0.0020605 | 0.00073052 | 0
| Rel.Std.Dev. |  | 0.8628% | 1.025% | 1.618% | 1.861% | 2.521% | 3.535% | 1.791% | 2.514% | 2.137% | 1.326% | 1.935% | 2.563% | 5.74% | 2.601% | 0.8835% | 0%
| PDM3 |  | -1.152% | -4.865% | 0.6076% | -1.796% | -2.161% | -19.26% | 0.04963% | -8.839% | 0.1999% | 1.793% | 0.7364% | -1.195% | -10.25% | 2.003% | 6.466% | 59.67%
| Z-Score (Absolute) |  | 0.2 | 1.47 | 0.4 | 0.42 | 0.55 | 6.38 | 0.2 | 2.83 | 0.26 | 0.8 | 0.44 | 0.22 | 3.31 | 0.87 | 2.39 | 20.5
| Analytical results for Mo in OREAS 120 (Certified Value 6.97 ppm) | [17 empty] | Certified
Mo | Round | Replicate | Lab | Lab | Lab | Lab | Lab | Lab | Lab | Lab | Lab | Lab | Lab | Lab | Lab | Lab | Lab | Lab | 1
| No | No | 01 | 02 | 04 | 05 | 06 | 07 | 08 | 09 | 10 | 11 | 12 | 13 | 14 | 15 | 16 | 17 | ppm
|  |  | 4A*MS | 4A*MS | 4A*MS | 4A*MS | 4A*MS | 4A*MS | 4A*MS | 4A*OES/MS | 4A*MS | 4A*OES | 4A*MS | 4A*MS | 4A*MS | 4A*MS | 4A*OES | 4A*MS | 2
3
| 1 | 1 | 6.5 | 6.8 | 7.4 | 7.22 | 6.3 | < 0.1 | 7.01 | 6.9364 | 6.95 | 7.2174 | 6.9 | 6.91 | 6.9 | 7.09 | 5.2 | 7.56 | 1
| 1 | 2 | 7 | 7 | 7.8 | 6.92 | 6.4 | 0.1 | 6.94 | 6.7752 | 6.79 | 7.2159 | 6.7 | 7.15 | 7.4 | 6.82 | 6.4 | 7.42 | 10
| 1 | 3 | 6.5 | 6.9 | 6.6 | 6.95 | 6.1 | 0.6 | 7.07 | 7.1758 | 7 | 7.32 | 6.8 | 7.39 | 7.2 | 6.82 | 5.4 | 7.06 | 16
| 1 | 4 | 6.5 | 6.8 | 7.2 | 7.26 | 6.4 | < 0.1 | 7.09 | 7.0283 | 7 | 7.2651 | 7 | 7.21 | 7.3 | 6.75 | 5.7 | 7.63 | 6.9707
| 1 | 5 | 6.5 | 6.8 | 7.4 | 7.2 | 6.3 | < 0.1 | 6.94 | 7.1598 | 6.86 | 7.3398 | 7 | 7.11 | 6.9 | 6.73 | 5.9 | 7.64 | 70
| 1 | 6 | 7 | 6.8 | 6.8 | 7.03 | 6 | < 0.1 | 6.93 | 6.819 | 6.66 | 8.1305 | 6.8 | 7.23 | 7.2 | 6.77 | 6.3 | 7.32
| Mean |  | 6.6667 | 6.85 | 7.2 | 7.0967 | 6.25 | 0.35 | 6.9967 | 6.9824 | 6.8767 | 7.4148 | 6.8667 | 7.1667 | 7.15 | 6.83 | 5.8167 | 7.4383
| Median |  | 6.5 | 6.8 | 7.3 | 7.115 | 6.3 | 0.35 | 6.975 | 6.9824 | 6.905 | 7.2925 | 6.85 | 7.18 | 7.2 | 6.795 | 5.8 | 7.49
| Std Dev. |  | 0.2582 | 0.083666 | 0.43818 | 0.14814 | 0.16432 | 0.35355 | 0.070899 | 0.16896 | 0.13456 | 0.35435 | 0.12111 | 0.1582 | 0.20736 | 0.13251 | 0.47924 | 0.22347
| Rel.Std.Dev. |  | 3.873% | 1.221% | 6.086% | 2.088% | 2.629% | 101% | 1.013% | 2.42% | 1.957% | 4.779% | 1.764% | 2.207% | 2.9% | 1.94% | 8.239% | 3.004%
| PDM3 |  | -4.362% | -1.732% | 3.289% | 1.806% | -10.34% | -94.98% | 0.3719% | 0.1677% | -1.35% | 6.37% | -1.493% | 2.811% | 2.572% | -2.019% | -16.56% | 6.708%
| Z-Score (Absolute) |  | 0.77 | 0.23 | 0.8 | 0.49 | 2 | 19.98 | 0.2 | 0.16 | 0.16 | 1.43 | 0.19 | 0.7 | 0.65 | 0.29 | 3.28 | 1.5
| Analytical results for Na in OREAS 120 (Certified Value 0.234 wt.%) | [17 empty] | Certified
Na | Round | Replicate | Lab | Lab | Lab | Lab | Lab | Lab | Lab | Lab | Lab | Lab | Lab | Lab | Lab | Lab | Lab |  | 1
| No | No | 01 | 02 | 04 | 05 | 06 | 07 | 08 | 09 | 10 | 11 | 12 | 13 | 14 | 15 | 17 |  | wt.%
|  |  | 4A*OES | 4A*OES | 4A*MS | 4A*MS | 4A*OES | 4A*MS | 4A*MS | 4A*OES/MS | 4A*MS | 4A*OES | 4A*OES | 4A*MS | 4A*OES | 4A*MS | 4A*OES |  | 3
3
| 1 | 1 | 0.26 | 0.2042 | 0.264 | 0.24 | 0.26 | 0.26 | 0.22 | 0.23562 | 0.26 | 0.20838 | 0.2415 | 0.22 | 0.2509 | 0.23 | 0.349 |  | 1
| 1 | 2 | 0.26 | 0.2052 | 0.262 | 0.23 | 0.26 | 0.22 | 0.23 | 0.23451 | 0.26 | 0.20687 | 0.2374 | 0.22 | 0.2535 | 0.22 | 0.334 |  | 4
| 1 | 3 | 0.26 | 0.207 | 0.254 | 0.23 | 0.26 | 0.22 | 0.23 | 0.24062 | 0.26 | 0.20756 | 0.2381 | 0.22 | 0.2291 | 0.22 | 0.334 |  | 16
| 1 | 4 | 0.26 | 0.2082 | 0.269 | 0.23 | 0.25 | 0.22 | 0.23 | 0.2412 | 0.25 | 0.20501 | 0.2382 | 0.22 | 0.2242 | 0.22 | 0.341 |  | 0.23444
| 1 | 5 | 0.26 | 0.2094 | 0.27 | 0.24 | 0.25 | 0.2 | 0.23 | 0.23917 | 0.26 | 0.2073 | 0.2413 | 0.22 | 0.2355 | 0.23 | 0.334 |  | 71
| 1 | 6 | 0.26 | 0.2086 | 0.253 | 0.24 | 0.26 | 0.2 | 0.22 | 0.23548 | 0.25 | 0.21429 | 0.2393 | 0.23 | 0.2283 | 0.22 | 0.341
| Mean |  | 0.26 | 0.2071 | 0.262 | 0.235 | 0.25667 | 0.22 | 0.22667 | 0.23777 | 0.25667 | 0.20823 | 0.2393 | 0.22167 | 0.23692 | 0.22333 | 0.33883
| Median |  | 0.26 | 0.2076 | 0.263 | 0.235 | 0.26 | 0.22 | 0.23 | 0.23739 | 0.26 | 0.20743 | 0.23875 | 0.22 | 0.2323 | 0.22 | 0.3375
| Std Dev. |  | 0 | 0.0020386 | 0.0072388 | 0.0054772 | 0.005164 | 0.021909 | 0.005164 | 0.0029096 | 0.005164 | 0.0031735 | 0.0017378 | 0.0040825 | 0.012407 | 0.005164 | 0.006047
| Rel.Std.Dev. |  | 0% | 0.9844% | 2.763% | 2.331% | 2.012% | 9.959% | 2.278% | 1.224% | 2.012% | 1.524% | 0.7262% | 1.842% | 5.237% | 2.312% | 1.785%
| PDM3 |  | 10.9% | -11.66% | 11.76% | 0.2405% | 9.483% | -6.158% | -3.314% | 1.421% | 9.483% | -11.18% | 2.075% | -5.447% | 1.058% | -4.736% | 44.53%
| Z-Score (Absolute) |  | 0.92 | 1.19 | 1 | 0.08 | 0.79 | 0.67 | 0.41 | 0.03 | 0.79 | 1.14 | 0.1 | 0.61 | 0 | 0.54 | 4.06
| Analytical results for Nb in OREAS 120 (Certified Value 7.7 ppm) | [17 empty] | Certified
Nb | Round | Replicate | Lab | Lab | Lab | Lab | Lab | Lab | Lab | Lab | Lab | Lab | Lab | Lab | Lab | Lab | Lab |  | 1
| No | No | 01 | 02 | 04 | 05 | 06 | 07 | 08 | 09 | 10 | 11 | 12 | 13 | 14 | 15 | 17 |  | ppm
|  |  | 4A*MS | 4A*MS | 4A*MS | 4A*MS | 4A*MS | 4A*MS | 4A*MS | 4A*OES/MS | 4A*MS | 4A*OES | 4A*MS | 4A*MS | 4A*MS | 4A*MS | 4A*MS |  | 2
3
| 1 | 1 | 6.5 | 8 | 9.2 | 7.7 | 6.8 | < 0.1 | 7.4 | 7.7168 | 8.1 | 7.9557 | 7.5 | 7.4 | 6.5 | 8.3 | 7.86 |  | 1
| 1 | 2 | 7.5 | 7.7 | 8.9 | 7.6 | 6.6 | < 0.1 | 7.3 | 7.7009 | 7.6 | 7.6785 | 7.3 | 7.9 | 6.5 | 7.9 | 8.07 |  | 5
| 1 | 3 | 7 | 7.8 | 9 | 7.5 | 6.6 | 0.3 | 7.4 | 8.0986 | 8.1 | 7.7411 | 7.3 | 8 | 6.5 | 7.9 | 7.08 |  | 16
| 1 | 4 | 6.5 | 8 | 9.7 | 7.8 | 6.4 | 1.4 | 7.4 | 7.9212 | 7.6 | 7.7907 | 7.7 | 7.7 | 6.3 | 7.9 | 8.03 |  | 7.6991
| 1 | 5 | 7 | 7.5 | 8.9 | 7.7 | 6.9 | 1.4 | 7.5 | 7.9751 | 7.7 | 7.946 | 9.9 | 7.8 | 6.1 | 7.9 | 8.12 |  | 72
| 1 | 6 | 7 | 7.4 | 9.4 | 7.6 | 6.7 | < 0.1 | 7.2 | 7.982 | 8 | 8.0112 | 7.4 | 8 | 6.2 | 7.9 | 7.95
| Mean |  | 6.9167 | 7.7333 | 9.1833 | 7.65 | 6.6667 | 1.0333 | 7.3667 | 7.8991 | 7.85 | 7.8539 | 7.85 | 7.8 | 6.35 | 7.9667 | 7.8517
| Median |  | 7 | 7.75 | 9.1 | 7.65 | 6.65 | 1.4 | 7.4 | 7.9482 | 7.85 | 7.8684 | 7.45 | 7.85 | 6.4 | 7.9 | 7.99
| Std Dev. |  | 0.37639 | 0.25033 | 0.31885 | 0.10488 | 0.17512 | 0.63509 | 0.10328 | 0.15838 | 0.2429 | 0.13497 | 1.0154 | 0.22804 | 0.17607 | 0.1633 | 0.38902
| Rel.Std.Dev. |  | 5.442% | 3.237% | 3.472% | 1.371% | 2.627% | 61.46% | 1.402% | 2.005% | 3.094% | 1.719% | 12.93% | 2.924% | 2.773% | 2.05% | 4.955%
| PDM3 |  | -10.16% | 0.444% | 19.28% | -0.6384% | -13.41% | -86.58% | -4.318% | 2.597% | 1.959% | 2.01% | 1.959% | 1.31% | -17.52% | 3.475% | 1.981%
| Z-Score (Absolute) |  | 3.97 | 0.3 | 6.22 | 0.67 | 5.09 | 32.63 | 1.95 | 0.45 | 0.22 | 0.24 | 0.22 | 0 | 6.52 | 0.75 | 0.23
| Analytical results for Nd in OREAS 120 (Indicative Value 19.4 ppm) | [17 empty] | Indicative
Nd | Round | Replicate | 01: Lab; 02: Lab; 04: Lab; 05: Lab; 06: Lab |  | 1
| No | No | 01: 01; 02: 06; 04: 07; 05: 12; 06: 17 |  | ppm
|  |  | 01: 4A*MS; 02: 4A*MS; 04: 4A*MS; 05: 4A*MS; 06: 4A*MS |  | 1
1
| 1 | 1 | 01: 20.9; 02: 17.9; 04: 19.6; 05: 20.8; 06: 20.1 |  | 1
| 1 | 2 | 01: 21.5; 02: 16.6; 04: 18.7; 05: 20.6; 06: 19.8 |  | 16
| 1 | 3 | 01: 20.9; 02: 17.4; 04: 18.9; 05: 19.3; 06: 19 |  | 16
| 1 | 4 | 01: 20.5; 02: 17.8; 04: 20.3; 05: 19.6; 06: 19.8 |  | 19.3997
| 1 | 5 | 01: 19.8; 02: 16; 04: 18.6; 05: 22.2; 06: 19.6 |  | 22
| 1 | 6 | 01: 22.3; 02: 15.9; 04: 19.1; 05: 19.3; 06: 19.19
| Mean |  | 01: 20.9833; 02: 16.9333; 04: 19.2; 05: 20.3; 06: 19.5817
| Median |  | 01: 20.9; 02: 17; 04: 19; 05: 20.1; 06: 19.7
| Std Dev. |  | 01: 0.85421; 02: 0.88919; 04: 0.64498; 05: 1.1349; 06: 0.41378
| Rel.Std.Dev. |  | 01: 4.071%; 02: 5.251%; 04: 3.359%; 05: 5.591%; 06: 2.113%
| PDM3 |  | 01: 8.163%; 02: -12.71%; 04: -1.029%; 05: 4.641%; 06: 0.9382%
| Z-Score (Absolute) |  | 01: 1.32; 02: 2.49; 04: 0.36; 05: 0.67; 06: 0
| Analytical results for Ni in OREAS 120 (Certified Value 8.22 ppm) | [17 empty] | Certified
Ni | Round | Replicate | Lab | Lab | Lab | Lab | Lab | Lab | Lab | Lab | Lab | Lab | Lab | Lab | Lab | Lab | Lab | Lab | 1
| No | No | 01 | 02 | 04 | 05 | 06 | 07 | 08 | 09 | 10 | 11 | 12 | 13 | 14 | 15 | 16 | 17 | ppm
|  |  | 4A*OES | 4A*OES | 4A*MS | 4A*MS | 4A*MS | 4A*MS | 4A*MS | 4A*OES/MS | 4A*MS | 4A*OES | 4A*OES | 4A*MS | 4A*MS | 4A*MS | 4A*OES | 4A*OES | 2
2
| 1 | 1 | 8 | 6 | 8.4 | 8.2 | 8.4 | 9.8 | 8.3 | 7.8927 | 9.1 | 9.0354 | 7 | 7.8 | 9 | 10.4 | 7 | 9 | 1
| 1 | 2 | 8 | 8 | 7.9 | 8.3 | 8.7 | 8.7 | 8.1 | 8.2346 | 8.2 | 10.2716 | 9 | 7.7 | 8 | 8.5 | 9 | 9 | 6
| 1 | 3 | 6 | 8 | 7.5 | 8.9 | 9 | 9 | 9.1 | 7.7661 | 8.2 | 9.199 | 10 | 7.5 | 9 | 8.7 | 9 | 8 | 16
| 1 | 4 | 4 | 7 | 8.7 | 9.5 | 8.7 | 8 | 8.8 | 8.0555 | 7.3 | 7.7626 | 6 | 8 | 8 | 8.6 | 8 | 6 | 8.2206
| 1 | 5 | 8 | 7 | 9.7 | 8 | 8.8 | 7.8 | 8.1 | 7.6688 | 7.2 | 9.0761 | 7 | 7.5 | 8 | 9.8 | 9 | 7 | 73
| 1 | 6 | 4 | 7 | 7.9 | 7.8 | 8 | 9.1 | 8.6 | 9.3333 | 7.5 | 11.3887 | 7 | 7.7 | 8 | 12 | 8 | 8
| Mean |  | 6.3333 | 7.1667 | 8.35 | 8.45 | 8.6 | 8.7333 | 8.5 | 8.1585 | 7.9167 | 9.4556 | 7.6667 | 7.7 | 8.3333 | 9.6667 | 8.3333 | 7.8333
| Median |  | 7 | 7 | 8.15 | 8.25 | 8.7 | 8.85 | 8.45 | 7.9741 | 7.85 | 9.1375 | 7 | 7.7 | 8 | 9.25 | 8.5 | 8
| Std Dev. |  | 1.9664 | 0.75277 | 0.78422 | 0.63482 | 0.35214 | 0.74207 | 0.40497 | 0.61008 | 0.72503 | 1.2374 | 1.5055 | 0.18974 | 0.5164 | 1.3736 | 0.8165 | 1.169
| Rel.Std.Dev. |  | 31.05% | 10.5% | 9.392% | 7.513% | 4.095% | 8.497% | 4.764% | 7.478% | 9.158% | 13.09% | 19.64% | 2.464% | 6.197% | 14.21% | 9.798% | 14.92%
| PDM3 |  | -22.96% | -12.82% | 1.574% | 2.79% | 4.615% | 6.237% | 3.399% | -0.7556% | -3.697% | 15.02% | -6.738% | -6.333% | 1.371% | 17.59% | 1.371% | -4.711%
| Z-Score (Absolute) |  | 3.3 | 1.93 | 0.03 | 0.19 | 0.44 | 0.66 | 0.28 | 0.29 | 0.69 | 1.85 | 1.1 | 1.05 | 0 | 2.2 | 0 | 0.83
| Analytical results for P in OREAS 120 (Certified Value 0.012 wt.%) | [17 empty] | Certified
P | Round | Replicate | Lab | Lab | Lab | Lab | Lab | Lab | Lab | Lab | Lab | Lab | Lab | Lab | Lab | Lab | Lab |  | 1
| No | No | 01 | 02 | 04 | 05 | 07 | 08 | 09 | 10 | 11 | 12 | 13 | 14 | 15 | 16 | 17 |  | wt.%
|  |  | 4A*OES | 4A*OES | 4A*MS | 4A*MS | 4A*OES | 4A*MS | 4A*OES/MS | 4A*MS | 4A*OES | 4A*OES | 4A*MS | 4A*OES | 4A*MS | 4A*OES | 4A*OES |  | 3
3
| 1 | 1 | 0.015 | 0.0115 | 0.013 | 0.012 | 0.008 | 0.012 | 0.012479 | 0.012 | 0.012641 | 0.0111 | 0.012 | 0.0112 | 0.012 | 0.0169 | 0.013 |  | 1
| 1 | 2 | 0.015 | 0.012 | 0.013 | 0.012 | 0.01 | 0.012 | 0.013868 | 0.012 | 0.0134 | 0.0109 | 0.012 | 0.0115 | 0.011 | 0.017 | 0.013 |  | 7
| 1 | 3 | 0.015 | 0.0116 | 0.012 | 0.011 | 0.011 | 0.012 | 0.01245 | 0.012 | 0.013188 | 0.0112 | 0.012 | 0.0103 | 0.011 | 0.0172 | 0.013 |  | 16
| 1 | 4 | 0.015 | 0.0116 | 0.013 | 0.012 | 0.011 | 0.012 | 0.012873 | 0.012 | 0.01352 | 0.0107 | 0.013 | 0.0101 | 0.011 | 0.0167 | 0.013 |  | 0.012077
| 1 | 5 | 0.01 | 0.0118 | 0.013 | 0.012 | 0.01 | 0.012 | 0.012676 | 0.012 | 0.013149 | 0.0144 | 0.012 | 0.0105 | 0.012 | 0.0168 | 0.013 |  | 74
| 1 | 6 | 0.015 | 0.0123 | 0.012 | 0.012 | 0.01 | 0.012 | 0.01292 | 0.012 | 0.016 | 0.0109 | 0.013 | 0.0102 | 0.011 | 0.0166 | 0.013
| Mean |  | 0.014167 | 0.0118 | 0.012667 | 0.011833 | 0.01 | 0.012 | 0.012878 | 0.012 | 0.01365 | 0.011533 | 0.012333 | 0.010633 | 0.011333 | 0.016867 | 0.013
| Median |  | 0.015 | 0.0117 | 0.013 | 0.012 | 0.01 | 0.012 | 0.012774 | 0.012 | 0.013294 | 0.011 | 0.012 | 0.0104 | 0.011 | 0.01685 | 0.013
| Std Dev. |  | 0.0020412 | 0.00030332 | 0.0005164 | 0.00040825 | 0.0010954 | 1.9003e-18 | 0.00052239 | 1.9003e-18 | 0.0011905 | 0.0014152 | 0.0005164 | 0.0005785 | 0.0005164 | 0.00021602 | 0
| Rel.Std.Dev. |  | 14.41% | 2.57% | 4.077% | 3.45% | 10.95% | 1.584e-14% | 4.057% | 1.584e-14% | 8.722% | 12.27% | 4.187% | 5.44% | 4.556% | 1.281% | 0%
| PDM3 |  | 17.3% | -2.293% | 4.883% | -2.017% | -17.2% | -0.6371% | 6.63% | -0.6371% | 13.02% | -4.501% | 2.123% | -11.95% | -6.157% | 39.66% | 7.643%
| Z-Score (Absolute) |  | 2.19 | 0.2 | 0.67 | 0.17 | 2.02 | 0 | 0.89 | 0 | 1.67 | 0.47 | 0.34 | 1.38 | 0.67 | 4.92 | 1.1
| Analytical results for Pb in OREAS 120 (Certified Value 17.5 ppm) | [17 empty] | Certified
Pb | Round | Replicate | Lab | Lab | Lab | Lab | Lab | Lab | Lab | Lab | Lab | Lab | Lab | Lab | Lab | Lab | Lab | Lab | 1
| No | No | 01 | 02 | 04 | 05 | 06 | 07 | 08 | 09 | 10 | 11 | 12 | 13 | 14 | 15 | 16 | 17 | ppm
|  |  | 4A*MS | 4A*MS | 4A*MS | 4A*MS | 4A*OES | 4A*MS | 4A*MS | 4A*OES/MS | 4A*MS | 4A*OES | 4A*MS | 4A*MS | 4A*MS | 4A*MS | 4A*OES | 4A*OES | 1
2
| 1 | 1 | 18 | 18 | 18.2 | 17.9 | 14 | 18.7 | 18.5 | 17.0794 | 17.6 | 18.4688 | 18 | 16.7 | 17.7 | 17.8 | 16 | 18 | 1
| 1 | 2 | 18 | 18 | 17.4 | 17.2 | 15 | 18.3 | 18.3 | 16.8514 | 16.5 | 16.9321 | 20 | 17.6 | 18.2 | 18 | 16 | 16 | 1
| 1 | 3 | 18 | 17 | 16.9 | 17.5 | 15 | 18.4 | 19 | 17.4386 | 16.6 | 17.0807 | 18 | 17.7 | 18.1 | 17.7 | 15 | 16 | 16
| 1 | 4 | 18 | 18 | 17.4 | 17.4 | 14 | 18.4 | 18.5 | 17.4667 | 17.2 | 16.2446 | 18 | 17.4 | 17.6 | 17.5 | 17 | 18 | 17.5321
| 1 | 5 | 18 | 17 | 18.2 | 17.6 | 17 | 17 | 18.1 | 17.2153 | 16.5 | 16.0474 | 19 | 17.2 | 18.7 | 17.3 | 17 | 20 | 75
| 1 | 6 | 17 | 17 | 16.6 | 17.9 | 15 | 18 | 18 | 17.356 | 16.2 | 15.8447 | 18 | 17.5 | 17.8 | 17.4 | 15 | 21
| Mean |  | 17.8333 | 17.5 | 17.45 | 17.5833 | 15 | 18.1333 | 18.4 | 17.2346 | 16.7667 | 16.7697 | 18.5 | 17.35 | 18.0167 | 17.6167 | 16 | 18.1667
| Median |  | 18 | 17.5 | 17.4 | 17.55 | 15 | 18.35 | 18.4 | 17.2857 | 16.55 | 16.5883 | 18 | 17.45 | 17.95 | 17.6 | 16 | 18
| Std Dev. |  | 0.40825 | 0.54772 | 0.65651 | 0.27869 | 1.0954 | 0.59889 | 0.35777 | 0.23729 | 0.52409 | 0.96572 | 0.83666 | 0.36194 | 0.40702 | 0.26394 | 0.89443 | 2.0412
| Rel.Std.Dev. |  | 2.289% | 3.13% | 3.762% | 1.585% | 7.303% | 3.303% | 1.944% | 1.377% | 3.126% | 5.759% | 4.522% | 2.086% | 2.259% | 1.498% | 5.59% | 11.24%
| PDM3 |  | 1.718% | -0.1829% | -0.4681% | 0.2924% | -14.44% | 3.43% | 4.951% | -1.697% | -4.366% | -4.348% | 5.521% | -1.038% | 2.764% | 0.4826% | -8.739% | 3.62%
| Z-Score (Absolute) |  | 0.37 | 0.05 | 0.12 | 0.05 | 3.21 | 0.75 | 1.09 | 0.39 | 0.98 | 0.98 | 1.21 | 0.24 | 0.6 | 0.09 | 1.95 | 0.79
| Analytical results for Pr in OREAS 120 (Indicative Value 5.2 ppm) | [17 empty] | Indicative
Pr | Round | Replicate | 01: Lab; 02: Lab; 04: Lab; 05: Lab; 06: Lab | 1
| No | No | 01: 01; 02: 06; 04: 07; 05: 12; 06: 17 | ppm
|  |  | 01: 4A*MS; 02: 4A*MS; 04: 4A*MS; 05: 4A*MS; 06: 4A*MS | 2
2
| 1 | 1 | 01: 5.28; 02: 4.7; 04: 5.1; 05: 5.17; 06: 5.36 | 1
| 1 | 2 | 01: 5.7; 02: 4.4; 04: 5; 05: 5.11; 06: 5.19 | 17
| 1 | 3 | 01: 5.44; 02: 4.5; 04: 5; 05: 4.79; 06: 5.03 | 16
| 1 | 4 | 01: 5.48; 02: 4.6; 04: 5.4; 05: 4.86; 06: 5.21 | 5.2
| 1 | 5 | 01: 5.12; 02: 4; 04: 4.8; 05: 5.56; 06: 5.11 | 23
| 1 | 6 | 01: 5.76; 02: 4.2; 04: 5.1; 05: 4.9; 06: 5.33
| Mean |  | 01: 5.4633; 02: 4.4; 04: 5.0667; 05: 5.065; 06: 5.205
| Median |  | 01: 5.46; 02: 4.45; 04: 5.05; 05: 5.005; 06: 5.2
| Std Dev. |  | 01: 0.24345; 02: 0.26077; 04: 0.19664; 05: 0.28388; 06: 0.12613
| Rel.Std.Dev. |  | 01: 4.456%; 02: 5.927%; 04: 3.881%; 05: 5.605%; 06: 2.423%
| PDM3 |  | 01: 5.064%; 02: -15.38%; 04: -2.564%; 05: -2.596%; 06: 0.09615%
| Z-Score (Absolute) |  | 01: 1.93; 02: 3.25; 04: 0; 05: 0.01; 06: 0.67
| Analytical results for Rb in OREAS 120 (Certified Value 88 ppm) | [17 empty] | Certified
Rb | Round | Replicate | Lab | Lab | Lab | Lab | Lab | Lab | Lab | Lab | Lab | Lab | Lab | Lab | Lab | Lab | Lab |  | 1
| No | No | 01 | 02 | 04 | 05 | 06 | 07 | 08 | 09 | 10 | 11 | 12 | 13 | 14 | 15 | 17 |  | ppm
|  |  | 4A*MS | 4A*MS | 4A*MS | 4A*MS | 4A*MS | 4A*MS | 4A*MS | 4A*OES/MS | 4A*MS | 4A*OES | 4A*MS | 4A*MS | 4A*MS | 4A*MS | 4A*MS |  | 0
1
| 1 | 1 | 89.8 | 87 | 88.6 | 83.4 | 86.6 | 73.8 | 80.8 | 81.5579 | 86.3 | 92.0797 | 89.2 | 90.9 | 88.1 | 90.2 | 90.4 |  | 1
| 1 | 2 | 95.8 | 86.8 | 87.5 | 81.7 | 86 | 89.8 | 86.8 | 80.6569 | 83.4 | 84.4262 | 86.4 | 93.9 | 90.8 | 84.5 | 91.6 |  | 2
| 1 | 3 | 91.4 | 86.8 | 87.8 | 81.4 | 87.2 | 73.4 | 85.7 | 83.6444 | 85.5 | 91.2835 | 88.5 | 94.8 | 89.8 | 88 | 87.3 |  | 16
| 1 | 4 | 94 | 85.8 | 88.8 | 83.9 | 87.1 | 69.5 | 97.3 | 84.3152 | 83.9 | 84.0646 | 89.2 | 93.1 | 87.6 | 84.6 | 91.6 |  | 87.5993
| 1 | 5 | 89.2 | 86.9 | 91.1 | 83.2 | 83 | 70 | 85.6 | 81.6766 | 81.3 | 89.5304 | 88.6 | 93.1 | 87.3 | 83.5 | 91.9 |  | 76
| 1 | 6 | 94.2 | 85.9 | 86.5 | 84.2 | 84.6 | 69.7 | 93.3 | 83.69 | 82.5 | 92.1383 | 94.6 | 94.3 | 88.1 | 88.3 | 86.7
| Mean |  | 92.4 | 86.5333 | 88.3833 | 82.9667 | 85.75 | 74.3667 | 88.25 | 82.5902 | 83.8167 | 88.9205 | 89.4167 | 93.35 | 88.6167 | 86.5167 | 89.9167
| Median |  | 92.7 | 86.8 | 88.2 | 83.3 | 86.3 | 71.7 | 86.25 | 82.6605 | 83.65 | 90.4069 | 88.9 | 93.5 | 88.1 | 86.3 | 91
| Std Dev. |  | 2.6593 | 0.53541 | 1.5664 | 1.157 | 1.6489 | 7.7971 | 5.9755 | 1.4788 | 1.8573 | 3.7435 | 2.7411 | 1.3737 | 1.3761 | 2.6754 | 2.325
| Rel.Std.Dev. |  | 2.878% | 0.6187% | 1.772% | 1.395% | 1.923% | 10.48% | 6.771% | 1.791% | 2.216% | 4.21% | 3.066% | 1.472% | 1.553% | 3.092% | 2.586%
| PDM3 |  | 5.48% | -1.217% | 0.895% | -5.288% | -2.111% | -15.11% | 0.7428% | -5.718% | -4.318% | 1.508% | 2.075% | 6.565% | 1.161% | -1.236% | 2.645%
| Z-Score (Absolute) |  | 1.61 | 0.67 | 0.05 | 2.06 | 0.97 | 5.4 | 0 | 2.2 | 1.72 | 0.26 | 0.45 | 1.98 | 0.14 | 0.67 | 0.65
| Analytical results for Re in OREAS 120 (Indicative Value 0.002 ppm) | [17 empty] | Indicative
Re | Round | Replicate | Lab | Lab | Lab | Lab | Lab | Lab | Lab | Lab | Lab | [7 empty] | 1
| No | No | 01 | 02 | 05 | 06 | 07 | 08 | 10 | 13 | 15 | [7 empty] | ppm
|  |  | 4A*MS | 4A*MS | 4A*MS | 4A*MS | 4A*MS | 4A*MS | 4A*MS | 4A*MS | 4A*MS | [7 empty] | 3
3
| 1 | 1 | < 0.1 | < 0.05 | 0.004 | < 0.01 | < 0.001 | 0.002 | < 0.002 | < 0.002 | 0.002 | [7 empty] | 1
| 1 | 2 | < 0.1 | < 0.05 | 0.004 | < 0.01 | 0.001 | 0.002 | < 0.002 | < 0.002 | 0.002 | [7 empty] | 9
| 1 | 3 | < 0.1 | < 0.05 | 0.005 | < 0.01 | 0.001 | 0.002 | < 0.002 | < 0.002 | 0.002 | [7 empty] | 16
| 1 | 4 | < 0.1 | < 0.05 | 0.004 | < 0.01 | 0.001 | 0.002 | < 0.002 | < 0.002 | 0.002 | [7 empty] | 0.0016111
| 1 | 5 | < 0.1 | < 0.05 | 0.004 | < 0.01 | 0.001 | 0.002 | < 0.002 | < 0.002 | 0.002 | [7 empty] | 24
| 1 | 6 | < 0.1 | < 0.05 | 0.004 | < 0.01 | < 0.001 | 0.002 | < 0.002 | < 0.002 | 0.002
| Mean |  | 04: 0.0041667; 06: 0.001; 07: 0.002; 10: 0.002
| Median |  | 04: 0.004; 06: 0.001; 07: 0.002; 10: 0.002
| Std Dev. |  | 04: 0.00040825; 06: 0; 07: 0; 10: 0
| Rel.Std.Dev. |  | 04: 9.798%; 06: 0%; 07: 0%; 10: 0%
| PDM3 |  | 04: 158.6%; 06: -37.93%; 07: 24.14%; 10: 24.14%
| Z-Score (Absolute) |  | 27.74 | 13.29 | 1.25 | 1.73 | 0.67 | 0 | 0.58 | 0.58 | 0
| Analytical results for Ru in OREAS 120 (Indicative Value < 0.1 ppm) | [17 empty] | Indicative
Ru | Round | Replicate | 01: Lab |  | 1
| No | No | 01: 06 |  | ppm
|  |  | 01: 4A*MS |  | 2
2
| 1 | 1 | 01: < 0.1 |  | 1
| 1 | 2 | 01: < 0.1 |  | 19
| 1 | 3 | 01: < 0.1 |  | 16
| 1 | 4 | 01: < 0.1 |  | < 0.1
| 1 | 5 | 01: < 0.1 |  | 25
| 1 | 6 | 01: < 0.1
Mean
Median
Std Dev.
Rel.Std.Dev.
PDM3
Z-Score (Absolute) | bar: 01
| Analytical results for S in OREAS 120 (Indicative Value < 0.01 wt.%) | [17 empty] | Indicative
S | Round | Replicate | Lab | Lab | Lab | Lab | Lab | Lab | Lab | Lab | Lab | Lab | Lab | Lab |  |  |  |  | 1
| No | No | 01 | 02 | 04 | 05 | 07 | 08 | 09 | 10 | 11 | 12 | 13 | 15 |  |  |  |  | wt.%
|  |  | 4A*OES | 4A*OES | 4A*MS | 4A*MS | 4A*OES | 4A*MS | 4A*OES/MS | 4A*MS | 4A*OES | 4A*OES | 4A*MS | 4A*MS |  |  |  |  | 3
3
| 1 | 1 | 0.005 | < 0.005 | < 0.1 | < 0.01 | < 0.01 | < 0.01 | < 0.01 | < 0.01 | < 0.01 | < 0.002 | < 0.01 | < 0.01 |  |  |  |  | 1
| 1 | 2 | < 0.005 | < 0.005 | < 0.1 | < 0.01 | < 0.01 | < 0.01 | < 0.01 | < 0.01 | < 0.01 | < 0.002 | < 0.01 | < 0.01 |  |  |  |  | 21
| 1 | 3 | < 0.005 | < 0.005 | < 0.1 | < 0.01 | < 0.01 | < 0.01 | < 0.01 | < 0.01 | < 0.01 | < 0.002 | < 0.01 | < 0.01 |  |  |  |  | 16
| 1 | 4 | < 0.005 | < 0.005 | < 0.1 | < 0.01 | < 0.01 | < 0.01 | < 0.01 | < 0.01 | < 0.01 | < 0.002 | < 0.01 | < 0.01 |  |  |  |  | < 0.01
| 1 | 5 | < 0.005 | < 0.005 | < 0.1 | < 0.01 | < 0.01 | < 0.01 | < 0.01 | < 0.01 | < 0.01 | < 0.002 | < 0.01 | < 0.01 |  |  |  |  | 18
| 1 | 6 | < 0.005 | < 0.005 | < 0.1 | < 0.01 | < 0.01 | < 0.01 | < 0.01 | < 0.01 | < 0.01 | < 0.002 | < 0.01 | < 0.01
| Mean |  | 01: 0.005
| Median |  | 01: 0.005
Std Dev.
Rel.Std.Dev.
PDM3
Z-Score (Absolute) | bar: 01 to 15
| Analytical results for Sb in OREAS 120 (Indicative Value 0.073 ppm) | [17 empty] | Indicative
Sb | Round | Replicate | Lab | Lab | Lab | Lab | Lab | Lab | Lab | Lab | Lab | Lab | Lab | Lab | Lab | Lab |  |  | 1
| No | No | 01 | 02 | 04 | 05 | 06 | 07 | 08 | 09 | 10 | 11 | 12 | 13 | 14 | 15 |  |  | ppm
|  |  | 4A*MS | 4A*MS | 4A*MS | 4A*MS | 4A*MS | 4A*MS | 4A*MS | 4A*OES/MS | 4A*MS | 4A*OES | 4A*MS | 4A*MS | 4A*MS | 4A*MS |  |  | 3
3
| 1 | 1 | < 0.2 | 0.1 | < 0.1 | 0.06 | < 0.5 | < 0.1 | 0.31 | 0.15794 | 0.06 | < 5 | 0.1 | 0.08 | < 0.5 | 0.08 |  |  | 1
| 1 | 2 | < 0.2 | 0.1 | < 0.1 | 0.06 | < 0.5 | < 0.1 | 0.16 | 0.1055 | 0.05 | < 5 | < 0.1 | 0.08 | < 0.5 | 0.07 |  |  | 13
| 1 | 3 | < 0.2 | < 0.1 | < 0.1 | 0.07 | < 0.5 | < 0.1 | 0.1 | 0.083092 | 0.07 | < 5 | 0.2 | 0.08 | < 0.5 | 0.07 |  |  | 16
| 1 | 4 | < 0.2 | < 0.1 | < 0.1 | 0.07 | < 0.5 | < 0.1 | 0.11 | 0.061616 | 0.05 | < 5 | < 0.1 | 0.08 | < 0.5 | 0.07 |  |  | 0.07267
| 1 | 5 | < 0.2 | < 0.1 | < 0.1 | 0.07 | < 0.5 | < 0.1 | 0.07 | < 0.05 | 0.05 | < 5 | < 0.1 | 0.08 | < 0.5 | 0.08 |  |  | 19
| 1 | 6 | < 0.2 | < 0.1 | < 0.1 | 0.06 | < 0.5 | < 0.1 | 0.06 | < 0.05 | 0.06 | < 5 | < 0.1 | 0.1 | < 0.5 | 0.07
| Mean |  | 02: 0.1; 05: 0.065; 08: 0.135; 09: 0.10204; 10: 0.056667; 12: 0.15; 13: 0.083333; 15: 0.073333
| Median |  | 02: 0.1; 05: 0.065; 08: 0.105; 09: 0.094298; 10: 0.055; 12: 0.15; 13: 0.08; 15: 0.07
| Std Dev. |  | 02: 0; 05: 0.0054772; 08: 0.092682; 09: 0.041354; 10: 0.008165; 12: 0.070711; 13: 0.008165; 15: 0.005164
| Rel.Std.Dev. |  | 02: 0%; 05: 8.427%; 08: 68.65%; 09: 40.53%; 10: 14.41%; 12: 47.14%; 13: 9.798%; 15: 7.042%
| PDM3 |  | 02: 37.61%; 05: -10.55%; 08: 85.77%; 09: 40.41%; 10: -22.02%; 12: 106.4%; 13: 14.67%; 15: 0.9129%
| Z-Score (Absolute) |  | 0.63 | 0.41 | 0.93 | 0.46 | 5.3 | 0.93 | 1.72 | 0.11 | 0.72 | 75.32 | 0.11 | 0.11 | 5.3 | 0.2
| Analytical results for Sc in OREAS 120 (Certified Value 2.73 ppm) | [17 empty] | Certified
Sc | Round | Replicate | Lab | Lab | Lab | Lab | Lab | Lab | Lab | Lab | Lab | Lab | [6 empty] | 1
| No | No | 01 | 02 | 04 | 06 | 07 | 09 | 10 | 11 | 12 | 16 | [6 empty] | ppm
|  |  | 4A*OES | 4A*OES | 4A*MS | 4A*OES | 4A*OES | 4A*OES/MS | 4A*MS | 4A*OES | 4A*OES | 4A*OES | [6 empty] | 2
2
| 1 | 1 | 3 | 3 | 2 | 3 | 3 | 2.9682 | 2.9 | 2.7367 | 2.8 | 2.8 | [6 empty] | 1
| 1 | 2 | 3 | 3 | 2 | 2 | 3 | 3.145 | 2.6 | 2.7447 | 2.7 | 2.8 | [6 empty] | 4
| 1 | 3 | 3 | 3 | 2 | 2 | 3 | 3.2357 | 2.8 | 2.7436 | 2.6 | 2.8 | [6 empty] | 16
| 1 | 4 | 3 | 3 | 2 | 2 | 3 | 3.2061 | 2.7 | 2.7482 | 2.7 | 2.8 | [6 empty] | 2.7297
| 1 | 5 | 3 | 3 | 2 | 2 | 3 | 3.0861 | 2.6 | 2.76 | 2.8 | 2.8 | [6 empty] | 77
| 1 | 6 | 3 | 3 | 2 | 2 | 3 | 3.159 | 2.8 | 2.8428 | 2.7 | 2.8
| Mean |  | 3 | 3 | 2 | 2.1667 | 3 | 3.1334 | 2.7333 | 2.7627 | 2.7167 | 2.8
| Median |  | 3 | 3 | 2 | 2 | 3 | 3.152 | 2.75 | 2.7464 | 2.7 | 2.8
| Std Dev. |  | 0 | 0 | 0 | 0.40825 | 0 | 0.095981 | 0.12111 | 0.040002 | 0.075277 | 4.8648e-16
| Rel.Std.Dev. |  | 0% | 0% | 0% | 18.84% | 0% | 3.063% | 4.431% | 1.448% | 2.771% | 1.737e-14%
| PDM3 |  | 9.904% | 9.904% | -26.73% | -20.63% | 9.904% | 14.79% | 0.1344% | 1.208% | -0.4762% | 2.577%
| Z-Score (Absolute) |  | 0.67 | 0.67 | 2.41 | 1.9 | 0.67 | 1.09 | 0.15 | 0.06 | 0.2 | 0.06
| Analytical results for Se in OREAS 120 (Indicative Value 0.83 ppm) | [17 empty] | Indicative
Se | Round | Replicate | Lab | Lab | Lab | Lab | Lab | Lab | Lab | Lab | Lab | Lab | Lab | Lab | Lab | Lab |  |  | 1
| No | No | 01 | 02 | 04 | 05 | 06 | 07 | 08 | 09 | 10 | 11 | 12 | 13 | 14 | 15 |  |  | ppm
|  |  | 4A*MS | 4A*MS | AR*MS | 4A*MS | 4A*MS | 4A*MS | 4A*MS | 4A*OES/MS | 4A*MS | 4A*OES | 4A*MS | 4A*MS | 4A*MS | 4A*MS |  |  | 2
2
| 1 | 1 | < 5 | < 1 | < 0.5 | 1 | < 1 | < 0.1 | 2 | < 2 | < 1 | < 10 | < 2 | 1 | < 0.5 | 1 |  |  | 1
| 1 | 2 | < 5 | < 1 | < 0.5 | 1 | 1 | < 0.1 | 2 | < 2 | < 1 | < 10 | < 2 | 1 | < 0.5 | 1 |  |  | 14
| 1 | 3 | < 5 | < 1 | < 0.5 | 1 | 1 | < 0.1 | 3 | < 2 | 1 | < 10 | < 2 | 1 | < 0.5 | 1 |  |  | 16
| 1 | 4 | < 5 | 1 | < 0.5 | 1 | < 1 | < 0.1 | 3 | < 2 | < 1 | < 10 | < 2 | 1 | < 0.5 | 1 |  |  | 0.83333
| 1 | 5 | < 5 | < 1 | < 0.5 | 1 | 1 | < 0.1 | 2 | < 2 | < 1 | < 10 | < 2 | 1 | < 0.5 | 1 |  |  | 20
| 1 | 6 | < 5 | < 1 | < 0.5 | 1 | 1 | < 0.1 | 3 | < 2 | < 1 | < 10 | < 2 | 1 | < 0.5 | 1
| Mean |  | 02: 1; 05: 1; 06: 1; 08: 2.5; 10: 1; 13: 1; 15: 1
| Median |  | 02: 1; 05: 1; 06: 1; 08: 2.5; 10: 1; 13: 1; 15: 1
| Std Dev. |  | 05: 0; 06: 0; 08: 0.54772; 13: 0; 15: 0
| Rel.Std.Dev. |  | 05: 0%; 06: 0%; 08: 21.91%; 13: 0%; 15: 0%
| PDM3 |  | 02: 20%; 05: 20%; 06: 20%; 08: 200%; 10: 20%; 13: 20%; 15: 20%
| Z-Score (Absolute) |  | 2.43 | 0.67 | 1.21 | 0 | 0.27 | 1.54 | 2.43 | 0 | 0.67 | 6.47 | 0 | 0 | 1.21 | 0
| Analytical results for Sm in OREAS 120 (Indicative Value 3.82 ppm) | [17 empty] | Indicative
Sm | Round | Replicate | 01: Lab; 02: Lab; 04: Lab; 05: Lab; 06: Lab |  |  | 1
| No | No | 01: 01; 02: 06; 04: 07; 05: 12; 06: 17 |  |  | ppm
|  |  | 01: 4A*MS; 02: 4A*MS; 04: 4A*MS; 05: 4A*MS; 06: 4A*MS |  |  | 2
2
| 1 | 1 | 01: 3.85; 02: 3.6; 04: 3.7; 05: 3.9; 06: 4.17 |  |  | 1
| 1 | 2 | 01: 3.9; 02: 3.4; 04: 3.6; 05: 3.8; 06: 4.08 |  |  | 15
| 1 | 3 | 01: 3.7; 02: 3.4; 04: 3.6; 05: 3.6; 06: 3.93 |  |  | 16
| 1 | 4 | 01: 3.9; 02: 3.3; 04: 3.9; 05: 3.7; 06: 4.07 |  |  | 3.8233
| 1 | 5 | 01: 3.7; 02: 3.2; 04: 3.5; 05: 4; 06: 3.96 |  |  | 21
| 1 | 6 | 01: 4.05; 02: 3.2; 04: 3.7; 05: 3.6; 06: 3.85
| Mean |  | 01: 3.85; 02: 3.35; 04: 3.6667; 05: 3.7667; 06: 4.01
| Median |  | 01: 3.875; 02: 3.35; 04: 3.65; 05: 3.75; 06: 4.015
| Std Dev. |  | 01: 0.13416; 02: 0.15166; 04: 0.13663; 05: 0.1633; 06: 0.11713
| Rel.Std.Dev. |  | 01: 3.485%; 02: 4.527%; 04: 3.726%; 05: 4.335%; 06: 2.921%
| PDM3 |  | 01: 0.6975%; 02: -12.38%; 04: -4.098%; 05: -1.482%; 06: 4.882%
| Z-Score (Absolute) |  | 01: 0.56; 02: 2.81; 04: 0.67; 05: 0; 06: 1.64
| Analytical results for Sn in OREAS 120 (Certified Value 0.67 ppm) | [17 empty] | Certified
Sn | Round | Replicate | Lab | Lab | Lab | Lab | Lab | Lab | Lab | Lab | Lab | Lab | Lab | Lab | Lab |  |  |  | 1
| No | No | 01 | 02 | 04 | 05 | 06 | 07 | 08 | 09 | 10 | 11 | 12 | 13 | 15 |  |  |  | ppm
|  |  | 4A*MS | 4A*MS | 4A*MS | 4A*MS | 4A*MS | 4A*MS | 4A*MS | 4A*OES/MS | 4A*MS | 4A*OES | 4A*MS | 4A*MS | 4A*MS |  |  |  | 2
2
| 1 | 1 | < 1 | 0.7 | 0.8 | 0.6 | 0.5 | < 1 | 0.7 | 0.71869 | 0.7 | < 5 | 0.7 | 0.8 | 0.7 |  |  |  | 1
| 1 | 2 | < 1 | 0.7 | 0.7 | 0.6 | 0.5 | < 1 | 0.7 | 0.80183 | 0.6 | < 5 | 0.6 | 0.9 | 0.7 |  |  |  | 5
| 1 | 3 | < 1 | 0.7 | 0.8 | 0.6 | 0.5 | < 1 | 0.7 | 0.73527 | 0.7 | < 5 | 0.6 | 0.9 | 0.7 |  |  |  | 16
| 1 | 4 | < 1 | 0.8 | 0.5 | 0.6 | 0.6 | < 1 | 0.7 | 0.73636 | 0.6 | < 5 | 0.6 | 0.8 | 0.6 |  |  |  | 0.67284
| 1 | 5 | < 1 | 0.7 | 0.8 | 0.6 | < 0.5 | < 1 | 0.7 | 0.711 | 0.6 | < 5 | 0.7 | 0.9 | 0.6 |  |  |  | 78
| 1 | 6 | < 1 | 0.7 | 0.6 | 0.6 | < 0.5 | < 1 | 0.7 | 0.693 | 0.6 | < 5 | 0.7 | 0.8 | 0.6
| Mean |  |  | 0.71667 | 0.7 | 0.6 | 0.525 |  | 0.7 | 0.73269 | 0.63333 |  | 0.65 | 0.85 | 0.65
| Median |  |  | 0.7 | 0.75 | 0.6 | 0.5 |  | 0.7 | 0.72698 | 0.6 |  | 0.65 | 0.85 | 0.65
| Std Dev. |  |  | 0.040825 | 0.12649 | 0 | 0.05 |  | 1.2162e-16 | 0.03753 | 0.05164 |  | 0.054772 | 0.054772 | 0.054772
| Rel.Std.Dev. |  |  | 5.696% | 18.07% | 0% | 9.524% |  | 1.737e-14% | 5.122% | 8.154% |  | 8.427% | 6.444% | 8.427%
| PDM3 |  |  | 6.514% | 4.037% | -10.83% | -21.97% |  | 4.037% | 8.896% | -5.871% |  | -3.394% | 26.33% | -3.394%
| Z-Score (Absolute) |  | 1.52 | 0.67 | 0.51 | 0.51 | 2.19 | 1.52 | 0.51 | 0.84 | 0.17 | 18.71 | 0 | 2.02 | 0
| Analytical results for Sr in OREAS 120 (Certified Value 124 ppm) | [17 empty] | Certified
Sr | Round | Replicate | Lab | Lab | Lab | Lab | Lab | Lab | Lab | Lab | Lab | Lab | Lab | Lab | Lab | Lab | Lab | Lab | 1
| No | No | 01 | 02 | 04 | 05 | 06 | 07 | 08 | 09 | 10 | 11 | 12 | 13 | 14 | 15 | 16 | 17 | ppm
|  |  | 4A*MS | 4A*MS | 4A*MS | 4A*MS | 4A*MS | 4A*MS | 4A*MS | 4A*OES/MS | 4A*MS | 4A*OES | 4A*MS | 4A*MS | 4A*MS | 4A*MS | 4A*OES | 4A*OES | 0
0
| 1 | 1 | 122 | 124.3 | 120 | 126.5 | 110.7 | 130 | 129 | 127.4953 | 128 | 120.945 | 124 | 128 | 117.9 | 126.5 | 132 | 126 | 1
| 1 | 2 | 126 | 125.2 | 122 | 123 | 124.6 | 119 | 130.5 | 129 | 125.5 | 120.3015 | 123 | 132 | 120.9 | 121 | 133 | 125 | 0
| 1 | 3 | 123 | 124.6 | 114 | 123.5 | 114.9 | 119 | 132 | 130.5507 | 126 | 120.2655 | 121 | 133 | 119.9 | 121.5 | 134 | 124 | 16
| 1 | 4 | 126 | 125.1 | 124 | 127.5 | 114.9 | 119 | 131.5 | 133.0303 | 125.5 | 120.6386 | 124 | 132.5 | 117.6 | 119.5 | 134 | 126 | 124.323
| 1 | 5 | 121 | 123.9 | 127 | 127 | 105.4 | 112 | 132.5 | 136.8134 | 126 | 120.572 | 125 | 131.5 | 116.6 | 121.5 | 134 | 125 | 79
| 1 | 6 | 124 | 123.7 | 119 | 128.5 | 104.6 | 111 | 128 | 131.05 | 122.5 | 129.2184 | 124 | 134.5 | 117.2 | 120.5 | 136 | 125
| Mean |  | 123.6667 | 124.4667 | 121 | 126 | 112.5167 | 118.3333 | 130.5833 | 131.3233 | 125.5833 | 121.9902 | 123.5 | 131.9167 | 118.35 | 121.75 | 133.8333 | 125.1667
| Median |  | 123.5 | 124.45 | 121 | 126.75 | 112.8 | 119 | 131 | 130.8004 | 125.75 | 120.6053 | 124 | 132.25 | 117.75 | 121.25 | 134 | 125
| Std Dev. |  | 2.0656 | 0.61536 | 4.4721 | 2.2361 | 7.4025 | 6.802 | 1.7725 | 3.2796 | 1.7725 | 3.5497 | 1.3784 | 2.1775 | 1.6766 | 2.4444 | 1.3292 | 0.75277
| Rel.Std.Dev. |  | 1.67% | 0.4944% | 3.696% | 1.775% | 6.579% | 5.748% | 1.357% | 2.497% | 1.411% | 2.91% | 1.116% | 1.651% | 1.417% | 2.008% | 0.9931% | 0.6014%
| PDM3 |  | -0.5279% | 0.1156% | -2.673% | 1.349% | -9.496% | -4.818% | 5.036% | 5.631% | 1.014% | -1.876% | -0.662% | 6.108% | -4.804% | -2.07% | 7.65% | 0.6786%
| Z-Score (Absolute) |  | 0.1 | 0.1 | 0.77 | 0.48 | 2.89 | 1.44 | 1.63 | 1.82 | 0.38 | 0.52 | 0.14 | 1.97 | 1.43 | 0.58 | 2.45 | 0.28
| Analytical results for Ta in OREAS 120 (Certified Value 0.55 ppm) | [17 empty] | Certified
Ta | Round | Replicate | Lab | Lab | Lab | Lab | Lab | Lab | Lab | Lab | Lab | Lab | Lab | Lab | Lab |  |  |  | 1
| No | No | 01 | 04 | 05 | 06 | 07 | 08 | 09 | 10 | 11 | 12 | 13 | 15 | 17 |  |  |  | ppm
|  |  | 4A*MS | 4A*MS | 4A*MS | 4A*MS | 4A*MS | 4A*MS | 4A*OES/MS | 4A*MS | 4A*OES | 4A*MS | 4A*MS | 4A*MS | 4A*MS |  |  |  | 2
2
| 1 | 1 | 0.7 | 0.6 | 0.54 | 0.4 | < 0.1 | 0.57 | 0.672 | 0.51 | < 2 | 0.68 | 0.52 | 0.52 | 0.97 |  |  |  | 1
| 1 | 2 | 0.6 | 0.5 | 0.54 | 0.5 | < 0.1 | 0.51 | 0.608 | 0.49 | < 2 | 0.59 | 0.58 | 0.52 | 0.92 |  |  |  | 6
| 1 | 3 | 0.6 | 0.5 | 0.53 | 0.5 | < 0.1 | 0.51 | 0.701 | 0.55 | < 2 | 0.52 | 0.56 | 0.5 | 0.72 |  |  |  | 16
| 1 | 4 | 0.6 | 0.5 | 0.55 | 0.4 | < 0.1 | 0.54 | 0.508 | 0.52 | < 2 | 0.58 | 0.57 | 0.51 | 0.88 |  |  |  | 0.54743
| 1 | 5 | 0.7 | 0.5 | 0.56 | 0.4 | < 0.1 | 0.54 | 0.606 | 0.51 | < 2 | 0.63 | 0.54 | 0.55 | 0.91 |  |  |  | 80
| 1 | 6 | 0.7 | 0.5 | 0.57 | 0.5 | < 0.1 | 0.48 | 0.563 | 0.51 | < 2 | 0.59 | 0.54 | 0.5 | 0.88
| Mean |  | 0.65 | 0.51667 | 0.54833 | 0.45 |  | 0.525 | 0.60967 | 0.515 |  | 0.59833 | 0.55167 | 0.51667 | 0.88
| Median |  | 0.65 | 0.5 | 0.545 | 0.45 |  | 0.525 | 0.607 | 0.51 |  | 0.59 | 0.55 | 0.515 | 0.895
| Std Dev. |  | 0.054772 | 0.040825 | 0.01472 | 0.054772 |  | 0.031464 | 0.070367 | 0.019748 |  | 0.053448 | 0.022286 | 0.018619 | 0.085088
| Rel.Std.Dev. |  | 8.427% | 7.902% | 2.684% | 12.17% |  | 5.993% | 11.54% | 3.835% |  | 8.933% | 4.04% | 3.604% | 9.669%
| PDM3 |  | 18.74% | -5.62% | 0.1644% | -17.8% |  | -4.098% | 11.37% | -5.925% |  | 9.298% | 0.7733% | -5.62% | 60.75%
| Z-Score (Absolute) |  | 1.37 | 0.43 | 0 | 1.33 | 6.72 | 0.31 | 0.83 | 0.45 | 6.09 | 0.67 | 0.04 | 0.43 | 4.47
| Analytical results for Tb in OREAS 120 (Certified Value 0.43 ppm) | [17 empty] | Certified
Tb | Round | Replicate | 01: Lab; 04: Lab; 05: Lab; 06: Lab; 07: Lab; 08: Lab |  |  |  | 1
| No | No | 01: 01; 04: 06; 05: 07; 06: 09; 07: 12; 08: 17 |  |  |  | ppm
|  |  | 01: 4A*MS; 04: 4A*MS; 05: 4A*MS; 06: 4A*OES/MS; 07: 4A*MS; 08: 4A*MS |  |  |  | 2
3
| 1 | 1 | 01: 0.42; 04: 0.4; 05: 0.4; 06: 0.4729; 07: 0.46; 08: 0.59 |  |  |  | 1
| 1 | 2 | 01: 0.42; 04: 0.4; 05: 0.4; 06: 0.46972; 07: 0.44; 08: < 0.5 |  |  |  | 0
| 1 | 3 | 01: 0.44; 04: 0.4; 05: 0.4; 06: 0.48116; 07: 0.41; 08: < 0.5 |  |  |  | 16
| 1 | 4 | 01: 0.4; 04: 0.4; 05: 0.4; 06: 0.50707; 07: 0.43; 08: < 0.5 |  |  |  | 0.42689
| 1 | 5 | 01: 0.4; 04: 0.3; 05: 0.4; 06: 0.48708; 07: 0.46; 08: < 0.5 |  |  |  | 81
| 1 | 6 | 01: 0.44; 04: 0.4; 05: 0.4; 06: 0.478; 07: 0.42; 08: < 0.5
| Mean |  | 01: 0.42; 04: 0.38333; 05: 0.4; 06: 0.48266; 07: 0.43667; 08: 0.59
| Median |  | 01: 0.42; 04: 0.4; 05: 0.4; 06: 0.47958; 07: 0.435; 08: 0.59
| Std Dev. |  | 01: 0.017889; 04: 0.040825; 05: 6.0809e-17; 06: 0.013432; 07: 0.020656
| Rel.Std.Dev. |  | 01: 4.259%; 04: 10.65%; 05: 1.52e-14%; 06: 2.783%; 07: 4.73%
| PDM3 |  | 01: -1.614%; 04: -10.2%; 05: -6.299%; 06: 13.06%; 07: 2.291%; 08: 38.21%
| Z-Score (Absolute) |  | 01: 0.25; 04: 0.67; 05: 0.25; 06: 1.84; 07: 0.67; 08: 2.61
| Analytical results for Te in OREAS 120 (Indicative Value < 0.05 ppm) | [17 empty] | Indicative
Te | Round | Replicate | Lab | Lab | Lab | Lab | Lab | Lab | Lab | Lab | Lab | Lab | Lab | Lab | Lab |  |  |  | 1
| No | No | 01 | 02 | 05 | 06 | 07 | 08 | 09 | 10 | 11 | 12 | 13 | 14 | 15 |  |  |  | ppm
|  |  | 4A*MS | 4A*MS | 4A*MS | 4A*MS | 4A*MS | 4A*MS | 4A*OES/MS | 4A*MS | 4A*OES | 4A*MS | 4A*MS | 4A*MS | 4A*MS |  |  |  | 3
3
| 1 | 1 | < 0.2 | < 0.1 | < 0.05 | < 1 | < 0.1 | < 0.05 | 0.071963 | < 0.05 | < 5 | < 0.1 | < 0.05 | < 0.2 | < 0.05 |  |  |  | 1
| 1 | 2 | < 0.2 | < 0.1 | < 0.05 | < 1 | < 0.1 | < 0.05 | < 0.05 | < 0.05 | < 5 | < 0.1 | < 0.05 | < 0.2 | < 0.05 |  |  |  | 16
| 1 | 3 | < 0.2 | < 0.1 | < 0.05 | < 1 | < 0.1 | < 0.05 | < 0.05 | < 0.05 | < 5 | < 0.1 | < 0.05 | < 0.2 | < 0.05 |  |  |  | 16
| 1 | 4 | < 0.2 | < 0.1 | < 0.05 | < 1 | < 0.1 | < 0.05 | < 0.05 | < 0.05 | < 5 | < 0.1 | < 0.05 | < 0.2 | < 0.05 |  |  |  | < 0.05
| 1 | 5 | < 0.2 | < 0.1 | < 0.05 | < 1 | < 0.1 | < 0.05 | < 0.05 | < 0.05 | < 5 | < 0.1 | < 0.05 | < 0.2 | < 0.05 |  |  |  | 22
| 1 | 6 | < 0.2 | < 0.1 | < 0.05 | < 1 | < 0.1 | < 0.05 | < 0.05 | < 0.05 | < 5 | < 0.1 | < 0.05 | < 0.2 | < 0.05
| Mean |  | 09: 0.071963
| Median |  | 09: 0.071963
Std Dev.
Rel.Std.Dev.
PDM3
| Z-Score (Absolute) |  | 1.35 | 0 | 0.67 | 12.14 | 0 | 0.67 | 0.46 | 0.67 | 66.08 | 0 | 0.67 | 1.35 | 0.67
| Analytical results for Th in OREAS 120 (Certified Value 5.57 ppm) | [17 empty] | Certified
Th | Round | Replicate | Lab | Lab | Lab | Lab | Lab | Lab | Lab | Lab | Lab | Lab | Lab | Lab | Lab | Lab | Lab | Lab | 1
| No | No | 01 | 02 | 04 | 05 | 06 | 07 | 08 | 09 | 10 | 11 | 12 | 13 | 14 | 15 | 16 | 17 | ppm
|  |  | 4A*MS | 4A*MS | 4A*MS | 4A*MS | 4A*MS | 4A*MS | 4A*MS | 4A*OES/MS | 4A*MS | 4A*OES | 4A*OES | 4A*MS | 4A*MS | 4A*MS | 4A*OES | 4A*MS | 2
2
| 1 | 1 | 4.2 | 5.49 | 5.4 | 5.5 | 5.37 | 4 | 5.3 | 7.7935 | 5.3 | 7.83 | < 10 | 5.6 | 5.5 | 6.1 | 16.5 | 5.09 | 1
| 1 | 2 | 4.9 | 5.75 | 6.3 | 5.7 | 4.9 | 6.8 | 5.3 | 6.1679 | 5.2 | 7.3336 | < 10 | 5.3 | 5.7 | 6.2 | 16 | 4.88 | 0
| 1 | 3 | 4.9 | 5.13 | 5.7 | 5.4 | 5.03 | 5.5 | 5.6 | 6.6493 | 5.6 | 7.5408 | < 10 | 6.2 | 5.3 | 6.6 | 16.6 | 4.41 | 16
| 1 | 4 | 4.8 | 5.08 | 6.3 | 5.6 | 4.98 | 5.6 | 5.2 | 6.7707 | 5.3 | 8.3986 | < 10 | 6.4 | 5.7 | 7.3 | 16.6 | 5.11 | 5.5655
| 1 | 5 | 4.4 | 6.11 | 5.6 | 5.6 | 4.4 | 5.7 | 5.2 | 7.0249 | 5.1 | 8.8543 | < 10 | 5.9 | 5.5 | 7.7 | 16.4 | 5.11 | 82
| 1 | 6 | 5.5 | 5.68 | 5 | 5.5 | 4.39 | 5.8 | 5.1 | 6.223 | 5.3 | 7.7754 | < 10 | 6 | 5.6 | 5.9 | 16.5 | 4.89
| Mean |  | 4.7833 | 5.54 | 5.7167 | 5.55 | 4.845 | 5.5667 | 5.2833 | 6.7715 | 5.3 | 7.9555 |  | 5.9 | 5.55 | 6.6333 | 16.4333 | 4.915
| Median |  | 4.85 | 5.585 | 5.65 | 5.55 | 4.94 | 5.65 | 5.25 | 6.71 | 5.3 | 7.8027 |  | 5.95 | 5.55 | 6.4 | 16.5 | 4.99
| Std Dev. |  | 0.4535 | 0.39263 | 0.51153 | 0.10488 | 0.38371 | 0.90037 | 0.17224 | 0.59812 | 0.16733 | 0.56765 |  | 0.4 | 0.15166 | 0.72019 | 0.22509 | 0.26965
| Rel.Std.Dev. |  | 9.481% | 7.087% | 8.948% | 1.89% | 7.92% | 16.17% | 3.26% | 8.833% | 3.157% | 7.135% |  | 6.78% | 2.733% | 10.86% | 1.37% | 5.486%
| PDM3 |  | -14.05% | -0.4582% | 2.716% | -0.2785% | -12.95% | 0.02098% | -5.07% | 21.67% | -4.77% | 42.94% |  | 6.01% | -0.2785% | 19.19% | 195.3% | -11.69%
| Z-Score (Absolute) |  | 1.15 | 0.01 | 0.25 | 0 | 1.06 | 0.02 | 0.4 | 1.83 | 0.37 | 3.6 | 0.82 | 0.52 | 0 | 1.62 | 16.31 | 0.95
| Analytical results for Ti in OREAS 120 (Certified Value 0.238 wt.%) | [17 empty] | Certified
Ti | Round | Replicate | Lab | Lab | Lab | Lab | Lab | Lab | Lab | Lab | Lab | Lab | Lab | Lab | Lab | Lab | Lab |  | 1
| No | No | 02 | 04 | 05 | 06 | 07 | 08 | 09 | 10 | 11 | 12 | 13 | 14 | 15 | 16 | 17 |  | wt.%
|  |  | 4A*OES | 4A*MS | 4A*MS | 4A*OES | 4A*OES | 4A*MS | 4A*OES/MS | 4A*MS | 4A*OES | 4A*OES | 4A*MS | 4A*OES | 4A*MS | 4A*OES | 4A*OES |  | 3
3
| 1 | 1 | 0.2126 | 0.253 | 0.241 | 0.22 | 0.102 | 0.221 | 0.23595 | 0.244 | 0.24647 | 0.2496 | 0.225 | 0.2343 | 0.258 | 0.2371 | 0.258 |  | 1
| 1 | 2 | 0.2131 | 0.248 | 0.236 | 0.21 | 0.0834 | 0.228 | 0.23674 | 0.241 | 0.2508 | 0.2402 | 0.237 | 0.2372 | 0.251 | 0.2379 | 0.258 |  | 0
| 1 | 3 | 0.2167 | 0.245 | 0.237 | 0.22 | 0.226 | 0.233 | 0.24284 | 0.243 | 0.24837 | 0.2372 | 0.237 | 0.2257 | 0.248 | 0.243 | 0.258 |  | 16
| 1 | 4 | 0.2173 | 0.254 | 0.241 | 0.21 | 0.282 | 0.228 | 0.24216 | 0.238 | 0.24574 | 0.2377 | 0.235 | 0.2205 | 0.249 | 0.2438 | 0.264 |  | 0.23803
| 1 | 5 | 0.2192 | 0.26 | 0.243 | 0.21 | 0.278 | 0.242 | 0.24003 | 0.244 | 0.25096 | 0.2426 | 0.235 | 0.2278 | 0.258 | 0.2382 | 0.258 |  | 83
| 1 | 6 | 0.2133 | 0.25 | 0.244 | 0.21 | 0.205 | 0.218 | 0.23837 | 0.239 | 0.24987 | 0.2395 | 0.237 | 0.2255 | 0.244 | 0.2378 | 0.258
| Mean |  | 0.21537 | 0.25167 | 0.24033 | 0.21333 | 0.19607 | 0.22833 | 0.23935 | 0.2415 | 0.2487 | 0.24113 | 0.23433 | 0.2285 | 0.25133 | 0.23963 | 0.259
| Median |  | 0.215 | 0.2515 | 0.241 | 0.21 | 0.2155 | 0.228 | 0.2392 | 0.242 | 0.24912 | 0.23985 | 0.236 | 0.22675 | 0.25 | 0.23805 | 0.258
| Std Dev. |  | 0.0027303 | 0.0052409 | 0.0032042 | 0.005164 | 0.085575 | 0.0085946 | 0.0028229 | 0.0025884 | 0.0022247 | 0.0045746 | 0.0046762 | 0.0061751 | 0.0056451 | 0.0029507 | 0.0024495
| Rel.Std.Dev. |  | 1.268% | 2.082% | 1.333% | 2.421% | 43.65% | 3.764% | 1.179% | 1.072% | 0.8945% | 1.897% | 1.996% | 2.702% | 2.246% | 1.231% | 0.9457%
| PDM3 |  | -9.523% | 5.727% | 0.9662% | -10.38% | -17.63% | -4.075% | 0.5529% | 1.456% | 4.482% | 1.302% | -1.554% | -4.005% | 5.587% | 0.6721% | 8.808%
| Z-Score (Absolute) |  | 1.47 | 0.73 | 0.04 | 1.59 | 2.64 | 0.68 | 0.02 | 0.11 | 0.55 | 0.09 | 0.32 | 0.67 | 0.71 | 0 | 1.16
| Analytical results for Tl in OREAS 120 (Certified Value 0.43 ppm) | [17 empty] | Certified
Tl | Round | Replicate | Lab | Lab | Lab | Lab | Lab | Lab | Lab | Lab | Lab | Lab | Lab | Lab | Lab | Lab |  |  | 1
| No | No | 01 | 02 | 04 | 05 | 06 | 07 | 08 | 09 | 10 | 11 | 12 | 13 | 14 | 15 |  |  | ppm
|  |  | 4A*MS | 4A*MS | AR*MS | 4A*MS | 4A*MS | 4A*MS | 4A*MS | 4A*OES/MS | 4A*MS | 4A*OES | 4A*MS | 4A*MS | 4A*MS | 4A*MS |  |  | 2
3
| 1 | 1 | 0.4 | 0.44 | < 0.1 | 0.47 | 0.47 | 0.41 | 0.38 | 0.42336 | 0.43 | < 5 | 0.4 | 0.45 | 0.5 | 0.45 |  |  | 1
| 1 | 2 | 0.5 | 0.42 | < 0.1 | 0.44 | 0.5 | 0.41 | 0.39 | 0.42385 | 0.4 | < 5 | 0.4 | 0.47 | 0.5 | 0.45 |  |  | 7
| 1 | 3 | 0.4 | 0.43 | < 0.1 | 0.45 | 0.47 | 0.4 | 0.39 | 0.41449 | 0.42 | < 5 | 0.4 | 0.48 | 0.5 | 0.45 |  |  | 16
| 1 | 4 | 0.4 | 0.42 | < 0.1 | 0.46 | 0.48 | 0.43 | 0.39 | 0.43535 | 0.42 | < 5 | 0.4 | 0.46 | 0.5 | 0.45 |  |  | 0.42968
| 1 | 5 | 0.4 | 0.44 | < 0.1 | 0.44 | 0.51 | 0.39 | 0.38 | 0.42584 | 0.41 | < 5 | 0.4 | 0.45 | 0.6 | 0.44 |  |  | 84
| 1 | 6 | 0.4 | 0.44 | < 0.1 | 0.45 | 0.45 | 0.43 | 0.39 | 0.436 | 0.4 | < 5 | 0.4 | 0.46 | 0.5 | 0.44
| Mean |  | 0.41667 | 0.43167 |  | 0.45167 | 0.48 | 0.41167 | 0.38667 | 0.42648 | 0.41333 |  | 0.4 | 0.46167 | 0.51667 | 0.44667
| Median |  | 0.4 | 0.435 |  | 0.45 | 0.475 | 0.41 | 0.39 | 0.42485 | 0.415 |  | 0.4 | 0.46 | 0.5 | 0.45
| Std Dev. |  | 0.040825 | 0.0098319 |  | 0.01169 | 0.021909 | 0.016021 | 0.005164 | 0.0081251 | 0.012111 |  | 6.0809e-17 | 0.01169 | 0.040825 | 0.005164
| Rel.Std.Dev. |  | 9.798% | 2.278% |  | 2.588% | 4.564% | 3.892% | 1.336% | 1.905% | 2.93% |  | 1.52e-14% | 2.532% | 7.902% | 1.156%
| PDM3 |  | -3.029% | 0.4623% |  | 5.117% | 11.71% | -4.192% | -10.01% | -0.744% | -3.804% |  | -6.908% | 7.444% | 20.24% | 3.953%
| Z-Score (Absolute) |  | 0.32 | 0.07 | 9.89 | 0.59 | 1.33 | 0.45 | 1.11 | 0.07 | 0.41 | 54.06 | 0.76 | 0.85 | 2.29 | 0.46
| Analytical results for Tm in OREAS 120 (Indicative Value 0.16 ppm) | [17 empty] | Indicative
Tm | Round | Replicate | 01: Lab; 02: Lab; 04: Lab; 05: Lab |  |  | 1
| No | No | 01: 01; 02: 07; 04: 12; 05: 17 |  |  | ppm
|  |  | 01: 4A*MS; 02: 4A*MS; 04: 4A*MS; 05: 4A*MS |  |  | 2
2
| 1 | 1 | 01: 0.16; 02: 0.2; 04: 0.16; 05: < 0.5 |  |  | 1
| 1 | 2 | 01: 0.18; 02: 0.2; 04: 0.16; 05: < 0.5 |  |  | 17
| 1 | 3 | 01: 0.16; 02: 0.2; 04: 0.15; 05: < 0.5 |  |  | 16
| 1 | 4 | 01: 0.18; 02: 0.2; 04: 0.16; 05: < 0.5 |  |  | 0.1625
| 1 | 5 | 01: 0.16; 02: 0.2; 04: 0.16; 05: < 0.5 |  |  | 23
| 1 | 6 | 01: 0.16; 02: 0.2; 04: 0.16; 05: < 0.5
| Mean |  | 01: 0.16667; 02: 0.2; 04: 0.15833
| Median |  | 01: 0.16; 02: 0.2; 04: 0.16
| Std Dev. |  | 01: 0.010328; 02: 3.0405e-17; 04: 0.0040825
| Rel.Std.Dev. |  | 01: 6.197%; 02: 1.52e-14%; 04: 2.578%
| PDM3 |  | 01: 2.564%; 02: 23.08%; 04: -2.564%
| Z-Score (Absolute) |  | 01: 0.54; 02: 0.54; 04: 0.81; 05: 2.16
| Analytical results for U in OREAS 120 (Certified Value 39.6 ppm) | [17 empty] | Certified
U | Round | Replicate | Lab | Lab | Lab | Lab | Lab | Lab | Lab | Lab | Lab | Lab | Lab | Lab | Lab | Lab | Lab | Lab | 1
| No | No | 01 | 02 | 04 | 05 | 06 | 07 | 08 | 09 | 10 | 11 | 12 | 13 | 14 | 15 | 16 | 17 | ppm
|  |  | 4A*MS | 4A*MS | 4A*MS | 4A*MS | 4A*MS | 4A*MS | 4A*MS | 4A*OES/MS | 4A*MS | 4A*OES | 4A*MS | 4A*MS | 4A*MS | 4A*MS | 4A*OES | 4A*MS | 1
2
| 1 | 1 | 40.9 | 41.66 | 40.7 | 36.8 | 40.41 | 41 | 42.2 | 38.0701 | 42.4 | 38.2757 | 37.8 | 37.6 | 44.7 | 40.9 | 33 | 39.7 | 1
| 1 | 2 | 44.7 | 39.23 | 40.8 | 36.4 | 42.25 | 40 | 39.8 | 36.9835 | 39.9 | 45.6188 | 38.5 | 39.3 | 44.9 | 40.5 | 34 | 39.8 | 25
| 1 | 3 | 41 | 39.64 | 40 | 37.6 | 40.09 | 42.1 | 37.5 | 39.3826 | 39.7 | 41.2793 | 37.8 | 39.8 | 44.8 | 40.6 | 34 | 39 | 16
| 1 | 4 | 41.4 | 39.99 | 41.5 | 36.8 | 41.96 | 40.3 | 37.7 | 40.2576 | 40.3 | 39.4262 | 37.9 | 39.1 | 43.8 | 40.2 | 35 | 40.5 | 39.6272
| 1 | 5 | 40.2 | 39.87 | 43.2 | 37.7 | 42.22 | 42.3 | 36.9 | 38.6545 | 39 | 34.2945 | 38.7 | 38.7 | 44.2 | 39.8 | 33 | 39.9 | 85
| 1 | 6 | 41.1 | 40.74 | 40.2 | 38.7 | 40.4 | 42.8 | 37.5 | 39.004 | 38.4 | 38.3485 | 37.9 | 38.7 | 44.3 | 40 | 34 | 40.34
| Mean |  | 41.55 | 40.1883 | 41.0667 | 37.3333 | 41.2217 | 41.4167 | 38.6 | 38.7254 | 39.95 | 39.5405 | 38.1 | 38.8667 | 44.45 | 40.3333 | 33.8333 | 39.8733
| Median |  | 41.05 | 39.93 | 40.75 | 37.2 | 41.185 | 41.55 | 37.6 | 38.8293 | 39.8 | 38.8874 | 37.9 | 38.9 | 44.5 | 40.35 | 34 | 39.85
| Std Dev. |  | 1.5934 | 0.8752 | 1.169 | 0.83825 | 1.0212 | 1.1479 | 2.0258 | 1.1248 | 1.378 | 3.7556 | 0.39497 | 0.74476 | 0.42308 | 0.40825 | 0.75277 | 0.53091
| Rel.Std.Dev. |  | 3.835% | 2.178% | 2.847% | 2.245% | 2.477% | 2.772% | 5.248% | 2.905% | 3.449% | 9.498% | 1.037% | 1.916% | 0.9518% | 1.012% | 2.225% | 1.331%
| PDM3 |  | 4.852% | 1.416% | 3.632% | -5.789% | 4.024% | 4.516% | -2.592% | -2.276% | 0.8145% | -0.2188% | -3.854% | -1.919% | 12.17% | 1.782% | -14.62% | 0.6211%
| Z-Score (Absolute) |  | 0.89 | 0.15 | 0.62 | 1.39 | 0.71 | 0.81 | 0.71 | 0.64 | 0.02 | 0.2 | 0.98 | 0.56 | 2.45 | 0.23 | 3.28 | 0.02
| Analytical results for V in OREAS 120 (Certified Value 21.3 ppm) | [17 empty] | Certified
V | Round | Replicate | Lab | Lab | Lab | Lab | Lab | Lab | Lab | Lab | Lab | Lab | Lab | Lab | Lab | Lab | Lab | Lab | 1
| No | No | 01 | 02 | 04 | 05 | 06 | 07 | 08 | 09 | 10 | 11 | 12 | 13 | 14 | 15 | 16 | 17 | ppm
|  |  | 4A*OES | 4A*OES | 4A*MS | 4A*MS | 4A*OES | 4A*MS | 4A*MS | 4A*OES/MS | 4A*MS | 4A*OES | 4A*OES | 4A*MS | 4A*OES | 4A*MS | 4A*OES | 4A*OES | 1
2
| 1 | 1 | 20 | 20 | 23 | 21 | 22 | 6 | 22 | 19.9159 | 21 | 21.4002 | 20 | 20 | 22 | 22 | 23 | 20 | 1
| 1 | 2 | 20 | 20 | 23 | 20 | 22 | 6 | 23 | 20.0771 | 21 | 22.2676 | 20 | 21 | 23 | 21 | 24 | 19 | 8
| 1 | 3 | 25 | 20 | 22 | 21 | 22 | 5 | 23 | 20.2947 | 20 | 22.8598 | 21 | 21 | 21 | 21 | 23 | 18 | 16
| 1 | 4 | 20 | 20 | 22 | 21 | 22 | 5 | 22 | 21.1414 | 20 | 22.0657 | 21 | 21 | 20 | 20 | 24 | 20 | 21.3241
| 1 | 5 | 25 | 21 | 23 | 21 | 22 | 2 | 23 | 20.4555 | 21 | 22.0653 | 21 | 20 | 21 | 21 | 23 | 19 | 86
| 1 | 6 | 25 | 20 | 22 | 21 | 23 | 3 | 22 | 20.331 | 20 | 23.2235 | 20 | 21 | 21 | 21 | 24 | 19
| Mean |  | 22.5 | 20.1667 | 22.5 | 20.8333 | 22.1667 | 4.5 | 22.5 | 20.3693 | 20.5 | 22.3137 | 20.5 | 20.6667 | 21.3333 | 21 | 23.5 | 19.1667
| Median |  | 22.5 | 20 | 22.5 | 21 | 22 | 5 | 22.5 | 20.3128 | 20.5 | 22.1667 | 20.5 | 21 | 21 | 21 | 23.5 | 19
| Std Dev. |  | 2.7386 | 0.40825 | 0.54772 | 0.40825 | 0.40825 | 1.6432 | 0.54772 | 0.42464 | 0.54772 | 0.64584 | 0.54772 | 0.5164 | 1.0328 | 0.63246 | 0.54772 | 0.75277
| Rel.Std.Dev. |  | 12.17% | 2.024% | 2.434% | 1.96% | 1.842% | 36.51% | 2.434% | 2.085% | 2.672% | 2.894% | 2.672% | 2.499% | 4.841% | 3.012% | 2.331% | 3.928%
| PDM3 |  | 5.514% | -5.428% | 5.514% | -2.302% | 3.951% | -78.9% | 5.514% | -4.478% | -3.865% | 4.641% | -3.865% | -3.083% | 0.04319% | -1.52% | 10.2% | -10.12%
| Z-Score (Absolute) |  | 1.07 | 0.51 | 1.07 | 0.06 | 0.84 | 11.07 | 1.07 | 0.37 | 0.28 | 0.94 | 0.28 | 0.17 | 0.28 | 0.06 | 1.74 | 1.18
| Analytical results for W in OREAS 120 (Indicative Value 0.35 ppm) | [17 empty] | Indicative
W | Round | Replicate | Lab | Lab | Lab | Lab | Lab | Lab | Lab | Lab | Lab | Lab | Lab | Lab | Lab | Lab |  |  | 1
| No | No | 01 | 02 | 04 | 05 | 06 | 07 | 08 | 09 | 10 | 11 | 12 | 13 | 15 | 17 |  |  | ppm
|  |  | 4A*MS | 4A*MS | 4A*MS | 4A*MS | 4A*MS | 4A*MS | 4A*MS | 4A*OES/MS | 4A*MS | 4A*OES | 4A*MS | 4A*MS | 4A*MS | 4A*MS |  |  | 2
2
| 1 | 1 | < 0.5 | 0.4 | 0.7 | 0.3 | < 1 | < 0.1 | 0.3 | 0.46449 | 0.3 | < 5 | 0.5 | 0.2 | 0.4 | 0.88 |  |  | 1
| 1 | 2 | < 0.5 | 0.4 | 0.4 | 0.4 | < 1 | < 0.1 | 0.3 | 0.41468 | 0.3 | < 5 | 0.4 | 0.2 | 0.3 | 0.91 |  |  | 9
| 1 | 3 | < 0.5 | 0.4 | 0.3 | 0.3 | < 1 | < 0.1 | 0.3 | 0.44638 | 0.3 | 5.4582 | 0.4 | 0.2 | 0.3 | 0.75 |  |  | 16
| 1 | 4 | < 0.5 | 0.4 | 0.4 | 0.4 | < 1 | < 0.1 | 0.3 | 0.53838 | 0.4 | < 5 | 0.4 | 0.2 | 0.3 | 0.7 |  |  | 0.34577
| 1 | 5 | < 0.5 | 0.4 | 0.3 | 0.3 | < 1 | < 0.1 | 0.3 | 0.39139 | 0.3 | < 5 | 0.4 | 0.2 | 0.4 | 0.7 |  |  | 24
| 1 | 6 | < 0.5 | 0.4 | 0.4 | 0.4 | < 1 | < 0.1 | 0.3 | 0.356 | 0.3 | 6.058 | 0.4 | 0.2 | 0.3 | 0.75
| Mean |  |  | 0.4 | 0.41667 | 0.35 |  |  | 0.3 | 0.43522 | 0.31667 | 5.7581 | 0.41667 | 0.2 | 0.33333 | 0.78167
| Median |  |  | 0.4 | 0.4 | 0.35 |  |  | 0.3 | 0.43053 | 0.3 | 5.7581 | 0.4 | 0.2 | 0.3 | 0.75
| Std Dev. |  |  | 6.0809e-17 | 0.1472 | 0.054772 |  |  | 0 | 0.063628 | 0.040825 | 0.42413 | 0.040825 | 3.0405e-17 | 0.05164 | 0.091086
| Rel.Std.Dev. |  |  | 1.52e-14% | 35.33% | 15.65% |  |  | 0% | 14.62% | 12.89% | 7.366% | 9.798% | 1.52e-14% | 15.49% | 11.65%
| PDM3 |  |  | 15.69% | 20.51% | 1.225% |  |  | -13.24% | 25.87% | -8.416% | 1565% | 20.51% | -42.16% | -3.595% | 126.1%
| Z-Score (Absolute) |  | 1.25 | 0.25 | 0.42 | 0.25 | 1.25 | 3.24 | 0.75 | 0.6 | 0.58 | 32.03 | 0.42 | 1.75 | 0.42 | 4.06
| Analytical results for Y in OREAS 120 (Certified Value 10.1 ppm) | [17 empty] | Certified
Y | Round | Replicate | Lab | Lab | Lab | Lab | Lab | Lab | Lab | Lab | Lab | Lab | Lab | Lab | Lab | Lab | Lab | Lab | 1
| No | No | 01 | 02 | 04 | 05 | 06 | 07 | 08 | 09 | 10 | 11 | 12 | 13 | 14 | 15 | 16 | 17 | ppm
|  |  | 4A*MS | 4A*MS | 4A*MS | 4A*MS | 4A*MS | 4A*MS | 4A*MS | 4A*OES/MS | 4A*MS | 4A*OES | 4A*MS | 4A*MS | 4A*MS | 4A*MS | 4A*OES | 4A*MS | 1
2
| 1 | 1 | 10.4 | 10.1 | 9.9 | 10.1 | 8.9 | 11.2 | 10.1 | 10.1748 | 10.2 | 9.8894 | 10.4 | 11.3 | 9.7 | 11.2 | 15 | 10.6 | 1
| 1 | 2 | 10.9 | 10.2 | 9.3 | 9.8 | 8.7 | 10 | 10.2 | 10.0083 | 9.9 | 10.1151 | 10.3 | 11.5 | 9.9 | 11.2 | 15 | 10.3 | 0
| 1 | 3 | 10.4 | 10 | 9 | 9.8 | 8.7 | 9.9 | 10.5 | 10.5188 | 10.2 | 9.9346 | 9.94 | 12 | 9.7 | 11.2 | 15 | 9.91 | 16
| 1 | 4 | 10.4 | 10.2 | 10 | 10.3 | 8.5 | 10.2 | 10.4 | 10.4939 | 10.1 | 10.2102 | 10.3 | 12 | 9.6 | 10.8 | 14 | 10.4 | 10.1223
| 1 | 5 | 10.1 | 9.9 | 10 | 10 | 8.6 | 9.5 | 10.1 | 10.2431 | 9.7 | 10.1077 | 10.7 | 11.7 | 9.6 | 11 | 14 | 10.3 | 87
| 1 | 6 | 10.9 | 10 | 9 | 10.1 | 8.4 | 9.5 | 10.2 | 10.348 | 10 | 10.3471 | 10.4 | 11.8 | 9.7 | 11.1 | 15 | 9.81
| Mean |  | 10.5167 | 10.0667 | 9.5333 | 10.0167 | 8.6333 | 10.05 | 10.25 | 10.2978 | 10.0167 | 10.1007 | 10.34 | 11.7167 | 9.7 | 11.0833 | 14.6667 | 10.22
| Median |  | 10.4 | 10.05 | 9.6 | 10.05 | 8.65 | 9.95 | 10.2 | 10.2955 | 10.05 | 10.1114 | 10.35 | 11.75 | 9.7 | 11.15 | 15 | 10.3
| Std Dev. |  | 0.31885 | 0.12111 | 0.48854 | 0.19408 | 0.17512 | 0.62849 | 0.16432 | 0.19587 | 0.19408 | 0.1704 | 0.24495 | 0.27869 | 0.10954 | 0.16021 | 0.5164 | 0.30126
| Rel.Std.Dev. |  | 3.032% | 1.203% | 5.124% | 1.938% | 2.028% | 6.254% | 1.603% | 1.902% | 1.938% | 1.687% | 2.369% | 2.379% | 1.129% | 1.445% | 3.521% | 2.948%
| PDM3 |  | 3.896% | -0.5495% | -5.818% | -1.043% | -14.71% | -0.7141% | 1.262% | 1.734% | -1.043% | -0.2136% | 2.151% | 15.75% | -4.172% | 9.494% | 44.89% | 0.9653%
| Z-Score (Absolute) |  | 1.49 | 0.39 | 2.62 | 0.6 | 6.37 | 0.46 | 0.37 | 0.57 | 0.6 | 0.25 | 0.75 | 6.49 | 1.92 | 3.85 | 18.8 | 0.25
| Analytical results for Yb in OREAS 120 (Certified Value 1.03 ppm) | [17 empty] | Certified
Yb | Round | Replicate | 01: Lab; 02: Lab; 04: Lab; 05: Lab; 06: Lab; 07: Lab; 08: Lab | 1
| No | No | 01: 01; 02: 06; 04: 07; 05: 09; 06: 12; 07: 16; 08: 17 | ppm
|  |  | 01: 4A*MS; 02: 4A*MS; 04: 4A*MS; 05: 4A*OES/MS; 06: 4A*MS; 07: 4A*OES; 08: 4A*MS | 2
3
| 1 | 1 | 01: 1.1; 02: 0.8; 04: 1; 05: 1.0804; 06: 1.1; 07: 0.9; 08: 1.12 | 1
| 1 | 2 | 01: 1.15; 02: 0.9; 04: 0.9; 05: 1.0716; 06: 1.1; 07: 1; 08: 1.07 | 0
| 1 | 3 | 01: 1.15; 02: 0.9; 04: 1; 05: 1.1092; 06: 1.1; 07: 1; 08: 1.05 | 16
| 1 | 4 | 01: 1.1; 02: 0.8; 04: 1; 05: 1.1202; 06: 1; 07: 1; 08: 1.12 | 1.0274
| 1 | 5 | 01: 1; 02: 0.9; 04: 1; 05: 1.0756; 06: 1.1; 07: 1; 08: 1.01 | 88
| 1 | 6 | 01: 1.15; 02: 0.8; 04: 1; 05: 1.123; 06: 1.1; 07: 1; 08: 1.02
| Mean |  | 01: 1.1083; 02: 0.85; 04: 0.98333; 05: 1.0967; 06: 1.0833; 07: 0.98333; 08: 1.065
| Median |  | 01: 1.125; 02: 0.85; 04: 1; 05: 1.0948; 06: 1.1; 07: 1; 08: 1.06
| Std Dev. |  | 01: 0.058452; 02: 0.054772; 04: 0.040825; 05: 0.023425; 06: 0.040825; 07: 0.040825; 08: 0.047645
| Rel.Std.Dev. |  | 01: 5.274%; 02: 6.444%; 04: 4.152%; 05: 2.136%; 06: 3.768%; 07: 4.152%; 08: 4.474%
| PDM3 |  | 01: 7.88%; 02: -17.27%; 04: -4.287%; 05: 6.743%; 06: 5.446%; 07: -4.287%; 08: 3.662%
| Z-Score (Absolute) |  | 01: 0.67; 02: 3.35; 04: 1.27; 05: 0.49; 06: 0.29; 07: 1.27; 08: 0
| Analytical results for Zn in OREAS 120 (Certified Value 13.1 ppm) | [17 empty] | Certified
Zn | Round | Replicate | Lab | Lab | Lab | Lab | Lab | Lab | Lab | Lab | Lab | Lab | Lab | Lab | Lab | Lab | Lab | Lab | 1
| No | No | 01 | 02 | 04 | 05 | 06 | 07 | 08 | 09 | 10 | 11 | 12 | 13 | 14 | 15 | 16 | 17 | ppm
|  |  | 4A*OES | 4A*OES | 4A*MS | 4A*MS | 4A*OES | 4A*MS | 4A*MS | 4A*OES/MS | 4A*MS | 4A*OES | 4A*OES | 4A*MS | 4A*MS | 4A*MS | 4A*OES | 4A*OES | 1
1
| 1 | 1 | 16 | 14 | 12 | 12 | 14 | 14.1 | 10 | 14.8 | 12 | 16.8097 | 13 | 12 | 14.7 | 9 | 19 | 20 | 1
| 1 | 2 | 14 | 15 | 11 | 12 | 13 | 13.3 | 10 | 14.3147 | 11 | 14.4054 | 19 | 12 | 15 | 7 | 19 | 22 | 0
| 1 | 3 | 12 | 14 | 11 | 12 | 15 | 11.7 | 9 | 15.1836 | 11 | 14.2362 | 14 | 12 | 15.4 | 7 | 20 | 25 | 16
| 1 | 4 | 12 | 14 | 12 | 12 | 14 | 12.3 | 9 | 15.3111 | 11 | 12.0593 | 15 | 12 | 14 | 6 | 21 | 25 | 13.0701
| 1 | 5 | 18 | 14 | 17 | 12 | 13 | 13.1 | 10 | 14.5531 | 11 | 15.0027 | 16 | 11 | 14.6 | 7 | 21 | 22 | 89
| 1 | 6 | 12 | 14 | 12 | 12 | 14 | 12.6 | 8 | 15.574 | 11 | 13.4197 | 14 | 12 | 14.4 | 7 | 19 | 25
| Mean |  | 14 | 14.1667 | 12.5 | 12 | 13.8333 | 12.85 | 9.3333 | 14.9561 | 11.1667 | 14.3222 | 15.1667 | 11.8333 | 14.6833 | 7.1667 | 19.8333 | 23.1667
| Median |  | 13 | 14 | 12 | 12 | 14 | 12.85 | 9.5 | 14.9918 | 11 | 14.3208 | 14.5 | 12 | 14.65 | 7 | 19.5 | 23.5
| Std Dev. |  | 2.5298 | 0.40825 | 2.2583 | 0 | 0.75277 | 0.83845 | 0.8165 | 0.4812 | 0.40825 | 1.5874 | 2.137 | 0.40825 | 0.48339 | 0.98319 | 0.98319 | 2.137
| Rel.Std.Dev. |  | 18.07% | 2.882% | 18.07% | 0% | 5.442% | 6.525% | 8.748% | 3.217% | 3.656% | 11.08% | 14.09% | 3.45% | 3.292% | 13.72% | 4.957% | 9.224%
| PDM3 |  | 7.115% | 8.39% | -4.362% | -8.188% | 5.839% | -1.684% | -28.59% | 14.43% | -14.56% | 9.579% | 16.04% | -9.463% | 12.34% | -45.17% | 51.75% | 77.25%
| Z-Score (Absolute) |  | 0.04 | 0.13 | 0.72 | 0.97 | 0.04 | 0.54 | 2.32 | 0.53 | 1.39 | 0.21 | 0.63 | 1.05 | 0.39 | 3.41 | 2.99 | 4.68
| Analytical results for Zr in OREAS 120 (Indicative Value 47.4 ppm) | [17 empty] | Indicative
Zr | Round | Replicate | Lab | Lab | Lab | Lab | Lab | Lab | Lab | Lab | Lab | Lab | Lab | Lab | Lab |  |  |  | 1
| No | No | 01 | 02 | 04 | 05 | 06 | 07 | 08 | 09 | 10 | 11 | 12 | 13 | 15 |  |  |  | ppm
|  |  | 4A*MS | 4A*MS | 4A*MS | 4A*MS | 4A*OES | 4A*MS | 4A*MS | 4A*OES/MS | 4A*MS | 4A*OES | 4A*MS | 4A*MS | 4A*MS |  |  |  | 1
1
| 1 | 1 | 38 | 49.3 | 37.1 | 46.1 | 40 | 27 | 45.9 | 38.6421 | 48 | 47.4506 | 48.1 | 47.9 | 48.8 |  |  |  | 1
| 1 | 2 | 46 | 47.4 | 38.2 | 44.8 | 39 | 33 | 47 | 36.7321 | 45.2 | 45.3549 | 47.4 | 51.5 | 48.5 |  |  |  | 2
| 1 | 3 | 48 | 46.5 | 38.7 | 45.6 | 38 | 58 | 45.7 | 38.0792 | 47.3 | 49.6958 | 45.4 | 55.3 | 47.7 |  |  |  | 16
| 1 | 4 | 47 | 42.1 | 40.5 | 47.2 | 38 | 39 | 49.5 | 36.8485 | 48.4 | 48.779 | 48.6 | 51.9 | 48.7 |  |  |  | 47.3783
| 1 | 5 | 43 | 43.6 | 42.7 | 45.9 | 37 | 25 | 45 | 36.5005 | 44.8 | 48.3388 | 47.4 | 50.7 | 47.6 |  |  |  | 25
| 1 | 6 | 57 | 42.9 | 36.7 | 46.3 | 37 | 21 | 49.2 | 38.106 | 45.9 | 50.387 | 47.6 | 49.6 | 47.7
| Mean |  | 46.5 | 45.3 | 38.9833 | 45.9833 | 38.1667 | 33.8333 | 47.05 | 37.4847 | 46.6 | 48.3343 | 47.4167 | 51.15 | 48.1667
| Median |  | 46.5 | 45.05 | 38.45 | 46 | 38 | 30 | 46.45 | 37.4639 | 46.6 | 48.5589 | 47.5 | 51.1 | 48.1
| Std Dev. |  | 6.2849 | 2.8545 | 2.2613 | 0.79352 | 1.169 | 13.4226 | 1.896 | 0.89653 | 1.5086 | 1.7845 | 1.0926 | 2.493 | 0.55737
| Rel.Std.Dev. |  | 13.52% | 6.301% | 5.801% | 1.726% | 3.063% | 39.67% | 4.03% | 2.392% | 3.237% | 3.692% | 2.304% | 4.874% | 1.157%
| PDM3 |  | -1.854% | -4.387% | -17.72% | -2.944% | -19.44% | -28.59% | -0.6929% | -20.88% | -1.643% | 2.018% | 0.08106% | 7.961% | 1.664%
| Z-Score (Absolute) |  | 0 | 0.49 | 3.04 | 0.21 | 3.37 | 5.12 | 0.22 | 3.65 | 0.04 | 0.74 | 0.37 | 1.88 | 0.67
Note on C17: Z-Scores have been calculated inclusive of individual outliers. In general, laboratory batches are rejected if Z-Score > 2.5.
Note on C35: Z-Scores have been calculated inclusive of individual outliers. In general, laboratory batches are rejected if Z-Score > 2.5.
Note on C53: Z-Scores have been calculated inclusive of individual outliers. In general, laboratory batches are rejected if Z-Score > 2.5.
Note on C71: Z-Scores have been calculated inclusive of individual outliers. In general, laboratory batches are rejected if Z-Score > 2.5.
Note on C89: Z-Scores have been calculated inclusive of individual outliers. In general, laboratory batches are rejected if Z-Score > 2.5.
Note on C107: Z-Scores have been calculated inclusive of individual outliers. In general, laboratory batches are rejected if Z-Score > 2.5.
Note on C125: Z-Scores have been calculated inclusive of individual outliers. In general, laboratory batches are rejected if Z-Score > 2.5.
Note on C143: Z-Scores have been calculated inclusive of individual outliers. In general, laboratory batches are rejected if Z-Score > 2.5.
Note on C161: Z-Scores have been calculated inclusive of individual outliers. In general, laboratory batches are rejected if Z-Score > 2.5.
Note on C179: Z-Scores have been calculated inclusive of individual outliers. In general, laboratory batches are rejected if Z-Score > 2.5.
Note on C197: Z-Scores have been calculated inclusive of individual outliers. In general, laboratory batches are rejected if Z-Score > 2.5.
Note on C215: Z-Scores have been calculated inclusive of individual outliers. In general, laboratory batches are rejected if Z-Score > 2.5.
Note on C233: Z-Scores have been calculated inclusive of individual outliers. In general, laboratory batches are rejected if Z-Score > 2.5.
Note on C251: Z-Scores have been calculated inclusive of individual outliers. In general, laboratory batches are rejected if Z-Score > 2.5.
Note on C269: Z-Scores have been calculated inclusive of individual outliers. In general, laboratory batches are rejected if Z-Score > 2.5.
Note on C287: Z-Scores have been calculated inclusive of individual outliers. In general, laboratory batches are rejected if Z-Score > 2.5.
Note on C305: Z-Scores have been calculated inclusive of individual outliers. In general, laboratory batches are rejected if Z-Score > 2.5.
Note on C323: Z-Scores have been calculated inclusive of individual outliers. In general, laboratory batches are rejected if Z-Score > 2.5.
Note on C341: Z-Scores have been calculated inclusive of individual outliers. In general, laboratory batches are rejected if Z-Score > 2.5.
Note on C359: Z-Scores have been calculated inclusive of individual outliers. In general, laboratory batches are rejected if Z-Score > 2.5.
Note on C377: Z-Scores have been calculated inclusive of individual outliers. In general, laboratory batches are rejected if Z-Score > 2.5.
Note on C395: Z-Scores have been calculated inclusive of individual outliers. In general, laboratory batches are rejected if Z-Score > 2.5.
Note on C413: Z-Scores have been calculated inclusive of individual outliers. In general, laboratory batches are rejected if Z-Score > 2.5.
Note on C431: Z-Scores have been calculated inclusive of individual outliers. In general, laboratory batches are rejected if Z-Score > 2.5.
Note on C449: Z-Scores have been calculated inclusive of individual outliers. In general, laboratory batches are rejected if Z-Score > 2.5.
Note on C467: Z-Scores have been calculated inclusive of individual outliers. In general, laboratory batches are rejected if Z-Score > 2.5.
Note on C485: Z-Scores have been calculated inclusive of individual outliers. In general, laboratory batches are rejected if Z-Score > 2.5.
Note on C503: Z-Scores have been calculated inclusive of individual outliers. In general, laboratory batches are rejected if Z-Score > 2.5.
Note on C521: Z-Scores have been calculated inclusive of individual outliers. In general, laboratory batches are rejected if Z-Score > 2.5.
Note on C539: Z-Scores have been calculated inclusive of individual outliers. In general, laboratory batches are rejected if Z-Score > 2.5.
Note on C557: Z-Scores have been calculated inclusive of individual outliers. In general, laboratory batches are rejected if Z-Score > 2.5.
Note on C575: Z-Scores have been calculated inclusive of individual outliers. In general, laboratory batches are rejected if Z-Score > 2.5.
Note on C593: Z-Scores have been calculated inclusive of individual outliers. In general, laboratory batches are rejected if Z-Score > 2.5.
Note on C611: Z-Scores have been calculated inclusive of individual outliers. In general, laboratory batches are rejected if Z-Score > 2.5.
Note on C629: Z-Scores have been calculated inclusive of individual outliers. In general, laboratory batches are rejected if Z-Score > 2.5.
Note on C647: Z-Scores have been calculated inclusive of individual outliers. In general, laboratory batches are rejected if Z-Score > 2.5.
Note on C665: Z-Scores have been calculated inclusive of individual outliers. In general, laboratory batches are rejected if Z-Score > 2.5.
Note on C683: Z-Scores have been calculated inclusive of individual outliers. In general, laboratory batches are rejected if Z-Score > 2.5.
Note on C701: Z-Scores have been calculated inclusive of individual outliers. In general, laboratory batches are rejected if Z-Score > 2.5.
Note on C719: Z-Scores have been calculated inclusive of individual outliers. In general, laboratory batches are rejected if Z-Score > 2.5.
Note on C737: Z-Scores have been calculated inclusive of individual outliers. In general, laboratory batches are rejected if Z-Score > 2.5.
Note on C755: Z-Scores have been calculated inclusive of individual outliers. In general, laboratory batches are rejected if Z-Score > 2.5.
Note on C773: Z-Scores have been calculated inclusive of individual outliers. In general, laboratory batches are rejected if Z-Score > 2.5.
Note on C791: Z-Scores have been calculated inclusive of individual outliers. In general, laboratory batches are rejected if Z-Score > 2.5.
Note on C809: Z-Scores have been calculated inclusive of individual outliers. In general, laboratory batches are rejected if Z-Score > 2.5.
Note on C827: Z-Scores have been calculated inclusive of individual outliers. In general, laboratory batches are rejected if Z-Score > 2.5.
Note on C845: Z-Scores have been calculated inclusive of individual outliers. In general, laboratory batches are rejected if Z-Score > 2.5.
Note on C863: Z-Scores have been calculated inclusive of individual outliers. In general, laboratory batches are rejected if Z-Score > 2.5.
Note on C881: Z-Scores have been calculated inclusive of individual outliers. In general, laboratory batches are rejected if Z-Score > 2.5.
Note on C899: Z-Scores have been calculated inclusive of individual outliers. In general, laboratory batches are rejected if Z-Score > 2.5.
Note on C917: Z-Scores have been calculated inclusive of individual outliers. In general, laboratory batches are rejected if Z-Score > 2.5.
Note on C935: Z-Scores have been calculated inclusive of individual outliers. In general, laboratory batches are rejected if Z-Score > 2.5.
Note on C953: Z-Scores have been calculated inclusive of individual outliers. In general, laboratory batches are rejected if Z-Score > 2.5.
Note on C971: Z-Scores have been calculated inclusive of individual outliers. In general, laboratory batches are rejected if Z-Score > 2.5.
Note on C989: Z-Scores have been calculated inclusive of individual outliers. In general, laboratory batches are rejected if Z-Score > 2.5.
Note on C1007: Z-Scores have been calculated inclusive of individual outliers. In general, laboratory batches are rejected if Z-Score > 2.5.
Note on C1025: Z-Scores have been calculated inclusive of individual outliers. In general, laboratory batches are rejected if Z-Score > 2.5.
Note on C1043: Z-Scores have been calculated inclusive of individual outliers. In general, laboratory batches are rejected if Z-Score > 2.5.
Note on C1061: Z-Scores have been calculated inclusive of individual outliers. In general, laboratory batches are rejected if Z-Score > 2.5.
Note on C1079: Z-Scores have been calculated inclusive of individual outliers. In general, laboratory batches are rejected if Z-Score > 2.5.
Note on C1097: Z-Scores have been calculated inclusive of individual outliers. In general, laboratory batches are rejected if Z-Score > 2.5.
Note on C1115: Z-Scores have been calculated inclusive of individual outliers. In general, laboratory batches are rejected if Z-Score > 2.5.
Note on C1133: Z-Scores have been calculated inclusive of individual outliers. In general, laboratory batches are rejected if Z-Score > 2.5.

## IRC
| Analytical results for C in OREAS 120 (Certified Value 0.048 wt.%) | [12 empty] | Certified
C | Round | Replicate | Lab | Lab | Lab | Lab | Lab | Lab | Lab | Lab | Lab | Lab | Lab | 1
| No | No | 01 | 02 | 04 | 05 | 07 | 08 | 10 | 11 | 13 | 14 | 15 | wt.%
|  |  | IRC | IRC | IRC | IRC | IRC | IRC | IRC | IRC | IRC | IRC | IRC | 3
3
| 1 | 1 | 0.05 | 0.06 | 0.05 | 0.04 | 0.05 | 0.05 | 0.06 | 0.035263 | 0.05 | 0.06 | 0.04 | 1
| 1 | 2 | 0.05 | 0.05 | 0.05 | 0.04 | 0.079 | 0.05 | 0.06 | 0.029777 | 0.05 | 0.06 | 0.05 | 0
| 1 | 3 | 0.05 | 0.06 | 0.04 | 0.04 | 0.043 | 0.06 | 0.06 | 0.030604 | 0.05 | 0.07 | 0.04 | 16
| 1 | 4 | 0.05 | 0.07 | 0.05 | 0.04 | 0.039 | 0.05 | 0.04 | 0.034111 | 0.05 | 0.06 | 0.05 | 0.048126
| 1 | 5 | 0.04 | 0.05 | 0.04 | 0.04 | 0.044 | 0.04 | 0.05 | 0.033539 | 0.05 | 0.07 | 0.04 | 91
| 1 | 6 | 0.04 | 0.06 | 0.05 | 0.04 | 0.048 | 0.05 | 0.06 | 0.033736 | 0.04 | 0.05 | 0.04
| Mean |  | 0.046667 | 0.058333 | 0.046667 | 0.04 | 0.0505 | 0.05 | 0.055 | 0.032838 | 0.048333 | 0.061667 | 0.043333
| Median |  | 0.05 | 0.06 | 0.05 | 0.04 | 0.046 | 0.05 | 0.06 | 0.033638 | 0.05 | 0.06 | 0.04
| Std Dev. |  | 0.005164 | 0.0075277 | 0.005164 | 0 | 0.014488 | 0.0063246 | 0.0083666 | 0.0021523 | 0.0040825 | 0.0075277 | 0.005164
| Rel.Std.Dev. |  | 11.07% | 12.9% | 11.07% | 0% | 28.69% | 12.65% | 15.21% | 6.554% | 8.447% | 12.21% | 11.92%
| PDM3 |  | -3.032% | 21.21% | -3.032% | -16.88% | 4.933% | 3.894% | 14.28% | -31.77% | 0.431% | 28.14% | -9.958%
| Z-Score (Absolute) |  | 0.22 | 1.35 | 0.22 | 1.12 | 0.29 | 0.22 | 0.9 | 2.09 | 0 | 1.8 | 0.67
| Analytical results for S in OREAS 120 (Indicative Value < 0.01 wt.%) | [12 empty] | Indicative
S | Round | Replicate | Lab | Lab | Lab | Lab | Lab | Lab | Lab | Lab | Lab | Lab | Lab | 1
| No | No | 01 | 02 | 04 | 05 | 07 | 08 | 10 | 11 | 13 | 14 | 15 | wt.%
|  |  | IRC | IRC | IRC | IRC | IRC | IRC | IRC | IRC | IRC | IRC | IRC | 3
3
| 1 | 1 | < 0.01 | < 0.005 | < 0.02 | < 0.01 | < 0.01 | 0.01 | 0.01 | < 0.01 | < 0.01 | 0.01 | < 0.01 | 1
| 1 | 2 | < 0.01 | < 0.005 | < 0.02 | < 0.01 | < 0.01 | 0.01 | < 0.01 | < 0.01 | < 0.01 | 0.01 | < 0.01 | 21
| 1 | 3 | < 0.01 | < 0.005 | < 0.02 | < 0.01 | 0.01 | 0.01 | 0.01 | < 0.01 | < 0.01 | 0.01 | < 0.01 | 16
| 1 | 4 | < 0.01 | < 0.005 | < 0.02 | < 0.01 | < 0.01 | 0.01 | < 0.01 | < 0.01 | < 0.01 | 0.01 | < 0.01 | < 0.01
| 1 | 5 | < 0.01 | < 0.005 | < 0.02 | < 0.01 | < 0.01 | 0.01 | < 0.01 | < 0.01 | < 0.01 | 0.01 | < 0.01 | 27
| 1 | 6 | 0.01 | < 0.005 | < 0.02 | < 0.01 | < 0.01 | < 0.01 | < 0.01 | < 0.01 | < 0.01 | 0.01 | < 0.01
| Mean |  | 0.01 |  |  |  | 0.01 | 0.01 | 0.01 |  |  | 0.01
| Median |  | 0.01 |  |  |  | 0.01 | 0.01 | 0.01 |  |  | 0.01
| Std Dev. | [6 empty] | 0 | 0 |  |  | 0
| Rel.Std.Dev. | [6 empty] | 0% | 0% |  |  | 0%
PDM3
| Z-Score (Absolute) |  | 0 | 2.7 | 3.37 | 0.67 | 0 | 2.7 | 0.67 | 0.67 | 0.67 | 3.37 | 0.67
Note on C17: Z-Scores have been calculated inclusive of individual outliers. In general, laboratory batches are rejected if Z-Score > 2.5.
Note on C35: Z-Scores have been calculated inclusive of individual outliers. In general, laboratory batches are rejected if Z-Score > 2.5.

## Thermograv
| Analytical results for H2O- in OREAS 120 (Indicative Value 1.74 wt.%) | [13 empty] | Indicative
H2O- | Round | Replicate | Lab | Lab | Lab | Lab | Lab | Lab | Lab | Lab | Lab | Lab |  |  | 1
| No | No | 01 | 02 | 03 | 04 | 07 | 09 | 12 | 14 | 15 | 17 |  |  | wt.%
|  |  | at 105°C | at 105°C | at 105°C | at 105°C | at 105°C | at 105°C | at 105°C | at 105°C | at 105°C | at 105°C |  |  | 2
2
| 1 | 1 | 1.78 | 2.04 | 1.28 | 2 | 1.6 | 1.6018 | 1.84 | 1.1 | 1.98 | 2.29 |  |  | 1
| 1 | 2 | 1.77 | 2.05 | 1.32 | 2.02 | 1.6 | 1.5454 | 1.88 | 1.13 | 1.98 | 2.39 |  |  | 23
| 1 | 3 | 1.8 | 1.87 | 1.16 | 1.99 | 1.6 | 1.4769 | 1.7 | 1.29 | 2.02 | 2.34 |  |  | 16
| 1 | 4 | 1.81 | 1.95 | 1.24 | 1.95 | 1.6 | 1.5473 | 1.79 | 1.08 | 1.99 | 2.39 |  |  | 1.7428
| 1 | 5 | 1.76 | 1.95 | 1.2 | 2.01 | 1.6 | 1.5949 | 1.74 | 1.12 | 1.98 | 2.29 |  |  | 29
| 1 | 6 | 1.63 | 1.96 | 1.2 | 1.99 | 1.6 | 1.5466 | 1.8 | 1.25 | 2.06 | 2.41
| Mean |  | 1.7583 | 1.97 | 1.2333 | 1.9933 | 1.6 | 1.5521 | 1.7917 | 1.1617 | 2.0017 | 2.3517
| Median |  | 1.775 | 1.955 | 1.22 | 1.995 | 1.6 | 1.547 | 1.795 | 1.125 | 1.985 | 2.365
| Std Dev. |  | 0.065549 | 0.066633 | 0.058878 | 0.024221 | 2.4324e-16 | 0.044852 | 0.065243 | 0.086583 | 0.032506 | 0.053072
| Rel.Std.Dev. |  | 3.728% | 3.382% | 4.774% | 1.215% | 1.52e-14% | 2.89% | 3.641% | 7.453% | 1.624% | 2.257%
| PDM3 |  | 0.8923% | 13.04% | -29.23% | 14.38% | -8.193% | -10.94% | 2.805% | -33.34% | 14.85% | 34.94%
| Z-Score (Absolute) |  | 0.05 | 0.6 | 1.66 | 0.67 | 0.53 | 0.68 | 0.05 | 1.87 | 0.69 | 1.76
| Analytical results for LOI1000 in OREAS 120 (Certified Value 2.13 wt.%) | [13 empty] | Certified
LOI1000 | Round | Replicate | Lab | Lab | Lab | Lab | Lab | Lab | Lab | Lab | Lab | Lab | Lab | Lab | 1
| No | No | 01 | 02 | 03 | 04 | 05 | 07 | 10 | 11 | 12 | 13 | 14 | 15 | wt.%
|  |  | at 1000°C | at 1000°C | BF*XRF | BF*XRF | BF*XRF | BF*OES | at 1000°C | BF*XRF | BF*XRF | at 1000°C | BF*OES | at 1000°C | 2
3
| 1 | 1 | 1.95 | 1.92 | 2.31 | 2.34 | 2.02 | 1.95 | 2.07 | 2.16 | 2.44 | 2.11 | 2.92 | 2.05 | 1
| 1 | 2 | 1.96 | 1.94 | 2.2 | 2.28 | 2.06 | 1.93 | 2.1 | 2.1 | 2.36 | 2.11 | 2.84 | 2.06 | 0
| 1 | 3 | 1.9 | 1.98 | 2.37 | 2.32 | 2.09 | 1.97 | 2.08 | 2.16 | 2.54 | 2.1 | 2.67 | 2.02 | 16
| 1 | 4 | 1.88 | 1.99 | 2.31 | 2.34 | 2.15 | 1.95 | 1.98 | 2.12 | 2.56 | 2.12 | 2.87 | 2.08 | 2.1271
| 1 | 5 | 1.9 | 1.96 | 2.34 | 2.31 | 2.13 | 1.98 | 2 | 2.22 | 2.54 | 2.08 | 2.93 | 2.03 | 93
| 1 | 6 | 2.02 | 2.01 | 2.17 | 2.3 | 2.13 | 1.97 | 2.02 | 2.3 | 2.43 | 2.09 | 2.84 | 2.03
| Mean |  | 1.935 | 1.9667 | 2.2833 | 2.315 | 2.0967 | 1.9583 | 2.0417 | 2.1767 | 2.4783 | 2.1017 | 2.845 | 2.045
| Median |  | 1.925 | 1.97 | 2.31 | 2.315 | 2.11 | 1.96 | 2.045 | 2.16 | 2.49 | 2.105 | 2.855 | 2.04
| Std Dev. |  | 0.052058 | 0.033267 | 0.079917 | 0.023452 | 0.049666 | 0.018348 | 0.048339 | 0.073121 | 0.080104 | 0.01472 | 0.093968 | 0.022583
| Rel.Std.Dev. |  | 2.69% | 1.692% | 3.5% | 1.013% | 2.369% | 0.9369% | 2.368% | 3.359% | 3.232% | 0.7004% | 3.303% | 1.104%
| PDM3 |  | -9.032% | -7.543% | 7.344% | 8.833% | -1.432% | -7.935% | -4.017% | 2.329% | 16.51% | -1.197% | 33.75% | -3.861%
| Z-Score (Absolute) |  | 0.81 | 0.65 | 0.91 | 1.06 | 0.01 | 0.69 | 0.28 | 0.38 | 1.87 | 0.01 | 3.68 | 0.27
Note on C17: Z-Scores have been calculated inclusive of individual outliers. In general, laboratory batches are rejected if Z-Score > 2.5.
Note on C35: Z-Scores have been calculated inclusive of individual outliers. In general, laboratory batches are rejected if Z-Score > 2.5.

## PPP XRF
| Analytical results for U in OREAS 120 (Indicative Value 44.4 ppm) |  |  |  | Indicative
U | Round | Replicate | Lab | Lab | 1
| No | No | 04 | 08 | ppm
|  |  | PPP*XRF | PPP*XRF | 1
1
| 1 | 1 | 45 | 39 | 1
| 1 | 2 | 43 | 40 | 25
| 1 | 3 | 46 | 39 | 16
| 1 | 4 | 55 | 38 | 44.4167
| 1 | 5 | 51 | 39 | 31
| 1 | 6 | 58 | 40
| Mean |  | 49.6667 | 39.1667
| Median |  | 48.5 | 39
| Std Dev. |  | 5.9889 | 0.75277
| Rel.Std.Dev. |  | 12.06% | 1.922%
| PDM3 |  | 11.82% | -11.82%
| Z-Score (Absolute) |  | 0.67 | 0.67
Note on C17: Z-Scores have been calculated inclusive of individual outliers. In general, laboratory batches are rejected if Z-Score > 2.5.