## Abbreviations
Table 1. Abbreviations used for OREAS 123
Abbreviation | Explanation
< | ‘less than’
IND | indeterminate
NR | not reported
PDM3 | percent deviation of lab mean from corrected mean of means
Rel.Std.Dev. | one relative standard deviation
Std.Dev. | one standard deviation
Method Codes:
4A*MS | 4-acid (HF-HNO3-HClO4-HCl) digest with ICP-MS finish
4A*OES | 4-acid (HF-HNO3-HClO4-HCl) digest with ICP-OES finish
4A*OES/MS | 4-acid (HF-HNO3-HClO4-HCl) digest with ICP-OES or ICP-MS finish as appropriate
AR*MS | aqua regia digest with ICP-MS finish
AR*OES | aqua regia digest with ICP-OES finish
at 1000°C | loss on ignition at 1000°C
at 105°C | moisture at 105°C
BF*MS | lithium borate fusion with ICP-MS finish
BF*OES | lithium borate fusion with ICP-OES finish
BF*OES/MS | lithium borate fusion with ICP-OES or ICP-MS finish as appropriate
BF*XRF | lithium borate fusion with XRF finish
IRC | infrared combustion furnace
PF*MS | sodium peroxide fusion with ICP-MS finish
PF*OES | sodium peroxide fusion with ICP-OES finish
PPP*XRF | pressed powder pellet with XRF finish
Legend:- | (for Method Group Tabulated Results omitted in the determination of Certified Values)
Individual | - Outlying individual values
Batch & Limits | - Outlying laboratory batch data sets and superfluous limit values

## Laboratory List
Table 5. Participating Laboratory List used for OREAS 123
Lab Slot | Laboratory Name and Location
Acme (BV), Vancouver, BC, Canada
Actlabs, Ancaster, Ontario, Canada
ALS, Brisbane, QLD, Australia
ALS, Johannesburg, South Africa
ALS, Lima, Peru
ALS, Perth, WA, Australia
ALS, Vancouver, BC, Canada
Amdel (BV), Adelaide, SA, Australia
Intertek Genalysis, Perth, WA, Australia
Intertek Testing Services, Shunyi, Beijing, China
OMAC, Loughrea, Galway, Ireland
SGS Australia Mineral Services, Perth (Newburn), WA, Australia
SGS Lakefield Research Ltd, Lakefield, Ontario, Canada
SGS Mineral Services, Toronto, Ontario, Canada
Shiva Analyticals Ltd, Bangalore North, Karnataka, India
Ultra Trace Pty Ltd (BV), Perth, WA, Australia
Zarazma Mineral Studies Company, Tehran, Iran

## Certified Values
Table 2. Certified Values, SD's, 95% Confidence and Tolerance Limits for OREAS 123
Constituent | Certified | SD | 95% Confidence Limits |  | 95% Tolerance Limits
| Value |  | Low | High | Low | High
Borate Fusion XRF
Al2O3, Aluminium(III) oxide (wt.%) | 9.0677 | 0.14002 | 8.9609 | 9.1744 | 9.0087 | 9.1266
BaO, Barium oxide (ppm) | 1113.6412 | 41.0438 | 1081.327 | 1145.9555 | 1087.5421 | 1139.7404
CaO, Calcium oxide (wt.%) | 0.14021 | 0.0067449 | 0.13599 | 0.14443 | 0.13944 | 0.14098
Fe2O3, Iron(III) oxide (wt.%) | 2.3237 | 0.02999 | 2.3031 | 2.3443 | 2.2942 | 2.3532
K2O, Potassium oxide (wt.%) | 3.2736 | 0.038788 | 3.2437 | 3.3035 | 3.2496 | 3.2975
MgO, Magnesium oxide (wt.%) | 0.42662 | 0.020692 | 0.41073 | 0.44252 | 0.41908 | 0.43417
MnO, Manganese oxide (wt.%) | 0.09977 | 0.0038083 | 0.097639 | 0.1019 | 0.098639 | 0.1009
P2O5, Phosphorus(V) oxide (wt.%) | 0.051758 | 0.0042737 | 0.048876 | 0.054639 | 0.050891 | 0.052625
SiO2, Silicon dioxide (wt.%) | 81.7924 | 0.3427 | 81.5813 | 82.0036 | 81.4041 | 82.1808
TiO2, Titanium dioxide (wt.%) | 0.44213 | 0.015671 | 0.42989 | 0.45438 | 0.4315 | 0.45276
U, Uranium (ppm) | 858.0009 | 29.6656 | 839.3126 | 876.6891 | 844.3363 | 871.6654
Borate / Peroxide Fusion ICP
Al, Aluminium (wt.%) | 4.5979 | 0.19149 | 4.4501 | 4.7458 | 4.5152 | 4.6806
Ba, Barium (ppm) | 1000.6697 | 49.0265 | 956.6097 | 1044.7296 | 979.6986 | 1021.6407
Ca, Calcium (wt.%) | 0.099324 | 0.0033339 | 0.096419 | 0.10223 | IND | IND
Ce, Cerium (ppm) | 46.7052 | 2.499 | 44.8726 | 48.5379 | 44.9069 | 48.5035
Cr, Chromium (ppm) | 53.6245 | 8.0453 | 45.9933 | 61.2558 | 47.6879 | 59.5612
Cs, Cesium (ppm) | 0.75301 | 0.070735 | 0.68207 | 0.82396 | IND | IND
Dy, Dysprosium (ppm) | 2.5688 | 0.15656 | 2.4565 | 2.6812 | 2.3676 | 2.7701
Er, Erbium (ppm) | 1.4464 | 0.096689 | 1.382 | 1.5108 | IND | IND
Eu, Europium (ppm) | 1.0891 | 0.099743 | 1.009 | 1.1692 | 1.0231 | 1.1551
Fe, Iron (wt.%) | 1.6105 | 0.032551 | 1.5906 | 1.6304 | 1.5773 | 1.6437
Ga, Gallium (ppm) | 10.628 | 0.54817 | 10.2035 | 11.0526 | IND | IND
Gd, Gadolinium (ppm) | 3.129 | 0.44364 | 2.9427 | 3.3153 | 2.842 | 3.416
Hf, Hafnium (ppm) | 5.9993 | 0.58128 | 5.5467 | 6.4519 | 5.1111 | 6.8875
Ho, Holmium (ppm) | 0.51031 | 0.052806 | 0.48875 | 0.53188 | IND | IND
K, Potassium (wt.%) | 2.681 | 0.075303 | 2.623 | 2.739 | 2.6155 | 2.7465
La, Lanthanum (ppm) | 21.2074 | 1.3267 | 20.2145 | 22.2003 | 20.3096 | 22.1053
Lu, Lutetium (ppm) | 0.2428 | 0.038968 | 0.21227 | 0.27333 | 0.20689 | 0.2787
Mg, Magnesium (wt.%) | 0.25007 | 0.0076559 | 0.24466 | 0.25548 | 0.24215 | 0.258
Mn, Manganese (wt.%) | 0.074638 | 0.0043853 | 0.071191 | 0.078085 | IND | IND
Mo, Molybdenum (ppm) | 6.9344 | 1.3625 | 5.9081 | 7.9607 | IND | IND
Nd, Neodymium (ppm) | 19.4662 | 0.88258 | 18.6802 | 20.2523 | 18.3451 | 20.5874
P, Phosphorus (wt.%) | 0.022452 | 0.0032304 | 0.020402 | 0.024502 | IND | IND
Pr, Praseodymium (ppm) | 5.1536 | 0.34514 | 4.8545 | 5.4526 | 4.8841 | 5.423
Rb, Rubidium (ppm) | 86.6806 | 2.6899 | 84.127 | 89.2341 | 85.0037 | 88.3574
Sm, Samarium (ppm) | 3.8728 | 0.22455 | 3.7083 | 4.0374 | 3.5888 | 4.1568
Sr, Strontium (ppm) | 156.111 | 3.5683 | 153.1007 | 159.1214 | 152.6732 | 159.5488
Tb, Terbium (ppm) | 0.4555 | 0.036198 | 0.4246 | 0.4864 | 0.40453 | 0.50647
Th, Thorium (ppm) | 5.7329 | 0.32769 | 5.5755 | 5.8904 | 5.2464 | 6.2195
Ti, Titanium (wt.%) | 0.25275 | 0.008683 | 0.24665 | 0.25885 | 0.24252 | 0.26299
Tm, Thulium (ppm) | 0.20829 | 0.01048 | 0.20007 | 0.21651 | 0.18446 | 0.23212
U, Uranium (ppm) | 852.8628 | 35.0279 | 825.1159 | 880.6096 | 831.4937 | 874.2319
V, Vanadium (ppm) | 24.2208 | 1.9779 | 22.023 | 26.4185 | 21.4746 | 26.9669
Y, Yttrium (ppm) | 13.5858 | 0.85376 | 13.037 | 14.1346 | 12.3396 | 14.832
Yb, Ytterbium (ppm) | 1.4697 | 0.091762 | 1.4241 | 1.5153 | IND | IND
4-Acid Digestion
Al, Aluminium (wt.%) | 4.573 | 0.24677 | 4.4273 | 4.7188 | 4.4745 | 4.6715
As, Arsenic (ppm) | 5.1857 | 0.67262 | 4.8359 | 5.5355 | 4.5369 | 5.8345
Ba, Barium (ppm) | 1014.5886 | 53.9999 | 987.4445 | 1041.7328 | 988.7056 | 1040.4717
Be, Beryllium (ppm) | 1.7402 | 0.13451 | 1.6626 | 1.8178 | 1.6494 | 1.8309
Ca, Calcium (wt.%) | 0.10129 | 0.0058393 | 0.098158 | 0.10442 | 0.096817 | 0.10576
Ce, Cerium (ppm) | 46.0458 | 2.9118 | 44.5383 | 47.5533 | 43.725 | 48.3666
Co, Cobalt (ppm) | 4.4864 | 0.25205 | 4.3425 | 4.6302 | 4.208 | 4.7648
Cr, Chromium (ppm) | 37.1874 | 6.286 | 33.4939 | 40.8808 | 34.7818 | 39.593
Cs, Cesium (ppm) | 0.75625 | 0.054603 | 0.72557 | 0.78693 | 0.71197 | 0.80053
Dy, Dysprosium (ppm) | 2.4467 | 0.15007 | 2.3022 | 2.5911 | 2.1802 | 2.7131
Fe, Iron (wt.%) | 1.5993 | 0.052694 | 1.5671 | 1.6315 | 1.5589 | 1.6396
Ga, Gallium (ppm) | 10.9402 | 1.0356 | 10.3584 | 11.5221 | 10.5285 | 11.352
Hf, Hafnium (ppm) | 1.533 | 0.16938 | 1.4346 | 1.6315 | IND | IND
In, Indium (ppm) | 0.0143 | 0.0024217 | 0.013117 | 0.015483 | IND | IND
K, Potassium (wt.%) | 2.5844 | 0.14772 | 2.4918 | 2.6769 | 2.5197 | 2.649
La, Lanthanum (ppm) | 20.7451 | 1.2515 | 20.2041 | 21.2861 | 19.5 | 21.9901
Li, Lithium (ppm) | 4.659 | 0.45135 | 4.4587 | 4.8593 | 4.3652 | 4.9528
Mg, Magnesium (wt.%) | 0.24353 | 0.018105 | 0.23216 | 0.2549 | 0.2384 | 0.24866
Mn, Manganese (wt.%) | 0.074592 | 0.0026612 | 0.073207 | 0.075976 | 0.072175 | 0.077009
Mo, Molybdenum (ppm) | 7.4433 | 0.37348 | 7.2846 | 7.602 | 7.1115 | 7.775
Na, Sodium (wt.%) | 0.24467 | 0.026823 | 0.22913 | 0.2602 | 0.23839 | 0.25094
Nb, Niobium (ppm) | 7.6669 | 0.46898 | 7.4014 | 7.9324 | 7.3559 | 7.9779
Ni, Nickel (ppm) | 9.6475 | 0.65794 | 9.3444 | 9.9507 | 8.912 | 10.3831
P, Phosphorus (wt.%) | 0.021761 | 0.0018206 | 0.02075 | 0.022771 | 0.020742 | 0.022779
Pb, Lead (ppm) | 18.2558 | 0.84735 | 17.9975 | 18.5142 | 17.442 | 19.0697
Rb, Rubidium (ppm) | 87.7036 | 4.2761 | 85.4933 | 89.9139 | 83.8706 | 91.5366
Sb, Antimony (ppm) | 0.084524 | 0.01653 | 0.070659 | 0.098388 | IND | IND
Sc, Scandium (ppm) | 2.9789 | 0.11659 | 2.8878 | 3.0701 | 2.7885 | 3.1694
Sn, Tin (ppm) | 0.69658 | 0.05597 | 0.6785 | 0.71467 | IND | IND
Sr, Strontium (ppm) | 154.0931 | 6.3446 | 150.723 | 157.4632 | 149.6873 | 158.499
Ta, Tantalum (ppm) | 0.54885 | 0.056003 | 0.52102 | 0.57669 | 0.48889 | 0.60881
Tb, Terbium (ppm) | 0.4634 | 0.057912 | 0.40287 | 0.52394 | 0.4162 | 0.5106
Th, Thorium (ppm) | 5.5601 | 0.47199 | 5.3383 | 5.7819 | 5.114 | 6.0062
Ti, Titanium (wt.%) | 0.24691 | 0.014366 | 0.23885 | 0.25498 | 0.23728 | 0.25655
Tl, Thallium (ppm) | 0.41652 | 0.029002 | 0.3992 | 0.43384 | 0.38794 | 0.44509
U, Uranium (ppm) | 824.5606 | 35.0115 | 806.449 | 842.6723 | 805.4068 | 843.7144
V, Vanadium (ppm) | 22.4619 | 1.4699 | 21.6471 | 23.2768 | 21.2595 | 23.6644
W, Tungsten (ppm) | 0.52033 | 0.068012 | 0.48772 | 0.55294 | IND | IND
Y, Yttrium (ppm) | 10.9754 | 0.7913 | 10.575 | 11.3759 | 10.5507 | 11.4001
Yb, Ytterbium (ppm) | 1.1716 | 0.10246 | 1.0797 | 1.2636 | IND | IND
Zn, Zinc (ppm) | 13.7842 | 1.8996 | 12.735 | 14.8333 | 12.7434 | 14.825
Zr, Zirconium (ppm) | 47.4818 | 5.2174 | 44.1899 | 50.7737 | 43.8194 | 51.1442
Infrared Combustion
C, Carbon (wt.%) | 0.051619 | 0.0096354 | 0.046198 | 0.05704 | IND | IND
Thermogravimetry
LOI1000, Loss on ignition @1000°C (wt.%) | 2.2375 | 0.31086 | 2.0421 | 2.4329 | 2.1553 | 2.3197

## Indicative Values
Table 3. Indicative Values for OREAS 123
Constituent | Unit | Value | Constituent | Unit | Value | Constituent | Unit | Value
Borate Fusion XRF
Na2O | wt.% | 0.35333 | S | wt.% | < 0.01
Rb | ppm | 98.3333 | Zr | ppm | 203.3311
Borate / Peroxide Fusion ICP
B | ppm | < 20 | Nb | ppm | 8.2849 | Si | wt.% | 37.4341
Be | ppm | 1.5611 | Ni | ppm | 12.6667 | Sn | ppm | < 1
Co | ppm | 4.3679 | Pb | ppm | 18.5556 | Ta | ppm | 0.546
In | ppm | < 0.2 | Re | ppm | < 0.1 | Tl | ppm | 0.43333
Li | ppm | 4.1333 | S | wt.% | < 0.01 | W | ppm | < 1
Na | wt.% | 0.24407 | Sc | ppm | 3.0159 | Zr | ppm | 253.2479
4-Acid Digestion
Ag | ppm | 0.050362 | Ge | ppm | 0.22087 | Ru | ppm | < 0.1
Au | ppm | 0.00838 | Hg | ppm | 0.043333 | S | wt.% | < 0.01
Bi | ppm | 0.034815 | Ho | ppm | 0.45944 | Se | ppm | 1.2917
Cd | ppm | < 0.02 | Lu | ppm | 0.18834 | Sm | ppm | 4.028
Cu | ppm | 3.6125 | Nd | ppm | 21.5933 | Te | ppm | < 0.05
Er | ppm | 1.2457 | Pr | ppm | 5.2703 | Tm | ppm | 0.18722
Gd | ppm | 3.3333 | Re | ppm | 0.0018333
Infrared Combustion
S | wt.% | 0.00825
Thermogravimetry
H2O- | wt.% | 1.6193
Pressed Powder Pellet XRF
U | ppm | 940.9167

## Performance Gates
Table 4. Pooled-Lab Performance Gates for OREAS 123
Constituent | Certified Value | Absolute Standard Deviations |  |  |  |  | Relative Standard Deviations |  |  | 5% window
|  | 1SD | 2SD Low | 2SD High | 3SD Low | 3SD High | 1RSD | 2RSD | 3RSD | Low | High
Borate Fusion XRF
Al2O3, wt.% | 9.0677 | 0.14002 | 8.7876 | 9.3477 | 8.6476 | 9.4877 | 1.544% | 3.088% | 4.632% | 8.6143 | 9.5211
BaO, ppm | 1113.6412 | 41.0438 | 1031.5537 | 1195.7288 | 990.5099 | 1236.7726 | 3.686% | 7.371% | 11.06% | 1057.9592 | 1169.3233
CaO, wt.% | 0.14021 | 0.0067449 | 0.12672 | 0.1537 | 0.11997 | 0.16044 | 4.811% | 9.621% | 14.43% | 0.1332 | 0.14722
Fe2O3, wt.% | 2.3237 | 0.02999 | 2.2637 | 2.3836 | 2.2337 | 2.4136 | 1.291% | 2.581% | 3.872% | 2.2075 | 2.4398
K2O, wt.% | 3.2736 | 0.038788 | 3.196 | 3.3511 | 3.1572 | 3.3899 | 1.185% | 2.37% | 3.555% | 3.1099 | 3.4373
MgO, wt.% | 0.42662 | 0.020692 | 0.38524 | 0.468 | 0.36455 | 0.4887 | 4.85% | 9.7% | 14.55% | 0.40529 | 0.44795
MnO, wt.% | 0.09977 | 0.0038083 | 0.092153 | 0.10739 | 0.088345 | 0.11119 | 3.817% | 7.634% | 11.45% | 0.094781 | 0.10476
P2O5, wt.% | 0.051758 | 0.0042737 | 0.04321 | 0.060305 | 0.038937 | 0.064579 | 8.257% | 16.51% | 24.77% | 0.04917 | 0.054346
SiO2, wt.% | 81.7924 | 0.3427 | 81.1071 | 82.4778 | 80.7644 | 82.8205 | 0.419% | 0.838% | 1.257% | 77.7028 | 85.8821
TiO2, wt.% | 0.44213 | 0.015671 | 0.41079 | 0.47347 | 0.39512 | 0.48914 | 3.544% | 7.089% | 10.63% | 0.42002 | 0.46424
U, ppm | 858.0009 | 29.6656 | 798.6697 | 917.332 | 769.0041 | 946.9976 | 3.458% | 6.915% | 10.37% | 815.1008 | 900.9009
Borate / Peroxide Fusion ICP
Al, wt.% | 4.5979 | 0.19149 | 4.2149 | 4.9809 | 4.0234 | 5.1724 | 4.165% | 8.329% | 12.49% | 4.368 | 4.8278
Ba, ppm | 1000.6697 | 49.0265 | 902.6166 | 1098.7227 | 853.59 | 1147.7493 | 4.899% | 9.799% | 14.7% | 950.6362 | 1050.7031
Ca, wt.% | 0.099324 | 0.0033339 | 0.092656 | 0.10599 | 0.089322 | 0.10933 | 3.357% | 6.713% | 10.07% | 0.094357 | 0.10429
Ce, ppm | 46.7052 | 2.499 | 41.7073 | 51.7031 | 39.2083 | 54.2021 | 5.35% | 10.7% | 16.05% | 44.37 | 49.0405
Cr, ppm | 53.6245 | 8.0453 | 37.5339 | 69.7151 | 29.4886 | 77.7604 | 15% | 30.01% | 45.01% | 50.9433 | 56.3058
Cs, ppm | 0.75301 | 0.070735 | 0.61154 | 0.89448 | 0.54081 | 0.96522 | 9.394% | 18.79% | 28.18% | 0.71536 | 0.79066
Dy, ppm | 2.5688 | 0.15656 | 2.2557 | 2.8819 | 2.0991 | 3.0385 | 6.095% | 12.19% | 18.28% | 2.4404 | 2.6973
Er, ppm | 1.4464 | 0.096689 | 1.253 | 1.6398 | 1.1563 | 1.7365 | 6.685% | 13.37% | 20.05% | 1.3741 | 1.5187
Eu, ppm | 1.0891 | 0.099743 | 0.88959 | 1.2886 | 0.78984 | 1.3883 | 9.159% | 18.32% | 27.48% | 1.0346 | 1.1435
Fe, wt.% | 1.6105 | 0.032551 | 1.5454 | 1.6756 | 1.5129 | 1.7082 | 2.021% | 4.042% | 6.064% | 1.53 | 1.691
Ga, ppm | 10.628 | 0.54817 | 9.5317 | 11.7244 | 8.9835 | 12.2725 | 5.158% | 10.32% | 15.47% | 10.0966 | 11.1594
Gd, ppm | 3.129 | 0.44364 | 2.2417 | 4.0163 | 1.7981 | 4.4599 | 14.18% | 28.36% | 42.53% | 2.9726 | 3.2855
Hf, ppm | 5.9993 | 0.58128 | 4.8367 | 7.1619 | 4.2555 | 7.7431 | 9.689% | 19.38% | 29.07% | 5.6993 | 6.2993
Ho, ppm | 0.51031 | 0.052806 | 0.4047 | 0.61592 | 0.3519 | 0.66873 | 10.35% | 20.7% | 31.04% | 0.4848 | 0.53583
K, wt.% | 2.681 | 0.075303 | 2.5304 | 2.8316 | 2.4551 | 2.9069 | 2.809% | 5.617% | 8.426% | 2.547 | 2.8151
La, ppm | 21.2074 | 1.3267 | 18.554 | 23.8609 | 17.2272 | 25.1877 | 6.256% | 12.51% | 18.77% | 20.1471 | 22.2678
Lu, ppm | 0.2428 | 0.038968 | 0.16486 | 0.32073 | 0.12589 | 0.3597 | 16.05% | 32.1% | 48.15% | 0.23066 | 0.25494
Mg, wt.% | 0.25007 | 0.0076559 | 0.23476 | 0.26538 | 0.22711 | 0.27304 | 3.061% | 6.123% | 9.184% | 0.23757 | 0.26258
Mn, wt.% | 0.074638 | 0.0043853 | 0.065867 | 0.083408 | 0.061482 | 0.087793 | 5.875% | 11.75% | 17.63% | 0.070906 | 0.07837
Mo, ppm | 6.9344 | 1.3625 | 4.2094 | 9.6594 | 2.8469 | 11.0219 | 19.65% | 39.3% | 58.95% | 6.5877 | 7.2811
Nd, ppm | 19.4662 | 0.88258 | 17.7011 | 21.2314 | 16.8185 | 22.114 | 4.534% | 9.068% | 13.6% | 18.4929 | 20.4395
P, wt.% | 0.022452 | 0.0032304 | 0.015991 | 0.028913 | 0.012761 | 0.032143 | 14.39% | 28.78% | 43.16% | 0.021329 | 0.023575
Pr, ppm | 5.1536 | 0.34514 | 4.4633 | 5.8439 | 4.1181 | 6.189 | 6.697% | 13.39% | 20.09% | 4.8959 | 5.4112
Rb, ppm | 86.6806 | 2.6899 | 81.3008 | 92.0603 | 78.6109 | 94.7502 | 3.103% | 6.206% | 9.31% | 82.3465 | 91.0146
Sm, ppm | 3.8728 | 0.22455 | 3.4237 | 4.3219 | 3.1992 | 4.5465 | 5.798% | 11.6% | 17.39% | 3.6792 | 4.0665
Sr, ppm | 156.111 | 3.5683 | 148.9743 | 163.2477 | 145.406 | 166.816 | 2.286% | 4.572% | 6.857% | 148.3055 | 163.9166
Tb, ppm | 0.4555 | 0.036198 | 0.3831 | 0.5279 | 0.34691 | 0.5641 | 7.947% | 15.89% | 23.84% | 0.43273 | 0.47828
Th, ppm | 5.7329 | 0.32769 | 5.0776 | 6.3883 | 4.7499 | 6.716 | 5.716% | 11.43% | 17.15% | 5.4463 | 6.0196
Ti, wt.% | 0.25275 | 0.008683 | 0.23539 | 0.27012 | 0.22671 | 0.2788 | 3.435% | 6.871% | 10.31% | 0.24012 | 0.26539
Tm, ppm | 0.20829 | 0.01048 | 0.18733 | 0.22925 | 0.17685 | 0.23973 | 5.031% | 10.06% | 15.09% | 0.19787 | 0.2187
U, ppm | 852.8628 | 35.0279 | 782.807 | 922.9185 | 747.7791 | 957.9464 | 4.107% | 8.214% | 12.32% | 810.2196 | 895.5059
V, ppm | 24.2208 | 1.9779 | 20.2649 | 28.1766 | 18.287 | 30.1545 | 8.166% | 16.33% | 24.5% | 23.0097 | 25.4318
Y, ppm | 13.5858 | 0.85376 | 11.8783 | 15.2933 | 11.0245 | 16.1471 | 6.284% | 12.57% | 18.85% | 12.9065 | 14.2651
Yb, ppm | 1.4697 | 0.091762 | 1.2861 | 1.6532 | 1.1944 | 1.7449 | 6.244% | 12.49% | 18.73% | 1.3962 | 1.5431
4-Acid Digestion
Al, wt.% | 4.573 | 0.24677 | 4.0795 | 5.0666 | 3.8327 | 5.3134 | 5.396% | 10.79% | 16.19% | 4.3444 | 4.8017
As, ppm | 5.1857 | 0.67262 | 3.8405 | 6.531 | 3.1679 | 7.2036 | 12.97% | 25.94% | 38.91% | 4.9264 | 5.445
Ba, ppm | 1014.5886 | 53.9999 | 906.5889 | 1122.5884 | 852.589 | 1176.5883 | 5.322% | 10.64% | 15.97% | 963.8592 | 1065.3181
Be, ppm | 1.7402 | 0.13451 | 1.4712 | 2.0092 | 1.3366 | 2.1437 | 7.73% | 15.46% | 23.19% | 1.6532 | 1.8272
Ca, wt.% | 0.10129 | 0.0058393 | 0.08961 | 0.11297 | 0.083771 | 0.11881 | 5.765% | 11.53% | 17.29% | 0.096224 | 0.10635
Ce, ppm | 46.0458 | 2.9118 | 40.2222 | 51.8694 | 37.3104 | 54.7812 | 6.324% | 12.65% | 18.97% | 43.7435 | 48.3481
Co, ppm | 4.4864 | 0.25205 | 3.9823 | 4.9905 | 3.7302 | 5.2425 | 5.618% | 11.24% | 16.85% | 4.2621 | 4.7107
Cr, ppm | 37.1874 | 6.286 | 24.6154 | 49.7594 | 18.3294 | 56.0453 | 16.9% | 33.81% | 50.71% | 35.328 | 39.0467
Cs, ppm | 0.75625 | 0.054603 | 0.64704 | 0.86546 | 0.59244 | 0.92006 | 7.22% | 14.44% | 21.66% | 0.71844 | 0.79406
Dy, ppm | 2.4467 | 0.15007 | 2.1465 | 2.7468 | 1.9965 | 2.8969 | 6.133% | 12.27% | 18.4% | 2.3243 | 2.569
Fe, wt.% | 1.5993 | 0.052694 | 1.4939 | 1.7047 | 1.4412 | 1.7574 | 3.295% | 6.59% | 9.885% | 1.5193 | 1.6792
Ga, ppm | 10.9402 | 1.0356 | 8.8691 | 13.0114 | 7.8335 | 14.0469 | 9.466% | 18.93% | 28.4% | 10.3932 | 11.4873
Hf, ppm | 1.533 | 0.16938 | 1.1943 | 1.8718 | 1.0249 | 2.0412 | 11.05% | 22.1% | 33.15% | 1.4564 | 1.6097
In, ppm | 0.0143 | 0.0024217 | 0.0094566 | 0.019143 | 0.007035 | 0.021565 | 16.93% | 33.87% | 50.8% | 0.013585 | 0.015015
K, wt.% | 2.5844 | 0.14772 | 2.2889 | 2.8798 | 2.1412 | 3.0275 | 5.716% | 11.43% | 17.15% | 2.4551 | 2.7136
La, ppm | 20.7451 | 1.2515 | 18.242 | 23.2481 | 16.9905 | 24.4996 | 6.033% | 12.07% | 18.1% | 19.7078 | 21.7823
Li, ppm | 4.659 | 0.45135 | 3.7563 | 5.5617 | 3.3049 | 6.0131 | 9.688% | 19.38% | 29.06% | 4.426 | 4.8919
Mg, wt.% | 0.24353 | 0.018105 | 0.20732 | 0.27974 | 0.18922 | 0.29784 | 7.434% | 14.87% | 22.3% | 0.23135 | 0.25571
Mn, wt.% | 0.074592 | 0.0026612 | 0.069269 | 0.079914 | 0.066608 | 0.082575 | 3.568% | 7.136% | 10.7% | 0.070862 | 0.078321
Mo, ppm | 7.4433 | 0.37348 | 6.6963 | 8.1903 | 6.3228 | 8.5637 | 5.018% | 10.04% | 15.05% | 7.0711 | 7.8155
Na, wt.% | 0.24467 | 0.026823 | 0.19102 | 0.29831 | 0.1642 | 0.32513 | 10.96% | 21.93% | 32.89% | 0.23243 | 0.2569
Nb, ppm | 7.6669 | 0.46898 | 6.7289 | 8.6049 | 6.26 | 9.0739 | 6.117% | 12.23% | 18.35% | 7.2836 | 8.0502
Ni, ppm | 9.6475 | 0.65794 | 8.3317 | 10.9634 | 7.6737 | 11.6214 | 6.82% | 13.64% | 20.46% | 9.1652 | 10.1299
P, wt.% | 0.021761 | 0.0018206 | 0.018119 | 0.025402 | 0.016299 | 0.027222 | 8.367% | 16.73% | 25.1% | 0.020672 | 0.022849
Pb, ppm | 18.2558 | 0.84735 | 16.5612 | 19.9505 | 15.7138 | 20.7979 | 4.642% | 9.283% | 13.92% | 17.3431 | 19.1686
Rb, ppm | 87.7036 | 4.2761 | 79.1514 | 96.2558 | 74.8753 | 100.5319 | 4.876% | 9.751% | 14.63% | 83.3184 | 92.0888
Sb, ppm | 0.084524 | 0.01653 | 0.051463 | 0.11758 | 0.034933 | 0.13411 | 19.56% | 39.11% | 58.67% | 0.080298 | 0.08875
Sc, ppm | 2.9789 | 0.11659 | 2.7458 | 3.2121 | 2.6292 | 3.3287 | 3.914% | 7.827% | 11.74% | 2.83 | 3.1279
Sn, ppm | 0.69658 | 0.05597 | 0.58464 | 0.80852 | 0.52867 | 0.86449 | 8.035% | 16.07% | 24.1% | 0.66175 | 0.73141
Sr, ppm | 154.0931 | 6.3446 | 141.404 | 166.7823 | 135.0595 | 173.1268 | 4.117% | 8.235% | 12.35% | 146.3885 | 161.7978
Ta, ppm | 0.54885 | 0.056003 | 0.43685 | 0.66086 | 0.38084 | 0.71686 | 10.2% | 20.41% | 30.61% | 0.52141 | 0.57629
Tb, ppm | 0.4634 | 0.057912 | 0.34758 | 0.57923 | 0.28967 | 0.63714 | 12.5% | 24.99% | 37.49% | 0.44023 | 0.48657
Th, ppm | 5.5601 | 0.47199 | 4.6161 | 6.5041 | 4.1441 | 6.9761 | 8.489% | 16.98% | 25.47% | 5.2821 | 5.8381
Ti, wt.% | 0.24691 | 0.014366 | 0.21818 | 0.27564 | 0.20382 | 0.29001 | 5.818% | 11.64% | 17.45% | 0.23457 | 0.25926
Tl, ppm | 0.41652 | 0.029002 | 0.35852 | 0.47452 | 0.32951 | 0.50352 | 6.963% | 13.93% | 20.89% | 0.39569 | 0.43735
U, ppm | 824.5606 | 35.0115 | 754.5377 | 894.5836 | 719.5262 | 929.5951 | 4.246% | 8.492% | 12.74% | 783.3326 | 865.7887
V, ppm | 22.4619 | 1.4699 | 19.5221 | 25.4018 | 18.0521 | 26.8717 | 6.544% | 13.09% | 19.63% | 21.3388 | 23.585
W, ppm | 0.52033 | 0.068012 | 0.38431 | 0.65636 | 0.3163 | 0.72437 | 13.07% | 26.14% | 39.21% | 0.49432 | 0.54635
Y, ppm | 10.9754 | 0.7913 | 9.3928 | 12.558 | 8.6015 | 13.3493 | 7.21% | 14.42% | 21.63% | 10.4267 | 11.5242
Yb, ppm | 1.1716 | 0.10246 | 0.96673 | 1.3766 | 0.86427 | 1.479 | 8.745% | 17.49% | 26.23% | 1.1131 | 1.2302
Zn, ppm | 13.7842 | 1.8996 | 9.9849 | 17.5834 | 8.0853 | 19.4831 | 13.78% | 27.56% | 41.34% | 13.095 | 14.4734
Zr, ppm | 47.4818 | 5.2174 | 37.0469 | 57.9167 | 31.8295 | 63.1341 | 10.99% | 21.98% | 32.96% | 45.1077 | 49.8559
Infrared Combustion
C, wt.% | 0.051619 | 0.0096354 | 0.032348 | 0.07089 | 0.022713 | 0.080525 | 18.67% | 37.33% | 56% | 0.049038 | 0.0542
Thermogravimetry
LOI1000, wt.% | 2.2375 | 0.31086 | 1.6158 | 2.8592 | 1.3049 | 3.1701 | 13.89% | 27.79% | 41.68% | 2.1256 | 2.3494

## Fusion XRF
| Analytical results for Al2O3 in OREAS 123 (Certified Value 9.07 wt.%) | [10 empty] | Certified
Al2O3 | Round | Replicate | Lab | Lab | Lab | Lab | Lab | Lab | Lab | Lab | Lab | 1
| No | No | 01 | 03 | 04 | 05 | 10 | 11 | 12 | 13 | 15 | wt.%
|  |  | BF*XRF | BF*XRF | BF*XRF | BF*XRF | BF*XRF | BF*XRF | BF*XRF | BF*XRF | BF*XRF | 2
3
| 1 | 1 | 9.087 | 8.9753 | 8.9602 | 9.21 | 8.89 | 8.994 | 9.1062 | 8.94 | 9.28 | 1
| 1 | 2 | 9.1044 | 9.1313 | 8.9517 | 9.19 | 8.82 | 9.048 | 9.1436 | 8.9 | 9.28 | 0
| 1 | 3 | 9.1481 | 9.0927 | 8.9593 | 9.2 | 8.9 | 9.079 | 9.1271 | 8.91 | 9.28 | 16
| 1 | 4 | 9.1071 | 9.0021 | 8.9686 | 9.29 | 8.93 | 8.871 | 9.0816 | 8.91 | 9.28 | 9.0677
| 1 | 5 | 9.1427 | 9.0967 | 8.8889 | 9.33 | 8.89 | 9.001 | 9.0879 | 8.91 | 9.24 | 7
| 1 | 6 | 9.125 | 9.1984 | 9 | 9.33 | 8.97 | 8.945 | 9.1708 | 8.91 | 9.27
| Mean |  | 9.119 | 9.0828 | 8.9548 | 9.2583 | 8.9 | 8.9897 | 9.1195 | 8.9133 | 9.2717
| Median |  | 9.116 | 9.0947 | 8.9597 | 9.25 | 8.895 | 8.9975 | 9.1166 | 8.91 | 9.28
| Std Dev. |  | 0.023776 | 0.082558 | 0.036431 | 0.065853 | 0.0498 | 0.074307 | 0.034297 | 0.013663 | 0.016021
| Rel.Std.Dev. |  | 0.2607% | 0.909% | 0.4068% | 0.7113% | 0.5595% | 0.8266% | 0.3761% | 0.1533% | 0.1728%
| PDM3 |  | 0.5664% | 0.1662% | -1.245% | 2.103% | -1.849% | -0.8603% | 0.5718% | -1.702% | 2.25%
| Z-Score (Absolute) |  | 0.19 | 0 | 0.67 | 0.93 | 0.96 | 0.49 | 0.19 | 0.89 | 1
| Analytical results for BaO in OREAS 123 (Certified Value 1114 ppm) | [10 empty] | Certified
BaO | Round | Replicate | Lab | Lab | Lab | Lab | Lab | Lab | Lab |  |  | 1
| No | No | 01 | 04 | 05 | 10 | 12 | 13 | 15 |  |  | ppm
|  |  | BF*XRF | BF*XRF | BF*XRF | BF*XRF | BF*XRF | BF*XRF | BF*XRF |  |  | 0
0
| 1 | 1 | 1144.1289 | 1023.138 | 1120 | 1100 | 1132.801 | 1120 | 1000 |  |  | 1
| 1 | 2 | 1189.2065 | 1023.339 | 1120 | 1100 | 1132.689 | 1120 | 1040 |  |  | 0
| 1 | 3 | 1189.9099 | 1136.709 | 1120 | 1100 | 1133.024 | 1120 | 1080 |  |  | 16
| 1 | 4 | 1155.5708 | 1136.597 | 1120 | 1080 | 1132.131 | 1120 | 1080 |  |  | 1113.6412
| 1 | 5 | 1189.2065 | 1136.82 | 1120 | 1100 | 1132.913 | 1120 | 1080 |  |  | 8
| 1 | 6 | 1169.1999 | 1136.709 | 1120 | 1100 | 1140.84 | 1120 | 1080
| Mean |  | 1172.8704 | 1098.8853 | 1120 | 1096.6667 | 1134.0663 | 1120 | 1060
| Median |  | 1179.2032 | 1136.653 | 1120 | 1100 | 1132.857 | 1120 | 1080
| Std Dev. |  | 19.8136 | 58.5959 | 0 | 8.165 | 3.333 | 0 | 33.4664
| Rel.Std.Dev. |  | 1.689% | 5.332% | 0% | 0.7445% | 0.2939% | 0% | 3.157%
| PDM3 |  | 5.319% | -1.325% | 0.571% | -1.524% | 1.834% | 0.571% | -4.817%
| Z-Score (Absolute) |  | 2.16 | 0.67 | 0 | 0.76 | 0.67 | 0 | 2.16
| Analytical results for CaO in OREAS 123 (Certified Value 0.14 wt.%) | [10 empty] | Certified
CaO | Round | Replicate | Lab | Lab | Lab | Lab | Lab | Lab | Lab | Lab | Lab | 1
| No | No | 01 | 03 | 04 | 05 | 10 | 11 | 12 | 13 | 15 | wt.%
|  |  | BF*XRF | BF*XRF | BF*XRF | BF*XRF | BF*XRF | BF*XRF | BF*XRF | BF*XRF | BF*XRF | 3
3
| 1 | 1 | 0.14196 | 0.15144 | 0.13237 | 0.13 | 0.15 | 0.125 | 0.15616 | 0.14 | 0.14 | 1
| 1 | 2 | 0.14193 | 0.15152 | 0.13239 | 0.13 | 0.13 | 0.12 | 0.15614 | 0.14 | 0.14 | 0
| 1 | 3 | 0.14202 | 0.14144 | 0.13235 | 0.14 | 0.14 | 0.131 | 0.15619 | 0.14 | 0.14 | 16
| 1 | 4 | 0.14198 | 0.14129 | 0.14252 | 0.13 | 0.14 | 0.117 | 0.14188 | 0.14 | 0.14 | 0.14021
| 1 | 5 | 0.14193 | 0.14119 | 0.13237 | 0.14 | 0.13 | 0.124 | 0.14198 | 0.14 | 0.13 | 9
| 1 | 6 | 0.14226 | 0.1412 | 0.14253 | 0.13 | 0.14 | 0.121 | 0.14297 | 0.14 | 0.14
| Mean |  | 0.14201 | 0.14468 | 0.13576 | 0.13333 | 0.13833 | 0.123 | 0.14922 | 0.14 | 0.13833
| Median |  | 0.14197 | 0.14136 | 0.13238 | 0.13 | 0.14 | 0.1225 | 0.14956 | 0.14 | 0.14
| Std Dev. |  | 0.00012286 | 0.0052663 | 0.0052455 | 0.005164 | 0.0075277 | 0.004858 | 0.0076169 | 0 | 0.0040825
| Rel.Std.Dev. |  | 0.08651% | 3.64% | 3.864% | 3.873% | 5.442% | 3.95% | 5.104% | 0% | 2.951%
| PDM3 |  | 1.288% | 3.189% | -3.176% | -4.904% | -1.337% | -12.27% | 6.427% | -0.1488% | -1.337%
| Z-Score (Absolute) |  | 0.67 | 1.16 | 0.47 | 0.92 | 0 | 2.81 | 1.99 | 0.31 | 0
| Analytical results for Fe2O3 in OREAS 123 (Certified Value 2.32 wt.%) | [10 empty] | Certified
Fe2O3 | Round | Replicate | Lab | Lab | Lab | Lab | Lab | Lab | Lab | Lab | Lab | 1
| No | No | 01 | 03 | 04 | 05 | 10 | 11 | 12 | 13 | 15 | wt.%
|  |  | BF*XRF | BF*XRF | BF*XRF | BF*XRF | BF*XRF | BF*XRF | BF*XRF | BF*XRF | BF*XRF | 2
3
| 1 | 1 | 2.3209 | 2.312 | 2.291 | 2.22 | 2.3 | 2.336 | 2.3354 | 2.33 | 2.32 | 1
| 1 | 2 | 2.3205 | 2.3636 | 2.2608 | 2.19 | 2.28 | 2.341 | 2.3497 | 2.345 | 2.33 | 0
| 1 | 3 | 2.3509 | 2.6571 | 2.2907 | 2.19 | 2.28 | 2.365 | 2.3649 | 2.33 | 2.34 | 16
| 1 | 4 | 2.3211 | 2.3413 | 2.26 | 2.23 | 2.29 | 2.253 | 2.3485 | 2.345 | 2.34 | 2.3237
| 1 | 5 | 2.335 | 2.3599 | 2.3113 | 2.23 | 2.28 | 2.321 | 2.3502 | 2.345 | 2.29 | 10
| 1 | 6 | 2.3257 | 2.34 | 2.3009 | 2.25 | 2.3 | 2.306 | 2.3666 | 2.345 | 2.36
| Mean |  | 2.329 | 2.3956 | 2.2858 | 2.2183 | 2.2883 | 2.3203 | 2.3526 | 2.34 | 2.33
| Median |  | 2.3234 | 2.3506 | 2.2908 | 2.225 | 2.285 | 2.3285 | 2.3499 | 2.345 | 2.335
| Std Dev. |  | 0.012032 | 0.12939 | 0.021072 | 0.024014 | 0.0098319 | 0.03849 | 0.011605 | 0.007746 | 0.023664
| Rel.Std.Dev. |  | 0.5166% | 5.401% | 0.9219% | 1.083% | 0.4297% | 1.659% | 0.4933% | 0.331% | 1.016%
| PDM3 |  | 0.2301% | 3.098% | -1.63% | -4.533% | -1.521% | -0.1434% | 1.243% | 0.703% | 0.2726%
| Z-Score (Absolute) |  | 0 | 1.91 | 1.24 | 3.17 | 1.17 | 0.25 | 0.67 | 0.31 | 0.03
| Analytical results for K2O in OREAS 123 (Certified Value 3.27 wt.%) | [10 empty] | Certified
K2O | Round | Replicate | Lab | Lab | Lab | Lab | Lab | Lab | Lab | Lab | Lab | 1
| No | No | 01 | 03 | 04 | 05 | 10 | 11 | 12 | 13 | 15 | wt.%
|  |  | BF*XRF | BF*XRF | BF*XRF | BF*XRF | BF*XRF | BF*XRF | BF*XRF | BF*XRF | BF*XRF | 2
3
| 1 | 1 | 3.2632 | 3.261 | 3.3397 | 3.12 | 3.2 | 3.299 | 3.2877 | 3.28 | 3.29 | 1
| 1 | 2 | 3.2748 | 3.2323 | 3.3302 | 3.13 | 3.2 | 3.284 | 3.2996 | 3.26 | 3.29 | 0
| 1 | 3 | 3.289 | 3.2128 | 3.3394 | 3.13 | 3.22 | 3.312 | 3.3006 | 3.29 | 3.28 | 16
| 1 | 4 | 3.2758 | 3.2799 | 3.3289 | 3.17 | 3.22 | 3.195 | 3.2735 | 3.28 | 3.29 | 3.2736
| 1 | 5 | 3.287 | 3.2877 | 3.3193 | 3.17 | 3.2 | 3.232 | 3.3002 | 3.28 | 3.28 | 11
| 1 | 6 | 3.2822 | 3.2376 | 3.3394 | 3.18 | 3.21 | 3.249 | 3.2987 | 3.26 | 3.29
| Mean |  | 3.2787 | 3.2519 | 3.3328 | 3.15 | 3.2083 | 3.2618 | 3.2934 | 3.275 | 3.2867
| Median |  | 3.279 | 3.2493 | 3.3348 | 3.15 | 3.205 | 3.2665 | 3.2991 | 3.28 | 3.29
| Std Dev. |  | 0.0094899 | 0.029221 | 0.0082179 | 0.026077 | 0.0098319 | 0.044522 | 0.01088 | 0.012247 | 0.005164
| Rel.Std.Dev. |  | 0.2894% | 0.8986% | 0.2466% | 0.8278% | 0.3064% | 1.365% | 0.3304% | 0.374% | 0.1571%
| PDM3 |  | 0.1561% | -0.6626% | 1.809% | -3.775% | -1.993% | -0.3586% | 0.6051% | 0.04362% | 0.4%
| Z-Score (Absolute) |  | 0.14 | 0.85 | 2.12 | 4.59 | 2.45 | 0.48 | 0.67 | 0 | 0.43
| Analytical results for MgO in OREAS 123 (Certified Value 0.427 wt.%) | [10 empty] | Certified
MgO | Round | Replicate | Lab | Lab | Lab | Lab | Lab | Lab | Lab | Lab | Lab | 1
| No | No | 01 | 03 | 04 | 05 | 10 | 11 | 12 | 13 | 15 | wt.%
|  |  | BF*XRF | BF*XRF | BF*XRF | BF*XRF | BF*XRF | BF*XRF | BF*XRF | BF*XRF | BF*XRF | 3
3
| 1 | 1 | 0.45425 | 0.38365 | 0.42764 | 0.48 | 0.41 | 0.446 | 0.43743 | 0.41 | 0.42 | 1
| 1 | 2 | 0.45416 | 0.42424 | 0.42773 | 0.48 | 0.46 | 0.441 | 0.42056 | 0.41 | 0.43 | 0
| 1 | 3 | 0.45443 | 0.40412 | 0.41742 | 0.48 | 0.41 | 0.452 | 0.42069 | 0.41 | 0.44 | 16
| 1 | 4 | 0.4543 | 0.3835 | 0.4072 | 0.49 | 0.41 | 0.465 | 0.43717 | 0.41 | 0.44 | 0.42662
| 1 | 5 | 0.45416 | 0.39332 | 0.41746 | 0.49 | 0.41 | 0.439 | 0.42064 | 0.42 | 0.43 | 12
| 1 | 6 | 0.45519 | 0.39335 | 0.4276 | 0.49 | 0.41 | 0.461 | 0.42359 | 0.42 | 0.43
| Mean |  | 0.45441 | 0.39703 | 0.42084 | 0.485 | 0.41833 | 0.45067 | 0.42668 | 0.41333 | 0.43167
| Median |  | 0.45427 | 0.39333 | 0.42253 | 0.485 | 0.41 | 0.449 | 0.42214 | 0.41 | 0.43
| Std Dev. |  | 0.00039303 | 0.015364 | 0.00835 | 0.0054772 | 0.020412 | 0.010633 | 0.0083049 | 0.005164 | 0.0075277
| Rel.Std.Dev. |  | 0.08649% | 3.87% | 1.984% | 1.129% | 4.879% | 2.359% | 1.946% | 1.249% | 1.744%
| PDM3 |  | 6.515% | -6.936% | -1.354% | 13.68% | -1.943% | 5.636% | 0.01358% | -3.115% | 1.183%
| Z-Score (Absolute) |  | 1.4 | 1.5 | 0.29 | 2.95 | 0.42 | 1.21 | 0 | 0.67 | 0.25
| Analytical results for MnO in OREAS 123 (Certified Value 0.1 wt.%) | [10 empty] | Certified
MnO | Round | Replicate | Lab | Lab | Lab | Lab | Lab | Lab | Lab | Lab | Lab | 1
| No | No | 01 | 03 | 04 | 05 | 10 | 11 | 12 | 13 | 15 | wt.%
|  |  | BF*XRF | BF*XRF | BF*XRF | BF*XRF | BF*XRF | BF*XRF | BF*XRF | BF*XRF | BF*XRF | 3
3
| 1 | 1 | 0.091704 | 0.10096 | 0.10182 | 0.1 | 0.098 | 0.098 | 0.1048 | 0.09 | 0.095 | 1
| 1 | 2 | 0.091686 | 0.10101 | 0.10184 | 0.1 | 0.098 | 0.1 | 0.10479 | 0.103 | 0.097 | 0
| 1 | 3 | 0.10485 | 0.10103 | 0.10181 | 0.1 | 0.098 | 0.098 | 0.10482 | 0.103 | 0.097 | 16
| 1 | 4 | 0.091713 | 0.11101 | 0.1018 | 0.1 | 0.099 | 0.096 | 0.10474 | 0.103 | 0.098 | 0.09977
| 1 | 5 | 0.10478 | 0.10085 | 0.10182 | 0.1 | 0.098 | 0.099 | 0.10481 | 0.103 | 0.097 | 13
| 1 | 6 | 0.091893 | 0.10086 | 0.10181 | 0.1 | 0.098 | 0.096 | 0.10555 | 0.103 | 0.098
| Mean |  | 0.096104 | 0.10262 | 0.10182 | 0.1 | 0.098167 | 0.097833 | 0.10492 | 0.10083 | 0.097
| Median |  | 0.091803 | 0.10099 | 0.10182 | 0.1 | 0.098 | 0.098 | 0.10481 | 0.103 | 0.097
| Std Dev. |  | 0.0067475 | 0.0041117 | 1.3663e-05 | 1.5202e-17 | 0.00040825 | 0.0016021 | 0.00030837 | 0.0053072 | 0.0010954
| Rel.Std.Dev. |  | 7.021% | 4.007% | 0.01342% | 1.52e-14% | 0.4159% | 1.638% | 0.2939% | 5.263% | 1.129%
| PDM3 |  | -3.674% | 2.857% | 2.052% | 0.2308% | -1.607% | -1.941% | 5.163% | 1.066% | -2.776%
| Z-Score (Absolute) |  | 1.21 | 0.82 | 0.57 | 0 | 0.57 | 0.67 | 1.53 | 0.36 | 0.93
| Analytical results for Na2O in OREAS 123 (Indicative Value 0.353 wt.%) | [10 empty] | Indicative
Na2O | Round | Replicate | Lab | Lab | Lab | Lab | Lab |  |  |  |  | 1
| No | No | 03 | 04 | 05 | 11 | 15 |  |  |  |  | wt.%
|  |  | BF*XRF | BF*XRF | BF*XRF | BF*XRF | BF*XRF |  |  |  |  | 3
3
| 1 | 1 | 0.31298 | 0.31564 | 0.42 | 0.287 | 0.393 |  |  |  |  | 1
| 1 | 2 | 0.35353 | 0.32589 | 0.42 | 0.282 | 0.396 |  |  |  |  | 1
| 1 | 3 | 0.31319 | 0.31561 | 0.44 | 0.288 | 0.409 |  |  |  |  | 16
| 1 | 4 | 0.2523 | 0.32576 | 0.42 | 0.265 | 0.404 |  |  |  |  | 0.35333
| 1 | 5 | 0.39332 | 0.31564 | 0.43 | 0.269 | 0.4 |  |  |  |  | 7
| 1 | 6 | 0.37318 | 0.32579 | 0.43 | 0.315 | 0.409
| Mean |  | 0.33308 | 0.32072 | 0.42667 | 0.28433 | 0.40183
| Median |  | 0.33336 | 0.3207 | 0.425 | 0.2845 | 0.402
| Std Dev. |  | 0.050951 | 0.0055769 | 0.008165 | 0.01775 | 0.0066758
| Rel.Std.Dev. |  | 15.3% | 1.739% | 1.914% | 6.243% | 1.661%
| PDM3 |  | -5.73% | -9.228% | 20.76% | -19.53% | 13.73%
| Z-Score (Absolute) |  | 0 | 0.17 | 1.29 | 0.67 | 0.95
| Analytical results for P2O5 in OREAS 123 (Certified Value 0.052 wt.%) | [10 empty] | Certified
P2O5 | Round | Replicate | Lab | Lab | Lab | Lab | Lab | Lab | Lab | Lab | Lab | 1
| No | No | 01 | 03 | 04 | 05 | 10 | 11 | 12 | 13 | 15 | wt.%
|  |  | BF*XRF | BF*XRF | BF*XRF | BF*XRF | BF*XRF | BF*XRF | BF*XRF | BF*XRF | BF*XRF | 3
3
| 1 | 1 | 0.046501 | 0.060576 | 0.05091 | 0.055 | 0.051 | 0.052 | 0.058126 | 0.046 | 0.05 | 1
| 1 | 2 | 0.046492 | 0.060606 | 0.05092 | 0.055 | 0.06 | 0.048 | 0.055796 | 0.046 | 0.05 | 0
| 1 | 3 | 0.046519 | 0.060618 | 0.050905 | 0.054 | 0.051 | 0.057 | 0.055812 | 0.046 | 0.051 | 16
| 1 | 4 | 0.046506 | 0.05046 | 0.0509 | 0.056 | 0.051 | 0.055 | 0.055768 | 0.046 | 0.05 | 0.051758
| 1 | 5 | 0.046492 | 0.050425 | 0.05091 | 0.056 | 0.05 | 0.054 | 0.055807 | 0.046 | 0.051 | 14
| 1 | 6 | 0.046597 | 0.05043 | 0.050905 | 0.058 | 0.051 | 0.05 | 0.056197 | 0.046 | 0.051
| Mean |  | 0.046518 | 0.055519 | 0.050908 | 0.055667 | 0.052333 | 0.052667 | 0.056251 | 0.046 | 0.0505
| Median |  | 0.046503 | 0.055518 | 0.050908 | 0.0555 | 0.051 | 0.053 | 0.05581 | 0.046 | 0.0505
| Std Dev. |  | 4.0238e-05 | 0.0055658 | 6.8313e-06 | 0.0013663 | 0.0037771 | 0.0033267 | 0.00093272 | 7.6012e-18 | 0.00054772
| Rel.Std.Dev. |  | 0.0865% | 10.03% | 0.01342% | 2.454% | 7.217% | 6.316% | 1.658% | 1.652e-14% | 1.085%
| PDM3 |  | -10.12% | 7.267% | -1.641% | 7.552% | 1.112% | 1.756% | 8.682% | -11.12% | -2.43%
| Z-Score (Absolute) |  | 1.23 | 0.67 | 0.3 | 0.71 | 0 | 0.07 | 0.83 | 1.38 | 0.39
| Analytical results for Rb in OREAS 123 (Indicative Value 98 ppm) | [10 empty] | Indicative
Rb | Round | Replicate | Lab | [8 empty] | 1
| No | No | 13 | [8 empty] | ppm
|  |  | BF*XRF | [8 empty] | 0
0
| 1 | 1 | 90 | [8 empty] | 1
| 1 | 2 | 100 | [8 empty] | 2
| 1 | 3 | 90 | [8 empty] | 16
| 1 | 4 | 110 | [8 empty] | 98.3333
| 1 | 5 | 90 | [8 empty] | 8
| 1 | 6 | 110
| Mean |  | 98.3333
| Median |  | 95
| Std Dev. |  | 9.8319
| Rel.Std.Dev. |  | 9.999%
| PDM3 |  | 2.22e-14%
| Z-Score (Absolute) |  | NA
| Analytical results for S in OREAS 123 (Indicative Value < 0.01 wt.%) | [10 empty] | Indicative
S | Round | Replicate | Lab | Lab | Lab | Lab | [5 empty] | 1
| No | No | 01 | 12 | 13 | 15 | [5 empty] | wt.%
|  |  | BF*XRF | BF*XRF | BF*XRF | BF*XRF | [5 empty] | 3
3
| 1 | 1 | < 0.01 | < 0.005 | < 0.01 | 0.0044 | [5 empty] | 1
| 1 | 2 | < 0.01 | < 0.005 | < 0.01 | 0.0048 | [5 empty] | 19
| 1 | 3 | < 0.01 | < 0.005 | < 0.01 | 0.0044 | [5 empty] | 16
| 1 | 4 | < 0.01 | < 0.005 | < 0.01 | 0.0048 | [5 empty] | < 0.01
| 1 | 5 | < 0.01 | < 0.005 | < 0.01 | 0.0052 | [5 empty] | 7
| 1 | 6 | < 0.01 | < 0.005 | < 0.01 | 0.0056
| Mean |  |  |  |  | 0.0048667
| Median |  |  |  |  | 0.0048
| Std Dev. |  |  |  |  | 0.00046762
| Rel.Std.Dev. |  |  |  |  | 9.609%
PDM3
| Z-Score (Absolute) |  | 0.67 | 25.69 | 0.67 | 0.67
| Analytical results for SiO2 in OREAS 123 (Certified Value 81.79 wt.%) | [10 empty] | Certified
SiO2 | Round | Replicate | Lab | Lab | Lab | Lab | Lab | Lab | Lab | Lab | Lab | 1
| No | No | 01 | 03 | 04 | 05 | 10 | 11 | 12 | 13 | 15 | wt.%
|  |  | BF*XRF | BF*XRF | BF*XRF | BF*XRF | BF*XRF | BF*XRF | BF*XRF | BF*XRF | BF*XRF | 2
3
| 1 | 1 | 81.6083 | 80.869 | 80.4378 | 80.69 | 81.3 | 82.429 | 82.0423 | 82 | 81.5 | 1
| 1 | 2 | 81.8092 | 81.4141 | 80.2499 | 80.22 | 81.9 | 81.723 | 82.0343 | 81.8 | 81.5 | 0
| 1 | 3 | 82.0747 | 81.5312 | 80.5317 | 80.5 | 82.3 | 81.94 | 82.0585 | 81.9 | 81.5 | 16
| 1 | 4 | 81.6163 | 81.6443 | 80.1166 | 81.14 | 82.1 | 80.202 | 81.9938 | 81.6 | 81.4 | 81.7924
| 1 | 5 | 81.8092 | 81.6885 | 80.1323 | 81.1 | 82 | 82.257 | 82.0504 | 81.8 | 81.6 | 15
| 1 | 6 | 81.7772 | 81.8983 | 80.5317 | 81.01 | 82 | 81.1 | 82.6245 | 81.7 | 81.5
| Mean |  | 81.7825 | 81.5076 | 80.3333 | 80.7767 | 81.9333 | 81.6085 | 82.134 | 81.8 | 81.5
| Median |  | 81.7932 | 81.5877 | 80.3439 | 80.85 | 82 | 81.8315 | 82.0464 | 81.8 | 81.5
| Std Dev. |  | 0.17018 | 0.35249 | 0.19181 | 0.37012 | 0.33862 | 0.83109 | 0.24138 | 0.14142 | 0.063246
| Rel.Std.Dev. |  | 0.2081% | 0.4325% | 0.2388% | 0.4582% | 0.4133% | 1.018% | 0.2939% | 0.1729% | 0.0776%
| PDM3 |  | -0.01221% | -0.3483% | -1.784% | -1.242% | 0.1722% | -0.2249% | 0.4176% | 0.009234% | -0.3575%
| Z-Score (Absolute) |  | 0.61 | 0.36 | 4.49 | 2.93 | 1.14 | 0 | 1.85 | 0.67 | 0.38
| Analytical results for TiO2 in OREAS 123 (Certified Value 0.442 wt.%) | [10 empty] | Certified
TiO2 | Round | Replicate | Lab | Lab | Lab | Lab | Lab | Lab | Lab |  |  | 1
| No | No | 01 | 03 | 04 | 05 | 10 | 11 | 13 |  |  | wt.%
|  |  | BF*XRF | BF*XRF | BF*XRF | BF*XRF | BF*XRF | BF*XRF | BF*XRF |  |  | 3
3
| 1 | 1 | 0.44004 | 0.44422 | 0.47855 | 0.42 | 0.43 | 0.431 | 0.43 |  |  | 1
| 1 | 2 | 0.43995 | 0.43434 | 0.49902 | 0.46 | 0.43 | 0.431 | 0.43 |  |  | 0
| 1 | 3 | 0.44021 | 0.44453 | 0.46833 | 0.46 | 0.42 | 0.431 | 0.44 |  |  | 16
| 1 | 4 | 0.44008 | 0.45414 | 0.48864 | 0.45 | 0.43 | 0.413 | 0.43 |  |  | 0.44213
| 1 | 5 | 0.43995 | 0.44374 | 0.41746 | 0.46 | 0.43 | 0.43 | 0.44 |  |  | 16
| 1 | 6 | 0.44095 | 0.44378 | 0.46833 | 0.44 | 0.43 | 0.422 | 0.44
| Mean |  | 0.4402 | 0.44413 | 0.47005 | 0.44833 | 0.42833 | 0.42633 | 0.435
| Median |  | 0.44006 | 0.444 | 0.47344 | 0.455 | 0.43 | 0.4305 | 0.435
| Std Dev. |  | 0.00038073 | 0.0062678 | 0.028384 | 0.016021 | 0.0040825 | 0.0074207 | 0.0054772
| Rel.Std.Dev. |  | 0.08649% | 1.411% | 6.039% | 3.573% | 0.9531% | 1.741% | 1.259%
| PDM3 |  | -0.4375% | 0.4514% | 6.315% | 1.403% | -3.121% | -3.573% | -1.613%
| Z-Score (Absolute) |  | 0 | 0.33 | 2.47 | 0.67 | 0.98 | 1.15 | 0.43
| Analytical results for U in OREAS 123 (Certified Value 858 ppm) | [10 empty] | Certified
U | Round | Replicate | Lab | Lab | Lab | Lab | Lab | Lab | Lab | Lab | Lab | 1
| No | No | 01 | 02 | 03 | 05 | 10 | 11 | 12 | 13 | 15 | ppm
|  |  | BF*XRF | BF*XRF | BF*XRF | BF*XRF | BF*XRF | BF*XRF | BF*XRF | BF*XRF | BF*XRF | 0
0
| 1 | 1 | 873.5 | 810 | 868.256 | 900 | 850 | 851.5 | 842.118 | 880 | 900 | 1
| 1 | 2 | 873.5 | 810 | 878.787 | 900 | 850 | 852.8 | 831.89 | 880 | 880 | 23
| 1 | 3 | 882 | 810 | 868.858 | 800 | 850 | 851.6 | 882.876 | 900 | 870 | 16
| 1 | 4 | 882 | 810 | 888.096 | 800 | 860 | 858.5 | 841.62 | 880 | 870 | 858.0009
| 1 | 5 | 890.4 | 800 | 867.31 | 800 | 840 | 861.6 | 852.348 | 880 | 870 | 17
| 1 | 6 | 873.5 | 810 | 897.654 | 900 | 850 | 855.3 | 837.876 | 880 | 870
| Mean |  | 879.15 | 808.3333 | 878.1602 | 850 | 850 | 855.2167 | 848.1213 | 883.3333 | 876.6667
| Median |  | 877.75 | 810 | 873.8225 | 850 | 850 | 854.05 | 841.869 | 880 | 870
| Std Dev. |  | 6.9076 | 4.0825 | 12.5018 | 54.7723 | 6.3246 | 4.1053 | 18.2892 | 8.165 | 12.1106
| Rel.Std.Dev. |  | 0.7857% | 0.505% | 1.424% | 6.444% | 0.7441% | 0.48% | 2.156% | 0.9243% | 1.381%
| PDM3 |  | 2.465% | -5.789% | 2.35% | -0.9325% | -0.9325% | -0.3245% | -1.151% | 2.953% | 2.176%
| Z-Score (Absolute) |  | 0.75 | 1.47 | 0.72 | 0.16 | 0.16 | 0 | 0.22 | 0.88 | 0.67
| Analytical results for Zr in OREAS 123 (Indicative Value 203 ppm) | [10 empty] | Indicative
Zr | Round | Replicate | Lab | Lab | Lab | Lab | [5 empty] | 1
| No | No | 01 | 05 | 13 | 15 | [5 empty] | ppm
|  |  | BF*XRF | BF*XRF | BF*XRF | BF*XRF | [5 empty] | 0
0
| 1 | 1 | 202.92 | 100 | 200 | 166 | [5 empty] | 1
| 1 | 2 | 202.88 | 100 | 200 | 192 | [5 empty] | 2
| 1 | 3 | 203 | 100 | 200 | 219 | [5 empty] | 16
| 1 | 4 | 202.94 | 100 | 200 | 205 | [5 empty] | 203.3311
| 1 | 5 | 202.88 | 100 | 200 | 208 | [5 empty] | 8
| 1 | 6 | 203.34 | 100 | 200 | 211
| Mean |  | 202.9933 | 100 | 200 | 200.1667
| Median |  | 202.93 | 100 | 200 | 206.5
| Std Dev. |  | 0.17558 | 0 | 0 | 18.9253
| Rel.Std.Dev. |  | 0.08649% | 0% | 0% | 9.455%
| PDM3 |  | -0.1661% | -50.82% | -1.638% | -1.556%
| Z-Score (Absolute) |  | 1.31 | 45.09 | 0.04 | 0.04
Note on C17: Z-Scores have been calculated inclusive of individual outliers. In general, laboratory batches are rejected if Z-Score > 2.5.
Note on C35: Z-Scores have been calculated inclusive of individual outliers. In general, laboratory batches are rejected if Z-Score > 2.5.
Note on C53: Z-Scores have been calculated inclusive of individual outliers. In general, laboratory batches are rejected if Z-Score > 2.5.
Note on C71: Z-Scores have been calculated inclusive of individual outliers. In general, laboratory batches are rejected if Z-Score > 2.5.
Note on C89: Z-Scores have been calculated inclusive of individual outliers. In general, laboratory batches are rejected if Z-Score > 2.5.
Note on C107: Z-Scores have been calculated inclusive of individual outliers. In general, laboratory batches are rejected if Z-Score > 2.5.
Note on C125: Z-Scores have been calculated inclusive of individual outliers. In general, laboratory batches are rejected if Z-Score > 2.5.
Note on C143: Z-Scores have been calculated inclusive of individual outliers. In general, laboratory batches are rejected if Z-Score > 2.5.
Note on C161: Z-Scores have been calculated inclusive of individual outliers. In general, laboratory batches are rejected if Z-Score > 2.5.
Note on C179: Z-Scores have been calculated inclusive of individual outliers. In general, laboratory batches are rejected if Z-Score > 2.5.
Note on C197: Z-Scores have been calculated inclusive of individual outliers. In general, laboratory batches are rejected if Z-Score > 2.5.
Note on C215: Z-Scores have been calculated inclusive of individual outliers. In general, laboratory batches are rejected if Z-Score > 2.5.
Note on C233: Z-Scores have been calculated inclusive of individual outliers. In general, laboratory batches are rejected if Z-Score > 2.5.
Note on C251: Z-Scores have been calculated inclusive of individual outliers. In general, laboratory batches are rejected if Z-Score > 2.5.
Note on C269: Z-Scores have been calculated inclusive of individual outliers. In general, laboratory batches are rejected if Z-Score > 2.5.

## Fusion ICP
| Analytical results for Al in OREAS 123 (Certified Value 4.6 wt.%) | [11 empty] | Certified
Al | Round | Replicate | Lab | Lab | Lab | Lab | Lab | Lab | Lab | Lab | Lab |  | 1
| No | No | 02 | 04 | 06 | 07 | 11 | 12 | 14 | 16 | 17 |  | wt.%
|  |  | PF*OES | BF*OES/MS | PF*OES | BF*OES | BF*OES/MS | PF*OES | BF*OES | BF*OES | PF*OES |  | 2
3
| 1 | 1 | 4.59 | 4.795 | 4.09 | 4.71 | 4.8519 | 4.64 | 4.599 | 4.774 | 4.461 |  | 1
| 1 | 2 | 4.59 | 4.784 | 4.08 | 4.641 | 4.8301 | 4.69 | 4.604 | 4.716 | 4.525 |  | 0
| 1 | 3 | 4.49 | 4.779 | 4.29 | 4.684 | 4.8679 | 4.65 | 4.583 | 4.694 | 4.451 |  | 16
| 1 | 4 | 4.38 | 4.774 | 4.35 | 4.652 | 4.8443 | 4.58 | 4.62 | 4.737 | 4.435 |  | 4.5979
| 1 | 5 | 4.48 | 4.821 | 4.26 | 4.636 | 4.8556 | 4.53 | 4.567 | 4.673 | 4.467 |  | 19
| 1 | 6 | 4.53 | 4.79 | 4.15 | 4.61 | 4.7685 | 4.74 | 4.456 | 4.7 | 4.419
| Mean |  | 4.51 | 4.7905 | 4.2033 | 4.6555 | 4.8364 | 4.6383 | 4.5715 | 4.7157 | 4.4597
| Median |  | 4.51 | 4.787 | 4.205 | 4.6465 | 4.8481 | 4.645 | 4.591 | 4.708 | 4.456
| Std Dev. |  | 0.079246 | 0.016718 | 0.11237 | 0.035932 | 0.035519 | 0.075211 | 0.059426 | 0.035758 | 0.0365
| Rel.Std.Dev. |  | 1.757% | 0.349% | 2.673% | 0.7718% | 0.7344% | 1.622% | 1.3% | 0.7583% | 0.8185%
| PDM3 |  | -1.912% | 4.189% | -8.582% | 1.253% | 5.187% | 0.8793% | -0.5743% | 2.561% | -3.007%
| Z-Score (Absolute) |  | 0.67 | 0.8 | 2.29 | 0.09 | 1.04 | 0 | 0.35 | 0.41 | 0.94
| Analytical results for B in OREAS 123 (Indicative Value < 20 ppm) | [11 empty] | Indicative
B | Round | Replicate | Lab | Lab | Lab | [7 empty] | 1
| No | No | 01 | 02 | 12 | [7 empty] | ppm
|  |  | PF*OES | PF*OES | PF*OES | [7 empty] | 1
1
| 1 | 1 | < 20 | < 50 | 28 | [7 empty] | 1
| 1 | 2 | < 20 | < 50 | < 20 | [7 empty] | 4
| 1 | 3 | < 20 | < 50 | 32 | [7 empty] | 16
| 1 | 4 | < 20 | < 50 | 42 | [7 empty] | < 20
| 1 | 5 | < 20 | < 50 | 28 | [7 empty] | 10
| 1 | 6 | < 20 | < 50 | 27
| Mean |  |  |  | 31.4
| Median |  |  |  | 28
| Std Dev. |  |  |  | 6.229
| Rel.Std.Dev. |  |  |  | 19.84%
PDM3
| Z-Score (Absolute) |  | 3.57 | 0 | 0.67
| Analytical results for Ba in OREAS 123 (Certified Value 1001 ppm) | [11 empty] | Certified
Ba | Round | Replicate | Lab | Lab | Lab | Lab | Lab | Lab | Lab |  |  |  | 1
| No | No | 01 | 02 | 04 | 07 | 11 | 12 | 14 |  |  |  | ppm
|  |  | PF*MS | PF*MS | BF*OES/MS | BF*OES | BF*OES/MS | PF*MS | BF*MS |  |  |  | 0
0
| 1 | 1 | 1030 | 935 | 1029 | 1034 | 992.2531 | 1050 | 941 |  |  |  | 1
| 1 | 2 | 980 | 943 | 1069 | 1036 | 977.6368 | 1020 | 938 |  |  |  | 0
| 1 | 3 | 1020 | 934 | 1012 | 1029 | 984.2916 | 1019 | 947 |  |  |  | 16
| 1 | 4 | 1040 | 934 | 1056 | 1018 | 987.5937 | 1099 | 944 |  |  |  | 1000.6697
| 1 | 5 | 1020 | 932 | 1044 | 1007 | 995.7375 | 1126 | 956 |  |  |  | 20
| 1 | 6 | 970 | 928 | 1055 | 1008 | 983.613 | 1052 | 952
| Mean |  | 1010 | 934.3333 | 1044.1667 | 1022 | 986.8543 | 1061 | 946.3333
| Median |  | 1020 | 934 | 1049.5 | 1023.5 | 985.9426 | 1051 | 945.5
| Std Dev. |  | 28.2843 | 4.9261 | 20.6825 | 12.853 | 6.4906 | 43.1648 | 6.7725
| Rel.Std.Dev. |  | 2.8% | 0.5272% | 1.981% | 1.258% | 0.6577% | 4.068% | 0.7157%
| PDM3 |  | 0.9324% | -6.629% | 4.347% | 2.132% | -1.381% | 6.029% | -5.43%
| Z-Score (Absolute) |  | 0 | 1.49 | 0.67 | 0.24 | 0.46 | 1.01 | 1.26
| Analytical results for Be in OREAS 123 (Indicative Value 1.56 ppm) | [11 empty] | Indicative
Be | Round | Replicate | Lab | Lab | Lab | Lab | Lab | [5 empty] | 1
| No | No | 02 | 04 | 07 | 12 | 14 | [5 empty] | ppm
|  |  | PF*MS | BF*OES/MS | BF*OES | PF*MS | BF*MS | [5 empty] | 2
2
| 1 | 1 | 1 | 2 | 2 | 2 | 1.6 | [5 empty] | 1
| 1 | 2 | 2 | 2 | 2 | 2 | 1.5 | [5 empty] | 5
| 1 | 3 | 1 | 1 | 2 | 1.4 | 1.7 | [5 empty] | 16
| 1 | 4 | 1 | 2 | 2 | 1.3 | 1.6 | [5 empty] | 1.5611
| 1 | 5 | 1 | 1 | 2 | 1.4 | 1.7 | [5 empty] | 11
| 1 | 6 | 1 | 1 | 2 | 1.3 | 1.6
| Mean |  | 1.1667 | 1.5 | 2 | 1.5667 | 1.6167
| Median |  | 1 | 1.5 | 2 | 1.4 | 1.6
| Std Dev. |  | 0.40825 | 0.54772 | 0 | 0.33862 | 0.075277
| Rel.Std.Dev. |  | 34.99% | 36.51% | 0% | 21.61% | 4.656%
| PDM3 |  | -25.27% | -3.915% | 28.11% | 0.3559% | 3.559%
| Z-Score (Absolute) |  | 4.05 | 0.67 | 4.38 | 0 | 0.51
| Analytical results for Ca in OREAS 123 (Certified Value 0.099 wt.%) | [11 empty] | Certified
Ca | Round | Replicate | Lab | Lab | Lab | Lab | Lab | Lab | Lab | Lab |  |  | 1
| No | No | 04 | 06 | 07 | 11 | 12 | 14 | 16 | 17 |  |  | wt.%
|  |  | BF*OES/MS | PF*OES | BF*OES | BF*OES/MS | PF*OES | BF*OES | BF*OES | PF*OES |  |  | 3
3
| 1 | 1 | 0.1 | 0.11 | 0.1 | 0.095729 | < 5 | 0.1 | 0.093 | 0.257 |  |  | 1
| 1 | 2 | 0.1 | 0.12 | 0.107 | 0.095315 | < 5 | 0.1 | 0.1 | 0.279 |  |  | 0
| 1 | 3 | 0.1 | 0.12 | 0.1 | 0.10287 | < 5 | 0.1 | 0.1 | 0.257 |  |  | 16
| 1 | 4 | 0.1 | 0.12 | 0.1 | 0.097749 | < 5 | 0.1 | 0.093 | 0.25 |  |  | 0.099324
| 1 | 5 | 0.1 | 0.11 | 0.107 | 0.096242 | < 5 | 0.1 | 0.1 | 0.257 |  |  | 21
| 1 | 6 | 0.1 | 0.12 | 0.1 | 0.10867 | < 5 | 0.1 | 0.093 | 0.25
| Mean |  | 0.1 | 0.11667 | 0.10233 | 0.099428 |  | 0.1 | 0.0965 | 0.25833
| Median |  | 0.1 | 0.12 | 0.1 | 0.096996 |  | 0.1 | 0.0965 | 0.257
| Std Dev. |  | 1.5202e-17 | 0.005164 | 0.0036148 | 0.0053063 |  | 1.5202e-17 | 0.0038341 | 0.01069
| Rel.Std.Dev. |  | 1.52e-14% | 4.426% | 3.532% | 5.337% |  | 1.52e-14% | 3.973% | 4.138%
| PDM3 |  | 0.6811% | 17.46% | 3.03% | 0.1056% |  | 0.6811% | -2.843% | 160.1%
| Z-Score (Absolute) |  | 0.24 | 3.16 | 0.24 | 0.37 | 491.3 | 0.24 | 0.98 | 32.2
| Analytical results for Ce in OREAS 123 (Certified Value 46.7 ppm) | [11 empty] | Certified
Ce | Round | Replicate | Lab | Lab | Lab | Lab | Lab | Lab | Lab | Lab | Lab |  | 1
| No | No | 01 | 02 | 04 | 06 | 07 | 09 | 11 | 12 | 14 |  | ppm
|  |  | PF*MS | PF*MS | BF*OES/MS | PF*MS | BF*MS | BF*MS | BF*OES/MS | PF*MS | BF*MS |  | 1
2
| 1 | 1 | 49.5 | 42.4 | 44.5 | 43.5 | 49.7 | 49.02 | 46.7041 | 49.9 | 48 |  | 1
| 1 | 2 | 46.5 | 42.4 | 45 | 43.8 | 50 | 45.21 | 45.8699 | 38.4 | 46 |  | 0
| 1 | 3 | 49.5 | 43.6 | 43.7 | 44.8 | 57.6 | 46.23 | 46.6582 | 48.9 | 47 |  | 16
| 1 | 4 | 51 | 43.6 | 44.5 | 44.6 | 50.6 | 49.78 | 46.3466 | 48.2 | 47 |  | 46.7052
| 1 | 5 | 50 | 42.7 | 44.9 | 42.8 | 48.4 | 47.18 | 47.3091 | 48.3 | 46 |  | 22
| 1 | 6 | 51 | 42.7 | 44.8 | 44.4 | 48 | 48.47 | 48.0241 | 46.4 | 49
| Mean |  | 49.5833 | 42.9 | 44.5667 | 43.9833 | 50.7167 | 47.6483 | 46.8186 | 46.6833 | 47.1667
| Median |  | 49.75 | 42.7 | 44.65 | 44.1 | 49.85 | 47.825 | 46.6811 | 48.25 | 47
| Std Dev. |  | 1.6558 | 0.55857 | 0.47188 | 0.76004 | 3.5125 | 1.748 | 0.7557 | 4.2159 | 1.169
| Rel.Std.Dev. |  | 3.339% | 1.302% | 1.059% | 1.728% | 6.926% | 3.668% | 1.614% | 9.031% | 2.479%
| PDM3 |  | 6.162% | -8.147% | -4.579% | -5.828% | 8.589% | 2.019% | 0.2428% | -0.04686% | 0.988%
| Z-Score (Absolute) |  | 0.83 | 1.17 | 0.67 | 0.85 | 1.17 | 0.25 | 0 | 0.04 | 0.1
| Analytical results for Co in OREAS 123 (Indicative Value 4.37 ppm) | [11 empty] | Indicative
Co | Round | Replicate | Lab | Lab | Lab | Lab | Lab | [5 empty] | 1
| No | No | 04 | 07 | 09 | 12 | 14 | [5 empty] | ppm
|  |  | BF*OES/MS | BF*MS | BF*MS | PF*MS | BF*MS | [5 empty] | 2
2
| 1 | 1 | 4.9 | 4 | 4.4498 | 6 | < 15 | [5 empty] | 1
| 1 | 2 | 4.3 | 4 | 4.5105 | 6 | < 15 | [5 empty] | 6
| 1 | 3 | 4.5 | 5 | 4.7274 | 6 | < 15 | [5 empty] | 16
| 1 | 4 | 4.4 | 4 | 4.4628 | 7 | < 15 | [5 empty] | 4.3679
| 1 | 5 | 4.3 | 4 | 4.1326 | 5 | < 15 | [5 empty] | 12
| 1 | 6 | 4.3 | 4 | 4.6395 | 11 | < 15
| Mean |  | 4.45 | 4.1667 | 4.4871 | 6.8333
| Median |  | 4.35 | 4 | 4.4867 | 6
| Std Dev. |  | 0.23452 | 0.40825 | 0.20455 | 2.137
| Rel.Std.Dev. |  | 5.27% | 9.798% | 4.559% | 31.27%
| PDM3 |  | 1.879% | -4.608% | 2.728% | 56.44%
| Z-Score (Absolute) |  | 0.08 | 0.67 | 0 | 4.94 | 6.34
| Analytical results for Cr in OREAS 123 (Certified Value 54 ppm) | [11 empty] | Certified
Cr | Round | Replicate | Lab | Lab | Lab | Lab | Lab | Lab | Lab |  |  |  | 1
| No | No | 01 | 04 | 07 | 11 | 12 | 14 | 17 |  |  |  | ppm
|  |  | PF*OES | BF*OES/MS | PF*OES | BF*OES/MS | PF*OES | BF*OES | PF*OES |  |  |  | 0
0
| 1 | 1 | 50 | 62 | < 100 | 49.1667 | 67 | 44 | 59 |  |  |  | 1
| 1 | 2 | 50 | 48 | < 100 | 55.5007 | 55 | 45 | 62 |  |  |  | 0
| 1 | 3 | 50 | 48 | < 100 | 53.5613 | 76 | 50 | 60 |  |  |  | 16
| 1 | 4 | 50 | 48 | < 100 | 49.4982 | 74 | 45 | 57 |  |  |  | 53.6245
| 1 | 5 | 50 | 48 | < 100 | 53.9221 | 66 | 43 | 56 |  |  |  | 23
| 1 | 6 | 50 | 55 | < 100 | 50.5318 | 52 | 45 | 60
| Mean |  | 50 | 51.5 |  | 52.0301 | 65 | 45.3333 | 59
| Median |  | 50 | 48 |  | 52.0465 | 66.5 | 45 | 59.5
| Std Dev. |  | 0 | 5.8566 |  | 2.6391 | 9.757 | 2.4221 | 2.1909
| Rel.Std.Dev. |  | 0% | 11.37% |  | 5.072% | 15.01% | 5.343% | 3.713%
| PDM3 |  | -6.759% | -3.962% |  | -2.973% | 21.21% | -15.46% | 10.02%
| Z-Score (Absolute) |  | 0.67 | 0 | 0.67 | 0.37 | 7 | 3.06 | 3.93
| Analytical results for Cs in OREAS 123 (Certified Value 0.75 ppm) | [11 empty] | Certified
Cs | Round | Replicate | Lab | Lab | Lab | Lab | Lab | Lab |  |  |  |  | 1
| No | No | 02 | 04 | 07 | 09 | 12 | 14 |  |  |  |  | ppm
|  |  | PF*MS | BF*OES/MS | BF*MS | BF*MS | PF*MS | BF*MS |  |  |  |  | 2
3
| 1 | 1 | 0.72 | 0.7 | 0.8 | 0.6811 | 0.8 | < 3 |  |  |  |  | 1
| 1 | 2 | 0.74 | 0.8 | 0.8 | 0.60782 | 0.9 | < 3 |  |  |  |  | 0
| 1 | 3 | 0.75 | 0.7 | 0.8 | 0.70804 | 0.8 | < 3 |  |  |  |  | 16
| 1 | 4 | 0.73 | 0.8 | 0.8 | 0.74141 | 0.9 | < 3 |  |  |  |  | 0.75301
| 1 | 5 | 0.73 | 0.7 | 0.7 | 0.65497 | 0.9 | < 3 |  |  |  |  | 24
| 1 | 6 | 0.72 | 0.7 | 0.8 | 0.70705 | 0.7 | < 3
| Mean |  | 0.73167 | 0.73333 | 0.78333 | 0.6834 | 0.83333
| Median |  | 0.73 | 0.7 | 0.8 | 0.69408 | 0.85
| Std Dev. |  | 0.01169 | 0.05164 | 0.040825 | 0.047026 | 0.08165
| Rel.Std.Dev. |  | 1.598% | 7.042% | 5.212% | 6.881% | 9.798%
| PDM3 |  | -2.835% | -2.613% | 4.027% | -9.245% | 10.67%
| Z-Score (Absolute) |  | 0.35 | 0.33 | 0.33 | 0.99 | 1 | 9.84
| Analytical results for Dy in OREAS 123 (Certified Value 2.57 ppm) | [11 empty] | Certified
Dy | Round | Replicate | Lab | Lab | Lab | Lab | Lab | Lab | Lab |  |  |  | 1
| No | No | 01 | 02 | 04 | 06 | 07 | 09 | 11 |  |  |  | ppm
|  |  | PF*MS | PF*MS | BF*OES/MS | PF*MS | BF*MS | BF*MS | BF*OES/MS |  |  |  | 2
3
| 1 | 1 | 2.5 | 2.7 | 2.43 | 2.7 | 2.6 | 2.749 | 2.5052 |  |  |  | 1
| 1 | 2 | 2.5 | 2.5 | 2.45 | 2.6 | 2.6 | 2.658 | 2.38 |  |  |  | 0
| 1 | 3 | 2.5 | 2.6 | 2.31 | 2.8 | 2.8 | 2.6684 | 2.3939 |  |  |  | 16
| 1 | 4 | 3 | 2.5 | 2.38 | 2.8 | 2.6 | 2.8006 | 2.4403 |  |  |  | 2.5688
| 1 | 5 | 2.5 | 2.3 | 2.41 | 2.6 | 2.5 | 2.6667 | 2.7465 |  |  |  | 25
| 1 | 6 | 2.5 | 2.5 | 2.54 | 2.6 | 2.6 | 2.8699 | 2.4124
| Mean |  | 2.5833 | 2.5167 | 2.42 | 2.6833 | 2.6167 | 2.7354 | 2.4797
| Median |  | 2.5 | 2.5 | 2.42 | 2.65 | 2.6 | 2.7087 | 2.4264
| Std Dev. |  | 0.20412 | 0.13292 | 0.07642 | 0.098319 | 0.098319 | 0.086878 | 0.13799
| Rel.Std.Dev. |  | 7.902% | 5.281% | 3.158% | 3.664% | 3.757% | 3.176% | 5.565%
| PDM3 |  | 0.5647% | -2.03% | -5.794% | 4.458% | 1.862% | 6.485% | -3.469%
| Z-Score (Absolute) |  | 0 | 0.45 | 1.1 | 0.67 | 0.22 | 1.03 | 0.7
| Analytical results for Er in OREAS 123 (Certified Value 1.45 ppm) | [11 empty] | Certified
Er | Round | Replicate | Lab | Lab | Lab | Lab | Lab | Lab | Lab |  |  |  | 1
| No | No | 01 | 02 | 04 | 06 | 07 | 09 | 11 |  |  |  | ppm
|  |  | PF*MS | PF*MS | BF*OES/MS | PF*MS | BF*MS | BF*MS | BF*OES/MS |  |  |  | 2
3
| 1 | 1 | 1.5 | 1.4 | 1.31 | 1.4 | 1.4 | 1.5059 | 1.5284 |  |  |  | 1
| 1 | 2 | 1.5 | 1.4 | 1.38 | 1.5 | 1.4 | 1.323 | 1.6766 |  |  |  | 16
| 1 | 3 | 1.5 | 1.3 | 1.28 | 1.4 | 1.6 | 1.5829 | 1.4357 |  |  |  | 16
| 1 | 4 | 1.5 | 1.4 | 1.33 | 1.4 | 1.5 | 1.5296 | 1.4265 |  |  |  | 1.4464
| 1 | 5 | 1.5 | 1.3 | 1.25 | 1.4 | 1.4 | 1.499 | 1.5747 |  |  |  | 26
| 1 | 6 | 1.5 | 1.5 | 1.44 | 1.5 | 1.4 | 1.6405 | 1.4357
| Mean |  | 1.5 | 1.3833 | 1.3317 | 1.4333 | 1.45 | 1.5135 | 1.5129
| Median |  | 1.5 | 1.4 | 1.32 | 1.4 | 1.4 | 1.5177 | 1.4821
| Std Dev. |  | 0 | 0.075277 | 0.069113 | 0.05164 | 0.083666 | 0.1075 | 0.10022
| Rel.Std.Dev. |  | 0% | 5.442% | 5.19% | 3.603% | 5.77% | 7.103% | 6.624%
| PDM3 |  | 3.706% | -4.36% | -7.932% | -0.903% | 0.2493% | 4.638% | 4.601%
| Z-Score (Absolute) |  | 0.54 | 0.71 | 1.27 | 0.18 | 0 | 0.68 | 0.67
| Analytical results for Eu in OREAS 123 (Certified Value 1.09 ppm) | [11 empty] | Certified
Eu | Round | Replicate | Lab | Lab | Lab | Lab | Lab | Lab | Lab |  |  |  | 1
| No | No | 01 | 02 | 04 | 06 | 07 | 09 | 11 |  |  |  | ppm
|  |  | PF*MS | PF*MS | BF*OES/MS | PF*MS | BF*MS | BF*MS | BF*OES/MS |  |  |  | 2
3
| 1 | 1 | 1.2 | 1.1 | 0.99 | 1.05 | 1.06 | 0.99902 | 1.145 |  |  |  | 1
| 1 | 2 | 1 | 1.1 | 1.02 | 1.29 | 1.12 | 0.88164 | 1.195 |  |  |  | 0
| 1 | 3 | 1 | 1 | 0.99 | 1.34 | 1.13 | 1.0244 | 1.175 |  |  |  | 16
| 1 | 4 | 1.2 | 1.1 | 1.01 | 1.3 | 1.1 | 1.0076 | 1.215 |  |  |  | 1.0891
| 1 | 5 | 1 | 1 | 1 | 1.22 | 1.03 | 0.98538 | 1.185 |  |  |  | 27
| 1 | 6 | 1 | 1.1 | 1 | 1.21 | 1.06 | 0.97617 | 1.115
| Mean |  | 1.0667 | 1.0667 | 1.0017 | 1.235 | 1.0833 | 0.97904 | 1.1717
| Median |  | 1 | 1.1 | 1 | 1.255 | 1.08 | 0.9922 | 1.18
| Std Dev. |  | 0.10328 | 0.05164 | 0.01169 | 0.1033 | 0.039328 | 0.050616 | 0.036148
| Rel.Std.Dev. |  | 9.682% | 4.841% | 1.167% | 8.364% | 3.63% | 5.17% | 3.085%
| PDM3 |  | -2.058% | -2.058% | -8.026% | 13.4% | -0.5272% | -10.1% | 7.584%
| Z-Score (Absolute) |  | 0 | 0 | 0.67 | 1.75 | 0.17 | 0.91 | 1.09
| Analytical results for Fe in OREAS 123 (Certified Value 1.61 wt.%) | [11 empty] | Certified
Fe | Round | Replicate | Lab | Lab | Lab | Lab | Lab | Lab | Lab | Lab | Lab | Lab | 1
| No | No | 01 | 02 | 04 | 06 | 07 | 11 | 12 | 14 | 16 | 17 | wt.%
|  |  | PF*OES | PF*OES | BF*OES/MS | PF*OES | BF*OES | BF*OES/MS | PF*OES | BF*OES | BF*OES | PF*OES | 2
3
| 1 | 1 | 1.63 | 1.65 | 1.665 | 1.55 | 1.637 | 1.5075 | 1.76 | 1.623 | 1.623 | 1.574 | 1
| 1 | 2 | 1.61 | 1.68 | 1.658 | 1.55 | 1.644 | 1.574 | 1.71 | 1.616 | 1.609 | 1.714 | 0
| 1 | 3 | 1.64 | 1.62 | 1.658 | 1.6 | 1.658 | 1.5908 | 1.77 | 1.644 | 1.602 | 1.595 | 16
| 1 | 4 | 1.61 | 1.59 | 1.616 | 1.62 | 1.644 | 1.5693 | 1.66 | 1.602 | 1.609 | 1.567 | 1.6105
| 1 | 5 | 1.61 | 1.67 | 1.651 | 1.59 | 1.637 | 1.5948 | 1.69 | 1.595 | 1.595 | 1.595 | 28
| 1 | 6 | 1.62 | 1.55 | 1.63 | 1.55 | 1.623 | 1.5816 | 1.72 | 1.609 | 1.609 | 1.574
| Mean |  | 1.62 | 1.6267 | 1.6463 | 1.5767 | 1.6405 | 1.5697 | 1.7183 | 1.6148 | 1.6078 | 1.6032
| Median |  | 1.615 | 1.635 | 1.6545 | 1.57 | 1.6405 | 1.5778 | 1.715 | 1.6125 | 1.609 | 1.5845
| Std Dev. |  | 0.012649 | 0.050067 | 0.019128 | 0.030768 | 0.011502 | 0.031937 | 0.041673 | 0.017383 | 0.0093041 | 0.055546
| Rel.Std.Dev. |  | 0.7808% | 3.078% | 1.162% | 1.951% | 0.7011% | 2.035% | 2.425% | 1.076% | 0.5787% | 3.465%
| PDM3 |  | 0.5896% | 1.004% | 2.225% | -2.101% | 1.863% | -2.536% | 6.695% | 0.2688% | -0.1658% | -0.4556%
| Z-Score (Absolute) |  | 0.1 | 0.34 | 1.04 | 1.47 | 0.83 | 1.72 | 3.65 | 0.1 | 0.35 | 0.52
| Analytical results for Ga in OREAS 123 (Certified Value 10.6 ppm) | [11 empty] | Certified
Ga | Round | Replicate | Lab | Lab | Lab | Lab | Lab | Lab | Lab |  |  |  | 1
| No | No | 02 | 04 | 07 | 09 | 11 | 12 | 14 |  |  |  | ppm
|  |  | PF*MS | BF*OES/MS | BF*MS | BF*MS | BF*OES/MS | PF*MS | BF*MS |  |  |  | 1
2
| 1 | 1 | 10 | 9.5 | 11 | 10.7835 | 11.094 | 11 | 10 |  |  |  | 1
| 1 | 2 | 11 | 9.9 | 11 | 10.0652 | 10.8914 | 11 | 10 |  |  |  | 0
| 1 | 3 | 11 | 10.3 | 11 | 10.7843 | 11.6614 | 10 | 10 |  |  |  | 16
| 1 | 4 | 11 | 10.3 | 11 | 10.2786 | 11.7424 | 11 | 10 |  |  |  | 10.628
| 1 | 5 | 11 | 10.5 | 11 | 10.5292 | 11.7829 | 11 | 10 |  |  |  | 29
| 1 | 6 | 11 | 10.2 | 10 | 10.4052 | 10.6583 | 11 | 10
| Mean |  | 10.8333 | 10.1167 | 10.8333 | 10.4743 | 11.3051 | 10.8333 | 10
| Median |  | 11 | 10.25 | 11 | 10.4672 | 11.3777 | 11 | 10
| Std Dev. |  | 0.40825 | 0.36009 | 0.40825 | 0.28466 | 0.48591 | 0.40825 | 0
| Rel.Std.Dev. |  | 3.768% | 3.559% | 3.768% | 2.718% | 4.298% | 3.768% | 0%
| PDM3 |  | 1.932% | -4.811% | 1.932% | -1.446% | 6.37% | 1.932% | -5.909%
| Z-Score (Absolute) |  | 0 | 1.35 | 0 | 0.67 | 0.89 | 0 | 1.57
| Analytical results for Gd in OREAS 123 (Certified Value 3.13 ppm) | [11 empty] | Certified
Gd | Round | Replicate | Lab | Lab | Lab | Lab | Lab | Lab | Lab |  |  |  | 1
| No | No | 01 | 02 | 04 | 06 | 07 | 09 | 11 |  |  |  | ppm
|  |  | PF*MS | PF*MS | BF*OES/MS | PF*MS | BF*MS | BF*MS | BF*OES/MS |  |  |  | 2
2
| 1 | 1 | 4 | 3.1 | 2.9 | 3.4 | 3.2 | 3.3061 | 3.4759 |  |  |  | 1
| 1 | 2 | 2 | 3.2 | 2.77 | 3.4 | 3.3 | 2.9438 | 3.4663 |  |  |  | 17
| 1 | 3 | 2 | 3.3 | 2.63 | 3.3 | 3.5 | 3.1038 | 3.1293 |  |  |  | 16
| 1 | 4 | 4 | 3.1 | 2.79 | 3.3 | 3.2 | 3.1794 | 3.2063 |  |  |  | 3.129
| 1 | 5 | 4 | 2.9 | 2.75 | 3.4 | 3.1 | 3.0419 | 3.6589 |  |  |  | 30
| 1 | 6 | 2 | 3 | 2.79 | 3.2 | 3.1 | 3.1569 | 3.1197
| Mean |  | 3 | 3.1 | 2.7717 | 3.3333 | 3.2333 | 3.122 | 3.3427
| Median |  | 3 | 3.1 | 2.78 | 3.35 | 3.2 | 3.1303 | 3.3363
| Std Dev. |  | 1.0954 | 0.14142 | 0.086814 | 0.08165 | 0.15055 | 0.12401 | 0.2222
| Rel.Std.Dev. |  | 36.51% | 4.562% | 3.132% | 2.449% | 4.656% | 3.972% | 6.647%
| PDM3 |  | -4.123% | -0.927% | -11.42% | 6.53% | 3.334% | -0.2245% | 6.83%
| Z-Score (Absolute) |  | 0.67 | 0.12 | 1.94 | 1.17 | 0.62 | 0 | 1.22
| Analytical results for Hf in OREAS 123 (Certified Value 6 ppm) | [11 empty] | Certified
Hf | Round | Replicate | Lab | Lab | Lab | Lab | Lab | Lab | Lab |  |  |  | 1
| No | No | 01 | 02 | 04 | 07 | 09 | 11 | 14 |  |  |  | ppm
|  |  | PF*MS | PF*MS | BF*OES/MS | BF*MS | BF*MS | BF*OES/MS | BF*MS |  |  |  | 2
3
| 1 | 1 | 6 | 6.3 | 6.5 | 5.3 | 7.0787 | 5.6165 | 5 |  |  |  | 1
| 1 | 2 | 6 | 6.5 | 6.1 | 5.5 | 6.01 | 5.2938 | 5 |  |  |  | 0
| 1 | 3 | 6 | 6 | 6.6 | 6 | 6.5381 | 5.538 | 5 |  |  |  | 16
| 1 | 4 | 6 | 6.7 | 6 | 5.7 | 7.0534 | 7.0817 | 5 |  |  |  | 5.9993
| 1 | 5 | 6 | 6 | 6.4 | 5.3 | 6.268 | 6.3491 | 6 |  |  |  | 31
| 1 | 6 | 6 | 6.2 | 6.7 | 5.5 | 6.3893 | 6.4537 | 5
| Mean |  | 6 | 6.2833 | 6.3833 | 5.55 | 6.5563 | 6.0555 | 5.1667
| Median |  | 6 | 6.25 | 6.45 | 5.5 | 6.4637 | 5.9828 | 5
| Std Dev. |  | 0 | 0.27869 | 0.27869 | 0.26646 | 0.43124 | 0.68389 | 0.40825
| Rel.Std.Dev. |  | 0% | 4.435% | 4.366% | 4.801% | 6.577% | 11.29% | 7.902%
| PDM3 |  | 0.01176% | 4.735% | 6.401% | -7.489% | 9.284% | 0.9361% | -13.88%
| Z-Score (Absolute) |  | 0.11 | 0.47 | 0.67 | 1.04 | 1.03 | 0 | 1.83
| Analytical results for Ho in OREAS 123 (Certified Value 0.51 ppm) | [11 empty] | Certified
Ho | Round | Replicate | Lab | Lab | Lab | Lab | Lab | Lab | Lab |  |  |  | 1
| No | No | 01 | 02 | 04 | 06 | 07 | 09 | 11 |  |  |  | ppm
|  |  | PF*MS | PF*MS | BF*OES/MS | PF*MS | BF*MS | BF*MS | BF*OES/MS |  |  |  | 2
2
| 1 | 1 | 0.6 | 0.5 | 0.48 | 0.5 | 0.5 | 0.54035 | 0.51042 |  |  |  | 1
| 1 | 2 | 0.4 | 0.5 | 0.48 | 0.5 | 0.5 | 0.45938 | 0.51042 |  |  |  | 13
| 1 | 3 | 0.6 | 0.5 | 0.45 | 0.5 | 0.6 | 0.55239 | 0.50114 |  |  |  | 16
| 1 | 4 | 0.6 | 0.6 | 0.47 | 0.6 | 0.5 | 0.5105 | 0.59395 |  |  |  | 0.51031
| 1 | 5 | 0.6 | 0.5 | 0.45 | 0.6 | 0.5 | 0.52339 | 0.48258 |  |  |  | 32
| 1 | 6 | 0.4 | 0.5 | 0.47 | 0.5 | 0.5 | 0.47368 | 0.4733
| Mean |  | 0.53333 | 0.51667 | 0.46667 | 0.53333 | 0.51667 | 0.50995 | 0.51197
| Median |  | 0.6 | 0.5 | 0.47 | 0.5 | 0.5 | 0.51694 | 0.50578
| Std Dev. |  | 0.10328 | 0.040825 | 0.013663 | 0.05164 | 0.040825 | 0.036822 | 0.042898
| Rel.Std.Dev. |  | 19.36% | 7.902% | 2.928% | 9.682% | 7.902% | 7.221% | 8.379%
| PDM3 |  | 4.511% | 1.245% | -8.553% | 4.511% | 1.245% | -0.07124% | 0.3245%
| Z-Score (Absolute) |  | 1.67 | 0 | 5.02 | 1.67 | 0 | 0.67 | 0.47
| Analytical results for In in OREAS 123 (Indicative Value < 0.2 ppm) | [11 empty] | Indicative
In | Round | Replicate | Lab | Lab | Lab | Lab | [6 empty] | 1
| No | No | 02 | 07 | 12 | 14 | [6 empty] | ppm
|  |  | PF*MS | BF*MS | PF*MS | BF*MS | [6 empty] | 2
2
| 1 | 1 | < 0.1 | < 0.2 | < 0.25 | < 0.5 | [6 empty] | 1
| 1 | 2 | < 0.1 | < 0.2 | < 0.25 | < 0.5 | [6 empty] | 7
| 1 | 3 | < 0.1 | < 0.2 | < 0.25 | < 0.5 | [6 empty] | 16
| 1 | 4 | < 0.1 | < 0.2 | < 0.25 | < 0.5 | [6 empty] | < 0.2
| 1 | 5 | < 0.1 | < 0.2 | < 0.25 | < 0.5 | [6 empty] | 13
| 1 | 6 | < 0.1 | < 0.2 | < 0.25 | < 0.5
Mean
Median
Std Dev.
Rel.Std.Dev.
PDM3
| Z-Score (Absolute) |  | 1.12 | 0.22 | 0.22 | 2.47
| Analytical results for K in OREAS 123 (Certified Value 2.68 wt.%) | [11 empty] | Certified
K | Round | Replicate | Lab | Lab | Lab | Lab | Lab | Lab | Lab | Lab | Lab |  | 1
| No | No | 02 | 04 | 06 | 07 | 11 | 12 | 14 | 16 | 17 |  | wt.%
|  |  | PF*OES | BF*OES/MS | PF*OES | BF*OES | BF*OES/MS | PF*OES | BF*OES | BF*OES | PF*OES |  | 2
3
| 1 | 1 | 2.67 | 2.731 | 2.95 | 2.698 | 2.7333 | 3 | 2.623 | 2.673 | 2.573 |  | 1
| 1 | 2 | 2.64 | 2.731 | 2.92 | 2.706 | 2.7958 | 2.8 | 2.623 | 2.632 | 2.656 |  | 0
| 1 | 3 | 2.58 | 2.706 | 3.09 | 2.69 | 2.8146 | 2.7 | 2.673 | 2.623 | 2.64 |  | 16
| 1 | 4 | 2.51 | 2.706 | 3.14 | 2.665 | 2.7431 | 2.9 | 2.615 | 2.648 | 2.598 |  | 2.681
| 1 | 5 | 2.57 | 2.739 | 3.08 | 2.656 | 2.7841 | 2.8 | 2.598 | 2.615 | 2.665 |  | 33
| 1 | 6 | 2.65 | 2.715 | 3.02 | 2.64 | 2.7744 | 2.7 | 2.623 | 2.615 | 2.665
| Mean |  | 2.6033 | 2.7213 | 3.0333 | 2.6758 | 2.7742 | 2.8167 | 2.6258 | 2.6343 | 2.6328
| Median |  | 2.61 | 2.723 | 3.05 | 2.6775 | 2.7793 | 2.8 | 2.623 | 2.6275 | 2.648
| Std Dev. |  | 0.060553 | 0.014208 | 0.085713 | 0.026065 | 0.031107 | 0.1169 | 0.025063 | 0.022642 | 0.038603
| Rel.Std.Dev. |  | 2.326% | 0.5221% | 2.826% | 0.9741% | 1.121% | 4.15% | 0.9545% | 0.8595% | 1.466%
| PDM3 |  | -2.898% | 1.503% | 13.14% | -0.1941% | 3.476% | 5.059% | -2.059% | -1.742% | -1.798%
| Z-Score (Absolute) |  | 0.98 | 0.62 | 4.84 | 0 | 1.33 | 1.91 | 0.67 | 0.56 | 0.58
| Analytical results for La in OREAS 123 (Certified Value 21.2 ppm) | [11 empty] | Certified
La | Round | Replicate | Lab | Lab | Lab | Lab | Lab | Lab | Lab | Lab | Lab |  | 1
| No | No | 01 | 02 | 04 | 06 | 07 | 09 | 11 | 12 | 14 |  | ppm
|  |  | PF*MS | PF*MS | BF*OES/MS | PF*MS | BF*MS | BF*MS | BF*OES/MS | PF*MS | BF*MS |  | 1
2
| 1 | 1 | 21.5 | 19.6 | 19.6 | 20 | 22.6 | 23.5285 | 20.4916 | 22.7 | 22 |  | 1
| 1 | 2 | 20.5 | 20 | 19.3 | 20.4 | 22.6 | 22.4965 | 20.7691 | 25.1 | 21 |  | 0
| 1 | 3 | 21 | 20.4 | 19.1 | 20.2 | 26 | 23.5748 | 20.5193 | 22.2 | 21 |  | 16
| 1 | 4 | 21.5 | 20.3 | 19.3 | 20.1 | 23.3 | 23.0344 | 20.7784 | 22.4 | 22 |  | 21.2074
| 1 | 5 | 22.5 | 19.8 | 19 | 18.9 | 21.8 | 22.6111 | 20.9912 | 22.8 | 21 |  | 34
| 1 | 6 | 23 | 20.1 | 19.2 | 19.6 | 21.8 | 22.7885 | 21.3982 | 21.4 | 22
| Mean |  | 21.6667 | 20.0333 | 19.25 | 19.8667 | 23.0167 | 23.0056 | 20.8246 | 22.7667 | 21.5
| Median |  | 21.5 | 20.05 | 19.25 | 20.05 | 22.6 | 22.9114 | 20.7738 | 22.55 | 21.5
| Std Dev. |  | 0.93095 | 0.30111 | 0.20736 | 0.54283 | 1.5677 | 0.46048 | 0.33647 | 1.2469 | 0.54772
| Rel.Std.Dev. |  | 4.297% | 1.503% | 1.077% | 2.732% | 6.811% | 2.002% | 1.616% | 5.477% | 2.548%
| PDM3 |  | 2.165% | -5.536% | -9.23% | -6.322% | 8.531% | 8.479% | -1.805% | 7.352% | 1.38%
| Z-Score (Absolute) |  | 0.08 | 0.67 | 1.03 | 0.75 | 0.7 | 0.69 | 0.31 | 0.58 | 0
| Analytical results for Li in OREAS 123 (Indicative Value 4.13 ppm) | [11 empty] | Indicative
Li | Round | Replicate | Lab | Lab | [8 empty] | 1
| No | No | 02 | 12 | [8 empty] | ppm
|  |  | PF*MS | PF*MS | [8 empty] | 2
2
| 1 | 1 | 4 | 4.7 | [8 empty] | 1
| 1 | 2 | 4 | 4.4 | [8 empty] | 8
| 1 | 3 | 4 | 4.7 | [8 empty] | 16
| 1 | 4 | 3 | 4.4 | [8 empty] | 4.1333
| 1 | 5 | 3 | 4.6 | [8 empty] | 14
| 1 | 6 | 4 | 4.8
| Mean |  | 3.6667 | 4.6
| Median |  | 4 | 4.65
| Std Dev. |  | 0.5164 | 0.16733
| Rel.Std.Dev. |  | 14.08% | 3.638%
| PDM3 |  | -11.29% | 11.29%
| Z-Score (Absolute) |  | 0.67 | 0.67
| Analytical results for Lu in OREAS 123 (Certified Value 0.24 ppm) | [11 empty] | Certified
Lu | Round | Replicate | Lab | Lab | Lab | Lab | Lab | Lab | Lab |  |  |  | 1
| No | No | 01 | 02 | 04 | 06 | 07 | 09 | 11 |  |  |  | ppm
|  |  | PF*MS | PF*MS | BF*OES/MS | PF*MS | BF*MS | BF*MS | BF*OES/MS |  |  |  | 2
2
| 1 | 1 | 0.2 | 0.27 | 0.21 | 0.2 | 0.25 | 0.29035 | 0.24539 |  |  |  | 1
| 1 | 2 | 0.2 | 0.24 | 0.22 | 0.3 | 0.25 | 0.27182 | 0.26427 |  |  |  | 14
| 1 | 3 | 0.2 | 0.19 | 0.2 | 0.3 | 0.28 | 0.3235 | 0.21708 |  |  |  | 16
| 1 | 4 | < 0.2 | 0.25 | 0.21 | 0.2 | 0.26 | 0.28435 | 0.20764 |  |  |  | 0.2428
| 1 | 5 | 0.2 | 0.21 | 0.21 | 0.3 | 0.25 | 0.30507 | 0.23596 |  |  |  | 35
| 1 | 6 | 0.2 | 0.28 | 0.23 | 0.3 | 0.25 | 0.41311 | 0.21708
| Mean |  | 0.2 | 0.24 | 0.21333 | 0.26667 | 0.25667 | 0.3147 | 0.23124
| Median |  | 0.2 | 0.245 | 0.21 | 0.3 | 0.25 | 0.29771 | 0.22652
| Std Dev. |  | 0 | 0.034641 | 0.010328 | 0.05164 | 0.012111 | 0.051395 | 0.021314
| Rel.Std.Dev. |  | 0% | 14.43% | 4.841% | 19.36% | 4.718% | 16.33% | 9.218%
| PDM3 |  | -17.63% | -1.152% | -12.14% | 9.831% | 5.712% | 29.61% | -4.762%
| Z-Score (Absolute) |  | 1.43 | 0 | 0.67 | 0.67 | 0.42 | 1.89 | 0.22
| Analytical results for Mg in OREAS 123 (Certified Value 0.25 wt.%) | [11 empty] | Certified
Mg | Round | Replicate | Lab | Lab | Lab | Lab | Lab | Lab | Lab | Lab | Lab | Lab | 1
| No | No | 01 | 02 | 04 | 06 | 07 | 11 | 12 | 14 | 16 | 17 | wt.%
|  |  | PF*OES | PF*OES | BF*OES/MS | PF*OES | BF*OES | BF*OES/MS | PF*OES | BF*OES | BF*OES | PF*OES | 3
3
| 1 | 1 | 0.26 | 0.25 | 0.259 | 0.24 | 0.241 | 0.2446 | 0.26 | 0.253 | 0.32 | 0.211 | 1
| 1 | 2 | 0.27 | 0.25 | 0.259 | 0.24 | 0.241 | 0.24577 | 0.25 | 0.253 | 0.326 | 0.229 | 0
| 1 | 3 | 0.26 | 0.24 | 0.259 | 0.25 | 0.241 | 0.25262 | 0.25 | 0.253 | 0.326 | 0.211 | 16
| 1 | 4 | 0.26 | 0.24 | 0.253 | 0.25 | 0.241 | 0.25206 | 0.26 | 0.253 | 0.326 | 0.211 | 0.25007
| 1 | 5 | 0.25 | 0.25 | 0.259 | 0.24 | 0.241 | 0.25342 | 0.25 | 0.253 | 0.332 | 0.217 | 36
| 1 | 6 | 0.25 | 0.24 | 0.259 | 0.24 | 0.241 | 0.2541 | 0.24 | 0.247 | 0.326 | 0.217
| Mean |  | 0.25833 | 0.245 | 0.258 | 0.24333 | 0.241 | 0.25043 | 0.25167 | 0.252 | 0.326 | 0.216
| Median |  | 0.26 | 0.245 | 0.259 | 0.24 | 0.241 | 0.25234 | 0.25 | 0.253 | 0.326 | 0.214
| Std Dev. |  | 0.0075277 | 0.0054772 | 0.0024495 | 0.005164 | 3.0405e-17 | 0.0041367 | 0.0075277 | 0.0024495 | 0.0037947 | 0.0070143
| Rel.Std.Dev. |  | 2.914% | 2.236% | 0.9494% | 2.122% | 1.262e-14% | 1.652% | 2.991% | 0.972% | 1.164% | 3.247%
| PDM3 |  | 3.303% | -2.028% | 3.17% | -2.695% | -3.628% | 0.1423% | 0.6374% | 0.7707% | 30.36% | -13.63%
| Z-Score (Absolute) |  | 0.68 | 0.56 | 0.67 | 0.72 | 0.91 | 0.06 | 0.06 | 0.11 | 6.92 | 3.24
| Analytical results for Mn in OREAS 123 (Certified Value 0.075 wt.%) | [11 empty] | Certified
Mn | Round | Replicate | Lab | Lab | Lab | Lab | Lab | Lab |  |  |  |  | 1
| No | No | 04 | 07 | 11 | 12 | 14 | 17 |  |  |  |  | wt.%
|  |  | BF*OES/MS | PF*OES | BF*OES/MS | PF*MS | BF*OES | PF*OES |  |  |  |  | 3
3
| 1 | 1 | 0.077 | 0.07 | 0.076057 | 0.0815 | 0.07 | 0.07 |  |  |  |  | 1
| 1 | 2 | 0.077 | 0.07 | 0.076319 | 0.0807 | 0.07 | 0.077 |  |  |  |  | 0
| 1 | 3 | 0.07 | 0.08 | 0.079495 | 0.078 | 0.07 | 0.07 |  |  |  |  | 16
| 1 | 4 | 0.077 | 0.07 | 0.074745 | 0.0785 | 0.07 | 0.07 |  |  |  |  | 0.074638
| 1 | 5 | 0.077 | 0.08 | 0.079952 | 0.0777 | 0.07 | 0.077 |  |  |  |  | 37
| 1 | 6 | 0.07 | 0.08 | 0.076274 | 0.0766 | 0.07 | 0.07
| Mean |  | 0.074667 | 0.075 | 0.07714 | 0.078833 | 0.07 | 0.072333
| Median |  | 0.077 | 0.075 | 0.076296 | 0.07825 | 0.07 | 0.07
| Std Dev. |  | 0.0036148 | 0.0054772 | 0.0020875 | 0.0018801 | 0 | 0.0036148
| Rel.Std.Dev. |  | 4.841% | 7.303% | 2.706% | 2.385% | 0% | 4.997%
| PDM3 |  | 0.03884% | 0.4854% | 3.353% | 5.621% | -6.214% | -3.087%
| Z-Score (Absolute) |  | 0.02 | 0.02 | 0.61 | 1.08 | 1.45 | 0.74
| Analytical results for Mo in OREAS 123 (Certified Value 6.93 ppm) | [11 empty] | Certified
Mo | Round | Replicate | Lab | Lab | Lab | Lab | Lab | [5 empty] | 1
| No | No | 01 | 07 | 09 | 12 | 14 | [5 empty] | ppm
|  |  | PF*MS | BF*MS | BF*MS | PF*MS | BF*MS | [5 empty] | 2
2
| 1 | 1 | 10 | 7 | 7.124 | 5.8 | 8 | [5 empty] | 1
| 1 | 2 | 5 | 8 | 7.1876 | 5.9 | 8 | [5 empty] | 0
| 1 | 3 | 5 | 7 | 7.3683 | 5 | 8 | [5 empty] | 16
| 1 | 4 | 10 | 7 | 7.0878 | 6.4 | 8 | [5 empty] | 6.9344
| 1 | 5 | 5 | 7 | 7.037 | 5.2 | 8 | [5 empty] | 38
| 1 | 6 | 5 | 7 | 7.0904 | 6.1 | 8
| Mean |  | 6.6667 | 7.1667 | 7.1492 | 5.7333 | 8
| Median |  | 5 | 7 | 7.1072 | 5.85 | 8
| Std Dev. |  | 2.582 | 0.40825 | 0.11824 | 0.53541 | 0
| Rel.Std.Dev. |  | 38.73% | 5.696% | 1.654% | 9.339% | 0%
| PDM3 |  | -3.861% | 3.349% | 3.097% | -17.32% | 15.37%
| Z-Score (Absolute) |  | 0.67 | 0.02 | 0 | 1.98 | 1.19
| Analytical results for Na in OREAS 123 (Indicative Value 0.244 wt.%) | [11 empty] | Indicative
Na | Round | Replicate | Lab | Lab | Lab | Lab | Lab | [5 empty] | 1
| No | No | 04 | 07 | 11 | 14 | 16 | [5 empty] | wt.%
|  |  | BF*OES/MS | BF*OES | BF*OES/MS | BF*OES | BF*OES | [5 empty] | 3
3
| 1 | 1 | 0.245 | 0.237 | 0.24687 | 0.237 | 0.245 | [5 empty] | 1
| 1 | 2 | 0.245 | 0.237 | 0.24992 | 0.237 | 0.245 | [5 empty] | 9
| 1 | 3 | 0.245 | 0.237 | 0.26133 | 0.237 | 0.245 | [5 empty] | 16
| 1 | 4 | 0.237 | 0.237 | 0.25904 | 0.26 | 0.245 | [5 empty] | 0.24407
| 1 | 5 | 0.245 | 0.237 | 0.2672 | 0.237 | 0.245 | [5 empty] | 15
| 1 | 6 | 0.245 | 0.23 | 0.25134 | 0.23 | 0.245
| Mean |  | 0.24367 | 0.23583 | 0.25595 | 0.23967 | 0.245
| Median |  | 0.245 | 0.237 | 0.25519 | 0.237 | 0.245
| Std Dev. |  | 0.003266 | 0.0028577 | 0.0078139 | 0.010347 | 3.0405e-17
| Rel.Std.Dev. |  | 1.34% | 1.212% | 3.053% | 4.317% | 1.241e-14%
| PDM3 |  | -0.1645% | -3.374% | 4.868% | -1.803% | 0.3818%
| Z-Score (Absolute) |  | 0 | 1.35 | 2.25 | 0.67 | 0.22
| Analytical results for Nb in OREAS 123 (Indicative Value 8.28 ppm) | [11 empty] | Indicative
Nb | Round | Replicate | Lab | Lab | Lab | Lab | Lab | Lab | Lab |  |  |  | 1
| No | No | 01 | 04 | 07 | 09 | 11 | 12 | 14 |  |  |  | ppm
|  |  | PF*MS | BF*OES/MS | BF*MS | BF*MS | BF*OES/MS | PF*MS | BF*MS |  |  |  | 2
2
| 1 | 1 | 10 | 8.6 | 7 | 7.8435 | 6.6934 | 14 | < 10 |  |  |  | 1
| 1 | 2 | 10 | 8.7 | 7 | 7.0883 | 5.831 | 14 | < 10 |  |  |  | 4
| 1 | 3 | 10 | 8.3 | 8 | 8.0183 | 6.5562 | < 10 | < 10 |  |  |  | 16
| 1 | 4 | 10 | 9.1 | 7 | 7.8101 | 6.8502 | 10 | < 10 |  |  |  | 8.2849
| 1 | 5 | 10 | 9.5 | 6 | 7.7242 | 6.6836 | 10 | < 10 |  |  |  | 10
| 1 | 6 | 10 | 8.6 | 7 | 7.8342 | 5.2332 | < 10 | < 10
| Mean |  | 10 | 8.8 | 7 | 7.7198 | 6.3079 | 12
| Median |  | 10 | 8.65 | 7 | 7.8221 | 6.6199 | 12
| Std Dev. |  | 0 | 0.42895 | 0.63246 | 0.32388 | 0.63685 | 2.3094
| Rel.Std.Dev. |  | 0% | 4.874% | 9.035% | 4.196% | 10.1% | 19.25%
| PDM3 |  | 20.7% | 6.218% | -15.51% | -6.821% | -23.86% | 44.84%
| Z-Score (Absolute) |  | 1.09 | 0.52 | 0.34 | 0 | 0.67 | 0.93 | 1.3
| Analytical results for Nd in OREAS 123 (Certified Value 19.5 ppm) | [11 empty] | Certified
Nd | Round | Replicate | Lab | Lab | Lab | Lab | Lab | Lab | Lab |  |  |  | 1
| No | No | 01 | 02 | 04 | 06 | 07 | 09 | 11 |  |  |  | ppm
|  |  | PF*MS | PF*MS | BF*OES/MS | PF*MS | BF*MS | BF*MS | BF*OES/MS |  |  |  | 1
2
| 1 | 1 | 23 | 18.7 | 19.1 | 19.6 | 19.9 | 21.1181 | 18.0254 |  |  |  | 1
| 1 | 2 | 20.5 | 18.5 | 19.2 | 19.1 | 19.9 | 19.7412 | 20.2123 |  |  |  | 15
| 1 | 3 | 22 | 18.9 | 19 | 19.9 | 21.8 | 20.0417 | 18.6612 |  |  |  | 16
| 1 | 4 | 21.5 | 18.2 | 18.9 | 18.7 | 20.1 | 21.3607 | 19.2585 |  |  |  | 19.4662
| 1 | 5 | 21.5 | 18 | 19.6 | 19.4 | 19.5 | 21.0712 | 20.5206 |  |  |  | 39
| 1 | 6 | 23 | 18.9 | 18.4 | 20 | 19.4 | 21.1152 | 18.9984
| Mean |  | 21.9167 | 18.5333 | 19.0333 | 19.45 | 20.1 | 20.7413 | 19.2794
| Median |  | 21.75 | 18.6 | 19.05 | 19.5 | 19.9 | 21.0932 | 19.1285
| Std Dev. |  | 0.9704 | 0.37238 | 0.39328 | 0.49295 | 0.87407 | 0.67288 | 0.94287
| Rel.Std.Dev. |  | 4.428% | 2.009% | 2.066% | 2.534% | 4.349% | 3.244% | 4.891%
| PDM3 |  | 12.59% | -4.792% | -2.224% | -0.08339% | 3.256% | 6.55% | -0.9598%
| Z-Score (Absolute) |  | 2.56 | 0.95 | 0.43 | 0 | 0.67 | 1.34 | 0.18
| Analytical results for Ni in OREAS 123 (Indicative Value 12.7 ppm) | [11 empty] | Indicative
Ni | Round | Replicate | Lab | Lab | Lab | Lab | [6 empty] | 1
| No | No | 04 | 07 | 09 | 12 | [6 empty] | ppm
|  |  | BF*OES/MS | BF*MS | BF*MS | PF*MS | [6 empty] | 1
1
| 1 | 1 | 27 | < 20 | 9.9341 | < 10 | [6 empty] | 1
| 1 | 2 | < 20 | < 20 | 8.7719 | < 10 | [6 empty] | 5
| 1 | 3 | < 20 | < 20 | 10.6779 | < 10 | [6 empty] | 16
| 1 | 4 | < 20 | < 20 | 11.167 | 19 | [6 empty] | 12.6667
| 1 | 5 | < 20 | < 20 | 11.153 | 16 | [6 empty] | 11
| 1 | 6 | < 20 | < 20 | 11.6445 | 25
| Mean |  | 27 |  | 10.5581 | 20
| Median |  | 27 |  | 10.9155 | 19
| Std Dev. |  |  |  | 1.0487 | 4.5826
| Rel.Std.Dev. |  |  |  | 9.933% | 22.91%
| PDM3 |  | 113.2% |  | -16.65% | 57.89%
| Z-Score (Absolute) |  | 0.77 | 0.91 | 0.58 | 0.58
| Analytical results for P in OREAS 123 (Certified Value 0.022 wt.%) | [11 empty] | Certified
P | Round | Replicate | Lab | Lab | Lab | Lab | Lab | Lab |  |  |  |  | 1
| No | No | 02 | 04 | 07 | 11 | 14 | 17 |  |  |  |  | wt.%
|  |  | PF*OES | BF*OES/MS | BF*OES | BF*OES/MS | BF*OES | PF*OES |  |  |  |  | 3
3
| 1 | 1 | 0.02 | 0.026 | 0.022 | 0.023539 | 0.022 | 0.022 |  |  |  |  | 1
| 1 | 2 | 0.03 | 0.022 | 0.022 | 0.02239 | 0.022 | 0.026 |  |  |  |  | 0
| 1 | 3 | 0.02 | 0.026 | 0.022 | 0.021926 | 0.022 | 0.035 |  |  |  |  | 16
| 1 | 4 | 0.03 | 0.022 | 0.022 | 0.020543 | 0.022 | 0.035 |  |  |  |  | 0.022452
| 1 | 5 | 0.02 | 0.026 | 0.022 | 0.021682 | 0.022 | 0.031 |  |  |  |  | 40
| 1 | 6 | 0.02 | 0.026 | 0.013 | 0.026111 | 0.022 | 0.026
| Mean |  | 0.023333 | 0.024667 | 0.0205 | 0.022698 | 0.022 | 0.029167
| Median |  | 0.02 | 0.026 | 0.022 | 0.022158 | 0.022 | 0.0285
| Std Dev. |  | 0.005164 | 0.0020656 | 0.0036742 | 0.001935 | 3.8006e-18 | 0.0053448
| Rel.Std.Dev. |  | 22.13% | 8.374% | 17.92% | 8.525% | 1.728e-14% | 18.32%
| PDM3 |  | 3.925% | 9.864% | -8.694% | 1.097% | -2.013% | 29.91%
| Z-Score (Absolute) |  | 0.15 | 0.79 | 1.23 | 0.15 | 0.55 | 2.82
| Analytical results for Pb in OREAS 123 (Indicative Value 18.6 ppm) | [11 empty] | Indicative
Pb | Round | Replicate | Lab | Lab | Lab | [7 empty] | 1
| No | No | 01 | 07 | 12 | [7 empty] | ppm
|  |  | PF*MS | BF*MS | PF*MS | [7 empty] | 1
1
| 1 | 1 | 60 | 22 | 17 | [7 empty] | 1
| 1 | 2 | 20 | 24 | 19 | [7 empty] | 6
| 1 | 3 | 10 | 26 | 17 | [7 empty] | 16
| 1 | 4 | 20 | 23 | 22 | [7 empty] | 18.5556
| 1 | 5 | 10 | 22 | 16 | [7 empty] | 12
| 1 | 6 | 10 | 22 | 20
| Mean |  | 21.6667 | 23.1667 | 18.5
| Median |  | 15 | 22.5 | 18
| Std Dev. |  | 19.4079 | 1.6021 | 2.2583
| Rel.Std.Dev. |  | 89.57% | 6.915% | 12.21%
| PDM3 |  | 16.77% | 24.85% | -0.2994%
| Z-Score (Absolute) |  | 0 | 0.67 | 1.42
| Analytical results for Pr in OREAS 123 (Certified Value 5.15 ppm) | [11 empty] | Certified
Pr | Round | Replicate | Lab | Lab | Lab | Lab | Lab | Lab | Lab |  |  |  | 1
| No | No | 01 | 02 | 04 | 06 | 07 | 09 | 11 |  |  |  | ppm
|  |  | PF*MS | PF*MS | BF*OES/MS | PF*MS | BF*MS | BF*MS | BF*OES/MS |  |  |  | 2
3
| 1 | 1 | 5.4 | 4.77 | 4.94 | 5.1 | 5.5 | 5.5846 | 4.7835 |  |  |  | 1
| 1 | 2 | 5.2 | 4.68 | 4.87 | 5 | 5.5 | 5.1515 | 5.2197 |  |  |  | 16
| 1 | 3 | 5.4 | 4.79 | 4.78 | 5.1 | 5.78 | 5.1862 | 4.8029 |  |  |  | 16
| 1 | 4 | 5.6 | 4.88 | 4.84 | 4.9 | 5.6 | 5.5048 | 5.0937 |  |  |  | 5.1536
| 1 | 5 | 5.6 | 4.75 | 4.89 | 4.9 | 5.4 | 5.3626 | 5.433 |  |  |  | 41
| 1 | 6 | 6 | 4.58 | 4.82 | 5.1 | 5.38 | 5.4747 | 4.8029
| Mean |  | 5.5333 | 4.7417 | 4.8567 | 5.0167 | 5.5267 | 5.3774 | 5.0226
| Median |  | 5.5 | 4.76 | 4.855 | 5.05 | 5.5 | 5.4186 | 4.9483
| Std Dev. |  | 0.27325 | 0.10226 | 0.056095 | 0.098319 | 0.14733 | 0.17691 | 0.27055
| Rel.Std.Dev. |  | 4.938% | 2.157% | 1.155% | 1.96% | 2.666% | 3.29% | 5.387%
| PDM3 |  | 7.369% | -7.993% | -5.761% | -2.656% | 7.24% | 4.343% | -2.541%
| Z-Score (Absolute) |  | 1.23 | 0.67 | 0.4 | 0.01 | 1.21 | 0.85 | 0
| Analytical results for Rb in OREAS 123 (Certified Value 87 ppm) | [11 empty] | Certified
Rb | Round | Replicate | Lab | Lab | Lab | Lab | Lab | Lab | Lab |  |  |  | 1
| No | No | 02 | 04 | 07 | 09 | 11 | 12 | 14 |  |  |  | ppm
|  |  | PF*MS | BF*OES/MS | BF*MS | BF*MS | BF*OES/MS | PF*MS | BF*MS |  |  |  | 0
1
| 1 | 1 | 81.4 | 84.8 | 82 | 86.85 | 86.9278 | 88 | 87.9 |  |  |  | 1
| 1 | 2 | 82.9 | 84 | 83 | 82.1 | 85.5769 | 88 | 88 |  |  |  | 2
| 1 | 3 | 82.5 | 86.4 | 88 | 87.38 | 86.7777 | 86.4 | 88.3 |  |  |  | 16
| 1 | 4 | 81.8 | 90.6 | 81 | 87.69 | 87.4781 | 87.6 | 88.6 |  |  |  | 86.6806
| 1 | 5 | 82 | 87.6 | 81 | 86.67 | 88.4988 | 92.4 | 89 |  |  |  | 42
| 1 | 6 | 81.8 | 88.2 | 81 | 86.43 | 85.1166 | 91.5 | 88.4
| Mean |  | 82.0667 | 86.9333 | 82.6667 | 86.1867 | 86.7293 | 88.9833 | 88.3667
| Median |  | 81.9 | 87 | 81.5 | 86.76 | 86.8527 | 88 | 88.35
| Std Dev. |  | 0.54283 | 2.4055 | 2.7325 | 2.0551 | 1.238 | 2.3887 | 0.40332
| Rel.Std.Dev. |  | 0.6615% | 2.767% | 3.305% | 2.385% | 1.427% | 2.684% | 0.4564%
| PDM3 |  | -5.323% | 0.2916% | -4.631% | -0.5698% | 0.05624% | 2.657% | 1.945%
| Z-Score (Absolute) |  | 1.92 | 0.08 | 1.67 | 0.22 | 0 | 0.93 | 0.67
| Analytical results for Re in OREAS 123 (Indicative Value < 0.1 ppm) | [11 empty] | Indicative
Re | Round | Replicate | Lab | Lab | [8 empty] | 1
| No | No | 02 | 12 | [8 empty] | ppm
|  |  | PF*MS | PF*MS | [8 empty] | 2
2
| 1 | 1 | < 0.1 | < 1 | [8 empty] | 1
| 1 | 2 | < 0.1 | < 1 | [8 empty] | 7
| 1 | 3 | < 0.1 | < 1 | [8 empty] | 16
| 1 | 4 | < 0.1 | < 1 | [8 empty] | < 0.1
| 1 | 5 | < 0.1 | < 1 | [8 empty] | 13
| 1 | 6 | < 0.1 | < 1
Mean
Median
Std Dev.
Rel.Std.Dev.
PDM3
| Z-Score (Absolute) |  | 0.67 | 0.67
| Analytical results for S in OREAS 123 (Indicative Value < 0.01 wt.%) | [11 empty] | Indicative
S | Round | Replicate | Lab | Lab | Lab | [7 empty] | 1
| No | No | 02 | 07 | 12 | [7 empty] | wt.%
|  |  | PF*OES | PF*OES | PF*OES | [7 empty] | 3
3
| 1 | 1 | < 0.05 | < 0.01 | < 0.002 | [7 empty] | 1
| 1 | 2 | < 0.05 | < 0.01 | < 0.002 | [7 empty] | 19
| 1 | 3 | < 0.05 | < 0.01 | < 0.002 | [7 empty] | 16
| 1 | 4 | < 0.05 | < 0.01 | < 0.002 | [7 empty] | < 0.01
| 1 | 5 | < 0.05 | < 0.01 | < 0.002 | [7 empty] | 14
| 1 | 6 | < 0.05 | < 0.01 | < 0.002
Mean
Median
Std Dev.
Rel.Std.Dev.
PDM3
| Z-Score (Absolute) |  | 3.37 | 0 | 0.67
| Analytical results for Sc in OREAS 123 (Indicative Value 3.02 ppm) | [11 empty] | Indicative
Sc | Round | Replicate | Lab | Lab | Lab | Lab | Lab | [5 empty] | 1
| No | No | 02 | 04 | 07 | 11 | 12 | [5 empty] | ppm
|  |  | PF*OES | BF*OES/MS | BF*OES | BF*OES/MS | PF*MS | [5 empty] | 2
2
| 1 | 1 | < 20 | 3 | 3 | 2.9576 | 113 | [5 empty] | 1
| 1 | 2 | < 20 | 3 | 3 | 3.0264 | 116 | [5 empty] | 9
| 1 | 3 | < 20 | 3 | 3 | 3.1248 | 110 | [5 empty] | 16
| 1 | 4 | < 20 | 3 | 3 | 3.2882 | 111 | [5 empty] | 3.0159
| 1 | 5 | < 20 | 3 | 3 | 3.1797 | 111 | [5 empty] | 15
| 1 | 6 | < 20 | 3 | 3 | 2.9506 | 102
| Mean |  |  | 3 | 3 | 3.0879 | 110.5
| Median |  |  | 3 | 3 | 3.0756 | 111
| Std Dev. |  |  | 0 | 0 | 0.13381 | 4.6797
| Rel.Std.Dev. |  |  | 0% | 0% | 4.333% | 4.235%
| PDM3 |  |  | -0.5285% | -0.5285% | 2.385% | 3564%
| Z-Score (Absolute) |  | 53.04 | 0.67 | 0.67 | 0 | 824.15
| Analytical results for Si in OREAS 123 (Indicative Value 37.43 wt.%) | [11 empty] | Indicative
Si | Round | Replicate | Lab | Lab | Lab | Lab | Lab | Lab | Lab | Lab | Lab |  | 1
| No | No | 01 | 02 | 04 | 06 | 07 | 11 | 14 | 16 | 17 |  | wt.%
|  |  | PF*OES | PF*OES | BF*OES/MS | PF*OES | BF*OES | BF*OES/MS | BF*OES | BF*OES | PF*OES |  | 2
2
| 1 | 1 | 37.4 | 37.4 | 37.234 | 38.8 | 37.748 | 37.7559 | 36.233 | 37.383 | 39.094 |  | 1
| 1 | 2 | 37.9 | 37.6 | 37.285 | 38.8 | 37.318 | 37.545 | 35.756 | 37.182 | 38.776 |  | 4
| 1 | 3 | 37.9 | 36.7 | 37.117 | 40.92 | 37.991 | 37.3823 | 36.415 | 37.145 | 39.033 |  | 16
| 1 | 4 | 37.6 | 37.5 | 37.248 | 41.5 | 37.421 | 37.7972 | 36.093 | 37.495 | 39.066 |  | 37.4341
| 1 | 5 | 37.7 | 37.5 | 37.173 | 38.74 | 37.149 | 37.8383 | 36.013 | 37.299 | 39.001 |  | 10
| 1 | 6 | 37.2 | 37.1 | 37.234 | 39.91 | 37.533 | 38.4483 | 35.836 | 37.191 | 38.973
| Mean |  | 37.6167 | 37.3 | 37.2152 | 39.7783 | 37.5267 | 37.7945 | 36.0577 | 37.2825 | 38.9905
| Median |  | 37.65 | 37.45 | 37.234 | 39.355 | 37.477 | 37.7766 | 36.053 | 37.245 | 39.017
| Std Dev. |  | 0.27869 | 0.34059 | 0.060131 | 1.2064 | 0.30396 | 0.36413 | 0.24569 | 0.13631 | 0.11371
| Rel.Std.Dev. |  | 0.7409% | 0.9131% | 0.1616% | 3.033% | 0.81% | 0.9634% | 0.6814% | 0.3656% | 0.2916%
| PDM3 |  | 0.4878% | -0.3581% | -0.5848% | 6.262% | 0.2474% | 0.9629% | -3.677% | -0.4049% | 4.158%
| Z-Score (Absolute) |  | 0.23 | 0.57 | 0.78 | 5.67 | 0 | 0.67 | 3.69 | 0.61 | 3.68
| Analytical results for Sm in OREAS 123 (Certified Value 3.87 ppm) | [11 empty] | Certified
Sm | Round | Replicate | Lab | Lab | Lab | Lab | Lab | Lab | Lab |  |  |  | 1
| No | No | 01 | 02 | 04 | 06 | 07 | 09 | 11 |  |  |  | ppm
|  |  | PF*MS | PF*MS | BF*OES/MS | PF*MS | BF*MS | BF*MS | BF*OES/MS |  |  |  | 2
3
| 1 | 1 | 3.5 | 3.8 | 3.71 | 3.9 | 4 | 4.0758 | 3.6956 |  |  |  | 1
| 1 | 2 | 4 | 3.6 | 3.71 | 4.1 | 4 | 3.6209 | 3.8814 |  |  |  | 14
| 1 | 3 | 4 | 3.8 | 3.5 | 4.2 | 4.3 | 4.1363 | 3.5783 |  |  |  | 16
| 1 | 4 | 3.5 | 3.7 | 3.59 | 4 | 4 | 4.0792 | 3.94 |  |  |  | 3.8728
| 1 | 5 | 4 | 3.7 | 3.57 | 4 | 3.8 | 3.9123 | 4.0769 |  |  |  | 43
| 1 | 6 | 4 | 3.8 | 3.62 | 4.3 | 3.9 | 4.0943 | 3.5294
| Mean |  | 3.8333 | 3.7333 | 3.6167 | 4.0833 | 4 | 3.9865 | 3.7836
| Median |  | 4 | 3.75 | 3.605 | 4.05 | 4 | 4.0775 | 3.7885
| Std Dev. |  | 0.2582 | 0.08165 | 0.082381 | 0.1472 | 0.16733 | 0.19485 | 0.21659
| Rel.Std.Dev. |  | 6.736% | 2.187% | 2.278% | 3.605% | 4.183% | 4.888% | 5.725%
| PDM3 |  | -1.02% | -3.602% | -6.615% | 5.435% | 3.283% | 2.934% | -2.304%
| Z-Score (Absolute) |  | 0 | 0.44 | 0.95 | 1.1 | 0.73 | 0.67 | 0.22
| Analytical results for Sn in OREAS 123 (Indicative Value < 1 ppm) | [11 empty] | Indicative
Sn | Round | Replicate | Lab | Lab | Lab | Lab | Lab | Lab | Lab |  |  |  | 1
| No | No | 01 | 04 | 07 | 09 | 11 | 12 | 14 |  |  |  | ppm
|  |  | PF*MS | BF*OES/MS | BF*MS | BF*MS | BF*OES/MS | PF*MS | BF*MS |  |  |  | 2
2
| 1 | 1 | < 10 | < 1 | < 1 | < 1 | < 1 | < 100 | < 10 |  |  |  | 1
| 1 | 2 | < 10 | < 1 | < 1 | < 1 | < 1 | < 100 | < 10 |  |  |  | 5
| 1 | 3 | < 10 | < 1 | 1 | < 1 | < 1 | < 100 | < 10 |  |  |  | 16
| 1 | 4 | < 10 | < 1 | < 1 | < 1 | 1.023 | < 100 | < 10 |  |  |  | < 1
| 1 | 5 | < 10 | < 1 | < 1 | < 1 | < 1 | < 100 | < 10 |  |  |  | 11
| 1 | 6 | < 10 | < 1 | < 1 | < 1 | 1.0602 | < 100 | < 10
| Mean |  |  |  | 1 |  | 1.0416
| Median |  |  |  | 1 |  | 1.0416
| Std Dev. | [5 empty] | 0.026304
| Rel.Std.Dev. | [5 empty] | 2.525%
PDM3
| Z-Score (Absolute) |  | 16.13 | 0.67 | 0.36 | 0.67 | 0 | 184.21 | 16.13
| Analytical results for Sr in OREAS 123 (Certified Value 156 ppm) | [11 empty] | Certified
Sr | Round | Replicate | Lab | Lab | Lab | Lab | Lab | [5 empty] | 1
| No | No | 04 | 07 | 11 | 12 | 14 | [5 empty] | ppm
|  |  | BF*OES/MS | BF*OES | BF*OES/MS | PF*MS | BF*MS | [5 empty] | 0
0
| 1 | 1 | 153.2 | 159 | 155.0945 | 160 | 154 | [5 empty] | 1
| 1 | 2 | 159.2 | 158 | 149.5419 | 164 | 155 | [5 empty] | 0
| 1 | 3 | 151.1 | 158 | 152.3135 | 160 | 154 | [5 empty] | 16
| 1 | 4 | 163 | 157 | 153.946 | 162 | 155 | [5 empty] | 156.111
| 1 | 5 | 157.7 | 156 | 154.544 | 154 | 155 | [5 empty] | 44
| 1 | 6 | 159 | 155 | 150.6904 | 153 | 155
| Mean |  | 157.2 | 157.1667 | 152.6884 | 158.8333 | 154.6667
| Median |  | 158.35 | 157.5 | 153.1298 | 160 | 155
| Std Dev. |  | 4.3437 | 1.472 | 2.2292 | 4.4008 | 0.5164
| Rel.Std.Dev. |  | 2.763% | 0.9366% | 1.46% | 2.771% | 0.3339%
| PDM3 |  | 0.6976% | 0.6762% | -2.192% | 1.744% | -0.9252%
| Z-Score (Absolute) |  | 0.01 | 0 | 1.81 | 0.67 | 1.01
| Analytical results for Ta in OREAS 123 (Indicative Value 0.55 ppm) | [11 empty] | Indicative
Ta | Round | Replicate | Lab | Lab | Lab | Lab | Lab | Lab | Lab | Lab |  |  | 1
| No | No | 01 | 02 | 04 | 07 | 09 | 11 | 12 | 14 |  |  | ppm
|  |  | PF*MS | PF*MS | BF*OES/MS | BF*MS | BF*MS | BF*OES/MS | PF*MS | BF*MS |  |  | 2
2
| 1 | 1 | < 0.5 | 0.7 | 0.6 | 0.6 | < 0.5 | 0.44 | < 10 | < 2 |  |  | 1
| 1 | 2 | 0.5 | 0.7 | 0.6 | 0.6 | < 0.5 | 0.33 | < 10 | < 2 |  |  | 6
| 1 | 3 | < 0.5 | 0.7 | 0.5 | 0.7 | < 0.5 | 0.44 | < 10 | < 2 |  |  | 16
| 1 | 4 | 0.5 | 0.6 | 0.6 | 0.7 | < 0.5 | 0.42 | < 10 | < 2 |  |  | 0.546
| 1 | 5 | 0.5 | 0.7 | 0.6 | 0.6 | < 0.5 | 0.47 | < 10 | < 2 |  |  | 12
| 1 | 6 | 0.5 | 0.7 | 0.6 | 0.7 | < 0.5 | 0.28 | < 10 | < 2
| Mean |  | 0.5 | 0.68333 | 0.58333 | 0.65 |  | 0.39667
| Median |  | 0.5 | 0.7 | 0.6 | 0.65 |  | 0.43
| Std Dev. |  | 0 | 0.040825 | 0.040825 | 0.054772 |  | 0.074476
| Rel.Std.Dev. |  | 0% | 5.974% | 6.999% | 8.427% |  | 18.78%
| PDM3 |  | -8.425% | 25.15% | 6.838% | 19.05% |  | -27.35%
| Z-Score (Absolute) |  | 0.64 | 0.21 | 0.11 | 0.11 | 1.18 | 0.71 | 14.07 | 1.23
| Analytical results for Tb in OREAS 123 (Certified Value 0.46 ppm) | [11 empty] | Certified
Tb | Round | Replicate | Lab | Lab | Lab | Lab | Lab | Lab | Lab |  |  |  | 1
| No | No | 01 | 02 | 04 | 06 | 07 | 09 | 11 |  |  |  | ppm
|  |  | PF*MS | PF*MS | BF*OES/MS | PF*MS | BF*MS | BF*MS | BF*OES/MS |  |  |  | 2
3
| 1 | 1 | 0.4 | 0.41 | 0.47 | 0.5 | 0.5 | 0.45276 | 0.44019 |  |  |  | 1
| 1 | 2 | 0.4 | 0.44 | 0.47 | 0.5 | 0.5 | 0.42327 | 0.44019 |  |  |  | 0
| 1 | 3 | 0.4 | 0.45 | 0.45 | 0.5 | 0.5 | 0.45982 | 0.46559 |  |  |  | 16
| 1 | 4 | 0.4 | 0.51 | 0.46 | 0.5 | 0.5 | 0.47996 | 0.46559 |  |  |  | 0.4555
| 1 | 5 | 0.4 | 0.42 | 0.46 | 0.4 | 0.5 | 0.45419 | 0.48252 |  |  |  | 45
| 1 | 6 | 0.4 | 0.42 | 0.47 | 0.5 | 0.5 | 0.44489 | 0.47405
| Mean |  | 0.4 | 0.44167 | 0.46333 | 0.48333 | 0.5 | 0.45248 | 0.46136
| Median |  | 0.4 | 0.43 | 0.465 | 0.5 | 0.5 | 0.45347 | 0.46559
| Std Dev. |  | 6.0809e-17 | 0.03656 | 0.008165 | 0.040825 | 0 | 0.018563 | 0.017554
| Rel.Std.Dev. |  | 1.52e-14% | 8.278% | 1.762% | 8.447% | 0% | 4.103% | 3.805%
| PDM3 |  | -12.18% | -3.037% | 1.72% | 6.11% | 9.769% | -0.663% | 1.285%
| Z-Score (Absolute) |  | 2.1 | 0.67 | 0.07 | 0.75 | 1.32 | 0.3 | 0
| Analytical results for Th in OREAS 123 (Certified Value 5.73 ppm) | [11 empty] | Certified
Th | Round | Replicate | Lab | Lab | Lab | Lab | Lab | Lab | Lab | Lab | Lab |  | 1
| No | No | 01 | 02 | 04 | 06 | 07 | 09 | 11 | 12 | 14 |  | ppm
|  |  | PF*MS | PF*MS | BF*OES/MS | PF*MS | BF*MS | BF*MS | BF*OES/MS | PF*MS | BF*MS |  | 2
3
| 1 | 1 | 6 | 4.7 | 5.4 | 5.57 | 5.8 | 6.5482 | 6.1344 | 6 | 5.8 |  | 1
| 1 | 2 | 6 | 4.6 | 5.4 | 5.75 | 5.7 | 5.6971 | 5.5488 | 5.6 | 5.5 |  | 0
| 1 | 3 | 5.5 | 4.9 | 5.7 | 5.87 | 6.3 | 5.7091 | 5.616 | 5.9 | 5.3 |  | 16
| 1 | 4 | 6.5 | 5 | 5.4 | 5.7 | 5.6 | 5.5802 | 5.7312 | 5.4 | 5.5 |  | 5.7329
| 1 | 5 | 5.5 | 4.7 | 5.2 | 5.74 | 5.8 | 6.2651 | 6.1536 | 6 | 5.3 |  | 46
| 1 | 6 | 7 | 4.8 | 5.6 | 5.52 | 5.4 | 6.4618 | 5.3856 | 5.4 | 5.8
| Mean |  | 6.0833 | 4.7833 | 5.45 | 5.6917 | 5.7667 | 6.0436 | 5.7616 | 5.7167 | 5.5333
| Median |  | 6 | 4.75 | 5.4 | 5.72 | 5.75 | 5.9871 | 5.6736 | 5.75 | 5.5
| Std Dev. |  | 0.58452 | 0.1472 | 0.17607 | 0.12797 | 0.30111 | 0.4302 | 0.31668 | 0.28577 | 0.22509
| Rel.Std.Dev. |  | 9.609% | 3.077% | 3.231% | 2.248% | 5.222% | 7.118% | 5.496% | 4.999% | 4.068%
| PDM3 |  | 6.112% | -16.56% | -4.935% | -0.7199% | 0.5883% | 5.418% | 0.5% | -0.2838% | -3.482%
| Z-Score (Absolute) |  | 1.35 | 3.43 | 0.98 | 0.09 | 0.18 | 1.2 | 0.17 | 0 | 0.67
| Analytical results for Ti in OREAS 123 (Certified Value 0.253 wt.%) | [11 empty] | Certified
Ti | Round | Replicate | Lab | Lab | Lab | Lab | Lab | Lab | Lab | Lab | Lab |  | 1
| No | No | 01 | 02 | 04 | 06 | 07 | 11 | 12 | 14 | 17 |  | wt.%
|  |  | PF*OES | PF*OES | BF*OES/MS | PF*OES | PF*OES | BF*OES/MS | PF*OES | BF*OES | PF*OES |  | 3
3
| 1 | 1 | 0.26 | 0.26 | 0.258 | 0.22 | 0.25 | 0.26115 | 0.258 | 0.253 | 0.24 |  | 1
| 1 | 2 | 0.26 | 0.26 | 0.252 | 0.22 | 0.25 | 0.26154 | 0.234 | 0.2488 | 0.258 |  | 0
| 1 | 3 | 0.27 | 0.26 | 0.258 | 0.23 | 0.26 | 0.2619 | 0.24 | 0.2524 | 0.246 |  | 16
| 1 | 4 | 0.26 | 0.25 | 0.252 | 0.24 | 0.25 | 0.26952 | 0.24 | 0.2464 | 0.24 |  | 0.25275
| 1 | 5 | 0.26 | 0.26 | 0.258 | 0.23 | 0.26 | 0.26102 | 0.246 | 0.2434 | 0.24 |  | 47
| 1 | 6 | 0.25 | 0.31 | 0.252 | 0.23 | 0.26 | 0.25732 | 0.234 | 0.2446 | 0.24
| Mean |  | 0.26 | 0.26667 | 0.255 | 0.22833 | 0.255 | 0.26207 | 0.242 | 0.2481 | 0.244
| Median |  | 0.26 | 0.26 | 0.255 | 0.23 | 0.255 | 0.26134 | 0.24 | 0.2476 | 0.24
| Std Dev. |  | 0.0063246 | 0.021602 | 0.0032863 | 0.0075277 | 0.0054772 | 0.0040079 | 0.0090333 | 0.0040055 | 0.0072664
| Rel.Std.Dev. |  | 2.433% | 8.101% | 1.289% | 3.297% | 2.148% | 1.529% | 3.733% | 1.614% | 2.978%
| PDM3 |  | 2.867% | 5.504% | 0.8886% | -9.662% | 0.8886% | 3.687% | -4.255% | -1.841% | -3.464%
| Z-Score (Absolute) |  | 0.48 | 1.1 | 0 | 2.45 | 0.02 | 0.67 | 1.2 | 0.62 | 1.02
| Analytical results for Tl in OREAS 123 (Indicative Value 0.43 ppm) | [11 empty] | Indicative
Tl | Round | Replicate | Lab | Lab | Lab | Lab | [6 empty] | 1
| No | No | 02 | 07 | 09 | 12 | [6 empty] | ppm
|  |  | PF*MS | PF*MS | BF*MS | PF*MS | [6 empty] | 2
2
| 1 | 1 | < 0.5 | 0.4 | < 0.5 | 0.4 | [6 empty] | 1
| 1 | 2 | < 0.5 | 0.4 | < 0.5 | 0.4 | [6 empty] | 7
| 1 | 3 | < 0.5 | 0.4 | < 0.5 | 0.4 | [6 empty] | 16
| 1 | 4 | < 0.5 | 0.5 | < 0.5 | 0.4 | [6 empty] | 0.43333
| 1 | 5 | < 0.5 | 0.5 | < 0.5 | 0.5 | [6 empty] | 13
| 1 | 6 | < 0.5 | 0.5 | < 0.5 | 0.4
| Mean |  |  | 0.45 |  | 0.41667
| Median |  |  | 0.45 |  | 0.4
| Std Dev. |  |  | 0.054772 |  | 0.040825
| Rel.Std.Dev. |  |  | 12.17% |  | 9.798%
| PDM3 |  |  | 3.846% |  | -3.846%
| Z-Score (Absolute) |  | 0.67 | 0.94 | 0.67 | 0.67
| Analytical results for Tm in OREAS 123 (Certified Value 0.21 ppm) | [11 empty] | Certified
Tm | Round | Replicate | Lab | Lab | Lab | Lab | Lab | Lab | Lab |  |  |  | 1
| No | No | 01 | 02 | 04 | 06 | 07 | 09 | 11 |  |  |  | ppm
|  |  | PF*MS | PF*MS | BF*OES/MS | PF*MS | BF*MS | BF*MS | BF*OES/MS |  |  |  | 2
3
| 1 | 1 | 0.2 | 0.2 | 0.21 | < 1 | 0.21 | 0.2185 | 0.20992 |  |  |  | 1
| 1 | 2 | 0.2 | 0.2 | 0.21 | < 1 | 0.21 | 0.20361 | 0.2008 |  |  |  | 16
| 1 | 3 | 0.2 | 0.2 | 0.2 | < 1 | 0.25 | 0.23499 | 0.19167 |  |  |  | 16
| 1 | 4 | 0.2 | 0.2 | 0.2 | < 1 | 0.22 | 0.20515 | 0.20992 |  |  |  | 0.20829
| 1 | 5 | 0.2 | 0.2 | 0.2 | < 1 | 0.22 | 0.22222 | 0.20992 |  |  |  | 48
| 1 | 6 | 0.2 | 0.2 | 0.22 | < 1 | 0.22 | 0.22741 | 0.22818
| Mean |  | 0.2 | 0.2 | 0.20667 |  | 0.22167 | 0.21865 | 0.2084
| Median |  | 0.2 | 0.2 | 0.205 |  | 0.22 | 0.22036 | 0.20992
| Std Dev. |  | 3.0405e-17 | 3.0405e-17 | 0.008165 |  | 0.01472 | 0.012369 | 0.012131
| Rel.Std.Dev. |  | 1.52e-14% | 1.52e-14% | 3.951% |  | 6.64% | 5.657% | 5.821%
| PDM3 |  | -3.978% | -3.978% | -0.7776% |  | 6.424% | 4.975% | 0.05588%
| Z-Score (Absolute) |  | 0.67 | 0.67 | 0.14 | 23.4 | 1.06 | 0.82 | 0
| Analytical results for U in OREAS 123 (Certified Value 853 ppm) | [11 empty] | Certified
U | Round | Replicate | Lab | Lab | Lab | Lab | Lab | Lab | Lab | Lab | Lab | Lab | 1
| No | No | 01 | 02 | 04 | 06 | 07 | 09 | 11 | 12 | 14 | 17 | ppm
|  |  | PF*MS | PF*MS | BF*OES/MS | PF*MS | PF*MS | BF*MS | BF*OES/MS | PF*MS | BF*MS | PF*OES | 0
0
| 1 | 1 | 890 | 806.1 | 707.9 | 827.7 | 857 | 845.4951 | 862.5062 | 832 | 715.5 | 891 | 1
| 1 | 2 | 877 | 796 | 744.5 | 862.4 | 854 | 778.1535 | 845.2192 | 855 | 719.7 | 925 | 23
| 1 | 3 | 863 | 797.4 | 715.6 | 879.3 | 858 | 840.0051 | 853.5899 | 815 | 710.8 | 897 | 16
| 1 | 4 | 904 | 790.5 | 744.4 | 862.6 | 866 | 859.0811 | 857.523 | 837 | 717.5 | 944 | 852.8628
| 1 | 5 | 830 | 790.6 | 731.2 | 866.3 | 849 | 827.7973 | 864.8537 | 826 | 714.9 | 894 | 49
| 1 | 6 | 853 | 775.2 | 749.2 | 852.6 | 832 | 846.9891 | 843.8396 | 845 | 716.9 | 909
| Mean |  | 869.5 | 792.6333 | 732.1333 | 858.4833 | 852.6667 | 832.9202 | 854.5886 | 835 | 715.8833 | 910
| Median |  | 870 | 793.3 | 737.8 | 862.5 | 855.5 | 842.7501 | 855.5564 | 834.5 | 716.2 | 903
| Std Dev. |  | 26.6139 | 10.2763 | 17.0655 | 17.3721 | 11.5528 | 28.6925 | 8.7292 | 14.0996 | 3.0056 | 20.8231
| Rel.Std.Dev. |  | 3.061% | 1.296% | 2.331% | 2.024% | 1.355% | 3.445% | 1.021% | 1.689% | 0.4198% | 2.288%
| PDM3 |  | 1.951% | -7.062% | -14.16% | 0.659% | -0.02299% | -2.338% | 0.2024% | -2.094% | -16.06% | 6.699%
| Z-Score (Absolute) |  | 0.86 | 1.71 | 3.74 | 0.49 | 0.3 | 0.37 | 0.36 | 0.3 | 4.28 | 2.21
| Analytical results for V in OREAS 123 (Certified Value 24.2 ppm) | [11 empty] | Certified
V | Round | Replicate | Lab | Lab | Lab | Lab | Lab | Lab |  |  |  |  | 1
| No | No | 04 | 07 | 09 | 11 | 12 | 14 |  |  |  |  | ppm
|  |  | BF*OES/MS | BF*OES | BF*MS | BF*OES/MS | PF*OES | BF*OES |  |  |  |  | 1
2
| 1 | 1 | 24 | 26 | 29.3514 | 28.3846 | 14 | 23 |  |  |  |  | 1
| 1 | 2 | 26 | 24 | 24.4542 | 22.0472 | 13 | 23 |  |  |  |  | 0
| 1 | 3 | 25 | 25 | 24.3751 | 21.4787 | 15 | 24 |  |  |  |  | 16
| 1 | 4 | 26 | 25 | 25.1555 | 21.4472 | 12 | 23 |  |  |  |  | 24.2208
| 1 | 5 | 26 | 23 | 28.4162 | 23.4871 | 16 | 22 |  |  |  |  | 50
| 1 | 6 | 25 | 23 | 27.0268 | 22.2426 | 11 | 22
| Mean |  | 25.3333 | 24.3333 | 26.4632 | 23.1812 | 13.5 | 22.8333
| Median |  | 25.5 | 24.5 | 26.0912 | 22.1449 | 13.5 | 23
| Std Dev. |  | 0.8165 | 1.2111 | 2.1251 | 2.6548 | 1.8708 | 0.75277
| Rel.Std.Dev. |  | 3.223% | 4.977% | 8.03% | 11.45% | 13.86% | 3.297%
| PDM3 |  | 4.594% | 0.4648% | 9.258% | -4.292% | -44.26% | -5.728%
| Z-Score (Absolute) |  | 0.85 | 0.31 | 1.46 | 0.31 | 5.53 | 0.5
| Analytical results for W in OREAS 123 (Indicative Value < 1 ppm) | [11 empty] | Indicative
W | Round | Replicate | Lab | Lab | Lab | Lab | Lab | Lab | Lab | Lab |  |  | 1
| No | No | 01 | 02 | 04 | 07 | 09 | 11 | 12 | 14 |  |  | ppm
|  |  | PF*MS | PF*MS | BF*OES/MS | BF*MS | BF*MS | BF*OES/MS | PF*MS | BF*MS |  |  | 2
2
| 1 | 1 | < 5 | < 1 | 0.5 | < 1 | < 1 | < 0.5 | < 2 | < 3 |  |  | 1
| 1 | 2 | < 5 | < 1 | < 0.5 | < 1 | < 1 | < 0.5 | < 2 | < 3 |  |  | 8
| 1 | 3 | < 5 | < 1 | < 0.5 | 2 | < 1 | < 0.5 | < 2 | < 3 |  |  | 16
| 1 | 4 | < 5 | < 1 | < 0.5 | < 1 | < 1 | < 0.5 | < 2 | < 3 |  |  | < 1
| 1 | 5 | < 5 | < 1 | < 0.5 | < 1 | < 1 | 0.6688 | < 2 | < 3 |  |  | 14
| 1 | 6 | < 5 | < 1 | < 0.5 | < 1 | < 1 | < 0.5 | < 2 | < 3
| Mean |  |  |  | 0.5 | 2 |  | 0.6688
| Median |  |  |  | 0.5 | 2 |  | 0.6688
Std Dev.
Rel.Std.Dev.
PDM3
| Z-Score (Absolute) |  | 3.96 | 0.26 | 0.7 | 0.26 | 0.26 | 0.64 | 0.79 | 1.85
| Analytical results for Y in OREAS 123 (Certified Value 13.6 ppm) | [11 empty] | Certified
Y | Round | Replicate | Lab | Lab | Lab | Lab | Lab | Lab | Lab | Lab | Lab |  | 1
| No | No | 01 | 02 | 04 | 06 | 07 | 09 | 11 | 12 | 14 |  | ppm
|  |  | PF*MS | PF*MS | BF*OES/MS | PF*MS | BF*OES | BF*MS | BF*OES/MS | PF*OES | BF*MS |  | 1
2
| 1 | 1 | 15 | 12.9 | 13.3 | 14 | 13 | 12.7077 | 13.9321 | 14 | 13.547 |  | 1
| 1 | 2 | 15 | 12.2 | 13.2 | 14.3 | 13 | 12.1153 | 12.9781 | 14 | 12.826 |  | 0
| 1 | 3 | 16 | 12.5 | 12.4 | 14.2 | 13 | 14.0987 | 13.1311 | 14 | 13.655 |  | 16
| 1 | 4 | 15 | 13.2 | 13.7 | 14.4 | 13 | 12.9628 | 15.5072 | 14 | 13.594 |  | 13.5858
| 1 | 5 | 15 | 12.2 | 12.9 | 14.1 | 13 | 13.3899 | 13.1581 | 14 | 13.239 |  | 51
| 1 | 6 | 14 | 13.7 | 14 | 13.6 | 12 | 13.0794 | 13.8691 | 14 | 14.042
| Mean |  | 15 | 12.7833 | 13.25 | 14.1 | 12.8333 | 13.059 | 13.7626 | 14 | 13.4838
| Median |  | 15 | 12.7 | 13.25 | 14.15 | 13 | 13.0211 | 13.5136 | 14 | 13.5705
| Std Dev. |  | 0.63246 | 0.59805 | 0.56833 | 0.28284 | 0.40825 | 0.66543 | 0.94479 | 0 | 0.41223
| Rel.Std.Dev. |  | 4.216% | 4.678% | 4.289% | 2.006% | 3.181% | 5.096% | 6.865% | 0% | 3.057%
| PDM3 |  | 10.41% | -5.907% | -2.472% | 3.785% | -5.539% | -3.878% | 1.302% | 3.049% | -0.7505%
| Z-Score (Absolute) |  | 1.98 | 0.92 | 0.31 | 0.8 | 0.85 | 0.56 | 0.36 | 0.67 | 0
| Analytical results for Yb in OREAS 123 (Certified Value 1.47 ppm) | [11 empty] | Certified
Yb | Round | Replicate | Lab | Lab | Lab | Lab | Lab | Lab | Lab | Lab |  |  | 1
| No | No | 01 | 02 | 04 | 06 | 07 | 09 | 11 | 12 |  |  | ppm
|  |  | PF*MS | PF*MS | BF*OES/MS | PF*MS | BF*MS | BF*MS | BF*OES/MS | PF*MS |  |  | 2
3
| 1 | 1 | 2 | 1.4 | 1.34 | 1.6 | 1.5 | 1.4665 | 1.661 | 1.5 |  |  | 1
| 1 | 2 | 1.5 | 1.4 | 1.44 | 1.4 | 1.5 | 1.4925 | 1.3307 | 1.7 |  |  | 0
| 1 | 3 | 1.5 | 1.4 | 1.33 | 1.4 | 1.7 | 1.5565 | 1.3118 | 1.5 |  |  | 16
| 1 | 4 | 1.5 | 1.5 | 1.35 | 1.5 | 1.5 | 1.438 | 1.5855 | 1.5 |  |  | 1.4697
| 1 | 5 | 1.5 | 1.4 | 1.27 | 1.4 | 1.5 | 1.4649 | 1.4911 | 1.5 |  |  | 52
| 1 | 6 | 1.5 | 1.5 | 1.44 | 1.4 | 1.4 | 1.6673 | 1.4911 | 1.5
| Mean |  | 1.5833 | 1.4333 | 1.3617 | 1.45 | 1.5167 | 1.5143 | 1.4786 | 1.5333
| Median |  | 1.5 | 1.4 | 1.345 | 1.4 | 1.5 | 1.4795 | 1.4911 | 1.5
| Std Dev. |  | 0.20412 | 0.05164 | 0.066758 | 0.083666 | 0.098319 | 0.085108 | 0.13763 | 0.08165
| Rel.Std.Dev. |  | 12.89% | 3.603% | 4.903% | 5.77% | 6.483% | 5.62% | 9.308% | 5.325%
| PDM3 |  | 7.735% | -2.471% | -7.348% | -1.337% | 3.199% | 3.037% | 0.6062% | 4.333%
| Z-Score (Absolute) |  | 1.41 | 1.02 | 2.18 | 0.75 | 0.33 | 0.29 | 0.29 | 0.6
| Analytical results for Zr in OREAS 123 (Indicative Value 253 ppm) | [11 empty] | Indicative
Zr | Round | Replicate | Lab | Lab | Lab | Lab | Lab | Lab | Lab | Lab |  |  | 1
| No | No | 01 | 02 | 04 | 07 | 09 | 11 | 14 | 17 |  |  | ppm
|  |  | PF*MS | PF*MS | BF*OES/MS | BF*OES | BF*MS | BF*OES/MS | BF*MS | PF*OES |  |  | 0
0
| 1 | 1 | 290 | 252 | 250.9 | 254 | 257.31 | 221.4701 | 217 | 247 |  |  | 1
| 1 | 2 | 290 | 257 | 245.6 | 249 | 229.5727 | 202.5065 | 218 | 276 |  |  | 2
| 1 | 3 | 290 | 257 | 256 | 260 | 257.0203 | 217.183 | 217 | 250 |  |  | 16
| 1 | 4 | 270 | 271 | 255 | 263 | 269.8025 | 272.6996 | 224 | 239 |  |  | 253.2479
| 1 | 5 | 290 | 250 | 264 | 246 | 241.1228 | 239.4052 | 224 | 248 |  |  | 15
| 1 | 6 | 280 | 258 | 268.3 | 259 | 253.8093 | 251.6011 | 217 | 257
| Mean |  | 285 | 257.5 | 256.6333 | 255.1667 | 251.4396 | 234.1443 | 219.5 | 252.8333
| Median |  | 290 | 257 | 255.5 | 256.5 | 255.4148 | 230.4377 | 217.5 | 249
| Std Dev. |  | 8.3666 | 7.3417 | 8.3433 | 6.6758 | 14.0927 | 25.5664 | 3.5071 | 12.7345
| Rel.Std.Dev. |  | 2.936% | 2.851% | 3.251% | 2.616% | 5.605% | 10.92% | 1.598% | 5.037%
| PDM3 |  | 12.54% | 1.679% | 1.337% | 0.7577% | -0.714% | -7.543% | -13.33% | -0.1637%
| Z-Score (Absolute) |  | 6.82 | 0.77 | 0.58 | 0.26 | 0.56 | 4.37 | 7.59 | 0.26
Note on C17: Z-Scores have been calculated inclusive of individual outliers. In general, laboratory batches are rejected if Z-Score > 2.5.
Note on C35: Z-Scores have been calculated inclusive of individual outliers. In general, laboratory batches are rejected if Z-Score > 2.5.
Note on C53: Z-Scores have been calculated inclusive of individual outliers. In general, laboratory batches are rejected if Z-Score > 2.5.
Note on C71: Z-Scores have been calculated inclusive of individual outliers. In general, laboratory batches are rejected if Z-Score > 2.5.
Note on C89: Z-Scores have been calculated inclusive of individual outliers. In general, laboratory batches are rejected if Z-Score > 2.5.
Note on C107: Z-Scores have been calculated inclusive of individual outliers. In general, laboratory batches are rejected if Z-Score > 2.5.
Note on C125: Z-Scores have been calculated inclusive of individual outliers. In general, laboratory batches are rejected if Z-Score > 2.5.
Note on C143: Z-Scores have been calculated inclusive of individual outliers. In general, laboratory batches are rejected if Z-Score > 2.5.
Note on C161: Z-Scores have been calculated inclusive of individual outliers. In general, laboratory batches are rejected if Z-Score > 2.5.
Note on C179: Z-Scores have been calculated inclusive of individual outliers. In general, laboratory batches are rejected if Z-Score > 2.5.
Note on C197: Z-Scores have been calculated inclusive of individual outliers. In general, laboratory batches are rejected if Z-Score > 2.5.
Note on C215: Z-Scores have been calculated inclusive of individual outliers. In general, laboratory batches are rejected if Z-Score > 2.5.
Note on C233: Z-Scores have been calculated inclusive of individual outliers. In general, laboratory batches are rejected if Z-Score > 2.5.
Note on C251: Z-Scores have been calculated inclusive of individual outliers. In general, laboratory batches are rejected if Z-Score > 2.5.
Note on C269: Z-Scores have been calculated inclusive of individual outliers. In general, laboratory batches are rejected if Z-Score > 2.5.
Note on C287: Z-Scores have been calculated inclusive of individual outliers. In general, laboratory batches are rejected if Z-Score > 2.5.
Note on C305: Z-Scores have been calculated inclusive of individual outliers. In general, laboratory batches are rejected if Z-Score > 2.5.
Note on C323: Z-Scores have been calculated inclusive of individual outliers. In general, laboratory batches are rejected if Z-Score > 2.5.
Note on C341: Z-Scores have been calculated inclusive of individual outliers. In general, laboratory batches are rejected if Z-Score > 2.5.
Note on C359: Z-Scores have been calculated inclusive of individual outliers. In general, laboratory batches are rejected if Z-Score > 2.5.
Note on C377: Z-Scores have been calculated inclusive of individual outliers. In general, laboratory batches are rejected if Z-Score > 2.5.
Note on C395: Z-Scores have been calculated inclusive of individual outliers. In general, laboratory batches are rejected if Z-Score > 2.5.
Note on C413: Z-Scores have been calculated inclusive of individual outliers. In general, laboratory batches are rejected if Z-Score > 2.5.
Note on C431: Z-Scores have been calculated inclusive of individual outliers. In general, laboratory batches are rejected if Z-Score > 2.5.
Note on C449: Z-Scores have been calculated inclusive of individual outliers. In general, laboratory batches are rejected if Z-Score > 2.5.
Note on C467: Z-Scores have been calculated inclusive of individual outliers. In general, laboratory batches are rejected if Z-Score > 2.5.
Note on C485: Z-Scores have been calculated inclusive of individual outliers. In general, laboratory batches are rejected if Z-Score > 2.5.
Note on C503: Z-Scores have been calculated inclusive of individual outliers. In general, laboratory batches are rejected if Z-Score > 2.5.
Note on C521: Z-Scores have been calculated inclusive of individual outliers. In general, laboratory batches are rejected if Z-Score > 2.5.
Note on C539: Z-Scores have been calculated inclusive of individual outliers. In general, laboratory batches are rejected if Z-Score > 2.5.
Note on C557: Z-Scores have been calculated inclusive of individual outliers. In general, laboratory batches are rejected if Z-Score > 2.5.
Note on C575: Z-Scores have been calculated inclusive of individual outliers. In general, laboratory batches are rejected if Z-Score > 2.5.
Note on C593: Z-Scores have been calculated inclusive of individual outliers. In general, laboratory batches are rejected if Z-Score > 2.5.
Note on C611: Z-Scores have been calculated inclusive of individual outliers. In general, laboratory batches are rejected if Z-Score > 2.5.
Note on C629: Z-Scores have been calculated inclusive of individual outliers. In general, laboratory batches are rejected if Z-Score > 2.5.
Note on C647: Z-Scores have been calculated inclusive of individual outliers. In general, laboratory batches are rejected if Z-Score > 2.5.
Note on C665: Z-Scores have been calculated inclusive of individual outliers. In general, laboratory batches are rejected if Z-Score > 2.5.
Note on C683: Z-Scores have been calculated inclusive of individual outliers. In general, laboratory batches are rejected if Z-Score > 2.5.
Note on C701: Z-Scores have been calculated inclusive of individual outliers. In general, laboratory batches are rejected if Z-Score > 2.5.
Note on C719: Z-Scores have been calculated inclusive of individual outliers. In general, laboratory batches are rejected if Z-Score > 2.5.
Note on C737: Z-Scores have been calculated inclusive of individual outliers. In general, laboratory batches are rejected if Z-Score > 2.5.
Note on C755: Z-Scores have been calculated inclusive of individual outliers. In general, laboratory batches are rejected if Z-Score > 2.5.
Note on C773: Z-Scores have been calculated inclusive of individual outliers. In general, laboratory batches are rejected if Z-Score > 2.5.
Note on C791: Z-Scores have been calculated inclusive of individual outliers. In general, laboratory batches are rejected if Z-Score > 2.5.
Note on C809: Z-Scores have been calculated inclusive of individual outliers. In general, laboratory batches are rejected if Z-Score > 2.5.
Note on C827: Z-Scores have been calculated inclusive of individual outliers. In general, laboratory batches are rejected if Z-Score > 2.5.
Note on C845: Z-Scores have been calculated inclusive of individual outliers. In general, laboratory batches are rejected if Z-Score > 2.5.
Note on C863: Z-Scores have been calculated inclusive of individual outliers. In general, laboratory batches are rejected if Z-Score > 2.5.
Note on C881: Z-Scores have been calculated inclusive of individual outliers. In general, laboratory batches are rejected if Z-Score > 2.5.
Note on C899: Z-Scores have been calculated inclusive of individual outliers. In general, laboratory batches are rejected if Z-Score > 2.5.
Note on C917: Z-Scores have been calculated inclusive of individual outliers. In general, laboratory batches are rejected if Z-Score > 2.5.
Note on C935: Z-Scores have been calculated inclusive of individual outliers. In general, laboratory batches are rejected if Z-Score > 2.5.

## 4-Acid
| Analytical results for Ag in OREAS 123 (Indicative Value 0.05 ppm) | [17 empty] | Indicative
Ag | Round | Replicate | Lab | Lab | Lab | Lab | Lab | Lab | Lab | Lab | Lab | Lab | Lab | Lab | Lab | Lab | Lab | Lab | 1
| No | No | 01 | 02 | 04 | 05 | 06 | 07 | 08 | 09 | 10 | 11 | 12 | 13 | 14 | 15 | 16 | 17 | ppm
|  |  | 4A*MS | 4A*MS | 4A*MS | 4A*MS | 4A*MS | 4A*MS | 4A*MS | 4A*OES/MS | 4A*MS | 4A*OES | 4A*MS | 4A*MS | 4A*MS | 4A*MS | 4A*OES | AR*OES | 3
3
| 1 | 1 | < 0.5 | < 0.1 | < 0.1 | 0.02 | < 0.5 | < 0.05 | 0.06 | 0.082653 | < 0.01 | < 0.5 | < 0.1 | 0.02 | 0.1 | < 0.01 | 0.6 | < 1 | 1
| 1 | 2 | < 0.5 | 0.2 | < 0.1 | 0.02 | < 0.5 | < 0.05 | 0.07 | 0.083019 | < 0.01 | < 0.5 | < 0.1 | 0.03 | < 0.1 | 0.02 | 0.6 | < 1 | 11
| 1 | 3 | < 0.5 | < 0.1 | < 0.1 | 0.04 | < 0.5 | < 0.05 | 0.07 | 0.079381 | < 0.01 | < 0.5 | < 0.1 | 0.02 | 0.1 | < 0.01 | 0.6 | < 1 | 16
| 1 | 4 | < 0.5 | < 0.1 | < 0.1 | 0.03 | < 0.5 | < 0.05 | 0.07 | 0.088119 | < 0.01 | < 0.5 | < 0.1 | 0.02 | 0.1 | 0.02 | 0.7 | < 1 | 0.050362
| 1 | 5 | < 0.5 | < 0.1 | < 0.1 | 0.03 | < 0.5 | < 0.05 | 0.07 | 0.074112 | < 0.01 | < 0.5 | < 0.1 | 0.03 | 0.1 | 0.02 | 0.6 | < 1 | 17
| 1 | 6 | < 0.5 | < 0.1 | < 0.1 | 0.02 | < 0.5 | < 0.05 | 0.07 | 0.072917 | < 0.01 | < 0.5 | < 0.1 | 0.02 | 0.1 | < 0.01 | 0.6 | < 1
| Mean |  | 02: 0.2; 05: 0.026667; 08: 0.068333; 09: 0.080033; 13: 0.023333; 14: 0.1; 15: 0.02; 16: 0.61667
| Median |  | 02: 0.2; 05: 0.025; 08: 0.07; 09: 0.081017; 13: 0.02; 14: 0.1; 15: 0.02; 16: 0.6
| Std Dev. |  | 05: 0.008165; 08: 0.0040825; 09: 0.0057843; 13: 0.005164; 14: 0; 15: 0; 16: 0.040825
| Rel.Std.Dev. |  | 05: 30.62%; 08: 5.974%; 09: 7.227%; 13: 22.13%; 14: 0%; 15: 0%; 16: 6.62%
| PDM3 |  | 02: 297.1%; 05: -47.05%; 08: 35.68%; 09: 58.92%; 13: -53.67%; 14: 98.56%; 15: -60.29%; 16: 1124%
| Z-Score (Absolute) |  | 2.53 | 0.05 | 0.31 | 0.64 | 2.53 | 0.66 | 0.05 | 0.12 | 0.95 | 2.53 | 0.31 | 0.69 | 0.28 | 0.84 | 7.74 | 6.08
| Analytical results for Al in OREAS 123 (Certified Value 4.57 wt.%) | [17 empty] | Certified
Al | Round | Replicate | Lab | Lab | Lab | Lab | Lab | Lab | Lab | Lab | Lab | Lab | Lab | Lab | Lab |  |  |  | 1
| No | No | 01 | 04 | 05 | 06 | 07 | 08 | 09 | 10 | 11 | 12 | 13 | 15 | 17 |  |  |  | wt.%
|  |  | 4A*OES | 4A*MS | 4A*MS | 4A*OES | 4A*MS | 4A*MS | 4A*OES/MS | 4A*MS | 4A*OES | 4A*OES | 4A*MS | 4A*MS | 4A*OES |  |  |  | 2
3
| 1 | 1 | 4.78 | 4.35 | 4.67 | 4.02 | 3.22 | 4.4 | 4.5971 | 4.58 | 4.6288 | 4.61 | 4.48 | 4.61 | 4.964 |  |  |  | 1
| 1 | 2 | 4.75 | 4.1 | 4.76 | 4.02 | 3.67 | 4.62 | 4.4619 | 4.5 | 4.6231 | 4.64 | 4.66 | 4.67 | 4.927 |  |  |  | 0
| 1 | 3 | 4.75 | 4.54 | 4.67 | 4.34 | 3.13 | 4.55 | 4.4696 | 4.63 | 4.3387 | 4.59 | 4.96 | 4.45 | 4.948 |  |  |  | 16
| 1 | 4 | 4.76 | 4.25 | 4.73 | 4.34 | 3.43 | 4.51 | 4.5894 | 4.56 | 4.603 | 4.8 | 4.8 | 4.34 | 5.054 |  |  |  | 4.573
| 1 | 5 | 4.76 | 3.92 | 4.7 | 3.98 | 3.72 | 4.35 | 4.5471 | 4.55 | 4.6214 | 4.85 | 4.5 | 4.51 | 4.959 |  |  |  | 54
| 1 | 6 | 4.75 | 4.25 | 4.71 | 3.98 | 3.46 | 4.38 | 4.6184 | 4.47 | 4.6608 | 4.68 | 4.76 | 4.53 | 4.938
| Mean |  | 4.7583 | 4.235 | 4.7067 | 4.1133 | 3.4383 | 4.4683 | 4.5473 | 4.5483 | 4.5793 | 4.695 | 4.6933 | 4.5183 | 4.965
| Median |  | 4.755 | 4.25 | 4.705 | 4.02 | 3.445 | 4.455 | 4.5683 | 4.555 | 4.6222 | 4.66 | 4.71 | 4.52 | 4.9535
| Std Dev. |  | 0.01169 | 0.21173 | 0.035024 | 0.17648 | 0.23507 | 0.10759 | 0.067309 | 0.057067 | 0.11934 | 0.10635 | 0.1849 | 0.11669 | 0.045651
| Rel.Std.Dev. |  | 0.2457% | 5% | 0.7441% | 4.291% | 6.837% | 2.408% | 1.48% | 1.255% | 2.606% | 2.265% | 3.94% | 2.583% | 0.9195%
| PDM3 |  | 4.052% | -7.392% | 2.922% | -10.05% | -24.81% | -2.29% | -0.5637% | -0.5403% | 0.1367% | 2.667% | 2.63% | -1.196% | 8.571%
| Z-Score (Absolute) |  | 0.97 | 1.44 | 0.73 | 2 | 5.1 | 0.37 | 0 | 0 | 0.14 | 0.67 | 0.67 | 0.14 | 1.92
| Analytical results for As in OREAS 123 (Certified Value 5.19 ppm) | [17 empty] | Certified
As | Round | Replicate | Lab | Lab | Lab | Lab | Lab | Lab | Lab | Lab | Lab | Lab | Lab | Lab | Lab | Lab | Lab |  | 1
| No | No | 01 | 02 | 04 | 05 | 06 | 07 | 08 | 09 | 10 | 11 | 12 | 13 | 14 | 15 | 17 |  | ppm
|  |  | 4A*MS | 4A*MS | 4A*MS | 4A*MS | 4A*MS | 4A*MS | 4A*MS | 4A*OES/MS | 4A*MS | 4A*OES | 4A*MS | 4A*MS | 4A*MS | 4A*MS | AR*OES |  | 2
2
| 1 | 1 | 3 | 5 | 5 | 4.9 | 5 | 0.8 | 5.1 | 1.299 | 4.9 | < 5 | 4 | 5.7 | 4.5 | 5.7 | 5 |  | 1
| 1 | 2 | 4 | 6 | 5 | 5.3 | 6 | 2.9 | 5.3 | < 1 | 4.9 | < 5 | 4 | 8.5 | 4.9 | 5.9 | < 5 |  | 0
| 1 | 3 | 4 | 5 | 4 | 4.9 | 6 | 2.6 | 4.7 | < 1 | 5.9 | < 5 | 4 | 6.2 | 4.9 | 7.6 | 5 |  | 16
| 1 | 4 | 4 | 5 | 6 | 5.3 | 6 | 0.9 | 5.1 | < 1 | 5.2 | 6.0811 | 5 | 6.4 | 4.9 | 5.3 | 5 |  | 5.1857
| 1 | 5 | 4 | 6 | 5 | 4.6 | 5 | 2 | 5.2 | < 1 | 5.3 | < 5 | 5 | 5.8 | 5.1 | 5.8 | 6 |  | 55
| 1 | 6 | 5 | 5 | 5 | 4.5 | 5 | 4.4 | 5.1 | < 1 | 4.5 | < 5 | 5 | 5.9 | 4.6 | 6 | < 5
| Mean |  | 4 | 5.3333 | 5 | 4.9167 | 5.5 | 2.2667 | 5.0833 | 1.299 | 5.1167 | 6.0811 | 4.5 | 6.4167 | 4.8167 | 6.05 | 5.25
| Median |  | 4 | 5 | 5 | 4.9 | 5.5 | 2.3 | 5.1 | 1.299 | 5.05 | 6.0811 | 4.5 | 6.05 | 4.9 | 5.85 | 5
| Std Dev. |  | 0.63246 | 0.5164 | 0.63246 | 0.33714 | 0.54772 | 1.353 | 0.20412 |  | 0.47504 |  | 0.54772 | 1.0534 | 0.22286 | 0.79687 | 0.5
| Rel.Std.Dev. |  | 15.81% | 9.682% | 12.65% | 6.857% | 9.959% | 59.69% | 4.016% |  | 9.284% |  | 12.17% | 16.42% | 4.627% | 13.17% | 9.524%
| PDM3 |  | -22.87% | 2.846% | -3.581% | -5.188% | 6.06% | -56.29% | -1.975% | -74.95% | -1.332% | 17.27% | -13.22% | 23.74% | -7.117% | 16.67% | 1.239%
| Z-Score (Absolute) |  | 1.06 | 0.48 | 0.1 | 0 | 0.67 | 3.06 | 0.19 | 4.95 | 0.23 | 2.1 | 0.48 | 1.73 | 0.12 | 1.31 | 0.67
| Analytical results for Au in OREAS 123 (Indicative Value 0.008 ppm) | [17 empty] | Indicative
Au | Round | Replicate | 01: Lab |  | 1
| No | No | 01: 04 |  | ppm
|  |  | 01: AR*MS |  | 3
3
| 1 | 1 | 01: 0.0064 |  | 1
| 1 | 2 | 01: 0.0042 |  | 12
| 1 | 3 | 01: 0.094 |  | 16
| 1 | 4 | 01: 0.0026 |  | 0.00838
| 1 | 5 | 01: 0.0249 |  | 18
| 1 | 6 | 01: 0.0038
| Mean |  | 01: 0.02265
| Median |  | 01: 0.0053
| Std Dev. |  | 01: 0.035938
| Rel.Std.Dev. |  | 01: 158.7%
| PDM3 |  | 01: 170.3%
Z-Score (Absolute) | bar: 01
| Analytical results for Ba in OREAS 123 (Certified Value 1015 ppm) | [17 empty] | Certified
Ba | Round | Replicate | Lab | Lab | Lab | Lab | Lab | Lab | Lab | Lab | Lab | Lab | Lab | Lab | Lab | Lab | Lab |  | 1
| No | No | 01 | 02 | 04 | 05 | 06 | 07 | 08 | 09 | 10 | 11 | 12 | 13 | 15 | 16 | 17 |  | ppm
|  |  | 4A*MS | 4A*MS | 4A*MS | 4A*MS | 4A*MS | 4A*MS | 4A*MS | 4A*OES/MS | 4A*MS | 4A*OES | 4A*OES | 4A*MS | 4A*MS | 4A*OES | 4A*OES |  | 0
0
| 1 | 1 | 1010 | 922 | 1051 | 1000 | 949 | 939 | 960 | 1043.3673 | 1010 | 1016.306 | 964 | 970 | 980 | 1122 | 1067 |  | 1
| 1 | 2 | 1030 | 938 | 1064 | 1030 | 949 | 1040 | 1010 | 986.8868 | 990 | 1016.3276 | 965 | 1010 | 1000 | 1108 | 1059 |  | 0
| 1 | 3 | 1050 | 931 | 1127 | 1010 | 986 | 924 | 1000 | 1020.6186 | 1020 | 951.5496 | 956 | 1070 | 950 | 1104 | 1065 |  | 16
| 1 | 4 | 1070 | 947 | 1101 | 1020 | 999 | 1050 | 990 | 1026.2376 | 1000 | 1010.021 | 986 | 1040 | 930 | 1113 | 1090 |  | 1014.5886
| 1 | 5 | 1070 | 944 | 1089 | 1020 | 956 | 1090 | 950 | 992.5279 | 990 | 1026.6555 | 1004 | 980 | 960 | 1110 | 1066 |  | 56
| 1 | 6 | 1090 | 928 | 1114 | 1020 | 1003 | 971 | 960 | 1030.2917 | 980 | 1014.0614 | 973 | 1040 | 960 | 1109 | 1070
| Mean |  | 1053.3333 | 935 | 1091 | 1016.6667 | 973.6667 | 1002.3333 | 978.3333 | 1016.655 | 998.3333 | 1005.8202 | 974.6667 | 1018.3333 | 963.3333 | 1111 | 1069.5
| Median |  | 1060 | 934.5 | 1095 | 1020 | 971 | 1005.5 | 975 | 1023.4281 | 995 | 1015.1837 | 969 | 1025 | 960 | 1109.5 | 1066.5
| Std Dev. |  | 29.4392 | 9.6747 | 29.1822 | 10.328 | 25.2323 | 67.09 | 24.8328 | 22.25 | 14.7196 | 27.149 | 17.5917 | 38.6868 | 24.2212 | 6.1319 | 10.6724
| Rel.Std.Dev. |  | 2.795% | 1.035% | 2.675% | 1.016% | 2.591% | 6.693% | 2.538% | 2.189% | 1.474% | 2.699% | 1.805% | 3.799% | 2.514% | 0.5519% | 0.9979%
| PDM3 |  | 3.819% | -7.844% | 7.531% | 0.2048% | -4.033% | -1.208% | -3.573% | 0.2037% | -1.602% | -0.8642% | -3.935% | 0.3691% | -5.052% | 9.503% | 5.412%
| Z-Score (Absolute) |  | 1.03 | 1.53 | 1.84 | 0.23 | 0.7 | 0.08 | 0.59 | 0.23 | 0.16 | 0 | 0.67 | 0.27 | 0.92 | 2.28 | 1.38
| Analytical results for Be in OREAS 123 (Certified Value 1.74 ppm) | [17 empty] | Certified
Be | Round | Replicate | Lab | Lab | Lab | Lab | Lab | Lab | Lab | Lab | Lab | Lab | Lab | Lab | Lab | Lab | Lab |  | 1
| No | No | 01 | 02 | 04 | 05 | 06 | 07 | 08 | 09 | 10 | 11 | 12 | 13 | 15 | 16 | 17 |  | ppm
|  |  | 4A*MS | 4A*MS | 4A*MS | 4A*MS | 4A*MS | 4A*MS | 4A*MS | 4A*OES/MS | 4A*MS | 4A*OES | 4A*MS | 4A*MS | 4A*MS | 4A*OES | 4A*MS |  | 2
3
| 1 | 1 | 1.1 | 1.5 | 2 | 1.76 | 1.8 | 0.9 | 1.81 | 1.8388 | 1.68 | 1.5981 | 1.6 | 1.58 | 1.74 | 1.9 | 1.88 |  | 1
| 1 | 2 | 1.5 | 1.6 | 2 | 1.89 | 1.7 | 1.4 | 1.9 | 1.7698 | 1.54 | 1.5884 | 1.7 | 1.63 | 1.78 | 1.9 | 1.85 |  | 5
| 1 | 3 | 1.5 | 1.5 | 2 | 1.75 | 1.5 | 1.1 | 1.83 | 1.6907 | 1.64 | 1.4958 | 1.6 | 1.84 | 1.64 | 1.9 | 1.61 |  | 16
| 1 | 4 | 1.5 | 1.6 | 2 | 1.86 | 1.7 | 1.3 | 1.88 | 1.8099 | 1.67 | 1.5846 | 1.7 | 1.81 | 1.51 | 1.9 | 1.78 |  | 1.7402
| 1 | 5 | 1.3 | 1.5 | 1 | 1.9 | 1.7 | 1.1 | 1.92 | 1.7645 | 1.62 | 1.6131 | 1.7 | 1.62 | 1.75 | 1.8 | 1.75 |  | 57
| 1 | 6 | 1.5 | 1.5 | 1 | 1.76 | 1.8 | 1 | 1.88 | 1.6635 | 1.61 | 1.5852 | 1.7 | 1.69 | 1.71 | 1.9 | 1.65
| Mean |  | 1.4 | 1.5333 | 1.6667 | 1.82 | 1.7 | 1.1333 | 1.87 | 1.7562 | 1.6267 | 1.5775 | 1.6667 | 1.695 | 1.6883 | 1.8833 | 1.7533
| Median |  | 1.5 | 1.5 | 2 | 1.81 | 1.7 | 1.1 | 1.88 | 1.7671 | 1.63 | 1.5868 | 1.7 | 1.66 | 1.725 | 1.9 | 1.765
| Std Dev. |  | 0.16733 | 0.05164 | 0.5164 | 0.070711 | 0.10954 | 0.18619 | 0.041952 | 0.067571 | 0.050465 | 0.041486 | 0.05164 | 0.1071 | 0.099482 | 0.040825 | 0.10708
| Rel.Std.Dev. |  | 11.95% | 3.368% | 30.98% | 3.885% | 6.444% | 16.43% | 2.243% | 3.848% | 3.102% | 2.63% | 3.098% | 6.318% | 5.892% | 2.168% | 6.107%
| PDM3 |  | -19.55% | -11.89% | -4.225% | 4.586% | -2.309% | -34.87% | 7.46% | 0.9204% | -6.523% | -9.347% | -4.225% | -2.597% | -2.98% | 8.226% | 0.7555%
| Z-Score (Absolute) |  | 2.86 | 1.54 | 0.22 | 1.31 | 0.12 | 5.51 | 1.8 | 0.67 | 0.61 | 1.1 | 0.22 | 0.07 | 0 | 1.94 | 0.65
| Analytical results for Bi in OREAS 123 (Indicative Value 0.035 ppm) | [17 empty] | Indicative
Bi | Round | Replicate | Lab | Lab | Lab | Lab | Lab | Lab | Lab | Lab | Lab | Lab | Lab | Lab | Lab | Lab | Lab |  | 1
| No | No | 01 | 02 | 04 | 05 | 06 | 07 | 08 | 09 | 10 | 11 | 12 | 13 | 14 | 15 | 17 |  | ppm
|  |  | 4A*MS | 4A*MS | 4A*MS | 4A*MS | 4A*MS | 4A*MS | 4A*MS | 4A*OES/MS | 4A*MS | 4A*OES | 4A*MS | 4A*MS | 4A*MS | 4A*MS | 4A*MS |  | 3
3
| 1 | 1 | < 0.1 | < 0.05 | < 0.1 | 0.02 | < 0.5 | < 0.02 | 0.01 | < 0.04 | 0.02 | < 5 | < 0.1 | 0.04 | < 0.1 | 0.02 | < 0.5 |  | 1
| 1 | 2 | < 0.1 | < 0.05 | < 0.1 | 0.02 | < 0.5 | < 0.02 | 0.01 | < 0.04 | 0.02 | < 5 | 0.2 | 0.04 | < 0.1 | 0.02 | < 0.5 |  | 13
| 1 | 3 | < 0.1 | < 0.05 | < 0.1 | 0.02 | < 0.5 | < 0.02 | 0.01 | < 0.04 | 0.02 | < 5 | < 0.1 | 0.04 | < 0.1 | 0.02 | 0.56 |  | 16
| 1 | 4 | < 0.1 | < 0.05 | < 0.1 | 0.02 | < 0.5 | 0.02 | 0.01 | < 0.04 | 0.03 | < 5 | < 0.1 | 0.05 | 0.1 | 0.02 | < 0.5 |  | 0.034815
| 1 | 5 | 0.1 | < 0.05 | < 0.1 | 0.02 | < 0.5 | < 0.02 | 0.01 | < 0.04 | 0.02 | < 5 | < 0.1 | 0.04 | 0.1 | 0.02 | < 0.5 |  | 19
| 1 | 6 | < 0.1 | < 0.05 | < 0.1 | 0.03 | < 0.5 | < 0.02 | 0.01 | < 0.04 | 0.03 | < 5 | < 0.1 | 0.04 | 0.1 | 0.03 | < 0.5
| Mean |  | 0.1 |  |  | 0.021667 |  | 0.02 | 0.01 |  | 0.023333 |  | 0.2 | 0.041667 | 0.1 | 0.021667 | 0.56
| Median |  | 0.1 |  |  | 0.02 |  | 0.02 | 0.01 |  | 0.02 |  | 0.2 | 0.04 | 0.1 | 0.02 | 0.56
| Std Dev. |  | 05: 0.0040825; 08: 0; 10: 0.005164; 13: 0.0040825; 14: 1.6997e-17; 15: 0.0040825
| Rel.Std.Dev. |  | 05: 18.84%; 08: 0%; 10: 22.13%; 13: 9.798%; 14: 1.7e-14%; 15: 18.84%
| PDM3 |  | 187.2% |  |  | -37.77% |  | -42.55% | -71.28% |  | -32.98% |  | 474.5% | 19.68% | 187.2% | -37.77% | 1509%
| Z-Score (Absolute) |  | 0.52 | 0.52 | 0.26 | 0.62 | 6.48 | 0.93 | 0.99 | 0.67 | 0.57 | 76.51 | 1.04 | 0 | 1.04 | 0.62 | 8.09
| Analytical results for Ca in OREAS 123 (Certified Value 0.101 wt.%) | [17 empty] | Certified
Ca | Round | Replicate | Lab | Lab | Lab | Lab | Lab | Lab | Lab | Lab | Lab | Lab | Lab | Lab | Lab | Lab | Lab |  | 1
| No | No | 01 | 02 | 04 | 05 | 06 | 07 | 08 | 09 | 10 | 11 | 12 | 13 | 14 | 15 | 17 |  | wt.%
|  |  | 4A*OES | 4A*OES | 4A*MS | 4A*MS | 4A*OES | 4A*MS | 4A*MS | 4A*OES/MS | 4A*MS | 4A*OES | 4A*OES | 4A*MS | 4A*OES | 4A*MS | 4A*OES |  | 3
3
| 1 | 1 | 0.1 | 0.106 | 0.1 | 0.1 | 0.09 | 0.08 | 0.1 | 0.10186 | 0.1 | 0.079501 | 0.1044 | 0.1 | 0.1018 | 0.1 | 0.193 |  | 1
| 1 | 2 | 0.1 | 0.102 | 0.1 | 0.11 | 0.08 | 0.09 | 0.1 | 0.10305 | 0.1 | 0.097466 | 0.1041 | 0.11 | 0.1046 | 0.1 | 0.186 |  | 0
| 1 | 3 | 0.1 | 0.0982 | 0.1 | 0.11 | 0.09 | 0.08 | 0.1 | 0.11242 | 0.1 | 0.078114 | 0.1058 | 0.11 | 0.1052 | 0.1 | 0.2 |  | 16
| 1 | 4 | 0.11 | 0.0966 | 0.1 | 0.11 | 0.09 | 0.09 | 0.11 | 0.10342 | 0.1 | 0.089694 | 0.107 | 0.11 | 0.1015 | 0.09 | 0.193 |  | 0.10129
| 1 | 5 | 0.11 | 0.0966 | 0.09 | 0.11 | 0.09 | 0.09 | 0.09 | 0.10088 | 0.1 | 0.079917 | 0.1025 | 0.11 | 0.1015 | 0.1 | 0.193 |  | 58
| 1 | 6 | 0.1 | 0.0968 | 0.11 | 0.11 | 0.09 | 0.09 | 0.1 | 0.10375 | 0.1 | 0.078503 | 0.1024 | 0.11 | 0.0982 | 0.1 | 0.193
| Mean |  | 0.10333 | 0.099367 | 0.1 | 0.10833 | 0.088333 | 0.086667 | 0.1 | 0.10423 | 0.1 | 0.083866 | 0.10437 | 0.10833 | 0.10213 | 0.098333 | 0.193
| Median |  | 0.1 | 0.0975 | 0.1 | 0.11 | 0.09 | 0.09 | 0.1 | 0.10323 | 0.1 | 0.079709 | 0.10425 | 0.11 | 0.10165 | 0.1 | 0.193
| Std Dev. |  | 0.005164 | 0.0038521 | 0.0063246 | 0.0040825 | 0.0040825 | 0.005164 | 0.0063246 | 0.0041531 | 1.5202e-17 | 0.0079428 | 0.0018118 | 0.0040825 | 0.0025248 | 0.0040825 | 0.0044272
| Rel.Std.Dev. |  | 4.997% | 3.877% | 6.325% | 3.768% | 4.622% | 5.958% | 6.325% | 3.985% | 1.52e-14% | 9.471% | 1.736% | 3.768% | 2.472% | 4.152% | 2.294%
| PDM3 |  | 2.019% | -1.898% | -1.272% | 6.955% | -12.79% | -14.44% | -1.272% | 2.903% | -1.272% | -17.2% | 3.039% | 6.955% | 0.8339% | -2.918% | 90.54%
| Z-Score (Absolute) |  | 0.53 | 0.1 | 0 | 1.33 | 1.86 | 2.13 | 0 | 0.67 | 0 | 2.57 | 0.7 | 1.33 | 0.34 | 0.27 | 14.82
| Analytical results for Cd in OREAS 123 (Indicative Value < 0.02 ppm) | [17 empty] | Indicative
Cd | Round | Replicate | Lab | Lab | Lab | Lab | Lab | Lab | Lab | Lab | Lab | Lab | Lab | Lab | Lab | Lab |  |  | 1
| No | No | 01 | 02 | 04 | 05 | 06 | 07 | 08 | 09 | 10 | 11 | 12 | 13 | 14 | 15 |  |  | ppm
|  |  | 4A*MS | 4A*MS | 4A*MS | 4A*MS | 4A*MS | 4A*MS | 4A*MS | 4A*OES/MS | 4A*MS | 4A*OES | 4A*MS | 4A*MS | 4A*MS | 4A*MS |  |  | 3
3
| 1 | 1 | < 0.5 | < 0.05 | < 0.1 | < 0.02 | < 0.2 | < 0.1 | < 0.02 | < 0.02 | < 0.02 | < 1 | < 0.1 | 0.02 | 0.1 | < 0.02 |  |  | 1
| 1 | 2 | < 0.5 | < 0.05 | < 0.1 | < 0.02 | < 0.2 | < 0.1 | < 0.02 | < 0.02 | < 0.02 | < 1 | < 0.1 | 0.03 | 0.1 | < 0.02 |  |  | 14
| 1 | 3 | < 0.5 | < 0.05 | < 0.1 | < 0.02 | < 0.2 | < 0.1 | < 0.02 | < 0.02 | < 0.02 | < 1 | < 0.1 | 0.03 | 0.1 | < 0.02 |  |  | 16
| 1 | 4 | < 0.5 | < 0.05 | < 0.1 | < 0.02 | < 0.2 | < 0.1 | < 0.02 | < 0.02 | < 0.02 | < 1 | < 0.1 | 0.02 | 0.1 | < 0.02 |  |  | < 0.02
| 1 | 5 | < 0.5 | < 0.05 | < 0.1 | < 0.02 | < 0.2 | < 0.1 | < 0.02 | < 0.02 | < 0.02 | < 1 | < 0.1 | 0.02 | 0.1 | < 0.02 |  |  | 20
| 1 | 6 | < 0.5 | < 0.05 | < 0.1 | < 0.02 | < 0.2 | < 0.1 | < 0.02 | 0.021875 | < 0.02 | < 1 | < 0.1 | 0.03 | 0.1 | < 0.02
| Mean |  | 09: 0.021875; 13: 0.025; 14: 0.1
| Median |  | 09: 0.021875; 13: 0.025; 14: 0.1
| Std Dev. |  | 13: 0.0054772; 14: 1.5202e-17
| Rel.Std.Dev. |  | 13: 21.91%; 14: 1.52e-14%
PDM3
| Z-Score (Absolute) |  | 5.21 | 0.31 | 0.31 | 0.67 | 1.53 | 0.31 | 0.67 | 0.63 | 0.67 | 11.34 | 0.31 | 0.31 | 1.53 | 0.67
| Analytical results for Ce in OREAS 123 (Certified Value 46 ppm) | [17 empty] | Certified
Ce | Round | Replicate | Lab | Lab | Lab | Lab | Lab | Lab | Lab | Lab | Lab | Lab | Lab | Lab | Lab | Lab | Lab |  | 1
| No | No | 01 | 04 | 05 | 06 | 07 | 08 | 09 | 10 | 11 | 12 | 13 | 14 | 15 | 16 | 17 |  | ppm
|  |  | 4A*MS | 4A*MS | 4A*MS | 4A*MS | 4A*MS | 4A*MS | 4A*OES/MS | 4A*MS | 4A*OES | 4A*OES | 4A*MS | 4A*MS | 4A*MS | 4A*OES | 4A*MS |  | 1
2
| 1 | 1 | 42.1 | 49 | 44 | 38.8 | 41.9 | 44.2 | 47.3153 | 45.5 | 36.4444 | 43 | 44 | 45.7 | 44.8 | 55 | 49.8 |  | 1
| 1 | 2 | 46.9 | 48 | 46.5 | 38 | 46.6 | 45.9 | 41.6443 | 43.9 | 36.6061 | 42 | 46 | 46.5 | 45.8 | 54 | 49.9 |  | 0
| 1 | 3 | 47.7 | 49 | 43.3 | 39.7 | 45 | 45.8 | 43.8588 | 44.1 | 35.6324 | 42 | 50.6 | 45 | 43 | 54 | 51.8 |  | 16
| 1 | 4 | 51.7 | 50 | 44.3 | 39.3 | 49.6 | 45.9 | 45.1297 | 45.9 | 39.3549 | 43 | 48.5 | 44 | 40.6 | 55 | 53.4 |  | 46.0458
| 1 | 5 | 51.7 | 50 | 46.3 | 37.9 | 47 | 43.7 | 44.2416 | 44.4 | 38.9615 | 46 | 44.2 | 45.9 | 42.4 | 54 | 51 |  | 59
| 1 | 6 | 46.8 | 53 | 44.7 | 38.6 | 47.4 | 45.1 | 46.0073 | 43.4 | 39.0189 | 45 | 46.7 | 44.1 | 43.1 | 55 | 49
| Mean |  | 47.8167 | 49.8333 | 44.85 | 38.7167 | 46.25 | 45.1 | 44.6995 | 44.5333 | 37.6697 | 43.5 | 46.6667 | 45.2 | 43.2833 | 54.5 | 50.8167
| Median |  | 47.3 | 49.5 | 44.5 | 38.7 | 46.8 | 45.45 | 44.6857 | 44.25 | 37.7838 | 43 | 46.35 | 45.35 | 43.05 | 54.5 | 50.45
| Std Dev. |  | 3.598 | 1.7224 | 1.2865 | 0.70828 | 2.5967 | 0.95289 | 1.9488 | 0.96885 | 1.6194 | 1.6432 | 2.5485 | 1.0119 | 1.8291 | 0.54772 | 1.603
| Rel.Std.Dev. |  | 7.525% | 3.456% | 2.868% | 1.829% | 5.615% | 2.113% | 4.36% | 2.176% | 4.299% | 3.777% | 5.461% | 2.239% | 4.226% | 1.005% | 3.155%
| PDM3 |  | 3.846% | 8.226% | -2.597% | -15.92% | 0.4435% | -2.054% | -2.924% | -3.285% | -18.19% | -5.529% | 1.348% | -1.837% | -5.999% | 18.36% | 10.36%
| Z-Score (Absolute) |  | 1.14 | 1.99 | 0.11 | 2.69 | 0.48 | 0 | 0.17 | 0.24 | 3.13 | 0.67 | 0.66 | 0.04 | 0.77 | 3.96 | 2.41
| Analytical results for Co in OREAS 123 (Certified Value 4.49 ppm) | [17 empty] | Certified
Co | Round | Replicate | Lab | Lab | Lab | Lab | Lab | Lab | Lab | Lab | Lab | Lab | Lab | Lab | Lab | Lab | Lab | Lab | 1
| No | No | 01 | 02 | 04 | 05 | 06 | 07 | 08 | 09 | 10 | 11 | 12 | 13 | 14 | 15 | 16 | 17 | ppm
|  |  | 4A*OES | 4A*MS | 4A*MS | 4A*MS | 4A*MS | 4A*MS | 4A*MS | 4A*OES/MS | 4A*MS | 4A*OES | 4A*MS | 4A*MS | 4A*MS | 4A*MS | 4A*OES | 4A*MS | 2
3
| 1 | 1 | 5 | 4.2 | 4.6 | 4.4 | 4.2 | 3.2 | 5 | 4.3143 | 4.4 | 3.5272 | 4.3 | 4.7 | 4.6 | 4.9 | 4.3 | 4.96 | 1
| 1 | 2 | < 5 | 4.3 | 4.8 | 4.6 | 4.5 | 3.5 | 5.1 | 4.1651 | 4.3 | 3.4458 | 4.3 | 4.7 | 4.7 | 4.9 | 4.3 | 4.65 | 6
| 1 | 3 | < 5 | 4.2 | 4.6 | 4.4 | 4.5 | 3.1 | 5 | 4.2278 | 4.3 | 3.5046 | 4.3 | 4.9 | 4.8 | 4.6 | 4.2 | 5.05 | 16
| 1 | 4 | 5 | 4.2 | 4.7 | 4.5 | 4.4 | 3.5 | 5 | 4.3752 | 4.3 | 3.387 | 4.5 | 4.9 | 4.5 | 4.4 | 4.3 | 4.86 | 4.4864
| 1 | 5 | < 5 | 4.2 | 4.8 | 4.5 | 4.7 | 3.6 | 7.3 | 4.2142 | 4.3 | 3.5575 | 4.6 | 4.5 | 4.4 | 4.8 | 3.9 | 4.81 | 60
| 1 | 6 | < 5 | 4.2 | 4.6 | 4.3 | 4.2 | 3.5 | 5 | 4.2229 | 4.1 | 3.292 | 4.5 | 4.7 | 4.4 | 4.8 | 4.3 | 4.87
| Mean |  | 5 | 4.2167 | 4.6833 | 4.45 | 4.4167 | 3.4 | 5.4 | 4.2533 | 4.2833 | 3.4524 | 4.4167 | 4.7333 | 4.5667 | 4.7333 | 4.2167 | 4.8667
| Median |  | 5 | 4.2 | 4.65 | 4.45 | 4.45 | 3.5 | 5 | 4.2254 | 4.3 | 3.4752 | 4.4 | 4.7 | 4.55 | 4.8 | 4.3 | 4.865
| Std Dev. |  | 0 | 0.040825 | 0.098319 | 0.10488 | 0.19408 | 0.2 | 0.93167 | 0.076772 | 0.098319 | 0.099408 | 0.13292 | 0.15055 | 0.1633 | 0.19664 | 0.16021 | 0.13604
| Rel.Std.Dev. |  | 0% | 0.9682% | 2.099% | 2.357% | 4.394% | 5.882% | 17.25% | 1.805% | 2.295% | 2.879% | 3.009% | 3.181% | 3.576% | 4.154% | 3.799% | 2.795%
| PDM3 |  | 11.45% | -6.012% | 4.39% | -0.811% | -1.554% | -24.22% | 20.36% | -5.196% | -4.526% | -23.05% | -1.554% | 5.504% | 1.789% | 5.504% | -6.012% | 8.476%
| Z-Score (Absolute) |  | 3.13 | 0.58 | 0.77 | 0.1 | 0 | 2.94 | 2.84 | 0.47 | 0.39 | 2.79 | 0 | 0.92 | 0.43 | 0.92 | 0.58 | 1.3
| Analytical results for Cr in OREAS 123 (Certified Value 37.2 ppm) | [17 empty] | Certified
Cr | Round | Replicate | Lab | Lab | Lab | Lab | Lab | Lab | Lab | Lab | Lab | Lab | Lab | Lab | Lab | Lab |  |  | 1
| No | No | 02 | 04 | 05 | 06 | 07 | 08 | 09 | 10 | 11 | 12 | 13 | 14 | 15 | 16 |  |  | ppm
|  |  | 4A*OES | 4A*MS | 4A*MS | 4A*OES | 4A*MS | 4A*MS | 4A*OES/MS | 4A*MS | 4A*OES | 4A*OES | 4A*MS | 4A*OES | 4A*MS | 4A*OES |  |  | 1
1
| 1 | 1 | 42 | 35 | 40 | 44 | 32.8 | 36 | 23.2051 | 33 | 48.3141 | 33 | 37 | 29 | 38 | 40 |  |  | 1
| 1 | 2 | 40 | 31 | 41 | 43 | 27.5 | 38 | 21.9726 | 32 | 50.9593 | 34 | 40 | 26 | 38 | 39 |  |  | 0
| 1 | 3 | 39 | 37 | 41 | 43 | 26.4 | 38 | 20.4619 | 33 | 45.1785 | 44 | 42 | 24 | 37 | 41 |  |  | 16
| 1 | 4 | 45 | 32 | 42 | 44 | 28.4 | 39 | 22.2772 | 33 | 48.6131 | 35 | 40 | 27 | 37 | 39 |  |  | 37.1874
| 1 | 5 | 32 | 30 | 41 | 46 | 23.4 | 38 | 23.2934 | 34 | 47.2231 | 37 | 41 | 30 | 37 | 41 |  |  | 61
| 1 | 6 | 38 | 30 | 41 | 45 | 23.9 | 38 | 22.6354 | 32 | 47.9261 | 37 | 39 | 26 | 36 | 40
| Mean |  | 39.3333 | 32.5 | 41 | 44.1667 | 27.0667 | 37.8333 | 22.3076 | 32.8333 | 48.0357 | 36.6667 | 39.8333 | 27 | 37.1667 | 40
| Median |  | 39.5 | 31.5 | 41 | 44 | 26.95 | 38 | 22.4563 | 33 | 48.1201 | 36 | 40 | 26.5 | 37 | 40
| Std Dev. |  | 4.3665 | 2.881 | 0.63246 | 1.169 | 3.4279 | 0.98319 | 1.0397 | 0.75277 | 1.8865 | 3.9328 | 1.7224 | 2.1909 | 0.75277 | 0.89443
| Rel.Std.Dev. |  | 11.1% | 8.865% | 1.543% | 2.647% | 12.66% | 2.599% | 4.661% | 2.293% | 3.927% | 10.73% | 4.324% | 8.114% | 2.025% | 2.236%
| PDM3 |  | 5.771% | -12.6% | 10.25% | 18.77% | -27.22% | 1.737% | -40.01% | -11.71% | 29.17% | -1.4% | 7.115% | -27.39% | -0.05565% | 7.563%
| Z-Score (Absolute) |  | 0.3 | 0.83 | 0.58 | 1.1 | 1.72 | 0.06 | 2.51 | 0.77 | 1.74 | 0.14 | 0.39 | 1.73 | 0.06 | 0.41
| Analytical results for Cs in OREAS 123 (Certified Value 0.76 ppm) | [17 empty] | Certified
Cs | Round | Replicate | Lab | Lab | Lab | Lab | Lab | Lab | Lab | Lab | Lab | Lab | Lab | Lab | Lab |  |  |  | 1
| No | No | 01 | 02 | 05 | 06 | 07 | 08 | 09 | 10 | 12 | 13 | 14 | 15 | 17 |  |  |  | ppm
|  |  | 4A*MS | 4A*MS | 4A*MS | 4A*MS | 4A*MS | 4A*MS | 4A*OES/MS | 4A*MS | 4A*MS | 4A*MS | 4A*MS | 4A*MS | 4A*MS |  |  |  | 2
3
| 1 | 1 | 0.6 | 0.7 | 0.72 | 0.8 | 0.67 | 0.71 | < 5 | 0.75 | 0.79 | 0.76 | 0.7 | 0.84 | 0.84 |  |  |  | 1
| 1 | 2 | 0.7 | 0.7 | 0.75 | 0.8 | 0.76 | 0.73 | < 5 | 0.72 | 0.86 | 0.76 | 0.7 | 0.85 | 0.8 |  |  |  | 0
| 1 | 3 | 0.7 | 0.7 | 0.73 | 0.8 | 0.65 | 0.73 | < 5 | 0.72 | 0.8 | 0.82 | 0.7 | 0.8 | 0.74 |  |  |  | 16
| 1 | 4 | 0.7 | 0.8 | 0.76 | 0.8 | 0.76 | 0.74 | < 5 | 0.75 | 0.87 | 0.8 | 0.7 | 0.81 | 0.77 |  |  |  | 0.75625
| 1 | 5 | 0.7 | 0.8 | 0.75 | 0.8 | 0.79 | 0.72 | < 5 | 0.73 | 0.83 | 0.75 | 0.7 | 0.85 | 0.81 |  |  |  | 62
| 1 | 6 | 0.7 | 0.7 | 0.75 | 0.8 | 0.75 | 0.74 | < 5 | 0.71 | 0.83 | 0.78 | 0.7 | 0.83 | 0.77
| Mean |  | 0.68333 | 0.73333 | 0.74333 | 0.8 | 0.73 | 0.72833 |  | 0.73 | 0.83 | 0.77833 | 0.7 | 0.83 | 0.78833
| Median |  | 0.7 | 0.7 | 0.75 | 0.8 | 0.755 | 0.73 |  | 0.725 | 0.83 | 0.77 | 0.7 | 0.835 | 0.785
| Std Dev. |  | 0.040825 | 0.05164 | 0.015055 | 1.2162e-16 | 0.056214 | 0.01169 |  | 0.016733 | 0.031623 | 0.027142 | 1.2162e-16 | 0.020976 | 0.035449
| Rel.Std.Dev. |  | 5.974% | 7.042% | 2.025% | 1.52e-14% | 7.701% | 1.605% |  | 2.292% | 3.81% | 3.487% | 1.737e-14% | 2.527% | 4.497%
| PDM3 |  | -9.642% | -3.03% | -1.708% | 5.785% | -3.471% | -3.691% |  | -3.471% | 9.752% | 2.92% | -7.438% | 9.752% | 4.242%
| Z-Score (Absolute) |  | 0.93 | 0.16 | 0 | 0.88 | 0.21 | 0.23 | 27.34 | 0.21 | 1.35 | 0.54 | 0.67 | 1.35 | 0.7
| Analytical results for Cu in OREAS 123 (Indicative Value 3.61 ppm) | [17 empty] | Indicative
Cu | Round | Replicate | Lab | Lab | Lab | Lab | Lab | Lab | Lab | Lab | Lab | Lab | Lab | Lab | Lab | Lab | Lab | Lab | 1
| No | No | 01 | 02 | 04 | 05 | 06 | 07 | 08 | 09 | 10 | 11 | 12 | 13 | 14 | 15 | 16 | 17 | ppm
|  |  | 4A*OES | 4A*OES | 4A*MS | 4A*MS | 4A*MS | 4A*MS | 4A*MS | 4A*OES/MS | 4A*MS | 4A*OES | 4A*MS | 4A*MS | 4A*MS | 4A*MS | 4A*OES | 4A*OES | 2
2
| 1 | 1 | 4 | 4 | 3.9 | 3.5 | 3.4 | 3.2 | 2.8 | 2.0448 | 3.9 | 4.6859 | 3 | 2.8 | 5 | 1.3 | 4 | 15 | 1
| 1 | 2 | 4 | 5 | 3.7 | 3.4 | 3.6 | 3.9 | 2.7 | 2.0334 | 3.5 | 4.1276 | 8 | 5.7 | 5.4 | 1.2 | 4 | 13 | 15
| 1 | 3 | 6 | 4 | 4 | 3.4 | 3.7 | 2.9 | 3 | 1.8135 | 3.3 | 3.3709 | 3 | 3.2 | 6.9 | 1.1 | 3 | 10 | 16
| 1 | 4 | 6 | 5 | 3.2 | 3.5 | 3.5 | 3.3 | 2.7 | 1.7106 | 3.6 | 3.9074 | 3 | 3.1 | 6.6 | 1.3 | 4 | 14 | 3.6125
| 1 | 5 | 4 | 5 | 4.1 | 3.2 | 3.6 | 3.3 | 3.5 | 2.1199 | 3.5 | 3.9282 | 7 | 2.7 | 5.7 | 1.2 | 3 | 12 | 21
| 1 | 6 | 4 | 5 | 4.2 | 3.4 | 3.3 | 3.6 | 2.6 | 2.74 | 3.4 | 4.3221 | 7 | 2.6 | 5.9 | 1.3 | 4 | 11
| Mean |  | 4.6667 | 4.6667 | 3.85 | 3.4 | 3.5167 | 3.3667 | 2.8833 | 2.077 | 3.5333 | 4.057 | 5.1667 | 3.35 | 5.9167 | 1.2333 | 3.6667 | 12.5
| Median |  | 4 | 5 | 3.95 | 3.4 | 3.55 | 3.3 | 2.75 | 2.0391 | 3.5 | 4.0279 | 5 | 2.95 | 5.8 | 1.25 | 4 | 12.5
| Std Dev. |  | 1.0328 | 0.5164 | 0.36194 | 0.10954 | 0.1472 | 0.34448 | 0.33116 | 0.36001 | 0.20656 | 0.44284 | 2.4014 | 1.1743 | 0.71949 | 0.08165 | 0.5164 | 1.8708
| Rel.Std.Dev. |  | 22.13% | 11.07% | 9.401% | 3.222% | 4.186% | 10.23% | 11.49% | 17.33% | 5.846% | 10.92% | 46.48% | 35.05% | 12.16% | 6.62% | 14.08% | 14.97%
| PDM3 |  | 29.18% | 29.18% | 6.573% | -5.883% | -2.654% | -6.806% | -20.19% | -42.5% | -2.193% | 12.3% | 43.02% | -7.267% | 63.78% | -65.86% | 1.498% | 246%
| Z-Score (Absolute) |  | 1.23 | 1.23 | 0.29 | 0.23 | 0.1 | 0.27 | 0.82 | 1.75 | 0.08 | 0.53 | 1.8 | 0.29 | 2.66 | 2.72 | 0.08 | 10.23
| Analytical results for Dy in OREAS 123 (Certified Value 2.45 ppm) | [17 empty] | Certified
Dy | Round | Replicate | 01: Lab; 02: Lab; 04: Lab; 05: Lab; 06: Lab | 1
| No | No | 01: 01; 02: 06; 04: 07; 05: 12; 06: 17 | ppm
|  |  | 01: 4A*MS; 02: 4A*MS; 04: 4A*MS; 05: 4A*MS; 06: 4A*MS | 2
3
| 1 | 1 | 01: 2.3; 02: 2.2; 04: 2.3; 05: 2.4; 06: 2.63 | 1
| 1 | 2 | 01: 2.45; 02: 2.4; 04: 2.4; 05: 2.4; 06: 2.61 | 0
| 1 | 3 | 01: 2.45; 02: 2.3; 04: 2.2; 05: 2.4; 06: 2.52 | 16
| 1 | 4 | 01: 2.6; 02: 2.2; 04: 2.6; 05: 2.4; 06: 2.46 | 2.4467
| 1 | 5 | 01: 2.7; 02: 2.2; 04: 2.6; 05: 2.6; 06: 2.68 | 63
| 1 | 6 | 01: 2.5; 02: 2.3; 04: 2.5; 05: 2.5; 06: 2.6
| Mean |  | 01: 2.5; 02: 2.2667; 04: 2.4333; 05: 2.45; 06: 2.5833
| Median |  | 01: 2.475; 02: 2.25; 04: 2.45; 05: 2.4; 06: 2.605
| Std Dev. |  | 01: 0.13784; 02: 0.08165; 04: 0.1633; 05: 0.083666; 06: 0.079666
| Rel.Std.Dev. |  | 01: 5.514%; 02: 3.602%; 04: 6.711%; 05: 3.415%; 06: 3.084%
| PDM3 |  | 01: 2.18%; 02: -7.357%; 04: -0.545%; 05: 0.1362%; 06: 5.586%
| Z-Score (Absolute) |  | 01: 0.67; 02: 2.47; 04: 0.22; 05: 0; 06: 1.8
| Analytical results for Er in OREAS 123 (Indicative Value 1.25 ppm) | [17 empty] | Indicative
Er | Round | Replicate | 01: Lab; 02: Lab; 04: Lab; 05: Lab; 06: Lab | 1
| No | No | 01: 01; 02: 06; 04: 07; 05: 12; 06: 17 | ppm
|  |  | 01: 4A*MS; 02: 4A*MS; 04: 4A*MS; 05: 4A*MS; 06: 4A*MS | 2
2
| 1 | 1 | 01: 1.15; 02: 1.2; 04: 1.1; 05: 1.2; 06: 1.38 | 1
| 1 | 2 | 01: 1.2; 02: 1.1; 04: 1.3; 05: 1.3; 06: 1.34 | 16
| 1 | 3 | 01: 1.3; 02: 1.2; 04: 1.1; 05: 1.3; 06: 1.33 | 16
| 1 | 4 | 01: 1.3; 02: 1; 04: 1.3; 05: 1.3; 06: 1.31 | 1.2457
| 1 | 5 | 01: 1.3; 02: 1.1; 04: 1.3; 05: 1.3; 06: 1.35 | 22
| 1 | 6 | 01: 1.25; 02: 1.2; 04: 1.3; 05: 1.3; 06: 1.26
| Mean |  | 01: 1.25; 02: 1.1333; 04: 1.2333; 05: 1.2833; 06: 1.3283
| Median |  | 01: 1.275; 02: 1.15; 04: 1.3; 05: 1.3; 06: 1.335
| Std Dev. |  | 01: 0.063246; 02: 0.08165; 04: 0.10328; 05: 0.040825; 06: 0.040702
| Rel.Std.Dev. |  | 01: 5.06%; 02: 7.204%; 04: 8.374%; 05: 3.181%; 06: 3.064%
| PDM3 |  | 01: 0.3479%; 02: -9.018%; 04: -0.9901%; 05: 3.024%; 06: 6.636%
| Z-Score (Absolute) |  | 01: 0; 02: 2.36; 04: 0.34; 05: 0.67; 06: 1.58
| Analytical results for Fe in OREAS 123 (Certified Value 1.6 wt.%) | [17 empty] | Certified
Fe | Round | Replicate | Lab | Lab | Lab | Lab | Lab | Lab | Lab | Lab | Lab | Lab | Lab | Lab | Lab |  |  |  | 1
| No | No | 04 | 05 | 06 | 07 | 08 | 09 | 10 | 11 | 12 | 13 | 14 | 15 | 17 |  |  |  | wt.%
|  |  | 4A*MS | 4A*MS | 4A*OES | 4A*MS | 4A*MS | 4A*OES/MS | 4A*MS | 4A*OES | 4A*OES | 4A*MS | 4A*OES | 4A*MS | 4A*OES |  |  |  | 2
3
| 1 | 1 | 1.63 | 1.6 | 1.6 | 1.33 | 1.52 | 1.6512 | 1.57 | 1.5707 | 1.59 | 1.64 | 1.6573 | 1.55 | 2.378 |  |  |  | 1
| 1 | 2 | 1.59 | 1.64 | 1.58 | 1.51 | 1.6 | 1.585 | 1.54 | 1.5699 | 1.58 | 1.7 | 1.669 | 1.59 | 2.378 |  |  |  | 0
| 1 | 3 | 1.63 | 1.62 | 1.59 | 1.27 | 1.58 | 1.6001 | 1.58 | 1.4711 | 1.55 | 1.79 | 1.6873 | 1.51 | 2.392 |  |  |  | 16
| 1 | 4 | 1.68 | 1.63 | 1.6 | 1.45 | 1.56 | 1.6312 | 1.56 | 1.5582 | 1.62 | 1.74 | 1.6275 | 1.48 | 2.462 |  |  |  | 1.5993
| 1 | 5 | 1.61 | 1.61 | 1.59 | 1.53 | 1.49 | 1.632 | 1.55 | 1.5903 | 1.62 | 1.64 | 1.6301 | 1.53 | 2.406 |  |  |  | 64
| 1 | 6 | 1.64 | 1.62 | 1.59 | 1.5 | 1.52 | 1.6527 | 1.52 | 1.5634 | 1.58 | 1.73 | 1.5962 | 1.53 | 2.371
| Mean |  | 1.63 | 1.62 | 1.5917 | 1.4317 | 1.545 | 1.6254 | 1.5533 | 1.5539 | 1.59 | 1.7067 | 1.6446 | 1.5317 | 2.3978
| Median |  | 1.63 | 1.62 | 1.59 | 1.475 | 1.54 | 1.6316 | 1.555 | 1.5666 | 1.585 | 1.715 | 1.6437 | 1.53 | 2.385
| Std Dev. |  | 0.030332 | 0.014142 | 0.0075277 | 0.10704 | 0.041833 | 0.027428 | 0.021602 | 0.042018 | 0.026833 | 0.059217 | 0.03294 | 0.037103 | 0.033837
| Rel.Std.Dev. |  | 1.861% | 0.873% | 0.4729% | 7.476% | 2.708% | 1.688% | 1.391% | 2.704% | 1.688% | 3.47% | 2.003% | 2.422% | 1.411%
| PDM3 |  | 1.921% | 1.295% | -0.4762% | -10.48% | -3.394% | 1.631% | -2.873% | -2.836% | -0.5804% | 6.715% | 2.832% | -4.228% | 49.93%
| Z-Score (Absolute) |  | 0.67 | 0.5 | 0 | 2.81 | 0.82 | 0.59 | 0.67 | 0.66 | 0.03 | 2.02 | 0.93 | 1.06 | 14.18
| Analytical results for Ga in OREAS 123 (Certified Value 10.9 ppm) | [17 empty] | Certified
Ga | Round | Replicate | Lab | Lab | Lab | Lab | Lab | Lab | Lab | Lab | Lab | Lab | Lab | Lab | Lab | Lab |  |  | 1
| No | No | 01 | 02 | 05 | 06 | 07 | 08 | 09 | 10 | 11 | 12 | 13 | 14 | 15 | 17 |  |  | ppm
|  |  | 4A*MS | 4A*MS | 4A*MS | 4A*MS | 4A*MS | 4A*MS | 4A*OES/MS | 4A*MS | 4A*OES | 4A*MS | 4A*MS | 4A*MS | 4A*MS | 4A*MS |  |  | 1
2
| 1 | 1 | 10.4 | 10.5 | 11.35 | 11.1 | 8.3 | 10.35 | 10.8061 | 10.95 | 7.8209 | 12 | 11.5 | 8.8 | 11.9 | 12 |  |  | 1
| 1 | 2 | 11 | 10.8 | 11.65 | 11.5 | 11.6 | 10.5 | 10.0481 | 10.75 | 7.4139 | 12.2 | 11.6 | 8.8 | 12.2 | 11.8 |  |  | 0
| 1 | 3 | 11.4 | 10.5 | 11.3 | 11.5 | 9.3 | 10.45 | 10.2887 | 10.7 | 7.1176 | 12.1 | 12.2 | 8.8 | 11.3 | 12.7 |  |  | 16
| 1 | 4 | 11.4 | 10.8 | 11.25 | 11.2 | 8.8 | 10.4 | 10.4673 | 11.2 | 7.4921 | 12.5 | 12.1 | 8.5 | 10.8 | 11.7 |  |  | 10.9402
| 1 | 5 | 11.2 | 10.8 | 11.3 | 11.9 | 10.3 | 10.2 | 10.136 | 10.85 | 7.7328 | 12.8 | 11.2 | 8.5 | 11.75 | 11.7 |  |  | 65
| 1 | 6 | 11.4 | 10.6 | 11 | 11 | 11.6 | 10.25 | 10.4271 | 10.25 | 6.5133 | 12.5 | 11.6 | 8.5 | 11.7 | 11.83
| Mean |  | 11.1333 | 10.6667 | 11.3083 | 11.3667 | 9.9833 | 10.3583 | 10.3622 | 10.7833 | 7.3484 | 12.35 | 11.7 | 8.65 | 11.6083 | 11.955
| Median |  | 11.3 | 10.7 | 11.3 | 11.35 | 9.8 | 10.375 | 10.3579 | 10.8 | 7.453 | 12.35 | 11.6 | 8.65 | 11.725 | 11.815
| Std Dev. |  | 0.39328 | 0.15055 | 0.20837 | 0.33267 | 1.4162 | 0.11583 | 0.27112 | 0.3157 | 0.47886 | 0.30166 | 0.37947 | 0.16432 | 0.49236 | 0.38125
| Rel.Std.Dev. |  | 3.532% | 1.411% | 1.843% | 2.927% | 14.19% | 1.118% | 2.616% | 2.928% | 6.516% | 2.443% | 3.243% | 1.9% | 4.241% | 3.189%
| PDM3 |  | 1.765% | -2.501% | 3.365% | 3.898% | -8.747% | -5.319% | -5.283% | -1.434% | -32.83% | 12.89% | 6.945% | -20.93% | 6.107% | 9.275%
| Z-Score (Absolute) |  | 0.19 | 0.31 | 0.38 | 0.44 | 1.05 | 0.65 | 0.64 | 0.19 | 3.89 | 1.5 | 0.8 | 2.49 | 0.7 | 1.08
| Analytical results for Gd in OREAS 123 (Indicative Value 3.33 ppm) | [17 empty] | Indicative
Gd | Round | Replicate | 01: Lab; 02: Lab; 05: Lab; 06: Lab; 07: Lab |  |  | 1
| No | No | 01: 01; 02: 06; 05: 07; 06: 12; 07: 17 |  |  | ppm
|  |  | 01: 4A*MS; 02: 4A*MS; 05: 4A*MS; 06: 4A*MS; 07: 4A*MS |  |  | 2
2
| 1 | 1 | 01: 2.8; 02: 3.1; 05: 3.1; 06: 3.3; 07: 3.67 |  |  | 1
| 1 | 2 | 01: 3.2; 02: 3.2; 05: 3.4; 06: 3.3; 07: 3.58 |  |  | 17
| 1 | 3 | 01: 3.2; 02: 3.3; 05: 3.1; 06: 3.3; 07: 3.63 |  |  | 16
| 1 | 4 | 01: 3.2; 02: 3.1; 05: 3.5; 06: 3.4; 07: 3.52 |  |  | 3.3333
| 1 | 5 | 01: 3.4; 02: 3.1; 05: 3.5; 06: 3.6; 07: 3.78 |  |  | 23
| 1 | 6 | 01: 3.2; 02: 3.3; 05: 3.4; 06: 3.4; 07: 3.68
| Mean |  | 01: 3.1667; 02: 3.1833; 05: 3.3333; 06: 3.3833; 07: 3.6433
| Median |  | 01: 3.2; 02: 3.15; 05: 3.4; 06: 3.35; 07: 3.65
| Std Dev. |  | 01: 0.19664; 02: 0.098319; 05: 0.18619; 06: 0.1169; 07: 0.089592
| Rel.Std.Dev. |  | 01: 6.21%; 02: 3.089%; 05: 5.586%; 06: 3.455%; 07: 2.459%
| PDM3 |  | 01: -5%; 02: -4.5%; 05: 1.11e-13%; 06: 1.5%; 07: 9.3%
| Z-Score (Absolute) |  | 01: 0.75; 02: 0.67; 05: 0; 06: 0.22; 07: 1.39
| Analytical results for Ge in OREAS 123 (Indicative Value 0.22 ppm) | [17 empty] | Indicative
Ge | Round | Replicate | Lab | Lab | Lab | Lab | Lab | Lab | Lab | Lab | Lab | [7 empty] | 1
| No | No | 02 | 05 | 06 | 07 | 08 | 11 | 13 | 15 | 17 | [7 empty] | ppm
|  |  | 4A*MS | 4A*MS | 4A*MS | 4A*MS | 4A*MS | 4A*OES | 4A*MS | 4A*MS | 4A*MS | [7 empty] | 2
2
| 1 | 1 | 1 | 0.17 | 3.6 | 0.3 | 0.17 | < 2 | 0.17 | 0.26 | < 0.5 | [7 empty] | 1
| 1 | 2 | 1 | 0.17 | 3.4 | 0.3 | 0.18 | < 2 | 0.15 | 0.28 | < 0.5 | [7 empty] | 11
| 1 | 3 | 1.1 | 0.17 | 3.6 | 0.4 | 0.15 | < 2 | 0.16 | 0.26 | < 0.5 | [7 empty] | 16
| 1 | 4 | 1 | 0.16 | 3.5 | 0.3 | 0.17 | < 2 | 0.17 | 0.2 | < 0.5 | [7 empty] | 0.22087
| 1 | 5 | 1.1 | 0.18 | 3.6 | 0.5 | 0.18 | < 2 | 0.17 | 0.25 | < 0.5 | [7 empty] | 17
| 1 | 6 | 1.1 | 0.17 | 3.2 | 0.4 | 0.18 | < 2 | 0.18 | 0.24 | < 0.5
| Mean |  | 01: 1.05; 02: 0.17; 05: 3.4833; 06: 0.36667; 07: 0.17167; 09: 0.16667; 10: 0.24833
| Median |  | 01: 1.05; 02: 0.17; 05: 3.55; 06: 0.35; 07: 0.175; 09: 0.17; 10: 0.255
| Std Dev. |  | 01: 0.054772; 02: 0.0063246; 05: 0.16021; 06: 0.08165; 07: 0.01169; 09: 0.010328; 10: 0.027142
| Rel.Std.Dev. |  | 01: 5.216%; 02: 3.72%; 05: 4.599%; 06: 22.27%; 07: 6.81%; 09: 6.197%; 10: 10.93%
| PDM3 |  | 01: 375.4%; 02: -23.03%; 05: 1477%; 06: 66.01%; 07: -22.28%; 09: -24.54%; 10: 12.44%
| Z-Score (Absolute) |  | 6.47 | 0.65 | 26.16 | 0.94 | 0.63 | 6.07 | 0.67 | 0.01 | 0
| Analytical results for Hf in OREAS 123 (Certified Value 1.53 ppm) | [17 empty] | Certified
Hf | Round | Replicate | Lab | Lab | Lab | Lab | Lab | Lab | Lab | Lab | Lab | Lab | Lab | Lab | Lab |  |  |  | 1
| No | No | 01 | 02 | 04 | 05 | 06 | 07 | 08 | 09 | 10 | 12 | 13 | 15 | 17 |  |  |  | ppm
|  |  | 4A*MS | 4A*MS | 4A*MS | 4A*MS | 4A*MS | 4A*MS | 4A*MS | 4A*OES/MS | 4A*MS | 4A*MS | 4A*MS | 4A*MS | 4A*MS |  |  |  | 2
2
| 1 | 1 | 1.6 | 1.6 | 1.2 | 1.5 | 1.3 | < 0.1 | 1.6 | 1.4143 | 1.7 | 1.43 | 1.6 | 1.5 | 1.93 |  |  |  | 1
| 1 | 2 | 1.4 | 1.6 | 1.6 | 1.5 | 1.3 | < 0.1 | 1.8 | 1.2698 | 1.8 | 1.54 | 1.6 | 1.5 | 1.73 |  |  |  | 0
| 1 | 3 | 1.8 | 1.5 | 1.3 | 1.5 | 1.3 | 0.4 | 1.7 | 1.2732 | 1.8 | 1.41 | 1.6 | 1.5 | 1.93 |  |  |  | 16
| 1 | 4 | 1.6 | 1.6 | 1.5 | 1.5 | 1.3 | 0.3 | 1.6 | 1.3257 | 1.7 | 1.44 | 1.7 | 1.4 | 1.63 |  |  |  | 1.533
| 1 | 5 | 1.6 | 1.4 | 1.3 | 1.4 | 1.3 | 0.4 | 1.6 | 1.335 | 1.8 | 1.47 | 1.5 | 1.5 | 1.84 |  |  |  | 66
| 1 | 6 | 1.6 | 1.4 | 1.4 | 1.5 | 1.5 | 1.2 | 1.7 | 1.2906 | 1.7 | 1.48 | 1.6 | 1.5 | 1.74
| Mean |  | 1.6 | 1.5167 | 1.3833 | 1.4833 | 1.3333 | 0.575 | 1.6667 | 1.3181 | 1.75 | 1.4617 | 1.6 | 1.4833 | 1.8
| Median |  | 1.6 | 1.55 | 1.35 | 1.5 | 1.3 | 0.4 | 1.65 | 1.3082 | 1.75 | 1.455 | 1.6 | 1.5 | 1.79
| Std Dev. |  | 0.12649 | 0.098319 | 0.1472 | 0.040825 | 0.08165 | 0.41932 | 0.08165 | 0.054221 | 0.054772 | 0.046224 | 0.063246 | 0.040825 | 0.12066
| Rel.Std.Dev. |  | 7.906% | 6.483% | 10.64% | 2.752% | 6.124% | 72.93% | 4.899% | 4.114% | 3.13% | 3.162% | 3.953% | 2.752% | 6.704%
| PDM3 |  | 4.368% | -1.068% | -9.765% | -3.242% | -13.03% | -62.49% | 8.717% | -14.02% | 14.15% | -4.656% | 4.368% | -3.242% | 17.41%
| Z-Score (Absolute) |  | 0.67 | 0.19 | 0.58 | 0 | 0.87 | 6.26 | 1.06 | 0.95 | 1.54 | 0.13 | 0.67 | 0 | 1.83
| Analytical results for Hg in OREAS 123 (Indicative Value 0.043 ppm) | [17 empty] | Indicative
Hg | Round | Replicate | 01: Lab; 02: Lab |  |  | 1
| No | No | 01: 04; 02: 11 |  |  | ppm
|  |  | 01: AR*MS; 02: 4A*OES |  |  | 3
3
| 1 | 1 | 01: 0.04; 02: < 1 |  |  | 1
| 1 | 2 | 01: 0.05; 02: < 1 |  |  | 12
| 1 | 3 | 01: 0.05; 02: < 1 |  |  | 16
| 1 | 4 | 01: 0.04; 02: < 1 |  |  | 0.043333
| 1 | 5 | 01: 0.04; 02: < 1 |  |  | 18
| 1 | 6 | 01: 0.04; 02: < 1
| Mean |  | 01: 0.043333
| Median |  | 01: 0.04
| Std Dev. |  | 01: 0.005164
| Rel.Std.Dev. |  | 01: 11.92%
| PDM3 |  | 01: 8.882e-14%
| Z-Score (Absolute) |  | 01: 0.67; 02: 0.67
| Analytical results for Ho in OREAS 123 (Indicative Value 0.46 ppm) | [17 empty] | Indicative
Ho | Round | Replicate | 01: Lab; 02: Lab; 05: Lab; 06: Lab; 07: Lab |  |  | 1
| No | No | 01: 01; 02: 06; 05: 07; 06: 12; 07: 17 |  |  | ppm
|  |  | 01: 4A*MS; 02: 4A*MS; 05: 4A*MS; 06: 4A*MS; 07: 4A*MS |  |  | 2
2
| 1 | 1 | 01: 0.42; 02: 0.4; 05: 0.4; 06: 0.43; 07: < 0.5 |  |  | 1
| 1 | 2 | 01: 0.46; 02: 0.4; 05: 0.5; 06: 0.44; 07: < 0.5 |  |  | 13
| 1 | 3 | 01: 0.46; 02: 0.4; 05: 0.4; 06: 0.45; 07: < 0.5 |  |  | 16
| 1 | 4 | 01: 0.48; 02: 0.4; 05: 0.5; 06: 0.45; 07: < 0.5 |  |  | 0.45944
| 1 | 5 | 01: 0.5; 02: 0.4; 05: 0.5; 06: 0.47; 07: < 0.5 |  |  | 19
| 1 | 6 | 01: 0.46; 02: 0.4; 05: 0.5; 06: 0.45; 07: < 0.5
| Mean |  | 01: 0.46333; 02: 0.4; 05: 0.46667; 06: 0.44833
| Median |  | 01: 0.46; 02: 0.4; 05: 0.5; 06: 0.45
| Std Dev. |  | 01: 0.026583; 02: 6.0809e-17; 05: 0.05164; 06: 0.013292
| Rel.Std.Dev. |  | 01: 5.737%; 02: 1.52e-14%; 05: 11.07%; 06: 2.965%
| PDM3 |  | 01: 0.8464%; 02: -12.94%; 05: 1.572%; 06: -2.418%
| Z-Score (Absolute) |  | 01: 0.55; 02: 1.78; 05: 0.67; 06: 0; 07: 7.29
| Analytical results for In in OREAS 123 (Certified Value 0.014 ppm) | [17 empty] | Certified
In | Round | Replicate | Lab | Lab | Lab | Lab | Lab | Lab | Lab | Lab | Lab | Lab | Lab | Lab | Lab |  |  |  | 1
| No | No | 01 | 02 | 05 | 06 | 07 | 08 | 09 | 10 | 12 | 13 | 14 | 15 | 17 |  |  |  | ppm
|  |  | 4A*MS | 4A*MS | 4A*MS | 4A*MS | 4A*MS | 4A*MS | 4A*OES/MS | 4A*MS | 4A*MS | 4A*MS | 4A*MS | 4A*MS | 4A*MS |  |  |  | 3
3
| 1 | 1 | 0.02 | < 0.05 | 0.013 | < 0.1 | < 0.1 | 0.012 | < 0.02 | 0.015 | < 0.02 | 0.014 | < 0.5 | 0.016 | < 0.5 |  |  |  | 1
| 1 | 2 | < 0.02 | < 0.05 | 0.014 | < 0.1 | < 0.1 | 0.01 | < 0.02 | 0.014 | < 0.02 | 0.015 | < 0.5 | 0.016 | < 0.5 |  |  |  | 7
| 1 | 3 | 0.02 | < 0.05 | 0.014 | < 0.1 | < 0.1 | 0.012 | < 0.02 | 0.014 | < 0.02 | 0.016 | < 0.5 | 0.015 | 0.57 |  |  |  | 16
| 1 | 4 | < 0.02 | < 0.05 | 0.014 | < 0.1 | < 0.1 | 0.012 | < 0.02 | 0.013 | < 0.02 | 0.014 | < 0.5 | 0.015 | < 0.5 |  |  |  | 0.0143
| 1 | 5 | < 0.02 | < 0.05 | 0.014 | < 0.1 | < 0.1 | 0.011 | < 0.02 | 0.014 | < 0.02 | 0.014 | < 0.5 | 0.017 | < 0.5 |  |  |  | 67
| 1 | 6 | < 0.02 | < 0.05 | 0.014 | < 0.1 | < 0.1 | 0.011 | < 0.02 | 0.023 | < 0.02 | 0.014 | < 0.5 | 0.016 | < 0.5
| Mean |  | 01: 0.02; 05: 0.013833; 08: 0.011333; 10: 0.0155; 13: 0.0145; 15: 0.015833; 17: 0.57
| Median |  | 01: 0.02; 05: 0.014; 08: 0.0115; 10: 0.014; 13: 0.014; 15: 0.016; 17: 0.57
| Std Dev. |  | 01: 0; 05: 0.00040825; 08: 0.0008165; 10: 0.0037283; 13: 0.00083666; 15: 0.00075277
| Rel.Std.Dev. |  | 01: 0%; 05: 2.951%; 08: 7.204%; 10: 24.05%; 13: 5.77%; 15: 4.754%
| PDM3 |  | 01: 39.86%; 05: -3.263%; 08: -20.75%; 10: 8.392%; 13: 1.399%; 15: 10.72%; 17: 3886%
| Z-Score (Absolute) |  | 0.27 | 1.16 | 0.2 | 4.23 | 4.23 | 0.51 | 0.67 | 0 | 0.67 | 0.12 | 28.75 | 0.04 | 35.29
| Analytical results for K in OREAS 123 (Certified Value 2.58 wt.%) | [17 empty] | Certified
K | Round | Replicate | Lab | Lab | Lab | Lab | Lab | Lab | Lab | Lab | Lab | Lab | Lab | Lab | Lab | Lab |  |  | 1
| No | No | 01 | 04 | 05 | 06 | 07 | 08 | 09 | 10 | 11 | 12 | 13 | 14 | 15 | 17 |  |  | wt.%
|  |  | 4A*OES | 4A*MS | 4A*MS | 4A*OES | 4A*MS | 4A*MS | 4A*OES/MS | 4A*MS | 4A*OES | 4A*OES | 4A*MS | 4A*OES | 4A*MS | 4A*OES |  |  | 2
3
| 1 | 1 | 2.67 | 2.73 | 2.48 | 2.73 | 2.84 | 1.6 | 2.6397 | 2.5 | 2.4253 | 2.56 | 2.42 | 2.6392 | 2.45 | 4.25 |  |  | 1
| 1 | 2 | 2.7 | 2.63 | 2.52 | 2.73 | 2.81 | 1.64 | 2.5437 | 2.46 | 2.4628 | 2.56 | 2.59 | 2.6998 | 2.38 | 4.184 |  |  | 0
| 1 | 3 | 2.69 | 2.77 | 2.46 | 2.73 | 2.71 | 2.03 | 2.5685 | 2.54 | 2.2777 | 2.54 | 2.72 | 2.6968 | 2.18 | 4.284 |  |  | 16
| 1 | 4 | 2.71 | 2.76 | 2.51 | 2.72 | 2.66 | 1.53 | 2.6215 | 2.51 | 2.4496 | 2.6 | 2.64 | 2.6044 | 2.13 | 4.325 |  |  | 2.5844
| 1 | 5 | 2.72 | 2.74 | 2.5 | 2.77 | 2.66 | 1.48 | 2.6165 | 2.49 | 2.4935 | 2.62 | 2.49 | 2.6123 | 2.14 | 4.217 |  |  | 68
| 1 | 6 | 2.68 | 2.71 | 2.5 | 2.75 | 2.85 | 1.43 | 2.6458 | 2.45 | 2.4547 | 2.58 | 2.56 | 2.525 | 2.08 | 4.234
| Mean |  | 2.695 | 2.7233 | 2.495 | 2.7383 | 2.755 | 1.6183 | 2.6059 | 2.4917 | 2.4273 | 2.5767 | 2.57 | 2.6296 | 2.2267 | 4.249
| Median |  | 2.695 | 2.735 | 2.5 | 2.73 | 2.76 | 1.565 | 2.619 | 2.495 | 2.4521 | 2.57 | 2.575 | 2.6258 | 2.16 | 4.242
| Std Dev. |  | 0.018708 | 0.050465 | 0.021679 | 0.018348 | 0.088713 | 0.21572 | 0.040906 | 0.033116 | 0.076511 | 0.029439 | 0.10658 | 0.065439 | 0.15095 | 0.049952
| Rel.Std.Dev. |  | 0.6942% | 1.853% | 0.8689% | 0.6701% | 3.22% | 13.33% | 1.57% | 1.329% | 3.152% | 1.143% | 4.147% | 2.489% | 6.779% | 1.176%
| PDM3 |  | 4.281% | 5.377% | -3.458% | 5.958% | 6.603% | -37.38% | 0.8352% | -3.587% | -6.079% | -0.2978% | -0.5558% | 1.75% | -13.84% | 64.41%
| Z-Score (Absolute) |  | 0.59 | 0.76 | 0.55 | 0.84 | 0.94 | 5.57 | 0.08 | 0.57 | 0.94 | 0.08 | 0.12 | 0.22 | 2.09 | 9.48
| Analytical results for La in OREAS 123 (Certified Value 20.7 ppm) | [17 empty] | Certified
La | Round | Replicate | Lab | Lab | Lab | Lab | Lab | Lab | Lab | Lab | Lab | Lab | Lab | Lab | Lab | Lab | Lab |  | 1
| No | No | 01 | 04 | 05 | 06 | 07 | 08 | 09 | 10 | 11 | 12 | 13 | 14 | 15 | 16 | 17 |  | ppm
|  |  | 4A*MS | 4A*MS | 4A*MS | 4A*OES | 4A*MS | 4A*MS | 4A*OES/MS | 4A*MS | 4A*OES | 4A*MS | 4A*MS | 4A*MS | 4A*MS | 4A*OES | 4A*MS |  | 1
2
| 1 | 1 | 18.2 | 20.6 | 19.6 | 20 | 19.2 | 18.8 | 22.4255 | 20.1 | 19.8864 | 20.3 | 19.7 | 21.4 | 19.9 | 29 | 22.4 |  | 1
| 1 | 2 | 20.3 | 20.9 | 20.9 | 21 | 21 | 19.6 | 19.7887 | 19.3 | 20.7785 | 19.9 | 20.5 | 21.8 | 20 | 30 | 21.5 |  | 0
| 1 | 3 | 20.5 | 22.5 | 19.6 | 21 | 20.9 | 19.6 | 20.4979 | 19.4 | 19.7485 | 20.3 | 23.4 | 21.1 | 19.1 | 30 | 23 |  | 16
| 1 | 4 | 22.5 | 23.3 | 20.3 | 16 | 23 | 19.5 | 21.1693 | 20.3 | 21.2057 | 20.4 | 21.6 | 21.1 | 18.2 | 30 | 21.7 |  | 20.7451
| 1 | 5 | 22.3 | 21.9 | 20.4 | 20 | 21.6 | 18.4 | 20.9279 | 19.8 | 21.4964 | 22.2 | 19.7 | 22.2 | 18.8 | 29 | 23.2 |  | 69
| 1 | 6 | 21.4 | 23.3 | 20.5 | 20 | 21.8 | 19.5 | 22.0646 | 18.7 | 20.0956 | 22.3 | 21.2 | 21.4 | 19.1 | 29 | 22.2
| Mean |  | 20.8667 | 22.0833 | 20.2167 | 19.6667 | 21.25 | 19.2333 | 21.1457 | 19.6 | 20.5352 | 20.9 | 21.0167 | 21.5 | 19.1833 | 29.5 | 22.3333
| Median |  | 20.95 | 22.2 | 20.35 | 20 | 21.3 | 19.5 | 21.0486 | 19.6 | 20.4371 | 20.35 | 20.85 | 21.4 | 19.1 | 29.5 | 22.3
| Std Dev. |  | 1.5858 | 1.1635 | 0.51929 | 1.8619 | 1.255 | 0.50859 | 0.97891 | 0.58652 | 0.73016 | 1.0602 | 1.3992 | 0.42895 | 0.67946 | 0.54772 | 0.6802
| Rel.Std.Dev. |  | 7.6% | 5.269% | 2.569% | 9.467% | 5.906% | 2.644% | 4.629% | 2.992% | 3.556% | 5.073% | 6.657% | 1.995% | 3.542% | 1.857% | 3.046%
| PDM3 |  | 0.5862% | 6.451% | -2.547% | -5.198% | 2.434% | -7.287% | 1.931% | -5.52% | -1.012% | 0.7469% | 1.309% | 3.639% | -7.528% | 42.2% | 7.656%
| Z-Score (Absolute) |  | 0.03 | 1.17 | 0.67 | 1.22 | 0.35 | 1.64 | 0.24 | 1.28 | 0.36 | 0 | 0.12 | 0.59 | 1.69 | 8.49 | 1.41
| Analytical results for Li in OREAS 123 (Certified Value 4.66 ppm) | [17 empty] | Certified
Li | Round | Replicate | Lab | Lab | Lab | Lab | Lab | Lab | Lab | Lab | Lab | Lab | Lab | Lab | Lab | Lab | Lab |  | 1
| No | No | 01 | 02 | 04 | 05 | 06 | 07 | 08 | 09 | 10 | 11 | 12 | 13 | 15 | 16 | 17 |  | ppm
|  |  | 4A*MS | 4A*MS | 4A*MS | 4A*MS | 4A*MS | 4A*MS | 4A*MS | 4A*OES/MS | 4A*MS | 4A*OES | 4A*MS | 4A*MS | 4A*MS | 4A*OES | 4A*MS |  | 2
3
| 1 | 1 | 5 | 4.3 | 4.9 | 4.5 | 4.2 | 4.6 | 4.5 | 4.6983 | 4.3 | 4.7508 | 5.3 | 4.8 | 5.1 | 5 | 6.4 |  | 1
| 1 | 2 | 5 | 4.3 | 4.4 | 4.6 | 4.3 | 4.4 | 4.5 | 4.0844 | 4.2 | 4.6454 | 3.9 | 5.1 | 5.2 | 5 | 5.8 |  | 8
| 1 | 3 | 5 | 4.2 | 5.9 | 4.5 | 4.6 | 4.2 | 4.5 | 4.0272 | 4.2 | 4.0259 | 5 | 5.3 | 4.9 | 5 | 5.76 |  | 16
| 1 | 4 | 5.5 | 4.2 | 3.7 | 4.5 | 4.3 | 4.2 | 4.5 | 3.916 | 4.3 | 4.549 | 5.7 | 5.3 | 4.3 | 5 | 5.89 |  | 4.659
| 1 | 5 | 5.5 | 4.2 | 4.3 | 4.6 | 4.6 | 4.2 | 4.7 | 4.9031 | 4.3 | 4.6021 | 5.5 | 4.9 | 4.9 | 5 | 6.43 |  | 70
| 1 | 6 | 5.5 | 4.1 | 3.9 | 4.4 | 4.6 | 4.7 | 4.5 | 4.5068 | 4.2 | 4.5685 | 6.6 | 5 | 4.9 | 5 | 5.83
| Mean |  | 5.25 | 4.2167 | 4.5167 | 4.5167 | 4.4333 | 4.3833 | 4.5333 | 4.356 | 4.25 | 4.5236 | 5.3333 | 5.0667 | 4.8833 | 5 | 6.0183
| Median |  | 5.25 | 4.2 | 4.35 | 4.5 | 4.45 | 4.3 | 4.5 | 4.2956 | 4.25 | 4.5853 | 5.4 | 5.05 | 4.9 | 5 | 5.86
| Std Dev. |  | 0.27386 | 0.075277 | 0.79603 | 0.075277 | 0.18619 | 0.22286 | 0.08165 | 0.40365 | 0.054772 | 0.25418 | 0.88694 | 0.20656 | 0.31252 | 0 | 0.31032
| Rel.Std.Dev. |  | 5.216% | 1.785% | 17.62% | 1.667% | 4.2% | 5.084% | 1.801% | 9.267% | 1.289% | 5.619% | 16.63% | 4.077% | 6.4% | 0% | 5.156%
| PDM3 |  | 12.69% | -9.494% | -3.055% | -3.055% | -4.843% | -5.917% | -2.697% | -6.504% | -8.778% | -2.905% | 14.47% | 8.75% | 4.815% | 7.319% | 29.18%
| Z-Score (Absolute) |  | 1.79 | 0.76 | 0.02 | 0.02 | 0.22 | 0.35 | 0.02 | 0.41 | 0.67 | 0 | 2 | 1.34 | 0.89 | 1.17 | 3.68
| Analytical results for Lu in OREAS 123 (Indicative Value 0.19 ppm) | [17 empty] | Indicative
Lu | Round | Replicate | 01: Lab; 02: Lab; 04: Lab; 05: Lab; 06: Lab; 07: Lab |  | 1
| No | No | 01: 01; 02: 06; 04: 07; 05: 09; 06: 12; 07: 17 |  | ppm
|  |  | 01: 4A*MS; 02: 4A*MS; 04: 4A*MS; 05: 4A*OES/MS; 06: 4A*MS; 07: 4A*MS |  | 2
2
| 1 | 1 | 01: 0.14; 02: 0.2; 04: < 0.1; 05: 0.21224; 06: 0.18; 07: < 0.5 |  | 1
| 1 | 2 | 01: 0.18; 02: 0.2; 04: 0.1; 05: 0.21038; 06: 0.18; 07: < 0.5 |  | 14
| 1 | 3 | 01: 0.18; 02: 0.2; 04: 0.1; 05: 0.19381; 06: 0.18; 07: 0.55 |  | 16
| 1 | 4 | 01: 0.16; 02: 0.2; 04: 0.1; 05: 0.19802; 06: 0.18; 07: < 0.5 |  | 0.18834
| 1 | 5 | 01: 0.18; 02: 0.2; 04: 0.1; 05: 0.20305; 06: 0.19; 07: < 0.5 |  | 20
| 1 | 6 | 01: 0.18; 02: 0.2; 04: 0.1; 05: 0.19271; 06: 0.18; 07: < 0.5
| Mean |  | 01: 0.17; 02: 0.2; 04: 0.1; 05: 0.2017; 06: 0.18167; 07: 0.55
| Median |  | 01: 0.18; 02: 0.2; 04: 0.1; 05: 0.20053; 06: 0.18; 07: 0.55
| Std Dev. |  | 01: 0.016733; 02: 3.0405e-17; 04: 0; 05: 0.0083052; 06: 0.0040825
| Rel.Std.Dev. |  | 01: 9.843%; 02: 1.52e-14%; 04: 0%; 05: 4.118%; 06: 2.247%
| PDM3 |  | 01: -9.739%; 02: 6.19%; 04: -46.91%; 05: 7.093%; 06: -3.544%; 07: 192%
| Z-Score (Absolute) |  | 01: 0.89; 02: 0.39; 04: 4.22; 05: 0.46; 06: 0.39; 07: 4.64
| Analytical results for Mg in OREAS 123 (Certified Value 0.244 wt.%) | [17 empty] | Certified
Mg | Round | Replicate | Lab | Lab | Lab | Lab | Lab | Lab | Lab | Lab | Lab | Lab | Lab | Lab | Lab | Lab |  |  | 1
| No | No | 02 | 04 | 05 | 06 | 07 | 08 | 09 | 10 | 11 | 12 | 13 | 14 | 15 | 17 |  |  | wt.%
|  |  | 4A*OES | 4A*MS | 4A*MS | 4A*OES | 4A*MS | 4A*MS | 4A*OES/MS | 4A*MS | 4A*OES | 4A*OES | 4A*MS | 4A*OES | 4A*MS | 4A*OES |  |  | 3
3
| 1 | 1 | 0.2391 | 0.26 | 0.22 | 0.26 | 0.16 | 0.21 | 0.2609 | 0.23 | 0.27238 | 0.2379 | 0.23 | 0.253 | 0.23 | 0.314 |  |  | 1
| 1 | 2 | 0.2415 | 0.25 | 0.23 | 0.26 | 0.19 | 0.22 | 0.25671 | 0.22 | 0.27362 | 0.2379 | 0.24 | 0.2618 | 0.24 | 0.314 |  |  | 0
| 1 | 3 | 0.2381 | 0.26 | 0.22 | 0.28 | 0.16 | 0.22 | 0.25694 | 0.23 | 0.25477 | 0.2387 | 0.26 | 0.2581 | 0.23 | 0.314 |  |  | 16
| 1 | 4 | 0.2369 | 0.26 | 0.23 | 0.25 | 0.18 | 0.22 | 0.25384 | 0.23 | 0.27182 | 0.2411 | 0.25 | 0.2643 | 0.22 | 0.32 |  |  | 0.24353
| 1 | 5 | 0.2391 | 0.25 | 0.22 | 0.27 | 0.19 | 0.21 | 0.2594 | 0.23 | 0.27368 | 0.2484 | 0.23 | 0.2509 | 0.23 | 0.314 |  |  | 71
| 1 | 6 | 0.237 | 0.26 | 0.22 | 0.27 | 0.19 | 0.21 | 0.25302 | 0.22 | 0.27013 | 0.2393 | 0.25 | 0.2457 | 0.23 | 0.314
| Mean |  | 0.23862 | 0.25667 | 0.22333 | 0.265 | 0.17833 | 0.215 | 0.2568 | 0.22667 | 0.2694 | 0.24055 | 0.24333 | 0.25563 | 0.23 | 0.315
| Median |  | 0.2386 | 0.26 | 0.22 | 0.265 | 0.185 | 0.215 | 0.25682 | 0.23 | 0.2721 | 0.239 | 0.245 | 0.25555 | 0.23 | 0.314
| Std Dev. |  | 0.0017093 | 0.005164 | 0.005164 | 0.010488 | 0.01472 | 0.0054772 | 0.0030535 | 0.005164 | 0.007285 | 0.0040238 | 0.012111 | 0.0070318 | 0.0063246 | 0.0024495
| Rel.Std.Dev. |  | 0.7163% | 2.012% | 2.312% | 3.958% | 8.254% | 2.548% | 1.189% | 2.278% | 2.704% | 1.673% | 4.977% | 2.751% | 2.75% | 0.7776%
| PDM3 |  | -2.017% | 5.394% | -8.293% | 8.816% | -26.77% | -11.72% | 5.45% | -6.924% | 10.62% | -1.224% | -0.0807% | 4.97% | -5.556% | 29.35%
| Z-Score (Absolute) |  | 0.15 | 0.66 | 0.83 | 1.03 | 2.85 | 1.21 | 0.67 | 0.68 | 1.23 | 0.06 | 0.06 | 0.61 | 0.53 | 3.25
| Analytical results for Mn in OREAS 123 (Certified Value 0.075 wt.%) | [17 empty] | Certified
Mn | Round | Replicate | Lab | Lab | Lab | Lab | Lab | Lab | Lab | Lab | Lab | Lab | Lab | Lab | Lab | Lab | Lab | Lab | 1
| No | No | 01 | 02 | 04 | 05 | 06 | 07 | 08 | 09 | 10 | 11 | 12 | 13 | 14 | 15 | 16 | 17 | wt.%
|  |  | 4A*OES | 4A*OES | 4A*MS | 4A*MS | 4A*OES | 4A*MS | 4A*MS | 4A*OES/MS | 4A*MS | 4A*OES | 4A*OES | 4A*MS | 4A*OES | 4A*MS | 4A*OES | 4A*OES | 3
3
| 1 | 1 | 0.075 | 0.0712 | 0.0756 | 0.0718 | 0.0732 | 0.0658 | 0.0732 | 0.070591 | 0.0762 | 0.076118 | 0.0745 | 0.073 | 0.0688 | 0.0772 | 0.0818 | 0.116 | 1
| 1 | 2 | 0.0784 | 0.0732 | 0.0752 | 0.0753 | 0.078 | 0.0641 | 0.0759 | 0.069518 | 0.0734 | 0.076316 | 0.0753 | 0.0759 | 0.0707 | 0.078 | 0.0826 | 0.116 | 0
| 1 | 3 | 0.0776 | 0.0705 | 0.079 | 0.0725 | 0.0763 | 0.064 | 0.0755 | 0.070038 | 0.0775 | 0.072355 | 0.0738 | 0.0801 | 0.069 | 0.0741 | 0.0809 | 0.116 | 16
| 1 | 4 | 0.0782 | 0.0705 | 0.0783 | 0.0749 | 0.0751 | 0.0603 | 0.074 | 0.070256 | 0.0751 | 0.07412 | 0.0756 | 0.0774 | 0.0678 | 0.0724 | 0.0822 | 0.124 | 0.074592
| 1 | 5 | 0.0762 | 0.0699 | 0.0751 | 0.0741 | 0.0787 | 0.0609 | 0.072 | 0.070959 | 0.0741 | 0.07804 | 0.0756 | 0.0728 | 0.0667 | 0.0745 | 0.0805 | 0.116 | 72
| 1 | 6 | 0.0746 | 0.0689 | 0.0795 | 0.0733 | 0.0773 | 0.0643 | 0.0738 | 0.070392 | 0.0726 | 0.075602 | 0.0728 | 0.0772 | 0.0639 | 0.0754 | 0.0805 | 0.124
| Mean |  | 0.076667 | 0.0707 | 0.077117 | 0.07365 | 0.076433 | 0.063233 | 0.074067 | 0.070292 | 0.074817 | 0.075425 | 0.0746 | 0.076067 | 0.067817 | 0.075267 | 0.081417 | 0.11867
| Median |  | 0.0769 | 0.0705 | 0.07695 | 0.0737 | 0.0768 | 0.06405 | 0.0739 | 0.070324 | 0.0746 | 0.07586 | 0.0749 | 0.07655 | 0.0683 | 0.07495 | 0.08135 | 0.116
| Std Dev. |  | 0.0016428 | 0.0014464 | 0.0020331 | 0.0013678 | 0.0020294 | 0.00215 | 0.0014501 | 0.00049184 | 0.0018236 | 0.0019631 | 0.0011296 | 0.0028083 | 0.0023353 | 0.0020685 | 0.00090646 | 0.0041312
| Rel.Std.Dev. |  | 2.143% | 2.046% | 2.636% | 1.857% | 2.655% | 3.4% | 1.958% | 0.6997% | 2.437% | 2.603% | 1.514% | 3.692% | 3.444% | 2.748% | 1.113% | 3.481%
| PDM3 |  | 2.782% | -5.217% | 3.385% | -1.263% | 2.469% | -15.23% | -0.7039% | -5.764% | 0.3016% | 1.117% | 0.01109% | 1.977% | -9.083% | 0.9048% | 9.15% | 59.09%
| Z-Score (Absolute) |  | 0.73 | 1.94 | 0.93 | 0.62 | 0.62 | 5.28 | 0.44 | 2.12 | 0.1 | 0.17 | 0.2 | 0.46 | 3.23 | 0.1 | 2.85 | 19.54
| Analytical results for Mo in OREAS 123 (Certified Value 7.44 ppm) | [17 empty] | Certified
Mo | Round | Replicate | Lab | Lab | Lab | Lab | Lab | Lab | Lab | Lab | Lab | Lab | Lab | Lab | Lab | Lab | Lab | Lab | 1
| No | No | 01 | 02 | 04 | 05 | 06 | 07 | 08 | 09 | 10 | 11 | 12 | 13 | 14 | 15 | 16 | 17 | ppm
|  |  | 4A*MS | 4A*MS | 4A*MS | 4A*MS | 4A*OES | 4A*MS | 4A*MS | 4A*OES/MS | 4A*MS | 4A*OES | 4A*MS | 4A*MS | 4A*MS | 4A*MS | 4A*OES | 4A*MS | 2
3
| 1 | 1 | 6.5 | 7.1 | 7.2 | 7.58 | 7 | < 0.1 | 7.21 | 7.5469 | 7.41 | 8.1477 | 7.3 | 7.38 | 7.1 | 7.41 | 7.7 | 8.1 | 1
| 1 | 2 | 7 | 7.5 | 7.9 | 7.76 | 7 | < 0.1 | 7.47 | 7.3491 | 7.19 | 7.9746 | 7.3 | 7.45 | 8.3 | 7.35 | 7.5 | 8.27 | 0
| 1 | 3 | 7.5 | 7.2 | 8.2 | 7.5 | 7 | < 0.1 | 7.32 | 7.4598 | 7.19 | 7.509 | 7.4 | 7.72 | 7.8 | 7.13 | 6.9 | 8.35 | 16
| 1 | 4 | 7.5 | 7.4 | 8.3 | 7.67 | 7 | < 0.1 | 7.41 | 7.3327 | 7.28 | 7.7592 | 7.6 | 7.64 | 7.7 | 6.74 | 7 | 7.86 | 7.4433
| 1 | 5 | 7.5 | 7.4 | 7.5 | 7.4 | 7 | < 0.1 | 7.18 | 7.3086 | 7.2 | 7.7075 | 7.8 | 7.06 | 8 | 7.24 | 6.6 | 8.06 | 73
| 1 | 6 | 7 | 7.4 | 7.8 | 7.37 | 7 | < 0.1 | 7.19 | 7.4896 | 6.94 | 7.4572 | 7.4 | 7.38 | 7.7 | 7.29 | 7 | 7.33
| Mean |  | 7.1667 | 7.3333 | 7.8167 | 7.5467 | 7 |  | 7.2967 | 7.4144 | 7.2017 | 7.7592 | 7.4667 | 7.4383 | 7.7667 | 7.1933 | 7.1167 | 7.995
| Median |  | 7.25 | 7.4 | 7.85 | 7.54 | 7 |  | 7.265 | 7.4044 | 7.195 | 7.7334 | 7.4 | 7.415 | 7.75 | 7.265 | 7 | 8.08
| Std Dev. |  | 0.40825 | 0.15055 | 0.41673 | 0.1528 | 0 |  | 0.12323 | 0.097382 | 0.15381 | 0.26602 | 0.19664 | 0.23241 | 0.39833 | 0.24188 | 0.40702 | 0.36806
| Rel.Std.Dev. |  | 5.696% | 2.053% | 5.331% | 2.025% | 0% |  | 1.689% | 1.313% | 2.136% | 3.428% | 2.634% | 3.125% | 5.129% | 3.363% | 5.719% | 4.604%
| PDM3 |  | -3.716% | -1.477% | 5.016% | 1.389% | -5.956% |  | -1.97% | -0.3875% | -3.246% | 4.244% | 0.3141% | -0.06656% | 4.345% | -3.358% | -4.388% | 7.412%
| Z-Score (Absolute) |  | 0.72 | 0.14 | 1.54 | 0.6 | 1.3 | 25.47 | 0.27 | 0.14 | 0.6 | 1.34 | 0.32 | 0.22 | 1.37 | 0.63 | 0.89 | 2.16
| Analytical results for Na in OREAS 123 (Certified Value 0.245 wt.%) | [17 empty] | Certified
Na | Round | Replicate | Lab | Lab | Lab | Lab | Lab | Lab | Lab | Lab | Lab | Lab | Lab | Lab | Lab | Lab | Lab |  | 1
| No | No | 01 | 02 | 04 | 05 | 06 | 07 | 08 | 09 | 10 | 11 | 12 | 13 | 14 | 15 | 17 |  | wt.%
|  |  | 4A*OES | 4A*OES | 4A*MS | 4A*MS | 4A*OES | 4A*MS | 4A*MS | 4A*OES/MS | 4A*MS | 4A*OES | 4A*OES | 4A*MS | 4A*OES | 4A*MS | 4A*OES |  | 3
3
| 1 | 1 | 0.25 | 0.2192 | 0.273 | 0.25 | 0.28 | 0.17 | 0.23 | 0.25508 | 0.27 | 0.21307 | 0.2411 | 0.22 | 0.2488 | 0.23 | 0.371 |  | 1
| 1 | 2 | 0.27 | 0.22 | 0.275 | 0.25 | 0.29 | 0.21 | 0.24 | 0.24723 | 0.27 | 0.2136 | 0.2399 | 0.23 | 0.2542 | 0.24 | 0.364 |  | 9
| 1 | 3 | 0.27 | 0.2193 | 0.283 | 0.25 | 0.29 | 0.18 | 0.24 | 0.24761 | 0.27 | 0.19965 | 0.2405 | 0.25 | 0.256 | 0.23 | 0.364 |  | 16
| 1 | 4 | 0.27 | 0.218 | 0.295 | 0.25 | 0.29 | 0.19 | 0.24 | 0.25459 | 0.27 | 0.21293 | 0.2473 | 0.24 | 0.2454 | 0.22 | 0.371 |  | 0.24467
| 1 | 5 | 0.28 | 0.2173 | 0.276 | 0.25 | 0.29 | 0.2 | 0.23 | 0.25357 | 0.27 | 0.21567 | 0.2476 | 0.23 | 0.2466 | 0.23 | 0.364 |  | 74
| 1 | 6 | 0.27 | 0.2173 | 0.28 | 0.25 | 0.3 | 0.2 | 0.23 | 0.2572 | 0.26 | 0.21222 | 0.2481 | 0.24 | 0.237 | 0.23 | 0.364
| Mean |  | 0.26833 | 0.21852 | 0.28033 | 0.25 | 0.29 | 0.19167 | 0.235 | 0.25255 | 0.26833 | 0.21119 | 0.24408 | 0.235 | 0.248 | 0.23 | 0.36633
| Median |  | 0.27 | 0.2186 | 0.278 | 0.25 | 0.29 | 0.195 | 0.235 | 0.25408 | 0.27 | 0.213 | 0.2442 | 0.235 | 0.2477 | 0.23 | 0.364
| Std Dev. |  | 0.0098319 | 0.0011409 | 0.0080416 | 0 | 0.0063246 | 0.01472 | 0.0054772 | 0.0041473 | 0.0040825 | 0.0057734 | 0.0039519 | 0.010488 | 0.0068235 | 0.0063246 | 0.0036148
| Rel.Std.Dev. |  | 3.664% | 0.5221% | 2.869% | 0% | 2.181% | 7.68% | 2.331% | 1.642% | 1.521% | 2.734% | 1.619% | 4.463% | 2.751% | 2.75% | 0.9867%
| PDM3 |  | 9.674% | -10.69% | 14.58% | 2.18% | 18.53% | -21.66% | -3.95% | 3.222% | 9.674% | -13.68% | -0.2378% | -3.95% | 1.363% | -5.994% | 49.73%
| Z-Score (Absolute) |  | 0.67 | 0.98 | 1.07 | 0.07 | 1.39 | 1.87 | 0.43 | 0.15 | 0.67 | 1.22 | 0.13 | 0.43 | 0 | 0.6 | 3.91
| Analytical results for Nb in OREAS 123 (Certified Value 7.67 ppm) | [17 empty] | Certified
Nb | Round | Replicate | Lab | Lab | Lab | Lab | Lab | Lab | Lab | Lab | Lab | Lab | Lab | Lab | Lab | Lab | Lab |  | 1
| No | No | 01 | 02 | 04 | 05 | 06 | 07 | 08 | 09 | 10 | 11 | 12 | 13 | 14 | 15 | 17 |  | ppm
|  |  | 4A*MS | 4A*MS | 4A*MS | 4A*MS | 4A*MS | 4A*MS | 4A*MS | 4A*OES/MS | 4A*MS | 4A*OES | 4A*MS | 4A*MS | 4A*MS | 4A*MS | 4A*MS |  | 2
3
| 1 | 1 | 7 | 7.8 | 9.4 | 7.8 | 7 | < 0.1 | 7.4 | 8.5398 | 8.1 | 6.8711 | 7.7 | 7.7 | 6 | 8.1 | 8 |  | 1
| 1 | 2 | 7 | 7.8 | 9.4 | 8.3 | 6.8 | < 0.1 | 7.6 | 7.7528 | 7.7 | 7.1412 | 7.6 | 7.8 | 5.7 | 8.2 | 8.03 |  | 4
| 1 | 3 | 7.5 | 7.5 | 9.9 | 7.9 | 7 | < 0.1 | 7.4 | 8.0866 | 7.9 | 7.0505 | 7.6 | 8.3 | 6.6 | 8 | 8.03 |  | 16
| 1 | 4 | 8.5 | 7.6 | 10.1 | 8.1 | 6.6 | < 0.1 | 8.3 | 8.0594 | 8.1 | 7.0148 | 7.9 | 8 | 6.3 | 7.6 | 7.85 |  | 7.6669
| 1 | 5 | 8 | 7.5 | 9.9 | 7.8 | 6.9 | < 0.1 | 7.5 | 8.2995 | 8 | 7.0801 | 7.8 | 7.4 | 6.3 | 8.2 | 7.89 |  | 75
| 1 | 6 | 7 | 7.4 | 9.4 | 7.6 | 6.6 | 0.5 | 7.3 | 8.3208 | 7.6 | 7.0404 | 7.7 | 7.7 | 6.2 | 8.3 | 7.76
| Mean |  | 7.5 | 7.6 | 9.6833 | 7.9167 | 6.8167 | 0.5 | 7.5833 | 8.1765 | 7.9 | 7.033 | 7.7167 | 7.8167 | 6.1833 | 8.0667 | 7.9267
| Median |  | 7.25 | 7.55 | 9.65 | 7.85 | 6.85 | 0.5 | 7.45 | 8.193 | 7.95 | 7.0455 | 7.7 | 7.75 | 6.25 | 8.15 | 7.945
| Std Dev. |  | 0.63246 | 0.16733 | 0.31885 | 0.24833 | 0.18348 |  | 0.3656 | 0.27175 | 0.20976 | 0.09038 | 0.1169 | 0.30605 | 0.30605 | 0.25033 | 0.11112
| Rel.Std.Dev. |  | 8.433% | 2.202% | 3.293% | 3.137% | 2.692% |  | 4.821% | 3.324% | 2.655% | 1.285% | 1.515% | 3.915% | 4.95% | 3.103% | 1.402%
| PDM3 |  | -2.177% | -0.8726% | 26.3% | 3.258% | -11.09% | -93.48% | -1.09% | 6.647% | 3.04% | -8.268% | 0.6491% | 1.953% | -19.35% | 5.214% | 3.388%
| Z-Score (Absolute) |  | 0.67 | 0.36 | 6.12 | 0.62 | 2.8 | 23.63 | 0.41 | 1.43 | 0.57 | 2.13 | 0 | 0.31 | 4.77 | 1.09 | 0.65
| Analytical results for Nd in OREAS 123 (Indicative Value 21.6 ppm) | [17 empty] | Indicative
Nd | Round | Replicate | 01: Lab; 02: Lab; 04: Lab; 05: Lab; 06: Lab |  | 1
| No | No | 01: 01; 02: 06; 04: 07; 05: 12; 06: 17 |  | ppm
|  |  | 01: 4A*MS; 02: 4A*MS; 04: 4A*MS; 05: 4A*MS; 06: 4A*MS |  | 1
1
| 1 | 1 | 01: 19.4; 02: 18.2; 04: 17.8; 05: 20.9; 06: 21.6 |  | 1
| 1 | 2 | 01: 21.4; 02: 19.1; 04: 20.2; 05: 20.8; 06: 21 |  | 15
| 1 | 3 | 01: 21.5; 02: 19.6; 04: 19.2; 05: 20.9; 06: 22.27 |  | 16
| 1 | 4 | 01: 23; 02: 15.9; 04: 20.8; 05: 21.5; 06: 21.98 |  | 21.5933
| 1 | 5 | 01: 23.2; 02: 18.2; 04: 20.4; 05: 22.8; 06: 22.03 |  | 21
| 1 | 6 | 01: 21.1; 02: 19; 04: 21; 05: 21.6; 06: 21.7
| Mean |  | 01: 21.6; 02: 18.3333; 04: 19.9; 05: 21.4167; 06: 21.7633
| Median |  | 01: 21.45; 02: 18.6; 04: 20.3; 05: 21.2; 06: 21.84
| Std Dev. |  | 01: 1.39; 02: 1.311; 04: 1.205; 05: 0.75741; 06: 0.44455
| Rel.Std.Dev. |  | 01: 6.435%; 02: 7.151%; 04: 6.055%; 05: 3.537%; 06: 2.043%
| PDM3 |  | 01: 0.03087%; 02: -15.1%; 04: -7.842%; 05: -0.8182%; 06: 0.7873%
| Z-Score (Absolute) |  | 01: 0.36; 02: 6; 04: 2.95; 05: 0; 06: 0.67
| Analytical results for Ni in OREAS 123 (Certified Value 9.65 ppm) | [17 empty] | Certified
Ni | Round | Replicate | Lab | Lab | Lab | Lab | Lab | Lab | Lab | Lab | Lab | Lab | Lab | Lab | Lab | Lab | Lab | Lab | 1
| No | No | 01 | 02 | 04 | 05 | 06 | 07 | 08 | 09 | 10 | 11 | 12 | 13 | 14 | 15 | 16 | 17 | ppm
|  |  | 4A*OES | 4A*OES | 4A*MS | 4A*MS | 4A*MS | 4A*MS | 4A*MS | 4A*OES/MS | 4A*MS | 4A*OES | 4A*MS | 4A*MS | 4A*MS | 4A*MS | 4A*OES | 4A*OES | 2
3
| 1 | 1 | 8 | 8 | 9.1 | 9.9 | 9.4 | 10.3 | 9.9 | 9.4104 | 8.6 | 9.838 | 12 | 8.7 | 10 | 10.2 | 10 | 12 | 1
| 1 | 2 | 6 | 9 | 9.7 | 11.1 | 9.8 | 10.6 | 10 | 9.1061 | 8.4 | 9.3854 | 11 | 8.9 | 10 | 10.8 | 10 | 12 | 5
| 1 | 3 | 4 | 9 | 14.7 | 9.8 | 9.6 | 7.5 | 9.7 | 9.3484 | 8.5 | 8.8495 | 13 | 9.6 | 10 | 9.5 | 9 | 12 | 16
| 1 | 4 | 4 | 10 | 10.8 | 9.8 | 10.1 | 9.4 | 10.3 | 9.1764 | 8.9 | 9.6094 | 16 | 9.4 | 10 | 9.7 | 10 | 12 | 9.6475
| 1 | 5 | 6 | 10 | 10.9 | 9.7 | 10.3 | 9.3 | 10.4 | 8.3993 | 8.9 | 8.9719 | 12 | 10.1 | 10 | 10.5 | 10 | 10 | 76
| 1 | 6 | 4 | 9 | 10.5 | 9.3 | 9.8 | 9.6 | 10.6 | 9.4604 | 8 | 9.4119 | 11 | 8.5 | 11 | 10.1 | 10 | 11
| Mean |  | 5.3333 | 9.1667 | 10.95 | 9.9333 | 9.8333 | 9.45 | 10.15 | 9.1502 | 8.55 | 9.3444 | 12.5 | 9.2 | 10.1667 | 10.1333 | 9.8333 | 11.5
| Median |  | 5 | 9 | 10.65 | 9.8 | 9.8 | 9.5 | 10.15 | 9.2624 | 8.55 | 9.3986 | 12 | 9.15 | 10 | 10.15 | 10 | 12
| Std Dev. |  | 1.633 | 0.75277 | 1.9634 | 0.60882 | 0.3266 | 1.0858 | 0.33912 | 0.39235 | 0.33912 | 0.37517 | 1.8708 | 0.60663 | 0.40825 | 0.48442 | 0.40825 | 0.83666
| Rel.Std.Dev. |  | 30.62% | 8.212% | 17.93% | 6.129% | 3.321% | 11.49% | 3.341% | 4.288% | 3.966% | 4.015% | 14.97% | 6.594% | 4.016% | 4.781% | 4.152% | 7.275%
| PDM3 |  | -44.72% | -4.984% | 13.5% | 2.962% | 1.926% | -2.048% | 5.208% | -5.155% | -11.38% | -3.142% | 29.57% | -4.639% | 5.381% | 5.035% | 1.926% | 19.2%
| Z-Score (Absolute) |  | 5.41 | 0.8 | 1.34 | 0.12 | 0 | 0.46 | 0.38 | 0.82 | 1.54 | 0.59 | 3.2 | 0.76 | 0.4 | 0.36 | 0 | 2
| Analytical results for P in OREAS 123 (Certified Value 0.022 wt.%) | [17 empty] | Certified
P | Round | Replicate | Lab | Lab | Lab | Lab | Lab | Lab | Lab | Lab | Lab | Lab | Lab | Lab | Lab | Lab | Lab |  | 1
| No | No | 01 | 02 | 04 | 05 | 07 | 08 | 09 | 10 | 11 | 12 | 13 | 14 | 15 | 16 | 17 |  | wt.%
|  |  | 4A*OES | 4A*OES | 4A*MS | 4A*MS | 4A*OES | 4A*MS | 4A*OES/MS | 4A*MS | 4A*OES | 4A*OES | 4A*MS | 4A*OES | 4A*MS | 4A*OES | 4A*OES |  | 3
3
| 1 | 1 | 0.02 | 0.0206 | 0.024 | 0.022 | 0.017 | 0.021 | 0.024966 | 0.022 | 0.022801 | 0.0204 | 0.022 | 0.0192 | 0.021 | 0.0289 | 0.022 |  | 1
| 1 | 2 | 0.025 | 0.0214 | 0.023 | 0.023 | 0.018 | 0.022 | 0.022879 | 0.023 | 0.023731 | 0.0196 | 0.023 | 0.0198 | 0.022 | 0.0285 | 0.022 |  | 0
| 1 | 3 | 0.025 | 0.021 | 0.023 | 0.022 | 0.019 | 0.023 | 0.022856 | 0.023 | 0.021877 | 0.0199 | 0.024 | 0.0198 | 0.02 | 0.0296 | 0.022 |  | 16
| 1 | 4 | 0.025 | 0.0209 | 0.024 | 0.022 | 0.018 | 0.022 | 0.022652 | 0.023 | 0.023494 | 0.0207 | 0.023 | 0.0193 | 0.021 | 0.0295 | 0.022 |  | 0.021761
| 1 | 5 | 0.025 | 0.0199 | 0.023 | 0.022 | 0.018 | 0.021 | 0.023418 | 0.022 | 0.023101 | 0.0197 | 0.022 | 0.0193 | 0.021 | 0.0285 | 0.022 |  | 77
| 1 | 6 | 0.025 | 0.021 | 0.025 | 0.022 | 0.021 | 0.021 | 0.023979 | 0.022 | 0.023035 | 0.0197 | 0.023 | 0.0189 | 0.021 | 0.0288 | 0.022
| Mean |  | 0.024167 | 0.0208 | 0.023667 | 0.022167 | 0.0185 | 0.021667 | 0.023459 | 0.0225 | 0.023006 | 0.02 | 0.022833 | 0.019383 | 0.021 | 0.028967 | 0.022
| Median |  | 0.025 | 0.02095 | 0.0235 | 0.022 | 0.018 | 0.0215 | 0.023149 | 0.0225 | 0.023068 | 0.0198 | 0.023 | 0.0193 | 0.021 | 0.02885 | 0.022
| Std Dev. |  | 0.0020412 | 0.0005099 | 0.0008165 | 0.00040825 | 0.0013784 | 0.0008165 | 0.00088259 | 0.00054772 | 0.00064662 | 0.00044721 | 0.00075277 | 0.00035449 | 0.00063246 | 0.00048028 | 3.8006e-18
| Rel.Std.Dev. |  | 8.447% | 2.451% | 3.45% | 1.842% | 7.451% | 3.768% | 3.762% | 2.434% | 2.811% | 2.236% | 3.297% | 1.829% | 3.012% | 1.658% | 1.728e-14%
| PDM3 |  | 11.06% | -4.414% | 8.76% | 1.866% | -14.98% | -0.4313% | 7.803% | 3.398% | 5.726% | -8.09% | 4.93% | -10.92% | -3.495% | 33.12% | 1.101%
| Z-Score (Absolute) |  | 1.04 | 0.71 | 0.78 | 0 | 1.91 | 0.26 | 0.67 | 0.17 | 0.44 | 1.13 | 0.35 | 1.45 | 0.61 | 3.55 | 0.18
| Analytical results for Pb in OREAS 123 (Certified Value 18.3 ppm) | [17 empty] | Certified
Pb | Round | Replicate | Lab | Lab | Lab | Lab | Lab | Lab | Lab | Lab | Lab | Lab | Lab | Lab | Lab | Lab | Lab | Lab | 1
| No | No | 01 | 02 | 04 | 05 | 06 | 07 | 08 | 09 | 10 | 11 | 12 | 13 | 14 | 15 | 16 | 17 | ppm
|  |  | 4A*MS | 4A*MS | 4A*MS | 4A*MS | 4A*OES | 4A*MS | 4A*MS | 4A*OES/MS | 4A*MS | 4A*OES | 4A*MS | 4A*MS | 4A*MS | 4A*MS | 4A*OES | 4A*MS | 1
2
| 1 | 1 | 17 | 18 | 17.5 | 18.6 | 17 | 17.2 | 20.7 | 17.7806 | 18 | 17.8924 | 17 | 18.1 | 17.6 | 18.7 | 18 | 22.3 | 1
| 1 | 2 | 18 | 19 | 18.4 | 19.3 | 18 | 19.1 | 17.9 | 16.5406 | 17.7 | 19.0287 | 18 | 21.5 | 17.8 | 19.1 | 18 | 23.9 | 6
| 1 | 3 | 18 | 18 | 17.9 | 18.8 | 18 | 17 | 17.9 | 16.7557 | 18 | 17.4496 | 20 | 20.1 | 17.5 | 18.3 | 18 | 21.9 | 16
| 1 | 4 | 19 | 19 | 19 | 19.2 | 18 | 19 | 17.8 | 17.7564 | 18.1 | 19.4836 | 17 | 19.5 | 17.5 | 17.4 | 18 | 25.6 | 18.2558
| 1 | 5 | 21 | 19 | 17.9 | 19.2 | 19 | 19.9 | 17.5 | 16.9645 | 17.9 | 18.0739 | 19 | 17.5 | 17 | 18.5 | 19 | 23.8 | 78
| 1 | 6 | 18 | 19 | 18.9 | 18.9 | 19 | 19.3 | 17.8 | 18.726 | 17.4 | 18.6342 | 21 | 18.2 | 16.4 | 19.1 | 19 | 21.7
| Mean |  | 18.5 | 18.6667 | 18.2667 | 19 | 18.1667 | 18.5833 | 18.2667 | 17.4206 | 17.85 | 18.4271 | 18.6667 | 19.15 | 17.3 | 18.5167 | 18.3333 | 23.2
| Median |  | 18 | 19 | 18.15 | 19.05 | 18 | 19.05 | 17.85 | 17.3605 | 17.95 | 18.3541 | 18.5 | 18.85 | 17.5 | 18.6 | 18 | 23.05
| Std Dev. |  | 1.3784 | 0.5164 | 0.60222 | 0.27568 | 0.75277 | 1.1923 | 1.2011 | 0.82112 | 0.25884 | 0.75991 | 1.633 | 1.5017 | 0.51381 | 0.63377 | 0.5164 | 1.5073
| Rel.Std.Dev. |  | 7.451% | 2.766% | 3.297% | 1.451% | 4.144% | 6.416% | 6.575% | 4.714% | 1.45% | 4.124% | 8.748% | 7.842% | 2.97% | 3.423% | 2.817% | 6.497%
| PDM3 |  | 1.337% | 2.25% | 0.05927% | 4.076% | -0.4885% | 1.794% | 0.05927% | -4.575% | -2.223% | 0.9379% | 2.25% | 4.898% | -5.236% | 1.429% | 0.4244% | 27.08%
| Z-Score (Absolute) |  | 0.12 | 0.67 | 0.65 | 1.78 | 0.99 | 0.4 | 0.65 | 3.46 | 2.04 | 0.12 | 0.67 | 2.28 | 3.86 | 0.18 | 0.43 | 15.72
| Analytical results for Pr in OREAS 123 (Indicative Value 5.27 ppm) | [17 empty] | Indicative
Pr | Round | Replicate | 01: Lab; 02: Lab; 04: Lab; 05: Lab; 06: Lab | 1
| No | No | 01: 01; 02: 06; 04: 07; 05: 12; 06: 17 | ppm
|  |  | 01: 4A*MS; 02: 4A*MS; 04: 4A*MS; 05: 4A*MS; 06: 4A*MS | 2
2
| 1 | 1 | 01: 4.94; 02: 4.6; 04: 4.7; 05: 5.15; 06: 5.64 | 1
| 1 | 2 | 01: 5.52; 02: 4.9; 04: 5.3; 05: 5.06; 06: 5.44 | 16
| 1 | 3 | 01: 5.58; 02: 5; 04: 5; 05: 5.15; 06: 5.37 | 16
| 1 | 4 | 01: 5.94; 02: 4.6; 04: 5.5; 05: 5.28; 06: 5.35 | 5.2703
| 1 | 5 | 01: 5.88; 02: 4.7; 04: 5.3; 05: 5.66; 06: 5.81 | 22
| 1 | 6 | 01: 5.5; 02: 4.8; 04: 5.4; 05: 5.45; 06: 5.59
| Mean |  | 01: 5.56; 02: 4.7667; 04: 5.2; 05: 5.2917; 06: 5.5333
| Median |  | 01: 5.55; 02: 4.75; 04: 5.3; 05: 5.215; 06: 5.515
| Std Dev. |  | 01: 0.35688; 02: 0.1633; 04: 0.29665; 05: 0.22569; 06: 0.17896
| Rel.Std.Dev. |  | 01: 6.419%; 02: 3.426%; 04: 5.705%; 05: 4.265%; 06: 3.234%
| PDM3 |  | 01: 5.496%; 02: -9.557%; 04: -1.335%; 05: 0.4048%; 06: 4.99%
| Z-Score (Absolute) |  | 01: 0.75; 02: 1.46; 04: 0.26; 05: 0; 06: 0.67
| Analytical results for Rb in OREAS 123 (Certified Value 88 ppm) | [17 empty] | Certified
Rb | Round | Replicate | Lab | Lab | Lab | Lab | Lab | Lab | Lab | Lab | Lab | Lab | Lab | Lab | Lab | Lab | Lab |  | 1
| No | No | 01 | 02 | 04 | 05 | 06 | 07 | 08 | 09 | 10 | 11 | 12 | 13 | 14 | 15 | 17 |  | ppm
|  |  | 4A*MS | 4A*MS | 4A*MS | 4A*MS | 4A*MS | 4A*MS | 4A*MS | 4A*OES/MS | 4A*MS | 4A*OES | 4A*MS | 4A*MS | 4A*MS | 4A*MS | 4A*MS |  | 0
1
| 1 | 1 | 81.6 | 85 | 97.8 | 83.1 | 87 | 52 | 84.6 | 82.7867 | 82.7 | 92.9827 | 88.8 | 90.1 | 88.3 | 86 | 93.6 |  | 1
| 1 | 2 | 88.6 | 86.4 | 90.1 | 86.3 | 86.1 | 54.4 | 87.3 | 79.9349 | 79 | 84.8039 | 89.3 | 91.1 | 89.3 | 86.9 | 91 |  | 2
| 1 | 3 | 90.6 | 84.5 | 96.3 | 84.1 | 88.1 | 58.4 | 75 | 82.1052 | 82 | 90.0416 | 87.2 | 96.2 | 88.6 | 83.2 | 92 |  | 16
| 1 | 4 | 93.2 | 86.6 | 97.9 | 85.1 | 85.3 | 63.4 | 87 | 81.996 | 83.5 | 86.9586 | 94.3 | 92.8 | 85.3 | 80.5 | 90.4 |  | 87.7036
| 1 | 5 | 91.2 | 86.3 | 91.8 | 84.4 | 87.8 | 81.8 | 87.3 | 79.5168 | 81.4 | 92.8038 | 91.1 | 86.9 | 85.7 | 86.2 | 89.7 |  | 79
| 1 | 6 | 91.2 | 85 | 91.2 | 83.1 | 89.7 | 65.3 | 92.3 | 80.6312 | 78.6 | 92.1196 | 90.2 | 89.3 | 85.5 | 87.5 | 89.8
| Mean |  | 89.4 | 85.6333 | 94.1833 | 84.35 | 87.3333 | 62.55 | 85.5833 | 81.1618 | 81.2 | 89.9517 | 90.15 | 91.0667 | 87.1167 | 85.05 | 91.0833
| Median |  | 90.9 | 85.65 | 94.05 | 84.25 | 87.4 | 60.9 | 87.15 | 81.3136 | 81.7 | 91.0806 | 89.75 | 90.6 | 87 | 86.1 | 90.7
| Std Dev. |  | 4.0949 | 0.90037 | 3.5392 | 1.2292 | 1.5603 | 10.7126 | 5.7617 | 1.3205 | 1.991 | 3.3908 | 2.4238 | 3.1866 | 1.8049 | 2.6749 | 1.4972
| Rel.Std.Dev. |  | 4.58% | 1.051% | 3.758% | 1.457% | 1.787% | 17.13% | 6.732% | 1.627% | 2.452% | 3.77% | 2.689% | 3.499% | 2.072% | 3.145% | 1.644%
| PDM3 |  | 1.934% | -2.361% | 7.388% | -3.824% | -0.4222% | -28.68% | -2.418% | -7.459% | -7.415% | 2.563% | 2.789% | 3.835% | -0.6692% | -3.026% | 3.854%
| Z-Score (Absolute) |  | 0.54 | 0.35 | 1.68 | 0.66 | 0.05 | 5.84 | 0.36 | 1.42 | 1.41 | 0.67 | 0.72 | 0.94 | 0 | 0.49 | 0.94
| Analytical results for Re in OREAS 123 (Indicative Value 0.002 ppm) | [17 empty] | Indicative
Re | Round | Replicate | Lab | Lab | Lab | Lab | Lab | Lab | Lab | Lab | Lab | [7 empty] | 1
| No | No | 01 | 02 | 05 | 06 | 07 | 08 | 10 | 13 | 15 | [7 empty] | ppm
|  |  | 4A*MS | 4A*MS | 4A*MS | 4A*MS | 4A*MS | 4A*MS | 4A*MS | 4A*MS | 4A*MS | [7 empty] | 3
3
| 1 | 1 | < 0.1 | < 0.05 | 0.004 | < 0.01 | < 0.001 | 0.002 | < 0.002 | 0.002 | 0.002 | [7 empty] | 1
| 1 | 2 | < 0.1 | < 0.05 | 0.004 | < 0.01 | 0.002 | 0.002 | < 0.002 | < 0.002 | 0.002 | [7 empty] | 7
| 1 | 3 | < 0.1 | < 0.05 | 0.004 | < 0.01 | 0.002 | 0.002 | < 0.002 | 0.002 | 0.002 | [7 empty] | 16
| 1 | 4 | < 0.1 | < 0.05 | 0.004 | < 0.01 | < 0.001 | 0.002 | < 0.002 | < 0.002 | 0.002 | [7 empty] | 0.0018333
| 1 | 5 | < 0.1 | < 0.05 | 0.005 | < 0.01 | 0.002 | 0.002 | < 0.002 | 0.002 | 0.002 | [7 empty] | 23
| 1 | 6 | < 0.1 | < 0.05 | 0.004 | < 0.01 | 0.003 | 0.002 | < 0.002 | 0.002 | 0.002
| Mean |  | 04: 0.0041667; 06: 0.00225; 07: 0.002; 09: 0.002; 10: 0.002
| Median |  | 04: 0.004; 06: 0.002; 07: 0.002; 09: 0.002; 10: 0.002
| Std Dev. |  | 04: 0.00040825; 06: 0.0005; 07: 0; 09: 0; 10: 0
| Rel.Std.Dev. |  | 04: 9.798%; 06: 22.22%; 07: 0%; 09: 0%; 10: 0%
| PDM3 |  | 04: 127.3%; 06: 22.73%; 07: 9.091%; 09: 9.091%; 10: 9.091%
| Z-Score (Absolute) |  | 32.37 | 15.51 | 1.46 | 2.02 | 0.22 | 0 | 0.67 | 0.22 | 0
| Analytical results for Ru in OREAS 123 (Indicative Value < 0.1 ppm) | [17 empty] | Indicative
Ru | Round | Replicate | 01: Lab |  | 1
| No | No | 01: 06 |  | ppm
|  |  | 01: 4A*MS |  | 2
2
| 1 | 1 | 01: < 0.1 |  | 1
| 1 | 2 | 01: < 0.1 |  | 11
| 1 | 3 | 01: < 0.1 |  | 16
| 1 | 4 | 01: < 0.1 |  | < 0.1
| 1 | 5 | 01: < 0.1 |  | 17
| 1 | 6 | 01: < 0.1
Mean
Median
Std Dev.
Rel.Std.Dev.
PDM3
Z-Score (Absolute) | bar: 01
| Analytical results for S in OREAS 123 (Indicative Value < 0.01 wt.%) | [17 empty] | Indicative
S | Round | Replicate | Lab | Lab | Lab | Lab | Lab | Lab | Lab | Lab | Lab | Lab | Lab | Lab |  |  |  |  | 1
| No | No | 01 | 02 | 04 | 05 | 07 | 08 | 09 | 10 | 11 | 12 | 13 | 15 |  |  |  |  | wt.%
|  |  | 4A*OES | 4A*OES | 4A*MS | 4A*MS | 4A*OES | 4A*MS | 4A*OES/MS | 4A*MS | 4A*OES | 4A*OES | 4A*MS | 4A*MS |  |  |  |  | 3
3
| 1 | 1 | 0.005 | < 0.005 | < 0.1 | < 0.01 | < 0.01 | < 0.01 | < 0.01 | < 0.01 | < 0.01 | < 0.002 | < 0.01 | < 0.01 |  |  |  |  | 1
| 1 | 2 | 0.01 | < 0.005 | < 0.1 | < 0.01 | < 0.01 | < 0.01 | < 0.01 | < 0.01 | < 0.01 | 0.0023 | < 0.01 | < 0.01 |  |  |  |  | 19
| 1 | 3 | 0.005 | < 0.005 | < 0.1 | < 0.01 | < 0.01 | < 0.01 | < 0.01 | < 0.01 | < 0.01 | < 0.002 | < 0.01 | < 0.01 |  |  |  |  | 16
| 1 | 4 | 0.01 | < 0.005 | < 0.1 | < 0.01 | < 0.01 | < 0.01 | < 0.01 | < 0.01 | < 0.01 | < 0.002 | < 0.01 | < 0.01 |  |  |  |  | < 0.01
| 1 | 5 | 0.015 | < 0.005 | < 0.1 | < 0.01 | < 0.01 | < 0.01 | < 0.01 | < 0.01 | < 0.01 | < 0.002 | < 0.01 | < 0.01 |  |  |  |  | 18
| 1 | 6 | < 0.005 | < 0.005 | < 0.1 | < 0.01 | < 0.01 | < 0.01 | < 0.01 | < 0.01 | < 0.01 | < 0.002 | < 0.01 | < 0.01
| Mean |  | 01: 0.009; 12: 0.0023
| Median |  | 01: 0.01; 12: 0.0023
| Std Dev. |  | 01: 0.0041833
| Rel.Std.Dev. |  | 01: 46.48%
PDM3
Z-Score (Absolute) | bar: 01 to 15
| Analytical results for Sb in OREAS 123 (Certified Value 0.085 ppm) | [17 empty] | Certified
Sb | Round | Replicate | Lab | Lab | Lab | Lab | Lab | Lab | Lab | Lab | Lab | Lab | Lab | Lab | Lab | Lab |  |  | 1
| No | No | 01 | 02 | 04 | 05 | 06 | 07 | 08 | 09 | 10 | 11 | 12 | 13 | 14 | 15 |  |  | ppm
|  |  | 4A*MS | 4A*MS | 4A*MS | 4A*MS | 4A*MS | 4A*MS | 4A*MS | 4A*OES/MS | 4A*MS | 4A*OES | 4A*MS | 4A*MS | 4A*MS | 4A*MS |  |  | 3
3
| 1 | 1 | < 0.2 | 0.3 | < 0.1 | 0.07 | < 0.5 | < 0.1 | 0.11 | < 0.05 | 0.06 | < 5 | < 0.1 | 0.08 | < 0.5 | 0.08 |  |  | 1
| 1 | 2 | < 0.2 | 0.1 | < 0.1 | 0.12 | < 0.5 | < 0.1 | 0.1 | < 0.05 | 0.06 | < 5 | < 0.1 | 0.09 | < 0.5 | 0.08 |  |  | 0
| 1 | 3 | < 0.2 | 0.1 | < 0.1 | 0.07 | 0.7 | < 0.1 | 0.08 | < 0.05 | 0.05 | < 5 | < 0.1 | 0.08 | < 0.5 | 0.08 |  |  | 16
| 1 | 4 | < 0.2 | 0.1 | < 0.1 | 0.07 | < 0.5 | < 0.1 | 0.09 | < 0.05 | 0.06 | < 5 | < 0.1 | 0.09 | < 0.5 | 0.08 |  |  | 0.084524
| 1 | 5 | < 0.2 | 0.1 | < 0.1 | 0.07 | < 0.5 | < 0.1 | 0.08 | < 0.05 | 0.06 | < 5 | 0.1 | 0.09 | < 0.5 | 0.08 |  |  | 80
| 1 | 6 | < 0.2 | 0.1 | < 0.1 | 0.07 | < 0.5 | < 0.1 | 0.08 | < 0.05 | 0.05 | < 5 | < 0.1 | 0.09 | < 0.5 | 0.08
| Mean |  | 02: 0.13333; 05: 0.078333; 06: 0.7; 08: 0.09; 10: 0.056667; 12: 0.1; 13: 0.086667; 15: 0.08
| Median |  | 02: 0.1; 05: 0.07; 06: 0.7; 08: 0.085; 10: 0.06; 12: 0.1; 13: 0.09; 15: 0.08
| Std Dev. |  | 02: 0.08165; 05: 0.020412; 08: 0.012649; 10: 0.005164; 13: 0.005164; 15: 0
| Rel.Std.Dev. |  | 02: 61.24%; 05: 26.06%; 08: 14.05%; 10: 9.113%; 13: 5.958%; 15: 0%
| PDM3 |  | 02: 57.75%; 05: -7.324%; 06: 728.2%; 08: 6.479%; 10: -32.96%; 12: 18.31%; 13: 2.535%; 15: -5.352%
| Z-Score (Absolute) |  | 0.37 | 1.12 | 0.75 | 0.11 | 5.43 | 0.75 | 0.15 | 1.31 | 0.6 | 54.32 | 0.56 | 0.07 | 3.75 | 0.07
| Analytical results for Sc in OREAS 123 (Certified Value 2.98 ppm) | [17 empty] | Certified
Sc | Round | Replicate | Lab | Lab | Lab | Lab | Lab | Lab | Lab | Lab | Lab | Lab | [6 empty] | 1
| No | No | 01 | 02 | 04 | 06 | 07 | 09 | 10 | 11 | 12 | 16 | [6 empty] | ppm
|  |  | 4A*OES | 4A*OES | 4A*MS | 4A*MS | 4A*OES | 4A*OES/MS | 4A*MS | 4A*OES | 4A*OES | 4A*OES | [6 empty] | 2
3
| 1 | 1 | 3 | 3 | 2 | 2 | 3 | 3.1929 | 2.9 | 2.9445 | 2.8 | 3 | [6 empty] | 1
| 1 | 2 | 3 | 3 | 2 | 2 | 3 | 3.0896 | 2.8 | 2.9586 | 2.8 | 3.1 | [6 empty] | 9
| 1 | 3 | 3 | 3 | 2 | 2 | 3 | 3.132 | 2.8 | 2.7653 | 2.8 | 3 | [6 empty] | 16
| 1 | 4 | 3 | 3 | 2 | 2 | 3 | 3.3089 | 2.9 | 2.9318 | 2.8 | 3 | [6 empty] | 2.9789
| 1 | 5 | 3 | 3 | 2 | 3 | 3 | 3.1655 | 2.9 | 2.9842 | 3 | 2.9 | [6 empty] | 81
| 1 | 6 | 3 | 3 | 2 | 3 | 3 | 3.2094 | 2.7 | 2.9234 | 2.9 | 3.1
| Mean |  | 3 | 3 | 2 | 2.3333 | 3 | 3.183 | 2.8333 | 2.918 | 2.85 | 3.0167
| Median |  | 3 | 3 | 2 | 2 | 3 | 3.1792 | 2.85 | 2.9381 | 2.8 | 3
| Std Dev. |  | 0 | 0 | 0 | 0.5164 | 0 | 0.075203 | 0.08165 | 0.077808 | 0.083666 | 0.075277
| Rel.Std.Dev. |  | 0% | 0% | 0% | 22.13% | 0% | 2.363% | 2.882% | 2.667% | 2.936% | 2.495%
| PDM3 |  | 0.7069% | 0.7069% | -32.86% | -21.67% | 0.7069% | 6.851% | -4.888% | -2.047% | -4.328% | 1.266%
| Z-Score (Absolute) |  | 0.33 | 0.33 | 7.76 | 5.06 | 0.33 | 1.81 | 1.02 | 0.33 | 0.88 | 0.47
| Analytical results for Se in OREAS 123 (Indicative Value 1.29 ppm) | [17 empty] | Indicative
Se | Round | Replicate | Lab | Lab | Lab | Lab | Lab | Lab | Lab | Lab | Lab | Lab | Lab | Lab | Lab | Lab |  |  | 1
| No | No | 01 | 02 | 04 | 05 | 06 | 07 | 08 | 09 | 10 | 11 | 12 | 13 | 14 | 15 |  |  | ppm
|  |  | 4A*MS | 4A*MS | AR*MS | 4A*MS | 4A*MS | 4A*MS | 4A*MS | 4A*OES/MS | 4A*MS | 4A*OES | 4A*MS | 4A*MS | 4A*MS | 4A*MS |  |  | 2
2
| 1 | 1 | < 5 | 1 | < 0.5 | 1 | 1 | < 0.1 | 3 | < 2 | < 1 | < 10 | < 2 | 1 | < 0.5 | 1 |  |  | 1
| 1 | 2 | < 5 | < 1 | < 0.5 | 1 | 1 | < 0.1 | 3 | < 2 | < 1 | < 10 | < 2 | 1 | < 0.5 | 1 |  |  | 13
| 1 | 3 | < 5 | 1 | < 0.5 | 1 | 1 | < 0.1 | 3 | < 2 | < 1 | < 10 | < 2 | 1 | < 0.5 | 1 |  |  | 16
| 1 | 4 | < 5 | < 1 | < 0.5 | 1 | 1 | < 0.1 | 3 | < 2 | < 1 | < 10 | < 2 | 1 | < 0.5 | 1 |  |  | 1.2917
| 1 | 5 | < 5 | 1 | < 0.5 | 1 | 1 | < 0.1 | 3 | < 2 | < 1 | < 10 | < 2 | 1 | < 0.5 | 1 |  |  | 19
| 1 | 6 | < 5 | < 1 | < 0.5 | 1 | 1 | < 0.1 | 3 | < 2 | < 1 | < 10 | < 2 | 1 | < 0.5 | 1
| Mean |  | 02: 1; 05: 1; 06: 1; 08: 3; 13: 1; 15: 1
| Median |  | 02: 1; 05: 1; 06: 1; 08: 3; 13: 1; 15: 1
| Std Dev. |  | 02: 0; 05: 0; 06: 0; 08: 0; 13: 0; 15: 0
Rel.Std.Dev. | bar: 02; 05 to 06; 08; 13; 15
| PDM3 |  | 02: -22.58%; 05: -22.58%; 06: -22.58%; 08: 132.3%; 13: -22.58%; 15: -22.58%
| Z-Score (Absolute) |  | 2.7 | 0.45 | 1.35 | 0 | 0 | 1.71 | 3.6 | 0 | 0.9 | 7.19 | 0 | 0 | 1.35 | 0
| Analytical results for Sm in OREAS 123 (Indicative Value 4.03 ppm) | [17 empty] | Indicative
Sm | Round | Replicate | 01: Lab; 02: Lab; 04: Lab; 05: Lab; 06: Lab |  |  | 1
| No | No | 01: 01; 02: 06; 04: 07; 05: 12; 06: 17 |  |  | ppm
|  |  | 01: 4A*MS; 02: 4A*MS; 04: 4A*MS; 05: 4A*MS; 06: 4A*MS |  |  | 2
2
| 1 | 1 | 01: 3.75; 02: 3.9; 04: 3.5; 05: 4; 06: 4.54 |  |  | 1
| 1 | 2 | 01: 3.85; 02: 3.8; 04: 4; 05: 3.9; 06: 4.36 |  |  | 14
| 1 | 3 | 01: 4; 02: 3.8; 04: 3.6; 05: 4; 06: 4.61 |  |  | 16
| 1 | 4 | 01: 4.25; 02: 3.6; 04: 4; 05: 4; 06: 4.35 |  |  | 4.028
| 1 | 5 | 01: 4.3; 02: 3.7; 04: 4; 05: 4.3; 06: 4.57 |  |  | 20
| 1 | 6 | 01: 4.05; 02: 3.9; 04: 4; 05: 4.1; 06: 4.41
| Mean |  | 01: 4.0333; 02: 3.7833; 04: 3.85; 05: 4.05; 06: 4.4733
| Median |  | 01: 4.025; 02: 3.8; 04: 4; 05: 4; 06: 4.475
| Std Dev. |  | 01: 0.21602; 02: 0.1169; 04: 0.23452; 05: 0.13784; 06: 0.11361
| Rel.Std.Dev. |  | 01: 5.356%; 02: 3.09%; 04: 6.091%; 05: 3.403%; 06: 2.54%
| PDM3 |  | 01: 0.1324%; 02: -6.074%; 04: -4.419%; 05: 0.5462%; 06: 11.06%
| Z-Score (Absolute) |  | 01: 0; 02: 0.92; 04: 0.67; 05: 0.06; 06: 1.62
| Analytical results for Sn in OREAS 123 (Certified Value 0.7 ppm) | [17 empty] | Certified
Sn | Round | Replicate | Lab | Lab | Lab | Lab | Lab | Lab | Lab | Lab | Lab | Lab | Lab | Lab | Lab |  |  |  | 1
| No | No | 01 | 02 | 04 | 05 | 06 | 07 | 08 | 09 | 10 | 11 | 12 | 13 | 15 |  |  |  | ppm
|  |  | 4A*MS | 4A*MS | 4A*MS | 4A*MS | 4A*MS | 4A*MS | 4A*MS | 4A*OES/MS | 4A*MS | 4A*OES | 4A*MS | 4A*MS | 4A*MS |  |  |  | 2
3
| 1 | 1 | < 1 | 0.7 | 0.7 | 0.7 | 0.6 | < 1 | 0.7 | 0.68265 | 0.7 | < 5 | 0.6 | 0.8 | 0.7 |  |  |  | 1
| 1 | 2 | < 1 | 0.8 | 0.8 | 0.7 | 0.6 | < 1 | 0.7 | 0.61509 | 0.7 | < 5 | 0.6 | 0.8 | 0.7 |  |  |  | 5
| 1 | 3 | < 1 | 0.7 | 0.6 | 0.6 | < 0.5 | < 1 | 0.7 | 0.81649 | 0.7 | < 5 | 0.6 | 0.8 | 0.6 |  |  |  | 16
| 1 | 4 | < 1 | 0.7 | 0.8 | 0.7 | 0.5 | < 1 | 0.7 | 0.65743 | 0.8 | < 5 | 0.8 | 0.8 | 0.6 |  |  |  | 0.69658
| 1 | 5 | < 1 | 0.7 | 0.7 | 0.7 | 0.5 | < 1 | 0.7 | 0.69442 | 0.7 | < 5 | 0.7 | 0.8 | 0.7 |  |  |  | 82
| 1 | 6 | < 1 | 0.7 | 0.7 | 0.7 | 0.5 | < 1 | 0.7 | 0.76979 | 0.7 | < 5 | 0.7 | 0.8 | 0.7
| Mean |  |  | 0.71667 | 0.71667 | 0.68333 | 0.54 |  | 0.7 | 0.70598 | 0.71667 |  | 0.66667 | 0.8 | 0.66667
| Median |  |  | 0.7 | 0.7 | 0.7 | 0.5 |  | 0.7 | 0.68853 | 0.7 |  | 0.65 | 0.8 | 0.7
| Std Dev. |  |  | 0.040825 | 0.075277 | 0.040825 | 0.054772 |  | 1.2162e-16 | 0.074271 | 0.040825 |  | 0.08165 | 1.2162e-16 | 0.05164
| Rel.Std.Dev. |  |  | 5.696% | 10.5% | 5.974% | 10.14% |  | 1.737e-14% | 10.52% | 5.696% |  | 12.25% | 1.52e-14% | 7.746%
| PDM3 |  |  | 2.884% | 2.884% | -1.902% | -22.48% |  | 0.4909% | 1.349% | 2.884% |  | -4.294% | 14.85% | -4.294%
| Z-Score (Absolute) |  | 4.05 | 0.34 | 0.34 | 0.34 | 4.21 | 4.05 | 0 | 0.12 | 0.34 | 36.41 | 0.67 | 2.02 | 0.67
| Analytical results for Sr in OREAS 123 (Certified Value 154 ppm) | [17 empty] | Certified
Sr | Round | Replicate | Lab | Lab | Lab | Lab | Lab | Lab | Lab | Lab | Lab | Lab | Lab | Lab | Lab | Lab | Lab | Lab | 1
| No | No | 01 | 02 | 04 | 05 | 06 | 07 | 08 | 09 | 10 | 11 | 12 | 13 | 14 | 15 | 16 | 17 | ppm
|  |  | 4A*MS | 4A*MS | 4A*MS | 4A*MS | 4A*MS | 4A*MS | 4A*MS | 4A*OES/MS | 4A*MS | 4A*OES | 4A*MS | 4A*MS | 4A*MS | 4A*MS | 4A*OES | 4A*OES | 0
0
| 1 | 1 | 135 | 151.7 | 160 | 156.5 | 127.8 | 117 | 157 | 164.2041 | 156.5 | 149.5343 | 154 | 154.5 | 146.9 | 151 | 174 | 155 | 1
| 1 | 2 | 147 | 153.8 | 150 | 160.5 | 144.3 | 137 | 163 | 154.7642 | 152.5 | 150.0822 | 152 | 160 | 149.1 | 152.5 | 175 | 155 | 0
| 1 | 3 | 151 | 146.4 | 160 | 156.5 | 132 | 120 | 163 | 165.5464 | 157 | 139.86 | 152 | 167 | 146.3 | 144.5 | 172 | 156 | 16
| 1 | 4 | 152 | 152 | 160 | 159.5 | 130.2 | 131 | 160.5 | 160.8416 | 155 | 148.3108 | 152 | 164.5 | 139.9 | 140.5 | 171 | 156 | 154.0931
| 1 | 5 | 152 | 149.1 | 152 | 157.5 | 141.6 | 137 | 155.5 | 164.2234 | 154 | 150.4327 | 158 | 153 | 141.5 | 147.5 | 172 | 155 | 83
| 1 | 6 | 152 | 152.4 | 158 | 156.5 | 130.7 | 132 | 156 | 172.9167 | 150 | 147.6141 | 155 | 162.5 | 139.2 | 149 | 176 | 155
| Mean |  | 148.1667 | 150.9 | 156.6667 | 157.8333 | 134.4333 | 129 | 159.1667 | 163.7494 | 154.1667 | 147.639 | 153.8333 | 160.25 | 143.8167 | 147.5 | 173.3333 | 155.3333
| Median |  | 151.5 | 151.85 | 159 | 157 | 131.35 | 131.5 | 158.75 | 164.2137 | 154.5 | 148.9225 | 153 | 161.25 | 143.9 | 148.25 | 173 | 155
| Std Dev. |  | 6.7355 | 2.6833 | 4.5019 | 1.7512 | 6.7896 | 8.5557 | 3.4448 | 5.9479 | 2.6204 | 3.9581 | 2.4014 | 5.5565 | 4.1378 | 4.4159 | 1.9664 | 0.5164
| Rel.Std.Dev. |  | 4.546% | 1.778% | 2.874% | 1.11% | 5.051% | 6.632% | 2.164% | 3.632% | 1.7% | 2.681% | 1.561% | 3.467% | 2.877% | 2.994% | 1.134% | 0.3324%
| PDM3 |  | -3.846% | -2.072% | 1.67% | 2.427% | -12.76% | -16.28% | 3.293% | 6.266% | 0.04771% | -4.188% | -0.1686% | 3.996% | -6.669% | -4.279% | 12.49% | 0.8048%
| Z-Score (Absolute) |  | 0.65 | 0.35 | 0.3 | 0.43 | 2.18 | 2.79 | 0.58 | 1.09 | 0.02 | 0.71 | 0.02 | 0.7 | 1.14 | 0.73 | 2.16 | 0.15
| Analytical results for Ta in OREAS 123 (Certified Value 0.55 ppm) | [17 empty] | Certified
Ta | Round | Replicate | Lab | Lab | Lab | Lab | Lab | Lab | Lab | Lab | Lab | Lab | Lab | Lab | Lab |  |  |  | 1
| No | No | 01 | 04 | 05 | 06 | 07 | 08 | 09 | 10 | 11 | 12 | 13 | 15 | 17 |  |  |  | ppm
|  |  | 4A*MS | 4A*MS | 4A*MS | 4A*MS | 4A*MS | 4A*MS | 4A*OES/MS | 4A*MS | 4A*OES | 4A*MS | 4A*MS | 4A*MS | 4A*MS |  |  |  | 2
2
| 1 | 1 | 0.9 | 0.5 | 0.56 | 0.5 | < 0.1 | 0.5 | 0.633 | 0.58 | < 2 | 0.52 | 0.53 | 0.52 | < 0.5 |  |  |  | 1
| 1 | 2 | 0.9 | 0.6 | 0.63 | 0.5 | < 0.1 | 0.51 | 0.477 | 0.53 | < 2 | 0.76 | 0.55 | 0.54 | < 0.5 |  |  |  | 6
| 1 | 3 | 0.9 | 0.6 | 0.58 | 0.5 | < 0.1 | 0.51 | 0.463 | 0.54 | < 2 | 0.52 | 0.59 | 0.51 | 0.7 |  |  |  | 16
| 1 | 4 | 0.9 | 0.7 | 0.6 | 0.5 | < 0.1 | 0.56 | 0.552 | 0.54 | < 2 | 0.74 | 0.57 | 0.48 | 0.5 |  |  |  | 0.54885
| 1 | 5 | 0.7 | 0.5 | 0.58 | 0.5 | < 0.1 | 0.5 | 0.64 | 0.58 | < 2 | 0.85 | 0.52 | 0.54 | 0.67 |  |  |  | 84
| 1 | 6 | 0.7 | 0.5 | 0.55 | 0.9 | < 0.1 | 0.49 | 0.596 | 0.53 | < 2 | 0.51 | 0.54 | 0.53 | 0.56
| Mean |  | 0.83333 | 0.56667 | 0.58333 | 0.56667 |  | 0.51167 | 0.56017 | 0.55 |  | 0.65 | 0.55 | 0.52 | 0.6075
| Median |  | 0.9 | 0.55 | 0.58 | 0.5 |  | 0.505 | 0.574 | 0.54 |  | 0.63 | 0.545 | 0.525 | 0.615
| Std Dev. |  | 0.10328 | 0.08165 | 0.028752 | 0.1633 |  | 0.024833 | 0.076664 | 0.023664 |  | 0.15073 | 0.026077 | 0.022804 | 0.093586
| Rel.Std.Dev. |  | 12.39% | 14.41% | 4.929% | 28.82% |  | 4.853% | 13.69% | 4.303% |  | 23.19% | 4.741% | 4.385% | 15.41%
| PDM3 |  | 51.83% | 3.246% | 6.282% | 3.246% |  | -6.775% | 2.062% | 0.2092% |  | 18.43% | 0.2092% | -5.257% | 10.69%
| Z-Score (Absolute) |  | 4.59 | 0.11 | 0.39 | 0.11 | 8.56 | 0.81 | 0 | 0.17 | 7.38 | 1.51 | 0.17 | 0.67 | 1.21
| Analytical results for Tb in OREAS 123 (Certified Value 0.46 ppm) | [17 empty] | Certified
Tb | Round | Replicate | 01: Lab; 04: Lab; 05: Lab; 06: Lab; 07: Lab; 08: Lab |  |  |  | 1
| No | No | 01: 01; 04: 06; 05: 07; 06: 09; 07: 12; 08: 17 |  |  |  | ppm
|  |  | 01: 4A*MS; 04: 4A*MS; 05: 4A*MS; 06: 4A*OES/MS; 07: 4A*MS; 08: 4A*MS |  |  |  | 2
2
| 1 | 1 | 01: 0.38; 04: 0.4; 05: 0.4; 06: 0.55918; 07: 0.45; 08: 0.52 |  |  |  | 1
| 1 | 2 | 01: 0.42; 04: 0.4; 05: 0.4; 06: 0.51321; 07: 0.47; 08: 0.51 |  |  |  | 0
| 1 | 3 | 01: 0.42; 04: 0.4; 05: 0.4; 06: 0.52371; 07: 0.46; 08: 0.52 |  |  |  | 16
| 1 | 4 | 01: 0.44; 04: 0.4; 05: 0.5; 06: 0.5396; 07: 0.48; 08: < 0.5 |  |  |  | 0.4634
| 1 | 5 | 01: 0.46; 04: 0.4; 05: 0.4; 06: 0.51777; 07: 0.5; 08: 0.54 |  |  |  | 85
| 1 | 6 | 01: 0.46; 04: 0.4; 05: 0.4; 06: 0.575; 07: 0.47; 08: 0.53
| Mean |  | 01: 0.43; 04: 0.4; 05: 0.41667; 06: 0.53808; 07: 0.47167; 08: 0.524
| Median |  | 01: 0.43; 04: 0.4; 05: 0.4; 06: 0.53166; 07: 0.47; 08: 0.52
| Std Dev. |  | 01: 0.030332; 04: 6.0809e-17; 05: 0.040825; 06: 0.024692; 07: 0.017224; 08: 0.011402
| Rel.Std.Dev. |  | 01: 7.054%; 04: 1.52e-14%; 05: 9.798%; 06: 4.589%; 07: 3.652%; 08: 2.176%
| PDM3 |  | 01: -7.208%; 04: -13.68%; 05: -10.09%; 06: 16.11%; 07: 1.783%; 08: 13.08%
| Z-Score (Absolute) |  | 01: 0.46; 04: 1.11; 05: 0.75; 06: 1.91; 07: 0.46; 08: 0.6
| Analytical results for Te in OREAS 123 (Indicative Value < 0.05 ppm) | [17 empty] | Indicative
Te | Round | Replicate | Lab | Lab | Lab | Lab | Lab | Lab | Lab | Lab | Lab | Lab | Lab | Lab | Lab |  |  |  | 1
| No | No | 01 | 02 | 05 | 06 | 07 | 08 | 09 | 10 | 11 | 12 | 13 | 14 | 15 |  |  |  | ppm
|  |  | 4A*MS | 4A*MS | 4A*MS | 4A*MS | 4A*MS | 4A*MS | 4A*OES/MS | 4A*MS | 4A*OES | 4A*MS | 4A*MS | 4A*MS | 4A*MS |  |  |  | 3
3
| 1 | 1 | < 0.2 | < 0.1 | < 0.05 | < 1 | < 0.1 | < 0.05 | < 0.05 | < 0.05 | < 5 | < 0.1 | < 0.05 | < 0.2 | < 0.05 |  |  |  | 1
| 1 | 2 | < 0.2 | < 0.1 | < 0.05 | < 1 | < 0.1 | < 0.05 | < 0.05 | 0.05 | < 5 | < 0.1 | < 0.05 | < 0.2 | < 0.05 |  |  |  | 15
| 1 | 3 | < 0.2 | < 0.1 | < 0.05 | < 1 | < 0.1 | < 0.05 | < 0.05 | 0.05 | < 5 | < 0.1 | < 0.05 | < 0.2 | < 0.05 |  |  |  | 16
| 1 | 4 | < 0.2 | < 0.1 | < 0.05 | < 1 | < 0.1 | < 0.05 | < 0.05 | < 0.05 | < 5 | < 0.1 | < 0.05 | < 0.2 | < 0.05 |  |  |  | < 0.05
| 1 | 5 | < 0.2 | < 0.1 | < 0.05 | < 1 | < 0.1 | < 0.05 | < 0.05 | < 0.05 | < 5 | < 0.1 | < 0.05 | < 0.2 | < 0.05 |  |  |  | 21
| 1 | 6 | < 0.2 | < 0.1 | < 0.05 | < 1 | < 0.1 | < 0.05 | < 0.05 | 0.05 | < 5 | < 0.1 | < 0.05 | < 0.2 | < 0.05
| Mean |  | 10: 0.05
| Median |  | 10: 0.05
| Std Dev. |  | 10: 8.4984e-18
| Rel.Std.Dev. |  | 10: 1.7e-14%
PDM3
| Z-Score (Absolute) |  | 1.35 | 0 | 0.67 | 12.14 | 0 | 0.67 | 0.67 | 0.34 | 66.08 | 0 | 0.67 | 1.35 | 0.67
| Analytical results for Th in OREAS 123 (Certified Value 5.56 ppm) | [17 empty] | Certified
Th | Round | Replicate | Lab | Lab | Lab | Lab | Lab | Lab | Lab | Lab | Lab | Lab | Lab | Lab | Lab | Lab | Lab | Lab | 1
| No | No | 01 | 02 | 04 | 05 | 06 | 07 | 08 | 09 | 10 | 11 | 12 | 13 | 14 | 15 | 16 | 17 | ppm
|  |  | 4A*MS | 4A*MS | 4A*MS | 4A*MS | 4A*MS | 4A*MS | 4A*MS | 4A*OES/MS | 4A*MS | 4A*OES | 4A*MS | 4A*MS | 4A*MS | 4A*MS | 4A*OES | 4A*MS | 2
3
| 1 | 1 | 4.6 | 5.6 | 5.5 | 5.8 | 5.21 | 6.2 | 4.8 | 6.8857 | 5.3 | 9.3609 | 5 | 5.6 | 5.8 | 6.2 | 27.1 | 5.56 | 1
| 1 | 2 | 4.8 | 5.71 | 5.4 | 6.1 | 5.77 | 6.3 | 5.3 | 5.5509 | 5.2 | 8.848 | 4.8 | 5.8 | 5.5 | 6.7 | 27.2 | 5.6 | 0
| 1 | 3 | 4.8 | 5.33 | 5.9 | 5.7 | 5.57 | 7.6 | 5.2 | 5.8938 | 5.3 | 9.4224 | 4.88 | 6.8 | 5.4 | 6.5 | 26.3 | 5.77 | 16
| 1 | 4 | 5.9 | 5.12 | 5.9 | 5.7 | 5.12 | 5.2 | 5.1 | 6.0634 | 5.6 | 9.8519 | 5.04 | 6.2 | 5 | 5.4 | 26.7 | 5.56 | 5.5601
| 1 | 5 | 7 | 5.38 | 5.8 | 6.2 | 5.35 | 5.9 | 5 | 6.0518 | 5.2 | 9.2297 | 5.34 | 5.6 | 5.7 | 5.7 | 25.8 | 5.65 | 86
| 1 | 6 | 4.8 | 5.02 | 5.7 | 5.9 | 5.47 | 6.3 | 5.3 | 6.4333 | 5.1 | 9.0474 | 5.48 | 5.6 | 5.1 | 6.2 | 27.2 | 5.32
| Mean |  | 5.3167 | 5.36 | 5.7 | 5.9 | 5.415 | 6.25 | 5.1167 | 6.1465 | 5.2833 | 9.2934 | 5.09 | 5.9333 | 5.4167 | 6.1167 | 26.7167 | 5.5767
| Median |  | 4.8 | 5.355 | 5.75 | 5.85 | 5.41 | 6.25 | 5.15 | 6.0576 | 5.25 | 9.2953 | 5.02 | 5.7 | 5.45 | 6.2 | 26.9 | 5.58
| Std Dev. |  | 0.94745 | 0.26631 | 0.20976 | 0.20976 | 0.23931 | 0.78166 | 0.19408 | 0.46111 | 0.17224 | 0.34527 | 0.26586 | 0.48442 | 0.31885 | 0.48751 | 0.57067 | 0.14814
| Rel.Std.Dev. |  | 17.82% | 4.968% | 3.68% | 3.555% | 4.419% | 12.51% | 3.793% | 7.502% | 3.26% | 3.715% | 5.223% | 8.164% | 5.887% | 7.97% | 2.136% | 2.656%
| PDM3 |  | -4.378% | -3.599% | 2.516% | 6.113% | -2.61% | 12.41% | -7.975% | 10.55% | -4.978% | 67.14% | -8.455% | 6.713% | -2.58% | 10.01% | 380.5% | 0.2978%
| Z-Score (Absolute) |  | 0.64 | 0.55 | 0.12 | 0.52 | 0.45 | 1.22 | 1.04 | 1.01 | 0.71 | 7.28 | 1.09 | 0.59 | 0.44 | 0.95 | 42.01 | 0.12
| Analytical results for Ti in OREAS 123 (Certified Value 0.247 wt.%) | [17 empty] | Certified
Ti | Round | Replicate | Lab | Lab | Lab | Lab | Lab | Lab | Lab | Lab | Lab | Lab | Lab | Lab | Lab | Lab | Lab |  | 1
| No | No | 02 | 04 | 05 | 06 | 07 | 08 | 09 | 10 | 11 | 12 | 13 | 14 | 15 | 16 | 17 |  | wt.%
|  |  | 4A*OES | 4A*MS | 4A*MS | 4A*OES | 4A*OES | 4A*MS | 4A*OES/MS | 4A*MS | 4A*OES | 4A*OES | 4A*MS | 4A*OES | 4A*MS | 4A*OES | 4A*OES |  | 3
3
| 1 | 1 | 0.2254 | 0.254 | 0.245 | 0.22 | 0.124 | 0.23 | 0.25722 | 0.254 | 0.25619 | 0.2409 | 0.231 | 0.225 | 0.253 | 0.2579 | 0.27 |  | 1
| 1 | 2 | 0.225 | 0.256 | 0.252 | 0.22 | 0.186 | 0.244 | 0.24402 | 0.251 | 0.25742 | 0.2378 | 0.249 | 0.2418 | 0.26 | 0.2579 | 0.27 |  | 0
| 1 | 3 | 0.2223 | 0.259 | 0.246 | 0.22 | 0.134 | 0.246 | 0.2462 | 0.259 | 0.24137 | 0.2421 | 0.258 | 0.2476 | 0.251 | 0.2631 | 0.27 |  | 16
| 1 | 4 | 0.2202 | 0.259 | 0.251 | 0.22 | 0.0882 | 0.24 | 0.24942 | 0.256 | 0.25465 | 0.2517 | 0.255 | 0.2387 | 0.251 | 0.2582 | 0.27 |  | 0.24691
| 1 | 5 | 0.2185 | 0.254 | 0.249 | 0.22 | 0.094 | 0.224 | 0.25458 | 0.253 | 0.26056 | 0.25 | 0.237 | 0.2381 | 0.255 | 0.2593 | 0.27 |  | 87
| 1 | 6 | 0.2171 | 0.26 | 0.247 | 0.22 | 0.245 | 0.237 | 0.25498 | 0.252 | 0.25618 | 0.2482 | 0.248 | 0.2327 | 0.252 | 0.2622 | 0.264
| Mean |  | 0.22142 | 0.257 | 0.24833 | 0.22 | 0.1452 | 0.23683 | 0.25107 | 0.25417 | 0.2544 | 0.24512 | 0.24633 | 0.23732 | 0.25367 | 0.25977 | 0.269
| Median |  | 0.22125 | 0.2575 | 0.248 | 0.22 | 0.129 | 0.2385 | 0.252 | 0.2535 | 0.25619 | 0.24515 | 0.2485 | 0.2384 | 0.2525 | 0.25875 | 0.27
| Std Dev. |  | 0.0034091 | 0.0026833 | 0.0028048 | 0 | 0.060117 | 0.0084479 | 0.0053232 | 0.0029269 | 0.0066823 | 0.0056055 | 0.010424 | 0.0077639 | 0.0034448 | 0.0023097 | 0.0024495
| Rel.Std.Dev. |  | 1.54% | 1.044% | 1.129% | 0% | 41.4% | 3.567% | 2.12% | 1.152% | 2.627% | 2.287% | 4.232% | 3.272% | 1.358% | 0.8891% | 0.9106%
| PDM3 |  | -10.33% | 4.085% | 0.575% | -10.9% | -41.19% | -4.082% | 1.683% | 2.938% | 3.03% | -0.7277% | -0.235% | -3.887% | 2.735% | 5.206% | 8.945%
| Z-Score (Absolute) |  | 2.09 | 0.67 | 0 | 2.2 | 8.02 | 0.89 | 0.21 | 0.45 | 0.47 | 0.25 | 0.16 | 0.86 | 0.41 | 0.89 | 1.59
| Analytical results for Tl in OREAS 123 (Certified Value 0.42 ppm) | [17 empty] | Certified
Tl | Round | Replicate | Lab | Lab | Lab | Lab | Lab | Lab | Lab | Lab | Lab | Lab | Lab | Lab | Lab | Lab |  |  | 1
| No | No | 01 | 02 | 04 | 05 | 06 | 07 | 08 | 09 | 10 | 11 | 12 | 13 | 14 | 15 |  |  | ppm
|  |  | 4A*MS | 4A*MS | AR*MS | 4A*MS | 4A*MS | 4A*MS | 4A*MS | 4A*OES/MS | 4A*MS | 4A*OES | 4A*MS | 4A*MS | 4A*MS | 4A*MS |  |  | 2
3
| 1 | 1 | 0.4 | 0.42 | 0.1 | 0.44 | 0.5 | 0.41 | 0.37 | 0.41531 | 0.41 | < 5 | 0.4 | 0.46 | 0.4 | 0.43 |  |  | 1
| 1 | 2 | 0.4 | 0.45 | < 0.1 | 0.47 | 0.56 | 0.4 | 0.38 | 0.39528 | 0.4 | < 5 | 0.4 | 0.45 | 0.4 | 0.43 |  |  | 7
| 1 | 3 | 0.4 | 0.42 | < 0.1 | 0.44 | 0.48 | 0.42 | 0.37 | 0.40825 | 0.4 | < 5 | 0.4 | 0.48 | 0.4 | 0.43 |  |  | 16
| 1 | 4 | 0.4 | 0.43 | < 0.1 | 0.45 | 0.55 | 0.42 | 0.35 | 0.42277 | 0.4 | < 5 | 0.4 | 0.47 | 0.5 | 0.42 |  |  | 0.41652
| 1 | 5 | 0.4 | 0.43 | < 0.1 | 0.47 | 0.49 | 0.42 | 0.37 | 0.4264 | 0.41 | < 5 | 0.4 | 0.43 | 0.4 | 0.44 |  |  | 88
| 1 | 6 | 0.4 | 0.41 | < 0.1 | 0.45 | 0.57 | 0.39 | 0.36 | 0.43229 | 0.39 | < 5 | 0.4 | 0.45 | 0.4 | 0.45
| Mean |  | 0.4 | 0.42667 | 0.1 | 0.45333 | 0.525 | 0.41 | 0.36667 | 0.41672 | 0.40167 |  | 0.4 | 0.45667 | 0.41667 | 0.43333
| Median |  | 0.4 | 0.425 | 0.1 | 0.45 | 0.525 | 0.415 | 0.37 | 0.41904 | 0.4 |  | 0.4 | 0.455 | 0.4 | 0.43
| Std Dev. |  | 6.0809e-17 | 0.013663 |  | 0.013663 | 0.03937 | 0.012649 | 0.010328 | 0.013461 | 0.0075277 |  | 6.0809e-17 | 0.017512 | 0.040825 | 0.010328
| Rel.Std.Dev. |  | 1.52e-14% | 3.202% |  | 3.014% | 7.499% | 3.085% | 2.817% | 3.23% | 1.874% |  | 1.52e-14% | 3.835% | 9.798% | 2.383%
| PDM3 |  | -3.966% | 2.436% | -75.99% | 8.838% | 26.04% | -1.565% | -11.97% | 0.04716% | -3.566% |  | -3.966% | 9.639% | 0.0353% | 4.037%
| Z-Score (Absolute) |  | 0.67 | 0.4 | 14.48 | 1.48 | 4.38 | 0.27 | 2.02 | 0 | 0.61 | 84.16 | 0.67 | 1.61 | 0 | 0.67
| Analytical results for Tm in OREAS 123 (Indicative Value 0.19 ppm) | [17 empty] | Indicative
Tm | Round | Replicate | 01: Lab; 02: Lab; 04: Lab; 05: Lab |  |  | 1
| No | No | 01: 01; 02: 07; 04: 12; 05: 17 |  |  | ppm
|  |  | 01: 4A*MS; 02: 4A*MS; 04: 4A*MS; 05: 4A*MS |  |  | 2
2
| 1 | 1 | 01: 0.16; 02: 0.2; 04: 0.17; 05: < 0.5 |  |  | 1
| 1 | 2 | 01: 0.18; 02: 0.2; 04: 0.18; 05: < 0.5 |  |  | 16
| 1 | 3 | 01: 0.18; 02: 0.2; 04: 0.17; 05: 0.62 |  |  | 16
| 1 | 4 | 01: 0.2; 02: 0.2; 04: 0.17; 05: < 0.5 |  |  | 0.18722
| 1 | 5 | 01: 0.2; 02: 0.2; 04: 0.18; 05: < 0.5 |  |  | 22
| 1 | 6 | 01: 0.2; 02: 0.2; 04: 0.18; 05: < 0.5
| Mean |  | 01: 0.18667; 02: 0.2; 04: 0.175; 05: 0.62
| Median |  | 01: 0.19; 02: 0.2; 04: 0.175; 05: 0.62
| Std Dev. |  | 01: 0.01633; 02: 3.0405e-17; 04: 0.0054772
| Rel.Std.Dev. |  | 01: 8.748%; 02: 1.52e-14%; 04: 3.13%
| PDM3 |  | 01: -0.2967%; 02: 6.825%; 04: -6.528%; 05: 231.2%
| Z-Score (Absolute) |  | 01: 0.36; 02: 0.36; 04: 0.99; 05: 6.38
| Analytical results for U in OREAS 123 (Certified Value 825 ppm) | [17 empty] | Certified
U | Round | Replicate | Lab | Lab | Lab | Lab | Lab | Lab | Lab | Lab | Lab | Lab | Lab | Lab | Lab | Lab | Lab | Lab | 1
| No | No | 01 | 02 | 04 | 05 | 06 | 07 | 08 | 09 | 10 | 11 | 12 | 13 | 14 | 15 | 16 | 17 | ppm
|  |  | 4A*MS | 4A*MS | 4A*MS | 4A*MS | 4A*MS | 4A*MS | 4A*MS | 4A*OES/MS | 4A*MS | 4A*OES | 4A*MS | 4A*MS | 4A*MS | 4A*MS | 4A*OES | 4A*MS | 0
0
| 1 | 1 | 719 | 797.56 | 829 | 780 | 873.6 | 822 | 780 | 899.8224 | 840 | 820.2405 | 790 | 770 | 913.2 | 800 | 875 | 802.75 | 1
| 1 | 2 | 793 | 814.47 | 818.5 | 790 | 864 | 838 | 830 | 867.5198 | 840 | 819.8079 | 803 | 810 | 932.8 | 820 | 890 | 794.2 | 23
| 1 | 3 | 815 | 798.3 | 852 | 770 | 898.3 | 817 | 820 | 871.5763 | 850 | 783.2262 | 803 | 850 | 922.6 | 780 | 869 | 815 | 16
| 1 | 4 | 825 | 798.48 | 866 | 780 | 895.4 | 806 | 810 | 897.6129 | 840 | 826.3653 | 812 | 830 | 873.3 | 760 | 869 | 814 | 824.5606
| 1 | 5 | 828 | 796.85 | 813.8 | 770 | 867.4 | 798 | 770 | 869.9777 | 840 | 819.0215 | 821 | 780 | 874.2 | 790 | 832 | 809 | 89
| 1 | 6 | 835 | 796.19 | 850.9 | 780 | 895.4 | 825 | 780 | 874.7656 | 830 | 828.4669 | 802 | 820 | 866.3 | 800 | 878 | 812
| Mean |  | 802.5 | 800.3083 | 838.3667 | 778.3333 | 882.35 | 817.6667 | 798.3333 | 880.2125 | 840 | 816.1881 | 805.1667 | 810 | 897.0667 | 791.6667 | 868.8333 | 807.825
| Median |  | 820 | 797.93 | 839.95 | 780 | 884.5 | 819.5 | 795 | 873.171 | 840 | 820.0242 | 803 | 815 | 893.7 | 795 | 872 | 810.5
| Std Dev. |  | 43.4316 | 6.9915 | 20.9404 | 7.5277 | 15.6958 | 14.208 | 24.8328 | 14.5426 | 6.3246 | 16.6035 | 10.4579 | 30.3315 | 29.0635 | 20.4124 | 19.6308 | 7.9977
| Rel.Std.Dev. |  | 5.412% | 0.8736% | 2.498% | 0.9672% | 1.779% | 1.738% | 3.111% | 1.652% | 0.7529% | 2.034% | 1.299% | 3.745% | 3.24% | 2.578% | 2.259% | 0.99%
| PDM3 |  | -2.675% | -2.941% | 1.674% | -5.606% | 7.009% | -0.8361% | -3.181% | 6.749% | 1.872% | -1.015% | -2.352% | -1.766% | 8.793% | -3.989% | 5.369% | -2.03%
| Z-Score (Absolute) |  | 0.39 | 0.48 | 0.94 | 1.3 | 2.58 | 0.17 | 0.55 | 2.5 | 1 | 0.12 | 0.3 | 0.12 | 3.13 | 0.8 | 2.08 | 0.2
| Analytical results for V in OREAS 123 (Certified Value 22.5 ppm) | [17 empty] | Certified
V | Round | Replicate | Lab | Lab | Lab | Lab | Lab | Lab | Lab | Lab | Lab | Lab | Lab | Lab | Lab | Lab | Lab | Lab | 1
| No | No | 01 | 02 | 04 | 05 | 06 | 07 | 08 | 09 | 10 | 11 | 12 | 13 | 14 | 15 | 16 | 17 | ppm
|  |  | 4A*OES | 4A*OES | 4A*MS | 4A*MS | 4A*OES | 4A*MS | 4A*MS | 4A*OES/MS | 4A*MS | 4A*OES | 4A*OES | 4A*MS | 4A*OES | 4A*MS | 4A*OES | 4A*OES | 1
2
| 1 | 1 | 15 | 21 | 23 | 22 | 25 | 8 | 23 | 22.8908 | 23 | 23.0757 | 22 | 21 | 21 | 23 | 26 | 20 | 1
| 1 | 2 | 20 | 21 | 24 | 23 | 25 | 8 | 24 | 21.5443 | 22 | 23.0787 | 22 | 24 | 22 | 23 | 27 | 21 | 0
| 1 | 3 | 20 | 21 | 25 | 22 | 25 | 9 | 24 | 21.4866 | 23 | 22.4775 | 21 | 24 | 23 | 23 | 26 | 21 | 16
| 1 | 4 | 20 | 21 | 26 | 23 | 25 | 7 | 24 | 21.198 | 23 | 23.3949 | 21 | 24 | 22 | 22 | 26 | 21 | 22.4619
| 1 | 5 | 20 | 21 | 25 | 23 | 25 | 6 | 23 | 22.1218 | 23 | 23.5807 | 22 | 23 | 22 | 22 | 26 | 22 | 90
| 1 | 6 | 20 | 20 | 25 | 22 | 25 | 9 | 23 | 22.5229 | 22 | 23.4309 | 22 | 23 | 22 | 22 | 27 | 20
| Mean |  | 19.1667 | 20.8333 | 24.6667 | 22.5 | 25 | 7.8333 | 23.5 | 21.9608 | 22.6667 | 23.1731 | 21.6667 | 23.1667 | 22 | 22.5 | 26.3333 | 20.8333
| Median |  | 20 | 21 | 25 | 22.5 | 25 | 8 | 23.5 | 21.8331 | 23 | 23.2368 | 22 | 23.5 | 22 | 22.5 | 26 | 21
| Std Dev. |  | 2.0412 | 0.40825 | 1.0328 | 0.54772 | 0 | 1.169 | 0.54772 | 0.66136 | 0.5164 | 0.39601 | 0.5164 | 1.169 | 0.63246 | 0.54772 | 0.5164 | 0.75277
| Rel.Std.Dev. |  | 10.65% | 1.96% | 4.187% | 2.434% | 0% | 14.92% | 2.331% | 3.012% | 2.278% | 1.709% | 2.383% | 5.046% | 2.875% | 2.434% | 1.961% | 3.613%
| PDM3 |  | -14.67% | -7.251% | 9.815% | 0.1694% | 11.3% | -65.13% | 4.621% | -2.231% | 0.9114% | 3.166% | -3.541% | 3.137% | -2.057% | 0.1694% | 17.24% | -7.251%
| Z-Score (Absolute) |  | 2.45 | 1.23 | 1.59 | 0 | 1.84 | 10.79 | 0.74 | 0.4 | 0.12 | 0.5 | 0.61 | 0.49 | 0.37 | 0 | 2.82 | 1.23
| Analytical results for W in OREAS 123 (Certified Value 0.52 ppm) | [17 empty] | Certified
W | Round | Replicate | Lab | Lab | Lab | Lab | Lab | Lab | Lab | Lab | Lab | Lab | Lab | Lab | Lab | Lab |  |  | 1
| No | No | 01 | 02 | 04 | 05 | 06 | 07 | 08 | 09 | 10 | 11 | 12 | 13 | 15 | 17 |  |  | ppm
|  |  | 4A*MS | 4A*MS | 4A*MS | 4A*MS | 4A*MS | 4A*MS | 4A*MS | 4A*OES/MS | 4A*MS | 4A*OES | 4A*MS | 4A*MS | 4A*MS | 4A*MS |  |  | 2
2
| 1 | 1 | < 0.5 | 0.6 | 0.5 | 0.5 | < 1 | < 0.1 | 0.5 | 0.59184 | 0.5 | 5.368 | 0.5 | 0.4 | 0.5 | 0.8 |  |  | 1
| 1 | 2 | < 0.5 | 0.6 | 0.5 | 0.7 | < 1 | < 0.1 | 0.5 | 0.52547 | 0.5 | < 5 | 0.5 | 0.4 | 0.5 | 0.73 |  |  | 8
| 1 | 3 | < 0.5 | 1.9 | 0.4 | 0.5 | < 1 | < 0.1 | 0.5 | 0.50103 | 0.7 | < 5 | 0.5 | 0.5 | 0.5 | 0.8 |  |  | 16
| 1 | 4 | < 0.5 | 0.6 | 0.6 | 0.5 | < 1 | < 0.1 | 0.5 | 0.5604 | 0.5 | 6.5036 | 0.5 | 0.5 | 0.5 | 0.7 |  |  | 0.52033
| 1 | 5 | < 0.5 | 0.6 | 0.5 | 0.6 | < 1 | < 0.1 | 0.5 | 0.56244 | 0.5 | < 5 | 0.5 | 0.8 | 0.6 | 0.75 |  |  | 91
| 1 | 6 | < 0.5 | 0.6 | 0.5 | 0.5 | < 1 | < 0.1 | 0.5 | 0.59479 | 0.6 | 8.5977 | 0.7 | 0.4 | 0.6 | 0.7
| Mean |  |  | 0.81667 | 0.5 | 0.55 |  |  | 0.5 | 0.55599 | 0.55 | 6.8231 | 0.53333 | 0.5 | 0.53333 | 0.74667
| Median |  |  | 0.6 | 0.5 | 0.5 |  |  | 0.5 | 0.56142 | 0.5 | 6.5036 | 0.5 | 0.45 | 0.5 | 0.74
| Std Dev. |  |  | 0.53072 | 0.063246 | 0.083666 |  |  | 0 | 0.036887 | 0.083666 | 1.6384 | 0.08165 | 0.15492 | 0.05164 | 0.045461
| Rel.Std.Dev. |  |  | 64.99% | 12.65% | 15.21% |  |  | 0% | 6.634% | 15.21% | 24.01% | 15.31% | 30.98% | 9.682% | 6.088%
| PDM3 |  |  | 56.95% | -3.908% | 5.702% |  |  | -3.908% | 6.854% | 5.702% | 1211% | 2.499% | -3.908% | 2.499% | 43.5%
| Z-Score (Absolute) |  | 5.73 | 5.73 | 0.67 | 0.34 | 0.67 | 9.78 | 0.67 | 0.46 | 0.34 | 83.51 | 0 | 0.67 | 0 | 4.32
| Analytical results for Y in OREAS 123 (Certified Value 11 ppm) | [17 empty] | Certified
Y | Round | Replicate | Lab | Lab | Lab | Lab | Lab | Lab | Lab | Lab | Lab | Lab | Lab | Lab | Lab | Lab | Lab | Lab | 1
| No | No | 01 | 02 | 04 | 05 | 06 | 07 | 08 | 09 | 10 | 11 | 12 | 13 | 14 | 15 | 16 | 17 | ppm
|  |  | 4A*MS | 4A*MS | 4A*MS | 4A*MS | 4A*MS | 4A*MS | 4A*MS | 4A*OES/MS | 4A*MS | 4A*OES | 4A*MS | 4A*MS | 4A*MS | 4A*MS | 4A*OES | 4A*MS | 1
2
| 1 | 1 | 10.1 | 10.9 | 10.2 | 11.2 | 9.2 | 8.9 | 10.6 | 11.6776 | 10.8 | 10.8144 | 11.4 | 12 | 10.3 | 12.2 | 15 | 11.8 | 1
| 1 | 2 | 11.1 | 10.9 | 10.8 | 11.7 | 9.5 | 10.5 | 10.9 | 10.6189 | 10.7 | 11.1204 | 11.5 | 12.5 | 10.5 | 12.3 | 15 | 11.5 | 0
| 1 | 3 | 11.3 | 10.7 | 11.3 | 11.1 | 9.8 | 9.4 | 10.8 | 11.0526 | 10.8 | 10.1693 | 11.4 | 12.9 | 10.4 | 11.7 | 15 | 12 | 16
| 1 | 4 | 12 | 10.7 | 11.4 | 11.3 | 9.5 | 10.1 | 10.8 | 11.0099 | 11.2 | 10.9637 | 11.4 | 12.7 | 10.2 | 11.1 | 16 | 11.2 | 10.9754
| 1 | 5 | 12.3 | 10.6 | 10.3 | 11.3 | 9.7 | 10.2 | 10.5 | 10.7401 | 10.7 | 11.1128 | 12.2 | 11.7 | 10.5 | 11.9 | 15 | 11.7 | 92
| 1 | 6 | 11.4 | 10.6 | 11.2 | 10.9 | 9.4 | 10.3 | 10.6 | 10.9677 | 10.3 | 10.8739 | 11.6 | 12.1 | 10.1 | 12 | 15 | 11.3
| Mean |  | 11.3667 | 10.7333 | 10.8667 | 11.25 | 9.5167 | 9.9 | 10.7 | 11.0111 | 10.75 | 10.8424 | 11.5833 | 12.3167 | 10.3333 | 11.8667 | 15.1667 | 11.5833
| Median |  | 11.35 | 10.7 | 11 | 11.25 | 9.5 | 10.15 | 10.7 | 10.9888 | 10.75 | 10.9188 | 11.45 | 12.3 | 10.35 | 11.95 | 15 | 11.6
| Std Dev. |  | 0.76855 | 0.13663 | 0.52026 | 0.26646 | 0.2137 | 0.61644 | 0.15492 | 0.36744 | 0.2881 | 0.35211 | 0.31252 | 0.45789 | 0.1633 | 0.43205 | 0.40825 | 0.30605
| Rel.Std.Dev. |  | 6.761% | 1.273% | 4.788% | 2.369% | 2.246% | 6.227% | 1.448% | 3.337% | 2.68% | 3.248% | 2.698% | 3.718% | 1.58% | 3.641% | 2.692% | 2.642%
| PDM3 |  | 3.565% | -2.206% | -0.991% | 2.502% | -13.29% | -9.799% | -2.51% | 0.3251% | -2.054% | -1.212% | 5.539% | 12.22% | -5.85% | 8.12% | 38.19% | 5.539%
| Z-Score (Absolute) |  | 0.56 | 0.27 | 0.09 | 0.41 | 1.86 | 1.36 | 0.31 | 0.09 | 0.25 | 0.13 | 0.84 | 1.8 | 0.79 | 1.21 | 5.52 | 0.84
| Analytical results for Yb in OREAS 123 (Certified Value 1.17 ppm) | [17 empty] | Certified
Yb | Round | Replicate | 01: Lab; 02: Lab; 04: Lab; 05: Lab; 06: Lab; 07: Lab; 08: Lab | 1
| No | No | 01: 01; 02: 06; 04: 07; 05: 09; 06: 12; 07: 16; 08: 17 | ppm
|  |  | 01: 4A*MS; 02: 4A*MS; 04: 4A*MS; 05: 4A*OES/MS; 06: 4A*MS; 07: 4A*OES; 08: 4A*MS | 2
3
| 1 | 1 | 01: 1.1; 02: 1; 04: 1; 05: 1.2949; 06: 1.2; 07: 1.4; 08: 1.24 | 1
| 1 | 2 | 01: 1.3; 02: 1.2; 04: 1.1; 05: 1.2019; 06: 1.2; 07: 1.5; 08: 1.18 | 0
| 1 | 3 | 01: 1.2; 02: 1.1; 04: 0.9; 05: 1.2485; 06: 1.2; 07: 1.5; 08: 1.23 | 16
| 1 | 4 | 01: 1.3; 02: 1; 04: 1.1; 05: 1.2277; 06: 1.2; 07: 1.5; 08: 1.18 | 1.1716
| 1 | 5 | 01: 1.4; 02: 1.1; 04: 1; 05: 1.2102; 06: 1.2; 07: 1.4; 08: 1.18 | 93
| 1 | 6 | 01: 1.3; 02: 1.2; 04: 1.1; 05: 1.2063; 06: 1.2; 07: 1.5; 08: 1.18
| Mean |  | 01: 1.2667; 02: 1.1; 04: 1.0333; 05: 1.2316; 06: 1.2; 07: 1.4667; 08: 1.1983
| Median |  | 01: 1.3; 02: 1.1; 04: 1.05; 05: 1.2189; 06: 1.2; 07: 1.5; 08: 1.18
| Std Dev. |  | 01: 0.10328; 02: 0.089443; 04: 0.08165; 05: 0.035472; 06: 0; 07: 0.05164; 08: 0.028577
| Rel.Std.Dev. |  | 01: 8.154%; 02: 8.131%; 04: 7.902%; 05: 2.88%; 06: 0%; 07: 3.521%; 08: 2.385%
| PDM3 |  | 01: 8.11%; 02: -6.115%; 04: -11.81%; 05: 5.113%; 06: 2.42%; 07: 25.18%; 08: 2.278%
| Z-Score (Absolute) |  | 01: 0.67; 02: 1.01; 04: 1.69; 05: 0.32; 06: 0; 07: 2.7; 08: 0.02
| Analytical results for Zn in OREAS 123 (Certified Value 13.8 ppm) | [17 empty] | Certified
Zn | Round | Replicate | Lab | Lab | Lab | Lab | Lab | Lab | Lab | Lab | Lab | Lab | Lab | Lab | Lab | Lab | Lab | Lab | 1
| No | No | 01 | 02 | 04 | 05 | 06 | 07 | 08 | 09 | 10 | 11 | 12 | 13 | 14 | 15 | 16 | 17 | ppm
|  |  | 4A*OES | 4A*OES | 4A*MS | 4A*MS | 4A*OES | 4A*MS | 4A*MS | 4A*OES/MS | 4A*MS | 4A*OES | 4A*OES | 4A*MS | 4A*MS | 4A*MS | 4A*OES | 4A*OES | 1
1
| 1 | 1 | 16 | 15 | 14 | 12 | 15 | 9.5 | 10 | 15.0551 | 13 | 13.696 | 14 | 12 | 15.8 | 8 | 24 | 26 | 1
| 1 | 2 | 16 | 15 | 14 | 13 | 15 | 11.6 | 10 | 14.0566 | 12 | 13.7121 | 16 | 15 | 16.2 | 8 | 23 | 28 | 0
| 1 | 3 | 16 | 15 | 12 | 13 | 17 | 10.3 | 10 | 14.2835 | 13 | 14.7013 | 16 | 14 | 18.2 | 8 | 22 | 25 | 16
| 1 | 4 | 16 | 15 | 13 | 12 | 16 | 12.9 | 14 | 15.198 | 12 | 19.4787 | 14 | 13 | 16.5 | 7 | 24 | 24 | 13.7842
| 1 | 5 | 16 | 15 | 13 | 13 | 15 | 12.7 | 9 | 14.4782 | 12 | 13.2766 | 17 | 13 | 16.2 | 7 | 25 | 25 | 94
| 1 | 6 | 14 | 16 | 13 | 13 | 15 | 12.6 | 10 | 12.6251 | 12 | 12.1386 | 15 | 13 | 16 | 7 | 25 | 24
| Mean |  | 15.6667 | 15.1667 | 13.1667 | 12.6667 | 15.5 | 11.6 | 10.5 | 14.2828 | 12.3333 | 14.5005 | 15.3333 | 13.3333 | 16.4833 | 7.5 | 23.8333 | 25.3333
| Median |  | 16 | 15 | 13 | 13 | 15 | 12.1 | 10 | 14.3808 | 12 | 13.704 | 15.5 | 13 | 16.2 | 7.5 | 24 | 25
| Std Dev. |  | 0.8165 | 0.40825 | 0.75277 | 0.5164 | 0.83666 | 1.4142 | 1.7607 | 0.92426 | 0.5164 | 2.5756 | 1.2111 | 1.0328 | 0.87274 | 0.54772 | 1.169 | 1.5055
| Rel.Std.Dev. |  | 5.212% | 2.692% | 5.717% | 4.077% | 5.398% | 12.19% | 16.77% | 6.471% | 4.187% | 17.76% | 7.898% | 7.746% | 5.295% | 7.303% | 4.905% | 5.943%
| PDM3 |  | 13.66% | 10.03% | -4.48% | -8.107% | 12.45% | -15.85% | -23.83% | 3.617% | -10.53% | 5.197% | 11.24% | -3.271% | 19.58% | -45.59% | 72.9% | 83.79%
| Z-Score (Absolute) |  | 0.57 | 0.35 | 0.55 | 0.78 | 0.5 | 1.25 | 1.75 | 0.05 | 0.93 | 0.05 | 0.42 | 0.48 | 0.94 | 3.1 | 4.24 | 4.92
| Analytical results for Zr in OREAS 123 (Certified Value 47.5 ppm) | [17 empty] | Certified
Zr | Round | Replicate | Lab | Lab | Lab | Lab | Lab | Lab | Lab | Lab | Lab | Lab | Lab | Lab | Lab |  |  |  | 1
| No | No | 01 | 02 | 04 | 05 | 06 | 07 | 08 | 09 | 10 | 11 | 12 | 13 | 15 |  |  |  | ppm
|  |  | 4A*MS | 4A*MS | 4A*MS | 4A*MS | 4A*OES | 4A*MS | 4A*MS | 4A*OES/MS | 4A*MS | 4A*OES | 4A*MS | 4A*MS | 4A*MS |  |  |  | 1
1
| 1 | 1 | 57 | 50.5 | 41.2 | 48.7 | 39 | 23 | 51.7 | 38.2735 | 47.4 | 51.6626 | 50.4 | 51.2 | 50.9 |  |  |  | 1
| 1 | 2 | 53 | 50.6 | 52.2 | 50.6 | 40 | 11 | 51.3 | 37.8113 | 46.8 | 55.0554 | 51 | 52.6 | 49.7 |  |  |  | 2
| 1 | 3 | 49 | 46.5 | 43.5 | 48.1 | 39 | 35 | 51.1 | 37.399 | 48.4 | 46.7714 | 47.6 | 53.9 | 51.4 |  |  |  | 16
| 1 | 4 | 56 | 48.8 | 46.2 | 48 | 37 | 31 | 47.2 | 37.5881 | 47.4 | 50.5215 | 49 | 55.3 | 48.3 |  |  |  | 47.4818
| 1 | 5 | 53 | 45.8 | 41.7 | 47.2 | 37 | 36 | 51 | 38.5279 | 47.4 | 54.256 | 47.4 | 51.1 | 48.9 |  |  |  | 95
| 1 | 6 | 53 | 47 | 41.9 | 47.5 | 38 | 64 | 47.6 | 40.2177 | 45.3 | 51.6028 | 52.2 | 52.7 | 50.1
| Mean |  | 53.5 | 48.2 | 44.45 | 48.35 | 38.3333 | 33.3333 | 49.9833 | 38.3029 | 47.1167 | 51.645 | 49.6 | 52.8 | 49.8833
| Median |  | 53 | 47.9 | 42.7 | 48.05 | 38.5 | 33 | 51.05 | 38.0424 | 47.4 | 51.6327 | 49.7 | 52.65 | 49.9
| Std Dev. |  | 2.8107 | 2.0736 | 4.2108 | 1.2178 | 1.2111 | 17.6711 | 2.0193 | 1.0284 | 1.0284 | 2.9484 | 1.9267 | 1.61 | 1.1737
| Rel.Std.Dev. |  | 5.254% | 4.302% | 9.473% | 2.519% | 3.159% | 53.01% | 4.04% | 2.685% | 2.183% | 5.709% | 3.884% | 3.049% | 2.353%
| PDM3 |  | 12.67% | 1.513% | -6.385% | 1.828% | -19.27% | -29.8% | 5.268% | -19.33% | -0.769% | 8.768% | 4.461% | 11.2% | 5.058%
| Z-Score (Absolute) |  | 1.05 | 0.03 | 0.8 | 0 | 2.05 | 3.07 | 0.33 | 2.06 | 0.25 | 0.67 | 0.26 | 0.91 | 0.31
Note on C17: Z-Scores have been calculated inclusive of individual outliers. In general, laboratory batches are rejected if Z-Score > 2.5.
Note on C35: Z-Scores have been calculated inclusive of individual outliers. In general, laboratory batches are rejected if Z-Score > 2.5.
Note on C53: Z-Scores have been calculated inclusive of individual outliers. In general, laboratory batches are rejected if Z-Score > 2.5.
Note on C71: Z-Scores have been calculated inclusive of individual outliers. In general, laboratory batches are rejected if Z-Score > 2.5.
Note on C89: Z-Scores have been calculated inclusive of individual outliers. In general, laboratory batches are rejected if Z-Score > 2.5.
Note on C107: Z-Scores have been calculated inclusive of individual outliers. In general, laboratory batches are rejected if Z-Score > 2.5.
Note on C125: Z-Scores have been calculated inclusive of individual outliers. In general, laboratory batches are rejected if Z-Score > 2.5.
Note on C143: Z-Scores have been calculated inclusive of individual outliers. In general, laboratory batches are rejected if Z-Score > 2.5.
Note on C161: Z-Scores have been calculated inclusive of individual outliers. In general, laboratory batches are rejected if Z-Score > 2.5.
Note on C179: Z-Scores have been calculated inclusive of individual outliers. In general, laboratory batches are rejected if Z-Score > 2.5.
Note on C197: Z-Scores have been calculated inclusive of individual outliers. In general, laboratory batches are rejected if Z-Score > 2.5.
Note on C215: Z-Scores have been calculated inclusive of individual outliers. In general, laboratory batches are rejected if Z-Score > 2.5.
Note on C233: Z-Scores have been calculated inclusive of individual outliers. In general, laboratory batches are rejected if Z-Score > 2.5.
Note on C251: Z-Scores have been calculated inclusive of individual outliers. In general, laboratory batches are rejected if Z-Score > 2.5.
Note on C269: Z-Scores have been calculated inclusive of individual outliers. In general, laboratory batches are rejected if Z-Score > 2.5.
Note on C287: Z-Scores have been calculated inclusive of individual outliers. In general, laboratory batches are rejected if Z-Score > 2.5.
Note on C305: Z-Scores have been calculated inclusive of individual outliers. In general, laboratory batches are rejected if Z-Score > 2.5.
Note on C323: Z-Scores have been calculated inclusive of individual outliers. In general, laboratory batches are rejected if Z-Score > 2.5.
Note on C341: Z-Scores have been calculated inclusive of individual outliers. In general, laboratory batches are rejected if Z-Score > 2.5.
Note on C359: Z-Scores have been calculated inclusive of individual outliers. In general, laboratory batches are rejected if Z-Score > 2.5.
Note on C377: Z-Scores have been calculated inclusive of individual outliers. In general, laboratory batches are rejected if Z-Score > 2.5.
Note on C395: Z-Scores have been calculated inclusive of individual outliers. In general, laboratory batches are rejected if Z-Score > 2.5.
Note on C413: Z-Scores have been calculated inclusive of individual outliers. In general, laboratory batches are rejected if Z-Score > 2.5.
Note on C431: Z-Scores have been calculated inclusive of individual outliers. In general, laboratory batches are rejected if Z-Score > 2.5.
Note on C449: Z-Scores have been calculated inclusive of individual outliers. In general, laboratory batches are rejected if Z-Score > 2.5.
Note on C467: Z-Scores have been calculated inclusive of individual outliers. In general, laboratory batches are rejected if Z-Score > 2.5.
Note on C485: Z-Scores have been calculated inclusive of individual outliers. In general, laboratory batches are rejected if Z-Score > 2.5.
Note on C503: Z-Scores have been calculated inclusive of individual outliers. In general, laboratory batches are rejected if Z-Score > 2.5.
Note on C521: Z-Scores have been calculated inclusive of individual outliers. In general, laboratory batches are rejected if Z-Score > 2.5.
Note on C539: Z-Scores have been calculated inclusive of individual outliers. In general, laboratory batches are rejected if Z-Score > 2.5.
Note on C557: Z-Scores have been calculated inclusive of individual outliers. In general, laboratory batches are rejected if Z-Score > 2.5.
Note on C575: Z-Scores have been calculated inclusive of individual outliers. In general, laboratory batches are rejected if Z-Score > 2.5.
Note on C593: Z-Scores have been calculated inclusive of individual outliers. In general, laboratory batches are rejected if Z-Score > 2.5.
Note on C611: Z-Scores have been calculated inclusive of individual outliers. In general, laboratory batches are rejected if Z-Score > 2.5.
Note on C629: Z-Scores have been calculated inclusive of individual outliers. In general, laboratory batches are rejected if Z-Score > 2.5.
Note on C647: Z-Scores have been calculated inclusive of individual outliers. In general, laboratory batches are rejected if Z-Score > 2.5.
Note on C665: Z-Scores have been calculated inclusive of individual outliers. In general, laboratory batches are rejected if Z-Score > 2.5.
Note on C683: Z-Scores have been calculated inclusive of individual outliers. In general, laboratory batches are rejected if Z-Score > 2.5.
Note on C701: Z-Scores have been calculated inclusive of individual outliers. In general, laboratory batches are rejected if Z-Score > 2.5.
Note on C719: Z-Scores have been calculated inclusive of individual outliers. In general, laboratory batches are rejected if Z-Score > 2.5.
Note on C737: Z-Scores have been calculated inclusive of individual outliers. In general, laboratory batches are rejected if Z-Score > 2.5.
Note on C755: Z-Scores have been calculated inclusive of individual outliers. In general, laboratory batches are rejected if Z-Score > 2.5.
Note on C773: Z-Scores have been calculated inclusive of individual outliers. In general, laboratory batches are rejected if Z-Score > 2.5.
Note on C791: Z-Scores have been calculated inclusive of individual outliers. In general, laboratory batches are rejected if Z-Score > 2.5.
Note on C809: Z-Scores have been calculated inclusive of individual outliers. In general, laboratory batches are rejected if Z-Score > 2.5.
Note on C827: Z-Scores have been calculated inclusive of individual outliers. In general, laboratory batches are rejected if Z-Score > 2.5.
Note on C845: Z-Scores have been calculated inclusive of individual outliers. In general, laboratory batches are rejected if Z-Score > 2.5.
Note on C863: Z-Scores have been calculated inclusive of individual outliers. In general, laboratory batches are rejected if Z-Score > 2.5.
Note on C881: Z-Scores have been calculated inclusive of individual outliers. In general, laboratory batches are rejected if Z-Score > 2.5.
Note on C899: Z-Scores have been calculated inclusive of individual outliers. In general, laboratory batches are rejected if Z-Score > 2.5.
Note on C917: Z-Scores have been calculated inclusive of individual outliers. In general, laboratory batches are rejected if Z-Score > 2.5.
Note on C935: Z-Scores have been calculated inclusive of individual outliers. In general, laboratory batches are rejected if Z-Score > 2.5.
Note on C953: Z-Scores have been calculated inclusive of individual outliers. In general, laboratory batches are rejected if Z-Score > 2.5.
Note on C971: Z-Scores have been calculated inclusive of individual outliers. In general, laboratory batches are rejected if Z-Score > 2.5.
Note on C989: Z-Scores have been calculated inclusive of individual outliers. In general, laboratory batches are rejected if Z-Score > 2.5.
Note on C1007: Z-Scores have been calculated inclusive of individual outliers. In general, laboratory batches are rejected if Z-Score > 2.5.
Note on C1025: Z-Scores have been calculated inclusive of individual outliers. In general, laboratory batches are rejected if Z-Score > 2.5.
Note on C1043: Z-Scores have been calculated inclusive of individual outliers. In general, laboratory batches are rejected if Z-Score > 2.5.
Note on C1061: Z-Scores have been calculated inclusive of individual outliers. In general, laboratory batches are rejected if Z-Score > 2.5.
Note on C1079: Z-Scores have been calculated inclusive of individual outliers. In general, laboratory batches are rejected if Z-Score > 2.5.
Note on C1097: Z-Scores have been calculated inclusive of individual outliers. In general, laboratory batches are rejected if Z-Score > 2.5.
Note on C1115: Z-Scores have been calculated inclusive of individual outliers. In general, laboratory batches are rejected if Z-Score > 2.5.

## IRC
| Analytical results for C in OREAS 123 (Certified Value 0.052 wt.%) | [12 empty] | Certified
C | Round | Replicate | Lab | Lab | Lab | Lab | Lab | Lab | Lab | Lab | Lab | Lab | Lab | 1
| No | No | 01 | 02 | 04 | 05 | 07 | 08 | 10 | 11 | 13 | 14 | 15 | wt.%
|  |  | IRC | IRC | IRC | IRC | IRC | IRC | IRC | IRC | IRC | IRC | IRC | 3
3
| 1 | 1 | 0.04 | 0.07 | 0.05 | 0.04 | 0.036 | 0.06 | 0.04 | 0.04072 | 0.05 | 0.06 | 0.05 | 1
| 1 | 2 | 0.05 | 0.06 | 0.05 | 0.04 | 0.045 | 0.06 | 0.07 | 0.038326 | 0.05 | 0.06 | 0.05 | 0
| 1 | 3 | 0.04 | 0.05 | 0.05 | 0.05 | 0.043 | 0.06 | 0.06 | 0.031146 | 0.05 | 0.06 | 0.06 | 16
| 1 | 4 | 0.05 | 0.05 | 0.05 | 0.04 | 0.04 | 0.06 | 0.05 | 0.045389 | 0.05 | 0.08 | 0.05 | 0.051619
| 1 | 5 | 0.05 | 0.07 | 0.05 | 0.05 | 0.044 | 0.06 | 0.06 | 0.041971 | 0.05 | 0.06 | 0.05 | 97
| 1 | 6 | 0.05 | 0.05 | 0.05 | 0.04 | 0.046 | 0.06 | 0.07 | 0.0453 | 0.05 | 0.07 | 0.06
| Mean |  | 0.046667 | 0.058333 | 0.05 | 0.043333 | 0.042333 | 0.06 | 0.058333 | 0.040475 | 0.05 | 0.065 | 0.053333
| Median |  | 0.05 | 0.055 | 0.05 | 0.04 | 0.0435 | 0.06 | 0.06 | 0.041345 | 0.05 | 0.06 | 0.05
| Std Dev. |  | 0.005164 | 0.0098319 | 7.6012e-18 | 0.005164 | 0.0037238 | 0 | 0.01169 | 0.0053175 | 7.6012e-18 | 0.0083666 | 0.005164
| Rel.Std.Dev. |  | 11.07% | 16.85% | 1.52e-14% | 11.92% | 8.796% | 0% | 20.04% | 13.14% | 1.52e-14% | 12.87% | 9.682%
| PDM3 |  | -9.594% | 13.01% | -3.136% | -16.05% | -17.99% | 16.24% | 13.01% | -21.59% | -3.136% | 25.92% | 3.321%
| Z-Score (Absolute) |  | 0.29 | 0.73 | 0 | 0.59 | 0.67 | 0.88 | 0.73 | 0.84 | 0 | 1.32 | 0.29
| Analytical results for S in OREAS 123 (Indicative Value 0.008 wt.%) | [12 empty] | Indicative
S | Round | Replicate | Lab | Lab | Lab | Lab | Lab | Lab | Lab | Lab | Lab | Lab | Lab | 1
| No | No | 01 | 02 | 04 | 05 | 07 | 08 | 10 | 11 | 13 | 14 | 15 | wt.%
|  |  | IRC | IRC | IRC | IRC | IRC | IRC | IRC | IRC | IRC | IRC | IRC | 3
3
| 1 | 1 | < 0.01 | 0.009 | < 0.02 | < 0.01 | < 0.01 | 0.01 | 0.01 | < 0.01 | 0.01 | 0.01 | < 0.01 | 1
| 1 | 2 | < 0.01 | < 0.005 | < 0.02 | < 0.01 | < 0.01 | 0.01 | < 0.01 | < 0.01 | < 0.01 | 0.01 | < 0.01 | 19
| 1 | 3 | < 0.01 | < 0.005 | < 0.02 | < 0.01 | < 0.01 | 0.02 | 0.01 | < 0.01 | 0.01 | 0.01 | < 0.01 | 16
| 1 | 4 | 0.02 | < 0.005 | < 0.02 | < 0.01 | 0.01 | 0.01 | 0.01 | < 0.01 | 0.01 | 0.02 | < 0.01 | 0.00825
| 1 | 5 | < 0.01 | < 0.005 | < 0.02 | < 0.01 | < 0.01 | 0.01 | < 0.01 | < 0.01 | 0.01 | 0.02 | < 0.01 | 25
| 1 | 6 | < 0.01 | < 0.005 | < 0.02 | < 0.01 | < 0.01 | < 0.01 | < 0.01 | < 0.01 | 0.01 | 0.01 | < 0.01
| Mean |  | 0.02 | 0.009 |  |  | 0.01 | 0.012 | 0.01 |  | 0.01 | 0.013333
| Median |  | 0.02 | 0.009 |  |  | 0.01 | 0.01 | 0.01 |  | 0.01 | 0.01
| Std Dev. | [6 empty] | 0.0044721 | 0 |  | 0 | 0.005164
| Rel.Std.Dev. | [6 empty] | 37.27% | 0% |  | 0% | 38.73%
| PDM3 |  | 142.4% | 9.091% |  |  | 21.21% | 45.45% | 21.21% |  | 21.21% | 61.62%
| Z-Score (Absolute) |  | 0 | 1.06 | 0.67 | 0.67 | 0.45 | 0.9 | 0 | 0.67 | 0.45 | 1.57 | 0.67
Note on C17: Z-Scores have been calculated inclusive of individual outliers. In general, laboratory batches are rejected if Z-Score > 2.5.
Note on C35: Z-Scores have been calculated inclusive of individual outliers. In general, laboratory batches are rejected if Z-Score > 2.5.

## Thermograv
| Analytical results for H2O- in OREAS 123 (Indicative Value 1.62 wt.%) | [13 empty] | Indicative
H2O- | Round | Replicate | Lab | Lab | Lab | Lab | Lab | Lab | Lab | Lab | Lab | Lab |  |  | 1
| No | No | 01 | 02 | 03 | 04 | 07 | 09 | 12 | 14 | 15 | 17 |  |  | wt.%
|  |  | at 105°C | at 105°C | at 105°C | at 105°C | at 105°C | at 105°C | at 105°C | at 105°C | at 105°C | at 105°C |  |  | 2
2
| 1 | 1 | 1.46 | 2.01 | 0.96 | 1.82 | 1.5 | 1.5625 | 1.46 | 1.28 | 2.07 | 2.21 |  |  | 1
| 1 | 2 | 1.44 | 2.02 | 1.01 | 1.84 | 1.5 | 1.4592 | 1.45 | 1.3 | 2.13 | 2.31 |  |  | 21
| 1 | 3 | 1.5 | 2.02 | 1.03 | 1.81 | 1.5 | 1.5301 | 1.48 | 1.2 | 2.13 | 2.35 |  |  | 16
| 1 | 4 | 1.47 | 2.04 | 0.92 | 1.8 | 1.5 | 1.4783 | 1.4 | 0.99 | 2.1 | 2.28 |  |  | 1.6193
| 1 | 5 | 1.44 | 2.03 | 0.85 | 1.82 | 1.5 | 1.4507 | 1.47 | 0.93 | 2.12 | 2.25 |  |  | 27
| 1 | 6 | 1.67 | 2.04 | 0.86 | 1.81 | 1.5 | 1.5457 | 2.18 | 1.04 | 2.12 | 2.15
| Mean |  | 1.4967 | 2.0267 | 0.93833 | 1.8167 | 1.5 | 1.5044 | 1.5733 | 1.1233 | 2.1117 | 2.2583
| Median |  | 1.465 | 2.025 | 0.94 | 1.815 | 1.5 | 1.5042 | 1.465 | 1.12 | 2.12 | 2.265
| Std Dev. |  | 0.087788 | 0.012111 | 0.075211 | 0.013663 | 0 | 0.047628 | 0.29851 | 0.15731 | 0.023166 | 0.071671
| Rel.Std.Dev. |  | 5.866% | 0.5976% | 8.015% | 0.7521% | 0% | 3.166% | 18.97% | 14% | 1.097% | 3.174%
| PDM3 |  | -7.576% | 25.15% | -42.05% | 12.19% | -7.37% | -7.097% | -2.841% | -30.63% | 30.4% | 39.46%
| Z-Score (Absolute) |  | 0.08 | 0.95 | 1.17 | 0.54 | 0.08 | 0.07 | 0.07 | 0.81 | 1.11 | 1.4
| Analytical results for LOI1000 in OREAS 123 (Certified Value 2.24 wt.%) | [13 empty] | Certified
LOI1000 | Round | Replicate | Lab | Lab | Lab | Lab | Lab | Lab | Lab | Lab | Lab | Lab | Lab | Lab | 1
| No | No | 01 | 02 | 03 | 04 | 05 | 07 | 10 | 11 | 12 | 13 | 14 | 15 | wt.%
|  |  | at 1000°C | at 1000°C | BF*XRF | BF*XRF | BF*XRF | BF*OES | at 1000°C | BF*XRF | BF*XRF | at 1000°C | BF*OES | at 1000°C | 2
2
| 1 | 1 | 2.15 | 2 | 2.4 | 2.43 | 2.27 | 1.91 | 1.97 | 2.21 | 2.76 | 2.03 | 2.48 | 1.83 | 1
| 1 | 2 | 2.16 | 2.1 | 2.28 | 2.41 | 2.24 | 1.93 | 1.99 | 2.23 | 2.68 | 2.17 | 2.43 | 1.82 | 0
| 1 | 3 | 2.11 | 1.96 | 2.24 | 2.46 | 2.19 | 1.93 | 2.03 | 2.27 | 2.66 | 2.1 | 2.74 | 1.8 | 16
| 1 | 4 | 2.14 | 1.95 | 2.47 | 2.44 | 2.19 | 1.94 | 2.07 | 2.15 | 2.81 | 2.36 | 2.93 | 1.82 | 2.2375
| 1 | 5 | 2.15 | 1.97 | 2.54 | 2.45 | 2.2 | 1.92 | 1.92 | 2.2 | 2.85 | 2.27 | 3.12 | 1.82 | 99
| 1 | 6 | 2.18 | 1.97 | 2.41 | 2.44 | 2.28 | 1.87 | 1.94 | 2.3 | 2.78 | 2.35 | 2.89 | 1.77
| Mean |  | 2.1483 | 1.9917 | 2.39 | 2.4383 | 2.2283 | 1.9167 | 1.9867 | 2.2267 | 2.7567 | 2.2133 | 2.765 | 1.81
| Median |  | 2.15 | 1.97 | 2.405 | 2.44 | 2.22 | 1.925 | 1.98 | 2.22 | 2.77 | 2.22 | 2.815 | 1.82
| Std Dev. |  | 0.023166 | 0.055648 | 0.11314 | 0.017224 | 0.040702 | 0.025033 | 0.056095 | 0.053166 | 0.073937 | 0.13545 | 0.26943 | 0.021909
| Rel.Std.Dev. |  | 1.078% | 2.794% | 4.734% | 0.7064% | 1.827% | 1.306% | 2.824% | 2.388% | 2.682% | 6.12% | 9.744% | 1.21%
| PDM3 |  | -3.985% | -10.99% | 6.816% | 8.976% | -0.4097% | -14.34% | -11.21% | -0.4842% | 23.2% | -1.08% | 23.58% | -19.11%
| Z-Score (Absolute) |  | 0.22 | 0.69 | 0.51 | 0.66 | 0.03 | 0.92 | 0.7 | 0.02 | 1.62 | 0.02 | 1.65 | 1.24
Note on C17: Z-Scores have been calculated inclusive of individual outliers. In general, laboratory batches are rejected if Z-Score > 2.5.
Note on C35: Z-Scores have been calculated inclusive of individual outliers. In general, laboratory batches are rejected if Z-Score > 2.5.

## PPP XRF
| Analytical results for U in OREAS 123 (Indicative Value 941 ppm) |  |  |  | Indicative
U | Round | Replicate | Lab | Lab | 1
| No | No | 04 | 08 | ppm
|  |  | PPP*XRF | PPP*XRF | 0
0
| 1 | 1 | 1039 | 846 | 1
| 1 | 2 | 1053 | 842 | 23
| 1 | 3 | 1013 | 843 | 16
| 1 | 4 | 1035 | 843 | 940.9167
| 1 | 5 | 1048 | 842 | 29
| 1 | 6 | 1046 | 841
| Mean |  | 1039 | 842.8333
| Median |  | 1042.5 | 842.5
| Std Dev. |  | 14.2688 | 1.7224
| Rel.Std.Dev. |  | 1.373% | 0.2044%
| PDM3 |  | 10.42% | -10.42%
| Z-Score (Absolute) |  | 0.67 | 0.67
Note on C17: Z-Scores have been calculated inclusive of individual outliers. In general, laboratory batches are rejected if Z-Score > 2.5.