## Abbreviations
Table 1. Abbreviations used for OREAS 149
Abbreviation | Explanation
< | ‘less than’
IND | indeterminate
NR | not reported
PDM3 | percent deviation of lab mean from corrected mean of means
Rel.Std.Dev. | one relative standard deviation
Std.Dev. | one standard deviation
Method Codes:
4A*AAS | 4-acid (HF-HNO3-HClO4-HCl) digest with AAS finish
4A*MS | 4-acid (HF-HNO3-HClO4-HCl) digest with ICP-MS finish
4A*OES | 4-acid (HF-HNO3-HClO4-HCl) digest with ICP-OES finish
4A*OES/MS | 4-acid (HF-HNO3-HClO4-HCl) digest with ICP-OES or ICP-MS finish as appropriate
AD*OES | acid digest (non-specific) with Optical Emmision Spectrometry [aka: A(tomic)ES, ICP-OES] finish
BF*XRF | lithium borate fusion with XRF finish
LOI*Furnace | loss on ignition with muffle furnace finish
LOI*TGA | loss on ignition with Thermal Gravimetric Analyser finish
PF*MS | sodium peroxide fusion with ICP-MS finish
PF*OES | sodium peroxide fusion with ICP-OES finish
PF*OES/MS | sodium peroxide fusion with OES or MS finish as appropriate
Text Values:
* | Not Detected (Lab 1.15)
INF | Insufficient sample (Lab 1.02)
INF | detection not possible by this method. (Lab 1.03)
N.A. | Not Applicable (Lab 1.16)
Legend:- | (for Method Group Tabulated Results omitted in the determination of Certified Values)
Individual | - Outlying individual values
Batch & Limits | - Outlying laboratory batch data sets and superfluous limit values

## Laboratory List
Table 5. Participating Laboratory List used for OREAS 149
Lab Slot | Laboratory Name and Location
Actlabs, Ancaster, Ontario, Canada
ALS, Brisbane, QLD, Australia
ALS, Lima, Peru
ALS, Loughrea, Galway, Ireland
ALS, Perth, WA, Australia
ALS, Vancouver, BC, Canada
Bureau Veritas Commodities Canada Ltd, Vancouver, BC, Canada
Bureau Veritas Geoanalytical, Adelaide, SA, Australia
Bureau Veritas Geoanalytical, Perth, WA, Australia
Intertek Genalysis, Perth, WA, Australia
Intertek Testing Services Philippines, Cupang, Muntinlupa, Philippines
MinAnalytical Services, Perth, WA, Australia
Nagrom, Perth, WA, Australia
PT Geoservices Ltd, Cikarang, Jakarta Raya, Indonesia
SGS Australia Mineral Services, Perth, WA, Australia
SGS Canada Inc., Vancouver, BC, Canada
SGS del Peru, Lima, Peru
SGS Geosol Laboratorios Ltda, Vespasiano, Minas Gerais, Brazil
SGS Lakefield Research Ltd, Lakefield, Ontario, Canada
UIS Analytical Services, Centurion , South Africa
Zarazma Mahan Company, Mahan, Kerrman, Iran
Zarazma Mineral Studies Company, Tehran, Iran

## Certified Values
Table 2. Certified Values, SD's, 95% Confidence and Tolerance Limits for OREAS 149
Constituent | Certified | SD | 95% Confidence Limits |  | 95% Tolerance Limits
| Value |  | Low | High | Low | High
Peroxide Fusion ICP
Al, Aluminium (wt.%) | 7.8919 | 0.20325 | 7.7832 | 8.0006 | 7.7373 | 8.0465
As, Arsenic (ppm) | 151.8292 | 11.6506 | 143.2381 | 160.4203 | 145.1511 | 158.5073
Ba, Barium (ppm) | 2861.7091 | 128.2705 | 2780.9548 | 2942.4634 | 2776.0265 | 2947.3917
Be, Beryllium (ppm) | 30.5125 | 3.8692 | 27.8687 | 33.1564 | 28.4767 | 32.5484
Bi, Bismuth (ppm) | 47.7875 | 3.8844 | 44.5991 | 50.9759 | 45.9381 | 49.6369
Ca, Calcium (wt.%) | 1.0576 | 0.050514 | 1.0364 | 1.0787 | 1.0264 | 1.0888
Ce, Cerium (ppm) | 432.263 | 18.2553 | 419.8468 | 444.6792 | 417.5252 | 447.0007
Cr, Chromium (ppm) | 102.881 | 16.1656 | 87.8204 | 117.9415 | 96.3956 | 109.3663
Cs, Cesium (ppm) | 349.8322 | 11.8558 | 342.8923 | 356.7721 | 337.3815 | 362.2829
Cu, Copper (ppm) | 370.4093 | 44.6173 | 340.1855 | 400.6331 | 355.4546 | 385.3639
Dy, Dysprosium (ppm) | 4.3852 | 0.225 | 4.3 | 4.4704 | 4.0811 | 4.6893
Er, Erbium (ppm) | 1.8225 | 0.16844 | 1.7395 | 1.9055 | 1.6228 | 2.0223
Eu, Europium (ppm) | 4.2892 | 0.25918 | 4.1484 | 4.43 | 4.0607 | 4.5177
Fe, Iron (wt.%) | 4.3003 | 0.065997 | 4.2725 | 4.3281 | 4.23 | 4.3706
Ga, Gallium (ppm) | 47.0552 | 2.4854 | 44.7753 | 49.335 | 44.0295 | 50.0808
Gd, Gadolinium (ppm) | 9.6654 | 0.66761 | 9.2083 | 10.1226 | 8.7026 | 10.6283
Hf, Hafnium (ppm) | 5.2286 | 0.95816 | 4.4512 | 6.006 | IND | IND
Ho, Holmium (ppm) | 0.75404 | 0.062772 | 0.72491 | 0.78317 | 0.70257 | 0.80551
K, Potassium (wt.%) | 1.417 | 0.056462 | 1.3906 | 1.4434 | 1.3715 | 1.4625
La, Lanthanum (ppm) | 266.644 | 6.6648 | 262.8334 | 270.4547 | 258.7929 | 274.4951
Li, Lithium (wt.%) | 1.0282 | 0.029745 | 1.0136 | 1.0428 | 1.0042 | 1.0523
Li2O, Lithium oxide (wt.%) | 2.2134 | 0.064032 | 2.1819 | 2.2449 | 2.1616 | 2.2652
Mn, Manganese (wt.%) | 0.045708 | 0.0012304 | 0.045095 | 0.046322 | 0.044321 | 0.047095
Mo, Molybdenum (ppm) | 11.4598 | 1.5886 | 10.301 | 12.6186 | IND | IND
Nb, Niobium (wt.%) | 0.6257 | 0.022022 | 0.611 | 0.6404 | 0.60935 | 0.64206
Nd, Neodymium (ppm) | 151.2818 | 9.8129 | 145.2085 | 157.3552 | 145.1943 | 157.3694
P, Phosphorus (wt.%) | 0.10677 | 0.0080532 | 0.10263 | 0.1109 | 0.10138 | 0.11216
Pb, Lead (ppm) | 41.0722 | 7.8569 | 34.4606 | 47.6838 | 38.7779 | 43.3665
Pr, Praseodymium (ppm) | 47.8331 | 1.8868 | 46.8089 | 48.8574 | 45.9993 | 49.6669
Rb, Rubidium (ppm) | 823.6187 | 31.1224 | 800.3808 | 846.8567 | 801.6403 | 845.5972
Sb, Antimony (ppm) | 29.0026 | 2.95 | 26.9484 | 31.0569 | 26.8342 | 31.171
Si, Silicon (wt.%) | 31.3867 | 0.93894 | 30.8499 | 31.9235 | 30.8237 | 31.9497
Sm, Samarium (ppm) | 19.5087 | 1.4052 | 18.6702 | 20.3473 | 18.6099 | 20.4076
Sn, Tin (wt.%) | 0.32857 | 0.031281 | 0.30951 | 0.34763 | 0.31701 | 0.34013
Sr, Strontium (ppm) | 229.1604 | 7.6347 | 223.5525 | 234.7684 | 220.5902 | 237.7307
Ta, Tantalum (ppm) | 30.5678 | 2.9441 | 27.4662 | 33.6694 | 29.5033 | 31.6322
Tb, Terbium (ppm) | 1.1025 | 0.16975 | 0.98609 | 1.2189 | 1.0372 | 1.1679
Th, Thorium (ppm) | 116.1973 | 8.0835 | 110.5351 | 121.8594 | 110.5416 | 121.8529
Ti, Titanium (wt.%) | 0.37437 | 0.0072069 | 0.37168 | 0.37706 | 0.36219 | 0.38655
Tl, Thallium (ppm) | 7.1053 | 0.41029 | 6.7626 | 7.448 | 6.7384 | 7.4722
Tm, Thulium (ppm) | 0.24187 | 0.037883 | 0.2188 | 0.26494 | IND | IND
U, Uranium (ppm) | 24.8809 | 1.2218 | 24.0476 | 25.7142 | 23.8756 | 25.8862
Y, Yttrium (ppm) | 17.3221 | 1.7324 | 16.1045 | 18.5397 | 16.8302 | 17.814
Yb, Ytterbium (ppm) | 1.4656 | 0.13311 | 1.4318 | 1.4995 | IND | IND
Zn, Zinc (ppm) | 344.8879 | 18.3122 | 333.2545 | 356.5213 | 331.559 | 358.2167
Zr, Zirconium (ppm) | 155.9024 | 24.4409 | 131.6748 | 180.13 | 142.5145 | 169.2902
Borate Fusion XRF
Al2O3, Aluminium(III) oxide (wt.%) | 14.9801 | 0.184 | 14.8781 | 15.082 | 14.899 | 15.0612
BaO, Barium oxide (ppm) | 3201.7008 | 75.2928 | 3157.97 | 3245.4316 | 3126.6319 | 3276.7697
CaO, Calcium oxide (wt.%) | 1.4685 | 0.015733 | 1.4604 | 1.4766 | 1.4602 | 1.4768
Fe2O3, Iron(III) oxide (wt.%) | 6.1348 | 0.10904 | 6.0772 | 6.1924 | 6.0982 | 6.1714
K2O, Potassium oxide (wt.%) | 1.7042 | 0.019443 | 1.6943 | 1.7141 | 1.6878 | 1.7205
MgO, Magnesium oxide (wt.%) | 0.95336 | 0.020454 | 0.94361 | 0.96311 | 0.94012 | 0.96661
Na2O, Sodium oxide (wt.%) | 1.3144 | 0.016219 | 1.3058 | 1.323 | 1.2981 | 1.3307
Nb2O5, Niobium(V) oxide (wt.%) | 0.91476 | 0.023701 | 0.89675 | 0.93278 | 0.90232 | 0.9272
P2O5, Phosphorus(V) oxide (wt.%) | 0.24337 | 0.0084034 | 0.23919 | 0.24755 | 0.23877 | 0.24798
SiO2, Silicon dioxide (wt.%) | 66.7954 | 0.61035 | 66.4689 | 67.1218 | 66.5743 | 67.0164
Sn, Tin (wt.%) | 0.3369 | 0.012801 | 0.32958 | 0.34422 | 0.32959 | 0.34421
SO3, Sulphur trioxide (wt.%) | 0.083852 | 0.0048834 | 0.08032 | 0.087384 | 0.074285 | 0.093419
SrO, Strontium oxide (ppm) | 233.7935 | 39.512 | 206.7159 | 260.8711 | IND | IND
TiO2, Titanium dioxide (wt.%) | 0.62652 | 0.01109 | 0.62086 | 0.63217 | 0.61954 | 0.63349
V2O5, Vanadium(V) oxide (ppm) | 154.3284 | 27.2995 | 123.5055 | 185.1513 | IND | IND
Zn, Zinc (ppm) | 334.8473 | 29.8534 | 294.9429 | 374.7518 | 317.5906 | 352.1041
Thermogravimetry
LOI1000, Loss on ignition @1000°C (wt.%) | 1.3142 | 0.073521 | 1.2637 | 1.3647 | 1.2801 | 1.3483
4-Acid Digestion
Ag, Silver (ppm) | 1.0362 | 0.15951 | 0.88818 | 1.1841 | 0.87466 | 1.1977
Al, Aluminium (wt.%) | 7.467 | 0.43043 | 7.2474 | 7.6865 | 7.2525 | 7.6814
As, Arsenic (ppm) | 148.8263 | 6.9754 | 145.8011 | 151.8514 | 143.3243 | 154.3282
Ba, Barium (ppm) | 2815.6506 | 115.2433 | 2756.9335 | 2874.3677 | 2743.3699 | 2887.9313
Be, Beryllium (ppm) | 26.0636 | 1.8482 | 25.2511 | 26.8761 | 25.159 | 26.9681
Bi, Bismuth (ppm) | 46.4643 | 3.8858 | 44.5041 | 48.4245 | 44.447 | 48.4816
Ca, Calcium (wt.%) | 1.039 | 0.040421 | 1.0208 | 1.0573 | 1.0145 | 1.0635
Ce, Cerium (ppm) | 400.3857 | 35.0185 | 383.4592 | 417.3123 | 386.9069 | 413.8646
Co, Cobalt (ppm) | 8.0172 | 0.45262 | 7.8019 | 8.2324 | 7.6579 | 8.3765
Cr, Chromium (ppm) | 85.235 | 6.1323 | 81.6282 | 88.8419 | 82.4461 | 88.024
Cs, Cesium (ppm) | 341.0896 | 11.5761 | 335.9807 | 346.1985 | 331.6433 | 350.5359
Cu, Copper (ppm) | 337.5357 | 27.4366 | 324.6269 | 350.4445 | 328.4149 | 346.6565
Dy, Dysprosium (ppm) | 4.9535 | 0.83421 | 4.0362 | 5.8707 | 4.5008 | 5.4061
Er, Erbium (ppm) | 1.8322 | 0.21948 | 1.5576 | 2.1069 | 1.6654 | 1.999
Eu, Europium (ppm) | 4.5071 | 0.59143 | 3.8336 | 5.1807 | 4.2827 | 4.7316
Fe, Iron (wt.%) | 4.1675 | 0.14628 | 4.1065 | 4.2285 | 4.0804 | 4.2546
Ga, Gallium (ppm) | 48.3888 | 1.5556 | 47.5155 | 49.2621 | 46.6501 | 50.1275
Hf, Hafnium (ppm) | 2.903 | 0.21279 | 2.8175 | 2.9885 | 2.729 | 3.077
Ho, Holmium (ppm) | 0.67099 | 0.089513 | 0.55589 | 0.78609 | 0.61851 | 0.72347
In, Indium (ppm) | 11.2979 | 0.88053 | 10.7374 | 11.8585 | 10.9272 | 11.6687
K, Potassium (wt.%) | 1.3763 | 0.042923 | 1.3584 | 1.3942 | 1.3501 | 1.4025
La, Lanthanum (ppm) | 235.381 | 25.2096 | 223.1393 | 247.6227 | 225.0769 | 245.6851
Li, Lithium (wt.%) | 0.99264 | 0.027232 | 0.98099 | 1.0043 | 0.97038 | 1.0149
Li2O, Lithium oxide (wt.%) | 2.1369 | 0.058622 | 2.1118 | 2.1619 | 2.0889 | 2.1848
Lu, Lutetium (ppm) | 0.1906 | 0.023425 | 0.16917 | 0.21202 | IND | IND
Mg, Magnesium (wt.%) | 0.53273 | 0.021721 | 0.52314 | 0.54232 | 0.51787 | 0.54759
Mn, Manganese (wt.%) | 0.044808 | 0.002377 | 0.043718 | 0.045898 | 0.043813 | 0.045803
Mo, Molybdenum (ppm) | 10.838 | 0.51562 | 10.577 | 11.0989 | 10.3892 | 11.2867
Na, Sodium (wt.%) | 0.93184 | 0.12607 | 0.87287 | 0.9908 | 0.91451 | 0.94916
Nb, Niobium (wt.%) | 0.63102 | 0.021712 | 0.61362 | 0.64843 | 0.60906 | 0.65299
Nd, Neodymium (ppm) | 153.4787 | 6.9954 | 145.4953 | 161.4621 | 144.0653 | 162.892
Ni, Nickel (ppm) | 31.6225 | 1.5029 | 30.9387 | 32.3062 | 30.2774 | 32.9675
P, Phosphorus (wt.%) | 0.095515 | 0.013379 | 0.088908 | 0.10212 | 0.09015 | 0.10088
Pb, Lead (ppm) | 36.0861 | 2.7245 | 34.5322 | 37.64 | 34.6773 | 37.4949
Pr, Praseodymium (ppm) | 48.682 | 2.2511 | 45.8809 | 51.4831 | 46.1617 | 51.2023
Rb, Rubidium (ppm) | 774.6188 | 58.5267 | 747.7139 | 801.5236 | 745.9076 | 803.33
Sb, Antimony (ppm) | 28.3091 | 1.9472 | 27.2827 | 29.3356 | 26.9313 | 29.6869
Sc, Scandium (ppm) | 7.5076 | 0.40713 | 7.3319 | 7.6834 | 7.0784 | 7.9369
Sm, Samarium (ppm) | 19.8353 | 0.70849 | 19.0935 | 20.5772 | 18.8221 | 20.8485
Sr, Strontium (ppm) | 221.262 | 9.9308 | 216.5658 | 225.9583 | 214.9727 | 227.5513
Ta, Tantalum (ppm) | 26.4662 | 2.7913 | 24.7069 | 28.2255 | 24.9758 | 27.9566
Tb, Terbium (ppm) | 1.1241 | 0.087625 | 1.0566 | 1.1915 | 1.0673 | 1.1808
Th, Thorium (ppm) | 107.6541 | 6.0508 | 104.9071 | 110.4012 | 102.3 | 113.0083
Ti, Titanium (wt.%) | 0.35565 | 0.022867 | 0.34561 | 0.3657 | 0.34587 | 0.36544
Tl, Thallium (ppm) | 6.9771 | 0.46655 | 6.7317 | 7.2224 | 6.7105 | 7.2436
Tm, Thulium (ppm) | 0.20133 | 0.030708 | 0.15991 | 0.24276 | IND | IND
U, Uranium (ppm) | 22.1007 | 2.4492 | 20.9907 | 23.2108 | 21.1258 | 23.0757
V, Vanadium (ppm) | 72.9449 | 5.1359 | 70.3724 | 75.5175 | 70.8858 | 75.004
Y, Yttrium (ppm) | 16.2609 | 1.4703 | 15.4929 | 17.0289 | 15.7927 | 16.7292
Yb, Ytterbium (ppm) | 1.2596 | 0.072431 | 1.2152 | 1.304 | 1.1148 | 1.4045
Zn, Zinc (ppm) | 350.2021 | 10.2491 | 345.9998 | 354.4044 | 340.3379 | 360.0663
Zr, Zirconium (ppm) | 77.3681 | 6.1664 | 74.5307 | 80.2056 | 74.4985 | 80.2377

## Indicative Values
Table 3. Indicative Values for OREAS 149
Constituent | Unit | Value | Constituent | Unit | Value | Constituent | Unit | Value
Peroxide Fusion ICP
Ag | ppm | 13 | Lu | ppm | 0.20663 | Se | ppm | < 20
B | ppm | 24.1667 | Mg | wt.% | 0.55404 | Te | ppm | < 1
Cd | ppm | < 10 | Ni | ppm | 41.8349 | V | ppm | 79.2907
Co | ppm | < 20 | Re | ppm | < 0.1 | W | ppm | 14.7306
Ge | ppm | 7.3439 | S | wt.% | 0.032954
In | ppm | 11.4704 | Sc | ppm | 7.3162
Borate Fusion XRF
As | ppm | 214.1069 | Gd2O3 | ppm | < 100 | Sb | ppm | 19.1667
Bi | ppm | < 100 | HfO2 | ppm | < 100 | Sm2O3 | ppm | < 100
CeO2 | ppm | 550 | La2O3 | ppm | 225 | Ta2O5 | ppm | 31.0363
Cl | ppm | 195.31 | MnO | wt.% | 0.060024 | ThO2 | ppm | 138.8889
Co | ppm | 43.9343 | Mo | ppm | < 10 | U3O8 | ppm | 43.3333
Cr2O3 | ppm | 124.251 | Nd2O3 | ppm | 350 | W | ppm | 28.6667
Cu | ppm | 322.7179 | Ni | ppm | 43.5391 | Y2O3 | ppm | 150
Dy2O3 | ppm | < 100 | Pb | ppm | 47.3213 | Yb2O3 | ppm | < 100
Er2O3 | ppm | < 100 | Pr6O11 | ppm | 416.6667 | Zr | ppm | 161.1627
Ga2O3 | ppm | 83.3333 | Rb | ppm | 853.8722
4-Acid Digestion
Au | ppm | 0.17865 | Hg | ppm | 0.039439 | Se | ppm | 3.1959
B | ppm | 5.8733 | Ir | ppm | 0.014087 | Si | wt.% | 31.6842
Cd | ppm | 0.95676 | Pt | ppm | 0.029927 | Sn | wt.% | 0.23468
Gd | ppm | 8.969 | Re | ppm | < 0.002 | Te | ppm | 0.37573
Ge | ppm | 0.36292 | S | wt.% | 0.032953 | W | ppm | 11.1056

## Performance Gates
Table 4. Pooled-Lab Performance Gates for OREAS 149
Constituent | Certified Value | Absolute Standard Deviations |  |  |  |  | Relative Standard Deviations |  |  | 5% window
|  | 1SD | 2SD Low | 2SD High | 3SD Low | 3SD High | 1RSD | 2RSD | 3RSD | Low | High
Peroxide Fusion ICP
Al, wt.% | 7.8919 | 0.20325 | 7.4854 | 8.2984 | 7.2822 | 8.5016 | 2.575% | 5.151% | 7.726% | 7.4973 | 8.2865
As, ppm | 151.8292 | 11.6506 | 128.528 | 175.1304 | 116.8774 | 186.781 | 7.673% | 15.35% | 23.02% | 144.2377 | 159.4206
Ba, ppm | 2861.7091 | 128.2705 | 2605.1681 | 3118.2501 | 2476.8976 | 3246.5205 | 4.482% | 8.965% | 13.45% | 2718.6236 | 3004.7945
Be, ppm | 30.5125 | 3.8692 | 22.7741 | 38.251 | 18.9049 | 42.1202 | 12.68% | 25.36% | 38.04% | 28.9869 | 32.0382
Bi, ppm | 47.7875 | 3.8844 | 40.0186 | 55.5564 | 36.1342 | 59.4408 | 8.129% | 16.26% | 24.39% | 45.3981 | 50.1769
Ca, wt.% | 1.0576 | 0.050514 | 0.95653 | 1.1586 | 0.90602 | 1.2091 | 4.776% | 9.553% | 14.33% | 1.0047 | 1.1104
Ce, ppm | 432.263 | 18.2553 | 395.7524 | 468.7735 | 377.4972 | 487.0287 | 4.223% | 8.446% | 12.67% | 410.6498 | 453.8761
Cr, ppm | 102.881 | 16.1656 | 70.5497 | 135.2122 | 54.3841 | 151.3778 | 15.71% | 31.43% | 47.14% | 97.7369 | 108.025
Cs, ppm | 349.8322 | 11.8558 | 326.1206 | 373.5439 | 314.2648 | 385.3997 | 3.389% | 6.778% | 10.17% | 332.3406 | 367.3238
Cu, ppm | 370.4093 | 44.6173 | 281.1746 | 459.6439 | 236.5573 | 504.2612 | 12.05% | 24.09% | 36.14% | 351.8888 | 388.9297
Dy, ppm | 4.3852 | 0.225 | 3.9352 | 4.8352 | 3.7102 | 5.0602 | 5.131% | 10.26% | 15.39% | 4.1659 | 4.6045
Er, ppm | 1.8225 | 0.16844 | 1.4857 | 2.1594 | 1.3172 | 2.3279 | 9.242% | 18.48% | 27.73% | 1.7314 | 1.9137
Eu, ppm | 4.2892 | 0.25918 | 3.7708 | 4.8076 | 3.5117 | 5.0668 | 6.043% | 12.09% | 18.13% | 4.0747 | 4.5037
Fe, wt.% | 4.3003 | 0.065997 | 4.1683 | 4.4323 | 4.1023 | 4.4983 | 1.535% | 3.069% | 4.604% | 4.0853 | 4.5153
Ga, ppm | 47.0552 | 2.4854 | 42.0844 | 52.026 | 39.599 | 54.5114 | 5.282% | 10.56% | 15.85% | 44.7024 | 49.4079
Gd, ppm | 9.6654 | 0.66761 | 8.3302 | 11.0007 | 7.6626 | 11.6683 | 6.907% | 13.81% | 20.72% | 9.1822 | 10.1487
Hf, ppm | 5.2286 | 0.95816 | 3.3123 | 7.1449 | 2.3541 | 8.1031 | 18.33% | 36.65% | 54.98% | 4.9671 | 5.49
Ho, ppm | 0.75404 | 0.062772 | 0.6285 | 0.87958 | 0.56573 | 0.94236 | 8.325% | 16.65% | 24.97% | 0.71634 | 0.79174
K, wt.% | 1.417 | 0.056462 | 1.3041 | 1.5299 | 1.2476 | 1.5864 | 3.985% | 7.969% | 11.95% | 1.3462 | 1.4879
La, ppm | 266.644 | 6.6648 | 253.3145 | 279.9736 | 246.6497 | 286.6384 | 2.5% | 4.999% | 7.499% | 253.3118 | 279.9762
Li, wt.% | 1.0282 | 0.029745 | 0.96872 | 1.0877 | 0.93897 | 1.1174 | 2.893% | 5.786% | 8.679% | 0.97679 | 1.0796
Li2O, wt.% | 2.2134 | 0.064032 | 2.0854 | 2.3415 | 2.0213 | 2.4055 | 2.893% | 5.786% | 8.679% | 2.1027 | 2.3241
Mn, wt.% | 0.045708 | 0.0012304 | 0.043248 | 0.048169 | 0.042017 | 0.049399 | 2.692% | 5.384% | 8.075% | 0.043423 | 0.047994
Mo, ppm | 11.4598 | 1.5886 | 8.2826 | 14.6369 | 6.694 | 16.2255 | 13.86% | 27.72% | 41.59% | 10.8868 | 12.0327
Nb, wt.% | 0.6257 | 0.022022 | 0.58166 | 0.66975 | 0.55964 | 0.69177 | 3.52% | 7.039% | 10.56% | 0.59442 | 0.65699
Nd, ppm | 151.2818 | 9.8129 | 131.6561 | 170.9076 | 121.8432 | 180.7205 | 6.486% | 12.97% | 19.46% | 143.7178 | 158.8459
P, wt.% | 0.10677 | 0.0080532 | 0.090662 | 0.12287 | 0.082609 | 0.13093 | 7.543% | 15.09% | 22.63% | 0.10143 | 0.11211
Pb, ppm | 41.0722 | 7.8569 | 25.3585 | 56.786 | 17.5016 | 64.6429 | 19.13% | 38.26% | 57.39% | 39.0186 | 43.1258
Pr, ppm | 47.8331 | 1.8868 | 44.0596 | 51.6066 | 42.1728 | 53.4934 | 3.944% | 7.889% | 11.83% | 45.4415 | 50.2248
Rb, ppm | 823.6187 | 31.1224 | 761.374 | 885.8635 | 730.2516 | 916.9859 | 3.779% | 7.557% | 11.34% | 782.4378 | 864.7997
Sb, ppm | 29.0026 | 2.95 | 23.1025 | 34.9027 | 20.1525 | 37.8527 | 10.17% | 20.34% | 30.51% | 27.5525 | 30.4527
Si, wt.% | 31.3867 | 0.93894 | 29.5088 | 33.2646 | 28.5699 | 34.2035 | 2.992% | 5.983% | 8.975% | 29.8174 | 32.956
Sm, ppm | 19.5087 | 1.4052 | 16.6984 | 22.3191 | 15.2933 | 23.7242 | 7.203% | 14.41% | 21.61% | 18.5333 | 20.4842
Sn, wt.% | 0.32857 | 0.031281 | 0.26601 | 0.39114 | 0.23473 | 0.42242 | 9.52% | 19.04% | 28.56% | 0.31214 | 0.345
Sr, ppm | 229.1604 | 7.6347 | 213.891 | 244.4298 | 206.2563 | 252.0646 | 3.332% | 6.663% | 9.995% | 217.7024 | 240.6184
Ta, ppm | 30.5678 | 2.9441 | 24.6796 | 36.4559 | 21.7356 | 39.4 | 9.631% | 19.26% | 28.89% | 29.0394 | 32.0962
Tb, ppm | 1.1025 | 0.16975 | 0.76301 | 1.442 | 0.59325 | 1.6118 | 15.4% | 30.79% | 46.19% | 1.0474 | 1.1576
Th, ppm | 116.1973 | 8.0835 | 100.0303 | 132.3642 | 91.9468 | 140.4477 | 6.957% | 13.91% | 20.87% | 110.3874 | 122.0071
Ti, wt.% | 0.37437 | 0.0072069 | 0.35996 | 0.38878 | 0.35275 | 0.39599 | 1.925% | 3.85% | 5.775% | 0.35565 | 0.39309
Tl, ppm | 7.1053 | 0.41029 | 6.2847 | 7.9259 | 5.8744 | 8.3362 | 5.774% | 11.55% | 17.32% | 6.75 | 7.4605
Tm, ppm | 0.24187 | 0.037883 | 0.1661 | 0.31764 | 0.12822 | 0.35552 | 15.66% | 31.32% | 46.99% | 0.22978 | 0.25396
U, ppm | 24.8809 | 1.2218 | 22.4374 | 27.3244 | 21.2156 | 28.5462 | 4.91% | 9.821% | 14.73% | 23.6368 | 26.1249
Y, ppm | 17.3221 | 1.7324 | 13.8573 | 20.7869 | 12.125 | 22.5192 | 10% | 20% | 30% | 16.456 | 18.1882
Yb, ppm | 1.4656 | 0.13311 | 1.1994 | 1.7319 | 1.0663 | 1.865 | 9.082% | 18.16% | 27.25% | 1.3924 | 1.5389
Zn, ppm | 344.8879 | 18.3122 | 308.2636 | 381.5122 | 289.9514 | 399.8243 | 5.31% | 10.62% | 15.93% | 327.6435 | 362.1323
Zr, ppm | 155.9024 | 24.4409 | 107.0205 | 204.7842 | 82.5796 | 229.2251 | 15.68% | 31.35% | 47.03% | 148.1073 | 163.6975
Borate Fusion XRF
Al2O3, wt.% | 14.9801 | 0.184 | 14.6121 | 15.3481 | 14.4281 | 15.5321 | 1.228% | 2.457% | 3.685% | 14.2311 | 15.7291
BaO, ppm | 3201.7008 | 75.2928 | 3051.1152 | 3352.2864 | 2975.8224 | 3427.5792 | 2.352% | 4.703% | 7.055% | 3041.6158 | 3361.7858
CaO, wt.% | 1.4685 | 0.015733 | 1.437 | 1.5 | 1.4213 | 1.5157 | 1.071% | 2.143% | 3.214% | 1.3951 | 1.5419
Fe2O3, wt.% | 6.1348 | 0.10904 | 5.9167 | 6.3529 | 5.8077 | 6.462 | 1.777% | 3.555% | 5.332% | 5.8281 | 6.4416
K2O, wt.% | 1.7042 | 0.019443 | 1.6653 | 1.7431 | 1.6458 | 1.7625 | 1.141% | 2.282% | 3.423% | 1.619 | 1.7894
MgO, wt.% | 0.95336 | 0.020454 | 0.91246 | 0.99427 | 0.892 | 1.0147 | 2.145% | 4.291% | 6.436% | 0.9057 | 1.001
Na2O, wt.% | 1.3144 | 0.016219 | 1.282 | 1.3468 | 1.2657 | 1.3631 | 1.234% | 2.468% | 3.702% | 1.2487 | 1.3801
Nb2O5, wt.% | 0.91476 | 0.023701 | 0.86736 | 0.96216 | 0.84366 | 0.98587 | 2.591% | 5.182% | 7.773% | 0.86902 | 0.9605
P2O5, wt.% | 0.24337 | 0.0084034 | 0.22657 | 0.26018 | 0.21816 | 0.26858 | 3.453% | 6.906% | 10.36% | 0.2312 | 0.25554
SiO2, wt.% | 66.7954 | 0.61035 | 65.5747 | 68.0161 | 64.9643 | 68.6264 | 0.9138% | 1.828% | 2.741% | 63.4556 | 70.1351
Sn, wt.% | 0.3369 | 0.012801 | 0.3113 | 0.3625 | 0.2985 | 0.3753 | 3.8% | 7.6% | 11.4% | 0.32005 | 0.35374
SO3, wt.% | 0.083852 | 0.0048834 | 0.074085 | 0.093619 | 0.069202 | 0.098502 | 5.824% | 11.65% | 17.47% | 0.079659 | 0.088045
SrO, ppm | 233.7935 | 39.512 | 154.7696 | 312.8174 | 115.2577 | 352.3294 | 16.9% | 33.8% | 50.7% | 222.1038 | 245.4832
TiO2, wt.% | 0.62652 | 0.01109 | 0.60434 | 0.6487 | 0.59325 | 0.65979 | 1.77% | 3.54% | 5.31% | 0.59519 | 0.65784
V2O5, ppm | 154.3284 | 27.2995 | 99.7293 | 208.9275 | 72.4298 | 236.227 | 17.69% | 35.38% | 53.07% | 146.612 | 162.0448
Zn, ppm | 334.8473 | 29.8534 | 275.1406 | 394.5541 | 245.2872 | 424.4075 | 8.916% | 17.83% | 26.75% | 318.105 | 351.5897
Thermogravimetry
LOI1000, wt.% | 1.3142 | 0.073521 | 1.1672 | 1.4612 | 1.0936 | 1.5348 | 5.594% | 11.19% | 16.78% | 1.2485 | 1.3799
4-Acid Digestion
Ag, ppm | 1.0362 | 0.15951 | 0.71715 | 1.3552 | 0.55764 | 1.5147 | 15.39% | 30.79% | 46.18% | 0.98435 | 1.088
Al, wt.% | 7.467 | 0.43043 | 6.6061 | 8.3278 | 6.1757 | 8.7582 | 5.764% | 11.53% | 17.29% | 7.0936 | 7.8403
As, ppm | 148.8263 | 6.9754 | 134.8754 | 162.7771 | 127.9 | 169.7526 | 4.687% | 9.374% | 14.06% | 141.385 | 156.2676
Ba, ppm | 2815.6506 | 115.2433 | 2585.164 | 3046.1372 | 2469.9207 | 3161.3805 | 4.093% | 8.186% | 12.28% | 2674.8681 | 2956.4331
Be, ppm | 26.0636 | 1.8482 | 22.3671 | 29.76 | 20.5189 | 31.6082 | 7.091% | 14.18% | 21.27% | 24.7604 | 27.3668
Bi, ppm | 46.4643 | 3.8858 | 38.6928 | 54.2359 | 34.807 | 58.1216 | 8.363% | 16.73% | 25.09% | 44.1411 | 48.7875
Ca, wt.% | 1.039 | 0.040421 | 0.95819 | 1.1199 | 0.91777 | 1.1603 | 3.89% | 7.781% | 11.67% | 0.98708 | 1.091
Ce, ppm | 400.3857 | 35.0185 | 330.3486 | 470.4228 | 295.3301 | 505.4414 | 8.746% | 17.49% | 26.24% | 380.3664 | 420.405
Co, ppm | 8.0172 | 0.45262 | 7.1119 | 8.9224 | 6.6593 | 9.375 | 5.646% | 11.29% | 16.94% | 7.6163 | 8.418
Cr, ppm | 85.235 | 6.1323 | 72.9704 | 97.4997 | 66.8381 | 103.632 | 7.195% | 14.39% | 21.58% | 80.9733 | 89.4968
Cs, ppm | 341.0896 | 11.5761 | 317.9373 | 364.2419 | 306.3611 | 375.818 | 3.394% | 6.788% | 10.18% | 324.0351 | 358.1441
Cu, ppm | 337.5357 | 27.4366 | 282.6625 | 392.4089 | 255.2259 | 419.8455 | 8.129% | 16.26% | 24.39% | 320.6589 | 354.4125
Dy, ppm | 4.9535 | 0.83421 | 3.285 | 6.6219 | 2.4508 | 7.4561 | 16.84% | 33.68% | 50.52% | 4.7058 | 5.2011
Er, ppm | 1.8322 | 0.21948 | 1.3933 | 2.2712 | 1.1738 | 2.4907 | 11.98% | 23.96% | 35.94% | 1.7406 | 1.9238
Eu, ppm | 4.5071 | 0.59143 | 3.3243 | 5.69 | 2.7328 | 6.2814 | 13.12% | 26.24% | 39.37% | 4.2818 | 4.7325
Fe, wt.% | 4.1675 | 0.14628 | 3.875 | 4.4601 | 3.7287 | 4.6063 | 3.51% | 7.02% | 10.53% | 3.9591 | 4.3759
Ga, ppm | 48.3888 | 1.5556 | 45.2776 | 51.5 | 43.722 | 53.0556 | 3.215% | 6.43% | 9.644% | 45.9694 | 50.8083
Hf, ppm | 2.903 | 0.21279 | 2.4774 | 3.3286 | 2.2646 | 3.5414 | 7.33% | 14.66% | 21.99% | 2.7578 | 3.0481
Ho, ppm | 0.67099 | 0.089513 | 0.49196 | 0.85002 | 0.40245 | 0.93953 | 13.34% | 26.68% | 40.02% | 0.63744 | 0.70454
In, ppm | 11.2979 | 0.88053 | 9.5369 | 13.059 | 8.6563 | 13.9395 | 7.794% | 15.59% | 23.38% | 10.733 | 11.8628
K, wt.% | 1.3763 | 0.042923 | 1.2905 | 1.4622 | 1.2475 | 1.5051 | 3.119% | 6.237% | 9.356% | 1.3075 | 1.4451
La, ppm | 235.381 | 25.2096 | 184.9617 | 285.8003 | 159.7521 | 311.0099 | 10.71% | 21.42% | 32.13% | 223.6119 | 247.15
Li, wt.% | 0.99264 | 0.027232 | 0.93818 | 1.0471 | 0.91094 | 1.0743 | 2.743% | 5.487% | 8.23% | 0.94301 | 1.0423
Li2O, wt.% | 2.1369 | 0.058622 | 2.0196 | 2.2541 | 1.961 | 2.3127 | 2.743% | 5.487% | 8.23% | 2.03 | 2.2437
Lu, ppm | 0.1906 | 0.023425 | 0.14375 | 0.23745 | 0.12032 | 0.26087 | 12.29% | 24.58% | 36.87% | 0.18107 | 0.20012
Mg, wt.% | 0.53273 | 0.021721 | 0.48929 | 0.57617 | 0.46757 | 0.59789 | 4.077% | 8.155% | 12.23% | 0.50609 | 0.55937
Mn, wt.% | 0.044808 | 0.002377 | 0.040054 | 0.049562 | 0.037677 | 0.051939 | 5.305% | 10.61% | 15.91% | 0.042568 | 0.047048
Mo, ppm | 10.838 | 0.51562 | 9.8067 | 11.8692 | 9.2911 | 12.3848 | 4.758% | 9.515% | 14.27% | 10.2961 | 11.3799
Na, wt.% | 0.93184 | 0.12607 | 0.6797 | 1.184 | 0.55364 | 1.31 | 13.53% | 27.06% | 40.59% | 0.88524 | 0.97843
Nb, wt.% | 0.63102 | 0.021712 | 0.5876 | 0.67445 | 0.56589 | 0.69616 | 3.441% | 6.882% | 10.32% | 0.59947 | 0.66258
Nd, ppm | 153.4787 | 6.9954 | 139.4879 | 167.4694 | 132.4925 | 174.4648 | 4.558% | 9.116% | 13.67% | 145.8047 | 161.1526
Ni, ppm | 31.6225 | 1.5029 | 28.6167 | 34.6282 | 27.1139 | 36.131 | 4.753% | 9.505% | 14.26% | 30.0413 | 33.2036
P, wt.% | 0.095515 | 0.013379 | 0.068757 | 0.12227 | 0.055378 | 0.13565 | 14.01% | 28.01% | 42.02% | 0.090739 | 0.10029
Pb, ppm | 36.0861 | 2.7245 | 30.6371 | 41.5351 | 27.9126 | 44.2596 | 7.55% | 15.1% | 22.65% | 34.2818 | 37.8904
Pr, ppm | 48.682 | 2.2511 | 44.1797 | 53.1843 | 41.9286 | 55.4354 | 4.624% | 9.248% | 13.87% | 46.2479 | 51.1161
Rb, ppm | 774.6188 | 58.5267 | 657.5654 | 891.6721 | 599.0388 | 950.1987 | 7.556% | 15.11% | 22.67% | 735.8878 | 813.3497
Sb, ppm | 28.3091 | 1.9472 | 24.4147 | 32.2035 | 22.4676 | 34.1506 | 6.878% | 13.76% | 20.63% | 26.8936 | 29.7246
Sc, ppm | 7.5076 | 0.40713 | 6.6934 | 8.3219 | 6.2862 | 8.729 | 5.423% | 10.85% | 16.27% | 7.1323 | 7.883
Sm, ppm | 19.8353 | 0.70849 | 18.4184 | 21.2523 | 17.7099 | 21.9608 | 3.572% | 7.144% | 10.72% | 18.8436 | 20.8271
Sr, ppm | 221.262 | 9.9308 | 201.4004 | 241.1236 | 191.4696 | 251.0544 | 4.488% | 8.977% | 13.46% | 210.1989 | 232.3251
Ta, ppm | 26.4662 | 2.7913 | 20.8836 | 32.0488 | 18.0923 | 34.8401 | 10.55% | 21.09% | 31.64% | 25.1429 | 27.7895
Tb, ppm | 1.1241 | 0.087625 | 0.94881 | 1.2993 | 0.86119 | 1.3869 | 7.795% | 15.59% | 23.39% | 1.0679 | 1.1803
Th, ppm | 107.6541 | 6.0508 | 95.5524 | 119.7558 | 89.5016 | 125.8067 | 5.621% | 11.24% | 16.86% | 102.2714 | 113.0368
Ti, wt.% | 0.35565 | 0.022867 | 0.30992 | 0.40139 | 0.28705 | 0.42425 | 6.429% | 12.86% | 19.29% | 0.33787 | 0.37344
Tl, ppm | 6.9771 | 0.46655 | 6.044 | 7.9102 | 5.5774 | 8.3767 | 6.687% | 13.37% | 20.06% | 6.6282 | 7.3259
Tm, ppm | 0.20133 | 0.030708 | 0.13992 | 0.26275 | 0.10921 | 0.29346 | 15.25% | 30.5% | 45.76% | 0.19127 | 0.2114
U, ppm | 22.1007 | 2.4492 | 17.2023 | 26.9992 | 14.753 | 29.4485 | 11.08% | 22.16% | 33.25% | 20.9957 | 23.2058
V, ppm | 72.9449 | 5.1359 | 62.6731 | 83.2167 | 57.5372 | 88.3526 | 7.041% | 14.08% | 21.12% | 69.2977 | 76.5922
Y, ppm | 16.2609 | 1.4703 | 13.3203 | 19.2015 | 11.85 | 20.6718 | 9.042% | 18.08% | 27.13% | 15.4479 | 17.074
Yb, ppm | 1.2596 | 0.072431 | 1.1148 | 1.4045 | 1.0424 | 1.4769 | 5.75% | 11.5% | 17.25% | 1.1967 | 1.3226
Zn, ppm | 350.2021 | 10.2491 | 329.704 | 370.7003 | 319.4549 | 380.9493 | 2.927% | 5.853% | 8.78% | 332.692 | 367.7122
Zr, ppm | 77.3681 | 6.1664 | 65.0354 | 89.7008 | 58.869 | 95.8672 | 7.97% | 15.94% | 23.91% | 73.4997 | 81.2365

## PF ICP
| Analytical results for Ag in OREAS 149 (Indicative Value 13 ppm) | [19 empty] | Indicative
Ag | Round | Replicate | Lab | Lab | Lab | Lab | Lab | Lab | Lab | [11 empty] | 1
| No | No | 1.01 | 1.02 | 1.03 | 1.10 | 1.11 | 1.19 | 1.21 | [11 empty] | ppm
|  |  | PF*OES | PF*OES/MS | PF*OES/MS | PF*MS | PF*MS | PF*OES/MS | PF*MS | [11 empty] | 1
1
| 1 | 1 | < 5 | INF | INF | < 5 | 25 | 1 | < 2 | [11 empty] | 1
| 1 | 2 | < 5 | INF | INF | < 5 | 25 | 1 | < 2 | [11 empty] | 1
| 1 | 3 | < 5 | INF | INF | < 5 | 25 | 1 | < 2 | [11 empty] | 16
| 1 | 4 | < 5 | INF | INF | < 5 | 25 | 1 | < 2 | [11 empty] | 13
| 1 | 5 | < 5 | INF | INF | < 5 | 25 | 1 | < 2 | [11 empty] | 7
| 1 | 6 | < 5 | INF | INF | < 5 | 25 | 1 | < 2
| Mean | [5 empty] | 25 | 1
| Median | [5 empty] | 25 | 1
| Std Dev. | [5 empty] | 0 | 0
| Rel.Std.Dev. | [5 empty] | 0% | 0%
| PDM3 | [5 empty] | 92.31% | -92.31%
| Z-Score (Absolute) |  | 0 | NA | NA | 0 | 10.11 | 0.67 | 0.67
| Analytical results for Al in OREAS 149 (Certified Value 7.89 wt.%) | [19 empty] | Certified
Al | Round | Replicate | Lab | Lab | Lab | Lab | Lab | Lab | Lab | Lab | Lab | Lab | Lab | Lab | Lab | Lab | Lab |  |  |  | 1
| No | No | 1.02 | 1.03 | 1.04 | 1.05 | 1.06 | 1.07 | 1.08 | 1.09 | 1.10 | 1.15 | 1.16 | 1.18 | 1.19 | 1.20 | 1.21 |  |  |  | wt.%
|  |  | PF*OES/MS | PF*OES/MS | PF*OES/MS | PF*OES | PF*OES | PF*OES | PF*OES | PF*OES | PF*OES | PF*OES | PF*OES | PF*OES | PF*OES/MS | PF*OES | PF*OES |  |  |  | 2
3
| 1 | 1 | 7.84 | 7.54 | 7.97 | 7.912 | 8.283 | 7.939 | 7.965 | 8.15 | 7.99 | 7.99 | 7.58 | 7.6239 | 8.33 | 8.02 | 7.55 |  |  |  | 1
| 1 | 2 | 7.71 | 7.47 | 7.69 | 7.806 | 8.256 | 7.886 | 8.15 | 8.071 | 8.49 | 7.9 | 7.27 | 7.6464 | 8.07 | 7.91 | 7.51 |  |  |  | 0
| 1 | 3 | 7.9 | 7.66 | 7.71 | 7.859 | 8.23 | 7.939 | 7.648 | 7.992 | 8.89 | 7.91 | 7.21 | 8.4374 | 8.19 | 7.54 | 7.86 |  |  |  | 16
| 1 | 4 | 7.87 | 7.87 | 7.71 | 7.78 | 8.23 | 7.965 | 7.542 | 7.992 | 8.55 | 7.86 | 7.65 | 7.5622 | 8.2 | 7.92 | 8.03 |  |  |  | 7.8919
| 1 | 5 | 7.92 | 7.74 | 7.82 | 7.912 | 7.965 | 7.939 | 8.018 | 7.912 | 8.1 | 7.92 | 8.07 | 7.6912 | 8.24 | 7.85 | 7.56 |  |  |  | 7
| 1 | 6 | 7.88 | 7.77 | 7.83 | 7.939 | 8.177 | 7.965 | 7.7 | 7.939 | 8.43 | 7.91 | 6.75 | 7.5286 | 8.14 | 7.89 | 8
| Mean |  | 7.8533 | 7.675 | 7.7883 | 7.868 | 8.1902 | 7.9388 | 7.8372 | 8.0093 | 8.4083 | 7.915 | 7.4217 | 7.7483 | 8.195 | 7.855 | 7.7517
| Median |  | 7.875 | 7.7 | 7.765 | 7.8855 | 8.23 | 7.939 | 7.8325 | 7.992 | 8.46 | 7.91 | 7.425 | 7.6351 | 8.195 | 7.9 | 7.71
| Std Dev. |  | 0.075277 | 0.1495 | 0.10741 | 0.064159 | 0.11576 | 0.028847 | 0.24026 | 0.087876 | 0.32536 | 0.042308 | 0.45088 | 0.34259 | 0.088261 | 0.16429 | 0.23945
| Rel.Std.Dev. |  | 0.9585% | 1.948% | 1.379% | 0.8154% | 1.413% | 0.3634% | 3.066% | 1.097% | 3.869% | 0.5345% | 6.075% | 4.422% | 1.077% | 2.091% | 3.089%
| PDM3 |  | -0.4888% | -2.748% | -1.312% | -0.3029% | 3.779% | 0.5946% | -0.6936% | 1.488% | 6.544% | 0.2926% | -5.958% | -1.82% | 3.841% | -0.4676% | -1.777%
| Z-Score (Absolute) |  | 0.01 | 1.17 | 0.44 | 0.09 | 2.19 | 0.55 | 0.12 | 1.01 | 3.61 | 0.39 | 2.83 | 0.7 | 2.22 | 0 | 0.67
| Analytical results for As in OREAS 149 (Certified Value 152 ppm) | [19 empty] | Certified
As | Round | Replicate | Lab | Lab | Lab | Lab | Lab | Lab | Lab | Lab | Lab | Lab | Lab | Lab | Lab | Lab | Lab | Lab | Lab |  | 1
| No | No | 1.01 | 1.02 | 1.03 | 1.04 | 1.05 | 1.06 | 1.07 | 1.08 | 1.09 | 1.10 | 1.11 | 1.12 | 1.15 | 1.16 | 1.19 | 1.20 | 1.21 |  | ppm
|  |  | PF*OES | PF*OES/MS | PF*OES/MS | PF*OES/MS | PF*OES | PF*OES | PF*OES | PF*OES | PF*OES | PF*MS | PF*MS | PF*MS | PF*OES | PF*OES | PF*OES/MS | PF*MS | PF*MS |  | 0
0
| 1 | 1 | 163 | 155 | 145 | < 100 | 300 | 100 | 100 | 300 | 200 | 157 | 160 | 145 | < 100 | 130 | 140 | 167 | 145 |  | 1
| 1 | 2 | 159 | 165 | 141 | 100 | 300 | 200 | 200 | 100 | 200 | 163 | 150 | 145 | < 100 | 137 | 157 | 184 | 149 |  | 8
| 1 | 3 | 146 | 152 | 141 | 100 | 300 | 100 | 200 | 200 | 200 | 169 | 160 | 150 | < 100 | 135 | 160 | 162 | 150 |  | 16
| 1 | 4 | 155 | 153 | 146 | < 100 | 200 | 100 | 200 | 100 | 100 | 167 | 150 | 140 | 100 | 132 | 156 | 180 | 143 |  | 151.8292
| 1 | 5 | 143 | 155 | 145 | 100 | 200 | 200 | 100 | 200 | 200 | 151 | 160 | 145 | 100 | 142 | 140 | 154 | 144 |  | 8
| 1 | 6 | 160 | 154 | 143 | < 100 | 300 | 100 | 100 | 200 | 100 | 162 | 160 | 145 | < 100 | 142 | 143 | 167 | 150
| Mean |  | 154.3333 | 155.6667 | 143.5 | 100 | 266.6667 | 133.3333 | 150 | 183.3333 | 166.6667 | 161.5 | 156.6667 | 145 | 100 | 136.3333 | 149.3333 | 169 | 146.8333
| Median |  | 157 | 154.5 | 144 | 100 | 300 | 100 | 150 | 200 | 200 | 162.5 | 160 | 145 | 100 | 136 | 149.5 | 167 | 147
| Std Dev. |  | 8.0911 | 4.7188 | 2.1679 | 0 | 51.6398 | 51.6398 | 54.7723 | 75.2773 | 51.6398 | 6.6257 | 5.164 | 3.1623 | 0 | 5.0067 | 9.288 | 11.2071 | 3.1885
| Rel.Std.Dev. |  | 5.243% | 3.031% | 1.511% | 0% | 19.36% | 38.73% | 36.51% | 41.06% | 30.98% | 4.103% | 3.296% | 2.181% | 0% | 3.672% | 6.22% | 6.631% | 2.172%
| PDM3 |  | 1.649% | 2.528% | -5.486% | -34.14% | 75.64% | -12.18% | -1.205% | 20.75% | 9.772% | 6.37% | 3.186% | -4.498% | -34.14% | -10.21% | -1.644% | 11.31% | -3.29%
| Z-Score (Absolute) |  | 0.44 | 0.53 | 0.32 | 5.1 | NA | NA | NA | NA | NA | 0.94 | NA | NA | 5.68 | 0.82 | 0.09 | 1.46 | 0.09
Results from laboratories 11 and 12 were removed due to their 5 ppm reading resolution. Results from laboratories 5, 6, 7, 8 and 9 were removed due to their 100 ppm reading resolution.
| Analytical results for B in OREAS 149 (Indicative Value 24.2 ppm) | [19 empty] | Indicative
B | Round | Replicate | 1.01: Lab; 1.02: Lab; 1.03: Lab |  | 1
| No | No | 1.01: 1.10; 1.02: 1.11; 1.03: 1.20 |  | ppm
|  |  | 1.01: PF*OES; 1.02: PF*OES; 1.03: PF*MS |  | 1
1
| 1 | 1 | 1.01: < 50; 1.02: 20; 1.03: 40 |  | 1
| 1 | 2 | 1.01: < 50; 1.02: < 20; 1.03: 30 |  | 2
| 1 | 3 | 1.01: < 50; 1.02: < 20; 1.03: 30 |  | 16
| 1 | 4 | 1.01: < 50; 1.02: < 20; 1.03: 40 |  | 24.1667
| 1 | 5 | 1.01: < 50; 1.02: 20; 1.03: 30 |  | 8
| 1 | 6 | 1.01: < 50; 1.02: 20; 1.03: 30
| Mean |  | 1.02: 20; 1.03: 33.3333
| Median |  | 1.02: 20; 1.03: 30
| Std Dev. |  | 1.02: 0; 1.03: 5.164
| Rel.Std.Dev. |  | 1.02: 0%; 1.03: 15.49%
| PDM3 |  | 1.02: -17.24%; 1.03: 37.93%
| Z-Score (Absolute) |  | 1.01: 0; 1.02: 0.81; 1.03: 0.67
| Analytical results for Ba in OREAS 149 (Certified Value 2862 ppm) | [19 empty] | Certified
Ba | Round | Replicate | Lab | Lab | Lab | Lab | Lab | Lab | Lab | Lab | Lab | Lab | Lab | Lab | [6 empty] | 1
| No | No | 1.01 | 1.02 | 1.03 | 1.04 | 1.10 | 1.11 | 1.12 | 1.16 | 1.18 | 1.19 | 1.20 | 1.21 | [6 empty] | ppm
|  |  | PF*OES | PF*OES/MS | PF*OES/MS | PF*OES/MS | PF*MS | PF*MS | PF*MS | PF*OES | PF*OES | PF*OES/MS | PF*MS | PF*MS | [6 empty] | 0
0
| 1 | 1 | 2817 | 2780 | 2890 | 2750 | 2892 | 2860 | 2770 | 2673 | 2864 | 3080 | 3190 | 2992 | [6 empty] | 1
| 1 | 2 | 2779 | 2790 | 2850 | 2650 | 3027 | 2880 | 2830 | 2641 | 2866 | 2985 | 3480 | 3006 | [6 empty] | 0
| 1 | 3 | 2846 | 2770 | 2910 | 2650 | 3208 | 2920 | 2870 | 2528 | 2807 | 3003 | 3190 | 3020 | [6 empty] | 16
| 1 | 4 | 2700 | 2780 | 2810 | 2700 | 3119 | 2870 | 2810 | 2732 | 2924 | 3092 | 3420 | 3022 | [6 empty] | 2861.7091
| 1 | 5 | 2817 | 2800 | 2900 | 2700 | 2903 | 2890 | 2980 | 2830 | 2922 | 3023 | 2960 | 2964 | [6 empty] | 9
| 1 | 6 | 2721 | 2780 | 2860 | 2750 | 3032 | 2840 | 2870 | 2391 | 2931 | 2949 | 3180 | 2967
| Mean |  | 2780 | 2783.3333 | 2870 | 2700 | 3030.1667 | 2876.6667 | 2855 | 2632.5 | 2885.6667 | 3022 | 3236.6667 | 2995.1667
| Median |  | 2798 | 2780 | 2875 | 2700 | 3029.5 | 2875 | 2850 | 2657 | 2894 | 3013 | 3190 | 2999
| Std Dev. |  | 58.2683 | 10.328 | 37.4166 | 44.7214 | 122.3036 | 27.3252 | 72.0417 | 154.8299 | 48.7634 | 55.3606 | 188.1134 | 25.4119
| Rel.Std.Dev. |  | 2.096% | 0.3711% | 1.304% | 1.656% | 4.036% | 0.9499% | 2.523% | 5.881% | 1.69% | 1.832% | 5.812% | 0.8484%
| PDM3 |  | -2.855% | -2.739% | 0.2897% | -5.651% | 5.887% | 0.5227% | -0.2344% | -8.01% | 0.8372% | 5.601% | 13.1% | 4.664%
| Z-Score (Absolute) |  | 0.58 | 0.56 | 0.02 | 1.09 | 0.98 | 0.02 | 0.11 | 1.51 | 0.08 | 0.93 | 2.28 | 0.76
| Analytical results for Be in OREAS 149 (Certified Value 30.5 ppm) | [19 empty] | Certified
Be | Round | Replicate | Lab | Lab | Lab | Lab | Lab | Lab | Lab | Lab | Lab | Lab | Lab | [7 empty] | 1
| No | No | 1.01 | 1.02 | 1.03 | 1.04 | 1.10 | 1.11 | 1.12 | 1.16 | 1.19 | 1.20 | 1.21 | [7 empty] | ppm
|  |  | PF*MS | PF*OES/MS | PF*OES/MS | PF*OES/MS | PF*MS | PF*MS | PF*MS | PF*OES | PF*OES/MS | PF*MS | PF*MS | [7 empty] | 1
1
| 1 | 1 | 24.571 | 33.2 | 28 | 30 | 28 | 29 | 30 | 56 | 27 | 36 | 35 | [7 empty] | 1
| 1 | 2 | 26.873 | 33.2 | 27 | 29 | 29 | 31 | 27 | 56 | 25 | 40 | 37 | [7 empty] | 0
| 1 | 3 | 29.432 | 33.5 | 27 | 29 | 31 | 30 | 27 | 55 | 27 | 39 | 36 | [7 empty] | 16
| 1 | 4 | 30.606 | 33 | 28 | 29 | 32 | 29 | 30 | 58 | 25 | 37 | 38 | [7 empty] | 30.5125
| 1 | 5 | 32.141 | 33.1 | 26 | 33 | 27 | 30 | 28 | 60 | 25 | 33 | 35 | [7 empty] | 10
| 1 | 6 | 32.229 | 33.9 | 25 | 31 | 29 | 29 | 28 | 51 | 24 | 35 | 35
| Mean |  | 29.3087 | 33.3167 | 26.8333 | 30.1667 | 29.3333 | 29.6667 | 28.3333 | 56 | 25.5 | 36.6667 | 36
| Median |  | 30.019 | 33.2 | 27 | 29.5 | 29 | 29.5 | 28 | 56 | 25 | 36.5 | 35.5
| Std Dev. |  | 3.0537 | 0.33116 | 1.169 | 1.6021 | 1.8619 | 0.8165 | 1.3663 | 3.0332 | 1.2247 | 2.582 | 1.2649
| Rel.Std.Dev. |  | 10.42% | 0.994% | 4.357% | 5.311% | 6.347% | 2.752% | 4.822% | 5.416% | 4.803% | 7.042% | 3.514%
| PDM3 |  | -3.945% | 9.19% | -12.06% | -1.134% | -3.865% | -2.772% | -7.142% | 83.53% | -16.43% | 20.17% | 17.98%
| Z-Score (Absolute) |  | 0.09 | 0.87 | 0.67 | 0.12 | 0.08 | 0 | 0.32 | 6.27 | 0.99 | 1.67 | 1.51
| Analytical results for Bi in OREAS 149 (Certified Value 47.8 ppm) | [19 empty] | Certified
Bi | Round | Replicate | Lab | Lab | Lab | Lab | Lab | Lab | Lab | Lab | Lab | [9 empty] | 1
| No | No | 1.02 | 1.03 | 1.04 | 1.10 | 1.11 | 1.12 | 1.19 | 1.20 | 1.21 | [9 empty] | ppm
|  |  | PF*OES/MS | PF*OES/MS | PF*OES/MS | PF*MS | PF*MS | PF*MS | PF*OES/MS | PF*MS | PF*MS | [9 empty] | 1
2
| 1 | 1 | 52.1 | 48.1 | 51.5 | 49 | 46 | 41 | 47.8 | 63 | 43 | [9 empty] | 1
| 1 | 2 | 55 | 48.6 | 51 | 50.3 | 48 | 41 | 48.1 | 65 | 42.6 | [9 empty] | 9
| 1 | 3 | 50.6 | 47.6 | 49.5 | 56.4 | 46 | 41 | 47.6 | 66 | 46 | [9 empty] | 16
| 1 | 4 | 49.4 | 49.8 | 51 | 54.5 | 48 | 42 | 47 | 70 | 45.4 | [9 empty] | 47.7875
| 1 | 5 | 51.7 | 49.1 | 51 | 48.6 | 48 | 42 | 48.2 | 62 | 41 | [9 empty] | 11
| 1 | 6 | 51.4 | 48 | 51 | 51.5 | 46 | 41 | 47.8 | 65 | 42.6
| Mean |  | 51.7 | 48.5333 | 50.8333 | 51.7167 | 47 | 41.3333 | 47.75 | 65.1667 | 43.4333
| Median |  | 51.55 | 48.35 | 51 | 50.9 | 47 | 41 | 47.8 | 65 | 42.8
| Std Dev. |  | 1.8783 | 0.80911 | 0.68313 | 3.125 | 1.0954 | 0.5164 | 0.42778 | 2.7869 | 1.8949
| Rel.Std.Dev. |  | 3.633% | 1.667% | 1.344% | 6.043% | 2.331% | 1.249% | 0.8959% | 4.277% | 4.363%
| PDM3 |  | 8.187% | 1.561% | 6.374% | 8.222% | -1.648% | -13.51% | -0.07847% | 36.37% | -9.112%
| Z-Score (Absolute) |  | 0.67 | 0 | 0.49 | 0.68 | 0.33 | 1.53 | 0.17 | 3.54 | 1.09
| Analytical results for Ca in OREAS 149 (Certified Value 1.06 wt.%) | [19 empty] | Certified
Ca | Round | Replicate | Lab | Lab | Lab | Lab | Lab | Lab | Lab | Lab | Lab | Lab | Lab | Lab | Lab | Lab | Lab | Lab | Lab | Lab | 1
| No | No | 1.01 | 1.02 | 1.03 | 1.04 | 1.05 | 1.06 | 1.07 | 1.08 | 1.09 | 1.10 | 1.11 | 1.12 | 1.15 | 1.16 | 1.18 | 1.19 | 1.20 | 1.21 | wt.%
|  |  | PF*OES | PF*OES/MS | PF*OES/MS | PF*OES/MS | PF*OES | PF*OES | PF*OES | PF*OES | PF*OES | PF*OES | PF*OES | PF*OES | PF*OES | PF*OES | PF*OES | PF*OES/MS | PF*OES | PF*OES | 2
3
| 1 | 1 | 1.1014 | 1.04 | 1 | 1.1 | 1.158 | 0.993 | 1.122 | 1.072 | 1.129 | 1.1 | 1.1 | 1 | 1.04 | 0.83 | 1.0729 | 1.14 | 0.9 | 0.99 | 1
| 1 | 2 | 1.0559 | 1.02 | 1 | 1 | 1.101 | 1.008 | 1.051 | 1.058 | 1.158 | 1.1 | 1.1 | 1.1 | 1.03 | 0.8 | 1.0371 | 1.02 | 1.08 | 0.96 | 0
| 1 | 3 | 1.0724 | 1.05 | 1 | 1 | 1.108 | 1.008 | 1.101 | 1.001 | 1.093 | 1.2 | 1 | 1.1 | 1.03 | 0.81 | 1.025 | 1.13 | 1.08 | 1.01 | 16
| 1 | 4 | 1.0051 | 1.05 | 1 | 1 | 1.093 | 1.008 | 1.001 | 0.979 | 1.079 | 1.1 | 1.1 | 1.1 | 1.02 | 0.86 | 1.0693 | 1.06 | 1.11 | 1.04 | 1.0576
| 1 | 5 | 1.0759 | 1.01 | 1 | 1 | 1.108 | 1.001 | 1.079 | 1.051 | 1.101 | 1.1 | 1.1 | 1.1 | 1.02 | 1 | 1.0886 | 1 | 1.11 | 0.98 | 12
| 1 | 6 | 1.0312 | 1.03 | 1 | 1 | 1.129 | 1.001 | 1.093 | 1.072 | 1.093 | 1.2 | 1.1 | 1.1 | 1.03 | 0.83 | 1.0815 | 1.03 | 1.06 | 1
| Mean |  | 1.057 | 1.0333 | 1 | 1.0167 | 1.1162 | 1.0032 | 1.0745 | 1.0388 | 1.1088 | 1.1333 | 1.0833 | 1.0833 | 1.0283 | 0.855 | 1.0624 | 1.0633 | 1.0567 | 0.99667
| Median |  | 1.0641 | 1.035 | 1 | 1 | 1.108 | 1.0045 | 1.086 | 1.0545 | 1.097 | 1.1 | 1.1 | 1.1 | 1.03 | 0.83 | 1.0711 | 1.045 | 1.08 | 0.995
| Std Dev. |  | 0.034427 | 0.01633 | 0 | 0.040825 | 0.023727 | 0.006047 | 0.043071 | 0.039311 | 0.029247 | 0.05164 | 0.040825 | 0.040825 | 0.0075277 | 0.073959 | 0.025476 | 0.058878 | 0.079162 | 0.027325
| Rel.Std.Dev. |  | 3.257% | 1.58% | 0% | 4.016% | 2.126% | 0.6028% | 4.008% | 3.784% | 2.638% | 4.556% | 3.768% | 3.768% | 0.732% | 8.65% | 2.398% | 5.537% | 7.492% | 2.742%
| PDM3 |  | -0.05454% | -2.291% | -5.443% | -3.867% | 5.542% | -5.143% | 1.602% | -1.771% | 4.848% | 7.165% | 2.437% | 2.437% | -2.764% | -19.15% | 0.4574% | 0.5459% | -0.08449% | -5.758%
| Z-Score (Absolute) |  | 0 | 0.58 | 1.39 | 0.98 | 1.45 | 1.32 | 0.43 | 0.44 | 1.28 | 1.88 | 0.65 | 0.65 | 0.7 | 4.95 | 0.14 | 0.16 | 0 | 1.48
| Analytical results for Cd in OREAS 149 (Indicative Value < 10 ppm) | [19 empty] | Indicative
Cd | Round | Replicate | 1.01: Lab; 1.02: Lab; 1.03: Lab; 1.04: Lab; 1.05: Lab; 1.06: Lab; 1.07: Lab; 1.08: Lab; 1.09: Lab; 1.10: Lab | 1
| No | No | 1.01: 1.01; 1.02: 1.02; 1.03: 1.03; 1.04: 1.04; 1.05: 1.10; 1.06: 1.11; 1.07: 1.16; 1.08: 1.19; 1.09: 1.20; 1.10: 1.21 | ppm
|  |  | 1.01: PF*OES; 1.02: PF*OES/MS; 1.03: PF*OES/MS; 1.04: PF*OES/MS; 1.05: PF*MS; 1.06: PF*MS; 1.07: PF*OES; 1.08: PF*OES/MS; 1.09: PF*MS; 1.10: PF*MS | 1
1
| 1 | 1 | 1.01: < 10; 1.02: INF; 1.03: INF; 1.04: 3; 1.05: < 1; 1.06: < 10; 1.07: < 10; 1.08: 6.6; 1.09: < 2; 1.10: < 1 | 1
| 1 | 2 | 1.01: < 10; 1.02: INF; 1.03: INF; 1.04: 5; 1.05: < 1; 1.06: < 10; 1.07: < 10; 1.08: 6.6; 1.09: < 2; 1.10: < 1 | 3
| 1 | 3 | 1.01: < 10; 1.02: INF; 1.03: INF; 1.04: 3; 1.05: < 1; 1.06: < 10; 1.07: < 10; 1.08: 6.2; 1.09: < 2; 1.10: < 1 | 16
| 1 | 4 | 1.01: < 10; 1.02: INF; 1.03: INF; 1.04: 4; 1.05: < 1; 1.06: < 10; 1.07: < 10; 1.08: 6.9; 1.09: < 2; 1.10: < 1 | < 10
| 1 | 5 | 1.01: < 10; 1.02: INF; 1.03: INF; 1.04: 5; 1.05: < 1; 1.06: < 10; 1.07: < 10; 1.08: 6.7; 1.09: < 2; 1.10: < 1 | 9
| 1 | 6 | 1.01: < 10; 1.02: INF; 1.03: INF; 1.04: 3; 1.05: < 1; 1.06: < 10; 1.07: < 10; 1.08: 6.4; 1.09: < 2; 1.10: < 1
| Mean |  | 1.04: 3.8333; 1.08: 6.5667
| Median |  | 1.04: 3.5; 1.08: 6.6
| Std Dev. |  | 1.04: 0.98319; 1.08: 0.24221
| Rel.Std.Dev. |  | 1.04: 25.65%; 1.08: 3.689%
PDM3
| Z-Score (Absolute) |  | 1.01: 0.29; 1.02: NA; 1.03: NA; 1.04: 0.29; 1.05: 1.93; 1.06: 0.29; 1.07: 0.29; 1.08: 1.06; 1.09: 1.69; 1.10: 1.93
| Analytical results for Ce in OREAS 149 (Certified Value 432 ppm) | [19 empty] | Certified
Ce | Round | Replicate | 1.01: Lab; 1.02: Lab; 1.03: Lab; 1.04: Lab; 1.05: Lab; 1.06: Lab; 1.07: Lab; 1.08: Lab; 1.09: Lab; 1.10: Lab | 1
| No | No | 1.01 | 1.02 | 1.03 | 1.04 | 1.10 | 1.11 | 1.12 | 1.19 | 1.20 | 1.21 | [8 empty] | ppm
|  |  | PF*MS | PF*OES/MS | PF*OES/MS | PF*OES/MS | PF*MS | PF*MS | PF*MS | PF*OES/MS | PF*MS | PF*MS | [8 empty] | 0
0
| 1 | 1 | 410 | 434 | 453 | 434 | 425.6 | 418 | 418 | 418.7 | 480 | 442.6 | [8 empty] | 1
| 1 | 2 | 438 | 438 | 460 | 426 | 451.8 | 416 | 414 | 403.5 | 546 | 439.3 | [8 empty] | 0
| 1 | 3 | 417 | 439 | 452 | 433 | 473.6 | 425 | 414 | 426.7 | 554 | 440.4 | [8 empty] | 16
| 1 | 4 | 422 | 438 | 466 | 425 | 476.8 | 417 | 408 | 421.5 | 605 | 448.1 | [8 empty] | 432.263
| 1 | 5 | 434 | 430 | 446 | 448 | 425.5 | 421 | 422 | 413 | 526 | 441.2 | [8 empty] | 13
| 1 | 6 | 426 | 436 | 464 | 436 | 452.9 | 412 | 414 | 386.1 | 549 | 450.9
| Mean |  | 424.5 | 435.8333 | 456.8333 | 433.6667 | 451.0333 | 418.1667 | 415 | 411.5833 | 543.3333 | 443.75
| Median |  | 424 | 437 | 456.5 | 433.5 | 452.35 | 417.5 | 414 | 415.85 | 547.5 | 441.9
| Std Dev. |  | 10.4642 | 3.3714 | 7.7567 | 8.3106 | 22.2533 | 4.446 | 4.6904 | 14.7936 | 40.6628 | 4.6668
| Rel.Std.Dev. |  | 2.465% | 0.7736% | 1.698% | 1.916% | 4.934% | 1.063% | 1.13% | 3.594% | 7.484% | 1.052%
| PDM3 |  | -1.796% | 0.826% | 5.684% | 0.3247% | 4.342% | -3.261% | -3.994% | -4.784% | 25.7% | 2.657%
| Z-Score (Absolute) |  | 0.42 | 0.04 | 0.91 | 0.04 | 0.67 | 0.68 | 0.81 | 0.95 | 4.46 | 0.37
| Analytical results for Co in OREAS 149 (Indicative Value < 20 ppm) | [19 empty] | Indicative
Co | Round | Replicate | Lab | Lab | Lab | Lab | Lab | Lab | Lab | Lab | Lab | Lab | Lab | Lab | Lab | Lab |  |  |  |  | 1
| No | No | 1.01 | 1.02 | 1.03 | 1.04 | 1.05 | 1.06 | 1.07 | 1.08 | 1.09 | 1.11 | 1.15 | 1.16 | 1.19 | 1.20 |  |  |  |  | ppm
|  |  | PF*OES | PF*OES/MS | PF*OES/MS | PF*OES/MS | PF*OES | PF*OES | PF*OES | PF*OES | PF*OES | PF*OES | PF*OES | PF*OES | PF*OES/MS | PF*MS |  |  |  |  | 1
1
| 1 | 1 | < 10 | 8.54 | 8.7 | < 50 | < 50 | < 50 | < 20 | < 20 | < 20 | < 20 | < 20 | < 10 | 8.4 | 10.1 |  |  |  |  | 1
| 1 | 2 | < 10 | 8.85 | 8.2 | < 50 | < 50 | < 50 | < 20 | < 20 | < 20 | < 20 | < 20 | < 10 | 8.9 | 11 |  |  |  |  | 4
| 1 | 3 | < 10 | 8.33 | 8.3 | < 50 | < 50 | < 50 | < 20 | < 20 | < 20 | < 20 | < 20 | < 10 | 8.2 | 10.3 |  |  |  |  | 16
| 1 | 4 | < 10 | 8.98 | 8.4 | < 50 | < 50 | < 50 | < 20 | < 20 | < 20 | < 20 | < 20 | < 10 | 8.9 | 10.9 |  |  |  |  | < 20
| 1 | 5 | < 10 | 8.78 | 8.4 | < 50 | < 50 | < 50 | < 20 | < 20 | < 20 | < 20 | < 20 | < 10 | 7.3 | 9.5 |  |  |  |  | 10
| 1 | 6 | < 10 | 8.48 | 8.2 | < 50 | < 50 | < 50 | < 20 | < 20 | < 20 | < 20 | < 20 | < 10 | 7.5 | 9.8
| Mean |  | 1.02: 8.66; 1.03: 8.3667; 1.19: 8.2; 1.20: 10.2667
| Median |  | 1.02: 8.66; 1.03: 8.35; 1.19: 8.3; 1.20: 10.2
| Std Dev. |  | 1.02: 0.24844; 1.03: 0.18619; 1.19: 0.68118; 1.20: 0.59554
| Rel.Std.Dev. |  | 1.02: 2.869%; 1.03: 2.225%; 1.19: 8.307%; 1.20: 5.801%
PDM3
| Z-Score (Absolute) |  | 2.27 | 0.61 | 0.74 | 6.8 | 6.8 | 6.8 | 0 | 0 | 0 | 0 | 0 | 2.27 | 0.82 | 0.12
| Analytical results for Cr in OREAS 149 (Certified Value 103 ppm) | [19 empty] | Certified
Cr | Round | Replicate | Lab | Lab | Lab | Lab | Lab | Lab | Lab | Lab | Lab | Lab | Lab | Lab | Lab | Lab | Lab | Lab |  |  | 1
| No | No | 1.01 | 1.02 | 1.03 | 1.04 | 1.05 | 1.06 | 1.07 | 1.08 | 1.09 | 1.11 | 1.12 | 1.15 | 1.16 | 1.18 | 1.19 | 1.20 |  |  | ppm
|  |  | PF*OES | PF*OES/MS | PF*OES/MS | PF*OES/MS | PF*OES | PF*OES | PF*OES | PF*OES | PF*OES | PF*OES | PF*OES | PF*OES | PF*OES | PF*OES | PF*OES/MS | PF*MS |  |  | 0
0
| 1 | 1 | 141 | 104 | 90 | 100 | 210 | 140 | 100 | 100 | 100 | 100 | 100 | < 100 | 94 | 104 | 92 | 170 |  |  | 1
| 1 | 2 | 125 | 100 | 90 | 100 | 140 | 140 | 100 | 100 | 100 | 150 | 100 | < 100 | 94 | 105 | 95 | 140 |  |  | 0
| 1 | 3 | 136 | 103 | 90 | 100 | 140 | 140 | 100 | 100 | 100 | 100 | 100 | < 100 | 93 | 102 | 90 | 160 |  |  | 16
| 1 | 4 | 148 | 101 | 90 | 100 | 140 | 140 | 100 | 100 | 100 | 150 | 100 | < 100 | 99 | 107 | 97 | 180 |  |  | 102.881
| 1 | 5 | 144 | 101 | 80 | 100 | 140 | 140 | 100 | 100 | 100 | 150 | 110 | < 100 | 100 | 103 | 89 | 150 |  |  | 14
| 1 | 6 | 125 | 102 | 80 | 100 | 140 | 140 | 100 | 100 | 100 | 150 | 120 | < 100 | 86 | 102 | 89 | 150
| Mean |  | 136.5 | 101.8333 | 86.6667 | 100 | 151.6667 | 140 | 100 | 100 | 100 | 133.3333 | 105 |  | 94.3333 | 103.8333 | 92 | 158.3333
| Median |  | 138.5 | 101.5 | 90 | 100 | 140 | 140 | 100 | 100 | 100 | 150 | 100 |  | 94 | 103.5 | 91 | 155
| Std Dev. |  | 9.7314 | 1.472 | 5.164 | 0 | 28.5774 | 0 | 0 | 0 | 0 | 25.8199 | 8.3666 |  | 5.0067 | 1.9408 | 3.3466 | 14.7196
| Rel.Std.Dev. |  | 7.129% | 1.445% | 5.958% | 0% | 18.84% | 0% | 0% | 0% | 0% | 19.36% | 7.968% |  | 5.307% | 1.869% | 3.638% | 9.297%
| PDM3 |  | 32.68% | -1.018% | -15.76% | -2.8% | 47.42% | 36.08% | -2.8% | -2.8% | -2.8% | 29.6% | 2.06% |  | -8.308% | 0.9257% | -10.58% | 53.9%
| Z-Score (Absolute) |  | 2.38 | 0 | 1.04 | NA | NA | NA | NA | NA | NA | NA | 0.22 | 3.55 | 0.51 | 0.14 | 0.67 | 3.87
Results from laboratories 5, 6, 7, 8 and 9 were removed due to their 100 ppm reading resolution. Results from laboratories 4 and 11 were removed due to their 50 ppm reading resolution.
| Analytical results for Cs in OREAS 149 (Certified Value 350 ppm) | [19 empty] | Certified
Cs | Round | Replicate | Lab | Lab | Lab | Lab | Lab | Lab | Lab | Lab | Lab | Lab | [8 empty] | 1
| No | No | 1.01 | 1.02 | 1.03 | 1.04 | 1.10 | 1.11 | 1.12 | 1.19 | 1.20 | 1.21 | [8 empty] | ppm
|  |  | PF*MS | PF*OES/MS | PF*OES/MS | PF*OES/MS | PF*MS | PF*MS | PF*MS | PF*OES/MS | PF*MS | PF*MS | [8 empty] | 0
0
| 1 | 1 | 347.327 | 340 | 342 | 343 | 345.4 | 339 | 333 | 340.8 | 443 | 355.7 | [8 empty] | 1
| 1 | 2 | 362.503 | 340 | 339 | 345 | 361 | 339 | 309 | 363.5 | 426 | 354.4 | [8 empty] | 0
| 1 | 3 | 355.741 | 346 | 340 | 349 | 383.9 | 344 | 316 | 371.9 | 436 | 363.17 | [8 empty] | 16
| 1 | 4 | 360.203 | 356 | 348 | 345 | 369.2 | 336 | 319 | 354.9 | 476 | 364.35 | [8 empty] | 349.8322
| 1 | 5 | 359.281 | 346 | 340 | 356 | 337 | 334 | 324 | 334.1 | 425 | 348.83 | [8 empty] | 15
| 1 | 6 | 358.403 | 346 | 345 | 358 | 362.2 | 328 | 318 | 328.5 | 451 | 353.74
| Mean |  | 357.243 | 345.6667 | 342.3333 | 349.3333 | 359.7833 | 336.6667 | 319.8333 | 348.95 | 442.8333 | 356.6983
| Median |  | 358.842 | 346 | 341 | 347 | 361.6 | 337.5 | 318.5 | 347.85 | 439.5 | 355.05
| Std Dev. |  | 5.3388 | 5.8538 | 3.5024 | 6.2823 | 16.7545 | 5.4283 | 8.085 | 17.1986 | 19.0517 | 5.956
| Rel.Std.Dev. |  | 1.494% | 1.693% | 1.023% | 1.798% | 4.657% | 1.612% | 2.528% | 4.929% | 4.302% | 1.67%
| PDM3 |  | 2.118% | -1.191% | -2.144% | -0.1426% | 2.845% | -3.763% | -8.575% | -0.2522% | 26.58% | 1.963%
| Z-Score (Absolute) |  | 0.7 | 0.3 | 0.59 | 0.02 | 0.92 | 1.07 | 2.52 | 0.02 | 8.07 | 0.65
| Analytical results for Cu in OREAS 149 (Certified Value 370 ppm) | [19 empty] | Certified
Cu | Round | Replicate | Lab | Lab | Lab | Lab | Lab | Lab | Lab | Lab | Lab | Lab | Lab | Lab | Lab | Lab | Lab | Lab |  |  | 1
| No | No | 1.01 | 1.02 | 1.03 | 1.04 | 1.05 | 1.06 | 1.07 | 1.08 | 1.09 | 1.11 | 1.12 | 1.15 | 1.16 | 1.18 | 1.19 | 1.20 |  |  | ppm
|  |  | PF*OES | PF*OES/MS | PF*OES/MS | PF*OES/MS | PF*OES | PF*OES | PF*OES | PF*OES | PF*OES | PF*OES | PF*OES | PF*OES | PF*OES | PF*OES | PF*OES/MS | PF*MS |  |  | 0
0
| 1 | 1 | 294.859 | 392 | 310 | 400 | 400 | 400 | 420 | 410 | 430 | 400 | 400 | 410 | 394 | 320 | 358 | 354 |  |  | 1
| 1 | 2 | 291.471 | 399 | 300 | 400 | 300 | 400 | 410 | 420 | 430 | 350 | 350 | 430 | 384 | 332 | 359 | 371 |  |  | 14
| 1 | 3 | 311.588 | 380 | 310 | 400 | 400 | 400 | 410 | 390 | 430 | 400 | 400 | 410 | 370 | 346 | 347 | 353 |  |  | 16
| 1 | 4 | 295.051 | 389 | 320 | 400 | 400 | 400 | 410 | 380 | 420 | 400 | 450 | 440 | 400 | 328 | 336 | 378 |  |  | 370.4093
| 1 | 5 | 309.701 | 388 | 300 | 400 | 400 | 300 | 410 | 410 | 430 | 400 | 400 | 410 | 414 | 339 | 334 | 331 |  |  | 16
| 1 | 6 | 286.342 | 392 | 310 | 400 | 300 | 400 | 410 | 390 | 420 | 400 | 450 | 420 | 356 | 321 | 348 | 345
| Mean |  | 298.1687 | 390 | 308.3333 | 400 | 366.6667 | 383.3333 | 411.6667 | 400 | 426.6667 | 391.6667 | 408.3333 | 420 | 386.3333 | 331 | 347 | 355.3333
| Median |  | 294.955 | 390.5 | 310 | 400 | 400 | 400 | 410 | 400 | 430 | 400 | 400 | 415 | 389 | 330 | 347.5 | 353.5
| Std Dev. |  | 10.1831 | 6.229 | 7.5277 | 0 | 51.6398 | 40.8248 | 4.0825 | 15.4919 | 5.164 | 20.4124 | 37.6386 | 12.6491 | 20.9921 | 10.198 | 10.5451 | 17.1192
| Rel.Std.Dev. |  | 3.415% | 1.597% | 2.441% | 0% | 14.08% | 10.65% | 0.9917% | 3.873% | 1.21% | 5.212% | 9.218% | 3.012% | 5.434% | 3.081% | 3.039% | 4.818%
| PDM3 |  | -19.5% | 5.289% | -16.76% | 7.989% | -1.01% | 3.489% | 11.14% | 7.989% | 15.19% | 5.739% | 10.24% | 13.39% | 4.299% | -10.64% | -6.32% | -4.07%
| Z-Score (Absolute) |  | 1.77 | 0.07 | 1.56 | NA | NA | NA | 0.51 | 0.27 | 0.81 | NA | NA | 0.67 | 0 | 1.11 | 0.79 | 0.62
Results from laboratories 4, 5 and 6 were removed due to their 100 ppm reading resolution; and 11 and 12 were removed due to their 50 ppm reading resolution.
| Analytical results for Dy in OREAS 149 (Certified Value 4.39 ppm) | [19 empty] | Certified
Dy | Round | Replicate | Lab | Lab | Lab | Lab | Lab | Lab | Lab | Lab | Lab | Lab | [8 empty] | 1
| No | No | 1.01 | 1.02 | 1.03 | 1.04 | 1.10 | 1.11 | 1.12 | 1.19 | 1.20 | 1.21 | [8 empty] | ppm
|  |  | PF*MS | PF*OES/MS | PF*OES/MS | PF*OES/MS | PF*MS | PF*MS | PF*MS | PF*OES/MS | PF*MS | PF*MS | [8 empty] | 2
3
| 1 | 1 | 4.114 | 4.47 | 4.46 | 4.5 | 4.2 | 4 | 4.5 | 4.35 | 4.5 | 4.9 | [8 empty] | 1
| 1 | 2 | 3.929 | 4.47 | 4.42 | 5 | 4.4 | 4 | 4.5 | 3.94 | 6.9 | 5 | [8 empty] | 0
| 1 | 3 | 3.821 | 4.37 | 4.38 | 4.5 | 4.7 | 4.5 | 4.5 | 4.22 | 5.3 | 5 | [8 empty] | 16
| 1 | 4 | 4.579 | 4.27 | 4.57 | 4.5 | 4.4 | 5 | 4.5 | 4.55 | 5.6 | 4.9 | [8 empty] | 4.3852
| 1 | 5 | 4.771 | 4.42 | 4.33 | 4.5 | 4.1 | 4.5 | 4.5 | 4.09 | 4.7 | 5.1 | [8 empty] | 17
| 1 | 6 | 4.186 | 4.37 | 4.46 | 4.5 | 4.3 | 4.5 | 4.5 | 4.35 | 5 | 5
| Mean |  | 4.2333 | 4.395 | 4.4367 | 4.5833 | 4.35 | 4.4167 | 4.5 | 4.25 | 5.3333 | 4.9833
| Median |  | 4.15 | 4.395 | 4.44 | 4.5 | 4.35 | 4.5 | 4.5 | 4.285 | 5.15 | 5
| Std Dev. |  | 0.37086 | 0.075829 | 0.082138 | 0.20412 | 0.20736 | 0.37639 | 0 | 0.21568 | 0.8641 | 0.075277
| Rel.Std.Dev. |  | 8.76% | 1.725% | 1.851% | 4.454% | 4.767% | 8.522% | 0% | 5.075% | 16.2% | 1.511%
| PDM3 |  | -3.463% | 0.2233% | 1.173% | 4.518% | -0.8029% | 0.7174% | 2.618% | -3.083% | 21.62% | 13.64%
| Z-Score (Absolute) |  | 1.12 | 0.18 | 0.06 | 0.91 | 0.44 | 0.06 | 0.42 | 1.02 | 5.24 | 3.22
| Analytical results for Er in OREAS 149 (Certified Value 1.82 ppm) | [19 empty] | Certified
Er | Round | Replicate | Lab | Lab | Lab | Lab | Lab | Lab | Lab | Lab | Lab | Lab | [8 empty] | 1
| No | No | 1.01 | 1.02 | 1.03 | 1.04 | 1.10 | 1.11 | 1.12 | 1.19 | 1.20 | 1.21 | [8 empty] | ppm
|  |  | PF*MS | PF*OES/MS | PF*OES/MS | PF*OES/MS | PF*MS | PF*MS | PF*MS | PF*OES/MS | PF*MS | PF*MS | [8 empty] | 2
3
| 1 | 1 | 1.507 | 1.83 | 1.8 | 1.9 | 1.7 | 1.5 | 2 | 1.96 | 1.8 | 1.9 | [8 empty] | 1
| 1 | 2 | 1.816 | 1.76 | 1.85 | 1.9 | 1.9 | 1.5 | 2 | 1.74 | 2.7 | 1.9 | [8 empty] | 0
| 1 | 3 | 2.135 | 1.81 | 1.73 | 1.8 | 2.1 | 1.5 | 2 | 1.78 | 2.1 | 2 | [8 empty] | 16
| 1 | 4 | 1.67 | 1.72 | 1.84 | 1.6 | 1.9 | 2 | 2 | 1.87 | 2.2 | 2 | [8 empty] | 1.8225
| 1 | 5 | 1.817 | 1.8 | 1.76 | 1.6 | 1.7 | 2 | 2 | 1.96 | 1.8 | 2 | [8 empty] | 18
| 1 | 6 | 1.732 | 1.86 | 1.76 | 1.5 | 1.9 | 1.5 | 2 | 1.61 | 2 | 2
| Mean |  | 1.7795 | 1.7967 | 1.79 | 1.7167 | 1.8667 | 1.6667 | 2 | 1.82 | 2.1 | 1.9667
| Median |  | 1.774 | 1.805 | 1.78 | 1.7 | 1.9 | 1.5 | 2 | 1.825 | 2.05 | 2
| Std Dev. |  | 0.20862 | 0.050067 | 0.048166 | 0.17224 | 0.15055 | 0.2582 | 0 | 0.13697 | 0.33466 | 0.05164
| Rel.Std.Dev. |  | 11.72% | 2.787% | 2.691% | 10.03% | 8.065% | 15.49% | 0% | 7.526% | 15.94% | 2.626%
| PDM3 |  | -2.361% | -1.419% | -1.785% | -5.809% | 2.421% | -8.552% | 9.737% | -0.1392% | 15.22% | 7.908%
| Z-Score (Absolute) |  | 0.26 | 0.1 | 0.16 | 0.82 | 0.52 | 1.27 | 1.72 | 0.1 | 2.62 | 1.42
| Analytical results for Eu in OREAS 149 (Certified Value 4.29 ppm) | [19 empty] | Certified
Eu | Round | Replicate | Lab | Lab | Lab | Lab | Lab | Lab | Lab | Lab | Lab | Lab | [8 empty] | 1
| No | No | 1.01 | 1.02 | 1.03 | 1.04 | 1.10 | 1.11 | 1.12 | 1.19 | 1.20 | 1.21 | [8 empty] | ppm
|  |  | PF*MS | PF*OES/MS | PF*OES/MS | PF*OES/MS | PF*MS | PF*MS | PF*MS | PF*OES/MS | PF*MS | PF*MS | [8 empty] | 2
3
| 1 | 1 | 4.293 | 3.95 | 4.49 | 4.5 | 4.1 | 4.4 | 4.4 | 6.67 | 4.1 | 4.3 | [8 empty] | 1
| 1 | 2 | 4.5 | 3.9 | 4.63 | 4 | 4.3 | 4.4 | 4 | 6.73 | 5.7 | 4.2 | [8 empty] | 0
| 1 | 3 | 3.644 | 4.01 | 4.51 | 4 | 4.4 | 4.4 | 4 | 6.55 | 4.6 | 4.4 | [8 empty] | 16
| 1 | 4 | 4.005 | 3.9 | 4.54 | 4.5 | 4.4 | 4.6 | 4 | 6.93 | 5 | 4.3 | [8 empty] | 4.2892
| 1 | 5 | 4.023 | 4.01 | 4.57 | 4.5 | 3.9 | 4.2 | 4.4 | 6.78 | 4.2 | 4.2 | [8 empty] | 19
| 1 | 6 | 4.372 | 3.96 | 4.63 | 4.5 | 4.4 | 4.4 | 4.4 | 6.28 | 4.5 | 4.3
| Mean |  | 4.1395 | 3.955 | 4.5617 | 4.3333 | 4.25 | 4.4 | 4.2 | 6.6567 | 4.6833 | 4.2833
| Median |  | 4.158 | 3.955 | 4.555 | 4.5 | 4.35 | 4.4 | 4.2 | 6.7 | 4.55 | 4.3
| Std Dev. |  | 0.31137 | 0.049295 | 0.05947 | 0.2582 | 0.20736 | 0.12649 | 0.21909 | 0.22304 | 0.59133 | 0.075277
| Rel.Std.Dev. |  | 7.522% | 1.246% | 1.304% | 5.958% | 4.879% | 2.875% | 5.216% | 3.351% | 12.63% | 1.757%
| PDM3 |  | -3.49% | -7.792% | 6.352% | 1.029% | -0.914% | 2.583% | -2.08% | 55.2% | 9.189% | -0.1369%
| Z-Score (Absolute) |  | 0.82 | 1.72 | 1.23 | 0.12 | 0.28 | 0.45 | 0.53 | 11.43 | 1.82 | 0.12
| Analytical results for Fe in OREAS 149 (Certified Value 4.3 wt.%) | [19 empty] | Certified
Fe | Round | Replicate | Lab | Lab | Lab | Lab | Lab | Lab | Lab | Lab | Lab | Lab | Lab | Lab | Lab | Lab | Lab | Lab | Lab | Lab | 1
| No | No | 1.01 | 1.02 | 1.03 | 1.04 | 1.05 | 1.06 | 1.07 | 1.08 | 1.09 | 1.10 | 1.11 | 1.12 | 1.15 | 1.16 | 1.18 | 1.19 | 1.20 | 1.21 | wt.%
|  |  | PF*OES | PF*OES/MS | PF*OES/MS | PF*OES/MS | PF*OES | PF*OES | PF*OES | PF*OES | PF*OES | PF*OES | PF*OES | PF*OES | PF*OES | PF*OES | PF*OES | PF*OES/MS | PF*OES | PF*OES | 2
3
| 1 | 1 | 4.396 | 4.33 | 4.25 | 4.3 | 4.4 | 4.323 | 4.35 | 4.29 | 4.288 | 4.53 | 4.29 | 4.34 | 4.2 | 3.87 | 4.33 | 4.12 | 4.3 | 3.82 | 1
| 1 | 2 | 4.3509 | 4.47 | 4.29 | 4.2 | 4.281 | 4.337 | 4.37 | 4.42 | 4.232 | 4.83 | 4.32 | 4.24 | 4.24 | 3.73 | 4.302 | 4.07 | 4.33 | 3.74 | 0
| 1 | 3 | 4.4333 | 4.32 | 4.13 | 4.25 | 4.309 | 4.302 | 4.38 | 4.14 | 4.19 | 5.06 | 4.35 | 4.32 | 4.19 | 3.7 | 4.289 | 4.17 | 4.36 | 4.01 | 16
| 1 | 4 | 4.2128 | 4.34 | 4.33 | 4.21 | 4.267 | 4.309 | 4.36 | 4.06 | 4.253 | 4.85 | 4.29 | 4.29 | 4.21 | 3.87 | 4.289 | 4.12 | 4.32 | 3.89 | 4.3003
| 1 | 5 | 4.4074 | 4.38 | 4.24 | 4.29 | 4.323 | 4.043 | 4.36 | 4.3 | 4.253 | 4.54 | 4.27 | 4.39 | 4.23 | 4.07 | 4.32 | 3.98 | 4.33 | 3.8 | 20
| 1 | 6 | 4.2906 | 4.37 | 4.25 | 4.3 | 4.323 | 4.288 | 4.38 | 4.2 | 4.19 | 4.79 | 4.34 | 4.36 | 4.22 | 3.53 | 4.313 | 3.92 | 4.32 | 4
| Mean |  | 4.3485 | 4.3683 | 4.2483 | 4.2583 | 4.3172 | 4.267 | 4.3667 | 4.235 | 4.2343 | 4.7667 | 4.31 | 4.3233 | 4.215 | 3.795 | 4.3072 | 4.0633 | 4.3267 | 3.8767
| Median |  | 4.3735 | 4.355 | 4.25 | 4.27 | 4.316 | 4.3055 | 4.365 | 4.245 | 4.2425 | 4.81 | 4.305 | 4.33 | 4.215 | 3.8 | 4.3075 | 4.095 | 4.325 | 3.855
| Std Dev. |  | 0.083294 | 0.054924 | 0.067057 | 0.04535 | 0.046521 | 0.11103 | 0.012111 | 0.12834 | 0.038764 | 0.20245 | 0.031623 | 0.053166 | 0.018708 | 0.18458 | 0.016774 | 0.095219 | 0.019664 | 0.11039
| Rel.Std.Dev. |  | 1.915% | 1.257% | 1.578% | 1.065% | 1.078% | 2.602% | 0.2773% | 3.03% | 0.9155% | 4.247% | 0.7337% | 1.23% | 0.4439% | 4.864% | 0.3894% | 2.343% | 0.4545% | 2.848%
| PDM3 |  | 1.12% | 1.582% | -1.209% | -0.9763% | 0.3918% | -0.7748% | 1.543% | -1.519% | -1.534% | 10.84% | 0.2251% | 0.5352% | -1.984% | -11.75% | 0.1592% | -5.511% | 0.6127% | -9.852%
| Z-Score (Absolute) |  | 0.79 | 1.05 | 0.5 | 0.37 | 0.38 | 0.26 | 1.03 | 0.67 | 0.68 | 6.17 | 0.3 | 0.47 | 0.93 | 6.33 | 0.26 | 2.88 | 0.51 | 5.28
| Analytical results for Ga in OREAS 149 (Certified Value 47.1 ppm) | [19 empty] | Certified
Ga | Round | Replicate | 1.01: Lab; 1.02: Lab; 1.03: Lab; 1.04: Lab; 1.05: Lab; 1.06: Lab; 1.07: Lab; 1.08: Lab; 1.09: Lab | 1
| No | No | 1.01 | 1.02 | 1.03 | 1.04 | 1.10 | 1.11 | 1.19 | 1.20 | 1.21 | [9 empty] | ppm
|  |  | PF*MS | PF*OES/MS | PF*OES/MS | PF*OES/MS | PF*MS | PF*MS | PF*OES/MS | PF*MS | PF*MS | [9 empty] | 1
2
| 1 | 1 | 45.432 | INF | INF | 45 | 46 | 48 | 49 | 59.9 | 47 | [9 empty] | 1
| 1 | 2 | 45.113 | INF | INF | 43 | 50 | 48 | 51 | 51.1 | 47 | [9 empty] | 0
| 1 | 3 | 46.588 | INF | INF | 44 | 53 | 48 | 50 | 60.4 | 47 | [9 empty] | 16
| 1 | 4 | 47.094 | INF | INF | 43 | 48 | 44 | 52 | 64.9 | 45 | [9 empty] | 47.0552
| 1 | 5 | 44.984 | INF | INF | 46 | 46 | 46 | 49 | 55.3 | 46 | [9 empty] | 21
| 1 | 6 | 46.775 | INF | INF | 44 | 51 | 46 | 50 | 60.1 | 46
| Mean |  | 45.9977 |  |  | 44.1667 | 49 | 46.6667 | 50.1667 | 58.6167 | 46.3333
| Median |  | 46.01 |  |  | 44 | 49 | 47 | 50 | 60 | 46.5
| Std Dev. |  | 0.92572 |  |  | 1.169 | 2.8284 | 1.633 | 1.169 | 4.7751 | 0.8165
| Rel.Std.Dev. |  | 2.013% |  |  | 2.647% | 5.772% | 3.499% | 2.33% | 8.146% | 1.762%
| PDM3 |  | -2.247% |  |  | -6.139% | 4.133% | -0.8256% | 6.612% | 24.57% | -1.534%
| Z-Score (Absolute) |  | 0.19 | NA | NA | 0.72 | 0.67 | 0 | 1.01 | 3.45 | 0.1
| Analytical results for Gd in OREAS 149 (Certified Value 9.67 ppm) | [19 empty] | Certified
Gd | Round | Replicate | Lab | Lab | Lab | Lab | Lab | Lab | Lab | Lab | Lab | Lab | [8 empty] | 1
| No | No | 1.01 | 1.02 | 1.03 | 1.04 | 1.10 | 1.11 | 1.12 | 1.19 | 1.20 | 1.21 | [8 empty] | ppm
|  |  | PF*MS | PF*OES/MS | PF*OES/MS | PF*OES/MS | PF*MS | PF*MS | PF*MS | PF*OES/MS | PF*MS | PF*MS | [8 empty] | 2
3
| 1 | 1 | 9.576 | 9.27 | 9.25 | 9.5 | 8.5 | 10 | 8 | 13.07 | 8.6 | 10.5 | [8 empty] | 1
| 1 | 2 | 10.516 | 8.82 | 9.88 | 9.5 | 9.4 | 10 | 8 | 12.22 | 13.1 | 10.9 | [8 empty] | 22
| 1 | 3 | 9.817 | 8.88 | 9.32 | 9 | 9.9 | 10 | 8 | 12.66 | 9.5 | 10.9 | [8 empty] | 16
| 1 | 4 | 9.635 | 8.69 | 9.74 | 9.5 | 9.6 | 10 | 8 | 13.02 | 10.9 | 10 | [8 empty] | 9.6654
| 1 | 5 | 9.752 | 9.12 | 9.4 | 10 | 8.7 | 10 | 8 | 13.12 | 9 | 10.9 | [8 empty] | 22
| 1 | 6 | 9.095 | 8.94 | 9.84 | 9.5 | 9.1 | 10 | 8 | 11.4 | 10 | 11.4
| Mean |  | 9.7318 | 8.9533 | 9.5717 | 9.5 | 9.2 | 10 | 8 | 12.5817 | 10.1833 | 10.7667
| Median |  | 9.6935 | 8.91 | 9.57 | 9.5 | 9.25 | 10 | 8 | 12.84 | 9.75 | 10.9
| Std Dev. |  | 0.46082 | 0.21011 | 0.27989 | 0.31623 | 0.53666 | 0 | 0 | 0.67137 | 1.6388 | 0.47188
| Rel.Std.Dev. |  | 4.735% | 2.347% | 2.924% | 3.329% | 5.833% | 0% | 0% | 5.336% | 16.09% | 4.383%
| PDM3 |  | 0.6869% | -7.368% | -0.9702% | -1.712% | -4.815% | 3.461% | -17.23% | 30.17% | 5.358% | 11.39%
| Z-Score (Absolute) |  | 0.11 | 0.96 | 0.11 | 0.21 | 0.62 | 0.48 | 2.27 | 4.02 | 0.73 | 1.53
| Analytical results for Ge in OREAS 149 (Indicative Value 7.34 ppm) | [19 empty] | Indicative
Ge | Round | Replicate | 1.01: Lab; 1.02: Lab; 1.03: Lab; 1.04: Lab; 1.10: Lab | [8 empty] | 1
| No | No | 1.01: 1.02; 1.02: 1.03; 1.03: 1.11; 1.04: 1.19; 1.10: 1.20 | [8 empty] | ppm
|  |  | 1.01: PF*OES/MS; 1.02: PF*OES/MS; 1.03: PF*MS; 1.04: PF*OES/MS; 1.10: PF*MS | [8 empty] | 2
2
| 1 | 1 | 1.01: 7.38; 1.02: 7; 1.03: < 20; 1.04: 4; 1.10: 7.9 | [8 empty] | 1
| 1 | 2 | 1.01: 7.38; 1.02: 7; 1.03: < 20; 1.04: 4; 1.10: 9.7 | [8 empty] | 5
| 1 | 3 | 1.01: 7.49; 1.02: 7; 1.03: < 20; 1.04: 5; 1.10: 7.4 | [8 empty] | 16
| 1 | 4 | 1.01: 7.5; 1.02: 7; 1.03: < 20; 1.04: 4; 1.10: 8.1 | [8 empty] | 7.3439
| 1 | 5 | 1.01: 7.39; 1.02: 7; 1.03: < 20; 1.04: 3; 1.10: 7 | [8 empty] | 11
| 1 | 6 | 1.01: 7.21; 1.02: 7; 1.03: < 20; 1.04: 5; 1.10: 7.8
| Mean |  | 1.01: 7.3917; 1.02: 7; 1.04: 4.1667; 1.10: 7.9833
| Median |  | 1.01: 7.385; 1.02: 7; 1.04: 4; 1.10: 7.85
| Std Dev. |  | 1.01: 0.10458; 1.02: 0; 1.04: 0.75277; 1.10: 0.92826
| Rel.Std.Dev. |  | 1.01: 1.415%; 1.02: 0%; 1.04: 18.07%; 1.10: 11.63%
| PDM3 |  | 1.01: 0.6506%; 1.02: -4.683%; 1.04: -43.26%; 1.10: 8.707%
| Z-Score (Absolute) |  | 1.01: 0; 1.02: 0.45; 1.03: 2.97; 1.04: 3.68; 1.10: 0.67
| Analytical results for Hf in OREAS 149 (Certified Value 5.23 ppm) | [19 empty] | Certified
Hf | Round | Replicate | Lab | Lab | Lab | Lab | Lab | Lab | Lab | Lab | [10 empty] | 1
| No | No | 1.02 | 1.03 | 1.10 | 1.11 | 1.12 | 1.19 | 1.20 | 1.21 | [10 empty] | ppm
|  |  | PF*OES/MS | PF*OES/MS | PF*MS | PF*MS | PF*MS | PF*OES/MS | PF*MS | PF*MS | [10 empty] | 2
2
| 1 | 1 | 5.33 | 5 | 4.8 | 6 | 6 | 4 | < 10 | 5.8 | [10 empty] | 1
| 1 | 2 | 5.19 | 5 | 5.1 | 6 | 4 | 4 | 10 | 5.6 | [10 empty] | 0
| 1 | 3 | 5.08 | 5 | 5 | 8 | 4 | 4 | < 10 | 5.5 | [10 empty] | 16
| 1 | 4 | 5.68 | 6 | 5.1 | 8 | 6 | 4 | 10 | 5.6 | [10 empty] | 5.2286
| 1 | 5 | 5.55 | 5 | 4.7 | 6 | 4 | 4 | < 10 | 6.1 | [10 empty] | 23
| 1 | 6 | 5.67 | 5 | 5.1 | 6 | 4 | 4 | < 10 | 5.7
| Mean |  | 5.4167 | 5.1667 | 4.9667 | 6.6667 | 4.6667 | 4 | 10 | 5.7167
| Median |  | 5.44 | 5 | 5.05 | 6 | 4 | 4 | 10 | 5.65
| Std Dev. |  | 0.25438 | 0.40825 | 0.17512 | 1.0328 | 1.0328 | 0 | 0 | 0.2137
| Rel.Std.Dev. |  | 4.696% | 7.902% | 3.526% | 15.49% | 22.13% | 0% | 0% | 3.738%
| PDM3 |  | 3.597% | -1.184% | -5.009% | 27.5% | -10.75% | -23.5% | 91.26% | 9.335%
| Z-Score (Absolute) |  | 0.16 | 0.16 | 0.42 | 1.77 | 0.8 | 1.66 | 1.77 | 0.55
| Analytical results for Ho in OREAS 149 (Certified Value 0.75 ppm) | [19 empty] | Certified
Ho | Round | Replicate | Lab | Lab | Lab | Lab | Lab | Lab | Lab | Lab | Lab | Lab | [8 empty] | 1
| No | No | 1.01 | 1.02 | 1.03 | 1.04 | 1.10 | 1.11 | 1.12 | 1.19 | 1.20 | 1.21 | [8 empty] | ppm
|  |  | PF*MS | PF*OES/MS | PF*OES/MS | PF*OES/MS | PF*MS | PF*MS | PF*MS | PF*OES/MS | PF*MS | PF*MS | [8 empty] | 2
3
| 1 | 1 | 0.671 | 0.821 | 0.72 | 0.7 | 0.7 | 0.6 | 0.8 | 0.8 | 0.9 | 0.7 | [8 empty] | 1
| 1 | 2 | 0.759 | 0.787 | 0.73 | 0.7 | 0.8 | 0.6 | 0.8 | 0.75 | 1.1 | 0.8 | [8 empty] | 0
| 1 | 3 | 0.756 | 0.797 | 0.71 | 0.6 | 0.8 | 0.8 | 0.8 | 0.75 | 1 | 0.7 | [8 empty] | 16
| 1 | 4 | 0.712 | 0.77 | 0.73 | 0.7 | 0.8 | 0.6 | 0.8 | 0.79 | 1.1 | 0.8 | [8 empty] | 0.75404
| 1 | 5 | 0.806 | 0.913 | 0.73 | 0.7 | 0.8 | 0.8 | 0.8 | 0.8 | 0.9 | 0.7 | [8 empty] | 24
| 1 | 6 | 0.887 | 0.781 | 0.73 | 0.8 | 0.8 | 0.8 | 0.8 | 0.74 | 1 | 0.8
| Mean |  | 0.76517 | 0.8115 | 0.725 | 0.7 | 0.78333 | 0.7 | 0.8 | 0.77167 | 1 | 0.75
| Median |  | 0.7575 | 0.792 | 0.73 | 0.7 | 0.8 | 0.7 | 0.8 | 0.77 | 1 | 0.75
| Std Dev. |  | 0.075269 | 0.052641 | 0.0083666 | 0.063246 | 0.040825 | 0.10954 | 1.2162e-16 | 0.027869 | 0.089443 | 0.054772
| Rel.Std.Dev. |  | 9.837% | 6.487% | 1.154% | 9.035% | 5.212% | 15.65% | 1.52e-14% | 3.611% | 8.944% | 7.303%
| PDM3 |  | 1.476% | 7.62% | -3.851% | -7.167% | 3.885% | -7.167% | 6.095% | 2.338% | 32.62% | -0.5359%
| Z-Score (Absolute) |  | 0.06 | 0.78 | 0.78 | 1.24 | 0.27 | 1.24 | 0.57 | 0.06 | 4.18 | 0.33
| Analytical results for In in OREAS 149 (Indicative Value 11.5 ppm) | [19 empty] | Indicative
In | Round | Replicate | Lab | Lab | Lab | Lab | Lab | Lab | Lab | Lab | Lab | [9 empty] | 1
| No | No | 1.01 | 1.02 | 1.03 | 1.04 | 1.10 | 1.11 | 1.19 | 1.20 | 1.21 | [9 empty] | ppm
|  |  | PF*MS | PF*OES/MS | PF*OES/MS | PF*OES/MS | PF*MS | PF*MS | PF*OES/MS | PF*MS | PF*MS | [9 empty] | 1
1
| 1 | 1 | 10.617 | 13.3 | 11.5 | 11.5 | 11.9 | 7.2 | 10.7 | 14.6 | 10.8 | [9 empty] | 1
| 1 | 2 | 11.287 | 13.6 | 11.1 | 11 | 12.9 | 7.2 | 10.9 | 14.6 | 11 | [9 empty] | 6
| 1 | 3 | 10.762 | 12.9 | 11.5 | 12.5 | 13.4 | 7.2 | 11.4 | 14.8 | 11.7 | [9 empty] | 16
| 1 | 4 | 11.938 | 12.8 | 11.5 | 12 | 13 | 7.2 | 10.8 | 16 | 11.3 | [9 empty] | 11.4704
| 1 | 5 | 10.784 | 13.1 | 11.5 | 11.5 | 11.4 | 5.2 | 10.8 | 14 | 10.8 | [9 empty] | 12
| 1 | 6 | 11.346 | 12.8 | 11.2 | 12 | 12.9 | 7.4 | 11.1 | 14.3 | 10.6
| Mean |  | 11.1223 | 13.0833 | 11.3833 | 11.75 | 12.5833 | 6.9 | 10.95 | 14.7167 | 11.0333
| Median |  | 11.0355 | 13 | 11.5 | 11.75 | 12.9 | 7.2 | 10.85 | 14.6 | 10.9
| Std Dev. |  | 0.49842 | 0.31885 | 0.18348 | 0.5244 | 0.76267 | 0.83666 | 0.25884 | 0.68823 | 0.40332
| Rel.Std.Dev. |  | 4.481% | 2.437% | 1.612% | 4.463% | 6.061% | 12.13% | 2.364% | 4.677% | 3.655%
| PDM3 |  | -3.034% | 14.06% | -0.759% | 2.438% | 9.703% | -39.85% | -4.537% | 28.3% | -3.81%
| Z-Score (Absolute) |  | 0.41 | 2.65 | 0 | 0.57 | 1.87 | 6.98 | 0.67 | 5.19 | 0.54
| Analytical results for K in OREAS 149 (Certified Value 1.42 wt.%) | [19 empty] | Certified
K | Round | Replicate | Lab | Lab | Lab | Lab | Lab | Lab | Lab | Lab | Lab | Lab | Lab | Lab | Lab | Lab | Lab | Lab | Lab | Lab | 1
| No | No | 1.01 | 1.02 | 1.03 | 1.04 | 1.05 | 1.06 | 1.07 | 1.08 | 1.09 | 1.10 | 1.11 | 1.12 | 1.15 | 1.16 | 1.18 | 1.19 | 1.20 | 1.21 | wt.%
|  |  | PF*OES | PF*OES/MS | PF*OES/MS | PF*OES/MS | PF*OES | PF*OES | PF*OES | PF*OES | PF*OES | PF*OES | PF*OES | PF*OES | PF*OES | PF*OES | PF*OES | PF*OES/MS | PF*OES | PF*OES | 2
3
| 1 | 1 | 1.4466 | 1.47 | 1.4 | 1.4 | 1.544 | 1.378 | 1.4 | 1.4 | 1.4 | 1.5 | 1.4 | 1.3 | 1.4 | 1.16 | 1.1985 | 1.5 | 2.2 | 1.39 | 1
| 1 | 2 | 1.4355 | 1.47 | 1.4 | 1.4 | 1.469 | 1.386 | 1.4 | 1.5 | 1.4 | 1.54 | 1.4 | 1.3 | 1.38 | 1.06 | 1.3081 | 1.44 | 2.4 | 1.33 | 0
| 1 | 3 | 1.4551 | 1.47 | 1.4 | 1.4 | 1.478 | 1.378 | 1.4 | 1.4 | 1.4 | 1.66 | 1.4 | 1.5 | 1.38 | 1.01 | 1.3829 | 1.38 | 2.3 | 1.36 | 16
| 1 | 4 | 1.3757 | 1.5 | 1.4 | 1.4 | 1.478 | 1.378 | 1.4 | 1.4 | 1.4 | 1.65 | 1.4 | 1.5 | 1.38 | 1.1 | 1.309 | 1.48 | 2.3 | 1.45 | 1.417
| 1 | 5 | 1.4516 | 1.48 | 1.4 | 1.4 | 1.511 | 1.32 | 1.4 | 1.4 | 1.4 | 1.47 | 1.4 | 1.4 | 1.38 | 1.25 | 1.3289 | 1.45 | 2.3 | 1.38 | 25
| 1 | 6 | 1.4002 | 1.45 | 1.4 | 1.4 | 1.519 | 1.37 | 1.4 | 1.4 | 1.4 | 1.59 | 1.4 | 1.5 | 1.39 | 0.92 | 1.2641 | 1.4 | 2.3 | 1.43
| Mean |  | 1.4275 | 1.4733 | 1.4 | 1.4 | 1.4998 | 1.3683 | 1.4 | 1.4167 | 1.4 | 1.5683 | 1.4 | 1.4167 | 1.385 | 1.0833 | 1.2986 | 1.4417 | 2.3 | 1.39
| Median |  | 1.441 | 1.47 | 1.4 | 1.4 | 1.4945 | 1.378 | 1.4 | 1.4 | 1.4 | 1.565 | 1.4 | 1.45 | 1.38 | 1.08 | 1.3086 | 1.445 | 2.3 | 1.385
| Std Dev. |  | 0.032249 | 0.01633 | 2.4324e-16 | 0 | 0.029485 | 0.024213 | 2.4324e-16 | 0.040825 | 2.4324e-16 | 0.078337 | 2.4324e-16 | 0.098319 | 0.0083666 | 0.11535 | 0.062337 | 0.045789 | 0.063246 | 0.044272
| Rel.Std.Dev. |  | 2.259% | 1.108% | 1.737e-14% | 0% | 1.966% | 1.77% | 1.737e-14% | 2.882% | 1.737e-14% | 4.995% | 1.737e-14% | 6.94% | 0.6041% | 10.65% | 4.8% | 3.176% | 2.75% | 3.185%
| PDM3 |  | 0.7364% | 3.974% | -1.201% | -1.201% | 5.845% | -3.436% | -1.201% | -0.0246% | -1.201% | 10.68% | -1.201% | -0.0246% | -2.259% | -23.55% | -8.358% | 1.74% | 62.31% | -1.906%
| Z-Score (Absolute) |  | 0.84 | 2.24 | 0 | 0 | 3.05 | 0.97 | 0 | 0.51 | 0 | 5.15 | 0 | 0.51 | 0.46 | 9.68 | 3.1 | 1.27 | 27.51 | 0.31
| Analytical results for La in OREAS 149 (Certified Value 267 ppm) | [19 empty] | Certified
La | Round | Replicate | Lab | Lab | Lab | Lab | Lab | Lab | Lab | Lab | Lab | Lab | Lab | [7 empty] | 1
| No | No | 1.01 | 1.02 | 1.03 | 1.04 | 1.10 | 1.11 | 1.12 | 1.16 | 1.19 | 1.20 | 1.21 | [7 empty] | ppm
|  |  | PF*MS | PF*OES/MS | PF*OES/MS | PF*OES/MS | PF*MS | PF*MS | PF*MS | PF*OES | PF*OES/MS | PF*MS | PF*MS | [7 empty] | 0
0
| 1 | 1 | 263.45 | 272 | 270 | 259 | 256 | 268 | 270 | 236 | 244.5 | 312 | 260.8 | [7 empty] | 1
| 1 | 2 | 274.599 | 272 | 275 | 256 | 266.5 | 265 | 261 | 230 | 223.4 | 326 | 261.3 | [7 empty] | 0
| 1 | 3 | 265.764 | 273 | 269 | 260 | 285.4 | 272 | 259 | 230 | 245.7 | 329 | 261.9 | [7 empty] | 16
| 1 | 4 | 268.036 | 271 | 275 | 253 | 282.1 | 266 | 256 | 236 | 238.2 | 358 | 265.6 | [7 empty] | 266.644
| 1 | 5 | 267.466 | 270 | 272 | 266 | 257.7 | 265 | 266 | 272 | 236.9 | 311 | 262.8 | [7 empty] | 26
| 1 | 6 | 263.599 | 270 | 275 | 265 | 271.5 | 264 | 261 | 233 | 226.3 | 328 | 268.4
| Mean |  | 267.1523 | 271.3333 | 272.6667 | 259.8333 | 269.8667 | 266.6667 | 262.1667 | 239.5 | 235.8333 | 327.3333 | 263.4667
| Median |  | 266.615 | 271.5 | 273.5 | 259.5 | 269 | 265.5 | 261 | 234.5 | 237.55 | 327 | 262.35
| Std Dev. |  | 4.1132 | 1.2111 | 2.7325 | 5.0365 | 12.2086 | 2.9439 | 5.0365 | 16.1462 | 9.216 | 17.0137 | 2.9527
| Rel.Std.Dev. |  | 1.54% | 0.4463% | 1.002% | 1.938% | 4.524% | 1.104% | 1.921% | 6.742% | 3.908% | 5.198% | 1.121%
| PDM3 |  | 0.1906% | 1.759% | 2.259% | -2.554% | 1.209% | 0.008485% | -1.679% | -10.18% | -11.55% | 22.76% | -1.192%
| Z-Score (Absolute) |  | 0.07 | 0.67 | 0.87 | 0.99 | 0.46 | 0 | 0.65 | 3.93 | 4.46 | 8.77 | 0.46
| Analytical results for Li in OREAS 149 (Certified Value 1.03 wt.%) | [19 empty] | Certified
Li | Round | Replicate | Lab | Lab | Lab | Lab | Lab | Lab | Lab | Lab | Lab | Lab | Lab | Lab | Lab | Lab | Lab | Lab | Lab |  | 1
| No | No | 1.01 | 1.02 | 1.03 | 1.04 | 1.05 | 1.06 | 1.08 | 1.09 | 1.10 | 1.11 | 1.12 | 1.15 | 1.16 | 1.18 | 1.19 | 1.20 | 1.21 |  | wt.%
|  |  | PF*OES | PF*OES/MS | PF*OES/MS | PF*OES/MS | PF*OES | PF*OES | PF*OES | PF*OES | PF*MS | PF*MS | PF*OES | PF*OES | PF*OES | PF*OES | PF*OES/MS | PF*OES | PF*MS |  | 2
3
| 1 | 1 | 1.0209 | 0.984 | 0.999 | 1.024 | 1.06 | 1.06 | 1.039 | 1.06 | 1.0116 | 1.02 | 1.01 | 0.997 | 0.9327 | 1.0032 | 1.0471 | 1.12 | 1.2005 |  | 1
| 1 | 2 | 1.0274 | 0.983 | 0.998 | 1.001 | 1.05 | 1.06 | 1.073 | 1.063 | 1.0697 | 1.01 | 1 | 0.963 | 0.8672 | 1.0271 | 1.0166 | 1.12 | 1.2214 |  | 0
| 1 | 3 | 1.0567 | 0.996 | 1.02 | 1.006 | 1.06 | 1.06 | 1.022 | 1.059 | 1.1272 | 1.03 | 1.06 | 0.979 | 0.8222 | 1.2058 | 1.0052 | 1.12 | 1.1827 |  | 16
| 1 | 4 | 1.0075 | 0.997 | 1.05 | 1.008 | 1.04 | 1.05 | 1.04 | 1.068 | 1.0967 | 1.02 | 1.04 | 0.957 | 0.9113 | 1.0186 | 1.0295 | 1.13 | 1.2522 |  | 1.0282
| 1 | 5 | 1.0541 | 0.999 | 1.03 | 1.026 | 1.06 | 0.97 | 1.027 | 1.066 | 1.0011 | 0.997 | 1.06 | 0.967 | 0.9727 | 1.0264 | 1.0019 | 1.12 | 1.179 |  | 27
| 1 | 6 | 1.027 | 0.985 | 1.04 | 1.02 | 1.06 | 1.05 | 1.046 | 1.075 | 1.0605 | 1.03 | 1.07 | 0.987 | 0.7527 | 1.0243 | 1.0011 | 1.11 | 1.1963
| Mean |  | 1.0323 | 0.99067 | 1.0228 | 1.0142 | 1.055 | 1.0417 | 1.0412 | 1.0652 | 1.0611 | 1.0178 | 1.04 | 0.975 | 0.87647 | 1.0509 | 1.0169 | 1.12 | 1.2053
| Median |  | 1.0272 | 0.9905 | 1.025 | 1.014 | 1.06 | 1.055 | 1.0395 | 1.0645 | 1.0651 | 1.02 | 1.05 | 0.973 | 0.88925 | 1.0254 | 1.0109 | 1.12 | 1.1984
| Std Dev. |  | 0.019327 | 0.0073937 | 0.021339 | 0.010477 | 0.0083666 | 0.035449 | 0.017949 | 0.0059133 | 0.0485 | 0.012656 | 0.028983 | 0.015336 | 0.079982 | 0.07638 | 0.018344 | 0.0063246 | 0.027442
| Rel.Std.Dev. |  | 1.872% | 0.7463% | 2.086% | 1.033% | 0.793% | 3.403% | 1.724% | 0.5551% | 4.571% | 1.243% | 2.787% | 1.573% | 9.125% | 7.268% | 1.804% | 0.5647% | 2.277%
| PDM3 |  | 0.395% | -3.651% | -0.5224% | -1.365% | 2.606% | 1.309% | 1.261% | 3.595% | 3.202% | -1.009% | 1.147% | -5.175% | -14.76% | 2.209% | -1.099% | 8.928% | 17.23%
| Z-Score (Absolute) |  | 0.24 | 1.5 | 0.52 | 0.79 | 0.46 | 0.05 | 0.04 | 0.77 | 0.64 | 0.67 | 0 | 1.98 | 4.97 | 0.33 | 0.7 | 2.43 | 5.03
| Analytical results for Li2O in OREAS 149 (Certified Value 2.21 wt.%) | [19 empty] | Certified
Li2O | Round | Replicate | Lab | Lab | Lab | Lab | Lab | Lab | Lab | Lab | Lab | Lab | Lab | Lab | Lab | Lab | Lab | Lab | Lab |  | 1
| No | No | 2.01 | 2.02 | 2.03 | 2.04 | 2.05 | 2.06 | 2.08 | 2.09 | 2.10 | 2.11 | 2.12 | 2.15 | 2.16 | 2.18 | 2.19 | 2.20 | 2.21 |  | wt.%
|  |  | PF*OES | PF*OES/MS | PF*OES/MS | PF*OES/MS | PF*OES | PF*OES | PF*OES | PF*OES | PF*MS | PF*MS | PF*OES | PF*OES | PF*OES | PF*OES | PF*OES/MS | PF*OES | PF*MS |  | 2
3
| 1 | 1 | 2.1977 | 2.1183 | 2.1505 | 2.2044 | 2.282 | 2.282 | 2.2367 | 2.2819 | 2.1777 | 2.1957 | 2.174 | 2.1462 | 2.0078 | 2.1596 | 2.2541 | 2.411 | 2.5843 |  | 1
| 1 | 2 | 2.2117 | 2.1161 | 2.1484 | 2.1549 | 2.26 | 2.282 | 2.3098 | 2.2883 | 2.3027 | 2.1742 | 2.153 | 2.0731 | 1.8668 | 2.2111 | 2.1884 | 2.411 | 2.6293 |  | 0
| 1 | 3 | 2.2748 | 2.1441 | 2.1958 | 2.1656 | 2.282 | 2.282 | 2.2001 | 2.2797 | 2.4265 | 2.2173 | 2.282 | 2.1075 | 1.7699 | 2.5957 | 2.1639 | 2.411 | 2.546 |  | 16
| 1 | 4 | 2.1688 | 2.1462 | 2.2603 | 2.1699 | 2.239 | 2.26 | 2.2388 | 2.2991 | 2.3609 | 2.1957 | 2.239 | 2.0601 | 1.9618 | 2.1928 | 2.2162 | 2.433 | 2.6956 |  | 2.2134
| 1 | 5 | 2.2692 | 2.1505 | 2.2173 | 2.2087 | 2.282 | 2.088 | 2.2108 | 2.2948 | 2.1551 | 2.1462 | 2.282 | 2.0817 | 2.0939 | 2.2096 | 2.1568 | 2.411 | 2.538 |  | 28
| 1 | 6 | 2.2108 | 2.1204 | 2.2388 | 2.1958 | 2.282 | 2.26 | 2.2517 | 2.3142 | 2.2829 | 2.2173 | 2.303 | 2.1247 | 1.6203 | 2.2051 | 2.1551 | 2.389 | 2.5753
| Mean |  | 2.2222 | 2.1326 | 2.2018 | 2.1832 | 2.2712 | 2.2423 | 2.2413 | 2.293 | 2.2843 | 2.1911 | 2.2388 | 2.0989 | 1.8868 | 2.2623 | 2.1891 | 2.411 | 2.5948
| Median |  | 2.2113 | 2.1322 | 2.2066 | 2.1829 | 2.282 | 2.271 | 2.2378 | 2.2915 | 2.2928 | 2.1957 | 2.2605 | 2.0946 | 1.9143 | 2.2073 | 2.1762 | 2.411 | 2.5798
| Std Dev. |  | 0.041605 | 0.015895 | 0.045936 | 0.022565 | 0.018049 | 0.076372 | 0.038615 | 0.012744 | 0.1044 | 0.027244 | 0.062313 | 0.032996 | 0.17218 | 0.16442 | 0.039487 | 0.013914 | 0.059074
| Rel.Std.Dev. |  | 1.872% | 0.7453% | 2.086% | 1.034% | 0.7947% | 3.406% | 1.723% | 0.5558% | 4.571% | 1.243% | 2.783% | 1.572% | 9.125% | 7.268% | 1.804% | 0.5771% | 2.277%
| PDM3 |  | 0.395% | -3.651% | -0.5226% | -1.364% | 2.609% | 1.306% | 1.26% | 3.595% | 3.202% | -1.009% | 1.148% | -5.175% | -14.76% | 2.209% | -1.1% | 8.927% | 17.23%
| Z-Score (Absolute) |  | 0.24 | 1.5 | 0.52 | 0.79 | 0.46 | 0.05 | 0.04 | 0.77 | 0.64 | 0.67 | 0 | 1.98 | 4.97 | 0.33 | 0.7 | 2.43 | 5.03
| Analytical results for Lu in OREAS 149 (Indicative Value 0.21 ppm) | [19 empty] | Indicative
Lu | Round | Replicate | 2.01: Lab; 2.02: Lab; 2.03: Lab; 2.04: Lab; 2.05: Lab; 2.06: Lab; 2.08: Lab; 2.09: Lab; 2.10: Lab |  | 1
| No | No | 2.01: 1.01; 2.02: 1.02; 2.03: 1.03; 2.04: 1.04; 2.05: 1.10; 2.06: 1.11; 2.08: 1.12; 2.09: 1.19; 2.10: 1.21 |  | ppm
|  |  | 2.01: PF*MS; 2.02: PF*OES/MS; 2.03: PF*OES/MS; 2.04: PF*OES/MS; 2.05: PF*MS; 2.06: PF*MS; 2.08: PF*MS; 2.09: PF*OES/MS; 2.10: PF*MS |  | 2
2
| 1 | 1 | 2.01: < 0.25; 2.02: 0.266; 2.03: 0.2; 2.04: 0.2; 2.05: 0.2; 2.06: 0.2; 2.08: 0.4; 2.09: 0.17; 2.10: 0.22 |  | 1
| 1 | 2 | 2.01: < 0.25; 2.02: 0.236; 2.03: 0.2; 2.04: < 0.2; 2.05: 0.2; 2.06: 0.2; 2.08: 0.2; 2.09: 0.16; 2.10: 0.19 |  | 1
| 1 | 3 | 2.01: < 0.25; 2.02: 0.217; 2.03: 0.2; 2.04: < 0.2; 2.05: 0.3; 2.06: 0.2; 2.08: 0.2; 2.09: 0.17; 2.10: 0.21 |  | 16
| 1 | 4 | 2.01: < 0.25; 2.02: 0.238; 2.03: 0.21; 2.04: 0.6; 2.05: 0.2; 2.06: 0.4; 2.08: 0.4; 2.09: 0.2; 2.10: 0.22 |  | 0.20663
| 1 | 5 | 2.01: < 0.25; 2.02: 0.35; 2.03: 0.2; 2.04: < 0.2; 2.05: 0.2; 2.06: 0.4; 2.08: 0.4; 2.09: 0.17; 2.10: 0.23 |  | 7
| 1 | 6 | 2.01: < 0.25; 2.02: 0.234; 2.03: 0.21; 2.04: 0.4; 2.05: 0.2; 2.06: 0.2; 2.08: 0.2; 2.09: 0.17; 2.10: 0.2
| Mean |  | 2.02: 0.25683; 2.03: 0.20333; 2.04: 0.4; 2.05: 0.21667; 2.06: 0.26667; 2.08: 0.3; 2.09: 0.17333; 2.10: 0.21167
| Median |  | 2.02: 0.237; 2.03: 0.2; 2.04: 0.4; 2.05: 0.2; 2.06: 0.2; 2.08: 0.3; 2.09: 0.17; 2.10: 0.215
| Std Dev. |  | 2.02: 0.048293; 2.03: 0.005164; 2.04: 0.2; 2.05: 0.040825; 2.06: 0.10328; 2.08: 0.10954; 2.09: 0.013663; 2.10: 0.01472
| Rel.Std.Dev. |  | 2.02: 18.8%; 2.03: 2.54%; 2.04: 50%; 2.05: 18.84%; 2.06: 38.73%; 2.08: 36.51%; 2.09: 7.882%; 2.10: 6.954%
| PDM3 |  | 2.02: 24.29%; 2.03: -1.597%; 2.04: 93.58%; 2.05: 4.856%; 2.06: 29.05%; 2.08: 45.18%; 2.09: -16.12%; 2.10: 2.436%
| Z-Score (Absolute) |  | 2.01: 1.76; 2.02: 1.2; 2.03: 0; 2.04: NA; 2.05: NA; 2.06: NA; 2.08: NA; 2.09: 0.67; 2.10: 0.19
Results from laboratories 4, 10, 11 and 12 were removed due to their 0.1 ppm reading resolution
| Analytical results for Mg in OREAS 149 (Indicative Value 0.554 wt.%) | [19 empty] | Indicative
Mg | Round | Replicate | Lab | Lab | Lab | Lab | Lab | Lab | Lab | Lab | Lab | Lab | Lab | Lab | Lab | Lab | Lab | Lab | Lab | Lab | 1
| No | No | 1.01 | 1.02 | 1.03 | 1.04 | 1.05 | 1.06 | 1.07 | 1.08 | 1.09 | 1.10 | 1.11 | 1.12 | 1.15 | 1.16 | 1.18 | 1.19 | 1.20 | 1.21 | wt.%
|  |  | PF*OES | PF*OES/MS | PF*OES/MS | PF*OES/MS | PF*OES | PF*OES | PF*OES | PF*OES | PF*OES | PF*OES | PF*OES | PF*OES | PF*OES | PF*OES | PF*OES | PF*OES/MS | PF*OES | PF*OES | 3
3
| 1 | 1 | 0.5349 | 0.546 | 0.55 | 0.59 | 0.549 | 0.549 | 0.549 | 0.531 | 0.513 | 0.57 | 0.56 | 0.55 | 0.57 | 0.5 | 0.57952 | 0.54 | 0.55 | 0.54 | 1
| 1 | 2 | 0.4782 | 0.552 | 0.54 | 0.57 | 0.549 | 0.531 | 0.561 | 0.531 | 0.519 | 0.59 | 0.55 | 0.56 | 0.57 | 0.5 | 0.58453 | 0.59 | 0.55 | 0.54 | 2
| 1 | 3 | 0.5367 | 0.554 | 0.55 | 0.57 | 0.549 | 0.549 | 0.561 | 0.501 | 0.513 | 0.61 | 0.55 | 0.52 | 0.57 | 0.48 | 0.65345 | 0.58 | 0.56 | 0.56 | 16
| 1 | 4 | 0.5295 | 0.547 | 0.58 | 0.57 | 0.549 | 0.561 | 0.561 | 0.501 | 0.519 | 0.59 | 0.55 | 0.56 | 0.57 | 0.52 | 0.57639 | 0.55 | 0.56 | 0.57 | 0.55404
| 1 | 5 | 0.564 | 0.554 | 0.56 | 0.575 | 0.549 | 0.488 | 0.549 | 0.531 | 0.519 | 0.56 | 0.54 | 0.55 | 0.57 | 0.54 | 0.59017 | 0.56 | 0.56 | 0.55 | 8
| 1 | 6 | 0.4872 | 0.552 | 0.55 | 0.58 | 0.549 | 0.543 | 0.561 | 0.513 | 0.501 | 0.61 | 0.56 | 0.55 | 0.57 | 0.46 | 0.57451 | 0.55 | 0.55 | 0.57
| Mean |  | 0.52175 | 0.55083 | 0.555 | 0.57583 | 0.549 | 0.53683 | 0.557 | 0.518 | 0.514 | 0.58833 | 0.55167 | 0.54833 | 0.57 | 0.5 | 0.59309 | 0.56167 | 0.555 | 0.555
| Median |  | 0.5322 | 0.552 | 0.55 | 0.5725 | 0.549 | 0.546 | 0.561 | 0.522 | 0.516 | 0.59 | 0.55 | 0.55 | 0.57 | 0.5 | 0.58202 | 0.555 | 0.555 | 0.555
| Std Dev. |  | 0.032655 | 0.0034881 | 0.013784 | 0.0080104 | 0 | 0.025833 | 0.0061968 | 0.0149 | 0.0070143 | 0.020412 | 0.0075277 | 0.01472 | 0 | 0.028284 | 0.030111 | 0.019408 | 0.0054772 | 0.013784
| Rel.Std.Dev. |  | 6.259% | 0.6332% | 2.484% | 1.391% | 0% | 4.812% | 1.113% | 2.876% | 1.365% | 3.47% | 1.365% | 2.684% | 0% | 5.657% | 5.077% | 3.455% | 0.9869% | 2.484%
| PDM3 |  | -5.829% | -0.5796% | 0.1724% | 3.933% | -0.9105% | -3.107% | 0.5334% | -6.506% | -7.228% | 6.189% | -0.4292% | -1.031% | 2.88% | -9.755% | 7.048% | 1.376% | 0.1724% | 0.1724%
| Z-Score (Absolute) |  | 1.71 | 0.14 | 0.09 | 1.22 | 0.25 | 0.9 | 0.19 | 1.93 | 2.15 | 1.89 | 0.09 | 0.27 | 0.9 | 2.88 | 2.15 | 0.45 | 0.09 | 0.09
| Analytical results for Mn in OREAS 149 (Certified Value 0.046 wt.%) | [19 empty] | Certified
Mn | Round | Replicate | Lab | Lab | Lab | Lab | Lab | Lab | Lab | Lab | Lab | Lab | Lab | Lab | Lab | Lab | Lab | Lab | Lab |  | 1
| No | No | 1.01 | 1.02 | 1.03 | 1.04 | 1.05 | 1.06 | 1.07 | 1.08 | 1.09 | 1.10 | 1.11 | 1.12 | 1.15 | 1.16 | 1.18 | 1.19 | 1.20 |  | wt.%
|  |  | PF*OES | PF*OES/MS | PF*OES/MS | PF*OES/MS | PF*OES | PF*OES | PF*OES | PF*OES | PF*OES | PF*OES | PF*OES | PF*OES | PF*OES | PF*OES | PF*OES | PF*OES/MS | PF*MS |  | 3
3
| 1 | 1 | 0.044585 | 0.0443 | 0.046 | 0.045 | 0.046 | 0.046 | 0.046 | 0.039 | 0.046 | 0.1 | 0.046 | 0.047 | 0.05 | 0.0442 | 0.043411 | 0.046 | 0.0519 |  | 1
| 1 | 2 | 0.046863 | 0.0443 | 0.045 | 0.045 | 0.046 | 0.046 | 0.046 | 0.039 | 0.046 | < 0.1 | 0.046 | 0.048 | 0.05 | 0.0438 | 0.043411 | 0.0463 | 0.0474 |  | 0
| 1 | 3 | 0.045528 | 0.0453 | 0.046 | 0.045 | 0.046 | 0.046 | 0.046 | 0.039 | 0.046 | < 0.1 | 0.046 | 0.047 | 0.05 | 0.042 | 0.043411 | 0.0449 | 0.0507 |  | 16
| 1 | 4 | 0.043288 | 0.0447 | 0.046 | 0.045 | 0.046 | 0.046 | 0.046 | 0.039 | 0.046 | < 0.1 | 0.046 | 0.05 | 0.05 | 0.0458 | 0.044186 | 0.0483 | 0.0575 |  | 0.045708
| 1 | 5 | 0.046847 | 0.0445 | 0.046 | 0.045 | 0.046 | 0.039 | 0.046 | 0.039 | 0.046 | 0.1 | 0.046 | 0.045 | 0.05 | 0.0469 | 0.044186 | 0.0454 | 0.0497 |  | 29
| 1 | 6 | 0.046298 | 0.045 | 0.046 | 0.045 | 0.046 | 0.046 | 0.046 | 0.039 | 0.046 | 0.1 | 0.046 | 0.051 | 0.05 | 0.0403 | 0.043411 | 0.0456 | 0.0526
| Mean |  | 0.045568 | 0.044683 | 0.045833 | 0.045 | 0.046 | 0.044833 | 0.046 | 0.039 | 0.046 | 0.1 | 0.046 | 0.048 | 0.05 | 0.043833 | 0.043669 | 0.046083 | 0.051633
| Median |  | 0.045913 | 0.0446 | 0.046 | 0.045 | 0.046 | 0.046 | 0.046 | 0.039 | 0.046 | 0.1 | 0.046 | 0.0475 | 0.05 | 0.044 | 0.043411 | 0.0458 | 0.0513
| Std Dev. |  | 0.0014151 | 0.00040208 | 0.00040825 | 7.6012e-18 | 7.6012e-18 | 0.0028577 | 7.6012e-18 | 0 | 7.6012e-18 | 1.6997e-17 | 7.6012e-18 | 0.0021909 | 7.6012e-18 | 0.0024188 | 0.00040031 | 0.001189 | 0.0034045
| Rel.Std.Dev. |  | 3.105% | 0.8998% | 0.8907% | 1.689e-14% | 1.652e-14% | 6.374% | 1.652e-14% | 0% | 1.652e-14% | 1.7e-14% | 1.652e-14% | 4.564% | 1.52e-14% | 5.518% | 0.9167% | 2.58% | 6.594%
| PDM3 |  | -0.307% | -2.242% | 0.2736% | -1.55% | 0.6382% | -1.914% | 0.6382% | -14.68% | 0.6382% | 118.8% | 0.6382% | 5.014% | 9.389% | -4.102% | -4.461% | 0.8206% | 12.96%
| Z-Score (Absolute) |  | 0.27 | 1.18 | 0 | 0.86 | 0.65 | 0.67 | 0.65 | 7.31 | 0.65 | NA | 0.17 | 2.23 | NA | 2.06 | 2.23 | 0.26 | 5.96
Results from laboratory 15 were removed due to their 0.01 ppm reading resolution
| Analytical results for Mo in OREAS 149 (Certified Value 11.5 ppm) | [19 empty] | Certified
Mo | Round | Replicate | 1.01: Lab; 1.02: Lab; 1.03: Lab; 1.04: Lab; 1.05: Lab; 1.06: Lab; 1.07: Lab; 1.08: Lab; 1.09: Lab |  | 1
| No | No | 1.01: 1.01; 1.02: 1.02; 1.03: 1.03; 1.04: 1.04; 1.05: 1.11; 1.06: 1.12; 1.07: 1.16; 1.08: 1.19; 1.09: 1.20 |  | ppm
|  |  | 1.01: PF*MS; 1.02: PF*OES/MS; 1.03: PF*OES/MS; 1.04: PF*OES/MS; 1.05: PF*MS; 1.06: PF*MS; 1.07: PF*OES; 1.08: PF*OES/MS; 1.09: PF*MS |  | 1
1
| 1 | 1 | 1.01: 8.984; 1.02: 11.4; 1.03: 13; 1.04: 10; 1.05: 10; 1.06: 10; 1.07: 12; 1.08: 12; 1.09: 13 |  | 1
| 1 | 2 | 1.01: 9.986; 1.02: 11.6; 1.03: 14; 1.04: 10; 1.05: 10; 1.06: 10; 1.07: 11; 1.08: 11; 1.09: 14 |  | 12
| 1 | 3 | 1.01: 12.183; 1.02: 11.9; 1.03: 14; 1.04: 10; 1.05: 10; 1.06: 10; 1.07: 13; 1.08: 13; 1.09: 14 |  | 16
| 1 | 4 | 1.01: 11.16; 1.02: 11.9; 1.03: 13; 1.04: 10; 1.05: 10; 1.06: 10; 1.07: 13; 1.08: 11; 1.09: 15 |  | 11.4598
| 1 | 5 | 1.01: 10.042; 1.02: 11.5; 1.03: 14; 1.04: 10; 1.05: 10; 1.06: 10; 1.07: 12; 1.08: 10; 1.09: 13 |  | 30
| 1 | 6 | 1.01: 10.272; 1.02: 11.9; 1.03: 14; 1.04: 10; 1.05: 10; 1.06: 10; 1.07: 10; 1.08: 13; 1.09: 14
| Mean |  | 1.01: 10.4378; 1.02: 11.7; 1.03: 13.6667; 1.04: 10; 1.05: 10; 1.06: 10; 1.07: 11.8333; 1.08: 11.6667; 1.09: 13.8333
| Median |  | 1.01: 10.157; 1.02: 11.75; 1.03: 14; 1.04: 10; 1.05: 10; 1.06: 10; 1.07: 12; 1.08: 11.5; 1.09: 14
| Std Dev. |  | 1.01: 1.1017; 1.02: 0.22804; 1.03: 0.5164; 1.04: 0; 1.05: 0; 1.06: 0; 1.07: 1.169; 1.08: 1.2111; 1.09: 0.75277
| Rel.Std.Dev. |  | 1.01: 10.56%; 1.02: 1.949%; 1.03: 3.779%; 1.04: 0%; 1.05: 0%; 1.06: 0%; 1.07: 9.879%; 1.08: 10.38%; 1.09: 5.442%
| PDM3 |  | 1.01: -8.918%; 1.02: 2.096%; 1.03: 19.26%; 1.04: -12.74%; 1.05: -12.74%; 1.06: -12.74%; 1.07: 3.26%; 1.08: 1.806%; 1.09: 20.71%
| Z-Score (Absolute) |  | 1.01: 0.5; 1.02: 0.01; 1.03: 0.81; 1.04: 0.67; 1.05: 0.67; 1.06: 0.67; 1.07: 0.07; 1.08: 0; 1.09: 0.88
| Analytical results for Nb in OREAS 149 (Certified Value 0.626 wt.%) | [19 empty] | Certified
Nb | Round | Replicate | Lab | Lab | Lab | Lab | Lab | Lab | Lab | Lab | Lab | Lab | Lab | Lab | Lab | Lab |  |  |  |  | 1
| No | No | 1.01 | 1.02 | 1.03 | 1.04 | 1.05 | 1.06 | 1.10 | 1.11 | 1.12 | 1.16 | 1.18 | 1.19 | 1.20 | 1.21 |  |  |  |  | wt.%
|  |  | PF*MS | PF*OES/MS | PF*OES/MS | PF*OES/MS | PF*OES | PF*OES | PF*MS | PF*MS | PF*MS | PF*OES | PF*OES | PF*OES/MS | PF*MS | PF*MS |  |  |  |  | 3
3
| 1 | 1 | > 0.5 | 0.621 | 0.629 | 0.5545 | 0.64 | 0.62 | 0.6704 | 0.633 | 0.636 | 0.59 | 0.623 | 0.6689 | 0.57072 | 0.7439 |  |  |  |  | 1
| 1 | 2 | > 0.5 | 0.604 | 0.641 | 0.5525 | 0.63 | 0.63 | 0.7088 | 0.632 | 0.647 | 0.5757 | 0.6235 | 0.6647 | 0.6023 | 0.7434 |  |  |  |  | 0
| 1 | 3 | > 0.5 | 0.611 | 0.643 | 0.56 | 0.64 | 0.63 | 0.7452 | 0.647 | 0.635 | 0.5668 | 0.6296 | 0.6446 | 0.59637 | 0.7616 |  |  |  |  | 16
| 1 | 4 | > 0.5 | 0.616 | 0.647 | 0.56 | 0.63 | 0.62 | 0.7165 | 0.631 | 0.632 | 0.5959 | 0.6236 | 0.6763 | 0.58732 | 0.7402 |  |  |  |  | 0.6257
| 1 | 5 | > 0.5 | 0.606 | 0.608 | 0.56 | 0.65 | 0.58 | 0.6634 | 0.636 | 0.636 | 0.6383 | 0.627 | 0.6542 | 0.60361 | 0.726 |  |  |  |  | 31
| 1 | 6 | > 0.5 | 0.611 | 0.622 | 0.572 | 0.65 | 0.61 | 0.7021 | 0.637 | 0.647 | 0.5447 | 0.6248 | 0.6561 | 0.59861 | 0.7826
| Mean |  |  | 0.6115 | 0.63167 | 0.55983 | 0.64 | 0.615 | 0.70107 | 0.636 | 0.63883 | 0.58523 | 0.62525 | 0.6608 | 0.59315 | 0.74962
| Median |  |  | 0.611 | 0.635 | 0.56 | 0.64 | 0.62 | 0.70545 | 0.6345 | 0.636 | 0.58285 | 0.6242 | 0.6604 | 0.59749 | 0.74365
| Std Dev. |  |  | 0.0062849 | 0.014909 | 0.0067872 | 0.0089443 | 0.018708 | 0.030351 | 0.0058652 | 0.0064936 | 0.031705 | 0.0025704 | 0.011394 | 0.012413 | 0.019745
| Rel.Std.Dev. |  |  | 1.028% | 2.36% | 1.212% | 1.398% | 3.042% | 4.329% | 0.9222% | 1.016% | 5.418% | 0.4111% | 1.724% | 2.093% | 2.634%
| PDM3 |  |  | -2.27% | 0.9531% | -10.53% | 2.285% | -1.711% | 12.04% | 1.646% | 2.098% | -6.468% | -0.07243% | 5.609% | -5.202% | 19.8%
| Z-Score (Absolute) |  | NA | 0.67 | 0 | 2.4 | 0.28 | 0.56 | 2.32 | 0.14 | 0.24 | 1.55 | 0.21 | 0.97 | 1.29 | 3.94
| Analytical results for Nd in OREAS 149 (Certified Value 151 ppm) | [19 empty] | Certified
Nd | Round | Replicate | Lab | Lab | Lab | Lab | Lab | Lab | Lab | Lab | Lab | Lab | [8 empty] | 1
| No | No | 1.01 | 1.02 | 1.03 | 1.04 | 1.10 | 1.11 | 1.12 | 1.19 | 1.20 | 1.21 | [8 empty] | ppm
|  |  | PF*MS | PF*OES/MS | PF*OES/MS | PF*OES/MS | PF*MS | PF*MS | PF*MS | PF*OES/MS | PF*MS | PF*MS | [8 empty] | 0
0
| 1 | 1 | 134.274 | 144 | 154 | 145 | 146.9 | 165 | 151 | 150.8 | 137 | 151.9 | [8 empty] | 1
| 1 | 2 | 145.903 | 147 | 156 | 145 | 154.2 | 171 | 153 | 134.6 | 188 | 151.7 | [8 empty] | 0
| 1 | 3 | 137.602 | 149 | 154 | 142 | 165.3 | 174 | 155 | 140.4 | 159 | 151.8 | [8 empty] | 16
| 1 | 4 | 132.033 | 145 | 156 | 146 | 159 | 172 | 156 | 151.7 | 172 | 154.8 | [8 empty] | 151.2818
| 1 | 5 | 140.107 | 144 | 151 | 146 | 143.9 | 165 | 152 | 153.1 | 150 | 151.6 | [8 empty] | 32
| 1 | 6 | 143.292 | 147 | 155 | 149 | 153.4 | 172 | 152 | 132.1 | 155 | 155.9
| Mean |  | 138.8685 | 146 | 154.3333 | 145.5 | 153.7833 | 169.8333 | 153.1667 | 143.7833 | 160.1667 | 152.95
| Median |  | 138.8545 | 146 | 154.5 | 145.5 | 153.8 | 171.5 | 152.5 | 145.6 | 157 | 151.85
| Std Dev. |  | 5.2919 | 2 | 1.8619 | 2.2583 | 7.8132 | 3.8687 | 1.9408 | 9.2843 | 17.7923 | 1.8939
| Rel.Std.Dev. |  | 3.811% | 1.37% | 1.206% | 1.552% | 5.081% | 2.278% | 1.267% | 6.457% | 11.11% | 1.238%
| PDM3 |  | -8.205% | -3.491% | 2.017% | -3.822% | 1.654% | 12.26% | 1.246% | -4.957% | 5.873% | 1.103%
| Z-Score (Absolute) |  | 1.35 | 0.67 | 0.12 | 0.72 | 0.07 | 1.6 | 0.01 | 0.88 | 0.68 | 0.01
| Analytical results for Ni in OREAS 149 (Indicative Value 41.8 ppm) | [19 empty] | Indicative
Ni | Round | Replicate | Lab | Lab | Lab | Lab | Lab | Lab | Lab | Lab | Lab | Lab | Lab | Lab | Lab | Lab | Lab |  |  |  | 1
| No | No | 1.01 | 1.02 | 1.03 | 1.04 | 1.05 | 1.06 | 1.07 | 1.08 | 1.09 | 1.11 | 1.15 | 1.16 | 1.18 | 1.19 | 1.20 |  |  |  | ppm
|  |  | PF*OES | PF*OES/MS | PF*OES/MS | PF*OES/MS | PF*OES | PF*OES | PF*OES | PF*OES | PF*OES | PF*OES | PF*OES | PF*OES | PF*OES | PF*OES/MS | PF*MS |  |  |  | 1
1
| 1 | 1 | 37.581 | 42.5 | 36 | < 100 | 110 | < 50 | 50 | 20 | < 20 | < 50 | < 50 | 24 | 24 | 36 | 110 |  |  |  | 1
| 1 | 2 | 38.516 | 37.3 | 34 | < 100 | 50 | < 50 | 30 | 30 | < 20 | < 50 | 60 | 26 | 28 | 34 | 70 |  |  |  | 3
| 1 | 3 | 37.746 | 37.6 | 35 | < 100 | < 50 | < 50 | 40 | < 20 | < 20 | < 50 | < 50 | 23 | 15 | 31 | 60 |  |  |  | 16
| 1 | 4 | 51.151 | 36.1 | 35 | < 100 | < 50 | < 50 | 70 | 30 | < 20 | < 50 | < 50 | 30 | 25 | 34 | 70 |  |  |  | 41.8349
| 1 | 5 | 43.301 | 37.7 | 31 | < 100 | < 50 | 70 | < 20 | 20 | < 20 | < 50 | < 50 | 28 | 16 | 32 | 60 |  |  |  | 9
| 1 | 6 | 35.978 | 39.1 | 33 | < 100 | < 50 | < 50 | 40 | 50 | < 20 | < 50 | < 50 | 25 | 19 | 30 | 60
| Mean |  | 40.7122 | 38.3833 | 34 |  | 80 | 70 | 46 | 30 |  |  | 60 | 26 | 21.1667 | 32.8333 | 71.6667
| Median |  | 38.131 | 37.65 | 34.5 |  | 80 | 70 | 40 | 30 |  |  | 60 | 25.5 | 21.5 | 33 | 65
| Std Dev. |  | 5.6835 | 2.2329 | 1.7889 |  | 42.4264 |  | 15.1658 | 12.2474 |  |  |  | 2.6077 | 5.2694 | 2.2286 | 19.4079
| Rel.Std.Dev. |  | 13.96% | 5.817% | 5.261% |  | 53.03% |  | 32.97% | 40.82% |  |  |  | 10.03% | 24.89% | 6.788% | 27.08%
| PDM3 |  | -2.684% | -8.251% | -18.73% |  | 91.23% | 67.32% | 9.956% | -28.29% |  |  | 43.42% | -37.85% | -49.4% | -21.52% | 71.31%
| Z-Score (Absolute) |  | 0.74 | 0.52 | 0.11 | 1.62 | 0.99 | 0.03 | 0.67 | 0.58 | 2.15 | 0.74 | 0.19 | 0.64 | 1.1 | 0 | 3.65
| Analytical results for P in OREAS 149 (Certified Value 0.107 wt.%) | [19 empty] | Certified
P | Round | Replicate | Lab | Lab | Lab | Lab | Lab | Lab | Lab | Lab | Lab | Lab | Lab | [7 empty] | 1
| No | No | 1.01 | 1.02 | 1.03 | 1.04 | 1.10 | 1.11 | 1.12 | 1.16 | 1.18 | 1.19 | 1.21 | [7 empty] | wt.%
|  |  | PF*OES | PF*OES/MS | PF*OES/MS | PF*OES/MS | PF*OES | PF*OES | PF*OES | PF*OES | PF*OES | PF*OES/MS | PF*OES | [7 empty] | 3
3
| 1 | 1 | 0.1072 | 0.105 | 0.11 | 0.09 | 0.11 | 0.1 | 0.11 | 0.09 | 0.10044 | 0.1 | 0.11 | [7 empty] | 1
| 1 | 2 | 0.1027 | 0.104 | 0.1 | 0.1 | 0.11 | 0.1 | 0.12 | 0.09 | 0.10368 | 0.11 | 0.11 | [7 empty] | 0
| 1 | 3 | 0.101 | 0.107 | 0.1 | 0.105 | 0.12 | 0.1 | 0.12 | 0.09 | 0.10368 | 0.12 | 0.1 | [7 empty] | 16
| 1 | 4 | 0.1022 | 0.105 | 0.1 | 0.1 | 0.11 | 0.12 | 0.11 | 0.09 | 0.108 | 0.13 | 0.08 | [7 empty] | 0.10677
| 1 | 5 | 0.0999 | 0.105 | 0.09 | 0.1 | 0.11 | 0.1 | 0.12 | 0.1 | 0.11016 | 0.11 | 0.1 | [7 empty] | 33
| 1 | 6 | 0.0997 | 0.105 | 0.1 | 0.105 | 0.12 | 0.12 | 0.11 | 0.08 | 0.10044 | 0.12 | 0.11
| Mean |  | 0.10212 | 0.10517 | 0.1 | 0.1 | 0.11333 | 0.10667 | 0.115 | 0.09 | 0.1044 | 0.115 | 0.10167
| Median |  | 0.1016 | 0.105 | 0.1 | 0.1 | 0.11 | 0.1 | 0.115 | 0.09 | 0.10368 | 0.115 | 0.105
| Std Dev. |  | 0.0027636 | 0.00098319 | 0.0063246 | 0.0054772 | 0.005164 | 0.010328 | 0.0054772 | 0.0063246 | 0.0039633 | 0.010488 | 0.01169
| Rel.Std.Dev. |  | 2.706% | 0.9349% | 6.325% | 5.477% | 4.556% | 9.682% | 4.763% | 7.027% | 3.796% | 9.12% | 11.5%
| PDM3 |  | -4.357% | -1.5% | -6.339% | -6.339% | 6.149% | -0.09522% | 7.71% | -15.71% | -2.218% | 7.71% | -4.778%
| Z-Score (Absolute) |  | 0.35 | 0.12 | 0.67 | 0.67 | 1.37 | 0.35 | 1.62 | 2.21 | 0 | 1.62 | 0.42
| Analytical results for Pb in OREAS 149 (Certified Value 41.1 ppm) | [19 empty] | Certified
Pb | Round | Replicate | Lab | Lab | Lab | Lab | Lab | Lab | Lab | Lab | Lab | Lab | Lab | Lab | Lab | Lab | Lab | Lab | Lab |  | 1
| No | No | 1.01 | 1.02 | 1.03 | 1.04 | 1.05 | 1.06 | 1.07 | 1.08 | 1.09 | 1.10 | 1.11 | 1.12 | 1.15 | 1.16 | 1.19 | 1.20 | 1.21 |  | ppm
|  |  | PF*OES | PF*OES/MS | PF*OES/MS | PF*OES/MS | PF*OES | PF*OES | PF*OES | PF*OES | PF*OES | PF*MS | PF*MS | PF*MS | PF*OES | PF*OES | PF*OES/MS | PF*MS | PF*MS |  | 1
1
| 1 | 1 | < 20 | 40.4 | 39 | 200 | < 100 | < 100 | 100 | < 100 | < 100 | 37 | 30 | 30 | < 300 | 567 | 36 | 46.4 | 49 |  | 1
| 1 | 2 | < 20 | 41.1 | 40 | 200 | 100 | 100 | 100 | < 100 | < 100 | 42 | 30 | 30 | < 300 | 548 | 35 | 50.1 | 49 |  | 15
| 1 | 3 | < 20 | 39.5 | 39 | 100 | 100 | < 100 | 100 | < 100 | < 100 | 52 | 30 | 30 | < 300 | 542 | 36 | 45.9 | 52 |  | 16
| 1 | 4 | 48 | 40.4 | 40 | 100 | 100 | < 100 | 100 | < 100 | < 100 | 42 | 30 | 30 | < 300 | 566 | 36 | 49.4 | 53 |  | 41.0722
| 1 | 5 | 62 | 40 | 39 | 100 | < 100 | 100 | 100 | < 100 | < 100 | 37 | 30 | 30 | < 300 | 600 | 37 | 43.1 | 48 |  | 34
| 1 | 6 | < 20 | 40.6 | 40 | 100 | 100 | 200 | 100 | < 100 | < 100 | 40 | 30 | 30 | < 300 | 527 | 35 | 46 | 52
| Mean |  | 55 | 40.3333 | 39.5 | 133.3333 | 100 | 133.3333 | 100 |  |  | 41.6667 | 30 | 30 |  | 558.3333 | 35.8333 | 46.8167 | 50.5
| Median |  | 55 | 40.4 | 39.5 | 100 | 100 | 100 | 100 |  |  | 41 | 30 | 30 |  | 557 | 36 | 46.2 | 50.5
| Std Dev. |  | 9.8995 | 0.54283 | 0.54772 | 51.6398 | 0 | 57.735 | 0 |  |  | 5.5377 | 0 | 0 |  | 25.3982 | 0.75277 | 2.567 | 2.0736
| Rel.Std.Dev. |  | 18% | 1.346% | 1.387% | 38.73% | 0% | 43.3% | 0% |  |  | 13.29% | 0% | 0% |  | 4.549% | 2.101% | 5.483% | 4.106%
| PDM3 |  | 33.91% | -1.799% | -3.828% | 224.6% | 143.5% | 224.6% | 143.5% |  |  | 1.447% | -26.96% | -26.96% |  | 1259% | -12.76% | 13.99% | 22.95%
| Z-Score (Absolute) |  | 1.2 | 0.05 | 0.11 | NA | NA | NA | NA | 0.67 | 0.67 | 0.05 | 0.82 | 0.82 | 8.17 | NA | 0.39 | 0.44 | 0.71
Results from laboratories 4-7 were removed due to their 100 ppm reading resolution
| Analytical results for Pr in OREAS 149 (Certified Value 47.8 ppm) | [19 empty] | Certified
Pr | Round | Replicate | 1.01: Lab; 1.02: Lab; 1.03: Lab; 1.04: Lab; 1.05: Lab; 1.06: Lab; 1.07: Lab; 1.08: Lab; 1.09: Lab; 1.10: Lab |  | 1
| No | No | 1.01 | 1.02 | 1.03 | 1.04 | 1.10 | 1.11 | 1.12 | 1.19 | 1.20 | 1.21 | [8 empty] | ppm
|  |  | PF*MS | PF*OES/MS | PF*OES/MS | PF*OES/MS | PF*MS | PF*MS | PF*MS | PF*OES/MS | PF*MS | PF*MS | [8 empty] | 1
2
| 1 | 1 | 45.38 | 48.6 | 49.7 | 48.5 | 43.2 | 50 | 47.6 | 50.26 | 53.6 | 48.19 | [8 empty] | 1
| 1 | 2 | 47.416 | 48.8 | 50.2 | 46.5 | 45.8 | 48.6 | 46.4 | 45.06 | 63 | 47.67 | [8 empty] | 0
| 1 | 3 | 45.39 | 49.4 | 48.8 | 47.5 | 48.5 | 51.8 | 47.4 | 46.35 | 62 | 47.78 | [8 empty] | 16
| 1 | 4 | 44.201 | 48.1 | 50.3 | 47 | 47.3 | 48.6 | 46.8 | 50.12 | 67.1 | 48.09 | [8 empty] | 47.8331
| 1 | 5 | 47.718 | 47.8 | 49.2 | 49.5 | 43.7 | 49.6 | 48.2 | 50.68 | 58.6 | 47.55 | [8 empty] | 35
| 1 | 6 | 47.223 | 49.2 | 49.9 | 48 | 45.8 | 48.4 | 48 | 43.01 | 61.4 | 48.2
| Mean |  | 46.2213 | 48.65 | 49.6833 | 47.8333 | 45.7167 | 49.5 | 47.4 | 47.58 | 60.95 | 47.9133
| Median |  | 46.3065 | 48.7 | 49.8 | 47.75 | 45.8 | 49.1 | 47.5 | 48.235 | 61.7 | 47.935
| Std Dev. |  | 1.4249 | 0.61887 | 0.58452 | 1.0801 | 2.0331 | 1.2946 | 0.69282 | 3.2247 | 4.536 | 0.28247
| Rel.Std.Dev. |  | 3.083% | 1.272% | 1.176% | 2.258% | 4.447% | 2.615% | 1.462% | 6.777% | 7.442% | 0.5895%
| PDM3 |  | -3.37% | 1.708% | 3.868% | 0.0004646% | -4.425% | 3.485% | -0.9055% | -0.5292% | 27.42% | 0.1677%
| Z-Score (Absolute) |  | 0.93 | 0.44 | 1.02 | 0.02 | 1.21 | 0.91 | 0.27 | 0.16 | 7.34 | 0.02
| Analytical results for Rb in OREAS 149 (Certified Value 824 ppm) | [19 empty] | Certified
Rb | Round | Replicate | Lab | Lab | Lab | Lab | Lab | Lab | Lab | Lab | Lab | Lab | [8 empty] | 1
| No | No | 1.01 | 1.02 | 1.03 | 1.04 | 1.10 | 1.11 | 1.12 | 1.19 | 1.20 | 1.21 | [8 empty] | ppm
|  |  | PF*MS | PF*OES/MS | PF*OES/MS | PF*OES/MS | PF*MS | PF*MS | PF*MS | PF*OES/MS | PF*MS | PF*MS | [8 empty] | 0
0
| 1 | 1 | 827 | 853 | 780 | 784 | 796.7 | 714 | 808 | 830 | 1110 | 849.3 | [8 empty] | 1
| 1 | 2 | 858 | 859 | 773 | 782 | 839.1 | 715 | 832 | 843.8 | 1050 | 859.4 | [8 empty] | 17
| 1 | 3 | 843 | 855 | 785 | 789 | 873 | 710 | 790 | 809.1 | 1110 | 853.1 | [8 empty] | 16
| 1 | 4 | 839 | 854 | 791 | 780 | 856.1 | 701 | 783 | 873 | 1170 | 862.5 | [8 empty] | 823.6187
| 1 | 5 | 845 | 842 | 776 | 805 | 795.4 | 706 | 793 | 858.7 | 1060 | 833.7 | [8 empty] | 36
| 1 | 6 | 846 | 849 | 779 | 803 | 827.2 | 677 | 825 | 797.8 | 1100 | 847.8
| Mean |  | 843 | 852 | 780.6667 | 790.5 | 831.25 | 703.8333 | 805.1667 | 835.4 | 1100 | 850.9667
| Median |  | 844 | 853.5 | 779.5 | 786.5 | 833.15 | 708 | 800.5 | 836.9 | 1105 | 851.2
| Std Dev. |  | 10.0995 | 5.8652 | 6.4704 | 10.895 | 31.3609 | 14.1339 | 19.9541 | 28.8507 | 42.8952 | 10.1944
| Rel.Std.Dev. |  | 1.198% | 0.6884% | 0.8288% | 1.378% | 3.773% | 2.008% | 2.478% | 3.454% | 3.9% | 1.198%
| PDM3 |  | 2.353% | 3.446% | -5.215% | -4.021% | 0.9266% | -14.54% | -2.24% | 1.43% | 33.56% | 3.32%
| Z-Score (Absolute) |  | 0.28 | 0.54 | 1.52 | 1.23 | 0.06 | 3.73 | 0.81 | 0.06 | 7.68 | 0.51
| Analytical results for Re in OREAS 149 (Indicative Value < 0.1 ppm) | [19 empty] | Indicative
Re | Round | Replicate | 1.01: Lab; 1.02: Lab; 1.03: Lab; 1.04: Lab; 1.10: Lab | [8 empty] | 1
| No | No | 1.01: 1.04; 1.02: 1.10; 1.03: 1.11; 1.04: 1.12; 1.10: 1.21 | [8 empty] | ppm
|  |  | 1.01: PF*OES/MS; 1.02: PF*MS; 1.03: PF*MS; 1.04: PF*MS; 1.10: PF*MS | [8 empty] | 2
2
| 1 | 1 | 1.01: < 0.1; 1.02: < 0.1; 1.03: < 0.2; 1.04: < 1; 1.10: < 0.1 | [8 empty] | 1
| 1 | 2 | 1.01: < 0.1; 1.02: < 0.1; 1.03: < 0.2; 1.04: < 1; 1.10: < 0.1 | [8 empty] | 4
| 1 | 3 | 1.01: < 0.1; 1.02: < 0.1; 1.03: < 0.2; 1.04: < 1; 1.10: < 0.1 | [8 empty] | 16
| 1 | 4 | 1.01: < 0.1; 1.02: < 0.1; 1.03: < 0.2; 1.04: < 1; 1.10: < 0.1 | [8 empty] | < 0.1
| 1 | 5 | 1.01: < 0.1; 1.02: < 0.1; 1.03: < 0.2; 1.04: < 1; 1.10: < 0.1 | [8 empty] | 10
| 1 | 6 | 1.01: < 0.1; 1.02: < 0.1; 1.03: 0.2; 1.04: < 1; 1.10: < 0.1
| Mean |  | 1.03: 0.2
| Median |  | 1.03: 0.2
Std Dev.
Rel.Std.Dev.
PDM3
Z-Score (Absolute) | bar: 1.01 to 1.10
| Analytical results for S in OREAS 149 (Indicative Value 0.033 wt.%) | [19 empty] | Indicative
S | Round | Replicate | Lab | Lab | Lab | Lab | Lab | Lab | Lab | Lab | Lab | Lab | Lab | [7 empty] | 1
| No | No | 1.01 | 1.04 | 1.05 | 1.06 | 1.07 | 1.08 | 1.09 | 1.10 | 1.11 | 1.15 | 1.20 | [7 empty] | wt.%
|  |  | PF*OES | PF*OES/MS | PF*OES | PF*OES | PF*OES | PF*OES | PF*OES | PF*OES | PF*OES | PF*OES | PF*OES | [7 empty] | 3
3
| 1 | 1 | 0.0275 | 0.05 | 0.04 | 0.03 | 0.04 | 0.04 | 0.03 | < 0.05 | 0.04 | 0.05 | < 0.01 | [7 empty] | 1
| 1 | 2 | 0.0258 | 0.05 | 0.05 | 0.03 | 0.02 | 0.04 | 0.03 | < 0.05 | 0.04 | 0.04 | 0.01 | [7 empty] | 5
| 1 | 3 | 0.0273 | 0.05 | 0.02 | 0.02 | 0.02 | 0.03 | 0.02 | < 0.05 | 0.04 | 0.05 | < 0.01 | [7 empty] | 16
| 1 | 4 | 0.0243 | 0.04 | 0.04 | 0.03 | 0.01 | 0.03 | 0.01 | < 0.05 | 0.04 | 0.07 | 0.01 | [7 empty] | 0.032954
| 1 | 5 | 0.0245 | 0.05 | 0.04 | 0.04 | 0.03 | 0.03 | 0.02 | < 0.05 | 0.04 | 0.06 | < 0.01 | [7 empty] | 11
| 1 | 6 | 0.0244 | 0.01 | 0.02 | 0.03 | 0.04 | 0.05 | 0.02 | < 0.05 | 0.04 | 0.06 | < 0.01
| Mean |  | 0.025633 | 0.041667 | 0.035 | 0.03 | 0.026667 | 0.036667 | 0.021667 |  | 0.04 | 0.055 | 0.01
| Median |  | 0.02515 | 0.05 | 0.04 | 0.03 | 0.025 | 0.035 | 0.02 |  | 0.04 | 0.055 | 0.01
| Std Dev. |  | 0.0014747 | 0.016021 | 0.012247 | 0.0063246 | 0.012111 | 0.008165 | 0.0075277 |  | 0 | 0.010488 | 0
| Rel.Std.Dev. |  | 5.753% | 38.45% | 34.99% | 21.08% | 45.41% | 22.27% | 34.74% |  | 0% | 19.07% | 0%
| PDM3 |  | -22.22% | 26.44% | 6.208% | -8.964% | -19.08% | 11.27% | -34.25% |  | 21.38% | 66.9% | -69.65%
| Z-Score (Absolute) |  | 0.44 | 1.18 | 0.51 | 0 | 0.34 | 0.67 | 0.84 | 0.51 | 1.01 | 2.53 | 2.36
| Analytical results for Sb in OREAS 149 (Certified Value 29 ppm) | [19 empty] | Certified
Sb | Round | Replicate | Lab | Lab | Lab | Lab | Lab | Lab | Lab | Lab | Lab | Lab | Lab | [7 empty] | 1
| No | No | 1.01 | 1.02 | 1.03 | 1.04 | 1.10 | 1.11 | 1.12 | 1.16 | 1.19 | 1.20 | 1.21 | [7 empty] | ppm
|  |  | PF*MS | PF*OES/MS | PF*OES/MS | PF*OES/MS | PF*MS | PF*MS | PF*MS | PF*OES | PF*OES/MS | PF*MS | PF*MS | [7 empty] | 1
1
| 1 | 1 | 29.655 | 29.9 | 24.9 | 27 | 29.8 | 34 | 30 | N.A. | 28.6 | 26 | 26.5 | [7 empty] | 1
| 1 | 2 | 34.032 | 29.3 | 26.2 | 26 | 33.1 | 35 | 30 | N.A. | 28 | 19 | 28 | [7 empty] | 8
| 1 | 3 | 31.379 | 29.1 | 26.9 | 27 | 33.5 | 35 | 30 | N.A. | 28.7 | 26 | 27.4 | [7 empty] | 16
| 1 | 4 | 31.037 | 30.3 | 27.1 | 25 | 32.4 | 35 | 30 | N.A. | 27.6 | 28 | 27.6 | [7 empty] | 29.0026
| 1 | 5 | 28.216 | 29 | 26 | 28 | 29.9 | 34 | 30 | N.A. | 27.1 | 23 | 26 | [7 empty] | 37
| 1 | 6 | 32.938 | 28.4 | 24.4 | 27 | 32.6 | 33 | 30 | N.A. | 28.8 | 25 | 26.2
| Mean |  | 31.2095 | 29.3333 | 25.9167 | 26.6667 | 31.8833 | 34.3333 | 30 |  | 28.1333 | 24.5 | 26.95
| Median |  | 31.208 | 29.2 | 26.1 | 27 | 32.5 | 34.5 | 30 |  | 28.3 | 25.5 | 26.95
| Std Dev. |  | 2.1161 | 0.67725 | 1.0759 | 1.0328 | 1.6216 | 0.8165 | 0 |  | 0.68605 | 3.1464 | 0.82401
| Rel.Std.Dev. |  | 6.78% | 2.309% | 4.152% | 3.873% | 5.086% | 2.378% | 0% |  | 2.439% | 12.84% | 3.058%
| PDM3 |  | 7.609% | 1.14% | -10.64% | -8.054% | 9.933% | 18.38% | 3.439% |  | -2.997% | -15.52% | -7.077%
| Z-Score (Absolute) |  | 0.74 | 0.18 | 0.84 | 0.61 | 0.94 | 1.66 | 0.38 | NA | 0.18 | 1.26 | 0.53
| Analytical results for Sc in OREAS 149 (Indicative Value 7.32 ppm) | [19 empty] | Indicative
Sc | Round | Replicate | Lab | Lab | Lab | Lab | Lab | Lab | Lab | [11 empty] | 1
| No | No | 1.01 | 1.02 | 1.03 | 1.10 | 1.11 | 1.16 | 1.19 | [11 empty] | ppm
|  |  | PF*OES | PF*OES/MS | PF*OES/MS | PF*MS | PF*OES | PF*OES | PF*OES/MS | [11 empty] | 2
2
| 1 | 1 | 6.947 | 7.2 | 7 | < 10 | 10 | < 5 | 9 | [11 empty] | 1
| 1 | 2 | 6.935 | 7.6 | 7 | < 10 | 10 | < 5 | 9 | [11 empty] | 6
| 1 | 3 | 6.875 | 7.3 | 7 | < 10 | 10 | < 5 | 9 | [11 empty] | 16
| 1 | 4 | 6.492 | 7.2 | 8 | < 10 | 10 | < 5 | 11 | [11 empty] | 7.3162
| 1 | 5 | 7.176 | 7.5 | 7 | < 10 | 10 | 6 | 11 | [11 empty] | 12
| 1 | 6 | 6.759 | 7.4 | 7 | < 10 | 10 | 5 | 8
| Mean |  | 1.01: 6.864; 1.02: 7.3667; 1.03: 7.1667; 1.10: 10; 1.11: 5.5; 1.12: 9.5
| Median |  | 1.01: 6.905; 1.02: 7.35; 1.03: 7; 1.10: 10; 1.11: 5.5; 1.12: 9
| Std Dev. |  | 1.01: 0.22751; 1.02: 0.1633; 1.03: 0.40825; 1.10: 0; 1.11: 0.70711; 1.12: 1.2247
| Rel.Std.Dev. |  | 1.01: 3.315%; 1.02: 2.217%; 1.03: 5.696%; 1.10: 0%; 1.11: 12.86%; 1.12: 12.89%
| PDM3 |  | 1.01: -6.181%; 1.02: 0.6895%; 1.03: -2.044%; 1.10: 36.68%; 1.11: -24.82%; 1.12: 29.85%
| Z-Score (Absolute) |  | 0.09 | 0.06 | 0 | 0.67 | 0.88 | 1.14 | 0.73
| Analytical results for Se in OREAS 149 (Indicative Value < 20 ppm) | [19 empty] | Indicative
Se | Round | Replicate | 1.01: Lab; 1.02: Lab; 1.03: Lab; 1.04: Lab; 1.10: Lab | [7 empty] | 1
| No | No | 1.01: 1.01; 1.02: 1.10; 1.03: 1.11; 1.04: 1.20; 1.10: 1.21 | [7 empty] | ppm
|  |  | 1.01: PF*MS; 1.02: PF*MS; 1.03: PF*MS; 1.04: PF*MS; 1.10: PF*MS | [7 empty] | 1
1
| 1 | 1 | 1.01: < 50; 1.02: < 20; 1.03: < 10; 1.04: 4.7; 1.10: < 20 | [7 empty] | 1
| 1 | 2 | 1.01: < 50; 1.02: < 20; 1.03: < 10; 1.04: 3.2; 1.10: < 20 | [7 empty] | 1
| 1 | 3 | 1.01: < 50; 1.02: < 20; 1.03: < 10; 1.04: 3.9; 1.10: < 20 | [7 empty] | 16
| 1 | 4 | 1.01: < 50; 1.02: < 20; 1.03: < 10; 1.04: 9.5; 1.10: < 20 | [7 empty] | < 20
| 1 | 5 | 1.01: < 50; 1.02: < 20; 1.03: < 10; 1.04: 6.6; 1.10: < 20 | [7 empty] | 7
| 1 | 6 | 1.01: < 50; 1.02: < 20; 1.03: < 10; 1.04: 6.7; 1.10: < 20
| Mean |  | 1.04: 5.7667
| Median |  | 1.04: 5.65
| Std Dev. |  | 1.04: 2.3114
| Rel.Std.Dev. |  | 1.04: 40.08%
PDM3
| Z-Score (Absolute) |  | 1.01: 2.39; 1.02: 0; 1.03: 0.8; 1.04: 0.67; 1.10: 0
| Analytical results for Si in OREAS 149 (Certified Value 31.39 wt.%) | [19 empty] | Certified
Si | Round | Replicate | Lab | Lab | Lab | Lab | Lab | Lab | Lab | Lab | Lab | Lab | Lab | Lab | Lab | Lab |  |  |  |  | 1
| No | No | 1.02 | 1.03 | 1.04 | 1.05 | 1.06 | 1.07 | 1.08 | 1.09 | 1.10 | 1.11 | 1.12 | 1.18 | 1.20 | 1.21 |  |  |  |  | wt.%
|  |  | PF*OES/MS | PF*OES/MS | PF*OES/MS | PF*OES | PF*OES | PF*OES | PF*OES | PF*OES | PF*OES | PF*OES | PF*OES | PF*OES | PF*OES | PF*OES |  |  |  |  | 2
3
| 1 | 1 | 29.9 | 28.4 | 31.02 | 32.82 | 32.49 | 31.6 | 31.09 | 31.18 | 31.1 | 31.3 | 31.8 | 31.1368 | > 30 | 31.7 |  |  |  |  | 1
| 1 | 2 | 29.6 | 28.9 | 30.13 | 32.4 | 32.82 | 31.6 | 31.79 | 30.99 | 33.6 | 31.3 | 31.9 | 31.307 | > 30 | 30.9 |  |  |  |  | 20
| 1 | 3 | > 30 | > 30 | 30.44 | 32.49 | 32.72 | 32.02 | 30.2 | 30.81 | 35.2 | 31.2 | 32.3 | 33.3442 | > 30 | 29.9 |  |  |  |  | 16
| 1 | 4 | > 30 | > 30 | 30.54 | 32.11 | 32.49 | 31.51 | 29.68 | 30.81 | 33.4 | 31.3 | 30.7 | 31.0298 | > 30 | 33 |  |  |  |  | 31.3867
| 1 | 5 | 29.9 | 29.4 | 30.69 | 32.58 | 30.9 | 31.69 | 31.32 | 30.81 | 31.5 | 31 | 30.7 | 31.6181 | > 30 | 31.1 |  |  |  |  | 38
| 1 | 6 | 29.9 | 28.8 | 30.94 | 32.82 | 32.21 | 31.88 | 30.39 | 30.71 | 33.1 | 31.1 | 30.7 | 31.025 | > 30 | 32.1
| Mean |  | 29.825 | 28.875 | 30.6267 | 32.5367 | 32.2717 | 31.7167 | 30.745 | 30.885 | 32.9833 | 31.2 | 31.35 | 31.5768 |  | 31.45
| Median |  | 29.9 | 28.85 | 30.615 | 32.535 | 32.49 | 31.645 | 30.74 | 30.81 | 33.25 | 31.25 | 31.25 | 31.2219 |  | 31.4
| Std Dev. |  | 0.15 | 0.4113 | 0.33043 | 0.27031 | 0.7046 | 0.19459 | 0.78727 | 0.17062 | 1.4986 | 0.12649 | 0.73144 | 0.89392 |  | 1.0691
| Rel.Std.Dev. |  | 0.5029% | 1.424% | 1.079% | 0.8308% | 2.183% | 0.6135% | 2.561% | 0.5524% | 4.543% | 0.4054% | 2.333% | 2.831% |  | 3.399%
| PDM3 |  | -4.976% | -8.002% | -2.421% | 3.664% | 2.82% | 1.051% | -2.044% | -1.598% | 5.087% | -0.5948% | -0.1169% | 0.6057% |  | 0.2017%
| Z-Score (Absolute) |  | 1.7 | 2.75 | 0.8 | 1.32 | 1.02 | 0.41 | 0.67 | 0.52 | 1.82 | 0.17 | 0 | 0.25 | NA | 0.11
| Analytical results for Sm in OREAS 149 (Certified Value 19.5 ppm) | [19 empty] | Certified
Sm | Round | Replicate | Lab | Lab | Lab | Lab | Lab | Lab | Lab | Lab | Lab | Lab | [8 empty] | 1
| No | No | 1.01 | 1.02 | 1.03 | 1.04 | 1.10 | 1.11 | 1.12 | 1.19 | 1.20 | 1.21 | [8 empty] | ppm
|  |  | PF*MS | PF*OES/MS | PF*OES/MS | PF*OES/MS | PF*MS | PF*MS | PF*MS | PF*OES/MS | PF*MS | PF*MS | [8 empty] | 1
2
| 1 | 1 | 17.795 | 19 | 19.3 | 19 | 18.4 | 22.5 | 19.5 | 18.5 | 18 | 20.7 | [8 empty] | 1
| 1 | 2 | 18.91 | 18.9 | 19.9 | 18.5 | 19.5 | 20.5 | 19.5 | 17.3 | 22.4 | 22.2 | [8 empty] | 0
| 1 | 3 | 18.88 | 18.8 | 19.4 | 18.5 | 20.6 | 21 | 19.5 | 17.6 | 20.9 | 20.1 | [8 empty] | 16
| 1 | 4 | 17.752 | 19.1 | 20 | 18.5 | 20.6 | 21 | 19.5 | 18.7 | 22.2 | 23.4 | [8 empty] | 19.5087
| 1 | 5 | 17.052 | 18.3 | 19.2 | 19 | 18.5 | 19 | 20 | 19.2 | 19.3 | 20.6 | [8 empty] | 39
| 1 | 6 | 17.736 | 18.6 | 19.9 | 18 | 19.9 | 20 | 19.5 | 17.3 | 20.6 | 22.5
| Mean |  | 18.0208 | 18.7833 | 19.6167 | 18.5833 | 19.5833 | 20.6667 | 19.5833 | 18.1 | 20.5667 | 21.5833
| Median |  | 17.7735 | 18.85 | 19.65 | 18.5 | 19.7 | 20.75 | 19.5 | 18.05 | 20.75 | 21.45
| Std Dev. |  | 0.731 | 0.29269 | 0.35449 | 0.37639 | 0.97451 | 1.169 | 0.20412 | 0.80747 | 1.6931 | 1.3014
| Rel.Std.Dev. |  | 4.056% | 1.558% | 1.807% | 2.025% | 4.976% | 5.657% | 1.042% | 4.461% | 8.232% | 6.03%
| PDM3 |  | -7.627% | -3.718% | 0.5532% | -4.744% | 0.3823% | 5.935% | 0.3823% | -7.221% | 5.423% | 10.63%
| Z-Score (Absolute) |  | 1.06 | 0.54 | 0.02 | 0.68 | 0 | 0.74 | 0 | 1.01 | 0.67 | 1.36
| Analytical results for Sn in OREAS 149 (Certified Value 0.329 wt.%) | [19 empty] | Certified
Sn | Round | Replicate | Lab | Lab | Lab | Lab | Lab | Lab | Lab | Lab | Lab | Lab | Lab | Lab | Lab | Lab | Lab |  |  |  | 1
| No | No | 1.01 | 1.02 | 1.03 | 1.04 | 1.05 | 1.06 | 1.10 | 1.11 | 1.12 | 1.15 | 1.16 | 1.18 | 1.19 | 1.20 | 1.21 |  |  |  | wt.%
|  |  | PF*MS | PF*OES/MS | PF*OES/MS | PF*OES/MS | PF*OES | PF*OES | PF*MS | PF*MS | PF*MS | PF*OES | PF*OES | PF*OES | PF*OES/MS | PF*MS | PF*MS |  |  |  | 3
3
| 1 | 1 | > 0.2 | 0.343 | 0.339 | 0.3116 | 0.33 | 0.34 | 0.3252 | 0.361 | 0.358 | 0.31 | 0.2752 | 0.3442 | 0.2758 | 0.241 | 0.3644 |  |  |  | 1
| 1 | 2 | > 0.2 | 0.342 | 0.337 | 0.3055 | 0.34 | 0.34 | 0.3605 | 0.363 | 0.36 | 0.291 | 0.2676 | 0.3256 | 0.2704 | 0.24 | 0.3598 |  |  |  | 21
| 1 | 3 | > 0.2 | 0.321 | 0.341 | 0.3107 | 0.34 | 0.35 | 0.3773 | 0.369 | 0.359 | 0.314 | 0.2631 | 0.3312 | 0.2755 | 0.241 | 0.3575 |  |  |  | 16
| 1 | 4 | > 0.2 | 0.334 | 0.348 | 0.3126 | 0.33 | 0.34 | 0.365 | 0.364 | 0.362 | 0.282 | 0.2715 | 0.332 | 0.2692 | 0.233 | 0.3711 |  |  |  | 0.32857
| 1 | 5 | > 0.2 | 0.326 | 0.325 | 0.3224 | 0.34 | 0.31 | 0.3181 | 0.385 | 0.361 | 0.301 | 0.293 | 0.3333 | 0.2739 | 0.24 | 0.3516 |  |  |  | 40
| 1 | 6 | > 0.2 | 0.34 | 0.315 | 0.3208 | 0.34 | 0.33 | 0.3484 | 0.366 | 0.368 | 0.3 | 0.2658 | 0.3325 | 0.2747 | 0.245 | 0.3715
| Mean |  |  | 0.33433 | 0.33417 | 0.31393 | 0.33667 | 0.335 | 0.34908 | 0.368 | 0.36133 | 0.29967 | 0.2727 | 0.33313 | 0.27325 | 0.24 | 0.36265
| Median |  |  | 0.337 | 0.338 | 0.3121 | 0.34 | 0.34 | 0.35445 | 0.365 | 0.3605 | 0.3005 | 0.26955 | 0.33225 | 0.2743 | 0.2405 | 0.3621
| Std Dev. |  |  | 0.0090921 | 0.012007 | 0.0064441 | 0.005164 | 0.013784 | 0.023284 | 0.0087636 | 0.003559 | 0.011843 | 0.010822 | 0.0060774 | 0.002779 | 0.0038987 | 0.0078681
| Rel.Std.Dev. |  |  | 2.719% | 3.593% | 2.053% | 1.534% | 4.115% | 6.67% | 2.381% | 0.985% | 3.952% | 3.968% | 1.824% | 1.017% | 1.624% | 2.17%
| PDM3 |  |  | 1.753% | 1.702% | -4.456% | 2.463% | 1.956% | 6.242% | 12% | 9.97% | -8.798% | -17% | 1.388% | -16.84% | -26.96% | 10.37%
| Z-Score (Absolute) |  | NA | 0 | 0 | 0.58 | 0.07 | 0.02 | 0.42 | 0.96 | 0.77 | 0.98 | 1.75 | 0.03 | 1.74 | 2.68 | 0.81
| Analytical results for Sr in OREAS 149 (Certified Value 229 ppm) | [19 empty] | Certified
Sr | Round | Replicate | Lab | Lab | Lab | Lab | Lab | Lab | Lab | Lab | Lab | Lab | Lab | Lab | [6 empty] | 1
| No | No | 1.01 | 1.02 | 1.03 | 1.04 | 1.10 | 1.11 | 1.12 | 1.16 | 1.18 | 1.19 | 1.20 | 1.21 | [6 empty] | ppm
|  |  | PF*OES | PF*OES/MS | PF*OES/MS | PF*OES/MS | PF*MS | PF*MS | PF*MS | PF*OES | PF*OES | PF*OES/MS | PF*MS | PF*MS | [6 empty] | 0
0
| 1 | 1 | 290.535 | 230 | 230 | 200 | 228 | 227 | 222 | 209 | 219 | 242.1 | 255 | 230 | [6 empty] | 1
| 1 | 2 | 228.151 | 231 | 230 | 200 | 237 | 225 | 217 | 198 | 220 | 235.7 | 291 | 231 | [6 empty] | 0
| 1 | 3 | 318.849 | 235 | 230 | 200 | 250 | 231 | 218 | 199 | 230 | 225.6 | 272 | 232 | [6 empty] | 16
| 1 | 4 | 247.821 | 234 | 240 | 200 | 242 | 228 | 219 | 208 | 220 | 235 | 302 | 235 | [6 empty] | 229.1604
| 1 | 5 | 183.997 | 230 | 240 | 200 | 230 | 227 | 220 | 232 | 220 | 231.8 | 259 | 226 | [6 empty] | 41
| 1 | 6 | 249.35 | 234 | 240 | 200 | 237 | 223 | 220 | 193 | 219 | 220.9 | 271 | 232
| Mean |  | 253.1172 | 232.3333 | 235 | 200 | 237.3333 | 226.8333 | 219.3333 | 206.5 | 221.3333 | 231.85 | 275 | 231
| Median |  | 248.5855 | 232.5 | 235 | 200 | 237 | 227 | 219.5 | 203.5 | 220 | 233.4 | 271.5 | 231.5
| Std Dev. |  | 47.2523 | 2.2509 | 5.4772 | 0 | 8.0416 | 2.7142 | 1.7512 | 13.9248 | 4.274 | 7.5997 | 18.2538 | 2.9665
| Rel.Std.Dev. |  | 18.67% | 0.9688% | 2.331% | 0% | 3.388% | 1.197% | 0.7984% | 6.743% | 1.931% | 3.278% | 6.638% | 1.284%
| PDM3 |  | 10.45% | 1.385% | 2.548% | -12.72% | 3.566% | -1.015% | -4.288% | -9.888% | -3.416% | 1.174% | 20% | 0.8027%
| Z-Score (Absolute) |  | 2.62 | 0.06 | 0.39 | NA | 0.67 | 0.62 | 1.54 | 3.12 | 1.29 | 0 | 5.31 | 0.1
Results from laboratory 4 were removed due to their 100 ppm reading resolution
| Analytical results for Ta in OREAS 149 (Certified Value 30.6 ppm) | [19 empty] | Certified
Ta | Round | Replicate | Lab | Lab | Lab | Lab | Lab | Lab | Lab | Lab | Lab | Lab | Lab | [7 empty] | 1
| No | No | 1.01 | 1.02 | 1.03 | 1.04 | 1.10 | 1.11 | 1.16 | 1.18 | 1.19 | 1.20 | 1.21 | [7 empty] | ppm
|  |  | PF*MS | PF*OES/MS | PF*OES/MS | PF*OES/MS | PF*MS | PF*MS | PF*OES | PF*OES | PF*OES/MS | PF*MS | PF*MS | [7 empty] | 1
2
| 1 | 1 | 16.48 | 28.5 | 26.8 | 32 | 29.3 | 36 | < 10 | < 10 | 9.8 | 5.8 | 29.7 | [7 empty] | 1
| 1 | 2 | 16.411 | 28.3 | 28.5 | 31 | 30.9 | 36 | < 10 | < 10 | 10.2 | 1.3 | 29.6 | [7 empty] | 0
| 1 | 3 | 15.839 | 29 | 28 | 29 | 33.2 | 36.5 | < 10 | < 10 | 9.6 | 4.9 | 28.6 | [7 empty] | 16
| 1 | 4 | 16.001 | 29 | 29.1 | 32 | 32.3 | 37 | < 10 | < 10 | 10 | 6.4 | 29.9 | [7 empty] | 30.5678
| 1 | 5 | 17.026 | 28.9 | 26.4 | 29 | 29.1 | 35.5 | < 10 | < 10 | 10.3 | 4.3 | 29.8 | [7 empty] | 42
| 1 | 6 | 15.345 | 28.4 | 26.6 | 29 | 30.6 | 35.5 | < 10 | < 10 | 9.5 | 4.9 | 30.2
| Mean |  | 16.1837 | 28.6833 | 27.5667 | 30.3333 | 30.9 | 36.0833 |  |  | 9.9 | 4.6 | 29.6333
| Median |  | 16.206 | 28.7 | 27.4 | 30 | 30.75 | 36 |  |  | 9.9 | 4.9 | 29.75
| Std Dev. |  | 0.58387 | 0.31885 | 1.1219 | 1.5055 | 1.6211 | 0.58452 |  |  | 0.32249 | 1.7799 | 0.5465
| Rel.Std.Dev. |  | 3.608% | 1.112% | 4.07% | 4.963% | 5.246% | 1.62% |  |  | 3.257% | 38.69% | 1.844%
| PDM3 |  | -47.06% | -6.165% | -9.818% | -0.767% | 1.087% | 18.04% |  |  | -67.61% | -84.95% | -3.057%
| Z-Score (Absolute) |  | 0.9 | 0.09 | 0 | 0.22 | 0.26 | 0.67 | 1.79 | 1.79 | 1.4 | 1.82 | 0.16
| Analytical results for Tb in OREAS 149 (Certified Value 1.1 ppm) | [19 empty] | Certified
Tb | Round | Replicate | Lab | Lab | Lab | Lab | Lab | Lab | Lab | Lab | Lab | Lab | [8 empty] | 1
| No | No | 1.01 | 1.02 | 1.03 | 1.04 | 1.10 | 1.11 | 1.12 | 1.19 | 1.20 | 1.21 | [8 empty] | ppm
|  |  | PF*MS | PF*OES/MS | PF*OES/MS | PF*OES/MS | PF*MS | PF*MS | PF*MS | PF*OES/MS | PF*MS | PF*MS | [8 empty] | 2
2
| 1 | 1 | 1.378 | 1.11 | 1.06 | 1 | 1 | 1 | 1.2 | 0.83 | 1.2 | 1.09 | [8 empty] | 1
| 1 | 2 | 1.333 | 1.11 | 1.08 | 1 | 1 | 1 | 1.2 | 0.87 | 1.6 | 1.16 | [8 empty] | 0
| 1 | 3 | 1.215 | 1.11 | 0.99 | 0.9 | 1.1 | 1 | 1.2 | 0.84 | 1.4 | 1.09 | [8 empty] | 16
| 1 | 4 | 1.279 | 1.09 | 1.08 | 1 | 1.1 | 1 | 1.2 | 0.79 | 1.4 | 1.13 | [8 empty] | 1.1025
| 1 | 5 | 1.173 | 1.29 | 1.02 | 1.1 | 1 | 1 | 1.4 | 0.76 | 1.3 | 1.04 | [8 empty] | 43
| 1 | 6 | 1.457 | 1.11 | 1.02 | 1 | 1.1 | 1 | 1.2 | 0.8 | 1.3 | 1.13
| Mean |  | 1.3058 | 1.1367 | 1.0417 | 1 | 1.05 | 1 | 1.2333 | 0.815 | 1.3667 | 1.1067
| Median |  | 1.306 | 1.11 | 1.04 | 1 | 1.05 | 1 | 1.2 | 0.815 | 1.35 | 1.11
| Std Dev. |  | 0.10527 | 0.075542 | 0.037103 | 0.063246 | 0.054772 | 0 | 0.08165 | 0.03937 | 0.13663 | 0.042269
| Rel.Std.Dev. |  | 8.062% | 6.646% | 3.562% | 6.325% | 5.216% | 0% | 6.62% | 4.831% | 9.997% | 3.819%
| PDM3 |  | 18.44% | 3.097% | -5.519% | -9.298% | -4.763% | -9.298% | 11.87% | -26.08% | 23.96% | 0.3764%
| Z-Score (Absolute) |  | 1.96 | 0.5 | 0.32 | 0.67 | 0.24 | 0.67 | 1.33 | 2.27 | 2.48 | 0.24
| Analytical results for Te in OREAS 149 (Indicative Value < 1 ppm) | [19 empty] | Indicative
Te | Round | Replicate | Lab | Lab | Lab | Lab | Lab | Lab | [12 empty] | 1
| No | No | 1.01 | 1.04 | 1.10 | 1.11 | 1.20 | 1.21 | [12 empty] | ppm
|  |  | PF*MS | PF*OES/MS | PF*MS | PF*MS | PF*MS | PF*MS | [12 empty] | 2
2
| 1 | 1 | < 1 | 0.5 | < 1 | < 50 | < 6 | < 1 | [12 empty] | 1
| 1 | 2 | < 1 | 2.5 | < 1 | < 50 | < 6 | < 1 | [12 empty] | 2
| 1 | 3 | < 1 | < 0.5 | < 1 | < 50 | < 6 | < 1 | [12 empty] | 16
| 1 | 4 | < 1 | 2 | < 1 | < 50 | < 6 | < 1 | [12 empty] | < 1
| 1 | 5 | < 1 | 1.5 | < 1 | < 50 | < 6 | < 1 | [12 empty] | 8
| 1 | 6 | < 1 | < 0.5 | < 1 | < 50 | < 6 | < 1
| Mean |  | 1.02: 1.625
| Median |  | 1.02: 1.75
| Std Dev. |  | 1.02: 0.85391
| Rel.Std.Dev. |  | 1.02: 52.55%
PDM3
| Z-Score (Absolute) |  | 0.67 | 0.67 | 0.67 | 48.89 | 4.38 | 0.67
| Analytical results for Th in OREAS 149 (Certified Value 116 ppm) | [19 empty] | Certified
Th | Round | Replicate | Lab | Lab | Lab | Lab | Lab | Lab | Lab | Lab | Lab | Lab | [8 empty] | 1
| No | No | 1.01 | 1.02 | 1.03 | 1.04 | 1.10 | 1.11 | 1.12 | 1.19 | 1.20 | 1.21 | [8 empty] | ppm
|  |  | PF*MS | PF*OES/MS | PF*OES/MS | PF*OES/MS | PF*MS | PF*MS | PF*MS | PF*OES/MS | PF*MS | PF*MS | [8 empty] | 0
0
| 1 | 1 | 91.756 | 118 | 119 | 115 | 115.2 | 113 | 109 | 116 | 123 | 118 | [8 empty] | 1
| 1 | 2 | 102.22 | 121 | 120 | 112 | 127.2 | 115 | 108 | 109.8 | 130 | 117.6 | [8 empty] | 0
| 1 | 3 | 100.258 | 122 | 117 | 109.5 | 132 | 116 | 109 | 108.9 | 135 | 119.5 | [8 empty] | 16
| 1 | 4 | 101.838 | 116 | 122 | 113.5 | 128.1 | 121 | 105 | 116 | 149 | 120.8 | [8 empty] | 116.1973
| 1 | 5 | 105.951 | 119 | 117 | 110.5 | 116.1 | 117 | 108 | 113.8 | 125 | 118.6 | [8 empty] | 44
| 1 | 6 | 101.179 | 118 | 119 | 111 | 123.7 | 125 | 110 | 101.7 | 134 | 123.2
| Mean |  | 100.5337 | 119 | 119 | 111.9167 | 123.7167 | 117.8333 | 108.1667 | 111.0333 | 132.6667 | 119.6167
| Median |  | 101.5085 | 118.5 | 119 | 111.5 | 125.45 | 116.5 | 108.5 | 111.8 | 132 | 119.05
| Std Dev. |  | 4.7209 | 2.1909 | 1.8974 | 2.0351 | 6.7898 | 4.4008 | 1.7224 | 5.4804 | 9.3095 | 2.0961
| Rel.Std.Dev. |  | 4.696% | 1.841% | 1.594% | 1.818% | 5.488% | 3.735% | 1.592% | 4.936% | 7.017% | 1.752%
| PDM3 |  | -13.48% | 2.412% | 2.412% | -3.684% | 6.471% | 1.408% | -6.911% | -4.444% | 14.17% | 2.943%
| Z-Score (Absolute) |  | 2.04 | 0.07 | 0.07 | 0.74 | 0.61 | 0.07 | 1.17 | 0.84 | 1.63 | 0.14
| Analytical results for Ti in OREAS 149 (Certified Value 0.374 wt.%) | [19 empty] | Certified
Ti | Round | Replicate | Lab | Lab | Lab | Lab | Lab | Lab | Lab | Lab | Lab | Lab | Lab | Lab | Lab | Lab | Lab | Lab | Lab | Lab | 1
| No | No | 1.01 | 1.02 | 1.03 | 1.04 | 1.05 | 1.06 | 1.07 | 1.08 | 1.09 | 1.10 | 1.11 | 1.12 | 1.15 | 1.16 | 1.18 | 1.19 | 1.20 | 1.21 | wt.%
|  |  | PF*OES | PF*OES/MS | PF*OES/MS | PF*OES/MS | PF*OES | PF*OES | PF*OES | PF*OES | PF*OES | PF*OES | PF*OES | PF*OES | PF*OES | PF*OES | PF*OES | PF*OES/MS | PF*OES | PF*OES | 3
3
| 1 | 1 | 0.378 | 0.365 | 0.37 | 0.38 | 0.384 | 0.378 | 0.39 | 0.384 | 0.39 | 0.4 | 0.37 | 0.37 | 0.38 | 0.34 | 0.3697 | 0.39 | 0.38 | 0.35 | 1
| 1 | 2 | 0.3142 | 0.367 | 0.37 | 0.37 | 0.372 | 0.378 | 0.39 | 0.39 | 0.39 | 0.42 | 0.37 | 0.38 | 0.38 | 0.33 | 0.3707 | 0.38 | 0.38 | 0.34 | 0
| 1 | 3 | 0.3691 | 0.36 | 0.37 | 0.37 | 0.372 | 0.378 | 0.39 | 0.372 | 0.384 | 0.45 | 0.37 | 0.37 | 0.38 | 0.33 | 0.3801 | 0.39 | 0.36 | 0.35 | 16
| 1 | 4 | 0.3618 | 0.367 | 0.38 | 0.37 | 0.372 | 0.372 | 0.39 | 0.366 | 0.39 | 0.43 | 0.37 | 0.38 | 0.38 | 0.36 | 0.3704 | 0.37 | 0.38 | 0.42 | 0.37437
| 1 | 5 | 0.3854 | 0.373 | 0.38 | 0.38 | 0.372 | 0.36 | 0.39 | 0.384 | 0.39 | 0.41 | 0.37 | 0.36 | 0.38 | 0.35 | 0.3724 | 0.35 | 0.38 | 0.34 | 45
| 1 | 6 | 0.3652 | 0.369 | 0.37 | 0.38 | 0.378 | 0.372 | 0.39 | 0.372 | 0.384 | 0.42 | 0.37 | 0.37 | 0.38 | 0.31 | 0.371 | 0.39 | 0.38 | 0.35
| Mean |  | 0.36228 | 0.36683 | 0.37333 | 0.375 | 0.375 | 0.373 | 0.39 | 0.378 | 0.388 | 0.42167 | 0.37 | 0.37167 | 0.38 | 0.33667 | 0.37238 | 0.37833 | 0.37667 | 0.35833
| Median |  | 0.36715 | 0.367 | 0.37 | 0.375 | 0.372 | 0.375 | 0.39 | 0.378 | 0.39 | 0.42 | 0.37 | 0.37 | 0.38 | 0.335 | 0.37085 | 0.385 | 0.38 | 0.35
| Std Dev. |  | 0.025094 | 0.0043089 | 0.005164 | 0.0054772 | 0.00502 | 0.0070143 | 6.0809e-17 | 0.0092952 | 0.0030984 | 0.017224 | 6.0809e-17 | 0.0075277 | 6.0809e-17 | 0.017512 | 0.003884 | 0.016021 | 0.008165 | 0.030605
| Rel.Std.Dev. |  | 6.927% | 1.175% | 1.383% | 1.461% | 1.339% | 1.881% | 1.559e-14% | 2.459% | 0.7986% | 4.085% | 1.643e-14% | 2.025% | 1.6e-14% | 5.202% | 1.043% | 4.235% | 2.168% | 8.541%
| PDM3 |  | -3.229% | -2.013% | -0.277% | 0.1682% | 0.1682% | -0.3661% | 4.175% | 0.9695% | 3.641% | 12.63% | -1.167% | -0.7222% | 1.504% | -10.07% | -0.5308% | 1.059% | 0.6134% | -4.284%
| Z-Score (Absolute) |  | 1.9 | 1.16 | 0.11 | 0.16 | 0.11 | 0.21 | 2.53 | 0.59 | 2.21 | 7.71 | 0.65 | 0.38 | 0.97 | 6.04 | 0.26 | 0.7 | 0.43 | 2.54
| Analytical results for Tl in OREAS 149 (Certified Value 7.11 ppm) | [19 empty] | Certified
Tl | Round | Replicate | 1.01: Lab; 1.02: Lab; 1.03: Lab; 1.04: Lab; 1.05: Lab; 1.06: Lab; 1.07: Lab; 1.08: Lab; 1.09: Lab; 1.10: Lab | 1
| No | No | 1.01 | 1.02 | 1.03 | 1.04 | 1.10 | 1.11 | 1.12 | 1.19 | 1.20 | 1.21 | [8 empty] | ppm
|  |  | PF*MS | PF*OES/MS | PF*OES/MS | PF*OES/MS | PF*MS | PF*MS | PF*MS | PF*OES/MS | PF*MS | PF*MS | [8 empty] | 2
3
| 1 | 1 | 6.604 | 6.57 | 7.5 | 7 | 7.1 | 6 | 6 | 6.5 | 9.3 | 7.1 | [8 empty] | 1
| 1 | 2 | 7.368 | 6.52 | 7.8 | 7.2 | 7.7 | 6 | 6 | 6.7 | 10.5 | 7.3 | [8 empty] | 0
| 1 | 3 | 6.732 | 6.62 | 7.5 | 7.2 | 7.8 | 6 | 6 | 6.7 | 9.3 | 7.2 | [8 empty] | 16
| 1 | 4 | 6.997 | 6.7 | 7.7 | 7.5 | 7.5 | 6 | 6 | 6.8 | 9.9 | 7.4 | [8 empty] | 7.1053
| 1 | 5 | 6.854 | 6.78 | 7.6 | 7.4 | 6.8 | 6 | 6 | 6.9 | 8.8 | 7.2 | [8 empty] | 46
| 1 | 6 | 6.247 | 6.63 | 7.7 | 7.4 | 7.2 | 6 | 6 | 7 | 9.2 | 7.4
| Mean |  | 6.8003 | 6.6367 | 7.6333 | 7.2833 | 7.35 | 6 | 6 | 6.7667 | 9.5 | 7.2667
| Median |  | 6.793 | 6.625 | 7.65 | 7.3 | 7.35 | 6 | 6 | 6.75 | 9.3 | 7.25
| Std Dev. |  | 0.37768 | 0.092664 | 0.12111 | 0.18348 | 0.38341 | 0 | 0 | 0.17512 | 0.60332 | 0.12111
| Rel.Std.Dev. |  | 5.554% | 1.396% | 1.587% | 2.519% | 5.216% | 0% | 0% | 2.588% | 6.351% | 1.667%
| PDM3 |  | -4.292% | -6.595% | 7.432% | 2.506% | 3.444% | -15.56% | -15.56% | -4.766% | 33.7% | 2.271%
| Z-Score (Absolute) |  | 0.77 | 1.03 | 0.58 | 0.01 | 0.12 | NA | NA | 0.82 | 3.6 | 0.01
Results from laboratories 11 and 12 were removed due to their 1 ppm reading resolution
| Analytical results for Tm in OREAS 149 (Certified Value 0.24 ppm) | [19 empty] | Certified
Tm | Round | Replicate | Lab | Lab | Lab | Lab | Lab | Lab | Lab | Lab | Lab | Lab | [8 empty] | 1
| No | No | 1.01 | 1.02 | 1.03 | 1.04 | 1.10 | 1.11 | 1.12 | 1.19 | 1.20 | 1.21 | [8 empty] | ppm
|  |  | PF*MS | PF*OES/MS | PF*OES/MS | PF*OES/MS | PF*MS | PF*MS | PF*MS | PF*OES/MS | PF*MS | PF*MS | [8 empty] | 2
2
| 1 | 1 | 0.265 | 0.274 | 0.22 | 0.2 | 0.3 | 0.2 | 0.2 | 0.25 | 0.3 | 0.24 | [8 empty] | 1
| 1 | 2 | < 0.25 | 0.26 | 0.25 | 0.2 | 0.2 | 0.2 | 0.2 | 0.23 | 0.3 | 0.22 | [8 empty] | 0
| 1 | 3 | 0.288 | 0.267 | 0.23 | 0.2 | 0.3 | 0.2 | 0.2 | 0.23 | 0.3 | 0.22 | [8 empty] | 16
| 1 | 4 | < 0.25 | 0.243 | 0.24 | 0.2 | 0.3 | 0.2 | 0.2 | 0.27 | 0.3 | 0.22 | [8 empty] | 0.24187
| 1 | 5 | < 0.25 | 0.385 | 0.25 | 0.3 | 0.2 | 0.2 | 0.2 | 0.26 | 0.3 | 0.24 | [8 empty] | 47
| 1 | 6 | < 0.25 | 0.267 | 0.24 | 0.2 | 0.2 | 0.2 | 0.2 | 0.23 | 0.3 | 0.24
| Mean |  | 0.2765 | 0.28267 | 0.23833 | 0.21667 | 0.25 | 0.2 | 0.2 | 0.245 | 0.3 | 0.23
| Median |  | 0.2765 | 0.267 | 0.24 | 0.2 | 0.25 | 0.2 | 0.2 | 0.24 | 0.3 | 0.23
| Std Dev. |  | 0.016263 | 0.051235 | 0.01169 | 0.040825 | 0.054772 | 3.0405e-17 | 3.0405e-17 | 0.017607 | 0 | 0.010954
| Rel.Std.Dev. |  | 5.882% | 18.13% | 4.905% | 18.84% | 21.91% | 1.52e-14% | 1.52e-14% | 7.186% | 0% | 4.763%
| PDM3 |  | 14.32% | 16.87% | -1.462% | -10.42% | 3.361% | -17.31% | -17.31% | 1.294% | 24.03% | -4.908%
| Z-Score (Absolute) |  | 1.53 | 1.27 | 0.11 | 0.46 | 0.41 | 0.89 | 0.89 | 0.28 | 1.72 | 0.11
| Analytical results for U in OREAS 149 (Certified Value 24.9 ppm) | [19 empty] | Certified
U | Round | Replicate | Lab | Lab | Lab | Lab | Lab | Lab | Lab | Lab | Lab | Lab | [8 empty] | 1
| No | No | 1.01 | 1.02 | 1.03 | 1.04 | 1.10 | 1.11 | 1.12 | 1.19 | 1.20 | 1.21 | [8 empty] | ppm
|  |  | PF*MS | PF*OES/MS | PF*OES/MS | PF*OES/MS | PF*MS | PF*MS | PF*MS | PF*OES/MS | PF*MS | PF*MS | [8 empty] | 1
2
| 1 | 1 | 21.841 | 24.8 | 25.6 | 25 | 25.5 | 24.5 | 23.5 | 24.63 | 29.1 | 25.4 | [8 empty] | 1
| 1 | 2 | 23.61 | 25.3 | 25.9 | 24 | 26.1 | 24.5 | 24 | 25.74 | 36.1 | 25.2 | [8 empty] | 0
| 1 | 3 | 22.674 | 25.1 | 25.2 | 23 | 28 | 25 | 24 | 26.66 | 31.4 | 25.6 | [8 empty] | 16
| 1 | 4 | 22.031 | 24.2 | 26.3 | 25 | 27 | 25 | 24.5 | 25.34 | 34.9 | 26.1 | [8 empty] | 24.8809
| 1 | 5 | 24.166 | 24.7 | 25.5 | 25.5 | 24.8 | 24.5 | 24 | 26.67 | 29.5 | 25.2 | [8 empty] | 48
| 1 | 6 | 22.796 | 24.7 | 25.1 | 23 | 26.6 | 24.5 | 24 | 26.21 | 31.4 | 25.8
| Mean |  | 22.853 | 24.8 | 25.6 | 24.25 | 26.3333 | 24.6667 | 24 | 25.875 | 32.0667 | 25.55
| Median |  | 22.735 | 24.75 | 25.55 | 24.5 | 26.35 | 24.5 | 24 | 25.975 | 31.4 | 25.5
| Std Dev. |  | 0.89801 | 0.37947 | 0.44721 | 1.084 | 1.1308 | 0.2582 | 0.31623 | 0.80187 | 2.8486 | 0.35637
| Rel.Std.Dev. |  | 3.93% | 1.53% | 1.747% | 4.47% | 4.294% | 1.047% | 1.318% | 3.099% | 8.883% | 1.395%
| PDM3 |  | -8.15% | -0.3251% | 2.89% | -2.536% | 5.838% | -0.861% | -3.54% | 3.995% | 28.88% | 2.689%
| Z-Score (Absolute) |  | 1.93 | 0.31 | 0.35 | 0.77 | 0.96 | 0.42 | 0.98 | 0.58 | 5.72 | 0.31
| Analytical results for V in OREAS 149 (Indicative Value 79 ppm) | [19 empty] | Indicative
V | Round | Replicate | Lab | Lab | Lab | Lab | Lab | Lab | Lab | Lab | Lab | Lab | Lab | Lab | [6 empty] | 1
| No | No | 1.01 | 1.02 | 1.03 | 1.04 | 1.10 | 1.11 | 1.12 | 1.16 | 1.18 | 1.19 | 1.20 | 1.21 | [6 empty] | ppm
|  |  | PF*OES | PF*OES/MS | PF*OES/MS | PF*OES/MS | PF*OES | PF*OES | PF*OES | PF*OES | PF*OES | PF*OES/MS | PF*MS | PF*OES | [6 empty] | 0
0
| 1 | 1 | 81.551 | 75.2 | 79 | < 100 | 118 | 50 | 50 | 95 | 79 | 83 | 90 | 40 | [6 empty] | 1
| 1 | 2 | 78.941 | 76.2 | 76 | < 100 | 84 | 100 | 100 | 95 | 80 | 83 | 85 | 30 | [6 empty] | 3
| 1 | 3 | 75.027 | 76.3 | 76 | < 100 | 102 | 100 | 100 | 93 | 78 | 77 | 84 | 40 | [6 empty] | 16
| 1 | 4 | 73.436 | 72.3 | 78 | < 100 | 98 | 100 | 100 | 98 | 78 | 81 | 95 | 30 | [6 empty] | 79.2907
| 1 | 5 | 76.047 | 73.9 | 76 | < 100 | 86 | 100 | 100 | 104 | 81 | 88 | 83 | 30 | [6 empty] | 9
| 1 | 6 | 77.663 | 73.7 | 77 | < 100 | 95 | 100 | 100 | 93 | 77 | 80 | 89 | 30
| Mean |  | 77.1108 | 74.6 | 77 |  | 97.1667 | 91.6667 | 91.6667 | 96.3333 | 78.8333 | 82 | 87.6667 | 33.3333
| Median |  | 76.855 | 74.55 | 76.5 |  | 96.5 | 100 | 100 | 95 | 78.5 | 82 | 87 | 30
| Std Dev. |  | 2.9103 | 1.5748 | 1.2649 |  | 12.3356 | 20.4124 | 20.4124 | 4.1793 | 1.472 | 3.6878 | 4.5461 | 5.164
| Rel.Std.Dev. |  | 3.774% | 2.111% | 1.643% |  | 12.7% | 22.27% | 22.27% | 4.338% | 1.867% | 4.497% | 5.186% | 15.49%
| PDM3 |  | -2.749% | -5.916% | -2.889% |  | 22.54% | 15.61% | 15.61% | 21.49% | -0.5768% | 3.417% | 10.56% | -57.96%
| Z-Score (Absolute) |  | 0.08 | 0.33 | 0.1 | 2.75 | 1.89 | NA | NA | 1.8 | 0.08 | 0.4 | 0.95 | 4.39
Results from laboratories 11 and 12 were removed due to their 50 ppm reading resolution
| Analytical results for W in OREAS 149 (Indicative Value 14.7 ppm) | [19 empty] | Indicative
W | Round | Replicate | Lab | Lab | Lab | Lab | Lab | Lab | Lab | Lab | Lab | Lab | Lab | Lab | [6 empty] | 1
| No | No | 1.01 | 1.02 | 1.03 | 1.04 | 1.10 | 1.11 | 1.12 | 1.16 | 1.18 | 1.19 | 1.20 | 1.21 | [6 empty] | ppm
|  |  | PF*MS | PF*OES/MS | PF*OES/MS | PF*OES/MS | PF*MS | PF*MS | PF*MS | PF*OES | PF*OES | PF*OES/MS | PF*MS | PF*MS | [6 empty] | 1
1
| 1 | 1 | 8.554 | 15.3 | 14 | 10 | 14 | 20 | 15 | < 50 | < 10 | 14 | 14.8 | 12 | [6 empty] | 1
| 1 | 2 | 10.843 | 15.6 | 14 | 10 | 15 | 20 | 15 | < 50 | < 10 | 15 | 14.2 | 12 | [6 empty] | 4
| 1 | 3 | 12.107 | 14.2 | 15 | 10 | 16 | 20 | 15 | < 50 | < 10 | 13 | 15.4 | 12 | [6 empty] | 16
| 1 | 4 | 10.725 | 14.8 | 14 | 10 | 15 | 20 | 15 | < 50 | < 10 | 15 | 17.1 | 15 | [6 empty] | 14.7306
| 1 | 5 | 11.154 | 14.6 | 14 | 10 | 14 | 20 | 15 | < 50 | < 10 | 15 | 14.4 | 12 | [6 empty] | 10
| 1 | 6 | 11.732 | 15.1 | 14 | 10 | 15 | 20 | 15 | < 50 | < 10 | 13 | 15.8 | 13
| Mean |  | 10.8525 | 14.9333 | 14.1667 | 10 | 14.8333 | 20 | 15 |  |  | 14.1667 | 15.2833 | 12.6667
| Median |  | 10.9985 | 14.95 | 14 | 10 | 15 | 20 | 15 |  |  | 14.5 | 15.1 | 12
| Std Dev. |  | 1.244 | 0.50465 | 0.40825 | 0 | 0.75277 | 0 | 0 |  |  | 0.98319 | 1.0741 | 1.2111
| Rel.Std.Dev. |  | 11.46% | 3.379% | 2.882% | 0% | 5.075% | 0% | 0% |  |  | 6.94% | 7.028% | 9.561%
| PDM3 |  | -26.33% | 1.377% | -3.828% | -32.11% | 0.6977% | 35.77% | 1.829% |  |  | -3.828% | 3.753% | -14.01%
| Z-Score (Absolute) |  | 1.88 | 0.22 | 0.17 | 2.32 | 0.17 | 2.83 | 0.26 | 5.41 | 4.9 | 0.17 | 0.4 | 0.94
| Analytical results for Y in OREAS 149 (Certified Value 17.3 ppm) | [19 empty] | Certified
Y | Round | Replicate | Lab | Lab | Lab | Lab | Lab | Lab | Lab | Lab | Lab | Lab | Lab | [7 empty] | 1
| No | No | 1.01 | 1.02 | 1.03 | 1.04 | 1.10 | 1.11 | 1.12 | 1.16 | 1.19 | 1.20 | 1.21 | [7 empty] | ppm
|  |  | PF*MS | PF*OES/MS | PF*OES/MS | PF*OES/MS | PF*MS | PF*MS | PF*MS | PF*OES | PF*OES/MS | PF*MS | PF*MS | [7 empty] | 1
1
| 1 | 1 | 16.453 | 17 | 17.9 | 17 | 15.5 | 20 | 19 | 14 | 17 | 21.5 | 18.8 | [7 empty] | 1
| 1 | 2 | 17.336 | 17 | 17.8 | 16 | 15.9 | 19 | 19 | 14 | 16.6 | 23.1 | 18.8 | [7 empty] | 0
| 1 | 3 | 15.98 | 17.1 | 17.9 | 16.5 | 16.7 | 19 | 20 | 13 | 17.1 | 22.9 | 18.7 | [7 empty] | 16
| 1 | 4 | 17.246 | 17 | 18.2 | 16 | 17 | 21 | 18 | 14 | 16 | 25.4 | 19 | [7 empty] | 17.3221
| 1 | 5 | 16.957 | 16.7 | 17.8 | 17.5 | 16.1 | 21 | 19 | 16 | 17 | 22 | 18.2 | [7 empty] | 49
| 1 | 6 | 18.134 | 16.7 | 18.2 | 17 | 16.2 | 20 | 19 | 13 | 15.9 | 23.1 | 18.8
| Mean |  | 17.0177 | 16.9167 | 17.9667 | 16.6667 | 16.2333 | 20 | 19 | 14 | 16.6 | 23 | 18.7167
| Median |  | 17.1015 | 17 | 17.9 | 16.75 | 16.15 | 20 | 19 | 14 | 16.8 | 23 | 18.8
| Std Dev. |  | 0.74819 | 0.17224 | 0.18619 | 0.60553 | 0.54283 | 0.89443 | 0.63246 | 1.0954 | 0.53292 | 1.3446 | 0.27142
| Rel.Std.Dev. |  | 4.397% | 1.018% | 1.036% | 3.633% | 3.344% | 4.472% | 3.329% | 7.825% | 3.21% | 5.846% | 1.45%
| PDM3 |  | -1.757% | -2.341% | 3.721% | -3.784% | -6.285% | 15.46% | 9.686% | -19.18% | -4.169% | 32.78% | 8.051%
| Z-Score (Absolute) |  | 0 | 0.07 | 0.67 | 0.25 | 0.56 | 2.12 | 1.41 | 2.14 | 0.3 | 4.25 | 1.21
| Analytical results for Yb in OREAS 149 (Certified Value 1.47 ppm) | [19 empty] | Certified
Yb | Round | Replicate | Lab | Lab | Lab | Lab | Lab | Lab | Lab | Lab | Lab | Lab | [8 empty] | 1
| No | No | 1.01 | 1.02 | 1.03 | 1.04 | 1.10 | 1.11 | 1.12 | 1.19 | 1.20 | 1.21 | [8 empty] | ppm
|  |  | PF*MS | PF*OES/MS | PF*OES/MS | PF*OES/MS | PF*MS | PF*MS | PF*MS | PF*OES/MS | PF*MS | PF*MS | [8 empty] | 2
3
| 1 | 1 | 1.113 | 1.52 | 1.5 | 1.8 | 1.6 | 1.5 | 1 | 1.3 | 1.3 | 1.3 | [8 empty] | 1
| 1 | 2 | 1.319 | 1.43 | 1.5 | 1.6 | 1.5 | 1.5 | 1 | 1.4 | 1.6 | 1.4 | [8 empty] | 0
| 1 | 3 | 1.585 | 1.44 | 1.4 | 1.5 | 1.5 | 1.5 | 1 | 1.1 | 1.5 | 1.5 | [8 empty] | 16
| 1 | 4 | 1.15 | 1.48 | 1.5 | 1.3 | 1.5 | 1.5 | 1.5 | 1.3 | 1.6 | 1.5 | [8 empty] | 1.4656
| 1 | 5 | 1.551 | 1.65 | 1.4 | 1.1 | 1.6 | 1 | 1.5 | 1.4 | 1.3 | 1.5 | [8 empty] | 50
| 1 | 6 | 1.601 | 1.49 | 1.5 | 1.6 | 1.4 | 1.5 | 1 | 1.4 | 1.5 | 1.4
| Mean |  | 1.3865 | 1.5017 | 1.4667 | 1.4833 | 1.5167 | 1.4167 | 1.1667 | 1.3167 | 1.4667 | 1.4333
| Median |  | 1.435 | 1.485 | 1.5 | 1.55 | 1.5 | 1.5 | 1 | 1.35 | 1.5 | 1.45
| Std Dev. |  | 0.2226 | 0.079854 | 0.05164 | 0.24833 | 0.075277 | 0.20412 | 0.2582 | 0.1169 | 0.13663 | 0.08165
| Rel.Std.Dev. |  | 16.06% | 5.318% | 3.521% | 16.74% | 4.963% | 14.41% | 22.13% | 8.879% | 9.315% | 5.696%
| PDM3 |  | -5.4% | 2.458% | 0.06965% | 1.207% | 3.481% | -3.342% | -20.4% | -10.16% | 0.06965% | -2.205%
| Z-Score (Absolute) |  | 1.01 | 0.82 | 0.26 | 0.53 | 1.06 | 0.53 | 4.5 | 2.12 | 0.26 | 0.26
| Analytical results for Zn in OREAS 149 (Certified Value 345 ppm) | [19 empty] | Certified
Zn | Round | Replicate | Lab | Lab | Lab | Lab | Lab | Lab | Lab | Lab | Lab | Lab | Lab | Lab | Lab | Lab | Lab | Lab |  |  | 1
| No | No | 1.01 | 1.02 | 1.03 | 1.04 | 1.05 | 1.06 | 1.07 | 1.08 | 1.09 | 1.11 | 1.12 | 1.15 | 1.16 | 1.18 | 1.19 | 1.20 |  |  | ppm
|  |  | PF*OES | PF*OES/MS | PF*OES/MS | PF*OES/MS | PF*OES | PF*OES | PF*OES | PF*OES | PF*OES | PF*OES | PF*OES | PF*OES | PF*OES | PF*OES | PF*OES/MS | PF*MS |  |  | 0
0
| 1 | 1 | 340 | 352 | 367 | 400 | 500 | 400 | 380 | 350 | 350 | 350 | 350 | 300 | 327 | 359 | 365 | 310 |  |  | 1
| 1 | 2 | 334 | 364 | 354 | 400 | 400 | 400 | 370 | 340 | 360 | 350 | 400 | 300 | 320 | 332 | 349 | 330 |  |  | 0
| 1 | 3 | 347 | 350 | 356 | 400 | 400 | 400 | 380 | 340 | 350 | 350 | 400 | 300 | 314 | 333 | 356 | 320 |  |  | 16
| 1 | 4 | 330 | 347 | 366 | 400 | 500 | 400 | 370 | 320 | 350 | 350 | 400 | 300 | 335 | 325 | 369 | 330 |  |  | 344.8879
| 1 | 5 | 339 | 350 | 357 | 400 | 400 | 400 | 380 | 340 | 350 | 350 | 400 | 300 | 342 | 337 | 352 | 300 |  |  | 51
| 1 | 6 | 326 | 360 | 349 | 400 | 400 | 400 | 370 | 340 | 350 | 350 | 400 | 300 | 302 | 331 | 364 | 310
| Mean |  | 336 | 353.8333 | 358.1667 | 400 | 433.3333 | 400 | 375 | 338.3333 | 351.6667 | 350 | 391.6667 | 300 | 323.3333 | 336.1667 | 359.1667 | 316.6667
| Median |  | 336.5 | 351 | 356.5 | 400 | 400 | 400 | 375 | 340 | 350 | 350 | 400 | 300 | 323.5 | 332.5 | 360 | 315
| Std Dev. |  | 7.5631 | 6.6458 | 7.0261 | 0 | 51.6398 | 0 | 5.4772 | 9.8319 | 4.0825 | 0 | 20.4124 | 0 | 14.5006 | 11.8392 | 7.9854 | 12.1106
| Rel.Std.Dev. |  | 2.251% | 1.878% | 1.962% | 0% | 11.92% | 0% | 1.461% | 2.906% | 1.161% | 0% | 5.212% | 0% | 4.485% | 3.522% | 2.223% | 3.824%
| PDM3 |  | -2.577% | 2.594% | 3.85% | 15.98% | 25.64% | 15.98% | 8.731% | -1.9% | 1.966% | 1.482% | 13.56% | -13.02% | -6.25% | -2.529% | 4.14% | -8.183%
| Z-Score (Absolute) |  | 0.74 | 0.15 | 0.36 | NA | NA | NA | 1.2 | 0.62 | 0.04 | 0.04 | 2.03 | NA | 1.37 | 0.73 | 0.41 | 1.7
Results from laboratories 4, 5, 6 and 15 were removed due to their 100 ppm reading resolution
| Analytical results for Zr in OREAS 149 (Certified Value 156 ppm) | [19 empty] | Certified
Zr | Round | Replicate | 1.01: Lab; 1.02: Lab; 1.03: Lab; 1.04: Lab; 1.05: Lab; 1.06: Lab; 1.07: Lab |  |  | 1
| No | No | 1.01: 1.02; 1.02: 1.03; 1.03: 1.10; 1.04: 1.11; 1.05: 1.12; 1.06: 1.19; 1.07: 1.21 |  |  | ppm
|  |  | 1.01: PF*OES/MS; 1.02: PF*OES/MS; 1.03: PF*MS; 1.04: PF*MS; 1.05: PF*MS; 1.06: PF*OES/MS; 1.07: PF*MS |  |  | 0
0
| 1 | 1 | 1.01: 181; 1.02: 175; 1.03: 166; 1.04: 160; 1.05: 160; 1.06: 121.8; 1.07: 112 |  |  | 1
| 1 | 2 | 1.01: 183; 1.02: 172; 1.03: 178; 1.04: 150; 1.05: 160; 1.06: 134.3; 1.07: 109 |  |  | 16
| 1 | 3 | 1.01: 169; 1.02: 164; 1.03: 187; 1.04: 160; 1.05: 150; 1.06: 131.4; 1.07: 100 |  |  | 16
| 1 | 4 | 1.01: 187; 1.02: 178; 1.03: 181; 1.04: 170; 1.05: 170; 1.06: 127.1; 1.07: 113 |  |  | 155.9024
| 1 | 5 | 1.01: 186; 1.02: 177; 1.03: 168; 1.04: 160; 1.05: 160; 1.06: 130.9; 1.07: 114 |  |  | 52
| 1 | 6 | 1.01: 180; 1.02: 173; 1.03: 182; 1.04: 160; 1.05: 160; 1.06: 125.8; 1.07: 110
| Mean |  | 1.01: 181; 1.02: 173.1667; 1.03: 177; 1.04: 160; 1.05: 160; 1.06: 128.55; 1.07: 109.6667
| Median |  | 1.01: 182; 1.02: 174; 1.03: 179.5; 1.04: 160; 1.05: 160; 1.06: 129; 1.07: 111
| Std Dev. |  | 1.01: 6.4807; 1.02: 5.0365; 1.03: 8.2946; 1.04: 6.3246; 1.05: 6.3246; 1.06: 4.5152; 1.07: 5.0859
| Rel.Std.Dev. |  | 1.01: 3.581%; 1.02: 2.908%; 1.03: 4.686%; 1.04: 3.953%; 1.05: 3.953%; 1.06: 3.512%; 1.07: 4.638%
| PDM3 |  | 1.01: 16.1%; 1.02: 11.07%; 1.03: 13.53%; 1.04: 2.628%; 1.05: 2.628%; 1.06: -17.54%; 1.07: -29.66%
| Z-Score (Absolute) |  | 1.01: 0.83; 1.02: 0.52; 1.03: 0.67; 1.04: 0; 1.05: 0; 1.06: 1.25; 1.07: 2
Note on C17: Z-Scores have been calculated inclusive of individual outliers. In general, laboratory batches are rejected if Z-Score > 2.5.
Note on C35: Z-Scores have been calculated inclusive of individual outliers. In general, laboratory batches are rejected if Z-Score > 2.5.
Note on C53: Z-Scores have been calculated inclusive of individual outliers. In general, laboratory batches are rejected if Z-Score > 2.5.
Note on C72: Z-Scores have been calculated inclusive of individual outliers. In general, laboratory batches are rejected if Z-Score > 2.5.
Note on C90: Z-Scores have been calculated inclusive of individual outliers. In general, laboratory batches are rejected if Z-Score > 2.5.
Note on C108: Z-Scores have been calculated inclusive of individual outliers. In general, laboratory batches are rejected if Z-Score > 2.5.
Note on C126: Z-Scores have been calculated inclusive of individual outliers. In general, laboratory batches are rejected if Z-Score > 2.5.
Note on C144: Z-Scores have been calculated inclusive of individual outliers. In general, laboratory batches are rejected if Z-Score > 2.5.
Note on C162: Z-Scores have been calculated inclusive of individual outliers. In general, laboratory batches are rejected if Z-Score > 2.5.
Note on C180: Z-Scores have been calculated inclusive of individual outliers. In general, laboratory batches are rejected if Z-Score > 2.5.
Note on C198: Z-Scores have been calculated inclusive of individual outliers. In general, laboratory batches are rejected if Z-Score > 2.5.
Note on C216: Z-Scores have been calculated inclusive of individual outliers. In general, laboratory batches are rejected if Z-Score > 2.5.
Note on C235: Z-Scores have been calculated inclusive of individual outliers. In general, laboratory batches are rejected if Z-Score > 2.5.
Note on C253: Z-Scores have been calculated inclusive of individual outliers. In general, laboratory batches are rejected if Z-Score > 2.5.
Note on C272: Z-Scores have been calculated inclusive of individual outliers. In general, laboratory batches are rejected if Z-Score > 2.5.
Note on C290: Z-Scores have been calculated inclusive of individual outliers. In general, laboratory batches are rejected if Z-Score > 2.5.
Note on C308: Z-Scores have been calculated inclusive of individual outliers. In general, laboratory batches are rejected if Z-Score > 2.5.
Note on C326: Z-Scores have been calculated inclusive of individual outliers. In general, laboratory batches are rejected if Z-Score > 2.5.
Note on C344: Z-Scores have been calculated inclusive of individual outliers. In general, laboratory batches are rejected if Z-Score > 2.5.
Note on C362: Z-Scores have been calculated inclusive of individual outliers. In general, laboratory batches are rejected if Z-Score > 2.5.
Note on C380: Z-Scores have been calculated inclusive of individual outliers. In general, laboratory batches are rejected if Z-Score > 2.5.
Note on C398: Z-Scores have been calculated inclusive of individual outliers. In general, laboratory batches are rejected if Z-Score > 2.5.
Note on C416: Z-Scores have been calculated inclusive of individual outliers. In general, laboratory batches are rejected if Z-Score > 2.5.
Note on C434: Z-Scores have been calculated inclusive of individual outliers. In general, laboratory batches are rejected if Z-Score > 2.5.
Note on C452: Z-Scores have been calculated inclusive of individual outliers. In general, laboratory batches are rejected if Z-Score > 2.5.
Note on C470: Z-Scores have been calculated inclusive of individual outliers. In general, laboratory batches are rejected if Z-Score > 2.5.
Note on C488: Z-Scores have been calculated inclusive of individual outliers. In general, laboratory batches are rejected if Z-Score > 2.5.
Note on C506: Z-Scores have been calculated inclusive of individual outliers. In general, laboratory batches are rejected if Z-Score > 2.5.
Note on C524: Z-Scores have been calculated inclusive of individual outliers. In general, laboratory batches are rejected if Z-Score > 2.5.
Note on C543: Z-Scores have been calculated inclusive of individual outliers. In general, laboratory batches are rejected if Z-Score > 2.5.
Note on C561: Z-Scores have been calculated inclusive of individual outliers. In general, laboratory batches are rejected if Z-Score > 2.5.
Note on C580: Z-Scores have been calculated inclusive of individual outliers. In general, laboratory batches are rejected if Z-Score > 2.5.
Note on C598: Z-Scores have been calculated inclusive of individual outliers. In general, laboratory batches are rejected if Z-Score > 2.5.
Note on C616: Z-Scores have been calculated inclusive of individual outliers. In general, laboratory batches are rejected if Z-Score > 2.5.
Note on C634: Z-Scores have been calculated inclusive of individual outliers. In general, laboratory batches are rejected if Z-Score > 2.5.
Note on C652: Z-Scores have been calculated inclusive of individual outliers. In general, laboratory batches are rejected if Z-Score > 2.5.
Note on C670: Z-Scores have been calculated inclusive of individual outliers. In general, laboratory batches are rejected if Z-Score > 2.5.
Note on C689: Z-Scores have been calculated inclusive of individual outliers. In general, laboratory batches are rejected if Z-Score > 2.5.
Note on C707: Z-Scores have been calculated inclusive of individual outliers. In general, laboratory batches are rejected if Z-Score > 2.5.
Note on C725: Z-Scores have been calculated inclusive of individual outliers. In general, laboratory batches are rejected if Z-Score > 2.5.
Note on C743: Z-Scores have been calculated inclusive of individual outliers. In general, laboratory batches are rejected if Z-Score > 2.5.
Note on C761: Z-Scores have been calculated inclusive of individual outliers. In general, laboratory batches are rejected if Z-Score > 2.5.
Note on C779: Z-Scores have been calculated inclusive of individual outliers. In general, laboratory batches are rejected if Z-Score > 2.5.
Note on C797: Z-Scores have been calculated inclusive of individual outliers. In general, laboratory batches are rejected if Z-Score > 2.5.
Note on C815: Z-Scores have been calculated inclusive of individual outliers. In general, laboratory batches are rejected if Z-Score > 2.5.
Note on C833: Z-Scores have been calculated inclusive of individual outliers. In general, laboratory batches are rejected if Z-Score > 2.5.
Note on C851: Z-Scores have been calculated inclusive of individual outliers. In general, laboratory batches are rejected if Z-Score > 2.5.
Note on C869: Z-Scores have been calculated inclusive of individual outliers. In general, laboratory batches are rejected if Z-Score > 2.5.
Note on C888: Z-Scores have been calculated inclusive of individual outliers. In general, laboratory batches are rejected if Z-Score > 2.5.
Note on C906: Z-Scores have been calculated inclusive of individual outliers. In general, laboratory batches are rejected if Z-Score > 2.5.
Note on C924: Z-Scores have been calculated inclusive of individual outliers. In general, laboratory batches are rejected if Z-Score > 2.5.
Note on C942: Z-Scores have been calculated inclusive of individual outliers. In general, laboratory batches are rejected if Z-Score > 2.5.
Note on C960: Z-Scores have been calculated inclusive of individual outliers. In general, laboratory batches are rejected if Z-Score > 2.5.
Note on C978: Z-Scores have been calculated inclusive of individual outliers. In general, laboratory batches are rejected if Z-Score > 2.5.
Note on C997: Z-Scores have been calculated inclusive of individual outliers. In general, laboratory batches are rejected if Z-Score > 2.5.
Note on C1015: Z-Scores have been calculated inclusive of individual outliers. In general, laboratory batches are rejected if Z-Score > 2.5.
Note on C1033: Z-Scores have been calculated inclusive of individual outliers. In general, laboratory batches are rejected if Z-Score > 2.5.
Note on C1052: Z-Scores have been calculated inclusive of individual outliers. In general, laboratory batches are rejected if Z-Score > 2.5.
Note on C1070: Z-Scores have been calculated inclusive of individual outliers. In general, laboratory batches are rejected if Z-Score > 2.5.
Note on C1088: Z-Scores have been calculated inclusive of individual outliers. In general, laboratory batches are rejected if Z-Score > 2.5.
Note on C1106: Z-Scores have been calculated inclusive of individual outliers. In general, laboratory batches are rejected if Z-Score > 2.5.
Note on C1125: Z-Scores have been calculated inclusive of individual outliers. In general, laboratory batches are rejected if Z-Score > 2.5.

## Fusion XRF
| Analytical results for Al2O3 in OREAS 149 (Certified Value 14.98 wt.%) | [17 empty] | Certified
Al2O3 | Round | Replicate | Lab | Lab | Lab | Lab | Lab | Lab | Lab | Lab | Lab | Lab | Lab | Lab | Lab | Lab | Lab | Lab | 1
| No | No | 1.01 | 1.02 | 1.03 | 1.04 | 1.05 | 1.06 | 1.07 | 1.08 | 1.09 | 1.10 | 1.12 | 1.15 | 1.16 | 1.17 | 1.21 | 1.22 | wt.%
|  |  | BF*XRF | BF*XRF | BF*XRF | BF*XRF | BF*XRF | BF*XRF | BF*XRF | BF*XRF | BF*XRF | BF*XRF | BF*XRF | BF*XRF | BF*XRF | BF*XRF | BF*XRF | BF*XRF | 2
3
| 1 | 1 | 15.208 | 15.1 | 14.9 | 14.6039 | 15.22 | 14.9 | 15.07 | 14.95 | 14.98 | 14.99 | 15.1 | 14.74 | 15.4 | 15.4957 | 14.89 | 15.54 | 1
| 1 | 2 | 15.165 | 15.2 | 14.9 | 14.825 | 15.2 | 14.95 | 14.94 | 15.02 | 14.94 | 14.99 | 15.1 | 14.72 | 15.1 | 15.4997 | 14.91 | 15.52 | 0
| 1 | 3 | 15.199 | 15.1 | 15 | 14.4452 | 15.23 | 14.84 | 14.95 | 14.9 | 14.94 | 15 | 15.1 | 14.76 | 15 | 15.4388 | 15.01 | 15.39 | 16
| 1 | 4 | 15.198 | 15.1 | 14.9 | 14.7041 | 15.25 | 14.8 | 14.97 | 15 | 14.8 | 14.97 | 15.2 | 14.65 | 15.2 | 15.4599 | 14.9 | 15.62 | 14.9801
| 1 | 5 | 15.22 | 15.1 | 14.9 | 14.5359 | 15.26 | 14.87 | 15 | 14.95 | 14.93 | 15 | 15.1 | 14.7 | 15.3 | 15.6984 | 14.89 | 15.58 | 54
| 1 | 6 | 15.208 | 15 | 14.9 | 14.6739 | 15.21 | 14.88 | 15.2 | 14.88 | 14.8 | 15.02 | 15 | 14.67 | 15.1 | 15.3984 | 14.9 | 15.62
| Mean |  | 15.1997 | 15.1 | 14.9167 | 14.6313 | 15.2283 | 14.8733 | 15.0217 | 14.95 | 14.8983 | 14.995 | 15.1 | 14.7067 | 15.1833 | 15.4985 | 14.9167 | 15.545
| Median |  | 15.2035 | 15.1 | 14.9 | 14.6389 | 15.225 | 14.875 | 14.985 | 14.95 | 14.935 | 14.995 | 15.1 | 14.71 | 15.15 | 15.4778 | 14.9 | 15.56
| Std Dev. |  | 0.018747 | 0.063246 | 0.040825 | 0.13351 | 0.023166 | 0.051251 | 0.099079 | 0.054406 | 0.078081 | 0.016432 | 0.063246 | 0.041793 | 0.1472 | 0.10493 | 0.046332 | 0.086197
| Rel.Std.Dev. |  | 0.1233% | 0.4188% | 0.2737% | 0.9125% | 0.1521% | 0.3446% | 0.6596% | 0.3639% | 0.5241% | 0.1096% | 0.4188% | 0.2842% | 0.9695% | 0.677% | 0.3106% | 0.5545%
| PDM3 |  | 1.466% | 0.8006% | -0.4233% | -2.328% | 1.657% | -0.7125% | 0.2777% | -0.2007% | -0.5457% | 0.09965% | 0.8006% | -1.825% | 1.357% | 3.461% | -0.4233% | 3.771%
| Z-Score (Absolute) |  | 1.05 | 0.5 | 0.5 | 2.08 | 1.21 | 0.74 | 0.07 | 0.32 | 0.61 | 0.07 | 0.5 | 1.66 | 0.96 | 2.7 | 0.5 | 2.95
| Analytical results for As in OREAS 149 (Indicative Value 214 ppm) | [17 empty] | Indicative
As | Round | Replicate | 1.01: Lab; 1.02: Lab; 1.03: Lab; 1.04: Lab | 1
| No | No | 1.01: 1.04; 1.02: 1.07; 1.03: 1.17; 1.04: 1.21 | ppm
|  |  | 1.01: BF*XRF; 1.02: BF*XRF; 1.03: BF*XRF; 1.04: BF*XRF | 0
0
| 1 | 1 | 1.01: 150; 1.02: < 100; 1.03: 235.281; 1.04: 197 | 1
| 1 | 2 | 1.01: 150; 1.02: < 100; 1.03: 225.0952; 1.04: 197 | 8
| 1 | 3 | 1.01: 150; 1.02: < 100; 1.03: 233.7465; 1.04: 197 | 16
| 1 | 4 | 1.01: 150; 1.02: < 100; 1.03: 234.1733; 1.04: 197 | 214.1069
| 1 | 5 | 1.01: 150; 1.02: < 100; 1.03: 225.3568; 1.04: 197 | 14
| 1 | 6 | 1.01: 150; 1.02: < 100; 1.03: 234.0801; 1.04: 197
| Mean |  | 1.01: 150; 1.03: 231.2888; 1.04: 197
| Median |  | 1.01: 150; 1.03: 233.9133; 1.04: 197
| Std Dev. |  | 1.01: 0; 1.03: 4.7252; 1.04: 0
| Rel.Std.Dev. |  | 1.01: 0%; 1.03: 2.043%; 1.04: 0%
| PDM3 |  | 1.01: -29.94%; 1.03: 8.025%; 1.04: -7.99%
| Z-Score (Absolute) |  | 1.01: NA; 1.02: 2.88; 1.03: 0.67; 1.04: 0
Results from laboratory 4 were removed due to their 10 ppm reading resolution.
| Analytical results for BaO in OREAS 149 (Certified Value 3202 ppm) | [17 empty] | Certified
BaO | Round | Replicate | Lab | Lab | Lab | Lab | Lab | Lab | Lab | Lab | Lab | Lab | Lab | [5 empty] | 1
| No | No | 1.04 | 1.05 | 1.06 | 1.07 | 1.08 | 1.09 | 1.10 | 1.15 | 1.16 | 1.17 | 1.21 | [5 empty] | ppm
|  |  | BF*XRF | BF*XRF | BF*XRF | BF*XRF | BF*XRF | BF*XRF | BF*XRF | BF*XRF | BF*XRF | BF*XRF | BF*XRF | [5 empty] | 0
0
| 1 | 1 | 3182 | 3200 | 3100 | 3200 | 3200 | 3200 | 3200 | 3460 | 3600 | 3232.5566 | 3280 | [5 empty] | 1
| 1 | 2 | 3193 | 3200 | 3200 | 3100 | 3300 | 3200 | 3300 | 3570 | 3200 | 3263.8807 | 3300 | [5 empty] | 0
| 1 | 3 | 3193 | 3200 | 3100 | 3200 | 3300 | 3100 | 3200 | 3460 | 3300 | 3236.7321 | 3320 | [5 empty] | 16
| 1 | 4 | 3193 | 3100 | 3000 | 3200 | 3300 | 3100 | 3200 | 3570 | 3500 | 3196.9751 | 3290 | [5 empty] | 3201.7008
| 1 | 5 | 3193 | 3300 | 3200 | 3000 | 3200 | 3100 | 3300 | 3460 | 3500 | 3195.9696 | 3230 | [5 empty] | 55
| 1 | 6 | 3204 | 3300 | 3100 | 3200 | 3200 | 3100 | 3300 | 3460 | 3500 | 3246.5887 | 3240
| Mean |  | 3193 | 3216.6667 | 3116.6667 | 3150 | 3250 | 3133.3333 | 3250 | 3496.6667 | 3433.3333 | 3228.7838 | 3276.6667
| Median |  | 3193 | 3200 | 3100 | 3200 | 3250 | 3100 | 3250 | 3460 | 3500 | 3234.6444 | 3285
| Std Dev. |  | 6.957 | 75.2773 | 75.2773 | 83.666 | 54.7723 | 51.6398 | 54.7723 | 56.8038 | 150.5545 | 27.2573 | 35.0238
| Rel.Std.Dev. |  | 0.2179% | 2.34% | 2.415% | 2.656% | 1.685% | 1.648% | 1.685% | 1.625% | 4.385% | 0.8442% | 1.069%
| PDM3 |  | -0.2718% | 0.4674% | -2.656% | -1.615% | 1.509% | -2.135% | 1.509% | 9.213% | 7.235% | 0.8459% | 2.341%
| Z-Score (Absolute) |  | 0.5 | 0.17 | 1.58 | 1.11 | 0.3 | 1.34 | 0.3 | 3.8 | 2.88 | 0 | 0.67
| Analytical results for Bi in OREAS 149 (Indicative Value < 100 ppm) | [17 empty] | Indicative
Bi | Round | Replicate | 1.04: Lab | [5 empty] | 1
| No | No | 1.04: 1.07 | [5 empty] | ppm
|  |  | 1.04: BF*XRF | [5 empty] | 0
0
| 1 | 1 | 1.04: < 100 | [5 empty] | 1
| 1 | 2 | 1.04: < 100 | [5 empty] | 9
| 1 | 3 | 1.04: < 100 | [5 empty] | 16
| 1 | 4 | 1.04: < 100 | [5 empty] | < 100
| 1 | 5 | 1.04: < 100 | [5 empty] | 15
| 1 | 6 | 1.04: < 100
Mean
Median
Std Dev.
Rel.Std.Dev.
PDM3
Z-Score (Absolute) | bar: 1.04
| Analytical results for CaO in OREAS 149 (Certified Value 1.47 wt.%) | [17 empty] | Certified
CaO | Round | Replicate | Lab | Lab | Lab | Lab | Lab | Lab | Lab | Lab | Lab | Lab | Lab | Lab | Lab | Lab | Lab | Lab | 1
| No | No | 1.01 | 1.02 | 1.03 | 1.04 | 1.05 | 1.06 | 1.07 | 1.08 | 1.09 | 1.10 | 1.12 | 1.15 | 1.16 | 1.17 | 1.21 | 1.22 | wt.%
|  |  | BF*XRF | BF*XRF | BF*XRF | BF*XRF | BF*XRF | BF*XRF | BF*XRF | BF*XRF | BF*XRF | BF*XRF | BF*XRF | BF*XRF | BF*XRF | BF*XRF | BF*XRF | BF*XRF | 2
3
| 1 | 1 | 1.494 | 1.49 | 1.47 | 1.486 | 1.48 | 1.44 | 1.46 | 1.46 | 1.5 | 1.48 | 1.45 | 1.45 | 1.47 | 1.5112 | 1.46 | 1.48 | 1
| 1 | 2 | 1.492 | 1.52 | 1.48 | 1.4971 | 1.47 | 1.46 | 1.46 | 1.47 | 1.46 | 1.48 | 1.46 | 1.46 | 1.47 | 1.5112 | 1.47 | 1.47 | 0
| 1 | 3 | 1.497 | 1.51 | 1.46 | 1.4664 | 1.49 | 1.44 | 1.47 | 1.45 | 1.46 | 1.49 | 1.47 | 1.45 | 1.47 | 1.5106 | 1.48 | 1.45 | 16
| 1 | 4 | 1.501 | 1.52 | 1.46 | 1.4957 | 1.49 | 1.44 | 1.47 | 1.47 | 1.46 | 1.48 | 1.45 | 1.45 | 1.48 | 1.511 | 1.46 | 1.46 | 1.4685
| 1 | 5 | 1.487 | 1.5 | 1.47 | 1.4762 | 1.49 | 1.44 | 1.46 | 1.45 | 1.48 | 1.49 | 1.46 | 1.46 | 1.49 | 1.5106 | 1.46 | 1.46 | 56
| 1 | 6 | 1.491 | 1.51 | 1.45 | 1.479 | 1.48 | 1.44 | 1.48 | 1.45 | 1.45 | 1.49 | 1.46 | 1.46 | 1.48 | 1.5115 | 1.46 | 1.46
| Mean |  | 1.4937 | 1.5083 | 1.465 | 1.4834 | 1.4833 | 1.4433 | 1.4667 | 1.4583 | 1.4683 | 1.485 | 1.4583 | 1.455 | 1.4767 | 1.511 | 1.465 | 1.4633
| Median |  | 1.493 | 1.51 | 1.465 | 1.4825 | 1.485 | 1.44 | 1.465 | 1.455 | 1.46 | 1.485 | 1.46 | 1.455 | 1.475 | 1.5111 | 1.46 | 1.46
| Std Dev. |  | 0.0048854 | 0.01169 | 0.010488 | 0.011882 | 0.008165 | 0.008165 | 0.008165 | 0.0098319 | 0.018348 | 0.0054772 | 0.0075277 | 0.0054772 | 0.008165 | 0.00036091 | 0.0083666 | 0.010328
| Rel.Std.Dev. |  | 0.3271% | 0.7751% | 0.7159% | 0.801% | 0.5504% | 0.5657% | 0.5567% | 0.6742% | 1.25% | 0.3688% | 0.5162% | 0.3764% | 0.5529% | 0.02389% | 0.5711% | 0.7058%
| PDM3 |  | 1.714% | 2.712% | -0.2386% | 1.014% | 1.01% | -1.714% | -0.1251% | -0.6926% | -0.0116% | 1.123% | -0.6926% | -0.9196% | 0.5559% | 2.894% | -0.2386% | -0.3521%
| Z-Score (Absolute) |  | 1.63 | 2.54 | 0.16 | 0.99 | 0.99 | 1.5 | 0.05 | 0.57 | 0.05 | 1.09 | 0.57 | 0.78 | 0.57 | 2.71 | 0.16 | 0.26
| Analytical results for CeO2 in OREAS 149 (Indicative Value 550 ppm) | [17 empty] | Indicative
CeO2 | Round | Replicate | 1.01: Lab; 1.02: Lab | 1
| No | No | 1.01: 1.07; 1.02: 1.16 | ppm
|  |  | 1.01: BF*XRF; 1.02: BF*XRF | 0
0
| 1 | 1 | 1.01: 300; 1.02: 600 | 1
| 1 | 2 | 1.01: 400; 1.02: 700 | 10
| 1 | 3 | 1.01: 400; 1.02: 700 | 16
| 1 | 4 | 1.01: 400; 1.02: 800 | 550
| 1 | 5 | 1.01: 400; 1.02: 700 | 16
| 1 | 6 | 1.01: 400; 1.02: 800
| Mean |  | 1.01: 383.3333; 1.02: 716.6667
| Median |  | 1.01: 400; 1.02: 700
| Std Dev. |  | 1.01: 40.8248; 1.02: 75.2773
| Rel.Std.Dev. |  | 1.01: 10.65%; 1.02: 10.5%
| PDM3 |  | 1.01: -30.3%; 1.02: 30.3%
| Z-Score (Absolute) |  | 1.01: 0.67; 1.02: 0.67
| Analytical results for Cl in OREAS 149 (Indicative Value 195 ppm) | [17 empty] | Indicative
Cl | Round | Replicate | 1.01: Lab; 1.02: Lab | 1
| No | No | 1.01: 1.17; 1.02: 1.21 | ppm
|  |  | 1.01: BF*XRF; 1.02: BF*XRF | 0
0
| 1 | 1 | 1.01: 153.4441; 1.02: 200 | 1
| 1 | 2 | 1.01: 163.7056; 1.02: 190 | 11
| 1 | 3 | 1.01: 223.9249; 1.02: 200 | 16
| 1 | 4 | 1.01: 203.629; 1.02: 190 | 195.31
| 1 | 5 | 1.01: 215.1133; 1.02: 200 | 17
| 1 | 6 | 1.01: 223.9027; 1.02: 180
| Mean |  | 1.01: 197.2866; 1.02: 193.3333
| Median |  | 1.01: 209.3712; 1.02: 195
| Std Dev. |  | 1.01: 31.0673; 1.02: 8.165
| Rel.Std.Dev. |  | 1.01: 15.75%; 1.02: 4.223%
| PDM3 |  | 1.01: 1.012%; 1.02: -1.012%
| Z-Score (Absolute) |  | 1.01: 0.67; 1.02: 0.67
| Analytical results for Co in OREAS 149 (Indicative Value 43.9 ppm) | [17 empty] | Indicative
Co | Round | Replicate | 1.01: Lab; 1.02: Lab; 1.03: Lab; 1.04: Lab | 1
| No | No | 1.01: 1.04; 1.02: 1.07; 1.03: 1.17; 1.04: 1.21 | ppm
|  |  | 1.01: BF*XRF; 1.02: BF*XRF; 1.03: BF*XRF; 1.04: BF*XRF | 1
1
| 1 | 1 | 1.01: 20; 1.02: < 100; 1.03: < 50; 1.04: 41 | 1
| 1 | 2 | 1.01: 20; 1.02: < 100; 1.03: < 50; 1.04: 82 | 4
| 1 | 3 | 1.01: 20; 1.02: < 100; 1.03: < 50; 1.04: 136 | 16
| 1 | 4 | 1.01: 20; 1.02: < 100; 1.03: < 50; 1.04: 82 | 43.9343
| 1 | 5 | 1.01: < 10; 1.02: < 100; 1.03: < 50; 1.04: 41 | 18
| 1 | 6 | 1.01: 20; 1.02: < 100; 1.03: < 50; 1.04: 41
| Mean |  | 1.01: 20; 1.04: 70.5
| Median |  | 1.01: 20; 1.04: 61.5
| Std Dev. |  | 1.01: 0; 1.04: 37.8563
| Rel.Std.Dev. |  | 1.01: 0%; 1.04: 53.7%
| PDM3 |  | 1.01: -54.48%; 1.04: 60.47%
| Z-Score (Absolute) |  | 1.01: 0.83; 1.02: 0.52; 1.03: 0.52; 1.04: 1.36
| Analytical results for Cr2O3 in OREAS 149 (Indicative Value 124 ppm) | [17 empty] | Indicative
Cr2O3 | Round | Replicate | Lab | Lab | Lab | Lab | Lab | Lab | Lab | Lab | Lab | Lab | Lab | Lab | Lab | Lab | Lab |  | 1
| No | No | 1.01 | 1.02 | 1.03 | 1.04 | 1.05 | 1.06 | 1.07 | 1.08 | 1.09 | 1.10 | 1.15 | 1.16 | 1.17 | 1.21 | 1.22 |  | ppm
|  |  | BF*XRF | BF*XRF | BF*XRF | BF*XRF | BF*XRF | BF*XRF | BF*XRF | BF*XRF | BF*XRF | BF*XRF | BF*XRF | BF*XRF | BF*XRF | BF*XRF | BF*XRF |  | 0
0
| 1 | 1 | 130 | 208 | 200 | 132 | 100 | 200 | 150 | 100 | 200 | 100 | 100 | 100 | 122.7553 | 140 | < 100 |  | 1
| 1 | 2 | 170 | 210 | 200 | 132 | 100 | 200 | 150 | 100 | 100 | 100 | 100 | 100 | 122.7792 | 160 | 600 |  | 13
| 1 | 3 | 140 | 207 | 200 | 132 | 100 | 100 | 150 | 100 | 100 | 100 | 100 | 200 | 122.1408 | 160 | 100 |  | 16
| 1 | 4 | 130 | 194 | 100 | 146 | 100 | 100 | 290 | 100 | 100 | 100 | 100 | 100 | 122.1774 | 160 | < 100 |  | 124.251
| 1 | 5 | 120 | 178 | 100 | 146 | 100 | 100 | 290 | 100 | 100 | 100 | 100 | 100 | 120.6801 | 160 | 1000 |  | 19
| 1 | 6 | 150 | 205 | 100 | 146 | 100 | 100 | 150 | 100 | 100 | 100 | 100 | 200 | 122.4835 | 160 | 500
| Mean |  | 140 | 200.3333 | 150 | 139 | 100 | 133.3333 | 196.6667 | 100 | 116.6667 | 100 | 100 | 133.3333 | 122.1694 | 156.6667 | 550
| Median |  | 135 | 206 | 150 | 139 | 100 | 100 | 150 | 100 | 100 | 100 | 100 | 100 | 122.3305 | 160 | 550
| Std Dev. |  | 17.8885 | 12.3072 | 54.7723 | 7.6681 | 0 | 51.6398 | 72.2957 | 0 | 40.8248 | 0 | 0 | 51.6398 | 0.77881 | 8.165 | 369.6846
| Rel.Std.Dev. |  | 12.78% | 6.143% | 36.51% | 5.517% | 0% | 38.73% | 36.76% | 0% | 34.99% | 0% | 0% | 38.73% | 0.6375% | 5.212% | 67.22%
| PDM3 |  | 12.68% | 61.23% | 20.72% | 11.87% | -19.52% | 7.31% | 58.28% | -19.52% | -6.104% | -19.52% | -19.52% | 7.31% | -1.675% | 26.09% | 342.7%
| Z-Score (Absolute) |  | 0.22 | 2.26 | 0.56 | 0.19 | 1.12 | 0 | 2.07 | 1.12 | 0.56 | 1.12 | 1.12 | 0 | 0.38 | 0.79 | NA
| Analytical results for Cu in OREAS 149 (Indicative Value 323 ppm) | [17 empty] | Indicative
Cu | Round | Replicate | 1.01: Lab; 1.02: Lab; 1.03: Lab; 1.04: Lab |  | 1
| No | No | 1.01: 1.04; 1.02: 1.07; 1.03: 1.17; 1.04: 1.21 |  | ppm
|  |  | 1.01: BF*XRF; 1.02: BF*XRF; 1.03: BF*XRF; 1.04: BF*XRF |  | 0
0
| 1 | 1 | 1.01: 320; 1.02: 350; 1.03: 306.8883; 1.04: 328 |  | 1
| 1 | 2 | 1.01: 330; 1.02: 350; 1.03: 306.948; 1.04: 336 |  | 14
| 1 | 3 | 1.01: 310; 1.02: 300; 1.03: 305.3521; 1.04: 344 |  | 16
| 1 | 4 | 1.01: 330; 1.02: 330; 1.03: 315.6249; 1.04: 328 |  | 322.7179
| 1 | 5 | 1.01: 310; 1.02: 330; 1.03: 317.7918; 1.04: 328 |  | 20
| 1 | 6 | 1.01: 310; 1.02: 310; 1.03: 315.4992; 1.04: 336
| Mean |  | 1.01: 318.3333; 1.02: 328.3333; 1.03: 311.3507; 1.04: 333.3333
| Median |  | 1.01: 315; 1.02: 330; 1.03: 311.2236; 1.04: 332
| Std Dev. |  | 1.01: 9.8319; 1.02: 20.4124; 1.03: 5.5181; 1.04: 6.532
| Rel.Std.Dev. |  | 1.01: 3.089%; 1.02: 6.217%; 1.03: 1.772%; 1.04: 1.96%
| PDM3 |  | 1.01: -1.359%; 1.02: 1.74%; 1.03: -3.522%; 1.04: 3.289%
| Z-Score (Absolute) |  | 1.01: 0.46; 1.02: 0.46; 1.03: 1.11; 1.04: 0.88
| Analytical results for Dy2O3 in OREAS 149 (Indicative Value < 100 ppm) | [17 empty] | Indicative
Dy2O3 | Round | Replicate | 1.01: Lab |  | 1
| No | No | 1.01: 1.16 |  | ppm
|  |  | 1.01: BF*XRF |  | 0
0
| 1 | 1 | 1.01: < 100 |  | 1
| 1 | 2 | 1.01: < 100 |  | 15
| 1 | 3 | 1.01: < 100 |  | 16
| 1 | 4 | 1.01: < 100 |  | < 100
| 1 | 5 | 1.01: < 100 |  | 21
| 1 | 6 | 1.01: < 100
Mean
Median
Std Dev.
Rel.Std.Dev.
PDM3
Z-Score (Absolute) | bar: 1.01
| Analytical results for Er2O3 in OREAS 149 (Indicative Value < 100 ppm) | [17 empty] | Indicative
Er2O3 | Round | Replicate | 1.01: Lab |  | 1
| No | No | 1.01: 1.16 |  | ppm
|  |  | 1.01: BF*XRF |  | 0
0
| 1 | 1 | 1.01: < 100 |  | 1
| 1 | 2 | 1.01: < 100 |  | 16
| 1 | 3 | 1.01: < 100 |  | 16
| 1 | 4 | 1.01: < 100 |  | < 100
| 1 | 5 | 1.01: < 100 |  | 22
| 1 | 6 | 1.01: < 100
Mean
Median
Std Dev.
Rel.Std.Dev.
PDM3
Z-Score (Absolute) | bar: 1.01
| Analytical results for Fe2O3 in OREAS 149 (Certified Value 6.13 wt.%) | [17 empty] | Certified
Fe2O3 | Round | Replicate | Lab | Lab | Lab | Lab | Lab | Lab | Lab | Lab | Lab | Lab | Lab | Lab | Lab | Lab | Lab | Lab | 1
| No | No | 1.01 | 1.02 | 1.03 | 1.04 | 1.05 | 1.06 | 1.07 | 1.08 | 1.09 | 1.10 | 1.12 | 1.15 | 1.16 | 1.17 | 1.21 | 1.22 | wt.%
|  |  | BF*XRF | BF*XRF | BF*XRF | BF*XRF | BF*XRF | BF*XRF | BF*XRF | BF*XRF | BF*XRF | BF*XRF | BF*XRF | BF*XRF | BF*XRF | BF*XRF | BF*XRF | BF*XRF | 2
3
| 1 | 1 | 6.27 | 6.26 | 6.25 | 6.1549 | 6.07 | 5.95 | 6.1 | 6.09 | 6.11 | 6.16 | 6.033 | 5.95 | 6.17 | 6.3063 | 6.11 | 6.3 | 1
| 1 | 2 | 6.223 | 6.25 | 6.27 | 6.1692 | 6.07 | 6.08 | 6.07 | 6.12 | 6.15 | 6.13 | 6.033 | 5.94 | 6.16 | 6.2796 | 6.1 | 6.28 | 0
| 1 | 3 | 6.259 | 6.24 | 6.26 | 6.1477 | 6.08 | 5.96 | 6.07 | 6.04 | 6.04 | 6.13 | 6.048 | 5.96 | 6.12 | 6.2755 | 6.18 | 6.35 | 16
| 1 | 4 | 6.175 | 6.27 | 6.24 | 6.1506 | 6.05 | 5.95 | 6.08 | 6.11 | 6.01 | 6.15 | 6.076 | 5.94 | 6.1 | 6.3085 | 6.09 | 6.31 | 6.1348
| 1 | 5 | 6.235 | 6.27 | 6.23 | 6.1463 | 6.05 | 5.99 | 6.06 | 6.04 | 6.1 | 6.14 | 6.062 | 5.97 | 6.18 | 6.3114 | 6.05 | 6.32 | 57
| 1 | 6 | 6.219 | 6.25 | 6.26 | 6.1348 | 6.07 | 6.01 | 6.19 | 6.05 | 6.01 | 6.11 | 6.019 | 5.97 | 6.13 | 6.3101 | 6.07 | 6.32
| Mean |  | 6.2302 | 6.2567 | 6.2517 | 6.1506 | 6.065 | 5.99 | 6.095 | 6.075 | 6.07 | 6.1367 | 6.0452 | 5.955 | 6.1433 | 6.2986 | 6.1 | 6.3133
| Median |  | 6.229 | 6.255 | 6.255 | 6.1491 | 6.07 | 5.975 | 6.075 | 6.07 | 6.07 | 6.135 | 6.0405 | 5.955 | 6.145 | 6.3074 | 6.095 | 6.315
| Std Dev. |  | 0.033648 | 0.012111 | 0.01472 | 0.011322 | 0.012247 | 0.0502 | 0.048477 | 0.036194 | 0.05831 | 0.017512 | 0.021085 | 0.013784 | 0.031411 | 0.016411 | 0.044721 | 0.023381
| Rel.Std.Dev. |  | 0.5401% | 0.1936% | 0.2355% | 0.1841% | 0.2019% | 0.8381% | 0.7954% | 0.5958% | 0.9606% | 0.2854% | 0.3488% | 0.2315% | 0.5113% | 0.2605% | 0.7331% | 0.3703%
| PDM3 |  | 1.554% | 1.986% | 1.905% | 0.2569% | -1.138% | -2.361% | -0.6492% | -0.9752% | -1.057% | 0.03% | -1.461% | -2.931% | 0.1387% | 2.669% | -0.5677% | 2.91%
| Z-Score (Absolute) |  | 1.19 | 1.48 | 1.42 | 0.34 | 0.57 | 1.37 | 0.25 | 0.46 | 0.52 | 0.2 | 0.78 | 1.74 | 0.27 | 1.92 | 0.2 | 2.08
| Analytical results for Ga2O3 in OREAS 149 (Indicative Value 83 ppm) | [17 empty] | Indicative
Ga2O3 | Round | Replicate | 1.01: Lab | 1
| No | No | 1.01: 1.21 | ppm
|  |  | 1.01: BF*XRF | 0
0
| 1 | 1 | 1.01: 80 | 1
| 1 | 2 | 1.01: 80 | 17
| 1 | 3 | 1.01: 90 | 16
| 1 | 4 | 1.01: 90 | 83.3333
| 1 | 5 | 1.01: 80 | 23
| 1 | 6 | 1.01: 80
| Mean |  | 1.01: 83.3333
| Median |  | 1.01: 80
| Std Dev. |  | 1.01: 5.164
| Rel.Std.Dev. |  | 1.01: 6.197%
| PDM3 |  | 1.01: 4.441e-14%
Z-Score (Absolute) | bar: 1.01
| Analytical results for Gd2O3 in OREAS 149 (Indicative Value < 100 ppm) | [17 empty] | Indicative
Gd2O3 | Round | Replicate | 1.01: Lab | 1
| No | No | 1.01: 1.16 | ppm
|  |  | 1.01: BF*XRF | 0
0
| 1 | 1 | 1.01: < 100 | 1
| 1 | 2 | 1.01: < 100 | 8
| 1 | 3 | 1.01: < 100 | 16
| 1 | 4 | 1.01: < 100 | < 100
| 1 | 5 | 1.01: < 100 | 14
| 1 | 6 | 1.01: < 100
Mean
Median
Std Dev.
Rel.Std.Dev.
PDM3
Z-Score (Absolute) | bar: 1.01
| Analytical results for HfO2 in OREAS 149 (Indicative Value < 100 ppm) | [17 empty] | Indicative
HfO2 | Round | Replicate | 1.01: Lab; 1.02: Lab | 1
| No | No | 1.01: 1.07; 1.02: 1.22 | ppm
|  |  | 1.01: BF*XRF; 1.02: BF*XRF | 0
0
| 1 | 1 | 1.01: < 100; 1.02: < 100 | 1
| 1 | 2 | 1.01: < 100; 1.02: < 100 | 9
| 1 | 3 | 1.01: < 100; 1.02: < 100 | 16
| 1 | 4 | 1.01: < 100; 1.02: < 100 | < 100
| 1 | 5 | 1.01: < 100; 1.02: < 100 | 15
| 1 | 6 | 1.01: < 100; 1.02: < 100
Mean
Median
Std Dev.
Rel.Std.Dev.
PDM3
Z-Score (Absolute) | bar: 1.01 to 1.02
| Analytical results for K2O in OREAS 149 (Certified Value 1.7 wt.%) | [17 empty] | Certified
K2O | Round | Replicate | Lab | Lab | Lab | Lab | Lab | Lab | Lab | Lab | Lab | Lab | Lab | Lab | Lab | Lab | Lab | Lab | 1
| No | No | 1.01 | 1.02 | 1.03 | 1.04 | 1.05 | 1.06 | 1.07 | 1.08 | 1.09 | 1.10 | 1.12 | 1.15 | 1.16 | 1.17 | 1.21 | 1.22 | wt.%
|  |  | BF*XRF | BF*XRF | BF*XRF | BF*XRF | BF*XRF | BF*XRF | BF*XRF | BF*XRF | BF*XRF | BF*XRF | BF*XRF | BF*XRF | BF*XRF | BF*XRF | BF*XRF | BF*XRF | 2
3
| 1 | 1 | 1.736 | 1.72 | 1.71 | 1.7129 | 1.69 | 1.69 | 1.7 | 1.7 | 1.73 | 1.71 | 1.7 | 1.68 | 1.71 | 1.7257 | 1.683 | 2.01 | 1
| 1 | 2 | 1.741 | 1.73 | 1.7 | 1.7334 | 1.68 | 1.7 | 1.7 | 1.71 | 1.72 | 1.7 | 1.69 | 1.67 | 1.72 | 1.7281 | 1.684 | 2.02 | 0
| 1 | 3 | 1.733 | 1.72 | 1.71 | 1.6937 | 1.7 | 1.68 | 1.71 | 1.69 | 1.73 | 1.71 | 1.71 | 1.67 | 1.64 | 1.7284 | 1.694 | 1.95 | 16
| 1 | 4 | 1.736 | 1.71 | 1.69 | 1.7154 | 1.7 | 1.68 | 1.72 | 1.71 | 1.71 | 1.7 | 1.71 | 1.66 | 1.67 | 1.7382 | 1.685 | 2 | 1.7042
| 1 | 5 | 1.74 | 1.71 | 1.69 | 1.7021 | 1.7 | 1.68 | 1.7 | 1.69 | 1.72 | 1.7 | 1.7 | 1.67 | 1.71 | 1.7301 | 1.682 | 1.97 | 58
| 1 | 6 | 1.736 | 1.7 | 1.7 | 1.7214 | 1.7 | 1.69 | 1.69 | 1.7 | 1.72 | 1.71 | 1.7 | 1.66 | 1.69 | 1.7385 | 1.677 | 2.06
| Mean |  | 1.737 | 1.715 | 1.7 | 1.7131 | 1.695 | 1.6867 | 1.7033 | 1.7 | 1.7217 | 1.705 | 1.7017 | 1.6683 | 1.69 | 1.7315 | 1.6842 | 2.0017
| Median |  | 1.736 | 1.715 | 1.7 | 1.7142 | 1.7 | 1.685 | 1.7 | 1.7 | 1.72 | 1.705 | 1.7 | 1.67 | 1.7 | 1.7293 | 1.6835 | 2.005
| Std Dev. |  | 0.0029665 | 0.010488 | 0.0089443 | 0.014026 | 0.0083666 | 0.008165 | 0.010328 | 0.0089443 | 0.0075277 | 0.0054772 | 0.0075277 | 0.0075277 | 0.030332 | 0.0055139 | 0.0055648 | 0.038687
| Rel.Std.Dev. |  | 0.1708% | 0.6116% | 0.5261% | 0.8187% | 0.4936% | 0.4841% | 0.6063% | 0.5261% | 0.4372% | 0.3212% | 0.4424% | 0.4512% | 1.795% | 0.3184% | 0.3304% | 1.933%
| PDM3 |  | 1.927% | 0.6358% | -0.2444% | 0.5272% | -0.5378% | -1.027% | -0.04881% | -0.2444% | 1.027% | 0.04899% | -0.1466% | -2.103% | -0.8312% | 1.604% | -1.174% | 17.46%
| Z-Score (Absolute) |  | 1.86 | 0.67 | 0.13 | 0.57 | 0.4 | 0.85 | 0.04 | 0.13 | 1.03 | 0.13 | 0.04 | 1.84 | 0.67 | 1.56 | 0.99 | 16.14
| Analytical results for La2O3 in OREAS 149 (Indicative Value 225 ppm) | [17 empty] | Indicative
La2O3 | Round | Replicate | 1.01: Lab; 1.02: Lab; 1.03: Lab | 1
| No | No | 1.01: 1.07; 1.02: 1.16; 1.03: 1.22 | ppm
|  |  | 1.01: BF*XRF; 1.02: BF*XRF; 1.03: BF*XRF | 0
0
| 1 | 1 | 1.01: 200; 1.02: 300; 1.03: < 100 | 1
| 1 | 2 | 1.01: 200; 1.02: 200; 1.03: < 100 | 10
| 1 | 3 | 1.01: 200; 1.02: 300; 1.03: < 100 | 16
| 1 | 4 | 1.01: 200; 1.02: 300; 1.03: < 100 | 225
| 1 | 5 | 1.01: 100; 1.02: 300; 1.03: < 100 | 16
| 1 | 6 | 1.01: 200; 1.02: 200; 1.03: < 100
| Mean |  | 1.01: 183.3333; 1.02: 266.6667
| Median |  | 1.01: 200; 1.02: 300
| Std Dev. |  | 1.01: 40.8248; 1.02: 51.6398
| Rel.Std.Dev. |  | 1.01: 22.27%; 1.02: 19.36%
| PDM3 |  | 1.01: -18.52%; 1.02: 18.52%
| Z-Score (Absolute) |  | 1.01: 0; 1.02: 0.67; 1.03: 1.08
| Analytical results for MgO in OREAS 149 (Certified Value 0.953 wt.%) | [17 empty] | Certified
MgO | Round | Replicate | Lab | Lab | Lab | Lab | Lab | Lab | Lab | Lab | Lab | Lab | Lab | Lab | Lab | Lab | Lab | Lab | 1
| No | No | 1.01 | 1.02 | 1.03 | 1.04 | 1.05 | 1.06 | 1.07 | 1.08 | 1.09 | 1.10 | 1.12 | 1.15 | 1.16 | 1.17 | 1.21 | 1.22 | wt.%
|  |  | BF*XRF | BF*XRF | BF*XRF | BF*XRF | BF*XRF | BF*XRF | BF*XRF | BF*XRF | BF*XRF | BF*XRF | BF*XRF | BF*XRF | BF*XRF | BF*XRF | BF*XRF | BF*XRF | 3
3
| 1 | 1 | 0.974 | 0.92 | 0.98 | 0.9352 | 0.95 | 0.94 | 0.95 | 0.97 | 0.98 | 0.94 | 0.95 | 0.98 | 0.93 | 0.96913 | 0.95 | 0.99 | 1
| 1 | 2 | 0.969 | 0.942 | 0.94 | 0.9535 | 0.94 | 0.95 | 0.94 | 0.97 | 0.98 | 0.95 | 0.95 | 0.97 | 0.92 | 0.97035 | 0.95 | 0.95 | 0
| 1 | 3 | 0.965 | 0.876 | 0.96 | 0.9303 | 0.96 | 0.94 | 0.95 | 0.96 | 0.98 | 0.95 | 0.93 | 0.97 | 0.89 | 0.96634 | 0.96 | 0.97 | 16
| 1 | 4 | 0.976 | 0.896 | 0.95 | 0.9452 | 0.95 | 0.93 | 0.95 | 0.98 | 0.97 | 0.95 | 0.96 | 0.96 | 0.92 | 0.96588 | 0.94 | 0.97 | 0.95336
| 1 | 5 | 0.972 | 0.955 | 0.96 | 0.9419 | 0.96 | 0.94 | 0.95 | 0.97 | 0.98 | 0.95 | 0.96 | 0.98 | 0.92 | 0.96289 | 0.94 | 0.98 | 59
| 1 | 6 | 0.966 | 0.932 | 0.95 | 0.9452 | 0.94 | 0.94 | 0.99 | 0.97 | 0.97 | 0.95 | 0.94 | 0.97 | 0.89 | 0.96316 | 0.94 | 1.01
| Mean |  | 0.97033 | 0.92017 | 0.95667 | 0.94188 | 0.95 | 0.94 | 0.955 | 0.97 | 0.97667 | 0.94833 | 0.94833 | 0.97167 | 0.91167 | 0.96629 | 0.94667 | 0.97833
| Median |  | 0.9705 | 0.926 | 0.955 | 0.94355 | 0.95 | 0.94 | 0.95 | 0.97 | 0.98 | 0.95 | 0.95 | 0.97 | 0.92 | 0.96611 | 0.945 | 0.975
| Std Dev. |  | 0.0044121 | 0.029546 | 0.013663 | 0.008195 | 0.0089443 | 0.0063246 | 0.017607 | 0.0063246 | 0.005164 | 0.0040825 | 0.01169 | 0.0075277 | 0.017224 | 0.0030382 | 0.008165 | 0.020412
| Rel.Std.Dev. |  | 0.4547% | 3.211% | 1.428% | 0.8701% | 0.9415% | 0.6728% | 1.844% | 0.652% | 0.5287% | 0.4305% | 1.233% | 0.7747% | 1.889% | 0.3144% | 0.8625% | 2.086%
| PDM3 |  | 1.78% | -3.482% | 0.3465% | -1.204% | -0.3528% | -1.402% | 0.1717% | 1.745% | 2.444% | -0.5276% | -0.5276% | 1.92% | -4.374% | 1.356% | -0.7024% | 2.619%
| Z-Score (Absolute) |  | 0.91 | 1.66 | 0.21 | 0.55 | 0.13 | 0.64 | 0.13 | 0.9 | 1.24 | 0.21 | 0.21 | 0.98 | 2.09 | 0.71 | 0.3 | 1.33
| Analytical results for MnO in OREAS 149 (Indicative Value 0.06 wt.%) | [17 empty] | Indicative
MnO | Round | Replicate | Lab | Lab | Lab | Lab | Lab | Lab | Lab | Lab | Lab | Lab | Lab | Lab | Lab | Lab | Lab |  | 1
| No | No | 1.01 | 1.02 | 1.03 | 1.04 | 1.05 | 1.06 | 1.07 | 1.08 | 1.09 | 1.10 | 1.12 | 1.15 | 1.16 | 1.17 | 1.22 |  | wt.%
|  |  | BF*XRF | BF*XRF | BF*XRF | BF*XRF | BF*XRF | BF*XRF | BF*XRF | BF*XRF | BF*XRF | BF*XRF | BF*XRF | BF*XRF | BF*XRF | BF*XRF | BF*XRF |  | 3
3
| 1 | 1 | 0.058 | 0.0535 | 0.06 | 0.0594 | 0.06 | 0.06 | 0.06 | 0.06 | 0.05 | 0.06 | 0.06 | 0.06 | 0.06 | 0.062401 | 0.07 |  | 1
| 1 | 2 | 0.061 | 0.0557 | 0.06 | 0.0594 | 0.06 | 0.06 | 0.06 | 0.06 | 0.05 | 0.06 | 0.06 | 0.06 | 0.06 | 0.062413 | 0.04 |  | 11
| 1 | 3 | 0.06 | 0.0473 | 0.06 | 0.0581 | 0.06 | 0.06 | 0.06 | 0.06 | 0.05 | 0.06 | 0.06 | 0.05 | 0.06 | 0.063106 | 0.07 |  | 16
| 1 | 4 | 0.061 | 0.0484 | 0.05 | 0.0607 | 0.06 | 0.06 | 0.06 | 0.06 | 0.05 | 0.06 | 0.06 | 0.06 | 0.06 | 0.062107 | 0.07 |  | 0.060024
| 1 | 5 | 0.06 | 0.0513 | 0.06 | 0.0581 | 0.06 | 0.06 | 0.06 | 0.06 | 0.05 | 0.06 | 0.06 | 0.06 | 0.06 | 0.062485 | 0.02 |  | 17
| 1 | 6 | 0.062 | 0.0467 | 0.06 | 0.0594 | 0.06 | 0.06 | 0.06 | 0.06 | 0.05 | 0.06 | 0.06 | 0.06 | 0.06 | 0.063118 | 0.05
| Mean |  | 0.060333 | 0.050483 | 0.058333 | 0.059183 | 0.06 | 0.06 | 0.06 | 0.06 | 0.05 | 0.06 | 0.06 | 0.058333 | 0.06 | 0.062605 | 0.053333
| Median |  | 0.0605 | 0.04985 | 0.06 | 0.0594 | 0.06 | 0.06 | 0.06 | 0.06 | 0.05 | 0.06 | 0.06 | 0.06 | 0.06 | 0.062449 | 0.06
| Std Dev. |  | 0.0013663 | 0.0036268 | 0.0040825 | 0.0009786 | 0 | 0 | 0 | 0 | 7.6012e-18 | 0 | 0 | 0.0040825 | 0 | 0.00041354 | 0.020656
| Rel.Std.Dev. |  | 2.265% | 7.184% | 6.999% | 1.654% | 0% | 0% | 0% | 0% | 1.52e-14% | 0% | 0% | 6.999% | 0% | 0.6605% | 38.73%
| PDM3 |  | 0.515% | -15.9% | -2.817% | -1.401% | -0.04035% | -0.04035% | -0.04035% | -0.04035% | -16.7% | -0.04035% | -0.04035% | -2.817% | -0.04035% | 4.299% | -11.15%
| Z-Score (Absolute) |  | 0.67 | 19.25 | 3.37 | 1.66 | 0 | 0 | 0 | 0 | 20.23 | 0 | 0 | 3.37 | 0 | 5.27 | 13.49
| Analytical results for Mo in OREAS 149 (Indicative Value < 10 ppm) | [17 empty] | Indicative
Mo | Round | Replicate | 1.01: Lab; 1.02: Lab |  | 1
| No | No | 1.01: 1.04; 1.02: 1.07 |  | ppm
|  |  | 1.01: BF*XRF; 1.02: BF*XRF |  | 1
1
| 1 | 1 | 1.01: < 10; 1.02: < 50 |  | 1
| 1 | 2 | 1.01: < 10; 1.02: < 50 |  | 12
| 1 | 3 | 1.01: < 10; 1.02: < 50 |  | 16
| 1 | 4 | 1.01: < 10; 1.02: < 50 |  | < 10
| 1 | 5 | 1.01: < 10; 1.02: < 50 |  | 18
| 1 | 6 | 1.01: < 10; 1.02: < 50
Mean
Median
Std Dev.
Rel.Std.Dev.
PDM3
Z-Score (Absolute) | bar: 1.01 to 1.02
| Analytical results for Na2O in OREAS 149 (Certified Value 1.31 wt.%) | [17 empty] | Certified
Na2O | Round | Replicate | Lab | Lab | Lab | Lab | Lab | Lab | Lab | Lab | Lab | Lab | Lab | Lab | Lab | Lab | Lab | Lab | 1
| No | No | 1.01 | 1.02 | 1.03 | 1.04 | 1.05 | 1.06 | 1.07 | 1.08 | 1.09 | 1.10 | 1.12 | 1.15 | 1.16 | 1.17 | 1.21 | 1.22 | wt.%
|  |  | BF*XRF | BF*XRF | BF*XRF | BF*XRF | BF*XRF | BF*XRF | BF*XRF | BF*XRF | BF*XRF | BF*XRF | BF*XRF | BF*XRF | BF*XRF | BF*XRF | BF*XRF | BF*XRF | 2
3
| 1 | 1 | 1.346 | 1.25 | 1.31 | 1.2819 | 1.28 | 1.31 | 1.31 | 1.32 | 1.32 | 1.34 | 1.32 | 1.32 | 1.2 | 1.3278 | 1.309 | 1.45 | 1
| 1 | 2 | 1.337 | 1.34 | 1.3 | 1.3022 | 1.28 | 1.33 | 1.3 | 1.33 | 1.32 | 1.35 | 1.32 | 1.31 | 1.24 | 1.3311 | 1.309 | 1.44 | 0
| 1 | 3 | 1.359 | 1.32 | 1.31 | 1.2873 | 1.3 | 1.31 | 1.31 | 1.32 | 1.32 | 1.33 | 1.33 | 1.29 | 1.25 | 1.3252 | 1.325 | 1.4 | 16
| 1 | 4 | 1.354 | 1.32 | 1.31 | 1.2941 | 1.28 | 1.3 | 1.3 | 1.33 | 1.31 | 1.33 | 1.33 | 1.32 | 1.25 | 1.347 | 1.306 | 1.45 | 1.3144
| 1 | 5 | 1.363 | 1.32 | 1.32 | 1.2712 | 1.3 | 1.31 | 1.31 | 1.32 | 1.33 | 1.33 | 1.32 | 1.32 | 1.4 | 1.3444 | 1.309 | 1.43 | 60
| 1 | 6 | 1.354 | 1.3 | 1.31 | 1.2981 | 1.3 | 1.31 | 1.36 | 1.32 | 1.31 | 1.33 | 1.33 | 1.32 | 1.25 | 1.3353 | 1.304 | 1.46
| Mean |  | 1.3522 | 1.3083 | 1.31 | 1.2891 | 1.29 | 1.3117 | 1.315 | 1.3233 | 1.3183 | 1.335 | 1.325 | 1.3133 | 1.265 | 1.3351 | 1.3103 | 1.4383
| Median |  | 1.354 | 1.32 | 1.31 | 1.2907 | 1.29 | 1.31 | 1.31 | 1.32 | 1.32 | 1.33 | 1.325 | 1.32 | 1.25 | 1.3332 | 1.309 | 1.445
| Std Dev. |  | 0.0093684 | 0.031252 | 0.0063246 | 0.011429 | 0.010954 | 0.0098319 | 0.022583 | 0.005164 | 0.0075277 | 0.0083666 | 0.0054772 | 0.012111 | 0.06892 | 0.0088813 | 0.0074744 | 0.02137
| Rel.Std.Dev. |  | 0.6928% | 2.389% | 0.4828% | 0.8866% | 0.8492% | 0.7496% | 1.717% | 0.3902% | 0.571% | 0.6267% | 0.4134% | 0.9221% | 5.448% | 0.6652% | 0.5704% | 1.486%
| PDM3 |  | 2.873% | -0.462% | -0.3352% | -1.923% | -1.857% | -0.2084% | 0.04521% | 0.6792% | 0.2988% | 1.567% | 0.806% | -0.08159% | -3.759% | 1.577% | -0.3098% | 9.428%
| Z-Score (Absolute) |  | 2.56 | 0.39 | 0.28 | 1.69 | 1.63 | 0.17 | 0.06 | 0.62 | 0.28 | 1.4 | 0.73 | 0.06 | 3.32 | 1.41 | 0.26 | 8.37
| Analytical results for Nb2O5 in OREAS 149 (Certified Value 0.915 wt.%) | [17 empty] | Certified
Nb2O5 | Round | Replicate | Lab | Lab | Lab | Lab | Lab | Lab | Lab | Lab | Lab | Lab | [6 empty] | 1
| No | No | 1.01 | 1.02 | 1.03 | 1.04 | 1.05 | 1.06 | 1.07 | 1.09 | 1.10 | 1.16 | [6 empty] | wt.%
|  |  | BF*XRF | BF*XRF | BF*XRF | BF*XRF | BF*XRF | BF*XRF | BF*XRF | BF*XRF | BF*XRF | BF*XRF | [6 empty] | 3
3
| 1 | 1 | 0.952 | 0.94 | 0.93 | 0.9026 | 0.8826 | 0.9069 | 0.8969 | 0.8955 | 0.79 | 0.95 | [6 empty] | 1
| 1 | 2 | 0.925 | 0.916 | 0.93 | 0.9198 | 0.8783 | 0.9098 | 0.8826 | 0.8926 | 0.79 | 0.94 | [6 empty] | 0
| 1 | 3 | 0.935 | 0.934 | 0.94 | 0.9012 | 0.8855 | 0.9112 | 0.8912 | 0.8969 | 0.78 | 0.94 | [6 empty] | 16
| 1 | 4 | 0.922 | 0.932 | 0.92 | 0.9069 | 0.8826 | 0.917 | 0.8984 | 0.9055 | 0.78 | 0.98 | [6 empty] | 0.91476
| 1 | 5 | 0.936 | 0.933 | 0.93 | 0.8984 | 0.8855 | 0.9026 | 0.8855 | 0.8955 | 0.8 | 0.97 | [6 empty] | 61
| 1 | 6 | 0.924 | 0.919 | 0.93 | 0.9127 | 0.8826 | 0.9112 | 0.8869 | 0.8941 | 0.79 | 0.95
| Mean |  | 0.93233 | 0.929 | 0.93 | 0.90693 | 0.88285 | 0.90978 | 0.89025 | 0.89668 | 0.78833 | 0.955
| Median |  | 0.93 | 0.9325 | 0.93 | 0.90475 | 0.8826 | 0.9105 | 0.88905 | 0.8955 | 0.79 | 0.95
| Std Dev. |  | 0.01129 | 0.0093808 | 0.0063246 | 0.0080408 | 0.0026433 | 0.0048168 | 0.0063852 | 0.0045591 | 0.0075277 | 0.016432
| Rel.Std.Dev. |  | 1.211% | 1.01% | 0.6801% | 0.8866% | 0.2994% | 0.5294% | 0.7172% | 0.5084% | 0.9549% | 1.721%
| PDM3 |  | 1.921% | 1.556% | 1.666% | -0.8558% | -3.489% | -0.5443% | -2.68% | -1.976% | -13.82% | 4.399%
| Z-Score (Absolute) |  | 0.76 | 0.66 | 0.69 | 0.05 | 0.81 | 0.05 | 0.58 | 0.37 | 3.83 | 1.49
| Analytical results for Nd2O3 in OREAS 149 (Indicative Value 350 ppm) | [17 empty] | Indicative
Nd2O3 | Round | Replicate | 1.01: Lab | [6 empty] | 1
| No | No | 1.01: 1.16 | [6 empty] | ppm
|  |  | 1.01: BF*XRF | [6 empty] | 0
0
| 1 | 1 | 1.01: 500 | [6 empty] | 1
| 1 | 2 | 1.01: 300 | [6 empty] | 13
| 1 | 3 | 1.01: 400 | [6 empty] | 16
| 1 | 4 | 1.01: 300 | [6 empty] | 350
| 1 | 5 | 1.01: 400 | [6 empty] | 19
| 1 | 6 | 1.01: 200
| Mean |  | 1.01: 350
| Median |  | 1.01: 350
| Std Dev. |  | 1.01: 104.8809
| Rel.Std.Dev. |  | 1.01: 29.97%
PDM3 | bar: 1.01
Z-Score (Absolute) | bar: 1.01
| Analytical results for Ni in OREAS 149 (Indicative Value 43.5 ppm) | [17 empty] | Indicative
Ni | Round | Replicate | 1.01: Lab; 1.02: Lab; 1.03: Lab; 1.04: Lab; 1.05: Lab | [6 empty] | 1
| No | No | 1.01: 1.04; 1.02: 1.07; 1.03: 1.16; 1.04: 1.17; 1.05: 1.21 | [6 empty] | ppm
|  |  | 1.01: BF*XRF; 1.02: BF*XRF; 1.03: BF*XRF; 1.04: BF*XRF; 1.05: BF*XRF | [6 empty] | 1
1
| 1 | 1 | 1.01: 40; 1.02: < 50; 1.03: < 80; 1.04: 51.148; 1.05: 39 | [6 empty] | 1
| 1 | 2 | 1.01: 60; 1.02: 70; 1.03: < 80; 1.04: < 50; 1.05: 39 | [6 empty] | 3
| 1 | 3 | 1.01: 50; 1.02: 50; 1.03: < 80; 1.04: 50.892; 1.05: 39 | [6 empty] | 16
| 1 | 4 | 1.01: 50; 1.02: 140; 1.03: < 80; 1.04: 50.9072; 1.05: 39 | [6 empty] | 43.5391
| 1 | 5 | 1.01: 60; 1.02: 160; 1.03: < 80; 1.04: < 50; 1.05: 39 | [6 empty] | 20
| 1 | 6 | 1.01: 60; 1.02: 110; 1.03: < 80; 1.04: < 50; 1.05: 39
| Mean |  | 1.01: 53.3333; 1.02: 106; 1.04: 50.9824; 1.05: 39
| Median |  | 1.01: 55; 1.02: 110; 1.04: 50.9072; 1.05: 39
| Std Dev. |  | 1.01: 8.165; 1.02: 46.1519; 1.04: 0.14363; 1.05: 0
| Rel.Std.Dev. |  | 1.01: 15.31%; 1.02: 43.54%; 1.04: 0.2817%; 1.05: 0%
| PDM3 |  | 1.01: 22.5%; 1.02: 143.5%; 1.04: 17.1%; 1.05: -10.43%
| Z-Score (Absolute) |  | 1.01: 7.27; 1.02: 27.57; 1.03: 0; 1.04: 0.67; 1.05: 0
| Analytical results for P2O5 in OREAS 149 (Certified Value 0.243 wt.%) | [17 empty] | Certified
P2O5 | Round | Replicate | Lab | Lab | Lab | Lab | Lab | Lab | Lab | Lab | Lab | Lab | Lab | Lab | Lab | Lab | Lab | Lab | 1
| No | No | 1.01 | 1.02 | 1.03 | 1.04 | 1.05 | 1.06 | 1.07 | 1.08 | 1.09 | 1.10 | 1.12 | 1.15 | 1.16 | 1.17 | 1.21 | 1.22 | wt.%
|  |  | BF*XRF | BF*XRF | BF*XRF | BF*XRF | BF*XRF | BF*XRF | BF*XRF | BF*XRF | BF*XRF | BF*XRF | BF*XRF | BF*XRF | BF*XRF | BF*XRF | BF*XRF | BF*XRF | 3
3
| 1 | 1 | 0.254 | 0.249 | 0.25 | 0.2315 | 0.24 | 0.24 | 0.24 | 0.24 | 0.24 | 0.249 | 0.2475 | 0.23 | 0.24 | 0.25779 | 0.25 | 0.23 | 1
| 1 | 2 | 0.253 | 0.243 | 0.25 | 0.2406 | 0.23 | 0.24 | 0.24 | 0.25 | 0.24 | 0.252 | 0.2452 | 0.24 | 0.25 | 0.25477 | 0.25 | 0.23 | 0
| 1 | 3 | 0.257 | 0.253 | 0.25 | 0.236 | 0.23 | 0.24 | 0.24 | 0.24 | 0.24 | 0.251 | 0.2498 | 0.24 | 0.24 | 0.25548 | 0.253 | 0.22 | 16
| 1 | 4 | 0.251 | 0.255 | 0.24 | 0.236 | 0.23 | 0.24 | 0.24 | 0.25 | 0.24 | 0.247 | 0.2498 | 0.23 | 0.23 | 0.25759 | 0.25 | 0.23 | 0.24337
| 1 | 5 | 0.251 | 0.25 | 0.24 | 0.2315 | 0.24 | 0.24 | 0.24 | 0.24 | 0.24 | 0.251 | 0.2452 | 0.24 | 0.24 | 0.25814 | 0.25 | 0.23 | 62
| 1 | 6 | 0.252 | 0.257 | 0.25 | 0.236 | 0.23 | 0.24 | 0.24 | 0.24 | 0.24 | 0.25 | 0.2475 | 0.24 | 0.25 | 0.25545 | 0.25 | 0.23
| Mean |  | 0.253 | 0.25117 | 0.24667 | 0.23527 | 0.23333 | 0.24 | 0.24 | 0.24333 | 0.24 | 0.25 | 0.2475 | 0.23667 | 0.24167 | 0.25654 | 0.2505 | 0.22833
| Median |  | 0.2525 | 0.2515 | 0.25 | 0.236 | 0.23 | 0.24 | 0.24 | 0.24 | 0.24 | 0.2505 | 0.2475 | 0.24 | 0.24 | 0.25653 | 0.25 | 0.23
| Std Dev. |  | 0.0022804 | 0.0049967 | 0.005164 | 0.0034186 | 0.005164 | 0 | 0 | 0.005164 | 0 | 0.0017889 | 0.0020572 | 0.005164 | 0.0075277 | 0.00146 | 0.0012247 | 0.0040825
| Rel.Std.Dev. |  | 0.9013% | 1.989% | 2.094% | 1.453% | 2.213% | 0% | 0% | 2.122% | 0% | 0.7155% | 0.8312% | 2.182% | 3.115% | 0.5691% | 0.4889% | 1.788%
| PDM3 |  | 3.956% | 3.202% | 1.353% | -3.331% | -4.125% | -1.386% | -1.386% | -0.01623% | -1.386% | 2.723% | 1.696% | -2.756% | -0.7011% | 5.408% | 2.928% | -6.18%
| Z-Score (Absolute) |  | 1.08 | 0.89 | 0.43 | 0.75 | 0.95 | 0.26 | 0.26 | 0.09 | 0.26 | 0.77 | 0.52 | 0.6 | 0.09 | 1.45 | 0.83 | 1.46
| Analytical results for Pb in OREAS 149 (Indicative Value 47.3 ppm) | [17 empty] | Indicative
Pb | Round | Replicate | 1.01: Lab; 1.02: Lab; 1.03: Lab; 1.04: Lab; 1.05: Lab | 1
| No | No | 1.01: 1.04; 1.02: 1.07; 1.03: 1.16; 1.04: 1.17; 1.05: 1.21 | ppm
|  |  | 1.01: BF*XRF; 1.02: BF*XRF; 1.03: BF*XRF; 1.04: BF*XRF; 1.05: BF*XRF | 1
1
| 1 | 1 | 1.01: 30; 1.02: 60; 1.03: 190; 1.04: < 50; 1.05: 37 | 1
| 1 | 2 | 1.01: 30; 1.02: 80; 1.03: 190; 1.04: < 50; 1.05: 46 | 15
| 1 | 3 | 1.01: 30; 1.02: 60; 1.03: 90; 1.04: < 50; 1.05: 65 | 16
| 1 | 4 | 1.01: 30; 1.02: 90; 1.03: 90; 1.04: < 50; 1.05: 56 | 47.3213
| 1 | 5 | 1.01: 30; 1.02: 60; 1.03: 90; 1.04: < 50; 1.05: 37 | 21
| 1 | 6 | 1.01: 30; 1.02: 60; 1.03: 190; 1.04: < 50; 1.05: 46
| Mean |  | 1.01: 30; 1.02: 68.3333; 1.03: 140; 1.05: 47.8333
| Median |  | 1.01: 30; 1.02: 60; 1.03: 140; 1.05: 46
| Std Dev. |  | 1.01: 0; 1.02: 13.2916; 1.03: 54.7723; 1.05: 10.9803
| Rel.Std.Dev. |  | 1.01: 0%; 1.02: 19.45%; 1.03: 39.12%; 1.05: 22.96%
| PDM3 |  | 1.01: -36.6%; 1.02: 44.4%; 1.03: 195.8%; 1.05: 1.082%
| Z-Score (Absolute) |  | 1.01: 0.59; 1.02: 0.67; 1.03: 3.02; 1.04: 0.76; 1.05: 0
| Analytical results for Pr6O11 in OREAS 149 (Indicative Value 417 ppm) | [17 empty] | Indicative
Pr6O11 | Round | Replicate | 1.01: Lab | 1
| No | No | 1.01: 1.16 | ppm
|  |  | 1.01: BF*XRF | 0
0
| 1 | 1 | 1.01: 500 | 1
| 1 | 2 | 1.01: 300 | 16
| 1 | 3 | 1.01: 400 | 16
| 1 | 4 | 1.01: 600 | 416.6667
| 1 | 5 | 1.01: 400 | 22
| 1 | 6 | 1.01: 300
| Mean |  | 1.01: 416.6667
| Median |  | 1.01: 400
| Std Dev. |  | 1.01: 116.9045
| Rel.Std.Dev. |  | 1.01: 28.06%
| PDM3 |  | 1.01: -7.772e-14%
Z-Score (Absolute) | bar: 1.01
| Analytical results for Rb in OREAS 149 (Indicative Value 854 ppm) | [17 empty] | Indicative
Rb | Round | Replicate | 1.01: Lab; 1.02: Lab | 1
| No | No | 1.01: 1.07; 1.02: 1.21 | ppm
|  |  | 1.01: BF*XRF; 1.02: BF*XRF | 0
0
| 1 | 1 | 1.01: 800; 1.02: 910 | 1
| 1 | 2 | 1.01: 800; 1.02: 910 | 17
| 1 | 3 | 1.01: 800; 1.02: 910 | 16
| 1 | 4 | 1.01: 810; 1.02: 910 | 853.8722
| 1 | 5 | 1.01: 760; 1.02: 910 | 23
| 1 | 6 | 1.01: 790; 1.02: 910
| Mean |  | 1.01: 793.3333; 1.02: 910
| Median |  | 1.01: 800; 1.02: 910
| Std Dev. |  | 1.01: 17.5119; 1.02: 0
| Rel.Std.Dev. |  | 1.01: 2.207%; 1.02: 0%
| PDM3 |  | 1.01: -7.09%; 1.02: 6.573%
| Z-Score (Absolute) |  | 1.01: 0.67; 1.02: 0.67
| Analytical results for Sb in OREAS 149 (Indicative Value 19.2 ppm) | [17 empty] | Indicative
Sb | Round | Replicate | 1.01: Lab; 1.02: Lab | 1
| No | No | 1.01: 1.04; 1.02: 1.07 | ppm
|  |  | 1.01: BF*XRF; 1.02: BF*XRF | 1
1
| 1 | 1 | 1.01: 30; 1.02: < 50 | 1
| 1 | 2 | 1.01: 20; 1.02: < 50 | 8
| 1 | 3 | 1.01: 20; 1.02: < 50 | 16
| 1 | 4 | 1.01: < 10; 1.02: < 50 | 19.1667
| 1 | 5 | 1.01: 10; 1.02: < 50 | 14
| 1 | 6 | 1.01: 30; 1.02: < 50
| Mean |  | 1.01: 22
| Median |  | 1.01: 20
| Std Dev. |  | 1.01: 8.3666
| Rel.Std.Dev. |  | 1.01: 38.03%
| PDM3 |  | 1.01: 14.78%
| Z-Score (Absolute) |  | 1.01: 0.67; 1.02: 0.67
| Analytical results for SiO2 in OREAS 149 (Certified Value 66.8 wt.%) | [17 empty] | Certified
SiO2 | Round | Replicate | Lab | Lab | Lab | Lab | Lab | Lab | Lab | Lab | Lab | Lab | Lab | Lab | Lab | Lab | Lab | Lab | 1
| No | No | 1.01 | 1.02 | 1.03 | 1.04 | 1.05 | 1.06 | 1.07 | 1.08 | 1.09 | 1.10 | 1.12 | 1.15 | 1.16 | 1.17 | 1.21 | 1.22 | wt.%
|  |  | BF*XRF | BF*XRF | BF*XRF | BF*XRF | BF*XRF | BF*XRF | BF*XRF | BF*XRF | BF*XRF | BF*XRF | BF*XRF | BF*XRF | BF*XRF | BF*XRF | BF*XRF | BF*XRF | 2
3
| 1 | 1 | 67.687 | 67.1 | 66.5 | 66.266 | 67.07 | 66.31 | 67.06 | 66.37 | 66.55 | 66.87 | 67.47 | 65.88 | 67.5 | 68.9561 | 66.34 | 67.46 | 1
| 1 | 2 | 67.75 | 67.2 | 66.7 | 66.9655 | 67.17 | 66.67 | 66.51 | 66.81 | 66.32 | 67 | 67.39 | 65.65 | 67.4 | 68.8492 | 66.55 | 67.88 | 0
| 1 | 3 | 67.741 | 67 | 66.4 | 65.7825 | 67.11 | 65.98 | 66.47 | 66.25 | 66.41 | 67.09 | 67.44 | 65.68 | 67.2 | 68.8022 | 66.88 | 67.58 | 16
| 1 | 4 | 67.729 | 67.1 | 66.6 | 66.6019 | 67.16 | 65.99 | 66.43 | 66.71 | 65.84 | 67.06 | 67.18 | 65.4 | 67.3 | 68.9057 | 66.49 | 67.83 | 66.7954
| 1 | 5 | 67.834 | 67.2 | 66.6 | 65.7077 | 67.09 | 66.31 | 66.72 | 66.34 | 66.35 | 66.89 | 67.12 | 65.77 | 67.4 | 68.8967 | 66.38 | 67.48 | 63
| 1 | 6 | 67.715 | 67.4 | 66.6 | 66.6553 | 67.24 | 66.37 | 67.93 | 66.08 | 65.87 | 66.95 | 67.13 | 65.56 | 67.2 | 68.7903 | 66.45 | 67.7
| Mean |  | 67.7427 | 67.1667 | 66.5667 | 66.3298 | 67.14 | 66.2717 | 66.8533 | 66.4267 | 66.2233 | 66.9767 | 67.2883 | 65.6567 | 67.3333 | 68.8667 | 66.515 | 67.655
| Median |  | 67.735 | 67.15 | 66.6 | 66.4339 | 67.135 | 66.31 | 66.615 | 66.355 | 66.335 | 66.975 | 67.285 | 65.665 | 67.35 | 68.873 | 66.47 | 67.64
| Std Dev. |  | 0.049899 | 0.13663 | 0.10328 | 0.50492 | 0.06261 | 0.25911 | 0.57684 | 0.27905 | 0.29622 | 0.089368 | 0.16216 | 0.16645 | 0.12111 | 0.064367 | 0.19398 | 0.17751
| Rel.Std.Dev. |  | 0.07366% | 0.2034% | 0.1552% | 0.7612% | 0.09325% | 0.391% | 0.8628% | 0.4201% | 0.4473% | 0.1334% | 0.241% | 0.2535% | 0.1799% | 0.09347% | 0.2916% | 0.2624%
| PDM3 |  | 1.418% | 0.5559% | -0.3424% | -0.697% | 0.516% | -0.784% | 0.08678% | -0.552% | -0.8564% | 0.2714% | 0.738% | -1.705% | 0.8054% | 3.101% | -0.4197% | 1.287%
| Z-Score (Absolute) |  | 1.23 | 0.37 | 0.52 | 0.87 | 0.33 | 0.96 | 0.09 | 0.73 | 1.03 | 0.09 | 0.56 | 1.87 | 0.62 | 2.9 | 0.59 | 1.1
| Analytical results for Sm2O3 in OREAS 149 (Indicative Value < 100 ppm) | [17 empty] | Indicative
Sm2O3 | Round | Replicate | 1.01: Lab | 1
| No | No | 1.01: 1.16 | ppm
|  |  | 1.01: BF*XRF | 0
0
| 1 | 1 | 1.01: < 100 | 1
| 1 | 2 | 1.01: < 100 | 9
| 1 | 3 | 1.01: < 100 | 16
| 1 | 4 | 1.01: < 100 | < 100
| 1 | 5 | 1.01: < 100 | 15
| 1 | 6 | 1.01: 100
| Mean |  | 1.01: 100
| Median |  | 1.01: 100
Std Dev.
Rel.Std.Dev.
PDM3
Z-Score (Absolute) | bar: 1.01
| Analytical results for Sn in OREAS 149 (Certified Value 0.337 wt.%) | [17 empty] | Certified
Sn | Round | Replicate | Lab | Lab | Lab | Lab | Lab | Lab | Lab | Lab | Lab | Lab | Lab | Lab | Lab | Lab |  |  | 1
| No | No | 1.01 | 1.02 | 1.04 | 1.05 | 1.06 | 1.07 | 1.09 | 1.10 | 1.12 | 1.15 | 1.16 | 1.17 | 1.21 | 1.22 |  |  | wt.%
|  |  | BF*XRF | BF*XRF | BF*XRF | BF*XRF | BF*XRF | BF*XRF | BF*XRF | BF*XRF | BF*XRF | BF*XRF | BF*XRF | BF*XRF | BF*XRF | BF*XRF |  |  | 3
3
| 1 | 1 | 0.3458 | 0.3497 | 0.329 | 0.343 | 0.338 | 0.343 | 0.313 | 0.3474 | 0.325 | 0.35 | 0.331 | 0.32622 | 0.3458 | 0.417 |  |  | 1
| 1 | 2 | 0.334 | 0.3411 | 0.329 | 0.342 | 0.338 | 0.339 | 0.308 | 0.3387 | 0.32 | 0.35 | 0.354 | 0.30856 | 0.3521 | 0.386 |  |  | 21
| 1 | 3 | 0.3426 | 0.3607 | 0.326 | 0.338 | 0.342 | 0.338 | 0.317 | 0.3411 | 0.321 | 0.35 | 0.347 | 0.31016 | 0.356 | 0.402 |  |  | 16
| 1 | 4 | 0.3348 | 0.356 | 0.326 | 0.338 | 0.337 | 0.343 | 0.324 | 0.345 | 0.325 | 0.35 | 0.339 | 0.32629 | 0.3481 | 0.417 |  |  | 0.3369
| 1 | 5 | 0.3497 | 0.3584 | 0.328 | 0.337 | 0.343 | 0.335 | 0.314 | 0.3387 | 0.323 | 0.35 | 0.331 | 0.3186 | 0.3434 | 0.402 |  |  | 64
| 1 | 6 | 0.3363 | 0.3513 | 0.319 | 0.341 | 0.345 | 0.336 | 0.308 | 0.3379 | 0.326 | 0.36 | 0.347 | 0.32856 | 0.3418 | 0.402
| Mean |  | 0.34053 | 0.35287 | 0.32617 | 0.33983 | 0.3405 | 0.339 | 0.314 | 0.34147 | 0.32333 | 0.35167 | 0.3415 | 0.31973 | 0.34787 | 0.40433
| Median |  | 0.33945 | 0.35365 | 0.327 | 0.3395 | 0.34 | 0.3385 | 0.3135 | 0.3399 | 0.324 | 0.35 | 0.343 | 0.32241 | 0.34695 | 0.402
| Std Dev. |  | 0.0064732 | 0.0071096 | 0.0037639 | 0.0024833 | 0.0032711 | 0.0034059 | 0.0060332 | 0.003895 | 0.0024221 | 0.0040825 | 0.0094181 | 0.0087264 | 0.005388 | 0.011605
| Rel.Std.Dev. |  | 1.901% | 2.015% | 1.154% | 0.7307% | 0.9607% | 1.005% | 1.921% | 1.141% | 0.7491% | 1.161% | 2.758% | 2.729% | 1.549% | 2.87%
| PDM3 |  | 1.079% | 4.739% | -3.186% | 0.8707% | 1.069% | 0.6234% | -6.797% | 1.356% | -4.027% | 4.383% | 1.365% | -5.096% | 3.255% | 20.02%
| Z-Score (Absolute) |  | 0 | 0.9 | 1.04 | 0.05 | 0 | 0.11 | 1.93 | 0.07 | 1.25 | 0.81 | 0.06 | 1.51 | 0.54 | 4.65
| Analytical results for SO3 in OREAS 149 (Certified Value 0.084 wt.%) | [17 empty] | Certified
SO3 | Round | Replicate | Lab | Lab | Lab | Lab | Lab | Lab | Lab | Lab | Lab | Lab | Lab | [5 empty] | 1
| No | No | 1.04 | 1.05 | 1.06 | 1.07 | 1.08 | 1.09 | 1.10 | 1.12 | 1.17 | 1.21 | 1.22 | [5 empty] | wt.%
|  |  | BF*XRF | BF*XRF | BF*XRF | BF*XRF | BF*XRF | BF*XRF | BF*XRF | BF*XRF | BF*XRF | BF*XRF | BF*XRF | [5 empty] | 3
3
| 1 | 1 | 0.1174 | 0.09 | 0.08 | 0.08 | 0.08 | 0.08 | 0.09 | 0.0874 | 0.064447 | 0.08 | 0.2 | [5 empty] | 1
| 1 | 2 | 0.1398 | 0.09 | 0.08 | 0.08 | 0.08 | 0.08 | 0.09 | 0.0874 | 0.057297 | 0.081 | 0.17 | [5 empty] | 0
| 1 | 3 | 0.1348 | 0.09 | 0.09 | 0.08 | 0.08 | 0.08 | 0.09 | 0.0874 | 0.056999 | 0.082 | 0.19 | [5 empty] | 16
| 1 | 4 | 0.1473 | 0.09 | 0.08 | 0.08 | 0.25 | 0.08 | 0.08 | 0.0924 | 0.072288 | 0.08 | 0.21 | [5 empty] | 0.083852
| 1 | 5 | 0.1973 | 0.09 | 0.08 | 0.08 | 0.15 | 0.08 | 0.09 | 0.0924 | 0.068631 | 0.081 | 0.19 | [5 empty] | 65
| 1 | 6 | 0.1998 | 0.09 | 0.08 | 0.08 | 0.09 | 0.08 | 0.08 | 0.0899 | 0.071242 | 0.079 | 0.21
| Mean |  | 0.15607 | 0.09 | 0.081667 | 0.08 | 0.12167 | 0.08 | 0.086667 | 0.089483 | 0.065151 | 0.0805 | 0.195
| Median |  | 0.14355 | 0.09 | 0.08 | 0.08 | 0.085 | 0.08 | 0.09 | 0.08865 | 0.066539 | 0.0805 | 0.195
| Std Dev. |  | 0.034356 | 1.5202e-17 | 0.0040825 | 0 | 0.068532 | 0 | 0.005164 | 0.002458 | 0.0067644 | 0.0010488 | 0.015166
| Rel.Std.Dev. |  | 22.01% | 1.689e-14% | 4.999% | 0% | 56.33% | 0% | 5.958% | 2.747% | 10.38% | 1.303% | 7.777%
| PDM3 |  | 86.12% | 7.332% | -2.606% | -4.594% | 45.1% | -4.594% | 3.357% | 6.716% | -22.3% | -3.998% | 132.6%
| Z-Score (Absolute) |  | 7.02 | 0.34 | 0.51 | 0.67 | 3.54 | 0.67 | 0 | 0.28 | 2.18 | 0.62 | 10.96
| Analytical results for SrO in OREAS 149 (Certified Value 234 ppm) | [17 empty] | Certified
SrO | Round | Replicate | Lab | Lab | Lab | Lab | Lab | Lab | Lab | Lab | Lab | [7 empty] | 1
| No | No | 1.04 | 1.05 | 1.06 | 1.07 | 1.08 | 1.09 | 1.16 | 1.17 | 1.21 | [7 empty] | ppm
|  |  | BF*XRF | BF*XRF | BF*XRF | BF*XRF | BF*XRF | BF*XRF | BF*XRF | BF*XRF | BF*XRF | [7 empty] | 0
0
| 1 | 1 | < 12 | 200 | 200 | 240 | 200 | 200 | 200 | 286.3322 | 250 | [7 empty] | 1
| 1 | 2 | < 12 | 200 | 300 | 240 | 300 | 200 | 200 | 286.388 | 260 | [7 empty] | 0
| 1 | 3 | < 12 | 200 | 300 | 240 | 200 | 200 | 200 | 284.8989 | 290 | [7 empty] | 16
| 1 | 4 | < 12 | 200 | 200 | 240 | 300 | 200 | 200 | 284.9842 | 290 | [7 empty] | 233.7935
| 1 | 5 | < 12 | 200 | 300 | 240 | 200 | 200 | 200 | 256.0007 | 240 | [7 empty] | 66
| 1 | 6 | < 12 | 200 | 200 | 240 | 200 | 200 | 200 | 284.8707 | 260
| Mean |  |  | 200 | 250 | 240 | 233.3333 | 200 | 200 | 280.5791 | 265
| Median |  |  | 200 | 250 | 240 | 200 | 200 | 200 | 284.9416 | 260
| Std Dev. |  |  | 0 | 54.7723 | 0 | 51.6398 | 0 | 0 | 12.0617 | 20.7364
| Rel.Std.Dev. |  |  | 0% | 21.91% | 0% | 22.13% | 0% | 0% | 4.299% | 7.825%
| PDM3 |  |  | -14.45% | 6.932% | 2.655% | -0.1968% | -14.45% | -14.45% | 20.01% | 13.35%
| Z-Score (Absolute) |  | 4.6 | 0.67 | 0.34 | 0.06 | 0 | 0.67 | 0.67 | 0.96 | 0.64
| Analytical results for Ta2O5 in OREAS 149 (Indicative Value 31 ppm) | [17 empty] | Indicative
Ta2O5 | Round | Replicate | Lab | Lab | Lab | Lab | Lab | Lab | Lab | Lab | [8 empty] | 1
| No | No | 1.01 | 1.02 | 1.04 | 1.05 | 1.06 | 1.09 | 1.10 | 1.16 | [8 empty] | ppm
|  |  | BF*XRF | BF*XRF | BF*XRF | BF*XRF | BF*XRF | BF*XRF | BF*XRF | BF*XRF | [8 empty] | 1
1
| 1 | 1 | < 100 | < 100 | 49 | 24 | < 24 | 37 | < 50 | < 500 | [8 empty] | 1
| 1 | 2 | < 100 | < 100 | 49 | < 24 | 24 | 37 | < 50 | < 500 | [8 empty] | 10
| 1 | 3 | < 100 | < 100 | 49 | < 24 | < 24 | 37 | < 50 | < 500 | [8 empty] | 16
| 1 | 4 | < 100 | < 100 | 49 | < 24 | < 24 | 37 | < 50 | < 500 | [8 empty] | 31.0363
| 1 | 5 | < 100 | < 100 | 49 | < 24 | 49 | 37 | < 50 | < 500 | [8 empty] | 16
| 1 | 6 | < 100 | < 100 | 24 | < 24 | 37 | 37 | < 50 | < 500
| Mean |  | 1.06: 44.8333; 1.07: 24; 1.08: 36.6667; 1.09: 37
| Median |  | 1.06: 49; 1.07: 24; 1.08: 37; 1.09: 37
| Std Dev. |  | 1.06: 10.2062; 1.08: 12.5033; 1.09: 0
| Rel.Std.Dev. |  | 1.06: 22.76%; 1.08: 34.1%; 1.09: 0%
| PDM3 |  | 1.06: 44.45%; 1.07: -22.67%; 1.08: 18.14%; 1.09: 19.22%
| Z-Score (Absolute) |  | 0.5 | 0.5 | 0.22 | 1.43 | 0.88 | 0.22 | 0.85 | 11.29
| Analytical results for ThO2 in OREAS 149 (Indicative Value 139 ppm) | [17 empty] | Indicative
ThO2 | Round | Replicate | 1.04: Lab; 1.05: Lab; 1.06: Lab | [7 empty] | 1
| No | No | 1.04: 1.16; 1.05: 1.21; 1.06: 1.22 | [7 empty] | ppm
|  |  | 1.04: BF*XRF; 1.05: BF*XRF; 1.06: BF*XRF | [7 empty] | 0
0
| 1 | 1 | 1.04: 100; 1.05: 100; 1.06: 200 | [7 empty] | 1
| 1 | 2 | 1.04: 100; 1.05: 200; 1.06: 200 | [7 empty] | 11
| 1 | 3 | 1.04: 100; 1.05: 200; 1.06: 200 | [7 empty] | 16
| 1 | 4 | 1.04: 100; 1.05: 100; 1.06: 100 | [7 empty] | 138.8889
| 1 | 5 | 1.04: 100; 1.05: 100; 1.06: 200 | [7 empty] | 17
| 1 | 6 | 1.04: 100; 1.05: 100; 1.06: 200
| Mean |  | 1.04: 100; 1.05: 133.3333; 1.06: 183.3333
| Median |  | 1.04: 100; 1.05: 100; 1.06: 200
| Std Dev. |  | 1.04: 0; 1.05: 51.6398; 1.06: 40.8248
| Rel.Std.Dev. |  | 1.04: 0%; 1.05: 38.73%; 1.06: 22.27%
| PDM3 |  | 1.04: -28%; 1.05: -4%; 1.06: 32%
| Z-Score (Absolute) |  | 1.04: 0.67; 1.05: 0; 1.06: 1.01
| Analytical results for TiO2 in OREAS 149 (Certified Value 0.627 wt.%) | [17 empty] | Certified
TiO2 | Round | Replicate | Lab | Lab | Lab | Lab | Lab | Lab | Lab | Lab | Lab | Lab | Lab | Lab | Lab | Lab | Lab | Lab | 1
| No | No | 1.01 | 1.02 | 1.03 | 1.04 | 1.05 | 1.06 | 1.07 | 1.08 | 1.09 | 1.10 | 1.12 | 1.15 | 1.16 | 1.17 | 1.21 | 1.22 | wt.%
|  |  | BF*XRF | BF*XRF | BF*XRF | BF*XRF | BF*XRF | BF*XRF | BF*XRF | BF*XRF | BF*XRF | BF*XRF | BF*XRF | BF*XRF | BF*XRF | BF*XRF | BF*XRF | BF*XRF | 3
3
| 1 | 1 | 0.639 | 0.636 | 0.62 | 0.6205 | 0.61 | 0.61 | 0.63 | 0.63 | 0.62 | 0.63 | 0.63 | 0.62 | 0.64 | 0.64037 | 0.623 | 0.59 | 1
| 1 | 2 | 0.638 | 0.635 | 0.63 | 0.6339 | 0.61 | 0.62 | 0.63 | 0.63 | 0.62 | 0.62 | 0.64 | 0.62 | 0.61 | 0.63845 | 0.624 | 0.59 | 0
| 1 | 3 | 0.627 | 0.636 | 0.62 | 0.6239 | 0.62 | 0.61 | 0.63 | 0.63 | 0.61 | 0.62 | 0.63 | 0.61 | 0.63 | 0.64735 | 0.633 | 0.6 | 16
| 1 | 4 | 0.631 | 0.637 | 0.63 | 0.6289 | 0.61 | 0.6 | 0.64 | 0.63 | 0.61 | 0.62 | 0.62 | 0.62 | 0.65 | 0.64754 | 0.624 | 0.62 | 0.62652
| 1 | 5 | 0.631 | 0.636 | 0.62 | 0.6255 | 0.62 | 0.61 | 0.63 | 0.62 | 0.61 | 0.62 | 0.64 | 0.62 | 0.64 | 0.64944 | 0.622 | 0.59 | 67
| 1 | 6 | 0.634 | 0.627 | 0.63 | 0.6272 | 0.62 | 0.61 | 0.63 | 0.63 | 0.6 | 0.63 | 0.64 | 0.61 | 0.64 | 0.64746 | 0.623 | 0.58
| Mean |  | 0.63333 | 0.6345 | 0.625 | 0.62665 | 0.615 | 0.61 | 0.63167 | 0.62833 | 0.61167 | 0.62333 | 0.63333 | 0.61667 | 0.635 | 0.6451 | 0.62483 | 0.595
| Median |  | 0.6325 | 0.636 | 0.625 | 0.62635 | 0.615 | 0.61 | 0.63 | 0.63 | 0.61 | 0.62 | 0.635 | 0.62 | 0.64 | 0.6474 | 0.6235 | 0.59
| Std Dev. |  | 0.0045898 | 0.0037283 | 0.0054772 | 0.0045746 | 0.0054772 | 0.0063246 | 0.0040825 | 0.0040825 | 0.0075277 | 0.005164 | 0.008165 | 0.005164 | 0.013784 | 0.0045148 | 0.0040702 | 0.013784
| Rel.Std.Dev. |  | 0.7247% | 0.5876% | 0.8764% | 0.73% | 0.8906% | 1.037% | 0.6463% | 0.6497% | 1.231% | 0.8284% | 1.289% | 0.8374% | 2.171% | 0.6999% | 0.6514% | 2.317%
| PDM3 |  | 1.088% | 1.274% | -0.2424% | 0.02092% | -1.839% | -2.637% | 0.8216% | 0.2896% | -2.371% | -0.5085% | 1.088% | -1.573% | 1.354% | 2.966% | -0.269% | -5.031%
| Z-Score (Absolute) |  | 0.63 | 0.72 | 0.07 | 0.07 | 0.9 | 1.32 | 0.49 | 0.21 | 1.18 | 0.21 | 0.63 | 0.76 | 0.76 | 1.61 | 0.08 | 2.57
| Analytical results for U3O8 in OREAS 149 (Indicative Value 43.3 ppm) | [17 empty] | Indicative
U3O8 | Round | Replicate | 1.01: Lab; 1.02: Lab | 1
| No | No | 1.01: 1.16; 1.02: 1.21 | ppm
|  |  | 1.01: BF*XRF; 1.02: BF*XRF | 1
1
| 1 | 1 | 1.01: < 100; 1.02: 30 | 1
| 1 | 2 | 1.01: < 100; 1.02: 40 | 12
| 1 | 3 | 1.01: < 100; 1.02: 70 | 16
| 1 | 4 | 1.01: < 100; 1.02: 50 | 43.3333
| 1 | 5 | 1.01: < 100; 1.02: 30 | 18
| 1 | 6 | 1.01: < 100; 1.02: 40
| Mean |  | 1.02: 43.3333
| Median |  | 1.02: 40
| Std Dev. |  | 1.02: 15.0555
| Rel.Std.Dev. |  | 1.02: 34.74%
| PDM3 |  | 1.02: 8.882e-14%
| Z-Score (Absolute) |  | 1.01: 0.67; 1.02: 0.67
| Analytical results for V2O5 in OREAS 149 (Certified Value 154 ppm) | [17 empty] | Certified
V2O5 | Round | Replicate | 1.01: Lab; 1.02: Lab; 1.03: Lab; 1.04: Lab; 1.05: Lab; 1.06: Lab; 1.07: Lab | 1
| No | No | 1.01: 1.02; 1.02: 1.03; 1.03: 1.04; 1.04: 1.07; 1.05: 1.16; 1.06: 1.17; 1.07: 1.21 | ppm
|  |  | 1.01: BF*XRF; 1.02: BF*XRF; 1.03: BF*XRF; 1.04: BF*XRF; 1.05: BF*XRF; 1.06: BF*XRF; 1.07: BF*XRF | 0
0
| 1 | 1 | 1.01: 126; 1.02: 100; 1.03: 107; 1.04: 180; 1.05: 200; 1.06: 184.133; 1.07: 140 | 1
| 1 | 2 | 1.01: 158; 1.02: 100; 1.03: 125; 1.04: 180; 1.05: 100; 1.06: 173.9372; 1.07: 140 | 0
| 1 | 3 | 1.01: 171; 1.02: 100; 1.03: 107; 1.04: 180; 1.05: 100; 1.06: 162.8544; 1.07: 160 | 16
| 1 | 4 | 1.01: 151; 1.02: 100; 1.03: 125; 1.04: 180; 1.05: < 100; 1.06: 173.0846; 1.07: 140 | 154.3284
| 1 | 5 | 1.01: 112; 1.02: 200; 1.03: 125; 1.04: 180; 1.05: < 100; 1.06: 194.6264; 1.07: 140 | 68
| 1 | 6 | 1.01: 205; 1.02: 100; 1.03: 125; 1.04: 180; 1.05: 200; 1.06: 173.0157; 1.07: 140
| Mean |  | 1.01: 153.8333; 1.02: 116.6667; 1.03: 119; 1.04: 180; 1.05: 150; 1.06: 176.9419; 1.07: 143.3333
| Median |  | 1.01: 154.5; 1.02: 100; 1.03: 125; 1.04: 180; 1.05: 150; 1.06: 173.5109; 1.07: 140
| Std Dev. |  | 1.01: 33.054; 1.02: 40.8248; 1.03: 9.2952; 1.04: 0; 1.05: 57.735; 1.06: 10.9748; 1.07: 8.165
| Rel.Std.Dev. |  | 1.01: 21.49%; 1.02: 34.99%; 1.03: 7.811%; 1.04: 0%; 1.05: 38.49%; 1.06: 6.202%; 1.07: 5.696%
| PDM3 |  | 1.01: -0.3208%; 1.02: -24.4%; 1.03: -22.89%; 1.04: 16.63%; 1.05: -2.805%; 1.06: 14.65%; 1.07: -7.124%
| Z-Score (Absolute) |  | 1.01: 0; 1.02: NA; 1.03: 1.02; 1.04: 0.72; 1.05: NA; 1.06: 0.67; 1.07: 0.31
Results from laboratories 3 and 16 were removed due to their 100 ppm reading resolution
| Analytical results for W in OREAS 149 (Indicative Value 28.7 ppm) | [17 empty] | Indicative
W | Round | Replicate | 1.01: Lab; 1.02: Lab; 1.03: Lab; 1.04: Lab | 1
| No | No | 1.01: 1.04; 1.02: 1.07; 1.03: 1.16; 1.04: 1.22 | ppm
|  |  | 1.01: BF*XRF; 1.02: BF*XRF; 1.03: BF*XRF; 1.04: BF*XRF | 1
1
| 1 | 1 | 1.01: 50; 1.02: 10; 1.03: < 80; 1.04: < 80 | 1
| 1 | 2 | 1.01: 40; 1.02: 20; 1.03: < 80; 1.04: < 80 | 4
| 1 | 3 | 1.01: 40; 1.02: 20; 1.03: < 80; 1.04: < 80 | 16
| 1 | 4 | 1.01: 50; 1.02: 50; 1.03: < 80; 1.04: < 80 | 28.6667
| 1 | 5 | 1.01: 30; 1.02: 10; 1.03: < 80; 1.04: < 80 | 19
| 1 | 6 | 1.01: 50; 1.02: 10; 1.03: < 80; 1.04: < 80
| Mean |  | 1.01: 43.3333; 1.02: 20
| Median |  | 1.01: 45; 1.02: 15
| Std Dev. |  | 1.01: 8.165; 1.02: 15.4919
| Rel.Std.Dev. |  | 1.01: 18.84%; 1.02: 77.46%
| PDM3 |  | 1.01: 51.16%; 1.02: -30.23%
| Z-Score (Absolute) |  | 1.01: 1.35; 1.02: 7.2; 1.03: 0; 1.04: 0
| Analytical results for Y2O3 in OREAS 149 (Indicative Value 150 ppm) | [17 empty] | Indicative
Y2O3 | Round | Replicate | 1.01: Lab; 1.02: Lab; 1.03: Lab | 1
| No | No | 1.01: 1.07; 1.02: 1.16; 1.03: 1.22 | ppm
|  |  | 1.01: BF*XRF; 1.02: BF*XRF; 1.03: BF*XRF | 0
0
| 1 | 1 | 1.01: < 50; 1.02: 200; 1.03: < 100 | 1
| 1 | 2 | 1.01: < 50; 1.02: 200; 1.03: < 100 | 14
| 1 | 3 | 1.01: < 50; 1.02: 100; 1.03: < 100 | 16
| 1 | 4 | 1.01: < 50; 1.02: 100; 1.03: < 100 | 150
| 1 | 5 | 1.01: < 50; 1.02: 200; 1.03: < 100 | 20
| 1 | 6 | 1.01: < 50; 1.02: 100; 1.03: < 100
| Mean |  | 1.02: 150
| Median |  | 1.02: 150
| Std Dev. |  | 1.02: 54.7723
| Rel.Std.Dev. |  | 1.02: 36.51%
PDM3 | bar: 1.02
| Z-Score (Absolute) |  | 1.01: 0.67; 1.02: 2.7; 1.03: 0
| Analytical results for Yb2O3 in OREAS 149 (Indicative Value < 100 ppm) | [17 empty] | Indicative
Yb2O3 | Round | Replicate | 1.01: Lab | 1
| No | No | 1.01: 1.16 | ppm
|  |  | 1.01: BF*XRF | 0
0
| 1 | 1 | 1.01: < 100 | 1
| 1 | 2 | 1.01: < 100 | 15
| 1 | 3 | 1.01: < 100 | 16
| 1 | 4 | 1.01: < 100 | < 100
| 1 | 5 | 1.01: < 100 | 21
| 1 | 6 | 1.01: < 100
Mean
Median
Std Dev.
Rel.Std.Dev.
PDM3
Z-Score (Absolute) | bar: 1.01
| Analytical results for Zn in OREAS 149 (Certified Value 335 ppm) | [17 empty] | Certified
Zn | Round | Replicate | 1.01: Lab; 1.02: Lab; 1.03: Lab; 1.04: Lab; 1.05: Lab | 1
| No | No | 1.01: 1.04; 1.02: 1.07; 1.03: 1.16; 1.04: 1.17; 1.05: 1.21 | ppm
|  |  | 1.01: BF*XRF; 1.02: BF*XRF; 1.03: BF*XRF; 1.04: BF*XRF; 1.05: BF*XRF | 0
0
| 1 | 1 | 1.01: 340; 1.02: 370; 1.03: 320; 1.04: 286.4291; 1.05: 353 | 1
| 1 | 2 | 1.01: 340; 1.02: 380; 1.03: 320; 1.04: 276.2532; 1.05: 353 | 0
| 1 | 3 | 1.01: 340; 1.02: 380; 1.03: 320; 1.04: 274.4601; 1.05: 362 | 16
| 1 | 4 | 1.01: 350; 1.02: 370; 1.03: 320; 1.04: 295.262; 1.05: 353 | 334.8473
| 1 | 5 | 1.01: 340; 1.02: 370; 1.03: 320; 1.04: 297.0613; 1.05: 345 | 69
| 1 | 6 | 1.01: 340; 1.02: 360; 1.03: 320; 1.04: 295.1444; 1.05: 345
| Mean |  | 1.01: 341.6667; 1.02: 371.6667; 1.03: 320; 1.04: 287.435; 1.05: 351.8333
| Median |  | 1.01: 340; 1.02: 370; 1.03: 320; 1.04: 290.7867; 1.05: 353
| Std Dev. |  | 1.01: 4.0825; 1.02: 7.5277; 1.03: 0; 1.04: 10.0773; 1.05: 6.3377
| Rel.Std.Dev. |  | 1.01: 1.195%; 1.02: 2.025%; 1.03: 0%; 1.04: 3.506%; 1.05: 1.801%
| PDM3 |  | 1.01: 2.037%; 1.02: 11%; 1.03: -4.434%; 1.04: -14.16%; 1.05: 5.073%
| Z-Score (Absolute) |  | 1.01: 0; 1.02: 1; 1.03: 0.67; 1.04: 1.8; 1.05: 0.35
| Analytical results for Zr in OREAS 149 (Indicative Value 161 ppm) | [17 empty] | Indicative
Zr | Round | Replicate | 1.01: Lab; 1.02: Lab; 1.03: Lab; 1.04: Lab; 1.05: Lab; 1.06: Lab | 1
| No | No | 1.01: 1.04; 1.02: 1.07; 1.03: 1.16; 1.04: 1.17; 1.05: 1.21; 1.06: 1.22 | ppm
|  |  | 1.01: BF*XRF; 1.02: BF*XRF; 1.03: BF*XRF; 1.04: BF*XRF; 1.05: BF*XRF; 1.06: BF*XRF | 0
0
| 1 | 1 | 1.01: 170; 1.02: 200; 1.03: 70; 1.04: 196.8689; 1.05: 128; 1.06: 220 | 1
| 1 | 2 | 1.01: 130; 1.02: 200; 1.03: 70; 1.04: 196.9072; 1.05: 136; 1.06: 220 | 16
| 1 | 3 | 1.01: 160; 1.02: 200; 1.03: < 70; 1.04: 195.8834; 1.05: 162; 1.06: 220 | 16
| 1 | 4 | 1.01: 170; 1.02: 100; 1.03: 70; 1.04: 211.0145; 1.05: 162; 1.06: 220 | 161.1627
| 1 | 5 | 1.01: 150; 1.02: 200; 1.03: 70; 1.04: 219.8825; 1.05: 119; 1.06: 220 | 22
| 1 | 6 | 1.01: 170; 1.02: 100; 1.03: 150; 1.04: 195.864; 1.05: 136; 1.06: 220
| Mean |  | 1.01: 158.3333; 1.02: 166.6667; 1.03: 86; 1.04: 202.7367; 1.05: 140.5; 1.06: 220
| Median |  | 1.01: 165; 1.02: 200; 1.03: 70; 1.04: 196.888; 1.05: 136; 1.06: 220
| Std Dev. |  | 1.01: 16.0208; 1.02: 51.6398; 1.03: 35.7771; 1.04: 10.2481; 1.05: 17.7961; 1.06: 0
| Rel.Std.Dev. |  | 1.01: 10.12%; 1.02: 30.98%; 1.03: 41.6%; 1.04: 5.055%; 1.05: 12.67%; 1.06: 0%
| PDM3 |  | 1.01: -1.756%; 1.02: 3.415%; 1.03: -46.64%; 1.04: 25.8%; 1.05: -12.82%; 1.06: 36.51%
| Z-Score (Absolute) |  | 1.01: 0.09; 1.02: 0.09; 1.03: 1.78; 1.04: 0.87; 1.05: 0.48; 1.06: 1.29
Note on C17: Z-Scores have been calculated inclusive of individual outliers. In general, laboratory batches are rejected if Z-Score > 2.5.
Note on C35: Z-Scores have been calculated inclusive of individual outliers. In general, laboratory batches are rejected if Z-Score > 2.5.
Note on C54: Z-Scores have been calculated inclusive of individual outliers. In general, laboratory batches are rejected if Z-Score > 2.5.
Note on C72: Z-Scores have been calculated inclusive of individual outliers. In general, laboratory batches are rejected if Z-Score > 2.5.
Note on C90: Z-Scores have been calculated inclusive of individual outliers. In general, laboratory batches are rejected if Z-Score > 2.5.
Note on C108: Z-Scores have been calculated inclusive of individual outliers. In general, laboratory batches are rejected if Z-Score > 2.5.
Note on C126: Z-Scores have been calculated inclusive of individual outliers. In general, laboratory batches are rejected if Z-Score > 2.5.
Note on C144: Z-Scores have been calculated inclusive of individual outliers. In general, laboratory batches are rejected if Z-Score > 2.5.
Note on C162: Z-Scores have been calculated inclusive of individual outliers. In general, laboratory batches are rejected if Z-Score > 2.5.
Note on C180: Z-Scores have been calculated inclusive of individual outliers. In general, laboratory batches are rejected if Z-Score > 2.5.
Note on C198: Z-Scores have been calculated inclusive of individual outliers. In general, laboratory batches are rejected if Z-Score > 2.5.
Note on C216: Z-Scores have been calculated inclusive of individual outliers. In general, laboratory batches are rejected if Z-Score > 2.5.
Note on C234: Z-Scores have been calculated inclusive of individual outliers. In general, laboratory batches are rejected if Z-Score > 2.5.
Note on C252: Z-Scores have been calculated inclusive of individual outliers. In general, laboratory batches are rejected if Z-Score > 2.5.
Note on C270: Z-Scores have been calculated inclusive of individual outliers. In general, laboratory batches are rejected if Z-Score > 2.5.
Note on C288: Z-Scores have been calculated inclusive of individual outliers. In general, laboratory batches are rejected if Z-Score > 2.5.
Note on C306: Z-Scores have been calculated inclusive of individual outliers. In general, laboratory batches are rejected if Z-Score > 2.5.
Note on C324: Z-Scores have been calculated inclusive of individual outliers. In general, laboratory batches are rejected if Z-Score > 2.5.
Note on C342: Z-Scores have been calculated inclusive of individual outliers. In general, laboratory batches are rejected if Z-Score > 2.5.
Note on C360: Z-Scores have been calculated inclusive of individual outliers. In general, laboratory batches are rejected if Z-Score > 2.5.
Note on C378: Z-Scores have been calculated inclusive of individual outliers. In general, laboratory batches are rejected if Z-Score > 2.5.
Note on C396: Z-Scores have been calculated inclusive of individual outliers. In general, laboratory batches are rejected if Z-Score > 2.5.
Note on C414: Z-Scores have been calculated inclusive of individual outliers. In general, laboratory batches are rejected if Z-Score > 2.5.
Note on C432: Z-Scores have been calculated inclusive of individual outliers. In general, laboratory batches are rejected if Z-Score > 2.5.
Note on C450: Z-Scores have been calculated inclusive of individual outliers. In general, laboratory batches are rejected if Z-Score > 2.5.
Note on C468: Z-Scores have been calculated inclusive of individual outliers. In general, laboratory batches are rejected if Z-Score > 2.5.
Note on C486: Z-Scores have been calculated inclusive of individual outliers. In general, laboratory batches are rejected if Z-Score > 2.5.
Note on C504: Z-Scores have been calculated inclusive of individual outliers. In general, laboratory batches are rejected if Z-Score > 2.5.
Note on C522: Z-Scores have been calculated inclusive of individual outliers. In general, laboratory batches are rejected if Z-Score > 2.5.
Note on C540: Z-Scores have been calculated inclusive of individual outliers. In general, laboratory batches are rejected if Z-Score > 2.5.
Note on C558: Z-Scores have been calculated inclusive of individual outliers. In general, laboratory batches are rejected if Z-Score > 2.5.
Note on C576: Z-Scores have been calculated inclusive of individual outliers. In general, laboratory batches are rejected if Z-Score > 2.5.
Note on C594: Z-Scores have been calculated inclusive of individual outliers. In general, laboratory batches are rejected if Z-Score > 2.5.
Note on C612: Z-Scores have been calculated inclusive of individual outliers. In general, laboratory batches are rejected if Z-Score > 2.5.
Note on C630: Z-Scores have been calculated inclusive of individual outliers. In general, laboratory batches are rejected if Z-Score > 2.5.
Note on C648: Z-Scores have been calculated inclusive of individual outliers. In general, laboratory batches are rejected if Z-Score > 2.5.
Note on C666: Z-Scores have been calculated inclusive of individual outliers. In general, laboratory batches are rejected if Z-Score > 2.5.
Note on C684: Z-Scores have been calculated inclusive of individual outliers. In general, laboratory batches are rejected if Z-Score > 2.5.
Note on C702: Z-Scores have been calculated inclusive of individual outliers. In general, laboratory batches are rejected if Z-Score > 2.5.
Note on C720: Z-Scores have been calculated inclusive of individual outliers. In general, laboratory batches are rejected if Z-Score > 2.5.
Note on C739: Z-Scores have been calculated inclusive of individual outliers. In general, laboratory batches are rejected if Z-Score > 2.5.
Note on C757: Z-Scores have been calculated inclusive of individual outliers. In general, laboratory batches are rejected if Z-Score > 2.5.
Note on C775: Z-Scores have been calculated inclusive of individual outliers. In general, laboratory batches are rejected if Z-Score > 2.5.
Note on C793: Z-Scores have been calculated inclusive of individual outliers. In general, laboratory batches are rejected if Z-Score > 2.5.
Note on C811: Z-Scores have been calculated inclusive of individual outliers. In general, laboratory batches are rejected if Z-Score > 2.5.

## Thermograv
| Analytical results for LOI1000 in OREAS 149 (Certified Value 1.31 wt.%) | [16 empty] | Certified
LOI1000 | Round | Replicate | Lab | Lab | Lab | Lab | Lab | Lab | Lab | Lab | Lab | Lab | Lab | Lab | Lab | Lab | Lab | 1
| No | No | 1.01 | 1.02 | 1.03 | 1.05 | 1.06 | 1.07 | 1.08 | 1.09 | 1.10 | 1.12 | 1.15 | 1.16 | 1.17 | 1.21 | 1.22 | wt.%
|  |  | BF*XRF | BF*XRF | BF*XRF | LOI*TGA | LOI*Furnace | LOI*TGA | LOI*TGA | LOI*Furnace | LOI*TGA | LOI*TGA | BF*XRF | LOI*Furnace | LOI*Furnace | LOI*TGA | BF*XRF | 2
3
| 1 | 1 | 1.344 | 1.89 | 1.76 | 1.27 | 1.37 | 1.21 | 1.36 | 1.31 | 1.34 | 1.28 | 1.78 | 1.43 | 1.3537 | 1.23 | 1.72 | 1
| 1 | 2 | 1.352 | 1.97 | 1.75 | 1.3 | 1.36 | 1.2 | 1.32 | 1.24 | 1.35 | 1.32 | 1.8 | 1.48 | 1.4103 | 1.23 | 1.78 | 0
| 1 | 3 | 1.34 | 2.02 | 1.77 | 1.29 | 1.37 | 1.2 | 1.35 | 1.22 | 1.36 | 1.32 | 1.78 | 1.43 | 1.4201 | 1.23 | 1.76 | 16
| 1 | 4 | 1.371 | 2.01 | 1.97 | 1.3 | 1.38 | 1.2 | 1.34 | 1.22 | 1.24 | 1.32 | 1.79 | 1.37 | 1.3811 | 1.25 | 1.74 | 1.3142
| 1 | 5 | 1.366 | 1.86 | 1.64 | 1.28 | 1.41 | 1.21 | 1.3 | 1.2 | 1.27 | 1.29 | 1.8 | 1.45 | 1.4518 | 1.21 | 1.75 | 71
| 1 | 6 | 1.36 | 2.02 | 1.8 | 1.3 | 1.38 | 1.33 | 1.33 | 1.22 | 1.28 | 1.3 | 1.76 | 1.57 | 1.391 | 1.16 | 1.78
| Mean |  | 1.3555 | 1.9617 | 1.7817 | 1.29 | 1.3783 | 1.225 | 1.3333 | 1.235 | 1.3067 | 1.305 | 1.785 | 1.455 | 1.4014 | 1.2183 | 1.755
| Median |  | 1.356 | 1.99 | 1.765 | 1.295 | 1.375 | 1.205 | 1.335 | 1.22 | 1.31 | 1.31 | 1.785 | 1.44 | 1.4007 | 1.23 | 1.755
| Std Dev. |  | 0.012292 | 0.070261 | 0.10722 | 0.012649 | 0.017224 | 0.051672 | 0.021602 | 0.038859 | 0.049666 | 0.017607 | 0.015166 | 0.066858 | 0.033957 | 0.031252 | 0.023452
| Rel.Std.Dev. |  | 0.9068% | 3.582% | 6.018% | 0.9806% | 1.25% | 4.218% | 1.62% | 3.146% | 3.801% | 1.349% | 0.8496% | 4.595% | 2.423% | 2.565% | 1.336%
| PDM3 |  | 3.143% | 49.27% | 35.57% | -1.841% | 4.88% | -6.787% | 1.456% | -6.026% | -0.5732% | -0.7% | 35.82% | 10.71% | 6.632% | -7.295% | 33.54%
| Z-Score (Absolute) |  | 0 | 4.11 | 2.89 | 0.44 | 0.15 | 0.88 | 0.15 | 0.82 | 0.33 | 0.34 | 2.91 | 0.67 | 0.31 | 0.93 | 2.71
Note on C17: Z-Scores have been calculated inclusive of individual outliers. In general, laboratory batches are rejected if Z-Score > 2.5.

## 4-Acid
| Analytical results for Ag in OREAS 149 (Certified Value 1.04 ppm) | [21 empty] | Certified
Ag | Round | Replicate | Lab | Lab | Lab | Lab | Lab | Lab | Lab | Lab | Lab | Lab | Lab | Lab | Lab | Lab | Lab | Lab | Lab | Lab | Lab | Lab | 1
| No | No | 1.01 | 1.02 | 1.03 | 1.04 | 1.05 | 1.06 | 1.07 | 1.08 | 1.09 | 1.10 | 1.11 | 1.12 | 1.13 | 1.14 | 1.15 | 1.16 | 1.17 | 1.18 | 1.19 | 1.22 | ppm
|  |  | 4A*OES | 4A*OES/MS | 4A*OES/MS | 4A*OES/MS | 4A*OES/MS | 4A*OES/MS | 4A*OES/MS | 4A*OES/MS | 4A*OES/MS | 4A*MS | 4A*MS | 4A*MS | 4A*OES/MS | 4A*OES/MS | 4A*OES/MS | 4A*OES | 4A*MS | 4A*OES/MS | 4A*OES/MS | 4A*OES | 2
2
| 1 | 1 | < 5 | INF | INF | < 1 | 7.75 | < 1 | < 0.01 | 0.59 | < 0.01 | 0.93 | 0.5 | 0.6 | 0.3 | 0.3 | < 0.5 | < 3 | 1.1782 | 1.2057 | 0.97 | < 0.5 | 1
| 1 | 2 | < 5 | INF | INF | < 1 | 7.45 | 1 | < 0.01 | 0.97 | < 0.01 | 0.83 | 1 | 0.6 | 0.1 | 0.1 | < 0.5 | < 3 | 1.2317 | 1.247 | 0.98 | < 0.5 | 1
| 1 | 3 | < 5 | INF | INF | < 1 | 12.3 | < 1 | < 0.01 | 0.92 | < 0.01 | 0.79 | 1 | 0.6 | 0.4 | 0.4 | * | < 3 | 1.1935 | 0.99673 | 0.94 | < 0.5 | 16
| 1 | 4 | < 5 | INF | INF | < 1 | 6.36 | < 1 | < 0.01 | 0.92 | < 0.01 | 0.77 | 0.5 | 0.6 | 0.2 | 0.2 | < 0.5 | < 3 | 1.2361 | 1.187 | 0.95 | < 0.5 | 1.0362
| 1 | 5 | < 5 | INF | INF | < 1 | 8.05 | < 1 | < 0.01 | 1.08 | < 0.01 | 0.93 | 0.5 | 0.6 | 0.2 | 0.2 | * | < 3 | 1.2642 | 1.3216 | 0.99 | < 0.5 | 73
| 1 | 6 | < 5 | INF | INF | < 1 | 7.9 | < 1 | < 0.01 | 0.92 | < 0.01 | 1.03 | 1 | 0.6 | 0.2 | 0.2 | * | < 3 | 1.3433 | 1.1048 | 0.91 | < 0.5
| Mean |  | 1.05: 8.3017; 1.06: 1; 1.08: 0.9; 1.10: 0.88; 1.11: 0.75; 1.12: 0.6; 1.13: 0.23333; 1.14: 0.23333; 1.17: 1.2412; 1.18: 1.1771; 1.19: 0.95667
| Median |  | 1.05: 7.825; 1.06: 1; 1.08: 0.92; 1.10: 0.88; 1.11: 0.75; 1.12: 0.6; 1.13: 0.2; 1.14: 0.2; 1.17: 1.2339; 1.18: 1.1963; 1.19: 0.96
| Std Dev. |  | 1.05: 2.0499; 1.08: 0.16407; 1.10: 0.1002; 1.11: 0.27386; 1.12: 0; 1.13: 0.10328; 1.14: 0.10328; 1.17: 0.058845; 1.18: 0.11351; 1.19: 0.029439
| Rel.Std.Dev. |  | 1.05: 24.69%; 1.08: 18.23%; 1.10: 11.39%; 1.11: 36.51%; 1.12: 0%; 1.13: 44.26%; 1.14: 44.26%; 1.17: 4.741%; 1.18: 9.643%; 1.19: 3.077%
| PDM3 |  | 1.05: 701.2%; 1.06: -3.49%; 1.08: -13.14%; 1.10: -15.07%; 1.11: -27.62%; 1.12: -42.09%; 1.13: -77.48%; 1.14: -77.48%; 1.17: 19.79%; 1.18: 13.6%; 1.19: -7.672%
| Z-Score (Absolute) |  | 2.17 | NA | NA | 0.53 | 10 | 0.41 | 1.19 | 0.01 | 1.19 | 0.01 | NA | NA | NA | NA | 0.86 | 0.82 | 0.47 | 0.39 | 0.09 | 0.86
Results from laboratories 11, 12, 13 and 14 were removed due to their 0.1 ppm reading resolution
| Analytical results for Al in OREAS 149 (Certified Value 7.47 wt.%) | [21 empty] | Certified
Al | Round | Replicate | Lab | Lab | Lab | Lab | Lab | Lab | Lab | Lab | Lab | Lab | Lab | Lab | Lab | Lab | Lab | Lab | Lab | Lab | Lab |  | 1
| No | No | 1.02 | 1.03 | 1.04 | 1.05 | 1.06 | 1.07 | 1.08 | 1.09 | 1.10 | 1.11 | 1.12 | 1.13 | 1.14 | 1.15 | 1.16 | 1.17 | 1.18 | 1.19 | 1.22 |  | wt.%
|  |  | 4A*OES/MS | 4A*OES/MS | 4A*OES/MS | 4A*OES/MS | 4A*OES/MS | 4A*OES/MS | 4A*OES/MS | 4A*OES/MS | 4A*MS | 4A*OES | 4A*OES | 4A*OES/MS | 4A*OES/MS | 4A*OES/MS | 4A*OES | 4A*MS | 4A*OES/MS | 4A*OES/MS | 4A*OES |  | 2
3
| 1 | 1 | 7.28 | 7.59 | 8.046 | 7.86 | 7.13 | 7.38 | 8.27 | 7.47 | 7.9982 | 7.78 | 7.96 | 7.3136 | 7.3136 | 7.3 | 4.62 | 6.4273 | 6.8244 | 8.22 | 3.611 |  | 1
| 1 | 2 | 7.39 | 7.77 | 7.917 | 7.34 | 7.58 | 7.52 | 7.69 | 7.68 | 7.5622 | 7.95 | 7.74 | 7.2514 | 7.5 | 7.64 | 4.97 | 6.58 | 6.5837 | 7.98 | 3.696 |  | 0
| 1 | 3 | 7.44 | 7.78 | 7.996 | 7.3 | 7.41 | 7.53 | 7.73 | 7.06 | 7.959 | 7.94 | 7.78 | 7.2206 | 7.1 | 7.21 | 4.32 | 6.554 | 6.5042 | 8.04 | 3.443 |  | 16
| 1 | 4 | 7.32 | 7.5 | 7.911 | 7.24 | 7.45 | 7.45 | 7.94 | 7.19 | 7.7041 | 7.97 | 7.73 | 7.3499 | 7.2 | 7.58 | 4.69 | 6.403 | 5.3942 | 8.1 | 3.611 |  | 7.467
| 1 | 5 | 7.32 | 7.63 | 7.819 | 7.08 | 7.34 | 7.62 | 7.26 | 7.41 | 7.8752 | 7.76 | 7.79 | 7.2176 | 7.3 | 6.88 | 4.71 | 6.572 | 6.6675 | 8.2 | 3.503 |  | 74
| 1 | 6 | 7.39 | 7.57 | 7.948 | 7.23 | 7.41 | 7.63 | 8.03 | 7.43 | 7.6851 | 8 | 7.91 | 7.3276 | 7.4 | 7.08 | 4.16 | 6.69 | 6.008 | 8.06 | 3.559
| Mean |  | 7.3567 | 7.64 | 7.9395 | 7.3417 | 7.3867 | 7.5217 | 7.82 | 7.3733 | 7.7973 | 7.9 | 7.8183 | 7.2801 | 7.3023 | 7.2817 | 4.5783 | 6.5377 | 6.3303 | 8.1 | 3.5705
| Median |  | 7.355 | 7.61 | 7.9325 | 7.27 | 7.41 | 7.525 | 7.835 | 7.42 | 7.7896 | 7.945 | 7.785 | 7.2825 | 7.3068 | 7.255 | 4.655 | 6.563 | 6.5439 | 8.08 | 3.585
| Std Dev. |  | 0.059554 | 0.11278 | 0.078033 | 0.26895 | 0.14868 | 0.096626 | 0.34629 | 0.21897 | 0.1727 | 0.10296 | 0.094534 | 0.057482 | 0.14153 | 0.29151 | 0.29212 | 0.10653 | 0.53524 | 0.093808 | 0.089415
| Rel.Std.Dev. |  | 0.8095% | 1.476% | 0.9828% | 3.663% | 2.013% | 1.285% | 4.428% | 2.97% | 2.215% | 1.303% | 1.209% | 0.7896% | 1.938% | 4.003% | 6.381% | 1.629% | 8.455% | 1.158% | 2.504%
| PDM3 |  | -1.477% | 2.318% | 6.329% | -1.678% | -1.075% | 0.7327% | 4.728% | -1.254% | 4.424% | 5.8% | 4.706% | -2.502% | -2.206% | -2.481% | -38.69% | -12.44% | -15.22% | 8.478% | -52.18%
| Z-Score (Absolute) |  | 0.03 | 0.42 | 0.9 | 0.05 | 0.02 | 0.24 | 0.71 | 0 | 0.67 | 0.84 | 0.71 | 0.15 | 0.11 | 0.15 | 4.45 | 1.33 | 1.66 | 1.16 | 6.05
| Analytical results for As in OREAS 149 (Certified Value 149 ppm) | [21 empty] | Certified
As | Round | Replicate | Lab | Lab | Lab | Lab | Lab | Lab | Lab | Lab | Lab | Lab | Lab | Lab | Lab | Lab | Lab | Lab | Lab | Lab | Lab | Lab | 1
| No | No | 1.01 | 1.02 | 1.03 | 1.04 | 1.05 | 1.06 | 1.07 | 1.08 | 1.09 | 1.10 | 1.11 | 1.12 | 1.13 | 1.14 | 1.15 | 1.16 | 1.17 | 1.18 | 1.19 | 1.22 | ppm
|  |  | 4A*OES | 4A*OES/MS | 4A*OES/MS | 4A*OES/MS | 4A*OES/MS | 4A*OES/MS | 4A*OES/MS | 4A*OES/MS | 4A*OES/MS | 4A*MS | 4A*MS | 4A*MS | 4A*OES/MS | 4A*OES/MS | 4A*OES/MS | 4A*OES | 4A*MS | 4A*OES/MS | 4A*OES/MS | 4A*OES | 0
0
| 1 | 1 | 139.08 | 143 | 145 | 150 | 146.5 | 145 | 144.5 | 154 | 159 | 155.3 | 148 | 147 | 154 | 153.49 | 150 | 155 | 151.9331 | 135.0935 | 150 | 128 | 1
| 1 | 2 | 133.15 | 140 | 124 | 150 | 144.5 | 150.5 | 144 | 146.5 | 161.5 | 152.6 | 146 | 145 | 152 | 151.52 | 152 | 146 | 155.1923 | 158.3008 | 146 | 128 | 8
| 1 | 3 | 139.3 | 141 | 142 | 150 | 140.5 | 146 | 145.5 | 145.5 | 152.5 | 156.1 | 149 | 148 | 157 | 155.91 | 138 | 162 | 153.8363 | 110.1877 | 143 | 126 | 16
| 1 | 4 | 149.03 | 143 | 134 | 150 | 142 | 145.5 | 152.5 | 146 | 152.5 | 152.1 | 153 | 142 | 157 | 158.2 | 152 | 157 | 156.1749 | 124.7846 | 147 | 133 | 148.8263
| 1 | 5 | 160.45 | 144 | 130 | 150 | 144.5 | 144 | 147.5 | 144.5 | 154.5 | 156.3 | 160 | 147 | 155 | 153.2 | 155 | 145 | 153.1177 | 107.3361 | 147 | 131 | 75
| 1 | 6 | 144.77 | 141 | 128 | 150 | 141.5 | 144 | 153.5 | 159.5 | 157 | 152.9 | 159 | 141 | 154 | 152.8 | 157 | 163 | 154.6253 | 116.9415 | 141 | 127
| Mean |  | 144.2967 | 142 | 133.8333 | 150 | 143.25 | 145.8333 | 147.9167 | 149.3333 | 156.1667 | 154.2167 | 152.5 | 145 | 154.8333 | 154.1867 | 150.6667 | 154.6667 | 154.1466 | 125.4407 | 145.6667 | 128.8333
| Median |  | 142.035 | 142 | 132 | 150 | 143.25 | 145.25 | 146.5 | 146.25 | 155.75 | 154.1 | 151 | 146 | 154.5 | 153.345 | 152 | 156 | 154.2308 | 120.863 | 146.5 | 128
| Std Dev. |  | 9.5915 | 1.5492 | 8.2077 | 0 | 2.2749 | 2.4221 | 4.1282 | 6.0388 | 3.656 | 1.8915 | 5.8907 | 2.8983 | 1.9408 | 2.4319 | 6.6833 | 7.7115 | 1.516 | 19.0056 | 3.2042 | 2.6394
| Rel.Std.Dev. |  | 6.647% | 1.091% | 6.133% | 0% | 1.588% | 1.661% | 2.791% | 4.044% | 2.341% | 1.227% | 3.863% | 1.999% | 1.253% | 1.577% | 4.436% | 4.986% | 0.9835% | 15.15% | 2.2% | 2.049%
| PDM3 |  | -3.044% | -4.587% | -10.07% | 0.7887% | -3.747% | -2.011% | -0.6112% | 0.3407% | 4.932% | 3.622% | 2.468% | -2.571% | 4.036% | 3.602% | 1.237% | 3.924% | 3.575% | -15.71% | -2.123% | -13.43%
| Z-Score (Absolute) |  | 0.41 | 0.67 | 1.61 | NA | 0.53 | 0.24 | 0 | 0.16 | 0.94 | 0.72 | 0.52 | 0.33 | 0.79 | 0.71 | 0.31 | 0.77 | 0.71 | 2.56 | 0.26 | 2.17
Results from laboratory 4 were removed due to their 50 ppm reading resolution.
| Analytical results for Au in OREAS 149 (Indicative Value 0.179 ppm) | [21 empty] | Indicative
Au | Round | Replicate | 1.01: Lab | 1
| No | No | 1.01: 1.18 | ppm
|  |  | 1.01: 4A*OES/MS | 3
3
| 1 | 1 | 1.01: 0.23838 | 1
| 1 | 2 | 1.01: 0.16802 | 19
| 1 | 3 | 1.01: 0.1367 | 16
| 1 | 4 | 1.01: 0.32071 | 0.17865
| 1 | 5 | 1.01: 0.073644 | 25
| 1 | 6 | 1.01: 0.13443
| Mean |  | 1.01: 0.17865
| Median |  | 1.01: 0.15236
| Std Dev. |  | 1.01: 0.087868
| Rel.Std.Dev. |  | 1.01: 49.18%
| PDM3 |  | 1.01: 8.882e-14%
Z-Score (Absolute) | bar: 1.01
| Analytical results for B in OREAS 149 (Indicative Value 5.87 ppm) | [21 empty] | Indicative
B | Round | Replicate | 1.01: Lab | 1
| No | No | 1.01: 1.18 | ppm
|  |  | 1.01: 4A*OES/MS | 2
2
| 1 | 1 | 1.01: 3.808 | 1
| 1 | 2 | 1.01: 4.9001 | 2
| 1 | 3 | 1.01: 7.936 | 16
| 1 | 4 | 1.01: 4.0349 | 5.8733
| 1 | 5 | 1.01: 9.4023 | 26
| 1 | 6 | 1.01: 5.1583
| Mean |  | 1.01: 5.8733
| Median |  | 1.01: 5.0292
| Std Dev. |  | 1.01: 2.2721
| Rel.Std.Dev. |  | 1.01: 38.69%
PDM3 | bar: 1.01
Z-Score (Absolute) | bar: 1.01
| Analytical results for Ba in OREAS 149 (Certified Value 2816 ppm) | [21 empty] | Certified
Ba | Round | Replicate | Lab | Lab | Lab | Lab | Lab | Lab | Lab | Lab | Lab | Lab | Lab | Lab | Lab | Lab | Lab | Lab | Lab | Lab | Lab | Lab | 1
| No | No | 1.01 | 1.02 | 1.03 | 1.04 | 1.05 | 1.06 | 1.07 | 1.08 | 1.09 | 1.10 | 1.11 | 1.12 | 1.13 | 1.14 | 1.15 | 1.16 | 1.17 | 1.18 | 1.19 | 1.22 | ppm
|  |  | 4A*OES | 4A*OES/MS | 4A*OES/MS | 4A*OES/MS | 4A*OES/MS | 4A*OES/MS | 4A*OES/MS | 4A*OES/MS | 4A*OES/MS | 4A*MS | 4A*MS | 4A*OES | 4A*OES/MS | 4A*OES/MS | 4A*OES/MS | 4A*OES | 4A*MS | 4A*OES/MS | 4A*OES/MS | 4A*OES | 0
0
| 1 | 1 | 2348 | 2700 | 2760 | 2805 | 2850 | 2730 | 2730 | 3130 | 2930 | 2942.4 | 2860 | 2870 | 2200 | 2100 | 2849 | 2601 | 2732.1442 | 3099.4683 | 2929 | 2531 | 1
| 1 | 2 | 2441 | 2740 | 2820 | 2835 | 2800 | 2820 | 2740 | 2960 | 2990 | 2862.9 | 2880 | 2970 | 2400 | 2300 | 2961 | 2589 | 2801.5566 | 3001.0507 | 2905 | 2599 | 0
| 1 | 3 | 2542 | 2720 | 2860 | 2810 | 2790 | 2790 | 2750 | 2910 | 2790 | 2964.6 | 2860 | 2910 | 2500 | 2400 | 2780 | 2588 | 2752.4297 | 3083.2039 | 2851 | 2454 | 16
| 1 | 4 | 2377 | 2710 | 2840 | 2845 | 2770 | 2770 | 2800 | 2980 | 2830 | 2925 | 2830 | 2870 | 2400 | 2300 | 2960 | 2682 | 2753.8735 | 3307.7162 | 2890 | 2576 | 2815.6506
| 1 | 5 | 2789 | 2740 | 2830 | 2810 | 2790 | 2740 | 2860 | 2830 | 2910 | 2924.2 | 2890 | 2850 | 2400 | 2300 | 2909 | 2666 | 2781.3765 | 3270.0106 | 2874 | 2574 | 76
| 1 | 6 | 2463 | 2730 | 2860 | 2795 | 2810 | 2750 | 2860 | 3150 | 2910 | 2883.3 | 2820 | 2910 | 2400 | 2200 | 2913 | 2584 | 2822.6766 | 3196.053 | 2987 | 2585
| Mean |  | 2493.3333 | 2723.3333 | 2828.3333 | 2816.6667 | 2801.6667 | 2766.6667 | 2790 | 2993.3333 | 2893.3333 | 2917.0667 | 2856.6667 | 2896.6667 | 2383.3333 | 2266.6667 | 2895.3333 | 2618.3333 | 2774.0095 | 3159.5838 | 2906 | 2553.1667
| Median |  | 2452 | 2725 | 2835 | 2810 | 2795 | 2760 | 2775 | 2970 | 2910 | 2924.6 | 2860 | 2890 | 2400 | 2300 | 2911 | 2595 | 2767.625 | 3147.7606 | 2897.5 | 2575
| Std Dev. |  | 160.0633 | 16.3299 | 37.1035 | 19.1485 | 27.1416 | 33.8625 | 59.3296 | 125.0067 | 72.0185 | 37.6543 | 27.3252 | 43.2049 | 98.3192 | 103.2796 | 69.9161 | 43.7843 | 34.0748 | 118.362 | 47.741 | 53.656
| Rel.Std.Dev. |  | 6.42% | 0.5996% | 1.312% | 0.6798% | 0.9688% | 1.224% | 2.127% | 4.176% | 2.489% | 1.291% | 0.9565% | 1.492% | 4.125% | 4.556% | 2.415% | 1.672% | 1.228% | 3.746% | 1.643% | 2.102%
| PDM3 |  | -11.45% | -3.279% | 0.4504% | 0.03609% | -0.4966% | -1.74% | -0.911% | 6.311% | 2.759% | 3.602% | 1.457% | 2.877% | -15.35% | -19.5% | 2.83% | -7.008% | -1.479% | 12.22% | 3.209% | -9.322%
| Z-Score (Absolute) |  | 2.45 | 0.67 | 0.15 | 0.06 | 0.06 | 0.33 | 0.15 | 1.43 | 0.65 | 0.84 | 0.37 | 0.68 | 3.31 | 4.21 | 0.67 | 1.48 | 0.27 | 2.72 | 0.75 | 1.99
| Analytical results for Be in OREAS 149 (Certified Value 26.1 ppm) | [21 empty] | Certified
Be | Round | Replicate | Lab | Lab | Lab | Lab | Lab | Lab | Lab | Lab | Lab | Lab | Lab | Lab | Lab | Lab | Lab | Lab | Lab | Lab | Lab | Lab | 1
| No | No | 1.01 | 1.02 | 1.03 | 1.04 | 1.05 | 1.06 | 1.07 | 1.08 | 1.09 | 1.10 | 1.11 | 1.12 | 1.13 | 1.14 | 1.15 | 1.16 | 1.17 | 1.18 | 1.19 | 1.22 | ppm
|  |  | 4A*MS | 4A*OES/MS | 4A*OES/MS | 4A*OES/MS | 4A*OES/MS | 4A*OES/MS | 4A*OES/MS | 4A*OES/MS | 4A*OES/MS | 4A*MS | 4A*MS | 4A*MS | 4A*OES/MS | 4A*OES/MS | 4A*OES/MS | 4A*OES | 4A*MS | 4A*OES/MS | 4A*OES/MS | 4A*OES | 1
2
| 1 | 1 | 24.778 | 26.9 | 28.4 | 32.5 | 26.6 | 25.8 | 26.7 | 25.9 | 27.2 | 27.01 | 27.4 | 27 | 23.3 | 22.87 | 25 | 24 | 27.6327 | 37.3346 | 24.2 | 24 | 1
| 1 | 2 | 24.846 | 25.4 | 28.1 | 31.5 | 25.6 | 26.9 | 27.5 | 25.5 | 27.6 | 26.21 | 27.6 | 28 | 23.4 | 24.01 | 30 | 24 | 26.5195 | 39.8851 | 25.6 | 25 | 0
| 1 | 3 | 25.499 | 26.7 | 28 | 31 | 25.4 | 26.5 | 28.2 | 25.9 | 26.8 | 26.02 | 27.8 | 30 | 23.4 | 23.87 | 30 | 24 | 27.0862 | 39.9566 | 24.1 | 25 | 16
| 1 | 4 | 23.844 | 25.4 | 27.8 | 33.5 | 26.3 | 26.2 | 28.6 | 26.5 | 26.7 | 26.32 | 28.4 | 29.5 | 23.5 | 23.77 | 28 | 25 | 27.4115 | 46.507 | 24.6 | 23 | 26.0636
| 1 | 5 | 24.938 | 26.7 | 29 | 33 | 26.7 | 25.7 | 26.8 | 26.3 | 27.8 | 26.05 | 27.7 | 28.5 | 23.2 | 22.92 | 22 | 25 | 26.7481 | 41.1141 | 25.7 | 23 | 77
| 1 | 6 | 26.121 | 25.4 | 28.2 | 31 | 26.7 | 26.1 | 28.4 | 28.7 | 27.8 | 25.87 | 27.7 | 30 | 23.3 | 23.95 | 25 | 25 | 27.3694 | 43.24 | 23.5 | 23
| Mean |  | 25.0043 | 26.0833 | 28.25 | 32.0833 | 26.2167 | 26.2 | 27.7 | 26.4667 | 27.3167 | 26.2467 | 27.7667 | 28.8333 | 23.35 | 23.565 | 26.6667 | 24.5 | 27.1279 | 41.3396 | 24.6167 | 23.8333
| Median |  | 24.892 | 26.05 | 28.15 | 32 | 26.45 | 26.15 | 27.85 | 26.1 | 27.4 | 26.13 | 27.7 | 29 | 23.35 | 23.82 | 26.5 | 24.5 | 27.2278 | 40.5353 | 24.4 | 23.5
| Std Dev. |  | 0.76403 | 0.75211 | 0.41833 | 1.0685 | 0.57764 | 0.44721 | 0.82462 | 1.1483 | 0.4916 | 0.4053 | 0.33862 | 1.2111 | 0.10488 | 0.52542 | 3.2042 | 0.54772 | 0.42653 | 3.1759 | 0.87502 | 0.98319
| Rel.Std.Dev. |  | 3.056% | 2.883% | 1.481% | 3.33% | 2.203% | 1.707% | 2.977% | 4.339% | 1.8% | 1.544% | 1.22% | 4.2% | 0.4492% | 2.23% | 12.02% | 2.236% | 1.572% | 7.683% | 3.555% | 4.125%
| PDM3 |  | -4.064% | 0.07576% | 8.389% | 23.1% | 0.5873% | 0.5234% | 6.279% | 1.547% | 4.808% | 0.7024% | 6.534% | 10.63% | -10.41% | -9.587% | 2.314% | -5.999% | 4.084% | 58.61% | -5.552% | -8.557%
| Z-Score (Absolute) |  | 0.66 | 0.13 | 0.92 | 2.8 | 0.07 | 0.08 | 0.66 | 0.05 | 0.47 | 0.05 | 0.69 | 1.21 | 1.47 | 1.36 | 0.15 | 0.91 | 0.38 | 7.31 | 0.85 | 1.23
| Analytical results for Bi in OREAS 149 (Certified Value 46.5 ppm) | [21 empty] | Certified
Bi | Round | Replicate | Lab | Lab | Lab | Lab | Lab | Lab | Lab | Lab | Lab | Lab | Lab | Lab | Lab | Lab | Lab | Lab | Lab | Lab | Lab |  | 1
| No | No | 1.02 | 1.03 | 1.04 | 1.05 | 1.06 | 1.07 | 1.08 | 1.09 | 1.10 | 1.11 | 1.12 | 1.13 | 1.14 | 1.15 | 1.16 | 1.17 | 1.18 | 1.19 | 1.22 |  | ppm
|  |  | 4A*OES/MS | 4A*OES/MS | 4A*OES/MS | 4A*OES/MS | 4A*OES/MS | 4A*OES/MS | 4A*OES/MS | 4A*OES/MS | 4A*MS | 4A*MS | 4A*MS | 4A*OES/MS | 4A*OES/MS | 4A*OES/MS | 4A*OES | 4A*MS | 4A*OES/MS | 4A*OES/MS | 4A*OES |  | 1
2
| 1 | 1 | 44.4 | 46.6 | 50.5 | 47 | 47.4 | 47.7 | 47.5 | 47.7 | 50.5 | 44 | 41.2 | 51.2 | 50.67 | 52.2 | 45 | 47.5337 | 64.2833 | 47.5 | 17 |  | 1
| 1 | 2 | 44.2 | 46 | 51.2 | 45.4 | 47.2 | 47.1 | 46.1 | 48.5 | 50.6 | 43.9 | 43.7 | 49 | 48.75 | 52.9 | 42 | 47.9384 | 78.5073 | 47 | 18 |  | 9
| 1 | 3 | 43.9 | 45.8 | 49.9 | 44.8 | 48.8 | 48.6 | 46.4 | 44.6 | 49.92 | 43 | 43.7 | 50.8 | 51.2 | 49 | 41 | 47.7922 | 35.2853 | 48.4 | 18 |  | 16
| 1 | 4 | 44.3 | 45.9 | 52.6 | 46.4 | 46.1 | 46 | 47 | 46.5 | 49.41 | 43.3 | 43.7 | 47.8 | 48.45 | 53.8 | 39 | 48.1006 | 39.357 | 49.2 | 18 |  | 46.4643
| 1 | 5 | 44.6 | 47.5 | 48.8 | 45.5 | 46.8 | 38.8 | 46.4 | 47.1 | 48.87 | 43.9 | 43.5 | 48.7 | 49.23 | 55.2 | 36 | 48.0926 | 35.2388 | 48.9 | 17 |  | 78
| 1 | 6 | 43.8 | 46.4 | 50.7 | 46.7 | 47.4 | 45.4 | 50.4 | 48 | 50.19 | 43.8 | 41.4 | 51.3 | 50.86 | 54.8 | 37 | 47.5302 | 36.5641 | 45.2 | 19
| Mean |  | 44.2 | 46.3667 | 50.6167 | 45.9667 | 47.2833 | 45.6 | 47.3 | 47.0667 | 49.915 | 43.65 | 42.8667 | 49.8 | 49.86 | 52.9833 | 40 | 47.8313 | 48.2059 | 47.7 | 17.8333
| Median |  | 44.25 | 46.2 | 50.6 | 45.95 | 47.3 | 46.55 | 46.7 | 47.4 | 50.055 | 43.85 | 43.6 | 49.9 | 49.95 | 53.35 | 40 | 47.8653 | 37.9606 | 47.95 | 18
| Std Dev. |  | 0.30332 | 0.63456 | 1.2734 | 0.85946 | 0.89088 | 3.5242 | 1.6 | 1.3952 | 0.66845 | 0.40373 | 1.2176 | 1.4873 | 1.189 | 2.2525 | 3.3466 | 0.2581 | 18.5773 | 1.4805 | 0.75277
| Rel.Std.Dev. |  | 0.6862% | 1.369% | 2.516% | 1.87% | 1.884% | 7.729% | 3.383% | 2.964% | 1.339% | 0.9249% | 2.841% | 2.987% | 2.385% | 4.251% | 8.367% | 0.5396% | 38.54% | 3.104% | 4.221%
| PDM3 |  | -4.873% | -0.2101% | 8.937% | -1.071% | 1.763% | -1.86% | 1.799% | 1.296% | 7.427% | -6.057% | -7.743% | 7.179% | 7.308% | 14.03% | -13.91% | 2.942% | 3.748% | 2.659% | -61.62%
| Z-Score (Absolute) |  | 0.83 | 0.25 | 0.89 | 0.35 | 0 | 0.45 | 0 | 0.06 | 0.71 | 0.97 | 1.18 | 0.67 | 0.69 | 1.53 | 1.95 | 0.15 | 0.25 | 0.11 | 7.89
| Analytical results for Ca in OREAS 149 (Certified Value 1.04 wt.%) | [21 empty] | Certified
Ca | Round | Replicate | Lab | Lab | Lab | Lab | Lab | Lab | Lab | Lab | Lab | Lab | Lab | Lab | Lab | Lab | Lab | Lab | Lab | Lab | Lab | Lab | 1
| No | No | 1.01 | 1.02 | 1.03 | 1.04 | 1.05 | 1.06 | 1.07 | 1.08 | 1.09 | 1.10 | 1.11 | 1.12 | 1.13 | 1.14 | 1.15 | 1.16 | 1.17 | 1.18 | 1.19 | 1.22 | wt.%
|  |  | 4A*OES | 4A*OES/MS | 4A*OES/MS | 4A*OES/MS | 4A*OES/MS | 4A*OES/MS | 4A*OES/MS | 4A*OES/MS | 4A*OES/MS | 4A*MS | 4A*OES | 4A*OES | 4A*OES/MS | 4A*OES/MS | 4A*OES/MS | 4A*OES | 4A*MS | 4A*OES/MS | 4A*OES/MS | 4A*OES | 2
3
| 1 | 1 | 0.8829 | 1.03 | 1.01 | 1.067 | 1.05 | 1.03 | 1 | 1.14 | 1.11 | 1.0733 | 1.08 | 1.06 | 0.98 | 0.96 | 0.98 | 0.87 | 1.0011 | 1.0457 | 1.07 | 0.741 | 1
| 1 | 2 | 0.8965 | 1.04 | 1.02 | 1.051 | 1.03 | 1.05 | 1 | 1.08 | 1.13 | 1.0519 | 1.08 | 1.05 | 0.97 | 0.95 | 1.02 | 0.86 | 1.009 | 1.0278 | 1.04 | 0.708 | 0
| 1 | 3 | 0.9297 | 1.05 | 1.02 | 1.0575 | 1.04 | 1.04 | 1.02 | 1.06 | 1.05 | 1.0776 | 1.06 | 1.08 | 0.99 | 0.98 | 0.95 | 0.83 | 1.0131 | 0.99595 | 1.09 | 0.741 | 16
| 1 | 4 | 0.877 | 1.03 | 1.04 | 1.0635 | 1.04 | 1.05 | 1.04 | 1.09 | 1.07 | 1.046 | 1.07 | 1.01 | 0.99 | 0.97 | 1.02 | 0.89 | 1.0032 | 0.944 | 1.12 | 0.682 | 1.039
| 1 | 5 | 1.0268 | 1.03 | 1.08 | 1.0405 | 1.04 | 1.03 | 1.07 | 1.04 | 1.09 | 1.074 | 1.07 | 1.02 | 0.98 | 0.99 | 1 | 0.89 | 1.0152 | 1.0568 | 1.11 | 0.615 | 79
| 1 | 6 | 0.919 | 1.04 | 1.04 | 1.059 | 1.04 | 1.03 | 1.06 | 1.13 | 1.09 | 1.0566 | 1.09 | 1.05 | 1 | 1 | 1 | 0.82 | 1.0227 | 0.99852 | 1.08 | 0.691
| Mean |  | 0.92198 | 1.0367 | 1.035 | 1.0564 | 1.04 | 1.0383 | 1.0317 | 1.09 | 1.09 | 1.0632 | 1.075 | 1.045 | 0.985 | 0.975 | 0.995 | 0.86 | 1.0107 | 1.0115 | 1.085 | 0.69633
| Median |  | 0.90775 | 1.035 | 1.03 | 1.0582 | 1.04 | 1.035 | 1.03 | 1.085 | 1.09 | 1.065 | 1.075 | 1.05 | 0.985 | 0.975 | 1 | 0.865 | 1.011 | 1.0131 | 1.085 | 0.6995
| Std Dev. |  | 0.055237 | 0.008165 | 0.0251 | 0.0095153 | 0.0063246 | 0.0098319 | 0.029944 | 0.038987 | 0.028284 | 0.013365 | 0.010488 | 0.025884 | 0.010488 | 0.018708 | 0.026646 | 0.029665 | 0.0080302 | 0.041125 | 0.02881 | 0.046852
| Rel.Std.Dev. |  | 5.991% | 0.7876% | 2.425% | 0.9007% | 0.6081% | 0.9469% | 2.903% | 3.577% | 2.595% | 1.257% | 0.9756% | 2.477% | 1.065% | 1.919% | 2.678% | 3.449% | 0.7945% | 4.066% | 2.655% | 6.728%
| PDM3 |  | -11.26% | -0.2273% | -0.3877% | 1.674% | 0.0935% | -0.0669% | -0.7085% | 4.906% | 4.906% | 2.33% | 3.462% | 0.5747% | -5.2% | -6.162% | -4.237% | -17.23% | -2.726% | -2.653% | 4.424% | -32.98%
| Z-Score (Absolute) |  | 2.31 | 0.02 | 0.02 | 0.42 | 0.08 | 0.05 | 0.08 | 1.1 | 1.1 | 0.56 | 0.79 | 0.19 | 1.03 | 1.23 | 0.83 | 3.56 | 0.51 | 0.49 | 1 | 6.88
| Analytical results for Cd in OREAS 149 (Indicative Value 0.96 ppm) | [21 empty] | Indicative
Cd | Round | Replicate | Lab | Lab | Lab | Lab | Lab | Lab | Lab | Lab | Lab | Lab | Lab | Lab | Lab | Lab | Lab | Lab | Lab | Lab | Lab |  | 1
| No | No | 1.01 | 1.02 | 1.03 | 1.04 | 1.05 | 1.06 | 1.07 | 1.08 | 1.09 | 1.10 | 1.11 | 1.13 | 1.14 | 1.15 | 1.16 | 1.17 | 1.18 | 1.19 | 1.22 |  | ppm
|  |  | 4A*OES | 4A*OES/MS | 4A*OES/MS | 4A*OES/MS | 4A*OES/MS | 4A*OES/MS | 4A*OES/MS | 4A*OES/MS | 4A*OES/MS | 4A*MS | 4A*MS | 4A*OES/MS | 4A*OES/MS | 4A*OES/MS | 4A*OES | 4A*MS | 4A*OES/MS | 4A*OES/MS | 4A*OES |  | 2
2
| 1 | 1 | < 5 | INF | INF | 2.5 | 1.07 | 0.85 | < 0.02 | < 0.02 | < 0.02 | 1.33 | 1 | 0.6 | 0.62 | 1.8 | < 3 | < 0.02 | 0.8555 | 6.68 | 0.99 |  | 1
| 1 | 2 | < 5 | INF | INF | 5 | 1.01 | 0.97 | < 0.02 | < 0.02 | < 0.02 | 1.47 | 0.5 | 0.5 | 0.54 | 2.2 | < 3 | < 0.02 | 0.99875 | 6.12 | 1.03 |  | 3
| 1 | 3 | < 5 | INF | INF | 4 | 1.04 | 0.87 | < 0.02 | < 0.02 | < 0.02 | 2.41 | 0.5 | 0.7 | 0.69 | 2.2 | < 3 | < 0.02 | 0.83687 | 6.38 | 1 |  | 16
| 1 | 4 | < 5 | INF | INF | 4 | 1.11 | 0.82 | < 0.02 | < 0.02 | < 0.02 | 2 | 0.5 | 0.5 | 0.5 | 2.1 | < 3 | < 0.02 | 1.0018 | 6.45 | 0.88 |  | 0.95676
| 1 | 5 | < 5 | INF | INF | 2.5 | 1.05 | 0.92 | < 0.02 | < 0.02 | < 0.02 | 2.24 | 1 | 0.6 | 0.62 | 1.7 | < 3 | < 0.02 | 1.4598 | 6.45 | 0.78 |  | 27
| 1 | 6 | < 5 | INF | INF | 5.5 | 1 | 0.89 | < 0.02 | < 0.02 | < 0.02 | 2.16 | 1 | 0.6 | 0.61 | 1.3 | < 3 | < 0.02 | 0.89554 | 6.66 | 0.98
| Mean |  | 1.04: 3.9167; 1.05: 1.0467; 1.06: 0.88667; 1.10: 1.935; 1.11: 0.75; 1.13: 0.58333; 1.14: 0.59667; 1.15: 1.8833; 1.18: 1.008; 1.19: 6.4567; 1.22: 0.94333
| Median |  | 1.04: 4; 1.05: 1.045; 1.06: 0.88; 1.10: 2.08; 1.11: 0.75; 1.13: 0.6; 1.14: 0.615; 1.15: 1.95; 1.18: 0.94715; 1.19: 6.45; 1.22: 0.985
| Std Dev. |  | 1.04: 1.2416; 1.05: 0.040332; 1.06: 0.053166; 1.10: 0.43721; 1.11: 0.27386; 1.13: 0.075277; 1.14: 0.067132; 1.15: 0.35449; 1.18: 0.23213; 1.19: 0.2052; 1.22: 0.094798
| Rel.Std.Dev. |  | 1.04: 31.7%; 1.05: 3.853%; 1.06: 5.996%; 1.10: 22.59%; 1.11: 36.51%; 1.13: 12.9%; 1.14: 11.25%; 1.15: 18.82%; 1.18: 23.03%; 1.19: 3.178%; 1.22: 10.05%
| PDM3 |  | 1.04: 309.4%; 1.05: 9.397%; 1.06: -7.326%; 1.10: 102.2%; 1.11: -21.61%; 1.13: -39.03%; 1.14: -37.64%; 1.15: 96.85%; 1.18: 5.36%; 1.19: 574.9%; 1.22: -1.403%
| Z-Score (Absolute) |  | 1.12 | NA | NA | NA | 0.07 | 0.04 | 0.67 | 0.67 | 0.67 | 0.72 | NA | NA | 0.25 | NA | 0.4 | 0.67 | 0.05 | 3.98 | 0
Results from laboratories 4, 11, 13 and 15 were removed due to their 0.1 ppm reading resolution.
| Analytical results for Ce in OREAS 149 (Certified Value 400 ppm) | [21 empty] | Certified
Ce | Round | Replicate | Lab | Lab | Lab | Lab | Lab | Lab | Lab | Lab | Lab | Lab | Lab | Lab | Lab | Lab | Lab | Lab | Lab | Lab |  |  | 1
| No | No | 1.01 | 1.02 | 1.03 | 1.04 | 1.05 | 1.06 | 1.07 | 1.08 | 1.09 | 1.10 | 1.11 | 1.12 | 1.13 | 1.14 | 1.15 | 1.17 | 1.18 | 1.19 |  |  | ppm
|  |  | 4A*MS | 4A*OES/MS | 4A*OES/MS | 4A*OES/MS | 4A*OES/MS | 4A*OES/MS | 4A*OES/MS | 4A*OES/MS | 4A*OES/MS | 4A*MS | 4A*MS | 4A*MS | 4A*OES/MS | 4A*OES/MS | 4A*OES/MS | 4A*MS | 4A*OES/MS | 4A*OES/MS |  |  | 0
0
| 1 | 1 | 353 | 483 | 419 | 421.5 | 434 | 368 | 410 | 380 | 419 | 435.6 | 416 | 411 | 363 | 363 | 415 | 362.5907 | 349.4625 | 391.6 |  |  | 1
| 1 | 2 | 369 | 475 | 424 | 433.5 | 378 | 403 | 406 | 359 | 427 | 412.69 | 423 | 416 | 359 | 361 | 414 | 374.9663 | 311.412 | 401.2 |  |  | 0
| 1 | 3 | 329 | 482 | 428 | 426.5 | 371 | 405 | 411 | 409 | 395 | 437.05 | 428 | 418 | 357 | 359 | 387 | 373.7164 | 291.1375 | 411.5 |  |  | 16
| 1 | 4 | 243 | 477 | 422 | 413 | 361 | 404 | 430 | 435 | 406 | 426.49 | 423 | 419 | 361 | 360 | 418 | 366.1967 | 295.3399 | 404.67 |  |  | 400.3857
| 1 | 5 | 330 | 477 | 433 | 403.5 | 344 | 419 | 408 | 364 | 415 | 431.84 | 435 | 418 | 356 | 358 | 350 | 376.9942 | 245.6696 | 404.85 |  |  | 80
| 1 | 6 | 322 | 463 | 422 | 430 | 338 | 387 | 415 | 400 | 415 | 428.41 | 428 | 417 | 362 | 360 | 359 | 386.3085 | 273.2276 | 390.47
| Mean |  | 324.3333 | 476.1667 | 424.6667 | 421.3333 | 371 | 397.6667 | 413.3333 | 391.1667 | 412.8333 | 428.68 | 425.5 | 416.5 | 359.6667 | 360.1667 | 390.5 | 373.4621 | 294.3748 | 400.715
| Median |  | 329.5 | 477 | 423 | 424 | 366 | 403.5 | 410.5 | 390 | 415 | 430.125 | 425.5 | 417.5 | 360 | 360 | 400.5 | 374.3414 | 293.2387 | 402.935
| Std Dev. |  | 43.5691 | 7.1671 | 5.0465 | 11.2901 | 34.4558 | 17.7276 | 8.7101 | 29.0339 | 11.071 | 8.8145 | 6.4109 | 2.881 | 2.8048 | 1.7224 | 30.1778 | 8.3762 | 35.0877 | 8.2138
| Rel.Std.Dev. |  | 13.43% | 1.505% | 1.188% | 2.68% | 9.287% | 4.458% | 2.107% | 7.422% | 2.682% | 2.056% | 1.507% | 0.6917% | 0.7798% | 0.4782% | 7.728% | 2.243% | 11.92% | 2.05%
| PDM3 |  | -18.99% | 18.93% | 6.064% | 5.232% | -7.339% | -0.6791% | 3.234% | -2.303% | 3.109% | 7.067% | 6.273% | 4.025% | -10.17% | -10.05% | -2.469% | -6.724% | -26.48% | 0.08224%
| Z-Score (Absolute) |  | 1.97 | 2.03 | 0.67 | 0.58 | 0.74 | 0.04 | 0.37 | 0.21 | 0.36 | 0.78 | 0.69 | 0.46 | 1.04 | 1.03 | 0.23 | 0.68 | 2.76 | 0.04
| Analytical results for Co in OREAS 149 (Certified Value 8.02 ppm) | [21 empty] | Certified
Co | Round | Replicate | Lab | Lab | Lab | Lab | Lab | Lab | Lab | Lab | Lab | Lab | Lab | Lab | Lab | Lab | Lab | Lab | Lab | Lab | Lab | Lab | 1
| No | No | 1.01 | 1.02 | 1.03 | 1.04 | 1.05 | 1.06 | 1.07 | 1.08 | 1.09 | 1.10 | 1.11 | 1.12 | 1.13 | 1.14 | 1.15 | 1.16 | 1.17 | 1.18 | 1.19 | 1.22 | ppm
|  |  | 4A*OES | 4A*OES/MS | 4A*OES/MS | 4A*OES/MS | 4A*OES/MS | 4A*OES/MS | 4A*OES/MS | 4A*OES/MS | 4A*OES/MS | 4A*MS | 4A*OES | 4A*MS | 4A*OES/MS | 4A*OES/MS | 4A*OES/MS | 4A*OES | 4A*MS | 4A*OES/MS | 4A*OES/MS | 4A*OES | 2
3
| 1 | 1 | < 10 | 8.18 | 7.9 | 5 | 8.2 | 7.7 | 7.8 | 7.6 | 7.5 | 8.3 | 10 | 8 | 7.6 | 7.55 | 9 | < 8 | 8.2373 | 9.6568 | 8.6 | 8 | 1
| 1 | 2 | < 10 | 8.46 | 7.5 | 5 | 8 | 8 | 7.6 | 7.3 | 7.7 | 8.2 | 10 | 8 | 7.7 | 7.34 | 8 | < 8 | 8.2519 | 10.2291 | 8.6 | 8 | 4
| 1 | 3 | < 10 | 8.34 | 7.6 | 5 | 7.9 | 7.9 | 7.8 | 7.6 | 7.3 | 8.6 | 5 | 9 | 7.3 | 7 | 8 | < 8 | 8.1998 | 8.7269 | 8.4 | 8 | 16
| 1 | 4 | < 10 | 8.41 | 7.5 | 5 | 8.2 | 7.9 | 8.4 | 7.7 | 7.5 | 8.3 | 10 | 9 | 8 | 7.67 | 9 | < 8 | 8.5425 | 9.2615 | 8.6 | 8 | 8.0172
| 1 | 5 | < 10 | 8.43 | 7.7 | 5 | 8.3 | 8 | 7.8 | 7.6 | 7.5 | 8.5 | 5 | 9 | 7.1 | 6.55 | 8 | < 8 | 8.0658 | 9.6973 | 8.5 | 8 | 81
| 1 | 6 | < 10 | 8.05 | 7.6 | 5 | 8.3 | 7.8 | 8.6 | 8.1 | 7.5 | 8.2 | 10 | 9 | 7.8 | 8.1 | 8 | < 8 | 7.9861 | 8.8746 | 7.9 | 8
| Mean |  |  | 8.3117 | 7.6333 | 5 | 8.15 | 7.8833 | 8 | 7.65 | 7.5 | 8.35 | 8.3333 | 8.6667 | 7.5833 | 7.3683 | 8.3333 |  | 8.2139 | 9.4077 | 8.4333 | 8
| Median |  |  | 8.375 | 7.6 | 5 | 8.2 | 7.9 | 7.8 | 7.6 | 7.5 | 8.3 | 10 | 9 | 7.65 | 7.445 | 8 |  | 8.2186 | 9.4592 | 8.55 | 8
| Std Dev. |  |  | 0.16266 | 0.15055 | 0 | 0.16432 | 0.1169 | 0.4 | 0.25884 | 0.12649 | 0.16432 | 2.582 | 0.5164 | 0.33116 | 0.54138 | 0.5164 |  | 0.19185 | 0.56386 | 0.27325 | 0
| Rel.Std.Dev. |  |  | 1.957% | 1.972% | 0% | 2.016% | 1.483% | 5% | 3.384% | 1.687% | 1.968% | 30.98% | 5.958% | 4.367% | 7.347% | 6.197% |  | 2.336% | 5.994% | 3.24% | 0%
| PDM3 |  |  | 3.673% | -4.788% | -37.63% | 1.657% | -1.669% | -0.2142% | -4.58% | -6.451% | 4.151% | 3.944% | 8.101% | -5.411% | -8.093% | 3.944% |  | 2.454% | 17.34% | 5.191% | -0.2142%
| Z-Score (Absolute) |  | 5.65 | 0.59 | 0.69 | NA | 0.28 | 0.22 | 0 | 0.66 | 0.94 | 0.66 | NA | 1.25 | 0.78 | 1.19 | 0.63 | 7.53 | 0.4 | 2.65 | 0.82 | 0
Results from laboratories 4 and 11 were removed due to their 5 ppm reading resolution.
| Analytical results for Cr in OREAS 149 (Certified Value 85 ppm) | [21 empty] | Certified
Cr | Round | Replicate | Lab | Lab | Lab | Lab | Lab | Lab | Lab | Lab | Lab | Lab | Lab | Lab | Lab | Lab | Lab | Lab | Lab | Lab | Lab | Lab | 1
| No | No | 1.01 | 1.02 | 1.03 | 1.04 | 1.05 | 1.06 | 1.07 | 1.08 | 1.09 | 1.10 | 1.11 | 1.12 | 1.13 | 1.14 | 1.15 | 1.16 | 1.17 | 1.18 | 1.19 | 1.22 | ppm
|  |  | 4A*OES | 4A*OES/MS | 4A*OES/MS | 4A*OES/MS | 4A*OES/MS | 4A*OES/MS | 4A*OES/MS | 4A*OES/MS | 4A*OES/MS | 4A*MS | 4A*OES | 4A*OES | 4A*OES/MS | 4A*OES/MS | 4A*OES/MS | 4A*OES | 4A*MS | 4A*OES/MS | 4A*OES/MS | 4A*OES | 0
1
| 1 | 1 | 78 | 80.6 | 73 | 75 | 82 | 85 | 83 | 95 | 92 | 94 | 80 | 80 | 74 | 73.56 | 83 | 58 | 87.0631 | 100.6815 | 95 | 68 | 1
| 1 | 2 | 80 | 78.6 | 69 | 75 | 85 | 86 | 83 | 87 | 92 | 94 | 80 | 80 | 78 | 77.34 | 85 | 52 | 87.9622 | 100.3523 | 95 | 65 | 0
| 1 | 3 | 87 | 79.3 | 65 | 90 | 85 | 87 | 85 | 86 | 86 | 94 | 70 | 80 | 76 | 75.1 | 77 | 58 | 86.4369 | 98.7874 | 96 | 67 | 16
| 1 | 4 | 86 | 79.4 | 70 | 50 | 83 | 86 | 83 | 88 | 91 | 94 | 70 | 70 | 74 | 75.03 | 84 | 62 | 87.9025 | 109.4024 | 96 | 66 | 85.235
| 1 | 5 | 92 | 83.1 | 67 | 80 | 87 | 85 | 86 | 86 | 88 | 93 | 70 | 80 | 76 | 75.34 | 83 | 63 | 86.2483 | 103.9752 | 94 | 63 | 82
| 1 | 6 | 84 | 76.5 | 63 | 70 | 84 | 85 | 87 | 93 | 89 | 91 | 60 | 90 | 75 | 76 | 86 | 61 | 86.8503 | 106.246 | 92 | 71
| Mean |  | 84.5 | 79.5833 | 67.8333 | 73.3333 | 84.3333 | 85.6667 | 84.5 | 89.1667 | 89.6667 | 93.3333 | 71.6667 | 80 | 75.5 | 75.395 | 83 | 59 | 87.0772 | 103.2408 | 94.6667 | 66.6667
| Median |  | 85 | 79.35 | 68 | 75 | 84.5 | 85.5 | 84 | 87.5 | 90 | 94 | 70 | 80 | 75.5 | 75.22 | 83.5 | 59.5 | 86.9567 | 102.3284 | 95 | 66.5
| Std Dev. |  | 5.0498 | 2.1904 | 3.6009 | 13.2916 | 1.7512 | 0.8165 | 1.7607 | 3.8687 | 2.4221 | 1.2111 | 7.5277 | 6.3246 | 1.5166 | 1.2442 | 3.1623 | 4 | 0.72293 | 4.0562 | 1.5055 | 2.7325
| Rel.Std.Dev. |  | 5.976% | 2.752% | 5.308% | 18.12% | 2.077% | 0.9531% | 2.084% | 4.339% | 2.701% | 1.298% | 10.5% | 7.906% | 2.009% | 1.65% | 3.81% | 6.78% | 0.8302% | 3.929% | 1.59% | 4.099%
| PDM3 |  | -0.8624% | -6.631% | -20.42% | -13.96% | -1.058% | 0.5064% | -0.8624% | 4.613% | 5.199% | 9.501% | -15.92% | -6.142% | -11.42% | -11.54% | -2.622% | -30.78% | 2.161% | 21.12% | 11.07% | -21.78%
| Z-Score (Absolute) |  | 0 | 0.64 | 2.18 | NA | 0.02 | 0.15 | 0 | 0.61 | 0.67 | 1.15 | NA | NA | 1.17 | 1.19 | 0.2 | 3.33 | 0.34 | 2.45 | 1.33 | 2.33
Results from laboratories 11 and 12 were removed due to their 10 ppm reading resolution. Results from laboratory 4 were removed due to their 5 ppm reading resolution.
| Analytical results for Cs in OREAS 149 (Certified Value 341 ppm) | [21 empty] | Certified
Cs | Round | Replicate | Lab | Lab | Lab | Lab | Lab | Lab | Lab | Lab | Lab | Lab | Lab | Lab | Lab | Lab | Lab | Lab | Lab |  |  |  | 1
| No | No | 1.01 | 1.02 | 1.03 | 1.04 | 1.05 | 1.06 | 1.07 | 1.08 | 1.09 | 1.10 | 1.11 | 1.12 | 1.13 | 1.14 | 1.17 | 1.18 | 1.19 |  |  |  | ppm
|  |  | 4A*MS | 4A*OES/MS | 4A*OES/MS | 4A*OES/MS | 4A*OES/MS | 4A*OES/MS | 4A*OES/MS | 4A*OES/MS | 4A*OES/MS | 4A*MS | 4A*MS | 4A*MS | 4A*OES/MS | 4A*OES/MS | 4A*MS | 4A*OES/MS | 4A*OES/MS |  |  |  | 0
0
| 1 | 1 | 346.737 | 324 | 335 | 337.5 | 364 | 326 | 364 | 346 | 363 | 344.39 | 326 | 330 | 331 | 329 | 346.0718 | 364.0171 | 357.5 |  |  |  | 1
| 1 | 2 | 354.437 | 324 | 333 | 343.5 | 356 | 352 | 340 | 328 | 367 | 337.87 | 335 | 328 | 328 | 330 | 345.8161 | 406.2254 | 341.8 |  |  |  | 0
| 1 | 3 | 339.01 | 331 | 335 | 340.5 | 347 | 341 | 360 | 343 | 351 | 338.25 | 336 | 329 | 335.9 | 333 | 350.4051 | 266.7706 | 359.7 |  |  |  | 16
| 1 | 4 | 324.724 | 323 | 335 | 338 | 345 | 343 | 347 | 358 | 356 | 338.77 | 333 | 326 | 341.1 | 339 | 357.288 | 275.9758 | 352.3 |  |  |  | 341.0896
| 1 | 5 | 343.647 | 324 | 337 | 339.5 | 352 | 347 | 328 | 335 | 362 | 339.38 | 334 | 330 | 328.9 | 326.84 | 354.9723 | 262.4072 | 350.4 |  |  |  | 83
| 1 | 6 | 349.055 | 322 | 332 | 341 | 334 | 339 | 340 | 368 | 365 | 336.85 | 337 | 334 | 336.2 | 335.1 | 355.9868 | 269.5483 | 345.2
| Mean |  | 342.935 | 324.6667 | 334.5 | 340 | 349.6667 | 341.3333 | 346.5 | 346.3333 | 360.6667 | 339.2517 | 333.5 | 329.5 | 333.5167 | 332.1567 | 351.7567 | 307.4907 | 351.15
| Median |  | 345.192 | 324 | 335 | 340 | 349.5 | 342 | 343.5 | 344.5 | 362.5 | 338.51 | 334.5 | 329.5 | 333.45 | 331.5 | 352.6887 | 272.762 | 351.35
| Std Dev. |  | 10.3127 | 3.2042 | 1.7607 | 2.1909 | 10.2502 | 8.8242 | 13.5314 | 14.706 | 6.0222 | 2.6582 | 3.937 | 2.6646 | 5.0689 | 4.4517 | 5.0649 | 61.7531 | 6.9012
| Rel.Std.Dev. |  | 3.007% | 0.9869% | 0.5264% | 0.6444% | 2.931% | 2.585% | 3.905% | 4.246% | 1.67% | 0.7836% | 1.181% | 0.8087% | 1.52% | 1.34% | 1.44% | 20.08% | 1.965%
| PDM3 |  | 0.541% | -4.815% | -1.932% | -0.3194% | 2.515% | 0.07146% | 1.586% | 1.537% | 5.74% | -0.5388% | -2.225% | -3.398% | -2.22% | -2.619% | 3.127% | -9.85% | 2.949%
| Z-Score (Absolute) |  | 0.3 | 1.59 | 0.57 | 0 | 1 | 0.14 | 0.67 | 0.66 | 2.14 | 0.08 | 0.67 | 1.09 | 0.67 | 0.81 | 1.22 | 3.37 | 1.16
| Analytical results for Cu in OREAS 149 (Certified Value 338 ppm) | [21 empty] | Certified
Cu | Round | Replicate | Lab | Lab | Lab | Lab | Lab | Lab | Lab | Lab | Lab | Lab | Lab | Lab | Lab | Lab | Lab | Lab | Lab | Lab | Lab | Lab | 1
| No | No | 1.01 | 1.02 | 1.03 | 1.04 | 1.05 | 1.06 | 1.07 | 1.08 | 1.09 | 1.10 | 1.11 | 1.12 | 1.13 | 1.14 | 1.15 | 1.16 | 1.17 | 1.18 | 1.19 | 1.22 | ppm
|  |  | 4A*OES | 4A*OES/MS | 4A*OES/MS | 4A*OES/MS | 4A*OES/MS | 4A*OES/MS | 4A*OES/MS | 4A*OES/MS | 4A*OES/MS | 4A*MS | 4A*OES | 4A*OES | 4A*OES/MS | 4A*OES/MS | 4A*OES/MS | 4A*OES | 4A*MS | 4A*OES/MS | 4A*OES/MS | 4A*OES | 0
0
| 1 | 1 | 269 | 333 | 340 | 410 | 306 | 309 | 331 | 351 | 334 | 326.8 | 384 | 412 | 383 | 381.75 | 335.4 | 327 | 328.1458 | 365.8916 | 344.6 | 307 | 1
| 1 | 2 | 293 | 335 | 351 | 410 | 309 | 308 | 330 | 331 | 341 | 321.7 | 384 | 404 | 369 | 370.74 | 339 | 329 | 328.8761 | 379.3102 | 342.6 | 302 | 14
| 1 | 3 | 307 | 337 | 350 | 420 | 311 | 306 | 336 | 323 | 318 | 326.1 | 398 | 416 | 371 | 369.9 | 318.3 | 330 | 322.7544 | 369.5234 | 345.3 | 292 | 16
| 1 | 4 | 308 | 337 | 304 | 410 | 311 | 307 | 350 | 328 | 321 | 320.6 | 398 | 396 | 372 | 370.54 | 336.9 | 341 | 328.4448 | 398.8128 | 350.1 | 316 | 337.5357
| 1 | 5 | 345 | 338 | 299 | 400 | 324 | 306 | 361 | 319 | 331 | 328.1 | 390 | 406 | 378 | 376 | 348.4 | 333 | 322.8497 | 377.9217 | 351 | 317 | 84
| 1 | 6 | 295 | 337 | 312 | 420 | 314 | 303 | 359 | 359 | 332 | 319.5 | 386 | 418 | 369 | 367.94 | 349.2 | 329 | 324.7834 | 377.2713 | 338 | 312
| Mean |  | 302.8333 | 336.1667 | 326 | 411.6667 | 312.5 | 306.5 | 344.5 | 335.1667 | 329.5 | 323.8 | 390 | 408.6667 | 373.6667 | 372.8117 | 337.8667 | 331.5 | 325.9757 | 378.1218 | 345.2667 | 307.6667
| Median |  | 301 | 337 | 326 | 410 | 311 | 306.5 | 343 | 329.5 | 331.5 | 323.9 | 388 | 409 | 371.5 | 370.64 | 337.95 | 329.5 | 326.4646 | 377.5965 | 344.95 | 309.5
| Std Dev. |  | 24.9993 | 1.8348 | 23.6897 | 7.5277 | 6.2209 | 2.0736 | 13.9821 | 16.1049 | 8.5499 | 3.631 | 6.5727 | 8.2624 | 5.6451 | 5.1327 | 11.2299 | 5.0498 | 2.8562 | 11.4351 | 4.8289 | 9.5219
| Rel.Std.Dev. |  | 8.255% | 0.5458% | 7.267% | 1.829% | 1.991% | 0.6766% | 4.059% | 4.805% | 2.595% | 1.121% | 1.685% | 2.022% | 1.511% | 1.377% | 3.324% | 1.523% | 0.8762% | 3.024% | 1.399% | 3.095%
| PDM3 |  | -10.28% | -0.4056% | -3.418% | 21.96% | -7.417% | -9.195% | 2.063% | -0.7019% | -2.381% | -4.069% | 15.54% | 21.07% | 10.7% | 10.45% | 0.09806% | -1.788% | -3.425% | 12.02% | 2.29% | -8.849%
| Z-Score (Absolute) |  | 1.26 | 0.02 | 0.37 | 2.93 | 0.89 | 1.12 | 0.34 | 0.02 | 0.24 | 0.46 | 2.09 | 2.81 | 1.46 | 1.43 | 0.08 | 0.16 | 0.37 | 1.63 | 0.37 | 1.08
| Analytical results for Dy in OREAS 149 (Certified Value 4.95 ppm) | [21 empty] | Certified
Dy | Round | Replicate | 1.01: Lab; 1.02: Lab; 1.03: Lab; 1.04: Lab; 1.05: Lab; 1.06: Lab | 1
| No | No | 1.01: 1.01; 1.02: 1.04; 1.03: 1.11; 1.04: 1.12; 1.05: 1.13; 1.06: 1.14 | ppm
|  |  | 1.01: 4A*MS; 1.02: 4A*OES/MS; 1.03: 4A*MS; 1.04: 4A*MS; 1.05: 4A*OES/MS; 1.06: 4A*OES/MS | 2
2
| 1 | 1 | 1.01: 3.7; 1.02: 4.6; 1.03: 4.6; 1.04: 4.85; 1.05: 5.79; 1.06: 6 | 1
| 1 | 2 | 1.01: 3.954; 1.02: 4.8; 1.03: 4.9; 1.04: 4.85; 1.05: 5.66; 1.06: 6.98 | 0
| 1 | 3 | 1.01: 3.633; 1.02: 4.8; 1.03: 4.75; 1.04: 4.4; 1.05: 5.73; 1.06: 5.61 | 16
| 1 | 4 | 1.01: 3.087; 1.02: 4.6; 1.03: 4.65; 1.04: 4.55; 1.05: 5.7; 1.06: 6.56 | 4.9535
| 1 | 5 | 1.01: 3.739; 1.02: 4.4; 1.03: 5; 1.04: 4.65; 1.05: 5.66; 1.06: 5.44 | 85
| 1 | 6 | 1.01: 3.636; 1.02: 4.6; 1.03: 4.8; 1.04: 4.6; 1.05: 6.06; 1.06: 6.34
| Mean |  | 1.01: 3.6248; 1.02: 4.6333; 1.03: 4.7833; 1.04: 4.65; 1.05: 5.7667; 1.06: 6.155
| Median |  | 1.01: 3.668; 1.02: 4.6; 1.03: 4.775; 1.04: 4.625; 1.05: 5.715; 1.06: 6.17
| Std Dev. |  | 1.01: 0.28861; 1.02: 0.15055; 1.03: 0.15055; 1.04: 0.17607; 1.05: 0.15175; 1.06: 0.585
| Rel.Std.Dev. |  | 1.01: 7.962%; 1.02: 3.249%; 1.03: 3.147%; 1.04: 3.786%; 1.05: 2.631%; 1.06: 9.505%
| PDM3 |  | 1.01: -26.82%; 1.02: -6.463%; 1.03: -3.434%; 1.04: -6.126%; 1.05: 16.42%; 1.06: 24.26%
| Z-Score (Absolute) |  | 1.01: 1.3; 1.02: 0.1; 1.03: 0.08; 1.04: 0.08; 1.05: 1.25; 1.06: 1.71
| Analytical results for Er in OREAS 149 (Certified Value 1.83 ppm) | [21 empty] | Certified
Er | Round | Replicate | 1.01: Lab; 1.02: Lab; 1.03: Lab; 1.04: Lab; 1.05: Lab; 1.06: Lab | 1
| No | No | 1.01: 1.01; 1.02: 1.04; 1.03: 1.11; 1.04: 1.12; 1.05: 1.13; 1.06: 1.14 | ppm
|  |  | 1.01: 4A*MS; 1.02: 4A*OES/MS; 1.03: 4A*MS; 1.04: 4A*MS; 1.05: 4A*OES/MS; 1.06: 4A*OES/MS | 2
2
| 1 | 1 | 1.01: 1.79; 1.02: 1.7; 1.03: 1.55; 1.04: 1.85; 1.05: 2.2; 1.06: 2.22 | 1
| 1 | 2 | 1.01: 1.89; 1.02: 1.8; 1.03: 1.7; 1.04: 1.85; 1.05: 2.17; 1.06: 2.19 | 0
| 1 | 3 | 1.01: 1.783; 1.02: 1.8; 1.03: 1.6; 1.04: 1.75; 1.05: 2.16; 1.06: 2.14 | 16
| 1 | 4 | 1.01: 1.485; 1.02: 1.55; 1.03: 1.65; 1.04: 1.75; 1.05: 2.17; 1.06: 2.2 | 1.8322
| 1 | 5 | 1.01: 1.812; 1.02: 1.55; 1.03: 1.85; 1.04: 1.7; 1.05: 2.21; 1.06: 2.19 | 86
| 1 | 6 | 1.01: 1.797; 1.02: 1.7; 1.03: 1.7; 1.04: 1.75; 1.05: 2.37; 1.06: 2.4
| Mean |  | 1.01: 1.7595; 1.02: 1.6833; 1.03: 1.675; 1.04: 1.775; 1.05: 2.2133; 1.06: 2.2233
| Median |  | 1.01: 1.7935; 1.02: 1.7; 1.03: 1.675; 1.04: 1.75; 1.05: 2.185; 1.06: 2.195
| Std Dev. |  | 1.01: 0.14002; 1.02: 0.11255; 1.03: 0.10368; 1.04: 0.061237; 1.05: 0.079162; 1.06: 0.09048
| Rel.Std.Dev. |  | 1.01: 7.958%; 1.02: 6.686%; 1.03: 6.19%; 1.04: 3.45%; 1.05: 3.577%; 1.06: 4.07%
| PDM3 |  | 1.01: -3.969%; 1.02: -8.126%; 1.03: -8.581%; 1.04: -3.123%; 1.05: 20.8%; 1.06: 21.35%
| Z-Score (Absolute) |  | 1.01: 0.06; 1.02: 0.64; 1.03: 0.71; 1.04: 0.06; 1.05: 3.41; 1.06: 3.49
| Analytical results for Eu in OREAS 149 (Certified Value 4.51 ppm) | [21 empty] | Certified
Eu | Round | Replicate | 1.01: Lab; 1.02: Lab; 1.03: Lab; 1.04: Lab; 1.05: Lab; 1.06: Lab | 1
| No | No | 1.01: 1.01; 1.02: 1.04; 1.03: 1.11; 1.04: 1.12; 1.05: 1.13; 1.06: 1.14 | ppm
|  |  | 1.01: 4A*MS; 1.02: 4A*OES/MS; 1.03: 4A*MS; 1.04: 4A*MS; 1.05: 4A*OES/MS; 1.06: 4A*OES/MS | 2
2
| 1 | 1 | 1.01: 3.704; 1.02: 4.2; 1.03: 4.25; 1.04: 4.35; 1.05: 5.19; 1.06: 5.23 | 1
| 1 | 2 | 1.01: 3.763; 1.02: 4.5; 1.03: 4.3; 1.04: 4.4; 1.05: 5.08; 1.06: 5.1 | 0
| 1 | 3 | 1.01: 3.52; 1.02: 4.4; 1.03: 4.35; 1.04: 4.3; 1.05: 5.3; 1.06: 5.27 | 16
| 1 | 4 | 1.01: 2.915; 1.02: 4.3; 1.03: 4.2; 1.04: 4.25; 1.05: 5.19; 1.06: 5.22 | 4.5071
| 1 | 5 | 1.01: 3.536; 1.02: 4.3; 1.03: 4.25; 1.04: 4.3; 1.05: 5.21; 1.06: 5.18 | 87
| 1 | 6 | 1.01: 3.433; 1.02: 4.5; 1.03: 4.2; 1.04: 4.35; 1.05: 5.55; 1.06: 5.49
| Mean |  | 1.01: 3.4785; 1.02: 4.3667; 1.03: 4.2583; 1.04: 4.325; 1.05: 5.2533; 1.06: 5.2483
| Median |  | 1.01: 3.528; 1.02: 4.35; 1.03: 4.25; 1.04: 4.325; 1.05: 5.2; 1.06: 5.225
| Std Dev. |  | 1.01: 0.30213; 1.02: 0.12111; 1.03: 0.058452; 1.04: 0.05244; 1.05: 0.16133; 1.06: 0.13167
| Rel.Std.Dev. |  | 1.01: 8.686%; 1.02: 2.773%; 1.03: 1.373%; 1.04: 1.212%; 1.05: 3.071%; 1.06: 2.509%
| PDM3 |  | 1.01: -22.82%; 1.02: -3.117%; 1.03: -5.52%; 1.04: -4.041%; 1.05: 16.56%; 1.06: 16.44%
| Z-Score (Absolute) |  | 1.01: 1.23; 1.02: 0.03; 1.03: 0.12; 1.04: 0.03; 1.05: 1.28; 1.06: 1.27
| Analytical results for Fe in OREAS 149 (Certified Value 4.17 wt.%) | [21 empty] | Certified
Fe | Round | Replicate | Lab | Lab | Lab | Lab | Lab | Lab | Lab | Lab | Lab | Lab | Lab | Lab | Lab | Lab | Lab | Lab | Lab | Lab | Lab | Lab | 1
| No | No | 1.01 | 1.02 | 1.03 | 1.04 | 1.05 | 1.06 | 1.07 | 1.08 | 1.09 | 1.10 | 1.11 | 1.12 | 1.13 | 1.14 | 1.15 | 1.16 | 1.17 | 1.18 | 1.19 | 1.22 | wt.%
|  |  | 4A*OES | 4A*OES/MS | 4A*OES/MS | 4A*OES/MS | 4A*OES/MS | 4A*OES/MS | 4A*OES/MS | 4A*OES/MS | 4A*OES/MS | 4A*MS | 4A*OES | 4A*OES | 4A*OES/MS | 4A*OES/MS | 4A*OES/MS | 4A*OES | 4A*MS | 4A*OES/MS | 4A*OES/MS | 4A*OES | 2
3
| 1 | 1 | 4.1413 | 3.97 | 4.04 | 4.1945 | 4.1 | 4.02 | 3.97 | 4.48 | 4.18 | 4.26 | 4.2 | 4.33 | 4.36 | 4.32 | 4.11 | 3.99 | 4.0298 | 4.1643 | 4.17 | 4.37 | 1
| 1 | 2 | 4.1939 | 3.99 | 4.16 | 4.164 | 4.01 | 4.09 | 3.99 | 4.23 | 4.26 | 4.23 | 4.28 | 4.23 | 4.32 | 4.3 | 4.16 | 4.1 | 4.1442 | 4.1053 | 4.04 | 4.394 | 0
| 1 | 3 | 4.2068 | 4 | 4.13 | 4.2415 | 4.01 | 4.07 | 4.01 | 4.14 | 3.97 | 4.2 | 4.29 | 4.33 | 4.36 | 4.33 | 4.19 | 3.94 | 4.067 | 4.0922 | 4.05 | 4.438 | 16
| 1 | 4 | 4.1099 | 3.96 | 3.88 | 4.246 | 3.96 | 4.05 | 4.09 | 4.24 | 4.03 | 4.22 | 4.28 | 4.4 | 4.41 | 4.4 | 4.11 | 4.17 | 4.0616 | 4.3848 | 4.09 | 4.42 | 4.1675
| 1 | 5 | 4.6633 | 3.98 | 3.98 | 4.1875 | 4.01 | 4.01 | 4.17 | 4.04 | 4.14 | 4.26 | 4.31 | 4.2 | 4.34 | 4.34 | 3.96 | 4.09 | 4.0706 | 4.2112 | 4.1 | 4.385 | 88
| 1 | 6 | 4.2794 | 3.99 | 3.92 | 4.2065 | 4.03 | 4.03 | 4.15 | 4.48 | 4.15 | 4.15 | 4.32 | 4.28 | 4.4 | 4.43 | 4.09 | 3.93 | 4.0963 | 4.3034 | 4.05 | 4.477
| Mean |  | 4.2658 | 3.9817 | 4.0183 | 4.2067 | 4.02 | 4.045 | 4.0633 | 4.2683 | 4.1217 | 4.22 | 4.28 | 4.295 | 4.365 | 4.3533 | 4.1033 | 4.0367 | 4.0783 | 4.2102 | 4.0833 | 4.414
| Median |  | 4.2004 | 3.985 | 4.01 | 4.2005 | 4.01 | 4.04 | 4.05 | 4.235 | 4.145 | 4.225 | 4.285 | 4.305 | 4.36 | 4.335 | 4.11 | 4.04 | 4.0688 | 4.1878 | 4.07 | 4.407
| Std Dev. |  | 0.2033 | 0.01472 | 0.1125 | 0.031926 | 0.045607 | 0.030822 | 0.085479 | 0.17916 | 0.10496 | 0.041473 | 0.042426 | 0.073417 | 0.034496 | 0.050465 | 0.079415 | 0.097502 | 0.038695 | 0.11507 | 0.048854 | 0.03939
| Rel.Std.Dev. |  | 4.766% | 0.3697% | 2.8% | 0.7589% | 1.135% | 0.762% | 2.104% | 4.197% | 2.547% | 0.9828% | 0.9913% | 1.709% | 0.7903% | 1.159% | 1.935% | 2.415% | 0.9488% | 2.733% | 1.196% | 0.8924%
| PDM3 |  | 2.357% | -4.46% | -3.58% | 0.9393% | -3.54% | -2.94% | -2.5% | 2.419% | -1.1% | 1.259% | 2.699% | 3.059% | 4.739% | 4.459% | -1.54% | -3.14% | -2.142% | 1.024% | -2.02% | 5.914%
| Z-Score (Absolute) |  | 0.62 | 1.12 | 0.89 | 0.26 | 0.88 | 0.73 | 0.62 | 0.64 | 0.26 | 0.34 | 0.71 | 0.8 | 1.23 | 1.16 | 0.37 | 0.78 | 0.53 | 0.28 | 0.5 | 1.53
| Analytical results for Ga in OREAS 149 (Certified Value 48.4 ppm) | [21 empty] | Certified
Ga | Round | Replicate | Lab | Lab | Lab | Lab | Lab | Lab | Lab | Lab | Lab | Lab | Lab | Lab | Lab | Lab | Lab | Lab |  |  |  |  | 1
| No | No | 1.01 | 1.02 | 1.03 | 1.04 | 1.05 | 1.06 | 1.07 | 1.08 | 1.09 | 1.10 | 1.11 | 1.12 | 1.17 | 1.18 | 1.19 | 1.22 |  |  |  |  | ppm
|  |  | 4A*MS | 4A*OES/MS | 4A*OES/MS | 4A*OES/MS | 4A*OES/MS | 4A*OES/MS | 4A*OES/MS | 4A*OES/MS | 4A*OES/MS | 4A*MS | 4A*MS | 4A*MS | 4A*MS | 4A*OES/MS | 4A*OES/MS | 4A*OES |  |  |  |  | 1
2
| 1 | 1 | 48.463 | INF | INF | 45 | 48.9 | 49.5 | 48.1 | 50.8 | 49.2 | 47.22 | 43.4 | 47.2 | 47.9596 | 51.7443 | 48.5 | 34 |  |  |  |  | 1
| 1 | 2 | 49.21 | INF | INF | 50 | 46.8 | 52.7 | 47.9 | 49.3 | 49.6 | 45.78 | 44.8 | 46.6 | 48.5766 | 51.2561 | 47.6 | 35 |  |  |  |  | 0
| 1 | 3 | 49.149 | INF | INF | 45 | 46.2 | 51.7 | 51.8 | 51.3 | 47 | 47.15 | 44 | 46.8 | 46.7577 | 47.7841 | 47.2 | 32 |  |  |  |  | 16
| 1 | 4 | 48.594 | INF | INF | 45 | 46.5 | 51.8 | 48.5 | 51.4 | 47.6 | 46.42 | 44.4 | 47.6 | 47.093 | 50.9069 | 48.4 | 34 |  |  |  |  | 48.3888
| 1 | 5 | 47.645 | INF | INF | 45 | 47.8 | 52.3 | 50.2 | 50.6 | 48.6 | 47.72 | 44.8 | 47.2 | 47.8903 | 46.4858 | 47.8 | 34 |  |  |  |  | 89
| 1 | 6 | 50.268 | INF | INF | 45 | 47.1 | 50.8 | 50.6 | 55 | 49.1 | 46.32 | 44.4 | 48.4 | 48.4792 | 47.6762 | 44.6 | 34
| Mean |  | 48.8882 |  |  | 45.8333 | 47.2167 | 51.4667 | 49.5167 | 51.4 | 48.5167 | 46.7683 | 44.3 | 47.3 | 47.7927 | 49.3089 | 47.35 | 33.8333
| Median |  | 48.8715 |  |  | 45 | 46.95 | 51.75 | 49.35 | 51.05 | 48.85 | 46.785 | 44.4 | 47.2 | 47.925 | 49.3455 | 47.7 | 34
| Std Dev. |  | 0.88185 |  |  | 2.0412 | 0.99079 | 1.157 | 1.5817 | 1.9173 | 1.0128 | 0.71477 | 0.53292 | 0.64187 | 0.73263 | 2.2467 | 1.4335 | 0.98319
| Rel.Std.Dev. |  | 1.804% |  |  | 4.454% | 2.098% | 2.248% | 3.194% | 3.73% | 2.087% | 1.528% | 1.203% | 1.357% | 1.533% | 4.556% | 3.028% | 2.906%
| PDM3 |  | 1.032% |  |  | -5.281% | -2.422% | 6.361% | 2.331% | 6.223% | 0.2642% | -3.349% | -8.45% | -2.25% | -1.232% | 1.901% | -2.147% | -30.08%
| Z-Score (Absolute) |  | 0.67 | NA | NA | NA | 0.35 | 2.26 | 1.06 | 2.22 | 0.45 | 0.63 | 2.15 | 0.3 | 0 | 0.93 | 0.27 | 8.59
Results from laboratory 4 were removed due to their 5 ppm reading resolution
| Analytical results for Gd in OREAS 149 (Indicative Value 8.97 ppm) | [21 empty] | Indicative
Gd | Round | Replicate | 1.01: Lab; 1.02: Lab; 1.03: Lab; 1.04: Lab; 1.05: Lab; 1.06: Lab |  |  |  |  | 1
| No | No | 1.01: 1.01; 1.02: 1.04; 1.03: 1.11; 1.04: 1.12; 1.05: 1.13; 1.06: 1.14 |  |  |  |  | ppm
|  |  | 1.01: 4A*MS; 1.02: 4A*OES/MS; 1.03: 4A*MS; 1.04: 4A*MS; 1.05: 4A*OES/MS; 1.06: 4A*OES/MS |  |  |  |  | 2
2
| 1 | 1 | 1.01: 9.674; 1.02: 9.3; 1.03: 8.2; 1.04: 9; 1.05: 12.31; 1.06: 12 |  |  |  |  | 1
| 1 | 2 | 1.01: 10.233; 1.02: 9.8; 1.03: 8.4; 1.04: 9; 1.05: 12.13; 1.06: 11.87 |  |  |  |  | 22
| 1 | 3 | 1.01: 9.011; 1.02: 9.3; 1.03: 8.6; 1.04: 8.8; 1.05: 12.27; 1.06: 11.84 |  |  |  |  | 16
| 1 | 4 | 1.01: 7.631; 1.02: 9; 1.03: 8.6; 1.04: 8.4; 1.05: 12.27; 1.06: 12 |  |  |  |  | 8.969
| 1 | 5 | 1.01: 9.262; 1.02: 9.7; 1.03: 8.8; 1.04: 8.8; 1.05: 12.26; 1.06: 11.98 |  |  |  |  | 28
| 1 | 6 | 1.01: 8.745; 1.02: 9.6; 1.03: 8.8; 1.04: 8.6; 1.05: 13.15; 1.06: 12.87
| Mean |  | 1.01: 9.0927; 1.02: 9.45; 1.03: 8.5667; 1.04: 8.7667; 1.05: 12.3983; 1.06: 12.0933
| Median |  | 1.01: 9.1365; 1.02: 9.45; 1.03: 8.6; 1.04: 8.8; 1.05: 12.27; 1.06: 11.99
| Std Dev. |  | 1.01: 0.88668; 1.02: 0.30166; 1.03: 0.23381; 1.04: 0.23381; 1.05: 0.37333; 1.06: 0.38666
| Rel.Std.Dev. |  | 1.01: 9.752%; 1.02: 3.192%; 1.03: 2.729%; 1.04: 2.667%; 1.05: 3.011%; 1.06: 3.197%
| PDM3 |  | 1.01: 1.379%; 1.02: 5.363%; 1.03: -4.486%; 1.04: -2.256%; 1.05: 38.24%; 1.06: 34.83%
| Z-Score (Absolute) |  | 1.01: 0.2; 1.02: 0.2; 1.03: 0.79; 1.04: 0.56; 1.05: 3.49; 1.06: 3.15
| Analytical results for Ge in OREAS 149 (Indicative Value 0.36 ppm) | [21 empty] | Indicative
Ge | Round | Replicate | 1.01: Lab; 1.02: Lab; 1.03: Lab; 1.04: Lab; 1.05: Lab; 1.06: Lab; 1.07: Lab; 1.08: Lab; 1.09: Lab |  |  |  |  | 1
| No | No | 1.05 | 1.06 | 1.07 | 1.08 | 1.09 | 1.10 | 1.17 | 1.18 | 1.19 | [11 empty] | ppm
|  |  | 4A*OES/MS | 4A*OES/MS | 4A*OES/MS | 4A*OES/MS | 4A*OES/MS | 4A*MS | 4A*MS | 4A*OES/MS | 4A*OES/MS | [11 empty] | 2
2
| 1 | 1 | 0.43 | 0.33 | 0.83 | 0.39 | 0.3 | 7 | 7.8836 | 0.93078 | 2.9 | [11 empty] | 1
| 1 | 2 | 0.38 | 0.37 | 0.63 | 0.37 | 0.3 | 7.1 | 4.6572 | 1.1945 | 3.2 | [11 empty] | 5
| 1 | 3 | 0.39 | 0.38 | 0.51 | 0.38 | 0.28 | 7.2 | 5.7406 | 1.0376 | 2.8 | [11 empty] | 16
| 1 | 4 | 0.42 | 0.35 | 1.41 | 0.4 | 0.29 | 7.3 | 6.8778 | 1.2185 | 3.1 | [11 empty] | 0.36292
| 1 | 5 | 0.37 | 0.4 | 0.35 | 0.36 | 0.31 | 6 | 6.2316 | 1.0516 | 3 | [11 empty] | 29
| 1 | 6 | 0.39 | 0.4 | 0.89 | 0.42 | 0.3 | 7.2 | 5.9564 | 1.1297 | 2.6
| Mean |  | 0.39667 | 0.37167 | 0.77 | 0.38667 | 0.29667 | 6.9667 | 6.2245 | 1.0938 | 2.9333
| Median |  | 0.39 | 0.375 | 0.73 | 0.385 | 0.3 | 7.15 | 6.094 | 1.0907 | 2.95
| Std Dev. |  | 0.023381 | 0.027869 | 0.37181 | 0.021602 | 0.010328 | 0.48442 | 1.0901 | 0.10817 | 0.21602
| Rel.Std.Dev. |  | 5.894% | 7.498% | 48.29% | 5.587% | 3.481% | 6.953% | 17.51% | 9.89% | 7.364%
| PDM3 |  | 9.3% | 2.411% | 112.2% | 6.544% | -18.25% | 1820% | 1615% | 201.4% | 708.3%
| Z-Score (Absolute) |  | 0 | 0.17 | 2.52 | 0.07 | 0.67 | NA | 39.3 | 4.7 | NA
Results from laboratories 10 and 19 were removed due to their 0.1 ppm reading resolution.
| Analytical results for Hf in OREAS 149 (Certified Value 2.9 ppm) | [21 empty] | Certified
Hf | Round | Replicate | Lab | Lab | Lab | Lab | Lab | Lab | Lab | Lab | Lab | Lab | Lab | Lab | Lab | Lab | Lab | Lab | Lab | Lab |  |  | 1
| No | No | 1.01 | 1.02 | 1.03 | 1.04 | 1.05 | 1.06 | 1.07 | 1.08 | 1.09 | 1.10 | 1.11 | 1.12 | 1.13 | 1.14 | 1.15 | 1.17 | 1.18 | 1.19 |  |  | ppm
|  |  | 4A*MS | 4A*OES/MS | 4A*OES/MS | 4A*OES/MS | 4A*OES/MS | 4A*OES/MS | 4A*OES/MS | 4A*OES/MS | 4A*OES/MS | 4A*MS | 4A*MS | 4A*MS | 4A*OES/MS | 4A*OES/MS | 4A*OES/MS | 4A*MS | 4A*OES/MS | 4A*OES/MS |  |  | 2
3
| 1 | 1 | 2.718 | 2.88 | 2.81 | 4.5 | 3 | 2.9 | 2.8 | 2.8 | 2.9 | 2.95 | 2.8 | 3.2 | 3.08 | 3.13 | 2.6 | 2.9657 | 3.9714 | 4.04 |  |  | 1
| 1 | 2 | 2.782 | 2.8 | 2.61 | 4 | 3 | 2.9 | 3.1 | 2.6 | 2.9 | 2.93 | 2.8 | 3.2 | 2.78 | 2.85 | 3.5 | 2.934 | 4.1097 | 3.94 |  |  | 0
| 1 | 3 | 2.871 | 2.91 | 2.7 | 4 | 3 | 3 | 2.9 | 2.8 | 2.8 | 3.02 | 2.8 | 3.2 | 3.05 | 3.11 | 2.3 | 3.0339 | 2.5336 | 4.05 |  |  | 16
| 1 | 4 | 2.602 | 2.88 | 2.76 | 3 | 3 | 3 | 3.6 | 2.9 | 2.8 | 2.95 | 3 | 3.2 | 2.79 | 2.87 | 3.3 | 2.9805 | 2.6988 | 3.92 |  |  | 2.903
| 1 | 5 | 2.823 | 2.85 | 2.66 | 3 | 3 | 2.9 | 3.2 | 2.7 | 2.8 | 2.93 | 3 | 3.2 | 3.03 | 3 | 2.6 | 3.0289 | 2.429 | 4.18 |  |  | 90
| 1 | 6 | 2.86 | 2.7 | 2.63 | 4 | 2.9 | 2.9 | 3.2 | 3 | 2.9 | 3.02 | 3 | 3.2 | 3.15 | 3.1 | 2.5 | 3.0689 | 2.5559 | 3.82
| Mean |  | 2.776 | 2.8367 | 2.695 | 3.75 | 2.9833 | 2.9333 | 3.1333 | 2.8 | 2.85 | 2.9667 | 2.9 | 3.2 | 2.98 | 3.01 | 2.8 | 3.002 | 3.0497 | 3.9917
| Median |  | 2.8025 | 2.865 | 2.68 | 4 | 3 | 2.9 | 3.15 | 2.8 | 2.85 | 2.95 | 2.9 | 3.2 | 3.04 | 3.05 | 2.6 | 3.0047 | 2.6274 | 3.99
| Std Dev. |  | 0.10195 | 0.076594 | 0.077653 | 0.61237 | 0.040825 | 0.05164 | 0.28048 | 0.14142 | 0.054772 | 0.042269 | 0.10954 | 4.8648e-16 | 0.15646 | 0.12474 | 0.48166 | 0.050247 | 0.77354 | 0.12529
| Rel.Std.Dev. |  | 3.672% | 2.7% | 2.881% | 16.33% | 1.368% | 1.76% | 8.951% | 5.051% | 1.922% | 1.425% | 3.777% | 1.52e-14% | 5.25% | 4.144% | 17.2% | 1.674% | 25.36% | 3.139%
| PDM3 |  | -4.375% | -2.285% | -7.165% | 29.18% | 2.767% | 1.045% | 7.934% | -3.548% | -1.826% | 2.193% | -0.1032% | 10.23% | 2.653% | 3.686% | -3.548% | 3.409% | 5.055% | 37.5%
| Z-Score (Absolute) |  | 1.02 | 0.71 | 1.44 | 4.03 | 0.05 | 0.21 | 0.83 | 0.9 | 0.64 | 0.03 | 0.38 | 1.18 | 0.03 | 0.19 | 0.9 | 0.15 | 0.4 | 5.28
| Analytical results for Hg in OREAS 149 (Indicative Value 0.039 ppm) | [21 empty] | Indicative
Hg | Round | Replicate | 1.01: Lab |  |  | 1
| No | No | 1.01: 1.18 |  |  | ppm
|  |  | 1.01: 4A*OES/MS |  |  | 3
3
| 1 | 1 | 1.01: 0.040705 |  |  | 1
| 1 | 2 | 1.01: 0.033161 |  |  | 19
| 1 | 3 | 1.01: 0.022681 |  |  | 16
| 1 | 4 | 1.01: 0.023981 |  |  | 0.039439
| 1 | 5 | 1.01: 0.055546 |  |  | 25
| 1 | 6 | 1.01: 0.060559
| Mean |  | 1.01: 0.039439
| Median |  | 1.01: 0.036933
| Std Dev. |  | 1.01: 0.015914
| Rel.Std.Dev. |  | 1.01: 40.35%
| PDM3 |  | 1.01: 6.661e-14%
Z-Score (Absolute) | bar: 1.01
| Analytical results for Ho in OREAS 149 (Certified Value 0.67 ppm) | [21 empty] | Certified
Ho | Round | Replicate | 1.01: Lab; 1.02: Lab; 1.03: Lab; 1.04: Lab; 1.05: Lab |  |  | 1
| No | No | 1.01: 1.01; 1.02: 1.04; 1.03: 1.11; 1.04: 1.12; 1.05: 1.18 |  |  | ppm
|  |  | 1.01: 4A*MS; 1.02: 4A*OES/MS; 1.03: 4A*MS; 1.04: 4A*MS; 1.05: 4A*OES/MS |  |  | 2
2
| 1 | 1 | 1.01: 0.621; 1.02: 0.65; 1.03: 0.72; 1.04: 0.74; 1.05: 0.75465 |  |  | 1
| 1 | 2 | 1.01: 0.626; 1.02: 0.75; 1.03: 0.72; 1.04: 0.8; 1.05: 0.63829 |  |  | 0
| 1 | 3 | 1.01: 0.586; 1.02: 0.7; 1.03: 0.72; 1.04: 0.78; 1.05: 0.56202 |  |  | 16
| 1 | 4 | 1.01: 0.507; 1.02: 0.7; 1.03: 0.72; 1.04: 0.8; 1.05: 0.55921 |  |  | 0.67099
| 1 | 5 | 1.01: 0.6; 1.02: 0.7; 1.03: 0.74; 1.04: 0.78; 1.05: 0.49997 |  |  | 91
| 1 | 6 | 1.01: 0.576; 1.02: 0.75; 1.03: 0.74; 1.04: 0.74; 1.05: 0.54361
| Mean |  | 1.01: 0.586; 1.02: 0.70833; 1.03: 0.72667; 1.04: 0.77333; 1.05: 0.59296
| Median |  | 1.01: 0.593; 1.02: 0.7; 1.03: 0.72; 1.04: 0.78; 1.05: 0.56061
| Std Dev. |  | 1.01: 0.043271; 1.02: 0.037639; 1.03: 0.010328; 1.04: 0.027325; 1.05: 0.09097
| Rel.Std.Dev. |  | 1.01: 7.384%; 1.02: 5.314%; 1.03: 1.421%; 1.04: 3.533%; 1.05: 15.34%
| PDM3 |  | 1.01: -12.67%; 1.02: 5.565%; 1.03: 8.298%; 1.04: 15.25%; 1.05: -11.63%
| Z-Score (Absolute) |  | 1.01: 1.27; 1.02: 0; 1.03: 0.19; 1.04: 0.67; 1.05: 1.2
| Analytical results for In in OREAS 149 (Certified Value 11.3 ppm) | [21 empty] | Certified
In | Round | Replicate | Lab | Lab | Lab | Lab | Lab | Lab | Lab | Lab | Lab | Lab | Lab | Lab | Lab | Lab | Lab | [5 empty] | 1
| No | No | 1.01 | 1.02 | 1.03 | 1.04 | 1.05 | 1.06 | 1.07 | 1.08 | 1.09 | 1.10 | 1.11 | 1.13 | 1.14 | 1.17 | 1.19 | [5 empty] | ppm
|  |  | 4A*MS | 4A*OES/MS | 4A*OES/MS | 4A*OES/MS | 4A*OES/MS | 4A*OES/MS | 4A*OES/MS | 4A*OES/MS | 4A*OES/MS | 4A*MS | 4A*MS | 4A*OES/MS | 4A*OES/MS | 4A*MS | 4A*OES/MS | [5 empty] | 1
2
| 1 | 1 | 11.356 | 10.1 | 10.5 | 11.5 | 11.35 | 10.1 | 13.1 | 11.55 | 12.15 | 11.51 | 7.78 | 17.03 | 16.87 | 11.6987 | 10.6 | [5 empty] | 1
| 1 | 2 | 11.906 | 10.2 | 10.2 | 11.3 | 11.15 | 10.5 | 12.95 | 11.1 | 12.2 | 11.31 | 8.14 | 16.64 | 16.7 | 11.8791 | 10.5 | [5 empty] | 6
| 1 | 3 | 11.065 | 10.4 | 10.2 | 11.5 | 11.25 | 10.2 | 13.85 | 11.65 | 11.85 | 11.46 | 7.72 | 17.16 | 17.1 | 11.6023 | 10.9 | [5 empty] | 16
| 1 | 4 | 11.113 | 10.4 | 10.2 | 11.2 | 11.1 | 10.3 | 13.3 | 11.5 | 11.6 | 11.35 | 8.12 | 16.03 | 16.1 | 11.8703 | 11 | [5 empty] | 11.2979
| 1 | 5 | 11.542 | 10.4 | 10.4 | 10.8 | 11.6 | 10.35 | 13.5 | 11 | 11.8 | 11.65 | 7.72 | 16.79 | 16.43 | 11.7173 | 11 | [5 empty] | 92
| 1 | 6 | 11.922 | 9.66 | 10.2 | 11.2 | 11.25 | 10.25 | 13.7 | 12.1 | 12.1 | 11.33 | 8 | 17.06 | 16.78 | 11.6701 | 10.1
| Mean |  | 11.484 | 10.1933 | 10.2833 | 11.25 | 11.2833 | 10.2833 | 13.4 | 11.4833 | 11.95 | 11.435 | 7.9133 | 16.785 | 16.6633 | 11.7396 | 10.6833
| Median |  | 11.449 | 10.3 | 10.2 | 11.25 | 11.25 | 10.275 | 13.4 | 11.525 | 11.975 | 11.405 | 7.89 | 16.91 | 16.74 | 11.708 | 10.75
| Std Dev. |  | 0.37493 | 0.29029 | 0.13292 | 0.25884 | 0.17795 | 0.13663 | 0.34785 | 0.39833 | 0.23664 | 0.13142 | 0.19704 | 0.4165 | 0.35217 | 0.11171 | 0.35449
| Rel.Std.Dev. |  | 3.265% | 2.848% | 1.293% | 2.301% | 1.577% | 1.329% | 2.596% | 3.469% | 1.98% | 1.149% | 2.49% | 2.481% | 2.113% | 0.9515% | 3.318%
| PDM3 |  | 1.647% | -9.777% | -8.98% | -0.4243% | -0.1293% | -8.98% | 18.61% | 1.641% | 5.771% | 1.213% | -29.96% | 48.57% | 47.49% | 3.909% | -5.44%
| Z-Score (Absolute) |  | 0.04 | 1.11 | 1.03 | 0.17 | 0.14 | 1.03 | 1.76 | 0.04 | 0.46 | 0 | 3.16 | 4.8 | 4.69 | 0.27 | 0.67
| Analytical results for Ir in OREAS 149 (Indicative Value 0.014 ppm) | [21 empty] | Indicative
Ir | Round | Replicate | 1.01: Lab | [5 empty] | 1
| No | No | 1.01: 1.18 | [5 empty] | ppm
|  |  | 1.01: 4A*OES/MS | [5 empty] | 3
3
| 1 | 1 | 1.01: 0.0077957 | [5 empty] | 1
| 1 | 2 | 1.01: 0.0099598 | [5 empty] | 20
| 1 | 3 | 1.01: 0.0768 | [5 empty] | 16
| 1 | 4 | 1.01: 0.027226 | [5 empty] | 0.014087
| 1 | 5 | 1.01: 0.014769 | [5 empty] | 26
| 1 | 6 | 1.01: 0.010683
| Mean |  | 1.01: 0.024539
| Median |  | 1.01: 0.012726
| Std Dev. |  | 1.01: 0.026528
| Rel.Std.Dev. |  | 1.01: 108.1%
| PDM3 |  | 1.01: 74.2%
Z-Score (Absolute) | bar: 1.01
| Analytical results for K in OREAS 149 (Certified Value 1.38 wt.%) | [21 empty] | Certified
K | Round | Replicate | Lab | Lab | Lab | Lab | Lab | Lab | Lab | Lab | Lab | Lab | Lab | Lab | Lab | Lab | Lab | Lab | Lab | Lab | Lab | Lab | 1
| No | No | 1.01 | 1.02 | 1.03 | 1.04 | 1.05 | 1.06 | 1.07 | 1.08 | 1.09 | 1.10 | 1.11 | 1.12 | 1.13 | 1.14 | 1.15 | 1.16 | 1.17 | 1.18 | 1.19 | 1.22 | wt.%
|  |  | 4A*OES | 4A*OES/MS | 4A*OES/MS | 4A*OES/MS | 4A*OES/MS | 4A*OES/MS | 4A*OES/MS | 4A*OES/MS | 4A*OES/MS | 4A*MS | 4A*OES | 4A*OES | 4A*OES/MS | 4A*OES/MS | 4A*OES/MS | 4A*OES | 4A*MS | 4A*OES/MS | 4A*OES/MS | 4A*OES | 2
3
| 1 | 1 | 1.3135 | 1.33 | 1.41 | 1.38 | 1.36 | 1.35 | 1.32 | 1.49 | 1.4 | 1.4322 | 1.41 | 1.38 | 1.4105 | 1.3976 | 1.36 | 1.53 | 1.3129 | 1.4097 | 1.43 | 1.333 | 1
| 1 | 2 | 1.2826 | 1.35 | 1.41 | 1.36 | 1.34 | 1.37 | 1.33 | 1.41 | 1.46 | 1.4072 | 1.41 | 1.31 | 1.3799 | 1.4092 | 1.41 | 1.54 | 1.3148 | 1.3669 | 1.38 | 1.325 | 0
| 1 | 3 | 1.349 | 1.35 | 1.41 | 1.39 | 1.35 | 1.37 | 1.32 | 1.37 | 1.35 | 1.4364 | 1.4 | 1.34 | 1.3765 | 1.4123 | 1.32 | 1.48 | 1.321 | 1.4281 | 1.43 | 1.324 | 16
| 1 | 4 | 1.3289 | 1.33 | 1.37 | 1.38 | 1.35 | 1.36 | 1.37 | 1.41 | 1.36 | 1.4003 | 1.4 | 1.35 | 1.414 | 1.4087 | 1.42 | 1.55 | 1.3105 | 1.5288 | 1.45 | 1.315 | 1.3763
| 1 | 5 | 1.4661 | 1.32 | 1.4 | 1.37 | 1.37 | 1.35 | 1.38 | 1.36 | 1.4 | 1.4341 | 1.42 | 1.33 | 1.3734 | 1.4045 | 1.39 | 1.55 | 1.3232 | 1.477 | 1.42 | 1.315 | 93
| 1 | 6 | 1.3392 | 1.35 | 1.38 | 1.38 | 1.34 | 1.33 | 1.39 | 1.47 | 1.41 | 1.4168 | 1.42 | 1.36 | 1.3572 | 1.4187 | 1.38 | 1.48 | 1.3265 | 1.4859 | 1.39 | 1.333
| Mean |  | 1.3465 | 1.3383 | 1.3967 | 1.3767 | 1.3517 | 1.355 | 1.3517 | 1.4183 | 1.3967 | 1.4212 | 1.41 | 1.345 | 1.3853 | 1.4085 | 1.38 | 1.5217 | 1.3181 | 1.4494 | 1.4167 | 1.3242
| Median |  | 1.334 | 1.34 | 1.405 | 1.38 | 1.35 | 1.355 | 1.35 | 1.41 | 1.4 | 1.4245 | 1.41 | 1.345 | 1.3782 | 1.4089 | 1.385 | 1.535 | 1.3179 | 1.4526 | 1.425 | 1.3245
| Std Dev. |  | 0.063001 | 0.013292 | 0.017512 | 0.010328 | 0.01169 | 0.015166 | 0.031885 | 0.052313 | 0.039328 | 0.015301 | 0.0089443 | 0.02429 | 0.022345 | 0.0071249 | 0.036332 | 0.033116 | 0.0063482 | 0.058704 | 0.026583 | 0.0080602
| Rel.Std.Dev. |  | 4.679% | 0.9931% | 1.254% | 0.7502% | 0.8649% | 1.119% | 2.359% | 3.688% | 2.816% | 1.077% | 0.6343% | 1.806% | 1.613% | 0.5058% | 2.633% | 2.176% | 0.4816% | 4.05% | 1.876% | 0.6087%
| PDM3 |  | -2.163% | -2.76% | 1.478% | 0.02531% | -1.791% | -1.549% | -1.791% | 3.053% | 1.478% | 3.259% | 2.447% | -2.276% | 0.649% | 2.338% | 0.2675% | 10.56% | -4.227% | 5.309% | 2.932% | -3.789%
| Z-Score (Absolute) |  | 0.75 | 0.92 | 0.29 | 0.12 | 0.64 | 0.57 | 0.64 | 0.74 | 0.29 | 0.8 | 0.57 | 0.78 | 0.05 | 0.54 | 0.05 | 2.88 | 1.34 | 1.39 | 0.71 | 1.21
| Analytical results for La in OREAS 149 (Certified Value 235 ppm) | [21 empty] | Certified
La | Round | Replicate | Lab | Lab | Lab | Lab | Lab | Lab | Lab | Lab | Lab | Lab | Lab | Lab | Lab | Lab | Lab | Lab | Lab | Lab | Lab | Lab | 1
| No | No | 1.01 | 1.02 | 1.03 | 1.04 | 1.05 | 1.06 | 1.07 | 1.08 | 1.09 | 1.10 | 1.11 | 1.12 | 1.13 | 1.14 | 1.15 | 1.16 | 1.17 | 1.18 | 1.19 | 1.22 | ppm
|  |  | 4A*MS | 4A*OES/MS | 4A*OES/MS | 4A*OES/MS | 4A*OES/MS | 4A*OES/MS | 4A*OES/MS | 4A*OES/MS | 4A*OES/MS | 4A*MS | 4A*MS | 4A*MS | 4A*OES/MS | 4A*OES/MS | 4A*OES/MS | 4A*OES | 4A*MS | 4A*OES/MS | 4A*OES/MS | 4A*OES | 0
0
| 1 | 1 | 204.363 | 279 | 254 | 245.5 | 250 | 206 | 232 | 233 | 232 | 259.08 | 256 | 270 | 232 | 231.87 | 267.7 | 123 | 214.7281 | 209.0613 | 256 | 179 | 1
| 1 | 2 | 217.531 | 280 | 257 | 258 | 212 | 227 | 233 | 216 | 244 | 240.1 | 258 | 253 | 226 | 225 | 262.7 | 130 | 223.2245 | 182.6838 | 246 | 137 | 0
| 1 | 3 | 187.881 | 283 | 260 | 252.5 | 203 | 232 | 230 | 242 | 218 | 255.14 | 256 | 257 | 226 | 224.74 | 254.7 | 113 | 222.286 | 172.8892 | 239 | 140 | 16
| 1 | 4 | 149.252 | 276 | 256 | 241 | 201 | 230 | 250 | 258 | 222 | 253.61 | 254 | 251 | 231 | 229.98 | 267 | 116 | 216.6681 | 175.4707 | 241.2 | 142 | 235.381
| 1 | 5 | 192.711 | 275 | 261 | 233.5 | 191 | 234 | 246 | 206 | 230 | 254.56 | 263 | 263 | 227 | 226 | 216.6 | 113 | 224.7564 | 144.3766 | 245.3 | 140 | 94
| 1 | 6 | 186.126 | 270 | 255 | 249 | 195.5 | 221 | 263 | 222 | 229 | 252.27 | 260 | 266 | 230 | 228.84 | 225.8 | 107 | 230.001 | 160.917 | 257.6 | 145
| Mean |  | 189.644 | 277.1667 | 257.1667 | 246.5833 | 208.75 | 225 | 242.3333 | 229.5 | 229.1667 | 252.46 | 257.8333 | 260 | 228.6667 | 227.7383 | 249.0833 | 117 | 221.944 | 174.2331 | 247.5167 | 147.1667
| Median |  | 190.296 | 277.5 | 256.5 | 247.25 | 202 | 228.5 | 239.5 | 227.5 | 229.5 | 254.085 | 257 | 260 | 228.5 | 227.42 | 258.7 | 114.5 | 222.7553 | 174.1799 | 245.65 | 141
| Std Dev. |  | 23.0249 | 4.535 | 2.7869 | 8.6569 | 21.4284 | 10.3537 | 13.0026 | 18.8229 | 8.9981 | 6.4737 | 3.2506 | 7.5366 | 2.6583 | 2.9264 | 22.2793 | 8.2219 | 5.5585 | 21.7094 | 7.6588 | 15.8167
| Rel.Std.Dev. |  | 12.14% | 1.636% | 1.084% | 3.511% | 10.27% | 4.602% | 5.366% | 8.202% | 3.926% | 2.564% | 1.261% | 2.899% | 1.163% | 1.285% | 8.945% | 7.027% | 2.504% | 12.46% | 3.094% | 10.75%
| PDM3 |  | -19.43% | 17.75% | 9.255% | 4.759% | -11.31% | -4.41% | 2.954% | -2.498% | -2.64% | 7.256% | 9.539% | 10.46% | -2.853% | -3.247% | 5.821% | -50.29% | -5.709% | -25.98% | 5.156% | -37.48%
| Z-Score (Absolute) |  | 1.33 | 1.6 | 0.93 | 0.58 | 0.69 | 0.14 | 0.43 | 0.01 | 0.01 | 0.77 | 0.95 | 1.03 | 0.02 | 0.05 | 0.66 | 3.76 | 0.25 | 1.84 | 0.61 | 2.75
| Analytical results for Li in OREAS 149 (Certified Value 0.993 wt.%) | [21 empty] | Certified
Li | Round | Replicate | Lab | Lab | Lab | Lab | Lab | Lab | Lab | Lab | Lab | Lab | Lab | Lab | Lab | Lab | Lab | Lab | Lab | Lab | Lab | Lab | 1
| No | No | 1.01 | 1.02 | 1.03 | 1.04 | 1.05 | 1.06 | 1.07 | 1.08 | 1.09 | 1.10 | 1.11 | 1.12 | 1.13 | 1.14 | 1.15 | 1.16 | 1.17 | 1.18 | 1.19 | 1.22 | wt.%
|  |  | 4A*OES | 4A*OES | 4A*OES/MS | 4A*OES/MS | 4A*OES/MS | 4A*OES/MS | 4A*OES/MS | 4A*OES/MS | 4A*OES/MS | 4A*MS | 4A*MS | 4A*OES | 4A*OES/MS | 4A*OES/MS | 4A*OES/MS | 4A*AAS | 4A*OES | 4A*OES/MS | 4A*OES/MS | 4A*OES | 3
3
| 1 | 1 | 0.9966 | 0.973 | > 1 | 1.0213 | 0.997 | 0.992 | 0.981 | > 1 | 1 | > 1 | 0.994 | 1.02 | 1.1057 | 1.0856 | 0.95203 | 0.9871 | 1.0669 | 1.0227 | 1.0201 | 1.1607 | 1
| 1 | 2 | 0.9962 | 0.996 | 0.988 | 1.002 | 0.993 | 1 | 0.977 | 0.983 | > 1 | > 1 | 0.995 | 1 | 1.0925 | 1.1026 | 0.9584 | 0.9667 | 1.0924 | 0.98644 | 1.0086 | 1.1871 | 0
| 1 | 3 | 1.0462 | 0.967 | > 1 | 1.0268 | 1 | 0.982 | 0.996 | 0.962 | 0.959 | 0.99655 | 0.978 | 1 | 1.0902 | 1.1102 | 0.93469 | 0.937 | 1.0979 | 1.0221 | 0.9993 | 1.1746 | 16
| 1 | 4 | 1.0511 | 1 | 0.955 | 1.0201 | 0.995 | 0.99 | > 1 | 0.988 | 0.969 | > 1 | 0.958 | 1.05 | 1.1021 | 1.0885 | 0.96135 | 0.9686 | 1.0978 | 1.1257 | 1.016 | 1.1531 | 0.99264
| 1 | 5 | 1.1363 | 0.986 | 0.978 | 1.0132 | > 1 | 0.984 | > 1 | 0.951 | 0.992 | > 1 | 0.979 | 1.03 | 1.0873 | 1.0973 | 0.98214 | 0.9583 | 1.0887 | 1.0584 | 0.9835 | 1.1571 | 95
| 1 | 6 | 1.0274 | 0.999 | 0.986 | 1.0104 | > 1 | 0.993 | > 1 | > 1 | 0.997 | > 1 | 0.984 | 1 | 1.1048 | 1.0896 | 0.94962 | 0.963 | 1.0772 | 1.0806 | 1.0063 | 1.1706
| Mean |  | 1.0423 | 0.98683 | 0.97675 | 1.0156 | 0.99625 | 0.99017 | 0.98467 | 0.971 | 0.9834 | 0.99655 | 0.98133 | 1.0167 | 1.0971 | 1.0956 | 0.95637 | 0.96345 | 1.0868 | 1.0493 | 1.0056 | 1.1672
| Median |  | 1.0368 | 0.991 | 0.982 | 1.0167 | 0.996 | 0.991 | 0.981 | 0.9725 | 0.992 | 0.99655 | 0.9815 | 1.01 | 1.0973 | 1.0935 | 0.95522 | 0.96485 | 1.0905 | 1.0405 | 1.0074 | 1.1657
| Std Dev. |  | 0.0517 | 0.014077 | 0.01513 | 0.0088987 | 0.0029861 | 0.0065243 | 0.010017 | 0.017455 | 0.018284 |  | 0.01353 | 0.020656 | 0.0080382 | 0.0095021 | 0.015668 | 0.016265 | 0.012373 | 0.049589 | 0.013084 | 0.012692
| Rel.Std.Dev. |  | 4.96% | 1.426% | 1.549% | 0.8762% | 0.2997% | 0.6589% | 1.017% | 1.798% | 1.859% |  | 1.379% | 2.032% | 0.7327% | 0.8673% | 1.638% | 1.688% | 1.138% | 4.726% | 1.301% | 1.087%
| PDM3 |  | 5.003% | -0.585% | -1.601% | 2.316% | 0.3637% | -0.2492% | -0.8032% | -2.18% | -0.9309% | 0.3939% | -1.139% | 2.42% | 10.52% | 10.38% | -3.654% | -2.941% | 9.488% | 5.71% | 1.309% | 17.59%
| Z-Score (Absolute) |  | 1.55 | 0.32 | 0.66 | 0.65 | 0.01 | 0.21 | 0.4 | 0.86 | 0.44 | 0.01 | 0.51 | 0.68 | 3.4 | 3.35 | 1.35 | 1.11 | 3.06 | 1.79 | 0.31 | 5.77
| Analytical results for Li2O in OREAS 149 (Certified Value 2.14 wt.%) | [21 empty] | Certified
Li2O | Round | Replicate | Lab | Lab | Lab | Lab | Lab | Lab | Lab | Lab | Lab | Lab | Lab | Lab | Lab | Lab | Lab | Lab | Lab | Lab | Lab | Lab | 1
| No | No | 2.01 | 2.02 | 2.03 | 2.04 | 2.05 | 2.06 | 2.07 | 2.08 | 2.09 | 2.10 | 2.11 | 2.12 | 2.13 | 2.14 | 2.15 | 2.16 | 2.17 | 2.18 | 2.19 | 2.22 | wt.%
|  |  | 4A*OES | 4A*OES | 4A*OES/MS | 4A*OES/MS | 4A*OES/MS | 4A*OES/MS | 4A*OES/MS | 4A*OES/MS | 4A*OES/MS | 4A*MS | 4A*MS | 4A*OES | 4A*OES/MS | 4A*OES/MS | 4A*OES/MS | 4A*AAS | 4A*OES | 4A*OES/MS | 4A*OES/MS | 4A*OES | 2
3
| 1 | 1 | 2.1454 | 2.0946 | > 2.2 | 2.1986 | 2.1462 | 2.1355 | 2.1118 | > 2.2 | 2.1527 | > 2.2 | 2.1398 | 2.1958 | 2.3802 | 2.337 | 2.0494 | 2.125 | 2.2968 | 2.2015 | 2.196 | 2.4986 | 1
| 1 | 2 | 2.1445 | 2.1441 | 2.1269 | 2.157 | 2.1376 | 2.1527 | 2.1032 | 2.1161 | > 2.2 | > 2.2 | 2.1419 | 2.1527 | 2.3518 | 2.3736 | 2.0631 | 2.081 | 2.3516 | 2.1235 | 2.1712 | 2.5555 | 0
| 1 | 3 | 2.2521 | 2.0817 | > 2.2 | 2.2104 | 2.1527 | 2.114 | 2.1441 | 2.0709 | 2.0644 | 2.1453 | 2.1053 | 2.1527 | 2.3469 | 2.3899 | 2.0121 | 2.017 | 2.3634 | 2.2003 | 2.1512 | 2.5286 | 16
| 1 | 4 | 2.2627 | 2.1527 | 2.0558 | 2.196 | 2.1419 | 2.1312 | > 2.2 | 2.1269 | 2.086 | > 2.2 | 2.0623 | 2.2603 | 2.3725 | 2.3432 | 2.0695 | 2.085 | 2.3633 | 2.4233 | 2.1871 | 2.4823 | 2.1369
| 1 | 5 | 2.4461 | 2.1226 | 2.1053 | 2.1811 | > 2.2 | 2.1183 | > 2.2 | 2.0472 | 2.1355 | > 2.2 | 2.1075 | 2.2173 | 2.3406 | 2.3622 | 2.1143 | 2.063 | 2.3436 | 2.2784 | 2.1172 | 2.4909 | 96
| 1 | 6 | 2.2117 | 2.1505 | 2.1226 | 2.1751 | > 2.2 | 2.1376 | > 2.2 | > 2.2 | 2.1462 | > 2.2 | 2.1183 | 2.1527 | 2.3783 | 2.3456 | 2.0442 | 2.073 | 2.3189 | 2.3262 | 2.1663 | 2.52
| Mean |  | 2.2438 | 2.1244 | 2.1027 | 2.1864 | 2.1446 | 2.1315 | 2.1197 | 2.0903 | 2.117 | 2.1453 | 2.1125 | 2.1886 | 2.3617 | 2.3586 | 2.0588 | 2.074 | 2.3396 | 2.2589 | 2.1648 | 2.5126
| Median |  | 2.2319 | 2.1334 | 2.1139 | 2.1885 | 2.1441 | 2.1334 | 2.1118 | 2.0935 | 2.1355 | 2.1453 | 2.1129 | 2.1742 | 2.3622 | 2.3539 | 2.0563 | 2.077 | 2.3476 | 2.24 | 2.1687 | 2.5093
| Std Dev. |  | 0.11129 | 0.030281 | 0.03257 | 0.019153 | 0.006441 | 0.014023 | 0.021564 | 0.037591 | 0.039361 |  | 0.029126 | 0.044459 | 0.017304 | 0.020455 | 0.033729 | 0.035049 | 0.026635 | 0.10675 | 0.028166 | 0.027321
| Rel.Std.Dev. |  | 4.96% | 1.425% | 1.549% | 0.876% | 0.3003% | 0.6579% | 1.017% | 1.798% | 1.859% |  | 1.379% | 2.031% | 0.7327% | 0.8673% | 1.638% | 1.69% | 1.138% | 4.726% | 1.301% | 1.087%
| PDM3 |  | 5.003% | -0.5845% | -1.601% | 2.316% | 0.3624% | -0.2483% | -0.8029% | -2.18% | -0.9311% | 0.3939% | -1.139% | 2.421% | 10.52% | 10.38% | -3.654% | -2.942% | 9.488% | 5.71% | 1.309% | 17.59%
| Z-Score (Absolute) |  | 1.55 | 0.32 | 0.66 | 0.65 | 0.01 | 0.21 | 0.4 | 0.86 | 0.44 | 0.01 | 0.51 | 0.68 | 3.4 | 3.35 | 1.35 | 1.11 | 3.06 | 1.79 | 0.31 | 5.77
| Analytical results for Lu in OREAS 149 (Certified Value 0.19 ppm) | [21 empty] | Certified
Lu | Round | Replicate | 2.01: Lab; 2.02: Lab; 2.03: Lab; 2.04: Lab; 2.05: Lab; 2.06: Lab; 2.07: Lab; 2.08: Lab; 2.09: Lab | 1
| No | No | 1.01 | 1.02 | 1.03 | 1.04 | 1.11 | 1.12 | 1.13 | 1.14 | 1.19 | [11 empty] | ppm
|  |  | 4A*MS | 4A*OES/MS | 4A*OES/MS | 4A*OES/MS | 4A*MS | 4A*MS | 4A*OES/MS | 4A*OES/MS | 4A*OES/MS | [11 empty] | 2
2
| 1 | 1 | 0.155 | 0.197 | 0.19 | 0.1 | 0.18 | 0.2 | 0.24 | 0.23 | 0.18 | [11 empty] | 1
| 1 | 2 | 0.174 | 0.193 | 0.19 | 0.1 | 0.18 | 0.2 | 0.23 | 0.22 | 0.18 | [11 empty] | 1
| 1 | 3 | 0.155 | 0.201 | 0.19 | 0.1 | 0.18 | 0.22 | 0.23 | 0.23 | 0.18 | [11 empty] | 16
| 1 | 4 | 0.126 | 0.19 | 0.19 | 0.1 | 0.18 | 0.2 | 0.23 | 0.22 | 0.19 | [11 empty] | 0.1906
| 1 | 5 | 0.174 | 0.196 | 0.2 | 0.1 | 0.18 | 0.2 | 0.23 | 0.24 | 0.19 | [11 empty] | 97
| 1 | 6 | 0.146 | 0.188 | 0.19 | 0.2 | 0.18 | 0.2 | 0.25 | 0.24 | 0.16
| Mean |  | 0.155 | 0.19417 | 0.19167 | 0.11667 | 0.18 | 0.20333 | 0.235 | 0.23 | 0.18
| Median |  | 0.155 | 0.1945 | 0.19 | 0.1 | 0.18 | 0.2 | 0.23 | 0.23 | 0.18
| Std Dev. |  | 0.018133 | 0.0047924 | 0.0040825 | 0.040825 | 3.0405e-17 | 0.008165 | 0.0083666 | 0.0089443 | 0.010954
| Rel.Std.Dev. |  | 11.7% | 2.468% | 2.13% | 34.99% | 1.689e-14% | 4.016% | 3.56% | 3.889% | 6.086%
| PDM3 |  | -18.68% | 1.874% | 0.5621% | -38.79% | -5.559% | 6.683% | 23.3% | 20.67% | -5.559%
| Z-Score (Absolute) |  | 1.98 | 0.07 | 0.07 | NA | 0.67 | 0.54 | 2.2 | 1.94 | 0.67
Results from laboratory 4 were removed due to their 0.1 ppm reading resolution
| Analytical results for Mg in OREAS 149 (Certified Value 0.533 wt.%) | [21 empty] | Certified
Mg | Round | Replicate | Lab | Lab | Lab | Lab | Lab | Lab | Lab | Lab | Lab | Lab | Lab | Lab | Lab | Lab | Lab | Lab | Lab | Lab | Lab | Lab | 1
| No | No | 1.01 | 1.02 | 1.03 | 1.04 | 1.05 | 1.06 | 1.07 | 1.08 | 1.09 | 1.10 | 1.11 | 1.12 | 1.13 | 1.14 | 1.15 | 1.16 | 1.17 | 1.18 | 1.19 | 1.22 | wt.%
|  |  | 4A*OES | 4A*OES/MS | 4A*OES/MS | 4A*OES/MS | 4A*OES/MS | 4A*OES/MS | 4A*OES/MS | 4A*OES/MS | 4A*OES/MS | 4A*MS | 4A*OES | 4A*OES | 4A*OES/MS | 4A*OES/MS | 4A*OES/MS | 4A*OES | 4A*MS | 4A*OES/MS | 4A*OES/MS | 4A*OES | 3
3
| 1 | 1 | 0.508 | 0.533 | 0.52 | 0.5635 | 0.51 | 0.49 | 0.49 | 0.56 | 0.53 | 0.5707 | 0.56 | 0.56 | 0.5405 | 0.53248 | 0.53 | 0.44 | 0.51548 | 0.64542 | 0.56 | 0.534 | 1
| 1 | 2 | 0.5171 | 0.526 | 0.51 | 0.555 | 0.47 | 0.51 | 0.49 | 0.52 | 0.54 | 0.5451 | 0.56 | 0.54 | 0.5378 | 0.54117 | 0.54 | 0.46 | 0.52645 | 0.62722 | 0.54 | 0.544 | 2
| 1 | 3 | 0.5265 | 0.525 | 0.52 | 0.5685 | 0.47 | 0.51 | 0.49 | 0.52 | 0.49 | 0.5726 | 0.55 | 0.56 | 0.5372 | 0.533 | 0.54 | 0.42 | 0.52286 | 0.63938 | 0.56 | 0.504 | 16
| 1 | 4 | 0.4944 | 0.534 | 0.54 | 0.5695 | 0.47 | 0.51 | 0.52 | 0.53 | 0.5 | 0.5554 | 0.56 | 0.55 | 0.5485 | 0.5511 | 0.53 | 0.44 | 0.51183 | 0.69129 | 0.57 | 0.524 | 0.53273
| 1 | 5 | 0.5784 | 0.524 | 0.54 | 0.556 | 0.46 | 0.5 | 0.54 | 0.49 | 0.52 | 0.5679 | 0.55 | 0.55 | 0.5372 | 0.52989 | 0.49 | 0.43 | 0.52298 | 0.65126 | 0.55 | 0.514 | 98
| 1 | 6 | 0.5168 | 0.531 | 0.53 | 0.5625 | 0.47 | 0.5 | 0.53 | 0.53 | 0.52 | 0.5537 | 0.55 | 0.56 | 0.5452 | 0.5397 | 0.51 | 0.41 | 0.52631 | 0.66804 | 0.54 | 0.53
| Mean |  | 0.52353 | 0.52883 | 0.52667 | 0.5625 | 0.475 | 0.50333 | 0.51 | 0.525 | 0.51667 | 0.5609 | 0.555 | 0.55333 | 0.54107 | 0.53789 | 0.52333 | 0.43333 | 0.52099 | 0.65377 | 0.55333 | 0.525
| Median |  | 0.51695 | 0.5285 | 0.525 | 0.563 | 0.47 | 0.505 | 0.505 | 0.525 | 0.52 | 0.56165 | 0.555 | 0.555 | 0.53915 | 0.53635 | 0.53 | 0.435 | 0.52292 | 0.64834 | 0.555 | 0.527
| Std Dev. |  | 0.028969 | 0.0043551 | 0.012111 | 0.0060745 | 0.017607 | 0.008165 | 0.022804 | 0.022583 | 0.018619 | 0.011078 | 0.0054772 | 0.008165 | 0.0047589 | 0.007821 | 0.019664 | 0.017512 | 0.0059979 | 0.022802 | 0.012111 | 0.014353
| Rel.Std.Dev. |  | 5.533% | 0.8235% | 2.299% | 1.08% | 3.707% | 1.622% | 4.471% | 4.302% | 3.604% | 1.975% | 0.9869% | 1.476% | 0.8795% | 1.454% | 3.757% | 4.041% | 1.151% | 3.488% | 2.189% | 2.734%
| PDM3 |  | -1.726% | -0.7314% | -1.138% | 5.588% | -10.84% | -5.518% | -4.267% | -1.451% | -3.015% | 5.288% | 4.18% | 3.868% | 1.565% | 0.9688% | -1.764% | -18.66% | -2.204% | 22.72% | 3.868% | -1.451%
| Z-Score (Absolute) |  | 0.1 | 0.13 | 0.04 | 1.59 | 2.21 | 0.98 | 0.69 | 0.04 | 0.4 | 1.52 | 1.27 | 1.19 | 0.66 | 0.52 | 0.11 | 4.02 | 0.21 | 5.55 | 1.19 | 0.04
| Analytical results for Mn in OREAS 149 (Certified Value 0.045 wt.%) | [21 empty] | Certified
Mn | Round | Replicate | Lab | Lab | Lab | Lab | Lab | Lab | Lab | Lab | Lab | Lab | Lab | Lab | Lab | Lab | Lab | Lab | Lab | Lab | Lab | Lab | 1
| No | No | 1.01 | 1.02 | 1.03 | 1.04 | 1.05 | 1.06 | 1.07 | 1.08 | 1.09 | 1.10 | 1.11 | 1.12 | 1.13 | 1.14 | 1.15 | 1.16 | 1.17 | 1.18 | 1.19 | 1.22 | wt.%
|  |  | 4A*OES | 4A*OES/MS | 4A*OES/MS | 4A*OES/MS | 4A*OES/MS | 4A*OES/MS | 4A*OES/MS | 4A*OES/MS | 4A*OES/MS | 4A*MS | 4A*OES | 4A*OES | 4A*OES/MS | 4A*OES/MS | 4A*OES/MS | 4A*OES | 4A*MS | 4A*OES/MS | 4A*OES/MS | 4A*OES | 3
3
| 1 | 1 | 0.0394 | 0.0407 | 0.0468 | 0.0465 | 0.0421 | 0.0434 | 0.042 | 0.047 | 0.0436 | 0.0457 | 0.0468 | 0.0478 | 0.0478 | 0.048011 | 0.0459 | 0.04 | 0.044826 | 0.046467 | 0.0467 | 0.043 | 1
| 1 | 2 | 0.0407 | 0.0404 | 0.0474 | 0.046 | 0.042 | 0.0441 | 0.0415 | 0.0444 | 0.0441 | 0.045 | 0.047 | 0.0474 | 0.0474 | 0.047265 | 0.0467 | 0.04 | 0.0442 | 0.046036 | 0.0457 | 0.0428 | 0
| 1 | 3 | 0.0418 | 0.0411 | 0.0482 | 0.047 | 0.042 | 0.0431 | 0.0418 | 0.0439 | 0.0414 | 0.0452 | 0.0472 | 0.0476 | 0.0478 | 0.046999 | 0.0449 | 0.04 | 0.043954 | 0.047045 | 0.0455 | 0.0408 | 16
| 1 | 4 | 0.0385 | 0.0409 | 0.0463 | 0.0465 | 0.0419 | 0.0417 | 0.0433 | 0.0445 | 0.0422 | 0.0448 | 0.0476 | 0.0466 | 0.0482 | 0.048063 | 0.0474 | 0.04 | 0.044902 | 0.049697 | 0.0457 | 0.0429 | 0.044808
| 1 | 5 | 0.0457 | 0.0405 | 0.046 | 0.046 | 0.0429 | 0.0423 | 0.0443 | 0.0432 | 0.0426 | 0.0455 | 0.046 | 0.0462 | 0.0473 | 0.047461 | 0.0469 | 0.04 | 0.044604 | 0.046803 | 0.0458 | 0.0423 | 99
| 1 | 6 | 0.0409 | 0.0409 | 0.0464 | 0.0465 | 0.0425 | 0.0415 | 0.0441 | 0.0471 | 0.0431 | 0.0451 | 0.0458 | 0.0472 | 0.0481 | 0.047889 | 0.0458 | 0.03 | 0.044717 | 0.047458 | 0.0448 | 0.0432
| Mean |  | 0.041167 | 0.04075 | 0.04685 | 0.046417 | 0.042233 | 0.042683 | 0.042833 | 0.045017 | 0.042833 | 0.045217 | 0.046733 | 0.047133 | 0.047767 | 0.047615 | 0.046267 | 0.038333 | 0.044534 | 0.047251 | 0.0457 | 0.0425
| Median |  | 0.0408 | 0.0408 | 0.0466 | 0.0465 | 0.04205 | 0.0427 | 0.04265 | 0.04445 | 0.04285 | 0.04515 | 0.0469 | 0.0473 | 0.0478 | 0.047675 | 0.0463 | 0.04 | 0.044661 | 0.046924 | 0.0457 | 0.04285
| Std Dev. |  | 0.0025089 | 0.00026646 | 0.00081915 | 0.00037639 | 0.00038816 | 0.0010206 | 0.0012258 | 0.0016412 | 0.00097707 | 0.00033116 | 0.00070048 | 0.00061536 | 0.00036148 | 0.00043778 | 0.0009048 | 0.0040825 | 0.00037609 | 0.0012933 | 0.00060992 | 0.00088544
| Rel.Std.Dev. |  | 6.095% | 0.6539% | 1.748% | 0.8109% | 0.9191% | 2.391% | 2.862% | 3.646% | 2.281% | 0.7324% | 1.499% | 1.306% | 0.7568% | 0.9194% | 1.956% | 10.65% | 0.8445% | 2.737% | 1.335% | 2.083%
| PDM3 |  | -8.126% | -9.056% | 4.557% | 3.59% | -5.746% | -4.742% | -4.407% | 0.4659% | -4.407% | 0.9123% | 4.297% | 5.19% | 6.603% | 6.264% | 3.256% | -14.45% | -0.6116% | 5.452% | 1.991% | -5.151%
| Z-Score (Absolute) |  | 1.34 | 1.48 | 0.54 | 0.4 | 0.99 | 0.84 | 0.79 | 0.07 | 0.79 | 0 | 0.5 | 0.64 | 0.85 | 0.79 | 0.35 | NA | 0.23 | 0.67 | 0.16 | 0.9
Results from laboratory 16 were removed due to their 0.01 ppm reading resolution
| Analytical results for Mo in OREAS 149 (Certified Value 10.8 ppm) | [21 empty] | Certified
Mo | Round | Replicate | Lab | Lab | Lab | Lab | Lab | Lab | Lab | Lab | Lab | Lab | Lab | Lab | Lab | Lab | Lab | Lab | Lab | Lab | Lab | Lab | 1
| No | No | 1.01 | 1.02 | 1.03 | 1.04 | 1.05 | 1.06 | 1.07 | 1.08 | 1.09 | 1.10 | 1.11 | 1.12 | 1.13 | 1.14 | 1.15 | 1.16 | 1.17 | 1.18 | 1.19 | 1.22 | ppm
|  |  | 4A*MS | 4A*OES/MS | 4A*OES/MS | 4A*OES/MS | 4A*OES/MS | 4A*OES/MS | 4A*OES/MS | 4A*OES/MS | 4A*OES/MS | 4A*MS | 4A*MS | 4A*MS | 4A*OES/MS | 4A*OES/MS | 4A*OES/MS | 4A*OES | 4A*MS | 4A*OES/MS | 4A*OES/MS | 4A*OES | 1
2
| 1 | 1 | 11.087 | 11.8 | 10.9 | 11 | 10.55 | 10.85 | 10.5 | 10.1 | 10.7 | 11.4 | 11.5 | 10.5 | 8 | 7.64 | 10.9 | 9 | 10.6294 | 14.3172 | 11.82 | 10.2 | 1
| 1 | 2 | 11.138 | 11.1 | 10.2 | 12 | 10.45 | 11.5 | 10.1 | 9.95 | 10.9 | 10.8 | 11 | 10.5 | 7.9 | 8.13 | 10.8 | 9 | 10.8223 | 15.0696 | 11.6 | 10.1 | 12
| 1 | 3 | 11.249 | 11.1 | 10.4 | 10 | 10.45 | 11.35 | 11.2 | 10.4 | 10.45 | 11.3 | 11.5 | 11 | 8 | 7.75 | 10.3 | 8 | 11.2855 | 11.8255 | 11.83 | 9.9 | 16
| 1 | 4 | 11.181 | 11.1 | 10.3 | 11 | 10.35 | 11.15 | 11.25 | 10.3 | 10.7 | 11.1 | 11.5 | 10 | 6.9 | 7 | 10.7 | 9 | 11.2444 | 12.9321 | 11.85 | 10 | 10.838
| 1 | 5 | 10.941 | 11.1 | 10 | 10 | 11.15 | 11.35 | 10.65 | 10.05 | 10.95 | 10.9 | 11.5 | 11 | 8 | 8.09 | 10.2 | 9 | 10.9283 | 15.4077 | 11.77 | 9.7 | 100
| 1 | 6 | 11.564 | 10.9 | 10.4 | 10 | 10.25 | 11.55 | 11 | 11.15 | 10.8 | 10.8 | 11.5 | 11 | 7.1 | 6.99 | 10.9 | 10 | 10.472 | 12.5736 | 10.85 | 10.8
| Mean |  | 11.1933 | 11.1833 | 10.3667 | 10.6667 | 10.5333 | 11.2917 | 10.7833 | 10.325 | 10.75 | 11.05 | 11.4167 | 10.6667 | 7.65 | 7.6 | 10.6333 | 9 | 10.897 | 13.6876 | 11.62 | 10.1167
| Median |  | 11.1595 | 11.1 | 10.35 | 10.5 | 10.45 | 11.35 | 10.825 | 10.2 | 10.75 | 11 | 11.5 | 10.75 | 7.95 | 7.695 | 10.75 | 9 | 10.8753 | 13.6246 | 11.795 | 10.05
| Std Dev. |  | 0.20913 | 0.31252 | 0.30111 | 0.8165 | 0.31885 | 0.25771 | 0.44796 | 0.43675 | 0.17889 | 0.25884 | 0.20412 | 0.40825 | 0.50892 | 0.50541 | 0.30768 | 0.63246 | 0.32569 | 1.4522 | 0.38802 | 0.37639
| Rel.Std.Dev. |  | 1.868% | 2.794% | 2.905% | 7.655% | 3.027% | 2.282% | 4.154% | 4.23% | 1.664% | 2.342% | 1.788% | 3.827% | 6.653% | 6.65% | 2.894% | 7.027% | 2.989% | 10.61% | 3.339% | 3.72%
| PDM3 |  | 3.279% | 3.187% | -4.349% | -1.58% | -2.811% | 4.186% | -0.504% | -4.733% | -0.8116% | 1.956% | 5.34% | -1.58% | -29.41% | -29.88% | -1.888% | -16.96% | 0.5448% | 26.29% | 7.216% | -6.655%
| Z-Score (Absolute) |  | 0.68 | 0.67 | 0.64 | NA | 0.37 | 0.84 | 0.03 | 0.71 | 0.03 | 0.45 | 1.04 | 0.16 | 4.98 | 5.06 | 0.21 | NA | 0.21 | 4.67 | 1.36 | 1.04
Results from laboratories 4 and 16 were removed due to their 1 ppm reading resolution
| Analytical results for Na in OREAS 149 (Certified Value 0.932 wt.%) | [21 empty] | Certified
Na | Round | Replicate | Lab | Lab | Lab | Lab | Lab | Lab | Lab | Lab | Lab | Lab | Lab | Lab | Lab | Lab | Lab | Lab | Lab | Lab | Lab | Lab | 1
| No | No | 1.01 | 1.02 | 1.03 | 1.04 | 1.05 | 1.06 | 1.07 | 1.08 | 1.09 | 1.10 | 1.11 | 1.12 | 1.13 | 1.14 | 1.15 | 1.16 | 1.17 | 1.18 | 1.19 | 1.22 | wt.%
|  |  | 4A*OES | 4A*OES/MS | 4A*OES/MS | 4A*OES/MS | 4A*OES/MS | 4A*OES/MS | 4A*OES/MS | 4A*OES/MS | 4A*OES/MS | 4A*MS | 4A*OES | 4A*OES | 4A*OES/MS | 4A*OES/MS | 4A*OES/MS | 4A*OES | 4A*MS | 4A*OES/MS | 4A*OES/MS | 4A*OES | 3
3
| 1 | 1 | 0.8903 | 0.92 | 0.96 | 0.98 | 0.78 | 0.87 | 0.76 | 0.87 | 0.77 | 0.9864 | 1.01 | 1.02 | 0.8168 | 0.80424 | 0.88 | 1.17 | 0.99944 | 1.09 | 1.21 | 0.842 | 1
| 1 | 2 | 0.8977 | 0.929 | 0.97 | 0.97 | 0.8 | 0.88 | 0.73 | 0.82 | 0.79 | 0.9841 | 1 | 0.99 | 0.811 | 0.80947 | 0.92 | 1.16 | 0.98869 | 1.0488 | 1.19 | 0.842 | 0
| 1 | 3 | 0.9395 | 0.937 | 0.97 | 0.99 | 0.82 | 0.86 | 0.94 | 0.79 | 0.73 | 0.9974 | 1.01 | 0.99 | 0.8058 | 0.79838 | 0.86 | 1.14 | 0.98312 | 1.0726 | 1.21 | 0.827 | 16
| 1 | 4 | 0.9598 | 0.917 | 0.91 | 0.99 | 0.81 | 0.87 | 0.79 | 0.81 | 0.74 | 0.9718 | 1 | 0.99 | 0.8152 | 0.80534 | 0.92 | 1.21 | 1.0069 | 1.1843 | 1.24 | 0.833 | 0.93184
| 1 | 5 | 1.053 | 0.914 | 0.94 | 0.97 | 0.83 | 0.87 | 0.81 | 0.79 | 0.77 | 0.9826 | 1.01 | 0.98 | 0.8071 | 0.79849 | 0.93 | 1.2 | 0.99816 | 1.1127 | 1.18 | 0.842 | 101
| 1 | 6 | 0.9311 | 0.924 | 0.92 | 0.98 | 0.81 | 0.86 | 0.8 | 0.87 | 0.77 | 0.9784 | 1.01 | 0.99 | 0.8172 | 0.82212 | 0.92 | 1.16 | 0.99742 | 1.1443 | 1.16 | 0.833
| Mean |  | 0.94523 | 0.9235 | 0.945 | 0.98 | 0.80833 | 0.86833 | 0.805 | 0.825 | 0.76167 | 0.98345 | 1.0067 | 0.99333 | 0.81218 | 0.80634 | 0.905 | 1.1733 | 0.99563 | 1.1088 | 1.1983 | 0.8365
| Median |  | 0.9353 | 0.922 | 0.95 | 0.98 | 0.81 | 0.87 | 0.795 | 0.815 | 0.77 | 0.98335 | 1.01 | 0.99 | 0.8131 | 0.80479 | 0.92 | 1.165 | 0.99779 | 1.1013 | 1.2 | 0.8375
| Std Dev. |  | 0.058882 | 0.0084558 | 0.025884 | 0.0089443 | 0.017224 | 0.0075277 | 0.072319 | 0.036742 | 0.022286 | 0.0085519 | 0.005164 | 0.013663 | 0.0049713 | 0.0088207 | 0.028107 | 0.026583 | 0.0084454 | 0.049481 | 0.027869 | 0.0064109
| Rel.Std.Dev. |  | 6.229% | 0.9156% | 2.739% | 0.9127% | 2.131% | 0.8669% | 8.984% | 4.454% | 2.926% | 0.8696% | 0.513% | 1.375% | 0.6121% | 1.094% | 3.106% | 2.266% | 0.8483% | 4.463% | 2.326% | 0.7664%
| PDM3 |  | 1.438% | -0.8946% | 1.413% | 5.169% | -13.25% | -6.815% | -13.61% | -11.47% | -18.26% | 5.539% | 8.03% | 6.6% | -12.84% | -13.47% | -2.88% | 25.92% | 6.846% | 18.99% | 28.6% | -10.23%
| Z-Score (Absolute) |  | 0.09 | 0.09 | 0.09 | 0.36 | 1 | 0.52 | 1.02 | 0.87 | 1.37 | 0.39 | 0.57 | 0.47 | 0.97 | 1.01 | 0.23 | 1.89 | 0.49 | 1.38 | 2.09 | 0.77
| Analytical results for Nb in OREAS 149 (Certified Value 0.631 wt.%) | [21 empty] | Certified
Nb | Round | Replicate | Lab | Lab | Lab | Lab | Lab | Lab | Lab | Lab | Lab | Lab | Lab | Lab | Lab | Lab | Lab | Lab | Lab | Lab | Lab |  | 1
| No | No | 1.01 | 1.02 | 1.03 | 1.04 | 1.05 | 1.06 | 1.07 | 1.08 | 1.09 | 1.10 | 1.11 | 1.12 | 1.13 | 1.14 | 1.15 | 1.17 | 1.18 | 1.19 | 1.22 |  | wt.%
|  |  | 4A*MS | 4A*OES/MS | 4A*OES/MS | 4A*OES/MS | 4A*OES/MS | 4A*OES/MS | 4A*OES/MS | 4A*OES/MS | 4A*OES/MS | 4A*MS | 4A*MS | 4A*MS | 4A*OES/MS | 4A*OES/MS | AD*OES | 4A*OES | 4A*OES/MS | 4A*OES | 4A*OES |  | 3
3
| 1 | 1 | > 0.5 | > 0.1 | > 0.1 | 0.5596 | > 0.05 | > 0.05 | > 0.05 | > 0.05 | > 0.05 | > 0.2 | 0.572 | 0.606 | 0.6465 | 0.63657 | 0.622 | 0.62091 | 0.14825 | 0.656 | 0.6437 |  | 1
| 1 | 2 | > 0.5 | > 0.1 | > 0.1 | 0.6532 | > 0.05 | > 0.05 | > 0.05 | > 0.05 | > 0.05 | > 0.2 | 0.585 | 0.6 | 0.6425 | 0.6487 | 0.634 | 0.62629 | 0.15634 | 0.666 | 0.6512 |  | 0
| 1 | 3 |  | > 0.1 | > 0.1 | 0.6506 | > 0.05 | > 0.05 | > 0.05 | > 0.05 | > 0.05 | > 0.2 | 0.595 | 0.613 | 0.6432 | 0.6399 | 0.634 | 0.62811 | 0.12008 | 0.66 | 0.6262 |  | 16
| 1 | 4 | > 0.5 | > 0.1 | > 0.1 | 0.1333 | > 0.05 | > 0.05 | > 0.05 | > 0.05 | > 0.05 | > 0.2 | 0.617 | 0.595 | 0.6451 | 0.65042 | 0.638 | 0.60487 | 0.19872 | 0.663 | 0.6502 |  | 0.63102
| 1 | 5 | > 0.5 | > 0.1 | > 0.1 | 0.0956 | > 0.05 | > 0.05 | > 0.05 | > 0.05 | > 0.05 | > 0.2 | 0.614 | 0.615 | 0.6402 | 0.63931 | 0.637 | 0.62176 | 0.11134 | 0.641 | 0.6268 |  | 102
| 1 | 6 | > 0.5 | > 0.1 | > 0.1 | 0.592 | > 0.05 | > 0.05 | > 0.05 | > 0.05 | > 0.05 | > 0.2 | 0.633 | 0.596 | 0.6423 | 0.64 | 0.641 | 0.60951 | 0.13968 | 0.666 | 0.6447
| Mean |  | 1.04: 0.44738; 1.11: 0.60267; 1.12: 0.60417; 1.13: 0.6433; 1.14: 0.64248; 1.15: 0.63433; 1.17: 0.61858; 1.18: 0.14573; 1.19: 0.65867; 1.22: 0.64047
| Median |  | 1.04: 0.5758; 1.11: 0.6045; 1.12: 0.603; 1.13: 0.64285; 1.14: 0.63995; 1.15: 0.6355; 1.17: 0.62134; 1.18: 0.14396; 1.19: 0.6615; 1.22: 0.6442
| Std Dev. |  | 1.04: 0.2606; 1.11: 0.022651; 1.12: 0.0085654; 1.13: 0.0022244; 1.14: 0.0056484; 1.15: 0.0065929; 1.17: 0.0093387; 1.18: 0.030998; 1.19: 0.0094587; 1.22: 0.011213
| Rel.Std.Dev. |  | 1.04: 58.25%; 1.11: 3.758%; 1.12: 1.418%; 1.13: 0.3458%; 1.14: 0.8792%; 1.15: 1.039%; 1.17: 1.51%; 1.18: 21.27%; 1.19: 1.436%; 1.22: 1.751%
| PDM3 |  | 1.04: -29.1%; 1.11: -4.494%; 1.12: -4.256%; 1.13: 1.945%; 1.14: 1.816%; 1.15: 0.5244%; 1.17: -1.973%; 1.18: -76.91%; 1.19: 4.381%; 1.22: 1.496%
| Z-Score (Absolute) |  | NA | NA | NA | 6.17 | NA | NA | NA | NA | NA | NA | 0.82 | 0.77 | 0.58 | 0.55 | 0.27 | 0.27 | 16.57 | 1.11 | 0.48
| Analytical results for Nd in OREAS 149 (Certified Value 153 ppm) | [21 empty] | Certified
Nd | Round | Replicate | 1.01: Lab; 1.02: Lab; 1.03: Lab; 1.04: Lab; 1.05: Lab; 1.06: Lab; 1.07: Lab |  | 1
| No | No | 1.01: 1.01; 1.02: 1.04; 1.03: 1.11; 1.04: 1.12; 1.05: 1.13; 1.06: 1.14; 1.07: 1.18 |  | ppm
|  |  | 1.01: 4A*MS; 1.02: 4A*OES/MS; 1.03: 4A*MS; 1.04: 4A*MS; 1.05: 4A*OES/MS; 1.06: 4A*OES/MS; 1.07: 4A*OES/MS |  | 0
0
| 1 | 1 | 1.01: 100.662; 1.02: 144.5; 1.03: 158; 1.04: 157; 1.05: 155.1; 1.06: 157.93; 1.07: 129.5887 |  | 1
| 1 | 2 | 1.01: 106.576; 1.02: 148.5; 1.03: 159; 1.04: 148; 1.05: 151.5; 1.06: 150.05; 1.07: 108.4689 |  | 0
| 1 | 3 | 1.01: 94.602; 1.02: 143.5; 1.03: 160; 1.04: 157; 1.05: 156.8; 1.06: 158; 1.07: 102.9147 |  | 16
| 1 | 4 | 1.01: 76.597; 1.02: 140; 1.03: 159; 1.04: 147; 1.05: 154.4; 1.06: 155.51; 1.07: 104.6123 |  | 153.4787
| 1 | 5 | 1.01: 93.768; 1.02: 137; 1.03: 165; 1.04: 157; 1.05: 154.6; 1.06: 153.99; 1.07: 86.5518 |  | 103
| 1 | 6 | 1.01: 92.178; 1.02: 144.5; 1.03: 159; 1.04: 152; 1.05: 165.3; 1.06: 166; 1.07: 96.4226
| Mean |  | 1.01: 94.0638; 1.02: 143; 1.03: 160; 1.04: 153; 1.05: 156.2833; 1.06: 156.9133; 1.07: 104.7598
| Median |  | 1.01: 94.185; 1.02: 144; 1.03: 159; 1.04: 154.5; 1.05: 154.85; 1.06: 156.72; 1.07: 103.7635
| Std Dev. |  | 1.01: 10.0907; 1.02: 4; 1.03: 2.5298; 1.04: 4.6904; 1.05: 4.7377; 1.06: 5.3367; 1.07: 14.3854
| Rel.Std.Dev. |  | 1.01: 10.73%; 1.02: 2.797%; 1.03: 1.581%; 1.04: 3.066%; 1.05: 3.031%; 1.06: 3.401%; 1.07: 13.73%
| PDM3 |  | 1.01: -38.71%; 1.02: -6.827%; 1.03: 4.249%; 1.04: -0.3119%; 1.05: 1.827%; 1.06: 2.238%; 1.07: -31.74%
| Z-Score (Absolute) |  | 1.01: 5.68; 1.02: 0.96; 1.03: 0.67; 1.04: 0; 1.05: 0.32; 1.06: 0.38; 1.07: 4.65
| Analytical results for Ni in OREAS 149 (Certified Value 31.6 ppm) | [21 empty] | Certified
Ni | Round | Replicate | Lab | Lab | Lab | Lab | Lab | Lab | Lab | Lab | Lab | Lab | Lab | Lab | Lab | Lab | Lab | Lab | Lab | Lab | Lab | Lab | 1
| No | No | 1.01 | 1.02 | 1.03 | 1.04 | 1.05 | 1.06 | 1.07 | 1.08 | 1.09 | 1.10 | 1.11 | 1.12 | 1.13 | 1.14 | 1.15 | 1.16 | 1.17 | 1.18 | 1.19 | 1.22 | ppm
|  |  | 4A*OES | 4A*OES/MS | 4A*OES/MS | 4A*OES/MS | 4A*OES/MS | 4A*OES/MS | 4A*OES/MS | 4A*OES/MS | 4A*OES/MS | 4A*MS | 4A*OES | 4A*OES | 4A*OES/MS | 4A*OES/MS | 4A*OES/MS | 4A*OES | 4A*MS | 4A*OES/MS | 4A*OES/MS | 4A*OES | 1
2
| 1 | 1 | 29.075 | 30.5 | 32.9 | 35 | 32.9 | 30.9 | 33.3 | 30.5 | 30.9 | 31.6 | 30 | 34 | 31 | 30.3 | 30.2 | 28 | 32.3157 | 39.8403 | 32.6 | 35 | 1
| 1 | 2 | 29.024 | 31.6 | 33.4 | 40 | 32.1 | 32.2 | 31.8 | 28.8 | 31.2 | 31.2 | 28 | 32 | 32 | 31.1 | 30.4 | 27 | 33.0066 | 42.9333 | 33.1 | 39 | 3
| 1 | 3 | 31.244 | 30.5 | 35.2 | 35 | 31.4 | 31.6 | 33.4 | 30 | 29.2 | 31.9 | 30 | 34 | 31 | 32.2 | 30.6 | 27 | 32.0378 | 36.183 | 32.7 | 36 | 16
| 1 | 4 | 33.172 | 30.2 | 33.7 | 35 | 32.9 | 31.5 | 39.3 | 29.8 | 32.7 | 30.9 | 28 | 38 | 32 | 31.1 | 31.9 | 28 | 32.9764 | 37.7644 | 32.7 | 37 | 31.6225
| 1 | 5 | 34.315 | 30.8 | 34.1 | 35 | 33.5 | 32 | 34.2 | 29.4 | 30.1 | 30.6 | 30 | 34 | 30 | 31.2 | 31.6 | 28 | 32.4789 | 41.9852 | 33.1 | 35 | 104
| 1 | 6 | 33.289 | 31.8 | 34.3 | 30 | 33 | 30.7 | 39 | 32.1 | 30.8 | 30.2 | 32 | 34 | 31 | 31 | 31.1 | 27 | 32.4066 | 35.9968 | 31.2 | 37
| Mean |  | 31.6865 | 30.9 | 33.9333 | 35 | 32.6333 | 31.4833 | 35.1667 | 30.1 | 30.8167 | 31.0667 | 29.6667 | 34.3333 | 31.1667 | 31.15 | 30.9667 | 27.5 | 32.537 | 39.1172 | 32.5667 | 36.5
| Median |  | 32.208 | 30.65 | 33.9 | 35 | 32.9 | 31.55 | 33.8 | 29.9 | 30.85 | 31.05 | 30 | 34 | 31 | 31.1 | 30.85 | 27.5 | 32.4428 | 38.8024 | 32.7 | 36.5
| Std Dev. |  | 2.2711 | 0.65115 | 0.79666 | 3.1623 | 0.75277 | 0.59133 | 3.1829 | 1.1349 | 1.1686 | 0.6314 | 1.5055 | 1.9664 | 0.75277 | 0.6091 | 0.68313 | 0.54772 | 0.38266 | 2.9492 | 0.70333 | 1.5166
| Rel.Std.Dev. |  | 7.167% | 2.107% | 2.348% | 9.035% | 2.307% | 1.878% | 9.051% | 3.77% | 3.792% | 2.032% | 5.075% | 5.727% | 2.415% | 1.955% | 2.206% | 1.992% | 1.176% | 7.539% | 2.16% | 4.155%
| PDM3 |  | 0.2025% | -2.285% | 7.308% | 10.68% | 3.197% | -0.4399% | 11.21% | -4.814% | -2.548% | -1.758% | -6.185% | 8.573% | -1.441% | -1.494% | -2.074% | -13.04% | 2.892% | 23.7% | 2.986% | 15.42%
| Z-Score (Absolute) |  | 0.13 | 0.36 | 1.52 | NA | 0.72 | 0 | 2.29 | 0.86 | 0.41 | 0.26 | 1.13 | 1.77 | 0.2 | 0.21 | 0.32 | 2.48 | 0.66 | 4.75 | 0.67 | 3.12
Results from laboratory 4 were removed due to their 5 ppm reading resolution
| Analytical results for P in OREAS 149 (Certified Value 0.096 wt.%) | [21 empty] | Certified
P | Round | Replicate | Lab | Lab | Lab | Lab | Lab | Lab | Lab | Lab | Lab | Lab | Lab | Lab | Lab | Lab | Lab | Lab | Lab | Lab | Lab | Lab | 1
| No | No | 1.01 | 1.02 | 1.03 | 1.04 | 1.05 | 1.06 | 1.07 | 1.08 | 1.09 | 1.10 | 1.11 | 1.12 | 1.13 | 1.14 | 1.15 | 1.16 | 1.17 | 1.18 | 1.19 | 1.22 | wt.%
|  |  | 4A*OES | 4A*OES/MS | 4A*OES/MS | 4A*OES/MS | 4A*OES/MS | 4A*OES/MS | 4A*OES/MS | 4A*OES/MS | 4A*OES/MS | 4A*MS | 4A*OES | 4A*OES | 4A*OES/MS | 4A*OES/MS | 4A*OES/MS | 4A*OES | 4A*MS | 4A*OES/MS | 4A*OES/MS | 4A*OES | 3
3
| 1 | 1 | 0.1075 | 0.0838 | 0.093 | 0.1045 | 0.108 | 0.101 | 0.096 | 0.109 | 0.108 | 0.1018 | 0.095 | 0.105 | 0.0824 | 0.0832 | 0.1 | 0.05 | 0.082746 | 0.058325 | 0.1096 | 0.0673 | 1
| 1 | 2 | 0.1103 | 0.086 | 0.065 | 0.1075 | 0.101 | 0.105 | 0.098 | 0.109 | 0.108 | 0.0964 | 0.095 | 0.11 | 0.0783 | 0.0792 | 0.1 | 0.05 | 0.078567 | 0.085956 | 0.1109 | 0.0625 | 0
| 1 | 3 | 0.1158 | 0.0815 | 0.098 | 0.108 | 0.1 | 0.101 | 0.096 | 0.107 | 0.101 | 0.0995 | 0.1 | 0.11 | 0.0802 | 0.0799 | 0.09 | 0.05 | 0.081068 | 0.047885 | 0.104 | 0.0732 | 16
| 1 | 4 | 0.1146 | 0.0845 | 0.088 | 0.104 | 0.1 | 0.103 | 0.105 | 0.11 | 0.103 | 0.0921 | 0.095 | 0.095 | 0.0746 | 0.0739 | 0.11 | 0.05 | 0.081338 | 0.05911 | 0.11 | 0.0788 | 0.095515
| 1 | 5 | 0.1236 | 0.0852 | 0.08 | 0.102 | 0.101 | 0.103 | 0.109 | 0.103 | 0.105 | 0.0966 | 0.1 | 0.105 | 0.0804 | 0.0811 | 0.09 | 0.05 | 0.081747 | 0.051427 | 0.101 | 0.0747 | 105
| 1 | 6 | 0.1119 | 0.084 | 0.069 | 0.1095 | 0.102 | 0.102 | 0.108 | 0.114 | 0.105 | 0.0979 | 0.095 | 0.11 | 0.0747 | 0.0773 | 0.1 | 0.05 | 0.084332 | 0.052883 | 0.1047 | 0.0805
| Mean |  | 0.11395 | 0.084167 | 0.082167 | 0.10592 | 0.102 | 0.1025 | 0.102 | 0.10867 | 0.105 | 0.097383 | 0.096667 | 0.10583 | 0.078433 | 0.0791 | 0.098333 | 0.05 | 0.081633 | 0.059264 | 0.1067 | 0.072833
| Median |  | 0.11325 | 0.08425 | 0.084 | 0.106 | 0.101 | 0.1025 | 0.1015 | 0.109 | 0.105 | 0.09725 | 0.095 | 0.1075 | 0.07925 | 0.07955 | 0.1 | 0.05 | 0.081542 | 0.055604 | 0.10715 | 0.07395
| Std Dev. |  | 0.0055874 | 0.0015371 | 0.013227 | 0.0028534 | 0.0030332 | 0.0015166 | 0.0060332 | 0.0036148 | 0.0027568 | 0.0032787 | 0.002582 | 0.0058452 | 0.0032054 | 0.0032168 | 0.0075277 | 7.6012e-18 | 0.0019154 | 0.013748 | 0.004018 | 0.0068614
| Rel.Std.Dev. |  | 4.903% | 1.826% | 16.1% | 2.694% | 2.974% | 1.48% | 5.915% | 3.326% | 2.626% | 3.367% | 2.671% | 5.523% | 4.087% | 4.067% | 7.655% | 1.52e-14% | 2.346% | 23.2% | 3.766% | 9.421%
| PDM3 |  | 19.3% | -11.88% | -13.97% | 10.89% | 6.79% | 7.313% | 6.79% | 13.77% | 9.931% | 1.956% | 1.206% | 10.8% | -17.88% | -17.19% | 2.951% | -47.65% | -14.53% | -37.95% | 11.71% | -23.75%
| Z-Score (Absolute) |  | 1.2 | 1.31 | 1.48 | 0.53 | 0.19 | 0.24 | 0.19 | 0.76 | 0.45 | 0.19 | 0.26 | 0.52 | 1.79 | 1.74 | NA | NA | 1.52 | 3.41 | 0.59 | 2.27
Results from laboratories 16 and 15 were removed due to their 0.01 ppm reading resolution
| Analytical results for Pb in OREAS 149 (Certified Value 36.1 ppm) | [21 empty] | Certified
Pb | Round | Replicate | Lab | Lab | Lab | Lab | Lab | Lab | Lab | Lab | Lab | Lab | Lab | Lab | Lab | Lab | Lab | Lab | Lab | Lab | Lab | Lab | 1
| No | No | 1.01 | 1.02 | 1.03 | 1.04 | 1.05 | 1.06 | 1.07 | 1.08 | 1.09 | 1.10 | 1.11 | 1.12 | 1.13 | 1.14 | 1.15 | 1.16 | 1.17 | 1.18 | 1.19 | 1.22 | ppm
|  |  | 4A*OES | 4A*OES/MS | 4A*OES/MS | 4A*OES/MS | 4A*OES/MS | 4A*OES/MS | 4A*OES/MS | 4A*OES/MS | 4A*OES/MS | 4A*MS | 4A*MS | 4A*MS | 4A*OES/MS | 4A*OES/MS | 4A*OES/MS | 4A*OES | 4A*MS | 4A*OES/MS | 4A*OES/MS | 4A*OES | 1
2
| 1 | 1 | 281 | 36.5 | 36.2 | 120 | 36.5 | 35.7 | 38.9 | 36.8 | 38.1 | 35 | 32 | 33 | 43 | 41.7 | 37.9 | 101 | 35.2008 | 45.6089 | 39.4 | 40 | 1
| 1 | 2 | 222 | 36.6 | 36 | 120 | 36.3 | 36.1 | 38.3 | 35.5 | 38.7 | 35.6 | 33 | 32 | 43 | 43.6 | 36.6 | 71 | 38.8572 | 52.3738 | 38.3 | 42 | 15
| 1 | 3 | 230 | 37 | 36 | 130 | 35.3 | 35.9 | 39.5 | 36.8 | 36 | 35.5 | 33 | 34 | 43 | 43.4 | 34.8 | 99 | 39.9204 | 28.6279 | 38.5 | 40 | 16
| 1 | 4 | 235 | 36.3 | 36 | 130 | 35.9 | 35.5 | 36.9 | 36.6 | 37.2 | 34.6 | 33 | 32 | 43 | 43.7 | 38.4 | 95 | 33.6172 | 30.237 | 39.1 | 42 | 36.0861
| 1 | 5 | 282 | 36.5 | 37.3 | 110 | 35.5 | 35.1 | 37.1 | 35.8 | 37.6 | 34.5 | 34 | 35 | 40 | 41.1 | 38.4 | 94 | 37.1842 | 28.6109 | 39.3 | 39 | 106
| 1 | 6 | 296 | 35.8 | 36 | 120 | 36.3 | 35.7 | 36.1 | 38.1 | 38.1 | 35.3 | 34 | 33 | 42 | 41.2 | 38 | 103 | 37.9584 | 28.3976 | 38.1 | 43
| Mean |  | 257.6667 | 36.45 | 36.25 | 121.6667 | 35.9667 | 35.6667 | 37.8 | 36.6 | 37.6167 | 35.0833 | 33.1667 | 33.1667 | 42.3333 | 42.45 | 37.35 | 93.8333 | 37.123 | 35.6427 | 38.7833 | 41
| Median |  | 258 | 36.5 | 36 | 120 | 36.1 | 35.7 | 37.7 | 36.7 | 37.85 | 35.15 | 33 | 33 | 43 | 42.55 | 37.95 | 97 | 37.5713 | 29.4324 | 38.8 | 41
| Std Dev. |  | 32.1165 | 0.3937 | 0.52058 | 7.5277 | 0.48442 | 0.34448 | 1.3069 | 0.91433 | 0.9411 | 0.46224 | 0.75277 | 1.169 | 1.2111 | 1.2438 | 1.4139 | 11.7033 | 2.346 | 10.5794 | 0.55287 | 1.5492
| Rel.Std.Dev. |  | 12.46% | 1.08% | 1.436% | 6.187% | 1.347% | 0.9658% | 3.457% | 2.498% | 2.502% | 1.318% | 2.27% | 3.525% | 2.861% | 2.93% | 3.785% | 12.47% | 6.32% | 29.68% | 1.426% | 3.779%
| PDM3 |  | 614% | 1.008% | 0.4542% | 237.2% | -0.3309% | -1.162% | 4.749% | 1.424% | 4.241% | -2.779% | -8.09% | -8.09% | 17.31% | 17.64% | 3.502% | 160% | 2.874% | -1.229% | 7.474% | 13.62%
| Z-Score (Absolute) |  | NA | 0.1 | 0.23 | NA | 0.42 | 0.62 | 0.8 | 0 | 0.67 | 1.01 | 2.28 | 2.28 | 3.8 | 3.88 | 0.5 | NA | 0.35 | 0.63 | 1.45 | 2.92
| Analytical results for Pr in OREAS 149 (Certified Value 48.7 ppm) | [21 empty] | Certified
Pr | Round | Replicate | 1.01: Lab; 1.02: Lab; 1.03: Lab; 1.04: Lab; 1.05: Lab; 1.06: Lab | 1
| No | No | 1.01: 1.01; 1.02: 1.04; 1.03: 1.11; 1.04: 1.12; 1.05: 1.13; 1.06: 1.14 | ppm
|  |  | 1.01: 4A*MS; 1.02: 4A*OES/MS; 1.03: 4A*MS; 1.04: 4A*MS; 1.05: 4A*OES/MS; 1.06: 4A*OES/MS | 1
2
| 1 | 1 | 1.01: 36.721; 1.02: 45.5; 1.03: 47.8; 1.04: 46.8; 1.05: 50.36; 1.06: 52 | 1
| 1 | 2 | 1.01: 39.254; 1.02: 46.6; 1.03: 48; 1.04: 47.9; 1.05: 49.21; 1.06: 50 | 0
| 1 | 3 | 1.01: 34.901; 1.02: 46.3; 1.03: 47.8; 1.04: 49.5; 1.05: 50.84; 1.06: 52 | 16
| 1 | 4 | 1.01: 28.109; 1.02: 44.5; 1.03: 48; 1.04: 49.8; 1.05: 50.56; 1.06: 51 | 48.682
| 1 | 5 | 1.01: 35.335; 1.02: 44; 1.03: 50.2; 1.04: 47.5; 1.05: 50.08; 1.06: 51 | 107
| 1 | 6 | 1.01: 34.118; 1.02: 45.7; 1.03: 47.2; 1.04: 48.1; 1.05: 53.88; 1.06: 52
| Mean |  | 1.01: 34.7397; 1.02: 45.4333; 1.03: 48.1667; 1.04: 48.2667; 1.05: 50.8217; 1.06: 51.3333
| Median |  | 1.01: 35.118; 1.02: 45.6; 1.03: 47.9; 1.04: 48; 1.05: 50.46; 1.06: 51.5
| Std Dev. |  | 1.01: 3.7158; 1.02: 1.0113; 1.03: 1.0386; 1.04: 1.1639; 1.05: 1.5989; 1.06: 0.8165
| Rel.Std.Dev. |  | 1.01: 10.7%; 1.02: 2.226%; 1.03: 2.156%; 1.04: 2.411%; 1.05: 3.146%; 1.06: 1.591%
| PDM3 |  | 1.01: -28.64%; 1.02: -6.673%; 1.03: -1.059%; 1.04: -0.8532%; 1.05: 4.395%; 1.06: 5.446%
| Z-Score (Absolute) |  | 1.01: 3.37; 1.02: 0.7; 1.03: 0.01; 1.04: 0.01; 1.05: 0.65; 1.06: 0.78
| Analytical results for Pt in OREAS 149 (Indicative Value 0.03 ppm) | [21 empty] | Indicative
Pt | Round | Replicate | 1.01: Lab | 1
| No | No | 1.01: 1.18 | ppm
|  |  | 1.01: 4A*OES/MS | 3
3
| 1 | 1 | 1.01: 0.41123 | 1
| 1 | 2 | 1.01: 0.047448 | 21
| 1 | 3 | 1.01: 0.026213 | 16
| 1 | 4 | 1.01: 0.02573 | 0.029927
| 1 | 5 | 1.01: 0.027808 | 27
| 1 | 6 | 1.01: 0.022435
| Mean |  | 1.01: 0.093478
| Median |  | 1.01: 0.027011
| Std Dev. |  | 1.01: 0.15592
| Rel.Std.Dev. |  | 1.01: 166.8%
| PDM3 |  | 1.01: 212.4%
Z-Score (Absolute) | bar: 1.01
| Analytical results for Rb in OREAS 149 (Certified Value 775 ppm) | [21 empty] | Certified
Rb | Round | Replicate | Lab | Lab | Lab | Lab | Lab | Lab | Lab | Lab | Lab | Lab | Lab | Lab | Lab | Lab | Lab | Lab | Lab | Lab |  |  | 1
| No | No | 1.01 | 1.02 | 1.03 | 1.04 | 1.05 | 1.06 | 1.07 | 1.08 | 1.09 | 1.10 | 1.11 | 1.12 | 1.13 | 1.14 | 1.15 | 1.17 | 1.18 | 1.19 |  |  | ppm
|  |  | 4A*MS | 4A*OES/MS | 4A*OES/MS | 4A*OES/MS | 4A*OES/MS | 4A*OES/MS | 4A*OES/MS | 4A*OES/MS | 4A*OES/MS | 4A*MS | 4A*MS | 4A*MS | 4A*OES/MS | 4A*OES/MS | 4A*OES/MS | 4A*MS | 4A*OES/MS | 4A*OES/MS |  |  | 0
0
| 1 | 1 | 736 | 820 | 795 | 783.5 | 820 | 750 | 720 | 850 | 730 | 813.16 | 674 | 766 | 671 | 682 | 797.3 | 843.7149 | 813.9444 | 849.7 |  |  | 1
| 1 | 2 | 756 | 818 | 787 | 795.5 | 710 | 810 | 760 | 770 | 770 | 735.05 | 677 | 785 | 662 | 670 | 791.5 | 845.4608 | 933.6795 | 812.8 |  |  | 17
| 1 | 3 | 710 | 837 | 787 | 786.5 | 690 | 810 | 750 | 810 | 680 | 795.79 | 692 | 802 | 679 | 681 | 760.8 | 884.0703 | 734.0004 | 853.7 |  |  | 16
| 1 | 4 | 667 | 818 | 781 | 790.5 | 690 | 800 | 800 | 820 | 690 | 798 | 687 | 792 | 689 | 700 | 808.1 | 877.7153 | 767.5919 | 854.8 |  |  | 774.6188
| 1 | 5 | 707 | 823 | 803 | 745.5 | 640 | 790 | 810 | 710 | 740 | 803.1 | 706 | 794 | 658 | 634 | 696.8 | 861.5238 | 688.66 | 832.2 |  |  | 108
| 1 | 6 | 728 | 802 | 789 | 789 | 680 | 800 | 810 | 750 | 730 | 782.63 | 683 | 818 | 708 | 700 | 690.6 | 861.2762 | 721.9483 | 812.3
| Mean |  | 717.3333 | 819.6667 | 790.3333 | 781.75 | 705 | 793.3333 | 775 | 785 | 723.3333 | 787.955 | 686.5 | 792.8333 | 677.8333 | 677.8333 | 757.5167 | 862.2936 | 776.6374 | 835.9167
| Median |  | 719 | 819 | 788 | 787.75 | 690 | 800 | 780 | 790 | 730 | 796.895 | 685 | 793 | 675 | 681.5 | 776.15 | 861.4 | 750.7961 | 840.95
| Std Dev. |  | 30.5003 | 11.219 | 7.6594 | 18.2092 | 60.9098 | 22.5093 | 37.2827 | 51.2835 | 33.2666 | 27.7642 | 11.5715 | 17.3253 | 18.584 | 24.4656 | 51.9064 | 16.3841 | 87.9599 | 19.8431
| Rel.Std.Dev. |  | 4.252% | 1.369% | 0.9691% | 2.329% | 8.64% | 2.837% | 4.811% | 6.533% | 4.599% | 3.524% | 1.686% | 2.185% | 2.742% | 3.609% | 6.852% | 1.9% | 11.33% | 2.374%
| PDM3 |  | -7.395% | 5.815% | 2.029% | 0.9206% | -8.987% | 2.416% | 0.04922% | 1.34% | -6.621% | 1.722% | -11.38% | 2.351% | -12.49% | -12.49% | -2.208% | 11.32% | 0.2606% | 7.913%
| Z-Score (Absolute) |  | 1.34 | 0.88 | 0.24 | 0.06 | 1.61 | 0.31 | 0.09 | 0.13 | 1.21 | 0.19 | 2.01 | 0.3 | 2.2 | 2.2 | 0.47 | 1.8 | 0.06 | 1.23
| Analytical results for Re in OREAS 149 (Indicative Value < 0.002 ppm) | [21 empty] | Indicative
Re | Round | Replicate | 1.01: Lab; 1.02: Lab; 1.03: Lab; 1.04: Lab; 1.05: Lab; 1.06: Lab; 1.07: Lab; 1.08: Lab; 1.09: Lab |  |  | 1
| No | No | 1.04 | 1.05 | 1.06 | 1.07 | 1.08 | 1.09 | 1.10 | 1.11 | 1.17 | [11 empty] | ppm
|  |  | 4A*OES/MS | 4A*OES/MS | 4A*OES/MS | 4A*OES/MS | 4A*OES/MS | 4A*OES/MS | 4A*MS | 4A*MS | 4A*MS | [11 empty] | 3
3
| 1 | 1 | < 0.05 | 0.002 | < 0.002 | < 0.002 | 0.002 | < 0.002 | < 0.002 | < 0.1 | < 0.002 | [11 empty] | 1
| 1 | 2 | < 0.05 | < 0.002 | < 0.002 | < 0.002 | < 0.002 | < 0.002 | < 0.002 | < 0.1 | < 0.002 | [11 empty] | 4
| 1 | 3 | < 0.05 | 0.002 | < 0.002 | < 0.002 | 0.002 | < 0.002 | < 0.002 | < 0.1 | < 0.002 | [11 empty] | 16
| 1 | 4 | < 0.05 | 0.002 | 0.003 | < 0.002 | < 0.002 | < 0.002 | < 0.002 | < 0.1 | < 0.002 | [11 empty] | < 0.002
| 1 | 5 | < 0.05 | 0.002 | 0.002 | < 0.002 | < 0.002 | < 0.002 | < 0.002 | < 0.1 | < 0.002 | [11 empty] | 28
| 1 | 6 | < 0.05 | 0.002 | < 0.002 | 0.003 | 0.002 | < 0.002 | < 0.002 | < 0.1 | < 0.002
| Mean |  | 1.05: 0.002; 1.06: 0.0025; 1.07: 0.003; 1.08: 0.002
| Median |  | 1.05: 0.002; 1.06: 0.0025; 1.07: 0.003; 1.08: 0.002
| Std Dev. |  | 1.05: 0; 1.06: 0.00070711; 1.08: 0
| Rel.Std.Dev. |  | 1.05: 0%; 1.06: 28.28%; 1.08: 0%
PDM3
| Z-Score (Absolute) |  | 31.69 | 0.45 | 0 | 0.22 | 0 | 0.67 | 0.67 | 65.41 | 0.67
| Analytical results for S in OREAS 149 (Indicative Value 0.033 wt.%) | [21 empty] | Indicative
S | Round | Replicate | Lab | Lab | Lab | Lab | Lab | Lab | Lab | Lab | Lab | Lab | Lab | Lab | Lab | Lab | Lab | Lab | Lab | Lab |  |  | 1
| No | No | 1.01 | 1.02 | 1.03 | 1.04 | 1.05 | 1.06 | 1.07 | 1.08 | 1.09 | 1.10 | 1.11 | 1.13 | 1.14 | 1.15 | 1.17 | 1.18 | 1.19 | 1.22 |  |  | wt.%
|  |  | 4A*OES | 4A*OES/MS | 4A*OES/MS | 4A*OES/MS | 4A*OES/MS | 4A*OES/MS | 4A*OES/MS | 4A*OES/MS | 4A*OES/MS | 4A*MS | 4A*OES | 4A*OES/MS | 4A*OES/MS | 4A*OES/MS | 4A*MS | 4A*OES/MS | 4A*OES/MS | 4A*OES |  |  | 3
3
| 1 | 1 | 0.0425 | 0.0323 | 0.04 | 0.04 | 0.04 | 0.04 | 0.03 | 0.04 | 0.03 | 0.08 | 0.04 | 0.0219 | 0.0222 | < 0.05 | < 0.05 | 0.056791 | 0.03 | 0.028 |  |  | 1
| 1 | 2 | 0.0339 | 0.0312 | 0.03 | 0.04 | 0.03 | 0.04 | 0.03 | 0.03 | 0.04 | 0.07 | 0.04 | 0.0213 | 0.0217 | < 0.05 | < 0.05 | 0.056322 | 0.02 | 0.029 |  |  | 5
| 1 | 3 | 0.0494 | 0.0297 | 0.04 | 0.04 | 0.03 | 0.04 | 0.03 | 0.03 | 0.03 | 0.07 | 0.035 | 0.0218 | 0.0221 | < 0.05 | < 0.05 | 0.034289 | 0.03 | 0.026 |  |  | 16
| 1 | 4 | 0.0436 | 0.0274 | 0.03 | 0.045 | 0.03 | 0.03 | 0.03 | 0.03 | 0.03 | 0.08 | 0.035 | 0.0223 | 0.0219 | < 0.05 | < 0.05 | 0.040995 | 0.03 | 0.027 |  |  | 0.032953
| 1 | 5 | 0.047 | 0.0317 | 0.04 | 0.045 | 0.03 | 0.04 | 0.03 | 0.03 | 0.03 | < 0.05 | 0.04 | 0.0208 | 0.021 | < 0.05 | < 0.05 | 0.035549 | 0.02 | 0.029 |  |  | 29
| 1 | 6 | 0.0435 | 0.0296 | 0.03 | 0.045 | 0.03 | 0.03 | 0.03 | 0.04 | 0.03 | 0.07 | 0.04 | 0.0209 | 0.0211 | < 0.05 | < 0.05 | 0.038979 | 0.03 | 0.028
| Mean |  | 0.043317 | 0.030317 | 0.035 | 0.0425 | 0.031667 | 0.036667 | 0.03 | 0.033333 | 0.031667 | 0.074 | 0.038333 | 0.0215 | 0.021667 |  |  | 0.043821 | 0.026667 | 0.027833
| Median |  | 0.04355 | 0.03045 | 0.035 | 0.0425 | 0.03 | 0.04 | 0.03 | 0.03 | 0.03 | 0.07 | 0.04 | 0.02155 | 0.0218 |  |  | 0.039987 | 0.03 | 0.028
| Std Dev. |  | 0.005292 | 0.0017904 | 0.0054772 | 0.0027386 | 0.0040825 | 0.005164 | 0 | 0.005164 | 0.0040825 | 0.0054772 | 0.002582 | 0.00059666 | 0.00050859 |  |  | 0.010151 | 0.005164 | 0.001169
| Rel.Std.Dev. |  | 12.22% | 5.906% | 15.65% | 6.444% | 12.89% | 14.08% | 0% | 15.49% | 12.89% | 7.402% | 6.736% | 2.775% | 2.347% |  |  | 23.16% | 19.36% | 4.2%
| PDM3 |  | 31.45% | -7.999% | 6.213% | 28.97% | -3.902% | 11.27% | -8.96% | 1.156% | -3.902% | 124.6% | 16.33% | -34.75% | -34.25% |  |  | 32.98% | -19.08% | -15.54%
| Z-Score (Absolute) |  | 1.35 | 0.16 | 0.39 | 1.25 | 0 | 0.58 | 0.19 | 0.19 | 0 | 3.95 | 0.77 | 1.18 | 1.16 | 0.77 | 0.77 | 1.4 | 0.58 | 0.44
| Analytical results for Sb in OREAS 149 (Certified Value 28.3 ppm) | [21 empty] | Certified
Sb | Round | Replicate | Lab | Lab | Lab | Lab | Lab | Lab | Lab | Lab | Lab | Lab | Lab | Lab | Lab | Lab | Lab | Lab | Lab | Lab | Lab |  | 1
| No | No | 1.01 | 1.02 | 1.04 | 1.05 | 1.06 | 1.07 | 1.08 | 1.09 | 1.10 | 1.11 | 1.12 | 1.13 | 1.14 | 1.15 | 1.16 | 1.17 | 1.18 | 1.19 | 1.22 |  | ppm
|  |  | 4A*MS | 4A*OES/MS | 4A*OES/MS | 4A*OES/MS | 4A*OES/MS | 4A*OES/MS | 4A*OES/MS | 4A*OES/MS | 4A*MS | 4A*MS | 4A*MS | 4A*OES/MS | 4A*OES/MS | 4A*OES/MS | 4A*OES | 4A*MS | 4A*OES/MS | 4A*OES/MS | 4A*OES |  | 1
2
| 1 | 1 | 29.252 | 22.6 | 25.5 | 26.5 | 28.1 | 28.4 | 25.9 | 26.5 | 28.02 | 29.2 | 29.4 | 31.6 | 30.9 | 26.8 | 14 | 28.2892 | 25.3909 | 26 | < 5 |  | 1
| 1 | 2 | 31.589 | 21.9 | 27 | 26.2 | 29.2 | 27.2 | 24.9 | 26.9 | 28.07 | 29.2 | 30.1 | 34.3 | 35.4 | 30.1 | < 10 | 28.338 | 29.5711 | 26 | < 5 |  | 8
| 1 | 3 | 29.152 | 22.2 | 26.5 | 26.1 | 28.5 | 27.8 | 25.6 | 25.8 | 27.69 | 29 | 29 | 29.8 | 30.1 | 24.8 | < 10 | 27.4535 | 16.9923 | 25.4 | < 5 |  | 16
| 1 | 4 | 29.378 | 22 | 15 | 26.5 | 28.7 | 28.3 | 26.1 | 26.1 | 28.16 | 29.6 | 30 | 25 | 26.2 | 27.4 | < 10 | 29.16 | 19.1809 | 25.5 | < 5 |  | 28.3091
| 1 | 5 | 30.101 | 21.9 | 16 | 27.1 | 29.1 | 29.7 | 25.4 | 26.5 | 28.52 | 29.6 | 28.9 | 30.6 | 31.2 | 27.4 | < 10 | 28.0071 | 16.4121 | 26 | < 5 |  | 109
| 1 | 6 | 32.344 | 21.8 | 25.5 | 26.1 | 28.6 | 31.1 | 27.6 | 26.7 | 28.07 | 29.8 | 30.5 | 31.6 | 30.7 | 27.2 | 15 | 28.5708 | 17.9762 | 25.3 | < 5
| Mean |  | 30.3027 | 22.0667 | 22.5833 | 26.4167 | 28.7 | 28.75 | 25.9167 | 26.4167 | 28.0883 | 29.4 | 29.65 | 30.4833 | 30.75 | 27.2833 | 14.5 | 28.3031 | 20.9206 | 25.7
| Median |  | 29.7395 | 21.95 | 25.5 | 26.35 | 28.65 | 28.35 | 25.75 | 26.5 | 28.07 | 29.4 | 29.7 | 31.1 | 30.8 | 27.3 | 14.5 | 28.3136 | 18.5786 | 25.75
| Std Dev. |  | 1.3524 | 0.29439 | 5.5265 | 0.38166 | 0.40497 | 1.4181 | 0.92394 | 0.40208 | 0.26664 | 0.30984 | 0.6473 | 3.0857 | 2.9317 | 1.6952 | 0.70711 | 0.56863 | 5.3342 | 0.33466
| Rel.Std.Dev. |  | 4.463% | 1.334% | 24.47% | 1.445% | 1.411% | 4.933% | 3.565% | 1.522% | 0.9493% | 1.054% | 2.183% | 10.12% | 9.534% | 6.213% | 4.877% | 2.009% | 25.5% | 1.302%
| PDM3 |  | 7.042% | -22.05% | -20.23% | -6.685% | 1.381% | 1.557% | -8.451% | -6.685% | -0.7799% | 3.854% | 4.737% | 7.68% | 8.622% | -3.623% | -48.78% | -0.02117% | -26.1% | -9.216%
| Z-Score (Absolute) |  | 0.95 | 2.03 | 1.84 | 0.46 | 0.37 | 0.38 | 0.64 | 0.46 | 0.15 | 0.62 | 0.71 | 1.01 | 1.11 | 0.15 | NA | 0.22 | 2.44 | 0.72 | 9.1
Results from laboratory 16 were removed due to their 1 ppm reading resolution
| Analytical results for Sc in OREAS 149 (Certified Value 7.51 ppm) | [21 empty] | Certified
Sc | Round | Replicate | Lab | Lab | Lab | Lab | Lab | Lab | Lab | Lab | Lab | Lab | Lab | Lab | Lab | Lab | Lab | Lab | Lab | Lab | Lab | Lab | 1
| No | No | 1.01 | 1.02 | 1.03 | 1.04 | 1.05 | 1.06 | 1.07 | 1.08 | 1.09 | 1.10 | 1.11 | 1.12 | 1.13 | 1.14 | 1.15 | 1.16 | 1.17 | 1.18 | 1.19 | 1.22 | ppm
|  |  | 4A*OES | 4A*OES/MS | 4A*OES/MS | 4A*OES/MS | 4A*OES/MS | 4A*OES/MS | 4A*OES/MS | 4A*OES/MS | 4A*OES/MS | 4A*MS | 4A*OES | 4A*OES | 4A*OES/MS | 4A*OES/MS | 4A*OES/MS | 4A*OES | 4A*MS | 4A*OES/MS | 4A*OES/MS | 4A*OES | 2
3
| 1 | 1 | 6.62 | 9 | 8.2 | 7 | 8.6 | 7 | 13 | 7.2 | 7.3 | 8.3 | 8 | 8 | 7.3 | 7.4 | 8 | < 5 | 7.1941 | 8.8164 | 8.1 | 5 | 1
| 1 | 2 | 7.504 | 8.99 | 7.3 | 8 | 7.5 | 7.5 | 11.3 | 6.9 | 7.4 | 8.4 | 9 | 8 | 7.2 | 7.2 | 9 | < 5 | 7.8681 | 8.1801 | 7.7 | < 5 | 6
| 1 | 3 | 8.753 | 9.08 | 8.2 | 7 | 7.6 | 7.3 | 12.6 | 7.5 | 7 | 8.3 | 8 | 8 | 7.4 | 7.3 | 7 | < 5 | 7.3126 | 9.1532 | 8.1 | < 5 | 16
| 1 | 4 | 6.077 | 8.85 | 8 | 7 | 7.6 | 7.5 | 16.8 | 7.7 | 7.1 | 8.4 | 8 | 8 | 7.5 | 7.3 | 7 | < 5 | 7.8121 | 8.2982 | 8 | < 5 | 7.5076
| 1 | 5 | 8.631 | 9.02 | 7.4 | 7 | 7.4 | 7.6 | 13.2 | 7 | 7.3 | 8.6 | 8 | 8 | 7.2 | 7.1 | 7 | < 5 | 7.3365 | 8.722 | 8.1 | < 5 | 110
| 1 | 6 | 7.353 | 8.72 | 7.2 | 7 | 7.7 | 7.2 | 10.2 | 7.9 | 7.4 | 8.6 | 8 | 8 | 7.4 | 7.3 | 7 | < 5 | 7.3422 | 8.7528 | 7.9 | < 5
| Mean |  | 7.4897 | 8.9433 | 7.7167 | 7.1667 | 7.7333 | 7.35 | 12.85 | 7.3667 | 7.25 | 8.4333 | 8.1667 | 8 | 7.3333 | 7.2667 | 7.5 |  | 7.4776 | 8.6538 | 7.9833 | 5
| Median |  | 7.4285 | 8.995 | 7.7 | 7 | 7.6 | 7.4 | 12.8 | 7.35 | 7.3 | 8.4 | 8 | 8 | 7.35 | 7.3 | 7 |  | 7.3393 | 8.7374 | 8.05 | 5
| Std Dev. |  | 1.0648 | 0.13307 | 0.46655 | 0.40825 | 0.43665 | 0.22583 | 2.2466 | 0.39833 | 0.16432 | 0.13663 | 0.40825 | 0 | 0.12111 | 0.10328 | 0.83666 |  | 0.28644 | 0.35808 | 0.16021
| Rel.Std.Dev. |  | 14.22% | 1.488% | 6.046% | 5.696% | 5.646% | 3.073% | 17.48% | 5.407% | 2.266% | 1.62% | 4.999% | 0% | 1.651% | 1.421% | 11.16% |  | 3.831% | 4.138% | 2.007%
| PDM3 |  | -0.2395% | 19.12% | 2.784% | -4.542% | 3.006% | -2.1% | 71.16% | -1.878% | -3.432% | 12.33% | 8.778% | 6.558% | -2.322% | -3.21% | -0.1018% |  | -0.4002% | 15.27% | 6.336% | -33.4%
| Z-Score (Absolute) |  | 0 | 4.09 | 0.64 | NA | 0.69 | 0.39 | 15.08 | 0.35 | 0.67 | 2.66 | NA | NA | 0.44 | 0.63 | NA | NA | 0.03 | 3.28 | 1.39 | 12.87
Results from laboratories 4, 11, 12, 15 and 16 were removed due to their 1 ppm reading resolution
| Analytical results for Se in OREAS 149 (Indicative Value 3.2 ppm) | [21 empty] | Indicative
Se | Round | Replicate | Lab | Lab | Lab | Lab | Lab | Lab | Lab | Lab | Lab | Lab | Lab | Lab | Lab | Lab | Lab | Lab | Lab |  |  |  | 1
| No | No | 1.01 | 1.02 | 1.03 | 1.05 | 1.06 | 1.07 | 1.08 | 1.09 | 1.10 | 1.11 | 1.13 | 1.14 | 1.15 | 1.16 | 1.17 | 1.18 | 1.19 |  |  |  | ppm
|  |  | 4A*MS | 4A*OES/MS | 4A*OES/MS | 4A*OES/MS | 4A*OES/MS | 4A*OES/MS | 4A*OES/MS | 4A*OES/MS | 4A*MS | 4A*MS | 4A*OES/MS | 4A*OES/MS | 4A*OES/MS | 4A*OES | 4A*MS | 4A*OES/MS | 4A*OES/MS |  |  |  | 2
2
| 1 | 1 | < 10 | 2.9 | 3 | 4 | 4 | 9 | 3 | 4 | 2.9 | < 5 | 3.44 | 3.44 | < 5 | < 20 | 3.4954 | 6.2601 | 2 |  |  |  | 1
| 1 | 2 | < 10 | 3.4 | < 2 | 4 | 4 | 7 | 3 | 4 | 3 | < 5 | 3.41 | 3.41 | < 5 | < 20 | 2.494 | 5.4466 | 2 |  |  |  | 1
| 1 | 3 | < 10 | 2.6 | 3 | 3 | 4 | 6 | 3 | 4 | 3 | < 5 | 3.61 | 3.5 | < 5 | < 20 | 2.3812 | 6.1865 | 2 |  |  |  | 16
| 1 | 4 | < 10 | 3.3 | 3 | 3 | 4 | 5 | 3 | 4 | 3.1 | < 5 | 3.58 | 3.7 | < 5 | < 20 | 3.8152 | 6.0885 | 3 |  |  |  | 3.1959
| 1 | 5 | < 10 | 3 | 2 | 4 | 4 | 4 | 3 | 4 | 2.4 | < 5 | 3.27 | 3.4 | < 5 | 28 | 1.7909 | 5.6489 | 2 |  |  |  | 25
| 1 | 6 | < 10 | 2.4 | 2 | 3 | 4 | 4 | 3 | 4 | 3 | < 5 | 4.05 | 4 | < 5 | < 20 | 3.453 | 5.7146 | 2
| Mean |  |  | 2.9333 | 2.6 | 3.5 | 4 | 5.8333 | 3 | 4 | 2.9 |  | 3.56 | 3.575 |  | 28 | 2.9049 | 5.8909 | 2.1667
| Median |  |  | 2.95 | 3 | 3.5 | 4 | 5.5 | 3 | 4 | 3 |  | 3.51 | 3.47 |  | 28 | 2.9735 | 5.9016 | 2
| Std Dev. |  |  | 0.38816 | 0.54772 | 0.54772 | 0 | 1.9408 | 0 | 0 | 0.25298 |  | 0.26981 | 0.23578 |  |  | 0.79521 | 0.3316 | 0.40825
| Rel.Std.Dev. |  |  | 13.23% | 21.07% | 15.65% | 0% | 33.27% | 0% | 0% | 8.724% |  | 7.579% | 6.595% |  |  | 27.37% | 5.629% | 18.84%
| PDM3 |  |  | -8.216% | -18.65% | 9.515% | 25.16% | 82.53% | -6.13% | 25.16% | -9.259% |  | 11.39% | 11.86% |  | 776.1% | -9.104% | 84.33% | -32.2%
| Z-Score (Absolute) |  | 1.69 | 0.64 | 1.31 | 0 | 0.56 | 2.62 | 0.56 | 0.56 | 0.67 | 1.12 | 0.07 | 0.08 | 1.12 | 10.68 | 0.67 | 2.69 | 1.5
| Analytical results for Si in OREAS 149 (Indicative Value 31.68 wt.%) | [21 empty] | Indicative
Si | Round | Replicate | 1.01: Lab; 1.02: Lab; 1.03: Lab |  |  |  | 1
| No | No | 1.01: 1.13; 1.02: 1.14; 1.03: 1.18 |  |  |  | wt.%
|  |  | 1.01: 4A*OES/MS; 1.02: 4A*OES/MS; 1.03: 4A*OES/MS |  |  |  | 2
2
| 1 | 1 | 1.01: 29.62; 1.02: 29.8; 1.03: 0.01081 |  |  |  | 1
| 1 | 2 | 1.01: 30.84; 1.02: 31.1; 1.03: 0.027259 |  |  |  | 20
| 1 | 3 | 1.01: 33.03; 1.02: 32.9; 1.03: 0.0035634 |  |  |  | 16
| 1 | 4 | 1.01: 31.99; 1.02: 32.1; 1.03: 0.0028382 |  |  |  | 31.6842
| 1 | 5 | 1.01: 32.18; 1.02: 32.1; 1.03: 0.017449 |  |  |  | 26
| 1 | 6 | 1.01: 32.35; 1.02: 32.2; 1.03: 0.0058557
| Mean |  | 1.01: 31.6683; 1.02: 31.7; 1.03: 0.011296
| Median |  | 1.01: 32.085; 1.02: 32.1; 1.03: 0.0083331
| Std Dev. |  | 1.01: 1.2301; 1.02: 1.0936; 1.03: 0.0095273
| Rel.Std.Dev. |  | 1.01: 3.884%; 1.02: 3.45%; 1.03: 84.34%
| PDM3 |  | 1.01: -0.04997%; 1.02: 0.04997%; 1.03: -99.96%
| Z-Score (Absolute) |  | 1.01: 0; 1.02: 0.67; 1.03: 674.1
| Analytical results for Sm in OREAS 149 (Certified Value 19.8 ppm) | [21 empty] | Certified
Sm | Round | Replicate | 1.01: Lab; 1.02: Lab; 1.03: Lab; 1.05: Lab; 1.06: Lab; 1.07: Lab |  |  |  | 1
| No | No | 1.01: 1.01; 1.02: 1.04; 1.03: 1.11; 1.05: 1.12; 1.06: 1.13; 1.07: 1.14 |  |  |  | ppm
|  |  | 1.01: 4A*MS; 1.02: 4A*OES/MS; 1.03: 4A*MS; 1.05: 4A*MS; 1.06: 4A*OES/MS; 1.07: 4A*OES/MS |  |  |  | 1
2
| 1 | 1 | 1.01: 13.91; 1.02: 19.1; 1.03: 19.4; 1.05: 20.5; 1.06: 20.18; 1.07: 20 |  |  |  | 1
| 1 | 2 | 1.01: 14.815; 1.02: 19.2; 1.03: 19.8; 1.05: 19.2; 1.06: 19.8; 1.07: 20.1 |  |  |  | 0
| 1 | 3 | 1.01: 13.336; 1.02: 19; 1.03: 20; 1.05: 20.1; 1.06: 20.38; 1.07: 20.7 |  |  |  | 16
| 1 | 4 | 1.01: 11.12; 1.02: 18.4; 1.03: 20; 1.05: 19.1; 1.06: 20.26; 1.07: 19.8 |  |  |  | 19.8353
| 1 | 5 | 1.01: 12.743; 1.02: 18.4; 1.03: 20.4; 1.05: 20.4; 1.06: 20.43; 1.07: 20.6 |  |  |  | 111
| 1 | 6 | 1.01: 13.04; 1.02: 19.2; 1.03: 20; 1.05: 19; 1.06: 21.46; 1.07: 21.4
| Mean |  | 1.01: 13.1607; 1.02: 18.8833; 1.03: 19.9333; 1.05: 19.7167; 1.06: 20.4183; 1.07: 20.4333
| Median |  | 1.01: 13.188; 1.02: 19.05; 1.03: 20; 1.05: 19.65; 1.06: 20.32; 1.07: 20.35
| Std Dev. |  | 1.01: 1.2395; 1.02: 0.38166; 1.03: 0.3266; 1.05: 0.69113; 1.06: 0.55694; 1.07: 0.58878
| Rel.Std.Dev. |  | 1.01: 9.419%; 1.02: 2.021%; 1.03: 1.638%; 1.05: 3.505%; 1.06: 2.728%; 1.07: 2.881%
| PDM3 |  | 1.01: -33.65%; 1.02: -4.8%; 1.03: 0.4941%; 1.05: -0.5983%; 1.06: 2.939%; 1.07: 3.015%
| Z-Score (Absolute) |  | 1.01: 7.48; 1.02: 1.06; 1.03: 0.12; 1.05: 0.12; 1.06: 0.67; 1.07: 0.68
| Analytical results for Sn in OREAS 149 (Indicative Value 0.235 wt.%) | [21 empty] | Indicative
Sn | Round | Replicate | Lab | Lab | Lab | Lab | Lab | Lab | Lab | Lab | Lab | Lab | Lab | Lab | Lab | Lab | Lab | Lab | Lab | Lab | Lab | Lab | 1
| No | No | 1.01 | 1.02 | 1.03 | 1.04 | 1.05 | 1.06 | 1.07 | 1.08 | 1.09 | 1.10 | 1.11 | 1.12 | 1.13 | 1.14 | 1.15 | 1.16 | 1.17 | 1.18 | 1.19 | 1.22 | wt.%
|  |  | 4A*MS | 4A*OES | 4A*OES | 4A*OES/MS | 4A*OES/MS | 4A*OES/MS | 4A*OES/MS | 4A*OES/MS | 4A*OES/MS | 4A*MS | 4A*MS | 4A*MS | 4A*OES/MS | 4A*OES/MS | 4A*OES/MS | 4A*OES | 4A*OES | 4A*OES/MS | 4A*OES | 4A*OES | 3
3
| 1 | 1 | 0.24 | 0.141 | 0.22 | 0.19295 | > 0.05 | > 0.05 | > 0.05 | > 0.05 | > 0.05 | > 0.2 | 0.273 | 0.266 | 0.3515 | 0.3546 | 0.21683 | 0.1582 | 0.21591 | 0.18474 | 0.159 | 0.3236 | 1
| 1 | 2 | 0.2561 | 0.121 | 0.228 | 0.20315 | > 0.05 | > 0.05 | > 0.05 | > 0.05 | > 0.05 | > 0.2 | 0.271 | 0.271 | 0.3501 | 0.3487 | 0.20833 | 0.164 | 0.21778 | 0.2013 | 0.162 | 0.3323 | 21
| 1 | 3 | 0.2357 | 0.129 | 0.22 | 0.20865 | > 0.05 | > 0.05 | > 0.05 | > 0.05 | > 0.05 | > 0.2 | 0.279 | 0.266 | 0.3589 | 0.3601 | 0.20246 | 0.1651 | 0.2146 | 0.18317 | 0.163 | 0.3153 | 16
| 1 | 4 | 0.2406 | 0.131 | 0.213 | 0.1499 | > 0.05 | > 0.05 | > 0.05 | > 0.05 | > 0.05 | > 0.2 | 0.278 | 0.26 | 0.3514 | 0.3462 | 0.21633 | 0.1623 | 0.21702 | 0.18532 | 0.161 | 0.3221 | 0.23468
| 1 | 5 | 0.2444 | 0.137 | 0.23 | 0.1465 | > 0.05 | > 0.05 | > 0.05 | > 0.05 | > 0.05 | > 0.2 | 0.287 | 0.261 | 0.3581 | 0.3521 | 0.20866 | 0.1583 | 0.21686 | 0.18618 | 0.16 | 0.3282 | 27
| 1 | 6 | 0.2519 | 0.131 | 0.224 | 0.194 | > 0.05 | > 0.05 | > 0.05 | > 0.05 | > 0.05 | > 0.2 | 0.277 | 0.266 | 0.351 | 0.3471 | 0.20941 | 0.1637 | 0.21534 | 0.18342 | 0.151 | 0.3136
| Mean |  | 0.24478 | 0.13167 | 0.2225 | 0.18252 | [6 empty] | 0.2775 | 0.265 | 0.3535 | 0.35147 | 0.21034 | 0.16193 | 0.21625 | 0.18735 | 0.15933 | 0.32252
| Median |  | 0.2425 | 0.131 | 0.222 | 0.19348 | [6 empty] | 0.2775 | 0.266 | 0.35145 | 0.3504 | 0.20903 | 0.163 | 0.21638 | 0.18503 | 0.1605 | 0.32285
| Std Dev. |  | 0.0077685 | 0.0068896 | 0.0061887 | 0.027241 | [6 empty] | 0.0055767 | 0.004 | 0.0039125 | 0.0052766 | 0.0054373 | 0.0029898 | 0.001178 | 0.0069274 | 0.0043205 | 0.0072242
| Rel.Std.Dev. |  | 3.174% | 5.233% | 2.781% | 14.92% | [6 empty] | 2.01% | 1.509% | 1.107% | 1.501% | 2.585% | 1.846% | 0.5447% | 3.698% | 2.712% | 2.24%
| PDM3 |  | 4.304% | -43.9% | -5.191% | -22.22% | [6 empty] | 18.25% | 12.92% | 50.63% | 49.76% | -10.37% | -31% | -7.853% | -20.17% | -32.11% | 37.43%
| Z-Score (Absolute) |  | 0.33 | 1.15 | 0.04 | 0.48 | NA | NA | NA | NA | NA | NA | 0.76 | 0.6 | 1.76 | 1.73 | 0.12 | 0.75 | 0.04 | 0.42 | 0.79 | 1.35
| Analytical results for Sr in OREAS 149 (Certified Value 221 ppm) | [21 empty] | Certified
Sr | Round | Replicate | Lab | Lab | Lab | Lab | Lab | Lab | Lab | Lab | Lab | Lab | Lab | Lab | Lab | Lab | Lab | Lab | Lab | Lab | Lab | Lab | 1
| No | No | 1.01 | 1.02 | 1.03 | 1.04 | 1.05 | 1.06 | 1.07 | 1.08 | 1.09 | 1.10 | 1.11 | 1.12 | 1.13 | 1.14 | 1.15 | 1.16 | 1.17 | 1.18 | 1.19 | 1.22 | ppm
|  |  | 4A*OES | 4A*OES/MS | 4A*OES/MS | 4A*OES/MS | 4A*OES/MS | 4A*OES/MS | 4A*OES/MS | 4A*OES/MS | 4A*OES/MS | 4A*MS | 4A*MS | 4A*MS | 4A*OES/MS | 4A*OES/MS | 4A*OES/MS | 4A*OES | 4A*MS | 4A*OES/MS | 4A*OES/MS | 4A*OES | 0
0
| 1 | 1 | 168.293 | 213 | 215 | 240 | 215 | 213 | 234 | 251 | 229 | 222.21 | 219 | 221 | 187.6 | 188.2 | 221 | 174 | 216.7991 | 231.5184 | 228.7 | 168 | 1
| 1 | 2 | 169.283 | 215 | 216 | 235 | 210 | 223 | 221 | 233 | 233 | 212.27 | 219 | 222 | 185.8 | 186.3 | 230 | 175 | 210.1457 | 206.8283 | 220.1 | 147 | 0
| 1 | 3 | 171.592 | 217 | 218 | 240 | 210 | 221 | 230 | 232 | 217 | 219.88 | 223 | 218 | 187.1 | 188 | 216 | 162 | 210.3834 | 196.5219 | 222 | 147 | 16
| 1 | 4 | 157.378 | 213 | 216 | 240 | 206 | 222 | 226 | 238 | 218 | 217.91 | 223 | 217 | 189.4 | 187.9 | 232 | 172 | 210.2382 | 182.3716 | 230.3 | 143 | 221.262
| 1 | 5 | 188.616 | 214 | 221 | 235 | 206 | 217 | 182 | 223 | 226 | 215.81 | 226 | 227 | 185.5 | 187.1 | 220 | 170 | 211.5566 | 226.8165 | 221.2 | 132 | 112
| 1 | 6 | 168.532 | 215 | 216 | 240 | 207 | 218 | 223 | 247 | 227 | 217.12 | 221 | 222 | 187.2 | 185.7 | 222 | 165 | 216.7878 | 196.2067 | 219.9 | 144
| Mean |  | 170.6157 | 214.5 | 217 | 238.3333 | 209 | 219 | 219.3333 | 237.3333 | 225 | 217.5333 | 221.8333 | 221.1667 | 187.1 | 187.2 | 223.5 | 169.6667 | 212.6518 | 206.7106 | 223.7 | 146.8333
| Median |  | 168.9075 | 214.5 | 216 | 240 | 208.5 | 219.5 | 224.5 | 235.5 | 226.5 | 217.515 | 222 | 221.5 | 187.15 | 187.5 | 221.5 | 171 | 210.97 | 201.6751 | 221.6 | 145.5
| Std Dev. |  | 10.1165 | 1.5166 | 2.1909 | 2.582 | 3.4641 | 3.7417 | 18.8856 | 10.328 | 6.2929 | 3.4165 | 2.7142 | 3.5449 | 1.4 | 1.0198 | 6.1887 | 5.164 | 3.2483 | 19.1113 | 4.5848 | 11.7544
| Rel.Std.Dev. |  | 5.929% | 0.707% | 1.01% | 1.083% | 1.657% | 1.709% | 8.61% | 4.352% | 2.797% | 1.571% | 1.224% | 1.603% | 0.7483% | 0.5448% | 2.769% | 3.044% | 1.528% | 9.245% | 2.05% | 8.005%
| PDM3 |  | -22.89% | -3.056% | -1.926% | 7.715% | -5.542% | -1.022% | -0.8717% | 7.263% | 1.689% | -1.685% | 0.2582% | -0.04309% | -15.44% | -15.39% | 1.011% | -23.32% | -3.891% | -6.577% | 1.102% | -33.64%
| Z-Score (Absolute) |  | 4.44 | 0.26 | 0.03 | 2.01 | 0.79 | 0.17 | 0.2 | 1.91 | 0.74 | 0.03 | 0.43 | 0.37 | 2.87 | 2.86 | 0.59 | 4.53 | 0.44 | 1 | 0.61 | 6.71
| Analytical results for Ta in OREAS 149 (Certified Value 26.5 ppm) | [21 empty] | Certified
Ta | Round | Replicate | Lab | Lab | Lab | Lab | Lab | Lab | Lab | Lab | Lab | Lab | Lab | Lab | Lab | Lab | Lab | Lab | Lab |  |  |  | 1
| No | No | 1.01 | 1.02 | 1.04 | 1.05 | 1.06 | 1.07 | 1.08 | 1.09 | 1.10 | 1.11 | 1.13 | 1.14 | 1.15 | 1.17 | 1.18 | 1.19 | 1.22 |  |  |  | ppm
|  |  | 4A*MS | 4A*OES/MS | 4A*OES/MS | 4A*OES/MS | 4A*OES/MS | 4A*OES/MS | 4A*OES/MS | 4A*OES/MS | 4A*MS | 4A*MS | 4A*OES/MS | 4A*OES/MS | 4A*OES/MS | 4A*MS | 4A*OES/MS | 4A*OES/MS | 4A*OES |  |  |  | 1
1
| 1 | 1 | 36.011 | 28.5 | 18.5 | 26.8 | 27.2 | 23.2 | 26.2 | 28.2 | 28.42 | 33 | 23.32 | 23.1 | 23.4 | 25.9023 | 2.2402 | 1.03 | 11 |  |  |  | 1
| 1 | 2 | 37.116 | 26.8 | 26.5 | 25.4 | 27.6 | 25.1 | 27.2 | 29.2 | 26.56 | 32.7 | 22.19 | 22.4 | 23.4 | 25.4214 | 1.7097 | 1.07 | 11 |  |  |  | 0
| 1 | 3 | 36.018 | 26.4 | 25 | 24.9 | 27.4 | 24 | 27.6 | 28 | 27.49 | 33.8 | 23.2 | 23 | 23.1 | 25.96 | 1.9738 | 1.1 | 10 |  |  |  | 16
| 1 | 4 | 35.475 | 26.4 | 5 | 25.8 | 26.6 | 26.3 | 28.5 | 28.2 | 26.58 | 33.4 | 22.4 | 21.9 | 24.4 | 26.3321 | 8.0492 | 1.08 | 13 |  |  |  | 26.4662
| 1 | 5 | 36.836 | 27.4 | 3 | 24.6 | 27.4 | 27.8 | 27.9 | 27.7 | 27.12 | 32.7 | 23.58 | 24.1 | 13.1 | 26.1093 | 2.0704 | 1.05 | 12 |  |  |  | 113
| 1 | 6 | 36.743 | 25.8 | 21 | 25.1 | 27.8 | 28.4 | 29.8 | 28.7 | 27.14 | 32.8 | 23.62 | 23.4 | 13.6 | 26.5718 | 3.7188 | 1.02 | 12
| Mean |  | 36.3665 | 26.8833 | 16.5 | 25.4333 | 27.3333 | 25.8 | 27.8667 | 28.3333 | 27.2183 | 33.0667 | 23.0517 | 22.9833 | 20.1667 | 26.0495 | 3.2937 | 1.0583 | 11.5
| Median |  | 36.3805 | 26.6 | 19.75 | 25.25 | 27.4 | 25.7 | 27.75 | 28.2 | 27.13 | 32.9 | 23.26 | 23.05 | 23.25 | 26.0347 | 2.1553 | 1.06 | 11.5
| Std Dev. |  | 0.62714 | 0.95167 | 10.1094 | 0.78655 | 0.41312 | 2.0736 | 1.2193 | 0.53541 | 0.68913 | 0.44572 | 0.61046 | 0.7679 | 5.3008 | 0.39507 | 2.4353 | 0.030605 | 1.0488
| Rel.Std.Dev. |  | 1.725% | 3.54% | 61.27% | 3.093% | 1.511% | 8.037% | 4.375% | 1.89% | 2.532% | 1.348% | 2.648% | 3.341% | 26.29% | 1.517% | 73.94% | 2.892% | 9.12%
| PDM3 |  | 37.41% | 1.576% | -37.66% | -3.903% | 3.276% | -2.517% | 5.291% | 7.055% | 2.842% | 24.94% | -12.9% | -13.16% | -23.8% | -1.574% | -87.56% | -96% | -56.55%
| Z-Score (Absolute) |  | 2.67 | 0.24 | 2.41 | 0.13 | 0.36 | 0.03 | 0.5 | 0.62 | 0.33 | 1.82 | 0.73 | 0.75 | 1.47 | 0.03 | 5.78 | 6.35 | NA
Results from laboratory 22 were removed due to their 1 ppm reading resolution
| Analytical results for Tb in OREAS 149 (Certified Value 1.12 ppm) | [21 empty] | Certified
Tb | Round | Replicate | 1.01: Lab; 1.02: Lab; 1.04: Lab; 1.05: Lab; 1.06: Lab; 1.07: Lab; 1.08: Lab; 1.09: Lab; 1.10: Lab |  |  |  | 1
| No | No | 1.01 | 1.02 | 1.03 | 1.04 | 1.11 | 1.12 | 1.13 | 1.14 | 1.19 | [11 empty] | ppm
|  |  | 4A*MS | 4A*OES/MS | 4A*OES/MS | 4A*OES/MS | 4A*MS | 4A*MS | 4A*OES/MS | 4A*OES/MS | 4A*OES/MS | [11 empty] | 2
3
| 1 | 1 | 1.169 | 1.07 | 1.14 | 1 | 1.04 | 1.22 | 1.22 | 1.1 | 0.82 | [11 empty] | 1
| 1 | 2 | 1.241 | 1.04 | 1.15 | 1.1 | 1 | 1.2 | 1.19 | 1.19 | 0.83 | [11 empty] | 0
| 1 | 3 | 1.096 | 1.09 | 1.18 | 1 | 1.04 | 1.2 | 1.21 | 1.21 | 0.88 | [11 empty] | 16
| 1 | 4 | 0.949 | 1.1 | 1.16 | 1 | 1.04 | 1.18 | 1.21 | 1.3 | 0.85 | [11 empty] | 1.1241
| 1 | 5 | 1.121 | 1.08 | 1.17 | 1 | 1 | 1.16 | 1.24 | 1.3 | 0.86 | [11 empty] | 114
| 1 | 6 | 1.115 | 1.07 | 1.15 | 1.05 | 1.04 | 1.1 | 1.32 | 1.2 | 0.82
| Mean |  | 1.1152 | 1.075 | 1.1583 | 1.025 | 1.0267 | 1.1767 | 1.2317 | 1.2167 | 0.84333
| Median |  | 1.118 | 1.075 | 1.155 | 1 | 1.04 | 1.19 | 1.215 | 1.205 | 0.84
| Std Dev. |  | 0.09669 | 0.020736 | 0.01472 | 0.041833 | 0.020656 | 0.04274 | 0.046224 | 0.075542 | 0.024221
| Rel.Std.Dev. |  | 8.67% | 1.929% | 1.271% | 4.081% | 2.012% | 3.632% | 3.753% | 6.209% | 2.872%
| PDM3 |  | -0.7914% | -4.365% | 3.049% | -8.813% | -8.665% | 4.68% | 9.573% | 8.238% | -24.97%
| Z-Score (Absolute) |  | 0 | 0.31 | 0.33 | 0.69 | 0.67 | 0.47 | 0.89 | 0.77 | 2.07
| Analytical results for Te in OREAS 149 (Indicative Value 0.38 ppm) | [21 empty] | Indicative
Te | Round | Replicate | Lab | Lab | Lab | Lab | Lab | Lab | Lab | Lab | Lab | Lab | Lab | Lab | Lab | Lab | Lab | Lab |  |  |  |  | 1
| No | No | 1.01 | 1.02 | 1.03 | 1.04 | 1.05 | 1.06 | 1.07 | 1.08 | 1.09 | 1.10 | 1.11 | 1.13 | 1.14 | 1.17 | 1.18 | 1.19 |  |  |  |  | ppm
|  |  | 4A*MS | 4A*OES/MS | 4A*OES/MS | 4A*OES/MS | 4A*OES/MS | 4A*OES/MS | 4A*OES/MS | 4A*OES/MS | 4A*OES/MS | 4A*MS | 4A*MS | 4A*OES/MS | 4A*OES/MS | 4A*MS | 4A*OES/MS | 4A*OES/MS |  |  |  |  | 2
2
| 1 | 1 | < 0.5 | 0.332 | 0.14 | 1.6 | 0.16 | 0.6 | 0.72 | 0.26 | 0.26 | < 0.2 | < 0.2 | 0.56 | 0.56 | < 0.2 | 4.8371 | 0.33 |  |  |  |  | 1
| 1 | 2 | < 0.5 | 0.354 | 0.08 | < 0.1 | 0.15 | 0.65 | 0.38 | 0.25 | 0.27 | < 0.2 | < 0.2 | 0.7 | 0.7 | < 0.2 | 6.5111 | 0.28 |  |  |  |  | 2
| 1 | 3 | < 0.5 | 0.298 | 0.09 | < 0.1 | 0.15 | 0.63 | 0.18 | 0.25 | 0.3 | < 0.2 | < 0.2 | 0.61 | 0.7 | < 0.2 | 1.3647 | 0.29 |  |  |  |  | 16
| 1 | 4 | < 0.5 | 0.3 | 0.1 | 0.1 | 0.15 | 0.63 | 0.78 | 0.25 | 0.28 | < 0.2 | < 0.2 | 0.62 | 0.62 | < 0.2 | 2.3497 | 0.33 |  |  |  |  | 0.37573
| 1 | 5 | < 0.5 | 0.385 | 0.07 | 1.6 | 0.15 | 0.61 | 0.5 | 0.29 | 0.31 | < 0.2 | < 0.2 | 0.59 | 0.59 | < 0.2 | 1.3972 | 0.32 |  |  |  |  | 28
| 1 | 6 | < 0.5 | 0.313 | 0.07 | < 0.1 | 0.13 | 0.69 | 0.23 | 0.25 | 0.27 | < 0.2 | < 0.2 | 0.62 | 0.62 | < 0.2 | 1.7148 | 0.28
| Mean |  |  | 0.33033 | 0.091667 | 1.1 | 0.14833 | 0.635 | 0.465 | 0.25833 | 0.28167 |  |  | 0.61667 | 0.63167 |  | 3.0291 | 0.305
| Median |  |  | 0.3225 | 0.085 | 1.6 | 0.15 | 0.63 | 0.44 | 0.25 | 0.275 |  |  | 0.615 | 0.62 |  | 2.0323 | 0.305
| Std Dev. |  |  | 0.03411 | 0.026394 | 0.86603 | 0.0098319 | 0.032094 | 0.24866 | 0.016021 | 0.019408 |  |  | 0.046762 | 0.057417 |  | 2.1455 | 0.02429
| Rel.Std.Dev. |  |  | 10.33% | 28.79% | 78.73% | 6.628% | 5.054% | 53.47% | 6.202% | 6.89% |  |  | 7.583% | 9.09% |  | 70.83% | 7.964%
| PDM3 |  |  | -12.08% | -75.6% | 192.8% | -60.52% | 69% | 23.76% | -31.25% | -25.04% |  |  | 64.12% | 68.12% |  | 706.2% | -18.83%
| Z-Score (Absolute) |  | 0.12 | 0.18 | 0.71 | NA | 0.49 | 1.31 | 0.68 | 0.09 | 0 | 0.67 | 0.67 | 1.24 | 1.3 | 0.67 | 10.2 | 0.09
Results from laboratory 4 were removed due to their 0.1 ppm reading resolution
| Analytical results for Th in OREAS 149 (Certified Value 108 ppm) | [21 empty] | Certified
Th | Round | Replicate | Lab | Lab | Lab | Lab | Lab | Lab | Lab | Lab | Lab | Lab | Lab | Lab | Lab | Lab | Lab | Lab | Lab | Lab | Lab |  | 1
| No | No | 1.01 | 1.02 | 1.03 | 1.04 | 1.05 | 1.06 | 1.07 | 1.08 | 1.09 | 1.10 | 1.11 | 1.12 | 1.13 | 1.14 | 1.15 | 1.16 | 1.17 | 1.18 | 1.19 |  | ppm
|  |  | 4A*MS | 4A*OES/MS | 4A*OES/MS | 4A*OES/MS | 4A*OES/MS | 4A*OES/MS | 4A*OES/MS | 4A*OES/MS | 4A*OES/MS | 4A*MS | 4A*MS | 4A*MS | 4A*OES/MS | 4A*OES/MS | 4A*OES/MS | 4A*OES | 4A*MS | 4A*OES/MS | 4A*OES/MS |  | 0
0
| 1 | 1 | 79.851 | 113 | 103 | 108.8 | 114 | 110 | 108 | 104 | 108.5 | 113.14 | 116 | 115 | 105 | 104.6 | 114.4 | 51 | 96.1964 | 97.8779 | 108.6 |  | 1
| 1 | 2 | 84.315 | 112 | 102 | 110.3 | 98.8 | 114 | 108 | 99.3 | 111 | 106.91 | 115 | 107 | 103 | 104 | 113.6 | 56 | 98.0081 | 84.3228 | 107.4 |  | 0
| 1 | 3 | 75.246 | 114 | 104 | 108.3 | 95.4 | 116.5 | 108 | 110 | 101 | 111.99 | 117 | 106 | 106.62 | 105.7 | 105 | 50 | 99.7665 | 71.8985 | 112.2 |  | 16
| 1 | 4 | 53.378 | 111 | 104 | 104.8 | 98.5 | 112.5 | 105 | 118 | 105 | 109.11 | 118 | 110 | 104.84 | 105.1 | 117.8 | 51 | 97.2442 | 71.7798 | 110.2 |  | 107.6541
| 1 | 5 | 75.052 | 112 | 104 | 101.6 | 88 | 115.5 | 102 | 97.8 | 107 | 110.73 | 123 | 113 | 105.57 | 106.2 | 98 | 51 | 100.1239 | 67.4328 | 112.9 |  | 115
| 1 | 6 | 73.656 | 109 | 102 | 108.2 | 94.5 | 110.5 | 118 | 109 | 107 | 111.28 | 119 | 113 | 113.95 | 115.2 | 104.5 | 46 | 101.3183 | 70.0175 | 104.2
| Mean |  | 73.583 | 111.8333 | 103.1667 | 107 | 98.2 | 113.1667 | 108.1667 | 106.35 | 106.5833 | 110.5267 | 118 | 110.6667 | 106.4967 | 106.8 | 108.8833 | 50.8333 | 98.7762 | 77.2216 | 109.25
| Median |  | 75.149 | 112 | 103.5 | 108.25 | 96.95 | 113.25 | 108 | 106.5 | 107 | 111.005 | 117.5 | 111.5 | 105.285 | 105.4 | 109.3 | 51 | 98.8873 | 71.8392 | 109.4
| Std Dev. |  | 10.6549 | 1.7224 | 0.98319 | 3.2019 | 8.6679 | 2.6394 | 5.3821 | 7.5418 | 3.3826 | 2.2211 | 2.8284 | 3.6148 | 3.8376 | 4.1881 | 7.5489 | 3.1885 | 1.9418 | 11.6857 | 3.2334
| Rel.Std.Dev. |  | 14.48% | 1.54% | 0.953% | 2.992% | 8.827% | 2.332% | 4.976% | 7.092% | 3.174% | 2.01% | 2.397% | 3.266% | 3.604% | 3.921% | 6.933% | 6.273% | 1.966% | 15.13% | 2.96%
| PDM3 |  | -31.65% | 3.882% | -4.168% | -0.6076% | -8.782% | 5.121% | 0.4761% | -1.211% | -0.9947% | 2.668% | 9.61% | 2.798% | -1.075% | -0.7934% | 1.142% | -52.78% | -8.247% | -28.27% | 1.482%
| Z-Score (Absolute) |  | 6.01 | 0.91 | 0.66 | 0.04 | 1.56 | 1.15 | 0.25 | 0.08 | 0.04 | 0.67 | 2.03 | 0.7 | 0.05 | 0 | 0.38 | 10.13 | 1.45 | 5.35 | 0.44
| Analytical results for Ti in OREAS 149 (Certified Value 0.356 wt.%) | [21 empty] | Certified
Ti | Round | Replicate | Lab | Lab | Lab | Lab | Lab | Lab | Lab | Lab | Lab | Lab | Lab | Lab | Lab | Lab | Lab | Lab | Lab | Lab | Lab | Lab | 1
| No | No | 1.01 | 1.02 | 1.03 | 1.04 | 1.05 | 1.06 | 1.07 | 1.08 | 1.09 | 1.10 | 1.11 | 1.12 | 1.13 | 1.14 | 1.15 | 1.16 | 1.17 | 1.18 | 1.19 | 1.22 | wt.%
|  |  | 4A*OES | 4A*OES/MS | 4A*OES/MS | 4A*OES/MS | 4A*OES/MS | 4A*OES/MS | 4A*OES/MS | 4A*OES/MS | 4A*OES/MS | 4A*MS | 4A*OES | 4A*OES | 4A*OES/MS | 4A*OES/MS | 4A*OES/MS | 4A*OES | 4A*MS | 4A*OES/MS | 4A*OES/MS | 4A*OES | 3
3
| 1 | 1 | 0.3492 | 0.317 | 0.33 | 0.356 | 0.355 | 0.352 | 0.361 | 0.385 | 0.366 | 0.3835 | 0.36 | 0.38 | 0.3426 | 0.3387 | 0.367 | 0.33 | 0.3475 | 0.36565 | 0.39 | 0.337 | 1
| 1 | 2 | 0.3637 | 0.308 | 0.32 | 0.362 | 0.35 | 0.36 | 0.364 | 0.365 | 0.372 | 0.3809 | 0.37 | 0.365 | 0.3365 | 0.3042 | 0.379 | 0.32 | 0.34737 | 0.38177 | 0.38 | 0.346 | 0
| 1 | 3 | 0.3797 | 0.319 | 0.34 | 0.36 | 0.353 | 0.354 | 0.364 | 0.36 | 0.349 | 0.3836 | 0.37 | 0.375 | 0.3364 | 0.3401 | 0.37 | 0.33 | 0.35264 | 0.35575 | 0.38 | 0.343 | 16
| 1 | 4 | 0.3868 | 0.307 | 0.32 | 0.356 | 0.352 | 0.357 | 0.363 | 0.37 | 0.351 | 0.3804 | 0.37 | 0.37 | 0.3254 | 0.32 | 0.369 | 0.34 | 0.35252 | 0.41199 | 0.39 | 0.346 | 0.35565
| 1 | 5 | 0.4174 | 0.307 | 0.31 | 0.361 | 0.359 | 0.352 | 0.367 | 0.351 | 0.36 | 0.3811 | 0.37 | 0.365 | 0.3372 | 0.3298 | 0.364 | 0.34 | 0.34805 | 0.37074 | 0.38 | 0.346 | 116
| 1 | 6 | 0.3704 | 0.299 | 0.31 | 0.357 | 0.353 | 0.355 | 0.37 | 0.392 | 0.363 | 0.3721 | 0.38 | 0.375 | 0.3281 | 0.3302 | 0.362 | 0.33 | 0.35562 | 0.38594 | 0.39 | 0.342
| Mean |  | 0.37787 | 0.3095 | 0.32167 | 0.35867 | 0.35367 | 0.355 | 0.36483 | 0.3705 | 0.36017 | 0.38027 | 0.37 | 0.37167 | 0.33437 | 0.32717 | 0.3685 | 0.33167 | 0.35062 | 0.37864 | 0.385 | 0.34333
| Median |  | 0.37505 | 0.3075 | 0.32 | 0.3585 | 0.353 | 0.3545 | 0.364 | 0.3675 | 0.3615 | 0.381 | 0.37 | 0.3725 | 0.33645 | 0.33 | 0.368 | 0.33 | 0.35029 | 0.37625 | 0.385 | 0.3445
| Std Dev. |  | 0.023342 | 0.0073689 | 0.01169 | 0.0026583 | 0.0030768 | 0.0030984 | 0.0031885 | 0.01545 | 0.0088412 | 0.0042278 | 0.0063246 | 0.0060553 | 0.0063902 | 0.013381 | 0.0059582 | 0.0075277 | 0.003453 | 0.019649 | 0.0054772 | 0.003559
| Rel.Std.Dev. |  | 6.177% | 2.381% | 3.634% | 0.7412% | 0.87% | 0.8728% | 0.874% | 4.17% | 2.455% | 1.112% | 1.709% | 1.629% | 1.911% | 4.09% | 1.617% | 2.27% | 0.9848% | 5.189% | 1.423% | 1.037%
| PDM3 |  | 6.245% | -12.98% | -9.556% | 0.8469% | -0.5589% | -0.184% | 2.581% | 4.174% | 1.269% | 6.92% | 4.034% | 4.502% | -5.986% | -8.01% | 3.612% | -6.745% | -1.416% | 6.463% | 8.251% | -3.464%
| Z-Score (Absolute) |  | 0.88 | 2.38 | 1.8 | 0.04 | 0.27 | 0.21 | 0.26 | 0.53 | 0.04 | 0.99 | 0.5 | 0.58 | 1.19 | 1.54 | 0.43 | 1.32 | 0.42 | 0.92 | 1.22 | 0.77
| Analytical results for Tl in OREAS 149 (Certified Value 6.98 ppm) | [21 empty] | Certified
Tl | Round | Replicate | Lab | Lab | Lab | Lab | Lab | Lab | Lab | Lab | Lab | Lab | Lab | Lab | Lab | Lab | Lab | Lab | Lab | Lab |  |  | 1
| No | No | 1.01 | 1.02 | 1.03 | 1.04 | 1.05 | 1.06 | 1.07 | 1.08 | 1.09 | 1.10 | 1.11 | 1.12 | 1.13 | 1.14 | 1.16 | 1.17 | 1.18 | 1.19 |  |  | ppm
|  |  | 4A*MS | 4A*OES/MS | 4A*OES/MS | 4A*OES/MS | 4A*OES/MS | 4A*OES/MS | 4A*OES/MS | 4A*OES/MS | 4A*OES/MS | 4A*MS | 4A*MS | 4A*MS | 4A*OES/MS | 4A*OES/MS | 4A*OES | 4A*MS | 4A*OES/MS | 4A*OES/MS |  |  | 2
3
| 1 | 1 | 6.629 | 6.7 | 6.62 | 7.45 | 7.03 | 6.73 | 7.56 | 6.79 | 6.76 | 7.26 | 6.5 | 6.5 | 7.77 | 8 | < 20 | 7.491 | 9.4775 | 7.52 |  |  | 1
| 1 | 2 | 6.619 | 6.6 | 6.64 | 7.3 | 7.01 | 6.77 | 7.09 | 6.57 | 6.88 | 7.14 | 6.5 | 6.6 | 7.62 | 7.7 | < 20 | 7.4424 | 11.0139 | 7.48 |  |  | 0
| 1 | 3 | 6.984 | 6.74 | 6.57 | 7.1 | 7.02 | 6.66 | 7.3 | 6.58 | 6.39 | 7.17 | 6.5 | 6.8 | 7.76 | 7.7 | < 20 | 7.4715 | 5.9933 | 7.5 |  |  | 16
| 1 | 4 | 7.059 | 6.45 | 6.57 | 7.5 | 7.01 | 6.75 | 7.66 | 6.79 | 6.7 | 6.96 | 6.5 | 6.9 | 7.83 | 7.8 | < 20 | 7.4521 | 6.1532 | 7.54 |  |  | 6.9771
| 1 | 5 | 6.829 | 6.65 | 6.83 | 7.15 | 7.16 | 6.63 | 6.77 | 6.59 | 6.81 | 7 | 6.4 | 6.7 | 7.32 | 7.4 | < 20 | 7.5065 | 9.2036 | 7.42 |  |  | 117
| 1 | 6 | 6.867 | 6.56 | 6.64 | 7.2 | 7.08 | 6.64 | 7.26 | 7.07 | 6.79 | 7.09 | 6.3 | 6.5 | 8.14 | 8 | < 20 | 7.4877 | 5.9609 | 7.23
| Mean |  | 6.8312 | 6.6167 | 6.645 | 7.2833 | 7.0517 | 6.6967 | 7.2733 | 6.7317 | 6.7217 | 7.1033 | 6.45 | 6.6667 | 7.74 | 7.7667 |  | 7.4752 | 7.9671 | 7.4483
| Median |  | 6.848 | 6.625 | 6.63 | 7.25 | 7.025 | 6.695 | 7.28 | 6.69 | 6.775 | 7.115 | 6.5 | 6.65 | 7.765 | 7.75 |  | 7.4796 | 7.6784 | 7.49
| Std Dev. |  | 0.18024 | 0.10443 | 0.096073 | 0.1633 | 0.059133 | 0.060553 | 0.32235 | 0.19518 | 0.17291 | 0.11112 | 0.083666 | 0.1633 | 0.2684 | 0.22509 |  | 0.024513 | 2.2047 | 0.11462
| Rel.Std.Dev. |  | 2.639% | 1.578% | 1.446% | 2.242% | 0.8386% | 0.9042% | 4.432% | 2.899% | 2.572% | 1.564% | 1.297% | 2.449% | 3.468% | 2.898% |  | 0.3279% | 27.67% | 1.539%
| PDM3 |  | -2.091% | -5.166% | -4.759% | 4.39% | 1.069% | -4.019% | 4.246% | -3.517% | -3.661% | 1.81% | -7.554% | -4.449% | 10.93% | 11.32% |  | 7.14% | 14.19% | 6.754%
| Z-Score (Absolute) |  | 0.43 | 0.8 | 0.75 | 0.36 | 0.04 | 0.66 | 0.34 | 0.6 | 0.62 | 0.04 | 1.09 | 0.71 | 1.15 | 1.19 | 5.06 | 0.69 | 1.54 | 0.64
| Analytical results for Tm in OREAS 149 (Certified Value 0.2 ppm) | [21 empty] | Certified
Tm | Round | Replicate | 1.01: Lab; 1.02: Lab; 1.03: Lab; 1.04: Lab; 1.05: Lab; 1.06: Lab |  |  | 1
| No | No | 1.01: 1.01; 1.02: 1.04; 1.03: 1.11; 1.04: 1.12; 1.05: 1.13; 1.06: 1.14 |  |  | ppm
|  |  | 1.01: 4A*MS; 1.02: 4A*OES/MS; 1.03: 4A*MS; 1.04: 4A*MS; 1.05: 4A*OES/MS; 1.06: 4A*OES/MS |  |  | 2
2
| 1 | 1 | 1.01: < 0.25; 1.02: 0.2; 1.03: 0.24; 1.04: 0.2; 1.05: 0.18; 1.06: 0.18 |  |  | 1
| 1 | 2 | 1.01: < 0.25; 1.02: 0.2; 1.03: 0.26; 1.04: 0.2; 1.05: 0.17; 1.06: 0.17 |  |  | 0
| 1 | 3 | 1.01: < 0.25; 1.02: 0.2; 1.03: 0.26; 1.04: 0.2; 1.05: 0.18; 1.06: 0.18 |  |  | 16
| 1 | 4 | 1.01: < 0.25; 1.02: 0.2; 1.03: 0.26; 1.04: 0.2; 1.05: 0.17; 1.06: 0.17 |  |  | 0.20133
| 1 | 5 | 1.01: < 0.25; 1.02: 0.2; 1.03: 0.26; 1.04: 0.2; 1.05: 0.17; 1.06: 0.17 |  |  | 118
| 1 | 6 | 1.01: < 0.25; 1.02: 0.2; 1.03: 0.26; 1.04: 0.2; 1.05: 0.18; 1.06: 0.18
| Mean |  | 1.02: 0.2; 1.03: 0.25667; 1.04: 0.2; 1.05: 0.175; 1.06: 0.175
| Median |  | 1.02: 0.2; 1.03: 0.26; 1.04: 0.2; 1.05: 0.175; 1.06: 0.175
| Std Dev. |  | 1.02: 3.0405e-17; 1.03: 0.008165; 1.04: 3.0405e-17; 1.05: 0.0054772; 1.06: 0.0054772
| Rel.Std.Dev. |  | 1.02: 1.52e-14%; 1.03: 3.181%; 1.04: 1.52e-14%; 1.05: 3.13%; 1.06: 3.13%
| PDM3 |  | 1.02: -0.6623%; 1.03: 27.48%; 1.04: -0.6623%; 1.05: -13.08%; 1.06: -13.08%
| Z-Score (Absolute) |  | 1.01: 3.37; 1.02: 0.67; 1.03: 3.73; 1.04: 0.67; 1.05: 0.67; 1.06: 0.67
| Analytical results for U in OREAS 149 (Certified Value 22.1 ppm) | [21 empty] | Certified
U | Round | Replicate | Lab | Lab | Lab | Lab | Lab | Lab | Lab | Lab | Lab | Lab | Lab | Lab | Lab | Lab | Lab | Lab | Lab | Lab | Lab |  | 1
| No | No | 1.01 | 1.02 | 1.03 | 1.04 | 1.05 | 1.06 | 1.07 | 1.08 | 1.09 | 1.10 | 1.11 | 1.12 | 1.13 | 1.14 | 1.15 | 1.16 | 1.17 | 1.18 | 1.19 |  | ppm
|  |  | 4A*MS | 4A*OES/MS | 4A*OES/MS | 4A*OES/MS | 4A*OES/MS | 4A*OES/MS | 4A*OES/MS | 4A*OES/MS | 4A*OES/MS | 4A*MS | 4A*MS | 4A*MS | 4A*OES/MS | 4A*OES/MS | 4A*OES/MS | 4A*OES | 4A*MS | 4A*OES/MS | 4A*OES/MS |  | 1
1
| 1 | 1 | 18.735 | 24.1 | 23.1 | 23.7 | 23.1 | 21.1 | 23.1 | 22.7 | 22.8 | 23.36 | 23.2 | 24.9 | 19.5 | 19.4 | 24.2 | < 20 | 14.9751 | 23.8501 | 25 |  | 1
| 1 | 2 | 19.949 | 24.2 | 23.1 | 23.9 | 20 | 21.3 | 22.5 | 20.6 | 23.9 | 21.93 | 24.3 | 24.5 | 19.1 | 19 | 24.1 | < 20 | 16.0924 | 24.2278 | 25 |  | 0
| 1 | 3 | 18.669 | 24.4 | 23 | 23.5 | 19.2 | 22.1 | 22.4 | 23.7 | 21.4 | 25.01 | 24.5 | 25.3 | 19.81 | 19.6 | 22.2 | < 20 | 16.0469 | 16.5707 | 25.6 |  | 16
| 1 | 4 | 12.386 | 24 | 23.1 | 23.1 | 18.5 | 22 | 22.1 | 25.8 | 21.9 | 22.83 | 24.2 | 25 | 19.3 | 19.2 | 23.9 | < 20 | 15.0598 | 17.7362 | 25.1 |  | 22.1007
| 1 | 5 | 18.479 | 24 | 23.7 | 23.8 | 16.8 | 21.8 | 22.5 | 21.2 | 22.7 | 23.53 | 24.5 | 24.6 | 19.3 | 19.3 | 18 | < 20 | 16.194 | 15.5615 | 25.7 |  | 119
| 1 | 6 | 18.327 | 23.4 | 23 | 23.6 | 18.4 | 21.1 | 21.6 | 23.3 | 22.9 | 23.44 | 24.3 | 24.9 | 20.9 | 21 | 19.1 | < 20 | 17.0396 | 16.4467 | 23.3
| Mean |  | 17.7575 | 24.0167 | 23.1667 | 23.6 | 19.3333 | 21.5667 | 22.3667 | 22.8833 | 22.6 | 23.35 | 24.1667 | 24.8667 | 19.6517 | 19.5833 | 21.9167 |  | 15.9013 | 19.0655 | 24.95
| Median |  | 18.574 | 24.05 | 23.1 | 23.65 | 18.85 | 21.55 | 22.45 | 23 | 22.75 | 23.4 | 24.3 | 24.9 | 19.4 | 19.35 | 23.05 |  | 16.0696 | 17.1535 | 25.05
| Std Dev. |  | 2.694 | 0.33714 | 0.26583 | 0.28284 | 2.1276 | 0.45461 | 0.49666 | 1.867 | 0.86718 | 1.0083 | 0.48854 | 0.28752 | 0.65698 | 0.72226 | 2.7301 |  | 0.77524 | 3.9158 | 0.86429
| Rel.Std.Dev. |  | 15.17% | 1.404% | 1.147% | 1.198% | 11% | 2.108% | 2.221% | 8.159% | 3.837% | 4.318% | 2.022% | 1.156% | 3.343% | 3.688% | 12.46% |  | 4.875% | 20.54% | 3.464%
| PDM3 |  | -19.65% | 8.669% | 4.823% | 6.784% | -12.52% | -2.417% | 1.203% | 3.541% | 2.259% | 5.653% | 9.348% | 12.52% | -11.08% | -11.39% | -0.8329% |  | -28.05% | -13.73% | 12.89%
| Z-Score (Absolute) |  | 1.73 | 0.62 | 0.3 | 0.46 | 1.14 | 0.3 | 0 | 0.19 | 0.09 | 0.37 | 0.67 | 0.94 | 1.02 | 1.04 | 0.17 | 4.63 | 2.42 | 1.24 | 0.97
| Analytical results for V in OREAS 149 (Certified Value 73 ppm) | [21 empty] | Certified
V | Round | Replicate | Lab | Lab | Lab | Lab | Lab | Lab | Lab | Lab | Lab | Lab | Lab | Lab | Lab | Lab | Lab | Lab | Lab | Lab | Lab | Lab | 1
| No | No | 1.01 | 1.02 | 1.03 | 1.04 | 1.05 | 1.06 | 1.07 | 1.08 | 1.09 | 1.10 | 1.11 | 1.12 | 1.13 | 1.14 | 1.15 | 1.16 | 1.17 | 1.18 | 1.19 | 1.22 | ppm
|  |  | 4A*OES | 4A*OES/MS | 4A*OES/MS | 4A*OES/MS | 4A*OES/MS | 4A*OES/MS | 4A*OES/MS | 4A*OES/MS | 4A*OES/MS | 4A*MS | 4A*OES | 4A*OES | 4A*OES/MS | 4A*OES/MS | 4A*OES/MS | 4A*OES | 4A*MS | 4A*OES/MS | 4A*OES/MS | 4A*OES | 0
1
| 1 | 1 | 67.416 | 71.4 | 75 | 80 | 72 | 68 | 69 | 80 | 75 | 73 | 75 | 80 | 68 | 66 | 74 | 62 | 77.35 | 80.7297 | 81 | 73 | 1
| 1 | 2 | 72.017 | 70.1 | 75 | 80 | 71 | 69 | 68 | 74 | 77 | 75 | 75 | 75 | 68 | 67 | 75 | 60 | 77.3296 | 79.3862 | 81 | 72 | 3
| 1 | 3 | 75.535 | 69.5 | 75 | 80 | 71 | 68 | 69 | 73 | 71 | 75 | 75 | 80 | 68 | 67.4 | 75 | 63 | 78.8124 | 81.5355 | 82 | 70 | 16
| 1 | 4 | 77.635 | 69.1 | 78 | 80 | 70 | 69 | 70 | 75 | 73 | 75 | 75 | 85 | 67 | 66.6 | 74 | 63 | 77.787 | 85.1116 | 82 | 72 | 72.9449
| 1 | 5 | 79.892 | 70.3 | 79 | 70 | 72 | 69 | 72 | 73 | 75 | 75 | 75 | 80 | 68 | 67.5 | 69 | 63 | 76.5531 | 81.8102 | 80 | 70 | 120
| 1 | 6 | 70.849 | 71.4 | 82 | 80 | 72 | 67 | 73 | 80 | 75 | 74 | 75 | 80 | 68 | 67.7 | 72 | 64 | 78.3177 | 83.3144 | 79 | 73
| Mean |  | 73.8907 | 70.3 | 77.3333 | 78.3333 | 71.3333 | 68.3333 | 70.1667 | 75.8333 | 74.3333 | 74.5 | 75 | 80 | 67.8333 | 67.0333 | 73.1667 | 62.5 | 77.6916 | 81.9813 | 80.8333 | 71.6667
| Median |  | 73.776 | 70.2 | 76.5 | 80 | 71.5 | 68.5 | 69.5 | 74.5 | 75 | 75 | 75 | 80 | 68 | 67.2 | 74 | 63 | 77.5685 | 81.6728 | 81 | 72
| Std Dev. |  | 4.6352 | 0.95289 | 2.8752 | 4.0825 | 0.8165 | 0.8165 | 1.9408 | 3.3116 | 2.0656 | 0.83666 | 0 | 3.1623 | 0.40825 | 0.64083 | 2.3166 | 1.3784 | 0.80015 | 2.0053 | 1.169 | 1.3663
| Rel.Std.Dev. |  | 6.273% | 1.355% | 3.718% | 5.212% | 1.145% | 1.195% | 2.766% | 4.367% | 2.779% | 1.123% | 0% | 3.953% | 0.6018% | 0.956% | 3.166% | 2.205% | 1.03% | 2.446% | 1.446% | 1.906%
| PDM3 |  | 1.297% | -3.626% | 6.016% | 7.387% | -2.209% | -6.322% | -3.809% | 3.96% | 1.903% | 2.132% | 2.817% | 9.672% | -7.007% | -8.104% | 0.304% | -14.32% | 6.507% | 12.39% | 10.81% | -1.752%
| Z-Score (Absolute) |  | 0.16 | 0.64 | 0.94 | NA | 0.41 | 1.09 | 0.67 | 0.6 | 0.26 | 0.3 | NA | NA | 1.2 | 1.38 | 0 | 2.4 | 1.02 | 1.98 | 1.72 | 0.34
Results from laboratories 4, 11 and 12 were removed due to their 5 ppm reading resolution
| Analytical results for W in OREAS 149 (Indicative Value 11.1 ppm) | [21 empty] | Indicative
W | Round | Replicate | Lab | Lab | Lab | Lab | Lab | Lab | Lab | Lab | Lab | Lab | Lab | Lab | Lab | Lab | Lab | Lab | Lab | Lab | Lab |  | 1
| No | No | 1.01 | 1.02 | 1.04 | 1.05 | 1.06 | 1.07 | 1.08 | 1.09 | 1.10 | 1.11 | 1.12 | 1.13 | 1.14 | 1.15 | 1.16 | 1.17 | 1.18 | 1.19 | 1.22 |  | ppm
|  |  | 4A*MS | 4A*OES/MS | 4A*OES/MS | 4A*OES/MS | 4A*OES/MS | 4A*OES/MS | 4A*OES/MS | 4A*OES/MS | 4A*MS | 4A*MS | 4A*MS | 4A*OES/MS | 4A*OES/MS | 4A*OES/MS | 4A*OES | 4A*MS | 4A*OES/MS | 4A*OES/MS | 4A*OES |  | 1
1
| 1 | 1 | 16.946 | 14.3 | 11 | 11.4 | 12.3 | 9.9 | 11 | 11.3 | 9.9 | 10 | 11.5 | 8.3 | 8.2 | 12.9 | < 20 | 8.3084 | 2.6314 | 14 | < 10 |  | 1
| 1 | 2 | 20.975 | 11.7 | 12 | 10.5 | 12 | 10.7 | 10.4 | 12 | 7 | 11 | 11.5 | 7.8 | 7.7 | 12.9 | < 20 | 6.5162 | 2.7301 | 13.5 | < 10 |  | 4
| 1 | 3 | 18.444 | 10.6 | 13 | 10.4 | 11.9 | 10 | 11 | 11 | 7.9 | 11 | 11.5 | 8.4 | 8.3 | 12.3 | < 20 | 7.0538 | 2.5325 | 13.3 | < 10 |  | 16
| 1 | 4 | 16.746 | 10.3 | 2 | 11 | 11.5 | 9.5 | 11.4 | 11.4 | 7.4 | 12 | 11 | 8.2 | 8.2 | 11.5 | < 20 | 7.3959 | 4.1055 | 14.2 | < 10 |  | 11.1056
| 1 | 5 | 16.761 | 12 | 1 | 10.6 | 11.9 | 11 | 10.6 | 11.3 | 8.2 | 11 | 11.5 | 8.4 | 8.3 | 8.8 | < 20 | 7.5887 | 1.7759 | 13.8 | < 10 |  | 29
| 1 | 6 | 16.161 | 10.4 | 11 | 9.7 | 11.7 | 11.1 | 11.5 | 11.5 | 8.2 | 11.5 | 12 | 8.1 | 8.2 | 8.3 | < 20 | 7.7869 | 2.4071 | 13.3 | < 10
| Mean |  | 17.6722 | 11.55 | 8.3333 | 10.6 | 11.8833 | 10.3667 | 10.9833 | 11.4167 | 8.1 | 11.0833 | 11.5 | 8.2 | 8.15 | 11.1167 |  | 7.4416 | 2.6971 | 13.6833
| Median |  | 16.8535 | 11.15 | 11 | 10.55 | 11.9 | 10.35 | 11 | 11.35 | 8.05 | 11 | 11.5 | 8.25 | 8.2 | 11.9 |  | 7.4923 | 2.582 | 13.65
| Std Dev. |  | 1.789 | 1.5215 | 5.3541 | 0.57619 | 0.27142 | 0.65625 | 0.43089 | 0.33116 | 1 | 0.66458 | 0.31623 | 0.22804 | 0.22583 | 2.0595 |  | 0.6166 | 0.76798 | 0.37639
| Rel.Std.Dev. |  | 10.12% | 13.17% | 64.25% | 5.436% | 2.284% | 6.33% | 3.923% | 2.901% | 12.35% | 5.996% | 2.75% | 2.781% | 2.771% | 18.53% |  | 8.286% | 28.47% | 2.751%
| PDM3 |  | 59.13% | 4.002% | -24.96% | -4.552% | 7.004% | -6.653% | -1.101% | 2.801% | -27.06% | -0.2001% | 3.552% | -26.16% | -26.61% | 0.1001% |  | -32.99% | -75.71% | 23.21%
| Z-Score (Absolute) |  | 4.93 | 0.54 | NA | 0.14 | 0.78 | 0.3 | 0.14 | 0.45 | 1.93 | 0.21 | 0.51 | 1.86 | 1.89 | 0.23 | 0.57 | 2.4 | 5.8 | 2.07 | 4.15
Results from laboratory 4 were removed due to their 1 ppm reading resolution
| Analytical results for Y in OREAS 149 (Certified Value 16.3 ppm) | [21 empty] | Certified
Y | Round | Replicate | Lab | Lab | Lab | Lab | Lab | Lab | Lab | Lab | Lab | Lab | Lab | Lab | Lab | Lab | Lab | Lab | Lab | Lab | Lab |  | 1
| No | No | 1.01 | 1.02 | 1.03 | 1.04 | 1.05 | 1.06 | 1.07 | 1.08 | 1.09 | 1.10 | 1.11 | 1.13 | 1.14 | 1.15 | 1.16 | 1.17 | 1.18 | 1.19 | 1.22 |  | ppm
|  |  | 4A*MS | 4A*OES/MS | 4A*OES/MS | 4A*OES/MS | 4A*OES/MS | 4A*OES/MS | 4A*OES/MS | 4A*OES/MS | 4A*OES/MS | 4A*MS | 4A*MS | 4A*OES/MS | 4A*OES/MS | 4A*OES/MS | 4A*OES | 4A*MS | 4A*OES/MS | 4A*OES/MS | 4A*OES |  | 1
2
| 1 | 1 | 12.966 | 18 | 18.6 | 15.6 | 17.5 | 16.4 | 17 | 16.9 | 17.5 | 17.82 | 17.9 | 15.5 | 15.7 | 16.4 | 10 | 15.0422 | 15.742 | 15.8 | 14 |  | 1
| 1 | 2 | 13.612 | 17.7 | 18.2 | 16.4 | 15.9 | 17.5 | 16.2 | 16.3 | 17.5 | 16.61 | 18.1 | 15.3 | 15.4 | 16.3 | 11 | 15.2757 | 13.8665 | 15.9 | 13 |  | 0
| 1 | 3 | 12.817 | 17.8 | 18.3 | 16.3 | 16 | 17.1 | 16.5 | 17.4 | 16.5 | 17.5 | 18.4 | 15.6 | 15.8 | 16.4 | 9 | 15.0543 | 14.1174 | 16.9 | 11 |  | 16
| 1 | 4 | 10.405 | 17.7 | 18.1 | 15.9 | 15.7 | 17.2 | 17.3 | 18.4 | 16.8 | 17.57 | 18.4 | 15.8 | 15.6 | 16.4 | 10 | 14.973 | 14.0198 | 16 | 12 |  | 16.2609
| 1 | 5 | 12.383 | 17.7 | 18.4 | 14.7 | 15.5 | 17.6 | 17.4 | 16.4 | 17.5 | 17.47 | 18.2 | 15.4 | 15.5 | 15.8 | 10 | 15.2289 | 12.7659 | 16.3 | 10 |  | 121
| 1 | 6 | 12.378 | 17.3 | 18.3 | 16.2 | 15.2 | 16.8 | 16.8 | 18.1 | 17.6 | 17.37 | 18.4 | 15.7 | 15.5 | 14.9 | 9 | 15.1773 | 13.7084 | 15.2 | 12
| Mean |  | 12.4268 | 17.7 | 18.3167 | 15.85 | 15.9667 | 17.1 | 16.8667 | 17.25 | 17.2333 | 17.39 | 18.2333 | 15.55 | 15.5833 | 16.0333 | 9.8333 | 15.1252 | 14.0367 | 16.0167 | 12
| Median |  | 12.6 | 17.7 | 18.3 | 16.05 | 15.8 | 17.15 | 16.9 | 17.15 | 17.5 | 17.485 | 18.3 | 15.55 | 15.55 | 16.35 | 10 | 15.1158 | 13.9432 | 15.95 | 12
| Std Dev. |  | 1.0899 | 0.22804 | 0.17224 | 0.63482 | 0.80416 | 0.44721 | 0.46332 | 0.8735 | 0.46332 | 0.411 | 0.20656 | 0.18708 | 0.1472 | 0.60222 | 0.75277 | 0.11934 | 0.96607 | 0.56362 | 1.4142
| Rel.Std.Dev. |  | 8.771% | 1.288% | 0.9403% | 4.005% | 5.036% | 2.615% | 2.747% | 5.064% | 2.689% | 2.363% | 1.133% | 1.203% | 0.9446% | 3.756% | 7.655% | 0.789% | 6.882% | 3.519% | 11.79%
| PDM3 |  | -23.58% | 8.85% | 12.64% | -2.527% | -1.809% | 5.16% | 3.725% | 6.083% | 5.98% | 6.944% | 12.13% | -4.372% | -4.167% | -1.4% | -39.53% | -6.984% | -13.68% | -1.502% | -26.2%
| Z-Score (Absolute) |  | 1.99 | 0.93 | 1.27 | 0.09 | 0.03 | 0.6 | 0.47 | 0.68 | 0.67 | 0.76 | 1.23 | 0.26 | 0.24 | 0.01 | 3.43 | 0.49 | 1.1 | 0 | 2.23
| Analytical results for Yb in OREAS 149 (Certified Value 1.26 ppm) | [21 empty] | Certified
Yb | Round | Replicate | 1.01: Lab; 1.02: Lab; 1.03: Lab; 1.04: Lab; 1.05: Lab; 1.06: Lab; 1.07: Lab; 1.08: Lab; 1.09: Lab |  | 1
| No | No | 1.01 | 1.02 | 1.03 | 1.04 | 1.11 | 1.12 | 1.13 | 1.14 | 1.19 | [11 empty] | ppm
|  |  | 4A*MS | 4A*OES/MS | 4A*OES/MS | 4A*OES/MS | 4A*MS | 4A*MS | 4A*OES/MS | 4A*OES/MS | 4A*OES/MS | [11 empty] | 2
3
| 1 | 1 | 1.236 | 1.35 | 1.3 | 1.15 | 1.25 | 1.35 | 1.2 | 1.2 | 1.2 | [11 empty] | 1
| 1 | 2 | 1.286 | 1.34 | 1.3 | 1.35 | 1.3 | 1.3 | 1.2 | 1.2 | 1.2 | [11 empty] | 0
| 1 | 3 | 1.259 | 1.36 | 1.3 | 1.15 | 1.2 | 1.45 | 1.2 | 1.2 | 1.3 | [11 empty] | 16
| 1 | 4 | 0.952 | 1.31 | 1.3 | 1.2 | 1.3 | 1.4 | 1.2 | 1.2 | 1.3 | [11 empty] | 1.2596
| 1 | 5 | 1.162 | 1.31 | 1.4 | 1.25 | 1.25 | 1.35 | 1.2 | 1.2 | 1.2 | [11 empty] | 122
| 1 | 6 | 1.141 | 1.25 | 1.3 | 1.35 | 1.2 | 1.3 | 1.2 | 1.2 | 1.2
| Mean |  | 1.1727 | 1.32 | 1.3167 | 1.2417 | 1.25 | 1.3583 | 1.2 | 1.2 | 1.2333
| Median |  | 1.199 | 1.325 | 1.3 | 1.225 | 1.25 | 1.35 | 1.2 | 1.2 | 1.2
| Std Dev. |  | 0.12175 | 0.04 | 0.040825 | 0.091742 | 0.044721 | 0.058452 | 0 | 0 | 0.05164
| Rel.Std.Dev. |  | 10.38% | 3.03% | 3.101% | 7.389% | 3.578% | 4.303% | 0% | 0% | 4.187%
| PDM3 |  | -6.905% | 4.791% | 4.527% | -1.427% | -0.7656% | 7.835% | -4.735% | -4.735% | -2.089%
| Z-Score (Absolute) |  | 1.12 | 1.27 | 1.21 | 0 | 0.13 | 1.89 | 0.67 | 0.67 | 0.13
| Analytical results for Zn in OREAS 149 (Certified Value 350 ppm) | [21 empty] | Certified
Zn | Round | Replicate | Lab | Lab | Lab | Lab | Lab | Lab | Lab | Lab | Lab | Lab | Lab | Lab | Lab | Lab | Lab | Lab | Lab | Lab | Lab | Lab | 1
| No | No | 1.01 | 1.02 | 1.03 | 1.04 | 1.05 | 1.06 | 1.07 | 1.08 | 1.09 | 1.10 | 1.11 | 1.12 | 1.13 | 1.14 | 1.15 | 1.16 | 1.17 | 1.18 | 1.19 | 1.22 | ppm
|  |  | 4A*OES | 4A*OES/MS | 4A*OES/MS | 4A*OES/MS | 4A*OES/MS | 4A*OES/MS | 4A*OES/MS | 4A*OES/MS | 4A*OES/MS | 4A*MS | 4A*OES | 4A*OES | 4A*OES/MS | 4A*OES/MS | 4A*OES/MS | 4A*OES | 4A*MS | 4A*OES/MS | 4A*OES/MS | 4A*OES | 0
0
| 1 | 1 | 365 | 342 | 366 | 340 | 345 | 358 | 335 | 368 | 362 | 345 | 344 | 358 | 294 | 292.4 | 352 | 332 | 354.3196 | 435.7821 | 349 | 349 | 1
| 1 | 2 | 396 | 335 | 357 | 345 | 344 | 358 | 336 | 353 | 365 | 344 | 340 | 352 | 291 | 289.5 | 364 | 338 | 351.987 | 409.7432 | 339 | 350 | 0
| 1 | 3 | 412 | 335 | 364 | 350 | 344 | 357 | 344 | 343 | 340 | 343 | 354 | 358 | 296 | 294.6 | 337 | 337 | 349.8214 | 451.5324 | 357 | 345 | 16
| 1 | 4 | 413 | 339 | 374 | 350 | 342 | 356 | 342 | 348 | 343 | 338 | 356 | 360 | 297 | 295.8 | 359 | 352 | 358.8074 | 470.9395 | 349 | 343 | 350.2021
| 1 | 5 | 439 | 339 | 383 | 340 | 350 | 352 | 358 | 341 | 353 | 351 | 350 | 348 | 298 | 296.3 | 381 | 343 | 362.9222 | 502.6032 | 355 | 350 | 123
| 1 | 6 | 395 | 339 | 379 | 355 | 346 | 354 | 352 | 371 | 355 | 344 | 350 | 350 | 297 | 195.8 | 370 | 328 | 357.5446 | 473.6728 | 343 | 345
| Mean |  | 403.3333 | 338.1667 | 370.5 | 346.6667 | 345.1667 | 355.8333 | 344.5 | 354 | 353 | 344.1667 | 349 | 354.3333 | 295.5 | 277.4 | 360.5 | 338.3333 | 355.9004 | 457.3789 | 348.6667 | 347
| Median |  | 404 | 339 | 370 | 347.5 | 344.5 | 356.5 | 343 | 350.5 | 354 | 344 | 350 | 355 | 296.5 | 293.5 | 361.5 | 337.5 | 355.9321 | 461.236 | 349 | 347
| Std Dev. |  | 24.6306 | 2.7142 | 9.8539 | 6.0553 | 2.7142 | 2.4014 | 9.0277 | 12.7436 | 9.98 | 4.1673 | 6.0332 | 4.9666 | 2.5884 | 40.0539 | 15.1625 | 8.4538 | 4.8006 | 32.448 | 6.8605 | 3.0332
| Rel.Std.Dev. |  | 6.107% | 0.8026% | 2.66% | 1.747% | 0.7863% | 0.6749% | 2.621% | 3.6% | 2.827% | 1.211% | 1.729% | 1.402% | 0.876% | 14.44% | 4.206% | 2.499% | 1.349% | 7.094% | 1.968% | 0.8741%
| PDM3 |  | 15.17% | -3.437% | 5.796% | -1.01% | -1.438% | 1.608% | -1.628% | 1.084% | 0.7989% | -1.723% | -0.3433% | 1.18% | -15.62% | -20.79% | 2.941% | -3.389% | 1.627% | 30.6% | -0.4384% | -0.9144%
| Z-Score (Absolute) |  | 5.88 | 1.15 | 2.34 | 0.23 | 0.4 | 0.76 | 0.47 | 0.56 | 0.45 | 0.5 | 0.02 | 0.59 | 5.75 | 7.71 | 1.26 | 1.13 | 0.76 | 11.71 | 0.02 | 0.2
| Analytical results for Zr in OREAS 149 (Certified Value 77 ppm) | [21 empty] | Certified
Zr | Round | Replicate | Lab | Lab | Lab | Lab | Lab | Lab | Lab | Lab | Lab | Lab | Lab | Lab | Lab | Lab | Lab | Lab | Lab | Lab | Lab | Lab | 1
| No | No | 1.01 | 1.02 | 1.03 | 1.04 | 1.05 | 1.06 | 1.07 | 1.08 | 1.09 | 1.10 | 1.11 | 1.12 | 1.13 | 1.14 | 1.15 | 1.16 | 1.17 | 1.18 | 1.19 | 1.22 | ppm
|  |  | 4A*OES | 4A*OES/MS | 4A*OES/MS | 4A*OES/MS | 4A*OES/MS | 4A*OES/MS | 4A*OES/MS | 4A*OES/MS | 4A*OES/MS | 4A*MS | 4A*MS | 4A*MS | 4A*OES/MS | 4A*OES/MS | 4A*OES/MS | 4A*OES | 4A*MS | 4A*OES/MS | 4A*OES/MS | 4A*OES | 0
1
| 1 | 1 | 87.2 | 72.6 | 80.5 | 75 | 81.3 | 79.8 | 79.8 | 77.7 | 82.4 | 78.5 | 78 | 88 | 69 | 68 | 76.6 | 67 | 73.9876 | 79.5348 | 115.8 | 77 | 1
| 1 | 2 | 90.239 | 72.3 | 78.2 | 75 | 79.6 | 84 | 75.2 | 72.8 | 78.8 | 77.3 | 80 | 86 | 67 | 67 | 73.2 | 69 | 73.9312 | 88.5127 | 110.6 | 83 | 16
| 1 | 3 | 92.593 | 71.8 | 80 | 80 | 82.5 | 82.2 | 76.5 | 76.8 | 79.7 | 79.8 | 80 | 92 | 71 | 71 | 70.2 | 69 | 75.0732 | 73.4496 | 118.3 | 70 | 16
| 1 | 4 | 90.176 | 70.3 | 81.3 | 75 | 78.8 | 82.6 | 82.7 | 79.2 | 80.3 | 78.8 | 81 | 88 | 68 | 69 | 73.3 | 70 | 74.263 | 75.6804 | 110.5 | 72 | 77.3681
| 1 | 5 | 97.703 | 72.7 | 78.2 | 75 | 82 | 80.9 | 80.5 | 74.7 | 80.8 | 78.2 | 82 | 90 | 70 | 72 | 77 | 70 | 74.4885 | 69.5491 | 115 | 68 | 124
| 1 | 6 | 89.89 | 72.2 | 79.4 | 90 | 79.3 | 79.2 | 79.8 | 80.2 | 81.2 | 79 | 81 | 90 | 68 | 69 | 73.9 | 68 | 74.9423 | 71.8344 | 109.7 | 74
| Mean |  | 91.3002 | 71.9833 | 79.6 | 78.3333 | 80.5833 | 81.45 | 79.0833 | 76.9 | 80.5333 | 78.6 | 80.3333 | 89 | 68.8333 | 69.3333 | 74.0333 | 68.8333 | 74.4476 | 76.4268 | 113.3167 | 74
| Median |  | 90.2075 | 72.25 | 79.7 | 75 | 80.45 | 81.55 | 79.8 | 77.25 | 80.55 | 78.65 | 80.5 | 89 | 68.5 | 69 | 73.6 | 69 | 74.3758 | 74.565 | 112.8 | 73
| Std Dev. |  | 3.5737 | 0.88412 | 1.2506 | 6.0553 | 1.5484 | 1.8152 | 2.752 | 2.7742 | 1.2453 | 0.83666 | 1.3663 | 2.0976 | 1.472 | 1.8619 | 2.5033 | 1.169 | 0.4796 | 6.8344 | 3.5278 | 5.4037
| Rel.Std.Dev. |  | 3.914% | 1.228% | 1.571% | 7.73% | 1.922% | 2.229% | 3.48% | 3.607% | 1.546% | 1.064% | 1.701% | 2.357% | 2.138% | 2.685% | 3.381% | 1.698% | 0.6442% | 8.942% | 3.113% | 7.302%
| PDM3 |  | 18.01% | -6.96% | 2.885% | 1.248% | 4.156% | 5.276% | 2.217% | -0.605% | 4.091% | 1.592% | 3.833% | 15.03% | -11.03% | -10.39% | -4.31% | -11.03% | -3.775% | -1.217% | 46.46% | -4.353%
| Z-Score (Absolute) |  | 2.47 | 1.25 | 0.22 | 0.03 | 0.41 | 0.57 | 0.12 | 0.3 | 0.4 | 0.03 | 0.36 | 2.03 | 1.86 | 1.76 | 0.85 | 1.86 | 0.77 | 0.39 | 6.71 | 0.86
Note on C17: Z-Scores have been calculated inclusive of individual outliers. In general, laboratory batches are rejected if Z-Score > 2.5.
Note on C36: Z-Scores have been calculated inclusive of individual outliers. In general, laboratory batches are rejected if Z-Score > 2.5.
Note on C54: Z-Scores have been calculated inclusive of individual outliers. In general, laboratory batches are rejected if Z-Score > 2.5.
Note on C73: Z-Scores have been calculated inclusive of individual outliers. In general, laboratory batches are rejected if Z-Score > 2.5.
Note on C91: Z-Scores have been calculated inclusive of individual outliers. In general, laboratory batches are rejected if Z-Score > 2.5.
Note on C109: Z-Scores have been calculated inclusive of individual outliers. In general, laboratory batches are rejected if Z-Score > 2.5.
Note on C127: Z-Scores have been calculated inclusive of individual outliers. In general, laboratory batches are rejected if Z-Score > 2.5.
Note on C145: Z-Scores have been calculated inclusive of individual outliers. In general, laboratory batches are rejected if Z-Score > 2.5.
Note on C163: Z-Scores have been calculated inclusive of individual outliers. In general, laboratory batches are rejected if Z-Score > 2.5.
Note on C181: Z-Scores have been calculated inclusive of individual outliers. In general, laboratory batches are rejected if Z-Score > 2.5.
Note on C200: Z-Scores have been calculated inclusive of individual outliers. In general, laboratory batches are rejected if Z-Score > 2.5.
Note on C218: Z-Scores have been calculated inclusive of individual outliers. In general, laboratory batches are rejected if Z-Score > 2.5.
Note on C237: Z-Scores have been calculated inclusive of individual outliers. In general, laboratory batches are rejected if Z-Score > 2.5.
Note on C256: Z-Scores have been calculated inclusive of individual outliers. In general, laboratory batches are rejected if Z-Score > 2.5.
Note on C274: Z-Scores have been calculated inclusive of individual outliers. In general, laboratory batches are rejected if Z-Score > 2.5.
Note on C292: Z-Scores have been calculated inclusive of individual outliers. In general, laboratory batches are rejected if Z-Score > 2.5.
Note on C310: Z-Scores have been calculated inclusive of individual outliers. In general, laboratory batches are rejected if Z-Score > 2.5.
Note on C328: Z-Scores have been calculated inclusive of individual outliers. In general, laboratory batches are rejected if Z-Score > 2.5.
Note on C346: Z-Scores have been calculated inclusive of individual outliers. In general, laboratory batches are rejected if Z-Score > 2.5.
Note on C364: Z-Scores have been calculated inclusive of individual outliers. In general, laboratory batches are rejected if Z-Score > 2.5.
Note on C383: Z-Scores have been calculated inclusive of individual outliers. In general, laboratory batches are rejected if Z-Score > 2.5.
Note on C401: Z-Scores have been calculated inclusive of individual outliers. In general, laboratory batches are rejected if Z-Score > 2.5.
Note on C420: Z-Scores have been calculated inclusive of individual outliers. In general, laboratory batches are rejected if Z-Score > 2.5.
Note on C438: Z-Scores have been calculated inclusive of individual outliers. In general, laboratory batches are rejected if Z-Score > 2.5.
Note on C456: Z-Scores have been calculated inclusive of individual outliers. In general, laboratory batches are rejected if Z-Score > 2.5.
Note on C474: Z-Scores have been calculated inclusive of individual outliers. In general, laboratory batches are rejected if Z-Score > 2.5.
Note on C492: Z-Scores have been calculated inclusive of individual outliers. In general, laboratory batches are rejected if Z-Score > 2.5.
Note on C510: Z-Scores have been calculated inclusive of individual outliers. In general, laboratory batches are rejected if Z-Score > 2.5.
Note on C528: Z-Scores have been calculated inclusive of individual outliers. In general, laboratory batches are rejected if Z-Score > 2.5.
Note on C546: Z-Scores have been calculated inclusive of individual outliers. In general, laboratory batches are rejected if Z-Score > 2.5.
Note on C564: Z-Scores have been calculated inclusive of individual outliers. In general, laboratory batches are rejected if Z-Score > 2.5.
Note on C582: Z-Scores have been calculated inclusive of individual outliers. In general, laboratory batches are rejected if Z-Score > 2.5.
Note on C601: Z-Scores have been calculated inclusive of individual outliers. In general, laboratory batches are rejected if Z-Score > 2.5.
Note on C619: Z-Scores have been calculated inclusive of individual outliers. In general, laboratory batches are rejected if Z-Score > 2.5.
Note on C638: Z-Scores have been calculated inclusive of individual outliers. In general, laboratory batches are rejected if Z-Score > 2.5.
Note on C657: Z-Scores have been calculated inclusive of individual outliers. In general, laboratory batches are rejected if Z-Score > 2.5.
Note on C675: Z-Scores have been calculated inclusive of individual outliers. In general, laboratory batches are rejected if Z-Score > 2.5.
Note on C693: Z-Scores have been calculated inclusive of individual outliers. In general, laboratory batches are rejected if Z-Score > 2.5.
Note on C711: Z-Scores have been calculated inclusive of individual outliers. In general, laboratory batches are rejected if Z-Score > 2.5.
Note on C730: Z-Scores have been calculated inclusive of individual outliers. In general, laboratory batches are rejected if Z-Score > 2.5.
Note on C749: Z-Scores have been calculated inclusive of individual outliers. In general, laboratory batches are rejected if Z-Score > 2.5.
Note on C767: Z-Scores have been calculated inclusive of individual outliers. In general, laboratory batches are rejected if Z-Score > 2.5.
Note on C785: Z-Scores have been calculated inclusive of individual outliers. In general, laboratory batches are rejected if Z-Score > 2.5.
Note on C803: Z-Scores have been calculated inclusive of individual outliers. In general, laboratory batches are rejected if Z-Score > 2.5.
Note on C821: Z-Scores have been calculated inclusive of individual outliers. In general, laboratory batches are rejected if Z-Score > 2.5.
Note on C839: Z-Scores have been calculated inclusive of individual outliers. In general, laboratory batches are rejected if Z-Score > 2.5.
Note on C857: Z-Scores have been calculated inclusive of individual outliers. In general, laboratory batches are rejected if Z-Score > 2.5.
Note on C876: Z-Scores have been calculated inclusive of individual outliers. In general, laboratory batches are rejected if Z-Score > 2.5.
Note on C895: Z-Scores have been calculated inclusive of individual outliers. In general, laboratory batches are rejected if Z-Score > 2.5.
Note on C913: Z-Scores have been calculated inclusive of individual outliers. In general, laboratory batches are rejected if Z-Score > 2.5.
Note on C931: Z-Scores have been calculated inclusive of individual outliers. In general, laboratory batches are rejected if Z-Score > 2.5.
Note on C949: Z-Scores have been calculated inclusive of individual outliers. In general, laboratory batches are rejected if Z-Score > 2.5.
Note on C967: Z-Scores have been calculated inclusive of individual outliers. In general, laboratory batches are rejected if Z-Score > 2.5.
Note on C985: Z-Scores have been calculated inclusive of individual outliers. In general, laboratory batches are rejected if Z-Score > 2.5.
Note on C1004: Z-Scores have been calculated inclusive of individual outliers. In general, laboratory batches are rejected if Z-Score > 2.5.
Note on C1022: Z-Scores have been calculated inclusive of individual outliers. In general, laboratory batches are rejected if Z-Score > 2.5.
Note on C1041: Z-Scores have been calculated inclusive of individual outliers. In general, laboratory batches are rejected if Z-Score > 2.5.
Note on C1059: Z-Scores have been calculated inclusive of individual outliers. In general, laboratory batches are rejected if Z-Score > 2.5.
Note on C1077: Z-Scores have been calculated inclusive of individual outliers. In general, laboratory batches are rejected if Z-Score > 2.5.
Note on C1095: Z-Scores have been calculated inclusive of individual outliers. In general, laboratory batches are rejected if Z-Score > 2.5.
Note on C1113: Z-Scores have been calculated inclusive of individual outliers. In general, laboratory batches are rejected if Z-Score > 2.5.
Note on C1131: Z-Scores have been calculated inclusive of individual outliers. In general, laboratory batches are rejected if Z-Score > 2.5.
Note on C1150: Z-Scores have been calculated inclusive of individual outliers. In general, laboratory batches are rejected if Z-Score > 2.5.
Note on C1169: Z-Scores have been calculated inclusive of individual outliers. In general, laboratory batches are rejected if Z-Score > 2.5.
Note on C1187: Z-Scores have been calculated inclusive of individual outliers. In general, laboratory batches are rejected if Z-Score > 2.5.
Note on C1205: Z-Scores have been calculated inclusive of individual outliers. In general, laboratory batches are rejected if Z-Score > 2.5.
Note on C1223: Z-Scores have been calculated inclusive of individual outliers. In general, laboratory batches are rejected if Z-Score > 2.5.