## Summary Stats
Summary Statistics for OREAS 58P
Constituent | Certified Value |  | 2SD |  | 3SD |  | 95% Confidence |  | Tolerance limits
|  | 1SD |  |  |  |  | Interval |  | 1-a=0.99, ρ=0.95
|  |  | Low | High | Low | High | Low | High | Low | High
Gold, Au (ppb) | 523 | 18.0004 | 486.9993 | 559.0007 | 468.9989 | 577.0011 | 512 | 535 | 520 | 527
Copper, Cu (ppm) | 5110 | 182.5378 | 4744.9244 | 5475.0756 | 4562.3866 | 5657.6134 | 5024 | 5196 | 5025 | 5194
Sulphur, S (ppm) | 6220 | 718.6649 | 4782.6703 | 7657.3297 | 4064.0054 | 8375.9946 | 5744 | 6696 | 6045 | 6394

## Gold
Table 1. Analytical results for gold in OREAS 58P (INAA - instrumental neutron activation analysis; FA*AAS - fire assay / atomic absorption spectrometry; FA*OES - fire assay / inductively coupled optical emission spectrometry; Std.Dev. and Rel.Std.Dev. are one sigma values; PDM3 - percent deviation of lab mean from corrected mean of means; individual outliers in bold italics; outlying batches in bold; values in ppb).
| Replicate | Lab | Lab | Lab | Lab | Lab | Lab | Lab | Lab | Lab | Lab
| No. | 1 | 2 | 3 | 4 | 5 | 6 | 7 | 8 | 9 | 10
|  | INAA | FA*AAS | FA*MS | FA*AAS | FA*AAS | FA*AAS | FA*AAS | FA*AAS | FA*OES | FA*AAS
|  | (0.5g) | (50g) | (40g) | (50g) | (50g) | (50g) | (50g) | (50g) | (50g) | (50g)
| 1 | 510.2 | 520 | 527 | 580 | 510 | 497 | 532 | 430 | 540 | 505
| 2 | 521.1 | 510 | 524 | 530 | 510 | 499 | 533 | 498 | 584 | 506
| 3 | 516.9 | 530 | 523 | 580 | 520 | 494 | 526 | 509 | 566 | 520
| 4 | 518.1 | 520 | 532 | 570 | 530 | 499 | 533 | 503 | 539 | 519
| 5 | 527.8 | 520 | 542 | 620 | 510 | 497 | 500 | 470 | 543 | 520
| 6 | 518.9 | 520 | 555 | 560 | 540 | 499
| 7 | 526.7 | 520 | 535 | 560 | 540 | 491
| 8 | 530.3 | 530 | 550 | 530 | 530 | 495
| 9 | 494.4 | 520 | 546 | 540 | 530 | 501
| 10 | 519.4 | 520 | 589 | 570 | 540 | 501
| 11 | 528.2 | 520 | 540 | 540 | 520 | 504
| 12 | 513.2 | 540 | 535 | 560 | 520 | 510
| 13 | 533.8 | 530 | 512 | 530 | 510 | 506
| 14 | 529.3 | 530 | 510 | 540 | 530 | 513
| 15 | 531.4 | 510 | 539 | 550 | 530 | 506
| 16 | 514.3 | 550 | 530 | 500 | 520 | 469
| 17 | 534.7 | 540 | 539 | 530 | 530 | 486
| 18 | 505.2 | 530 | 533 | 520 | 520 | 460
| 19 | 544.1 | 530 | 533 | 520 | 530 | 490
| 20 | 519.6 | 560 | 554 | 510 | 510 | 479
| Mean | 522 | 528 | 537 | 547 | 524 | 495 | 525 | 482 | 554 | 514
| Median | 520 | 525 | 535 | 540 | 525 | 498 | 532 | 498 | 543 | 519
| Std.Dev. | 11 | 13 | 17 | 28 | 10 | 13 | 14 | 33 | 20 | 8
| Rel.Std.Dev. | 2.19% | 2.37% | 3.18% | 5.21% | 2% | 2.66% | 2.7% | 6.78% | 3.59% | 1.51%
| PDM3 | -0.28% | 0.8% | 2.69% | 4.52% | 0.13% | -5.45% | 0.28% | -7.9% | 5.94% | -1.78%
Table 2. Batch means for gold in OREAS 58P (outlying batches in bold; Overall Means are means of batch means; Std.Dev. and Rel.Std.Dev. are two sigma values for batch means; values in ppb).
Batch | Lab | 1: Lab; 2: Lab; 3: Lab; 4: Lab
Number | 2 | 1: 3; 2: 4; 3: 5; 4: 6
1 | 520 | 1: 527; 2: 576; 3: 516; 4: 497
2 | 522 | 1: 547; 2: 552; 3: 536; 4: 497
3 | 526 | 1: 527; 2: 544; 3: 522; 4: 508
4 | 542 | 1: 534; 2: 516; 3: 522; 4: 477
Overall Mean | 528 | 1: 533; 2: 547; 3: 524; 4: 495
Std.Dev. | 20 | 1: 19; 2: 49; 3: 17; 4: 26
Rel.Std.Dev. | 3.8% | 1: 3.5%; 2: 9%; 3: 3.2%; 4: 5.2%

## Copper
Table 3. Analytical results for copper in OREAS 58P (AR – aqua regia digest; OES -inductively coupled plasma optical emission spectrometry; AAS - atomic absorption spectrometry; abbreviations as in Table 1; values in ppm).
Replicate | Lab | Lab | Lab | Lab | Lab | Lab | Lab | Lab | Lab
No. | 2 | 3 | 4 | 5 | 6 | 7 | 8 | 9 | 10
| AR*OES | AR*OES | AR*OES | AR*OES | AR*AAS | AR*AAS | AR*OES | AR*AAS | AR*OES
1 | 4827 | 5380 | 5350 | 5090 | 5150 | 4980 | 5060 | 5180 | 5107
2 | 5064 | 5340 | 5350 | 5020 | 5160 | 5000 | 5250 | 5160 | 5061
3 | 5162 | 5260 | 5300 | 4880 | 5170 | 5000 | 5120 | 5140 | 5043
4 | 5089 | 5230 | 5350 | 5070 | 5320 | 4980 | 5110 | 5200 | 5079
5 | 5179 | 5300 | 5350 | 4960 | 5230 | 5000 | 5170 | 5110 | 5063
6 | 4841 | 5080 | 5300 | 5170 | 5780
7 | 4898 | 5040 | 5400 | 5120 | 5720
8 | 4928 | 5030 | 5250 | 4840 | 5820
9 | 4863 | 5100 | 5300 | 5070 | 5710
10 | 5106 | 5010 | 5250 | 5090 | 5680
11 | 5905 | 5060 | 5050 | 5340 | 5120
12 | 4730 | 5030 | 5050 | 5410 | 4950
13 | 4686 | 5070 | 5050 | 4970 | 4990
14 | 4635 | 5190 | 4950 | 5460 | 5030
15 | 5447 | 5270 | 5050 | 5160 | 5290
16 | 4271 | 5160 | 5350 | 5270 | 4580
17 | 4154 | 4910 | 5300 | 5390 | 4920
18 | 4360 | 5060 | 5300 | 5400 | 4830
19 | 4273 | 4980 | 5300 | 5530 | 4670
20 | 4467 | 5050 | 5250 | 5410 | 4720
Mean | 4844 | 5128 | 5243 | 5183 | 5192 | 4992 | 5142 | 5158 | 5071
Median | 4852 | 5075 | 5300 | 5140 | 5155 | 5000 | 5120 | 5160 | 5063
Std.Dev. | 428 | 130 | 133 | 205 | 381 | 11 | 72 | 35 | 24
Rel.Std.Dev. | 8.83% | 2.54% | 2.54% | 3.96% | 7.34% | 0.22% | 1.4% | 0.68% | 0.47%
PDM3 | -5.2% | 0.35% | 2.6% | 1.42% | 1.61% | 0.63% | -2.3% | -0.77% | 0.94%
Table 4. Batch means for copper in OREAS 58P (outlying batches in bold; Overall Means are means of batch means; Std.Dev. and Rel.Std.Dev. are two sigma values for batch means; values in ppm).
Batch | Lab | Lab | Lab | Lab | Lab
Number | 5 | 4 | 2 | 3 | 6
1 | 5004 | 5340 | 5064 | 5302 | 5206
2 | 5058 | 5300 | 4927 | 5052 | 5742
3 | 5268 | 5030 | 5081 | 5124 | 5076
4 | 5400 | 5300 | 4305 | 5032 | 4744
Overall Mean | 5183 | 5243 | 4844 | 5128 | 5192
Std.Dev. | 369 | 286 | 732 | 246 | 830
Rel.Std.Dev. | 7.1% | 5.5% | 15.1% | 4.8% | 16%

## Sulphur
Table 5. Analytical results for sulphur in OREAS 58P (AR – aqua regia digest; ICPOES -inductively coupled plasma optical emission spectrometry; AAS - atomic absorption spectrometry; abbreviations as in Table 1; values in parts per million).
Replicate | Lab | Lab | Lab | Lab | Lab | Lab | Lab | Lab | Lab
No. | 2 | 3 | 4 | 5 | 6 | 7 | 8 | 9 | 10
| AR*OES | AR*OES | AR*OES | AR*OES | AR*AAS | LECO | AR*OES | AR*OES | AR*OES
1 | 6483 | 6900 | 7100 | 6300 | 8250 | 5900 | 5000 | 7000 | 5100
2 | 6747 | 6600 | 7000 | 6100 | 8310 | 5900 | 5200 | 7200 | 5000
3 | 6854 | 6900 | 7100 | 5900 | 8340 | 5900 | 5400 | 7400 | 5000
4 | 6784 | 6600 | 7500 | 6200 | 8530 | 5900 | 5300 | 7500 | 5100
5 | 6880 | 6800 | 7100 | 6000 | 8200 | 5800 | 5100 | 7500 | 5000
6 | 5611 | 6100 | 7100 | 6400 | 7830
7 | 5826 | 6300 | 7300 | 6200 | 7690
8 | 5706 | 6100 | 7300 | 5800 | 7640
9 | 5673 | 6400 | 7300 | 6300 | 7730
10 | 5959 | 6200 | 7100 | 6200 | 7710
11 | 7199 | 6220 | 7000 | 6200 | 6970
12 | 5576 | 6260 | 6900 | 6300 | 6640
13 | 5451 | 6320 | 7000 | 5900 | 6630
14 | 5324 | 6340 | 6900 | 6500 | 6810
15 | 6739 | 6220 | 7300 | 6100 | 7190
16 | 5649 | 6300 | 6400 | 6200 | 6130
17 | 5432 | 6200 | 6300 | 6400 | 6640
18 | 5781 | 5060 | 6400 | 7500 | 6450
19 | 5660 | 4980 | 6600 | 6700 | 6220
20 | 5978 | 5050 | 6600 | 6400 | 6270
Mean | 6066 | 6193 | 6965 | 6280 | 7309 | 5880 | 5200 | 7320 | 5040
Median | 5804 | 6280 | 7050 | 6200 | 7415 | 5900 | 5200 | 7400 | 5000
Std.Dev. | 595 | 557 | 339 | 359 | 802 | 45 | 158 | 217 | 55
Rel.Std.Dev. | 9.81% | 8.99% | 4.87% | 5.72% | 10.98% | 0.76% | 3.04% | 2.96% | 1.09%
PDM3 | -2.48% | -0.44% | 11.98% | 0.97% | 17.51% | -16.4% | -5.47% | -18.97% | 17.69%
Table 6. Batch means for sulphur in OREAS 58P (outlying batches in bold; Overall Means are means of batch means; Std.Dev. and Rel.Std.Dev. are two sigma values for batch means; values in weight percent).
Batch | Lab | Lab | Lab | Lab | Lab
Number | 2 | 3 | 4 | 5 | 6
1 | 6100 | 7160 | 6750 | 6760 | 8326
2 | 6180 | 7220 | 5755 | 6220 | 7720
3 | 6200 | 7020 | 6058 | 6272 | 6848
4 | 6640 | 6460 | 5700 | 5518 | 6342
Overall Mean | 6280 | 6965 | 6066 | 6193 | 7309
Std.Dev. | 488 | 694 | 965 | 1022 | 1770
Rel.Std.Dev. | 7.8% | 10% | 15.9% | 16.5% | 24.2%