## Abbreviations
Table 1. Abbreviations used for OREAS 504c
Abbreviation | Explanation
< | ‘less than’
IND | indeterminate
NR | not reported
PDM3 | percent deviation of lab mean from corrected mean of means
Rel.Std.Dev. | one relative standard deviation
Std.Dev. | one standard deviation
Method Codes:
3A*AAS | 3-acid (HNO3-HCIO4-HCI) digest with AAS finish
3A*OES | 3-acid (HNO3-HCIO4-HCI) digest with OES finish
4A*AAS | 4-acid (HF-HNO3-HClO4-HCl) digest with AAS finish
4A*MS | 4-acid (HF-HNO3-HClO4-HCl) digest with ICP-MS finish
4A*OES | 4-acid (HF-HNO3-HClO4-HCl) digest with ICP-OES finish
4A*OES/AAS | 4-acid (HF-HNO3-HClO4-HCl) digest with either AAS or ICP-OES finish as appropriate
4A*OES/MS | 4-acid (HF-HNO3-HClO4-HCl) digest with ICP-OES or ICP-MS finish as appropriate
ABL*MS | Laser Ablation with Mass Spectrometry: ICP-MS finish
AR*AAS | aqua regia digest with AAS finish
AR*MS | aqua regia digest with ICP-MS finish
AR*OES | aqua regia digest with ICP-OES finish
AR*OES/AAS | ore grade aqua regia digest with either AAS or ICP-OES finish as appropriate
AR*OES/MS | aqua regia digest with ICP-OES or ICP-MS finish as appropriate
BF*XRF | lithium borate fusion with XRF finish
FA*AAS | fire assay with AAS finish
FA*OES | fire assay with ICP-OES finish
INAA | INAA using a charge weight as deemed appropriate
IRC | infrared combustion furnace
LOI*TGA | loss on ignition with Thermal Gravimetric Analyser finish
Text Values:
* | Not Detected (Lab 15)
Legend:- | (for Method Group Tabulated Results omitted in the determination of Certified Values)
Individual | - Outlying individual values
Batch & Limits | - Outlying laboratory batch data sets and superfluous limit values

## Laboratory List
Table 5. Participating Laboratory List used for OREAS 504c
Lab Slot | Laboratory Name and Location
Alex Stewart International, Mendoza, Argentina
ALS, Johannesburg, South Africa
ALS, Lima, Peru
ALS, Loughrea, Galway, Ireland
ALS, Perth, WA, Australia
ALS, Ulaanbaatar, Khan-Uul District, Mongolia
ALS, Vancouver, BC, Canada
ANSTO, Lucas Heights, NSW, Australia
Bureau Veritas Commodities Canada Ltd, Vancouver, BC, Canada
Bureau Veritas Geoanalytical, Perth, WA, Australia
CERTIMIN, Lima, Peru
ESAN Istanbul, Istanbul, Turkey
Inspectorate (BV), Lima, Peru
Inspectorate America Corporation (BV), Sparks, Nevada, USA
Intertek Genalysis, Adelaide, SA, Australia
Intertek Genalysis, Perth, WA, Australia
Intertek Testing Services, Townsville, QLD, Australia
Nagrom, Perth, WA, Australia
Newcrest Laboratory Services, Orange, NSW, Australia
PT Geoservices Ltd, Cikarang, Jakarta Raya, Indonesia
PT Intertek Utama Services, Jakarta Timur, DKI Jakarta, Indonesia
PT SGS Indo Assay Laboratories, Jakarta, Indonesia
SGS, Ankara, Anatolia, Turkey
SGS Canada Inc., Vancouver, BC, Canada
SGS del Peru, Lima, Peru
SGS Mongolia, Ulan Bator, Mongolia
Shiva Analyticals Ltd, Bangalore North, Karnataka, India

## Certified Values
Table 2. Certified Values, SD's, 95% Confidence and Tolerance Limits for OREAS 504c
Constituent | Certified | SD | 95% Confidence Limits |  | 95% Tolerance Limits
| Value |  | Low | High | Low | High
Pb Fire Assay
Au, Gold (ppm) | 1.4828 | 0.045114 | 1.4662 | 1.4993 | 1.4738 | 1.4917
Aqua Regia Digestion (sample weights 10-50g)
Au, Gold (ppm) | 1.4648 | 0.058085 | 1.4325 | 1.4971 | 1.4551 | 1.4745
4-Acid Digestion
Ag, Silver (ppm) | 4.2211 | 0.28758 | 4.1016 | 4.3406 | 4.0922 | 4.35
Al, Aluminium (wt.%) | 7.0682 | 0.21988 | 6.9904 | 7.1459 | 6.9194 | 7.2169
As, Arsenic (ppm) | 34.8757 | 2.9165 | 33.8889 | 35.8625 | 33.0911 | 36.6602
Ba, Barium (ppm) | 850.1999 | 24.5388 | 840.3406 | 860.0591 | 830.8041 | 869.5956
Be, Beryllium (ppm) | 2.3133 | 0.19608 | 2.2218 | 2.4049 | 2.1717 | 2.455
Bi, Bismuth (ppm) | 2.2556 | 0.10579 | 2.2043 | 2.3068 | 2.1738 | 2.3374
Ca, Calcium (wt.%) | 2.5169 | 0.11176 | 2.4724 | 2.5615 | 2.461 | 2.5729
Ce, Cerium (ppm) | 49.791 | 4.5454 | 47.7086 | 51.8733 | 48.0351 | 51.5469
Co, Cobalt (ppm) | 16.1873 | 0.93986 | 15.7411 | 16.6335 | 15.6296 | 16.745
Cr, Chromium (ppm) | 57.8644 | 5.0867 | 55.5766 | 60.1522 | 55.6508 | 60.078
Cs, Cesium (ppm) | 8.1625 | 0.3513 | 7.9884 | 8.3366 | 7.936 | 8.389
Cu, Copper (wt.%) | 1.1109 | 0.02975 | 1.1008 | 1.1211 | 1.0887 | 1.1331
Dy, Dysprosium (ppm) | 3.7625 | 0.14595 | 3.6839 | 3.8412 | 3.634 | 3.8911
Er, Erbium (ppm) | 2.1094 | 0.14437 | 1.9856 | 2.2331 | 2.0011 | 2.2177
Eu, Europium (ppm) | 1.0291 | 0.13051 | 0.90753 | 1.1507 | IND | IND
Fe, Iron (wt.%) | 6.0832 | 0.19135 | 6.0102 | 6.1561 | 5.9834 | 6.183
Ga, Gallium (ppm) | 17.1977 | 0.88246 | 16.7951 | 17.6004 | 16.6998 | 17.6956
Gd, Gadolinium (ppm) | 4.1448 | 0.19962 | 3.9897 | 4.2999 | 3.9179 | 4.3717
Hf, Hafnium (ppm) | 2.2056 | 0.15559 | 2.1362 | 2.275 | 2.1049 | 2.3063
Ho, Holmium (ppm) | 0.75251 | 0.049968 | 0.71358 | 0.79144 | 0.72982 | 0.7752
In, Indium (ppm) | 0.24261 | 0.01578 | 0.23587 | 0.24935 | 0.22851 | 0.25672
K, Potassium (wt.%) | 3.159 | 0.10572 | 3.1171 | 3.2009 | 3.094 | 3.224
La, Lanthanum (ppm) | 25.4991 | 1.3924 | 24.9244 | 26.0738 | 24.5091 | 26.4891
Li, Lithium (ppm) | 25.9419 | 1.4214 | 25.314 | 26.5697 | 25.1496 | 26.7341
Lu, Lutetium (ppm) | 0.29824 | 0.015567 | 0.28437 | 0.31212 | 0.27987 | 0.31662
Mg, Magnesium (wt.%) | 1.4272 | 0.05425 | 1.4055 | 1.449 | 1.4003 | 1.4542
Mn, Manganese (wt.%) | 0.050609 | 0.001835 | 0.049896 | 0.051321 | 0.049494 | 0.051723
Mo, Molybdenum (ppm) | 512.1029 | 13.4268 | 506.7044 | 517.5015 | 505.5564 | 518.6494
Na, Sodium (wt.%) | 2.041 | 0.052857 | 2.0202 | 2.0618 | 2.0052 | 2.0768
Nb, Niobium (ppm) | 14.2099 | 0.60083 | 13.9325 | 14.4872 | 13.8009 | 14.6188
Nd, Neodymium (ppm) | 22.3519 | 1.1929 | 21.6573 | 23.0466 | 21.3418 | 23.362
Ni, Nickel (ppm) | 43.2378 | 2.397 | 42.2805 | 44.1951 | 41.9393 | 44.5363
P, Phosphorus (wt.%) | 0.094391 | 0.0034447 | 0.093123 | 0.095658 | 0.091997 | 0.096784
Pb, Lead (ppm) | 59.7871 | 3.0796 | 58.5237 | 61.0505 | 58.2575 | 61.3168
Pr, Praseodymium (ppm) | 5.96 | 0.4868 | 5.5508 | 6.3691 | 5.6792 | 6.2408
Rb, Rubidium (ppm) | 142.1296 | 5.028 | 140.1976 | 144.0617 | 137.4881 | 146.7711
Re, Rhenium (ppb) | 352.8923 | 24.7412 | 339.6086 | 366.176 | 340.6848 | 365.0998
S, Sulphur (wt.%) | 1.1144 | 0.035773 | 1.101 | 1.1278 | 1.0895 | 1.1393
Sb, Antimony (ppm) | 1.6157 | 0.087706 | 1.5671 | 1.6643 | 1.5483 | 1.683
Sc, Scandium (ppm) | 12.6243 | 0.66835 | 12.3016 | 12.9471 | 12.2773 | 12.9714
Se, Selenium (ppm) | 7.3931 | 0.98535 | 7.1204 | 7.6658 | 6.8008 | 7.9854
Sm, Samarium (ppm) | 4.5024 | 0.25867 | 4.3336 | 4.6711 | 4.2456 | 4.7591
Sn, Tin (ppm) | 5.4214 | 0.21457 | 5.3252 | 5.5176 | 5.2225 | 5.6204
Sr, Strontium (ppm) | 359.8089 | 16.0868 | 353.382 | 366.2359 | 351.4252 | 368.1926
Ta, Tantalum (ppm) | 1.0638 | 0.06589 | 1.0216 | 1.1059 | 1.0146 | 1.1129
Tb, Terbium (ppm) | 0.64393 | 0.013213 | 0.63349 | 0.65437 | 0.61703 | 0.67082
Te, Tellurium (ppm) | 0.47153 | 0.049372 | 0.44231 | 0.50075 | 0.44008 | 0.50298
Th, Thorium (ppm) | 12.6307 | 0.67264 | 12.3195 | 12.9419 | 11.9856 | 13.2758
Ti, Titanium (wt.%) | 0.40302 | 0.014563 | 0.397 | 0.40905 | 0.3934 | 0.41265
Tl, Thallium (ppm) | 0.70024 | 0.027538 | 0.68884 | 0.71165 | 0.67375 | 0.72673
Tm, Thulium (ppm) | 0.30766 | 0.020243 | 0.28798 | 0.32734 | IND | IND
U, Uranium (ppm) | 3.6374 | 0.17325 | 3.5819 | 3.6929 | 3.4609 | 3.8139
V, Vanadium (ppm) | 122.2871 | 5.5063 | 120.0581 | 124.5161 | 119.7041 | 124.8701
W, Tungsten (ppm) | 2.9485 | 0.21914 | 2.8798 | 3.0173 | 2.7419 | 3.1552
Y, Yttrium (ppm) | 20.3083 | 0.77117 | 19.9741 | 20.6425 | 19.7034 | 20.9131
Yb, Ytterbium (ppm) | 2.004 | 0.17015 | 1.8868 | 2.1213 | 1.8976 | 2.1104
Zn, Zinc (ppm) | 105.8877 | 4.3073 | 104.241 | 107.5345 | 102.6956 | 109.0799
Zr, Zirconium (ppm) | 71.86 | 5.4586 | 69.4686 | 74.2513 | 69.4521 | 74.2678
Aqua Regia Digestion
Ag, Silver (ppm) | 4.1909 | 0.30641 | 4.0581 | 4.3237 | 4.0914 | 4.2904
Al, Aluminium (wt.%) | 1.8647 | 0.052692 | 1.8405 | 1.8889 | 1.8346 | 1.8948
As, Arsenic (ppm) | 34.4983 | 2.5717 | 33.5914 | 35.4051 | 33.0648 | 35.9317
Ba, Barium (ppm) | 270.5081 | 20.6471 | 261.1565 | 279.8596 | 262.7434 | 278.2727
Be, Beryllium (ppm) | 0.53233 | 0.070754 | 0.48165 | 0.58301 | 0.50979 | 0.55487
Bi, Bismuth (ppm) | 2.2794 | 0.14835 | 2.2074 | 2.3514 | 2.1991 | 2.3597
Ca, Calcium (wt.%) | 1.3089 | 0.074859 | 1.2782 | 1.3397 | 1.2793 | 1.3386
Ce, Cerium (ppm) | 44.1041 | 3.7517 | 42.3195 | 45.8887 | 42.7819 | 45.4263
Co, Cobalt (ppm) | 14.9347 | 0.87037 | 14.5317 | 15.3376 | 14.5161 | 15.3532
Cr, Chromium (ppm) | 56.1311 | 3.9653 | 54.6129 | 57.6494 | 54.432 | 57.8303
Cs, Cesium (ppm) | 6.9293 | 0.39198 | 6.7263 | 7.1323 | 6.7522 | 7.1065
Cu, Copper (wt.%) | 1.1012 | 0.019289 | 1.0939 | 1.1085 | 1.0836 | 1.1188
Dy, Dysprosium (ppm) | 2.6656 | 0.13292 | 2.5459 | 2.7852 | 2.5984 | 2.7327
Er, Erbium (ppm) | 1.4793 | 0.043394 | 1.4378 | 1.5208 | 1.4365 | 1.5221
Eu, Europium (ppm) | 0.41417 | 0.066788 | 0.34914 | 0.4792 | 0.39678 | 0.43156
Fe, Iron (wt.%) | 5.7464 | 0.26137 | 5.6411 | 5.8518 | 5.6614 | 5.8315
Ga, Gallium (ppm) | 8.4177 | 0.57934 | 8.1028 | 8.7326 | 8.0181 | 8.8172
Gd, Gadolinium (ppm) | 3.1034 | 0.30057 | 2.85 | 3.3568 | 2.9802 | 3.2266
Ge, Germanium (ppm) | 0.16433 | 0.030364 | 0.13006 | 0.19861 | IND | IND
Hf, Hafnium (ppm) | 0.46597 | 0.030795 | 0.44999 | 0.48196 | 0.43561 | 0.49634
Hg, Mercury (ppm) | 0.063803 | 0.011107 | 0.058057 | 0.069549 | IND | IND
Ho, Holmium (ppm) | 0.48331 | 0.043414 | 0.44678 | 0.51985 | 0.46477 | 0.50186
In, Indium (ppm) | 0.21953 | 0.0087352 | 0.21637 | 0.22268 | 0.20768 | 0.23138
K, Potassium (wt.%) | 0.80929 | 0.032345 | 0.79604 | 0.82254 | 0.79545 | 0.82313
La, Lanthanum (ppm) | 22.0234 | 1.8295 | 21.2793 | 22.7675 | 21.3481 | 22.6987
Li, Lithium (ppm) | 23.6397 | 2.8132 | 22.3529 | 24.9265 | 22.978 | 24.3014
Lu, Lutetium (ppm) | 0.18393 | 0.01286 | 0.1754 | 0.19247 | 0.17511 | 0.19276
Mg, Magnesium (wt.%) | 1.1479 | 0.034481 | 1.1343 | 1.1615 | 1.1277 | 1.1681
Mn, Manganese (wt.%) | 0.037997 | 0.0014802 | 0.037431 | 0.038564 | 0.037346 | 0.038649
Mo, Molybdenum (ppm) | 504.8831 | 17.5813 | 497.9803 | 511.7859 | 496.8203 | 512.9459
Na, Sodium (wt.%) | 0.18359 | 0.020314 | 0.17419 | 0.19299 | 0.17703 | 0.19015
Nb, Niobium (ppm) | 1.0729 | 0.19923 | 0.95498 | 1.1908 | 0.96106 | 1.1847
Nd, Neodymium (ppm) | 18.9725 | 0.57179 | 18.5141 | 19.4309 | 18.3498 | 19.5952
Ni, Nickel (ppm) | 41.3163 | 1.5489 | 40.7336 | 41.8989 | 40.1775 | 42.455
P, Phosphorus (wt.%) | 0.091213 | 0.0044569 | 0.089157 | 0.09327 | 0.088685 | 0.093741
Pb, Lead (ppm) | 50.868 | 1.6968 | 50.2595 | 51.4765 | 49.1998 | 52.5361
Pr, Praseodymium (ppm) | 5.0601 | 0.15484 | 4.9387 | 5.1814 | 4.9436 | 5.1765
Rb, Rubidium (ppm) | 86.8102 | 4.0548 | 84.606 | 89.0143 | 85.0852 | 88.5351
Re, Rhenium (ppb) | 350.7821 | 27.2771 | 334.5773 | 366.9868 | 337.3187 | 364.2454
S, Sulphur (wt.%) | 1.1 | 0.058957 | 1.0754 | 1.1246 | 1.081 | 1.1189
Sb, Antimony (ppm) | 1.0219 | 0.12497 | 0.95942 | 1.0844 | 0.96628 | 1.0775
Sc, Scandium (ppm) | 7.1192 | 0.55853 | 6.8401 | 7.3983 | 6.8512 | 7.3872
Se, Selenium (ppm) | 7.0021 | 0.9132 | 6.5708 | 7.4334 | 6.5406 | 7.4636
Sm, Samarium (ppm) | 3.4869 | 0.19999 | 3.3314 | 3.6424 | 3.3273 | 3.6466
Sn, Tin (ppm) | 4.5411 | 0.2567 | 4.4045 | 4.6777 | 4.3814 | 4.7008
Sr, Strontium (ppm) | 92.2578 | 10.2417 | 87.7044 | 96.8112 | 89.5857 | 94.9299
Tb, Terbium (ppm) | 0.45835 | 0.037727 | 0.43273 | 0.48397 | 0.44213 | 0.47457
Te, Tellurium (ppm) | 0.44525 | 0.03274 | 0.43221 | 0.45829 | 0.41169 | 0.47881
Th, Thorium (ppm) | 12.3324 | 0.64656 | 12.0371 | 12.6277 | 11.9272 | 12.7377
Ti, Titanium (wt.%) | 0.26749 | 0.013963 | 0.2613 | 0.27368 | 0.26147 | 0.2735
Tl, Thallium (ppm) | 0.47257 | 0.047624 | 0.45096 | 0.49418 | 0.45028 | 0.49486
Tm, Thulium (ppm) | 0.19769 | 0.0066763 | 0.19349 | 0.20188 | IND | IND
U, Uranium (ppm) | 3.321 | 0.24197 | 3.2167 | 3.4253 | 3.1871 | 3.455
V, Vanadium (ppm) | 107.5643 | 5.3248 | 105.4433 | 109.6852 | 105.7326 | 109.396
W, Tungsten (ppm) | 1.7039 | 0.2333 | 1.5884 | 1.8194 | 1.5759 | 1.8319
Y, Yttrium (ppm) | 14.1724 | 0.93471 | 13.7333 | 14.6115 | 13.7765 | 14.5683
Yb, Ytterbium (ppm) | 1.2604 | 0.06014 | 1.2062 | 1.3147 | 1.2115 | 1.3094
Zn, Zinc (ppm) | 95.4316 | 6.3217 | 92.8728 | 97.9903 | 93.4668 | 97.3964
Zr, Zirconium (ppm) | 12.0857 | 1.0984 | 11.501 | 12.6703 | 11.6747 | 12.4967

## Indicative Values
Table 3. Indicative Values for OREAS 504c
Constituent | Unit | Value | Constituent | Unit | Value | Constituent | Unit | Value
Pb Fire Assay
Pd | ppb | 125 | Pt | ppb | 11.6667
4-Acid Digestion
Cd | ppm | 0.30177 | Ge | ppm | 0.23843 | Hg | ppm | < 2
Aqua Regia Digestion
B | ppm | 6.2083 | Pd | ppb | 132.4333 | Si | wt.% | 0.11925
Cd | ppm | 0.24445 | Pt | ppb | 20.8667 | Ta | ppm | 0.025333
Borate Fusion XRF
Al2O3 | wt.% | 13.665 | MgO | wt.% | 2.44 | SiO2 | wt.% | 60.22
CaO | wt.% | 3.42 | MnO | wt.% | 0.07 | SO3 | wt.% | 2.71
Fe2O3 | wt.% | 8.81 | Na2O | wt.% | 2.75 | TiO2 | wt.% | 0.68
K2O | wt.% | 3.845 | P2O5 | wt.% | 0.2145
Thermogravimetry
LOI1000 | wt.% | 1.905
Infrared Combustion
C | wt.% | 0.25833 | S | wt.% | 1.0717
Laser Ablation ICP-MS
Ag | ppm | 4.7 | Hf | ppm | 5.185 | Sm | ppm | 4.715
As | ppm | 35.9 | Ho | ppm | 0.77 | Sn | ppm | 5.8
Ba | ppm | 843.5 | In | ppm | 0.25 | Sr | ppm | 348.5
Be | ppm | 2.7 | La | ppm | 26.15 | Ta | ppm | 1.075
Bi | ppm | 2.45 | Lu | ppm | 0.325 | Tb | ppm | 0.625
Cd | ppm | 0.25 | Mn | wt.% | 0.0512 | Te | ppm | 0.5
Ce | ppm | 50.5 | Mo | ppm | 506.5 | Th | ppm | 12.55
Co | ppm | 18 | Nb | ppm | 14.4 | Ti | wt.% | 0.417
Cr | ppm | 67 | Nd | ppm | 22.9 | Tl | ppm | 0.8
Cs | ppm | 8.445 | Ni | ppm | 48 | Tm | ppm | 0.33
Cu | wt.% | 1.105 | Pb | ppm | 62.5 | U | ppm | 4.005
Dy | ppm | 3.745 | Pr | ppm | 6.03 | V | ppm | 126
Er | ppm | 2.205 | Rb | ppm | 147 | W | ppm | 3
Eu | ppm | 1.055 | Re | ppb | 470 | Y | ppm | 20.65
Ga | ppm | 16.75 | Sb | ppm | 1.8 | Yb | ppm | 2.16
Gd | ppm | 4.03 | Sc | ppm | 12.55 | Zn | ppm | 105
Ge | ppm | 1.45 | Se | ppm | < 5 | Zr | ppm | 189

## Performance Gates
Table 4. Pooled-Lab Performance Gates for OREAS 504c
Constituent | Certified Value | Absolute Standard Deviations |  |  |  |  | Relative Standard Deviations |  |  | 5% window
|  | 1SD | 2SD Low | 2SD High | 3SD Low | 3SD High | 1RSD | 2RSD | 3RSD | Low | High
Pb Fire Assay
Au, ppm | 1.4828 | 0.045114 | 1.3925 | 1.573 | 1.3474 | 1.6181 | 3.043% | 6.085% | 9.128% | 1.4086 | 1.5569
Aqua Regia Digestion (sample weights 10-50g)
Au, ppm | 1.4648 | 0.058085 | 1.3486 | 1.5809 | 1.2905 | 1.639 | 3.965% | 7.931% | 11.9% | 1.3915 | 1.538
4-Acid Digestion
Ag, ppm | 4.2211 | 0.28758 | 3.6459 | 4.7962 | 3.3584 | 5.0838 | 6.813% | 13.63% | 20.44% | 4.01 | 4.4321
Al, wt.% | 7.0682 | 0.21988 | 6.6284 | 7.5079 | 6.4085 | 7.7278 | 3.111% | 6.222% | 9.332% | 6.7147 | 7.4216
As, ppm | 34.8757 | 2.9165 | 29.0426 | 40.7087 | 26.1261 | 43.6252 | 8.363% | 16.73% | 25.09% | 33.1319 | 36.6195
Ba, ppm | 850.1999 | 24.5388 | 801.1223 | 899.2775 | 776.5835 | 923.8163 | 2.886% | 5.772% | 8.659% | 807.6899 | 892.7099
Be, ppm | 2.3133 | 0.19608 | 1.9212 | 2.7055 | 1.7251 | 2.9016 | 8.476% | 16.95% | 25.43% | 2.1977 | 2.429
Bi, ppm | 2.2556 | 0.10579 | 2.044 | 2.4671 | 1.9382 | 2.5729 | 4.69% | 9.381% | 14.07% | 2.1428 | 2.3683
Ca, wt.% | 2.5169 | 0.11176 | 2.2934 | 2.7405 | 2.1816 | 2.8522 | 4.441% | 8.881% | 13.32% | 2.3911 | 2.6428
Ce, ppm | 49.791 | 4.5454 | 40.7003 | 58.8817 | 36.1549 | 63.4271 | 9.129% | 18.26% | 27.39% | 47.3014 | 52.2805
Co, ppm | 16.1873 | 0.93986 | 14.3076 | 18.067 | 13.3677 | 19.0069 | 5.806% | 11.61% | 17.42% | 15.3779 | 16.9967
Cr, ppm | 57.8644 | 5.0867 | 47.691 | 68.0378 | 42.6044 | 73.1245 | 8.791% | 17.58% | 26.37% | 54.9712 | 60.7576
Cs, ppm | 8.1625 | 0.3513 | 7.4599 | 8.8651 | 7.1086 | 9.2164 | 4.304% | 8.608% | 12.91% | 7.7544 | 8.5706
Cu, wt.% | 1.1109 | 0.02975 | 1.0514 | 1.1704 | 1.0217 | 1.2002 | 2.678% | 5.356% | 8.034% | 1.0554 | 1.1665
Dy, ppm | 3.7625 | 0.14595 | 3.4706 | 4.0544 | 3.3247 | 4.2004 | 3.879% | 7.758% | 11.64% | 3.5744 | 3.9507
Er, ppm | 2.1094 | 0.14437 | 1.8206 | 2.3981 | 1.6763 | 2.5425 | 6.844% | 13.69% | 20.53% | 2.0039 | 2.2149
Eu, ppm | 1.0291 | 0.13051 | 0.76813 | 1.2902 | 0.63762 | 1.4207 | 12.68% | 25.36% | 38.04% | 0.97768 | 1.0806
Fe, wt.% | 6.0832 | 0.19135 | 5.7005 | 6.4659 | 5.5091 | 6.6572 | 3.146% | 6.291% | 9.437% | 5.779 | 6.3873
Ga, ppm | 17.1977 | 0.88246 | 15.4328 | 18.9626 | 14.5503 | 19.8451 | 5.131% | 10.26% | 15.39% | 16.3378 | 18.0576
Gd, ppm | 4.1448 | 0.19962 | 3.7456 | 4.5441 | 3.5459 | 4.7437 | 4.816% | 9.632% | 14.45% | 3.9376 | 4.3521
Hf, ppm | 2.2056 | 0.15559 | 1.8944 | 2.5168 | 1.7388 | 2.6724 | 7.054% | 14.11% | 21.16% | 2.0953 | 2.3159
Ho, ppm | 0.75251 | 0.049968 | 0.65258 | 0.85245 | 0.60261 | 0.90241 | 6.64% | 13.28% | 19.92% | 0.71489 | 0.79014
In, ppm | 0.24261 | 0.01578 | 0.21105 | 0.27417 | 0.19527 | 0.28995 | 6.504% | 13.01% | 19.51% | 0.23048 | 0.25474
K, wt.% | 3.159 | 0.10572 | 2.9476 | 3.3705 | 2.8419 | 3.4762 | 3.347% | 6.693% | 10.04% | 3.0011 | 3.317
La, ppm | 25.4991 | 1.3924 | 22.7144 | 28.2838 | 21.3221 | 29.6762 | 5.46% | 10.92% | 16.38% | 24.2242 | 26.7741
Li, ppm | 25.9419 | 1.4214 | 23.0991 | 28.7846 | 21.6778 | 30.206 | 5.479% | 10.96% | 16.44% | 24.6448 | 27.239
Lu, ppm | 0.29824 | 0.015567 | 0.26711 | 0.32938 | 0.25154 | 0.34494 | 5.219% | 10.44% | 15.66% | 0.28333 | 0.31316
Mg, wt.% | 1.4272 | 0.05425 | 1.3187 | 1.5357 | 1.2645 | 1.59 | 3.801% | 7.602% | 11.4% | 1.3559 | 1.4986
Mn, wt.% | 0.050609 | 0.001835 | 0.046939 | 0.054279 | 0.045104 | 0.056114 | 3.626% | 7.252% | 10.88% | 0.048078 | 0.053139
Mo, ppm | 512.1029 | 13.4268 | 485.2493 | 538.9566 | 471.8225 | 552.3834 | 2.622% | 5.244% | 7.866% | 486.4978 | 537.7081
Na, wt.% | 2.041 | 0.052857 | 1.9353 | 2.1467 | 1.8824 | 2.1996 | 2.59% | 5.179% | 7.769% | 1.939 | 2.1431
Nb, ppm | 14.2099 | 0.60083 | 13.0082 | 15.4115 | 12.4074 | 16.0124 | 4.228% | 8.457% | 12.68% | 13.4994 | 14.9204
Nd, ppm | 22.3519 | 1.1929 | 19.9661 | 24.7378 | 18.7731 | 25.9308 | 5.337% | 10.67% | 16.01% | 21.2343 | 23.4695
Ni, ppm | 43.2378 | 2.397 | 38.4438 | 48.0318 | 36.0467 | 50.4289 | 5.544% | 11.09% | 16.63% | 41.0759 | 45.3997
P, wt.% | 0.094391 | 0.0034447 | 0.087501 | 0.10128 | 0.084057 | 0.10472 | 3.649% | 7.299% | 10.95% | 0.089671 | 0.09911
Pb, ppm | 59.7871 | 3.0796 | 53.628 | 65.9463 | 50.5484 | 69.0259 | 5.151% | 10.3% | 15.45% | 56.7978 | 62.7765
Pr, ppm | 5.96 | 0.4868 | 4.9864 | 6.9336 | 4.4996 | 7.4204 | 8.168% | 16.34% | 24.5% | 5.662 | 6.258
Rb, ppm | 142.1296 | 5.028 | 132.0736 | 152.1856 | 127.0456 | 157.2136 | 3.538% | 7.075% | 10.61% | 135.0232 | 149.2361
Re, ppb | 352.8923 | 24.7412 | 303.4098 | 402.3748 | 278.6686 | 427.116 | 7.011% | 14.02% | 21.03% | 335.2477 | 370.5369
S, wt.% | 1.1144 | 0.035773 | 1.0429 | 1.1859 | 1.0071 | 1.2217 | 3.21% | 6.42% | 9.63% | 1.0587 | 1.1701
Sb, ppm | 1.6157 | 0.087706 | 1.4403 | 1.7911 | 1.3525 | 1.8788 | 5.428% | 10.86% | 16.29% | 1.5349 | 1.6965
Sc, ppm | 12.6243 | 0.66835 | 11.2876 | 13.9611 | 10.6193 | 14.6294 | 5.294% | 10.59% | 15.88% | 11.9931 | 13.2556
Se, ppm | 7.3931 | 0.98535 | 5.4224 | 9.3638 | 4.4371 | 10.3492 | 13.33% | 26.66% | 39.98% | 7.0235 | 7.7628
Sm, ppm | 4.5024 | 0.25867 | 3.985 | 5.0197 | 3.7263 | 5.2784 | 5.745% | 11.49% | 17.24% | 4.2772 | 4.7275
Sn, ppm | 5.4214 | 0.21457 | 4.9923 | 5.8506 | 4.7777 | 6.0651 | 3.958% | 7.916% | 11.87% | 5.1504 | 5.6925
Sr, ppm | 359.8089 | 16.0868 | 327.6353 | 391.9826 | 311.5484 | 408.0694 | 4.471% | 8.942% | 13.41% | 341.8185 | 377.7994
Ta, ppm | 1.0638 | 0.06589 | 0.93198 | 1.1955 | 0.86609 | 1.2614 | 6.194% | 12.39% | 18.58% | 1.0106 | 1.1169
Tb, ppm | 0.64393 | 0.013213 | 0.6175 | 0.67035 | 0.60429 | 0.68357 | 2.052% | 4.104% | 6.156% | 0.61173 | 0.67612
Te, ppm | 0.47153 | 0.049372 | 0.37278 | 0.57027 | 0.32341 | 0.61964 | 10.47% | 20.94% | 31.41% | 0.44795 | 0.4951
Th, ppm | 12.6307 | 0.67264 | 11.2854 | 13.976 | 10.6128 | 14.6486 | 5.325% | 10.65% | 15.98% | 11.9992 | 13.2622
Ti, wt.% | 0.40302 | 0.014563 | 0.3739 | 0.43215 | 0.35933 | 0.44671 | 3.613% | 7.227% | 10.84% | 0.38287 | 0.42318
Tl, ppm | 0.70024 | 0.027538 | 0.64517 | 0.75532 | 0.61763 | 0.78286 | 3.933% | 7.865% | 11.8% | 0.66523 | 0.73526
Tm, ppm | 0.30766 | 0.020243 | 0.26717 | 0.34814 | 0.24693 | 0.36839 | 6.58% | 13.16% | 19.74% | 0.29227 | 0.32304
U, ppm | 3.6374 | 0.17325 | 3.2909 | 3.9839 | 3.1176 | 4.1572 | 4.763% | 9.526% | 14.29% | 3.4555 | 3.8193
V, ppm | 122.2871 | 5.5063 | 111.2746 | 133.2997 | 105.7683 | 138.8059 | 4.503% | 9.005% | 13.51% | 116.1728 | 128.4015
W, ppm | 2.9485 | 0.21914 | 2.5103 | 3.3868 | 2.2911 | 3.606 | 7.432% | 14.86% | 22.3% | 2.8011 | 3.096
Y, ppm | 20.3083 | 0.77117 | 18.7659 | 21.8506 | 17.9948 | 22.6218 | 3.797% | 7.595% | 11.39% | 19.2928 | 21.3237
Yb, ppm | 2.004 | 0.17015 | 1.6637 | 2.3443 | 1.4936 | 2.5145 | 8.491% | 16.98% | 25.47% | 1.9038 | 2.1042
Zn, ppm | 105.8877 | 4.3073 | 97.2731 | 114.5024 | 92.9658 | 118.8097 | 4.068% | 8.136% | 12.2% | 100.5934 | 111.1821
Zr, ppm | 71.86 | 5.4586 | 60.9428 | 82.7771 | 55.4843 | 88.2357 | 7.596% | 15.19% | 22.79% | 68.267 | 75.453
Aqua Regia Digestion
Ag, ppm | 4.1909 | 0.30641 | 3.5781 | 4.8037 | 3.2717 | 5.1101 | 7.311% | 14.62% | 21.93% | 3.9814 | 4.4005
Al, wt.% | 1.8647 | 0.052692 | 1.7593 | 1.9701 | 1.7066 | 2.0228 | 2.826% | 5.652% | 8.477% | 1.7714 | 1.9579
As, ppm | 34.4983 | 2.5717 | 29.355 | 39.6416 | 26.7833 | 42.2133 | 7.454% | 14.91% | 22.36% | 32.7734 | 36.2232
Ba, ppm | 270.5081 | 20.6471 | 229.2139 | 311.8023 | 208.5668 | 332.4494 | 7.633% | 15.27% | 22.9% | 256.9827 | 284.0335
Be, ppm | 0.53233 | 0.070754 | 0.39083 | 0.67384 | 0.32007 | 0.7446 | 13.29% | 26.58% | 39.87% | 0.50572 | 0.55895
Bi, ppm | 2.2794 | 0.14835 | 1.9827 | 2.5761 | 1.8343 | 2.7244 | 6.509% | 13.02% | 19.53% | 2.1654 | 2.3934
Ca, wt.% | 1.3089 | 0.074859 | 1.1592 | 1.4587 | 1.0844 | 1.5335 | 5.719% | 11.44% | 17.16% | 1.2435 | 1.3744
Ce, ppm | 44.1041 | 3.7517 | 36.6008 | 51.6075 | 32.8491 | 55.3592 | 8.506% | 17.01% | 25.52% | 41.8989 | 46.3093
Co, ppm | 14.9347 | 0.87037 | 13.1939 | 16.6754 | 12.3235 | 17.5458 | 5.828% | 11.66% | 17.48% | 14.1879 | 15.6814
Cr, ppm | 56.1311 | 3.9653 | 48.2006 | 64.0617 | 44.2353 | 68.027 | 7.064% | 14.13% | 21.19% | 53.3246 | 58.9377
Cs, ppm | 6.9293 | 0.39198 | 6.1454 | 7.7133 | 5.7534 | 8.1053 | 5.657% | 11.31% | 16.97% | 6.5829 | 7.2758
Cu, wt.% | 1.1012 | 0.019289 | 1.0626 | 1.1398 | 1.0433 | 1.1591 | 1.752% | 3.503% | 5.255% | 1.0461 | 1.1563
Dy, ppm | 2.6656 | 0.13292 | 2.3997 | 2.9314 | 2.2668 | 3.0643 | 4.986% | 9.973% | 14.96% | 2.5323 | 2.7988
Er, ppm | 1.4793 | 0.043394 | 1.3925 | 1.5661 | 1.3491 | 1.6095 | 2.933% | 5.867% | 8.8% | 1.4054 | 1.5533
Eu, ppm | 0.41417 | 0.066788 | 0.28059 | 0.54774 | 0.2138 | 0.61453 | 16.13% | 32.25% | 48.38% | 0.39346 | 0.43488
Fe, wt.% | 5.7464 | 0.26137 | 5.2237 | 6.2692 | 4.9623 | 6.5306 | 4.548% | 9.097% | 13.65% | 5.4591 | 6.0338
Ga, ppm | 8.4177 | 0.57934 | 7.259 | 9.5764 | 6.6796 | 10.1557 | 6.882% | 13.76% | 20.65% | 7.9968 | 8.8385
Gd, ppm | 3.1034 | 0.30057 | 2.5022 | 3.7045 | 2.2017 | 4.0051 | 9.685% | 19.37% | 29.06% | 2.9482 | 3.2585
Ge, ppm | 0.16433 | 0.030364 | 0.10361 | 0.22506 | 0.073242 | 0.25542 | 18.48% | 36.95% | 55.43% | 0.15612 | 0.17255
Hf, ppm | 0.46597 | 0.030795 | 0.40438 | 0.52756 | 0.37359 | 0.55836 | 6.609% | 13.22% | 19.83% | 0.44267 | 0.48927
Hg, ppm | 0.063803 | 0.011107 | 0.041589 | 0.086017 | 0.030483 | 0.097123 | 17.41% | 34.82% | 52.22% | 0.060613 | 0.066993
Ho, ppm | 0.48331 | 0.043414 | 0.39648 | 0.57014 | 0.35307 | 0.61355 | 8.983% | 17.97% | 26.95% | 0.45915 | 0.50748
In, ppm | 0.21953 | 0.0087352 | 0.20206 | 0.237 | 0.19332 | 0.24573 | 3.979% | 7.958% | 11.94% | 0.20855 | 0.2305
K, wt.% | 0.80929 | 0.032345 | 0.7446 | 0.87398 | 0.71225 | 0.90632 | 3.997% | 7.993% | 11.99% | 0.76882 | 0.84975
La, ppm | 22.0234 | 1.8295 | 18.3644 | 25.6824 | 16.5349 | 27.5119 | 8.307% | 16.61% | 24.92% | 20.9222 | 23.1246
Li, ppm | 23.6397 | 2.8132 | 18.0132 | 29.2661 | 15.2 | 32.0793 | 11.9% | 23.8% | 35.7% | 22.4577 | 24.8217
Lu, ppm | 0.18393 | 0.01286 | 0.15821 | 0.20965 | 0.14535 | 0.22251 | 6.991% | 13.98% | 20.97% | 0.17474 | 0.19313
Mg, wt.% | 1.1479 | 0.034481 | 1.0789 | 1.2169 | 1.0445 | 1.2514 | 3.004% | 6.008% | 9.011% | 1.0905 | 1.2053
Mn, wt.% | 0.037997 | 0.0014802 | 0.035037 | 0.040958 | 0.033557 | 0.042438 | 3.895% | 7.791% | 11.69% | 0.036098 | 0.039897
Mo, ppm | 504.8831 | 17.5813 | 469.7204 | 540.0458 | 452.139 | 557.6271 | 3.482% | 6.965% | 10.45% | 479.6389 | 530.1272
Na, wt.% | 0.18359 | 0.020314 | 0.14296 | 0.22422 | 0.12265 | 0.24453 | 11.07% | 22.13% | 33.2% | 0.17441 | 0.19277
Nb, ppm | 1.0729 | 0.19923 | 0.67442 | 1.4713 | 0.4752 | 1.6706 | 18.57% | 37.14% | 55.71% | 1.0192 | 1.1265
Nd, ppm | 18.9725 | 0.57179 | 17.8289 | 20.1161 | 17.2571 | 20.6879 | 3.014% | 6.028% | 9.041% | 18.0239 | 19.9211
Ni, ppm | 41.3163 | 1.5489 | 38.2185 | 44.414 | 36.6697 | 45.9629 | 3.749% | 7.498% | 11.25% | 39.2505 | 43.3821
P, wt.% | 0.091213 | 0.0044569 | 0.082299 | 0.10013 | 0.077842 | 0.10458 | 4.886% | 9.773% | 14.66% | 0.086653 | 0.095774
Pb, ppm | 50.868 | 1.6968 | 47.4744 | 54.2615 | 45.7776 | 55.9583 | 3.336% | 6.671% | 10.01% | 48.3246 | 53.4113
Pr, ppm | 5.0601 | 0.15484 | 4.7504 | 5.3698 | 4.5956 | 5.5246 | 3.06% | 6.12% | 9.18% | 4.8071 | 5.3131
Rb, ppm | 86.8102 | 4.0548 | 78.7006 | 94.9197 | 74.6459 | 98.9745 | 4.671% | 9.342% | 14.01% | 82.4697 | 91.1507
Re, ppb | 350.7821 | 27.2771 | 296.2279 | 405.3362 | 268.9508 | 432.6133 | 7.776% | 15.55% | 23.33% | 333.2429 | 368.3212
S, wt.% | 1.1 | 0.058957 | 0.98206 | 1.2179 | 0.9231 | 1.2768 | 5.36% | 10.72% | 16.08% | 1.045 | 1.155
Sb, ppm | 1.0219 | 0.12497 | 0.77196 | 1.2718 | 0.647 | 1.3968 | 12.23% | 24.46% | 36.69% | 0.9708 | 1.073
Sc, ppm | 7.1192 | 0.55853 | 6.0021 | 8.2363 | 5.4436 | 8.7948 | 7.845% | 15.69% | 23.54% | 6.7632 | 7.4752
Se, ppm | 7.0021 | 0.9132 | 5.1757 | 8.8285 | 4.2625 | 9.7417 | 13.04% | 26.08% | 39.13% | 6.652 | 7.3522
Sm, ppm | 3.4869 | 0.19999 | 3.0869 | 3.8869 | 2.887 | 4.0869 | 5.735% | 11.47% | 17.21% | 3.3126 | 3.6613
Sn, ppm | 4.5411 | 0.2567 | 4.0277 | 5.0545 | 3.771 | 5.3112 | 5.653% | 11.31% | 16.96% | 4.3141 | 4.7682
Sr, ppm | 92.2578 | 10.2417 | 71.7744 | 112.7412 | 61.5327 | 122.9829 | 11.1% | 22.2% | 33.3% | 87.6449 | 96.8707
Tb, ppm | 0.45835 | 0.037727 | 0.38289 | 0.5338 | 0.34517 | 0.57153 | 8.231% | 16.46% | 24.69% | 0.43543 | 0.48127
Te, ppm | 0.44525 | 0.03274 | 0.37977 | 0.51073 | 0.34703 | 0.54347 | 7.353% | 14.71% | 22.06% | 0.42299 | 0.46751
Th, ppm | 12.3324 | 0.64656 | 11.0393 | 13.6255 | 10.3928 | 14.2721 | 5.243% | 10.49% | 15.73% | 11.7158 | 12.949
Ti, wt.% | 0.26749 | 0.013963 | 0.23956 | 0.29541 | 0.2256 | 0.30937 | 5.22% | 10.44% | 15.66% | 0.25411 | 0.28086
Tl, ppm | 0.47257 | 0.047624 | 0.37732 | 0.56782 | 0.3297 | 0.61544 | 10.08% | 20.16% | 30.23% | 0.44894 | 0.4962
Tm, ppm | 0.19769 | 0.0066763 | 0.18433 | 0.21104 | 0.17766 | 0.21772 | 3.377% | 6.754% | 10.13% | 0.1878 | 0.20757
U, ppm | 3.321 | 0.24197 | 2.8371 | 3.805 | 2.5951 | 4.047 | 7.286% | 14.57% | 21.86% | 3.155 | 3.4871
V, ppm | 107.5643 | 5.3248 | 96.9147 | 118.2139 | 91.5899 | 123.5386 | 4.95% | 9.901% | 14.85% | 102.1861 | 112.9425
W, ppm | 1.7039 | 0.2333 | 1.2373 | 2.1705 | 1.004 | 2.4038 | 13.69% | 27.38% | 41.08% | 1.6187 | 1.7891
Y, ppm | 14.1724 | 0.93471 | 12.303 | 16.0419 | 11.3683 | 16.9766 | 6.595% | 13.19% | 19.79% | 13.4638 | 14.881
Yb, ppm | 1.2604 | 0.06014 | 1.1402 | 1.3807 | 1.08 | 1.4409 | 4.771% | 9.543% | 14.31% | 1.1974 | 1.3235
Zn, ppm | 95.4316 | 6.3217 | 82.7881 | 108.075 | 76.4664 | 114.3968 | 6.624% | 13.25% | 19.87% | 90.66 | 100.2031
Zr, ppm | 12.0857 | 1.0984 | 9.889 | 14.2824 | 8.7906 | 15.3807 | 9.088% | 18.18% | 27.26% | 11.4814 | 12.69

## Fire Assay
| Analytical results for Au in OREAS 504c (Certified Value 1.48 ppm) | [28 empty] | Certified
Au | Round | Replicate | Lab | Lab | Lab | Lab | Lab | Lab | Lab | Lab | Lab | Lab | Lab | Lab | Lab | Lab | Lab | Lab | Lab | Lab | Lab | Lab | Lab | Lab | Lab | Lab | Lab | Lab | Lab | 1
| No | No | 00 | 01 | 02 | 03 | 04 | 05 | 06 | 07 | 08 | 09 | 10 | 11 | 12 | 13 | 14 | 15 | 16 | 17 | 18 | 19 | 20 | 21 | 22 | 23 | 24 | 25 | 26 | ppm
|  |  | INAA | FA*OES | FA*AAS | FA*AAS | FA*AAS | FA*OES | FA*OES | FA*OES | FA*OES | FA*OES | FA*OES | FA*OES | FA*OES | FA*AAS | FA*AAS | FA*OES | FA*AAS | FA*OES | FA*AAS | FA*AAS | FA*AAS | FA*AAS | FA*AAS | FA*AAS | FA*AAS | FA*AAS | FA*OES | 2
|  |  | 0.085g | 30g | 30g | 50g | 40g | 30g | 30g | 30g | 30g | 30g | 50g | 25g | 25g | 50g | 50g | 30g | 30g | 40g | 30g | 30g | 30g | 30g | 30g | 50g | 30g | 30g | 15g | 3
| 1 | 1 | 1.6071 | 1.46 | 1.514 | 1.5006 | 1.55 | 1.425 | 1.465 | 1.415 | 1.52 | 1.455 | 1.377 | 1.513 | 1.576 | 1.52 | 1.528 | 1.474 | 1.539 | 1.45 | 1.547 | 1.5 | 1.444 | 1.59 | 1.44 | 1.51 | 1.465 | 1.45 | 1.51 | 1
| 1 | 2 | 1.533 | 1.4 | 1.508 | 1.5035 | 1.55 | 1.48 | 1.405 | 1.45 | 1.48 | 1.425 | 1.394 | 1.526 | 1.55 | 1.5 | 1.558 | 1.408 | 1.534 | 1.51 | 1.492 | 1.45 | 1.487 | 1.599 | 1.43 | 1.49 | 1.442 | 1.47 | 1.49 | #N/A
| 1 | 3 | 1.4118 | 1.39 | 1.5027 | 1.4909 | 1.55 | 1.46 | 1.43 | 1.45 | 1.5 | 1.455 | 1.406 | 1.509 | 1.54 | 1.5 | 1.559 | 1.446 | 1.533 | 1.55 | 1.489 | 1.5 | 1.462 | 1.582 | 1.46 | 1.48 | 1.449 | 1.45 | 1.46 | 16
| 1 | 4 | 1.5835 | 1.45 | 1.5153 | 1.4715 | 1.58 | 1.47 | 1.505 | 1.445 | 1.46 | 1.495 | 1.429 | 1.513 | 1.526 | 1.49 | 1.581 | 1.456 | 1.528 | 1.49 | 1.512 | 1.48 | 1.483 | 1.597 | 1.43 | 1.48 | 1.467 | 1.47 | 1.43 | 1.4828
| 1 | 5 | 1.5645 | 1.46 | 1.484 | 1.5239 | 1.58 | 1.445 | 1.44 | 1.435 | 1.5 | 1.515 | 1.372 | 1.496 | 1.577 | 1.5 | 1.545 | 1.451 | 1.54 | 1.47 | 1.535 | 1.46 | 1.475 | 1.598 | 1.39 | 1.49 | 1.456 | 1.44 | 1.45 | 7
| 1 | 6 | 1.4999 | 1.5 | 1.49 | 1.4954 | 1.55 | 1.45 | 1.545 | 1.515 | 1.475 | 1.46 | 1.404 | 1.498 | 1.533 | 1.49 | 1.575 | 1.459 | 1.534 | 1.46 | 1.503 | 1.44 | 1.454 | 1.565 | 1.47 | 1.51 | 1.453 | 1.46 | 1.43
|  | 7 | 00: 1.4663
|  | 8 | 00: 1.6092
|  | 9 | 00: 1.5069
|  | 10 | 00: 1.4513
|  | 11 | 00: 1.4741
|  | 12 | 00: 1.4638
|  | 13 | 00: 1.4778
|  | 14 | 00: 1.587
|  | 15 | 00: 1.5306
|  | 16 | 00: 1.5689
|  | 17 | 00: 1.5237
|  | 18 | 00: 1.4993
|  | 19 | 00: 1.5282
|  | 20 | 00: 1.5091
| Mean |  | 1.5198 | 1.4433 | 1.5023 | 1.4976 | 1.56 | 1.455 | 1.465 | 1.4517 | 1.4892 | 1.4675 | 1.397 | 1.5092 | 1.5503 | 1.5 | 1.5577 | 1.449 | 1.5347 | 1.4883 | 1.513 | 1.4717 | 1.4675 | 1.5885 | 1.4367 | 1.4933 | 1.4553 | 1.4567 | 1.4617
| Median |  | 1.5164 | 1.455 | 1.5053 | 1.498 | 1.55 | 1.455 | 1.4525 | 1.4475 | 1.49 | 1.4575 | 1.399 | 1.511 | 1.545 | 1.5 | 1.5585 | 1.4535 | 1.534 | 1.48 | 1.5075 | 1.47 | 1.4685 | 1.5935 | 1.435 | 1.49 | 1.4545 | 1.455 | 1.455
| Std Dev. |  | 0.05443 | 0.041312 | 0.01285 | 0.017121 | 0.015492 | 0.019494 | 0.051865 | 0.033714 | 0.021545 | 0.03221 | 0.020919 | 0.011053 | 0.021768 | 0.010954 | 0.019429 | 0.022217 | 0.0043665 | 0.037103 | 0.023486 | 0.025626 | 0.016979 | 0.013187 | 0.028048 | 0.013663 | 0.0095219 | 0.012111 | 0.032506
| Rel.Std.Dev. |  | 3.581% | 2.862% | 0.8553% | 1.143% | 0.9931% | 1.34% | 3.54% | 2.322% | 1.447% | 2.195% | 1.497% | 0.7324% | 1.404% | 0.7303% | 1.247% | 1.533% | 0.2845% | 2.493% | 1.552% | 1.741% | 1.157% | 0.8302% | 1.952% | 0.9149% | 0.6543% | 0.8314% | 2.224%
| PDM3 |  | 2.498% | -2.659% | 1.32% | 1.002% | 5.209% | -1.873% | -1.198% | -2.097% | 0.4317% | -1.03% | -5.784% | 1.78% | 4.557% | 1.162% | 5.051% | -2.277% | 3.5% | 0.3755% | 2.039% | -0.7486% | -1.03% | 7.131% | -3.109% | 0.7127% | -1.85% | -1.76% | -1.423%
| Z-Score (Absolute) |  | NA | 1 | 0.61 | 0.48 | 2.17 | 0.68 | 0.41 | 0.77 | 0.25 | 0.34 | 2.25 | 0.79 | 1.91 | 0.54 | 2.11 | 0.84 | 1.48 | 0.23 | 0.9 | 0.23 | 0.34 | 2.95 | 1.18 | 0.36 | 0.67 | 0.63 | 0.5
| Analytical results for Pd in OREAS 504c (Indicative Value 125 ppb) | [28 empty] | Indicative
Pd | Round | Replicate | 00: Lab | 1
| No | No | 00: 17 | ppb
|  |  | 00: FA*OES | 0
|  |  | 00: 40g | 0
| 1 | 1 | 00: 125 | 1
| 1 | 2 | 00: 130 | 1
| 1 | 3 | 00: 130 | 16
| 1 | 4 | 00: 125 | 125
| 1 | 5 | 00: 120 | 7
| 1 | 6 | 00: 120
| Mean |  | 00: 125
| Median |  | 00: 125
| Std Dev. |  | 00: 4.4721
| Rel.Std.Dev. |  | 00: 3.578%
PDM3 | bar: 00
Z-Score (Absolute) | bar: 00
| Analytical results for Pt in OREAS 504c (Indicative Value 11.7 ppb) | [28 empty] | Indicative
Pt | Round | Replicate | 00: Lab | 1
| No | No | 00: 17 | ppb
|  |  | 00: FA*OES | 1
|  |  | 00: 40g | 1
| 1 | 1 | 00: 15 | 1
| 1 | 2 | 00: 15 | 1
| 1 | 3 | 00: 10 | 16
| 1 | 4 | 00: 10 | 11.6667
| 1 | 5 | 00: 10 | 7
| 1 | 6 | 00: 10
| Mean |  | 00: 11.6667
| Median |  | 00: 10
| Std Dev. |  | 00: 2.582
| Rel.Std.Dev. |  | 00: 22.13%
| PDM3 |  | 00: -2.887e-13%
Z-Score (Absolute) | bar: 00
Note on C31: Z-Scores have been calculated inclusive of individual outliers. In general, laboratory batches are rejected if Z-Score > 2.5.
Note on C49: Z-Scores have been calculated inclusive of individual outliers. In general, laboratory batches are rejected if Z-Score > 2.5.
Note on C67: Z-Scores have been calculated inclusive of individual outliers. In general, laboratory batches are rejected if Z-Score > 2.5.

## AR Digest 10-50g
| Analytical results for Au in OREAS 504c (Certified Value 1.46 ppm) | [18 empty] | Certified
Au | Round | Replicate | Lab | Lab | Lab | Lab | Lab | Lab | Lab | Lab | Lab | Lab | Lab | Lab | Lab | Lab | Lab | Lab | Lab | 1
| No | No | 00 | 03 | 04 | 05 | 06 | 07 | 08 | 09 | 10 | 13 | 14 | 15 | 16 | 17 | 19 | 20 | 26 | ppm
|  |  | INAA | AR*AAS | AR*AAS | AR*AAS | AR*MS | AR*MS | AR*MS | AR*MS | AR*MS | AR*AAS | AR*MS | AR*MS | AR*MS | AR*MS | AR*AAS | AR*MS | AR*OES | 2
|  |  | 0.085g | 30g | 30g | 25g | 25g | 25g | 25g | 25g | 25g | 30g | 25g | 15g | 15g | 40g | 50g | 25g | 50g | 3
| 1 | 1 | 1.6071 | 1.48 | 1.55 | 1.53 | 1.36 | 1.45 | 1.51 | > 1 | 1.47 | 1.42 | 1.08 | 1.3819 | 1.4962 | 1.4 | 1.38 | 1.427 | 1.49 | 1
| 1 | 2 | 1.533 | 1.54 | 1.54 | 1.53 | 1.44 | 1.45 | 1.54 | > 1 | 1.48 | 1.43 | 0.935 | 1.4224 | 1.4963 | 1.42 | 1.45 | 1.44 | 1.48 | #N/A
| 1 | 3 | 1.4118 | 1.52 | 1.53 | 1.53 | 1.38 | 1.43 | 1.53 | > 1 | 1.52 | 1.42 | 1.13 | 1.4273 | 1.4775 | 1.4 | 1.33 | 1.432 | 1.45 | 16
| 1 | 4 | 1.5835 | 1.53 | 1.57 | 1.55 | 1.38 | 1.44 | 1.54 | > 1 | 1.49 | 1.41 | 1.39 | 1.4627 | 1.4502 | 1.41 | 0.15 | 1.439 | 1.5 | 1.4648
| 1 | 5 | 1.5645 | 1.56 | 1.57 | 1.5 | 1.42 | 1.47 | 1.52 | > 1 | 1.46 | 1.43 | 1.08 | 1.4379 | 1.4614 | 1.4 | 1.34 | 1.435 | 1.53 | 9
| 1 | 6 | 1.4999 | 1.52 | 1.56 | 1.52 | 1.44 | 1.44 | 1.54 | > 1 | 1.49 | 1.42 | 1.09 | 1.5098 | 1.4933 | 1.38 | 1.36 | 1.438 | 1.47
|  | 7 | 00: 1.4663
|  | 8 | 00: 1.6092
|  | 9 | 00: 1.5069
|  | 10 | 00: 1.4513
|  | 11 | 00: 1.4741
|  | 12 | 00: 1.4638
|  | 13 | 00: 1.4778
|  | 14 | 00: 1.587
|  | 15 | 00: 1.5306
|  | 16 | 00: 1.5689
|  | 17 | 00: 1.5237
|  | 18 | 00: 1.4993
|  | 19 | 00: 1.5282
|  | 20 | 00: 1.5091
| Mean |  | 1.5198 | 1.525 | 1.5533 | 1.5267 | 1.4033 | 1.4467 | 1.53 |  | 1.485 | 1.4217 | 1.1175 | 1.4403 | 1.4791 | 1.4017 | 1.1683 | 1.4352 | 1.4867
| Median |  | 1.5164 | 1.525 | 1.555 | 1.53 | 1.4 | 1.445 | 1.535 |  | 1.485 | 1.42 | 1.085 | 1.4326 | 1.4854 | 1.4 | 1.35 | 1.4365 | 1.485
| Std Dev. |  | 0.05443 | 0.026646 | 0.01633 | 0.01633 | 0.034448 | 0.013663 | 0.012649 |  | 0.020736 | 0.0075277 | 0.14919 | 0.042983 | 0.019702 | 0.013292 | 0.5007 | 0.0049565 | 0.027325
| Rel.Std.Dev. |  | 3.581% | 1.747% | 1.051% | 1.07% | 2.455% | 0.9444% | 0.8267% |  | 1.396% | 0.5295% | 13.35% | 2.984% | 1.332% | 0.9483% | 42.86% | 0.3454% | 1.838%
| PDM3 |  | 3.758% | 4.113% | 6.047% | 4.226% | -4.194% | -1.235% | 4.454% |  | 1.382% | -2.942% | -23.71% | -1.668% | 0.9824% | -4.307% | -20.24% | -2.02% | 1.496%
| Z-Score (Absolute) |  | NA | 1.22 | 1.66 | 1.24 | 0.67 | 0 | 1.3 | NA | 0.6 | 0.39 | 5.12 | 0.1 | 0.51 | 0.7 | 4.33 | 0.18 | 0.62
Note on C31: Z-Scores have been calculated inclusive of individual outliers. In general, laboratory batches are rejected if Z-Score > 2.5.

## 4-Acid
| Analytical results for Ag in OREAS 504c (Certified Value 4.22 ppm) | [26 empty] | Certified
Ag | Round | Replicate | Lab | Lab | Lab | Lab | Lab | Lab | Lab | Lab | Lab | Lab | Lab | Lab | Lab | Lab | Lab | Lab | Lab | Lab | Lab | Lab | Lab | Lab | Lab | Lab | Lab | 1
| No | No | 01 | 02 | 03 | 04 | 05 | 06 | 07 | 08 | 09 | 10 | 11 | 12 | 13 | 14 | 15 | 16 | 17 | 19 | 20 | 21 | 22 | 23 | 24 | 25 | 26 | ppm
|  |  | 4A*MS | 4A*OES/MS | 4A*MS | 4A*OES | 4A*OES/MS | 4A*OES/MS | 4A*OES/MS | 4A*OES/MS | 4A*OES/MS | 4A*MS | 4A*MS | 4A*MS | 4A*MS | 4A*OES/MS | 4A*OES/MS | 4A*MS | 4A*MS | 4A*OES | 4A*OES/MS | 4A*OES | 4A*OES/MS | 4A*OES | 4A*OES/MS | 4A*OES | 4A*OES | 2
3
| 1 | 1 | 3.19 | 4.2457 | 3.8556 | 4.7 | 4.46 | 4.11 | 4.03 | 4.2 | 4.38 | 4.27 | 3.99 | 4.25 | 4 | 4 | 4.525 | 4.3 | 4.5 | 3.8 | 4.68 | 3.927 | 4.12 | 3.6 | 4.3 | 4.4 | < 5 | 1
| 1 | 2 | 3.31 | 4.3667 | 3.8968 | 4.4 | 4.52 | 4.2 | 3.79 | 4.09 | 4.5 | 4.28 | 3.82 | 4.07 | 3.9 | 5 | 4.468 | 4.36 | 5 | 4.25 | 4.92 | 4.038 | 4.13 | 3.6 | 4.3 | 4.4 | < 5 | 17
| 1 | 3 | 3.29 | 4.911 | 3.7588 | 4.4 | 4.35 | 4.35 | 3.98 | 4.35 | 4.51 | 4.16 | 3.7 | 4.25 | 3.9 | 5 | 4.351 | 4.34 | 4.5 | 3.99 | 4.89 | 3.919 | 4.14 | 3.8 | 4.3 | 4.6 | < 5 | 16
| 1 | 4 | 3.3 | 4.5024 | 3.6883 | 4.8 | 4.33 | 4.29 | 4.13 | 4.21 | 4.41 | 4.25 | 3.86 | 4.28 | 3.9 | 4 | 4.429 | 4.3 | 4.5 | 4.18 | 4.82 | 4.018 | 4.08 | 3.7 | 4.4 | 4.3 | < 5 | 4.2211
| 1 | 5 | 3.21 | 4.2858 | 3.7514 | 4.5 | 4.39 | 4.35 | 4.01 | 4.21 | 4.25 | 4.28 | 3.9 | 4.39 | 3.8 | 4 | 4.468 | 4.25 | 4.5 | 4.08 | 4.64 | 3.998 | 4.17 | 3.8 | 4.3 | 4.4 | < 5 | 11
| 1 | 6 | 3.34 | 4.1829 | 3.7777 | 4.6 | 4.42 | 4.32 | 3.97 | 4.36 | 4.17 | 4.21 | 4.09 | 4.31 | 3.8 | 4 | 4.284 | 4.26 | 4 | 4.26 | 4.81 | 4.262 | 4.18 | 3.6 | 4.3 | 4.4 | < 5
| Mean |  | 3.2733 | 4.4158 | 3.7881 | 4.5667 | 4.4117 | 4.27 | 3.985 | 4.2367 | 4.37 | 4.2417 | 3.8933 | 4.2583 | 3.8833 | 4.3333 | 4.4208 | 4.3017 | 4.5 | 4.0933 | 4.7933 | 4.027 | 4.1367 | 3.6833 | 4.3167 | 4.4167
| Median |  | 3.295 | 4.3263 | 3.7682 | 4.55 | 4.405 | 4.305 | 3.995 | 4.21 | 4.395 | 4.26 | 3.88 | 4.265 | 3.9 | 4 | 4.4485 | 4.3 | 4.5 | 4.13 | 4.815 | 4.008 | 4.135 | 3.65 | 4.3 | 4.4
| Std Dev. |  | 0.059554 | 0.26651 | 0.075694 | 0.1633 | 0.070828 | 0.096125 | 0.11131 | 0.10231 | 0.13609 | 0.047924 | 0.1356 | 0.10591 | 0.075277 | 0.5164 | 0.08828 | 0.043089 | 0.31623 | 0.17705 | 0.11201 | 0.12485 | 0.036148 | 0.098319 | 0.040825 | 0.098319
| Rel.Std.Dev. |  | 1.819% | 6.035% | 1.998% | 3.576% | 1.605% | 2.251% | 2.793% | 2.415% | 3.114% | 1.13% | 3.483% | 2.487% | 1.938% | 11.92% | 1.997% | 1.002% | 7.027% | 4.325% | 2.337% | 3.1% | 0.8738% | 2.669% | 0.9457% | 2.226%
| PDM3 |  | -22.45% | 4.612% | -10.26% | 8.187% | 4.515% | 1.159% | -5.593% | 0.369% | 3.528% | 0.4875% | -7.765% | 0.8823% | -8.002% | 2.659% | 4.732% | 1.909% | 6.608% | -3.027% | 13.56% | -4.598% | -2% | -12.74% | 2.264% | 4.633%
| Z-Score (Absolute) |  | 3.9 | 0.66 | 1.85 | 1.27 | 0.65 | 0.08 | 1.06 | 0.05 | 0.48 | 0.03 | 1.43 | 0.03 | 1.47 | NA | 0.68 | 0.21 | 1 | 0.63 | 2.17 | 0.89 | 0.45 | 2.26 | 0.27 | 0.67 | 6.99
Results from laboratory 14 were removed due to their 1 ppm reading resolution.
| Analytical results for Al in OREAS 504c (Certified Value 7.07 wt.%) | [26 empty] | Certified
Al | Round | Replicate | Lab | Lab | Lab | Lab | Lab | Lab | Lab | Lab | Lab | Lab | Lab | Lab | Lab | Lab | Lab | Lab | Lab | Lab | Lab | Lab | Lab | Lab | Lab | Lab |  | 1
| No | No | 01 | 02 | 03 | 04 | 05 | 06 | 07 | 08 | 09 | 10 | 11 | 12 | 13 | 14 | 15 | 16 | 17 | 19 | 20 | 21 | 22 | 23 | 24 | 25 |  | wt.%
|  |  | 4A*OES | 4A*OES/MS | 4A*OES | 4A*OES | 4A*OES/MS | 4A*OES/MS | 4A*OES/MS | 4A*OES/MS | 4A*OES/MS | 4A*OES | 4A*OES | 4A*OES | 4A*OES | 4A*OES/MS | 4A*OES/MS | 4A*MS | 4A*OES | 4A*OES | 4A*OES/MS | 4A*OES | 4A*OES/MS | 4A*OES | 4A*OES/MS | 4A*OES |  | 2
3
| 1 | 1 | 7.35 | 6.8593 | 7.4718 | 7.1 | 7.2 | 7.24 | 7.26 | 7.06 | 7.1 | 7.1251 | 7.0917 | 7.2263 | 7.11 | 7.083 | 7.1 | 6.8198 | 6.99 | 6.64 | 6.87 | 6.433 | 7.09 | 7.45 | 6.32 | 7.07 |  | 1
| 1 | 2 | 7.23 | 7.0499 | 7.462 | 7.125 | 7.21 | 7.65 | 7.06 | 6.82 | 7.15 | 7.0533 | 6.9389 | 6.9848 | 6.99 | 7.324 | 7.33 | 6.4776 | 6.91 | 6.58 | 6.93 | 6.511 | 6.95 | 6.75 | 6.29 | 7.05 |  | #N/A
| 1 | 3 | 7.27 | 7.0109 | 7.4563 | 7.125 | 7.13 | 7.62 | 7.22 | 6.92 | 7.27 | 6.9032 | 6.9306 | 7.0518 | 6.82 | 7.328 | 7.07 | 7.58 | 6.78 | 6.17 | 6.84 | 6.476 | 6.94 | 7.03 | 6.32 | 7.07 |  | 16
| 1 | 4 | 7.27 | 7.1392 | 7.4197 | 7.2 | 7.09 | 7.27 | 7.41 | 6.91 | 7.19 | 6.97 | 6.9981 | 7.0819 | 6.8 | 7.08 | 7.17 | 5.9958 | 6.92 | 6.69 | 6.83 | 6.528 | 7.1 | 6.69 | 6.2 | 7.02 |  | 7.0682
| 1 | 5 | 7.12 | 6.8156 | 7.4819 | 7.1 | 7.17 | 7.06 | 7.28 | 6.91 | 7.04 | 6.9838 | 6.813 | 7.1794 | 7.18 | 7.167 | 7.2 | 7.109 | 6.78 | 6.66 | 6.76 | 6.472 | 7.12 | 7.4 | 6.23 | 7.07 |  | 12
| 1 | 6 | 7.17 | 7.2186 | 7.4839 | 7.1 | 7.29 | 7 | 7.21 | 6.92 | 6.86 | 6.7933 | 6.8879 | 7.1407 | 6.84 | 7.221 | 7.11 | 7.1306 | 6.79 | 6.68 | 6.95 | 6.475 | 6.77 | 7.33 | 6.25 | 7.08
| Mean |  | 7.235 | 7.0156 | 7.4626 | 7.125 | 7.1817 | 7.3067 | 7.24 | 6.9233 | 7.1017 | 6.9714 | 6.9434 | 7.1108 | 6.9567 | 7.2005 | 7.1633 | 6.8521 | 6.8617 | 6.57 | 6.8633 | 6.4825 | 6.995 | 7.1083 | 6.2683 | 7.06
| Median |  | 7.25 | 7.0304 | 7.4669 | 7.1125 | 7.185 | 7.255 | 7.24 | 6.915 | 7.125 | 6.9769 | 6.9348 | 7.1113 | 6.915 | 7.194 | 7.14 | 6.9644 | 6.85 | 6.65 | 6.855 | 6.4755 | 7.02 | 7.18 | 6.27 | 7.07
| Std Dev. |  | 0.081425 | 0.15629 | 0.023627 | 0.03873 | 0.069402 | 0.27449 | 0.11367 | 0.077115 | 0.1419 | 0.11564 | 0.095135 | 0.088467 | 0.16207 | 0.11079 | 0.094587 | 0.55641 | 0.090203 | 0.1998 | 0.069761 | 0.033291 | 0.13517 | 0.33481 | 0.049565 | 0.021909
| Rel.Std.Dev. |  | 1.125% | 2.228% | 0.3166% | 0.5436% | 0.9664% | 3.757% | 1.57% | 1.114% | 1.998% | 1.659% | 1.37% | 1.244% | 2.33% | 1.539% | 1.32% | 8.12% | 1.315% | 3.041% | 1.016% | 0.5136% | 1.932% | 4.71% | 0.7907% | 0.3103%
| PDM3 |  | 2.361% | -0.7435% | 5.581% | 0.8042% | 1.606% | 3.374% | 2.431% | -2.049% | 0.4741% | -1.368% | -1.765% | 0.6036% | -1.577% | 1.872% | 1.347% | -3.056% | -2.921% | -7.048% | -2.898% | -8.286% | -1.035% | 0.5684% | -11.32% | -0.1154%
| Z-Score (Absolute) |  | 0.99 | 0.11 | 2.13 | 0.44 | 0.72 | 1.35 | 1.01 | 0.57 | 0.32 | 0.33 | 0.47 | 0.37 | 0.41 | 0.81 | 0.63 | 0.93 | 0.88 | 2.34 | 0.87 | 2.78 | 0.21 | 0.35 | 3.85 | 0.11
| Analytical results for As in OREAS 504c (Certified Value 34.9 ppm) | [26 empty] | Certified
As | Round | Replicate | Lab | Lab | Lab | Lab | Lab | Lab | Lab | Lab | Lab | Lab | Lab | Lab | Lab | Lab | Lab | Lab | Lab | Lab | Lab | Lab | Lab | Lab | Lab | Lab |  | 1
| No | No | 01 | 02 | 04 | 05 | 06 | 07 | 08 | 09 | 10 | 11 | 12 | 13 | 14 | 15 | 16 | 17 | 19 | 20 | 21 | 22 | 23 | 24 | 25 | 26 |  | ppm
|  |  | 4A*OES | 4A*OES/MS | 4A*OES | 4A*OES/MS | 4A*OES/MS | 4A*OES/MS | 4A*OES/MS | 4A*OES/MS | 4A*MS | 4A*MS | 4A*MS | 4A*MS | 4A*OES/MS | 4A*OES/MS | 4A*MS | 4A*MS | 4A*MS | 4A*OES/MS | 4A*OES | 4A*OES/MS | 4A*OES | 4A*OES/MS | 4A*OES | 4A*OES |  | 1
2
| 1 | 1 | 32 | 28.3204 | 45 | 35.6 | 35.9 | 34.1 | 37.2 | 35.4 | 34.8 | 33.4 | 34.7 | 37 | < 50 | 31.3 | 38.4 | 39 | 36 | 34 | 37.745 | 38 | 33 | 33.9 | 38 | 28.41 |  | 1
| 1 | 2 | 32 | 29.9416 | 42 | 34.4 | 34.5 | 32.2 | 37.1 | 39.7 | 36.2 | 34.8 | 34.7 | 38 | < 50 | 32.6 | 34.8 | 39 | 35 | 35 | 35.607 | 36 | 32 | 34.8 | 33 | 32.9 |  | 18
| 1 | 3 | 36 | 37.1919 | 42 | 33.3 | 34.9 | 30.9 | 36.8 | 39.2 | 36.7 | 31.1 | 36.2 | 39 | < 50 | 33.2 | 30.4 | 38 | 42 | 34 | 35.913 | 36 | 32 | 34.6 | 33 | 29.14 |  | 16
| 1 | 4 | 32 | 32.1825 | 45 | 33.6 | 34.8 | 36.7 | 39.1 | 39.2 | 36.6 | 31.8 | 34.7 | 37 | < 50 | 31.5 | 34 | 39 | 41 | 34 | 35.654 | 36 | 33 | 35.3 | 30 | 31.53 |  | 34.8757
| 1 | 5 | 34 | 38.789 | 42 | 36.4 | 37.9 | 35.2 | 38.7 | 33.2 | 34.8 | 33.7 | 35.1 | 38 | < 50 | 32.4 | 29.7 | 40 | 32 | 34 | 37.217 | 35 | 37 | 34.8 | 30 | 30.28 |  | 13
| 1 | 6 | 30 | 36.4456 | 46 | 34.2 | 37.2 | 33.6 | 38.8 | 32.3 | 37.5 | 34.2 | 34.5 | 37 | < 50 | 32.3 | 28.7 | 39 | 43 | 35 | 37.744 | 37 | 32 | 35.1 | 35 | 32.24
| Mean |  | 32.6667 | 33.8118 | 43.6667 | 34.5833 | 35.8667 | 33.7833 | 37.95 | 36.5 | 36.1 | 33.1667 | 34.9833 | 37.6667 |  | 32.2167 | 32.6667 | 39 | 38.1667 | 34.3333 | 36.6467 | 36.3333 | 33.1667 | 34.75 | 33.1667 | 30.75
| Median |  | 32 | 34.3141 | 43.5 | 34.3 | 35.4 | 33.85 | 37.95 | 37.3 | 36.4 | 33.55 | 34.7 | 37.5 |  | 32.35 | 32.2 | 39 | 38.5 | 34 | 36.565 | 36 | 32.5 | 34.8 | 33 | 30.905
| Std Dev. |  | 2.0656 | 4.2643 | 1.8619 | 1.194 | 1.4038 | 2.0721 | 1.0213 | 3.3033 | 1.0918 | 1.4292 | 0.62743 | 0.8165 |  | 0.70828 | 3.7114 | 0.63246 | 4.446 | 0.5164 | 1.0335 | 1.0328 | 1.9408 | 0.48477 | 3.0605 | 1.7742
| Rel.Std.Dev. |  | 6.323% | 12.61% | 4.264% | 3.453% | 3.914% | 6.134% | 2.691% | 9.05% | 3.024% | 4.309% | 1.794% | 2.168% |  | 2.199% | 11.36% | 1.622% | 11.65% | 1.504% | 2.82% | 2.843% | 5.852% | 1.395% | 9.228% | 5.77%
| PDM3 |  | -6.334% | -3.05% | 25.21% | -0.8383% | 2.841% | -3.132% | 8.815% | 4.657% | 3.511% | -4.9% | 0.3087% | 8.003% |  | -7.624% | -6.334% | 11.83% | 9.436% | -1.555% | 5.078% | 4.18% | -4.9% | -0.3604% | -4.9% | -11.83%
| Z-Score (Absolute) |  | 0.77 | 0.33 | 3.47 | 0.03 | 0.46 | 0.34 | 1.27 | 0.71 | 0.55 | 0.58 | 0.12 | 1.16 | 3.72 | 0.94 | 0.77 | 1.67 | 1.35 | 0.13 | 0.76 | 0.64 | 0.58 | 0.03 | 0.58 | 1.51
| Analytical results for Ba in OREAS 504c (Certified Value 850 ppm) | [26 empty] | Certified
Ba | Round | Replicate | Lab | Lab | Lab | Lab | Lab | Lab | Lab | Lab | Lab | Lab | Lab | Lab | Lab | Lab | Lab | Lab | Lab | Lab | Lab | Lab | Lab | Lab | Lab | Lab |  | 1
| No | No | 01 | 02 | 03 | 04 | 05 | 06 | 07 | 08 | 09 | 10 | 11 | 12 | 13 | 14 | 15 | 16 | 17 | 19 | 20 | 21 | 22 | 23 | 24 | 25 |  | ppm
|  |  | 4A*OES | 4A*OES/MS | 4A*OES | 4A*OES | 4A*OES/MS | 4A*OES/MS | 4A*OES/MS | 4A*OES/MS | 4A*OES/MS | 4A*MS | 4A*OES | 4A*MS | 4A*MS | 4A*OES/MS | 4A*OES/MS | 4A*MS | 4A*MS | 4A*OES | 4A*OES/MS | 4A*OES | 4A*OES/MS | 4A*OES | 4A*OES/MS | 4A*OES |  | 0
0
| 1 | 1 | 839.2 | 846.9091 | 814.43 | 844 | 840 | 880 | 860 | 830 | 860 | 855.6 | 797 | 825.6 | 871 | 855 | 144 | 580 | 835 | 891 | 825 | 866.285 | 808 | 876 | 912 | 850 |  | 1
| 1 | 2 | 832.9 | 855.9629 | 817.26 | 851 | 850 | 920 | 830 | 810 | 850 | 859.4 | 779 | 821.1 | 897 | 860 | 108 | 696 | 836 | 897 | 838 | 908.948 | 828 | 862 | 910 | 850 |  | 19
| 1 | 3 | 838.8 | 854.418 | 815.48 | 857 | 830 | 920 | 850 | 820 | 880 | 849 | 774 | 839.5 | 877 | 860 | 289 | 755 | 816 | 817 | 844 | 899.746 | 852 | 876 | 909 | 850 |  | 16
| 1 | 4 | 841.9 | 861.2985 | 817.1 | 827 | 840 | 880 | 870 | 830 | 860 | 848.6 | 781 | 833 | 874 | 855 | 185 | 699 | 823 | 848 | 839 | 919.479 | 835 | 862 | 904 | 850 |  | 850.1999
| 1 | 5 | 833.6 | 854.0516 | 816.54 | 857 | 850 | 840 | 860 | 820 | 840 | 860.4 | 772 | 857.9 | 881 | 850 | 179 | 635 | 830 | 852 | 816 | 888.055 | 836 | 867 | 897 | 850 |  | 14
| 1 | 6 | 824.7 | 857.4891 | 814.72 | 840 | 850 | 850 | 850 | 820 | 840 | 839.5 | 785 | 866.2 | 863 | 850 | 128 | 692 | 815 | 862 | 832 | 915.112 | 771 | 885 | 918 | 850
| Mean |  | 835.1833 | 855.0216 | 815.9217 | 846 | 843.3333 | 881.6667 | 853.3333 | 821.6667 | 855 | 852.0833 | 781.3333 | 840.55 | 877.1667 | 855 | 172.1667 | 676.1667 | 825.8333 | 861.1667 | 832.3333 | 899.6042 | 821.6667 | 871.3333 | 908.3333 | 850
| Median |  | 836.2 | 855.1905 | 816.01 | 847.5 | 845 | 880 | 855 | 820 | 855 | 852.3 | 780 | 836.25 | 875.5 | 855 | 161.5 | 694 | 826.5 | 857 | 835 | 904.347 | 831.5 | 871.5 | 909.5 | 850
| Std Dev. |  | 6.1959 | 4.7643 | 1.2187 | 11.5585 | 8.165 | 33.7145 | 13.6626 | 7.5277 | 15.1658 | 7.9379 | 9.0037 | 17.9936 | 11.4615 | 4.4721 | 64.3783 | 60.5357 | 9.2394 | 29.6069 | 10.328 | 19.8312 | 28.6263 | 9.2014 | 7.174 | 0
| Rel.Std.Dev. |  | 0.7419% | 0.5572% | 0.1494% | 1.366% | 0.9682% | 3.824% | 1.601% | 0.9162% | 1.774% | 0.9316% | 1.152% | 2.141% | 1.307% | 0.5231% | 37.39% | 8.953% | 1.119% | 3.438% | 1.241% | 2.204% | 3.484% | 1.056% | 0.7898% | 0%
| PDM3 |  | -1.766% | 0.5671% | -4.032% | -0.494% | -0.8076% | 3.701% | 0.3686% | -3.356% | 0.5646% | 0.2215% | -8.1% | -1.135% | 3.172% | 0.5646% | -79.75% | -20.47% | -2.866% | 1.29% | -2.101% | 5.811% | -3.356% | 2.486% | 6.838% | -0.02351%
| Z-Score (Absolute) |  | 0.46 | 0.25 | 1.14 | 0.07 | 0.17 | 1.2 | 0.19 | 0.94 | 0.25 | 0.15 | 2.38 | 0.27 | 1.04 | 0.25 | 24.09 | 6.13 | 0.79 | 0.47 | 0.56 | 1.84 | 0.94 | 0.83 | 2.15 | 0.07
| Analytical results for Be in OREAS 504c (Certified Value 2.31 ppm) | [26 empty] | Certified
Be | Round | Replicate | Lab | Lab | Lab | Lab | Lab | Lab | Lab | Lab | Lab | Lab | Lab | Lab | Lab | Lab | Lab | Lab | Lab | Lab | Lab | Lab | Lab | Lab | Lab | Lab |  | 1
| No | No | 01 | 03 | 04 | 05 | 06 | 07 | 08 | 09 | 10 | 11 | 12 | 13 | 14 | 15 | 16 | 17 | 19 | 20 | 21 | 22 | 23 | 24 | 25 | 26 |  | ppm
|  |  | 4A*MS | 4A*MS | 4A*OES | 4A*OES/MS | 4A*OES/MS | 4A*OES/MS | 4A*OES/MS | 4A*OES/MS | 4A*MS | 4A*MS | 4A*MS | 4A*MS | 4A*OES/MS | 4A*OES/MS | 4A*MS | 4A*MS | 4A*MS | 4A*OES/MS | 4A*OES | 4A*OES/MS | 4A*OES | 4A*OES/MS | 4A*OES | 4A*OES |  | 2
3
| 1 | 1 | 1.35 | 2.7235 | < 5 | 2.2 | 2.12 | 2.14 | 2.53 | 2.38 | 2.21 | 2.18 | 2.39 | 2.2 | 2.5 | < 1 | 2 | 2.3 | 2.2 | 2.3 | 1.665 | 2.4 | 2.7 | 2.2 | 2.2 | < 2 |  | 1
| 1 | 2 | 1.35 | 2.5914 | < 5 | 2.24 | 1.98 | 2.05 | 2.22 | 2.48 | 2.22 | 2.07 | 2.27 | 2.3 | 2.5 | 2 | 3 | 2.3 | 2.2 | 2.2 | 1.786 | 2.3 | 2.6 | 2 | 2.2 | < 2 |  | 20
| 1 | 3 | 1.39 | 2.6663 | < 5 | 2.25 | 2.1 | 2.18 | 2.61 | 2.47 | 2.25 | 2.12 | 2.27 | 2.4 | 2.5 | 2 | 2 | 2.2 | 2.4 | 2.3 | 1.713 | 2.2 | 2.6 | 2.1 | 2.2 | < 2 |  | 16
| 1 | 4 | 1.44 | 2.8018 | < 5 | 2.26 | 2.02 | 2.07 | 2.52 | 2.63 | 2.29 | 2.16 | 2.32 | 2.3 | 2.5 | 2 | 2 | 2.3 | 2.4 | 2.1 | 1.751 | 2.2 | 2.6 | 1.9 | 2.2 | < 2 |  | 2.3133
| 1 | 5 | 1.34 | 2.6876 | < 5 | 2.28 | 2.11 | 2.07 | 2.59 | 2.48 | 2.29 | 2.18 | 2.39 | 2.4 | 3 | 2 | 2 | 2.4 | 2.2 | 2.3 | 1.656 | 2.3 | 2.6 | 2.2 | 2.2 | < 2 |  | 15
| 1 | 6 | 1.43 | 2.8311 | < 5 | 2.18 | 2.13 | 2.02 | 2.3 | 2.39 | 2.15 | 2.21 | 2.37 | 2.3 | 2.5 | < 1 | 2 | 2.5 | 2.3 | 2 | 1.786 | 2.3 | 2.8 | 2.2 | 2.2 | < 2
| Mean |  | 1.3833 | 2.7169 |  | 2.235 | 2.0767 | 2.0883 | 2.4617 | 2.4717 | 2.235 | 2.1533 | 2.335 | 2.3167 | 2.5833 | 2 | 2.1667 | 2.3333 | 2.2833 | 2.2 | 1.7262 | 2.2833 | 2.65 | 2.1 | 2.2
| Median |  | 1.37 | 2.7055 |  | 2.245 | 2.105 | 2.07 | 2.525 | 2.475 | 2.235 | 2.17 | 2.345 | 2.3 | 2.5 | 2 | 2 | 2.3 | 2.25 | 2.25 | 1.732 | 2.3 | 2.6 | 2.15 | 2.2
| Std Dev. |  | 0.043665 | 0.088854 |  | 0.037815 | 0.061536 | 0.059805 | 0.16192 | 0.089759 | 0.053572 | 0.050465 | 0.05648 | 0.075277 | 0.20412 | 0 | 0.40825 | 0.10328 | 0.098319 | 0.12649 | 0.057645 | 0.075277 | 0.083666 | 0.12649 | 4.8648e-16
| Rel.Std.Dev. |  | 3.157% | 3.27% |  | 1.692% | 2.963% | 2.864% | 6.577% | 3.632% | 2.397% | 2.344% | 2.419% | 3.249% | 7.902% | 0% | 18.84% | 4.426% | 4.306% | 5.75% | 3.339% | 3.297% | 3.157% | 6.023% | 2.211e-14%
| PDM3 |  | -40.2% | 17.45% |  | -3.387% | -10.23% | -9.727% | 6.411% | 6.844% | -3.387% | -6.917% | 0.9359% | 0.1434% | 11.67% | -13.55% | -6.341% | 0.8639% | -1.297% | -4.9% | -25.38% | -1.297% | 14.55% | -9.222% | -4.9%
| Z-Score (Absolute) |  | 3.58 | 1.87 | 0.98 | 0.1 | 0.75 | 0.7 | 0.83 | 0.87 | 0.1 | 0.43 | 0.31 | 0.23 | 1.32 | NA | NA | 0.3 | 0.1 | 0.24 | 2.18 | 0.1 | 1.6 | 0.65 | 0.24 | 5.15
Results from laboratories 15 & 16 were removed due to their 1 ppm reading resolution.
| Analytical results for Bi in OREAS 504c (Certified Value 2.26 ppm) | [26 empty] | Certified
Bi | Round | Replicate | Lab | Lab | Lab | Lab | Lab | Lab | Lab | Lab | Lab | Lab | Lab | Lab | Lab | Lab | Lab | Lab | Lab | Lab | Lab | Lab | Lab | Lab | Lab |  |  | 1
| No | No | 02 | 03 | 04 | 05 | 06 | 07 | 08 | 09 | 10 | 11 | 12 | 13 | 14 | 15 | 16 | 17 | 19 | 20 | 21 | 22 | 23 | 24 | 25 |  |  | ppm
|  |  | 4A*OES/MS | 4A*MS | 4A*OES | 4A*OES/MS | 4A*OES/MS | 4A*OES/MS | 4A*OES/MS | 4A*OES/MS | 4A*MS | 4A*MS | 4A*MS | 4A*MS | 4A*OES/MS | 4A*OES/MS | 4A*MS | 4A*MS | 4A*MS | 4A*OES/MS | 4A*OES | 4A*OES/MS | 4A*OES | 4A*OES/MS | 4A*OES |  |  | 2
3
| 1 | 1 | < 5 | 2.0015 | < 5 | 2.31 | 2.42 | 2.19 | 2.26 | 2.32 | 2.34 | 2.15 | 2.23 | 2.3 | 2.3 | 2.63 | 1.89 | 2.3 | 2.25 | 2.25 | < 5 | 2.4 | < 5 | 2.18 | < 2 |  |  | 1
| 1 | 2 | < 5 | 2.0859 | < 5 | 2.27 | 2.54 | 2.11 | 2.25 | 2.39 | 2.41 | 2.08 | 2.16 | 2.2 | 2.4 | 2.64 | 2.09 | 2.4 | 2.32 | 2.14 | < 5 | 2.3 | < 5 | 2.13 | < 2 |  |  | 21
| 1 | 3 | < 5 | 2.0989 | < 5 | 2.29 | 2.45 | 2.2 | 2.26 | 2.28 | 2.3 | 2.2 | 2.22 | 2.19 | 2.3 | 2.84 | 1.99 | 2.4 | 2.28 | 2.31 | < 5 | 2.28 | < 5 | 2.13 | < 2 |  |  | 16
| 1 | 4 | < 5 | 2.0627 | < 5 | 2.24 | 2.44 | 2.3 | 2.33 | 2.86 | 2.45 | 2.14 | 2.26 | 2.19 | 2.2 | 2.61 | 2.11 | 2.4 | 2.25 | 2.21 | < 5 | 2.21 | < 5 | 2.17 | < 2 |  |  | 2.2556
| 1 | 5 | < 5 | 2.0724 | < 5 | 2.26 | 2.49 | 2.21 | 2.32 | 2.24 | 2.35 | 2.32 | 2.27 | 2.25 | 2.2 | 2.56 | 1.84 | 2.3 | 2.27 | 2.16 | < 5 | 2.23 | < 5 | 2.21 | < 2 |  |  | 16
| 1 | 6 | < 5 | 1.9906 | < 5 | 2.25 | 2.49 | 2.21 | 2.27 | 2.2 | 2.26 | 2.16 | 2.23 | 2.26 | 2.2 | 2.6 | 2.03 | 2.4 | 2.29 | 2.14 | < 5 | 2.28 | < 5 | 2.21 | < 2
| Mean |  |  | 2.052 |  | 2.27 | 2.4717 | 2.2033 | 2.2817 | 2.3817 | 2.3517 | 2.175 | 2.2283 | 2.2317 | 2.2667 | 2.6467 | 1.9917 | 2.3667 | 2.2767 | 2.2017 |  | 2.2833 |  | 2.1717
| Median |  |  | 2.0676 |  | 2.265 | 2.47 | 2.205 | 2.265 | 2.3 | 2.345 | 2.155 | 2.23 | 2.225 | 2.25 | 2.62 | 2.01 | 2.4 | 2.275 | 2.185 |  | 2.28 |  | 2.175
| Std Dev. |  |  | 0.045166 |  | 0.026077 | 0.043551 | 0.060553 | 0.034303 | 0.24334 | 0.06969 | 0.080932 | 0.038687 | 0.04535 | 0.08165 | 0.098725 | 0.10815 | 0.05164 | 0.026583 | 0.068532 |  | 0.066533 |  | 0.036009
| Rel.Std.Dev. |  |  | 2.201% |  | 1.149% | 1.762% | 2.748% | 1.503% | 10.22% | 2.963% | 3.721% | 1.736% | 2.032% | 3.602% | 3.73% | 5.43% | 2.182% | 1.168% | 3.113% |  | 2.914% |  | 1.658%
| PDM3 |  |  | -9.025% |  | 0.6401% | 9.581% | -2.316% | 1.157% | 5.591% | 4.261% | -3.572% | -1.207% | -1.059% | 0.4923% | 17.34% | -11.7% | 4.926% | 0.9356% | -2.389% |  | 1.231% |  | -3.72%
| Z-Score (Absolute) |  | 1.48 | 1.49 | 1.48 | 0.04 | 1.29 | 0.49 | 0.03 | 0.7 | 0.5 | 0.67 | 0.32 | 0.3 | 0.07 | 2.45 | 1.89 | 0.6 | 0 | 0.5 | 1.48 | 0.04 | 1.48 | 0.7 | 8.47
| Analytical results for Ca in OREAS 504c (Certified Value 2.52 wt.%) | [26 empty] | Certified
Ca | Round | Replicate | Lab | Lab | Lab | Lab | Lab | Lab | Lab | Lab | Lab | Lab | Lab | Lab | Lab | Lab | Lab | Lab | Lab | Lab | Lab | Lab | Lab | Lab | Lab | Lab |  | 1
| No | No | 01 | 02 | 03 | 04 | 05 | 06 | 07 | 08 | 09 | 10 | 11 | 12 | 13 | 14 | 15 | 16 | 17 | 19 | 20 | 21 | 22 | 23 | 24 | 25 |  | wt.%
|  |  | 4A*OES | 4A*OES/MS | 4A*OES | 4A*OES | 4A*OES/MS | 4A*OES/MS | 4A*OES/MS | 4A*OES/MS | 4A*OES/MS | 4A*OES | 4A*OES | 4A*OES | 4A*OES | 4A*OES/MS | 4A*OES/MS | 4A*MS | 4A*OES | 4A*OES | 4A*OES/MS | 4A*OES | 4A*OES/MS | 4A*OES | 4A*OES/MS | 4A*OES |  | 2
3
| 1 | 1 | 2.56 | 2.4346 | 2.7647 | 2.6 | 2.48 | 2.69 | 2.53 | 2.51 | 2.59 | 2.578 | 2.5698 | 2.5372 | 2.52 | 2.498 | 2.42 | 2.5928 | 2.45 | 2.46 | 2.38 | 2.604 | 2.17 | 2.57 | 2.32 | 2.59 |  | 1
| 1 | 2 | 2.52 | 2.4419 | 2.8045 | 2.5 | 2.49 | 2.8 | 2.46 | 2.44 | 2.61 | 2.5529 | 2.5106 | 2.469 | 2.49 | 2.5325 | 2.46 | 2.6002 | 2.43 | 2.47 | 2.41 | 2.691 | 2.3 | 2.57 | 2.36 | 2.56 |  | #N/A
| 1 | 3 | 2.53 | 2.4122 | 2.7825 | 2.4 | 2.49 | 2.78 | 2.52 | 2.48 | 2.7 | 2.4921 | 2.4162 | 2.4929 | 2.42 | 2.537 | 2.43 | 2.7148 | 2.43 | 2.33 | 2.37 | 2.67 | 2.41 | 2.62 | 2.35 | 2.63 |  | 16
| 1 | 4 | 2.52 | 2.4881 | 2.7747 | 2.6 | 2.5 | 2.63 | 2.59 | 2.5 | 2.61 | 2.5134 | 2.5132 | 2.5116 | 2.45 | 2.5 | 2.47 | 2.5655 | 2.44 | 2.46 | 2.36 | 2.661 | 2.42 | 2.59 | 2.36 | 2.57 |  | 2.5169
| 1 | 5 | 2.51 | 2.4421 | 2.7594 | 2.5 | 2.63 | 2.58 | 2.54 | 2.49 | 2.56 | 2.5308 | 2.4731 | 2.5356 | 2.37 | 2.494 | 2.46 | 2.5361 | 2.46 | 2.4 | 2.33 | 2.645 | 2.3 | 2.59 | 2.32 | 2.59 |  | 17
| 1 | 6 | 2.51 | 2.4974 | 2.7426 | 2.6 | 2.62 | 2.58 | 2.52 | 2.47 | 2.56 | 2.4597 | 2.4998 | 2.5312 | 2.46 | 2.533 | 2.41 | 2.5928 | 2.44 | 2.45 | 2.4 | 2.758 | 2.16 | 2.66 | 2.31 | 2.59
| Mean |  | 2.525 | 2.4527 | 2.7714 | 2.5333 | 2.535 | 2.6767 | 2.5267 | 2.4817 | 2.605 | 2.5212 | 2.4971 | 2.5129 | 2.4517 | 2.5158 | 2.4417 | 2.6004 | 2.4417 | 2.4283 | 2.375 | 2.6715 | 2.2933 | 2.6 | 2.3367 | 2.5883
| Median |  | 2.52 | 2.442 | 2.7697 | 2.55 | 2.495 | 2.66 | 2.525 | 2.485 | 2.6 | 2.5221 | 2.5052 | 2.5214 | 2.455 | 2.5162 | 2.445 | 2.5928 | 2.44 | 2.455 | 2.375 | 2.6655 | 2.3 | 2.59 | 2.335 | 2.59
| Std Dev. |  | 0.018708 | 0.033006 | 0.021204 | 0.08165 | 0.070071 | 0.096885 | 0.041793 | 0.024833 | 0.051672 | 0.042457 | 0.050705 | 0.027457 | 0.052694 | 0.020327 | 0.024833 | 0.060919 | 0.01169 | 0.054191 | 0.02881 | 0.051446 | 0.11201 | 0.034641 | 0.022509 | 0.024014
| Rel.Std.Dev. |  | 0.7409% | 1.346% | 0.7651% | 3.223% | 2.764% | 3.62% | 1.654% | 1.001% | 1.984% | 1.684% | 2.031% | 1.093% | 2.149% | 0.808% | 1.017% | 2.343% | 0.4788% | 2.232% | 1.213% | 1.926% | 4.884% | 1.332% | 0.9633% | 0.9278%
| PDM3 |  | 0.3206% | -2.552% | 10.11% | 0.6517% | 0.7179% | 6.346% | 0.3868% | -1.401% | 3.499% | 0.1676% | -0.7872% | -0.1595% | -2.593% | -0.04692% | -2.99% | 3.315% | -2.99% | -3.52% | -5.639% | 6.141% | -8.884% | 3.3% | -7.162% | 2.837%
| Z-Score (Absolute) |  | 0.06 | 0.6 | 2.33 | 0.14 | 0.15 | 1.45 | 0.08 | 0.34 | 0.8 | 0.02 | 0.2 | 0.05 | 0.61 | 0.02 | 0.71 | 0.75 | 0.71 | 0.83 | 1.32 | 1.41 | 2.07 | 0.75 | 1.67 | 0.64
| Analytical results for Cd in OREAS 504c (Indicative Value 0.3 ppm) | [26 empty] | Indicative
Cd | Round | Replicate | Lab | Lab | Lab | Lab | Lab | Lab | Lab | Lab | Lab | Lab | Lab | Lab | Lab | Lab | Lab | Lab | Lab | Lab | Lab | Lab | Lab | Lab | Lab | Lab |  | 1
| No | No | 01 | 02 | 04 | 05 | 06 | 07 | 08 | 09 | 10 | 11 | 12 | 13 | 14 | 15 | 16 | 17 | 19 | 20 | 21 | 22 | 23 | 24 | 25 | 26 |  | ppm
|  |  | 4A*MS | 4A*OES/MS | 4A*OES | 4A*OES/MS | 4A*OES/MS | 4A*OES/MS | 4A*OES/MS | 4A*OES/MS | 4A*MS | 4A*MS | 4A*MS | 4A*MS | 4A*OES/MS | 4A*OES/MS | 4A*MS | 4A*MS | 4A*MS | 4A*OES/MS | 4A*OES | 4A*OES/MS | 4A*OES | 4A*OES/MS | 4A*OES | 4A*OES |  | 2
2
| 1 | 1 | 0.14 | < 1 | < 0.5 | < 0.02 | 0.11 | 0.11 | 0.25 | 0.24 | 0.17 | 0.16 | 0.42 | 0.37 | < 0.5 | 0.53 | 0.39 | < 0.5 | 0.3 | 0.32 | < 1 | 0.35 | 2 | 0.34 | < 0.5 | < 5 |  | 1
| 1 | 2 | 0.17 | < 1 | < 0.5 | < 0.02 | 0.18 | 0.13 | 0.24 | 0.26 | 0.19 | 0.21 | 0.42 | 0.37 | < 0.5 | 0.57 | 0.47 | < 0.5 | 0.26 | 0.33 | < 1 | 0.34 | 2 | 0.33 | < 0.5 | < 5 |  | 3
| 1 | 3 | 0.16 | < 1 | < 0.5 | < 0.02 | 0.09 | 0.15 | 0.23 | 0.23 | 0.17 | 0.22 | 0.41 | 0.37 | < 0.5 | 0.58 | 0.45 | < 0.5 | 0.28 | 0.32 | < 1 | 0.36 | 2 | 0.34 | < 0.5 | < 5 |  | 16
| 1 | 4 | 0.15 | < 1 | < 0.5 | < 0.02 | 0.15 | 0.14 | 0.24 | 0.26 | 0.17 | 0.15 | 0.44 | 0.36 | < 0.5 | 0.43 | 0.45 | < 0.5 | 0.29 | 0.3 | < 1 | 0.32 | 2 | 0.33 | < 0.5 | < 5 |  | 0.30177
| 1 | 5 | 0.2 | < 1 | < 0.5 | < 0.02 | 0.15 | 0.13 | 0.29 | 0.19 | 0.17 | 0.18 | 0.45 | 0.36 | < 0.5 | 0.54 | 0.47 | < 0.5 | 0.26 | 0.31 | < 1 | 0.34 | 2 | 0.35 | < 0.5 | < 5 |  | 9
| 1 | 6 | 0.19 | < 1 | < 0.5 | < 0.02 | 0.18 | 0.12 | 0.26 | 0.18 | 0.18 | 0.18 | 0.43 | 0.37 | 0.5 | 0.52 | 0.5 | < 0.5 | 0.28 | 0.28 | < 1 | 0.35 | 2 | 0.35 | < 0.5 | < 5
| Mean |  | 0.16833 |  |  |  | 0.14333 | 0.13 | 0.25167 | 0.22667 | 0.175 | 0.18333 | 0.42833 | 0.36667 | 0.5 | 0.52833 | 0.455 |  | 0.27833 | 0.31 |  | 0.34333 | 2 | 0.34
| Median |  | 0.165 |  |  |  | 0.15 | 0.13 | 0.245 | 0.235 | 0.17 | 0.18 | 0.425 | 0.37 | 0.5 | 0.535 | 0.46 |  | 0.28 | 0.315 |  | 0.345 | 2 | 0.34
| Std Dev. |  | 0.023166 |  |  |  | 0.036697 | 0.014142 | 0.02137 | 0.034448 | 0.0083666 | 0.027325 | 0.01472 | 0.005164 |  | 0.053448 | 0.036742 |  | 0.016021 | 0.017889 |  | 0.013663 | 0 | 0.0089443
| Rel.Std.Dev. |  | 13.76% |  |  |  | 25.6% | 10.88% | 8.491% | 15.2% | 4.781% | 14.9% | 3.436% | 1.408% |  | 10.12% | 8.075% |  | 5.756% | 5.77% |  | 3.979% | 0% | 2.631%
| PDM3 |  | -44.22% |  |  |  | -52.5% | -56.92% | -16.6% | -24.89% | -42.01% | -39.25% | 41.94% | 21.51% | 65.69% | 75.08% | 50.78% |  | -7.767% | 2.727% |  | 13.77% | 562.8% | 12.67%
| Z-Score (Absolute) |  | 0.78 | 1.57 | 0.2 | 1.9 | 0.96 | 1.05 | 0.19 | 0.37 | 0.73 | 0.67 | 1.06 | 0.63 | 0.09 | 1.77 | 1.25 | 0.2 | 0 | 0.22 | 1.57 | 0.46 | NA | 0.44 | 0.2 | 15.77
Results from laboratory 23 were removed due to their 1 ppm reading resolution.
| Analytical results for Ce in OREAS 504c (Certified Value 49.8 ppm) | [26 empty] | Certified
Ce | Round | Replicate | Lab | Lab | Lab | Lab | Lab | Lab | Lab | Lab | Lab | Lab | Lab | Lab | Lab | Lab | Lab | Lab | Lab | Lab | Lab | [6 empty] | 1
| No | No | 01 | 02 | 03 | 05 | 06 | 07 | 08 | 09 | 10 | 11 | 12 | 14 | 15 | 16 | 17 | 19 | 20 | 22 | 24 | [6 empty] | ppm
|  |  | 4A*MS | 4A*OES/MS | 4A*MS | 4A*OES/MS | 4A*OES/MS | 4A*OES/MS | 4A*OES/MS | 4A*OES/MS | 4A*MS | 4A*MS | 4A*MS | 4A*OES/MS | 4A*OES/MS | 4A*MS | 4A*MS | 4A*MS | 4A*OES/MS | 4A*OES/MS | 4A*OES/MS | [6 empty] | 1
2
| 1 | 1 | 39.51 | 42.2872 | 51.5254 | 53.2 | 54.5 | 49.9 | 49.9 | 50.7 | 54.95 | 47.65 | 49.46 | 53 | 55.44 | 41.7 | 54.7 | 55.2 | 47.6 | 51.81 | 46.4 | [6 empty] | 1
| 1 | 2 | 39.05 | 42.7985 | 51.3178 | 53.6 | 56.1 | 48.9 | 47.1 | 56.3 | 56.79 | 46.34 | 46.97 | 51.5 | 54.08 | 40.68 | 54.8 | 56.6 | 49.27 | 51.61 | 46.9 | [6 empty] | 23
| 1 | 3 | 40.51 | 41.1866 | 50.7756 | 51.1 | 57.5 | 50.6 | 48.3 | 50.4 | 52.55 | 50.19 | 50.04 | 52 | 51.76 | 49.64 | 54.6 | 54.5 | 48.53 | 52.24 | 44.9 | [6 empty] | 16
| 1 | 4 | 41.64 | 40.8325 | 50.9075 | 49.9 | 52.3 | 53.5 | 48.3 | 52.4 | 55.42 | 50.23 | 48.76 | 50.5 | 55.36 | 37.04 | 54.5 | 53.5 | 48.13 | 50.96 | 45.7 | [6 empty] | 49.791
| 1 | 5 | 40.94 | 44.4114 | 50.9706 | 50.4 | 55.1 | 50.9 | 48.1 | 51.4 | 54.67 | 49.93 | 48.07 | 52 | 55.34 | 42.59 | 53.4 | 56 | 47.71 | 51.16 | 45.4 | [6 empty] | 18
| 1 | 6 | 40.83 | 44.591 | 50.828 | 51.8 | 54.5 | 50.4 | 48.4 | 44.8 | 53.36 | 48.05 | 49.72 | 51 | 53.08 | 46.94 | 53 | 55.1 | 48.08 | 50.68 | 46.4
| Mean |  | 40.4133 | 42.6845 | 51.0542 | 51.6667 | 55 | 50.7 | 48.35 | 51 | 54.6233 | 48.7317 | 48.8367 | 51.6667 | 54.1767 | 43.0983 | 54.1667 | 55.15 | 48.22 | 51.41 | 45.95
| Median |  | 40.67 | 42.5429 | 50.9391 | 51.45 | 54.8 | 50.5 | 48.3 | 51.05 | 54.81 | 48.99 | 49.11 | 51.75 | 54.71 | 42.145 | 54.55 | 55.15 | 48.105 | 51.385 | 46.05
| Std Dev. |  | 0.9633 | 1.5787 | 0.29961 | 1.4935 | 1.747 | 1.5401 | 0.89833 | 3.7175 | 1.5055 | 1.6225 | 1.1571 | 0.8756 | 1.5101 | 4.5237 | 0.76594 | 1.0932 | 0.61169 | 0.58083 | 0.74498
| Rel.Std.Dev. |  | 2.384% | 3.698% | 0.5869% | 2.891% | 3.176% | 3.038% | 1.858% | 7.289% | 2.756% | 3.329% | 2.369% | 1.695% | 2.787% | 10.5% | 1.414% | 1.982% | 1.269% | 1.13% | 1.621%
| PDM3 |  | -18.83% | -14.27% | 2.537% | 3.767% | 10.46% | 1.826% | -2.894% | 2.428% | 9.705% | -2.128% | -1.917% | 3.767% | 8.808% | -13.44% | 8.788% | 10.76% | -3.155% | 3.252% | -7.714%
| Z-Score (Absolute) |  | 2.57 | 2.02 | 0.01 | 0.16 | 0.97 | 0.07 | 0.64 | 0 | 0.88 | 0.55 | 0.52 | 0.16 | 0.77 | 1.92 | 0.77 | 1.01 | 0.67 | 0.1 | 1.22
| Analytical results for Co in OREAS 504c (Certified Value 16.2 ppm) | [26 empty] | Certified
Co | Round | Replicate | Lab | Lab | Lab | Lab | Lab | Lab | Lab | Lab | Lab | Lab | Lab | Lab | Lab | Lab | Lab | Lab | Lab | Lab | Lab | Lab | Lab | Lab | Lab | Lab | Lab | 1
| No | No | 01 | 02 | 03 | 04 | 05 | 06 | 07 | 08 | 09 | 10 | 11 | 12 | 13 | 14 | 15 | 16 | 17 | 19 | 20 | 21 | 22 | 23 | 24 | 25 | 26 | ppm
|  |  | 4A*OES | 4A*OES/MS | 4A*OES | 4A*OES | 4A*OES/MS | 4A*OES/MS | 4A*OES/MS | 4A*OES/MS | 4A*OES/MS | 4A*MS | 4A*MS | 4A*MS | 4A*MS | 4A*OES/MS | 4A*OES/MS | 4A*MS | 4A*OES | 4A*MS | 4A*OES/MS | 4A*OES | 4A*OES/MS | 4A*OES | 4A*OES/MS | 4A*OES | 4A*OES | 1
2
| 1 | 1 | 16.4 | 14.8292 | 15.7009 | 20 | 16.9 | 15.5 | 14.8 | 17 | 17.9 | 16.7 | 15.8 | 15.4 | 17 | 10 | 17.5 | 14.2 | 20 | 16.8 | 16.5 | 14.957 | 16.4 | 11 | 16.82 | 18 | 19.49 | 1
| 1 | 2 | 16.2 | 16.3459 | 15.6256 | 19 | 16.7 | 15.9 | 14 | 16.3 | 18.6 | 17 | 15.6 | 14.8 | 17 | 15 | 17.9 | 15.2 | 20 | 16.8 | 16.6 | 14.936 | 16.3 | 12 | 16.39 | 17 | 20.4 | 24
| 1 | 3 | 16.4 | 15.5856 | 15.8997 | 20 | 16.4 | 16.3 | 14.6 | 17.3 | 17.8 | 16.7 | 15.4 | 14.9 | 16 | 15 | 16.4 | 14.2 | 15 | 18.3 | 16.7 | 15.279 | 16.4 | 10 | 16.3 | 17 | 19.56 | 16
| 1 | 4 | 16.3 | 16.2721 | 16.0796 | 21 | 16.9 | 16 | 15.1 | 17.2 | 17.5 | 16.9 | 15.2 | 15.2 | 16 | 15 | 17.2 | 16 | 15 | 16.7 | 16.2 | 14.819 | 16.2 | 10 | 16.4 | 17 | 19.46 | 16.1873
| 1 | 5 | 16.1 | 16.0855 | 15.814 | 20 | 17.4 | 16.8 | 14.5 | 17.1 | 17.3 | 17 | 15.5 | 15.3 | 17 | 10 | 17 | 14.5 | 15 | 17.2 | 16 | 14.915 | 16.3 | 12 | 16.43 | 17 | 19.08 | 19
| 1 | 6 | 16 | 16.1522 | 15.5215 | 21 | 16.7 | 16.8 | 14.4 | 17 | 17 | 16.4 | 16.5 | 15.4 | 16 | 15 | 17.4 | 11.4 | 15 | 17.7 | 16.3 | 15.983 | 16.7 | 11 | 16.61 | 17 | 19.42
| Mean |  | 16.2333 | 15.8784 | 15.7735 | 20.1667 | 16.8333 | 16.2167 | 14.5667 | 16.9833 | 17.6833 | 16.7833 | 15.6667 | 15.1667 | 16.5 | 13.3333 | 17.2333 | 14.25 | 16.6667 | 17.25 | 16.3833 | 15.1482 | 16.3833 | 11 | 16.4917 | 17.1667 | 19.5683
| Median |  | 16.25 | 16.1189 | 15.7574 | 20 | 16.8 | 16.15 | 14.55 | 17.05 | 17.65 | 16.8 | 15.55 | 15.25 | 16.5 | 15 | 17.3 | 14.35 | 15 | 17 | 16.4 | 14.9465 | 16.35 | 11 | 16.415 | 17 | 19.475
| Std Dev. |  | 0.1633 | 0.57931 | 0.20095 | 0.75277 | 0.33267 | 0.51929 | 0.37238 | 0.35449 | 0.55648 | 0.23166 | 0.45461 | 0.2582 | 0.54772 | 2.582 | 0.50859 | 1.5592 | 2.582 | 0.63482 | 0.26394 | 0.4378 | 0.17224 | 0.89443 | 0.19031 | 0.40825 | 0.44047
| Rel.Std.Dev. |  | 1.006% | 3.648% | 1.274% | 3.733% | 1.976% | 3.202% | 2.556% | 2.087% | 3.147% | 1.38% | 2.902% | 1.702% | 3.32% | 19.36% | 2.951% | 10.94% | 15.49% | 3.68% | 1.611% | 2.89% | 1.051% | 8.131% | 1.154% | 2.378% | 2.251%
| PDM3 |  | 0.2844% | -1.908% | -2.556% | 24.58% | 3.991% | 0.1814% | -10.01% | 4.918% | 9.242% | 3.682% | -3.216% | -6.305% | 1.932% | -17.63% | 6.462% | -11.97% | 2.961% | 6.565% | 1.211% | -6.419% | 1.211% | -32.05% | 1.88% | 6.05% | 20.89%
| Z-Score (Absolute) |  | 0.17 | 0.56 | 0.67 | NA | 0.5 | 0.18 | 2.01 | 0.66 | 1.44 | 0.44 | 0.79 | 1.35 | NA | NA | 0.94 | 2.36 | NA | 0.96 | 0 | 1.37 | 0 | NA | 0.12 | NA | 3.52
Results from laboratories 4, 13, 14, 17, 23 & 25 were removed due to their 0.1 ppm reading resolution.
| Analytical results for Cr in OREAS 504c (Certified Value 58 ppm) | [26 empty] | Certified
Cr | Round | Replicate | Lab | Lab | Lab | Lab | Lab | Lab | Lab | Lab | Lab | Lab | Lab | Lab | Lab | Lab | Lab | Lab | Lab | Lab | Lab | Lab | Lab | Lab | Lab | Lab |  | 1
| No | No | 01 | 02 | 04 | 05 | 06 | 07 | 08 | 09 | 10 | 11 | 12 | 13 | 14 | 15 | 16 | 17 | 19 | 20 | 21 | 22 | 23 | 24 | 25 | 26 |  | ppm
|  |  | 4A*MS | 4A*OES/MS | 4A*OES | 4A*OES/MS | 4A*OES/MS | 4A*OES/MS | 4A*OES/MS | 4A*OES/MS | 4A*OES | 4A*OES | 4A*OES | 4A*OES | 4A*OES/MS | 4A*OES/MS | 4A*MS | 4A*OES | 4A*OES | 4A*OES/MS | 4A*OES | 4A*OES/MS | 4A*OES | 4A*OES/MS | 4A*OES | 4A*OES |  | 0
1
| 1 | 1 | 43.2 | 50.18 | 73 | 60 | 62 | 60 | 59 | 58 | 66 | 50 | 58 | 52 | 50 | 63 | 48 | 50 | 51 | 61 | 58.231 | 57 | 74 | 65 | 60 | 60.42 |  | 1
| 1 | 2 | 43.7 | 52.7884 | 75 | 61 | 65 | 60 | 57 | 58 | 66 | 51 | 55 | 49 | 45 | 58 | 47 | 40 | 65 | 63 | 58.938 | 59 | 77 | 65 | 59 | 62.35 |  | 25
| 1 | 3 | 43.3 | 49.6547 | 73 | 61 | 66 | 60 | 60 | 60 | 66 | 47 | 55 | 52 | 50 | 58 | 44 | 50 | 55 | 61 | 58.732 | 57 | 73 | 64 | 60 | 59.66 |  | 16
| 1 | 4 | 46.4 | 51.087 | 74 | 60 | 61 | 62 | 59 | 59 | 66 | 51 | 56 | 51 | 55 | 58 | 47 | 50 | 61 | 60 | 59.327 | 51 | 75 | 63 | 61 | 58.95 |  | 57.8644
| 1 | 5 | 42.6 | 63.5507 | 73 | 62 | 60 | 60 | 59 | 57 | 64 | 50 | 59 | 48 | 45 | 61 | 41 | 50 | 56 | 61 | 59.396 | 51 | 76 | 65 | 61 | 60.6 |  | 20
| 1 | 6 | 40.6 | 53.6113 | 73 | 64 | 61 | 59 | 58 | 57 | 65 | 50 | 52 | 50 | 55 | 57 | 36 | 40 | 59 | 60 | 59.814 | 45 | 73 | 64 | 62 | 61.54
| Mean |  | 43.3 | 53.4787 | 73.5 | 61.3333 | 62.5 | 60.1667 | 58.6667 | 58.1667 | 65.5 | 49.8333 | 55.8333 | 50.3333 | 50 | 59.1667 | 43.8333 | 46.6667 | 57.8333 | 61 | 59.073 | 53.3333 | 74.6667 | 64.3333 | 60.5 | 60.5867
| Median |  | 43.25 | 51.9377 | 73 | 61 | 61.5 | 60 | 59 | 58 | 66 | 50 | 55.5 | 50.5 | 50 | 58 | 45.5 | 50 | 57.5 | 61 | 59.1325 | 54 | 74.5 | 64.5 | 60.5 | 60.51
| Std Dev. |  | 1.874 | 5.1607 | 0.83666 | 1.5055 | 2.429 | 0.98319 | 1.0328 | 1.169 | 0.83666 | 1.472 | 2.4833 | 1.633 | 4.4721 | 2.3166 | 4.6224 | 5.164 | 4.916 | 1.0954 | 0.55882 | 5.2789 | 1.633 | 0.8165 | 1.0488 | 1.2315
| Rel.Std.Dev. |  | 4.328% | 9.65% | 1.138% | 2.455% | 3.886% | 1.634% | 1.76% | 2.01% | 1.277% | 2.954% | 4.448% | 3.244% | 8.944% | 3.915% | 10.55% | 11.07% | 8.5% | 1.796% | 0.946% | 9.898% | 2.187% | 1.269% | 1.734% | 2.033%
| PDM3 |  | -25.17% | -7.579% | 27.02% | 5.995% | 8.011% | 3.979% | 1.386% | 0.5223% | 13.2% | -13.88% | -3.51% | -13.02% | -13.59% | 2.251% | -24.25% | -19.35% | -0.05372% | 5.419% | 2.089% | -7.831% | 29.04% | 11.18% | 4.555% | 4.705%
| Z-Score (Absolute) |  | 3.1 | 1.1 | 2.84 | 0.44 | 0.67 | 0.22 | 0.08 | 0.18 | 1.26 | 1.82 | 0.64 | 1.72 | 1.79 | 0.02 | 3 | NA | 0.24 | 0.38 | 0 | 1.13 | 3.07 | 1.04 | 0.28 | 0.3
Results from laboratory 17 were removed due to their 10 ppm reading resolution.
| Analytical results for Cs in OREAS 504c (Certified Value 8.16 ppm) | [26 empty] | Certified
Cs | Round | Replicate | Lab | Lab | Lab | Lab | Lab | Lab | Lab | Lab | Lab | Lab | Lab | Lab | Lab | Lab | Lab | Lab | Lab | Lab | Lab | [6 empty] | 1
| No | No | 01 | 03 | 05 | 06 | 07 | 08 | 09 | 10 | 11 | 12 | 13 | 14 | 15 | 16 | 17 | 19 | 20 | 22 | 24 | [6 empty] | ppm
|  |  | 4A*MS | 4A*MS | 4A*OES/MS | 4A*OES/MS | 4A*OES/MS | 4A*OES/MS | 4A*OES/MS | 4A*MS | 4A*MS | 4A*MS | 4A*MS | 4A*OES/MS | 4A*OES/MS | 4A*MS | 4A*MS | 4A*MS | 4A*OES/MS | 4A*OES/MS | 4A*OES/MS | [6 empty] | 2
3
| 1 | 1 | 6.879 | 7.9852 | 8.2 | 7.42 | 8.36 | 8.14 | 8.96 | 8.6 | 8.19 | 8.6 | 8.3 | 9.5 | 8.5 | 8 | 8.3 | 8 | 8.13 | 8 | 7.84 | [6 empty] | 1
| 1 | 2 | 6.977 | 7.9813 | 8.13 | 7.86 | 7.9 | 7.65 | 9.33 | 8.68 | 7.75 | 8.65 | 8.1 | 9.5 | 8.5 | 7.2 | 8.2 | 8 | 8.21 | 8 | 7.95 | [6 empty] | 26
| 1 | 3 | 7.081 | 8.1608 | 7.97 | 7.72 | 8.29 | 8.05 | 9.01 | 8.54 | 7.71 | 8.73 | 8.2 | 9.5 | 8 | 8.8 | 8.6 | 8 | 8.3 | 8 | 7.84 | [6 empty] | 16
| 1 | 4 | 7.104 | 8.1106 | 7.98 | 7.6 | 8.68 | 8 | 8.91 | 8.73 | 8.2 | 8.75 | 8.3 | 9 | 8.5 | 8.1 | 8.2 | 8 | 8.17 | 8 | 7.55 | [6 empty] | 8.1625
| 1 | 5 | 7.007 | 8.0519 | 8.17 | 7.84 | 8.31 | 7.82 | 8.63 | 8.68 | 7.93 | 9.2 | 8.2 | 9 | 8.3 | 7.9 | 8.2 | 8 | 7.98 | 9 | 7.74 | [6 empty] | 21
| 1 | 6 | 7.146 | 7.8989 | 8.09 | 7.85 | 8.39 | 7.94 | 8.51 | 8.52 | 8.06 | 9.08 | 8.2 | 9 | 8.2 | 8.2 | 8.2 | 8 | 8.05 | 8 | 7.92
| Mean |  | 7.0323 | 8.0315 | 8.09 | 7.715 | 8.3217 | 7.9333 | 8.8917 | 8.625 | 7.9733 | 8.835 | 8.2167 | 9.25 | 8.3333 | 8.0333 | 8.2833 | 8 | 8.14 | 8.1667 | 7.8067
| Median |  | 7.044 | 8.0186 | 8.11 | 7.78 | 8.335 | 7.97 | 8.935 | 8.64 | 7.995 | 8.74 | 8.2 | 9.25 | 8.4 | 8.05 | 8.2 | 8 | 8.15 | 8 | 7.84
| Std Dev. |  | 0.097611 | 0.095564 | 0.09654 | 0.17615 | 0.25039 | 0.17546 | 0.29164 | 0.084794 | 0.21304 | 0.24534 | 0.075277 | 0.27386 | 0.20656 | 0.5164 | 0.16021 | 0 | 0.11419 | 0.40825 | 0.14556
| Rel.Std.Dev. |  | 1.388% | 1.19% | 1.193% | 2.283% | 3.009% | 2.212% | 3.28% | 0.9831% | 2.672% | 2.777% | 0.9162% | 2.961% | 2.479% | 6.428% | 1.934% | 0% | 1.403% | 4.999% | 1.865%
| PDM3 |  | -13.85% | -1.605% | -0.888% | -5.482% | 1.95% | -2.807% | 8.933% | 5.666% | -2.317% | 8.239% | 0.6638% | 13.32% | 2.093% | -1.582% | 1.481% | -1.991% | -0.2755% | 0.05122% | -4.359%
| Z-Score (Absolute) |  | 3.86 | 0.38 | 0.17 | 1.48 | 0.63 | 0.72 | 2.62 | 1.69 | 0.58 | 2.42 | 0.27 | 3.87 | 0.67 | 0.37 | 0.5 | NA | 0 | NA | 1.16
Results from laboratories 19 & 22 were removed due to their 1 ppm reading resolution.
| Analytical results for Cu in OREAS 504c (Certified Value 1.11 wt.%) | [26 empty] | Certified
Cu | Round | Replicate | Lab | Lab | Lab | Lab | Lab | Lab | Lab | Lab | Lab | Lab | Lab | Lab | Lab | Lab | Lab | Lab | Lab | Lab | Lab | Lab | Lab | Lab | Lab | Lab | Lab | 1
| No | No | 01 | 02 | 03 | 04 | 05 | 06 | 07 | 08 | 09 | 10 | 11 | 12 | 13 | 14 | 15 | 16 | 17 | 19 | 20 | 21 | 22 | 23 | 24 | 25 | 26 | wt.%
|  |  | 3A*OES | 4A*OES | 4A*OES | 4A*AAS | 4A*OES/AAS | 4A*OES/AAS | 4A*OES/AAS | 4A*OES/AAS | 4A*OES/AAS | 4A*MS | 4A*OES | 4A*OES | 4A*OES | 4A*OES/MS | 4A*OES | 4A*AAS | 4A*OES | 3A*AAS | 4A*OES | 4A*AAS | 4A*OES | 4A*AAS | 4A*AAS | 4A*OES/AAS | 4A*OES | 2
3
| 1 | 1 | 1.135 | 1.1391 | 1.1684 | 1.18 | 1.12 | 1.1 | 1.105 | 1.08 | 1.09 | 1.12 | 1.111 | 1.1113 | 1.11 | 1.107 | 1.14 | 1.119 | 1.08 | 1.15 | 1.106 | 1.08 | 1.09 | 1.14 | 1.13 | 1.11 | 1.14 | 1
| 1 | 2 | 1.095 | 1.1456 | 1.0926 | 1.16 | 1.065 | 1.07 | 1.14 | 1.075 | 1.095 | 1.1173 | 1.0783 | 1.0804 | 1.07 | 1.103 | 1.108 | 1.096 | 1.07 | 1.16 | 1.151 | 1.12 | 1.1 | 1.17 | 1.13 | 1.105 | 1.13 | 27
| 1 | 3 | 1.132 | 1.132 | 1.0774 | 1.18 | 1.065 | 1.1 | 1.115 | 1.075 | 1.105 | 1.105 | 1.0832 | 1.0964 | 1.08 | 1.107 | 1.105 | 1.118 | 1.07 | 1.13 | 1.11 | 1.11 | 1.04 | 1.16 | 1.13 | 1.105 | 1.1 | 16
| 1 | 4 | 1.107 | 1.1243 | 1.0888 | 1.16 | 1.115 | 1.05 | 1.135 | 1.085 | 1.1 | 1.121 | 1.0959 | 1.0982 | 1.1 | 1.104 | 1.108 | 1.109 | 1.09 | 1.17 | 1.064 | 1.11 | 1.1 | 1.17 | 1.14 | 1.11 | 1.1 | 1.1109
| 1 | 5 | 1.091 | 1.1195 | 1.1445 | 1.17 | 1.08 | 1.14 | 1.115 | 1.08 | 1.1 | 1.1254 | 1.0682 | 1.0971 | 1.15 | 1.099 | 1.125 | 1.134 | 1.1 | 1.16 | 1.047 | 1.1 | 1.09 | 1.17 | 1.13 | 1.125 | 1.12 | 22
| 1 | 6 | 1.113 | 1.11 | 1.1005 | 1.19 | 1.09 | 1.075 | 1.105 | 1.07 | 1.07 | 1.0989 | 1.0926 | 1.1114 | 1.11 | 1.099 | 1.113 | 1.06 | 1.09 | 1.21 | 1.021 | 1.1 | 1.07 | 1.16 | 1.14 | 1.115 | 1.12
| Mean |  | 1.1122 | 1.1284 | 1.112 | 1.1733 | 1.0892 | 1.0892 | 1.1192 | 1.0775 | 1.0933 | 1.1146 | 1.0882 | 1.0991 | 1.1033 | 1.1032 | 1.1165 | 1.106 | 1.0833 | 1.1633 | 1.0832 | 1.1033 | 1.0817 | 1.1617 | 1.1333 | 1.1117 | 1.1183
| Median |  | 1.11 | 1.1282 | 1.0965 | 1.175 | 1.085 | 1.0875 | 1.115 | 1.0775 | 1.0975 | 1.1186 | 1.0879 | 1.0976 | 1.105 | 1.1035 | 1.1105 | 1.1135 | 1.085 | 1.16 | 1.085 | 1.105 | 1.09 | 1.165 | 1.13 | 1.11 | 1.12
| Std Dev. |  | 0.018357 | 0.013094 | 0.036003 | 0.012111 | 0.023962 | 0.031371 | 0.014972 | 0.005244 | 0.012517 | 0.010348 | 0.014977 | 0.011506 | 0.028048 | 0.0036009 | 0.013517 | 0.025776 | 0.012111 | 0.026583 | 0.047713 | 0.013663 | 0.023166 | 0.01169 | 0.005164 | 0.0075277 | 0.016021
| Rel.Std.Dev. |  | 1.651% | 1.16% | 3.238% | 1.032% | 2.2% | 2.88% | 1.338% | 0.4867% | 1.145% | 0.9284% | 1.376% | 1.047% | 2.542% | 0.3264% | 1.211% | 2.331% | 1.118% | 2.285% | 4.405% | 1.238% | 2.142% | 1.006% | 0.4556% | 0.6772% | 1.433%
| PDM3 |  | 0.1114% | 1.574% | 0.09942% | 5.617% | -1.959% | -1.959% | 0.7415% | -3.009% | -1.584% | 0.3305% | -2.046% | -1.065% | -0.6837% | -0.6987% | 0.5015% | -0.4437% | -2.484% | 4.717% | -2.499% | -0.6837% | -2.634% | 4.567% | 2.017% | 0.06641% | 0.6665%
| Z-Score (Absolute) |  | 0.32 | 1.15 | 0.31 | 3.45 | 0.86 | 0.86 | 0.67 | 1.46 | 0.65 | 0.44 | 0.91 | 0.35 | 0.14 | 0.15 | 0.54 | 0 | 1.16 | 2.94 | 1.17 | 0.14 | 1.25 | 2.85 | 1.4 | 0.29 | 0.63
| Analytical results for Dy in OREAS 504c (Certified Value 3.76 ppm) | [26 empty] | Certified
Dy | Round | Replicate | 01: Lab; 02: Lab; 03: Lab; 04: Lab; 05: Lab; 06: Lab; 07: Lab | 1
| No | No | 01: 03; 02: 11; 03: 12; 04: 14; 05: 15; 06: 16; 07: 17 | ppm
|  |  | 01: 4A*MS; 02: 4A*MS; 03: 4A*MS; 04: 4A*OES/MS; 05: 4A*OES/MS; 06: 4A*MS; 07: 4A*MS | 2
3
| 1 | 1 | 01: 3.6921; 02: 3.67; 03: 3.71; 04: 3.9; 05: 3.7; 06: 3.8; 07: 3.95 | 1
| 1 | 2 | 01: 3.7472; 02: 3.43; 03: 3.55; 04: 3.9; 05: 3.9; 06: 3.7; 07: 3.9 | 28
| 1 | 3 | 01: 3.7233; 02: 3.58; 03: 3.79; 04: 3.9; 05: 3.9; 06: 4.2; 07: 3.85 | 16
| 1 | 4 | 01: 3.6929; 02: 3.54; 03: 3.78; 04: 3.8; 05: 3.7; 06: 3.6; 07: 3.8 | 3.7625
| 1 | 5 | 01: 3.7472; 02: 3.8; 03: 3.76; 04: 3.9; 05: 3.5; 06: 3.6; 07: 3.8 | 23
| 1 | 6 | 01: 3.6421; 02: 3.84; 03: 3.77; 04: 3.9; 05: 3.5; 06: 3.9; 07: 3.75
| Mean |  | 01: 3.7075; 02: 3.6433; 03: 3.7267; 04: 3.8833; 05: 3.7; 06: 3.8; 07: 3.8417
| Median |  | 01: 3.7081; 02: 3.625; 03: 3.765; 04: 3.9; 05: 3.7; 06: 3.75; 07: 3.825
| Std Dev. |  | 01: 0.040322; 02: 0.15756; 03: 0.090921; 04: 0.040825; 05: 0.17889; 06: 0.22804; 07: 0.073598
| Rel.Std.Dev. |  | 01: 1.088%; 02: 4.325%; 03: 2.44%; 04: 1.051%; 05: 4.835%; 06: 6.001%; 07: 1.916%
| PDM3 |  | 01: -1.464%; 02: -3.168%; 03: -0.9535%; 04: 3.21%; 05: -1.662%; 06: 0.9955%; 07: 2.103%
| Z-Score (Absolute) |  | 01: 0.18; 02: 0.77; 03: 0; 04: 1.44; 05: 0.25; 06: 0.67; 07: 1.06
| Analytical results for Er in OREAS 504c (Certified Value 2.11 ppm) | [26 empty] | Certified
Er | Round | Replicate | 01: Lab; 02: Lab; 03: Lab; 04: Lab; 05: Lab; 06: Lab; 07: Lab | 1
| No | No | 01: 03; 02: 11; 03: 12; 04: 14; 05: 15; 06: 16; 07: 17 | ppm
|  |  | 01: 4A*MS; 02: 4A*MS; 03: 4A*MS; 04: 4A*OES/MS; 05: 4A*OES/MS; 06: 4A*MS; 07: 4A*MS | 2
3
| 1 | 1 | 01: 1.9319; 02: 1.94; 03: 2.14; 04: 2.35; 05: 2; 06: 2; 07: 2.4 | 1
| 1 | 2 | 01: 1.988; 02: 1.91; 03: 2.12; 04: 2.15; 05: 2.1; 06: 2.2; 07: 2.25 | 29
| 1 | 3 | 01: 1.9598; 02: 1.96; 03: 2.21; 04: 2.25; 05: 2.1; 06: 2.3; 07: 2.45 | 16
| 1 | 4 | 01: 1.9629; 02: 1.98; 03: 2.2; 04: 2.15; 05: 2.5; 06: 2; 07: 2.35 | 2.1094
| 1 | 5 | 01: 1.9482; 02: 2.11; 03: 2.21; 04: 2.1; 05: 2.1; 06: 2.1; 07: 2.15 | 24
| 1 | 6 | 01: 1.9053; 02: 1.95; 03: 2.22; 04: 2.2; 05: 2; 06: 2.1; 07: 2.25
| Mean |  | 01: 1.9494; 02: 1.975; 03: 2.1833; 04: 2.2; 05: 2.1333; 06: 2.1167; 07: 2.3083
| Median |  | 01: 1.954; 02: 1.955; 03: 2.205; 04: 2.175; 05: 2.1; 06: 2.1; 07: 2.3
| Std Dev. |  | 01: 0.028401; 02: 0.070071; 03: 0.042269; 04: 0.089443; 05: 0.18619; 06: 0.1169; 07: 0.11143
| Rel.Std.Dev. |  | 01: 1.457%; 02: 3.548%; 03: 1.936%; 04: 4.066%; 05: 8.728%; 06: 5.523%; 07: 4.827%
| PDM3 |  | 01: -7.586%; 02: -6.371%; 03: 3.506%; 04: 4.296%; 05: 1.135%; 06: 0.3451%; 07: 9.432%
| Z-Score (Absolute) |  | 01: 1.86; 02: 1.6; 03: 0.51; 04: 0.67; 05: 0; 06: 0.17; 07: 1.77
| Analytical results for Eu in OREAS 504c (Certified Value 1.03 ppm) | [26 empty] | Certified
Eu | Round | Replicate | 01: Lab; 02: Lab; 03: Lab; 04: Lab; 05: Lab; 06: Lab; 07: Lab | 1
| No | No | 01: 03; 02: 11; 03: 12; 04: 14; 05: 15; 06: 16; 07: 17 | ppm
|  |  | 01: 4A*MS; 02: 4A*MS; 03: 4A*MS; 04: 4A*OES/MS; 05: 4A*OES/MS; 06: 4A*MS; 07: 4A*MS | 2
2
| 1 | 1 | 01: 1.248; 02: 0.96; 03: 1.02; 04: 1.1; 05: 1.2; 06: 0.9; 07: 0.85 | 1
| 1 | 2 | 01: 1.2502; 02: 0.93; 03: 0.99; 04: 1.1; 05: 1.1; 06: 0.9; 07: 0.85 | 30
| 1 | 3 | 01: 1.2322; 02: 0.93; 03: 1.03; 04: 1.1; 05: 1.2; 06: 1; 07: 0.9 | 16
| 1 | 4 | 01: 1.2735; 02: 0.93; 03: 1; 04: 1.1; 05: 1; 06: 0.8; 07: 0.85 | 1.0291
| 1 | 5 | 01: 1.2749; 02: 0.97; 03: 1.04; 04: 1.1; 05: 1.1; 06: 0.9; 07: 0.95 | 25
| 1 | 6 | 01: 1.2351; 02: 1; 03: 1.01; 04: 1.1; 05: 1; 06: 0.9; 07: 0.9
| Mean |  | 01: 1.2523; 02: 0.95333; 03: 1.015; 04: 1.1; 05: 1.1; 06: 0.9; 07: 0.88333
| Median |  | 01: 1.2491; 02: 0.945; 03: 1.015; 04: 1.1; 05: 1.1; 06: 0.9; 07: 0.875
| Std Dev. |  | 01: 0.018331; 02: 0.028752; 03: 0.018708; 04: 2.4324e-16; 05: 0.089443; 06: 0.063246; 07: 0.040825
| Rel.Std.Dev. |  | 01: 1.464%; 02: 3.016%; 03: 1.843%; 04: 2.211e-14%; 05: 8.131%; 06: 7.027%; 07: 4.622%
| PDM3 |  | 01: 21.69%; 02: -7.366%; 03: -1.374%; 04: 6.885%; 05: 6.885%; 06: -12.55%; 07: -14.17%
| Z-Score (Absolute) |  | 01: 1.88; 02: 0.49; 03: 0; 04: 0.67; 05: 0.67; 06: 0.91; 07: 1.04
| Analytical results for Fe in OREAS 504c (Certified Value 6.08 wt.%) | [26 empty] | Certified
Fe | Round | Replicate | Lab | Lab | Lab | Lab | Lab | Lab | Lab | Lab | Lab | Lab | Lab | Lab | Lab | Lab | Lab | Lab | Lab | Lab | Lab | Lab | Lab | Lab | Lab | Lab | Lab | 1
| No | No | 01 | 02 | 03 | 04 | 05 | 06 | 07 | 08 | 09 | 10 | 11 | 12 | 13 | 14 | 15 | 16 | 17 | 19 | 20 | 21 | 22 | 23 | 24 | 25 | 26 | wt.%
|  |  | 4A*OES | 4A*OES/MS | 4A*OES | 4A*OES | 4A*OES/MS | 4A*OES/MS | 4A*OES/MS | 4A*OES/MS | 4A*OES/MS | 4A*OES | 4A*OES | 4A*OES | 4A*OES | 4A*OES/MS | 4A*OES/MS | 4A*MS | 4A*OES | 4A*OES | 4A*OES/MS | 4A*OES | 4A*OES/MS | 4A*OES | 4A*OES/MS | 4A*OES | 4A*OES | 2
3
| 1 | 1 | 6.33 | 6.039 | 6.5428 | 6.1 | 5.96 | 6.29 | 6.11 | 5.82 | 6.04 | 6.26 | 6.2 | 6.34 | 6.43 | 6.148 | 5.88 | 6.0804 | 6.2 | 5.98 | 5.56 | 5.85 | 6.12 | 6.47 | 5.73 | 6.05 | 6.15 | 1
| 1 | 2 | 6.25 | 5.8393 | 6.5896 | 6 | 5.99 | 6.57 | 5.94 | 5.68 | 6.01 | 6.22 | 6.02 | 6.17 | 6.4 | 6.19 | 5.99 | 6.2141 | 6.16 | 5.97 | 5.53 | 6.053 | 6.1 | 6.15 | 5.78 | 6.03 | 6.28 | #N/A
| 1 | 3 | 6.37 | 5.8685 | 6.533 | 5.8 | 5.94 | 6.59 | 6.07 | 5.77 | 6.21 | 6.09 | 5.9 | 6.24 | 6.22 | 6.2215 | 5.89 | 6.3479 | 6.18 | 5.6 | 5.57 | 6.011 | 5.98 | 6.29 | 5.85 | 6.06 | 6.14 | 16
| 1 | 4 | 6.34 | 6.1387 | 6.5983 | 6.1 | 6 | 6.28 | 6.23 | 5.84 | 6.05 | 6.18 | 6.14 | 6.29 | 6.38 | 6.1805 | 6.02 | 6.1897 | 6.15 | 5.88 | 5.61 | 6.002 | 5.92 | 6.16 | 5.81 | 6.01 | 6.06 | 6.0832
| 1 | 5 | 6.33 | 5.9837 | 6.5681 | 6 | 5.98 | 6.1 | 6.11 | 5.75 | 5.91 | 6.12 | 5.97 | 6.35 | 6.39 | 6.2765 | 6.01 | 5.9435 | 6.1 | 5.74 | 5.59 | 5.965 | 6.01 | 6.22 | 5.85 | 6.03 | 6.05 | 26
| 1 | 6 | 6.2 | 6.1439 | 6.5324 | 6.2 | 6.02 | 6.12 | 6.05 | 5.77 | 5.91 | 6.03 | 6.12 | 6.31 | 6.43 | 6.1675 | 5.83 | 6.0772 | 6.11 | 5.83 | 5.56 | 5.838 | 5.94 | 6.62 | 5.77 | 6.06 | 6.17
| Mean |  | 6.3033 | 6.0022 | 6.5607 | 6.0333 | 5.9817 | 6.325 | 6.085 | 5.7717 | 6.0217 | 6.15 | 6.0583 | 6.2833 | 6.375 | 6.1973 | 5.9367 | 6.1421 | 6.15 | 5.8333 | 5.57 | 5.9532 | 6.0117 | 6.3183 | 5.7983 | 6.04 | 6.1417
| Median |  | 6.33 | 6.0113 | 6.5555 | 6.05 | 5.985 | 6.285 | 6.09 | 5.77 | 6.025 | 6.15 | 6.07 | 6.3 | 6.395 | 6.1852 | 5.94 | 6.135 | 6.155 | 5.855 | 5.565 | 5.9835 | 5.995 | 6.255 | 5.795 | 6.04 | 6.145
| Std Dev. |  | 0.064395 | 0.13022 | 0.028967 | 0.13663 | 0.028577 | 0.21267 | 0.094604 | 0.056362 | 0.11107 | 0.08579 | 0.11392 | 0.06802 | 0.078677 | 0.045853 | 0.079917 | 0.13947 | 0.038987 | 0.14528 | 0.027568 | 0.089155 | 0.082563 | 0.18862 | 0.047504 | 0.02 | 0.083766
| Rel.Std.Dev. |  | 1.022% | 2.17% | 0.4415% | 2.265% | 0.4777% | 3.362% | 1.555% | 0.9765% | 1.845% | 1.395% | 1.88% | 1.083% | 1.234% | 0.7399% | 1.346% | 2.271% | 0.6339% | 2.491% | 0.4949% | 1.498% | 1.373% | 2.985% | 0.8193% | 0.3311% | 1.364%
| PDM3 |  | 3.619% | -1.332% | 7.85% | -0.8194% | -1.669% | 3.975% | 0.02992% | -5.121% | -1.011% | 1.098% | -0.4085% | 3.29% | 4.797% | 1.877% | -2.409% | 0.9691% | 1.098% | -4.107% | -8.436% | -2.137% | -1.176% | 3.866% | -4.683% | -0.7098% | 0.9614%
| Z-Score (Absolute) |  | 1.57 | 0.36 | 3.22 | 0.16 | 0.49 | 1.71 | 0.17 | 1.84 | 0.24 | 0.59 | 0 | 1.44 | 2.03 | 0.89 | 0.78 | 0.54 | 0.59 | 1.44 | 3.13 | 0.67 | 0.3 | 1.67 | 1.67 | 0.12 | 0.53
| Analytical results for Ga in OREAS 504c (Certified Value 17.2 ppm) | [26 empty] | Certified
Ga | Round | Replicate | Lab | Lab | Lab | Lab | Lab | Lab | Lab | Lab | Lab | Lab | Lab | Lab | Lab | Lab | Lab | Lab | Lab | Lab | Lab | Lab | Lab | Lab | Lab |  |  | 1
| No | No | 01 | 02 | 03 | 04 | 05 | 06 | 07 | 08 | 09 | 10 | 11 | 12 | 13 | 14 | 15 | 16 | 17 | 19 | 20 | 22 | 24 | 25 | 26 |  |  | ppm
|  |  | 4A*MS | 4A*OES/MS | 4A*MS | 4A*OES | 4A*OES/MS | 4A*OES/MS | 4A*OES/MS | 4A*OES/MS | 4A*OES/MS | 4A*MS | 4A*MS | 4A*MS | 4A*MS | 4A*OES/MS | 4A*OES/MS | 4A*MS | 4A*MS | 4A*MS | 4A*OES/MS | 4A*OES/MS | 4A*OES/MS | 4A*OES | 4A*OES |  |  | 1
2
| 1 | 1 | 12.37 | 15.7576 | 17.294 | 19 | 16.65 | 15.45 | 16.35 | 17.95 | 17.75 | 17.63 | 17.68 | 16.95 | 19.9 | 20 | 17.33 | 18.99 | 17.8 | 16.3 | 17.3 | 16.7 | 16.22 | 20 | 18.4 |  |  | 1
| 1 | 2 | 12.32 | 14.7714 | 17.283 | 19 | 16.65 | 16.2 | 15.45 | 17.05 | 18.15 | 17.84 | 16.58 | 16.19 | 20.3 | 20 | 17.68 | 20.49 | 17.8 | 17.2 | 17.4 | 17.1 | 16.21 | 20 | 18.62 |  |  | 31
| 1 | 3 | 12.79 | 16.2552 | 17.336 | 20 | 16.4 | 16.5 | 16.05 | 17.55 | 18.1 | 17.41 | 16.77 | 16.16 | 20.4 | 20 | 17.28 | 18.98 | 18.2 | 18 | 17.3 | 16.6 | 16.19 | 20 | 16.94 |  |  | 16
| 1 | 4 | 12.78 | 16.5556 | 17.325 | 19 | 16.85 | 16.05 | 17 | 17.95 | 17.5 | 17.74 | 17.96 | 16.38 | 19.7 | 20 | 17.5 | 19 | 18.2 | 17.1 | 17.2 | 16.9 | 15.77 | 20 | 18.1 |  |  | 17.1977
| 1 | 5 | 12.68 | 15.3685 | 17.2701 | 19 | 16.65 | 17.4 | 16.1 | 17.6 | 17.15 | 17.45 | 18.01 | 16.62 | 19.2 | 20 | 17.41 | 18.9 | 18.2 | 17 | 16.8 | 16.9 | 15.98 | 20 | 18.34 |  |  | 27
| 1 | 6 | 12.82 | 18.1469 | 17.1666 | 20 | 16.5 | 17.3 | 15.95 | 17.6 | 17.15 | 16.84 | 17.55 | 16.49 | 19.5 | 20 | 16.59 | 19.6 | 17.2 | 17.7 | 17 | 17.1 | 16.24 | 20 | 18.84
| Mean |  | 12.6267 | 16.1425 | 17.2791 | 19.3333 | 16.6167 | 16.4833 | 16.15 | 17.6167 | 17.6333 | 17.485 | 17.425 | 16.465 | 19.8333 | 20 | 17.2983 | 19.3267 | 17.9 | 17.2167 | 17.1667 | 16.8833 | 16.1017 | 20 | 18.2067
| Median |  | 12.73 | 16.0064 | 17.2885 | 19 | 16.65 | 16.35 | 16.075 | 17.6 | 17.625 | 17.54 | 17.615 | 16.435 | 19.8 | 20 | 17.37 | 18.995 | 18 | 17.15 | 17.25 | 16.9 | 16.2 | 20 | 18.37
| Std Dev. |  | 0.22376 | 1.1686 | 0.06053 | 0.5164 | 0.15384 | 0.7541 | 0.51088 | 0.33116 | 0.44347 | 0.35636 | 0.60863 | 0.29521 | 0.46332 | 0 | 0.37467 | 0.62455 | 0.39497 | 0.59133 | 0.22509 | 0.20412 | 0.18841 | 0 | 0.66977
| Rel.Std.Dev. |  | 1.772% | 7.239% | 0.3503% | 2.671% | 0.9258% | 4.575% | 3.163% | 1.88% | 2.515% | 2.038% | 3.493% | 1.793% | 2.336% | 0% | 2.166% | 3.232% | 2.207% | 3.435% | 1.311% | 1.209% | 1.17% | 0% | 3.679%
| PDM3 |  | -26.58% | -6.136% | 0.4732% | 12.42% | -3.379% | -4.154% | -6.092% | 2.436% | 2.533% | 1.67% | 1.322% | -4.261% | 15.33% | 16.29% | 0.585% | 12.38% | 4.084% | 0.1102% | -0.1806% | -1.828% | -6.373% | 16.29% | 5.867%
| Z-Score (Absolute) |  | 4.86 | 1.16 | 0.03 | NA | 0.66 | 0.8 | 1.15 | 0.39 | 0.41 | 0.25 | 0.19 | 0.82 | 2.72 | NA | 0.05 | 2.18 | 0.69 | 0.03 | 0.09 | 0.38 | 1.2 | NA | 1.01
Results from laboratories 4, 14 & 25 were removed due to their 1 ppm reading resolution.
| Analytical results for Gd in OREAS 504c (Certified Value 4.14 ppm) | [26 empty] | Certified
Gd | Round | Replicate | 01: Lab; 02: Lab; 03: Lab; 04: Lab; 05: Lab; 06: Lab; 07: Lab |  |  | 1
| No | No | 01: 03; 02: 11; 03: 12; 04: 14; 05: 15; 06: 16; 07: 17 |  |  | ppm
|  |  | 01: 4A*MS; 02: 4A*MS; 03: 4A*MS; 04: 4A*OES/MS; 05: 4A*OES/MS; 06: 4A*MS; 07: 4A*MS |  |  | 2
3
| 1 | 1 | 01: 4.26; 02: 3.92; 03: 4.24; 04: 4.6; 05: 4.1; 06: 3.9; 07: 4.4 |  |  | 1
| 1 | 2 | 01: 4.3008; 02: 3.73; 03: 4.02; 04: 4.9; 05: 4.1; 06: 3.8; 07: 4.2 |  |  | 32
| 1 | 3 | 01: 4.3637; 02: 3.92; 03: 4.27; 04: 4.3; 05: 4.1; 06: 4.2; 07: 4.2 |  |  | 16
| 1 | 4 | 01: 4.2938; 02: 4.02; 03: 4.23; 04: 4.2; 05: 3.7; 06: 3.6; 07: 4.2 |  |  | 4.1448
| 1 | 5 | 01: 4.3008; 02: 4.18; 03: 4.18; 04: 4.2; 05: 3.9; 06: 3.9; 07: 4.2 |  |  | 28
| 1 | 6 | 01: 4.2228; 02: 3.99; 03: 4.14; 04: 4.4; 05: 4.1; 06: 4.1; 07: 4.4
| Mean |  | 01: 4.2903; 02: 3.96; 03: 4.18; 04: 4.4333; 05: 4; 06: 3.9167; 07: 4.2667
| Median |  | 01: 4.2973; 02: 3.955; 03: 4.205; 04: 4.35; 05: 4.1; 06: 3.9; 07: 4.2
| Std Dev. |  | 01: 0.047107; 02: 0.14765; 03: 0.090995; 04: 0.27325; 05: 0.16733; 06: 0.2137; 07: 0.10328
| Rel.Std.Dev. |  | 01: 1.098%; 02: 3.728%; 03: 2.177%; 04: 6.164%; 05: 4.183%; 06: 5.456%; 07: 2.421%
| PDM3 |  | 01: 3.511%; 02: -4.459%; 03: 0.849%; 04: 6.961%; 05: -3.494%; 06: -5.504%; 07: 2.94%
| Z-Score (Absolute) |  | 01: 0.41; 02: 0.82; 03: 0; 04: 0.95; 05: 0.67; 06: 0.99; 07: 0.32
| Analytical results for Ge in OREAS 504c (Indicative Value 0.24 ppm) | [26 empty] | Indicative
Ge | Round | Replicate | Lab | Lab | Lab | Lab | Lab | Lab | Lab | Lab | Lab | Lab | Lab | Lab | Lab | Lab | [11 empty] | 1
| No | No | 01 | 05 | 06 | 07 | 08 | 09 | 10 | 11 | 12 | 13 | 14 | 16 | 20 | 24 | [11 empty] | ppm
|  |  | 4A*MS | 4A*OES/MS | 4A*OES/MS | 4A*OES/MS | 4A*OES/MS | 4A*OES/MS | 4A*MS | 4A*MS | 4A*MS | 4A*MS | 4A*OES/MS | 4A*MS | 4A*OES/MS | 4A*OES/MS | [11 empty] | 2
2
| 1 | 1 | < 0.05 | 0.21 | 0.25 | 0.17 | 0.14 | 0.13 | 1.5 | 0.62 | 1.17 | 1.9 | < 5 | 0.73 | 0.2 | 3.7 | [11 empty] | 1
| 1 | 2 | < 0.05 | 0.21 | 0.27 | 0.15 | 0.14 | 0.14 | 1.6 | 0.52 | 1.14 | 1.8 | < 5 | 0.28 | 0.1 | 3.6 | [11 empty] | 33
| 1 | 3 | < 0.05 | 0.2 | 0.27 | 0.13 | 0.18 | 0.11 | 1.5 | 0.61 | 1.09 | 1.8 | < 5 | 0.2 | 0.1 | 3.5 | [11 empty] | 16
| 1 | 4 | < 0.05 | 0.21 | 0.23 | 0.13 | 0.18 | 0.14 | 1.6 | 0.48 | 1.04 | 1.9 | < 5 | 0.31 | 0.2 | 3.6 | [11 empty] | 0.23843
| 1 | 5 | < 0.05 | 0.2 | 0.24 | 0.12 | 0.15 | 0.12 | 1.5 | 0.39 | 1.11 | 1.9 | < 5 | 0.36 | 0.1 | 3.4 | [11 empty] | 9
| 1 | 6 | < 0.05 | 0.2 | 0.26 | 0.14 | 0.17 | 0.13 | 1.4 | 0.43 | 0.97 | 1.9 | < 5 | 0.22 | 0.2 | 3.6
| Mean |  | 02: 0.205; 03: 0.25333; 04: 0.14; 05: 0.16; 06: 0.12833; 07: 1.5167; 08: 0.50833; 09: 1.0867; 10: 1.8667; 12: 0.35; 13: 0.15; 14: 3.5667
| Median |  | 02: 0.205; 03: 0.255; 04: 0.135; 05: 0.16; 06: 0.13; 07: 1.5; 08: 0.5; 09: 1.1; 10: 1.9; 12: 0.295; 13: 0.15; 14: 3.6
| Std Dev. |  | 02: 0.0054772; 03: 0.01633; 04: 0.017889; 05: 0.018974; 06: 0.01169; 07: 0.075277; 08: 0.093684; 09: 0.072296; 10: 0.05164; 12: 0.19514; 13: 0.054772; 14: 0.10328
| Rel.Std.Dev. |  | 02: 2.672%; 03: 6.446%; 04: 12.78%; 05: 11.86%; 06: 9.109%; 07: 4.963%; 08: 18.43%; 09: 6.653%; 10: 2.766%; 12: 55.75%; 13: 36.51%; 14: 2.896%
| PDM3 |  | 02: -14.02%; 03: 6.251%; 04: -41.28%; 05: -32.89%; 06: -46.18%; 07: 536.1%; 08: 113.2%; 09: 355.8%; 10: 682.9%; 12: 46.79%; 13: -37.09%; 14: 1396%
| Z-Score (Absolute) |  | 1.24 | 0.15 | 0.15 | 0.54 | 0.42 | 0.61 | NA | 1.7 | 5.22 | NA | 13.82 | 0.74 | NA | NA
Results from laboratories 10, 13, 20 & 24 were removed due to their 0.1 ppm reading resolution.
| Analytical results for Hf in OREAS 504c (Certified Value 2.21 ppm) | [26 empty] | Certified
Hf | Round | Replicate | Lab | Lab | Lab | Lab | Lab | Lab | Lab | Lab | Lab | Lab | Lab | Lab | Lab | Lab | Lab | Lab | Lab | Lab | Lab | [6 empty] | 1
| No | No | 01 | 03 | 05 | 06 | 07 | 08 | 09 | 10 | 11 | 12 | 13 | 14 | 15 | 16 | 17 | 19 | 20 | 22 | 24 | [6 empty] | ppm
|  |  | 4A*OES | 4A*MS | 4A*OES/MS | 4A*OES/MS | 4A*OES/MS | 4A*OES/MS | 4A*OES/MS | 4A*MS | 4A*MS | 4A*MS | 4A*MS | 4A*OES/MS | 4A*OES/MS | 4A*MS | 4A*MS | 4A*MS | 4A*OES/MS | 4A*OES/MS | 4A*OES/MS | [6 empty] | 2
3
| 1 | 1 | 2.2 | 1.9909 | 2.4 | 2.1 | 2.2 | 2.3 | 2.4 | 2.38 | 2.18 | 2.18 | 2.4 | 2 | 2.08 | 2.03 | 2.4 | 1.97 | 2.92 | 2.32 | 2.08 | [6 empty] | 1
| 1 | 2 | 2.2 | 2.1051 | 2.2 | 2.2 | 2.1 | 2.2 | 2.5 | 2.53 | 2.19 | 2.18 | 2.3 | 2 | 2.19 | 2.02 | 2.6 | 1.97 | 2.85 | 2.19 | 2.05 | [6 empty] | 17
| 1 | 3 | 2.4 | 2.0379 | 2.3 | 2 | 2.3 | 2.3 | 2.4 | 2.36 | 2.18 | 2.32 | 2.3 | 2 | 2.07 | 2.1 | 2.2 | 1.97 | 2.8 | 2.2 | 2.02 | [6 empty] | 16
| 1 | 4 | 2.4 | 2.0443 | 2.2 | 2.1 | 2.4 | 2.2 | 2.4 | 2.44 | 2.21 | 2.31 | 2.2 | 2.5 | 2.04 | 2.06 | 2.6 | 2.07 | 2.82 | 2.21 | 2.1 | [6 empty] | 2.2056
| 1 | 5 | 2.4 | 2.1046 | 2.3 | 2.1 | 2.2 | 2.3 | 2.3 | 2.47 | 2.36 | 2.39 | 2.2 | 2 | 2.24 | 1.92 | 2.2 | 2.03 | 2.72 | 2.27 | 2.07 | [6 empty] | 29
| 1 | 6 | 2.3 | 2.0348 | 2.3 | 2.1 | 2.2 | 2.4 | 2.4 | 2.37 | 2.36 | 2.27 | 2.1 | 2 | 2.05 | 2 | 2.4 | 2.11 | 2.94 | 2.21 | 2.07
| Mean |  | 2.3167 | 2.0529 | 2.2833 | 2.1 | 2.2333 | 2.2833 | 2.4 | 2.425 | 2.2467 | 2.275 | 2.25 | 2.0833 | 2.1117 | 2.0217 | 2.4 | 2.02 | 2.8417 | 2.2333 | 2.065
| Median |  | 2.35 | 2.0411 | 2.3 | 2.1 | 2.2 | 2.3 | 2.4 | 2.41 | 2.2 | 2.29 | 2.25 | 2 | 2.075 | 2.025 | 2.4 | 2 | 2.835 | 2.21 | 2.07
| Std Dev. |  | 0.098319 | 0.04441 | 0.075277 | 0.063246 | 0.10328 | 0.075277 | 0.063246 | 0.067157 | 0.088468 | 0.083126 | 0.10488 | 0.20412 | 0.082805 | 0.0608 | 0.17889 | 0.060332 | 0.081097 | 0.050859 | 0.027386
| Rel.Std.Dev. |  | 4.244% | 2.163% | 3.297% | 3.012% | 4.624% | 3.297% | 2.635% | 2.769% | 3.938% | 3.654% | 4.661% | 9.798% | 3.921% | 3.007% | 7.454% | 2.987% | 2.854% | 2.277% | 1.326%
| PDM3 |  | 5.036% | -6.922% | 3.525% | -4.787% | 1.258% | 3.525% | 8.815% | 9.948% | 1.862% | 3.147% | 2.014% | -5.543% | -4.258% | -8.339% | 8.815% | -8.414% | 28.84% | 1.258% | -6.374%
| Z-Score (Absolute) |  | 0.32 | 0.89 | 0.17 | 0.67 | 0.06 | 0.17 | 0.7 | 0.82 | 0 | 0.13 | 0.02 | 0.75 | 0.62 | 1.03 | 0.7 | 1.04 | 2.74 | 0.06 | 0.84
| Analytical results for Hg in OREAS 504c (Indicative Value < 2 ppm) | [26 empty] | Indicative
Hg | Round | Replicate | 01: Lab | [6 empty] | 1
| No | No | 01: 02 | [6 empty] | ppm
|  |  | 01: 4A*OES/MS | [6 empty] | 2
2
| 1 | 1 | 01: < 2 | [6 empty] | 1
| 1 | 2 | 01: < 2 | [6 empty] | 3
| 1 | 3 | 01: < 2 | [6 empty] | 16
| 1 | 4 | 01: < 2 | [6 empty] | < 2
| 1 | 5 | 01: < 2 | [6 empty] | 9
| 1 | 6 | 01: < 2
Mean
Median
Std Dev.
Rel.Std.Dev.
PDM3
Z-Score (Absolute) | bar: 01
| Analytical results for Ho in OREAS 504c (Certified Value 0.75 ppm) | [26 empty] | Certified
Ho | Round | Replicate | 01: Lab; 03: Lab; 05: Lab; 06: Lab; 07: Lab; 08: Lab; 09: Lab | [6 empty] | 1
| No | No | 01: 03; 03: 11; 05: 12; 06: 14; 07: 15; 08: 16; 09: 17 | [6 empty] | ppm
|  |  | 01: 4A*MS; 03: 4A*MS; 05: 4A*MS; 06: 4A*OES/MS; 07: 4A*OES/MS; 08: 4A*MS; 09: 4A*MS | [6 empty] | 2
3
| 1 | 1 | 01: 0.7302; 03: 0.7; 05: 0.75; 06: 0.9; 07: 0.9; 08: 0.8; 09: 0.76 | [6 empty] | 1
| 1 | 2 | 01: 0.7284; 03: 0.68; 05: 0.74; 06: 0.85; 07: 0.8; 08: 0.7; 09: 0.74 | [6 empty] | 18
| 1 | 3 | 01: 0.7245; 03: 0.72; 05: 0.75; 06: 0.85; 07: 0.8; 08: 0.8; 09: 0.74 | [6 empty] | 16
| 1 | 4 | 01: 0.7294; 03: 0.72; 05: 0.76; 06: 0.75; 07: 0.9; 08: 0.7; 09: 0.78 | [6 empty] | 0.75251
| 1 | 5 | 01: 0.7412; 03: 0.72; 05: 0.75; 06: 0.8; 07: 0.8; 08: 0.8; 09: 0.74 | [6 empty] | 30
| 1 | 6 | 01: 0.7227; 03: 0.71; 05: 0.75; 06: 0.85; 07: 0.7; 08: 0.8; 09: 0.74
| Mean |  | 01: 0.7294; 03: 0.70833; 05: 0.75; 06: 0.83333; 07: 0.81667; 08: 0.76667; 09: 0.75
| Median |  | 01: 0.7289; 03: 0.715; 05: 0.75; 06: 0.85; 07: 0.8; 08: 0.8; 09: 0.74
| Std Dev. |  | 01: 0.0064773; 03: 0.016021; 05: 0.0063246; 06: 0.05164; 07: 0.075277; 08: 0.05164; 09: 0.016733
| Rel.Std.Dev. |  | 01: 0.888%; 03: 2.262%; 05: 0.8433%; 06: 6.197%; 07: 9.218%; 08: 6.736%; 09: 2.231%
| PDM3 |  | 01: -3.071%; 03: -5.871%; 05: -0.3337%; 06: 10.74%; 07: 8.526%; 08: 1.881%; 09: -0.3337%
| Z-Score (Absolute) |  | 01: 0.67; 03: 1.36; 05: 0; 06: 2.73; 07: 2.18; 08: 0.55; 09: 0
| Analytical results for In in OREAS 504c (Certified Value 0.24 ppm) | [26 empty] | Certified
In | Round | Replicate | Lab | Lab | Lab | Lab | Lab | Lab | Lab | Lab | Lab | Lab | Lab | Lab | Lab | Lab | Lab | Lab | Lab | Lab | [7 empty] | 1
| No | No | 01 | 05 | 06 | 07 | 08 | 09 | 10 | 11 | 12 | 13 | 14 | 15 | 16 | 17 | 19 | 20 | 22 | 24 | [7 empty] | ppm
|  |  | 4A*MS | 4A*OES/MS | 4A*OES/MS | 4A*OES/MS | 4A*OES/MS | 4A*OES/MS | 4A*MS | 4A*MS | 4A*MS | 4A*MS | 4A*OES/MS | 4A*OES/MS | 4A*MS | 4A*MS | 4A*MS | 4A*OES/MS | 4A*OES/MS | 4A*OES/MS | [7 empty] | 2
3
| 1 | 1 | 0.012 | 0.243 | 0.225 | 0.25 | 0.253 | 0.263 | 0.26 | 0.22 | 0.25 | 0.25 | 0.3 | 0.29 | 0.23 | 0.26 | 0.24 | 0.24 | 0.24 | 0.3 | [7 empty] | 1
| 1 | 2 | 0.033 | 0.232 | 0.229 | 0.231 | 0.241 | 0.255 | 0.25 | 0.21 | 0.25 | 0.25 | 0.2 | 0.26 | 0.25 | 0.24 | 0.23 | 0.25 | 0.24 | 0.3 | [7 empty] | 19
| 1 | 3 | 0.019 | 0.233 | 0.211 | 0.255 | 0.233 | 0.259 | 0.24 | 0.2 | 0.25 | 0.25 | 0.2 | 0.21 | 0.24 | 0.24 | 0.24 | 0.23 | 0.24 | 0.3 | [7 empty] | 16
| 1 | 4 | 0.024 | 0.249 | 0.212 | 0.266 | 0.254 | 0.246 | 0.26 | 0.21 | 0.26 | 0.24 | 0.2 | 0.18 | 0.26 | 0.26 | 0.25 | 0.23 | 0.24 | 0.2 | [7 empty] | 0.24261
| 1 | 5 | 0.027 | 0.239 | 0.225 | 0.251 | 0.234 | 0.251 | 0.26 | 0.22 | 0.26 | 0.25 | 0.2 | 0.26 | 0.23 | 0.26 | 0.23 | 0.23 | 0.24 | 0.3 | [7 empty] | 31
| 1 | 6 | 0.023 | 0.255 | 0.222 | 0.253 | 0.254 | 0.261 | 0.24 | 0.22 | 0.25 | 0.25 | 0.3 | 0.23 | 0.22 | 0.26 | 0.26 | 0.23 | 0.24 | 0.3
| Mean |  | 0.023 | 0.24183 | 0.22067 | 0.251 | 0.24483 | 0.25583 | 0.25167 | 0.21333 | 0.25333 | 0.24833 | 0.23333 | 0.23833 | 0.23833 | 0.25333 | 0.24167 | 0.235 | 0.24 | 0.28333
| Median |  | 0.0235 | 0.241 | 0.2235 | 0.252 | 0.247 | 0.257 | 0.255 | 0.215 | 0.25 | 0.25 | 0.2 | 0.245 | 0.235 | 0.26 | 0.24 | 0.23 | 0.24 | 0.3
| Std Dev. |  | 0.0071274 | 0.0090425 | 0.0074476 | 0.011367 | 0.010068 | 0.0064627 | 0.0098319 | 0.008165 | 0.005164 | 0.0040825 | 0.05164 | 0.039707 | 0.01472 | 0.010328 | 0.01169 | 0.0083666 | 0 | 0.040825
| Rel.Std.Dev. |  | 30.99% | 3.739% | 3.375% | 4.529% | 4.112% | 2.526% | 3.907% | 3.827% | 2.038% | 1.644% | 22.13% | 16.66% | 6.176% | 4.077% | 4.837% | 3.56% | 0% | 14.41%
| PDM3 |  | -90.52% | -0.3206% | -9.045% | 3.458% | 0.916% | 5.45% | 3.733% | -12.07% | 4.42% | 2.359% | -3.824% | -1.763% | -1.763% | 4.42% | -0.3893% | -3.137% | -1.076% | 16.78%
| Z-Score (Absolute) |  | 18.44 | 0.01 | 1.78 | 0.78 | 0.26 | 1.19 | 0.84 | 2.4 | 0.98 | 0.55 | NA | 0.29 | 0.29 | 0.98 | 0.01 | 0.57 | 0.15 | NA
Results from laboratories 14 & 24 were removed due to their 0.1 ppm reading resolution.
| Analytical results for K in OREAS 504c (Certified Value 3.16 wt.%) | [26 empty] | Certified
K | Round | Replicate | Lab | Lab | Lab | Lab | Lab | Lab | Lab | Lab | Lab | Lab | Lab | Lab | Lab | Lab | Lab | Lab | Lab | Lab | Lab | Lab | Lab | Lab | Lab | Lab | Lab | 1
| No | No | 01 | 02 | 03 | 04 | 05 | 06 | 07 | 08 | 09 | 10 | 11 | 12 | 13 | 14 | 15 | 16 | 17 | 19 | 20 | 21 | 22 | 23 | 24 | 25 | 26 | wt.%
|  |  | 4A*OES | 4A*OES/MS | 4A*OES | 4A*OES | 4A*OES/MS | 4A*OES/MS | 4A*OES/MS | 4A*OES/MS | 4A*OES/MS | 4A*OES | 4A*OES | 4A*OES | 4A*OES | 4A*OES/MS | 4A*OES/MS | 4A*MS | 4A*OES | 4A*OES | 4A*OES/MS | 4A*OES | 4A*OES/MS | 4A*OES | 4A*OES/MS | 4A*OES | 4A*OES | 2
3
| 1 | 1 | 3.32 | 3.1806 | 2.8838 | 3.2 | 3.12 | 3.28 | 3.24 | 3.08 | 3.27 | 3.2849 | 3.2499 | 2.9434 | 3.19 | 3.12 | 3.53 | 2.9792 | 3.23 | 3.18 | 3.07 | 3.026 | 3.35 | 3.45 | 3.04 | 3.19 | 2.99 | 1
| 1 | 2 | 3.28 | 3.193 | 2.8084 | 3.1 | 3.2 | 3.45 | 3.11 | 2.97 | 3.27 | 3.2511 | 3.1833 | 2.9381 | 3.17 | 3.11 | 3.58 | 2.903 | 3.21 | 3.2 | 3.12 | 3.164 | 3.13 | 3.22 | 3.04 | 3.19 | 2.87 | #N/A
| 1 | 3 | 3.35 | 3.1827 | 2.8756 | 3 | 3.14 | 3.46 | 3.19 | 3.04 | 3.37 | 3.1762 | 3.0914 | 3.0624 | 3.07 | 3.13 | 3.49 | 3.0505 | 3.14 | 3.05 | 3.14 | 3.141 | 3.15 | 3.28 | 3.06 | 3.18 | 2.92 | 16
| 1 | 4 | 3.29 | 3.2233 | 2.8885 | 3.2 | 3.17 | 3.31 | 3.28 | 3.04 | 3.27 | 3.228 | 3.2672 | 2.9928 | 3.05 | 3.1 | 3.59 | 2.9465 | 3.2 | 3.17 | 3.08 | 3.114 | 3.35 | 3.25 | 3.06 | 3.21 | 2.79 | 3.159
| 1 | 5 | 3.2 | 3.1623 | 2.8113 | 3.1 | 3.19 | 3.25 | 3.25 | 3.03 | 3.19 | 3.2352 | 3.1997 | 3.1142 | 3.06 | 3.12 | 3.59 | 2.9267 | 3.15 | 3.11 | 3.03 | 3.12 | 3.32 | 3.26 | 3.08 | 3.2 | 2.65 | 32
| 1 | 6 | 3.27 | 3.1837 | 2.8521 | 3.2 | 3.17 | 3.19 | 3.17 | 3.01 | 3.22 | 3.1436 | 3.2936 | 3.1069 | 3.08 | 3.08 | 3.47 | 2.9485 | 3.18 | 3.18 | 3.09 | 3.099 | 3.08 | 3.27 | 3.04 | 3.22 | 2.98
| Mean |  | 3.285 | 3.1876 | 2.8533 | 3.1333 | 3.165 | 3.3233 | 3.2067 | 3.0283 | 3.265 | 3.2198 | 3.2142 | 3.0263 | 3.1033 | 3.11 | 3.5417 | 2.9591 | 3.185 | 3.1483 | 3.0883 | 3.1107 | 3.23 | 3.2883 | 3.0533 | 3.1983 | 2.8667
| Median |  | 3.285 | 3.1832 | 2.8638 | 3.15 | 3.17 | 3.295 | 3.215 | 3.035 | 3.27 | 3.2316 | 3.2248 | 3.0276 | 3.075 | 3.115 | 3.555 | 2.9475 | 3.19 | 3.175 | 3.085 | 3.117 | 3.235 | 3.265 | 3.05 | 3.195 | 2.895
| Std Dev. |  | 0.050892 | 0.020137 | 0.035911 | 0.08165 | 0.030166 | 0.10948 | 0.062183 | 0.03656 | 0.061237 | 0.051438 | 0.072983 | 0.07912 | 0.060553 | 0.017889 | 0.053072 | 0.051432 | 0.035071 | 0.057067 | 0.038687 | 0.04726 | 0.12313 | 0.081833 | 0.01633 | 0.01472 | 0.12941
| Rel.Std.Dev. |  | 1.549% | 0.6317% | 1.259% | 2.606% | 0.9531% | 3.294% | 1.939% | 1.207% | 1.876% | 1.598% | 2.271% | 2.614% | 1.951% | 0.5752% | 1.499% | 1.738% | 1.101% | 1.813% | 1.253% | 1.519% | 3.812% | 2.489% | 0.5348% | 0.4602% | 4.514%
| PDM3 |  | 3.988% | 0.9051% | -9.678% | -0.813% | 0.1894% | 5.202% | 1.508% | -4.137% | 3.355% | 1.925% | 1.746% | -4.201% | -1.763% | -1.552% | 12.11% | -6.33% | 0.8225% | -0.3382% | -2.238% | -1.531% | 2.247% | 4.094% | -3.345% | 1.245% | -9.254%
| Z-Score (Absolute) |  | 1.24 | 0.23 | 3.23 | 0.33 | 0 | 1.64 | 0.43 | 1.42 | 1.04 | 0.57 | 0.51 | 1.44 | 0.64 | 0.57 | 3.91 | 2.14 | 0.21 | 0.17 | 0.8 | 0.56 | 0.67 | 1.28 | 1.16 | 0.35 | 3.09
| Analytical results for La in OREAS 504c (Certified Value 25.5 ppm) | [26 empty] | Certified
La | Round | Replicate | Lab | Lab | Lab | Lab | Lab | Lab | Lab | Lab | Lab | Lab | Lab | Lab | Lab | Lab | Lab | Lab | Lab | Lab | Lab | Lab | Lab | Lab | Lab |  |  | 1
| No | No | 01 | 02 | 03 | 04 | 05 | 06 | 07 | 08 | 09 | 10 | 11 | 12 | 14 | 15 | 16 | 17 | 19 | 20 | 21 | 22 | 23 | 24 | 25 |  |  | ppm
|  |  | 4A*MS | 4A*OES/MS | 4A*MS | 4A*OES | 4A*OES/MS | 4A*OES/MS | 4A*OES/MS | 4A*OES/MS | 4A*OES/MS | 4A*MS | 4A*MS | 4A*MS | 4A*OES/MS | 4A*OES/MS | 4A*MS | 4A*MS | 4A*MS | 4A*OES/MS | 4A*OES | 4A*OES/MS | 4A*OES | 4A*OES/MS | 4A*OES |  |  | 1
2
| 1 | 1 | 20.2 | 26.5195 | 25.0714 | 25 | 24.7 | 24.9 | 26.8 | 24.7 | 24.9 | 25.81 | 23.55 | 25.56 | 29 | 27.8 | 33.2 | 26.7 | 25.6 | 24.2 | 23.411 | 25.7 | 25.3 | 24.9 | 20 |  |  | 1
| 1 | 2 | 19.85 | 26.9939 | 25.2824 | 25 | 25.1 | 24.8 | 26.3 | 23.5 | 28.4 | 26.8 | 22.24 | 24.22 | 27.5 | 27.5 | 30.3 | 26.8 | 25.8 | 25 | 23.801 | 25.6 | 26.3 | 24.6 | 20 |  |  | 20
| 1 | 3 | 20.78 | 26.6451 | 25.7022 | 24 | 23.5 | 25.5 | 27.4 | 24.1 | 24.9 | 24.72 | 23.78 | 26.04 | 28.5 | 26.6 | 41.8 | 26.5 | 26 | 24.6 | 24.818 | 25.4 | 27 | 23.9 | 20 |  |  | 16
| 1 | 4 | 21.12 | 27.0005 | 25.2016 | 26 | 22.9 | 22.8 | 28.5 | 24 | 26.8 | 25.95 | 23.49 | 25.32 | 27 | 27.9 | 27.9 | 26.6 | 26.3 | 24.7 | 25.586 | 25.1 | 26 | 23.9 | 20 |  |  | 25.4991
| 1 | 5 | 20.66 | 27.417 | 26.3488 | 25 | 23.3 | 24.7 | 27.1 | 24.4 | 25.8 | 25.79 | 24.52 | 25.28 | 28 | 28.1 | 36.4 | 26.2 | 26.1 | 24.2 | 23.802 | 25.1 | 25.5 | 24.2 | 20 |  |  | 33
| 1 | 6 | 20.89 | 27.5495 | 25.7817 | 26 | 24 | 23.6 | 27.2 | 24.5 | 22.4 | 25.05 | 24.53 | 25.15 | 27.5 | 27 | 36.4 | 25.8 | 25.5 | 24.6 | 25.163 | 24.7 | 26 | 24.7 | 20
| Mean |  | 20.5833 | 27.0209 | 25.5647 | 25.1667 | 23.9167 | 24.3833 | 27.2167 | 24.2 | 25.5333 | 25.6867 | 23.685 | 25.2617 | 27.9167 | 27.4833 | 34.3333 | 26.4333 | 25.8833 | 24.55 | 24.4302 | 25.2667 | 26.0167 | 24.3667 | 20
| Median |  | 20.72 | 26.9972 | 25.4923 | 25 | 23.75 | 24.75 | 27.15 | 24.25 | 25.35 | 25.8 | 23.665 | 25.3 | 27.75 | 27.65 | 34.8 | 26.55 | 25.9 | 24.6 | 24.31 | 25.25 | 26 | 24.4 | 20
| Std Dev. |  | 0.47145 | 0.40746 | 0.4766 | 0.75277 | 0.84951 | 0.99079 | 0.73598 | 0.42895 | 2.0255 | 0.73137 | 0.84434 | 0.59935 | 0.73598 | 0.57764 | 4.9645 | 0.37238 | 0.30605 | 0.30822 | 0.87779 | 0.37238 | 0.6047 | 0.4274 | 0
| Rel.Std.Dev. |  | 2.29% | 1.508% | 1.864% | 2.991% | 3.552% | 4.063% | 2.704% | 1.773% | 7.933% | 2.847% | 3.565% | 2.373% | 2.636% | 2.102% | 14.46% | 1.409% | 1.182% | 1.255% | 3.593% | 1.474% | 2.324% | 1.754% | 0%
| PDM3 |  | -19.28% | 5.968% | 0.2572% | -1.304% | -6.206% | -4.376% | 6.736% | -5.095% | 0.1342% | 0.7355% | -7.114% | -0.9312% | 9.481% | 7.781% | 34.65% | 3.664% | 1.507% | -3.722% | -4.192% | -0.9116% | 2.03% | -4.441% | -21.57%
| Z-Score (Absolute) |  | 3.17 | 1.07 | 0.11 | 0.15 | 0.98 | 0.67 | 1.2 | 0.79 | 0.09 | 0.19 | 1.13 | 0.09 | 1.66 | 1.37 | 5.88 | 0.68 | 0.32 | 0.56 | 0.64 | 0.09 | 0.41 | 0.68 | NA
Results from laboratory 25 were removed due to their 10 ppm reading resolution.
| Analytical results for Li in OREAS 504c (Certified Value 25.9 ppm) | [26 empty] | Certified
Li | Round | Replicate | Lab | Lab | Lab | Lab | Lab | Lab | Lab | Lab | Lab | Lab | Lab | Lab | Lab | Lab | Lab | Lab | Lab | Lab | Lab | Lab | Lab | Lab | Lab | Lab |  | 1
| No | No | 01 | 02 | 03 | 04 | 05 | 06 | 07 | 08 | 09 | 10 | 11 | 12 | 13 | 14 | 15 | 16 | 17 | 19 | 20 | 21 | 22 | 23 | 24 | 26 |  | ppm
|  |  | 4A*MS | 4A*OES/MS | 4A*MS | 4A*OES | 4A*OES/MS | 4A*OES/MS | 4A*OES/MS | 4A*OES/MS | 4A*OES/MS | 4A*MS | 4A*MS | 4A*MS | 4A*MS | 4A*OES/MS | 4A*OES/MS | 4A*MS | 4A*MS | 4A*OES | 4A*OES/MS | 4A*OES | 4A*OES/MS | 4A*OES | 4A*OES/MS | 4A*OES |  | 1
2
| 1 | 1 | 18.54 | 26.7444 | 26.9791 | 28 | 25.8 | 24.3 | 23.7 | 28.2 | 29.7 | 25 | 22.1 | 25.4 | 25.6 | 25 | 25.6 | 28.8 | 25.5 | 27 | 26 | 24.487 | 34 | 30 | 25.8 | 23.84 |  | 1
| 1 | 2 | 18.84 | 27.0265 | 26.3322 | 27 | 26 | 25 | 22.4 | 26.8 | 30.7 | 25.6 | 21.3 | 24.3 | 25.2 | 25 | 25.8 | 30.3 | 27 | 28 | 26 | 25.894 | 28 | 27 | 25.2 | 25.01 |  | #N/A
| 1 | 3 | 19.06 | 27.1441 | 26.9179 | 27 | 25.5 | 25 | 23.3 | 27.5 | 30.1 | 25.4 | 21.4 | 24.7 | 24.6 | 25 | 24.9 | 30.9 | 26 | 26 | 26 | 25.608 | 29 | 26 | 25.2 | 22.51 |  | 16
| 1 | 4 | 19.49 | 27.4621 | 26.6665 | 28 | 26.1 | 24.2 | 24.4 | 28.2 | 29.4 | 26.1 | 22.4 | 24.9 | 24.7 | 25 | 24.8 | 30.6 | 26.5 | 26 | 25 | 26.008 | 29 | 28 | 25.8 | 23.5 |  | 25.9419
| 1 | 5 | 18.99 | 27.1612 | 26.6084 | 27 | 25.9 | 25.6 | 23.5 | 28 | 28.9 | 26.1 | 21.6 | 25.2 | 25.2 | 25 | 25 | 29.8 | 27.5 | 26 | 26 | 25.727 | 28 | 26 | 25.8 | 22.42 |  | 34
| 1 | 6 | 19.69 | 26.8921 | 26.6379 | 28 | 25.8 | 25 | 23.1 | 27.7 | 28.5 | 25.2 | 22 | 25.3 | 25.1 | 25 | 24.2 | 30.4 | 26.5 | 27 | 26 | 26.657 | 29 | 28 | 25.5 | 24.99
| Mean |  | 19.1017 | 27.0717 | 26.6903 | 27.5 | 25.85 | 24.85 | 23.4 | 27.7333 | 29.55 | 25.5667 | 21.8 | 24.9667 | 25.0667 | 25 | 25.05 | 30.1333 | 26.5 | 26.6667 | 25.8333 | 25.7302 | 29.5 | 27.5 | 25.55 | 23.7117
| Median |  | 19.025 | 27.0853 | 26.6522 | 27.5 | 25.85 | 25 | 23.4 | 27.85 | 29.55 | 25.5 | 21.8 | 25.05 | 25.15 | 25 | 24.95 | 30.35 | 26.5 | 26.5 | 26 | 25.8105 | 29 | 27.5 | 25.65 | 23.67
| Std Dev. |  | 0.4231 | 0.24782 | 0.23386 | 0.54772 | 0.20736 | 0.52058 | 0.66332 | 0.53541 | 0.79937 | 0.45898 | 0.43359 | 0.41793 | 0.36697 | 0 | 0.57879 | 0.74744 | 0.70711 | 0.8165 | 0.40825 | 0.71042 | 2.2583 | 1.5166 | 0.29496 | 1.1396
| Rel.Std.Dev. |  | 2.215% | 0.9154% | 0.8762% | 1.992% | 0.8022% | 2.095% | 2.835% | 1.931% | 2.705% | 1.795% | 1.989% | 1.674% | 1.464% | 0% | 2.311% | 2.48% | 2.668% | 3.062% | 1.58% | 2.761% | 7.655% | 5.515% | 1.154% | 4.806%
| PDM3 |  | -26.37% | 4.355% | 2.885% | 6.006% | -0.3541% | -4.209% | -9.798% | 6.906% | 13.91% | -1.446% | -15.97% | -3.759% | -3.374% | -3.631% | -3.438% | 16.16% | 2.152% | 2.794% | -0.4183% | -0.816% | 13.72% | 6.006% | -1.511% | -8.597%
| Z-Score (Absolute) |  | 4.9 | 0.95 | 0.67 | 1.26 | 0.05 | 0.68 | 1.75 | 1.43 | 2.76 | 0.16 | 2.92 | 0.6 | 0.52 | 0.57 | 0.54 | 3.19 | 0.53 | 0.65 | 0.04 | 0.04 | 2.72 | 1.26 | 0.17 | 1.52
| Analytical results for Lu in OREAS 504c (Certified Value 0.3 ppm) | [26 empty] | Certified
Lu | Round | Replicate | 01: Lab; 02: Lab; 03: Lab; 04: Lab; 05: Lab; 06: Lab; 07: Lab; 08: Lab; 09: Lab; 10: Lab |  | 1
| No | No | 01: 03; 02: 11; 03: 12; 04: 14; 05: 15; 06: 16; 07: 17; 08: 19; 09: 20; 10: 22 |  | ppm
|  |  | 01: 4A*MS; 02: 4A*MS; 03: 4A*MS; 04: 4A*OES/MS; 05: 4A*OES/MS; 06: 4A*MS; 07: 4A*MS; 08: 4A*MS; 09: 4A*OES/MS; 10: 4A*OES/MS |  | 2
3
| 1 | 1 | 01: 0.2906; 02: 0.275; 03: 0.31; 04: 0.4; 05: 0.3; 06: 0.4; 07: 0.3; 08: 0.3; 09: 0.29; 10: 0.31 |  | 1
| 1 | 2 | 01: 0.2935; 02: 0.269; 03: 0.31; 04: 0.4; 05: 0.4; 06: 0.4; 07: 0.3; 08: 0.31; 09: 0.31; 10: 0.31 |  | 21
| 1 | 3 | 01: 0.2849; 02: 0.276; 03: 0.3; 04: 0.4; 05: 0.4; 06: 0.4; 07: 0.28; 08: 0.31; 09: 0.3; 10: 0.32 |  | 16
| 1 | 4 | 01: 0.2898; 02: 0.27; 03: 0.31; 04: 0.4; 05: 0.4; 06: 0.3; 07: 0.3; 08: 0.32; 09: 0.29; 10: 0.32 |  | 0.29824
| 1 | 5 | 01: 0.2937; 02: 0.285; 03: 0.32; 04: 0.4; 05: 0.4; 06: 0.4; 07: 0.28; 08: 0.31; 09: 0.29; 10: 0.32 |  | 35
| 1 | 6 | 01: 0.2827; 02: 0.276; 03: 0.32; 04: 0.4; 05: 0.3; 06: 0.4; 07: 0.28; 08: 0.31; 09: 0.29; 10: 0.32
| Mean |  | 01: 0.2892; 02: 0.27517; 03: 0.31167; 04: 0.4; 05: 0.36667; 06: 0.38333; 07: 0.29; 08: 0.31; 09: 0.295; 10: 0.31667
| Median |  | 01: 0.2902; 02: 0.2755; 03: 0.31; 04: 0.4; 05: 0.4; 06: 0.4; 07: 0.29; 08: 0.31; 09: 0.29; 10: 0.32
| Std Dev. |  | 01: 0.0045122; 02: 0.0057067; 03: 0.0075277; 04: 6.0809e-17; 05: 0.05164; 06: 0.040825; 07: 0.010954; 08: 0.0063246; 09: 0.0083666; 10: 0.005164
| Rel.Std.Dev. |  | 01: 1.56%; 02: 2.074%; 03: 2.415%; 04: 1.52e-14%; 05: 14.08%; 06: 10.65%; 07: 3.777%; 08: 2.04%; 09: 2.836%; 10: 1.631%
| PDM3 |  | 01: -3.032%; 02: -7.737%; 03: 4.501%; 04: 34.12%; 05: 22.94%; 06: 28.53%; 07: -2.764%; 08: 3.942%; 09: -1.087%; 10: 6.177%
| Z-Score (Absolute) |  | 01: 0.26; 02: 0.89; 03: 0.75; 04: NA; 05: NA; 06: NA; 07: 0.22; 08: 0.67; 09: 0; 10: 0.97
Results from laboratories 14, 15 & 16 were removed due to their 0.1 ppm reading resolution.
| Analytical results for Mg in OREAS 504c (Certified Value 1.43 wt.%) | [26 empty] | Certified
Mg | Round | Replicate | Lab | Lab | Lab | Lab | Lab | Lab | Lab | Lab | Lab | Lab | Lab | Lab | Lab | Lab | Lab | Lab | Lab | Lab | Lab | Lab | Lab | Lab | Lab | Lab |  | 1
| No | No | 01 | 02 | 03 | 04 | 05 | 06 | 07 | 08 | 09 | 10 | 11 | 12 | 13 | 14 | 15 | 16 | 17 | 19 | 20 | 21 | 22 | 23 | 24 | 25 |  | wt.%
|  |  | 4A*OES | 4A*OES/MS | 4A*OES | 4A*OES | 4A*OES/MS | 4A*OES/MS | 4A*OES/MS | 4A*OES/MS | 4A*OES/MS | 4A*OES | 4A*OES | 4A*OES | 4A*OES | 4A*OES/MS | 4A*OES/MS | 4A*MS | 4A*OES | 4A*OES | 4A*OES/MS | 4A*OES | 4A*OES/MS | 4A*OES | 4A*OES/MS | 4A*OES |  | 2
3
| 1 | 1 | 1.43 | 1.4359 | 1.4142 | 1.1 | 1.37 | 1.46 | 1.43 | 1.36 | 1.4 | 1.3889 | 1.4803 | 1.4406 | 1.55 | 1.5095 | 1.42 | 1.359 | 1.47 | 1.45 | 1.36 | 1.482 | 1.39 | 1.51 | 1.36 | 1.42 |  | 1
| 1 | 2 | 1.41 | 1.4439 | 1.4557 | 1.2 | 1.38 | 1.53 | 1.39 | 1.33 | 1.41 | 1.3773 | 1.4647 | 1.3991 | 1.52 | 1.5085 | 1.44 | 1.41 | 1.43 | 1.47 | 1.37 | 1.537 | 1.43 | 1.49 | 1.35 | 1.41 |  | #N/A
| 1 | 3 | 1.43 | 1.4401 | 1.4603 | 1.1 | 1.37 | 1.52 | 1.42 | 1.35 | 1.45 | 1.3472 | 1.4025 | 1.4169 | 1.55 | 1.5115 | 1.41 | 1.462 | 1.45 | 1.34 | 1.36 | 1.497 | 1.43 | 1.51 | 1.37 | 1.41 |  | 16
| 1 | 4 | 1.44 | 1.4548 | 1.4554 | 1.2 | 1.38 | 1.46 | 1.46 | 1.35 | 1.41 | 1.3636 | 1.4721 | 1.4236 | 1.5 | 1.5005 | 1.43 | 1.369 | 1.46 | 1.4 | 1.34 | 1.519 | 1.41 | 1.49 | 1.34 | 1.41 |  | 1.4272
| 1 | 5 | 1.42 | 1.4203 | 1.4323 | 1.1 | 1.43 | 1.4 | 1.44 | 1.35 | 1.38 | 1.3631 | 1.4517 | 1.4337 | 1.46 | 1.498 | 1.44 | 1.389 | 1.44 | 1.41 | 1.33 | 1.482 | 1.39 | 1.49 | 1.37 | 1.42 |  | 36
| 1 | 6 | 1.4 | 1.4451 | 1.4724 | 1.2 | 1.44 | 1.41 | 1.42 | 1.35 | 1.37 | 1.3315 | 1.4806 | 1.4327 | 1.51 | 1.5 | 1.4 | 1.379 | 1.45 | 1.43 | 1.36 | 1.53 | 1.33 | 1.52 | 1.36 | 1.42
| Mean |  | 1.4217 | 1.44 | 1.4484 | 1.15 | 1.395 | 1.4633 | 1.4267 | 1.3483 | 1.4033 | 1.3619 | 1.4587 | 1.4244 | 1.515 | 1.5047 | 1.4233 | 1.3947 | 1.45 | 1.4167 | 1.3533 | 1.5078 | 1.3967 | 1.5017 | 1.3583 | 1.415
| Median |  | 1.425 | 1.442 | 1.4556 | 1.15 | 1.38 | 1.46 | 1.425 | 1.35 | 1.405 | 1.3634 | 1.4684 | 1.4282 | 1.515 | 1.5045 | 1.425 | 1.384 | 1.45 | 1.42 | 1.36 | 1.508 | 1.4 | 1.5 | 1.36 | 1.415
| Std Dev. |  | 0.01472 | 0.011526 | 0.021224 | 0.054772 | 0.031464 | 0.053914 | 0.023381 | 0.0098319 | 0.028048 | 0.020546 | 0.029561 | 0.014932 | 0.033912 | 0.0058023 | 0.01633 | 0.037356 | 0.014142 | 0.045461 | 0.015055 | 0.024161 | 0.037238 | 0.013292 | 0.01169 | 0.0054772
| Rel.Std.Dev. |  | 1.035% | 0.8004% | 1.465% | 4.763% | 2.256% | 3.684% | 1.639% | 0.7292% | 1.999% | 1.509% | 2.027% | 1.048% | 2.238% | 0.3856% | 1.147% | 2.678% | 0.9753% | 3.209% | 1.112% | 1.602% | 2.666% | 0.8851% | 0.8606% | 0.3871%
| PDM3 |  | -0.391% | 0.895% | 1.48% | -19.43% | -2.259% | 2.528% | -0.04065% | -5.529% | -1.676% | -4.576% | 2.2% | -0.1971% | 6.148% | 5.424% | -0.2742% | -2.283% | 1.594% | -0.7413% | -5.179% | 5.646% | -2.143% | 5.214% | -4.828% | -0.8581%
| Z-Score (Absolute) |  | 0.02 | 0.43 | 0.63 | 6.64 | 0.67 | 1 | 0.1 | 1.81 | 0.47 | 1.48 | 0.88 | 0.05 | 2.25 | 2 | 0.02 | 0.68 | 0.67 | 0.14 | 1.69 | 2.08 | 0.63 | 1.93 | 1.56 | 0.18
| Analytical results for Mn in OREAS 504c (Certified Value 0.051 wt.%) | [26 empty] | Certified
Mn | Round | Replicate | Lab | Lab | Lab | Lab | Lab | Lab | Lab | Lab | Lab | Lab | Lab | Lab | Lab | Lab | Lab | Lab | Lab | Lab | Lab | Lab | Lab | Lab | Lab | Lab | Lab | 1
| No | No | 01 | 02 | 03 | 04 | 05 | 06 | 07 | 08 | 09 | 10 | 11 | 12 | 13 | 14 | 15 | 16 | 17 | 19 | 20 | 21 | 22 | 23 | 24 | 25 | 26 | wt.%
|  |  | 4A*OES | 4A*OES/MS | 4A*OES | 4A*OES | 4A*OES/MS | 4A*OES/MS | 4A*OES/MS | 4A*OES/MS | 4A*OES/MS | 4A*OES | 4A*OES | 4A*OES | 4A*OES | 4A*OES/MS | 4A*OES/MS | 4A*MS | 4A*OES | 4A*OES | 4A*OES/MS | 4A*OES | 4A*OES/MS | 4A*OES | 4A*OES/MS | 4A*OES | 4A*OES | 3
3
| 1 | 1 | 0.05176 | 0.052741 | 0.056502 | 0.051 | 0.0495 | 0.0525 | 0.0498 | 0.0488 | 0.0492 | 0.0513 | 0.0519 | 0.0504 | 0.0493 | 0.0495 | 0.0538 | 0.0497 | 0.0522 | 0.0502 | 0.051 | 0.047831 | 0.0533 | 0.0537 | 0.0507 | 0.0511 | 0.046 | 1
| 1 | 2 | 0.05139 | 0.053475 | 0.056953 | 0.05 | 0.0496 | 0.054 | 0.0488 | 0.0472 | 0.05 | 0.0506 | 0.0509 | 0.0497 | 0.0483 | 0.0495 | 0.0556 | 0.0515 | 0.0516 | 0.0502 | 0.0509 | 0.047429 | 0.0516 | 0.0534 | 0.0501 | 0.0507 | 0.048 | 22
| 1 | 3 | 0.05181 | 0.053171 | 0.057047 | 0.051 | 0.0489 | 0.0566 | 0.0494 | 0.0488 | 0.0521 | 0.0501 | 0.0504 | 0.0496 | 0.047 | 0.05 | 0.0531 | 0.0519 | 0.051 | 0.0455 | 0.0518 | 0.050874 | 0.0503 | 0.0541 | 0.0498 | 0.0508 | 0.046 | 16
| 1 | 4 | 0.05238 | 0.053684 | 0.057085 | 0.05 | 0.0494 | 0.0519 | 0.0508 | 0.0485 | 0.0498 | 0.0498 | 0.0512 | 0.0502 | 0.047 | 0.0495 | 0.0548 | 0.0511 | 0.0516 | 0.0474 | 0.0509 | 0.050109 | 0.0497 | 0.0529 | 0.0474 | 0.0511 | 0.045 | 0.050609
| 1 | 5 | 0.05153 | 0.053037 | 0.0569 | 0.05 | 0.0514 | 0.0501 | 0.0503 | 0.0485 | 0.0486 | 0.0502 | 0.0507 | 0.0503 | 0.0489 | 0.0505 | 0.0551 | 0.0494 | 0.0524 | 0.0475 | 0.0506 | 0.047632 | 0.0511 | 0.0535 | 0.0497 | 0.0511 | 0.045 | 37
| 1 | 6 | 0.05079 | 0.053815 | 0.057388 | 0.051 | 0.0522 | 0.0511 | 0.0498 | 0.0482 | 0.0491 | 0.0493 | 0.0504 | 0.0505 | 0.0471 | 0.0515 | 0.0524 | 0.0495 | 0.0522 | 0.0478 | 0.0503 | 0.046785 | 0.0515 | 0.0531 | 0.0496 | 0.0518 | 0.046
| Mean |  | 0.05161 | 0.053321 | 0.056979 | 0.0505 | 0.050167 | 0.0527 | 0.049817 | 0.048333 | 0.0498 | 0.050217 | 0.050917 | 0.050117 | 0.047933 | 0.050083 | 0.054133 | 0.050517 | 0.051833 | 0.0481 | 0.050917 | 0.048443 | 0.05125 | 0.05345 | 0.04955 | 0.0511 | 0.046
| Median |  | 0.051645 | 0.053323 | 0.057 | 0.0505 | 0.04955 | 0.0522 | 0.0498 | 0.0485 | 0.0495 | 0.05015 | 0.0508 | 0.05025 | 0.0477 | 0.04975 | 0.0543 | 0.0504 | 0.0519 | 0.04765 | 0.0509 | 0.047732 | 0.0513 | 0.05345 | 0.04975 | 0.0511 | 0.046
| Std Dev. |  | 0.00052585 | 0.00040967 | 0.00028899 | 0.00054772 | 0.0013125 | 0.0023195 | 0.00069402 | 0.00059889 | 0.0012345 | 0.00068532 | 0.00057067 | 0.00037639 | 0.0010367 | 0.00080104 | 0.001242 | 0.0011107 | 0.00052789 | 0.0018177 | 0.00050365 | 0.0016429 | 0.0012422 | 0.00042778 | 0.0011256 | 0.00038471 | 0.0010954
| Rel.Std.Dev. |  | 1.019% | 0.7683% | 0.5072% | 1.085% | 2.616% | 4.401% | 1.393% | 1.239% | 2.479% | 1.365% | 1.121% | 0.751% | 2.163% | 1.599% | 2.294% | 2.199% | 1.018% | 3.779% | 0.9892% | 3.391% | 2.424% | 0.8003% | 2.272% | 0.7529% | 2.381%
| PDM3 |  | 1.979% | 5.359% | 12.59% | -0.2145% | -0.8732% | 4.133% | -1.565% | -4.496% | -1.598% | -0.7744% | 0.6088% | -0.972% | -5.286% | -1.038% | 6.965% | -0.1816% | 2.42% | -4.957% | 0.6088% | -4.278% | 1.267% | 5.615% | -2.092% | 0.971% | -9.106%
| Z-Score (Absolute) |  | 0.79 | 2 | 4.6 | 0 | 0.24 | 1.56 | 0.49 | 1.54 | 0.5 | 0.2 | 0.3 | 0.27 | 1.82 | 0.3 | 2.58 | 0.01 | 0.95 | 1.7 | 0.3 | 1.46 | 0.53 | 2.09 | 0.67 | 0.43 | 3.19
| Analytical results for Mo in OREAS 504c (Certified Value 512 ppm) | [26 empty] | Certified
Mo | Round | Replicate | Lab | Lab | Lab | Lab | Lab | Lab | Lab | Lab | Lab | Lab | Lab | Lab | Lab | Lab | Lab | Lab | Lab | Lab | Lab | Lab | Lab | Lab | Lab | Lab | Lab | 1
| No | No | 01 | 02 | 03 | 04 | 05 | 06 | 07 | 08 | 09 | 10 | 11 | 12 | 13 | 14 | 15 | 16 | 17 | 19 | 20 | 21 | 22 | 23 | 24 | 25 | 26 | ppm
|  |  | 4A*OES | 4A*OES/MS | 4A*OES | 4A*OES | 4A*OES/MS | 4A*OES/MS | 4A*OES/MS | 4A*OES/MS | 4A*OES/MS | 4A*MS | 4A*MS | 4A*MS | 4A*MS | 4A*OES/MS | 4A*OES/MS | 4A*MS | 4A*MS | 4A*MS | 4A*OES/MS | 4A*OES | 4A*OES/MS | 4A*OES | 4A*OES/MS | 4A*OES | 4A*OES | 0
0
| 1 | 1 | 540 | 511.3813 | 496.2693 | 507 | 493 | 517 | 506 | 501 | 503 | 564.2 | 517.5 | 451.4 | 525 | 531 | 523.97 | 498.36 | 569 | 521 | 497.13 | 517.604 | 509 | 564 | 520 | 513 | 520 | 1
| 1 | 2 | 536 | 514.4376 | 499.6426 | 506 | 496 | 543 | 492 | 493 | 504 | 563.3 | 494.2 | 438.6 | 519 | 510 | 527.96 | 509.33 | 573 | 526 | 495.3 | 513.103 | 509 | 565 | 516 | 512 | 525 | 23
| 1 | 3 | 542 | 511.5423 | 497.4042 | 506 | 494 | 550 | 502 | 504 | 524 | 551.7 | 476 | 439.7 | 521 | 504 | 524.76 | 509.18 | 572 | 539 | 503.99 | 517.166 | 513 | 565 | 514 | 513 | 534 | 16
| 1 | 4 | 538 | 515.5389 | 498.4189 | 506 | 501 | 522 | 516 | 504 | 507 | 561.4 | 496 | 441.7 | 523 | 510 | 532.69 | 505.88 | 577 | 529 | 492.87 | 505.892 | 518 | 550 | 514 | 512 | 524 | 512.1029
| 1 | 5 | 534 | 517.0721 | 499.6092 | 506 | 518 | 505 | 505 | 502 | 499 | 559.8 | 493.9 | 456.1 | 526 | 510 | 532.06 | 493 | 583 | 529 | 486.36 | 509.723 | 522 | 569 | 514 | 512 | 528 | 38
| 1 | 6 | 534 | 510.6269 | 502.8509 | 505 | 517 | 510 | 501 | 498 | 498 | 547.7 | 515.7 | 446.8 | 529 | 510 | 510.73 | 495.62 | 561 | 561 | 489.63 | 517.768 | 514 | 561 | 517 | 515 | 527
| Mean |  | 537.3333 | 513.4332 | 499.0325 | 506 | 503.1667 | 524.5 | 503.6667 | 500.3333 | 505.8333 | 558.0167 | 498.8833 | 445.7167 | 523.8333 | 512.5 | 525.3617 | 501.895 | 572.5 | 534.1667 | 494.2133 | 513.5427 | 514.1667 | 562.3333 | 515.8333 | 512.8333 | 526.3333
| Median |  | 537 | 512.99 | 499.014 | 506 | 498.5 | 519.5 | 503.5 | 501.5 | 503.5 | 560.6 | 495.1 | 444.25 | 524 | 510 | 526.36 | 502.12 | 572.5 | 529 | 494.085 | 515.1345 | 513.5 | 564.5 | 515 | 512.5 | 526
| Std Dev. |  | 3.266 | 2.6209 | 2.2781 | 0.63246 | 11.4441 | 18.1411 | 7.8145 | 4.2269 | 9.4956 | 6.7396 | 15.5442 | 6.9895 | 3.6009 | 9.3755 | 8.0213 | 7.1446 | 7.4229 | 14.4002 | 6.1605 | 4.9151 | 5.1153 | 6.5625 | 2.4014 | 1.169 | 4.6762
| Rel.Std.Dev. |  | 0.6078% | 0.5105% | 0.4565% | 0.125% | 2.274% | 3.459% | 1.552% | 0.8448% | 1.877% | 1.208% | 3.116% | 1.568% | 0.6874% | 1.829% | 1.527% | 1.424% | 1.297% | 2.696% | 1.247% | 0.9571% | 0.9949% | 1.167% | 0.4655% | 0.228% | 0.8884%
| PDM3 |  | 4.927% | 0.2598% | -2.552% | -1.192% | -1.745% | 2.421% | -1.647% | -2.298% | -1.224% | 8.966% | -2.581% | -12.96% | 2.291% | 0.07754% | 2.589% | -1.993% | 11.79% | 4.308% | -3.493% | 0.2811% | 0.403% | 9.809% | 0.7284% | 0.1426% | 2.779%
| Z-Score (Absolute) |  | 1.4 | 0 | 0.84 | 0.43 | 0.6 | 0.65 | 0.57 | 0.77 | 0.44 | 2.61 | 0.85 | 3.96 | 0.61 | 0.05 | 0.7 | 0.67 | 3.45 | 1.21 | 1.12 | 0.01 | 0.04 | 2.86 | 0.14 | 0.04 | 0.75
| Analytical results for Na in OREAS 504c (Certified Value 2.04 wt.%) | [26 empty] | Certified
Na | Round | Replicate | Lab | Lab | Lab | Lab | Lab | Lab | Lab | Lab | Lab | Lab | Lab | Lab | Lab | Lab | Lab | Lab | Lab | Lab | Lab | Lab | Lab | Lab | Lab | Lab |  | 1
| No | No | 01 | 02 | 03 | 04 | 05 | 06 | 07 | 08 | 09 | 10 | 11 | 12 | 13 | 14 | 15 | 16 | 17 | 19 | 20 | 21 | 22 | 23 | 24 | 25 |  | wt.%
|  |  | 4A*OES | 4A*OES/MS | 4A*OES | 4A*OES | 4A*OES/MS | 4A*OES/MS | 4A*OES/MS | 4A*OES/MS | 4A*OES/MS | 4A*OES | 4A*OES | 4A*OES | 4A*OES | 4A*OES/MS | 4A*OES/MS | 4A*MS | 4A*OES | 4A*OES | 4A*OES/MS | 4A*OES | 4A*OES/MS | 4A*OES | 4A*OES/MS | 4A*OES |  | 2
3
| 1 | 1 | 2.14 | 2.1678 | 1.9929 | 1.7 | 2.01 | 2.04 | 2.04 | 1.96 | 2.02 | 2.0441 | 2.0928 | 2.1062 | 2.07 | 2.08 | 2.13 | 1.994 | 2.06 | 2.07 | 2.06 | 1.951 | 2.06 | 3.6 | 1.95 | 2.03 |  | 1
| 1 | 2 | 2.11 | 2.1975 | 2.0484 | 1.6 | 2.04 | 2.13 | 1.99 | 1.9 | 2.01 | 2.0237 | 2.0549 | 2.0505 | 2.04 | 2.07 | 2.161 | 2.058 | 2.05 | 2.11 | 2.08 | 2.03 | 1.96 | 3.54 | 1.93 | 2.03 |  | #N/A
| 1 | 3 | 2.14 | 2.1765 | 2.0382 | 1.6 | 1.99 | 2.14 | 2.03 | 1.93 | 2.07 | 1.9885 | 2.0053 | 2.0561 | 1.98 | 2.08 | 2.109 | 2.067 | 2.03 | 1.98 | 2.05 | 2.015 | 2.01 | 3.61 | 1.96 | 2.04 |  | 16
| 1 | 4 | 2.14 | 2.1976 | 2.0398 | 1.7 | 2.02 | 2.02 | 2.08 | 1.95 | 2.02 | 2.0215 | 2.1028 | 2.0773 | 1.97 | 2.07 | 2.129 | 2.062 | 2.05 | 2.06 | 2.04 | 2.027 | 2.07 | 3.55 | 1.86 | 2.02 |  | 2.041
| 1 | 5 | 2.11 | 2.1832 | 2.0261 | 1.6 | 2.02 | 2 | 2.05 | 1.93 | 1.98 | 1.9948 | 2.0453 | 2.1195 | 1.99 | 2.08 | 2.171 | 1.935 | 2.04 | 2.01 | 2.06 | 1.979 | 2.05 | 3.58 | 1.9 | 2.03 |  | 39
| 1 | 6 | 2.11 | 2.1424 | 2.0598 | 1.7 | 2.03 | 2 | 2.03 | 1.92 | 1.98 | 1.9708 | 2.1 | 2.0881 | 1.99 | 2.06 | 2.091 | 1.986 | 2.02 | 2.06 | 2.1 | 2.008 | 2.04 | 3.58 | 1.9 | 2.04
| Mean |  | 2.125 | 2.1775 | 2.0342 | 1.65 | 2.0183 | 2.055 | 2.0367 | 1.9317 | 2.0133 | 2.0072 | 2.0669 | 2.0829 | 2.0067 | 2.0733 | 2.1318 | 2.017 | 2.0417 | 2.0483 | 2.065 | 2.0017 | 2.0317 | 3.5767 | 1.9167 | 2.0317
| Median |  | 2.125 | 2.1799 | 2.039 | 1.65 | 2.02 | 2.03 | 2.035 | 1.93 | 2.015 | 2.0082 | 2.0739 | 2.0827 | 1.99 | 2.075 | 2.1295 | 2.026 | 2.045 | 2.06 | 2.06 | 2.0115 | 2.045 | 3.58 | 1.915 | 2.03
| Std Dev. |  | 0.016432 | 0.020826 | 0.023133 | 0.054772 | 0.017224 | 0.063797 | 0.029439 | 0.02137 | 0.033267 | 0.02708 | 0.038627 | 0.027235 | 0.039328 | 0.008165 | 0.030281 | 0.053703 | 0.01472 | 0.046224 | 0.021679 | 0.0308 | 0.040702 | 0.027325 | 0.037238 | 0.0075277
| Rel.Std.Dev. |  | 0.7733% | 0.9564% | 1.137% | 3.32% | 0.8534% | 3.104% | 1.445% | 1.106% | 1.652% | 1.349% | 1.869% | 1.308% | 1.96% | 0.3938% | 1.42% | 2.663% | 0.721% | 2.257% | 1.05% | 1.539% | 2.003% | 0.764% | 1.943% | 0.3705%
| PDM3 |  | 4.115% | 6.687% | -0.3333% | -19.16% | -1.111% | 0.6858% | -0.2125% | -5.357% | -1.356% | -1.655% | 1.266% | 2.055% | -1.682% | 1.584% | 4.45% | -1.176% | 0.0325% | 0.3591% | 1.176% | -1.927% | -0.4575% | 75.24% | -6.092% | -0.4575%
| Z-Score (Absolute) |  | 2.07 | 3.28 | 0.03 | 8.91 | 0.4 | 0.45 | 0.03 | 2.4 | 0.51 | 0.65 | 0.73 | 1.1 | 0.67 | 0.88 | 2.23 | 0.43 | 0.14 | 0.3 | 0.68 | 0.78 | 0.09 | 35.63 | 2.75 | 0.09
| Analytical results for Nb in OREAS 504c (Certified Value 14.2 ppm) | [26 empty] | Certified
Nb | Round | Replicate | Lab | Lab | Lab | Lab | Lab | Lab | Lab | Lab | Lab | Lab | Lab | Lab | Lab | Lab | Lab | Lab | Lab | Lab | Lab | Lab | Lab |  |  |  |  | 1
| No | No | 01 | 02 | 03 | 04 | 05 | 06 | 07 | 08 | 09 | 10 | 11 | 12 | 13 | 14 | 15 | 16 | 17 | 19 | 20 | 22 | 24 |  |  |  |  | ppm
|  |  | 4A*MS | 4A*OES/MS | 4A*MS | 4A*OES | 4A*OES/MS | 4A*OES/MS | 4A*OES/MS | 4A*OES/MS | 4A*OES/MS | 4A*MS | 4A*MS | 4A*MS | 4A*MS | 4A*OES/MS | 4A*OES/MS | 4A*MS | 4A*MS | 4A*MS | 4A*OES/MS | 4A*OES/MS | 4A*OES/MS |  |  |  |  | 1
2
| 1 | 1 | 8.7 | 12.3103 | 14.5581 | 13 | 14.3 | 13.5 | 14.3 | 14.7 | 15.2 | 14.43 | 14.2 | 14.24 | 15.3 | 14 | 14.33 | 13.23 | 14.5 | 14.7 | 13.2 | 14 | 14.5 |  |  |  |  | 1
| 1 | 2 | 8.74 | 12.5155 | 14.0195 | 13 | 13.9 | 14 | 13.8 | 13.8 | 15.9 | 14.47 | 13.48 | 13.84 | 14.7 | 14 | 13.96 | 13.59 | 15 | 14.3 | 13.4 | 14.1 | 14.4 |  |  |  |  | 24
| 1 | 3 | 9.05 | 11.8062 | 14.2827 | 13 | 14.1 | 14 | 14.5 | 14.5 | 15.5 | 14.04 | 13.25 | 14.09 | 14.7 | 13 | 13.54 | 13.15 | 15 | 15.2 | 13.7 | 13.9 | 14.3 |  |  |  |  | 16
| 1 | 4 | 9.07 | 12.0329 | 14.3648 | 14 | 14.4 | 13.7 | 15 | 14.7 | 15 | 14.37 | 14.09 | 14.17 | 15 | 14 | 13.87 | 14.15 | 15 | 14.4 | 13.3 | 13.9 | 13.4 |  |  |  |  | 14.2099
| 1 | 5 | 8.92 | 11.9287 | 13.974 | 13 | 14.1 | 14.2 | 14.6 | 14.4 | 14.7 | 14.4 | 13.55 | 14.56 | 14.9 | 14 | 13.64 | 13.03 | 14.5 | 14.6 | 13.2 | 13.9 | 13.5 |  |  |  |  | 40
| 1 | 6 | 9.15 | 12.2893 | 14.3685 | 13 | 14.7 | 14.3 | 14.4 | 14.5 | 14.6 | 14.05 | 13.22 | 14.29 | 15.2 | 14 | 13.5 | 12.69 | 15 | 15 | 13.2 | 14.2 | 13.7
| Mean |  | 8.9383 | 12.1471 | 14.2613 | 13.1667 | 14.25 | 13.95 | 14.4333 | 14.4333 | 15.15 | 14.2933 | 13.6317 | 14.1983 | 14.9667 | 13.8333 | 13.8067 | 13.3067 | 14.8333 | 14.7 | 13.3333 | 14 | 13.9667
| Median |  | 8.985 | 12.1611 | 14.3237 | 13 | 14.2 | 14 | 14.45 | 14.5 | 15.1 | 14.385 | 13.515 | 14.205 | 14.95 | 14 | 13.755 | 13.19 | 15 | 14.65 | 13.25 | 13.95 | 14
| Std Dev. |  | 0.18498 | 0.26818 | 0.22437 | 0.40825 | 0.28107 | 0.30166 | 0.39328 | 0.33267 | 0.49295 | 0.19521 | 0.41902 | 0.23744 | 0.25033 | 0.40825 | 0.31443 | 0.50571 | 0.2582 | 0.34641 | 0.19664 | 0.12649 | 0.48854
| Rel.Std.Dev. |  | 2.069% | 2.208% | 1.573% | 3.101% | 1.972% | 2.162% | 2.725% | 2.305% | 3.254% | 1.366% | 3.074% | 1.672% | 1.673% | 2.951% | 2.277% | 3.8% | 1.741% | 2.357% | 1.475% | 0.9035% | 3.498%
| PDM3 |  | -37.1% | -14.52% | 0.3616% | -7.341% | 0.2824% | -1.829% | 1.573% | 1.573% | 6.616% | 0.5873% | -4.069% | -0.08124% | 5.326% | -2.65% | -2.838% | -6.356% | 4.387% | 3.449% | -6.169% | -1.477% | -1.712%
| Z-Score (Absolute) |  | 9.06 | 3.53 | 0.11 | NA | 0.09 | 0.43 | 0.4 | 0.4 | 1.64 | 0.16 | 0.98 | 0 | 1.32 | NA | 0.67 | 1.54 | 1.09 | 0.86 | 1.49 | 0.34 | 0.4
Results from laboratories 4 & 14 were removed due to their 1 ppm reading resolution.
| Analytical results for Nd in OREAS 504c (Certified Value 22.4 ppm) | [26 empty] | Certified
Nd | Round | Replicate | 01: Lab; 02: Lab; 03: Lab; 04: Lab; 05: Lab; 06: Lab; 07: Lab |  |  |  |  | 1
| No | No | 01: 03; 02: 11; 03: 12; 04: 14; 05: 15; 06: 16; 07: 17 |  |  |  |  | ppm
|  |  | 01: 4A*MS; 02: 4A*MS; 03: 4A*MS; 04: 4A*OES/MS; 05: 4A*OES/MS; 06: 4A*MS; 07: 4A*MS |  |  |  |  | 1
2
| 1 | 1 | 01: 22.1808; 02: 21.16; 03: 22.23; 04: 24; 05: 24.3; 06: 22.8; 07: 22.8 |  |  |  |  | 1
| 1 | 2 | 01: 22.0205; 02: 20.56; 03: 21.26; 04: 23; 05: 24.1; 06: 19.3; 07: 22.7 |  |  |  |  | 25
| 1 | 3 | 01: 22.2451; 02: 21.35; 03: 22.87; 04: 23.5; 05: 22.7; 06: 25; 07: 22.5 |  |  |  |  | 16
| 1 | 4 | 01: 22.1098; 02: 21.47; 03: 22.62; 04: 22.5; 05: 22.7; 06: 18.8; 07: 22.7 |  |  |  |  | 22.3519
| 1 | 5 | 01: 22.1462; 02: 22.47; 03: 22.46; 04: 24; 05: 24.3; 06: 21.1; 07: 22.4 |  |  |  |  | 41
| 1 | 6 | 01: 21.9994; 02: 22.07; 03: 21.96; 04: 22.5; 05: 22.1; 06: 21.9; 07: 21.9
| Mean |  | 01: 22.117; 02: 21.5133; 03: 22.2333; 04: 23.25; 05: 23.3667; 06: 21.4833; 07: 22.5
| Median |  | 01: 22.128; 02: 21.41; 03: 22.345; 04: 23.25; 05: 23.4; 06: 21.5; 07: 22.6
| Std Dev. |  | 01: 0.094391; 02: 0.67636; 03: 0.57067; 04: 0.6892; 05: 0.97707; 06: 2.2973; 07: 0.32863
| Rel.Std.Dev. |  | 01: 0.4268%; 02: 3.144%; 03: 2.567%; 04: 2.964%; 05: 4.181%; 06: 10.69%; 07: 1.461%
| PDM3 |  | 01: -1.051%; 02: -3.752%; 03: -0.5307%; 04: 4.018%; 05: 4.54%; 06: -3.886%; 07: 0.6624%
| Z-Score (Absolute) |  | 01: 0.11; 02: 0.67; 03: 0; 04: 0.95; 05: 1.06; 06: 0.7; 07: 0.25
| Analytical results for Ni in OREAS 504c (Certified Value 43.2 ppm) | [26 empty] | Certified
Ni | Round | Replicate | Lab | Lab | Lab | Lab | Lab | Lab | Lab | Lab | Lab | Lab | Lab | Lab | Lab | Lab | Lab | Lab | Lab | Lab | Lab | Lab | Lab | Lab | Lab | Lab | Lab | 1
| No | No | 01 | 02 | 03 | 04 | 05 | 06 | 07 | 08 | 09 | 10 | 11 | 12 | 13 | 14 | 15 | 16 | 17 | 19 | 20 | 21 | 22 | 23 | 24 | 25 | 26 | ppm
|  |  | 4A*OES | 4A*OES/MS | 4A*MS | 4A*OES | 4A*OES/MS | 4A*OES/MS | 4A*OES/MS | 4A*OES/MS | 4A*OES/MS | 4A*MS | 4A*MS | 4A*OES | 4A*OES | 4A*OES/MS | 4A*OES/MS | 4A*MS | 4A*OES | 4A*OES | 4A*OES/MS | 4A*OES | 4A*OES/MS | 4A*OES | 4A*OES/MS | 4A*OES | 4A*OES | 1
2
| 1 | 1 | 37 | 43.343 | 51.2702 | 44 | 44 | 41.4 | 42.2 | 45 | 46.3 | 45.6 | 40.2 | 43.9 | 42 | 40 | 47.5 | 43.1 | 44 | 39.9 | 43 | 43.807 | 43.6 | 45 | 43.8 | 43 | 38.06 | 1
| 1 | 2 | 38 | 47.0882 | 51.8136 | 42 | 44.1 | 43.1 | 40 | 43 | 48.2 | 45.6 | 40.1 | 43 | 42 | 40 | 47.5 | 48.3 | 42 | 41.1 | 43.3 | 45.012 | 42.3 | 47 | 43.9 | 43 | 40.21 | 26
| 1 | 3 | 38 | 45.2267 | 51.4768 | 43 | 43.3 | 43.6 | 42 | 44.9 | 46.6 | 45.1 | 39.1 | 43.2 | 41 | 35 | 45.1 | 42.1 | 44 | 39.5 | 43.5 | 44.096 | 42.8 | 47 | 43.3 | 44 | 35.91 | 16
| 1 | 4 | 38 | 46.3264 | 51.5937 | 44 | 44.3 | 41.9 | 43.4 | 44.4 | 46.5 | 45.4 | 41.7 | 43.8 | 42 | 40 | 48.6 | 44 | 42 | 47.2 | 43.2 | 44.741 | 42.2 | 46 | 43 | 43 | 37.4 | 43.2378
| 1 | 5 | 39 | 44.5826 | 51.9973 | 43 | 44.5 | 44.3 | 41 | 43.8 | 45.1 | 45.6 | 39.5 | 44 | 41 | 40 | 48.7 | 39.9 | 44 | 39.4 | 41.7 | 45.283 | 42 | 47 | 43.9 | 45 | 38.43 | 42
| 1 | 6 | 37 | 45.3648 | 51.4656 | 43 | 44.1 | 43.8 | 41.3 | 43.9 | 44.7 | 44.3 | 38.3 | 44.3 | 44 | 40 | 45.6 | 35.1 | 44 | 41.7 | 42.4 | 45.926 | 42 | 45 | 44.2 | 45 | 39.05
| Mean |  | 37.8333 | 45.322 | 51.6029 | 43.1667 | 44.05 | 43.0167 | 41.65 | 44.1667 | 46.2333 | 45.2667 | 39.8167 | 43.7 | 42 | 39.1667 | 47.1667 | 42.0833 | 43.3333 | 41.4667 | 42.85 | 44.8108 | 42.4833 | 46.1667 | 43.6833 | 43.8333 | 38.1767
| Median |  | 38 | 45.2958 | 51.5352 | 43 | 44.1 | 43.35 | 41.65 | 44.15 | 46.4 | 45.5 | 39.8 | 43.85 | 42 | 40 | 47.5 | 42.6 | 44 | 40.5 | 43.1 | 44.8765 | 42.25 | 46.5 | 43.85 | 43.5 | 38.245
| Std Dev. |  | 0.75277 | 1.3117 | 0.26286 | 0.75277 | 0.40866 | 1.1374 | 1.1623 | 0.75542 | 1.242 | 0.51251 | 1.1566 | 0.498 | 1.0954 | 2.0412 | 1.5069 | 4.402 | 1.0328 | 2.9548 | 0.6775 | 0.77853 | 0.62102 | 0.98319 | 0.4446 | 0.98319 | 1.464
| Rel.Std.Dev. |  | 1.99% | 2.894% | 0.5094% | 1.744% | 0.9277% | 2.644% | 2.791% | 1.71% | 2.686% | 1.132% | 2.905% | 1.14% | 2.608% | 5.212% | 3.195% | 10.46% | 2.383% | 7.126% | 1.581% | 1.737% | 1.462% | 2.13% | 1.018% | 2.243% | 3.835%
| PDM3 |  | -12.5% | 4.82% | 19.35% | -0.1645% | 1.878% | -0.5114% | -3.672% | 2.148% | 6.928% | 4.692% | -7.912% | 1.069% | -2.863% | -9.416% | 9.087% | -2.67% | 0.2209% | -4.096% | -0.8969% | 3.638% | -1.745% | 6.774% | 1.03% | 1.377% | -11.71%
| Z-Score (Absolute) |  | 2.51 | 0.91 | 3.77 | 0.08 | 0.33 | 0.14 | 0.77 | 0.38 | 1.32 | 0.88 | 1.6 | 0.17 | 0.61 | 1.9 | 1.75 | 0.57 | 0 | 0.85 | 0.22 | 0.67 | 0.39 | 1.29 | 0.16 | 0.23 | 2.35
| Analytical results for P in OREAS 504c (Certified Value 0.094 wt.%) | [26 empty] | Certified
P | Round | Replicate | Lab | Lab | Lab | Lab | Lab | Lab | Lab | Lab | Lab | Lab | Lab | Lab | Lab | Lab | Lab | Lab | Lab | Lab | Lab | Lab | Lab | Lab | Lab |  |  | 1
| No | No | 01 | 02 | 03 | 04 | 05 | 06 | 07 | 08 | 09 | 10 | 11 | 12 | 13 | 14 | 15 | 16 | 17 | 19 | 20 | 21 | 22 | 24 | 25 |  |  | wt.%
|  |  | 4A*OES | 4A*OES/MS | 4A*OES | 4A*OES | 4A*OES/MS | 4A*OES/MS | 4A*OES/MS | 4A*OES/MS | 4A*OES/MS | 4A*OES | 4A*OES | 4A*OES | 4A*OES | 4A*OES/MS | 4A*OES/MS | 4A*MS | 4A*OES | 4A*OES | 4A*OES/MS | 4A*OES | 4A*OES/MS | 4A*OES/MS | 4A*OES |  |  | 3
3
| 1 | 1 | 0.094 | 0.095789 | 0.11304 | 0.097 | 0.094 | 0.094 | 0.097 | 0.094 | 0.098 | 0.0937 | 0.0895 | 0.0955 | 0.096 | 0.099 | 0.094 | 0.0921 | 0.09 | 0.0917 | 0.0878 | 0.103 | 0.09 | 0.1 | 0.096 |  |  | 1
| 1 | 2 | 0.091 | 0.094355 | 0.1144 | 0.097 | 0.094 | 0.104 | 0.094 | 0.09 | 0.098 | 0.0937 | 0.0894 | 0.092 | 0.095 | 0.101 | 0.09 | 0.0954 | 0.09 | 0.0965 | 0.0896 | 0.104 | 0.1 | 0.1 | 0.096 |  |  | #N/A
| 1 | 3 | 0.0955 | 0.093007 | 0.11707 | 0.096 | 0.093 | 0.101 | 0.098 | 0.093 | 0.101 | 0.0908 | 0.0852 | 0.0951 | 0.096 | 0.098 | 0.092 | 0.0961 | 0.09 | 0.0891 | 0.0897 | 0.109 | 0.1 | 0.1 | 0.098 |  |  | 16
| 1 | 4 | 0.094 | 0.09349 | 0.11505 | 0.096 | 0.091 | 0.098 | 0.1 | 0.093 | 0.098 | 0.0937 | 0.09 | 0.094 | 0.096 | 0.098 | 0.093 | 0.0953 | 0.09 | 0.1008 | 0.0893 | 0.107 | 0.1 | 0.1 | 0.095 |  |  | 0.094391
| 1 | 5 | 0.0945 | 0.091947 | 0.11287 | 0.096 | 0.096 | 0.096 | 0.098 | 0.092 | 0.096 | 0.09 | 0.0878 | 0.0963 | 0.092 | 0.097 | 0.088 | 0.0898 | 0.095 | 0.0971 | 0.0895 | 0.104 | 0.09 | 0.1 | 0.097 |  |  | 43
| 1 | 6 | 0.093 | 0.094282 | 0.11192 | 0.096 | 0.098 | 0.096 | 0.098 | 0.093 | 0.094 | 0.0922 | 0.0899 | 0.0938 | 0.094 | 0.0975 | 0.094 | 0.0918 | 0.095 | 0.1024 | 0.0887 | 0.112 | 0.09 | 0.1 | 0.098
| Mean |  | 0.093667 | 0.093812 | 0.11406 | 0.096333 | 0.094333 | 0.098167 | 0.0975 | 0.0925 | 0.0975 | 0.09235 | 0.088633 | 0.09445 | 0.094833 | 0.098417 | 0.091833 | 0.093417 | 0.091667 | 0.096267 | 0.0891 | 0.1065 | 0.095 | 0.1 | 0.096667
| Median |  | 0.094 | 0.093886 | 0.11372 | 0.096 | 0.094 | 0.097 | 0.098 | 0.093 | 0.098 | 0.09295 | 0.08945 | 0.09455 | 0.0955 | 0.098 | 0.0925 | 0.0937 | 0.09 | 0.0968 | 0.0894 | 0.1055 | 0.095 | 0.1 | 0.0965
| Std Dev. |  | 0.0015384 | 0.0013156 | 0.0018543 | 0.0005164 | 0.0024221 | 0.0037103 | 0.0019748 | 0.0013784 | 0.0023452 | 0.001638 | 0.0018597 | 0.0015215 | 0.0016021 | 0.0014289 | 0.0024014 | 0.0025341 | 0.002582 | 0.0051212 | 0.00072938 | 0.0035071 | 0.0054772 | 1.5202e-17 | 0.0012111
| Rel.Std.Dev. |  | 1.642% | 1.402% | 1.626% | 0.5361% | 2.568% | 3.78% | 2.025% | 1.49% | 2.405% | 1.774% | 2.098% | 1.611% | 1.689% | 1.452% | 2.615% | 2.713% | 2.817% | 5.32% | 0.8186% | 3.293% | 5.766% | 1.52e-14% | 1.253%
| PDM3 |  | -0.7671% | -0.6136% | 20.84% | 2.058% | -0.06082% | 4% | 3.294% | -2.003% | 3.294% | -2.162% | -6.1% | 0.06278% | 0.4689% | 4.265% | -2.709% | -1.032% | -2.886% | 1.987% | -5.605% | 12.83% | 0.6455% | 5.943% | 2.411%
| Z-Score (Absolute) |  | 0.3 | 0.25 | 5.91 | 0.51 | 0.09 | 1.07 | 0.87 | 0.65 | 0.87 | 0.7 | 1.83 | 0.06 | 0.06 | 1.15 | 0.85 | 0.37 | 0.9 | 0.49 | 1.69 | 3.61 | 0.11 | NA | 0.62
Results from laboratory 24 were removed due to their 0.1 ppm reading resolution.
| Analytical results for Pb in OREAS 504c (Certified Value 60 ppm) | [26 empty] | Certified
Pb | Round | Replicate | Lab | Lab | Lab | Lab | Lab | Lab | Lab | Lab | Lab | Lab | Lab | Lab | Lab | Lab | Lab | Lab | Lab | Lab | Lab | Lab | Lab | Lab | Lab | Lab |  | 1
| No | No | 01 | 02 | 04 | 05 | 06 | 07 | 08 | 09 | 10 | 11 | 12 | 13 | 14 | 15 | 16 | 17 | 19 | 20 | 21 | 22 | 23 | 24 | 25 | 26 |  | ppm
|  |  | 4A*OES | 4A*OES/MS | 4A*OES | 4A*OES/MS | 4A*OES/MS | 4A*OES/MS | 4A*OES/MS | 4A*OES/MS | 4A*MS | 4A*MS | 4A*MS | 4A*MS | 4A*OES/MS | 4A*OES/MS | 4A*MS | 4A*MS | 4A*MS | 4A*OES/MS | 4A*OES | 4A*OES/MS | 4A*OES | 4A*OES/MS | 4A*OES | 4A*OES |  | 0
1
| 1 | 1 | 72 | 53.5521 | 55 | 58.2 | 59.5 | 62 | 59.8 | 63.1 | 59.1 | 62.6 | 61.4 | 60 | 30 | 62.37 | 61.35 | 57 | 59.1 | 57 | 55.932 | 58.1 | 59 | 66 | 59 | 50.85 |  | 1
| 1 | 2 | 70 | 58.5882 | 55 | 58.7 | 59.4 | 59.7 | 57.9 | 64.2 | 60.3 | 56.8 | 60.8 | 58 | 50 | 61.87 | 64.66 | 57 | 59.7 | 57 | 56.421 | 57.1 | 65 | 65.9 | 61 | 53.37 |  | 27
| 1 | 3 | 70 | 58.3259 | 54 | 59.2 | 60.7 | 62 | 58.1 | 62.3 | 57.7 | 61.3 | 62.2 | 61 | 50 | 60.84 | 63.97 | 58 | 59.9 | 56 | 56.565 | 56.6 | 68 | 64.9 | 63 | 47.39 |  | 16
| 1 | 4 | 74 | 52.5155 | 55 | 56.5 | 60.4 | 64.2 | 61.2 | 59.8 | 60.4 | 61.2 | 63 | 59 | 30 | 60.8 | 63.46 | 57 | 59.6 | 56.8 | 57.313 | 56.3 | 62 | 66.7 | 58 | 51.09 |  | 59.7871
| 1 | 5 | 70 | 60.5886 | 54 | 58.5 | 62.3 | 62.7 | 59.2 | 57.8 | 59.6 | 59.7 | 62.7 | 61 | 60 | 62.08 | 57.32 | 56 | 59.4 | 54.1 | 56.705 | 56.5 | 65 | 66 | 59 | 49.09 |  | 44
| 1 | 6 | 70 | 54.3405 | 55 | 58.4 | 62.1 | 61.7 | 60 | 58.1 | 58.4 | 64.1 | 62.5 | 60 | 100 | 61 | 62.73 | 56 | 59.9 | 56.6 | 59.549 | 57 | 61 | 65 | 62 | 50.8
| Mean |  | 71 | 56.3185 | 54.6667 | 58.25 | 60.7333 | 62.05 | 59.3667 | 60.8833 | 59.25 | 60.95 | 62.1 | 59.8333 | 53.3333 | 61.4933 | 62.2483 | 56.8333 | 59.6 | 56.25 | 57.0808 | 56.9333 | 63.3333 | 65.75 | 60.3333 | 50.4317
| Median |  | 70 | 56.3332 | 55 | 58.45 | 60.55 | 62 | 59.5 | 61.05 | 59.35 | 61.25 | 62.35 | 60 | 50 | 61.435 | 63.095 | 57 | 59.65 | 56.7 | 56.635 | 56.8 | 63.5 | 65.95 | 60 | 50.825
| Std Dev. |  | 1.6733 | 3.2694 | 0.5164 | 0.9225 | 1.2437 | 1.4625 | 1.2437 | 2.6962 | 1.0672 | 2.5146 | 0.83905 | 1.169 | 25.8199 | 0.69362 | 2.6674 | 0.75277 | 0.30984 | 1.1167 | 1.2891 | 0.64704 | 3.266 | 0.68337 | 1.9664 | 2.0214
| Rel.Std.Dev. |  | 2.357% | 5.805% | 0.9446% | 1.584% | 2.048% | 2.357% | 2.095% | 4.429% | 1.801% | 4.126% | 1.351% | 1.954% | 48.41% | 1.128% | 4.285% | 1.325% | 0.5199% | 1.985% | 2.258% | 1.136% | 5.157% | 1.039% | 3.259% | 4.008%
| PDM3 |  | 18.75% | -5.802% | -8.564% | -2.571% | 1.583% | 3.785% | -0.7033% | 1.834% | -0.8984% | 1.945% | 3.869% | 0.07729% | -10.79% | 2.854% | 4.117% | -4.941% | -0.313% | -5.916% | -4.527% | -4.773% | 5.931% | 9.974% | 0.9136% | -15.65%
| Z-Score (Absolute) |  | 3.32 | 1.05 | 1.54 | 0.47 | 0.27 | 0.66 | 0.14 | 0.31 | 0.17 | 0.33 | 0.67 | 0 | NA | 0.49 | 0.72 | 0.89 | 0.07 | 1.07 | 0.82 | 0.86 | 1.04 | 1.76 | 0.15 | 2.8
Results from laboratory 14 were removed due to their 10 ppm reading resolution.
| Analytical results for Pr in OREAS 504c (Certified Value 5.96 ppm) | [26 empty] | Certified
Pr | Round | Replicate | 01: Lab; 02: Lab; 04: Lab; 05: Lab; 06: Lab; 07: Lab; 08: Lab |  | 1
| No | No | 01: 03; 02: 11; 04: 12; 05: 14; 06: 15; 07: 16; 08: 17 |  | ppm
|  |  | 01: 4A*MS; 02: 4A*MS; 04: 4A*MS; 05: 4A*OES/MS; 06: 4A*OES/MS; 07: 4A*MS; 08: 4A*MS |  | 2
3
| 1 | 1 | 01: 5.8674; 02: 5.609; 04: 5.89; 05: 6.6; 06: 6.4; 07: 5.1; 08: 6.22 |  | 1
| 1 | 2 | 01: 5.8032; 02: 5.403; 04: 5.68; 05: 6.2; 06: 6.9; 07: 4.9; 08: 6.16 |  | 28
| 1 | 3 | 01: 5.9244; 02: 5.634; 04: 6.04; 05: 6.5; 06: 6.4; 07: 6.3; 08: 6.28 |  | 16
| 1 | 4 | 01: 5.8277; 02: 5.638; 04: 5.97; 05: 6.1; 06: 6.8; 07: 4.6; 08: 6.3 |  | 5.96
| 1 | 5 | 01: 5.8646; 02: 6.02; 04: 6; 05: 6.3; 06: 6.6; 07: 5.1; 08: 6.06 |  | 45
| 1 | 6 | 01: 5.8392; 02: 5.551; 04: 5.85; 05: 6.2; 06: 6.4; 07: 5.8; 08: 6.14
| Mean |  | 01: 5.8544; 02: 5.6425; 04: 5.905; 05: 6.3167; 06: 6.5833; 07: 5.3; 08: 6.1933
| Median |  | 01: 5.8519; 02: 5.6215; 04: 5.93; 05: 6.25; 06: 6.5; 07: 5.1; 08: 6.19
| Std Dev. |  | 01: 0.04183; 02: 0.20467; 04: 0.13065; 05: 0.19408; 06: 0.22286; 07: 0.62929; 08: 0.090921
| Rel.Std.Dev. |  | 01: 0.7145%; 02: 3.627%; 04: 2.213%; 05: 3.072%; 06: 3.385%; 07: 11.87%; 08: 1.468%
| PDM3 |  | 01: -1.771%; 02: -5.327%; 04: -0.9222%; 05: 5.985%; 06: 10.46%; 07: -11.07%; 08: 3.916%
| Z-Score (Absolute) |  | 01: 0.12; 02: 0.61; 04: 0; 05: 0.96; 06: 1.59; 07: 1.41; 08: 0.67
| Analytical results for Rb in OREAS 504c (Certified Value 142 ppm) | [26 empty] | Certified
Rb | Round | Replicate | Lab | Lab | Lab | Lab | Lab | Lab | Lab | Lab | Lab | Lab | Lab | Lab | Lab | Lab | Lab | Lab | Lab | Lab | Lab | [6 empty] | 1
| No | No | 01 | 03 | 05 | 06 | 07 | 08 | 09 | 10 | 11 | 12 | 13 | 14 | 15 | 16 | 17 | 19 | 20 | 22 | 24 | [6 empty] | ppm
|  |  | 4A*OES | 4A*MS | 4A*OES/MS | 4A*OES/MS | 4A*OES/MS | 4A*OES/MS | 4A*OES/MS | 4A*MS | 4A*MS | 4A*MS | 4A*MS | 4A*OES/MS | 4A*OES/MS | 4A*MS | 4A*MS | 4A*MS | 4A*OES/MS | 4A*OES/MS | 4A*OES/MS | [6 empty] | 0
0
| 1 | 1 | 288 | 158.675 | 142 | 139 | 147.5 | 142 | 145.5 | 142.48 | 144.38 | 131.05 | 145 | 143 | 149.9 | 108.1 | 146 | 149 | 141 | 140 | 119 | [6 empty] | 1
| 1 | 2 | 280 | 160.931 | 146.5 | 144.5 | 141.5 | 135 | 156.5 | 144.14 | 141.08 | 129.08 | 139 | 138 | 146.2 | 110.7 | 153 | 151 | 144.4 | 142 | 117 | [6 empty] | 29
| 1 | 3 | 292 | 158.688 | 138 | 142.5 | 146 | 140 | 144.5 | 143.41 | 141.6 | 134.57 | 141 | 138.5 | 140.3 | 131.6 | 153 | 161 | 144.9 | 140 | 116 | [6 empty] | 16
| 1 | 4 | 280 | 159.852 | 135 | 139 | 152 | 139.5 | 149 | 143.65 | 152.79 | 130.34 | 141 | 135.5 | 145 | 105.2 | 142 | 155 | 144.5 | 144 | 111 | [6 empty] | 142.1296
| 1 | 5 | 294 | 156.951 | 141 | 143 | 147 | 139.5 | 146 | 145.29 | 142.93 | 139.82 | 142 | 138.5 | 144.8 | 125.3 | 134 | 151 | 140.6 | 142 | 116 | [6 empty] | 46
| 1 | 6 | 282 | 159.365 | 141 | 137 | 145.5 | 141 | 130 | 142.29 | 148.41 | 138.88 | 140 | 135 | 139.7 | 121 | 142 | 163 | 142 | 143 | 118
| Mean |  | 286 | 159.077 | 140.5833 | 140.8333 | 146.5833 | 139.5 | 145.25 | 143.5433 | 145.1983 | 133.9567 | 141.3333 | 138.0833 | 144.3167 | 116.9833 | 145 | 155 | 142.9 | 141.8333 | 116.1667
| Median |  | 285 | 159.0265 | 141 | 140.75 | 146.5 | 139.75 | 145.75 | 143.53 | 143.655 | 132.81 | 141 | 138.25 | 144.9 | 115.85 | 144 | 153 | 143.2 | 142 | 116.5
| Std Dev. |  | 6.1968 | 1.3382 | 3.8784 | 2.9098 | 3.3973 | 2.4083 | 8.653 | 1.1079 | 4.5535 | 4.5674 | 2.0656 | 2.8534 | 3.8175 | 10.5469 | 7.3212 | 5.7966 | 1.9246 | 1.6021 | 2.7869
| Rel.Std.Dev. |  | 2.167% | 0.8412% | 2.759% | 2.066% | 2.318% | 1.726% | 5.957% | 0.7718% | 3.136% | 3.41% | 1.462% | 2.066% | 2.645% | 9.016% | 5.049% | 3.74% | 1.347% | 1.13% | 2.399%
| PDM3 |  | 101.2% | 11.92% | -1.088% | -0.9121% | 3.134% | -1.85% | 2.195% | 0.9946% | 2.159% | -5.75% | -0.5603% | -2.847% | 1.539% | -17.69% | 2.02% | 9.055% | 0.542% | -0.2085% | -18.27%
| Z-Score (Absolute) |  | 41.06 | 4.64 | 0.66 | 0.59 | 1.06 | 0.98 | 0.67 | 0.18 | 0.66 | 2.57 | 0.45 | 1.38 | 0.41 | 7.44 | 0.6 | 3.47 | 0 | 0.31 | 7.67
| Analytical results for Re in OREAS 504c (Certified Value 353 ppb) | [26 empty] | Certified
Re | Round | Replicate | Lab | Lab | Lab | Lab | Lab | Lab | Lab | Lab | Lab | Lab | Lab | Lab | Lab | Lab | Lab | [10 empty] | 1
| No | No | 01 | 05 | 06 | 07 | 08 | 09 | 10 | 11 | 12 | 13 | 14 | 15 | 16 | 17 | 24 | [10 empty] | ppb
|  |  | 4A*MS | 4A*OES/MS | 4A*OES/MS | 4A*OES/MS | 4A*OES/MS | 4A*OES/MS | 4A*MS | 4A*MS | 4A*MS | 4A*MS | 4A*OES/MS | 4A*OES/MS | 4A*MS | 4A*MS | 4A*OES/MS | [10 empty] | 0
0
| 1 | 1 | 132 | 376 | 354 | 370 | 360 | 382 | 370 | 340 | 352 | 360 | 350 | 393 | 307 | 400 | 312 | [10 empty] | 1
| 1 | 2 | 145 | 384 | 329 | 347 | 347 | 383 | 384 | 349 | 342 | 370 | 350 | 383 | 320 | 400 | 316 | [10 empty] | 30
| 1 | 3 | 126 | 378 | 353 | 369 | 350 | 352 | 367 | 324 | 358 | 360 | 300 | 375 | 318 | 400 | 313 | [10 empty] | 16
| 1 | 4 | 121 | 361 | 364 | 375 | 339 | 348 | 382 | 340 | 354 | 360 | 350 | 360 | 318 | 400 | 319 | [10 empty] | 352.8923
| 1 | 5 | 149 | 392 | 345 | 370 | 370 | 370 | 370 | 358 | 358 | 350 | 300 | 387 | 303 | 300 | 318 | [10 empty] | 47
| 1 | 6 | 111 | 372 | 383 | 365 | 355 | 377 | 362 | 358 | 357 | 360 | 350 | 342 | 288 | 400 | 312
| Mean |  | 130.6667 | 377.1667 | 354.6667 | 366 | 353.5 | 368.6667 | 372.5 | 344.8333 | 353.5 | 360 | 333.3333 | 373.3333 | 309 | 383.3333 | 315
| Median |  | 129 | 377 | 353.5 | 369.5 | 352.5 | 373.5 | 370 | 344.5 | 355.5 | 360 | 350 | 379 | 312.5 | 400 | 314.5
| Std Dev. |  | 14.4591 | 10.553 | 18.1402 | 9.8387 | 10.7842 | 15.2272 | 8.666 | 12.9987 | 6.1237 | 6.3246 | 25.8199 | 19.1276 | 12.3612 | 40.8248 | 3.0984
| Rel.Std.Dev. |  | 11.07% | 2.798% | 5.115% | 2.688% | 3.051% | 4.13% | 2.326% | 3.77% | 1.732% | 1.757% | 7.746% | 5.123% | 4% | 10.65% | 0.9836%
| PDM3 |  | -62.97% | 6.879% | 0.5028% | 3.714% | 0.1722% | 4.47% | 5.556% | -2.284% | 0.1722% | 2.014% | -5.542% | 5.792% | -12.44% | 8.626% | -10.74%
| Z-Score (Absolute) |  | 9.13 | 0.94 | 0.02 | 0.49 | 0.02 | 0.6 | 0.75 | 0.38 | 0.02 | 0.24 | 0.85 | 0.79 | 1.84 | NA | 1.6
Results from laboratory 17 were removed due to their 0.1 ppm reading resolution.
| Analytical results for S in OREAS 504c (Certified Value 1.11 wt.%) | [26 empty] | Certified
S | Round | Replicate | Lab | Lab | Lab | Lab | Lab | Lab | Lab | Lab | Lab | Lab | Lab | Lab | Lab | Lab | Lab | Lab | Lab | Lab | Lab | Lab | Lab | Lab | Lab | Lab |  | 1
| No | No | 01 | 02 | 03 | 04 | 05 | 06 | 07 | 08 | 09 | 10 | 11 | 12 | 13 | 14 | 15 | 16 | 17 | 19 | 20 | 21 | 22 | 23 | 24 | 25 |  | wt.%
|  |  | 4A*OES | 4A*OES | 4A*OES | 4A*OES | 4A*OES/MS | 4A*OES/MS | 4A*OES/MS | 4A*OES/MS | 4A*OES/MS | 4A*OES | 4A*OES | 4A*OES | 4A*OES | 4A*OES/MS | 4A*OES/MS | 4A*MS | 4A*OES | 4A*OES | 4A*OES/MS | 4A*OES | 4A*OES/MS | 4A*OES | 4A*OES/MS | 4A*OES |  | 2
3
| 1 | 1 | 1.11 | 1.1288 | 1.154 | 1.1 | 1.09 | 1.13 | 1.13 | 1.12 | 1.16 | 1.1368 | 1.1168 | 1.1533 | 1.05 | 1.12 | 1.05 | 1.0914 | 1.11 | 1.05 | 1.12 | 1.202 | 1.21 | 1.09 | 1.07 | 1.14 |  | 1
| 1 | 2 | 1.09 | 1.1139 | 1.1492 | 1.1 | 1.11 | 1.18 | 1.1 | 1.09 | 1.16 | 1.1265 | 1.0607 | 1.1179 | 1.04 | 1.115 | 1.06 | 1.1386 | 1.09 | 1.13 | 1.11 | 1.265 | 1.15 | 1.06 | 1.08 | 1.14 |  | 15
| 1 | 3 | 1.11 | 1.0456 | 1.1517 | 1.1 | 1.08 | 1.17 | 1.13 | 1.11 | 1.2 | 1.0985 | 1.0549 | 1.1314 | 1.01 | 1.1 | 1.06 | 1.1504 | 1.09 | 1.08 | 1.09 | 1.272 | 1.17 | 1.04 | 1.08 | 1.19 |  | 16
| 1 | 4 | 1.11 | 1.044 | 1.1594 | 1.1 | 1.1 | 1.13 | 1.16 | 1.12 | 1.17 | 1.1284 | 1.0505 | 1.1336 | 1.03 | 1.1 | 1.09 | 1.1279 | 1.12 | 1.14 | 1.12 | 1.301 | 1.16 | 1.02 | 1.07 | 1.14 |  | 1.1144
| 1 | 5 | 1.1 | 1.163 | 1.1254 | 1.1 | 1.14 | 1.11 | 1.13 | 1.11 | 1.14 | 1.1068 | 1.111 | 1.1448 | 1 | 1.09 | 1.08 | 1.0925 | 1.12 | 1.13 | 1.12 | 1.226 | 1.18 | 1.05 | 1.07 | 1.14 |  | 48
| 1 | 6 | 1.09 | 1.1357 | 1.1839 | 1.1 | 1.14 | 1.11 | 1.12 | 1.11 | 1.14 | 1.0897 | 1.0649 | 1.1393 | 1.04 | 1.1 | 1.05 | 1.0904 | 1.1 | 1.13 | 1.13 | 1.302 | 1.2 | 1.09 | 1.08 | 1.15
| Mean |  | 1.1017 | 1.1052 | 1.1539 | 1.1 | 1.11 | 1.1383 | 1.1283 | 1.11 | 1.1617 | 1.1144 | 1.0765 | 1.1367 | 1.0283 | 1.1042 | 1.065 | 1.1152 | 1.105 | 1.11 | 1.115 | 1.2613 | 1.1783 | 1.0583 | 1.075 | 1.15
| Median |  | 1.105 | 1.1214 | 1.1529 | 1.1 | 1.105 | 1.13 | 1.13 | 1.11 | 1.16 | 1.1166 | 1.0628 | 1.1364 | 1.035 | 1.1 | 1.06 | 1.1102 | 1.105 | 1.13 | 1.12 | 1.2685 | 1.175 | 1.055 | 1.075 | 1.14
| Std Dev. |  | 0.0098319 | 0.049393 | 0.01879 | 2.4324e-16 | 0.025298 | 0.029944 | 0.019408 | 0.010954 | 0.022286 | 0.018787 | 0.029466 | 0.012158 | 0.019408 | 0.011143 | 0.016432 | 0.026999 | 0.013784 | 0.036332 | 0.013784 | 0.040307 | 0.023166 | 0.027869 | 0.0054772 | 0.02
| Rel.Std.Dev. |  | 0.8925% | 4.469% | 1.628% | 2.211e-14% | 2.279% | 2.631% | 1.72% | 0.9869% | 1.918% | 1.686% | 2.737% | 1.07% | 1.887% | 1.009% | 1.543% | 2.421% | 1.247% | 3.273% | 1.236% | 3.196% | 1.966% | 2.633% | 0.5095% | 1.739%
| PDM3 |  | -1.143% | -0.8258% | 3.547% | -1.292% | -0.3948% | 2.148% | 1.25% | -0.3948% | 4.242% | 0.004541% | -3.404% | 2.003% | -7.723% | -0.9182% | -4.433% | 0.07184% | -0.8434% | -0.3948% | 0.0539% | 13.19% | 5.737% | -5.031% | -3.535% | 3.195%
| Z-Score (Absolute) |  | 0.25 | 0.14 | 1.31 | 0.3 | 0 | 0.85 | 0.55 | 0 | 1.55 | 0.13 | 1 | 0.8 | 2.44 | 0.17 | 1.35 | 0.16 | 0.15 | 0 | 0.15 | 4.53 | 2.05 | 1.55 | 1.05 | 1.2
| Analytical results for Sb in OREAS 504c (Certified Value 1.62 ppm) | [26 empty] | Certified
Sb | Round | Replicate | Lab | Lab | Lab | Lab | Lab | Lab | Lab | Lab | Lab | Lab | Lab | Lab | Lab | Lab | Lab | Lab | Lab | Lab | Lab | Lab | Lab | Lab | Lab | Lab |  | 1
| No | No | 01 | 02 | 04 | 05 | 06 | 07 | 08 | 09 | 10 | 11 | 12 | 13 | 14 | 15 | 16 | 17 | 19 | 20 | 21 | 22 | 23 | 24 | 25 | 26 |  | ppm
|  |  | 4A*MS | 4A*OES/MS | 4A*OES | 4A*OES/MS | 4A*OES/MS | 4A*OES/MS | 4A*OES/MS | 4A*OES/MS | 4A*MS | 4A*MS | 4A*MS | 4A*MS | 4A*OES/MS | 4A*OES/MS | 4A*MS | 4A*MS | 4A*MS | 4A*OES/MS | 4A*OES | 4A*OES/MS | 4A*OES | 4A*OES/MS | 4A*OES | 4A*OES |  | 2
3
| 1 | 1 | 0.97 | < 5 | < 5 | 1.62 | 1.65 | 1.7 | 1.62 | 1.69 | 1.74 | 1.62 | 1.57 | 1.6 | 1.5 | 1.71 | 1.49 | 1.8 | 1.62 | 1.58 | < 5 | 1.62 | < 5 | 1.62 | < 5 | < 7 |  | 1
| 1 | 2 | 0.95 | < 5 | < 5 | 1.57 | 2.16 | 1.58 | 1.56 | 1.72 | 1.74 | 1.54 | 1.57 | 1.7 | 2.5 | 1.7 | 1.44 | 1.8 | 1.64 | 1.6 | < 5 | 1.46 | < 5 | 1.63 | < 5 | < 7 |  | 31
| 1 | 3 | 0.99 | < 5 | < 5 | 1.59 | 1.67 | 1.68 | 1.68 | 1.7 | 1.69 | 1.54 | 1.63 | 1.6 | 2 | 2.01 | 1.41 | 1.8 | 1.66 | 1.63 | < 5 | 1.49 | < 5 | 1.6 | < 5 | < 7 |  | 16
| 1 | 4 | 0.99 | < 5 | < 5 | 1.56 | 1.65 | 1.74 | 1.61 | 1.67 | 1.65 | 1.51 | 1.61 | 1.6 | 1.5 | 1.77 | 1.43 | 1.6 | 1.67 | 1.58 | < 5 | 1.49 | 6 | 1.64 | < 5 | < 7 |  | 1.6157
| 1 | 5 | 0.95 | < 5 | < 5 | 1.63 | 1.72 | 1.68 | 1.57 | 1.65 | 1.74 | 1.46 | 1.6 | 1.6 | 1.5 | 1.72 | 1.38 | 1.6 | 1.63 | 1.52 | < 5 | 1.49 | 5 | 1.62 | < 5 | < 7 |  | 49
| 1 | 6 | 0.98 | < 5 | < 5 | 1.6 | 1.7 | 1.69 | 1.64 | 1.61 | 1.6 | 1.58 | 1.64 | 1.6 | 1.5 | 1.8 | 1.48 | 1.6 | 1.69 | 1.53 | < 5 | 1.52 | < 5 | 1.67 | < 5 | < 7
| Mean |  | 0.97167 |  |  | 1.595 | 1.7583 | 1.6783 | 1.6133 | 1.6733 | 1.6933 | 1.5417 | 1.6033 | 1.6167 | 1.75 | 1.785 | 1.4383 | 1.7 | 1.6517 | 1.5733 |  | 1.5117 | 5.5 | 1.63
| Median |  | 0.975 |  |  | 1.595 | 1.685 | 1.685 | 1.615 | 1.68 | 1.715 | 1.54 | 1.605 | 1.6 | 1.5 | 1.745 | 1.435 | 1.7 | 1.65 | 1.58 |  | 1.49 | 5.5 | 1.625
| Std Dev. |  | 0.018348 |  |  | 0.027386 | 0.19874 | 0.053072 | 0.044572 | 0.039328 | 0.058538 | 0.055287 | 0.029439 | 0.040825 | 0.41833 | 0.11675 | 0.041673 | 0.10954 | 0.026394 | 0.041793 |  | 0.056362 | 0.70711 | 0.023664
| Rel.Std.Dev. |  | 1.888% |  |  | 1.717% | 11.3% | 3.162% | 2.763% | 2.35% | 3.457% | 3.586% | 1.836% | 2.525% | 23.9% | 6.54% | 2.897% | 6.444% | 1.598% | 2.656% |  | 3.728% | 12.86% | 1.452%
| PDM3 |  | -39.86% |  |  | -1.279% | 8.83% | 3.879% | -0.1444% | 3.569% | 4.807% | -4.58% | -0.7634% | 0.06189% | 8.314% | 10.48% | -10.98% | 5.22% | 2.228% | -2.62% |  | -6.437% | 240.4% | 0.8871%
| Z-Score (Absolute) |  | 4.24 | 4.99 | 4.99 | 0.47 | 0.51 | 0.03 | 0.36 | 0 | 0.12 | 0.8 | 0.42 | NA | NA | 0.67 | 1.42 | NA | 0.13 | 0.6 | 4.99 | 0.98 | 11.03 | 0.26 | 4.99 | 11.03
Results from laboratories 13, 14 & 17 were removed due to their 0.1 ppm reading resolution.
| Analytical results for Sc in OREAS 504c (Certified Value 12.6 ppm) | [26 empty] | Certified
Sc | Round | Replicate | Lab | Lab | Lab | Lab | Lab | Lab | Lab | Lab | Lab | Lab | Lab | Lab | Lab | Lab | Lab | Lab | Lab | Lab | Lab | Lab | Lab | Lab | Lab | Lab |  | 1
| No | No | 01 | 02 | 03 | 04 | 05 | 06 | 07 | 08 | 09 | 10 | 11 | 12 | 13 | 14 | 15 | 16 | 17 | 19 | 20 | 21 | 22 | 23 | 24 | 25 |  | ppm
|  |  | 4A*OES | 4A*OES/MS | 4A*MS | 4A*OES | 4A*OES/MS | 4A*OES/MS | 4A*OES/MS | 4A*OES/MS | 4A*OES/MS | 4A*MS | 4A*OES | 4A*OES | 4A*OES | 4A*OES/MS | 4A*OES/MS | 4A*MS | 4A*OES | 4A*MS | 4A*OES/MS | 4A*OES | 4A*OES/MS | 4A*OES | 4A*OES/MS | 4A*OES |  | 1
2
| 1 | 1 | 12.7 | 12.218 | 12.5096 | 12 | 12.7 | 11.7 | 11.7 | 13.7 | 13.8 | 13.2 | 12 | 12 | 13 | 14 | 12.5 | 14.7 | 12 | 12.6 | 12.2 | 12.456 | 11.9 | 13.5 | 13.3 | 12 |  | 1
| 1 | 2 | 12.4 | 12.398 | 12.6816 | 11 | 12.6 | 11.9 | 11.1 | 13.1 | 14.6 | 13 | 12 | 12 | 12 | 14 | 11.9 | 12.5 | 11 | 12.5 | 12.5 | 13.012 | 12.2 | 12.8 | 13.1 | 12 |  | 32
| 1 | 3 | 12.6 | 12.1844 | 12.6687 | 11 | 12.3 | 12.1 | 11.6 | 13.6 | 14 | 12.9 | 12 | 12 | 12 | 14 | 11.5 | 12.3 | 12 | 13.6 | 12.3 | 13.126 | 12 | 13.1 | 13 | 12 |  | 16
| 1 | 4 | 12.7 | 12.4295 | 12.8254 | 12 | 12.6 | 11.7 | 12 | 13.7 | 14 | 13.3 | 12 | 12 | 12 | 13 | 11.7 | 12.1 | 12 | 13.1 | 12.2 | 13.17 | 11.9 | 12.8 | 13 | 12 |  | 12.6243
| 1 | 5 | 12.5 | 12.1893 | 12.7274 | 11 | 12.7 | 12.4 | 11.5 | 13.5 | 13.7 | 13.3 | 12 | 12 | 12 | 13 | 12.8 | 11.9 | 12 | 12.4 | 12 | 12.774 | 12.1 | 12.9 | 13.4 | 12 |  | 50
| 1 | 6 | 12.4 | 12.4144 | 12.8408 | 13 | 12.7 | 12.3 | 11.6 | 13.7 | 13.1 | 12.7 | 12 | 12 | 12 | 13 | 11.8 | 11 | 12 | 13.1 | 12.2 | 13.558 | 11.9 | 13 | 13 | 12
| Mean |  | 12.55 | 12.3056 | 12.7089 | 11.6667 | 12.6 | 12.0167 | 11.5833 | 13.55 | 13.8667 | 13.0667 | 12 | 12 | 12.1667 | 13.5 | 12.0333 | 12.4167 | 11.8333 | 12.8833 | 12.2333 | 13.016 | 12 | 13.0167 | 13.1333 | 12
| Median |  | 12.55 | 12.308 | 12.7045 | 11.5 | 12.65 | 12 | 11.6 | 13.65 | 13.9 | 13.1 | 12 | 12 | 12 | 13.5 | 11.85 | 12.2 | 12 | 12.85 | 12.2 | 13.069 | 11.95 | 12.95 | 13.05 | 12
| Std Dev. |  | 0.13784 | 0.11969 | 0.12117 | 0.8165 | 0.15492 | 0.29944 | 0.29269 | 0.23452 | 0.48854 | 0.24221 | 0 | 0 | 0.40825 | 0.54772 | 0.50465 | 1.2336 | 0.40825 | 0.46224 | 0.1633 | 0.37464 | 0.12649 | 0.26394 | 0.17512 | 0
| Rel.Std.Dev. |  | 1.098% | 0.9726% | 0.9534% | 6.999% | 1.23% | 2.492% | 2.527% | 1.731% | 3.523% | 1.854% | 0% | 0% | 3.355% | 4.057% | 4.194% | 9.935% | 3.45% | 3.588% | 1.335% | 2.878% | 1.054% | 2.028% | 1.333% | 0%
| PDM3 |  | -0.5889% | -2.525% | 0.67% | -7.586% | -0.1928% | -4.814% | -8.246% | 7.332% | 9.841% | 3.504% | -4.946% | -4.946% | -3.625% | 6.936% | -4.682% | -1.645% | -6.266% | 2.052% | -3.097% | 3.102% | -4.946% | 3.108% | 4.032% | -4.946%
| Z-Score (Absolute) |  | 0.08 | 0.48 | 0.18 | NA | 0 | 0.94 | 1.65 | 1.54 | 2.05 | 0.76 | NA | NA | NA | NA | 0.92 | 0.3 | NA | 0.46 | 0.59 | 0.67 | 0.97 | 0.67 | 0.86 | NA
Results from laboratories 4, 11, 12, 13, 14, 17 & 25 were removed due to their 1 ppm reading resolution.
| Analytical results for Se in OREAS 504c (Certified Value 7.39 ppm) | [26 empty] | Certified
Se | Round | Replicate | Lab | Lab | Lab | Lab | Lab | Lab | Lab | Lab | Lab | Lab | Lab | Lab | Lab | Lab | Lab | Lab | Lab | Lab | Lab | Lab | [5 empty] | 1
| No | No | 01 | 02 | 05 | 06 | 07 | 08 | 09 | 10 | 11 | 12 | 13 | 14 | 15 | 16 | 17 | 19 | 20 | 22 | 24 | 26 | [5 empty] | ppm
|  |  | 4A*MS | 4A*OES/MS | 4A*OES/MS | 4A*OES/MS | 4A*OES/MS | 4A*OES/MS | 4A*OES/MS | 4A*MS | 4A*MS | 4A*MS | 4A*MS | 4A*OES/MS | 4A*OES/MS | 4A*MS | 4A*MS | 4A*MS | 4A*OES/MS | 4A*OES/MS | 4A*OES/MS | 4A*OES | [5 empty] | 2
2
| 1 | 1 | 4.6 | < 10 | 6 | 7 | 7 | 9 | 8 | 7.5 | 7.3 | 7.3 | 8 | 10 | 7.4 | 7.4 | 10 | 8 | 7 | 8 | 7.1 | 9.05 | [5 empty] | 1
| 1 | 2 | 4.5 | < 10 | 7 | 8 | 8 | 6 | 9 | 6.7 | 7.2 | 7.3 | 8 | 5 | 6.4 | 7 | 5 | 8 | 7 | 7 | 6.9 | 7.25 | [5 empty] | 33
| 1 | 3 | 4.6 | < 10 | 6 | 8 | 7 | 7 | 8 | 7 | 6.9 | 7 | 9 | 5 | 7.2 | 5.9 | 5 | 8 | 6 | 7 | 6.9 | 9.05 | [5 empty] | 16
| 1 | 4 | 4.7 | < 10 | 6 | 7 | 8 | 9 | 8 | 7.3 | 7 | 7 | 8 | 5 | 7.1 | 6.7 | 10 | 8 | 7 | 8 | 6.6 | 7.96 | [5 empty] | 7.3931
| 1 | 5 | 4.5 | < 10 | 6 | 8 | 7 | 8 | 7 | 7.2 | 7.1 | 7.3 | 8 | 5 | 7.8 | 6.4 | 10 | 8 | 6 | 8 | 6.9 | 5.34 | [5 empty] | 51
| 1 | 6 | 4.8 | < 10 | 8 | 8 | 7 | 9 | 9 | 6.9 | 7.4 | 7.5 | 8 | 5 | 6.8 | 7 | 5 | 8 | 7 | 8 | 7 | 8.05
| Mean |  | 4.6167 |  | 6.5 | 7.6667 | 7.3333 | 8 | 8.1667 | 7.1 | 7.15 | 7.2333 | 8.1667 | 5.8333 | 7.1167 | 6.7333 | 7.5 | 8 | 6.6667 | 7.6667 | 6.9 | 7.7833
| Median |  | 4.6 |  | 6 | 8 | 7 | 8.5 | 8 | 7.1 | 7.15 | 7.3 | 8 | 5 | 7.15 | 6.85 | 7.5 | 8 | 7 | 8 | 6.9 | 8.005
| Std Dev. |  | 0.1169 |  | 0.83666 | 0.5164 | 0.5164 | 1.2649 | 0.75277 | 0.28983 | 0.18708 | 0.19664 | 0.40825 | 2.0412 | 0.48339 | 0.52789 | 2.7386 | 0 | 0.5164 | 0.5164 | 0.16733 | 1.3832
| Rel.Std.Dev. |  | 2.532% |  | 12.87% | 6.736% | 7.042% | 15.81% | 9.218% | 4.082% | 2.617% | 2.719% | 4.999% | 34.99% | 6.792% | 7.84% | 36.51% | 0% | 7.746% | 6.736% | 2.425% | 17.77%
| PDM3 |  | -37.55% |  | -12.08% | 3.7% | -0.8089% | 8.208% | 10.46% | -3.965% | -3.289% | -2.162% | 10.46% | -21.1% | -3.74% | -8.925% | 1.445% | 8.208% | -9.826% | 3.7% | -6.67% | 5.278%
| Z-Score (Absolute) |  | 3.47 | 2.96 | 0.93 | 0.64 | 0.19 | 1.09 | 1.31 | 0.12 | 0.06 | 0.06 | 1.31 | 1.83 | 0.1 | 0.62 | 0.42 | 1.09 | 0.71 | 0.64 | 0.39 | 0.8
| Analytical results for Sm in OREAS 504c (Certified Value 4.5 ppm) | [26 empty] | Certified
Sm | Round | Replicate | 01: Lab; 02: Lab; 05: Lab; 06: Lab; 07: Lab; 08: Lab; 09: Lab | [5 empty] | 1
| No | No | 01: 03; 02: 11; 05: 12; 06: 14; 07: 15; 08: 16; 09: 17 | [5 empty] | ppm
|  |  | 01: 4A*MS; 02: 4A*MS; 05: 4A*MS; 06: 4A*OES/MS; 07: 4A*OES/MS; 08: 4A*MS; 09: 4A*MS | [5 empty] | 2
3
| 1 | 1 | 01: 4.4602; 02: 4.26; 05: 4.29; 06: 4.9; 07: 4.7; 08: 4.3; 09: 4.7 | [5 empty] | 1
| 1 | 2 | 01: 4.5586; 02: 4.15; 05: 4.21; 06: 4.7; 07: 4.5; 08: 4; 09: 4.75 | [5 empty] | 17
| 1 | 3 | 01: 4.6195; 02: 4.16; 05: 4.43; 06: 4.7; 07: 5.1; 08: 5; 09: 4.7 | [5 empty] | 16
| 1 | 4 | 01: 4.452; 02: 4.28; 05: 4.35; 06: 4.6; 07: 4.4; 08: 3.8; 09: 4.75 | [5 empty] | 4.5024
| 1 | 5 | 01: 4.6045; 02: 4.53; 05: 4.39; 06: 4.8; 07: 4.3; 08: 4.4; 09: 4.5 | [5 empty] | 52
| 1 | 6 | 01: 4.6041; 02: 4.5; 05: 4.35; 06: 4.7; 07: 4.7; 08: 4.3; 09: 4.6
| Mean |  | 01: 4.5498; 02: 4.3133; 05: 4.3367; 06: 4.7333; 07: 4.6167; 08: 4.3; 09: 4.6667
| Median |  | 01: 4.5813; 02: 4.27; 05: 4.35; 06: 4.7; 07: 4.6; 08: 4.3; 09: 4.7
| Std Dev. |  | 01: 0.075457; 02: 0.16488; 05: 0.077632; 06: 0.10328; 07: 0.28577; 08: 0.40988; 09: 0.098319
| Rel.Std.Dev. |  | 01: 1.658%; 02: 3.823%; 05: 1.79%; 06: 2.182%; 07: 6.19%; 08: 9.532%; 09: 2.107%
| PDM3 |  | 01: 1.054%; 02: -4.198%; 05: -3.68%; 06: 5.13%; 07: 2.539%; 08: -4.494%; 09: 3.649%
| Z-Score (Absolute) |  | 01: 0; 02: 0.87; 05: 0.78; 06: 0.67; 07: 0.25; 08: 0.92; 09: 0.43
| Analytical results for Sn in OREAS 504c (Certified Value 5.42 ppm) | [26 empty] | Certified
Sn | Round | Replicate | Lab | Lab | Lab | Lab | Lab | Lab | Lab | Lab | Lab | Lab | Lab | Lab | Lab | Lab | Lab | Lab | Lab | Lab | Lab | Lab | Lab | Lab |  |  |  | 1
| No | No | 01 | 02 | 04 | 05 | 06 | 07 | 08 | 09 | 10 | 11 | 12 | 13 | 14 | 15 | 16 | 17 | 19 | 20 | 21 | 22 | 23 | 24 |  |  |  | ppm
|  |  | 4A*MS | 4A*OES/MS | 4A*OES | 4A*OES/MS | 4A*OES/MS | 4A*OES/MS | 4A*OES/MS | 4A*OES/MS | 4A*MS | 4A*MS | 4A*MS | 4A*MS | 4A*OES/MS | 4A*OES/MS | 4A*MS | 4A*MS | 4A*MS | 4A*OES/MS | 4A*OES | 4A*OES/MS | 4A*OES | 4A*OES/MS |  |  |  | 2
3
| 1 | 1 | 3.7 | < 20 | < 10 | 5.4 | 4.9 | 5.2 | 5.5 | 5.4 | 5.5 | 4.5 | 5.7 | 5.7 | 6.5 | 5.9 | 5.5 | 6 | 5.3 | 5.3 | < 10 | 5.3 | < 10 | 5.4 |  |  |  | 1
| 1 | 2 | 3.8 | < 20 | < 10 | 5.3 | 5.4 | 5 | 5.5 | 5.5 | 5.6 | 4.3 | 5.5 | 5.3 | 6 | 5.7 | 5.7 | 6 | 5.4 | 5.3 | < 10 | 5.3 | < 10 | 5.3 |  |  |  | 18
| 1 | 3 | 3.8 | < 20 | < 10 | 5.4 | 5.1 | 5.1 | 5.4 | 5.4 | 5.5 | 4.2 | 5.7 | 5.6 | 6 | 5.5 | 6 | 6 | 5.6 | 5.3 | < 10 | 5.4 | < 10 | 5.2 |  |  |  | 16
| 1 | 4 | 3.9 | < 20 | < 10 | 5.5 | 5 | 5.4 | 5.4 | 5.2 | 5.5 | 4.4 | 5.8 | 5.3 | 6 | 5.6 | 6 | 6 | 5.4 | 5.3 | < 10 | 5.4 | < 10 | 5.3 |  |  |  | 5.4214
| 1 | 5 | 3.8 | < 20 | < 10 | 5.3 | 5.3 | 5.1 | 5.5 | 5.3 | 5.6 | 4.1 | 5.9 | 5.4 | 6 | 5.2 | 5.3 | 6 | 5.5 | 5.1 | < 10 | 5.4 | < 10 | 5.3 |  |  |  | 53
| 1 | 6 | 3.9 | < 20 | < 10 | 5.3 | 5.5 | 5.2 | 5.6 | 5.3 | 5.5 | 4 | 5.8 | 5.3 | 6 | 5.4 | 5.5 | 6 | 5.7 | 5.3 | < 10 | 5.5 | < 10 | 5.2
| Mean |  | 3.8167 |  |  | 5.3667 | 5.2 | 5.1667 | 5.4833 | 5.35 | 5.5333 | 4.25 | 5.7333 | 5.4333 | 6.0833 | 5.55 | 5.6667 | 6 | 5.4833 | 5.2667 |  | 5.3833 |  | 5.2833
| Median |  | 3.8 |  |  | 5.35 | 5.2 | 5.15 | 5.5 | 5.35 | 5.5 | 4.25 | 5.75 | 5.35 | 6 | 5.55 | 5.6 | 6 | 5.45 | 5.3 |  | 5.4 |  | 5.3
| Std Dev. |  | 0.075277 |  |  | 0.08165 | 0.23664 | 0.13663 | 0.075277 | 0.10488 | 0.05164 | 0.18708 | 0.13663 | 0.17512 | 0.20412 | 0.2429 | 0.28752 | 0 | 0.1472 | 0.08165 |  | 0.075277 |  | 0.075277
| Rel.Std.Dev. |  | 1.972% |  |  | 1.521% | 4.551% | 2.644% | 1.373% | 1.96% | 0.9332% | 4.402% | 2.383% | 3.223% | 3.355% | 4.377% | 5.074% | 0% | 2.684% | 1.55% |  | 1.398% |  | 1.425%
| PDM3 |  | -29.6% |  |  | -1.01% | -4.084% | -4.699% | 1.142% | -1.318% | 2.064% | -21.61% | 5.753% | 0.2196% | 12.21% | 2.372% | 4.523% | 10.67% | 1.142% | -2.855% |  | -0.7027% |  | -2.547%
| Z-Score (Absolute) |  | 5.7 | 17.04 | 1.35 | 0 | 0.61 | 0.74 | 0.43 | 0.06 | 0.61 | 4.11 | 1.35 | 0.25 | 2.64 | 0.67 | 1.1 | NA | 0.43 | 0.37 | 1.35 | 0.06 | 1.35 | 0.31
Results from laboratory 17 were removed due to their 1 ppm reading resolution.
| Analytical results for Sr in OREAS 504c (Certified Value 360 ppm) | [26 empty] | Certified
Sr | Round | Replicate | Lab | Lab | Lab | Lab | Lab | Lab | Lab | Lab | Lab | Lab | Lab | Lab | Lab | Lab | Lab | Lab | Lab | Lab | Lab | Lab | Lab | Lab | Lab | Lab |  | 1
| No | No | 01 | 02 | 03 | 04 | 05 | 06 | 07 | 08 | 09 | 10 | 11 | 12 | 13 | 14 | 15 | 16 | 17 | 19 | 20 | 21 | 22 | 23 | 24 | 25 |  | ppm
|  |  | 4A*MS | 4A*OES/MS | 4A*MS | 4A*OES | 4A*OES/MS | 4A*OES/MS | 4A*OES/MS | 4A*OES/MS | 4A*OES/MS | 4A*MS | 4A*MS | 4A*MS | 4A*MS | 4A*OES/MS | 4A*OES/MS | 4A*MS | 4A*MS | 4A*OES | 4A*OES/MS | 4A*OES | 4A*OES/MS | 4A*OES | 4A*OES/MS | 4A*OES |  | 0
0
| 1 | 1 | 263.5 | 367.4986 | 347.4706 | 360 | 371 | 377 | 377 | 366 | 375 | 373.81 | 341.34 | 346.85 | 362 | 360 | 369 | 347 | 370 | 369 | 340.1 | 332.57 | 361 | 382 | 338 | 357 |  | 1
| 1 | 2 | 266.38 | 375.3286 | 351.8838 | 360 | 374 | 398 | 365 | 355 | 375 | 378.46 | 324.08 | 337.45 | 331 | 365 | 365 | 360 | 374 | 371 | 342.5 | 335.034 | 354 | 376 | 338 | 361 |  | 19
| 1 | 3 | 268.81 | 371.6455 | 348.4638 | 360 | 368 | 396 | 373 | 360 | 386 | 370.47 | 323.27 | 338.17 | 377 | 365 | 362 | 378 | 374 | 348 | 346.2 | 339.867 | 369 | 391 | 331 | 366 |  | 16
| 1 | 4 | 272.18 | 377.1168 | 347.7713 | 360 | 370 | 376 | 384 | 365 | 375 | 374.99 | 329.42 | 343.21 | 347 | 365 | 363 | 352 | 377 | 364 | 343.4 | 341.848 | 373 | 380 | 322 | 354 |  | 359.8089
| 1 | 5 | 274.17 | 365.6766 | 348.2842 | 360 | 368 | 366 | 375 | 359 | 369 | 378.77 | 334.08 | 347.7 | 333 | 360 | 365 | 348 | 384 | 355 | 336.4 | 330.593 | 364 | 380 | 334 | 359 |  | 54
| 1 | 6 | 274.03 | 377.5317 | 350.2729 | 360 | 369 | 366 | 372 | 360 | 367 | 368.37 | 351.73 | 343.82 | 341 | 360 | 351 | 357 | 372 | 362 | 342.3 | 338.083 | 359 | 376 | 331 | 360
| Mean |  | 269.845 | 372.4663 | 349.0244 | 360 | 370 | 379.8333 | 374.3333 | 360.8333 | 374.5 | 374.145 | 333.9867 | 342.8667 | 348.5 | 362.5 | 362.5 | 357 | 375.1667 | 361.5 | 341.8167 | 336.3325 | 363.3333 | 380.8333 | 332.3333 | 359.5
| Median |  | 270.495 | 373.487 | 348.374 | 360 | 369.5 | 376.5 | 374 | 360 | 375 | 374.4 | 331.75 | 343.515 | 344 | 362.5 | 364 | 354.5 | 374 | 363 | 342.4 | 336.5585 | 362.5 | 380 | 332.5 | 359.5
| Std Dev. |  | 4.3591 | 5.0384 | 1.7077 | 0 | 2.2804 | 14.1197 | 6.2503 | 4.0702 | 6.6257 | 4.1879 | 10.9795 | 4.2814 | 17.8857 | 2.7386 | 6.1237 | 11.4543 | 4.916 | 8.6891 | 3.3078 | 4.3534 | 6.8896 | 5.5287 | 5.9554 | 4.0373
| Rel.Std.Dev. |  | 1.615% | 1.353% | 0.4893% | 0% | 0.6163% | 3.717% | 1.67% | 1.128% | 1.769% | 1.119% | 3.287% | 1.249% | 5.132% | 0.7555% | 1.689% | 3.208% | 1.31% | 2.404% | 0.9677% | 1.294% | 1.896% | 1.452% | 1.792% | 1.123%
| PDM3 |  | -25% | 3.518% | -2.997% | 0.05311% | 2.832% | 5.565% | 4.037% | 0.2847% | 4.083% | 3.984% | -7.177% | -4.709% | -3.143% | 0.7479% | 0.7479% | -0.7807% | 4.268% | 0.47% | -5% | -6.525% | 0.9795% | 5.843% | -7.636% | -0.08585%
| Z-Score (Absolute) |  | 4.8 | 0.59 | 0.64 | 0.06 | 0.46 | 0.98 | 0.69 | 0.02 | 0.7 | 0.68 | 1.43 | 0.96 | 0.67 | 0.07 | 0.07 | 0.22 | 0.74 | 0.02 | 1.02 | 1.31 | 0.11 | 1.03 | 1.52 | 0.09
| Analytical results for Ta in OREAS 504c (Certified Value 1.06 ppm) | [26 empty] | Certified
Ta | Round | Replicate | Lab | Lab | Lab | Lab | Lab | Lab | Lab | Lab | Lab | Lab | Lab | Lab | Lab | Lab | Lab | Lab | Lab | Lab | Lab | Lab | [5 empty] | 1
| No | No | 01 | 02 | 04 | 05 | 06 | 07 | 08 | 09 | 10 | 11 | 12 | 13 | 14 | 15 | 16 | 17 | 19 | 20 | 22 | 24 | [5 empty] | ppm
|  |  | 4A*MS | 4A*OES/MS | 4A*OES | 4A*OES/MS | 4A*OES/MS | 4A*OES/MS | 4A*OES/MS | 4A*OES/MS | 4A*MS | 4A*MS | 4A*MS | 4A*MS | 4A*OES/MS | 4A*OES/MS | 4A*MS | 4A*MS | 4A*MS | 4A*OES/MS | 4A*OES/MS | 4A*OES/MS | [5 empty] | 2
3
| 1 | 1 | 0.2 | < 10 | < 5 | 1.03 | 1.13 | 1.02 | 1.04 | 1.14 | 1.08 | 0.89 | 1.04 | 1.14 | 1 | 1 | 0.9 | 1.2 | 3.52 | 1.08 | 1.17 | 1.8 | [5 empty] | 1
| 1 | 2 | 0.19 | < 10 | < 5 | 1.02 | 1.17 | 0.98 | 0.99 | 1.12 | 1.06 | 0.9 | 1.04 | 1.05 | 1 | 1 | 0.9 | 1.2 | 3.35 | 1.17 | 1.1 | 1.8 | [5 empty] | 6
| 1 | 3 | 0.19 | < 10 | < 5 | 0.98 | 1.09 | 1.03 | 1.03 | 1.09 | 1.02 | 0.93 | 1.1 | 1.12 | 1 | 1 | 0.9 | 1.2 | 3.6 | 1.11 | 1.14 | 1.9 | [5 empty] | 16
| 1 | 4 | 0.19 | < 10 | < 5 | 0.97 | 1.16 | 1.08 | 1.05 | 1.08 | 1.1 | 0.98 | 1.1 | 1.12 | 1 | 1 | 0.9 | 1.3 | 3.49 | 1.12 | 1.13 | 1.7 | [5 empty] | 1.0638
| 1 | 5 | 0.2 | < 10 | < 5 | 1.02 | 1.16 | 1.05 | 1.05 | 1.04 | 1.05 | 0.94 | 1.11 | 1.04 | 1.5 | 1.1 | 0.8 | 1.3 | 3.47 | 1.11 | 1.09 | 1.9 | [5 empty] | 55
| 1 | 6 | 0.18 | < 10 | < 5 | 1.02 | 1.15 | 1.04 | 1.04 | 1.1 | 1.03 | 0.92 | 1.07 | 1.06 | 1 | 1 | 0.9 | 1.2 | 3.89 | 1.1 | 1.13 | 1.9
| Mean |  | 0.19167 |  |  | 1.0067 | 1.1433 | 1.0333 | 1.0333 | 1.095 | 1.0567 | 0.92667 | 1.0767 | 1.0883 | 1.0833 | 1.0167 | 0.88333 | 1.2333 | 3.5533 | 1.115 | 1.1267 | 1.8333
| Median |  | 0.19 |  |  | 1.02 | 1.155 | 1.035 | 1.04 | 1.095 | 1.055 | 0.925 | 1.085 | 1.09 | 1 | 1 | 0.9 | 1.2 | 3.505 | 1.11 | 1.13 | 1.85
| Std Dev. |  | 0.0075277 |  |  | 0.025033 | 0.029439 | 0.033267 | 0.022509 | 0.034496 | 0.030111 | 0.032042 | 0.031411 | 0.043089 | 0.20412 | 0.040825 | 0.040825 | 0.05164 | 0.18381 | 0.030166 | 0.028752 | 0.08165
| Rel.Std.Dev. |  | 3.928% |  |  | 2.487% | 2.575% | 3.219% | 2.178% | 3.15% | 2.85% | 3.458% | 2.917% | 3.959% | 18.84% | 4.016% | 4.622% | 4.187% | 5.173% | 2.705% | 2.552% | 4.454%
| PDM3 |  | -81.98% |  |  | -5.367% | 7.481% | -2.86% | -2.86% | 2.937% | -0.6666% | -12.89% | 1.214% | 2.31% | 1.84% | -4.427% | -16.96% | 15.94% | 234% | 4.817% | 5.914% | 72.35%
| Z-Score (Absolute) |  | 10.99 | 47.96 | 17.31 | 1 | 0.67 | 0.67 | 0.67 | 0.08 | 0.39 | 1.98 | 0.14 | 0 | NA | NA | NA | NA | 30.22 | 0.33 | 0.47 | NA
Results from laboratories 14, 15, 16, 17 & 24 were removed due to their 0.1 ppm reading resolution.
| Analytical results for Tb in OREAS 504c (Certified Value 0.64 ppm) | [26 empty] | Certified
Tb | Round | Replicate | 01: Lab; 02: Lab; 04: Lab; 05: Lab; 06: Lab; 07: Lab; 08: Lab; 09: Lab; 10: Lab; 11: Lab; 12: Lab | [5 empty] | 1
| No | No | 01: 03; 02: 11; 04: 12; 05: 14; 06: 15; 07: 16; 08: 17; 09: 19; 10: 20; 11: 22; 12: 24 | [5 empty] | ppm
|  |  | 01: 4A*MS; 02: 4A*MS; 04: 4A*MS; 05: 4A*OES/MS; 06: 4A*OES/MS; 07: 4A*MS; 08: 4A*MS; 09: 4A*MS; 10: 4A*OES/MS; 11: 4A*OES/MS; 12: 4A*OES/MS | [5 empty] | 2
3
| 1 | 1 | 01: 0.6593; 02: 0.587; 04: 0.62; 05: 0.7; 06: 0.6; 07: 0.7; 08: 0.6; 09: 0.65; 10: 0.64; 11: 0.64; 12: 0.5 | [5 empty] | 1
| 1 | 2 | 01: 0.6448; 02: 0.582; 04: 0.62; 05: 0.65; 06: 0.6; 07: 0.6; 08: 0.6; 09: 0.65; 10: 0.67; 11: 0.64; 12: 0.5 | [5 empty] | 21
| 1 | 3 | 01: 0.6461; 02: 0.575; 04: 0.64; 05: 0.65; 06: 0.6; 07: 0.7; 08: 0.56; 09: 0.65; 10: 0.64; 11: 0.63; 12: 0.5 | [5 empty] | 16
| 1 | 4 | 01: 0.6511; 02: 0.582; 04: 0.63; 05: 0.65; 06: 0.6; 07: 0.6; 08: 0.56; 09: 0.65; 10: 0.63; 11: 0.62; 12: 0.5 | [5 empty] | 0.64393
| 1 | 5 | 01: 0.6556; 02: 0.623; 04: 0.64; 05: 0.65; 06: 0.7; 07: 0.6; 08: 0.58; 09: 0.66; 10: 0.64; 11: 0.63; 12: 0.5 | [5 empty] | 56
| 1 | 6 | 01: 0.6345; 02: 0.599; 04: 0.65; 05: 0.65; 06: 0.6; 07: 0.7; 08: 0.58; 09: 0.67; 10: 0.66; 11: 0.62; 12: 0.5
| Mean |  | 01: 0.64857; 02: 0.59133; 04: 0.63333; 05: 0.65833; 06: 0.61667; 07: 0.65; 08: 0.58; 09: 0.655; 10: 0.64667; 11: 0.63; 12: 0.5
| Median |  | 01: 0.6486; 02: 0.5845; 04: 0.635; 05: 0.65; 06: 0.6; 07: 0.65; 08: 0.58; 09: 0.65; 10: 0.64; 11: 0.63; 12: 0.5
| Std Dev. |  | 01: 0.0088231; 02: 0.017443; 04: 0.012111; 05: 0.020412; 06: 0.040825; 07: 0.054772; 08: 0.017889; 09: 0.0083666; 10: 0.015055; 11: 0.0089443; 12: 0
| Rel.Std.Dev. |  | 01: 1.36%; 02: 2.95%; 04: 1.912%; 05: 3.101%; 06: 6.62%; 07: 8.427%; 08: 3.084%; 09: 1.277%; 10: 2.328%; 11: 1.42%; 12: 0%
| PDM3 |  | 01: 0.7204%; 02: -8.168%; 04: -1.645%; 05: 2.237%; 06: -4.234%; 07: 0.943%; 08: -9.928%; 09: 1.719%; 10: 0.4253%; 11: -2.163%; 12: -22.35%
| Z-Score (Absolute) |  | 01: 0.46; 02: 2.63; 04: 0.36; 05: 0.99; 06: NA; 07: NA; 08: 3.24; 09: 0.81; 10: 0.36; 11: 0.54; 12: NA
Results from laboratories 15, 16 & 24 were removed due to their 0.1 ppm reading resolution.
| Analytical results for Te in OREAS 504c (Certified Value 0.47 ppm) | [26 empty] | Certified
Te | Round | Replicate | Lab | Lab | Lab | Lab | Lab | Lab | Lab | Lab | Lab | Lab | Lab | Lab | Lab | Lab | Lab | Lab | Lab | Lab | Lab | [6 empty] | 1
| No | No | 01 | 02 | 05 | 06 | 07 | 08 | 09 | 10 | 11 | 12 | 13 | 14 | 15 | 16 | 17 | 19 | 20 | 22 | 24 | [6 empty] | ppm
|  |  | 4A*MS | 4A*OES/MS | 4A*OES/MS | 4A*OES/MS | 4A*OES/MS | 4A*OES/MS | 4A*OES/MS | 4A*MS | 4A*MS | 4A*MS | 4A*MS | 4A*OES/MS | 4A*OES/MS | 4A*MS | 4A*MS | 4A*MS | 4A*OES/MS | 4A*OES/MS | 4A*OES/MS | [6 empty] | 2
2
| 1 | 1 | 0.08 | < 10 | 0.5 | 0.43 | 0.42 | 0.53 | 0.47 | 0.4 | 0.49 | 0.5 | 0.6 | 0.2 | 0.64 | 0.36 | 0.4 | 0.5 | 0.45 | 0.45 | 0.56 | [6 empty] | 1
| 1 | 2 | 0.1 | < 10 | 0.47 | 0.47 | 0.43 | 0.54 | 0.5 | 0.4 | 0.47 | 0.5 | 0.6 | 0.3 | 0.58 | 0.38 | 0.4 | 0.46 | 0.41 | 0.43 | 0.51 | [6 empty] | 22
| 1 | 3 | 0.08 | < 10 | 0.49 | 0.45 | 0.47 | 0.52 | 0.52 | 0.5 | 0.47 | 0.4 | 0.6 | 0.2 | 0.51 | 0.41 | 0.4 | 0.46 | 0.46 | 0.42 | 0.52 | [6 empty] | 16
| 1 | 4 | 0.09 | < 10 | 0.48 | 0.53 | 0.46 | 0.53 | 0.51 | 0.5 | 0.46 | 0.4 | 0.5 | 0.3 | 0.55 | 0.36 | 0.4 | 0.41 | 0.42 | 0.48 | 0.48 | [6 empty] | 0.47153
| 1 | 5 | 0.1 | < 10 | 0.47 | 0.47 | 0.43 | 0.49 | 0.48 | 0.4 | 0.46 | 0.5 | 0.5 | 0.3 | 0.53 | 0.39 | 0.4 | 0.47 | 0.45 | 0.47 | 0.51 | [6 empty] | 57
| 1 | 6 | 0.08 | < 10 | 0.48 | 0.39 | 0.43 | 0.53 | 0.46 | 0.4 | 0.47 | 0.5 | 0.5 | 0.3 | 0.53 | 0.35 | 0.4 | 0.5 | 0.44 | 0.44 | 0.55
| Mean |  | 0.088333 |  | 0.48167 | 0.45667 | 0.44 | 0.52333 | 0.49 | 0.43333 | 0.47 | 0.46667 | 0.55 | 0.26667 | 0.55667 | 0.375 | 0.4 | 0.46667 | 0.43833 | 0.44833 | 0.52167
| Median |  | 0.085 |  | 0.48 | 0.46 | 0.43 | 0.53 | 0.49 | 0.4 | 0.47 | 0.5 | 0.55 | 0.3 | 0.54 | 0.37 | 0.4 | 0.465 | 0.445 | 0.445 | 0.515
| Std Dev. |  | 0.0098319 |  | 0.01169 | 0.046762 | 0.02 | 0.017512 | 0.023664 | 0.05164 | 0.010954 | 0.05164 | 0.054772 | 0.05164 | 0.047188 | 0.022583 | 6.0809e-17 | 0.033267 | 0.019408 | 0.023166 | 0.029269
| Rel.Std.Dev. |  | 11.13% |  | 2.427% | 10.24% | 4.545% | 3.346% | 4.829% | 11.92% | 2.331% | 11.07% | 9.959% | 19.36% | 8.477% | 6.022% | 1.52e-14% | 7.129% | 4.428% | 5.167% | 5.611%
| PDM3 |  | -81.27% |  | 2.15% | -3.152% | -6.686% | 10.99% | 3.918% | -8.1% | -0.324% | -1.031% | 16.64% | -43.45% | 18.06% | -20.47% | -15.17% | -1.031% | -7.04% | -4.919% | 10.63%
| Z-Score (Absolute) |  | 8.79 | 104.77 | 0.31 | 0.27 | 0.66 | 1.27 | 0.5 | NA | 0.04 | NA | NA | NA | 2.04 | 2.16 | NA | 0.04 | 0.69 | 0.46 | 1.23
Results from laboratories 10, 11, 12, 13, 14 & 17 were removed due to their 0.1 ppm reading resolution.
| Analytical results for Th in OREAS 504c (Certified Value 12.6 ppm) | [26 empty] | Certified
Th | Round | Replicate | Lab | Lab | Lab | Lab | Lab | Lab | Lab | Lab | Lab | Lab | Lab | Lab | Lab | Lab | Lab | Lab | Lab | Lab | Lab | Lab | Lab |  |  |  |  | 1
| No | No | 01 | 02 | 03 | 05 | 06 | 07 | 08 | 09 | 10 | 11 | 12 | 13 | 14 | 15 | 16 | 17 | 19 | 20 | 22 | 24 | 25 |  |  |  |  | ppm
|  |  | 4A*MS | 4A*OES/MS | 4A*MS | 4A*OES/MS | 4A*OES/MS | 4A*OES/MS | 4A*OES/MS | 4A*OES/MS | 4A*MS | 4A*MS | 4A*MS | 4A*MS | 4A*OES/MS | 4A*OES/MS | 4A*MS | 4A*MS | 4A*MS | 4A*OES/MS | 4A*OES/MS | 4A*OES/MS | 4A*OES |  |  |  |  | 1
2
| 1 | 1 | 13.659 | < 10 | 20.2816 | 12.65 | 13.15 | 12.55 | 11.95 | 13.2 | 12.78 | 11.94 | 13.08 | 12.7 | 12 | 13 | 17.5 | 13.8 | 12.5 | 11.3 | 12.9 | 11.88 | < 20 |  |  |  |  | 1
| 1 | 2 | 12.982 | < 10 | 20.7452 | 12.4 | 12.85 | 12.6 | 11.85 | 13.45 | 13.17 | 11.35 | 12.6 | 12.6 | 12.2 | 12.6 | 15 | 14 | 12 | 11.5 | 12.8 | 11.7 | < 20 |  |  |  |  | 23
| 1 | 3 | 13.817 | < 10 | 20.847 | 12.3 | 13.2 | 13.35 | 12.1 | 12.55 | 12.38 | 11.57 | 13.01 | 12.4 | 12.5 | 12.4 | 21.2 | 13.2 | 12.7 | 11.9 | 12.9 | 11.93 | 20 |  |  |  |  | 16
| 1 | 4 | 13.837 | < 10 | 21.0487 | 12.45 | 13.35 | 13.75 | 12.75 | 13.15 | 13.13 | 11.74 | 13.03 | 12.4 | 11.6 | 12.3 | 15 | 13.8 | 12.6 | 11.5 | 13.1 | 11.98 | 20 |  |  |  |  | 12.6307
| 1 | 5 | 13.477 | < 10 | 20.474 | 12.5 | 13.65 | 13.25 | 12.15 | 12.8 | 12.35 | 12.86 | 13.3 | 12.2 | 11.8 | 13 | 18.7 | 13.1 | 13 | 11.2 | 12.5 | 11.65 | < 20 |  |  |  |  | 58
| 1 | 6 | 14.22 | < 10 | 20.4706 | 12.6 | 12.9 | 13 | 12.7 | 11.35 | 12.8 | 12.32 | 13.25 | 12.1 | 11.7 | 12.1 | 18 | 13.4 | 11.9 | 11.8 | 13.5 | 11.86 | < 20
| Mean |  | 13.6653 |  | 20.6445 | 12.4833 | 13.1833 | 13.0833 | 12.25 | 12.75 | 12.7683 | 11.9633 | 13.045 | 12.4 | 11.9667 | 12.5667 | 17.5667 | 13.55 | 12.45 | 11.5333 | 12.95 | 11.8333 | 20
| Median |  | 13.738 |  | 20.6096 | 12.475 | 13.175 | 13.125 | 12.125 | 12.975 | 12.79 | 11.84 | 13.055 | 12.4 | 11.9 | 12.5 | 17.75 | 13.6 | 12.55 | 11.5 | 12.9 | 11.87 | 20
| Std Dev. |  | 0.41535 |  | 0.28476 | 0.1291 | 0.29609 | 0.46224 | 0.38341 | 0.75565 | 0.35188 | 0.55001 | 0.24809 | 0.22804 | 0.33862 | 0.37238 | 2.3602 | 0.36742 | 0.42308 | 0.27325 | 0.33317 | 0.13049 | 0
| Rel.Std.Dev. |  | 3.039% |  | 1.379% | 1.034% | 2.246% | 3.533% | 3.13% | 5.927% | 2.756% | 4.597% | 1.902% | 1.839% | 2.83% | 2.963% | 13.44% | 2.712% | 3.398% | 2.369% | 2.573% | 1.103% | 0%
| PDM3 |  | 8.191% |  | 63.45% | -1.167% | 4.375% | 3.584% | -3.014% | 0.9445% | 1.09% | -5.284% | 3.28% | -1.827% | -5.257% | -0.507% | 39.08% | 7.278% | -1.431% | -8.688% | 2.528% | -6.313% | 58.34%
| Z-Score (Absolute) |  | 1.43 | 10.87 | 11.34 | 0.25 | 0.75 | 0.6 | 0.58 | 0.13 | 0.16 | 0.99 | 0.55 | 0.37 | 0.98 | 0.13 | 6.97 | 1.27 | 0.3 | 1.6 | 0.41 | 1.17 | NA
Results from laboratory 25 were removed due to their 1 ppm reading resolution.
| Analytical results for Ti in OREAS 504c (Certified Value 0.403 wt.%) | [26 empty] | Certified
Ti | Round | Replicate | Lab | Lab | Lab | Lab | Lab | Lab | Lab | Lab | Lab | Lab | Lab | Lab | Lab | Lab | Lab | Lab | Lab | Lab | Lab | Lab | Lab | Lab | Lab | Lab | Lab | 1
| No | No | 01 | 02 | 03 | 04 | 05 | 06 | 07 | 08 | 09 | 10 | 11 | 12 | 13 | 14 | 15 | 16 | 17 | 19 | 20 | 21 | 22 | 23 | 24 | 25 | 26 | wt.%
|  |  | 4A*OES | 4A*OES/MS | 4A*OES | 4A*OES | 4A*OES/MS | 4A*OES/MS | 4A*OES/MS | 4A*OES/MS | 4A*OES/MS | 4A*OES | 4A*OES | 4A*OES | 4A*OES | 4A*OES/MS | 4A*OES/MS | 4A*MS | 4A*OES | 4A*OES | 4A*OES/MS | 4A*OES | 4A*OES/MS | 4A*OES | 4A*OES/MS | 4A*OES | 4A*OES | 3
3
| 1 | 1 | 0.38 | 0.40901 | 0.42681 | 0.4 | 0.394 | 0.406 | 0.395 | 0.4 | 0.407 | 0.4133 | 0.406 | 0.4194 | 0.367 | 0.399 | 0.432 | 0.3804 | 0.41 | 0.4 | 0.4 | 0.405 | 0.4 | 0.427 | 0.39 | 0.41 | < 0.0002 | 1
| 1 | 2 | 0.38 | 0.40484 | 0.42709 | 0.4 | 0.4 | 0.428 | 0.385 | 0.385 | 0.404 | 0.4061 | 0.3931 | 0.4068 | 0.368 | 0.396 | 0.428 | 0.3941 | 0.4 | 0.4 | 0.4 | 0.414 | 0.4 | 0.424 | 0.39 | 0.4 | < 0.0002 | 24
| 1 | 3 | 0.38 | 0.40132 | 0.42735 | 0.4 | 0.392 | 0.439 | 0.395 | 0.398 | 0.424 | 0.3999 | 0.3836 | 0.4108 | 0.356 | 0.397 | 0.412 | 0.3931 | 0.41 | 0.39 | 0.39 | 0.409 | 0.41 | 0.436 | 0.39 | 0.4 | < 0.0002 | 16
| 1 | 4 | 0.38 | 0.41631 | 0.42823 | 0.4 | 0.397 | 0.401 | 0.399 | 0.396 | 0.406 | 0.4058 | 0.4026 | 0.4146 | 0.374 | 0.395 | 0.424 | 0.3931 | 0.4 | 0.4 | 0.4 | 0.412 | 0.42 | 0.426 | 0.38 | 0.4 | < 0.0002 | 0.40302
| 1 | 5 | 0.38 | 0.41388 | 0.42867 | 0.4 | 0.405 | 0.393 | 0.387 | 0.396 | 0.396 | 0.4015 | 0.3917 | 0.419 | 0.363 | 0.395 | 0.433 | 0.3676 | 0.41 | 0.39 | 0.39 | 0.408 | 0.4 | 0.436 | 0.39 | 0.4 | < 0.0002 | 59
| 1 | 6 | 0.38 | 0.41329 | 0.4235 | 0.4 | 0.404 | 0.398 | 0.386 | 0.395 | 0.402 | 0.398 | 0.4022 | 0.4186 | 0.377 | 0.392 | 0.416 | 0.3794 | 0.4 | 0.4 | 0.4 | 0.402 | 0.39 | 0.43 | 0.39 | 0.4 | < 0.0002
| Mean |  | 0.38 | 0.40978 | 0.42694 | 0.4 | 0.39867 | 0.41083 | 0.39117 | 0.395 | 0.4065 | 0.4041 | 0.39653 | 0.41487 | 0.3675 | 0.39567 | 0.42417 | 0.38462 | 0.405 | 0.39667 | 0.39667 | 0.40833 | 0.40333 | 0.42983 | 0.38833 | 0.40167
| Median |  | 0.38 | 0.41115 | 0.42722 | 0.4 | 0.3985 | 0.4035 | 0.391 | 0.396 | 0.405 | 0.40365 | 0.39765 | 0.4166 | 0.3675 | 0.3955 | 0.426 | 0.38675 | 0.405 | 0.4 | 0.4 | 0.4085 | 0.4 | 0.4285 | 0.39 | 0.4
| Std Dev. |  | 6.0809e-17 | 0.005803 | 0.0018269 | 6.0809e-17 | 0.0052789 | 0.018389 | 0.0058793 | 0.0052154 | 0.0094181 | 0.0055343 | 0.0084965 | 0.0051624 | 0.0075565 | 0.0023381 | 0.0085888 | 0.010662 | 0.0054772 | 0.005164 | 0.005164 | 0.0044121 | 0.010328 | 0.0051543 | 0.0040825 | 0.0040825
| Rel.Std.Dev. |  | 1.6e-14% | 1.416% | 0.4279% | 1.52e-14% | 1.324% | 4.476% | 1.503% | 1.32% | 2.317% | 1.37% | 2.143% | 1.244% | 2.056% | 0.5909% | 2.025% | 2.772% | 1.352% | 1.302% | 1.302% | 1.081% | 2.561% | 1.199% | 1.051% | 1.016%
| PDM3 |  | -5.713% | 1.675% | 5.935% | -0.7503% | -1.081% | 1.938% | -2.942% | -1.991% | 0.8625% | 0.267% | -1.61% | 2.938% | -8.814% | -1.825% | 5.246% | -4.567% | 0.4903% | -1.577% | -1.577% | 1.317% | 0.0768% | 6.652% | -3.645% | -0.3367%
| Z-Score (Absolute) |  | 1.3 | 0.77 | 1.97 | NA | 0 | 0.85 | 0.52 | 0.26 | 0.55 | 0.38 | 0.15 | 1.13 | 2.17 | 0.21 | 1.78 | 0.98 | 0.44 | 0.14 | 0.14 | 0.67 | 0.33 | 2.17 | 0.72 | NA | 27.8
Results from laboratories 4 & 25 were removed due to their 0.1 ppm reading resolution.
| Analytical results for Tl in OREAS 504c (Certified Value 0.7 ppm) | [26 empty] | Certified
Tl | Round | Replicate | Lab | Lab | Lab | Lab | Lab | Lab | Lab | Lab | Lab | Lab | Lab | Lab | Lab | Lab | Lab | Lab | Lab | Lab | Lab | Lab | Lab |  |  |  |  | 1
| No | No | 01 | 02 | 03 | 05 | 06 | 07 | 08 | 09 | 10 | 11 | 12 | 13 | 14 | 15 | 16 | 17 | 19 | 20 | 22 | 24 | 25 |  |  |  |  | ppm
|  |  | 4A*MS | 4A*OES/MS | 4A*MS | 4A*OES/MS | 4A*OES/MS | 4A*OES/MS | 4A*OES/MS | 4A*OES/MS | 4A*MS | 4A*MS | 4A*MS | 4A*MS | 4A*OES/MS | 4A*OES/MS | 4A*MS | 4A*MS | 4A*MS | 4A*OES/MS | 4A*OES/MS | 4A*OES/MS | 4A*OES |  |  |  |  | 2
3
| 1 | 1 | 0.09 | < 5 | 0.60496 | 0.71 | 0.68 | 0.7 | 0.71 | 0.76 | 0.73 | 0.69 | 0.69 | 0.66 | 0.85 | 0.74 | 0.69 | 0.8 | 0.71 | 0.67 | 0.72 | 0.62 | < 10 |  |  |  |  | 1
| 1 | 2 | 0.11 | < 5 | 0.6232 | 0.67 | 0.67 | 0.67 | 0.71 | 0.74 | 0.74 | 0.63 | 0.7 | 0.66 | 0.8 | 0.7 | 0.72 | 0.7 | 0.7 | 0.69 | 0.7 | 0.6 | < 10 |  |  |  |  | 25
| 1 | 3 | 0.09 | < 5 | 0.57827 | 0.73 | 0.66 | 0.7 | 0.71 | 0.75 | 0.71 | 0.65 | 0.72 | 0.67 | 0.8 | 0.67 | 0.73 | 0.8 | 0.67 | 0.68 | 0.72 | 0.59 | < 10 |  |  |  |  | 16
| 1 | 4 | 0.09 | < 5 | 0.61494 | 0.66 | 0.68 | 0.73 | 0.72 | 0.74 | 0.73 | 0.69 | 0.72 | 0.7 | 0.85 | 0.7 | 0.72 | 0.7 | 0.7 | 0.68 | 0.71 | 0.6 | < 10 |  |  |  |  | 0.70024
| 1 | 5 | 0.11 | < 5 | 0.55546 | 0.75 | 0.71 | 0.72 | 0.71 | 0.66 | 0.73 | 0.68 | 0.72 | 0.65 | 0.85 | 0.73 | 0.63 | 0.7 | 0.69 | 0.66 | 0.69 | 0.61 | < 10 |  |  |  |  | 60
| 1 | 6 | 0.08 | < 5 | 0.56117 | 0.72 | 0.73 | 0.69 | 0.72 | 0.7 | 0.7 | 0.67 | 0.72 | 0.65 | 0.8 | 0.72 | 0.69 | 0.7 | 0.71 | 0.7 | 0.7 | 0.61 | < 10
| Mean |  | 0.095 |  | 0.58966 | 0.70667 | 0.68833 | 0.70167 | 0.71333 | 0.725 | 0.72333 | 0.66833 | 0.71167 | 0.665 | 0.825 | 0.71 | 0.69667 | 0.73333 | 0.69667 | 0.68 | 0.70667 | 0.605
| Median |  | 0.09 |  | 0.59161 | 0.715 | 0.68 | 0.7 | 0.71 | 0.74 | 0.73 | 0.675 | 0.72 | 0.66 | 0.825 | 0.71 | 0.705 | 0.7 | 0.7 | 0.68 | 0.705 | 0.605
| Std Dev. |  | 0.012247 |  | 0.028667 | 0.035024 | 0.026394 | 0.02137 | 0.005164 | 0.037815 | 0.015055 | 0.024014 | 0.013292 | 0.018708 | 0.027386 | 0.025298 | 0.036697 | 0.05164 | 0.015055 | 0.014142 | 0.012111 | 0.010488
| Rel.Std.Dev. |  | 12.89% |  | 4.862% | 4.956% | 3.835% | 3.046% | 0.7239% | 5.216% | 2.081% | 3.593% | 1.868% | 2.813% | 3.32% | 3.563% | 5.268% | 7.042% | 2.161% | 2.08% | 1.714% | 1.734%
| PDM3 |  | -86.43% |  | -15.79% | 0.9171% | -1.701% | 0.2031% | 1.869% | 3.535% | 3.297% | -4.557% | 1.631% | -5.033% | 17.82% | 1.393% | -0.5109% | 4.725% | -0.5109% | -2.891% | 0.9171% | -13.6%
| Z-Score (Absolute) |  | 22.5 | 65.96 | 4.3 | 0 | 0.67 | 0.18 | 0.25 | 0.67 | 0.61 | 1.41 | 0.18 | 1.53 | 4.35 | 0.12 | 0.37 | 0.98 | 0.37 | 0.98 | 0 | 3.74 | 157.91
| Analytical results for Tm in OREAS 504c (Certified Value 0.31 ppm) | [26 empty] | Certified
Tm | Round | Replicate | 01: Lab; 02: Lab; 03: Lab; 05: Lab; 06: Lab; 07: Lab; 08: Lab |  |  |  |  | 1
| No | No | 01: 03; 02: 11; 03: 12; 05: 14; 06: 15; 07: 16; 08: 17 |  |  |  |  | ppm
|  |  | 01: 4A*MS; 02: 4A*MS; 03: 4A*MS; 05: 4A*OES/MS; 06: 4A*OES/MS; 07: 4A*MS; 08: 4A*MS |  |  |  |  | 2
3
| 1 | 1 | 01: 0.2987; 02: 0.28; 03: 0.32; 05: 0.35; 06: 0.3; 07: 0.3; 08: 0.3 |  |  |  |  | 1
| 1 | 2 | 01: 0.297; 02: 0.27; 03: 0.31; 05: 0.35; 06: 0.3; 07: 0.3; 08: 0.3 |  |  |  |  | 26
| 1 | 3 | 01: 0.2983; 02: 0.29; 03: 0.32; 05: 0.35; 06: 0.3; 07: 0.3; 08: 0.32 |  |  |  |  | 16
| 1 | 4 | 01: 0.3018; 02: 0.28; 03: 0.32; 05: 0.3; 06: 0.4; 07: 0.3; 08: 0.28 |  |  |  |  | 0.30766
| 1 | 5 | 01: 0.29748; 02: 0.29; 03: 0.32; 05: 0.35; 06: 0.3; 07: 0.3; 08: 0.3 |  |  |  |  | 61
| 1 | 6 | 01: 0.2983; 02: 0.3; 03: 0.33; 05: 0.35; 06: 0.3; 07: 0.3; 08: 0.3
| Mean |  | 01: 0.2986; 02: 0.285; 03: 0.32; 05: 0.34167; 06: 0.31667; 07: 0.3; 08: 0.3
| Median |  | 01: 0.2983; 02: 0.285; 03: 0.32; 05: 0.35; 06: 0.3; 07: 0.3; 08: 0.3
| Std Dev. |  | 01: 0.0016879; 02: 0.010488; 03: 0.0063246; 05: 0.020412; 06: 0.040825; 07: 0; 08: 0.012649
| Rel.Std.Dev. |  | 01: 0.5653%; 02: 3.68%; 03: 1.976%; 05: 5.974%; 06: 12.89%; 07: 0%; 08: 4.216%
| PDM3 |  | 01: -2.945%; 02: -7.364%; 03: 4.012%; 05: 11.05%; 06: 2.929%; 07: -2.489%; 08: -2.489%
| Z-Score (Absolute) |  | 01: 0.06; 02: 0.67; 03: 0.9; 05: 1.87; 06: 0.75; 07: 0; 08: 0
| Analytical results for U in OREAS 504c (Certified Value 3.64 ppm) | [26 empty] | Certified
U | Round | Replicate | Lab | Lab | Lab | Lab | Lab | Lab | Lab | Lab | Lab | Lab | Lab | Lab | Lab | Lab | Lab | Lab | Lab | Lab | Lab | Lab | Lab |  |  |  |  | 1
| No | No | 01 | 02 | 03 | 05 | 06 | 07 | 08 | 09 | 10 | 11 | 12 | 13 | 14 | 15 | 16 | 17 | 19 | 20 | 22 | 24 | 25 |  |  |  |  | ppm
|  |  | 4A*MS | 4A*OES/MS | 4A*MS | 4A*OES/MS | 4A*OES/MS | 4A*OES/MS | 4A*OES/MS | 4A*OES/MS | 4A*MS | 4A*MS | 4A*MS | 4A*MS | 4A*OES/MS | 4A*OES/MS | 4A*MS | 4A*MS | 4A*MS | 4A*OES/MS | 4A*OES/MS | 4A*OES/MS | 4A*OES |  |  |  |  | 2
3
| 1 | 1 | 3.336 | < 10 | 3.487 | 3.7 | 3.3 | 3.6 | 3.5 | 3.7 | 3.73 | 3.19 | 3.58 | 3.74 | 4.1 | 3.9 | 3.6 | 3.9 | 3.65 | 3.7 | 3.67 | 3.38 | < 10 |  |  |  |  | 1
| 1 | 2 | 3.42 | < 10 | 3.391 | 3.6 | 3.1 | 3.6 | 3.4 | 3.7 | 4.08 | 2.8 | 3.52 | 3.6 | 4.1 | 3.9 | 3.8 | 3.9 | 3.82 | 3.6 | 3.73 | 3.21 | 10 |  |  |  |  | 27
| 1 | 3 | 3.709 | < 10 | 3.3667 | 3.6 | 3.3 | 3.7 | 3.5 | 3.7 | 3.46 | 3.15 | 3.79 | 3.85 | 4.1 | 3.5 | 4.2 | 3.8 | 3.63 | 3.6 | 3.34 | 3.28 | < 10 |  |  |  |  | 16
| 1 | 4 | 3.333 | < 10 | 3.5016 | 3.6 | 3.3 | 3.8 | 3.8 | 3.9 | 3.79 | 2.86 | 3.76 | 3.49 | 4.2 | 3.5 | 3.3 | 3.7 | 3.78 | 3.7 | 3.28 | 3.38 | 10 |  |  |  |  | 3.6374
| 1 | 5 | 3.264 | < 10 | 3.4512 | 3.8 | 3.5 | 3.5 | 3.7 | 3.6 | 3.68 | 3.17 | 3.64 | 3.6 | 4.1 | 3.9 | 3.6 | 3.5 | 3.66 | 3.3 | 3.43 | 3.26 | 10 |  |  |  |  | 62
| 1 | 6 | 3.621 | < 10 | 3.4847 | 3.6 | 3.3 | 3.8 | 3.8 | 3.4 | 3.69 | 2.96 | 3.99 | 3.4 | 4.1 | 3.8 | 3.7 | 3.6 | 3.91 | 3.7 | 3.65 | 3.24 | < 10
| Mean |  | 3.4472 |  | 3.447 | 3.65 | 3.3 | 3.6667 | 3.6167 | 3.6667 | 3.7383 | 3.0217 | 3.7133 | 3.6133 | 4.1167 | 3.75 | 3.7 | 3.7333 | 3.7417 | 3.6 | 3.5167 | 3.2917 | 10
| Median |  | 3.378 |  | 3.468 | 3.6 | 3.3 | 3.65 | 3.6 | 3.7 | 3.71 | 3.055 | 3.7 | 3.6 | 4.1 | 3.85 | 3.65 | 3.75 | 3.72 | 3.65 | 3.54 | 3.27 | 10
| Std Dev. |  | 0.17802 |  | 0.055864 | 0.083666 | 0.12649 | 0.12111 | 0.17224 | 0.1633 | 0.20134 | 0.17081 | 0.17037 | 0.16318 | 0.040825 | 0.19748 | 0.29665 | 0.1633 | 0.11268 | 0.15492 | 0.19054 | 0.072226 | 0
| Rel.Std.Dev. |  | 5.164% |  | 1.621% | 2.292% | 3.833% | 3.303% | 4.762% | 4.454% | 5.386% | 5.653% | 4.588% | 4.516% | 0.9917% | 5.266% | 8.018% | 4.374% | 3.011% | 4.303% | 5.418% | 2.194% | 0%
| PDM3 |  | -5.23% |  | -5.233% | 0.3466% | -9.276% | 0.8049% | -0.5698% | 0.8049% | 2.775% | -16.93% | 2.088% | -0.6614% | 13.18% | 3.096% | 1.721% | 2.638% | 2.867% | -1.028% | -3.319% | -9.505% | 174.9%
| Z-Score (Absolute) |  | 1.97 | 11.99 | 1.97 | 0.15 | 3.3 | 0 | 0.45 | 0 | 0.64 | 5.8 | 0.42 | 0.48 | 4.05 | 0.75 | 0.3 | 0.6 | 0.67 | 0.6 | 1.35 | 3.37 | 34.46
| Analytical results for V in OREAS 504c (Certified Value 122 ppm) | [26 empty] | Certified
V | Round | Replicate | Lab | Lab | Lab | Lab | Lab | Lab | Lab | Lab | Lab | Lab | Lab | Lab | Lab | Lab | Lab | Lab | Lab | Lab | Lab | Lab | Lab | Lab | Lab | Lab | Lab | 1
| No | No | 01 | 02 | 03 | 04 | 05 | 06 | 07 | 08 | 09 | 10 | 11 | 12 | 13 | 14 | 15 | 16 | 17 | 19 | 20 | 21 | 22 | 23 | 24 | 25 | 26 | ppm
|  |  | 4A*OES | 4A*OES/MS | 4A*MS | 4A*OES | 4A*OES/MS | 4A*OES/MS | 4A*OES/MS | 4A*OES/MS | 4A*OES/MS | 4A*OES | 4A*OES | 4A*OES | 4A*OES | 4A*OES/MS | 4A*OES/MS | 4A*MS | 4A*OES | 4A*OES | 4A*OES/MS | 4A*OES | 4A*OES/MS | 4A*OES | 4A*OES/MS | 4A*OES | 4A*OES | 0
0
| 1 | 1 | 120 | 130.7078 | 129.1264 | 114 | 122 | 127 | 123 | 120 | 123 | 124 | 118 | 126 | 114 | 120 | 127 | 123 | 120 | 113 | 115 | 127.402 | 124 | 128 | 121 | 125 | 102 | 1
| 1 | 2 | 120 | 130.9201 | 128.0196 | 113 | 125 | 135 | 119 | 118 | 122 | 123 | 117 | 122 | 107 | 120 | 128 | 128 | 120 | 124 | 119 | 128.911 | 118 | 128 | 121 | 124 | 106 | 28
| 1 | 3 | 120 | 131.3934 | 131.7581 | 113 | 123 | 134 | 122 | 121 | 128 | 122 | 112 | 121 | 116 | 130 | 127 | 127 | 125 | 113 | 116 | 129.564 | 121 | 127 | 119 | 124 | 105 | 16
| 1 | 4 | 122 | 132.7268 | 132.447 | 114 | 124 | 129 | 125 | 120 | 124 | 123 | 117 | 119 | 109 | 130 | 127 | 127 | 120 | 121 | 114 | 129.389 | 120 | 126 | 120 | 123 | 110 | 122.2871
| 1 | 5 | 120 | 131.1664 | 131.967 | 117 | 126 | 123 | 122 | 120 | 122 | 121 | 116 | 121 | 110 | 130 | 130 | 120 | 120 | 118 | 113 | 125.901 | 122 | 127 | 120 | 125 | 113 | 63
| 1 | 6 | 118 | 131.6515 | 126.7735 | 114 | 127 | 123 | 122 | 120 | 123 | 121 | 118 | 119 | 111 | 130 | 123 | 121 | 120 | 121 | 116 | 129.798 | 121 | 130 | 122 | 125 | 109
| Mean |  | 120 | 131.4277 | 130.0153 | 114.1667 | 124.5 | 128.5 | 122.1667 | 119.8333 | 123.6667 | 122.3333 | 116.3333 | 121.3333 | 111.1667 | 126.6667 | 127 | 124.3333 | 120.8333 | 118.3333 | 115.5 | 128.4942 | 121 | 127.6667 | 120.5 | 124.3333 | 107.5
| Median |  | 120 | 131.2799 | 130.4423 | 114 | 124.5 | 128 | 122 | 120 | 123 | 122.5 | 117 | 121 | 110.5 | 130 | 127 | 125 | 120 | 119.5 | 115.5 | 129.15 | 121 | 127.5 | 120.5 | 124.5 | 107.5
| Std Dev. |  | 1.2649 | 0.71878 | 2.3682 | 1.472 | 1.8708 | 5.2058 | 1.9408 | 0.98319 | 2.2509 | 1.2111 | 2.2509 | 2.582 | 3.3116 | 5.164 | 2.2804 | 3.4448 | 2.0412 | 4.5461 | 2.0736 | 1.5321 | 2 | 1.3663 | 1.0488 | 0.8165 | 3.937
| Rel.Std.Dev. |  | 1.054% | 0.5469% | 1.821% | 1.289% | 1.503% | 4.051% | 1.589% | 0.8205% | 1.82% | 0.99% | 1.935% | 2.128% | 2.979% | 4.077% | 1.796% | 2.771% | 1.689% | 3.842% | 1.795% | 1.192% | 1.653% | 1.07% | 0.8704% | 0.6567% | 3.662%
| PDM3 |  | -1.87% | 7.475% | 6.32% | -6.64% | 1.81% | 5.081% | -0.0985% | -2.007% | 1.128% | 0.03779% | -4.869% | -0.78% | -9.094% | 3.581% | 3.854% | 1.673% | -1.189% | -3.233% | -5.55% | 5.076% | -1.053% | 4.399% | -1.461% | 1.673% | -12.09%
| Z-Score (Absolute) |  | 0.38 | 2.12 | 1.81 | 1.66 | 0.6 | 1.48 | 0.09 | 0.42 | 0.42 | 0.13 | 1.18 | 0.09 | 2.31 | NA | 1.15 | 0.56 | 0.2 | 0.75 | 1.37 | 1.47 | 0.16 | 1.29 | 0.27 | 0.56 | 3.12
Results from laboratory 14 were removed due to their 10 ppm reading resolution.
| Analytical results for W in OREAS 504c (Certified Value 2.95 ppm) | [26 empty] | Certified
W | Round | Replicate | Lab | Lab | Lab | Lab | Lab | Lab | Lab | Lab | Lab | Lab | Lab | Lab | Lab | Lab | Lab | Lab | Lab | Lab | Lab | Lab | Lab | Lab | Lab | Lab |  | 1
| No | No | 01 | 02 | 03 | 04 | 05 | 06 | 07 | 08 | 09 | 10 | 11 | 12 | 13 | 14 | 15 | 16 | 17 | 19 | 20 | 21 | 22 | 23 | 24 | 25 |  | ppm
|  |  | 4A*MS | 4A*OES/MS | 4A*MS | 4A*OES | 4A*OES/MS | 4A*OES/MS | 4A*OES/MS | 4A*OES/MS | 4A*OES/MS | 4A*MS | 4A*MS | 4A*MS | 4A*MS | 4A*OES/MS | 4A*OES/MS | 4A*MS | 4A*MS | 4A*MS | 4A*OES/MS | 4A*OES | 4A*OES/MS | 4A*OES | 4A*OES/MS | 4A*OES |  | 2
3
| 1 | 1 | 2.7 | < 20 | 1.6059 | < 10 | 3 | 2.7 | 3 | 3.3 | 3.5 | 3.5 | 2.9 | 2.8 | 3.4 | 3 | 3.1 | 3 | 3 | 2.8 | 2.9 | < 10 | 2.9 | < 10 | 3 | < 10 |  | 1
| 1 | 2 | 3.2 | < 20 | 1.627 | < 10 | 3.1 | 2.9 | 3 | 3 | 3 | 2.9 | 2.6 | 3.2 | 3.4 | 3 | 3.5 | 2.9 | 2.5 | 2.8 | 3 | < 10 | 3 | < 10 | 2.9 | < 10 |  | 29
| 1 | 3 | 3.8 | < 20 | 1.6345 | < 10 | 3.1 | 2.8 | 3.3 | 3.1 | 2.9 | 2.8 | 3.1 | 3.4 | 3.4 | 4 | 2.6 | 2.9 | 3 | 2.6 | 3.1 | < 10 | 3 | < 10 | 2.7 | < 10 |  | 16
| 1 | 4 | 2.8 | < 20 | 1.7017 | < 10 | 3 | 3.1 | 2.9 | 2.9 | 2.8 | 2.9 | 2.6 | 3 | 3.3 | 3 | 3.1 | 2.8 | 3 | 2.7 | 3 | < 10 | 3.1 | < 10 | 2.9 | < 10 |  | 2.9485
| 1 | 5 | 2.6 | < 20 | 1.6388 | < 10 | 3.1 | 3.1 | 2.9 | 3.1 | 2.8 | 3.1 | 3.1 | 3.3 | 3.5 | 4 | 3.4 | 2.5 | 2.5 | 2.9 | 2.9 | < 10 | 3.3 | < 10 | 2.9 | < 10 |  | 64
| 1 | 6 | 2.7 | < 20 | 1.6255 | < 10 | 2.9 | 2.8 | 2.9 | 3.4 | 3.4 | 3 | 2.8 | 3.1 | 3.5 | 7 | 2.9 | 2.8 | 2.5 | 2.9 | 3.4 | < 10 | 3.1 | < 10 | 2.9 | < 10
| Mean |  | 2.9667 |  | 1.6389 |  | 3.0333 | 2.9 | 3 | 3.1333 | 3.0667 | 3.0333 | 2.85 | 3.1333 | 3.4167 | 4 | 3.1 | 2.8167 | 2.75 | 2.7833 | 3.05 |  | 3.0667 |  | 2.8833
| Median |  | 2.75 |  | 1.6308 |  | 3.05 | 2.85 | 2.95 | 3.1 | 2.95 | 2.95 | 2.85 | 3.15 | 3.4 | 3.5 | 3.1 | 2.85 | 2.75 | 2.8 | 3 |  | 3.05 |  | 2.9
| Std Dev. |  | 0.45898 |  | 0.032785 |  | 0.08165 | 0.16733 | 0.15492 | 0.18619 | 0.30768 | 0.25033 | 0.22583 | 0.21602 | 0.075277 | 1.5492 | 0.32863 | 0.17224 | 0.27386 | 0.1169 | 0.18708 |  | 0.13663 |  | 0.098319
| Rel.Std.Dev. |  | 15.47% |  | 2% |  | 2.692% | 5.77% | 5.164% | 5.942% | 10.03% | 8.253% | 7.924% | 6.894% | 2.203% | 38.73% | 10.6% | 6.115% | 9.959% | 4.2% | 6.134% |  | 4.455% |  | 3.41%
| PDM3 |  | 0.6147% |  | -44.42% |  | 2.876% | -1.646% | 1.745% | 6.267% | 4.006% | 2.876% | -3.342% | 6.267% | 15.88% | 35.66% | 5.137% | -4.473% | -6.734% | -5.603% | 3.441% |  | 4.006% |  | -2.212%
| Z-Score (Absolute) |  | 0.34 | 28.12 | 5.71 | 7.89 | 0.07 | 0.61 | 0.2 | 0.34 | 0.07 | 0.07 | 0.81 | 0.34 | 1.48 | NA | 0.2 | 0.94 | 1.21 | 1.08 | 0 | 7.89 | 0.07 | 7.89 | 0.67 | 7.89
Results from laboratory 14 were removed due to their 1 ppm reading resolution.
| Analytical results for Y in OREAS 504c (Certified Value 20.3 ppm) | [26 empty] | Certified
Y | Round | Replicate | Lab | Lab | Lab | Lab | Lab | Lab | Lab | Lab | Lab | Lab | Lab | Lab | Lab | Lab | Lab | Lab | Lab | Lab | Lab | Lab | Lab | Lab | Lab |  |  | 1
| No | No | 01 | 02 | 03 | 04 | 05 | 06 | 07 | 08 | 09 | 10 | 11 | 12 | 13 | 14 | 15 | 16 | 17 | 19 | 20 | 21 | 22 | 23 | 24 |  |  | ppm
|  |  | 4A*MS | 4A*OES/MS | 4A*MS | 4A*OES | 4A*OES/MS | 4A*OES/MS | 4A*OES/MS | 4A*OES/MS | 4A*OES/MS | 4A*MS | 4A*MS | 4A*MS | 4A*MS | 4A*OES/MS | 4A*OES/MS | 4A*MS | 4A*MS | 4A*MS | 4A*OES/MS | 4A*OES | 4A*OES/MS | 4A*OES | 4A*OES/MS |  |  | 1
2
| 1 | 1 | 14.88 | 20.4593 | 19.8972 | 19 | 20.3 | 17.4 | 20.5 | 20.2 | 21.8 | 20.54 | 18.02 | 19.69 | 20.5 | 21.1 | 20.5 | 17.2 | 20.4 | 19.6 | 19.7 | 20.681 | 19.8 | 20.2 | 17.9 |  |  | 1
| 1 | 2 | 14.65 | 20.7532 | 19.9755 | 19 | 20.3 | 18.4 | 19.7 | 19.2 | 23.2 | 20.51 | 17.11 | 19.07 | 20.7 | 22.9 | 20.4 | 18 | 20.6 | 20.4 | 19.9 | 21.531 | 20.3 | 21.3 | 17.6 |  |  | 30
| 1 | 3 | 15.2 | 20.5471 | 20.007 | 19 | 19.8 | 18.5 | 20.7 | 20 | 21.8 | 20.11 | 17.24 | 19.13 | 20.8 | 21.3 | 19.3 | 18.6 | 21 | 21.6 | 20.2 | 21.811 | 19.8 | 21.2 | 17.4 |  |  | 16
| 1 | 4 | 15.44 | 20.6899 | 20.2077 | 19 | 19.6 | 17.5 | 21.7 | 20.1 | 21.6 | 20.32 | 18.05 | 19.16 | 20.5 | 20.8 | 20.4 | 15.4 | 20.4 | 20.2 | 20 | 21.888 | 20 | 20.9 | 17 |  |  | 20.3083
| 1 | 5 | 14.94 | 20.5988 | 20.0907 | 19 | 20 | 20.3 | 20.4 | 19.7 | 21.6 | 20.45 | 17.51 | 19.67 | 20.5 | 21.1 | 20.2 | 18.7 | 21.3 | 20.4 | 19.4 | 21.154 | 20.2 | 20.9 | 17.5 |  |  | 65
| 1 | 6 | 15.67 | 20.9825 | 19.5678 | 19 | 20.4 | 19.6 | 20.5 | 20.2 | 20 | 20.19 | 18.27 | 19.4 | 20 | 21.2 | 19.9 | 17.5 | 20.5 | 21.8 | 19.5 | 22.32 | 19.7 | 21.1 | 17.6
| Mean |  | 15.13 | 20.6718 | 19.9577 | 19 | 20.0667 | 18.6167 | 20.5833 | 19.9 | 21.6667 | 20.3533 | 17.7 | 19.3533 | 20.5 | 21.4 | 20.1167 | 17.5667 | 20.7 | 20.6667 | 19.7833 | 21.5642 | 19.9667 | 20.9333 | 17.5
| Median |  | 15.07 | 20.6444 | 19.9913 | 19 | 20.15 | 18.45 | 20.5 | 20.05 | 21.7 | 20.385 | 17.765 | 19.28 | 20.5 | 21.15 | 20.3 | 17.75 | 20.55 | 20.4 | 19.8 | 21.671 | 19.9 | 21 | 17.55
| Std Dev. |  | 0.37989 | 0.18411 | 0.21846 | 0 | 0.32042 | 1.1479 | 0.64627 | 0.38987 | 1.0172 | 0.17648 | 0.47866 | 0.27689 | 0.27568 | 0.75366 | 0.4535 | 1.2144 | 0.36878 | 0.85479 | 0.30605 | 0.58076 | 0.24221 | 0.39328 | 0.29665
| Rel.Std.Dev. |  | 2.511% | 0.8907% | 1.095% | 0% | 1.597% | 6.166% | 3.14% | 1.959% | 4.695% | 0.8671% | 2.704% | 1.431% | 1.345% | 3.522% | 2.254% | 6.913% | 1.782% | 4.136% | 1.547% | 2.693% | 1.213% | 1.879% | 1.695%
| PDM3 |  | -25.5% | 1.79% | -1.726% | -6.442% | -1.19% | -8.33% | 1.354% | -2.01% | 6.689% | 0.2219% | -12.84% | -4.702% | 0.9441% | 5.376% | -0.9434% | -13.5% | 1.929% | 1.765% | -2.585% | 6.184% | -1.682% | 3.078% | -13.83%
| Z-Score (Absolute) |  | 5.26 | 0.64 | 0.12 | 1.14 | 0 | 1.54 | 0.55 | 0.18 | 1.7 | 0.31 | 2.52 | 0.76 | 0.46 | 1.42 | 0.05 | 2.66 | 0.67 | 0.64 | 0.3 | 1.59 | 0.11 | 0.92 | 2.73
| Analytical results for Yb in OREAS 504c (Certified Value 2 ppm) | [26 empty] | Certified
Yb | Round | Replicate | 01: Lab; 02: Lab; 03: Lab; 04: Lab; 05: Lab; 06: Lab; 07: Lab; 08: Lab; 09: Lab; 10: Lab; 11: Lab |  |  | 1
| No | No | 01: 03; 02: 11; 03: 12; 04: 14; 05: 15; 06: 16; 07: 17; 08: 19; 09: 20; 10: 22; 11: 24 |  |  | ppm
|  |  | 01: 4A*MS; 02: 4A*MS; 03: 4A*MS; 04: 4A*OES/MS; 05: 4A*OES/MS; 06: 4A*MS; 07: 4A*MS; 08: 4A*MS; 09: 4A*OES/MS; 10: 4A*OES/MS; 11: 4A*OES/MS |  |  | 2
3
| 1 | 1 | 01: 1.8681; 02: 1.91; 03: 2.14; 04: 2.3; 05: 2.2; 06: 1.9; 07: 2.15; 08: 1.9; 09: 2; 10: 2; 11: 1.8 |  |  | 1
| 1 | 2 | 01: 1.8683; 02: 1.86; 03: 2.04; 04: 2.15; 05: 2.4; 06: 1.8; 07: 2.1; 08: 2; 09: 2; 10: 2; 11: 1.7 |  |  | 31
| 1 | 3 | 01: 1.8503; 02: 1.9; 03: 2.07; 04: 2.3; 05: 2.1; 06: 1.9; 07: 2.05; 08: 2; 09: 2; 10: 2; 11: 1.8 |  |  | 16
| 1 | 4 | 01: 1.8828; 02: 2.01; 03: 2.08; 04: 2.2; 05: 2.3; 06: 1.8; 07: 2.1; 08: 2; 09: 1.9; 10: 2; 11: 1.7 |  |  | 2.004
| 1 | 5 | 01: 1.8867; 02: 2.08; 03: 2.16; 04: 2.35; 05: 2; 06: 1.8; 07: 2.15; 08: 2; 09: 1.9; 10: 2; 11: 1.7 |  |  | 66
| 1 | 6 | 01: 1.8244; 02: 2.03; 03: 2.08; 04: 2.3; 05: 2.1; 06: 1.9; 07: 2.15; 08: 2.1; 09: 2; 10: 2; 11: 1.7
| Mean |  | 01: 1.8634; 02: 1.965; 03: 2.095; 04: 2.2667; 05: 2.1833; 06: 1.85; 07: 2.1167; 08: 2; 09: 1.9667; 10: 2; 11: 1.7333
| Median |  | 01: 1.8682; 02: 1.96; 03: 2.08; 04: 2.3; 05: 2.15; 06: 1.85; 07: 2.125; 08: 2; 09: 2; 10: 2; 11: 1.7
| Std Dev. |  | 01: 0.02304; 02: 0.086891; 03: 0.045497; 04: 0.075277; 05: 0.1472; 06: 0.054772; 07: 0.040825; 08: 0.063246; 09: 0.05164; 10: 0; 11: 0.05164
| Rel.Std.Dev. |  | 01: 1.236%; 02: 4.422%; 03: 2.172%; 04: 3.321%; 05: 6.742%; 06: 2.961%; 07: 1.929%; 08: 3.162%; 09: 2.626%; 10: 0%; 11: 2.979%
| PDM3 |  | 01: -7.014%; 02: -1.947%; 03: 4.54%; 04: 13.11%; 05: 8.948%; 06: -7.685%; 07: 5.622%; 08: -0.2001%; 09: -1.863%; 10: -0.2001%; 11: -13.51%
| Z-Score (Absolute) |  | 01: 0.64; 02: 0.1; 03: 0.59; 04: 1.51; 05: 1.07; 06: 0.71; 07: 0.71; 08: 0.09; 09: 0.09; 10: NA; 11: 1.33
Results from laboratory 22 were removed due to their 1 ppm reading resolution.
| Analytical results for Zn in OREAS 504c (Certified Value 106 ppm) | [26 empty] | Certified
Zn | Round | Replicate | Lab | Lab | Lab | Lab | Lab | Lab | Lab | Lab | Lab | Lab | Lab | Lab | Lab | Lab | Lab | Lab | Lab | Lab | Lab | Lab | Lab | Lab | Lab | Lab |  | 1
| No | No | 01 | 02 | 04 | 05 | 06 | 07 | 08 | 09 | 10 | 11 | 12 | 13 | 14 | 15 | 16 | 17 | 19 | 20 | 21 | 22 | 23 | 24 | 25 | 26 |  | ppm
|  |  | 4A*OES | 4A*OES/MS | 4A*OES | 4A*OES/MS | 4A*OES/MS | 4A*OES/MS | 4A*OES/MS | 4A*OES/MS | 4A*MS | 4A*OES | 4A*OES | 4A*OES | 4A*OES/MS | 4A*OES/MS | 4A*MS | 4A*OES | 4A*OES | 4A*OES/MS | 4A*OES | 4A*OES/MS | 4A*OES | 4A*OES/MS | 4A*OES | 4A*OES |  | 0
0
| 1 | 1 | 127.5 | 103.9167 | 94 | 102 | 109 | 106 | 99 | 105 | 106 | 106 | 110 | 119 | 95 | 98.3 | 105.1 | 108 | 113 | 111 | 106.837 | 97 | 116 | 110 | 111 | 90.63 |  | 1
| 1 | 2 | 122.2 | 103.8493 | 101 | 104 | 111 | 102 | 97 | 107 | 105 | 103 | 107 | 114 | 95 | 108.3 | 108.5 | 102 | 108 | 110 | 109.119 | 104 | 129 | 112 | 109 | 93.29 |  | 32
| 1 | 3 | 123 | 104.7923 | 106 | 102 | 113 | 104 | 100 | 110 | 104 | 100 | 108 | 115 | 95 | 103.6 | 108 | 108 | 99 | 108 | 104.046 | 107 | 118 | 109 | 110 | 91.41 |  | 16
| 1 | 4 | 123.9 | 105.4891 | 102 | 102 | 104 | 107 | 101 | 106 | 105 | 104 | 108 | 114 | 95 | 101.6 | 108 | 108 | 105 | 111 | 110.625 | 100 | 117 | 108 | 109 | 91.28 |  | 105.8877
| 1 | 5 | 121.4 | 104.5371 | 108 | 109 | 103 | 105 | 98 | 105 | 107 | 102 | 110 | 111 | 95 | 106.6 | 101.7 | 108 | 102 | 107 | 109.694 | 103 | 125 | 112 | 110 | 87.64 |  | 67
| 1 | 6 | 120.4 | 105.3952 | 98 | 108 | 106 | 105 | 98 | 106 | 103 | 104 | 109 | 114 | 85 | 105.5 | 103.8 | 104 | 103 | 104 | 105.629 | 93 | 123 | 113 | 111 | 90.73
| Mean |  | 123.0667 | 104.6633 | 101.5 | 104.5 | 107.6667 | 104.8333 | 98.8333 | 106.5 | 105 | 103.1667 | 108.6667 | 114.5 | 93.3333 | 103.9833 | 105.85 | 106.3333 | 105 | 108.5 | 107.6583 | 100.6667 | 121.3333 | 110.6667 | 110 | 90.83
| Median |  | 122.6 | 104.6647 | 101.5 | 103 | 107.5 | 105 | 98.5 | 106 | 105 | 103.5 | 108.5 | 114 | 95 | 104.55 | 106.55 | 108 | 104 | 109 | 107.978 | 101.5 | 120.5 | 111 | 110 | 91.005
| Std Dev. |  | 2.4897 | 0.70288 | 5.1284 | 3.2094 | 3.9833 | 1.7224 | 1.472 | 1.8708 | 1.4142 | 2.0412 | 1.2111 | 2.5884 | 4.0825 | 3.6307 | 2.766 | 2.6583 | 4.9396 | 2.7386 | 2.5659 | 5.0859 | 5.164 | 1.9664 | 0.89443 | 1.8339
| Rel.Std.Dev. |  | 2.023% | 0.6716% | 5.053% | 3.071% | 3.7% | 1.643% | 1.489% | 1.757% | 1.347% | 1.979% | 1.114% | 2.261% | 4.374% | 3.492% | 2.613% | 2.5% | 4.704% | 2.524% | 2.383% | 5.052% | 4.256% | 1.777% | 0.8131% | 2.019%
| PDM3 |  | 16.22% | -1.156% | -4.144% | -1.311% | 1.68% | -0.9958% | -6.662% | 0.5782% | -0.8384% | -2.57% | 2.624% | 8.133% | -11.86% | -1.799% | -0.03565% | 0.4208% | -0.8384% | 2.467% | 1.672% | -4.931% | 14.59% | 4.513% | 3.884% | -14.22%
| Z-Score (Absolute) |  | 4.46 | 0.19 | 0.99 | 0.23 | 0.57 | 0.15 | 1.67 | 0.27 | 0.11 | 0.57 | 0.82 | 2.29 | 3.06 | 0.36 | 0.11 | 0.23 | 0.11 | 0.78 | 0.56 | 1.2 | 4.02 | 1.33 | 1.16 | 3.69
| Analytical results for Zr in OREAS 504c (Certified Value 72 ppm) | [26 empty] | Certified
Zr | Round | Replicate | Lab | Lab | Lab | Lab | Lab | Lab | Lab | Lab | Lab | Lab | Lab | Lab | Lab | Lab | Lab | Lab | Lab | Lab | Lab | Lab | Lab | Lab | Lab |  |  | 1
| No | No | 01 | 02 | 03 | 04 | 05 | 06 | 07 | 08 | 09 | 10 | 11 | 12 | 13 | 14 | 15 | 16 | 17 | 19 | 20 | 21 | 22 | 23 | 24 |  |  | ppm
|  |  | 4A*OES | 4A*OES/MS | 4A*OES | 4A*OES | 4A*OES/MS | 4A*OES/MS | 4A*OES/MS | 4A*OES/MS | 4A*OES/MS | 4A*MS | 4A*MS | 4A*MS | 4A*MS | 4A*OES/MS | 4A*OES/MS | 4A*MS | 4A*MS | 4A*OES | 4A*OES/MS | 4A*OES | 4A*OES/MS | 4A*OES | 4A*OES/MS |  |  | 0
1
| 1 | 1 | 74.9 | 75.1944 | 74.413 | 69 | 79.2 | 71.2 | 74.4 | 82.6 | 70.1 | 76.7 | 70.2 | 69.2 | 67.4 | 60 | 69.2 | 57.6 | 76 | 54.6 | 87.6 | 67.517 | 79.1 | 76.1 | 64.6 |  |  | 1
| 1 | 2 | 70.7 | 78.0623 | 72.974 | 68 | 75.8 | 76.2 | 70.5 | 79.9 | 72.9 | 76.4 | 70 | 70.9 | 68.7 | 60 | 68.1 | 62.6 | 80 | 58.5 | 90.8 | 71.586 | 68.8 | 75.3 | 64.4 |  |  | 33
| 1 | 3 | 78 | 76.2394 | 75.731 | 68 | 79.7 | 73.4 | 75.8 | 92.7 | 69.7 | 76.7 | 68.2 | 71.1 | 68 | 70 | 70 | 59.9 | 76 | 55.5 | 93.1 | 68.125 | 67.4 | 74 | 63.2 |  |  | 16
| 1 | 4 | 77.7 | 76.6835 | 76.124 | 69 | 77.7 | 72.4 | 78.7 | 80.6 | 67.1 | 84.4 | 72.4 | 69.7 | 67.9 | 70 | 70.4 | 60.5 | 77 | 59.8 | 86.7 | 68.939 | 75.6 | 71.1 | 63.1 |  |  | 71.86
| 1 | 5 | 75.2 | 79.4397 | 75.218 | 68 | 78.1 | 75.2 | 74.5 | 75.9 | 67.6 | 81.6 | 69.1 | 71.6 | 69.1 | 70 | 67.2 | 59.3 | 77 | 59.5 | 87 | 65.619 | 73.8 | 73.2 | 61.3 |  |  | 68
| 1 | 6 | 74.9 | 71.7639 | 75.031 | 69 | 79.5 | 74.8 | 74.5 | 81.6 | 66.8 | 80 | 69 | 72 | 67.4 | 65 | 67.4 | 50.8 | 77 | 59.8 | 93.2 | 71.495 | 72.1 | 73.9 | 63.8
| Mean |  | 75.2333 | 76.2305 | 74.9152 | 68.5 | 78.3333 | 73.8667 | 74.7333 | 82.2167 | 69.0333 | 79.3 | 69.8167 | 70.75 | 68.0833 | 65.8333 | 68.7167 | 58.45 | 77.1667 | 57.95 | 89.7333 | 68.8802 | 72.8 | 73.9333 | 63.4
| Median |  | 75.05 | 76.4614 | 75.1245 | 68.5 | 78.65 | 74.1 | 74.5 | 81.1 | 68.65 | 78.35 | 69.55 | 71 | 67.95 | 67.5 | 68.65 | 59.6 | 77 | 59 | 89.2 | 68.532 | 72.95 | 73.95 | 63.5
| Std Dev. |  | 2.6273 | 2.6414 | 1.1182 | 0.54772 | 1.4733 | 1.8747 | 2.6463 | 5.6269 | 2.3372 | 3.2778 | 1.4593 | 1.0895 | 0.69113 | 4.916 | 1.3512 | 4.0864 | 1.472 | 2.3141 | 3.0237 | 2.3335 | 4.34 | 1.7397 | 1.195
| Rel.Std.Dev. |  | 3.492% | 3.465% | 1.493% | 0.7996% | 1.881% | 2.538% | 3.541% | 6.844% | 3.386% | 4.133% | 2.09% | 1.54% | 1.015% | 7.467% | 1.966% | 6.991% | 1.908% | 3.993% | 3.37% | 3.388% | 5.962% | 2.353% | 1.885%
| PDM3 |  | 4.694% | 6.082% | 4.252% | -4.676% | 9.008% | 2.793% | 3.999% | 14.41% | -3.934% | 10.35% | -2.843% | -1.545% | -5.256% | -8.387% | -4.374% | -18.66% | 7.385% | -19.36% | 24.87% | -4.147% | 1.308% | 2.885% | -11.77%
| Z-Score (Absolute) |  | 0.4 | 0.57 | 0.35 | 0.71 | 0.91 | 0.18 | 0.32 | 1.56 | 0.62 | 1.07 | 0.49 | 0.34 | 0.78 | 1.15 | 0.67 | 2.37 | 0.72 | 2.45 | 2.8 | 0.65 | 0 | 0.19 | 1.55
Note on C17: Z-Scores have been calculated inclusive of individual outliers. In general, laboratory batches are rejected if Z-Score > 2.5.
Note on C36: Z-Scores have been calculated inclusive of individual outliers. In general, laboratory batches are rejected if Z-Score > 2.5.
Note on C54: Z-Scores have been calculated inclusive of individual outliers. In general, laboratory batches are rejected if Z-Score > 2.5.
Note on C72: Z-Scores have been calculated inclusive of individual outliers. In general, laboratory batches are rejected if Z-Score > 2.5.
Note on C90: Z-Scores have been calculated inclusive of individual outliers. In general, laboratory batches are rejected if Z-Score > 2.5.
Note on C109: Z-Scores have been calculated inclusive of individual outliers. In general, laboratory batches are rejected if Z-Score > 2.5.
Note on C127: Z-Scores have been calculated inclusive of individual outliers. In general, laboratory batches are rejected if Z-Score > 2.5.
Note on C145: Z-Scores have been calculated inclusive of individual outliers. In general, laboratory batches are rejected if Z-Score > 2.5.
Note on C164: Z-Scores have been calculated inclusive of individual outliers. In general, laboratory batches are rejected if Z-Score > 2.5.
Note on C182: Z-Scores have been calculated inclusive of individual outliers. In general, laboratory batches are rejected if Z-Score > 2.5.
Note on C201: Z-Scores have been calculated inclusive of individual outliers. In general, laboratory batches are rejected if Z-Score > 2.5.
Note on C220: Z-Scores have been calculated inclusive of individual outliers. In general, laboratory batches are rejected if Z-Score > 2.5.
Note on C239: Z-Scores have been calculated inclusive of individual outliers. In general, laboratory batches are rejected if Z-Score > 2.5.
Note on C257: Z-Scores have been calculated inclusive of individual outliers. In general, laboratory batches are rejected if Z-Score > 2.5.
Note on C275: Z-Scores have been calculated inclusive of individual outliers. In general, laboratory batches are rejected if Z-Score > 2.5.
Note on C293: Z-Scores have been calculated inclusive of individual outliers. In general, laboratory batches are rejected if Z-Score > 2.5.
Note on C311: Z-Scores have been calculated inclusive of individual outliers. In general, laboratory batches are rejected if Z-Score > 2.5.
Note on C329: Z-Scores have been calculated inclusive of individual outliers. In general, laboratory batches are rejected if Z-Score > 2.5.
Note on C348: Z-Scores have been calculated inclusive of individual outliers. In general, laboratory batches are rejected if Z-Score > 2.5.
Note on C366: Z-Scores have been calculated inclusive of individual outliers. In general, laboratory batches are rejected if Z-Score > 2.5.
Note on C385: Z-Scores have been calculated inclusive of individual outliers. In general, laboratory batches are rejected if Z-Score > 2.5.
Note on C403: Z-Scores have been calculated inclusive of individual outliers. In general, laboratory batches are rejected if Z-Score > 2.5.
Note on C421: Z-Scores have been calculated inclusive of individual outliers. In general, laboratory batches are rejected if Z-Score > 2.5.
Note on C439: Z-Scores have been calculated inclusive of individual outliers. In general, laboratory batches are rejected if Z-Score > 2.5.
Note on C458: Z-Scores have been calculated inclusive of individual outliers. In general, laboratory batches are rejected if Z-Score > 2.5.
Note on C476: Z-Scores have been calculated inclusive of individual outliers. In general, laboratory batches are rejected if Z-Score > 2.5.
Note on C495: Z-Scores have been calculated inclusive of individual outliers. In general, laboratory batches are rejected if Z-Score > 2.5.
Note on C513: Z-Scores have been calculated inclusive of individual outliers. In general, laboratory batches are rejected if Z-Score > 2.5.
Note on C532: Z-Scores have been calculated inclusive of individual outliers. In general, laboratory batches are rejected if Z-Score > 2.5.
Note on C550: Z-Scores have been calculated inclusive of individual outliers. In general, laboratory batches are rejected if Z-Score > 2.5.
Note on C568: Z-Scores have been calculated inclusive of individual outliers. In general, laboratory batches are rejected if Z-Score > 2.5.
Note on C586: Z-Scores have been calculated inclusive of individual outliers. In general, laboratory batches are rejected if Z-Score > 2.5.
Note on C604: Z-Scores have been calculated inclusive of individual outliers. In general, laboratory batches are rejected if Z-Score > 2.5.
Note on C623: Z-Scores have been calculated inclusive of individual outliers. In general, laboratory batches are rejected if Z-Score > 2.5.
Note on C641: Z-Scores have been calculated inclusive of individual outliers. In general, laboratory batches are rejected if Z-Score > 2.5.
Note on C659: Z-Scores have been calculated inclusive of individual outliers. In general, laboratory batches are rejected if Z-Score > 2.5.
Note on C678: Z-Scores have been calculated inclusive of individual outliers. In general, laboratory batches are rejected if Z-Score > 2.5.
Note on C697: Z-Scores have been calculated inclusive of individual outliers. In general, laboratory batches are rejected if Z-Score > 2.5.
Note on C715: Z-Scores have been calculated inclusive of individual outliers. In general, laboratory batches are rejected if Z-Score > 2.5.
Note on C733: Z-Scores have been calculated inclusive of individual outliers. In general, laboratory batches are rejected if Z-Score > 2.5.
Note on C752: Z-Scores have been calculated inclusive of individual outliers. In general, laboratory batches are rejected if Z-Score > 2.5.
Note on C770: Z-Scores have been calculated inclusive of individual outliers. In general, laboratory batches are rejected if Z-Score > 2.5.
Note on C789: Z-Scores have been calculated inclusive of individual outliers. In general, laboratory batches are rejected if Z-Score > 2.5.
Note on C808: Z-Scores have been calculated inclusive of individual outliers. In general, laboratory batches are rejected if Z-Score > 2.5.
Note on C826: Z-Scores have been calculated inclusive of individual outliers. In general, laboratory batches are rejected if Z-Score > 2.5.
Note on C844: Z-Scores have been calculated inclusive of individual outliers. In general, laboratory batches are rejected if Z-Score > 2.5.
Note on C863: Z-Scores have been calculated inclusive of individual outliers. In general, laboratory batches are rejected if Z-Score > 2.5.
Note on C881: Z-Scores have been calculated inclusive of individual outliers. In general, laboratory batches are rejected if Z-Score > 2.5.
Note on C900: Z-Scores have been calculated inclusive of individual outliers. In general, laboratory batches are rejected if Z-Score > 2.5.
Note on C919: Z-Scores have been calculated inclusive of individual outliers. In general, laboratory batches are rejected if Z-Score > 2.5.
Note on C938: Z-Scores have been calculated inclusive of individual outliers. In general, laboratory batches are rejected if Z-Score > 2.5.
Note on C957: Z-Scores have been calculated inclusive of individual outliers. In general, laboratory batches are rejected if Z-Score > 2.5.
Note on C976: Z-Scores have been calculated inclusive of individual outliers. In general, laboratory batches are rejected if Z-Score > 2.5.
Note on C994: Z-Scores have been calculated inclusive of individual outliers. In general, laboratory batches are rejected if Z-Score > 2.5.
Note on C1012: Z-Scores have been calculated inclusive of individual outliers. In general, laboratory batches are rejected if Z-Score > 2.5.
Note on C1030: Z-Scores have been calculated inclusive of individual outliers. In general, laboratory batches are rejected if Z-Score > 2.5.
Note on C1049: Z-Scores have been calculated inclusive of individual outliers. In general, laboratory batches are rejected if Z-Score > 2.5.
Note on C1068: Z-Scores have been calculated inclusive of individual outliers. In general, laboratory batches are rejected if Z-Score > 2.5.
Note on C1086: Z-Scores have been calculated inclusive of individual outliers. In general, laboratory batches are rejected if Z-Score > 2.5.
Note on C1105: Z-Scores have been calculated inclusive of individual outliers. In general, laboratory batches are rejected if Z-Score > 2.5.
Note on C1123: Z-Scores have been calculated inclusive of individual outliers. In general, laboratory batches are rejected if Z-Score > 2.5.

## Aqua Regia
| Analytical results for Ag in OREAS 504c (Certified Value 4.19 ppm) | [27 empty] | Certified
Ag | Round | Replicate | Lab | Lab | Lab | Lab | Lab | Lab | Lab | Lab | Lab | Lab | Lab | Lab | Lab | Lab | Lab | Lab | Lab | Lab | Lab | Lab | Lab | Lab | Lab | Lab | Lab | Lab | 1
| No | No | 01 | 02 | 03 | 04 | 05 | 06 | 07 | 08 | 09 | 10 | 11 | 12 | 13 | 14 | 15 | 16 | 17 | 18 | 19 | 20 | 21 | 22 | 23 | 24 | 25 | 26 | ppm
|  |  | AR*OES | AR*OES/MS | AR*MS | AR*OES | AR*MS | AR*MS | AR*MS | AR*MS | AR*MS | AR*MS | AR*MS | AR*MS | AR*OES/MS | AR*MS | AR*MS | AR*MS | AR*MS | AR*OES | AR*OES | AR*OES/MS | AR*OES | AR*OES/MS | AR*OES | AR*OES/MS | AR*OES | AR*OES | 2
|  |  | 0.2g | 0.2g | 0.5g | 0.5g | 0.5g | 0.5g | 0.5g | 0.5g | 0.5g | 0.5g | 01g | 01g | 01g | 04g | 15g | 0.5g | 40g | 0.5g | 0.25g | 0.25g | 0.25g | 0.25g | 10g | 0.2g | 0.5g | 0.25g | 3
| 1 | 1 | 4 | 4.0409 | 3.817 | 3.55 | 4.49 | 4.8 | 4.28 | 4.52 | 4.51 | 4.16 | 4.06 | 3.68 | 4.06 | 4.2 | 4.043 | 4.223 | 4.3 | 3.9 | 5.02 | 4.71 | 4.023 | 4.13 | 4 | 4.1 | 4.4 | < 5 | 1
| 1 | 2 | 4 | 4.046 | 3.8611 | 3.45 | 4.5 | 4.91 | 4.23 | 4.43 | 4.27 | 4.17 | 4.13 | 3.6 | 3.99 | 4.2 | 4.116 | 4.315 | 4.3 | 4.2 | 5.02 | 4.82 | 4.019 | 4.17 | 3 | 4.1 | 4.4 | < 5 | 17
| 1 | 3 | 4 | 3.8786 | 3.8307 | 3.5 | 4.55 | 4.82 | 4.32 | 4.48 | 4.46 | 4.1 | 4.28 | 3.73 | 4.03 | 4.2 | 4.216 | 4.185 | 4.3 | 4 | 4.96 | 4.82 | 3.942 | 4.3 | 4 | 4.2 | 4.3 | < 5 | 16
| 1 | 4 | 4 | 3.8327 | 3.8008 | 3.6 | 4.58 | 4.74 | 4.16 | 4.46 | 4.64 | 4.14 | 4.21 | 3.84 | 4.03 | 4.2 | 4.177 | 4.37 | 4.3 | 4.1 | 5.09 | 4.81 | 4.055 | 4.21 | 4 | 4.2 | 4.3 | < 5 | 4.1909
| 1 | 5 | 4 | 3.9465 | 3.9104 | 3.55 | 4.42 | 4.57 | 4.22 | 4.18 | 4.34 | 4.08 | 4.18 | 3.67 | 4.02 | 4.7 | 4.014 | 4.607 | 4.3 | 3.9 | 5.01 | 4.6 | 4.206 | 4.33 | 4 | 4.1 | 4.4 | < 5 | 70
| 1 | 6 | 4 | 4.0138 | 3.737 | 3.55 | 4.45 | 4.89 | 4.31 | 4.23 | 4.44 | 4.14 | 4.1 | 3.78 | 4.06 | 4.4 | 4.214 | 4.406 | 4.25 | 3.9 | 4.98 | 4.76 | 4.019 | 4.04 | 4 | 4.2 | 4.3 | < 5
| Mean |  | 4 | 3.9598 | 3.8262 | 3.5333 | 4.4983 | 4.7883 | 4.2533 | 4.3833 | 4.4433 | 4.1317 | 4.16 | 3.7167 | 4.0317 | 4.3167 | 4.13 | 4.351 | 4.2917 | 4 | 5.0133 | 4.7533 | 4.044 | 4.1967 | 3.8333 | 4.15 | 4.35
| Median |  | 4 | 3.9802 | 3.8239 | 3.55 | 4.495 | 4.81 | 4.255 | 4.445 | 4.45 | 4.14 | 4.155 | 3.705 | 4.03 | 4.2 | 4.1465 | 4.3425 | 4.3 | 3.95 | 5.015 | 4.785 | 4.021 | 4.19 | 4 | 4.15 | 4.35
| Std Dev. |  | 0 | 0.089278 | 0.058332 | 0.05164 | 0.059805 | 0.12352 | 0.06121 | 0.14208 | 0.12972 | 0.034881 | 0.07975 | 0.085479 | 0.026394 | 0.20412 | 0.087043 | 0.1511 | 0.020412 | 0.12649 | 0.044572 | 0.086641 | 0.087704 | 0.10801 | 0.40825 | 0.054772 | 0.054772
| Rel.Std.Dev. |  | 0% | 2.255% | 1.525% | 1.462% | 1.329% | 2.58% | 1.439% | 3.241% | 2.919% | 0.8442% | 1.917% | 2.3% | 0.6547% | 4.729% | 2.108% | 3.473% | 0.4756% | 3.162% | 0.8891% | 1.823% | 2.169% | 2.574% | 10.65% | 1.32% | 1.259%
| PDM3 |  | -4.556% | -5.516% | -8.703% | -15.69% | 7.335% | 14.25% | 1.489% | 4.591% | 6.023% | -1.414% | -0.7378% | -11.32% | -3.8% | 3% | -1.454% | 3.82% | 2.404% | -4.556% | 19.62% | 13.42% | -3.506% | 0.1372% | -8.532% | -0.9764% | 3.796%
| Z-Score (Absolute) |  | NA | 0.84 | 1.35 | 2.48 | 1.23 | 2.34 | 0.29 | 0.79 | 1.02 | 0.18 | 0.07 | 1.77 | 0.56 | 0.53 | 0.19 | 0.66 | 0.44 | 0.69 | 3.21 | 2.21 | 0.52 | 0.07 | NA | 0.11 | 0.66 | 6.45
Results from laboratories 1 & 23 were removed due to their 1 ppm reading resolution.
| Analytical results for Al in OREAS 504c (Certified Value 1.86 wt.%) | [27 empty] | Certified
Al | Round | Replicate | Lab | Lab | Lab | Lab | Lab | Lab | Lab | Lab | Lab | Lab | Lab | Lab | Lab | Lab | Lab | Lab | Lab | Lab | Lab | Lab | Lab | Lab | Lab | Lab |  |  | 1
| No | No | 01 | 02 | 04 | 05 | 06 | 07 | 08 | 09 | 10 | 11 | 12 | 13 | 14 | 15 | 16 | 17 | 18 | 19 | 20 | 21 | 22 | 23 | 24 | 25 |  |  | wt.%
|  |  | AR*OES | AR*OES/MS | AR*OES | AR*MS | AR*MS | AR*MS | AR*MS | AR*MS | AR*MS | AR*OES | AR*OES | AR*OES/MS | AR*MS | AR*MS | AR*MS | AR*OES | AR*OES | AR*OES | AR*OES/MS | AR*OES | AR*OES/MS | AR*OES | AR*OES/MS | AR*OES |  |  | 2
|  |  | 0.2g | 0.2g | 0.5g | 0.5g | 0.5g | 0.5g | 0.5g | 0.5g | 0.5g | 01g | 01g | 01g | 04g | 15g | 0.5g | 40g | 0.5g | 0.25g | 0.25g | 0.25g | 0.25g | 10g | 0.2g | 0.5g |  |  | 3
| 1 | 1 | 1.81 | 2.0601 | 1.51 | 1.92 | 2 | 1.91 | 1.92 | 1.89 | 1.897 | 1.631 | 1.7604 | 1.81 | 1.697 | 1.82 | 1.85 | 1.85 | 1.71 | 1.91 | 1.88 | 1.816 | 1.85 | 1.85 | 1.68 | 1.89 |  |  | 1
| 1 | 2 | 1.83 | 2.0785 | 1.5 | 1.94 | 1.98 | 1.76 | 1.92 | 1.86 | 1.894 | 1.6546 | 1.7736 | 1.82 | 1.702 | 1.83 | 1.84 | 1.82 | 1.68 | 1.93 | 1.92 | 1.855 | 1.89 | 1.91 | 1.69 | 1.89 |  |  | #N/A
| 1 | 3 | 1.84 | 2.0231 | 1.5 | 1.94 | 1.94 | 1.85 | 1.95 | 1.87 | 1.89 | 1.7066 | 1.7668 | 1.82 | 1.6945 | 1.83 | 1.82 | 1.8 | 1.68 | 1.87 | 1.88 | 1.864 | 1.83 | 1.88 | 1.67 | 1.87 |  |  | 16
| 1 | 4 | 1.8 | 2.0163 | 1.5 | 1.94 | 1.99 | 1.85 | 1.93 | 1.86 | 1.882 | 1.7204 | 1.7606 | 1.81 | 1.6895 | 1.87 | 1.85 | 1.83 | 1.72 | 1.88 | 1.92 | 1.868 | 1.87 | 1.89 | 1.68 | 1.86 |  |  | 1.8647
| 1 | 5 | 1.85 | 2.0294 | 1.5 | 1.93 | 1.85 | 1.77 | 1.81 | 1.86 | 1.836 | 1.6854 | 1.7043 | 1.8 | 1.7065 | 1.82 | 1.91 | 1.86 | 1.59 | 1.9 | 1.93 | 1.877 | 1.88 | 1.86 | 1.66 | 1.9 |  |  | 71
| 1 | 6 | 1.84 | 2.0701 | 1.55 | 1.91 | 1.97 | 1.86 | 1.83 | 1.85 | 1.889 | 1.6859 | 1.7307 | 1.81 | 1.693 | 1.83 | 1.82 | 1.82 | 1.69 | 1.86 | 1.92 | 1.851 | 1.79 | 1.93 | 1.69 | 1.88
| Mean |  | 1.8283 | 2.0462 | 1.51 | 1.93 | 1.955 | 1.8333 | 1.8933 | 1.865 | 1.8813 | 1.6806 | 1.7494 | 1.8117 | 1.6971 | 1.8333 | 1.8483 | 1.83 | 1.6783 | 1.8917 | 1.9083 | 1.8552 | 1.8517 | 1.8867 | 1.6783 | 1.8817
| Median |  | 1.835 | 2.0448 | 1.5 | 1.935 | 1.975 | 1.85 | 1.92 | 1.86 | 1.8895 | 1.6857 | 1.7605 | 1.81 | 1.6958 | 1.83 | 1.845 | 1.825 | 1.685 | 1.89 | 1.92 | 1.8595 | 1.86 | 1.885 | 1.68 | 1.885
| Std Dev. |  | 0.019408 | 0.026511 | 0.02 | 0.012649 | 0.055408 | 0.057504 | 0.058195 | 0.013784 | 0.022783 | 0.033007 | 0.026527 | 0.0075277 | 0.0062243 | 0.018619 | 0.033116 | 0.021909 | 0.046224 | 0.026394 | 0.022286 | 0.021311 | 0.037103 | 0.030111 | 0.01169 | 0.01472
| Rel.Std.Dev. |  | 1.062% | 1.296% | 1.325% | 0.6554% | 2.834% | 3.137% | 3.074% | 0.7391% | 1.211% | 1.964% | 1.516% | 0.4155% | 0.3668% | 1.016% | 1.792% | 1.197% | 2.754% | 1.395% | 1.168% | 1.149% | 2.004% | 1.596% | 0.6966% | 0.7823%
| PDM3 |  | -1.949% | 9.737% | -19.02% | 3.503% | 4.844% | -1.681% | 1.537% | 0.01712% | 0.8931% | -9.869% | -6.182% | -2.843% | -8.988% | -1.681% | -0.8767% | -1.86% | -9.994% | 1.447% | 2.341% | -0.5102% | -0.6979% | 1.179% | -9.994% | 0.9109%
| Z-Score (Absolute) |  | 0.37 | 3.31 | 5.73 | 1.35 | 1.77 | 0.28 | 0.73 | 0.25 | 0.53 | 2.85 | 1.7 | 0.65 | 2.58 | 0.28 | 0.03 | 0.34 | 2.89 | 0.7 | 0.98 | 0.09 | 0.03 | 0.62 | 2.89 | 0.53
| Analytical results for As in OREAS 504c (Certified Value 34.5 ppm) | [27 empty] | Certified
As | Round | Replicate | Lab | Lab | Lab | Lab | Lab | Lab | Lab | Lab | Lab | Lab | Lab | Lab | Lab | Lab | Lab | Lab | Lab | Lab | Lab | Lab | Lab | Lab | Lab | Lab | Lab |  | 1
| No | No | 01 | 02 | 04 | 05 | 06 | 07 | 08 | 09 | 10 | 11 | 12 | 13 | 14 | 15 | 16 | 17 | 18 | 19 | 20 | 21 | 22 | 23 | 24 | 25 | 26 |  | ppm
|  |  | AR*OES | AR*OES/MS | AR*OES | AR*MS | AR*MS | AR*MS | AR*MS | AR*MS | AR*MS | AR*MS | AR*MS | AR*OES/MS | AR*MS | AR*MS | AR*MS | AR*MS | AR*OES | AR*MS | AR*OES/MS | AR*OES | AR*OES/MS | AR*OES | AR*OES/MS | AR*OES | AR*OES |  | 1
|  |  | 0.2g | 0.2g | 0.5g | 0.5g | 0.5g | 0.5g | 0.5g | 0.5g | 0.5g | 01g | 01g | 01g | 04g | 15g | 0.5g | 40g | 0.5g | 0.25g | 0.25g | 0.25g | 0.25g | 10g | 0.2g | 0.5g | 0.25g |  | 2
| 1 | 1 | 34 | 32.6452 | 34 | 35.8 | 35.4 | 37.6 | 35.9 | 40.1 | 39.15 | 34 | 32 | 33.7 | 25 | 30.5 | 33.9 | 38.4 | 33 | 38 | 33 | 32.794 | 32 | 38 | 33.5 | 35 | 35.89 |  | 1
| 1 | 2 | 34 | 37.9037 | 33 | 37.5 | 35.7 | 35.8 | 33.6 | 35.3 | 34.15 | 32 | 31 | 33.4 | 30 | 31 | 34.9 | 38.2 | 32 | 36 | 33 | 31.28 | 34 | 40 | 33.6 | 35 | 33.5 |  | 18
| 1 | 3 | 34 | 32.5893 | 34 | 36.1 | 34.2 | 34.3 | 36 | 39.1 | 35.2 | 35 | 31 | 33.3 | 35 | 31.5 | 32.5 | 38.8 | 30 | 38 | 34 | 30.729 | 34 | 44 | 34.6 | 34 | 36.2 |  | 16
| 1 | 4 | 36 | 33.3347 | 34 | 39.5 | 37.6 | 36 | 33.7 | 41.7 | 36.33 | 34 | 32 | 32.9 | 35 | 31.3 | 33.5 | 39 | 32 | 37 | 33 | 36.015 | 32 | 41 | 33.8 | 33 | 35.22 |  | 34.4983
| 1 | 5 | 38 | 30.6044 | 34 | 40.5 | 33 | 34.1 | 33.9 | 38.2 | 32.56 | 34 | 30 | 32.5 | 25 | 29.6 | 35.6 | 38.6 | 31 | 40 | 31 | 34.712 | 36 | 43 | 33.9 | 38 | 34.05 |  | 72
| 1 | 6 | 38 | 33.4971 | 33 | 33.6 | 37.5 | 35.8 | 33.2 | 36.7 | 35.49 | 33 | 31 | 33.5 | 40 | 31.1 | 35.5 | 39.2 | 28 | 37 | 31 | 33.119 | 34 | 39 | 33.4 | 36 | 37.08
| Mean |  | 35.6667 | 33.4291 | 33.6667 | 37.1667 | 35.5667 | 35.6 | 34.3833 | 38.5167 | 35.48 | 33.6667 | 31.1667 | 33.2167 | 31.6667 | 30.8333 | 34.3167 | 38.7 | 31 | 37.6667 | 32.5 | 33.1082 | 33.6667 | 40.8333 | 33.8 | 35.1667 | 35.3233
| Median |  | 35 | 32.99 | 34 | 36.8 | 35.55 | 35.8 | 33.8 | 38.65 | 35.345 | 34 | 31 | 33.35 | 32.5 | 31.05 | 34.4 | 38.7 | 31.5 | 37.5 | 33 | 32.9565 | 34 | 40.5 | 33.7 | 35 | 35.555
| Std Dev. |  | 1.9664 | 2.4222 | 0.5164 | 2.5453 | 1.8096 | 1.2791 | 1.2352 | 2.3121 | 2.2165 | 1.0328 | 0.75277 | 0.44008 | 6.0553 | 0.69186 | 1.2271 | 0.37417 | 1.7889 | 1.3663 | 1.2247 | 2.0062 | 1.5055 | 2.3166 | 0.43359 | 1.7224 | 1.3515
| Rel.Std.Dev. |  | 5.513% | 7.246% | 1.534% | 6.848% | 5.088% | 3.593% | 3.592% | 6.003% | 6.247% | 3.068% | 2.415% | 1.325% | 19.12% | 2.244% | 3.576% | 0.9668% | 5.77% | 3.627% | 3.768% | 6.059% | 4.472% | 5.673% | 1.283% | 4.898% | 3.826%
| PDM3 |  | 3.387% | -3.099% | -2.411% | 7.735% | 3.097% | 3.194% | -0.3332% | 11.65% | 2.846% | -2.411% | -9.657% | -3.715% | -8.208% | -10.62% | -0.5265% | 12.18% | -10.14% | 9.184% | -5.792% | -4.03% | -2.411% | 18.36% | -2.024% | 1.937% | 2.392%
| Z-Score (Absolute) |  | 0.73 | 0.48 | 0.35 | 1.54 | 0.67 | 0.69 | 0.04 | 2.27 | 0.63 | 0.35 | 1.7 | 0.59 | 1.43 | 1.88 | 0 | 2.36 | 1.79 | 1.81 | 0.98 | 0.65 | 0.35 | 3.52 | 0.28 | 0.46 | 0.54
| Analytical results for B in OREAS 504c (Indicative Value 6.21 ppm) | [27 empty] | Indicative
B | Round | Replicate | 01: Lab; 02: Lab; 04: Lab; 05: Lab; 06: Lab; 07: Lab; 08: Lab; 09: Lab; 10: Lab; 11: Lab; 12: Lab; 13: Lab; 14: Lab; 15: Lab |  | 1
| No | No | 01: 04; 02: 05; 04: 06; 05: 07; 06: 08; 07: 09; 08: 10; 09: 11; 10: 15; 11: 16; 12: 18; 13: 20; 14: 24; 15: 25 |  | ppm
|  |  | 01: AR*OES; 02: AR*MS; 04: AR*MS; 05: AR*MS; 06: AR*MS; 07: AR*MS; 08: AR*MS; 09: AR*MS; 10: AR*MS; 11: AR*MS; 12: AR*OES; 13: AR*OES/MS; 14: AR*OES/MS; 15: AR*OES |  | 2
|  |  | 01: 0.5g; 02: 0.5g; 04: 0.5g; 05: 0.5g; 06: 0.5g; 07: 0.5g; 08: 0.5g; 09: 01g; 10: 15g; 11: 0.5g; 12: 0.5g; 13: 0.25g; 14: 0.2g; 15: 0.5g |  | 2
| 1 | 1 | 01: 54; 02: < 10; 04: < 10; 05: < 10; 06: < 10; 07: < 10; 08: 7; 09: < 10; 10: 3; 11: < 20; 12: < 20; 13: < 10; 14: 11; 15: < 10 |  | 1
| 1 | 2 | 01: 55; 02: < 10; 04: < 10; 05: < 10; 06: < 10; 07: < 10; 08: 7; 09: < 10; 10: 3; 11: < 20; 12: < 20; 13: < 10; 14: 11; 15: < 10 |  | 5
| 1 | 3 | 01: 56; 02: < 10; 04: < 10; 05: 10; 06: < 10; 07: < 10; 08: 6; 09: < 10; 10: 3; 11: < 20; 12: < 20; 13: < 10; 14: 12; 15: < 10 |  | 16
| 1 | 4 | 01: 56; 02: < 10; 04: 10; 05: < 10; 06: < 10; 07: < 10; 08: 6; 09: < 10; 10: 3; 11: < 20; 12: < 20; 13: < 10; 14: 12; 15: 10 |  | 6.2083
| 1 | 5 | 01: 54; 02: < 10; 04: < 10; 05: < 10; 06: < 10; 07: < 10; 08: 7; 09: < 10; 10: 3; 11: < 20; 12: < 20; 13: < 10; 14: 12; 15: 10 |  | 11
| 1 | 6 | 01: 56; 02: < 10; 04: < 10; 05: < 10; 06: < 10; 07: < 10; 08: 6; 09: < 10; 10: 3; 11: < 20; 12: < 20; 13: < 10; 14: 11; 15: < 10
| Mean |  | 01: 55.1667; 04: 10; 05: 10; 08: 6.5; 10: 3; 14: 11.5; 15: 10
| Median |  | 01: 55.5; 04: 10; 05: 10; 08: 6.5; 10: 3; 14: 11.5; 15: 10
| Std Dev. |  | 01: 0.98319; 08: 0.54772; 10: 0; 14: 0.54772; 15: 0
| Rel.Std.Dev. |  | 01: 1.782%; 08: 8.427%; 10: 0%; 14: 4.763%; 15: 0%
| PDM3 |  | 01: 788.6%; 04: 61.07%; 05: 61.07%; 08: 4.698%; 10: -51.68%; 14: 85.23%; 15: 61.07%
| Z-Score (Absolute) |  | 01: 39.92; 02: 0.67; 04: 0; 05: 0; 06: 0.67; 07: 0.67; 08: 0.54; 09: 0.67; 10: 2.29; 11: 3.37; 12: 3.37; 13: 0.67; 14: 4.59; 15: 0.67
| Analytical results for Ba in OREAS 504c (Certified Value 271 ppm) | [27 empty] | Certified
Ba | Round | Replicate | Lab | Lab | Lab | Lab | Lab | Lab | Lab | Lab | Lab | Lab | Lab | Lab | Lab | Lab | Lab | Lab | Lab | Lab | Lab | Lab | Lab | Lab | Lab | Lab |  |  | 1
| No | No | 01 | 02 | 04 | 05 | 06 | 07 | 08 | 09 | 10 | 11 | 12 | 13 | 14 | 15 | 16 | 17 | 18 | 19 | 20 | 21 | 22 | 23 | 24 | 25 |  |  | ppm
|  |  | AR*OES | AR*OES/MS | AR*OES | AR*MS | AR*MS | AR*MS | AR*MS | AR*MS | AR*MS | AR*MS | AR*MS | AR*OES/MS | AR*MS | AR*MS | AR*MS | AR*MS | AR*OES | AR*OES | AR*OES/MS | AR*OES | AR*OES/MS | AR*OES | AR*OES/MS | AR*OES |  |  | 0
|  |  | 0.2g | 0.2g | 0.5g | 0.5g | 0.5g | 0.5g | 0.5g | 0.5g | 0.5g | 01g | 01g | 01g | 04g | 15g | 0.5g | 40g | 0.5g | 0.25g | 0.25g | 0.25g | 0.25g | 10g | 0.2g | 0.5g |  |  | 0
| 1 | 1 | 274.1 | 296.1786 | 106 | 290 | 270 | 290 | 280 | 200 | 226.02 | 244 | 266 | 278 | 83 | 111.9 | 270.4 | 228 | 258 | 280 | 286 | 266.374 | 287 | 295 | 277 | 290 |  |  | 1
| 1 | 2 | 275.4 | 298.4678 | 106 | 290 | 250 | 270 | 280 | 210 | 222.9 | 245 | 262 | 275 | 78 | 124.5 | 271.2 | 257 | 253 | 276 | 285 | 268.154 | 288 | 303 | 276 | 290 |  |  | 19
| 1 | 3 | 277.3 | 294.0387 | 105 | 290 | 230 | 270 | 290 | 170 | 206.44 | 245 | 258 | 280 | 80 | 130.8 | 269.9 | 228 | 266 | 280 | 289 | 273.709 | 269 | 300 | 279 | 280 |  |  | 16
| 1 | 4 | 274.1 | 287.3922 | 105 | 290 | 140 | 280 | 290 | 240 | 225.45 | 246 | 261 | 277 | 79 | 112.2 | 272 | 210 | 263 | 278 | 284 | 270.233 | 289 | 299 | 282 | 280 |  |  | 270.5081
| 1 | 5 | 281.3 | 294.5926 | 106 | 290 | 230 | 280 | 270 | 230 | 217.08 | 248 | 255 | 280 | 78 | 121.1 | 284.3 | 217 | 251 | 282 | 278 | 267.845 | 283 | 297 | 279 | 290 |  |  | 73
| 1 | 6 | 273.9 | 300.2452 | 105 | 290 | 250 | 270 | 270 | 230 | 226.67 | 238 | 262 | 274 | 77 | 139.4 | 269.6 | 280 | 248 | 272 | 278 | 271.175 | 272 | 299 | 280 | 290
| Mean |  | 276.0167 | 295.1525 | 105.5 | 290 | 228.3333 | 276.6667 | 280 | 213.3333 | 220.76 | 244.3333 | 260.6667 | 277.3333 | 79.1667 | 123.3167 | 272.9 | 236.6667 | 256.5 | 278 | 283.3333 | 269.5817 | 281.3333 | 298.8333 | 278.8333 | 286.6667
| Median |  | 274.75 | 295.3856 | 105.5 | 290 | 240 | 275 | 280 | 220 | 224.175 | 245 | 261.5 | 277.5 | 78.5 | 122.8 | 270.8 | 228 | 255.5 | 279 | 284.5 | 269.1935 | 285 | 299 | 279 | 290
| Std Dev. |  | 2.8903 | 4.4667 | 0.54772 | 0 | 45.7894 | 8.165 | 8.9443 | 25.8199 | 7.8457 | 3.3862 | 3.7771 | 2.5033 | 2.137 | 10.723 | 5.6533 | 26.6058 | 7.064 | 3.5777 | 4.4572 | 2.6586 | 8.6872 | 2.7142 | 2.137 | 5.164
| Rel.Std.Dev. |  | 1.047% | 1.513% | 0.5192% | 0% | 20.05% | 2.951% | 3.194% | 12.1% | 3.554% | 1.386% | 1.449% | 0.9026% | 2.699% | 8.695% | 2.072% | 11.24% | 2.754% | 1.287% | 1.573% | 0.9862% | 3.088% | 0.9083% | 0.7664% | 1.801%
| PDM3 |  | 2.036% | 9.11% | -61% | 7.206% | -15.59% | 2.277% | 3.509% | -21.14% | -18.39% | -9.676% | -3.638% | 2.523% | -70.73% | -54.41% | 0.8842% | -12.51% | -5.178% | 2.77% | 4.741% | -0.3425% | 4.002% | 10.47% | 3.078% | 5.973%
| Z-Score (Absolute) |  | 0.07 | 0.95 | 7.77 | 0.71 | 2.12 | 0.1 | 0.25 | 2.81 | 2.47 | 1.39 | 0.63 | 0.13 | 8.98 | 6.95 | 0.07 | 1.74 | 0.83 | 0.16 | 0.41 | 0.22 | 0.32 | 1.12 | 0.2 | 0.56
| Analytical results for Be in OREAS 504c (Certified Value 0.53 ppm) | [27 empty] | Certified
Be | Round | Replicate | Lab | Lab | Lab | Lab | Lab | Lab | Lab | Lab | Lab | Lab | Lab | Lab | Lab | Lab | Lab | Lab | Lab | Lab | Lab | Lab | Lab | Lab |  |  |  |  | 1
| No | No | 01 | 03 | 04 | 05 | 06 | 07 | 08 | 09 | 10 | 11 | 12 | 13 | 14 | 15 | 19 | 20 | 21 | 22 | 23 | 24 | 25 | 26 |  |  |  |  | ppm
|  |  | AR*MS | AR*MS | AR*OES | AR*MS | AR*MS | AR*MS | AR*MS | AR*MS | AR*MS | AR*MS | AR*MS | AR*OES/MS | AR*MS | AR*MS | AR*MS | AR*OES/MS | AR*OES | AR*OES/MS | AR*OES | AR*OES/MS | AR*OES | AR*OES |  |  |  |  | 2
|  |  | 0.2g | 0.5g | 0.5g | 0.5g | 0.5g | 0.5g | 0.5g | 0.5g | 0.5g | 01g | 01g | 01g | 04g | 15g | 0.25g | 0.25g | 0.25g | 0.25g | 10g | 0.2g | 0.5g | 0.25g |  |  |  |  | 2
| 1 | 1 | 0.1 | 0.65152 | < 5 | 0.58 | 0.61 | 0.48 | 0.5 | 0.49 | 0.51 | 0.44 | 0.28 | 0.57 | 0.4 | 0.4 | 0.5 | 0.4 | < 0.5 | 0.4 | 0.6 | < 0.5 | 0.5 | < 2 |  |  |  |  | 1
| 1 | 2 | 0.1 | 0.66036 | < 5 | 0.5 | 0.6 | 0.45 | 0.44 | 0.48 | 0.53 | 0.41 | 0.27 | 0.57 | 0.4 | 0.5 | 0.5 | 0.5 | < 0.5 | 0.4 | 0.6 | < 0.5 | 0.5 | < 2 |  |  |  |  | 20
| 1 | 3 | 0.1 | 0.64824 | < 5 | 0.52 | 0.57 | 0.44 | 0.5 | 0.5 | 0.48 | 0.44 | 0.27 | 0.55 | 0.4 | 0.5 | 0.5 | 0.5 | < 0.5 | 0.5 | 0.6 | < 0.5 | 0.5 | < 2 |  |  |  |  | 16
| 1 | 4 | < 0.1 | 0.61705 | < 5 | 0.48 | 0.47 | 0.5 | 0.48 | 0.49 | 0.53 | 0.44 | 0.27 | 0.55 | 0.5 | 0.3 | 0.5 | 0.5 | < 0.5 | 0.4 | 0.6 | < 0.5 | 0.5 | < 2 |  |  |  |  | 0.53233
| 1 | 5 | < 0.1 | 0.66323 | < 5 | 0.51 | 0.59 | 0.43 | 0.55 | 0.48 | 0.47 | 0.44 | 0.27 | 0.56 | 0.5 | 0.5 | 0.5 | 0.6 | < 0.5 | 0.4 | 0.6 | < 0.5 | 0.5 | < 2 |  |  |  |  | 74
| 1 | 6 | < 0.1 | 0.66336 | < 5 | 0.45 | 0.57 | 0.44 | 0.56 | 0.5 | 0.51 | 0.43 | 0.27 | 0.56 | 0.5 | 0.7 | 0.5 | 0.5 | < 0.5 | 0.4 | 0.7 | < 0.5 | 0.5 | < 2
| Mean |  | 0.1 | 0.65063 |  | 0.50667 | 0.56833 | 0.45667 | 0.505 | 0.49 | 0.505 | 0.43333 | 0.27167 | 0.56 | 0.45 | 0.48333 | 0.5 | 0.5 |  | 0.41667 | 0.61667 |  | 0.5
| Median |  | 0.1 | 0.65594 |  | 0.505 | 0.58 | 0.445 | 0.5 | 0.49 | 0.51 | 0.44 | 0.27 | 0.56 | 0.45 | 0.5 | 0.5 | 0.5 |  | 0.4 | 0.6 |  | 0.5
| Std Dev. |  | 1.6997e-17 | 0.017606 |  | 0.043665 | 0.050761 | 0.027325 | 0.044609 | 0.0089443 | 0.0251 | 0.012111 | 0.0040825 | 0.0089443 | 0.054772 | 0.13292 | 0 | 0.063246 |  | 0.040825 | 0.040825 |  | 0
| Rel.Std.Dev. |  | 1.7e-14% | 2.706% |  | 8.618% | 8.932% | 5.984% | 8.834% | 1.825% | 4.97% | 2.795% | 1.503% | 1.597% | 12.17% | 27.5% | 0% | 12.65% |  | 9.798% | 6.62% |  | 0%
| PDM3 |  | -81.21% | 22.22% |  | -4.822% | 6.762% | -14.21% | -5.135% | -7.953% | -5.135% | -18.6% | -48.97% | 5.197% | -15.47% | -9.205% | -6.074% | -6.074% |  | -21.73% | 15.84% |  | -6.074%
| Z-Score (Absolute) |  | NA | 1.37 | 18.77 | 0.02 | 0.6 | 0.45 | 0 | 0.14 | 0 | 0.67 | 2.2 | 0.52 | NA | NA | NA | NA | 2.4 | NA | 1.05 | 2.4 | NA | 4.66
Results from laboratories 1, 14, 15, 19, 20, 22 & 25 were removed due to their 0.1 ppm reading resolution.
| Analytical results for Bi in OREAS 504c (Certified Value 2.28 ppm) | [27 empty] | Certified
Bi | Round | Replicate | Lab | Lab | Lab | Lab | Lab | Lab | Lab | Lab | Lab | Lab | Lab | Lab | Lab | Lab | Lab | Lab | Lab | Lab | Lab | Lab | Lab | Lab | Lab | Lab | Lab | Lab | 1
| No | No | 01 | 02 | 03 | 04 | 05 | 06 | 07 | 08 | 09 | 10 | 11 | 12 | 13 | 14 | 15 | 16 | 17 | 18 | 19 | 20 | 21 | 22 | 23 | 24 | 25 | 26 | ppm
|  |  | AR*MS | AR*OES/MS | AR*MS | AR*OES | AR*MS | AR*MS | AR*MS | AR*MS | AR*MS | AR*MS | AR*MS | AR*MS | AR*OES/MS | AR*MS | AR*MS | AR*MS | AR*MS | AR*OES | AR*MS | AR*OES/MS | AR*OES | AR*OES/MS | AR*OES | AR*OES/MS | AR*OES | AR*OES | 2
|  |  | 0.2g | 0.2g | 0.5g | 0.5g | 0.5g | 0.5g | 0.5g | 0.5g | 0.5g | 0.5g | 01g | 01g | 01g | 04g | 15g | 0.5g | 40g | 0.5g | 0.25g | 0.25g | 0.25g | 0.25g | 10g | 0.2g | 0.5g | 0.25g | 3
| 1 | 1 | 0.8 | < 5 | 2.07 | < 2 | 2.57 | 2.11 | 2.25 | 2.39 | 2.21 | 2.35 | 2.29 | 2.34 | 2.2 | 2.3 | 2.21 | 2.36 | 2.44 | < 3 | 2.61 | 2.23 | < 5 | 2.41 | < 5 | 2.14 | < 2 | < 5 | 1
| 1 | 2 | 0.9 | < 5 | 2.0336 | < 2 | 2.43 | 2.06 | 2.21 | 2.23 | 2.07 | 2.27 | 2.3 | 2.31 | 2.21 | 2.3 | 2.34 | 2.13 | 2.46 | < 3 | 2.63 | 2.15 | < 5 | 2.4 | < 5 | 2.1 | < 2 | < 5 | 21
| 1 | 3 | 0.7 | < 5 | 2.0913 | < 2 | 2.47 | 2 | 2.21 | 2.32 | 2.14 | 2.3 | 2.33 | 2.28 | 2.2 | 2.3 | 2.36 | 2.25 | 2.46 | < 3 | 2.7 | 2.3 | < 5 | 2.38 | < 5 | 2.12 | < 2 | < 5 | 16
| 1 | 4 | 0.9 | < 5 | 2.0081 | < 2 | 2.46 | 2.31 | 2.2 | 2.21 | 2.23 | 2.33 | 2.35 | 2.35 | 2.17 | 2.3 | 2.4 | 2.37 | 2.44 | 6 | 2.5 | 2.21 | < 5 | 2.21 | 23 | 2.11 | < 2 | < 5 | 2.2794
| 1 | 5 | 0.9 | < 5 | 2.0735 | < 2 | 2.44 | 1.95 | 2.17 | 2.3 | 2.14 | 2.32 | 2.31 | 2.3 | 2.29 | 2.3 | 2.34 | 2.34 | 2.36 | < 3 | 2.67 | 2.14 | < 5 | 2.41 | < 5 | 2.08 | < 2 | < 5 | 75
| 1 | 6 | 0.6 | < 5 | 2.071 | < 2 | 2.41 | 2.03 | 2.26 | 2.26 | 2.17 | 2.35 | 2.31 | 2.27 | 2.2 | 2.3 | 2.44 | 2.15 | 2.4 | 4 | 2.59 | 2.15 | < 5 | 2.33 | < 5 | 2.17 | < 2 | < 5
| Mean |  | 0.8 |  | 2.0579 |  | 2.4633 | 2.0767 | 2.2167 | 2.285 | 2.16 | 2.32 | 2.315 | 2.3083 | 2.2117 | 2.3 | 2.3483 | 2.2667 | 2.4267 | 5 | 2.6167 | 2.1967 |  | 2.3567 | 23 | 2.12
| Median |  | 0.85 |  | 2.0705 |  | 2.45 | 2.045 | 2.21 | 2.28 | 2.155 | 2.325 | 2.31 | 2.305 | 2.2 | 2.3 | 2.35 | 2.295 | 2.44 | 5 | 2.62 | 2.18 |  | 2.39 | 23 | 2.115
| Std Dev. |  | 0.12649 |  | 0.030828 |  | 0.056451 | 0.12644 | 0.033267 | 0.065955 | 0.057271 | 0.030984 | 0.021679 | 0.031885 | 0.040702 | 4.8648e-16 | 0.078081 | 0.10708 | 0.039328 | 1.4142 | 0.069761 | 0.062503 |  | 0.077889 |  | 0.031623
| Rel.Std.Dev. |  | 15.81% |  | 1.498% |  | 2.292% | 6.089% | 1.501% | 2.886% | 2.651% | 1.336% | 0.9365% | 1.381% | 1.84% | 2.115e-14% | 3.325% | 4.724% | 1.621% | 28.28% | 2.666% | 2.845% |  | 3.305% |  | 1.492%
| PDM3 |  | -64.9% |  | -9.716% |  | 8.07% | -8.894% | -2.752% | 0.2464% | -5.238% | 1.782% | 1.563% | 1.27% | -2.971% | 0.9045% | 3.025% | -0.5579% | 6.462% | 119.4% | 14.8% | -3.629% |  | 3.391% | 909% | -6.992%
| Z-Score (Absolute) |  | 6.69 | 0.87 | 1.09 | 5.8 | 0.71 | 1.01 | 0.39 | 0.09 | 0.64 | 0.07 | 0.05 | 0.02 | 0.41 | 0.02 | 0.2 | 0.17 | 0.54 | 1.61 | 1.39 | 0.48 | 0.87 | 0.23 | 16.06 | 0.82 | 5.8 | 0.87
| Analytical results for Ca in OREAS 504c (Certified Value 1.31 wt.%) | [27 empty] | Certified
Ca | Round | Replicate | Lab | Lab | Lab | Lab | Lab | Lab | Lab | Lab | Lab | Lab | Lab | Lab | Lab | Lab | Lab | Lab | Lab | Lab | Lab | Lab | Lab | Lab | Lab | Lab | Lab |  | 1
| No | No | 01 | 02 | 03 | 04 | 05 | 06 | 07 | 08 | 09 | 10 | 11 | 12 | 13 | 14 | 15 | 16 | 17 | 18 | 19 | 20 | 21 | 22 | 23 | 24 | 25 |  | wt.%
|  |  | AR*OES | AR*OES/MS | AR*OES | AR*OES | AR*MS | AR*MS | AR*MS | AR*MS | AR*MS | AR*MS | AR*OES | AR*OES | AR*OES/MS | AR*MS | AR*MS | AR*MS | AR*OES | AR*OES | AR*OES | AR*OES/MS | AR*OES | AR*OES/MS | AR*OES | AR*OES/MS | AR*OES |  | 2
|  |  | 0.2g | 0.2g | 0.5g | 0.5g | 0.5g | 0.5g | 0.5g | 0.5g | 0.5g | 0.5g | 01g | 01g | 01g | 04g | 15g | 0.5g | 40g | 0.5g | 0.25g | 0.25g | 0.25g | 0.25g | 10g | 0.2g | 0.5g |  | 3
| 1 | 1 | 1.36 | 1.3683 | 1.4326 | 0.45 | 1.31 | 1.44 | 1.34 | 1.36 | 1.34 | 1.378 | 1.33 | 1.4 | 1.29 | 1.157 | 1.21 | 1.28 | 1.36 | 1.16 | 1.29 | 1.26 | 1.275 | 1.38 | 1.32 | 1.25 | 1.3 |  | 1
| 1 | 2 | 1.37 | 1.3675 | 1.4192 | 0.4 | 1.3 | 1.42 | 1.28 | 1.37 | 1.32 | 1.388 | 1.35 | 1.4 | 1.29 | 1.16 | 1.23 | 1.27 | 1.35 | 1.14 | 1.33 | 1.28 | 1.318 | 1.36 | 1.36 | 1.2 | 1.29 |  | #N/A
| 1 | 3 | 1.39 | 1.3488 | 1.4298 | 0.4 | 1.28 | 1.39 | 1.27 | 1.38 | 1.33 | 1.36 | 1.4 | 1.4 | 1.3 | 1.1525 | 1.23 | 1.25 | 1.35 | 1.15 | 1.31 | 1.26 | 1.319 | 1.16 | 1.33 | 1.2 | 1.27 |  | 16
| 1 | 4 | 1.37 | 1.3137 | 1.4751 | 0.45 | 1.3 | 1.35 | 1.31 | 1.37 | 1.32 | 1.356 | 1.4 | 1.39 | 1.29 | 1.148 | 1.24 | 1.27 | 1.39 | 1.18 | 1.3 | 1.26 | 1.344 | 1.32 | 1.35 | 1.19 | 1.27 |  | 1.3089
| 1 | 5 | 1.4 | 1.3549 | 1.4651 | 0.5 | 1.27 | 1.33 | 1.29 | 1.29 | 1.32 | 1.348 | 1.37 | 1.36 | 1.28 | 1.154 | 1.22 | 1.32 | 1.37 | 1.09 | 1.31 | 1.27 | 1.31 | 1.35 | 1.32 | 1.2 | 1.31 |  | 76
| 1 | 6 | 1.39 | 1.3939 | 1.4519 | 0.5 | 1.3 | 1.43 | 1.28 | 1.3 | 1.29 | 1.367 | 1.38 | 1.37 | 1.28 | 1.15 | 1.22 | 1.26 | 1.34 | 1.15 | 1.26 | 1.29 | 1.331 | 1.23 | 1.32 | 1.21 | 1.31
| Mean |  | 1.38 | 1.3579 | 1.4456 | 0.45 | 1.2933 | 1.3933 | 1.295 | 1.345 | 1.32 | 1.3662 | 1.3717 | 1.3867 | 1.2883 | 1.1536 | 1.225 | 1.275 | 1.36 | 1.145 | 1.3 | 1.27 | 1.3162 | 1.3 | 1.3333 | 1.2083 | 1.2917
| Median |  | 1.38 | 1.3612 | 1.4423 | 0.45 | 1.3 | 1.405 | 1.285 | 1.365 | 1.32 | 1.3635 | 1.375 | 1.395 | 1.29 | 1.1533 | 1.225 | 1.27 | 1.355 | 1.15 | 1.305 | 1.265 | 1.3185 | 1.335 | 1.325 | 1.2 | 1.295
| Std Dev. |  | 0.015492 | 0.026601 | 0.021935 | 0.044721 | 0.015055 | 0.045019 | 0.025884 | 0.03937 | 0.016733 | 0.014757 | 0.027869 | 0.017512 | 0.0075277 | 0.0044319 | 0.010488 | 0.02429 | 0.017889 | 0.030166 | 0.023664 | 0.012649 | 0.023404 | 0.086487 | 0.017512 | 0.02137 | 0.018348
| Rel.Std.Dev. |  | 1.123% | 1.959% | 1.517% | 9.938% | 1.164% | 3.231% | 1.999% | 2.927% | 1.268% | 1.08% | 2.032% | 1.263% | 0.5843% | 0.3842% | 0.8562% | 1.905% | 1.315% | 2.635% | 1.82% | 0.996% | 1.778% | 6.653% | 1.313% | 1.769% | 1.421%
| PDM3 |  | 5.428% | 3.737% | 10.44% | -65.62% | -1.193% | 6.447% | -1.066% | 2.754% | 0.8444% | 4.371% | 4.792% | 5.938% | -1.575% | -11.87% | -6.413% | -2.593% | 3.9% | -12.53% | -0.6835% | -2.975% | 0.5516% | -0.6835% | 1.863% | -7.687% | -1.32%
| Z-Score (Absolute) |  | 0.93 | 0.67 | 1.7 | 9.91 | 0.08 | 1.09 | 0.06 | 0.52 | 0.23 | 0.77 | 0.84 | 1.01 | 0.14 | 1.71 | 0.87 | 0.29 | 0.7 | 1.81 | 0 | 0.35 | 0.19 | 0 | 0.39 | 1.07 | 0.1
| Analytical results for Cd in OREAS 504c (Indicative Value 0.24 ppm) | [27 empty] | Indicative
Cd | Round | Replicate | Lab | Lab | Lab | Lab | Lab | Lab | Lab | Lab | Lab | Lab | Lab | Lab | Lab | Lab | Lab | Lab | Lab | Lab | Lab | Lab | Lab | Lab | Lab | Lab | Lab | Lab | 1
| No | No | 01 | 02 | 03 | 04 | 05 | 06 | 07 | 08 | 09 | 10 | 11 | 12 | 13 | 14 | 15 | 16 | 17 | 18 | 19 | 20 | 21 | 22 | 23 | 24 | 25 | 26 | ppm
|  |  | AR*MS | AR*OES/MS | AR*MS | AR*OES | AR*MS | AR*MS | AR*MS | AR*MS | AR*MS | AR*MS | AR*MS | AR*MS | AR*OES/MS | AR*MS | AR*MS | AR*MS | AR*MS | AR*OES | AR*MS | AR*OES/MS | AR*OES | AR*OES/MS | AR*OES | AR*OES/MS | AR*OES | AR*OES | 2
|  |  | 0.2g | 0.2g | 0.5g | 0.5g | 0.5g | 0.5g | 0.5g | 0.5g | 0.5g | 0.5g | 01g | 01g | 01g | 04g | 15g | 0.5g | 40g | 0.5g | 0.25g | 0.25g | 0.25g | 0.25g | 10g | 0.2g | 0.5g | 0.25g | 2
| 1 | 1 | 0.3 | < 1 | 0.51183 | < 0.5 | 0.04 | 0.13 | 0.1 | 0.19 | 0.22 | 0.222 | < 0.01 | 0.59 | 0.28 | < 0.5 | 0.77 | 0.65 | 0.2 | < 0.5 | 0.26 | 0.3 | < 1 | 0.47 | 2 | 0.29 | < 0.5 | < 5 | 1
| 1 | 2 | < 0.2 | < 1 | 0.47583 | < 0.5 | 0.05 | 0.16 | 0.09 | 0.15 | 0.2 | 0.197 | < 0.01 | 0.42 | 0.28 | < 0.5 | 0.83 | 0.62 | 0.2 | < 0.5 | 0.24 | 0.32 | < 1 | 0.54 | 1 | 0.31 | < 0.5 | < 5 | 3
| 1 | 3 | 0.3 | < 1 | 0.54135 | < 0.5 | 0.1 | 0.14 | 0.09 | 0.14 | 0.23 | 0.205 | < 0.01 | 0.44 | 0.27 | < 0.5 | 0.9 | 0.7 | 0.2 | 0.6 | 0.19 | 0.31 | < 1 | 0.48 | 2 | 0.31 | < 0.5 | < 5 | 16
| 1 | 4 | 0.2 | < 1 | 0.52038 | < 0.5 | 0.05 | 0.2 | 0.1 | 0.15 | 0.23 | 0.186 | < 0.01 | 0.41 | 0.28 | < 0.5 | 0.79 | 0.75 | 0.2 | < 0.5 | 0.22 | 0.3 | < 1 | 0.48 | 2 | 0.3 | < 0.5 | < 5 | 0.24445
| 1 | 5 | 0.2 | < 1 | 0.48465 | < 0.5 | 0.03 | 0.14 | 0.12 | 0.17 | 0.2 | 0.208 | 0.03 | 0.92 | 0.28 | < 0.5 | 0.73 | 0.77 | 0.2 | < 0.5 | 0.22 | 0.3 | < 1 | 0.46 | 2 | 0.29 | < 0.5 | < 5 | 12
| 1 | 6 | < 0.2 | < 1 | 0.49269 | < 0.5 | 0.09 | 0.14 | 0.11 | 0.2 | 0.21 | 0.178 | 0.04 | 0.42 | 0.29 | < 0.5 | 0.77 | 0.7 | 0.2 | < 0.5 | 0.25 | 0.29 | < 1 | 0.46 | 2 | 0.32 | < 0.5 | < 5
| Mean |  | 0.25 |  | 0.50445 |  | 0.06 | 0.15167 | 0.10167 | 0.16667 | 0.215 | 0.19933 | 0.035 | 0.53333 | 0.28 |  | 0.79833 | 0.69833 | 0.2 | 0.6 | 0.23 | 0.30333 |  | 0.48167 | 1.8333 | 0.30333
| Median |  | 0.25 |  | 0.50226 |  | 0.05 | 0.14 | 0.1 | 0.16 | 0.215 | 0.201 | 0.035 | 0.43 | 0.28 |  | 0.78 | 0.7 | 0.2 | 0.6 | 0.23 | 0.3 |  | 0.475 | 2 | 0.305
| Std Dev. |  | 0.057735 |  | 0.024573 |  | 0.028284 | 0.025626 | 0.01169 | 0.024221 | 0.013784 | 0.01587 | 0.0070711 | 0.20116 | 0.0063246 |  | 0.05947 | 0.057067 | 3.0405e-17 |  | 0.025298 | 0.010328 |  | 0.029944 | 0.40825 | 0.012111
| Rel.Std.Dev. |  | 23.09% |  | 4.871% |  | 47.14% | 16.9% | 11.5% | 14.53% | 6.411% | 7.962% | 20.2% | 37.72% | 2.259% |  | 7.449% | 8.172% | 1.52e-14% |  | 11% | 3.405% |  | 6.217% | 22.27% | 3.993%
| PDM3 |  | 2.269% |  | 106.4% |  | -75.46% | -37.96% | -58.41% | -31.82% | -12.05% | -18.46% | -85.68% | 118.2% | 14.54% |  | 226.6% | 185.7% | -18.18% | 145.4% | -5.912% | 24.09% |  | 97.04% | 650% | 24.09%
| Z-Score (Absolute) |  | NA | 1.71 | 1.74 | 0 | 1.3 | 0.67 | 1.02 | 0.57 | 0.24 | 0.35 | 1.61 | 1.94 | 0.21 | 0 | 3.76 | 3.07 | 0.34 | NA | 0.14 | 0.37 | 1.71 | 1.59 | NA | 0.37 | 0 | 15.43
Results from laboratories 1, 18 & 23 were removed due to their 0.1 ppm or greater reading resolution.
| Analytical results for Ce in OREAS 504c (Certified Value 44.1 ppm) | [27 empty] | Certified
Ce | Round | Replicate | Lab | Lab | Lab | Lab | Lab | Lab | Lab | Lab | Lab | Lab | Lab | Lab | Lab | Lab | Lab | Lab | Lab | Lab | Lab | [7 empty] | 1
| No | No | 01 | 02 | 03 | 05 | 06 | 07 | 08 | 09 | 10 | 11 | 12 | 13 | 14 | 15 | 17 | 19 | 20 | 22 | 24 | [7 empty] | ppm
|  |  | AR*MS | AR*OES/MS | AR*MS | AR*MS | AR*MS | AR*MS | AR*MS | AR*MS | AR*MS | AR*MS | AR*MS | AR*OES/MS | AR*MS | AR*MS | AR*MS | AR*MS | AR*OES/MS | AR*OES/MS | AR*OES/MS | [7 empty] | 1
|  |  | 0.2g | 0.2g | 0.5g | 0.5g | 0.5g | 0.5g | 0.5g | 0.5g | 0.5g | 01g | 01g | 01g | 04g | 15g | 40g | 0.25g | 0.25g | 0.25g | 0.2g | [7 empty] | 2
| 1 | 1 | 37.2 | 39.2935 | 40.7205 | 49.1 | 50.4 | 46.1 | 49.4 | 47.4 | 44.81 | 40.41 | 41.73 | 45.7 | 43.5 | 40.5 | 49.2 | 45.3 | 43.32 | 46.56 | 40.3 | [7 empty] | 1
| 1 | 2 | 35.71 | 40.2628 | 41.8687 | 49 | 51.7 | 44.2 | 47.5 | 44.6 | 44.205 | 40.78 | 41.92 | 45.5 | 44 | 40.9 | 49.6 | 45.8 | 43.41 | 45.92 | 40.1 | [7 empty] | 23
| 1 | 3 | 36.34 | 39.6042 | 41.0165 | 49.4 | 50.3 | 44.8 | 50.9 | 46.4 | 44.967 | 43.44 | 41.04 | 46 | 42 | 41.5 | 50 | 47.6 | 43.36 | 46.47 | 40.8 | [7 empty] | 16
| 1 | 4 | 34.89 | 38.8024 | 41.8823 | 48.3 | 47.4 | 44.6 | 48.6 | 48.2 | 44.605 | 41.69 | 41.86 | 47.7 | 43 | 41.8 | 49.8 | 44.8 | 42.79 | 44.38 | 40.8 | [7 empty] | 44.1041
| 1 | 5 | 36.81 | 39.5745 | 40.8779 | 47.4 | 48.9 | 45.8 | 44.8 | 45.5 | 44.811 | 41.03 | 39.91 | 47.8 | 43.5 | 40.5 | 49.8 | 47.1 | 42.19 | 46.18 | 40 | [7 empty] | 77
| 1 | 6 | 36.76 | 39.5142 | 40.2183 | 48.2 | 51.4 | 44.9 | 45.1 | 45.3 | 45.903 | 41.62 | 41.07 | 46.6 | 44 | 42.3 | 49.2 | 45.6 | 40.91 | 44.83 | 40.1
| Mean |  | 36.285 | 39.5086 | 41.0974 | 48.5667 | 50.0167 | 45.0667 | 47.7167 | 46.2333 | 44.8835 | 41.495 | 41.255 | 46.55 | 43.3333 | 41.25 | 49.6 | 46.0333 | 42.6633 | 45.7233 | 40.35
| Median |  | 36.55 | 39.5444 | 40.9472 | 48.65 | 50.35 | 44.85 | 48.05 | 45.95 | 44.8105 | 41.325 | 41.4 | 46.3 | 43.5 | 41.2 | 49.7 | 45.7 | 43.055 | 46.05 | 40.2
| Std Dev. |  | 0.85066 | 0.47483 | 0.66039 | 0.73937 | 1.6167 | 0.73121 | 2.4145 | 1.3663 | 0.56479 | 1.0716 | 0.76464 | 1.0015 | 0.75277 | 0.73689 | 0.33466 | 1.0857 | 0.9786 | 0.90635 | 0.36194
| Rel.Std.Dev. |  | 2.344% | 1.202% | 1.607% | 1.522% | 3.232% | 1.623% | 5.06% | 2.955% | 1.258% | 2.582% | 1.853% | 2.151% | 1.737% | 1.786% | 0.6747% | 2.358% | 2.294% | 1.982% | 0.897%
| PDM3 |  | -17.73% | -10.42% | -6.817% | 10.12% | 13.41% | 2.182% | 8.191% | 4.828% | 1.767% | -5.916% | -6.46% | 5.546% | -1.748% | -6.471% | 12.46% | 4.374% | -3.267% | 3.671% | -8.512%
| Z-Score (Absolute) |  | 1.71 | 1.07 | 0.75 | 0.73 | 1.02 | 0.04 | 0.56 | 0.27 | 0 | 0.67 | 0.72 | 0.33 | 0.31 | 0.72 | 0.94 | 0.23 | 0.44 | 0.17 | 0.9
| Analytical results for Co in OREAS 504c (Certified Value 14.9 ppm) | [27 empty] | Certified
Co | Round | Replicate | Lab | Lab | Lab | Lab | Lab | Lab | Lab | Lab | Lab | Lab | Lab | Lab | Lab | Lab | Lab | Lab | Lab | Lab | Lab | Lab | Lab | Lab | Lab | Lab | Lab | Lab | 1
| No | No | 01 | 02 | 03 | 04 | 05 | 06 | 07 | 08 | 09 | 10 | 11 | 12 | 13 | 14 | 15 | 16 | 17 | 18 | 19 | 20 | 21 | 22 | 23 | 24 | 25 | 26 | ppm
|  |  | AR*OES | AR*OES/MS | AR*OES | AR*OES | AR*MS | AR*MS | AR*MS | AR*MS | AR*MS | AR*MS | AR*MS | AR*MS | AR*OES/MS | AR*MS | AR*MS | AR*MS | AR*OES | AR*OES | AR*MS | AR*OES/MS | AR*OES | AR*OES/MS | AR*OES | AR*OES/MS | AR*OES | AR*OES | 1
|  |  | 0.2g | 0.2g | 0.5g | 0.5g | 0.5g | 0.5g | 0.5g | 0.5g | 0.5g | 0.5g | 01g | 01g | 01g | 04g | 15g | 0.5g | 40g | 0.5g | 0.25g | 0.25g | 0.25g | 0.25g | 10g | 0.2g | 0.5g | 0.25g | 2
| 1 | 1 | 14.1 | 14.6654 | 13.362 | 16 | 16.1 | 17.4 | 15.4 | 16 | 15.7 | 15.34 | 14.6 | 13.5 | 15 | 12 | 15.6 | 17.5 | 15 | 15 | 16 | 15.4 | 14.469 | 14.8 | 12 | 15.12 | 16 | 17.75 | 1
| 1 | 2 | 14.3 | 14.5095 | 13.5021 | 16 | 16.4 | 17.7 | 14.7 | 15.1 | 14.6 | 15.24 | 14.4 | 13.3 | 15 | 10 | 15.9 | 15 | 15 | 15 | 15.4 | 15.1 | 14.53 | 14.7 | 10 | 15.25 | 16 | 18.24 | 24
| 1 | 3 | 14.6 | 14.0553 | 13.1768 | 15 | 16.5 | 17.3 | 14.9 | 16.1 | 15.3 | 14.89 | 14.7 | 13.3 | 14.8 | 12 | 16.4 | 15 | 16 | 15 | 15.2 | 15.3 | 13.85 | 15 | 9 | 15.28 | 15 | 18.14 | 16
| 1 | 4 | 14.5 | 13.8399 | 13.3355 | 16 | 16.4 | 15.9 | 14.6 | 15 | 15.7 | 14.89 | 14.9 | 13.4 | 14.8 | 12 | 15.8 | 16.4 | 16 | 15 | 15.4 | 15.1 | 14.994 | 14.4 | 11 | 15.3 | 15 | 17.88 | 14.9347
| 1 | 5 | 14.7 | 14.0665 | 13.5419 | 15 | 16 | 16.9 | 14.6 | 16 | 14.7 | 14.84 | 14.5 | 13.2 | 15.1 | 11 | 15.2 | 15.7 | 16 | 14 | 16.3 | 14.8 | 13.817 | 15.1 | 7 | 15.13 | 16 | 18.24 | 78
| 1 | 6 | 14.5 | 14.3672 | 13.245 | 16 | 15.9 | 17.6 | 15.1 | 15.5 | 15 | 15.24 | 14.6 | 13.5 | 15.1 | 12 | 16.2 | 17 | 17 | 15 | 15.6 | 14.6 | 14.316 | 14 | 10 | 15.18 | 16 | 17.71
| Mean |  | 14.45 | 14.2506 | 13.3605 | 15.6667 | 16.2167 | 17.1333 | 14.8833 | 15.6167 | 15.1667 | 15.0733 | 14.6167 | 13.3667 | 14.9667 | 11.5 | 15.85 | 16.1 | 15.8333 | 14.8333 | 15.65 | 15.05 | 14.3293 | 14.6667 | 9.8333 | 15.21 | 15.6667 | 17.9933
| Median |  | 14.5 | 14.2168 | 13.3487 | 16 | 16.25 | 17.35 | 14.8 | 15.75 | 15.15 | 15.065 | 14.6 | 13.35 | 15 | 12 | 15.85 | 16.05 | 16 | 15 | 15.5 | 15.1 | 14.3925 | 14.75 | 10 | 15.215 | 16 | 18.01
| Std Dev. |  | 0.21679 | 0.31415 | 0.14191 | 0.5164 | 0.24833 | 0.66533 | 0.31885 | 0.48751 | 0.48028 | 0.22286 | 0.17224 | 0.12111 | 0.13663 | 0.83666 | 0.42778 | 1.0431 | 0.75277 | 0.40825 | 0.41833 | 0.30166 | 0.44587 | 0.40825 | 1.7224 | 0.07746 | 0.5164 | 0.24312
| Rel.Std.Dev. |  | 1.5% | 2.204% | 1.062% | 3.296% | 1.531% | 3.883% | 2.142% | 3.122% | 3.167% | 1.479% | 1.178% | 0.906% | 0.9129% | 7.275% | 2.699% | 6.479% | 4.754% | 2.752% | 2.673% | 2.004% | 3.112% | 2.784% | 17.52% | 0.5093% | 3.296% | 1.351%
| PDM3 |  | -3.245% | -4.58% | -10.54% | 4.901% | 8.584% | 14.72% | -0.3437% | 4.567% | 1.553% | 0.9285% | -2.129% | -10.5% | 0.2143% | -23% | 6.129% | 7.803% | 6.017% | -0.6785% | 4.79% | 0.7723% | -4.053% | -1.794% | -34.16% | 1.844% | 4.901% | 20.48%
| Z-Score (Absolute) |  | 0.69 | 0.91 | 1.91 | NA | 1.3 | 2.33 | 0.2 | 0.62 | 0.12 | 0.01 | 0.5 | 1.9 | 0.11 | NA | 0.89 | 1.17 | NA | NA | 0.66 | 0.01 | 0.82 | 0.44 | NA | 0.17 | NA | 3.29
Results from laboratories 4, 14, 17, 18, 23 & 25 were removed due to their 1 ppm reading resolution.
| Analytical results for Cr in OREAS 504c (Certified Value 56 ppm) | [27 empty] | Certified
Cr | Round | Replicate | Lab | Lab | Lab | Lab | Lab | Lab | Lab | Lab | Lab | Lab | Lab | Lab | Lab | Lab | Lab | Lab | Lab | Lab | Lab | Lab | Lab | Lab | Lab | Lab | Lab | Lab | 1
| No | No | 01 | 02 | 03 | 04 | 05 | 06 | 07 | 08 | 09 | 10 | 11 | 12 | 13 | 14 | 15 | 16 | 17 | 18 | 19 | 20 | 21 | 22 | 23 | 24 | 25 | 26 | ppm
|  |  | AR*MS | AR*OES/MS | AR*OES | AR*OES | AR*MS | AR*MS | AR*MS | AR*MS | AR*MS | AR*MS | AR*OES | AR*OES | AR*OES/MS | AR*MS | AR*MS | AR*MS | AR*OES | AR*OES | AR*OES | AR*OES/MS | AR*OES | AR*OES/MS | AR*OES | AR*OES/MS | AR*OES | AR*OES | 0
|  |  | 0.2g | 0.2g | 0.5g | 0.5g | 0.5g | 0.5g | 0.5g | 0.5g | 0.5g | 0.5g | 01g | 01g | 01g | 04g | 15g | 0.5g | 40g | 0.5g | 0.25g | 0.25g | 0.25g | 0.25g | 10g | 0.2g | 0.5g | 0.25g | 1
| 1 | 1 | 44.38 | 54.6261 | 50.5943 | 63 | 55 | 61 | 54 | 56 | 56 | 60.1 | 55 | 59 | 50 | 50 | 56.4 | 67.7 | 55 | 54 | 57 | 57 | 53.349 | 59 | 61 | 55 | 56 | 51.02 | 1
| 1 | 2 | 43.13 | 58.321 | 50.9023 | 63 | 55 | 60 | 53 | 58 | 55 | 60.1 | 56 | 59 | 51 | 50 | 58.9 | 56.5 | 60 | 55 | 55 | 57 | 53.339 | 60 | 64 | 56 | 55 | 53.29 | 25
| 1 | 3 | 43.55 | 54.6451 | 50.9065 | 63 | 54 | 59 | 54 | 57 | 66 | 59 | 58 | 59 | 54 | 50 | 58.1 | 54.4 | 60 | 55 | 60 | 61 | 51.729 | 52 | 63 | 55 | 54 | 53.36 | 16
| 1 | 4 | 41.39 | 53.7712 | 50.427 | 63 | 55 | 57 | 53 | 58 | 55 | 59.6 | 58 | 61 | 50 | 45 | 60.1 | 66.9 | 60 | 56 | 57 | 57 | 55.869 | 57 | 64 | 55 | 55 | 55.26 | 56.1311
| 1 | 5 | 45.62 | 54.3982 | 50.1883 | 63 | 59 | 57 | 52 | 53 | 54 | 59.7 | 57 | 58 | 50 | 45 | 55.3 | 60.1 | 60 | 53 | 56 | 58 | 53.262 | 59 | 63 | 54 | 56 | 52.9 | 79
| 1 | 6 | 44.09 | 55.5229 | 50.9741 | 63 | 54 | 61 | 54 | 54 | 54 | 60.5 | 56 | 59 | 49 | 50 | 59.9 | 60.3 | 55 | 56 | 55 | 57 | 53.804 | 56 | 57 | 55 | 56 | 51.74
| Mean |  | 43.6933 | 55.2141 | 50.6654 | 63 | 55.3333 | 59.1667 | 53.3333 | 56 | 56.6667 | 59.8333 | 56.6667 | 59.1667 | 50.6667 | 48.3333 | 58.1167 | 60.9833 | 58.3333 | 54.8333 | 56.6667 | 57.8333 | 53.5587 | 57.1667 | 62 | 55 | 55.3333 | 52.9283
| Median |  | 43.82 | 54.6356 | 50.7483 | 63 | 55 | 59.5 | 53.5 | 56.5 | 55 | 59.9 | 56.5 | 59 | 50 | 50 | 58.5 | 60.2 | 60 | 55 | 56.5 | 57 | 53.344 | 58 | 63 | 55 | 55.5 | 53.095
| Std Dev. |  | 1.4131 | 1.6227 | 0.31593 | 0 | 1.8619 | 1.8348 | 0.8165 | 2.0976 | 4.6332 | 0.52026 | 1.2111 | 0.98319 | 1.7512 | 2.582 | 1.9292 | 5.3816 | 2.582 | 1.169 | 1.8619 | 1.6021 | 1.3361 | 2.9269 | 2.6833 | 0.63246 | 0.8165 | 1.4703
| Rel.Std.Dev. |  | 3.234% | 2.939% | 0.6236% | 0% | 3.365% | 3.101% | 1.531% | 3.746% | 8.176% | 0.8695% | 2.137% | 1.662% | 3.456% | 5.342% | 3.319% | 8.825% | 4.426% | 2.132% | 3.286% | 2.77% | 2.495% | 5.12% | 4.328% | 1.15% | 1.476% | 2.778%
| PDM3 |  | -22.16% | -1.634% | -9.737% | 12.24% | -1.421% | 5.408% | -4.984% | -0.2336% | 0.9541% | 6.596% | 0.9541% | 5.408% | -9.735% | -13.89% | 3.537% | 8.644% | 3.923% | -2.312% | 0.9541% | 3.033% | -4.583% | 1.845% | 10.46% | -2.015% | -1.421% | -5.706%
| Z-Score (Absolute) |  | 3.57 | 0.32 | 1.6 | 1.88 | 0.28 | 0.8 | 0.85 | 0.09 | 0.09 | 0.99 | 0.09 | 0.8 | 1.6 | 2.26 | 0.5 | 1.31 | 0.56 | 0.42 | 0.09 | 0.42 | 0.78 | 0.24 | 1.6 | 0.38 | 0.28 | 0.96
| Analytical results for Cs in OREAS 504c (Certified Value 6.93 ppm) | [27 empty] | Certified
Cs | Round | Replicate | Lab | Lab | Lab | Lab | Lab | Lab | Lab | Lab | Lab | Lab | Lab | Lab | Lab | Lab | Lab | Lab | Lab | [9 empty] | 1
| No | No | 03 | 05 | 06 | 07 | 08 | 09 | 10 | 11 | 12 | 13 | 14 | 15 | 17 | 19 | 20 | 22 | 24 | [9 empty] | ppm
|  |  | AR*MS | AR*MS | AR*MS | AR*MS | AR*MS | AR*MS | AR*MS | AR*MS | AR*MS | AR*OES/MS | AR*MS | AR*MS | AR*MS | AR*MS | AR*OES/MS | AR*OES/MS | AR*OES/MS | [9 empty] | 2
|  |  | 0.5g | 0.5g | 0.5g | 0.5g | 0.5g | 0.5g | 0.5g | 01g | 01g | 01g | 04g | 15g | 40g | 0.25g | 0.25g | 0.25g | 0.2g | [9 empty] | 3
| 1 | 1 | 6.4622 | 7.2 | 7.5 | 7.25 | 7.59 | 6.81 | 6.86 | 5.57 | 6.81 | 6.93 | 7 | 6.06 | 7.6 | 7.22 | 7.26 | 6.81 | 6.41 | [9 empty] | 1
| 1 | 2 | 6.619 | 7.14 | 7.9 | 6.86 | 7.19 | 6.37 | 6.9 | 5.55 | 6.73 | 6.99 | 7 | 6.3 | 7.52 | 6.88 | 7.21 | 6.95 | 6.39 | [9 empty] | 26
| 1 | 3 | 6.6839 | 7.22 | 7.7 | 6.61 | 7.42 | 6.67 | 6.75 | 5.68 | 6.62 | 6.9 | 7 | 6.38 | 7.56 | 6.91 | 7.32 | 7.08 | 6.39 | [9 empty] | 16
| 1 | 4 | 6.6856 | 7.22 | 7 | 6.86 | 7.17 | 6.95 | 6.77 | 5.75 | 6.72 | 6.85 | 7 | 6.41 | 7.58 | 7.18 | 7.31 | 6.81 | 6.45 | [9 empty] | 6.9293
| 1 | 5 | 6.5965 | 6.99 | 7.52 | 6.88 | 6.71 | 6.56 | 6.79 | 5.69 | 6.63 | 6.84 | 7 | 6.3 | 7.6 | 7.52 | 7.11 | 6.98 | 6.39 | [9 empty] | 80
| 1 | 6 | 6.6628 | 7 | 7.87 | 6.54 | 6.82 | 6.64 | 6.92 | 5.49 | 6.69 | 6.9 | 7 | 6.58 | 7.44 | 7.09 | 7.05 | 6.71 | 6.41
| Mean |  | 6.6184 | 7.1283 | 7.5817 | 6.8333 | 7.15 | 6.6667 | 6.8317 | 5.6217 | 6.7 | 6.9017 | 7 | 6.3383 | 7.55 | 7.1333 | 7.21 | 6.89 | 6.4067
| Median |  | 6.6409 | 7.17 | 7.61 | 6.86 | 7.18 | 6.655 | 6.825 | 5.625 | 6.705 | 6.9 | 7 | 6.34 | 7.57 | 7.135 | 7.235 | 6.88 | 6.4
| Std Dev. |  | 0.084467 | 0.10741 | 0.33084 | 0.25025 | 0.33793 | 0.20047 | 0.071391 | 0.099683 | 0.070427 | 0.054924 | 0 | 0.17069 | 0.061644 | 0.23458 | 0.10973 | 0.13638 | 0.023381
| Rel.Std.Dev. |  | 1.276% | 1.507% | 4.364% | 3.662% | 4.726% | 3.007% | 1.045% | 1.773% | 1.051% | 0.7958% | 0% | 2.693% | 0.8165% | 3.288% | 1.522% | 1.979% | 0.3649%
| PDM3 |  | -4.488% | 2.872% | 9.414% | -1.385% | 3.185% | -3.791% | -1.409% | -18.87% | -3.31% | -0.3993% | 1.02% | -8.529% | 8.957% | 2.944% | 4.05% | -0.5677% | -7.543%
| Z-Score (Absolute) |  | 0.61 | 0.67 | 1.8 | 0.07 | 0.72 | 0.49 | 0.08 | 3.11 | 0.41 | 0.1 | NA | 1.31 | 1.72 | 0.68 | 0.87 | 0.07 | 1.14
Results from laboratory 14 were removed due to their 1 ppm reading resolution.
| Analytical results for Cu in OREAS 504c (Certified Value 1.1 wt.%) | [27 empty] | Certified
Cu | Round | Replicate | Lab | Lab | Lab | Lab | Lab | Lab | Lab | Lab | Lab | Lab | Lab | Lab | Lab | Lab | Lab | Lab | Lab | Lab | Lab | Lab | Lab | Lab | Lab | Lab | Lab | Lab | 1
| No | No | 01 | 02 | 03 | 04 | 05 | 06 | 07 | 08 | 09 | 10 | 11 | 12 | 13 | 14 | 15 | 16 | 17 | 18 | 19 | 20 | 21 | 22 | 23 | 24 | 25 | 26 | wt.%
|  |  | AR*OES | AR*OES/MS | AR*MS | AR*AAS | AR*OES/AAS | AR*OES/AAS | AR*OES/AAS | AR*OES/AAS | AR*OES/AAS | AR*MS | AR*MS | AR*OES | AR*OES/MS | AR*MS | AR*OES | AR*AAS | AR*OES | AR*OES | AR*OES | AR*OES | AR*OES | AR*OES | AR*OES | AR*AAS | AR*OES/AAS | AR*OES | 2
|  |  | 0.2g | 0.2g | 0.5g | 0.2g | 0.5g | 0.5g | 0.5g | 0.5g | 0.5g | 0.5g | 01g | 01g | 01g | 04g | 01g | 0.5g | 40g | 0.5g | 0.25g | 0.25g | 0.25g | 0.25g | 10g | 0.25g | 0.4g | 0.25g | 3
| 1 | 1 | > 1 | > 1 | 1.1221 | 1.26 | 1.13 | 1.08 | 1.085 | 1.105 | 1.12 | 1.1103 | 1.0721 | > 1 | 1.09 | 1.1165 |  | 1.112 | 1.08 | 0.9853 | > 1 | 1.1267 | 1.09 | 1.12 | > 1 | 1.1 | 1.11 | 1.09 | 1
| 1 | 2 | > 1 | > 1 | 1.1059 | 1.25 | 1.11 | 1.01 | 1.095 | 1.08 | 1.11 | 1.1123 | 1.0566 | > 1 | 1.1 | 1.1207 |  | 1.121 | 1.07 | 0.9029 | > 1 | 1.1181 | 1.11 | 1.13 | > 1 | 1.1 | 1.11 | 1.11 | 27
| 1 | 3 | > 1 | > 1 | 1.1077 | 1.24 | 1.115 | 1.105 | 1.09 | 1.08 | 1.085 | 1.0918 | 1.0825 | > 1 | 1.11 | 1.1089 |  | 1.126 | 1.08 | 0.8937 | > 1 | 1.0073 | 1.1 | 1.12 | > 1 | 1.11 | 1.105 | 1.11 | 16
| 1 | 4 | > 1 | > 1 | 1.1238 | 1.24 | 1.12 | 1.125 | 1.1 | 1.115 | 1.125 | 1.1014 | 1.1176 | > 1 | 1.09 | 1.1122 |  | 1.141 | 1.09 | 0.9129 | > 1 | 1.0555 | 1.11 | 1.08 | > 1 | 1.11 | 1.11 | 1.11 | 1.1012
| 1 | 5 | > 1 | > 1 | 1.1173 | 1.23 | 1.115 | 1.075 | 1.08 | 1.055 | 1.12 | 1.0915 | 1.0945 | > 1 | 1.11 | 1.1205 |  | 1.127 | 1.08 | 0.8757 | > 1 | 1.0724 | 1.1 | 1.12 | > 1 | 1.12 | 1.11 | 1.08 | 81
| 1 | 6 | > 1 | > 1 | 1.163 | 1.24 | 1.12 | 1.1 | 1.095 | 1.085 | 1.075 | 1.1252 | 1.0757 | > 1 | 1.08 | 1.1172 | 1.076 | 1.126 | 1.06 | 0.9084 | > 1 | 1.0709 | 1.1 | 1.13 | > 1 | 1.12 | 1.115 | 1.07
| Mean |  |  |  | 1.1233 | 1.2433 | 1.1183 | 1.0825 | 1.0908 | 1.0867 | 1.1058 | 1.1054 | 1.0832 |  | 1.0967 | 1.116 | 1.076 | 1.1255 | 1.0767 | 0.91315 |  | 1.0752 | 1.1017 | 1.1167 |  | 1.11 | 1.11 | 1.095
| Median |  |  |  | 1.1197 | 1.24 | 1.1175 | 1.09 | 1.0925 | 1.0825 | 1.115 | 1.1058 | 1.0791 |  | 1.095 | 1.1168 | 1.076 | 1.126 | 1.08 | 0.90565 |  | 1.0716 | 1.1 | 1.12 |  | 1.11 | 1.11 | 1.1
| Std Dev. |  |  |  | 0.020808 | 0.010328 | 0.0068313 | 0.039843 | 0.0073598 | 0.021134 | 0.020837 | 0.013091 | 0.020978 |  | 0.012111 | 0.0046665 |  | 0.0094393 | 0.010328 | 0.03772 |  | 0.043629 | 0.0075277 | 0.018619 |  | 0.0089443 | 0.0031623 | 0.017607
| Rel.Std.Dev. |  |  |  | 1.852% | 0.8307% | 0.6108% | 3.681% | 0.6747% | 1.945% | 1.884% | 1.184% | 1.937% |  | 1.104% | 0.4181% |  | 0.8387% | 0.9593% | 4.131% |  | 4.058% | 0.6833% | 1.667% |  | 0.8058% | 0.2849% | 1.608%
| PDM3 |  |  |  | 2.008% | 12.91% | 1.556% | -1.698% | -0.9415% | -1.32% | 0.4206% | 0.3823% | -1.638% |  | -0.4118% | 1.344% | -2.289% | 2.207% | -2.228% | -17.08% |  | -2.366% | 0.04223% | 1.404% |  | 0.799% | 0.799% | -0.5632%
| Z-Score (Absolute) |  | NA | NA | 0.97 | 6.37 | 0.75 | 0.86 | 0.49 | 0.67 | 0.19 | 0.17 | 0.83 | NA | 0.22 | 0.64 | 1.15 | 1.07 | 1.12 | 8.47 | NA | 1.19 | 0 | 0.67 | NA | 0.37 | 0.37 | 0.3
| Analytical results for Dy in OREAS 504c (Certified Value 2.67 ppm) | [27 empty] | Certified
Dy | Round | Replicate | 01: Lab; 02: Lab; 03: Lab; 04: Lab; 05: Lab; 06: Lab; 07: Lab; 08: Lab | 1
| No | No | 03 | 10 | 11 | 12 | 13 | 14 | 15 | 17 | [18 empty] | ppm
|  |  | AR*MS | AR*MS | AR*MS | AR*MS | AR*OES/MS | AR*MS | AR*MS | AR*MS | [18 empty] | 2
|  |  | 0.5g | 0.5g | 01g | 01g | 01g | 04g | 15g | 40g | [18 empty] | 3
| 1 | 1 | 2.5956 | 2.653 | 2.64 | 2.8 | 2.85 | 2.3 | 2.31 | 2.69 | [18 empty] | 1
| 1 | 2 | 2.6605 | 2.614 | 2.66 | 2.76 | 2.81 | 2.4 | 2.28 | 2.68 | [18 empty] | 28
| 1 | 3 | 2.7036 | 2.578 | 2.77 | 2.74 | 2.82 | 2.3 | 2.46 | 2.67 | [18 empty] | 16
| 1 | 4 | 2.7543 | 2.613 | 2.76 | 2.78 | 2.84 | 2.3 | 2.53 | 2.68 | [18 empty] | 2.6656
| 1 | 5 | 2.6775 | 2.593 | 2.68 | 2.7 | 2.86 | 2.4 | 2.5 | 2.65 | [18 empty] | 82
| 1 | 6 | 2.57 | 2.657 | 2.68 | 2.73 | 2.84 | 2.4 | 2.44 | 2.59
| Mean |  | 2.6603 | 2.618 | 2.6983 | 2.7517 | 2.8367 | 2.35 | 2.42 | 2.66
| Median |  | 2.669 | 2.6135 | 2.68 | 2.75 | 2.84 | 2.35 | 2.45 | 2.675
| Std Dev. |  | 0.068343 | 0.031661 | 0.053821 | 0.036009 | 0.018619 | 0.054772 | 0.10218 | 0.036878
| Rel.Std.Dev. |  | 2.569% | 1.209% | 1.995% | 1.309% | 0.6564% | 2.331% | 4.222% | 1.386%
| PDM3 |  | -0.199% | -1.784% | 1.229% | 3.23% | 6.419% | -11.84% | -9.212% | -0.2086%
| Z-Score (Absolute) |  | 0 | 0.43 | 0.39 | 0.92 | 1.78 | 3.13 | 2.42 | 0
| Analytical results for Er in OREAS 504c (Certified Value 1.48 ppm) | [27 empty] | Certified
Er | Round | Replicate | Lab | Lab | Lab | Lab | Lab | Lab | Lab | Lab | [18 empty] | 1
| No | No | 03 | 10 | 11 | 12 | 13 | 14 | 15 | 17 | [18 empty] | ppm
|  |  | AR*MS | AR*MS | AR*MS | AR*MS | AR*OES/MS | AR*MS | AR*MS | AR*MS | [18 empty] | 2
|  |  | 0.5g | 0.5g | 01g | 01g | 01g | 04g | 15g | 40g | [18 empty] | 3
| 1 | 1 | 1.5074 | 1.433 | 1.41 | 1.51 | 1.48 | 1.3 | 1.33 | 1.46 | [18 empty] | 1
| 1 | 2 | 1.5402 | 1.413 | 1.46 | 1.52 | 1.49 | 1.3 | 1.25 | 1.48 | [18 empty] | 29
| 1 | 3 | 1.5679 | 1.427 | 1.48 | 1.48 | 1.46 | 1.3 | 1.28 | 1.48 | [18 empty] | 16
| 1 | 4 | 1.5975 | 1.421 | 1.47 | 1.52 | 1.46 | 1.3 | 1.33 | 1.49 | [18 empty] | 1.4793
| 1 | 5 | 1.5589 | 1.435 | 1.42 | 1.46 | 1.5 | 1.3 | 1.22 | 1.48 | [18 empty] | 83
| 1 | 6 | 1.4947 | 1.452 | 1.46 | 1.49 | 1.47 | 1.3 | 1.32 | 1.42
| Mean |  | 1.5444 | 1.4302 | 1.45 | 1.4967 | 1.4767 | 1.3 | 1.2883 | 1.4683
| Median |  | 1.5495 | 1.43 | 1.46 | 1.5 | 1.475 | 1.3 | 1.3 | 1.48
| Std Dev. |  | 0.038581 | 0.013393 | 0.028284 | 0.024221 | 0.01633 | 0 | 0.046224 | 0.025626
| Rel.Std.Dev. |  | 2.498% | 0.9364% | 1.951% | 1.618% | 1.106% | 0% | 3.588% | 1.745%
| PDM3 |  | 4.401% | -3.323% | -1.982% | 1.173% | -0.1793% | -12.12% | -12.91% | -0.7427%
| Z-Score (Absolute) |  | 1.73 | 0.59 | 0.19 | 0.76 | 0.35 | 3.23 | 3.46 | 0.19
| Analytical results for Eu in OREAS 504c (Certified Value 0.41 ppm) | [27 empty] | Certified
Eu | Round | Replicate | Lab | Lab | Lab | Lab | Lab | Lab | Lab | Lab | [18 empty] | 1
| No | No | 03 | 10 | 11 | 12 | 13 | 14 | 15 | 17 | [18 empty] | ppm
|  |  | AR*MS | AR*MS | AR*MS | AR*MS | AR*OES/MS | AR*MS | AR*MS | AR*MS | [18 empty] | 2
|  |  | 0.5g | 0.5g | 01g | 01g | 01g | 04g | 15g | 40g | [18 empty] | 2
| 1 | 1 | 0.52612 | 0.427 | 0.41 | 0.43 | 0.58 | 0.3 | 0.4 | 0.38 | [18 empty] | 1
| 1 | 2 | 0.5326 | 0.416 | 0.41 | 0.44 | 0.59 | 0.3 | 0.41 | 0.38 | [18 empty] | 30
| 1 | 3 | 0.54971 | 0.417 | 0.43 | 0.43 | 0.58 | 0.3 | 0.37 | 0.388 | [18 empty] | 16
| 1 | 4 | 0.55432 | 0.43 | 0.43 | 0.44 | 0.55 | 0.3 | 0.4 | 0.408 | [18 empty] | 0.41417
| 1 | 5 | 0.54755 | 0.425 | 0.41 | 0.42 | 0.59 | 0.3 | 0.37 | 0.398 | [18 empty] | 84
| 1 | 6 | 0.51672 | 0.427 | 0.43 | 0.43 | 0.58 | 0.3 | 0.42 | 0.392
| Mean |  | 0.53784 | 0.42367 | 0.42 | 0.43167 | 0.57833 | 0.3 | 0.395 | 0.391
| Median |  | 0.54008 | 0.426 | 0.42 | 0.43 | 0.58 | 0.3 | 0.4 | 0.39
| Std Dev. |  | 0.014951 | 0.005785 | 0.010954 | 0.0075277 | 0.01472 | 0 | 0.020736 | 0.010863
| Rel.Std.Dev. |  | 2.78% | 1.365% | 2.608% | 1.744% | 2.545% | 0% | 5.25% | 2.778%
| PDM3 |  | 29.86% | 2.294% | 1.408% | 4.225% | 39.64% | -27.57% | -4.628% | -5.594%
| Z-Score (Absolute) |  | 2.71 | 0.04 | 0.04 | 0.23 | 3.66 | 2.85 | 0.63 | 0.72
| Analytical results for Fe in OREAS 504c (Certified Value 5.75 wt.%) | [27 empty] | Certified
Fe | Round | Replicate | Lab | Lab | Lab | Lab | Lab | Lab | Lab | Lab | Lab | Lab | Lab | Lab | Lab | Lab | Lab | Lab | Lab | Lab | Lab | Lab | Lab | Lab | Lab | Lab | Lab | Lab | 1
| No | No | 01 | 02 | 03 | 04 | 05 | 06 | 07 | 08 | 09 | 10 | 11 | 12 | 13 | 14 | 15 | 16 | 17 | 18 | 19 | 20 | 21 | 22 | 23 | 24 | 25 | 26 | wt.%
|  |  | AR*OES | AR*OES/MS | AR*OES | AR*OES | AR*MS | AR*MS | AR*MS | AR*MS | AR*MS | AR*MS | AR*OES | AR*OES | AR*OES/MS | AR*MS | AR*MS | AR*MS | AR*OES | AR*OES | AR*OES | AR*OES/MS | AR*OES | AR*OES/MS | AR*OES | AR*OES/MS | AR*OES | AR*OES | 2
|  |  | 0.2g | 0.2g | 0.5g | 0.5g | 0.5g | 0.5g | 0.5g | 0.5g | 0.5g | 0.5g | 01g | 01g | 01g | 04g | 15g | 0.5g | 40g | 0.5g | 0.25g | 0.25g | 0.25g | 0.25g | 10g | 0.2g | 0.5g | 0.25g | 3
| 1 | 1 | 6.02 | 5.5345 | 5.9882 | 5.65 | 5.53 | 5.93 | 5.78 | 5.72 | 5.82 | 5.937 | 5.59 | 5.94 | 6.05 | 6.089 | 5.1 | 5.65 | 6.09 | 4.85 | 5.59 | 5.43 | 5.48 | 5.96 | 6.04 | 5.25 | 5.6 | 5.68 | 1
| 1 | 2 | 6.02 | 5.562 | 5.9621 | 5.6 | 5.63 | 5.86 | 5.47 | 5.73 | 5.75 | 5.89 | 5.69 | 5.95 | 6.03 | 6.1205 | 5.18 | 5.65 | 6.01 | 4.39 | 5.91 | 5.54 | 5.593 | 6.07 | 6.15 | 5.29 | 5.57 | 5.76 | #N/A
| 1 | 3 | 6.06 | 5.4295 | 6.0726 | 5.6 | 5.57 | 5.86 | 5.69 | 5.84 | 5.77 | 5.803 | 5.89 | 5.95 | 6.07 | 6.111 | 5.14 | 5.59 | 6.1 | 4.36 | 5.7 | 5.43 | 5.558 | 5.96 | 6.08 | 5.38 | 5.51 | 5.73 | 16
| 1 | 4 | 6.01 | 5.4094 | 6.0391 | 5.6 | 5.6 | 5.83 | 5.65 | 5.78 | 5.79 | 5.816 | 5.9 | 6.02 | 6.01 | 6.094 | 5.22 | 5.65 | 6.14 | 4.47 | 5.75 | 5.45 | 5.529 | 6.16 | 6.1 | 5.38 | 5.54 | 5.78 | 5.7464
| 1 | 5 | 6.16 | 5.5761 | 6.0416 | 5.6 | 5.58 | 5.53 | 5.48 | 5.42 | 5.75 | 5.805 | 5.81 | 5.81 | 5.99 | 6.11 | 5.1 | 5.85 | 6.12 | 4.23 | 5.74 | 5.5 | 5.505 | 6.17 | 6.04 | 5.32 | 5.6 | 5.68 | 85
| 1 | 6 | 6.02 | 5.5388 | 6.0174 | 5.6 | 5.56 | 5.96 | 5.67 | 5.5 | 5.7 | 5.9 | 5.78 | 5.88 | 6 | 6.117 | 5.16 | 5.57 | 6.02 | 4.4 | 5.49 | 5.59 | 5.518 | 5.92 | 5.99 | 5.34 | 5.55 | 5.58
| Mean |  | 6.0483 | 5.5084 | 6.0202 | 5.6083 | 5.5783 | 5.8283 | 5.6233 | 5.665 | 5.7633 | 5.8585 | 5.7767 | 5.925 | 6.025 | 6.1069 | 5.15 | 5.66 | 6.08 | 4.45 | 5.6967 | 5.49 | 5.5305 | 6.04 | 6.0667 | 5.3267 | 5.5617 | 5.7017
| Median |  | 6.02 | 5.5366 | 6.0282 | 5.6 | 5.575 | 5.86 | 5.66 | 5.725 | 5.76 | 5.853 | 5.795 | 5.945 | 6.02 | 6.1105 | 5.15 | 5.65 | 6.095 | 4.395 | 5.72 | 5.475 | 5.5235 | 6.015 | 6.06 | 5.33 | 5.56 | 5.705
| Std Dev. |  | 0.057417 | 0.070843 | 0.039922 | 0.020412 | 0.034303 | 0.15407 | 0.12323 | 0.16634 | 0.040825 | 0.057664 | 0.11961 | 0.071764 | 0.030822 | 0.012651 | 0.046904 | 0.099398 | 0.053292 | 0.21119 | 0.14445 | 0.065422 | 0.040054 | 0.109 | 0.055737 | 0.051251 | 0.035449 | 0.072226
| Rel.Std.Dev. |  | 0.9493% | 1.286% | 0.6631% | 0.364% | 0.6149% | 2.643% | 2.191% | 2.936% | 0.7084% | 0.9843% | 2.071% | 1.211% | 0.5116% | 0.2072% | 0.9108% | 1.756% | 0.8765% | 4.746% | 2.536% | 1.192% | 0.7242% | 1.805% | 0.9187% | 0.9622% | 0.6374% | 1.267%
| PDM3 |  | 5.253% | -4.143% | 4.763% | -2.403% | -2.925% | 1.425% | -2.142% | -1.417% | 0.2939% | 1.95% | 0.5259% | 3.107% | 4.847% | 6.273% | -10.38% | -1.504% | 5.805% | -22.56% | -0.8662% | -4.463% | -3.758% | 5.108% | 5.573% | -7.305% | -3.216% | -0.7792%
| Z-Score (Absolute) |  | 1.31 | 0.72 | 1.2 | 0.34 | 0.45 | 0.48 | 0.28 | 0.13 | 0.24 | 0.6 | 0.29 | 0.85 | 1.22 | 1.53 | 2.06 | 0.15 | 1.43 | 4.69 | 0.01 | 0.78 | 0.63 | 1.28 | 1.38 | 1.4 | 0.52 | 0.01
| Analytical results for Ga in OREAS 504c (Certified Value 8.42 ppm) | [27 empty] | Certified
Ga | Round | Replicate | Lab | Lab | Lab | Lab | Lab | Lab | Lab | Lab | Lab | Lab | Lab | Lab | Lab | Lab | Lab | Lab | Lab | Lab | Lab | Lab | Lab | Lab | Lab |  |  |  | 1
| No | No | 01 | 02 | 04 | 05 | 06 | 07 | 08 | 09 | 10 | 11 | 12 | 13 | 14 | 15 | 16 | 17 | 18 | 19 | 20 | 22 | 24 | 25 | 26 |  |  |  | ppm
|  |  | AR*MS | AR*OES/MS | AR*OES | AR*MS | AR*MS | AR*MS | AR*MS | AR*MS | AR*MS | AR*MS | AR*MS | AR*OES/MS | AR*MS | AR*MS | AR*MS | AR*MS | AR*OES | AR*MS | AR*OES/MS | AR*OES/MS | AR*OES/MS | AR*OES | AR*OES |  |  |  | 2
|  |  | 0.2g | 0.2g | 0.5g | 0.5g | 0.5g | 0.5g | 0.5g | 0.5g | 0.5g | 01g | 01g | 01g | 04g | 15g | 0.5g | 40g | 0.5g | 0.25g | 0.25g | 0.25g | 0.2g | 0.5g | 0.25g |  |  |  | 3
| 1 | 1 | 6.3 | 6.1584 | 8 | 9.5 | 8.06 | 8.41 | 8.88 | 8.96 | 8.6 | 8.32 | 7.78 | 7.74 | 8 | 7.3 | 22.8 | 9.4 | 32 | 9.1 | 8.9 | 7.9 | 7.91 | 10 | 11.42 |  |  |  | 1
| 1 | 2 | 5.9 | 8.8207 | 8 | 9.5 | 8.36 | 8.14 | 8.51 | 8.28 | 8.6 | 8.33 | 7.79 | 7.68 | 8 | 7.6 | 17.5 | 9.2 | 19 | 8.9 | 9.2 | 8.3 | 7.87 | 10 | 12 |  |  |  | 31
| 1 | 3 | 5.8 | 5.2667 | 7 | 9.34 | 8.07 | 8.35 | 8.7 | 8.59 | 8.3 | 8.59 | 7.66 | 7.73 | 8 | 7.5 | 15.3 | 9.4 | 26 | 8.9 | 9 | 8.4 | 7.94 | 10 | 12.42 |  |  |  | 16
| 1 | 4 | 6 | 5.5215 | 8 | 9.3 | 8.83 | 8.34 | 8.5 | 8.88 | 8.3 | 8.78 | 7.79 | 7.65 | 8 | 7.5 | 19.8 | 9.4 | 26 | 9 | 8.7 | 7.9 | 7.95 | 10 | 11.15 |  |  |  | 8.4177
| 1 | 5 | 6.2 | 4.9757 | 8 | 8.97 | 8.09 | 8.12 | 8.76 | 8.42 | 8.3 | 8.61 | 7.56 | 7.56 | 9 | 7.2 | 18.8 | 9.4 | 33 | 9.3 | 8.6 | 8.2 | 7.89 | 10 | 12.34 |  |  |  | 86
| 1 | 6 | 5.9 | 6.2464 | 8 | 9.04 | 8.35 | 8.38 | 8.93 | 8.49 | 8.6 | 8.46 | 7.74 | 7.74 | 9 | 7.9 | 19.1 | 9.4 | < 5 | 8.8 | 8.6 | 7.9 | 7.97 | 10 | 11.54
| Mean |  | 6.0167 | 6.1649 | 7.8333 | 9.275 | 8.2933 | 8.29 | 8.7133 | 8.6033 | 8.45 | 8.515 | 7.72 | 7.6833 | 8.3333 | 7.5 | 18.8833 | 9.3667 | 27.2 | 9 | 8.8333 | 8.1 | 7.9217 | 10 | 11.8117
| Median |  | 5.95 | 5.84 | 8 | 9.32 | 8.22 | 8.345 | 8.73 | 8.54 | 8.45 | 8.525 | 7.76 | 7.705 | 8 | 7.5 | 18.95 | 9.4 | 26 | 8.95 | 8.8 | 8.05 | 7.925 | 10 | 11.77
| Std Dev. |  | 0.19408 | 1.3925 | 0.40825 | 0.22554 | 0.2971 | 0.12649 | 0.18107 | 0.26643 | 0.16432 | 0.17897 | 0.092736 | 0.070616 | 0.5164 | 0.24495 | 2.4895 | 0.08165 | 5.6303 | 0.17889 | 0.24221 | 0.22804 | 0.038166 | 0 | 0.51955
| Rel.Std.Dev. |  | 3.226% | 22.59% | 5.212% | 2.432% | 3.582% | 1.526% | 2.078% | 3.097% | 1.945% | 2.102% | 1.201% | 0.9191% | 6.197% | 3.266% | 13.18% | 0.8717% | 20.7% | 1.988% | 2.742% | 2.815% | 0.4818% | 0% | 4.399%
| PDM3 |  | -28.52% | -26.76% | -6.942% | 10.18% | -1.477% | -1.517% | 3.512% | 2.206% | 0.3841% | 1.156% | -8.288% | -8.724% | -1.002% | -10.9% | 124.3% | 11.27% | 223.1% | 6.918% | 4.938% | -3.774% | -5.892% | 18.8% | 40.32%
| Z-Score (Absolute) |  | 2.98 | 2.8 | NA | 1.01 | 0.19 | 0.2 | 0.32 | 0.19 | 0 | 0.08 | 0.89 | 0.94 | NA | 1.16 | 12.79 | 1.12 | NA | 0.67 | 0.47 | 0.43 | 0.65 | NA | 4.12
Results from laboratories 4, 14, 18 & 25 were removed due to their 1 ppm reading resolution.
| Analytical results for Gd in OREAS 504c (Certified Value 3.1 ppm) | [27 empty] | Certified
Gd | Round | Replicate | 01: Lab; 02: Lab; 04: Lab; 05: Lab; 06: Lab; 07: Lab; 08: Lab; 09: Lab |  |  |  | 1
| No | No | 03 | 10 | 11 | 12 | 13 | 14 | 15 | 17 | [18 empty] | ppm
|  |  | AR*MS | AR*MS | AR*MS | AR*MS | AR*OES/MS | AR*MS | AR*MS | AR*MS | [18 empty] | 2
|  |  | 0.5g | 0.5g | 01g | 01g | 01g | 04g | 15g | 40g | [18 empty] | 3
| 1 | 1 | 3.4939 | 3.1 | 3.07 | 3.39 | 3.18 | 2.8 | 2.4 | 2.84 | [18 empty] | 1
| 1 | 2 | 3.5464 | 3.03 | 3.15 | 3.41 | 3.22 | 2.9 | 2.37 | 2.89 | [18 empty] | 32
| 1 | 3 | 3.6237 | 3.084 | 3.31 | 3.34 | 3.25 | 2.7 | 2.72 | 2.93 | [18 empty] | 16
| 1 | 4 | 3.6496 | 3.137 | 3.26 | 3.4 | 3.21 | 2.9 | 2.5 | 3.13 | [18 empty] | 3.1034
| 1 | 5 | 3.6007 | 3.136 | 3.17 | 3.27 | 3.21 | 2.8 | 2.69 | 3.12 | [18 empty] | 87
| 1 | 6 | 3.4065 | 3.154 | 3.24 | 3.33 | 3.16 | 2.9 | 2.82 | 3.02
| Mean |  | 3.5535 | 3.1068 | 3.2 | 3.3567 | 3.205 | 2.8333 | 2.5833 | 2.9883
| Median |  | 3.5736 | 3.118 | 3.205 | 3.365 | 3.21 | 2.85 | 2.595 | 2.975
| Std Dev. |  | 0.091211 | 0.045731 | 0.086718 | 0.053541 | 0.031464 | 0.08165 | 0.18554 | 0.12123
| Rel.Std.Dev. |  | 2.567% | 1.472% | 2.71% | 1.595% | 0.9817% | 2.882% | 7.182% | 4.057%
| PDM3 |  | 14.5% | 0.1115% | 3.114% | 8.162% | 3.275% | -8.701% | -16.76% | -3.707%
| Z-Score (Absolute) |  | 1.46 | 0.17 | 0.17 | 0.74 | 0.19 | 1.17 | 2.09 | 0.6
| Analytical results for Ge in OREAS 504c (Certified Value 0.16 ppm) | [27 empty] | Certified
Ge | Round | Replicate | Lab | Lab | Lab | Lab | Lab | Lab | Lab | Lab | Lab | Lab | Lab | Lab | Lab | [13 empty] | 1
| No | No | 03 | 05 | 06 | 07 | 08 | 09 | 10 | 14 | 15 | 19 | 20 | 22 | 24 | [13 empty] | ppm
|  |  | AR*MS | AR*MS | AR*MS | AR*MS | AR*MS | AR*MS | AR*MS | AR*MS | AR*MS | AR*MS | AR*OES/MS | AR*OES/MS | AR*OES/MS | [13 empty] | 2
|  |  | 0.5g | 0.5g | 0.5g | 0.5g | 0.5g | 0.5g | 0.5g | 04g | 15g | 0.25g | 0.25g | 0.25g | 0.2g | [13 empty] | 2
| 1 | 1 | 0.26973 | 0.2 | 0.2 | 0.15 | 0.14 | 0.15 | < 0.05 | < 0.1 | 0.2 | 0.2 | 0.2 | 0.2 | 2.1 | [13 empty] | 1
| 1 | 2 | 0.26134 | 0.18 | 0.21 | 0.15 | 0.12 | 0.15 | < 0.05 | < 0.1 | 0.2 | 0.2 | 0.1 | 0.2 | 2 | [13 empty] | 33
| 1 | 3 | 0.27751 | 0.15 | 0.22 | 0.15 | 0.12 | 0.13 | < 0.05 | < 0.1 | 0.2 | 0.2 | 0.1 | 0.2 | 2.1 | [13 empty] | 16
| 1 | 4 | 0.26374 | 0.18 | 0.19 | 0.15 | 0.13 | 0.16 | < 0.05 | < 0.1 | 0.2 | 0.2 | 0.2 | 0.2 | 2 | [13 empty] | 0.16433
| 1 | 5 | 0.27734 | 0.16 | 0.22 | 0.14 | 0.19 | 0.12 | < 0.05 | < 0.1 | 0.2 | 0.2 | 0.1 | 0.2 | 2 | [13 empty] | 88
| 1 | 6 | 0.26518 | 0.18 | 0.21 | 0.14 | 0.18 | 0.16 | < 0.05 | < 0.1 | 0.2 | 0.2 | 0.2 | 0.2 | 2.1
| Mean |  | 0.26914 | 0.175 | 0.20833 | 0.14667 | 0.14667 | 0.145 |  |  | 0.2 | 0.2 | 0.15 | 0.2 | 2.05
| Median |  | 0.26745 | 0.18 | 0.21 | 0.15 | 0.135 | 0.15 |  |  | 0.2 | 0.2 | 0.15 | 0.2 | 2.05
| Std Dev. |  | 0.0069778 | 0.017607 | 0.01169 | 0.005164 | 0.030768 | 0.016432 |  |  | 3.0405e-17 | 3.0405e-17 | 0.054772 | 3.0405e-17 | 0.054772
| Rel.Std.Dev. |  | 2.593% | 10.06% | 5.611% | 3.521% | 20.98% | 11.33% |  |  | 1.52e-14% | 1.52e-14% | 36.51% | 1.52e-14% | 2.672%
| PDM3 |  | 63.78% | 6.491% | 26.77% | -10.75% | -10.75% | -11.76% |  |  | 21.7% | 21.7% | -8.722% | 21.7% | 1147%
| Z-Score (Absolute) |  | 1.84 | 0.42 | 0.92 | 0 | 0 | 0.02 | 1.82 | 1.45 | NA | NA | NA | NA | NA
Results from laboratories 15, 19, 20, 22 & 24 were removed due to their 0.1 ppm reading resolution.
| Analytical results for Hf in OREAS 504c (Certified Value 0.47 ppm) | [27 empty] | Certified
Hf | Round | Replicate | Lab | Lab | Lab | Lab | Lab | Lab | Lab | Lab | Lab | Lab | Lab | Lab | Lab | Lab | Lab | Lab | Lab | Lab | [8 empty] | 1
| No | No | 01 | 03 | 05 | 06 | 07 | 08 | 09 | 10 | 11 | 12 | 13 | 14 | 15 | 17 | 19 | 20 | 22 | 24 | [8 empty] | ppm
|  |  | AR*OES | AR*MS | AR*MS | AR*MS | AR*MS | AR*MS | AR*MS | AR*MS | AR*MS | AR*MS | AR*OES/MS | AR*MS | AR*MS | AR*MS | AR*MS | AR*OES/MS | AR*OES/MS | AR*OES/MS | [8 empty] | 2
|  |  | 0.2g | 0.5g | 0.5g | 0.5g | 0.5g | 0.5g | 0.5g | 0.5g | 01g | 01g | 01g | 04g | 15g | 40g | 0.25g | 0.25g | 0.25g | 0.2g | [8 empty] | 3
| 1 | 1 | 0.8 | 0.50901 | 0.45 | 0.47 | 0.5 | 0.46 | 0.46 | 0.51 | 0.52 | 0.53 | 0.45 | < 0.5 | 0.36 | < 0.2 | 0.48 | 0.41 | 0.51 | 0.45 | [8 empty] | 1
| 1 | 2 | 0.7 | 0.53713 | 0.48 | 0.44 | 0.44 | 0.44 | 0.46 | 0.47 | 0.55 | 0.52 | 0.47 | < 0.5 | 0.36 | < 0.2 | 0.48 | 0.43 | 0.49 | 0.44 | [8 empty] | 17
| 1 | 3 | 0.7 | 0.54093 | 0.46 | 0.43 | 0.44 | 0.44 | 0.48 | 0.5 | 0.55 | 0.53 | 0.45 | < 0.5 | 0.38 | < 0.2 | 0.5 | 0.43 | 0.48 | 0.45 | [8 empty] | 16
| 1 | 4 | 0.8 | 0.56173 | 0.51 | 0.49 | 0.45 | 0.45 | 0.48 | 0.48 | 0.56 | 0.53 | 0.46 | < 0.5 | 0.35 | < 0.2 | 0.45 | 0.44 | 0.48 | 0.48 | [8 empty] | 0.46597
| 1 | 5 | 0.6 | 0.54587 | 0.43 | 0.39 | 0.48 | 0.48 | 0.45 | 0.48 | 0.53 | 0.51 | 0.47 | < 0.5 | 0.35 | < 0.2 | 0.45 | 0.41 | 0.51 | 0.47 | [8 empty] | 89
| 1 | 6 | 0.6 | 0.51224 | 0.44 | 0.45 | 0.44 | 0.49 | 0.46 | 0.49 | 0.55 | 0.51 | 0.45 | < 0.5 | 0.39 | < 0.2 | 0.43 | 0.4 | 0.47 | 0.46
| Mean |  | 0.7 | 0.53449 | 0.46167 | 0.445 | 0.45833 | 0.46 | 0.465 | 0.48833 | 0.54333 | 0.52167 | 0.45833 |  | 0.365 |  | 0.465 | 0.42 | 0.49 | 0.45833
| Median |  | 0.7 | 0.53903 | 0.455 | 0.445 | 0.445 | 0.455 | 0.46 | 0.485 | 0.55 | 0.525 | 0.455 |  | 0.36 |  | 0.465 | 0.42 | 0.485 | 0.455
| Std Dev. |  | 0.089443 | 0.02032 | 0.029269 | 0.034496 | 0.025626 | 0.020976 | 0.012247 | 0.01472 | 0.015055 | 0.0098319 | 0.0098319 |  | 0.016432 |  | 0.025884 | 0.015492 | 0.016733 | 0.01472
| Rel.Std.Dev. |  | 12.78% | 3.802% | 6.34% | 7.752% | 5.591% | 4.56% | 2.634% | 3.014% | 2.771% | 1.885% | 2.145% |  | 4.502% |  | 5.567% | 3.689% | 3.415% | 3.212%
| PDM3 |  | 50.22% | 14.7% | -0.924% | -4.501% | -1.639% | -1.282% | -0.2086% | 4.799% | 16.6% | 11.95% | -1.639% |  | -21.67% |  | -0.2086% | -9.866% | 5.156% | -1.639%
| Z-Score (Absolute) |  | NA | 1.77 | 0.04 | 0.36 | 0.04 | 0 | 0.12 | 0.67 | 1.98 | 1.47 | 0.04 | 5 | 2.26 | 8.57 | 0.12 | 0.95 | 0.71 | 0.04
Results from laboratory 1 were removed due to their 0.1 ppm reading resolution.
| Analytical results for Hg in OREAS 504c (Certified Value 0.064 ppm) | [27 empty] | Certified
Hg | Round | Replicate | Lab | Lab | Lab | Lab | Lab | Lab | Lab | Lab | Lab | Lab | Lab | Lab | Lab | Lab | Lab | Lab | Lab | Lab | Lab | Lab | [6 empty] | 1
| No | No | 01 | 02 | 04 | 05 | 06 | 07 | 08 | 09 | 10 | 12 | 14 | 15 | 16 | 17 | 18 | 20 | 21 | 22 | 24 | 25 | [6 empty] | ppm
|  |  | AR*MS | AR*OES/MS | AR*OES | AR*MS | AR*MS | AR*MS | AR*MS | AR*MS | AR*MS | AR*MS | AR*MS | AR*MS | AR*MS | AR*MS | AR*OES | AR*OES/MS | AR*OES | AR*OES/MS | AR*OES/MS | AR*OES | [6 empty] | 3
|  |  | 0.2g | 0.2g | 0.5g | 0.5g | 0.5g | 0.5g | 0.5g | 0.5g | 0.5g | 01g | 04g | 15g | 0.5g | 40g | 0.5g | 0.25g | 0.25g | 0.25g | 0.2g | 0.5g | [6 empty] | 3
| 1 | 1 | < 0.05 | < 2 | < 5 | 0.07 | 0.09 | 0.07 | 0.06 | 0.05 | 0.06 | 0.06 | 0.08 | 0.057 | < 0.005 | 0.07 | < 1 | 0.03 | < 1 | 0.05 | < 1 | < 1 | [6 empty] | 1
| 1 | 2 | < 0.05 | < 2 | < 5 | 0.04 | 0.09 | 0.06 | 0.06 | 0.06 | 0.06 | 0.07 | 0.07 | 0.047 | < 0.005 | 0.07 | < 1 | 0.02 | < 1 | 0.06 | < 1 | < 1 | [6 empty] | 3
| 1 | 3 | < 0.05 | < 2 | < 5 | 0.05 | 0.06 | 0.06 | 0.07 | 0.06 | 0.07 | 0.07 | 0.06 | 0.054 | < 0.005 | 0.07 | < 1 | 0.03 | < 1 | 0.05 | < 1 | 1 | [6 empty] | 16
| 1 | 4 | < 0.05 | < 2 | < 5 | 0.08 | 0.08 | 0.07 | 0.05 | 0.06 | 0.06 | 0.08 | 0.08 | 0.059 | < 0.005 | 0.07 | < 1 | 0.02 | < 1 | 0.05 | < 1 | 1 | [6 empty] | 0.063803
| 1 | 5 | < 0.05 | < 2 | < 5 | 0.06 | 0.07 | 0.07 | 0.06 | 0.05 | 0.06 | 0.08 | 0.07 | 0.057 | 0.006 | 0.07 | < 1 | 0.03 | < 1 | 0.06 | < 1 | < 1 | [6 empty] | 90
| 1 | 6 | < 0.05 | < 2 | < 5 | 0.05 | 0.08 | 0.06 | 0.05 | 0.04 | 0.07 | 0.07 | 0.08 | 0.067 | < 0.005 | 0.07 | < 1 | 0.02 | < 1 | 0.05 | < 1 | < 1
| Mean |  |  |  |  | 0.058333 | 0.078333 | 0.065 | 0.058333 | 0.053333 | 0.063333 | 0.071667 | 0.073333 | 0.056833 | 0.006 | 0.07 |  | 0.025 |  | 0.053333 |  | 1
| Median |  |  |  |  | 0.055 | 0.08 | 0.065 | 0.06 | 0.055 | 0.06 | 0.07 | 0.075 | 0.057 | 0.006 | 0.07 |  | 0.025 |  | 0.05 |  | 1
| Std Dev. |  |  |  |  | 0.01472 | 0.01169 | 0.0054772 | 0.0075277 | 0.008165 | 0.005164 | 0.0075277 | 0.008165 | 0.0065243 |  | 0 |  | 0.0054772 |  | 0.005164 |  | 0
| Rel.Std.Dev. |  |  |  |  | 25.23% | 14.92% | 8.427% | 12.9% | 15.31% | 8.154% | 10.5% | 11.13% | 11.48% |  | 0% |  | 21.91% |  | 9.682% |  | 0%
| PDM3 |  |  |  |  | -8.573% | 22.77% | 1.876% | -8.573% | -16.41% | -0.7362% | 12.32% | 14.94% | -10.92% | -90.6% | 9.713% |  | -60.82% |  | -16.41% |  | 1467%
| Z-Score (Absolute) |  | 2.02 | 44.39 | 115.78 | 0.44 | 0.52 | 0.12 | 0.44 | 0.67 | 0.2 | 0.2 | 0.28 | 0.51 | 3.07 | 0.12 | 20.59 | 2.02 | 20.59 | 0.67 | 20.59 | 28.52
| Analytical results for Ho in OREAS 504c (Certified Value 0.48 ppm) | [27 empty] | Certified
Ho | Round | Replicate | 01: Lab; 02: Lab; 04: Lab; 05: Lab; 06: Lab; 07: Lab; 08: Lab; 09: Lab | [6 empty] | 1
| No | No | 03 | 10 | 11 | 12 | 13 | 14 | 15 | 17 | [18 empty] | ppm
|  |  | AR*MS | AR*MS | AR*MS | AR*MS | AR*OES/MS | AR*MS | AR*MS | AR*MS | [18 empty] | 2
|  |  | 0.5g | 0.5g | 01g | 01g | 01g | 04g | 15g | 40g | [18 empty] | 3
| 1 | 1 | 0.5334 | 0.509 | 0.4 | 0.51 | 0.52 | 0.45 | 0.43 | 0.46 | [18 empty] | 1
| 1 | 2 | 0.5366 | 0.507 | 0.41 | 0.51 | 0.51 | 0.45 | 0.45 | 0.465 | [18 empty] | 18
| 1 | 3 | 0.5569 | 0.514 | 0.44 | 0.51 | 0.52 | 0.45 | 0.43 | 0.465 | [18 empty] | 16
| 1 | 4 | 0.5541 | 0.509 | 0.43 | 0.52 | 0.51 | 0.45 | 0.46 | 0.525 | [18 empty] | 0.48331
| 1 | 5 | 0.542 | 0.506 | 0.42 | 0.49 | 0.53 | 0.45 | 0.42 | 0.51 | [18 empty] | 91
| 1 | 6 | 0.524 | 0.507 | 0.42 | 0.51 | 0.51 | 0.45 | 0.41 | 0.505
| Mean |  | 0.54117 | 0.50867 | 0.42 | 0.50833 | 0.51667 | 0.45 | 0.43333 | 0.48833
| Median |  | 0.5393 | 0.508 | 0.42 | 0.51 | 0.515 | 0.45 | 0.43 | 0.485
| Std Dev. |  | 0.012581 | 0.0028752 | 0.014142 | 0.0098319 | 0.008165 | 0 | 0.018619 | 0.028225
| Rel.Std.Dev. |  | 2.325% | 0.5652% | 3.367% | 1.934% | 1.58% | 0% | 4.297% | 5.78%
| PDM3 |  | 11.97% | 5.246% | -13.1% | 5.177% | 6.901% | -6.893% | -10.34% | 1.039%
| Z-Score (Absolute) |  | 0.94 | 0.23 | 1.73 | 0.22 | 0.4 | 1.07 | 1.43 | 0.22
| Analytical results for In in OREAS 504c (Certified Value 0.22 ppm) | [27 empty] | Certified
In | Round | Replicate | Lab | Lab | Lab | Lab | Lab | Lab | Lab | Lab | Lab | Lab | Lab | Lab | Lab | Lab | Lab | Lab | Lab | Lab | [8 empty] | 1
| No | No | 03 | 04 | 05 | 06 | 07 | 08 | 09 | 10 | 11 | 12 | 13 | 14 | 15 | 17 | 19 | 20 | 22 | 24 | [8 empty] | ppm
|  |  | AR*MS | AR*OES | AR*MS | AR*MS | AR*MS | AR*MS | AR*MS | AR*MS | AR*MS | AR*MS | AR*OES/MS | AR*MS | AR*MS | AR*MS | AR*MS | AR*OES/MS | AR*OES/MS | AR*OES/MS | [8 empty] | 2
|  |  | 0.5g | 0.5g | 0.5g | 0.5g | 0.5g | 0.5g | 0.5g | 0.5g | 01g | 01g | 01g | 04g | 15g | 40g | 0.25g | 0.25g | 0.25g | 0.2g | [8 empty] | 3
| 1 | 1 | 0.29466 | < 5 | 0.229 | 0.227 | 0.222 | 0.232 | 0.226 | 0.22 | 0.22 | 0.22 | 0.23 | 0.2 | 0.21 | 0.2 | 0.22 | 0.21 | 0.21 | 0.2 | [8 empty] | 1
| 1 | 2 | 0.30735 | < 5 | 0.234 | 0.233 | 0.214 | 0.229 | 0.214 | 0.22 | 0.22 | 0.22 | 0.21 | 0.2 | 0.2 | 0.2 | 0.21 | 0.22 | 0.22 | 0.2 | [8 empty] | 19
| 1 | 3 | 0.30267 | < 5 | 0.245 | 0.231 | 0.209 | 0.23 | 0.214 | 0.22 | 0.231 | 0.22 | 0.23 | 0.2 | 0.24 | 0.2 | 0.2 | 0.21 | 0.22 | 0.2 | [8 empty] | 16
| 1 | 4 | 0.3032 | < 5 | 0.225 | 0.213 | 0.217 | 0.219 | 0.229 | 0.22 | 0.227 | 0.22 | 0.21 | 0.2 | 0.22 | 0.205 | 0.22 | 0.22 | 0.22 | 0.2 | [8 empty] | 0.21953
| 1 | 5 | 0.30923 | < 5 | 0.229 | 0.214 | 0.216 | 0.22 | 0.212 | 0.22 | 0.226 | 0.22 | 0.21 | 0.2 | 0.21 | 0.205 | 0.22 | 0.2 | 0.22 | 0.2 | [8 empty] | 92
| 1 | 6 | 0.29178 | < 5 | 0.222 | 0.222 | 0.21 | 0.211 | 0.22 | 0.22 | 0.221 | 0.22 | 0.23 | 0.2 | 0.22 | 0.2 | 0.22 | 0.2 | 0.21 | 0.2
| Mean |  | 0.30148 |  | 0.23067 | 0.22333 | 0.21467 | 0.2235 | 0.21917 | 0.22 | 0.22417 | 0.22 | 0.22 | 0.2 | 0.21667 | 0.20167 | 0.215 | 0.21 | 0.21667 | 0.2
| Median |  | 0.30294 |  | 0.229 | 0.2245 | 0.215 | 0.2245 | 0.217 | 0.22 | 0.2235 | 0.22 | 0.22 | 0.2 | 0.215 | 0.2 | 0.22 | 0.21 | 0.22 | 0.2
| Std Dev. |  | 0.0069209 |  | 0.0081158 | 0.008501 | 0.0048028 | 0.008167 | 0.0070545 | 0 | 0.004535 | 0 | 0.010954 | 3.0405e-17 | 0.013663 | 0.002582 | 0.0083666 | 0.0089443 | 0.005164 | 3.0405e-17
| Rel.Std.Dev. |  | 2.296% |  | 3.518% | 3.806% | 2.237% | 3.654% | 3.219% | 0% | 2.023% | 0% | 4.979% | 1.52e-14% | 6.306% | 1.28% | 3.891% | 4.259% | 2.383% | 1.52e-14%
| PDM3 |  | 37.33% |  | 5.075% | 1.735% | -2.213% | 1.81% | -0.1635% | 0.2161% | 2.114% | 0.2161% | 0.2161% | -8.894% | -1.302% | -8.135% | -2.062% | -4.339% | -1.302% | -8.894%
| Z-Score (Absolute) |  | 14.33 | 401.07 | 1.88 | 0.59 | 0.94 | 0.62 | 0.15 | 0 | 0.73 | 0 | 0 | NA | 0.59 | 3.22 | 0.88 | 1.76 | 0.59 | NA
Results from laboratories 14 & 24 were removed due to their 0.1 ppm reading resolution.
| Analytical results for K in OREAS 504c (Certified Value 0.809 wt.%) | [27 empty] | Certified
K | Round | Replicate | Lab | Lab | Lab | Lab | Lab | Lab | Lab | Lab | Lab | Lab | Lab | Lab | Lab | Lab | Lab | Lab | Lab | Lab | Lab | Lab | Lab | Lab | Lab | Lab | Lab |  | 1
| No | No | 01 | 02 | 04 | 05 | 06 | 07 | 08 | 09 | 10 | 11 | 12 | 13 | 14 | 15 | 16 | 17 | 18 | 19 | 20 | 21 | 22 | 23 | 24 | 25 | 26 |  | wt.%
|  |  | AR*OES | AR*OES/MS | AR*OES | AR*MS | AR*MS | AR*MS | AR*MS | AR*MS | AR*MS | AR*OES | AR*OES | AR*OES/MS | AR*MS | AR*MS | AR*MS | AR*OES | AR*OES | AR*OES | AR*OES/MS | AR*OES | AR*OES/MS | AR*OES | AR*OES/MS | AR*OES | AR*OES |  | 3
|  |  | 0.2g | 0.2g | 0.5g | 0.5g | 0.5g | 0.5g | 0.5g | 0.5g | 0.5g | 01g | 01g | 01g | 04g | 15g | 0.5g | 40g | 0.5g | 0.25g | 0.25g | 0.25g | 0.25g | 10g | 0.2g | 0.5g | 0.25g |  | 3
| 1 | 1 | 0.76 | 0.81537 | 0.6 | 0.81 | 0.88 | 0.83 | 0.81 | 0.81 | 0.855 | 0.6601 | 0.8124 | 0.783 | 0.8025 | 0.81 | 0.8 | 0.86 | 0.76 | 0.84 | 0.83 | 0.803 | 0.82 | 0.85 | 0.76 | 0.79 | 0.772 |  | 1
| 1 | 2 | 0.76 | 0.82553 | 0.6 | 0.83 | 0.86 | 0.79 | 0.82 | 0.8 | 0.853 | 0.67 | 0.807 | 0.78 | 0.801 | 0.82 | 0.8 | 0.85 | 0.75 | 0.85 | 0.85 | 0.836 | 0.85 | 0.87 | 0.76 | 0.78 | 0.772 |  | #N/A
| 1 | 3 | 0.76 | 0.80534 | 0.6 | 0.83 | 0.85 | 0.81 | 0.84 | 0.81 | 0.844 | 0.6871 | 0.8055 | 0.78 | 0.7935 | 0.81 | 0.8 | 0.86 | 0.77 | 0.82 | 0.83 | 0.84 | 0.85 | 0.86 | 0.76 | 0.78 | 0.773 |  | 16
| 1 | 4 | 0.76 | 0.8041 | 0.65 | 0.81 | 0.79 | 0.8 | 0.82 | 0.81 | 0.841 | 0.6893 | 0.8149 | 0.775 | 0.7935 | 0.82 | 0.81 | 0.86 | 0.77 | 0.83 | 0.85 | 0.841 | 0.82 | 0.86 | 0.75 | 0.79 | 0.777 |  | 0.80929
| 1 | 5 | 0.77 | 0.81335 | 0.65 | 0.81 | 0.82 | 0.8 | 0.78 | 0.82 | 0.829 | 0.6751 | 0.7866 | 0.773 | 0.8005 | 0.81 | 0.84 | 0.85 | 0.74 | 0.83 | 0.84 | 0.803 | 0.83 | 0.86 | 0.75 | 0.79 | 0.772 |  | 93
| 1 | 6 | 0.76 | 0.82204 | 0.7 | 0.82 | 0.87 | 0.81 | 0.79 | 0.81 | 0.854 | 0.6671 | 0.8005 | 0.776 | 0.797 | 0.82 | 0.8 | 0.84 | 0.74 | 0.81 | 0.83 | 0.837 | 0.81 | 0.86 | 0.76 | 0.78 | 0.75
| Mean |  | 0.76167 | 0.81429 | 0.63333 | 0.81833 | 0.845 | 0.80667 | 0.81 | 0.81 | 0.846 | 0.67478 | 0.80448 | 0.77783 | 0.798 | 0.815 | 0.80833 | 0.85333 | 0.755 | 0.83 | 0.83833 | 0.82667 | 0.83 | 0.86 | 0.75667 | 0.785 | 0.76933
| Median |  | 0.76 | 0.81436 | 0.625 | 0.815 | 0.855 | 0.805 | 0.815 | 0.81 | 0.8485 | 0.67255 | 0.80625 | 0.778 | 0.79875 | 0.815 | 0.8 | 0.855 | 0.755 | 0.83 | 0.835 | 0.8365 | 0.825 | 0.86 | 0.76 | 0.785 | 0.772
| Std Dev. |  | 0.0040825 | 0.0086307 | 0.040825 | 0.0098319 | 0.033912 | 0.013663 | 0.021909 | 0.0063246 | 0.010119 | 0.01149 | 0.010141 | 0.0037639 | 0.0039243 | 0.0054772 | 0.016021 | 0.008165 | 0.013784 | 0.014142 | 0.0098319 | 0.018425 | 0.016733 | 0.0063246 | 0.005164 | 0.0054772 | 0.0096678
| Rel.Std.Dev. |  | 0.536% | 1.06% | 6.446% | 1.201% | 4.013% | 1.694% | 2.705% | 0.7808% | 1.196% | 1.703% | 1.261% | 0.4839% | 0.4918% | 0.6721% | 1.982% | 0.9568% | 1.826% | 1.704% | 1.173% | 2.229% | 2.016% | 0.7354% | 0.6825% | 0.6977% | 1.257%
| PDM3 |  | -5.884% | 0.6182% | -21.74% | 1.118% | 4.413% | -0.3238% | 0.08807% | 0.08807% | 4.536% | -16.62% | -0.5936% | -3.887% | -1.395% | 0.7059% | -0.1179% | 5.443% | -6.708% | 2.559% | 3.589% | 2.147% | 2.559% | 6.266% | -6.502% | -3.001% | -4.937%
| Z-Score (Absolute) |  | 1.3 | 0.12 | 4.77 | 0.22 | 0.94 | 0.09 | 0 | 0 | 0.97 | 3.65 | 0.15 | 0.87 | 0.32 | 0.13 | 0.04 | 1.17 | 1.48 | 0.54 | 0.76 | 0.45 | 0.54 | 1.35 | 1.44 | 0.67 | 1.1
| Analytical results for La in OREAS 504c (Certified Value 22 ppm) | [27 empty] | Certified
La | Round | Replicate | Lab | Lab | Lab | Lab | Lab | Lab | Lab | Lab | Lab | Lab | Lab | Lab | Lab | Lab | Lab | Lab | Lab | Lab | Lab | Lab | Lab | Lab | Lab | Lab | Lab |  | 1
| No | No | 01 | 02 | 03 | 04 | 05 | 06 | 07 | 08 | 09 | 10 | 11 | 12 | 13 | 14 | 15 | 16 | 17 | 18 | 19 | 20 | 21 | 22 | 23 | 24 | 25 |  | ppm
|  |  | AR*MS | AR*OES/MS | AR*MS | AR*OES | AR*MS | AR*MS | AR*MS | AR*MS | AR*MS | AR*MS | AR*MS | AR*MS | AR*OES/MS | AR*MS | AR*MS | AR*MS | AR*MS | AR*OES | AR*MS | AR*OES/MS | AR*OES | AR*OES/MS | AR*OES | AR*OES/MS | AR*OES |  | 1
|  |  | 0.2g | 0.2g | 0.5g | 0.5g | 0.5g | 0.5g | 0.5g | 0.5g | 0.5g | 0.5g | 01g | 01g | 01g | 04g | 15g | 0.5g | 40g | 0.5g | 0.25g | 0.25g | 0.25g | 0.25g | 10g | 0.2g | 0.5g |  | 2
| 1 | 1 | 18.54 | 23.8736 | 19.9242 | 22 | 25.2 | 26.2 | 22.8 | 25.3 | 23.4 | 22.438 | 19.23 | 19.58 | 23 | 22 | 21.2 | 21.9 | 23.5 | 22 | 22.3 | 21.5 | 21.3 | 22.6 | 23 | 20.1 | 20 |  | 1
| 1 | 2 | 18.28 | 24.2366 | 20.5614 | 22 | 25 | 26.9 | 21.7 | 23.9 | 22.2 | 21.873 | 19.52 | 19.8 | 23.3 | 22 | 21.4 | 19.6 | 23.9 | 21 | 22 | 21.5 | 21.09 | 22.1 | 23.4 | 20.2 | 20 |  | 20
| 1 | 3 | 18.05 | 23.3472 | 20.6604 | 22 | 25.3 | 25.4 | 22.3 | 25.5 | 22.9 | 22.229 | 20.69 | 19.02 | 23.3 | 21 | 21.7 | 19.9 | 23.9 | 23 | 22.4 | 21.6 | 20.57 | 22.6 | 24.2 | 20.5 | 20 |  | 16
| 1 | 4 | 17.47 | 23.1409 | 21.1113 | 22 | 24.7 | 24.1 | 21.8 | 24.7 | 24.3 | 22.147 | 20.16 | 19.43 | 22.9 | 21.5 | 21.9 | 21.6 | 23.1 | 22 | 22.1 | 21.3 | 22.01 | 21.8 | 23.8 | 20.3 | 20 |  | 22.0234
| 1 | 5 | 18.57 | 23.317 | 20.5389 | 22 | 24.4 | 25.3 | 22.7 | 22.4 | 22 | 22.294 | 19.77 | 18.58 | 24.1 | 22 | 21.1 | 20.9 | 23.1 | 22 | 22 | 21 | 21.78 | 22.6 | 23.2 | 20 | 20 |  | 94
| 1 | 6 | 17.95 | 24.065 | 19.6767 | 22 | 24.4 | 26.3 | 22.1 | 22.4 | 22.7 | 22.773 | 19.94 | 18.99 | 23.1 | 22 | 21.7 | 18.5 | 23 | 22 | 21.9 | 20.3 | 21.64 | 21.7 | 23.5 | 20.3 | 20
| Mean |  | 18.1433 | 23.6634 | 20.4122 | 22 | 24.8333 | 25.7 | 22.2333 | 24.0333 | 22.9167 | 22.2923 | 19.885 | 19.2333 | 23.2833 | 21.75 | 21.5 | 20.4 | 23.4167 | 22 | 22.1167 | 21.2 | 21.3983 | 22.2333 | 23.5167 | 20.2333 | 20
| Median |  | 18.165 | 23.6104 | 20.5501 | 22 | 24.85 | 25.8 | 22.2 | 24.3 | 22.8 | 22.2615 | 19.855 | 19.225 | 23.2 | 22 | 21.55 | 20.4 | 23.3 | 22 | 22.05 | 21.4 | 21.47 | 22.35 | 23.45 | 20.25 | 20
| Std Dev. |  | 0.41413 | 0.45321 | 0.52302 | 0 | 0.39328 | 0.9859 | 0.45461 | 1.3823 | 0.84242 | 0.30108 | 0.51032 | 0.44979 | 0.43089 | 0.41833 | 0.31623 | 1.2992 | 0.41191 | 0.63246 | 0.19408 | 0.4899 | 0.52327 | 0.42269 | 0.43089 | 0.17512 | 0
| Rel.Std.Dev. |  | 2.283% | 1.915% | 2.562% | 0% | 1.584% | 3.836% | 2.045% | 5.751% | 3.676% | 1.351% | 2.566% | 2.339% | 1.851% | 1.923% | 1.471% | 6.369% | 1.759% | 2.875% | 0.8775% | 2.311% | 2.445% | 1.901% | 1.832% | 0.8655% | 0%
| PDM3 |  | -17.62% | 7.447% | -7.316% | -0.1062% | 12.76% | 16.69% | 0.9533% | 9.126% | 4.056% | 1.221% | -9.71% | -12.67% | 5.721% | -1.241% | -2.376% | -7.371% | 6.326% | -0.1062% | 0.4236% | -3.739% | -2.838% | 0.9533% | 6.78% | -8.128% | -9.187%
| Z-Score (Absolute) |  | 2.04 | 0.84 | 0.86 | 0.03 | 1.45 | 1.9 | 0.09 | 1.03 | 0.45 | 0.12 | 1.13 | 1.47 | 0.64 | 0.16 | 0.29 | 0.87 | 0.71 | 0.03 | 0.03 | 0.45 | 0.34 | 0.09 | 0.76 | 0.95 | NA
Results from laboratory 25 were removed due to their 10 ppm reading resolution.
| Analytical results for Li in OREAS 504c (Certified Value 23.6 ppm) | [27 empty] | Certified
Li | Round | Replicate | Lab | Lab | Lab | Lab | Lab | Lab | Lab | Lab | Lab | Lab | Lab | Lab | Lab | Lab | Lab | Lab | Lab | Lab | Lab | Lab | Lab | Lab |  |  |  |  | 1
| No | No | 01 | 02 | 04 | 05 | 06 | 07 | 08 | 09 | 10 | 11 | 12 | 13 | 14 | 15 | 17 | 19 | 20 | 21 | 22 | 23 | 24 | 26 |  |  |  |  | ppm
|  |  | AR*MS | AR*OES/MS | AR*OES | AR*MS | AR*MS | AR*MS | AR*MS | AR*MS | AR*MS | AR*MS | AR*MS | AR*OES/MS | AR*MS | AR*MS | AR*MS | AR*OES | AR*OES/MS | AR*OES | AR*OES/MS | AR*OES | AR*OES/MS | AR*OES |  |  |  |  | 1
|  |  | 0.2g | 0.2g | 0.5g | 0.5g | 0.5g | 0.5g | 0.5g | 0.5g | 0.5g | 01g | 01g | 01g | 04g | 15g | 40g | 0.25g | 0.25g | 0.25g | 0.25g | 10g | 0.2g | 0.25g |  |  |  |  | 1
| 1 | 1 | 18.4 | 24.4708 | 18 | 27 | 26.4 | 23.8 | 24.9 | 25.4 | 24.6 | 20.9 | 12.5 | 23.5 | 26 | 22.4 | 19.6 | 25 | 26 | 22.239 | 25 | 25 | 21.6 | 26.72 |  |  |  |  | 1
| 1 | 2 | 18.1 | 25.1267 | 18 | 26.5 | 26.6 | 22.4 | 24.4 | 23.5 | 24.62 | 20.8 | 12.5 | 23.9 | 27 | 21.5 | 20.2 | 26 | 26 | 21.829 | 25 | 26 | 21.3 | 27.72 |  |  |  |  | #N/A
| 1 | 3 | 17.9 | 24.3765 | 18 | 26.8 | 26.7 | 23.7 | 25.1 | 24.5 | 24.17 | 21.7 | 12.3 | 22.8 | 29 | 22.2 | 19.3 | 25 | 25 | 22.086 | 26 | 26 | 21.7 | 27.83 |  |  |  |  | 16
| 1 | 4 | 17.1 | 24.4184 | 18 | 25.9 | 25.3 | 22.2 | 25.4 | 25.4 | 24.39 | 22 | 12.6 | 23.6 | 28 | 22.4 | 19.6 | 25 | 25 | 22.027 | 25 | 26 | 21.6 | 27.21 |  |  |  |  | 23.6397
| 1 | 5 | 18.6 | 24.5426 | 17 | 25.7 | 26.1 | 22.2 | 25.7 | 23.6 | 24.23 | 21.6 | 12.3 | 23.6 | 28 | 21.5 | 19.8 | 25 | 26 | 22.402 | 25 | 26 | 21.3 | 27.5 |  |  |  |  | 95
| 1 | 6 | 17.2 | 24.4837 | 18 | 26.2 | 27.2 | 23.6 | 25.8 | 23.8 | 24.49 | 21.1 | 12.6 | 23 | 28 | 21.7 | 19.5 | 25 | 25 | 21.977 | 24 | 26 | 21.4 | 26.94
| Mean |  | 17.8833 | 24.5698 | 17.8333 | 26.35 | 26.3833 | 22.9833 | 25.2167 | 24.3667 | 24.4167 | 21.35 | 12.4667 | 23.4 | 27.6667 | 21.95 | 19.6667 | 25.1667 | 25.5 | 22.0933 | 25 | 25.8333 | 21.4833 | 27.32
| Median |  | 18 | 24.4773 | 18 | 26.35 | 26.5 | 23 | 25.25 | 24.15 | 24.44 | 21.35 | 12.5 | 23.55 | 28 | 21.95 | 19.6 | 25 | 25.5 | 22.0565 | 25 | 26 | 21.5 | 27.355
| Std Dev. |  | 0.61779 | 0.27871 | 0.40825 | 0.50892 | 0.64317 | 0.79099 | 0.52694 | 0.87331 | 0.18801 | 0.48477 | 0.13663 | 0.41473 | 1.0328 | 0.43243 | 0.30768 | 0.40825 | 0.54772 | 0.20216 | 0.63246 | 0.40825 | 0.17224 | 0.44023
| Rel.Std.Dev. |  | 3.455% | 1.134% | 2.289% | 1.931% | 2.438% | 3.442% | 2.09% | 3.584% | 0.77% | 2.271% | 1.096% | 1.772% | 3.733% | 1.97% | 1.564% | 1.622% | 2.148% | 0.915% | 2.53% | 1.58% | 0.8017% | 1.611%
| PDM3 |  | -24.35% | 3.935% | -24.56% | 11.47% | 11.61% | -2.776% | 6.671% | 3.075% | 3.287% | -9.686% | -47.26% | -1.014% | 17.03% | -7.148% | -16.81% | 6.459% | 7.87% | -6.541% | 5.754% | 9.28% | -9.122% | 15.57%
| Z-Score (Absolute) |  | 2.22 | 0.06 | 2.24 | 0.67 | 0.68 | 0.48 | 0.28 | 0.01 | 0.01 | 1.04 | 4.07 | 0.34 | 1.12 | 0.83 | 1.61 | 0.26 | 0.38 | 0.78 | 0.21 | 0.49 | 0.99 | 1
| Analytical results for Lu in OREAS 504c (Certified Value 0.18 ppm) | [27 empty] | Certified
Lu | Round | Replicate | 01: Lab; 02: Lab; 04: Lab; 05: Lab; 06: Lab; 07: Lab; 08: Lab; 09: Lab; 10: Lab; 11: Lab; 12: Lab |  |  |  |  | 1
| No | No | 01: 03; 02: 10; 04: 11; 05: 12; 06: 13; 07: 14; 08: 15; 09: 17; 10: 19; 11: 20; 12: 22 |  |  |  |  | ppm
|  |  | 01: AR*MS; 02: AR*MS; 04: AR*MS; 05: AR*MS; 06: AR*OES/MS; 07: AR*MS; 08: AR*MS; 09: AR*MS; 10: AR*MS; 11: AR*OES/MS; 12: AR*OES/MS |  |  |  |  | 2
|  |  | 01: 0.5g; 02: 0.5g; 04: 01g; 05: 01g; 06: 01g; 07: 04g; 08: 15g; 09: 40g; 10: 0.25g; 11: 0.25g; 12: 0.25g |  |  |  |  | 3
| 1 | 1 | 01: 0.1964; 02: 0.184; 04: 0.184; 05: 0.18; 06: 0.19; 07: 0.2; 08: 0.14; 09: 0.165; 10: 0.18; 11: 0.18; 12: 0.2 |  |  |  |  | 1
| 1 | 2 | 01: 0.1985; 02: 0.179; 04: 0.191; 05: 0.18; 06: 0.2; 07: 0.2; 08: 0.15; 09: 0.17; 10: 0.17; 11: 0.18; 12: 0.19 |  |  |  |  | 21
| 1 | 3 | 01: 0.2037; 02: 0.181; 04: 0.2; 05: 0.19; 06: 0.2; 07: 0.2; 08: 0.15; 09: 0.17; 10: 0.18; 11: 0.18; 12: 0.18 |  |  |  |  | 16
| 1 | 4 | 01: 0.2071; 02: 0.178; 04: 0.191; 05: 0.19; 06: 0.2; 07: 0.2; 08: 0.18; 09: 0.18; 10: 0.18; 11: 0.17; 12: 0.19 |  |  |  |  | 0.18393
| 1 | 5 | 01: 0.1958; 02: 0.18; 04: 0.196; 05: 0.18; 06: 0.2; 07: 0.2; 08: 0.15; 09: 0.18; 10: 0.19; 11: 0.18; 12: 0.2 |  |  |  |  | 96
| 1 | 6 | 01: 0.1975; 02: 0.18; 04: 0.191; 05: 0.18; 06: 0.2; 07: 0.2; 08: 0.18; 09: 0.175; 10: 0.19; 11: 0.17; 12: 0.18
| Mean |  | 01: 0.19983; 02: 0.18033; 04: 0.19217; 05: 0.18333; 06: 0.19833; 07: 0.2; 08: 0.15833; 09: 0.17333; 10: 0.18167; 11: 0.17667; 12: 0.19
| Median |  | 01: 0.198; 02: 0.18; 04: 0.191; 05: 0.18; 06: 0.2; 07: 0.2; 08: 0.15; 09: 0.1725; 10: 0.18; 11: 0.18; 12: 0.19
| Std Dev. |  | 01: 0.0045395; 02: 0.0020656; 04: 0.0054191; 05: 0.005164; 06: 0.0040825; 07: 3.0405e-17; 08: 0.017224; 09: 0.0060553; 10: 0.0075277; 11: 0.005164; 12: 0.0089443
| Rel.Std.Dev. |  | 01: 2.272%; 02: 1.145%; 04: 2.82%; 05: 2.817%; 06: 2.058%; 07: 1.52e-14%; 08: 10.88%; 09: 3.493%; 10: 4.144%; 11: 2.923%; 12: 4.708%
| PDM3 |  | 01: 8.644%; 02: -1.957%; 04: 4.476%; 05: -0.3262%; 06: 7.829%; 07: 8.735%; 08: -13.92%; 09: -5.763%; 10: -1.232%; 11: -3.951%; 12: 3.298%
| Z-Score (Absolute) |  | 01: 1.4; 02: 0.18; 04: 0.78; 05: 0.07; 06: 1.28; 07: NA; 08: 1.96; 09: 0.74; 10: 0.07; 11: 0.47; 12: 0.61
Results from laboratory 14 were removed due to their 0.1 ppm reading resolution.
| Analytical results for Mg in OREAS 504c (Certified Value 1.15 wt.%) | [27 empty] | Certified
Mg | Round | Replicate | Lab | Lab | Lab | Lab | Lab | Lab | Lab | Lab | Lab | Lab | Lab | Lab | Lab | Lab | Lab | Lab | Lab | Lab | Lab | Lab | Lab | Lab | Lab | Lab | Lab | Lab | 1
| No | No | 01 | 02 | 03 | 04 | 05 | 06 | 07 | 08 | 09 | 10 | 11 | 12 | 13 | 14 | 15 | 16 | 17 | 18 | 19 | 20 | 21 | 22 | 23 | 24 | 25 | 26 | wt.%
|  |  | AR*OES | AR*OES/MS | AR*OES | AR*OES | AR*MS | AR*MS | AR*MS | AR*MS | AR*MS | AR*MS | AR*OES | AR*OES | AR*OES/MS | AR*MS | AR*MS | AR*MS | AR*OES | AR*OES | AR*OES | AR*OES/MS | AR*OES | AR*OES/MS | AR*OES | AR*OES/MS | AR*OES | AR*OES | 2
|  |  | 0.2g | 0.2g | 0.5g | 0.5g | 0.5g | 0.5g | 0.5g | 0.5g | 0.5g | 0.5g | 01g | 01g | 01g | 04g | 15g | 0.5g | 40g | 0.5g | 0.25g | 0.25g | 0.25g | 0.25g | 10g | 0.2g | 0.5g | 0.25g | 3
| 1 | 1 | 1.12 | 1.1336 | 1.289 | 0.55 | 1.12 | 1.23 | 1.14 | 1.19 | 1.15 | 1.161 | 1.17 | 1.16 | 1.17 | 1.2175 | 1.11 | 1.15 | 1.24 | 1.06 | 1.2 | 1.12 | 1.121 | 1.16 | 1.23 | 1.1 | 1.14 | 1.15 | 1
| 1 | 2 | 1.13 | 1.1537 | 1.2584 | 0.6 | 1.13 | 1.2 | 1.11 | 1.19 | 1.14 | 1.161 | 1.18 | 1.16 | 1.16 | 1.2215 | 1.12 | 1.14 | 1.23 | 1.04 | 1.21 | 1.14 | 1.118 | 1.17 | 1.27 | 1.11 | 1.12 | 1.165 | #N/A
| 1 | 3 | 1.13 | 1.119 | 1.245 | 0.55 | 1.12 | 1.19 | 1.1 | 1.21 | 1.15 | 1.155 | 1.22 | 1.16 | 1.17 | 1.2075 | 1.12 | 1.14 | 1.22 | 1.08 | 1.17 | 1.12 | 1.118 | 1.05 | 1.25 | 1.11 | 1.11 | 1.835 | 16
| 1 | 4 | 1.12 | 1.1264 | 1.2079 | 0.55 | 1.13 | 1.15 | 1.13 | 1.2 | 1.14 | 1.144 | 1.24 | 1.16 | 1.16 | 1.2025 | 1.13 | 1.15 | 1.25 | 1.09 | 1.18 | 1.12 | 1.122 | 1.15 | 1.26 | 1.1 | 1.12 | 1.18 | 1.1479
| 1 | 5 | 1.15 | 1.1314 | 1.2087 | 0.55 | 1.11 | 1.15 | 1.11 | 1.12 | 1.14 | 1.138 | 1.2 | 1.13 | 1.16 | 1.213 | 1.11 | 1.2 | 1.24 | 1.04 | 1.19 | 1.14 | 1.126 | 1.18 | 1.24 | 1.09 | 1.14 | 1.156 | 97
| 1 | 6 | 1.12 | 1.1367 | 1.2238 | 0.6 | 1.12 | 1.21 | 1.1 | 1.15 | 1.13 | 1.158 | 1.2 | 1.15 | 1.16 | 1.2065 | 1.12 | 1.13 | 1.22 | 1.03 | 1.15 | 1.15 | 1.119 | 1.09 | 1.25 | 1.11 | 1.14 | 1.136
| Mean |  | 1.1283 | 1.1335 | 1.2388 | 0.56667 | 1.1217 | 1.1883 | 1.115 | 1.1767 | 1.1417 | 1.1528 | 1.2017 | 1.1533 | 1.1633 | 1.2114 | 1.1183 | 1.1517 | 1.2333 | 1.0567 | 1.1833 | 1.1317 | 1.1207 | 1.1333 | 1.25 | 1.1033 | 1.1283 | 1.2703
| Median |  | 1.125 | 1.1325 | 1.2344 | 0.55 | 1.12 | 1.195 | 1.11 | 1.19 | 1.14 | 1.1565 | 1.2 | 1.16 | 1.16 | 1.2103 | 1.12 | 1.145 | 1.235 | 1.05 | 1.185 | 1.13 | 1.12 | 1.155 | 1.25 | 1.105 | 1.13 | 1.1605
| Std Dev. |  | 0.01169 | 0.011684 | 0.031713 | 0.02582 | 0.0075277 | 0.032506 | 0.016432 | 0.034448 | 0.0075277 | 0.0096212 | 0.025626 | 0.012111 | 0.005164 | 0.007214 | 0.0075277 | 0.024833 | 0.012111 | 0.024221 | 0.021602 | 0.013292 | 0.0030768 | 0.05164 | 0.014142 | 0.008165 | 0.013292 | 0.27702
| Rel.Std.Dev. |  | 1.036% | 1.031% | 2.56% | 4.556% | 0.6711% | 2.735% | 1.474% | 2.928% | 0.6594% | 0.8346% | 2.132% | 1.05% | 0.4439% | 0.5955% | 0.6731% | 2.156% | 0.9819% | 2.292% | 1.826% | 1.175% | 0.2746% | 4.556% | 1.131% | 0.74% | 1.178% | 21.81%
| PDM3 |  | -1.705% | -1.258% | 7.918% | -50.63% | -2.286% | 3.521% | -2.867% | 2.505% | -0.5439% | 0.4288% | 4.683% | 0.4724% | 1.344% | 5.532% | -2.577% | 0.3272% | 7.442% | -7.949% | 3.086% | -1.415% | -2.373% | -1.27% | 8.894% | -3.883% | -1.705% | 10.66%
| Z-Score (Absolute) |  | 0.42 | 0.31 | 2.13 | 13.41 | 0.58 | 0.96 | 0.73 | 0.69 | 0.12 | 0.14 | 1.27 | 0.15 | 0.39 | 1.5 | 0.66 | 0.12 | 2 | 2.08 | 0.85 | 0.35 | 0.6 | 0.31 | 2.39 | 1 | 0.42 | 2.86
| Analytical results for Mn in OREAS 504c (Certified Value 0.038 wt.%) | [27 empty] | Certified
Mn | Round | Replicate | Lab | Lab | Lab | Lab | Lab | Lab | Lab | Lab | Lab | Lab | Lab | Lab | Lab | Lab | Lab | Lab | Lab | Lab | Lab | Lab | Lab | Lab | Lab | Lab | Lab | Lab | 1
| No | No | 01 | 02 | 03 | 04 | 05 | 06 | 07 | 08 | 09 | 10 | 11 | 12 | 13 | 14 | 15 | 16 | 17 | 18 | 19 | 20 | 21 | 22 | 23 | 24 | 25 | 26 | wt.%
|  |  | AR*OES | AR*OES/MS | AR*OES | AR*OES | AR*MS | AR*MS | AR*MS | AR*MS | AR*MS | AR*MS | AR*OES | AR*OES | AR*OES/MS | AR*MS | AR*MS | AR*MS | AR*OES | AR*OES | AR*OES | AR*OES/MS | AR*OES | AR*OES/MS | AR*OES | AR*OES/MS | AR*OES | AR*OES | 3
|  |  | 0.2g | 0.2g | 0.5g | 0.5g | 0.5g | 0.5g | 0.5g | 0.5g | 0.5g | 0.5g | 01g | 01g | 01g | 04g | 15g | 0.5g | 40g | 0.5g | 0.25g | 0.25g | 0.25g | 0.25g | 10g | 0.2g | 0.5g | 0.25g | 3
| 1 | 1 | 0.03822 | 0.039369 | 0.03931 | 0.039 | 0.037 | 0.0388 | 0.0357 | 0.0373 | 0.0365 | 0.04015 | 0.0379 | 0.0399 | 0.0368 | 0.0375 | 0.037 | 0.0381 | 0.0409 | 0.0357 | 0.0391 | 0.0386 | 0.036822 | 0.0375 | 0.0399 | 0.0365 | 0.037 | 0.037 | 1
| 1 | 2 | 0.03829 | 0.039636 | 0.039025 | 0.04 | 0.0371 | 0.0376 | 0.0348 | 0.0369 | 0.0359 | 0.03993 | 0.0385 | 0.0396 | 0.037 | 0.038 | 0.0379 | 0.038 | 0.0409 | 0.0349 | 0.0395 | 0.0385 | 0.037508 | 0.0381 | 0.041 | 0.0367 | 0.0367 | 0.039 | 22
| 1 | 3 | 0.0385 | 0.039079 | 0.039177 | 0.04 | 0.0362 | 0.037 | 0.0358 | 0.0385 | 0.0358 | 0.03952 | 0.0397 | 0.0396 | 0.037 | 0.0375 | 0.037 | 0.0379 | 0.0405 | 0.0363 | 0.0381 | 0.0388 | 0.036505 | 0.0394 | 0.0404 | 0.0372 | 0.036 | 0.039 | 16
| 1 | 4 | 0.03826 | 0.038672 | 0.039669 | 0.039 | 0.0379 | 0.0382 | 0.0359 | 0.038 | 0.0364 | 0.03958 | 0.0396 | 0.04 | 0.0368 | 0.0375 | 0.0374 | 0.0382 | 0.0405 | 0.0363 | 0.0387 | 0.0379 | 0.036906 | 0.0386 | 0.0405 | 0.0371 | 0.0364 | 0.038 | 0.037997
| 1 | 5 | 0.03892 | 0.039287 | 0.039211 | 0.04 | 0.0358 | 0.0354 | 0.0351 | 0.0357 | 0.0365 | 0.03944 | 0.0388 | 0.039 | 0.0366 | 0.0375 | 0.037 | 0.0399 | 0.0404 | 0.0349 | 0.0389 | 0.0375 | 0.037629 | 0.0389 | 0.0401 | 0.0363 | 0.0371 | 0.038 | 98
| 1 | 6 | 0.03828 | 0.039821 | 0.039483 | 0.039 | 0.0371 | 0.0373 | 0.0359 | 0.036 | 0.0356 | 0.04008 | 0.0386 | 0.0391 | 0.0368 | 0.0375 | 0.0374 | 0.0377 | 0.0401 | 0.0346 | 0.0377 | 0.0377 | 0.038145 | 0.0378 | 0.0404 | 0.0369 | 0.0376 | 0.038
| Mean |  | 0.038412 | 0.03931 | 0.039313 | 0.0395 | 0.03685 | 0.037383 | 0.035533 | 0.037067 | 0.036117 | 0.039783 | 0.03885 | 0.039533 | 0.036833 | 0.037583 | 0.037283 | 0.0383 | 0.04055 | 0.03545 | 0.038667 | 0.038167 | 0.037252 | 0.038383 | 0.040383 | 0.036783 | 0.0368 | 0.038167
| Median |  | 0.038285 | 0.039328 | 0.03926 | 0.0395 | 0.03705 | 0.03745 | 0.03575 | 0.0371 | 0.03615 | 0.039755 | 0.0387 | 0.0396 | 0.0368 | 0.0375 | 0.0372 | 0.03805 | 0.0405 | 0.0353 | 0.0388 | 0.0382 | 0.037207 | 0.03835 | 0.0404 | 0.0368 | 0.03685 | 0.038
| Std Dev. |  | 0.00026761 | 0.00040783 | 0.0002313 | 0.00054772 | 0.00074498 | 0.0011669 | 0.00046762 | 0.0010967 | 0.00039707 | 0.00030742 | 0.0006892 | 0.00040825 | 0.00015055 | 0.00020412 | 0.00036009 | 0.0008025 | 0.00030822 | 0.00075299 | 0.00066232 | 0.00053541 | 0.00061138 | 0.00071391 | 0.00037639 | 0.00034881 | 0.00056214 | 0.00075277
| Rel.Std.Dev. |  | 0.6967% | 1.037% | 0.5884% | 1.387% | 2.022% | 3.121% | 1.316% | 2.959% | 1.099% | 0.7727% | 1.774% | 1.033% | 0.4087% | 0.5431% | 0.9658% | 2.095% | 0.7601% | 2.124% | 1.713% | 1.403% | 1.641% | 1.86% | 0.932% | 0.9483% | 1.528% | 1.972%
| PDM3 |  | 1.09% | 3.456% | 3.461% | 3.954% | -3.02% | -1.616% | -6.485% | -2.45% | -4.95% | 4.7% | 2.244% | 4.042% | -3.064% | -1.09% | -1.879% | 0.7962% | 6.718% | -6.704% | 1.761% | 0.4453% | -1.961% | 1.016% | 6.279% | -3.195% | -3.151% | 0.4453%
| Z-Score (Absolute) |  | 0.14 | 0.67 | 0.67 | 0.79 | 0.78 | 0.46 | 1.55 | 0.65 | 1.21 | 0.95 | 0.4 | 0.8 | 0.79 | 0.34 | 0.52 | 0.08 | 1.4 | 1.6 | 0.29 | 0 | 0.54 | 0.13 | 1.31 | 0.81 | 0.8 | 0
| Analytical results for Mo in OREAS 504c (Certified Value 505 ppm) | [27 empty] | Certified
Mo | Round | Replicate | Lab | Lab | Lab | Lab | Lab | Lab | Lab | Lab | Lab | Lab | Lab | Lab | Lab | Lab | Lab | Lab | Lab | Lab | Lab | Lab | Lab | Lab | Lab | Lab | Lab | Lab | 1
| No | No | 01 | 02 | 03 | 04 | 05 | 06 | 07 | 08 | 09 | 10 | 11 | 12 | 13 | 14 | 15 | 16 | 17 | 18 | 19 | 20 | 21 | 22 | 23 | 24 | 25 | 26 | ppm
|  |  | AR*OES | AR*OES/MS | AR*MS | AR*OES | AR*MS | AR*MS | AR*MS | AR*MS | AR*MS | AR*MS | AR*MS | AR*MS | AR*OES/MS | AR*MS | AR*MS | AR*MS | AR*MS | AR*OES | AR*MS | AR*OES/MS | AR*OES | AR*OES/MS | AR*OES | AR*OES/MS | AR*OES | AR*OES | 0
|  |  | 0.2g | 0.2g | 0.5g | 0.5g | 0.5g | 0.5g | 0.5g | 0.5g | 0.5g | 0.5g | 01g | 01g | 01g | 04g | 15g | 0.5g | 40g | 0.5g | 0.25g | 0.25g | 0.25g | 0.25g | 10g | 0.2g | 0.5g | 0.25g | 0
| 1 | 1 | 492.1 | 513.6483 | 491.9511 | 502 | 503 | 536 | 493 | 510 | 494 | 530.72 | 507.2 | 464.2 | 531 | 568 | 509.35 | 496 | 542 | 486 | 516 | 498.63 | 513.33 | 462 | 513 | 508 | 500 | 521 | 1
| 1 | 2 | 499.8 | 494.4346 | 493.4369 | 502 | 504 | 526 | 481 | 511 | 485 | 539.86 | 513.7 | 457.7 | 532 | 573 | 517.63 | 494 | 541 | 495 | 503 | 494.63 | 510.386 | 469 | 518 | 514 | 498 | 508 | 23
| 1 | 3 | 501.9 | 485.1464 | 503.2263 | 502 | 498 | 516 | 468 | 519 | 491 | 534.7 | 523.7 | 460.2 | 530 | 581 | 513.79 | 491 | 546 | 496 | 510 | 501.32 | 499.948 | 487 | 512 | 506 | 489 | 507 | 16
| 1 | 4 | 498 | 479.2793 | 495.6644 | 502 | 504 | 516 | 481 | 514 | 491 | 528.86 | 533 | 466.4 | 527 | 588 | 514.3 | 496 | 529 | 502 | 507 | 491.52 | 514.538 | 478 | 511 | 510 | 493 | 516 | 504.8831
| 1 | 5 | 504.1 | 482.2362 | 494.4575 | 501 | 492 | 499 | 477 | 481 | 487 | 533.86 | 516.8 | 455 | 533 | 586 | 508.11 | 508 | 532 | 473 | 540 | 485.11 | 518.766 | 490 | 510 | 505 | 504 | 536 | 99
| 1 | 6 | 497.2 | 478.6981 | 499.1045 | 502 | 501 | 530 | 470 | 489 | 483 | 541.64 | 510.7 | 460.4 | 526 | 573 | 517.19 | 491 | 520 | 492 | 504 | 487.74 | 505.441 | 466 | 513 | 508 | 508 | 534
| Mean |  | 498.85 | 488.9071 | 496.3068 | 501.8333 | 500.3333 | 520.5 | 478.3333 | 504 | 488.5 | 534.94 | 517.5167 | 460.65 | 529.8333 | 578.1667 | 513.395 | 496 | 535 | 490.6667 | 513.3333 | 493.1583 | 510.4015 | 475.3333 | 512.8333 | 508.5 | 498.6667 | 520.3333
| Median |  | 498.9 | 483.6913 | 495.0609 | 502 | 502 | 521 | 479 | 510.5 | 489 | 534.28 | 515.25 | 460.3 | 530.5 | 577 | 514.045 | 495 | 536.5 | 493.5 | 508.5 | 493.075 | 511.858 | 473.5 | 512.5 | 508 | 499 | 518.5
| Std Dev. |  | 4.1659 | 13.4033 | 4.1653 | 0.40825 | 4.6762 | 13.1415 | 9.0259 | 15.2578 | 4.1833 | 5.0019 | 9.444 | 4.1606 | 2.7869 | 8.0353 | 3.9397 | 6.2929 | 9.757 | 10.1127 | 13.8804 | 6.2536 | 6.7755 | 11.5181 | 2.7869 | 3.2094 | 6.9761 | 12.5007
| Rel.Std.Dev. |  | 0.8351% | 2.741% | 0.8393% | 0.08135% | 0.9346% | 2.525% | 1.887% | 3.027% | 0.8564% | 0.935% | 1.825% | 0.9032% | 0.526% | 1.39% | 0.7674% | 1.269% | 1.824% | 2.061% | 2.704% | 1.268% | 1.327% | 2.423% | 0.5434% | 0.6311% | 1.399% | 2.402%
| PDM3 |  | -1.195% | -3.164% | -1.699% | -0.604% | -0.9011% | 3.093% | -5.259% | -0.1749% | -3.245% | 5.953% | 2.502% | -8.761% | 4.942% | 14.51% | 1.686% | -1.759% | 5.965% | -2.816% | 1.674% | -2.322% | 1.093% | -5.853% | 1.575% | 0.7164% | -1.231% | 3.06%
| Z-Score (Absolute) |  | 0.24 | 0.83 | 0.39 | 0.06 | 0.15 | 1.04 | 1.46 | 0.06 | 0.86 | 1.9 | 0.87 | 2.51 | 1.6 | 4.47 | 0.62 | 0.41 | 1.9 | 0.73 | 0.62 | 0.58 | 0.44 | 1.64 | 0.59 | 0.33 | 0.25 | 1.03
| Analytical results for Na in OREAS 504c (Certified Value 0.184 wt.%) | [27 empty] | Certified
Na | Round | Replicate | Lab | Lab | Lab | Lab | Lab | Lab | Lab | Lab | Lab | Lab | Lab | Lab | Lab | Lab | Lab | Lab | Lab | Lab | Lab | Lab | Lab | Lab | Lab | Lab |  |  | 1
| No | No | 01 | 02 | 04 | 05 | 06 | 07 | 08 | 09 | 10 | 11 | 12 | 13 | 14 | 15 | 16 | 17 | 18 | 19 | 20 | 21 | 22 | 23 | 24 | 25 |  |  | wt.%
|  |  | AR*OES | AR*OES/MS | AR*OES | AR*MS | AR*MS | AR*MS | AR*MS | AR*MS | AR*MS | AR*OES | AR*OES | AR*OES/MS | AR*MS | AR*MS | AR*MS | AR*OES | AR*OES | AR*OES | AR*OES/MS | AR*OES | AR*OES/MS | AR*OES | AR*OES/MS | AR*OES |  |  | 3
|  |  | 0.2g | 0.2g | 0.5g | 0.5g | 0.5g | 0.5g | 0.5g | 0.5g | 0.5g | 01g | 01g | 01g | 04g | 15g | 0.5g | 40g | 0.5g | 0.25g | 0.25g | 0.25g | 0.25g | 10g | 0.2g | 0.5g |  |  | 3
| 1 | 1 | 0.2 | 0.24139 | 0.1 | 0.2 | 0.21 | 0.21 | 0.2 | 0.19 | 0.193 | 0.17 | 0.19 | 0.19 | 0.1345 | 0.179 | 0.192 | 0.18 | 0.17 | 0.16 | 0.18 | 0.118 | 0.17 | 0.47 | 0.16 | 0.19 |  |  | 1
| 1 | 2 | 0.2 | 0.23984 | 0.1 | 0.21 | 0.2 | 0.19 | 0.2 | 0.18 | 0.194 | 0.17 | 0.19 | 0.19 | 0.1405 | 0.177 | 0.189 | 0.18 | 0.17 | 0.16 | 0.18 | 0.124 | 0.18 | 0.49 | 0.16 | 0.19 |  |  | #N/A
| 1 | 3 | 0.2 | 0.23795 | 0.1 | 0.2 | 0.2 | 0.18 | 0.2 | 0.19 | 0.192 | 0.17 | 0.19 | 0.19 | 0.136 | 0.177 | 0.187 | 0.18 | 0.16 | 0.16 | 0.18 | 0.129 | 0.17 | 0.48 | 0.16 | 0.19 |  |  | 16
| 1 | 4 | 0.2 | 0.23397 | 0.1 | 0.2 | 0.17 | 0.2 | 0.2 | 0.18 | 0.191 | 0.17 | 0.19 | 0.19 | 0.142 | 0.182 | 0.192 | 0.17 | 0.17 | 0.16 | 0.17 | 0.128 | 0.17 | 0.49 | 0.16 | 0.19 |  |  | 0.18359
| 1 | 5 | 0.2 | 0.23714 | 0.1 | 0.21 | 0.19 | 0.19 | 0.18 | 0.18 | 0.188 | 0.17 | 0.18 | 0.19 | 0.131 | 0.18 | 0.202 | 0.18 | 0.16 | 0.16 | 0.18 | 0.128 | 0.17 | 0.48 | 0.15 | 0.19 |  |  | 100
| 1 | 6 | 0.2 | 0.24779 | 0.1 | 0.2 | 0.2 | 0.19 | 0.18 | 0.18 | 0.194 | 0.17 | 0.18 | 0.19 | 0.134 | 0.18 | 0.189 | 0.18 | 0.17 | 0.15 | 0.18 | 0.126 | 0.16 | 0.48 | 0.16 | 0.19
| Mean |  | 0.2 | 0.23968 | 0.1 | 0.20333 | 0.195 | 0.19333 | 0.19333 | 0.18333 | 0.192 | 0.17 | 0.18667 | 0.19 | 0.13633 | 0.17917 | 0.19183 | 0.17833 | 0.16667 | 0.15833 | 0.17833 | 0.1255 | 0.17 | 0.48167 | 0.15833 | 0.19
| Median |  | 0.2 | 0.2389 | 0.1 | 0.2 | 0.2 | 0.19 | 0.2 | 0.18 | 0.1925 | 0.17 | 0.19 | 0.19 | 0.13525 | 0.1795 | 0.1905 | 0.18 | 0.17 | 0.16 | 0.18 | 0.127 | 0.17 | 0.48 | 0.16 | 0.19
| Std Dev. |  | 3.0405e-17 | 0.0047083 | 1.5202e-17 | 0.005164 | 0.013784 | 0.010328 | 0.010328 | 0.005164 | 0.0022804 | 0 | 0.005164 | 3.0405e-17 | 0.0041673 | 0.0019408 | 0.0053448 | 0.0040825 | 0.005164 | 0.0040825 | 0.0040825 | 0.0040866 | 0.0063246 | 0.0075277 | 0.0040825 | 3.0405e-17
| Rel.Std.Dev. |  | 1.52e-14% | 1.964% | 1.52e-14% | 2.54% | 7.069% | 5.342% | 5.342% | 2.817% | 1.188% | 0% | 2.766% | 1.6e-14% | 3.057% | 1.083% | 2.786% | 2.289% | 3.098% | 2.578% | 2.289% | 3.256% | 3.72% | 1.563% | 2.578% | 1.6e-14%
| PDM3 |  | 8.939% | 30.55% | -45.53% | 10.75% | 6.216% | 5.308% | 5.308% | -0.139% | 4.582% | -7.402% | 1.677% | 3.492% | -25.74% | -2.409% | 4.491% | -2.862% | -9.217% | -13.76% | -2.862% | -31.64% | -7.402% | 162.4% | -13.76% | 3.492%
| Z-Score (Absolute) |  | 0.81 | 2.95 | 4.59 | 0.99 | 0.54 | 0.45 | 0.45 | 0.09 | 0.38 | 0.81 | 0.09 | 0.27 | 2.63 | 0.31 | 0.37 | 0.36 | 0.99 | 1.44 | 0.36 | 3.21 | 0.81 | 16 | 1.44 | 0.27
| Analytical results for Nb in OREAS 504c (Certified Value 1.07 ppm) | [27 empty] | Certified
Nb | Round | Replicate | Lab | Lab | Lab | Lab | Lab | Lab | Lab | Lab | Lab | Lab | Lab | Lab | Lab | Lab | Lab | Lab | Lab | Lab | Lab | [7 empty] | 1
| No | No | 01 | 02 | 04 | 05 | 06 | 07 | 08 | 09 | 10 | 11 | 12 | 13 | 14 | 15 | 17 | 19 | 20 | 22 | 24 | [7 empty] | ppm
|  |  | AR*MS | AR*OES/MS | AR*OES | AR*MS | AR*MS | AR*MS | AR*MS | AR*MS | AR*MS | AR*MS | AR*MS | AR*OES/MS | AR*MS | AR*MS | AR*MS | AR*MS | AR*OES/MS | AR*OES/MS | AR*OES/MS | [7 empty] | 2
|  |  | 0.2g | 0.2g | 0.5g | 0.5g | 0.5g | 0.5g | 0.5g | 0.5g | 0.5g | 01g | 01g | 01g | 04g | 15g | 40g | 0.25g | 0.25g | 0.25g | 0.2g | [7 empty] | 2
| 1 | 1 | < 0.5 | < 1 | < 5 | 1.4 | 0.91 | 1.14 | 1.63 | 1.01 | 1.03 | 0.88 | 0.8 | 0.5 | < 1 | 0.39 | 0.2 | 1.1 | 1.27 | 1.26 | 2 | [7 empty] | 1
| 1 | 2 | < 0.5 | < 1 | < 5 | 1.25 | 1.02 | 1.05 | 1.48 | 0.96 | 1 | 0.85 | 0.66 | 0.48 | < 1 | 0.36 | 0.2 | 0.98 | 1.26 | 1.22 | 1.9 | [7 empty] | 24
| 1 | 3 | < 0.5 | < 1 | < 5 | 1.07 | 1.03 | 1.06 | 1.56 | 1.05 | 0.95 | 0.94 | 0.74 | 0.5 | < 1 | 0.36 | < 0.2 | 1.11 | 1.25 | 1.22 | 1.9 | [7 empty] | 16
| 1 | 4 | < 0.5 | < 1 | < 5 | 1.16 | 0.99 | 1.04 | 1.57 | 1.05 | 1.06 | 0.93 | 0.7 | 0.5 | < 1 | 0.35 | 0.2 | 1.05 | 1.19 | 1.16 | 1.9 | [7 empty] | 1.0729
| 1 | 5 | < 0.5 | < 1 | < 5 | 1.2 | 1.14 | 0.95 | 0.94 | 1.06 | 0.94 | 0.95 | 0.78 | 0.53 | < 1 | 0.36 | 0.2 | 1.14 | 1.2 | 1.23 | 1.9 | [7 empty] | 101
| 1 | 6 | < 0.5 | < 1 | < 5 | 0.99 | 1.03 | 1.02 | 0.99 | 1.18 | 0.98 | 0.9 | 0.61 | 0.5 | < 1 | 0.4 | 0.2 | 1.07 | 1.22 | 1.25 | 1.9
| Mean |  |  |  |  | 1.1783 | 1.02 | 1.0433 | 1.3617 | 1.0517 | 0.99333 | 0.90833 | 0.715 | 0.50167 |  | 0.37 | 0.2 | 1.075 | 1.2317 | 1.2233 | 1.9167
| Median |  |  |  |  | 1.18 | 1.025 | 1.045 | 1.52 | 1.05 | 0.99 | 0.915 | 0.72 | 0.5 |  | 0.36 | 0.2 | 1.085 | 1.235 | 1.225 | 1.9
| Std Dev. |  |  |  |  | 0.14303 | 0.074297 | 0.061536 | 0.31135 | 0.073052 | 0.046332 | 0.038687 | 0.072595 | 0.016021 |  | 0.02 | 0 | 0.056125 | 0.033116 | 0.035024 | 0.040825
| Rel.Std.Dev. |  |  |  |  | 12.14% | 7.284% | 5.898% | 22.87% | 6.946% | 4.664% | 4.259% | 10.15% | 3.194% |  | 5.405% | 0% | 5.221% | 2.689% | 2.863% | 2.13%
| PDM3 |  |  |  |  | 9.829% | -4.929% | -2.754% | 26.92% | -1.977% | -7.414% | -15.34% | -33.36% | -53.24% |  | -65.51% | -81.36% | 0.1977% | 14.8% | 14.02% | 78.65%
| Z-Score (Absolute) |  | 2.45 | 1.66 | 4.71 | 0.5 | 0 | 0.07 | 1.09 | 0.1 | 0.08 | 0.36 | 0.97 | 1.65 | 1.66 | 2.07 | NA | 0.18 | 0.67 | 0.65 | NA
Results from laboratories 17 & 24 were removed due to their 0.1 ppm reading resolution.
| Analytical results for Nd in OREAS 504c (Certified Value 19 ppm) | [27 empty] | Certified
Nd | Round | Replicate | 01: Lab; 02: Lab; 04: Lab; 05: Lab; 06: Lab; 07: Lab; 08: Lab; 09: Lab | [7 empty] | 1
| No | No | 03 | 10 | 11 | 12 | 13 | 14 | 15 | 17 | [18 empty] | ppm
|  |  | AR*MS | AR*MS | AR*MS | AR*MS | AR*OES/MS | AR*MS | AR*MS | AR*MS | [18 empty] | 1
|  |  | 0.5g | 0.5g | 01g | 01g | 01g | 04g | 15g | 40g | [18 empty] | 2
| 1 | 1 | 19.4598 | 19.133 | 17.41 | 19.39 | 19 | 18.5 | 16.29 | 19.6 | [18 empty] | 1
| 1 | 2 | 18.9638 | 18.72 | 18.04 | 19.2 | 19 | 18.5 | 17.21 | 19.7 | [18 empty] | 25
| 1 | 3 | 19.2518 | 19.064 | 19.06 | 19 | 19.7 | 18 | 17.59 | 19.7 | [18 empty] | 16
| 1 | 4 | 18.5082 | 18.785 | 18.35 | 19.51 | 19.4 | 18.5 | 17.42 | 20 | [18 empty] | 18.9725
| 1 | 5 | 19.1251 | 18.962 | 18.04 | 18.48 | 19 | 18.5 | 17.79 | 19.9 | [18 empty] | 102
| 1 | 6 | 18.3274 | 19.365 | 18.46 | 19.24 | 19.5 | 19 | 17.36 | 19.5
| Mean |  | 18.9394 | 19.0048 | 18.2267 | 19.1367 | 19.2667 | 18.5 | 17.2767 | 19.7333
| Median |  | 19.0445 | 19.013 | 18.195 | 19.22 | 19.2 | 18.5 | 17.39 | 19.7
| Std Dev. |  | 0.43912 | 0.23704 | 0.54786 | 0.36555 | 0.30768 | 0.31623 | 0.5229 | 0.18619
| Rel.Std.Dev. |  | 2.319% | 1.247% | 3.006% | 1.91% | 1.597% | 1.709% | 3.027% | 0.9435%
| PDM3 |  | -0.1747% | 0.1704% | -3.931% | 0.8653% | 1.55% | -2.49% | -8.938% | 4.01%
| Z-Score (Absolute) |  | 0.06 | 0.06 | 1.31 | 0.29 | 0.52 | 0.83 | 2.98 | 1.34
| Analytical results for Ni in OREAS 504c (Certified Value 41.3 ppm) | [27 empty] | Certified
Ni | Round | Replicate | Lab | Lab | Lab | Lab | Lab | Lab | Lab | Lab | Lab | Lab | Lab | Lab | Lab | Lab | Lab | Lab | Lab | Lab | Lab | Lab | Lab | Lab | Lab | Lab | Lab |  | 1
| No | No | 01 | 02 | 04 | 05 | 06 | 07 | 08 | 09 | 10 | 11 | 12 | 13 | 14 | 15 | 16 | 17 | 18 | 19 | 20 | 21 | 22 | 23 | 24 | 25 | 26 |  | ppm
|  |  | AR*OES | AR*OES/MS | AR*OES | AR*MS | AR*MS | AR*MS | AR*MS | AR*MS | AR*MS | AR*MS | AR*OES | AR*OES/MS | AR*MS | AR*MS | AR*MS | AR*OES | AR*OES | AR*OES | AR*OES/MS | AR*OES | AR*OES/MS | AR*OES | AR*OES/MS | AR*OES | AR*OES |  | 1
|  |  | 0.2g | 0.2g | 0.5g | 0.5g | 0.5g | 0.5g | 0.5g | 0.5g | 0.5g | 01g | 01g | 01g | 04g | 15g | 0.5g | 40g | 0.5g | 0.25g | 0.25g | 0.25g | 0.25g | 10g | 0.2g | 0.5g | 0.25g |  | 2
| 1 | 1 | 41 | 40.4308 | 39 | 45.6 | 46.2 | 44.1 | 42.2 | 43.8 | 41.7 | 39.8 | 40.5 | 41.7 | 41 | 41.2 | 40.8 | 42 | 42 | 42.7 | 40.1 | 40.029 | 41.1 | 44 | 40.1 | 43 | 37.65 |  | 1
| 1 | 2 | 41 | 42.2936 | 39 | 45.7 | 47.1 | 41.5 | 41.2 | 41.5 | 41.6 | 40.4 | 40.2 | 40.8 | 40 | 43.8 | 40.7 | 44 | 42 | 40.4 | 40.4 | 40.577 | 41.7 | 48 | 40.7 | 42 | 39.46 |  | 26
| 1 | 3 | 41 | 39.2716 | 39 | 45.1 | 46.4 | 41.4 | 42.2 | 48.7 | 41.1 | 40.9 | 40.6 | 41 | 40 | 42.8 | 40.5 | 45 | 42 | 41.4 | 41.7 | 38.575 | 41.6 | 47 | 40.7 | 42 | 39.36 |  | 16
| 1 | 4 | 41 | 37.7556 | 39 | 44.9 | 43.7 | 40.3 | 43.4 | 44.2 | 41.1 | 42.3 | 40.8 | 41.3 | 41 | 44.7 | 41 | 42 | 43 | 43.1 | 39.1 | 41.913 | 42.5 | 46 | 41.5 | 42 | 40 |  | 41.3163
| 1 | 5 | 43 | 41.4575 | 39 | 46.8 | 45.6 | 42.6 | 43.6 | 41.5 | 40.9 | 41.3 | 39.8 | 41.3 | 37 | 40.7 | 42.4 | 42 | 40 | 39.2 | 39 | 39.751 | 41.8 | 45 | 40.3 | 43 | 39.05 |  | 103
| 1 | 6 | 41 | 40.0358 | 40 | 44.1 | 47.1 | 41.7 | 42.8 | 42.3 | 42.5 | 40.5 | 40 | 41.3 | 40 | 43.6 | 40.9 | 42 | 42 | 42 | 39.3 | 40.506 | 41 | 46 | 40.7 | 42 | 38.31
| Mean |  | 41.3333 | 40.2075 | 39.1667 | 45.3667 | 46.0167 | 41.9333 | 42.5667 | 43.6667 | 41.4833 | 40.8667 | 40.3167 | 41.2333 | 39.8333 | 42.8 | 41.05 | 42.8333 | 41.8333 | 41.4667 | 39.9333 | 40.2252 | 41.6167 | 46 | 40.6667 | 42.3333 | 38.9717
| Median |  | 41 | 40.2333 | 39 | 45.35 | 46.3 | 41.6 | 42.5 | 43.05 | 41.35 | 40.7 | 40.35 | 41.3 | 40 | 43.2 | 40.85 | 42 | 42 | 41.7 | 39.7 | 40.2675 | 41.65 | 46 | 40.7 | 42 | 39.205
| Std Dev. |  | 0.8165 | 1.6051 | 0.40825 | 0.90701 | 1.2703 | 1.291 | 0.88919 | 2.7164 | 0.58793 | 0.8641 | 0.38166 | 0.30768 | 1.472 | 1.5633 | 0.68337 | 1.3292 | 0.98319 | 1.4665 | 1.0328 | 1.0989 | 0.54191 | 1.4142 | 0.48028 | 0.5164 | 0.85293
| Rel.Std.Dev. |  | 1.975% | 3.992% | 1.042% | 1.999% | 2.761% | 3.079% | 2.089% | 6.221% | 1.417% | 2.114% | 0.9467% | 0.7462% | 3.695% | 3.653% | 1.665% | 3.103% | 2.35% | 3.537% | 2.586% | 2.732% | 1.302% | 3.074% | 1.181% | 1.22% | 2.189%
| PDM3 |  | 0.04129% | -2.684% | -5.203% | 9.803% | 11.38% | 1.494% | 3.026% | 5.689% | 0.4043% | -1.088% | -2.419% | -0.2007% | -3.589% | 3.591% | -0.6445% | 3.672% | 1.251% | 0.364% | -3.347% | -2.641% | 0.7271% | 11.34% | -1.572% | 2.462% | -5.675%
| Z-Score (Absolute) |  | 0.08 | 0.74 | 1.35 | 2.29 | 2.67 | 0.27 | 0.64 | 1.29 | 0.01 | 0.35 | 0.67 | 0.14 | 0.96 | 0.78 | 0.24 | 0.8 | 0.21 | 0 | 0.9 | 0.73 | 0.09 | 2.66 | 0.47 | 0.51 | 1.46
| Analytical results for P in OREAS 504c (Certified Value 0.091 wt.%) | [27 empty] | Certified
P | Round | Replicate | Lab | Lab | Lab | Lab | Lab | Lab | Lab | Lab | Lab | Lab | Lab | Lab | Lab | Lab | Lab | Lab | Lab | Lab | Lab | Lab | Lab | Lab | Lab |  |  |  | 1
| No | No | 01 | 02 | 04 | 05 | 06 | 07 | 08 | 09 | 10 | 11 | 12 | 13 | 14 | 15 | 16 | 17 | 18 | 19 | 20 | 21 | 22 | 24 | 25 |  |  |  | wt.%
|  |  | AR*OES | AR*OES/MS | AR*OES | AR*MS | AR*MS | AR*MS | AR*MS | AR*MS | AR*MS | AR*OES | AR*OES | AR*OES/MS | AR*MS | AR*MS | AR*MS | AR*OES | AR*OES | AR*OES | AR*OES/MS | AR*OES | AR*OES/MS | AR*OES/MS | AR*OES |  |  |  | 3
|  |  | 0.2g | 0.2g | 0.5g | 0.5g | 0.5g | 0.5g | 0.5g | 0.5g | 0.5g | 01g | 01g | 01g | 04g | 15g | 0.5g | 40g | 0.5g | 0.25g | 0.25g | 0.25g | 0.25g | 0.2g | 0.5g |  |  |  | 3
| 1 | 1 | 0.088 | 0.09272 | 0.096 | 0.089 | 0.098 | 0.09 | 0.092 | 0.092 | 0.0939 | 0.0873 | 0.0906 | 0.097 | 0.096 | 0.08 | 0.09 | 0.09 | 0.08 | 0.1272 | 0.0871 | 0.104 | 0.1 | 0.1 | 0.091 |  |  |  | 1
| 1 | 2 | 0.089 | 0.094586 | 0.096 | 0.091 | 0.098 | 0.088 | 0.092 | 0.09 | 0.0937 | 0.0827 | 0.0895 | 0.096 | 0.0955 | 0.082 | 0.089 | 0.09 | 0.078 | 0.1236 | 0.0872 | 0.105 | 0.1 | 0.1 | 0.089 |  |  |  | #N/A
| 1 | 3 | 0.0895 | 0.092155 | 0.096 | 0.09 | 0.096 | 0.088 | 0.094 | 0.091 | 0.0917 | 0.0897 | 0.0897 | 0.096 | 0.094 | 0.082 | 0.089 | 0.086 | 0.079 | 0.1211 | 0.0886 | 0.097 | 0.09 | 0.1 | 0.089 |  |  |  | 16
| 1 | 4 | 0.09 | 0.094158 | 0.096 | 0.091 | 0.1 | 0.089 | 0.093 | 0.091 | 0.091 | 0.0919 | 0.0905 | 0.099 | 0.0965 | 0.083 | 0.091 | 0.086 | 0.079 | 0.1219 | 0.0873 | 0.111 | 0.1 | 0.1 | 0.088 |  |  |  | 0.091213
| 1 | 5 | 0.0915 | 0.093508 | 0.096 | 0.089 | 0.091 | 0.087 | 0.088 | 0.09 | 0.0904 | 0.0855 | 0.088 | 0.098 | 0.095 | 0.078 | 0.094 | 0.09 | 0.075 | 0.124 | 0.0887 | 0.107 | 0.1 | 0.1 | 0.09 |  |  |  | 104
| 1 | 6 | 0.0885 | 0.09478 | 0.096 | 0.09 | 0.098 | 0.087 | 0.089 | 0.09 | 0.0928 | 0.086 | 0.089 | 0.095 | 0.0925 | 0.083 | 0.089 | 0.088 | 0.078 | 0.1195 | 0.088 | 0.106 | 0.1 | 0.1 | 0.091
| Mean |  | 0.089417 | 0.093651 | 0.096 | 0.09 | 0.096833 | 0.088167 | 0.091333 | 0.090667 | 0.09225 | 0.087183 | 0.08955 | 0.096833 | 0.094917 | 0.081333 | 0.090333 | 0.088333 | 0.078167 | 0.12288 | 0.087817 | 0.105 | 0.098333 | 0.1 | 0.089667
| Median |  | 0.08925 | 0.093833 | 0.096 | 0.09 | 0.098 | 0.088 | 0.092 | 0.0905 | 0.09225 | 0.08665 | 0.0896 | 0.0965 | 0.09525 | 0.082 | 0.0895 | 0.089 | 0.0785 | 0.12275 | 0.08765 | 0.1055 | 0.1 | 0.1 | 0.0895
| Std Dev. |  | 0.0012416 | 0.0010517 | 1.5202e-17 | 0.00089443 | 0.0031252 | 0.001169 | 0.0023381 | 0.0008165 | 0.0014433 | 0.0032536 | 0.00097314 | 0.001472 | 0.0014634 | 0.0019664 | 0.0019664 | 0.0019664 | 0.0017224 | 0.0026828 | 0.00071949 | 0.0046043 | 0.0040825 | 1.5202e-17 | 0.0012111
| Rel.Std.Dev. |  | 1.389% | 1.123% | 1.584e-14% | 0.9938% | 3.227% | 1.326% | 2.56% | 0.9005% | 1.565% | 3.732% | 1.087% | 1.52% | 1.542% | 2.418% | 2.177% | 2.226% | 2.203% | 2.183% | 0.8193% | 4.385% | 4.152% | 1.52e-14% | 1.351%
| PDM3 |  | -1.97% | 2.673% | 5.248% | -1.33% | 6.162% | -3.34% | 0.1317% | -0.5992% | 1.137% | -4.418% | -1.823% | 6.162% | 4.06% | -10.83% | -0.9646% | -3.157% | -14.3% | 34.72% | -3.724% | 15.11% | 7.806% | 9.633% | -1.696%
| Z-Score (Absolute) |  | 0.25 | 0.73 | 1.27 | 0.12 | 1.46 | 0.54 | 0.19 | 0.04 | 0.4 | 0.77 | 0.22 | 1.46 | 1.02 | 2.12 | 0.04 | 0.5 | 2.85 | 7.49 | 0.62 | 3.35 | 1.81 | NA | 0.19
Results from laboratory 24 were removed due to their 0.1 ppm reading resolution.
| Analytical results for Pb in OREAS 504c (Certified Value 51 ppm) | [27 empty] | Certified
Pb | Round | Replicate | Lab | Lab | Lab | Lab | Lab | Lab | Lab | Lab | Lab | Lab | Lab | Lab | Lab | Lab | Lab | Lab | Lab | Lab | Lab | Lab | Lab | Lab | Lab | Lab | Lab |  | 1
| No | No | 01 | 02 | 04 | 05 | 06 | 07 | 08 | 09 | 10 | 11 | 12 | 13 | 14 | 15 | 16 | 17 | 18 | 19 | 20 | 21 | 22 | 23 | 24 | 25 | 26 |  | ppm
|  |  | AR*MS | AR*OES/MS | AR*OES | AR*MS | AR*MS | AR*MS | AR*MS | AR*MS | AR*MS | AR*MS | AR*MS | AR*OES/MS | AR*MS | AR*MS | AR*MS | AR*MS | AR*OES | AR*MS | AR*OES/MS | AR*OES | AR*OES/MS | AR*OES | AR*OES/MS | AR*OES | AR*OES |  | 0
|  |  | 0.2g | 0.2g | 0.5g | 0.5g | 0.5g | 0.5g | 0.5g | 0.5g | 0.5g | 01g | 01g | 01g | 04g | 15g | 0.5g | 40g | 0.5g | 0.25g | 0.25g | 0.25g | 0.25g | 10g | 0.2g | 0.5g | 0.25g |  | 1
| 1 | 1 | 49 | 52.4777 | 42 | 56.6 | 59.8 | 52 | 54.9 | 52.1 | 51.5 | 50.6 | 50.9 | 48.9 | 21 | 46.76 | 53.74 | 52 | 60 | 55.2 | 51.1 | 49.806 | 50.1 | 64 | 51.1 | 52 | 49.74 |  | 1
| 1 | 2 | 52 | 49.6178 | 43 | 54.5 | 57.7 | 51 | 52 | 49.9 | 50.6 | 51.5 | 49.9 | 49.7 | 27 | 47.72 | 49.09 | 53 | 66 | 57.6 | 51.3 | 48.631 | 51 | 59 | 50.6 | 51 | 52.15 |  | 27
| 1 | 3 | 50 | 49.372 | 42 | 54.3 | 56.8 | 47.6 | 53.2 | 51.3 | 51.3 | 53.2 | 49.7 | 50.3 | 28 | 48.42 | 47.97 | 52 | 64 | 56.7 | 50.7 | 48.306 | 50.3 | 58 | 51.6 | 51 | 50.37 |  | 16
| 1 | 4 | 48 | 52.4681 | 42 | 54.3 | 55.6 | 51.2 | 51.1 | 53.7 | 51.9 | 52.2 | 50.3 | 49.5 | 17 | 49.15 | 55.08 | 51 | 69 | 56 | 50.7 | 50.457 | 50.2 | 63 | 51.3 | 49 | 50.72 |  | 50.868
| 1 | 5 | 51 | 49.9603 | 42 | 53.1 | 54.9 | 50.9 | 51.8 | 50.6 | 51.7 | 49.7 | 50.2 | 49.5 | 26 | 48.24 | 52.91 | 52 | 59 | 59.2 | 50 | 50.769 | 51.1 | 62 | 51 | 53 | 51.53 |  | 105
| 1 | 6 | 47 | 52.3796 | 42 | 54.3 | 57.8 | 47.6 | 50.7 | 51.7 | 52.2 | 50.2 | 48.9 | 49.8 | 25 | 50.22 | 49.16 | 53 | 61 | 56.1 | 49.4 | 49.602 | 48.9 | 61 | 51.2 | 52 | 50.43
| Mean |  | 49.5 | 51.0459 | 42.1667 | 54.5167 | 57.1 | 50.05 | 52.2833 | 51.55 | 51.5333 | 51.2333 | 49.9833 | 49.6167 | 24 | 48.4183 | 51.325 | 52.1667 | 63.1667 | 56.8 | 50.5333 | 49.5952 | 50.2667 | 61.1667 | 51.1333 | 51.3333 | 50.8233
| Median |  | 49.5 | 51.17 | 42 | 54.3 | 57.25 | 50.95 | 51.9 | 51.5 | 51.6 | 51.05 | 50.05 | 49.6 | 25.5 | 48.33 | 51.035 | 52 | 62.5 | 56.4 | 50.7 | 49.704 | 50.25 | 61.5 | 51.15 | 51.5 | 50.575
| Std Dev. |  | 1.8708 | 1.5409 | 0.40825 | 1.1392 | 1.7504 | 1.9367 | 1.5433 | 1.3142 | 0.55377 | 1.3186 | 0.67057 | 0.45789 | 4.1952 | 1.1875 | 2.9456 | 0.75277 | 3.8687 | 1.4213 | 0.71181 | 0.97537 | 0.79162 | 2.3166 | 0.33267 | 1.3663 | 0.87223
| Rel.Std.Dev. |  | 3.779% | 3.019% | 0.9682% | 2.09% | 3.066% | 3.87% | 2.952% | 2.549% | 1.075% | 2.574% | 1.342% | 0.9229% | 17.48% | 2.453% | 5.739% | 1.443% | 6.125% | 2.502% | 1.409% | 1.967% | 1.575% | 3.787% | 0.6506% | 2.662% | 1.716%
| PDM3 |  | -2.689% | 0.3499% | -17.11% | 7.173% | 12.25% | -1.608% | 2.782% | 1.341% | 1.308% | 0.7183% | -1.739% | -2.46% | -52.82% | -4.816% | 0.8985% | 2.553% | 24.18% | 11.66% | -0.6578% | -2.502% | -1.182% | 20.25% | 0.5217% | 0.9149% | -0.08771%
| Z-Score (Absolute) |  | 0.96 | 0.05 | 5.26 | 1.98 | 3.5 | 0.64 | 0.67 | 0.24 | 0.23 | 0.06 | 0.67 | 0.89 | 15.91 | 1.59 | 0.11 | 0.61 | 7.06 | 3.32 | 0.35 | 0.9 | 0.51 | 5.88 | 0 | 0.12 | 0.18
| Analytical results for Pd in OREAS 504c (Indicative Value 132 ppb) | [27 empty] | Indicative
Pd | Round | Replicate | 01: Lab; 02: Lab; 04: Lab; 05: Lab |  | 1
| No | No | 01: 10; 02: 11; 04: 15; 05: 17 |  | ppb
|  |  | 01: AR*MS; 02: AR*MS; 04: AR*MS; 05: AR*MS |  | 0
|  |  | 01: 0.5g; 02: 01g; 04: 15g; 05: 40g |  | 0
| 1 | 1 | 01: 127; 02: 139; 04: *; 05: 130 |  | 1
| 1 | 2 | 01: 129; 02: 137; 04: *; 05: 130 |  | 1
| 1 | 3 | 01: 128; 02: 137; 04: *; 05: 130 |  | 16
| 1 | 4 | 01: 128; 02: 141; 04: *; 05: 130 |  | 132.4333
| 1 | 5 | 01: 123; 02: 145; 04: *; 05: 130 |  | 11
| 1 | 6 | 01: 130; 02: 124; 04: *; 05: 130
| Mean |  | 01: 127.5; 02: 137.1667; 05: 130
| Median |  | 01: 128; 02: 138; 05: 130
| Std Dev. |  | 01: 2.429; 02: 7.111; 05: 0
| Rel.Std.Dev. |  | 01: 1.905%; 02: 5.184%; 05: 0%
| PDM3 |  | 01: -3.725%; 02: 3.574%; 05: -1.837%
| Z-Score (Absolute) |  | 01: 0.67; 02: 1.93; 04: NA; 05: 0
| Analytical results for Pr in OREAS 504c (Certified Value 5.06 ppm) | [27 empty] | Certified
Pr | Round | Replicate | 01: Lab; 02: Lab; 04: Lab; 05: Lab; 06: Lab; 07: Lab; 08: Lab; 09: Lab |  | 1
| No | No | 03 | 10 | 11 | 12 | 13 | 14 | 15 | 17 | [18 empty] | ppm
|  |  | AR*MS | AR*MS | AR*MS | AR*MS | AR*OES/MS | AR*MS | AR*MS | AR*MS | [18 empty] | 2
|  |  | 0.5g | 0.5g | 01g | 01g | 01g | 04g | 15g | 40g | [18 empty] | 3
| 1 | 1 | 4.9503 | 5.104 | 4.549 | 4.95 | 5.27 | 4.9 | 4.83 | 4.86 | [18 empty] | 1
| 1 | 2 | 5.078 | 5.053 | 4.554 | 4.93 | 5.33 | 5.1 | 5.19 | 4.85 | [18 empty] | 28
| 1 | 3 | 5.166 | 5.119 | 4.85 | 4.9 | 5.28 | 4.8 | 5.03 | 4.88 | [18 empty] | 16
| 1 | 4 | 5.2485 | 5.029 | 4.848 | 4.95 | 5.36 | 4.9 | 5.06 | 5.19 | [18 empty] | 5.0601
| 1 | 5 | 5.1159 | 5.12 | 4.624 | 4.74 | 5.27 | 5 | 4.85 | 5.18 | [18 empty] | 106
| 1 | 6 | 5.1848 | 5.165 | 4.709 | 4.92 | 5.35 | 5 | 5.05 | 5.08
| Mean |  | 5.1239 | 5.0983 | 4.689 | 4.8983 | 5.31 | 4.95 | 5.0017 | 5.0067
| Median |  | 5.1409 | 5.1115 | 4.6665 | 4.925 | 5.305 | 4.95 | 5.04 | 4.98
| Std Dev. |  | 0.10324 | 0.049468 | 0.13686 | 0.079854 | 0.041473 | 0.10488 | 0.13747 | 0.16195
| Rel.Std.Dev. |  | 2.015% | 0.9703% | 2.919% | 1.63% | 0.781% | 2.119% | 2.748% | 3.235%
| PDM3 |  | 1.262% | 0.7559% | -7.334% | -3.197% | 4.939% | -2.176% | -1.154% | -1.056%
| Z-Score (Absolute) |  | 0.81 | 0.63 | 2.13 | 0.71 | 2.06 | 0.37 | 0.02 | 0.02
| Analytical results for Pt in OREAS 504c (Indicative Value 20.9 ppb) | [27 empty] | Indicative
Pt | Round | Replicate | 03: Lab; 10: Lab; 11: Lab | [18 empty] | 1
| No | No | 03: 10; 10: 11; 11: 15 | [18 empty] | ppb
|  |  | 03: AR*MS; 10: AR*MS; 11: AR*MS | [18 empty] | 1
|  |  | 03: 0.5g; 10: 01g; 11: 15g | [18 empty] | 1
| 1 | 1 | 03: 21; 10: 23; 11: 18 | [18 empty] | 1
| 1 | 2 | 03: 21; 10: 23; 11: 18 | [18 empty] | 1
| 1 | 3 | 03: 20; 10: 23; 11: 18 | [18 empty] | 16
| 1 | 4 | 03: 22; 10: 19; 11: 18 | [18 empty] | 20.8667
| 1 | 5 | 03: 21; 10: 25; 11: 18 | [18 empty] | 12
| 1 | 6 | 03: 20; 10: 24; 11: 19
| Mean |  | 03: 20.8333; 10: 22.8333; 11: 18.1667
| Median |  | 03: 21; 10: 23; 11: 18
| Std Dev. |  | 03: 0.75277; 10: 2.0412; 11: 0.40825
| Rel.Std.Dev. |  | 03: 3.613%; 10: 8.94%; 11: 2.247%
| PDM3 |  | 03: -0.1597%; 10: 9.425%; 11: -12.94%
| Z-Score (Absolute) |  | 03: 0; 10: 0.67; 11: 0.9
| Analytical results for Rb in OREAS 504c (Certified Value 87 ppm) | [27 empty] | Certified
Rb | Round | Replicate | Lab | Lab | Lab | Lab | Lab | Lab | Lab | Lab | Lab | Lab | Lab | Lab | Lab | Lab | Lab | Lab | Lab | Lab | [8 empty] | 1
| No | No | 01 | 03 | 05 | 06 | 07 | 08 | 09 | 10 | 11 | 12 | 13 | 14 | 15 | 17 | 19 | 20 | 22 | 24 | [8 empty] | ppm
|  |  | AR*OES | AR*MS | AR*MS | AR*MS | AR*MS | AR*MS | AR*MS | AR*MS | AR*MS | AR*MS | AR*OES/MS | AR*MS | AR*MS | AR*MS | AR*MS | AR*OES/MS | AR*OES/MS | AR*OES/MS | [8 empty] | 0
|  |  | 0.2g | 0.5g | 0.5g | 0.5g | 0.5g | 0.5g | 0.5g | 0.5g | 01g | 01g | 01g | 04g | 15g | 40g | 0.25g | 0.25g | 0.25g | 0.2g | [8 empty] | 1
| 1 | 1 | 116 | 82.5588 | 93.1 | 92 | 89.2 | 88.9 | 90.5 | 87.91 | 69.75 | 74.74 | 89.9 | 83 | 75.7 | 88.2 | 87.9 | 89.3 | 83.3 | 64.8 | [8 empty] | 1
| 1 | 2 | 118 | 82.3157 | 92.4 | 93.8 | 85.8 | 86.4 | 85 | 89.14 | 69.98 | 73.66 | 89.1 | 85.5 | 77.6 | 89.4 | 86.5 | 88 | 86.9 | 65 | [8 empty] | 29
| 1 | 3 | 116 | 82.3863 | 93.2 | 91.4 | 81.4 | 87.3 | 88.8 | 88.07 | 72.37 | 72.83 | 90.6 | 85.5 | 78.4 | 89.6 | 85.8 | 88.3 | 86.9 | 65.1 | [8 empty] | 16
| 1 | 4 | 118 | 83.1538 | 93 | 89.8 | 87.9 | 85.9 | 93.4 | 87.48 | 72.91 | 73.12 | 88.5 | 84 | 78.4 | 89.2 | 86.3 | 87 | 83.9 | 65.3 | [8 empty] | 86.8102
| 1 | 5 | 118 | 82.2536 | 90.6 | 90.3 | 88.6 | 86.4 | 87.1 | 86.97 | 70.48 | 71.9 | 89.2 | 84 | 75.7 | 89.4 | 91.5 | 85.5 | 86.8 | 64.4 | [8 empty] | 107
| 1 | 6 | 114 | 82.4465 | 90.7 | 94 | 80.7 | 86.9 | 88.2 | 89.31 | 71.46 | 74.14 | 88.8 | 87 | 78.4 | 89 | 85.8 | 85.5 | 81.1 | 65
| Mean |  | 116.6667 | 82.5191 | 92.1667 | 91.8833 | 85.6 | 86.9667 | 88.8333 | 88.1467 | 71.1583 | 73.3983 | 89.35 | 84.8333 | 77.3667 | 89.1333 | 87.3 | 87.2667 | 84.8167 | 64.9333
| Median |  | 117 | 82.4164 | 92.7 | 91.7 | 86.85 | 86.65 | 88.5 | 87.99 | 70.97 | 73.39 | 89.15 | 84.75 | 78 | 89.3 | 86.4 | 87.5 | 85.35 | 65
| Std Dev. |  | 1.633 | 0.32838 | 1.2078 | 1.7463 | 3.7132 | 1.0614 | 2.8891 | 0.91988 | 1.3007 | 1.0064 | 0.77136 | 1.4376 | 1.3277 | 0.50067 | 2.1973 | 1.5526 | 2.4318 | 0.30768
| Rel.Std.Dev. |  | 1.4% | 0.3979% | 1.31% | 1.901% | 4.338% | 1.221% | 3.252% | 1.044% | 1.828% | 1.371% | 0.8633% | 1.695% | 1.716% | 0.5617% | 2.517% | 1.779% | 2.867% | 0.4738%
| PDM3 |  | 34.39% | -4.943% | 6.17% | 5.844% | -1.394% | 0.1803% | 2.331% | 1.54% | -18.03% | -15.45% | 2.926% | -2.277% | -10.88% | 2.676% | 0.5642% | 0.5259% | -2.296% | -25.2%
| Z-Score (Absolute) |  | 8.69 | 1.35 | 1.49 | 1.4 | 0.45 | 0.04 | 0.51 | 0.3 | 4.7 | 4.04 | 0.66 | 0.67 | 2.87 | 0.59 | 0.05 | 0.04 | 0.68 | 6.53
| Analytical results for Re in OREAS 504c (Certified Value 351 ppb) | [27 empty] | Certified
Re | Round | Replicate | Lab | Lab | Lab | Lab | Lab | Lab | Lab | Lab | Lab | Lab | Lab | Lab | Lab | Lab | [12 empty] | 1
| No | No | 01 | 05 | 06 | 07 | 08 | 09 | 10 | 11 | 12 | 13 | 14 | 15 | 20 | 24 | [12 empty] | ppb
|  |  | AR*MS | AR*MS | AR*MS | AR*MS | AR*MS | AR*MS | AR*MS | AR*MS | AR*MS | AR*OES/MS | AR*MS | AR*MS | AR*OES/MS | AR*OES/MS | [12 empty] | 0
|  |  | 0.2g | 0.5g | 0.5g | 0.5g | 0.5g | 0.5g | 0.5g | 01g | 01g | 01g | 04g | 15g | 0.25g | 0.2g | [12 empty] | 0
| 1 | 1 | 200 | 383 | 401 | 341 | 381 | 371 | 371 | 348 | 345 | 350 | 300 | 322 | 342 | 307 | [12 empty] | 1
| 1 | 2 | 200 | 389 | 405 | 333 | 364 | 339 | 361 | 352 | 348 | 350 | 300 | 344 | 354 | 306 | [12 empty] | 30
| 1 | 3 | 200 | 371 | 421 | 320 | 376 | 360 | 368 | 362 | 348 | 360 | 300 | 345 | 347 | 311 | [12 empty] | 16
| 1 | 4 | 300 | 370 | 367 | 347 | 352 | 375 | 369 | 355 | 354 | 350 | 300 | 348 | 359 | 315 | [12 empty] | 350.7821
| 1 | 5 | 200 | 373 | 393 | 342 | 364 | 357 | 373 | 345 | 338 | 350 | 350 | 347 | 346 | 316 | [12 empty] | 108
| 1 | 6 | 100 | 362 | 430 | 311 | 374 | 360 | 376 | 347 | 346 | 350 | 300 | 365 | 329 | 310
| Mean |  | 200 | 374.6667 | 402.8333 | 332.3333 | 368.5 | 360.3333 | 369.6667 | 351.5 | 346.5 | 351.6667 | 308.3333 | 345.1667 | 346.1667 | 310.8333
| Median |  | 200 | 372 | 403 | 337 | 369 | 360 | 370 | 350 | 347 | 350 | 300 | 346 | 346.5 | 310.5
| Std Dev. |  | 63.2456 | 9.7297 | 22.1668 | 14.0807 | 10.5404 | 12.6122 | 5.1251 | 6.2849 | 5.2058 | 4.0825 | 20.4124 | 13.732 | 10.3811 | 4.0702
| Rel.Std.Dev. |  | 31.62% | 2.597% | 5.503% | 4.237% | 2.86% | 3.5% | 1.386% | 1.788% | 1.502% | 1.161% | 6.62% | 3.978% | 2.999% | 1.309%
| PDM3 |  | -42.98% | 6.809% | 14.84% | -5.259% | 5.051% | 2.723% | 5.384% | 0.2047% | -1.221% | 0.2522% | -12.1% | -1.601% | -1.316% | -11.39%
| Z-Score (Absolute) |  | NA | 0.92 | 2.04 | 0.76 | 0.67 | 0.35 | 0.72 | 0 | 0.2 | 0.01 | 1.71 | 0.25 | 0.21 | 1.61
Results from laboratory 1 were removed due to their 0.1 ppm reading resolution.
| Analytical results for S in OREAS 504c (Certified Value 1.1 wt.%) | [27 empty] | Certified
S | Round | Replicate | Lab | Lab | Lab | Lab | Lab | Lab | Lab | Lab | Lab | Lab | Lab | Lab | Lab | Lab | Lab | Lab | Lab | Lab | Lab | Lab | Lab | Lab | Lab | Lab | Lab |  | 1
| No | No | 01 | 02 | 03 | 04 | 05 | 06 | 07 | 08 | 09 | 10 | 11 | 12 | 13 | 14 | 15 | 16 | 17 | 18 | 19 | 20 | 21 | 22 | 23 | 24 | 25 |  | wt.%
|  |  | AR*OES | AR*OES/MS | AR*OES | AR*OES | AR*MS | AR*MS | AR*MS | AR*MS | AR*MS | AR*MS | AR*OES | AR*OES | AR*OES/MS | AR*MS | AR*MS | AR*MS | AR*OES | AR*OES | AR*OES | AR*OES/MS | AR*OES | AR*OES/MS | AR*OES | AR*OES/MS | AR*OES |  | 2
|  |  | 0.2g | 0.2g | 0.5g | 0.5g | 0.5g | 0.5g | 0.5g | 0.5g | 0.5g | 0.5g | 01g | 01g | 01g | 04g | 15g | 0.5g | 40g | 0.5g | 0.25g | 0.25g | 0.25g | 0.25g | 10g | 0.2g | 0.5g |  | 3
| 1 | 1 | 1.14 | 1.0437 | 1.1181 | 0.85 | 1.14 | 1.21 | 1.13 | 1.16 | 1.15 | 1.08 | 1.0077 | 1.1064 | 1.03 | 1.168 | 1.08 | 1.13 | 1.11 | 1.03 | 1.16 | 1.09 | 1.135 | 1.14 | 0.99 | 1.07 | 1.14 |  | 1
| 1 | 2 | 1.14 | 1.0292 | 1.1151 | 0.9 | 1.15 | 1.2 | 1.07 | 1.16 | 1.13 | 1.07 | 0.9892 | 1.0871 | 1.02 | 1.175 | 1.11 | 1.12 | 1.08 | 0.97 | 1.14 | 1.07 | 1.113 | 1.16 | 0.98 | 1.06 | 1.13 |  | 15
| 1 | 3 | 1.15 | 1.0032 | 1.1607 | 0.9 | 1.15 | 1.19 | 1.08 | 1.18 | 1.14 | 1.09 | 1.0548 | 1.106 | 1.02 | 1.1595 | 1.1 | 1.12 | 1.08 | 1.02 | 1.14 | 1.08 | 1.103 | 1.18 | 0.96 | 1.06 | 1.12 |  | 16
| 1 | 4 | 1.13 | 1.0182 | 1.1446 | 0.85 | 1.17 | 1.21 | 1.1 | 1.17 | 1.14 | 1.08 | 1.0432 | 1.09 | 1.02 | 1.163 | 1.1 | 1.13 | 1.07 | 1.03 | 1.14 | 1.09 | 1.124 | 1.18 | 0.97 | 1.07 | 1.13 |  | 1.1
| 1 | 5 | 1.16 | 1.02 | 1.1367 | 0.9 | 1.14 | 1.13 | 1.08 | 1.09 | 1.13 | 1.09 | 1.028 | 1.0721 | 1.02 | 1.169 | 1.08 | 1.19 | 1.12 | 0.99 | 1.15 | 1.09 | 1.138 | 1.16 | 0.96 | 1.06 | 1.13 |  | 109
| 1 | 6 | 1.13 | 1.0146 | 1.1614 | 0.9 | 1.14 | 1.21 | 1.08 | 1.11 | 1.13 | 1.11 | 1.0225 | 1.0843 | 1.03 | 1.155 | 1.1 | 1.12 | 1.1 | 0.96 | 1.11 | 1.09 | 1.107 | 1.16 | 0.97 | 1.07 | 1.15
| Mean |  | 1.1417 | 1.0215 | 1.1394 | 0.88333 | 1.1483 | 1.1917 | 1.09 | 1.145 | 1.1367 | 1.0867 | 1.0242 | 1.091 | 1.0233 | 1.1649 | 1.095 | 1.135 | 1.0933 | 1 | 1.14 | 1.085 | 1.12 | 1.1633 | 0.97167 | 1.065 | 1.1333
| Median |  | 1.14 | 1.0191 | 1.1406 | 0.9 | 1.145 | 1.205 | 1.08 | 1.16 | 1.135 | 1.085 | 1.0252 | 1.0885 | 1.02 | 1.1655 | 1.1 | 1.125 | 1.09 | 1.005 | 1.14 | 1.09 | 1.1185 | 1.16 | 0.97 | 1.065 | 1.13
| Std Dev. |  | 0.01169 | 0.013775 | 0.020081 | 0.02582 | 0.01169 | 0.031252 | 0.021909 | 0.036194 | 0.008165 | 0.013663 | 0.023715 | 0.01327 | 0.005164 | 0.0072001 | 0.012247 | 0.027386 | 0.019664 | 0.030984 | 0.016733 | 0.0083666 | 0.014642 | 0.015055 | 0.01169 | 0.0054772 | 0.010328
| Rel.Std.Dev. |  | 1.024% | 1.349% | 1.762% | 2.923% | 1.018% | 2.623% | 2.01% | 3.161% | 0.7183% | 1.257% | 2.315% | 1.216% | 0.5046% | 0.6181% | 1.118% | 2.413% | 1.799% | 3.098% | 1.468% | 0.7711% | 1.307% | 1.294% | 1.203% | 0.5143% | 0.9113%
| PDM3 |  | 3.79% | -7.135% | 3.587% | -19.7% | 4.396% | 8.336% | -0.9068% | 4.093% | 3.336% | -1.21% | -6.886% | -0.8174% | -6.968% | 5.904% | -0.4522% | 3.184% | -0.6038% | -9.089% | 3.639% | -1.361% | 1.821% | 5.76% | -11.66% | -3.18% | 3.033%
| Z-Score (Absolute) |  | 0.7 | 1.1 | 0.67 | 3.17 | 0.8 | 1.45 | 0.07 | 0.75 | 0.62 | 0.12 | 1.06 | 0.06 | 1.07 | 1.05 | 0 | 0.6 | 0.02 | 1.42 | 0.67 | 0.15 | 0.37 | 1.02 | 1.85 | 0.45 | 0.57
| Analytical results for Sb in OREAS 504c (Certified Value 1.02 ppm) | [27 empty] | Certified
Sb | Round | Replicate | Lab | Lab | Lab | Lab | Lab | Lab | Lab | Lab | Lab | Lab | Lab | Lab | Lab | Lab | Lab | Lab | Lab | Lab | Lab | Lab | Lab | Lab | Lab | Lab | Lab | Lab | 1
| No | No | 01 | 02 | 03 | 04 | 05 | 06 | 07 | 08 | 09 | 10 | 11 | 12 | 13 | 14 | 15 | 16 | 17 | 18 | 19 | 20 | 21 | 22 | 23 | 24 | 25 | 26 | ppm
|  |  | AR*MS | AR*OES/MS | AR*MS | AR*OES | AR*MS | AR*MS | AR*MS | AR*MS | AR*MS | AR*MS | AR*MS | AR*MS | AR*OES/MS | AR*MS | AR*MS | AR*MS | AR*MS | AR*OES | AR*MS | AR*OES/MS | AR*OES | AR*OES/MS | AR*OES | AR*OES/MS | AR*OES | AR*OES | 2
|  |  | 0.2g | 0.2g | 0.5g | 0.5g | 0.5g | 0.5g | 0.5g | 0.5g | 0.5g | 0.5g | 01g | 01g | 01g | 04g | 15g | 0.5g | 40g | 0.5g | 0.25g | 0.25g | 0.25g | 0.25g | 10g | 0.2g | 0.5g | 0.25g | 2
| 1 | 1 | < 0.2 | < 5 | 0.99151 | < 5 | 1.23 | 0.95 | 1.15 | 1.24 | 1.13 | 1.23 | 1.03 | 0.9 | 0.8 | 1 | 0.99 | 1.06 | 1.16 | < 3 | 0.92 | 1.06 | < 5 | 0.92 | < 5 | 0.84 | 4 | < 5 | 1
| 1 | 2 | < 0.2 | < 5 | 0.96935 | < 5 | 1.19 | 0.98 | 1.11 | 1.2 | 1.09 | 1.2 | 0.99 | 0.83 | 0.83 | 1 | 1.06 | 0.94 | 1.22 | < 3 | 0.87 | 1.07 | < 5 | 0.91 | < 5 | 0.83 | < 2 | < 5 | 31
| 1 | 3 | < 0.2 | < 5 | 0.95598 | < 5 | 1.16 | 0.96 | 1.11 | 1.24 | 1.1 | 1.19 | 1.05 | 0.85 | 0.85 | 1.5 | 1.01 | 0.92 | 1.12 | < 3 | 0.95 | 1.07 | < 5 | 0.99 | < 5 | 0.84 | 2 | < 5 | 16
| 1 | 4 | < 0.2 | < 5 | 0.96546 | < 5 | 1.18 | 1.05 | 1.1 | 1.21 | 1.16 | 1.18 | 1.07 | 0.83 | 0.84 | 1 | 0.98 | 1.05 | 1.14 | < 3 | 0.88 | 1.02 | < 5 | 0.95 | < 5 | 0.86 | < 2 | < 5 | 1.0219
| 1 | 5 | < 0.2 | < 5 | 1.0247 | < 5 | 1.17 | 0.94 | 1.08 | 1.02 | 1.12 | 1.17 | 1.04 | 0.83 | 0.83 | 1 | 0.98 | 1.1 | 1.18 | < 3 | 1.02 | 1.02 | < 5 | 1.01 | < 5 | 0.82 | 2 | < 5 | 110
| 1 | 6 | < 0.2 | < 5 | 0.92645 | < 5 | 1.14 | 0.98 | 1.12 | 0.96 | 1.17 | 1.2 | 1.04 | 0.81 | 0.83 | 1 | 1.08 | 0.96 | 1.2 | < 3 | 0.97 | 1.03 | < 5 | 0.99 | < 5 | 0.82 | 2 | < 5
| Mean |  |  |  | 0.97224 |  | 1.1783 | 0.97667 | 1.1117 | 1.145 | 1.1283 | 1.195 | 1.0367 | 0.84167 | 0.83 | 1.0833 | 1.0167 | 1.005 | 1.17 |  | 0.935 | 1.045 |  | 0.96167 |  | 0.835 | 2.5
| Median |  |  |  | 0.9674 |  | 1.175 | 0.97 | 1.11 | 1.205 | 1.125 | 1.195 | 1.04 | 0.83 | 0.83 | 1 | 1 | 1.005 | 1.17 |  | 0.935 | 1.045 |  | 0.97 |  | 0.835 | 2
| Std Dev. |  |  |  | 0.033274 |  | 0.030605 | 0.039328 | 0.023166 | 0.1226 | 0.031885 | 0.020736 | 0.026583 | 0.031252 | 0.016733 | 0.20412 | 0.043205 | 0.074229 | 0.037417 |  | 0.056833 | 0.02429 |  | 0.041191 |  | 0.015166 | 1
| Rel.Std.Dev. |  |  |  | 3.422% |  | 2.597% | 4.027% | 2.084% | 10.71% | 2.826% | 1.735% | 2.564% | 3.713% | 2.016% | 18.84% | 4.25% | 7.386% | 3.198% |  | 6.078% | 2.324% |  | 4.283% |  | 1.816% | 40%
| PDM3 |  |  |  | -4.859% |  | 15.31% | -4.426% | 8.785% | 12.05% | 10.42% | 16.94% | 1.445% | -17.64% | -18.78% | 6.012% | -0.5118% | -1.653% | 14.49% |  | -8.503% | 2.261% |  | -5.894% |  | -18.29% | 144.6%
| Z-Score (Absolute) |  | 4.55 | 6.24 | 0.63 | 6.24 | 0.3 | 0.61 | 0 | 0.15 | 0.07 | 0.37 | 0.34 | 1.21 | 1.27 | NA | 0.43 | 0.48 | 0.26 | 1.75 | 0.79 | 0.3 | 6.24 | 0.67 | 6.24 | 1.24 | 3.99 | 6.24
Results from laboratory 14 were removed due to their 0.1 ppm reading resolution.
| Analytical results for Sc in OREAS 504c (Certified Value 7.12 ppm) | [27 empty] | Certified
Sc | Round | Replicate | Lab | Lab | Lab | Lab | Lab | Lab | Lab | Lab | Lab | Lab | Lab | Lab | Lab | Lab | Lab | Lab | Lab | Lab | Lab | Lab | Lab | Lab | Lab | Lab |  |  | 1
| No | No | 01 | 02 | 03 | 04 | 05 | 06 | 07 | 08 | 09 | 10 | 11 | 13 | 14 | 15 | 16 | 17 | 18 | 19 | 20 | 21 | 22 | 23 | 24 | 25 |  |  | ppm
|  |  | AR*OES | AR*OES/MS | AR*OES | AR*OES | AR*MS | AR*MS | AR*MS | AR*MS | AR*MS | AR*MS | AR*OES | AR*OES/MS | AR*MS | AR*MS | AR*MS | AR*OES | AR*OES | AR*MS | AR*OES/MS | AR*OES | AR*OES/MS | AR*OES | AR*OES/MS | AR*OES |  |  | 2
|  |  | 0.2g | 0.2g | 0.5g | 0.5g | 0.5g | 0.5g | 0.5g | 0.5g | 0.5g | 0.5g | 01g | 01g | 04g | 15g | 0.5g | 40g | 0.5g | 0.25g | 0.25g | 0.25g | 0.25g | 10g | 0.2g | 0.5g |  |  | 3
| 1 | 1 | 3.2 | 7.0195 | 7.3466 | < 5 | 7.6 | 8 | 7.4 | 7.3 | 7.6 | 7.3 | 7 | 7.7 | 6 | 6.1 | 7.6 | 7 | 6 | 7.6 | 7.6 | 5.794 | 7.1 | 6.8 | 6.5 | 7 |  |  | 1
| 1 | 2 | 3 | 7.029 | 7.1948 | < 5 | 7.6 | 8.2 | 6.9 | 7 | 7.1 | 7.3 | 7 | 7.7 | 6 | 6.3 | 7.6 | 7 | 6 | 7.5 | 7.5 | 5.832 | 7 | 7 | 6.4 | 7 |  |  | 32
| 1 | 3 | 3.2 | 6.9952 | 7.5843 | < 5 | 7.8 | 7.9 | 6.3 | 7.2 | 7.5 | 7.1 | 7 | 7.8 | 6 | 6.2 | 6.3 | 7 | 6 | 7.3 | 7.4 | 5.732 | 7.2 | 6.8 | 6.5 | 7 |  |  | 16
| 1 | 4 | 3.3 | 6.8479 | 7.4607 | < 5 | 7.5 | 7.8 | 6.8 | 7 | 7.7 | 7.05 | 7 | 7.7 | 6 | 6.1 | 7.5 | 7 | 6 | 7.2 | 7.6 | 6.19 | 6.9 | 7 | 6.6 | 7 |  |  | 7.1192
| 1 | 5 | 3.1 | 6.9017 | 7.4716 | < 5 | 7.3 | 7.9 | 7 | 7.3 | 7.3 | 6.85 | 7 | 7.5 | 6 | 6.1 | 7.5 | 7 | 6 | 8 | 7.7 | 6.056 | 6.8 | 6.8 | 6.3 | 7 |  |  | 111
| 1 | 6 | 2.8 | 7.1684 | 7.3088 | < 5 | 7.3 | 8.1 | 6.5 | 7 | 7.2 | 7.04 | 7 | 7.7 | 6 | 6.5 | 7.4 | 7 | 6 | 7.4 | 7.6 | 6.065 | 6.4 | 6.9 | 6.5 | 7
| Mean |  | 3.1 | 6.9936 | 7.3945 |  | 7.5167 | 7.9833 | 6.8167 | 7.1333 | 7.4 | 7.1067 | 7 | 7.6833 | 6 | 6.2167 | 7.3167 | 7 | 6 | 7.5 | 7.5667 | 5.9448 | 6.9 | 6.8833 | 6.4667 | 7
| Median |  | 3.15 | 7.0073 | 7.4037 |  | 7.55 | 7.95 | 6.85 | 7.1 | 7.4 | 7.075 | 7 | 7.7 | 6 | 6.15 | 7.5 | 7 | 6 | 7.45 | 7.6 | 5.944 | 6.95 | 6.85 | 6.5 | 7
| Std Dev. |  | 0.17889 | 0.11151 | 0.13848 |  | 0.19408 | 0.1472 | 0.38687 | 0.15055 | 0.23664 | 0.17224 | 0 | 0.098319 | 0 | 0.16021 | 0.50365 | 0 | 0 | 0.28284 | 0.10328 | 0.18313 | 0.28284 | 0.098319 | 0.10328 | 0
| Rel.Std.Dev. |  | 5.77% | 1.594% | 1.873% |  | 2.582% | 1.844% | 5.675% | 2.111% | 3.198% | 2.424% | 0% | 1.28% | 0% | 2.577% | 6.884% | 0% | 0% | 3.771% | 1.365% | 3.081% | 4.099% | 1.428% | 1.597% | 0%
| PDM3 |  | -56.46% | -1.764% | 3.867% |  | 5.583% | 12.14% | -4.249% | 0.1987% | 3.944% | -0.1759% | -1.674% | 7.924% | -15.72% | -12.68% | 2.774% | -1.674% | -15.72% | 5.349% | 6.285% | -16.5% | -3.079% | -3.313% | -9.166% | -1.674%
| Z-Score (Absolute) |  | 6.87 | 0.19 | 0.49 | 7.9 | 0.7 | 1.5 | 0.5 | 0.05 | 0.5 | 0 | NA | 0.99 | NA | 1.53 | 0.36 | NA | NA | 0.67 | 0.79 | 1.99 | 0.35 | 0.38 | 1.1 | NA
Results from laboratories 11, 14, 17, 18 & 25 were removed due to their 1 ppm reading resolution.
| Analytical results for Se in OREAS 504c (Certified Value 7 ppm) | [27 empty] | Certified
Se | Round | Replicate | Lab | Lab | Lab | Lab | Lab | Lab | Lab | Lab | Lab | Lab | Lab | Lab | Lab | Lab | Lab | Lab | Lab | Lab | Lab | Lab | Lab | [5 empty] | 1
| No | No | 01 | 02 | 04 | 05 | 06 | 07 | 08 | 09 | 10 | 11 | 12 | 13 | 14 | 15 | 16 | 17 | 19 | 20 | 22 | 24 | 26 | [5 empty] | ppm
|  |  | AR*MS | AR*OES/MS | AR*OES | AR*MS | AR*MS | AR*MS | AR*MS | AR*MS | AR*MS | AR*MS | AR*MS | AR*OES/MS | AR*MS | AR*MS | AR*MS | AR*MS | AR*MS | AR*OES/MS | AR*OES/MS | AR*OES/MS | AR*OES | [5 empty] | 2
|  |  | 0.2g | 0.2g | 0.5g | 0.5g | 0.5g | 0.5g | 0.5g | 0.5g | 0.5g | 01g | 01g | 01g | 04g | 15g | 0.5g | 40g | 0.25g | 0.25g | 0.25g | 0.2g | 0.25g | [5 empty] | 2
| 1 | 1 | 4 | < 10 | 7 | 8.7 | 6.7 | 7.3 | 7.4 | 8.4 | 6.9 | 7 | 6 | 6 | 6 | 6.5 | 7.8 | 5 | 8 | 7 | 7 | 6.2 | < 5 | [5 empty] | 1
| 1 | 2 | 4 | < 10 | 7 | 9.2 | 7.6 | 7.1 | 6.4 | 7.6 | 6.86 | 7 | 6 | 6 | 6 | 6.6 | 8.3 | 5 | 8 | 7 | 7 | 6.3 | < 5 | [5 empty] | 33
| 1 | 3 | 4 | < 10 | 7 | 8.6 | 7.2 | 6.5 | 7 | 7.4 | 7.07 | 7 | 6 | 6 | 7 | 6.1 | 7.1 | 5 | 8 | 7 | 7 | 6.3 | < 5 | [5 empty] | 16
| 1 | 4 | 4 | < 10 | 7 | 9.3 | 8 | 6.9 | 6.8 | 9.1 | 7.04 | 7 | 6 | 7 | 6 | 6.5 | 8.9 | 6 | 9 | 7 | 7 | 6.6 | < 5 | [5 empty] | 7.0021
| 1 | 5 | 4 | < 10 | 7 | 9.3 | 6.9 | 6.8 | 6.6 | 8 | 6.9 | 7 | 6 | 7 | 6 | 6.2 | 8.7 | 6 | 8 | 7 | 8 | 6.4 | < 5 | [5 empty] | 112
| 1 | 6 | 4 | < 10 | 7 | 9.9 | 7.3 | 7.2 | 6.1 | 8 | 7.04 | 7 | 7 | 6 | 6 | 6.5 | 7.6 | 6 | 8 | 6 | 6 | 6.4 | < 5
| Mean |  | 4 |  | 7 | 9.1667 | 7.2833 | 6.9667 | 6.7167 | 8.0833 | 6.9683 | 7 | 6.1667 | 6.3333 | 6.1667 | 6.4 | 8.0667 | 5.5 | 8.1667 | 6.8333 | 7 | 6.3667
| Median |  | 4 |  | 7 | 9.25 | 7.25 | 7 | 6.7 | 8 | 6.97 | 7 | 6 | 6 | 6 | 6.5 | 8.05 | 5.5 | 8 | 7 | 7 | 6.35
| Std Dev. |  | 0 |  | 0 | 0.47188 | 0.47081 | 0.29439 | 0.45789 | 0.608 | 0.091305 | 0 | 0.40825 | 0.5164 | 0.40825 | 0.2 | 0.68896 | 0.54772 | 0.40825 | 0.40825 | 0.63246 | 0.13663
| Rel.Std.Dev. |  | 0% |  | 0% | 5.148% | 6.464% | 4.226% | 6.817% | 7.522% | 1.31% | 0% | 6.62% | 8.154% | 6.62% | 3.125% | 8.541% | 9.959% | 4.999% | 5.974% | 9.035% | 2.146%
| PDM3 |  | -42.87% |  | -0.03041% | 30.91% | 4.016% | -0.5065% | -4.077% | 15.44% | -0.4827% | -0.03041% | -11.93% | -9.551% | -11.93% | -8.599% | 15.2% | -21.45% | 16.63% | -2.411% | -0.03041% | -9.075%
| Z-Score (Absolute) |  | 3.82 | 2.47 | 0.22 | 3.15 | 0.61 | 0.18 | 0.16 | 1.69 | 0.18 | 0.22 | 0.9 | 0.67 | 0.9 | 0.58 | 1.66 | 1.8 | 1.8 | 0 | 0.22 | 0.63 | 5.84
| Analytical results for Si in OREAS 504c (Indicative Value 0.119 wt.%) | [27 empty] | Indicative
Si | Round | Replicate | 01: Lab | [5 empty] | 1
| No | No | 01: 14 | [5 empty] | wt.%
|  |  | 01: AR*MS | [5 empty] | 3
|  |  | 01: 04g | [5 empty] | 3
| 1 | 1 | 01: 0.1275 | [5 empty] | 1
| 1 | 2 | 01: 0.1205 | [5 empty] | 5
| 1 | 3 | 01: 0.128 | [5 empty] | 16
| 1 | 4 | 01: 0.1315 | [5 empty] | 0.11925
| 1 | 5 | 01: 0.112 | [5 empty] | 11
| 1 | 6 | 01: 0.096
| Mean |  | 01: 0.11925
| Median |  | 01: 0.124
| Std Dev. |  | 01: 0.013337
| Rel.Std.Dev. |  | 01: 11.18%
| PDM3 |  | 01: 2.22e-14%
Z-Score (Absolute) | bar: 01
| Analytical results for Sm in OREAS 504c (Certified Value 3.49 ppm) | [27 empty] | Certified
Sm | Round | Replicate | 01: Lab; 02: Lab; 04: Lab; 05: Lab; 06: Lab; 07: Lab; 08: Lab; 09: Lab | [5 empty] | 1
| No | No | 03 | 10 | 11 | 12 | 13 | 14 | 15 | 17 | [18 empty] | ppm
|  |  | AR*MS | AR*MS | AR*MS | AR*MS | AR*OES/MS | AR*MS | AR*MS | AR*MS | [18 empty] | 2
|  |  | 0.5g | 0.5g | 01g | 01g | 01g | 04g | 15g | 40g | [18 empty] | 3
| 1 | 1 | 3.5896 | 3.587 | 3.39 | 3.48 | 3.25 | 3.2 | 2.95 | 3.77 | [18 empty] | 1
| 1 | 2 | 3.7153 | 3.436 | 3.55 | 3.46 | 3.34 | 3.3 | 3.23 | 3.76 | [18 empty] | 17
| 1 | 3 | 3.7613 | 3.556 | 3.74 | 3.42 | 3.38 | 3.2 | 3.49 | 3.78 | [18 empty] | 16
| 1 | 4 | 3.8135 | 3.523 | 3.63 | 3.48 | 3.26 | 3.3 | 3.33 | 3.79 | [18 empty] | 3.4869
| 1 | 5 | 3.6966 | 3.478 | 3.53 | 3.32 | 3.44 | 3.3 | 3.5 | 3.86 | [18 empty] | 113
| 1 | 6 | 3.551 | 3.565 | 3.59 | 3.42 | 3.32 | 3.4 | 3.23 | 3.71
| Mean |  | 3.6879 | 3.5242 | 3.5717 | 3.43 | 3.3317 | 3.2833 | 3.2883 | 3.7783
| Median |  | 3.706 | 3.5395 | 3.57 | 3.44 | 3.33 | 3.3 | 3.28 | 3.775
| Std Dev. |  | 0.10039 | 0.057506 | 0.116 | 0.060332 | 0.072226 | 0.075277 | 0.2042 | 0.048751
| Rel.Std.Dev. |  | 2.722% | 1.632% | 3.248% | 1.759% | 2.168% | 2.293% | 6.21% | 1.29%
| PDM3 |  | 5.763% | 1.068% | 2.43% | -1.632% | -4.453% | -5.839% | -5.695% | 8.357%
| Z-Score (Absolute) |  | 0.85 | 0.19 | 0.38 | 0.19 | 0.59 | 0.78 | 0.76 | 1.22
| Analytical results for Sn in OREAS 504c (Certified Value 4.54 ppm) | [27 empty] | Certified
Sn | Round | Replicate | Lab | Lab | Lab | Lab | Lab | Lab | Lab | Lab | Lab | Lab | Lab | Lab | Lab | Lab | Lab | Lab | Lab | Lab | Lab | Lab | Lab | [5 empty] | 1
| No | No | 01 | 02 | 04 | 05 | 06 | 07 | 08 | 09 | 10 | 11 | 12 | 13 | 14 | 15 | 17 | 19 | 20 | 21 | 22 | 23 | 24 | [5 empty] | ppm
|  |  | AR*OES | AR*OES/MS | AR*OES | AR*MS | AR*MS | AR*MS | AR*MS | AR*MS | AR*MS | AR*MS | AR*MS | AR*OES/MS | AR*MS | AR*MS | AR*MS | AR*MS | AR*OES/MS | AR*OES | AR*OES/MS | AR*OES | AR*OES/MS | [5 empty] | 2
|  |  | 0.2g | 0.2g | 0.5g | 0.5g | 0.5g | 0.5g | 0.5g | 0.5g | 0.5g | 01g | 01g | 01g | 04g | 15g | 40g | 0.25g | 0.25g | 0.25g | 0.25g | 10g | 0.2g | [5 empty] | 3
| 1 | 1 | 4 | < 20 | 5 | 5.1 | 4.3 | 4.4 | 4.8 | 4.8 | 4.52 | 4.3 | 4.96 | 4.38 | 4 | 4.3 | 4.8 | 4.6 | 4.6 | < 10 | 4.3 | < 10 | 4.2 | [5 empty] | 1
| 1 | 2 | 4 | < 20 | 5 | 5.1 | 4.5 | 4.1 | 4.6 | 4.4 | 4.6 | 4.35 | 4.86 | 4.34 | 4 | 4.3 | 4.7 | 4.5 | 4.6 | < 10 | 4.3 | < 10 | 4.2 | [5 empty] | 18
| 1 | 3 | 4 | < 20 | 5 | 5.2 | 4.3 | 4.4 | 4.9 | 4.7 | 4.56 | 4.44 | 4.79 | 4.39 | 4 | 4.5 | 4.7 | 4.6 | 4.7 | < 10 | 4.4 | < 10 | 4.3 | [5 empty] | 16
| 1 | 4 | 4 | < 20 | 5 | 5.2 | 4.8 | 4.2 | 4.6 | 4.9 | 4.55 | 4.52 | 4.87 | 4.5 | 4 | 4.6 | 4.7 | 4.4 | 4.6 | < 10 | 4.2 | < 10 | 4.3 | [5 empty] | 4.5411
| 1 | 5 | 4 | < 20 | 5 | 5 | 4.3 | 4.1 | 4.7 | 4.6 | 4.54 | 4.31 | 4.82 | 4.67 | 4 | 4.3 | 4.8 | 4.7 | 4.5 | < 10 | 4.2 | < 10 | 4.2 | [5 empty] | 114
| 1 | 6 | 6 | < 20 | 5 | 4.7 | 4.5 | 4.4 | 4.6 | 4.5 | 4.64 | 4.31 | 4.9 | 4.34 | 4 | 4.5 | 4.6 | 4.5 | 4.5 | < 10 | 4 | < 10 | 4.2
| Mean |  | 4.3333 |  | 5 | 5.05 | 4.45 | 4.2667 | 4.7 | 4.65 | 4.5683 | 4.3717 | 4.8667 | 4.4367 | 4 | 4.4167 | 4.7167 | 4.55 | 4.5833 |  | 4.2333 |  | 4.2333
| Median |  | 4 |  | 5 | 5.1 | 4.4 | 4.3 | 4.65 | 4.65 | 4.555 | 4.33 | 4.865 | 4.385 | 4 | 4.4 | 4.7 | 4.55 | 4.6 |  | 4.25 |  | 4.2
| Std Dev. |  | 0.8165 |  | 0 | 0.18708 | 0.19748 | 0.15055 | 0.12649 | 0.18708 | 0.044008 | 0.089312 | 0.059889 | 0.12848 | 0 | 0.13292 | 0.075277 | 0.10488 | 0.075277 |  | 0.13663 |  | 0.05164
| Rel.Std.Dev. |  | 18.84% |  | 0% | 3.705% | 4.438% | 3.529% | 2.691% | 4.023% | 0.9633% | 2.043% | 1.231% | 2.896% | 0% | 3.009% | 1.596% | 2.305% | 1.642% |  | 3.227% |  | 1.22%
| PDM3 |  | -4.575% |  | 10.11% | 11.21% | -2.006% | -6.044% | 3.499% | 2.398% | 0.5995% | -3.731% | 7.169% | -2.3% | -11.92% | -2.74% | 3.866% | 0.1957% | 0.9298% |  | -6.778% |  | -6.778%
| Z-Score (Absolute) |  | NA | 20.13 | NA | 1.76 | 0.47 | 1.15 | 0.46 | 0.28 | 0.03 | 0.76 | 1.08 | 0.52 | NA | 0.59 | 0.52 | 0.1 | 0.03 | 1.57 | 1.27 | 1.57 | 1.27
Results from laboratories 1, 4 & 14 were removed due to their 1 ppm reading resolution.
| Analytical results for Sr in OREAS 504c (Certified Value 92 ppm) | [27 empty] | Certified
Sr | Round | Replicate | Lab | Lab | Lab | Lab | Lab | Lab | Lab | Lab | Lab | Lab | Lab | Lab | Lab | Lab | Lab | Lab | Lab | Lab | Lab | Lab | Lab | Lab | Lab | Lab |  |  | 1
| No | No | 01 | 02 | 04 | 05 | 06 | 07 | 08 | 09 | 10 | 11 | 12 | 13 | 14 | 15 | 16 | 17 | 18 | 19 | 20 | 21 | 22 | 23 | 24 | 25 |  |  | ppm
|  |  | AR*MS | AR*OES/MS | AR*OES | AR*MS | AR*MS | AR*MS | AR*MS | AR*MS | AR*MS | AR*MS | AR*MS | AR*OES/MS | AR*MS | AR*MS | AR*MS | AR*MS | AR*OES | AR*OES | AR*OES/MS | AR*OES | AR*OES/MS | AR*OES | AR*OES/MS | AR*OES |  |  | 0
|  |  | 0.2g | 0.2g | 0.5g | 0.5g | 0.5g | 0.5g | 0.5g | 0.5g | 0.5g | 01g | 01g | 01g | 04g | 15g | 0.5g | 40g | 0.5g | 0.25g | 0.25g | 0.25g | 0.25g | 10g | 0.2g | 0.5g |  |  | 0
| 1 | 1 | 104.9 | 111.5826 | 86 | 96.3 | 102 | 96.8 | 96.8 | 99.9 | 94.75 | 104.27 | 96.57 | 107 | 66 | 79.2 | 91.5 | 87.4 | 74 | 94.6 | 88.1 | 69.64 | 97.1 | 85 | 75.4 | 99 |  |  | 1
| 1 | 2 | 103.3 | 111.4299 | 84 | 97.4 | 101.5 | 91.1 | 94.5 | 94 | 96.86 | 105.84 | 96.72 | 106 | 66 | 78.8 | 92.1 | 88.1 | 72 | 97.5 | 87.2 | 69.57 | 97.3 | 88.7 | 75.9 | 98 |  |  | 19
| 1 | 3 | 104.2 | 109.7585 | 85 | 96 | 98.5 | 90.9 | 98.1 | 98 | 94.68 | 107.19 | 95.73 | 105 | 66 | 83.3 | 91.6 | 87.7 | 72 | 96.7 | 87.4 | 69.77 | 95.8 | 87 | 76.1 | 97 |  |  | 16
| 1 | 4 | 97 | 106.7427 | 87 | 97.3 | 95.3 | 93.7 | 94 | 99.3 | 95.9 | 107.8 | 94.67 | 108 | 66 | 81.5 | 91.6 | 87.4 | 72 | 94.9 | 85.6 | 71.48 | 91.8 | 88.4 | 77.2 | 96 |  |  | 92.2578
| 1 | 5 | 109.3 | 107.6831 | 87 | 93.2 | 95.8 | 92.9 | 97.2 | 95.5 | 94.08 | 107.06 | 92.56 | 105 | 66 | 79.2 | 94 | 86.9 | 65 | 96 | 85 | 74.45 | 92 | 86.1 | 75.5 | 98 |  |  | 115
| 1 | 6 | 103.2 | 113.6476 | 87 | 95.8 | 101.5 | 91.4 | 97 | 92.8 | 95.75 | 108.44 | 94.39 | 106 | 66 | 83.6 | 91.8 | 85.2 | 69 | 93.3 | 84.2 | 69.85 | 88.2 | 87 | 76 | 97
| Mean |  | 103.65 | 110.1407 | 86 | 96 | 99.1 | 92.8 | 96.2667 | 96.5833 | 95.3367 | 106.7667 | 95.1067 | 106.1667 | 66 | 80.9333 | 92.1 | 87.1167 | 70.6667 | 95.5 | 86.25 | 70.7933 | 93.7 | 87.0333 | 76.0167 | 97.5
| Median |  | 103.75 | 110.5942 | 86.5 | 96.15 | 100 | 92.15 | 96.9 | 96.75 | 95.25 | 107.125 | 95.2 | 106 | 66 | 80.35 | 91.7 | 87.4 | 72 | 95.45 | 86.4 | 69.81 | 93.9 | 87 | 75.95 | 97.5
| Std Dev. |  | 3.9582 | 2.5989 | 1.2649 | 1.5245 | 3.0206 | 2.2486 | 1.6318 | 2.9171 | 1.0162 | 1.4983 | 1.5699 | 1.169 | 0 | 2.1722 | 0.95499 | 1.0187 | 3.2042 | 1.5297 | 1.5385 | 1.9291 | 3.6244 | 1.3895 | 0.64317 | 1.0488
| Rel.Std.Dev. |  | 3.819% | 2.36% | 1.471% | 1.588% | 3.048% | 2.423% | 1.695% | 3.02% | 1.066% | 1.403% | 1.651% | 1.101% | 0% | 2.684% | 1.037% | 1.169% | 4.534% | 1.602% | 1.784% | 2.725% | 3.868% | 1.596% | 0.8461% | 1.076%
| PDM3 |  | 12.35% | 19.38% | -6.783% | 4.056% | 7.416% | 0.5877% | 4.345% | 4.689% | 3.337% | 15.73% | 3.088% | 15.08% | -28.46% | -12.27% | -0.171% | -5.573% | -23.4% | 3.514% | -6.512% | -23.27% | 1.563% | -5.663% | -17.6% | 5.682%
| Z-Score (Absolute) |  | 0.85 | 1.45 | 0.77 | 0.15 | 0.43 | 0.15 | 0.17 | 0.2 | 0.09 | 1.14 | 0.06 | 1.08 | 2.61 | 1.24 | 0.21 | 0.67 | 2.18 | 0.1 | 0.75 | 2.17 | 0.06 | 0.68 | 1.69 | 0.28
| Analytical results for Ta in OREAS 504c (Indicative Value 0.025 ppm) | [27 empty] | Indicative
Ta | Round | Replicate | Lab | Lab | Lab | Lab | Lab | Lab | Lab | Lab | Lab | Lab | Lab | Lab | Lab | Lab | Lab | Lab | Lab | Lab | Lab | [7 empty] | 1
| No | No | 01 | 02 | 04 | 05 | 06 | 07 | 08 | 09 | 10 | 11 | 12 | 13 | 14 | 15 | 17 | 19 | 20 | 22 | 24 | [7 empty] | ppm
|  |  | AR*MS | AR*OES/MS | AR*OES | AR*MS | AR*MS | AR*MS | AR*MS | AR*MS | AR*MS | AR*MS | AR*MS | AR*OES/MS | AR*MS | AR*MS | AR*MS | AR*MS | AR*OES/MS | AR*OES/MS | AR*OES/MS | [7 empty] | 3
|  |  | 0.2g | 0.2g | 0.5g | 0.5g | 0.5g | 0.5g | 0.5g | 0.5g | 0.5g | 01g | 01g | 01g | 04g | 15g | 40g | 0.25g | 0.25g | 0.25g | 0.2g | [7 empty] | 3
| 1 | 1 | 0.13 | < 10 | < 5 | 0.01 | 0.01 | 0.01 | 0.01 | 0.01 | 0.01 | < 0.01 | < 0.01 | < 0.01 | 0.03 | < 0.05 | < 0.005 | < 0.05 | < 0.05 | < 0.05 | < 0.3 | [7 empty] | 1
| 1 | 2 | 0.07 | < 10 | < 5 | 0.01 | 0.01 | 0.01 | 0.01 | 0.01 | 0.01 | < 0.01 | < 0.01 | < 0.01 | 0.02 | < 0.05 | 0.005 | < 0.05 | < 0.05 | < 0.05 | < 0.3 | [7 empty] | 6
| 1 | 3 | 0.12 | < 10 | < 5 | 0.01 | 0.01 | 0.01 | 0.01 | 0.01 | 0.01 | < 0.01 | < 0.01 | < 0.01 | 0.03 | < 0.05 | < 0.005 | < 0.05 | < 0.05 | < 0.05 | < 0.3 | [7 empty] | 16
| 1 | 4 | 0.15 | < 10 | < 5 | 0.01 | 0.01 | 0.01 | 0.01 | 0.01 | 0.01 | < 0.01 | < 0.01 | < 0.01 | 0.02 | < 0.05 | < 0.005 | 0.07 | < 0.05 | < 0.05 | < 0.3 | [7 empty] | 0.025333
| 1 | 5 | < 0.05 | < 10 | < 5 | 0.01 | 0.01 | 0.01 | < 0.01 | 0.01 | 0.01 | < 0.01 | < 0.01 | < 0.01 | 0.02 | < 0.05 | < 0.005 | < 0.05 | < 0.05 | < 0.05 | < 0.3 | [7 empty] | 12
| 1 | 6 | < 0.05 | < 10 | < 5 | 0.01 | 0.01 | 0.01 | 0.01 | 0.01 | 0.01 | < 0.01 | < 0.01 | < 0.01 | 0.02 | < 0.05 | < 0.005 | < 0.05 | < 0.05 | < 0.05 | < 0.3
| Mean |  | 01: 0.1175; 05: 0.01; 06: 0.01; 07: 0.01; 08: 0.01; 09: 0.01; 10: 0.01; 14: 0.023333; 17: 0.005; 19: 0.07
| Median |  | 01: 0.125; 05: 0.01; 06: 0.01; 07: 0.01; 08: 0.01; 09: 0.01; 10: 0.01; 14: 0.02; 17: 0.005; 19: 0.07
| Std Dev. |  | 01: 0.034034; 05: 0; 06: 0; 07: 0; 08: 0; 09: 0; 10: 0; 14: 0.005164
| Rel.Std.Dev. |  | 01: 28.97%; 05: 0%; 06: 0%; 07: 0%; 08: 0%; 09: 0%; 10: 0%; 14: 22.13%
| PDM3 |  | 01: 363.8%; 05: -60.53%; 06: -60.53%; 07: -60.53%; 08: -60.53%; 09: -60.53%; 10: -60.53%; 14: -7.895%; 17: -80.26%; 19: 176.3%
| Z-Score (Absolute) |  | 7.3 | 475.03 | 237.04 | 0 | 0 | 0 | 0.08 | 0 | 0 | 0.48 | 0.48 | 0.48 | 1.27 | 1.43 | 0.67 | 2.14 | 1.43 | 1.43 | 13.33
| Analytical results for Tb in OREAS 504c (Certified Value 0.46 ppm) | [27 empty] | Certified
Tb | Round | Replicate | Lab | Lab | Lab | Lab | Lab | Lab | Lab | Lab | Lab | Lab | Lab | Lab | [14 empty] | 1
| No | No | 03 | 10 | 11 | 12 | 13 | 14 | 15 | 17 | 19 | 20 | 22 | 24 | [14 empty] | ppm
|  |  | AR*MS | AR*MS | AR*MS | AR*MS | AR*OES/MS | AR*MS | AR*MS | AR*MS | AR*MS | AR*OES/MS | AR*OES/MS | AR*OES/MS | [14 empty] | 2
|  |  | 0.5g | 0.5g | 01g | 01g | 01g | 04g | 15g | 40g | 0.25g | 0.25g | 0.25g | 0.2g | [14 empty] | 3
| 1 | 1 | 0.5007 | 0.448 | 0.454 | 0.45 | 0.51 | 0.4 | 0.4 | 0.395 | 0.45 | 0.47 | 0.51 | 0.4 | [14 empty] | 1
| 1 | 2 | 0.5151 | 0.449 | 0.454 | 0.45 | 0.51 | 0.45 | 0.43 | 0.4 | 0.47 | 0.45 | 0.5 | 0.4 | [14 empty] | 21
| 1 | 3 | 0.5264 | 0.438 | 0.473 | 0.44 | 0.54 | 0.4 | 0.44 | 0.4 | 0.46 | 0.47 | 0.52 | 0.4 | [14 empty] | 16
| 1 | 4 | 0.53 | 0.446 | 0.471 | 0.46 | 0.51 | 0.4 | 0.42 | 0.45 | 0.47 | 0.45 | 0.5 | 0.4 | [14 empty] | 0.45835
| 1 | 5 | 0.5207 | 0.446 | 0.466 | 0.44 | 0.5 | 0.4 | 0.41 | 0.44 | 0.48 | 0.45 | 0.5 | 0.4 | [14 empty] | 116
| 1 | 6 | 0.4951 | 0.446 | 0.464 | 0.45 | 0.51 | 0.4 | 0.42 | 0.435 | 0.46 | 0.42 | 0.5 | 0.4
| Mean |  | 0.51467 | 0.4455 | 0.46367 | 0.44833 | 0.51333 | 0.40833 | 0.42 | 0.42 | 0.465 | 0.45167 | 0.505 | 0.4
| Median |  | 0.5179 | 0.446 | 0.465 | 0.45 | 0.51 | 0.4 | 0.42 | 0.4175 | 0.465 | 0.45 | 0.5 | 0.4
| Std Dev. |  | 0.014052 | 0.0038859 | 0.008165 | 0.0075277 | 0.013663 | 0.020412 | 0.014142 | 0.02429 | 0.010488 | 0.018348 | 0.0083666 | 6.0809e-17
| Rel.Std.Dev. |  | 2.73% | 0.8722% | 1.761% | 1.679% | 2.662% | 4.999% | 3.367% | 5.783% | 2.256% | 4.062% | 1.657% | 1.52e-14%
| PDM3 |  | 12.29% | -2.803% | 1.16% | -2.185% | 12% | -10.91% | -8.367% | -8.367% | 1.451% | -1.458% | 10.18% | -12.73%
| Z-Score (Absolute) |  | 1.34 | 0.13 | 0.26 | 0.07 | 1.31 | 0.92 | 0.67 | 0.67 | 0.28 | 0 | 1.14 | NA
Results from laboratory 24 were removed due to their 0.1 ppm reading resolution.
| Analytical results for Te in OREAS 504c (Certified Value 0.45 ppm) | [27 empty] | Certified
Te | Round | Replicate | Lab | Lab | Lab | Lab | Lab | Lab | Lab | Lab | Lab | Lab | Lab | Lab | Lab | Lab | Lab | Lab | Lab | Lab | Lab | Lab | Lab | [5 empty] | 1
| No | No | 01 | 02 | 03 | 04 | 05 | 06 | 07 | 08 | 09 | 10 | 11 | 12 | 13 | 14 | 15 | 16 | 17 | 19 | 20 | 22 | 24 | [5 empty] | ppm
|  |  | AR*MS | AR*OES/MS | AR*MS | AR*OES | AR*MS | AR*MS | AR*MS | AR*MS | AR*MS | AR*MS | AR*MS | AR*MS | AR*OES/MS | AR*MS | AR*MS | AR*MS | AR*MS | AR*MS | AR*OES/MS | AR*OES/MS | AR*OES/MS | [5 empty] | 2
|  |  | 0.2g | 0.2g | 0.5g | 0.5g | 0.5g | 0.5g | 0.5g | 0.5g | 0.5g | 0.5g | 01g | 01g | 01g | 04g | 15g | 0.5g | 40g | 0.25g | 0.25g | 0.25g | 0.2g | [5 empty] | 3
| 1 | 1 | 0.3 | < 10 | 0.84143 | < 5 | 0.51 | 0.51 | 0.46 | 0.47 | 0.43 | 0.43 | 0.39 | 0.43 | 0.47 | 0.3 | 0.4 | 0.45 | 0.44 | 0.45 | 0.44 | 0.43 | 0.5 | [5 empty] | 1
| 1 | 2 | 0.2 | < 10 | 0.8349 | < 5 | 0.47 | 0.52 | 0.44 | 0.49 | 0.44 | 0.45 | 0.38 | 0.44 | 0.46 | 0.3 | 0.42 | 0.45 | 0.44 | 0.45 | 0.4 | 0.43 | 0.42 | [5 empty] | 22
| 1 | 3 | 0.2 | < 10 | 0.7702 | < 5 | 0.47 | 0.43 | 0.44 | 0.47 | 0.44 | 0.45 | 0.4 | 0.47 | 0.49 | 0.4 | 0.44 | 0.43 | 0.44 | 0.42 | 0.44 | 0.46 | 0.49 | [5 empty] | 16
| 1 | 4 | 0.3 | < 10 | 0.93737 | < 5 | 0.46 | 0.52 | 0.42 | 0.47 | 0.48 | 0.41 | 0.42 | 0.44 | 0.46 | 0.3 | 0.44 | 0.48 | 0.42 | 0.42 | 0.4 | 0.41 | 0.48 | [5 empty] | 0.44525
| 1 | 5 | 0.2 | < 10 | 0.84964 | < 5 | 0.52 | 0.44 | 0.41 | 0.43 | 0.42 | 0.45 | 0.4 | 0.45 | 0.48 | 0.3 | 0.44 | 0.51 | 0.42 | 0.42 | 0.43 | 0.48 | 0.41 | [5 empty] | 117
| 1 | 6 | < 0.2 | < 10 | 0.86283 | < 5 | 0.47 | 0.52 | 0.42 | 0.44 | 0.44 | 0.42 | 0.41 | 0.45 | 0.48 | 0.3 | 0.46 | 0.4 | 0.44 | 0.4 | 0.38 | 0.44 | 0.49
| Mean |  | 0.24 |  | 0.84939 |  | 0.48333 | 0.49 | 0.43167 | 0.46167 | 0.44167 | 0.435 | 0.4 | 0.44667 | 0.47333 | 0.31667 | 0.43333 | 0.45333 | 0.43333 | 0.42667 | 0.415 | 0.44167 | 0.465
| Median |  | 0.2 |  | 0.84553 |  | 0.47 | 0.515 | 0.43 | 0.47 | 0.44 | 0.44 | 0.4 | 0.445 | 0.475 | 0.3 | 0.44 | 0.45 | 0.44 | 0.42 | 0.415 | 0.435 | 0.485
| Std Dev. |  | 0.054772 |  | 0.053788 |  | 0.025033 | 0.042895 | 0.018348 | 0.022286 | 0.020412 | 0.017607 | 0.014142 | 0.013663 | 0.012111 | 0.040825 | 0.020656 | 0.038297 | 0.010328 | 0.019664 | 0.0251 | 0.024833 | 0.03937
| Rel.Std.Dev. |  | 22.82% |  | 6.332% |  | 5.179% | 8.754% | 4.251% | 4.827% | 4.622% | 4.048% | 3.536% | 3.059% | 2.559% | 12.89% | 4.767% | 8.448% | 2.383% | 4.609% | 6.048% | 5.623% | 8.467%
| PDM3 |  | -46.1% |  | 90.77% |  | 8.553% | 10.05% | -3.051% | 3.687% | -0.8048% | -2.302% | -10.16% | 0.3182% | 6.307% | -28.88% | -2.676% | 1.815% | -2.676% | -4.174% | -6.794% | -0.8048% | 4.436%
| Z-Score (Absolute) |  | NA | 167.47 | 14.81 | 75.52 | 1.35 | 1.59 | 0.55 | 0.55 | 0.18 | 0.43 | 1.72 | 0 | 0.98 | NA | 0.49 | 0.25 | 0.49 | 0.74 | 1.16 | 0.18 | 0.67
Results from laboratories 1 & 14 were removed due to their 0.1 ppm reading resolution.
| Analytical results for Th in OREAS 504c (Certified Value 12.3 ppm) | [27 empty] | Certified
Th | Round | Replicate | Lab | Lab | Lab | Lab | Lab | Lab | Lab | Lab | Lab | Lab | Lab | Lab | Lab | Lab | Lab | Lab | Lab | Lab | Lab | Lab | Lab | [5 empty] | 1
| No | No | 01 | 02 | 05 | 06 | 07 | 08 | 09 | 10 | 11 | 12 | 13 | 14 | 15 | 16 | 17 | 18 | 19 | 20 | 22 | 24 | 25 | [5 empty] | ppm
|  |  | AR*MS | AR*OES/MS | AR*MS | AR*MS | AR*MS | AR*MS | AR*MS | AR*MS | AR*MS | AR*MS | AR*OES/MS | AR*MS | AR*MS | AR*MS | AR*MS | AR*OES | AR*MS | AR*OES/MS | AR*OES/MS | AR*OES/MS | AR*OES | [5 empty] | 1
|  |  | 0.2g | 0.2g | 0.5g | 0.5g | 0.5g | 0.5g | 0.5g | 0.5g | 01g | 01g | 01g | 04g | 15g | 0.5g | 40g | 0.5g | 0.25g | 0.25g | 0.25g | 0.2g | 0.5g | [5 empty] | 2
| 1 | 1 | 8 | < 10 | 12.9 | 14.1 | 13.1 | 13.2 | 12.4 | 11.935 | 12.04 | 12.31 | 12.6 | 11.9 | 10.9 | 12.9 | 11.4 | 21 | 12.4 | 11.1 | 12.9 | 10.25 | < 20 | [5 empty] | 1
| 1 | 2 | 8 | < 10 | 13 | 14.5 | 12.1 | 12.9 | 11.4 | 12.033 | 12.34 | 12.31 | 12.6 | 12 | 11.4 | 11.6 | 11.9 | 18 | 13.2 | 11.4 | 12.6 | 10.2 | < 20 | [5 empty] | 23
| 1 | 3 | 8 | < 10 | 13 | 13.3 | 12.6 | 13.2 | 11.4 | 12.273 | 13.08 | 11.93 | 12.4 | 12.4 | 11.4 | 11.5 | 12.9 | 19 | 13.3 | 11.9 | 13.3 | 10.4 | < 20 | [5 empty] | 16
| 1 | 4 | 8 | < 10 | 13.2 | 12.3 | 12.7 | 12.1 | 12.5 | 12.58 | 12.45 | 12.35 | 12.2 | 12.2 | 11.4 | 12.7 | 12.2 | 18 | 11.9 | 11.2 | 13 | 10.36 | < 20 | [5 empty] | 12.3324
| 1 | 5 | 9 | < 10 | 13 | 12.6 | 12.1 | 12.5 | 12 | 12.144 | 12.15 | 11.68 | 12.6 | 12.4 | 11.1 | 12.9 | 12.1 | 17 | 12.9 | 11.1 | 13.1 | 10.26 | < 20 | [5 empty] | 118
| 1 | 6 | 8 | < 10 | 13.2 | 13.6 | 12.4 | 12.1 | 11.8 | 12.298 | 12.68 | 12.19 | 12.6 | 12.3 | 11.6 | 11.5 | 12.2 | 19 | 12.7 | 11.2 | 12.6 | 10.41 | < 20
| Mean |  | 8.1667 |  | 13.05 | 13.4 | 12.5 | 12.6667 | 11.9167 | 12.2105 | 12.4567 | 12.1283 | 12.5 | 12.2 | 11.3 | 12.1833 | 12.1167 | 18.6667 | 12.7333 | 11.3167 | 12.9167 | 10.3133
| Median |  | 8 |  | 13 | 13.45 | 12.5 | 12.7 | 11.9 | 12.2085 | 12.395 | 12.25 | 12.6 | 12.25 | 11.4 | 12.15 | 12.15 | 18.5 | 12.8 | 11.2 | 12.95 | 10.31
| Std Dev. |  | 0.40825 |  | 0.12247 | 0.84853 | 0.38471 | 0.50859 | 0.47504 | 0.228 | 0.3794 | 0.26806 | 0.16733 | 0.20976 | 0.25298 | 0.71671 | 0.48751 | 1.3663 | 0.52409 | 0.30605 | 0.27869 | 0.088015
| Rel.Std.Dev. |  | 4.999% |  | 0.9385% | 6.332% | 3.078% | 4.015% | 3.986% | 1.867% | 3.046% | 2.21% | 1.339% | 1.719% | 2.239% | 5.883% | 4.023% | 7.319% | 4.116% | 2.704% | 2.158% | 0.8534%
| PDM3 |  | -33.78% |  | 5.819% | 8.657% | 1.359% | 2.71% | -3.371% | -0.9887% | 1.007% | -1.655% | 1.359% | -1.074% | -8.372% | -1.209% | -1.75% | 51.36% | 3.251% | -8.237% | 4.737% | -16.37%
| Z-Score (Absolute) |  | NA | 12.85 | 1.51 | 2.13 | 0.53 | 0.82 | 0.51 | 0.01 | 0.45 | 0.14 | 0.53 | 0.01 | 1.61 | 0.04 | 0.16 | NA | 0.94 | 1.58 | 1.27 | 3.37 | NA
Results from laboratories 1, 18 & 25 were removed due to their 1 ppm or greater reading resolution.
| Analytical results for Ti in OREAS 504c (Certified Value 0.267 wt.%) | [27 empty] | Certified
Ti | Round | Replicate | Lab | Lab | Lab | Lab | Lab | Lab | Lab | Lab | Lab | Lab | Lab | Lab | Lab | Lab | Lab | Lab | Lab | Lab | Lab | Lab | Lab | Lab | Lab | Lab | Lab |  | 1
| No | No | 01 | 02 | 04 | 05 | 06 | 07 | 08 | 09 | 10 | 11 | 12 | 13 | 14 | 15 | 16 | 17 | 18 | 19 | 20 | 21 | 22 | 23 | 24 | 25 | 26 |  | wt.%
|  |  | AR*OES | AR*OES/MS | AR*OES | AR*MS | AR*MS | AR*MS | AR*MS | AR*MS | AR*MS | AR*OES | AR*OES | AR*OES/MS | AR*MS | AR*MS | AR*MS | AR*OES | AR*OES | AR*OES | AR*OES/MS | AR*OES | AR*OES/MS | AR*OES | AR*OES/MS | AR*OES | AR*OES |  | 3
|  |  | 0.2g | 0.2g | 0.5g | 0.5g | 0.5g | 0.5g | 0.5g | 0.5g | 0.5g | 01g | 01g | 01g | 04g | 15g | 0.5g | 40g | 0.5g | 0.25g | 0.25g | 0.25g | 0.25g | 10g | 0.2g | 0.5g | 0.25g |  | 3
| 1 | 1 | 0.27 | 0.2741 | 0.2 | 0.268 | 0.289 | 0.272 | 0.275 | 0.272 | 0.2818 | 0.239 | 0.2774 | 0.289 | 0.206 | 0.252 | 0.261 | 0.23 | 0.237 | 0.25 | 0.27 | 0.233 | 0.3 | 0.269 | 0.26 | 0.28 | < 0.0002 |  | 1
| 1 | 2 | 0.28 | 0.27842 | 0.2 | 0.265 | 0.282 | 0.262 | 0.276 | 0.266 | 0.2815 | 0.2437 | 0.2732 | 0.29 | 0.2065 | 0.26 | 0.261 | 0.225 | 0.233 | 0.26 | 0.28 | 0.242 | 0.28 | 0.279 | 0.27 | 0.28 | < 0.0002 |  | 24
| 1 | 3 | 0.28 | 0.27319 | 0.2 | 0.264 | 0.273 | 0.261 | 0.279 | 0.27 | 0.277 | 0.2528 | 0.2753 | 0.29 | 0.2055 | 0.259 | 0.257 | 0.23 | 0.234 | 0.26 | 0.28 | 0.244 | 0.28 | 0.275 | 0.27 | 0.27 | < 0.0002 |  | 16
| 1 | 4 | 0.28 | 0.26543 | 0.2 | 0.268 | 0.275 | 0.269 | 0.276 | 0.269 | 0.2769 | 0.254 | 0.2722 | 0.287 | 0.2045 | 0.262 | 0.26 | 0.235 | 0.239 | 0.25 | 0.27 | 0.248 | 0.29 | 0.277 | 0.27 | 0.27 | < 0.0002 |  | 0.26749
| 1 | 5 | 0.28 | 0.27009 | 0.2 | 0.261 | 0.264 | 0.263 | 0.261 | 0.268 | 0.2747 | 0.2501 | 0.2697 | 0.287 | 0.2075 | 0.252 | 0.27 | 0.225 | 0.224 | 0.26 | 0.28 | 0.241 | 0.29 | 0.273 | 0.26 | 0.28 | < 0.0002 |  | 119
| 1 | 6 | 0.28 | 0.27797 | 0.2 | 0.269 | 0.284 | 0.262 | 0.263 | 0.261 | 0.2784 | 0.2498 | 0.2674 | 0.287 | 0.2055 | 0.264 | 0.257 | 0.225 | 0.237 | 0.25 | 0.28 | 0.246 | 0.27 | 0.275 | 0.27 | 0.28 | < 0.0002
| Mean |  | 0.27833 | 0.2732 | 0.2 | 0.26583 | 0.27783 | 0.26483 | 0.27167 | 0.26767 | 0.27838 | 0.24823 | 0.27253 | 0.28833 | 0.20592 | 0.25817 | 0.261 | 0.22833 | 0.234 | 0.255 | 0.27667 | 0.24233 | 0.285 | 0.27467 | 0.26667 | 0.27667
| Median |  | 0.28 | 0.27364 | 0.2 | 0.2665 | 0.2785 | 0.2625 | 0.2755 | 0.2685 | 0.2777 | 0.24995 | 0.2727 | 0.288 | 0.20575 | 0.2595 | 0.2605 | 0.2275 | 0.2355 | 0.255 | 0.28 | 0.243 | 0.285 | 0.275 | 0.27 | 0.28
| Std Dev. |  | 0.0040825 | 0.0049162 | 3.0405e-17 | 0.0030605 | 0.0089759 | 0.004535 | 0.0076333 | 0.0038297 | 0.0027953 | 0.0057594 | 0.0036407 | 0.0015055 | 0.0010206 | 0.0050761 | 0.0047749 | 0.0040825 | 0.0053666 | 0.0054772 | 0.005164 | 0.0052409 | 0.010488 | 0.0034448 | 0.005164 | 0.005164
| Rel.Std.Dev. |  | 1.467% | 1.799% | 1.52e-14% | 1.151% | 3.231% | 1.712% | 2.81% | 1.431% | 1.004% | 2.32% | 1.336% | 0.5222% | 0.4956% | 1.966% | 1.829% | 1.788% | 2.293% | 2.148% | 1.866% | 2.163% | 3.68% | 1.254% | 1.936% | 1.866%
| PDM3 |  | 4.055% | 2.135% | -25.23% | -0.618% | 3.868% | -0.9919% | 1.563% | 0.06739% | 4.074% | -7.198% | 1.887% | 7.794% | -23.02% | -3.484% | -2.425% | -14.64% | -12.52% | -4.668% | 3.432% | -9.403% | 6.547% | 2.684% | -0.3065% | 3.432%
| Z-Score (Absolute) |  | 0.75 | 0.4 | NA | 0.09 | 0.71 | 0.16 | 0.3 | 0.03 | 0.75 | 1.27 | 0.36 | 1.42 | 4.1 | 0.6 | 0.41 | 2.6 | 2.22 | 0.81 | 0.64 | 1.66 | 1.19 | 0.5 | 0.03 | 0.64 | 17.86
Results from laboratory 4 were removed due to their 1 ppm reading resolution.
| Analytical results for Tl in OREAS 504c (Certified Value 0.47 ppm) | [27 empty] | Certified
Tl | Round | Replicate | Lab | Lab | Lab | Lab | Lab | Lab | Lab | Lab | Lab | Lab | Lab | Lab | Lab | Lab | Lab | Lab | Lab | Lab | Lab | Lab | Lab | Lab | Lab |  |  |  | 1
| No | No | 01 | 02 | 03 | 04 | 05 | 06 | 07 | 08 | 09 | 10 | 11 | 12 | 13 | 14 | 15 | 16 | 17 | 18 | 19 | 20 | 22 | 24 | 25 |  |  |  | ppm
|  |  | AR*MS | AR*OES/MS | AR*MS | AR*OES | AR*MS | AR*MS | AR*MS | AR*MS | AR*MS | AR*MS | AR*MS | AR*MS | AR*OES/MS | AR*MS | AR*MS | AR*MS | AR*MS | AR*OES | AR*MS | AR*OES/MS | AR*OES/MS | AR*OES/MS | AR*OES |  |  |  | 2
|  |  | 0.2g | 0.2g | 0.5g | 0.5g | 0.5g | 0.5g | 0.5g | 0.5g | 0.5g | 0.5g | 01g | 01g | 01g | 04g | 15g | 0.5g | 40g | 0.5g | 0.25g | 0.25g | 0.25g | 0.2g | 0.5g |  |  |  | 2
| 1 | 1 | 0.09 | < 5 | 0.4863 | < 10 | 0.5 | 0.4 | 0.5 | 0.37 | 0.47 | 0.48 | 0.39 | 0.47 | 0.46 | 0.55 | 0.44 | 0.52 | 0.51 | 17 | 0.53 | 0.5 | 0.5 | 0.41 | < 10 |  |  |  | 1
| 1 | 2 | 0.06 | < 5 | 0.4901 | < 10 | 0.45 | 0.42 | 0.49 | 0.36 | 0.46 | 0.48 | 0.4 | 0.47 | 0.47 | 0.55 | 0.45 | 0.47 | 0.51 | < 5 | 0.54 | 0.49 | 0.5 | 0.41 | < 10 |  |  |  | 25
| 1 | 3 | 0.02 | < 5 | 0.4861 | < 10 | 0.48 | 0.41 | 0.43 | 0.36 | 0.46 | 0.48 | 0.4 | 0.48 | 0.47 | 0.55 | 0.46 | 0.49 | 0.51 | < 5 | 0.55 | 0.46 | 0.51 | 0.42 | < 10 |  |  |  | 16
| 1 | 4 | 0.07 | < 5 | 0.5027 | < 10 | 0.46 | 0.48 | 0.51 | 0.37 | 0.49 | 0.49 | 0.41 | 0.47 | 0.49 | 0.55 | 0.46 | 0.54 | 0.51 | < 5 | 0.54 | 0.49 | 0.49 | 0.42 | < 10 |  |  |  | 0.47257
| 1 | 5 | < 0.01 | < 5 | 0.4988 | < 10 | 0.46 | 0.38 | 0.48 | 0.51 | 0.44 | 0.5 | 0.4 | 0.46 | 0.49 | 0.55 | 0.44 | 0.52 | 0.51 | < 5 | 0.57 | 0.48 | 0.51 | 0.41 | < 10 |  |  |  | 120
| 1 | 6 | < 0.01 | < 5 | 0.4795 | < 10 | 0.48 | 0.41 | 0.43 | 0.52 | 0.47 | 0.49 | 0.4 | 0.46 | 0.48 | 0.55 | 0.47 | 0.44 | 0.5 | < 5 | 0.56 | 0.47 | 0.5 | 0.42 | < 10
| Mean |  | 0.06 |  | 0.49058 |  | 0.47167 | 0.41667 | 0.47333 | 0.415 | 0.465 | 0.48667 | 0.4 | 0.46833 | 0.47667 | 0.55 | 0.45333 | 0.49667 | 0.50833 | 17 | 0.54833 | 0.48167 | 0.50167 | 0.415
| Median |  | 0.065 |  | 0.4882 |  | 0.47 | 0.41 | 0.485 | 0.37 | 0.465 | 0.485 | 0.4 | 0.47 | 0.475 | 0.55 | 0.455 | 0.505 | 0.51 | 17 | 0.545 | 0.485 | 0.5 | 0.415
| Std Dev. |  | 0.029439 |  | 0.00867 |  | 0.018348 | 0.033862 | 0.035024 | 0.077653 | 0.016432 | 0.008165 | 0.0063246 | 0.0075277 | 0.012111 | 1.2162e-16 | 0.012111 | 0.037238 | 0.0040825 |  | 0.01472 | 0.01472 | 0.0075277 | 0.0054772
| Rel.Std.Dev. |  | 49.07% |  | 1.767% |  | 3.89% | 8.127% | 7.399% | 18.71% | 3.534% | 1.678% | 1.581% | 1.607% | 2.541% | 2.211e-14% | 2.671% | 7.498% | 0.8031% |  | 2.684% | 3.056% | 1.501% | 1.32%
| PDM3 |  | -87.3% |  | 3.812% |  | -0.191% | -11.83% | 0.1616% | -12.18% | -1.602% | 2.983% | -15.36% | -0.8964% | 0.867% | 16.39% | -4.071% | 5.099% | 7.568% | 3497% | 16.03% | 1.925% | 6.157% | -12.18%
| Z-Score (Absolute) |  | 10.47 | 48.03 | 0.21 | 107.53 | 0.24 | 1.55 | 0.2 | 1.59 | 0.4 | 0.12 | 1.94 | 0.32 | 0.12 | 1.63 | 0.67 | 0.36 | 0.63 | 105.55 | 1.59 | 0 | 0.48 | 1.59 | 107.53
| Analytical results for Tm in OREAS 504c (Certified Value 0.2 ppm) | [27 empty] | Certified
Tm | Round | Replicate | 01: Lab; 02: Lab; 03: Lab; 04: Lab; 05: Lab; 06: Lab; 07: Lab; 08: Lab |  |  |  | 1
| No | No | 03 | 10 | 11 | 12 | 13 | 14 | 15 | 17 | [18 empty] | ppm
|  |  | AR*MS | AR*MS | AR*MS | AR*MS | AR*OES/MS | AR*MS | AR*MS | AR*MS | [18 empty] | 2
|  |  | 0.5g | 0.5g | 01g | 01g | 01g | 04g | 15g | 40g | [18 empty] | 3
| 1 | 1 | 0.19503 | 0.198 | 0.16 | 0.2 | 0.2 | 0.2 | 0.17 | 0.18 | [18 empty] | 1
| 1 | 2 | 0.19731 | 0.195 | 0.16 | 0.2 | 0.2 | 0.2 | 0.19 | 0.18 | [18 empty] | 26
| 1 | 3 | 0.20406 | 0.2 | 0.17 | 0.2 | 0.21 | 0.2 | 0.18 | 0.185 | [18 empty] | 16
| 1 | 4 | 0.20311 | 0.203 | 0.17 | 0.2 | 0.2 | 0.2 | 0.2 | 0.2 | [18 empty] | 0.19769
| 1 | 5 | 0.19988 | 0.2 | 0.16 | 0.2 | 0.19 | 0.2 | 0.17 | 0.2 | [18 empty] | 121
| 1 | 6 | 0.20235 | 0.199 | 0.17 | 0.2 | 0.18 | 0.2 | 0.19 | 0.195
| Mean |  | 0.20029 | 0.19917 | 0.165 | 0.2 | 0.19667 | 0.2 | 0.18333 | 0.19
| Median |  | 0.20111 | 0.1995 | 0.165 | 0.2 | 0.2 | 0.2 | 0.185 | 0.19
| Std Dev. |  | 0.0035508 | 0.0026394 | 0.0054772 | 3.0405e-17 | 0.010328 | 3.0405e-17 | 0.012111 | 0.0094868
| Rel.Std.Dev. |  | 1.773% | 1.325% | 3.32% | 1.52e-14% | 5.252% | 1.52e-14% | 6.606% | 4.993%
| PDM3 |  | 1.317% | 0.7482% | -16.53% | 1.17% | -0.5164% | 1.17% | -7.261% | -3.889%
| Z-Score (Absolute) |  | 0.72 | 0.38 | 9.96 | 0.63 | 0.38 | 0.63 | 4.41 | 2.39
| Analytical results for U in OREAS 504c (Certified Value 3.32 ppm) | [27 empty] | Certified
U | Round | Replicate | Lab | Lab | Lab | Lab | Lab | Lab | Lab | Lab | Lab | Lab | Lab | Lab | Lab | Lab | Lab | Lab | Lab | Lab | Lab | Lab | Lab | [5 empty] | 1
| No | No | 01 | 02 | 03 | 05 | 06 | 07 | 08 | 09 | 10 | 11 | 12 | 13 | 14 | 15 | 16 | 17 | 19 | 20 | 22 | 24 | 25 | [5 empty] | ppm
|  |  | AR*MS | AR*OES/MS | AR*MS | AR*MS | AR*MS | AR*MS | AR*MS | AR*MS | AR*MS | AR*MS | AR*MS | AR*OES/MS | AR*MS | AR*MS | AR*MS | AR*MS | AR*MS | AR*OES/MS | AR*OES/MS | AR*OES/MS | AR*OES | [5 empty] | 2
|  |  | 0.2g | 0.2g | 0.5g | 0.5g | 0.5g | 0.5g | 0.5g | 0.5g | 0.5g | 01g | 01g | 01g | 04g | 15g | 0.5g | 40g | 0.25g | 0.25g | 0.25g | 0.2g | 0.5g | [5 empty] | 3
| 1 | 1 | 1.97 | < 10 | 3.1606 | 3.41 | 3.91 | 3.53 | 3.33 | 2.92 | 3.258 | 3.21 | 3.35 | 3.23 | 3.4 | 3.1 | 3.25 | 3.24 | 3.97 | 3.5 | 3.31 | 2.86 | < 10 | [5 empty] | 1
| 1 | 2 | 1.78 | < 10 | 3.0997 | 3.46 | 3.93 | 3.3 | 3.45 | 3.1 | 3.15 | 3.08 | 3.47 | 3.25 | 3.4 | 3.2 | 3.1 | 3.26 | 3.59 | 3.5 | 3.27 | 2.85 | < 10 | [5 empty] | 27
| 1 | 3 | 1.98 | < 10 | 3.1681 | 3.61 | 3.76 | 3.13 | 3.73 | 2.95 | 3.124 | 3.35 | 3.23 | 3.31 | 3.5 | 3.1 | 3.25 | 3.26 | 3.55 | 3.5 | 3.53 | 2.88 | < 10 | [5 empty] | 16
| 1 | 4 | 1.81 | < 10 | 3.1648 | 3.63 | 3.34 | 3.79 | 3.27 | 3.02 | 3.317 | 3.14 | 3.34 | 3.3 | 3.5 | 3.2 | 3.55 | 3.22 | 3.37 | 3.4 | 3.61 | 2.83 | < 10 | [5 empty] | 3.321
| 1 | 5 | 2.07 | < 10 | 3.1737 | 3.85 | 3.55 | 3.24 | 3.34 | 3.04 | 3.287 | 3.17 | 3.15 | 3.24 | 3.5 | 3.2 | 3.41 | 3.2 | 3.38 | 3.1 | 3.52 | 2.83 | < 10 | [5 empty] | 122
| 1 | 6 | 1.79 | < 10 | 3.2424 | 3.79 | 3.52 | 3.18 | 3.48 | 3.08 | 3.277 | 3.18 | 3.3 | 3.18 | 3.4 | 3.2 | 3.69 | 3.14 | 3.69 | 3.4 | 3.21 | 2.85 | < 10
| Mean |  | 1.9 |  | 3.1682 | 3.625 | 3.6683 | 3.3617 | 3.4333 | 3.0183 | 3.2355 | 3.1883 | 3.3067 | 3.2517 | 3.45 | 3.1667 | 3.375 | 3.22 | 3.5917 | 3.4 | 3.4083 | 2.85
| Median |  | 1.89 |  | 3.1665 | 3.62 | 3.655 | 3.27 | 3.395 | 3.03 | 3.2675 | 3.175 | 3.32 | 3.245 | 3.45 | 3.2 | 3.33 | 3.23 | 3.57 | 3.45 | 3.415 | 2.85
| Std Dev. |  | 0.12231 |  | 0.045382 | 0.1741 | 0.23626 | 0.25183 | 0.16525 | 0.07111 | 0.079077 | 0.090646 | 0.10967 | 0.047924 | 0.054772 | 0.05164 | 0.21815 | 0.045607 | 0.22293 | 0.15492 | 0.16497 | 0.018974
| Rel.Std.Dev. |  | 6.437% |  | 1.432% | 4.803% | 6.44% | 7.491% | 4.813% | 2.356% | 2.444% | 2.843% | 3.317% | 1.474% | 1.588% | 1.631% | 6.464% | 1.416% | 6.207% | 4.556% | 4.84% | 0.6657%
| PDM3 |  | -42.79% |  | -4.602% | 9.153% | 10.46% | 1.223% | 3.381% | -9.115% | -2.576% | -3.996% | -0.4328% | -2.089% | 3.883% | -4.648% | 1.625% | -3.042% | 8.149% | 2.378% | 2.628% | -14.18%
| Z-Score (Absolute) |  | 7.49 | NA | 0.74 | 1.69 | 1.93 | 0.29 | 0.67 | 1.53 | 0.38 | 0.63 | 0 | 0.29 | 0.76 | 0.75 | 0.36 | 0.46 | 1.52 | 0.5 | 0.54 | 2.43 | NA
Results from laboratories 2 & 25 were removed due to their 10 ppm reading resolution.
| Analytical results for V in OREAS 504c (Certified Value 108 ppm) | [27 empty] | Certified
V | Round | Replicate | Lab | Lab | Lab | Lab | Lab | Lab | Lab | Lab | Lab | Lab | Lab | Lab | Lab | Lab | Lab | Lab | Lab | Lab | Lab | Lab | Lab | Lab | Lab | Lab | Lab |  | 1
| No | No | 01 | 02 | 04 | 05 | 06 | 07 | 08 | 09 | 10 | 11 | 12 | 13 | 14 | 15 | 16 | 17 | 18 | 19 | 20 | 21 | 22 | 23 | 24 | 25 | 26 |  | ppm
|  |  | AR*OES | AR*OES/MS | AR*OES | AR*MS | AR*MS | AR*MS | AR*MS | AR*MS | AR*MS | AR*OES | AR*OES | AR*OES/MS | AR*MS | AR*MS | AR*MS | AR*OES | AR*OES | AR*OES | AR*OES/MS | AR*OES | AR*OES/MS | AR*OES | AR*OES/MS | AR*OES | AR*OES |  | 0
|  |  | 0.2g | 0.2g | 0.5g | 0.5g | 0.5g | 0.5g | 0.5g | 0.5g | 0.5g | 01g | 01g | 01g | 04g | 15g | 0.5g | 40g | 0.5g | 0.25g | 0.25g | 0.25g | 0.25g | 10g | 0.2g | 0.5g | 0.25g |  | 0
| 1 | 1 | 100 | 117.9121 | 105 | 109 | 113 | 110 | 109 | 109 | 112.5 | 98 | 115 | 111 | 100 | 106 | 111 | 114 | 102 | 112 | 105 | 107.761 | 106 | 114 | 101 | 108 | 112 |  | 1
| 1 | 2 | 102 | 118.9607 | 105 | 109 | 110 | 106 | 109 | 107 | 113.5 | 99 | 115 | 111 | 95 | 106 | 98 | 112 | 101 | 111 | 105 | 106.686 | 106 | 118 | 101 | 108 | 109 |  | 28
| 1 | 3 | 100 | 117.3348 | 105 | 108 | 111 | 104 | 111 | 108 | 111.5 | 103 | 115 | 111 | 95 | 105 | 98 | 114 | 105 | 111 | 104 | 105.485 | 107 | 114 | 102 | 106 | 110 |  | 16
| 1 | 4 | 100 | 115.9293 | 105 | 109 | 113 | 107 | 110 | 108 | 110.7 | 103 | 115 | 111 | 100 | 106 | 127 | 116 | 107 | 112 | 105 | 108.09 | 108 | 114 | 103 | 106 | 111 |  | 107.5643
| 1 | 5 | 102 | 117.0426 | 105 | 107 | 106 | 106 | 104 | 108 | 110.8 | 102 | 112 | 110 | 95 | 105 | 100 | 116 | 102 | 112 | 106 | 111.067 | 106 | 114 | 101 | 108 | 115 |  | 123
| 1 | 6 | 100 | 119.586 | 106 | 109 | 112 | 103 | 105 | 107 | 112.1 | 100 | 114 | 111 | 95 | 107 | 101 | 112 | 100 | 109 | 105 | 107.887 | 104 | 115 | 102 | 109 | 115
| Mean |  | 100.6667 | 117.7943 | 105.1667 | 108.5 | 110.8333 | 106 | 108 | 107.8333 | 111.85 | 100.8333 | 114.3333 | 110.8333 | 96.6667 | 105.8333 | 105.8333 | 114 | 102.8333 | 111.1667 | 105 | 107.8293 | 106.1667 | 114.8333 | 101.6667 | 107.5 | 112
| Median |  | 100 | 117.6235 | 105 | 109 | 111.5 | 106 | 109 | 108 | 111.8 | 101 | 115 | 111 | 95 | 106 | 100.5 | 114 | 102 | 111.5 | 105 | 107.824 | 106 | 114 | 101.5 | 108 | 111.5
| Std Dev. |  | 1.0328 | 1.3296 | 0.40825 | 0.83666 | 2.6394 | 2.4495 | 2.8284 | 0.75277 | 1.0728 | 2.137 | 1.2111 | 0.40825 | 2.582 | 0.75277 | 11.4441 | 1.7889 | 2.6394 | 1.169 | 0.63246 | 1.8634 | 1.3292 | 1.6021 | 0.8165 | 1.2247 | 2.5298
| Rel.Std.Dev. |  | 1.026% | 1.129% | 0.3882% | 0.7711% | 2.381% | 2.311% | 2.619% | 0.6981% | 0.9592% | 2.119% | 1.059% | 0.3683% | 2.671% | 0.7113% | 10.81% | 1.569% | 2.567% | 1.052% | 0.6023% | 1.728% | 1.252% | 1.395% | 0.8031% | 1.139% | 2.259%
| PDM3 |  | -6.413% | 9.511% | -2.229% | 0.8699% | 3.039% | -1.454% | 0.4051% | 0.2501% | 3.984% | -6.258% | 6.293% | 3.039% | -10.13% | -1.609% | -1.609% | 5.983% | -4.398% | 3.349% | -2.384% | 0.2464% | -1.299% | 6.758% | -5.483% | -0.05976% | 4.124%
| Z-Score (Absolute) |  | 1.61 | 2.24 | 0.6 | 0.15 | 0.67 | 0.41 | 0.04 | 0 | 0.9 | 1.57 | 1.46 | 0.67 | 2.51 | 0.45 | 0.45 | 1.39 | 1.12 | 0.75 | 0.64 | 0 | 0.37 | 1.57 | 1.38 | 0.07 | 0.94
| Analytical results for W in OREAS 504c (Certified Value 1.7 ppm) | [27 empty] | Certified
W | Round | Replicate | Lab | Lab | Lab | Lab | Lab | Lab | Lab | Lab | Lab | Lab | Lab | Lab | Lab | Lab | Lab | Lab | Lab | Lab | Lab | Lab | Lab | Lab | Lab | Lab |  |  | 1
| No | No | 01 | 02 | 04 | 05 | 06 | 07 | 08 | 09 | 10 | 11 | 12 | 13 | 14 | 15 | 16 | 17 | 18 | 19 | 20 | 21 | 22 | 23 | 24 | 25 |  |  | ppm
|  |  | AR*MS | AR*OES/MS | AR*OES | AR*MS | AR*MS | AR*MS | AR*MS | AR*MS | AR*MS | AR*MS | AR*MS | AR*OES/MS | AR*MS | AR*MS | AR*MS | AR*MS | AR*OES | AR*MS | AR*OES/MS | AR*OES | AR*OES/MS | AR*OES | AR*OES/MS | AR*OES |  |  | 2
|  |  | 0.2g | 0.2g | 0.5g | 0.5g | 0.5g | 0.5g | 0.5g | 0.5g | 0.5g | 01g | 01g | 01g | 04g | 15g | 0.5g | 40g | 0.5g | 0.25g | 0.25g | 0.25g | 0.25g | 10g | 0.2g | 0.5g |  |  | 2
| 1 | 1 | < 0.5 | < 20 | 13 | 1.89 | 1.75 | 1.72 | 1.73 | 1.95 | 1.76 | 1.56 | 1.28 | 1.53 | 1 | 1.4 | 1.1 | 2 | < 2 | 2 | 1.8 | < 10 | 2 | < 10 | 2.1 | < 10 |  |  | 1
| 1 | 2 | 0.5 | < 20 | 12 | 1.79 | 1.41 | 1.58 | 1.84 | 1.71 | 1.51 | 1.43 | 1.17 | 1.54 | 1 | 1.3 | 0.96 | 2 | < 2 | 1.8 | 1.8 | < 10 | 1.8 | < 10 | 2.2 | < 10 |  |  | 29
| 1 | 3 | 1.6 | < 20 | 12 | 1.75 | 1.82 | 1.62 | 1.84 | 1.72 | 1.84 | 1.64 | 1.38 | 1.53 | 1 | 1.3 | 0.97 | 1.9 | < 2 | 2.2 | 1.9 | < 10 | 1.9 | < 10 | 1.9 | < 10 |  |  | 16
| 1 | 4 | < 0.5 | < 20 | 13 | 1.78 | 1.54 | 1.7 | 2.08 | 1.78 | 1.59 | 1.54 | 1.32 | 1.53 | 1 | 1.4 | 1.2 | 1.6 | < 2 | 2 | 1.9 | < 10 | 1.7 | < 10 | 2 | < 10 |  |  | 1.7039
| 1 | 5 | < 0.5 | < 20 | 13 | 1.96 | 1.48 | 1.8 | 1.52 | 1.79 | 1.82 | 1.58 | 1.27 | 1.53 | 1 | 1.4 | 1.19 | 1.6 | 2 | 1.8 | 1.7 | < 10 | 1.8 | < 10 | 2 | < 10 |  |  | 124
| 1 | 6 | < 0.5 | < 20 | 13 | 1.87 | 1.5 | 1.93 | 1.67 | 1.85 | 1.69 | 1.45 | 1.16 | 1.58 | 1 | 1.5 | 1.13 | 1.6 | 3 | 1.7 | 1.9 | < 10 | 1.8 | < 10 | 2.1 | < 10
| Mean |  | 1.05 |  | 12.6667 | 1.84 | 1.5833 | 1.725 | 1.78 | 1.8 | 1.7017 | 1.5333 | 1.2633 | 1.54 | 1 | 1.3833 | 1.0917 | 1.7833 | 2.5 | 1.9167 | 1.8333 |  | 1.8333 |  | 2.05
| Median |  | 1.05 |  | 13 | 1.83 | 1.52 | 1.71 | 1.785 | 1.785 | 1.725 | 1.55 | 1.275 | 1.53 | 1 | 1.4 | 1.115 | 1.75 | 2.5 | 1.9 | 1.85 |  | 1.8 |  | 2.05
| Std Dev. |  | 0.77782 |  | 0.5164 | 0.08 | 0.1633 | 0.12677 | 0.18942 | 0.089443 | 0.13106 | 0.079917 | 0.085479 | 0.02 | 0 | 0.075277 | 0.10496 | 0.20412 | 0.70711 | 0.18348 | 0.08165 |  | 0.10328 |  | 0.10488
| Rel.Std.Dev. |  | 74.08% |  | 4.077% | 4.348% | 10.31% | 7.349% | 10.64% | 4.969% | 7.702% | 5.212% | 6.766% | 1.299% | 0% | 5.442% | 9.615% | 11.45% | 28.28% | 9.573% | 4.454% |  | 5.633% |  | 5.116%
| PDM3 |  | -38.38% |  | 643.4% | 7.987% | -7.077% | 1.238% | 4.466% | 5.639% | -0.1317% | -10.01% | -25.86% | -9.62% | -41.31% | -18.81% | -35.93% | 4.661% | 46.72% | 12.49% | 7.596% |  | 7.596% |  | 20.31%
| Z-Score (Absolute) |  | 3.51 | 22.77 | NA | 0.16 | 0.55 | 0.16 | 0.01 | 0.05 | 0.23 | 0.69 | 1.44 | 0.67 | NA | 1.11 | 1.92 | 0 | NA | 0.37 | 0.14 | 8.91 | 0.14 | 8.91 | 0.74 | 8.91
Results from laboratories 4, 14 & 18 were removed due to their 1 ppm reading resolution.
| Analytical results for Y in OREAS 504c (Certified Value 14.2 ppm) | [27 empty] | Certified
Y | Round | Replicate | Lab | Lab | Lab | Lab | Lab | Lab | Lab | Lab | Lab | Lab | Lab | Lab | Lab | Lab | Lab | Lab | Lab | Lab | Lab | Lab | Lab | Lab |  |  |  |  | 1
| No | No | 01 | 02 | 03 | 04 | 05 | 06 | 07 | 08 | 09 | 10 | 11 | 12 | 13 | 14 | 15 | 17 | 19 | 20 | 21 | 22 | 23 | 24 |  |  |  |  | ppm
|  |  | AR*MS | AR*OES/MS | AR*MS | AR*OES | AR*MS | AR*MS | AR*MS | AR*MS | AR*MS | AR*MS | AR*MS | AR*MS | AR*OES/MS | AR*MS | AR*MS | AR*MS | AR*MS | AR*OES/MS | AR*OES | AR*OES/MS | AR*OES | AR*OES/MS |  |  |  |  | 1
|  |  | 0.2g | 0.2g | 0.5g | 0.5g | 0.5g | 0.5g | 0.5g | 0.5g | 0.5g | 0.5g | 01g | 01g | 01g | 04g | 15g | 40g | 0.25g | 0.25g | 0.25g | 0.25g | 10g | 0.2g |  |  |  |  | 2
| 1 | 1 | 15.5 | 14.7186 | 13.6899 | < 5 | 14.9 | 16.4 | 15.5 | 14.9 | 14.85 | 13.74 | 13.32 | 13.96 | 14.2 | 11.5 | 11.53 | 14.2 | 14.3 | 13.4 | 14.45 | 13.6 | 13.8 | 11.6 |  |  |  |  | 1
| 1 | 2 | 15.1 | 14.8232 | 14.0373 | < 5 | 15.1 | 16.6 | 14.45 | 14.05 | 14.1 | 13.84 | 13.51 | 13.17 | 14.2 | 11.8 | 11.89 | 14.2 | 14.2 | 13.39 | 14.38 | 13.74 | 14.1 | 11.7 |  |  |  |  | 30
| 1 | 3 | 15.8 | 14.6715 | 14.0994 | < 5 | 15.25 | 15.8 | 13.5 | 14.6 | 14.65 | 13.49 | 13.55 | 13.68 | 14.4 | 11.7 | 12.27 | 14.1 | 14.1 | 13.51 | 14.17 | 14.04 | 13.9 | 11.8 |  |  |  |  | 16
| 1 | 4 | 14.4 | 14.4029 | 14.2533 | < 5 | 15.2 | 13.7 | 14.75 | 13.95 | 15.5 | 13.61 | 13.67 | 13 | 14.3 | 11.8 | 12.03 | 14.1 | 14 | 13.07 | 15.41 | 13.52 | 13.9 | 11.8 |  |  |  |  | 14.1724
| 1 | 5 | 16.1 | 14.6071 | 13.9311 | < 5 | 14.65 | 15.5 | 14.85 | 14.55 | 14.55 | 13.48 | 13.57 | 13.59 | 14.5 | 11.8 | 11.7 | 14 | 14.6 | 12.84 | 14.88 | 13.71 | 13.8 | 11.6 |  |  |  |  | 125
| 1 | 6 | 15.7 | 14.9252 | 13.6372 | < 5 | 15 | 16.45 | 13.45 | 14.5 | 14.5 | 13.8 | 13.26 | 13.12 | 14.1 | 12.2 | 12.17 | 13.9 | 14.2 | 12.85 | 15 | 13.15 | 13.9 | 11.9
| Mean |  | 15.4333 | 14.6914 | 13.9414 |  | 15.0167 | 15.7417 | 14.4167 | 14.425 | 14.6917 | 13.66 | 13.48 | 13.42 | 14.2833 | 11.8 | 11.9317 | 14.0833 | 14.2333 | 13.1767 | 14.715 | 13.6267 | 13.9 | 11.7333
| Median |  | 15.6 | 14.695 | 13.9842 |  | 15.05 | 16.1 | 14.6 | 14.525 | 14.6 | 13.675 | 13.53 | 13.38 | 14.25 | 11.8 | 11.96 | 14.1 | 14.2 | 13.23 | 14.665 | 13.655 | 13.9 | 11.75
| Std Dev. |  | 0.60553 | 0.18084 | 0.23972 |  | 0.22061 | 1.0865 | 0.80602 | 0.35882 | 0.46628 | 0.15633 | 0.15748 | 0.37868 | 0.1472 | 0.22804 | 0.28202 | 0.1169 | 0.20656 | 0.29595 | 0.46281 | 0.29323 | 0.10954 | 0.12111
| Rel.Std.Dev. |  | 3.924% | 1.231% | 1.72% |  | 1.469% | 6.902% | 5.591% | 2.487% | 3.174% | 1.144% | 1.168% | 2.822% | 1.031% | 1.933% | 2.364% | 0.8301% | 1.451% | 2.246% | 3.145% | 2.152% | 0.7881% | 1.032%
| PDM3 |  | 8.897% | 3.662% | -1.63% |  | 5.957% | 11.07% | 1.723% | 1.782% | 3.664% | -3.616% | -4.886% | -5.309% | 0.7825% | -16.74% | -15.81% | -0.6286% | 0.4297% | -7.026% | 3.828% | -3.851% | -1.922% | -17.21%
| Z-Score (Absolute) |  | 1.51 | 0.72 | 0.08 | 12.21 | 1.07 | 1.83 | 0.43 | 0.44 | 0.72 | 0.37 | 0.56 | 0.63 | 0.29 | 2.35 | 2.21 | 0.08 | 0.23 | 0.89 | 0.75 | 0.41 | 0.12 | 2.42
| Analytical results for Yb in OREAS 504c (Certified Value 1.26 ppm) | [27 empty] | Certified
Yb | Round | Replicate | 01: Lab; 02: Lab; 03: Lab; 04: Lab; 05: Lab; 06: Lab; 07: Lab; 08: Lab; 09: Lab; 10: Lab; 11: Lab; 12: Lab |  |  |  |  | 1
| No | No | 01: 03; 02: 10; 03: 11; 04: 12; 05: 13; 06: 14; 07: 15; 08: 17; 09: 19; 10: 20; 11: 22; 12: 24 |  |  |  |  | ppm
|  |  | 01: AR*MS; 02: AR*MS; 03: AR*MS; 04: AR*MS; 05: AR*OES/MS; 06: AR*MS; 07: AR*MS; 08: AR*MS; 09: AR*MS; 10: AR*OES/MS; 11: AR*OES/MS; 12: AR*OES/MS |  |  |  |  | 2
|  |  | 01: 0.5g; 02: 0.5g; 03: 01g; 04: 01g; 05: 01g; 06: 04g; 07: 15g; 08: 40g; 09: 0.25g; 10: 0.25g; 11: 0.25g; 12: 0.2g |  |  |  |  | 3
| 1 | 1 | 01: 1.2619; 02: 1.235; 03: 1.2; 04: 1.29; 05: 1.37; 06: 1.05; 07: 1.12; 08: 1.24; 09: 1.2; 10: 1.3; 11: 1.3; 12: 1.1 |  |  |  |  | 1
| 1 | 2 | 01: 1.2823; 02: 1.231; 03: 1.24; 04: 1.29; 05: 1.38; 06: 1.1; 07: 1.23; 08: 1.26; 09: 1.3; 10: 1.3; 11: 1.3; 12: 1.1 |  |  |  |  | 31
| 1 | 3 | 01: 1.3092; 02: 1.259; 03: 1.29; 04: 1.27; 05: 1.38; 06: 1.1; 07: 1.22; 08: 1.23; 09: 1.3; 10: 1.2; 11: 1.3; 12: 1.1 |  |  |  |  | 16
| 1 | 4 | 01: 1.3162; 02: 1.262; 03: 1.27; 04: 1.28; 05: 1.33; 06: 1.1; 07: 1.05; 08: 1.26; 09: 1.2; 10: 1.2; 11: 1.2; 12: 1 |  |  |  |  | 1.2604
| 1 | 5 | 01: 1.2911; 02: 1.26; 03: 1.27; 04: 1.24; 05: 1.32; 06: 1.1; 07: 1.08; 08: 1.27; 09: 1.3; 10: 1.2; 11: 1.3; 12: 1 |  |  |  |  | 126
| 1 | 6 | 01: 1.2849; 02: 1.25; 03: 1.24; 04: 1.27; 05: 1.33; 06: 1.1; 07: 1.13; 08: 1.24; 09: 1.2; 10: 1.2; 11: 1.2; 12: 1
| Mean |  | 01: 1.291; 02: 1.2495; 03: 1.2517; 04: 1.2733; 05: 1.3517; 06: 1.0917; 07: 1.1383; 08: 1.25; 09: 1.25; 10: 1.2333; 11: 1.2667; 12: 1.05
| Median |  | 01: 1.288; 02: 1.2545; 03: 1.255; 04: 1.275; 05: 1.35; 06: 1.1; 07: 1.125; 08: 1.25; 09: 1.25; 10: 1.2; 11: 1.3; 12: 1.05
| Std Dev. |  | 01: 0.019616; 02: 0.013487; 03: 0.031885; 04: 0.018619; 05: 0.027869; 06: 0.020412; 07: 0.073052; 08: 0.015492; 09: 0.054772; 10: 0.05164; 11: 0.05164; 12: 0.054772
| Rel.Std.Dev. |  | 01: 1.519%; 02: 1.079%; 03: 2.547%; 04: 1.462%; 05: 2.062%; 06: 1.87%; 07: 6.417%; 08: 1.239%; 09: 4.382%; 10: 4.187%; 11: 4.077%; 12: 5.216%
| PDM3 |  | 01: 2.42%; 02: -0.8684%; 03: -0.6965%; 04: 1.023%; 05: 7.237%; 06: -13.39%; 07: -9.688%; 08: -0.8287%; 09: -0.8287%; 10: -2.151%; 11: 0.4936%; 12: -16.7%
| Z-Score (Absolute) |  | 01: 0.86; 02: 0.03; 03: 0.02; 04: 0.48; 05: 2.17; 06: 3.43; 07: 2.42; 08: 0.02; 09: NA; 10: NA; 11: NA; 12: NA
Results from laboratories 19, 20, 22 & 24 were removed due to their 0.1 ppm reading resolution.
| Analytical results for Zn in OREAS 504c (Certified Value 95 ppm) | [27 empty] | Certified
Zn | Round | Replicate | Lab | Lab | Lab | Lab | Lab | Lab | Lab | Lab | Lab | Lab | Lab | Lab | Lab | Lab | Lab | Lab | Lab | Lab | Lab | Lab | Lab | Lab | Lab | Lab | Lab | Lab | 1
| No | No | 01 | 02 | 03 | 04 | 05 | 06 | 07 | 08 | 09 | 10 | 11 | 12 | 13 | 14 | 15 | 16 | 17 | 18 | 19 | 20 | 21 | 22 | 23 | 24 | 25 | 26 | ppm
|  |  | AR*OES | AR*OES/MS | AR*OES | AR*OES | AR*MS | AR*MS | AR*MS | AR*MS | AR*MS | AR*MS | AR*OES | AR*OES | AR*OES/MS | AR*MS | AR*MS | AR*MS | AR*OES | AR*OES | AR*OES | AR*OES/MS | AR*OES | AR*OES/MS | AR*OES | AR*OES/MS | AR*OES | AR*OES | 0
|  |  | 0.2g | 0.2g | 0.5g | 0.5g | 0.5g | 0.5g | 0.5g | 0.5g | 0.5g | 0.5g | 01g | 01g | 01g | 04g | 15g | 0.5g | 40g | 0.5g | 0.25g | 0.25g | 0.25g | 0.25g | 10g | 0.2g | 0.5g | 0.25g | 1
| 1 | 1 | 119.5 | 99.4445 | 83.604 | 84 | 98 | 105 | 93 | 97 | 94 | 94.6 | 91 | 95 | 105 | 90 | 83 | 94 | 101 | 89 | 100 | 99 | 97.052 | 100 | 109 | 101 | 96 | 88.39 | 1
| 1 | 2 | 119.9 | 101.704 | 83.67 | 84 | 99 | 103 | 90 | 97 | 93 | 94.2 | 94 | 95 | 106 | 90 | 88 | 95 | 101 | 87 | 99 | 99 | 95.762 | 99 | 111 | 102 | 96 | 91.74 | 32
| 1 | 3 | 120.2 | 98.7656 | 87.619 | 84 | 99 | 102 | 92 | 99 | 95 | 92.7 | 98 | 96 | 106 | 90 | 91.1 | 94 | 99 | 87 | 97 | 101 | 93.835 | 90 | 109 | 103 | 92 | 90.65 | 16
| 1 | 4 | 119.1 | 98.8776 | 85.821 | 85 | 99 | 98 | 93 | 98 | 94 | 93.7 | 96 | 95 | 105 | 90 | 87.5 | 95 | 100 | 89 | 97 | 100 | 94.971 | 103 | 111 | 102 | 94 | 89.54 | 95.4316
| 1 | 5 | 122.6 | 99.1544 | 84.651 | 84 | 98 | 99 | 90 | 92 | 93 | 92.2 | 97 | 94 | 105 | 90 | 83.8 | 95 | 101 | 82 | 98 | 93 | 98.774 | 99 | 108 | 102 | 96 | 89.89 | 127
| 1 | 6 | 119.4 | 102.3781 | 87.621 | 86 | 97 | 103 | 92 | 93 | 93 | 94.7 | 94 | 94 | 105 | 90 | 86.5 | 94 | 99 | 86 | 92 | 97 | 93.961 | 96 | 110 | 101 | 95 | 88.26
| Mean |  | 120.1167 | 100.054 | 85.4977 | 84.5 | 98.3333 | 101.6667 | 91.6667 | 96 | 93.6667 | 93.6833 | 95 | 94.8333 | 105.3333 | 90 | 86.65 | 94.5 | 100.1667 | 86.6667 | 97.1667 | 98.1667 | 95.7258 | 97.8333 | 109.6667 | 101.8333 | 94.8333 | 89.745
| Median |  | 119.7 | 99.2995 | 85.236 | 84 | 98.5 | 102.5 | 92 | 97 | 93.5 | 93.95 | 95 | 95 | 105 | 90 | 87 | 94.5 | 100.5 | 87 | 97.5 | 99 | 95.3665 | 99 | 109.5 | 102 | 95.5 | 89.715
| Std Dev. |  | 1.2766 | 1.5715 | 1.8306 | 0.83666 | 0.8165 | 2.6583 | 1.3663 | 2.8284 | 0.8165 | 1.0304 | 2.5298 | 0.75277 | 0.5164 | 0 | 2.9602 | 0.54772 | 0.98319 | 2.582 | 2.7869 | 2.8577 | 1.9137 | 4.446 | 1.2111 | 0.75277 | 1.6021 | 1.3344
| Rel.Std.Dev. |  | 1.063% | 1.571% | 2.141% | 0.9901% | 0.8303% | 2.615% | 1.49% | 2.946% | 0.8717% | 1.1% | 2.663% | 0.7938% | 0.4903% | 0% | 3.416% | 0.5796% | 0.9816% | 2.979% | 2.868% | 2.911% | 1.999% | 4.544% | 1.104% | 0.7392% | 1.689% | 1.487%
| PDM3 |  | 25.87% | 4.844% | -10.41% | -11.45% | 3.041% | 6.534% | -3.945% | 0.5956% | -1.849% | -1.832% | -0.4522% | -0.6269% | 10.38% | -5.692% | -9.202% | -0.9762% | 4.962% | -9.184% | 1.818% | 2.866% | 0.3084% | 2.517% | 14.92% | 6.708% | -0.6269% | -5.959%
| Z-Score (Absolute) |  | 3.98 | 0.75 | 1.59 | 1.75 | 0.48 | 1.01 | 0.59 | 0.1 | 0.27 | 0.27 | 0.06 | 0.09 | 1.6 | 0.86 | 1.4 | 0.14 | 0.77 | 1.4 | 0.29 | 0.45 | 0.06 | 0.4 | 2.3 | 1.04 | 0.09 | 0.9
| Analytical results for Zr in OREAS 504c (Certified Value 12.1 ppm) | [27 empty] | Certified
Zr | Round | Replicate | Lab | Lab | Lab | Lab | Lab | Lab | Lab | Lab | Lab | Lab | Lab | Lab | Lab | Lab | Lab | Lab | Lab | Lab | Lab | Lab | Lab | Lab |  |  |  |  | 1
| No | No | 01 | 02 | 03 | 04 | 05 | 06 | 07 | 08 | 09 | 10 | 11 | 12 | 13 | 14 | 15 | 17 | 19 | 20 | 21 | 22 | 23 | 24 |  |  |  |  | ppm
|  |  | AR*OES | AR*OES/MS | AR*MS | AR*OES | AR*MS | AR*MS | AR*MS | AR*MS | AR*MS | AR*MS | AR*MS | AR*MS | AR*OES/MS | AR*MS | AR*MS | AR*MS | AR*OES | AR*OES/MS | AR*OES | AR*OES/MS | AR*OES | AR*OES/MS |  |  |  |  | 1
|  |  | 0.2g | 0.2g | 0.5g | 0.5g | 0.5g | 0.5g | 0.5g | 0.5g | 0.5g | 0.5g | 01g | 01g | 01g | 04g | 15g | 40g | 0.25g | 0.25g | 0.25g | 0.25g | 10g | 0.2g |  |  |  |  | 2
| 1 | 1 | 11.8 | 12.729 | 15.3604 | 13 | 13.5 | 11.6 | 12.5 | 12.9 | 11.8 | 12.11 | 12.1 | 14.7 | 10.3 | 4 | 9.3 | 10 | 13 | 11.5 | 10.41 | 13.3 | 14.4 | 10.3 |  |  |  |  | 1
| 1 | 2 | 12.1 | 12.4005 | 14.7915 | 13 | 13.6 | 11.8 | 11.6 | 12.3 | 11.2 | 12.05 | 12 | 14.6 | 10.4 | 4 | 9.3 | 10 | 12.7 | 11.5 | 10.95 | 13.1 | 15.7 | 10.1 |  |  |  |  | 33
| 1 | 3 | 12.4 | 12.6385 | 14.7789 | 13 | 13.6 | 11.3 | 11.5 | 12.9 | 11.6 | 11.79 | 12.2 | 14.6 | 11.3 | 5 | 10.1 | 10 | 12.8 | 11.7 | 11.99 | 13 | 14.7 | 10.2 |  |  |  |  | 16
| 1 | 4 | 12.2 | 12.4414 | 15.2793 | 14 | 13.8 | 12.7 | 12.3 | 12.7 | 12 | 12.01 | 12.2 | 14.3 | 10.3 | 4 | 9.7 | 9 | 12.5 | 11.6 | 11.71 | 13 | 15 | 10.3 |  |  |  |  | 12.0857
| 1 | 5 | 12.3 | 12.3499 | 14.9589 | 13 | 13.3 | 11.2 | 12 | 13.7 | 11.2 | 11.81 | 12 | 14.1 | 10.1 | 5 | 9.3 | 10 | 12.4 | 11.2 | 11.49 | 12.5 | 14.7 | 10 |  |  |  |  | 128
| 1 | 6 | 12.2 | 13.0364 | 15.6926 | 14 | 13.7 | 11.6 | 11.5 | 13.3 | 11.1 | 11.9 | 11.8 | 14 | 10.3 | 4 | 9.6 | 9 | 12.5 | 11.3 | 11.73 | 12.2 | 14.9 | 10.1
| Mean |  | 12.1667 | 12.5993 | 15.1436 | 13.3333 | 13.5833 | 11.7 | 11.9 | 12.9667 | 11.4833 | 11.945 | 12.05 | 14.3833 | 10.45 | 4.3333 | 9.55 | 9.6667 | 12.65 | 11.4667 | 11.38 | 12.85 | 14.9 | 10.1667
| Median |  | 12.2 | 12.54 | 15.1191 | 13 | 13.6 | 11.6 | 11.8 | 12.9 | 11.4 | 11.955 | 12.05 | 14.45 | 10.3 | 4 | 9.45 | 10 | 12.6 | 11.5 | 11.6 | 13 | 14.8 | 10.15
| Std Dev. |  | 0.20656 | 0.25928 | 0.36274 | 0.5164 | 0.17224 | 0.53666 | 0.43359 | 0.48442 | 0.37103 | 0.13172 | 0.15166 | 0.29269 | 0.42778 | 0.5164 | 0.32094 | 0.5164 | 0.22583 | 0.18619 | 0.59015 | 0.41352 | 0.44272 | 0.12111
| Rel.Std.Dev. |  | 1.698% | 2.058% | 2.395% | 3.873% | 1.268% | 4.587% | 3.644% | 3.736% | 3.231% | 1.103% | 1.259% | 2.035% | 4.094% | 11.92% | 3.361% | 5.342% | 1.785% | 1.624% | 5.186% | 3.218% | 2.971% | 1.191%
| PDM3 |  | 0.6701% | 4.25% | 25.3% | 10.32% | 12.39% | -3.191% | -1.536% | 7.289% | -4.984% | -1.164% | -0.2953% | 19.01% | -13.53% | -64.14% | -20.98% | -20.02% | 4.669% | -5.122% | -5.839% | 6.324% | 23.29% | -15.88%
| Z-Score (Absolute) |  | 0.12 | 0.55 | 3.11 | NA | 1.54 | 0.35 | 0.15 | 0.92 | 0.57 | 0.11 | 0 | 2.35 | 1.61 | NA | 2.52 | NA | 0.6 | 0.59 | 0.67 | 0.81 | 2.87 | 1.9
Results from laboratories 4, 14 & 17 were removed due to their 1 ppm reading resolution.
Note on C17: Z-Scores have been calculated inclusive of individual outliers. In general, laboratory batches are rejected if Z-Score > 2.5.
Note on C36: Z-Scores have been calculated inclusive of individual outliers. In general, laboratory batches are rejected if Z-Score > 2.5.
Note on C54: Z-Scores have been calculated inclusive of individual outliers. In general, laboratory batches are rejected if Z-Score > 2.5.
Note on C72: Z-Scores have been calculated inclusive of individual outliers. In general, laboratory batches are rejected if Z-Score > 2.5.
Note on C90: Z-Scores have been calculated inclusive of individual outliers. In general, laboratory batches are rejected if Z-Score > 2.5.
Note on C108: Z-Scores have been calculated inclusive of individual outliers. In general, laboratory batches are rejected if Z-Score > 2.5.
Note on C127: Z-Scores have been calculated inclusive of individual outliers. In general, laboratory batches are rejected if Z-Score > 2.5.
Note on C145: Z-Scores have been calculated inclusive of individual outliers. In general, laboratory batches are rejected if Z-Score > 2.5.
Note on C163: Z-Scores have been calculated inclusive of individual outliers. In general, laboratory batches are rejected if Z-Score > 2.5.
Note on C182: Z-Scores have been calculated inclusive of individual outliers. In general, laboratory batches are rejected if Z-Score > 2.5.
Note on C200: Z-Scores have been calculated inclusive of individual outliers. In general, laboratory batches are rejected if Z-Score > 2.5.
Note on C219: Z-Scores have been calculated inclusive of individual outliers. In general, laboratory batches are rejected if Z-Score > 2.5.
Note on C237: Z-Scores have been calculated inclusive of individual outliers. In general, laboratory batches are rejected if Z-Score > 2.5.
Note on C256: Z-Scores have been calculated inclusive of individual outliers. In general, laboratory batches are rejected if Z-Score > 2.5.
Note on C274: Z-Scores have been calculated inclusive of individual outliers. In general, laboratory batches are rejected if Z-Score > 2.5.
Note on C292: Z-Scores have been calculated inclusive of individual outliers. In general, laboratory batches are rejected if Z-Score > 2.5.
Note on C310: Z-Scores have been calculated inclusive of individual outliers. In general, laboratory batches are rejected if Z-Score > 2.5.
Note on C328: Z-Scores have been calculated inclusive of individual outliers. In general, laboratory batches are rejected if Z-Score > 2.5.
Note on C346: Z-Scores have been calculated inclusive of individual outliers. In general, laboratory batches are rejected if Z-Score > 2.5.
Note on C365: Z-Scores have been calculated inclusive of individual outliers. In general, laboratory batches are rejected if Z-Score > 2.5.
Note on C383: Z-Scores have been calculated inclusive of individual outliers. In general, laboratory batches are rejected if Z-Score > 2.5.
Note on C402: Z-Scores have been calculated inclusive of individual outliers. In general, laboratory batches are rejected if Z-Score > 2.5.
Note on C421: Z-Scores have been calculated inclusive of individual outliers. In general, laboratory batches are rejected if Z-Score > 2.5.
Note on C439: Z-Scores have been calculated inclusive of individual outliers. In general, laboratory batches are rejected if Z-Score > 2.5.
Note on C457: Z-Scores have been calculated inclusive of individual outliers. In general, laboratory batches are rejected if Z-Score > 2.5.
Note on C476: Z-Scores have been calculated inclusive of individual outliers. In general, laboratory batches are rejected if Z-Score > 2.5.
Note on C494: Z-Scores have been calculated inclusive of individual outliers. In general, laboratory batches are rejected if Z-Score > 2.5.
Note on C513: Z-Scores have been calculated inclusive of individual outliers. In general, laboratory batches are rejected if Z-Score > 2.5.
Note on C531: Z-Scores have been calculated inclusive of individual outliers. In general, laboratory batches are rejected if Z-Score > 2.5.
Note on C550: Z-Scores have been calculated inclusive of individual outliers. In general, laboratory batches are rejected if Z-Score > 2.5.
Note on C568: Z-Scores have been calculated inclusive of individual outliers. In general, laboratory batches are rejected if Z-Score > 2.5.
Note on C586: Z-Scores have been calculated inclusive of individual outliers. In general, laboratory batches are rejected if Z-Score > 2.5.
Note on C604: Z-Scores have been calculated inclusive of individual outliers. In general, laboratory batches are rejected if Z-Score > 2.5.
Note on C622: Z-Scores have been calculated inclusive of individual outliers. In general, laboratory batches are rejected if Z-Score > 2.5.
Note on C641: Z-Scores have been calculated inclusive of individual outliers. In general, laboratory batches are rejected if Z-Score > 2.5.
Note on C659: Z-Scores have been calculated inclusive of individual outliers. In general, laboratory batches are rejected if Z-Score > 2.5.
Note on C677: Z-Scores have been calculated inclusive of individual outliers. In general, laboratory batches are rejected if Z-Score > 2.5.
Note on C696: Z-Scores have been calculated inclusive of individual outliers. In general, laboratory batches are rejected if Z-Score > 2.5.
Note on C714: Z-Scores have been calculated inclusive of individual outliers. In general, laboratory batches are rejected if Z-Score > 2.5.
Note on C732: Z-Scores have been calculated inclusive of individual outliers. In general, laboratory batches are rejected if Z-Score > 2.5.
Note on C750: Z-Scores have been calculated inclusive of individual outliers. In general, laboratory batches are rejected if Z-Score > 2.5.
Note on C768: Z-Scores have been calculated inclusive of individual outliers. In general, laboratory batches are rejected if Z-Score > 2.5.
Note on C786: Z-Scores have been calculated inclusive of individual outliers. In general, laboratory batches are rejected if Z-Score > 2.5.
Note on C805: Z-Scores have been calculated inclusive of individual outliers. In general, laboratory batches are rejected if Z-Score > 2.5.
Note on C823: Z-Scores have been calculated inclusive of individual outliers. In general, laboratory batches are rejected if Z-Score > 2.5.
Note on C842: Z-Scores have been calculated inclusive of individual outliers. In general, laboratory batches are rejected if Z-Score > 2.5.
Note on C861: Z-Scores have been calculated inclusive of individual outliers. In general, laboratory batches are rejected if Z-Score > 2.5.
Note on C879: Z-Scores have been calculated inclusive of individual outliers. In general, laboratory batches are rejected if Z-Score > 2.5.
Note on C897: Z-Scores have been calculated inclusive of individual outliers. In general, laboratory batches are rejected if Z-Score > 2.5.
Note on C915: Z-Scores have been calculated inclusive of individual outliers. In general, laboratory batches are rejected if Z-Score > 2.5.
Note on C934: Z-Scores have been calculated inclusive of individual outliers. In general, laboratory batches are rejected if Z-Score > 2.5.
Note on C952: Z-Scores have been calculated inclusive of individual outliers. In general, laboratory batches are rejected if Z-Score > 2.5.
Note on C970: Z-Scores have been calculated inclusive of individual outliers. In general, laboratory batches are rejected if Z-Score > 2.5.
Note on C989: Z-Scores have been calculated inclusive of individual outliers. In general, laboratory batches are rejected if Z-Score > 2.5.
Note on C1008: Z-Scores have been calculated inclusive of individual outliers. In general, laboratory batches are rejected if Z-Score > 2.5.
Note on C1027: Z-Scores have been calculated inclusive of individual outliers. In general, laboratory batches are rejected if Z-Score > 2.5.
Note on C1046: Z-Scores have been calculated inclusive of individual outliers. In general, laboratory batches are rejected if Z-Score > 2.5.
Note on C1064: Z-Scores have been calculated inclusive of individual outliers. In general, laboratory batches are rejected if Z-Score > 2.5.
Note on C1082: Z-Scores have been calculated inclusive of individual outliers. In general, laboratory batches are rejected if Z-Score > 2.5.
Note on C1101: Z-Scores have been calculated inclusive of individual outliers. In general, laboratory batches are rejected if Z-Score > 2.5.
Note on C1119: Z-Scores have been calculated inclusive of individual outliers. In general, laboratory batches are rejected if Z-Score > 2.5.
Note on C1138: Z-Scores have been calculated inclusive of individual outliers. In general, laboratory batches are rejected if Z-Score > 2.5.
Note on C1156: Z-Scores have been calculated inclusive of individual outliers. In general, laboratory batches are rejected if Z-Score > 2.5.
Note on C1175: Z-Scores have been calculated inclusive of individual outliers. In general, laboratory batches are rejected if Z-Score > 2.5.
Note on C1193: Z-Scores have been calculated inclusive of individual outliers. In general, laboratory batches are rejected if Z-Score > 2.5.

## Fusion XRF
| Analytical results for Al2O3 in OREAS 504c (Indicative Value 13.67 wt.%) |  |  | Indicative
Al2O3 | Round | Replicate | BV Geo | 1
| No | No | Perth | wt.%
|  |  | BF*XRF | 2
2
| 1 | 1 | 13.64 | 1
| 1 | 2 | 13.69 | 8
| Mean |  | 13.665 | 16
| Median |  | 13.665 | 13.665
| Std Dev. |  | 0.035355 | 14
| Rel.Std.Dev. |  | 0.2587%
| PDM3 |  | 0%
| Z-Score (Absolute) |  | NA
| Analytical results for CaO in OREAS 504c (Indicative Value 3.42 wt.%) |  |  | Indicative
CaO | Round | Replicate | BV Geo | 1
| No | No | Perth | wt.%
|  |  | BF*XRF | 2
2
| 1 | 1 | 3.42 | 1
| 1 | 2 | 3.42 | 9
| Mean |  | 3.42 | 16
| Median |  | 3.42 | 3.42
| Std Dev. |  | 0 | 15
| Rel.Std.Dev. |  | 0%
| PDM3 |  | 0%
| Z-Score (Absolute) |  | NA
| Analytical results for Fe2O3 in OREAS 504c (Indicative Value 8.81 wt.%) |  |  | Indicative
Fe2O3 | Round | Replicate | BV Geo | 1
| No | No | Perth | wt.%
|  |  | BF*XRF | 2
2
| 1 | 1 | 8.82 | 1
| 1 | 2 | 8.8 | 10
| Mean |  | 8.81 | 16
| Median |  | 8.81 | 8.81
| Std Dev. |  | 0.014142 | 16
| Rel.Std.Dev. |  | 0.1605%
| PDM3 |  | 0%
| Z-Score (Absolute) |  | NA
| Analytical results for K2O in OREAS 504c (Indicative Value 3.85 wt.%) |  |  | Indicative
K2O | Round | Replicate | BV Geo | 1
| No | No | Perth | wt.%
|  |  | BF*XRF | 2
2
| 1 | 1 | 3.85 | 1
| 1 | 2 | 3.84 | 11
| Mean |  | 3.845 | 16
| Median |  | 3.845 | 3.845
| Std Dev. |  | 0.0070711 | 17
| Rel.Std.Dev. |  | 0.1839%
| PDM3 |  | -1.11e-14%
| Z-Score (Absolute) |  | NA
| Analytical results for MgO in OREAS 504c (Indicative Value 2.44 wt.%) |  |  | Indicative
MgO | Round | Replicate | BV Geo | 1
| No | No | Perth | wt.%
|  |  | BF*XRF | 2
2
| 1 | 1 | 2.45 | 1
| 1 | 2 | 2.43 | 8
| Mean |  | 2.44 | 16
| Median |  | 2.44 | 2.44
| Std Dev. |  | 0.014142 | 14
| Rel.Std.Dev. |  | 0.5796%
| PDM3 |  | 2.22e-14%
| Z-Score (Absolute) |  | NA
| Analytical results for MnO in OREAS 504c (Indicative Value 0.07 wt.%) |  |  | Indicative
MnO | Round | Replicate | BV Geo | 1
| No | No | Perth | wt.%
|  |  | BF*XRF | 3
3
| 1 | 1 | 0.07 | 1
| 1 | 2 | 0.07 | 9
| Mean |  | 0.07 | 16
| Median |  | 0.07 | 0.07
| Std Dev. |  | 0 | 15
| Rel.Std.Dev. |  | 0%
| PDM3 |  | 0%
| Z-Score (Absolute) |  | NA
| Analytical results for Na2O in OREAS 504c (Indicative Value 2.75 wt.%) |  |  | Indicative
Na2O | Round | Replicate | BV Geo | 1
| No | No | Perth | wt.%
|  |  | BF*XRF | 2
2
| 1 | 1 | 2.76 | 1
| 1 | 2 | 2.74 | 10
| Mean |  | 2.75 | 16
| Median |  | 2.75 | 2.75
| Std Dev. |  | 0.014142 | 16
| Rel.Std.Dev. |  | 0.5143%
| PDM3 |  | 0%
| Z-Score (Absolute) |  | NA
| Analytical results for P2O5 in OREAS 504c (Indicative Value 0.215 wt.%) |  |  | Indicative
P2O5 | Round | Replicate | BV Geo | 1
| No | No | Perth | wt.%
|  |  | BF*XRF | 3
3
| 1 | 1 | 0.214 | 1
| 1 | 2 | 0.215 | 11
| Mean |  | 0.2145 | 16
| Median |  | 0.2145 | 0.2145
| Std Dev. |  | 0.00070711 | 17
| Rel.Std.Dev. |  | 0.3297%
| PDM3 |  | 0%
| Z-Score (Absolute) |  | NA
| Analytical results for SiO2 in OREAS 504c (Indicative Value 60.22 wt.%) |  |  | Indicative
SiO2 | Round | Replicate | BV Geo | 1
| No | No | Perth | wt.%
|  |  | BF*XRF | 2
2
| 1 | 1 | 60.22 | 1
| 1 | 2 | 60.22 | 8
| Mean |  | 60.22 | 16
| Median |  | 60.22 | 60.22
| Std Dev. |  | 0 | 14
| Rel.Std.Dev. |  | 0%
| PDM3 |  | 0%
| Z-Score (Absolute) |  | NA
| Analytical results for SO3 in OREAS 504c (Indicative Value 2.71 wt.%) |  |  | Indicative
SO3 | Round | Replicate | BV Geo | 1
| No | No | Perth | wt.%
|  |  | BF*XRF | 2
2
| 1 | 1 | 2.7 | 1
| 1 | 2 | 2.72 | 9
| Mean |  | 2.71 | 16
| Median |  | 2.71 | 2.71
| Std Dev. |  | 0.014142 | 15
| Rel.Std.Dev. |  | 0.5219%
| PDM3 |  | 0%
| Z-Score (Absolute) |  | NA
| Analytical results for TiO2 in OREAS 504c (Indicative Value 0.68 wt.%) |  |  | Indicative
TiO2 | Round | Replicate | BV Geo | 1
| No | No | Perth | wt.%
|  |  | BF*XRF | 3
3
| 1 | 1 | 0.68 | 1
| 1 | 2 | 0.68 | 10
| Mean |  | 0.68 | 16
| Median |  | 0.68 | 0.68
| Std Dev. |  | 0 | 16
| Rel.Std.Dev. |  | 0%
| PDM3 |  | 0%
| Z-Score (Absolute) |  | NA
Note on C13: Z-Scores have been calculated inclusive of individual outliers. In general, laboratory batches are rejected if Z-Score > 2.5.
Note on C27: Z-Scores have been calculated inclusive of individual outliers. In general, laboratory batches are rejected if Z-Score > 2.5.
Note on C41: Z-Scores have been calculated inclusive of individual outliers. In general, laboratory batches are rejected if Z-Score > 2.5.
Note on C55: Z-Scores have been calculated inclusive of individual outliers. In general, laboratory batches are rejected if Z-Score > 2.5.
Note on C69: Z-Scores have been calculated inclusive of individual outliers. In general, laboratory batches are rejected if Z-Score > 2.5.
Note on C83: Z-Scores have been calculated inclusive of individual outliers. In general, laboratory batches are rejected if Z-Score > 2.5.
Note on C97: Z-Scores have been calculated inclusive of individual outliers. In general, laboratory batches are rejected if Z-Score > 2.5.
Note on C111: Z-Scores have been calculated inclusive of individual outliers. In general, laboratory batches are rejected if Z-Score > 2.5.
Note on C125: Z-Scores have been calculated inclusive of individual outliers. In general, laboratory batches are rejected if Z-Score > 2.5.
Note on C139: Z-Scores have been calculated inclusive of individual outliers. In general, laboratory batches are rejected if Z-Score > 2.5.
Note on C153: Z-Scores have been calculated inclusive of individual outliers. In general, laboratory batches are rejected if Z-Score > 2.5.

## Thermograv
| Analytical results for LOI1000 in OREAS 504c (Indicative Value 1.91 wt.%) |  |  | Indicative
LOI1000 | Round | Replicate | BV Geo | 1
| No | No | Perth | wt.%
|  |  | LOI*TGA | 2
2
| 1 | 1 | 1.91 | 1
| 1 | 2 | 1.9 | 13
| Mean |  | 1.905 | 16
| Median |  | 1.905 | 1.905
| Std Dev. |  | 0.0070711 | 19
| Rel.Std.Dev. |  | 0.3712%
| PDM3 |  | -1.11e-14%
| Z-Score (Absolute) |  | NA
Note on C13: Z-Scores have been calculated inclusive of individual outliers. In general, laboratory batches are rejected if Z-Score > 2.5.

## IRC
| Analytical results for C in OREAS 504c (Indicative Value 0.258 wt.%) |  |  |  | Indicative
C | Round | Replicate | Lab | BV Geo | 1
| No | No | 01 | Perth | wt.%
|  |  | IRC | IRC | 3
3
| 1 | 1 | 0.28 |  | 1
| 1 | 2 | 0.32 |  | 15
| 1 | 3 | 0.26 | 0.24 | 16
| 1 | 4 | 0.33 | 0.22 | 0.25833
| 1 | 5 | 0.28 |  | 21
| 1 | 6 | 0.25
| Mean |  | 0.28667 | 0.23
| Median |  | 0.28 | 0.23
| Std Dev. |  | 0.032042 | 0.014142
| Rel.Std.Dev. |  | 11.18% | 6.149%
| PDM3 |  | 10.97% | -10.97%
| Z-Score (Absolute) |  | 0.67 | 0.67
| Analytical results for S in OREAS 504c (Indicative Value 1.07 wt.%) |  |  |  | Indicative
S | Round | Replicate | Lab |  | 1
| No | No | 01 |  | wt.%
|  |  | IRC |  | 2
2
| 1 | 1 | 1.06 |  | 1
| 1 | 2 | 1.08 |  | 15
| 1 | 3 | 1.07 |  | 16
| 1 | 4 | 1.09 |  | 1.0717
| 1 | 5 | 1.06 |  | 21
| 1 | 6 | 1.07
| Mean |  | 1.0717
| Median |  | 1.07
| Std Dev. |  | 0.01169
| Rel.Std.Dev. |  | 1.091%
| PDM3 |  | -3.331e-13%
| Z-Score (Absolute) |  | NA
Note on C17: Z-Scores have been calculated inclusive of individual outliers. In general, laboratory batches are rejected if Z-Score > 2.5.
Note on C35: Z-Scores have been calculated inclusive of individual outliers. In general, laboratory batches are rejected if Z-Score > 2.5.

## Laser Ablation
| Analytical results for Ag in OREAS 504c (Indicative Value 4.7 ppm) |  |  | Indicative
Ag | Round | Replicate | BV Geo | 1
| No | No | Perth | ppm
|  |  | ABL*MS | 2
2
| 1 | 1 | 4.8 | 1
| 1 | 2 | 4.6 | 17
| Mean |  | 4.7 | 16
| Median |  | 4.7 | 4.7
| Std Dev. |  | 0.14142 | 23
| Rel.Std.Dev. |  | 3.009%
| PDM3 |  | -2.22e-14%
| Z-Score (Absolute) |  | NA
| Analytical results for As in OREAS 504c (Indicative Value 35.9 ppm) |  |  | Indicative
As | Round | Replicate | BV Geo | 1
| No | No | Perth | ppm
|  |  | ABL*MS | 1
1
| 1 | 1 | 35.8 | 1
| 1 | 2 | 36 | 18
| Mean |  | 35.9 | 16
| Median |  | 35.9 | 35.9
| Std Dev. |  | 0.14142 | 24
| Rel.Std.Dev. |  | 0.3939%
| PDM3 |  | 0%
| Z-Score (Absolute) |  | NA
| Analytical results for Ba in OREAS 504c (Indicative Value 844 ppm) |  |  | Indicative
Ba | Round | Replicate | BV Geo | 1
| No | No | Perth | ppm
|  |  | ABL*MS | 0
0
| 1 | 1 | 840 | 1
| 1 | 2 | 847 | 19
| Mean |  | 843.5 | 16
| Median |  | 843.5 | 843.5
| Std Dev. |  | 4.9497 | 25
| Rel.Std.Dev. |  | 0.5868%
| PDM3 |  | 0%
| Z-Score (Absolute) |  | NA
| Analytical results for Be in OREAS 504c (Indicative Value 2.7 ppm) |  |  | Indicative
Be | Round | Replicate | BV Geo | 1
| No | No | Perth | ppm
|  |  | ABL*MS | 2
2
| 1 | 1 | 2.6 | 1
| 1 | 2 | 2.8 | 20
| Mean |  | 2.7 | 16
| Median |  | 2.7 | 2.7
| Std Dev. |  | 0.14142 | 26
| Rel.Std.Dev. |  | 5.238%
| PDM3 |  | 0%
| Z-Score (Absolute) |  | NA
| Analytical results for Bi in OREAS 504c (Indicative Value 2.45 ppm) |  |  | Indicative
Bi | Round | Replicate | BV Geo | 1
| No | No | Perth | ppm
|  |  | ABL*MS | 2
2
| 1 | 1 | 2.42 | 1
| 1 | 2 | 2.48 | 21
| Mean |  | 2.45 | 16
| Median |  | 2.45 | 2.45
| Std Dev. |  | 0.042426 | 27
| Rel.Std.Dev. |  | 1.732%
| PDM3 |  | 0%
| Z-Score (Absolute) |  | NA
| Analytical results for Cd in OREAS 504c (Indicative Value 0.25 ppm) |  |  | Indicative
Cd | Round | Replicate | BV Geo | 1
| No | No | Perth | ppm
|  |  | ABL*MS | 2
2
| 1 | 1 | 0.2 | 1
| 1 | 2 | 0.3 | 3
| Mean |  | 0.25 | 16
| Median |  | 0.25 | 0.25
| Std Dev. |  | 0.070711 | 28
| Rel.Std.Dev. |  | 28.28%
| PDM3 |  | 0%
| Z-Score (Absolute) |  | NA
| Analytical results for Ce in OREAS 504c (Indicative Value 51 ppm) |  |  | Indicative
Ce | Round | Replicate | BV Geo | 1
| No | No | Perth | ppm
|  |  | ABL*MS | 0
0
| 1 | 1 | 50.7 | 1
| 1 | 2 | 50.3 | 23
| Mean |  | 50.5 | 16
| Median |  | 50.5 | 50.5
| Std Dev. |  | 0.28284 | 29
| Rel.Std.Dev. |  | 0.5601%
| PDM3 |  | 0%
| Z-Score (Absolute) |  | NA
| Analytical results for Co in OREAS 504c (Indicative Value 18 ppm) |  |  | Indicative
Co | Round | Replicate | BV Geo | 1
| No | No | Perth | ppm
|  |  | ABL*MS | 1
1
| 1 | 1 | 18.8 | 1
| 1 | 2 | 17.2 | 24
| Mean |  | 18 | 16
| Median |  | 18 | 18
| Std Dev. |  | 1.1314 | 30
| Rel.Std.Dev. |  | 6.285%
| PDM3 |  | 0%
| Z-Score (Absolute) |  | NA
| Analytical results for Cr in OREAS 504c (Indicative Value 67 ppm) |  |  | Indicative
Cr | Round | Replicate | BV Geo | 1
| No | No | Perth | ppm
|  |  | ABL*MS | 0
0
| 1 | 1 | 65 | 1
| 1 | 2 | 69 | 25
| Mean |  | 67 | 16
| Median |  | 67 | 67
| Std Dev. |  | 2.8284 | 31
| Rel.Std.Dev. |  | 4.222%
| PDM3 |  | 0%
| Z-Score (Absolute) |  | NA
| Analytical results for Cs in OREAS 504c (Indicative Value 8.45 ppm) |  |  | Indicative
Cs | Round | Replicate | BV Geo | 1
| No | No | Perth | ppm
|  |  | ABL*MS | 2
2
| 1 | 1 | 8.38 | 1
| 1 | 2 | 8.51 | 26
| Mean |  | 8.445 | 16
| Median |  | 8.445 | 8.445
| Std Dev. |  | 0.091924 | 32
| Rel.Std.Dev. |  | 1.089%
| PDM3 |  | 0%
| Z-Score (Absolute) |  | NA
| Analytical results for Cu in OREAS 504c (Indicative Value 1.11 wt.%) |  |  | Indicative
Cu | Round | Replicate | BV Geo | 1
| No | No | Perth | wt.%
|  |  | ABL*MS | 2
2
| 1 | 1 | 1.11 | 1
| 1 | 2 | 1.1 | 27
| Mean |  | 1.105 | 16
| Median |  | 1.105 | 1.105
| Std Dev. |  | 0.0070711 | 33
| Rel.Std.Dev. |  | 0.6399%
| PDM3 |  | 0%
| Z-Score (Absolute) |  | NA
| Analytical results for Dy in OREAS 504c (Indicative Value 3.75 ppm) |  |  | Indicative
Dy | Round | Replicate | BV Geo | 1
| No | No | Perth | ppm
|  |  | ABL*MS | 2
2
| 1 | 1 | 3.7 | 1
| 1 | 2 | 3.79 | 28
| Mean |  | 3.745 | 16
| Median |  | 3.745 | 3.745
| Std Dev. |  | 0.06364 | 34
| Rel.Std.Dev. |  | 1.699%
| PDM3 |  | 0%
| Z-Score (Absolute) |  | NA
| Analytical results for Er in OREAS 504c (Indicative Value 2.21 ppm) |  |  | Indicative
Er | Round | Replicate | BV Geo | 1
| No | No | Perth | ppm
|  |  | ABL*MS | 2
2
| 1 | 1 | 2.15 | 1
| 1 | 2 | 2.26 | 29
| Mean |  | 2.205 | 16
| Median |  | 2.205 | 2.205
| Std Dev. |  | 0.077782 | 35
| Rel.Std.Dev. |  | 3.528%
| PDM3 |  | 0%
| Z-Score (Absolute) |  | NA
| Analytical results for Eu in OREAS 504c (Indicative Value 1.06 ppm) |  |  | Indicative
Eu | Round | Replicate | BV Geo | 1
| No | No | Perth | ppm
|  |  | ABL*MS | 2
2
| 1 | 1 | 1.03 | 1
| 1 | 2 | 1.08 | 30
| Mean |  | 1.055 | 16
| Median |  | 1.055 | 1.055
| Std Dev. |  | 0.035355 | 36
| Rel.Std.Dev. |  | 3.351%
| PDM3 |  | 2.22e-14%
| Z-Score (Absolute) |  | NA
| Analytical results for Ga in OREAS 504c (Indicative Value 16.8 ppm) |  |  | Indicative
Ga | Round | Replicate | BV Geo | 1
| No | No | Perth | ppm
|  |  | ABL*MS | 1
1
| 1 | 1 | 16.7 | 1
| 1 | 2 | 16.8 | 31
| Mean |  | 16.75 | 16
| Median |  | 16.75 | 16.75
| Std Dev. |  | 0.070711 | 37
| Rel.Std.Dev. |  | 0.4222%
| PDM3 |  | 0%
| Z-Score (Absolute) |  | NA
| Analytical results for Gd in OREAS 504c (Indicative Value 4.03 ppm) |  |  | Indicative
Gd | Round | Replicate | BV Geo | 1
| No | No | Perth | ppm
|  |  | ABL*MS | 2
2
| 1 | 1 | 3.96 | 1
| 1 | 2 | 4.1 | 32
| Mean |  | 4.03 | 16
| Median |  | 4.03 | 4.03
| Std Dev. |  | 0.098995 | 38
| Rel.Std.Dev. |  | 2.456%
| PDM3 |  | 0%
| Z-Score (Absolute) |  | NA
| Analytical results for Ge in OREAS 504c (Indicative Value 1.45 ppm) |  |  | Indicative
Ge | Round | Replicate | BV Geo | 1
| No | No | Perth | ppm
|  |  | ABL*MS | 2
2
| 1 | 1 | 1.45 | 1
| 1 | 2 | 1.45 | 33
| Mean |  | 1.45 | 16
| Median |  | 1.45 | 1.45
| Std Dev. |  | 0 | 39
| Rel.Std.Dev. |  | 0%
| PDM3 |  | 0%
| Z-Score (Absolute) |  | NA
| Analytical results for Hf in OREAS 504c (Indicative Value 5.19 ppm) |  |  | Indicative
Hf | Round | Replicate | BV Geo | 1
| No | No | Perth | ppm
|  |  | ABL*MS | 2
2
| 1 | 1 | 5.19 | 1
| 1 | 2 | 5.18 | 17
| Mean |  | 5.185 | 16
| Median |  | 5.185 | 5.185
| Std Dev. |  | 0.0070711 | 23
| Rel.Std.Dev. |  | 0.1364%
| PDM3 |  | 2.22e-14%
| Z-Score (Absolute) |  | NA
| Analytical results for Ho in OREAS 504c (Indicative Value 0.77 ppm) |  |  | Indicative
Ho | Round | Replicate | BV Geo | 1
| No | No | Perth | ppm
|  |  | ABL*MS | 2
2
| 1 | 1 | 0.76 | 1
| 1 | 2 | 0.78 | 18
| Mean |  | 0.77 | 16
| Median |  | 0.77 | 0.77
| Std Dev. |  | 0.014142 | 24
| Rel.Std.Dev. |  | 1.837%
| PDM3 |  | 0%
| Z-Score (Absolute) |  | NA
| Analytical results for In in OREAS 504c (Indicative Value 0.25 ppm) |  |  | Indicative
In | Round | Replicate | BV Geo | 1
| No | No | Perth | ppm
|  |  | ABL*MS | 2
2
| 1 | 1 | 0.25 | 1
| 1 | 2 | 0.25 | 19
| Mean |  | 0.25 | 16
| Median |  | 0.25 | 0.25
| Std Dev. |  | 0 | 25
| Rel.Std.Dev. |  | 0%
| PDM3 |  | 0%
| Z-Score (Absolute) |  | NA
| Analytical results for La in OREAS 504c (Indicative Value 26.2 ppm) |  |  | Indicative
La | Round | Replicate | BV Geo | 1
| No | No | Perth | ppm
|  |  | ABL*MS | 1
1
| 1 | 1 | 26.1 | 1
| 1 | 2 | 26.2 | 20
| Mean |  | 26.15 | 16
| Median |  | 26.15 | 26.15
| Std Dev. |  | 0.070711 | 26
| Rel.Std.Dev. |  | 0.2704%
| PDM3 |  | 0%
| Z-Score (Absolute) |  | NA
| Analytical results for Lu in OREAS 504c (Indicative Value 0.33 ppm) |  |  | Indicative
Lu | Round | Replicate | BV Geo | 1
| No | No | Perth | ppm
|  |  | ABL*MS | 2
2
| 1 | 1 | 0.3 | 1
| 1 | 2 | 0.35 | 21
| Mean |  | 0.325 | 16
| Median |  | 0.325 | 0.325
| Std Dev. |  | 0.035355 | 27
| Rel.Std.Dev. |  | 10.88%
| PDM3 |  | -2.22e-14%
| Z-Score (Absolute) |  | NA
| Analytical results for Mn in OREAS 504c (Indicative Value 0.051 wt.%) |  |  | Indicative
Mn | Round | Replicate | BV Geo | 1
| No | No | Perth | wt.%
|  |  | ABL*MS | 3
3
| 1 | 1 | 0.051 | 1
| 1 | 2 | 0.0514 | 22
| Mean |  | 0.0512 | 16
| Median |  | 0.0512 | 0.0512
| Std Dev. |  | 0.00028284 | 28
| Rel.Std.Dev. |  | 0.5524%
| PDM3 |  | 0%
| Z-Score (Absolute) |  | NA
| Analytical results for Mo in OREAS 504c (Indicative Value 507 ppm) |  |  | Indicative
Mo | Round | Replicate | BV Geo | 1
| No | No | Perth | ppm
|  |  | ABL*MS | 0
0
| 1 | 1 | 503 | 1
| 1 | 2 | 510 | 23
| Mean |  | 506.5 | 16
| Median |  | 506.5 | 506.5
| Std Dev. |  | 4.9497 | 29
| Rel.Std.Dev. |  | 0.9772%
| PDM3 |  | 0%
| Z-Score (Absolute) |  | NA
| Analytical results for Nb in OREAS 504c (Indicative Value 14.4 ppm) |  |  | Indicative
Nb | Round | Replicate | BV Geo | 1
| No | No | Perth | ppm
|  |  | ABL*MS | 1
1
| 1 | 1 | 14.3 | 1
| 1 | 2 | 14.5 | 24
| Mean |  | 14.4 | 16
| Median |  | 14.4 | 14.4
| Std Dev. |  | 0.14142 | 30
| Rel.Std.Dev. |  | 0.9821%
| PDM3 |  | 0%
| Z-Score (Absolute) |  | NA
| Analytical results for Nd in OREAS 504c (Indicative Value 22.9 ppm) |  |  | Indicative
Nd | Round | Replicate | BV Geo | 1
| No | No | Perth | ppm
|  |  | ABL*MS | 1
1
| 1 | 1 | 22.7 | 1
| 1 | 2 | 23.1 | 25
| Mean |  | 22.9 | 16
| Median |  | 22.9 | 22.9
| Std Dev. |  | 0.28284 | 31
| Rel.Std.Dev. |  | 1.235%
| PDM3 |  | 0%
| Z-Score (Absolute) |  | NA
| Analytical results for Ni in OREAS 504c (Indicative Value 48 ppm) |  |  | Indicative
Ni | Round | Replicate | BV Geo | 1
| No | No | Perth | ppm
|  |  | ABL*MS | 1
1
| 1 | 1 | 50 | 1
| 1 | 2 | 46 | 26
| Mean |  | 48 | 16
| Median |  | 48 | 48
| Std Dev. |  | 2.8284 | 32
| Rel.Std.Dev. |  | 5.893%
| PDM3 |  | 0%
| Z-Score (Absolute) |  | NA
| Analytical results for Pb in OREAS 504c (Indicative Value 63 ppm) |  |  | Indicative
Pb | Round | Replicate | BV Geo | 1
| No | No | Perth | ppm
|  |  | ABL*MS | 0
0
| 1 | 1 | 63 | 1
| 1 | 2 | 62 | 27
| Mean |  | 62.5 | 16
| Median |  | 62.5 | 62.5
| Std Dev. |  | 0.70711 | 33
| Rel.Std.Dev. |  | 1.131%
| PDM3 |  | 0%
| Z-Score (Absolute) |  | NA
| Analytical results for Pr in OREAS 504c (Indicative Value 6.03 ppm) |  |  | Indicative
Pr | Round | Replicate | BV Geo | 1
| No | No | Perth | ppm
|  |  | ABL*MS | 2
2
| 1 | 1 | 6.02 | 1
| 1 | 2 | 6.04 | 28
| Mean |  | 6.03 | 16
| Median |  | 6.03 | 6.03
| Std Dev. |  | 0.014142 | 34
| Rel.Std.Dev. |  | 0.2345%
| PDM3 |  | -1.11e-14%
| Z-Score (Absolute) |  | NA
| Analytical results for Rb in OREAS 504c (Indicative Value 147 ppm) |  |  | Indicative
Rb | Round | Replicate | BV Geo | 1
| No | No | Perth | ppm
|  |  | ABL*MS | 0
0
| 1 | 1 | 146 | 1
| 1 | 2 | 148 | 29
| Mean |  | 147 | 16
| Median |  | 147 | 147
| Std Dev. |  | 1.4142 | 35
| Rel.Std.Dev. |  | 0.9621%
| PDM3 |  | 0%
| Z-Score (Absolute) |  | NA
| Analytical results for Re in OREAS 504c (Indicative Value 470 ppb) |  |  | Indicative
Re | Round | Replicate | BV Geo | 1
| No | No | Perth | ppb
|  |  | ABL*MS | 0
0
| 1 | 1 | 460 | 1
| 1 | 2 | 480 | 30
| Mean |  | 470 | 16
| Median |  | 470 | 470
| Std Dev. |  | 14.1421 | 36
| Rel.Std.Dev. |  | 3.009%
| PDM3 |  | 0%
| Z-Score (Absolute) |  | NA
| Analytical results for Sb in OREAS 504c (Indicative Value 1.8 ppm) |  |  | Indicative
Sb | Round | Replicate | BV Geo | 1
| No | No | Perth | ppm
|  |  | ABL*MS | 2
2
| 1 | 1 | 1.7 | 1
| 1 | 2 | 1.9 | 31
| Mean |  | 1.8 | 16
| Median |  | 1.8 | 1.8
| Std Dev. |  | 0.14142 | 37
| Rel.Std.Dev. |  | 7.857%
| PDM3 |  | -1.11e-14%
| Z-Score (Absolute) |  | NA
| Analytical results for Sc in OREAS 504c (Indicative Value 12.6 ppm) |  |  | Indicative
Sc | Round | Replicate | BV Geo | 1
| No | No | Perth | ppm
|  |  | ABL*MS | 1
1
| 1 | 1 | 12.6 | 1
| 1 | 2 | 12.5 | 32
| Mean |  | 12.55 | 16
| Median |  | 12.55 | 12.55
| Std Dev. |  | 0.070711 | 38
| Rel.Std.Dev. |  | 0.5634%
| PDM3 |  | 0%
| Z-Score (Absolute) |  | NA
| Analytical results for Se in OREAS 504c (Indicative Value < 5 ppm) |  |  | Indicative
Se | Round | Replicate | BV Geo | 1
| No | No | Perth | ppm
|  |  | ABL*MS | 2
2
| 1 | 1 | < 5 | 1
| 1 | 2 | < 5 | 33
| Mean |  |  | 16
| Median |  |  | < 5
| Std Dev. |  |  | 39
Rel.Std.Dev.
PDM3
| Z-Score (Absolute) |  | NA
| Analytical results for Sm in OREAS 504c (Indicative Value 4.72 ppm) |  |  | Indicative
Sm | Round | Replicate | BV Geo | 1
| No | No | Perth | ppm
|  |  | ABL*MS | 2
2
| 1 | 1 | 4.6 | 1
| 1 | 2 | 4.83 | 17
| Mean |  | 4.715 | 16
| Median |  | 4.715 | 4.715
| Std Dev. |  | 0.16263 | 23
| Rel.Std.Dev. |  | 3.449%
| PDM3 |  | 0%
| Z-Score (Absolute) |  | NA
| Analytical results for Sn in OREAS 504c (Indicative Value 5.8 ppm) |  |  | Indicative
Sn | Round | Replicate | BV Geo | 1
| No | No | Perth | ppm
|  |  | ABL*MS | 2
2
| 1 | 1 | 5.8 | 1
| 1 | 2 | 5.8 | 18
| Mean |  | 5.8 | 16
| Median |  | 5.8 | 5.8
| Std Dev. |  | 0 | 24
| Rel.Std.Dev. |  | 0%
| PDM3 |  | 0%
| Z-Score (Absolute) |  | NA
| Analytical results for Sr in OREAS 504c (Indicative Value 349 ppm) |  |  | Indicative
Sr | Round | Replicate | BV Geo | 1
| No | No | Perth | ppm
|  |  | ABL*MS | 0
0
| 1 | 1 | 347 | 1
| 1 | 2 | 350 | 19
| Mean |  | 348.5 | 16
| Median |  | 348.5 | 348.5
| Std Dev. |  | 2.1213 | 25
| Rel.Std.Dev. |  | 0.6087%
| PDM3 |  | 0%
| Z-Score (Absolute) |  | NA
| Analytical results for Ta in OREAS 504c (Indicative Value 1.08 ppm) |  |  | Indicative
Ta | Round | Replicate | BV Geo | 1
| No | No | Perth | ppm
|  |  | ABL*MS | 2
2
| 1 | 1 | 1.06 | 1
| 1 | 2 | 1.09 | 6
| Mean |  | 1.075 | 16
| Median |  | 1.075 | 1.075
| Std Dev. |  | 0.021213 | 26
| Rel.Std.Dev. |  | 1.973%
| PDM3 |  | 2.22e-14%
| Z-Score (Absolute) |  | NA
| Analytical results for Tb in OREAS 504c (Indicative Value 0.63 ppm) |  |  | Indicative
Tb | Round | Replicate | BV Geo | 1
| No | No | Perth | ppm
|  |  | ABL*MS | 2
2
| 1 | 1 | 0.62 | 1
| 1 | 2 | 0.63 | 21
| Mean |  | 0.625 | 16
| Median |  | 0.625 | 0.625
| Std Dev. |  | 0.0070711 | 27
| Rel.Std.Dev. |  | 1.131%
| PDM3 |  | 0%
| Z-Score (Absolute) |  | NA
| Analytical results for Te in OREAS 504c (Indicative Value 0.5 ppm) |  |  | Indicative
Te | Round | Replicate | BV Geo | 1
| No | No | Perth | ppm
|  |  | ABL*MS | 2
2
| 1 | 1 | 0.6 | 1
| 1 | 2 | 0.4 | 22
| Mean |  | 0.5 | 16
| Median |  | 0.5 | 0.5
| Std Dev. |  | 0.14142 | 28
| Rel.Std.Dev. |  | 28.28%
| PDM3 |  | 0%
| Z-Score (Absolute) |  | NA
| Analytical results for Th in OREAS 504c (Indicative Value 12.6 ppm) |  |  | Indicative
Th | Round | Replicate | BV Geo | 1
| No | No | Perth | ppm
|  |  | ABL*MS | 1
1
| 1 | 1 | 12.5 | 1
| 1 | 2 | 12.6 | 23
| Mean |  | 12.55 | 16
| Median |  | 12.55 | 12.55
| Std Dev. |  | 0.070711 | 29
| Rel.Std.Dev. |  | 0.5634%
| PDM3 |  | 0%
| Z-Score (Absolute) |  | NA
| Analytical results for Ti in OREAS 504c (Indicative Value 0.417 wt.%) |  |  | Indicative
Ti | Round | Replicate | BV Geo | 1
| No | No | Perth | wt.%
|  |  | ABL*MS | 3
3
| 1 | 1 | 0.415 | 1
| 1 | 2 | 0.419 | 24
| Mean |  | 0.417 | 16
| Median |  | 0.417 | 0.417
| Std Dev. |  | 0.0028284 | 30
| Rel.Std.Dev. |  | 0.6783%
| PDM3 |  | 2.22e-14%
| Z-Score (Absolute) |  | NA
| Analytical results for Tl in OREAS 504c (Indicative Value 0.8 ppm) |  |  | Indicative
Tl | Round | Replicate | BV Geo | 1
| No | No | Perth | ppm
|  |  | ABL*MS | 2
2
| 1 | 1 | 0.8 | 1
| 1 | 2 | 0.8 | 25
| Mean |  | 0.8 | 16
| Median |  | 0.8 | 0.8
| Std Dev. |  | 0 | 31
| Rel.Std.Dev. |  | 0%
| PDM3 |  | 0%
| Z-Score (Absolute) |  | NA
| Analytical results for Tm in OREAS 504c (Indicative Value 0.33 ppm) |  |  | Indicative
Tm | Round | Replicate | BV Geo | 1
| No | No | Perth | ppm
|  |  | ABL*MS | 2
2
| 1 | 1 | 0.33 | 1
| 1 | 2 | 0.33 | 26
| Mean |  | 0.33 | 16
| Median |  | 0.33 | 0.33
| Std Dev. |  | 0 | 32
| Rel.Std.Dev. |  | 0%
| PDM3 |  | 0%
| Z-Score (Absolute) |  | NA
| Analytical results for U in OREAS 504c (Indicative Value 4.01 ppm) |  |  | Indicative
U | Round | Replicate | BV Geo | 1
| No | No | Perth | ppm
|  |  | ABL*MS | 2
2
| 1 | 1 | 3.93 | 1
| 1 | 2 | 4.08 | 27
| Mean |  | 4.005 | 16
| Median |  | 4.005 | 4.005
| Std Dev. |  | 0.10607 | 33
| Rel.Std.Dev. |  | 2.648%
| PDM3 |  | 2.22e-14%
| Z-Score (Absolute) |  | NA
| Analytical results for V in OREAS 504c (Indicative Value 126 ppm) |  |  | Indicative
V | Round | Replicate | BV Geo | 1
| No | No | Perth | ppm
|  |  | ABL*MS | 0
0
| 1 | 1 | 126 | 1
| 1 | 2 | 126 | 28
| Mean |  | 126 | 16
| Median |  | 126 | 126
| Std Dev. |  | 0 | 34
| Rel.Std.Dev. |  | 0%
| PDM3 |  | 0%
| Z-Score (Absolute) |  | NA
| Analytical results for W in OREAS 504c (Indicative Value 3 ppm) |  |  | Indicative
W | Round | Replicate | BV Geo | 1
| No | No | Perth | ppm
|  |  | ABL*MS | 2
2
| 1 | 1 | 3 | 1
| 1 | 2 | 3 | 29
| Mean |  | 3 | 16
| Median |  | 3 | 3
| Std Dev. |  | 0 | 35
| Rel.Std.Dev. |  | 0%
| PDM3 |  | 0%
| Z-Score (Absolute) |  | NA
| Analytical results for Y in OREAS 504c (Indicative Value 20.7 ppm) |  |  | Indicative
Y | Round | Replicate | BV Geo | 1
| No | No | Perth | ppm
|  |  | ABL*MS | 1
1
| 1 | 1 | 20.6 | 1
| 1 | 2 | 20.7 | 30
| Mean |  | 20.65 | 16
| Median |  | 20.65 | 20.65
| Std Dev. |  | 0.070711 | 36
| Rel.Std.Dev. |  | 0.3424%
| PDM3 |  | 0%
| Z-Score (Absolute) |  | NA
| Analytical results for Yb in OREAS 504c (Indicative Value 2.16 ppm) |  |  | Indicative
Yb | Round | Replicate | BV Geo | 1
| No | No | Perth | ppm
|  |  | ABL*MS | 2
2
| 1 | 1 | 2.12 | 1
| 1 | 2 | 2.2 | 31
| Mean |  | 2.16 | 16
| Median |  | 2.16 | 2.16
| Std Dev. |  | 0.056569 | 37
| Rel.Std.Dev. |  | 2.619%
| PDM3 |  | 0%
| Z-Score (Absolute) |  | NA
| Analytical results for Zn in OREAS 504c (Indicative Value 105 ppm) |  |  | Indicative
Zn | Round | Replicate | BV Geo | 1
| No | No | Perth | ppm
|  |  | ABL*MS | 0
0
| 1 | 1 | 105 | 1
| 1 | 2 | 105 | 32
| Mean |  | 105 | 16
| Median |  | 105 | 105
| Std Dev. |  | 0 | 38
| Rel.Std.Dev. |  | 0%
| PDM3 |  | 0%
| Z-Score (Absolute) |  | NA
| Analytical results for Zr in OREAS 504c (Indicative Value 189 ppm) |  |  | Indicative
Zr | Round | Replicate | BV Geo | 1
| No | No | Perth | ppm
|  |  | ABL*MS | 0
0
| 1 | 1 | 188 | 1
| 1 | 2 | 190 | 33
| Mean |  | 189 | 16
| Median |  | 189 | 189
| Std Dev. |  | 1.4142 | 39
| Rel.Std.Dev. |  | 0.7483%
| PDM3 |  | 0%
| Z-Score (Absolute) |  | NA
Note on C13: Z-Scores have been calculated inclusive of individual outliers. In general, laboratory batches are rejected if Z-Score > 2.5.
Note on C27: Z-Scores have been calculated inclusive of individual outliers. In general, laboratory batches are rejected if Z-Score > 2.5.
Note on C41: Z-Scores have been calculated inclusive of individual outliers. In general, laboratory batches are rejected if Z-Score > 2.5.
Note on C55: Z-Scores have been calculated inclusive of individual outliers. In general, laboratory batches are rejected if Z-Score > 2.5.
Note on C69: Z-Scores have been calculated inclusive of individual outliers. In general, laboratory batches are rejected if Z-Score > 2.5.
Note on C83: Z-Scores have been calculated inclusive of individual outliers. In general, laboratory batches are rejected if Z-Score > 2.5.
Note on C97: Z-Scores have been calculated inclusive of individual outliers. In general, laboratory batches are rejected if Z-Score > 2.5.
Note on C111: Z-Scores have been calculated inclusive of individual outliers. In general, laboratory batches are rejected if Z-Score > 2.5.
Note on C125: Z-Scores have been calculated inclusive of individual outliers. In general, laboratory batches are rejected if Z-Score > 2.5.
Note on C139: Z-Scores have been calculated inclusive of individual outliers. In general, laboratory batches are rejected if Z-Score > 2.5.
Note on C153: Z-Scores have been calculated inclusive of individual outliers. In general, laboratory batches are rejected if Z-Score > 2.5.
Note on C167: Z-Scores have been calculated inclusive of individual outliers. In general, laboratory batches are rejected if Z-Score > 2.5.
Note on C181: Z-Scores have been calculated inclusive of individual outliers. In general, laboratory batches are rejected if Z-Score > 2.5.
Note on C195: Z-Scores have been calculated inclusive of individual outliers. In general, laboratory batches are rejected if Z-Score > 2.5.
Note on C209: Z-Scores have been calculated inclusive of individual outliers. In general, laboratory batches are rejected if Z-Score > 2.5.
Note on C223: Z-Scores have been calculated inclusive of individual outliers. In general, laboratory batches are rejected if Z-Score > 2.5.
Note on C237: Z-Scores have been calculated inclusive of individual outliers. In general, laboratory batches are rejected if Z-Score > 2.5.
Note on C251: Z-Scores have been calculated inclusive of individual outliers. In general, laboratory batches are rejected if Z-Score > 2.5.
Note on C265: Z-Scores have been calculated inclusive of individual outliers. In general, laboratory batches are rejected if Z-Score > 2.5.
Note on C279: Z-Scores have been calculated inclusive of individual outliers. In general, laboratory batches are rejected if Z-Score > 2.5.
Note on C293: Z-Scores have been calculated inclusive of individual outliers. In general, laboratory batches are rejected if Z-Score > 2.5.
Note on C307: Z-Scores have been calculated inclusive of individual outliers. In general, laboratory batches are rejected if Z-Score > 2.5.
Note on C321: Z-Scores have been calculated inclusive of individual outliers. In general, laboratory batches are rejected if Z-Score > 2.5.
Note on C335: Z-Scores have been calculated inclusive of individual outliers. In general, laboratory batches are rejected if Z-Score > 2.5.
Note on C349: Z-Scores have been calculated inclusive of individual outliers. In general, laboratory batches are rejected if Z-Score > 2.5.
Note on C363: Z-Scores have been calculated inclusive of individual outliers. In general, laboratory batches are rejected if Z-Score > 2.5.
Note on C377: Z-Scores have been calculated inclusive of individual outliers. In general, laboratory batches are rejected if Z-Score > 2.5.
Note on C391: Z-Scores have been calculated inclusive of individual outliers. In general, laboratory batches are rejected if Z-Score > 2.5.
Note on C405: Z-Scores have been calculated inclusive of individual outliers. In general, laboratory batches are rejected if Z-Score > 2.5.
Note on C419: Z-Scores have been calculated inclusive of individual outliers. In general, laboratory batches are rejected if Z-Score > 2.5.
Note on C433: Z-Scores have been calculated inclusive of individual outliers. In general, laboratory batches are rejected if Z-Score > 2.5.
Note on C447: Z-Scores have been calculated inclusive of individual outliers. In general, laboratory batches are rejected if Z-Score > 2.5.
Note on C461: Z-Scores have been calculated inclusive of individual outliers. In general, laboratory batches are rejected if Z-Score > 2.5.
Note on C475: Z-Scores have been calculated inclusive of individual outliers. In general, laboratory batches are rejected if Z-Score > 2.5.
Note on C489: Z-Scores have been calculated inclusive of individual outliers. In general, laboratory batches are rejected if Z-Score > 2.5.
Note on C503: Z-Scores have been calculated inclusive of individual outliers. In general, laboratory batches are rejected if Z-Score > 2.5.
Note on C517: Z-Scores have been calculated inclusive of individual outliers. In general, laboratory batches are rejected if Z-Score > 2.5.
Note on C531: Z-Scores have been calculated inclusive of individual outliers. In general, laboratory batches are rejected if Z-Score > 2.5.
Note on C545: Z-Scores have been calculated inclusive of individual outliers. In general, laboratory batches are rejected if Z-Score > 2.5.
Note on C559: Z-Scores have been calculated inclusive of individual outliers. In general, laboratory batches are rejected if Z-Score > 2.5.
Note on C573: Z-Scores have been calculated inclusive of individual outliers. In general, laboratory batches are rejected if Z-Score > 2.5.
Note on C587: Z-Scores have been calculated inclusive of individual outliers. In general, laboratory batches are rejected if Z-Score > 2.5.
Note on C601: Z-Scores have been calculated inclusive of individual outliers. In general, laboratory batches are rejected if Z-Score > 2.5.
Note on C615: Z-Scores have been calculated inclusive of individual outliers. In general, laboratory batches are rejected if Z-Score > 2.5.
Note on C629: Z-Scores have been calculated inclusive of individual outliers. In general, laboratory batches are rejected if Z-Score > 2.5.
Note on C643: Z-Scores have been calculated inclusive of individual outliers. In general, laboratory batches are rejected if Z-Score > 2.5.
Note on C657: Z-Scores have been calculated inclusive of individual outliers. In general, laboratory batches are rejected if Z-Score > 2.5.
Note on C671: Z-Scores have been calculated inclusive of individual outliers. In general, laboratory batches are rejected if Z-Score > 2.5.
Note on C685: Z-Scores have been calculated inclusive of individual outliers. In general, laboratory batches are rejected if Z-Score > 2.5.
Note on C699: Z-Scores have been calculated inclusive of individual outliers. In general, laboratory batches are rejected if Z-Score > 2.5.
Note on C713: Z-Scores have been calculated inclusive of individual outliers. In general, laboratory batches are rejected if Z-Score > 2.5.