## Abbreviations
Table 1. Abbreviations used for OREAS 257
Abbreviation | Explanation
< | ‘less than’
IND | indeterminate
NR | not reported
PDM3 | percent deviation of lab mean from corrected mean of means
Rel.Std.Dev. | one relative standard deviation
Std.Dev. | one standard deviation
Method Codes:
4A*MS | 4-acid (HF-HNO3-HClO4-HCl) digest with ICP-MS finish
4A*OES | 4-acid (HF-HNO3-HClO4-HCl) digest with ICP-OES finish
ABL*MS | Laser Ablation with Mass Spectrometry: ICP-MS finish
AR*AAS | aqua regia digest with AAS finish
AR*MS | aqua regia digest with ICP-MS finish
AR*OES | aqua regia digest with ICP-OES finish
BF*XRF | lithium borate fusion with XRF finish
FA*AAS | fire assay with AAS finish
FA*GRAV | fire assay with gravimetric finish
FA*OES | fire assay with ICP-OES finish
GASPYC | gas expansion pycnometer
INAA | INAA using a charge weight as deemed appropriate
LIQPYC | Liquid pycnometry
LOI*TGA | loss on ignition with Thermal Gravimetric Analyser finish
Text Values:
I/S | Insufficient Sample (Lab 10)
N.A. | Not Applicable (Lab 03)
N.A. | Not Applicable (Lab 17)
N.A. | Not Applicable (Lab 23)
N.A. | Not Applicable (Lab 24)
NA | Not Applicable (Lab 13)
NSS | No Sufficient Sample (Lab 05)
Legend:- | (for Method Group Tabulated Results omitted in the determination of Certified Values)
Individual | - Outlying individual values
Batch & Limits | - Outlying laboratory batch data sets and superfluous limit values

## Laboratory List
Table 5. Participating Laboratory List used for OREAS 257
Lab Slot | Laboratory Name and Location
Actlabs, Ancaster, Ontario, Canada
Actlabs, Ancaster, Ontario, Canada
Actlabs, Coquimbo, Curarta, Chile
ALS, Brisbane, QLD, Australia
ALS, Lima, Peru
ALS, Loughrea, Galway, Ireland
ALS, Perth, WA, Australia
ALS, Vancouver, BC, Canada
American Assay Laboratories, Sparks, Nevada, USA
Bureau Veritas, Abidjan, Cote D'ivoire
Bureau Veritas Commodities Canada Ltd, Vancouver, BC, Canada
Bureau Veritas Geoanalytical, Adelaide, SA, Australia
Bureau Veritas Geoanalytical, Perth, WA, Australia
Bureau Veritas Kalassay, Kalgoorlie, WA, Australia
Inspectorate de Mexico (BV), S.A. de C.V., Hermosillo, Sonora, Mexico
Intertek Genalysis, Adelaide, SA, Australia
Intertek Genalysis, Perth, WA, Australia
Intertek Testing Services, Cupang, Muntinlupa, Philippines
McClelland Laboratories Inc., Sparks, Nevada, USA
MinAnalytical Services, Perth, WA, Australia
Nagrom, Perth, WA, Australia
Newcrest Services Laboratory (NSL), Orange, NSW, Australia
PT Geoservices Ltd, Cikarang, Jakarta Raya, Indonesia
PT Intertek Utama Services, Jakarta Timur, DKI Jakarta, Indonesia
SGS, Randfontein, Gauteng, South Africa
SGS del Peru, Lima, Peru
SGS Lakefield Research Ltd, Lakefield, Ontario, Canada
SGS Mineral Services, Townsville, QLD, Australia
Shiva Analyticals Ltd, Bangalore North, Karnataka, India

## Certified Values
Table 2. Certified Values, SD's, 95% Confidence and Tolerance Limits for OREAS 257
Constituent | Certified | SD | 95% Confidence Limits |  | 95% Tolerance Limits
| Value |  | Low | High | Low | High
Pb Fire Assay
Au, Gold (ppm) | 14.1813 | 0.26401 | 14.1022 | 14.2604 | 14.1481 | 14.2144
Aqua Regia Digestion
Au, Gold (ppm) | 13.9574 | 0.28368 | 13.82 | 14.0949 | 13.9217 | 13.9932
Gas / Liquid Pycnometry
SG, Specific gravity (Unity) | 2.6933 | 0.070984 | 2.6589 | 2.7277 | 2.6748 | 2.7118

## Indicative Values
Table 3. Indicative Values for OREAS 257
Constituent | Unit | Value | Constituent | Unit | Value | Constituent | Unit | Value
Pb Fire Assay
Pd | ppb | 4.1667 | Pt | ppb | 4.1667
Aqua Regia Digestion
Ag | ppm | 2.1651 | Ga | ppm | 5.5153 | Sc | ppm | 7.9428
As | ppm | 50.0982 | Gd | ppm | 1.0058 | Sm | ppm | 0.93912
Be | ppm | 0.14287 | Ho | ppm | 0.19597 | Sr | ppm | 16.5019
Bi | ppm | 0.73783 | La | ppm | 6.0211 | Tb | ppm | 0.1558
Ce | ppm | 12.4747 | Li | ppm | 15.4662 | Th | ppm | 1.33
Co | ppm | 23.7276 | Nd | ppm | 5.7884 | U | ppm | 0.28485
Cu | ppm | 134.4513 | Ni | ppm | 100.17 | W | ppm | 0.8654
Dy | ppm | 0.98925 | Pr | ppm | 1.3446 | Y | ppm | 5.647
Er | ppm | 0.49955 | Rb | ppm | 6.0055 | Yb | ppm | 0.42388
Eu | ppm | 0.27623 | S | wt.% | 0.10941
4-Acid Digestion
Ag | ppm | 2.1523 | Ge | ppm | 0.059733 | Sc | ppm | 19.6628
Al | wt.% | 5.054 | Hf | ppm | 1.2921 | Sm | ppm | 1.4576
Ba | ppm | 290.967 | Ho | ppm | 0.32274 | Sr | ppm | 39.7434
Be | ppm | 0.63595 | K | wt.% | 1.1235 | Tb | ppm | 0.26086
Bi | ppm | 0.9592 | La | ppm | 5.9313 | Te | ppm | 0.42672
Ca | wt.% | 0.57735 | Li | ppm | 23.0778 | Th | ppm | 1.9985
Cd | ppm | 0.14911 | Lu | ppm | 0.16556 | Ti | wt.% | 0.18601
Ce | ppm | 16.0793 | Mg | wt.% | 2.1301 | Tl | ppm | 0.38097
Co | ppm | 25.9203 | Mn | wt.% | 0.033601 | Tm | ppm | 0.14908
Cs | ppm | 0.66872 | Mo | ppm | 10.5533 | U | ppm | 0.53516
Cu | ppm | 135.9045 | Na | wt.% | 0.23725 | V | ppm | 124.8633
Dy | ppm | 1.5523 | Nb | ppm | 1.5194 | W | ppm | 16.5067
Er | ppm | 0.95732 | Nd | ppm | 6.8657 | Y | ppm | 7.9962
Eu | ppm | 0.49632 | Ni | ppm | 109.4183 | Yb | ppm | 0.94065
Fe | wt.% | 3.2096 | P | wt.% | 0.015648 | Zr | ppm | 42.8762
Ga | ppm | 11.8499 | Pr | ppm | 1.8015
Gd | ppm | 1.4666 | Rb | ppm | 50.611
Laser Ablation ICP-MS
Ag | ppm | 2.45 | Ho | ppm | 0.29 | Sn | ppm | 0.6
As | ppm | 58.3 | In | ppm | 0.0375 | Sr | ppm | 34
Ba | ppm | 285 | La | ppm | 7.27 | Ta | ppm | 0.145
Be | ppm | 0.7 | Lu | ppm | 0.11 | Tb | ppm | 0.24
Bi | ppm | 0.88 | Mn | wt.% | 0.0371 | Te | ppm | 0.3
Cd | ppm | < 0.1 | Mo | ppm | 9.9 | Th | ppm | 1.725
Ce | ppm | 13.6 | Nb | ppm | 1.685 | Tl | ppm | < 0.2
Co | ppm | 28.2 | Nd | ppm | 5.355 | Tm | ppm | 0.14
Cs | ppm | 0.615 | Ni | ppm | 133 | U | ppm | 0.5
Cu | ppm | 146 | Pb | ppm | 26.5 | V | ppm | 146
Dy | ppm | 1.425 | Pr | ppm | 1.545 | W | ppm | 15.7
Er | ppm | 0.825 | Rb | ppm | 44.85 | Y | ppm | 8.06
Eu | ppm | 0.455 | Re | ppm | < 0.01 | Yb | ppm | 0.915
Ga | ppm | 11.55 | Sb | ppm | 1.1 | Zn | ppm | 55
Gd | ppm | 1.24 | Sc | ppm | 17.95 | Zr | ppm | 44.75
Ge | ppm | 1.225 | Se | ppm | < 5
Hf | ppm | 1.325 | Sm | ppm | 1.18
Borate Fusion XRF
Al2O3 | wt.% | 9.975 | Fe2O3 | wt.% | 4.6 | P2O5 | wt.% | 0.036
BaO | ppm | 305 | K2O | wt.% | 1.36 | S | wt.% | 0.11213
CaO | wt.% | 0.85 | MgO | wt.% | 3.565 | SiO2 | wt.% | 74.3
Cl | ppm | 45 | MnO | wt.% | 0.05 | TiO2 | wt.% | 0.32
Cr2O3 | ppm | 560 | Na2O | wt.% | 0.335 | V2O5 | ppm | 245
Cu | ppm | 123.8217 | Ni | ppm | 113.9489 | Zr | ppm | 44.4181
Thermogravimetry
LOI1000 | wt.% | 4.2

## Performance Gates
Table 4. Pooled-Lab Performance Gates for OREAS 257
Constituent | Certified Value | Absolute Standard Deviations |  |  |  |  | Relative Standard Deviations |  |  | 5% window
|  | 1SD | 2SD Low | 2SD High | 3SD Low | 3SD High | 1RSD | 2RSD | 3RSD | Low | High
Pb Fire Assay
Au, ppm | 14.1813 | 0.26401 | 13.6532 | 14.7093 | 13.3892 | 14.9733 | 1.862% | 3.723% | 5.585% | 13.4722 | 14.8903
Aqua Regia Digestion
Au, ppm | 13.9574 | 0.28368 | 13.3901 | 14.5248 | 13.1064 | 14.8085 | 2.032% | 4.065% | 6.097% | 13.2596 | 14.6553
Gas / Liquid Pycnometry
SG, Unity | 2.6933 | 0.070984 | 2.5513 | 2.8353 | 2.4804 | 2.9063 | 2.636% | 5.271% | 7.907% | 2.5586 | 2.828

## Fire Assay
| Analytical results for Au in OREAS 257 (Certified Value 14.18 ppm) | [30 empty] | Certified
Au | Round | Replicate | Lab | Lab | Lab | Lab | Lab | Lab | Lab | Lab | Lab | Lab | Lab | Lab | Lab | Lab | Lab | Lab | Lab | Lab | Lab | Lab | Lab | Lab | Lab | Lab | Lab | Lab | Lab | Lab | Lab | 1
| No | No | 00 | 01 | 02 | 03 | 04 | 05 | 06 | 07 | 08 | 09 | 10 | 11 | 12 | 13 | 14 | 15 | 16 | 17 | 18 | 19 | 20 | 21 | 22 | 23 | 24 | 25 | 26 | 27 | 28 | ppm
|  |  | INAA | FA*GRAV | FA*AAS | FA*GRAV | FA*AAS | FA*AAS | FA*AAS | FA*AAS | FA*AAS | FA*AAS | FA*OES | FA*AAS | FA*AAS | FA*AAS | FA*AAS | FA*AAS | FA*OES | FA*AAS | FA*GRAV | FA*AAS | FA*AAS | FA*AAS | FA*OES | FA*AAS | FA*OES | FA*AAS | FA*GRAV | FA*AAS | FA*AAS | 2
|  |  | 0.085g | 30g | 30g | 30g | 25g | 30g | 30g | 30g | 30g | 30g | 25g | 25g | 30g | 30g | 40g | 50g | 30g | 30g | 30g | 50g | 30g | 40g | 40g | 40g | 50g | 30g | 30g | 30g | 30g | 3
| 1 | 1 | 13.5 | 14.596 | 14.2 | 14 | 13.97 | 14.05 | 13.95 | 13.9 | 14.2 | 13.75 | 14.084 | 14.86 | 14.47 | 13.9 | 14.64 | 14.1361 | 13.938 | 14.1 | 13.8 | 13.99 | > 10 | 13.9 | 14 | 14.2 | 13.668 | 14.36 | 14.2 | 14.44 | 14.6 | 1
| 1 | 2 | 13.4 | 14.427 | 14.1 | 14.1 | 14.41 | 14.45 | 14.1 | 14 | 14.15 | 14.15 | 14.41 | 14.69 | 14.4619 | 14.1 | 14.669 | 13.9914 | 14.088 | 14.3 | 13.3 | 14.03 | > 10 | 13.9 | 14.2 | 14 | 13.889 | 14.31 | 13.9 | 14.22 | 14.6 | 0
| 1 | 3 | 13.1 | 14.11 | 14.1 | 14 | 14.21 | 14.55 | 14.5 | 14.05 | 14.1 | 14.2 | 13.967 | 14.99 | 14.64 | 13.8 | 14.601 | 13.9309 | 14.088 | 15 | 13.8 | 13.94 | > 10 | 13.9 | 13.9 | 14.2 | 14.009 | 14.48 | 14 | 14.39 | 13.9 | 16
| 1 | 4 | 13.3 | 14.104 | 14.1 | 14.3 | 14.19 | 14.7 | 14.75 | 14.15 | 14.55 | 13.6 | 14.169 | 14.65 | 14.6559 | 13.9 | 14.621 | 14.4742 | 13.938 | 14.5 | 13.9 | 13.92 | > 10 | 14 | 14.3 | 14.1 | 14.549 | 14.22 | 14.3 | 14.41 | 14.2 | 14.1813
| 1 | 5 | 13.6 | 14.167 | 14.1 | 14.2 | 12.75 | 14.35 | 15.05 | 13.95 | 14.1 | 14.4 | 14.086 | 14.79 | 14.5951 | 14.1 | 14.786 | 13.9428 | 14.038 | 14.4 | 14.3 | 13.93 | > 10 | 14 | 14 | 14.4 | 14.341 | 14.12 | 14 | 14.44 | 14 | 7
| 1 | 6 | 13.1 | 14.335 | 13.8 | 14.3 | 14.35 | NSS | 13.8 | 13.9 | 13.85 | 14.2 | 14.023 | 14.66 | 14.65 | 13.8 | 14.663 | 14.2506 | 14.038 | 14.6 | 14 | 14.05 | > 10 | 13.9 | 14.1 | 14.4 | 13.92 | 14.2 | 14.2 | 14.51 | 13.9
|  | 7 | 00: 13.4
|  | 8 | 00: 13.2
|  | 9 | 00: 13.2
|  | 10 | 00: 13.3
|  | 11 | 00: 12.9
|  | 12 | 00: 13.1
|  | 13 | 00: 13.4
|  | 14 | 00: 13.5
|  | 15 | 00: 13.4
|  | 16 | 00: 13.5
|  | 17 | 00: 13.5
|  | 18 | 00: 13.5
|  | 19 | 00: 13.3
|  | 20 | 00: 13.5
| Mean |  | 13.335 | 14.2898 | 14.0667 | 14.15 | 13.98 | 14.42 | 14.3583 | 13.9917 | 14.1583 | 14.05 | 14.1232 | 14.7733 | 14.5788 | 13.9333 | 14.6633 | 14.121 | 14.0213 | 14.4833 | 13.85 | 13.9767 |  | 13.9333 | 14.0833 | 14.2167 | 14.0627 | 14.2817 | 14.1 | 14.4017 | 14.2
| Median |  | 13.4 | 14.251 | 14.1 | 14.15 | 14.2 | 14.45 | 14.3 | 13.975 | 14.125 | 14.175 | 14.085 | 14.74 | 14.6176 | 13.9 | 14.6515 | 14.0638 | 14.038 | 14.45 | 13.85 | 13.965 |  | 13.9 | 14.05 | 14.2 | 13.9645 | 14.265 | 14.1 | 14.425 | 14.1
| Std Dev. |  | 0.18432 | 0.19827 | 0.13663 | 0.13784 | 0.62158 | 0.24393 | 0.4893 | 0.09704 | 0.22675 | 0.30659 | 0.15602 | 0.13397 | 0.090022 | 0.13663 | 0.065271 | 0.2128 | 0.068313 | 0.30605 | 0.32711 | 0.055015 |  | 0.05164 | 0.1472 | 0.16021 | 0.32346 | 0.12875 | 0.15492 | 0.09786 | 0.32863
| Rel.Std.Dev. |  | 1.382% | 1.387% | 0.9713% | 0.9741% | 4.446% | 1.692% | 3.408% | 0.6936% | 1.602% | 2.182% | 1.105% | 0.9068% | 0.6175% | 0.9806% | 0.4451% | 1.507% | 0.4872% | 2.113% | 2.362% | 0.3936% |  | 0.3706% | 1.045% | 1.127% | 2.3% | 0.9015% | 1.099% | 0.6795% | 2.314%
| PDM3 |  | -5.967% | 0.7656% | -0.8081% | -0.2205% | -1.419% | 1.683% | 1.249% | -1.337% | -0.1617% | -0.9256% | -0.4097% | 4.175% | 2.803% | -1.748% | 3.399% | -0.4249% | -1.128% | 2.13% | -2.336% | -1.443% |  | -1.748% | -0.6906% | 0.2497% | -0.8363% | 0.708% | -0.573% | 1.554% | 0.1321%
| Z-Score (Absolute) |  | NA | 0.78 | 0.27 | 0.13 | 0.67 | 1.4 | 1.11 | 0.62 | 0.17 | 0.34 | 0 | 3.06 | 2.15 | 0.89 | 2.54 | 0.01 | 0.48 | 1.7 | 1.29 | 0.69 | NA | 0.89 | 0.19 | 0.44 | 0.28 | 0.75 | 0.11 | 1.31 | 0.36
| Analytical results for Pd in OREAS 257 (Indicative Value 4.17 ppb) | [30 empty] | Indicative
Pd | Round | Replicate | 00: Lab | 1
| No | No | 00: 22 | ppb
|  |  | 00: FA*OES | 2
|  |  | 00: 40g | 2
| 1 | 1 | 00: < 5 | 1
| 1 | 2 | 00: 5 | 1
| 1 | 3 | 00: 5 | 16
| 1 | 4 | 00: 5 | 4.1667
| 1 | 5 | 00: < 5 | 7
| 1 | 6 | 00: 5
| Mean |  | 00: 5
| Median |  | 00: 5
| Std Dev. |  | 00: 0
Rel.Std.Dev. | bar: 00
| PDM3 |  | 00: 20%
Z-Score (Absolute) | bar: 00
| Analytical results for Pt in OREAS 257 (Indicative Value 4.17 ppb) | [30 empty] | Indicative
Pt | Round | Replicate | 00: Lab | 1
| No | No | 00: 22 | ppb
|  |  | 00: FA*OES | 2
|  |  | 00: 40g | 2
| 1 | 1 | 00: 5 | 1
| 1 | 2 | 00: 5 | 1
| 1 | 3 | 00: 5 | 16
| 1 | 4 | 00: 5 | 4.1667
| 1 | 5 | 00: < 5 | 7
| 1 | 6 | 00: < 5
| Mean |  | 00: 5
| Median |  | 00: 5
| Std Dev. |  | 00: 0
Rel.Std.Dev. | bar: 00
| PDM3 |  | 00: 20%
Z-Score (Absolute) | bar: 00
Note on C31: Z-Scores have been calculated inclusive of individual outliers. In general, laboratory batches are rejected if Z-Score > 2.5.
Note on C49: Z-Scores have been calculated inclusive of individual outliers. In general, laboratory batches are rejected if Z-Score > 2.5.
Note on C67: Z-Scores have been calculated inclusive of individual outliers. In general, laboratory batches are rejected if Z-Score > 2.5.

## Aqua Regia
| Analytical results for Ag in OREAS 257 (Indicative Value 2.17 ppm) | [24 empty] | Indicative
Ag | Round | Replicate | Lab | [22 empty] | 1
| No | No | 15 | [22 empty] | ppm
|  |  | AR*MS | [22 empty] | 2
|  |  | 0.5g | [22 empty] | 2
| 1 | 1 | 2.1461 | [22 empty] | 1
| 1 | 2 | 2.1783 | [22 empty] | 3
| 1 | 3 | 2.1509 | [22 empty] | 16
| 1 | 4 | 2.1708 | [22 empty] | 2.1651
| 1 | 5 | 2.1645 | [22 empty] | 9
| 1 | 6 | 2.1797
| Mean |  | 2.1651
| Median |  | 2.1677
| Std Dev. |  | 0.014025
| Rel.Std.Dev. |  | 0.6478%
| PDM3 |  | 1.332e-13%
| Z-Score (Absolute) |  | NA
| Analytical results for As in OREAS 257 (Indicative Value 50 ppm) | [24 empty] | Indicative
As | Round | Replicate | Lab | [22 empty] | 1
| No | No | 15 | [22 empty] | ppm
|  |  | AR*MS | [22 empty] | 0
|  |  | 0.25g | [22 empty] | 0
| 1 | 1 | 50.0646 | [22 empty] | 1
| 1 | 2 | 50.1433 | [22 empty] | 4
| 1 | 3 | 50.1137 | [22 empty] | 16
| 1 | 4 | 50.2074 | [22 empty] | 50.0982
| 1 | 5 | 50.1072 | [22 empty] | 10
| 1 | 6 | 49.953
| Mean |  | 50.0982
| Median |  | 50.1105
| Std Dev. |  | 0.085436
| Rel.Std.Dev. |  | 0.1705%
| PDM3 |  | 6.661e-14%
| Z-Score (Absolute) |  | NA
| Analytical results for Au in OREAS 257 (Certified Value 13.96 ppm) | [24 empty] | Certified
Au | Round | Replicate | Lab | Lab | Lab | Lab | Lab | Lab | Lab | Lab | Lab | Lab | Lab | Lab | Lab | Lab | Lab | Lab | Lab | Lab | Lab | Lab | Lab | Lab | Lab | 1
| No | No | 00 | 03 | 04 | 05 | 06 | 07 | 08 | 09 | 10 | 11 | 12 | 13 | 14 | 15 | 16 | 19 | 20 | 21 | 22 | 23 | 24 | 26 | 28 | ppm
|  |  | INAA | AR*MS | AR*MS | AR*MS | AR*MS | AR*MS | AR*MS | AR*MS | AR*MS | AR*MS | AR*MS | AR*AAS | AR*AAS | AR*AAS | AR*OES | AR*AAS | AR*AAS | AR*AAS | AR*MS | AR*MS | AR*OES | AR*MS | AR*AAS | 2
|  |  | 0.085g | 15g | 25g | 25g | 25g | 25g | 25g | 25g | 25g | 25g | 25g | 30g | 30g | 30g | 15g | 50g | 25g | 40g | 40g | 40g | 20g | 30g | 25g | 3
| 1 | 1 | 13.5 | > 10 | 13.2 | 14 | 15.05 | 14.15 | 13.7 | 13.05 | 14.41 | 14.14 | 14.1231 | 13.5 | 14.009 | 14.94 | 14 | > 10 | 13 | 13.6 | 14 | 14.3 | 13.775 | > 2 | 13.7 | 1
| 1 | 2 | 13.4 | > 10 | 13.99 | 13.95 | 15.15 | 14.1 | 13.95 | 13.15 | 14.52 | 14.123 | 14.215 | 13.5 | 14.289 | 15.04 | 13.5 | > 10 | 13.3 | 13.8 | 14 | 13.7 | 13.74 | > 2 | 14 | 0
| 1 | 3 | 13.1 | > 10 | 13.78 | 13.85 | 15.15 | 14.1 | 13.5 | 13.2 | 14.4 | 14.093 | 14.0316 | 13.6 | 14.056 | 15.01 | 14.4 | > 10 | 13 | 13.8 | 14 | 14 | 13.68 | > 2 | 13.9 | 16
| 1 | 4 | 13.3 | > 10 | 13.71 | 14.2 | 14.85 | 14.1 | 14.15 | 13.05 | 14.96 | 14.233 | 14.2565 | 13.5 | 14.296 | 14.99 | 14.2 | > 10 | 13.3 | 13.8 | 14.1 | 13.8 | 13.58 | > 2 | 13.7 | 13.9574
| 1 | 5 | 13.6 | > 10 | 13.83 | 14.25 | 15.35 | 14.05 | 13.85 | 13.25 | 14.45 | 13.468 | 14.115 | 13.6 | 14.255 | 15.03 | 14 | > 10 | 13.2 | 13.9 | 14 | 13.9 | 13.535 | > 2 | 13 | 9
| 1 | 6 | 13.1 | > 10 | 13.32 | 14.4 | 15.35 | 14 | 13.8 | 13.15 | 14.6 | 14.086 | 14.1719 | 13.6 | 14.206 | 15.12 | 14.2 | > 10 | 13.2 | 13.7 | 13.9 | 13.8 | 13.86 | > 2 | 13.6
|  | 7 | 00: 13.4
|  | 8 | 00: 13.2
|  | 9 | 00: 13.2
|  | 10 | 00: 13.3
|  | 11 | 00: 12.9
|  | 12 | 00: 13.1
|  | 13 | 00: 13.4
|  | 14 | 00: 13.5
|  | 15 | 00: 13.4
|  | 16 | 00: 13.5
|  | 17 | 00: 13.5
|  | 18 | 00: 13.5
|  | 19 | 00: 13.3
|  | 20 | 00: 13.5
| Mean |  | 13.335 |  | 13.6383 | 14.1083 | 15.15 | 14.0833 | 13.825 | 13.1417 | 14.5567 | 14.0238 | 14.1522 | 13.55 | 14.1852 | 15.0217 | 14.05 |  | 13.1667 | 13.7667 | 14 | 13.9167 | 13.695 |  | 13.65
| Median |  | 13.4 |  | 13.745 | 14.1 | 15.15 | 14.1 | 13.825 | 13.15 | 14.485 | 14.108 | 14.1475 | 13.55 | 14.2305 | 15.02 | 14.1 |  | 13.2 | 13.8 | 14 | 13.85 | 13.71 |  | 13.7
| Std Dev. |  | 0.18432 |  | 0.30954 | 0.20837 | 0.18974 | 0.05164 | 0.22079 | 0.080104 | 0.21134 | 0.27737 | 0.079975 | 0.054772 | 0.12337 | 0.059805 | 0.30822 |  | 0.13663 | 0.10328 | 0.063246 | 0.2137 | 0.12223 |  | 0.35071
| Rel.Std.Dev. |  | 1.382% |  | 2.27% | 1.477% | 1.252% | 0.3667% | 1.597% | 0.6095% | 1.452% | 1.978% | 0.5651% | 0.4042% | 0.8697% | 0.3981% | 2.194% |  | 1.038% | 0.7502% | 0.4518% | 1.536% | 0.8925% |  | 2.569%
| PDM3 |  | -4.46% |  | -2.286% | 1.081% | 8.544% | 0.9019% | -0.9489% | -5.845% | 4.293% | 0.4757% | 1.395% | -2.919% | 1.632% | 7.625% | 0.6631% |  | -5.666% | -1.367% | 0.3049% | -0.2922% | -1.88% |  | -2.203%
| Z-Score (Absolute) |  | NA | NA | 1.05 | 0.31 | 3.32 | 0.24 | 0.51 | 2.48 | 1.61 | 0.07 | 0.44 | 1.3 | 0.54 | 2.95 | 0.14 | NA | 2.41 | 0.67 | 0 | 0.24 | 0.88 | NA | 1.01
| Analytical results for Be in OREAS 257 (Indicative Value 0.14 ppm) | [24 empty] | Indicative
Be | Round | Replicate | 00: Lab | 1
| No | No | 00: 15 | ppm
|  |  | 00: AR*MS | 2
|  |  | 00: 0.5g | 2
| 1 | 1 | 00: 0.1385 | 1
| 1 | 2 | 00: 0.1412 | 5
| 1 | 3 | 00: 0.1508 | 16
| 1 | 4 | 00: 0.1416 | 0.14287
| 1 | 5 | 00: 0.1407 | 11
| 1 | 6 | 00: 0.1444
| Mean |  | 00: 0.14287
| Median |  | 00: 0.1414
| Std Dev. |  | 00: 0.0043228
| Rel.Std.Dev. |  | 00: 3.026%
| PDM3 |  | 00: -2.331e-13%
Z-Score (Absolute) | bar: 00
| Analytical results for Bi in OREAS 257 (Indicative Value 0.74 ppm) | [24 empty] | Indicative
Bi | Round | Replicate | 00: Lab | 1
| No | No | 00: 15 | ppm
|  |  | 00: AR*MS | 2
|  |  | 00: 0.5g | 2
| 1 | 1 | 00: 0.72324 | 1
| 1 | 2 | 00: 0.74308 | 6
| 1 | 3 | 00: 0.75288 | 16
| 1 | 4 | 00: 0.7338 | 0.73783
| 1 | 5 | 00: 0.7278 | 12
| 1 | 6 | 00: 0.7462
| Mean |  | 00: 0.73783
| Median |  | 00: 0.73844
| Std Dev. |  | 00: 0.011435
| Rel.Std.Dev. |  | 00: 1.55%
| PDM3 |  | 00: 2.22e-14%
Z-Score (Absolute) | bar: 00
| Analytical results for Ce in OREAS 257 (Indicative Value 12.5 ppm) | [24 empty] | Indicative
Ce | Round | Replicate | 00: Lab | 1
| No | No | 00: 15 | ppm
|  |  | 00: AR*MS | 1
|  |  | 00: 0.5g | 1
| 1 | 1 | 00: 12.4439 | 1
| 1 | 2 | 00: 12.4537 | 7
| 1 | 3 | 00: 12.531 | 16
| 1 | 4 | 00: 12.5103 | 12.4747
| 1 | 5 | 00: 12.4722 | 13
| 1 | 6 | 00: 12.4373
| Mean |  | 00: 12.4747
| Median |  | 00: 12.463
| Std Dev. |  | 00: 0.038035
| Rel.Std.Dev. |  | 00: 0.3049%
| PDM3 |  | 00: 2.665e-13%
Z-Score (Absolute) | bar: 00
| Analytical results for Co in OREAS 257 (Indicative Value 23.7 ppm) | [24 empty] | Indicative
Co | Round | Replicate | 00: Lab | 1
| No | No | 00: 15 | ppm
|  |  | 00: AR*MS | 1
|  |  | 00: 0.25g | 1
| 1 | 1 | 00: 23.7582 | 1
| 1 | 2 | 00: 23.9721 | 8
| 1 | 3 | 00: 23.7226 | 16
| 1 | 4 | 00: 23.3956 | 23.7276
| 1 | 5 | 00: 23.8698 | 14
| 1 | 6 | 00: 23.6475
| Mean |  | 00: 23.7276
| Median |  | 00: 23.7404
| Std Dev. |  | 00: 0.19881
| Rel.Std.Dev. |  | 00: 0.8379%
| PDM3 |  | 00: 1.332e-13%
Z-Score (Absolute) | bar: 00
| Analytical results for Cu in OREAS 257 (Indicative Value 134 ppm) | [24 empty] | Indicative
Cu | Round | Replicate | 00: Lab | 1
| No | No | 00: 15 | ppm
|  |  | 00: AR*MS | 0
|  |  | 00: 0.25g | 0
| 1 | 1 | 00: 134.332 | 1
| 1 | 2 | 00: 134.316 | 9
| 1 | 3 | 00: 135.082 | 16
| 1 | 4 | 00: 133.559 | 134.4513
| 1 | 5 | 00: 134.13 | 15
| 1 | 6 | 00: 135.289
| Mean |  | 00: 134.4513
| Median |  | 00: 134.324
| Std Dev. |  | 00: 0.63742
| Rel.Std.Dev. |  | 00: 0.4741%
| PDM3 |  | 00: 2.442e-13%
Z-Score (Absolute) | bar: 00
| Analytical results for Dy in OREAS 257 (Indicative Value 0.99 ppm) | [24 empty] | Indicative
Dy | Round | Replicate | 00: Lab | 1
| No | No | 00: 15 | ppm
|  |  | 00: AR*MS | 2
|  |  | 00: 0.5g | 2
| 1 | 1 | 00: 0.95645 | 1
| 1 | 2 | 00: 1.041 | 10
| 1 | 3 | 00: 0.98087 | 16
| 1 | 4 | 00: 0.96569 | 0.98925
| 1 | 5 | 00: 0.98219 | 16
| 1 | 6 | 00: 1.0092
| Mean |  | 00: 0.98925
| Median |  | 00: 0.98153
| Std Dev. |  | 00: 0.031091
| Rel.Std.Dev. |  | 00: 3.143%
| PDM3 |  | 00: 4.441e-14%
Z-Score (Absolute) | bar: 00
| Analytical results for Er in OREAS 257 (Indicative Value 0.5 ppm) | [24 empty] | Indicative
Er | Round | Replicate | 00: Lab | 1
| No | No | 00: 15 | ppm
|  |  | 00: AR*MS | 2
|  |  | 00: 0.5g | 2
| 1 | 1 | 00: 0.4861 | 1
| 1 | 2 | 00: 0.5056 | 11
| 1 | 3 | 00: 0.5127 | 16
| 1 | 4 | 00: 0.4971 | 0.49955
| 1 | 5 | 00: 0.4946 | 17
| 1 | 6 | 00: 0.5012
| Mean |  | 00: 0.49955
| Median |  | 00: 0.49915
| Std Dev. |  | 00: 0.0092049
| Rel.Std.Dev. |  | 00: 1.843%
PDM3 | bar: 00
Z-Score (Absolute) | bar: 00
| Analytical results for Eu in OREAS 257 (Indicative Value 0.28 ppm) | [24 empty] | Indicative
Eu | Round | Replicate | 00: Lab | 1
| No | No | 00: 15 | ppm
|  |  | 00: AR*MS | 2
|  |  | 00: 0.5g | 2
| 1 | 1 | 00: 0.2736 | 1
| 1 | 2 | 00: 0.2871 | 12
| 1 | 3 | 00: 0.2816 | 16
| 1 | 4 | 00: 0.2704 | 0.27623
| 1 | 5 | 00: 0.2693 | 18
| 1 | 6 | 00: 0.2754
| Mean |  | 00: 0.27623
| Median |  | 00: 0.2745
| Std Dev. |  | 00: 0.0068791
| Rel.Std.Dev. |  | 00: 2.49%
| PDM3 |  | 00: 1.11e-13%
Z-Score (Absolute) | bar: 00
| Analytical results for Ga in OREAS 257 (Indicative Value 5.52 ppm) | [24 empty] | Indicative
Ga | Round | Replicate | 00: Lab | 1
| No | No | 00: 15 | ppm
|  |  | 00: AR*MS | 2
|  |  | 00: 0.5g | 2
| 1 | 1 | 00: 5.4828 | 1
| 1 | 2 | 00: 5.5122 | 29
| 1 | 3 | 00: 5.5496 | 16
| 1 | 4 | 00: 5.5124 | 5.5153
| 1 | 5 | 00: 5.482 | 9
| 1 | 6 | 00: 5.5526
| Mean |  | 00: 5.5153
| Median |  | 00: 5.5123
| Std Dev. |  | 00: 0.030847
| Rel.Std.Dev. |  | 00: 0.5593%
| PDM3 |  | 00: 6.661e-14%
Z-Score (Absolute) | bar: 00
| Analytical results for Gd in OREAS 257 (Indicative Value 1.01 ppm) | [24 empty] | Indicative
Gd | Round | Replicate | 00: Lab | 1
| No | No | 00: 15 | ppm
|  |  | 00: AR*MS | 2
|  |  | 00: 0.5g | 2
| 1 | 1 | 00: 0.9964 | 1
| 1 | 2 | 00: 1.0489 | 30
| 1 | 3 | 00: 0.9978 | 16
| 1 | 4 | 00: 0.9875 | 1.0058
| 1 | 5 | 00: 0.9826 | 10
| 1 | 6 | 00: 1.0214
| Mean |  | 00: 1.0058
| Median |  | 00: 0.9971
| Std Dev. |  | 00: 0.025006
| Rel.Std.Dev. |  | 00: 2.486%
| PDM3 |  | 00: -3.553e-13%
Z-Score (Absolute) | bar: 00
| Analytical results for Ho in OREAS 257 (Indicative Value 0.2 ppm) | [24 empty] | Indicative
Ho | Round | Replicate | 00: Lab | 1
| No | No | 00: 15 | ppm
|  |  | 00: AR*MS | 2
|  |  | 00: 0.5g | 2
| 1 | 1 | 00: 0.18645 | 1
| 1 | 2 | 00: 0.20273 | 5
| 1 | 3 | 00: 0.19085 | 16
| 1 | 4 | 00: 0.19536 | 0.19597
| 1 | 5 | 00: 0.19811 | 11
| 1 | 6 | 00: 0.20229
| Mean |  | 00: 0.19597
| Median |  | 00: 0.19673
| Std Dev. |  | 00: 0.0064411
| Rel.Std.Dev. |  | 00: 3.287%
| PDM3 |  | 00: 2.22e-14%
Z-Score (Absolute) | bar: 00
| Analytical results for La in OREAS 257 (Indicative Value 6.02 ppm) | [24 empty] | Indicative
La | Round | Replicate | 00: Lab | 1
| No | No | 00: 15 | ppm
|  |  | 00: AR*MS | 2
|  |  | 00: 0.5g | 2
| 1 | 1 | 00: 6.0919 | 1
| 1 | 2 | 00: 6.0579 | 6
| 1 | 3 | 00: 6.0286 | 16
| 1 | 4 | 00: 5.9337 | 6.0211
| 1 | 5 | 00: 6.0175 | 12
| 1 | 6 | 00: 5.997
| Mean |  | 00: 6.0211
| Median |  | 00: 6.0231
| Std Dev. |  | 00: 0.054115
| Rel.Std.Dev. |  | 00: 0.8987%
| PDM3 |  | 00: 1.11e-13%
Z-Score (Absolute) | bar: 00
| Analytical results for Li in OREAS 257 (Indicative Value 15.5 ppm) | [24 empty] | Indicative
Li | Round | Replicate | 00: Lab | 1
| No | No | 00: 15 | ppm
|  |  | 00: AR*MS | 1
|  |  | 00: 0.5g | 1
| 1 | 1 | 00: 15.539 | 1
| 1 | 2 | 00: 15.408 | 7
| 1 | 3 | 00: 15.435 | 16
| 1 | 4 | 00: 15.441 | 15.4662
| 1 | 5 | 00: 15.544 | 13
| 1 | 6 | 00: 15.43
| Mean |  | 00: 15.4662
| Median |  | 00: 15.438
| Std Dev. |  | 00: 0.059429
| Rel.Std.Dev. |  | 00: 0.3842%
| PDM3 |  | 00: -2.22e-13%
Z-Score (Absolute) | bar: 00
| Analytical results for Nd in OREAS 257 (Indicative Value 5.79 ppm) | [24 empty] | Indicative
Nd | Round | Replicate | 00: Lab | 1
| No | No | 00: 15 | ppm
|  |  | 00: AR*MS | 2
|  |  | 00: 0.5g | 2
| 1 | 1 | 00: 5.7897 | 1
| 1 | 2 | 00: 5.8863 | 8
| 1 | 3 | 00: 5.7719 | 16
| 1 | 4 | 00: 5.7441 | 5.7884
| 1 | 5 | 00: 5.796 | 14
| 1 | 6 | 00: 5.7421
| Mean |  | 00: 5.7884
| Median |  | 00: 5.7808
| Std Dev. |  | 00: 0.052932
| Rel.Std.Dev. |  | 00: 0.9145%
| PDM3 |  | 00: -7.772e-14%
Z-Score (Absolute) | bar: 00
| Analytical results for Ni in OREAS 257 (Indicative Value 100 ppm) | [24 empty] | Indicative
Ni | Round | Replicate | 00: Lab | 1
| No | No | 00: 15 | ppm
|  |  | 00: AR*MS | 0
|  |  | 00: 0.25g | 0
| 1 | 1 | 00: 99.1515 | 1
| 1 | 2 | 00: 101.071 | 9
| 1 | 3 | 00: 100.8937 | 16
| 1 | 4 | 00: 99.8897 | 100.17
| 1 | 5 | 00: 99.0228 | 15
| 1 | 6 | 00: 100.9911
| Mean |  | 00: 100.17
| Median |  | 00: 100.3917
| Std Dev. |  | 00: 0.94254
| Rel.Std.Dev. |  | 00: 0.9409%
| PDM3 |  | 00: 2.22e-14%
Z-Score (Absolute) | bar: 00
| Analytical results for Pr in OREAS 257 (Indicative Value 1.34 ppm) | [24 empty] | Indicative
Pr | Round | Replicate | 00: Lab | 1
| No | No | 00: 15 | ppm
|  |  | 00: AR*MS | 2
|  |  | 00: 0.5g | 2
| 1 | 1 | 00: 1.3282 | 1
| 1 | 2 | 00: 1.3572 | 10
| 1 | 3 | 00: 1.3665 | 16
| 1 | 4 | 00: 1.3366 | 1.3446
| 1 | 5 | 00: 1.347 | 16
| 1 | 6 | 00: 1.3317
| Mean |  | 00: 1.3446
| Median |  | 00: 1.3418
| Std Dev. |  | 00: 0.015107
| Rel.Std.Dev. |  | 00: 1.124%
| PDM3 |  | 00: -2.665e-13%
Z-Score (Absolute) | bar: 00
| Analytical results for Rb in OREAS 257 (Indicative Value 6.01 ppm) | [24 empty] | Indicative
Rb | Round | Replicate | 00: Lab | 1
| No | No | 00: 15 | ppm
|  |  | 00: AR*MS | 2
|  |  | 00: 0.5g | 2
| 1 | 1 | 00: 5.9609 | 1
| 1 | 2 | 00: 6.0078 | 11
| 1 | 3 | 00: 6.0832 | 16
| 1 | 4 | 00: 5.9672 | 6.0055
| 1 | 5 | 00: 5.9933 | 17
| 1 | 6 | 00: 6.0209
| Mean |  | 00: 6.0055
| Median |  | 00: 6.0005
| Std Dev. |  | 00: 0.044476
| Rel.Std.Dev. |  | 00: 0.7406%
| PDM3 |  | 00: 4.441e-14%
Z-Score (Absolute) | bar: 00
| Analytical results for S in OREAS 257 (Indicative Value 0.109 wt.%) | [24 empty] | Indicative
S | Round | Replicate | 00: Lab | 1
| No | No | 00: 15 | wt.%
|  |  | 00: AR*MS | 3
|  |  | 00: 0.25g | 3
| 1 | 1 | 00: 0.10808 | 1
| 1 | 2 | 00: 0.11196 | 12
| 1 | 3 | 00: 0.11412 | 16
| 1 | 4 | 00: 0.10165 | 0.10941
| 1 | 5 | 00: 0.10875 | 18
| 1 | 6 | 00: 0.11188
| Mean |  | 00: 0.10941
| Median |  | 00: 0.11031
| Std Dev. |  | 00: 0.0044079
| Rel.Std.Dev. |  | 00: 4.029%
| PDM3 |  | 00: 3.109e-13%
Z-Score (Absolute) | bar: 00
| Analytical results for Sc in OREAS 257 (Indicative Value 7.94 ppm) | [24 empty] | Indicative
Sc | Round | Replicate | 00: Lab | 1
| No | No | 00: 15 | ppm
|  |  | 00: AR*MS | 2
|  |  | 00: 0.5g | 2
| 1 | 1 | 00: 7.9057 | 1
| 1 | 2 | 00: 8.1661 | 46
| 1 | 3 | 00: 7.8535 | 16
| 1 | 4 | 00: 7.7284 | 7.9428
| 1 | 5 | 00: 7.9416 | 9
| 1 | 6 | 00: 8.0615
| Mean |  | 00: 7.9428
| Median |  | 00: 7.9237
| Std Dev. |  | 00: 0.15447
| Rel.Std.Dev. |  | 00: 1.945%
| PDM3 |  | 00: -5.551e-14%
Z-Score (Absolute) | bar: 00
| Analytical results for Sm in OREAS 257 (Indicative Value 0.94 ppm) | [24 empty] | Indicative
Sm | Round | Replicate | 00: Lab | 1
| No | No | 00: 15 | ppm
|  |  | 00: AR*MS | 2
|  |  | 00: 0.5g | 2
| 1 | 1 | 00: 0.954 | 1
| 1 | 2 | 00: 0.9629 | 48
| 1 | 3 | 00: 0.9404 | 16
| 1 | 4 | 00: 0.9341 | 0.93912
| 1 | 5 | 00: 0.9137 | 10
| 1 | 6 | 00: 0.9296
| Mean |  | 00: 0.93912
| Median |  | 00: 0.93725
| Std Dev. |  | 00: 0.01761
| Rel.Std.Dev. |  | 00: 1.875%
| PDM3 |  | 00: -4.441e-14%
Z-Score (Absolute) | bar: 00
| Analytical results for Sr in OREAS 257 (Indicative Value 16.5 ppm) | [24 empty] | Indicative
Sr | Round | Replicate | 00: Lab | 1
| No | No | 00: 15 | ppm
|  |  | 00: AR*MS | 1
|  |  | 00: 0.5g | 1
| 1 | 1 | 00: 16.4921 | 1
| 1 | 2 | 00: 16.6144 | 5
| 1 | 3 | 00: 16.841 | 16
| 1 | 4 | 00: 16.2866 | 16.5019
| 1 | 5 | 00: 16.3216 | 11
| 1 | 6 | 00: 16.4559
| Mean |  | 00: 16.5019
| Median |  | 00: 16.474
| Std Dev. |  | 00: 0.20431
| Rel.Std.Dev. |  | 00: 1.238%
| PDM3 |  | 00: 1.998e-13%
Z-Score (Absolute) | bar: 00
| Analytical results for Tb in OREAS 257 (Indicative Value 0.16 ppm) | [24 empty] | Indicative
Tb | Round | Replicate | 00: Lab | 1
| No | No | 00: 15 | ppm
|  |  | 00: AR*MS | 2
|  |  | 00: 0.5g | 2
| 1 | 1 | 00: 0.1476 | 1
| 1 | 2 | 00: 0.1601 | 6
| 1 | 3 | 00: 0.1554 | 16
| 1 | 4 | 00: 0.1526 | 0.1558
| 1 | 5 | 00: 0.1591 | 12
| 1 | 6 | 00: 0.16
| Mean |  | 00: 0.1558
| Median |  | 00: 0.15725
| Std Dev. |  | 00: 0.0049932
| Rel.Std.Dev. |  | 00: 3.205%
PDM3 | bar: 00
Z-Score (Absolute) | bar: 00
| Analytical results for Th in OREAS 257 (Indicative Value 1.33 ppm) | [24 empty] | Indicative
Th | Round | Replicate | 00: Lab | 1
| No | No | 00: 15 | ppm
|  |  | 00: AR*MS | 2
|  |  | 00: 0.5g | 2
| 1 | 1 | 00: 1.3297 | 1
| 1 | 2 | 00: 1.3492 | 7
| 1 | 3 | 00: 1.3472 | 16
| 1 | 4 | 00: 1.3346 | 1.33
| 1 | 5 | 00: 1.318 | 13
| 1 | 6 | 00: 1.301
| Mean |  | 00: 1.33
| Median |  | 00: 1.3322
| Std Dev. |  | 00: 0.018303
| Rel.Std.Dev. |  | 00: 1.376%
| PDM3 |  | 00: -2.554e-13%
Z-Score (Absolute) | bar: 00
| Analytical results for U in OREAS 257 (Indicative Value 0.28 ppm) | [24 empty] | Indicative
U | Round | Replicate | 00: Lab | 1
| No | No | 00: 15 | ppm
|  |  | 00: AR*MS | 2
|  |  | 00: 0.5g | 2
| 1 | 1 | 00: 0.285 | 1
| 1 | 2 | 00: 0.2922 | 8
| 1 | 3 | 00: 0.2824 | 16
| 1 | 4 | 00: 0.2825 | 0.28485
| 1 | 5 | 00: 0.2845 | 14
| 1 | 6 | 00: 0.2825
| Mean |  | 00: 0.28485
| Median |  | 00: 0.2835
| Std Dev. |  | 00: 0.003774
| Rel.Std.Dev. |  | 00: 1.325%
PDM3 | bar: 00
Z-Score (Absolute) | bar: 00
| Analytical results for W in OREAS 257 (Indicative Value 0.87 ppm) | [24 empty] | Indicative
W | Round | Replicate | 00: Lab | 1
| No | No | 00: 15 | ppm
|  |  | 00: AR*MS | 2
|  |  | 00: 0.5g | 2
| 1 | 1 | 00: 0.88066 | 1
| 1 | 2 | 00: 0.86153 | 9
| 1 | 3 | 00: 0.81148 | 16
| 1 | 4 | 00: 0.87901 | 0.8654
| 1 | 5 | 00: 0.88214 | 15
| 1 | 6 | 00: 0.87758
| Mean |  | 00: 0.8654
| Median |  | 00: 0.8783
| Std Dev. |  | 00: 0.027456
| Rel.Std.Dev. |  | 00: 3.173%
| PDM3 |  | 00: 2.22e-14%
Z-Score (Absolute) | bar: 00
| Analytical results for Y in OREAS 257 (Indicative Value 5.65 ppm) | [24 empty] | Indicative
Y | Round | Replicate | 00: Lab | 1
| No | No | 00: 15 | ppm
|  |  | 00: AR*MS | 2
|  |  | 00: 0.5g | 2
| 1 | 1 | 00: 5.647 | 1
| 1 | 2 | 00: 5.6826 | 10
| 1 | 3 | 00: 5.6634 | 16
| 1 | 4 | 00: 5.6383 | 5.647
| 1 | 5 | 00: 5.6061 | 16
| 1 | 6 | 00: 5.6448
| Mean |  | 00: 5.647
| Median |  | 00: 5.6459
| Std Dev. |  | 00: 0.02565
| Rel.Std.Dev. |  | 00: 0.4542%
| PDM3 |  | 00: 6.661e-14%
Z-Score (Absolute) | bar: 00
| Analytical results for Yb in OREAS 257 (Indicative Value 0.42 ppm) | [24 empty] | Indicative
Yb | Round | Replicate | 00: Lab | 1
| No | No | 00: 15 | ppm
|  |  | 00: AR*MS | 2
|  |  | 00: 0.5g | 2
| 1 | 1 | 00: 0.4251 | 1
| 1 | 2 | 00: 0.4272 | 11
| 1 | 3 | 00: 0.4249 | 16
| 1 | 4 | 00: 0.4189 | 0.42388
| 1 | 5 | 00: 0.4176 | 17
| 1 | 6 | 00: 0.4296
| Mean |  | 00: 0.42388
| Median |  | 00: 0.425
| Std Dev. |  | 00: 0.0047012
| Rel.Std.Dev. |  | 00: 1.109%
| PDM3 |  | 00: 8.882e-14%
Z-Score (Absolute) | bar: 00
Note on C17: Z-Scores have been calculated inclusive of individual outliers. In general, laboratory batches are rejected if Z-Score > 2.5.
Note on C35: Z-Scores have been calculated inclusive of individual outliers. In general, laboratory batches are rejected if Z-Score > 2.5.
Note on C67: Z-Scores have been calculated inclusive of individual outliers. In general, laboratory batches are rejected if Z-Score > 2.5.
Note on C85: Z-Scores have been calculated inclusive of individual outliers. In general, laboratory batches are rejected if Z-Score > 2.5.
Note on C103: Z-Scores have been calculated inclusive of individual outliers. In general, laboratory batches are rejected if Z-Score > 2.5.
Note on C121: Z-Scores have been calculated inclusive of individual outliers. In general, laboratory batches are rejected if Z-Score > 2.5.
Note on C139: Z-Scores have been calculated inclusive of individual outliers. In general, laboratory batches are rejected if Z-Score > 2.5.
Note on C157: Z-Scores have been calculated inclusive of individual outliers. In general, laboratory batches are rejected if Z-Score > 2.5.
Note on C175: Z-Scores have been calculated inclusive of individual outliers. In general, laboratory batches are rejected if Z-Score > 2.5.
Note on C193: Z-Scores have been calculated inclusive of individual outliers. In general, laboratory batches are rejected if Z-Score > 2.5.
Note on C211: Z-Scores have been calculated inclusive of individual outliers. In general, laboratory batches are rejected if Z-Score > 2.5.
Note on C229: Z-Scores have been calculated inclusive of individual outliers. In general, laboratory batches are rejected if Z-Score > 2.5.
Note on C247: Z-Scores have been calculated inclusive of individual outliers. In general, laboratory batches are rejected if Z-Score > 2.5.
Note on C265: Z-Scores have been calculated inclusive of individual outliers. In general, laboratory batches are rejected if Z-Score > 2.5.
Note on C283: Z-Scores have been calculated inclusive of individual outliers. In general, laboratory batches are rejected if Z-Score > 2.5.
Note on C301: Z-Scores have been calculated inclusive of individual outliers. In general, laboratory batches are rejected if Z-Score > 2.5.
Note on C319: Z-Scores have been calculated inclusive of individual outliers. In general, laboratory batches are rejected if Z-Score > 2.5.
Note on C337: Z-Scores have been calculated inclusive of individual outliers. In general, laboratory batches are rejected if Z-Score > 2.5.
Note on C355: Z-Scores have been calculated inclusive of individual outliers. In general, laboratory batches are rejected if Z-Score > 2.5.
Note on C373: Z-Scores have been calculated inclusive of individual outliers. In general, laboratory batches are rejected if Z-Score > 2.5.
Note on C391: Z-Scores have been calculated inclusive of individual outliers. In general, laboratory batches are rejected if Z-Score > 2.5.
Note on C409: Z-Scores have been calculated inclusive of individual outliers. In general, laboratory batches are rejected if Z-Score > 2.5.
Note on C427: Z-Scores have been calculated inclusive of individual outliers. In general, laboratory batches are rejected if Z-Score > 2.5.
Note on C445: Z-Scores have been calculated inclusive of individual outliers. In general, laboratory batches are rejected if Z-Score > 2.5.
Note on C463: Z-Scores have been calculated inclusive of individual outliers. In general, laboratory batches are rejected if Z-Score > 2.5.
Note on C481: Z-Scores have been calculated inclusive of individual outliers. In general, laboratory batches are rejected if Z-Score > 2.5.
Note on C499: Z-Scores have been calculated inclusive of individual outliers. In general, laboratory batches are rejected if Z-Score > 2.5.
Note on C517: Z-Scores have been calculated inclusive of individual outliers. In general, laboratory batches are rejected if Z-Score > 2.5.
Note on C535: Z-Scores have been calculated inclusive of individual outliers. In general, laboratory batches are rejected if Z-Score > 2.5.
Note on C553: Z-Scores have been calculated inclusive of individual outliers. In general, laboratory batches are rejected if Z-Score > 2.5.

## Pycnometry
| Analytical results for SG in OREAS 257 (Certified Value 2.69 Unity) | [18 empty] | Certified
SG | Round | Replicate | Lab | Lab | Lab | Lab | Lab | Lab | Lab | Lab | Lab | Lab | Lab | Lab | Lab | Lab | Lab | Lab | Lab | 1
| No | No | 01 | 03 | 05 | 06 | 07 | 09 | 10 | 13 | 14 | 15 | 16 | 17 | 20 | 22 | 23 | 24 | 26 | Unity
|  |  | GASPYC | GASPYC | GASPYC | LIQPYC | LIQPYC | LIQPYC | GASPYC | GASPYC | GASPYC | GASPYC | GASPYC | GASPYC | GASPYC | GASPYC | LIQPYC | GASPYC | GASPYC | 2
3
| 1 | 1 | 2.64 | 2.73 | 2.72 | 2.66 | 2.57 | 2.62 | 2.87 | 2.67 | 2.668 | 2.5987 | 2.73 | 2.75 | 2.74 | 2.76 | 2.688 | 2.68 | 2.74 | 1
| 1 | 2 | 2.66 | 2.71 | 2.7 | 2.63 | 2.56 | 2.7 | I/S | 2.67 | 2.668 | 2.599 | 2.8 | 2.79 | 2.75 | 2.73 | 2.685 | 2.67 | 2.73 | 0
| 1 | 3 | 2.64 | 2.73 | 2.72 | 2.63 | 2.53 | 2.6 | 2.77 | 2.66 | 2.666 | 2.5904 | 2.76 | 2.79 | 2.74 | 2.74 | 2.685 | 2.67 | 2.74 | 16
| 1 | 4 |  | N.A. |  |  |  |  | 2.78 | NA | 2.681 | 2.5966 |  | N.A. |  |  | N.A. | N.A. |  | 2.6933
| 1 | 5 |  | N.A. |  |  |  |  | 2.78 | NA | 2.665 | 2.6075 |  | N.A. |  |  | N.A. | N.A. |  | 11
| 1 | 6 |  | N.A. |  |  |  |  | 2.85 | NA | 2.685 | 2.596 |  | N.A. |  |  | N.A. | N.A.
| Mean |  | 2.6467 | 2.7233 | 2.7133 | 2.64 | 2.5533 | 2.64 | 2.81 | 2.6667 | 2.6722 | 2.598 | 2.7633 | 2.7767 | 2.7433 | 2.7433 | 2.686 | 2.6733 | 2.7367
| Median |  | 2.64 | 2.73 | 2.72 | 2.63 | 2.56 | 2.62 | 2.78 | 2.67 | 2.668 | 2.5976 | 2.76 | 2.79 | 2.74 | 2.74 | 2.685 | 2.67 | 2.74
| Std Dev. |  | 0.011547 | 0.011547 | 0.011547 | 0.017321 | 0.020817 | 0.052915 | 0.046368 | 0.0057735 | 0.0085654 | 0.0055872 | 0.035119 | 0.023094 | 0.0057735 | 0.015275 | 0.0017321 | 0.0057735 | 0.0057735
| Rel.Std.Dev. |  | 0.4363% | 0.424% | 0.4256% | 0.6561% | 0.8153% | 2.004% | 1.65% | 0.2165% | 0.3205% | 0.2151% | 1.271% | 0.8317% | 0.2105% | 0.5568% | 0.06448% | 0.216% | 0.211%
| PDM3 |  | -1.732% | 1.115% | 0.7436% | -1.979% | -5.197% | -1.979% | 4.333% | -0.989% | -0.7848% | -3.538% | 2.6% | 3.095% | 1.858% | 1.858% | -0.2712% | -0.7415% | 1.61%
| Z-Score (Absolute) |  | 0.58 | 0.55 | 0.4 | 0.67 | 1.94 | 0.67 | 1.82 | 0.28 | 0.2 | 1.29 | 1.13 | 1.33 | 0.84 | 0.84 | 0 | 0.19 | 0.74
Note on C17: Z-Scores have been calculated inclusive of individual outliers. In general, laboratory batches are rejected if Z-Score > 2.5.

## 4-Acid
| Analytical results for Ag in OREAS 257 (Indicative Value 2.15 ppm) |  |  | Indicative
Ag | Round | Replicate | Lab | 1
| No | No | 15 | ppm
|  |  | 4A*MS | 2
2
| 1 | 1 | 2.1452 | 1
| 1 | 2 | 2.1403 | 3
| 1 | 3 | 2.1555 | 16
| 1 | 4 | 2.1497 | 2.1523
| 1 | 5 | 2.1549 | 20
| 1 | 6 | 2.1683
| Mean |  | 2.1523
| Median |  | 2.1523
| Std Dev. |  | 0.0097551
| Rel.Std.Dev. |  | 0.4532%
| PDM3 |  | -1.443e-13%
| Z-Score (Absolute) |  | NA
| Analytical results for Al in OREAS 257 (Indicative Value 5.05 wt.%) |  |  | Indicative
Al | Round | Replicate | Lab | 1
| No | No | 15 | wt.%
|  |  | 4A*OES | 2
2
| 1 | 1 | 5.0656 | 1
| 1 | 2 | 5.0646 | 15
| 1 | 3 | 4.988 | 16
| 1 | 4 | 5.0941 | 5.054
| 1 | 5 | 5.0031 | 21
| 1 | 6 | 5.1086
| Mean |  | 5.054
| Median |  | 5.0651
| Std Dev. |  | 0.048547
| Rel.Std.Dev. |  | 0.9606%
| PDM3 |  | 6.661e-14%
| Z-Score (Absolute) |  | NA
| Analytical results for Ba in OREAS 257 (Indicative Value 291 ppm) |  |  | Indicative
Ba | Round | Replicate | Lab | 1
| No | No | 15 | ppm
|  |  | 4A*OES | 0
0
| 1 | 1 | 290.4685 | 1
| 1 | 2 | 290.1395 | 16
| 1 | 3 | 288.41 | 16
| 1 | 4 | 291.764 | 290.967
| 1 | 5 | 289.76 | 22
| 1 | 6 | 295.26
| Mean |  | 290.967
| Median |  | 290.304
| Std Dev. |  | 2.3662
| Rel.Std.Dev. |  | 0.8132%
| PDM3 |  | 2.22e-14%
| Z-Score (Absolute) |  | NA
| Analytical results for Be in OREAS 257 (Indicative Value 0.64 ppm) |  |  | Indicative
Be | Round | Replicate | Lab | 1
| No | No | 15 | ppm
|  |  | 4A*MS | 2
2
| 1 | 1 | 0.63682 | 1
| 1 | 2 | 0.65019 | 5
| 1 | 3 | 0.64026 | 16
| 1 | 4 | 0.62443 | 0.63595
| 1 | 5 | 0.62787 | 23
| 1 | 6 | 0.63614
| Mean |  | 0.63595
| Median |  | 0.63648
| Std Dev. |  | 0.0091659
| Rel.Std.Dev. |  | 1.441%
| PDM3 |  | -2.22e-14%
| Z-Score (Absolute) |  | NA
| Analytical results for Bi in OREAS 257 (Indicative Value 0.96 ppm) |  |  | Indicative
Bi | Round | Replicate | Lab | 1
| No | No | 15 | ppm
|  |  | 4A*MS | 2
2
| 1 | 1 | 0.972 | 1
| 1 | 2 | 0.96272 | 6
| 1 | 3 | 0.95696 | 16
| 1 | 4 | 0.95224 | 0.9592
| 1 | 5 | 0.95616 | 24
| 1 | 6 | 0.95512
| Mean |  | 0.9592
| Median |  | 0.95656
| Std Dev. |  | 0.0071495
| Rel.Std.Dev. |  | 0.7454%
| PDM3 |  | 0%
| Z-Score (Absolute) |  | NA
| Analytical results for Ca in OREAS 257 (Indicative Value 0.577 wt.%) |  |  | Indicative
Ca | Round | Replicate | Lab | 1
| No | No | 15 | wt.%
|  |  | 4A*OES | 3
3
| 1 | 1 | 0.57381 | 1
| 1 | 2 | 0.57846 | 19
| 1 | 3 | 0.57079 | 16
| 1 | 4 | 0.5812 | 0.57735
| 1 | 5 | 0.57975 | 25
| 1 | 6 | 0.58011
| Mean |  | 0.57735
| Median |  | 0.5791
| Std Dev. |  | 0.004123
| Rel.Std.Dev. |  | 0.7141%
| PDM3 |  | 4.441e-14%
| Z-Score (Absolute) |  | NA
| Analytical results for Cd in OREAS 257 (Indicative Value 0.15 ppm) |  |  | Indicative
Cd | Round | Replicate | Lab | 1
| No | No | 15 | ppm
|  |  | 4A*MS | 2
2
| 1 | 1 | 0.14936 | 1
| 1 | 2 | 0.14744 | 20
| 1 | 3 | 0.15288 | 16
| 1 | 4 | 0.14592 | 0.14911
| 1 | 5 | 0.1448 | 26
| 1 | 6 | 0.15424
| Mean |  | 0.14911
| Median |  | 0.1484
| Std Dev. |  | 0.0037982
| Rel.Std.Dev. |  | 2.547%
| PDM3 |  | -2.442e-13%
| Z-Score (Absolute) |  | NA
| Analytical results for Ce in OREAS 257 (Indicative Value 16.1 ppm) |  |  | Indicative
Ce | Round | Replicate | Lab | 1
| No | No | 15 | ppm
|  |  | 4A*MS | 1
1
| 1 | 1 | 16.1536 | 1
| 1 | 2 | 16.0264 | 7
| 1 | 3 | 16.1296 | 16
| 1 | 4 | 16.024 | 16.0793
| 1 | 5 | 16.0472 | 27
| 1 | 6 | 16.0952
| Mean |  | 16.0793
| Median |  | 16.0712
| Std Dev. |  | 0.055119
| Rel.Std.Dev. |  | 0.3428%
| PDM3 |  | 2.22e-13%
| Z-Score (Absolute) |  | NA
| Analytical results for Co in OREAS 257 (Indicative Value 25.9 ppm) |  |  | Indicative
Co | Round | Replicate | Lab | 1
| No | No | 15 | ppm
|  |  | 4A*OES | 1
1
| 1 | 1 | 25.5902 | 1
| 1 | 2 | 26.0862 | 8
| 1 | 3 | 25.8807 | 16
| 1 | 4 | 25.8116 | 25.9203
| 1 | 5 | 26.5709 | 28
| 1 | 6 | 25.5821
| Mean |  | 25.9203
| Median |  | 25.8461
| Std Dev. |  | 0.3708
| Rel.Std.Dev. |  | 1.431%
| PDM3 |  | 1.11e-13%
| Z-Score (Absolute) |  | NA
| Analytical results for Cs in OREAS 257 (Indicative Value 0.67 ppm) |  |  | Indicative
Cs | Round | Replicate | Lab | 1
| No | No | 15 | ppm
|  |  | 4A*MS | 2
2
| 1 | 1 | 0.6684 | 1
| 1 | 2 | 0.66368 | 23
| 1 | 3 | 0.67522 | 16
| 1 | 4 | 0.672 | 0.66872
| 1 | 5 | 0.66755 | 29
| 1 | 6 | 0.66548
| Mean |  | 0.66872
| Median |  | 0.66797
| Std Dev. |  | 0.004255
| Rel.Std.Dev. |  | 0.6363%
| PDM3 |  | 4.441e-14%
| Z-Score (Absolute) |  | NA
| Analytical results for Cu in OREAS 257 (Indicative Value 136 ppm) |  |  | Indicative
Cu | Round | Replicate | Lab | 1
| No | No | 15 | ppm
|  |  | 4A*OES | 0
0
| 1 | 1 | 136.4768 | 1
| 1 | 2 | 135.6592 | 9
| 1 | 3 | 135.96 | 16
| 1 | 4 | 135.8832 | 135.9045
| 1 | 5 | 135.3032 | 30
| 1 | 6 | 136.1448
| Mean |  | 135.9045
| Median |  | 135.9216
| Std Dev. |  | 0.40263
| Rel.Std.Dev. |  | 0.2963%
| PDM3 |  | 2.442e-13%
| Z-Score (Absolute) |  | NA
| Analytical results for Dy in OREAS 257 (Indicative Value 1.55 ppm) |  |  | Indicative
Dy | Round | Replicate | Lab | 1
| No | No | 15 | ppm
|  |  | 4A*MS | 2
2
| 1 | 1 | 1.5486 | 1
| 1 | 2 | 1.5603 | 10
| 1 | 3 | 1.5515 | 16
| 1 | 4 | 1.5451 | 1.5523
| 1 | 5 | 1.5483 | 31
| 1 | 6 | 1.5597
| Mean |  | 1.5523
| Median |  | 1.5501
| Std Dev. |  | 0.0063273
| Rel.Std.Dev. |  | 0.4076%
| PDM3 |  | -2.331e-13%
| Z-Score (Absolute) |  | NA
| Analytical results for Er in OREAS 257 (Indicative Value 0.96 ppm) |  |  | Indicative
Er | Round | Replicate | Lab | 1
| No | No | 15 | ppm
|  |  | 4A*MS | 2
2
| 1 | 1 | 0.95792 | 1
| 1 | 2 | 0.95352 | 11
| 1 | 3 | 0.95144 | 16
| 1 | 4 | 0.97 | 0.95732
| 1 | 5 | 0.95136 | 32
| 1 | 6 | 0.95968
| Mean |  | 0.95732
| Median |  | 0.95572
| Std Dev. |  | 0.0070887
| Rel.Std.Dev. |  | 0.7405%
| PDM3 |  | 2.22e-14%
| Z-Score (Absolute) |  | NA
| Analytical results for Eu in OREAS 257 (Indicative Value 0.5 ppm) |  |  | Indicative
Eu | Round | Replicate | Lab | 1
| No | No | 15 | ppm
|  |  | 4A*MS | 2
2
| 1 | 1 | 0.49488 | 1
| 1 | 2 | 0.49573 | 12
| 1 | 3 | 0.4965 | 16
| 1 | 4 | 0.50119 | 0.49632
| 1 | 5 | 0.49496 | 33
| 1 | 6 | 0.49465
| Mean |  | 0.49632
| Median |  | 0.49534
| Std Dev. |  | 0.0024844
| Rel.Std.Dev. |  | 0.5006%
| PDM3 |  | 6.661e-14%
| Z-Score (Absolute) |  | NA
| Analytical results for Fe in OREAS 257 (Indicative Value 3.21 wt.%) |  |  | Indicative
Fe | Round | Replicate | Lab | 1
| No | No | 15 | wt.%
|  |  | 4A*OES | 2
2
| 1 | 1 | 3.1901 | 1
| 1 | 2 | 3.2154 | 28
| 1 | 3 | 3.2227 | 16
| 1 | 4 | 3.2345 | 3.2096
| 1 | 5 | 3.1938 | 34
| 1 | 6 | 3.2009
| Mean |  | 3.2096
| Median |  | 3.2082
| Std Dev. |  | 0.017477
| Rel.Std.Dev. |  | 0.5445%
| PDM3 |  | 1.11e-13%
| Z-Score (Absolute) |  | NA
| Analytical results for Ga in OREAS 257 (Indicative Value 11.8 ppm) |  |  | Indicative
Ga | Round | Replicate | Lab | 1
| No | No | 15 | ppm
|  |  | 4A*MS | 1
1
| 1 | 1 | 11.9299 | 1
| 1 | 2 | 11.7972 | 29
| 1 | 3 | 11.8565 | 16
| 1 | 4 | 11.8515 | 11.8499
| 1 | 5 | 11.7965 | 35
| 1 | 6 | 11.8677
| Mean |  | 11.8499
| Median |  | 11.854
| Std Dev. |  | 0.049766
| Rel.Std.Dev. |  | 0.42%
| PDM3 |  | -1.11e-14%
| Z-Score (Absolute) |  | NA
| Analytical results for Gd in OREAS 257 (Indicative Value 1.47 ppm) |  |  | Indicative
Gd | Round | Replicate | Lab | 1
| No | No | 15 | ppm
|  |  | 4A*MS | 2
2
| 1 | 1 | 1.4729 | 1
| 1 | 2 | 1.4823 | 30
| 1 | 3 | 1.4532 | 16
| 1 | 4 | 1.4824 | 1.4666
| 1 | 5 | 1.4485 | 36
| 1 | 6 | 1.4606
| Mean |  | 1.4666
| Median |  | 1.4668
| Std Dev. |  | 0.014682
| Rel.Std.Dev. |  | 1.001%
| PDM3 |  | 0%
| Z-Score (Absolute) |  | NA
| Analytical results for Ge in OREAS 257 (Indicative Value 0.06 ppm) |  |  | Indicative
Ge | Round | Replicate | Lab | 1
| No | No | 15 | ppm
|  |  | 4A*MS | 3
3
| 1 | 1 | 0.0615 | 1
| 1 | 2 | 0.0648 | 47
| 1 | 3 | 0.0616 | 16
| 1 | 4 | 0.0561 | 0.059733
| 1 | 5 | 0.0521 | 20
| 1 | 6 | 0.0623
| Mean |  | 0.059733
| Median |  | 0.06155
| Std Dev. |  | 0.0046975
| Rel.Std.Dev. |  | 7.864%
| PDM3 |  | 4.441e-14%
| Z-Score (Absolute) |  | NA
| Analytical results for Hf in OREAS 257 (Indicative Value 1.29 ppm) |  |  | Indicative
Hf | Round | Replicate | Lab | 1
| No | No | 15 | ppm
|  |  | 4A*MS | 2
2
| 1 | 1 | 1.2872 | 1
| 1 | 2 | 1.3077 | 48
| 1 | 3 | 1.2951 | 16
| 1 | 4 | 1.2927 | 1.2921
| 1 | 5 | 1.2762 | 21
| 1 | 6 | 1.294
| Mean |  | 1.2921
| Median |  | 1.2933
| Std Dev. |  | 0.010326
| Rel.Std.Dev. |  | 0.7991%
| PDM3 |  | 2.22e-14%
| Z-Score (Absolute) |  | NA
| Analytical results for Ho in OREAS 257 (Indicative Value 0.32 ppm) |  |  | Indicative
Ho | Round | Replicate | Lab | 1
| No | No | 15 | ppm
|  |  | 4A*MS | 2
2
| 1 | 1 | 0.32753 | 1
| 1 | 2 | 0.32138 | 5
| 1 | 3 | 0.33203 | 16
| 1 | 4 | 0.318 | 0.32274
| 1 | 5 | 0.3156 | 22
| 1 | 6 | 0.32193
| Mean |  | 0.32274
| Median |  | 0.32165
| Std Dev. |  | 0.0060841
| Rel.Std.Dev. |  | 1.885%
| PDM3 |  | -9.992e-14%
| Z-Score (Absolute) |  | NA
| Analytical results for K in OREAS 257 (Indicative Value 1.12 wt.%) |  |  | Indicative
K | Round | Replicate | Lab | 1
| No | No | 15 | wt.%
|  |  | 4A*OES | 2
2
| 1 | 1 | 1.1288 | 1
| 1 | 2 | 1.1098 | 17
| 1 | 3 | 1.0954 | 16
| 1 | 4 | 1.1223 | 1.1235
| 1 | 5 | 1.1607 | 23
| 1 | 6 | 1.1238
| Mean |  | 1.1235
| Median |  | 1.1231
| Std Dev. |  | 0.021857
| Rel.Std.Dev. |  | 1.945%
| PDM3 |  | 0%
| Z-Score (Absolute) |  | NA
| Analytical results for La in OREAS 257 (Indicative Value 5.93 ppm) |  |  | Indicative
La | Round | Replicate | Lab | 1
| No | No | 15 | ppm
|  |  | 4A*OES | 2
2
| 1 | 1 | 5.9641 | 1
| 1 | 2 | 6.0257 | 6
| 1 | 3 | 5.8414 | 16
| 1 | 4 | 5.9052 | 5.9313
| 1 | 5 | 5.9328 | 24
| 1 | 6 | 5.9183
| Mean |  | 5.9313
| Median |  | 5.9256
| Std Dev. |  | 0.061517
| Rel.Std.Dev. |  | 1.037%
| PDM3 |  | -1.11e-14%
| Z-Score (Absolute) |  | NA
| Analytical results for Li in OREAS 257 (Indicative Value 23.1 ppm) |  |  | Indicative
Li | Round | Replicate | Lab | 1
| No | No | 15 | ppm
|  |  | 4A*MS | 1
1
| 1 | 1 | 23.1953 | 1
| 1 | 2 | 23.2486 | 7
| 1 | 3 | 22.8378 | 16
| 1 | 4 | 22.9934 | 23.0778
| 1 | 5 | 23.1982 | 25
| 1 | 6 | 22.9934
| Mean |  | 23.0778
| Median |  | 23.0943
| Std Dev. |  | 0.16082
| Rel.Std.Dev. |  | 0.6969%
| PDM3 |  | 1.332e-13%
| Z-Score (Absolute) |  | NA
| Analytical results for Lu in OREAS 257 (Indicative Value 0.17 ppm) |  |  | Indicative
Lu | Round | Replicate | Lab | 1
| No | No | 15 | ppm
|  |  | 4A*MS | 2
2
| 1 | 1 | 0.16616 | 1
| 1 | 2 | 0.16944 | 20
| 1 | 3 | 0.17088 | 16
| 1 | 4 | 0.16024 | 0.16556
| 1 | 5 | 0.16648 | 26
| 1 | 6 | 0.16016
| Mean |  | 0.16556
| Median |  | 0.16632
| Std Dev. |  | 0.0045172
| Rel.Std.Dev. |  | 2.728%
| PDM3 |  | 0%
| Z-Score (Absolute) |  | NA
| Analytical results for Mg in OREAS 257 (Indicative Value 2.13 wt.%) |  |  | Indicative
Mg | Round | Replicate | Lab | 1
| No | No | 15 | wt.%
|  |  | 4A*OES | 2
2
| 1 | 1 | 2.1362 | 1
| 1 | 2 | 2.1127 | 21
| 1 | 3 | 2.0956 | 16
| 1 | 4 | 2.1402 | 2.1301
| 1 | 5 | 2.1475 | 27
| 1 | 6 | 2.1486
| Mean |  | 2.1301
| Median |  | 2.1382
| Std Dev. |  | 0.021341
| Rel.Std.Dev. |  | 1.002%
| PDM3 |  | 1.776e-13%
| Z-Score (Absolute) |  | NA
| Analytical results for Mn in OREAS 257 (Indicative Value 0.034 wt.%) |  |  | Indicative
Mn | Round | Replicate | Lab | 1
| No | No | 15 | wt.%
|  |  | 4A*OES | 3
3
| 1 | 1 | 0.032888 | 1
| 1 | 2 | 0.033578 | 22
| 1 | 3 | 0.032256 | 16
| 1 | 4 | 0.034009 | 0.033601
| 1 | 5 | 0.034419 | 28
| 1 | 6 | 0.034455
| Mean |  | 0.033601
| Median |  | 0.033794
| Std Dev. |  | 0.0008811
| Rel.Std.Dev. |  | 2.622%
| PDM3 |  | 1.11e-13%
| Z-Score (Absolute) |  | NA
| Analytical results for Mo in OREAS 257 (Indicative Value 10.6 ppm) |  |  | Indicative
Mo | Round | Replicate | Lab | 1
| No | No | 15 | ppm
|  |  | 4A*MS | 1
1
| 1 | 1 | 10.531 | 1
| 1 | 2 | 10.577 | 23
| 1 | 3 | 10.545 | 16
| 1 | 4 | 10.526 | 10.5533
| 1 | 5 | 10.582 | 29
| 1 | 6 | 10.559
| Mean |  | 10.5533
| Median |  | 10.552
| Std Dev. |  | 0.023364
| Rel.Std.Dev. |  | 0.2214%
| PDM3 |  | 3.109e-13%
| Z-Score (Absolute) |  | NA
| Analytical results for Na in OREAS 257 (Indicative Value 0.237 wt.%) |  |  | Indicative
Na | Round | Replicate | Lab | 1
| No | No | 15 | wt.%
|  |  | 4A*OES | 3
3
| 1 | 1 | 0.23246 | 1
| 1 | 2 | 0.23448 | 24
| 1 | 3 | 0.23482 | 16
| 1 | 4 | 0.23961 | 0.23725
| 1 | 5 | 0.24196 | 30
| 1 | 6 | 0.24015
| Mean |  | 0.23725
| Median |  | 0.23722
| Std Dev. |  | 0.0038128
| Rel.Std.Dev. |  | 1.607%
| PDM3 |  | -1.332e-13%
| Z-Score (Absolute) |  | NA
| Analytical results for Nb in OREAS 257 (Indicative Value 1.52 ppm) |  |  | Indicative
Nb | Round | Replicate | Lab | 1
| No | No | 15 | ppm
|  |  | 4A*MS | 2
2
| 1 | 1 | 1.499 | 1
| 1 | 2 | 1.5445 | 25
| 1 | 3 | 1.5012 | 16
| 1 | 4 | 1.5258 | 1.5194
| 1 | 5 | 1.5229 | 31
| 1 | 6 | 1.5229
| Mean |  | 1.5194
| Median |  | 1.5229
| Std Dev. |  | 0.01698
| Rel.Std.Dev. |  | 1.118%
| PDM3 |  | 1.998e-13%
| Z-Score (Absolute) |  | NA
| Analytical results for Nd in OREAS 257 (Indicative Value 6.87 ppm) |  |  | Indicative
Nd | Round | Replicate | Lab | 1
| No | No | 15 | ppm
|  |  | 4A*MS | 2
2
| 1 | 1 | 6.8256 | 1
| 1 | 2 | 6.8382 | 8
| 1 | 3 | 6.8886 | 16
| 1 | 4 | 6.8862 | 6.8657
| 1 | 5 | 6.8942 | 32
| 1 | 6 | 6.8617
| Mean |  | 6.8657
| Median |  | 6.874
| Std Dev. |  | 0.028749
| Rel.Std.Dev. |  | 0.4187%
| PDM3 |  | -5.551e-14%
| Z-Score (Absolute) |  | NA
| Analytical results for Ni in OREAS 257 (Indicative Value 109 ppm) |  |  | Indicative
Ni | Round | Replicate | Lab | 1
| No | No | 15 | ppm
|  |  | 4A*OES | 0
0
| 1 | 1 | 103.85 | 1
| 1 | 2 | 110.34 | 9
| 1 | 3 | 109.97 | 16
| 1 | 4 | 111.36 | 109.4183
| 1 | 5 | 111.53 | 33
| 1 | 6 | 109.46
| Mean |  | 109.4183
| Median |  | 110.155
| Std Dev. |  | 2.8422
| Rel.Std.Dev. |  | 2.598%
| PDM3 |  | 3.109e-13%
| Z-Score (Absolute) |  | NA
| Analytical results for P in OREAS 257 (Indicative Value 0.016 wt.%) |  |  | Indicative
P | Round | Replicate | Lab | 1
| No | No | 15 | wt.%
|  |  | 4A*OES | 3
3
| 1 | 1 | 0.015905 | 1
| 1 | 2 | 0.015455 | 28
| 1 | 3 | 0.015555 | 16
| 1 | 4 | 0.015576 | 0.015648
| 1 | 5 | 0.015838 | 34
| 1 | 6 | 0.015556
| Mean |  | 0.015648
| Median |  | 0.015566
| Std Dev. |  | 0.00017993
| Rel.Std.Dev. |  | 1.15%
| PDM3 |  | 2.22e-13%
| Z-Score (Absolute) |  | NA
| Analytical results for Pr in OREAS 257 (Indicative Value 1.8 ppm) |  |  | Indicative
Pr | Round | Replicate | Lab | 1
| No | No | 15 | ppm
|  |  | 4A*MS | 2
2
| 1 | 1 | 1.8267 | 1
| 1 | 2 | 1.8057 | 10
| 1 | 3 | 1.811 | 16
| 1 | 4 | 1.7969 | 1.8015
| 1 | 5 | 1.7883 | 35
| 1 | 6 | 1.7803
| Mean |  | 1.8015
| Median |  | 1.8013
| Std Dev. |  | 0.016653
| Rel.Std.Dev. |  | 0.9244%
| PDM3 |  | 0%
| Z-Score (Absolute) |  | NA
| Analytical results for Rb in OREAS 257 (Indicative Value 51 ppm) |  |  | Indicative
Rb | Round | Replicate | Lab | 1
| No | No | 15 | ppm
|  |  | 4A*MS | 0
0
| 1 | 1 | 50.598 | 1
| 1 | 2 | 50.6853 | 11
| 1 | 3 | 50.5343 | 16
| 1 | 4 | 50.5659 | 50.611
| 1 | 5 | 50.8237 | 36
| 1 | 6 | 50.4586
| Mean |  | 50.611
| Median |  | 50.5819
| Std Dev. |  | 0.1281
| Rel.Std.Dev. |  | 0.2531%
| PDM3 |  | 8.882e-14%
| Z-Score (Absolute) |  | NA
| Analytical results for Sc in OREAS 257 (Indicative Value 19.7 ppm) |  |  | Indicative
Sc | Round | Replicate | Lab | 1
| No | No | 15 | ppm
|  |  | 4A*MS | 1
1
| 1 | 1 | 20.1608 | 1
| 1 | 2 | 19.5208 | 46
| 1 | 3 | 20.06 | 16
| 1 | 4 | 19.4232 | 19.6628
| 1 | 5 | 19.5032 | 20
| 1 | 6 | 19.3088
| Mean |  | 19.6628
| Median |  | 19.512
| Std Dev. |  | 0.35613
| Rel.Std.Dev. |  | 1.811%
| PDM3 |  | 2.22e-14%
| Z-Score (Absolute) |  | NA
| Analytical results for Sm in OREAS 257 (Indicative Value 1.46 ppm) |  |  | Indicative
Sm | Round | Replicate | Lab | 1
| No | No | 15 | ppm
|  |  | 4A*MS | 2
2
| 1 | 1 | 1.4901 | 1
| 1 | 2 | 1.3964 | 48
| 1 | 3 | 1.4473 | 16
| 1 | 4 | 1.4483 | 1.4576
| 1 | 5 | 1.4698 | 21
| 1 | 6 | 1.4938
| Mean |  | 1.4576
| Median |  | 1.459
| Std Dev. |  | 0.035912
| Rel.Std.Dev. |  | 2.464%
| PDM3 |  | 0%
| Z-Score (Absolute) |  | NA
| Analytical results for Sr in OREAS 257 (Indicative Value 39.7 ppm) |  |  | Indicative
Sr | Round | Replicate | Lab | 1
| No | No | 15 | ppm
|  |  | 4A*MS | 1
1
| 1 | 1 | 40.0105 | 1
| 1 | 2 | 39.6435 | 5
| 1 | 3 | 39.367 | 16
| 1 | 4 | 39.5865 | 39.7434
| 1 | 5 | 39.9231 | 22
| 1 | 6 | 39.9299
| Mean |  | 39.7434
| Median |  | 39.7833
| Std Dev. |  | 0.25087
| Rel.Std.Dev. |  | 0.6312%
| PDM3 |  | -8.882e-14%
| Z-Score (Absolute) |  | NA
| Analytical results for Tb in OREAS 257 (Indicative Value 0.26 ppm) |  |  | Indicative
Tb | Round | Replicate | Lab | 1
| No | No | 15 | ppm
|  |  | 4A*MS | 2
2
| 1 | 1 | 0.26655 | 1
| 1 | 2 | 0.26062 | 6
| 1 | 3 | 0.25845 | 16
| 1 | 4 | 0.26003 | 0.26086
| 1 | 5 | 0.2583 | 23
| 1 | 6 | 0.26122
| Mean |  | 0.26086
| Median |  | 0.26032
| Std Dev. |  | 0.0030207
| Rel.Std.Dev. |  | 1.158%
| PDM3 |  | 0%
| Z-Score (Absolute) |  | NA
| Analytical results for Te in OREAS 257 (Indicative Value 0.43 ppm) |  |  | Indicative
Te | Round | Replicate | Lab | 1
| No | No | 15 | ppm
|  |  | 4A*MS | 2
2
| 1 | 1 | 0.42452 | 1
| 1 | 2 | 0.4203 | 18
| 1 | 3 | 0.42348 | 16
| 1 | 4 | 0.42929 | 0.42672
| 1 | 5 | 0.4292 | 24
| 1 | 6 | 0.43351
| Mean |  | 0.42672
| Median |  | 0.42686
| Std Dev. |  | 0.0048044
| Rel.Std.Dev. |  | 1.126%
| PDM3 |  | -8.882e-14%
| Z-Score (Absolute) |  | NA
| Analytical results for Th in OREAS 257 (Indicative Value 2 ppm) |  |  | Indicative
Th | Round | Replicate | Lab | 1
| No | No | 15 | ppm
|  |  | 4A*MS | 2
2
| 1 | 1 | 2.0101 | 1
| 1 | 2 | 2.0199 | 7
| 1 | 3 | 2.0017 | 16
| 1 | 4 | 1.9928 | 1.9985
| 1 | 5 | 1.9806 | 25
| 1 | 6 | 1.9856
| Mean |  | 1.9985
| Median |  | 1.9973
| Std Dev. |  | 0.014959
| Rel.Std.Dev. |  | 0.7485%
| PDM3 |  | -1.887e-13%
| Z-Score (Absolute) |  | NA
| Analytical results for Ti in OREAS 257 (Indicative Value 0.186 wt.%) |  |  | Indicative
Ti | Round | Replicate | Lab | 1
| No | No | 15 | wt.%
|  |  | 4A*OES | 3
3
| 1 | 1 | 0.1801 | 1
| 1 | 2 | 0.18541 | 20
| 1 | 3 | 0.18697 | 16
| 1 | 4 | 0.18963 | 0.18601
| 1 | 5 | 0.18693 | 26
| 1 | 6 | 0.18706
| Mean |  | 0.18601
| Median |  | 0.18695
| Std Dev. |  | 0.003203
| Rel.Std.Dev. |  | 1.722%
| PDM3 |  | 0%
| Z-Score (Absolute) |  | NA
| Analytical results for Tl in OREAS 257 (Indicative Value 0.38 ppm) |  |  | Indicative
Tl | Round | Replicate | Lab | 1
| No | No | 15 | ppm
|  |  | 4A*MS | 2
2
| 1 | 1 | 0.38025 | 1
| 1 | 2 | 0.38007 | 21
| 1 | 3 | 0.38518 | 16
| 1 | 4 | 0.38134 | 0.38097
| 1 | 5 | 0.37974 | 27
| 1 | 6 | 0.37926
| Mean |  | 0.38097
| Median |  | 0.38016
| Std Dev. |  | 0.0021738
| Rel.Std.Dev. |  | 0.5706%
| PDM3 |  | 8.882e-14%
| Z-Score (Absolute) |  | NA
| Analytical results for Tm in OREAS 257 (Indicative Value 0.15 ppm) |  |  | Indicative
Tm | Round | Replicate | Lab | 1
| No | No | 15 | ppm
|  |  | 4A*MS | 2
2
| 1 | 1 | 0.14584 | 1
| 1 | 2 | 0.14968 | 22
| 1 | 3 | 0.15144 | 16
| 1 | 4 | 0.15464 | 0.14908
| 1 | 5 | 0.14504 | 28
| 1 | 6 | 0.14784
| Mean |  | 0.14908
| Median |  | 0.14876
| Std Dev. |  | 0.0036111
| Rel.Std.Dev. |  | 2.422%
| PDM3 |  | 0%
| Z-Score (Absolute) |  | NA
| Analytical results for U in OREAS 257 (Indicative Value 0.54 ppm) |  |  | Indicative
U | Round | Replicate | Lab | 1
| No | No | 15 | ppm
|  |  | 4A*MS | 2
2
| 1 | 1 | 0.53736 | 1
| 1 | 2 | 0.53776 | 8
| 1 | 3 | 0.53296 | 16
| 1 | 4 | 0.53064 | 0.53516
| 1 | 5 | 0.5352 | 29
| 1 | 6 | 0.53704
| Mean |  | 0.53516
| Median |  | 0.53612
| Std Dev. |  | 0.0028428
| Rel.Std.Dev. |  | 0.5312%
| PDM3 |  | 0%
| Z-Score (Absolute) |  | NA
| Analytical results for V in OREAS 257 (Indicative Value 125 ppm) |  |  | Indicative
V | Round | Replicate | Lab | 1
| No | No | 15 | ppm
|  |  | 4A*OES | 0
0
| 1 | 1 | 123.46 | 1
| 1 | 2 | 124.56 | 24
| 1 | 3 | 122.86 | 16
| 1 | 4 | 125.71 | 124.8633
| 1 | 5 | 127.51 | 30
| 1 | 6 | 125.08
| Mean |  | 124.8633
| Median |  | 124.82
| Std Dev. |  | 1.6639
| Rel.Std.Dev. |  | 1.333%
| PDM3 |  | 2.665e-13%
| Z-Score (Absolute) |  | NA
| Analytical results for W in OREAS 257 (Indicative Value 16.5 ppm) |  |  | Indicative
W | Round | Replicate | Lab | 1
| No | No | 15 | ppm
|  |  | 4A*MS | 1
1
| 1 | 1 | 16.4688 | 1
| 1 | 2 | 16.484 | 9
| 1 | 3 | 16.5574 | 16
| 1 | 4 | 16.5343 | 16.5067
| 1 | 5 | 16.5256 | 31
| 1 | 6 | 16.4703
| Mean |  | 16.5067
| Median |  | 16.5048
| Std Dev. |  | 0.037355
| Rel.Std.Dev. |  | 0.2263%
| PDM3 |  | 0%
| Z-Score (Absolute) |  | NA
| Analytical results for Y in OREAS 257 (Indicative Value 8 ppm) |  |  | Indicative
Y | Round | Replicate | Lab | 1
| No | No | 15 | ppm
|  |  | 4A*MS | 2
2
| 1 | 1 | 8.0124 | 1
| 1 | 2 | 7.9996 | 10
| 1 | 3 | 7.9807 | 16
| 1 | 4 | 7.9235 | 7.9962
| 1 | 5 | 8.1247 | 32
| 1 | 6 | 7.9363
| Mean |  | 7.9962
| Median |  | 7.9901
| Std Dev. |  | 0.071973
| Rel.Std.Dev. |  | 0.9001%
| PDM3 |  | -1.11e-14%
| Z-Score (Absolute) |  | NA
| Analytical results for Yb in OREAS 257 (Indicative Value 0.94 ppm) |  |  | Indicative
Yb | Round | Replicate | Lab | 1
| No | No | 15 | ppm
|  |  | 4A*MS | 2
2
| 1 | 1 | 0.94104 | 1
| 1 | 2 | 0.95056 | 11
| 1 | 3 | 0.93528 | 16
| 1 | 4 | 0.93776 | 0.94065
| 1 | 5 | 0.9428 | 33
| 1 | 6 | 0.93648
| Mean |  | 0.94065
| Median |  | 0.9394
| Std Dev. |  | 0.0056136
| Rel.Std.Dev. |  | 0.5968%
| PDM3 |  | 2.22e-14%
| Z-Score (Absolute) |  | NA
| Analytical results for Zr in OREAS 257 (Indicative Value 42.9 ppm) |  |  | Indicative
Zr | Round | Replicate | Lab | 1
| No | No | 15 | ppm
|  |  | 4A*OES | 1
1
| 1 | 1 | 42.5864 | 1
| 1 | 2 | 43.1089 | 28
| 1 | 3 | 42.4598 | 16
| 1 | 4 | 42.8459 | 42.8762
| 1 | 5 | 43.2718 | 34
| 1 | 6 | 42.9847
| Mean |  | 42.8762
| Median |  | 42.9153
| Std Dev. |  | 0.31006
| Rel.Std.Dev. |  | 0.7232%
| PDM3 |  | 8.882e-14%
| Z-Score (Absolute) |  | NA
Note on C17: Z-Scores have been calculated inclusive of individual outliers. In general, laboratory batches are rejected if Z-Score > 2.5.
Note on C35: Z-Scores have been calculated inclusive of individual outliers. In general, laboratory batches are rejected if Z-Score > 2.5.
Note on C53: Z-Scores have been calculated inclusive of individual outliers. In general, laboratory batches are rejected if Z-Score > 2.5.
Note on C71: Z-Scores have been calculated inclusive of individual outliers. In general, laboratory batches are rejected if Z-Score > 2.5.
Note on C89: Z-Scores have been calculated inclusive of individual outliers. In general, laboratory batches are rejected if Z-Score > 2.5.
Note on C107: Z-Scores have been calculated inclusive of individual outliers. In general, laboratory batches are rejected if Z-Score > 2.5.
Note on C125: Z-Scores have been calculated inclusive of individual outliers. In general, laboratory batches are rejected if Z-Score > 2.5.
Note on C143: Z-Scores have been calculated inclusive of individual outliers. In general, laboratory batches are rejected if Z-Score > 2.5.
Note on C161: Z-Scores have been calculated inclusive of individual outliers. In general, laboratory batches are rejected if Z-Score > 2.5.
Note on C179: Z-Scores have been calculated inclusive of individual outliers. In general, laboratory batches are rejected if Z-Score > 2.5.
Note on C197: Z-Scores have been calculated inclusive of individual outliers. In general, laboratory batches are rejected if Z-Score > 2.5.
Note on C215: Z-Scores have been calculated inclusive of individual outliers. In general, laboratory batches are rejected if Z-Score > 2.5.
Note on C233: Z-Scores have been calculated inclusive of individual outliers. In general, laboratory batches are rejected if Z-Score > 2.5.
Note on C251: Z-Scores have been calculated inclusive of individual outliers. In general, laboratory batches are rejected if Z-Score > 2.5.
Note on C269: Z-Scores have been calculated inclusive of individual outliers. In general, laboratory batches are rejected if Z-Score > 2.5.
Note on C287: Z-Scores have been calculated inclusive of individual outliers. In general, laboratory batches are rejected if Z-Score > 2.5.
Note on C305: Z-Scores have been calculated inclusive of individual outliers. In general, laboratory batches are rejected if Z-Score > 2.5.
Note on C323: Z-Scores have been calculated inclusive of individual outliers. In general, laboratory batches are rejected if Z-Score > 2.5.
Note on C341: Z-Scores have been calculated inclusive of individual outliers. In general, laboratory batches are rejected if Z-Score > 2.5.
Note on C359: Z-Scores have been calculated inclusive of individual outliers. In general, laboratory batches are rejected if Z-Score > 2.5.
Note on C377: Z-Scores have been calculated inclusive of individual outliers. In general, laboratory batches are rejected if Z-Score > 2.5.
Note on C395: Z-Scores have been calculated inclusive of individual outliers. In general, laboratory batches are rejected if Z-Score > 2.5.
Note on C413: Z-Scores have been calculated inclusive of individual outliers. In general, laboratory batches are rejected if Z-Score > 2.5.
Note on C431: Z-Scores have been calculated inclusive of individual outliers. In general, laboratory batches are rejected if Z-Score > 2.5.
Note on C449: Z-Scores have been calculated inclusive of individual outliers. In general, laboratory batches are rejected if Z-Score > 2.5.
Note on C467: Z-Scores have been calculated inclusive of individual outliers. In general, laboratory batches are rejected if Z-Score > 2.5.
Note on C485: Z-Scores have been calculated inclusive of individual outliers. In general, laboratory batches are rejected if Z-Score > 2.5.
Note on C503: Z-Scores have been calculated inclusive of individual outliers. In general, laboratory batches are rejected if Z-Score > 2.5.
Note on C521: Z-Scores have been calculated inclusive of individual outliers. In general, laboratory batches are rejected if Z-Score > 2.5.
Note on C539: Z-Scores have been calculated inclusive of individual outliers. In general, laboratory batches are rejected if Z-Score > 2.5.
Note on C557: Z-Scores have been calculated inclusive of individual outliers. In general, laboratory batches are rejected if Z-Score > 2.5.
Note on C575: Z-Scores have been calculated inclusive of individual outliers. In general, laboratory batches are rejected if Z-Score > 2.5.
Note on C593: Z-Scores have been calculated inclusive of individual outliers. In general, laboratory batches are rejected if Z-Score > 2.5.
Note on C611: Z-Scores have been calculated inclusive of individual outliers. In general, laboratory batches are rejected if Z-Score > 2.5.
Note on C629: Z-Scores have been calculated inclusive of individual outliers. In general, laboratory batches are rejected if Z-Score > 2.5.
Note on C647: Z-Scores have been calculated inclusive of individual outliers. In general, laboratory batches are rejected if Z-Score > 2.5.
Note on C665: Z-Scores have been calculated inclusive of individual outliers. In general, laboratory batches are rejected if Z-Score > 2.5.
Note on C683: Z-Scores have been calculated inclusive of individual outliers. In general, laboratory batches are rejected if Z-Score > 2.5.
Note on C701: Z-Scores have been calculated inclusive of individual outliers. In general, laboratory batches are rejected if Z-Score > 2.5.
Note on C719: Z-Scores have been calculated inclusive of individual outliers. In general, laboratory batches are rejected if Z-Score > 2.5.
Note on C737: Z-Scores have been calculated inclusive of individual outliers. In general, laboratory batches are rejected if Z-Score > 2.5.
Note on C755: Z-Scores have been calculated inclusive of individual outliers. In general, laboratory batches are rejected if Z-Score > 2.5.
Note on C773: Z-Scores have been calculated inclusive of individual outliers. In general, laboratory batches are rejected if Z-Score > 2.5.
Note on C791: Z-Scores have been calculated inclusive of individual outliers. In general, laboratory batches are rejected if Z-Score > 2.5.
Note on C809: Z-Scores have been calculated inclusive of individual outliers. In general, laboratory batches are rejected if Z-Score > 2.5.
Note on C827: Z-Scores have been calculated inclusive of individual outliers. In general, laboratory batches are rejected if Z-Score > 2.5.
Note on C845: Z-Scores have been calculated inclusive of individual outliers. In general, laboratory batches are rejected if Z-Score > 2.5.
Note on C863: Z-Scores have been calculated inclusive of individual outliers. In general, laboratory batches are rejected if Z-Score > 2.5.
Note on C881: Z-Scores have been calculated inclusive of individual outliers. In general, laboratory batches are rejected if Z-Score > 2.5.

## Laser Ablation
| Analytical results for Ag in OREAS 257 (Indicative Value 2.45 ppm) |  |  | Indicative
Ag | Round | Replicate | BV Geo | 1
| No | No | Perth | ppm
|  |  | ABL*MS | 2
2
| 1 | 1 | 2.7 | 1
| 1 | 2 | 2.2 | 3
| Mean |  | 2.45 | 16
| Median |  | 2.45 | 2.45
| Std Dev. |  | 0.35355 | 38
| Rel.Std.Dev. |  | 14.43%
| PDM3 |  | 0%
| Z-Score (Absolute) |  | NA
| Analytical results for As in OREAS 257 (Indicative Value 58 ppm) |  |  | Indicative
As | Round | Replicate | BV Geo | 1
| No | No | Perth | ppm
|  |  | ABL*MS | 0
0
| 1 | 1 | 57.4 | 1
| 1 | 2 | 59.2 | 4
| Mean |  | 58.3 | 16
| Median |  | 58.3 | 58.3
| Std Dev. |  | 1.2728 | 39
| Rel.Std.Dev. |  | 2.183%
| PDM3 |  | 0%
| Z-Score (Absolute) |  | NA
| Analytical results for Ba in OREAS 257 (Indicative Value 285 ppm) |  |  | Indicative
Ba | Round | Replicate | BV Geo | 1
| No | No | Perth | ppm
|  |  | ABL*MS | 0
0
| 1 | 1 | 280 | 1
| 1 | 2 | 290 | 16
| Mean |  | 285 | 16
| Median |  | 285 | 285
| Std Dev. |  | 7.0711 | 40
| Rel.Std.Dev. |  | 2.481%
| PDM3 |  | 0%
| Z-Score (Absolute) |  | NA
| Analytical results for Be in OREAS 257 (Indicative Value 0.7 ppm) |  |  | Indicative
Be | Round | Replicate | BV Geo | 1
| No | No | Perth | ppm
|  |  | ABL*MS | 2
2
| 1 | 1 | 0.8 | 1
| 1 | 2 | 0.6 | 5
| Mean |  | 0.7 | 16
| Median |  | 0.7 | 0.7
| Std Dev. |  | 0.14142 | 41
| Rel.Std.Dev. |  | 20.2%
| PDM3 |  | 0%
| Z-Score (Absolute) |  | NA
| Analytical results for Bi in OREAS 257 (Indicative Value 0.88 ppm) |  |  | Indicative
Bi | Round | Replicate | BV Geo | 1
| No | No | Perth | ppm
|  |  | ABL*MS | 2
2
| 1 | 1 | 0.94 | 1
| 1 | 2 | 0.82 | 6
| Mean |  | 0.88 | 16
| Median |  | 0.88 | 0.88
| Std Dev. |  | 0.084853 | 42
| Rel.Std.Dev. |  | 9.642%
| PDM3 |  | -1.11e-14%
| Z-Score (Absolute) |  | NA
| Analytical results for Cd in OREAS 257 (Indicative Value < 0.1 ppm) |  |  | Indicative
Cd | Round | Replicate | BV Geo | 1
| No | No | Perth | ppm
|  |  | ABL*MS | 2
2
| 1 | 1 | < 0.1 | 1
| 1 | 2 | < 0.1 | 20
| Mean |  |  | 16
| Median |  |  | < 0.1
| Std Dev. |  |  | 43
Rel.Std.Dev.
PDM3
| Z-Score (Absolute) |  | NA
| Analytical results for Ce in OREAS 257 (Indicative Value 13.6 ppm) |  |  | Indicative
Ce | Round | Replicate | BV Geo | 1
| No | No | Perth | ppm
|  |  | ABL*MS | 1
1
| 1 | 1 | 13.4 | 1
| 1 | 2 | 13.8 | 7
| Mean |  | 13.6 | 16
| Median |  | 13.6 | 13.6
| Std Dev. |  | 0.28284 | 44
| Rel.Std.Dev. |  | 2.08%
| PDM3 |  | 2.22e-14%
| Z-Score (Absolute) |  | NA
| Analytical results for Co in OREAS 257 (Indicative Value 28.2 ppm) |  |  | Indicative
Co | Round | Replicate | BV Geo | 1
| No | No | Perth | ppm
|  |  | ABL*MS | 1
1
| 1 | 1 | 27.6 | 1
| 1 | 2 | 28.8 | 8
| Mean |  | 28.2 | 16
| Median |  | 28.2 | 28.2
| Std Dev. |  | 0.84853 | 45
| Rel.Std.Dev. |  | 3.009%
| PDM3 |  | 2.22e-14%
| Z-Score (Absolute) |  | NA
| Analytical results for Cs in OREAS 257 (Indicative Value 0.62 ppm) |  |  | Indicative
Cs | Round | Replicate | BV Geo | 1
| No | No | Perth | ppm
|  |  | ABL*MS | 2
2
| 1 | 1 | 0.7 | 1
| 1 | 2 | 0.53 | 23
| Mean |  | 0.615 | 16
| Median |  | 0.615 | 0.615
| Std Dev. |  | 0.12021 | 46
| Rel.Std.Dev. |  | 19.55%
| PDM3 |  | 0%
| Z-Score (Absolute) |  | NA
| Analytical results for Cu in OREAS 257 (Indicative Value 146 ppm) |  |  | Indicative
Cu | Round | Replicate | BV Geo | 1
| No | No | Perth | ppm
|  |  | ABL*MS | 0
0
| 1 | 1 | 144 | 1
| 1 | 2 | 148 | 9
| Mean |  | 146 | 16
| Median |  | 146 | 146
| Std Dev. |  | 2.8284 | 47
| Rel.Std.Dev. |  | 1.937%
| PDM3 |  | 0%
| Z-Score (Absolute) |  | NA
| Analytical results for Dy in OREAS 257 (Indicative Value 1.43 ppm) |  |  | Indicative
Dy | Round | Replicate | BV Geo | 1
| No | No | Perth | ppm
|  |  | ABL*MS | 2
2
| 1 | 1 | 1.36 | 1
| 1 | 2 | 1.49 | 10
| Mean |  | 1.425 | 16
| Median |  | 1.425 | 1.425
| Std Dev. |  | 0.091924 | 48
| Rel.Std.Dev. |  | 6.451%
| PDM3 |  | 0%
| Z-Score (Absolute) |  | NA
| Analytical results for Er in OREAS 257 (Indicative Value 0.83 ppm) |  |  | Indicative
Er | Round | Replicate | BV Geo | 1
| No | No | Perth | ppm
|  |  | ABL*MS | 2
2
| 1 | 1 | 0.84 | 1
| 1 | 2 | 0.81 | 11
| Mean |  | 0.825 | 16
| Median |  | 0.825 | 0.825
| Std Dev. |  | 0.021213 | 49
| Rel.Std.Dev. |  | 2.571%
| PDM3 |  | 0%
| Z-Score (Absolute) |  | NA
| Analytical results for Eu in OREAS 257 (Indicative Value 0.46 ppm) |  |  | Indicative
Eu | Round | Replicate | BV Geo | 1
| No | No | Perth | ppm
|  |  | ABL*MS | 2
2
| 1 | 1 | 0.45 | 1
| 1 | 2 | 0.46 | 12
| Mean |  | 0.455 | 16
| Median |  | 0.455 | 0.455
| Std Dev. |  | 0.0070711 | 50
| Rel.Std.Dev. |  | 1.554%
| PDM3 |  | 0%
| Z-Score (Absolute) |  | NA
| Analytical results for Ga in OREAS 257 (Indicative Value 11.6 ppm) |  |  | Indicative
Ga | Round | Replicate | BV Geo | 1
| No | No | Perth | ppm
|  |  | ABL*MS | 1
1
| 1 | 1 | 11.8 | 1
| 1 | 2 | 11.3 | 29
| Mean |  | 11.55 | 16
| Median |  | 11.55 | 11.55
| Std Dev. |  | 0.35355 | 51
| Rel.Std.Dev. |  | 3.061%
| PDM3 |  | 0%
| Z-Score (Absolute) |  | NA
| Analytical results for Gd in OREAS 257 (Indicative Value 1.24 ppm) |  |  | Indicative
Gd | Round | Replicate | BV Geo | 1
| No | No | Perth | ppm
|  |  | ABL*MS | 2
2
| 1 | 1 | 1.17 | 1
| 1 | 2 | 1.31 | 30
| Mean |  | 1.24 | 16
| Median |  | 1.24 | 1.24
| Std Dev. |  | 0.098995 | 52
| Rel.Std.Dev. |  | 7.983%
| PDM3 |  | 0%
| Z-Score (Absolute) |  | NA
| Analytical results for Ge in OREAS 257 (Indicative Value 1.23 ppm) |  |  | Indicative
Ge | Round | Replicate | BV Geo | 1
| No | No | Perth | ppm
|  |  | ABL*MS | 2
2
| 1 | 1 | 1.15 | 1
| 1 | 2 | 1.3 | 47
| Mean |  | 1.225 | 16
| Median |  | 1.225 | 1.225
| Std Dev. |  | 0.10607 | 53
| Rel.Std.Dev. |  | 8.658%
| PDM3 |  | 0%
| Z-Score (Absolute) |  | NA
| Analytical results for Hf in OREAS 257 (Indicative Value 1.33 ppm) |  |  | Indicative
Hf | Round | Replicate | BV Geo | 1
| No | No | Perth | ppm
|  |  | ABL*MS | 2
2
| 1 | 1 | 1.4 | 1
| 1 | 2 | 1.25 | 48
| Mean |  | 1.325 | 16
| Median |  | 1.325 | 1.325
| Std Dev. |  | 0.10607 | 54
| Rel.Std.Dev. |  | 8.005%
| PDM3 |  | 0%
| Z-Score (Absolute) |  | NA
| Analytical results for Ho in OREAS 257 (Indicative Value 0.29 ppm) |  |  | Indicative
Ho | Round | Replicate | BV Geo | 1
| No | No | Perth | ppm
|  |  | ABL*MS | 2
2
| 1 | 1 | 0.28 | 1
| 1 | 2 | 0.3 | 5
| Mean |  | 0.29 | 16
| Median |  | 0.29 | 0.29
| Std Dev. |  | 0.014142 | 38
| Rel.Std.Dev. |  | 4.877%
| PDM3 |  | 2.22e-14%
| Z-Score (Absolute) |  | NA
| Analytical results for In in OREAS 257 (Indicative Value 0.038 ppm) |  |  | Indicative
In | Round | Replicate | BV Geo | 1
| No | No | Perth | ppm
|  |  | ABL*MS | 3
3
| 1 | 1 | 0.05 | 1
| 1 | 2 | < 0.05 | 33
| Mean |  | 0.05 | 16
| Median |  | 0.05 | 0.0375
| Std Dev. |  |  | 39
Rel.Std.Dev.
| PDM3 |  | 33.33%
| Z-Score (Absolute) |  | NA
| Analytical results for La in OREAS 257 (Indicative Value 7.27 ppm) |  |  | Indicative
La | Round | Replicate | BV Geo | 1
| No | No | Perth | ppm
|  |  | ABL*MS | 2
2
| 1 | 1 | 7.2 | 1
| 1 | 2 | 7.34 | 6
| Mean |  | 7.27 | 16
| Median |  | 7.27 | 7.27
| Std Dev. |  | 0.098995 | 40
| Rel.Std.Dev. |  | 1.362%
| PDM3 |  | 0%
| Z-Score (Absolute) |  | NA
| Analytical results for Lu in OREAS 257 (Indicative Value 0.11 ppm) |  |  | Indicative
Lu | Round | Replicate | BV Geo | 1
| No | No | Perth | ppm
|  |  | ABL*MS | 2
2
| 1 | 1 | 0.11 | 1
| 1 | 2 | 0.11 | 20
| Mean |  | 0.11 | 16
| Median |  | 0.11 | 0.11
| Std Dev. |  | 0 | 41
| Rel.Std.Dev. |  | 0%
| PDM3 |  | 0%
| Z-Score (Absolute) |  | NA
| Analytical results for Mn in OREAS 257 (Indicative Value 0.037 wt.%) |  |  | Indicative
Mn | Round | Replicate | BV Geo | 1
| No | No | Perth | wt.%
|  |  | ABL*MS | 3
3
| 1 | 1 | 0.0378 | 1
| 1 | 2 | 0.0364 | 22
| Mean |  | 0.0371 | 16
| Median |  | 0.0371 | 0.0371
| Std Dev. |  | 0.00098995 | 42
| Rel.Std.Dev. |  | 2.668%
| PDM3 |  | 0%
| Z-Score (Absolute) |  | NA
| Analytical results for Mo in OREAS 257 (Indicative Value 9.9 ppm) |  |  | Indicative
Mo | Round | Replicate | BV Geo | 1
| No | No | Perth | ppm
|  |  | ABL*MS | 2
2
| 1 | 1 | 10 | 1
| 1 | 2 | 9.8 | 23
| Mean |  | 9.9 | 16
| Median |  | 9.9 | 9.9
| Std Dev. |  | 0.14142 | 43
| Rel.Std.Dev. |  | 1.428%
| PDM3 |  | 0%
| Z-Score (Absolute) |  | NA
| Analytical results for Nb in OREAS 257 (Indicative Value 1.69 ppm) |  |  | Indicative
Nb | Round | Replicate | BV Geo | 1
| No | No | Perth | ppm
|  |  | ABL*MS | 2
2
| 1 | 1 | 1.69 | 1
| 1 | 2 | 1.68 | 25
| Mean |  | 1.685 | 16
| Median |  | 1.685 | 1.685
| Std Dev. |  | 0.0070711 | 44
| Rel.Std.Dev. |  | 0.4196%
| PDM3 |  | 0%
| Z-Score (Absolute) |  | NA
| Analytical results for Nd in OREAS 257 (Indicative Value 5.36 ppm) |  |  | Indicative
Nd | Round | Replicate | BV Geo | 1
| No | No | Perth | ppm
|  |  | ABL*MS | 2
2
| 1 | 1 | 4.93 | 1
| 1 | 2 | 5.78 | 8
| Mean |  | 5.355 | 16
| Median |  | 5.355 | 5.355
| Std Dev. |  | 0.60104 | 45
| Rel.Std.Dev. |  | 11.22%
| PDM3 |  | 0%
| Z-Score (Absolute) |  | NA
| Analytical results for Ni in OREAS 257 (Indicative Value 133 ppm) |  |  | Indicative
Ni | Round | Replicate | BV Geo | 1
| No | No | Perth | ppm
|  |  | ABL*MS | 0
0
| 1 | 1 | 130 | 1
| 1 | 2 | 136 | 9
| Mean |  | 133 | 16
| Median |  | 133 | 133
| Std Dev. |  | 4.2426 | 46
| Rel.Std.Dev. |  | 3.19%
| PDM3 |  | 0%
| Z-Score (Absolute) |  | NA
| Analytical results for Pb in OREAS 257 (Indicative Value 26.5 ppm) |  |  | Indicative
Pb | Round | Replicate | BV Geo | 1
| No | No | Perth | ppm
|  |  | ABL*MS | 1
1
| 1 | 1 | 25 | 1
| 1 | 2 | 28 | 41
| Mean |  | 26.5 | 16
| Median |  | 26.5 | 26.5
| Std Dev. |  | 2.1213 | 47
| Rel.Std.Dev. |  | 8.005%
| PDM3 |  | 0%
| Z-Score (Absolute) |  | NA
| Analytical results for Pr in OREAS 257 (Indicative Value 1.55 ppm) |  |  | Indicative
Pr | Round | Replicate | BV Geo | 1
| No | No | Perth | ppm
|  |  | ABL*MS | 2
2
| 1 | 1 | 1.46 | 1
| 1 | 2 | 1.63 | 10
| Mean |  | 1.545 | 16
| Median |  | 1.545 | 1.545
| Std Dev. |  | 0.12021 | 48
| Rel.Std.Dev. |  | 7.78%
| PDM3 |  | 0%
| Z-Score (Absolute) |  | NA
| Analytical results for Rb in OREAS 257 (Indicative Value 44.9 ppm) |  |  | Indicative
Rb | Round | Replicate | BV Geo | 1
| No | No | Perth | ppm
|  |  | ABL*MS | 1
1
| 1 | 1 | 44.6 | 1
| 1 | 2 | 45.1 | 11
| Mean |  | 44.85 | 16
| Median |  | 44.85 | 44.85
| Std Dev. |  | 0.35355 | 49
| Rel.Std.Dev. |  | 0.7883%
| PDM3 |  | 0%
| Z-Score (Absolute) |  | NA
| Analytical results for Re in OREAS 257 (Indicative Value < 0.01 ppm) |  |  | Indicative
Re | Round | Replicate | BV Geo | 1
| No | No | Perth | ppm
|  |  | ABL*MS | 3
3
| 1 | 1 | < 0.01 | 1
| 1 | 2 | < 0.01 | 44
| Mean |  |  | 16
| Median |  |  | < 0.01
| Std Dev. |  |  | 50
Rel.Std.Dev.
PDM3
| Z-Score (Absolute) |  | NA
| Analytical results for Sb in OREAS 257 (Indicative Value 1.1 ppm) |  |  | Indicative
Sb | Round | Replicate | BV Geo | 1
| No | No | Perth | ppm
|  |  | ABL*MS | 2
2
| 1 | 1 | 1.1 | 1
| 1 | 2 | 1.1 | 45
| Mean |  | 1.1 | 16
| Median |  | 1.1 | 1.1
| Std Dev. |  | 0 | 51
| Rel.Std.Dev. |  | 0%
| PDM3 |  | 0%
| Z-Score (Absolute) |  | NA
| Analytical results for Sc in OREAS 257 (Indicative Value 18 ppm) |  |  | Indicative
Sc | Round | Replicate | BV Geo | 1
| No | No | Perth | ppm
|  |  | ABL*MS | 1
1
| 1 | 1 | 17.1 | 1
| 1 | 2 | 18.8 | 46
| Mean |  | 17.95 | 16
| Median |  | 17.95 | 17.95
| Std Dev. |  | 1.2021 | 52
| Rel.Std.Dev. |  | 6.697%
| PDM3 |  | 2.22e-14%
| Z-Score (Absolute) |  | NA
| Analytical results for Se in OREAS 257 (Indicative Value < 5 ppm) |  |  | Indicative
Se | Round | Replicate | BV Geo | 1
| No | No | Perth | ppm
|  |  | ABL*MS | 2
2
| 1 | 1 | < 5 | 1
| 1 | 2 | < 5 | 47
| Mean |  |  | 16
| Median |  |  | < 5
| Std Dev. |  |  | 53
Rel.Std.Dev.
PDM3
| Z-Score (Absolute) |  | NA
| Analytical results for Sm in OREAS 257 (Indicative Value 1.18 ppm) |  |  | Indicative
Sm | Round | Replicate | BV Geo | 1
| No | No | Perth | ppm
|  |  | ABL*MS | 2
2
| 1 | 1 | 1.22 | 1
| 1 | 2 | 1.14 | 48
| Mean |  | 1.18 | 16
| Median |  | 1.18 | 1.18
| Std Dev. |  | 0.056569 | 54
| Rel.Std.Dev. |  | 4.794%
| PDM3 |  | 0%
| Z-Score (Absolute) |  | NA
| Analytical results for Sn in OREAS 257 (Indicative Value 0.6 ppm) |  |  | Indicative
Sn | Round | Replicate | BV Geo | 1
| No | No | Perth | ppm
|  |  | ABL*MS | 2
2
| 1 | 1 | 0.6 | 1
| 1 | 2 | 0.6 | 32
| Mean |  | 0.6 | 16
| Median |  | 0.6 | 0.6
| Std Dev. |  | 0 | 38
| Rel.Std.Dev. |  | 0%
| PDM3 |  | 0%
| Z-Score (Absolute) |  | NA
| Analytical results for Sr in OREAS 257 (Indicative Value 34 ppm) |  |  | Indicative
Sr | Round | Replicate | BV Geo | 1
| No | No | Perth | ppm
|  |  | ABL*MS | 1
1
| 1 | 1 | 34.5 | 1
| 1 | 2 | 33.5 | 5
| Mean |  | 34 | 16
| Median |  | 34 | 34
| Std Dev. |  | 0.70711 | 39
| Rel.Std.Dev. |  | 2.08%
| PDM3 |  | 0%
| Z-Score (Absolute) |  | NA
| Analytical results for Ta in OREAS 257 (Indicative Value 0.15 ppm) |  |  | Indicative
Ta | Round | Replicate | BV Geo | 1
| No | No | Perth | ppm
|  |  | ABL*MS | 2
2
| 1 | 1 | 0.21 | 1
| 1 | 2 | 0.08 | 34
| Mean |  | 0.145 | 16
| Median |  | 0.145 | 0.145
| Std Dev. |  | 0.091924 | 40
| Rel.Std.Dev. |  | 63.4%
| PDM3 |  | 0%
| Z-Score (Absolute) |  | NA
| Analytical results for Tb in OREAS 257 (Indicative Value 0.24 ppm) |  |  | Indicative
Tb | Round | Replicate | BV Geo | 1
| No | No | Perth | ppm
|  |  | ABL*MS | 2
2
| 1 | 1 | 0.24 | 1
| 1 | 2 | 0.24 | 6
| Mean |  | 0.24 | 16
| Median |  | 0.24 | 0.24
| Std Dev. |  | 0 | 41
| Rel.Std.Dev. |  | 0%
| PDM3 |  | 0%
| Z-Score (Absolute) |  | NA
| Analytical results for Te in OREAS 257 (Indicative Value 0.3 ppm) |  |  | Indicative
Te | Round | Replicate | BV Geo | 1
| No | No | Perth | ppm
|  |  | ABL*MS | 2
2
| 1 | 1 | 0.2 | 1
| 1 | 2 | 0.4 | 18
| Mean |  | 0.3 | 16
| Median |  | 0.3 | 0.3
| Std Dev. |  | 0.14142 | 42
| Rel.Std.Dev. |  | 47.14%
| PDM3 |  | 2.22e-14%
| Z-Score (Absolute) |  | NA
| Analytical results for Th in OREAS 257 (Indicative Value 1.73 ppm) |  |  | Indicative
Th | Round | Replicate | BV Geo | 1
| No | No | Perth | ppm
|  |  | ABL*MS | 2
2
| 1 | 1 | 1.62 | 1
| 1 | 2 | 1.83 | 7
| Mean |  | 1.725 | 16
| Median |  | 1.725 | 1.725
| Std Dev. |  | 0.14849 | 43
| Rel.Std.Dev. |  | 8.608%
| PDM3 |  | 0%
| Z-Score (Absolute) |  | NA
| Analytical results for Tl in OREAS 257 (Indicative Value < 0.2 ppm) |  |  | Indicative
Tl | Round | Replicate | BV Geo | 1
| No | No | Perth | ppm
|  |  | ABL*MS | 2
2
| 1 | 1 | < 0.2 | 1
| 1 | 2 | < 0.2 | 21
| Mean |  |  | 16
| Median |  |  | < 0.2
| Std Dev. |  |  | 44
Rel.Std.Dev.
PDM3
| Z-Score (Absolute) |  | NA
| Analytical results for Tm in OREAS 257 (Indicative Value 0.14 ppm) |  |  | Indicative
Tm | Round | Replicate | BV Geo | 1
| No | No | Perth | ppm
|  |  | ABL*MS | 2
2
| 1 | 1 | 0.15 | 1
| 1 | 2 | 0.13 | 22
| Mean |  | 0.14 | 16
| Median |  | 0.14 | 0.14
| Std Dev. |  | 0.014142 | 45
| Rel.Std.Dev. |  | 10.1%
| PDM3 |  | 0%
| Z-Score (Absolute) |  | NA
| Analytical results for U in OREAS 257 (Indicative Value 0.5 ppm) |  |  | Indicative
U | Round | Replicate | BV Geo | 1
| No | No | Perth | ppm
|  |  | ABL*MS | 2
2
| 1 | 1 | 0.51 | 1
| 1 | 2 | 0.49 | 8
| Mean |  | 0.5 | 16
| Median |  | 0.5 | 0.5
| Std Dev. |  | 0.014142 | 46
| Rel.Std.Dev. |  | 2.828%
| PDM3 |  | 0%
| Z-Score (Absolute) |  | NA
| Analytical results for V in OREAS 257 (Indicative Value 146 ppm) |  |  | Indicative
V | Round | Replicate | BV Geo | 1
| No | No | Perth | ppm
|  |  | ABL*MS | 0
0
| 1 | 1 | 144 | 1
| 1 | 2 | 148 | 24
| Mean |  | 146 | 16
| Median |  | 146 | 146
| Std Dev. |  | 2.8284 | 47
| Rel.Std.Dev. |  | 1.937%
| PDM3 |  | 0%
| Z-Score (Absolute) |  | NA
| Analytical results for W in OREAS 257 (Indicative Value 15.7 ppm) |  |  | Indicative
W | Round | Replicate | BV Geo | 1
| No | No | Perth | ppm
|  |  | ABL*MS | 1
1
| 1 | 1 | 15.6 | 1
| 1 | 2 | 15.8 | 9
| Mean |  | 15.7 | 16
| Median |  | 15.7 | 15.7
| Std Dev. |  | 0.14142 | 48
| Rel.Std.Dev. |  | 0.9008%
| PDM3 |  | 0%
| Z-Score (Absolute) |  | NA
| Analytical results for Y in OREAS 257 (Indicative Value 8.06 ppm) |  |  | Indicative
Y | Round | Replicate | BV Geo | 1
| No | No | Perth | ppm
|  |  | ABL*MS | 2
2
| 1 | 1 | 7.92 | 1
| 1 | 2 | 8.2 | 10
| Mean |  | 8.06 | 16
| Median |  | 8.06 | 8.06
| Std Dev. |  | 0.19799 | 49
| Rel.Std.Dev. |  | 2.456%
| PDM3 |  | 0%
| Z-Score (Absolute) |  | NA
| Analytical results for Yb in OREAS 257 (Indicative Value 0.92 ppm) |  |  | Indicative
Yb | Round | Replicate | BV Geo | 1
| No | No | Perth | ppm
|  |  | ABL*MS | 2
2
| 1 | 1 | 0.96 | 1
| 1 | 2 | 0.87 | 11
| Mean |  | 0.915 | 16
| Median |  | 0.915 | 0.915
| Std Dev. |  | 0.06364 | 50
| Rel.Std.Dev. |  | 6.955%
| PDM3 |  | 0%
| Z-Score (Absolute) |  | NA
| Analytical results for Zn in OREAS 257 (Indicative Value 55 ppm) |  |  | Indicative
Zn | Round | Replicate | BV Geo | 1
| No | No | Perth | ppm
|  |  | ABL*MS | 0
0
| 1 | 1 | 55 | 1
| 1 | 2 | 55 | 45
| Mean |  | 55 | 16
| Median |  | 55 | 55
| Std Dev. |  | 0 | 51
| Rel.Std.Dev. |  | 0%
| PDM3 |  | 0%
| Z-Score (Absolute) |  | NA
| Analytical results for Zr in OREAS 257 (Indicative Value 44.8 ppm) |  |  | Indicative
Zr | Round | Replicate | BV Geo | 1
| No | No | Perth | ppm
|  |  | ABL*MS | 1
1
| 1 | 1 | 43.5 | 1
| 1 | 2 | 46 | 28
| Mean |  | 44.75 | 16
| Median |  | 44.75 | 44.75
| Std Dev. |  | 1.7678 | 52
| Rel.Std.Dev. |  | 3.95%
| PDM3 |  | 0%
| Z-Score (Absolute) |  | NA
Note on C13: Z-Scores have been calculated inclusive of individual outliers. In general, laboratory batches are rejected if Z-Score > 2.5.
Note on C27: Z-Scores have been calculated inclusive of individual outliers. In general, laboratory batches are rejected if Z-Score > 2.5.
Note on C41: Z-Scores have been calculated inclusive of individual outliers. In general, laboratory batches are rejected if Z-Score > 2.5.
Note on C55: Z-Scores have been calculated inclusive of individual outliers. In general, laboratory batches are rejected if Z-Score > 2.5.
Note on C69: Z-Scores have been calculated inclusive of individual outliers. In general, laboratory batches are rejected if Z-Score > 2.5.
Note on C83: Z-Scores have been calculated inclusive of individual outliers. In general, laboratory batches are rejected if Z-Score > 2.5.
Note on C97: Z-Scores have been calculated inclusive of individual outliers. In general, laboratory batches are rejected if Z-Score > 2.5.
Note on C111: Z-Scores have been calculated inclusive of individual outliers. In general, laboratory batches are rejected if Z-Score > 2.5.
Note on C125: Z-Scores have been calculated inclusive of individual outliers. In general, laboratory batches are rejected if Z-Score > 2.5.
Note on C139: Z-Scores have been calculated inclusive of individual outliers. In general, laboratory batches are rejected if Z-Score > 2.5.
Note on C153: Z-Scores have been calculated inclusive of individual outliers. In general, laboratory batches are rejected if Z-Score > 2.5.
Note on C167: Z-Scores have been calculated inclusive of individual outliers. In general, laboratory batches are rejected if Z-Score > 2.5.
Note on C181: Z-Scores have been calculated inclusive of individual outliers. In general, laboratory batches are rejected if Z-Score > 2.5.
Note on C195: Z-Scores have been calculated inclusive of individual outliers. In general, laboratory batches are rejected if Z-Score > 2.5.
Note on C209: Z-Scores have been calculated inclusive of individual outliers. In general, laboratory batches are rejected if Z-Score > 2.5.
Note on C223: Z-Scores have been calculated inclusive of individual outliers. In general, laboratory batches are rejected if Z-Score > 2.5.
Note on C237: Z-Scores have been calculated inclusive of individual outliers. In general, laboratory batches are rejected if Z-Score > 2.5.
Note on C251: Z-Scores have been calculated inclusive of individual outliers. In general, laboratory batches are rejected if Z-Score > 2.5.
Note on C265: Z-Scores have been calculated inclusive of individual outliers. In general, laboratory batches are rejected if Z-Score > 2.5.
Note on C279: Z-Scores have been calculated inclusive of individual outliers. In general, laboratory batches are rejected if Z-Score > 2.5.
Note on C293: Z-Scores have been calculated inclusive of individual outliers. In general, laboratory batches are rejected if Z-Score > 2.5.
Note on C307: Z-Scores have been calculated inclusive of individual outliers. In general, laboratory batches are rejected if Z-Score > 2.5.
Note on C321: Z-Scores have been calculated inclusive of individual outliers. In general, laboratory batches are rejected if Z-Score > 2.5.
Note on C335: Z-Scores have been calculated inclusive of individual outliers. In general, laboratory batches are rejected if Z-Score > 2.5.
Note on C349: Z-Scores have been calculated inclusive of individual outliers. In general, laboratory batches are rejected if Z-Score > 2.5.
Note on C363: Z-Scores have been calculated inclusive of individual outliers. In general, laboratory batches are rejected if Z-Score > 2.5.
Note on C377: Z-Scores have been calculated inclusive of individual outliers. In general, laboratory batches are rejected if Z-Score > 2.5.
Note on C391: Z-Scores have been calculated inclusive of individual outliers. In general, laboratory batches are rejected if Z-Score > 2.5.
Note on C405: Z-Scores have been calculated inclusive of individual outliers. In general, laboratory batches are rejected if Z-Score > 2.5.
Note on C419: Z-Scores have been calculated inclusive of individual outliers. In general, laboratory batches are rejected if Z-Score > 2.5.
Note on C433: Z-Scores have been calculated inclusive of individual outliers. In general, laboratory batches are rejected if Z-Score > 2.5.
Note on C447: Z-Scores have been calculated inclusive of individual outliers. In general, laboratory batches are rejected if Z-Score > 2.5.
Note on C461: Z-Scores have been calculated inclusive of individual outliers. In general, laboratory batches are rejected if Z-Score > 2.5.
Note on C475: Z-Scores have been calculated inclusive of individual outliers. In general, laboratory batches are rejected if Z-Score > 2.5.
Note on C489: Z-Scores have been calculated inclusive of individual outliers. In general, laboratory batches are rejected if Z-Score > 2.5.
Note on C503: Z-Scores have been calculated inclusive of individual outliers. In general, laboratory batches are rejected if Z-Score > 2.5.
Note on C517: Z-Scores have been calculated inclusive of individual outliers. In general, laboratory batches are rejected if Z-Score > 2.5.
Note on C531: Z-Scores have been calculated inclusive of individual outliers. In general, laboratory batches are rejected if Z-Score > 2.5.
Note on C545: Z-Scores have been calculated inclusive of individual outliers. In general, laboratory batches are rejected if Z-Score > 2.5.
Note on C559: Z-Scores have been calculated inclusive of individual outliers. In general, laboratory batches are rejected if Z-Score > 2.5.
Note on C573: Z-Scores have been calculated inclusive of individual outliers. In general, laboratory batches are rejected if Z-Score > 2.5.
Note on C587: Z-Scores have been calculated inclusive of individual outliers. In general, laboratory batches are rejected if Z-Score > 2.5.
Note on C601: Z-Scores have been calculated inclusive of individual outliers. In general, laboratory batches are rejected if Z-Score > 2.5.
Note on C615: Z-Scores have been calculated inclusive of individual outliers. In general, laboratory batches are rejected if Z-Score > 2.5.
Note on C629: Z-Scores have been calculated inclusive of individual outliers. In general, laboratory batches are rejected if Z-Score > 2.5.
Note on C643: Z-Scores have been calculated inclusive of individual outliers. In general, laboratory batches are rejected if Z-Score > 2.5.
Note on C657: Z-Scores have been calculated inclusive of individual outliers. In general, laboratory batches are rejected if Z-Score > 2.5.
Note on C671: Z-Scores have been calculated inclusive of individual outliers. In general, laboratory batches are rejected if Z-Score > 2.5.
Note on C685: Z-Scores have been calculated inclusive of individual outliers. In general, laboratory batches are rejected if Z-Score > 2.5.

## Fusion XRF
| Analytical results for Al2O3 in OREAS 257 (Indicative Value 9.98 wt.%) |  |  | Indicative
Al2O3 | Round | Replicate | BV Geo | 1
| No | No | Perth | wt.%
|  |  | BF*XRF | 2
2
| 1 | 1 | 9.98 | 1
| 1 | 2 | 9.97 | 50
| Mean |  | 9.975 | 16
| Median |  | 9.975 | 9.975
| Std Dev. |  | 0.0070711 | 56
| Rel.Std.Dev. |  | 0.07089%
| PDM3 |  | 2.22e-14%
| Z-Score (Absolute) |  | NA
| Analytical results for BaO in OREAS 257 (Indicative Value 305 ppm) |  |  | Indicative
BaO | Round | Replicate | BV Geo | 1
| No | No | Perth | ppm
|  |  | BF*XRF | 0
0
| 1 | 1 | 300 | 1
| 1 | 2 | 310 | 51
| Mean |  | 305 | 16
| Median |  | 305 | 305
| Std Dev. |  | 7.0711 | 57
| Rel.Std.Dev. |  | 2.318%
| PDM3 |  | 0%
| Z-Score (Absolute) |  | NA
| Analytical results for CaO in OREAS 257 (Indicative Value 0.85 wt.%) |  |  | Indicative
CaO | Round | Replicate | BV Geo | 1
| No | No | Perth | wt.%
|  |  | BF*XRF | 3
3
| 1 | 1 | 0.85 | 1
| 1 | 2 | 0.85 | 52
| Mean |  | 0.85 | 16
| Median |  | 0.85 | 0.85
| Std Dev. |  | 0 | 58
| Rel.Std.Dev. |  | 0%
| PDM3 |  | 2.22e-14%
| Z-Score (Absolute) |  | NA
| Analytical results for Cl in OREAS 257 (Indicative Value 45 ppm) |  |  | Indicative
Cl | Round | Replicate | BV Geo | 1
| No | No | Perth | ppm
|  |  | BF*XRF | 1
1
| 1 | 1 | 50 | 1
| 1 | 2 | 40 | 53
| Mean |  | 45 | 16
| Median |  | 45 | 45
| Std Dev. |  | 7.0711 | 59
| Rel.Std.Dev. |  | 15.71%
| PDM3 |  | 0%
| Z-Score (Absolute) |  | NA
| Analytical results for Cr2O3 in OREAS 257 (Indicative Value 560 ppm) |  |  | Indicative
Cr2O3 | Round | Replicate | BV Geo | 1
| No | No | Perth | ppm
|  |  | BF*XRF | 0
0
| 1 | 1 | 570 | 1
| 1 | 2 | 550 | 54
| Mean |  | 560 | 16
| Median |  | 560 | 560
| Std Dev. |  | 14.1421 | 60
| Rel.Std.Dev. |  | 2.525%
| PDM3 |  | 0%
| Z-Score (Absolute) |  | NA
| Analytical results for Cu in OREAS 257 (Indicative Value 124 ppm) |  |  | Indicative
Cu | Round | Replicate | BV Geo | 1
| No | No | Perth | ppm
|  |  | BF*XRF | 0
0
| 1 | 1 | 120 | 1
| 1 | 2 | 128 | 9
| Mean |  | 124 | 16
| Median |  | 124 | 123.8217
| Std Dev. |  | 5.6569 | 61
| Rel.Std.Dev. |  | 4.562%
| PDM3 |  | 0.144%
| Z-Score (Absolute) |  | NA
| Analytical results for Fe2O3 in OREAS 257 (Indicative Value 4.6 wt.%) |  |  | Indicative
Fe2O3 | Round | Replicate | BV Geo | 1
| No | No | Perth | wt.%
|  |  | BF*XRF | 2
2
| 1 | 1 | 4.6 | 1
| 1 | 2 | 4.6 | 50
| Mean |  | 4.6 | 16
| Median |  | 4.6 | 4.6
| Std Dev. |  | 0 | 56
| Rel.Std.Dev. |  | 0%
| PDM3 |  | 0%
| Z-Score (Absolute) |  | NA
| Analytical results for K2O in OREAS 257 (Indicative Value 1.36 wt.%) |  |  | Indicative
K2O | Round | Replicate | BV Geo | 1
| No | No | Perth | wt.%
|  |  | BF*XRF | 2
2
| 1 | 1 | 1.36 | 1
| 1 | 2 | 1.36 | 51
| Mean |  | 1.36 | 16
| Median |  | 1.36 | 1.36
| Std Dev. |  | 0 | 57
| Rel.Std.Dev. |  | 0%
| PDM3 |  | 0%
| Z-Score (Absolute) |  | NA
| Analytical results for MgO in OREAS 257 (Indicative Value 3.57 wt.%) |  |  | Indicative
MgO | Round | Replicate | BV Geo | 1
| No | No | Perth | wt.%
|  |  | BF*XRF | 2
2
| 1 | 1 | 3.57 | 1
| 1 | 2 | 3.56 | 52
| Mean |  | 3.565 | 16
| Median |  | 3.565 | 3.565
| Std Dev. |  | 0.0070711 | 58
| Rel.Std.Dev. |  | 0.1983%
| PDM3 |  | -1.11e-14%
| Z-Score (Absolute) |  | NA
| Analytical results for MnO in OREAS 257 (Indicative Value 0.05 wt.%) |  |  | Indicative
MnO | Round | Replicate | BV Geo | 1
| No | No | Perth | wt.%
|  |  | BF*XRF | 3
3
| 1 | 1 | 0.05 | 1
| 1 | 2 | 0.05 | 53
| Mean |  | 0.05 | 16
| Median |  | 0.05 | 0.05
| Std Dev. |  | 0 | 59
| Rel.Std.Dev. |  | 0%
| PDM3 |  | 0%
| Z-Score (Absolute) |  | NA
| Analytical results for Na2O in OREAS 257 (Indicative Value 0.335 wt.%) |  |  | Indicative
Na2O | Round | Replicate | BV Geo | 1
| No | No | Perth | wt.%
|  |  | BF*XRF | 3
3
| 1 | 1 | 0.33 | 1
| 1 | 2 | 0.34 | 54
| Mean |  | 0.335 | 16
| Median |  | 0.335 | 0.335
| Std Dev. |  | 0.0070711 | 60
| Rel.Std.Dev. |  | 2.111%
| PDM3 |  | 0%
| Z-Score (Absolute) |  | NA
| Analytical results for Ni in OREAS 257 (Indicative Value 114 ppm) |  |  | Indicative
Ni | Round | Replicate | BV Geo | 1
| No | No | Perth | ppm
|  |  | BF*XRF | 0
0
| 1 | 1 | 110 | 1
| 1 | 2 | 118 | 9
| Mean |  | 114 | 16
| Median |  | 114 | 113.9489
| Std Dev. |  | 5.6569 | 61
| Rel.Std.Dev. |  | 4.962%
| PDM3 |  | 0.04483%
| Z-Score (Absolute) |  | NA
| Analytical results for P2O5 in OREAS 257 (Indicative Value 0.036 wt.%) |  |  | Indicative
P2O5 | Round | Replicate | BV Geo | 1
| No | No | Perth | wt.%
|  |  | BF*XRF | 3
3
| 1 | 1 | 0.036 | 1
| 1 | 2 | 0.036 | 50
| Mean |  | 0.036 | 16
| Median |  | 0.036 | 0.036
| Std Dev. |  | 0 | 56
| Rel.Std.Dev. |  | 0%
| PDM3 |  | 0%
| Z-Score (Absolute) |  | NA
| Analytical results for S in OREAS 257 (Indicative Value 0.112 wt.%) |  |  | Indicative
S | Round | Replicate | BV Geo | 1
| No | No | Perth | wt.%
|  |  | BF*XRF | 3
3
| 1 | 1 | 0.112 | 1
| 1 | 2 | 0.112 | 12
| Mean |  | 0.112 | 16
| Median |  | 0.112 | 0.11213
| Std Dev. |  | 0 | 57
| Rel.Std.Dev. |  | 0%
| PDM3 |  | -0.112%
| Z-Score (Absolute) |  | NA
| Analytical results for SiO2 in OREAS 257 (Indicative Value 74.3 wt.%) |  |  | Indicative
SiO2 | Round | Replicate | BV Geo | 1
| No | No | Perth | wt.%
|  |  | BF*XRF | 2
2
| 1 | 1 | 74.27 | 1
| 1 | 2 | 74.33 | 52
| Mean |  | 74.3 | 16
| Median |  | 74.3 | 74.3
| Std Dev. |  | 0.042426 | 58
| Rel.Std.Dev. |  | 0.0571%
| PDM3 |  | 0%
| Z-Score (Absolute) |  | NA
| Analytical results for TiO2 in OREAS 257 (Indicative Value 0.32 wt.%) |  |  | Indicative
TiO2 | Round | Replicate | BV Geo | 1
| No | No | Perth | wt.%
|  |  | BF*XRF | 3
3
| 1 | 1 | 0.32 | 1
| 1 | 2 | 0.32 | 53
| Mean |  | 0.32 | 16
| Median |  | 0.32 | 0.32
| Std Dev. |  | 0 | 59
| Rel.Std.Dev. |  | 0%
| PDM3 |  | 0%
| Z-Score (Absolute) |  | NA
| Analytical results for V2O5 in OREAS 257 (Indicative Value 245 ppm) |  |  | Indicative
V2O5 | Round | Replicate | BV Geo | 1
| No | No | Perth | ppm
|  |  | BF*XRF | 0
0
| 1 | 1 | 240 | 1
| 1 | 2 | 250 | 54
| Mean |  | 245 | 16
| Median |  | 245 | 245
| Std Dev. |  | 7.0711 | 60
| Rel.Std.Dev. |  | 2.886%
| PDM3 |  | 0%
| Z-Score (Absolute) |  | NA
| Analytical results for Zr in OREAS 257 (Indicative Value 44.4 ppm) |  |  | Indicative
Zr | Round | Replicate | BV Geo | 1
| No | No | Perth | ppm
|  |  | BF*XRF | 1
1
| 1 | 1 | 44 | 1
| 1 | 2 | 44 | 28
| Mean |  | 44 | 16
| Median |  | 44 | 44.4181
| Std Dev. |  | 0 | 61
| Rel.Std.Dev. |  | 0%
| PDM3 |  | -0.9413%
| Z-Score (Absolute) |  | NA
Note on C13: Z-Scores have been calculated inclusive of individual outliers. In general, laboratory batches are rejected if Z-Score > 2.5.
Note on C27: Z-Scores have been calculated inclusive of individual outliers. In general, laboratory batches are rejected if Z-Score > 2.5.
Note on C41: Z-Scores have been calculated inclusive of individual outliers. In general, laboratory batches are rejected if Z-Score > 2.5.
Note on C55: Z-Scores have been calculated inclusive of individual outliers. In general, laboratory batches are rejected if Z-Score > 2.5.
Note on C69: Z-Scores have been calculated inclusive of individual outliers. In general, laboratory batches are rejected if Z-Score > 2.5.
Note on C83: Z-Scores have been calculated inclusive of individual outliers. In general, laboratory batches are rejected if Z-Score > 2.5.
Note on C97: Z-Scores have been calculated inclusive of individual outliers. In general, laboratory batches are rejected if Z-Score > 2.5.
Note on C111: Z-Scores have been calculated inclusive of individual outliers. In general, laboratory batches are rejected if Z-Score > 2.5.
Note on C125: Z-Scores have been calculated inclusive of individual outliers. In general, laboratory batches are rejected if Z-Score > 2.5.
Note on C139: Z-Scores have been calculated inclusive of individual outliers. In general, laboratory batches are rejected if Z-Score > 2.5.
Note on C153: Z-Scores have been calculated inclusive of individual outliers. In general, laboratory batches are rejected if Z-Score > 2.5.
Note on C167: Z-Scores have been calculated inclusive of individual outliers. In general, laboratory batches are rejected if Z-Score > 2.5.
Note on C181: Z-Scores have been calculated inclusive of individual outliers. In general, laboratory batches are rejected if Z-Score > 2.5.
Note on C195: Z-Scores have been calculated inclusive of individual outliers. In general, laboratory batches are rejected if Z-Score > 2.5.
Note on C209: Z-Scores have been calculated inclusive of individual outliers. In general, laboratory batches are rejected if Z-Score > 2.5.
Note on C223: Z-Scores have been calculated inclusive of individual outliers. In general, laboratory batches are rejected if Z-Score > 2.5.
Note on C237: Z-Scores have been calculated inclusive of individual outliers. In general, laboratory batches are rejected if Z-Score > 2.5.
Note on C251: Z-Scores have been calculated inclusive of individual outliers. In general, laboratory batches are rejected if Z-Score > 2.5.

## Thermograv
| Analytical results for LOI1000 in OREAS 257 (Indicative Value 4.2 wt.%) |  |  | Indicative
LOI1000 | Round | Replicate | BV Geo | 1
| No | No | Perth | wt.%
|  |  | LOI*TGA | 2
2
| 1 | 1 | 4.2 | 1
| 1 | 2 | 4.2 | 57
| Mean |  | 4.2 | 16
| Median |  | 4.2 | 4.2
| Std Dev. |  | 0 | 63
| Rel.Std.Dev. |  | 0%
| PDM3 |  | 0%
| Z-Score (Absolute) |  | NA
Note on C13: Z-Scores have been calculated inclusive of individual outliers. In general, laboratory batches are rejected if Z-Score > 2.5.