## Abbreviations
Table 1. Abbreviations used for OREAS C27d
Abbreviation | Explanation
< | ‘less than’
IND | indeterminate
NR | not reported
PDM3 | percent deviation of lab mean from corrected mean of means
Rel.Std.Dev. | one relative standard deviation
Std.Dev. | one standard deviation
Method Codes:
4A*MS | 4-acid (HF-HNO3-HClO4-HCl) digest with ICP-MS finish
4A*OES | 4-acid (HF-HNO3-HClO4-HCl) digest with ICP-OES finish
4A*OES/MS | 4-acid (HF-HNO3-HClO4-HCl) digest with ICP-OES or ICP-MS finish as appropriate
ABL*MS | Laser Ablation with Mass Spectrometry: ICP-MS finish
BF*XRF | lithium borate fusion with XRF finish
FA*MS | fire assay with ICP-MS finish
FA*OES | fire assay with ICP-OES finish
IRC | infrared combustion furnace
LOI*TGA | loss on ignition with Thermal Gravimetric Analyser finish
Legend:- | (for Method Group Tabulated Results omitted in the determination of Certified Values)
Individual | - Outlying individual values
Batch & Limits | - Outlying laboratory batch data sets and superfluous limit values

## Laboratory List
Table 5. Participating Laboratory List used for OREAS C27d
Lab Slot | Laboratory Name and Location
Actlabs, Ancaster, Ontario, Canada
ALS, Brisbane, QLD, Australia
ALS, Perth, WA, Australia
ALS, Vancouver, BC, Canada
Bureau Veritas Geoanalytical, Adelaide, SA, Australia
Bureau Veritas Geoanalytical, Perth, WA, Australia
Intertek Genalysis, Adelaide, SA, Australia
Intertek Genalysis, Perth, WA, Australia
SGS Australia Mineral Services, Perth, WA, Australia
SGS Lakefield Research Ltd, Lakefield, Ontario, Canada

## Certified Values
Table 2. Certified Values, SD's, 95% Confidence and Tolerance Limits for OREAS C27d
Constituent | Certified | SD | 95% Confidence Limits |  | 95% Tolerance Limits
| Value |  | Low | High | Low | High
Pb Fire Assay
Au, Gold (ppb) | < 3 | IND | IND | IND | IND | IND
4-Acid Digestion
Ag, Silver (ppm) | 0.1515 | 0.030394 | 0.11932 | 0.18368 | IND | IND
Al, Aluminium (wt.%) | 7.5405 | 0.17098 | 7.4372 | 7.6438 | 7.3265 | 7.7544
As, Arsenic (ppm) | 4.7433 | 0.50596 | 4.3853 | 5.1014 | 3.8481 | 5.6385
Ba, Barium (ppm) | 2637.3146 | 39.5496 | 2616.4087 | 2658.2204 | 2594.5479 | 2680.0813
Be, Beryllium (ppm) | 3.1677 | 0.218 | 2.9938 | 3.3416 | 3.0357 | 3.2997
Bi, Bismuth (ppm) | 0.31415 | 0.034323 | 0.29991 | 0.32838 | 0.25101 | 0.37729
Ca, Calcium (wt.%) | 0.84626 | 0.036303 | 0.83011 | 0.86241 | 0.80613 | 0.8864
Cd, Cadmium (ppm) | 0.42228 | 0.052433 | 0.37595 | 0.46861 | 0.37512 | 0.46944
Ce, Cerium (ppm) | 95.4513 | 4.6724 | 91.8051 | 99.0974 | 91.4023 | 99.5002
Co, Cobalt (ppm) | 4.0158 | 0.29778 | 3.8285 | 4.2032 | 3.6232 | 4.4084
Cs, Cesium (ppm) | 7.1321 | 0.28746 | 6.9574 | 7.3068 | 6.9543 | 7.3099
Cu, Copper (ppm) | 12.1883 | 1.8145 | 11.1121 | 13.2646 | 10.8739 | 13.5027
Dy, Dysprosium (ppm) | 3.9127 | 0.11459 | 3.8017 | 4.0237 | 3.7188 | 4.1066
Er, Erbium (ppm) | 1.219 | 0.074596 | 1.131 | 1.307 | IND | IND
Eu, Europium (ppm) | 1.4818 | 0.24802 | 1.1968 | 1.7668 | 1.3759 | 1.5877
Fe, Iron (wt.%) | 2.5489 | 0.069952 | 2.5118 | 2.5859 | 2.4467 | 2.651
Ga, Gallium (ppm) | 22.8952 | 0.60089 | 22.4929 | 23.2975 | 22.1633 | 23.6271
Gd, Gadolinium (ppm) | 6.6983 | 0.25147 | 6.4043 | 6.9923 | 6.3543 | 7.0424
Hf, Hafnium (ppm) | 5.2985 | 0.25369 | 5.0982 | 5.4989 | 5.0274 | 5.5697
Ho, Holmium (ppm) | 0.5475 | 0.026703 | 0.50633 | 0.58867 | 0.50757 | 0.58743
In, Indium (ppm) | 0.079571 | 0.0056704 | 0.078085 | 0.081058 | 0.064247 | 0.094896
K, Potassium (wt.%) | 3.0448 | 0.090895 | 2.9817 | 3.1079 | 2.9638 | 3.1259
La, Lanthanum (ppm) | 46.9078 | 3.4242 | 44.2308 | 49.5847 | 44.7752 | 49.0404
Li, Lithium (ppm) | 37.175 | 1.6408 | 36.1542 | 38.1958 | 35.3546 | 38.9954
Lu, Lutetium (ppm) | 0.10117 | 0.011677 | 0.089515 | 0.11282 | IND | IND
Mg, Magnesium (wt.%) | 0.31494 | 0.01054 | 0.30933 | 0.32054 | 0.29948 | 0.33039
Mn, Manganese (wt.%) | 0.030876 | 0.0018748 | 0.030393 | 0.031359 | 0.027929 | 0.033822
Mo, Molybdenum (ppm) | 2.6406 | 0.18295 | 2.5898 | 2.6914 | 2.3858 | 2.8954
Na, Sodium (wt.%) | 2.425 | 0.063155 | 2.3796 | 2.4703 | 2.3681 | 2.4818
Nb, Niobium (ppm) | 17.9129 | 0.79626 | 17.2632 | 18.5626 | 17.101 | 18.7248
Nd, Neodymium (ppm) | 40.1925 | 1.7964 | 38.7335 | 41.6516 | 37.7944 | 42.5907
Ni, Nickel (ppm) | 8.9814 | 0.71922 | 8.3374 | 9.6254 | 8.1964 | 9.7664
P, Phosphorus (wt.%) | 0.049426 | 0.0014819 | 0.048598 | 0.050253 | 0.047245 | 0.051607
Pb, Lead (ppm) | 26.1156 | 1.2587 | 25.2638 | 26.9673 | 24.7472 | 27.4839
Rb, Rubidium (ppm) | 157.6792 | 4.6021 | 154.8767 | 160.4816 | 153.3054 | 162.0529
S, Sulphur (wt.%) | 0.028758 | 0.0053505 | 0.023304 | 0.034212 | 0.022471 | 0.035045
Sb, Antimony (ppm) | 1.5518 | 0.13261 | 1.4639 | 1.6396 | 1.2654 | 1.8382
Sc, Scandium (ppm) | 5.0931 | 0.306 | 4.8195 | 5.3666 | 4.7573 | 5.4288
Sm, Samarium (ppm) | 8.093 | 0.26943 | 7.9464 | 8.2396 | 7.7166 | 8.4694
Sn, Tin (ppm) | 4.0164 | 0.11545 | 3.9385 | 4.0944 | 3.8274 | 4.2055
Sr, Strontium (ppm) | 178.0937 | 4.6836 | 175.2276 | 180.9598 | 172.8502 | 183.3373
Tb, Terbium (ppm) | 0.8747 | 0.057749 | 0.80637 | 0.94303 | 0.82446 | 0.92494
Th, Thorium (ppm) | 15.9244 | 0.7237 | 15.4656 | 16.3833 | 15.2198 | 16.6291
Ti, Titanium (wt.%) | 0.15732 | 0.0053806 | 0.15534 | 0.15929 | 0.14979 | 0.16484
Tl, Thallium (ppm) | 0.93158 | 0.048128 | 0.90974 | 0.95342 | 0.88154 | 0.98163
Tm, Thulium (ppm) | 0.12861 | 0.026312 | 0.10073 | 0.1565 | IND | IND
U, Uranium (ppm) | 5.6171 | 0.19663 | 5.5374 | 5.6969 | 5.3389 | 5.8954
V, Vanadium (ppm) | 18.6133 | 1.1772 | 17.8207 | 19.406 | IND | IND
Y, Yttrium (ppm) | 15.9976 | 0.75362 | 15.452 | 16.5432 | 15.3859 | 16.6092
Yb, Ytterbium (ppm) | 0.73063 | 0.10086 | 0.60479 | 0.85648 | IND | IND
Zn, Zinc (ppm) | 119.9708 | 2.7841 | 118.5667 | 121.3749 | 115.1302 | 124.8115
Zr, Zirconium (ppm) | 178.0037 | 9.0165 | 173.314 | 182.6934 | 170.9098 | 185.0977

## Indicative Values
Table 3. Indicative Values for OREAS C27d
Constituent | Unit | Value | Constituent | Unit | Value | Constituent | Unit | Value
Pb Fire Assay
Pd | ppb | 0.43333 | Pt | ppb | < 0.5
4-Acid Digestion
Cr | ppm | 11.8554 | Pr | ppm | 10.9917 | Ta | ppm | 1.3494
Ge | ppm | 0.12758 | Re | ppm | < 0.002 | Te | ppm | < 0.05
Hg | ppm | 0.046667 | Se | ppm | < 2 | W | ppm | 1.77
Borate Fusion XRF
Al2O3 | wt.% | 14.75 | Fe2O3 | wt.% | 3.6967 | SO3 | wt.% | 0.073167
As | ppm | < 10 | K2O | wt.% | 3.71 | SrO | ppm | 216.6667
BaO | ppm | 3260 | MgO | wt.% | 0.54333 | TiO2 | wt.% | 0.27183
CaO | wt.% | 1.16 | MnO | wt.% | 0.042667 | V2O5 | ppm | 28.3333
Cl | ppm | < 10 | Na2O | wt.% | 3.3183 | Zn | ppm | 118.3333
Co | ppm | 9.1667 | Ni | ppm | 9.1667 | ZrO2 | ppm | 330
Cr2O3 | ppm | 19.1667 | P2O5 | wt.% | 0.11183
Cu | ppm | 23.3333 | SiO2 | wt.% | 70.2983
Laser Ablation ICP-MS
Ag | ppm | 0.21667 | Hf | ppm | 6.7517 | Sm | ppm | 8.03
As | ppm | 5.1 | Ho | ppm | 0.53333 | Sn | ppm | 4.5667
Ba | ppm | 2691.6667 | In | ppm | 0.075 | Sr | ppm | 174.8333
Be | ppm | 3.1667 | La | ppm | 46.8333 | Ta | ppm | 1.3583
Bi | ppm | 0.33 | Lu | ppm | 0.105 | Tb | ppm | 0.82333
Cd | ppm | 0.5 | Mn | wt.% | 0.03235 | Te | ppm | < 0.2
Ce | ppm | 91.8167 | Mo | ppm | 2.4333 | Th | ppm | 15.4
Co | ppm | 4.1167 | Nb | ppm | 17.7167 | Ti | wt.% | 0.15867
Cr | ppm | 15.6667 | Nd | ppm | 39.8 | Tl | ppm | 1.1
Cs | ppm | 7.095 | Ni | ppm | 10.3333 | Tm | ppm | 0.14167
Cu | ppm | 12 | Pb | ppm | 27.6667 | U | ppm | 5.5633
Dy | ppm | 3.6867 | Pr | ppm | 10.65 | V | ppm | 18.0667
Er | ppm | 1.14 | Rb | ppm | 158.3333 | W | ppm | 1.75
Eu | ppm | 1.4417 | Re | ppm | 0.0083333 | Y | ppm | 16.35
Ga | ppm | 23.15 | Sb | ppm | 1.7167 | Yb | ppm | 0.79833
Gd | ppm | 6.37 | Sc | ppm | 4.9333 | Zn | ppm | 114.1667
Ge | ppm | 1.35 | Se | ppm | < 5 | Zr | ppm | 242.1667
Thermogravimetry
LOI1000 | wt.% | 1.7483
Infrared Combustion
C | wt.% | 0.19833 | S | wt.% | 0.028333

## Performance Gates
Table 4. Pooled-Lab Performance Gates for OREAS C27d
Constituent | Certified Value | Absolute Standard Deviations |  |  |  |  | Relative Standard Deviations |  |  | 5% window
|  | 1SD | 2SD Low | 2SD High | 3SD Low | 3SD High | 1RSD | 2RSD | 3RSD | Low | High
Pb Fire Assay
Au, ppb | < 3 | IND | IND | IND | IND | IND | IND | IND | IND | IND | IND
4-Acid Digestion
Ag, ppm | 0.1515 | 0.030394 | 0.090711 | 0.21229 | 0.060317 | 0.24268 | 20.06% | 40.12% | 60.19% | 0.14392 | 0.15907
Al, wt.% | 7.5405 | 0.17098 | 7.1985 | 7.8824 | 7.0276 | 8.0534 | 2.267% | 4.535% | 6.802% | 7.1635 | 7.9175
As, ppm | 4.7433 | 0.50596 | 3.7314 | 5.7553 | 3.2255 | 6.2612 | 10.67% | 21.33% | 32% | 4.5062 | 4.9805
Ba, ppm | 2637.3146 | 39.5496 | 2558.2154 | 2716.4138 | 2518.6658 | 2755.9633 | 1.5% | 2.999% | 4.499% | 2505.4489 | 2769.1803
Be, ppm | 3.1677 | 0.218 | 2.7317 | 3.6037 | 2.5137 | 3.8217 | 6.882% | 13.76% | 20.65% | 3.0093 | 3.3261
Bi, ppm | 0.31415 | 0.034323 | 0.2455 | 0.38279 | 0.21118 | 0.41712 | 10.93% | 21.85% | 32.78% | 0.29844 | 0.32986
Ca, wt.% | 0.84626 | 0.036303 | 0.77366 | 0.91887 | 0.73735 | 0.95517 | 4.29% | 8.58% | 12.87% | 0.80395 | 0.88857
Cd, ppm | 0.42228 | 0.052433 | 0.31741 | 0.52714 | 0.26498 | 0.57958 | 12.42% | 24.83% | 37.25% | 0.40116 | 0.44339
Ce, ppm | 95.4513 | 4.6724 | 86.1065 | 104.796 | 81.4342 | 109.4683 | 4.895% | 9.79% | 14.69% | 90.6787 | 100.2238
Co, ppm | 4.0158 | 0.29778 | 3.4203 | 4.6114 | 3.1225 | 4.9092 | 7.415% | 14.83% | 22.25% | 3.815 | 4.2166
Cs, ppm | 7.1321 | 0.28746 | 6.5572 | 7.707 | 6.2697 | 7.9945 | 4.031% | 8.061% | 12.09% | 6.7755 | 7.4887
Cu, ppm | 12.1883 | 1.8145 | 8.5594 | 15.8172 | 6.745 | 17.6317 | 14.89% | 29.77% | 44.66% | 11.5789 | 12.7978
Dy, ppm | 3.9127 | 0.11459 | 3.6835 | 4.1419 | 3.5689 | 4.2564 | 2.929% | 5.858% | 8.786% | 3.717 | 4.1083
Er, ppm | 1.219 | 0.074596 | 1.0698 | 1.3682 | 0.99521 | 1.4428 | 6.119% | 12.24% | 18.36% | 1.1581 | 1.2799
Eu, ppm | 1.4818 | 0.24802 | 0.9858 | 1.9779 | 0.73778 | 2.2259 | 16.74% | 33.47% | 50.21% | 1.4077 | 1.5559
Fe, wt.% | 2.5489 | 0.069952 | 2.4089 | 2.6888 | 2.339 | 2.7587 | 2.744% | 5.489% | 8.233% | 2.4214 | 2.6763
Ga, ppm | 22.8952 | 0.60089 | 21.6934 | 24.097 | 21.0925 | 24.6979 | 2.625% | 5.249% | 7.874% | 21.7504 | 24.04
Gd, ppm | 6.6983 | 0.25147 | 6.1954 | 7.2013 | 5.9439 | 7.4527 | 3.754% | 7.508% | 11.26% | 6.3634 | 7.0332
Hf, ppm | 5.2985 | 0.25369 | 4.7912 | 5.8059 | 4.5375 | 6.0596 | 4.788% | 9.576% | 14.36% | 5.0336 | 5.5635
Ho, ppm | 0.5475 | 0.026703 | 0.49409 | 0.60091 | 0.46739 | 0.62761 | 4.877% | 9.754% | 14.63% | 0.52012 | 0.57488
In, ppm | 0.079571 | 0.0056704 | 0.068231 | 0.090912 | 0.06256 | 0.096583 | 7.126% | 14.25% | 21.38% | 0.075593 | 0.08355
K, wt.% | 3.0448 | 0.090895 | 2.8631 | 3.2266 | 2.7722 | 3.3175 | 2.985% | 5.97% | 8.956% | 2.8926 | 3.1971
La, ppm | 46.9078 | 3.4242 | 40.0594 | 53.7562 | 36.6352 | 57.1804 | 7.3% | 14.6% | 21.9% | 44.5624 | 49.2532
Li, ppm | 37.175 | 1.6408 | 33.8934 | 40.4566 | 32.2526 | 42.0974 | 4.414% | 8.828% | 13.24% | 35.3162 | 39.0337
Lu, ppm | 0.10117 | 0.011677 | 0.077813 | 0.12452 | 0.066136 | 0.1362 | 11.54% | 23.08% | 34.63% | 0.096108 | 0.10622
Mg, wt.% | 0.31494 | 0.01054 | 0.29385 | 0.33602 | 0.28331 | 0.34656 | 3.347% | 6.694% | 10.04% | 0.29919 | 0.33068
Mn, wt.% | 0.030876 | 0.0018748 | 0.027126 | 0.034625 | 0.025252 | 0.0365 | 6.072% | 12.14% | 18.22% | 0.029332 | 0.03242
Mo, ppm | 2.6406 | 0.18295 | 2.2747 | 3.0065 | 2.0917 | 3.1895 | 6.928% | 13.86% | 20.79% | 2.5086 | 2.7726
Na, wt.% | 2.425 | 0.063155 | 2.2986 | 2.5513 | 2.2355 | 2.6144 | 2.604% | 5.209% | 7.813% | 2.3037 | 2.5462
Nb, ppm | 17.9129 | 0.79626 | 16.3204 | 19.5054 | 15.5241 | 20.3017 | 4.445% | 8.89% | 13.34% | 17.0173 | 18.8086
Nd, ppm | 40.1925 | 1.7964 | 36.5997 | 43.7854 | 34.8033 | 45.5818 | 4.47% | 8.939% | 13.41% | 38.1829 | 42.2022
Ni, ppm | 8.9814 | 0.71922 | 7.543 | 10.4198 | 6.8237 | 11.139 | 8.008% | 16.02% | 24.02% | 8.5323 | 9.4305
P, wt.% | 0.049426 | 0.0014819 | 0.046462 | 0.05239 | 0.04498 | 0.053872 | 2.998% | 5.997% | 8.995% | 0.046955 | 0.051897
Pb, ppm | 26.1156 | 1.2587 | 23.5981 | 28.6331 | 22.3393 | 29.8918 | 4.82% | 9.64% | 14.46% | 24.8098 | 27.4213
Rb, ppm | 157.6792 | 4.6021 | 148.475 | 166.8833 | 143.8729 | 171.4854 | 2.919% | 5.837% | 8.756% | 149.7952 | 165.5631
S, wt.% | 0.028758 | 0.0053505 | 0.018057 | 0.039459 | 0.012707 | 0.04481 | 18.61% | 37.21% | 55.82% | 0.02732 | 0.030196
Sb, ppm | 1.5518 | 0.13261 | 1.2866 | 1.817 | 1.154 | 1.9496 | 8.546% | 17.09% | 25.64% | 1.4742 | 1.6294
Sc, ppm | 5.0931 | 0.306 | 4.481 | 5.7051 | 4.175 | 6.0111 | 6.008% | 12.02% | 18.02% | 4.8384 | 5.3477
Sm, ppm | 8.093 | 0.26943 | 7.5541 | 8.6319 | 7.2847 | 8.9013 | 3.329% | 6.658% | 9.988% | 7.6883 | 8.4977
Sn, ppm | 4.0164 | 0.11545 | 3.7855 | 4.2473 | 3.6701 | 4.3628 | 2.875% | 5.749% | 8.624% | 3.8156 | 4.2172
Sr, ppm | 178.0937 | 4.6836 | 168.7265 | 187.4609 | 164.0429 | 192.1445 | 2.63% | 5.26% | 7.89% | 169.189 | 186.9984
Tb, ppm | 0.8747 | 0.057749 | 0.7592 | 0.9902 | 0.70145 | 1.0479 | 6.602% | 13.2% | 19.81% | 0.83096 | 0.91844
Th, ppm | 15.9244 | 0.7237 | 14.477 | 17.3719 | 13.7533 | 18.0956 | 4.545% | 9.089% | 13.63% | 15.1282 | 16.7207
Ti, wt.% | 0.15732 | 0.0053806 | 0.14656 | 0.16808 | 0.14117 | 0.17346 | 3.42% | 6.841% | 10.26% | 0.14945 | 0.16518
Tl, ppm | 0.93158 | 0.048128 | 0.83533 | 1.0278 | 0.7872 | 1.076 | 5.166% | 10.33% | 15.5% | 0.885 | 0.97816
Tm, ppm | 0.12861 | 0.026312 | 0.075988 | 0.18123 | 0.049676 | 0.20755 | 20.46% | 40.92% | 61.37% | 0.12218 | 0.13504
U, ppm | 5.6171 | 0.19663 | 5.2239 | 6.0104 | 5.0272 | 6.207 | 3.501% | 7.001% | 10.5% | 5.3363 | 5.898
V, ppm | 18.6133 | 1.1772 | 16.2589 | 20.9678 | 15.0816 | 22.1451 | 6.325% | 12.65% | 18.97% | 17.6827 | 19.544
Y, ppm | 15.9976 | 0.75362 | 14.4903 | 17.5048 | 13.7367 | 18.2585 | 4.711% | 9.422% | 14.13% | 15.1977 | 16.7975
Yb, ppm | 0.73063 | 0.10086 | 0.52892 | 0.93235 | 0.42806 | 1.0332 | 13.8% | 27.61% | 41.41% | 0.6941 | 0.76716
Zn, ppm | 119.9708 | 2.7841 | 114.4026 | 125.539 | 111.6185 | 128.3231 | 2.321% | 4.641% | 6.962% | 113.9723 | 125.9694
Zr, ppm | 178.0037 | 9.0165 | 159.9707 | 196.0367 | 150.9542 | 205.0532 | 5.065% | 10.13% | 15.2% | 169.1035 | 186.9039

## Fire Assay
| Analytical results for Au in OREAS C27d (Certified Value < 3 ppb) | [11 empty] | Certified
Au | Round | Replicate | Lab | Lab | Lab | Lab | Lab | Lab | Lab | Lab | Lab | Lab | 1
| No | No | 01 | 02 | 03 | 04 | 05 | 06 | 07 | 08 | 09 | 10 | ppb
|  |  | FA*MS | FA*MS | FA*OES | FA*MS | FA*MS | FA*OES | FA*OES | FA*OES | FA*OES | FA*OES | 2
|  |  | 25g | 25g | 30g | 30g | 30g | 40g | 30g | 30g | 30g | 40g | 2
| 1 | 1 | < 1 | 2 | < 1 | < 1 | 4 | < 1 | 3 | < 1 | 4 | < 1 | 1
| 1 | 2 | < 1 | 2 | < 1 | < 1 | 4 | 1 | 2 | < 1 | 4 | < 1 | 0
| 1 | 3 | < 1 | 1 | < 1 | < 1 | 4 | < 1 | 3 | < 1 | 4 | < 1 | 16
| 1 | 4 | < 1 | 1 | < 1 | < 1 | 4 | 1 | 3 | < 1 | 4 | < 1 | < 3
| 1 | 5 | 1 | < 1 | < 1 | < 1 | 4 | 1 | 3 | < 1 | 4 | < 1 | 7
| 1 | 6 | < 1 | < 1 | < 1 | < 1 | 4 | < 1 | 3 | < 1 | 4 | < 1
| Mean |  | 1 | 1.5 |  |  | 4 | 1 | 2.8333 |  | 4
| Median |  | 1 | 1.5 |  |  | 4 | 1 | 3 |  | 4
| Std Dev. |  | 02: 0.57735; 05: 0; 06: 0; 07: 0.40825; 09: 0
| Rel.Std.Dev. |  | 02: 38.49%; 05: 0%; 06: 0%; 07: 14.41%; 09: 0%
PDM3
| Z-Score (Absolute) |  | 0.34 | 2.02 | 0.67 | 0.67 | 13.49 | 0.34 | 8.77 | 0.67 | 13.49 | 0.67
| Analytical results for Pd in OREAS C27d (Indicative Value 0.433 ppb) | [11 empty] | Indicative
Pd | Round | Replicate | 01: Lab; 02: Lab | 1
| No | No | 01: 05; 02: 06 | ppb
|  |  | 01: FA*MS; 02: FA*OES | 3
|  |  | 01: 30g; 02: 40g | 3
| 1 | 1 | 01: 0.6; 02: < 5 | 1
| 1 | 2 | 01: < 0.5; 02: < 5 | 1
| 1 | 3 | 01: 0.5; 02: < 5 | 16
| 1 | 4 | 01: 0.5; 02: < 5 | 0.43333
| 1 | 5 | 01: < 0.5; 02: < 5 | 7
| 1 | 6 | 01: 0.5; 02: < 5
| Mean |  | 01: 0.525
| Median |  | 01: 0.5
| Std Dev. |  | 01: 0.05
| Rel.Std.Dev. |  | 01: 9.524%
| PDM3 |  | 01: 21.15%
| Z-Score (Absolute) |  | 01: 0.67; 02: 0.67
| Analytical results for Pt in OREAS C27d (Indicative Value < 0.5 ppb) | [11 empty] | Indicative
Pt | Round | Replicate | 01: Lab; 02: Lab | 1
| No | No | 01: 05; 02: 06 | ppb
|  |  | 01: FA*MS; 02: FA*OES | 3
|  |  | 01: 30g; 02: 40g | 3
| 1 | 1 | 01: < 0.5; 02: < 5 | 1
| 1 | 2 | 01: < 0.5; 02: < 5 | 1
| 1 | 3 | 01: < 0.5; 02: < 5 | 16
| 1 | 4 | 01: < 0.5; 02: < 5 | < 0.5
| 1 | 5 | 01: < 0.5; 02: < 5 | 7
| 1 | 6 | 01: < 0.5; 02: < 5
Mean
Median
Std Dev.
Rel.Std.Dev.
PDM3
Z-Score (Absolute) | bar: 01 to 02
Note on C17: Z-Scores have been calculated inclusive of individual outliers. In general, laboratory batches are rejected if Z-Score > 2.5.
Note on C35: Z-Scores have been calculated inclusive of individual outliers. In general, laboratory batches are rejected if Z-Score > 2.5.
Note on C53: Z-Scores have been calculated inclusive of individual outliers. In general, laboratory batches are rejected if Z-Score > 2.5.

## 4-Acid
| Analytical results for Ag in OREAS C27d (Certified Value 0.152 ppm) | [11 empty] | Certified
Ag | Round | Replicate | Lab | Lab | Lab | Lab | Lab | Lab | Lab | Lab | Lab | Lab | 1
| No | No | 01 | 02 | 03 | 04 | 05 | 06 | 07 | 08 | 09 | 10 | ppm
|  |  | 4A*MS | 4A*MS | 4A*OES/MS | 4A*MS | 4A*OES/MS | 4A*MS | 4A*OES/MS | 4A*OES/MS | 4A*OES/MS | 4A*MS | 3
3
| 1 | 1 | 0.2 | 0.13 | 0.14 | 0.4 | 0.35 | < 0.5 | 0.16 | 0.11 | 0.16 | < 0.2 | 1
| 1 | 2 | 0.2 | 0.15 | 0.13 | 0.41 | 0.34 | < 0.5 | 0.15 | 0.128 | 0.15 | < 0.2 | 16
| 1 | 3 | 0.2 | 0.14 | 0.14 | 0.37 | 0.32 | < 0.5 | 0.17 | 0.123 | 0.18 | < 0.2 | 16
| 1 | 4 | 0.2 | 0.15 | 0.1 | 0.4 | 0.29 | < 0.5 | 0.14 | 0.097 | 0.16 | < 0.2 | 0.1515
| 1 | 5 | 0.2 | 0.15 | 0.13 | 0.42 | 0.32 | < 0.5 | 0.17 | 0.103 | 0.17 | < 0.2 | 9
| 1 | 6 | 0.2 | 0.19 | 0.13 | 0.39 | 0.29 | < 0.5 | 0.15 | 0.095 | 0.17 | < 0.2
| Mean |  | 0.2 | 0.15167 | 0.12833 | 0.39833 | 0.31833 |  | 0.15667 | 0.10933 | 0.165
| Median |  | 0.2 | 0.15 | 0.13 | 0.4 | 0.32 |  | 0.155 | 0.1065 | 0.165
| Std Dev. |  | 3.0405e-17 | 0.020412 | 0.01472 | 0.017224 | 0.024833 |  | 0.012111 | 0.013663 | 0.010488
| Rel.Std.Dev. |  | 1.52e-14% | 13.46% | 11.47% | 4.324% | 7.801% |  | 7.73% | 12.5% | 6.356%
| PDM3 |  | 32.01% | 0.11% | -15.29% | 162.9% | 110.1% |  | 3.41% | -27.83% | 8.911%
| Z-Score (Absolute) |  | 0.58 | 0.14 | 0.48 | 3.53 | 2.34 | 1.33 | 0.06 | 0.77 | 0.06 | 0.9
| Analytical results for Al in OREAS C27d (Certified Value 7.54 wt.%) | [11 empty] | Certified
Al | Round | Replicate | Lab | Lab | Lab | Lab | Lab | Lab | Lab | Lab | Lab | Lab | 1
| No | No | 01 | 02 | 03 | 04 | 05 | 06 | 07 | 08 | 09 | 10 | wt.%
|  |  | 4A*OES | 4A*MS | 4A*OES/MS | 4A*OES | 4A*OES/MS | 4A*OES | 4A*OES/MS | 4A*OES/MS | 4A*OES/MS | 4A*OES | 2
3
| 1 | 1 | 7.6777 | 7.7203 | 7.92 | 6.63 | 6.89 | 7.76 | 7.55 | 7.77 | 7.39 | 7.37 | 1
| 1 | 2 | 7.4451 | 7.7124 | 7.46 | 7.1 | 7.35 | 7.81 | 7.37 | 7.4 | 7.66 | 7.37 | 0
| 1 | 3 | 7.5688 | 7.6961 | 7.45 | 7.53 | 6.46 | 7.58 | 7.31 | 7.55 | 7.56 | 7.5 | 16
| 1 | 4 | 7.5838 | 7.719 | 7.33 | 7.52 | 6.9 | 7.76 | 7.37 | 7.81 | 7.43 | 7.32 | 7.5405
| 1 | 5 | 7.5309 | 7.5697 | 7.43 | 6.64 | 6.85 | 7.72 | 7.57 | 7.62 | 7.4 | 7.49 | 10
| 1 | 6 | 7.6437 | 7.5991 | 7.48 | 6.53 | 9.58 | 7.78 | 7.57 | 8.08 | 7.53 | 7.44
| Mean |  | 7.575 | 7.6694 | 7.5117 | 6.9917 | 7.3383 | 7.735 | 7.4567 | 7.705 | 7.495 | 7.415
| Median |  | 7.5763 | 7.7043 | 7.455 | 6.87 | 6.895 | 7.76 | 7.46 | 7.695 | 7.48 | 7.405
| Std Dev. |  | 0.082706 | 0.067075 | 0.20683 | 0.45788 | 1.1339 | 0.081425 | 0.11911 | 0.23671 | 0.10672 | 0.07287
| Rel.Std.Dev. |  | 1.092% | 0.8746% | 2.753% | 6.549% | 15.45% | 1.053% | 1.597% | 3.072% | 1.424% | 0.9827%
| PDM3 |  | 0.4576% | 1.71% | -0.3823% | -7.278% | -2.681% | 2.58% | -1.112% | 2.182% | -0.6033% | -1.664%
| Z-Score (Absolute) |  | 0.38 | 0.88 | 0.04 | 2.72 | 0.88 | 1.23 | 0.25 | 1.07 | 0.04 | 0.47
| Analytical results for As in OREAS C27d (Certified Value 4.74 ppm) | [11 empty] | Certified
As | Round | Replicate | Lab | Lab | Lab | Lab | Lab | Lab | Lab | Lab | Lab | Lab | 1
| No | No | 01 | 02 | 03 | 04 | 05 | 06 | 07 | 08 | 09 | 10 | ppm
|  |  | 4A*MS | 4A*MS | 4A*OES/MS | 4A*MS | 4A*OES/MS | 4A*MS | 4A*OES/MS | 4A*OES/MS | 4A*OES/MS | 4A*MS | 2
2
| 1 | 1 | 11 | 5.1 | 4.9 | 4 | 1.9 | 7 | 3.7 | 5.24 | 5.1 | 6 | 1
| 1 | 2 | 12 | 5.1 | 5.1 | 5 | 2.3 | 6 | 4.2 | 5.46 | 4.8 | 5 | 8
| 1 | 3 | 12 | 4.4 | 4.6 | 4 | 1.7 | 7 | 4.3 | 5.41 | 5.3 | 5 | 16
| 1 | 4 | 13 | 4.9 | 4.1 | 4 | 1.9 | 7 | 4.3 | 4.97 | 5.3 | 5 | 4.7433
| 1 | 5 | 10 | 4.9 | 4.6 | 4 | 2.5 | 6 | 4.5 | 3.44 | 5.5 | 4 | 11
| 1 | 6 | 11 | 4.7 | 4.6 | 4 | 2.7 | 6 | 4.9 | 4.28 | 4.6 | 5
| Mean |  | 11.5 | 4.85 | 4.65 | 4.1667 | 2.1667 | 6.5 | 4.3167 | 4.8 | 5.1 | 5
| Median |  | 11.5 | 4.9 | 4.6 | 4 | 2.1 | 6.5 | 4.3 | 5.105 | 5.2 | 5
| Std Dev. |  | 1.0488 | 0.26646 | 0.33912 | 0.40825 | 0.39328 | 0.54772 | 0.392 | 0.79375 | 0.34059 | 0.63246
| Rel.Std.Dev. |  | 9.12% | 5.494% | 7.293% | 9.798% | 18.15% | 8.427% | 9.081% | 16.54% | 6.678% | 12.65%
| PDM3 |  | 142.4% | 2.249% | -1.968% | -12.16% | -54.32% | 37.03% | -8.995% | 1.195% | 7.519% | 5.411%
| Z-Score (Absolute) |  | NA | 0.34 | 0.2 | NA | 6.9 | NA | 1.1 | 0.2 | 1.01 | NA
Results from laboratories 1, 4, 6 & 10 were removed due to their 1 ppm reading resolution.
| Analytical results for Ba in OREAS C27d (Certified Value 2637 ppm) | [11 empty] | Certified
Ba | Round | Replicate | Lab | Lab | Lab | Lab | Lab | Lab | Lab | Lab | Lab | Lab | 1
| No | No | 01 | 02 | 03 | 04 | 05 | 06 | 07 | 08 | 09 | 10 | ppm
|  |  | 4A*MS | 4A*MS | 4A*OES/MS | 4A*OES | 4A*OES/MS | 4A*MS | 4A*OES/MS | 4A*OES/MS | 4A*OES/MS | 4A*OES | 0
0
| 1 | 1 | 2623 | 2636.5 | 2810 | 2660 | 2550 | 2640 | 2730 | 2440 | 2570 | 2580 | 1
| 1 | 2 | 2580 | 2654.7 | 2620 | 2630 | 2540 | 2640 | 2650 | 2460 | 2690 | 2650 | 18
| 1 | 3 | 2569 | 2658.4 | 2690 | 2610 | 2520 | 2640 | 2640 | 2460 | 2650 | 2650 | 16
| 1 | 4 | 2627 | 2657.9 | 2600 | 2600 | 2530 | 2640 | 2660 | 2490 | 2580 | 2640 | 2637.3146
| 1 | 5 | 2598 | 2662.9 | 2630 | 2600 | 2520 | 2660 | 2720 | 2500 | 2580 | 2570 | 12
| 1 | 6 | 2668 | 2631.7 | 2680 | 2620 | 2410 | 2630 | 2730 | 2490 | 2630 | 2670
| Mean |  | 2610.8333 | 2650.35 | 2671.6667 | 2620 | 2511.6667 | 2641.6667 | 2688.3333 | 2473.3333 | 2616.6667 | 2626.6667
| Median |  | 2610.5 | 2656.3 | 2655 | 2615 | 2525 | 2640 | 2690 | 2475 | 2605 | 2645
| Std Dev. |  | 36.1741 | 12.9451 | 76.2671 | 22.8035 | 51.1534 | 9.8319 | 42.6224 | 23.3809 | 48.0278 | 41.3118
| Rel.Std.Dev. |  | 1.386% | 0.4884% | 2.855% | 0.8704% | 2.037% | 0.3722% | 1.585% | 0.9453% | 1.835% | 1.573%
| PDM3 |  | -1.004% | 0.4943% | 1.303% | -0.6565% | -4.764% | 0.165% | 1.934% | -6.218% | -0.7829% | -0.4037%
| Z-Score (Absolute) |  | 0.37 | 0.8 | 1.44 | 0.1 | 3.32 | 0.55 | 1.93 | 4.46 | 0.2 | 0.1
| Analytical results for Be in OREAS C27d (Certified Value 3.17 ppm) | [11 empty] | Certified
Be | Round | Replicate | Lab | Lab | Lab | Lab | Lab | Lab | Lab | Lab | Lab | Lab | 1
| No | No | 01 | 02 | 03 | 04 | 05 | 06 | 07 | 08 | 09 | 10 | ppm
|  |  | 4A*MS | 4A*MS | 4A*OES/MS | 4A*MS | 4A*OES/MS | 4A*MS | 4A*OES/MS | 4A*OES/MS | 4A*OES/MS | 4A*MS | 2
3
| 1 | 1 | 3.5 | 3.09 | 3.25 | 2.3 | 3.2 | 3.5 | 3.04 | 3.19 | 3.03 | 3.5 | 1
| 1 | 2 | 3.4 | 2.91 | 3 | 2.4 | 3.3 | 3.6 | 3.14 | 2.8 | 3.05 | 4 | 19
| 1 | 3 | 3.4 | 3.18 | 3.19 | 2.2 | 3.2 | 3.6 | 2.99 | 2.84 | 3 | 3.5 | 16
| 1 | 4 | 3.4 | 3 | 2.78 | 2.5 | 3.2 | 3.6 | 3.14 | 3.01 | 3.04 | 4 | 3.1677
| 1 | 5 | 3.1 | 2.93 | 2.97 | 2.3 | 3.2 | 3.5 | 3.14 | 3.04 | 3.05 | 4 | 13
| 1 | 6 | 3.3 | 3.08 | 3.01 | 2.3 | 4 | 3.5 | 3.19 | 2.87 | 3.08 | 4
| Mean |  | 3.35 | 3.0317 | 3.0333 | 2.3333 | 3.35 | 3.55 | 3.1067 | 2.9583 | 3.0417 | 3.8333
| Median |  | 3.4 | 3.04 | 3.005 | 2.3 | 3.2 | 3.55 | 3.14 | 2.94 | 3.045 | 4
| Std Dev. |  | 0.13784 | 0.10381 | 0.16813 | 0.10328 | 0.32094 | 0.054772 | 0.075277 | 0.14825 | 0.026394 | 0.2582
| Rel.Std.Dev. |  | 4.115% | 3.424% | 5.543% | 4.426% | 9.58% | 1.543% | 2.423% | 5.011% | 0.8678% | 6.736%
| PDM3 |  | 5.755% | -4.295% | -4.242% | -26.34% | 5.755% | 12.07% | -1.927% | -6.61% | -3.979% | 21.01%
| Z-Score (Absolute) |  | 0.95 | 0.15 | 0.14 | 2.55 | 0.95 | 1.64 | 0.11 | 0.4 | 0.11 | 2.61
| Analytical results for Bi in OREAS C27d (Certified Value 0.31 ppm) | [11 empty] | Certified
Bi | Round | Replicate | Lab | Lab | Lab | Lab | Lab | Lab | Lab | Lab | Lab | Lab | 1
| No | No | 01 | 02 | 03 | 04 | 05 | 06 | 07 | 08 | 09 | 10 | ppm
|  |  | 4A*MS | 4A*MS | 4A*OES/MS | 4A*MS | 4A*OES/MS | 4A*MS | 4A*OES/MS | 4A*OES/MS | 4A*OES/MS | 4A*MS | 2
2
| 1 | 1 | 0.29 | 0.36 | 0.49 | 0.3 | 0.33 | 0.4 | 0.28 | 0.371 | 0.32 | 0.4 | 1
| 1 | 2 | 0.32 | 0.3 | 0.37 | 0.3 | 0.36 | 0.4 | 0.29 | 0.295 | 0.26 | 0.4 | 20
| 1 | 3 | 0.31 | 0.32 | 0.28 | 0.3 | 0.34 | 0.4 | 0.3 | 0.279 | 0.31 | 0.3 | 16
| 1 | 4 | 0.28 | 0.42 | 0.33 | 0.3 | 0.29 | 0.4 | 0.28 | 0.327 | 0.45 | 0.3 | 0.31415
| 1 | 5 | 0.29 | 0.32 | 0.36 | 0.3 | 0.31 | 0.4 | 0.31 | 0.3 | 0.31 | 0.3 | 14
| 1 | 6 | 0.32 | 0.3 | 0.27 | 0.3 | 0.37 | 0.4 | 0.32 | 0.262 | 0.29 | 0.4
| Mean |  | 0.30167 | 0.33667 | 0.35 | 0.3 | 0.33333 | 0.4 | 0.29667 | 0.30567 | 0.32333 | 0.35
| Median |  | 0.3 | 0.32 | 0.345 | 0.3 | 0.335 | 0.4 | 0.295 | 0.2975 | 0.31 | 0.35
| Std Dev. |  | 0.017224 | 0.046332 | 0.07975 | 0 | 0.030111 | 6.0809e-17 | 0.01633 | 0.038697 | 0.065625 | 0.054772
| Rel.Std.Dev. |  | 5.71% | 13.76% | 22.79% | 0% | 9.033% | 1.52e-14% | 5.504% | 12.66% | 20.3% | 15.65%
| PDM3 |  | -3.973% | 7.168% | 11.41% | -4.504% | 6.107% | 27.33% | -5.565% | -2.7% | 2.924% | 11.41%
| Z-Score (Absolute) |  | 0.81 | 0.25 | 0.66 | 0.86 | 0.15 | 2.18 | 0.96 | 0.69 | 0.15 | 0.66
| Analytical results for Ca in OREAS C27d (Certified Value 0.846 wt.%) | [11 empty] | Certified
Ca | Round | Replicate | Lab | Lab | Lab | Lab | Lab | Lab | Lab | Lab | Lab | Lab | 1
| No | No | 01 | 02 | 03 | 04 | 05 | 06 | 07 | 08 | 09 | 10 | wt.%
|  |  | 4A*OES | 4A*MS | 4A*OES/MS | 4A*OES | 4A*OES/MS | 4A*OES | 4A*OES/MS | 4A*OES/MS | 4A*OES/MS | 4A*OES | 3
3
| 1 | 1 | 0.8354 | 0.8454 | 0.89 | 0.889 | 0.8 | 0.85 | 0.88 | 0.779 | 0.85 | 0.88 | 1
| 1 | 2 | 0.8261 | 0.8445 | 0.91 | 0.905 | 0.88 | 0.83 | 0.84 | 0.761 | 0.85 | 0.88 | 0
| 1 | 3 | 0.8114 | 0.8096 | 0.86 | 0.835 | 0.8 | 0.83 | 0.84 | 0.719 | 0.83 | 0.89 | 16
| 1 | 4 | 0.831 | 0.8302 | 0.83 | 0.819 | 0.77 | 0.87 | 0.87 | 0.792 | 0.85 | 0.89 | 0.84626
| 1 | 5 | 0.832 | 0.8085 | 0.91 | 0.805 | 0.85 | 0.82 | 0.87 | 0.781 | 0.81 | 0.86 | 15
| 1 | 6 | 0.8259 | 0.8011 | 0.87 | 0.754 | 0.94 | 0.84 | 0.88 | 0.797 | 0.81 | 0.86
| Mean |  | 0.82697 | 0.82322 | 0.87833 | 0.8345 | 0.84 | 0.84 | 0.86333 | 0.7715 | 0.83333 | 0.87667
| Median |  | 0.82855 | 0.8199 | 0.88 | 0.827 | 0.825 | 0.835 | 0.87 | 0.78 | 0.84 | 0.88
| Std Dev. |  | 0.0084491 | 0.019416 | 0.031252 | 0.055734 | 0.062929 | 0.017889 | 0.018619 | 0.028578 | 0.019664 | 0.013663
| Rel.Std.Dev. |  | 1.022% | 2.359% | 3.558% | 6.679% | 7.491% | 2.13% | 2.157% | 3.704% | 2.36% | 1.558%
| PDM3 |  | -2.28% | -2.723% | 3.79% | -1.39% | -0.7399% | -0.7399% | 2.017% | -8.834% | -1.528% | 3.593%
| Z-Score (Absolute) |  | 0.57 | 0.78 | 2.28 | 0.15 | 0.15 | 0.15 | 1.45 | 3.65 | 0.22 | 2.19
| Analytical results for Cd in OREAS C27d (Certified Value 0.42 ppm) | [11 empty] | Certified
Cd | Round | Replicate | Lab | Lab | Lab | Lab | Lab | Lab | Lab | Lab | Lab | Lab | 1
| No | No | 01 | 02 | 03 | 04 | 05 | 06 | 07 | 08 | 09 | 10 | ppm
|  |  | 4A*MS | 4A*MS | 4A*OES/MS | 4A*MS | 4A*OES/MS | 4A*MS | 4A*OES/MS | 4A*OES/MS | 4A*OES/MS | 4A*MS | 2
2
| 1 | 1 | 0.43 | 0.38 | 0.48 | 0.4 | 0.5 | < 0.5 | 0.38 | 0.431 | 0.49 | < 0.5 | 1
| 1 | 2 | 0.42 | 0.34 | 0.49 | 0.5 | 0.5 | < 0.5 | 0.37 | 0.464 | 0.46 | < 0.5 | 21
| 1 | 3 | 0.42 | 0.47 | 0.39 | 0.3 | 0.5 | < 0.5 | 0.43 | 0.424 | 0.49 | < 0.5 | 16
| 1 | 4 | 0.44 | 0.37 | 0.38 | 0.4 | 0.4 | < 0.5 | 0.37 | 0.408 | 0.57 | < 0.5 | 0.42228
| 1 | 5 | 0.41 | 0.36 | 0.5 | 0.5 | 0.5 | < 0.5 | 0.38 | 0.407 | 0.52 | < 0.5 | 16
| 1 | 6 | 0.43 | 0.35 | 0.43 | 0.3 | 0.4 | < 0.5 | 0.44 | 0.378 | 0.41 | < 0.5
| Mean |  | 0.425 | 0.37833 | 0.445 | 0.4 | 0.46667 |  | 0.395 | 0.41867 | 0.49
| Median |  | 0.425 | 0.365 | 0.455 | 0.4 | 0.5 |  | 0.38 | 0.416 | 0.49
| Std Dev. |  | 0.010488 | 0.047081 | 0.05244 | 0.089443 | 0.05164 |  | 0.031464 | 0.028773 | 0.054037
| Rel.Std.Dev. |  | 2.468% | 12.44% | 11.78% | 22.36% | 11.07% |  | 7.966% | 6.872% | 11.03%
| PDM3 |  | 0.6447% | -10.41% | 5.381% | -5.276% | 10.51% |  | -6.46% | -0.8552% | 16.04%
| Z-Score (Absolute) |  | 0.37 | 0.58 | 0.77 | NA | NA | 3.17 | 0.24 | 0.24 | 1.68 | 3.17
Results from laboratories 4 & 5 were removed due to their 0.1 ppm reading resolution.
| Analytical results for Ce in OREAS C27d (Certified Value 95 ppm) | [11 empty] | Certified
Ce | Round | Replicate | Lab | Lab | Lab | Lab | Lab | Lab | Lab | Lab | Lab | Lab | 1
| No | No | 01 | 02 | 03 | 04 | 05 | 06 | 07 | 08 | 09 | 10 | ppm
|  |  | 4A*MS | 4A*MS | 4A*OES/MS | 4A*MS | 4A*OES/MS | 4A*MS | 4A*OES/MS | 4A*OES/MS | 4A*OES/MS | 4A*MS | 0
1
| 1 | 1 | 94.5 | 95.71 | 98.6 | 81.6 | 72 | 98.4 | 94.3 | 87.5 | 95.3 | 97.8 | 1
| 1 | 2 | 93.7 | 91.48 | 94.6 | 81.9 | 85.4 | 97.9 | 95.9 | 84.7 | 101.5 | 96.3 | 22
| 1 | 3 | 94.8 | 93.17 | 95 | 80.5 | 71.3 | 98.4 | 99.4 | 84.5 | 102 | 103 | 16
| 1 | 4 | 98.5 | 92.05 | 89.7 | 85.2 | 72.8 | 99 | 97.4 | 87 | 99.7 | 99.2 | 95.4513
| 1 | 5 | 97.7 | 93.05 | 96.6 | 86.5 | 79.7 | 97.4 | 98.6 | 88.6 | 99.1 | 103 | 17
| 1 | 6 | 98.2 | 93.3 | 94.6 | 79.4 | 89.5 | 97.9 | 98.5 | 83.4 | 92.4 | 98.3
| Mean |  | 96.2333 | 93.1267 | 94.85 | 82.5167 | 78.45 | 98.1667 | 97.35 | 85.95 | 98.3333 | 99.6
| Median |  | 96.25 | 93.11 | 94.8 | 81.75 | 76.25 | 98.15 | 97.95 | 85.85 | 99.4 | 98.75
| Std Dev. |  | 2.1276 | 1.4548 | 2.9596 | 2.7593 | 7.7021 | 0.55377 | 1.9233 | 2.0345 | 3.7506 | 2.7964
| Rel.Std.Dev. |  | 2.211% | 1.562% | 3.12% | 3.344% | 9.818% | 0.5641% | 1.976% | 2.367% | 3.814% | 2.808%
| PDM3 |  | 0.8194% | -2.435% | -0.6299% | -13.55% | -17.81% | 2.845% | 1.989% | -9.954% | 3.019% | 4.346%
| Z-Score (Absolute) |  | 0.17 | 0.6 | 0.17 | 3.24 | 4.26 | 0.65 | 0.45 | 2.39 | 0.7 | 1.01
| Analytical results for Co in OREAS C27d (Certified Value 4.02 ppm) | [11 empty] | Certified
Co | Round | Replicate | Lab | Lab | Lab | Lab | Lab | Lab | Lab | Lab | Lab | Lab | 1
| No | No | 01 | 02 | 03 | 04 | 05 | 06 | 07 | 08 | 09 | 10 | ppm
|  |  | 4A*MS | 4A*MS | 4A*OES/MS | 4A*MS | 4A*OES/MS | 4A*OES | 4A*OES/MS | 4A*OES/MS | 4A*OES/MS | 4A*MS | 2
3
| 1 | 1 | 4 | 4.1 | 4.1 | 4.4 | 3.6 | 5 | 3.6 | 4.16 | 4.1 | 4 | 1
| 1 | 2 | 3.7 | 3.9 | 4.1 | 4.5 | 4.2 | 10 | 3.8 | 4.32 | 4 | 4 | 12
| 1 | 3 | 4 | 3.6 | 3.9 | 4.7 | 3.8 | 5 | 3.8 | 4.52 | 4.1 | 4 | 16
| 1 | 4 | 4 | 4.1 | 3.5 | 4.4 | 3.7 | 10 | 3.4 | 4.11 | 4.2 | 4 | 4.0158
| 1 | 5 | 3.5 | 3.8 | 4.3 | 4.5 | 4.2 | 10 | 4 | 3.87 | 4 | 4 | 18
| 1 | 6 | 3.8 | 3.7 | 3.9 | 4.2 | 4.5 | 5 | 3.9 | 4.18 | 4 | 4
| Mean |  | 3.8333 | 3.8667 | 3.9667 | 4.45 | 4 | 7.5 | 3.75 | 4.1933 | 4.0667 | 4
| Median |  | 3.9 | 3.85 | 4 | 4.45 | 4 | 7.5 | 3.8 | 4.17 | 4.05 | 4
| Std Dev. |  | 0.20656 | 0.20656 | 0.27325 | 0.16432 | 0.35214 | 2.7386 | 0.21679 | 0.21704 | 0.08165 | 0
| Rel.Std.Dev. |  | 5.388% | 5.342% | 6.889% | 3.693% | 8.803% | 36.51% | 5.781% | 5.176% | 2.008% | 0%
| PDM3 |  | -4.545% | -3.714% | -1.224% | 10.81% | -0.3943% | 86.76% | -6.62% | 4.42% | 1.266% | -0.3943%
| Z-Score (Absolute) |  | 0.76 | 0.59 | 0.08 | 2.36 | 0.08 | NA | 1.18 | 1.06 | 0.42 | NA
Results from laboratories 6 & 10 were removed due to their 1 ppm reading resolution.
| Analytical results for Cr in OREAS C27d (Indicative Value 11.9 ppm) | [11 empty] | Indicative
Cr | Round | Replicate | Lab | Lab | Lab | Lab | Lab | Lab | Lab | Lab | Lab | Lab | 1
| No | No | 01 | 02 | 03 | 04 | 05 | 06 | 07 | 08 | 09 | 10 | ppm
|  |  | 4A*OES | 4A*MS | 4A*OES/MS | 4A*OES | 4A*OES/MS | 4A*OES | 4A*OES/MS | 4A*OES/MS | 4A*OES/MS | 4A*OES | 1
1
| 1 | 1 | 6 | 15 | 18 | 10 | 17 | 20 | 13 | 11.1 | 12 | 10 | 1
| 1 | 2 | 6 | 14 | 13 | 10 | 19 | 10 | 12 | 11.4 | 12 | 10 | 3
| 1 | 3 | 5 | 13 | 12 | 10 | 16 | 10 | 13 | 8.78 | 13 | 10 | 16
| 1 | 4 | 6 | 15 | 11 | < 10 | 13 | 10 | 13 | 10.4 | 12 | 10 | 11.8554
| 1 | 5 | 6 | 14 | 13 | 10 | 18 | 20 | 14 | 10.2 | 12 | 10 | 9
| 1 | 6 | 6 | 13 | 13 | 10 | 18 | 10 | 14 | 9.78 | 13 | 10
| Mean |  | 5.8333 | 14 | 13.3333 | 10 | 16.8333 | 13.3333 | 13.1667 | 10.2767 | 12.3333 | 10
| Median |  | 6 | 14 | 13 | 10 | 17.5 | 10 | 13 | 10.3 | 12 | 10
| Std Dev. |  | 0.40825 | 0.89443 | 2.4221 | 0 | 2.137 | 5.164 | 0.75277 | 0.94314 | 0.5164 | 0
| Rel.Std.Dev. |  | 6.999% | 6.389% | 18.17% | 0% | 12.69% | 38.73% | 5.717% | 9.177% | 4.187% | 0%
| PDM3 |  | -50.8% | 18.09% | 12.47% | -15.65% | 41.99% | 12.47% | 11.06% | -13.32% | 4.031% | -15.65%
| Z-Score (Absolute) |  | 2.51 | 0.45 | 0.21 | 1.3 | 1.48 | NA | 0.15 | 0.9 | 0.15 | NA
Results from laboratories 6 & 10 were removed due to their 10 ppm reading resolution.
| Analytical results for Cs in OREAS C27d (Certified Value 7.13 ppm) | [11 empty] | Certified
Cs | Round | Replicate | Lab | Lab | Lab | Lab | Lab | Lab | Lab | Lab | Lab | Lab | 1
| No | No | 01 | 02 | 03 | 04 | 05 | 06 | 07 | 08 | 09 | 10 | ppm
|  |  | 4A*MS | 4A*MS | 4A*OES/MS | 4A*MS | 4A*OES/MS | 4A*MS | 4A*OES/MS | 4A*OES/MS | 4A*OES/MS | 4A*MS | 2
3
| 1 | 1 | 7.1 | 7.05 | 7.68 | 6.58 | 6.9 | 7.3 | 6.59 | 7.65 | 7.23 | 7.3 | 1
| 1 | 2 | 7.1 | 6.94 | 7.47 | 6.66 | 7.2 | 7.1 | 6.68 | 7.94 | 7.35 | 7.2 | 25
| 1 | 3 | 7 | 7.14 | 7.32 | 7.17 | 6.89 | 7.4 | 6.87 | 7.27 | 7.25 | 7.3 | 16
| 1 | 4 | 7.1 | 7.04 | 6.99 | 6.58 | 6.75 | 7.4 | 6.75 | 7.12 | 7.31 | 7.3 | 7.1321
| 1 | 5 | 7 | 6.98 | 7.65 | 7.04 | 7.2 | 7.2 | 6.92 | 7.54 | 7.29 | 7.3 | 19
| 1 | 6 | 7.1 | 6.93 | 7.22 | 6.62 | 6.78 | 7.2 | 7.06 | 7.44 | 6.59 | 7.2
| Mean |  | 7.0667 | 7.0133 | 7.3883 | 6.775 | 6.9533 | 7.2667 | 6.8117 | 7.4933 | 7.17 | 7.2667
| Median |  | 7.1 | 7.01 | 7.395 | 6.64 | 6.895 | 7.25 | 6.81 | 7.49 | 7.27 | 7.3
| Std Dev. |  | 0.05164 | 0.079415 | 0.26529 | 0.2606 | 0.19997 | 0.12111 | 0.17151 | 0.28925 | 0.28733 | 0.05164
| Rel.Std.Dev. |  | 0.7308% | 1.132% | 3.591% | 3.846% | 2.876% | 1.667% | 2.518% | 3.86% | 4.007% | 0.7106%
| PDM3 |  | -0.9174% | -1.665% | 3.593% | -5.007% | -2.507% | 1.887% | -4.493% | 5.065% | 0.5314% | 1.887%
| Z-Score (Absolute) |  | 0.22 | 0.45 | 1.16 | 1.48 | 0.71 | 0.64 | 1.32 | 1.61 | 0.22 | 0.64
| Analytical results for Cu in OREAS C27d (Certified Value 12.2 ppm) | [11 empty] | Certified
Cu | Round | Replicate | Lab | Lab | Lab | Lab | Lab | Lab | Lab | Lab | Lab | Lab | 1
| No | No | 01 | 02 | 03 | 04 | 05 | 06 | 07 | 08 | 09 | 10 | ppm
|  |  | 4A*MS | 4A*OES | 4A*OES/MS | 4A*MS | 4A*OES/MS | 4A*OES | 4A*OES/MS | 4A*OES/MS | 4A*OES/MS | 4A*MS | 1
1
| 1 | 1 | 11 | 13 | 12.3 | 15 | 13.8 | 10 | 11.7 | 11.1 | 13.1 | 13 | 1
| 1 | 2 | 10 | 10 | 11.6 | 14 | 13.2 | 14 | 12.3 | 11.4 | 12.1 | 12 | 14
| 1 | 3 | 9 | 9 | 11 | 15 | 12.2 | 14 | 12.4 | 10.8 | 14.8 | 14 | 16
| 1 | 4 | 10 | 12 | 10.3 | 14 | 12.3 | 14 | 12.4 | 10.8 | 16.5 | 12 | 12.1883
| 1 | 5 | 9 | 10 | 11.4 | 15 | 13.1 | 14 | 12.2 | 11 | 16.5 | 13 | 20
| 1 | 6 | 9 | 10 | 10.7 | 13 | 12.9 | 10 | 12 | 11.8 | 11.6 | 14
| Mean |  | 9.6667 | 10.6667 | 11.2167 | 14.3333 | 12.9167 | 12.6667 | 12.1667 | 11.15 | 14.1 | 13
| Median |  | 9.5 | 10 | 11.2 | 14.5 | 13 | 14 | 12.25 | 11.05 | 13.95 | 13
| Std Dev. |  | 0.8165 | 1.5055 | 0.70828 | 0.8165 | 0.59805 | 2.0656 | 0.27325 | 0.38859 | 2.1568 | 0.89443
| Rel.Std.Dev. |  | 8.447% | 14.11% | 6.315% | 5.696% | 4.63% | 16.31% | 2.246% | 3.485% | 15.3% | 6.88%
| PDM3 |  | -20.69% | -12.48% | -7.972% | 17.6% | 5.976% | 3.925% | -0.1778% | -8.519% | 15.68% | 6.659%
| Z-Score (Absolute) |  | 1.5 | 0.96 | 0.66 | 1.05 | 0.27 | 0.14 | 0.14 | 0.69 | 0.92 | 0.32
| Analytical results for Dy in OREAS C27d (Certified Value 3.91 ppm) | [11 empty] | Certified
Dy | Round | Replicate | Lab | Lab | Lab | Lab | Lab | Lab |  |  |  |  | 1
| No | No | 01 | 02 | 04 | 05 | 06 | 10 |  |  |  |  | ppm
|  |  | 4A*MS | 4A*MS | 4A*MS | 4A*OES/MS | 4A*MS | 4A*MS |  |  |  |  | 2
3
| 1 | 1 | 4.1 | 3.96 | 4 | 2.6 | 3.85 | 4 |  |  |  |  | 1
| 1 | 2 | 4.1 | 3.79 | 4.3 | 3.3 | 3.85 | 3.85 |  |  |  |  | 27
| 1 | 3 | 4.1 | 3.8 | 3.9 | 2.7 | 3.85 | 4 |  |  |  |  | 16
| 1 | 4 | 4.2 | 3.8 | 3.7 | 2.8 | 3.9 | 3.9 |  |  |  |  | 3.9127
| 1 | 5 | 4 | 3.75 | 3.9 | 2.8 | 3.9 | 3.9 |  |  |  |  | 21
| 1 | 6 | 3.9 | 3.95 | 3.9 | 3.3 | 3.85 | 3.8
| Mean |  | 4.0667 | 3.8417 | 3.95 | 2.9167 | 3.8667 | 3.9083
| Median |  | 4.1 | 3.8 | 3.9 | 2.8 | 3.85 | 3.9
| Std Dev. |  | 0.10328 | 0.089759 | 0.19748 | 0.30605 | 0.02582 | 0.080104
| Rel.Std.Dev. |  | 2.54% | 2.336% | 5% | 10.49% | 0.6678% | 2.05%
| PDM3 |  | 3.936% | -1.815% | 0.9542% | -25.46% | -1.176% | -0.1108%
| Z-Score (Absolute) |  | 2.23 | 0.57 | 0.78 | 12.09 | 0.26 | 0.26
| Analytical results for Er in OREAS C27d (Certified Value 1.22 ppm) | [11 empty] | Certified
Er | Round | Replicate | Lab | Lab | Lab | Lab | Lab | Lab |  |  |  |  | 1
| No | No | 01 | 02 | 04 | 05 | 06 | 10 |  |  |  |  | ppm
|  |  | 4A*MS | 4A*MS | 4A*MS | 4A*OES/MS | 4A*MS | 4A*MS |  |  |  |  | 2
3
| 1 | 1 | 1.3 | 1.19 | 1.3 | 0.8 | 1.2 | 1.15 |  |  |  |  | 1
| 1 | 2 | 1.3 | 1.15 | 1.5 | 1 | 1.2 | 1.15 |  |  |  |  | 28
| 1 | 3 | 1.2 | 1.12 | 1.4 | 0.8 | 1.2 | 1.15 |  |  |  |  | 16
| 1 | 4 | 1.3 | 1.13 | 1.2 | 0.8 | 1.3 | 1.15 |  |  |  |  | 1.219
| 1 | 5 | 1.3 | 1.12 | 1.3 | 0.8 | 1.2 | 1.15 |  |  |  |  | 22
| 1 | 6 | 1.3 | 1.2 | 1.3 | 1 | 1.25 | 1.15
| Mean |  | 1.2833 | 1.1517 | 1.3333 | 0.86667 | 1.225 | 1.15
| Median |  | 1.3 | 1.14 | 1.3 | 0.8 | 1.2 | 1.15
| Std Dev. |  | 0.040825 | 0.035449 | 0.10328 | 0.10328 | 0.041833 | 2.4324e-16
| Rel.Std.Dev. |  | 3.181% | 3.078% | 7.746% | 11.92% | 3.415% | 2.115e-14%
| PDM3 |  | 5.278% | -5.524% | 9.379% | -28.9% | 0.4922% | -5.66%
| Z-Score (Absolute) |  | 0.96 | 0.37 | 1.47 | 3.25 | 0.37 | 0.39
| Analytical results for Eu in OREAS C27d (Certified Value 1.48 ppm) | [11 empty] | Certified
Eu | Round | Replicate | Lab | Lab | Lab | Lab | Lab | Lab |  |  |  |  | 1
| No | No | 01 | 02 | 04 | 05 | 06 | 10 |  |  |  |  | ppm
|  |  | 4A*MS | 4A*MS | 4A*MS | 4A*OES/MS | 4A*MS | 4A*MS |  |  |  |  | 2
2
| 1 | 1 | 1.5 | 1.46 | 1.86 | 0.87 | 1.55 | 1.55 |  |  |  |  | 1
| 1 | 2 | 1.5 | 1.5 | 2.03 | 1.15 | 1.55 | 1.55 |  |  |  |  | 29
| 1 | 3 | 1.5 | 1.49 | 1.7 | 0.94 | 1.55 | 1.55 |  |  |  |  | 16
| 1 | 4 | 1.5 | 1.52 | 1.75 | 0.96 | 1.6 | 1.55 |  |  |  |  | 1.4818
| 1 | 5 | 1.5 | 1.41 | 1.85 | 1.01 | 1.55 | 1.55 |  |  |  |  | 23
| 1 | 6 | 1.5 | 1.5 | 1.71 | 1.45 | 1.55 | 1.55
| Mean |  | 1.5 | 1.48 | 1.8167 | 1.0633 | 1.5583 | 1.55
| Median |  | 1.5 | 1.495 | 1.8 | 0.985 | 1.55 | 1.55
| Std Dev. |  | 0 | 0.039497 | 0.12485 | 0.21125 | 0.020412 | 0
| Rel.Std.Dev. |  | 0% | 2.669% | 6.872% | 19.87% | 1.31% | 0%
| PDM3 |  | 1.226% | -0.1237% | 22.6% | -28.24% | 5.163% | 4.6%
| Z-Score (Absolute) |  | 0.43 | 0.77 | 5.02 | 7.95 | 0.57 | 0.43
| Analytical results for Fe in OREAS C27d (Certified Value 2.55 wt.%) | [11 empty] | Certified
Fe | Round | Replicate | Lab | Lab | Lab | Lab | Lab | Lab | Lab | Lab | Lab | Lab | 1
| No | No | 01 | 02 | 03 | 04 | 05 | 06 | 07 | 08 | 09 | 10 | wt.%
|  |  | 4A*OES | 4A*OES | 4A*OES/MS | 4A*OES | 4A*OES/MS | 4A*OES | 4A*OES/MS | 4A*OES/MS | 4A*OES/MS | 4A*OES | 2
3
| 1 | 1 | 2.58 | 2.59 | 2.64 | 2.9 | 2.46 | 2.68 | 2.6 | 2.46 | 2.54 | 2.6 | 1
| 1 | 2 | 2.52 | 2.52 | 2.58 | 2.82 | 2.68 | 2.59 | 2.54 | 2.44 | 2.57 | 2.61 | 0
| 1 | 3 | 2.48 | 2.5 | 2.53 | 2.71 | 2.49 | 2.56 | 2.51 | 2.38 | 2.57 | 2.64 | 16
| 1 | 4 | 2.52 | 2.57 | 2.43 | 2.79 | 2.41 | 2.65 | 2.53 | 2.52 | 2.55 | 2.59 | 2.5489
| 1 | 5 | 2.5 | 2.61 | 2.57 | 2.82 | 2.65 | 2.58 | 2.6 | 2.5 | 2.49 | 2.57 | 24
| 1 | 6 | 2.52 | 2.53 | 2.54 | 2.73 | 2.93 | 2.62 | 2.63 | 2.42 | 2.49 | 2.65
| Mean |  | 2.52 | 2.5533 | 2.5483 | 2.795 | 2.6033 | 2.6133 | 2.5683 | 2.4533 | 2.535 | 2.61
| Median |  | 2.52 | 2.55 | 2.555 | 2.805 | 2.57 | 2.605 | 2.57 | 2.45 | 2.545 | 2.605
| Std Dev. |  | 0.033466 | 0.043205 | 0.06969 | 0.06892 | 0.19263 | 0.045461 | 0.047924 | 0.05164 | 0.036742 | 0.030332
| Rel.Std.Dev. |  | 1.328% | 1.692% | 2.735% | 2.466% | 7.399% | 1.74% | 1.866% | 2.105% | 1.449% | 1.162%
| PDM3 |  | -1.132% | 0.1758% | -0.02034% | 9.657% | 2.137% | 2.53% | 0.7643% | -3.748% | -0.5435% | 2.399%
| Z-Score (Absolute) |  | 0.66 | 0.12 | 0.2 | 3.79 | 0.69 | 0.85 | 0.12 | 1.74 | 0.42 | 0.8
| Analytical results for Ga in OREAS C27d (Certified Value 22.9 ppm) | [11 empty] | Certified
Ga | Round | Replicate | Lab | Lab | Lab | Lab | Lab | Lab | Lab | Lab | Lab | Lab | 1
| No | No | 01 | 02 | 03 | 04 | 05 | 06 | 07 | 08 | 09 | 10 | ppm
|  |  | 4A*MS | 4A*MS | 4A*OES/MS | 4A*MS | 4A*OES/MS | 4A*MS | 4A*OES/MS | 4A*OES/MS | 4A*OES/MS | 4A*MS | 1
2
| 1 | 1 | 22.1 | 22.67 | 23.8 | 24.8 | 8.9 | 23.8 | 22.2 | 22.8 | 22.6 | 24.2 | 1
| 1 | 2 | 22.3 | 22.27 | 22.5 | 23.1 | 9.3 | 24 | 22.8 | 23.6 | 22.9 | 24.6 | 30
| 1 | 3 | 22 | 23.11 | 22.6 | 23.6 | 9.7 | 23.8 | 22.8 | 23.6 | 22.9 | 24.4 | 16
| 1 | 4 | 22.4 | 22.96 | 22.1 | 22.6 | 11.1 | 23.6 | 22.1 | 22.4 | 22.5 | 24 | 22.8952
| 1 | 5 | 22 | 22.36 | 23.3 | 23.4 | 11.9 | 23.8 | 22.9 | 23.4 | 23.3 | 24.2 | 25
| 1 | 6 | 22.8 | 21.96 | 22.2 | 23.3 | 21.7 | 23.6 | 22.5 | 23.6 | 20.9 | 24.8
| Mean |  | 22.2667 | 22.555 | 22.75 | 23.4667 | 12.1 | 23.7667 | 22.55 | 23.2333 | 22.5167 | 24.3667
| Median |  | 22.2 | 22.515 | 22.55 | 23.35 | 10.4 | 23.8 | 22.65 | 23.5 | 22.75 | 24.3
| Std Dev. |  | 0.30768 | 0.43785 | 0.66558 | 0.73666 | 4.8382 | 0.15055 | 0.33912 | 0.51251 | 0.84004 | 0.29439
| Rel.Std.Dev. |  | 1.382% | 1.941% | 2.926% | 3.139% | 39.98% | 0.6335% | 1.504% | 2.206% | 3.731% | 1.208%
| PDM3 |  | -2.745% | -1.486% | -0.6342% | 2.496% | -47.15% | 3.806% | -1.508% | 1.477% | -1.653% | 6.427%
| Z-Score (Absolute) |  | 0.54 | 0.14 | 0.14 | 1.14 | 14.72 | 1.55 | 0.14 | 0.81 | 0.19 | 2.39
| Analytical results for Gd in OREAS C27d (Certified Value 6.7 ppm) | [11 empty] | Certified
Gd | Round | Replicate | Lab | Lab | Lab | Lab | Lab | Lab |  |  |  |  | 1
| No | No | 01 | 02 | 04 | 05 | 06 | 10 |  |  |  |  | ppm
|  |  | 4A*MS | 4A*MS | 4A*MS | 4A*OES/MS | 4A*MS | 4A*MS |  |  |  |  | 2
3
| 1 | 1 | 6.8 | 6.41 | 7.3 | 4.3 | 6.6 | 6.6 |  |  |  |  | 1
| 1 | 2 | 6.7 | 6.3 | 8 | 5.6 | 6.8 | 6.4 |  |  |  |  | 31
| 1 | 3 | 6.6 | 6.34 | 6.9 | 4.5 | 6.8 | 6.4 |  |  |  |  | 16
| 1 | 4 | 6.9 | 6.44 | 6.7 | 4.6 | 7 | 6.8 |  |  |  |  | 6.6983
| 1 | 5 | 6.8 | 6.36 | 7.2 | 4.8 | 6.6 | 6.6 |  |  |  |  | 26
| 1 | 6 | 6.7 | 6.48 | 7 | 6.4 | 6.8 | 6.6
| Mean |  | 6.75 | 6.3883 | 7.1833 | 5.0333 | 6.7667 | 6.5667
| Median |  | 6.75 | 6.385 | 7.1 | 4.7 | 6.8 | 6.6
| Std Dev. |  | 0.10488 | 0.067057 | 0.4535 | 0.80664 | 0.15055 | 0.15055
| Rel.Std.Dev. |  | 1.554% | 1.05% | 6.313% | 16.03% | 2.225% | 2.293%
| PDM3 |  | 0.7713% | -4.628% | 7.241% | -24.86% | 1.02% | -1.966%
| Z-Score (Absolute) |  | 0.33 | 0.96 | 1.87 | 5.79 | 0.39 | 0.33
| Analytical results for Ge in OREAS C27d (Indicative Value 0.13 ppm) | [11 empty] | Indicative
Ge | Round | Replicate | Lab | Lab | Lab | Lab | Lab | Lab |  |  |  |  | 1
| No | No | 01 | 02 | 03 | 05 | 07 | 09 |  |  |  |  | ppm
|  |  | 4A*MS | 4A*MS | 4A*OES/MS | 4A*OES/MS | 4A*OES/MS | 4A*OES/MS |  |  |  |  | 2
2
| 1 | 1 | 0.4 | 1.4 | 0.13 | < 0.1 | 0.13 | 0.13 |  |  |  |  | 1
| 1 | 2 | 0.7 | 1.3 | 0.13 | < 0.1 | 0.14 | 0.15 |  |  |  |  | 4
| 1 | 3 | 0.7 | 1.4 | 0.12 | 0.2 | 0.14 | 0.16 |  |  |  |  | 16
| 1 | 4 | 0.4 | 1.2 | 0.14 | 0.1 | 0.16 | 0.15 |  |  |  |  | 0.12758
| 1 | 5 | 0.4 | 1.4 | 0.14 | < 0.1 | 0.14 | 0.17 |  |  |  |  | 10
| 1 | 6 | 0.5 | 1.3 | 0.13 | < 0.1 | 0.15 | 0.29
| Mean |  | 0.51667 | 1.3333 | 0.13167 | 0.15 | 0.14333 | 0.175
| Median |  | 0.45 | 1.35 | 0.13 | 0.15 | 0.14 | 0.155
| Std Dev. |  | 0.1472 | 0.08165 | 0.0075277 | 0.070711 | 0.010328 | 0.057879
| Rel.Std.Dev. |  | 28.49% | 6.124% | 5.717% | 47.14% | 7.206% | 33.07%
| PDM3 |  | 305% | 945.1% | 3.201% | 17.57% | 12.34% | 37.17%
| Z-Score (Absolute) |  | 4.67 | 15.32 | 0.36 | 0.99 | 0.21 | 0.21
| Analytical results for Hf in OREAS C27d (Certified Value 5.3 ppm) | [11 empty] | Certified
Hf | Round | Replicate | Lab | Lab | Lab | Lab | Lab | Lab | Lab | Lab | Lab | Lab | 1
| No | No | 01 | 02 | 03 | 04 | 05 | 06 | 07 | 08 | 09 | 10 | ppm
|  |  | 4A*MS | 4A*MS | 4A*OES/MS | 4A*MS | 4A*OES/MS | 4A*MS | 4A*OES/MS | 4A*OES/MS | 4A*OES/MS | 4A*MS | 2
3
| 1 | 1 | 5.1 | 5.46 | 5.5 | 5.18 | 5.3 | 6 | 4.9 | 5.66 | 5.3 | 5.4 | 1
| 1 | 2 | 4.8 | 5.33 | 5.2 | 5.49 | 4.3 | 6 | 4.9 | 5.81 | 5.5 | 5.2 | 16
| 1 | 3 | 5.4 | 5.42 | 5.3 | 5.45 | 4 | 6 | 4.9 | 5.63 | 5.6 | 5.2 | 16
| 1 | 4 | 5.2 | 5.34 | 5.2 | 5.18 | 3.6 | 6.2 | 4.9 | 5.81 | 5.3 | 5.2 | 5.2985
| 1 | 5 | 5 | 5.26 | 5.3 | 5.28 | 3 | 6 | 5.3 | 5.76 | 5.5 | 5.2 | 27
| 1 | 6 | 5 | 5.44 | 5.2 | 5.43 | 5.5 | 6 | 5.1 | 5.86 | 5.1 | 5.2
| Mean |  | 5.0833 | 5.375 | 5.2833 | 5.335 | 4.2833 | 6.0333 | 5 | 5.755 | 5.3833 | 5.2333
| Median |  | 5.05 | 5.38 | 5.25 | 5.355 | 4.15 | 6 | 4.9 | 5.785 | 5.4 | 5.2
| Std Dev. |  | 0.20412 | 0.077395 | 0.1169 | 0.13953 | 0.9704 | 0.08165 | 0.16733 | 0.091378 | 0.18348 | 0.08165
| Rel.Std.Dev. |  | 4.016% | 1.44% | 2.213% | 2.615% | 22.66% | 1.353% | 3.347% | 1.588% | 3.408% | 1.56%
| PDM3 |  | -4.062% | 1.443% | -0.287% | 0.6881% | -19.16% | 13.87% | -5.634% | 8.615% | 1.6% | -1.231%
| Z-Score (Absolute) |  | 1.01 | 0.29 | 0.12 | 0.12 | 4.59 | 3.24 | 1.38 | 1.99 | 0.33 | 0.34
| Analytical results for Hg in OREAS C27d (Indicative Value 0.047 ppm) | [11 empty] | Indicative
Hg | Round | Replicate | 01: Lab | 1
| No | No | 01: 05 | ppm
|  |  | 01: 4A*OES/MS | 3
3
| 1 | 1 | 01: 0.05 | 1
| 1 | 2 | 01: 0.04 | 5
| 1 | 3 | 01: 0.05 | 16
| 1 | 4 | 01: 0.06 | 0.046667
| 1 | 5 | 01: 0.05 | 11
| 1 | 6 | 01: 0.03
| Mean |  | 01: 0.046667
| Median |  | 01: 0.05
| Std Dev. |  | 01: 0.010328
| Rel.Std.Dev. |  | 01: 22.13%
| PDM3 |  | 01: -7.772e-14%
Z-Score (Absolute) | bar: 01
| Analytical results for Ho in OREAS C27d (Certified Value 0.55 ppm) | [11 empty] | Certified
Ho | Round | Replicate | Lab | Lab | Lab | Lab | Lab | Lab |  |  |  |  | 1
| No | No | 01 | 02 | 04 | 05 | 06 | 10 |  |  |  |  | ppm
|  |  | 4A*MS | 4A*MS | 4A*MS | 4A*OES/MS | 4A*MS | 4A*MS |  |  |  |  | 2
3
| 1 | 1 | 0.6 | 0.53 | 0.58 | 0.4 | 0.58 | 0.52 |  |  |  |  | 1
| 1 | 2 | 0.6 | 0.54 | 0.64 | 0.5 | 0.58 | 0.5 |  |  |  |  | 17
| 1 | 3 | 0.6 | 0.56 | 0.57 | 0.4 | 0.56 | 0.52 |  |  |  |  | 16
| 1 | 4 | 0.6 | 0.55 | 0.53 | 0.4 | 0.58 | 0.52 |  |  |  |  | 0.5475
| 1 | 5 | 0.6 | 0.52 | 0.56 | 0.4 | 0.58 | 0.52 |  |  |  |  | 28
| 1 | 6 | 0.6 | 0.56 | 0.56 | 0.5 | 0.56 | 0.5
| Mean |  | 0.6 | 0.54333 | 0.57333 | 0.43333 | 0.57333 | 0.51333
| Median |  | 0.6 | 0.545 | 0.565 | 0.4 | 0.58 | 0.52
| Std Dev. |  | 0 | 0.01633 | 0.036697 | 0.05164 | 0.010328 | 0.010328
| Rel.Std.Dev. |  | 0% | 3.006% | 6.401% | 11.92% | 1.801% | 2.012%
| PDM3 |  | 9.589% | -0.761% | 4.718% | -20.85% | 4.718% | -6.24%
| Z-Score (Absolute) |  | NA | 0.67 | 0.67 | NA | 0.67 | 2.02
Results from laboratories 1 & 5 were removed due to their 0.1 ppm reading resolution.
| Analytical results for In in OREAS C27d (Certified Value 0.08 ppm) | [11 empty] | Certified
In | Round | Replicate | Lab | Lab | Lab | Lab | Lab | Lab | Lab | Lab | Lab | Lab | 1
| No | No | 01 | 02 | 03 | 04 | 05 | 06 | 07 | 08 | 09 | 10 | ppm
|  |  | 4A*MS | 4A*MS | 4A*OES/MS | 4A*MS | 4A*OES/MS | 4A*MS | 4A*OES/MS | 4A*OES/MS | 4A*OES/MS | 4A*MS | 3
3
| 1 | 1 | 0.07 | 0.09 | 0.08 | 0.09 | < 0.1 | 0.08 | 0.078 | 0.074 | 0.074 | 0.1 | 1
| 1 | 2 | 0.07 | 0.08 | 0.084 | 0.08 | < 0.1 | 0.08 | 0.079 | 0.081 | 0.09 | 0.1 | 18
| 1 | 3 | 0.08 | 0.08 | 0.073 | 0.07 | < 0.1 | 0.08 | 0.078 | 0.075 | 0.085 | 0.1 | 16
| 1 | 4 | 0.08 | 0.09 | 0.087 | 0.08 | < 0.1 | 0.08 | 0.079 | 0.081 | 0.081 | 0.1 | 0.079571
| 1 | 5 | 0.08 | 0.07 | 0.08 | 0.09 | < 0.1 | 0.08 | 0.084 | 0.071 | 0.082 | 0.1 | 29
| 1 | 6 | 0.07 | 0.07 | 0.078 | 0.07 | < 0.1 | 0.08 | 0.072 | 0.078 | 0.078 | 0.1
| Mean |  | 0.075 | 0.08 | 0.080333 | 0.08 |  | 0.08 | 0.078333 | 0.076667 | 0.081667 | 0.1
| Median |  | 0.075 | 0.08 | 0.08 | 0.08 |  | 0.08 | 0.0785 | 0.0765 | 0.0815 | 0.1
| Std Dev. |  | 0.0054772 | 0.0089443 | 0.0048442 | 0.0089443 |  | 0 | 0.0038297 | 0.0040332 | 0.0055377 | 1.5202e-17
| Rel.Std.Dev. |  | 7.303% | 11.18% | 6.03% | 11.18% |  | 0% | 4.889% | 5.261% | 6.781% | 1.52e-14%
| PDM3 |  | -5.745% | 0.5386% | 0.9575% | 0.5386% |  | 0.5386% | -1.556% | -3.651% | 2.633% | 25.67%
| Z-Score (Absolute) |  | 2.02 | 0 | 0.13 | 0 | 12.14 | 0 | 0.67 | 1.35 | 0.67 | NA
Results from laboratory 10 were removed due to their 0.1 ppm reading resolution.
| Analytical results for K in OREAS C27d (Certified Value 3.04 wt.%) | [11 empty] | Certified
K | Round | Replicate | Lab | Lab | Lab | Lab | Lab | Lab | Lab | Lab | Lab | Lab | 1
| No | No | 01 | 02 | 03 | 04 | 05 | 06 | 07 | 08 | 09 | 10 | wt.%
|  |  | 4A*OES | 4A*MS | 4A*OES/MS | 4A*OES | 4A*OES/MS | 4A*OES | 4A*OES/MS | 4A*OES/MS | 4A*OES/MS | 4A*OES | 2
3
| 1 | 1 | 3.0106 | 3.2122 | 3.13 | 3.01 | 2.44 | 3.03 | 3.14 | 2.99 | 3.03 | 3.06 | 1
| 1 | 2 | 2.9376 | 3.2021 | 2.94 | 2.99 | 2.65 | 3.02 | 3.09 | 3.03 | 3.17 | 3.01 | 0
| 1 | 3 | 2.9576 | 3.2363 | 3.03 | 2.96 | 2.61 | 3.02 | 3.04 | 3.08 | 3.01 | 3.06 | 16
| 1 | 4 | 2.9644 | 3.2224 | 2.89 | 2.91 | 2.8 | 3.03 | 3.08 | 3.09 | 3.05 | 3.11 | 3.0448
| 1 | 5 | 2.9409 | 3.1999 | 2.96 | 2.86 | 2.83 | 3.04 | 3.15 | 3.13 | 3.04 | 2.96 | 30
| 1 | 6 | 2.957 | 3.2027 | 3.02 | 2.94 | 3.09 | 3.06 | 3.16 | 3.16 | 2.96 | 3.09
| Mean |  | 2.9613 | 3.2126 | 2.995 | 2.945 | 2.7367 | 3.0333 | 3.11 | 3.08 | 3.0433 | 3.0483
| Median |  | 2.9573 | 3.2075 | 2.99 | 2.95 | 2.725 | 3.03 | 3.115 | 3.085 | 3.035 | 3.06
| Std Dev. |  | 0.026268 | 0.014335 | 0.084083 | 0.054681 | 0.22322 | 0.015055 | 0.047329 | 0.06261 | 0.069761 | 0.054924
| Rel.Std.Dev. |  | 0.887% | 0.4462% | 2.807% | 1.857% | 8.157% | 0.4963% | 1.522% | 2.033% | 2.292% | 1.802%
| PDM3 |  | -2.742% | 5.509% | -1.637% | -3.279% | -10.12% | -0.3781% | 2.14% | 1.155% | -0.04969% | 0.1145%
| Z-Score (Absolute) |  | 0.9 | 2.04 | 0.51 | 1.09 | 3.54 | 0.06 | 0.84 | 0.49 | 0.06 | 0.12
| Analytical results for La in OREAS C27d (Certified Value 46.9 ppm) | [11 empty] | Certified
La | Round | Replicate | Lab | Lab | Lab | Lab | Lab | Lab | Lab | Lab | Lab | Lab | 1
| No | No | 01 | 02 | 03 | 04 | 05 | 06 | 07 | 08 | 09 | 10 | ppm
|  |  | 4A*MS | 4A*MS | 4A*OES/MS | 4A*MS | 4A*OES/MS | 4A*MS | 4A*OES/MS | 4A*OES/MS | 4A*OES/MS | 4A*MS | 1
2
| 1 | 1 | 47.1 | 48.42 | 47 | 40.5 | 27.2 | 50.1 | 48.1 | 38.4 | 49 | 51.2 | 1
| 1 | 2 | 46.4 | 45.69 | 45 | 40.9 | 39.2 | 49.8 | 48.5 | 43.8 | 51.1 | 49 | 19
| 1 | 3 | 46.7 | 46.17 | 45.7 | 38.4 | 31.2 | 50.2 | 49.5 | 42.7 | 51.9 | 49.9 | 16
| 1 | 4 | 47.9 | 46.49 | 43.3 | 41.1 | 31.4 | 50.3 | 48.6 | 44.3 | 50 | 48.9 | 46.9078
| 1 | 5 | 46 | 46.38 | 46.7 | 42.1 | 33.5 | 49.9 | 49.5 | 43.6 | 50.8 | 49.7 | 31
| 1 | 6 | 46.9 | 46.87 | 45.8 | 38.4 | 44.8 | 50.9 | 49.8 | 41.8 | 45.7 | 50.4
| Mean |  | 46.8333 | 46.67 | 45.5833 | 40.2333 | 34.55 | 50.2 | 49 | 42.4333 | 49.75 | 49.85
| Median |  | 46.8 | 46.435 | 45.75 | 40.7 | 32.45 | 50.15 | 49.05 | 43.15 | 50.4 | 49.8
| Std Dev. |  | 0.65013 | 0.94121 | 1.3318 | 1.5148 | 6.3711 | 0.38987 | 0.68702 | 2.1658 | 2.217 | 0.86891
| Rel.Std.Dev. |  | 1.388% | 2.017% | 2.922% | 3.765% | 18.44% | 0.7766% | 1.402% | 5.104% | 4.456% | 1.743%
| PDM3 |  | -0.1587% | -0.5069% | -2.824% | -14.23% | -26.34% | 7.018% | 4.46% | -9.539% | 6.059% | 6.272%
| Z-Score (Absolute) |  | 0.02 | 0.02 | 0.26 | 1.44 | 2.7 | 0.76 | 0.5 | 0.96 | 0.66 | 0.69
| Analytical results for Li in OREAS C27d (Certified Value 37.2 ppm) | [11 empty] | Certified
Li | Round | Replicate | Lab | Lab | Lab | Lab | Lab | Lab | Lab | Lab | Lab | Lab | 1
| No | No | 01 | 02 | 03 | 04 | 05 | 06 | 07 | 08 | 09 | 10 | ppm
|  |  | 4A*MS | 4A*MS | 4A*OES/MS | 4A*MS | 4A*OES/MS | 4A*MS | 4A*OES/MS | 4A*OES/MS | 4A*OES/MS | 4A*OES | 1
2
| 1 | 1 | 39 | 38.3 | 39.2 | 35.4 | 36.7 | 38 | 36.3 | 35.8 | 37.7 | 40 | 1
| 1 | 2 | 36.2 | 37 | 36.6 | 32.3 | 37.5 | 38 | 36.7 | 35.8 | 39.6 | 40 | 0
| 1 | 3 | 35.5 | 37.6 | 36.8 | 29 | 36.8 | 38.5 | 38.1 | 36.3 | 40.4 | 40 | 16
| 1 | 4 | 35.5 | 38 | 35 | 34.6 | 35.1 | 38 | 36.1 | 36.4 | 39.5 | 40 | 37.175
| 1 | 5 | 32.7 | 36.9 | 37.2 | 33.1 | 36.4 | 38 | 38.3 | 37.1 | 41 | 40 | 32
| 1 | 6 | 32.6 | 38.6 | 35.9 | 28 | 45 | 37.5 | 38.3 | 37.6 | 37.8 | 40
| Mean |  | 35.25 | 37.7333 | 36.7833 | 32.0667 | 37.9167 | 38 | 37.3 | 36.5 | 39.3333 | 40
| Median |  | 35.5 | 37.8 | 36.7 | 32.7 | 36.75 | 38 | 37.4 | 36.35 | 39.55 | 40
| Std Dev. |  | 2.3923 | 0.69186 | 1.4148 | 2.9864 | 3.5583 | 0.31623 | 1.0431 | 0.72111 | 1.3441 | 0
| Rel.Std.Dev. |  | 6.787% | 1.834% | 3.846% | 9.313% | 9.385% | 0.8322% | 2.796% | 1.976% | 3.417% | 0%
| PDM3 |  | -5.178% | 1.502% | -1.054% | -13.74% | 1.995% | 2.219% | 0.3362% | -1.816% | 5.806% | 7.599%
| Z-Score (Absolute) |  | 1.97 | 0.42 | 0.5 | 5.04 | 0.59 | 0.67 | 0 | 0.77 | 1.96 | NA
Results from laboratory 10 were removed due to their 10 ppm reading resolution.
| Analytical results for Lu in OREAS C27d (Certified Value 0.1 ppm) | [11 empty] | Certified
Lu | Round | Replicate | Lab | Lab | Lab | Lab | Lab | Lab | Lab |  |  |  | 1
| No | No | 01 | 02 | 04 | 05 | 06 | 08 | 10 |  |  |  | ppm
|  |  | 4A*MS | 4A*MS | 4A*MS | 4A*OES/MS | 4A*MS | 4A*OES/MS | 4A*MS |  |  |  | 2
2
| 1 | 1 | 0.1 | 0.1 | 0.1 | < 0.1 | 0.1 | 0.114 | 0.1 |  |  |  | 1
| 1 | 2 | < 0.1 | 0.09 | 0.11 | < 0.1 | 0.1 | 0.12 | 0.1 |  |  |  | 20
| 1 | 3 | < 0.1 | 0.08 | 0.11 | < 0.1 | 0.1 | 0.115 | 0.08 |  |  |  | 16
| 1 | 4 | < 0.1 | 0.1 | 0.1 | < 0.1 | 0.1 | 0.107 | 0.08 |  |  |  | 0.10117
| 1 | 5 | < 0.1 | 0.09 | 0.11 | < 0.1 | 0.1 | 0.116 | 0.08 |  |  |  | 33
| 1 | 6 | < 0.1 | 0.09 | 0.11 | < 0.1 | 0.1 | 0.113 | 0.12
| Mean |  | 0.1 | 0.091667 | 0.10667 |  | 0.1 | 0.11417 | 0.093333
| Median |  | 0.1 | 0.09 | 0.11 |  | 0.1 | 0.1145 | 0.09
| Std Dev. |  | 02: 0.0075277; 03: 0.005164; 05: 1.5202e-17; 06: 0.0042622; 07: 0.01633
| Rel.Std.Dev. |  | 02: 8.212%; 03: 4.841%; 05: 1.52e-14%; 06: 3.733%; 07: 17.5%
| PDM3 |  | -1.153% | -9.39% | 5.437% |  | -1.153% | 12.85% | -7.743%
| Z-Score (Absolute) |  | 1.77 | 0.08 | 0.67 | 2.19 | 0.34 | 1.05 | 0
| Analytical results for Mg in OREAS C27d (Certified Value 0.315 wt.%) | [11 empty] | Certified
Mg | Round | Replicate | Lab | Lab | Lab | Lab | Lab | Lab | Lab | Lab | Lab | Lab | 1
| No | No | 01 | 02 | 03 | 04 | 05 | 06 | 07 | 08 | 09 | 10 | wt.%
|  |  | 4A*OES | 4A*MS | 4A*OES/MS | 4A*OES | 4A*OES/MS | 4A*OES | 4A*OES/MS | 4A*OES/MS | 4A*OES/MS | 4A*OES | 3
3
| 1 | 1 | 0.323 | 0.3249 | 0.32 | 0.331 | 0.29 | 0.34 | 0.31 | 0.308 | 0.31 | 0.33 | 1
| 1 | 2 | 0.3059 | 0.3212 | 0.31 | 0.332 | 0.32 | 0.32 | 0.3 | 0.301 | 0.31 | 0.33 | 0
| 1 | 3 | 0.3125 | 0.3183 | 0.31 | 0.312 | 0.29 | 0.32 | 0.31 | 0.322 | 0.31 | 0.32 | 16
| 1 | 4 | 0.3159 | 0.3294 | 0.3 | 0.318 | 0.28 | 0.33 | 0.3 | 0.31 | 0.31 | 0.32 | 0.31494
| 1 | 5 | 0.304 | 0.316 | 0.31 | 0.332 | 0.31 | 0.32 | 0.31 | 0.327 | 0.3 | 0.31 | 34
| 1 | 6 | 0.3168 | 0.3172 | 0.31 | 0.315 | 0.31 | 0.33 | 0.32 | 0.319 | 0.3 | 0.32
| Mean |  | 0.31302 | 0.32117 | 0.31 | 0.32333 | 0.3 | 0.32667 | 0.30833 | 0.3145 | 0.30667 | 0.32167
| Median |  | 0.3142 | 0.31975 | 0.31 | 0.3245 | 0.3 | 0.325 | 0.31 | 0.3145 | 0.31 | 0.32
| Std Dev. |  | 0.0071345 | 0.0051454 | 0.0063246 | 0.009331 | 0.015492 | 0.008165 | 0.0075277 | 0.0097724 | 0.005164 | 0.0075277
| Rel.Std.Dev. |  | 2.279% | 1.602% | 2.04% | 2.886% | 5.164% | 2.499% | 2.441% | 3.107% | 1.684% | 2.34%
| PDM3 |  | -0.6091% | 1.979% | -1.567% | 2.667% | -4.742% | 3.725% | -2.096% | -0.1381% | -2.625% | 2.137%
| Z-Score (Absolute) |  | 0.07 | 0.69 | 0.35 | 0.89 | 1.28 | 1.2 | 0.5 | 0.07 | 0.66 | 0.74
| Analytical results for Mn in OREAS C27d (Certified Value 0.031 wt.%) | [11 empty] | Certified
Mn | Round | Replicate | Lab | Lab | Lab | Lab | Lab | Lab | Lab | Lab | Lab | Lab | 1
| No | No | 01 | 02 | 03 | 04 | 05 | 06 | 07 | 08 | 09 | 10 | wt.%
|  |  | 4A*OES | 4A*MS | 4A*OES/MS | 4A*OES | 4A*OES/MS | 4A*OES | 4A*OES/MS | 4A*OES/MS | 4A*OES/MS | 4A*OES | 3
3
| 1 | 1 | 0.0305 | 0.033 | 0.0316 | 0.0317 | 0.029 | 0.0338 | 0.0296 | 0.0302 | 0.0327 | 0.0326 | 1
| 1 | 2 | 0.0288 | 0.0322 | 0.0332 | 0.0326 | 0.0351 | 0.0284 | 0.0301 | 0.027 | 0.0301 | 0.0306 | 21
| 1 | 3 | 0.0302 | 0.03 | 0.0293 | 0.0279 | 0.0284 | 0.0318 | 0.0296 | 0.0264 | 0.0307 | 0.031 | 16
| 1 | 4 | 0.0304 | 0.0322 | 0.0284 | 0.0299 | 0.027 | 0.0322 | 0.0293 | 0.0302 | 0.0327 | 0.033 | 0.030876
| 1 | 5 | 0.0286 | 0.0316 | 0.0334 | 0.0319 | 0.0338 | 0.0288 | 0.0316 | 0.0277 | 0.0291 | 0.0308 | 35
| 1 | 6 | 0.0302 | 0.0296 | 0.0299 | 0.0279 | 0.0353 | 0.0322 | 0.0311 | 0.027 | 0.0305 | 0.0314
| Mean |  | 0.029783 | 0.031433 | 0.030967 | 0.030317 | 0.031433 | 0.0312 | 0.030217 | 0.028083 | 0.030967 | 0.031567
| Median |  | 0.0302 | 0.0319 | 0.03075 | 0.0308 | 0.0314 | 0.032 | 0.02985 | 0.02735 | 0.0306 | 0.0312
| Std Dev. |  | 0.00084951 | 0.0013471 | 0.0020887 | 0.0020731 | 0.0037087 | 0.0021317 | 0.00092826 | 0.0016905 | 0.0014514 | 0.00099933
| Rel.Std.Dev. |  | 2.852% | 4.286% | 6.745% | 6.838% | 11.8% | 6.832% | 3.072% | 6.019% | 4.687% | 3.166%
| PDM3 |  | -3.539% | 1.805% | 0.2939% | -1.811% | 1.805% | 1.05% | -2.135% | -9.045% | 0.2939% | 2.237%
| Z-Score (Absolute) |  | 1.5 | 0.59 | 0 | 0.82 | 0.59 | 0.3 | 0.95 | 3.65 | 0 | 0.76
| Analytical results for Mo in OREAS C27d (Certified Value 2.64 ppm) | [11 empty] | Certified
Mo | Round | Replicate | Lab | Lab | Lab | Lab | Lab | Lab | Lab | Lab | Lab | Lab | 1
| No | No | 01 | 02 | 03 | 04 | 05 | 06 | 07 | 08 | 09 | 10 | ppm
|  |  | 4A*MS | 4A*MS | 4A*OES/MS | 4A*MS | 4A*OES/MS | 4A*MS | 4A*OES/MS | 4A*OES/MS | 4A*OES/MS | 4A*MS | 2
3
| 1 | 1 | 2.7 | 2.6 | 3.85 | 2.5 | 3.32 | 3 | 2.6 | 2.81 | 2.82 | 3 | 1
| 1 | 2 | 2.6 | 2.6 | 2.62 | 2.8 | 2.96 | 2.5 | 2.57 | 2.39 | 2.64 | 3 | 22
| 1 | 3 | 2.7 | 2.4 | 2.57 | 2.7 | 2.32 | 3 | 2.61 | 2.53 | 2.66 | 3 | 16
| 1 | 4 | 2.5 | 2.7 | 2.42 | 2.6 | 2.22 | 3 | 2.55 | 3.05 | 2.75 | 2.5 | 2.6406
| 1 | 5 | 2.5 | 2.7 | 2.74 | 2.7 | 2.83 | 2.5 | 2.75 | 2.71 | 2.58 | 2.5 | 36
| 1 | 6 | 2.6 | 2.6 | 2.49 | 2.5 | 3.22 | 2.5 | 2.64 | 2.26 | 2.42 | 2.5
| Mean |  | 2.6 | 2.6 | 2.7817 | 2.6333 | 2.8117 | 2.75 | 2.62 | 2.625 | 2.645 | 2.75
| Median |  | 2.6 | 2.6 | 2.595 | 2.65 | 2.895 | 2.75 | 2.605 | 2.62 | 2.65 | 2.75
| Std Dev. |  | 0.089443 | 0.10954 | 0.53477 | 0.12111 | 0.45591 | 0.27386 | 0.070993 | 0.28967 | 0.1391 | 0.27386
| Rel.Std.Dev. |  | 3.44% | 4.213% | 19.22% | 4.599% | 16.22% | 9.959% | 2.71% | 11.04% | 5.259% | 9.959%
| PDM3 |  | -1.537% | -1.537% | 5.343% | -0.2749% | 6.479% | 4.143% | -0.7798% | -0.5905% | 0.1669% | 4.143%
| Z-Score (Absolute) |  | 0.67 | 0.67 | 2.45 | 0.1 | 2.97 | 1.91 | 0.33 | 0.24 | 0.1 | 1.91
| Analytical results for Na in OREAS C27d (Certified Value 2.42 wt.%) | [11 empty] | Certified
Na | Round | Replicate | Lab | Lab | Lab | Lab | Lab | Lab | Lab | Lab | Lab | Lab | 1
| No | No | 01 | 02 | 03 | 04 | 05 | 06 | 07 | 08 | 09 | 10 | wt.%
|  |  | 4A*OES | 4A*MS | 4A*OES/MS | 4A*OES | 4A*OES/MS | 4A*OES | 4A*OES/MS | 4A*OES/MS | 4A*OES/MS | 4A*OES | 2
3
| 1 | 1 | 2.4513 | 2.5388 | 2.51 | 2.3 | 2.49 | 2.47 | 2.48 | 2.4 | 2.34 | 2.33 | 1
| 1 | 2 | 2.3956 | 2.5262 | 2.31 | 2.22 | 2.46 | 2.43 | 2.44 | 2.45 | 2.45 | 2.39 | 0
| 1 | 3 | 2.4119 | 2.5485 | 2.37 | 2.24 | 2.46 | 2.4 | 2.37 | 2.49 | 2.42 | 2.39 | 16
| 1 | 4 | 2.4337 | 2.5487 | 2.32 | 2.2 | 2.48 | 2.38 | 2.42 | 2.47 | 2.35 | 2.34 | 2.425
| 1 | 5 | 2.4226 | 2.5222 | 2.33 | 2.16 | 2.43 | 2.41 | 2.5 | 2.47 | 2.36 | 2.39 | 37
| 1 | 6 | 2.4099 | 2.5064 | 2.36 | 2.22 | 2.95 | 2.41 | 2.48 | 2.48 | 2.33 | 2.38
| Mean |  | 2.4208 | 2.5318 | 2.3667 | 2.2233 | 2.545 | 2.4167 | 2.4483 | 2.46 | 2.375 | 2.37
| Median |  | 2.4173 | 2.5325 | 2.345 | 2.22 | 2.47 | 2.41 | 2.46 | 2.47 | 2.355 | 2.385
| Std Dev. |  | 0.019662 | 0.016626 | 0.073937 | 0.046332 | 0.19947 | 0.030768 | 0.048339 | 0.032249 | 0.048477 | 0.027568
| Rel.Std.Dev. |  | 0.8122% | 0.6567% | 3.124% | 2.084% | 7.838% | 1.273% | 1.974% | 1.311% | 2.041% | 1.163%
| PDM3 |  | -0.1701% | 4.406% | -2.404% | -8.315% | 4.95% | -0.342% | 0.9639% | 1.445% | -2.06% | -2.266%
| Z-Score (Absolute) |  | 0.03 | 1.65 | 0.76 | 2.85 | 1.84 | 0.03 | 0.43 | 0.6 | 0.64 | 0.71
| Analytical results for Nb in OREAS C27d (Certified Value 17.9 ppm) | [11 empty] | Certified
Nb | Round | Replicate | Lab | Lab | Lab | Lab | Lab | Lab | Lab | Lab | Lab | Lab | 1
| No | No | 01 | 02 | 03 | 04 | 05 | 06 | 07 | 08 | 09 | 10 | ppm
|  |  | 4A*MS | 4A*MS | 4A*OES/MS | 4A*MS | 4A*OES/MS | 4A*MS | 4A*OES/MS | 4A*OES/MS | 4A*OES/MS | 4A*MS | 1
2
| 1 | 1 | 17.8 | 17.71 | 19.5 | 18.2 | 14.8 | 17.5 | 17.2 | 19.8 | 19.1 | 17 | 1
| 1 | 2 | 16.8 | 17.49 | 18.5 | 18 | 13 | 18 | 17.2 | 21.1 | 19.5 | 17 | 23
| 1 | 3 | 17.6 | 17.32 | 18.7 | 18.5 | 9.6 | 18.5 | 17.4 | 20.7 | 19.6 | 17 | 16
| 1 | 4 | 18 | 17.63 | 17.6 | 17.8 | 11.2 | 18.5 | 17.1 | 19.9 | 19.3 | 17.5 | 17.9129
| 1 | 5 | 16.6 | 17.2 | 18.8 | 17.4 | 11.7 | 18.5 | 17.9 | 21.2 | 19.5 | 17 | 38
| 1 | 6 | 17.5 | 17.23 | 18.3 | 17.8 | 17.5 | 18 | 17.3 | 19.2 | 18.1 | 17.5
| Mean |  | 17.3833 | 17.43 | 18.5667 | 17.95 | 12.9667 | 18.1667 | 17.35 | 20.3167 | 19.1833 | 17.1667
| Median |  | 17.55 | 17.405 | 18.6 | 17.9 | 12.35 | 18.25 | 17.25 | 20.3 | 19.4 | 17
| Std Dev. |  | 0.56006 | 0.21307 | 0.62503 | 0.37815 | 2.8275 | 0.40825 | 0.2881 | 0.80353 | 0.56006 | 0.2582
| Rel.Std.Dev. |  | 3.222% | 1.222% | 3.366% | 2.107% | 21.81% | 2.247% | 1.661% | 3.955% | 2.92% | 1.504%
| PDM3 |  | -2.956% | -2.696% | 3.65% | 0.207% | -27.61% | 1.417% | -3.143% | 13.42% | 7.092% | -4.166%
| Z-Score (Absolute) |  | 0.41 | 0.35 | 1.18 | 0.35 | 6.37 | 0.64 | 0.46 | 3.54 | 2.01 | 0.71
| Analytical results for Nd in OREAS C27d (Certified Value 40.2 ppm) | [11 empty] | Certified
Nd | Round | Replicate | Lab | Lab | Lab | Lab | Lab | Lab |  |  |  |  | 1
| No | No | 01 | 02 | 04 | 05 | 06 | 10 |  |  |  |  | ppm
|  |  | 4A*MS | 4A*MS | 4A*MS | 4A*OES/MS | 4A*MS | 4A*MS |  |  |  |  | 1
2
| 1 | 1 | 40.9 | 41.36 | 39.5 | 24.2 | 40.5 | 40.1 |  |  |  |  | 1
| 1 | 2 | 40.6 | 39.83 | 42.4 | 33.3 | 39.1 | 41.3 |  |  |  |  | 24
| 1 | 3 | 41.5 | 39.79 | 33.7 | 27.2 | 40.7 | 42.5 |  |  |  |  | 16
| 1 | 4 | 42.5 | 39.03 | 37.2 | 26.9 | 41.6 | 42.4 |  |  |  |  | 40.1925
| 1 | 5 | 39.8 | 40.04 | 39.7 | 28.5 | 39.8 | 42.5 |  |  |  |  | 39
| 1 | 6 | 40.2 | 40.04 | 33.3 | 38.1 | 39.6 | 40.7
| Mean |  | 40.9167 | 40.015 | 37.6333 | 29.7 | 40.2167 | 41.5833
| Median |  | 40.75 | 39.935 | 38.35 | 27.85 | 40.15 | 41.85
| Std Dev. |  | 0.9704 | 0.75701 | 3.6031 | 5.0853 | 0.89759 | 1.04
| Rel.Std.Dev. |  | 2.372% | 1.892% | 9.574% | 17.12% | 2.232% | 2.501%
| PDM3 |  | 1.802% | -0.4417% | -6.367% | -26.11% | 0.06004% | 3.46%
| Z-Score (Absolute) |  | 0.48 | 0.06 | 1.48 | 6.19 | 0.06 | 0.87
| Analytical results for Ni in OREAS C27d (Certified Value 8.98 ppm) | [11 empty] | Certified
Ni | Round | Replicate | Lab | Lab | Lab | Lab | Lab | Lab | Lab | Lab | Lab | Lab | 1
| No | No | 01 | 02 | 03 | 04 | 05 | 06 | 07 | 08 | 09 | 10 | ppm
|  |  | 4A*OES | 4A*OES | 4A*OES/MS | 4A*MS | 4A*OES/MS | 4A*OES | 4A*OES/MS | 4A*OES/MS | 4A*OES/MS | 4A*OES | 2
3
| 1 | 1 | 8.2 | 10 | 12.8 | 11 | 8.8 | 12 | 8.8 | 8.35 | 9.2 | 14 | 1
| 1 | 2 | 8.2 | 10 | 9.1 | 14 | 10.4 | 12 | 9.3 | 8.83 | 9.3 | 8 | 12
| 1 | 3 | 7.9 | 9 | 8.7 | 11 | 9.6 | 14 | 9.3 | 8.71 | 10.2 | 10 | 16
| 1 | 4 | 8.2 | 12 | 8.1 | 9 | 9 | 12 | 9.2 | 9.09 | 9.7 | 10 | 8.9814
| 1 | 5 | 7.9 | 9 | 8.9 | 10 | 10.5 | 8 | 9.8 | 8.79 | 9.1 | 10 | 40
| 1 | 6 | 7.8 | 9 | 8.4 | 10 | 9.8 | 12 | 10.2 | 8.82 | 8.5 | 8
| Mean |  | 8.0333 | 9.8333 | 9.3333 | 10.8333 | 9.6833 | 11.6667 | 9.4333 | 8.765 | 9.3333 | 10
| Median |  | 8.05 | 9.5 | 8.8 | 10.5 | 9.7 | 12 | 9.3 | 8.805 | 9.25 | 10
| Std Dev. |  | 0.18619 | 1.169 | 1.7351 | 1.7224 | 0.69976 | 1.9664 | 0.49261 | 0.24031 | 0.57504 | 2.1909
| Rel.Std.Dev. |  | 2.318% | 11.89% | 18.59% | 15.9% | 7.226% | 16.85% | 5.222% | 2.742% | 6.161% | 21.91%
| PDM3 |  | -10.56% | 9.486% | 3.919% | 20.62% | 7.816% | 29.9% | 5.032% | -2.409% | 3.919% | 11.34%
| Z-Score (Absolute) |  | 3.9 | NA | 0 | NA | 1.05 | NA | 0.3 | 1.7 | 0 | NA
Results from laboratories 2, 4, 6 & 10 were removed due to their 1 ppm reading resolution.
| Analytical results for P in OREAS C27d (Certified Value 0.049 wt.%) | [11 empty] | Certified
P | Round | Replicate | Lab | Lab | Lab | Lab | Lab | Lab | Lab | Lab | Lab | Lab | 1
| No | No | 01 | 02 | 03 | 04 | 05 | 06 | 07 | 08 | 09 | 10 | wt.%
|  |  | 4A*OES | 4A*MS | 4A*OES/MS | 4A*OES | 4A*OES/MS | 4A*OES | 4A*OES/MS | 4A*OES/MS | 4A*OES/MS | 4A*OES | 3
3
| 1 | 1 | 0.0481 | 0.05 | 0.053 | 0.0485 | 0.044 | 0.05 | 0.05 | 0.0484 | 0.05 | 0.05 | 1
| 1 | 2 | 0.045 | 0.051 | 0.051 | 0.048 | 0.046 | 0.05 | 0.05 | 0.0479 | 0.049 | 0.05 | 0
| 1 | 3 | 0.0488 | 0.0491 | 0.05 | 0.047 | 0.04 | 0.05 | 0.051 | 0.0496 | 0.049 | 0.05 | 16
| 1 | 4 | 0.0493 | 0.051 | 0.048 | 0.047 | 0.045 | 0.05 | 0.049 | 0.0492 | 0.049 | 0.05 | 0.049426
| 1 | 5 | 0.0452 | 0.0523 | 0.05 | 0.049 | 0.044 | 0.05 | 0.051 | 0.0495 | 0.048 | 0.05 | 41
| 1 | 6 | 0.0496 | 0.0481 | 0.052 | 0.0485 | 0.049 | 0.05 | 0.051 | 0.0489 | 0.044 | 0.05
| Mean |  | 0.047667 | 0.05025 | 0.050667 | 0.048 | 0.044667 | 0.05 | 0.050333 | 0.048917 | 0.048167 | 0.05
| Median |  | 0.04845 | 0.0505 | 0.0505 | 0.04825 | 0.0445 | 0.05 | 0.0505 | 0.04905 | 0.049 | 0.05
| Std Dev. |  | 0.002053 | 0.0015057 | 0.0017512 | 0.00083666 | 0.0029439 | 7.6012e-18 | 0.0008165 | 0.00066156 | 0.002137 | 7.6012e-18
| Rel.Std.Dev. |  | 4.307% | 2.996% | 3.456% | 1.743% | 6.591% | 1.52e-14% | 1.622% | 1.352% | 4.437% | 1.52e-14%
| PDM3 |  | -3.559% | 1.667% | 2.51% | -2.885% | -9.629% | 1.161% | 1.836% | -1.03% | -2.548% | 1.161%
| Z-Score (Absolute) |  | 1.16 | 0.51 | 0.78 | 0.94 | 3.1 | 0.35 | 0.57 | 0.35 | 0.84 | 0.35
| Analytical results for Pb in OREAS C27d (Certified Value 26.1 ppm) | [11 empty] | Certified
Pb | Round | Replicate | Lab | Lab | Lab | Lab | Lab | Lab | Lab | Lab | Lab | Lab | 1
| No | No | 01 | 02 | 03 | 04 | 05 | 06 | 07 | 08 | 09 | 10 | ppm
|  |  | 4A*MS | 4A*MS | 4A*OES/MS | 4A*MS | 4A*OES/MS | 4A*MS | 4A*OES/MS | 4A*OES/MS | 4A*OES/MS | 4A*MS | 1
2
| 1 | 1 | 30 | 26.2 | 28.9 | 25 | 25.2 | 28 | 26.6 | 23.2 | 24.8 | 27 | 1
| 1 | 2 | 30 | 25.4 | 26.3 | 25 | 27.6 | 27 | 27.3 | 24.5 | 25 | 28 | 26
| 1 | 3 | 30 | 26.1 | 26.7 | 25 | 24.9 | 27 | 27 | 25.3 | 25.9 | 27 | 16
| 1 | 4 | 32 | 26.4 | 26.3 | 28 | 25.2 | 28 | 27.2 | 26.1 | 24.6 | 27 | 26.1156
| 1 | 5 | 34 | 25.5 | 27.2 | 26 | 26.6 | 28 | 28 | 24.9 | 24.4 | 28 | 42
| 1 | 6 | 34 | 26.1 | 26.2 | 24 | 26.9 | 27 | 28 | 24.6 | 23.5 | 26
| Mean |  | 31.6667 | 25.95 | 26.9333 | 25.5 | 26.0667 | 27.5 | 27.35 | 24.7667 | 24.7 | 27.1667
| Median |  | 31 | 26.1 | 26.5 | 25 | 25.9 | 27.5 | 27.25 | 24.75 | 24.7 | 27
| Std Dev. |  | 1.9664 | 0.40373 | 1.0328 | 1.3784 | 1.113 | 0.54772 | 0.55767 | 0.96264 | 0.78486 | 0.75277
| Rel.Std.Dev. |  | 6.21% | 1.556% | 3.835% | 5.406% | 4.27% | 1.992% | 2.039% | 3.887% | 3.178% | 2.771%
| PDM3 |  | 21.26% | -0.6339% | 3.131% | -2.357% | -0.1872% | 5.301% | 4.727% | -5.165% | -5.42% | 4.025%
| Z-Score (Absolute) |  | 3.77 | 0.4 | 0.32 | 0.73 | 0.32 | 0.73 | 0.62 | 1.26 | 1.31 | 0.49
| Analytical results for Pr in OREAS C27d (Indicative Value 11 ppm) | [11 empty] | Indicative
Pr | Round | Replicate | Lab | Lab | Lab | Lab | Lab | Lab |  |  |  |  | 1
| No | No | 01 | 02 | 04 | 05 | 06 | 10 |  |  |  |  | ppm
|  |  | 4A*MS | 4A*MS | 4A*MS | 4A*OES/MS | 4A*MS | 4A*MS |  |  |  |  | 1
1
| 1 | 1 | 11.2 | 11.14 | 11.6 | 6.6 | 10.9 | 11.4 |  |  |  |  | 1
| 1 | 2 | 10.8 | 10.85 | 12.6 | 9.5 | 10.6 | 11.5 |  |  |  |  | 3
| 1 | 3 | 11 | 10.78 | 9.77 | 7.7 | 11.2 | 11.6 |  |  |  |  | 16
| 1 | 4 | 11.4 | 10.83 | 11 | 7.6 | 11.3 | 11.4 |  |  |  |  | 10.9917
| 1 | 5 | 11 | 10.86 | 11.6 | 8 | 10.8 | 11.6 |  |  |  |  | 9
| 1 | 6 | 11.3 | 10.96 | 9.61 | 9.4 | 10.7 | 11.6
| Mean |  | 11.1167 | 10.9033 | 11.03 | 8.1333 | 10.9167 | 11.5167
| Median |  | 11.1 | 10.855 | 11.3 | 7.85 | 10.85 | 11.55
| Std Dev. |  | 0.22286 | 0.13003 | 1.1593 | 1.1237 | 0.27869 | 0.098319
| Rel.Std.Dev. |  | 2.005% | 1.193% | 10.51% | 13.82% | 2.553% | 0.8537%
| PDM3 |  | 1.137% | -0.8036% | 0.3487% | -26% | -0.6823% | 4.776%
| Z-Score (Absolute) |  | 0.91 | 0.44 | 0.36 | 17.95 | 0.36 | 3.43
| Analytical results for Rb in OREAS C27d (Certified Value 158 ppm) | [11 empty] | Certified
Rb | Round | Replicate | Lab | Lab | Lab | Lab | Lab | Lab | Lab | Lab | Lab |  | 1
| No | No | 02 | 03 | 04 | 05 | 06 | 07 | 08 | 09 | 10 |  | ppm
|  |  | 4A*MS | 4A*OES/MS | 4A*MS | 4A*OES/MS | 4A*MS | 4A*OES/MS | 4A*OES/MS | 4A*OES/MS | 4A*MS |  | 0
0
| 1 | 1 | 157.46 | 159.5 | 159 | 133 | 157 | 159 | 156 | 154 | 161 |  | 1
| 1 | 2 | 155.23 | 150 | 166 | 137 | 158 | 160 | 161 | 153.5 | 163 |  | 28
| 1 | 3 | 157.76 | 152 | 166 | 132 | 160 | 163.5 | 159 | 153 | 163 |  | 16
| 1 | 4 | 156.62 | 144.5 | 149 | 136 | 159 | 156.5 | 154 | 154.5 | 162 |  | 157.6792
| 1 | 5 | 155.91 | 154 | 153 | 136 | 160 | 163 | 164 | 156 | 159 |  | 43
| 1 | 6 | 153.12 | 150.5 | 161 | 163 | 157 | 164.5 | 162 | 155.5 | 160
| Mean |  | 156.0167 | 151.75 | 159 | 139.5 | 158.5 | 161.0833 | 159.3333 | 154.4167 | 161.3333
| Median |  | 156.265 | 151.25 | 160 | 136 | 158.5 | 161.5 | 160 | 154.25 | 161.5
| Std Dev. |  | 1.7034 | 4.9472 | 6.8993 | 11.6748 | 1.3784 | 3.089 | 3.7771 | 1.1583 | 1.633
| Rel.Std.Dev. |  | 1.092% | 3.26% | 4.339% | 8.369% | 0.8697% | 1.918% | 2.371% | 0.7501% | 1.012%
| PDM3 |  | -1.054% | -3.76% | 0.8377% | -11.53% | 0.5206% | 2.159% | 1.049% | -2.069% | 2.317%
| Z-Score (Absolute) |  | 0.65 | 1.76 | 0.13 | 4.96 | 0 | 0.67 | 0.22 | 1.07 | 0.74
| Analytical results for Re in OREAS C27d (Indicative Value < 0.002 ppm) | [11 empty] | Indicative
Re | Round | Replicate | Lab | Lab | Lab | Lab | Lab | Lab | Lab | Lab |  |  | 1
| No | No | 01 | 02 | 03 | 05 | 06 | 07 | 09 | 10 |  |  | ppm
|  |  | 4A*MS | 4A*MS | 4A*OES/MS | 4A*OES/MS | 4A*MS | 4A*OES/MS | 4A*OES/MS | 4A*MS |  |  | 3
3
| 1 | 1 | < 0.05 | < 0.002 | < 0.002 | 0.002 | < 0.1 | < 0.002 | < 0.002 | < 0.1 |  |  | 1
| 1 | 2 | < 0.05 | < 0.002 | 0.002 | < 0.001 | < 0.1 | 0.002 | < 0.002 | < 0.1 |  |  | 4
| 1 | 3 | < 0.05 | < 0.002 | < 0.002 | < 0.001 | < 0.1 | < 0.002 | < 0.002 | < 0.1 |  |  | 16
| 1 | 4 | < 0.05 | < 0.002 | < 0.002 | < 0.001 | < 0.1 | < 0.002 | < 0.002 | < 0.1 |  |  | < 0.002
| 1 | 5 | < 0.05 | < 0.002 | < 0.002 | < 0.001 | < 0.1 | < 0.002 | < 0.002 | < 0.1 |  |  | 10
| 1 | 6 | < 0.05 | 0.002 | < 0.002 | < 0.001 | < 0.1 | < 0.002 | < 0.002 | < 0.1
| Mean |  | 02: 0.002; 03: 0.002; 05: 0.002; 07: 0.002
| Median |  | 02: 0.002; 03: 0.002; 05: 0.002; 07: 0.002
Std Dev.
Rel.Std.Dev.
PDM3
| Z-Score (Absolute) |  | 55.1 | 0 | 0 | 0.96 | 112.9 | 0 | 0.39 | 112.9
| Analytical results for S in OREAS C27d (Certified Value 0.029 wt.%) | [11 empty] | Certified
S | Round | Replicate | Lab | Lab | Lab | Lab | Lab | Lab | Lab | Lab | Lab | Lab | 1
| No | No | 01 | 02 | 03 | 04 | 05 | 06 | 07 | 08 | 09 | 10 | wt.%
|  |  | 4A*OES | 4A*OES | 4A*OES/MS | 4A*OES | 4A*OES/MS | 4A*OES | 4A*OES/MS | 4A*OES/MS | 4A*OES/MS | 4A*OES | 3
3
| 1 | 1 | 0.0155 | 0.0304 | 0.03 | 0.0325 | 0.03 | 0.035 | 0.03 | 0.0305 | 0.03 | 0.03 | 1
| 1 | 2 | 0.0192 | 0.0294 | 0.03 | 0.033 | 0.03 | 0.03 | 0.03 | 0.0348 | 0.03 | 0.025 | 36
| 1 | 3 | 0.0222 | 0.0269 | 0.03 | 0.0265 | 0.02 | 0.03 | 0.03 | 0.0366 | 0.03 | 0.03 | 16
| 1 | 4 | 0.019 | 0.0287 | 0.03 | 0.026 | 0.03 | 0.035 | 0.03 | 0.0323 | 0.03 | 0.025 | 0.028758
| 1 | 5 | 0.0193 | 0.0277 | 0.03 | 0.0295 | 0.03 | 0.035 | 0.03 | 0.0345 | 0.03 | 0.03 | 44
| 1 | 6 | 0.0222 | 0.0268 | 0.03 | 0.0255 | 0.03 | 0.035 | 0.03 | 0.0363 | 0.03 | 0.03
| Mean |  | 0.019567 | 0.028317 | 0.03 | 0.028833 | 0.028333 | 0.033333 | 0.03 | 0.034167 | 0.03 | 0.028333
| Median |  | 0.01925 | 0.0282 | 0.03 | 0.028 | 0.03 | 0.035 | 0.03 | 0.03465 | 0.03 | 0.03
| Std Dev. |  | 0.0024873 | 0.0014386 | 0 | 0.0033417 | 0.0040825 | 0.002582 | 0 | 0.0023628 | 0 | 0.002582
| Rel.Std.Dev. |  | 12.71% | 5.081% | 0% | 11.59% | 14.41% | 7.746% | 0% | 6.915% | 0% | 9.113%
| PDM3 |  | -31.96% | -1.536% | 4.318% | 0.2608% | -1.478% | 15.91% | 4.318% | 18.81% | 4.318% | -1.478%
| Z-Score (Absolute) |  | 2.42 | 0.07 | NA | 0.07 | NA | 1.28 | NA | 1.5 | NA | 0.07
Results from laboratories 3, 5, 7 & 9 were removed due to their 0.01 wt.% reading resolution.
| Analytical results for Sb in OREAS C27d (Certified Value 1.55 ppm) | [11 empty] | Certified
Sb | Round | Replicate | Lab | Lab | Lab | Lab | Lab | Lab | Lab | Lab | Lab | Lab | 1
| No | No | 01 | 02 | 03 | 04 | 05 | 06 | 07 | 08 | 09 | 10 | ppm
|  |  | 4A*OES | 4A*MS | 4A*OES/MS | 4A*MS | 4A*OES/MS | 4A*MS | 4A*OES/MS | 4A*OES/MS | 4A*OES/MS | 4A*MS | 2
3
| 1 | 1 | < 5 | 1.7 | 1.98 | 1.7 | 1.5 | 1.6 | 1.55 | 1.78 | 1.47 | 1.4 | 1
| 1 | 2 | < 5 | 1.54 | 1.46 | 1.6 | 1 | 1.6 | 1.53 | 1.82 | 1.46 | 1.4 | 30
| 1 | 3 | < 5 | 1.5 | 1.46 | 1.5 | 0.8 | 1.4 | 1.39 | 1.73 | 1.82 | 1.4 | 16
| 1 | 4 | < 5 | 1.72 | 1.71 | 1.7 | 1.1 | 1.4 | 1.51 | 1.87 | 1.45 | 1.4 | 1.5518
| 1 | 5 | < 5 | 1.66 | 1.56 | 1.6 | 1 | 1.6 | 1.52 | 1.79 | 1.48 | 1.4 | 45
| 1 | 6 | < 5 | 1.51 | 1.46 | 1.5 | 1.4 | 1.4 | 1.4 | 1.59 | 1.72 | 1.5
| Mean |  |  | 1.605 | 1.605 | 1.6 | 1.1333 | 1.5 | 1.4833 | 1.7633 | 1.5667 | 1.4167
| Median |  |  | 1.6 | 1.51 | 1.6 | 1.05 | 1.5 | 1.515 | 1.785 | 1.475 | 1.4
| Std Dev. |  |  | 0.099549 | 0.20821 | 0.089443 | 0.26583 | 0.10954 | 0.069761 | 0.096678 | 0.16096 | 0.040825
| Rel.Std.Dev. |  |  | 6.202% | 12.97% | 5.59% | 23.46% | 7.303% | 4.703% | 5.483% | 10.27% | 2.882%
| PDM3 |  |  | 3.429% | 3.429% | 3.107% | -26.97% | -3.338% | -4.412% | 13.63% | 0.9586% | -8.708%
| Z-Score (Absolute) |  | 6.74 | 0.16 | 0.16 | 0.12 | 3.31 | 0.61 | 0.74 | 1.32 | 0.12 | 1.23
| Analytical results for Sc in OREAS C27d (Certified Value 5.09 ppm) | [11 empty] | Certified
Sc | Round | Replicate | Lab | Lab | Lab | Lab | Lab | Lab | Lab | Lab | Lab | Lab | 1
| No | No | 01 | 02 | 03 | 04 | 05 | 06 | 07 | 08 | 09 | 10 | ppm
|  |  | 4A*OES | 4A*MS | 4A*OES/MS | 4A*MS | 4A*OES/MS | 4A*OES | 4A*OES/MS | 4A*OES/MS | 4A*OES/MS | 4A*OES | 2
3
| 1 | 1 | 5 | 4.8 | 5.4 | 5.4 | 5 | 6 | 4.8 | 5.4 | 5 | 6 | 1
| 1 | 2 | 5 | 4.9 | 5.2 | 5.7 | 5 | 6 | 4.8 | 5.49 | 5.2 | 6 | 31
| 1 | 3 | 5 | 4.7 | 5.2 | 4.7 | 5 | 5 | 4.9 | 5.65 | 5.3 | 6 | 16
| 1 | 4 | 5 | 4.9 | 5 | 5.3 | 5 | 6 | 4.7 | 5.42 | 5.2 | 6 | 5.0931
| 1 | 5 | 5 | 4.6 | 5.3 | 5.3 | 5 | 5 | 4.9 | 5.49 | 5.3 | 6 | 46
| 1 | 6 | 5 | 4.6 | 5 | 4.8 | 6 | 5 | 4.9 | 5.3 | 4.8 | 6
| Mean |  | 5 | 4.75 | 5.1833 | 5.2 | 5.1667 | 5.5 | 4.8333 | 5.4583 | 5.1333 | 6
| Median |  | 5 | 4.75 | 5.2 | 5.3 | 5 | 5.5 | 4.85 | 5.455 | 5.2 | 6
| Std Dev. |  | 0 | 0.13784 | 0.16021 | 0.37947 | 0.40825 | 0.54772 | 0.08165 | 0.1172 | 0.19664 | 0
| Rel.Std.Dev. |  | 0% | 2.902% | 3.091% | 7.298% | 7.902% | 9.959% | 1.689% | 2.147% | 3.831% | 0%
| PDM3 |  | -1.827% | -6.736% | 1.773% | 2.1% | 1.445% | 7.99% | -5.1% | 7.172% | 0.7908% | 17.81%
| Z-Score (Absolute) |  | NA | 1.61 | 0.1 | 0.16 | NA | NA | 1.28 | 1.18 | 0.1 | NA
Results from laboratories 1, 5, 6 & 10 were removed due to their 1 ppm reading resolution.
| Analytical results for Se in OREAS C27d (Indicative Value < 2 ppm) | [11 empty] | Indicative
Se | Round | Replicate | Lab | Lab | Lab | Lab | Lab | Lab | Lab | Lab | Lab | Lab | 1
| No | No | 01 | 02 | 03 | 04 | 05 | 06 | 07 | 08 | 09 | 10 | ppm
|  |  | 4A*MS | 4A*MS | 4A*OES/MS | 4A*MS | 4A*OES/MS | 4A*MS | 4A*OES/MS | 4A*OES/MS | 4A*OES/MS | 4A*MS | 2
2
| 1 | 1 | < 2 | < 0.5 | < 1 | < 2 | 0.4 | < 5 | 2 | < 2 | < 1 | < 5 | 1
| 1 | 2 | < 2 | < 0.5 | < 1 | < 2 | 0.3 | < 5 | 2 | < 2 | < 1 | < 5 | 5
| 1 | 3 | < 2 | < 0.5 | 1 | < 2 | < 0.1 | < 5 | 3 | < 2 | < 1 | < 5 | 16
| 1 | 4 | < 2 | < 0.5 | < 1 | < 2 | 0.2 | < 5 | 2 | < 2 | 1 | < 5 | < 2
| 1 | 5 | < 2 | < 0.5 | < 1 | < 2 | 0.1 | < 5 | 2 | < 2 | 1 | < 5 | 11
| 1 | 6 | < 2 | < 0.5 | < 1 | < 2 | 0.2 | < 5 | 3 | 5.47 | < 1 | < 5
| Mean |  | 03: 1; 05: 0.24; 07: 2.3333; 08: 5.47; 09: 1
| Median |  | 03: 1; 05: 0.2; 07: 2; 08: 5.47; 09: 1
| Std Dev. |  | 05: 0.11402; 07: 0.5164; 09: 0
| Rel.Std.Dev. |  | 05: 47.51%; 07: 22.13%; 09: 0%
PDM3
| Z-Score (Absolute) |  | 0 | 0.68 | 0.38 | 0 | 0.71 | 1.35 | 1.2 | 0.67 | 0.3 | 1.35
| Analytical results for Sm in OREAS C27d (Certified Value 8.09 ppm) | [11 empty] | Certified
Sm | Round | Replicate | Lab | Lab | Lab | Lab | Lab | Lab |  |  |  |  | 1
| No | No | 01 | 02 | 04 | 05 | 06 | 10 |  |  |  |  | ppm
|  |  | 4A*MS | 4A*MS | 4A*MS | 4A*OES/MS | 4A*MS | 4A*MS |  |  |  |  | 2
3
| 1 | 1 | 7.9 | 8.15 | 8.6 | 5.1 | 8.2 | 8.25 |  |  |  |  | 1
| 1 | 2 | 8.1 | 7.94 | 9.2 | 7 | 8.2 | 8.15 |  |  |  |  | 16
| 1 | 3 | 7.8 | 8.06 | 7.5 | 5.6 | 8.15 | 8.3 |  |  |  |  | 16
| 1 | 4 | 8.4 | 7.72 | 8 | 5.6 | 8.55 | 8.35 |  |  |  |  | 8.093
| 1 | 5 | 8 | 7.94 | 8.7 | 5.7 | 8.05 | 8.1 |  |  |  |  | 47
| 1 | 6 | 8 | 7.84 | 7.6 | 7.3 | 8.2 | 8.35
| Mean |  | 8.0333 | 7.9417 | 8.2667 | 6.05 | 8.225 | 8.25
| Median |  | 8 | 7.94 | 8.3 | 5.65 | 8.2 | 8.275
| Std Dev. |  | 0.20656 | 0.15289 | 0.67429 | 0.88261 | 0.16956 | 0.10488
| Rel.Std.Dev. |  | 2.571% | 1.925% | 8.157% | 14.59% | 2.061% | 1.271%
| PDM3 |  | -0.7373% | -1.87% | 2.146% | -25.24% | 1.631% | 1.94%
| Z-Score (Absolute) |  | 0.5 | 0.98 | 0.72 | 10.85 | 0.5 | 0.63
| Analytical results for Sn in OREAS C27d (Certified Value 4.02 ppm) | [11 empty] | Certified
Sn | Round | Replicate | Lab | Lab | Lab | Lab | Lab | Lab | Lab | Lab | Lab | Lab | 1
| No | No | 01 | 02 | 03 | 04 | 05 | 06 | 07 | 08 | 09 | 10 | ppm
|  |  | 4A*MS | 4A*MS | 4A*OES/MS | 4A*MS | 4A*OES/MS | 4A*MS | 4A*OES/MS | 4A*OES/MS | 4A*OES/MS | 4A*MS | 2
3
| 1 | 1 | 4.2 | 4.1 | 4.2 | 4.9 | 5 | 5 | 3.8 | 4.18 | 3.9 | 4.2 | 1
| 1 | 2 | 4.1 | 4 | 3.9 | 4.6 | 4 | 5 | 3.9 | 4.14 | 3.9 | 4.1 | 17
| 1 | 3 | 3.9 | 4.1 | 3.9 | 4 | 4 | 5 | 4 | 4.22 | 4 | 4.2 | 16
| 1 | 4 | 4 | 4.1 | 3.9 | 4.5 | 4 | 5 | 3.9 | 3.89 | 3.9 | 4.1 | 4.0164
| 1 | 5 | 4 | 4 | 4.1 | 4.7 | 4 | 5 | 4.1 | 4.12 | 3.9 | 4.1 | 48
| 1 | 6 | 4 | 4 | 3.9 | 4.1 | 4 | 5 | 4.1 | 4 | 3.8 | 4.1
| Mean |  | 4.0333 | 4.05 | 3.9833 | 4.4667 | 4.1667 | 5 | 3.9667 | 4.0917 | 3.9 | 4.1333
| Median |  | 4 | 4.05 | 3.9 | 4.55 | 4 | 5 | 3.95 | 4.13 | 3.9 | 4.1
| Std Dev. |  | 0.10328 | 0.054772 | 0.13292 | 0.35024 | 0.40825 | 0 | 0.12111 | 0.12368 | 0.063246 | 0.05164
| Rel.Std.Dev. |  | 2.561% | 1.352% | 3.337% | 7.841% | 9.798% | 0% | 3.053% | 3.023% | 1.622% | 1.249%
| PDM3 |  | 0.4209% | 0.8359% | -0.824% | 11.21% | 3.741% | 24.49% | -1.239% | 1.873% | -2.899% | 2.911%
| Z-Score (Absolute) |  | 0.08 | 0.08 | 0.59 | 4.3 | NA | NA | 0.76 | 0.51 | 1.43 | 0.93
Results from laboratories 5 & 6 were removed due to their 1 ppm reading resolution.
| Analytical results for Sr in OREAS C27d (Certified Value 178 ppm) | [11 empty] | Certified
Sr | Round | Replicate | Lab | Lab | Lab | Lab | Lab | Lab | Lab | Lab | Lab | Lab | 1
| No | No | 01 | 02 | 03 | 04 | 05 | 06 | 07 | 08 | 09 | 10 | ppm
|  |  | 4A*MS | 4A*MS | 4A*OES/MS | 4A*MS | 4A*OES/MS | 4A*MS | 4A*OES/MS | 4A*OES/MS | 4A*OES/MS | 4A*MS | 0
0
| 1 | 1 | 178.1 | 186.54 | 186 | 180 | 149 | 179 | 183.5 | 170 | 172 | 174 | 1
| 1 | 2 | 183.5 | 184.57 | 176 | 188 | 154 | 177 | 181 | 170 | 179 | 177 | 18
| 1 | 3 | 178.4 | 184.38 | 176 | 186 | 147 | 178 | 181 | 172 | 177.5 | 175 | 16
| 1 | 4 | 182.8 | 186.11 | 172.5 | 172 | 143 | 178 | 180.5 | 175 | 173.5 | 178 | 178.0937
| 1 | 5 | 172.1 | 180.54 | 177 | 171 | 150 | 180 | 184.5 | 173 | 174.5 | 173 | 49
| 1 | 6 | 179.2 | 181.32 | 176 | 180 | 192 | 181 | 185.5 | 174 | 175 | 178
| Mean |  | 179.0167 | 183.91 | 177.25 | 179.5 | 155.8333 | 178.8333 | 182.6667 | 172.3333 | 175.25 | 175.8333
| Median |  | 178.8 | 184.475 | 176 | 180 | 149.5 | 178.5 | 182.25 | 172.5 | 174.75 | 176
| Std Dev. |  | 4.0868 | 2.4689 | 4.558 | 6.9785 | 18.0822 | 1.472 | 2.1134 | 2.0656 | 2.5836 | 2.137
| Rel.Std.Dev. |  | 2.283% | 1.342% | 2.571% | 3.888% | 11.6% | 0.8231% | 1.157% | 1.199% | 1.474% | 1.215%
| PDM3 |  | 0.5182% | 3.266% | -0.4737% | 0.7896% | -12.5% | 0.4153% | 2.568% | -3.234% | -1.597% | -1.269%
| Z-Score (Absolute) |  | 0.26 | 1.58 | 0.21 | 0.39 | 5.99 | 0.21 | 1.25 | 1.54 | 0.75 | 0.6
| Analytical results for Ta in OREAS C27d (Indicative Value 1.35 ppm) | [11 empty] | Indicative
Ta | Round | Replicate | Lab | Lab | Lab | Lab | Lab | Lab | Lab | Lab | Lab | Lab | 1
| No | No | 01 | 02 | 03 | 04 | 05 | 06 | 07 | 08 | 09 | 10 | ppm
|  |  | 4A*MS | 4A*MS | 4A*OES/MS | 4A*MS | 4A*OES/MS | 4A*MS | 4A*OES/MS | 4A*OES/MS | 4A*OES/MS | 4A*MS | 2
2
| 1 | 1 | 1.37 | 1.4 | 1.42 |  | 0.9 | 1.5 | 1.3 | 1.72 | 1.38 | 1.3 | 1
| 1 | 2 | 1.29 | 1.34 | 1.36 |  | 0.7 | 1.6 | 1.25 | 1.84 | 1.39 | 1.3 | 3
| 1 | 3 | 1.37 | 1.33 | 1.36 |  | 0.3 | 1.6 | 1.28 | 1.83 | 1.43 | 1.3 | 16
| 1 | 4 | 1.39 | 1.39 | 1.34 |  | 0.4 | 1.6 | 1.3 | 1.56 | 1.36 | 1.4 | 1.3494
| 1 | 5 | 1.38 | 1.3 | 1.42 |  | 0.5 | 1.6 | 1.35 | 1.51 | 1.39 | 1.3 | 9
| 1 | 6 | 1.28 | 1.36 | 1.37 |  | 0.8 | 1.6 | 1.36 | 1.67 | 1.32 | 1.4
| Mean |  | 1.3467 | 1.3533 | 1.3783 |  | 0.6 | 1.5833 | 1.3067 | 1.6883 | 1.3783 | 1.3333
| Median |  | 1.37 | 1.35 | 1.365 |  | 0.6 | 1.6 | 1.3 | 1.695 | 1.385 | 1.3
| Std Dev. |  | 0.048442 | 0.037771 | 0.033714 |  | 0.23664 | 0.040825 | 0.041793 | 0.13615 | 0.03656 | 0.05164
| Rel.Std.Dev. |  | 3.597% | 2.791% | 2.446% |  | 39.44% | 2.578% | 3.198% | 8.064% | 2.653% | 3.873%
| PDM3 |  | -0.2058% | 0.2882% | 2.141% |  | -55.54% | 17.33% | -3.17% | 25.11% | 2.141% | -1.194%
| Z-Score (Absolute) |  | 0.18 | 0 | 0.67 | NA | 20.32 | 6.2 | 1.26 | 9.04 | 0.67 | 0.54
| Analytical results for Tb in OREAS C27d (Certified Value 0.87 ppm) | [11 empty] | Certified
Tb | Round | Replicate | Lab | Lab | Lab | Lab | Lab | Lab | Lab |  |  |  | 1
| No | No | 01 | 02 | 04 | 05 | 06 | 08 | 10 |  |  |  | ppm
|  |  | 4A*MS | 4A*MS | 4A*MS | 4A*OES/MS | 4A*MS | 4A*OES/MS | 4A*MS |  |  |  | 2
3
| 1 | 1 | 0.9 | 0.82 | 0.95 | 0.5 | 0.88 | 0.861 | 0.84 |  |  |  | 1
| 1 | 2 | 0.9 | 0.78 | 1.04 | 0.7 | 0.88 | 0.956 | 0.82 |  |  |  | 20
| 1 | 3 | 0.9 | 0.81 | 0.9 | 0.6 | 0.88 | 0.916 | 0.86 |  |  |  | 16
| 1 | 4 | 0.9 | 0.8 | 0.89 | 0.6 | 0.9 | 0.897 | 0.86 |  |  |  | 0.8747
| 1 | 5 | 0.9 | 0.79 | 0.95 | 0.6 | 0.88 | 0.903 | 0.86 |  |  |  | 50
| 1 | 6 | 0.9 | 0.8 | 0.91 | 0.7 | 0.86 | 0.928 | 0.82
| Mean |  | 0.9 | 0.8 | 0.94 | 0.61667 | 0.88 | 0.91017 | 0.84333
| Median |  | 0.9 | 0.8 | 0.93 | 0.6 | 0.88 | 0.9095 | 0.85
| Std Dev. |  | 0 | 0.014142 | 0.055136 | 0.075277 | 0.012649 | 0.031921 | 0.019664
| Rel.Std.Dev. |  | 0% | 1.768% | 5.866% | 12.21% | 1.437% | 3.507% | 2.332%
| PDM3 |  | 2.892% | -8.54% | 7.465% | -29.5% | 0.6059% | 4.055% | -3.586%
| Z-Score (Absolute) |  | NA | 1.47 | 1.1 | NA | 0 | 0.55 | 0.67
Results from laboratories 1 & 5 were removed due to their 0.1 ppm reading resolution.
| Analytical results for Te in OREAS C27d (Indicative Value < 0.05 ppm) | [11 empty] | Indicative
Te | Round | Replicate | Lab | Lab | Lab | Lab | Lab | Lab | Lab | Lab | Lab | Lab | 1
| No | No | 01 | 02 | 03 | 04 | 05 | 06 | 07 | 08 | 09 | 10 | ppm
|  |  | 4A*OES | 4A*MS | 4A*OES/MS | 4A*MS | 4A*OES/MS | 4A*MS | 4A*OES/MS | 4A*OES/MS | 4A*OES/MS | 4A*MS | 3
3
| 1 | 1 | < 5 | < 0.2 | < 0.05 | < 0.1 | < 0.1 | < 0.2 | < 0.05 | < 0.05 | < 0.05 | < 0.2 | 1
| 1 | 2 | < 5 | < 0.2 | < 0.05 | < 0.1 | < 0.1 | < 0.2 | < 0.05 | < 0.05 | < 0.05 | < 0.2 | 4
| 1 | 3 | < 5 | < 0.2 | < 0.05 | < 0.1 | < 0.1 | < 0.2 | < 0.05 | < 0.05 | < 0.05 | < 0.2 | 16
| 1 | 4 | < 5 | < 0.2 | < 0.05 | < 0.1 | < 0.1 | < 0.2 | < 0.05 | < 0.05 | < 0.05 | < 0.2 | < 0.05
| 1 | 5 | < 5 | < 0.2 | < 0.05 | < 0.1 | < 0.1 | < 0.2 | < 0.05 | < 0.05 | < 0.05 | < 0.2 | 10
| 1 | 6 | < 5 | < 0.2 | < 0.05 | < 0.1 | < 0.1 | < 0.2 | < 0.05 | 0.883 | < 0.05 | < 0.2
| Mean |  | 08: 0.883
| Median |  | 08: 0.883
Std Dev.
Rel.Std.Dev.
PDM3
| Z-Score (Absolute) |  | 43.61 | 0.45 | 0.9 | 0.45 | 0.45 | 0.45 | 0.9 | 1.67 | 0.9 | 0.45
| Analytical results for Th in OREAS C27d (Certified Value 15.9 ppm) | [11 empty] | Certified
Th | Round | Replicate | Lab | Lab | Lab | Lab | Lab | Lab | Lab | Lab | Lab | Lab | 1
| No | No | 01 | 02 | 03 | 04 | 05 | 06 | 07 | 08 | 09 | 10 | ppm
|  |  | 4A*MS | 4A*MS | 4A*OES/MS | 4A*MS | 4A*OES/MS | 4A*MS | 4A*OES/MS | 4A*OES/MS | 4A*OES/MS | 4A*MS | 1
2
| 1 | 1 | 16.82 | 16.05 | 17.7 | 16.8 | 8.5 | 15.6 | 15.35 | 14 | 15.15 | 16.1 | 1
| 1 | 2 | 16.43 | 15.44 | 16.05 | 16 | 12.1 | 16 | 15.45 | 14.6 | 15.8 | 16.3 | 22
| 1 | 3 | 16.72 | 15.82 | 17 | 15 | 9.7 | 16.1 | 15.7 | 15.3 | 15.55 | 16.2 | 16
| 1 | 4 | 17.11 | 15.66 | 16 | 16.4 | 10.6 | 16 | 15.9 | 15.1 | 15.1 | 16.4 | 15.9244
| 1 | 5 | 16.73 | 15.71 | 16.2 | 16.8 | 10.5 | 15.9 | 16 | 14.9 | 15.75 | 16.1 | 51
| 1 | 6 | 16.95 | 15.98 | 16.6 | 14.3 | 14.7 | 15.9 | 16.3 | 14.6 | 16.1 | 16.4
| Mean |  | 16.7933 | 15.7767 | 16.5917 | 15.8833 | 11.0167 | 15.9167 | 15.7833 | 14.75 | 15.575 | 16.25
| Median |  | 16.775 | 15.765 | 16.4 | 16.2 | 10.55 | 15.95 | 15.8 | 14.75 | 15.65 | 16.25
| Std Dev. |  | 0.23106 | 0.22331 | 0.66213 | 1.0245 | 2.1563 | 0.17224 | 0.3559 | 0.45935 | 0.39083 | 0.13784
| Rel.Std.Dev. |  | 1.376% | 1.415% | 3.991% | 6.45% | 19.57% | 1.082% | 2.255% | 3.114% | 2.509% | 0.8482%
| PDM3 |  | 5.456% | -0.928% | 4.19% | -0.2582% | -30.82% | -0.04884% | -0.8861% | -7.375% | -2.194% | 2.044%
| Z-Score (Absolute) |  | 1.92 | 0.11 | 1.52 | 0.1 | 9.62 | 0.17 | 0.1 | 2.16 | 0.52 | 0.83
| Analytical results for Ti in OREAS C27d (Certified Value 0.157 wt.%) | [11 empty] | Certified
Ti | Round | Replicate | Lab | Lab | Lab | Lab | Lab | Lab | Lab | Lab | Lab | Lab | 1
| No | No | 01 | 02 | 03 | 04 | 05 | 06 | 07 | 08 | 09 | 10 | wt.%
|  |  | 4A*OES | 4A*MS | 4A*OES/MS | 4A*OES | 4A*OES/MS | 4A*OES | 4A*OES/MS | 4A*OES/MS | 4A*OES/MS | 4A*OES | 3
3
| 1 | 1 | 0.1609 | 0.162 | 0.161 | 0.161 | 0.148 | 0.16 | 0.159 | 0.165 | 0.16 | 0.165 | 1
| 1 | 2 | 0.1556 | 0.1566 | 0.154 | 0.163 | 0.157 | 0.16 | 0.155 | 0.155 | 0.166 | 0.165 | 23
| 1 | 3 | 0.1563 | 0.158 | 0.153 | 0.154 | 0.15 | 0.15 | 0.156 | 0.155 | 0.16 | 0.17 | 16
| 1 | 4 | 0.1565 | 0.1591 | 0.146 | 0.151 | 0.157 | 0.16 | 0.155 | 0.166 | 0.16 | 0.17 | 0.15732
| 1 | 5 | 0.1529 | 0.1553 | 0.155 | 0.149 | 0.159 | 0.16 | 0.16 | 0.161 | 0.157 | 0.165 | 52
| 1 | 6 | 0.1563 | 0.1566 | 0.155 | 0.143 | 0.171 | 0.16 | 0.161 | 0.17 | 0.151 | 0.165
| Mean |  | 0.15642 | 0.15793 | 0.154 | 0.1535 | 0.157 | 0.15833 | 0.15767 | 0.162 | 0.159 | 0.16667
| Median |  | 0.1563 | 0.1573 | 0.1545 | 0.1525 | 0.157 | 0.16 | 0.1575 | 0.163 | 0.16 | 0.165
| Std Dev. |  | 0.0025756 | 0.002383 | 0.0048166 | 0.0075299 | 0.008124 | 0.0040825 | 0.0026583 | 0.0061319 | 0.004899 | 0.002582
| Rel.Std.Dev. |  | 1.647% | 1.509% | 3.128% | 4.905% | 5.175% | 2.578% | 1.686% | 3.785% | 3.081% | 1.549%
| PDM3 |  | -0.5721% | 0.392% | -2.108% | -2.426% | -0.2013% | 0.6463% | 0.2225% | 2.977% | 1.07% | 5.943%
| Z-Score (Absolute) |  | 0.72 | 0.07 | 1.98 | 2.24 | 0.42 | 0.28 | 0.07 | 2.19 | 0.63 | 4.63
| Analytical results for Tl in OREAS C27d (Certified Value 0.93 ppm) | [11 empty] | Certified
Tl | Round | Replicate | Lab | Lab | Lab | Lab | Lab | Lab | Lab | Lab | Lab | Lab | 1
| No | No | 01 | 02 | 03 | 04 | 05 | 06 | 07 | 08 | 09 | 10 | ppm
|  |  | 4A*MS | 4A*MS | 4A*OES/MS | 4A*MS | 4A*OES/MS | 4A*MS | 4A*OES/MS | 4A*OES/MS | 4A*OES/MS | 4A*MS | 2
3
| 1 | 1 | 0.95 | 0.97 | 1.01 | 1 | 0.92 | 0.9 | 0.83 | 0.888 | 0.92 | 1 | 1
| 1 | 2 | 0.94 | 0.93 | 0.92 | 1 | 0.92 | 1 | 0.9 | 0.873 | 0.94 | 0.9 | 24
| 1 | 3 | 0.92 | 0.94 | 0.97 | 0.9 | 0.92 | 1 | 0.88 | 0.955 | 0.9 | 0.9 | 16
| 1 | 4 | 0.9 | 0.94 | 0.86 | 1 | 0.91 | 1 | 0.92 | 0.874 | 0.87 | 0.9 | 0.93158
| 1 | 5 | 0.93 | 0.92 | 0.9 | 1 | 0.92 | 1 | 0.94 | 0.954 | 0.86 | 1 | 53
| 1 | 6 | 0.97 | 0.97 | 0.99 | 0.9 | 0.9 | 1 | 0.91 | 0.961 | 0.8 | 0.9
| Mean |  | 0.935 | 0.945 | 0.94167 | 0.96667 | 0.915 | 0.98333 | 0.89667 | 0.9175 | 0.88167 | 0.93333
| Median |  | 0.935 | 0.94 | 0.945 | 1 | 0.92 | 1 | 0.905 | 0.921 | 0.885 | 0.9
| Std Dev. |  | 0.02429 | 0.020736 | 0.057764 | 0.05164 | 0.0083666 | 0.040825 | 0.038297 | 0.043298 | 0.049967 | 0.05164
| Rel.Std.Dev. |  | 2.598% | 2.194% | 6.134% | 5.342% | 0.9144% | 4.152% | 4.271% | 4.719% | 5.667% | 5.533%
| PDM3 |  | 0.3668% | 1.44% | 1.082% | 3.766% | -1.78% | 5.555% | -3.748% | -1.512% | -5.358% | 0.1879%
| Z-Score (Absolute) |  | 0.03 | 0.41 | 0.28 | 1.22 | 0.72 | 1.85 | 1.41 | 0.63 | 1.98 | 0.03
| Analytical results for Tm in OREAS C27d (Certified Value 0.13 ppm) | [11 empty] | Certified
Tm | Round | Replicate | Lab | Lab | Lab | Lab | Lab | Lab |  |  |  |  | 1
| No | No | 01 | 02 | 04 | 05 | 06 | 10 |  |  |  |  | ppm
|  |  | 4A*MS | 4A*MS | 4A*MS | 4A*OES/MS | 4A*MS | 4A*MS |  |  |  |  | 2
2
| 1 | 1 | 0.1 | 0.13 | 0.15 | < 0.1 | 0.14 | 0.15 |  |  |  |  | 1
| 1 | 2 | 0.1 | 0.13 | 0.13 | 0.1 | 0.16 | 0.15 |  |  |  |  | 25
| 1 | 3 | 0.1 | 0.14 | 0.15 | 0.1 | 0.16 | 0.15 |  |  |  |  | 16
| 1 | 4 | 0.1 | 0.13 | 0.14 | 0.1 | 0.16 | 0.15 |  |  |  |  | 0.12861
| 1 | 5 | 0.1 | 0.13 | 0.15 | 0.1 | 0.16 | 0.15 |  |  |  |  | 54
| 1 | 6 | 0.1 | 0.13 | 0.15 | 0.1 | 0.14 | 0.15
| Mean |  | 0.1 | 0.13167 | 0.145 | 0.1 | 0.15333 | 0.15
| Median |  | 0.1 | 0.13 | 0.15 | 0.1 | 0.16 | 0.15
| Std Dev. |  | 1.5202e-17 | 0.0040825 | 0.0083666 | 0 | 0.010328 | 0
| Rel.Std.Dev. |  | 1.52e-14% | 3.101% | 5.77% | 0% | 6.736% | 0%
| PDM3 |  | -22.25% | 2.376% | 12.74% | -22.25% | 19.22% | 16.63%
| Z-Score (Absolute) |  | 1.94 | 0.34 | 0.34 | 2.36 | 0.76 | 0.59
| Analytical results for U in OREAS C27d (Certified Value 5.62 ppm) | [11 empty] | Certified
U | Round | Replicate | Lab | Lab | Lab | Lab | Lab | Lab | Lab | Lab | Lab | Lab | 1
| No | No | 01 | 02 | 03 | 04 | 05 | 06 | 07 | 08 | 09 | 10 | ppm
|  |  | 4A*MS | 4A*MS | 4A*OES/MS | 4A*MS | 4A*OES/MS | 4A*MS | 4A*OES/MS | 4A*OES/MS | 4A*OES/MS | 4A*MS | 2
3
| 1 | 1 | 5.72 | 5.63 | 5.9 | 5.99 | 3.5 | 5.8 | 5.4 | 4.82 | 5.1 | 5.7 | 1
| 1 | 2 | 5.58 | 5.57 | 5.5 | 5.73 | 4.6 | 5.8 | 5.3 | 5.05 | 5.3 | 5.5 | 26
| 1 | 3 | 5.45 | 5.64 | 5.7 | 5.16 | 3.7 | 5.8 | 5.5 | 5.17 | 5.4 | 5.5 | 16
| 1 | 4 | 5.56 | 5.63 | 5.4 | 5.82 | 3.7 | 5.9 | 5.3 | 5.19 | 5.2 | 5.7 | 5.6171
| 1 | 5 | 5.59 | 5.46 | 5.7 | 5.88 | 4 | 5.7 | 5.7 | 5.16 | 5.3 | 5.6 | 55
| 1 | 6 | 5.54 | 5.61 | 5.6 | 5.06 | 5.1 | 5.7 | 5.8 | 5.03 | 5.2 | 5.8
| Mean |  | 5.5733 | 5.59 | 5.6333 | 5.6067 | 4.1 | 5.7833 | 5.5 | 5.07 | 5.25 | 5.6333
| Median |  | 5.57 | 5.62 | 5.65 | 5.775 | 3.85 | 5.8 | 5.45 | 5.105 | 5.25 | 5.65
| Std Dev. |  | 0.08756 | 0.068411 | 0.17512 | 0.39515 | 0.6229 | 0.075277 | 0.20976 | 0.13928 | 0.10488 | 0.12111
| Rel.Std.Dev. |  | 1.571% | 1.224% | 3.109% | 7.048% | 15.19% | 1.302% | 3.814% | 2.747% | 1.998% | 2.15%
| PDM3 |  | -0.7799% | -0.4832% | 0.2882% | -0.1865% | -27.01% | 2.959% | -2.085% | -9.741% | -6.536% | 0.2882%
| Z-Score (Absolute) |  | 0.08 | 0.08 | 0.52 | 0.25 | 14.99 | 2.04 | 0.83 | 5.18 | 3.35 | 0.52
| Analytical results for V in OREAS C27d (Certified Value 18.6 ppm) | [11 empty] | Certified
V | Round | Replicate | Lab | Lab | Lab | Lab | Lab | Lab | Lab | Lab | Lab | Lab | 1
| No | No | 01 | 02 | 03 | 04 | 05 | 06 | 07 | 08 | 09 | 10 | ppm
|  |  | 4A*OES | 4A*MS | 4A*OES/MS | 4A*OES | 4A*OES/MS | 4A*OES | 4A*OES/MS | 4A*OES/MS | 4A*OES/MS | 4A*OES | 1
2
| 1 | 1 | 19 | 18 | 19 | 20 | 19 | 20 | 18 | 17.1 | 19 | 20 | 1
| 1 | 2 | 18 | 18 | 18 | 21 | 21 | 20 | 18 | 17 | 18 | 20 | 27
| 1 | 3 | 18 | 17 | 18 | 19 | 19 | 15 | 19 | 17.5 | 18 | 20 | 16
| 1 | 4 | 18 | 17 | 17 | 19 | 19 | 20 | 18 | 17.3 | 18 | 20 | 18.6133
| 1 | 5 | 18 | 17 | 18 | 20 | 20 | 20 | 18 | 17.2 | 18 | 20 | 56
| 1 | 6 | 18 | 16 | 18 | 19 | 23 | 20 | 19 | 17.1 | 17 | 20
| Mean |  | 18.1667 | 17.1667 | 18 | 19.6667 | 20.1667 | 19.1667 | 18.3333 | 17.2 | 18 | 20
| Median |  | 18 | 17 | 18 | 19.5 | 19.5 | 20 | 18 | 17.15 | 18 | 20
| Std Dev. |  | 0.40825 | 0.75277 | 0.63246 | 0.8165 | 1.6021 | 2.0412 | 0.5164 | 0.17889 | 0.63246 | 0
| Rel.Std.Dev. |  | 2.247% | 4.385% | 3.514% | 4.152% | 7.944% | 10.65% | 2.817% | 1.04% | 3.514% | 0%
| PDM3 |  | -2.4% | -7.772% | -3.295% | 5.659% | 8.345% | 2.973% | -1.504% | -7.593% | -3.295% | 7.45%
| Z-Score (Absolute) |  | 0.06 | 0.74 | 0.17 | 0.97 | 1.31 | 0.63 | 0.06 | 0.72 | 0.17 | 1.2
| Analytical results for W in OREAS C27d (Indicative Value 1.77 ppm) | [11 empty] | Indicative
W | Round | Replicate | Lab | Lab | Lab | Lab | Lab | Lab | Lab | Lab | Lab | Lab | 1
| No | No | 01 | 02 | 03 | 04 | 05 | 06 | 07 | 08 | 09 | 10 | ppm
|  |  | 4A*MS | 4A*MS | 4A*OES/MS | 4A*MS | 4A*OES/MS | 4A*MS | 4A*OES/MS | 4A*OES/MS | 4A*OES/MS | 4A*MS | 2
2
| 1 | 1 | 1.8 | 1.9 | 2 |  | 1.5 | 2 | 1.7 | 1.9 | 1.8 | 1.5 | 1
| 1 | 2 | 1.8 | 1.7 | 1.9 |  | 1.5 | 2 | 1.7 | 1.93 | 1.8 | 1.5 | 5
| 1 | 3 | 1.8 | 1.8 | 1.7 |  | 1 | 2 | 1.7 | 2.03 | 1.9 | 1.5 | 16
| 1 | 4 | 1.7 | 1.8 | 1.6 |  | 1.2 | 2 | 1.7 | 1.88 | 1.7 | 1.5 | 1.77
| 1 | 5 | 1.7 | 1.7 | 1.8 |  | 1.4 | 2 | 1.8 | 2 | 1.8 | 1.5 | 11
| 1 | 6 | 1.7 | 1.8 | 1.8 |  | 1.7 | 2 | 1.8 | 1.94 | 1.7 | 1.5
| Mean |  | 1.75 | 1.7833 | 1.8 |  | 1.3833 | 2 | 1.7333 | 1.9467 | 1.7833 | 1.5
| Median |  | 1.75 | 1.8 | 1.8 |  | 1.45 | 2 | 1.7 | 1.935 | 1.8 | 1.5
| Std Dev. |  | 0.054772 | 0.075277 | 0.14142 |  | 0.24833 | 0 | 0.05164 | 0.05785 | 0.075277 | 0
| Rel.Std.Dev. |  | 3.13% | 4.221% | 7.857% |  | 17.95% | 0% | 2.979% | 2.972% | 4.221% | 0%
| PDM3 |  | -1.13% | 0.7533% | 1.695% |  | -21.85% | 12.99% | -2.072% | 9.981% | 0.7533% | -15.25%
| Z-Score (Absolute) |  | 0.34 | 0.34 | 0.67 | NA | 7.75 | NA | 0.67 | 3.64 | 0.34 | 5.39
Results from laboratory 6 were removed due to their 1 ppm reading resolution.
| Analytical results for Y in OREAS C27d (Certified Value 16 ppm) | [11 empty] | Certified
Y | Round | Replicate | Lab | Lab | Lab | Lab | Lab | Lab | Lab | Lab | Lab | Lab | 1
| No | No | 01 | 02 | 03 | 04 | 05 | 06 | 07 | 08 | 09 | 10 | ppm
|  |  | 4A*MS | 4A*MS | 4A*OES/MS | 4A*MS | 4A*OES/MS | 4A*MS | 4A*OES/MS | 4A*OES/MS | 4A*OES/MS | 4A*MS | 1
2
| 1 | 1 | 15.6 | 15.77 | 17 | 16.8 | 11.3 | 15.9 | 15.8 | 17.3 | 16.2 | 15 | 1
| 1 | 2 | 15.2 | 15.63 | 16.1 | 17.4 | 12.7 | 15.6 | 16.3 | 17.6 | 16.9 | 14.7 | 29
| 1 | 3 | 15.1 | 15.34 | 16.1 | 16.7 | 11 | 15.8 | 16.4 | 16.9 | 16.8 | 15 | 16
| 1 | 4 | 15.4 | 16.04 | 15.5 | 16.2 | 11.4 | 15.9 | 16 | 16.7 | 16.4 | 15.1 | 15.9976
| 1 | 5 | 14.5 | 14.81 | 16.6 | 16.1 | 12 | 15.7 | 16.5 | 17.2 | 16.7 | 14.9 | 57
| 1 | 6 | 15.3 | 15.28 | 16 | 16.4 | 15 | 15.4 | 16.2 | 17 | 16 | 15.1
| Mean |  | 15.1833 | 15.4783 | 16.2167 | 16.6 | 12.2333 | 15.7167 | 16.2 | 17.1167 | 16.5 | 14.9667
| Median |  | 15.25 | 15.485 | 16.1 | 16.55 | 11.7 | 15.75 | 16.25 | 17.1 | 16.55 | 15
| Std Dev. |  | 0.37639 | 0.43097 | 0.51929 | 0.47749 | 1.4841 | 0.19408 | 0.26077 | 0.31885 | 0.35777 | 0.15055
| Rel.Std.Dev. |  | 2.479% | 2.784% | 3.202% | 2.876% | 12.13% | 1.235% | 1.61% | 1.863% | 2.168% | 1.006%
| PDM3 |  | -5.09% | -3.246% | 1.369% | 3.766% | -23.53% | -1.756% | 1.265% | 6.995% | 3.141% | -6.444%
| Z-Score (Absolute) |  | 0.88 | 0.55 | 0.29 | 0.73 | 4.25 | 0.28 | 0.28 | 1.32 | 0.62 | 1.13
| Analytical results for Yb in OREAS C27d (Certified Value 0.73 ppm) | [11 empty] | Certified
Yb | Round | Replicate | Lab | Lab | Lab | Lab | Lab | Lab | Lab |  |  |  | 1
| No | No | 01 | 02 | 04 | 05 | 06 | 08 | 10 |  |  |  | ppm
|  |  | 4A*MS | 4A*MS | 4A*MS | 4A*OES/MS | 4A*MS | 4A*OES/MS | 4A*MS |  |  |  | 2
2
| 1 | 1 | 0.8 | 0.76 | 0.8 | 0.5 | 0.85 | 0.783 | 0.7 |  |  |  | 1
| 1 | 2 | 0.8 | 0.69 | 0.9 | 0.6 | 0.85 | 0.818 | 0.7 |  |  |  | 30
| 1 | 3 | 0.8 | 0.71 | 0.9 | 0.5 | 0.8 | 0.811 | 0.75 |  |  |  | 16
| 1 | 4 | 0.8 | 0.78 | 0.8 | 0.5 | 0.8 | 0.772 | 0.75 |  |  |  | 0.73063
| 1 | 5 | 0.8 | 0.72 | 0.8 | 0.6 | 0.85 | 0.814 | 0.7 |  |  |  | 58
| 1 | 6 | 0.8 | 0.74 | 0.8 | 0.7 | 0.8 | 0.821 | 0.75
| Mean |  | 0.8 | 0.73333 | 0.83333 | 0.56667 | 0.825 | 0.80317 | 0.725
| Median |  | 0.8 | 0.73 | 0.8 | 0.55 | 0.825 | 0.8125 | 0.725
| Std Dev. |  | 1.2162e-16 | 0.033267 | 0.05164 | 0.08165 | 0.027386 | 0.020469 | 0.027386
| Rel.Std.Dev. |  | 1.52e-14% | 4.536% | 6.197% | 14.41% | 3.32% | 2.548% | 3.777%
| PDM3 |  | 9.494% | 0.3695% | 14.06% | -22.44% | 12.92% | 9.927% | -0.771%
| Z-Score (Absolute) |  | NA | 0 | NA | 1.61 | 0.89 | 0.67 | 0.08
Results from laboratories 1 & 4 were removed due to their 0.1 ppm reading resolution.
| Analytical results for Zn in OREAS C27d (Certified Value 120 ppm) | [11 empty] | Certified
Zn | Round | Replicate | Lab | Lab | Lab | Lab | Lab | Lab | Lab | Lab | Lab | Lab | 1
| No | No | 01 | 02 | 03 | 04 | 05 | 06 | 07 | 08 | 09 | 10 | ppm
|  |  | 4A*OES | 4A*OES | 4A*OES/MS | 4A*OES | 4A*OES/MS | 4A*OES | 4A*OES/MS | 4A*OES/MS | 4A*OES/MS | 4A*MS | 0
0
| 1 | 1 | 122 | 121 | 130 | 129 | 118 | 116 | 120 | 116 | 118 | 118 | 1
| 1 | 2 | 116 | 117 | 122 | 139 | 125 | 112 | 120 | 115 | 123 | 118 | 11
| 1 | 3 | 120 | 120 | 123 | 124 | 116 | 112 | 123 | 116 | 121 | 120 | 16
| 1 | 4 | 121 | 123 | 118 | 130 | 117 | 112 | 118 | 117 | 119 | 122 | 119.9708
| 1 | 5 | 116 | 122 | 123 | 127 | 123 | 118 | 124 | 118 | 119 | 120 | 59
| 1 | 6 | 119 | 123 | 123 | 124 | 141 | 112 | 127 | 119 | 120 | 118
| Mean |  | 119 | 121 | 123.1667 | 128.8333 | 123.3333 | 113.6667 | 122 | 116.8333 | 120 | 119.3333
| Median |  | 119.5 | 121.5 | 123 | 128 | 120.5 | 112 | 121.5 | 116.5 | 119.5 | 119
| Std Dev. |  | 2.5298 | 2.2804 | 3.8687 | 5.5648 | 9.3524 | 2.6583 | 3.2863 | 1.472 | 1.7889 | 1.633
| Rel.Std.Dev. |  | 2.126% | 1.885% | 3.141% | 4.319% | 7.583% | 2.339% | 2.694% | 1.26% | 1.491% | 1.368%
| PDM3 |  | -0.8092% | 0.8578% | 2.664% | 7.387% | 2.803% | -5.255% | 1.691% | -2.615% | 0.02431% | -0.5314%
| Z-Score (Absolute) |  | 0.49 | 0.16 | 0.86 | 2.7 | 0.92 | 2.21 | 0.49 | 1.19 | 0.16 | 0.38
| Analytical results for Zr in OREAS C27d (Certified Value 178 ppm) | [11 empty] | Certified
Zr | Round | Replicate | Lab | Lab | Lab | Lab | Lab | Lab | Lab | Lab | Lab | Lab | 1
| No | No | 01 | 02 | 03 | 04 | 05 | 06 | 07 | 08 | 09 | 10 | ppm
|  |  | 4A*MS | 4A*MS | 4A*OES/MS | 4A*MS | 4A*OES/MS | 4A*MS | 4A*OES/MS | 4A*OES/MS | 4A*OES/MS | 4A*MS | 0
0
| 1 | 1 | 171.8 | 183.9 | 187 | 187 | 202 | 176 | 176.5 | 191 | 182 | 173 | 1
| 1 | 2 | 163.3 | 182.9 | 175.5 | 189 | 177 | 180 | 176.5 | 208 | 193 | 166 | 32
| 1 | 3 | 173 | 179.9 | 173.5 | 189 | 171 | 180 | 175.5 | 193 | 186.5 | 171 | 16
| 1 | 4 | 172.9 | 179.6 | 169 | 183 | 165 | 181 | 176 | 207 | 181.5 | 168 | 178.0037
| 1 | 5 | 165 | 179 | 180 | 176 | 154 | 180 | 181 | 199 | 185.5 | 166 | 60
| 1 | 6 | 170.1 | 177.1 | 173 | 188 | 203 | 179 | 176.5 | 205 | 180 | 170
| Mean |  | 169.35 | 180.4 | 176.3333 | 185.3333 | 178.6667 | 179.3333 | 177 | 200.5 | 184.75 | 169
| Median |  | 170.95 | 179.75 | 174.5 | 187.5 | 174 | 180 | 176.5 | 202 | 183.75 | 169
| Std Dev. |  | 4.1956 | 2.5393 | 6.3377 | 5.0859 | 19.9666 | 1.7512 | 2 | 7.3144 | 4.7408 | 2.8284
| Rel.Std.Dev. |  | 2.477% | 1.408% | 3.594% | 2.744% | 11.18% | 0.9765% | 1.13% | 3.648% | 2.566% | 1.674%
| PDM3 |  | -4.862% | 1.346% | -0.9384% | 4.118% | 0.3724% | 0.747% | -0.5639% | 12.64% | 3.79% | -5.058%
| Z-Score (Absolute) |  | 1.55 | 0.22 | 0.43 | 1.01 | 0.05 | 0.05 | 0.32 | 3.44 | 0.92 | 1.6
Note on C17: Z-Scores have been calculated inclusive of individual outliers. In general, laboratory batches are rejected if Z-Score > 2.5.
Note on C35: Z-Scores have been calculated inclusive of individual outliers. In general, laboratory batches are rejected if Z-Score > 2.5.
Note on C53: Z-Scores have been calculated inclusive of individual outliers. In general, laboratory batches are rejected if Z-Score > 2.5.
Note on C72: Z-Scores have been calculated inclusive of individual outliers. In general, laboratory batches are rejected if Z-Score > 2.5.
Note on C90: Z-Scores have been calculated inclusive of individual outliers. In general, laboratory batches are rejected if Z-Score > 2.5.
Note on C108: Z-Scores have been calculated inclusive of individual outliers. In general, laboratory batches are rejected if Z-Score > 2.5.
Note on C126: Z-Scores have been calculated inclusive of individual outliers. In general, laboratory batches are rejected if Z-Score > 2.5.
Note on C144: Z-Scores have been calculated inclusive of individual outliers. In general, laboratory batches are rejected if Z-Score > 2.5.
Note on C163: Z-Scores have been calculated inclusive of individual outliers. In general, laboratory batches are rejected if Z-Score > 2.5.
Note on C181: Z-Scores have been calculated inclusive of individual outliers. In general, laboratory batches are rejected if Z-Score > 2.5.
Note on C200: Z-Scores have been calculated inclusive of individual outliers. In general, laboratory batches are rejected if Z-Score > 2.5.
Note on C219: Z-Scores have been calculated inclusive of individual outliers. In general, laboratory batches are rejected if Z-Score > 2.5.
Note on C237: Z-Scores have been calculated inclusive of individual outliers. In general, laboratory batches are rejected if Z-Score > 2.5.
Note on C255: Z-Scores have been calculated inclusive of individual outliers. In general, laboratory batches are rejected if Z-Score > 2.5.
Note on C273: Z-Scores have been calculated inclusive of individual outliers. In general, laboratory batches are rejected if Z-Score > 2.5.
Note on C291: Z-Scores have been calculated inclusive of individual outliers. In general, laboratory batches are rejected if Z-Score > 2.5.
Note on C309: Z-Scores have been calculated inclusive of individual outliers. In general, laboratory batches are rejected if Z-Score > 2.5.
Note on C327: Z-Scores have been calculated inclusive of individual outliers. In general, laboratory batches are rejected if Z-Score > 2.5.
Note on C345: Z-Scores have been calculated inclusive of individual outliers. In general, laboratory batches are rejected if Z-Score > 2.5.
Note on C363: Z-Scores have been calculated inclusive of individual outliers. In general, laboratory batches are rejected if Z-Score > 2.5.
Note on C381: Z-Scores have been calculated inclusive of individual outliers. In general, laboratory batches are rejected if Z-Score > 2.5.
Note on C399: Z-Scores have been calculated inclusive of individual outliers. In general, laboratory batches are rejected if Z-Score > 2.5.
Note on C417: Z-Scores have been calculated inclusive of individual outliers. In general, laboratory batches are rejected if Z-Score > 2.5.
Note on C436: Z-Scores have been calculated inclusive of individual outliers. In general, laboratory batches are rejected if Z-Score > 2.5.
Note on C455: Z-Scores have been calculated inclusive of individual outliers. In general, laboratory batches are rejected if Z-Score > 2.5.
Note on C473: Z-Scores have been calculated inclusive of individual outliers. In general, laboratory batches are rejected if Z-Score > 2.5.
Note on C491: Z-Scores have been calculated inclusive of individual outliers. In general, laboratory batches are rejected if Z-Score > 2.5.
Note on C510: Z-Scores have been calculated inclusive of individual outliers. In general, laboratory batches are rejected if Z-Score > 2.5.
Note on C528: Z-Scores have been calculated inclusive of individual outliers. In general, laboratory batches are rejected if Z-Score > 2.5.
Note on C546: Z-Scores have been calculated inclusive of individual outliers. In general, laboratory batches are rejected if Z-Score > 2.5.
Note on C564: Z-Scores have been calculated inclusive of individual outliers. In general, laboratory batches are rejected if Z-Score > 2.5.
Note on C582: Z-Scores have been calculated inclusive of individual outliers. In general, laboratory batches are rejected if Z-Score > 2.5.
Note on C600: Z-Scores have been calculated inclusive of individual outliers. In general, laboratory batches are rejected if Z-Score > 2.5.
Note on C618: Z-Scores have been calculated inclusive of individual outliers. In general, laboratory batches are rejected if Z-Score > 2.5.
Note on C636: Z-Scores have been calculated inclusive of individual outliers. In general, laboratory batches are rejected if Z-Score > 2.5.
Note on C655: Z-Scores have been calculated inclusive of individual outliers. In general, laboratory batches are rejected if Z-Score > 2.5.
Note on C673: Z-Scores have been calculated inclusive of individual outliers. In general, laboratory batches are rejected if Z-Score > 2.5.
Note on C691: Z-Scores have been calculated inclusive of individual outliers. In general, laboratory batches are rejected if Z-Score > 2.5.
Note on C709: Z-Scores have been calculated inclusive of individual outliers. In general, laboratory batches are rejected if Z-Score > 2.5.
Note on C727: Z-Scores have been calculated inclusive of individual outliers. In general, laboratory batches are rejected if Z-Score > 2.5.
Note on C745: Z-Scores have been calculated inclusive of individual outliers. In general, laboratory batches are rejected if Z-Score > 2.5.
Note on C764: Z-Scores have been calculated inclusive of individual outliers. In general, laboratory batches are rejected if Z-Score > 2.5.
Note on C782: Z-Scores have been calculated inclusive of individual outliers. In general, laboratory batches are rejected if Z-Score > 2.5.
Note on C801: Z-Scores have been calculated inclusive of individual outliers. In general, laboratory batches are rejected if Z-Score > 2.5.
Note on C819: Z-Scores have been calculated inclusive of individual outliers. In general, laboratory batches are rejected if Z-Score > 2.5.
Note on C837: Z-Scores have been calculated inclusive of individual outliers. In general, laboratory batches are rejected if Z-Score > 2.5.
Note on C856: Z-Scores have been calculated inclusive of individual outliers. In general, laboratory batches are rejected if Z-Score > 2.5.
Note on C874: Z-Scores have been calculated inclusive of individual outliers. In general, laboratory batches are rejected if Z-Score > 2.5.
Note on C892: Z-Scores have been calculated inclusive of individual outliers. In general, laboratory batches are rejected if Z-Score > 2.5.
Note on C911: Z-Scores have been calculated inclusive of individual outliers. In general, laboratory batches are rejected if Z-Score > 2.5.
Note on C929: Z-Scores have been calculated inclusive of individual outliers. In general, laboratory batches are rejected if Z-Score > 2.5.
Note on C947: Z-Scores have been calculated inclusive of individual outliers. In general, laboratory batches are rejected if Z-Score > 2.5.
Note on C965: Z-Scores have been calculated inclusive of individual outliers. In general, laboratory batches are rejected if Z-Score > 2.5.
Note on C983: Z-Scores have been calculated inclusive of individual outliers. In general, laboratory batches are rejected if Z-Score > 2.5.
Note on C1001: Z-Scores have been calculated inclusive of individual outliers. In general, laboratory batches are rejected if Z-Score > 2.5.
Note on C1019: Z-Scores have been calculated inclusive of individual outliers. In general, laboratory batches are rejected if Z-Score > 2.5.
Note on C1037: Z-Scores have been calculated inclusive of individual outliers. In general, laboratory batches are rejected if Z-Score > 2.5.
Note on C1056: Z-Scores have been calculated inclusive of individual outliers. In general, laboratory batches are rejected if Z-Score > 2.5.
Note on C1074: Z-Scores have been calculated inclusive of individual outliers. In general, laboratory batches are rejected if Z-Score > 2.5.
Note on C1093: Z-Scores have been calculated inclusive of individual outliers. In general, laboratory batches are rejected if Z-Score > 2.5.
Note on C1111: Z-Scores have been calculated inclusive of individual outliers. In general, laboratory batches are rejected if Z-Score > 2.5.

## Fusion XRF
| Analytical results for Al2O3 in OREAS C27d (Indicative Value 14.75 wt.%) |  |  | Indicative
Al2O3 | Round | Replicate | BV Geo | 1
| No | No | Perth | wt.%
|  |  | BF*XRF | 2
2
| 1 | 1 | 14.71 | 1
| 1 | 2 | 14.84 | 7
| 1 | 3 | 14.7 | 16
| 1 | 4 | 14.82 | 14.75
| 1 | 5 | 14.71 | 13
| 1 | 6 | 14.72
| Mean |  | 14.75
| Median |  | 14.715
| Std Dev. |  | 0.06261
| Rel.Std.Dev. |  | 0.4245%
| PDM3 |  | 0%
| Z-Score (Absolute) |  | NA
| Analytical results for As in OREAS C27d (Indicative Value < 10 ppm) |  |  | Indicative
As | Round | Replicate | BV Geo | 1
| No | No | Perth | ppm
|  |  | BF*XRF | 1
1
| 1 | 1 | < 10 | 1
| 1 | 2 | < 10 | 8
| 1 | 3 | < 10 | 16
| 1 | 4 | < 10 | < 10
| 1 | 5 | < 10 | 14
| 1 | 6 | < 10
Mean
Median
Std Dev.
Rel.Std.Dev.
PDM3
| Z-Score (Absolute) |  | NA
| Analytical results for BaO in OREAS C27d (Indicative Value 3260 ppm) |  |  | Indicative
BaO | Round | Replicate | BV Geo | 1
| No | No | Perth | ppm
|  |  | BF*XRF | 0
0
| 1 | 1 | 3280 | 1
| 1 | 2 | 3270 | 9
| 1 | 3 | 3240 | 16
| 1 | 4 | 3240 | 3260
| 1 | 5 | 3260 | 15
| 1 | 6 | 3270
| Mean |  | 3260
| Median |  | 3265
| Std Dev. |  | 16.7332
| Rel.Std.Dev. |  | 0.5133%
| PDM3 |  | 0%
| Z-Score (Absolute) |  | NA
| Analytical results for CaO in OREAS C27d (Indicative Value 1.16 wt.%) |  |  | Indicative
CaO | Round | Replicate | BV Geo | 1
| No | No | Perth | wt.%
|  |  | BF*XRF | 2
2
| 1 | 1 | 1.2 | 1
| 1 | 2 | 1.12 | 10
| 1 | 3 | 1.15 | 16
| 1 | 4 | 1.2 | 1.16
| 1 | 5 | 1.12 | 16
| 1 | 6 | 1.17
| Mean |  | 1.16
| Median |  | 1.16
| Std Dev. |  | 0.036332
| Rel.Std.Dev. |  | 3.132%
| PDM3 |  | 0%
| Z-Score (Absolute) |  | NA
| Analytical results for Cl in OREAS C27d (Indicative Value < 10 ppm) |  |  | Indicative
Cl | Round | Replicate | BV Geo | 1
| No | No | Perth | ppm
|  |  | BF*XRF | 1
1
| 1 | 1 | < 10 | 1
| 1 | 2 | < 10 | 11
| 1 | 3 | < 10 | 16
| 1 | 4 | < 10 | < 10
| 1 | 5 | < 10 | 17
| 1 | 6 | < 10
Mean
Median
Std Dev.
Rel.Std.Dev.
PDM3
| Z-Score (Absolute) |  | NA
| Analytical results for Co in OREAS C27d (Indicative Value 9.17 ppm) |  |  | Indicative
Co | Round | Replicate | BV Geo | 1
| No | No | Perth | ppm
|  |  | BF*XRF | 2
2
| 1 | 1 | 10 | 1
| 1 | 2 | 10 | 12
| 1 | 3 | < 10 | 16
| 1 | 4 | 10 | 9.1667
| 1 | 5 | 10 | 18
| 1 | 6 | 10
| Mean |  | 10
| Median |  | 10
| Std Dev. |  | 0
| Rel.Std.Dev. |  | 0%
| PDM3 |  | 9.091%
| Z-Score (Absolute) |  | NA
| Analytical results for Cr2O3 in OREAS C27d (Indicative Value 19.2 ppm) |  |  | Indicative
Cr2O3 | Round | Replicate | BV Geo | 1
| No | No | Perth | ppm
|  |  | BF*XRF | 1
1
| 1 | 1 | < 10 | 1
| 1 | 2 | 10 | 13
| 1 | 3 | 20 | 16
| 1 | 4 | 30 | 19.1667
| 1 | 5 | 10 | 19
| 1 | 6 | 40
| Mean |  | 22
| Median |  | 20
| Std Dev. |  | 13.0384
| Rel.Std.Dev. |  | 59.27%
| PDM3 |  | 14.78%
| Z-Score (Absolute) |  | NA
| Analytical results for Cu in OREAS C27d (Indicative Value 23.3 ppm) |  |  | Indicative
Cu | Round | Replicate | BV Geo | 1
| No | No | Perth | ppm
|  |  | BF*XRF | 1
1
| 1 | 1 | 20 | 1
| 1 | 2 | 20 | 14
| 1 | 3 | 20 | 16
| 1 | 4 | 30 | 23.3333
| 1 | 5 | 30 | 20
| 1 | 6 | 20
| Mean |  | 23.3333
| Median |  | 20
| Std Dev. |  | 5.164
| Rel.Std.Dev. |  | 22.13%
| PDM3 |  | 1.332e-13%
| Z-Score (Absolute) |  | NA
| Analytical results for Fe2O3 in OREAS C27d (Indicative Value 3.7 wt.%) |  |  | Indicative
Fe2O3 | Round | Replicate | BV Geo | 1
| No | No | Perth | wt.%
|  |  | BF*XRF | 2
2
| 1 | 1 | 3.78 | 1
| 1 | 2 | 3.63 | 7
| 1 | 3 | 3.68 | 16
| 1 | 4 | 3.77 | 3.6967
| 1 | 5 | 3.61 | 13
| 1 | 6 | 3.71
| Mean |  | 3.6967
| Median |  | 3.695
| Std Dev. |  | 0.070333
| Rel.Std.Dev. |  | 1.903%
| PDM3 |  | -8.882e-14%
| Z-Score (Absolute) |  | NA
| Analytical results for K2O in OREAS C27d (Indicative Value 3.71 wt.%) |  |  | Indicative
K2O | Round | Replicate | BV Geo | 1
| No | No | Perth | wt.%
|  |  | BF*XRF | 2
2
| 1 | 1 | 3.7 | 1
| 1 | 2 | 3.73 | 8
| 1 | 3 | 3.7 | 16
| 1 | 4 | 3.7 | 3.71
| 1 | 5 | 3.71 | 14
| 1 | 6 | 3.72
| Mean |  | 3.71
| Median |  | 3.705
| Std Dev. |  | 0.012649
| Rel.Std.Dev. |  | 0.3409%
| PDM3 |  | 2.22e-14%
| Z-Score (Absolute) |  | NA
| Analytical results for MgO in OREAS C27d (Indicative Value 0.543 wt.%) |  |  | Indicative
MgO | Round | Replicate | BV Geo | 1
| No | No | Perth | wt.%
|  |  | BF*XRF | 3
3
| 1 | 1 | 0.56 | 1
| 1 | 2 | 0.53 | 9
| 1 | 3 | 0.54 | 16
| 1 | 4 | 0.55 | 0.54333
| 1 | 5 | 0.53 | 15
| 1 | 6 | 0.55
| Mean |  | 0.54333
| Median |  | 0.545
| Std Dev. |  | 0.012111
| Rel.Std.Dev. |  | 2.229%
| PDM3 |  | 6.661e-14%
| Z-Score (Absolute) |  | NA
| Analytical results for MnO in OREAS C27d (Indicative Value 0.043 wt.%) |  |  | Indicative
MnO | Round | Replicate | BV Geo | 1
| No | No | Perth | wt.%
|  |  | BF*XRF | 3
3
| 1 | 1 | 0.045 | 1
| 1 | 2 | 0.04 | 10
| 1 | 3 | 0.043 | 16
| 1 | 4 | 0.044 | 0.042667
| 1 | 5 | 0.04 | 16
| 1 | 6 | 0.044
| Mean |  | 0.042667
| Median |  | 0.0435
| Std Dev. |  | 0.0021602
| Rel.Std.Dev. |  | 5.063%
| PDM3 |  | -7.772e-14%
| Z-Score (Absolute) |  | NA
| Analytical results for Na2O in OREAS C27d (Indicative Value 3.32 wt.%) |  |  | Indicative
Na2O | Round | Replicate | BV Geo | 1
| No | No | Perth | wt.%
|  |  | BF*XRF | 2
2
| 1 | 1 | 3.31 | 1
| 1 | 2 | 3.35 | 11
| 1 | 3 | 3.29 | 16
| 1 | 4 | 3.29 | 3.3183
| 1 | 5 | 3.35 | 17
| 1 | 6 | 3.32
| Mean |  | 3.3183
| Median |  | 3.315
| Std Dev. |  | 0.027142
| Rel.Std.Dev. |  | 0.8179%
| PDM3 |  | 1.11e-13%
| Z-Score (Absolute) |  | NA
| Analytical results for Ni in OREAS C27d (Indicative Value 9.17 ppm) |  |  | Indicative
Ni | Round | Replicate | BV Geo | 1
| No | No | Perth | ppm
|  |  | BF*XRF | 2
2
| 1 | 1 | < 10 | 1
| 1 | 2 | 10 | 12
| 1 | 3 | 10 | 16
| 1 | 4 | 10 | 9.1667
| 1 | 5 | 10 | 18
| 1 | 6 | 10
| Mean |  | 10
| Median |  | 10
| Std Dev. |  | 0
| Rel.Std.Dev. |  | 0%
| PDM3 |  | 9.091%
| Z-Score (Absolute) |  | NA
| Analytical results for P2O5 in OREAS C27d (Indicative Value 0.112 wt.%) |  |  | Indicative
P2O5 | Round | Replicate | BV Geo | 1
| No | No | Perth | wt.%
|  |  | BF*XRF | 3
3
| 1 | 1 | 0.113 | 1
| 1 | 2 | 0.109 | 13
| 1 | 3 | 0.111 | 16
| 1 | 4 | 0.114 | 0.11183
| 1 | 5 | 0.111 | 19
| 1 | 6 | 0.113
| Mean |  | 0.11183
| Median |  | 0.112
| Std Dev. |  | 0.0018348
| Rel.Std.Dev. |  | 1.641%
| PDM3 |  | 2.887e-13%
| Z-Score (Absolute) |  | NA
| Analytical results for SiO2 in OREAS C27d (Indicative Value 70.3 wt.%) |  |  | Indicative
SiO2 | Round | Replicate | BV Geo | 1
| No | No | Perth | wt.%
|  |  | BF*XRF | 2
2
| 1 | 1 | 70.29 | 1
| 1 | 2 | 70.53 | 14
| 1 | 3 | 70.12 | 16
| 1 | 4 | 70.09 | 70.2983
| 1 | 5 | 70.42 | 20
| 1 | 6 | 70.34
| Mean |  | 70.2983
| Median |  | 70.315
| Std Dev. |  | 0.17058
| Rel.Std.Dev. |  | 0.2426%
| PDM3 |  | 4.441e-14%
| Z-Score (Absolute) |  | NA
| Analytical results for SO3 in OREAS C27d (Indicative Value 0.073 wt.%) |  |  | Indicative
SO3 | Round | Replicate | BV Geo | 1
| No | No | Perth | wt.%
|  |  | BF*XRF | 3
3
| 1 | 1 | 0.076 | 1
| 1 | 2 | 0.071 | 7
| 1 | 3 | 0.074 | 16
| 1 | 4 | 0.076 | 0.073167
| 1 | 5 | 0.07 | 13
| 1 | 6 | 0.072
| Mean |  | 0.073167
| Median |  | 0.073
| Std Dev. |  | 0.0025626
| Rel.Std.Dev. |  | 3.502%
| PDM3 |  | -3.331e-14%
| Z-Score (Absolute) |  | NA
| Analytical results for SrO in OREAS C27d (Indicative Value 217 ppm) |  |  | Indicative
SrO | Round | Replicate | BV Geo | 1
| No | No | Perth | ppm
|  |  | BF*XRF | 0
0
| 1 | 1 | 200 | 1
| 1 | 2 | 200 | 8
| 1 | 3 | 200 | 16
| 1 | 4 | 300 | 216.6667
| 1 | 5 | 200 | 14
| 1 | 6 | 200
| Mean |  | 216.6667
| Median |  | 200
| Std Dev. |  | 40.8248
| Rel.Std.Dev. |  | 18.84%
| PDM3 |  | -1.554e-13%
| Z-Score (Absolute) |  | NA
| Analytical results for TiO2 in OREAS C27d (Indicative Value 0.272 wt.%) |  |  | Indicative
TiO2 | Round | Replicate | BV Geo | 1
| No | No | Perth | wt.%
|  |  | BF*XRF | 3
3
| 1 | 1 | 0.276 | 1
| 1 | 2 | 0.268 | 9
| 1 | 3 | 0.269 | 16
| 1 | 4 | 0.277 | 0.27183
| 1 | 5 | 0.267 | 15
| 1 | 6 | 0.274
| Mean |  | 0.27183
| Median |  | 0.2715
| Std Dev. |  | 0.0043551
| Rel.Std.Dev. |  | 1.602%
| PDM3 |  | 1.332e-13%
| Z-Score (Absolute) |  | NA
| Analytical results for V2O5 in OREAS C27d (Indicative Value 28.3 ppm) |  |  | Indicative
V2O5 | Round | Replicate | BV Geo | 1
| No | No | Perth | ppm
|  |  | BF*XRF | 1
1
| 1 | 1 | 40 | 1
| 1 | 2 | 20 | 10
| 1 | 3 | 30 | 16
| 1 | 4 | 30 | 28.3333
| 1 | 5 | 20 | 16
| 1 | 6 | 30
| Mean |  | 28.3333
| Median |  | 30
| Std Dev. |  | 7.5277
| Rel.Std.Dev. |  | 26.57%
| PDM3 |  | 1.11e-13%
| Z-Score (Absolute) |  | NA
| Analytical results for Zn in OREAS C27d (Indicative Value 118 ppm) |  |  | Indicative
Zn | Round | Replicate | BV Geo | 1
| No | No | Perth | ppm
|  |  | BF*XRF | 0
0
| 1 | 1 | 120 | 1
| 1 | 2 | 120 | 11
| 1 | 3 | 110 | 16
| 1 | 4 | 120 | 118.3333
| 1 | 5 | 120 | 17
| 1 | 6 | 120
| Mean |  | 118.3333
| Median |  | 120
| Std Dev. |  | 4.0825
| Rel.Std.Dev. |  | 3.45%
| PDM3 |  | 2.665e-13%
| Z-Score (Absolute) |  | NA
| Analytical results for ZrO2 in OREAS C27d (Indicative Value 330 ppm) |  |  | Indicative
ZrO2 | Round | Replicate | BV Geo | 1
| No | No | Perth | ppm
|  |  | BF*XRF | 0
0
| 1 | 1 | 340 | 1
| 1 | 2 | 320 | 12
| 1 | 3 | 310 | 16
| 1 | 4 | 330 | 330
| 1 | 5 | 340 | 18
| 1 | 6 | 340
| Mean |  | 330
| Median |  | 335
| Std Dev. |  | 12.6491
| Rel.Std.Dev. |  | 3.833%
| PDM3 |  | 0%
| Z-Score (Absolute) |  | NA
Note on C17: Z-Scores have been calculated inclusive of individual outliers. In general, laboratory batches are rejected if Z-Score > 2.5.
Note on C35: Z-Scores have been calculated inclusive of individual outliers. In general, laboratory batches are rejected if Z-Score > 2.5.
Note on C53: Z-Scores have been calculated inclusive of individual outliers. In general, laboratory batches are rejected if Z-Score > 2.5.
Note on C71: Z-Scores have been calculated inclusive of individual outliers. In general, laboratory batches are rejected if Z-Score > 2.5.
Note on C89: Z-Scores have been calculated inclusive of individual outliers. In general, laboratory batches are rejected if Z-Score > 2.5.
Note on C107: Z-Scores have been calculated inclusive of individual outliers. In general, laboratory batches are rejected if Z-Score > 2.5.
Note on C125: Z-Scores have been calculated inclusive of individual outliers. In general, laboratory batches are rejected if Z-Score > 2.5.
Note on C143: Z-Scores have been calculated inclusive of individual outliers. In general, laboratory batches are rejected if Z-Score > 2.5.
Note on C161: Z-Scores have been calculated inclusive of individual outliers. In general, laboratory batches are rejected if Z-Score > 2.5.
Note on C179: Z-Scores have been calculated inclusive of individual outliers. In general, laboratory batches are rejected if Z-Score > 2.5.
Note on C197: Z-Scores have been calculated inclusive of individual outliers. In general, laboratory batches are rejected if Z-Score > 2.5.
Note on C215: Z-Scores have been calculated inclusive of individual outliers. In general, laboratory batches are rejected if Z-Score > 2.5.
Note on C233: Z-Scores have been calculated inclusive of individual outliers. In general, laboratory batches are rejected if Z-Score > 2.5.
Note on C251: Z-Scores have been calculated inclusive of individual outliers. In general, laboratory batches are rejected if Z-Score > 2.5.
Note on C269: Z-Scores have been calculated inclusive of individual outliers. In general, laboratory batches are rejected if Z-Score > 2.5.
Note on C287: Z-Scores have been calculated inclusive of individual outliers. In general, laboratory batches are rejected if Z-Score > 2.5.
Note on C305: Z-Scores have been calculated inclusive of individual outliers. In general, laboratory batches are rejected if Z-Score > 2.5.
Note on C323: Z-Scores have been calculated inclusive of individual outliers. In general, laboratory batches are rejected if Z-Score > 2.5.
Note on C341: Z-Scores have been calculated inclusive of individual outliers. In general, laboratory batches are rejected if Z-Score > 2.5.
Note on C359: Z-Scores have been calculated inclusive of individual outliers. In general, laboratory batches are rejected if Z-Score > 2.5.
Note on C377: Z-Scores have been calculated inclusive of individual outliers. In general, laboratory batches are rejected if Z-Score > 2.5.
Note on C395: Z-Scores have been calculated inclusive of individual outliers. In general, laboratory batches are rejected if Z-Score > 2.5.

## Laser Ablation
| Analytical results for Ag in OREAS C27d (Indicative Value 0.217 ppm) |  |  | Indicative
Ag | Round | Replicate | BV Geo | 1
| No | No | Perth | ppm
|  |  | ABL*MS | 3
3
| 1 | 1 | 0.2 | 1
| 1 | 2 | 0.3 | 16
| 1 | 3 | 0.2 | 16
| 1 | 4 | 0.2 | 0.21667
| 1 | 5 | 0.2 | 22
| 1 | 6 | 0.2
| Mean |  | 0.21667
| Median |  | 0.2
| Std Dev. |  | 0.040825
| Rel.Std.Dev. |  | 18.84%
| PDM3 |  | -1.665e-13%
| Z-Score (Absolute) |  | NA
| Analytical results for As in OREAS C27d (Indicative Value 5.1 ppm) |  |  | Indicative
As | Round | Replicate | BV Geo | 1
| No | No | Perth | ppm
|  |  | ABL*MS | 2
2
| 1 | 1 | 5.2 | 1
| 1 | 2 | 5 | 8
| 1 | 3 | 5.4 | 16
| 1 | 4 | 5.4 | 5.1
| 1 | 5 | 4.4 | 23
| 1 | 6 | 5.2
| Mean |  | 5.1
| Median |  | 5.2
| Std Dev. |  | 0.37417
| Rel.Std.Dev. |  | 7.337%
| PDM3 |  | 0%
| Z-Score (Absolute) |  | NA
| Analytical results for Ba in OREAS C27d (Indicative Value 2692 ppm) |  |  | Indicative
Ba | Round | Replicate | BV Geo | 1
| No | No | Perth | ppm
|  |  | ABL*MS | 0
0
| 1 | 1 | 2650 | 1
| 1 | 2 | 2730 | 18
| 1 | 3 | 2660 | 16
| 1 | 4 | 2760 | 2691.6667
| 1 | 5 | 2630 | 24
| 1 | 6 | 2720
| Mean |  | 2691.6667
| Median |  | 2690
| Std Dev. |  | 51.9294
| Rel.Std.Dev. |  | 1.929%
| PDM3 |  | -1.332e-13%
| Z-Score (Absolute) |  | NA
| Analytical results for Be in OREAS C27d (Indicative Value 3.17 ppm) |  |  | Indicative
Be | Round | Replicate | BV Geo | 1
| No | No | Perth | ppm
|  |  | ABL*MS | 2
2
| 1 | 1 | 3.2 | 1
| 1 | 2 | 3 | 19
| 1 | 3 | 3.4 | 16
| 1 | 4 | 3.2 | 3.1667
| 1 | 5 | 3 | 25
| 1 | 6 | 3.2
| Mean |  | 3.1667
| Median |  | 3.2
| Std Dev. |  | 0.15055
| Rel.Std.Dev. |  | 4.754%
| PDM3 |  | -1.11e-13%
| Z-Score (Absolute) |  | NA
| Analytical results for Bi in OREAS C27d (Indicative Value 0.33 ppm) |  |  | Indicative
Bi | Round | Replicate | BV Geo | 1
| No | No | Perth | ppm
|  |  | ABL*MS | 2
2
| 1 | 1 | 0.36 | 1
| 1 | 2 | 0.32 | 20
| 1 | 3 | 0.32 | 16
| 1 | 4 | 0.38 | 0.33
| 1 | 5 | 0.3 | 26
| 1 | 6 | 0.3
| Mean |  | 0.33
| Median |  | 0.32
| Std Dev. |  | 0.032863
| Rel.Std.Dev. |  | 9.959%
| PDM3 |  | 0%
| Z-Score (Absolute) |  | NA
| Analytical results for Cd in OREAS C27d (Indicative Value 0.5 ppm) |  |  | Indicative
Cd | Round | Replicate | BV Geo | 1
| No | No | Perth | ppm
|  |  | ABL*MS | 2
2
| 1 | 1 | 0.5 | 1
| 1 | 2 | 0.6 | 21
| 1 | 3 | 0.6 | 16
| 1 | 4 | 0.5 | 0.5
| 1 | 5 | 0.3 | 27
| 1 | 6 | 0.5
| Mean |  | 0.5
| Median |  | 0.5
| Std Dev. |  | 0.10954
| Rel.Std.Dev. |  | 21.91%
| PDM3 |  | 0%
| Z-Score (Absolute) |  | NA
| Analytical results for Ce in OREAS C27d (Indicative Value 92 ppm) |  |  | Indicative
Ce | Round | Replicate | BV Geo | 1
| No | No | Perth | ppm
|  |  | ABL*MS | 0
0
| 1 | 1 | 90 | 1
| 1 | 2 | 90.3 | 22
| 1 | 3 | 92.3 | 16
| 1 | 4 | 97.6 | 91.8167
| 1 | 5 | 87.4 | 28
| 1 | 6 | 93.3
| Mean |  | 91.8167
| Median |  | 91.3
| Std Dev. |  | 3.4925
| Rel.Std.Dev. |  | 3.804%
| PDM3 |  | -4.441e-14%
| Z-Score (Absolute) |  | NA
| Analytical results for Co in OREAS C27d (Indicative Value 4.12 ppm) |  |  | Indicative
Co | Round | Replicate | BV Geo | 1
| No | No | Perth | ppm
|  |  | ABL*MS | 2
2
| 1 | 1 | 4.1 | 1
| 1 | 2 | 3.8 | 12
| 1 | 3 | 4.1 | 16
| 1 | 4 | 4.3 | 4.1167
| 1 | 5 | 4 | 29
| 1 | 6 | 4.4
| Mean |  | 4.1167
| Median |  | 4.1
| Std Dev. |  | 0.2137
| Rel.Std.Dev. |  | 5.191%
| PDM3 |  | -6.661e-14%
| Z-Score (Absolute) |  | NA
| Analytical results for Cr in OREAS C27d (Indicative Value 15.7 ppm) |  |  | Indicative
Cr | Round | Replicate | BV Geo | 1
| No | No | Perth | ppm
|  |  | ABL*MS | 1
1
| 1 | 1 | 17 | 1
| 1 | 2 | 11 | 3
| 1 | 3 | 16 | 16
| 1 | 4 | 19 | 15.6667
| 1 | 5 | 12 | 30
| 1 | 6 | 19
| Mean |  | 15.6667
| Median |  | 16.5
| Std Dev. |  | 3.4448
| Rel.Std.Dev. |  | 21.99%
| PDM3 |  | -2.109e-13%
| Z-Score (Absolute) |  | NA
| Analytical results for Cs in OREAS C27d (Indicative Value 7.1 ppm) |  |  | Indicative
Cs | Round | Replicate | BV Geo | 1
| No | No | Perth | ppm
|  |  | ABL*MS | 2
2
| 1 | 1 | 7.08 | 1
| 1 | 2 | 7.05 | 25
| 1 | 3 | 7.09 | 16
| 1 | 4 | 7.49 | 7.095
| 1 | 5 | 6.75 | 31
| 1 | 6 | 7.11
| Mean |  | 7.095
| Median |  | 7.085
| Std Dev. |  | 0.23561
| Rel.Std.Dev. |  | 3.321%
| PDM3 |  | 0%
| Z-Score (Absolute) |  | NA
| Analytical results for Cu in OREAS C27d (Indicative Value 12 ppm) |  |  | Indicative
Cu | Round | Replicate | BV Geo | 1
| No | No | Perth | ppm
|  |  | ABL*MS | 1
1
| 1 | 1 | 12 | 1
| 1 | 2 | 10 | 14
| 1 | 3 | 12 | 16
| 1 | 4 | 14 | 12
| 1 | 5 | 12 | 32
| 1 | 6 | 12
| Mean |  | 12
| Median |  | 12
| Std Dev. |  | 1.2649
| Rel.Std.Dev. |  | 10.54%
| PDM3 |  | 0%
| Z-Score (Absolute) |  | NA
| Analytical results for Dy in OREAS C27d (Indicative Value 3.69 ppm) |  |  | Indicative
Dy | Round | Replicate | BV Geo | 1
| No | No | Perth | ppm
|  |  | ABL*MS | 2
2
| 1 | 1 | 3.6 | 1
| 1 | 2 | 3.71 | 27
| 1 | 3 | 3.8 | 16
| 1 | 4 | 3.79 | 3.6867
| 1 | 5 | 3.48 | 33
| 1 | 6 | 3.74
| Mean |  | 3.6867
| Median |  | 3.725
| Std Dev. |  | 0.1242
| Rel.Std.Dev. |  | 3.369%
| PDM3 |  | -1.11e-13%
| Z-Score (Absolute) |  | NA
| Analytical results for Er in OREAS C27d (Indicative Value 1.14 ppm) |  |  | Indicative
Er | Round | Replicate | BV Geo | 1
| No | No | Perth | ppm
|  |  | ABL*MS | 2
2
| 1 | 1 | 1.15 | 1
| 1 | 2 | 1.17 | 28
| 1 | 3 | 1.08 | 16
| 1 | 4 | 1.19 | 1.14
| 1 | 5 | 1.16 | 34
| 1 | 6 | 1.09
| Mean |  | 1.14
| Median |  | 1.155
| Std Dev. |  | 0.044721
| Rel.Std.Dev. |  | 3.923%
| PDM3 |  | 0%
| Z-Score (Absolute) |  | NA
| Analytical results for Eu in OREAS C27d (Indicative Value 1.44 ppm) |  |  | Indicative
Eu | Round | Replicate | BV Geo | 1
| No | No | Perth | ppm
|  |  | ABL*MS | 2
2
| 1 | 1 | 1.43 | 1
| 1 | 2 | 1.44 | 29
| 1 | 3 | 1.4 | 16
| 1 | 4 | 1.46 | 1.4417
| 1 | 5 | 1.44 | 35
| 1 | 6 | 1.48
| Mean |  | 1.4417
| Median |  | 1.44
| Std Dev. |  | 0.027142
| Rel.Std.Dev. |  | 1.883%
| PDM3 |  | -2.331e-13%
| Z-Score (Absolute) |  | NA
| Analytical results for Ga in OREAS C27d (Indicative Value 23.2 ppm) |  |  | Indicative
Ga | Round | Replicate | BV Geo | 1
| No | No | Perth | ppm
|  |  | ABL*MS | 1
1
| 1 | 1 | 22.4 | 1
| 1 | 2 | 22.7 | 30
| 1 | 3 | 23.4 | 16
| 1 | 4 | 23.9 | 23.15
| 1 | 5 | 23.1 | 36
| 1 | 6 | 23.4
| Mean |  | 23.15
| Median |  | 23.25
| Std Dev. |  | 0.53944
| Rel.Std.Dev. |  | 2.33%
| PDM3 |  | 2.22e-14%
| Z-Score (Absolute) |  | NA
| Analytical results for Gd in OREAS C27d (Indicative Value 6.37 ppm) |  |  | Indicative
Gd | Round | Replicate | BV Geo | 1
| No | No | Perth | ppm
|  |  | ABL*MS | 2
2
| 1 | 1 | 6.38 | 1
| 1 | 2 | 6.33 | 31
| 1 | 3 | 6.2 | 16
| 1 | 4 | 6.6 | 6.37
| 1 | 5 | 6.28 | 37
| 1 | 6 | 6.43
| Mean |  | 6.37
| Median |  | 6.355
| Std Dev. |  | 0.13799
| Rel.Std.Dev. |  | 2.166%
| PDM3 |  | 0%
| Z-Score (Absolute) |  | NA
| Analytical results for Ge in OREAS C27d (Indicative Value 1.35 ppm) |  |  | Indicative
Ge | Round | Replicate | BV Geo | 1
| No | No | Perth | ppm
|  |  | ABL*MS | 2
2
| 1 | 1 | 1.3 | 1
| 1 | 2 | 1.3 | 4
| 1 | 3 | 1.25 | 16
| 1 | 4 | 1.5 | 1.35
| 1 | 5 | 1.3 | 38
| 1 | 6 | 1.45
| Mean |  | 1.35
| Median |  | 1.3
| Std Dev. |  | 0.1
| Rel.Std.Dev. |  | 7.407%
| PDM3 |  | -1.11e-14%
| Z-Score (Absolute) |  | NA
| Analytical results for Hf in OREAS C27d (Indicative Value 6.75 ppm) |  |  | Indicative
Hf | Round | Replicate | BV Geo | 1
| No | No | Perth | ppm
|  |  | ABL*MS | 2
2
| 1 | 1 | 6.68 | 1
| 1 | 2 | 6.84 | 16
| 1 | 3 | 6.61 | 16
| 1 | 4 | 6.56 | 6.7517
| 1 | 5 | 6.97 | 22
| 1 | 6 | 6.85
| Mean |  | 6.7517
| Median |  | 6.76
| Std Dev. |  | 0.15943
| Rel.Std.Dev. |  | 2.361%
| PDM3 |  | -5.551e-14%
| Z-Score (Absolute) |  | NA
| Analytical results for Ho in OREAS C27d (Indicative Value 0.53 ppm) |  |  | Indicative
Ho | Round | Replicate | BV Geo | 1
| No | No | Perth | ppm
|  |  | ABL*MS | 2
2
| 1 | 1 | 0.51 | 1
| 1 | 2 | 0.54 | 17
| 1 | 3 | 0.55 | 16
| 1 | 4 | 0.57 | 0.53333
| 1 | 5 | 0.49 | 23
| 1 | 6 | 0.54
| Mean |  | 0.53333
| Median |  | 0.54
| Std Dev. |  | 0.028752
| Rel.Std.Dev. |  | 5.391%
| PDM3 |  | 6.661e-14%
| Z-Score (Absolute) |  | NA
| Analytical results for In in OREAS C27d (Indicative Value 0.075 ppm) |  |  | Indicative
In | Round | Replicate | BV Geo | 1
| No | No | Perth | ppm
|  |  | ABL*MS | 3
3
| 1 | 1 | 0.05 | 1
| 1 | 2 | 0.1 | 18
| 1 | 3 | 0.05 | 16
| 1 | 4 | 0.1 | 0.075
| 1 | 5 | 0.05 | 24
| 1 | 6 | 0.1
| Mean |  | 0.075
| Median |  | 0.075
| Std Dev. |  | 0.027386
| Rel.Std.Dev. |  | 36.51%
| PDM3 |  | 2.22e-14%
| Z-Score (Absolute) |  | NA
| Analytical results for La in OREAS C27d (Indicative Value 46.8 ppm) |  |  | Indicative
La | Round | Replicate | BV Geo | 1
| No | No | Perth | ppm
|  |  | ABL*MS | 1
1
| 1 | 1 | 46.8 | 1
| 1 | 2 | 46.4 | 19
| 1 | 3 | 46.5 | 16
| 1 | 4 | 49.3 | 46.8333
| 1 | 5 | 45.1 | 25
| 1 | 6 | 46.9
| Mean |  | 46.8333
| Median |  | 46.65
| Std Dev. |  | 1.3706
| Rel.Std.Dev. |  | 2.927%
| PDM3 |  | 6.661e-14%
| Z-Score (Absolute) |  | NA
| Analytical results for Lu in OREAS C27d (Indicative Value 0.11 ppm) |  |  | Indicative
Lu | Round | Replicate | BV Geo | 1
| No | No | Perth | ppm
|  |  | ABL*MS | 2
2
| 1 | 1 | 0.1 | 1
| 1 | 2 | 0.1 | 20
| 1 | 3 | 0.11 | 16
| 1 | 4 | 0.11 | 0.105
| 1 | 5 | 0.1 | 26
| 1 | 6 | 0.11
| Mean |  | 0.105
| Median |  | 0.105
| Std Dev. |  | 0.0054772
| Rel.Std.Dev. |  | 5.216%
| PDM3 |  | 0%
| Z-Score (Absolute) |  | NA
| Analytical results for Mn in OREAS C27d (Indicative Value 0.032 wt.%) |  |  | Indicative
Mn | Round | Replicate | BV Geo | 1
| No | No | Perth | wt.%
|  |  | ABL*MS | 3
3
| 1 | 1 | 0.0335 | 1
| 1 | 2 | 0.0298 | 21
| 1 | 3 | 0.0334 | 16
| 1 | 4 | 0.034 | 0.03235
| 1 | 5 | 0.0298 | 27
| 1 | 6 | 0.0336
| Mean |  | 0.03235
| Median |  | 0.03345
| Std Dev. |  | 0.0019857
| Rel.Std.Dev. |  | 6.138%
| PDM3 |  | 0%
| Z-Score (Absolute) |  | NA
| Analytical results for Mo in OREAS C27d (Indicative Value 2.43 ppm) |  |  | Indicative
Mo | Round | Replicate | BV Geo | 1
| No | No | Perth | ppm
|  |  | ABL*MS | 2
2
| 1 | 1 | 2.4 | 1
| 1 | 2 | 2.2 | 22
| 1 | 3 | 2.4 | 16
| 1 | 4 | 3 | 2.4333
| 1 | 5 | 2.2 | 28
| 1 | 6 | 2.4
| Mean |  | 2.4333
| Median |  | 2.4
| Std Dev. |  | 0.29439
| Rel.Std.Dev. |  | 12.1%
| PDM3 |  | 1.332e-13%
| Z-Score (Absolute) |  | NA
| Analytical results for Nb in OREAS C27d (Indicative Value 17.7 ppm) |  |  | Indicative
Nb | Round | Replicate | BV Geo | 1
| No | No | Perth | ppm
|  |  | ABL*MS | 1
1
| 1 | 1 | 17.6 | 1
| 1 | 2 | 18.2 | 23
| 1 | 3 | 17.2 | 16
| 1 | 4 | 18 | 17.7167
| 1 | 5 | 17.6 | 29
| 1 | 6 | 17.7
| Mean |  | 17.7167
| Median |  | 17.65
| Std Dev. |  | 0.34881
| Rel.Std.Dev. |  | 1.969%
| PDM3 |  | -1.998e-13%
| Z-Score (Absolute) |  | NA
| Analytical results for Nd in OREAS C27d (Indicative Value 39.8 ppm) |  |  | Indicative
Nd | Round | Replicate | BV Geo | 1
| No | No | Perth | ppm
|  |  | ABL*MS | 1
1
| 1 | 1 | 39.4 | 1
| 1 | 2 | 38.8 | 24
| 1 | 3 | 39.2 | 16
| 1 | 4 | 41.7 | 39.8
| 1 | 5 | 39.3 | 30
| 1 | 6 | 40.4
| Mean |  | 39.8
| Median |  | 39.35
| Std Dev. |  | 1.0714
| Rel.Std.Dev. |  | 2.692%
| PDM3 |  | 0%
| Z-Score (Absolute) |  | NA
| Analytical results for Ni in OREAS C27d (Indicative Value 10.3 ppm) |  |  | Indicative
Ni | Round | Replicate | BV Geo | 1
| No | No | Perth | ppm
|  |  | ABL*MS | 1
1
| 1 | 1 | 10 | 1
| 1 | 2 | 10 | 12
| 1 | 3 | 10 | 16
| 1 | 4 | 12 | 10.3333
| 1 | 5 | 8 | 31
| 1 | 6 | 12
| Mean |  | 10.3333
| Median |  | 10
| Std Dev. |  | 1.5055
| Rel.Std.Dev. |  | 14.57%
| PDM3 |  | 3.331e-13%
| Z-Score (Absolute) |  | NA
| Analytical results for Pb in OREAS C27d (Indicative Value 27.7 ppm) |  |  | Indicative
Pb | Round | Replicate | BV Geo | 1
| No | No | Perth | ppm
|  |  | ABL*MS | 1
1
| 1 | 1 | 27 | 1
| 1 | 2 | 28 | 26
| 1 | 3 | 28 | 16
| 1 | 4 | 29 | 27.6667
| 1 | 5 | 26 | 32
| 1 | 6 | 28
| Mean |  | 27.6667
| Median |  | 28
| Std Dev. |  | 1.0328
| Rel.Std.Dev. |  | 3.733%
| PDM3 |  | -1.11e-13%
| Z-Score (Absolute) |  | NA
| Analytical results for Pr in OREAS C27d (Indicative Value 10.7 ppm) |  |  | Indicative
Pr | Round | Replicate | BV Geo | 1
| No | No | Perth | ppm
|  |  | ABL*MS | 1
1
| 1 | 1 | 10.8 | 1
| 1 | 2 | 10.5 | 3
| 1 | 3 | 10.6 | 16
| 1 | 4 | 11.1 | 10.65
| 1 | 5 | 10.1 | 33
| 1 | 6 | 10.8
| Mean |  | 10.65
| Median |  | 10.7
| Std Dev. |  | 0.33912
| Rel.Std.Dev. |  | 3.184%
| PDM3 |  | 0%
| Z-Score (Absolute) |  | NA
| Analytical results for Rb in OREAS C27d (Indicative Value 158 ppm) |  |  | Indicative
Rb | Round | Replicate | BV Geo | 1
| No | No | Perth | ppm
|  |  | ABL*MS | 0
0
| 1 | 1 | 154 | 1
| 1 | 2 | 159 | 28
| 1 | 3 | 158 | 16
| 1 | 4 | 161 | 158.3333
| 1 | 5 | 158 | 34
| 1 | 6 | 160
| Mean |  | 158.3333
| Median |  | 158.5
| Std Dev. |  | 2.4221
| Rel.Std.Dev. |  | 1.53%
| PDM3 |  | 2.22e-13%
| Z-Score (Absolute) |  | NA
| Analytical results for Re in OREAS C27d (Indicative Value 0.008 ppm) |  |  | Indicative
Re | Round | Replicate | BV Geo | 1
| No | No | Perth | ppm
|  |  | ABL*MS | 3
3
| 1 | 1 | < 0.01 | 1
| 1 | 2 | < 0.01 | 4
| 1 | 3 | < 0.01 | 16
| 1 | 4 | < 0.01 | 0.0083333
| 1 | 5 | 0.01 | 35
| 1 | 6 | 0.02
| Mean |  | 0.015
| Median |  | 0.015
| Std Dev. |  | 0.0070711
| Rel.Std.Dev. |  | 47.14%
| PDM3 |  | 80%
| Z-Score (Absolute) |  | NA
| Analytical results for Sb in OREAS C27d (Indicative Value 1.72 ppm) |  |  | Indicative
Sb | Round | Replicate | BV Geo | 1
| No | No | Perth | ppm
|  |  | ABL*MS | 2
2
| 1 | 1 | 1.7 | 1
| 1 | 2 | 1.8 | 30
| 1 | 3 | 1.6 | 16
| 1 | 4 | 1.9 | 1.7167
| 1 | 5 | 1.6 | 36
| 1 | 6 | 1.7
| Mean |  | 1.7167
| Median |  | 1.7
| Std Dev. |  | 0.1169
| Rel.Std.Dev. |  | 6.81%
| PDM3 |  | -1.887e-13%
| Z-Score (Absolute) |  | NA
| Analytical results for Sc in OREAS C27d (Indicative Value 4.93 ppm) |  |  | Indicative
Sc | Round | Replicate | BV Geo | 1
| No | No | Perth | ppm
|  |  | ABL*MS | 2
2
| 1 | 1 | 4.7 | 1
| 1 | 2 | 5.1 | 31
| 1 | 3 | 4.9 | 16
| 1 | 4 | 5 | 4.9333
| 1 | 5 | 4.5 | 37
| 1 | 6 | 5.4
| Mean |  | 4.9333
| Median |  | 4.95
| Std Dev. |  | 0.31411
| Rel.Std.Dev. |  | 6.367%
| PDM3 |  | 6.661e-14%
| Z-Score (Absolute) |  | NA
| Analytical results for Se in OREAS C27d (Indicative Value < 5 ppm) |  |  | Indicative
Se | Round | Replicate | BV Geo | 1
| No | No | Perth | ppm
|  |  | ABL*MS | 2
2
| 1 | 1 | < 5 | 1
| 1 | 2 | < 5 | 5
| 1 | 3 | < 5 | 16
| 1 | 4 | < 5 | < 5
| 1 | 5 | < 5 | 38
| 1 | 6 | < 5
Mean
Median
Std Dev.
Rel.Std.Dev.
PDM3
| Z-Score (Absolute) |  | NA
| Analytical results for Sm in OREAS C27d (Indicative Value 8.03 ppm) |  |  | Indicative
Sm | Round | Replicate | BV Geo | 1
| No | No | Perth | ppm
|  |  | ABL*MS | 2
2
| 1 | 1 | 8.02 | 1
| 1 | 2 | 7.86 | 16
| 1 | 3 | 8.3 | 16
| 1 | 4 | 8.1 | 8.03
| 1 | 5 | 7.72 | 22
| 1 | 6 | 8.18
| Mean |  | 8.03
| Median |  | 8.06
| Std Dev. |  | 0.21232
| Rel.Std.Dev. |  | 2.644%
| PDM3 |  | 0%
| Z-Score (Absolute) |  | NA
| Analytical results for Sn in OREAS C27d (Indicative Value 4.57 ppm) |  |  | Indicative
Sn | Round | Replicate | BV Geo | 1
| No | No | Perth | ppm
|  |  | ABL*MS | 2
2
| 1 | 1 | 4.4 | 1
| 1 | 2 | 4.8 | 17
| 1 | 3 | 4.8 | 16
| 1 | 4 | 4.8 | 4.5667
| 1 | 5 | 4.4 | 23
| 1 | 6 | 4.2
| Mean |  | 4.5667
| Median |  | 4.6
| Std Dev. |  | 0.26583
| Rel.Std.Dev. |  | 5.821%
| PDM3 |  | -5.551e-14%
| Z-Score (Absolute) |  | NA
| Analytical results for Sr in OREAS C27d (Indicative Value 175 ppm) |  |  | Indicative
Sr | Round | Replicate | BV Geo | 1
| No | No | Perth | ppm
|  |  | ABL*MS | 0
0
| 1 | 1 | 175 | 1
| 1 | 2 | 174 | 18
| 1 | 3 | 174 | 16
| 1 | 4 | 174 | 174.8333
| 1 | 5 | 173 | 24
| 1 | 6 | 179
| Mean |  | 174.8333
| Median |  | 174
| Std Dev. |  | 2.137
| Rel.Std.Dev. |  | 1.222%
| PDM3 |  | 1.998e-13%
| Z-Score (Absolute) |  | NA
| Analytical results for Ta in OREAS C27d (Indicative Value 1.36 ppm) |  |  | Indicative
Ta | Round | Replicate | BV Geo | 1
| No | No | Perth | ppm
|  |  | ABL*MS | 2
2
| 1 | 1 | 1.37 | 1
| 1 | 2 | 1.34 | 3
| 1 | 3 | 1.35 | 16
| 1 | 4 | 1.38 | 1.3583
| 1 | 5 | 1.32 | 25
| 1 | 6 | 1.39
| Mean |  | 1.3583
| Median |  | 1.36
| Std Dev. |  | 0.026394
| Rel.Std.Dev. |  | 1.943%
| PDM3 |  | 2.442e-13%
| Z-Score (Absolute) |  | NA
| Analytical results for Tb in OREAS C27d (Indicative Value 0.82 ppm) |  |  | Indicative
Tb | Round | Replicate | BV Geo | 1
| No | No | Perth | ppm
|  |  | ABL*MS | 2
2
| 1 | 1 | 0.8 | 1
| 1 | 2 | 0.81 | 20
| 1 | 3 | 0.86 | 16
| 1 | 4 | 0.87 | 0.82333
| 1 | 5 | 0.78 | 26
| 1 | 6 | 0.82
| Mean |  | 0.82333
| Median |  | 0.815
| Std Dev. |  | 0.035024
| Rel.Std.Dev. |  | 4.254%
| PDM3 |  | 4.441e-14%
| Z-Score (Absolute) |  | NA
| Analytical results for Te in OREAS C27d (Indicative Value < 0.2 ppm) |  |  | Indicative
Te | Round | Replicate | BV Geo | 1
| No | No | Perth | ppm
|  |  | ABL*MS | 2
2
| 1 | 1 | < 0.2 | 1
| 1 | 2 | < 0.2 | 4
| 1 | 3 | < 0.2 | 16
| 1 | 4 | < 0.2 | < 0.2
| 1 | 5 | < 0.2 | 27
| 1 | 6 | < 0.2
Mean
Median
Std Dev.
Rel.Std.Dev.
PDM3
| Z-Score (Absolute) |  | NA
| Analytical results for Th in OREAS C27d (Indicative Value 15.4 ppm) |  |  | Indicative
Th | Round | Replicate | BV Geo | 1
| No | No | Perth | ppm
|  |  | ABL*MS | 1
1
| 1 | 1 | 15.2 | 1
| 1 | 2 | 15.5 | 22
| 1 | 3 | 15.1 | 16
| 1 | 4 | 15.8 | 15.4
| 1 | 5 | 15.4 | 28
| 1 | 6 | 15.4
| Mean |  | 15.4
| Median |  | 15.4
| Std Dev. |  | 0.24495
| Rel.Std.Dev. |  | 1.591%
| PDM3 |  | 0%
| Z-Score (Absolute) |  | NA
| Analytical results for Ti in OREAS C27d (Indicative Value 0.159 wt.%) |  |  | Indicative
Ti | Round | Replicate | BV Geo | 1
| No | No | Perth | wt.%
|  |  | ABL*MS | 3
3
| 1 | 1 | 0.163 | 1
| 1 | 2 | 0.155 | 23
| 1 | 3 | 0.159 | 16
| 1 | 4 | 0.159 | 0.15867
| 1 | 5 | 0.155 | 29
| 1 | 6 | 0.161
| Mean |  | 0.15867
| Median |  | 0.159
| Std Dev. |  | 0.0032042
| Rel.Std.Dev. |  | 2.019%
| PDM3 |  | -2.109e-13%
| Z-Score (Absolute) |  | NA
| Analytical results for Tl in OREAS C27d (Indicative Value 1.1 ppm) |  |  | Indicative
Tl | Round | Replicate | BV Geo | 1
| No | No | Perth | ppm
|  |  | ABL*MS | 2
2
| 1 | 1 | 1 | 1
| 1 | 2 | 1.2 | 24
| 1 | 3 | 1 | 16
| 1 | 4 | 1.2 | 1.1
| 1 | 5 | 1 | 30
| 1 | 6 | 1.2
| Mean |  | 1.1
| Median |  | 1.1
| Std Dev. |  | 0.10954
| Rel.Std.Dev. |  | 9.959%
| PDM3 |  | 0%
| Z-Score (Absolute) |  | NA
| Analytical results for Tm in OREAS C27d (Indicative Value 0.14 ppm) |  |  | Indicative
Tm | Round | Replicate | BV Geo | 1
| No | No | Perth | ppm
|  |  | ABL*MS | 2
2
| 1 | 1 | 0.13 | 1
| 1 | 2 | 0.14 | 25
| 1 | 3 | 0.14 | 16
| 1 | 4 | 0.14 | 0.14167
| 1 | 5 | 0.14 | 31
| 1 | 6 | 0.16
| Mean |  | 0.14167
| Median |  | 0.14
| Std Dev. |  | 0.0098319
| Rel.Std.Dev. |  | 6.94%
| PDM3 |  | -2.109e-13%
| Z-Score (Absolute) |  | NA
| Analytical results for U in OREAS C27d (Indicative Value 5.56 ppm) |  |  | Indicative
U | Round | Replicate | BV Geo | 1
| No | No | Perth | ppm
|  |  | ABL*MS | 2
2
| 1 | 1 | 5.41 | 1
| 1 | 2 | 5.46 | 26
| 1 | 3 | 5.64 | 16
| 1 | 4 | 5.71 | 5.5633
| 1 | 5 | 5.46 | 32
| 1 | 6 | 5.7
| Mean |  | 5.5633
| Median |  | 5.55
| Std Dev. |  | 0.13486
| Rel.Std.Dev. |  | 2.424%
| PDM3 |  | 6.661e-14%
| Z-Score (Absolute) |  | NA
| Analytical results for V in OREAS C27d (Indicative Value 18.1 ppm) |  |  | Indicative
V | Round | Replicate | BV Geo | 1
| No | No | Perth | ppm
|  |  | ABL*MS | 1
1
| 1 | 1 | 18.8 | 1
| 1 | 2 | 17.8 | 27
| 1 | 3 | 18.7 | 16
| 1 | 4 | 18.6 | 18.0667
| 1 | 5 | 16.6 | 33
| 1 | 6 | 17.9
| Mean |  | 18.0667
| Median |  | 18.25
| Std Dev. |  | 0.83347
| Rel.Std.Dev. |  | 4.613%
| PDM3 |  | -1.776e-13%
| Z-Score (Absolute) |  | NA
| Analytical results for W in OREAS C27d (Indicative Value 1.75 ppm) |  |  | Indicative
W | Round | Replicate | BV Geo | 1
| No | No | Perth | ppm
|  |  | ABL*MS | 2
2
| 1 | 1 | 1.8 | 1
| 1 | 2 | 1.6 | 5
| 1 | 3 | 1.7 | 16
| 1 | 4 | 1.8 | 1.75
| 1 | 5 | 1.8 | 34
| 1 | 6 | 1.8
| Mean |  | 1.75
| Median |  | 1.8
| Std Dev. |  | 0.083666
| Rel.Std.Dev. |  | 4.781%
| PDM3 |  | 2.22e-14%
| Z-Score (Absolute) |  | NA
| Analytical results for Y in OREAS C27d (Indicative Value 16.4 ppm) |  |  | Indicative
Y | Round | Replicate | BV Geo | 1
| No | No | Perth | ppm
|  |  | ABL*MS | 1
1
| 1 | 1 | 16.2 | 1
| 1 | 2 | 16.2 | 29
| 1 | 3 | 15.9 | 16
| 1 | 4 | 16.8 | 16.35
| 1 | 5 | 16.2 | 35
| 1 | 6 | 16.8
| Mean |  | 16.35
| Median |  | 16.2
| Std Dev. |  | 0.36742
| Rel.Std.Dev. |  | 2.247%
| PDM3 |  | -2.22e-14%
| Z-Score (Absolute) |  | NA
| Analytical results for Yb in OREAS C27d (Indicative Value 0.8 ppm) |  |  | Indicative
Yb | Round | Replicate | BV Geo | 1
| No | No | Perth | ppm
|  |  | ABL*MS | 2
2
| 1 | 1 | 0.79 | 1
| 1 | 2 | 0.82 | 30
| 1 | 3 | 0.83 | 16
| 1 | 4 | 0.77 | 0.79833
| 1 | 5 | 0.74 | 36
| 1 | 6 | 0.84
| Mean |  | 0.79833
| Median |  | 0.805
| Std Dev. |  | 0.038687
| Rel.Std.Dev. |  | 4.846%
| PDM3 |  | 4.441e-14%
| Z-Score (Absolute) |  | NA
| Analytical results for Zn in OREAS C27d (Indicative Value 114 ppm) |  |  | Indicative
Zn | Round | Replicate | BV Geo | 1
| No | No | Perth | ppm
|  |  | ABL*MS | 0
0
| 1 | 1 | 115 | 1
| 1 | 2 | 115 | 11
| 1 | 3 | 115 | 16
| 1 | 4 | 115 | 114.1667
| 1 | 5 | 110 | 37
| 1 | 6 | 115
| Mean |  | 114.1667
| Median |  | 115
| Std Dev. |  | 2.0412
| Rel.Std.Dev. |  | 1.788%
| PDM3 |  | -2.887e-13%
| Z-Score (Absolute) |  | NA
| Analytical results for Zr in OREAS C27d (Indicative Value 242 ppm) |  |  | Indicative
Zr | Round | Replicate | BV Geo | 1
| No | No | Perth | ppm
|  |  | ABL*MS | 0
0
| 1 | 1 | 240 | 1
| 1 | 2 | 246 | 32
| 1 | 3 | 239 | 16
| 1 | 4 | 242 | 242.1667
| 1 | 5 | 241 | 38
| 1 | 6 | 245
| Mean |  | 242.1667
| Median |  | 241.5
| Std Dev. |  | 2.7869
| Rel.Std.Dev. |  | 1.151%
| PDM3 |  | -1.443e-13%
| Z-Score (Absolute) |  | NA
Note on C17: Z-Scores have been calculated inclusive of individual outliers. In general, laboratory batches are rejected if Z-Score > 2.5.
Note on C35: Z-Scores have been calculated inclusive of individual outliers. In general, laboratory batches are rejected if Z-Score > 2.5.
Note on C53: Z-Scores have been calculated inclusive of individual outliers. In general, laboratory batches are rejected if Z-Score > 2.5.
Note on C71: Z-Scores have been calculated inclusive of individual outliers. In general, laboratory batches are rejected if Z-Score > 2.5.
Note on C89: Z-Scores have been calculated inclusive of individual outliers. In general, laboratory batches are rejected if Z-Score > 2.5.
Note on C107: Z-Scores have been calculated inclusive of individual outliers. In general, laboratory batches are rejected if Z-Score > 2.5.
Note on C125: Z-Scores have been calculated inclusive of individual outliers. In general, laboratory batches are rejected if Z-Score > 2.5.
Note on C143: Z-Scores have been calculated inclusive of individual outliers. In general, laboratory batches are rejected if Z-Score > 2.5.
Note on C161: Z-Scores have been calculated inclusive of individual outliers. In general, laboratory batches are rejected if Z-Score > 2.5.
Note on C179: Z-Scores have been calculated inclusive of individual outliers. In general, laboratory batches are rejected if Z-Score > 2.5.
Note on C197: Z-Scores have been calculated inclusive of individual outliers. In general, laboratory batches are rejected if Z-Score > 2.5.
Note on C215: Z-Scores have been calculated inclusive of individual outliers. In general, laboratory batches are rejected if Z-Score > 2.5.
Note on C233: Z-Scores have been calculated inclusive of individual outliers. In general, laboratory batches are rejected if Z-Score > 2.5.
Note on C251: Z-Scores have been calculated inclusive of individual outliers. In general, laboratory batches are rejected if Z-Score > 2.5.
Note on C269: Z-Scores have been calculated inclusive of individual outliers. In general, laboratory batches are rejected if Z-Score > 2.5.
Note on C287: Z-Scores have been calculated inclusive of individual outliers. In general, laboratory batches are rejected if Z-Score > 2.5.
Note on C305: Z-Scores have been calculated inclusive of individual outliers. In general, laboratory batches are rejected if Z-Score > 2.5.
Note on C323: Z-Scores have been calculated inclusive of individual outliers. In general, laboratory batches are rejected if Z-Score > 2.5.
Note on C341: Z-Scores have been calculated inclusive of individual outliers. In general, laboratory batches are rejected if Z-Score > 2.5.
Note on C359: Z-Scores have been calculated inclusive of individual outliers. In general, laboratory batches are rejected if Z-Score > 2.5.
Note on C377: Z-Scores have been calculated inclusive of individual outliers. In general, laboratory batches are rejected if Z-Score > 2.5.
Note on C395: Z-Scores have been calculated inclusive of individual outliers. In general, laboratory batches are rejected if Z-Score > 2.5.
Note on C413: Z-Scores have been calculated inclusive of individual outliers. In general, laboratory batches are rejected if Z-Score > 2.5.
Note on C431: Z-Scores have been calculated inclusive of individual outliers. In general, laboratory batches are rejected if Z-Score > 2.5.
Note on C449: Z-Scores have been calculated inclusive of individual outliers. In general, laboratory batches are rejected if Z-Score > 2.5.
Note on C467: Z-Scores have been calculated inclusive of individual outliers. In general, laboratory batches are rejected if Z-Score > 2.5.
Note on C485: Z-Scores have been calculated inclusive of individual outliers. In general, laboratory batches are rejected if Z-Score > 2.5.
Note on C503: Z-Scores have been calculated inclusive of individual outliers. In general, laboratory batches are rejected if Z-Score > 2.5.
Note on C521: Z-Scores have been calculated inclusive of individual outliers. In general, laboratory batches are rejected if Z-Score > 2.5.
Note on C539: Z-Scores have been calculated inclusive of individual outliers. In general, laboratory batches are rejected if Z-Score > 2.5.
Note on C557: Z-Scores have been calculated inclusive of individual outliers. In general, laboratory batches are rejected if Z-Score > 2.5.
Note on C575: Z-Scores have been calculated inclusive of individual outliers. In general, laboratory batches are rejected if Z-Score > 2.5.
Note on C593: Z-Scores have been calculated inclusive of individual outliers. In general, laboratory batches are rejected if Z-Score > 2.5.
Note on C611: Z-Scores have been calculated inclusive of individual outliers. In general, laboratory batches are rejected if Z-Score > 2.5.
Note on C629: Z-Scores have been calculated inclusive of individual outliers. In general, laboratory batches are rejected if Z-Score > 2.5.
Note on C647: Z-Scores have been calculated inclusive of individual outliers. In general, laboratory batches are rejected if Z-Score > 2.5.
Note on C665: Z-Scores have been calculated inclusive of individual outliers. In general, laboratory batches are rejected if Z-Score > 2.5.
Note on C683: Z-Scores have been calculated inclusive of individual outliers. In general, laboratory batches are rejected if Z-Score > 2.5.
Note on C701: Z-Scores have been calculated inclusive of individual outliers. In general, laboratory batches are rejected if Z-Score > 2.5.
Note on C719: Z-Scores have been calculated inclusive of individual outliers. In general, laboratory batches are rejected if Z-Score > 2.5.
Note on C737: Z-Scores have been calculated inclusive of individual outliers. In general, laboratory batches are rejected if Z-Score > 2.5.
Note on C755: Z-Scores have been calculated inclusive of individual outliers. In general, laboratory batches are rejected if Z-Score > 2.5.
Note on C773: Z-Scores have been calculated inclusive of individual outliers. In general, laboratory batches are rejected if Z-Score > 2.5.
Note on C791: Z-Scores have been calculated inclusive of individual outliers. In general, laboratory batches are rejected if Z-Score > 2.5.
Note on C809: Z-Scores have been calculated inclusive of individual outliers. In general, laboratory batches are rejected if Z-Score > 2.5.
Note on C827: Z-Scores have been calculated inclusive of individual outliers. In general, laboratory batches are rejected if Z-Score > 2.5.
Note on C845: Z-Scores have been calculated inclusive of individual outliers. In general, laboratory batches are rejected if Z-Score > 2.5.
Note on C863: Z-Scores have been calculated inclusive of individual outliers. In general, laboratory batches are rejected if Z-Score > 2.5.
Note on C881: Z-Scores have been calculated inclusive of individual outliers. In general, laboratory batches are rejected if Z-Score > 2.5.
Note on C899: Z-Scores have been calculated inclusive of individual outliers. In general, laboratory batches are rejected if Z-Score > 2.5.
Note on C917: Z-Scores have been calculated inclusive of individual outliers. In general, laboratory batches are rejected if Z-Score > 2.5.

## Thermograv
| Analytical results for LOI1000 in OREAS C27d (Indicative Value 1.75 wt.%) |  |  | Indicative
LOI1000 | Round | Replicate | BV Geo | 1
| No | No | Perth | wt.%
|  |  | LOI*TGA | 2
2
| 1 | 1 | 1.78 | 1
| 1 | 2 | 1.7 | 34
| 1 | 3 | 1.77 | 16
| 1 | 4 | 1.77 | 1.7483
| 1 | 5 | 1.69 | 40
| 1 | 6 | 1.78
| Mean |  | 1.7483
| Median |  | 1.77
| Std Dev. |  | 0.041673
| Rel.Std.Dev. |  | 2.384%
| PDM3 |  | 1.776e-13%
| Z-Score (Absolute) |  | NA
Note on C17: Z-Scores have been calculated inclusive of individual outliers. In general, laboratory batches are rejected if Z-Score > 2.5.