## Abbreviations
Table 1. Abbreviations used for OREAS 608
Abbreviation | Explanation
< | ‘less than’
IND | indeterminate
NR | not reported
PDM3 | percent deviation of lab mean from corrected mean of means
Rel.Std.Dev. | one relative standard deviation
Std.Dev. | one standard deviation
Method Codes:
4A*AAS | 4-acid (HF-HNO3-HClO4-HCl) digest with AAS finish
4A*MS | 4-acid (HF-HNO3-HClO4-HCl) digest with ICP-MS finish
4A*OES | 4-acid (HF-HNO3-HClO4-HCl) digest with ICP-OES finish
4A*OES/MS | 4-acid (HF-HNO3-HClO4-HCl) digest with ICP-OES or ICP-MS finish as appropriate
ABL*MS | Laser Ablation with Mass Spectrometry: ICP-MS finish
AR*AAS | aqua regia digest with AAS finish
AR*MS | aqua regia digest with ICP-MS finish
AR*OES | aqua regia digest with ICP-OES finish
AR*OES/MS | aqua regia digest with ICP-OES or ICP-MS finish as appropriate
BF*XRF | lithium borate fusion with XRF finish
FA*AAS | fire assay with AAS finish
FA*OES | fire assay with ICP-OES finish
INAA | INAA using a charge weight as deemed appropriate
IRC | infrared combustion furnace
LOI*TGA | loss on ignition with Thermal Gravimetric Analyser finish
Raw*XRPA | raw sample (solid) packed into single use jar by X-Ray Photon Assay
Legend:- | (for Method Group Tabulated Results omitted in the determination of Certified Values)
Individual | - Outlying individual values
Batch & Limits | - Outlying laboratory batch data sets and superfluous limit values

## Laboratory List
Table 5. Participating Laboratory List used for OREAS 608
Lab Slot | Laboratory Name and Location
Actlabs, Ancaster, Ontario, Canada
AGAT Laboratories, Mississauga, Ontario, Canada
Alex Stewart International, Mendoza, Argentina
ALS, Brisbane, QLD, Australia
ALS, Lima, Peru
ALS, Loughrea, Galway, Ireland
ALS, Perth, WA, Australia
ALS, Vancouver, BC, Canada
ANSTO, Lucas Heights, NSW, Australia
ARGETEST Mineral Processing, Ankara, Central Anatolia, Turkey
Bureau Veritas Commodities Canada Ltd, Vancouver, BC, Canada
Bureau Veritas Geoanalytical, Perth, WA, Australia
CERTIMIN, Lima, Peru
Chrysos Corporation Limited, Kalgoorlie, WA, Australia
Chrysos Corporation Limited, Perth, WA, Australia
Inspectorate (BV), Lima, Peru
Inspectorate America Corporation (BV), Sparks, Nevada, USA
Intertek Genalysis, Perth, WA, Australia
Intertek Testing Services, Townsville, QLD, Australia
Intertek Testing Services Philippines, Cupang, Muntinlupa, Philippines
On Site Laboratory Services, Bendigo, VIC, Australia
PT Geoservices Ltd, Cikarang, Jakarta Raya, Indonesia
PT Intertek Utama Services, Jakarta Timur, DKI Jakarta, Indonesia
SGS, Ankara, Anatolia, Turkey
SGS Canada Inc., Vancouver, BC, Canada
SGS de Mexico SA de CV, Cd. Industrial, Durango, Mexico
SGS del Peru, Lima, Peru
Skyline Assayers & Laboratories, Tucson, Arizona, USA

## Performance Gates
Table 1. Pooled-Lab Performance Gates for OREAS 608
Constituent | Certified Value | Absolute Standard Deviations |  |  |  |  | Relative Standard Deviations |  |  | 5% window
|  | 1SD | 2SD Low | 2SD High | 3SD Low | 3SD High | 1RSD | 2RSD | 3RSD | Low | High
Pb Fire Assay
Au, ppm | 1.2108 | 0.039142 | 1.1326 | 1.2891 | 1.0934 | 1.3283 | 3.233% | 6.465% | 9.698% | 1.1503 | 1.2714
Aqua Regia Digestion (sample weights 10-50g)
Au, ppm | 1.1673 | 0.032141 | 1.103 | 1.2316 | 1.0709 | 1.2637 | 2.753% | 5.507% | 8.26% | 1.109 | 1.2257
Infrared Combustion
S, wt.% | 1.431 | 0.058492 | 1.314 | 1.5479 | 1.2555 | 1.6064 | 4.088% | 8.175% | 12.26% | 1.3594 | 1.5025
4-Acid Digestion
Ag, ppm | 14.6634 | 0.52136 | 13.6207 | 15.7061 | 13.0993 | 16.2275 | 3.556% | 7.111% | 10.67% | 13.9302 | 15.3966
Al, wt.% | 6.6845 | 0.27311 | 6.1383 | 7.2307 | 5.8652 | 7.5039 | 4.086% | 8.171% | 12.26% | 6.3503 | 7.0188
As, ppm | 365.2244 | 15.8977 | 333.4291 | 397.0198 | 317.5314 | 412.9175 | 4.353% | 8.706% | 13.06% | 346.9632 | 383.4857
Be, ppm | 2.189 | 0.14684 | 1.8954 | 2.4827 | 1.7485 | 2.6296 | 6.708% | 13.42% | 20.12% | 2.0796 | 2.2985
Bi, ppm | 20.3775 | 1.2906 | 17.7963 | 22.9588 | 16.5057 | 24.2494 | 6.334% | 12.67% | 19% | 19.3587 | 21.3964
Ca, wt.% | 0.45779 | 0.020624 | 0.41654 | 0.49904 | 0.39592 | 0.51966 | 4.505% | 9.01% | 13.52% | 0.4349 | 0.48068
Cd, ppm | 2.4834 | 0.1469 | 2.1896 | 2.7772 | 2.0427 | 2.9241 | 5.915% | 11.83% | 17.75% | 2.3593 | 2.6076
Ce, ppm | 70.0387 | 5.6693 | 58.7001 | 81.3774 | 53.0307 | 87.0467 | 8.095% | 16.19% | 24.28% | 66.5368 | 73.5407
Co, ppm | 4.4223 | 0.20445 | 4.0134 | 4.8312 | 3.809 | 5.0357 | 4.623% | 9.246% | 13.87% | 4.2012 | 4.6434
Cr, ppm | 26.8309 | 3.8381 | 19.1547 | 34.507 | 15.3167 | 38.345 | 14.3% | 28.61% | 42.91% | 25.4893 | 28.1724
Cs, ppm | 4.0048 | 0.23209 | 3.5406 | 4.469 | 3.3085 | 4.701 | 5.795% | 11.59% | 17.39% | 3.8045 | 4.205
Cu, wt.% | 0.1015 | 0.002001 | 0.097493 | 0.1055 | 0.095492 | 0.1075 | 1.972% | 3.943% | 5.915% | 0.09642 | 0.10657
Dy, ppm | 2.5373 | 0.17932 | 2.1787 | 2.896 | 1.9994 | 3.0753 | 7.067% | 14.13% | 21.2% | 2.4105 | 2.6642
Er, ppm | 0.7348 | 0.048202 | 0.6384 | 0.8312 | 0.5902 | 0.8794 | 6.56% | 13.12% | 19.68% | 0.69806 | 0.77154
Eu, ppm | 1.3131 | 0.088982 | 1.1351 | 1.491 | 1.0461 | 1.58 | 6.777% | 13.55% | 20.33% | 1.2474 | 1.3787
Fe, wt.% | 1.7671 | 0.069965 | 1.6272 | 1.9071 | 1.5572 | 1.977 | 3.959% | 7.918% | 11.88% | 1.6788 | 1.8555
Ga, ppm | 21.4088 | 1.207 | 18.9948 | 23.8228 | 17.7878 | 25.0298 | 5.638% | 11.28% | 16.91% | 20.3384 | 22.4792
Gd, ppm | 5.0449 | 0.38076 | 4.2834 | 5.8065 | 3.9027 | 6.1872 | 7.547% | 15.09% | 22.64% | 4.7927 | 5.2972
Hf, ppm | 2.2557 | 0.11471 | 2.0262 | 2.4851 | 1.9115 | 2.5998 | 5.085% | 10.17% | 15.26% | 2.1429 | 2.3685
Ho, ppm | 0.32267 | 0.028519 | 0.26563 | 0.3797 | 0.23711 | 0.40822 | 8.839% | 17.68% | 26.52% | 0.30653 | 0.3388
In, ppm | 0.45498 | 0.027621 | 0.39973 | 0.51022 | 0.37211 | 0.53784 | 6.071% | 12.14% | 18.21% | 0.43223 | 0.47772
K, wt.% | 2.9028 | 0.12681 | 2.6492 | 3.1564 | 2.5224 | 3.2832 | 4.369% | 8.737% | 13.11% | 2.7577 | 3.0479
La, ppm | 33.9466 | 2.9857 | 27.9752 | 39.9179 | 24.9895 | 42.9036 | 8.795% | 17.59% | 26.39% | 32.2493 | 35.6439
Li, ppm | 36.3255 | 1.4646 | 33.3962 | 39.2547 | 31.9316 | 40.7193 | 4.032% | 8.064% | 12.1% | 34.5092 | 38.1417
Mg, ppm | 3009.8819 | 138.1007 | 2733.6805 | 3286.0834 | 2595.5798 | 3424.1841 | 4.588% | 9.176% | 13.76% | 2859.3878 | 3160.376
Mn, ppm | 94.8536 | 4.8578 | 85.138 | 104.5692 | 80.2802 | 109.427 | 5.121% | 10.24% | 15.36% | 90.1109 | 99.5963
Mo, ppm | 4.1305 | 0.27454 | 3.5815 | 4.6796 | 3.3069 | 4.9542 | 6.647% | 13.29% | 19.94% | 3.924 | 4.3371
Na, wt.% | 1.4506 | 0.041909 | 1.3668 | 1.5344 | 1.3248 | 1.5763 | 2.889% | 5.778% | 8.668% | 1.378 | 1.5231
Nb, ppm | 12.2102 | 0.57462 | 11.061 | 13.3595 | 10.4864 | 13.9341 | 4.706% | 9.412% | 14.12% | 11.5997 | 12.8208
Nd, ppm | 31.1257 | 1.3502 | 28.4254 | 33.826 | 27.0752 | 35.1761 | 4.338% | 8.676% | 13.01% | 29.5694 | 32.682
Ni, ppm | 14.1582 | 0.73162 | 12.6949 | 15.6214 | 11.9633 | 16.353 | 5.167% | 10.33% | 15.5% | 13.4503 | 14.8661
P, ppm | 722.8416 | 21.7187 | 679.4041 | 766.2791 | 657.6854 | 787.9979 | 3.005% | 6.009% | 9.014% | 686.6995 | 758.9837
Pb, ppm | 315.7305 | 20.6662 | 274.3981 | 357.0628 | 253.7319 | 377.729 | 6.546% | 13.09% | 19.64% | 299.9439 | 331.517
Pr, ppm | 8.3263 | 0.53736 | 7.2516 | 9.4011 | 6.7142 | 9.9384 | 6.454% | 12.91% | 19.36% | 7.91 | 8.7426
Rb, ppm | 133.5286 | 5.6767 | 122.1753 | 144.8819 | 116.4986 | 150.5586 | 4.251% | 8.503% | 12.75% | 126.8522 | 140.205
S, wt.% | 1.4012 | 0.050473 | 1.3003 | 1.5022 | 1.2498 | 1.5527 | 3.602% | 7.204% | 10.81% | 1.3312 | 1.4713
Sb, ppm | 53.3537 | 4.4707 | 44.4122 | 62.2952 | 39.9415 | 66.7659 | 8.379% | 16.76% | 25.14% | 50.686 | 56.0214
Sc, ppm | 3.29 | 0.24163 | 2.8068 | 3.7733 | 2.5651 | 4.0149 | 7.344% | 14.69% | 22.03% | 3.1255 | 3.4545
Se, ppm | 6.0247 | 0.75914 | 4.5064 | 7.5429 | 3.7472 | 8.3021 | 12.6% | 25.2% | 37.8% | 5.7234 | 6.3259
Sm, ppm | 6.3247 | 0.38053 | 5.5636 | 7.0857 | 5.1831 | 7.4662 | 6.017% | 12.03% | 18.05% | 6.0084 | 6.6409
Sn, ppm | 4.2191 | 0.14727 | 3.9245 | 4.5136 | 3.7773 | 4.6609 | 3.491% | 6.981% | 10.47% | 4.0081 | 4.43
Sr, ppm | 230.9088 | 12.1357 | 206.6374 | 255.1802 | 194.5017 | 267.3159 | 5.256% | 10.51% | 15.77% | 219.3634 | 242.4543
Ta, ppm | 0.94144 | 0.064404 | 0.81263 | 1.0702 | 0.74823 | 1.1347 | 6.841% | 13.68% | 20.52% | 0.89437 | 0.98851
Tb, ppm | 0.54167 | 0.072726 | 0.39621 | 0.68712 | 0.32349 | 0.75984 | 13.43% | 26.85% | 40.28% | 0.51458 | 0.56875
Te, ppm | 5.8054 | 0.22583 | 5.3537 | 6.257 | 5.1279 | 6.4829 | 3.89% | 7.78% | 11.67% | 5.5151 | 6.0956
Th, ppm | 12.9821 | 0.62031 | 11.7415 | 14.2228 | 11.1212 | 14.8431 | 4.778% | 9.556% | 14.33% | 12.333 | 13.6312
Ti, wt.% | 0.1672 | 0.0066877 | 0.15383 | 0.18058 | 0.14714 | 0.18727 | 4% | 8% | 12% | 0.15884 | 0.17556
Tl, ppm | 1.4162 | 0.067354 | 1.2815 | 1.5509 | 1.2142 | 1.6183 | 4.756% | 9.512% | 14.27% | 1.3454 | 1.487
U, ppm | 3.8476 | 0.17513 | 3.4973 | 4.1978 | 3.3222 | 4.373 | 4.552% | 9.104% | 13.66% | 3.6552 | 4.0399
V, ppm | 25.6688 | 1.102 | 23.4648 | 27.8728 | 22.3628 | 28.9748 | 4.293% | 8.586% | 12.88% | 24.3854 | 26.9522
W, ppm | 3.9922 | 0.22745 | 3.5373 | 4.4471 | 3.3098 | 4.6745 | 5.697% | 11.39% | 17.09% | 3.7926 | 4.1918
Y, ppm | 9.9469 | 0.30105 | 9.3448 | 10.549 | 9.0437 | 10.85 | 3.027% | 6.053% | 9.08% | 9.4495 | 10.4442
Yb, ppm | 0.53292 | 0.060528 | 0.41186 | 0.65397 | 0.35133 | 0.7145 | 11.36% | 22.72% | 34.07% | 0.50627 | 0.55956
Zn, ppm | 365.7446 | 11.6855 | 342.3736 | 389.1157 | 330.6881 | 400.8012 | 3.195% | 6.39% | 9.585% | 347.4574 | 384.0319
Zr, ppm | 62.5356 | 5.6108 | 51.3141 | 73.7572 | 45.7034 | 79.3679 | 8.972% | 17.94% | 26.92% | 59.4089 | 65.6624
Aqua Regia Digestion
Ag, ppm | 14.6132 | 0.61778 | 13.3776 | 15.8488 | 12.7599 | 16.4666 | 4.228% | 8.455% | 12.68% | 13.8826 | 15.3439
Al, wt.% | 0.91075 | 0.048207 | 0.81433 | 1.0072 | 0.76613 | 1.0554 | 5.293% | 10.59% | 15.88% | 0.86521 | 0.95629
As, ppm | 350.3923 | 25.2821 | 299.8281 | 400.9565 | 274.5461 | 426.2385 | 7.215% | 14.43% | 21.65% | 332.8727 | 367.9119
Be, ppm | 0.52026 | 0.043578 | 0.43311 | 0.60742 | 0.38953 | 0.651 | 8.376% | 16.75% | 25.13% | 0.49425 | 0.54628
Bi, ppm | 20.8033 | 1.2542 | 18.2949 | 23.3116 | 17.0407 | 24.5658 | 6.029% | 12.06% | 18.09% | 19.7631 | 21.8434
Ca, wt.% | 0.21345 | 0.010326 | 0.1928 | 0.23411 | 0.18248 | 0.24443 | 4.838% | 9.675% | 14.51% | 0.20278 | 0.22413
Cd, ppm | 2.5228 | 0.16042 | 2.202 | 2.8436 | 2.0415 | 3.004 | 6.359% | 12.72% | 19.08% | 2.3966 | 2.6489
Ce, ppm | 25.9241 | 1.4701 | 22.984 | 28.8642 | 21.5139 | 30.3342 | 5.671% | 11.34% | 17.01% | 24.6279 | 27.2203
Co, ppm | 4.2536 | 0.21538 | 3.8229 | 4.6844 | 3.6075 | 4.8998 | 5.063% | 10.13% | 15.19% | 4.0409 | 4.4663
Cr, ppm | 23.1575 | 1.6872 | 19.7831 | 26.5319 | 18.0959 | 28.2192 | 7.286% | 14.57% | 21.86% | 21.9996 | 24.3154
Cs, ppm | 1.3639 | 0.049615 | 1.2647 | 1.4631 | 1.2151 | 1.5128 | 3.638% | 7.275% | 10.91% | 1.2957 | 1.4321
Cu, wt.% | 0.10233 | 0.0032715 | 0.095789 | 0.10888 | 0.092518 | 0.11215 | 3.197% | 6.394% | 9.591% | 0.097216 | 0.10745
Fe, wt.% | 1.5793 | 0.071004 | 1.4372 | 1.7213 | 1.3662 | 1.7923 | 4.496% | 8.992% | 13.49% | 1.5003 | 1.6582
Ga, ppm | 4.6932 | 0.37349 | 3.9462 | 5.4401 | 3.5727 | 5.8136 | 7.958% | 15.92% | 23.87% | 4.4585 | 4.9278
Ge, ppm | 0.0925 | 0.018879 | 0.054741 | 0.13026 | 0.035862 | 0.14914 | 20.41% | 40.82% | 61.23% | 0.087875 | 0.097125
Hf, ppm | 0.44516 | 0.024094 | 0.39697 | 0.49335 | 0.37288 | 0.51745 | 5.413% | 10.83% | 16.24% | 0.4229 | 0.46742
Hg, ppm | 0.14733 | 0.0091722 | 0.12899 | 0.16568 | 0.11982 | 0.17485 | 6.225% | 12.45% | 18.68% | 0.13997 | 0.1547
In, ppm | 0.41386 | 0.014254 | 0.38535 | 0.44237 | 0.3711 | 0.45662 | 3.444% | 6.889% | 10.33% | 0.39317 | 0.43455
K, wt.% | 0.26872 | 0.018812 | 0.2311 | 0.30635 | 0.21229 | 0.32516 | 7.001% | 14% | 21% | 0.25529 | 0.28216
La, ppm | 12.4492 | 1.158 | 10.1332 | 14.7651 | 8.9752 | 15.9231 | 9.302% | 18.6% | 27.91% | 11.8267 | 13.0716
Li, ppm | 13.6195 | 1.0768 | 11.4659 | 15.7732 | 10.3891 | 16.85 | 7.906% | 15.81% | 23.72% | 12.9386 | 14.3005
Mg, ppm | 2069.5085 | 141.2453 | 1787.018 | 2351.9991 | 1645.7727 | 2493.2443 | 6.825% | 13.65% | 20.48% | 1966.0331 | 2172.984
Mn, ppm | 81.1215 | 4.5254 | 72.0707 | 90.1723 | 67.5453 | 94.6978 | 5.579% | 11.16% | 16.74% | 77.0654 | 85.1776
Mo, ppm | 3.8142 | 0.23085 | 3.3525 | 4.2759 | 3.1217 | 4.5067 | 6.052% | 12.1% | 18.16% | 3.6235 | 4.0049
Na, wt.% | 0.063429 | 0.01093 | 0.041569 | 0.08529 | 0.030639 | 0.09622 | 17.23% | 34.46% | 51.7% | 0.060258 | 0.066601
Ni, ppm | 13.4819 | 0.67488 | 12.1321 | 14.8317 | 11.4573 | 15.5065 | 5.006% | 10.01% | 15.02% | 12.8078 | 14.156
P, ppm | 432.9349 | 28.3275 | 376.2799 | 489.5898 | 347.9524 | 517.9173 | 6.543% | 13.09% | 19.63% | 411.2881 | 454.5816
Pb, ppm | 257.4429 | 9.086 | 239.271 | 275.6148 | 230.185 | 284.7008 | 3.529% | 7.059% | 10.59% | 244.5707 | 270.315
Rb, ppm | 15.183 | 0.53866 | 14.1057 | 16.2603 | 13.5671 | 16.799 | 3.548% | 7.095% | 10.64% | 14.4239 | 15.9422
S, wt.% | 0.74745 | 0.037987 | 0.67148 | 0.82343 | 0.63349 | 0.86141 | 5.082% | 10.16% | 15.25% | 0.71008 | 0.78483
Sb, ppm | 42.8298 | 3.7653 | 35.2991 | 50.3605 | 31.5338 | 54.1258 | 8.791% | 17.58% | 26.37% | 40.6883 | 44.9713
Sc, ppm | 1.0039 | 0.0663 | 0.8713 | 1.1365 | 0.805 | 1.2028 | 6.604% | 13.21% | 19.81% | 0.95371 | 1.0541
Se, ppm | 5.8039 | 0.48334 | 4.8372 | 6.7706 | 4.3539 | 7.2539 | 8.328% | 16.66% | 24.98% | 5.5137 | 6.0941
Sn, ppm | 1.3876 | 0.15562 | 1.0763 | 1.6988 | 0.92069 | 1.8544 | 11.22% | 22.43% | 33.65% | 1.3182 | 1.4569
Sr, ppm | 26.8934 | 3.8646 | 19.1642 | 34.6226 | 15.2996 | 38.4872 | 14.37% | 28.74% | 43.11% | 25.5487 | 28.2381
Te, ppm | 5.7342 | 0.34549 | 5.0432 | 6.4252 | 4.6977 | 6.7707 | 6.025% | 12.05% | 18.08% | 5.4475 | 6.0209
Th, ppm | 5.177 | 0.40632 | 4.3643 | 5.9896 | 3.958 | 6.3959 | 7.849% | 15.7% | 23.55% | 4.9181 | 5.4358
Tl, ppm | 0.71569 | 0.034177 | 0.64734 | 0.78405 | 0.61316 | 0.81822 | 4.775% | 9.551% | 14.33% | 0.67991 | 0.75148
U, ppm | 1.8744 | 0.13696 | 1.6005 | 2.1484 | 1.4635 | 2.2853 | 7.307% | 14.61% | 21.92% | 1.7807 | 1.9682
V, ppm | 8.6508 | 0.89456 | 6.8617 | 10.4399 | 5.9671 | 11.3345 | 10.34% | 20.68% | 31.02% | 8.2183 | 9.0833
W, ppm | 1.0634 | 0.085252 | 0.89286 | 1.2339 | 0.80761 | 1.3191 | 8.017% | 16.03% | 24.05% | 1.0102 | 1.1165
Y, ppm | 5.2424 | 0.26043 | 4.7215 | 5.7632 | 4.4611 | 6.0237 | 4.968% | 9.936% | 14.9% | 4.9803 | 5.5045
Zn, ppm | 361.6347 | 10.6266 | 340.3815 | 382.888 | 329.7549 | 393.5146 | 2.938% | 5.877% | 8.815% | 343.553 | 379.7165
Zr, ppm | 11.8312 | 1.0243 | 9.7826 | 13.8798 | 8.7583 | 14.9041 | 8.658% | 17.32% | 25.97% | 11.2396 | 12.4228

## Confidence & Tolerance Limits
Table 2. Certified Values, SD's, 95% Confidence and Tolerance Limits for OREAS 608
Constituent | Certified | SD | 95% Confidence Limits |  | 95% Tolerance Limits
| Value |  | Low | High | Low | High
Pb Fire Assay
Au, Gold (ppm) | 1.2108 | 0.039142 | 1.1966 | 1.2251 | 1.2074 | 1.2143
Aqua Regia Digestion (sample weights 10-50g)
Au, Gold (ppm) | 1.1673 | 0.032141 | 1.1486 | 1.1861 | 1.1636 | 1.171
Infrared Combustion
S, Sulphur (wt.%) | 1.431 | 0.058492 | 1.4048 | 1.4572 | 1.4023 | 1.4596
4-Acid Digestion
Ag, Silver (ppm) | 14.6634 | 0.52136 | 14.4303 | 14.8964 | 14.2805 | 15.0462
Al, Aluminium (wt.%) | 6.6845 | 0.27311 | 6.5624 | 6.8067 | 6.5433 | 6.8257
As, Arsenic (ppm) | 365.2244 | 15.8977 | 357.9947 | 372.4542 | 357.342 | 373.1069
Be, Beryllium (ppm) | 2.189 | 0.14684 | 2.1205 | 2.2576 | 2.05 | 2.3281
Bi, Bismuth (ppm) | 20.3775 | 1.2906 | 19.726 | 21.0291 | 19.9203 | 20.8348
Ca, Calcium (wt.%) | 0.45779 | 0.020624 | 0.44856 | 0.46701 | 0.44291 | 0.47266
Cd, Cadmium (ppm) | 2.4834 | 0.1469 | 2.4169 | 2.5499 | 2.3999 | 2.567
Ce, Cerium (ppm) | 70.0387 | 5.6693 | 66.9964 | 73.0811 | 66.7028 | 73.3747
Co, Cobalt (ppm) | 4.4223 | 0.20445 | 4.3291 | 4.5155 | 4.2184 | 4.6262
Cr, Chromium (ppm) | 26.8309 | 3.8381 | 25.2332 | 28.4285 | 25.4671 | 28.1946
Cs, Caesium (ppm) | 4.0048 | 0.23209 | 3.8909 | 4.1186 | 3.8621 | 4.1475
Cu, Copper (wt.%) | 0.1015 | 0.002001 | 0.10074 | 0.10225 | 0.099708 | 0.10328
Dy, Dysprosium (ppm) | 2.5373 | 0.17932 | 2.3667 | 2.708 | 2.4357 | 2.6389
Er, Erbium (ppm) | 0.7348 | 0.048202 | 0.691 | 0.7786 | IND | IND
Eu, Europium (ppm) | 1.3131 | 0.088982 | 1.2169 | 1.4092 | IND | IND
Fe, Iron (wt.%) | 1.7671 | 0.069965 | 1.7396 | 1.7947 | 1.7223 | 1.812
Ga, Gallium (ppm) | 21.4088 | 1.207 | 20.8589 | 21.9586 | 20.852 | 21.9656
Gd, Gadolinium (ppm) | 5.0449 | 0.38076 | 4.5991 | 5.4908 | 4.7661 | 5.3238
Hf, Hafnium (ppm) | 2.2557 | 0.11471 | 2.1996 | 2.3117 | 2.1787 | 2.3326
Ho, Holmium (ppm) | 0.32267 | 0.028519 | 0.29206 | 0.35328 | IND | IND
In, Indium (ppm) | 0.45498 | 0.027621 | 0.44208 | 0.46787 | 0.43737 | 0.47258
K, Potassium (wt.%) | 2.9028 | 0.12681 | 2.8475 | 2.9581 | 2.8514 | 2.9542
La, Lanthanum (ppm) | 33.9466 | 2.9857 | 32.5373 | 35.3558 | 32.4771 | 35.4161
Li, Lithium (ppm) | 36.3255 | 1.4646 | 35.6983 | 36.9527 | 35.118 | 37.5329
Mg, Magnesium (ppm) | 3009.8819 | 138.1007 | 2952.462 | 3067.3019 | 2928.6863 | 3091.0775
Mn, Manganese (ppm) | 94.8536 | 4.8578 | 92.8965 | 96.8106 | 92.5413 | 97.1659
Mo, Molybdenum (ppm) | 4.1305 | 0.27454 | 4.0441 | 4.217 | 3.8128 | 4.4483
Na, Sodium (wt.%) | 1.4506 | 0.041909 | 1.4335 | 1.4676 | 1.4148 | 1.4864
Nb, Niobium (ppm) | 12.2102 | 0.57462 | 11.9144 | 12.5061 | 11.8981 | 12.5224
Nd, Neodymium (ppm) | 31.1257 | 1.3502 | 29.5835 | 32.6678 | 29.6891 | 32.5622
Ni, Nickel (ppm) | 14.1582 | 0.73162 | 13.8378 | 14.4785 | 13.7032 | 14.6132
P, Phosphorus (ppm) | 722.8416 | 21.7187 | 713.5207 | 732.1625 | 706.0546 | 739.6287
Pb, Lead (ppm) | 315.7305 | 20.6662 | 306.8398 | 324.6211 | 309.909 | 321.552
Pr, Praseodymium (ppm) | 8.3263 | 0.53736 | 7.7165 | 8.9362 | 7.6413 | 9.0114
Rb, Rubidium (ppm) | 133.5286 | 5.6767 | 130.5936 | 136.4636 | 129.9544 | 137.1028
S, Sulphur (wt.%) | 1.4012 | 0.050473 | 1.3809 | 1.4215 | 1.3739 | 1.4285
Sb, Antimony (ppm) | 53.3537 | 4.4707 | 51.3306 | 55.3768 | 51.97 | 54.7374
Sc, Scandium (ppm) | 3.29 | 0.24163 | 3.1635 | 3.4166 | 3.1199 | 3.4601
Se, Selenium (ppm) | 6.0247 | 0.75914 | 5.6785 | 6.3708 | 5.6451 | 6.4042
Sm, Samarium (ppm) | 6.3247 | 0.38053 | 5.8965 | 6.7528 | 5.9168 | 6.7325
Sn, Tin (ppm) | 4.2191 | 0.14727 | 4.1478 | 4.2903 | 4.0688 | 4.3693
Sr, Strontium (ppm) | 230.9088 | 12.1357 | 225.3666 | 236.4511 | 225.1247 | 236.693
Ta, Tantalum (ppm) | 0.94144 | 0.064404 | 0.90331 | 0.97957 | 0.90376 | 0.97912
Tb, Terbium (ppm) | 0.54167 | 0.072726 | 0.47914 | 0.60419 | 0.51469 | 0.56864
Te, Tellurium (ppm) | 5.8054 | 0.22583 | 5.6962 | 5.9145 | 5.5642 | 6.0466
Th, Thorium (ppm) | 12.9821 | 0.62031 | 12.6829 | 13.2813 | 12.336 | 13.6283
Ti, Titanium (wt.%) | 0.1672 | 0.0066877 | 0.16465 | 0.16976 | 0.16405 | 0.17036
Tl, Thallium (ppm) | 1.4162 | 0.067354 | 1.3815 | 1.451 | 1.369 | 1.4635
U, Uranium (ppm) | 3.8476 | 0.17513 | 3.7671 | 3.9281 | 3.712 | 3.9832
V, Vanadium (ppm) | 25.6688 | 1.102 | 25.2067 | 26.131 | 24.9665 | 26.3711
W, Tungsten (ppm) | 3.9922 | 0.22745 | 3.8784 | 4.1059 | 3.8282 | 4.1561
Y, Yttrium (ppm) | 9.9469 | 0.30105 | 9.8128 | 10.0809 | 9.6708 | 10.223
Yb, Ytterbium (ppm) | 0.53292 | 0.060528 | 0.4845 | 0.58134 | IND | IND
Zn, Zinc (ppm) | 365.7446 | 11.6855 | 361.0444 | 370.4448 | 357.6493 | 373.84
Zr, Zirconium (ppm) | 62.5356 | 5.6108 | 60.1391 | 64.9322 | 60.4568 | 64.6145
Aqua Regia Digestion
Ag, Silver (ppm) | 14.6132 | 0.61778 | 14.3424 | 14.884 | 14.3554 | 14.871
Al, Aluminium (wt.%) | 0.91075 | 0.048207 | 0.8858 | 0.9357 | 0.88421 | 0.93728
As, Arsenic (ppm) | 350.3923 | 25.2821 | 339.5881 | 361.1965 | 342.11 | 358.6746
Be, Beryllium (ppm) | 0.52026 | 0.043578 | 0.49079 | 0.54974 | 0.48487 | 0.55566
Bi, Bismuth (ppm) | 20.8033 | 1.2542 | 20.2688 | 21.3377 | 20.0685 | 21.538
Ca, Calcium (wt.%) | 0.21345 | 0.010326 | 0.20944 | 0.21747 | 0.20623 | 0.22068
Cd, Cadmium (ppm) | 2.5228 | 0.16042 | 2.4483 | 2.5972 | 2.4349 | 2.6107
Ce, Cerium (ppm) | 25.9241 | 1.4701 | 25.0027 | 26.8455 | 25.0336 | 26.8145
Co, Cobalt (ppm) | 4.2536 | 0.21538 | 4.166 | 4.3412 | 4.0524 | 4.4548
Cr, Chromium (ppm) | 23.1575 | 1.6872 | 22.4556 | 23.8595 | 22.1937 | 24.1213
Cs, Caesium (ppm) | 1.3639 | 0.049615 | 1.3382 | 1.3896 | 1.3168 | 1.411
Cu, Copper (wt.%) | 0.10233 | 0.0032715 | 0.101 | 0.10367 | 0.10067 | 0.10399
Fe, Iron (wt.%) | 1.5793 | 0.071004 | 1.5496 | 1.6089 | 1.5522 | 1.6064
Ga, Gallium (ppm) | 4.6932 | 0.37349 | 4.4937 | 4.8926 | 4.4663 | 4.92
Ge, Germanium (ppm) | 0.0925 | 0.018879 | 0.072565 | 0.11243 | IND | IND
Hf, Hafnium (ppm) | 0.44516 | 0.024094 | 0.43238 | 0.45794 | 0.425 | 0.46533
Hg, Mercury (ppm) | 0.14733 | 0.0091722 | 0.14402 | 0.15065 | IND | IND
In, Indium (ppm) | 0.41386 | 0.014254 | 0.40691 | 0.42081 | 0.40314 | 0.42459
K, Potassium (wt.%) | 0.26872 | 0.018812 | 0.26006 | 0.27739 | 0.25823 | 0.27922
La, Lanthanum (ppm) | 12.4492 | 1.158 | 11.9197 | 12.9787 | 11.9059 | 12.9924
Li, Lithium (ppm) | 13.6195 | 1.0768 | 12.9904 | 14.2487 | 13.0895 | 14.1496
Mg, Magnesium (ppm) | 2069.5085 | 141.2453 | 1999.519 | 2139.498 | 2009.991 | 2129.026
Mn, Manganese (ppm) | 81.1215 | 4.5254 | 79.3718 | 82.8713 | 79.251 | 82.992
Mo, Molybdenum (ppm) | 3.8142 | 0.23085 | 3.7183 | 3.9101 | 3.654 | 3.9744
Na, Sodium (wt.%) | 0.063429 | 0.01093 | 0.058442 | 0.068417 | 0.060975 | 0.065884
Ni, Nickel (ppm) | 13.4819 | 0.67488 | 13.2038 | 13.76 | 12.8225 | 14.1413
P, Phosphorus (ppm) | 432.9349 | 28.3275 | 420.3087 | 445.561 | 420.7723 | 445.0974
Pb, Lead (ppm) | 257.4429 | 9.086 | 253.8924 | 260.9933 | 252.6497 | 262.2361
Rb, Rubidium (ppm) | 15.183 | 0.53866 | 14.8832 | 15.4828 | 14.6986 | 15.6675
S, Sulphur (wt.%) | 0.74745 | 0.037987 | 0.72981 | 0.76509 | 0.7334 | 0.7615
Sb, Antimony (ppm) | 42.8298 | 3.7653 | 41.1485 | 44.5111 | 41.5025 | 44.157
Sc, Scandium (ppm) | 1.0039 | 0.0663 | 0.97717 | 1.0306 | IND | IND
Se, Selenium (ppm) | 5.8039 | 0.48334 | 5.5082 | 6.0996 | 5.4124 | 6.1954
Sn, Tin (ppm) | 1.3876 | 0.15562 | 1.3037 | 1.4715 | IND | IND
Sr, Strontium (ppm) | 26.8934 | 3.8646 | 25.2294 | 28.5575 | 25.6945 | 28.0923
Te, Tellurium (ppm) | 5.7342 | 0.34549 | 5.5625 | 5.9059 | 5.5528 | 5.9156
Th, Thorium (ppm) | 5.177 | 0.40632 | 4.9347 | 5.4192 | 4.958 | 5.3959
Tl, Thallium (ppm) | 0.71569 | 0.034177 | 0.69774 | 0.73365 | 0.69557 | 0.73582
U, Uranium (ppm) | 1.8744 | 0.13696 | 1.8031 | 1.9458 | 1.806 | 1.9429
V, Vanadium (ppm) | 8.6508 | 0.89456 | 8.2687 | 9.0329 | 8.0568 | 9.2448
W, Tungsten (ppm) | 1.0634 | 0.085252 | 0.99381 | 1.1329 | 1.0123 | 1.1145
Y, Yttrium (ppm) | 5.2424 | 0.26043 | 5.1089 | 5.3759 | 5.1124 | 5.3723
Zn, Zinc (ppm) | 361.6347 | 10.6266 | 357.5488 | 365.7207 | 354.15 | 369.1195
Zr, Zirconium (ppm) | 11.8312 | 1.0243 | 11.342 | 12.3204 | 11.4091 | 12.2533

## Indicative Values
Table 3. Indicative Values for OREAS 608
Constituent | Unit | Value | Constituent | Unit | Value | Constituent | Unit | Value
Pb Fire Assay
Pd | ppb | < 5 | Pt | ppb | < 5
Infrared Combustion
C | wt.% | 0.14
4-Acid Digestion
Ba | ppm | 1188.6686 | Hg | ppm | 0.18167 | Re | ppb | 1.6204
Ge | ppm | 1.0543 | Lu | ppb | 75 | Tm | ppb | 90
Aqua Regia Digestion
B | ppm | < 10 | Lu | ppb | 32.5 | Sm | ppm | 3.2333
Ba | ppm | 474.9153 | Nb | ppm | 0.20315 | Ta | ppm | < 0.01
Dy | ppm | 1.5167 | Nd | ppm | 15.9333 | Tb | ppm | 0.33167
Er | ppm | 0.41667 | Pd | ppb | 33.6667 | Ti | wt.% | 0.013357
Eu | ppm | 0.45 | Pr | ppm | 3.8833 | Tm | ppb | < 100
Gd | ppm | 2.9333 | Pt | ppb | < 2 | Yb | ppm | 0.225
Ho | ppm | 0.2 | Re | ppb | 1.0944
Borate Fusion XRF
Al2O3 | wt.% | 13.215 | Fe2O3 | wt.% | 2.535 | S | wt.% | 1.4546
As | ppm | 375 | K2O | wt.% | 3.515 | SiO2 | wt.% | 72.16
BaO | ppm | 3575 | MgO | wt.% | 0.53 | Sn | ppm | < 10
CaO | wt.% | 0.625 | MnO | wt.% | 0.0135 | Sr | ppm | 253.6783
Cl | ppm | 12.5 | Na2O | wt.% | 2.04 | TiO2 | wt.% | 0.2745
Co | ppm | 15 | Ni | ppm | 20 | V2O5 | ppm | 50
Cr2O3 | ppm | 65 | P2O5 | wt.% | 0.1625 | Zn | ppm | 375
Cu | wt.% | 0.1025 | Pb | ppm | 335 | Zr | ppm | 151.766
Thermogravimetry
LOI1000 | wt.% | 4.285
Laser Ablation ICP-MS
Ag | ppm | 17.85 | Hf | ppm | 4.425 | Sm | ppm | 6.5
As | ppm | 366.5 | Ho | ppm | 0.36 | Sn | ppm | 4.2
Ba | ppm | 3005 | In | ppm | 0.425 | Sr | ppm | 233.5
Be | ppm | 2.1 | La | ppm | 34.8 | Ta | ppm | 0.975
Bi | ppm | 21.15 | Lu | ppb | 95 | Tb | ppm | 0.605
Cd | ppm | 2.8 | Mn | ppm | 89.5 | Te | ppm | 6.1
Ce | ppm | 69.25 | Mo | ppm | 3.8 | Th | ppm | 13.35
Co | ppm | 4.2 | Nb | ppm | 12.45 | Ti | wt.% | 0.159
Cr | ppm | 31 | Nd | ppm | 31 | Tl | ppm | 1.8
Cs | ppm | 3.745 | Ni | ppm | 16 | Tm | ppb | 115
Cu | wt.% | 0.105 | Pb | ppm | 343.5 | U | ppm | 3.985
Dy | ppm | 2.49 | Pr | ppm | 8.22 | V | ppm | 25.7
Er | ppm | 0.83 | Rb | ppm | 124.5 | W | ppm | 4
Eu | ppm | 1.35 | Re | ppb | 12.5 | Y | ppm | 10.45
Ga | ppm | 21.15 | Sb | ppm | 52.45 | Yb | ppm | 0.635
Gd | ppm | 4.87 | Sc | ppm | 3.45 | Zn | ppm | 367.5
Ge | ppm | 1.625 | Se | ppm | < 5 | Zr | ppm | 141
X-ray Photon Assay
Au | ppm | 1.263

## Fire Assay
| Analytical results for Au in OREAS 608 (Certified Value 1.21 ppm) | [27 empty] | Certified
Au | Round | Replicate | Lab | Lab | Lab | Lab | Lab | Lab | Lab | Lab | Lab | Lab | Lab | Lab | Lab | Lab | Lab | Lab | Lab | Lab | Lab | Lab | Lab | Lab | Lab | Lab | Lab | Lab | 1
| No | No | 00 | 2.01 | 2.02 | 2.03 | 2.04 | 2.05 | 2.06 | 2.07 | 2.08 | 2.09 | 2.10 | 2.11 | 2.12 | 2.13 | 2.14 | 2.15 | 2.16 | 2.17 | 2.18 | 2.19 | 2.20 | 2.21 | 2.22 | 2.23 | 2.24 | 2.25 | ppm
|  |  | INAA | FA*AAS | FA*OES | FA*AAS | FA*AAS | FA*AAS | FA*AAS | FA*AAS | FA*AAS | FA*AAS | FA*AAS | FA*OES | FA*AAS | FA*AAS | FA*AAS | FA*OES | FA*OES | FA*AAS | FA*AAS | FA*AAS | FA*AAS | FA*AAS | FA*AAS | FA*AAS | FA*AAS | FA*AAS | 2
|  |  | 0.085g | 25g | 25g | 30g | 30g | 30g | 30g | 30g | 30g | 30g | 30g | 50g | 30g | 30g | 30g | 30g | 40g | 30g | 30g | 30g | 30g | 30g | 30g | 30g | 40g | 30g | 3
| 1 | 1 | 1.2219 | 1.17 | 1.21 | 1.201 | 1.24 | 1.07 | 1.27 | 1.23 | 1.21 | 1.12 | 1.24 | 1.123 | 1.23 | 1.239 | 1.221 | 1.17 | 1.22 | 1.224 | 1.249 | 1.2 | 1.171 | 1.225 | 1.19 | 1.124 | 1.25 | 1.101 | 1
| 1 | 2 | 1.2355 | 1.16 | 1.207 | 1.194 | 1.21 | 1.15 | 1.26 | 1.22 | 1.25 | 1.16 | 1.24 | 1.103 | 1.229 | 1.22 | 1.233 | 1.12 | 1.24 | 1.2227 | 1.228 | 1.21 | 1.195 | 1.222 | 1.19 | 1.077 | 1.26 | 1.047 | 45
| 1 | 3 | 1.2202 | 1.16 | 1.187 | 1.172 | 1.18 | 1.2 | 1.28 | 1.24 | 1.32 | 1.15 | 1.23 | 1.137 | 1.241 | 1.251 | 1.214 | 1.22 | 1.23 | 1.2473 | 1.202 | 1.22 | 1.207 | 1.214 | 1.13 | 1.141 | 1.27 | 1.1993 | 16
| 1 | 4 | 1.2118 | 1.16 | 1.175 | 1.174 | 1.17 | 1.19 | 1.25 | 1.21 | 1.15 | 1.2 | 1.23 | 1.147 | 1.219 | 1.19 | 1.281 | 1.17 | 1.23 | 1.1773 | 1.239 | 1.22 | 1.213 | 1.219 | 1.16 | 1.098 | 1.28 | 1.209 | 1.2108
| 1 | 5 | 1.2475 | 1.18 | 1.207 | 1.193 | 1.19 | 1.19 | 1.25 | 1.19 | 1.2 | 1.16 | 1.25 | 1.107 | 1.2565 | 1.252 | 1.26 | 1.11 | 1.22 | 1.22 | 1.23 | 1.22 | 1.207 | 1.27 | 1.15 | 1.096 | 1.27 | 1.139 | 7
| 1 | 6 | 1.2138 | 1.17 | 1.193 | 1.212 | 1.19 | 1.2 | 1.27 | 1.22 | 1.24 | 1.17 | 1.24 | 1.151 | 1.239 | 1.264 | 1.234 | 1.17 | 1.22 | 1.216 | 1.243 | 1.17 | 1.227 | 1.254 | 1.15 | 1.104 | 1.28 | 1.1831
|  | 7 | 00: 1.2187
|  | 8 | 00: 1.2392
|  | 9 | 00: 1.1935
|  | 10 | 00: 1.2377
|  | 11 | 00: 1.2574
|  | 12 | 00: 1.2467
|  | 13 | 00: 1.2526
|  | 14 | 00: 1.2765
|  | 15 | 00: 1.2193
|  | 16 | 00: 1.265
|  | 17 | 00: 1.2569
|  | 18 | 00: 1.2132
|  | 19 | 00: 1.2453
|  | 20 | 00: 1.2276
| Mean |  | 1.235 | 1.1667 | 1.1965 | 1.191 | 1.1967 | 1.1667 | 1.2633 | 1.2183 | 1.2283 | 1.16 | 1.2383 | 1.128 | 1.2357 | 1.236 | 1.2405 | 1.16 | 1.2267 | 1.2179 | 1.2318 | 1.2067 | 1.2033 | 1.234 | 1.1617 | 1.1067 | 1.2683 | 1.1464
| Median |  | 1.2366 | 1.165 | 1.2 | 1.1935 | 1.19 | 1.19 | 1.265 | 1.22 | 1.225 | 1.16 | 1.24 | 1.13 | 1.2345 | 1.245 | 1.2335 | 1.17 | 1.225 | 1.2213 | 1.2345 | 1.215 | 1.207 | 1.2235 | 1.155 | 1.101 | 1.27 | 1.161
| Std Dev. |  | 0.021125 | 0.008165 | 0.01391 | 0.015518 | 0.025033 | 0.050859 | 0.012111 | 0.017224 | 0.057067 | 0.026077 | 0.0075277 | 0.020308 | 0.012868 | 0.027004 | 0.025304 | 0.04 | 0.008165 | 0.022715 | 0.016606 | 0.019664 | 0.018949 | 0.022565 | 0.024014 | 0.022607 | 0.01169 | 0.063341
| Rel.Std.Dev. |  | 1.711% | 0.6999% | 1.163% | 1.303% | 2.092% | 4.359% | 0.9586% | 1.414% | 4.646% | 2.248% | 0.6079% | 1.8% | 1.041% | 2.185% | 2.04% | 3.448% | 0.6656% | 1.865% | 1.348% | 1.63% | 1.575% | 1.829% | 2.067% | 2.043% | 0.9217% | 5.525%
| PDM3 |  | 1.996% | -3.649% | -1.185% | -1.639% | -1.171% | -3.649% | 4.334% | 0.6181% | 1.444% | -4.199% | 2.27% | -6.842% | 2.056% | 2.077% | 2.449% | -4.199% | 1.306% | 0.5814% | 1.733% | -0.3454% | -0.6207% | 1.912% | -4.062% | -8.604% | 4.747% | -5.323%
| Z-Score (Absolute) |  | NA | 0.92 | 0.23 | 0.36 | 0.23 | 0.92 | 1.3 | 0.27 | 0.5 | 1.07 | 0.73 | 1.81 | 0.67 | 0.67 | 0.78 | 1.07 | 0.46 | 0.26 | 0.58 | 0 | 0.08 | 0.63 | 1.03 | 2.3 | 1.42 | 1.39
| Analytical results for Pd in OREAS 608 (Indicative Value < 5 ppb) | [27 empty] | Indicative
Pd | Round | Replicate | 00: Lab | 1
| No | No | 00: 2.16 | ppb
|  |  | 00: FA*OES | 2
|  |  | 00: 40g | 2
| 1 | 1 | 00: < 5 | 1
| 1 | 2 | 00: < 5 | 1
| 1 | 3 | 00: < 5 | 16
| 1 | 4 | 00: < 5 | < 5
| 1 | 5 | 00: < 5 | 7
| 1 | 6 | 00: < 5
Mean
Median
Std Dev.
Rel.Std.Dev.
PDM3
Z-Score (Absolute) | bar: 00
| Analytical results for Pt in OREAS 608 (Indicative Value < 5 ppb) | [27 empty] | Indicative
Pt | Round | Replicate | 00: Lab | 1
| No | No | 00: 2.16 | ppb
|  |  | 00: FA*OES | 2
|  |  | 00: 40g | 2
| 1 | 1 | 00: < 5 | 1
| 1 | 2 | 00: < 5 | 1
| 1 | 3 | 00: < 5 | 16
| 1 | 4 | 00: < 5 | < 5
| 1 | 5 | 00: < 5 | 7
| 1 | 6 | 00: < 5
Mean
Median
Std Dev.
Rel.Std.Dev.
PDM3
Z-Score (Absolute) | bar: 00
Note on C31: Z-Scores have been calculated inclusive of individual outliers. In general, laboratory batches are rejected if Z-Score > 2.5.
Note on C49: Z-Scores have been calculated inclusive of individual outliers. In general, laboratory batches are rejected if Z-Score > 2.5.
Note on C67: Z-Scores have been calculated inclusive of individual outliers. In general, laboratory batches are rejected if Z-Score > 2.5.

## AR Digest 10-50g
| Analytical results for Au in OREAS 608 (Certified Value 1.17 ppm) | [16 empty] | Certified
Au | Round | Replicate | Lab | Lab | Lab | Lab | Lab | Lab | Lab | Lab | Lab | Lab | Lab | Lab | Lab | Lab | Lab | 1
| No | No | 00 | 2.03 | 2.04 | 2.05 | 2.06 | 2.07 | 2.08 | 2.09 | 2.10 | 2.11 | 2.12 | 2.14 | 2.16 | 2.24 | 2.25 | ppm
|  |  | INAA | AR*MS | AR*MS | AR*MS | AR*MS | AR*MS | AR*MS | AR*MS | AR*AAS | AR*MS | AR*MS | AR*MS | AR*MS | AR*AAS | AR*AAS | 2
|  |  | 0.085g | 15g | 30g | 25g | 25g | 25g | 25g | 25g | 30g | 25g | 25g | 15g | 40g | 30g | 25g | 3
| 1 | 1 | 1.2219 | 1.335 | 1.16 | 1.15 | 1.15 | 1.13 | 1.15 | 1.05 | 1.18 | 1.2 | 1.2297 | 1.004 | 1.18 | 1.12 | 1.191 | 1
| 1 | 2 | 1.2355 | 1.2762 | 1.15 | 1.18 | 1.18 | 1.13 | 1.19 | 1.08 | 1.19 | 1.24 | 1.231 | 1.149 | 1.17 | 1.12 | 1.18 | 45
| 1 | 3 | 1.2202 | 1.2624 | 1.15 | 1.15 | 1.2 | 1.12 | 1.15 | 1.12 | 1.17 | 1.15 | 1.2132 | 1.072 | 1.16 | 1.11 | 1.169 | 16
| 1 | 4 | 1.2118 | 1.2652 | 1.19 | 1.17 | 1.2 | 1.13 | 1.18 | 0.94 | 1.2 | 1.15 | 1.2112 | 1.042 | 1.18 | 1.12 | 1.158 | 1.1673
| 1 | 5 | 1.2475 | 1.2659 | 1.14 | 1.14 | 1.16 | 1.13 | 1.18 | 1.09 | 1.19 | 1.17 | 1.2186 | 1.049 | 1.15 | 1.11 | 1.147 | 9
| 1 | 6 | 1.2138 | 1.2844 | 1.17 | 1.21 | 1.15 | 1.14 | 1.16 | 1.05 | 1.2 | 1.19 | 1.2308 | 1.226 | 1.1 | 1.12 | 1.136
|  | 7 | 00: 1.2187
|  | 8 | 00: 1.2392
|  | 9 | 00: 1.1935
|  | 10 | 00: 1.2377
|  | 11 | 00: 1.2574
|  | 12 | 00: 1.2467
|  | 13 | 00: 1.2526
|  | 14 | 00: 1.2765
|  | 15 | 00: 1.2193
|  | 16 | 00: 1.265
|  | 17 | 00: 1.2569
|  | 18 | 00: 1.2132
|  | 19 | 00: 1.2453
|  | 20 | 00: 1.2276
| Mean |  | 1.235 | 1.2815 | 1.16 | 1.1667 | 1.1733 | 1.13 | 1.1683 | 1.055 | 1.1883 | 1.1833 | 1.2224 | 1.0903 | 1.1567 | 1.1167 | 1.1635
| Median |  | 1.2366 | 1.2711 | 1.155 | 1.16 | 1.17 | 1.13 | 1.17 | 1.065 | 1.19 | 1.18 | 1.2242 | 1.0605 | 1.165 | 1.12 | 1.1635
| Std Dev. |  | 0.021125 | 0.027469 | 0.017889 | 0.02582 | 0.023381 | 0.0063246 | 0.017224 | 0.062209 | 0.01169 | 0.034448 | 0.0091704 | 0.082075 | 0.030111 | 0.005164 | 0.020579
| Rel.Std.Dev. |  | 1.711% | 2.143% | 1.542% | 2.213% | 1.993% | 0.5597% | 1.474% | 5.897% | 0.9838% | 2.911% | 0.7502% | 7.527% | 2.603% | 0.4624% | 1.769%
| PDM3 |  | 5.798% | 9.782% | -0.6276% | -0.05652% | 0.5146% | -3.198% | 0.08626% | -9.623% | 1.8% | 1.371% | 4.72% | -6.596% | -0.9132% | -4.34% | -0.3278%
| Z-Score (Absolute) |  | NA | 3.78 | 0.17 | 0.05 | 0.27 | 1.14 | 0.11 | 3.58 | 0.76 | 0.59 | 1.86 | 2.43 | 0.27 | 1.57 | 0.05
Note on C31: Z-Scores have been calculated inclusive of individual outliers. In general, laboratory batches are rejected if Z-Score > 2.5.

## IRC
| Analytical results for C in OREAS 608 (Indicative Value 0.14 wt.%) | [22 empty] | Indicative
C | Round | Replicate | BV Geo | [20 empty] | 1
| No | No | Perth | [20 empty] | wt.%
|  |  | IRC | [20 empty] | 3
3
| 1 | 1 | 0.14 | [20 empty] | 1
| 1 | 2 | 0.14 | [20 empty] | 3
| Mean |  | 0.14 | [20 empty] | 16
| Median |  | 0.14 | [20 empty] | 0.14
| Std Dev. |  | 0 | [20 empty] | 9
| Rel.Std.Dev. |  | 0%
| PDM3 |  | 0%
| Z-Score (Absolute) |  | NA
| Analytical results for S in OREAS 608 (Certified Value 1.43 wt.%) | [22 empty] | Certified
S | Round | Replicate | Lab | Lab | Lab | Lab | Lab | Lab | Lab | Lab | Lab | Lab | Lab | Lab | Lab | Lab | Lab | Lab | Lab | Lab | Lab | Lab | Lab | 1
| No | No | 2.01 | 2.03 | 2.04 | 2.05 | 2.06 | 2.07 | 2.08 | 2.09 | 2.10 | 2.11 | 2.12 | 2.14 | 2.15 | 2.16 | 2.18 | 2.19 | 2.20 | 2.21 | 2.23 | 2.24 | 2.25 | wt.%
|  |  | IRC | IRC | IRC | IRC | IRC | IRC | IRC | IRC | IRC | IRC | IRC | IRC | IRC | IRC | IRC | IRC | IRC | IRC | IRC | IRC | IRC | 2
3
| 1 | 1 | 1.36 | 1.33 | 1.4 | 1.48 | 1.43 | 1.44 | 1.43 | 1.42 | 1.35 | 1.41 | 1.4257 | 1.45 | 1.49 | 1.42 | 1.45 | 1.57 | 1.43 | 1.5 | 1.38 | 1.54 | 1.2526 | 1
| 1 | 2 | 1.36 | 1.29 | 1.42 | 1.5 | 1.42 | 1.42 | 1.39 | 1.41 | 1.34 | 1.44 | 1.4339 | 1.43 | 1.48 | 1.41 | 1.46 | 1.52 | 1.44 | 1.45 | 1.32 | 1.56 | 1.2546 | 16
| 1 | 3 | 1.41 | 1.29 | 1.44 | 1.47 | 1.45 | 1.4 | 1.35 | 1.41 | 1.35 | 1.45 | 1.4689 | 1.45 | 1.48 | 1.4 | 1.4 | 1.57 | 1.45 | 1.46 | 1.41 | 1.53 | 1.3044 | 16
| 1 | 4 | 1.44 | 1.33 | 1.37 | 1.46 | 1.46 | 1.41 | 1.39 | 1.41 | 1.34 | 1.44 | 1.4432 | 1.43 | 1.5 | 1.43 | 1.46 | 1.58 | 1.44 | 1.48 | 1.42 | 1.55 | 1.3151 | 1.431
| 1 | 5 | 1.42 | 1.32 | 1.4 | 1.46 | 1.45 | 1.42 | 1.4 | 1.38 | 1.33 | 1.42 | 1.4624 | 1.42 | 1.49 | 1.42 | 1.43 | 1.48 | 1.43 | 1.44 | 1.35 | 1.56 | 1.2845 | 11
| 1 | 6 | 1.38 | 1.34 | 1.41 | 1.48 | 1.45 | 1.44 | 1.37 | 1.37 | 1.35 | 1.42 | 1.4715 | 1.43 | 1.48 | 1.44 | 1.45 | 1.49 | 1.42 | 1.44 | 1.39 | 1.54 | 1.2902
| Mean |  | 1.395 | 1.3167 | 1.4067 | 1.475 | 1.4433 | 1.4217 | 1.3883 | 1.4 | 1.3433 | 1.43 | 1.4509 | 1.435 | 1.4867 | 1.42 | 1.4417 | 1.535 | 1.435 | 1.4617 | 1.3783 | 1.5467 | 1.2836
| Median |  | 1.395 | 1.325 | 1.405 | 1.475 | 1.45 | 1.42 | 1.39 | 1.41 | 1.345 | 1.43 | 1.4528 | 1.43 | 1.485 | 1.42 | 1.45 | 1.545 | 1.435 | 1.455 | 1.385 | 1.545 | 1.2873
| Std Dev. |  | 0.033317 | 0.021602 | 0.023381 | 0.015166 | 0.015055 | 0.016021 | 0.027142 | 0.02 | 0.008165 | 0.015492 | 0.019302 | 0.012247 | 0.008165 | 0.014142 | 0.023166 | 0.044159 | 0.010488 | 0.024014 | 0.037639 | 0.012111 | 0.025574
| Rel.Std.Dev. |  | 2.388% | 1.641% | 1.662% | 1.028% | 1.043% | 1.127% | 1.955% | 1.429% | 0.6078% | 1.083% | 1.33% | 0.8535% | 0.5492% | 0.9959% | 1.607% | 2.877% | 0.7309% | 1.643% | 2.731% | 0.783% | 1.992%
| PDM3 |  | -2.513% | -7.987% | -1.698% | 3.077% | 0.8645% | -0.6496% | -2.979% | -2.164% | -6.124% | -0.06724% | 1.394% | 0.2822% | 3.893% | -0.7661% | 0.7481% | 7.27% | 0.2822% | 2.146% | -3.678% | 8.086% | -10.3%
| Z-Score (Absolute) |  | 0.75 | 2.41 | 0.5 | 0.96 | 0.28 | 0.18 | 0.89 | 0.64 | 1.85 | 0 | 0.45 | 0.11 | 1.21 | 0.21 | 0.25 | 2.24 | 0.11 | 0.67 | 1.1 | 2.48 | 3.12
Note on C13: Z-Scores have been calculated inclusive of individual outliers. In general, laboratory batches are rejected if Z-Score > 2.5.
Note on C31: Z-Scores have been calculated inclusive of individual outliers. In general, laboratory batches are rejected if Z-Score > 2.5.

## 4-Acid
| Analytical results for Ag in OREAS 608 (Certified Value 14.7 ppm) | [24 empty] | Certified
Ag | Round | Replicate | Lab | Lab | Lab | Lab | Lab | Lab | Lab | Lab | Lab | Lab | Lab | Lab | Lab | Lab | Lab | Lab | Lab | Lab | Lab | Lab | Lab | Lab | Lab | 1
| No | No | 2.02 | 2.03 | 2.04 | 2.05 | 2.06 | 2.07 | 2.08 | 2.09 | 2.10 | 2.11 | 2.12 | 2.14 | 2.15 | 2.16 | 2.17 | 2.18 | 2.19 | 2.20 | 2.21 | 2.22 | 2.23 | 2.24 | 2.25 | ppm
|  |  | 4A*OES | 4A*OES/MS | 4A*OES/MS | 4A*OES/MS | 4A*OES/MS | 4A*OES/MS | 4A*OES/MS | 4A*OES/MS | 4A*MS | 4A*MS | 4A*OES | 4A*MS | 4A*MS | 4A*MS | 4A*OES/MS | 4A*OES/MS | 4A*AAS | 4A*OES/MS | 4A*OES/MS | 4A*OES | 4A*OES/MS | 4A*OES | 4A*OES/MS | 1
2
| 1 | 1 | 14.7 | 14.862 | 14.2 | 14.2 | 14.35 | 14.8 | 14.7 | 14.4 | 14.9 | 14.87 | 15.0288 | 15.87 | 14.1 | 14.5 | 15.2812 | 15.1 | 15 | > 10 | 14.29 | 15 | 13.3 | 15 | 14.69 | 1
| 1 | 2 | 15.1 | 14.952 | 14.7 | 14.65 | 14.55 | 14.4 | 14.55 | 14.1 | 14.9 | 15.44 | 15.2345 | 15.88 | 13.9 | 15 | 14.8383 | 14.8 | 15 | > 10 | 14.54 | 15 | 13.3 | 16 | 14.47 | 27
| 1 | 3 | 15.1 | 14.962 | 14.5 | 14.35 | 14.75 | 14.3 | 14.8 | 14.1 | 15.1 | 14.26 | 15.373 | 15.33 | 13.8 | 14.5 | 15.1154 | 14.7 | 15 | > 10 | 14.64 | 15 | 13.6 | 16 | 14.28 | 16
| 1 | 4 | 15.3 | 14.497 | 14.1 | 14.3 | 14.35 | 14.15 | 14.4 | 14.55 | 15.1 | 14.84 | 15.4425 | 13.52 | 13.7 | 15 | 14.7836 | 14.7 | 15 | > 10 | 14.32 | 15 | 13.8 | 15 | 15.09 | 14.6634
| 1 | 5 | 15.2 | 14.75 | 13.9 | 14.45 | 14.5 | 14.55 | 14.65 | 14.7 | 15.1 | 15.27 | 15.4226 | 15.43 | 14 | 14.5 | 15.0986 | 15.2 | 15 | > 10 | 13.57 | 14 | 13.6 | 15 | 15.9 | 13
| 1 | 6 | 15.1 | 15.096 | 15.8 | 14.7 | 14.4 | 14.5 | 15 | 13.85 | 15.1 | 15.47 | 14.9068 | 15.46 | 14.2 | 15 | 14.9499 | 14.7 | 15 | > 10 | 14.46 | 15 | 13.3 | 15 | 14.71
| Mean |  | 15.0833 | 14.8532 | 14.5333 | 14.4417 | 14.4833 | 14.45 | 14.6833 | 14.2833 | 15.0333 | 15.025 | 15.2347 | 15.2483 | 13.95 | 14.75 | 15.0112 | 14.8667 | 15 |  | 14.3033 | 14.8333 | 13.4833 | 15.3333 | 14.8567
| Median |  | 15.1 | 14.907 | 14.35 | 14.4 | 14.45 | 14.45 | 14.675 | 14.25 | 15.1 | 15.07 | 15.3038 | 15.445 | 13.95 | 14.75 | 15.0243 | 14.75 | 15 |  | 14.39 | 15 | 13.45 | 15 | 14.7
| Std Dev. |  | 0.20412 | 0.20888 | 0.68313 | 0.19854 | 0.15384 | 0.22361 | 0.20656 | 0.32042 | 0.10328 | 0.46341 | 0.22249 | 0.8783 | 0.18708 | 0.27386 | 0.18805 | 0.22509 | 0 |  | 0.38266 | 0.40825 | 0.2137 | 0.5164 | 0.57868
| Rel.Std.Dev. |  | 1.353% | 1.406% | 4.7% | 1.375% | 1.062% | 1.547% | 1.407% | 2.243% | 0.687% | 3.084% | 1.46% | 5.76% | 1.341% | 1.857% | 1.253% | 1.514% | 0% |  | 2.675% | 2.752% | 1.585% | 3.368% | 3.895%
| PDM3 |  | 2.864% | 1.294% | -0.8869% | -1.512% | -1.228% | -1.455% | 0.136% | -2.592% | 2.523% | 2.466% | 3.896% | 3.989% | -4.865% | 0.5907% | 2.372% | 1.386% | 2.296% |  | -2.455% | 1.159% | -8.048% | 4.569% | 1.318%
| Z-Score (Absolute) |  | 0.79 | 0.25 | 0.52 | 0.73 | 0.63 | 0.71 | 0.16 | 1.11 | 0.67 | 0.65 | 1.15 | 1.19 | 1.9 | 0 | 0.62 | 0.28 | NA | NA | 1.06 | NA | 3.01 | NA | 0.25
Results from laboratories 19, 22 & 24 were removed due to their 1 ppm reading resolution.
| Analytical results for Al in OREAS 608 (Certified Value 6.68 wt.%) | [24 empty] | Certified
Al | Round | Replicate | Lab | Lab | Lab | Lab | Lab | Lab | Lab | Lab | Lab | Lab | Lab | Lab | Lab | Lab | Lab | Lab | Lab | Lab | Lab | Lab | Lab | Lab | Lab | 1
| No | No | 2.02 | 2.03 | 2.04 | 2.05 | 2.06 | 2.07 | 2.08 | 2.09 | 2.10 | 2.11 | 2.12 | 2.14 | 2.15 | 2.16 | 2.17 | 2.18 | 2.19 | 2.20 | 2.21 | 2.22 | 2.23 | 2.24 | 2.25 | wt.%
|  |  | 4A*OES | 4A*OES/MS | 4A*OES/MS | 4A*OES/MS | 4A*OES/MS | 4A*OES/MS | 4A*OES/MS | 4A*OES/MS | 4A*OES | 4A*OES | 4A*OES | 4A*MS | 4A*MS | 4A*OES | 4A*OES/MS | 4A*OES/MS | 4A*OES | 4A*OES/MS | 4A*OES/MS | 4A*OES | 4A*OES/MS | 4A*OES | 4A*OES/MS | 2
3
| 1 | 1 | 6.6417 | 5.81 | 6.77 | 6.75 | 6.66 | 6.57 | 6.38 | 6.93 | 7.01 | 6.7342 | 6.872 | 5.6952 | 7.47 | 6.71 | 6.1922 | 7.3 | 5.63 | 5.25 | 6.53 | 6.59 | 6.43 | 5.48 | 6.554 | 1
| 1 | 2 | 6.8445 | 6.24 | 6.93 | 6.84 | 6.52 | 6.67 | 6.63 | 6.81 | 7.21 | 6.8074 | 6.7286 | 5.2489 | 7.12 | 6.79 | 6.3242 | 7.32 | 5.583 | 5.23 | 6.26 | 6.57 | 6.56 | 5.45 | 6.515 | #N/A
| 1 | 3 | 7.2272 | 6.08 | 6.64 | 6.53 | 6.61 | 6.62 | 6.34 | 6.91 | 7.24 | 6.713 | 6.7887 | 5.4613 | 7.11 | 6.84 | 6.687 | 7.29 | 5.564 | 5.35 | 6.45 | 6.68 | 6.26 | 5.45 | 6.476 | 16
| 1 | 4 | 6.8482 | 6.29 | 6.32 | 6.64 | 6.55 | 6.5 | 6.34 | 7.05 | 6.97 | 6.7496 | 6.8266 | 5.3824 | 7.38 | 6.88 | 6.6658 | 7.24 | 5.598 | 5.25 | 6.94 | 6.44 | 6.6 | 5.46 | 6.437 | 6.6845
| 1 | 5 | 6.8934 | 6.21 | 6.29 | 6.76 | 6.61 | 6.58 | 6.47 | 6.85 | 6.97 | 6.8034 | 6.7716 | 5.6701 | 7.15 | 6.92 | 6.7971 | 7.22 | 5.625 | 5.19 | 6.92 | 6.31 | 6.57 | 5.42 | 6.398 | 14
| 1 | 6 | 6.8702 | 6.2 | 6.66 | 6.88 | 6.55 | 6.59 | 6.54 | 6.91 | 6.95 | 6.9878 | 6.675 | 5.2964 | 7.63 | 6.77 | 6.641 | 7.29 | 5.517 | 5.17 | 6.93 | 6.4 | 6.95 | 5.47 | 6.359
| Mean |  | 6.8875 | 6.1383 | 6.6017 | 6.7333 | 6.5833 | 6.5883 | 6.45 | 6.91 | 7.0583 | 6.7992 | 6.7771 | 5.4591 | 7.31 | 6.8183 | 6.5512 | 7.2767 | 5.5862 | 5.24 | 6.6717 | 6.4983 | 6.5617 | 5.455 | 6.4565
| Median |  | 6.8592 | 6.205 | 6.65 | 6.755 | 6.58 | 6.585 | 6.425 | 6.91 | 6.99 | 6.7765 | 6.7802 | 5.4219 | 7.265 | 6.815 | 6.6534 | 7.29 | 5.5905 | 5.24 | 6.725 | 6.505 | 6.565 | 5.455 | 6.4565
| Std Dev. |  | 0.18949 | 0.1752 | 0.25199 | 0.12956 | 0.052026 | 0.056362 | 0.11832 | 0.081976 | 0.13091 | 0.09977 | 0.069858 | 0.18805 | 0.21661 | 0.07679 | 0.23688 | 0.038297 | 0.042083 | 0.062929 | 0.29634 | 0.1379 | 0.22833 | 0.020736 | 0.072962
| Rel.Std.Dev. |  | 2.751% | 2.854% | 3.817% | 1.924% | 0.7903% | 0.8555% | 1.834% | 1.186% | 1.855% | 1.467% | 1.031% | 3.445% | 2.963% | 1.126% | 3.616% | 0.5263% | 0.7533% | 1.201% | 4.442% | 2.122% | 3.48% | 0.3801% | 1.13%
| PDM3 |  | 3.037% | -8.171% | -1.24% | 0.7301% | -1.514% | -1.439% | -3.509% | 3.373% | 5.592% | 1.716% | 1.385% | -18.33% | 9.357% | 2.002% | -1.994% | 8.858% | -16.43% | -21.61% | -0.1925% | -2.786% | -1.838% | -18.39% | -3.411%
| Z-Score (Absolute) |  | 0.96 | 1.44 | 0.04 | 0.46 | 0.02 | 0 | 0.44 | 1.03 | 1.5 | 0.67 | 0.6 | 3.61 | 2.31 | 0.74 | 0.12 | 2.2 | 3.2 | 4.31 | 0.27 | 0.29 | 0.09 | 3.62 | 0.42
| Analytical results for As in OREAS 608 (Certified Value 365 ppm) | [24 empty] | Certified
As | Round | Replicate | Lab | Lab | Lab | Lab | Lab | Lab | Lab | Lab | Lab | Lab | Lab | Lab | Lab | Lab | Lab | Lab | Lab | Lab | Lab | Lab | Lab | Lab | Lab | 1
| No | No | 2.02 | 2.03 | 2.04 | 2.05 | 2.06 | 2.07 | 2.08 | 2.09 | 2.10 | 2.11 | 2.12 | 2.14 | 2.15 | 2.16 | 2.17 | 2.18 | 2.19 | 2.20 | 2.21 | 2.22 | 2.23 | 2.24 | 2.25 | ppm
|  |  | 4A*MS | 4A*OES/MS | 4A*OES/MS | 4A*OES/MS | 4A*OES/MS | 4A*OES/MS | 4A*OES/MS | 4A*OES/MS | 4A*MS | 4A*MS | 4A*OES | 4A*MS | 4A*MS | 4A*MS | 4A*OES/MS | 4A*OES/MS | 4A*OES | 4A*OES/MS | 4A*OES/MS | 4A*OES | 4A*OES/MS | 4A*OES | 4A*OES/MS | 0
0
| 1 | 1 | 367 | 314.3 | 356 | 381 | 373 | 363 | 360 | 396 | 344 | 359.6 | 378.5154 | 370.4 | 389 | 427 | 358.0711 | 373 | 377.093 | 351 | 348 | 349 | 139.7 | 338 | 212.3 | 1
| 1 | 2 | 370 | 308.1 | 359 | 380 | 368 | 386 | 364 | 396 | 348 | 372.6 | 373.0866 | 361.1 | 372 | 443 | 360.1764 | 375 | 377.002 | 355 | 347 | 352 | 161.5 | 337 | 216.2 | 17
| 1 | 3 | 388 | 304.6 | 361 | 368 | 375 | 374 | 374 | 398 | 343 | 387 | 377.8178 | 371.9 | 381 | 420 | 363.1024 | 376 | 370.409 | 347 | 347 | 351 | 165.5 | 334 | 214.1 | 16
| 1 | 4 | 363 | 293.7 | 348 | 379 | 362 | 370 | 365 | 401 | 340 | 365.4 | 374.2869 | 365.8 | 367 | 439 | 371.5497 | 370 | 350.876 | 351 | 350 | 344 | 158.5 | 336 | 224 | 365.2244
| 1 | 5 | 362 | 316.8 | 367 | 383 | 370 | 373 | 370 | 396 | 340 | 367.6 | 375.3825 | 363.6 | 400 | 434 | 369.305 | 374 | 368.205 | 347 | 341 | 334 | 141.5 | 337 | 220.9 | 15
| 1 | 6 | 375 | 308.9 | 355 | 390 | 359 | 378 | 365 | 399 | 343 | 371.2 | 374.8036 | 368 | 381 | 426 | 362.987 | 372 | 352.716 | 355 | 353 | 362 | 204.5 | 335 | 211.8
| Mean |  | 370.8333 | 307.7333 | 357.6667 | 380.1667 | 367.8333 | 374 | 366.3333 | 397.6667 | 343 | 370.5667 | 375.6488 | 366.8 | 381.6667 | 431.5 | 364.1986 | 373.3333 | 366.0502 | 351 | 347.6667 | 348.6667 | 161.8667 | 336.1667 | 216.55
| Median |  | 368.5 | 308.5 | 357.5 | 380.5 | 369 | 373.5 | 365 | 397 | 343 | 369.4 | 375.0931 | 366.9 | 381 | 430.5 | 363.0447 | 373.5 | 369.307 | 351 | 347.5 | 350 | 160 | 336.5 | 215.15
| Std Dev. |  | 9.6626 | 8.1679 | 6.377 | 7.1391 | 6.2423 | 7.7201 | 4.9261 | 2.0656 | 2.9665 | 9.2774 | 2.1036 | 4.1022 | 11.8265 | 8.6891 | 5.2251 | 2.1602 | 11.6068 | 3.5777 | 3.9833 | 9.288 | 23.4454 | 1.472 | 4.9229
| Rel.Std.Dev. |  | 2.606% | 2.654% | 1.783% | 1.878% | 1.697% | 2.064% | 1.345% | 0.5194% | 0.8649% | 2.504% | 0.56% | 1.118% | 3.099% | 2.014% | 1.435% | 0.5786% | 3.171% | 1.019% | 1.146% | 2.664% | 14.48% | 0.4379% | 2.273%
| PDM3 |  | 1.536% | -15.74% | -2.069% | 4.091% | 0.7143% | 2.403% | 0.3036% | 8.883% | -6.085% | 1.463% | 2.854% | 0.4314% | 4.502% | 18.15% | -0.2809% | 2.22% | 0.2261% | -3.895% | -4.807% | -4.534% | -55.68% | -7.956% | -40.71%
| Z-Score (Absolute) |  | 0.22 | 2.86 | 0.42 | 0.67 | 0.07 | 0.37 | 0 | 1.53 | 1.14 | 0.21 | 0.45 | 0.02 | 0.75 | 3.18 | 0.1 | 0.34 | 0.01 | 0.75 | 0.91 | 0.86 | 9.97 | 1.47 | 7.3
| Analytical results for Ba in OREAS 608 (Indicative Value 1189 ppm) | [24 empty] | Indicative
Ba | Round | Replicate | Lab | Lab | Lab | Lab | Lab | Lab | Lab | Lab | Lab | Lab | Lab | Lab | Lab | Lab | Lab | Lab | Lab | Lab | Lab | Lab | Lab |  |  | 1
| No | No | 2.02 | 2.03 | 2.04 | 2.05 | 2.06 | 2.07 | 2.08 | 2.09 | 2.10 | 2.12 | 2.14 | 2.16 | 2.17 | 2.18 | 2.19 | 2.20 | 2.21 | 2.22 | 2.23 | 2.24 | 2.25 |  |  | ppm
|  |  | 4A*MS | 4A*OES/MS | 4A*OES/MS | 4A*OES/MS | 4A*OES/MS | 4A*OES/MS | 4A*OES/MS | 4A*OES/MS | 4A*MS | 4A*OES | 4A*MS | 4A*MS | 4A*OES/MS | 4A*OES/MS | 4A*OES | 4A*OES/MS | 4A*OES/MS | 4A*OES | 4A*OES/MS | 4A*OES | 4A*OES/MS |  |  | 0
0
| 1 | 1 | 2567 | 51 | 181 | 550 | 540 | 600 | 650 | 820 | 1950 | 1366.625 | 338 | 2700 | > 2000 | 2395 | 1209.377 | 2574 | 168 | 242 | > 1000 | 823 | 2831 |  |  | 1
| 1 | 2 | 2463 | 65 | 189 | 590 | 540 | 600 | 770 | 900 | 1950 | 1444.2583 | 198 | 2630 | > 2000 | 2455 | 1157.887 | 2598 | 221 | 279 | > 1000 | 828 | 2801 |  |  | 5
| 1 | 3 | 2237 | 53 | 173 | 600 | 570 | 610 | 770 | 850 | 1950 | 1112.9398 | 191 | 2660 | > 2000 | 2433 | 1008.387 | 2589 | 213 | 277 | > 1000 | 820 | 2811 |  |  | 16
| 1 | 4 | 2535 | 67 | 183 | 450 | 690 | 640 | 940 | 900 | 2010 | 1255.0384 | 191 | 2790 | > 2000 | 2412 | 1128.949 | 2535 | 238 | 266 | > 1000 | 803 | 2801 |  |  | 1188.6686
| 1 | 5 | 2505 | 60 | 182 | 420 | 620 | 570 | 630 | 820 | 1930 | 1199.8504 | 298 | 3230 | > 2000 | 2424 | 1275.568 | 2565 | 287 | 240 | > 1000 | 803 | 2811 |  |  | 11
| 1 | 6 | 2541 | 58 | 132 | 660 | 600 | 640 | 730 | 780 | 2070 | 1373.5914 | 210 | 2880 | > 2000 | 2438 | 1289.353 | 2549 | 210 | 236 | > 1000 | 817 | 2821
| Mean |  | 2474.6667 | 59 | 173.3333 | 545 | 593.3333 | 610 | 748.3333 | 845 | 1976.6667 | 1292.0505 | 237.6667 | 2815 |  | 2426.1667 | 1178.2535 | 2568.3333 | 222.8333 | 256.6667 |  | 815.6667 | 2812.6667
| Median |  | 2520 | 59 | 181.5 | 570 | 585 | 605 | 750 | 835 | 1950 | 1310.8317 | 204 | 2745 |  | 2428.5 | 1183.632 | 2569.5 | 217 | 254 |  | 818.5 | 2811
| Std Dev. |  | 121.7434 | 6.3561 | 20.887 | 92.6823 | 57.1548 | 26.8328 | 111.0705 | 48.0625 | 53.1664 | 124.3615 | 63.877 | 222.9574 |  | 20.9515 | 104.3861 | 23.8132 | 39.0355 | 19.5925 |  | 10.4626 | 11.6905
| Rel.Std.Dev. |  | 4.92% | 10.77% | 12.05% | 17.01% | 9.633% | 4.399% | 14.84% | 5.688% | 2.69% | 9.625% | 26.88% | 7.92% |  | 0.8636% | 8.859% | 0.9272% | 17.52% | 7.633% |  | 1.283% | 0.4156%
| PDM3 |  | 108.2% | -95.04% | -85.42% | -54.15% | -50.08% | -48.68% | -37.04% | -28.91% | 66.29% | 8.697% | -80.01% | 136.8% |  | 104.1% | -0.8762% | 116.1% | -81.25% | -78.41% |  | -31.38% | 136.6%
| Z-Score (Absolute) |  | 1.94 | 0.88 | 0.75 | 0.32 | 0.26 | 0.24 | 0.08 | 0.03 | 1.35 | 0.56 | 0.67 | 2.33 | NA | 1.88 | 0.42 | 2.04 | 0.69 | 0.65 | NA | 0 | 2.33
| Analytical results for Be in OREAS 608 (Certified Value 2.19 ppm) | [24 empty] | Certified
Be | Round | Replicate | Lab | Lab | Lab | Lab | Lab | Lab | Lab | Lab | Lab | Lab | Lab | Lab | Lab | Lab | Lab | Lab | Lab | Lab | Lab | Lab | Lab |  |  | 1
| No | No | 2.02 | 2.03 | 2.04 | 2.05 | 2.06 | 2.07 | 2.08 | 2.09 | 2.10 | 2.11 | 2.12 | 2.14 | 2.15 | 2.16 | 2.18 | 2.19 | 2.20 | 2.21 | 2.22 | 2.23 | 2.25 |  |  | ppm
|  |  | 4A*MS | 4A*OES/MS | 4A*OES/MS | 4A*OES/MS | 4A*OES/MS | 4A*OES/MS | 4A*OES/MS | 4A*OES/MS | 4A*MS | 4A*MS | 4A*OES | 4A*MS | 4A*MS | 4A*MS | 4A*OES/MS | 4A*OES | 4A*OES/MS | 4A*OES/MS | 4A*OES | 4A*OES/MS | 4A*OES/MS |  |  | 2
3
| 1 | 1 | 2.2 | 2 | 2.4 | 2.19 | 2.38 | 2.09 | 2.12 | 2.27 | 2.2 | 2 | 2.1852 | 2 | 2.38 | 2.2 | 1.8 | 2.177 | 2.1 | 2.2 | 1.9 | 2 | < 0.5 |  |  | 1
| 1 | 2 | 2.2 | 2 | 2.4 | 2.23 | 2.18 | 2.18 | 2.07 | 2.34 | 2.1 | 2.12 | 2.3165 | 2 | 2.46 | 2.2 | 2 | 2.121 | 2.1 | 2.2 | 2 | 3 | < 0.5 |  |  | 30
| 1 | 3 | 2.3 | 2 | 2.3 | 2.13 | 2.22 | 2.16 | 2.12 | 2.34 | 2 | 2.1 | 2.1413 | 2 | 2.44 | 2.3 | 1.8 | 2.025 | 2 | 2.2 | 1.9 | 2 | < 0.5 |  |  | 16
| 1 | 4 | 2.2 | 2 | 2.4 | 2.08 | 2.36 | 2.15 | 2.02 | 2.47 | 2.1 | 2.07 | 2.2459 | 2 | 2.39 | 2.5 | 1.7 | 1.929 | 2.2 | 2.2 | 1.9 | 2 | < 0.5 |  |  | 2.189
| 1 | 5 | 2.3 | 2 | 2.3 | 2.18 | 2.4 | 2.1 | 2.08 | 2.42 | 2.1 | 2.15 | 2.1492 | 2 | 2.23 | 2.2 | 1.7 | 2.079 | 2 | 2 | 1.9 | 2 | < 0.5 |  |  | 16
| 1 | 6 | 2.3 | 2 | 2.3 | 2.23 | 2.08 | 2.18 | 2.22 | 2.35 | 2.2 | 2.11 | 2.0461 | 3 | 2.53 | 2.5 | 1.8 | 2.013 | 2.1 | 2.3 | 2 | 2 | < 0.5
| Mean |  | 2.25 | 2 | 2.35 | 2.1733 | 2.27 | 2.1433 | 2.105 | 2.365 | 2.1167 | 2.0917 | 2.1807 | 2.1667 | 2.405 | 2.3167 | 1.8 | 2.0573 | 2.0833 | 2.1833 | 1.9333 | 2.1667
| Median |  | 2.25 | 2 | 2.35 | 2.185 | 2.29 | 2.155 | 2.1 | 2.345 | 2.1 | 2.105 | 2.1672 | 2 | 2.415 | 2.25 | 1.8 | 2.052 | 2.1 | 2.2 | 1.9 | 2
| Std Dev. |  | 0.054772 | 0 | 0.054772 | 0.058878 | 0.12946 | 0.039328 | 0.067454 | 0.070071 | 0.075277 | 0.051929 | 0.09313 | 0.40825 | 0.10134 | 0.1472 | 0.10954 | 0.087548 | 0.075277 | 0.098319 | 0.05164 | 0.40825
| Rel.Std.Dev. |  | 2.434% | 0% | 2.331% | 2.709% | 5.703% | 1.835% | 3.204% | 2.963% | 3.556% | 2.483% | 4.271% | 18.84% | 4.214% | 6.354% | 6.086% | 4.255% | 3.613% | 4.503% | 2.671% | 18.84%
| PDM3 |  | 2.785% | -8.636% | 7.353% | -0.7177% | 3.698% | -2.088% | -3.839% | 8.038% | -3.306% | -4.448% | -0.3811% | -1.022% | 9.865% | 5.83% | -17.77% | -6.017% | -4.829% | -0.2609% | -11.68% | -1.022%
| Z-Score (Absolute) |  | 0.64 | NA | 1.34 | 0.1 | 0.78 | 0.1 | 0.37 | 1.45 | 0.29 | 0.47 | 0.16 | NA | 1.73 | 1.11 | 2.51 | 0.71 | 0.52 | 0.17 | 1.57 | NA | 13.36
Results from laboratories 3, 14 & 23 were removed due to their 1 ppm reading resolution.
| Analytical results for Bi in OREAS 608 (Certified Value 20.4 ppm) | [24 empty] | Certified
Bi | Round | Replicate | Lab | Lab | Lab | Lab | Lab | Lab | Lab | Lab | Lab | Lab | Lab | Lab | Lab | Lab | Lab | Lab | Lab | Lab | Lab | Lab | Lab | Lab | Lab | 1
| No | No | 2.02 | 2.03 | 2.04 | 2.05 | 2.06 | 2.07 | 2.08 | 2.09 | 2.10 | 2.11 | 2.12 | 2.14 | 2.15 | 2.16 | 2.17 | 2.18 | 2.19 | 2.20 | 2.21 | 2.22 | 2.23 | 2.24 | 2.25 | ppm
|  |  | 4A*MS | 4A*OES/MS | 4A*OES/MS | 4A*OES/MS | 4A*OES/MS | 4A*OES/MS | 4A*OES/MS | 4A*OES/MS | 4A*MS | 4A*MS | 4A*OES | 4A*MS | 4A*MS | 4A*MS | 4A*OES/MS | 4A*OES/MS | 4A*OES | 4A*OES/MS | 4A*OES/MS | 4A*OES | 4A*OES/MS | 4A*OES | 4A*OES/MS | 1
2
| 1 | 1 | 19.43 | 21.14 | 19.8 | 21.3 | 20.1 | 20.4 | 19.55 | 21.7 | 20.3 | 21.62 | 22.3321 | 19.61 | 20.5 | 20.9 | 16.5978 | 19.29 | 28.729 | 20.3 | 20.47 | 15 | 22.9 | 14 | < 5 | 1
| 1 | 2 | 20.32 | 22.56 | 20.1 | 21.3 | 19.5 | 19.9 | 19.9 | 21.7 | 19.8 | 22.42 | 22.2147 | 18.52 | 19.5 | 21.3 | 17.3608 | 19.18 | 27.213 | 20.5 | 19.76 | 16 | 22.1 | 13 | < 5 | 31
| 1 | 3 | 20.22 | 21.75 | 19.8 | 20.3 | 19.6 | 19.55 | 20.3 | 21.8 | 20.6 | 20.22 | 22.2416 | 19.15 | 20.6 | 20.9 | 14.8165 | 20.02 | 27.185 | 19.4 | 19.77 | 15 | 22.6 | 14 | < 5 | 16
| 1 | 4 | 19.29 | 21.68 | 19 | 20.5 | 19.3 | 20 | 19.85 | 22.4 | 19.6 | 21.73 | 22.2235 | 18.25 | 20.5 | 21.1 | 16.482 | 19.9 | 26.991 | 19.6 | 20.28 | 15 | 22.1 | 13 | < 5 | 20.3775
| 1 | 5 | 19.98 | 21.79 | 19.5 | 21.3 | 19.5 | 19.95 | 20.1 | 21.6 | 19.9 | 21.69 | 22.3059 | 19.05 | 20.9 | 21.1 | 16.3153 | 19.9 | 30.154 | 19.7 | 20 | 14 | 22.1 | 14 | < 5 | 17
| 1 | 6 | 19.46 | 22.4 | 18.7 | 21.4 | 19.9 | 20 | 20.5 | 21.9 | 20.1 | 21.86 | 22.2518 | 17.85 | 21.4 | 21.1 | 16.7559 | 19.89 | 26.996 | 20.5 | 20.42 | 16 | 22.1 | 13 | < 5
| Mean |  | 19.7833 | 21.8867 | 19.4833 | 21.0167 | 19.65 | 19.9667 | 20.0333 | 21.85 | 20.05 | 21.59 | 22.2616 | 18.7383 | 20.5667 | 21.0667 | 16.3881 | 19.6967 | 27.878 | 20 | 20.1167 | 15.1667 | 22.3167 | 13.5
| Median |  | 19.72 | 21.77 | 19.65 | 21.3 | 19.55 | 19.975 | 20 | 21.75 | 20 | 21.71 | 22.2467 | 18.785 | 20.55 | 21.1 | 16.5399 | 19.895 | 27.199 | 20 | 20.14 | 15 | 22.1 | 13.5
| Std Dev. |  | 0.445 | 0.51868 | 0.53448 | 0.48339 | 0.29496 | 0.27142 | 0.3401 | 0.2881 | 0.36194 | 0.73064 | 0.047085 | 0.64833 | 0.62503 | 0.15055 | 0.84965 | 0.36247 | 1.2955 | 0.4899 | 0.31766 | 0.75277 | 0.34881 | 0.54772
| Rel.Std.Dev. |  | 2.249% | 2.37% | 2.743% | 2.3% | 1.501% | 1.359% | 1.698% | 1.319% | 1.805% | 3.384% | 0.2115% | 3.46% | 3.039% | 0.7147% | 5.185% | 1.84% | 4.647% | 2.449% | 1.579% | 4.963% | 1.563% | 4.057%
| PDM3 |  | -2.916% | 7.406% | -4.388% | 3.136% | -3.57% | -2.016% | -1.689% | 7.226% | -1.607% | 5.95% | 9.246% | -8.044% | 0.9282% | 3.382% | -19.58% | -3.341% | 36.81% | -1.853% | -1.28% | -25.57% | 9.516% | -33.75%
| Z-Score (Absolute) |  | 0.16 | 1.21 | 0.36 | 0.64 | 0.25 | 0.04 | 0 | 1.19 | 0.01 | 1.02 | 1.45 | 0.85 | 0.35 | 0.67 | 2.38 | 0.22 | 5.12 | 0.02 | 0.05 | 3.18 | 1.49 | 4.26 | 11.44
| Analytical results for Ca in OREAS 608 (Certified Value 0.458 wt.%) | [24 empty] | Certified
Ca | Round | Replicate | Lab | Lab | Lab | Lab | Lab | Lab | Lab | Lab | Lab | Lab | Lab | Lab | Lab | Lab | Lab | Lab | Lab | Lab | Lab | Lab | Lab | Lab | Lab | 1
| No | No | 2.02 | 2.03 | 2.04 | 2.05 | 2.06 | 2.07 | 2.08 | 2.09 | 2.10 | 2.11 | 2.12 | 2.14 | 2.15 | 2.16 | 2.17 | 2.18 | 2.19 | 2.20 | 2.21 | 2.22 | 2.23 | 2.24 | 2.25 | wt.%
|  |  | 4A*OES | 4A*OES/MS | 4A*OES/MS | 4A*OES/MS | 4A*OES/MS | 4A*OES/MS | 4A*OES/MS | 4A*OES/MS | 4A*OES | 4A*OES | 4A*OES | 4A*MS | 4A*MS | 4A*OES | 4A*OES/MS | 4A*OES/MS | 4A*OES | 4A*OES/MS | 4A*OES/MS | 4A*OES | 4A*OES/MS | 4A*OES | 4A*OES/MS | 3
3
| 1 | 1 | 0.4501 | 0.37 | 0.46 | 0.46 | 0.47 | 0.46 | 0.44 | 0.48 | 0.464 | 0.4676 | 0.48937 | 0.363 | 0.52 | 0.46 | 0.44458 | 0.45 | 0.381 | 0.44 | 0.47 | 0.42 | 0.46 | 0.31 | 0.467 | 1
| 1 | 2 | 0.4636 | 0.41 | 0.46 | 0.47 | 0.46 | 0.48 | 0.45 | 0.47 | 0.456 | 0.4789 | 0.48129 | 0.3331 | 0.47 | 0.46 | 0.42114 | 0.45 | 0.366 | 0.43 | 0.46 | 0.42 | 0.45 | 0.31 | 0.4614 | #N/A
| 1 | 3 | 0.4904 | 0.39 | 0.44 | 0.45 | 0.47 | 0.47 | 0.44 | 0.48 | 0.469 | 0.4582 | 0.49158 | 0.3494 | 0.48 | 0.46 | 0.45029 | 0.44 | 0.384 | 0.41 | 0.45 | 0.42 | 0.45 | 0.31 | 0.4558 | 16
| 1 | 4 | 0.4643 | 0.42 | 0.42 | 0.46 | 0.47 | 0.46 | 0.44 | 0.49 | 0.456 | 0.4719 | 0.47914 | 0.3458 | 0.51 | 0.46 | 0.45209 | 0.43 | 0.321 | 0.39 | 0.47 | 0.41 | 0.46 | 0.31 | 0.4502 | 0.45779
| 1 | 5 | 0.4675 | 0.4 | 0.45 | 0.46 | 0.47 | 0.47 | 0.44 | 0.47 | 0.459 | 0.4687 | 0.48056 | 0.363 | 0.49 | 0.46 | 0.45441 | 0.45 | 0.355 | 0.41 | 0.46 | 0.4 | 0.45 | 0.31 | 0.4446 | 18
| 1 | 6 | 0.4669 | 0.4 | 0.47 | 0.47 | 0.47 | 0.47 | 0.45 | 0.48 | 0.462 | 0.4827 | 0.47734 | 0.3259 | 0.53 | 0.45 | 0.43717 | 0.43 | 0.348 | 0.45 | 0.45 | 0.4 | 0.47 | 0.3 | 0.459
| Mean |  | 0.46713 | 0.39833 | 0.45 | 0.46167 | 0.46833 | 0.46833 | 0.44333 | 0.47833 | 0.461 | 0.47133 | 0.48321 | 0.3467 | 0.5 | 0.45833 | 0.44328 | 0.44167 | 0.35917 | 0.42167 | 0.46 | 0.41167 | 0.45667 | 0.30833 | 0.45633
| Median |  | 0.4656 | 0.4 | 0.455 | 0.46 | 0.47 | 0.47 | 0.44 | 0.48 | 0.4605 | 0.4703 | 0.48092 | 0.3476 | 0.5 | 0.46 | 0.44743 | 0.445 | 0.3605 | 0.42 | 0.46 | 0.415 | 0.455 | 0.31 | 0.4574
| Std Dev. |  | 0.013055 | 0.017224 | 0.017889 | 0.0075277 | 0.0040825 | 0.0075277 | 0.005164 | 0.0075277 | 0.0050596 | 0.0087193 | 0.005827 | 0.015212 | 0.023664 | 0.0040825 | 0.012489 | 0.0098319 | 0.023404 | 0.022286 | 0.0089443 | 0.0098319 | 0.008165 | 0.0040825 | 0.0080266
| Rel.Std.Dev. |  | 2.795% | 4.324% | 3.975% | 1.631% | 0.8717% | 1.607% | 1.165% | 1.574% | 1.098% | 1.85% | 1.206% | 4.388% | 4.733% | 0.8907% | 2.817% | 2.226% | 6.516% | 5.285% | 1.944% | 2.388% | 1.788% | 1.324% | 1.759%
| PDM3 |  | 2.041% | -12.99% | -1.701% | 0.8472% | 2.304% | 2.304% | -3.158% | 4.488% | 0.7016% | 2.959% | 5.554% | -24.27% | 9.221% | 0.1191% | -3.169% | -3.522% | -21.54% | -7.89% | 0.4832% | -10.07% | -0.245% | -32.65% | -0.3178%
| Z-Score (Absolute) |  | 0.53 | 2.94 | 0.34 | 0.25 | 0.59 | 0.59 | 0.67 | 1.09 | 0.22 | 0.74 | 1.34 | 5.54 | 2.18 | 0.08 | 0.67 | 0.76 | 4.91 | 1.76 | 0.17 | 2.27 | 0 | 7.47 | 0.02
| Analytical results for Cd in OREAS 608 (Certified Value 2.48 ppm) | [24 empty] | Certified
Cd | Round | Replicate | Lab | Lab | Lab | Lab | Lab | Lab | Lab | Lab | Lab | Lab | Lab | Lab | Lab | Lab | Lab | Lab | Lab | Lab | Lab | Lab | Lab | Lab |  | 1
| No | No | 2.02 | 2.03 | 2.04 | 2.05 | 2.06 | 2.07 | 2.08 | 2.09 | 2.10 | 2.11 | 2.12 | 2.14 | 2.15 | 2.16 | 2.17 | 2.18 | 2.20 | 2.21 | 2.22 | 2.23 | 2.24 | 2.25 |  | ppm
|  |  | 4A*MS | 4A*OES/MS | 4A*OES/MS | 4A*OES/MS | 4A*OES/MS | 4A*OES/MS | 4A*OES/MS | 4A*OES/MS | 4A*MS | 4A*MS | 4A*OES | 4A*MS | 4A*MS | 4A*MS | 4A*OES/MS | 4A*OES/MS | 4A*OES/MS | 4A*OES/MS | 4A*OES | 4A*OES/MS | 4A*OES | 4A*OES/MS |  | 2
3
| 1 | 1 | 2.38 | 2.8 | 2.2 | 2.43 | 2.49 | 2.47 | 2.55 | 2.62 | 2.52 | 2.6 | 2.663 | 2.51 | 2.52 | 3 | 2.3718 | 2.19 | 2.43 | 2.27 | 2 | 2.39 | 4.5 | 2.965 |  | 1
| 1 | 2 | 2.39 | 2.64 | 2.6 | 2.46 | 2.58 | 2.43 | 2.48 | 2.58 | 2.43 | 2.5 | 2.6802 | 2.65 | 2.46 | 3 | 2.4923 | 2.23 | 2.43 | 2.32 | 2 | 2.34 | 4.4 | 3.138 |  | 32
| 1 | 3 | 2.41 | 2.96 | 2.4 | 2.46 | 2.61 | 2.4 | 2.52 | 2.58 | 2.43 | 2.57 | 2.6843 | 2.61 | 2.5 | 3 | 2.4707 | 2.2 | 2.43 | 2.32 | 2 | 2.4 | 4.4 | 3.311 |  | 16
| 1 | 4 | 2.39 | 2.67 | 2.1 | 2.39 | 2.57 | 2.43 | 2.51 | 2.71 | 2.5 | 2.79 | 2.7483 | 2.43 | 2.49 | 3 | 2.3512 | 2.31 | 2.43 | 2.31 | 2 | 2.46 | 4.5 | 3.484 |  | 2.4834
| 1 | 5 | 2.32 | 2.71 | 2.6 | 2.44 | 2.46 | 2.48 | 2.55 | 2.65 | 2.42 | 2.74 | 2.6926 | 2.66 | 2.48 | 3 | 2.2898 | 2.17 | 2.38 | 2.26 | 2 | 2.5 | 4.5 | 3.657 |  | 19
| 1 | 6 | 2.4 | 2.84 | 2.5 | 2.46 | 2.51 | 2.45 | 2.7 | 2.53 | 2.51 | 2.59 | 2.7443 | 2.56 | 2.53 | 3 | 2.5182 | 2.13 | 2.46 | 2.33 | 2 | 2.41 | 4.5 | 3.53
| Mean |  | 2.3817 | 2.77 | 2.4 | 2.44 | 2.5367 | 2.4433 | 2.5517 | 2.6117 | 2.4683 | 2.6317 | 2.7021 | 2.57 | 2.4967 | 3 | 2.4157 | 2.205 | 2.4267 | 2.3017 | 2 | 2.4167 | 4.4667 | 3.3475
| Median |  | 2.39 | 2.755 | 2.45 | 2.45 | 2.54 | 2.44 | 2.535 | 2.6 | 2.465 | 2.595 | 2.6885 | 2.585 | 2.495 | 3 | 2.4212 | 2.195 | 2.43 | 2.315 | 2 | 2.405 | 4.5 | 3.3975
| Std Dev. |  | 0.031885 | 0.12033 | 0.20976 | 0.027568 | 0.058538 | 0.029439 | 0.077309 | 0.063061 | 0.046224 | 0.11017 | 0.035567 | 0.088769 | 0.02582 | 0 | 0.090916 | 0.061237 | 0.02582 | 0.029269 | 0 | 0.056095 | 0.05164 | 0.26048
| Rel.Std.Dev. |  | 1.339% | 4.344% | 8.74% | 1.13% | 2.308% | 1.205% | 3.03% | 2.415% | 1.873% | 4.186% | 1.316% | 3.454% | 1.034% | 0% | 3.764% | 2.777% | 1.064% | 1.272% | 0% | 2.321% | 1.156% | 7.781%
| PDM3 |  | -4.098% | 11.54% | -3.36% | -1.749% | 2.144% | -1.615% | 2.748% | 5.164% | -0.608% | 5.969% | 8.806% | 3.486% | 0.5329% | 20.8% | -2.729% | -11.21% | -2.286% | -7.319% | -19.47% | -2.688% | 79.86% | 34.79%
| Z-Score (Absolute) |  | 0.8 | 2.28 | 0.65 | 0.34 | 0.43 | 0.31 | 0.55 | 1.02 | 0.11 | 1.18 | 1.74 | 0.69 | 0.11 | NA | 0.53 | 2.2 | 0.44 | 1.43 | NA | 0.52 | 15.74 | 6.86
Results from laboratories 16 & 22 were removed due to their 1 ppm reading resolution.
| Analytical results for Ce in OREAS 608 (Certified Value 70 ppm) | [24 empty] | Certified
Ce | Round | Replicate | Lab | Lab | Lab | Lab | Lab | Lab | Lab | Lab | Lab | Lab | Lab | Lab | Lab | Lab | Lab | Lab | [7 empty] | 1
| No | No | 2.03 | 2.04 | 2.05 | 2.06 | 2.07 | 2.08 | 2.09 | 2.11 | 2.14 | 2.15 | 2.16 | 2.17 | 2.18 | 2.20 | 2.21 | 2.23 | [7 empty] | ppm
|  |  | 4A*OES/MS | 4A*OES/MS | 4A*OES/MS | 4A*OES/MS | 4A*OES/MS | 4A*OES/MS | 4A*OES/MS | 4A*MS | 4A*MS | 4A*MS | 4A*MS | 4A*OES/MS | 4A*OES/MS | 4A*OES/MS | 4A*OES/MS | 4A*OES/MS | [7 empty] | 0
1
| 1 | 1 | 62.04 | 65.3 | 69.2 | 72 | 80.4 | 71.3 | 77.7 | 70.2 | 60.33 | 71.1 | 77.3 | 63.4347 | 66.2 | 40.3 | 70.73 | 75 | [7 empty] | 1
| 1 | 2 | 67.59 | 68 | 70 | 70 | 74.6 | 71.7 | 77 | 71.37 | 59.02 | 71.5 | 75.6 | 60.9329 | 67.1 | 41.85 | 74.79 | 73 | [7 empty] | 33
| 1 | 3 | 62.75 | 69 | 68.3 | 73.3 | 72.6 | 72.4 | 72.8 | 65.99 | 63.27 | 73.8 | 77.3 | 65.0642 | 61.3 | 41.21 | 75.36 | 76 | [7 empty] | 16
| 1 | 4 | 63.48 | 63.1 | 68 | 69.7 | 71.7 | 68.7 | 78 | 71.14 | 56.08 | 73.6 | 77.6 | 65.0417 | 67.2 | 39.89 | 71.06 | 77 | [7 empty] | 70.0387
| 1 | 5 | 63.46 | 65.5 | 67.3 | 69.9 | 72 | 76.1 | 79.8 | 68.68 | 58.49 | 72.9 | 80.3 | 63.2345 | 63.8 | 41.33 | 75.02 | 75 | [7 empty] | 20
| 1 | 6 | 64.88 | 69.6 | 69.8 | 74.3 | 72.8 | 73.5 | 76.2 | 72.27 | 58.57 | 77.7 | 82.1 | 65.3644 | 62.1 | 38.27 | 74.67 | 75
| Mean |  | 64.0333 | 66.75 | 68.7667 | 71.5333 | 74.0167 | 72.2833 | 76.9167 | 69.9417 | 59.2933 | 73.4333 | 78.3667 | 63.8454 | 64.6167 | 40.475 | 73.605 | 75.1667
| Median |  | 63.47 | 66.75 | 68.75 | 71 | 72.7 | 72.05 | 77.35 | 70.67 | 58.795 | 73.25 | 77.45 | 64.2382 | 65 | 40.755 | 74.73 | 75
| Std Dev. |  | 1.981 | 2.5193 | 1.0708 | 1.9684 | 3.2866 | 2.458 | 2.3481 | 2.2879 | 2.3857 | 2.3594 | 2.3746 | 1.6881 | 2.5826 | 1.2959 | 2.1149 | 1.3292
| Rel.Std.Dev. |  | 3.094% | 3.774% | 1.557% | 2.752% | 4.44% | 3.4% | 3.053% | 3.271% | 4.024% | 3.213% | 3.03% | 2.644% | 3.997% | 3.202% | 2.873% | 1.768%
| PDM3 |  | -8.574% | -4.696% | -1.816% | 2.134% | 5.68% | 3.205% | 9.82% | -0.1386% | -15.34% | 4.847% | 11.89% | -8.843% | -7.742% | -42.21% | 5.092% | 7.322%
| Z-Score (Absolute) |  | 1.07 | 0.64 | 0.32 | 0.13 | 0.53 | 0.25 | 0.99 | 0.13 | 1.83 | 0.43 | 1.22 | 1.1 | 0.98 | 4.85 | 0.46 | 0.71
| Analytical results for Co in OREAS 608 (Certified Value 4.42 ppm) | [24 empty] | Certified
Co | Round | Replicate | Lab | Lab | Lab | Lab | Lab | Lab | Lab | Lab | Lab | Lab | Lab | Lab | Lab | Lab | Lab | Lab | Lab | Lab | Lab | Lab | Lab | Lab | Lab | 1
| No | No | 2.02 | 2.03 | 2.04 | 2.05 | 2.06 | 2.07 | 2.08 | 2.09 | 2.10 | 2.11 | 2.12 | 2.14 | 2.15 | 2.16 | 2.17 | 2.18 | 2.19 | 2.20 | 2.21 | 2.22 | 2.23 | 2.24 | 2.25 | ppm
|  |  | 4A*MS | 4A*OES/MS | 4A*OES/MS | 4A*OES/MS | 4A*OES/MS | 4A*OES/MS | 4A*OES/MS | 4A*OES/MS | 4A*MS | 4A*MS | 4A*OES | 4A*MS | 4A*MS | 4A*OES | 4A*OES/MS | 4A*OES/MS | 4A*OES | 4A*OES/MS | 4A*OES/MS | 4A*OES | 4A*OES/MS | 4A*OES | 4A*OES/MS | 2
3
| 1 | 1 | 4.6 | 4.7 | 4.2 | 4.6 | 4.4 | 4.2 | 4.3 | 4.3 | 4 | 4.3 | 4.2648 | 3.9 | 4.81 | 5 | 3.6048 | 4.51 | 2.757 | 4.1 | 4.6 | 4 | 4.6 | 6 | 1.345 | 1
| 1 | 2 | 4.8 | 4.7 | 4.5 | 4.5 | 4.6 | 4.2 | 4.3 | 4.3 | 4 | 4.4 | 4.3481 | 4.2 | 4.52 | 10 | 3.5823 | 4.39 | 2.829 | 4.2 | 4.5 | 4 | 4.8 | 6 | 1.554 | 21
| 1 | 3 | 4.5 | 4.8 | 4.4 | 4.5 | 4.6 | 4.1 | 4.3 | 4.2 | 4 | 4.4 | 4.3295 | 4.3 | 4.62 | 10 | 4.444 | 4.51 | 2.922 | 4.1 | 4.3 | 4 | 4.6 | 6 | 1.363 | 16
| 1 | 4 | 4.5 | 4.6 | 4.3 | 4.7 | 4.5 | 4.3 | 4.4 | 4.4 | 4 | 4.6 | 4.3008 | 4.2 | 4.45 | 10 | 4.2094 | 4.57 | 2.577 | 4.1 | 4.5 | 4 | 4.7 | 6 | 1.472 | 4.4223
| 1 | 5 | 4.6 | 4.7 | 4.5 | 4.4 | 4.4 | 4.1 | 4.5 | 4.1 | 4 | 4.5 | 4.3814 | 4.1 | 4.59 | 10 | 3.8812 | 4.59 | 2.099 | 4.3 | 4.4 | 4 | 4.7 | 6 | 1.1581 | 21
| 1 | 6 | 4.5 | 4.4 | 4.4 | 4.8 | 4.5 | 4.1 | 4.3 | 4.4 | 4 | 4.6 | 4.2442 | 4.1 | 4.61 | 5 | 4.4503 | 4.56 | 2.597 | 4.3 | 4.6 | 4 | 4.7 | 6 | 1.39
| Mean |  | 4.5833 | 4.65 | 4.3833 | 4.5833 | 4.5 | 4.1667 | 4.35 | 4.2833 | 4 | 4.4667 | 4.3114 | 4.1333 | 4.6 | 8.3333 | 4.0287 | 4.5217 | 2.6302 | 4.1833 | 4.4833 | 4 | 4.6833 | 6 | 1.3803
| Median |  | 4.55 | 4.7 | 4.4 | 4.55 | 4.5 | 4.15 | 4.3 | 4.3 | 4 | 4.45 | 4.3151 | 4.15 | 4.6 | 10 | 4.0453 | 4.535 | 2.677 | 4.15 | 4.5 | 4 | 4.7 | 6 | 1.3765
| Std Dev. |  | 0.1169 | 0.13784 | 0.1169 | 0.1472 | 0.089443 | 0.08165 | 0.083666 | 0.1169 | 0 | 0.12111 | 0.051709 | 0.13663 | 0.12133 | 2.582 | 0.39588 | 0.072226 | 0.29218 | 0.098319 | 0.1169 | 0 | 0.075277 | 0 | 0.13386
| Rel.Std.Dev. |  | 2.551% | 2.964% | 2.667% | 3.212% | 1.988% | 1.96% | 1.923% | 2.729% | 0% | 2.711% | 1.199% | 3.305% | 2.638% | 30.98% | 9.827% | 1.597% | 11.11% | 2.35% | 2.608% | 0% | 1.607% | 0% | 9.698%
| PDM3 |  | 3.641% | 5.149% | -0.8814% | 3.641% | 1.757% | -5.781% | -1.635% | -3.143% | -9.55% | 1.003% | -2.507% | -6.535% | 4.018% | 88.44% | -8.902% | 2.247% | -40.53% | -5.404% | 1.38% | -9.55% | 5.902% | 35.68% | -68.79%
| Z-Score (Absolute) |  | 0.67 | 0.9 | 0 | 0.67 | 0.39 | 0.73 | 0.11 | 0.34 | NA | 0.28 | 0.24 | 0.84 | 0.73 | NA | 1.2 | 0.47 | 5.91 | 0.67 | 0.34 | NA | 1.01 | NA | 10.12
Results from laboratories 10, 16, 22 & 24 were removed due to their 1 ppm reading resolution.
| Analytical results for Cr in OREAS 608 (Certified Value 26.8 ppm) | [24 empty] | Certified
Cr | Round | Replicate | Lab | Lab | Lab | Lab | Lab | Lab | Lab | Lab | Lab | Lab | Lab | Lab | Lab | Lab | Lab | Lab | Lab | Lab | Lab | Lab | Lab | Lab | Lab | 1
| No | No | 2.02 | 2.03 | 2.04 | 2.05 | 2.06 | 2.07 | 2.08 | 2.09 | 2.10 | 2.11 | 2.12 | 2.14 | 2.15 | 2.16 | 2.17 | 2.18 | 2.19 | 2.20 | 2.21 | 2.22 | 2.23 | 2.24 | 2.25 | ppm
|  |  | 4A*OES | 4A*OES/MS | 4A*OES/MS | 4A*OES/MS | 4A*OES/MS | 4A*OES/MS | 4A*OES/MS | 4A*OES/MS | 4A*OES | 4A*OES | 4A*OES | 4A*MS | 4A*MS | 4A*OES | 4A*OES/MS | 4A*OES/MS | 4A*OES | 4A*OES/MS | 4A*OES/MS | 4A*OES | 4A*OES/MS | 4A*OES | 4A*OES/MS | 1
1
| 1 | 1 | 22 | 20 | 21 | 25 | 27 | 25 | 24 | 27 | 26 | 31 | 26.7665 | 35 | 31.1 | 10 | 27.8877 | 29 | 25.538 | 28 | 26 | 23 | 29 | 31 | 29.65 | 1
| 1 | 2 | 20 | 20 | 31 | 25 | 27 | 23 | 24 | 27 | 26 | 31 | 27.4161 | 34 | 32.3 | 10 | 26.4734 | 28 | 21.988 | 28 | 22 | 25 | 29 | 31 | 29.55 | 35
| 1 | 3 | 24 | 21 | 20 | 24 | 28 | 23 | 24 | 27 | 27 | 29 | 27.4068 | 35 | 32.1 | 10 | 25.8476 | 29 | 24.809 | 27 | 20 | 24 | 25 | 31 | 29.45 | 16
| 1 | 4 | 22 | 20 | 24 | 25 | 27 | 23 | 24 | 27 | 26 | 30 | 26.8458 | 34 | 32.1 | 20 | 28.8087 | 28 | 22.539 | 27 | 20 | 24 | 25 | 31 | 29.35 | 26.8309
| 1 | 5 | 24 | 21 | 25 | 25 | 28 | 24 | 24 | 26 | 26 | 32 | 27.289 | 38 | 32.4 | 20 | 34.3833 | 28 | 24.947 | 26 | 21 | 23 | 30 | 31 | 29.25 | 22
| 1 | 6 | 26 | 21 | 25 | 25 | 27 | 24 | 32 | 27 | 28 | 32 | 26.6536 | 36 | 29.4 | 20 | 36.4069 | 29 | 26.267 | 28 | 24 | 24 | 27 | 31 | 29.15
| Mean |  | 23 | 20.5 | 24.3333 | 24.8333 | 27.3333 | 23.6667 | 25.3333 | 26.8333 | 26.5 | 30.8333 | 27.063 | 35.3333 | 31.5667 | 15 | 29.9679 | 28.5 | 24.348 | 27.3333 | 22.1667 | 23.8333 | 27.5 | 31 | 29.4
| Median |  | 23 | 20.5 | 24.5 | 25 | 27 | 23.5 | 24 | 27 | 26 | 31 | 27.0674 | 35 | 32.1 | 15 | 28.3482 | 28.5 | 24.878 | 27.5 | 21.5 | 24 | 28 | 31 | 29.4
| Std Dev. |  | 2.0976 | 0.54772 | 3.8816 | 0.40825 | 0.5164 | 0.8165 | 3.266 | 0.40825 | 0.83666 | 1.169 | 0.34544 | 1.5055 | 1.1587 | 5.4772 | 4.3776 | 0.54772 | 1.7036 | 0.8165 | 2.4014 | 0.75277 | 2.1679 | 0 | 0.18708
| Rel.Std.Dev. |  | 9.12% | 2.672% | 15.95% | 1.644% | 1.889% | 3.45% | 12.89% | 1.521% | 3.157% | 3.791% | 1.276% | 4.261% | 3.671% | 36.51% | 14.61% | 1.922% | 6.997% | 2.987% | 10.83% | 3.158% | 7.883% | 0% | 0.6363%
| PDM3 |  | -14.28% | -23.6% | -9.308% | -7.445% | 1.873% | -11.79% | -5.581% | 0.009222% | -1.233% | 14.92% | 0.8651% | 31.69% | 17.65% | -44.09% | 11.69% | 6.221% | -9.254% | 1.873% | -17.38% | -11.17% | 2.494% | 15.54% | 9.575%
| Z-Score (Absolute) |  | 1.01 | 1.66 | 0.66 | 0.53 | 0.13 | 0.83 | 0.39 | 0 | 0.09 | 1.05 | 0.06 | 2.23 | 1.24 | 3.11 | 0.82 | 0.44 | 0.65 | 0.13 | 1.23 | 0.79 | 0.18 | 1.09 | 0.67
| Analytical results for Cs in OREAS 608 (Certified Value 4 ppm) | [24 empty] | Certified
Cs | Round | Replicate | Lab | Lab | Lab | Lab | Lab | Lab | Lab | Lab | Lab | Lab | Lab | Lab | Lab | Lab | Lab | Lab | Lab | Lab | [5 empty] | 1
| No | No | 2.02 | 2.03 | 2.04 | 2.05 | 2.06 | 2.07 | 2.08 | 2.09 | 2.10 | 2.11 | 2.12 | 2.14 | 2.15 | 2.16 | 2.18 | 2.20 | 2.21 | 2.23 | [5 empty] | ppm
|  |  | 4A*MS | 4A*OES/MS | 4A*OES/MS | 4A*OES/MS | 4A*OES/MS | 4A*OES/MS | 4A*OES/MS | 4A*OES/MS | 4A*MS | 4A*MS | 4A*OES | 4A*MS | 4A*MS | 4A*MS | 4A*OES/MS | 4A*OES/MS | 4A*OES/MS | 4A*OES/MS | [5 empty] | 2
3
| 1 | 1 | 3.7 | 3.8 | 4.25 | 4.11 | 3.84 | 4.09 | 4.09 | 4.03 | 4 | 4.1 | 4.2029 | 4 | 3.73 | 4.2 | 3.82 | 3.74 | 4 | 4.4 | [5 empty] | 1
| 1 | 2 | 3.7 | 4.1 | 4.22 | 4.25 | 3.83 | 3.93 | 4.08 | 3.98 | 3.8 | 4.37 | 4.4 | 3.7 | 3.56 | 4.2 | 3.91 | 3.67 | 4 | 4.4 | [5 empty] | 36
| 1 | 3 | 3.8 | 4.3 | 4.13 | 4.04 | 3.89 | 3.86 | 4.15 | 3.99 | 4.1 | 4.18 | 4.3598 | 3.7 | 3.67 | 4.1 | 3.88 | 3.58 | 4 | 4.4 | [5 empty] | 16
| 1 | 4 | 3.7 | 4 | 4.1 | 4.05 | 3.86 | 3.92 | 4.01 | 4.12 | 4.1 | 4.11 | 4.4774 | 3.6 | 3.57 | 4.2 | 3.8 | 3.69 | 4 | 4.5 | [5 empty] | 4.0048
| 1 | 5 | 3.7 | 3.9 | 4.13 | 4.14 | 3.73 | 3.97 | 4.1 | 4.04 | 4 | 4.26 | 4.3098 | 3.9 | 3.66 | 4.2 | 3.68 | 3.84 | 4 | 4.3 | [5 empty] | 23
| 1 | 6 | 3.7 | 4 | 4.17 | 4.19 | 3.9 | 4.05 | 4.22 | 3.95 | 4.1 | 4.22 | 4.2774 | 3.9 | 3.65 | 4.1 | 3.81 | 3.85 | 4 | 4.4
| Mean |  | 3.7167 | 4.0167 | 4.1667 | 4.13 | 3.8417 | 3.97 | 4.1083 | 4.0183 | 4.0167 | 4.2067 | 4.3379 | 3.8 | 3.64 | 4.1667 | 3.8167 | 3.7283 | 4 | 4.4
| Median |  | 3.7 | 4 | 4.15 | 4.125 | 3.85 | 3.95 | 4.095 | 4.01 | 4.05 | 4.2 | 4.3348 | 3.8 | 3.655 | 4.2 | 3.815 | 3.715 | 4 | 4.4
| Std Dev. |  | 0.040825 | 0.17224 | 0.058195 | 0.08124 | 0.061128 | 0.086023 | 0.070828 | 0.059805 | 0.1169 | 0.10113 | 0.096408 | 0.15492 | 0.064498 | 0.05164 | 0.079666 | 0.1042 | 0 | 0.063246
| Rel.Std.Dev. |  | 1.098% | 4.288% | 1.397% | 1.967% | 1.591% | 2.167% | 1.724% | 1.488% | 2.91% | 2.404% | 2.222% | 4.077% | 1.772% | 1.239% | 2.087% | 2.795% | 0% | 1.437%
| PDM3 |  | -7.194% | 0.2969% | 4.042% | 3.127% | -4.073% | -0.8684% | 2.586% | 0.3385% | 0.2969% | 5.041% | 8.317% | -5.113% | -9.109% | 4.042% | -4.697% | -6.903% | -0.1193% | 9.869%
| Z-Score (Absolute) |  | 1.16 | 0 | 0.58 | 0.44 | 0.67 | 0.18 | 0.35 | 0.01 | 0 | 0.73 | 1.24 | 0.83 | 1.45 | 0.58 | 0.77 | 1.11 | NA | 1.48
Results from laboratory 21 were removed due to their 1 ppm reading resolution.
| Analytical results for Cu in OREAS 608 (Certified Value 0.101 wt.%) | [24 empty] | Certified
Cu | Round | Replicate | Lab | Lab | Lab | Lab | Lab | Lab | Lab | Lab | Lab | Lab | Lab | Lab | Lab | Lab | Lab | Lab | Lab | Lab | Lab | Lab | Lab | Lab | Lab | 1
| No | No | 2.02 | 2.03 | 2.04 | 2.05 | 2.06 | 2.07 | 2.08 | 2.09 | 2.10 | 2.11 | 2.12 | 2.14 | 2.15 | 2.16 | 2.17 | 2.18 | 2.19 | 2.20 | 2.21 | 2.22 | 2.23 | 2.24 | 2.25 | wt.%
|  |  | 4A*OES | 4A*OES/MS | 4A*OES/MS | 4A*OES/MS | 4A*OES/MS | 4A*OES/MS | 4A*OES/MS | 4A*OES/MS | 4A*OES | 4A*MS | 4A*OES | 4A*MS | 4A*MS | 4A*OES | 4A*OES/MS | 4A*OES/MS | 4A*OES | 4A*OES/MS | 4A*OES/MS | 4A*OES | 4A*OES/MS | 4A*OES | 4A*OES/MS | 3
3
| 1 | 1 | 0.0976 | 0.10029 | 0.103 | 0.0961 | 0.101 | 0.102 | 0.101 | 0.101 | 0.103 | 0.10238 | 0.10444 | 0.10229 | 0.11 | 0.101 | 0.099406 | 0.1042 | 0.10933 | 0.1005 | 0.1041 | 0.0992 | 0.10104 | 0.1102 | 0.1012 | 1
| 1 | 2 | 0.1015 | 0.10196 | 0.106 | 0.0979 | 0.1 | 0.0986 | 0.104 | 0.102 | 0.107 | 0.10487 | 0.10239 | 0.10177 | 0.109 | 0.101 | 0.099752 | 0.1026 | 0.10777 | 0.1023 | 0.0997 | 0.0983 | 0.10109 | 0.1105 | 0.102 | 23
| 1 | 3 | 0.1061 | 0.10022 | 0.104 | 0.0943 | 0.102 | 0.0982 | 0.102 | 0.102 | 0.106 | 0.10163 | 0.10393 | 0.10398 | 0.107 | 0.102 | 0.10074 | 0.1016 | 0.10821 | 0.1009 | 0.1004 | 0.1016 | 0.10264 | 0.1078 | 0.1014 | 16
| 1 | 4 | 0.1006 | 0.10051 | 0.0999 | 0.0953 | 0.0999 | 0.0966 | 0.101 | 0.104 | 0.102 | 0.10276 | 0.10357 | 0.10294 | 0.106 | 0.102 | 0.10043 | 0.1023 | 0.10852 | 0.1025 | 0.0985 | 0.0962 | 0.10278 | 0.109 | 0.1008 | 0.1015
| 1 | 5 | 0.1023 | 0.10083 | 0.102 | 0.0962 | 0.101 | 0.0984 | 0.103 | 0.1015 | 0.1 | 0.1026 | 0.10328 | 0.10143 | 0.104 | 0.102 | 0.10039 | 0.102 | 0.10967 | 0.1037 | 0.0979 | 0.0961 | 0.10097 | 0.1107 | 0.1016 | 24
| 1 | 6 | 0.1013 | 0.10049 | 0.105 | 0.0989 | 0.0994 | 0.0996 | 0.102 | 0.101 | 0.105 | 0.10312 | 0.10235 | 0.10263 | 0.106 | 0.101 | 0.10006 | 0.1012 | 0.10864 | 0.1032 | 0.0986 | 0.0981 | 0.10218 | 0.11 | 0.1022
| Mean |  | 0.10157 | 0.10072 | 0.10332 | 0.09645 | 0.10055 | 0.0989 | 0.10217 | 0.10192 | 0.10383 | 0.10289 | 0.10333 | 0.10251 | 0.107 | 0.1015 | 0.10013 | 0.10232 | 0.10869 | 0.10218 | 0.099867 | 0.09825 | 0.10178 | 0.1097 | 0.10153
| Median |  | 0.1014 | 0.1005 | 0.1035 | 0.09615 | 0.1005 | 0.0985 | 0.102 | 0.10175 | 0.104 | 0.10268 | 0.10343 | 0.10246 | 0.1065 | 0.1015 | 0.10022 | 0.10215 | 0.10858 | 0.1024 | 0.09915 | 0.0982 | 0.10164 | 0.1101 | 0.1015
| Std Dev. |  | 0.0027508 | 0.00064522 | 0.0021913 | 0.0016873 | 0.00095446 | 0.0018011 | 0.001169 | 0.0011143 | 0.0026394 | 0.0010883 | 0.0008359 | 0.00090802 | 0.0021909 | 0.00054772 | 0.00049049 | 0.0010477 | 0.00070311 | 0.0012592 | 0.0022616 | 0.0020482 | 0.00084609 | 0.0011027 | 0.0005164
| Rel.Std.Dev. |  | 2.708% | 0.6406% | 2.121% | 1.749% | 0.9492% | 1.821% | 1.144% | 1.093% | 2.542% | 1.058% | 0.809% | 0.8858% | 2.048% | 0.5396% | 0.4899% | 1.024% | 0.6469% | 1.232% | 2.265% | 2.085% | 0.8313% | 1.005% | 0.5086%
| PDM3 |  | 0.07039% | -0.7671% | 1.795% | -4.971% | -0.9313% | -2.557% | 0.6615% | 0.4152% | 2.304% | 1.378% | 1.805% | 0.9965% | 5.424% | 0.004703% | -1.346% | 0.8093% | 7.09% | 0.678% | -1.605% | -3.197% | 0.2839% | 8.084% | 0.03755%
| Z-Score (Absolute) |  | 0.17 | 0.59 | 0.69 | 2.7 | 0.67 | 1.49 | 0.12 | 0 | 0.95 | 0.48 | 0.7 | 0.29 | 2.51 | 0.21 | 0.88 | 0.2 | 3.34 | 0.13 | 1.01 | 1.81 | 0.07 | 3.84 | 0.19
| Analytical results for Dy in OREAS 608 (Certified Value 2.54 ppm) | [24 empty] | Certified
Dy | Round | Replicate | 2.02: Lab; 2.03: Lab; 2.04: Lab; 2.05: Lab; 2.06: Lab | 1
| No | No | 2.02: 2.03; 2.03: 2.04; 2.04: 2.11; 2.05: 2.14; 2.06: 2.16 | ppm
|  |  | 2.02: 4A*OES/MS; 2.03: 4A*OES/MS; 2.04: 4A*MS; 2.05: 4A*MS; 2.06: 4A*MS | 2
3
| 1 | 1 | 2.02: 2.3; 2.03: 2.3; 2.04: 2.66; 2.05: 2.9; 2.06: 2.6 | 1
| 1 | 2 | 2.02: 2.4; 2.03: 2.2; 2.04: 2.73; 2.05: 2.7; 2.06: 2.6 | 10
| 1 | 3 | 2.02: 2.4; 2.03: 2.4; 2.04: 2.68; 2.05: 2.9; 2.06: 2.6 | 16
| 1 | 4 | 2.02: 2.4; 2.03: 2.3; 2.04: 2.68; 2.05: 2.4; 2.06: 2.6 | 2.5373
| 1 | 5 | 2.02: 2.6; 2.03: 2.4; 2.04: 2.69; 2.05: 2.6; 2.06: 2.55 | 25
| 1 | 6 | 2.02: 2.8; 2.03: 2.6; 2.04: 2.66; 2.05: 2.3; 2.06: 2.55
| Mean |  | 2.02: 2.4833; 2.03: 2.3667; 2.04: 2.6833; 2.05: 2.6333; 2.06: 2.5833
| Median |  | 2.02: 2.4; 2.03: 2.35; 2.04: 2.68; 2.05: 2.65; 2.06: 2.6
| Std Dev. |  | 2.02: 0.18348; 2.03: 0.13663; 2.04: 0.02582; 2.05: 0.25033; 2.06: 0.02582
| Rel.Std.Dev. |  | 2.02: 7.389%; 2.03: 5.773%; 2.04: 0.9622%; 2.05: 9.506%; 2.06: 0.9995%
| PDM3 |  | 2.02: -2.128%; 2.03: -6.726%; 2.04: 5.754%; 2.05: 3.783%; 2.06: 1.813%
| Z-Score (Absolute) |  | 2.02: 0.67; 2.03: 1.46; 2.04: 0.67; 2.05: 0.34; 2.06: 0
| Analytical results for Er in OREAS 608 (Certified Value 0.73 ppm) | [24 empty] | Certified
Er | Round | Replicate | 2.02: Lab; 2.03: Lab; 2.04: Lab; 2.05: Lab; 2.06: Lab | 1
| No | No | 2.02: 2.03; 2.03: 2.04; 2.04: 2.11; 2.05: 2.14; 2.06: 2.16 | ppm
|  |  | 2.02: 4A*OES/MS; 2.03: 4A*OES/MS; 2.04: 4A*MS; 2.05: 4A*MS; 2.06: 4A*MS | 2
3
| 1 | 1 | 2.02: 0.6; 2.03: 0.8; 2.04: 0.78; 2.05: 0.7; 2.06: 0.8 | 1
| 1 | 2 | 2.02: 0.7; 2.03: 0.7; 2.04: 0.81; 2.05: 0.7; 2.06: 0.75 | 11
| 1 | 3 | 2.02: 0.7; 2.03: 0.7; 2.04: 0.77; 2.05: 0.7; 2.06: 0.75 | 16
| 1 | 4 | 2.02: 0.7; 2.03: 0.7; 2.04: 0.78; 2.05: 0.7; 2.06: 0.75 | 0.7348
| 1 | 5 | 2.02: 0.7; 2.03: 0.7; 2.04: 0.77; 2.05: 0.7; 2.06: 0.75 | 26
| 1 | 6 | 2.02: 0.8; 2.03: 0.8; 2.04: 0.77; 2.05: 0.7; 2.06: 0.8
| Mean |  | 2.02: 0.7; 2.03: 0.73333; 2.04: 0.78; 2.05: 0.7; 2.06: 0.76667
| Median |  | 2.02: 0.7; 2.03: 0.7; 2.04: 0.775; 2.05: 0.7; 2.06: 0.75
| Std Dev. |  | 2.02: 0.063246; 2.03: 0.05164; 2.04: 0.015492; 2.05: 1.2162e-16; 2.06: 0.02582
| Rel.Std.Dev. |  | 2.02: 9.035%; 2.03: 7.042%; 2.04: 1.986%; 2.05: 1.737e-14%; 2.06: 3.368%
| PDM3 |  | 2.02: -4.736%; 2.03: -0.1996%; 2.04: 6.151%; 2.05: -4.736%; 2.06: 4.337%
| Z-Score (Absolute) |  | 2.02: 0.67; 2.03: 0; 2.04: 0.94; 2.05: 0.67; 2.06: 0.67
| Analytical results for Eu in OREAS 608 (Certified Value 1.31 ppm) | [24 empty] | Certified
Eu | Round | Replicate | 2.02: Lab; 2.03: Lab; 2.04: Lab; 2.05: Lab; 2.06: Lab | 1
| No | No | 2.02: 2.03; 2.03: 2.04; 2.04: 2.11; 2.05: 2.14; 2.06: 2.16 | ppm
|  |  | 2.02: 4A*OES/MS; 2.03: 4A*OES/MS; 2.04: 4A*MS; 2.05: 4A*MS; 2.06: 4A*MS | 2
3
| 1 | 1 | 2.02: 1.3; 2.03: 1.29; 2.04: 1.42; 2.05: 1.3; 2.06: 1.25 | 1
| 1 | 2 | 2.02: 1.5; 2.03: 1.26; 2.04: 1.38; 2.05: 1.2; 2.06: 1.25 | 12
| 1 | 3 | 2.02: 1.4; 2.03: 1.27; 2.04: 1.18; 2.05: 1.3; 2.06: 1.25 | 16
| 1 | 4 | 2.02: 1.3; 2.03: 1.17; 2.04: 1.37; 2.05: 1.2; 2.06: 1.25 | 1.3131
| 1 | 5 | 2.02: 1.5; 2.03: 1.2; 2.04: 1.35; 2.05: 1.4; 2.06: 1.25 | 27
| 1 | 6 | 2.02: 1.4; 2.03: 1.25; 2.04: 1.44; 2.05: 1.3; 2.06: 1.25
| Mean |  | 2.02: 1.4; 2.03: 1.24; 2.04: 1.3567; 2.05: 1.2833; 2.06: 1.25
| Median |  | 2.02: 1.4; 2.03: 1.255; 2.04: 1.375; 2.05: 1.3; 2.06: 1.25
| Std Dev. |  | 2.02: 0.089443; 2.03: 0.045607; 2.04: 0.092664; 2.05: 0.075277; 2.06: 0
| Rel.Std.Dev. |  | 2.02: 6.389%; 2.03: 3.678%; 2.04: 6.83%; 2.05: 5.866%; 2.06: 0%
| PDM3 |  | 2.02: 6.621%; 2.03: -5.565%; 2.04: 3.32%; 2.05: -2.264%; 2.06: -4.803%
| Z-Score (Absolute) |  | 2.02: 1.82; 2.03: 0.67; 2.04: 1.14; 2.05: 0; 2.06: 0.52
| Analytical results for Fe in OREAS 608 (Certified Value 1.77 wt.%) | [24 empty] | Certified
Fe | Round | Replicate | Lab | Lab | Lab | Lab | Lab | Lab | Lab | Lab | Lab | Lab | Lab | Lab | Lab | Lab | Lab | Lab | Lab | Lab | Lab | Lab | Lab | Lab | Lab | 1
| No | No | 2.02 | 2.03 | 2.04 | 2.05 | 2.06 | 2.07 | 2.08 | 2.09 | 2.10 | 2.11 | 2.12 | 2.14 | 2.15 | 2.16 | 2.17 | 2.18 | 2.19 | 2.20 | 2.21 | 2.22 | 2.23 | 2.24 | 2.25 | wt.%
|  |  | 4A*OES | 4A*OES/MS | 4A*OES/MS | 4A*OES/MS | 4A*OES/MS | 4A*OES/MS | 4A*OES/MS | 4A*OES/MS | 4A*OES | 4A*OES | 4A*OES | 4A*MS | 4A*MS | 4A*OES | 4A*OES/MS | 4A*OES/MS | 4A*OES | 4A*OES/MS | 4A*OES/MS | 4A*OES | 4A*OES/MS | 4A*OES | 4A*OES/MS | 2
3
| 1 | 1 | 1.73 | 1.64 | 1.81 | 1.7 | 1.78 | 1.69 | 1.66 | 1.8 | 1.74 | 1.83 | 1.8226 | 1.7272 | 1.89 | 1.82 | 1.6852 | 1.82 | 1.772 | 1.73 | 1.88 | 1.89 | 1.76 | 1.86 | 1.83 | 1
| 1 | 2 | 1.78 | 1.69 | 1.82 | 1.72 | 1.76 | 1.75 | 1.7 | 1.79 | 1.72 | 1.87 | 1.8356 | 1.676 | 1.75 | 1.83 | 1.6936 | 1.81 | 1.628 | 1.66 | 1.83 | 1.87 | 1.78 | 1.86 | 1.817 | #N/A
| 1 | 3 | 1.88 | 1.67 | 1.76 | 1.63 | 1.79 | 1.74 | 1.68 | 1.81 | 1.77 | 1.8 | 1.8432 | 1.7272 | 1.78 | 1.83 | 1.7366 | 1.79 | 1.758 | 1.62 | 1.83 | 1.91 | 1.74 | 1.82 | 1.804 | 16
| 1 | 4 | 1.78 | 1.65 | 1.71 | 1.66 | 1.76 | 1.71 | 1.65 | 1.83 | 1.69 | 1.83 | 1.853 | 1.697 | 1.86 | 1.86 | 1.7411 | 1.76 | 1.635 | 1.62 | 1.84 | 1.86 | 1.76 | 1.84 | 1.791 | 1.7671
| 1 | 5 | 1.78 | 1.66 | 1.75 | 1.7 | 1.79 | 1.73 | 1.67 | 1.77 | 1.73 | 1.82 | 1.8541 | 1.7007 | 1.81 | 1.86 | 1.7317 | 1.79 | 1.76 | 1.74 | 1.82 | 1.79 | 1.77 | 1.86 | 1.778 | 28
| 1 | 6 | 1.78 | 1.66 | 1.83 | 1.72 | 1.76 | 1.73 | 1.68 | 1.81 | 1.76 | 1.88 | 1.819 | 1.687 | 1.91 | 1.86 | 1.6949 | 1.74 | 1.682 | 1.68 | 1.83 | 1.77 | 1.8 | 1.85 | 1.765
| Mean |  | 1.7883 | 1.6617 | 1.78 | 1.6883 | 1.7733 | 1.725 | 1.6733 | 1.8017 | 1.735 | 1.8383 | 1.8379 | 1.7025 | 1.8333 | 1.8433 | 1.7138 | 1.785 | 1.7058 | 1.675 | 1.8383 | 1.8483 | 1.7683 | 1.8483 | 1.7975
| Median |  | 1.78 | 1.66 | 1.785 | 1.7 | 1.77 | 1.73 | 1.675 | 1.805 | 1.735 | 1.83 | 1.8394 | 1.6988 | 1.835 | 1.845 | 1.7133 | 1.79 | 1.72 | 1.67 | 1.83 | 1.865 | 1.765 | 1.855 | 1.7975
| Std Dev. |  | 0.04916 | 0.017224 | 0.047329 | 0.036009 | 0.015055 | 0.021679 | 0.017512 | 0.020412 | 0.02881 | 0.030605 | 0.014902 | 0.020958 | 0.063456 | 0.018619 | 0.025177 | 0.030166 | 0.065844 | 0.052058 | 0.02137 | 0.056006 | 0.020412 | 0.016021 | 0.024321
| Rel.Std.Dev. |  | 2.749% | 1.037% | 2.659% | 2.133% | 0.849% | 1.257% | 1.047% | 1.133% | 1.661% | 1.665% | 0.8108% | 1.231% | 3.461% | 1.01% | 1.469% | 1.69% | 3.86% | 3.108% | 1.162% | 3.03% | 1.154% | 0.8668% | 1.353%
| PDM3 |  | 1.199% | -5.969% | 0.7276% | -4.46% | 0.3503% | -2.385% | -5.309% | 1.954% | -1.819% | 4.029% | 4.005% | -3.657% | 3.746% | 4.312% | -3.016% | 1.011% | -3.469% | -5.214% | 4.029% | 4.594% | 0.06738% | 4.594% | 1.718%
| Z-Score (Absolute) |  | 0.1 | 1.37 | 0 | 1.06 | 0.08 | 0.64 | 1.23 | 0.25 | 0.52 | 0.67 | 0.67 | 0.9 | 0.62 | 0.73 | 0.76 | 0.06 | 0.86 | 1.21 | 0.67 | 0.79 | 0.13 | 0.79 | 0.2
| Analytical results for Ga in OREAS 608 (Certified Value 21.4 ppm) | [24 empty] | Certified
Ga | Round | Replicate | Lab | Lab | Lab | Lab | Lab | Lab | Lab | Lab | Lab | Lab | Lab | Lab | Lab | Lab | Lab | Lab | Lab | Lab | Lab | Lab |  |  |  | 1
| No | No | 2.02 | 2.03 | 2.04 | 2.05 | 2.06 | 2.07 | 2.08 | 2.09 | 2.10 | 2.11 | 2.12 | 2.14 | 2.15 | 2.16 | 2.17 | 2.18 | 2.20 | 2.21 | 2.23 | 2.24 |  |  |  | ppm
|  |  | 4A*MS | 4A*OES/MS | 4A*OES/MS | 4A*OES/MS | 4A*OES/MS | 4A*OES/MS | 4A*OES/MS | 4A*OES/MS | 4A*MS | 4A*MS | 4A*OES | 4A*MS | 4A*MS | 4A*MS | 4A*OES/MS | 4A*OES/MS | 4A*OES/MS | 4A*OES/MS | 4A*OES/MS | 4A*OES |  |  |  | 1
2
| 1 | 1 | 22.8 | 21.28 | 22.4 | 22.9 | 22.2 | 21.5 | 21.6 | 23.8 | 22.6 | 21.67 | 22.547 | 19.51 | 22.5 | 21.2 | 18.9536 | 20.7 | 19.7 | 21.4 | 23 | 19 |  |  |  | 1
| 1 | 2 | 22.8 | 20.65 | 22.9 | 23.2 | 21.9 | 21.4 | 21.6 | 24.3 | 22 | 21.45 | 22.1802 | 19.07 | 22.1 | 21.2 | 22.7244 | 20.4 | 19.8 | 21.3 | 22 | 20 |  |  |  | 41
| 1 | 3 | 23.5 | 20.27 | 22.2 | 22.1 | 22.2 | 21.2 | 22 | 23.9 | 23.5 | 21.32 | 22.117 | 19.9 | 21.9 | 20.8 | 19.9208 | 20.8 | 19.2 | 21.1 | 23 | 19 |  |  |  | 16
| 1 | 4 | 22.8 | 20.96 | 21.3 | 21.9 | 22.4 | 21.3 | 21.7 | 25.6 | 22.1 | 21.33 | 21.9437 | 18.69 | 22.5 | 21.6 | 20.5612 | 20.2 | 19 | 21 | 23 | 19 |  |  |  | 21.4088
| 1 | 5 | 22.8 | 21.31 | 22 | 22.4 | 21.9 | 21.5 | 21.7 | 24.8 | 23 | 21.63 | 22.3687 | 18.56 | 21.7 | 20.8 | 22.2565 | 20.7 | 19.2 | 20.9 | 22 | 19 |  |  |  | 29
| 1 | 6 | 23.2 | 20.81 | 21.8 | 23 | 22 | 21.9 | 22.4 | 24.1 | 23.3 | 21.3 | 21.7994 | 19.84 | 22.5 | 21 | 21.2798 | 20.5 | 19.6 | 21.5 | 23 | 20
| Mean |  | 22.9833 | 20.88 | 22.1 | 22.5833 | 22.1 | 21.4667 | 21.8333 | 24.4167 | 22.75 | 21.45 | 22.1593 | 19.2617 | 22.2 | 21.1 | 20.9494 | 20.55 | 19.4167 | 21.2 | 22.6667 | 19.3333
| Median |  | 22.8 | 20.885 | 22.1 | 22.65 | 22.1 | 21.45 | 21.7 | 24.2 | 22.8 | 21.39 | 22.1486 | 19.29 | 22.3 | 21.1 | 20.9205 | 20.6 | 19.4 | 21.2 | 23 | 19
| Std Dev. |  | 0.29944 | 0.39527 | 0.54406 | 0.52694 | 0.2 | 0.24221 | 0.31411 | 0.67946 | 0.62209 | 0.16407 | 0.2729 | 0.5761 | 0.35214 | 0.30332 | 1.4255 | 0.22583 | 0.32506 | 0.23664 | 0.5164 | 0.5164
| Rel.Std.Dev. |  | 1.303% | 1.893% | 2.462% | 2.333% | 0.905% | 1.128% | 1.439% | 2.783% | 2.734% | 0.7649% | 1.232% | 2.991% | 1.586% | 1.438% | 6.804% | 1.099% | 1.674% | 1.116% | 2.278% | 2.671%
| PDM3 |  | 7.355% | -2.47% | 3.229% | 5.486% | 3.229% | 0.2703% | 1.983% | 14.05% | 6.265% | 0.1925% | 3.506% | -10.03% | 3.696% | -1.442% | -2.146% | -4.011% | -9.305% | -0.9753% | 5.876% | -9.694%
| Z-Score (Absolute) |  | 1.22 | 0.71 | 0.41 | 0.86 | 0.41 | 0.17 | 0.17 | 2.54 | 1.01 | 0.18 | 0.47 | 2.19 | 0.5 | 0.5 | 0.64 | 1.01 | 2.05 | 0.41 | 0.93 | 2.12
| Analytical results for Gd in OREAS 608 (Certified Value 5.04 ppm) | [24 empty] | Certified
Gd | Round | Replicate | 2.02: Lab; 2.03: Lab; 2.04: Lab; 2.05: Lab; 2.06: Lab |  |  |  | 1
| No | No | 2.02: 2.03; 2.03: 2.04; 2.04: 2.11; 2.05: 2.14; 2.06: 2.16 |  |  |  | ppm
|  |  | 2.02: 4A*OES/MS; 2.03: 4A*OES/MS; 2.04: 4A*MS; 2.05: 4A*MS; 2.06: 4A*MS |  |  |  | 2
3
| 1 | 1 | 2.02: 4.8; 2.03: 4.3; 2.04: 5.53; 2.05: 5.2; 2.06: 5.4 |  |  |  | 1
| 1 | 2 | 2.02: 4.7; 2.03: 4.7; 2.04: 5.44; 2.05: 5; 2.06: 5.4 |  |  |  | 13
| 1 | 3 | 2.02: 4.7; 2.03: 4.9; 2.04: 5.01; 2.05: 5.3; 2.06: 5.2 |  |  |  | 16
| 1 | 4 | 2.02: 4.9; 2.03: 4.5; 2.04: 5.52; 2.05: 4.5; 2.06: 5.4 |  |  |  | 5.0449
| 1 | 5 | 2.02: 4.5; 2.03: 4.4; 2.04: 5.37; 2.05: 4.9; 2.06: 5.4 |  |  |  | 30
| 1 | 6 | 2.02: 5.3; 2.03: 4.9; 2.04: 5.43; 2.05: 4.9; 2.06: 5.4
| Mean |  | 2.02: 4.8167; 2.03: 4.6167; 2.04: 5.3833; 2.05: 4.9667; 2.06: 5.3667
| Median |  | 2.02: 4.75; 2.03: 4.6; 2.04: 5.435; 2.05: 4.95; 2.06: 5.4
| Std Dev. |  | 2.02: 0.27142; 2.03: 0.25626; 2.04: 0.19242; 2.05: 0.28048; 2.06: 0.08165
| Rel.Std.Dev. |  | 2.02: 5.635%; 2.03: 5.551%; 2.04: 3.574%; 2.05: 5.647%; 2.06: 1.521%
| PDM3 |  | 2.02: -4.525%; 2.03: -8.489%; 2.04: 6.708%; 2.05: -1.551%; 2.06: 6.377%
| Z-Score (Absolute) |  | 2.02: 0.29; 2.03: 0.67; 2.04: 0.8; 2.05: 0; 2.06: 0.77
| Analytical results for Ge in OREAS 608 (Indicative Value 1.05 ppm) | [24 empty] | Indicative
Ge | Round | Replicate | Lab | Lab | Lab | Lab | Lab | Lab | Lab | Lab | Lab | Lab | Lab | Lab | Lab | Lab | Lab | [8 empty] | 1
| No | No | 2.02 | 2.04 | 2.05 | 2.06 | 2.07 | 2.08 | 2.09 | 2.10 | 2.11 | 2.12 | 2.14 | 2.15 | 2.18 | 2.20 | 2.23 | [8 empty] | ppm
|  |  | 4A*MS | 4A*OES/MS | 4A*OES/MS | 4A*OES/MS | 4A*OES/MS | 4A*OES/MS | 4A*OES/MS | 4A*MS | 4A*MS | 4A*OES | 4A*MS | 4A*MS | 4A*OES/MS | 4A*OES/MS | 4A*OES/MS | [8 empty] | 2
2
| 1 | 1 | 2.5 | < 0.1 | 0.14 | 0.15 | 0.09 | 0.09 | 0.12 | 2.2 | 1.9 | 1.7602 | 0.26 | < 0.05 | 0.16 | 0.2 | 3.7 | [8 empty] | 1
| 1 | 2 | 2.6 | < 0.1 | 0.14 | 0.17 | 0.16 | 0.1 | 0.14 | 2.3 | 1.8 | 1.8103 | 0.28 | < 0.05 | 0.15 | 0.3 | 3.6 | [8 empty] | 6
| 1 | 3 | 2.9 | < 0.1 | 0.13 | 0.15 | 0.14 | 0.09 | 0.13 | 2.3 | 2.1 | 1.7768 | 0.29 | < 0.05 | 0.16 | 0.3 | 3.6 | [8 empty] | 16
| 1 | 4 | 2.6 | < 0.1 | 0.11 | 0.16 | 0.15 | 0.1 | 0.16 | 2.4 | 1.8 | 1.7429 | 0.31 | < 0.05 | 0.17 | 0.2 | 3.9 | [8 empty] | 1.0543
| 1 | 5 | 2.4 | < 0.1 | 0.11 | 0.16 | 0.17 | 0.11 | 0.14 | 2.3 | 2 | 1.7952 | 0.22 | < 0.05 | 0.13 | 0.2 | 3.8 | [8 empty] | 12
| 1 | 6 | 2.7 | < 0.1 | 0.13 | 0.18 | 0.17 | 0.1 | 0.14 | 2.3 | 1.9 | 1.8048 | 0.29 | < 0.05 | 0.13 | 0.3 | 3.8
| Mean |  | 2.6167 |  | 0.12667 | 0.16167 | 0.14667 | 0.098333 | 0.13833 | 2.3 | 1.9167 | 1.7817 | 0.275 |  | 0.15 | 0.25 | 3.7333
| Median |  | 2.6 |  | 0.13 | 0.16 | 0.155 | 0.1 | 0.14 | 2.3 | 1.9 | 1.786 | 0.285 |  | 0.155 | 0.25 | 3.75
| Std Dev. |  | 0.17224 |  | 0.013663 | 0.01169 | 0.030111 | 0.0075277 | 0.013292 | 0.063246 | 0.1169 | 0.026563 | 0.031464 |  | 0.016733 | 0.054772 | 0.12111
| Rel.Std.Dev. |  | 6.582% |  | 10.79% | 7.231% | 20.53% | 7.655% | 9.608% | 2.75% | 6.099% | 1.491% | 11.44% |  | 11.16% | 21.91% | 3.244%
| PDM3 |  | 148.2% |  | -87.99% | -84.67% | -86.09% | -90.67% | -86.88% | 118.1% | 81.79% | 68.99% | -73.92% |  | -85.77% | -76.29% | 254.1%
| Z-Score (Absolute) |  | 14.82 | 0.67 | 0.21 | 0 | 0.09 | 0.38 | 0.14 | 12.91 | 10.6 | 9.78 | 0.68 | 0.83 | 0.07 | 0.53 | 21.57
| Analytical results for Hf in OREAS 608 (Certified Value 2.26 ppm) | [24 empty] | Certified
Hf | Round | Replicate | Lab | Lab | Lab | Lab | Lab | Lab | Lab | Lab | Lab | Lab | Lab | Lab | Lab | Lab | Lab | Lab | Lab | Lab | [5 empty] | 1
| No | No | 2.02 | 2.03 | 2.04 | 2.05 | 2.06 | 2.07 | 2.08 | 2.09 | 2.10 | 2.11 | 2.12 | 2.14 | 2.15 | 2.16 | 2.18 | 2.20 | 2.21 | 2.23 | [5 empty] | ppm
|  |  | 4A*MS | 4A*OES/MS | 4A*OES/MS | 4A*OES/MS | 4A*OES/MS | 4A*OES/MS | 4A*OES/MS | 4A*OES/MS | 4A*MS | 4A*MS | 4A*OES | 4A*MS | 4A*MS | 4A*MS | 4A*OES/MS | 4A*OES/MS | 4A*OES/MS | 4A*OES/MS | [5 empty] | 2
3
| 1 | 1 | 2 | 2.01 | 2.4 | 2.2 | 2.2 | 2.2 | 2.2 | 2.1 | 2.4 | 2.34 | 2.311 | 2.19 | 2.2 | 2.8 | 2.02 | 2.33 | 2.25 | 2.5 | [5 empty] | 1
| 1 | 2 | 2 | 2.09 | 2.5 | 2.3 | 2.4 | 2.2 | 2.1 | 2.2 | 2.2 | 2.27 | 2.3097 | 2.32 | 2.3 | 2.6 | 2.11 | 2.44 | 2.13 | 2.4 | [5 empty] | 27
| 1 | 3 | 2 | 2.07 | 2.5 | 2.2 | 2.3 | 2.1 | 2.3 | 2.1 | 2.3 | 2.38 | 2.2616 | 2.35 | 2.2 | 2.8 | 2.1 | 2.36 | 2.25 | 2.4 | [5 empty] | 16
| 1 | 4 | 2 | 2.05 | 2.4 | 2.2 | 2.3 | 2.2 | 2.2 | 2.2 | 2.3 | 2.32 | 2.2159 | 2.14 | 2.3 | 2.6 | 2.1 | 2.26 | 2.16 | 2.4 | [5 empty] | 2.2557
| 1 | 5 | 2 | 1.98 | 2.4 | 2.2 | 2.3 | 2.2 | 2.3 | 2.2 | 2.3 | 2.29 | 2.242 | 2.15 | 2.2 | 2.8 | 2.08 | 2.35 | 2.19 | 2.4 | [5 empty] | 31
| 1 | 6 | 2 | 2.18 | 2.5 | 2.3 | 2.3 | 2.2 | 2.2 | 2.2 | 2.4 | 2.36 | 2.2662 | 2.19 | 2.4 | 2.8 | 2.1 | 2.38 | 2.25 | 2.8
| Mean |  | 2 | 2.0633 | 2.45 | 2.2333 | 2.3 | 2.1833 | 2.2167 | 2.1667 | 2.3167 | 2.3267 | 2.2677 | 2.2233 | 2.2667 | 2.7333 | 2.085 | 2.3533 | 2.205 | 2.4833
| Median |  | 2 | 2.06 | 2.45 | 2.2 | 2.3 | 2.2 | 2.2 | 2.2 | 2.3 | 2.33 | 2.2639 | 2.19 | 2.25 | 2.8 | 2.1 | 2.355 | 2.22 | 2.4
| Std Dev. |  | 0 | 0.069761 | 0.054772 | 0.05164 | 0.063246 | 0.040825 | 0.075277 | 0.05164 | 0.075277 | 0.041793 | 0.037467 | 0.089368 | 0.08165 | 0.10328 | 0.033317 | 0.059217 | 0.05282 | 0.16021
| Rel.Std.Dev. |  | 0% | 3.381% | 2.236% | 2.312% | 2.75% | 1.87% | 3.396% | 2.383% | 3.249% | 1.796% | 1.652% | 4.02% | 3.602% | 3.779% | 1.598% | 2.516% | 2.395% | 6.451%
| PDM3 |  | -11.33% | -8.527% | 8.615% | -0.9903% | 1.965% | -3.207% | -1.729% | -3.946% | 2.704% | 3.147% | 0.5349% | -1.434% | 0.4875% | 21.18% | -7.566% | 4.33% | -2.246% | 10.09%
| Z-Score (Absolute) |  | NA | 2.22 | 2 | 0.36 | 0.36 | 0.91 | 0.55 | 1.09 | 0.55 | 0.66 | 0.01 | 0.47 | 0 | 5.1 | 1.99 | 0.95 | 0.67 | 2.37
Results from laboratory 2 were removed due to their 1 ppm reading resolution.
| Analytical results for Hg in OREAS 608 (Indicative Value 0.18 ppm) | [24 empty] | Indicative
Hg | Round | Replicate | 2.02: Lab; 2.03: Lab | [5 empty] | 1
| No | No | 2.02: 2.04; 2.03: 2.17 | [5 empty] | ppm
|  |  | 2.02: 4A*OES/MS; 2.03: 4A*OES/MS | [5 empty] | 2
2
| 1 | 1 | 2.02: 0.19; 2.03: < 2 | [5 empty] | 1
| 1 | 2 | 2.02: 0.24; 2.03: < 2 | [5 empty] | 5
| 1 | 3 | 2.02: 0.2; 2.03: < 2 | [5 empty] | 16
| 1 | 4 | 2.02: 0.16; 2.03: < 2 | [5 empty] | 0.18167
| 1 | 5 | 2.02: 0.17; 2.03: < 2 | [5 empty] | 11
| 1 | 6 | 2.02: 0.13; 2.03: < 2
| Mean |  | 2.02: 0.18167
| Median |  | 2.02: 0.18
| Std Dev. |  | 2.02: 0.037639
| Rel.Std.Dev. |  | 2.02: 20.72%
| PDM3 |  | 2.02: -1.998e-13%
| Z-Score (Absolute) |  | 2.02: 0.67; 2.03: 0.67
| Analytical results for Ho in OREAS 608 (Certified Value 0.32 ppm) | [24 empty] | Certified
Ho | Round | Replicate | 2.02: Lab; 2.03: Lab; 2.04: Lab; 2.05: Lab; 2.06: Lab | [5 empty] | 1
| No | No | 2.02: 2.03; 2.03: 2.04; 2.04: 2.11; 2.05: 2.14; 2.06: 2.16 | [5 empty] | ppm
|  |  | 2.02: 4A*OES/MS; 2.03: 4A*OES/MS; 2.04: 4A*MS; 2.05: 4A*MS; 2.06: 4A*MS | [5 empty] | 2
3
| 1 | 1 | 2.02: 0.3; 2.03: 0.3; 2.04: 0.35; 2.05: 0.3; 2.06: 0.34 | [5 empty] | 1
| 1 | 2 | 2.02: 0.4; 2.03: 0.3; 2.04: 0.35; 2.05: 0.3; 2.06: 0.36 | [5 empty] | 14
| 1 | 3 | 2.02: 0.3; 2.03: 0.3; 2.04: 0.37; 2.05: 0.3; 2.06: 0.34 | [5 empty] | 16
| 1 | 4 | 2.02: 0.3; 2.03: 0.3; 2.04: 0.35; 2.05: 0.3; 2.06: 0.34 | [5 empty] | 0.32267
| 1 | 5 | 2.02: 0.3; 2.03: 0.3; 2.04: 0.35; 2.05: 0.3; 2.06: 0.34 | [5 empty] | 32
| 1 | 6 | 2.02: 0.3; 2.03: 0.3; 2.04: 0.35; 2.05: 0.3; 2.06: 0.34
| Mean |  | 2.02: 0.31667; 2.03: 0.3; 2.04: 0.35333; 2.05: 0.3; 2.06: 0.34333
| Median |  | 2.02: 0.3; 2.03: 0.3; 2.04: 0.35; 2.05: 0.3; 2.06: 0.34
| Std Dev. |  | 2.02: 0.040825; 2.03: 0; 2.04: 0.008165; 2.05: 0; 2.06: 0.008165
| Rel.Std.Dev. |  | 2.02: 12.89%; 2.03: 0%; 2.04: 2.311%; 2.05: 0%; 2.06: 2.378%
| PDM3 |  | 2.02: -1.86%; 2.03: -7.025%; 2.04: 9.504%; 2.05: -7.025%; 2.06: 6.405%
| Z-Score (Absolute) |  | 2.02: 0; 2.03: 0.67; 2.04: 1.48; 2.05: 0.67; 2.06: 1.08
| Analytical results for In in OREAS 608 (Certified Value 0.45 ppm) | [24 empty] | Certified
In | Round | Replicate | Lab | Lab | Lab | Lab | Lab | Lab | Lab | Lab | Lab | Lab | Lab | Lab | Lab | Lab | Lab | Lab | Lab | Lab | [5 empty] | 1
| No | No | 2.02 | 2.03 | 2.04 | 2.05 | 2.06 | 2.07 | 2.08 | 2.09 | 2.10 | 2.11 | 2.12 | 2.14 | 2.15 | 2.16 | 2.18 | 2.20 | 2.21 | 2.23 | [5 empty] | ppm
|  |  | 4A*MS | 4A*OES/MS | 4A*OES/MS | 4A*OES/MS | 4A*OES/MS | 4A*OES/MS | 4A*OES/MS | 4A*OES/MS | 4A*MS | 4A*MS | 4A*OES | 4A*MS | 4A*MS | 4A*MS | 4A*OES/MS | 4A*OES/MS | 4A*OES/MS | 4A*OES/MS | [5 empty] | 2
3
| 1 | 1 | 0.42 | 0.45 | 0.4 | 0.434 | 0.474 | 0.464 | 0.449 | 0.481 | 0.46 | 0.46 | 0.49904 | 0.5 | 0.44 | 0.44 | 0.6 | 0.44 | 0.44 | 0.46 | [5 empty] | 1
| 1 | 2 | 0.43 | 0.55 | 0.5 | 0.426 | 0.459 | 0.449 | 0.448 | 0.498 | 0.46 | 0.47 | 0.43885 | 0.49 | 0.438 | 0.46 | 0.6 | 0.42 | 0.44 | 0.43 | [5 empty] | 29
| 1 | 3 | 0.42 | 0.48 | 0.4 | 0.415 | 0.492 | 0.443 | 0.454 | 0.485 | 0.45 | 0.44 | 0.45672 | 0.51 | 0.437 | 0.44 | 0.6 | 0.42 | 0.43 | 0.47 | [5 empty] | 16
| 1 | 4 | 0.42 | 0.44 | 0.5 | 0.402 | 0.473 | 0.45 | 0.449 | 0.493 | 0.47 | 0.47 | 0.50073 | 0.47 | 0.444 | 0.42 | 0.6 | 0.42 | 0.44 | 0.46 | [5 empty] | 0.45498
| 1 | 5 | 0.41 | 0.48 | 0.4 | 0.405 | 0.452 | 0.448 | 0.452 | 0.5 | 0.48 | 0.49 | 0.52588 | 0.51 | 0.425 | 0.46 | 0.7 | 0.42 | 0.41 | 0.45 | [5 empty] | 33
| 1 | 6 | 0.42 | 0.51 | 0.4 | 0.432 | 0.455 | 0.459 | 0.492 | 0.478 | 0.49 | 0.47 | 0.48604 | 0.5 | 0.417 | 0.44 | 0.6 | 0.44 | 0.44 | 0.44
| Mean |  | 0.42 | 0.485 | 0.43333 | 0.419 | 0.4675 | 0.45217 | 0.45733 | 0.48917 | 0.46833 | 0.46667 | 0.48454 | 0.49667 | 0.4335 | 0.44333 | 0.61667 | 0.42667 | 0.43333 | 0.45167
| Median |  | 0.42 | 0.48 | 0.4 | 0.4205 | 0.466 | 0.4495 | 0.4505 | 0.489 | 0.465 | 0.47 | 0.49254 | 0.5 | 0.4375 | 0.44 | 0.6 | 0.42 | 0.44 | 0.455
| Std Dev. |  | 0.0063246 | 0.040373 | 0.05164 | 0.01374 | 0.01511 | 0.0077825 | 0.017131 | 0.0091524 | 0.01472 | 0.01633 | 0.031766 | 0.015055 | 0.010291 | 0.015055 | 0.040825 | 0.010328 | 0.012111 | 0.01472
| Rel.Std.Dev. |  | 1.506% | 8.324% | 11.92% | 3.279% | 3.232% | 1.721% | 3.746% | 1.871% | 3.143% | 3.499% | 6.556% | 3.031% | 2.374% | 3.396% | 6.62% | 2.421% | 2.795% | 3.259%
| PDM3 |  | -7.687% | 6.599% | -4.757% | -7.907% | 2.753% | -0.6174% | 0.5182% | 7.515% | 2.936% | 2.57% | 6.499% | 9.163% | -4.72% | -2.559% | 35.54% | -6.222% | -4.757% | -0.7273%
| Z-Score (Absolute) |  | 1.1 | 0.96 | NA | 1.13 | 0.4 | 0.08 | 0.08 | 1.09 | 0.43 | 0.38 | 0.94 | 1.32 | 0.67 | 0.36 | NA | 0.89 | 0.68 | 0.1
Results from laboratories 4 & 18 were removed due to their 0.1 ppm reading resolution.
| Analytical results for K in OREAS 608 (Certified Value 2.9 wt.%) | [24 empty] | Certified
K | Round | Replicate | Lab | Lab | Lab | Lab | Lab | Lab | Lab | Lab | Lab | Lab | Lab | Lab | Lab | Lab | Lab | Lab | Lab | Lab | Lab | Lab | Lab | Lab | Lab | 1
| No | No | 2.02 | 2.03 | 2.04 | 2.05 | 2.06 | 2.07 | 2.08 | 2.09 | 2.10 | 2.11 | 2.12 | 2.14 | 2.15 | 2.16 | 2.17 | 2.18 | 2.19 | 2.20 | 2.21 | 2.22 | 2.23 | 2.24 | 2.25 | wt.%
|  |  | 4A*OES | 4A*OES/MS | 4A*OES/MS | 4A*OES/MS | 4A*OES/MS | 4A*OES/MS | 4A*OES/MS | 4A*OES/MS | 4A*OES | 4A*OES | 4A*OES | 4A*MS | 4A*MS | 4A*OES | 4A*OES/MS | 4A*OES/MS | 4A*OES | 4A*OES/MS | 4A*OES/MS | 4A*OES | 4A*OES/MS | 4A*OES | 4A*OES/MS | 2
3
| 1 | 1 | 2.788 | 3.77 | 2.31 | 2.82 | 2.9 | 2.83 | 2.76 | 2.96 | 3.07 | 2.8805 | 2.8635 | 2.9108 | 3.14 | 2.74 | 2.936 | 2.94 | 2.719 | 2.87 | 3.08 | 2.89 | 3.2 | 3.12 | 2.832 | 1
| 1 | 2 | 2.8848 | 3.75 | 2.16 | 2.88 | 2.89 | 2.86 | 2.8 | 2.97 | 3.17 | 2.9324 | 2.8399 | 2.8611 | 2.86 | 2.76 | 2.9511 | 2.94 | 2.609 | 2.81 | 2.89 | 2.88 | 3.19 | 3.14 | 2.817 | #N/A
| 1 | 3 | 3.0274 | 3.85 | 2.36 | 2.75 | 2.92 | 2.83 | 2.82 | 3 | 3.18 | 2.9031 | 2.868 | 2.941 | 2.94 | 2.81 | 2.9564 | 2.91 | 2.782 | 2.73 | 2.98 | 2.93 | 3.19 | 3.12 | 2.802 | 16
| 1 | 4 | 2.8768 | 3.68 | 2.44 | 2.77 | 2.88 | 2.79 | 2.75 | 3.04 | 2.97 | 2.8998 | 2.7969 | 2.9108 | 3.08 | 2.78 | 2.9731 | 2.9 | 2.481 | 2.78 | 2.88 | 2.83 | 3.19 | 3.12 | 2.787 | 2.9028
| 1 | 5 | 2.9047 | 3.93 | 2.49 | 2.82 | 2.9 | 2.81 | 2.79 | 2.96 | 3.04 | 2.8933 | 2.7945 | 2.8904 | 2.99 | 2.77 | 2.97 | 2.91 | 2.789 | 2.81 | 2.92 | 2.77 | 3.2 | 3.12 | 2.772 | 34
| 1 | 6 | 2.8927 | 3.76 | 3.11 | 2.9 | 2.87 | 2.84 | 2.8 | 2.96 | 3 | 2.9302 | 2.8176 | 2.9002 | 3.34 | 2.75 | 2.9488 | 2.83 | 2.615 | 2.85 | 3 | 2.8 | 3.19 | 3.11 | 2.797
| Mean |  | 2.8957 | 3.79 | 2.4783 | 2.8233 | 2.8933 | 2.8267 | 2.7867 | 2.9817 | 3.0717 | 2.9066 | 2.8301 | 2.9024 | 3.0583 | 2.7683 | 2.9559 | 2.905 | 2.6658 | 2.8083 | 2.9583 | 2.85 | 3.1933 | 3.1217 | 2.8012
| Median |  | 2.8887 | 3.765 | 2.4 | 2.82 | 2.895 | 2.83 | 2.795 | 2.965 | 3.055 | 2.9015 | 2.8288 | 2.9055 | 3.035 | 2.765 | 2.9538 | 2.91 | 2.667 | 2.81 | 2.95 | 2.855 | 3.19 | 3.12 | 2.7995
| Std Dev. |  | 0.076825 | 0.087407 | 0.32993 | 0.058878 | 0.017512 | 0.024221 | 0.026583 | 0.032506 | 0.087044 | 0.020684 | 0.032176 | 0.026403 | 0.16999 | 0.024833 | 0.013886 | 0.040373 | 0.11956 | 0.049967 | 0.076529 | 0.060332 | 0.005164 | 0.0098319 | 0.021311
| Rel.Std.Dev. |  | 2.653% | 2.306% | 13.31% | 2.085% | 0.6053% | 0.8569% | 0.9539% | 1.09% | 2.834% | 0.7116% | 1.137% | 0.9097% | 5.558% | 0.897% | 0.4698% | 1.39% | 4.485% | 1.779% | 2.587% | 2.117% | 0.1617% | 0.315% | 0.7608%
| PDM3 |  | -0.2432% | 30.56% | -14.62% | -2.737% | -0.3258% | -2.622% | -4% | 2.717% | 5.818% | 0.1295% | -2.505% | -0.01406% | 5.358% | -4.632% | 1.83% | 0.07608% | -8.163% | -3.254% | 1.913% | -1.819% | 10.01% | 7.54% | -3.501%
| Z-Score (Absolute) |  | 0 | 7.02 | 3.28 | 0.57 | 0.02 | 0.54 | 0.86 | 0.67 | 1.38 | 0.08 | 0.52 | 0.05 | 1.28 | 1 | 0.47 | 0.07 | 1.8 | 0.69 | 0.49 | 0.36 | 2.34 | 1.77 | 0.74
| Analytical results for La in OREAS 608 (Certified Value 33.9 ppm) | [24 empty] | Certified
La | Round | Replicate | Lab | Lab | Lab | Lab | Lab | Lab | Lab | Lab | Lab | Lab | Lab | Lab | Lab | Lab | Lab | Lab | Lab | Lab | Lab | Lab |  |  |  | 1
| No | No | 2.03 | 2.04 | 2.05 | 2.06 | 2.07 | 2.08 | 2.09 | 2.11 | 2.14 | 2.15 | 2.16 | 2.17 | 2.18 | 2.19 | 2.20 | 2.21 | 2.22 | 2.23 | 2.24 | 2.25 |  |  |  | ppm
|  |  | 4A*OES/MS | 4A*OES/MS | 4A*OES/MS | 4A*OES/MS | 4A*OES/MS | 4A*OES/MS | 4A*OES/MS | 4A*MS | 4A*MS | 4A*MS | 4A*MS | 4A*OES/MS | 4A*OES/MS | 4A*OES | 4A*OES/MS | 4A*OES/MS | 4A*OES | 4A*OES/MS | 4A*OES | 4A*OES/MS |  |  |  | 1
2
| 1 | 1 | 28.5 | 30.7 | 32.3 | 35.2 | 38.7 | 34.9 | 37.2 | 34.87 | 32.6 | 35.6 | 38 | 35.5946 | 25.2 | 39.213 | 17.8 | 31.4 | 29.4 | 36 | 35 | 30.37 |  |  |  | 1
| 1 | 2 | 31.3 | 31 | 33 | 34.2 | 34.1 | 35.6 | 37.3 | 35.26 | 32.5 | 36.5 | 37.1 | 34.7124 | 24.2 | 36.499 | 19.3 | 32 | 29.9 | 35 | 35 | 30.14 |  |  |  | 30
| 1 | 3 | 28.7 | 31.9 | 32.4 | 34.7 | 33.3 | 35.8 | 35.4 | 35.55 | 33.5 | 36.2 | 38.1 | 37.5043 | 26.1 | 38.196 | 17.8 | 32.8 | 28.7 | 36 | 35 | 29.91 |  |  |  | 16
| 1 | 4 | 29.7 | 29.6 | 32.2 | 34 | 33.5 | 33.6 | 38.1 | 35.37 | 29.8 | 36.7 | 38.7 | 36.9681 | 23.1 | 31.275 | 18.5 | 31.8 | 28.6 | 37 | 35 | 29.68 |  |  |  | 33.9466
| 1 | 5 | 28.8 | 30.5 | 31.7 | 34.3 | 33.6 | 36.7 | 37.8 | 34.13 | 35 | 36.7 | 39.2 | 36.352 | 24.1 | 37.79 | 18.2 | 34.2 | 27.7 | 37 | 35 | 29.45 |  |  |  | 35
| 1 | 6 | 29.8 | 30.3 | 33.4 | 36.1 | 34 | 36 | 36.8 | 35.73 | 28.2 | 39.1 | 38.9 | 37.1174 | 24.8 | 35.489 | 17.6 | 32.9 | 31.1 | 37 | 35 | 29.22
| Mean |  | 29.4667 | 30.6667 | 32.5 | 34.75 | 34.5333 | 35.4333 | 37.1 | 35.1517 | 31.9333 | 36.8 | 38.3333 | 36.3748 | 24.5833 | 36.4103 | 18.2 | 32.5167 | 29.2333 | 36.3333 | 35 | 29.795
| Median |  | 29.25 | 30.6 | 32.35 | 34.5 | 33.8 | 35.7 | 37.25 | 35.315 | 32.55 | 36.6 | 38.4 | 36.6601 | 24.5 | 37.1445 | 18 | 32.4 | 29.05 | 36.5 | 35 | 29.795
| Std Dev. |  | 1.0482 | 0.76594 | 0.60663 | 0.78677 | 2.0637 | 1.0708 | 0.95079 | 0.57891 | 2.4945 | 1.2 | 0.7607 | 1.0537 | 1.0304 | 2.8346 | 0.62929 | 1.0088 | 1.1827 | 0.8165 | 0 | 0.43029
| Rel.Std.Dev. |  | 3.557% | 2.498% | 1.867% | 2.264% | 5.976% | 3.022% | 2.563% | 1.647% | 7.812% | 3.261% | 1.984% | 2.897% | 4.191% | 7.785% | 3.458% | 3.102% | 4.046% | 2.247% | 0% | 1.444%
| PDM3 |  | -13.2% | -9.662% | -4.261% | 2.367% | 1.728% | 4.38% | 9.289% | 3.55% | -5.931% | 8.406% | 12.92% | 7.153% | -27.58% | 7.258% | -46.39% | -4.212% | -13.88% | 7.031% | 3.103% | -12.23%
| Z-Score (Absolute) |  | 1.62 | 1.25 | 0.67 | 0.03 | 0.03 | 0.25 | 0.77 | 0.16 | 0.85 | 0.68 | 1.16 | 0.54 | 3.15 | 0.55 | 5.16 | 0.67 | 1.7 | 0.53 | 0.11 | 1.52
| Analytical results for Li in OREAS 608 (Certified Value 36.3 ppm) | [24 empty] | Certified
Li | Round | Replicate | Lab | Lab | Lab | Lab | Lab | Lab | Lab | Lab | Lab | Lab | Lab | Lab | Lab | Lab | Lab | Lab | Lab | Lab | Lab | Lab | Lab | Lab | Lab | 1
| No | No | 2.02 | 2.03 | 2.04 | 2.05 | 2.06 | 2.07 | 2.08 | 2.09 | 2.10 | 2.11 | 2.12 | 2.14 | 2.15 | 2.16 | 2.17 | 2.18 | 2.19 | 2.20 | 2.21 | 2.22 | 2.23 | 2.24 | 2.25 | ppm
|  |  | 4A*MS | 4A*OES/MS | 4A*OES/MS | 4A*OES/MS | 4A*OES/MS | 4A*OES/MS | 4A*OES/MS | 4A*OES/MS | 4A*MS | 4A*MS | 4A*OES | 4A*MS | 4A*MS | 4A*MS | 4A*OES/MS | 4A*OES/MS | 4A*OES | 4A*OES/MS | 4A*OES/MS | 4A*OES | 4A*OES/MS | 4A*OES | 4A*OES/MS | 1
2
| 1 | 1 | 34 | 33.2 | 36.3 | 38.8 | 36.9 | 34.3 | 38.2 | 41.1 | 37 | 34.6 | 36.811 | 39.1 | 36.8 | 36.5 | 44.2051 | 35.6 | 34.403 | 36 | 37 | 36 | 48.4 | 36 | 35.88 | 1
| 1 | 2 | 34.4 | 32.2 | 36.9 | 39.1 | 37.1 | 37.9 | 38.3 | 41.7 | 37 | 35.9 | 36.0314 | 37.7 | 33.6 | 37 | 41.7152 | 35.3 | 35.087 | 37 | 36 | 36 | 43.1 | 35 | 35.64 | #N/A
| 1 | 3 | 35 | 32.5 | 36.5 | 38.4 | 37.8 | 36.6 | 39.4 | 42.5 | 36.3 | 36.7 | 35.2856 | 38.5 | 34.9 | 36.5 | 40.3567 | 35.2 | 33.548 | 35 | 36 | 36 | 46.5 | 35 | 35.4 | 16
| 1 | 4 | 34.1 | 29.9 | 35.1 | 38.2 | 36.9 | 37.1 | 38.6 | 44.3 | 38.2 | 35.7 | 34.8015 | 38 | 36.1 | 38 | 40.6921 | 35.3 | 32.563 | 38 | 35 | 36 | 39.1 | 35 | 35.16 | 36.3255
| 1 | 5 | 34.5 | 29.7 | 35.9 | 38.3 | 35.9 | 37.4 | 38.6 | 43.8 | 36.7 | 35.8 | 35.7362 | 37.7 | 34.9 | 36.5 | 42.3808 | 34.9 | 35.152 | 36 | 35 | 35 | 39.7 | 35 | 34.92 | 36
| 1 | 6 | 34.1 | 30 | 36.3 | 38.2 | 36.9 | 38.2 | 39.2 | 42.9 | 38.2 | 36.5 | 36.1852 | 38 | 39.3 | 38 | 44.0268 | 35 | 34.279 | 38 | 36 | 35 | 41.7 | 35 | 34.68
| Mean |  | 34.35 | 31.25 | 36.1667 | 38.5 | 36.9167 | 36.9167 | 38.7167 | 42.7167 | 37.2333 | 35.8667 | 35.8085 | 38.1667 | 35.9333 | 37.0833 | 42.2294 | 35.2167 | 34.172 | 36.6667 | 35.8333 | 35.6667 | 43.0833 | 35.1667 | 35.28
| Median |  | 34.25 | 31.1 | 36.3 | 38.35 | 36.9 | 37.25 | 38.6 | 42.7 | 37 | 35.85 | 35.8838 | 38 | 35.5 | 36.75 | 42.048 | 35.25 | 34.341 | 36.5 | 36 | 36 | 42.4 | 35 | 35.28
| Std Dev. |  | 0.37283 | 1.5527 | 0.61536 | 0.36878 | 0.608 | 1.402 | 0.48339 | 1.2172 | 0.79162 | 0.73937 | 0.70559 | 0.54283 | 1.9846 | 0.73598 | 1.6304 | 0.24833 | 0.98394 | 1.2111 | 0.75277 | 0.5164 | 3.7194 | 0.40825 | 0.449
| Rel.Std.Dev. |  | 1.085% | 4.969% | 1.701% | 0.9579% | 1.647% | 3.798% | 1.249% | 2.85% | 2.126% | 2.061% | 1.97% | 1.422% | 5.523% | 1.985% | 3.861% | 0.7051% | 2.879% | 3.303% | 2.101% | 1.448% | 8.633% | 1.161% | 1.273%
| PDM3 |  | -5.438% | -13.97% | -0.4372% | 5.986% | 1.628% | 1.628% | 6.583% | 17.59% | 2.499% | -1.263% | -1.423% | 5.069% | -1.079% | 2.086% | 16.25% | -3.052% | -5.928% | 0.9393% | -1.355% | -1.814% | 18.6% | -3.19% | -2.878%
| Z-Score (Absolute) |  | 1.29 | 3.49 | 0 | 1.66 | 0.53 | 0.53 | 1.81 | 4.65 | 0.76 | 0.21 | 0.25 | 1.42 | 0.17 | 0.65 | 4.3 | 0.67 | 1.42 | 0.35 | 0.24 | 0.35 | 4.91 | 0.71 | 0.63
| Analytical results for Lu in OREAS 608 (Indicative Value 75 ppb) | [24 empty] | Indicative
Lu | Round | Replicate | 2.02: Lab; 2.03: Lab; 2.04: Lab; 2.05: Lab; 2.06: Lab; 2.07: Lab; 2.08: Lab | 1
| No | No | 2.02: 2.03; 2.03: 2.04; 2.04: 2.11; 2.05: 2.14; 2.06: 2.16; 2.07: 2.20; 2.08: 2.21 | ppb
|  |  | 2.02: 4A*OES/MS; 2.03: 4A*OES/MS; 2.04: 4A*MS; 2.05: 4A*MS; 2.06: 4A*MS; 2.07: 4A*OES/MS; 2.08: 4A*OES/MS | 1
1
| 1 | 1 | 2.02: < 100; 2.03: < 100; 2.04: 90; 2.05: < 100; 2.06: 80; 2.07: 70; 2.08: 80 | 1
| 1 | 2 | 2.02: < 100; 2.03: < 100; 2.04: 70; 2.05: < 100; 2.06: 80; 2.07: 70; 2.08: 80 | 6
| 1 | 3 | 2.02: < 100; 2.03: < 100; 2.04: 70; 2.05: < 100; 2.06: 100; 2.07: 70; 2.08: 80 | 16
| 1 | 4 | 2.02: < 100; 2.03: < 100; 2.04: 90; 2.05: < 100; 2.06: 100; 2.07: 60; 2.08: 80 | 75
| 1 | 5 | 2.02: < 100; 2.03: < 100; 2.04: 80; 2.05: < 100; 2.06: 100; 2.07: 60; 2.08: 80 | 12
| 1 | 6 | 2.02: 100; 2.03: < 100; 2.04: 80; 2.05: < 100; 2.06: 80; 2.07: 70; 2.08: 80
| Mean |  | 2.02: 100; 2.04: 80; 2.06: 90; 2.07: 66.6667; 2.08: 80
| Median |  | 2.02: 100; 2.04: 80; 2.06: 90; 2.07: 70; 2.08: 80
| Std Dev. |  | 2.04: 8.9443; 2.06: 10.9545; 2.07: 5.164; 2.08: 0
| Rel.Std.Dev. |  | 2.04: 11.18%; 2.06: 12.17%; 2.07: 7.746%; 2.08: 0%
| PDM3 |  | 2.02: 33.33%; 2.04: 6.667%; 2.06: 20%; 2.07: -11.11%; 2.08: 6.667%
| Z-Score (Absolute) |  | 2.02: 0.42; 2.03: 0.84; 2.04: 0.67; 2.05: 0.84; 2.06: 1.18; 2.07: 0; 2.08: 0.67
| Analytical results for Mg in OREAS 608 (Certified Value 3010 ppm) | [24 empty] | Certified
Mg | Round | Replicate | Lab | Lab | Lab | Lab | Lab | Lab | Lab | Lab | Lab | Lab | Lab | Lab | Lab | Lab | Lab | Lab | Lab | Lab | Lab | Lab | Lab | Lab | Lab | 1
| No | No | 2.02 | 2.03 | 2.04 | 2.05 | 2.06 | 2.07 | 2.08 | 2.09 | 2.10 | 2.11 | 2.12 | 2.14 | 2.15 | 2.16 | 2.17 | 2.18 | 2.19 | 2.20 | 2.21 | 2.22 | 2.23 | 2.24 | 2.25 | ppm
|  |  | 4A*OES | 4A*OES/MS | 4A*OES/MS | 4A*OES/MS | 4A*OES/MS | 4A*OES/MS | 4A*OES/MS | 4A*OES/MS | 4A*OES | 4A*OES | 4A*OES | 4A*MS | 4A*MS | 4A*OES | 4A*OES/MS | 4A*OES/MS | 4A*OES | 4A*OES/MS | 4A*OES/MS | 4A*OES | 4A*OES/MS | 4A*OES | 4A*OES/MS | 0
0
| 1 | 1 | 2941 | 2900 | 3100 | 2800 | 2900 | 2800 | 2800 | 3000 | 3220 | 3004 | 3101.1331 | 3065 | 3300 | 3000 | 3103.9553 | 3200 | 2790 | 3000 | 3200 | 3000 | 3100 | 2900 | 3070 | 1
| 1 | 2 | 3044 | 3000 | 3100 | 2800 | 2900 | 2900 | 2900 | 3000 | 3180 | 3069 | 3072.553 | 2913 | 3100 | 3100 | 3123.3309 | 3200 | 2780 | 2900 | 3100 | 3000 | 3100 | 2900 | 3041 | #N/A
| 1 | 3 | 3203 | 3000 | 3100 | 2700 | 2900 | 2900 | 2900 | 3000 | 3260 | 2982 | 3094.1002 | 2994 | 3300 | 3100 | 3200.1756 | 3100 | 2790 | 2800 | 3000 | 3100 | 3100 | 2900 | 3012 | 16
| 1 | 4 | 3038 | 3100 | 3100 | 2800 | 2900 | 2800 | 2800 | 3000 | 3280 | 3028 | 3087.1169 | 2931 | 3300 | 3100 | 3190.9372 | 3100 | 2610 | 2900 | 3100 | 3000 | 3100 | 2900 | 2983 | 3009.8819
| 1 | 5 | 3049 | 3000 | 3100 | 2800 | 2900 | 2900 | 2800 | 2900 | 3190 | 3013 | 3105.3625 | 2976 | 3300 | 3100 | 3200.8136 | 3100 | 2790 | 2900 | 3100 | 2900 | 3100 | 2900 | 2954 | 37
| 1 | 6 | 3044 | 3200 | 3200 | 2800 | 2900 | 2900 | 2900 | 3000 | 3200 | 3106 | 3074.8985 | 2886 | 3500 | 3000 | 3156.1292 | 3100 | 2660 | 2900 | 3100 | 2800 | 3200 | 2900 | 2925
| Mean |  | 3053.1667 | 3033.3333 | 3116.6667 | 2783.3333 | 2900 | 2866.6667 | 2850 | 2983.3333 | 3221.6667 | 3033.6667 | 3089.194 | 2960.8333 | 3300 | 3066.6667 | 3162.557 | 3133.3333 | 2736.6667 | 2900 | 3100 | 2966.6667 | 3116.6667 | 2900 | 2997.5
| Median |  | 3044 | 3000 | 3100 | 2800 | 2900 | 2900 | 2850 | 3000 | 3210 | 3020.5 | 3090.6086 | 2953.5 | 3300 | 3100 | 3173.5332 | 3100 | 2785 | 2900 | 3100 | 3000 | 3100 | 2900 | 2997.5
| Std Dev. |  | 84.1984 | 103.2796 | 40.8248 | 40.8248 | 0 | 51.6398 | 54.7723 | 40.8248 | 40.2078 | 45.8025 | 13.5176 | 64.7439 | 126.4911 | 51.6398 | 41.7093 | 51.6398 | 80.4156 | 63.2456 | 63.2456 | 103.2796 | 40.8248 | 0 | 54.254
| Rel.Std.Dev. |  | 2.758% | 3.405% | 1.31% | 1.467% | 0% | 1.801% | 1.922% | 1.368% | 1.248% | 1.51% | 0.4376% | 2.187% | 3.833% | 1.684% | 1.319% | 1.648% | 2.938% | 2.181% | 2.04% | 3.481% | 1.31% | 0% | 1.81%
| PDM3 |  | 1.438% | 0.7791% | 3.548% | -7.527% | -3.651% | -4.758% | -5.312% | -0.882% | 7.036% | 0.7902% | 2.635% | -1.63% | 9.639% | 1.887% | 5.072% | 4.102% | -9.077% | -3.651% | 2.994% | -1.436% | 3.548% | -3.651% | -0.4114%
| Z-Score (Absolute) |  | 0.16 | 0 | 0.67 | 2.02 | 1.08 | 1.35 | 1.48 | 0.4 | 1.52 | 0 | 0.45 | 0.59 | 2.16 | 0.27 | 1.05 | 0.81 | 2.4 | 1.08 | 0.54 | 0.54 | 0.67 | 1.08 | 0.29
| Analytical results for Mn in OREAS 608 (Certified Value 95 ppm) | [24 empty] | Certified
Mn | Round | Replicate | Lab | Lab | Lab | Lab | Lab | Lab | Lab | Lab | Lab | Lab | Lab | Lab | Lab | Lab | Lab | Lab | Lab | Lab | Lab | Lab | Lab | Lab | Lab | 1
| No | No | 2.02 | 2.03 | 2.04 | 2.05 | 2.06 | 2.07 | 2.08 | 2.09 | 2.10 | 2.11 | 2.12 | 2.14 | 2.15 | 2.16 | 2.17 | 2.18 | 2.19 | 2.20 | 2.21 | 2.22 | 2.23 | 2.24 | 2.25 | ppm
|  |  | 4A*OES | 4A*OES/MS | 4A*OES/MS | 4A*OES/MS | 4A*OES/MS | 4A*OES/MS | 4A*OES/MS | 4A*OES/MS | 4A*OES | 4A*OES | 4A*OES | 4A*MS | 4A*MS | 4A*OES | 4A*OES/MS | 4A*OES/MS | 4A*OES | 4A*OES/MS | 4A*OES/MS | 4A*OES | 4A*OES/MS | 4A*OES | 4A*OES/MS | 0
1
| 1 | 1 | 92 | 104 | 99 | 93 | 95 | 94 | 93 | 97 | 86 | 99 | 95.1687 | 91 | 100 | 94 | 94.7702 | 98 | 87.441 | 93 | 106 | 93 | 88 | 102 | 92.83 | 1
| 1 | 2 | 95 | 102 | 104 | 94 | 96 | 94 | 95 | 94 | 89 | 100 | 93.2813 | 88 | 95 | 88 | 95.7148 | 97 | 84.708 | 94 | 95 | 93 | 91 | 102 | 92.58 | 32
| 1 | 3 | 99 | 109 | 100 | 89 | 96 | 93 | 94 | 95 | 88 | 96 | 95.3508 | 91 | 98 | 90 | 95.6411 | 96 | 86.186 | 89 | 102 | 95 | 89 | 101 | 92.33 | 16
| 1 | 4 | 95 | 100 | 95 | 92 | 96 | 92 | 92 | 98 | 87 | 99 | 93.6359 | 90 | 101 | 88 | 97.1192 | 96 | 85.055 | 88 | 104 | 92 | 92 | 102 | 92.08 | 94.8536
| 1 | 5 | 95 | 107 | 99 | 93 | 97 | 93 | 97 | 95 | 89 | 98 | 94.7524 | 91 | 98 | 98 | 97.4948 | 96 | 86.877 | 91 | 103 | 89 | 94 | 103 | 91.83 | 38
| 1 | 6 | 95 | 96 | 95 | 95 | 96 | 93 | 94 | 95 | 94 | 102 | 94.1117 | 89 | 103 | 96 | 96.2072 | 93 | 85.048 | 95 | 103 | 89 | 90 | 103 | 91.58
| Mean |  | 95.1667 | 103 | 98.6667 | 92.6667 | 96 | 93.1667 | 94.1667 | 95.6667 | 88.8333 | 99 | 94.3834 | 90 | 99.1667 | 92.3333 | 96.1579 | 96 | 85.8858 | 91.6667 | 102.1667 | 91.8333 | 90.6667 | 102.1667 | 92.205
| Median |  | 95 | 103 | 99 | 93 | 96 | 93 | 94 | 95 | 88.5 | 99 | 94.432 | 90.5 | 99 | 92 | 95.961 | 96 | 85.6205 | 92 | 103 | 92.5 | 90.5 | 102 | 92.205
| Std Dev. |  | 2.2286 | 4.7329 | 3.3862 | 2.0656 | 0.63246 | 0.75277 | 1.7224 | 1.5055 | 2.7869 | 2 | 0.84094 | 1.2649 | 2.7869 | 4.274 | 1.0102 | 1.6733 | 1.1199 | 2.8048 | 3.7639 | 2.4014 | 2.1602 | 0.75277 | 0.46771
| Rel.Std.Dev. |  | 2.342% | 4.595% | 3.432% | 2.229% | 0.6588% | 0.808% | 1.829% | 1.574% | 3.137% | 2.02% | 0.891% | 1.405% | 2.81% | 4.629% | 1.051% | 1.743% | 1.304% | 3.06% | 3.684% | 2.615% | 2.383% | 0.7368% | 0.5072%
| PDM3 |  | 0.3301% | 8.588% | 4.02% | -2.306% | 1.209% | -1.778% | -0.7242% | 0.8572% | -6.347% | 4.371% | -0.4956% | -5.117% | 4.547% | -2.657% | 1.375% | 1.209% | -9.454% | -3.36% | 7.71% | -3.184% | -4.414% | 7.71% | -2.792%
| Z-Score (Absolute) |  | 0.21 | 2.28 | 1.13 | 0.45 | 0.43 | 0.32 | 0.06 | 0.34 | 1.47 | 1.22 | 0 | 1.16 | 1.26 | 0.54 | 0.47 | 0.43 | 2.25 | 0.72 | 2.06 | 0.67 | 0.98 | 2.06 | 0.58
| Analytical results for Mo in OREAS 608 (Certified Value 4.13 ppm) | [24 empty] | Certified
Mo | Round | Replicate | Lab | Lab | Lab | Lab | Lab | Lab | Lab | Lab | Lab | Lab | Lab | Lab | Lab | Lab | Lab | Lab | Lab | Lab | Lab | Lab | Lab | Lab | Lab | 1
| No | No | 2.02 | 2.03 | 2.04 | 2.05 | 2.06 | 2.07 | 2.08 | 2.09 | 2.10 | 2.11 | 2.12 | 2.14 | 2.15 | 2.16 | 2.17 | 2.18 | 2.19 | 2.20 | 2.21 | 2.22 | 2.23 | 2.24 | 2.25 | ppm
|  |  | 4A*MS | 4A*OES/MS | 4A*OES/MS | 4A*OES/MS | 4A*OES/MS | 4A*OES/MS | 4A*OES/MS | 4A*OES/MS | 4A*MS | 4A*MS | 4A*OES | 4A*MS | 4A*MS | 4A*MS | 4A*OES/MS | 4A*OES/MS | 4A*OES | 4A*OES/MS | 4A*OES/MS | 4A*OES | 4A*OES/MS | 4A*OES | 4A*OES/MS | 2
3
| 1 | 1 | 4 | 3.8 | 3.82 | 4.17 | 4.14 | 4.3 | 4.11 | 4.8 | 4 | 4.4 | 4.3206 | 3.81 | 4.61 | 5 | 7.2074 | 4.06 | 3.729 | 4.04 | 3.87 | 3 | 4.5 | 4 | 8.061 | 1
| 1 | 2 | 4.3 | 3.91 | 3.91 | 4.04 | 4.69 | 3.95 | 4.21 | 4.21 | 3.9 | 4 | 4.0857 | 3.55 | 4.26 | 4.5 | 6.1514 | 3.74 | 3.547 | 4.07 | 4.31 | 3 | 4.3 | 4 | 6.602 | 33
| 1 | 3 | 4.4 | 4.05 | 4.12 | 5.28 | 4.22 | 4.64 | 4.09 | 4.02 | 4 | 3.9 | 4.0733 | 3.68 | 4.81 | 4.5 | 6.3214 | 3.31 | 3.555 | 3.99 | 4.06 | 3 | 4.1 | 4 | 7.143 | 16
| 1 | 4 | 4 | 3.96 | 3.6 | 4.27 | 4.42 | 3.95 | 3.89 | 4.43 | 4.1 | 3.9 | 4.4222 | 3.07 | 4.24 | 4.5 | 6.2343 | 4.1 | 3.459 | 4.08 | 4.1 | 4 | 4.2 | 4 | 7.684 | 4.1305
| 1 | 5 | 4.3 | 4.55 | 4.28 | 4.08 | 3.93 | 4.35 | 4.06 | 4.21 | 4 | 4.2 | 4.1967 | 4 | 4.41 | 5 | 6.7048 | 4.21 | 3.901 | 4 | 3.79 | 3 | 4.1 | 4 | 8.225 | 39
| 1 | 6 | 3.8 | 4.94 | 3.97 | 4.19 | 4.33 | 4.29 | 4.07 | 4.18 | 4 | 4 | 4.4322 | 3.73 | 4.61 | 5.5 | 8.1583 | 4.84 | 3.306 | 4.15 | 3.89 | 4 | 4.6 | 4 | 7.766
| Mean |  | 4.1333 | 4.2017 | 3.95 | 4.3383 | 4.2883 | 4.2467 | 4.0717 | 4.3083 | 4 | 4.0667 | 4.2551 | 3.64 | 4.49 | 4.8333 | 6.7963 | 4.0433 | 3.5828 | 4.055 | 4.0033 | 3.3333 | 4.3 | 4 | 7.5802
| Median |  | 4.15 | 4.005 | 3.94 | 4.18 | 4.275 | 4.295 | 4.08 | 4.21 | 4 | 4 | 4.2586 | 3.705 | 4.51 | 4.75 | 6.5131 | 4.08 | 3.551 | 4.055 | 3.975 | 3 | 4.25 | 4 | 7.725
| Std Dev. |  | 0.23381 | 0.44593 | 0.2363 | 0.4685 | 0.25903 | 0.26311 | 0.104 | 0.27404 | 0.063246 | 0.19664 | 0.16045 | 0.31661 | 0.22494 | 0.40825 | 0.77325 | 0.50906 | 0.20815 | 0.058907 | 0.19117 | 0.5164 | 0.20976 | 0 | 0.60667
| Rel.Std.Dev. |  | 5.657% | 10.61% | 5.982% | 10.8% | 6.04% | 6.196% | 2.554% | 6.361% | 1.581% | 4.835% | 3.771% | 8.698% | 5.01% | 8.447% | 11.38% | 12.59% | 5.81% | 1.453% | 4.775% | 15.49% | 4.878% | 0% | 8.003%
| PDM3 |  | 0.06773% | 1.722% | -4.371% | 5.031% | 3.82% | 2.812% | -1.425% | 4.304% | -3.16% | -1.546% | 3.016% | -11.88% | 8.703% | 17.01% | 64.54% | -2.111% | -13.26% | -1.829% | -3.08% | -19.3% | 4.103% | -3.16% | 83.52%
| Z-Score (Absolute) |  | 0.31 | 0 | 1.16 | 0.63 | 0.4 | 0.21 | 0.6 | 0.49 | 0.93 | 0.62 | 0.25 | 2.58 | 1.33 | 2.9 | 11.93 | 0.73 | 2.85 | 0.67 | 0.91 | NA | 0.45 | NA | 15.53
Results from laboratories 22 & 24 were removed due to their 1 ppm reading resolution.
| Analytical results for Na in OREAS 608 (Certified Value 1.45 wt.%) | [24 empty] | Certified
Na | Round | Replicate | Lab | Lab | Lab | Lab | Lab | Lab | Lab | Lab | Lab | Lab | Lab | Lab | Lab | Lab | Lab | Lab | Lab | Lab | Lab | Lab | Lab | Lab | Lab | 1
| No | No | 2.02 | 2.03 | 2.04 | 2.05 | 2.06 | 2.07 | 2.08 | 2.09 | 2.10 | 2.11 | 2.12 | 2.14 | 2.15 | 2.16 | 2.17 | 2.18 | 2.19 | 2.20 | 2.21 | 2.22 | 2.23 | 2.24 | 2.25 | wt.%
|  |  | 4A*OES | 4A*OES/MS | 4A*OES/MS | 4A*OES/MS | 4A*OES/MS | 4A*OES/MS | 4A*OES/MS | 4A*OES/MS | 4A*OES | 4A*OES | 4A*OES | 4A*MS | 4A*MS | 4A*OES | 4A*OES/MS | 4A*OES/MS | 4A*OES | 4A*OES/MS | 4A*OES/MS | 4A*OES | 4A*OES/MS | 4A*OES | 4A*OES/MS | 2
3
| 1 | 1 | 1.43 | 1.658 | 1.55 | 1.43 | 1.48 | 1.41 | 1.4 | 1.5 | 1.64 | 1.4198 | 1.4755 | 1.4531 | 1.55 | 1.46 | 1.621 | 1.53 | 1.416 | 1.48 | 1.51 | 1.45 | 1.94 | 1.43 | 1.463 | 1
| 1 | 2 | 1.4746 | 1.669 | 1.62 | 1.44 | 1.47 | 1.46 | 1.42 | 1.5 | 1.69 | 1.4433 | 1.4144 | 1.4359 | 1.47 | 1.47 | 1.6394 | 1.47 | 1.358 | 1.45 | 1.4 | 1.45 | 1.97 | 1.45 | 1.433 | #N/A
| 1 | 3 | 1.5449 | 1.692 | 1.59 | 1.38 | 1.49 | 1.45 | 1.43 | 1.51 | 1.7 | 1.47 | 1.4059 | 1.4617 | 1.51 | 1.49 | 1.5912 | 1.46 | 1.458 | 1.43 | 1.42 | 1.47 | 1.94 | 1.44 | 1.403 | 16
| 1 | 4 | 1.4734 | 1.638 | 1.56 | 1.41 | 1.46 | 1.43 | 1.4 | 1.53 | 1.58 | 1.4241 | 1.4538 | 1.4557 | 1.55 | 1.48 | 1.6078 | 1.5 | 1.313 | 1.44 | 1.43 | 1.42 | 1.97 | 1.4 | 1.433 | 1.4506
| 1 | 5 | 1.4906 | 1.699 | 1.54 | 1.44 | 1.47 | 1.44 | 1.41 | 1.5 | 1.62 | 1.4346 | 1.383 | 1.4505 | 1.54 | 1.5 | 1.6469 | 1.48 | 1.462 | 1.44 | 1.45 | 1.39 | 1.93 | 1.41 | 1.443 | 40
| 1 | 6 | 1.4863 | 1.66 | 1.56 | 1.45 | 1.45 | 1.44 | 1.42 | 1.5 | 1.59 | 1.4686 | 1.375 | 1.4488 | 1.66 | 1.48 | 1.6479 | 1.45 | 1.349 | 1.47 | 1.46 | 1.41 | 1.93 | 1.41 | 1.413
| Mean |  | 1.4833 | 1.6693 | 1.57 | 1.425 | 1.47 | 1.4383 | 1.4133 | 1.5067 | 1.6367 | 1.4434 | 1.4179 | 1.4509 | 1.5467 | 1.48 | 1.6257 | 1.4817 | 1.3927 | 1.4517 | 1.445 | 1.4317 | 1.9467 | 1.4233 | 1.4313
| Median |  | 1.4805 | 1.6645 | 1.56 | 1.435 | 1.47 | 1.44 | 1.415 | 1.5 | 1.63 | 1.4389 | 1.4101 | 1.4518 | 1.545 | 1.48 | 1.6302 | 1.475 | 1.387 | 1.445 | 1.44 | 1.435 | 1.94 | 1.42 | 1.433
| Std Dev. |  | 0.037071 | 0.022765 | 0.029665 | 0.025884 | 0.014142 | 0.017224 | 0.012111 | 0.012111 | 0.050067 | 0.021677 | 0.039549 | 0.0086496 | 0.063456 | 0.014142 | 0.023047 | 0.029269 | 0.061766 | 0.019408 | 0.038341 | 0.029944 | 0.018619 | 0.019664 | 0.02137
| Rel.Std.Dev. |  | 2.499% | 1.364% | 1.889% | 1.816% | 0.9621% | 1.197% | 0.8569% | 0.8038% | 3.059% | 1.502% | 2.789% | 0.5961% | 4.103% | 0.9555% | 1.418% | 1.975% | 4.435% | 1.337% | 2.653% | 2.092% | 0.9565% | 1.382% | 1.493%
| PDM3 |  | 2.256% | 15.08% | 8.233% | -1.763% | 1.34% | -0.8435% | -2.567% | 3.867% | 12.83% | -0.4942% | -2.25% | 0.02626% | 6.625% | 2.029% | 12.07% | 2.144% | -3.992% | 0.07566% | -0.3839% | -1.303% | 34.2% | -1.878% | -1.326%
| Z-Score (Absolute) |  | 0.71 | 4.89 | 2.66 | 0.6 | 0.41 | 0.3 | 0.86 | 1.24 | 4.16 | 0.19 | 0.76 | 0.02 | 2.14 | 0.64 | 3.91 | 0.67 | 1.33 | 0 | 0.15 | 0.45 | 11.13 | 0.64 | 0.46
| Analytical results for Nb in OREAS 608 (Certified Value 12.2 ppm) | [24 empty] | Certified
Nb | Round | Replicate | Lab | Lab | Lab | Lab | Lab | Lab | Lab | Lab | Lab | Lab | Lab | Lab | Lab | Lab | Lab | Lab | Lab | Lab | Lab | Lab |  |  |  | 1
| No | No | 2.02 | 2.03 | 2.04 | 2.05 | 2.06 | 2.07 | 2.08 | 2.09 | 2.10 | 2.11 | 2.12 | 2.14 | 2.15 | 2.16 | 2.17 | 2.18 | 2.20 | 2.21 | 2.23 | 2.24 |  |  |  | ppm
|  |  | 4A*MS | 4A*OES/MS | 4A*OES/MS | 4A*OES/MS | 4A*OES/MS | 4A*OES/MS | 4A*OES/MS | 4A*OES/MS | 4A*MS | 4A*MS | 4A*OES | 4A*MS | 4A*MS | 4A*MS | 4A*OES/MS | 4A*OES/MS | 4A*OES/MS | 4A*OES/MS | 4A*OES/MS | 4A*OES |  |  |  | 1
2
| 1 | 1 | 11.8 | 12.19 | 11 | 13.1 | 12.2 | 12.7 | 13.3 | 14.3 | 11.5 | 11.98 | 12.6946 | 12.14 | 15 | 12.5 | 11.1037 | 12.4 | 12 | 11.5 | 14.1 | 11 |  |  |  | 1
| 1 | 2 | 11.8 | 12.14 | 11.2 | 13.4 | 12.4 | 11.9 | 13.2 | 13.8 | 11.4 | 12.31 | 12.3029 | 12.15 | 14.8 | 12.5 | 11.5182 | 12.7 | 12.3 | 13 | 14 | 11 |  |  |  | 9
| 1 | 3 | 12.3 | 12.2 | 11.5 | 12.7 | 12.5 | 11.8 | 13.2 | 13.8 | 12.1 | 12.16 | 12.5018 | 12.02 | 14.7 | 12.5 | 11.3827 | 12.5 | 12.1 | 12.7 | 14 | 10 |  |  |  | 16
| 1 | 4 | 11.9 | 11.7 | 11 | 12.7 | 12.3 | 11.8 | 13 | 14.2 | 12.1 | 12 | 12.066 | 11.99 | 14.7 | 12.5 | 11.2639 | 12.8 | 12 | 12.5 | 14.3 | 11 |  |  |  | 12.2102
| 1 | 5 | 11.7 | 12.9 | 11 | 13 | 12 | 11.9 | 13.2 | 14.5 | 12 | 12.15 | 12.5682 | 11.09 | 14.1 | 12.5 | 11.1724 | 12.6 | 11.8 | 12.5 | 14.1 | 10 |  |  |  | 41
| 1 | 6 | 11.9 | 12.74 | 12.6 | 13.5 | 12.4 | 12.1 | 13.5 | 13.9 | 11.9 | 12.06 | 12.1092 | 12.1 | 14.9 | 12.5 | 11.3504 | 12.3 | 12.2 | 12.8 | 14.2 | 10
| Mean |  | 11.9 | 12.3117 | 11.3833 | 13.0667 | 12.3 | 12.0333 | 13.2333 | 14.0833 | 11.8333 | 12.11 | 12.3738 | 11.915 | 14.7 | 12.5 | 11.2985 | 12.55 | 12.0667 | 12.5 | 14.1167 | 10.5
| Median |  | 11.85 | 12.195 | 11.1 | 13.05 | 12.35 | 11.9 | 13.2 | 14.05 | 11.95 | 12.105 | 12.4023 | 12.06 | 14.75 | 12.5 | 11.3071 | 12.55 | 12.05 | 12.6 | 14.1 | 10.5
| Std Dev. |  | 0.20976 | 0.43829 | 0.62743 | 0.33862 | 0.17889 | 0.34448 | 0.1633 | 0.29269 | 0.30768 | 0.12296 | 0.25568 | 0.40923 | 0.31623 | 0 | 0.15039 | 0.18708 | 0.17512 | 0.52536 | 0.1169 | 0.54772
| Rel.Std.Dev. |  | 1.763% | 3.56% | 5.512% | 2.592% | 1.454% | 2.863% | 1.234% | 2.078% | 2.6% | 1.015% | 2.066% | 3.435% | 2.151% | 0% | 1.331% | 1.491% | 1.451% | 4.203% | 0.8281% | 5.216%
| PDM3 |  | -2.541% | 0.8306% | -6.772% | 7.014% | 0.735% | -1.449% | 8.379% | 15.34% | -3.087% | -0.821% | 1.339% | -2.418% | 20.39% | 2.373% | -7.467% | 2.783% | -1.176% | 2.373% | 15.61% | -14.01%
| Z-Score (Absolute) |  | 0.7 | 0 | 1.58 | 1.28 | 0.02 | 0.47 | 1.57 | 3.01 | 0.81 | 0.34 | 0.11 | 0.67 | 4.06 | 0.32 | 1.72 | 0.41 | 0.42 | 0.32 | 3.07 | NA
Results from laboratory 24 were removed due to their 1 ppm reading resolution.
| Analytical results for Nd in OREAS 608 (Certified Value 31.1 ppm) | [24 empty] | Certified
Nd | Round | Replicate | 2.02: Lab; 2.03: Lab; 2.04: Lab; 2.05: Lab; 2.06: Lab |  |  |  | 1
| No | No | 2.02: 2.03; 2.03: 2.04; 2.04: 2.11; 2.05: 2.14; 2.06: 2.16 |  |  |  | ppm
|  |  | 2.02: 4A*OES/MS; 2.03: 4A*OES/MS; 2.04: 4A*MS; 2.05: 4A*MS; 2.06: 4A*MS |  |  |  | 1
2
| 1 | 1 | 2.02: 29; 2.03: 30.7; 2.04: 31.92; 2.05: 30.8; 2.06: 32.7 |  |  |  | 1
| 1 | 2 | 2.02: 30.3; 2.03: 30.4; 2.04: 32.26; 2.05: 30.7; 2.06: 32.3 |  |  |  | 10
| 1 | 3 | 2.02: 28.6; 2.03: 31.2; 2.04: 31.8; 2.05: 33.8; 2.06: 32 |  |  |  | 16
| 1 | 4 | 2.02: 29.5; 2.03: 28.6; 2.04: 32.45; 2.05: 30.6; 2.06: 32.6 |  |  |  | 31.1257
| 1 | 5 | 2.02: 31.5; 2.03: 30; 2.04: 31.14; 2.05: 31.1; 2.06: 33.3 |  |  |  | 42
| 1 | 6 | 2.02: 30.7; 2.03: 30.1; 2.04: 32.82; 2.05: 30.2; 2.06: 33.8
| Mean |  | 2.02: 29.9333; 2.03: 30.1667; 2.04: 32.065; 2.05: 31.2; 2.06: 32.7833
| Median |  | 2.02: 29.9; 2.03: 30.25; 2.04: 32.09; 2.05: 30.75; 2.06: 32.65
| Std Dev. |  | 2.02: 1.0967; 2.03: 0.88242; 2.04: 0.58364; 2.05: 1.3069; 2.06: 0.66156
| Rel.Std.Dev. |  | 2.02: 3.664%; 2.03: 2.925%; 2.04: 1.82%; 2.05: 4.189%; 2.06: 2.018%
| PDM3 |  | 2.02: -3.831%; 2.03: -3.081%; 2.04: 3.018%; 2.05: 0.2388%; 2.06: 5.326%
| Z-Score (Absolute) |  | 2.02: 0.83; 2.03: 0.67; 2.04: 0.56; 2.05: 0; 2.06: 1.03
| Analytical results for Ni in OREAS 608 (Certified Value 14.2 ppm) | [24 empty] | Certified
Ni | Round | Replicate | Lab | Lab | Lab | Lab | Lab | Lab | Lab | Lab | Lab | Lab | Lab | Lab | Lab | Lab | Lab | Lab | Lab | Lab | Lab | Lab | Lab | Lab | Lab | 1
| No | No | 2.02 | 2.03 | 2.04 | 2.05 | 2.06 | 2.07 | 2.08 | 2.09 | 2.10 | 2.11 | 2.12 | 2.14 | 2.15 | 2.16 | 2.17 | 2.18 | 2.19 | 2.20 | 2.21 | 2.22 | 2.23 | 2.24 | 2.25 | ppm
|  |  | 4A*OES | 4A*OES/MS | 4A*OES/MS | 4A*OES/MS | 4A*OES/MS | 4A*OES/MS | 4A*OES/MS | 4A*OES/MS | 4A*OES | 4A*MS | 4A*OES | 4A*MS | 4A*MS | 4A*OES | 4A*OES/MS | 4A*OES/MS | 4A*OES | 4A*OES/MS | 4A*OES/MS | 4A*OES | 4A*OES/MS | 4A*OES | 4A*OES/MS | 1
2
| 1 | 1 | 14 | 14.4 | 16.3 | 14 | 14 | 14.2 | 14.2 | 15.9 | 17 | 13.9 | 13.8377 | 13.3 | 13.6 | 18 | 12.0254 | 13.8 | 15.355 | 13.5 | 13.6 | 12 | 17.2 | 16 | 18.61 | 1
| 1 | 2 | 13 | 15.1 | 15.5 | 14.4 | 14 | 13.5 | 14.1 | 14.4 | 17 | 14.7 | 14.2737 | 14 | 13.3 | 18 | 12.5591 | 13.9 | 14.374 | 14 | 13.4 | 13 | 15.1 | 17 | 18.71 | 21
| 1 | 3 | 14 | 15.3 | 16.1 | 13.8 | 15 | 13.1 | 14.3 | 14.2 | 17 | 15.2 | 14.3049 | 13.6 | 13.5 | 16 | 13.2027 | 14 | 15.34 | 13.7 | 14.1 | 13 | 17.3 | 16 | 18.81 | 16
| 1 | 4 | 14 | 13.7 | 15 | 13.8 | 14.7 | 13.7 | 14.4 | 14.7 | 16 | 14 | 14.0022 | 11.8 | 13.3 | 18 | 11.8396 | 13.9 | 14.651 | 13.6 | 13.2 | 13 | 16.3 | 16 | 18.91 | 14.1582
| 1 | 5 | 14 | 14.6 | 15.1 | 14.1 | 14.5 | 13.2 | 14.5 | 14.4 | 17 | 14.5 | 13.8314 | 14.3 | 13.3 | 16 | 14.0897 | 14 | 14.973 | 14.1 | 13.3 | 12 | 15.2 | 16 | 19.01 | 43
| 1 | 6 | 14 | 14.6 | 15.5 | 14.3 | 15.1 | 13.6 | 14.3 | 14.4 | 17 | 13.9 | 14.1951 | 14.2 | 13.4 | 18 | 15.5393 | 13.9 | 15.547 | 13.7 | 13.5 | 13 | 14.9 | 16 | 19.11
| Mean |  | 13.8333 | 14.6167 | 15.5833 | 14.0667 | 14.55 | 13.55 | 14.3 | 14.6667 | 16.8333 | 14.3667 | 14.0742 | 13.5333 | 13.4 | 17.3333 | 13.2093 | 13.9167 | 15.04 | 13.7667 | 13.5167 | 12.6667 | 16 | 16.1667 | 18.86
| Median |  | 14 | 14.6 | 15.5 | 14.05 | 14.6 | 13.55 | 14.3 | 14.4 | 17 | 14.25 | 14.0987 | 13.8 | 13.35 | 18 | 12.8809 | 13.9 | 15.1565 | 13.7 | 13.45 | 13 | 15.75 | 16 | 18.86
| Std Dev. |  | 0.40825 | 0.56362 | 0.52313 | 0.25033 | 0.47645 | 0.3937 | 0.14142 | 0.62503 | 0.40825 | 0.52789 | 0.21343 | 0.9288 | 0.12649 | 1.0328 | 1.4074 | 0.075277 | 0.45731 | 0.23381 | 0.31885 | 0.5164 | 1.0844 | 0.40825 | 0.18708
| Rel.Std.Dev. |  | 2.951% | 3.856% | 3.357% | 1.78% | 3.275% | 2.906% | 0.989% | 4.262% | 2.425% | 3.674% | 1.516% | 6.863% | 0.944% | 5.958% | 10.65% | 0.5409% | 3.041% | 1.698% | 2.359% | 4.077% | 6.778% | 2.525% | 0.992%
| PDM3 |  | -2.294% | 3.238% | 10.07% | -0.6463% | 2.768% | -4.296% | 1.002% | 3.592% | 18.89% | 1.473% | -0.5933% | -4.413% | -5.355% | 22.43% | -6.702% | -1.706% | 6.228% | -2.765% | -4.531% | -10.53% | 13.01% | 14.19% | 33.21%
| Z-Score (Absolute) |  | NA | 0.52 | 1.69 | 0.15 | 0.44 | 0.77 | 0.14 | 0.58 | NA | 0.22 | 0.14 | 0.79 | 0.95 | NA | 1.18 | 0.33 | 1.03 | 0.51 | 0.81 | NA | 2.19 | NA | 5.64
Results from laboratories 2, 10, 16, 22 & 24 were removed due to their 1 ppm reading resolution.
| Analytical results for P in OREAS 608 (Certified Value 723 ppm) | [24 empty] | Certified
P | Round | Replicate | Lab | Lab | Lab | Lab | Lab | Lab | Lab | Lab | Lab | Lab | Lab | Lab | Lab | Lab | Lab | Lab | Lab | Lab | Lab | Lab | Lab | Lab | Lab | 1
| No | No | 2.02 | 2.03 | 2.04 | 2.05 | 2.06 | 2.07 | 2.08 | 2.09 | 2.10 | 2.11 | 2.12 | 2.14 | 2.15 | 2.16 | 2.17 | 2.18 | 2.19 | 2.20 | 2.21 | 2.22 | 2.23 | 2.24 | 2.25 | ppm
|  |  | 4A*OES | 4A*OES/MS | 4A*OES/MS | 4A*OES/MS | 4A*OES/MS | 4A*OES/MS | 4A*OES/MS | 4A*OES/MS | 4A*OES | 4A*OES | 4A*OES | 4A*MS | 4A*MS | 4A*OES | 4A*OES/MS | 4A*OES/MS | 4A*OES | 4A*OES/MS | 4A*OES/MS | 4A*OES | 4A*OES/MS | 4A*OES | 4A*OES/MS | 0
0
| 1 | 1 | 730 | 740 | 690 | 710 | 710 | 720 | 690 | 760 | 710 | 737 | 747.9139 | 738 | 751 | 750 | 731.1419 | 700 | 650 | 911 | 800 | 700 | 880 | 730 | 714.9 | 1
| 1 | 2 | 740 | 750 | 680 | 730 | 710 | 720 | 710 | 740 | 720 | 743 | 732.0995 | 725 | 768 | 700 | 742.2508 | 700 | 630 | 886 | 800 | 700 | 850 | 740 | 670.3 | #N/A
| 1 | 3 | 739 | 710 | 680 | 710 | 730 | 710 | 720 | 740 | 710 | 724 | 752.834 | 744 | 755 | 700 | 745.5329 | 700 | 640 | 887 | 800 | 700 | 860 | 730 | 695.7 | 16
| 1 | 4 | 739 | 770 | 700 | 710 | 710 | 700 | 700 | 760 | 710 | 745 | 750.207 | 719 | 741 | 700 | 737.4751 | 700 | 610 | 885 | 800 | 700 | 850 | 720 | 691.1 | 722.8416
| 1 | 5 | 743 | 720 | 700 | 700 | 720 | 730 | 710 | 740 | 700 | 752 | 744.3083 | 727 | 795 | 750 | 744.539 | 700 | 630 | 911 | 800 | 700 | 880 | 740 | 696.5 | 44
| 1 | 6 | 737 | 750 | 690 | 730 | 710 | 710 | 710 | 750 | 710 | 754 | 736.5285 | 728 | 730 | 750 | 740.7148 | 700 | 610 | 905 | 800 | 700 | 840 | 730 | 691.9
| Mean |  | 738 | 740 | 690 | 715 | 715 | 715 | 706.6667 | 748.3333 | 710 | 742.5 | 743.9819 | 730.1667 | 756.6667 | 725 | 740.2757 | 700 | 628.3333 | 897.5 | 800 | 700 | 860 | 731.6667 | 693.4
| Median |  | 739 | 745 | 690 | 710 | 710 | 715 | 710 | 745 | 710 | 744 | 746.1111 | 727.5 | 753 | 725 | 741.4828 | 700 | 630 | 896 | 800 | 700 | 855 | 730 | 693.8
| Std Dev. |  | 4.3818 | 21.9089 | 8.9443 | 12.2474 | 8.3666 | 10.4881 | 10.328 | 9.8319 | 6.3246 | 10.9681 | 8.1169 | 9.1524 | 22.7567 | 27.3861 | 5.3137 | 0 | 16.0208 | 12.8023 | 0 | 0 | 16.7332 | 7.5277 | 14.2709
| Rel.Std.Dev. |  | 0.5937% | 2.961% | 1.296% | 1.713% | 1.17% | 1.467% | 1.462% | 1.314% | 0.8908% | 1.477% | 1.091% | 1.253% | 3.007% | 3.777% | 0.7178% | 0% | 2.55% | 1.426% | 0% | 0% | 1.946% | 1.029% | 2.058%
| PDM3 |  | 2.097% | 2.374% | -4.543% | -1.085% | -1.085% | -1.085% | -2.238% | 3.527% | -1.777% | 2.72% | 2.925% | 1.013% | 4.679% | 0.2986% | 2.412% | -3.16% | -13.07% | 24.16% | 10.67% | -3.16% | 18.97% | 1.221% | -4.073%
| Z-Score (Absolute) |  | 0.29 | 0.36 | 1.49 | 0.56 | 0.56 | 0.56 | 0.87 | 0.67 | 0.75 | 0.46 | 0.51 | 0 | 0.98 | 0.19 | 0.38 | 1.12 | 3.78 | 6.21 | 2.59 | 1.12 | 4.82 | 0.06 | 1.36
| Analytical results for Pb in OREAS 608 (Certified Value 316 ppm) | [24 empty] | Certified
Pb | Round | Replicate | Lab | Lab | Lab | Lab | Lab | Lab | Lab | Lab | Lab | Lab | Lab | Lab | Lab | Lab | Lab | Lab | Lab | Lab | Lab | Lab | Lab | Lab | Lab | 1
| No | No | 2.02 | 2.03 | 2.04 | 2.05 | 2.06 | 2.07 | 2.08 | 2.09 | 2.10 | 2.11 | 2.12 | 2.14 | 2.15 | 2.16 | 2.17 | 2.18 | 2.19 | 2.20 | 2.21 | 2.22 | 2.23 | 2.24 | 2.25 | ppm
|  |  | 4A*OES | 4A*OES/MS | 4A*OES/MS | 4A*OES/MS | 4A*OES/MS | 4A*OES/MS | 4A*OES/MS | 4A*OES/MS | 4A*MS | 4A*MS | 4A*OES | 4A*MS | 4A*MS | 4A*MS | 4A*OES/MS | 4A*OES/MS | 4A*OES | 4A*OES/MS | 4A*OES/MS | 4A*OES | 4A*OES/MS | 4A*OES | 4A*OES/MS | 0
0
| 1 | 1 | 311 | 296.25 | 306 | 310 | 324 | 302 | 322 | 344 | 333 | 324.1 | 304.9645 | 338.43 | 317 | 336 | 316.2069 | 306.6 | 281.43 | 297.6 | 290 | 272 | 352.1 | 310 | 332.5 | 1
| 1 | 2 | 320 | 313.9 | 314 | 316 | 329 | 318 | 326 | 339 | 314 | 334.1 | 298.6806 | 343.26 | 306 | 339 | 321.4547 | 306.8 | 276.181 | 301.3 | 286 | 282 | 345.9 | 310 | 335.8 | 23
| 1 | 3 | 319 | 300 | 310 | 295 | 329 | 321 | 324 | 343 | 331 | 321.2 | 303.0547 | 343.6 | 308 | 334 | 314.4896 | 313.5 | 274.95 | 297.5 | 289 | 271 | 353.6 | 300 | 336.1 | 16
| 1 | 4 | 320 | 297.22 | 301 | 303 | 325 | 313 | 322 | 349 | 331 | 324.6 | 304.6816 | 341.66 | 316 | 338 | 318.6364 | 316.1 | 275.25 | 296 | 288 | 267 | 359.2 | 310 | 340.4 | 315.7305
| 1 | 5 | 323 | 298.67 | 308 | 309 | 327 | 316 | 324 | 338 | 321 | 327 | 303.4322 | 348.2 | 312 | 341 | 316.6197 | 311.7 | 276.031 | 295.9 | 286 | 261 | 347.1 | 310 | 341.7 | 45
| 1 | 6 | 323 | 310.47 | 293 | 312 | 320 | 316 | 323 | 337 | 332 | 328.4 | 298.9972 | 353.24 | 328 | 337 | 317.7471 | 315.3 | 282.117 | 297.9 | 288 | 279 | 485.2 | 310 | 342
| Mean |  | 319.3333 | 302.7517 | 305.3333 | 307.5 | 325.6667 | 314.3333 | 323.5 | 341.6667 | 327 | 326.5667 | 302.3018 | 344.7317 | 314.5 | 337.5 | 317.5257 | 311.6667 | 277.6598 | 297.7 | 287.8333 | 272 | 373.85 | 308.3333 | 338.0833
| Median |  | 320 | 299.335 | 307 | 309.5 | 326 | 316 | 323.5 | 341 | 331 | 325.8 | 303.2435 | 343.43 | 314 | 337.5 | 317.1834 | 312.6 | 276.106 | 297.55 | 288 | 271.5 | 352.85 | 310 | 338.25
| Std Dev. |  | 4.4121 | 7.4961 | 7.4207 | 7.4498 | 3.4448 | 6.5929 | 1.5166 | 4.5461 | 7.7201 | 4.4509 | 2.7796 | 5.2348 | 7.893 | 2.429 | 2.3874 | 4.137 | 3.2271 | 1.9586 | 1.6021 | 7.6942 | 54.7601 | 4.0825 | 3.8499
| Rel.Std.Dev. |  | 1.382% | 2.476% | 2.43% | 2.423% | 1.058% | 2.097% | 0.4688% | 1.331% | 2.361% | 1.363% | 0.9195% | 1.519% | 2.51% | 0.7197% | 0.7519% | 1.327% | 1.162% | 0.6579% | 0.5566% | 2.829% | 14.65% | 1.324% | 1.139%
| PDM3 |  | 1.141% | -4.111% | -3.293% | -2.607% | 3.147% | -0.4425% | 2.461% | 8.215% | 3.569% | 3.432% | -4.253% | 9.185% | -0.3897% | 6.895% | 0.5686% | -1.287% | -12.06% | -5.711% | -8.836% | -13.85% | 18.41% | -2.343% | 7.08%
| Z-Score (Absolute) |  | 0.27 | 0.66 | 0.51 | 0.39 | 0.62 | 0.01 | 0.5 | 1.52 | 0.7 | 0.67 | 0.68 | 1.69 | 0 | 1.29 | 0.17 | 0.16 | 2.06 | 0.94 | 1.49 | 2.37 | 3.32 | 0.34 | 1.32
| Analytical results for Pr in OREAS 608 (Certified Value 8.33 ppm) | [24 empty] | Certified
Pr | Round | Replicate | 2.02: Lab; 2.03: Lab; 2.04: Lab; 2.05: Lab; 2.06: Lab | 1
| No | No | 2.02: 2.03; 2.03: 2.04; 2.04: 2.11; 2.05: 2.14; 2.06: 2.16 | ppm
|  |  | 2.02: 4A*OES/MS; 2.03: 4A*OES/MS; 2.04: 4A*MS; 2.05: 4A*MS; 2.06: 4A*MS | 2
3
| 1 | 1 | 2.02: 7.8; 2.03: 7.6; 2.04: 8.6; 2.05: 8.5; 2.06: 8.92 | 1
| 1 | 2 | 2.02: 8.6; 2.03: 7.7; 2.04: 8.73; 2.05: 8.7; 2.06: 8.76 | 12
| 1 | 3 | 2.02: 7.7; 2.03: 8.1; 2.04: 8.25; 2.05: 9.1; 2.06: 8.88 | 16
| 1 | 4 | 2.02: 8; 2.03: 7.5; 2.04: 8.7; 2.05: 7.7; 2.06: 8.86 | 8.3263
| 1 | 5 | 2.02: 8; 2.03: 7.6; 2.04: 8.4; 2.05: 8.5; 2.06: 9.08 | 46
| 1 | 6 | 2.02: 8; 2.03: 8.5; 2.04: 8.81; 2.05: 7.7; 2.06: 9.3
| Mean |  | 2.02: 8.0167; 2.03: 7.8333; 2.04: 8.5817; 2.05: 8.3667; 2.06: 8.9667
| Median |  | 2.02: 8; 2.03: 7.65; 2.04: 8.65; 2.05: 8.5; 2.06: 8.9
| Std Dev. |  | 2.02: 0.31252; 2.03: 0.38816; 2.04: 0.21517; 2.05: 0.56095; 2.06: 0.19377
| Rel.Std.Dev. |  | 2.02: 3.898%; 2.03: 4.955%; 2.04: 2.507%; 2.05: 6.705%; 2.06: 2.161%
| PDM3 |  | 2.02: -3.719%; 2.03: -5.921%; 2.04: 3.067%; 2.05: 0.4844%; 2.06: 7.69%
| Z-Score (Absolute) |  | 2.02: 0.67; 2.03: 1.03; 2.04: 0.41; 2.05: 0; 2.06: 1.16
| Analytical results for Rb in OREAS 608 (Certified Value 134 ppm) | [24 empty] | Certified
Rb | Round | Replicate | Lab | Lab | Lab | Lab | Lab | Lab | Lab | Lab | Lab | Lab | Lab | Lab | Lab | Lab | Lab | Lab | Lab | Lab | [5 empty] | 1
| No | No | 2.02 | 2.03 | 2.04 | 2.05 | 2.06 | 2.07 | 2.08 | 2.09 | 2.10 | 2.11 | 2.12 | 2.14 | 2.15 | 2.16 | 2.18 | 2.20 | 2.21 | 2.23 | [5 empty] | ppm
|  |  | 4A*MS | 4A*OES/MS | 4A*OES/MS | 4A*OES/MS | 4A*OES/MS | 4A*OES/MS | 4A*OES/MS | 4A*OES/MS | 4A*MS | 4A*MS | 4A*OES | 4A*MS | 4A*MS | 4A*MS | 4A*OES/MS | 4A*OES/MS | 4A*OES/MS | 4A*OES/MS | [5 empty] | 0
0
| 1 | 1 | 131.1 | 128.1 | 105 | 129.5 | 130.5 | 132.5 | 138.5 | 137.5 | 128 | 132.75 | 138.8633 | 142.8 | 124 | 136 | 133.3 | 110.8 | 134 | 139.6 | [5 empty] | 1
| 1 | 2 | 134.4 | 127.2 | 107 | 134 | 131.5 | 134 | 136.5 | 136 | 121 | 136.4 | 137.0409 | 146.3 | 121 | 137 | 135.2 | 111.7 | 133 | 140 | [5 empty] | 39
| 1 | 3 | 139.2 | 125.9 | 108 | 130 | 134 | 131.5 | 138 | 137.5 | 128 | 137.55 | 138.9935 | 150.2 | 117 | 134 | 127.5 | 106.5 | 132 | 140.3 | [5 empty] | 16
| 1 | 4 | 131.2 | 128.3 | 106 | 130 | 132.5 | 133 | 134 | 141 | 127 | 132.94 | 133.2115 | 135.5 | 120 | 139 | 133.8 | 105.6 | 133 | 142.3 | [5 empty] | 133.5286
| 1 | 5 | 132.8 | 130.3 | 109 | 130.5 | 129.5 | 136 | 136 | 136 | 126 | 133.67 | 134.8891 | 137.8 | 119 | 136 | 132.3 | 104.4 | 130 | 141 | [5 empty] | 47
| 1 | 6 | 133.4 | 137.3 | 140 | 133.5 | 133.5 | 138.5 | 141 | 135.5 | 128 | 133.13 | 134.9679 | 147.8 | 115 | 137 | 129.9 | 111.9 | 135 | 141.9
| Mean |  | 133.6833 | 129.5167 | 112.5 | 131.25 | 131.9167 | 134.25 | 137.3333 | 137.25 | 126.3333 | 134.4067 | 136.3277 | 143.4 | 119.3333 | 136.5 | 132 | 108.4833 | 132.8333 | 140.85
| Median |  | 133.1 | 128.2 | 107.5 | 130.25 | 132 | 133.5 | 137.25 | 136.75 | 127.5 | 133.4 | 136.0044 | 144.55 | 119.5 | 136.5 | 132.8 | 108.65 | 133 | 140.65
| Std Dev. |  | 2.9883 | 4.0775 | 13.5462 | 1.9685 | 1.744 | 2.5836 | 2.4014 | 2.0187 | 2.7325 | 2.0456 | 2.3526 | 5.799 | 3.1411 | 1.6432 | 2.8256 | 3.3558 | 1.7224 | 1.0784
| Rel.Std.Dev. |  | 2.235% | 3.148% | 12.04% | 1.5% | 1.322% | 1.924% | 1.749% | 1.471% | 2.163% | 1.522% | 1.726% | 4.044% | 2.632% | 1.204% | 2.141% | 3.093% | 1.297% | 0.7657%
| PDM3 |  | 0.1159% | -3.005% | -15.75% | -1.706% | -1.207% | 0.5403% | 2.849% | 2.787% | -5.389% | 0.6576% | 2.096% | 7.393% | -10.63% | 2.225% | -1.145% | -18.76% | -0.5207% | 5.483%
| Z-Score (Absolute) |  | 0.08 | 0.72 | 4.01 | 0.39 | 0.26 | 0.19 | 0.79 | 0.77 | 1.34 | 0.22 | 0.59 | 1.96 | 2.69 | 0.63 | 0.24 | 4.78 | 0.08 | 1.47
| Analytical results for Re in OREAS 608 (Indicative Value 1.62 ppb) | [24 empty] | Indicative
Re | Round | Replicate | Lab | Lab | Lab | Lab | Lab | Lab | Lab | Lab | Lab | Lab | Lab | Lab | Lab | Lab | Lab | Lab | [7 empty] | 1
| No | No | 2.02 | 2.03 | 2.04 | 2.05 | 2.06 | 2.07 | 2.08 | 2.09 | 2.10 | 2.11 | 2.12 | 2.14 | 2.15 | 2.16 | 2.18 | 2.23 | [7 empty] | ppb
|  |  | 4A*MS | 4A*OES/MS | 4A*OES/MS | 4A*OES/MS | 4A*OES/MS | 4A*OES/MS | 4A*OES/MS | 4A*OES/MS | 4A*MS | 4A*MS | 4A*OES | 4A*MS | 4A*MS | 4A*MS | 4A*OES/MS | 4A*OES/MS | [7 empty] | 2
2
| 1 | 1 | < 50 | 4 | 2 | < 2 | 2 | < 2 | 2 | 2 | < 50 | 2 | < 50 | 2 | 2 | < 100 | < 2 | 7 | [7 empty] | 1
| 1 | 2 | < 50 | 3 | 2 | < 2 | 2 | < 2 | < 2 | 2 | < 50 | 2 | < 50 | 3 | 2 | < 100 | < 2 | 9 | [7 empty] | 14
| 1 | 3 | < 50 | 3 | 2 | < 2 | < 2 | < 2 | < 2 | 2 | < 50 | 2 | < 50 | < 2 | 2 | < 100 | < 2 | 7 | [7 empty] | 16
| 1 | 4 | < 50 | 4 | 2 | 2 | 2 | 2 | < 2 | < 2 | < 50 | 2 | < 50 | < 2 | 2 | < 100 | < 2 | 8 | [7 empty] | 1.6204
| 1 | 5 | < 50 | 5 | 2 | < 2 | < 2 | < 2 | < 2 | < 2 | < 50 | < 2 | < 50 | 2 | 2 | < 100 | < 2 | 10 | [7 empty] | 11
| 1 | 6 | < 50 | 5 | < 1 | 2 | < 2 | < 2 | < 2 | 2 | < 50 | 3 | < 50 | 2 | 3 | < 100 | < 2 | 7
| Mean |  |  | 4 | 2 | 2 | 2 | 2 | 2 | 2 |  | 2.2 |  | 2.25 | 2.1667 |  |  | 8
| Median |  |  | 4 | 2 | 2 | 2 | 2 | 2 | 2 |  | 2 |  | 2 | 2 |  |  | 7.5
| Std Dev. |  | 2.03: 0.89443; 2.04: 0; 2.05: 0; 2.06: 0; 2.09: 0; 2.11: 0.44721; 2.14: 0.5; 2.15: 0.40825; 2.23: 1.2649
| Rel.Std.Dev. |  | 2.03: 22.36%; 2.04: 0%; 2.05: 0%; 2.06: 0%; 2.09: 0%; 2.11: 20.33%; 2.14: 22.22%; 2.15: 18.84%; 2.23: 15.81%
| PDM3 |  |  | 146.9% | 23.43% | 23.43% | 23.43% | 23.43% | 23.43% | 23.43% |  | 35.77% |  | 38.86% | 33.71% |  |  | 393.7%
| Z-Score (Absolute) |  | 20.75 | 1.87 | 0.15 | 0.52 | 0.37 | 0.67 | 0.67 | 0.22 | 20.75 | 0.07 | 20.75 | 0.07 | 0.22 | 43.23 | 0.82 | 5.47
| Analytical results for S in OREAS 608 (Certified Value 1.4 wt.%) | [24 empty] | Certified
S | Round | Replicate | Lab | Lab | Lab | Lab | Lab | Lab | Lab | Lab | Lab | Lab | Lab | Lab | Lab | Lab | Lab | Lab | Lab | Lab | Lab | Lab | Lab | Lab | Lab | 1
| No | No | 2.02 | 2.03 | 2.04 | 2.05 | 2.06 | 2.07 | 2.08 | 2.09 | 2.10 | 2.11 | 2.12 | 2.14 | 2.15 | 2.16 | 2.17 | 2.18 | 2.19 | 2.20 | 2.21 | 2.22 | 2.23 | 2.24 | 2.25 | wt.%
|  |  | 4A*OES | 4A*OES/MS | 4A*OES/MS | 4A*OES/MS | 4A*OES/MS | 4A*OES/MS | 4A*OES/MS | 4A*OES/MS | 4A*OES | 4A*OES | 4A*OES | 4A*MS | 4A*MS | 4A*OES | 4A*OES/MS | 4A*OES/MS | 4A*OES | 4A*OES/MS | 4A*OES/MS | 4A*OES | 4A*OES/MS | 4A*OES | 4A*OES/MS | 2
3
| 1 | 1 | 1.3961 | 1.27 | 1.37 | 1.44 | 1.44 | 1.39 | 1.37 | 1.49 | 1.41 | 1.4202 | 1.5027 | 1.3759 | 1.41 | 1.4 | 1.3902 | 1.39 | 1.377 | 1.43 | 1.37 | 1.48 | 1.41 | 1.37 | 1.339 | 1
| 1 | 2 | 1.4367 | 1.36 | 1.34 | 1.45 | 1.44 | 1.42 | 1.38 | 1.48 | 1.44 | 1.4494 | 1.4573 | 1.3543 | 1.32 | 1.41 | 1.4005 | 1.37 | 1.382 | 1.4 | 1.35 | 1.51 | 1.42 | 1.35 | 1.3401 | 16
| 1 | 3 | 1.4314 | 1.31 | 1.34 | 1.4 | 1.46 | 1.41 | 1.39 | 1.5 | 1.35 | 1.385 | 1.4633 | 1.3866 | 1.38 | 1.39 | 1.4147 | 1.37 | 1.376 | 1.38 | 1.36 | 1.49 | 1.42 | 1.34 | 1.329 | 16
| 1 | 4 | 1.4484 | 1.24 | 1.37 | 1.42 | 1.43 | 1.39 | 1.37 | 1.52 | 1.38 | 1.4243 | 1.4632 | 1.3741 | 1.4 | 1.4 | 1.4161 | 1.38 | 1.29 | 1.4 | 1.32 | 1.46 | 1.44 | 1.37 | 1.3269 | 1.4012
| 1 | 5 | 1.4559 | 1.35 | 1.37 | 1.45 | 1.45 | 1.4 | 1.38 | 1.48 | 1.4 | 1.412 | 1.4897 | 1.3624 | 1.38 | 1.48 | 1.4124 | 1.37 | 1.367 | 1.43 | 1.3 | 1.42 | 1.42 | 1.35 | 1.3269 | 48
| 1 | 6 | 1.4674 | 1.27 | 1.39 | 1.46 | 1.42 | 1.4 | 1.38 | 1.49 | 1.41 | 1.4635 | 1.4428 | 1.375 | 1.46 | 1.44 | 1.3958 | 1.37 | 1.34 | 1.42 | 1.34 | 1.54 | 1.45 | 1.36 | 1.3409
| Mean |  | 1.4393 | 1.3 | 1.3633 | 1.4367 | 1.44 | 1.4017 | 1.3783 | 1.4933 | 1.3983 | 1.4257 | 1.4698 | 1.3714 | 1.3917 | 1.42 | 1.405 | 1.375 | 1.3553 | 1.41 | 1.34 | 1.4833 | 1.4267 | 1.3567 | 1.3338
| Median |  | 1.4425 | 1.29 | 1.37 | 1.445 | 1.44 | 1.4 | 1.38 | 1.49 | 1.405 | 1.4223 | 1.4632 | 1.3745 | 1.39 | 1.405 | 1.4065 | 1.37 | 1.3715 | 1.41 | 1.345 | 1.485 | 1.42 | 1.355 | 1.334
| Std Dev. |  | 0.024833 | 0.048166 | 0.019664 | 0.022509 | 0.014142 | 0.01169 | 0.0075277 | 0.015055 | 0.030605 | 0.02781 | 0.022117 | 0.011357 | 0.045789 | 0.034059 | 0.01091 | 0.0083666 | 0.035348 | 0.02 | 0.026077 | 0.041312 | 0.015055 | 0.012111 | 0.0068615
| Rel.Std.Dev. |  | 1.725% | 3.705% | 1.442% | 1.567% | 0.9821% | 0.834% | 0.5461% | 1.008% | 2.189% | 1.951% | 1.505% | 0.8282% | 3.29% | 2.399% | 0.7765% | 0.6085% | 2.608% | 1.418% | 1.946% | 2.785% | 1.055% | 0.8927% | 0.5144%
| PDM3 |  | 2.718% | -7.225% | -2.705% | 2.529% | 2.766% | 0.03074% | -1.634% | 6.573% | -0.2071% | 1.748% | 4.896% | -2.13% | -0.6829% | 1.339% | 0.2656% | -1.872% | -3.276% | 0.6254% | -4.37% | 5.859% | 1.815% | -3.181% | -4.813%
| Z-Score (Absolute) |  | 0.73 | 1.96 | 0.74 | 0.67 | 0.74 | 0 | 0.45 | 1.77 | 0.06 | 0.46 | 1.31 | 0.58 | 0.19 | 0.35 | 0.06 | 0.51 | 0.89 | 0.16 | 1.19 | 1.57 | 0.48 | 0.87 | 1.31
| Analytical results for Sb in OREAS 608 (Certified Value 53 ppm) | [24 empty] | Certified
Sb | Round | Replicate | Lab | Lab | Lab | Lab | Lab | Lab | Lab | Lab | Lab | Lab | Lab | Lab | Lab | Lab | Lab | Lab | Lab | Lab | Lab | Lab | Lab | Lab | Lab | 1
| No | No | 2.02 | 2.03 | 2.04 | 2.05 | 2.06 | 2.07 | 2.08 | 2.09 | 2.10 | 2.11 | 2.12 | 2.14 | 2.15 | 2.16 | 2.17 | 2.18 | 2.19 | 2.20 | 2.21 | 2.22 | 2.23 | 2.24 | 2.25 | ppm
|  |  | 4A*MS | 4A*OES/MS | 4A*OES/MS | 4A*OES/MS | 4A*OES/MS | 4A*OES/MS | 4A*OES/MS | 4A*OES/MS | 4A*MS | 4A*MS | 4A*OES | 4A*MS | 4A*MS | 4A*MS | 4A*OES/MS | 4A*OES/MS | 4A*OES | 4A*OES/MS | 4A*OES/MS | 4A*OES | 4A*OES/MS | 4A*OES | 4A*OES/MS | 0
1
| 1 | 1 | 47.1 | 56.43 | 11.5 | 52.7 | 50.1 | 55 | 54.6 | 58.9 | 49.7 | 52.88 | 50.1546 | 53.81 | 57.7 | 61.2 | < 5 | 44.8 | 61.035 | 51.8 | 50.4 | 47 | 60.8 | 50 | 51.68 | 1
| 1 | 2 | 47.2 | 56.45 | 13.2 | 52.8 | 50.3 | 56.1 | 54.5 | 57.3 | 49.2 | 54.74 | 53.4997 | 55.45 | 54.6 | 62.4 | < 5 | 45.8 | 62.042 | 52 | 49.88 | 50 | 59.6 | 49 | 50.52 | 41
| 1 | 3 | 48.1 | 57.15 | 12.6 | 52.3 | 51.3 | 55.9 | 55.3 | 58.1 | 51.3 | 49.84 | 51.5349 | 58.07 | 54.9 | 60.8 | < 5 | 47.1 | 56.815 | 51 | 50.14 | 49 | 60.6 | 49 | 49.36 | 16
| 1 | 4 | 47.4 | 55.7 | 11.2 | 51.5 | 50.2 | 56 | 54.3 | 61.3 | 50.4 | 53.47 | 53.3765 | 52.22 | 54.6 | 63.6 | < 5 | 46.5 | 59.893 | 51.9 | 50.66 | 47 | 60.2 | 50 | 49.2 | 53.3537
| 1 | 5 | 46.9 | 56.95 | 11.7 | 51.7 | 49.6 | 56.3 | 55.6 | 59.3 | 49.7 | 54.17 | 50.3619 | 56.91 | 55.7 | 61.4 | < 5 | 44.6 | 60.987 | 51.6 | 48.59 | 46 | 60 | 49 | 50.04 | 49
| 1 | 6 | 47.8 | 57.17 | 11.8 | 53.2 | 49.7 | 56.2 | 56.4 | 57.2 | 49.4 | 53.54 | 50.0501 | 57.33 | 58 | 61.4 | < 5 | 46.1 | 58.116 | 53 | 51.13 | 53 | 60.2 | 50 | 49.88
| Mean |  | 47.4167 | 56.6417 | 12 | 52.3667 | 50.2 | 55.9167 | 55.1167 | 58.6833 | 49.95 | 53.1067 | 51.4963 | 55.6317 | 55.9167 | 61.8 |  | 45.8167 | 59.8147 | 51.8833 | 50.1333 | 48.6667 | 60.2333 | 49.5 | 50.1133
| Median |  | 47.3 | 56.7 | 11.75 | 52.5 | 50.15 | 56.05 | 54.95 | 58.5 | 49.7 | 53.505 | 50.9484 | 56.18 | 55.3 | 61.4 |  | 45.95 | 60.44 | 51.85 | 50.27 | 48 | 60.2 | 49.5 | 49.96
| Std Dev. |  | 0.4535 | 0.56584 | 0.751 | 0.66232 | 0.60663 | 0.47081 | 0.80353 | 1.5316 | 0.77653 | 1.7228 | 1.5955 | 2.2563 | 1.5536 | 1.0276 |  | 0.9704 | 1.9857 | 0.65243 | 0.87039 | 2.582 | 0.4274 | 0.54772 | 0.90347
| Rel.Std.Dev. |  | 0.9564% | 0.999% | 6.258% | 1.265% | 1.208% | 0.842% | 1.458% | 2.61% | 1.555% | 3.244% | 3.098% | 4.056% | 2.778% | 1.663% |  | 2.118% | 3.32% | 1.257% | 1.736% | 5.305% | 0.7096% | 1.107% | 1.803%
| PDM3 |  | -11.13% | 6.163% | -77.51% | -1.85% | -5.911% | 4.804% | 3.304% | 9.989% | -6.379% | -0.463% | -3.481% | 4.27% | 4.804% | 15.83% |  | -14.13% | 12.11% | -2.756% | -6.036% | -8.785% | 12.89% | -7.223% | -6.073%
| Z-Score (Absolute) |  | 0.8 | 0.86 | 7.17 | 0.09 | 0.3 | 0.73 | 0.58 | 1.22 | 0.35 | 0.22 | 0.07 | 0.67 | 0.73 | 1.78 | 8.88 | 1.09 | 1.43 | 0 | 0.31 | 0.58 | 1.5 | 0.43 | 0.32
| Analytical results for Sc in OREAS 608 (Certified Value 3.29 ppm) | [24 empty] | Certified
Sc | Round | Replicate | Lab | Lab | Lab | Lab | Lab | Lab | Lab | Lab | Lab | Lab | Lab | Lab | Lab | Lab | Lab | Lab | Lab | Lab | Lab | Lab |  |  |  | 1
| No | No | 2.02 | 2.03 | 2.04 | 2.05 | 2.06 | 2.07 | 2.08 | 2.09 | 2.10 | 2.11 | 2.12 | 2.14 | 2.15 | 2.16 | 2.17 | 2.18 | 2.20 | 2.21 | 2.22 | 2.23 |  |  |  | ppm
|  |  | 4A*OES | 4A*OES/MS | 4A*OES/MS | 4A*OES/MS | 4A*OES/MS | 4A*OES/MS | 4A*OES/MS | 4A*OES/MS | 4A*OES | 4A*MS | 4A*OES | 4A*MS | 4A*MS | 4A*OES | 4A*OES/MS | 4A*OES/MS | 4A*OES/MS | 4A*OES/MS | 4A*OES | 4A*OES/MS |  |  |  | 2
3
| 1 | 1 | 3 | 3.4 | 4 | 3.6 | 3.3 | 3.3 | 3.3 | 3.3 | 3 | 3.4 | 3.2972 | 2.8 | 3.5 | 4 | < 5 | 3.6 | 2.3 | 3.1 | 2.9 | 3.3 |  |  |  | 1
| 1 | 2 | 3 | 3.3 | 3 | 3.7 | 3.3 | 3.4 | 3.3 | 3.4 | 3 | 3.5 | 3.035 | 2.9 | 3.6 | 4 | < 5 | 3.2 | 2.1 | 3.1 | 3 | 3.5 |  |  |  | 42
| 1 | 3 | 3 | 3.5 | 3 | 3.6 | 3.4 | 3.3 | 3.4 | 3.3 | 3 | 3.8 | 2.9837 | 3.1 | 3.5 | 4 | < 5 | 3.6 | 2 | 3.1 | 2.9 | 3.4 |  |  |  | 16
| 1 | 4 | 3 | 3.4 | 4 | 3.5 | 3.3 | 3.3 | 3.3 | 3.5 | 3 | 3.2 | 2.9908 | 2.7 | 3.5 | 3 | < 5 | 3.1 | 2 | 3 | 2.9 | 3.5 |  |  |  | 3.29
| 1 | 5 | 3 | 3.3 | 3 | 3.6 | 3.2 | 3.4 | 3.4 | 3.4 | 3 | 3.3 | 3.0581 | 3 | 3.6 | 4 | < 5 | 3.2 | 2.2 | 3 | 2.7 | 3.5 |  |  |  | 50
| 1 | 6 | 3 | 3.4 | 3 | 3.6 | 3.4 | 3.4 | 3.5 | 3.4 | 3 | 3.2 | 3.2971 | 2.8 | 3.4 | 4 | < 5 | 3.1 | 2.1 | 3.1 | 3 | 3.7
| Mean |  | 3 | 3.3833 | 3.3333 | 3.6 | 3.3167 | 3.35 | 3.3667 | 3.3833 | 3 | 3.4 | 3.1103 | 2.8833 | 3.5167 | 3.8333 |  | 3.3 | 2.1167 | 3.0667 | 2.9 | 3.4833
| Median |  | 3 | 3.4 | 3 | 3.6 | 3.3 | 3.35 | 3.35 | 3.4 | 3 | 3.35 | 3.0465 | 2.85 | 3.5 | 4 |  | 3.2 | 2.1 | 3.1 | 2.9 | 3.5
| Std Dev. |  | 0 | 0.075277 | 0.5164 | 0.063246 | 0.075277 | 0.054772 | 0.08165 | 0.075277 | 0 | 0.22804 | 0.14733 | 0.1472 | 0.075277 | 0.40825 |  | 0.23664 | 0.1169 | 0.05164 | 0.10954 | 0.13292
| Rel.Std.Dev. |  | 0% | 2.225% | 15.49% | 1.757% | 2.27% | 1.635% | 2.425% | 2.225% | 0% | 6.707% | 4.737% | 5.105% | 2.141% | 10.65% |  | 7.171% | 5.523% | 1.684% | 3.777% | 3.816%
| PDM3 |  | -8.815% | 2.836% | 1.316% | 9.422% | 0.8099% | 1.823% | 2.33% | 2.836% | -8.815% | 3.343% | -5.462% | -12.36% | 6.889% | 16.51% |  | 0.3033% | -35.66% | -6.789% | -11.85% | 5.876%
| Z-Score (Absolute) |  | NA | 0.2 | NA | 1.08 | 0.07 | 0.07 | 0.13 | 0.2 | NA | 0.27 | 0.9 | 1.82 | 0.74 | NA | 3.37 | 0.13 | 4.92 | 1.08 | 1.75 | 0.61
Results from laboratories 2, 4 10 & 16 were removed due to their 1 ppm reading resolution.
| Analytical results for Se in OREAS 608 (Certified Value 6.02 ppm) | [24 empty] | Certified
Se | Round | Replicate | Lab | Lab | Lab | Lab | Lab | Lab | Lab | Lab | Lab | Lab | Lab | Lab | Lab | Lab | Lab | Lab | Lab | Lab | [5 empty] | 1
| No | No | 2.02 | 2.03 | 2.04 | 2.05 | 2.06 | 2.07 | 2.08 | 2.09 | 2.10 | 2.11 | 2.12 | 2.14 | 2.15 | 2.16 | 2.17 | 2.18 | 2.20 | 2.21 | [5 empty] | ppm
|  |  | 4A*MS | 4A*OES/MS | 4A*OES/MS | 4A*OES/MS | 4A*OES/MS | 4A*OES/MS | 4A*OES/MS | 4A*OES/MS | 4A*MS | 4A*MS | 4A*OES | 4A*MS | 4A*MS | 4A*MS | 4A*OES/MS | 4A*OES/MS | 4A*OES/MS | 4A*OES/MS | [5 empty] | 2
2
| 1 | 1 | 6 | 6.7 | 5.6 | 6 | 7 | 5 | 6 | 7 | 6 | 6.2 | 6.5477 | 5.5 | 7.1 | < 5 | < 10 | 5.6 | 7 | 5 | [5 empty] | 1
| 1 | 2 | 6 | 6.3 | 5.9 | 7 | 6 | 6 | 6 | 7 | 5 | 6.4 | 6.7129 | 5.6 | 7.6 | 5 | < 10 | 5.8 | 7 | 5 | [5 empty] | 43
| 1 | 3 | 6 | 5.9 | 5.6 | 6 | 7 | 6 | 6 | 6 | 6 | 6 | 6.9109 | 5.6 | 7.6 | 5 | < 10 | 5.5 | 6 | 5 | [5 empty] | 16
| 1 | 4 | 6 | 6 | 5.5 | 6 | 7 | 5 | 6 | 7 | 5 | 6.5 | 6.7413 | 5.6 | 7.3 | 5 | < 10 | 5.5 | 5 | 5 | [5 empty] | 6.0247
| 1 | 5 | 6 | 6.5 | 5.5 | 6 | 7 | 5 | 7 | 7 | 5 | 6.6 | 6.1965 | 5.6 | 7 | 5 | < 10 | 5.5 | 7 | 5 | [5 empty] | 51
| 1 | 6 | 6 | 6.1 | 5.2 | 6 | 7 | 6 | 7 | 8 | 5 | 6.6 | 6.4255 | 5.2 | 6.8 | 5 | < 10 | 5.1 | 5 | 5
| Mean |  | 6 | 6.25 | 5.55 | 6.1667 | 6.8333 | 5.5 | 6.3333 | 7 | 5.3333 | 6.3833 | 6.5891 | 5.5167 | 7.2333 | 5 |  | 5.5 | 6.1667 | 5
| Median |  | 6 | 6.2 | 5.55 | 6 | 7 | 5.5 | 6 | 7 | 5 | 6.45 | 6.6303 | 5.6 | 7.2 | 5 |  | 5.5 | 6.5 | 5
| Std Dev. |  | 0 | 0.30822 | 0.22583 | 0.40825 | 0.40825 | 0.54772 | 0.5164 | 0.63246 | 0.5164 | 0.24014 | 0.25483 | 0.16021 | 0.3266 | 0 |  | 0.22804 | 0.98319 | 0
| Rel.Std.Dev. |  | 0% | 4.932% | 4.069% | 6.62% | 5.974% | 9.959% | 8.154% | 9.035% | 9.682% | 3.762% | 3.867% | 2.904% | 4.515% | 0% |  | 4.146% | 15.94% | 0%
| PDM3 |  | -0.4092% | 3.74% | -7.879% | 2.357% | 13.42% | -8.708% | 5.124% | 16.19% | -11.47% | 5.953% | 9.37% | -8.432% | 20.06% | -17.01% |  | -8.708% | 2.357% | -17.01%
| Z-Score (Absolute) |  | 0.1 | 0.2 | 0.63 | 0.1 | 0.88 | 0.68 | 0.29 | 1.07 | 0.88 | 0.35 | 0.59 | 0.66 | 1.35 | 1.76 | 1.27 | 0.68 | 0.1 | 1.27
| Analytical results for Sm in OREAS 608 (Certified Value 6.32 ppm) | [24 empty] | Certified
Sm | Round | Replicate | 2.02: Lab; 2.03: Lab; 2.04: Lab; 2.05: Lab; 2.06: Lab | [5 empty] | 1
| No | No | 2.02: 2.03; 2.03: 2.04; 2.04: 2.11; 2.05: 2.14; 2.06: 2.16 | [5 empty] | ppm
|  |  | 2.02: 4A*OES/MS; 2.03: 4A*OES/MS; 2.04: 4A*MS; 2.05: 4A*MS; 2.06: 4A*MS | [5 empty] | 2
3
| 1 | 1 | 2.02: 5.9; 2.03: 6; 2.04: 6.49; 2.05: 6.2; 2.06: 6.75 | [5 empty] | 1
| 1 | 2 | 2.02: 6.1; 2.03: 5.9; 2.04: 6.77; 2.05: 6.2; 2.06: 6.65 | [5 empty] | 8
| 1 | 3 | 2.02: 6; 2.03: 5.8; 2.04: 6.42; 2.05: 6.8; 2.06: 6.6 | [5 empty] | 16
| 1 | 4 | 2.02: 6.5; 2.03: 6; 2.04: 6.83; 2.05: 6; 2.06: 6.65 | [5 empty] | 6.3247
| 1 | 5 | 2.02: 6; 2.03: 6.7; 2.04: 6.65; 2.05: 6.5; 2.06: 6.7 | [5 empty] | 52
| 1 | 6 | 2.02: 6.4; 2.03: 5.8; 2.04: 6.68; 2.05: 5.6; 2.06: 6.95
| Mean |  | 2.02: 6.15; 2.03: 6.0333; 2.04: 6.64; 2.05: 6.2167; 2.06: 6.7167
| Median |  | 2.02: 6.05; 2.03: 5.95; 2.04: 6.665; 2.05: 6.2; 2.06: 6.675
| Std Dev. |  | 2.02: 0.2429; 2.03: 0.33862; 2.04: 0.15849; 2.05: 0.41191; 2.06: 0.12517
| Rel.Std.Dev. |  | 2.02: 3.95%; 2.03: 5.613%; 2.04: 2.387%; 2.05: 6.626%; 2.06: 1.864%
| PDM3 |  | 2.02: -2.762%; 2.03: -4.606%; 2.04: 4.986%; 2.05: -1.708%; 2.06: 6.198%
| Z-Score (Absolute) |  | 2.02: 0.25; 2.03: 0.67; 2.04: 1.56; 2.05: 0; 2.06: 1.84
| Analytical results for Sn in OREAS 608 (Certified Value 4.22 ppm) | [24 empty] | Certified
Sn | Round | Replicate | Lab | Lab | Lab | Lab | Lab | Lab | Lab | Lab | Lab | Lab | Lab | Lab | Lab | Lab | Lab | Lab | Lab | Lab | Lab | Lab | Lab | Lab |  | 1
| No | No | 2.02 | 2.03 | 2.04 | 2.05 | 2.06 | 2.07 | 2.08 | 2.09 | 2.10 | 2.11 | 2.12 | 2.14 | 2.15 | 2.16 | 2.17 | 2.18 | 2.19 | 2.20 | 2.21 | 2.22 | 2.23 | 2.25 |  | ppm
|  |  | 4A*MS | 4A*OES/MS | 4A*OES/MS | 4A*OES/MS | 4A*OES/MS | 4A*OES/MS | 4A*OES/MS | 4A*OES/MS | 4A*MS | 4A*MS | 4A*OES | 4A*MS | 4A*MS | 4A*MS | 4A*OES/MS | 4A*OES/MS | 4A*OES | 4A*OES/MS | 4A*OES/MS | 4A*OES | 4A*OES/MS | 4A*OES/MS |  | 2
3
| 1 | 1 | 4.2 | 4.4 | 4 | 4.1 | 4.2 | 4.1 | 4.3 | 4.1 | 4.2 | 4.2 | 4.3649 | 4.8 | 4.4 | 5 | < 20 | 4 | < 10 | 4.3 | 4.1 | < 10 | 5.7 | < 5 |  | 1
| 1 | 2 | 4.2 | 4.4 | 4 | 4.3 | 4.3 | 4.2 | 4.2 | 4 | 4.1 | 4.4 | 4.3731 | 4.5 | 4.2 | 5 | < 20 | 4 | < 10 | 4.1 | 4.2 | < 10 | 5.6 | < 5 |  | 18
| 1 | 3 | 4.3 | 4.5 | 4 | 4.1 | 4.3 | 4.1 | 4.4 | 4 | 4.3 | 4.2 | 4.5247 | 4.7 | 4.4 | 5 | < 20 | 4.1 | < 10 | 4.1 | 4.1 | < 10 | 5.6 | < 5 |  | 16
| 1 | 4 | 4.2 | 4.2 | 4 | 4.2 | 4 | 4.1 | 4.2 | 4.1 | 4.2 | 4.3 | 4.4938 | 4.4 | 4.2 | 5 | < 20 | 4.1 | < 10 | 4.2 | 4 | < 10 | 5.7 | < 5 |  | 4.2191
| 1 | 5 | 4.2 | 4.6 | 4 | 4.1 | 4.1 | 4.2 | 4.2 | 4.1 | 4.2 | 4.3 | 4.2961 | 5 | 4.3 | 5 | < 20 | 4 | < 10 | 4.1 | 4.1 | < 10 | 5.6 | < 5 |  | 53
| 1 | 6 | 4.3 | 4.5 | 4 | 4.1 | 4.1 | 4.1 | 4.5 | 4 | 4.4 | 4.5 | 4.45 | 4.7 | 4.3 | 5 | < 20 | 4 | < 10 | 4.3 | 4.2 | < 10 | 5.5 | < 5
| Mean |  | 4.2333 | 4.4333 | 4 | 4.15 | 4.1667 | 4.1333 | 4.3 | 4.05 | 4.2333 | 4.3167 | 4.4171 | 4.6833 | 4.3 | 5 |  | 4.0333 |  | 4.1833 | 4.1167 |  | 5.6167
| Median |  | 4.2 | 4.45 | 4 | 4.1 | 4.15 | 4.1 | 4.25 | 4.05 | 4.2 | 4.3 | 4.4116 | 4.7 | 4.3 | 5 |  | 4 |  | 4.15 | 4.1 |  | 5.6
| Std Dev. |  | 0.05164 | 0.13663 | 0 | 0.083666 | 0.12111 | 0.05164 | 0.12649 | 0.054772 | 0.10328 | 0.1169 | 0.086992 | 0.2137 | 0.089443 | 0 |  | 0.05164 |  | 0.098319 | 0.075277 |  | 0.075277
| Rel.Std.Dev. |  | 1.22% | 3.082% | 0% | 2.016% | 2.907% | 1.249% | 2.942% | 1.352% | 2.44% | 2.708% | 1.969% | 4.563% | 2.08% | 0% |  | 1.28% |  | 2.35% | 1.829% |  | 1.34%
| PDM3 |  | 0.3378% | 5.078% | -5.193% | -1.637% | -1.242% | -2.032% | 1.918% | -4.008% | 0.3378% | 2.313% | 4.694% | 11% | 1.918% | 18.51% |  | -4.403% |  | -0.8473% | -2.427% |  | 33.13%
| Z-Score (Absolute) |  | 0.15 | 0.75 | NA | 0.52 | 0.45 | 0.6 | 0.15 | 0.97 | 0.15 | 0.22 | 0.68 | 1.87 | 0.15 | NA | 25.73 | 1.05 | 3.29 | 0.37 | 0.67 | 3.29 | 6.06 | 7.93
Results from laboratories 4 & 16 were removed due to their 1 ppm reading resolution.
| Analytical results for Sr in OREAS 608 (Certified Value 231 ppm) | [24 empty] | Certified
Sr | Round | Replicate | Lab | Lab | Lab | Lab | Lab | Lab | Lab | Lab | Lab | Lab | Lab | Lab | Lab | Lab | Lab | Lab | Lab | Lab | Lab | Lab | Lab | Lab | Lab | 1
| No | No | 2.02 | 2.03 | 2.04 | 2.05 | 2.06 | 2.07 | 2.08 | 2.09 | 2.10 | 2.11 | 2.12 | 2.14 | 2.15 | 2.16 | 2.17 | 2.18 | 2.19 | 2.20 | 2.21 | 2.22 | 2.23 | 2.24 | 2.25 | ppm
|  |  | 4A*MS | 4A*OES/MS | 4A*OES/MS | 4A*OES/MS | 4A*OES/MS | 4A*OES/MS | 4A*OES/MS | 4A*OES/MS | 4A*MS | 4A*MS | 4A*OES | 4A*MS | 4A*MS | 4A*MS | 4A*OES/MS | 4A*OES/MS | 4A*OES | 4A*OES/MS | 4A*OES/MS | 4A*OES | 4A*OES/MS | 4A*OES | 4A*OES/MS | 0
0
| 1 | 1 | 224.3 | 210 | 207 | 233 | 234 | 227 | 221 | 237 | 241 | 240.96 | 245.9116 | 195 | 242 | 230 | 228.2481 | 201.8 | 241.072 | 168.2 | 248 | 242 | 213 | 220 | 235 | 1
| 1 | 2 | 230.8 | 213 | 207 | 236 | 231 | 238 | 231 | 235 | 253 | 246.53 | 244.6373 | 185 | 228 | 233 | 233.0847 | 197.6 | 241.316 | 174.5 | 232 | 241 | 213 | 210 | 233 | 19
| 1 | 3 | 233 | 206 | 210 | 229 | 234 | 237 | 224 | 237 | 242 | 242.77 | 245.2198 | 192 | 234 | 231 | 244.8099 | 205.2 | 237.388 | 169.7 | 236 | 246 | 209 | 210 | 233 | 16
| 1 | 4 | 224.9 | 215 | 206 | 232 | 234 | 232 | 223 | 242 | 243 | 241.46 | 241.9881 | 188 | 240 | 243 | 244.7542 | 201.7 | 215.719 | 165.5 | 236 | 237 | 217 | 210 | 232 | 230.9088
| 1 | 5 | 226.1 | 207 | 203 | 235 | 233 | 236 | 226 | 235 | 244 | 241.83 | 243.0124 | 195 | 239 | 243 | 245.7403 | 200.8 | 223.379 | 170.7 | 238 | 234 | 213 | 210 | 230 | 54
| 1 | 6 | 228.4 | 211 | 216 | 240 | 232 | 235 | 228 | 235 | 247 | 242.79 | 241.4278 | 181 | 258 | 242 | 238.8914 | 204.2 | 217.619 | 180.3 | 245 | 235 | 223 | 210 | 233
| Mean |  | 227.9167 | 210.3333 | 208.1667 | 234.1667 | 233 | 234.1667 | 225.5 | 236.8333 | 245 | 242.7233 | 243.6995 | 189.3333 | 240.1667 | 237 | 239.2547 | 201.8833 | 229.4155 | 171.4833 | 239.1667 | 239.1667 | 214.6667 | 211.6667 | 232.6667
| Median |  | 227.25 | 210.5 | 207 | 234 | 233.5 | 235.5 | 225 | 236 | 243.5 | 242.3 | 243.8249 | 190 | 239.5 | 237.5 | 241.8228 | 201.75 | 230.3835 | 170.2 | 237 | 239 | 213 | 210 | 233
| Std Dev. |  | 3.4603 | 3.4448 | 4.446 | 3.7639 | 1.2649 | 4.0702 | 3.6194 | 2.7142 | 4.4272 | 2 | 1.8246 | 5.6804 | 10.0879 | 6.2929 | 7.2459 | 2.6806 | 11.868 | 5.2385 | 6.08 | 4.6224 | 4.8028 | 4.0825 | 1.633
| Rel.Std.Dev. |  | 1.518% | 1.638% | 2.136% | 1.607% | 0.5429% | 1.738% | 1.605% | 1.146% | 1.807% | 0.824% | 0.7487% | 3% | 4.2% | 2.655% | 3.029% | 1.328% | 5.173% | 3.055% | 2.542% | 1.933% | 2.237% | 1.929% | 0.7019%
| PDM3 |  | -1.296% | -8.911% | -9.849% | 1.411% | 0.9056% | 1.411% | -2.342% | 2.566% | 6.102% | 5.117% | 5.539% | -18.01% | 4.009% | 2.638% | 3.614% | -12.57% | -0.6467% | -25.74% | 3.576% | 3.576% | -7.034% | -8.333% | 0.7613%
| Z-Score (Absolute) |  | 0.48 | 2.13 | 2.34 | 0.11 | 0 | 0.11 | 0.71 | 0.36 | 1.13 | 0.91 | 1.01 | 4.11 | 0.67 | 0.38 | 0.59 | 2.93 | 0.34 | 5.79 | 0.58 | 0.58 | 1.72 | 2.01 | 0.03
| Analytical results for Ta in OREAS 608 (Certified Value 0.94 ppm) | [24 empty] | Certified
Ta | Round | Replicate | Lab | Lab | Lab | Lab | Lab | Lab | Lab | Lab | Lab | Lab | Lab | Lab | Lab | Lab | Lab | Lab | Lab | Lab | Lab |  |  |  |  | 1
| No | No | 2.02 | 2.03 | 2.04 | 2.05 | 2.06 | 2.07 | 2.08 | 2.09 | 2.10 | 2.11 | 2.12 | 2.14 | 2.15 | 2.16 | 2.17 | 2.18 | 2.20 | 2.21 | 2.23 |  |  |  |  | ppm
|  |  | 4A*MS | 4A*OES/MS | 4A*OES/MS | 4A*OES/MS | 4A*OES/MS | 4A*OES/MS | 4A*OES/MS | 4A*OES/MS | 4A*MS | 4A*MS | 4A*OES | 4A*MS | 4A*MS | 4A*MS | 4A*OES/MS | 4A*OES/MS | 4A*OES/MS | 4A*OES/MS | 4A*OES/MS |  |  |  |  | 2
3
| 1 | 1 | 0.92 | 0.9 | 0.4 | 0.98 | 0.87 | 0.91 | 0.92 | 0.9 | 0.93 | 0.95 | 0.82783 | 1 | 1.02 | 1.1 | < 10 | 0.95 | 0.93 | 0.84 | 1.2 |  |  |  |  | 1
| 1 | 2 | 0.95 | 0.9 | 0.4 | 1.02 | 0.87 | 0.94 | 0.92 | 0.88 | 0.87 | 1.01 | 0.86839 | 1 | 1.05 | 1.1 | < 10 | 1.02 | 0.97 | 1.03 | 1.1 |  |  |  |  | 9
| 1 | 3 | 0.92 | 0.9 | 0.4 | 0.97 | 0.88 | 0.96 | 0.91 | 0.88 | 0.95 | 0.97 | 0.75316 | 1 | 1.04 | 1 | < 10 | 0.95 | 0.94 | 1.01 | 1.1 |  |  |  |  | 16
| 1 | 4 | 0.93 | 0.9 | 0.4 | 0.94 | 0.88 | 0.93 | 0.91 | 0.91 | 0.95 | 0.95 | 0.76743 | 1 | 1.05 | 1.1 | < 10 | 1.02 | 0.9 | 1.01 | 1.1 |  |  |  |  | 0.94144
| 1 | 5 | 0.96 | 0.9 | 0.4 | 0.96 | 0.91 | 0.96 | 0.9 | 0.88 | 0.9 | 0.97 | 0.77407 | 1 | 0.88 | 1.1 | < 10 | 0.95 | 0.92 | 1.03 | 1.1 |  |  |  |  | 55
| 1 | 6 | 0.93 | 0.9 | 0.8 | 1 | 0.89 | 0.97 | 0.92 | 0.91 | 0.97 | 0.99 | 0.83534 | 1.1 | 1.08 | 1.1 | < 10 | 0.95 | 0.95 | 1.06 | 1
| Mean |  | 0.935 | 0.9 | 0.46667 | 0.97833 | 0.88333 | 0.945 | 0.91333 | 0.89333 | 0.92833 | 0.97333 | 0.80437 | 1.0167 | 1.02 | 1.0833 |  | 0.97333 | 0.935 | 0.99667 | 1.1
| Median |  | 0.93 | 0.9 | 0.4 | 0.975 | 0.88 | 0.95 | 0.915 | 0.89 | 0.94 | 0.97 | 0.80095 | 1 | 1.045 | 1.1 |  | 0.95 | 0.935 | 1.02 | 1.1
| Std Dev. |  | 0.016432 | 0 | 0.1633 | 0.028577 | 0.015055 | 0.022583 | 0.008165 | 0.015055 | 0.037103 | 0.023381 | 0.045856 | 0.040825 | 0.071274 | 0.040825 |  | 0.036148 | 0.02429 | 0.078909 | 0.063246
| Rel.Std.Dev. |  | 1.757% | 0% | 34.99% | 2.921% | 1.704% | 2.39% | 0.894% | 1.685% | 3.997% | 2.402% | 5.701% | 4.016% | 6.988% | 3.768% |  | 3.714% | 2.598% | 7.917% | 5.75%
| PDM3 |  | -0.6839% | -4.402% | -50.43% | 3.919% | -6.172% | 0.3783% | -2.985% | -5.11% | -1.392% | 3.388% | -14.56% | 7.991% | 8.345% | 15.07% |  | 3.388% | -0.6839% | 5.866% | 16.84%
| Z-Score (Absolute) |  | 0.09 | NA | NA | 0.72 | 1.07 | 0.09 | 0.5 | 0.88 | 0.22 | 0.63 | 2.55 | NA | 1.51 | NA | 76.4 | 0.63 | 0.09 | 1.07 | NA
Results from laboratories 3, 4, 14, 16 & 23 were removed due to their 0.1 ppm reading resolution.
| Analytical results for Tb in OREAS 608 (Certified Value 0.54 ppm) | [24 empty] | Certified
Tb | Round | Replicate | 2.02: Lab; 2.03: Lab; 2.04: Lab; 2.05: Lab; 2.06: Lab; 2.07: Lab; 2.08: Lab; 2.09: Lab |  |  |  |  | 1
| No | No | 2.02: 2.03; 2.03: 2.04; 2.04: 2.11; 2.05: 2.14; 2.06: 2.16; 2.07: 2.18; 2.08: 2.20; 2.09: 2.21 |  |  |  |  | ppm
|  |  | 2.02: 4A*OES/MS; 2.03: 4A*OES/MS; 2.04: 4A*MS; 2.05: 4A*MS; 2.06: 4A*MS; 2.07: 4A*OES/MS; 2.08: 4A*OES/MS; 2.09: 4A*OES/MS |  |  |  |  | 2
2
| 1 | 1 | 2.02: 0.5; 2.03: 0.6; 2.04: 0.63; 2.05: 0.5; 2.06: 0.64; 2.07: 0.5; 2.08: 0.41; 2.09: 0.59 |  |  |  |  | 1
| 1 | 2 | 2.02: 0.5; 2.03: 0.5; 2.04: 0.66; 2.05: 0.5; 2.06: 0.62; 2.07: 0.5; 2.08: 0.42; 2.09: 0.6 |  |  |  |  | 10
| 1 | 3 | 2.02: 0.5; 2.03: 0.6; 2.04: 0.63; 2.05: 0.5; 2.06: 0.6; 2.07: 0.5; 2.08: 0.43; 2.09: 0.6 |  |  |  |  | 16
| 1 | 4 | 2.02: 0.5; 2.03: 0.5; 2.04: 0.64; 2.05: 0.5; 2.06: 0.64; 2.07: 0.5; 2.08: 0.39; 2.09: 0.58 |  |  |  |  | 0.54167
| 1 | 5 | 2.02: 0.5; 2.03: 0.6; 2.04: 0.62; 2.05: 0.5; 2.06: 0.64; 2.07: 0.5; 2.08: 0.42; 2.09: 0.59 |  |  |  |  | 56
| 1 | 6 | 2.02: 0.5; 2.03: 0.6; 2.04: 0.63; 2.05: 0.5; 2.06: 0.62; 2.07: 0.5; 2.08: 0.43; 2.09: 0.6
| Mean |  | 2.02: 0.5; 2.03: 0.56667; 2.04: 0.635; 2.05: 0.5; 2.06: 0.62667; 2.07: 0.5; 2.08: 0.41667; 2.09: 0.59333
| Median |  | 2.02: 0.5; 2.03: 0.6; 2.04: 0.63; 2.05: 0.5; 2.06: 0.63; 2.07: 0.5; 2.08: 0.42; 2.09: 0.595
| Std Dev. |  | 2.02: 0; 2.03: 0.05164; 2.04: 0.013784; 2.05: 0; 2.06: 0.01633; 2.07: 0; 2.08: 0.015055; 2.09: 0.008165
| Rel.Std.Dev. |  | 2.02: 0%; 2.03: 9.113%; 2.04: 2.171%; 2.05: 0%; 2.06: 2.606%; 2.07: 0%; 2.08: 3.613%; 2.09: 1.376%
| PDM3 |  | 2.02: -7.692%; 2.03: 4.615%; 2.04: 17.23%; 2.05: -7.692%; 2.06: 15.69%; 2.07: -7.692%; 2.08: -23.08%; 2.09: 9.538%
| Z-Score (Absolute) |  | 2.02: 0.48; 2.03: 0.48; 2.04: 1.47; 2.05: 0.48; 2.06: 1.35; 2.07: 0.48; 2.08: 1.69; 2.09: 0.87
| Analytical results for Te in OREAS 608 (Certified Value 5.81 ppm) | [24 empty] | Certified
Te | Round | Replicate | Lab | Lab | Lab | Lab | Lab | Lab | Lab | Lab | Lab | Lab | Lab | Lab | Lab | Lab | Lab | Lab | Lab | Lab | Lab |  |  |  |  | 1
| No | No | 2.02 | 2.03 | 2.04 | 2.05 | 2.06 | 2.07 | 2.08 | 2.09 | 2.10 | 2.11 | 2.12 | 2.14 | 2.15 | 2.16 | 2.17 | 2.18 | 2.20 | 2.21 | 2.23 |  |  |  |  | ppm
|  |  | 4A*MS | 4A*OES/MS | 4A*OES/MS | 4A*OES/MS | 4A*OES/MS | 4A*OES/MS | 4A*OES/MS | 4A*OES/MS | 4A*MS | 4A*MS | 4A*OES | 4A*MS | 4A*MS | 4A*MS | 4A*OES/MS | 4A*OES/MS | 4A*OES/MS | 4A*OES/MS | 4A*OES/MS |  |  |  |  | 2
3
| 1 | 1 | 5.5 | 5.99 | 4 | 5.63 | 5.96 | 5.82 | 5.94 | 6.42 | 4.4 | 5.7 | 5.753 | 5.58 | 6.08 | 4 | < 10 | 6.25 | 5.96 | 5.84 | 4.2 |  |  |  |  | 1
| 1 | 2 | 5.3 | 5.95 | 3.8 | 5.9 | 5.79 | 5.7 | 5.75 | 6.36 | 4.4 | 5.7 | 6.005 | 5.47 | 5.66 | 4.2 | < 10 | 5.77 | 5.84 | 5.45 | 4.3 |  |  |  |  | 32
| 1 | 3 | 5.7 | 6.22 | 4 | 5.62 | 5.95 | 5.62 | 6.05 | 6.39 | 4.4 | 6.1 | 5.7804 | 5.66 | 5.96 | 4.2 | < 10 | 6.23 | 5.87 | 5.73 | 4.3 |  |  |  |  | 16
| 1 | 4 | 5.4 | 5.98 | 4 | 5.56 | 6.02 | 5.64 | 5.88 | 6.5 | 4.6 | 5.7 | 5.9417 | 5.47 | 5.74 | 4.2 | < 10 | 5.5 | 6.01 | 5.66 | 4.5 |  |  |  |  | 5.8054
| 1 | 5 | 5.2 | 6.22 | 3.6 | 5.76 | 5.83 | 5.68 | 5.95 | 6.52 | 4.6 | 6.1 | 5.7285 | 5.68 | 5.74 | 4.2 | < 10 | 5.83 | 6.02 | 5.62 | 4.2 |  |  |  |  | 57
| 1 | 6 | 5.3 | 6.19 | 2.7 | 5.83 | 6.09 | 5.88 | 6.07 | 6.28 | 4.5 | 6 | 5.8303 | 5.67 | 5.93 | 4.2 | < 10 | 5.63 | 5.96 | 5.8 | 4.2
| Mean |  | 5.4 | 6.0917 | 3.6833 | 5.7167 | 5.94 | 5.7233 | 5.94 | 6.4117 | 4.4833 | 5.8833 | 5.8398 | 5.5883 | 5.8517 | 4.1667 |  | 5.8683 | 5.9433 | 5.6833 | 4.2833
| Median |  | 5.35 | 6.09 | 3.9 | 5.695 | 5.955 | 5.69 | 5.945 | 6.405 | 4.45 | 5.85 | 5.8053 | 5.62 | 5.835 | 4.2 |  | 5.8 | 5.96 | 5.695 | 4.25
| Std Dev. |  | 0.17889 | 0.13075 | 0.50761 | 0.13397 | 0.11314 | 0.10386 | 0.1173 | 0.089536 | 0.098319 | 0.20412 | 0.11067 | 0.098268 | 0.16229 | 0.08165 |  | 0.30987 | 0.073394 | 0.14095 | 0.1169
| Rel.Std.Dev. |  | 3.313% | 2.146% | 13.78% | 2.343% | 1.905% | 1.815% | 1.975% | 1.396% | 2.193% | 3.47% | 1.895% | 1.758% | 2.773% | 1.96% |  | 5.28% | 1.235% | 2.48% | 2.729%
| PDM3 |  | -6.983% | 4.932% | -36.55% | -1.528% | 2.319% | -1.413% | 2.319% | 10.44% | -22.77% | 1.343% | 0.5933% | -3.739% | 0.7975% | -28.23% |  | 1.085% | 2.376% | -2.102% | -26.22%
| Z-Score (Absolute) |  | 1.01 | 1.15 | 6.35 | 0.02 | 0.67 | 0 | 0.67 | 2.14 | 3.86 | 0.5 | 0.36 | 0.42 | 0.4 | 4.84 | 2.25 | 0.45 | 0.68 | 0.12 | 4.48
| Analytical results for Th in OREAS 608 (Certified Value 13 ppm) | [24 empty] | Certified
Th | Round | Replicate | Lab | Lab | Lab | Lab | Lab | Lab | Lab | Lab | Lab | Lab | Lab | Lab | Lab | Lab | Lab | Lab | Lab | Lab | Lab |  |  |  |  | 1
| No | No | 2.02 | 2.03 | 2.04 | 2.05 | 2.06 | 2.07 | 2.08 | 2.09 | 2.10 | 2.11 | 2.12 | 2.14 | 2.15 | 2.16 | 2.17 | 2.18 | 2.20 | 2.21 | 2.23 |  |  |  |  | ppm
|  |  | 4A*MS | 4A*OES/MS | 4A*OES/MS | 4A*OES/MS | 4A*OES/MS | 4A*OES/MS | 4A*OES/MS | 4A*OES/MS | 4A*MS | 4A*MS | 4A*OES | 4A*MS | 4A*MS | 4A*MS | 4A*OES/MS | 4A*OES/MS | 4A*OES/MS | 4A*OES/MS | 4A*OES/MS |  |  |  |  | 1
2
| 1 | 1 | 13.03 | 11.1 | 12.5 | 13.4 | 13.35 | 13.85 | 12.4 | 14.8 | 12.9 | 13.86 | 13.3427 | 10.8 | 14.6 | 12.9 | 13.0277 | 11 | 7.8 | 11.6 | 13.5 |  |  |  |  | 1
| 1 | 2 | 13.69 | 12.4 | 13.1 | 13.8 | 12.7 | 13.4 | 12.45 | 14.4 | 12.5 | 13.97 | 13.1296 | 10.6 | 14.3 | 12.8 | 13.6906 | 10.71 | 7.8 | 12.8 | 12.9 |  |  |  |  | 33
| 1 | 3 | 13.29 | 11 | 13.1 | 12.6 | 12.85 | 13.15 | 12.7 | 14.15 | 12.2 | 13.05 | 13.3453 | 11.3 | 15.1 | 12.9 | 14.6938 | 11.23 | 8 | 12.7 | 13.3 |  |  |  |  | 16
| 1 | 4 | 13.23 | 12 | 11.9 | 12.9 | 12.6 | 12.85 | 12.15 | 15.3 | 12.7 | 14 | 12.9515 | 9.6 | 15.1 | 13.1 | 13.1363 | 9.98 | 7.7 | 12.1 | 13.6 |  |  |  |  | 12.9821
| 1 | 5 | 14 | 11.5 | 12.6 | 13.25 | 12.6 | 12.95 | 13.25 | 15.45 | 12.5 | 13.67 | 13.5661 | 11.1 | 14.8 | 14.2 | 12.6034 | 10.4 | 7.8 | 12.7 | 13.4 |  |  |  |  | 58
| 1 | 6 | 13.59 | 11.9 | 11.9 | 13.5 | 13.5 | 13.2 | 12.85 | 14.9 | 12.3 | 14.38 | 12.9969 | 9.7 | 16.2 | 14.2 | 12.8065 | 10.7 | 7.7 | 13 | 13.2
| Mean |  | 13.4717 | 11.65 | 12.5167 | 13.2417 | 12.9333 | 13.2333 | 12.6333 | 14.8333 | 12.5167 | 13.8217 | 13.222 | 10.5167 | 15.0167 | 13.35 | 13.3264 | 10.67 | 7.8 | 12.4833 | 13.3167
| Median |  | 13.44 | 11.7 | 12.55 | 13.325 | 12.775 | 13.175 | 12.575 | 14.85 | 12.5 | 13.915 | 13.2361 | 10.7 | 14.95 | 13 | 13.082 | 10.705 | 7.8 | 12.7 | 13.35
| Std Dev. |  | 0.3542 | 0.54681 | 0.53821 | 0.43176 | 0.39455 | 0.3587 | 0.38816 | 0.50166 | 0.25626 | 0.44396 | 0.23686 | 0.71391 | 0.65549 | 0.66558 | 0.76429 | 0.44136 | 0.10954 | 0.52694 | 0.24833
| Rel.Std.Dev. |  | 2.629% | 4.694% | 4.3% | 3.261% | 3.051% | 2.711% | 3.072% | 3.382% | 2.047% | 3.212% | 1.791% | 6.788% | 4.365% | 4.986% | 5.735% | 4.136% | 1.404% | 4.221% | 1.865%
| PDM3 |  | 3.771% | -10.26% | -3.585% | 1.999% | -0.3759% | 1.935% | -2.687% | 14.26% | -3.585% | 6.467% | 1.848% | -18.99% | 15.67% | 2.834% | 2.652% | -17.81% | -39.92% | -3.842% | 2.577%
| Z-Score (Absolute) |  | 0.28 | 1.77 | 0.79 | 0.02 | 0.32 | 0.01 | 0.66 | 1.81 | 0.79 | 0.67 | 0 | 3.04 | 2.02 | 0.14 | 0.12 | 2.87 | 6.1 | 0.83 | 0.11
| Analytical results for Ti in OREAS 608 (Certified Value 0.167 wt.%) | [24 empty] | Certified
Ti | Round | Replicate | Lab | Lab | Lab | Lab | Lab | Lab | Lab | Lab | Lab | Lab | Lab | Lab | Lab | Lab | Lab | Lab | Lab | Lab | Lab | Lab | Lab | Lab | Lab | 1
| No | No | 2.02 | 2.03 | 2.04 | 2.05 | 2.06 | 2.07 | 2.08 | 2.09 | 2.10 | 2.11 | 2.12 | 2.14 | 2.15 | 2.16 | 2.17 | 2.18 | 2.19 | 2.20 | 2.21 | 2.22 | 2.23 | 2.24 | 2.25 | wt.%
|  |  | 4A*OES | 4A*OES/MS | 4A*OES/MS | 4A*OES/MS | 4A*OES/MS | 4A*OES/MS | 4A*OES/MS | 4A*OES/MS | 4A*OES | 4A*OES | 4A*OES | 4A*MS | 4A*MS | 4A*OES | 4A*OES/MS | 4A*OES/MS | 4A*OES | 4A*OES/MS | 4A*OES/MS | 4A*OES | 4A*OES/MS | 4A*OES | 4A*OES/MS | 3
3
| 1 | 1 | 0.1603 | 0.169 | 0.169 | 0.165 | 0.167 | 0.162 | 0.161 | 0.169 | 0.159 | 0.1672 | 0.17406 | 0.1667 | 0.18 | 0.18 | 0.16201 | 0.16 | 0.163 | 0.17 | 0.18 | 0.15 | 0.162 | 0.17 | 0.1741 | 1
| 1 | 2 | 0.1654 | 0.176 | 0.161 | 0.169 | 0.165 | 0.164 | 0.164 | 0.17 | 0.16 | 0.1704 | 0.17419 | 0.1658 | 0.17 | 0.18 | 0.16216 | 0.16 | 0.16 | 0.15 | 0.18 | 0.15 | 0.164 | 0.18 | 0.167 | 11
| 1 | 3 | 0.1757 | 0.171 | 0.164 | 0.161 | 0.168 | 0.163 | 0.162 | 0.171 | 0.165 | 0.1683 | 0.17498 | 0.1685 | 0.17 | 0.18 | 0.16465 | 0.16 | 0.162 | 0.15 | 0.17 | 0.16 | 0.166 | 0.16 | 0.1699 | 16
| 1 | 4 | 0.1673 | 0.171 | 0.168 | 0.163 | 0.165 | 0.161 | 0.16 | 0.172 | 0.16 | 0.1669 | 0.17496 | 0.1676 | 0.18 | 0.18 | 0.1633 | 0.16 | 0.154 | 0.16 | 0.17 | 0.15 | 0.168 | 0.16 | 0.1728 | 0.1672
| 1 | 5 | 0.1687 | 0.174 | 0.171 | 0.165 | 0.167 | 0.163 | 0.162 | 0.168 | 0.166 | 0.1667 | 0.17516 | 0.1667 | 0.17 | 0.18 | 0.16214 | 0.16 | 0.168 | 0.15 | 0.17 | 0.15 | 0.166 | 0.16 | 0.1757 | 59
| 1 | 6 | 0.1676 | 0.175 | 0.173 | 0.17 | 0.164 | 0.165 | 0.162 | 0.169 | 0.167 | 0.1713 | 0.17346 | 0.1676 | 0.18 | 0.18 | 0.16289 | 0.16 | 0.154 | 0.16 | 0.17 | 0.15 | 0.167 | 0.16 | 0.1786
| Mean |  | 0.1675 | 0.17267 | 0.16767 | 0.1655 | 0.166 | 0.163 | 0.16183 | 0.16983 | 0.16283 | 0.16847 | 0.17447 | 0.16715 | 0.175 | 0.18 | 0.16286 | 0.16 | 0.16017 | 0.15667 | 0.17333 | 0.15167 | 0.1655 | 0.165 | 0.17302
| Median |  | 0.16745 | 0.1725 | 0.1685 | 0.165 | 0.166 | 0.163 | 0.162 | 0.1695 | 0.1625 | 0.16775 | 0.17458 | 0.16715 | 0.175 | 0.18 | 0.16253 | 0.16 | 0.161 | 0.155 | 0.17 | 0.15 | 0.166 | 0.16 | 0.17345
| Std Dev. |  | 0.0049996 | 0.0027325 | 0.0044572 | 0.0034496 | 0.0015492 | 0.0014142 | 0.0013292 | 0.001472 | 0.0035449 | 0.001948 | 0.00067091 | 0.00094393 | 0.0054772 | 3.0405e-17 | 0.0010121 | 0 | 0.0054559 | 0.008165 | 0.005164 | 0.0040825 | 0.0021679 | 0.0083666 | 0.0041354
| Rel.Std.Dev. |  | 2.985% | 1.583% | 2.658% | 2.084% | 0.9332% | 0.8676% | 0.8213% | 0.8667% | 2.177% | 1.156% | 0.3845% | 0.5647% | 3.13% | 1.689e-14% | 0.6215% | 0% | 3.406% | 5.212% | 2.979% | 2.692% | 1.31% | 5.071% | 2.39%
| PDM3 |  | 0.1778% | 3.268% | 0.2775% | -1.018% | -0.7193% | -2.514% | -3.211% | 1.573% | -2.613% | 0.756% | 4.345% | -0.0315% | 4.663% | 7.654% | -2.598% | -4.308% | -4.208% | -6.301% | 3.667% | -9.292% | -1.018% | -1.317% | 3.477%
| Z-Score (Absolute) |  | 0.26 | 1.17 | 0.29 | 0.09 | 0 | 0.53 | 0.73 | 0.67 | 0.56 | 0.43 | 1.49 | 0.2 | 1.58 | 2.46 | 0.55 | 1.06 | 1.03 | 1.64 | 1.29 | 2.52 | 0.09 | 0.18 | 1.23
| Analytical results for Tl in OREAS 608 (Certified Value 1.42 ppm) | [24 empty] | Certified
Tl | Round | Replicate | Lab | Lab | Lab | Lab | Lab | Lab | Lab | Lab | Lab | Lab | Lab | Lab | Lab | Lab | Lab | Lab | Lab | Lab | Lab |  |  |  |  | 1
| No | No | 2.02 | 2.03 | 2.04 | 2.05 | 2.06 | 2.07 | 2.08 | 2.09 | 2.10 | 2.11 | 2.12 | 2.14 | 2.15 | 2.16 | 2.17 | 2.18 | 2.20 | 2.21 | 2.23 |  |  |  |  | ppm
|  |  | 4A*MS | 4A*OES/MS | 4A*OES/MS | 4A*OES/MS | 4A*OES/MS | 4A*OES/MS | 4A*OES/MS | 4A*OES/MS | 4A*MS | 4A*MS | 4A*OES | 4A*MS | 4A*MS | 4A*MS | 4A*OES/MS | 4A*OES/MS | 4A*OES/MS | 4A*OES/MS | 4A*OES/MS |  |  |  |  | 2
3
| 1 | 1 | 1.35 | 1.48 | 1.48 | 1.44 | 1.48 | 1.32 | 1.41 | 1.38 | 1.38 | 1.46 | 1.535 | 1.48 | 1.31 | 1.4 | < 5 | 1.1 | 1.45 | 1.34 | 1.7 |  |  |  |  | 1
| 1 | 2 | 1.41 | 1.43 | 1.53 | 1.41 | 1.41 | 1.42 | 1.43 | 1.4 | 1.34 | 1.49 | 1.4954 | 1.47 | 1.26 | 1.4 | < 5 | 1.1 | 1.44 | 1.28 | 1.7 |  |  |  |  | 35
| 1 | 3 | 1.42 | 1.43 | 1.53 | 1.35 | 1.46 | 1.36 | 1.48 | 1.36 | 1.38 | 1.47 | 1.4681 | 1.48 | 1.28 | 1.3 | < 5 | 1.2 | 1.38 | 1.32 | 1.7 |  |  |  |  | 16
| 1 | 4 | 1.35 | 1.46 | 1.44 | 1.38 | 1.47 | 1.37 | 1.44 | 1.45 | 1.37 | 1.42 | 1.5304 | 1.44 | 1.32 | 1.4 | < 5 | 1.2 | 1.43 | 1.31 | 1.7 |  |  |  |  | 1.4162
| 1 | 5 | 1.41 | 1.4 | 1.52 | 1.42 | 1.49 | 1.4 | 1.33 | 1.38 | 1.35 | 1.48 | 1.4544 | 1.49 | 1.26 | 1.4 | < 5 | 1.1 | 1.41 | 1.28 | 1.6 |  |  |  |  | 60
| 1 | 6 | 1.39 | 1.52 | 1.45 | 1.39 | 1.48 | 1.39 | 1.44 | 1.4 | 1.39 | 1.43 | 1.5319 | 1.43 | 1.33 | 1.4 | < 5 | 1.2 | 1.46 | 1.32 | 1.7
| Mean |  | 1.3883 | 1.4533 | 1.4917 | 1.3983 | 1.465 | 1.3767 | 1.4217 | 1.395 | 1.3683 | 1.4583 | 1.5025 | 1.465 | 1.2933 | 1.3833 |  | 1.15 | 1.4283 | 1.3083 | 1.6833
| Median |  | 1.4 | 1.445 | 1.5 | 1.4 | 1.475 | 1.38 | 1.435 | 1.39 | 1.375 | 1.465 | 1.5129 | 1.475 | 1.295 | 1.4 |  | 1.15 | 1.435 | 1.315 | 1.7
| Std Dev. |  | 0.031252 | 0.04274 | 0.040702 | 0.031885 | 0.02881 | 0.035024 | 0.050365 | 0.030822 | 0.019408 | 0.027869 | 0.035343 | 0.02429 | 0.030768 | 0.040825 |  | 0.054772 | 0.029269 | 0.024014 | 0.040825
| Rel.Std.Dev. |  | 2.251% | 2.941% | 2.729% | 2.28% | 1.967% | 2.544% | 3.543% | 2.209% | 1.418% | 1.911% | 2.352% | 1.658% | 2.379% | 2.951% |  | 4.763% | 2.049% | 1.835% | 2.425%
| PDM3 |  | -1.97% | 2.619% | 5.326% | -1.264% | 3.443% | -2.794% | 0.3834% | -1.5% | -3.382% | 2.972% | 6.094% | 3.443% | -8.678% | -2.323% |  | -18.8% | 0.8542% | -7.619% | 18.86%
| Z-Score (Absolute) |  | 0.62 | 0.48 | 1.12 | 0.45 | 0.67 | 0.81 | 0.06 | 0.51 | 0.96 | 0.56 | 1.31 | 0.67 | 2.22 | NA | 18.12 | NA | 0.06 | 1.97 | NA
Results from laboratories 16, 18 & 23 were removed due to their 0.1 ppm reading resolution.
| Analytical results for Tm in OREAS 608 (Indicative Value 90 ppb) | [24 empty] | Indicative
Tm | Round | Replicate | 2.02: Lab; 2.03: Lab; 2.04: Lab; 2.05: Lab; 2.06: Lab |  |  |  |  | 1
| No | No | 2.02: 2.03; 2.03: 2.04; 2.04: 2.11; 2.05: 2.14; 2.06: 2.16 |  |  |  |  | ppb
|  |  | 2.02: 4A*OES/MS; 2.03: 4A*OES/MS; 2.04: 4A*MS; 2.05: 4A*MS; 2.06: 4A*MS |  |  |  |  | 1
1
| 1 | 1 | 2.02: < 100; 2.03: < 100; 2.04: 110; 2.05: < 100; 2.06: 100 |  |  |  |  | 1
| 1 | 2 | 2.02: 100; 2.03: < 100; 2.04: 100; 2.05: < 100; 2.06: 100 |  |  |  |  | 6
| 1 | 3 | 2.02: 100; 2.03: < 100; 2.04: 80; 2.05: < 100; 2.06: 100 |  |  |  |  | 16
| 1 | 4 | 2.02: < 100; 2.03: < 100; 2.04: 100; 2.05: < 100; 2.06: 100 |  |  |  |  | 90
| 1 | 5 | 2.02: 100; 2.03: < 100; 2.04: 90; 2.05: < 100; 2.06: 100 |  |  |  |  | 12
| 1 | 6 | 2.02: < 100; 2.03: < 100; 2.04: 90; 2.05: < 100; 2.06: 100
| Mean |  | 2.02: 100; 2.04: 95; 2.06: 100
| Median |  | 2.02: 100; 2.04: 95; 2.06: 100
| Std Dev. |  | 2.02: 0; 2.04: 10.4881; 2.06: 0
| Rel.Std.Dev. |  | 2.02: 0%; 2.04: 11.04%; 2.06: 0%
| PDM3 |  | 2.02: 11.11%; 2.04: 5.556%; 2.06: 11.11%
| Z-Score (Absolute) |  | 2.02: 0; 2.03: 0.67; 2.04: 0.54; 2.05: 0.67; 2.06: 0.67
| Analytical results for U in OREAS 608 (Certified Value 3.85 ppm) | [24 empty] | Certified
U | Round | Replicate | Lab | Lab | Lab | Lab | Lab | Lab | Lab | Lab | Lab | Lab | Lab | Lab | Lab | Lab | Lab | Lab | Lab | Lab | Lab |  |  |  |  | 1
| No | No | 2.02 | 2.03 | 2.04 | 2.05 | 2.06 | 2.07 | 2.08 | 2.09 | 2.10 | 2.11 | 2.12 | 2.14 | 2.15 | 2.16 | 2.17 | 2.18 | 2.20 | 2.21 | 2.23 |  |  |  |  | ppm
|  |  | 4A*MS | 4A*OES/MS | 4A*OES/MS | 4A*OES/MS | 4A*OES/MS | 4A*OES/MS | 4A*OES/MS | 4A*OES/MS | 4A*MS | 4A*MS | 4A*OES | 4A*MS | 4A*MS | 4A*MS | 4A*OES/MS | 4A*OES/MS | 4A*OES/MS | 4A*OES/MS | 4A*OES/MS |  |  |  |  | 2
3
| 1 | 1 | 3.91 | 3.9 | 3.9 | 4 | 3.9 | 4 | 3.7 | 3.7 | 3.94 | 4.1 | 4.0383 | 4 | 3.77 | 3.9 | < 10 | 2.96 | 3.7 | 3.6 | 4.6 |  |  |  |  | 1
| 1 | 2 | 3.91 | 4 | 4.1 | 4.1 | 3.7 | 3.8 | 3.7 | 3.6 | 3.82 | 4.25 | 3.8545 | 3.8 | 3.65 | 3.9 | < 10 | 2.99 | 3.6 | 3.63 | 4.4 |  |  |  |  | 37
| 1 | 3 | 3.81 | 4.1 | 4 | 3.7 | 3.8 | 3.7 | 3.7 | 3.6 | 3.81 | 3.82 | 3.9648 | 4.2 | 3.71 | 3.9 | < 10 | 2.98 | 3.5 | 3.65 | 4.4 |  |  |  |  | 16
| 1 | 4 | 3.76 | 4.1 | 3.8 | 3.9 | 3.7 | 3.8 | 3.6 | 3.8 | 4 | 4.13 | 3.9933 | 3.8 | 3.77 | 3.9 | < 10 | 2.98 | 3.4 | 3.69 | 4.3 |  |  |  |  | 3.8476
| 1 | 5 | 3.88 | 3.9 | 3.9 | 4.1 | 3.8 | 3.8 | 3.7 | 3.6 | 3.9 | 4.03 | 4.1083 | 4 | 3.76 | 3.9 | < 10 | 2.9 | 3.4 | 3.62 | 4.5 |  |  |  |  | 61
| 1 | 6 | 3.75 | 4 | 4 | 4.1 | 3.8 | 3.9 | 3.7 | 3.7 | 4.08 | 4.16 | 3.9472 | 4 | 3.9 | 3.9 | < 10 | 3.01 | 3.8 | 3.65 | 4.6
| Mean |  | 3.8367 | 4 | 3.95 | 3.9833 | 3.7833 | 3.8333 | 3.6833 | 3.6667 | 3.925 | 4.0817 | 3.9844 | 3.9667 | 3.76 | 3.9 |  | 2.97 | 3.5667 | 3.64 | 4.4667
| Median |  | 3.845 | 4 | 3.95 | 4.05 | 3.8 | 3.8 | 3.7 | 3.65 | 3.92 | 4.115 | 3.9791 | 4 | 3.765 | 3.9 |  | 2.98 | 3.55 | 3.64 | 4.45
| Std Dev. |  | 0.073121 | 0.089443 | 0.10488 | 0.16021 | 0.075277 | 0.10328 | 0.040825 | 0.08165 | 0.10464 | 0.14716 | 0.086005 | 0.15055 | 0.082946 | 0 |  | 0.037947 | 0.1633 | 0.030984 | 0.12111
| Rel.Std.Dev. |  | 1.906% | 2.236% | 2.655% | 4.022% | 1.99% | 2.694% | 1.108% | 2.227% | 2.666% | 3.605% | 2.159% | 3.795% | 2.206% | 0% |  | 1.278% | 4.578% | 0.8512% | 2.711%
| PDM3 |  | -0.2833% | 3.962% | 2.662% | 3.529% | -1.669% | -0.37% | -4.269% | -4.702% | 2.013% | 6.084% | 3.557% | 3.095% | -2.276% | 1.363% |  | -22.81% | -7.301% | -5.395% | 16.09%
| Z-Score (Absolute) |  | 0.37 | 0.58 | 0.29 | 0.48 | 0.67 | 0.39 | 1.25 | 1.35 | 0.14 | 1.05 | 0.49 | 0.39 | 0.81 | 0 | 6.36 | 5.38 | 1.93 | 1.5 | 3.28
| Analytical results for V in OREAS 608 (Certified Value 25.7 ppm) | [24 empty] | Certified
V | Round | Replicate | Lab | Lab | Lab | Lab | Lab | Lab | Lab | Lab | Lab | Lab | Lab | Lab | Lab | Lab | Lab | Lab | Lab | Lab | Lab | Lab | Lab | Lab | Lab | 1
| No | No | 2.02 | 2.03 | 2.04 | 2.05 | 2.06 | 2.07 | 2.08 | 2.09 | 2.10 | 2.11 | 2.12 | 2.14 | 2.15 | 2.16 | 2.17 | 2.18 | 2.19 | 2.20 | 2.21 | 2.22 | 2.23 | 2.24 | 2.25 | ppm
|  |  | 4A*OES | 4A*OES/MS | 4A*OES/MS | 4A*OES/MS | 4A*OES/MS | 4A*OES/MS | 4A*OES/MS | 4A*OES/MS | 4A*OES | 4A*OES | 4A*OES | 4A*MS | 4A*MS | 4A*OES | 4A*OES/MS | 4A*OES/MS | 4A*OES | 4A*OES/MS | 4A*OES/MS | 4A*OES | 4A*OES/MS | 4A*OES | 4A*OES/MS | 1
2
| 1 | 1 | 25 | 27 | 25 | 25 | 25 | 25 | 24 | 26 | 25 | 26 | 26.2441 | 22 | 25.6 | 30 | 25.022 | 24 | 25.362 | 27 | 26 | 22 | 27 | 27 | 28.12 | 1
| 1 | 2 | 26 | 27 | 25 | 25 | 25 | 25 | 24 | 26 | 25 | 27 | 25.6661 | 22 | 26.8 | 25 | 25.5495 | 24 | 25.038 | 26 | 26 | 22 | 27 | 27 | 28.04 | 38
| 1 | 3 | 26 | 26 | 25 | 24 | 25 | 25 | 25 | 26 | 25 | 25 | 25.1112 | 22 | 26.2 | 30 | 25.5237 | 25 | 24.544 | 25 | 27 | 22 | 27 | 26 | 27.96 | 16
| 1 | 4 | 25 | 25 | 24 | 25 | 25 | 25 | 25 | 27 | 25 | 27 | 26.1337 | 22 | 26.2 | 25 | 25.6449 | 24 | 23.15 | 26 | 25 | 22 | 27 | 26 | 27.88 | 25.6688
| 1 | 5 | 25 | 26 | 24 | 25 | 25 | 25 | 25 | 26 | 25 | 27 | 24.861 | 22 | 27.3 | 30 | 25.5703 | 25 | 24.592 | 26 | 25 | 21 | 28 | 27 | 28.08 | 62
| 1 | 6 | 25 | 26 | 25 | 25 | 24 | 25 | 25 | 26 | 25 | 28 | 25.6073 | 24 | 25 | 30 | 25.6736 | 25 | 23.663 | 27 | 26 | 23 | 28 | 26 | 28.12
| Mean |  | 25.3333 | 26.1667 | 24.6667 | 24.8333 | 24.8333 | 25 | 24.6667 | 26.1667 | 25 | 26.6667 | 25.6039 | 22.3333 | 26.1833 | 28.3333 | 25.4973 | 24.5 | 24.3915 | 26.1667 | 25.8333 | 22 | 27.3333 | 26.5 | 28.0333
| Median |  | 25 | 26 | 25 | 25 | 25 | 25 | 25 | 26 | 25 | 27 | 25.6367 | 22 | 26.2 | 30 | 25.5599 | 24.5 | 24.568 | 26 | 26 | 22 | 27 | 26.5 | 28.06
| Std Dev. |  | 0.5164 | 0.75277 | 0.5164 | 0.40825 | 0.40825 | 0 | 0.5164 | 0.40825 | 0 | 1.0328 | 0.54575 | 0.8165 | 0.82077 | 2.582 | 0.23982 | 0.54772 | 0.8361 | 0.75277 | 0.75277 | 0.63246 | 0.5164 | 0.54772 | 0.096056
| Rel.Std.Dev. |  | 2.038% | 2.877% | 2.094% | 1.644% | 1.644% | 0% | 2.094% | 1.56% | 0% | 3.873% | 2.132% | 3.656% | 3.135% | 9.113% | 0.9406% | 2.236% | 3.428% | 2.877% | 2.914% | 2.875% | 1.889% | 2.067% | 0.3426%
| PDM3 |  | -1.307% | 1.94% | -3.904% | -3.255% | -3.255% | -2.606% | -3.904% | 1.94% | -2.606% | 3.887% | -0.2528% | -12.99% | 2.004% | 10.38% | -0.668% | -4.553% | -4.976% | 1.94% | 0.641% | -14.29% | 6.485% | 3.238% | 9.212%
| Z-Score (Absolute) |  | 0.16 | 0.66 | 0.82 | 0.65 | 0.65 | 0.49 | 0.82 | 0.66 | 0.49 | 1.15 | 0.1 | 3.11 | 0.67 | 2.79 | 0 | 0.98 | 1.09 | 0.66 | 0.33 | 3.44 | 1.8 | 0.99 | 2.49
| Analytical results for W in OREAS 608 (Certified Value 3.99 ppm) | [24 empty] | Certified
W | Round | Replicate | Lab | Lab | Lab | Lab | Lab | Lab | Lab | Lab | Lab | Lab | Lab | Lab | Lab | Lab | Lab | Lab | Lab | Lab | Lab | Lab | Lab | Lab |  | 1
| No | No | 2.02 | 2.03 | 2.04 | 2.05 | 2.06 | 2.07 | 2.08 | 2.09 | 2.10 | 2.11 | 2.12 | 2.14 | 2.15 | 2.16 | 2.17 | 2.18 | 2.19 | 2.20 | 2.21 | 2.22 | 2.23 | 2.25 |  | ppm
|  |  | 4A*MS | 4A*OES/MS | 4A*OES/MS | 4A*OES/MS | 4A*OES/MS | 4A*OES/MS | 4A*OES/MS | 4A*OES/MS | 4A*MS | 4A*MS | 4A*OES | 4A*MS | 4A*MS | 4A*MS | 4A*OES/MS | 4A*OES/MS | 4A*OES | 4A*OES/MS | 4A*OES/MS | 4A*OES | 4A*OES/MS | 4A*OES/MS |  | 2
3
| 1 | 1 | 4 | 4 | 3.2 | 4.2 | 4.1 | 5 | 4 | 4.1 | 3.6 | 4.1 | 4.1922 | 4.2 | 4.4 | 4 | < 20 | 3.6 | < 10 | 4 | 3.9 | < 10 | 5.3 | < 5 |  | 1
| 1 | 2 | 4 | 3.8 | 3.1 | 4.3 | 4.1 | 3.9 | 3.9 | 4 | 3.5 | 4.2 | 3.9411 | 4.2 | 4.5 | 4.5 | < 20 | 3.7 | < 10 | 3.9 | 3.9 | < 10 | 5.1 | < 5 |  | 39
| 1 | 3 | 3.9 | 3.9 | 3.6 | 4 | 4.2 | 3.8 | 4 | 4.1 | 3.7 | 4.2 | 3.9535 | 4.3 | 4.4 | 4 | < 20 | 3.7 | < 10 | 3.8 | 4 | < 10 | 5.1 | < 5 |  | 16
| 1 | 4 | 3.9 | 3.8 | 3.4 | 3.9 | 4.1 | 3.8 | 3.9 | 4.2 | 3.6 | 4.1 | 3.9103 | 4.3 | 4.5 | 4 | < 20 | 3.7 | < 10 | 3.9 | 3.8 | < 10 | 5.2 | < 5 |  | 3.9922
| 1 | 5 | 4.1 | 3.8 | 3.7 | 4.1 | 4.2 | 4 | 3.8 | 4 | 3.6 | 4.1 | 4.0569 | 4.2 | 4.4 | 4.5 | < 20 | 3.5 | < 10 | 3.8 | 3.8 | < 10 | 5.2 | < 5 |  | 63
| 1 | 6 | 3.9 | 3.8 | 3.5 | 4 | 4 | 3.8 | 4.1 | 4.1 | 3.5 | 4.1 | 4.0955 | 4 | 4.8 | 4 | < 20 | 3.6 | < 10 | 4 | 3.9 | < 10 | 5 | < 5
| Mean |  | 3.9667 | 3.85 | 3.4167 | 4.0833 | 4.1167 | 4.05 | 3.95 | 4.0833 | 3.5833 | 4.1333 | 4.0249 | 4.2 | 4.5 | 4.1667 |  | 3.6333 |  | 3.9 | 3.8833 |  | 5.15
| Median |  | 3.95 | 3.8 | 3.45 | 4.05 | 4.1 | 3.85 | 3.95 | 4.1 | 3.6 | 4.1 | 4.0052 | 4.2 | 4.45 | 4 |  | 3.65 |  | 3.9 | 3.9 |  | 5.15
| Std Dev. |  | 0.08165 | 0.083666 | 0.23166 | 0.1472 | 0.075277 | 0.47223 | 0.10488 | 0.075277 | 0.075277 | 0.05164 | 0.10885 | 0.10954 | 0.15492 | 0.2582 |  | 0.08165 |  | 0.089443 | 0.075277 |  | 0.10488
| Rel.Std.Dev. |  | 2.058% | 2.173% | 6.78% | 3.605% | 1.829% | 11.66% | 2.655% | 1.844% | 2.101% | 1.249% | 2.704% | 2.608% | 3.443% | 6.197% |  | 2.247% |  | 2.293% | 1.938% |  | 2.037%
| PDM3 |  | -0.6391% | -3.562% | -14.42% | 2.283% | 3.118% | 1.448% | -1.057% | 2.283% | -10.24% | 3.536% | 0.82% | 5.206% | 12.72% | 4.371% |  | -8.989% |  | -2.309% | -2.727% |  | 29%
| Z-Score (Absolute) |  | 0.39 | 0.83 | 2.5 | 0.06 | 0.19 | 0.06 | 0.45 | 0.06 | 1.86 | 0.26 | 0.16 | 0.51 | 1.67 | 0.39 | 22.86 | 1.67 | 3.6 | 0.64 | 0.71 | 3.6 | 4.17 | 6.04
| Analytical results for Y in OREAS 608 (Certified Value 9.95 ppm) | [24 empty] | Certified
Y | Round | Replicate | Lab | Lab | Lab | Lab | Lab | Lab | Lab | Lab | Lab | Lab | Lab | Lab | Lab | Lab | Lab | Lab | Lab | Lab | Lab | Lab | Lab | Lab |  | 1
| No | No | 2.02 | 2.03 | 2.04 | 2.05 | 2.06 | 2.07 | 2.08 | 2.09 | 2.10 | 2.11 | 2.12 | 2.14 | 2.15 | 2.16 | 2.17 | 2.18 | 2.19 | 2.20 | 2.21 | 2.22 | 2.23 | 2.24 |  | ppm
|  |  | 4A*MS | 4A*OES/MS | 4A*OES/MS | 4A*OES/MS | 4A*OES/MS | 4A*OES/MS | 4A*OES/MS | 4A*OES/MS | 4A*MS | 4A*MS | 4A*OES | 4A*MS | 4A*MS | 4A*MS | 4A*OES/MS | 4A*OES/MS | 4A*OES | 4A*OES/MS | 4A*OES/MS | 4A*OES | 4A*OES/MS | 4A*OES |  | 2
3
| 1 | 1 | 10.2 | 9.7 | 9.4 | 10 | 9.6 | 10.1 | 10.3 | 11.2 | 10 | 9.89 | 9.6538 | 8.1 | 10.2 | 10.3 | 9.6448 | 12 | 9.98 | 6.8 | 9.9 | 8.6 | 9.6 | 9 |  | 1
| 1 | 2 | 10.4 | 10.1 | 10 | 10.1 | 9.7 | 10.2 | 10.2 | 10.8 | 9.9 | 10.06 | 9.7337 | 8.1 | 9.9 | 10.3 | 9.8839 | 12.1 | 9.487 | 6.9 | 10 | 8.8 | 9.8 | 9 |  | 40
| 1 | 3 | 10.5 | 9.8 | 9.9 | 9.7 | 9.9 | 9.9 | 10.3 | 10.8 | 9.9 | 10.03 | 9.5438 | 8.7 | 9.7 | 10.3 | 10.4349 | 11.6 | 9.593 | 6.5 | 9.8 | 8.6 | 9.6 | 9 |  | 16
| 1 | 4 | 10.4 | 9.9 | 9.3 | 9.7 | 9.7 | 10 | 10 | 11.4 | 10.1 | 9.96 | 9.4293 | 7.6 | 9.9 | 10.4 | 10.3992 | 12.2 | 8.833 | 6.4 | 9.6 | 8.6 | 9.8 | 9 |  | 9.9469
| 1 | 5 | 10.2 | 10 | 9.5 | 9.8 | 9.4 | 10.1 | 10.4 | 11.1 | 10.1 | 10.11 | 9.8092 | 8.5 | 9.7 | 10.3 | 10.3601 | 11.9 | 9.364 | 6.2 | 9.7 | 8.3 | 9.9 | 9 |  | 64
| 1 | 6 | 10.4 | 10.1 | 10 | 10 | 9.9 | 10.3 | 10.6 | 11 | 10.2 | 10 | 9.4541 | 7.9 | 9.9 | 10.3 | 10.223 | 11.8 | 9.31 | 6.3 | 9.9 | 8.9 | 10.3 | 9
| Mean |  | 10.35 | 9.9333 | 9.6833 | 9.8833 | 9.7 | 10.1 | 10.3 | 11.05 | 10.0333 | 10.0083 | 9.604 | 8.15 | 9.8833 | 10.3167 | 10.1576 | 11.9333 | 9.4278 | 6.5167 | 9.8167 | 8.6333 | 9.8333 | 9
| Median |  | 10.4 | 9.95 | 9.7 | 9.9 | 9.7 | 10.1 | 10.3 | 11.05 | 10.05 | 10.015 | 9.5988 | 8.1 | 9.9 | 10.3 | 10.2915 | 11.95 | 9.4255 | 6.45 | 9.85 | 8.6 | 9.8 | 9
| Std Dev. |  | 0.12247 | 0.1633 | 0.31885 | 0.17224 | 0.18974 | 0.14142 | 0.2 | 0.23452 | 0.12111 | 0.077309 | 0.15364 | 0.39875 | 0.18348 | 0.040825 | 0.32198 | 0.21602 | 0.37615 | 0.27869 | 0.1472 | 0.20656 | 0.2582 | 0
| Rel.Std.Dev. |  | 1.183% | 1.644% | 3.293% | 1.743% | 1.956% | 1.4% | 1.942% | 2.122% | 1.207% | 0.7724% | 1.6% | 4.893% | 1.857% | 0.3957% | 3.17% | 1.81% | 3.99% | 4.277% | 1.499% | 2.393% | 2.626% | 0%
| PDM3 |  | 4.053% | -0.1362% | -2.65% | -0.6389% | -2.482% | 1.539% | 3.55% | 11.09% | 0.8692% | 0.6178% | -3.448% | -18.06% | -0.6389% | 3.718% | 2.119% | 19.97% | -5.218% | -34.49% | -1.309% | -13.21% | -1.142% | -9.519%
| Z-Score (Absolute) |  | 1.15 | 0.12 | 0.49 | 0 | 0.45 | 0.53 | 1.02 | 2.87 | 0.37 | 0.31 | 0.69 | 4.26 | 0 | 1.07 | 0.67 | 5.04 | 1.12 | 8.28 | 0.16 | 3.07 | 0.12 | NA
Results from laboratory 24 were removed due to their 1 ppm reading resolution.
| Analytical results for Yb in OREAS 608 (Certified Value 0.53 ppm) | [24 empty] | Certified
Yb | Round | Replicate | 2.02: Lab; 2.03: Lab; 2.04: Lab; 2.05: Lab; 2.06: Lab; 2.07: Lab; 2.08: Lab; 2.09: Lab |  | 1
| No | No | 2.02: 2.03; 2.03: 2.04; 2.04: 2.11; 2.05: 2.14; 2.06: 2.16; 2.07: 2.18; 2.08: 2.20; 2.09: 2.21 |  | ppm
|  |  | 2.02: 4A*OES/MS; 2.03: 4A*OES/MS; 2.04: 4A*MS; 2.05: 4A*MS; 2.06: 4A*MS; 2.07: 4A*OES/MS; 2.08: 4A*OES/MS; 2.09: 4A*OES/MS |  | 2
2
| 1 | 1 | 2.02: 0.6; 2.03: 0.6; 2.04: 0.56; 2.05: 0.5; 2.06: 0.55; 2.07: 0.5; 2.08: 0.4; 2.09: 0.5 |  | 1
| 1 | 2 | 2.02: 0.6; 2.03: 0.6; 2.04: 0.6; 2.05: 0.5; 2.06: 0.6; 2.07: 0.5; 2.08: 0.5; 2.09: 0.5 |  | 13
| 1 | 3 | 2.02: 0.6; 2.03: 0.6; 2.04: 0.52; 2.05: 0.5; 2.06: 0.55; 2.07: 0.5; 2.08: 0.4; 2.09: 0.5 |  | 16
| 1 | 4 | 2.02: 0.6; 2.03: 0.5; 2.04: 0.55; 2.05: 0.5; 2.06: 0.6; 2.07: 0.5; 2.08: 0.4; 2.09: 0.5 |  | 0.53292
| 1 | 5 | 2.02: 0.6; 2.03: 0.6; 2.04: 0.59; 2.05: 0.5; 2.06: 0.55; 2.07: 0.5; 2.08: 0.4; 2.09: 0.5 |  | 65
| 1 | 6 | 2.02: 0.6; 2.03: 0.6; 2.04: 0.61; 2.05: 0.5; 2.06: 0.6; 2.07: 0.5; 2.08: 0.5; 2.09: 0.5
| Mean |  | 2.02: 0.6; 2.03: 0.58333; 2.04: 0.57167; 2.05: 0.5; 2.06: 0.575; 2.07: 0.5; 2.08: 0.43333; 2.09: 0.5
| Median |  | 2.02: 0.6; 2.03: 0.6; 2.04: 0.575; 2.05: 0.5; 2.06: 0.575; 2.07: 0.5; 2.08: 0.4; 2.09: 0.5
| Std Dev. |  | 2.02: 0; 2.03: 0.040825; 2.04: 0.034303; 2.05: 0; 2.06: 0.027386; 2.07: 0; 2.08: 0.05164; 2.09: 0
| Rel.Std.Dev. |  | 2.02: 0%; 2.03: 6.999%; 2.04: 6%; 2.05: 0%; 2.06: 4.763%; 2.07: 0%; 2.08: 11.92%; 2.09: 0%
| PDM3 |  | 2.02: 12.59%; 2.03: 9.461%; 2.04: 7.271%; 2.05: -6.177%; 2.06: 7.897%; 2.07: -6.177%; 2.08: -18.69%; 2.09: -6.177%
| Z-Score (Absolute) |  | 2.02: 1.15; 2.03: 0.85; 2.04: 0.64; 2.05: 0.64; 2.06: 0.7; 2.07: 0.64; 2.08: 1.84; 2.09: 0.64
| Analytical results for Zn in OREAS 608 (Certified Value 366 ppm) | [24 empty] | Certified
Zn | Round | Replicate | Lab | Lab | Lab | Lab | Lab | Lab | Lab | Lab | Lab | Lab | Lab | Lab | Lab | Lab | Lab | Lab | Lab | Lab | Lab | Lab | Lab | Lab | Lab | 1
| No | No | 2.02 | 2.03 | 2.04 | 2.05 | 2.06 | 2.07 | 2.08 | 2.09 | 2.10 | 2.11 | 2.12 | 2.14 | 2.15 | 2.16 | 2.17 | 2.18 | 2.19 | 2.20 | 2.21 | 2.22 | 2.23 | 2.24 | 2.25 | ppm
|  |  | 4A*OES | 4A*OES/MS | 4A*OES/MS | 4A*OES/MS | 4A*OES/MS | 4A*OES/MS | 4A*OES/MS | 4A*OES/MS | 4A*OES | 4A*MS | 4A*OES | 4A*MS | 4A*MS | 4A*OES | 4A*OES/MS | 4A*OES/MS | 4A*OES | 4A*OES/MS | 4A*OES/MS | 4A*OES | 4A*OES/MS | 4A*OES | 4A*OES/MS | 0
0
| 1 | 1 | 360 | 372.2 | 368 | 355 | 367 | 358 | 365 | 388 | 400 | 358 | 359.5507 | 370.4 | 378 | 354 | 359.3072 | 366 | 365.409 | 352 | 394 | 356 | 411 | 360 | 407.8 | 1
| 1 | 2 | 374 | 374.5 | 366 | 358 | 369 | 369 | 370 | 385 | 401 | 362 | 362.119 | 364.5 | 357 | 344 | 365.7594 | 365 | 360.926 | 354 | 374 | 382 | 410 | 370 | 402.3 | 22
| 1 | 3 | 388 | 372.9 | 358 | 342 | 377 | 364 | 371 | 389 | 408 | 365 | 357.6798 | 374.9 | 375 | 340 | 367.7576 | 363 | 355.52 | 354 | 374 | 353 | 414 | 360 | 406.8 | 16
| 1 | 4 | 366 | 376.9 | 351 | 353 | 368 | 362 | 361 | 388 | 386 | 358 | 363.2969 | 369.1 | 383 | 340 | 368.1493 | 364 | 342.419 | 346 | 382 | 366 | 418 | 360 | 401.3 | 365.7446
| 1 | 5 | 371 | 392.2 | 355 | 355 | 370 | 364 | 373 | 377 | 390 | 358 | 364.7416 | 366.2 | 374 | 356 | 367.0904 | 365 | 359.895 | 356 | 386 | 353 | 407 | 360 | 405.8 | 66
| 1 | 6 | 370 | 385.1 | 373 | 361 | 368 | 363 | 367 | 384 | 397 | 356 | 361.1644 | 371.1 | 398 | 344 | 366.6311 | 359 | 341.538 | 354 | 387 | 380 | 417 | 360 | 400.3
| Mean |  | 371.5 | 378.9667 | 361.8333 | 354 | 369.8333 | 363.3333 | 367.8333 | 385.1667 | 397 | 359.5 | 361.4254 | 369.3667 | 377.5 | 346.3333 | 365.7825 | 363.6667 | 354.2845 | 352.6667 | 382.8333 | 365 | 412.8333 | 361.6667 | 404.05
| Median |  | 370.5 | 375.7 | 362 | 355 | 368.5 | 363.5 | 368.5 | 386.5 | 398.5 | 358 | 361.6417 | 369.75 | 376.5 | 344 | 366.8608 | 364.5 | 357.7075 | 354 | 384 | 361 | 412.5 | 360 | 404.05
| Std Dev. |  | 9.4181 | 7.9944 | 8.4715 | 6.5115 | 3.656 | 3.559 | 4.4008 | 4.446 | 7.9498 | 3.3317 | 2.5532 | 3.7006 | 13.3379 | 6.9761 | 3.2822 | 2.5033 | 10.0412 | 3.5024 | 7.8592 | 13.2966 | 4.2622 | 4.0825 | 3.1425
| Rel.Std.Dev. |  | 2.535% | 2.11% | 2.341% | 1.839% | 0.9886% | 0.9795% | 1.196% | 1.154% | 2.002% | 0.9267% | 0.7064% | 1.002% | 3.533% | 2.014% | 0.8973% | 0.6884% | 2.834% | 0.9931% | 2.053% | 3.643% | 1.032% | 1.129% | 0.7777%
| PDM3 |  | 1.574% | 3.615% | -1.069% | -3.211% | 1.118% | -0.6593% | 0.5711% | 5.31% | 8.546% | -1.707% | -1.181% | 0.9903% | 3.214% | -5.307% | 0.01036% | -0.5681% | -3.133% | -3.576% | 4.672% | -0.2036% | 12.87% | -1.115% | 10.47%
| Z-Score (Absolute) |  | 0.61 | 1.42 | 0.42 | 1.26 | 0.43 | 0.26 | 0.22 | 2.08 | 3.35 | 0.67 | 0.47 | 0.38 | 1.26 | 2.09 | 0 | 0.23 | 1.23 | 1.41 | 1.83 | 0.08 | 5.05 | 0.44 | 4.11
| Analytical results for Zr in OREAS 608 (Certified Value 63 ppm) | [24 empty] | Certified
Zr | Round | Replicate | Lab | Lab | Lab | Lab | Lab | Lab | Lab | Lab | Lab | Lab | Lab | Lab | Lab | Lab | Lab | Lab | Lab | Lab | Lab | Lab | Lab | Lab | Lab | 1
| No | No | 2.02 | 2.03 | 2.04 | 2.05 | 2.06 | 2.07 | 2.08 | 2.09 | 2.10 | 2.11 | 2.12 | 2.14 | 2.15 | 2.16 | 2.17 | 2.18 | 2.19 | 2.20 | 2.21 | 2.22 | 2.23 | 2.24 | 2.25 | ppm
|  |  | 4A*MS | 4A*OES/MS | 4A*OES/MS | 4A*OES/MS | 4A*OES/MS | 4A*OES/MS | 4A*OES/MS | 4A*OES/MS | 4A*MS | 4A*MS | 4A*OES | 4A*MS | 4A*MS | 4A*MS | 4A*OES/MS | 4A*OES/MS | 4A*OES | 4A*OES/MS | 4A*OES/MS | 4A*OES | 4A*OES/MS | 4A*OES | 4A*OES/MS | 0
1
| 1 | 1 | 57.5 | 57.9 | 69 | 62.9 | 64.1 | 62.5 | 63.9 | 65.7 | 61.5 | 61 | 62.4623 | 64.2 | 63.1 | 66 | 68.0033 | 57 | 53.004 | 72.1 | 57.8 | 53.6 | 62.1 | 58 | 68.26 | 1
| 1 | 2 | 58.5 | 57.1 | 77 | 63.8 | 64.8 | 59.7 | 62 | 65.3 | 60.7 | 61.9 | 63.2365 | 62.5 | 64.4 | 66 | 70.7492 | 58 | 52.395 | 73.6 | 58.4 | 56.2 | 63.1 | 58 | 73.67 | 23
| 1 | 3 | 59.8 | 57.7 | 75 | 62.3 | 66 | 59 | 63.6 | 64.3 | 62.1 | 63.2 | 62.3566 | 63.5 | 62.6 | 65 | 70.0299 | 60 | 50.749 | 72.6 | 58.9 | 54.9 | 61.9 | 57 | 70.08 | 16
| 1 | 4 | 59.1 | 53.7 | 69 | 62 | 64.5 | 60.6 | 63 | 67.8 | 62.4 | 60.3 | 60.988 | 61.7 | 63.3 | 67 | 69.3305 | 59 | 51.988 | 69.2 | 55.8 | 51.9 | 63.3 | 57 | 74.49 | 62.5356
| 1 | 5 | 57.2 | 57.4 | 70 | 61.6 | 63 | 60.5 | 64.2 | 67.3 | 60.9 | 61.8 | 61.5694 | 64.8 | 60.7 | 68 | 70.5708 | 58 | 50.954 | 70.8 | 55.2 | 50.9 | 61.4 | 57 | 69.9 | 67
| 1 | 6 | 59.2 | 58.5 | 77 | 64 | 65.4 | 60.8 | 65.2 | 65.1 | 62.3 | 61.4 | 60.2304 | 62.3 | 62.5 | 66 | 72.0162 | 59 | 50.155 | 73.8 | 57.6 | 55.2 | 63.5 | 57 | 71.31
| Mean |  | 58.55 | 57.05 | 72.8333 | 62.7667 | 64.6333 | 60.5167 | 63.65 | 65.9167 | 61.65 | 61.6 | 61.8072 | 63.1667 | 62.7667 | 66.3333 | 70.1166 | 58.5 | 51.5408 | 72.0167 | 57.2833 | 53.7833 | 62.55 | 57.3333 | 71.285
| Median |  | 58.8 | 57.55 | 72.5 | 62.6 | 64.65 | 60.55 | 63.75 | 65.5 | 61.8 | 61.6 | 61.963 | 63 | 62.85 | 66 | 70.3003 | 58.5 | 51.471 | 72.35 | 57.7 | 54.25 | 62.6 | 57 | 70.695
| Std Dev. |  | 1.0213 | 1.7085 | 3.92 | 0.97707 | 1.0443 | 1.1822 | 1.0877 | 1.3541 | 0.73144 | 0.97775 | 1.0943 | 1.1994 | 1.2193 | 1.0328 | 1.3643 | 1.0488 | 1.092 | 1.7577 | 1.4675 | 2.0488 | 0.86197 | 0.5164 | 2.3867
| Rel.Std.Dev. |  | 1.744% | 2.995% | 5.382% | 1.557% | 1.616% | 1.954% | 1.709% | 2.054% | 1.186% | 1.587% | 1.771% | 1.899% | 1.943% | 1.557% | 1.946% | 1.793% | 2.119% | 2.441% | 2.562% | 3.809% | 1.378% | 0.9007% | 3.348%
| PDM3 |  | -6.373% | -8.772% | 16.47% | 0.3694% | 3.354% | -3.229% | 1.782% | 5.407% | -1.416% | -1.496% | -1.165% | 1.009% | 0.3694% | 6.073% | 12.12% | -6.453% | -17.58% | 15.16% | -8.399% | -14% | 0.02297% | -8.319% | 13.99%
| Z-Score (Absolute) |  | 0.71 | 0.98 | 1.83 | 0.04 | 0.37 | 0.36 | 0.2 | 0.6 | 0.16 | 0.17 | 0.13 | 0.11 | 0.04 | 0.67 | 1.35 | 0.72 | 1.96 | 1.69 | 0.94 | 1.56 | 0 | 0.93 | 1.56
Note on C17: Z-Scores have been calculated inclusive of individual outliers. In general, laboratory batches are rejected if Z-Score > 2.5.
Note on C36: Z-Scores have been calculated inclusive of individual outliers. In general, laboratory batches are rejected if Z-Score > 2.5.
Note on C54: Z-Scores have been calculated inclusive of individual outliers. In general, laboratory batches are rejected if Z-Score > 2.5.
Note on C72: Z-Scores have been calculated inclusive of individual outliers. In general, laboratory batches are rejected if Z-Score > 2.5.
Note on C90: Z-Scores have been calculated inclusive of individual outliers. In general, laboratory batches are rejected if Z-Score > 2.5.
Note on C109: Z-Scores have been calculated inclusive of individual outliers. In general, laboratory batches are rejected if Z-Score > 2.5.
Note on C127: Z-Scores have been calculated inclusive of individual outliers. In general, laboratory batches are rejected if Z-Score > 2.5.
Note on C145: Z-Scores have been calculated inclusive of individual outliers. In general, laboratory batches are rejected if Z-Score > 2.5.
Note on C164: Z-Scores have been calculated inclusive of individual outliers. In general, laboratory batches are rejected if Z-Score > 2.5.
Note on C182: Z-Scores have been calculated inclusive of individual outliers. In general, laboratory batches are rejected if Z-Score > 2.5.
Note on C201: Z-Scores have been calculated inclusive of individual outliers. In general, laboratory batches are rejected if Z-Score > 2.5.
Note on C219: Z-Scores have been calculated inclusive of individual outliers. In general, laboratory batches are rejected if Z-Score > 2.5.
Note on C238: Z-Scores have been calculated inclusive of individual outliers. In general, laboratory batches are rejected if Z-Score > 2.5.
Note on C256: Z-Scores have been calculated inclusive of individual outliers. In general, laboratory batches are rejected if Z-Score > 2.5.
Note on C274: Z-Scores have been calculated inclusive of individual outliers. In general, laboratory batches are rejected if Z-Score > 2.5.
Note on C292: Z-Scores have been calculated inclusive of individual outliers. In general, laboratory batches are rejected if Z-Score > 2.5.
Note on C310: Z-Scores have been calculated inclusive of individual outliers. In general, laboratory batches are rejected if Z-Score > 2.5.
Note on C328: Z-Scores have been calculated inclusive of individual outliers. In general, laboratory batches are rejected if Z-Score > 2.5.
Note on C346: Z-Scores have been calculated inclusive of individual outliers. In general, laboratory batches are rejected if Z-Score > 2.5.
Note on C364: Z-Scores have been calculated inclusive of individual outliers. In general, laboratory batches are rejected if Z-Score > 2.5.
Note on C382: Z-Scores have been calculated inclusive of individual outliers. In general, laboratory batches are rejected if Z-Score > 2.5.
Note on C401: Z-Scores have been calculated inclusive of individual outliers. In general, laboratory batches are rejected if Z-Score > 2.5.
Note on C419: Z-Scores have been calculated inclusive of individual outliers. In general, laboratory batches are rejected if Z-Score > 2.5.
Note on C437: Z-Scores have been calculated inclusive of individual outliers. In general, laboratory batches are rejected if Z-Score > 2.5.
Note on C456: Z-Scores have been calculated inclusive of individual outliers. In general, laboratory batches are rejected if Z-Score > 2.5.
Note on C474: Z-Scores have been calculated inclusive of individual outliers. In general, laboratory batches are rejected if Z-Score > 2.5.
Note on C492: Z-Scores have been calculated inclusive of individual outliers. In general, laboratory batches are rejected if Z-Score > 2.5.
Note on C510: Z-Scores have been calculated inclusive of individual outliers. In general, laboratory batches are rejected if Z-Score > 2.5.
Note on C528: Z-Scores have been calculated inclusive of individual outliers. In general, laboratory batches are rejected if Z-Score > 2.5.
Note on C546: Z-Scores have been calculated inclusive of individual outliers. In general, laboratory batches are rejected if Z-Score > 2.5.
Note on C564: Z-Scores have been calculated inclusive of individual outliers. In general, laboratory batches are rejected if Z-Score > 2.5.
Note on C583: Z-Scores have been calculated inclusive of individual outliers. In general, laboratory batches are rejected if Z-Score > 2.5.
Note on C601: Z-Scores have been calculated inclusive of individual outliers. In general, laboratory batches are rejected if Z-Score > 2.5.
Note on C620: Z-Scores have been calculated inclusive of individual outliers. In general, laboratory batches are rejected if Z-Score > 2.5.
Note on C638: Z-Scores have been calculated inclusive of individual outliers. In general, laboratory batches are rejected if Z-Score > 2.5.
Note on C657: Z-Scores have been calculated inclusive of individual outliers. In general, laboratory batches are rejected if Z-Score > 2.5.
Note on C675: Z-Scores have been calculated inclusive of individual outliers. In general, laboratory batches are rejected if Z-Score > 2.5.
Note on C693: Z-Scores have been calculated inclusive of individual outliers. In general, laboratory batches are rejected if Z-Score > 2.5.
Note on C711: Z-Scores have been calculated inclusive of individual outliers. In general, laboratory batches are rejected if Z-Score > 2.5.
Note on C729: Z-Scores have been calculated inclusive of individual outliers. In general, laboratory batches are rejected if Z-Score > 2.5.
Note on C747: Z-Scores have been calculated inclusive of individual outliers. In general, laboratory batches are rejected if Z-Score > 2.5.
Note on C765: Z-Scores have been calculated inclusive of individual outliers. In general, laboratory batches are rejected if Z-Score > 2.5.
Note on C783: Z-Scores have been calculated inclusive of individual outliers. In general, laboratory batches are rejected if Z-Score > 2.5.
Note on C802: Z-Scores have been calculated inclusive of individual outliers. In general, laboratory batches are rejected if Z-Score > 2.5.
Note on C820: Z-Scores have been calculated inclusive of individual outliers. In general, laboratory batches are rejected if Z-Score > 2.5.
Note on C838: Z-Scores have been calculated inclusive of individual outliers. In general, laboratory batches are rejected if Z-Score > 2.5.
Note on C857: Z-Scores have been calculated inclusive of individual outliers. In general, laboratory batches are rejected if Z-Score > 2.5.
Note on C875: Z-Scores have been calculated inclusive of individual outliers. In general, laboratory batches are rejected if Z-Score > 2.5.
Note on C894: Z-Scores have been calculated inclusive of individual outliers. In general, laboratory batches are rejected if Z-Score > 2.5.
Note on C912: Z-Scores have been calculated inclusive of individual outliers. In general, laboratory batches are rejected if Z-Score > 2.5.
Note on C930: Z-Scores have been calculated inclusive of individual outliers. In general, laboratory batches are rejected if Z-Score > 2.5.
Note on C948: Z-Scores have been calculated inclusive of individual outliers. In general, laboratory batches are rejected if Z-Score > 2.5.
Note on C966: Z-Scores have been calculated inclusive of individual outliers. In general, laboratory batches are rejected if Z-Score > 2.5.
Note on C985: Z-Scores have been calculated inclusive of individual outliers. In general, laboratory batches are rejected if Z-Score > 2.5.
Note on C1003: Z-Scores have been calculated inclusive of individual outliers. In general, laboratory batches are rejected if Z-Score > 2.5.
Note on C1021: Z-Scores have been calculated inclusive of individual outliers. In general, laboratory batches are rejected if Z-Score > 2.5.
Note on C1039: Z-Scores have been calculated inclusive of individual outliers. In general, laboratory batches are rejected if Z-Score > 2.5.
Note on C1057: Z-Scores have been calculated inclusive of individual outliers. In general, laboratory batches are rejected if Z-Score > 2.5.
Note on C1076: Z-Scores have been calculated inclusive of individual outliers. In general, laboratory batches are rejected if Z-Score > 2.5.
Note on C1094: Z-Scores have been calculated inclusive of individual outliers. In general, laboratory batches are rejected if Z-Score > 2.5.
Note on C1112: Z-Scores have been calculated inclusive of individual outliers. In general, laboratory batches are rejected if Z-Score > 2.5.

## Aqua Regia
| Analytical results for Ag in OREAS 608 (Certified Value 14.6 ppm) | [25 empty] | Certified
Ag | Round | Replicate | Lab | Lab | Lab | Lab | Lab | Lab | Lab | Lab | Lab | Lab | Lab | Lab | Lab | Lab | Lab | Lab | Lab | Lab | Lab | Lab | Lab | Lab | Lab | Lab | 1
| No | No | 2.01 | 2.02 | 2.03 | 2.04 | 2.05 | 2.06 | 2.07 | 2.08 | 2.09 | 2.10 | 2.11 | 2.12 | 2.13 | 2.14 | 2.15 | 2.17 | 2.18 | 2.19 | 2.20 | 2.21 | 2.22 | 2.23 | 2.24 | 2.25 | ppm
|  |  | AR*OES | AR*OES | AR*MS | AR*MS | AR*MS | AR*MS | AR*MS | AR*MS | AR*MS | AR*OES/MS | AR*MS | AR*OES/MS | AR*OES | AR*MS | AR*OES/MS | AR*OES/MS | AR*OES/MS | AR*OES | AR*OES/MS | AR*OES/MS | AR*OES | AR*OES/MS | AR*OES | AR*OES | 1
|  |  | 0.25g | 01g | 15g | 0.5g | 0.5g | 0.5g | 0.5g | 0.5g | 0.5g | 01g | 0.5g | 01g | 0.5g | 0.5g | 0.5g | 0.2g | 0.2g | 0.25g | 0.25g | 0.25g | 10g | 0.25g | 0.5g | 01g | 2
| 1 | 1 | 15 | 15.1 | 15.016 | 14.4 | 14.5 | 14.8 | 14.1 | 14.5 | 15.35 | 15.2 | 13.82 | 15.4447 | 13.8 | 14.113 | 13.9 | 14.9551 | 14.3 | 15 | > 10 | 14.41 | 14 | 15.2 | 14 | 14.55 | 1
| 1 | 2 | 15 | 15.2 | 14.888 | 14.4 | 14.65 | 14.35 | 14.7 | 14.65 | 15 | 15.2 | 13.8 | 15.2705 | 13.5 | 14.81 | 13.4 | 14.8659 | 14.4 | 15 | > 10 | 14.3 | 15 | 15.4 | 14 | 14.35 | 27
| 1 | 3 | 15.1 | 15.8 | 14.89 | 13.5 | 15.45 | 14.45 | 14.45 | 14.8 | 14.8 | 15 | 13.77 | 14.8464 | 13.7 | 14.209 | 13.4 | 14.9048 | 14.6 | 15 | > 10 | 14.47 | 14 | 15.4 | 14 | 14.65 | 16
| 1 | 4 | 15.1 | 15.4 | 15.034 | 14.3 | 14.7 | 14.45 | 14.4 | 14.8 | 15.5 | 15.1 | 14.24 | 15.4443 | 13.6 | 14.214 | 13.2 | 14.8151 | 14.5 | 15 | > 10 | 15.1 | 14 | 15.7 | 14 | 14.95 | 14.6132
| 1 | 5 | 15 | 15.4 | 14.869 | 14 | 15.15 | 14.5 | 14.2 | 14.8 | 15.05 | 15.2 | 14.08 | 14.981 | 13.6 | 13.051 | 13.1 | 14.9092 | 14.5 | 15 | > 10 | 14.59 | 14 | 15.8 | 14 | 14.75 | 69
| 1 | 6 | 14.8 | 15.5 | 14.984 | 14 | 14.25 | 14.5 | 14.6 | 14.5 | 14.85 | 15.1 | 13.65 | 15.2433 | 13.9 | 13.266 | 13.6 | 14.9056 | 14.6 | 15 | > 10 | 14.56 | 14 | 16 | 14 | 14.55
| Mean |  | 15 | 15.4 | 14.9468 | 14.1 | 14.7833 | 14.5083 | 14.4083 | 14.675 | 15.0917 | 15.1333 | 13.8933 | 15.205 | 13.6833 | 13.9438 | 13.4333 | 14.8926 | 14.4833 | 15 |  | 14.5717 | 14.1667 | 15.5833 | 14 | 14.6333
| Median |  | 15 | 15.4 | 14.937 | 14.15 | 14.675 | 14.475 | 14.425 | 14.725 | 15.025 | 15.15 | 13.81 | 15.2569 | 13.65 | 14.161 | 13.4 | 14.9052 | 14.5 | 15 |  | 14.515 | 14 | 15.55 | 14 | 14.6
| Std Dev. |  | 0.10954 | 0.24495 | 0.072819 | 0.34641 | 0.44008 | 0.15303 | 0.22895 | 0.14748 | 0.27824 | 0.08165 | 0.2207 | 0.24465 | 0.1472 | 0.66012 | 0.28752 | 0.047354 | 0.1169 | 0 |  | 0.27924 | 0.40825 | 0.29944 | 0 | 0.20412
| Rel.Std.Dev. |  | 0.7303% | 1.591% | 0.4872% | 2.457% | 2.977% | 1.055% | 1.589% | 1.005% | 1.844% | 0.5395% | 1.589% | 1.609% | 1.076% | 4.734% | 2.14% | 0.318% | 0.8072% | 0% |  | 1.916% | 2.882% | 1.922% | 0% | 1.395%
| PDM3 |  | 2.647% | 5.384% | 2.283% | -3.512% | 1.164% | -0.7177% | -1.402% | 0.4228% | 3.274% | 3.559% | -4.926% | 4.05% | -6.363% | -4.581% | -8.074% | 1.912% | -0.8888% | 2.647% |  | -0.2843% | -3.056% | 6.639% | -4.196% | 0.1377%
| Z-Score (Absolute) |  | 0.6 | 1.28 | 0.5 | 0.95 | 0.22 | 0.25 | 0.42 | 0.04 | 0.75 | 0.82 | 1.31 | 0.95 | 1.67 | 1.22 | 2.1 | 0.41 | 0.29 | NA | NA | 0.14 | NA | 1.6 | NA | 0.04
Results from laboratories 19, 22 & 24 were removed due to their 1 ppm reading resolution.
| Analytical results for Al in OREAS 608 (Certified Value 0.911 wt.%) | [25 empty] | Certified
Al | Round | Replicate | Lab | Lab | Lab | Lab | Lab | Lab | Lab | Lab | Lab | Lab | Lab | Lab | Lab | Lab | Lab | Lab | Lab | Lab | Lab | Lab | Lab | Lab | Lab |  | 1
| No | No | 2.02 | 2.03 | 2.04 | 2.05 | 2.06 | 2.07 | 2.08 | 2.09 | 2.10 | 2.11 | 2.12 | 2.13 | 2.14 | 2.15 | 2.17 | 2.18 | 2.19 | 2.20 | 2.21 | 2.22 | 2.23 | 2.24 | 2.25 |  | wt.%
|  |  | AR*OES | AR*MS | AR*MS | AR*MS | AR*MS | AR*MS | AR*MS | AR*MS | AR*OES/MS | AR*MS | AR*OES/MS | AR*OES | AR*MS | AR*OES/MS | AR*OES/MS | AR*OES/MS | AR*OES | AR*OES/MS | AR*OES/MS | AR*OES | AR*OES/MS | AR*OES | AR*OES |  | 3
|  |  | 01g | 15g | 0.5g | 0.5g | 0.5g | 0.5g | 0.5g | 0.5g | 01g | 0.5g | 01g | 0.5g | 0.5g | 0.5g | 0.2g | 0.2g | 0.25g | 0.25g | 0.25g | 10g | 0.25g | 0.5g | 01g |  | 3
| 1 | 1 | 1.1992 | 0.98 | 1.43 | 0.89 | 0.96 | 0.92 | 0.93 | 0.9 | 1.23 | 0.771 | 1.2207 | 0.76 | 0.96 | 0.75 | 0.92186 | 0.81 | 0.937 | 0.91 | 0.9 | 0.86 | 0.89 | 1 | 0.8654 |  | 1
| 1 | 2 | 1.1272 | 0.98 | 1.42 | 0.88 | 0.96 | 0.91 | 0.94 | 0.9 | 1.25 | 0.773 | 1.2217 | 0.74 | 0.96 | 0.7 | 0.93253 | 0.8 | 0.962 | 0.89 | 0.89 | 0.89 | 0.9 | 0.98 | 0.8181 |  | #N/A
| 1 | 3 | 1.2153 | 0.9 | 1.33 | 0.91 | 0.94 | 0.9 | 0.95 | 0.93 | 1.23 | > 10 | 1.196 | 0.77 | 0.95 | 0.73 | 0.95112 | 0.8 | 0.959 | 0.87 | 0.89 | 0.87 | 0.9 | 0.97 | 0.84708 |  | 16
| 1 | 4 | 1.2119 | 0.99 | 1.38 | 0.89 | 0.95 | 0.92 | 0.92 | 0.93 | 1.26 | 0.777 | 1.2047 | 0.77 | 0.89 | 0.73 | 0.90764 | 0.78 | 0.97 | 0.89 | 0.91 | 0.89 | 0.9 | 0.98 | 0.8235 |  | 0.91075
| 1 | 5 | 1.1736 | 0.96 | 1.4 | 0.9 | 0.95 | 0.91 | 0.91 | 0.91 | 1.27 | 0.8 | 1.1872 | 0.9 | 0.88 | 0.75 | 0.94203 | 0.8 | 0.917 | 0.88 | 0.89 | 0.88 | 0.89 | 0.97 | 0.8662 |  | 70
| 1 | 6 | 1.1958 | 0.98 | 1.38 | 0.89 | 0.92 | 0.91 | 0.91 | 0.91 | 1.21 | 0.914 | 1.2023 | 0.82 | 0.98 | 0.73 | 0.98345 | 0.79 | 0.927 | 0.9 | 0.88 | 0.9 | 0.87 | 0.98 | 0.86289
| Mean |  | 1.1872 | 0.965 | 1.39 | 0.89333 | 0.94667 | 0.91167 | 0.92667 | 0.91333 | 1.2417 | 0.807 | 1.2054 | 0.79333 | 0.93667 | 0.73167 | 0.93977 | 0.79667 | 0.94533 | 0.89 | 0.89333 | 0.88167 | 0.89167 | 0.98 | 0.8472
| Median |  | 1.1975 | 0.98 | 1.39 | 0.89 | 0.95 | 0.91 | 0.925 | 0.91 | 1.24 | 0.777 | 1.2035 | 0.77 | 0.955 | 0.73 | 0.93728 | 0.8 | 0.948 | 0.89 | 0.89 | 0.885 | 0.895 | 0.98 | 0.85498
| Std Dev. |  | 0.032871 | 0.033317 | 0.035777 | 0.010328 | 0.015055 | 0.0075277 | 0.01633 | 0.013663 | 0.022286 | 0.06093 | 0.013644 | 0.058538 | 0.041312 | 0.018348 | 0.026257 | 0.010328 | 0.02136 | 0.014142 | 0.010328 | 0.01472 | 0.01169 | 0.010954 | 0.021665
| Rel.Std.Dev. |  | 2.769% | 3.453% | 2.574% | 1.156% | 1.59% | 0.8257% | 1.762% | 1.496% | 1.795% | 7.55% | 1.132% | 7.379% | 4.411% | 2.508% | 2.794% | 1.296% | 2.26% | 1.589% | 1.156% | 1.67% | 1.311% | 1.118% | 2.557%
| PDM3 |  | 30.35% | 5.957% | 52.62% | -1.912% | 3.944% | 0.1009% | 1.748% | 0.2839% | 36.33% | -11.39% | 32.36% | -12.89% | 2.846% | -19.66% | 3.187% | -12.53% | 3.797% | -2.278% | -1.912% | -3.193% | -2.095% | 7.604% | -6.978%
| Z-Score (Absolute) |  | 5.54 | 1.05 | 9.64 | 0.4 | 0.67 | 0.03 | 0.27 | 0 | 6.64 | 2.15 | 5.91 | 2.43 | 0.47 | 3.67 | 0.53 | 2.36 | 0.65 | 0.47 | 0.4 | 0.64 | 0.44 | 1.35 | 1.34
| Analytical results for As in OREAS 608 (Certified Value 350 ppm) | [25 empty] | Certified
As | Round | Replicate | Lab | Lab | Lab | Lab | Lab | Lab | Lab | Lab | Lab | Lab | Lab | Lab | Lab | Lab | Lab | Lab | Lab | Lab | Lab | Lab | Lab | Lab | Lab | Lab | 1
| No | No | 2.01 | 2.02 | 2.03 | 2.04 | 2.05 | 2.06 | 2.07 | 2.08 | 2.09 | 2.10 | 2.11 | 2.12 | 2.13 | 2.14 | 2.15 | 2.17 | 2.18 | 2.19 | 2.20 | 2.21 | 2.22 | 2.23 | 2.24 | 2.25 | ppm
|  |  | AR*OES | AR*MS | AR*MS | AR*MS | AR*MS | AR*MS | AR*MS | AR*MS | AR*MS | AR*OES/MS | AR*MS | AR*OES/MS | AR*OES | AR*MS | AR*OES/MS | AR*OES/MS | AR*OES/MS | AR*OES | AR*OES/MS | AR*OES/MS | AR*OES | AR*OES/MS | AR*OES | AR*OES | 0
|  |  | 0.25g | 01g | 15g | 0.5g | 0.5g | 0.5g | 0.5g | 0.5g | 0.5g | 01g | 0.5g | 01g | 0.5g | 0.5g | 0.5g | 0.2g | 0.2g | 0.25g | 0.25g | 0.25g | 10g | 0.25g | 0.5g | 01g | 0
| 1 | 1 | 269 | 344 | 377.5 | 376 | 370 | 387 | 367 | 370 | 373 | 334 | 338.44 | 365.0411 | 353 | 373.3 | 333 | 358.2036 | 356 | 343.926 | 323 | 331 | 327 | 306 | 391 | 303.6 | 1
| 1 | 2 | 279 | 343 | 371.1 | 374 | 364 | 391 | 373 | 375 | 373 | 340 | 333.63 | 354.9214 | 348 | 377.8 | 347 | 359.7297 | 352 | 350.706 | 312 | 329 | 319 | 311 | 392 | 305.7 | 17
| 1 | 3 | 283 | 330 | 368.1 | 353 | 371 | 385 | 368 | 373 | 380 | 327 | 363.98 | 358.0817 | 357 | 370.5 | 327 | 366.4438 | 358 | 359.013 | 322 | 325 | 323 | 309.5 | 388 | 300.8 | 16
| 1 | 4 | 279 | 326 | 372.2 | 365 | 369 | 390 | 370 | 366 | 376 | 337 | 339.63 | 360.0319 | 350 | 363.8 | 342 | 361.8589 | 346 | 354.272 | 322 | 335 | 321 | 318.5 | 389 | 285.9 | 350.3923
| 1 | 5 | 279 | 321 | 373.9 | 363 | 366 | 393 | 364 | 361 | 366 | 337 | 340.3 | 355.4272 | 354 | 357.6 | 321 | 367.384 | 354 | 346.198 | 325 | 326 | 317 | 319.5 | 394 | 281 | 71
| 1 | 6 | 282 | 346 | 376.7 | 357 | 364 | 387 | 363 | 364 | 372 | 336 | 344.18 | 364.704 | 361 | 381.9 | 334 | 359.0297 | 353 | 333.05 | 313 | 331 | 312 | 320.7 | 385 | 276.1
| Mean |  | 278.5 | 335 | 373.25 | 364.6667 | 367.3333 | 388.8333 | 367.5 | 368.1667 | 373.3333 | 335.1667 | 343.36 | 359.7012 | 353.8333 | 370.8167 | 334 | 362.1083 | 353.1667 | 347.8608 | 319.5 | 329.5 | 319.8333 | 314.2 | 389.8333 | 292.1833
| Median |  | 279 | 336.5 | 373.05 | 364 | 367.5 | 388.5 | 367.5 | 368 | 373 | 336.5 | 339.965 | 359.0568 | 353.5 | 371.9 | 333.5 | 360.7943 | 353.5 | 348.452 | 322 | 330 | 320 | 314.75 | 390 | 293.35
| Std Dev. |  | 4.9699 | 10.6583 | 3.5394 | 9.0921 | 3.0768 | 2.9944 | 3.7283 | 5.4191 | 4.6332 | 4.446 | 10.6584 | 4.4134 | 4.7081 | 8.9642 | 9.5079 | 3.9262 | 4.1191 | 9.0684 | 5.5408 | 3.6742 | 5.1543 | 6.1384 | 3.1885 | 12.7319
| Rel.Std.Dev. |  | 1.785% | 3.182% | 0.9483% | 2.493% | 0.8376% | 0.7701% | 1.014% | 1.472% | 1.241% | 1.326% | 3.104% | 1.227% | 1.331% | 2.417% | 2.847% | 1.084% | 1.166% | 2.607% | 1.734% | 1.115% | 1.612% | 1.954% | 0.8179% | 4.358%
| PDM3 |  | -20.52% | -4.393% | 6.523% | 4.074% | 4.835% | 10.97% | 4.882% | 5.073% | 6.547% | -4.345% | -2.007% | 2.657% | 0.9821% | 5.829% | -4.678% | 3.344% | 0.7918% | -0.7225% | -8.816% | -5.963% | -8.721% | -10.33% | 11.26% | -16.61%
| Z-Score (Absolute) |  | 2.75 | 0.68 | 0.72 | 0.41 | 0.51 | 1.29 | 0.51 | 0.54 | 0.73 | 0.67 | 0.37 | 0.23 | 0.01 | 0.63 | 0.71 | 0.32 | 0.01 | 0.21 | 1.24 | 0.88 | 1.23 | 1.44 | 1.33 | 2.25
| Analytical results for B in OREAS 608 (Indicative Value < 10 ppm) | [25 empty] | Indicative
B | Round | Replicate | Lab | Lab | Lab | Lab | Lab | Lab | Lab | Lab | Lab | Lab | Lab | Lab | Lab | Lab | Lab | Lab | [8 empty] | 1
| No | No | 2.02 | 2.03 | 2.04 | 2.05 | 2.06 | 2.07 | 2.08 | 2.09 | 2.11 | 2.12 | 2.13 | 2.14 | 2.15 | 2.18 | 2.20 | 2.24 | [8 empty] | ppm
|  |  | AR*OES | AR*MS | AR*MS | AR*MS | AR*MS | AR*MS | AR*MS | AR*MS | AR*MS | AR*OES/MS | AR*OES | AR*MS | AR*OES/MS | AR*OES/MS | AR*OES/MS | AR*OES | [8 empty] | 1
|  |  | 01g | 15g | 0.5g | 0.5g | 0.5g | 0.5g | 0.5g | 0.5g | 0.5g | 01g | 0.5g | 0.5g | 0.5g | 0.2g | 0.25g | 0.5g | [8 empty] | 1
| 1 | 1 | 11 | 2 | 2 | < 10 | < 10 | < 10 | < 10 | < 10 | < 5 | < 10 | < 20 | < 20 | < 5 | < 10 | < 10 | 14 | [8 empty] | 1
| 1 | 2 | < 10 | 2 | 2 | < 10 | < 10 | < 10 | < 10 | < 10 | < 5 | < 10 | < 20 | < 20 | < 5 | < 10 | < 10 | 14 | [8 empty] | 8
| 1 | 3 | < 10 | 3 | 2 | < 10 | < 10 | < 10 | < 10 | < 10 | < 5 | < 10 | < 20 | < 20 | < 5 | < 10 | < 10 | 13 | [8 empty] | 16
| 1 | 4 | < 10 | 3 | 2 | < 10 | < 10 | < 10 | < 10 | < 10 | < 5 | < 10 | < 20 | < 20 | < 5 | < 10 | < 10 | 13 | [8 empty] | < 10
| 1 | 5 | < 10 | 2 | 2 | < 10 | < 10 | < 10 | < 10 | < 10 | < 5 | < 10 | < 20 | < 20 | < 5 | < 10 | < 10 | 13 | [8 empty] | 14
| 1 | 6 | < 10 | 2 | 2 | < 10 | < 10 | < 10 | < 10 | < 10 | < 5 | < 10 | < 20 | < 20 | < 5 | < 10 | < 10 | 14
| Mean |  | 2.02: 11; 2.03: 2.3333; 2.04: 2; 2.24: 13.5
| Median |  | 2.02: 11; 2.03: 2; 2.04: 2; 2.24: 13.5
| Std Dev. |  | 2.03: 0.5164; 2.04: 0; 2.24: 0.54772
| Rel.Std.Dev. |  | 2.03: 22.13%; 2.04: 0%; 2.24: 4.057%
PDM3
| Z-Score (Absolute) |  | 1.35 | 3.6 | 4.05 | 0 | 0 | 0 | 0 | 0 | 3.37 | 0 | 6.74 | 6.74 | 3.37 | 0 | 0 | 11.46
| Analytical results for Ba in OREAS 608 (Indicative Value 475 ppm) | [25 empty] | Indicative
Ba | Round | Replicate | Lab | Lab | Lab | Lab | Lab | Lab | Lab | Lab | Lab | Lab | Lab | Lab | Lab | Lab | Lab | Lab | Lab | Lab | Lab | Lab | Lab | Lab |  |  | 1
| No | No | 2.02 | 2.03 | 2.04 | 2.05 | 2.06 | 2.07 | 2.08 | 2.09 | 2.10 | 2.11 | 2.12 | 2.13 | 2.14 | 2.17 | 2.18 | 2.19 | 2.20 | 2.21 | 2.22 | 2.23 | 2.24 | 2.25 |  |  | ppm
|  |  | AR*MS | AR*MS | AR*MS | AR*MS | AR*MS | AR*MS | AR*MS | AR*MS | AR*OES/MS | AR*MS | AR*OES/MS | AR*OES | AR*MS | AR*OES/MS | AR*OES/MS | AR*OES | AR*OES/MS | AR*OES/MS | AR*OES | AR*OES/MS | AR*OES | AR*OES |  |  | 0
|  |  | 01g | 15g | 0.5g | 0.5g | 0.5g | 0.5g | 0.5g | 0.5g | 01g | 0.5g | 01g | 0.5g | 0.5g | 0.2g | 0.2g | 0.25g | 0.25g | 0.25g | 10g | 0.25g | 0.5g | 01g |  |  | 0
| 1 | 1 | 869 | 187.5 | 105 | 410 | 390 | 300 | 170 | 310 | 919 | 135.94 | 629.0215 | 752 | 189.7 | 623.2255 | 670 | 569.088 | 721 | 605 | 543 | 386 | 113 | 949.6 |  |  | 1
| 1 | 2 | 846 | 164.5 | 168 | 460 | 350 | 290 | 160 | 290 | 923 | 133.89 | 602.4492 | 724 | 165 | 667.1774 | 644 | 563.274 | 747 | 597 | 543 | 405 | 110 | 935.2 |  |  | 5
| 1 | 3 | 857 | 189.8 | 61.5 | 360 | 390 | 340 | 160 | 370 | 917 | 136.65 | 611.8642 | 778 | 199.9 | 649.4655 | 656 | 563.514 | 750 | 492 | 545 | 497 | 112 | 930.8 |  |  | 16
| 1 | 4 | 851 | 175 | 213 | 270 | 370 | 250 | 170 | 330 | 919 | 156.4 | 589.4234 | 764 | 179.7 | 639.7059 | 650 | 575.435 | 766 | 652 | 523 | 475 | 110 | 936.4 |  |  | 474.9153
| 1 | 5 | 850 | 180.5 | 136 | 270 | 360 | 290 | 160 | 330 | 919 | 150.33 | 563.8282 | 801 | 174 | 649.7871 | 668 | 567.628 | 745 | 570 | 542 | 431 | 112 | 942 |  |  | 15
| 1 | 6 | 854 | 163.6 | 157 | 240 | 290 | 280 | 180 | 280 | 919 | 150.82 | 542.7061 | 795 | 160.7 | 730.6486 | 679 | 561.924 | 732 | 526 | 514 | 361 | 112 | 977.6
| Mean |  | 854.5 | 176.8167 | 140.0833 | 335 | 358.3333 | 291.6667 | 166.6667 | 318.3333 | 919.3333 | 144.005 | 589.8821 | 769 | 178.1667 | 660.0017 | 661.1667 | 566.8105 | 743.5 | 573.6667 | 535 | 425.8333 | 111.5 | 945.2667
| Median |  | 852.5 | 177.75 | 146.5 | 315 | 365 | 290 | 165 | 320 | 919 | 143.49 | 595.9363 | 771 | 176.85 | 649.6263 | 662 | 565.571 | 746 | 583.5 | 542.5 | 418 | 112 | 939.2
| Std Dev. |  | 8.0187 | 11.1888 | 52.5456 | 88.713 | 37.1035 | 29.2689 | 8.165 | 32.5064 | 1.9664 | 9.6077 | 31.8673 | 28.7054 | 14.8561 | 37.476 | 13.3329 | 5.0495 | 15.5016 | 57.6495 | 13.1301 | 52.4077 | 1.2247 | 17.1122
| Rel.Std.Dev. |  | 0.9384% | 6.328% | 37.51% | 26.48% | 10.35% | 10.04% | 4.899% | 10.21% | 0.2139% | 6.672% | 5.402% | 3.733% | 8.338% | 5.678% | 2.017% | 0.8909% | 2.085% | 10.05% | 2.454% | 12.31% | 1.098% | 1.81%
| PDM3 |  | 79.93% | -62.77% | -70.5% | -29.46% | -24.55% | -38.59% | -64.91% | -32.97% | 93.58% | -69.68% | 24.21% | 61.92% | -62.48% | 38.97% | 39.22% | 19.35% | 56.55% | 20.79% | 12.65% | -10.33% | -76.52% | 99.04%
| Z-Score (Absolute) |  | 1.12 | 0.91 | 1.02 | 0.43 | 0.36 | 0.56 | 0.94 | 0.48 | 1.31 | 1 | 0.33 | 0.86 | 0.9 | 0.54 | 0.54 | 0.26 | 0.79 | 0.28 | 0.16 | 0.16 | 1.1 | 1.39
| Analytical results for Be in OREAS 608 (Certified Value 0.52 ppm) | [25 empty] | Certified
Be | Round | Replicate | Lab | Lab | Lab | Lab | Lab | Lab | Lab | Lab | Lab | Lab | Lab | Lab | Lab | Lab | Lab | Lab | Lab | Lab | [6 empty] | 1
| No | No | 2.02 | 2.03 | 2.04 | 2.05 | 2.06 | 2.07 | 2.08 | 2.09 | 2.10 | 2.11 | 2.12 | 2.15 | 2.18 | 2.20 | 2.21 | 2.22 | 2.23 | 2.25 | [6 empty] | ppm
|  |  | AR*MS | AR*MS | AR*MS | AR*MS | AR*MS | AR*MS | AR*MS | AR*MS | AR*OES/MS | AR*MS | AR*OES/MS | AR*OES/MS | AR*OES/MS | AR*OES/MS | AR*OES/MS | AR*OES | AR*OES/MS | AR*OES | [6 empty] | 2
|  |  | 01g | 15g | 0.5g | 0.5g | 0.5g | 0.5g | 0.5g | 0.5g | 01g | 0.5g | 01g | 0.5g | 0.2g | 0.25g | 0.25g | 10g | 0.25g | 01g | [6 empty] | 3
| 1 | 1 | < 0.5 | 0.5 | 0.7 | 0.42 | 0.55 | 0.48 | 0.58 | 0.56 | 0.69 | 0.49 | 0.5779 | 0.52 | 0.5 | 0.6 | 0.4 | < 0.5 | < 1 | < 1 | [6 empty] | 1
| 1 | 2 | < 0.5 | 0.6 | 0.8 | 0.47 | 0.56 | 0.51 | 0.55 | 0.53 | 0.71 | 0.5 | 0.54363 | 0.48 | 0.5 | 0.5 | 0.5 | < 0.5 | < 1 | < 1 | [6 empty] | 30
| 1 | 3 | 0.5 | 0.5 | 0.7 | 0.45 | 0.51 | 0.56 | 0.56 | 0.55 | 0.71 | 0.51 | 0.593 | 0.5 | 0.6 | 0.6 | 0.5 | < 0.5 | < 1 | < 1 | [6 empty] | 16
| 1 | 4 | < 0.5 | 0.6 | 0.7 | 0.5 | 0.49 | 0.5 | 0.56 | 0.6 | 0.69 | 0.51 | 0.58878 | 0.5 | 0.6 | 0.6 | 0.5 | < 0.5 | < 1 | < 1 | [6 empty] | 0.52026
| 1 | 5 | < 0.5 | 0.5 | 0.7 | 0.55 | 0.46 | 0.47 | 0.53 | 0.56 | 0.69 | 0.51 | 0.50978 | 0.51 | 0.6 | 0.6 | 0.5 | < 0.5 | < 1 | < 1 | [6 empty] | 72
| 1 | 6 | < 0.5 | 0.5 | 0.6 | 0.44 | 0.48 | 0.47 | 0.56 | 0.6 | 0.68 | 0.49 | 0.53952 | 0.49 | 0.7 | 0.6 | 0.4 | < 0.5 | < 1 | < 1
| Mean |  | 0.5 | 0.53333 | 0.7 | 0.47167 | 0.50833 | 0.49833 | 0.55667 | 0.56667 | 0.695 | 0.50167 | 0.55877 | 0.5 | 0.58333 | 0.58333 | 0.46667
| Median |  | 0.5 | 0.5 | 0.7 | 0.46 | 0.5 | 0.49 | 0.56 | 0.56 | 0.69 | 0.505 | 0.56077 | 0.5 | 0.6 | 0.6 | 0.5
| Std Dev. |  |  | 0.05164 | 0.063246 | 0.047081 | 0.039707 | 0.034303 | 0.01633 | 0.028048 | 0.012247 | 0.0098319 | 0.032982 | 0.014142 | 0.075277 | 0.040825 | 0.05164
| Rel.Std.Dev. |  |  | 9.682% | 9.035% | 9.982% | 7.811% | 6.883% | 2.934% | 4.95% | 1.762% | 1.96% | 5.903% | 2.828% | 12.9% | 6.999% | 11.07%
| PDM3 |  | -3.895% | 2.512% | 34.55% | -9.341% | -2.293% | -4.215% | 6.997% | 8.919% | 33.59% | -3.574% | 7.401% | -3.895% | 12.12% | 12.12% | -10.3%
| Z-Score (Absolute) |  | NA | NA | NA | 1.07 | 0.28 | 0.09 | 2.05 | 2.42 | 7.14 | 0.03 | 2.13 | 0.03 | NA | NA | NA | 9.23 | 0.03 | 0.03
Results from laboratories 2, 3, 4, 18, 20 & 21 were removed due to their 0.1 ppm reading resolution.
| Analytical results for Bi in OREAS 608 (Certified Value 20.8 ppm) | [25 empty] | Certified
Bi | Round | Replicate | Lab | Lab | Lab | Lab | Lab | Lab | Lab | Lab | Lab | Lab | Lab | Lab | Lab | Lab | Lab | Lab | Lab | Lab | Lab | Lab | Lab | Lab | Lab |  | 1
| No | No | 2.02 | 2.03 | 2.04 | 2.05 | 2.06 | 2.07 | 2.08 | 2.09 | 2.10 | 2.11 | 2.12 | 2.13 | 2.14 | 2.15 | 2.17 | 2.18 | 2.19 | 2.20 | 2.21 | 2.22 | 2.23 | 2.24 | 2.25 |  | ppm
|  |  | AR*MS | AR*MS | AR*MS | AR*MS | AR*MS | AR*MS | AR*MS | AR*MS | AR*OES/MS | AR*MS | AR*OES/MS | AR*OES | AR*MS | AR*OES/MS | AR*OES/MS | AR*OES/MS | AR*OES | AR*OES/MS | AR*OES/MS | AR*OES | AR*OES/MS | AR*OES | AR*OES |  | 1
|  |  | 01g | 15g | 0.5g | 0.5g | 0.5g | 0.5g | 0.5g | 0.5g | 01g | 0.5g | 01g | 0.5g | 0.5g | 0.5g | 0.2g | 0.2g | 0.25g | 0.25g | 0.25g | 10g | 0.25g | 0.5g | 01g |  | 2
| 1 | 1 | 19.13 | 23.32 | 20.5 | 20.9 | 21.8 | 20 | 21.3 | 21 | 18.7 | 20.76 | 19.4238 | 21 | 21.97 | 21.6 | 23.2299 | 18.84 | 22.213 | 20.16 | 20.49 | 15 | 22 | 33 | < 5 |  | 1
| 1 | 2 | 19.58 | 22.81 | 21.1 | 20.2 | 21.7 | 20.3 | 20.6 | 20.2 | 18.9 | 20.51 | 19.6342 | 22 | 21.51 | 21.3 | 20.3987 | 18.34 | 19.953 | 19.64 | 20.37 | 17 | 22.5 | 33 | < 5 |  | 31
| 1 | 3 | 19.94 | 22.31 | 19.5 | 20.9 | 21.5 | 19.85 | 21.7 | 19.7 | 18.4 | 20.78 | 19.0004 | 23 | 22.57 | 21.2 | 20.1794 | 19 | 23.139 | 20.81 | 20.33 | 17 | 22.3 | 33 | < 5 |  | 16
| 1 | 4 | 19.68 | 22.56 | 20.5 | 20.6 | 21.5 | 20 | 21.2 | 21 | 18.8 | 21.23 | 19.4055 | 22 | 22.85 | 21.5 | 22.6949 | 18.62 | 20.232 | 20.49 | 21.28 | 16 | 22.3 | 33 | < 5 |  | 20.8033
| 1 | 5 | 19.24 | 22.44 | 20.3 | 20.9 | 21.7 | 19.45 | 21.5 | 19.8 | 19 | 21.2 | 18.93 | 23 | 21.28 | 21.8 | 19.6621 | 19.16 | 20.625 | 20.21 | 20.66 | 15 | 21.9 | 32 | < 5 |  | 73
| 1 | 6 | 20.03 | 22.84 | 20.4 | 21.4 | 21.3 | 19.3 | 21.1 | 19.8 | 18.8 | 20.44 | 19.199 | 22 | 21.52 | 21.5 | 23.2152 | 19.32 | 22.185 | 20.92 | 20.73 | 16 | 23.2 | 32 | < 5
| Mean |  | 19.6 | 22.7133 | 20.3833 | 20.8167 | 21.5833 | 19.8167 | 21.2333 | 20.25 | 18.7667 | 20.82 | 19.2655 | 22.1667 | 21.95 | 21.4833 | 21.5634 | 18.88 | 21.3912 | 20.3717 | 20.6433 | 16 | 22.3667 | 32.6667
| Median |  | 19.63 | 22.685 | 20.45 | 20.9 | 21.6 | 19.925 | 21.25 | 20 | 18.8 | 20.77 | 19.3022 | 22 | 21.745 | 21.5 | 21.5468 | 18.92 | 21.405 | 20.35 | 20.575 | 16 | 22.3 | 33
| Std Dev. |  | 0.36271 | 0.36175 | 0.51543 | 0.39707 | 0.18348 | 0.37506 | 0.37771 | 0.60581 | 0.20656 | 0.33413 | 0.27126 | 0.75277 | 0.63596 | 0.2137 | 1.6537 | 0.35978 | 1.293 | 0.47182 | 0.34915 | 0.89443 | 0.46332 | 0.5164
| Rel.Std.Dev. |  | 1.851% | 1.593% | 2.529% | 1.907% | 0.8501% | 1.893% | 1.779% | 2.992% | 1.101% | 1.605% | 1.408% | 3.396% | 2.897% | 0.9947% | 7.669% | 1.906% | 6.045% | 2.316% | 1.691% | 5.59% | 2.071% | 1.581%
| PDM3 |  | -5.784% | 9.182% | -2.019% | 0.06449% | 3.75% | -4.742% | 2.067% | -2.659% | -9.79% | 0.08051% | -7.392% | 6.554% | 5.512% | 3.269% | 3.654% | -9.245% | 2.826% | -2.075% | -0.7687% | -23.09% | 7.515% | 57.03%
| Z-Score (Absolute) |  | 0.82 | 1.28 | 0.29 | 0 | 0.52 | 0.67 | 0.28 | 0.38 | 1.38 | 0 | 1.05 | 0.91 | 0.76 | 0.45 | 0.5 | 1.31 | 0.39 | 0.3 | 0.12 | 3.25 | 1.05 | 7.99 | 12.35
| Analytical results for Ca in OREAS 608 (Certified Value 0.213 wt.%) | [25 empty] | Certified
Ca | Round | Replicate | Lab | Lab | Lab | Lab | Lab | Lab | Lab | Lab | Lab | Lab | Lab | Lab | Lab | Lab | Lab | Lab | Lab | Lab | Lab | Lab | Lab | Lab | Lab |  | 1
| No | No | 2.02 | 2.03 | 2.04 | 2.05 | 2.06 | 2.07 | 2.08 | 2.09 | 2.10 | 2.11 | 2.12 | 2.13 | 2.14 | 2.15 | 2.17 | 2.18 | 2.19 | 2.20 | 2.21 | 2.22 | 2.23 | 2.24 | 2.25 |  | wt.%
|  |  | AR*OES | AR*MS | AR*MS | AR*MS | AR*MS | AR*MS | AR*MS | AR*MS | AR*OES/MS | AR*MS | AR*OES/MS | AR*OES | AR*MS | AR*OES/MS | AR*OES/MS | AR*OES/MS | AR*OES | AR*OES/MS | AR*OES/MS | AR*OES | AR*OES/MS | AR*OES | AR*OES |  | 3
|  |  | 01g | 15g | 0.5g | 0.5g | 0.5g | 0.5g | 0.5g | 0.5g | 01g | 0.5g | 01g | 0.5g | 0.5g | 0.5g | 0.2g | 0.2g | 0.25g | 0.25g | 0.25g | 10g | 0.25g | 0.5g | 01g |  | 3
| 1 | 1 | 0.23 | 0.22 | 0.24 | 0.22 | 0.23 | 0.22 | 0.21 | 0.22 | 0.21 | 0.178 | 0.21482 | 0.2 | 0.22 | 0.22 | 0.21753 | 0.2 | 0.209 | 0.22 | 0.21 | 0.19 | 0.23 | 0.21 | 0.513 |  | 1
| 1 | 2 | 0.22 | 0.22 | 0.23 | 0.22 | 0.23 | 0.22 | 0.21 | 0.22 | 0.21 | 0.176 | 0.22013 | 0.19 | 0.22 | 0.21 | 0.22039 | 0.2 | 0.211 | 0.21 | 0.21 | 0.2 | 0.23 | 0.21 | 0.4948 |  | #N/A
| 1 | 3 | 0.22 | 0.21 | 0.19 | 0.22 | 0.23 | 0.22 | 0.22 | 0.22 | 0.2 | > 40 | 0.21391 | 0.2 | 0.21 | 0.21 | 0.21943 | 0.2 | 0.21 | 0.2 | 0.21 | 0.2 | 0.22 | 0.21 | 0.4766 |  | 16
| 1 | 4 | 0.27 | 0.22 | 0.23 | 0.22 | 0.23 | 0.22 | 0.21 | 0.22 | 0.2 | 0.175 | 0.21493 | 0.19 | 0.21 | 0.21 | 0.2197 | 0.2 | 0.216 | 0.21 | 0.21 | 0.2 | 0.23 | 0.21 | 0.4584 |  | 0.21345
| 1 | 5 | 0.21 | 0.21 | 0.2 | 0.22 | 0.23 | 0.22 | 0.21 | 0.22 | 0.2 | 0.178 | 0.2132 | 0.19 | 0.2 | 0.22 | 0.22161 | 0.2 | 0.209 | 0.21 | 0.21 | 0.2 | 0.22 | 0.21 | 0.482 |  | 74
| 1 | 6 | 0.23 | 0.22 | 0.22 | 0.21 | 0.22 | 0.22 | 0.21 | 0.22 | 0.2 | 0.203 | 0.21936 | 0.2 | 0.22 | 0.21 | 0.22064 | 0.2 | 0.209 | 0.22 | 0.21 | 0.2 | 0.23 | 0.21 | 0.478
| Mean |  | 0.23 | 0.21667 | 0.21833 | 0.21833 | 0.22833 | 0.22 | 0.21167 | 0.22 | 0.20333 | 0.182 | 0.21606 | 0.195 | 0.21333 | 0.21333 | 0.21988 | 0.2 | 0.21067 | 0.21167 | 0.21 | 0.19833 | 0.22667 | 0.21 | 0.4838
| Median |  | 0.225 | 0.22 | 0.225 | 0.22 | 0.23 | 0.22 | 0.21 | 0.22 | 0.2 | 0.178 | 0.21488 | 0.195 | 0.215 | 0.21 | 0.22004 | 0.2 | 0.2095 | 0.21 | 0.21 | 0.2 | 0.23 | 0.21 | 0.48
| Std Dev. |  | 0.020976 | 0.005164 | 0.019408 | 0.0040825 | 0.0040825 | 0 | 0.0040825 | 0 | 0.005164 | 0.011811 | 0.0029353 | 0.0054772 | 0.008165 | 0.005164 | 0.0013829 | 3.0405e-17 | 0.0027325 | 0.0075277 | 0 | 0.0040825 | 0.005164 | 0 | 0.01848
| Rel.Std.Dev. |  | 9.12% | 2.383% | 8.889% | 1.87% | 1.788% | 0% | 1.929% | 0% | 2.54% | 6.49% | 1.359% | 2.809% | 3.827% | 2.421% | 0.6289% | 1.52e-14% | 1.297% | 3.556% | 0% | 2.058% | 2.278% | 0% | 3.82%
| PDM3 |  | 7.751% | 1.505% | 2.286% | 2.286% | 6.971% | 3.066% | -0.8375% | 3.066% | -4.742% | -14.74% | 1.221% | -8.646% | -0.05674% | -0.05674% | 3.011% | -6.303% | -1.306% | -0.8375% | -1.618% | -7.084% | 6.19% | -1.618% | 126.7%
| Z-Score (Absolute) |  | 1.72 | 0.34 | 0.51 | 0.51 | 1.54 | 0.69 | 0.17 | 0.69 | 1.03 | 3.23 | 0.28 | 1.89 | 0 | 0 | 0.67 | 1.37 | 0.27 | 0.17 | 0.34 | 1.54 | 1.37 | 0.34 | 27.85
| Analytical results for Cd in OREAS 608 (Certified Value 2.52 ppm) | [25 empty] | Certified
Cd | Round | Replicate | Lab | Lab | Lab | Lab | Lab | Lab | Lab | Lab | Lab | Lab | Lab | Lab | Lab | Lab | Lab | Lab | Lab | Lab | Lab | Lab | Lab | Lab | Lab |  | 1
| No | No | 2.02 | 2.03 | 2.04 | 2.05 | 2.06 | 2.07 | 2.08 | 2.09 | 2.10 | 2.11 | 2.12 | 2.13 | 2.14 | 2.15 | 2.17 | 2.18 | 2.19 | 2.20 | 2.21 | 2.22 | 2.23 | 2.24 | 2.25 |  | ppm
|  |  | AR*MS | AR*MS | AR*MS | AR*MS | AR*MS | AR*MS | AR*MS | AR*MS | AR*OES/MS | AR*MS | AR*OES/MS | AR*OES | AR*MS | AR*OES/MS | AR*OES/MS | AR*OES/MS | AR*OES | AR*OES/MS | AR*OES/MS | AR*OES | AR*OES/MS | AR*OES | AR*OES |  | 2
|  |  | 01g | 15g | 0.5g | 0.5g | 0.5g | 0.5g | 0.5g | 0.5g | 01g | 0.5g | 01g | 0.5g | 0.5g | 0.5g | 0.2g | 0.2g | 0.25g | 0.25g | 0.25g | 10g | 0.25g | 0.5g | 01g |  | 3
| 1 | 1 | 2.2 | 2.7 | 2.27 | 2.53 | 2.61 | 2.42 | 2.54 | 2.58 | 2.18 | 2.403 | 2.534 | 2.1 | 2.7 | 2.69 | 2.5315 | 2.16 | 2.647 | 2.44 | 2.49 | 2 | 2.9 | 4.4 | 3.098 |  | 1
| 1 | 2 | 2.18 | 2.68 | 2.26 | 2.57 | 2.53 | 2.49 | 2.55 | 2.55 | 2 | 2.414 | 2.7026 | 2.2 | 2.75 | 2.7 | 2.5262 | 2.12 | 2.58 | 2.5 | 2.46 | 2 | 2.9 | 4.3 | 2.682 |  | 32
| 1 | 3 | 2.21 | 2.53 | 2.1 | 2.63 | 2.47 | 2.4 | 2.49 | 2.49 | 2.1 | 2.321 | 2.5133 | 2.2 | 2.69 | 2.47 | 2.4942 | 2.17 | 2.722 | 2.59 | 2.44 | 2 | 3 | 4.3 | 2.266 |  | 16
| 1 | 4 | 2.2 | 2.66 | 2.37 | 2.53 | 2.5 | 2.43 | 2.55 | 2.61 | 2.1 | 2.556 | 2.6661 | 2.2 | 2.64 | 2.57 | 2.5622 | 2.17 | 2.604 | 2.58 | 2.45 | 2 | 3 | 4.3 | 2.85 |  | 2.5228
| 1 | 5 | 2.17 | 2.64 | 2.15 | 2.61 | 2.42 | 2.41 | 2.4 | 2.55 | 2.12 | 2.567 | 2.5487 | 2 | 2.43 | 2.63 | 2.5972 | 2.2 | 2.611 | 2.61 | 2.48 | 2 | 3 | 4.3 | 2.8434 |  | 75
| 1 | 6 | 2.18 | 2.72 | 2.17 | 2.46 | 2.43 | 2.54 | 2.43 | 2.49 | 2.1 | 2.404 | 2.6405 | 2.3 | 2.73 | 2.79 | 2.5724 | 2.2 | 2.397 | 2.67 | 2.42 | 2 | 3 | 4.3 | 2.718
| Mean |  | 2.19 | 2.655 | 2.22 | 2.555 | 2.4933 | 2.4483 | 2.4933 | 2.545 | 2.1 | 2.4442 | 2.6009 | 2.1667 | 2.6567 | 2.6417 | 2.5473 | 2.17 | 2.5935 | 2.565 | 2.4567 | 2 | 2.9667 | 4.3167 | 2.7429
| Median |  | 2.19 | 2.67 | 2.215 | 2.55 | 2.485 | 2.425 | 2.515 | 2.55 | 2.1 | 2.409 | 2.5946 | 2.2 | 2.695 | 2.66 | 2.5469 | 2.17 | 2.6075 | 2.585 | 2.455 | 2 | 3 | 4.3 | 2.7807
| Std Dev. |  | 0.015492 | 0.067454 | 0.098387 | 0.061887 | 0.070616 | 0.054924 | 0.06532 | 0.048062 | 0.057966 | 0.096936 | 0.078778 | 0.10328 | 0.11725 | 0.11179 | 0.037022 | 0.029665 | 0.10825 | 0.082158 | 0.02582 | 0 | 0.05164 | 0.040825 | 0.27547
| Rel.Std.Dev. |  | 0.7074% | 2.541% | 4.432% | 2.422% | 2.832% | 2.243% | 2.62% | 1.889% | 2.76% | 3.966% | 3.029% | 4.767% | 4.413% | 4.232% | 1.453% | 1.367% | 4.174% | 3.203% | 1.051% | 0% | 1.741% | 0.9457% | 10.04%
| PDM3 |  | -13.19% | 5.241% | -12% | 1.277% | -1.167% | -2.951% | -1.167% | 0.8806% | -16.76% | -3.116% | 3.095% | -14.12% | 5.307% | 4.712% | 0.9709% | -13.98% | 2.803% | 1.673% | -2.621% | -20.72% | 17.59% | 71.11% | 8.725%
| Z-Score (Absolute) |  | 2.4 | 0.73 | 2.2 | 0.06 | 0.36 | 0.66 | 0.36 | 0.01 | 3.01 | 0.69 | 0.37 | 2.56 | 0.75 | 0.64 | 0.01 | 2.54 | 0.32 | 0.13 | 0.6 | NA | 2.84 | 11.95 | 1.33
Results from laboratory 22 were removed due to their 1 ppm reading resolution.
| Analytical results for Ce in OREAS 608 (Certified Value 25.9 ppm) | [25 empty] | Certified
Ce | Round | Replicate | Lab | Lab | Lab | Lab | Lab | Lab | Lab | Lab | Lab | Lab | Lab | Lab | Lab | Lab | Lab | Lab | [8 empty] | 1
| No | No | 2.03 | 2.04 | 2.05 | 2.06 | 2.07 | 2.08 | 2.09 | 2.10 | 2.11 | 2.12 | 2.15 | 2.17 | 2.18 | 2.20 | 2.21 | 2.23 | [8 empty] | ppm
|  |  | AR*MS | AR*MS | AR*MS | AR*MS | AR*MS | AR*MS | AR*MS | AR*OES/MS | AR*MS | AR*OES/MS | AR*OES/MS | AR*OES/MS | AR*OES/MS | AR*OES/MS | AR*OES/MS | AR*OES/MS | [8 empty] | 1
|  |  | 15g | 0.5g | 0.5g | 0.5g | 0.5g | 0.5g | 0.5g | 01g | 0.5g | 01g | 0.5g | 0.2g | 0.2g | 0.25g | 0.25g | 0.25g | [8 empty] | 2
| 1 | 1 | 25.1 | 35.3 | 26.6 | 27.1 | 25.7 | 27.3 | 25.9 | 46.1 | 27.292 | 40.259 | 23.1 | 21.6082 | 26.9 | 25.75 | 27.45 | 2 | [8 empty] | 1
| 1 | 2 | 23.5 | 34.7 | 27.7 | 26.7 | 26.4 | 26.9 | 25.4 | 47.6 | 27.175 | 40.3989 | 21.8 | 20.7754 | 25.3 | 25.87 | 27.46 | 2 | [8 empty] | 33
| 1 | 3 | 23.1 | 33.6 | 26.3 | 26.2 | 25.8 | 27.3 | 25.4 | 45.8 | 28.109 | 39.7763 | 22.7 | 23.4289 | 26.3 | 26.77 | 26.15 | 2 | [8 empty] | 16
| 1 | 4 | 24.2 | 35.2 | 26.4 | 26 | 25.8 | 26.9 | 26 | 45.5 | 28.064 | 39.1863 | 23.1 | 20.5012 | 24.8 | 26.4 | 29.21 | 2 | [8 empty] | 25.9241
| 1 | 5 | 23.9 | 34.9 | 27.2 | 25.6 | 25.9 | 25.8 | 26.2 | 47.7 | 27.812 | 38.7585 | 22.8 | 22.3401 | 25.2 | 26.99 | 27.4 | 2 | [8 empty] | 76
| 1 | 6 | 25.3 | 35.1 | 24.8 | 25.1 | 26.5 | 26 | 25.3 | 46.5 | 27.587 | 39.8541 | 23.6 | 23.5603 | 25.7 | 26.61 | 26.29 | 2
| Mean |  | 24.1833 | 34.8 | 26.5 | 26.1167 | 26.0167 | 26.7 | 25.7 | 46.5333 | 27.6732 | 39.7055 | 22.85 | 22.0357 | 25.7 | 26.3983 | 27.3267 | 2
| Median |  | 24.05 | 35 | 26.5 | 26.1 | 25.85 | 26.9 | 25.65 | 46.3 | 27.6995 | 39.8152 | 22.95 | 21.9741 | 25.5 | 26.505 | 27.425 | 2
| Std Dev. |  | 0.87274 | 0.6261 | 0.98793 | 0.72503 | 0.34303 | 0.64807 | 0.37947 | 0.92664 | 0.3906 | 0.62937 | 0.60249 | 1.3026 | 0.77717 | 0.49648 | 1.0995 | 0
| Rel.Std.Dev. |  | 3.609% | 1.799% | 3.728% | 2.776% | 1.318% | 2.427% | 1.477% | 1.991% | 1.411% | 1.585% | 2.637% | 5.911% | 3.024% | 1.881% | 4.024% | 0%
| PDM3 |  | -6.715% | 34.24% | 2.222% | 0.7429% | 0.3572% | 2.993% | -0.8644% | 79.5% | 6.747% | 53.16% | -11.86% | -15% | -0.8644% | 1.829% | 5.41% | -92.29%
| Z-Score (Absolute) |  | 1.61 | 6.1 | 0.07 | 0.2 | 0.28 | 0.22 | 0.51 | 14.63 | 0.93 | 9.67 | 2.58 | 3.17 | 0.51 | 0 | 0.67 | NA
Results from laboratory 23 were removed due to their 1 ppm reading resolution.
| Analytical results for Co in OREAS 608 (Certified Value 4.25 ppm) | [25 empty] | Certified
Co | Round | Replicate | Lab | Lab | Lab | Lab | Lab | Lab | Lab | Lab | Lab | Lab | Lab | Lab | Lab | Lab | Lab | Lab | Lab | Lab | Lab | Lab | Lab | Lab | Lab | Lab | 1
| No | No | 2.01 | 2.02 | 2.03 | 2.04 | 2.05 | 2.06 | 2.07 | 2.08 | 2.09 | 2.10 | 2.11 | 2.12 | 2.13 | 2.14 | 2.15 | 2.17 | 2.18 | 2.19 | 2.20 | 2.21 | 2.22 | 2.23 | 2.24 | 2.25 | ppm
|  |  | AR*OES | AR*MS | AR*MS | AR*MS | AR*MS | AR*MS | AR*MS | AR*MS | AR*MS | AR*OES/MS | AR*MS | AR*OES/MS | AR*OES | AR*MS | AR*OES/MS | AR*OES/MS | AR*OES/MS | AR*OES | AR*OES/MS | AR*OES/MS | AR*OES | AR*OES/MS | AR*OES | AR*OES | 2
|  |  | 0.25g | 01g | 15g | 0.5g | 0.5g | 0.5g | 0.5g | 0.5g | 0.5g | 01g | 0.5g | 01g | 0.5g | 0.5g | 0.5g | 0.2g | 0.2g | 0.25g | 0.25g | 0.25g | 10g | 0.25g | 0.5g | 01g | 3
| 1 | 1 | 3.56 | 4.2 | 4.6 | 4.3 | 4.1 | 4.4 | 4.1 | 4.2 | 4.7 | 4.4 | 4.08 | 4.4941 | 4 | 4.3 | 4.8 | 4.4404 | 4.08 | 3.497 | 3.9 | 4.1 | 4 | 4.4 | 4 | 2.609 | 1
| 1 | 2 | 3.51 | 4.1 | 4.7 | 4.3 | 4.2 | 4.4 | 4.4 | 4.2 | 4.4 | 4.4 | 4.1 | 4.5264 | 4 | 4.6 | 4.6 | 4.1837 | 3.94 | 3.602 | 4 | 4.3 | 4 | 4.6 | 4 | 2.993 | 21
| 1 | 3 | 3.67 | 4.4 | 4.5 | 4.2 | 4.1 | 4.2 | 4.4 | 4.1 | 4.6 | 4.3 | 4.21 | 4.2543 | 4 | 4.2 | 4.4 | 4.2152 | 3.94 | 3.678 | 4.2 | 4.2 | 4 | 4.3 | 4 | 3.177 | 16
| 1 | 4 | 3.46 | 4.3 | 4.6 | 4.4 | 4 | 4.3 | 4.2 | 4.3 | 4.7 | 4.3 | 4.1 | 4.3484 | 4 | 4.6 | 4.3 | 4.1515 | 3.99 | 3.467 | 4.1 | 4.3 | 4 | 4.4 | 4 | 2.761 | 4.2536
| 1 | 5 | 3.71 | 4.2 | 4.6 | 4.3 | 4.2 | 4.1 | 4.2 | 4.2 | 4.6 | 4.5 | 4.02 | 4.2739 | 4 | 3.9 | 4.6 | 4.2494 | 3.98 | 3.534 | 4.1 | 4.3 | 4 | 4.4 | 4 | 2.45 | 77
| 1 | 6 | 3.55 | 4.1 | 4.7 | 4.2 | 4 | 4.3 | 4.5 | 4.1 | 4.5 | 4.4 | 4.22 | 4.3535 | 4 | 4.2 | 4.6 | 4.4767 | 4.13 | 3.505 | 4 | 4.3 | 4 | 4.5 | 4 | 2.529
| Mean |  | 3.5767 | 4.2167 | 4.6167 | 4.2833 | 4.1 | 4.2833 | 4.3 | 4.1833 | 4.5833 | 4.3833 | 4.1217 | 4.3751 | 4 | 4.3 | 4.55 | 4.2861 | 4.01 | 3.5472 | 4.05 | 4.25 | 4 | 4.4333 | 4 | 2.7532
| Median |  | 3.555 | 4.2 | 4.6 | 4.3 | 4.1 | 4.3 | 4.3 | 4.2 | 4.6 | 4.4 | 4.1 | 4.351 | 4 | 4.25 | 4.6 | 4.2323 | 3.985 | 3.5195 | 4.05 | 4.3 | 4 | 4.4 | 4 | 2.685
| Std Dev. |  | 0.095429 | 0.1169 | 0.075277 | 0.075277 | 0.089443 | 0.1169 | 0.15492 | 0.075277 | 0.1169 | 0.075277 | 0.078081 | 0.1123 | 0 | 0.26833 | 0.17607 | 0.13791 | 0.077974 | 0.078764 | 0.10488 | 0.083666 | 0 | 0.10328 | 0 | 0.2829
| Rel.Std.Dev. |  | 2.668% | 2.772% | 1.631% | 1.757% | 2.182% | 2.729% | 3.603% | 1.799% | 2.551% | 1.717% | 1.894% | 2.567% | 0% | 6.24% | 3.87% | 3.218% | 1.944% | 2.22% | 2.59% | 1.969% | 0% | 2.33% | 0% | 10.28%
| PDM3 |  | -15.91% | -0.869% | 8.535% | 0.6983% | -3.612% | 0.6983% | 1.09% | -1.653% | 7.751% | 3.049% | -3.102% | 2.856% | -5.963% | 1.09% | 6.967% | 0.7644% | -5.728% | -16.61% | -4.787% | -0.08535% | -5.963% | 4.225% | -5.963% | -35.27%
| Z-Score (Absolute) |  | 2.66 | 0.07 | 1.55 | 0.2 | 0.54 | 0.2 | 0.27 | 0.2 | 1.42 | 0.61 | 0.45 | 0.57 | 0.94 | 0.27 | 1.28 | 0.21 | 0.9 | 2.78 | 0.74 | 0.07 | 0.94 | 0.81 | 0.94 | 5.99
Results from laboratories 13, 22 & 24 were removed due to their 1 ppm reading resolution.
| Analytical results for Cr in OREAS 608 (Certified Value 23.2 ppm) | [25 empty] | Certified
Cr | Round | Replicate | Lab | Lab | Lab | Lab | Lab | Lab | Lab | Lab | Lab | Lab | Lab | Lab | Lab | Lab | Lab | Lab | Lab | Lab | Lab | Lab | Lab | Lab | Lab |  | 1
| No | No | 2.01 | 2.02 | 2.03 | 2.04 | 2.05 | 2.06 | 2.07 | 2.08 | 2.09 | 2.10 | 2.11 | 2.12 | 2.13 | 2.14 | 2.15 | 2.17 | 2.18 | 2.19 | 2.20 | 2.21 | 2.22 | 2.23 | 2.24 |  | ppm
|  |  | AR*OES | AR*OES | AR*MS | AR*MS | AR*MS | AR*MS | AR*MS | AR*MS | AR*MS | AR*OES/MS | AR*MS | AR*OES/MS | AR*OES | AR*MS | AR*OES/MS | AR*OES/MS | AR*OES/MS | AR*OES | AR*OES/MS | AR*OES/MS | AR*OES | AR*OES/MS | AR*OES |  | 1
|  |  | 0.25g | 01g | 15g | 0.5g | 0.5g | 0.5g | 0.5g | 0.5g | 0.5g | 01g | 0.5g | 01g | 0.5g | 0.5g | 0.5g | 0.2g | 0.2g | 0.25g | 0.25g | 0.25g | 10g | 0.25g | 0.5g |  | 2
| 1 | 1 | 22.4 | 25 | 25.9 | 25 | 23 | 24 | 23 | 22 | 23 | 25 | 20.8 | 21.5571 | 21 | 28 | 24.9 | 20.5244 | 27 | 21.836 | 25 | 21 | 21 | 23 | 23 |  | 1
| 1 | 2 | 22.5 | 25 | 24.8 | 24 | 22 | 24 | 23 | 22 | 23 | 24 | 20.2 | 22.8226 | 21 | 26.4 | 21.9 | 20.5378 | 26 | 22.628 | 24 | 21 | 22 | 23 | 23 |  | 35
| 1 | 3 | 23.3 | 26 | 24.5 | 22 | 23 | 24 | 23 | 23 | 23 | 24 | 22.5 | 21.3605 | 22 | 25.7 | 22.4 | 20.6791 | 26 | 22.952 | 24 | 22 | 21 | 23 | 22 |  | 16
| 1 | 4 | 21.9 | 26 | 25.4 | 23 | 22 | 24 | 23 | 23 | 23 | 24 | 20.7 | 20.682 | 22 | 28.4 | 23 | 20.2539 | 26 | 22.695 | 25 | 24 | 22 | 24 | 22 |  | 23.1575
| 1 | 5 | 23.3 | 25 | 25.5 | 24 | 23 | 25 | 22 | 22 | 23 | 25 | 21.3 | 20.5936 | 21 | 25.5 | 22 | 20.4701 | 26 | 22.223 | 25 | 22 | 21 | 24 | 22 |  | 78
| 1 | 6 | 23 | 25 | 25.3 | 23 | 22 | 24 | 23 | 23 | 23 | 25 | 22.6 | 22.4967 | 22 | 26.1 | 22 | 20.5711 | 27 | 22.354 | 25 | 23 | 20 | 24 | 23
| Mean |  | 22.7333 | 25.3333 | 25.2333 | 23.5 | 22.5 | 24.1667 | 22.8333 | 22.5 | 23 | 24.5 | 21.35 | 21.5854 | 21.5 | 26.6833 | 22.7 | 20.5061 | 26.3333 | 22.448 | 24.6667 | 22.1667 | 21.1667 | 23.5 | 22.5
| Median |  | 22.75 | 25 | 25.35 | 23.5 | 22.5 | 24 | 23 | 22.5 | 23 | 24.5 | 21.05 | 21.4588 | 21.5 | 26.25 | 22.2 | 20.5311 | 26 | 22.491 | 25 | 22 | 21 | 23.5 | 22.5
| Std Dev. |  | 0.56095 | 0.5164 | 0.50465 | 1.0488 | 0.54772 | 0.40825 | 0.40825 | 0.54772 | 0 | 0.54772 | 0.99348 | 0.91787 | 0.54772 | 1.2222 | 1.1524 | 0.14171 | 0.5164 | 0.39533 | 0.5164 | 1.169 | 0.75277 | 0.54772 | 0.54772
| Rel.Std.Dev. |  | 2.468% | 2.038% | 2% | 4.463% | 2.434% | 1.689% | 1.788% | 2.434% | 0% | 2.236% | 4.653% | 4.252% | 2.548% | 4.58% | 5.077% | 0.6911% | 1.961% | 1.761% | 2.094% | 5.274% | 3.556% | 2.331% | 2.434%
| PDM3 |  | -1.832% | 9.396% | 8.964% | 1.479% | -2.839% | 4.358% | -1.4% | -2.839% | -0.6802% | 5.797% | -7.805% | -6.789% | -7.158% | 15.23% | -1.976% | -11.45% | 13.71% | -3.064% | 6.517% | -4.279% | -8.597% | 1.479% | -2.839%
| Z-Score (Absolute) |  | 0 | 1.53 | 1.47 | 0.45 | 0.14 | 0.84 | 0.06 | 0.14 | 0.16 | 1.04 | 0.81 | 0.67 | 0.72 | 2.32 | 0.02 | 1.31 | 2.11 | 0.17 | 1.14 | 0.33 | 0.92 | 0.45 | 0.14
| Analytical results for Cs in OREAS 608 (Certified Value 1.36 ppm) | [25 empty] | Certified
Cs | Round | Replicate | Lab | Lab | Lab | Lab | Lab | Lab | Lab | Lab | Lab | Lab | Lab | Lab | Lab | Lab | Lab | Lab | [8 empty] | 1
| No | No | 2.02 | 2.03 | 2.04 | 2.05 | 2.06 | 2.07 | 2.08 | 2.09 | 2.10 | 2.11 | 2.12 | 2.15 | 2.18 | 2.20 | 2.21 | 2.23 | [8 empty] | ppm
|  |  | AR*MS | AR*MS | AR*MS | AR*MS | AR*MS | AR*MS | AR*MS | AR*MS | AR*OES/MS | AR*MS | AR*OES/MS | AR*OES/MS | AR*OES/MS | AR*OES/MS | AR*OES/MS | AR*OES/MS | [8 empty] | 2
|  |  | 01g | 15g | 0.5g | 0.5g | 0.5g | 0.5g | 0.5g | 0.5g | 01g | 0.5g | 01g | 0.5g | 0.2g | 0.25g | 0.25g | 0.25g | [8 empty] | 3
| 1 | 1 | 1.77 | 1.41 | 1.6 | 1.34 | 1.34 | 1.32 | 1.36 | 1.36 | 1.78 | 1.41 | 1.9198 | 1.34 | 1.35 | 1.35 | 1.36 | 1.4 | [8 empty] | 1
| 1 | 2 | 1.71 | 1.37 | 1.59 | 1.36 | 1.32 | 1.35 | 1.36 | 1.34 | 1.74 | 1.39 | 1.8698 | 1.33 | 1.27 | 1.36 | 1.36 | 1.4 | [8 empty] | 36
| 1 | 3 | 1.8 | 1.34 | 1.41 | 1.33 | 1.34 | 1.33 | 1.36 | 1.37 | 1.71 | 1.43 | 1.8193 | 1.3 | 1.33 | 1.42 | 1.39 | 1.5 | [8 empty] | 16
| 1 | 4 | 1.74 | 1.35 | 1.61 | 1.36 | 1.32 | 1.32 | 1.36 | 1.41 | 1.74 | 1.41 | 1.8474 | 1.33 | 1.31 | 1.41 | 1.42 | 1.5 | [8 empty] | 1.3639
| 1 | 5 | 1.72 | 1.37 | 1.53 | 1.41 | 1.29 | 1.31 | 1.32 | 1.39 | 1.76 | 1.41 | 1.8011 | 1.26 | 1.37 | 1.44 | 1.36 | 1.5 | [8 empty] | 79
| 1 | 6 | 1.74 | 1.42 | 1.62 | 1.26 | 1.28 | 1.34 | 1.3 | 1.35 | 1.7 | 1.39 | 1.9072 | 1.37 | 1.34 | 1.4 | 1.38 | 1.4
| Mean |  | 1.7467 | 1.3767 | 1.56 | 1.3433 | 1.315 | 1.3283 | 1.3433 | 1.37 | 1.7383 | 1.4067 | 1.8608 | 1.3217 | 1.3283 | 1.3967 | 1.3783 | 1.45
| Median |  | 1.74 | 1.37 | 1.595 | 1.35 | 1.32 | 1.325 | 1.36 | 1.365 | 1.74 | 1.41 | 1.8586 | 1.33 | 1.335 | 1.405 | 1.37 | 1.45
| Std Dev. |  | 0.033267 | 0.032042 | 0.08 | 0.049261 | 0.0251 | 0.01472 | 0.026583 | 0.026077 | 0.029944 | 0.015055 | 0.047294 | 0.037639 | 0.034881 | 0.035024 | 0.024014 | 0.054772
| Rel.Std.Dev. |  | 1.905% | 2.327% | 5.128% | 3.667% | 1.909% | 1.108% | 1.979% | 1.903% | 1.723% | 1.07% | 2.542% | 2.848% | 2.626% | 2.508% | 1.742% | 3.777%
| PDM3 |  | 28.06% | 0.9348% | 14.38% | -1.509% | -3.586% | -2.609% | -1.509% | 0.446% | 27.45% | 3.134% | 36.43% | -3.098% | -2.609% | 2.401% | 1.057% | 6.311%
| Z-Score (Absolute) |  | 5.06 | 0.01 | 2.5 | 0.47 | 0.86 | 0.67 | 0.47 | 0.1 | 4.95 | 0.4 | 6.63 | 0.77 | 0.67 | 0.26 | 0.01 | 0.99
| Analytical results for Cu in OREAS 608 (Certified Value 0.102 wt.%) | [25 empty] | Certified
Cu | Round | Replicate | Lab | Lab | Lab | Lab | Lab | Lab | Lab | Lab | Lab | Lab | Lab | Lab | Lab | Lab | Lab | Lab | Lab | Lab | Lab | Lab | Lab | Lab | Lab | Lab | 1
| No | No | 2.01 | 2.02 | 2.03 | 2.04 | 2.05 | 2.06 | 2.07 | 2.08 | 2.09 | 2.10 | 2.11 | 2.12 | 2.13 | 2.14 | 2.15 | 2.17 | 2.18 | 2.19 | 2.20 | 2.21 | 2.22 | 2.23 | 2.24 | 2.25 | wt.%
|  |  | AR*OES | AR*OES | AR*MS | AR*MS | AR*MS | AR*MS | AR*MS | AR*MS | AR*MS | AR*OES/MS | AR*MS | AR*OES/MS | AR*OES | AR*MS | AR*OES/MS | AR*OES/MS | AR*OES/MS | AR*OES | AR*OES/MS | AR*OES/MS | AR*OES | AR*OES/MS | AR*OES | AR*OES | 3
|  |  | 0.25g | 01g | 15g | 0.5g | 0.5g | 0.5g | 0.5g | 0.5g | 0.5g | 01g | 0.5g | 01g | 0.5g | 0.5g | 0.5g | 0.2g | 0.2g | 0.25g | 0.25g | 0.25g | 10g | 0.25g | 0.5g | 01g | 3
| 1 | 1 | 0.116 | 0.1037 | 0.10409 | 0.109 | 0.0982 | 0.0996 | 0.102 | 0.105 | 0.0992 | 0.104 | 0.09888 | 0.10208 | 0.1019 | 0.1056 | 0.104 | 0.10212 | 0.1031 | 0.10978 | 0.10138 | 0.1007 | 0.0983 | 0.09992 | 0.1001 | 0.1051 | 1
| 1 | 2 | 0.113 | 0.1027 | 0.10189 | 0.112 | 0.0977 | 0.0998 | 0.101 | 0.105 | 0.0995 | 0.102 | 0.097942 | 0.10221 | 0.0972 | 0.10599 | 0.104 | 0.10154 | 0.1048 | 0.111 | 0.10178 | 0.0996 | 0.0998 | 0.09863 | 0.0984 | 0.105 | 23
| 1 | 3 | 0.116 | 0.1056 | 0.10101 | 0.103 | 0.0998 | 0.0993 | 0.1 | 0.107 | 0.1005 | 0.105 | 0.0988 | 0.10175 | 0.1013 | 0.1041 | 0.105 | 0.10303 | 0.1045 | 0.11034 | 0.10241 | 0.0991 | 0.097 | 0.0964 | 0.0995 | 0.1049 | 16
| 1 | 4 | 0.116 | 0.1036 | 0.1027 | 0.108 | 0.0975 | 0.1 | 0.101 | 0.105 | 0.0996 | 0.103 | 0.099932 | 0.10111 | 0.0999 | 0.10215 | 0.108 | 0.10283 | 0.1026 | 0.1111 | 0.1029 | 0.103 | 0.0992 | 0.09683 | 0.0999 | 0.1053 | 0.10233
| 1 | 5 | 0.117 | 0.104 | 0.10367 | 0.106 | 0.0994 | 0.101 | 0.101 | 0.105 | 0.0978 | 0.104 | 0.10094 | 0.10134 | 0.0994 | 0.10019 | 0.107 | 0.10348 | 0.1043 | 0.10899 | 0.10283 | 0.1002 | 0.0979 | 0.09805 | 0.0991 | 0.1055 | 80
| 1 | 6 | 0.11 | 0.103 | 0.10366 | 0.107 | 0.0978 | 0.0986 | 0.0998 | 0.105 | 0.0988 | 0.103 | 0.10162 | 0.10195 | 0.1013 | 0.10759 | 0.105 | 0.10104 | 0.1041 | 0.10935 | 0.10353 | 0.1005 | 0.1 | 0.09995 | 0.101 | 0.1054
| Mean |  | 0.11467 | 0.10377 | 0.10284 | 0.1075 | 0.0984 | 0.099717 | 0.1008 | 0.10533 | 0.099233 | 0.1035 | 0.099687 | 0.10174 | 0.10017 | 0.10427 | 0.1055 | 0.10234 | 0.1039 | 0.11009 | 0.10247 | 0.10052 | 0.0987 | 0.098297 | 0.099667 | 0.1052
| Median |  | 0.116 | 0.10365 | 0.10318 | 0.1075 | 0.098 | 0.0997 | 0.101 | 0.105 | 0.09935 | 0.1035 | 0.099406 | 0.10185 | 0.1006 | 0.10485 | 0.105 | 0.10248 | 0.1042 | 0.11006 | 0.10262 | 0.10035 | 0.09875 | 0.09834 | 0.0997 | 0.1052
| Std Dev. |  | 0.0026583 | 0.0010172 | 0.0012005 | 0.0030166 | 0.0009654 | 0.00079603 | 0.0008 | 0.0008165 | 0.00090037 | 0.0010488 | 0.0014048 | 0.00043438 | 0.001734 | 0.002719 | 0.0016432 | 0.00093681 | 0.00086023 | 0.00086709 | 0.00078815 | 0.0013527 | 0.0011696 | 0.0015026 | 0.00089144 | 0.00023664
| Rel.Std.Dev. |  | 2.318% | 0.9803% | 1.167% | 2.806% | 0.9811% | 0.7983% | 0.7937% | 0.7752% | 0.9073% | 1.013% | 1.409% | 0.427% | 1.731% | 2.608% | 1.558% | 0.9154% | 0.8279% | 0.7876% | 0.7691% | 1.346% | 1.185% | 1.529% | 0.8944% | 0.2249%
| PDM3 |  | 12.05% | 1.402% | 0.493% | 5.05% | -3.843% | -2.556% | -1.497% | 2.933% | -3.028% | 1.141% | -2.585% | -0.5779% | -2.116% | 1.894% | 3.096% | 0.01109% | 1.532% | 7.584% | 0.1363% | -1.774% | -3.549% | -3.944% | -2.605% | 2.803%
| Z-Score (Absolute) |  | 3.05 | 0.34 | 0.11 | 1.27 | 1 | 0.67 | 0.4 | 0.73 | 0.79 | 0.27 | 0.68 | 0.17 | 0.56 | 0.46 | 0.77 | 0.02 | 0.37 | 1.92 | 0.02 | 0.47 | 0.92 | 1.02 | 0.68 | 0.7
| Analytical results for Dy in OREAS 608 (Indicative Value 1.52 ppm) | [25 empty] | Indicative
Dy | Round | Replicate | 2.01: Lab | 1
| No | No | 2.01: 2.04 | ppm
|  |  | 2.01: AR*MS | 2
|  |  | 2.01: 0.5g | 2
| 1 | 1 | 2.01: 1.6 | 1
| 1 | 2 | 2.01: 1.5 | 10
| 1 | 3 | 2.01: 1.4 | 16
| 1 | 4 | 2.01: 1.5 | 1.5167
| 1 | 5 | 2.01: 1.6 | 16
| 1 | 6 | 2.01: 1.5
| Mean |  | 2.01: 1.5167
| Median |  | 2.01: 1.5
| Std Dev. |  | 2.01: 0.075277
| Rel.Std.Dev. |  | 2.01: 4.963%
| PDM3 |  | 2.01: -2.22e-13%
Z-Score (Absolute) | bar: 2.01
| Analytical results for Er in OREAS 608 (Indicative Value 0.42 ppm) | [25 empty] | Indicative
Er | Round | Replicate | 2.01: Lab | 1
| No | No | 2.01: 2.04 | ppm
|  |  | 2.01: AR*MS | 2
|  |  | 2.01: 0.5g | 2
| 1 | 1 | 2.01: 0.5 | 1
| 1 | 2 | 2.01: 0.4 | 11
| 1 | 3 | 2.01: 0.4 | 16
| 1 | 4 | 2.01: 0.4 | 0.41667
| 1 | 5 | 2.01: 0.4 | 17
| 1 | 6 | 2.01: 0.4
| Mean |  | 2.01: 0.41667
| Median |  | 2.01: 0.4
| Std Dev. |  | 2.01: 0.040825
| Rel.Std.Dev. |  | 2.01: 9.798%
| PDM3 |  | 2.01: -7.772e-14%
Z-Score (Absolute) | bar: 2.01
| Analytical results for Eu in OREAS 608 (Indicative Value 0.45 ppm) | [25 empty] | Indicative
Eu | Round | Replicate | 2.01: Lab | 1
| No | No | 2.01: 2.04 | ppm
|  |  | 2.01: AR*MS | 2
|  |  | 2.01: 0.5g | 2
| 1 | 1 | 2.01: 0.4 | 1
| 1 | 2 | 2.01: 0.4 | 12
| 1 | 3 | 2.01: 0.4 | 16
| 1 | 4 | 2.01: 0.5 | 0.45
| 1 | 5 | 2.01: 0.5 | 18
| 1 | 6 | 2.01: 0.5
| Mean |  | 2.01: 0.45
| Median |  | 2.01: 0.45
| Std Dev. |  | 2.01: 0.054772
| Rel.Std.Dev. |  | 2.01: 12.17%
PDM3 | bar: 2.01
Z-Score (Absolute) | bar: 2.01
| Analytical results for Fe in OREAS 608 (Certified Value 1.58 wt.%) | [25 empty] | Certified
Fe | Round | Replicate | Lab | Lab | Lab | Lab | Lab | Lab | Lab | Lab | Lab | Lab | Lab | Lab | Lab | Lab | Lab | Lab | Lab | Lab | Lab | Lab | Lab | Lab | Lab | Lab | 1
| No | No | 2.01 | 2.02 | 2.03 | 2.04 | 2.05 | 2.06 | 2.07 | 2.08 | 2.09 | 2.10 | 2.11 | 2.12 | 2.13 | 2.14 | 2.15 | 2.17 | 2.18 | 2.19 | 2.20 | 2.21 | 2.22 | 2.23 | 2.24 | 2.25 | wt.%
|  |  | AR*OES | AR*OES | AR*MS | AR*MS | AR*MS | AR*MS | AR*MS | AR*MS | AR*MS | AR*OES/MS | AR*MS | AR*OES/MS | AR*OES | AR*MS | AR*OES/MS | AR*OES/MS | AR*OES/MS | AR*OES | AR*OES/MS | AR*OES/MS | AR*OES | AR*OES/MS | AR*OES | AR*OES | 2
|  |  | 0.25g | 01g | 15g | 0.5g | 0.5g | 0.5g | 0.5g | 0.5g | 0.5g | 01g | 0.5g | 01g | 0.5g | 0.5g | 0.5g | 0.2g | 0.2g | 0.25g | 0.25g | 0.25g | 10g | 0.25g | 0.5g | 01g | 3
| 1 | 1 | 1.72 | 1.69 | 1.58 | 1.65 | 1.51 | 1.6 | 1.53 | 1.51 | 1.53 | 1.65 | 1.454 | 1.6991 | 1.46 | 1.58 | 1.6 | 1.4886 | 1.56 | 1.662 | 1.56 | 1.61 | 1.57 | 1.39 | 1.65 | 1.625 | 1
| 1 | 2 | 1.63 | 1.68 | 1.59 | 1.69 | 1.49 | 1.59 | 1.53 | 1.53 | 1.52 | 1.64 | 1.418 | 1.6983 | 1.4 | 1.59 | 1.51 | 1.4801 | 1.56 | 1.691 | 1.55 | 1.59 | 1.64 | 1.38 | 1.64 | 1.596 | #N/A
| 1 | 3 | 1.66 | 1.71 | 1.52 | 1.53 | 1.53 | 1.59 | 1.54 | 1.53 | 1.55 | 1.62 | 1.539 | 1.6996 | 1.46 | 1.56 | 1.51 | 1.4881 | 1.57 | 1.672 | 1.52 | 1.61 | 1.6 | 1.36 | 1.62 | 1.61 | 16
| 1 | 4 | 1.61 | 1.71 | 1.59 | 1.6 | 1.5 | 1.6 | 1.53 | 1.51 | 1.53 | 1.63 | 1.446 | 1.6886 | 1.46 | 1.52 | 1.54 | 1.4937 | 1.53 | 1.726 | 1.56 | 1.66 | 1.64 | 1.37 | 1.62 | 1.638 | 1.5793
| 1 | 5 | 1.71 | 1.7 | 1.58 | 1.57 | 1.5 | 1.61 | 1.53 | 1.51 | 1.5 | 1.61 | 1.458 | 1.6813 | 1.45 | 1.5 | 1.54 | 1.4935 | 1.57 | 1.66 | 1.55 | 1.62 | 1.6 | 1.37 | 1.64 | 1.629 | 81
| 1 | 6 | 1.67 | 1.69 | 1.61 | 1.56 | 1.49 | 1.58 | 1.52 | 1.51 | 1.52 | 1.6 | 1.536 | 1.6802 | 1.48 | 1.61 | 1.51 | 1.4912 | 1.56 | 1.66 | 1.55 | 1.62 | 1.65 | 1.4 | 1.62 | 1.62
| Mean |  | 1.6667 | 1.6967 | 1.5783 | 1.6 | 1.5033 | 1.595 | 1.53 | 1.5167 | 1.525 | 1.625 | 1.4752 | 1.6912 | 1.4517 | 1.56 | 1.535 | 1.4892 | 1.5583 | 1.6785 | 1.5483 | 1.6183 | 1.6167 | 1.3783 | 1.6317 | 1.6197
| Median |  | 1.665 | 1.695 | 1.585 | 1.585 | 1.5 | 1.595 | 1.53 | 1.51 | 1.525 | 1.625 | 1.456 | 1.6934 | 1.46 | 1.57 | 1.525 | 1.4899 | 1.56 | 1.667 | 1.55 | 1.615 | 1.62 | 1.375 | 1.63 | 1.6225
| Std Dev. |  | 0.043205 | 0.012111 | 0.030605 | 0.06 | 0.015055 | 0.010488 | 0.0063246 | 0.010328 | 0.016432 | 0.018708 | 0.050273 | 0.0090441 | 0.027142 | 0.042426 | 0.035071 | 0.0050434 | 0.01472 | 0.026121 | 0.01472 | 0.023166 | 0.031411 | 0.01472 | 0.013292 | 0.014868
| Rel.Std.Dev. |  | 2.592% | 0.7138% | 1.939% | 3.75% | 1.001% | 0.6576% | 0.4134% | 0.681% | 1.077% | 1.151% | 3.408% | 0.5348% | 1.87% | 2.72% | 2.285% | 0.3387% | 0.9446% | 1.556% | 0.9507% | 1.431% | 1.943% | 1.068% | 0.8146% | 0.918%
| PDM3 |  | 5.535% | 7.435% | -0.0584% | 1.314% | -4.807% | 0.997% | -3.119% | -3.963% | -3.436% | 2.897% | -6.591% | 7.088% | -8.079% | -1.219% | -2.802% | -5.703% | -1.325% | 6.284% | -1.958% | 2.474% | 2.369% | -12.72% | 3.319% | 2.559%
| Z-Score (Absolute) |  | 1.28 | 1.67 | 0.12 | 0.4 | 0.86 | 0.34 | 0.51 | 0.69 | 0.58 | 0.73 | 1.23 | 1.6 | 1.54 | 0.12 | 0.45 | 1.05 | 0.14 | 1.43 | 0.27 | 0.64 | 0.62 | 2.5 | 0.82 | 0.66
| Analytical results for Ga in OREAS 608 (Certified Value 4.69 ppm) | [25 empty] | Certified
Ga | Round | Replicate | Lab | Lab | Lab | Lab | Lab | Lab | Lab | Lab | Lab | Lab | Lab | Lab | Lab | Lab | Lab | Lab | Lab | Lab | Lab | Lab | Lab |  |  |  | 1
| No | No | 2.02 | 2.03 | 2.04 | 2.05 | 2.06 | 2.07 | 2.08 | 2.09 | 2.10 | 2.11 | 2.12 | 2.13 | 2.14 | 2.15 | 2.17 | 2.18 | 2.20 | 2.21 | 2.23 | 2.24 | 2.25 |  |  |  | ppm
|  |  | AR*MS | AR*MS | AR*MS | AR*MS | AR*MS | AR*MS | AR*MS | AR*MS | AR*OES/MS | AR*MS | AR*OES/MS | AR*OES | AR*MS | AR*OES/MS | AR*OES/MS | AR*OES/MS | AR*OES/MS | AR*OES/MS | AR*OES/MS | AR*OES | AR*OES |  |  |  | 2
|  |  | 01g | 15g | 0.5g | 0.5g | 0.5g | 0.5g | 0.5g | 0.5g | 01g | 0.5g | 01g | 0.5g | 0.5g | 0.5g | 0.2g | 0.2g | 0.25g | 0.25g | 0.25g | 0.5g | 01g |  |  |  | 3
| 1 | 1 | 5.2 | 4.5 | 5.86 | 4.28 | 4.79 | 4.63 | 4.76 | 4.54 | 5.8 | 4.5 | 6.1645 | 5 | 5 | 4.81 | 4.634 | 4.09 | 4.2 | 4.9 | 5 | 6 | 5.997 |  |  |  | 1
| 1 | 2 | 5 | 4.5 | 5.27 | 4.33 | 4.88 | 4.72 | 4.6 | 4.4 | 5.5 | 4.4 | 6.2719 | < 5 | 6 | 4.55 | 4.5026 | 4.01 | 4.3 | 4.9 | 5 | 6 | 5.634 |  |  |  | 41
| 1 | 3 | 5.4 | 4.2 | 5.57 | 4.44 | 4.67 | 4.62 | 4.76 | 4.51 | 5.8 | 4.7 | 5.7606 | 6 | 5.7 | 4.74 | 4.2546 | 4.16 | 4.5 | 4.9 | 6 | 5 | 5.931 |  |  |  | 16
| 1 | 4 | 5.4 | 4.4 | 4.65 | 4.25 | 4.6 | 4.58 | 4.67 | 4.69 | 5.8 | 4.5 | 6.0146 | < 5 | 6 | 4.67 | 4.4476 | 4.05 | 4.3 | 5.2 | 5 | 5 | 5.828 |  |  |  | 4.6932
| 1 | 5 | 5.2 | 4.6 | 5.21 | 4.53 | 4.64 | 4.61 | 4.56 | 4.59 | 6 | 4.4 | 5.5536 | < 5 | 5.2 | 4.72 | 4.7912 | 4.17 | 4.4 | 4.9 | 5 | 5 | 5.9325 |  |  |  | 82
| 1 | 6 | 5.3 | 4.5 | 5.11 | 4.27 | 4.51 | 4.7 | 4.58 | 4.49 | 5.8 | 4.6 | 5.8964 | 7 | 5.5 | 4.9 | 4.5843 | 4.23 | 4.4 | 4.9 | 5 | 5 | 5.822
| Mean |  | 5.25 | 4.45 | 5.2783 | 4.35 | 4.6817 | 4.6433 | 4.655 | 4.5367 | 5.7833 | 4.5167 | 5.9436 | 6 | 5.5667 | 4.7317 | 4.5357 | 4.1183 | 4.35 | 4.95 | 5.1667 | 5.3333 | 5.8574
| Median |  | 5.25 | 4.5 | 5.24 | 4.305 | 4.655 | 4.625 | 4.635 | 4.525 | 5.8 | 4.5 | 5.9555 | 6 | 5.6 | 4.73 | 4.5434 | 4.125 | 4.35 | 4.9 | 5 | 5 | 5.8795
| Std Dev. |  | 0.15166 | 0.13784 | 0.41262 | 0.11153 | 0.13348 | 0.05465 | 0.089387 | 0.097912 | 0.16021 | 0.1169 | 0.26438 | 1 | 0.41312 | 0.11957 | 0.18175 | 0.082563 | 0.10488 | 0.12247 | 0.40825 | 0.5164 | 0.12851
| Rel.Std.Dev. |  | 2.889% | 3.098% | 7.817% | 2.564% | 2.851% | 1.177% | 1.92% | 2.158% | 2.77% | 2.588% | 4.448% | 16.67% | 7.421% | 2.527% | 4.007% | 2.005% | 2.411% | 2.474% | 7.902% | 9.682% | 2.194%
| PDM3 |  | 11.86% | -5.181% | 12.47% | -7.312% | -0.2449% | -1.062% | -0.8131% | -3.334% | 23.23% | -3.761% | 26.64% | 27.85% | 18.61% | 0.8205% | -3.355% | -12.25% | -7.312% | 5.473% | 10.09% | 13.64% | 24.81%
| Z-Score (Absolute) |  | 1.31 | 0.49 | 1.37 | 0.72 | 0.03 | 0.06 | 0.03 | 0.3 | 2.51 | 0.34 | 2.87 | NA | 2.02 | 0.14 | 0.3 | 1.24 | 0.72 | 0.63 | NA | NA | 2.67
Results from laboratories 13, 23 & 24 were removed due to their 1 ppm reading resolution.
| Analytical results for Gd in OREAS 608 (Indicative Value 2.93 ppm) | [25 empty] | Indicative
Gd | Round | Replicate | 2.02: Lab |  |  |  | 1
| No | No | 2.02: 2.04 |  |  |  | ppm
|  |  | 2.02: AR*MS |  |  |  | 2
|  |  | 2.02: 0.5g |  |  |  | 2
| 1 | 1 | 2.02: 3.1 |  |  |  | 1
| 1 | 2 | 2.02: 3 |  |  |  | 13
| 1 | 3 | 2.02: 2.7 |  |  |  | 16
| 1 | 4 | 2.02: 2.9 |  |  |  | 2.9333
| 1 | 5 | 2.02: 2.9 |  |  |  | 19
| 1 | 6 | 2.02: 3
| Mean |  | 2.02: 2.9333
| Median |  | 2.02: 2.95
| Std Dev. |  | 2.02: 0.13663
| Rel.Std.Dev. |  | 2.02: 4.658%
| PDM3 |  | 2.02: 1.11e-13%
Z-Score (Absolute) | bar: 2.02
| Analytical results for Ge in OREAS 608 (Certified Value 0.093 ppm) | [25 empty] | Certified
Ge | Round | Replicate | 2.02: Lab; 2.03: Lab; 2.04: Lab; 2.05: Lab; 2.06: Lab; 2.07: Lab; 2.08: Lab; 2.09: Lab; 2.10: Lab; 2.11: Lab; 2.12: Lab; 2.13: Lab |  |  |  | 1
| No | No | 2.02: 2.03; 2.03: 2.04; 2.04: 2.05; 2.05: 2.06; 2.06: 2.07; 2.07: 2.08; 2.08: 2.09; 2.09: 2.11; 2.10: 2.18; 2.11: 2.20; 2.12: 2.21; 2.13: 2.23 |  |  |  | ppm
|  |  | 2.02: AR*MS; 2.03: AR*MS; 2.04: AR*MS; 2.05: AR*MS; 2.06: AR*MS; 2.07: AR*MS; 2.08: AR*MS; 2.09: AR*MS; 2.10: AR*OES/MS; 2.11: AR*OES/MS; 2.12: AR*OES/MS; 2.13: AR*OES/MS |  |  |  | 3
|  |  | 2.02: 15g; 2.03: 0.5g; 2.04: 0.5g; 2.05: 0.5g; 2.06: 0.5g; 2.07: 0.5g; 2.08: 0.5g; 2.09: 0.5g; 2.10: 0.2g; 2.11: 0.25g; 2.12: 0.25g; 2.13: 0.25g |  |  |  | 3
| 1 | 1 | 2.02: 0.1; 2.03: < 0.1; 2.04: 0.1; 2.05: 0.1; 2.06: 0.1; 2.07: 0.08; 2.08: 0.06; 2.09: 0.11; 2.10: 0.1; 2.11: 0.2; 2.12: < 0.1; 2.13: < 0.1 |  |  |  | 1
| 1 | 2 | 2.02: 0.1; 2.03: < 0.1; 2.04: 0.09; 2.05: 0.11; 2.06: 0.1; 2.07: 0.08; 2.08: 0.06; 2.09: 0.1; 2.10: 0.1; 2.11: 0.2; 2.12: 0.1; 2.13: < 0.1 |  |  |  | 6
| 1 | 3 | 2.02: < 0.1; 2.03: < 0.1; 2.04: 0.11; 2.05: 0.12; 2.06: 0.09; 2.07: 0.08; 2.08: 0.06; 2.09: 0.13; 2.10: 0.1; 2.11: 0.2; 2.12: < 0.1; 2.13: < 0.1 |  |  |  | 16
| 1 | 4 | 2.02: 0.1; 2.03: < 0.1; 2.04: 0.1; 2.05: 0.1; 2.06: 0.1; 2.07: 0.08; 2.08: 0.07; 2.09: 0.11; 2.10: 0.1; 2.11: 0.2; 2.12: < 0.1; 2.13: < 0.1 |  |  |  | 0.0925
| 1 | 5 | 2.02: 0.1; 2.03: < 0.1; 2.04: 0.09; 2.05: 0.12; 2.06: 0.09; 2.07: 0.08; 2.08: 0.06; 2.09: 0.11; 2.10: 0.1; 2.11: 0.2; 2.12: < 0.1; 2.13: < 0.1 |  |  |  | 83
| 1 | 6 | 2.02: < 0.1; 2.03: < 0.1; 2.04: 0.08; 2.05: 0.11; 2.06: 0.1; 2.07: 0.08; 2.08: 0.06; 2.09: 0.11; 2.10: 0.1; 2.11: 0.2; 2.12: < 0.1; 2.13: < 0.1
| Mean |  | 2.02: 0.1; 2.04: 0.095; 2.05: 0.11; 2.06: 0.096667; 2.07: 0.08; 2.08: 0.061667; 2.09: 0.11167; 2.10: 0.1; 2.11: 0.2; 2.12: 0.1
| Median |  | 2.02: 0.1; 2.04: 0.095; 2.05: 0.11; 2.06: 0.1; 2.07: 0.08; 2.08: 0.06; 2.09: 0.11; 2.10: 0.1; 2.11: 0.2; 2.12: 0.1
| Std Dev. |  | 2.02: 0; 2.04: 0.010488; 2.05: 0.0089443; 2.06: 0.005164; 2.07: 0; 2.08: 0.0040825; 2.09: 0.0098319; 2.10: 1.5202e-17; 2.11: 3.0405e-17
| Rel.Std.Dev. |  | 2.02: 0%; 2.04: 11.04%; 2.05: 8.131%; 2.06: 5.342%; 2.07: 0%; 2.08: 6.62%; 2.09: 8.805%; 2.10: 1.52e-14%; 2.11: 1.52e-14%
| PDM3 |  | 2.02: 8.108%; 2.04: 2.703%; 2.05: 18.92%; 2.06: 4.505%; 2.07: -13.51%; 2.08: -33.33%; 2.09: 20.72%; 2.10: 8.108%; 2.11: 116.2%; 2.12: 8.108%
| Z-Score (Absolute) |  | 2.02: NA; 2.03: 1.08; 2.04: 0.22; 2.05: 0.65; 2.06: 0.26; 2.07: 0.22; 2.08: 0.75; 2.09: 0.7; 2.10: NA; 2.11: NA; 2.12: NA; 2.13: 1.08
Results from laboratories 3, 18, 20 & 21 were removed due to their 0.1 ppm reading resolution.
| Analytical results for Hf in OREAS 608 (Certified Value 0.45 ppm) | [25 empty] | Certified
Hf | Round | Replicate | Lab | Lab | Lab | Lab | Lab | Lab | Lab | Lab | Lab | Lab | Lab | Lab | Lab | Lab | Lab | Lab | [8 empty] | 1
| No | No | 2.02 | 2.03 | 2.04 | 2.05 | 2.06 | 2.07 | 2.08 | 2.09 | 2.10 | 2.11 | 2.12 | 2.15 | 2.18 | 2.20 | 2.21 | 2.23 | [8 empty] | ppm
|  |  | AR*MS | AR*MS | AR*MS | AR*MS | AR*MS | AR*MS | AR*MS | AR*MS | AR*OES/MS | AR*MS | AR*OES/MS | AR*OES/MS | AR*OES/MS | AR*OES/MS | AR*OES/MS | AR*OES/MS | [8 empty] | 2
|  |  | 01g | 15g | 0.5g | 0.5g | 0.5g | 0.5g | 0.5g | 0.5g | 01g | 0.5g | 01g | 0.5g | 0.2g | 0.25g | 0.25g | 0.25g | [8 empty] | 3
| 1 | 1 | 0.43 | 0.4 | 0.5 | 0.44 | 0.49 | 0.49 | 0.5 | 0.48 | 0.43 | 0.43 | 0.45374 | 0.42 | 0.43 | 0.45 | 0.42 | 0.6 | [8 empty] | 1
| 1 | 2 | 0.42 | 0.4 | 0.5 | 0.47 | 0.46 | 0.49 | 0.51 | 0.45 | 0.44 | 0.43 | 0.48363 | 0.42 | 0.42 | 0.42 | 0.43 | 0.6 | [8 empty] | 27
| 1 | 3 | 0.46 | 0.4 | 0.5 | 0.45 | 0.48 | 0.45 | 0.51 | 0.49 | 0.45 | 0.43 | 0.48198 | 0.42 | 0.42 | 0.44 | 0.44 | 0.6 | [8 empty] | 16
| 1 | 4 | 0.46 | 0.41 | 0.5 | 0.46 | 0.48 | 0.46 | 0.53 | 0.48 | 0.42 | 0.44 | 0.45255 | 0.45 | 0.43 | 0.47 | 0.44 | 0.6 | [8 empty] | 0.44516
| 1 | 5 | 0.44 | 0.39 | 0.5 | 0.43 | 0.48 | 0.46 | 0.52 | 0.45 | 0.43 | 0.44 | 0.45893 | 0.43 | 0.44 | 0.46 | 0.45 | 0.6 | [8 empty] | 84
| 1 | 6 | 0.46 | 0.4 | 0.5 | 0.44 | 0.48 | 0.46 | 0.48 | 0.44 | 0.42 | 0.43 | 0.47177 | 0.44 | 0.45 | 0.46 | 0.45 | 0.6
| Mean |  | 0.445 | 0.4 | 0.5 | 0.44833 | 0.47833 | 0.46833 | 0.50833 | 0.465 | 0.43167 | 0.43333 | 0.4671 | 0.43 | 0.43167 | 0.45 | 0.43833 | 0.6
| Median |  | 0.45 | 0.4 | 0.5 | 0.445 | 0.48 | 0.46 | 0.51 | 0.465 | 0.43 | 0.43 | 0.46535 | 0.425 | 0.43 | 0.455 | 0.44 | 0.6
| Std Dev. |  | 0.017607 | 0.0063246 | 0 | 0.01472 | 0.0098319 | 0.017224 | 0.017224 | 0.020736 | 0.01169 | 0.005164 | 0.013952 | 0.012649 | 0.01169 | 0.017889 | 0.01169 | 0
| Rel.Std.Dev. |  | 3.957% | 1.581% | 0% | 3.283% | 2.055% | 3.678% | 3.388% | 4.459% | 2.708% | 1.192% | 2.987% | 2.942% | 2.708% | 3.975% | 2.667% | 0%
| PDM3 |  | -0.0363% | -10.14% | 12.32% | 0.7125% | 7.452% | 5.205% | 14.19% | 4.456% | -3.031% | -2.657% | 4.928% | -3.406% | -3.031% | 1.087% | -1.534% | 34.78%
| Z-Score (Absolute) |  | 0.07 | 1.99 | NA | 0.07 | 1.35 | 0.92 | 2.63 | 0.78 | 0.64 | 0.57 | 0.87 | 0.71 | 0.64 | 0.14 | 0.35 | NA
Results from laboratories 4 & 23 were removed due to their 0.1 ppm reading resolution.
| Analytical results for Hg in OREAS 608 (Certified Value 0.15 ppm) | [25 empty] | Certified
Hg | Round | Replicate | Lab | Lab | Lab | Lab | Lab | Lab | Lab | Lab | Lab | Lab | Lab | Lab | Lab | Lab | Lab | Lab | Lab | Lab | Lab | [5 empty] | 1
| No | No | 2.03 | 2.04 | 2.05 | 2.06 | 2.07 | 2.08 | 2.09 | 2.11 | 2.12 | 2.13 | 2.14 | 2.17 | 2.18 | 2.19 | 2.20 | 2.21 | 2.22 | 2.23 | 2.25 | [5 empty] | ppm
|  |  | AR*MS | AR*MS | AR*MS | AR*MS | AR*MS | AR*MS | AR*MS | AR*MS | AR*OES/MS | AR*OES | AR*MS | AR*OES/MS | AR*OES/MS | AR*OES | AR*OES/MS | AR*OES/MS | AR*OES | AR*OES/MS | AR*OES | [5 empty] | 2
|  |  | 15g | 0.5g | 0.5g | 0.5g | 0.5g | 0.5g | 0.5g | 0.5g | 01g | 0.5g | 0.5g | 0.2g | 0.2g | 0.25g | 0.25g | 0.25g | 10g | 0.25g | 01g | [5 empty] | 3
| 1 | 1 | 0.148 | 0.12 | 0.15 | 0.15 | 0.15 | 0.15 | 0.14 | 0.14 | < 0.05 | < 1 | 0.176 | < 2 | < 1 | < 1 | 0.15 | 0.15 | < 5 | 0.167 | < 5 | [5 empty] | 1
| 1 | 2 | 0.147 | 0.14 | 0.11 | 0.14 | 0.15 | 0.14 | 0.14 | 0.16 | < 0.05 | < 1 | 0.189 | < 2 | < 1 | < 1 | 0.16 | 0.16 | < 5 | 0.174 | < 5 | [5 empty] | 5
| 1 | 3 | 0.142 | 0.13 | 0.17 | 0.16 | 0.14 | 0.14 | 0.13 | 0.15 | < 0.05 | < 1 | 0.177 | < 2 | < 1 | < 1 | 0.15 | 0.14 | < 5 | 0.171 | < 5 | [5 empty] | 16
| 1 | 4 | 0.138 | 0.13 | 0.16 | 0.14 | 0.14 | 0.15 | 0.13 | 0.16 | < 0.05 | < 1 | 0.178 | < 2 | < 1 | < 1 | 0.15 | 0.14 | < 5 | 0.187 | < 5 | [5 empty] | 0.14733
| 1 | 5 | 0.144 | 0.13 | 0.12 | 0.15 | 0.14 | 0.16 | 0.14 | 0.16 | < 0.05 | < 1 | 0.17 | < 2 | < 1 | < 1 | 0.14 | 0.16 | < 5 | 0.19 | < 5 | [5 empty] | 85
| 1 | 6 | 0.147 | 0.1 | 0.15 | 0.15 | 0.15 | 0.15 | 0.15 | 0.15 | < 0.05 | < 1 | 0.167 | < 2 | < 1 | < 1 | 0.14 | 0.15 | < 5 | 0.184 | < 5
| Mean |  | 0.14433 | 0.125 | 0.14333 | 0.14833 | 0.145 | 0.14833 | 0.13833 | 0.15333 |  |  | 0.17617 |  |  |  | 0.14833 | 0.15 |  | 0.17883
| Median |  | 0.1455 | 0.13 | 0.15 | 0.15 | 0.145 | 0.15 | 0.14 | 0.155 |  |  | 0.1765 |  |  |  | 0.15 | 0.15 |  | 0.179
| Std Dev. |  | 0.0038297 | 0.013784 | 0.023381 | 0.0075277 | 0.0054772 | 0.0075277 | 0.0075277 | 0.008165 |  |  | 0.0076267 |  |  |  | 0.0075277 | 0.0089443 |  | 0.009411
| Rel.Std.Dev. |  | 2.653% | 11.03% | 16.31% | 5.075% | 3.777% | 5.075% | 5.442% | 5.325% |  |  | 4.329% |  |  |  | 5.075% | 5.963% |  | 5.262%
| PDM3 |  | -2.036% | -15.16% | -2.715% | 0.6787% | -1.584% | 0.6787% | -6.109% | 4.072% |  |  | 19.57% |  |  |  | 0.6787% | 1.81% |  | 21.38%
| Z-Score (Absolute) |  | 0.15 | 0.67 | 0.18 | 0.04 | 0.13 | 0.04 | 0.31 | 0.09 | 3.37 | 9.44 | 0.71 | 22.93 | 9.44 | 9.44 | 0.04 | 0 | 63.39 | 0.78 | 63.39
| Analytical results for Ho in OREAS 608 (Indicative Value 0.2 ppm) | [25 empty] | Indicative
Ho | Round | Replicate | 2.03: Lab | [5 empty] | 1
| No | No | 2.03: 2.04 | [5 empty] | ppm
|  |  | 2.03: AR*MS | [5 empty] | 2
|  |  | 2.03: 0.5g | [5 empty] | 2
| 1 | 1 | 2.03: 0.2 | [5 empty] | 1
| 1 | 2 | 2.03: 0.2 | [5 empty] | 14
| 1 | 3 | 2.03: 0.2 | [5 empty] | 16
| 1 | 4 | 2.03: 0.2 | [5 empty] | 0.2
| 1 | 5 | 2.03: 0.2 | [5 empty] | 20
| 1 | 6 | 2.03: 0.2
| Mean |  | 2.03: 0.2
| Median |  | 2.03: 0.2
| Std Dev. |  | 2.03: 3.0405e-17
| Rel.Std.Dev. |  | 2.03: 1.52e-14%
| PDM3 |  | 2.03: -1.11e-14%
Z-Score (Absolute) | bar: 2.03
| Analytical results for In in OREAS 608 (Certified Value 0.41 ppm) | [25 empty] | Certified
In | Round | Replicate | Lab | Lab | Lab | Lab | Lab | Lab | Lab | Lab | Lab | Lab | Lab | Lab | Lab | Lab | Lab | Lab | [8 empty] | 1
| No | No | 2.02 | 2.03 | 2.04 | 2.05 | 2.06 | 2.07 | 2.08 | 2.09 | 2.10 | 2.11 | 2.12 | 2.15 | 2.18 | 2.20 | 2.21 | 2.23 | [8 empty] | ppm
|  |  | AR*MS | AR*MS | AR*MS | AR*MS | AR*MS | AR*MS | AR*MS | AR*MS | AR*OES/MS | AR*MS | AR*OES/MS | AR*OES/MS | AR*OES/MS | AR*OES/MS | AR*OES/MS | AR*OES/MS | [8 empty] | 2
|  |  | 01g | 15g | 0.5g | 0.5g | 0.5g | 0.5g | 0.5g | 0.5g | 01g | 0.5g | 01g | 0.5g | 0.2g | 0.25g | 0.25g | 0.25g | [8 empty] | 3
| 1 | 1 | 0.36 | 0.49 | 0.41 | 0.412 | 0.436 | 0.397 | 0.437 | 0.409 | 0.42 | 0.42 | 0.42255 | 0.422 | 0.5 | 0.39 | 0.4 | 0.4 | [8 empty] | 1
| 1 | 2 | 0.36 | 0.46 | 0.41 | 0.414 | 0.425 | 0.411 | 0.44 | 0.408 | 0.44 | 0.4 | 0.42579 | 0.406 | 0.5 | 0.41 | 0.41 | 0.4 | [8 empty] | 29
| 1 | 3 | 0.37 | 0.44 | 0.39 | 0.426 | 0.433 | 0.398 | 0.44 | 0.41 | 0.4 | 0.42 | 0.4211 | 0.404 | 0.5 | 0.44 | 0.4 | 0.4 | [8 empty] | 16
| 1 | 4 | 0.36 | 0.44 | 0.43 | 0.424 | 0.421 | 0.398 | 0.443 | 0.425 | 0.41 | 0.4 | 0.41997 | 0.389 | 0.5 | 0.43 | 0.41 | 0.4 | [8 empty] | 0.41386
| 1 | 5 | 0.36 | 0.44 | 0.47 | 0.415 | 0.43 | 0.391 | 0.422 | 0.408 | 0.4 | 0.42 | 0.41847 | 0.399 | 0.5 | 0.43 | 0.4 | 0.4 | [8 empty] | 86
| 1 | 6 | 0.36 | 0.47 | 0.39 | 0.414 | 0.428 | 0.397 | 0.424 | 0.411 | 0.41 | 0.4 | 0.42565 | 0.422 | 0.5 | 0.41 | 0.4 | 0.4
| Mean |  | 0.36167 | 0.45667 | 0.41667 | 0.4175 | 0.42883 | 0.39867 | 0.43433 | 0.41183 | 0.41333 | 0.41 | 0.42226 | 0.407 | 0.5 | 0.41833 | 0.40333 | 0.4
| Median |  | 0.36 | 0.45 | 0.41 | 0.4145 | 0.429 | 0.3975 | 0.4385 | 0.4095 | 0.41 | 0.41 | 0.42182 | 0.405 | 0.5 | 0.42 | 0.4 | 0.4
| Std Dev. |  | 0.0040825 | 0.020656 | 0.030111 | 0.0059245 | 0.0054191 | 0.0065929 | 0.0090037 | 0.0065549 | 0.015055 | 0.010954 | 0.0029986 | 0.013023 | 0 | 0.018348 | 0.005164 | 6.0809e-17
| Rel.Std.Dev. |  | 1.129% | 4.523% | 7.227% | 1.419% | 1.264% | 1.654% | 2.073% | 1.592% | 3.642% | 2.672% | 0.7101% | 3.2% | 0% | 4.386% | 1.28% | 1.52e-14%
| PDM3 |  | -12.61% | 10.34% | 0.6781% | 0.8795% | 3.618% | -3.671% | 4.947% | -0.4898% | -0.1273% | -0.9327% | 2.029% | -1.658% | 20.81% | 1.081% | -2.544% | -3.349%
| Z-Score (Absolute) |  | 4.71 | 3.68 | 0.15 | 0.22 | 1.22 | 1.44 | 1.71 | 0.28 | 0.15 | 0.44 | 0.64 | 0.71 | NA | 0.29 | 1.03 | NA
Results from laboratories 18 & 23 were removed due to their 0.1 ppm reading resolution.
| Analytical results for K in OREAS 608 (Certified Value 0.269 wt.%) | [25 empty] | Certified
K | Round | Replicate | Lab | Lab | Lab | Lab | Lab | Lab | Lab | Lab | Lab | Lab | Lab | Lab | Lab | Lab | Lab | Lab | Lab | Lab | Lab | Lab | Lab | Lab | Lab |  | 1
| No | No | 2.02 | 2.03 | 2.04 | 2.05 | 2.06 | 2.07 | 2.08 | 2.09 | 2.10 | 2.11 | 2.12 | 2.13 | 2.14 | 2.15 | 2.17 | 2.18 | 2.19 | 2.20 | 2.21 | 2.22 | 2.23 | 2.24 | 2.25 |  | wt.%
|  |  | AR*OES | AR*MS | AR*MS | AR*MS | AR*MS | AR*MS | AR*MS | AR*MS | AR*OES/MS | AR*MS | AR*OES/MS | AR*OES | AR*MS | AR*OES/MS | AR*OES/MS | AR*OES/MS | AR*OES | AR*OES/MS | AR*OES/MS | AR*OES | AR*OES/MS | AR*OES | AR*OES |  | 3
|  |  | 01g | 15g | 0.5g | 0.5g | 0.5g | 0.5g | 0.5g | 0.5g | 01g | 0.5g | 01g | 0.5g | 0.5g | 0.5g | 0.2g | 0.2g | 0.25g | 0.25g | 0.25g | 10g | 0.25g | 0.5g | 01g |  | 3
| 1 | 1 | 0.4276 | 0.28 | 0.41 | 0.26 | 0.28 | 0.26 | 0.27 | 0.26 | 0.369 | 0.237 | 0.41513 | 0.23 | 0.29 | 0.25 | 0.27232 | 0.25 | 0.281 | 0.27 | 0.28 | 0.26 | 0.26 | 0.3 | 0.3304 |  | 1
| 1 | 2 | 0.3998 | 0.28 | 0.4 | 0.26 | 0.29 | 0.26 | 0.28 | 0.26 | 0.377 | 0.236 | 0.41466 | 0.22 | 0.29 | 0.23 | 0.27729 | 0.25 | 0.289 | 0.28 | 0.28 | 0.28 | 0.26 | 0.3 | 0.2853 |  | #N/A
| 1 | 3 | 0.4362 | 0.27 | 0.38 | 0.27 | 0.28 | 0.25 | 0.28 | 0.27 | 0.364 | > 5 | 0.40026 | 0.24 | 0.28 | 0.23 | 0.28305 | 0.24 | 0.289 | 0.26 | 0.28 | 0.26 | 0.27 | 0.3 | 0.3102 |  | 16
| 1 | 4 | 0.432 | 0.29 | 0.39 | 0.26 | 0.28 | 0.26 | 0.27 | 0.27 | 0.378 | 0.237 | 0.40459 | 0.24 | 0.27 | 0.24 | 0.26731 | 0.24 | 0.289 | 0.26 | 0.29 | 0.28 | 0.26 | 0.3 | 0.2951 |  | 0.26872
| 1 | 5 | 0.415 | 0.28 | 0.39 | 0.26 | 0.28 | 0.26 | 0.27 | 0.27 | 0.381 | 0.239 | 0.38605 | 0.28 | 0.27 | 0.24 | 0.28009 | 0.25 | 0.273 | 0.27 | 0.28 | 0.27 | 0.26 | 0.3 | 0.28 |  | 87
| 1 | 6 | 0.4262 | 0.28 | 0.38 | 0.26 | 0.27 | 0.26 | 0.27 | 0.27 | 0.374 | 0.279 | 0.39174 | 0.26 | 0.29 | 0.24 | 0.29563 | 0.25 | 0.267 | 0.27 | 0.28 | 0.27 | 0.25 | 0.3 | 0.31049
| Mean |  | 0.4228 | 0.28 | 0.39167 | 0.26167 | 0.28 | 0.25833 | 0.27333 | 0.26667 | 0.37383 | 0.2456 | 0.40207 | 0.245 | 0.28167 | 0.23833 | 0.27928 | 0.24667 | 0.28133 | 0.26833 | 0.28167 | 0.27 | 0.26 | 0.3 | 0.30191
| Median |  | 0.4269 | 0.28 | 0.39 | 0.26 | 0.28 | 0.26 | 0.27 | 0.27 | 0.3755 | 0.237 | 0.40242 | 0.24 | 0.285 | 0.24 | 0.27869 | 0.25 | 0.285 | 0.27 | 0.28 | 0.27 | 0.26 | 0.3 | 0.30265
| Std Dev. |  | 0.013331 | 0.0063246 | 0.01169 | 0.0040825 | 0.0063246 | 0.0040825 | 0.005164 | 0.005164 | 0.0063061 | 0.018703 | 0.011849 | 0.021679 | 0.0098319 | 0.0075277 | 0.0097779 | 0.005164 | 0.0095009 | 0.0075277 | 0.0040825 | 0.0089443 | 0.0063246 | 0 | 0.018742
| Rel.Std.Dev. |  | 3.153% | 2.259% | 2.985% | 1.56% | 2.259% | 1.58% | 1.889% | 1.936% | 1.687% | 7.615% | 2.947% | 8.849% | 3.491% | 3.158% | 3.501% | 2.094% | 3.377% | 2.805% | 1.449% | 3.313% | 2.433% | 0% | 6.208%
| PDM3 |  | 57.34% | 4.196% | 45.75% | -2.626% | 4.196% | -3.867% | 1.715% | -0.7655% | 39.11% | -8.605% | 49.62% | -8.828% | 4.816% | -11.31% | 3.929% | -8.208% | 4.692% | -0.1452% | 4.816% | 0.475% | -3.246% | 11.64% | 12.35%
| Z-Score (Absolute) |  | 5.02 | 0.03 | 3.93 | 0.62 | 0.03 | 0.73 | 0.21 | 0.44 | 3.31 | 1.18 | 4.29 | 1.2 | 0.08 | 1.43 | 0 | 1.14 | 0.07 | 0.38 | 0.08 | 0.32 | 0.67 | 0.72 | 0.79
| Analytical results for La in OREAS 608 (Certified Value 12.4 ppm) | [25 empty] | Certified
La | Round | Replicate | Lab | Lab | Lab | Lab | Lab | Lab | Lab | Lab | Lab | Lab | Lab | Lab | Lab | Lab | Lab | Lab | Lab | Lab | Lab | Lab | Lab | Lab |  |  | 1
| No | No | 2.03 | 2.04 | 2.05 | 2.06 | 2.07 | 2.08 | 2.09 | 2.10 | 2.11 | 2.12 | 2.13 | 2.14 | 2.15 | 2.17 | 2.18 | 2.19 | 2.20 | 2.21 | 2.22 | 2.23 | 2.24 | 2.25 |  |  | ppm
|  |  | AR*MS | AR*MS | AR*MS | AR*MS | AR*MS | AR*MS | AR*MS | AR*OES/MS | AR*MS | AR*OES/MS | AR*OES | AR*MS | AR*OES/MS | AR*OES/MS | AR*OES/MS | AR*OES | AR*OES/MS | AR*OES/MS | AR*OES | AR*OES/MS | AR*OES | AR*OES |  |  | 1
|  |  | 15g | 0.5g | 0.5g | 0.5g | 0.5g | 0.5g | 0.5g | 01g | 0.5g | 01g | 0.5g | 0.5g | 0.5g | 0.2g | 0.2g | 0.25g | 0.25g | 0.25g | 10g | 0.25g | 0.5g | 01g |  |  | 2
| 1 | 1 | 12.7 | 15.8 | 11.9 | 12.4 | 12.3 | 13.1 | 12.6 | 21.5 | 12.659 | 19.446 | 10 | 13.5 | 10.8 | 10.3163 | 13.9 | 13.84 | 12.3 | 12.9 | 12.2 | 13 | 13 | 15.25 |  |  | 1
| 1 | 2 | 12.2 | 15.6 | 12.4 | 12.2 | 12.8 | 12.8 | 11.6 | 22.1 | 12.749 | 19.0815 | 10 | 12.9 | 10.3 | 10.7427 | 13.2 | 14.46 | 12 | 12.8 | 12.5 | 14 | 13 | 13.98 |  |  | 30
| 1 | 3 | 11.2 | 15.3 | 12.3 | 12 | 12.5 | 13.2 | 12.2 | 21.4 | 13.168 | 19.4126 | 11 | 13.7 | 10.4 | 10.835 | 13.4 | 14.89 | 12.6 | 12.2 | 12.2 | 15 | 12 | 14.71 |  |  | 16
| 1 | 4 | 11.8 | 16.5 | 12 | 12.1 | 12.2 | 13.4 | 12.5 | 21.4 | 13.103 | 18.9619 | 11 | 12.9 | 10.7 | 10.1091 | 13.1 | 14.25 | 12.5 | 13 | 12 | 14 | 12 | 13.85 |  |  | 12.4492
| 1 | 5 | 12.1 | 16.2 | 12.4 | 11.8 | 12.4 | 12.4 | 12.5 | 22.1 | 12.918 | 18.7193 | 10 | 13 | 10.5 | 10.7797 | 13.3 | 13.75 | 12.7 | 12.9 | 12.2 | 14 | 11 | 14.17 |  |  | 88
| 1 | 6 | 12.5 | 15.8 | 11.5 | 11.5 | 12.7 | 12.6 | 12.1 | 21.6 | 12.813 | 19.305 | 10 | 13.7 | 10.8 | 11.4525 | 13.4 | 13.09 | 12.7 | 12.1 | 11.4 | 13 | 11 | 13.9
| Mean |  | 12.0833 | 15.8667 | 12.0833 | 12 | 12.4833 | 12.9167 | 12.25 | 21.6833 | 12.9017 | 19.1544 | 10.3333 | 13.2833 | 10.5833 | 10.7059 | 13.3833 | 14.0467 | 12.4667 | 12.65 | 12.0833 | 13.8333 | 12 | 14.31
| Median |  | 12.15 | 15.8 | 12.15 | 12.05 | 12.45 | 12.95 | 12.35 | 21.55 | 12.8655 | 19.1933 | 10 | 13.25 | 10.6 | 10.7612 | 13.35 | 14.045 | 12.55 | 12.85 | 12.2 | 14 | 12 | 14.075
| Std Dev. |  | 0.53448 | 0.4274 | 0.35449 | 0.31623 | 0.23166 | 0.38166 | 0.37283 | 0.33116 | 0.20089 | 0.28498 | 0.5164 | 0.392 | 0.2137 | 0.46665 | 0.27869 | 0.62759 | 0.27325 | 0.3937 | 0.37103 | 0.75277 | 0.89443 | 0.5571
| Rel.Std.Dev. |  | 4.423% | 2.694% | 2.934% | 2.635% | 1.856% | 2.955% | 3.043% | 1.527% | 1.557% | 1.488% | 4.997% | 2.951% | 2.019% | 4.359% | 2.082% | 4.468% | 2.192% | 3.112% | 3.071% | 5.442% | 7.454% | 3.893%
| PDM3 |  | -2.939% | 27.45% | -2.939% | -3.608% | 0.2744% | 3.755% | -1.6% | 74.17% | 3.635% | 53.86% | -17% | 6.701% | -14.99% | -14% | 7.504% | 12.83% | 0.1405% | 1.613% | -2.939% | 11.12% | -3.608% | 14.95%
| Z-Score (Absolute) |  | 0.51 | 3.47 | 0.51 | 0.6 | 0.09 | 0.37 | 0.33 | 9.58 | 0.35 | 6.92 | 2.35 | 0.75 | 2.08 | 1.96 | 0.86 | 1.56 | 0.11 | 0.09 | 0.51 | 1.33 | 0.6 | 1.83
| Analytical results for Li in OREAS 608 (Certified Value 13.6 ppm) | [25 empty] | Certified
Li | Round | Replicate | Lab | Lab | Lab | Lab | Lab | Lab | Lab | Lab | Lab | Lab | Lab | Lab | Lab | Lab | Lab | Lab | Lab | Lab | Lab | Lab |  |  |  |  | 1
| No | No | 2.02 | 2.03 | 2.04 | 2.05 | 2.06 | 2.07 | 2.08 | 2.09 | 2.10 | 2.11 | 2.12 | 2.15 | 2.17 | 2.18 | 2.19 | 2.20 | 2.21 | 2.22 | 2.23 | 2.24 |  |  |  |  | ppm
|  |  | AR*MS | AR*MS | AR*MS | AR*MS | AR*MS | AR*MS | AR*MS | AR*MS | AR*OES/MS | AR*MS | AR*OES/MS | AR*OES/MS | AR*OES/MS | AR*OES/MS | AR*OES | AR*OES/MS | AR*OES/MS | AR*OES | AR*OES/MS | AR*OES |  |  |  |  | 1
|  |  | 01g | 15g | 0.5g | 0.5g | 0.5g | 0.5g | 0.5g | 0.5g | 01g | 0.5g | 01g | 0.5g | 0.2g | 0.2g | 0.25g | 0.25g | 0.25g | 10g | 0.25g | 0.5g |  |  |  |  | 2
| 1 | 1 | 11.7 | 14.1 | 17.7 | 13.1 | 14.1 | 13.5 | 16.3 | 15.1 | 16.8 | 13.41 | 17.0735 | 13.3 | 14.4024 | 13.1 | 12.863 | 16 | 14 | 13 | 12.2 | 16 |  |  |  |  | 1
| 1 | 2 | 11.2 | 13.6 | 17.6 | 13.3 | 14 | 14 | 16.1 | 14.5 | 17.2 | 13.31 | 17.1191 | 12.6 | 14.5677 | 12.4 | 13.09 | 15 | 14 | 14 | 12.4 | 16 |  |  |  |  | #N/A
| 1 | 3 | 12.1 | 13.1 | 16.3 | 13.2 | 13.7 | 13.7 | 16.4 | 14.5 | 16.9 | 13.45 | 16.5871 | 12.9 | 14.6977 | 12.8 | 12.495 | 15 | 14 | 12 | 13.9 | 16 |  |  |  |  | 16
| 1 | 4 | 12.1 | 13.5 | 17.1 | 13.4 | 13.8 | 13.7 | 16.4 | 15.2 | 16.6 | 13.59 | 16.6651 | 13.1 | 14.3737 | 13.4 | 13.663 | 14 | 14 | 13 | 13.8 | 16 |  |  |  |  | 13.6195
| 1 | 5 | 11.6 | 13.4 | 17.1 | 13.8 | 13.8 | 13.6 | 15.2 | 14.8 | 16.9 | 13.91 | 16.0777 | 13.1 | 14.6497 | 13.2 | 13.25 | 16 | 14 | 13 | 13.8 | 16 |  |  |  |  | 89
| 1 | 6 | 11.7 | 13.8 | 16.9 | 12.6 | 13.5 | 13.9 | 15.2 | 14.8 | 16.6 | 13.61 | 16.428 | 13 | 14.8136 | 13.3 | 11.579 | 15 | 14 | 13 | 13.2 | 16
| Mean |  | 11.7333 | 13.5833 | 17.1167 | 13.2333 | 13.8167 | 13.7333 | 15.9333 | 14.8167 | 16.8333 | 13.5467 | 16.6584 | 13 | 14.5841 | 13.0333 | 12.8233 | 15.1667 | 14 | 13 | 13.2167 | 16
| Median |  | 11.7 | 13.55 | 17.1 | 13.25 | 13.8 | 13.7 | 16.2 | 14.8 | 16.85 | 13.52 | 16.6261 | 13.05 | 14.6087 | 13.15 | 12.9765 | 15 | 14 | 13 | 13.5 | 16
| Std Dev. |  | 0.33862 | 0.34303 | 0.50761 | 0.39328 | 0.2137 | 0.18619 | 0.5785 | 0.29269 | 0.22509 | 0.21068 | 0.39495 | 0.23664 | 0.17171 | 0.37238 | 0.72332 | 0.75277 | 0 | 0.63246 | 0.75476 | 0
| Rel.Std.Dev. |  | 2.886% | 2.525% | 2.966% | 2.972% | 1.547% | 1.356% | 3.631% | 1.975% | 1.337% | 1.555% | 2.371% | 1.82% | 1.177% | 2.857% | 5.641% | 4.963% | 0% | 4.865% | 5.711% | 0%
| PDM3 |  | -13.85% | -0.2659% | 25.68% | -2.836% | 1.447% | 0.8355% | 16.99% | 8.79% | 23.6% | -0.5351% | 22.31% | -4.549% | 7.082% | -4.304% | -5.846% | 11.36% | 2.793% | -4.549% | -2.958% | 17.48%
| Z-Score (Absolute) |  | 1.74 | 0.07 | 3.12 | 0.38 | 0.14 | 0.07 | 2.05 | 1.05 | 2.87 | 0.1 | 2.71 | 0.59 | 0.84 | 0.56 | 0.75 | NA | NA | NA | 0.4 | NA
Results from laboratories 20, 21, 22 & 24 were removed due to their 1 ppm reading resolution.
| Analytical results for Lu in OREAS 608 (Indicative Value 32.5 ppb) | [25 empty] | Indicative
Lu | Round | Replicate | 2.02: Lab; 2.03: Lab; 2.04: Lab |  |  |  |  | 1
| No | No | 2.02: 2.04; 2.03: 2.20; 2.04: 2.21 |  |  |  |  | ppb
|  |  | 2.02: AR*MS; 2.03: AR*OES/MS; 2.04: AR*OES/MS |  |  |  |  | 1
|  |  | 2.02: 0.5g; 2.03: 0.25g; 2.04: 0.25g |  |  |  |  | 1
| 1 | 1 | 2.02: < 100; 2.03: 30; 2.04: 30 |  |  |  |  | 1
| 1 | 2 | 2.02: < 100; 2.03: 40; 2.04: 30 |  |  |  |  | 6
| 1 | 3 | 2.02: < 100; 2.03: 30; 2.04: 30 |  |  |  |  | 16
| 1 | 4 | 2.02: < 100; 2.03: 40; 2.04: 30 |  |  |  |  | 32.5
| 1 | 5 | 2.02: < 100; 2.03: 30; 2.04: 30 |  |  |  |  | 14
| 1 | 6 | 2.02: < 100; 2.03: 40; 2.04: 30
| Mean |  | 2.03: 35; 2.04: 30
| Median |  | 2.03: 35; 2.04: 30
| Std Dev. |  | 2.03: 5.4772; 2.04: 0
| Rel.Std.Dev. |  | 2.03: 15.65%; 2.04: 0%
| PDM3 |  | 2.03: 7.692%; 2.04: -7.692%
| Z-Score (Absolute) |  | 2.02: 2.02; 2.03: 0; 2.04: 0.67
| Analytical results for Mg in OREAS 608 (Certified Value 2070 ppm) | [25 empty] | Certified
Mg | Round | Replicate | Lab | Lab | Lab | Lab | Lab | Lab | Lab | Lab | Lab | Lab | Lab | Lab | Lab | Lab | Lab | Lab | Lab | Lab | Lab | Lab | Lab | Lab | Lab |  | 1
| No | No | 2.02 | 2.03 | 2.04 | 2.05 | 2.06 | 2.07 | 2.08 | 2.09 | 2.10 | 2.11 | 2.12 | 2.13 | 2.14 | 2.15 | 2.17 | 2.18 | 2.19 | 2.20 | 2.21 | 2.22 | 2.23 | 2.24 | 2.25 |  | ppm
|  |  | AR*OES | AR*MS | AR*MS | AR*MS | AR*MS | AR*MS | AR*MS | AR*MS | AR*OES/MS | AR*MS | AR*OES/MS | AR*OES | AR*MS | AR*OES/MS | AR*OES/MS | AR*OES/MS | AR*OES | AR*OES/MS | AR*OES/MS | AR*OES | AR*OES/MS | AR*OES | AR*OES |  | 0
|  |  | 01g | 15g | 0.5g | 0.5g | 0.5g | 0.5g | 0.5g | 0.5g | 01g | 0.5g | 01g | 0.5g | 0.5g | 0.5g | 0.2g | 0.2g | 0.25g | 0.25g | 0.25g | 10g | 0.25g | 0.5g | 01g |  | 0
| 1 | 1 | 2200 | 1900 | 2300 | 2000 | 2000 | 1900 | 2000 | 2000 | 2400 | 1800 | 2374.1884 | 1900 | 2200 | 2100 | 2084.2892 | 2100 | 2100 | 2200 | 2100 | 1900 | 2000 | 2200 | 2265 |  | 1
| 1 | 2 | 2200 | 1800 | 2300 | 2000 | 2000 | 1900 | 2000 | 2000 | 2500 | 1770 | 2368.4306 | 1800 | 2200 | 2000 | 2081.0266 | 2100 | 2120 | 2100 | 2100 | 2000 | 2000 | 2200 | 2138 |  | #N/A
| 1 | 3 | 2200 | 1800 | 2100 | 2000 | 2000 | 1900 | 2000 | 2000 | 2400 | > 200000 | 2348.9769 | 1900 | 2100 | 2100 | 2091.5477 | 2100 | 2080 | 2300 | 2100 | 1900 | 2000 | 2100 | 2011 |  | 16
| 1 | 4 | 2200 | 1900 | 2200 | 2000 | 2000 | 1900 | 2000 | 2000 | 2400 | 1810 | 2347.2919 | 1900 | 2100 | 2100 | 2081.5017 | 2100 | 2110 | 2100 | 2100 | 2000 | 2000 | 2100 | 2100 |  | 2069.5085
| 1 | 5 | 2200 | 1900 | 2200 | 2000 | 2100 | 1900 | 2000 | 2000 | 2400 | 1840 | 2326.4351 | 1900 | 2000 | 2100 | 2093.4442 | 2100 | 2070 | 2200 | 2100 | 2000 | 2000 | 2100 | 2175.7 |  | 90
| 1 | 6 | 2200 | 1900 | 2200 | 2000 | 2000 | 1900 | 2000 | 2000 | 2400 | 2060 | 2384.0638 | 1900 | 2200 | 2000 | 2103.0265 | 2100 | 2060 | 2100 | 2200 | 2000 | 2000 | 2100 | 2163
| Mean |  | 2200 | 1866.6667 | 2216.6667 | 2000 | 2016.6667 | 1900 | 2000 | 2000 | 2416.6667 | 1856 | 2358.2311 | 1883.3333 | 2133.3333 | 2066.6667 | 2089.1393 | 2100 | 2090 | 2166.6667 | 2116.6667 | 1966.6667 | 2000 | 2133.3333 | 2142.1167
| Median |  | 2200 | 1900 | 2200 | 2000 | 2000 | 1900 | 2000 | 2000 | 2400 | 1810 | 2358.7037 | 1900 | 2150 | 2100 | 2087.9184 | 2100 | 2090 | 2150 | 2100 | 2000 | 2000 | 2100 | 2150.5
| Std Dev. |  | 0 | 51.6398 | 75.2773 | 0 | 40.8248 | 0 | 0 | 0 | 40.8248 | 116.7476 | 21.1768 | 40.8248 | 81.6497 | 51.6398 | 8.5424 | 0 | 23.6643 | 81.6497 | 40.8248 | 51.6398 | 0 | 51.6398 | 84.4353
| Rel.Std.Dev. |  | 0% | 2.766% | 3.396% | 0% | 2.024% | 0% | 0% | 0% | 1.689% | 6.29% | 0.898% | 2.168% | 3.827% | 2.499% | 0.4089% | 0% | 1.132% | 3.768% | 1.929% | 2.626% | 0% | 2.421% | 3.942%
| PDM3 |  | 6.305% | -9.801% | 7.111% | -3.359% | -2.553% | -8.191% | -3.359% | -3.359% | 16.77% | -10.32% | 13.95% | -8.996% | 3.084% | -0.1373% | 0.9486% | 1.473% | 0.9902% | 4.695% | 2.279% | -4.969% | -3.359% | 3.084% | 3.508%
| Z-Score (Absolute) |  | 0.81 | 1.89 | 0.94 | NA | 0.67 | 1.62 | NA | NA | 2.56 | 1.97 | 2.09 | 1.75 | 0.27 | 0.27 | 0.09 | 0 | 0.08 | 0.54 | 0.13 | 1.08 | NA | 0.27 | 0.34
Results from laboratories 5, 8, 9 & 23 were removed due to their 0.1 ppm reading resolution.
| Analytical results for Mn in OREAS 608 (Certified Value 81 ppm) | [25 empty] | Certified
Mn | Round | Replicate | Lab | Lab | Lab | Lab | Lab | Lab | Lab | Lab | Lab | Lab | Lab | Lab | Lab | Lab | Lab | Lab | Lab | Lab | Lab | Lab | Lab | Lab | Lab | Lab | 1
| No | No | 2.01 | 2.02 | 2.03 | 2.04 | 2.05 | 2.06 | 2.07 | 2.08 | 2.09 | 2.10 | 2.11 | 2.12 | 2.13 | 2.14 | 2.15 | 2.17 | 2.18 | 2.19 | 2.20 | 2.21 | 2.22 | 2.23 | 2.24 | 2.25 | ppm
|  |  | AR*OES | AR*OES | AR*MS | AR*MS | AR*MS | AR*MS | AR*MS | AR*MS | AR*MS | AR*OES/MS | AR*MS | AR*OES/MS | AR*OES | AR*MS | AR*OES/MS | AR*OES/MS | AR*OES/MS | AR*OES | AR*OES/MS | AR*OES/MS | AR*OES | AR*OES/MS | AR*OES | AR*OES | 0
|  |  | 0.25g | 01g | 15g | 0.5g | 0.5g | 0.5g | 0.5g | 0.5g | 0.5g | 01g | 0.5g | 01g | 0.5g | 0.5g | 0.5g | 0.2g | 0.2g | 0.25g | 0.25g | 0.25g | 10g | 0.25g | 0.5g | 01g | 1
| 1 | 1 | 80.1 | 90 | 86 | 87 | 78 | 84 | 80 | 78 | 79 | 88 | 72.5 | 79.1882 | 76 | 81 | 85 | 80.1617 | 77 | 82.269 | 77 | 85 | 76 | 75 | 104 | 94.64 | 1
| 1 | 2 | 81.2 | 89 | 83 | 89 | 77 | 82 | 79 | 80 | 79 | 89 | 71.5 | 81.0134 | 72 | 82 | 81 | 80.639 | 76 | 81.959 | 78 | 86 | 80 | 77 | 104 | 90.18 | 32
| 1 | 3 | 78.7 | 91 | 83 | 82 | 80 | 82 | 80 | 81 | 80 | 89 | 78.4 | 80.34 | 75 | 80 | 83 | 81.1438 | 78 | 83.456 | 82 | 87 | 76 | 77 | 104 | 85.72 | 16
| 1 | 4 | 77.8 | 91 | 81 | 84 | 76 | 83 | 79 | 78 | 79 | 90 | 73.2 | 82.461 | 75 | 79 | 82 | 81.5318 | 75 | 84.824 | 84 | 89 | 78 | 78 | 102 | 81.26 | 81.1215
| 1 | 5 | 80 | 89 | 82 | 83 | 78 | 83 | 81 | 80 | 78 | 90 | 72.9 | 82.197 | 75 | 80 | 84 | 81.3268 | 77 | 82.676 | 82 | 88 | 78 | 78 | 103 | 76.8 | 91
| 1 | 6 | 73.8 | 89 | 88 | 83 | 76 | 80 | 79 | 80 | 79 | 89 | 78.7 | 79.5131 | 76 | 83 | 82 | 80.6137 | 78 | 81.557 | 78 | 89 | 79 | 77 | 104 | 72.34
| Mean |  | 78.6 | 89.8333 | 83.8333 | 84.6667 | 77.5 | 82.3333 | 79.6667 | 79.5 | 79 | 89.1667 | 74.5333 | 80.7855 | 74.8333 | 80.8333 | 82.8333 | 80.9028 | 76.8333 | 82.7902 | 80.1667 | 87.3333 | 77.8333 | 77 | 103.5 | 83.49
| Median |  | 79.35 | 89.5 | 83 | 83.5 | 77.5 | 82.5 | 79.5 | 80 | 79 | 89 | 73.05 | 80.6767 | 75 | 80.5 | 82.5 | 80.8914 | 77 | 82.4725 | 80 | 87.5 | 78 | 77 | 104 | 83.49
| Std Dev. |  | 2.6329 | 0.98319 | 2.6394 | 2.7325 | 1.5166 | 1.3663 | 0.8165 | 1.2247 | 0.63246 | 0.75277 | 3.1652 | 1.358 | 1.472 | 1.472 | 1.472 | 0.51689 | 1.169 | 1.1896 | 2.8577 | 1.633 | 1.6021 | 1.0954 | 0.83666 | 8.3439
| Rel.Std.Dev. |  | 3.35% | 1.094% | 3.148% | 3.227% | 1.957% | 1.659% | 1.025% | 1.541% | 0.8006% | 0.8442% | 4.247% | 1.681% | 1.967% | 1.821% | 1.777% | 0.6389% | 1.522% | 1.437% | 3.565% | 1.87% | 2.058% | 1.423% | 0.8084% | 9.994%
| PDM3 |  | -3.108% | 10.74% | 3.343% | 4.37% | -4.464% | 1.494% | -1.793% | -1.999% | -2.615% | 9.917% | -8.121% | -0.4143% | -7.752% | -0.3553% | 2.11% | -0.2696% | -5.286% | 2.057% | -1.177% | 7.657% | -4.053% | -5.081% | 27.59% | 2.92%
| Z-Score (Absolute) |  | 0.53 | 2.15 | 0.72 | 0.92 | 0.79 | 0.36 | 0.27 | 0.31 | 0.43 | 1.99 | 1.5 | 0.01 | 1.42 | 0.01 | 0.48 | 0.02 | 0.95 | 0.47 | 0.15 | 1.56 | 0.71 | 0.91 | 5.41 | 0.64
| Analytical results for Mo in OREAS 608 (Certified Value 3.81 ppm) | [25 empty] | Certified
Mo | Round | Replicate | Lab | Lab | Lab | Lab | Lab | Lab | Lab | Lab | Lab | Lab | Lab | Lab | Lab | Lab | Lab | Lab | Lab | Lab | Lab | Lab | Lab | Lab | Lab |  | 1
| No | No | 2.02 | 2.03 | 2.04 | 2.05 | 2.06 | 2.07 | 2.08 | 2.09 | 2.10 | 2.11 | 2.12 | 2.13 | 2.14 | 2.15 | 2.17 | 2.18 | 2.19 | 2.20 | 2.21 | 2.22 | 2.23 | 2.24 | 2.25 |  | ppm
|  |  | AR*MS | AR*MS | AR*MS | AR*MS | AR*MS | AR*MS | AR*MS | AR*MS | AR*OES/MS | AR*MS | AR*OES/MS | AR*OES | AR*MS | AR*OES/MS | AR*OES/MS | AR*OES/MS | AR*OES | AR*OES/MS | AR*OES/MS | AR*OES | AR*OES/MS | AR*OES | AR*OES |  | 2
|  |  | 01g | 15g | 0.5g | 0.5g | 0.5g | 0.5g | 0.5g | 0.5g | 01g | 0.5g | 01g | 0.5g | 0.5g | 0.5g | 0.2g | 0.2g | 0.25g | 0.25g | 0.25g | 10g | 0.25g | 0.5g | 01g |  | 3
| 1 | 1 | 3.6 | 4.2 | 3.78 | 3.92 | 4.06 | 3.69 | 4.06 | 3.79 | 3.9 | 3.86 | 3.8557 | 4 | 3.81 | 4.79 | 4.6481 | 3.48 | 2.893 | 3.82 | 3.77 | 4 | 3.7 | 4 | 7.424 |  | 1
| 1 | 2 | 3.6 | 4.01 | 4.32 | 3.96 | 3.86 | 3.85 | 3.84 | 3.73 | 3.9 | 3.8 | 4.5807 | 3 | 3.71 | 4.49 | 4.1605 | 3.16 | 3.256 | 4.09 | 4.14 | 3 | 3.8 | 4 | 7.132 |  | 33
| 1 | 3 | 3.7 | 3.96 | 3.41 | 3.84 | 4.18 | 3.73 | 3.77 | 3.52 | 3.7 | 3.87 | 3.9858 | 4 | 3.51 | 4.43 | 4.0538 | 3.26 | 3.176 | 4.09 | 3.61 | 3 | 4 | 4 | 6.84 |  | 16
| 1 | 4 | 3.6 | 4.13 | 4 | 3.57 | 3.79 | 3.78 | 3.88 | 3.72 | 3.8 | 3.83 | 4.4171 | 4 | 3.51 | 4.26 | 4.0767 | 3.41 | 3.662 | 4.06 | 3.92 | 4 | 3.5 | 4 | 6.548 |  | 3.8142
| 1 | 5 | 3.6 | 3.97 | 3.83 | 3.84 | 3.6 | 3.77 | 3.86 | 3.71 | 3.8 | 3.86 | 3.7022 | 4 | 3.01 | 4.44 | 4.6838 | 3.57 | 3.175 | 4 | 3.71 | 3 | 3.7 | 4 | 6.256 |  | 92
| 1 | 6 | 3.6 | 4.16 | 3.77 | 3.75 | 3.73 | 3.7 | 3.99 | 3.76 | 3.8 | 3.89 | 4.164 | 4 | 4.61 | 4.33 | 4.4535 | 3.54 | 3.496 | 4.04 | 3.62 | 3 | 3.7 | 4 | 7.064
| Mean |  | 3.6167 | 4.0717 | 3.8517 | 3.8133 | 3.87 | 3.7533 | 3.9 | 3.705 | 3.8167 | 3.8517 | 4.1176 | 3.8333 | 3.6933 | 4.4567 | 4.3461 | 3.4033 | 3.2763 | 4.0167 | 3.795 | 3.3333 | 3.7333 | 4 | 6.8773
| Median |  | 3.6 | 4.07 | 3.805 | 3.84 | 3.825 | 3.75 | 3.87 | 3.725 | 3.8 | 3.86 | 4.0749 | 4 | 3.61 | 4.435 | 4.307 | 3.445 | 3.216 | 4.05 | 3.74 | 3 | 3.7 | 4 | 6.952
| Std Dev. |  | 0.040825 | 0.1042 | 0.29956 | 0.13967 | 0.21503 | 0.059554 | 0.10602 | 0.095237 | 0.075277 | 0.031885 | 0.3361 | 0.40825 | 0.52694 | 0.18327 | 0.28608 | 0.16256 | 0.27007 | 0.10211 | 0.20364 | 0.5164 | 0.1633 | 0 | 0.42295
| Rel.Std.Dev. |  | 1.129% | 2.559% | 7.777% | 3.663% | 5.556% | 1.587% | 2.718% | 2.57% | 1.972% | 0.8278% | 8.162% | 10.65% | 14.27% | 4.112% | 6.583% | 4.777% | 8.243% | 2.542% | 5.366% | 15.49% | 4.374% | 0% | 6.15%
| PDM3 |  | -5.179% | 6.75% | 0.9822% | -0.02281% | 1.463% | -1.596% | 2.249% | -2.863% | 0.06458% | 0.9822% | 7.954% | 0.5015% | -3.169% | 16.84% | 13.94% | -10.77% | -14.1% | 5.308% | -0.5035% | -12.61% | -2.12% | 4.871% | 80.31%
| Z-Score (Absolute) |  | 1.09 | 1.19 | 0.09 | 0.1 | 0.18 | 0.4 | 0.33 | 0.65 | 0.09 | 0.09 | 1.42 | NA | 0.7 | 3.11 | 2.56 | 2.15 | 2.79 | 0.91 | 0.2 | NA | 0.5 | NA | 15.2
Results from laboratories 13, 22 & 24 were removed due to their 1 ppm reading resolution.
| Analytical results for Na in OREAS 608 (Certified Value 0.063 wt.%) | [25 empty] | Certified
Na | Round | Replicate | Lab | Lab | Lab | Lab | Lab | Lab | Lab | Lab | Lab | Lab | Lab | Lab | Lab | Lab | Lab | Lab | Lab | Lab | Lab | Lab | Lab | Lab | Lab |  | 1
| No | No | 2.02 | 2.03 | 2.04 | 2.05 | 2.06 | 2.07 | 2.08 | 2.09 | 2.10 | 2.11 | 2.12 | 2.13 | 2.14 | 2.15 | 2.17 | 2.18 | 2.19 | 2.20 | 2.21 | 2.22 | 2.23 | 2.24 | 2.25 |  | wt.%
|  |  | AR*OES | AR*MS | AR*MS | AR*MS | AR*MS | AR*MS | AR*MS | AR*MS | AR*OES/MS | AR*MS | AR*OES/MS | AR*OES | AR*MS | AR*OES/MS | AR*OES/MS | AR*OES/MS | AR*OES | AR*OES/MS | AR*OES/MS | AR*OES | AR*OES/MS | AR*OES | AR*OES |  | 3
|  |  | 01g | 15g | 0.5g | 0.5g | 0.5g | 0.5g | 0.5g | 0.5g | 01g | 0.5g | 01g | 0.5g | 0.5g | 0.5g | 0.2g | 0.2g | 0.25g | 0.25g | 0.25g | 10g | 0.25g | 0.5g | 01g |  | 3
| 1 | 1 | 0.08 | 0.065 | 0.097 | 0.06 | 0.07 | 0.05 | 0.06 | 0.08 | 0.08 | 0.053 | 0.057004 | 0.06 | 0.065 | 0.05 | 0.07996 | 0.05 | 0.058 | 0.06 | 0.06 | 0.06 | 0.1 | 0.07 | 0.1043 |  | 1
| 1 | 2 | 0.08 | 0.065 | 0.097 | 0.06 | 0.07 | 0.05 | 0.07 | 0.08 | 0.08 | 0.053 | 0.057984 | 0.05 | 0.066 | 0.05 | 0.081813 | 0.04 | 0.06 | 0.06 | 0.06 | 0.07 | 0.11 | 0.07 | 0.09239 |  | #N/A
| 1 | 3 | 0.07 | 0.062 | 0.091 | 0.07 | 0.07 | 0.05 | 0.07 | 0.08 | 0.08 | > 5 | 0.054281 | 0.06 | 0.064 | 0.05 | 0.08293 | 0.04 | 0.056 | 0.07 | 0.06 | 0.06 | 0.11 | 0.07 | 0.09948 |  | 16
| 1 | 4 | 0.08 | 0.065 | 0.091 | 0.06 | 0.07 | 0.06 | 0.06 | 0.08 | 0.08 | 0.054 | 0.055809 | 0.06 | 0.062 | 0.05 | 0.078663 | 0.04 | 0.059 | 0.06 | 0.06 | 0.06 | 0.11 | 0.07 | 0.093903 |  | 0.063429
| 1 | 5 | 0.07 | 0.064 | 0.096 | 0.06 | 0.07 | 0.05 | 0.06 | 0.08 | 0.08 | 0.054 | 0.052964 | 0.07 | 0.061 | 0.05 | 0.081107 | 0.04 | 0.055 | 0.07 | 0.06 | 0.06 | 0.11 | 0.07 | 0.091493 |  | 93
| 1 | 6 | 0.08 | 0.065 | 0.095 | 0.06 | 0.07 | 0.05 | 0.06 | 0.08 | 0.08 | 0.062 | 0.055704 | 0.07 | 0.067 | 0.05 | 0.085512 | 0.04 | 0.055 | 0.06 | 0.06 | 0.06 | 0.1 | 0.07 | 0.089083
| Mean |  | 0.076667 | 0.064333 | 0.0945 | 0.061667 | 0.07 | 0.051667 | 0.063333 | 0.08 | 0.08 | 0.0552 | 0.055624 | 0.061667 | 0.064167 | 0.05 | 0.081664 | 0.041667 | 0.057167 | 0.063333 | 0.06 | 0.061667 | 0.10667 | 0.07 | 0.095108
| Median |  | 0.08 | 0.065 | 0.0955 | 0.06 | 0.07 | 0.05 | 0.06 | 0.08 | 0.08 | 0.054 | 0.055756 | 0.06 | 0.0645 | 0.05 | 0.08146 | 0.04 | 0.057 | 0.06 | 0.06 | 0.06 | 0.11 | 0.07 | 0.093147
| Std Dev. |  | 0.005164 | 0.0012111 | 0.0028107 | 0.0040825 | 0 | 0.0040825 | 0.005164 | 0 | 0 | 0.0038341 | 0.0018109 | 0.0075277 | 0.0023166 | 7.6012e-18 | 0.0023938 | 0.0040825 | 0.002137 | 0.005164 | 0 | 0.0040825 | 0.005164 | 0 | 0.0056887
| Rel.Std.Dev. |  | 6.736% | 1.882% | 2.974% | 6.62% | 0% | 7.902% | 8.154% | 0% | 0% | 6.946% | 3.256% | 12.21% | 3.61% | 1.52e-14% | 2.931% | 9.798% | 3.738% | 8.154% | 0% | 6.62% | 4.841% | 0% | 5.981%
| PDM3 |  | 20.87% | 1.425% | 48.98% | -2.779% | 10.36% | -18.54% | -0.1515% | 26.12% | 26.12% | -12.97% | -12.31% | -2.779% | 1.162% | -21.17% | 28.75% | -34.31% | -9.874% | -0.1515% | -5.407% | -2.779% | 68.17% | 10.36% | 49.94%
| Z-Score (Absolute) |  | 1.17 | 0.09 | 2.73 | 0.15 | 0.58 | 1.02 | 0 | 1.46 | 1.46 | 0.71 | 0.67 | 0.15 | 0.07 | 1.17 | 1.6 | 1.9 | 0.54 | 0 | 0.29 | 0.15 | 3.79 | 0.58 | 2.78
| Analytical results for Nb in OREAS 608 (Indicative Value 0.2 ppm) | [25 empty] | Indicative
Nb | Round | Replicate | Lab | Lab | Lab | Lab | Lab | Lab | Lab | Lab | Lab | Lab | Lab | Lab | Lab | Lab | Lab | Lab | Lab | [7 empty] | 1
| No | No | 2.02 | 2.03 | 2.04 | 2.05 | 2.06 | 2.07 | 2.08 | 2.09 | 2.10 | 2.11 | 2.12 | 2.15 | 2.17 | 2.18 | 2.20 | 2.21 | 2.23 | [7 empty] | ppm
|  |  | AR*MS | AR*MS | AR*MS | AR*MS | AR*MS | AR*MS | AR*MS | AR*MS | AR*OES/MS | AR*MS | AR*OES/MS | AR*OES/MS | AR*OES/MS | AR*OES/MS | AR*OES/MS | AR*OES/MS | AR*OES/MS | [7 empty] | 2
|  |  | 01g | 15g | 0.5g | 0.5g | 0.5g | 0.5g | 0.5g | 0.5g | 01g | 0.5g | 01g | 0.5g | 0.2g | 0.2g | 0.25g | 0.25g | 0.25g | [7 empty] | 2
| 1 | 1 | 0.2 | 0.07 | 0.4 | 0.22 | 0.21 | 0.15 | 0.2 | 0.22 | 0.7 | 0.12 | < 0.2 | 0.57 | < 1 | 0.2 | 0.33 | 0.36 | 0.2 | [7 empty] | 1
| 1 | 2 | < 0.2 | 0.07 | 0.4 | 0.22 | 0.2 | 0.15 | 0.19 | 0.21 | 0.6 | 0.13 | < 0.2 | 0.5 | < 1 | 0.2 | 0.32 | 0.31 | 0.2 | [7 empty] | 9
| 1 | 3 | 0.3 | 0.08 | 0.3 | 0.21 | 0.2 | 0.15 | 0.19 | 0.22 | 0.7 | 0.14 | < 0.2 | 0.51 | < 1 | 0.2 | 0.32 | 0.38 | 0.2 | [7 empty] | 16
| 1 | 4 | 0.2 | 0.08 | 0.4 | 0.2 | 0.19 | 0.14 | 0.21 | 0.24 | 0.6 | 0.13 | < 0.2 | 0.51 | < 1 | 0.2 | 0.35 | 0.32 | 0.2 | [7 empty] | 0.20315
| 1 | 5 | 0.2 | 0.09 | 0.4 | 0.19 | 0.19 | 0.15 | 0.2 | 0.23 | 0.6 | 0.14 | < 0.2 | 0.54 | < 1 | 0.2 | 0.32 | 0.26 | 0.2 | [7 empty] | 15
| 1 | 6 | 0.2 | 0.08 | 0.4 | 0.19 | 0.16 | 0.15 | 0.2 | 0.21 | 0.6 | 0.13 | < 0.2 | 0.59 | < 1 | 0.2 | 0.35 | 0.3 | 0.2
| Mean |  | 0.22 | 0.078333 | 0.38333 | 0.205 | 0.19167 | 0.14833 | 0.19833 | 0.22167 | 0.63333 | 0.13167 |  | 0.53667 |  | 0.2 | 0.33167 | 0.32167 | 0.2
| Median |  | 0.2 | 0.08 | 0.4 | 0.205 | 0.195 | 0.15 | 0.2 | 0.22 | 0.6 | 0.13 |  | 0.525 |  | 0.2 | 0.325 | 0.315 | 0.2
| Std Dev. |  | 0.044721 | 0.0075277 | 0.040825 | 0.013784 | 0.017224 | 0.0040825 | 0.0075277 | 0.01169 | 0.05164 | 0.0075277 |  | 0.036697 |  | 3.0405e-17 | 0.01472 | 0.043089 | 3.0405e-17
| Rel.Std.Dev. |  | 20.33% | 9.61% | 10.65% | 6.724% | 8.986% | 2.752% | 3.795% | 5.274% | 8.154% | 5.717% |  | 6.838% |  | 1.52e-14% | 4.438% | 13.4% | 1.52e-14%
| PDM3 |  | 8.295% | -61.44% | 88.7% | 0.9116% | -5.652% | -26.98% | -2.37% | 9.116% | 211.8% | -35.19% |  | 164.2% |  | -1.55% | 63.26% | 58.34% | -1.55%
| Z-Score (Absolute) |  | NA | 0.97 | NA | 0.03 | 0.08 | 0.42 | 0.03 | 0.16 | NA | 0.55 | 0.8 | 2.63 | 2.34 | NA | 1.02 | 0.94 | NA
Results from laboratories 2, 4, 10, 18 & 23 were removed due to their 0.1 ppm reading resolution.
| Analytical results for Nd in OREAS 608 (Indicative Value 15.9 ppm) | [25 empty] | Indicative
Nd | Round | Replicate | 2.02: Lab | [7 empty] | 1
| No | No | 2.02: 2.04 | [7 empty] | ppm
|  |  | 2.02: AR*MS | [7 empty] | 1
|  |  | 2.02: 0.5g | [7 empty] | 1
| 1 | 1 | 2.02: 15.4 | [7 empty] | 1
| 1 | 2 | 2.02: 16.7 | [7 empty] | 10
| 1 | 3 | 2.02: 15.5 | [7 empty] | 16
| 1 | 4 | 2.02: 16.4 | [7 empty] | 15.9333
| 1 | 5 | 2.02: 15.7 | [7 empty] | 16
| 1 | 6 | 2.02: 15.9
| Mean |  | 2.02: 15.9333
| Median |  | 2.02: 15.8
| Std Dev. |  | 2.02: 0.5164
| Rel.Std.Dev. |  | 2.02: 3.241%
| PDM3 |  | 2.02: 2.22e-13%
Z-Score (Absolute) | bar: 2.02
| Analytical results for Ni in OREAS 608 (Certified Value 13.5 ppm) | [25 empty] | Certified
Ni | Round | Replicate | Lab | Lab | Lab | Lab | Lab | Lab | Lab | Lab | Lab | Lab | Lab | Lab | Lab | Lab | Lab | Lab | Lab | Lab | Lab | Lab | Lab | Lab | Lab | Lab | 1
| No | No | 2.01 | 2.02 | 2.03 | 2.04 | 2.05 | 2.06 | 2.07 | 2.08 | 2.09 | 2.10 | 2.11 | 2.12 | 2.13 | 2.14 | 2.15 | 2.17 | 2.18 | 2.19 | 2.20 | 2.21 | 2.22 | 2.23 | 2.24 | 2.25 | ppm
|  |  | AR*OES | AR*OES | AR*MS | AR*MS | AR*MS | AR*MS | AR*MS | AR*MS | AR*MS | AR*OES/MS | AR*MS | AR*OES/MS | AR*OES | AR*MS | AR*OES/MS | AR*OES/MS | AR*OES/MS | AR*OES | AR*OES/MS | AR*OES/MS | AR*OES | AR*OES/MS | AR*OES | AR*OES | 1
|  |  | 0.25g | 01g | 15g | 0.5g | 0.5g | 0.5g | 0.5g | 0.5g | 0.5g | 01g | 0.5g | 01g | 0.5g | 0.5g | 0.5g | 0.2g | 0.2g | 0.25g | 0.25g | 0.25g | 10g | 0.25g | 0.5g | 01g | 2
| 1 | 1 | 15 | 14 | 14.7 | 13.4 | 12.5 | 14.2 | 12.9 | 13.2 | 14.1 | 15 | 12.2 | 13.8427 | 13 | 13.6 | 14.1 | 13.0146 | 13.3 | 13.601 | 13 | 14 | 12 | 16.6 | 15 | 18.23 | 1
| 1 | 2 | 15.2 | 14 | 14.1 | 14.1 | 13.2 | 14 | 13.5 | 13 | 13.5 | 15 | 12.4 | 14.012 | 12 | 13.6 | 13.7 | 12.2709 | 13.3 | 13.715 | 12.8 | 14.5 | 13 | 15.9 | 15 | 15.4 | 21
| 1 | 3 | 14.7 | 14 | 14.1 | 13.5 | 13.5 | 13.7 | 13.1 | 13.3 | 13.7 | 15 | 13 | 13.375 | 13 | 12.9 | 14.3 | 12.6803 | 13.1 | 14.26 | 13.2 | 14.3 | 12 | 16.3 | 15 | 12.57 | 16
| 1 | 4 | 15 | 21 | 14.1 | 14 | 13.3 | 13.5 | 13 | 13.5 | 14.3 | 14 | 12.4 | 13.4938 | 13 | 13.9 | 14.7 | 12.6156 | 13.4 | 13.603 | 13.6 | 15 | 13 | 17 | 15 | 10.74 | 13.4819
| 1 | 5 | 15.1 | 14 | 14.5 | 13.8 | 13.4 | 13.6 | 13.1 | 13.1 | 13.8 | 15 | 12.6 | 13.4661 | 13 | 12.5 | 14 | 12.3333 | 13.4 | 14.087 | 13.6 | 14.2 | 12 | 15.1 | 15 | 11.91 | 94
| 1 | 6 | 14.4 | 14 | 14.8 | 12.4 | 12.9 | 13.5 | 13.4 | 13.4 | 13.8 | 14 | 12.9 | 13.9666 | 14 | 13.4 | 13.9 | 12.7437 | 13.8 | 13.833 | 12.8 | 14.4 | 12 | 17.2 | 15 | 12.08
| Mean |  | 14.9 | 15.1667 | 14.3833 | 13.5333 | 13.1333 | 13.75 | 13.1667 | 13.25 | 13.8667 | 14.6667 | 12.5833 | 13.6927 | 13 | 13.3167 | 14.1167 | 12.6097 | 13.3833 | 13.8498 | 13.1667 | 14.4 | 12.3333 | 16.35 | 15 | 13.4883
| Median |  | 15 | 14 | 14.3 | 13.65 | 13.25 | 13.65 | 13.1 | 13.25 | 13.8 | 15 | 12.5 | 13.6682 | 13 | 13.5 | 14.05 | 12.6479 | 13.35 | 13.774 | 13.1 | 14.35 | 12 | 16.45 | 15 | 12.325
| Std Dev. |  | 0.29665 | 2.8577 | 0.32506 | 0.6186 | 0.37238 | 0.2881 | 0.23381 | 0.18708 | 0.28752 | 0.5164 | 0.31252 | 0.27976 | 0.63246 | 0.51929 | 0.34881 | 0.27498 | 0.23166 | 0.27048 | 0.36697 | 0.34059 | 0.5164 | 0.77136 | 0 | 2.7932
| Rel.Std.Dev. |  | 1.991% | 18.84% | 2.26% | 4.571% | 2.835% | 2.095% | 1.776% | 1.412% | 2.073% | 3.521% | 2.484% | 2.043% | 4.865% | 3.9% | 2.471% | 2.181% | 1.731% | 1.953% | 2.787% | 2.365% | 4.187% | 4.718% | 0% | 20.71%
| PDM3 |  | 10.52% | 12.5% | 6.686% | 0.3815% | -2.585% | 1.989% | -2.338% | -1.72% | 2.854% | 8.788% | -6.665% | 1.564% | -3.574% | -1.226% | 4.708% | -6.469% | -0.7311% | 2.729% | -2.338% | 6.81% | -8.519% | 21.27% | 11.26% | 0.04773%
| Z-Score (Absolute) |  | 2.51 | NA | 1.56 | 0 | 0.74 | 0.4 | 0.67 | 0.52 | 0.61 | NA | 1.75 | 0.29 | NA | 0.4 | 1.07 | 1.7 | 0.28 | 0.58 | 0.67 | 1.59 | NA | 5.18 | NA | 0.08
Results from laboratories 2, 10, 13, 22 & 24 were removed due to their 1 ppm reading resolution.
| Analytical results for P in OREAS 608 (Certified Value 433 ppm) | [25 empty] | Certified
P | Round | Replicate | Lab | Lab | Lab | Lab | Lab | Lab | Lab | Lab | Lab | Lab | Lab | Lab | Lab | Lab | Lab | Lab | Lab | Lab | Lab | Lab | Lab | Lab | Lab |  | 1
| No | No | 2.02 | 2.03 | 2.04 | 2.05 | 2.06 | 2.07 | 2.08 | 2.09 | 2.10 | 2.11 | 2.12 | 2.13 | 2.14 | 2.15 | 2.17 | 2.18 | 2.19 | 2.20 | 2.21 | 2.22 | 2.23 | 2.24 | 2.25 |  | ppm
|  |  | AR*OES | AR*MS | AR*MS | AR*MS | AR*MS | AR*MS | AR*MS | AR*MS | AR*OES/MS | AR*MS | AR*OES/MS | AR*OES | AR*MS | AR*OES/MS | AR*OES/MS | AR*OES/MS | AR*OES | AR*OES/MS | AR*OES/MS | AR*OES | AR*OES/MS | AR*OES | AR*OES |  | 0
|  |  | 01g | 15g | 0.5g | 0.5g | 0.5g | 0.5g | 0.5g | 0.5g | 01g | 0.5g | 01g | 0.5g | 0.5g | 0.5g | 0.2g | 0.2g | 0.25g | 0.25g | 0.25g | 10g | 0.25g | 0.5g | 01g |  | 0
| 1 | 1 | 428 | 450 | 470 | 440 | 450 | 420 | 430 | 430 | 479 | 353 | 459.864 | 390 | 450 | 480 | 430.1007 | 400 | 360 | 432 | 500 | 400 | 530 | 450 | 428.2 |  | 1
| 1 | 2 | 431 | 420 | 470 | 420 | 450 | 430 | 430 | 440 | 476 | 358 | 474.1161 | 390 | 450 | 480 | 426.3408 | 400 | 360 | 426 | 500 | 400 | 550 | 450 | 404.1 |  | #N/A
| 1 | 3 | 447 | 390 | 470 | 440 | 450 | 430 | 430 | 440 | 474 | 412 | 457.7834 | 390 | 440 | 470 | 426.7814 | 400 | 390 | 424 | 500 | 400 | 540 | 450 | 400 |  | 16
| 1 | 4 | 450 | 410 | 470 | 430 | 450 | 430 | 420 | 440 | 478 | 360 | 448.7839 | 400 | 440 | 490 | 425.2844 | 400 | 380 | 438 | 500 | 400 | 550 | 440 | 415.9 |  | 432.9349
| 1 | 5 | 433 | 410 | 470 | 430 | 450 | 430 | 420 | 430 | 478 | 365 | 449.7949 | 390 | 430 | 470 | 428.3557 | 400 | 370 | 439 | 500 | 400 | 560 | 440 | 433.18 |  | 95
| 1 | 6 | 435 | 450 | 470 | 420 | 450 | 420 | 420 | 430 | 477 | 425 | 476.3614 | 410 | 460 | 480 | 428.4661 | 400 | 360 | 450 | 500 | 400 | 540 | 450 | 430.77
| Mean |  | 437.3333 | 421.6667 | 470 | 430 | 450 | 426.6667 | 425 | 435 | 477 | 378.8333 | 461.1173 | 395 | 445 | 478.3333 | 427.5549 | 400 | 370 | 434.8333 | 500 | 400 | 545 | 446.6667 | 418.6917
| Median |  | 434 | 415 | 470 | 430 | 450 | 430 | 425 | 435 | 477.5 | 362.5 | 458.8237 | 390 | 445 | 480 | 427.5686 | 400 | 365 | 435 | 500 | 400 | 545 | 450 | 422.05
| Std Dev. |  | 9.0037 | 24.0139 | 0 | 8.9443 | 0 | 5.164 | 5.4772 | 5.4772 | 1.7889 | 31.2373 | 11.7843 | 8.3666 | 10.4881 | 7.5277 | 1.7424 | 0 | 12.6491 | 9.6003 | 0 | 0 | 10.4881 | 5.164 | 14.2569
| Rel.Std.Dev. |  | 2.059% | 5.695% | 0% | 2.08% | 0% | 1.21% | 1.289% | 1.259% | 0.375% | 8.246% | 2.556% | 2.118% | 2.357% | 1.574% | 0.4075% | 0% | 3.419% | 2.208% | 0% | 0% | 1.924% | 1.156% | 3.405%
| PDM3 |  | 1.016% | -2.603% | 8.561% | -0.6779% | 3.942% | -1.448% | -1.833% | 0.477% | 10.18% | -12.5% | 6.51% | -8.762% | 2.787% | 10.49% | -1.243% | -7.607% | -14.54% | 0.4385% | 15.49% | -7.607% | 25.88% | 3.172% | -3.29%
| Z-Score (Absolute) |  | 0.1 | 0.55 | 1.47 | 0.2 | 0.63 | 0.34 | 0.41 | 0.01 | 1.76 | 2.34 | 1.1 | 1.66 | 0.42 | 1.82 | 0.3 | 1.46 | 2.71 | 0 | 2.72 | 1.46 | 4.6 | 0.49 | 0.67
| Analytical results for Pb in OREAS 608 (Certified Value 257 ppm) | [25 empty] | Certified
Pb | Round | Replicate | Lab | Lab | Lab | Lab | Lab | Lab | Lab | Lab | Lab | Lab | Lab | Lab | Lab | Lab | Lab | Lab | Lab | Lab | Lab | Lab | Lab | Lab | Lab | Lab | 1
| No | No | 2.01 | 2.02 | 2.03 | 2.04 | 2.05 | 2.06 | 2.07 | 2.08 | 2.09 | 2.10 | 2.11 | 2.12 | 2.13 | 2.14 | 2.15 | 2.17 | 2.18 | 2.19 | 2.20 | 2.21 | 2.22 | 2.23 | 2.24 | 2.25 | ppm
|  |  | AR*OES | AR*OES | AR*MS | AR*MS | AR*MS | AR*MS | AR*MS | AR*MS | AR*MS | AR*OES/MS | AR*MS | AR*OES/MS | AR*OES | AR*MS | AR*OES/MS | AR*OES/MS | AR*OES/MS | AR*OES | AR*OES/MS | AR*OES/MS | AR*OES | AR*OES/MS | AR*OES | AR*OES | 0
|  |  | 0.25g | 01g | 15g | 0.5g | 0.5g | 0.5g | 0.5g | 0.5g | 0.5g | 01g | 0.5g | 01g | 0.5g | 0.5g | 0.5g | 0.2g | 0.2g | 0.25g | 0.25g | 0.25g | 10g | 0.25g | 0.5g | 01g | 0
| 1 | 1 | 266 | 258 | 271.16 | 248 | 253 | 262 | 249 | 262 | 256 | 215 | 256.3 | 265.701 | 242 | 269.06 | 253 | 259.7899 | 259.8 | 249.629 | 257.2 | 244 | 238 | 270.3 | 280 | 295.2 | 1
| 1 | 2 | 259 | 261 | 259.41 | 253 | 250 | 263 | 247 | 265 | 252 | 221 | 256.9 | 269.2526 | 235 | 271.72 | 247 | 260.6746 | 255.4 | 255.147 | 255.8 | 243 | 239 | 270.3 | 280 | 280.5 | 23
| 1 | 3 | 264 | 269 | 257.73 | 232 | 254 | 260 | 249 | 265 | 255 | 217 | 259.2 | 259.4373 | 243 | 267.17 | 257 | 260.8346 | 257.6 | 263.359 | 266.5 | 242 | 233 | 269.4 | 280 | 265.8 | 16
| 1 | 4 | 264 | 270 | 253.51 | 248 | 252 | 262 | 251 | 261 | 254 | 218 | 263.5 | 264.5293 | 241 | 261.4 | 257 | 259.8068 | 255.9 | 255.124 | 263.8 | 252 | 236 | 271.2 | 280 | 251.1 | 257.4429
| 1 | 5 | 263 | 264 | 258.88 | 244 | 250 | 265 | 246 | 262 | 248 | 222 | 262.3 | 259.1251 | 244 | 257.46 | 254 | 261.328 | 263.9 | 251.688 | 268.5 | 251 | 234 | 278.4 | 280 | 236.4 | 96
| 1 | 6 | 261 | 263 | 257.23 | 243 | 248 | 260 | 247 | 261 | 250 | 218 | 255.9 | 263.7903 | 250 | 276.76 | 260 | 259.872 | 265.3 | 245.532 | 265.5 | 246 | 229 | 275.9 | 280 | 221.7
| Mean |  | 262.8333 | 264.1667 | 259.6533 | 244.6667 | 251.1667 | 262 | 248.1667 | 262.6667 | 252.5 | 218.5 | 259.0167 | 263.6393 | 242.5 | 267.2617 | 254.6667 | 260.3843 | 259.65 | 253.4132 | 262.8833 | 246.3333 | 234.8333 | 272.5833 | 280 | 258.45
| Median |  | 263.5 | 263.5 | 258.305 | 246 | 251 | 262 | 248 | 262 | 253 | 218 | 258.05 | 264.1598 | 242.5 | 268.115 | 255.5 | 260.2733 | 258.7 | 253.406 | 264.65 | 245 | 235 | 270.75 | 280 | 258.45
| Std Dev. |  | 2.4833 | 4.6224 | 6.0062 | 7.1461 | 2.2286 | 1.8974 | 1.8348 | 1.8619 | 3.0822 | 2.5884 | 3.24 | 3.8629 | 4.8477 | 6.9824 | 4.5019 | 0.65222 | 4.1554 | 6.0706 | 5.1921 | 4.2269 | 3.656 | 3.669 | 0 | 27.5012
| Rel.Std.Dev. |  | 0.9448% | 1.75% | 2.313% | 2.921% | 0.8873% | 0.7242% | 0.7394% | 0.7088% | 1.221% | 1.185% | 1.251% | 1.465% | 1.999% | 2.613% | 1.768% | 0.2505% | 1.6% | 2.396% | 1.975% | 1.716% | 1.557% | 1.346% | 0% | 10.64%
| PDM3 |  | 2.094% | 2.612% | 0.8586% | -4.963% | -2.438% | 1.77% | -3.603% | 2.029% | -1.92% | -15.13% | 0.6113% | 2.407% | -5.804% | 3.814% | -1.078% | 1.143% | 0.8573% | -1.565% | 2.113% | -4.315% | -8.782% | 5.881% | 8.762% | 0.3912%
| Z-Score (Absolute) |  | 0.44 | 0.61 | 0.04 | 1.84 | 1.02 | 0.33 | 1.4 | 0.42 | 0.86 | 5.12 | 0.04 | 0.54 | 2.11 | 0.99 | 0.59 | 0.13 | 0.04 | 0.74 | 0.45 | 1.63 | 3.07 | 1.66 | 2.59 | 0.11
| Analytical results for Pd in OREAS 608 (Indicative Value 33.7 ppb) | [25 empty] | Indicative
Pd | Round | Replicate | 2.01: Lab; 2.02: Lab; 2.03: Lab | 1
| No | No | 2.01: 2.03; 2.02: 2.11; 2.03: 2.12 | ppb
|  |  | 2.01: AR*MS; 2.02: AR*MS; 2.03: AR*OES/MS | 1
|  |  | 2.01: 15g; 2.02: 0.5g; 2.03: 01g | 1
| 1 | 1 | 2.01: < 10; 2.02: 35; 2.03: < 10 | 1
| 1 | 2 | 2.01: < 10; 2.02: 33; 2.03: < 10 | 1
| 1 | 3 | 2.01: < 10; 2.02: 32; 2.03: < 10 | 16
| 1 | 4 | 2.01: < 10; 2.02: 32; 2.03: < 10 | 33.6667
| 1 | 5 | 2.01: < 10; 2.02: 36; 2.03: < 10 | 17
| 1 | 6 | 2.01: < 10; 2.02: 34; 2.03: < 10
| Mean |  | 2.02: 33.6667
| Median |  | 2.02: 33.5
| Std Dev. |  | 2.02: 1.633
| Rel.Std.Dev. |  | 2.02: 4.85%
| PDM3 |  | 2.02: -1.11e-13%
Z-Score (Absolute) | bar: 2.01 to 2.03
| Analytical results for Pr in OREAS 608 (Indicative Value 3.88 ppm) | [25 empty] | Indicative
Pr | Round | Replicate | 2.01: Lab | 1
| No | No | 2.01: 2.04 | ppm
|  |  | 2.01: AR*MS | 2
|  |  | 2.01: 0.5g | 2
| 1 | 1 | 2.01: 3.9 | 1
| 1 | 2 | 2.01: 3.9 | 12
| 1 | 3 | 2.01: 3.7 | 16
| 1 | 4 | 2.01: 4 | 3.8833
| 1 | 5 | 2.01: 3.9 | 18
| 1 | 6 | 2.01: 3.9
| Mean |  | 2.01: 3.8833
| Median |  | 2.01: 3.9
| Std Dev. |  | 2.01: 0.098319
| Rel.Std.Dev. |  | 2.01: 2.532%
| PDM3 |  | 2.01: 6.661e-14%
Z-Score (Absolute) | bar: 2.01
| Analytical results for Pt in OREAS 608 (Indicative Value < 2 ppb) | [25 empty] | Indicative
Pt | Round | Replicate | 2.01: Lab; 2.02: Lab; 2.03: Lab | 1
| No | No | 2.01: 2.03; 2.02: 2.11; 2.03: 2.12 | ppb
|  |  | 2.01: AR*MS; 2.02: AR*MS; 2.03: AR*OES/MS | 2
|  |  | 2.01: 15g; 2.02: 0.5g; 2.03: 01g | 2
| 1 | 1 | 2.01: < 2; 2.02: < 1; 2.03: < 5 | 1
| 1 | 2 | 2.01: < 2; 2.02: < 1; 2.03: < 5 | 1
| 1 | 3 | 2.01: < 2; 2.02: < 1; 2.03: < 5 | 16
| 1 | 4 | 2.01: < 2; 2.02: < 1; 2.03: < 5 | < 2
| 1 | 5 | 2.01: < 2; 2.02: < 1; 2.03: < 5 | 19
| 1 | 6 | 2.01: < 2; 2.02: < 1; 2.03: < 5
Mean
Median
Std Dev.
Rel.Std.Dev.
PDM3
Z-Score (Absolute) | bar: 2.01 to 2.03
| Analytical results for Rb in OREAS 608 (Certified Value 15.2 ppm) | [25 empty] | Certified
Rb | Round | Replicate | Lab | Lab | Lab | Lab | Lab | Lab | Lab | Lab | Lab | Lab | Lab | Lab | Lab | Lab | Lab | Lab | [8 empty] | 1
| No | No | 2.02 | 2.03 | 2.04 | 2.05 | 2.06 | 2.07 | 2.08 | 2.09 | 2.10 | 2.11 | 2.12 | 2.15 | 2.18 | 2.20 | 2.21 | 2.23 | [8 empty] | ppm
|  |  | AR*MS | AR*MS | AR*MS | AR*MS | AR*MS | AR*MS | AR*MS | AR*MS | AR*OES/MS | AR*MS | AR*OES/MS | AR*OES/MS | AR*OES/MS | AR*OES/MS | AR*OES/MS | AR*OES/MS | [8 empty] | 1
|  |  | 01g | 15g | 0.5g | 0.5g | 0.5g | 0.5g | 0.5g | 0.5g | 01g | 0.5g | 01g | 0.5g | 0.2g | 0.25g | 0.25g | 0.25g | [8 empty] | 2
| 1 | 1 | 23.42 | 15.7 | 21.9 | 14.4 | 15.8 | 14.9 | 15.2 | 16.1 | 22.8 | 15.42 | 26.0128 | 12.1 | 14.9 | 14.3 | 15.6 | 13.8 | [8 empty] | 1
| 1 | 2 | 22.35 | 15.4 | 21.3 | 15 | 15.8 | 15.7 | 15.5 | 15.5 | 22.9 | 15.37 | 26.233 | 11.9 | 14.1 | 14.4 | 15.8 | 14.6 | [8 empty] | 39
| 1 | 3 | 23.94 | 15.1 | 20.3 | 14.8 | 15.3 | 15 | 15.1 | 15.7 | 22.3 | 15.94 | 24.1088 | 11.9 | 14.9 | 14.9 | 15.7 | 15.2 | [8 empty] | 16
| 1 | 4 | 23.62 | 15.5 | 21.5 | 14.6 | 15.2 | 15.4 | 15.1 | 16.5 | 23.1 | 15.39 | 24.6033 | 11.7 | 14.4 | 14.8 | 16.5 | 15.1 | [8 empty] | 15.183
| 1 | 5 | 22.74 | 15.1 | 21.3 | 15.4 | 14.9 | 15.1 | 15.1 | 15.9 | 23.2 | 15.72 | 23.4386 | 12 | 14.7 | 15 | 15.6 | 14.9 | [8 empty] | 97
| 1 | 6 | 23.18 | 15.7 | 21.4 | 14.2 | 14.8 | 15.5 | 15.1 | 15.3 | 23.6 | 15.96 | 24.5429 | 12.1 | 14.9 | 14.9 | 15.7 | 14
| Mean |  | 23.2083 | 15.4167 | 21.2833 | 14.7333 | 15.3 | 15.2667 | 15.1833 | 15.8333 | 22.9833 | 15.6333 | 24.8232 | 11.95 | 14.65 | 14.7167 | 15.8167 | 14.6
| Median |  | 23.3 | 15.45 | 21.35 | 14.7 | 15.25 | 15.25 | 15.1 | 15.8 | 23 | 15.57 | 24.5731 | 11.95 | 14.8 | 14.85 | 15.7 | 14.75
| Std Dev. |  | 0.58421 | 0.27142 | 0.53072 | 0.43205 | 0.42895 | 0.31411 | 0.16021 | 0.43205 | 0.43551 | 0.27653 | 1.0915 | 0.15166 | 0.33317 | 0.29269 | 0.34303 | 0.5831
| Rel.Std.Dev. |  | 2.517% | 1.761% | 2.494% | 2.932% | 2.804% | 2.058% | 1.055% | 2.729% | 1.895% | 1.769% | 4.397% | 1.269% | 2.274% | 1.989% | 2.169% | 3.994%
| PDM3 |  | 52.86% | 1.539% | 40.18% | -2.962% | 0.7704% | 0.5509% | 0.001996% | 4.283% | 51.38% | 2.966% | 63.49% | -21.29% | -3.511% | -3.072% | 4.173% | -3.84%
| Z-Score (Absolute) |  | 8.36 | 0.06 | 6.31 | 0.67 | 0.06 | 0.1 | 0.19 | 0.51 | 8.12 | 0.29 | 10.08 | 3.63 | 0.75 | 0.68 | 0.49 | 0.81
| Analytical results for Re in OREAS 608 (Indicative Value 1.09 ppb) | [25 empty] | Indicative
Re | Round | Replicate | Lab | Lab | Lab | Lab | Lab | Lab | Lab | Lab | Lab | Lab | Lab | Lab | Lab | Lab | [10 empty] | 1
| No | No | 2.02 | 2.03 | 2.04 | 2.05 | 2.06 | 2.07 | 2.08 | 2.09 | 2.10 | 2.11 | 2.12 | 2.18 | 2.20 | 2.23 | [10 empty] | ppb
|  |  | AR*MS | AR*MS | AR*MS | AR*MS | AR*MS | AR*MS | AR*MS | AR*MS | AR*OES/MS | AR*MS | AR*OES/MS | AR*OES/MS | AR*OES/MS | AR*OES/MS | [10 empty] | 2
|  |  | 01g | 15g | 0.5g | 0.5g | 0.5g | 0.5g | 0.5g | 0.5g | 01g | 0.5g | 01g | 0.2g | 0.25g | 0.25g | [10 empty] | 2
| 1 | 1 | < 50 | 1 | 2 | 1 | 1 | 1 | 1 | 1 | < 50 | < 1 | < 50 | < 2 | 3 | < 5 | [10 empty] | 1
| 1 | 2 | < 50 | < 1 | 2 | 2 | 1 | 1 | 1 | 1 | < 50 | < 1 | < 50 | < 2 | 3 | < 5 | [10 empty] | 14
| 1 | 3 | < 50 | 2 | 2 | 1 | 1 | 1 | 1 | 1 | < 50 | < 1 | < 50 | < 2 | 2 | < 5 | [10 empty] | 16
| 1 | 4 | < 50 | 1 | 2 | 2 | 2 | 1 | 1 | 1 | < 50 | < 1 | < 50 | < 2 | 2 | < 5 | [10 empty] | 1.0944
| 1 | 5 | < 50 | 1 | 2 | 2 | 1 | 1 | 1 | < 1 | < 50 | 1 | < 50 | < 2 | 2 | < 5 | [10 empty] | 20
| 1 | 6 | < 50 | 2 | 2 | 3 | 1 | 1 | 1 | 1 | < 50 | 1 | < 50 | < 2 | 2 | < 5
| Mean |  |  | 1.4 | 2 | 1.8333 | 1.1667 | 1 | 1 | 1 |  | 1 |  |  | 2.3333
| Median |  |  | 1 | 2 | 2 | 1 | 1 | 1 | 1 |  | 1 |  |  | 2
| Std Dev. |  |  | 0.54772 | 0 | 0.75277 | 0.40825 | 0 | 0 | 0 |  | 0 |  |  | 0.5164
| Rel.Std.Dev. |  |  | 39.12% | 0% | 41.06% | 34.99% | 0% | 0% | 0% |  | 0% |  |  | 22.13%
| PDM3 |  |  | 27.92% | 82.74% | 67.51% | 6.599% | -8.629% | -8.629% | -8.629% |  | -8.629% |  |  | 113.2%
| Z-Score (Absolute) |  | 27.12 | 0.34 | 0.53 | 0.34 | 0.43 | 0.63 | 0.63 | 0.72 | 27.12 | 1.01 | 27.12 | 0.63 | 0.92 | 1.11
| Analytical results for S in OREAS 608 (Certified Value 0.747 wt.%) | [25 empty] | Certified
S | Round | Replicate | Lab | Lab | Lab | Lab | Lab | Lab | Lab | Lab | Lab | Lab | Lab | Lab | Lab | Lab | Lab | Lab | Lab | Lab | Lab | Lab | Lab | Lab | Lab |  | 1
| No | No | 2.02 | 2.03 | 2.04 | 2.05 | 2.06 | 2.07 | 2.08 | 2.09 | 2.10 | 2.11 | 2.12 | 2.13 | 2.14 | 2.15 | 2.17 | 2.18 | 2.19 | 2.20 | 2.21 | 2.22 | 2.23 | 2.24 | 2.25 |  | wt.%
|  |  | AR*OES | AR*MS | AR*MS | AR*MS | AR*MS | AR*MS | AR*MS | AR*MS | AR*OES/MS | AR*MS | AR*OES/MS | AR*OES | AR*MS | AR*OES/MS | AR*OES/MS | AR*OES/MS | AR*OES | AR*OES/MS | AR*OES/MS | AR*OES | AR*OES/MS | AR*OES | AR*OES |  | 3
|  |  | 01g | 15g | 0.5g | 0.5g | 0.5g | 0.5g | 0.5g | 0.5g | 01g | 0.5g | 01g | 0.5g | 0.5g | 0.5g | 0.2g | 0.2g | 0.25g | 0.25g | 0.25g | 10g | 0.25g | 0.5g | 01g |  | 3
| 1 | 1 | 0.82 | 0.73 | 0.756 | 0.75 | 0.78 | 0.72 | 0.73 | 0.76 | 0.82 | 0.66 | 0.88967 | 0.71 | 0.74 | 0.74 | 0.77448 | 0.71 | 0.732 | 0.71 | 0.74 | 0.79 | 0.91 | 1.06 | 0.7662 |  | 1
| 1 | 2 | 0.81 | 0.72 | 0.758 | 0.75 | 0.78 | 0.73 | 0.73 | 0.76 | 0.82 | 0.65 | 0.8763 | 0.71 | 0.74 | 0.72 | 0.7786 | 0.71 | 0.75 | 0.71 | 0.74 | 0.79 | 0.91 | 1.05 | 0.7519 |  | 16
| 1 | 3 | 0.84 | 0.71 | 0.751 | 0.77 | 0.78 | 0.72 | 0.74 | 0.78 | 0.82 | > 5 | 0.88254 | 0.73 | 0.73 | 0.73 | 0.7835 | 0.71 | 0.773 | 0.7 | 0.75 | 0.77 | 0.9 | 1.05 | 0.76976 |  | 16
| 1 | 4 | 0.83 | 0.73 | 0.756 | 0.75 | 0.79 | 0.73 | 0.73 | 0.78 | 0.82 | 0.67 | 0.88537 | 0.73 | 0.71 | 0.72 | 0.76738 | 0.7 | 0.753 | 0.71 | 0.79 | 0.77 | 0.91 | 1.03 | 0.7633 |  | 0.74745
| 1 | 5 | 0.82 | 0.72 | 0.757 | 0.75 | 0.78 | 0.72 | 0.72 | 0.76 | 0.82 | 0.68 | 0.8706 | 0.75 | 0.69 | 0.73 | 0.783 | 0.71 | 0.736 | 0.73 | 0.75 | 0.77 | 0.91 | 1.05 | 0.7629 |  | 98
| 1 | 6 | 0.83 | 0.73 | 0.761 | 0.74 | 0.77 | 0.72 | 0.72 | 0.76 | 0.82 | 0.66 | 0.8977 | 0.76 | 0.75 | 0.72 | 0.79285 | 0.71 | 0.698 | 0.73 | 0.75 | 0.75 | 0.92 | 1.04 | 0.75947
| Mean |  | 0.825 | 0.72333 | 0.7565 | 0.75167 | 0.78 | 0.72333 | 0.72833 | 0.76667 | 0.82 | 0.664 | 0.8837 | 0.73167 | 0.72667 | 0.72667 | 0.77997 | 0.70833 | 0.74033 | 0.715 | 0.75333 | 0.77333 | 0.91 | 1.0467 | 0.76226
| Median |  | 0.825 | 0.725 | 0.7565 | 0.75 | 0.78 | 0.72 | 0.73 | 0.76 | 0.82 | 0.66 | 0.88395 | 0.73 | 0.735 | 0.725 | 0.7808 | 0.71 | 0.743 | 0.71 | 0.75 | 0.77 | 0.91 | 1.05 | 0.7631
| Std Dev. |  | 0.010488 | 0.008165 | 0.0032711 | 0.0098319 | 0.0063246 | 0.005164 | 0.0075277 | 0.010328 | 1.2162e-16 | 0.011402 | 0.0096155 | 0.020412 | 0.022509 | 0.008165 | 0.0086954 | 0.0040825 | 0.025303 | 0.012247 | 0.018619 | 0.015055 | 0.0063246 | 0.010328 | 0.0061381
| Rel.Std.Dev. |  | 1.271% | 1.129% | 0.4324% | 1.308% | 0.8108% | 0.7139% | 1.034% | 1.347% | 1.483e-14% | 1.717% | 1.088% | 2.79% | 3.098% | 1.124% | 1.115% | 0.5764% | 3.418% | 1.713% | 2.472% | 1.947% | 0.695% | 0.9867% | 0.8052%
| PDM3 |  | 10.37% | -3.227% | 1.21% | 0.5638% | 4.354% | -3.227% | -2.558% | 2.571% | 9.706% | -11.16% | 18.23% | -2.112% | -2.781% | -2.781% | 4.35% | -5.234% | -0.9525% | -4.342% | 0.7867% | 3.462% | 21.75% | 40.03% | 1.98%
| Z-Score (Absolute) |  | 1.81 | 0.76 | 0.08 | 0.04 | 0.67 | 0.76 | 0.63 | 0.34 | 1.69 | 2.26 | 3.3 | 0.55 | 0.67 | 0.67 | 0.67 | 1.14 | 0.33 | 0.97 | 0 | 0.51 | 3.96 | 7.42 | 0.23
| Analytical results for Sb in OREAS 608 (Certified Value 42.8 ppm) | [25 empty] | Certified
Sb | Round | Replicate | Lab | Lab | Lab | Lab | Lab | Lab | Lab | Lab | Lab | Lab | Lab | Lab | Lab | Lab | Lab | Lab | Lab | Lab | Lab | Lab | Lab | Lab | Lab |  | 1
| No | No | 2.02 | 2.03 | 2.04 | 2.05 | 2.06 | 2.07 | 2.08 | 2.09 | 2.10 | 2.11 | 2.12 | 2.13 | 2.14 | 2.15 | 2.17 | 2.18 | 2.19 | 2.20 | 2.21 | 2.22 | 2.23 | 2.24 | 2.25 |  | ppm
|  |  | AR*MS | AR*MS | AR*MS | AR*MS | AR*MS | AR*MS | AR*MS | AR*MS | AR*OES/MS | AR*MS | AR*OES/MS | AR*OES | AR*MS | AR*OES/MS | AR*OES/MS | AR*OES/MS | AR*OES | AR*OES/MS | AR*OES/MS | AR*OES | AR*OES/MS | AR*OES | AR*OES |  | 1
|  |  | 01g | 15g | 0.5g | 0.5g | 0.5g | 0.5g | 0.5g | 0.5g | 01g | 0.5g | 01g | 0.5g | 0.5g | 0.5g | 0.2g | 0.2g | 0.25g | 0.25g | 0.25g | 10g | 0.25g | 0.5g | 01g |  | 2
| 1 | 1 | 37.32 | 47.39 | 46.7 | 40.7 | 48.3 | 41.5 | 47.4 | 45 | 39.6 | 42.56 | 45.8391 | 41 | 44.09 | 43 | < 5 | 29.68 | 41.092 | 35.1 | 46.9 | 35 | 44.4 | 47 | 42.72 |  | 1
| 1 | 2 | 36.74 | 45.25 | 47.4 | 41.1 | 47.3 | 43 | 46.7 | 43.8 | 40 | 42.41 | 45.5692 | 39 | 44.23 | 39.6 | < 5 | 28.72 | 42.382 | 34.89 | 45.29 | 34 | 45.2 | 46 | 43.01 |  | 41
| 1 | 3 | 37.77 | 46.52 | 33.1 | 41.4 | 47.6 | 42.3 | 47.5 | 43.3 | 40 | 46.2 | 44.378 | 42 | 45.54 | 38.6 | 32.6862 | 29.64 | 43.776 | 36.33 | 48.93 | 35 | 44.8 | 46 | 43.3 |  | 16
| 1 | 4 | 37.37 | 45.05 | 46 | 41 | 46.8 | 40.4 | 48.4 | 45.4 | 40.8 | 43.96 | 44.8417 | 41 | 44.78 | 40 | < 5 | 29.76 | 42.301 | 36.54 | 44.65 | 35 | 45.5 | 46 | 43.59 |  | 42.8298
| 1 | 5 | 37 | 46.35 | 45.2 | 41.4 | 46.4 | 41.5 | 46.6 | 43.9 | 39.8 | 44.01 | 44.1215 | 41 | 42.11 | 41.9 | 33.4052 | 30.82 | 39.401 | 36.32 | 42.77 | 34 | 46 | 46 | 43.88 |  | 99
| 1 | 6 | 37.55 | 46.56 | 45.5 | 39.4 | 47.7 | 42.3 | 46.3 | 43.7 | 40.4 | 42.73 | 46.0883 | 41 | 44.19 | 43.7 | 28.3084 | 30.53 | 40.378 | 35.7 | 47.58 | 33 | 45.5 | 47 | 44.17
| Mean |  | 37.2917 | 46.1867 | 43.9833 | 40.8333 | 47.35 | 41.8333 | 47.15 | 44.1833 | 40.1 | 43.645 | 45.1396 | 40.8333 | 44.1567 | 41.1333 | 31.4666 | 29.8583 | 41.555 | 35.8133 | 46.02 | 34.3333 | 45.2333 | 46.3333 | 43.445
| Median |  | 37.345 | 46.435 | 45.75 | 41.05 | 47.45 | 41.9 | 47.05 | 43.85 | 40 | 43.345 | 45.2055 | 41 | 44.21 | 40.95 | 32.6862 | 29.72 | 41.6965 | 36.01 | 46.095 | 34.5 | 45.35 | 46 | 43.445
| Std Dev. |  | 0.37199 | 0.88256 | 5.3916 | 0.75011 | 0.6775 | 0.90259 | 0.77136 | 0.82321 | 0.43359 | 1.4353 | 0.80985 | 0.98319 | 1.1403 | 2.0354 | 2.7586 | 0.74309 | 1.5756 | 0.69655 | 2.2203 | 0.8165 | 0.56804 | 0.5164 | 0.54254
| Rel.Std.Dev. |  | 0.9975% | 1.911% | 12.26% | 1.837% | 1.431% | 2.158% | 1.636% | 1.863% | 1.081% | 3.289% | 1.794% | 2.408% | 2.582% | 4.948% | 8.767% | 2.489% | 3.792% | 1.945% | 4.825% | 2.378% | 1.256% | 1.115% | 1.249%
| PDM3 |  | -12.93% | 7.838% | 2.693% | -4.661% | 10.55% | -2.327% | 10.09% | 3.16% | -6.374% | 1.903% | 5.393% | -4.661% | 3.098% | -3.961% | -26.53% | -30.29% | -2.976% | -16.38% | 7.449% | -19.84% | 5.612% | 8.18% | 1.436%
| Z-Score (Absolute) |  | 1.59 | 0.71 | 0.14 | 0.67 | 1.01 | 0.42 | 0.96 | 0.19 | 0.86 | 0.05 | 0.44 | 0.67 | 0.18 | 0.6 | 6.83 | 3.51 | 0.49 | 1.97 | 0.66 | 2.35 | 0.46 | 0.75 | 0
| Analytical results for Sc in OREAS 608 (Certified Value 1 ppm) | [25 empty] | Certified
Sc | Round | Replicate | Lab | Lab | Lab | Lab | Lab | Lab | Lab | Lab | Lab | Lab | Lab | Lab | Lab | Lab | Lab | Lab | Lab | Lab | Lab | Lab | Lab |  |  |  | 1
| No | No | 2.02 | 2.03 | 2.04 | 2.05 | 2.06 | 2.07 | 2.08 | 2.09 | 2.10 | 2.11 | 2.12 | 2.13 | 2.14 | 2.15 | 2.17 | 2.18 | 2.20 | 2.21 | 2.22 | 2.23 | 2.25 |  |  |  | ppm
|  |  | AR*OES | AR*MS | AR*MS | AR*MS | AR*MS | AR*MS | AR*MS | AR*MS | AR*OES/MS | AR*MS | AR*OES/MS | AR*OES | AR*MS | AR*OES/MS | AR*OES/MS | AR*OES/MS | AR*OES/MS | AR*OES/MS | AR*OES | AR*OES/MS | AR*OES |  |  |  | 2
|  |  | 01g | 15g | 0.5g | 0.5g | 0.5g | 0.5g | 0.5g | 0.5g | 01g | 0.5g | 01g | 0.5g | 0.5g | 0.5g | 0.2g | 0.2g | 0.25g | 0.25g | 10g | 0.25g | 01g |  |  |  | 3
| 1 | 1 | 1 | 1.4 | 1.1 | 0.9 | 1 | 1 | 1.1 | 1 | 1 | 0.86 | 1.0822 | < 5 | 1.1 | 0.8 | < 5 | 0.8 | 1 | 0.9 | < 0.5 | 1 | 1.077 |  |  |  | 1
| 1 | 2 | 1 | 1.5 | 0.9 | 0.9 | 1 | 1 | 1 | 1 | 1 | 0.88 | 1.1471 | < 5 | 1.1 | 0.8 | < 5 | 0.8 | 1 | 1 | < 0.5 | 1 | 1.048 |  |  |  | 42
| 1 | 3 | 1 | 1.5 | 0.9 | 1 | 1 | 1 | 1.1 | 1 | 1 | 0.98 | 1.0065 | < 5 | 1.1 | 0.8 | < 5 | 0.8 | 1 | 0.9 | < 0.5 | 1.1 | 1.019 |  |  |  | 16
| 1 | 4 | 1 | 1.5 | 1.3 | 0.9 | 1 | 1 | 1 | 1 | 1 | 0.88 | 1.0395 | < 5 | 1 | 0.8 | < 5 | 0.8 | 1 | 1 | < 0.5 | 1.1 | < 1 |  |  |  | 1.0039
| 1 | 5 | 1 | 1.5 | 1.3 | 1 | 1 | 0.9 | 1 | 1 | 1 | 0.88 | < 1 | < 5 | 1 | 0.8 | < 5 | 0.8 | 1.1 | 0.9 | < 0.5 | 1.1 | < 1 |  |  |  | 100
| 1 | 6 | 1 | 1.5 | 1.2 | 0.9 | 1 | 1 | 1 | 1 | 1 | 0.97 | 1.1106 | < 5 | 1 | 0.8 | < 5 | 0.8 | 1 | 0.9 | < 0.5 | 1 | < 1
| Mean |  | 1 | 1.4833 | 1.1167 | 0.93333 | 1 | 0.98333 | 1.0333 | 1 | 1 | 0.90833 | 1.0772 |  | 1.05 | 0.8 |  | 0.8 | 1.0167 | 0.93333 |  | 1.05 | 1.048
| Median |  | 1 | 1.5 | 1.15 | 0.9 | 1 | 1 | 1 | 1 | 1 | 0.88 | 1.0822 |  | 1.05 | 0.8 |  | 0.8 | 1 | 0.9 |  | 1.05 | 1.048
| Std Dev. |  | 0 | 0.040825 | 0.18348 | 0.05164 | 0 | 0.040825 | 0.05164 | 0 | 0 | 0.052313 | 0.055783 |  | 0.054772 | 1.2162e-16 |  | 1.2162e-16 | 0.040825 | 0.05164 |  | 0.054772 | 0.029
| Rel.Std.Dev. |  | 0% | 2.752% | 16.43% | 5.533% | 0% | 4.152% | 4.997% | 0% | 0% | 5.759% | 5.179% |  | 5.216% | 1.52e-14% |  | 1.52e-14% | 4.016% | 5.533% |  | 5.216% | 2.767%
| PDM3 |  | -0.3886% | 47.76% | 11.23% | -7.029% | -0.3886% | -2.049% | 2.932% | -0.3886% | -0.3886% | -9.52% | 7.299% |  | 4.592% | -20.31% |  | -20.31% | 1.272% | -7.029% |  | 4.592% | 4.393%
| Z-Score (Absolute) |  | 0 | 4.89 | 1.18 | 0.67 | 0 | 0.17 | 0.34 | 0 | 0 | 0.93 | 0.19 | 15.17 | 0.51 | 2.02 | 15.17 | 2.02 | 0.17 | 0.67 | 7.59 | 0.51 | 2.29
| Analytical results for Se in OREAS 608 (Certified Value 5.8 ppm) | [25 empty] | Certified
Se | Round | Replicate | Lab | Lab | Lab | Lab | Lab | Lab | Lab | Lab | Lab | Lab | Lab | Lab | Lab | Lab | Lab | Lab | Lab | Lab | [6 empty] | 1
| No | No | 2.02 | 2.03 | 2.04 | 2.05 | 2.06 | 2.07 | 2.08 | 2.09 | 2.10 | 2.11 | 2.12 | 2.14 | 2.17 | 2.18 | 2.20 | 2.21 | 2.22 | 2.23 | [6 empty] | ppm
|  |  | AR*MS | AR*MS | AR*MS | AR*MS | AR*MS | AR*MS | AR*MS | AR*MS | AR*OES/MS | AR*MS | AR*OES/MS | AR*MS | AR*OES/MS | AR*OES/MS | AR*OES/MS | AR*OES/MS | AR*OES | AR*OES/MS | [6 empty] | 2
|  |  | 01g | 15g | 0.5g | 0.5g | 0.5g | 0.5g | 0.5g | 0.5g | 01g | 0.5g | 01g | 0.5g | 0.2g | 0.2g | 0.25g | 0.25g | 10g | 0.25g | [6 empty] | 3
| 1 | 1 | 5 | 5.5 | 6.2 | 5.8 | 5.3 | 6.1 | 6.5 | 5.8 | 6 | 5.64 | 6.0233 | 4.6 | < 10 | 4.8 | 6 | 6 | < 10 | 5.2 | [6 empty] | 1
| 1 | 2 | 5 | 5.1 | 6.3 | 5.9 | 6.1 | 6.1 | 6.2 | 5.9 | 6 | 5.82 | 6.1798 | 4.9 | < 10 | 4.7 | 6 | 5 | < 10 | 5.4 | [6 empty] | 43
| 1 | 3 | 5 | 5.4 | 6 | 5.9 | 8.1 | 6.7 | 5.9 | 5.9 | 6 | 5.67 | 6.1261 | 4.5 | < 10 | 5 | 6 | 6 | 10 | 5.2 | [6 empty] | 16
| 1 | 4 | 5 | 5.3 | 6 | 6.4 | 6.8 | 5.9 | 6.1 | 6.5 | 6 | 5.87 | 5.8658 | 4.9 | < 10 | 4.7 | 5 | 6 | < 10 | 6 | [6 empty] | 5.8039
| 1 | 5 | 5 | 5.7 | 5.8 | 5.9 | 6.2 | 6.2 | 6.1 | 6.3 | 6 | 5.76 | 6.158 | 4.5 | < 10 | 4.7 | 6 | 6 | < 10 | 5.4 | [6 empty] | 101
| 1 | 6 | 5 | 5.5 | 5.8 | 5.6 | 6.5 | 6.6 | 6.4 | 5.9 | 6 | 5.83 | 5.9351 | 4.5 | < 10 | 5.2 | 6 | 5 | < 10 | 5.4
| Mean |  | 5 | 5.4167 | 6.0167 | 5.9167 | 6.5 | 6.2667 | 6.2 | 6.05 | 6 | 5.765 | 6.048 | 4.65 |  | 4.85 | 5.8333 | 5.6667 | 10 | 5.4333
| Median |  | 5 | 5.45 | 6 | 5.9 | 6.35 | 6.15 | 6.15 | 5.9 | 6 | 5.79 | 6.0747 | 4.55 |  | 4.75 | 6 | 6 | 10 | 5.4
| Std Dev. |  | 0 | 0.20412 | 0.20412 | 0.26394 | 0.93167 | 0.31411 | 0.21909 | 0.28107 | 0 | 0.092682 | 0.12814 | 0.19748 |  | 0.20736 | 0.40825 | 0.5164 |  | 0.29439
| Rel.Std.Dev. |  | 0% | 3.768% | 3.393% | 4.461% | 14.33% | 5.012% | 3.534% | 4.646% | 0% | 1.608% | 2.119% | 4.247% |  | 4.276% | 6.999% | 9.113% |  | 5.418%
| PDM3 |  | -13.85% | -6.672% | 3.666% | 1.943% | 11.99% | 7.973% | 6.825% | 4.24% | 3.379% | -0.6704% | 4.206% | -19.88% |  | -16.44% | 0.5069% | -2.365% | 72.3% | -6.385%
| Z-Score (Absolute) |  | NA | 0.86 | 0.27 | 0.08 | 1.18 | 0.74 | 0.61 | 0.33 | NA | 0.21 | 0.33 | 2.31 | 1.65 | 1.93 | NA | NA | 0.08 | 0.83
Results from laboratories 2, 10, 16, 22 & 24 were removed due to their 1 ppm reading resolution.
| Analytical results for Sm in OREAS 608 (Indicative Value 3.23 ppm) | [25 empty] | Indicative
Sm | Round | Replicate | 2.02: Lab | [6 empty] | 1
| No | No | 2.02: 2.04 | [6 empty] | ppm
|  |  | 2.02: AR*MS | [6 empty] | 2
|  |  | 2.02: 0.5g | [6 empty] | 2
| 1 | 1 | 2.02: 3.8 | [6 empty] | 1
| 1 | 2 | 2.02: 2.7 | [6 empty] | 8
| 1 | 3 | 2.02: 2.9 | [6 empty] | 16
| 1 | 4 | 2.02: 3.6 | [6 empty] | 3.2333
| 1 | 5 | 2.02: 3 | [6 empty] | 14
| 1 | 6 | 2.02: 3.4
| Mean |  | 2.02: 3.2333
| Median |  | 2.02: 3.2
| Std Dev. |  | 2.02: 0.43205
| Rel.Std.Dev. |  | 2.02: 13.36%
| PDM3 |  | 2.02: 8.882e-14%
Z-Score (Absolute) | bar: 2.02
| Analytical results for Sn in OREAS 608 (Certified Value 1.39 ppm) | [25 empty] | Certified
Sn | Round | Replicate | Lab | Lab | Lab | Lab | Lab | Lab | Lab | Lab | Lab | Lab | Lab | Lab | Lab | Lab | Lab | Lab | Lab | Lab | Lab | Lab |  |  |  |  | 1
| No | No | 2.02 | 2.03 | 2.04 | 2.05 | 2.06 | 2.07 | 2.08 | 2.09 | 2.10 | 2.11 | 2.12 | 2.15 | 2.17 | 2.18 | 2.19 | 2.20 | 2.21 | 2.22 | 2.23 | 2.25 |  |  |  |  | ppm
|  |  | AR*MS | AR*MS | AR*MS | AR*MS | AR*MS | AR*MS | AR*MS | AR*MS | AR*OES/MS | AR*MS | AR*OES/MS | AR*OES/MS | AR*OES/MS | AR*OES/MS | AR*OES | AR*OES/MS | AR*OES/MS | AR*OES | AR*OES/MS | AR*OES |  |  |  |  | 2
|  |  | 01g | 15g | 0.5g | 0.5g | 0.5g | 0.5g | 0.5g | 0.5g | 01g | 0.5g | 01g | 0.5g | 0.2g | 0.2g | 0.25g | 0.25g | 0.25g | 10g | 0.25g | 01g |  |  |  |  | 2
| 1 | 1 | 1.5 | 1.5 | 1.8 | 1.2 | 1.4 | 1.3 | 1.3 | 1.3 | 1.6 | 1.39 | 1.6881 | 1.3 | < 20 | 1.1 | < 10 | 1.2 | 1.6 | < 10 | 1.3 | < 5 |  |  |  |  | 1
| 1 | 2 | 1.5 | 1.4 | 1.75 | 1.3 | 1.4 | 1.3 | 1.3 | 1.3 | 1.6 | 1.36 | 1.6934 | 1.2 | < 20 | 1.1 | < 10 | 1.3 | 1.5 | < 10 | 1.3 | < 5 |  |  |  |  | 18
| 1 | 3 | 1.6 | 1.4 | 1.67 | 1.3 | 1.4 | 1.3 | 1.3 | 1.3 | 1.6 | 1.37 | 1.6475 | 1.2 | < 20 | 1.1 | < 10 | 1.4 | 1.6 | < 10 | 1.3 | < 5 |  |  |  |  | 16
| 1 | 4 | 1.6 | 1.4 | 1.8 | 1.3 | 1.3 | 1.3 | 1.3 | 1.3 | 1.7 | 1.42 | 1.5527 | 1.3 | < 20 | 1.3 | < 10 | 1.4 | 1.7 | < 10 | 1.3 | < 5 |  |  |  |  | 1.3876
| 1 | 5 | 1.5 | 1.4 | 1.76 | 1.3 | 1.3 | 1.3 | 1.3 | 1.3 | 1.7 | 1.4 | 1.5377 | 1.3 | < 20 | 1.1 | < 10 | 1.4 | 1.7 | < 10 | 1.3 | < 5 |  |  |  |  | 102
| 1 | 6 | 1.5 | 1.5 | 1.75 | 1.2 | 1.3 | 1.3 | 1.3 | 1.3 | 1.7 | 1.37 | 1.5513 | 1.3 | < 20 | 1.1 | < 10 | 1.5 | 1.6 | < 10 | 1.3 | < 5
| Mean |  | 1.5333 | 1.4333 | 1.755 | 1.2667 | 1.35 | 1.3 | 1.3 | 1.3 | 1.65 | 1.385 | 1.6118 | 1.2667 |  | 1.1333 |  | 1.3667 | 1.6167 |  | 1.3
| Median |  | 1.5 | 1.4 | 1.755 | 1.3 | 1.35 | 1.3 | 1.3 | 1.3 | 1.65 | 1.38 | 1.6001 | 1.3 |  | 1.1 |  | 1.4 | 1.6 |  | 1.3
| Std Dev. |  | 0.05164 | 0.05164 | 0.047645 | 0.05164 | 0.054772 | 0 | 0 | 0 | 0.054772 | 0.022583 | 0.072676 | 0.05164 |  | 0.08165 |  | 0.10328 | 0.075277 |  | 0
| Rel.Std.Dev. |  | 3.368% | 3.603% | 2.715% | 4.077% | 4.057% | 0% | 0% | 0% | 3.32% | 1.631% | 4.509% | 4.077% |  | 7.204% |  | 7.557% | 4.656% |  | 0%
| PDM3 |  | 10.51% | 3.299% | 26.48% | -8.713% | -2.707% | -6.311% | -6.311% | -6.311% | 18.91% | -0.1847% | 16.16% | -8.713% |  | -18.32% |  | -1.506% | 16.51% |  | -6.311%
| Z-Score (Absolute) |  | 0.59 | 0.11 | 1.64 | 0.67 | 0.28 | 0.52 | 0.52 | 0.52 | 1.14 | 0.11 | 0.96 | 0.67 | 40.65 | 1.31 | 16.99 | 0.2 | 0.98 | 16.99 | 0.52 | 5.16
| Analytical results for Sr in OREAS 608 (Certified Value 26.9 ppm) | [25 empty] | Certified
Sr | Round | Replicate | Lab | Lab | Lab | Lab | Lab | Lab | Lab | Lab | Lab | Lab | Lab | Lab | Lab | Lab | Lab | Lab | Lab | Lab | Lab | Lab | Lab | Lab | Lab |  | 1
| No | No | 2.02 | 2.03 | 2.04 | 2.05 | 2.06 | 2.07 | 2.08 | 2.09 | 2.10 | 2.11 | 2.12 | 2.13 | 2.14 | 2.15 | 2.17 | 2.18 | 2.19 | 2.20 | 2.21 | 2.22 | 2.23 | 2.24 | 2.25 |  | ppm
|  |  | AR*MS | AR*MS | AR*MS | AR*MS | AR*MS | AR*MS | AR*MS | AR*MS | AR*OES/MS | AR*MS | AR*OES/MS | AR*OES | AR*MS | AR*OES/MS | AR*OES/MS | AR*OES/MS | AR*OES | AR*OES/MS | AR*OES/MS | AR*OES | AR*OES/MS | AR*OES | AR*OES |  | 1
|  |  | 01g | 15g | 0.5g | 0.5g | 0.5g | 0.5g | 0.5g | 0.5g | 01g | 0.5g | 01g | 0.5g | 0.5g | 0.5g | 0.2g | 0.2g | 0.25g | 0.25g | 0.25g | 10g | 0.25g | 0.5g | 01g |  | 1
| 1 | 1 | 30.6 | 25.5 | 30.5 | 26.7 | 27.5 | 26 | 26.1 | 26.9 | 32.7 | 25.09 | 34.1174 | 22 | 29.1 | 23.7 | 30.8668 | 20.8 | 27.88 | 26.3 | 25.3 | 23.4 | 21 | 23 | 36.51 |  | 1
| 1 | 2 | 29.6 | 24.2 | 31.9 | 26.9 | 27.3 | 27.3 | 25.8 | 25.6 | 33.1 | 24.95 | 35.0808 | 22 | 27.3 | 22 | 31.7829 | 20.4 | 28.03 | 26.9 | 25.4 | 25.4 | 22 | 23 | 32.89 |  | 19
| 1 | 3 | 30.6 | 24.1 | 30.9 | 26.9 | 26.8 | 26.7 | 26.5 | 26.3 | 32.1 | 26.07 | 34.2465 | 22 | 26.3 | 22.7 | 31.8879 | 20.9 | 26.43 | 27.9 | 24.9 | 23.5 | 22 | 23 | 31.27 |  | 16
| 1 | 4 | 30 | 23.9 | 31.8 | 25.5 | 26.3 | 26.6 | 26.3 | 27.6 | 33 | 25.4 | 34.476 | 22 | 25.6 | 23.4 | 30.7081 | 20.7 | 28 | 28.4 | 26.2 | 25 | 23 | 23 | 35.65 |  | 26.8934
| 1 | 5 | 29 | 23.3 | 31.5 | 27.4 | 26.1 | 25.9 | 25.6 | 27.1 | 33.3 | 25.37 | 34.1372 | 24 | 27.5 | 23 | 31.8299 | 21.3 | 27.3 | 26.8 | 25 | 24.6 | 21 | 23 | 32.03 |  | 103
| 1 | 6 | 30.2 | 24.8 | 30.1 | 24.8 | 25.7 | 26.8 | 25.1 | 25.7 | 33.9 | 26.01 | 35.0808 | 23 | 27.6 | 23.2 | 33.1579 | 20.7 | 30.74 | 25.9 | 24.8 | 24.8 | 22 | 23 | 34.41
| Mean |  | 30 | 24.3 | 31.1167 | 26.3667 | 26.6167 | 26.55 | 25.9 | 26.5333 | 33.0167 | 25.4817 | 34.5231 | 22.5 | 27.2333 | 23 | 31.7056 | 20.8 | 28.0633 | 27.0333 | 25.2667 | 24.45 | 21.8333 | 23 | 33.7933
| Median |  | 30.1 | 24.15 | 31.2 | 26.8 | 26.55 | 26.65 | 25.95 | 26.6 | 33.05 | 25.385 | 34.3613 | 22 | 27.4 | 23.1 | 31.8064 | 20.75 | 27.94 | 26.85 | 25.15 | 24.7 | 22 | 23 | 33.65
| Std Dev. |  | 0.61968 | 0.76158 | 0.73326 | 0.99532 | 0.70545 | 0.5244 | 0.5099 | 0.80166 | 0.60139 | 0.46486 | 0.45037 | 0.83666 | 1.2028 | 0.59666 | 0.87891 | 0.29665 | 1.4459 | 0.95009 | 0.51251 | 0.81915 | 0.75277 | 0 | 2.0737
| Rel.Std.Dev. |  | 2.066% | 3.134% | 2.356% | 3.775% | 2.65% | 1.975% | 1.969% | 3.021% | 1.821% | 1.824% | 1.305% | 3.718% | 4.417% | 2.594% | 2.772% | 1.426% | 5.152% | 3.515% | 2.028% | 3.35% | 3.448% | 0% | 6.136%
| PDM3 |  | 11.55% | -9.643% | 15.7% | -1.959% | -1.029% | -1.277% | -3.694% | -1.339% | 22.77% | -5.249% | 28.37% | -16.34% | 1.264% | -14.48% | 17.89% | -22.66% | 4.35% | 0.5203% | -6.049% | -9.086% | -18.82% | -14.48% | 25.66%
| Z-Score (Absolute) |  | 1.05 | 0.67 | 1.38 | 0.05 | 0.03 | 0.01 | 0.19 | 0 | 1.96 | 0.32 | 2.41 | 1.22 | 0.21 | 1.07 | 1.56 | 1.73 | 0.46 | 0.15 | 0.38 | 0.63 | 1.42 | 1.07 | 2.19
| Analytical results for Ta in OREAS 608 (Indicative Value < 0.01 ppm) | [25 empty] | Indicative
Ta | Round | Replicate | Lab | Lab | Lab | Lab | Lab | Lab | Lab | Lab | Lab | Lab | Lab | Lab | Lab | Lab | Lab | Lab | Lab | [7 empty] | 1
| No | No | 2.02 | 2.03 | 2.04 | 2.05 | 2.06 | 2.07 | 2.08 | 2.09 | 2.10 | 2.11 | 2.12 | 2.15 | 2.17 | 2.18 | 2.20 | 2.21 | 2.23 | [7 empty] | ppm
|  |  | AR*MS | AR*MS | AR*MS | AR*MS | AR*MS | AR*MS | AR*MS | AR*MS | AR*OES/MS | AR*MS | AR*OES/MS | AR*OES/MS | AR*OES/MS | AR*OES/MS | AR*OES/MS | AR*OES/MS | AR*OES/MS | [7 empty] | 3
|  |  | 01g | 15g | 0.5g | 0.5g | 0.5g | 0.5g | 0.5g | 0.5g | 01g | 0.5g | 01g | 0.5g | 0.2g | 0.2g | 0.25g | 0.25g | 0.25g | [7 empty] | 3
| 1 | 1 | < 0.05 | < 0.05 | < 0.05 | < 0.01 | < 0.01 | < 0.01 | < 0.01 | < 0.01 | < 0.05 | < 0.01 | 0.19491 | < 0.01 | < 10 | < 0.3 | < 0.05 | < 0.05 | < 0.1 | [7 empty] | 1
| 1 | 2 | < 0.05 | < 0.05 | < 0.05 | < 0.01 | < 0.01 | < 0.01 | < 0.01 | < 0.01 | < 0.05 | < 0.01 | 0.19602 | < 0.01 | < 10 | < 0.3 | < 0.05 | < 0.05 | < 0.1 | [7 empty] | 9
| 1 | 3 | < 0.05 | < 0.05 | < 0.05 | < 0.01 | < 0.01 | < 0.01 | < 0.01 | < 0.01 | < 0.05 | < 0.01 | 0.19232 | < 0.01 | < 10 | < 0.3 | < 0.05 | < 0.05 | < 0.1 | [7 empty] | 16
| 1 | 4 | < 0.05 | < 0.05 | < 0.05 | < 0.01 | < 0.01 | < 0.01 | < 0.01 | < 0.01 | < 0.05 | < 0.01 | 0.19337 | < 0.01 | < 10 | < 0.3 | < 0.05 | < 0.05 | < 0.1 | [7 empty] | < 0.01
| 1 | 5 | < 0.05 | < 0.05 | < 0.05 | < 0.01 | < 0.01 | < 0.01 | < 0.01 | < 0.01 | < 0.05 | < 0.01 | 0.19349 | < 0.01 | < 10 | < 0.3 | < 0.05 | < 0.05 | < 0.1 | [7 empty] | 15
| 1 | 6 | < 0.05 | < 0.05 | < 0.05 | < 0.01 | < 0.01 | < 0.01 | < 0.01 | < 0.01 | < 0.05 | < 0.01 | 0.19565 | < 0.01 | < 10 | < 0.3 | < 0.05 | < 0.05 | < 0.1
| Mean |  | 2.12: 0.19429
| Median |  | 2.12: 0.1942
| Std Dev. |  | 2.12: 0.0014546
| Rel.Std.Dev. |  | 2.12: 0.7486%
PDM3
| Z-Score (Absolute) |  | 0 | 0 | 0 | 0.67 | 0.67 | 0.67 | 0.67 | 0.67 | 0 | 0.67 | 5.71 | 0.67 | 167.73 | 4.21 | 0 | 0 | 0.84
| Analytical results for Tb in OREAS 608 (Indicative Value 0.33 ppm) | [25 empty] | Indicative
Tb | Round | Replicate | 2.02: Lab; 2.03: Lab; 2.04: Lab; 2.05: Lab | [7 empty] | 1
| No | No | 2.02: 2.04; 2.03: 2.18; 2.04: 2.20; 2.05: 2.21 | [7 empty] | ppm
|  |  | 2.02: AR*MS; 2.03: AR*OES/MS; 2.04: AR*OES/MS; 2.05: AR*OES/MS | [7 empty] | 2
|  |  | 2.02: 0.5g; 2.03: 0.2g; 2.04: 0.25g; 2.05: 0.25g | [7 empty] | 2
| 1 | 1 | 2.02: 0.4; 2.03: 0.3; 2.04: 0.38; 2.05: 0.34 | [7 empty] | 1
| 1 | 2 | 2.02: 0.3; 2.03: 0.3; 2.04: 0.36; 2.05: 0.34 | [7 empty] | 10
| 1 | 3 | 2.02: 0.3; 2.03: 0.3; 2.04: 0.38; 2.05: 0.33 | [7 empty] | 16
| 1 | 4 | 2.02: 0.3; 2.03: 0.3; 2.04: 0.39; 2.05: 0.35 | [7 empty] | 0.33167
| 1 | 5 | 2.02: 0.3; 2.03: 0.3; 2.04: 0.36; 2.05: 0.33 | [7 empty] | 16
| 1 | 6 | 2.02: 0.3; 2.03: 0.3; 2.04: 0.37; 2.05: 0.33
| Mean |  | 2.02: 0.31667; 2.03: 0.3; 2.04: 0.37333; 2.05: 0.33667
| Median |  | 2.02: 0.3; 2.03: 0.3; 2.04: 0.375; 2.05: 0.335
| Std Dev. |  | 2.02: 0.040825; 2.03: 0; 2.04: 0.012111; 2.05: 0.008165
| Rel.Std.Dev. |  | 2.02: 12.89%; 2.03: 0%; 2.04: 3.244%; 2.05: 2.425%
| PDM3 |  | 2.02: -4.523%; 2.03: -9.548%; 2.04: 12.56%; 2.05: 1.508%
| Z-Score (Absolute) |  | 2.02: 0.37; 2.03: 0.98; 2.04: 1.72; 2.05: 0.37
| Analytical results for Te in OREAS 608 (Certified Value 5.73 ppm) | [25 empty] | Certified
Te | Round | Replicate | Lab | Lab | Lab | Lab | Lab | Lab | Lab | Lab | Lab | Lab | Lab | Lab | Lab | Lab | Lab | Lab | Lab | Lab | Lab | [5 empty] | 1
| No | No | 2.02 | 2.03 | 2.04 | 2.05 | 2.06 | 2.07 | 2.08 | 2.09 | 2.10 | 2.11 | 2.12 | 2.14 | 2.15 | 2.17 | 2.18 | 2.20 | 2.21 | 2.23 | 2.24 | [5 empty] | ppm
|  |  | AR*MS | AR*MS | AR*MS | AR*MS | AR*MS | AR*MS | AR*MS | AR*MS | AR*OES/MS | AR*MS | AR*OES/MS | AR*MS | AR*OES/MS | AR*OES/MS | AR*OES/MS | AR*OES/MS | AR*OES/MS | AR*OES/MS | AR*OES | [5 empty] | 2
|  |  | 01g | 15g | 0.5g | 0.5g | 0.5g | 0.5g | 0.5g | 0.5g | 01g | 0.5g | 01g | 0.5g | 0.5g | 0.2g | 0.2g | 0.25g | 0.25g | 0.25g | 0.5g | [5 empty] | 3
| 1 | 1 | 5.39 | 6.28 | 5.29 | 5.63 | 6.37 | 5.49 | 5.96 | 5.95 | 4.06 | 5.62 | 6.0887 | 5.07 | 6.64 | < 10 | 5.67 | 5.56 | 5.46 | 5.2 | 5 | [5 empty] | 1
| 1 | 2 | 5.38 | 5.98 | 5.45 | 5.93 | 6.41 | 5.69 | 5.88 | 5.82 | 4.12 | 5.65 | 6.0507 | 5.08 | 6.46 | < 10 | 5.54 | 5.45 | 5.47 | 5.6 | 5 | [5 empty] | 32
| 1 | 3 | 5.48 | 6.03 | 5.14 | 6 | 6.38 | 5.46 | 5.95 | 5.66 | 4.23 | 5.48 | 5.8018 | 5.47 | 6.3 | < 10 | 5.59 | 5.77 | 5.85 | 5.1 | 5 | [5 empty] | 16
| 1 | 4 | 5.41 | 5.99 | 5.64 | 5.81 | 6.29 | 5.57 | 5.9 | 5.95 | 4.57 | 5.65 | 5.7936 | 5.42 | 6.5 | < 10 | 5.83 | 5.73 | 5.5 | 5.6 | 5 | [5 empty] | 5.7342
| 1 | 5 | 5.35 | 5.9 | 5.33 | 6.08 | 6.3 | 5.56 | 5.81 | 5.88 | 4.52 | 5.65 | 5.8506 | 5.12 | 6.02 | < 10 | 6.1 | 5.71 | 5.6 | 5.7 | 5 | [5 empty] | 104
| 1 | 6 | 5.43 | 5.99 | 5.45 | 5.63 | 6.18 | 5.57 | 5.71 | 5.88 | 4.53 | 5.32 | 5.8953 | 5.36 | 6.36 | < 10 | 6.1 | 5.41 | 5.45 | 5.6 | 5
| Mean |  | 5.4067 | 6.0283 | 5.3833 | 5.8467 | 6.3217 | 5.5567 | 5.8683 | 5.8567 | 4.3383 | 5.5617 | 5.9135 | 5.2533 | 6.38 |  | 5.805 | 5.605 | 5.555 | 5.4667 | 5
| Median |  | 5.4 | 5.99 | 5.39 | 5.87 | 6.335 | 5.565 | 5.89 | 5.88 | 4.375 | 5.635 | 5.873 | 5.24 | 6.41 |  | 5.75 | 5.635 | 5.485 | 5.6 | 5
| Std Dev. |  | 0.045019 | 0.13045 | 0.17061 | 0.18981 | 0.083766 | 0.079917 | 0.094534 | 0.1082 | 0.22816 | 0.13556 | 0.127 | 0.18305 | 0.21204 |  | 0.24874 | 0.15359 | 0.1545 | 0.25033 | 0
| Rel.Std.Dev. |  | 0.8326% | 2.164% | 3.169% | 3.246% | 1.325% | 1.438% | 1.611% | 1.847% | 5.259% | 2.437% | 2.148% | 3.484% | 3.323% |  | 4.285% | 2.74% | 2.781% | 4.579% | 0%
| PDM3 |  | -5.712% | 5.129% | -6.119% | 1.961% | 10.24% | -3.096% | 2.339% | 2.135% | -24.34% | -3.009% | 3.126% | -8.386% | 11.26% |  | 1.234% | -2.253% | -3.125% | -4.666% | -12.8%
| Z-Score (Absolute) |  | 0.44 | 1.12 | 0.5 | 0.66 | 1.86 | 0.07 | 0.72 | 0.69 | 3.13 | 0.05 | 0.83 | 0.83 | 2 | 1.47 | 0.56 | 0.05 | 0.07 | 0.29 | NA
Results from laboratory 24 were removed due to their 1 ppm reading resolution.
| Analytical results for Th in OREAS 608 (Certified Value 5.18 ppm) | [25 empty] | Certified
Th | Round | Replicate | Lab | Lab | Lab | Lab | Lab | Lab | Lab | Lab | Lab | Lab | Lab | Lab | Lab | Lab | Lab | Lab | Lab | Lab | Lab | Lab |  |  |  |  | 1
| No | No | 2.02 | 2.03 | 2.04 | 2.05 | 2.06 | 2.07 | 2.08 | 2.09 | 2.10 | 2.11 | 2.12 | 2.13 | 2.14 | 2.15 | 2.17 | 2.18 | 2.20 | 2.21 | 2.23 | 2.25 |  |  |  |  | ppm
|  |  | AR*MS | AR*MS | AR*MS | AR*MS | AR*MS | AR*MS | AR*MS | AR*MS | AR*OES/MS | AR*MS | AR*OES/MS | AR*OES | AR*MS | AR*OES/MS | AR*OES/MS | AR*OES/MS | AR*OES/MS | AR*OES/MS | AR*OES/MS | AR*OES |  |  |  |  | 2
|  |  | 01g | 15g | 0.5g | 0.5g | 0.5g | 0.5g | 0.5g | 0.5g | 01g | 0.5g | 01g | 0.5g | 0.5g | 0.5g | 0.2g | 0.2g | 0.25g | 0.25g | 0.25g | 01g |  |  |  |  | 3
| 1 | 1 | 8.41 | 5.3 | 6.9 | 5.1 | 4.9 | 5.1 | 5 | 5.6 | 8.64 | 5.556 | 8.2443 | 8 | 5.9 | 5 | < 10 | 4.55 | 5.2 | 5.7 | 5 | < 2 |  |  |  |  | 1
| 1 | 2 | 8.27 | 5 | 7 | 5 | 4.8 | 5 | 5 | 5.3 | 8.8 | 5.512 | 8.2876 | 8 | 5.9 | 4.6 | < 10 | 4.23 | 5 | 5.6 | 5.3 | < 2 |  |  |  |  | 33
| 1 | 3 | 9.01 | 5 | 6.8 | 5 | 4.8 | 5 | 5.2 | 5.3 | 8.6 | 5.785 | 7.8967 | 9 | 5.9 | 4.8 | < 10 | 4.48 | 5.4 | 5.3 | 5.6 | < 2 |  |  |  |  | 16
| 1 | 4 | 8.85 | 5 | 7.2 | 5.1 | 4.9 | 4.9 | 5 | 5.6 | 8.48 | 5.837 | 7.8822 | 9 | 5.8 | 5 | < 10 | 4.25 | 5.5 | 5.8 | 5.4 | < 2 |  |  |  |  | 5.177
| 1 | 5 | 8.18 | 4.8 | 7 | 5.1 | 4.8 | 4.8 | 5.1 | 5.3 | 8.82 | 5.781 | 7.736 | 9 | 5.4 | 4.9 | < 10 | 4.47 | 5.3 | 5.6 | 5.3 | < 2 |  |  |  |  | 105
| 1 | 6 | 8.94 | 5.2 | 7 | 5.2 | 4.6 | 4.9 | 5 | 5.2 | 8.72 | 5.523 | 7.8129 | 9 | 6 | 5.1 | < 10 | 4.33 | 5.4 | 5.5 | 4.9 | < 2
| Mean |  | 8.61 | 5.05 | 6.9833 | 5.0833 | 4.8 | 4.95 | 5.05 | 5.3833 | 8.6767 | 5.6657 | 7.9766 | 8.6667 | 5.8167 | 4.9 |  | 4.385 | 5.3 | 5.5833 | 5.25
| Median |  | 8.63 | 5 | 7 | 5.1 | 4.8 | 4.95 | 5 | 5.3 | 8.68 | 5.6685 | 7.8894 | 9 | 5.9 | 4.95 |  | 4.4 | 5.35 | 5.6 | 5.3
| Std Dev. |  | 0.36524 | 0.17607 | 0.13292 | 0.075277 | 0.10954 | 0.10488 | 0.083666 | 0.17224 | 0.12925 | 0.15026 | 0.23168 | 0.5164 | 0.2137 | 0.17889 |  | 0.13323 | 0.17889 | 0.17224 | 0.25884
| Rel.Std.Dev. |  | 4.242% | 3.486% | 1.903% | 1.481% | 2.282% | 2.119% | 1.657% | 3.2% | 1.49% | 2.652% | 2.904% | 5.958% | 3.674% | 3.651% |  | 3.038% | 3.375% | 3.085% | 4.93%
| PDM3 |  | 66.31% | -2.453% | 34.89% | -1.809% | -7.282% | -4.384% | -2.453% | 3.986% | 67.6% | 9.44% | 54.08% | 67.41% | 12.36% | -5.35% |  | -15.3% | 2.376% | 7.849% | 1.411%
| Z-Score (Absolute) |  | 6.47 | 0.39 | 3.34 | 0.32 | 0.87 | 0.58 | 0.39 | 0.26 | 6.6 | 0.8 | 5.25 | NA | 1.09 | 0.67 | 0.48 | 1.67 | 0.1 | 0.64 | 0 | 8.19
Results from laboratory 13 were removed due to their 1 ppm reading resolution.
| Analytical results for Ti in OREAS 608 (Indicative Value 0.013 wt.%) | [25 empty] | Indicative
Ti | Round | Replicate | Lab | Lab | Lab | Lab | Lab | Lab | Lab | Lab | Lab | Lab | Lab | Lab | Lab | Lab | Lab | Lab | Lab | Lab | Lab | Lab | Lab | Lab | Lab |  | 1
| No | No | 2.02 | 2.03 | 2.04 | 2.05 | 2.06 | 2.07 | 2.08 | 2.09 | 2.10 | 2.11 | 2.12 | 2.13 | 2.14 | 2.15 | 2.17 | 2.18 | 2.19 | 2.20 | 2.21 | 2.22 | 2.23 | 2.24 | 2.25 |  | wt.%
|  |  | AR*OES | AR*MS | AR*MS | AR*MS | AR*MS | AR*MS | AR*MS | AR*MS | AR*OES/MS | AR*MS | AR*OES/MS | AR*OES | AR*MS | AR*OES/MS | AR*OES/MS | AR*OES/MS | AR*OES | AR*OES/MS | AR*OES/MS | AR*OES | AR*OES/MS | AR*OES | AR*OES |  | 3
|  |  | 01g | 15g | 0.5g | 0.5g | 0.5g | 0.5g | 0.5g | 0.5g | 01g | 0.5g | 01g | 0.5g | 0.5g | 0.5g | 0.2g | 0.2g | 0.25g | 0.25g | 0.25g | 10g | 0.25g | 0.5g | 01g |  | 3
| 1 | 1 | 0.0228 | 0.012 | 0.03 | 0.014 | 0.015 | 0.014 | 0.014 | 0.014 | 0.028 | 0.0122 | 0.032917 | 0.009 | 0.015 | 0.011 | < 0.01 | 0.01 | 0.014 | 0.02 | 0.01 | 0.01 | 0.011 | 0.01 | 0.04105 |  | 1
| 1 | 2 | 0.0207 | 0.012 | 0.03 | 0.014 | 0.015 | 0.013 | 0.014 | 0.014 | 0.0283 | 0.0122 | 0.03125 | 0.009 | 0.015 | 0.009 | < 0.01 | 0.01 | 0.014 | 0.01 | 0.01 | 0.02 | 0.012 | 0.01 | 0.03965 |  | 11
| 1 | 3 | 0.0244 | 0.011 | 0.03 | 0.014 | 0.015 | 0.013 | 0.015 | 0.015 | 0.0273 | 0.0139 | 0.031521 | 0.009 | 0.015 | 0.01 | < 0.01 | 0.01 | 0.014 | 0.01 | 0.01 | 0.02 | 0.012 | 0.01 | 0.040825 |  | 16
| 1 | 4 | 0.024 | 0.012 | 0.03 | 0.014 | 0.015 | 0.013 | 0.014 | 0.014 | 0.028 | 0.0123 | 0.032956 | 0.009 | 0.014 | 0.01 | < 0.01 | 0.01 | 0.014 | 0.01 | 0.01 | 0.02 | 0.012 | 0.01 | 0.040685 |  | 0.013357
| 1 | 5 | 0.0227 | 0.012 | 0.03 | 0.014 | 0.015 | 0.013 | 0.014 | 0.015 | 0.0257 | 0.0126 | 0.030783 | 0.013 | 0.014 | 0.01 | < 0.01 | 0.01 | 0.014 | 0.02 | 0.01 | 0.02 | 0.012 | 0.01 | 0.040545 |  | 17
| 1 | 6 | 0.0244 | 0.012 | 0.03 | 0.014 | 0.014 | 0.013 | 0.014 | 0.014 | 0.0266 | 0.0139 | 0.032083 | 0.01 | 0.015 | 0.01 | < 0.01 | 0.01 | 0.013 | 0.02 | 0.01 | 0.02 | 0.011 | 0.01 | 0.040405
| Mean |  | 0.023167 | 0.011833 | 0.03 | 0.014 | 0.014833 | 0.013167 | 0.014167 | 0.014333 | 0.027317 | 0.01285 | 0.031918 | 0.0098333 | 0.014667 | 0.01 |  | 0.01 | 0.013833 | 0.015 | 0.01 | 0.018333 | 0.011667 | 0.01 | 0.040527
| Median |  | 0.0234 | 0.012 | 0.03 | 0.014 | 0.015 | 0.013 | 0.014 | 0.014 | 0.02765 | 0.01245 | 0.031802 | 0.009 | 0.015 | 0.01 |  | 0.01 | 0.014 | 0.015 | 0.01 | 0.02 | 0.012 | 0.01 | 0.040615
| Std Dev. |  | 0.0014264 | 0.00040825 | 0 | 1.9003e-18 | 0.00040825 | 0.00040825 | 0.00040825 | 0.0005164 | 0.0010028 | 0.00082644 | 0.00089379 | 0.0016021 | 0.0005164 | 0.00063246 |  | 0 | 0.00040825 | 0.0054772 | 0 | 0.0040825 | 0.0005164 | 0 | 0.00048407
| Rel.Std.Dev. |  | 6.157% | 3.45% | 0% | 1.357e-14% | 2.752% | 3.101% | 2.882% | 3.603% | 3.671% | 6.431% | 2.8% | 16.29% | 3.521% | 6.325% |  | 0% | 2.951% | 36.51% | 0% | 22.27% | 4.426% | 0% | 1.194%
| PDM3 |  | 73.44% | -11.41% | 124.6% | 4.811% | 11.05% | -1.428% | 6.059% | 7.306% | 104.5% | -3.799% | 139% | -26.38% | 9.802% | -25.14% |  | -25.14% | 3.563% | 12.3% | -25.14% | 37.25% | -12.66% | -25.14% | 203.4%
| Z-Score (Absolute) |  | 1.55 | 0.37 | 2.7 | 0 | 0.14 | 0.14 | 0.03 | 0.06 | 2.24 | 0.19 | 3.02 | 0.7 | 0.11 | 0.67 | 1.52 | 0.67 | 0.03 | 0.17 | 0.67 | 0.73 | 0.39 | 0.67 | 4.47
| Analytical results for Tl in OREAS 608 (Certified Value 0.72 ppm) | [25 empty] | Certified
Tl | Round | Replicate | Lab | Lab | Lab | Lab | Lab | Lab | Lab | Lab | Lab | Lab | Lab | Lab | Lab | Lab | Lab | Lab | Lab | Lab | Lab | Lab |  |  |  |  | 1
| No | No | 2.02 | 2.03 | 2.04 | 2.05 | 2.06 | 2.07 | 2.08 | 2.09 | 2.10 | 2.11 | 2.12 | 2.13 | 2.14 | 2.15 | 2.17 | 2.18 | 2.20 | 2.21 | 2.23 | 2.25 |  |  |  |  | ppm
|  |  | AR*MS | AR*MS | AR*MS | AR*MS | AR*MS | AR*MS | AR*MS | AR*MS | AR*OES/MS | AR*MS | AR*OES/MS | AR*OES | AR*MS | AR*OES/MS | AR*OES/MS | AR*OES/MS | AR*OES/MS | AR*OES/MS | AR*OES/MS | AR*OES |  |  |  |  | 2
|  |  | 01g | 15g | 0.5g | 0.5g | 0.5g | 0.5g | 0.5g | 0.5g | 01g | 0.5g | 01g | 0.5g | 0.5g | 0.5g | 0.2g | 0.2g | 0.25g | 0.25g | 0.25g | 01g |  |  |  |  | 3
| 1 | 1 | 0.71 | 0.75 | 0.78 | 0.71 | 0.72 | 0.67 | 0.66 | 0.72 | 0.74 | 0.7 | 0.76718 | 5 | 0.69 | 0.32 | < 5 | 0.57 | 0.72 | 0.69 | 0.8 | < 5 |  |  |  |  | 1
| 1 | 2 | 0.72 | 0.72 | 0.8 | 0.68 | 0.69 | 0.69 | 0.67 | 0.69 | 0.79 | 0.69 | 0.7702 | < 5 | 0.67 | 0.3 | < 5 | 0.55 | 0.69 | 0.67 | 0.8 | < 5 |  |  |  |  | 35
| 1 | 3 | 0.76 | 0.71 | 0.73 | 0.72 | 0.71 | 0.66 | 0.68 | 0.7 | 0.75 | 0.7 | 0.76929 | < 5 | 0.69 | 0.3 | < 5 | 0.57 | 0.72 | 0.69 | 0.8 | < 5 |  |  |  |  | 16
| 1 | 4 | 0.75 | 0.71 | 0.77 | 0.7 | 0.72 | 0.67 | 0.68 | 0.74 | 0.77 | 0.71 | 0.76181 | < 5 | 0.74 | 0.32 | < 5 | 0.56 | 0.73 | 0.7 | 0.8 | < 5 |  |  |  |  | 0.71569
| 1 | 5 | 0.72 | 0.69 | 0.75 | 0.72 | 0.72 | 0.66 | 0.7 | 0.72 | 0.77 | 0.71 | 0.76312 | < 5 | 0.67 | 0.32 | < 5 | 0.57 | 0.72 | 0.7 | 0.8 | < 5 |  |  |  |  | 106
| 1 | 6 | 0.74 | 0.73 | 0.76 | 0.71 | 0.7 | 0.65 | 0.67 | 0.68 | 0.74 | 0.69 | 0.76664 | 5 | 0.71 | 0.33 | < 5 | 0.59 | 0.71 | 0.71 | 0.8 | < 5
| Mean |  | 0.73333 | 0.71833 | 0.765 | 0.70667 | 0.71 | 0.66667 | 0.67667 | 0.70833 | 0.76 | 0.7 | 0.76637 | 5 | 0.695 | 0.315 |  | 0.56833 | 0.715 | 0.69333 | 0.8
| Median |  | 0.73 | 0.715 | 0.765 | 0.71 | 0.715 | 0.665 | 0.675 | 0.71 | 0.76 | 0.7 | 0.76691 | 5 | 0.69 | 0.32 |  | 0.57 | 0.72 | 0.695 | 0.8
| Std Dev. |  | 0.019664 | 0.020412 | 0.02429 | 0.015055 | 0.012649 | 0.013663 | 0.013663 | 0.022286 | 0.02 | 0.0089443 | 0.0033253 | 0 | 0.026646 | 0.012247 |  | 0.013292 | 0.013784 | 0.013663 | 1.2162e-16
| Rel.Std.Dev. |  | 2.681% | 2.842% | 3.175% | 2.13% | 1.782% | 2.049% | 2.019% | 3.146% | 2.632% | 1.278% | 0.4339% | 0% | 3.834% | 3.888% |  | 2.339% | 1.928% | 1.971% | 1.52e-14%
| PDM3 |  | 2.465% | 0.3689% | 6.889% | -1.261% | -0.7955% | -6.85% | -5.453% | -1.028% | 6.191% | -2.193% | 7.081% | 598.6% | -2.891% | -55.99% |  | -20.59% | -0.09689% | -3.124% | 11.78%
| Z-Score (Absolute) |  | 0.58 | 0.22 | 1.33 | 0.06 | 0.02 | 1.01 | 0.77 | 0.02 | 1.21 | 0.22 | 1.36 | NA | 0.34 | 9.38 | 42.62 | 3.35 | 0.14 | 0.38 | NA | 42.62
Results from laboratories 13 & 23 were removed due to their 0.1 ppm or greater reading resolution.
| Analytical results for Tm in OREAS 608 (Indicative Value < 100 ppb) | [25 empty] | Indicative
Tm | Round | Replicate | 2.02: Lab |  |  |  |  | 1
| No | No | 2.02: 2.04 |  |  |  |  | ppb
|  |  | 2.02: AR*MS |  |  |  |  | 0
|  |  | 2.02: 0.5g |  |  |  |  | 0
| 1 | 1 | 2.02: < 100 |  |  |  |  | 1
| 1 | 2 | 2.02: < 100 |  |  |  |  | 6
| 1 | 3 | 2.02: < 100 |  |  |  |  | 16
| 1 | 4 | 2.02: < 100 |  |  |  |  | < 100
| 1 | 5 | 2.02: < 100 |  |  |  |  | 18
| 1 | 6 | 2.02: < 100
Mean
Median
Std Dev.
Rel.Std.Dev.
PDM3
Z-Score (Absolute) | bar: 2.02
| Analytical results for U in OREAS 608 (Certified Value 1.87 ppm) | [25 empty] | Certified
U | Round | Replicate | Lab | Lab | Lab | Lab | Lab | Lab | Lab | Lab | Lab | Lab | Lab | Lab | Lab | Lab | Lab | Lab | Lab | Lab | [6 empty] | 1
| No | No | 2.02 | 2.03 | 2.04 | 2.05 | 2.06 | 2.07 | 2.08 | 2.09 | 2.10 | 2.11 | 2.12 | 2.14 | 2.15 | 2.17 | 2.18 | 2.20 | 2.21 | 2.23 | [6 empty] | ppm
|  |  | AR*MS | AR*MS | AR*MS | AR*MS | AR*MS | AR*MS | AR*MS | AR*MS | AR*OES/MS | AR*MS | AR*OES/MS | AR*MS | AR*OES/MS | AR*OES/MS | AR*OES/MS | AR*OES/MS | AR*OES/MS | AR*OES/MS | [6 empty] | 2
|  |  | 01g | 15g | 0.5g | 0.5g | 0.5g | 0.5g | 0.5g | 0.5g | 01g | 0.5g | 01g | 0.5g | 0.5g | 0.2g | 0.2g | 0.25g | 0.25g | 0.25g | [6 empty] | 3
| 1 | 1 | 2.03 | 2 | 2.1 | 1.7 | 1.78 | 1.77 | 1.8 | 1.96 | 2.04 | 1.837 | 1.9827 | 1.79 | 1.62 | < 10 | 1.41 | 1.84 | 1.87 | 1.9 | [6 empty] | 1
| 1 | 2 | 2.03 | 2 | 2.1 | 1.72 | 1.75 | 1.77 | 1.83 | 1.86 | 2.14 | 1.856 | 2.0123 | 1.82 | 1.53 | < 10 | 1.37 | 1.8 | 1.9 | 2 | [6 empty] | 37
| 1 | 3 | 2.09 | 1.9 | 2 | 1.74 | 1.71 | 1.75 | 1.86 | 1.86 | 2.04 | 1.847 | 1.9708 | 1.87 | 1.62 | < 10 | 1.39 | 1.86 | 1.81 | 2 | [6 empty] | 16
| 1 | 4 | 2.04 | 2 | 2.1 | 1.72 | 1.75 | 1.76 | 1.81 | 1.99 | 2.03 | 1.896 | 2.0011 | 1.82 | 1.7 | < 10 | 1.37 | 1.91 | 1.92 | 2 | [6 empty] | 1.8744
| 1 | 5 | 1.97 | 2 | 2.1 | 1.71 | 1.75 | 1.7 | 1.78 | 1.87 | 2.12 | 1.89 | 1.946 | 1.65 | 1.62 | < 10 | 1.41 | 1.85 | 1.88 | 2 | [6 empty] | 107
| 1 | 6 | 2.1 | 1.9 | 2 | 1.73 | 1.69 | 1.72 | 1.78 | 1.82 | 2.09 | 1.835 | 1.9214 | 1.76 | 1.64 | < 10 | 1.42 | 1.88 | 1.83 | 1.9
| Mean |  | 2.0433 | 1.9667 | 2.0667 | 1.72 | 1.7383 | 1.745 | 1.81 | 1.8933 | 2.0767 | 1.8602 | 1.9724 | 1.785 | 1.6217 |  | 1.395 | 1.8567 | 1.8683 | 1.9667
| Median |  | 2.035 | 2 | 2.1 | 1.72 | 1.75 | 1.755 | 1.805 | 1.865 | 2.065 | 1.8515 | 1.9767 | 1.805 | 1.62 |  | 1.4 | 1.855 | 1.875 | 2
| Std Dev. |  | 0.047188 | 0.05164 | 0.05164 | 0.014142 | 0.032506 | 0.02881 | 0.030984 | 0.066232 | 0.046762 | 0.026589 | 0.034141 | 0.075565 | 0.054559 |  | 0.021679 | 0.037238 | 0.041673 | 0.05164
| Rel.Std.Dev. |  | 2.309% | 2.626% | 2.499% | 0.8222% | 1.87% | 1.651% | 1.712% | 3.498% | 2.252% | 1.429% | 1.731% | 4.233% | 3.364% |  | 1.554% | 2.006% | 2.231% | 2.626%
| PDM3 |  | 9.011% | 4.921% | 10.26% | -8.239% | -7.261% | -6.905% | -3.437% | 1.009% | 10.79% | -0.7609% | 5.225% | -4.771% | -13.48% |  | -25.58% | -0.9476% | -0.3252% | 4.921%
| Z-Score (Absolute) |  | 1.06 | 0.61 | 1.2 | 0.86 | 0.75 | 0.71 | 0.32 | 0.17 | 1.26 | 0.02 | 0.64 | 0.47 | 1.44 | 18.6 | 2.78 | 0.04 | 0.02 | 0.61
| Analytical results for V in OREAS 608 (Certified Value 8.65 ppm) | [25 empty] | Certified
V | Round | Replicate | Lab | Lab | Lab | Lab | Lab | Lab | Lab | Lab | Lab | Lab | Lab | Lab | Lab | Lab | Lab | Lab | Lab | Lab | Lab | Lab | Lab | Lab | Lab |  | 1
| No | No | 2.02 | 2.03 | 2.04 | 2.05 | 2.06 | 2.07 | 2.08 | 2.09 | 2.10 | 2.11 | 2.12 | 2.13 | 2.14 | 2.15 | 2.17 | 2.18 | 2.19 | 2.20 | 2.21 | 2.22 | 2.23 | 2.24 | 2.25 |  | ppm
|  |  | AR*OES | AR*MS | AR*MS | AR*MS | AR*MS | AR*MS | AR*MS | AR*MS | AR*OES/MS | AR*MS | AR*OES/MS | AR*OES | AR*MS | AR*OES/MS | AR*OES/MS | AR*OES/MS | AR*OES | AR*OES/MS | AR*OES/MS | AR*OES | AR*OES/MS | AR*OES | AR*OES |  | 2
|  |  | 01g | 15g | 0.5g | 0.5g | 0.5g | 0.5g | 0.5g | 0.5g | 01g | 0.5g | 01g | 0.5g | 0.5g | 0.5g | 0.2g | 0.2g | 0.25g | 0.25g | 0.25g | 10g | 0.25g | 0.5g | 01g |  | 2
| 1 | 1 | 11 | 9 | 11 | 8 | 8 | 8 | 8 | 8 | 11 | 8.4 | 7.5706 | 7 | 9 | 9.2 | 8.3285 | 7.3 | 8.545 | 10 | 8 | 10 | 8 | 9 | 10.09 |  | 1
| 1 | 2 | 11 | 9 | 11 | 8 | 9 | 8 | 8 | 8 | 11 | 8.3 | 7.1938 | 7 | 10 | 9.1 | 8.5127 | 7.7 | 8.624 | 10 | 9 | 10 | 9 | 9 | 8.647 |  | 38
| 1 | 3 | 11 | 8 | 10 | 8 | 8 | 8 | 9 | 8 | 11 | 9 | 7.2176 | 7 | 10 | 9.3 | 8.5404 | 7.7 | 8.939 | 9 | 8 | 10 | 9 | 9 | 9.204 |  | 16
| 1 | 4 | 11 | 9 | 10 | 8 | 9 | 8 | 8 | 8 | 11 | 8.2 | 7.454 | 7 | 10 | 9.7 | 8.2709 | 7.3 | 8.865 | 9 | 9 | 10 | 9 | 9 | 9.761 |  | 8.6508
| 1 | 5 | 11 | 9 | 10 | 8 | 9 | 8 | 8 | 8 | 11 | 8.5 | 7.4492 | 8 | 10 | 9.1 | 8.4735 | 7.7 | 8.299 | 10 | 9 | 10 | 8 | 9 | 9.318 |  | 108
| 1 | 6 | 11 | 8 | 10 | 8 | 8 | 8 | 8 | 8 | 11 | 9.1 | 7.3985 | 8 | 9 | 9.4 | 8.735 | 7.7 | 7.989 | 10 | 8 | 10 | 8 | 9 | 9.875
| Mean |  | 11 | 8.6667 | 10.3333 | 8 | 8.5 | 8 | 8.1667 | 8 | 11 | 8.5833 | 7.3806 | 7.3333 | 9.6667 | 9.3 | 8.4768 | 7.5667 | 8.5435 | 9.6667 | 8.5 | 10 | 8.5 | 9 | 9.4825
| Median |  | 11 | 9 | 10 | 8 | 8.5 | 8 | 8 | 8 | 11 | 8.45 | 7.4238 | 7 | 10 | 9.25 | 8.4931 | 7.7 | 8.5845 | 10 | 8.5 | 10 | 8.5 | 9 | 9.5395
| Std Dev. |  | 0 | 0.5164 | 0.5164 | 0 | 0.54772 | 0 | 0.40825 | 0 | 0 | 0.37639 | 0.14696 | 0.5164 | 0.5164 | 0.22804 | 0.16517 | 0.20656 | 0.35595 | 0.5164 | 0.54772 | 0 | 0.54772 | 0 | 0.52978
| Rel.Std.Dev. |  | 0% | 5.958% | 4.997% | 0% | 6.444% | 0% | 4.999% | 0% | 0% | 4.385% | 1.991% | 7.042% | 5.342% | 2.452% | 1.948% | 2.73% | 4.166% | 5.342% | 6.444% | 0% | 6.444% | 0% | 5.587%
| PDM3 |  | 27.16% | 0.1834% | 19.45% | -7.523% | -1.743% | -7.523% | -5.596% | -7.523% | 27.16% | -0.7799% | -14.68% | -15.23% | 11.74% | 7.505% | -2.011% | -12.53% | -1.24% | 11.74% | -1.743% | 15.6% | -1.743% | 4.037% | 9.614%
| Z-Score (Absolute) |  | 3.05 | 0.15 | 2.22 | 0.67 | 0.05 | 0.67 | 0.47 | 0.67 | 3.05 | 0.05 | 1.44 | 1.5 | 1.39 | 0.94 | 0.08 | 1.21 | 0 | 1.39 | 0.05 | 1.81 | 0.05 | 0.57 | 1.16
| Analytical results for W in OREAS 608 (Certified Value 1.06 ppm) | [25 empty] | Certified
W | Round | Replicate | Lab | Lab | Lab | Lab | Lab | Lab | Lab | Lab | Lab | Lab | Lab | Lab | Lab | Lab | Lab | Lab | Lab | Lab | Lab | Lab | Lab | Lab |  |  | 1
| No | No | 2.02 | 2.03 | 2.04 | 2.05 | 2.06 | 2.07 | 2.08 | 2.09 | 2.10 | 2.11 | 2.12 | 2.13 | 2.14 | 2.15 | 2.17 | 2.18 | 2.19 | 2.20 | 2.21 | 2.22 | 2.23 | 2.25 |  |  | ppm
|  |  | AR*MS | AR*MS | AR*MS | AR*MS | AR*MS | AR*MS | AR*MS | AR*MS | AR*OES/MS | AR*MS | AR*OES/MS | AR*OES | AR*MS | AR*OES/MS | AR*OES/MS | AR*OES/MS | AR*OES | AR*OES/MS | AR*OES/MS | AR*OES | AR*OES/MS | AR*OES |  |  | 2
|  |  | 01g | 15g | 0.5g | 0.5g | 0.5g | 0.5g | 0.5g | 0.5g | 01g | 0.5g | 01g | 0.5g | 0.5g | 0.5g | 0.2g | 0.2g | 0.25g | 0.25g | 0.25g | 10g | 0.25g | 01g |  |  | 3
| 1 | 1 | 0.7 | 0.9 | 1.2 | 1.08 | 1.18 | 0.9 | 1.02 | 1.19 | 0.8 | 0.96 | 1.1249 | < 2 | 1.51 | 1.1 | < 20 | 0.9 | < 10 | 1 | 0.9 | < 10 | 1 | < 5 |  |  | 1
| 1 | 2 | 0.7 | 0.9 | 1.3 | 1.04 | 1.11 | 0.95 | 1.05 | 1.12 | 0.8 | 1 | 1.1574 | < 2 | 1.51 | 1.06 | < 20 | 0.8 | < 10 | 1 | 0.9 | < 10 | 1 | < 5 |  |  | 39
| 1 | 3 | 0.8 | 0.9 | 1 | 1.02 | 1.15 | 0.92 | 1.06 | 1.13 | 0.8 | 1 | 1.0758 | < 2 | 1.62 | 1.05 | < 20 | 0.8 | < 10 | 1 | 0.9 | < 10 | 1 | < 5 |  |  | 16
| 1 | 4 | 0.8 | 0.8 | 1.3 | 0.98 | 1.18 | 0.91 | 1.06 | 1.16 | 0.8 | 0.99 | 1.1545 | < 2 | 1.73 | 1.08 | < 20 | 0.9 | < 10 | 1.1 | 0.9 | < 10 | 1 | < 5 |  |  | 1.0634
| 1 | 5 | 0.7 | 0.9 | 1.4 | 1.02 | 1.19 | 0.89 | 1.07 | 1.1 | 0.8 | 0.97 | 1.2029 | < 2 | 1.46 | 1.13 | < 20 | 0.9 | < 10 | 1 | 0.8 | < 10 | 1 | < 5 |  |  | 109
| 1 | 6 | 0.8 | 0.9 | 1.2 | 1.04 | 1.08 | 0.93 | 1.06 | 1.1 | 0.8 | 0.97 | 1.1261 | < 2 | 1.44 | 1.16 | < 20 | 0.9 | < 10 | 1.1 | 0.9 | < 10 | 1 | < 5
| Mean |  | 0.75 | 0.88333 | 1.2333 | 1.03 | 1.1483 | 0.91667 | 1.0533 | 1.1333 | 0.8 | 0.98167 | 1.1403 |  | 1.545 | 1.0967 |  | 0.86667 |  | 1.0333 | 0.88333 |  | 1
| Median |  | 0.75 | 0.9 | 1.25 | 1.03 | 1.165 | 0.915 | 1.06 | 1.125 | 0.8 | 0.98 | 1.1403 |  | 1.51 | 1.09 |  | 0.9 |  | 1 | 0.9 |  | 1
| Std Dev. |  | 0.054772 | 0.040825 | 0.13663 | 0.032863 | 0.04446 | 0.021602 | 0.017512 | 0.03559 | 1.2162e-16 | 0.017224 | 0.042447 |  | 0.11005 | 0.042269 |  | 0.05164 |  | 0.05164 | 0.040825 |  | 0
| Rel.Std.Dev. |  | 7.303% | 4.622% | 11.08% | 3.191% | 3.872% | 2.357% | 1.663% | 3.14% | 1.52e-14% | 1.755% | 3.722% |  | 7.123% | 3.854% |  | 5.958% |  | 4.997% | 4.622% |  | 0%
| PDM3 |  | -29.47% | -16.93% | 15.98% | -3.138% | 7.99% | -13.8% | -0.9437% | 6.58% | -24.77% | -7.683% | 7.233% |  | 45.29% | 3.131% |  | -18.5% |  | -2.825% | -16.93% |  | -5.959%
| Z-Score (Absolute) |  | NA | NA | NA | 0.49 | 0.05 | 1.02 | 0.39 | 0.02 | NA | 0.72 | 0.02 | 0.63 | 1.89 | 0.19 | 40.94 | NA | 17.85 | NA | NA | 17.85 | NA | 6.3
Results from laboratories 2, 3, 4, 10, 18, 20, 21 & 23 were removed due to their 0.1 ppm or greater reading resolution.
| Analytical results for Y in OREAS 608 (Certified Value 5.24 ppm) | [25 empty] | Certified
Y | Round | Replicate | Lab | Lab | Lab | Lab | Lab | Lab | Lab | Lab | Lab | Lab | Lab | Lab | Lab | Lab | Lab | Lab | Lab | Lab | Lab | Lab |  |  |  |  | 1
| No | No | 2.02 | 2.03 | 2.04 | 2.05 | 2.06 | 2.07 | 2.08 | 2.09 | 2.10 | 2.11 | 2.12 | 2.15 | 2.17 | 2.18 | 2.19 | 2.20 | 2.21 | 2.22 | 2.23 | 2.24 |  |  |  |  | ppm
|  |  | AR*MS | AR*MS | AR*MS | AR*MS | AR*MS | AR*MS | AR*MS | AR*MS | AR*OES/MS | AR*MS | AR*OES/MS | AR*OES/MS | AR*OES/MS | AR*OES/MS | AR*OES | AR*OES/MS | AR*OES/MS | AR*OES | AR*OES/MS | AR*OES |  |  |  |  | 2
|  |  | 01g | 15g | 0.5g | 0.5g | 0.5g | 0.5g | 0.5g | 0.5g | 01g | 0.5g | 01g | 0.5g | 0.2g | 0.2g | 0.25g | 0.25g | 0.25g | 10g | 0.25g | 0.5g |  |  |  |  | 3
| 1 | 1 | 5.86 | 5.1 | 5.59 | 5.29 | 5.38 | 5.01 | 5.22 | 5.45 | 5.7 | 5.05 | 5.2263 | 5.04 | 4.757 | 5.4 | 6.12 | 5.03 | 5.17 | < 5 | 5.7 | 5 |  |  |  |  | 1
| 1 | 2 | 5.75 | 5.08 | 5.58 | 5.21 | 5.32 | 5.18 | 5.28 | 5.29 | 5.77 | 5.07 | 5.223 | 4.85 | 4.8204 | 5.2 | 6.18 | 5.08 | 5.27 | < 5 | 6 | 5 |  |  |  |  | 40
| 1 | 3 | 5.93 | 4.87 | 5.14 | 5.23 | 5.33 | 5.06 | 5.29 | 5.19 | 5.59 | 5.19 | 5.2072 | 4.93 | 4.8229 | 5.4 | 6.32 | 5.21 | 5.12 | < 5 | 6 | 5 |  |  |  |  | 16
| 1 | 4 | 5.78 | 5.2 | 5.33 | 5.2 | 5.24 | 5 | 5.46 | 5.45 | 5.63 | 5.02 | 5.1424 | 4.92 | 4.7574 | 5.2 | 6.16 | 5.23 | 5.41 | < 5 | 6.1 | 5 |  |  |  |  | 5.2424
| 1 | 5 | 5.68 | 5.07 | 5.36 | 5.31 | 5.16 | 4.99 | 5.24 | 5.31 | 5.8 | 5.15 | 5.1251 | 4.96 | 4.8373 | 5.3 | 6.11 | 5.18 | 5.16 | < 5 | 6.1 | 5 |  |  |  |  | 110
| 1 | 6 | 5.77 | 5.02 | 5.52 | 5.01 | 5.18 | 5.09 | 5.3 | 5.32 | 5.75 | 5.2 | 5.2458 | 5 | 4.8413 | 5.4 | 5.87 | 5.28 | 5.17 | < 5 | 5.9 | 5
| Mean |  | 5.795 | 5.0567 | 5.42 | 5.2083 | 5.2683 | 5.055 | 5.2983 | 5.335 | 5.7067 | 5.1133 | 5.195 | 4.95 | 4.806 | 5.3167 | 6.1267 | 5.1683 | 5.2167 |  | 5.9667 | 5
| Median |  | 5.775 | 5.075 | 5.44 | 5.22 | 5.28 | 5.035 | 5.285 | 5.315 | 5.725 | 5.11 | 5.2151 | 4.945 | 4.8216 | 5.35 | 6.14 | 5.195 | 5.17 |  | 6 | 5
| Std Dev. |  | 0.087807 | 0.10893 | 0.17584 | 0.10666 | 0.088638 | 0.072319 | 0.084951 | 0.10035 | 0.082624 | 0.076594 | 0.049292 | 0.066332 | 0.038697 | 0.098319 | 0.14665 | 0.094956 | 0.1069 |  | 0.15055 | 0
| Rel.Std.Dev. |  | 1.515% | 2.154% | 3.244% | 2.048% | 1.682% | 1.431% | 1.603% | 1.881% | 1.448% | 1.498% | 0.9488% | 1.34% | 0.8052% | 1.849% | 2.394% | 1.837% | 2.049% |  | 2.523% | 0%
| PDM3 |  | 10.54% | -3.542% | 3.388% | -0.6494% | 0.4951% | -3.574% | 1.067% | 1.767% | 8.856% | -2.462% | -0.9042% | -5.577% | -8.323% | 1.417% | 16.87% | -1.412% | -0.4904% |  | 13.82% | -4.623%
| Z-Score (Absolute) |  | 2.44 | 0.67 | 0.86 | 0.04 | 0.22 | 0.68 | 0.34 | 0.5 | 2.07 | 0.44 | 0.09 | 1.12 | 1.73 | 0.42 | 3.84 | 0.2 | 0 | 11.45 | 3.16 | NA
Results from laboratory 24 were removed due to their 1 ppm reading resolution.
| Analytical results for Yb in OREAS 608 (Indicative Value 0.23 ppm) | [25 empty] | Indicative
Yb | Round | Replicate | 2.02: Lab; 2.03: Lab; 2.04: Lab; 2.05: Lab |  |  |  |  | 1
| No | No | 2.02: 2.04; 2.03: 2.18; 2.04: 2.20; 2.05: 2.21 |  |  |  |  | ppm
|  |  | 2.02: AR*MS; 2.03: AR*OES/MS; 2.04: AR*OES/MS; 2.05: AR*OES/MS |  |  |  |  | 2
|  |  | 2.02: 0.5g; 2.03: 0.2g; 2.04: 0.25g; 2.05: 0.25g |  |  |  |  | 2
| 1 | 1 | 2.02: 0.3; 2.03: 0.2; 2.04: 0.2; 2.05: 0.2 |  |  |  |  | 1
| 1 | 2 | 2.02: 0.3; 2.03: 0.2; 2.04: 0.2; 2.05: 0.2 |  |  |  |  | 13
| 1 | 3 | 2.02: 0.3; 2.03: 0.2; 2.04: 0.2; 2.05: 0.2 |  |  |  |  | 16
| 1 | 4 | 2.02: 0.3; 2.03: 0.2; 2.04: 0.2; 2.05: 0.2 |  |  |  |  | 0.225
| 1 | 5 | 2.02: 0.3; 2.03: 0.2; 2.04: 0.2; 2.05: 0.2 |  |  |  |  | 19
| 1 | 6 | 2.02: 0.3; 2.03: 0.2; 2.04: 0.2; 2.05: 0.2
| Mean |  | 2.02: 0.3; 2.03: 0.2; 2.04: 0.2; 2.05: 0.2
| Median |  | 2.02: 0.3; 2.03: 0.2; 2.04: 0.2; 2.05: 0.2
| Std Dev. |  | 2.02: 0; 2.03: 3.0405e-17; 2.04: 3.0405e-17; 2.05: 3.0405e-17
| Rel.Std.Dev. |  | 2.02: 0%; 2.03: 1.52e-14%; 2.04: 1.52e-14%; 2.05: 1.52e-14%
| PDM3 |  | 2.02: 33.33%; 2.03: -11.11%; 2.04: -11.11%; 2.05: -11.11%
Z-Score (Absolute) | bar: 2.02 to 2.05
| Analytical results for Zn in OREAS 608 (Certified Value 362 ppm) | [25 empty] | Certified
Zn | Round | Replicate | Lab | Lab | Lab | Lab | Lab | Lab | Lab | Lab | Lab | Lab | Lab | Lab | Lab | Lab | Lab | Lab | Lab | Lab | Lab | Lab | Lab | Lab | Lab | Lab | 1
| No | No | 2.01 | 2.02 | 2.03 | 2.04 | 2.05 | 2.06 | 2.07 | 2.08 | 2.09 | 2.10 | 2.11 | 2.12 | 2.13 | 2.14 | 2.15 | 2.17 | 2.18 | 2.19 | 2.20 | 2.21 | 2.22 | 2.23 | 2.24 | 2.25 | ppm
|  |  | AR*OES | AR*OES | AR*MS | AR*MS | AR*MS | AR*MS | AR*MS | AR*MS | AR*MS | AR*OES/MS | AR*MS | AR*OES/MS | AR*OES | AR*MS | AR*OES/MS | AR*OES/MS | AR*OES/MS | AR*OES | AR*OES/MS | AR*OES/MS | AR*OES | AR*OES/MS | AR*OES | AR*OES | 0
|  |  | 0.25g | 01g | 15g | 0.5g | 0.5g | 0.5g | 0.5g | 0.5g | 0.5g | 01g | 0.5g | 01g | 0.5g | 0.5g | 0.5g | 0.2g | 0.2g | 0.25g | 0.25g | 0.25g | 10g | 0.25g | 0.5g | 01g | 0
| 1 | 1 | 436 | 370 | 385 | 357 | 366 | 372 | 354 | 365 | 353 | 364 | 344.2 | 351.924 | 356 | 364.7 | 377 | 363.1125 | 353 | 363.155 | 354 | 356 | 368 | 371 | 350 | 431.3 | 1
| 1 | 2 | 424 | 374 | 359.3 | 369 | 364 | 364 | 352 | 370 | 353 | 366 | 341.9 | 362.8862 | 352 | 371 | 362 | 366.982 | 357 | 367.892 | 349 | 355 | 368 | 375 | 340 | 392.9 | 22
| 1 | 3 | 427 | 378 | 372.3 | 340 | 372 | 369 | 350 | 372 | 356 | 364 | 359.1 | 349.6299 | 356 | 360.9 | 366 | 366.0408 | 358 | 363.96 | 355 | 364 | 361 | 377 | 340 | 413.5 | 16
| 1 | 4 | 429 | 376 | 369 | 358 | 360 | 367 | 353 | 363 | 354 | 366 | 350.6 | 347.3816 | 360 | 356.5 | 369 | 367.4521 | 351 | 378.801 | 345 | 370 | 361 | 383 | 340 | 412.1 | 361.6347
| 1 | 5 | 429 | 377 | 379.1 | 346 | 365 | 374 | 359 | 368 | 346 | 360 | 345.9 | 363.6014 | 356 | 347.6 | 372 | 368.8323 | 356 | 363.744 | 355 | 366 | 361 | 387 | 350 | 401.7 | 111
| 1 | 6 | 413 | 373 | 390.8 | 350 | 358 | 362 | 350 | 370 | 355 | 361 | 361.3 | 353.5721 | 365 | 375.2 | 362 | 364.7314 | 359 | 364.782 | 347 | 379 | 361 | 387 | 340 | 402.3
| Mean |  | 426.3333 | 374.6667 | 375.9167 | 353.3333 | 364.1667 | 368 | 353 | 368 | 352.8333 | 363.5 | 350.5 | 354.8325 | 357.5 | 362.65 | 368 | 366.1918 | 355.6667 | 367.0557 | 350.8333 | 365 | 363.3333 | 380 | 343.3333 | 408.9667
| Median |  | 428 | 375 | 375.7 | 353.5 | 364.5 | 368 | 352.5 | 369 | 353.5 | 364 | 348.25 | 352.7481 | 356 | 362.8 | 367.5 | 366.5114 | 356.5 | 364.371 | 351.5 | 365 | 361 | 380 | 340 | 407.2
| Std Dev. |  | 7.6333 | 2.9439 | 11.4122 | 10.2307 | 4.916 | 4.6043 | 3.3466 | 3.4059 | 3.5449 | 2.51 | 8.0675 | 6.8467 | 4.4609 | 9.9881 | 5.8992 | 2.0407 | 3.0768 | 5.9931 | 4.4008 | 8.9889 | 3.6148 | 6.6633 | 5.164 | 13.3006
| Rel.Std.Dev. |  | 1.79% | 0.7857% | 3.036% | 2.895% | 1.35% | 1.251% | 0.9481% | 0.9255% | 1.005% | 0.6905% | 2.302% | 1.93% | 1.248% | 2.754% | 1.603% | 0.5573% | 0.8651% | 1.633% | 1.254% | 2.463% | 0.9949% | 1.754% | 1.504% | 3.252%
| PDM3 |  | 17.89% | 3.604% | 3.949% | -2.296% | 0.7001% | 1.76% | -2.388% | 1.76% | -2.434% | 0.5158% | -3.079% | -1.881% | -1.143% | 0.2807% | 1.76% | 1.26% | -1.65% | 1.499% | -2.987% | 0.9306% | 0.4697% | 5.078% | -5.061% | 13.09%
| Z-Score (Absolute) |  | 4.91 | 0.85 | 0.95 | 0.82 | 0.03 | 0.33 | 0.85 | 0.33 | 0.86 | 0.03 | 1.05 | 0.71 | 0.5 | 0.09 | 0.33 | 0.19 | 0.64 | 0.25 | 1.02 | 0.09 | 0.04 | 1.27 | 1.61 | 3.55
| Analytical results for Zr in OREAS 608 (Certified Value 11.8 ppm) | [25 empty] | Certified
Zr | Round | Replicate | Lab | Lab | Lab | Lab | Lab | Lab | Lab | Lab | Lab | Lab | Lab | Lab | Lab | Lab | Lab | Lab | Lab | Lab | Lab | Lab | Lab |  |  |  | 1
| No | No | 2.02 | 2.03 | 2.04 | 2.05 | 2.06 | 2.07 | 2.08 | 2.09 | 2.10 | 2.11 | 2.12 | 2.15 | 2.17 | 2.18 | 2.19 | 2.20 | 2.21 | 2.22 | 2.23 | 2.24 | 2.25 |  |  |  | ppm
|  |  | AR*MS | AR*MS | AR*MS | AR*MS | AR*MS | AR*MS | AR*MS | AR*MS | AR*OES/MS | AR*MS | AR*OES/MS | AR*OES/MS | AR*OES/MS | AR*OES/MS | AR*OES | AR*OES/MS | AR*OES/MS | AR*OES | AR*OES/MS | AR*OES | AR*OES |  |  |  | 1
|  |  | 01g | 15g | 0.5g | 0.5g | 0.5g | 0.5g | 0.5g | 0.5g | 01g | 0.5g | 01g | 0.5g | 0.2g | 0.2g | 0.25g | 0.25g | 0.25g | 10g | 0.25g | 0.5g | 01g |  |  |  | 2
| 1 | 1 | 13.6 | 10.8 | 14.1 | 12.1 | 12.7 | 11.9 | 12.5 | 12.7 | 12.3 | 12.28 | 11.3557 | 11.6 | 9.7733 | 10.9 | 12.01 | 10.5 | 10.9 | 11.6 | 19.5 | 12 | 13.68 |  |  |  | 1
| 1 | 2 | 13.2 | 10.2 | 14.6 | 11.8 | 12.4 | 12.4 | 12.6 | 12.2 | 12.2 | 12.28 | 11.7715 | 11.3 | 9.985 | 10.4 | 12.61 | 10.6 | 11 | 11.7 | 20.3 | 12 | 14.52 |  |  |  | 23
| 1 | 3 | 14 | 9.8 | 11.9 | 12.1 | 12.6 | 12.3 | 12.6 | 12.2 | 12.1 | 12.54 | 11.0099 | 11.4 | 9.8364 | 10.8 | 12.89 | 11.5 | 10.8 | 11.6 | 20.7 | 11 | 15.36 |  |  |  | 16
| 1 | 4 | 13.7 | 10.4 | 13.9 | 11.9 | 12.4 | 12 | 13.1 | 12.7 | 12 | 12.51 | 11.8303 | 11.4 | 9.5453 | 10.8 | 12.11 | 11.2 | 11.5 | 11.6 | 20.8 | 11 | 16.2 |  |  |  | 11.8312
| 1 | 5 | 13.5 | 10.6 | 13.4 | 12.2 | 12.1 | 12 | 12.4 | 12.5 | 12.3 | 12.56 | 10.8655 | 11.8 | 9.8183 | 11.3 | 12.01 | 10.6 | 11.2 | 11.5 | 20.6 | 11 | 14.04 |  |  |  | 112
| 1 | 6 | 13.7 | 10.9 | 13.1 | 11.7 | 12 | 12.3 | 12.4 | 12.2 | 12.2 | 12.72 | 11.1747 | 12.2 | 10.143 | 11.2 | 11.24 | 10.8 | 10.7 | 11.2 | 19.8 | 11 | 15.88
| Mean |  | 13.6167 | 10.45 | 13.5 | 11.9667 | 12.3667 | 12.15 | 12.6 | 12.4167 | 12.1833 | 12.4817 | 11.3346 | 11.6167 | 9.8502 | 10.9 | 12.145 | 10.8667 | 11.0167 | 11.5333 | 20.2833 | 11.3333 | 14.9467
| Median |  | 13.65 | 10.5 | 13.65 | 12 | 12.4 | 12.15 | 12.55 | 12.35 | 12.2 | 12.525 | 11.2652 | 11.5 | 9.8273 | 10.85 | 12.06 | 10.7 | 10.95 | 11.6 | 20.45 | 11 | 14.94
| Std Dev. |  | 0.26394 | 0.40866 | 0.94446 | 0.19664 | 0.27325 | 0.20736 | 0.26077 | 0.24833 | 0.1169 | 0.17233 | 0.39703 | 0.33714 | 0.20198 | 0.32249 | 0.5706 | 0.39833 | 0.29269 | 0.17512 | 0.52694 | 0.5164 | 1.0219
| Rel.Std.Dev. |  | 1.938% | 3.911% | 6.996% | 1.643% | 2.21% | 1.707% | 2.07% | 2% | 0.9595% | 1.381% | 3.503% | 2.902% | 2.051% | 2.959% | 4.698% | 3.666% | 2.657% | 1.518% | 2.598% | 4.556% | 6.837%
| PDM3 |  | 15.09% | -11.67% | 14.11% | 1.145% | 4.526% | 2.695% | 6.498% | 4.949% | 2.976% | 5.498% | -4.197% | -1.813% | -16.74% | -7.871% | 2.652% | -8.152% | -6.885% | -2.518% | 71.44% | -4.208% | 26.33%
| Z-Score (Absolute) |  | 1.39 | 1.6 | 1.28 | 0.17 | 0.21 | 0 | 0.43 | 0.25 | 0.03 | 0.32 | 0.77 | 0.5 | 2.17 | 1.18 | 0 | 1.21 | 1.07 | 0.58 | 7.69 | NA | 2.65
Results from laboratory 24 were removed due to their 1 ppm reading resolution.
Note on C17: Z-Scores have been calculated inclusive of individual outliers. In general, laboratory batches are rejected if Z-Score > 2.5.
Note on C36: Z-Scores have been calculated inclusive of individual outliers. In general, laboratory batches are rejected if Z-Score > 2.5.
Note on C54: Z-Scores have been calculated inclusive of individual outliers. In general, laboratory batches are rejected if Z-Score > 2.5.
Note on C72: Z-Scores have been calculated inclusive of individual outliers. In general, laboratory batches are rejected if Z-Score > 2.5.
Note on C90: Z-Scores have been calculated inclusive of individual outliers. In general, laboratory batches are rejected if Z-Score > 2.5.
Note on C108: Z-Scores have been calculated inclusive of individual outliers. In general, laboratory batches are rejected if Z-Score > 2.5.
Note on C127: Z-Scores have been calculated inclusive of individual outliers. In general, laboratory batches are rejected if Z-Score > 2.5.
Note on C145: Z-Scores have been calculated inclusive of individual outliers. In general, laboratory batches are rejected if Z-Score > 2.5.
Note on C163: Z-Scores have been calculated inclusive of individual outliers. In general, laboratory batches are rejected if Z-Score > 2.5.
Note on C182: Z-Scores have been calculated inclusive of individual outliers. In general, laboratory batches are rejected if Z-Score > 2.5.
Note on C201: Z-Scores have been calculated inclusive of individual outliers. In general, laboratory batches are rejected if Z-Score > 2.5.
Note on C220: Z-Scores have been calculated inclusive of individual outliers. In general, laboratory batches are rejected if Z-Score > 2.5.
Note on C238: Z-Scores have been calculated inclusive of individual outliers. In general, laboratory batches are rejected if Z-Score > 2.5.
Note on C256: Z-Scores have been calculated inclusive of individual outliers. In general, laboratory batches are rejected if Z-Score > 2.5.
Note on C274: Z-Scores have been calculated inclusive of individual outliers. In general, laboratory batches are rejected if Z-Score > 2.5.
Note on C292: Z-Scores have been calculated inclusive of individual outliers. In general, laboratory batches are rejected if Z-Score > 2.5.
Note on C310: Z-Scores have been calculated inclusive of individual outliers. In general, laboratory batches are rejected if Z-Score > 2.5.
Note on C328: Z-Scores have been calculated inclusive of individual outliers. In general, laboratory batches are rejected if Z-Score > 2.5.
Note on C346: Z-Scores have been calculated inclusive of individual outliers. In general, laboratory batches are rejected if Z-Score > 2.5.
Note on C365: Z-Scores have been calculated inclusive of individual outliers. In general, laboratory batches are rejected if Z-Score > 2.5.
Note on C383: Z-Scores have been calculated inclusive of individual outliers. In general, laboratory batches are rejected if Z-Score > 2.5.
Note on C402: Z-Scores have been calculated inclusive of individual outliers. In general, laboratory batches are rejected if Z-Score > 2.5.
Note on C421: Z-Scores have been calculated inclusive of individual outliers. In general, laboratory batches are rejected if Z-Score > 2.5.
Note on C439: Z-Scores have been calculated inclusive of individual outliers. In general, laboratory batches are rejected if Z-Score > 2.5.
Note on C457: Z-Scores have been calculated inclusive of individual outliers. In general, laboratory batches are rejected if Z-Score > 2.5.
Note on C476: Z-Scores have been calculated inclusive of individual outliers. In general, laboratory batches are rejected if Z-Score > 2.5.
Note on C494: Z-Scores have been calculated inclusive of individual outliers. In general, laboratory batches are rejected if Z-Score > 2.5.
Note on C512: Z-Scores have been calculated inclusive of individual outliers. In general, laboratory batches are rejected if Z-Score > 2.5.
Note on C531: Z-Scores have been calculated inclusive of individual outliers. In general, laboratory batches are rejected if Z-Score > 2.5.
Note on C549: Z-Scores have been calculated inclusive of individual outliers. In general, laboratory batches are rejected if Z-Score > 2.5.
Note on C568: Z-Scores have been calculated inclusive of individual outliers. In general, laboratory batches are rejected if Z-Score > 2.5.
Note on C586: Z-Scores have been calculated inclusive of individual outliers. In general, laboratory batches are rejected if Z-Score > 2.5.
Note on C605: Z-Scores have been calculated inclusive of individual outliers. In general, laboratory batches are rejected if Z-Score > 2.5.
Note on C623: Z-Scores have been calculated inclusive of individual outliers. In general, laboratory batches are rejected if Z-Score > 2.5.
Note on C642: Z-Scores have been calculated inclusive of individual outliers. In general, laboratory batches are rejected if Z-Score > 2.5.
Note on C660: Z-Scores have been calculated inclusive of individual outliers. In general, laboratory batches are rejected if Z-Score > 2.5.
Note on C679: Z-Scores have been calculated inclusive of individual outliers. In general, laboratory batches are rejected if Z-Score > 2.5.
Note on C697: Z-Scores have been calculated inclusive of individual outliers. In general, laboratory batches are rejected if Z-Score > 2.5.
Note on C715: Z-Scores have been calculated inclusive of individual outliers. In general, laboratory batches are rejected if Z-Score > 2.5.
Note on C733: Z-Scores have been calculated inclusive of individual outliers. In general, laboratory batches are rejected if Z-Score > 2.5.
Note on C751: Z-Scores have been calculated inclusive of individual outliers. In general, laboratory batches are rejected if Z-Score > 2.5.
Note on C769: Z-Scores have been calculated inclusive of individual outliers. In general, laboratory batches are rejected if Z-Score > 2.5.
Note on C787: Z-Scores have been calculated inclusive of individual outliers. In general, laboratory batches are rejected if Z-Score > 2.5.
Note on C805: Z-Scores have been calculated inclusive of individual outliers. In general, laboratory batches are rejected if Z-Score > 2.5.
Note on C823: Z-Scores have been calculated inclusive of individual outliers. In general, laboratory batches are rejected if Z-Score > 2.5.
Note on C841: Z-Scores have been calculated inclusive of individual outliers. In general, laboratory batches are rejected if Z-Score > 2.5.
Note on C859: Z-Scores have been calculated inclusive of individual outliers. In general, laboratory batches are rejected if Z-Score > 2.5.
Note on C878: Z-Scores have been calculated inclusive of individual outliers. In general, laboratory batches are rejected if Z-Score > 2.5.
Note on C896: Z-Scores have been calculated inclusive of individual outliers. In general, laboratory batches are rejected if Z-Score > 2.5.
Note on C914: Z-Scores have been calculated inclusive of individual outliers. In general, laboratory batches are rejected if Z-Score > 2.5.
Note on C932: Z-Scores have been calculated inclusive of individual outliers. In general, laboratory batches are rejected if Z-Score > 2.5.
Note on C950: Z-Scores have been calculated inclusive of individual outliers. In general, laboratory batches are rejected if Z-Score > 2.5.
Note on C968: Z-Scores have been calculated inclusive of individual outliers. In general, laboratory batches are rejected if Z-Score > 2.5.
Note on C987: Z-Scores have been calculated inclusive of individual outliers. In general, laboratory batches are rejected if Z-Score > 2.5.
Note on C1006: Z-Scores have been calculated inclusive of individual outliers. In general, laboratory batches are rejected if Z-Score > 2.5.
Note on C1024: Z-Scores have been calculated inclusive of individual outliers. In general, laboratory batches are rejected if Z-Score > 2.5.
Note on C1043: Z-Scores have been calculated inclusive of individual outliers. In general, laboratory batches are rejected if Z-Score > 2.5.
Note on C1061: Z-Scores have been calculated inclusive of individual outliers. In general, laboratory batches are rejected if Z-Score > 2.5.
Note on C1079: Z-Scores have been calculated inclusive of individual outliers. In general, laboratory batches are rejected if Z-Score > 2.5.
Note on C1097: Z-Scores have been calculated inclusive of individual outliers. In general, laboratory batches are rejected if Z-Score > 2.5.
Note on C1116: Z-Scores have been calculated inclusive of individual outliers. In general, laboratory batches are rejected if Z-Score > 2.5.
Note on C1135: Z-Scores have been calculated inclusive of individual outliers. In general, laboratory batches are rejected if Z-Score > 2.5.
Note on C1153: Z-Scores have been calculated inclusive of individual outliers. In general, laboratory batches are rejected if Z-Score > 2.5.
Note on C1171: Z-Scores have been calculated inclusive of individual outliers. In general, laboratory batches are rejected if Z-Score > 2.5.

## Fusion XRF
| Analytical results for Al2O3 in OREAS 608 (Indicative Value 13.22 wt.%) |  |  | Indicative
Al2O3 | Round | Replicate | BV Geo | 1
| No | No | Perth | wt.%
|  |  | BF*XRF | 2
2
| 1 | 1 | 13.19 | 1
| 1 | 2 | 13.24 | 16
| Mean |  | 13.215 | 16
| Median |  | 13.215 | 13.215
| Std Dev. |  | 0.035355 | 22
| Rel.Std.Dev. |  | 0.2675%
| PDM3 |  | 0%
| Z-Score (Absolute) |  | NA
| Analytical results for As in OREAS 608 (Indicative Value 375 ppm) |  |  | Indicative
As | Round | Replicate | BV Geo | 1
| No | No | Perth | ppm
|  |  | BF*XRF | 0
0
| 1 | 1 | 370 | 1
| 1 | 2 | 380 | 17
| Mean |  | 375 | 16
| Median |  | 375 | 375
| Std Dev. |  | 7.0711 | 23
| Rel.Std.Dev. |  | 1.886%
| PDM3 |  | 0%
| Z-Score (Absolute) |  | NA
| Analytical results for BaO in OREAS 608 (Indicative Value 3575 ppm) |  |  | Indicative
BaO | Round | Replicate | BV Geo | 1
| No | No | Perth | ppm
|  |  | BF*XRF | 0
0
| 1 | 1 | 3520 | 1
| 1 | 2 | 3630 | 18
| Mean |  | 3575 | 16
| Median |  | 3575 | 3575
| Std Dev. |  | 77.7817 | 24
| Rel.Std.Dev. |  | 2.176%
| PDM3 |  | 0%
| Z-Score (Absolute) |  | NA
| Analytical results for CaO in OREAS 608 (Indicative Value 0.625 wt.%) |  |  | Indicative
CaO | Round | Replicate | BV Geo | 1
| No | No | Perth | wt.%
|  |  | BF*XRF | 3
3
| 1 | 1 | 0.62 | 1
| 1 | 2 | 0.63 | 19
| Mean |  | 0.625 | 16
| Median |  | 0.625 | 0.625
| Std Dev. |  | 0.0070711 | 25
| Rel.Std.Dev. |  | 1.131%
| PDM3 |  | 0%
| Z-Score (Absolute) |  | NA
| Analytical results for Cl in OREAS 608 (Indicative Value 12.5 ppm) |  |  | Indicative
Cl | Round | Replicate | BV Geo | 1
| No | No | Perth | ppm
|  |  | BF*XRF | 1
1
| 1 | 1 | < 10 | 1
| 1 | 2 | 20 | 20
| Mean |  | 20 | 16
| Median |  | 20 | 12.5
| Std Dev. |  |  | 26
Rel.Std.Dev.
| PDM3 |  | 60%
| Z-Score (Absolute) |  | NA
| Analytical results for Co in OREAS 608 (Indicative Value 15 ppm) |  |  | Indicative
Co | Round | Replicate | BV Geo | 1
| No | No | Perth | ppm
|  |  | BF*XRF | 1
1
| 1 | 1 | 10 | 1
| 1 | 2 | 20 | 21
| Mean |  | 15 | 16
| Median |  | 15 | 15
| Std Dev. |  | 7.0711 | 27
| Rel.Std.Dev. |  | 47.14%
| PDM3 |  | 0%
| Z-Score (Absolute) |  | NA
| Analytical results for Cr2O3 in OREAS 608 (Indicative Value 65 ppm) |  |  | Indicative
Cr2O3 | Round | Replicate | BV Geo | 1
| No | No | Perth | ppm
|  |  | BF*XRF | 0
0
| 1 | 1 | 50 | 1
| 1 | 2 | 80 | 22
| Mean |  | 65 | 16
| Median |  | 65 | 65
| Std Dev. |  | 21.2132 | 28
| Rel.Std.Dev. |  | 32.64%
| PDM3 |  | 0%
| Z-Score (Absolute) |  | NA
| Analytical results for Cu in OREAS 608 (Indicative Value 0.103 wt.%) |  |  | Indicative
Cu | Round | Replicate | BV Geo | 1
| No | No | Perth | wt.%
|  |  | BF*XRF | 3
3
| 1 | 1 | 0.101 | 1
| 1 | 2 | 0.104 | 23
| Mean |  | 0.1025 | 16
| Median |  | 0.1025 | 0.1025
| Std Dev. |  | 0.0021213 | 29
| Rel.Std.Dev. |  | 2.07%
| PDM3 |  | 2.22e-14%
| Z-Score (Absolute) |  | NA
| Analytical results for Fe2O3 in OREAS 608 (Indicative Value 2.54 wt.%) |  |  | Indicative
Fe2O3 | Round | Replicate | BV Geo | 1
| No | No | Perth | wt.%
|  |  | BF*XRF | 2
2
| 1 | 1 | 2.51 | 1
| 1 | 2 | 2.56 | 16
| Mean |  | 2.535 | 16
| Median |  | 2.535 | 2.535
| Std Dev. |  | 0.035355 | 22
| Rel.Std.Dev. |  | 1.395%
| PDM3 |  | 0%
| Z-Score (Absolute) |  | NA
| Analytical results for K2O in OREAS 608 (Indicative Value 3.52 wt.%) |  |  | Indicative
K2O | Round | Replicate | BV Geo | 1
| No | No | Perth | wt.%
|  |  | BF*XRF | 2
2
| 1 | 1 | 3.49 | 1
| 1 | 2 | 3.54 | 17
| Mean |  | 3.515 | 16
| Median |  | 3.515 | 3.515
| Std Dev. |  | 0.035355 | 23
| Rel.Std.Dev. |  | 1.006%
| PDM3 |  | 0%
| Z-Score (Absolute) |  | NA
| Analytical results for MgO in OREAS 608 (Indicative Value 0.53 wt.%) |  |  | Indicative
MgO | Round | Replicate | BV Geo | 1
| No | No | Perth | wt.%
|  |  | BF*XRF | 3
3
| 1 | 1 | 0.52 | 1
| 1 | 2 | 0.54 | 18
| Mean |  | 0.53 | 16
| Median |  | 0.53 | 0.53
| Std Dev. |  | 0.014142 | 24
| Rel.Std.Dev. |  | 2.668%
| PDM3 |  | 0%
| Z-Score (Absolute) |  | NA
| Analytical results for MnO in OREAS 608 (Indicative Value 0.014 wt.%) |  |  | Indicative
MnO | Round | Replicate | BV Geo | 1
| No | No | Perth | wt.%
|  |  | BF*XRF | 3
3
| 1 | 1 | 0.013 | 1
| 1 | 2 | 0.014 | 19
| Mean |  | 0.0135 | 16
| Median |  | 0.0135 | 0.0135
| Std Dev. |  | 0.00070711 | 25
| Rel.Std.Dev. |  | 5.238%
| PDM3 |  | 2.22e-14%
| Z-Score (Absolute) |  | NA
| Analytical results for Na2O in OREAS 608 (Indicative Value 2.04 wt.%) |  |  | Indicative
Na2O | Round | Replicate | BV Geo | 1
| No | No | Perth | wt.%
|  |  | BF*XRF | 2
2
| 1 | 1 | 2.03 | 1
| 1 | 2 | 2.05 | 20
| Mean |  | 2.04 | 16
| Median |  | 2.04 | 2.04
| Std Dev. |  | 0.014142 | 26
| Rel.Std.Dev. |  | 0.6932%
| PDM3 |  | 0%
| Z-Score (Absolute) |  | NA
| Analytical results for Ni in OREAS 608 (Indicative Value 20 ppm) |  |  | Indicative
Ni | Round | Replicate | BV Geo | 1
| No | No | Perth | ppm
|  |  | BF*XRF | 1
1
| 1 | 1 | 20 | 1
| 1 | 2 | 20 | 21
| Mean |  | 20 | 16
| Median |  | 20 | 20
| Std Dev. |  | 0 | 27
| Rel.Std.Dev. |  | 0%
| PDM3 |  | 0%
| Z-Score (Absolute) |  | NA
| Analytical results for P2O5 in OREAS 608 (Indicative Value 0.163 wt.%) |  |  | Indicative
P2O5 | Round | Replicate | BV Geo | 1
| No | No | Perth | wt.%
|  |  | BF*XRF | 3
3
| 1 | 1 | 0.161 | 1
| 1 | 2 | 0.164 | 22
| Mean |  | 0.1625 | 16
| Median |  | 0.1625 | 0.1625
| Std Dev. |  | 0.0021213 | 28
| Rel.Std.Dev. |  | 1.305%
| PDM3 |  | 0%
| Z-Score (Absolute) |  | NA
| Analytical results for Pb in OREAS 608 (Indicative Value 335 ppm) |  |  | Indicative
Pb | Round | Replicate | BV Geo | 1
| No | No | Perth | ppm
|  |  | BF*XRF | 0
0
| 1 | 1 | 320 | 1
| 1 | 2 | 350 | 23
| Mean |  | 335 | 16
| Median |  | 335 | 335
| Std Dev. |  | 21.2132 | 29
| Rel.Std.Dev. |  | 6.332%
| PDM3 |  | 0%
| Z-Score (Absolute) |  | NA
| Analytical results for S in OREAS 608 (Indicative Value 1.45 wt.%) |  |  | Indicative
S | Round | Replicate | BV Geo | 1
| No | No | Perth | wt.%
|  |  | BF*XRF | 2
2
| 1 | 1 | 1.4468 | 1
| 1 | 2 | 1.4624 | 16
| Mean |  | 1.4546 | 16
| Median |  | 1.4546 | 1.4546
| Std Dev. |  | 0.011031 | 22
| Rel.Std.Dev. |  | 0.7583%
| PDM3 |  | -0.002006%
| Z-Score (Absolute) |  | NA
| Analytical results for SiO2 in OREAS 608 (Indicative Value 72.16 wt.%) |  |  | Indicative
SiO2 | Round | Replicate | BV Geo | 1
| No | No | Perth | wt.%
|  |  | BF*XRF | 2
2
| 1 | 1 | 71.87 | 1
| 1 | 2 | 72.45 | 17
| Mean |  | 72.16 | 16
| Median |  | 72.16 | 72.16
| Std Dev. |  | 0.41012 | 23
| Rel.Std.Dev. |  | 0.5684%
| PDM3 |  | 0%
| Z-Score (Absolute) |  | NA
| Analytical results for Sn in OREAS 608 (Indicative Value < 10 ppm) |  |  | Indicative
Sn | Round | Replicate | BV Geo | 1
| No | No | Perth | ppm
|  |  | BF*XRF | 1
1
| 1 | 1 | < 10 | 1
| 1 | 2 | < 10 | 18
| Mean |  |  | 16
| Median |  |  | < 10
| Std Dev. |  |  | 24
Rel.Std.Dev.
PDM3
| Z-Score (Absolute) |  | NA
| Analytical results for Sr in OREAS 608 (Indicative Value 254 ppm) |  |  | Indicative
Sr | Round | Replicate | BV Geo | 1
| No | No | Perth | ppm
|  |  | BF*XRF | 0
0
| 1 | 1 | 250 | 1
| 1 | 2 | 250 | 19
| Mean |  | 250 | 16
| Median |  | 250 | 253.6783
| Std Dev. |  | 0 | 25
| Rel.Std.Dev. |  | 0%
| PDM3 |  | -1.45%
| Z-Score (Absolute) |  | NA
| Analytical results for TiO2 in OREAS 608 (Indicative Value 0.275 wt.%) |  |  | Indicative
TiO2 | Round | Replicate | BV Geo | 1
| No | No | Perth | wt.%
|  |  | BF*XRF | 3
3
| 1 | 1 | 0.273 | 1
| 1 | 2 | 0.276 | 20
| Mean |  | 0.2745 | 16
| Median |  | 0.2745 | 0.2745
| Std Dev. |  | 0.0021213 | 26
| Rel.Std.Dev. |  | 0.7728%
| PDM3 |  | 0%
| Z-Score (Absolute) |  | NA
| Analytical results for V2O5 in OREAS 608 (Indicative Value 50 ppm) |  |  | Indicative
V2O5 | Round | Replicate | BV Geo | 1
| No | No | Perth | ppm
|  |  | BF*XRF | 0
0
| 1 | 1 | 50 | 1
| 1 | 2 | 50 | 21
| Mean |  | 50 | 16
| Median |  | 50 | 50
| Std Dev. |  | 0 | 27
| Rel.Std.Dev. |  | 0%
| PDM3 |  | 0%
| Z-Score (Absolute) |  | NA
| Analytical results for Zn in OREAS 608 (Indicative Value 375 ppm) |  |  | Indicative
Zn | Round | Replicate | BV Geo | 1
| No | No | Perth | ppm
|  |  | BF*XRF | 0
0
| 1 | 1 | 370 | 1
| 1 | 2 | 380 | 22
| Mean |  | 375 | 16
| Median |  | 375 | 375
| Std Dev. |  | 7.0711 | 28
| Rel.Std.Dev. |  | 1.886%
| PDM3 |  | 0%
| Z-Score (Absolute) |  | NA
| Analytical results for Zr in OREAS 608 (Indicative Value 152 ppm) |  |  | Indicative
Zr | Round | Replicate | BV Geo | 1
| No | No | Perth | ppm
|  |  | BF*XRF | 0
0
| 1 | 1 | 141 | 1
| 1 | 2 | 163 | 23
| Mean |  | 152 | 16
| Median |  | 152 | 151.766
| Std Dev. |  | 15.5563 | 29
| Rel.Std.Dev. |  | 10.23%
| PDM3 |  | 0.1542%
| Z-Score (Absolute) |  | NA
Note on C13: Z-Scores have been calculated inclusive of individual outliers. In general, laboratory batches are rejected if Z-Score > 2.5.
Note on C27: Z-Scores have been calculated inclusive of individual outliers. In general, laboratory batches are rejected if Z-Score > 2.5.
Note on C41: Z-Scores have been calculated inclusive of individual outliers. In general, laboratory batches are rejected if Z-Score > 2.5.
Note on C55: Z-Scores have been calculated inclusive of individual outliers. In general, laboratory batches are rejected if Z-Score > 2.5.
Note on C69: Z-Scores have been calculated inclusive of individual outliers. In general, laboratory batches are rejected if Z-Score > 2.5.
Note on C83: Z-Scores have been calculated inclusive of individual outliers. In general, laboratory batches are rejected if Z-Score > 2.5.
Note on C97: Z-Scores have been calculated inclusive of individual outliers. In general, laboratory batches are rejected if Z-Score > 2.5.
Note on C111: Z-Scores have been calculated inclusive of individual outliers. In general, laboratory batches are rejected if Z-Score > 2.5.
Note on C125: Z-Scores have been calculated inclusive of individual outliers. In general, laboratory batches are rejected if Z-Score > 2.5.
Note on C139: Z-Scores have been calculated inclusive of individual outliers. In general, laboratory batches are rejected if Z-Score > 2.5.
Note on C153: Z-Scores have been calculated inclusive of individual outliers. In general, laboratory batches are rejected if Z-Score > 2.5.
Note on C167: Z-Scores have been calculated inclusive of individual outliers. In general, laboratory batches are rejected if Z-Score > 2.5.
Note on C181: Z-Scores have been calculated inclusive of individual outliers. In general, laboratory batches are rejected if Z-Score > 2.5.
Note on C195: Z-Scores have been calculated inclusive of individual outliers. In general, laboratory batches are rejected if Z-Score > 2.5.
Note on C209: Z-Scores have been calculated inclusive of individual outliers. In general, laboratory batches are rejected if Z-Score > 2.5.
Note on C223: Z-Scores have been calculated inclusive of individual outliers. In general, laboratory batches are rejected if Z-Score > 2.5.
Note on C237: Z-Scores have been calculated inclusive of individual outliers. In general, laboratory batches are rejected if Z-Score > 2.5.
Note on C251: Z-Scores have been calculated inclusive of individual outliers. In general, laboratory batches are rejected if Z-Score > 2.5.
Note on C265: Z-Scores have been calculated inclusive of individual outliers. In general, laboratory batches are rejected if Z-Score > 2.5.
Note on C279: Z-Scores have been calculated inclusive of individual outliers. In general, laboratory batches are rejected if Z-Score > 2.5.
Note on C293: Z-Scores have been calculated inclusive of individual outliers. In general, laboratory batches are rejected if Z-Score > 2.5.
Note on C307: Z-Scores have been calculated inclusive of individual outliers. In general, laboratory batches are rejected if Z-Score > 2.5.
Note on C321: Z-Scores have been calculated inclusive of individual outliers. In general, laboratory batches are rejected if Z-Score > 2.5.
Note on C335: Z-Scores have been calculated inclusive of individual outliers. In general, laboratory batches are rejected if Z-Score > 2.5.

## Thermograv
| Analytical results for LOI1000 in OREAS 608 (Indicative Value 4.29 wt.%) |  |  | Indicative
LOI1000 | Round | Replicate | BV Geo | 1
| No | No | Perth | wt.%
|  |  | LOI*TGA | 2
2
| 1 | 1 | 4.28 | 1
| 1 | 2 | 4.29 | 25
| Mean |  | 4.285 | 16
| Median |  | 4.285 | 4.285
| Std Dev. |  | 0.0070711 | 31
| Rel.Std.Dev. |  | 0.165%
| PDM3 |  | 0%
| Z-Score (Absolute) |  | NA
Note on C13: Z-Scores have been calculated inclusive of individual outliers. In general, laboratory batches are rejected if Z-Score > 2.5.

## Laser Ablation
| Analytical results for Ag in OREAS 608 (Indicative Value 17.9 ppm) |  |  | Indicative
Ag | Round | Replicate | BV Geo | 1
| No | No | Perth | ppm
|  |  | ABL*MS | 1
1
| 1 | 1 | 18.2 | 1
| 1 | 2 | 17.5 | 27
| Mean |  | 17.85 | 16
| Median |  | 17.85 | 17.85
| Std Dev. |  | 0.49497 | 33
| Rel.Std.Dev. |  | 2.773%
| PDM3 |  | 0%
| Z-Score (Absolute) |  | NA
| Analytical results for As in OREAS 608 (Indicative Value 367 ppm) |  |  | Indicative
As | Round | Replicate | BV Geo | 1
| No | No | Perth | ppm
|  |  | ABL*MS | 0
0
| 1 | 1 | 368 | 1
| 1 | 2 | 365 | 17
| Mean |  | 366.5 | 16
| Median |  | 366.5 | 366.5
| Std Dev. |  | 2.1213 | 34
| Rel.Std.Dev. |  | 0.5788%
| PDM3 |  | 0%
| Z-Score (Absolute) |  | NA
| Analytical results for Ba in OREAS 608 (Indicative Value 3005 ppm) |  |  | Indicative
Ba | Round | Replicate | BV Geo | 1
| No | No | Perth | ppm
|  |  | ABL*MS | 0
0
| 1 | 1 | 3020 | 1
| 1 | 2 | 2990 | 5
| Mean |  | 3005 | 16
| Median |  | 3005 | 3005
| Std Dev. |  | 21.2132 | 35
| Rel.Std.Dev. |  | 0.7059%
| PDM3 |  | 0%
| Z-Score (Absolute) |  | NA
| Analytical results for Be in OREAS 608 (Indicative Value 2.1 ppm) |  |  | Indicative
Be | Round | Replicate | BV Geo | 1
| No | No | Perth | ppm
|  |  | ABL*MS | 2
2
| 1 | 1 | 1.8 | 1
| 1 | 2 | 2.4 | 30
| Mean |  | 2.1 | 16
| Median |  | 2.1 | 2.1
| Std Dev. |  | 0.42426 | 36
| Rel.Std.Dev. |  | 20.2%
| PDM3 |  | 0%
| Z-Score (Absolute) |  | NA
| Analytical results for Bi in OREAS 608 (Indicative Value 21.2 ppm) |  |  | Indicative
Bi | Round | Replicate | BV Geo | 1
| No | No | Perth | ppm
|  |  | ABL*MS | 1
1
| 1 | 1 | 21.2 | 1
| 1 | 2 | 21.1 | 31
| Mean |  | 21.15 | 16
| Median |  | 21.15 | 21.15
| Std Dev. |  | 0.070711 | 37
| Rel.Std.Dev. |  | 0.3343%
| PDM3 |  | 0%
| Z-Score (Absolute) |  | NA
| Analytical results for Cd in OREAS 608 (Indicative Value 2.8 ppm) |  |  | Indicative
Cd | Round | Replicate | BV Geo | 1
| No | No | Perth | ppm
|  |  | ABL*MS | 2
2
| 1 | 1 | 3 | 1
| 1 | 2 | 2.6 | 32
| Mean |  | 2.8 | 16
| Median |  | 2.8 | 2.8
| Std Dev. |  | 0.28284 | 38
| Rel.Std.Dev. |  | 10.1%
| PDM3 |  | 0%
| Z-Score (Absolute) |  | NA
| Analytical results for Ce in OREAS 608 (Indicative Value 69 ppm) |  |  | Indicative
Ce | Round | Replicate | BV Geo | 1
| No | No | Perth | ppm
|  |  | ABL*MS | 0
0
| 1 | 1 | 69.5 | 1
| 1 | 2 | 69 | 33
| Mean |  | 69.25 | 16
| Median |  | 69.25 | 69.25
| Std Dev. |  | 0.35355 | 39
| Rel.Std.Dev. |  | 0.5105%
| PDM3 |  | 0%
| Z-Score (Absolute) |  | NA
| Analytical results for Co in OREAS 608 (Indicative Value 4.2 ppm) |  |  | Indicative
Co | Round | Replicate | BV Geo | 1
| No | No | Perth | ppm
|  |  | ABL*MS | 2
2
| 1 | 1 | 4.3 | 1
| 1 | 2 | 4.1 | 21
| Mean |  | 4.2 | 16
| Median |  | 4.2 | 4.2
| Std Dev. |  | 0.14142 | 40
| Rel.Std.Dev. |  | 3.367%
| PDM3 |  | -2.22e-14%
| Z-Score (Absolute) |  | NA
| Analytical results for Cr in OREAS 608 (Indicative Value 31 ppm) |  |  | Indicative
Cr | Round | Replicate | BV Geo | 1
| No | No | Perth | ppm
|  |  | ABL*MS | 1
1
| 1 | 1 | 30 | 1
| 1 | 2 | 32 | 35
| Mean |  | 31 | 16
| Median |  | 31 | 31
| Std Dev. |  | 1.4142 | 41
| Rel.Std.Dev. |  | 4.562%
| PDM3 |  | 0%
| Z-Score (Absolute) |  | NA
| Analytical results for Cs in OREAS 608 (Indicative Value 3.75 ppm) |  |  | Indicative
Cs | Round | Replicate | BV Geo | 1
| No | No | Perth | ppm
|  |  | ABL*MS | 2
2
| 1 | 1 | 3.78 | 1
| 1 | 2 | 3.71 | 36
| Mean |  | 3.745 | 16
| Median |  | 3.745 | 3.745
| Std Dev. |  | 0.049497 | 42
| Rel.Std.Dev. |  | 1.322%
| PDM3 |  | 0%
| Z-Score (Absolute) |  | NA
| Analytical results for Cu in OREAS 608 (Indicative Value 0.105 wt.%) |  |  | Indicative
Cu | Round | Replicate | BV Geo | 1
| No | No | Perth | wt.%
|  |  | ABL*MS | 3
3
| 1 | 1 | 0.105 | 1
| 1 | 2 | 0.105 | 23
| Mean |  | 0.105 | 16
| Median |  | 0.105 | 0.105
| Std Dev. |  | 0 | 43
| Rel.Std.Dev. |  | 0%
| PDM3 |  | 0%
| Z-Score (Absolute) |  | NA
| Analytical results for Dy in OREAS 608 (Indicative Value 2.49 ppm) |  |  | Indicative
Dy | Round | Replicate | BV Geo | 1
| No | No | Perth | ppm
|  |  | ABL*MS | 2
2
| 1 | 1 | 2.46 | 1
| 1 | 2 | 2.52 | 10
| Mean |  | 2.49 | 16
| Median |  | 2.49 | 2.49
| Std Dev. |  | 0.042426 | 44
| Rel.Std.Dev. |  | 1.704%
| PDM3 |  | 0%
| Z-Score (Absolute) |  | NA
| Analytical results for Er in OREAS 608 (Indicative Value 0.83 ppm) |  |  | Indicative
Er | Round | Replicate | BV Geo | 1
| No | No | Perth | ppm
|  |  | ABL*MS | 2
2
| 1 | 1 | 0.85 | 1
| 1 | 2 | 0.81 | 11
| Mean |  | 0.83 | 16
| Median |  | 0.83 | 0.83
| Std Dev. |  | 0.028284 | 45
| Rel.Std.Dev. |  | 3.408%
| PDM3 |  | 2.22e-14%
| Z-Score (Absolute) |  | NA
| Analytical results for Eu in OREAS 608 (Indicative Value 1.35 ppm) |  |  | Indicative
Eu | Round | Replicate | BV Geo | 1
| No | No | Perth | ppm
|  |  | ABL*MS | 2
2
| 1 | 1 | 1.32 | 1
| 1 | 2 | 1.38 | 12
| Mean |  | 1.35 | 16
| Median |  | 1.35 | 1.35
| Std Dev. |  | 0.042426 | 46
| Rel.Std.Dev. |  | 3.143%
| PDM3 |  | 0%
| Z-Score (Absolute) |  | NA
| Analytical results for Ga in OREAS 608 (Indicative Value 21.2 ppm) |  |  | Indicative
Ga | Round | Replicate | BV Geo | 1
| No | No | Perth | ppm
|  |  | ABL*MS | 1
1
| 1 | 1 | 21.5 | 1
| 1 | 2 | 20.8 | 41
| Mean |  | 21.15 | 16
| Median |  | 21.15 | 21.15
| Std Dev. |  | 0.49497 | 47
| Rel.Std.Dev. |  | 2.34%
| PDM3 |  | 0%
| Z-Score (Absolute) |  | NA
| Analytical results for Gd in OREAS 608 (Indicative Value 4.87 ppm) |  |  | Indicative
Gd | Round | Replicate | BV Geo | 1
| No | No | Perth | ppm
|  |  | ABL*MS | 2
2
| 1 | 1 | 5.03 | 1
| 1 | 2 | 4.71 | 13
| Mean |  | 4.87 | 16
| Median |  | 4.87 | 4.87
| Std Dev. |  | 0.22627 | 48
| Rel.Std.Dev. |  | 4.646%
| PDM3 |  | 0%
| Z-Score (Absolute) |  | NA
| Analytical results for Ge in OREAS 608 (Indicative Value 1.63 ppm) |  |  | Indicative
Ge | Round | Replicate | BV Geo | 1
| No | No | Perth | ppm
|  |  | ABL*MS | 2
2
| 1 | 1 | 1.65 | 1
| 1 | 2 | 1.6 | 6
| Mean |  | 1.625 | 16
| Median |  | 1.625 | 1.625
| Std Dev. |  | 0.035355 | 49
| Rel.Std.Dev. |  | 2.176%
| PDM3 |  | 0%
| Z-Score (Absolute) |  | NA
| Analytical results for Hf in OREAS 608 (Indicative Value 4.43 ppm) |  |  | Indicative
Hf | Round | Replicate | BV Geo | 1
| No | No | Perth | ppm
|  |  | ABL*MS | 2
2
| 1 | 1 | 4.43 | 1
| 1 | 2 | 4.42 | 27
| Mean |  | 4.425 | 16
| Median |  | 4.425 | 4.425
| Std Dev. |  | 0.0070711 | 33
| Rel.Std.Dev. |  | 0.1598%
| PDM3 |  | 0%
| Z-Score (Absolute) |  | NA
| Analytical results for Ho in OREAS 608 (Indicative Value 0.36 ppm) |  |  | Indicative
Ho | Round | Replicate | BV Geo | 1
| No | No | Perth | ppm
|  |  | ABL*MS | 2
2
| 1 | 1 | 0.36 | 1
| 1 | 2 | 0.36 | 14
| Mean |  | 0.36 | 16
| Median |  | 0.36 | 0.36
| Std Dev. |  | 0 | 34
| Rel.Std.Dev. |  | 0%
| PDM3 |  | 0%
| Z-Score (Absolute) |  | NA
| Analytical results for In in OREAS 608 (Indicative Value 0.43 ppm) |  |  | Indicative
In | Round | Replicate | BV Geo | 1
| No | No | Perth | ppm
|  |  | ABL*MS | 2
2
| 1 | 1 | 0.4 | 1
| 1 | 2 | 0.45 | 29
| Mean |  | 0.425 | 16
| Median |  | 0.425 | 0.425
| Std Dev. |  | 0.035355 | 35
| Rel.Std.Dev. |  | 8.319%
| PDM3 |  | 2.22e-14%
| Z-Score (Absolute) |  | NA
| Analytical results for La in OREAS 608 (Indicative Value 34.8 ppm) |  |  | Indicative
La | Round | Replicate | BV Geo | 1
| No | No | Perth | ppm
|  |  | ABL*MS | 1
1
| 1 | 1 | 34.9 | 1
| 1 | 2 | 34.7 | 30
| Mean |  | 34.8 | 16
| Median |  | 34.8 | 34.8
| Std Dev. |  | 0.14142 | 36
| Rel.Std.Dev. |  | 0.4064%
| PDM3 |  | 0%
| Z-Score (Absolute) |  | NA
| Analytical results for Lu in OREAS 608 (Indicative Value 95 ppb) |  |  | Indicative
Lu | Round | Replicate | BV Geo | 1
| No | No | Perth | ppb
|  |  | ABL*MS | 1
1
| 1 | 1 | 80 | 1
| 1 | 2 | 110 | 6
| Mean |  | 95 | 16
| Median |  | 95 | 95
| Std Dev. |  | 21.2132 | 37
| Rel.Std.Dev. |  | 22.33%
| PDM3 |  | 0%
| Z-Score (Absolute) |  | NA
| Analytical results for Mn in OREAS 608 (Indicative Value 90 ppm) |  |  | Indicative
Mn | Round | Replicate | BV Geo | 1
| No | No | Perth | ppm
|  |  | ABL*MS | 0
0
| 1 | 1 | 88 | 1
| 1 | 2 | 91 | 32
| Mean |  | 89.5 | 16
| Median |  | 89.5 | 89.5
| Std Dev. |  | 2.1213 | 38
| Rel.Std.Dev. |  | 2.37%
| PDM3 |  | 0%
| Z-Score (Absolute) |  | NA
| Analytical results for Mo in OREAS 608 (Indicative Value 3.8 ppm) |  |  | Indicative
Mo | Round | Replicate | BV Geo | 1
| No | No | Perth | ppm
|  |  | ABL*MS | 2
2
| 1 | 1 | 3.8 | 1
| 1 | 2 | 3.8 | 33
| Mean |  | 3.8 | 16
| Median |  | 3.8 | 3.8
| Std Dev. |  | 0 | 39
| Rel.Std.Dev. |  | 0%
| PDM3 |  | 0%
| Z-Score (Absolute) |  | NA
| Analytical results for Nb in OREAS 608 (Indicative Value 12.5 ppm) |  |  | Indicative
Nb | Round | Replicate | BV Geo | 1
| No | No | Perth | ppm
|  |  | ABL*MS | 1
1
| 1 | 1 | 12.5 | 1
| 1 | 2 | 12.4 | 9
| Mean |  | 12.45 | 16
| Median |  | 12.45 | 12.45
| Std Dev. |  | 0.070711 | 40
| Rel.Std.Dev. |  | 0.568%
| PDM3 |  | 0%
| Z-Score (Absolute) |  | NA
| Analytical results for Nd in OREAS 608 (Indicative Value 31 ppm) |  |  | Indicative
Nd | Round | Replicate | BV Geo | 1
| No | No | Perth | ppm
|  |  | ABL*MS | 1
1
| 1 | 1 | 30.8 | 1
| 1 | 2 | 31.2 | 10
| Mean |  | 31 | 16
| Median |  | 31 | 31
| Std Dev. |  | 0.28284 | 41
| Rel.Std.Dev. |  | 0.9124%
| PDM3 |  | 0%
| Z-Score (Absolute) |  | NA
| Analytical results for Ni in OREAS 608 (Indicative Value 16 ppm) |  |  | Indicative
Ni | Round | Replicate | BV Geo | 1
| No | No | Perth | ppm
|  |  | ABL*MS | 1
1
| 1 | 1 | 16 | 1
| 1 | 2 | 16 | 21
| Mean |  | 16 | 16
| Median |  | 16 | 16
| Std Dev. |  | 0 | 42
| Rel.Std.Dev. |  | 0%
| PDM3 |  | 0%
| Z-Score (Absolute) |  | NA
| Analytical results for Pb in OREAS 608 (Indicative Value 344 ppm) |  |  | Indicative
Pb | Round | Replicate | BV Geo | 1
| No | No | Perth | ppm
|  |  | ABL*MS | 0
0
| 1 | 1 | 346 | 1
| 1 | 2 | 341 | 23
| Mean |  | 343.5 | 16
| Median |  | 343.5 | 343.5
| Std Dev. |  | 3.5355 | 43
| Rel.Std.Dev. |  | 1.029%
| PDM3 |  | 0%
| Z-Score (Absolute) |  | NA
| Analytical results for Pr in OREAS 608 (Indicative Value 8.22 ppm) |  |  | Indicative
Pr | Round | Replicate | BV Geo | 1
| No | No | Perth | ppm
|  |  | ABL*MS | 2
2
| 1 | 1 | 8.23 | 1
| 1 | 2 | 8.21 | 12
| Mean |  | 8.22 | 16
| Median |  | 8.22 | 8.22
| Std Dev. |  | 0.014142 | 44
| Rel.Std.Dev. |  | 0.172%
| PDM3 |  | 0%
| Z-Score (Absolute) |  | NA
| Analytical results for Rb in OREAS 608 (Indicative Value 125 ppm) |  |  | Indicative
Rb | Round | Replicate | BV Geo | 1
| No | No | Perth | ppm
|  |  | ABL*MS | 0
0
| 1 | 1 | 125 | 1
| 1 | 2 | 124 | 39
| Mean |  | 124.5 | 16
| Median |  | 124.5 | 124.5
| Std Dev. |  | 0.70711 | 45
| Rel.Std.Dev. |  | 0.568%
| PDM3 |  | 0%
| Z-Score (Absolute) |  | NA
| Analytical results for Re in OREAS 608 (Indicative Value 12.5 ppb) |  |  | Indicative
Re | Round | Replicate | BV Geo | 1
| No | No | Perth | ppb
|  |  | ABL*MS | 1
1
| 1 | 1 | < 10 | 1
| 1 | 2 | 20 | 14
| Mean |  | 20 | 16
| Median |  | 20 | 12.5
| Std Dev. |  |  | 46
Rel.Std.Dev.
| PDM3 |  | 60%
| Z-Score (Absolute) |  | NA
| Analytical results for Sb in OREAS 608 (Indicative Value 52 ppm) |  |  | Indicative
Sb | Round | Replicate | BV Geo | 1
| No | No | Perth | ppm
|  |  | ABL*MS | 0
0
| 1 | 1 | 52.8 | 1
| 1 | 2 | 52.1 | 41
| Mean |  | 52.45 | 16
| Median |  | 52.45 | 52.45
| Std Dev. |  | 0.49497 | 47
| Rel.Std.Dev. |  | 0.9437%
| PDM3 |  | 0%
| Z-Score (Absolute) |  | NA
| Analytical results for Sc in OREAS 608 (Indicative Value 3.45 ppm) |  |  | Indicative
Sc | Round | Replicate | BV Geo | 1
| No | No | Perth | ppm
|  |  | ABL*MS | 2
2
| 1 | 1 | 3.4 | 1
| 1 | 2 | 3.5 | 42
| Mean |  | 3.45 | 16
| Median |  | 3.45 | 3.45
| Std Dev. |  | 0.070711 | 48
| Rel.Std.Dev. |  | 2.05%
| PDM3 |  | 0%
| Z-Score (Absolute) |  | NA
| Analytical results for Se in OREAS 608 (Indicative Value < 5 ppm) |  |  | Indicative
Se | Round | Replicate | BV Geo | 1
| No | No | Perth | ppm
|  |  | ABL*MS | 2
2
| 1 | 1 | < 5 | 1
| 1 | 2 | < 5 | 43
| Mean |  |  | 16
| Median |  |  | < 5
| Std Dev. |  |  | 49
Rel.Std.Dev.
PDM3
| Z-Score (Absolute) |  | NA
| Analytical results for Sm in OREAS 608 (Indicative Value 6.5 ppm) |  |  | Indicative
Sm | Round | Replicate | BV Geo | 1
| No | No | Perth | ppm
|  |  | ABL*MS | 2
2
| 1 | 1 | 6.66 | 1
| 1 | 2 | 6.34 | 8
| Mean |  | 6.5 | 16
| Median |  | 6.5 | 6.5
| Std Dev. |  | 0.22627 | 33
| Rel.Std.Dev. |  | 3.481%
| PDM3 |  | 0%
| Z-Score (Absolute) |  | NA
| Analytical results for Sn in OREAS 608 (Indicative Value 4.2 ppm) |  |  | Indicative
Sn | Round | Replicate | BV Geo | 1
| No | No | Perth | ppm
|  |  | ABL*MS | 2
2
| 1 | 1 | 4.4 | 1
| 1 | 2 | 4 | 18
| Mean |  | 4.2 | 16
| Median |  | 4.2 | 4.2
| Std Dev. |  | 0.28284 | 34
| Rel.Std.Dev. |  | 6.734%
| PDM3 |  | 0%
| Z-Score (Absolute) |  | NA
| Analytical results for Sr in OREAS 608 (Indicative Value 234 ppm) |  |  | Indicative
Sr | Round | Replicate | BV Geo | 1
| No | No | Perth | ppm
|  |  | ABL*MS | 0
0
| 1 | 1 | 234 | 1
| 1 | 2 | 233 | 19
| Mean |  | 233.5 | 16
| Median |  | 233.5 | 233.5
| Std Dev. |  | 0.70711 | 35
| Rel.Std.Dev. |  | 0.3028%
| PDM3 |  | 0%
| Z-Score (Absolute) |  | NA
| Analytical results for Ta in OREAS 608 (Indicative Value 0.98 ppm) |  |  | Indicative
Ta | Round | Replicate | BV Geo | 1
| No | No | Perth | ppm
|  |  | ABL*MS | 2
2
| 1 | 1 | 1.01 | 1
| 1 | 2 | 0.94 | 9
| Mean |  | 0.975 | 16
| Median |  | 0.975 | 0.975
| Std Dev. |  | 0.049497 | 36
| Rel.Std.Dev. |  | 5.077%
| PDM3 |  | 0%
| Z-Score (Absolute) |  | NA
| Analytical results for Tb in OREAS 608 (Indicative Value 0.61 ppm) |  |  | Indicative
Tb | Round | Replicate | BV Geo | 1
| No | No | Perth | ppm
|  |  | ABL*MS | 2
2
| 1 | 1 | 0.62 | 1
| 1 | 2 | 0.59 | 10
| Mean |  | 0.605 | 16
| Median |  | 0.605 | 0.605
| Std Dev. |  | 0.021213 | 37
| Rel.Std.Dev. |  | 3.506%
| PDM3 |  | 0%
| Z-Score (Absolute) |  | NA
| Analytical results for Te in OREAS 608 (Indicative Value 6.1 ppm) |  |  | Indicative
Te | Round | Replicate | BV Geo | 1
| No | No | Perth | ppm
|  |  | ABL*MS | 2
2
| 1 | 1 | 6.6 | 1
| 1 | 2 | 5.6 | 32
| Mean |  | 6.1 | 16
| Median |  | 6.1 | 6.1
| Std Dev. |  | 0.70711 | 38
| Rel.Std.Dev. |  | 11.59%
| PDM3 |  | 0%
| Z-Score (Absolute) |  | NA
| Analytical results for Th in OREAS 608 (Indicative Value 13.4 ppm) |  |  | Indicative
Th | Round | Replicate | BV Geo | 1
| No | No | Perth | ppm
|  |  | ABL*MS | 1
1
| 1 | 1 | 13.3 | 1
| 1 | 2 | 13.4 | 33
| Mean |  | 13.35 | 16
| Median |  | 13.35 | 13.35
| Std Dev. |  | 0.070711 | 39
| Rel.Std.Dev. |  | 0.5297%
| PDM3 |  | 2.22e-14%
| Z-Score (Absolute) |  | NA
| Analytical results for Ti in OREAS 608 (Indicative Value 0.159 wt.%) |  |  | Indicative
Ti | Round | Replicate | BV Geo | 1
| No | No | Perth | wt.%
|  |  | ABL*MS | 3
3
| 1 | 1 | 0.16 | 1
| 1 | 2 | 0.158 | 11
| Mean |  | 0.159 | 16
| Median |  | 0.159 | 0.159
| Std Dev. |  | 0.0014142 | 40
| Rel.Std.Dev. |  | 0.8894%
| PDM3 |  | 0%
| Z-Score (Absolute) |  | NA
| Analytical results for Tl in OREAS 608 (Indicative Value 1.8 ppm) |  |  | Indicative
Tl | Round | Replicate | BV Geo | 1
| No | No | Perth | ppm
|  |  | ABL*MS | 2
2
| 1 | 1 | 1.8 | 1
| 1 | 2 | 1.8 | 35
| Mean |  | 1.8 | 16
| Median |  | 1.8 | 1.8
| Std Dev. |  | 0 | 41
| Rel.Std.Dev. |  | 0%
| PDM3 |  | 0%
| Z-Score (Absolute) |  | NA
| Analytical results for Tm in OREAS 608 (Indicative Value 115 ppb) |  |  | Indicative
Tm | Round | Replicate | BV Geo | 1
| No | No | Perth | ppb
|  |  | ABL*MS | 0
0
| 1 | 1 | 100 | 1
| 1 | 2 | 130 | 6
| Mean |  | 115 | 16
| Median |  | 115 | 115
| Std Dev. |  | 21.2132 | 42
| Rel.Std.Dev. |  | 18.45%
| PDM3 |  | 0%
| Z-Score (Absolute) |  | NA
| Analytical results for U in OREAS 608 (Indicative Value 3.99 ppm) |  |  | Indicative
U | Round | Replicate | BV Geo | 1
| No | No | Perth | ppm
|  |  | ABL*MS | 2
2
| 1 | 1 | 3.98 | 1
| 1 | 2 | 3.99 | 37
| Mean |  | 3.985 | 16
| Median |  | 3.985 | 3.985
| Std Dev. |  | 0.0070711 | 43
| Rel.Std.Dev. |  | 0.1774%
| PDM3 |  | 0%
| Z-Score (Absolute) |  | NA
| Analytical results for V in OREAS 608 (Indicative Value 25.7 ppm) |  |  | Indicative
V | Round | Replicate | BV Geo | 1
| No | No | Perth | ppm
|  |  | ABL*MS | 1
1
| 1 | 1 | 26.1 | 1
| 1 | 2 | 25.3 | 38
| Mean |  | 25.7 | 16
| Median |  | 25.7 | 25.7
| Std Dev. |  | 0.56569 | 44
| Rel.Std.Dev. |  | 2.201%
| PDM3 |  | 2.22e-14%
| Z-Score (Absolute) |  | NA
| Analytical results for W in OREAS 608 (Indicative Value 4 ppm) |  |  | Indicative
W | Round | Replicate | BV Geo | 1
| No | No | Perth | ppm
|  |  | ABL*MS | 2
2
| 1 | 1 | 4 | 1
| 1 | 2 | 4 | 39
| Mean |  | 4 | 16
| Median |  | 4 | 4
| Std Dev. |  | 0 | 45
| Rel.Std.Dev. |  | 0%
| PDM3 |  | 0%
| Z-Score (Absolute) |  | NA
| Analytical results for Y in OREAS 608 (Indicative Value 10.5 ppm) |  |  | Indicative
Y | Round | Replicate | BV Geo | 1
| No | No | Perth | ppm
|  |  | ABL*MS | 1
1
| 1 | 1 | 10.4 | 1
| 1 | 2 | 10.5 | 40
| Mean |  | 10.45 | 16
| Median |  | 10.45 | 10.45
| Std Dev. |  | 0.070711 | 46
| Rel.Std.Dev. |  | 0.6767%
| PDM3 |  | 0%
| Z-Score (Absolute) |  | NA
| Analytical results for Yb in OREAS 608 (Indicative Value 0.64 ppm) |  |  | Indicative
Yb | Round | Replicate | BV Geo | 1
| No | No | Perth | ppm
|  |  | ABL*MS | 2
2
| 1 | 1 | 0.63 | 1
| 1 | 2 | 0.64 | 13
| Mean |  | 0.635 | 16
| Median |  | 0.635 | 0.635
| Std Dev. |  | 0.0070711 | 47
| Rel.Std.Dev. |  | 1.114%
| PDM3 |  | 0%
| Z-Score (Absolute) |  | NA
| Analytical results for Zn in OREAS 608 (Indicative Value 368 ppm) |  |  | Indicative
Zn | Round | Replicate | BV Geo | 1
| No | No | Perth | ppm
|  |  | ABL*MS | 0
0
| 1 | 1 | 375 | 1
| 1 | 2 | 360 | 22
| Mean |  | 367.5 | 16
| Median |  | 367.5 | 367.5
| Std Dev. |  | 10.6066 | 48
| Rel.Std.Dev. |  | 2.886%
| PDM3 |  | 0%
| Z-Score (Absolute) |  | NA
| Analytical results for Zr in OREAS 608 (Indicative Value 141 ppm) |  |  | Indicative
Zr | Round | Replicate | BV Geo | 1
| No | No | Perth | ppm
|  |  | ABL*MS | 0
0
| 1 | 1 | 141 | 1
| 1 | 2 | 141 | 23
| Mean |  | 141 | 16
| Median |  | 141 | 141
| Std Dev. |  | 0 | 49
| Rel.Std.Dev. |  | 0%
| PDM3 |  | 0%
| Z-Score (Absolute) |  | NA
Note on C13: Z-Scores have been calculated inclusive of individual outliers. In general, laboratory batches are rejected if Z-Score > 2.5.
Note on C27: Z-Scores have been calculated inclusive of individual outliers. In general, laboratory batches are rejected if Z-Score > 2.5.
Note on C41: Z-Scores have been calculated inclusive of individual outliers. In general, laboratory batches are rejected if Z-Score > 2.5.
Note on C55: Z-Scores have been calculated inclusive of individual outliers. In general, laboratory batches are rejected if Z-Score > 2.5.
Note on C69: Z-Scores have been calculated inclusive of individual outliers. In general, laboratory batches are rejected if Z-Score > 2.5.
Note on C83: Z-Scores have been calculated inclusive of individual outliers. In general, laboratory batches are rejected if Z-Score > 2.5.
Note on C97: Z-Scores have been calculated inclusive of individual outliers. In general, laboratory batches are rejected if Z-Score > 2.5.
Note on C111: Z-Scores have been calculated inclusive of individual outliers. In general, laboratory batches are rejected if Z-Score > 2.5.
Note on C125: Z-Scores have been calculated inclusive of individual outliers. In general, laboratory batches are rejected if Z-Score > 2.5.
Note on C139: Z-Scores have been calculated inclusive of individual outliers. In general, laboratory batches are rejected if Z-Score > 2.5.
Note on C153: Z-Scores have been calculated inclusive of individual outliers. In general, laboratory batches are rejected if Z-Score > 2.5.
Note on C167: Z-Scores have been calculated inclusive of individual outliers. In general, laboratory batches are rejected if Z-Score > 2.5.
Note on C181: Z-Scores have been calculated inclusive of individual outliers. In general, laboratory batches are rejected if Z-Score > 2.5.
Note on C195: Z-Scores have been calculated inclusive of individual outliers. In general, laboratory batches are rejected if Z-Score > 2.5.
Note on C209: Z-Scores have been calculated inclusive of individual outliers. In general, laboratory batches are rejected if Z-Score > 2.5.
Note on C223: Z-Scores have been calculated inclusive of individual outliers. In general, laboratory batches are rejected if Z-Score > 2.5.
Note on C237: Z-Scores have been calculated inclusive of individual outliers. In general, laboratory batches are rejected if Z-Score > 2.5.
Note on C251: Z-Scores have been calculated inclusive of individual outliers. In general, laboratory batches are rejected if Z-Score > 2.5.
Note on C265: Z-Scores have been calculated inclusive of individual outliers. In general, laboratory batches are rejected if Z-Score > 2.5.
Note on C279: Z-Scores have been calculated inclusive of individual outliers. In general, laboratory batches are rejected if Z-Score > 2.5.
Note on C293: Z-Scores have been calculated inclusive of individual outliers. In general, laboratory batches are rejected if Z-Score > 2.5.
Note on C307: Z-Scores have been calculated inclusive of individual outliers. In general, laboratory batches are rejected if Z-Score > 2.5.
Note on C321: Z-Scores have been calculated inclusive of individual outliers. In general, laboratory batches are rejected if Z-Score > 2.5.
Note on C335: Z-Scores have been calculated inclusive of individual outliers. In general, laboratory batches are rejected if Z-Score > 2.5.
Note on C349: Z-Scores have been calculated inclusive of individual outliers. In general, laboratory batches are rejected if Z-Score > 2.5.
Note on C363: Z-Scores have been calculated inclusive of individual outliers. In general, laboratory batches are rejected if Z-Score > 2.5.
Note on C377: Z-Scores have been calculated inclusive of individual outliers. In general, laboratory batches are rejected if Z-Score > 2.5.
Note on C391: Z-Scores have been calculated inclusive of individual outliers. In general, laboratory batches are rejected if Z-Score > 2.5.
Note on C405: Z-Scores have been calculated inclusive of individual outliers. In general, laboratory batches are rejected if Z-Score > 2.5.
Note on C419: Z-Scores have been calculated inclusive of individual outliers. In general, laboratory batches are rejected if Z-Score > 2.5.
Note on C433: Z-Scores have been calculated inclusive of individual outliers. In general, laboratory batches are rejected if Z-Score > 2.5.
Note on C447: Z-Scores have been calculated inclusive of individual outliers. In general, laboratory batches are rejected if Z-Score > 2.5.
Note on C461: Z-Scores have been calculated inclusive of individual outliers. In general, laboratory batches are rejected if Z-Score > 2.5.
Note on C475: Z-Scores have been calculated inclusive of individual outliers. In general, laboratory batches are rejected if Z-Score > 2.5.
Note on C489: Z-Scores have been calculated inclusive of individual outliers. In general, laboratory batches are rejected if Z-Score > 2.5.
Note on C503: Z-Scores have been calculated inclusive of individual outliers. In general, laboratory batches are rejected if Z-Score > 2.5.
Note on C517: Z-Scores have been calculated inclusive of individual outliers. In general, laboratory batches are rejected if Z-Score > 2.5.
Note on C531: Z-Scores have been calculated inclusive of individual outliers. In general, laboratory batches are rejected if Z-Score > 2.5.
Note on C545: Z-Scores have been calculated inclusive of individual outliers. In general, laboratory batches are rejected if Z-Score > 2.5.
Note on C559: Z-Scores have been calculated inclusive of individual outliers. In general, laboratory batches are rejected if Z-Score > 2.5.
Note on C573: Z-Scores have been calculated inclusive of individual outliers. In general, laboratory batches are rejected if Z-Score > 2.5.
Note on C587: Z-Scores have been calculated inclusive of individual outliers. In general, laboratory batches are rejected if Z-Score > 2.5.
Note on C601: Z-Scores have been calculated inclusive of individual outliers. In general, laboratory batches are rejected if Z-Score > 2.5.
Note on C615: Z-Scores have been calculated inclusive of individual outliers. In general, laboratory batches are rejected if Z-Score > 2.5.
Note on C629: Z-Scores have been calculated inclusive of individual outliers. In general, laboratory batches are rejected if Z-Score > 2.5.
Note on C643: Z-Scores have been calculated inclusive of individual outliers. In general, laboratory batches are rejected if Z-Score > 2.5.
Note on C657: Z-Scores have been calculated inclusive of individual outliers. In general, laboratory batches are rejected if Z-Score > 2.5.
Note on C671: Z-Scores have been calculated inclusive of individual outliers. In general, laboratory batches are rejected if Z-Score > 2.5.
Note on C685: Z-Scores have been calculated inclusive of individual outliers. In general, laboratory batches are rejected if Z-Score > 2.5.
Note on C699: Z-Scores have been calculated inclusive of individual outliers. In general, laboratory batches are rejected if Z-Score > 2.5.
Note on C713: Z-Scores have been calculated inclusive of individual outliers. In general, laboratory batches are rejected if Z-Score > 2.5.

## XRPA
| Analytical results for Au in OREAS 608 (Indicative Value 1.26 ppm) |  |  |  | Indicative
Au | Round | Replicate | Chrysos | Chrysos | 1
| No | No | Perth | Kalgoorlie | ppm
|  |  | Raw*XRPA | Raw*XRPA | 2
2
| 1 | 1 | 1.24 | 1.286 | 1
| Mean |  | 1.24 | 1.286 | 45
| Median |  | 1.24 | 1.286 | 16
| Std Dev. |  |  |  | 1.263
| Rel.Std.Dev. |  |  |  | 51
| PDM3 |  | -1.821% | 1.821%
| Z-Score (Absolute) |  | 0.67 | 0.67
Note on C12: Z-Scores have been calculated inclusive of individual outliers. In general, laboratory batches are rejected if Z-Score > 2.5.